## Sheet1
| Unnamed: 0 | Var1 | Fe | Cr | Ni | Ti | Si | ShearModulus_eff | PoissonsRatio_eff | delta_prime_misfit | sigma_SSS | Gmin_FCC | eq_FCC | Gmin_eq_FCC | sigma_SSS_FCC | compo_A_B_C_D_E | FORMULA | delta_a | Hmix | VEC | sigma_bulk_modulus | H1_new_pred_KFold_mean | H1_new_pred_KFold_std | C2_new_pred_KFold_mean | C2_new_pred_KFold_std | H1_new_pred_KFold_mean_FCC | H1_new_pred_KFold_std_FCC | C2_new_pred_KFold_mean_FCC | C2_new_pred_KFold_std_FCC
0 | 0 | 0 | 33 | 3 | 5 | 12 | 47 | 38.7992 | 0.3561886 | 0.147705 | 514.2855 | 0 | 0 | 0 |  | Fe_Cr_Ni_Ti_Si | Fe33Cr3Ni5Ti12Si47 | 0.07860869 | -46.2976 | 5.68 | 33.92624 | 1078.268 | 277.733 | 194.1543 | 369.7089
1 | 1 | 1 | 39 | 5 | 5 | 11 | 40 | 43.76093 | 0.3452485 | 0.1509204 | 604.5409 | 0 | 0 | 0 |  | Fe_Cr_Ni_Ti_Si | Fe39Cr5Ni5Ti11Si40 | 0.074333 | -43.7612 | 5.96 | 34.1883 | 1082.92 | 253.7219 | 223.8497 | 247.5305
2 | 2 | 2 | 44 | 7 | 4 | 10 | 34 | 48.30117 | 0.3357979 | 0.1497034 | 659.7338 | 0 | 0 | 0 |  | Fe_Cr_Ni_Ti_Si | Fe44Cr7Ni4Ti10Si34 | 0.07041051 | -40.51505 | 6.161616 | 33.66259 | 1030.445 | 248.4917 | 250.4919 | 216.2392
3 | 3 | 3 | 49 | 11 | 4 | 9 | 27 | 54.95791 | 0.3228119 | 0.1424047 | 694.6013 | 0 | 0 | 0 |  | Fe_Cr_Ni_Ti_Si | Fe49Cr11Ni4Ti9Si27 | 0.06504618 | -35.3364 | 6.42 | 32.20248 | 957.1493 | 257.7624 | 306.3188 | 165.5574
4 | 4 | 4 | 53 | 14 | 3 | 7 | 22 | 60.34306 | 0.3132926 | 0.1319386 | 674.5335 | 0 | 0 | 0 |  | Fe_Cr_Ni_Ti_Si | Fe53Cr14Ni3Ti7Si22 | 0.05810299 | -30.23855 | 6.606061 | 30.38776 | 816.0037 | 258.2346 | 336.7016 | 154.2625
5 | 5 | 5 | 21 | 3 | 6 | 19 | 51 | 34.87646 | 0.3638532 | 0.1341387 | 396.5156 | 0 | 0 | 0 |  | Fe_Cr_Ni_Ti_Si | Fe21Cr3Ni6Ti19Si51 | 0.09285048 | -52.3812 | 5.26 | 31.65059 | 1118.389 | 236.9123 | 234.3106 | 453.071
6 | 6 | 6 | 27 | 5 | 7 | 17 | 44 | 39.62504 | 0.3527962 | 0.1444027 | 512.9134 | 0 | 0 | 0 |  | Fe_Cr_Ni_Ti_Si | Fe27Cr5Ni7Ti17Si44 | 0.08724521 | -49.8916 | 5.6 | 33.39701 | 1128.305 | 206.0977 | 210.6468 | 312.5312
7 | 7 | 7 | 32 | 7 | 8 | 16 | 38 | 44.20563 | 0.3428441 | 0.148635 | 602.4114 | 0 | 0 | 0 |  | Fe_Cr_Ni_Ti_Si | Fe32Cr7Ni8Ti16Si38 | 0.0829635 | -46.9703 | 5.881188 | 33.92906 | 1138.812 | 173.2299 | 267.6802 | 223.3553
8 | 8 | 8 | 36 | 10 | 8 | 14 | 32 | 49.19726 | 0.3325477 | 0.148083 | 665.8896 | 0 | 0 | 0 |  | Fe_Cr_Ni_Ti_Si | Fe36Cr10Ni8Ti14Si32 | 0.07749518 | -42.7728 | 6.12 | 33.6006 | 1103.598 | 167.8371 | 313.2459 | 189.4192
9 | 9 | 9 | 40 | 14 | 9 | 11 | 26 | 55.5038 | 0.3208417 | 0.1414273 | 696.6921 | 0 | 0 | 0 |  | Fe_Cr_Ni_Ti_Si | Fe40Cr14Ni9Ti11Si26 | 0.06909518 | -36.9156 | 6.42 | 32.44857 | 1034.233 | 198.3695 | 338.5892 | 162.2036
10 | 10 | 10 | 44 | 18 | 8 | 9 | 21 | 61.35992 | 0.3102873 | 0.1325289 | 692.6781 | 0 | 0 | 0 |  | Fe_Cr_Ni_Ti_Si | Fe44Cr18Ni8Ti9Si21 | 0.06238308 | -31.364 | 6.6 | 30.55798 | 909.8079 | 216.1278 | 434.0258 | 141.5684
11 | 11 | 11 | 46 | 23 | 7 | 7 | 16 | 67.88457 | 0.2989614 | 0.1193184 | 646.739 | 0 | 0 | 0 |  | Fe_Cr_Ni_Ti_Si | Fe46Cr23Ni7Ti7Si16 | 0.05513238 | -25.46393 | 6.747475 | 27.96247 | 738.5562 | 215.8093 | 508.1985 | 117.7419
12 | 12 | 12 | 12 | 3 | 4 | 29 | 52 | 32.33157 | 0.3679557 | 0.1144786 | 284.8475 | 0 | 0 | 0 |  | Fe_Cr_Ni_Ti_Si | Fe12Cr3Ni4Ti29Si52 | 0.1060286 | -58.5044 | 4.78 | 26.74528 | 1107.763 | 278.9164 | 285.2932 | 488.0149
13 | 13 | 13 | 16 | 4 | 8 | 27 | 46 | 36.16634 | 0.3589696 | 0.1308451 | 403.4202 | 0 | 0 | 0 |  | Fe_Cr_Ni_Ti_Si | Fe16Cr4Ni8Ti27Si46 | 0.1009562 | -57.03911 | 5.188119 | 30.77886 | 1127.468 | 238.8878 | 301.9246 | 407.8058
14 | 14 | 14 | 21 | 6 | 10 | 24 | 39 | 40.86342 | 0.3484448 | 0.1444391 | 536.5761 | 0 | 0 | 0 |  | Fe_Cr_Ni_Ti_Si | Fe21Cr6Ni10Ti24Si39 | 0.09505375 | -53.4564 | 5.56 | 32.94404 | 1153.451 | 199.8749 | 306.734 | 281.0898
15 | 15 | 15 | 25 | 9 | 12 | 21 | 34 | 45.59595 | 0.3385943 | 0.149019 | 629.2892 | 0 | 0 | 0 |  | Fe_Cr_Ni_Ti_Si | Fe25Cr9Ni12Ti21Si34 | 0.08868579 | -49.0795 | 5.881188 | 33.78284 | 1157.842 | 136.8846 | 315.0561 | 227.9026
16 | 16 | 16 | 28 | 13 | 13 | 17 | 29 | 50.80671 | 0.3283134 | 0.1481539 | 691.3591 | 0 | 0 | 0 |  | Fe_Cr_Ni_Ti_Si | Fe28Cr13Ni13Ti17Si29 | 0.08116472 | -43.8544 | 6.16 | 33.59687 | 1118.822 | 172.4244 | 361.7217 | 183.4654
17 | 17 | 17 | 31 | 17 | 14 | 14 | 24 | 56.47492 | 0.3178719 | 0.1434579 | 727.1865 | 0 | 0 | 0 |  | Fe_Cr_Ni_Ti_Si | Fe31Cr17Ni14Ti14Si24 | 0.07388724 | -38.2868 | 6.42 | 32.56916 | 1088.277 | 134.2448 | 429.3173 | 151.7793
18 | 18 | 18 | 34 | 23 | 13 | 11 | 19 | 63.32486 | 0.3053536 | 0.1326117 | 715.8938 | 0 | 0 | 0 |  | Fe_Cr_Ni_Ti_Si | Fe34Cr23Ni13Ti11Si19 | 0.06571973 | -31.7384 | 6.6 | 30.43337 | 945.5441 | 188.8934 | 550.1224 | 131.3399
19 | 19 | 19 | 36 | 29 | 12 | 8 | 15 | 69.90096 | 0.294106 | 0.1187505 | 659.9863 | 0 | 0 | 0 |  | Fe_Cr_Ni_Ti_Si | Fe36Cr29Ni12Ti8Si15 | 0.05684278 | -25.7356 | 6.74 | 27.83882 | 777.1137 | 224.1056 | 603.0291 | 146.9892
20 | 20 | 20 | 37 | 36 | 9 | 6 | 12 | 75.9312 | 0.2831861 | 0.1048162 | 584.7237 | 0 | 0 | 0 |  | Fe_Cr_Ni_Ti_Si | Fe37Cr36Ni9Ti6Si12 | 0.04974832 | -20.8152 | 6.74 | 25.1577 | 580.5042 | 227.3822 | 670.1547 | 158.879
21 | 21 | 21 | 10 | 3 | 6 | 38 | 43 | 34.9238 | 0.3596417 | 0.1181955 | 333.7437 | 0 | 0 | 0 |  | Fe_Cr_Ni_Ti_Si | Fe10Cr3Ni6Ti38Si43 | 0.1090381 | -61.4004 | 4.82 | 26.78134 | 1082.421 | 281.026 | 434.9895 | 363.2233
22 | 22 | 22 | 13 | 4 | 10 | 34 | 38 | 38.25089 | 0.3525498 | 0.1361843 | 461.2546 | 0 | 0 | 0 |  | Fe_Cr_Ni_Ti_Si | Fe13Cr4Ni10Ti34Si38 | 0.1042217 | -58.90991 | 5.212121 | 30.57187 | 1162.787 | 125.2449 | 414.9663 | 287.4811
23 | 23 | 23 | 16 | 7 | 14 | 29 | 33 | 42.92698 | 0.3428506 | 0.147915 | 590.0805 | 0 | 0 | 0 |  | Fe_Cr_Ni_Ti_Si | Fe16Cr7Ni14Ti29Si33 | 0.0976024 | -54.4573 | 5.636364 | 33.05886 | 1160.79 | 144.1574 | 402.3586 | 230.2842
24 | 24 | 24 | 19 | 10 | 17 | 25 | 29 | 47.42723 | 0.3341365 | 0.1525853 | 682.7979 | 0 | 0 | 0 |  | Fe_Cr_Ni_Ti_Si | Fe19Cr10Ni17Ti25Si29 | 0.09125562 | -49.7244 | 5.98 | 33.92403 | 1141.293 | 154.6635 | 376.2226 | 197.3289
25 | 25 | 25 | 21 | 15 | 19 | 20 | 25 | 52.88402 | 0.323774 | 0.1510129 | 743.8935 | 0 | 0 | 0 |  | Fe_Cr_Ni_Ti_Si | Fe21Cr15Ni19Ti20Si25 | 0.08335883 | -43.9592 | 6.28 | 33.64803 | 1126.372 | 132.9415 | 431.6815 | 173.8979
26 | 26 | 26 | 24 | 20 | 19 | 16 | 21 | 58.61742 | 0.3132653 | 0.1450369 | 768.2072 | 1 | 0 | 0 |  | Fe_Cr_Ni_Ti_Si | Fe24Cr20Ni19Ti16Si21 | 0.07560385 | -37.9104 | 6.5 | 32.38271 | 1056.925 | 146.7384 | 510.4335 | 137.4496
27 | 27 | 27 | 26 | 26 | 18 | 12 | 17 | 65.05864 | 0.3017938 | 0.133783 | 744.676 | 0 | 0 | 0 |  | Fe_Cr_Ni_Ti_Si | Fe26Cr26Ni18Ti12Si17 | 0.06689352 | -31.61473 | 6.666667 | 30.30135 | 932.6078 | 172.8587 | 626.8317 | 130.2223
28 | 28 | 28 | 28 | 34 | 17 | 9 | 13 | 72.58873 | 0.2888294 | 0.1196384 | 691.5376 | 0 | 0 | 0 |  | Fe_Cr_Ni_Ti_Si | Fe28Cr34Ni17Ti9Si13 | 0.0577378 | -24.85521 | 6.792079 | 27.2894 | 759.1662 | 199.2293 | 687.6439 | 143.082
29 | 29 | 29 | 28 | 43 | 12 | 6 | 11 | 78.86519 | 0.2767454 | 0.1015548 | 574.5597 | 0 | 0 | 0 |  | Fe_Cr_Ni_Ti_Si | Fe28Cr43Ni12Ti6Si11 | 0.04907503 | -20.2348 | 6.7 | 24.54873 | 578.78125 | 215.0628 | 760.8564 | 156.6778
30 | 30 | 30 | 8 | 3 | 9 | 45 | 35 | 37.47589 | 0.3521615 | 0.1226518 | 386.6901 | 0 | 0 | 0 |  | Fe_Cr_Ni_Ti_Si | Fe8Cr3Ni9Ti45Si35 | 0.1076164 | -60.7328 | 4.92 | 27.49891 | 1080.989 | 251.0261 | 570.2415 | 317.9008
31 | 31 | 31 | 10 | 5 | 14 | 39 | 31 | 41.08209 | 0.3450675 | 0.1408263 | 527.6753 | 0 | 0 | 0 |  | Fe_Cr_Ni_Ti_Si | Fe10Cr5Ni14Ti39Si31 | 0.1030685 | -57.81614 | 5.353535 | 31.27955 | 1116.909 | 192.9591 | 475.5824 | 259.7494
32 | 32 | 32 | 12 | 8 | 19 | 33 | 27 | 45.59636 | 0.3365629 | 0.1523242 | 659.9274 | 0 | 0 | 0 |  | Fe_Cr_Ni_Ti_Si | Fe12Cr8Ni19Ti33Si27 | 0.0971871 | -53.3819 | 5.79798 | 33.4839 | 1122.389 | 168.6042 | 468.701 | 193.575
33 | 33 | 33 | 14 | 12 | 22 | 28 | 24 | 50.1407 | 0.3280749 | 0.1554188 | 744.685 | 0 | 0 | 0 |  | Fe_Cr_Ni_Ti_Si | Fe14Cr12Ni22Ti28Si24 | 0.09121635 | -48.4384 | 6.12 | 33.98882 | 1121.161 | 156.6288 | 478.1497 | 185.8671875
34 | 34 | 34 | 16 | 17 | 24 | 23 | 20 | 55.84898 | 0.3176805 | 0.1544068 | 813.935 | 0 | 0 | 0 |  | Fe_Cr_Ni_Ti_Si | Fe16Cr17Ni24Ti23Si20 | 0.08405675 | -42.2196 | 6.42 | 33.38548 | 1072.299 | 158.564 | 536.0143 | 124.6958
35 | 35 | 35 | 18 | 22 | 25 | 18 | 17 | 61.34036 | 0.3083569 | 0.1483862 | 832.7556 | 1 | 0 | 0 |  | Fe_Cr_Ni_Ti_Si | Fe18Cr22Ni25Ti18Si17 | 0.07622332 | -36.368 | 6.66 | 32.03498 | 1005.561 | 162.8885 | 604.1371 | 122.1853
36 | 36 | 36 | 20 | 30 | 24 | 13 | 13 | 69.18819 | 0.2948179 | 0.1350759 | 801.2699 | 1 | 0 | 0 |  | Fe_Cr_Ni_Ti_Si | Fe20Cr30Ni24Ti13Si13 | 0.06604047 | -28.7336 | 6.84 | 29.20188 | 866.9547 | 164.8177 | 690.9861 | 135.5392
37 | 37 | 37 | 20 | 38 | 22 | 9 | 11 | 75.38197 | 0.2839509 | 0.1191501 | 710.2028 | 1 |  | 0 |  | Fe_Cr_Ni_Ti_Si | Fe20Cr38Ni22Ti9Si11 | 0.05672837 | -23.7024 | 6.88 | 26.58778 | 689.6845 | 179.7774 | 728.8618 | 150.4227
38 | 38 | 38 | 20 | 50 | 16 | 6 | 8 | 83.99938 | 0.2678395 | 0.09826063 | 576.7863 | 0 | 0 | 0 |  | Fe_Cr_Ni_Ti_Si | Fe20Cr50Ni16Ti6Si8 | 0.0470123 | -17.3712 | 6.76 | 22.6989 | 442.9872 | 180.9366 | 803.9339 | 174.5906
39 | 39 | 39 | 7 | 3 | 14 | 50 | 25 | 41.414 | 0.3423311 | 0.1351785 | 503.595 | 1 | 0 | 0 |  | Fe_Cr_Ni_Ti_Si | Fe7Cr3Ni14Ti50Si25 | 0.1020703 | -56.0804 | 5.191919 | 29.5982 | 1033.083 | 270.6595 | 632.6137 | 284.7784
40 | 40 | 40 | 8 | 6 | 21 | 42 | 23 | 45.34161 | 0.3358171 | 0.1506639 | 650.7941 | 0 | 0 | 0 |  | Fe_Cr_Ni_Ti_Si | Fe8Cr6Ni21Ti42Si23 | 0.09859082 | -53.6936 | 5.7 | 32.89316 | 1079.957 | 192.5144 | 567.2006 | 225.0045
41 | 41 | 41 | 9 | 9 | 26 | 36 | 20 | 49.52125 | 0.3286849 | 0.1592515 | 770.0021 | 0 | 0 | 0 |  | Fe_Cr_Ni_Ti_Si | Fe9Cr9Ni26Ti36Si20 | 0.09400909 | -49.6012 | 6.1 | 34.08504 | 1089.808 | 176.9012 | 565.0193 | 194.6649
42 | 42 | 42 | 11 | 13 | 28 | 29 | 18 | 53.86774 | 0.3213569 | 0.1606419 | 841.3191 | 0 | 0 | 0 |  | Fe_Cr_Ni_Ti_Si | Fe11Cr13Ni28Ti29Si18 | 0.08860349 | -44.88889 | 6.40404 | 34.03126 | 1058.399 | 167.8578 | 581.3201 | 152.3486
43 | 43 | 43 | 12 | 18 | 30 | 24 | 16 | 58.57066 | 0.3132723 | 0.157025 | 876.1577 | 0 | 0 | 0 |  | Fe_Cr_Ni_Ti_Si | Fe12Cr18Ni30Ti24Si16 | 0.08258224 | -39.9024 | 6.64 | 33.17589 | 1023.01 | 163.921 | 625.3613 | 124.0954
44 | 44 | 44 | 14 | 25 | 31 | 18 | 13 | 65.41579 | 0.3018968 | 0.1475946 | 878.9032 | 1 | 0 | 0 |  | Fe_Cr_Ni_Ti_Si | Fe14Cr25Ni31Ti18Si13 | 0.07341183 | -32.76777 | 6.891089 | 31.02535 | 928.3858 | 163.7571 | 673.5297 | 118.5115
45 | 45 | 45 | 15 | 32 | 30 | 13 | 10 | 72.30517 | 0.2905438 | 0.134163 | 827.6971 | 1 | 0 | 0 |  | Fe_Cr_Ni_Ti_Si | Fe15Cr32Ni30Ti13Si10 | 0.06410621 | -26.2588 | 7.04 | 28.19574 | 769.3851 | 146.3756 | 716.1976 | 141.5241
46 | 46 | 46 | 15 | 42 | 26 | 8 | 8 | 79.96948 | 0.27709 | 0.1141787 | 700.8843 | 1 | 0 | 0 |  | Fe_Cr_Ni_Ti_Si | Fe15Cr42Ni26Ti8Si8 | 0.05259745 | -20.36609 | 7.030303 | 24.67046 | 563.5338 | 151.7478 | 763.5778 | 157.129
47 | 47 | 47 | 15 | 55 | 19 | 5 | 6 | 88.23116 | 0.2613578 | 0.09227628 | 545.4192 | 0 | 0 | 0 |  | Fe_Cr_Ni_Ti_Si | Fe15Cr55Ni19Ti5Si6 | 0.04243345 | -14.854 | 6.84 | 20.76921 | 349.140625 | 153.1803 | 847.1086 | 162.8715
48 | 48 | 48 | 7 | 3 | 21 | 52 | 17 | 45.71139 | 0.3335627 | 0.1485065 | 646.0473 | 1 | 0 | 0 |  | Fe_Cr_Ni_Ti_Si | Fe7Cr3Ni21Ti52Si17 | 0.0956105 | -49.9728 | 5.6 | 31.98922 | 1009.842 | 194.0353 | 658.6811 | 261.4748
49 | 49 | 49 | 7 | 6 | 28 | 43 | 16 | 49.32326 | 0.3285318 | 0.1610213 | 784.9279 | 0 | 0 | 0 |  | Fe_Cr_Ni_Ti_Si | Fe7Cr6Ni28Ti43Si16 | 0.09371238 | -48.5892 | 6.08 | 33.9847 | 1015.841 | 184.1998 | 611.0325 | 199.8628
50 | 50 | 50 | 7 | 9 | 33 | 36 | 15 | 52.71375 | 0.3236928 | 0.1656514 | 870.9342 | 0 | 0 | 0 |  | Fe_Cr_Ni_Ti_Si | Fe7Cr9Ni33Ti36Si15 | 0.09045188 | -45.9384 | 6.44 | 34.50956 | 1002.008 | 177.8371 | 595.5963 | 170.7301
51 | 51 | 51 | 8 | 14 | 36 | 30 | 13 | 57.61095 | 0.3155657 | 0.164417 | 933.0874 | 0 | 0 | 0 |  | Fe_Cr_Ni_Ti_Si | Fe8Cr14Ni36Ti30Si13 | 0.08525235 | -40.72934 | 6.732673 | 33.78922 | 967.0449 | 174.2253 | 625.419 | 142.4898
52 | 52 | 52 | 9 | 19 | 38 | 24 | 11 | 62.72943 | 0.307517 | 0.1589518 | 955.7702 | 1 | 0 | 0 |  | Fe_Cr_Ni_Ti_Si | Fe9Cr19Ni38Ti24Si11 | 0.07893465 | -35.30438 | 6.990099 | 32.33488 | 902.1516 | 162.4357 | 657.1707 | 124.5863
53 | 53 | 53 | 10 | 25 | 38 | 18 | 9 | 68.55858 | 0.2982664 | 0.1479729 | 925.358 | 1 | 0 | 0 |  | Fe_Cr_Ni_Ti_Si | Fe10Cr25Ni38Ti18Si9 | 0.0710762 | -29.4628 | 7.18 | 30.03931 | 825.8376 | 157.909 | 673.9140625 | 109.3614
54 | 54 | 54 | 11 | 33 | 37 | 12 | 7 | 75.72181 | 0.2869896 | 0.1301638 | 827.8868 | 1 | 0 | 0 |  | Fe_Cr_Ni_Ti_Si | Fe11Cr33Ni37Ti12Si7 | 0.06024545 | -22.9704 | 7.32 | 26.61034 | 654.4282 | 131.6787 | 702.3015 | 135.3731
55 | 55 | 55 | 12 | 44 | 32 | 7 | 5 | 84.13101 | 0.2726282 | 0.1071867 | 668.8424 | 1 | 0 | 0 |  | Fe_Cr_Ni_Ti_Si | Fe12Cr44Ni32Ti7Si5 | 0.04759348 | -16.6104 | 7.28 | 22.22139 | 410.1246 | 114.8098 | 782.1046 | 153.4982
56 | 56 | 56 | 12 | 57 | 23 | 4 | 4 | 91.63307 | 0.2575878 | 0.08725571 | 517.1297 | 0 | 0 | 0 |  | Fe_Cr_Ni_Ti_Si | Fe12Cr57Ni23Ti4Si4 | 0.03732575 | -12.3588 | 7 | 18.60215 | 275.2144 | 96.54176 | 871.5568 | 168.4314
57 | 57 | 57 | 5 | 6 | 37 | 42 | 10 | 53.46098 | 0.322349 | 0.1705723 | 928.1537 | 1 | 0 | 0 |  | Fe_Cr_Ni_Ti_Si | Fe5Cr6Ni37Ti42Si10 | 0.08864442 | -43.2672 | 6.54 | 34.61488 | 897.2944 | 172.3024 | 606.0833 | 212.3449
58 | 58 | 58 | 5 | 9 | 41 | 35 | 10 | 56.43205 | 0.3185951 | 0.1713402 | 980.9151 | 0 | 0 | 0 |  | Fe_Cr_Ni_Ti_Si | Fe5Cr9Ni41Ti35Si10 | 0.0862055 | -41.2092 | 6.84 | 34.42325 | 885.9379 | 177.8233 | 631.2849 | 179.4462
59 | 59 | 59 | 6 | 13 | 44 | 28 | 9 | 60.76008 | 0.3124971 | 0.1673796 | 1011.428 | 1 | 0 | 0 |  | Fe_Cr_Ni_Ti_Si | Fe6Cr13Ni44Ti28Si9 | 0.08122865 | -36.73 | 7.14 | 33.25658 | 855.4396 | 157.0413 | 628.8792 | 140.6095
60 | 60 | 60 | 7 | 18 | 45 | 22 | 8 | 65.40057 | 0.3054553 | 0.158661 | 994.5178 | 1 | 0 | 0 |  | Fe_Cr_Ni_Ti_Si | Fe7Cr18Ni45Ti22Si8 | 0.07512653 | -31.908 | 7.34 | 31.42913 | 816.5319 | 159.1636 | 631.3815 | 123.5319
61 | 61 | 61 | 8 | 25 | 45 | 16 | 6 | 72.0028 | 0.2952343 | 0.1440772 | 933.5011 | 1 | 0 | 0 |  | Fe_Cr_Ni_Ti_Si | Fe8Cr25Ni45Ti16Si6 | 0.06620004 | -25.3348 | 7.52 | 28.2977 | 701.1755 | 140.3654 | 656.0043 | 95.33939
62 | 62 | 62 | 9 | 32 | 43 | 11 | 5 | 77.70959 | 0.2861793 | 0.1267951 | 818.4659 | 1 | 0 | 0 |  | Fe_Cr_Ni_Ti_Si | Fe9Cr32Ni43Ti11Si5 | 0.05689348 | -20.4484 | 7.58 | 25.19921 | 550.4339 | 113.5977 | 685.5004 | 122.9977
63 | 63 | 63 | 11 | 43 | 38 | 6 | 3 | 86.33446 | 0.2720286 | 0.101228 | 630.7441 | 1 | 0 | 0 |  | Fe_Cr_Ni_Ti_Si | Fe11Cr43Ni38Ti6Si3 | 0.04298399 | -13.85394 | 7.544554 | 20.04798 | 340.8081 | 86.91186 | 736.0883 | 155.8678
64 | 64 | 64 | 3 | 9 | 50 | 32 | 6 | 60.33686 | 0.3143923 | 0.1747847 | 1079.641 | 1 | 0 | 0 |  | Fe_Cr_Ni_Ti_Si | Fe3Cr9Ni50Ti32Si6 | 0.08151779 | -36.17 | 7.3 | 33.65279 | 775.7912 | 140.9424 | 587.1883 | 190.2613
65 | 65 | 65 | 4 | 13 | 52 | 25 | 6 | 64.16687 | 0.3093833 | 0.1667114 | 1061.225 | 1 | 0 | 0 |  | Fe_Cr_Ni_Ti_Si | Fe4Cr13Ni52Ti25Si6 | 0.07655348 | -32.3124 | 7.54 | 32.01422 | 739.012 | 144.9624 | 581.6412 | 136.9336
66 | 66 | 66 | 5 | 18 | 53 | 19 | 5 | 69.11151 | 0.3023371 | 0.1544945 | 1009.366 | 1 | 0 | 0 |  | Fe_Cr_Ni_Ti_Si | Fe5Cr18Ni53Ti19Si5 | 0.06953271 | -27.0508 | 7.74 | 29.49644 | 670.3642 | 142.0437 | 613.7405 | 90.80531
67 | 67 | 67 | 6 | 23 | 53 | 13 | 4 | 74.41799 | 0.2950861 | 0.1366331 | 893.0128 | 1 | 0 | 0 |  | Fe_Cr_Ni_Ti_Si | Fe6Cr23Ni53Ti13Si4 | 0.06020094 | -21.62922 | 7.919192 | 26.24008 | 528.1992 | 128.92 | 625.2945 | 71.52279
68 | 68 | 68 | 8 | 30 | 50 | 8 | 4 | 79.39602 | 0.287113 | 0.1154598 | 727.2369 | 1 | 0 | 0 |  | Fe_Cr_Ni_Ti_Si | Fe8Cr30Ni50Ti8Si4 | 0.04946862 | -17.592 | 7.92 | 23.07899 | 428.9911 | 93.53083 | 628.0203 | 103.5286
69 | 69 | 69 | 3 | 33 | 5 | 12 | 47 | 45.26598 | 0.3324217 | 0.09385387 | 294.0123 | 0 | 0 | 0 |  | Fe_Cr_Ni_Ti_Si | Fe3Cr33Ni5Ti12Si47 | 0.07880173 | -46.2856 | 5.08 | 30.53834 | 1160.284 | 201.7558 | 313.1486 | 328.5676
70 | 70 | 70 | 5 | 39 | 5 | 11 | 40 | 51.51545 | 0.3181005 | 0.0966371 | 352.3344 | 0 | 0 | 0 |  | Fe_Cr_Ni_Ti_Si | Fe5Cr39Ni5Ti11Si40 | 0.07447889 | -43.6932 | 5.28 | 30.91925 | 1158.755 | 191.0823 | 387.153 | 327.4915
71 | 71 | 71 | 7 | 44 | 4 | 10 | 34 | 57.24085 | 0.3057557 | 0.09632846 | 388.4872 | 0 | 0 | 0 |  | Fe_Cr_Ni_Ti_Si | Fe7Cr44Ni4Ti10Si34 | 0.07050792 | -40.33384 | 5.414141 | 30.48464 | 1130.648 | 218.7789 | 469.7643 | 274.8159
72 | 72 | 72 | 11 | 49 | 4 | 9 | 27 | 64.63722 | 0.2920146 | 0.09814212 | 448.8986 | 0 | 0 | 0 |  | Fe_Cr_Ni_Ti_Si | Fe11Cr49Ni4Ti9Si27 | 0.06504693 | -35.0932 | 5.66 | 29.50525 | 1084.863 | 241.6409 | 619.4547 | 216.4783
73 | 73 | 73 | 14 | 53 | 3 | 7 | 22 | 70.87565 | 0.2811737 | 0.09293786 | 447.6992 | 0 | 0 | 0 |  | Fe_Cr_Ni_Ti_Si | Fe14Cr53Ni3Ti7Si22 | 0.05813412 | -30.06346 | 5.818182 | 27.97415 | 971.9873 | 272.3169 | 706.6332 | 195.5214
74 | 74 | 74 | 3 | 21 | 6 | 19 | 51 | 38.53083 | 0.349688 | 0.1008505 | 280.3321 | 0 | 0 | 0 |  | Fe_Cr_Ni_Ti_Si | Fe3Cr21Ni6Ti19Si51 | 0.09279949 | -51.9636 | 4.9 | 29.12113 | 1134.864 | 259.1222 | 320.6747 | 411.1533
75 | 75 | 75 | 5 | 27 | 7 | 17 | 44 | 44.36173 | 0.3353478 | 0.1068842 | 358.6597 | 0 | 0 | 0 |  | Fe_Cr_Ni_Ti_Si | Fe5Cr27Ni7Ti17Si44 | 0.08716767 | -49.478 | 5.16 | 30.8707 | 1157.611 | 179.5364 | 365.9231 | 332.5788
76 | 76 | 76 | 7 | 32 | 8 | 16 | 38 | 49.8201 | 0.3230771 | 0.1117664 | 433.4373 | 0 | 0 | 0 |  | Fe_Cr_Ni_Ti_Si | Fe7Cr32Ni8Ti16Si38 | 0.08283407 | -46.53897 | 5.386139 | 31.50974 | 1162.309 | 171.8204 | 406.7196 | 286.8329
77 | 77 | 77 | 10 | 36 | 8 | 14 | 32 | 55.4053 | 0.3116481 | 0.1132901 | 490.1212 | 0 | 0 | 0 |  | Fe_Cr_Ni_Ti_Si | Fe10Cr36Ni8Ti14Si32 | 0.07734828 | -42.3984 | 5.6 | 31.41719 | 1161.676 | 161.845 | 475.4214 | 223.2434
78 | 78 | 78 | 14 | 40 | 9 | 11 | 26 | 62.10313 | 0.2997971 | 0.1127647 | 540.7204 | 0 | 0 | 0 |  | Fe_Cr_Ni_Ti_Si | Fe14Cr40Ni9Ti11Si26 | 0.06897907 | -36.7804 | 5.9 | 30.66904 | 1125.17 | 192.1747 | 589.7637 | 212.0104
79 | 79 | 79 | 18 | 44 | 8 | 9 | 21 | 68.30175 | 0.2891105 | 0.1084471 | 554.774 | 0 | 0 | 0 |  | Fe_Cr_Ni_Ti_Si | Fe18Cr44Ni8Ti9Si21 | 0.06227273 | -31.2808 | 6.08 | 29.0398 | 1018.511 | 216.2273 | 673.9171 | 174.0137
80 | 80 | 80 | 23 | 46 | 7 | 7 | 16 | 74.40686 | 0.2799245 | 0.1020059 | 545.238 | 0 | 0 | 0 |  | Fe_Cr_Ni_Ti_Si | Fe23Cr46Ni7Ti7Si16 | 0.05503832 | -25.43577 | 6.282828 | 26.83183 | 808.4905 | 248.4646 | 763.453 | 141.5801
81 | 81 | 81 | 3 | 12 | 4 | 29 | 52 | 34.07154 | 0.3608957 | 0.09871197 | 237.9798 | 0 | 0 | 0 |  | Fe_Cr_Ni_Ti_Si | Fe3Cr12Ni4Ti29Si52 | 0.1059033 | -57.9068 | 4.6 | 25.03677 | 1113.7 | 263.7693 | 324.6367 | 429.4345
82 | 82 | 82 | 4 | 16 | 8 | 27 | 46 | 38.58928 | 0.3495911 | 0.1117937 | 336.9066 | 0 | 0 | 0 |  | Fe_Cr_Ni_Ti_Si | Fe4Cr16Ni8Ti27Si46 | 0.1007843 | -56.38977 | 4.950495 | 29.06678 | 1166.643 | 174.1402 | 357.2894 | 340.6274
83 | 83 | 83 | 6 | 21 | 10 | 24 | 39 | 44.10647 | 0.33652 | 0.1205276 | 436.6538 | 0 | 0 | 0 |  | Fe_Cr_Ni_Ti_Si | Fe6Cr21Ni10Ti24Si39 | 0.09483392 | -52.7844 | 5.26 | 31.21154 | 1178.617 | 139.5867 | 390.1053 | 271.9083
84 | 84 | 84 | 9 | 25 | 12 | 21 | 34 | 49.20932 | 0.3259249 | 0.1272751 | 529.4403 | 0 | 0 | 0 |  | Fe_Cr_Ni_Ti_Si | Fe9Cr25Ni12Ti21Si34 | 0.08846792 | -48.56504 | 5.564356 | 32.27024 | 1177.566 | 132.896 | 419.3859 | 245.7819
85 | 85 | 85 | 13 | 28 | 13 | 17 | 29 | 54.41436 | 0.3162488 | 0.129305 | 595.9396 | 0 | 0 | 0 |  | Fe_Cr_Ni_Ti_Si | Fe13Cr28Ni13Ti17Si29 | 0.0809901 | -43.5724 | 5.86 | 32.4037 | 1164.365 | 139.7092 | 481.1704 | 220.3583
86 | 86 | 86 | 17 | 31 | 14 | 14 | 24 | 60.02696 | 0.3065457 | 0.1288487 | 649.0346 | 0 | 0 | 0 |  | Fe_Cr_Ni_Ti_Si | Fe17Cr31Ni14Ti14Si24 | 0.07373977 | -38.1636 | 6.14 | 31.64475 | 1123.718 | 139.1317 | 561.6442 | 162.301
87 | 87 | 87 | 23 | 34 | 13 | 11 | 19 | 66.27559 | 0.2963961 | 0.1234882 | 665.2799 | 0 | 0 | 0 |  | Fe_Cr_Ni_Ti_Si | Fe23Cr34Ni13Ti11Si19 | 0.06561777 | -31.7076 | 6.38 | 29.83287 | 996.6279 | 174.3211 | 651.358 | 153.8997
88 | 88 | 88 | 29 | 36 | 12 | 8 | 15 | 71.87288 | 0.2883746 | 0.1142465 | 635.109 | 0 | 0 | 0 |  | Fe_Cr_Ni_Ti_Si | Fe29Cr36Ni12Ti8Si15 | 0.05679404 | -25.7636 | 6.6 | 27.52653 | 782.828 | 223.91 | 696.662 | 151.3111
89 | 89 | 89 | 36 | 37 | 9 | 6 | 12 | 76.22348 | 0.2823634 | 0.1042934 | 581.8645 | 0 | 0 | 0 |  | Fe_Cr_Ni_Ti_Si | Fe36Cr37Ni9Ti6Si12 | 0.04974298 | -20.8188 | 6.72 | 25.11892 | 587.2492 | 212.5667 | 683.7665 | 154.2585
90 | 90 | 90 | 3 | 10 | 6 | 38 | 43 | 36.30946 | 0.3541146 | 0.106754 | 296.0389 | 0 | 0 | 0 |  | Fe_Cr_Ni_Ti_Si | Fe3Cr10Ni6Ti38Si43 | 0.1088576 | -60.6612 | 4.68 | 25.49725 | 1118.381 | 260.5377 | 457.8204 | 365.0376
91 | 91 | 91 | 4 | 13 | 10 | 34 | 38 | 40.1368 | 0.345339 | 0.1202564 | 399.0218 | 0 | 0 | 0 |  | Fe_Cr_Ni_Ti_Si | Fe4Cr13Ni10Ti34Si38 | 0.1039963 | -58.12386 | 5.030303 | 29.28631 | 1154.295 | 189.5472 | 469.1345 | 317.0621
92 | 92 | 92 | 7 | 16 | 14 | 29 | 33 | 44.92496 | 0.3356006 | 0.1334523 | 525.8971 | 0 | 0 | 0 |  | Fe_Cr_Ni_Ti_Si | Fe7Cr16Ni14Ti29Si33 | 0.09739603 | -53.89164 | 5.454545 | 32.06335 | 1170.965 | 130.0849 | 451.4334 | 259.1466
93 | 93 | 93 | 10 | 19 | 17 | 25 | 29 | 49.50908 | 0.3269241 | 0.1411968 | 629.9552 | 0 | 0 | 0 |  | Fe_Cr_Ni_Ti_Si | Fe10Cr19Ni17Ti25Si29 | 0.09106879 | -49.3392 | 5.8 | 33.11722 | 1173.191 | 141.4189 | 467.9069 | 220.8894
94 | 94 | 94 | 15 | 21 | 19 | 20 | 25 | 54.34866 | 0.3189418 | 0.1445909 | 712.3753 | 0 | 0 | 0 |  | Fe_Cr_Ni_Ti_Si | Fe15Cr21Ni19Ti20Si25 | 0.08325316 | -43.8272 | 6.16 | 33.21009 | 1146.228 | 150.818 | 485.7673 | 188.5905
95 | 95 | 95 | 20 | 24 | 19 | 16 | 21 | 59.64515 | 0.3100264 | 0.1414642 | 749.9268 | 0 | 0 | 0 |  | Fe_Cr_Ni_Ti_Si | Fe20Cr24Ni19Ti16Si21 | 0.07554313 | -37.8736 | 6.42 | 32.1397 | 1081.488 | 142.3113 | 546.6246 | 125.041
96 | 96 | 96 | 26 | 26 | 18 | 12 | 17 | 65.05864 | 0.3017938 | 0.1330657 | 738.9004 | 0 | 0 | 0 |  | Fe_Cr_Ni_Ti_Si | Fe26Cr26Ni18Ti12Si17 | 0.06689352 | -31.61473 | 6.666667 | 30.30135 | 938.1053 | 166.7781 | 611.5265 | 121.2246
97 | 97 | 97 | 34 | 28 | 17 | 9 | 13 | 70.89526 | 0.2936949 | 0.1233876 | 712.3028 | 0 | 0 | 0 |  | Fe_Cr_Ni_Ti_Si | Fe34Cr28Ni17Ti9Si13 | 0.0577999 | -24.8058 | 6.910891 | 27.52226 | 745.9359 | 179.8739 | 635.6699 | 134.7732
98 | 98 | 98 | 43 | 28 | 12 | 6 | 11 | 74.44654 | 0.2890862 | 0.1084573 | 609.874 | 0 | 0 | 0 |  | Fe_Cr_Ni_Ti_Si | Fe43Cr28Ni12Ti6Si11 | 0.04916963 | -20.1028 | 7 | 25.0717 | 540.1041 | 192.0165 | 564.4059 | 146.4488
99 | 99 | 99 | 3 | 8 | 9 | 45 | 35 | 38.49081 | 0.3481913 | 0.1149053 | 358.6882 | 0 | 0 | 0 |  | Fe_Cr_Ni_Ti_Si | Fe3Cr8Ni9Ti45Si35 | 0.1074417 | -60.0628 | 4.82 | 26.64658 | 1084.122 | 262.2521 | 539.6672 | 321.4953
100 | 100 | 100 | 5 | 10 | 14 | 39 | 31 | 42.1588 | 0.3410423 | 0.132155 | 490.5421 | 0 | 0 | 0 |  | Fe_Cr_Ni_Ti_Si | Fe5Cr10Ni14Ti39Si31 | 0.102905 | -57.28966 | 5.252525 | 30.62855 | 1136.746 | 167.9947 | 511.0708 | 257.9316
101 | 101 | 101 | 8 | 12 | 19 | 33 | 27 | 46.50677 | 0.333329 | 0.1460167 | 629.9244 | 0 | 0 | 0 |  | Fe_Cr_Ni_Ti_Si | Fe8Cr12Ni19Ti33Si27 | 0.09706831 | -53.08642 | 5.717172 | 33.08108 | 1140.147 | 149.9672 | 505.232 | 226.328
102 | 102 | 102 | 12 | 14 | 22 | 28 | 24 | 50.61386 | 0.3264677 | 0.1532179 | 734.5327 | 0 | 0 | 0 |  | Fe_Cr_Ni_Ti_Si | Fe12Cr14Ni22Ti28Si24 | 0.09116358 | -48.3408 | 6.08 | 33.82543 | 1132.51 | 149.813 | 499.6315 | 189.2332
103 | 103 | 103 | 17 | 16 | 24 | 23 | 20 | 55.59913 | 0.3184881 | 0.155295 | 818.108 | 0 | 0 | 0 |  | Fe_Cr_Ni_Ti_Si | Fe17Cr16Ni24Ti23Si20 | 0.08408055 | -42.2476 | 6.44 | 33.45146 | 1078.03 | 164.0206 | 548.8768 | 145.0799
104 | 104 | 104 | 22 | 18 | 25 | 18 | 17 | 60.29126 | 0.311601 | 0.151097 | 844.7914 | 1 | 0 | 0 |  | Fe_Cr_Ni_Ti_Si | Fe22Cr18Ni25Ti18Si17 | 0.07630426 | -36.4016 | 6.74 | 32.24903 | 977.5762 | 155.4607 | 591.6028 | 119.5381
105 | 105 | 105 | 30 | 20 | 24 | 13 | 13 | 66.40632 | 0.3029771 | 0.1398429 | 820.1107 | 1 | 0 | 0 |  | Fe_Cr_Ni_Ti_Si | Fe30Cr20Ni24Ti13Si13 | 0.06620778 | -28.6696 | 7.04 | 29.60996 | 823.0342 | 155.3044 | 606.2861 | 119.0649
106 | 106 | 106 | 38 | 20 | 22 | 9 | 11 | 70.17776 | 0.2986955 | 0.1259176 | 734.7121 | 0 | 0 | 0 |  | Fe_Cr_Ni_Ti_Si | Fe38Cr20Ni22Ti9Si11 | 0.0569486 | -23.4 | 7.24 | 27.17701 | 678.8817 | 154.1084 | 533.1313 | 119.8825
107 | 107 | 107 | 50 | 20 | 16 | 6 | 8 | 74.93734 | 0.2925659 | 0.1073461 | 610.6236 | 0 | 0 | 0 |  | Fe_Cr_Ni_Ti_Si | Fe50Cr20Ni16Ti6Si8 | 0.04729211 | -16.9392 | 7.36 | 23.49127 | 466.781 | 167.565 | 462.9761 | 74.49809
108 | 108 | 108 | 3 | 7 | 14 | 50 | 25 | 42.27088 | 0.3390997 | 0.1283245 | 473.8827 | 0 | 0 | 0 |  | Fe_Cr_Ni_Ti_Si | Fe3Cr7Ni14Ti50Si25 | 0.1018909 | -55.46006 | 5.111111 | 29.01822 | 1060.808 | 232.2975 | 663.2169 | 271.7708
109 | 109 | 109 | 6 | 8 | 21 | 42 | 23 | 45.78852 | 0.3342139 | 0.1482082 | 640.1801 | 0 | 0 | 0 |  | Fe_Cr_Ni_Ti_Si | Fe6Cr8Ni21Ti42Si23 | 0.09851295 | -53.4784 | 5.66 | 32.68027 | 1098.767 | 178.4684 | 588.9967 | 227.7173
110 | 110 | 110 | 9 | 9 | 26 | 36 | 20 | 49.52125 | 0.3286849 | 0.1592515 | 770.0021 | 0 | 0 | 0 |  | Fe_Cr_Ni_Ti_Si | Fe9Cr9Ni26Ti36Si20 | 0.09400909 | -49.6012 | 6.1 | 34.08504 | 1087.261 | 174.8808 | 547.0674 | 204.3016
111 | 111 | 111 | 13 | 11 | 28 | 29 | 18 | 53.37176 | 0.3229863 | 0.1614824 | 842.0731 | 0 | 0 | 0 |  | Fe_Cr_Ni_Ti_Si | Fe13Cr11Ni28Ti29Si18 | 0.08866604 | -44.98194 | 6.444444 | 34.17158 | 1048.069 | 175.3402 | 558.7457 | 143.6725
112 | 112 | 112 | 18 | 12 | 30 | 24 | 16 | 57.03327 | 0.318127 | 0.1612223 | 893.4336 | 0 | 0 | 0 |  | Fe_Cr_Ni_Ti_Si | Fe18Cr12Ni30Ti24Si16 | 0.08274609 | -40.0416 | 6.76 | 33.51955 | 988.5209 | 171.2522 | 562.1555 | 119.1635
113 | 113 | 113 | 25 | 14 | 31 | 18 | 13 | 62.46281 | 0.3107514 | 0.15363 | 902.8004 | 1 | 0 | 0 |  | Fe_Cr_Ni_Ti_Si | Fe25Cr14Ni31Ti18Si13 | 0.07366088 | -32.76345 | 7.108911 | 31.49791 | 875.2264 | 148.0482 | 591.2639 | 123.6459
114 | 114 | 114 | 32 | 15 | 30 | 13 | 10 | 67.46213 | 0.3044294 | 0.1396338 | 838.2523 | 1 | 0 | 0 |  | Fe_Cr_Ni_Ti_Si | Fe32Cr15Ni30Ti13Si10 | 0.06443097 | -25.9868 | 7.38 | 28.74213 | 741.4655 | 121.7071 | 578.1415 | 117.6671
115 | 115 | 115 | 42 | 15 | 26 | 8 | 8 | 71.85134 | 0.2994721 | 0.1188274 | 693.2842 | 1 | 0 | 0 |  | Fe_Cr_Ni_Ti_Si | Fe42Cr15Ni26Ti8Si8 | 0.05296103 | -19.63881 | 7.575758 | 25.29895 | 583.302 | 122.8214 | 489.8127 | 87.89508
116 | 116 | 116 | 55 | 15 | 19 | 5 | 6 | 75.87423 | 0.2943713 |  |  | 0 | 0 | 0 |  | Fe_Cr_Ni_Ti_Si | Fe55Cr15Ni19Ti5Si6 | 0.04280754 | -13.942 | 7.64 | 21.4886 | 393.9158 | 142.9784 | 460.3557 | 65.43244
117 | 117 | 117 | 3 | 7 | 21 | 52 | 17 | 46.60444 | 0.3303442 | 0.1437938 | 625.3352 | 1 | 0 | 0 |  | Fe_Cr_Ni_Ti_Si | Fe3Cr7Ni21Ti52Si17 | 0.09540662 | -49.3632 | 5.52 | 31.52951 | 1025.451 | 217.7764 | 673.9358 | 262.6876
118 | 118 | 118 | 6 | 7 | 28 | 43 | 16 | 49.5572 | 0.3277263 | 0.1600397 | 780.7058 | 1 | 0 | 0 |  | Fe_Cr_Ni_Ti_Si | Fe6Cr7Ni28Ti43Si16 | 0.0936683 | -48.486 | 6.06 | 33.89676 | 1038.417 | 180.904 | 602.4072 | 203.1711
119 | 119 | 119 | 9 | 7 | 33 | 36 | 15 | 52.22708 | 0.3253056 | 0.1673873 | 878.2481 | 0 | 0 | 0 |  | Fe_Cr_Ni_Ti_Si | Fe9Cr7Ni33Ti36Si15 | 0.09052958 | -46.0704 | 6.48 | 34.65184 | 998.3533 | 184.2333 | 584.67 | 173.4937
120 | 120 | 120 | 14 | 8 | 36 | 30 | 13 | 56.09606 | 0.3203713 | 0.1694406 | 956.4303 | 0 | 0 | 0 |  | Fe_Cr_Ni_Ti_Si | Fe14Cr8Ni36Ti30Si13 | 0.08545866 | -40.9505 | 6.851485 | 34.12784 | 922.9416 | 168.885 | 556.7222 | 131.0591
121 | 121 | 121 | 19 | 9 | 38 | 24 | 11 | 60.08733 | 0.3155508 | 0.1650992 | 980.304 | 1 | 0 | 0 |  | Fe_Cr_Ni_Ti_Si | Fe19Cr9Ni38Ti24Si11 | 0.07923683 | -35.41418 | 7.188119 | 32.77602 | 853.4239 | 158.501 | 555.3399 | 133.4779
122 | 122 | 122 | 25 | 10 | 38 | 18 | 9 | 64.36959 | 0.3104799 | 0.1537597 | 938.0132 | 1 | 0 | 0 |  | Fe_Cr_Ni_Ti_Si | Fe25Cr10Ni38Ti18Si9 | 0.07146536 | -29.2948 | 7.48 | 30.53703 | 762.8444 | 118.9053 | 549.7097 | 117.9242
123 | 123 | 123 | 33 | 11 | 37 | 12 | 7 | 69.26738 | 0.3049771 | 0.1348223 | 822.1258 | 1 | 0 | 0 |  | Fe_Cr_Ni_Ti_Si | Fe33Cr11Ni37Ti12Si7 | 0.06069283 | -22.2752 | 7.76 | 27.06936 | 642.9925 | 82.71314 | 524.9078 | 90.77785
124 | 124 | 124 | 44 | 12 | 32 | 7 | 5 | 74.29914 | 0.2989306 | 0.1092639 | 634.6365 | 1 | 0 | 0 |  | Fe_Cr_Ni_Ti_Si | Fe44Cr12Ni32Ti7Si5 | 0.04806121 | -15.3304 | 7.92 | 22.55017 | 443.5307 | 97.92084 | 486.9026 | 85.82221
125 | 125 | 125 | 57 | 12 | 23 | 4 | 4 | 77.4151 | 0.2947651 | 0.08738677 | 463.6139 | 0 | 1 | 0 |  | Fe_Cr_Ni_Ti_Si | Fe57Cr12Ni23Ti4Si4 | 0.03775471 | -10.8648 | 7.9 | 18.92591 | 293.7166 | 113.8459 | 474.1356 | 67.82153
126 | 126 | 126 | 6 | 5 | 37 | 42 | 10 | 53.21544 | 0.3231573 | 0.1705226 | 924.9701 | 1 | 0 | 0 |  | Fe_Cr_Ni_Ti_Si | Fe6Cr5Ni37Ti42Si10 | 0.08869192 | -43.3532 | 6.56 | 34.68429 | 911.5901 | 173.0437 | 576.7731 | 230.9542
127 | 127 | 127 | 9 | 5 | 41 | 35 | 10 | 55.41687 | 0.3218299 | 0.1733662 | 985.2558 | 1 | 0 | 0 |  | Fe_Cr_Ni_Ti_Si | Fe9Cr5Ni41Ti35Si10 | 0.0863712 | -41.4092 | 6.92 | 34.65025 | 889.6093 | 172.2715 | 565.6669 | 181.7202
128 | 128 | 128 | 13 | 6 | 44 | 28 | 9 | 58.90658 | 0.318169 | 0.1703824 | 1016.052 | 1 | 0 | 0 |  | Fe_Cr_Ni_Ti_Si | Fe13Cr6Ni44Ti28Si9 | 0.08147999 | -36.8476 | 7.28 | 33.56352 | 821.1248 | 151.4889 | 555.2944 | 162.9739
129 | 129 | 129 | 18 | 7 | 45 | 22 | 8 | 62.37226 | 0.3143893 | 0.1625636 | 997.7822 | 1 | 0 | 0 |  | Fe_Cr_Ni_Ti_Si | Fe18Cr7Ni45Ti22Si8 | 0.07546668 | -31.8156 | 7.56 | 31.79623 | 753.0426 | 118.6999 | 525.7806 | 124.531
130 | 130 | 130 | 25 | 8 | 45 | 16 | 6 | 67.0887 | 0.3090937 | 0.1484182 | 930.1778 | 1 | 0 | 0 |  | Fe_Cr_Ni_Ti_Si | Fe25Cr8Ni45Ti16Si6 | 0.06664456 | -24.8112 | 7.86 | 28.65292 | 642.3133 | 85.94785 | 495.3986 | 120.0622
131 | 131 | 131 | 32 | 9 | 43 | 11 | 5 | 70.81504 | 0.3049894 | 0.1296318 | 795.4733 | 1 | 0 | 0 |  | Fe_Cr_Ni_Ti_Si | Fe32Cr9Ni43Ti11Si5 | 0.05737326 | -19.3904 | 8.04 | 25.458 | 538.0942 | 72.69467 | 466.3712 | 111.9751
132 | 132 | 132 | 43 | 11 | 38 | 6 | 3 | 76.37539 | 0.2980822 | 0.1003226 | 574.1918 | 1 | 1 | 1 | 574.1918 | Fe_Cr_Ni_Ti_Si | Fe43Cr11Ni38Ti6Si3 | 0.04346314 | -12.14744 | 8.178218 | 19.97744 | 339.87 | 69.38805 | 461.3801 | 88.91368 | 339.87 | 69.38805 | 461.3801 | 88.91368
133 | 133 | 133 | 9 | 3 | 50 | 32 | 6 | 58.74388 | 0.3192537 | 0.1777973 | 1086.478 | 1 | 0 | 0 |  | Fe_Cr_Ni_Ti_Si | Fe9Cr3Ni50Ti32Si6 | 0.08176862 | -36.3092 | 7.42 | 33.90147 | 760.7858 | 122.6925 | 523.3548 | 182.4668
134 | 134 | 134 | 13 | 4 | 52 | 25 | 6 | 61.69068 | 0.3166842 | 0.169978 | 1062.7 | 1 | 0 | 0 |  | Fe_Cr_Ni_Ti_Si | Fe13Cr4Ni52Ti25Si6 | 0.07687211 | -32.2332 | 7.72 | 32.28994 | 703.715 | 116.2513 | 476.7744 | 160.856
135 | 135 | 135 | 18 | 5 | 53 | 19 | 5 | 65.38871 | 0.3129078 | 0.1572984 | 998.5856 | 1 | 0 | 0 |  | Fe_Cr_Ni_Ti_Si | Fe18Cr5Ni53Ti19Si5 | 0.06992641 | -26.6088 | 8 | 29.74878 | 596.72 | 97.61053 | 459.4257 | 155.1984
136 | 136 | 136 | 23 | 6 | 53 | 13 | 4 | 69.29934 | 0.3090831 | 0.1374393 | 859.5251 | 1 | 1 | 1 | 859.5251 | Fe_Cr_Ni_Ti_Si | Fe23Cr6Ni53Ti13Si4 | 0.06062297 | -20.63708 | 8.262626 | 26.3588 | 464.4896 | 91.56065 | 417.0057 | 135.2987 | 464.4896 | 91.56065 | 417.0057 | 135.2987
137 | 137 | 137 | 30 | 8 | 50 | 8 | 4 | 72.64138 | 0.3050941 | 0.1146515 | 678.1541 | 1 | 1 | 1 | 678.1541 | Fe_Cr_Ni_Ti_Si | Fe30Cr8Ni50Ti8Si4 | 0.04985498 | -16.0256 | 8.36 | 23.03128 | 372.222 | 70.585 | 366.1068 | 131.1209 | 372.222 | 70.585 | 366.1068 | 131.1209
138 | 138 | 138 | 33 | 5 | 3 | 12 | 47 | 39.33091 | 0.3541734 | 0.1433252 | 497.226 | 0 | 0 | 0 |  | Fe_Cr_Ni_Ti_Si | Fe33Cr5Ni3Ti12Si47 | 0.0786154 | -45.8896 | 5.6 | 33.45011 | 1072.945 | 300.1904 | 213.271 | 371.1009
139 | 139 | 139 | 39 | 5 | 5 | 11 | 40 | 43.76093 | 0.3452485 | 0.1509204 | 604.5409 | 0 | 0 | 0 |  | Fe_Cr_Ni_Ti_Si | Fe39Cr5Ni5Ti11Si40 | 0.074333 | -43.7612 | 5.96 | 34.1883 | 1094.799 | 238.2009 | 203.0061 | 237.0538
140 | 140 | 140 | 44 | 4 | 7 | 10 | 34 | 47.42588 | 0.3388658 | 0.1541709 | 679.2972 | 0 | 0 | 0 |  | Fe_Cr_Ni_Ti_Si | Fe44Cr4Ni7Ti10Si34 | 0.0704041 | -41.03663 | 6.282828 | 34.20024 | 1049.106 | 245.2841 | 198.4234 | 209.4275
141 | 141 | 141 | 49 | 4 | 11 | 9 | 27 | 52.83097 | 0.3299233 | 0.1499975 | 728.2631 | 0 | 0 | 0 |  | Fe_Cr_Ni_Ti_Si | Fe49Cr4Ni11Ti9Si27 | 0.06503743 | -36.406 | 6.7 | 33.24214 | 950.3293 | 245.631 | 238.4027 | 181.4647
142 | 142 | 142 | 53 | 3 | 14 | 7 | 22 | 56.8359 | 0.3246017 | 0.1402323 | 706.7867 | 0 | 0 | 0 |  | Fe_Cr_Ni_Ti_Si | Fe53Cr3Ni14Ti7Si22 | 0.05808378 | -31.65269 | 7.050505 | 31.80263 | 816.7890625 | 209.3671 | 260.0938 | 155.7839
143 | 143 | 143 | 21 | 6 | 3 | 19 | 51 | 35.63754 | 0.3608287 | 0.1271413 | 372.4051 | 0 | 0 | 0 |  | Fe_Cr_Ni_Ti_Si | Fe21Cr6Ni3Ti19Si51 | 0.0928493 | -51.534 | 5.14 | 30.74476 | 1100.514 | 286.1342 | 273.4127 | 441.9867
144 | 144 | 144 | 27 | 7 | 5 | 17 | 44 | 40.15756 | 0.3507741 | 0.1402506 | 496.4543 | 0 | 0 | 0 |  | Fe_Cr_Ni_Ti_Si | Fe27Cr7Ni5Ti17Si44 | 0.08724406 | -49.3836 | 5.52 | 32.90228 | 1135.925 | 225.6888 | 293.979 | 328.9114
145 | 145 | 145 | 32 | 8 | 7 | 16 | 38 | 44.48075 | 0.3418402 | 0.1468001 | 594.3195 | 0 | 0 | 0 |  | Fe_Cr_Ni_Ti_Si | Fe32Cr8Ni7Ti16Si38 | 0.08296236 | -46.73738 | 5.841584 | 33.71923 | 1107.905 | 223.1716 | 269.2784 | 260.7548
146 | 146 | 146 | 36 | 8 | 10 | 14 | 32 | 48.61785 | 0.3345806 | 0.1512756 | 681.0284 | 0 | 0 | 0 |  | Fe_Cr_Ni_Ti_Si | Fe36Cr8Ni10Ti14Si32 | 0.07749764 | -43.192 | 6.2 | 33.96528 | 1072.303 | 214.8454 | 276.9038 | 192.8352
147 | 147 | 147 | 40 | 9 | 14 | 11 | 26 | 53.98084 | 0.3259394 | 0.147785 | 728.4517 | 0 | 0 | 0 |  | Fe_Cr_Ni_Ti_Si | Fe40Cr9Ni14Ti11Si26 | 0.0690985 | -37.7676 | 6.62 | 33.20407 | 1027.162 | 165.2196 | 308.7168 | 152.6892
148 | 148 | 148 | 44 | 8 | 18 | 9 | 21 | 58.18917 | 0.3205054 | 0.1413387 | 733.7727 | 0 | 0 | 0 |  | Fe_Cr_Ni_Ti_Si | Fe44Cr8Ni18Ti9Si21 | 0.06238756 | -32.8 | 7 | 31.84635 | 886.7685 | 168.0549 | 349.5706 | 129.2901
149 | 149 | 149 | 46 | 7 | 23 | 7 | 16 | 62.54959 | 0.3155194 | 0.128668 | 683.8643 | 0 | 0 | 0 |  | Fe_Cr_Ni_Ti_Si | Fe46Cr7Ni23Ti7Si16 | 0.05513611 | -27.35762 | 7.393939 | 29.70624 | 729.9534 | 168.0373 | 363.509 | 105.4874
150 | 150 | 150 | 12 | 4 | 3 | 29 | 52 | 32.57521 | 0.3669464 | 0.1122025 | 277.9937 | 0 | 0 | 0 |  | Fe_Cr_Ni_Ti_Si | Fe12Cr4Ni3Ti29Si52 | 0.1060239 | -58.1124 | 4.74 | 26.33989 | 1095.65 | 285.6064 | 295.3731 | 504.0442
151 | 151 | 151 | 16 | 8 | 4 | 27 | 46 | 37.1767 | 0.3549591 | 0.1222699 | 372.6969 | 0 | 0 | 0 |  | Fe_Cr_Ni_Ti_Si | Fe16Cr8Ni4Ti27Si46 | 0.1009369 | -55.6118 | 5.029703 | 29.5199 | 1136.632 | 214.7565 | 339.105 | 326.4606
152 | 152 | 152 | 21 | 10 | 6 | 24 | 39 | 41.93498 | 0.3443822 | 0.1364199 | 503.2075 | 0 | 0 | 0 |  | Fe_Cr_Ni_Ti_Si | Fe21Cr10Ni6Ti24Si39 | 0.09503417 | -52.1604 | 5.4 | 31.91536 | 1149.323 | 179.7384 | 331.285 | 242.7834
153 | 153 | 153 | 25 | 12 | 9 | 21 | 34 | 46.42822 | 0.3355694 | 0.1433797 | 602.7484 | 0 | 0 | 0 |  | Fe_Cr_Ni_Ti_Si | Fe25Cr12Ni9Ti21Si34 | 0.08867243 | -48.23841 | 5.762376 | 33.14304 | 1146.546 | 169.5915 | 355.9351 | 223.9306
154 | 154 | 154 | 28 | 13 | 13 | 17 | 29 | 50.80671 | 0.3283134 | 0.1481539 | 691.3591 | 0 | 0 | 0 |  | Fe_Cr_Ni_Ti_Si | Fe28Cr13Ni13Ti17Si29 | 0.08116472 | -43.8544 | 6.16 | 33.59687 | 1137.451 | 151.8083 | 373.8698 | 177.8936
155 | 155 | 155 | 31 | 14 | 17 | 14 | 24 | 55.55668 | 0.3209432 | 0.1473134 | 747.3642 | 0 | 0 | 0 |  | Fe_Cr_Ni_Ti_Si | Fe31Cr14Ni17Ti14Si24 | 0.07389668 | -38.8808 | 6.54 | 33.03014 | 1059.995 | 152.1715 | 392.1609 | 141.9771
156 | 156 | 156 | 34 | 13 | 23 | 11 | 19 | 60.12293 | 0.3156191 | 0.1423533 | 767.0335 | 1 | 0 | 0 |  | Fe_Cr_Ni_Ti_Si | Fe34Cr13Ni23Ti11Si19 | 0.0657455 | -33.3344 | 7 | 31.71419 | 916.0193 | 174.0295 | 448.4955 | 128.888
157 | 157 | 157 | 36 | 12 | 29 | 8 | 15 | 64.23766 | 0.3115992 | 0.1299884 | 713.3804 | 1 | 0 | 0 |  | Fe_Cr_Ni_Ti_Si | Fe36Cr12Ni29Ti8Si15 | 0.05686972 | -27.8096 | 7.42 | 29.64861 | 754.1541 | 131.0176 | 457.7923 | 95.8587
158 | 158 | 158 | 37 | 9 | 36 | 6 | 12 | 66.66846 | 0.3110237 | 0.1171855 | 634.1035 | 0 | 0 | 0 |  | Fe_Cr_Ni_Ti_Si | Fe37Cr9Ni36Ti6Si12 | 0.04977148 | -23.418 | 7.82 | 27.61358 | 605.6117 | 102.5762 | 387.8266 | 87.25207
159 | 159 | 159 | 10 | 6 | 3 | 38 | 43 | 35.67002 | 0.356597 | 0.1119741 | 312.8947 | 0 | 0 | 0 |  | Fe_Cr_Ni_Ti_Si | Fe10Cr6Ni3Ti38Si43 | 0.1090105 | -59.9568 | 4.7 | 25.56873 | 1105.779 | 275.3875 | 456.3997 | 358.0534
160 | 160 | 160 | 13 | 10 | 4 | 34 | 38 | 39.82124 | 0.3463834 | 0.1241971 | 415.225 | 0 | 0 | 0 |  | Fe_Cr_Ni_Ti_Si | Fe13Cr10Ni4Ti34Si38 | 0.1041683 | -56.26773 | 4.969697 | 28.62777 | 1129.214 | 209.6651 | 465.3277 | 294.086
161 | 161 | 161 | 16 | 14 | 7 | 29 | 33 | 44.85305 | 0.3356347 | 0.1349905 | 533.2806 | 0 | 0 | 0 |  | Fe_Cr_Ni_Ti_Si | Fe16Cr14Ni7Ti29Si33 | 0.09754588 | -51.809 | 5.353535 | 31.25997 | 1122.182 | 221.743 | 437.6997 | 242.3628
162 | 162 | 162 | 19 | 17 | 10 | 25 | 29 | 49.41914 | 0.3269747 | 0.1410343 | 626.9861 | 0 | 0 | 0 |  | Fe_Cr_Ni_Ti_Si | Fe19Cr17Ni10Ti25Si29 | 0.09120504 | -47.4676 | 5.7 | 32.43455 | 1153.558 | 171.9512 | 469.1347 | 221.4595
163 | 163 | 163 | 21 | 19 | 15 | 20 | 25 | 54.07559 | 0.3196706 | 0.1453458 | 714.5228 | 0 | 0 | 0 |  | Fe_Cr_Ni_Ti_Si | Fe21Cr19Ni15Ti20Si25 | 0.08333482 | -42.9096 | 6.12 | 32.93919 | 1124.218 | 140.4106 | 481.5047 | 177.9
164 | 164 | 164 | 24 | 19 | 20 | 16 | 21 | 58.30673 | 0.3142934 | 0.1462409 | 774.7539 | 1 | 0 | 0 |  | Fe_Cr_Ni_Ti_Si | Fe24Cr19Ni20Ti16Si21 | 0.07560888 | -38.1244 | 6.54 | 32.53245 | 1037.745 | 159.389 | 502.5635 | 131.7252
165 | 165 | 165 | 26 | 18 | 26 | 12 | 17 | 62.44153 | 0.310121 | 0.1412441 | 784.9043 | 1 | 0 | 0 |  | Fe_Cr_Ni_Ti_Si | Fe26Cr18Ni26Ti12Si17 | 0.06692497 | -32.96317 | 6.989899 | 31.31346 | 914.2582 | 176.1572 | 535.9801 | 124.051
166 | 166 | 166 | 28 | 17 | 34 | 9 | 13 | 66.8974 | 0.3062234 | 0.1302925 | 744.6809 | 1 | 0 | 0 |  | Fe_Cr_Ni_Ti_Si | Fe28Cr17Ni34Ti9Si13 | 0.05778977 | -26.98167 | 7.465347 | 29.00635 | 723.2744 | 127.12 | 527.9232 | 109.7602
167 | 167 | 167 | 28 | 12 | 43 | 6 | 11 | 68.10519 | 0.3088316 | 0.1163506 | 640.7477 | 1 | 1 | 1 | 640.7477 | Fe_Cr_Ni_Ti_Si | Fe28Cr12Ni43Ti6Si11 | 0.04911957 | -23.0744 | 7.94 | 27.25362 | 555.6033 | 85.95332 | 409.9225 | 115.9448 | 555.6033 | 85.95332 | 409.9225 | 115.9448
168 | 168 | 168 | 8 | 9 | 3 | 45 | 35 | 39.00244 | 0.3460408 | 0.1109822 | 343.3997 | 0 | 0 | 0 |  | Fe_Cr_Ni_Ti_Si | Fe8Cr9Ni3Ti45Si35 | 0.1075403 | -57.4376 | 4.68 | 25.15134 | 1091.38 | 282.8279 | 604.2291 | 308.3744
169 | 169 | 169 | 10 | 14 | 5 | 39 | 31 | 43.49816 | 0.3357702 | 0.1243076 | 458.3209 | 0 | 0 | 0 |  | Fe_Cr_Ni_Ti_Si | Fe10Cr14Ni5Ti39Si31 | 0.1029622 | -53.42679 | 4.989899 | 28.50884 | 1110.49 | 235.5343 | 557.8822 | 270.5965
170 | 170 | 170 | 12 | 19 | 8 | 33 | 27 | 48.69681 | 0.3251669 | 0.1340558 | 574.1281 | 0 | 0 | 0 |  | Fe_Cr_Ni_Ti_Si | Fe12Cr19Ni8Ti33Si27 | 0.09706972 | -48.81624 | 5.353535 | 30.78041 | 1127.946 | 178.3997 | 573.0552 | 236.528
171 | 171 | 171 | 14 | 22 | 12 | 28 | 24 | 53.05076 | 0.317795 | 0.1404085 | 667.944 | 0 | 0 | 0 |  | Fe_Cr_Ni_Ti_Si | Fe14Cr22Ni12Ti28Si24 | 0.09112225 | -44.9584 | 5.72 | 31.95059 | 1127.176 | 164.5179 | 588.5408 | 202.6655
172 | 172 | 172 | 16 | 24 | 17 | 23 | 20 | 57.98239 | 0.3104653 | 0.1453077 | 763.9653 | 0 | 0 | 0 |  | Fe_Cr_Ni_Ti_Si | Fe16Cr24Ni17Ti23Si20 | 0.08399787 | -40.2036 | 6.14 | 32.1986 | 1107.942 | 147.8619 | 635.555 | 138.3605
173 | 173 | 173 | 18 | 25 | 22 | 18 | 17 | 62.29247 | 0.3052585 | 0.1450636 | 813.7905 | 1 | 0 | 0 |  | Fe_Cr_Ni_Ti_Si | Fe18Cr25Ni22Ti18Si17 | 0.07620223 | -35.6804 | 6.54 | 31.60696 | 1021.76 | 165.1986 | 638.6532 | 123.1999
174 | 174 | 174 | 20 | 24 | 30 | 13 | 13 | 67.18997 | 0.3010314 | 0.1390004 | 820.6684 | 1 | 0 | 0 |  | Fe_Cr_Ni_Ti_Si | Fe20Cr24Ni30Ti13Si13 | 0.06607437 | -29.7488 | 7.08 | 29.88829 | 844.648 | 162.0926 | 634.9944 | 121.8621
175 | 175 | 175 | 20 | 22 | 38 | 9 | 11 | 69.8812 | 0.300552 | 0.1272521 | 747.3089 | 1 | 0 | 0 |  | Fe_Cr_Ni_Ti_Si | Fe20Cr22Ni38Ti9Si11 | 0.05679093 | -25.6544 | 7.52 | 28.12028 | 676.9314 | 112.3876 | 588.237 | 108.8408
176 | 176 | 176 | 20 | 16 | 50 | 6 | 8 | 71.89485 | 0.3032038 | 0.1124517 | 641.3943 | 1 | 1 | 1 | 641.3943 | Fe_Cr_Ni_Ti_Si | Fe20Cr16Ni50Ti6Si8 | 0.04710615 | -20.2544 | 8.12 | 25.30534 | 439.8549 | 81.73116 | 483.5557 | 104.1163 | 439.8549 | 81.73116 | 483.5557 | 104.1163
177 | 177 | 177 | 7 | 14 | 3 | 50 | 25 | 44.35348 | 0.330926 | 0.1155479 | 419.857 | 0 | 0 | 0 |  | Fe_Cr_Ni_Ti_Si | Fe7Cr14Ni3Ti50Si25 | 0.1018899 | -49.4272 | 4.747475 | 25.7451 | 1023.179 | 297.4116 | 705.5456 | 292.8578
178 | 178 | 178 | 8 | 21 | 6 | 42 | 23 | 49.50304 | 0.3203837 | 0.1259595 | 532.9005 | 0 | 0 | 0 |  | Fe_Cr_Ni_Ti_Si | Fe8Cr21Ni6Ti42Si23 | 0.09837797 | -46.1756 | 5.1 | 28.88183 | 1062.983 | 237.9414 | 717.757 | 237.6064
179 | 179 | 179 | 9 | 26 | 9 | 36 | 20 | 54.44576 | 0.3111497 | 0.1338092 | 637.5795 | 0 | 0 | 0 |  | Fe_Cr_Ni_Ti_Si | Fe9Cr26Ni9Ti36Si20 | 0.09378834 | -42.2776 | 5.42 | 30.32672 | 1085.01 | 176.1177 | 713.2195 | 204.167
180 | 180 | 180 | 11 | 28 | 13 | 29 | 18 | 58.43015 | 0.3057065 | 0.1409656 | 734.2641 | 0 | 0 | 0 |  | Fe_Cr_Ni_Ti_Si | Fe11Cr28Ni13Ti29Si18 | 0.08843424 | -39.52005 | 5.79798 | 31.21653 | 1079.562 | 175.1534 | 712.6487 | 167.8727
181 | 181 | 181 | 12 | 30 | 18 | 24 | 16 | 62.31848 | 0.3008537 | 0.1434441 | 799.2749 | 0 | 0 | 0 |  | Fe_Cr_Ni_Ti_Si | Fe12Cr30Ni18Ti24Si16 | 0.0824648 | -36.3888 | 6.16 | 31.26915 | 1066.354 | 152.6208 | 728.1215 | 153.1866
182 | 182 | 182 | 14 | 31 | 25 | 18 | 13 | 67.36046 | 0.2957347 | 0.1429817 | 854.1913 | 1 | 0 | 0 |  | Fe_Cr_Ni_Ti_Si | Fe14Cr31Ni25Ti18Si13 | 0.07336382 | -31.45731 | 6.653465 | 30.26142 | 937.1658 | 155.2066 | 730.7274 | 136.502
183 | 183 | 183 | 15 | 30 | 32 | 13 | 10 | 71.62334 | 0.2926229 | 0.1352074 | 832.5258 | 1 | 0 | 0 |  | Fe_Cr_Ni_Ti_Si | Fe15Cr30Ni32Ti13Si10 | 0.06411946 | -26.586 | 7.12 | 28.40493 | 768.0529 | 143.5575 | 684.9162 | 127.4684
184 | 184 | 184 | 15 | 26 | 42 | 8 | 8 | 74.25991 | 0.2939235 | 0.1196815 | 719.7627 | 1 | 0 | 0 |  | Fe_Cr_Ni_Ti_Si | Fe15Cr26Ni42Ti8Si8 | 0.05266862 | -22.08346 | 7.676768 | 26.01044 | 551.2734 | 103.4983 | 604.9278 | 89.83878
185 | 185 | 185 | 15 | 19 | 55 | 5 | 6 | 75.13611 | 0.2989259 | 0.1041112 | 593.7013 | 1 | 1 | 1 | 593.7013 | Fe_Cr_Ni_Ti_Si | Fe15Cr19Ni55Ti5Si6 | 0.04253633 | -17.3452 | 8.28 | 23.13093 | 347.1634 | 83.68439 | 500.713 | 87.55918 | 347.1634 | 83.68439 | 500.713 | 87.55918
186 | 186 | 186 | 7 | 21 | 3 | 52 | 17 | 50.69721 | 0.3149859 | 0.1192648 | 503.1056 | 0 | 0 | 0 |  | Fe_Cr_Ni_Ti_Si | Fe7Cr21Ni3Ti52Si17 | 0.09527383 | -39.072 | 4.88 | 26.70187 | 958.7731 | 298.8953 | 759.0314 | 268.5567
187 | 187 | 187 | 7 | 28 | 6 | 43 | 16 | 55.68445 | 0.305783 | 0.1286755 | 614.2232 | 0 | 0 | 0 |  | Fe_Cr_Ni_Ti_Si | Fe7Cr28Ni6Ti43Si16 | 0.09335726 | -37.51 | 5.2 | 28.79861 | 1016.667 | 212.342 | 765.8338 | 227.1312
188 | 188 | 188 | 7 | 33 | 9 | 36 | 15 | 59.90437 | 0.298835 | 0.1336356 | 692.9514 | 0 | 0 | 0 |  | Fe_Cr_Ni_Ti_Si | Fe7Cr33Ni9Ti36Si15 | 0.09011143 | -35.7624 | 5.48 | 29.71111 | 1022.574 | 207.0177 | 790.0233 | 173.7538
189 | 189 | 189 | 8 | 36 | 14 | 30 | 13 | 64.40524 | 0.2929602 | 0.1387964 | 782.5193 | 0 | 0 | 0 |  | Fe_Cr_Ni_Ti_Si | Fe8Cr36Ni14Ti30Si13 | 0.08497715 | -33.07754 | 5.861386 | 30.13189 | 1053.477 | 153.3326 | 816.0158 | 161.8154
190 | 190 | 190 | 9 | 38 | 19 | 24 | 11 | 68.82736 | 0.2879587 | 0.1410054 | 849.1849 | 0 | 0 | 0 |  | Fe_Cr_Ni_Ti_Si | Fe9Cr38Ni19Ti24Si11 | 0.07872694 | -29.9849 | 6.237624 | 29.67986 | 1007.21 | 151.6925 | 817.9846 | 152.0021
191 | 191 | 191 | 10 | 38 | 25 | 18 | 9 | 72.93457 | 0.2847278 | 0.1395006 | 879.9243 | 1 | 0 | 0 |  | Fe_Cr_Ni_Ti_Si | Fe10Cr38Ni25Ti18Si9 | 0.07095531 | -26.6496 | 6.66 | 28.52087 | 862.0703125 | 143.8384 | 809.3384 | 148.707
192 | 192 | 192 | 11 | 37 | 33 | 12 | 7 | 77.12363 | 0.2828163 | 0.1283509 | 819.4045 | 1 | 0 | 0 |  | Fe_Cr_Ni_Ti_Si | Fe11Cr37Ni33Ti12Si7 | 0.06021685 | -22.3816 | 7.16 | 26.24405 | 656.0952 | 127.8862 | 754.2634 | 152.1315
193 | 193 | 193 | 12 | 32 | 44 | 7 | 5 | 79.76926 | 0.2851693 | 0.1109407 | 683.0938 | 1 | 0 | 0 |  | Fe_Cr_Ni_Ti_Si | Fe12Cr32Ni44Ti7Si5 | 0.04765262 | -17.6808 | 7.76 | 23.03801 | 416.4128 | 88.4716 | 641.863 | 110.1132
194 | 194 | 194 | 12 | 23 | 57 | 4 | 4 | 79.00895 | 0.2931603 | 0.0942688 | 532.6351 | 1 | 1 | 1 | 532.6351 | Fe_Cr_Ni_Ti_Si | Fe12Cr23Ni57Ti4Si4 | 0.03742625 | -14.2084 | 8.36 | 20.4147 | 278.0478 | 65.95273 | 538.2122 | 79.30818 | 278.0478 | 65.95273 | 538.2122 | 79.30818
195 | 195 | 195 | 5 | 37 | 6 | 42 | 10 | 62.83216 | 0.2901348 | 0.1302874 | 695.2304 | 0 | 0 | 0 |  | Fe_Cr_Ni_Ti_Si | Fe5Cr37Ni6Ti42Si10 | 0.08810314 | -28.2508 | 5.3 | 28.265 | 959.7598 | 214.6509 | 882.2506 | 211.8358
196 | 196 | 196 | 5 | 41 | 9 | 35 | 10 | 66.39601 | 0.2853095 | 0.1336869 | 756.7945 | 0 | 0 | 0 |  | Fe_Cr_Ni_Ti_Si | Fe5Cr41Ni9Ti35Si10 | 0.08571951 | -28.2172 | 5.56 | 28.74996 | 990.3326 | 194.6781 | 852.2478 | 193.3104
197 | 197 | 197 | 6 | 44 | 13 | 28 | 9 | 70.76961 | 0.2802103 | 0.1358123 | 818.3187 | 0 | 0 | 0 |  | Fe_Cr_Ni_Ti_Si | Fe6Cr44Ni13Ti28Si9 | 0.08082242 | -26.5992 | 5.9 | 28.62796 | 987.1199 | 155.9358 | 882.2247 | 167.4059
198 | 198 | 198 | 7 | 45 | 18 | 22 | 8 | 74.40686 | 0.2773024 | 0.136227 | 858.6933 | 0 | 0 | 0 |  | Fe_Cr_Ni_Ti_Si | Fe7Cr45Ni18Ti22Si8 | 0.07482368 | -24.9204 | 6.26 | 28.01339 | 914.4362 | 146.6695 | 876.8231 | 164.0338
199 | 199 | 199 | 8 | 45 | 25 | 16 | 6 | 78.94668 | 0.2743422 | 0.1329197 | 873.147 | 1 | 0 | 0 |  | Fe_Cr_Ni_Ti_Si | Fe8Cr45Ni25Ti16Si6 | 0.06601204 | -21.5428 | 6.72 | 26.2747 | 741.9736 | 144.1923 | 835.6708 | 171.5131
200 | 200 | 200 | 9 | 43 | 32 | 11 | 5 | 81.64153 | 0.2746771 | 0.122076 | 795.3342 | 1 | 0 | 0 |  | Fe_Cr_Ni_Ti_Si | Fe9Cr43Ni32Ti11Si5 | 0.05681241 | -18.9876 | 7.14 | 24.30144 | 579.5977 | 132.5011 | 794.3376 | 166.5618
201 | 201 | 201 | 11 | 38 | 43 | 6 | 3 | 84.49871 | 0.2772123 | 0.1025575 | 635.4865 | 1 | 0 | 0 |  | Fe_Cr_Ni_Ti_Si | Fe11Cr38Ni43Ti6Si3 | 0.04300926 | -14.22253 | 7.742574 | 20.32478 | 339.0882 | 83.25124 | 680.8416 | 128.3648
202 | 202 | 202 | 3 | 50 | 9 | 32 | 6 | 73.63869 | 0.2715797 | 0.132069 | 808.6143 | 0 | 0 | 0 |  | Fe_Cr_Ni_Ti_Si | Fe3Cr50Ni9Ti32Si6 | 0.08088771 | -21.1312 | 5.66 | 27.3633 | 916.9383 | 168.6184 | 925.9846 | 164.2486
203 | 203 | 203 | 4 | 52 | 13 | 25 | 6 | 77.20611 | 0.2686346 | 0.1319718 | 840.5432 | 0 | 0 | 0 |  | Fe_Cr_Ni_Ti_Si | Fe4Cr52Ni13Ti25Si6 | 0.07604858 | -21.0492 | 5.98 | 26.93307 | 878.9183 | 152.75 | 929.3574 | 157.2309
204 | 204 | 204 | 5 | 53 | 18 | 19 | 5 | 81.20645 | 0.265726 | 0.129733 | 855.9763 | 0 | 0 | 0 |  | Fe_Cr_Ni_Ti_Si | Fe5Cr53Ni18Ti19Si5 | 0.06914762 | -19.3228 | 6.34 | 25.71848 | 774.0931 | 137.8492 | 906.9772 | 155.4732
205 | 205 | 205 | 6 | 53 | 23 | 13 | 4 | 85.23728 | 0.2633542 | 0.1219592 | 813.6881 | 0 | 0 | 0 |  | Fe_Cr_Ni_Ti_Si | Fe6Cr53Ni23Ti13Si4 | 0.05993373 | -16.95215 | 6.707071 | 23.63809 | 605.6053 | 129.9913 | 877.6924 | 172.977
206 | 206 | 206 | 8 | 50 | 30 | 8 | 4 | 86.70019 | 0.2661695 | 0.1084934 | 696.128 | 1 | 0 | 0 |  | Fe_Cr_Ni_Ti_Si | Fe8Cr50Ni30Ti8Si4 | 0.04934679 | -15.64 | 7.12 | 21.72188 | 446.5142 | 115.793 | 813.6248 | 165.9938
207 | 207 | 207 | 3 | 5 | 33 | 12 | 47 | 37.71736 | 0.3609344 | 0.1454187 | 491.4248 | 0 | 0 | 0 |  | Fe_Cr_Ni_Ti_Si | Fe3Cr5Ni33Ti12Si47 | 0.07872226 | -51.6616 | 6.2 | 37.17136 | 1156.713 | 200.7928 | 178.4754 | 329.7076
208 | 208 | 208 | 5 | 5 | 39 | 11 | 40 | 41.90156 | 0.3528678 | 0.1520072 | 591.6031 | 1 | 0 | 0 |  | Fe_Cr_Ni_Ti_Si | Fe5Cr5Ni39Ti11Si40 | 0.07440952 | -49.582 | 6.64 | 37.76983 | 1147.849 | 205.4284 | 221.6609 | 240.0067
209 | 209 | 209 | 7 | 4 | 44 | 10 | 34 | 45.35567 | 0.347205 | 0.1544607 | 660.1467 | 1 | 0 | 0 |  | Fe_Cr_Ni_Ti_Si | Fe7Cr4Ni44Ti10Si34 | 0.07045046 | -46.68422 | 7.030303 | 37.62704 | 1130.384 | 209.6819 | 198.7634 | 204.6815
210 | 210 | 210 | 11 | 4 | 49 | 9 | 27 | 50.70154 | 0.3383514 | 0.1505584 | 713.4805 | 1 | 0 | 0 |  | Fe_Cr_Ni_Ti_Si | Fe11Cr4Ni49Ti9Si27 | 0.0650243 | -41.2852 | 7.46 | 36.16573 | 1066.561 | 204.3203 | 189.0483 | 159.0147
211 | 211 | 211 | 14 | 3 | 53 | 7 | 22 | 54.61056 | 0.3333035 | 0.1409404 | 695.296 | 1 | 0 | 0 |  | Fe_Cr_Ni_Ti_Si | Fe14Cr3Ni53Ti7Si22 | 0.05809072 | -35.69554 | 7.838384 | 34.38767 | 870.0785 | 206.2453 | 221.2453 | 147.8787
212 | 212 | 212 | 3 | 6 | 21 | 19 | 51 | 34.69416 | 0.3649065 | 0.1307011 | 380.4144 | 0 | 0 | 0 |  | Fe_Cr_Ni_Ti_Si | Fe3Cr6Ni21Ti19Si51 | 0.09280909 | -56.0916 | 5.5 | 33.62499 | 1196.062 | 130.3673 | 238.2643 | 421.7261
213 | 213 | 213 | 5 | 7 | 27 | 17 | 44 | 38.98161 | 0.3557268 | 0.1433734 | 502.0388 | 0 | 0 | 0 |  | Fe_Cr_Ni_Ti_Si | Fe5Cr7Ni27Ti17Si44 | 0.08718552 | -54.382 | 5.96 | 35.79106 | 1178.834 | 149.7828 | 237.2134 | 298.56
214 | 214 | 214 | 7 | 8 | 32 | 16 | 38 | 43.1387 | 0.3473817 | 0.1499261 | 600.5225 | 0 | 0 | 0 |  | Fe_Cr_Ni_Ti_Si | Fe7Cr8Ni32Ti16Si38 | 0.08287026 | -51.89374 | 6.336634 | 36.51761 | 1173.497 | 158.4573 | 235.6242 | 246.3255
215 | 215 | 215 | 10 | 8 | 36 | 14 | 32 | 47.19007 | 0.3403723 | 0.1539878 | 685.9524 | 1 | 0 | 0 |  | Fe_Cr_Ni_Ti_Si | Fe10Cr8Ni36Ti14Si32 | 0.07739441 | -47.976 | 6.72 | 36.49658 | 1144.995 | 195.5692 | 232.1224 | 195.4632
216 | 216 | 216 | 14 | 9 | 40 | 11 | 26 | 52.53749 | 0.3316962 | 0.1502516 | 734.7431 | 1 | 0 | 0 |  | Fe_Cr_Ni_Ti_Si | Fe14Cr9Ni40Ti11Si26 | 0.06901421 | -41.7404 | 7.14 | 35.3286 | 1075.87 | 187.0972 | 286.5903 | 168.2469
217 | 217 | 217 | 18 | 8 | 44 | 9 | 21 | 56.73503 | 0.3262377 | 0.1437003 | 741.6472 | 1 | 0 | 0 |  | Fe_Cr_Ni_Ti_Si | Fe18Cr8Ni44Ti9Si21 | 0.06230763 | -36.076 | 7.52 | 33.65635 | 902.9209 | 200.3923 | 304.3979 | 130.6048
218 | 218 | 218 | 23 | 7 | 46 | 7 | 16 | 61.24533 | 0.3206202 | 0.1308906 | 694.0434 | 1 | 0 | 0 |  | Fe_Cr_Ni_Ti_Si | Fe23Cr7Ni46Ti7Si16 | 0.05506819 | -29.68554 | 7.858586 | 31.06549 | 704.515 | 150.5741 | 329.4583 | 103.1021
219 | 219 | 219 | 3 | 4 | 12 | 29 | 52 | 32.11451 | 0.3689955 | 0.1149296 | 285.5869 | 0 | 0 | 0 |  | Fe_Cr_Ni_Ti_Si | Fe3Cr4Ni12Ti29Si52 | 0.1059418 | -61.014 | 4.92 | 28.26659 | 1141.922 | 229.6566 | 234.9883 | 438.3662
220 | 220 | 220 | 4 | 8 | 16 | 27 | 46 | 36.55751 | 0.3576457 | 0.1253822 | 382.6797 | 0 | 0 | 0 |  | Fe_Cr_Ni_Ti_Si | Fe4Cr8Ni16Ti27Si46 | 0.1008241 | -59.20674 | 5.267327 | 31.57065 | 1187.149 | 131.3953 | 317.2072 | 390.9875
221 | 221 | 221 | 6 | 10 | 21 | 24 | 39 | 41.13882 | 0.3477516 | 0.1400727 | 516.9254 | 0 | 0 | 0 |  | Fe_Cr_Ni_Ti_Si | Fe6Cr10Ni21Ti24Si39 | 0.09488984 | -56.2824 | 5.7 | 34.02411 | 1171.702 | 154.5058 | 319.073 | 259.1599
222 | 222 | 222 | 9 | 12 | 25 | 21 | 34 | 45.57529 | 0.3391069 | 0.1467536 | 616.7547 | 0 | 0 | 0 |  | Fe_Cr_Ni_Ti_Si | Fe9Cr12Ni25Ti21Si34 | 0.08852862 | -52.12822 | 6.079208 | 35.0274 | 1183.433 | 130.3101 | 328.484 | 222.2386
223 | 223 | 223 | 13 | 13 | 28 | 17 | 29 | 49.98907 | 0.3316452 | 0.1507255 | 702.5194 | 1 | 0 | 0 |  | Fe_Cr_Ni_Ti_Si | Fe13Cr13Ni28Ti17Si29 | 0.08104808 | -47.0284 | 6.46 | 35.1141 | 1152.042 | 163.0911 | 322.3094 | 202.7485
224 | 224 | 224 | 17 | 14 | 31 | 14 | 24 | 54.78714 | 0.3240364 | 0.1493561 | 757.0497 | 1 | 0 | 0 |  | Fe_Cr_Ni_Ti_Si | Fe17Cr14Ni31Ti14Si24 | 0.07379724 | -41.4344 | 6.82 | 34.24544 | 1089.516 | 156.6319 | 368.7821 | 156.5653
225 | 225 | 225 | 23 | 13 | 34 | 11 | 19 | 59.51378 | 0.3180382 | 0.1436764 | 773.6873 | 1 | 0 | 0 |  | Fe_Cr_Ni_Ti_Si | Fe23Cr13Ni34Ti11Si19 | 0.06567621 | -34.9668 | 7.22 | 32.514 | 908.676 | 178.8077 | 446.5839 | 135.7115
226 | 226 | 226 | 29 | 12 | 36 | 8 | 15 | 63.84863 | 0.3131327 | 0.1313072 | 722.0406 | 1 | 0 | 0 |  | Fe_Cr_Ni_Ti_Si | Fe29Cr12Ni36Ti8Si15 | 0.05683574 | -28.6244 | 7.56 | 30.0764 | 736.3264 | 131.1047 | 439.4371 | 119.1845
227 | 227 | 227 | 36 | 9 | 37 | 6 | 12 | 66.61264 | 0.3112423 | 0.1177799 | 638.5805 | 1 | 0 | 0 |  | Fe_Cr_Ni_Ti_Si | Fe36Cr9Ni37Ti6Si12 | 0.04976771 | -23.5068 | 7.84 | 27.66514 | 600.7296 | 102.8429 | 384.0735 | 99.39894
228 | 228 | 228 | 3 | 6 | 10 | 38 | 43 | 35.31131 | 0.3581842 | 0.1144512 | 321.5128 | 0 | 0 | 0 |  | Fe_Cr_Ni_Ti_Si | Fe3Cr6Ni10Ti38Si43 | 0.1088948 | -62.5748 | 4.84 | 27.10627 | 1100.479 | 243.4434 | 434.912 | 371.2409
229 | 229 | 229 | 4 | 10 | 13 | 34 | 38 | 39.3483 | 0.3484321 | 0.1274741 | 428.7228 | 0 | 0 | 0 |  | Fe_Cr_Ni_Ti_Si | Fe4Cr10Ni13Ti34Si38 | 0.1040233 | -59.43394 | 5.151515 | 30.25282 | 1158.066 | 151.565 | 421.2196 | 279.2645
230 | 230 | 230 | 7 | 14 | 16 | 29 | 33 | 44.37227 | 0.337669 | 0.1381009 | 548.2129 | 0 | 0 | 0 |  | Fe_Cr_Ni_Ti_Si | Fe7Cr14Ni16Ti29Si33 | 0.09741241 | -54.64096 | 5.535354 | 32.57478 | 1168.396 | 139.0343 | 436.8686 | 243.5098
231 | 231 | 231 | 10 | 17 | 19 | 25 | 29 | 48.93748 | 0.3289769 | 0.1435123 | 639.8632 | 0 | 0 | 0 |  | Fe_Cr_Ni_Ti_Si | Fe10Cr17Ni19Ti25Si29 | 0.09108348 | -49.9768 | 5.88 | 33.54087 | 1165.873 | 137.4448 | 454.6075 | 209.3739
232 | 232 | 232 | 15 | 19 | 21 | 20 | 25 | 53.75111 | 0.3209979 | 0.1464499 | 720.3497 | 0 | 0 | 0 |  | Fe_Cr_Ni_Ti_Si | Fe15Cr19Ni21Ti20Si25 | 0.08326534 | -44.3472 | 6.24 | 33.56352 | 1146.36 | 146.8491 | 458.5872 | 168.3434
233 | 233 | 233 | 20 | 19 | 24 | 16 | 21 | 58.08863 | 0.3151743 | 0.1464193 | 774.8491 | 1 | 0 | 0 |  | Fe_Cr_Ni_Ti_Si | Fe20Cr19Ni24Ti16Si21 | 0.07556857 | -38.9356 | 6.62 | 32.88708 | 1055.83 | 162.5253 | 480.3043 | 147.9954
234 | 234 | 234 | 26 | 18 | 26 | 12 | 17 | 62.44153 | 0.310121 | 0.1395539 | 771.44 | 1 | 0 | 0 |  | Fe_Cr_Ni_Ti_Si | Fe26Cr18Ni26Ti12Si17 | 0.06692497 | -32.96317 | 6.989899 | 31.31346 | 905.5188 | 168.6431 | 527.9866 | 131.6952
235 | 235 | 235 | 34 | 17 | 28 | 9 | 13 | 67.22396 | 0.304926 | 0.1292965 | 737.7158 | 1 | 0 | 0 |  | Fe_Cr_Ni_Ti_Si | Fe34Cr17Ni28Ti9Si13 | 0.05783215 | -26.20763 | 7.346535 | 28.63595 | 728.8978 | 130.4144 | 537.5562 | 118.5445
236 | 236 | 236 | 43 | 12 | 28 | 6 | 11 | 68.93655 | 0.3055584 | 0.1148748 | 631.7897 | 1 | 0 | 0 |  | Fe_Cr_Ni_Ti_Si | Fe43Cr12Ni28Ti6Si11 | 0.04918654 | -21.6644 | 7.64 | 26.4747 | 593.3439 | 135.7439 | 447.4174 | 72.32515
237 | 237 | 237 | 3 | 9 | 8 | 45 | 35 | 38.74583 | 0.3471694 | 0.1129866 | 351.558 | 0 | 0 | 0 |  | Fe_Cr_Ni_Ti_Si | Fe3Cr9Ni8Ti45Si35 | 0.1074289 | -59.5156 | 4.78 | 26.25719 | 1089.352 | 261.4759 | 588.4329 | 323.9019
238 | 238 | 238 | 5 | 14 | 10 | 39 | 31 | 43.23517 | 0.3369027 | 0.1265541 | 469.2366 | 0 | 0 | 0 |  | Fe_Cr_Ni_Ti_Si | Fe5Cr14Ni10Ti39Si31 | 0.1028575 | -55.34701 | 5.090909 | 29.4021 | 1117.869 | 175.7865 | 557.341 | 268.8589
239 | 239 | 239 | 8 | 19 | 12 | 33 | 27 | 48.48362 | 0.3260666 | 0.1356164 | 582.7972 | 0 | 0 | 0 |  | Fe_Cr_Ni_Ti_Si | Fe8Cr19Ni12Ti33Si27 | 0.09699325 | -50.19243 | 5.434343 | 31.36555 | 1152.623 | 133.1369 | 592.8506 | 241.3911
240 | 240 | 240 | 12 | 22 | 14 | 28 | 24 | 52.94418 | 0.318238 | 0.1404567 | 667.7513 | 0 | 0 | 0 |  | Fe_Cr_Ni_Ti_Si | Fe12Cr22Ni14Ti28Si24 | 0.09108809 | -45.5632 | 5.76 | 32.19689 | 1147.663 | 139.2568 | 588.6706 | 213.0274
241 | 241 | 241 | 17 | 24 | 16 | 23 | 20 | 58.0361 | 0.3102451 | 0.1439374 | 753.9922 | 0 | 0 | 0 |  | Fe_Cr_Ni_Ti_Si | Fe17Cr24Ni16Ti23Si20 | 0.08401338 | -39.9404 | 6.12 | 32.09424 | 1106.455 | 146.5308 | 617.4877 | 143.5584
242 | 242 | 242 | 22 | 25 | 18 | 18 | 17 | 62.50836 | 0.3043816 | 0.1423109 | 792.7907 | 0 | 0 | 0 |  | Fe_Cr_Ni_Ti_Si | Fe22Cr25Ni18Ti18Si17 | 0.07625551 | -34.786 | 6.46 | 31.24804 | 1006.304 | 169.4758 | 653.4453125 | 117.572
243 | 243 | 243 | 30 | 24 | 20 | 13 | 13 | 67.73165 | 0.2988495 | 0.134323 | 783.3798 | 0 | 0 | 0 |  | Fe_Cr_Ni_Ti_Si | Fe30Cr24Ni20Ti13Si13 | 0.06618592 | -27.9768 | 6.88 | 29.14979 | 820.1295 | 158.1329 | 642.9656 | 138.8591
244 | 244 | 244 | 38 | 22 | 20 | 9 | 11 | 70.85896 | 0.2966337 | 0.1233628 | 717.4955 | 0 | 0 | 0 |  | Fe_Cr_Ni_Ti_Si | Fe38Cr22Ni20Ti9Si11 | 0.05694156 | -23.1416 | 7.16 | 26.98351 | 681.1303 | 138.3823 | 574.3815 | 132.9268
245 | 245 | 245 | 50 | 16 | 20 | 6 | 8 | 73.53566 | 0.296682 | 0.1081859 | 610.3547 | 0 | 0 | 0 |  | Fe_Cr_Ni_Ti_Si | Fe50Cr16Ni20Ti6Si8 | 0.0473 | -17.3264 | 7.52 | 23.80252 | 490.6756 | 154.8823 | 452.3543 | 57.86639
246 | 246 | 246 | 3 | 14 | 7 | 50 | 25 | 44.14506 | 0.3318315 | 0.1175962 | 430.1287 | 0 | 0 | 0 |  | Fe_Cr_Ni_Ti_Si | Fe3Cr14Ni7Ti50Si25 | 0.1017757 | -51.23763 | 4.828283 | 26.57737 | 1045.307 | 257.9464 | 682.278 | 292.7786
247 | 247 | 247 | 6 | 21 | 8 | 42 | 23 | 49.39857 | 0.3208287 | 0.1265578 | 536.1618 | 0 | 0 | 0 |  | Fe_Cr_Ni_Ti_Si | Fe6Cr21Ni8Ti42Si23 | 0.09832814 | -46.9732 | 5.14 | 29.21027 | 1096.728 | 208.3958 | 670.3217 | 242.5031
248 | 248 | 248 | 9 | 26 | 9 | 36 | 20 | 54.44576 | 0.3111497 | 0.1333247 | 634.3655 | 0 | 0 | 0 |  | Fe_Cr_Ni_Ti_Si | Fe9Cr26Ni9Ti36Si20 | 0.09378834 | -42.2776 | 5.42 | 30.32672 | 1073.996 | 191.1518 | 695.9317 | 195.275
249 | 249 | 249 | 13 | 28 | 11 | 29 | 18 | 58.53733 | 0.3052619 | 0.1395083 | 724.146 | 0 | 0 | 0 |  | Fe_Cr_Ni_Ti_Si | Fe13Cr28Ni11Ti29Si18 | 0.08847472 | -38.88338 | 5.757576 | 30.97669 | 1085.071 | 150.165 | 723.1339 | 155.5925
250 | 250 | 250 | 18 | 30 | 12 | 24 | 16 | 62.63814 | 0.2995389 | 0.1397356 | 771.3578 | 0 | 0 | 0 |  | Fe_Cr_Ni_Ti_Si | Fe18Cr30Ni12Ti24Si16 | 0.08257156 | -34.728 | 6.04 | 30.64702 | 1049.173 | 151.6212 | 739.2064 | 139.7063
251 | 251 | 251 | 25 | 31 | 14 | 18 | 13 | 67.94228 | 0.2933601 | 0.1365763 | 802.0778 | 0 | 0 | 0 |  | Fe_Cr_Ni_Ti_Si | Fe25Cr31Ni14Ti18Si13 | 0.07352795 | -28.97716 | 6.435644 | 29.31663 | 924.6786 | 146.7767 | 759.2607 | 137.602
252 | 252 | 252 | 32 | 30 | 15 | 13 | 10 | 72.53121 | 0.2889305 | 0.1287002 | 778.1569 | 0 | 0 | 0 |  | Fe_Cr_Ni_Ti_Si | Fe32Cr30Ni15Ti13Si10 | 0.06433648 | -23.4308 | 6.78 | 27.15345 | 765.6697 | 158.0513 | 732.2752 | 153.2421
253 | 253 | 253 | 42 | 26 | 15 | 8 | 8 | 75.72115 | 0.2880115 | 0.114103 | 674.698 | 0 | 0 | 0 |  | Fe_Cr_Ni_Ti_Si | Fe42Cr26Ni15Ti8Si8 | 0.0529192 | -18.3369 | 7.131313 | 24.35873 | 546.5789 | 174.838 | 561.9269 | 137.4263
254 | 254 | 254 | 55 | 19 | 15 | 5 | 6 | 77.2987 | 0.2902565 | 0.09803542 | 547.4295 | 0 | 0 | 0 |  | Fe_Cr_Ni_Ti_Si | Fe55Cr19Ni15Ti5Si6 | 0.04280077 | -13.6012 | 7.48 | 21.21886 | 376.7591 | 154.0258 | 434.7554 | 59.4231
255 | 255 | 255 | 3 | 21 | 7 | 52 | 17 | 50.48987 | 0.3158749 | 0.1207655 | 511.6442 | 0 | 0 | 0 |  | Fe_Cr_Ni_Ti_Si | Fe3Cr21Ni7Ti52Si17 | 0.09514387 | -40.9072 | 4.96 | 27.43629 | 988.9951 | 252.9136 | 735.7029 | 270.6529
256 | 256 | 256 | 6 | 28 | 7 | 43 | 16 | 55.63223 | 0.3060038 | 0.1287242 | 614.485 | 0 | 0 | 0 |  | Fe_Cr_Ni_Ti_Si | Fe6Cr28Ni7Ti43Si16 | 0.093329 | -37.9188 | 5.22 | 28.95151 | 1004.25 | 230.339 | 746.4543 | 230.1217
257 | 257 | 257 | 9 | 33 | 7 | 36 | 15 | 60.00921 | 0.2983956 | 0.1323231 | 683.7577 | 0 | 0 | 0 |  | Fe_Cr_Ni_Ti_Si | Fe9Cr33Ni7Ti36Si15 | 0.09016153 | -35.0256 | 5.44 | 29.44334 | 1024.062 | 202.4391 | 793.9839 | 189.0089
258 | 258 | 258 | 14 | 36 | 8 | 30 | 13 | 64.71765 | 0.2916616 | 0.1351665 | 754.6253 | 0 | 0 | 0 |  | Fe_Cr_Ni_Ti_Si | Fe14Cr36Ni8Ti30Si13 | 0.08511093 | -31.14597 | 5.742574 | 29.44775 | 1031.73 | 174.8874 | 801.4839 | 158.3029
259 | 259 | 259 | 19 | 38 | 9 | 24 | 11 | 69.34819 | 0.2858042 | 0.1351599 | 801.1356 | 0 | 0 | 0 |  | Fe_Cr_Ni_Ti_Si | Fe19Cr38Ni9Ti24Si11 | 0.07892442 | -27.18126 | 6.039604 | 28.68725 | 958.921 | 163.7747 | 855.5428 | 126.2965
260 | 260 | 260 | 25 | 38 | 10 | 18 | 9 | 73.72275 | 0.281476 | 0.1315506 | 811.349 | 0 | 0 | 0 |  | Fe_Cr_Ni_Ti_Si | Fe25Cr38Ni10Ti18Si9 | 0.07121243 | -23.0676 | 6.36 | 27.22113 | 835.2012 | 156.3165 | 845.9324 | 136.2173
261 | 261 | 261 | 33 | 37 | 11 | 12 | 7 | 78.27602 | 0.2780634 | 0.1205277 | 750.5177 | 0 | 0 | 0 |  | Fe_Cr_Ni_Ti_Si | Fe33Cr37Ni11Ti12Si7 | 0.06051877 | -18.2192 | 6.72 | 24.63554 | 625.4443 | 162.0082 | 798.6289 | 174.77
262 | 262 | 262 | 44 | 32 | 12 | 7 | 5 | 81.44763 | 0.278267 | 0.103675 | 620.7652 | 0 | 0 | 0 |  | Fe_Cr_Ni_Ti_Si | Fe44Cr32Ni12Ti7Si5 | 0.0479793 | -13.2904 | 7.12 | 21.14025 | 376.8781 | 142.0881 | 605.2807 | 200.9353
263 | 263 | 263 | 57 | 23 | 12 | 4 | 4 | 81.40277 | 0.2834404 | 0.08693584 | 475.1077 | 0 | 0 | 0 |  | Fe_Cr_Ni_Ti_Si | Fe57Cr23Ni12Ti4Si4 | 0.0377386 | -10.0684 | 7.46 | 18.31147 | 284.3764 | 133.08 | 395.5867 | 92.43641
264 | 264 | 264 | 6 | 37 | 5 | 42 | 10 | 62.88409 | 0.2899158 | 0.1294336 | 689.0873 | 0 | 0 | 0 |  | Fe_Cr_Ni_Ti_Si | Fe6Cr37Ni5Ti42Si10 | 0.08813372 | -27.8396 | 5.28 | 28.12188 | 971.2106 | 219.9043 | 869.3167 | 208.0003
265 | 265 | 265 | 9 | 41 | 5 | 35 | 10 | 66.60389 | 0.2844372 | 0.131421 | 739.3863 | 0 | 0 | 0 |  | Fe_Cr_Ni_Ti_Si | Fe9Cr41Ni5Ti35Si10 | 0.08582679 | -26.7356 | 5.48 | 28.23898 | 980.6247 | 213.7189 | 869.0905 | 186.3271
266 | 266 | 266 | 13 | 44 | 6 | 28 | 9 | 71.13306 | 0.2786907 | 0.1322613 | 789.0924 | 0 | 0 | 0 |  | Fe_Cr_Ni_Ti_Si | Fe13Cr44Ni6Ti28Si9 | 0.0809864 | -24.3228 | 5.76 | 27.84583 | 941.0439 | 167.5414 | 909.1085 | 150.5071
267 | 267 | 267 | 18 | 45 | 7 | 22 | 8 | 74.97707 | 0.2749225 | 0.1303934 | 808.1927 | 0 | 0 | 0 |  | Fe_Cr_Ni_Ti_Si | Fe18Cr45Ni7Ti22Si8 | 0.07504766 | -21.814 | 6.04 | 26.93028 | 854.7968 | 172.2706 | 897.8918 | 148.4563
268 | 268 | 268 | 25 | 45 | 8 | 16 | 6 | 79.82307 | 0.2706782 | 0.12424 | 794.303 | 0 | 0 | 0 |  | Fe_Cr_Ni_Ti_Si | Fe25Cr45Ni8Ti16Si6 | 0.06630887 | -17.5444 | 6.38 | 24.83445 | 698.1106 | 170.7799 | 896.2099 | 151.1526
269 | 269 | 269 | 32 | 43 | 9 | 11 | 5 | 82.82422 | 0.2697293 | 0.1139024 | 720.8539 | 0 | 0 | 0 |  | Fe_Cr_Ni_Ti_Si | Fe32Cr43Ni9Ti11Si5 | 0.05713995 | -14.5624 | 6.68 | 22.59978 | 506.783 | 178.0378 | 851.9994 | 169.7265625
270 | 270 | 270 | 43 | 38 | 11 | 6 | 3 | 86.12467 | 0.2704065 | 0.09440518 | 563.5836 | 0 | 0 | 0 |  | Fe_Cr_Ni_Ti_Si | Fe43Cr38Ni11Ti6Si3 | 0.04335126 | -9.818253 | 7.108911 | 18.40519 | 271.9645 | 114.3295 | 693.7578 | 223.246
271 | 271 | 271 | 9 | 50 | 3 | 32 | 6 | 73.94615 | 0.2702814 | 0.1295485 | 787.3266 | 0 | 0 | 0 |  | Fe_Cr_Ni_Ti_Si | Fe9Cr50Ni3Ti32Si6 | 0.08105125 | -18.9568 | 5.54 | 26.63438 | 884.6749 | 177.6255 | 956.341 | 167.1324
272 | 272 | 272 | 13 | 52 | 4 | 25 | 6 | 77.66585 | 0.2666937 | 0.128071 | 806.0968 | 0 | 0 | 0 |  | Fe_Cr_Ni_Ti_Si | Fe13Cr52Ni4Ti25Si6 | 0.0762583 | -18.198 | 5.8 | 25.96151 | 825.5276 | 172.8618 | 946.1066 | 141.6418
273 | 273 | 273 | 18 | 53 | 5 | 19 | 5 | 81.8662 | 0.262932 | 0.1237128 | 800.6197 | 0 | 0 | 0 |  | Fe_Cr_Ni_Ti_Si | Fe18Cr53Ni5Ti19Si5 | 0.06941001 | -15.7608 | 6.08 | 24.47264 | 713.052 | 168.8252 | 951.8488 | 150.0958
274 | 274 | 274 | 23 | 53 | 6 | 13 | 4 | 86.10046 | 0.2596752 | 0.1128363 | 728.7665 | 0 | 0 | 0 |  | Fe_Cr_Ni_Ti_Si | Fe23Cr53Ni6Ti13Si4 | 0.06022164 | -12.98357 | 6.363636 | 22.1689 | 528.4814 | 178.4453 | 926.8219 | 159.129
275 | 275 | 275 | 30 | 50 | 8 | 8 | 4 | 87.80635 | 0.2614585 | 0.0990681 | 610.4813 | 0 | 0 | 0 |  | Fe_Cr_Ni_Ti_Si | Fe30Cr50Ni8Ti8Si4 | 0.04962251 | -11.5568 | 6.68 | 20.06888 | 354.7137 | 174.3495 | 864.8391 | 190.054
276 | 276 | 276 | 5 | 33 | 3 | 12 | 47 | 45.37056 | 0.331975 | 0.09311455 | 290.72 | 0 | 0 | 0 |  | Fe_Cr_Ni_Ti_Si | Fe5Cr33Ni3Ti12Si47 | 0.07879596 | -45.7664 | 5.04 | 30.22234 | 1135.323 | 258.7262 | 355.3504 | 353.6306
277 | 277 | 277 | 5 | 39 | 5 | 11 | 40 | 51.51545 | 0.3181005 | 0.0966371 | 352.3344 | 0 | 0 | 0 |  | Fe_Cr_Ni_Ti_Si | Fe5Cr39Ni5Ti11Si40 | 0.07447889 | -43.6932 | 5.28 | 30.91925 | 1142.07 | 225.1037 | 396.3183 | 307.642
278 | 278 | 278 | 4 | 44 | 7 | 10 | 34 | 57.08122 | 0.3064228 | 0.0974275 | 394.847 | 0 | 0 | 0 |  | Fe_Cr_Ni_Ti_Si | Fe4Cr44Ni7Ti10Si34 | 0.07050851 | -41.0856 | 5.474747 | 30.86978 | 1135.705 | 203.0906 | 458.4869 | 276.3853
279 | 279 | 279 | 4 | 49 | 11 | 9 | 27 | 64.26918 | 0.2935433 | 0.1008133 | 466.5726 | 0 | 0 | 0 |  | Fe_Cr_Ni_Ti_Si | Fe4Cr49Ni11Ti9Si27 | 0.06503584 | -36.748 | 5.8 | 30.28845 | 1116.21 | 213.6746 | 592.5099 | 217.9049
280 | 280 | 280 | 3 | 53 | 14 | 7 | 22 | 70.29591 | 0.283585 | 0.09741326 | 479.5066 | 0 | 0 | 0 |  | Fe_Cr_Ni_Ti_Si | Fe3Cr53Ni14Ti7Si22 | 0.05811876 | -32.55056 | 6.040404 | 29.1144 | 1064.568 | 249.3488 | 672.653 | 195.1583
281 | 281 | 281 | 6 | 21 | 3 | 19 | 51 | 38.68598 | 0.3490115 | 0.09987846 | 276.7332 | 0 | 0 | 0 |  | Fe_Cr_Ni_Ti_Si | Fe6Cr21Ni3Ti19Si51 | 0.09280705 | -51.096 | 4.84 | 28.56204 | 1141.037 | 219.3274 | 321.5451 | 385.7014
282 | 282 | 282 | 7 | 27 | 5 | 17 | 44 | 44.46652 | 0.3349005 | 0.1063078 | 356.1238 | 0 | 0 | 0 |  | Fe_Cr_Ni_Ti_Si | Fe7Cr27Ni5Ti17Si44 | 0.08717381 | -48.9276 | 5.12 | 30.55749 | 1148.163 | 218.0334 | 359.8511 | 362.1478
283 | 283 | 283 | 8 | 32 | 7 | 16 | 38 | 49.87238 | 0.3228571 | 0.1114129 | 431.5898 | 0 | 0 | 0 |  | Fe_Cr_Ni_Ti_Si | Fe8Cr32Ni7Ti16Si38 | 0.08283825 | -46.27625 | 5.366337 | 31.37349 | 1166.07 | 195.8139 | 408.8999 | 279.0898
284 | 284 | 284 | 8 | 36 | 10 | 14 | 32 | 55.2992 | 0.3120894 | 0.1136104 | 491.8669 | 0 | 0 | 0 |  | Fe_Cr_Ni_Ti_Si | Fe8Cr36Ni10Ti14Si32 | 0.07733908 | -42.9008 | 5.64 | 31.66133 | 1158.585 | 163.2146 | 477.5807 | 240.7981
285 | 285 | 285 | 9 | 40 | 14 | 11 | 26 | 61.83742 | 0.3008924 | 0.1134762 | 545.1368 | 0 | 0 | 0 |  | Fe_Cr_Ni_Ti_Si | Fe9Cr40Ni14Ti11Si26 | 0.06895892 | -37.9164 | 6 | 31.19679 | 1129.478 | 175.2746 | 553.8276 | 184.2876
286 | 286 | 286 | 8 | 44 | 18 | 9 | 21 | 67.77321 | 0.2912877 | 0.1101314 | 566.6596 | 0 | 0 | 0 |  | Fe_Cr_Ni_Ti_Si | Fe8Cr44Ni18Ti9Si21 | 0.06223185 | -33.4048 | 6.28 | 29.99517 | 1054.355 | 219.0076 | 677.428 | 153.9359
287 | 287 | 287 | 7 | 46 | 23 | 7 | 16 | 73.56017 | 0.2834237 | 0.1048043 | 566.6764 | 1 | 0 | 0 |  | Fe_Cr_Ni_Ti_Si | Fe7Cr46Ni23Ti7Si16 | 0.05497074 | -28.58321 | 6.606061 | 28.22252 | 913.0937 | 262.4699 | 721.1945 | 154.6199
288 | 288 | 288 | 4 | 12 | 3 | 29 | 52 | 34.12241 | 0.3606685 | 0.09834093 | 236.7744 | 0 | 0 | 0 |  | Fe_Cr_Ni_Ti_Si | Fe4Cr12Ni3Ti29Si52 | 0.1059125 | -57.5652 | 4.58 | 24.79738 | 1115.219 | 273.2284 | 338.0201 | 422.2512
289 | 289 | 289 | 8 | 16 | 4 | 27 | 46 | 38.79423 | 0.3486979 | 0.1104826 | 331.8996 | 0 | 0 | 0 |  | Fe_Cr_Ni_Ti_Si | Fe8Cr16Ni4Ti27Si46 | 0.1008224 | -55.11617 | 4.871287 | 28.32272 | 1133.606 | 232.3937 | 365.6957 | 380.4895
290 | 290 | 290 | 10 | 21 | 6 | 24 | 39 | 44.31646 | 0.3356248 | 0.1192826 | 431.0114 | 0 | 0 | 0 |  | Fe_Cr_Ni_Ti_Si | Fe10Cr21Ni6Ti24Si39 | 0.09487319 | -51.5796 | 5.18 | 30.59019 | 1162.715 | 163.1937 | 430.7745 | 295.2687
291 | 291 | 291 | 12 | 25 | 9 | 21 | 34 | 49.36696 | 0.3252645 | 0.1261885 | 523.6124 | 0 | 0 | 0 |  | Fe_Cr_Ni_Ti_Si | Fe12Cr25Ni9Ti21Si34 | 0.08849562 | -47.74395 | 5.50495 | 31.87688 | 1173.064 | 143.3562 | 450.2951 | 238.3788
292 | 292 | 292 | 13 | 28 | 13 | 17 | 29 | 54.41436 | 0.3162488 | 0.128863 | 592.9921 | 0 | 0 | 0 |  | Fe_Cr_Ni_Ti_Si | Fe13Cr28Ni13Ti17Si29 | 0.0809901 | -43.5724 | 5.86 | 32.4037 | 1164.92 | 147.3482 | 479.5552 | 201.5615
293 | 293 | 293 | 14 | 31 | 17 | 14 | 24 | 59.86596 | 0.3072046 | 0.1288544 | 648.4787 | 0 | 0 | 0 |  | Fe_Cr_Ni_Ti_Si | Fe14Cr31Ni17Ti14Si24 | 0.07371727 | -38.8332 | 6.2 | 31.94433 | 1140.702 | 152.2704 | 551.7099 | 158.5927
294 | 294 | 294 | 13 | 34 | 23 | 11 | 19 | 65.73999 | 0.2985792 | 0.1250555 | 676.0172 | 1 | 0 | 0 |  | Fe_Cr_Ni_Ti_Si | Fe13Cr34Ni23Ti11Si19 | 0.06554924 | -33.6956 | 6.58 | 30.70831 | 1035.337 | 184.2557 | 625.515 | 140.4486
295 | 295 | 295 | 12 | 36 | 29 | 8 | 15 | 70.96746 | 0.2920673 | 0.116901 | 654.9158 | 1 | 0 | 0 |  | Fe_Cr_Ni_Ti_Si | Fe12Cr36Ni29Ti8Si15 | 0.05669896 | -28.7216 | 6.94 | 28.84441 | 856.8932 | 229.7699 | 657.6696 | 127.3328
296 | 296 | 296 | 9 | 37 | 36 | 6 | 12 | 74.79557 | 0.2882076 | 0.1093322 | 621.5247 | 1 | 0 | 0 |  | Fe_Cr_Ni_Ti_Si | Fe9Cr37Ni36Ti6Si12 | 0.04961445 | -25.0308 | 7.26 | 27.02943 | 732.2443 | 229.1549 | 648.6662 | 140.8248
297 | 297 | 297 | 6 | 10 | 3 | 38 | 43 | 36.4627 | 0.3534353 | 0.1055719 | 291.7143 | 0 | 0 | 0 |  | Fe_Cr_Ni_Ti_Si | Fe6Cr10Ni3Ti38Si43 | 0.1089074 | -59.5104 | 4.62 | 24.8 | 1113.257 | 273.384 | 453.1778 | 352.2237
298 | 298 | 298 | 10 | 13 | 4 | 34 | 38 | 40.45123 | 0.3439746 | 0.1179924 | 389.5547 | 0 | 0 | 0 |  | Fe_Cr_Ni_Ti_Si | Fe10Cr13Ni4Ti34Si38 | 0.1040932 | -55.96898 | 4.909091 | 28.16643 | 1122.761 | 229.0046 | 449.4808 | 297.5452
299 | 299 | 299 | 14 | 16 | 7 | 29 | 33 | 45.29813 | 0.3340194 | 0.1306416 | 512.0147 | 0 | 0 | 0 |  | Fe_Cr_Ni_Ti_Si | Fe14Cr16Ni7Ti29Si33 | 0.0975001 | -51.65473 | 5.313131 | 31.02178 | 1167.031 | 156.0343 | 467.8266 | 244.8095
300 | 300 | 300 | 17 | 19 | 10 | 25 | 29 | 49.88284 | 0.3253679 | 0.1383451 | 613.8541 | 0 | 0 | 0 |  | Fe_Cr_Ni_Ti_Si | Fe17Cr19Ni10Ti25Si29 | 0.0911636 | -47.354 | 5.66 | 32.24221 | 1162.322 | 129.8297 | 474.0905 | 216.1625
301 | 301 | 301 | 19 | 21 | 15 | 20 | 25 | 54.56442 | 0.3180575 | 0.1430871 | 702.9638 | 0 | 0 | 0 |  | Fe_Cr_Ni_Ti_Si | Fe19Cr21Ni15Ti20Si25 | 0.08329964 | -42.8496 | 6.08 | 32.78704 | 1138.598 | 134.1855 | 496.119 | 160.2213
302 | 302 | 302 | 19 | 24 | 20 | 16 | 21 | 59.59101 | 0.3102462 | 0.1418599 | 752.6796 | 1 | 0 | 0 |  | Fe_Cr_Ni_Ti_Si | Fe19Cr24Ni20Ti16Si21 | 0.07553294 | -38.0884 | 6.44 | 32.23213 | 1108.529 | 145.9494 | 563.8559 | 125.9157
303 | 303 | 303 | 18 | 26 | 26 | 12 | 17 | 64.62117 | 0.3035609 | 0.136083 | 761.4461 | 1 | 0 | 0 |  | Fe_Cr_Ni_Ti_Si | Fe18Cr26Ni26Ti12Si17 | 0.06682454 | -33.10683 | 6.828283 | 30.95296 | 957.9708 | 171.6397 | 613.0964 | 124.7235
304 | 304 | 304 | 17 | 28 | 34 | 9 | 13 | 69.98821 | 0.2973568 | 0.1271529 | 741.3252 | 1 | 0 | 0 |  | Fe_Cr_Ni_Ti_Si | Fe17Cr28Ni34Ti9Si13 | 0.05767432 | -27.43888 | 7.247525 | 28.69614 | 767.1159 | 163.9449 | 622.1746 | 122.4483
305 | 305 | 305 | 12 | 28 | 43 | 6 | 11 | 72.78158 | 0.2958128 | 0.1138106 | 650.7819 | 1 | 0 | 0 |  | Fe_Cr_Ni_Ti_Si | Fe12Cr28Ni43Ti6Si11 | 0.04901352 | -24.2072 | 7.62 | 27.01777 | 650.2069 | 173.7873 | 583.8511 | 105.1713
306 | 306 | 306 | 9 | 8 | 3 | 45 | 35 | 38.799 | 0.3468366 | 0.1124856 | 348.8911 | 0 | 0 | 0 |  | Fe_Cr_Ni_Ti_Si | Fe9Cr8Ni3Ti45Si35 | 0.1075753 | -57.5836 | 4.7 | 25.33772 | 1046.316 | 290.2531 | 585.4153 | 317.0347
307 | 307 | 307 | 14 | 10 | 5 | 39 | 31 | 42.63398 | 0.339001 | 0.1286245 | 474.3265 | 0 | 0 | 0 |  | Fe_Cr_Ni_Ti_Si | Fe14Cr10Ni5Ti39Si31 | 0.1030928 | -53.92144 | 5.070707 | 29.08775 | 1083.027 | 257.8628 | 538.6207 | 261.2892
308 | 308 | 308 | 19 | 12 | 8 | 33 | 27 | 47.09749 | 0.330849 | 0.1421659 | 610.032 | 0 | 0 | 0 |  | Fe_Cr_Ni_Ti_Si | Fe19Cr12Ni8Ti33Si27 | 0.0972772 | -49.49046 | 5.494949 | 31.57079 | 1098.37 | 179.7724 | 550.7555 | 201.5081
309 | 309 | 309 | 22 | 14 | 12 | 28 | 24 | 51.15189 | 0.324247 | 0.1499792 | 716.0255 | 0 | 0 | 0 |  | Fe_Cr_Ni_Ti_Si | Fe22Cr14Ni12Ti28Si24 | 0.09133288 | -45.5088 | 5.88 | 32.67354 | 1097.812 | 173.6664 | 530.759 | 184.0985
310 | 310 | 310 | 24 | 16 | 17 | 23 | 20 | 55.97918 | 0.3169424 | 0.153057 | 803.7305 | 0 | 0 | 0 |  | Fe_Cr_Ni_Ti_Si | Fe24Cr16Ni17Ti23Si20 | 0.08418795 | -40.5396 | 6.3 | 32.76751 | 1062.482 | 154.0177 | 530.0244 | 134.0702
311 | 311 | 311 | 25 | 18 | 22 | 18 | 17 | 60.45489 | 0.3109418 | 0.1502345 | 838.8174 | 1 | 0 | 0 |  | Fe_Cr_Ni_Ti_Si | Fe25Cr18Ni22Ti18Si17 | 0.07634374 | -35.7812 | 6.68 | 31.99547 | 992.1113 | 152.8211 | 581.9159 | 125.7268
312 | 312 | 312 | 24 | 20 | 30 | 13 | 13 | 66.07906 | 0.3042881 | 0.1406494 | 825.518 | 1 | 0 | 0 |  | Fe_Cr_Ni_Ti_Si | Fe24Cr20Ni30Ti13Si13 | 0.06614148 | -29.6752 | 7.16 | 30.03648 | 835.7192 | 146.5231 | 605.874 | 118.8646
313 | 313 | 313 | 22 | 20 | 38 | 9 | 11 | 69.30535 | 0.3021809 | 0.127744 | 747.249 | 1 | 0 | 0 |  | Fe_Cr_Ni_Ti_Si | Fe22Cr20Ni38Ti9Si11 | 0.05681568 | -25.5568 | 7.56 | 28.16576 | 672.6592 | 123.5706 | 564.1169 | 110.3816
314 | 314 | 314 | 16 | 20 | 50 | 6 | 8 | 73.0932 | 0.2999468 | 0.1122871 | 647.7202 | 1 | 1 | 1 | 647.7202 | Fe_Cr_Ni_Ti_Si | Fe16Cr20Ni50Ti6Si8 | 0.04706736 | -20.584 | 8.04 | 25.28952 | 455.9864 | 102.711 | 555.1094 | 91.48537 | 455.9864 | 102.711 | 555.1094 | 91.48537
315 | 315 | 315 | 14 | 7 | 3 | 50 | 25 | 42.84773 | 0.3366039 | 0.1238052 | 452.6994 | 0 | 0 | 0 |  | Fe_Cr_Ni_Ti_Si | Fe14Cr7Ni3Ti50Si25 | 0.1022034 | -50.66993 | 4.888889 | 26.91952 | 978.6015 | 296.8295 | 691.3541 | 298.3558
316 | 316 | 316 | 21 | 8 | 6 | 42 | 23 | 46.58263 | 0.3308618 | 0.1429856 | 613.2505 | 0 | 0 | 0 |  | Fe_Cr_Ni_Ti_Si | Fe21Cr8Ni6Ti42Si23 | 0.09888304 | -47.9644 | 5.36 | 30.5082 | 1023.161 | 269.9479 | 629.0438 | 219.0811
317 | 317 | 317 | 26 | 9 | 9 | 36 | 20 | 50.43405 | 0.3249043 | 0.1539373 | 740.123 | 0 | 0 | 0 |  | Fe_Cr_Ni_Ti_Si | Fe26Cr9Ni9Ti36Si20 | 0.09439418 | -44.1476 | 5.76 | 32.04122 | 1027.185 | 193.5809 | 576.239 | 177.7405
318 | 318 | 318 | 28 | 11 | 13 | 29 | 18 | 54.19362 | 0.3196321 | 0.1573394 | 817.2127 | 0 | 0 | 0 |  | Fe_Cr_Ni_Ti_Si | Fe28Cr11Ni13Ti29Si18 | 0.08896436 | -40.83134 | 6.141414 | 32.61328 | 1017.67 | 172.7363 | 550.7194 | 131.3377
319 | 319 | 319 | 30 | 12 | 18 | 24 | 16 | 57.68924 | 0.3154809 | 0.1586921 | 877.8923 | 0 | 0 | 0 |  | Fe_Cr_Ni_Ti_Si | Fe30Cr12Ni18Ti24Si16 | 0.082955 | -37.2384 | 6.52 | 32.44996 | 970.4054 | 166.4097 | 567.8566 | 128.4749
320 | 320 | 320 | 31 | 14 | 25 | 18 | 13 | 62.78898 | 0.3094484 | 0.1526948 | 896.7687 | 1 | 0 | 0 |  | Fe_Cr_Ni_Ti_Si | Fe31Cr14Ni25Ti18Si13 | 0.07374803 | -31.65062 | 6.990099 | 31.05504 | 871.8376 | 150.4351 | 590.8594 | 121.0175
321 | 321 | 321 | 30 | 15 | 32 | 13 | 10 | 67.35236 | 0.3048661 | 0.139908 | 840.1497 | 1 | 0 | 0 |  | Fe_Cr_Ni_Ti_Si | Fe30Cr15Ni32Ti13Si10 | 0.06440626 | -26.286 | 7.42 | 28.86849 | 742.8518 | 108.1953 | 568.5734 | 116.3137
322 | 322 | 322 | 26 | 15 | 42 | 8 | 8 | 70.96573 | 0.3029894 | 0.1209216 | 708.3479 | 1 | 0 | 0 |  | Fe_Cr_Ni_Ti_Si | Fe26Cr15Ni42Ti8Si8 | 0.05281849 | -21.42802 | 7.89899 | 26.15245 | 530.9059 | 79.62072 | 504.5643 | 86.78531
323 | 323 | 323 | 19 | 15 | 55 | 5 | 6 | 73.91069 | 0.3021849 | 0.1038399 | 584.2624 | 1 | 1 | 1 | 584.2624 | Fe_Cr_Ni_Ti_Si | Fe19Cr15Ni55Ti5Si6 | 0.04257547 | -16.966 | 8.36 | 23.10325 | 332.5985 | 73.47375 | 441.3385 | 107.3494 | 332.5985 | 73.47375 | 441.3385 | 107.3494
324 | 324 | 324 | 21 | 7 | 3 | 52 | 17 | 47.55081 | 0.3263246 | 0.136883 | 587.9608 | 0 | 0 | 0 |  | Fe_Cr_Ni_Ti_Si | Fe21Cr7Ni3Ti52Si17 | 0.0959857 | -41.7096 | 5.16 | 28.68362 | 884.8762 | 297.3227 | 712.8707 | 257.183
325 | 325 | 325 | 28 | 7 | 6 | 43 | 16 | 50.73388 | 0.3228333 | 0.1530591 | 740.724 | 0 | 0 | 0 |  | Fe_Cr_Ni_Ti_Si | Fe28Cr7Ni6Ti43Si16 | 0.09428018 | -40.6012 | 5.62 | 31.12218 | 954.9893 | 205.5612 | 678.2625 | 193.9878
326 | 326 | 326 | 33 | 7 | 9 | 36 | 15 | 53.52683 | 0.3199856 | 0.1610662 | 841.0449 | 0 | 0 | 0 |  | Fe_Cr_Ni_Ti_Si | Fe33Cr7Ni9Ti36Si15 | 0.09111769 | -38.7264 | 6 | 32.08411 | 967.8445 | 173.3076 | 609.2811 | 162.0791
327 | 327 | 327 | 36 | 8 | 14 | 30 | 13 | 57.28703 | 0.3155634 | 0.1645638 | 926.0802 | 0 | 0 | 0 |  | Fe_Cr_Ni_Ti_Si | Fe36Cr8Ni14Ti30Si13 | 0.0859361 | -35.31732 | 6.415842 | 32.14606 | 937.9489 | 158.4877 | 600.6686 | 138.1388
328 | 328 | 328 | 38 | 9 | 19 | 24 | 11 | 61.12231 | 0.3114153 | 0.1614093 | 955.9503 | 0 | 0 | 0 |  | Fe_Cr_Ni_Ti_Si | Fe38Cr9Ni19Ti24Si11 | 0.07959964 | -31.38359 | 6.811881 | 31.31125 | 866.8146 | 135.2897 | 596.4362 | 127.1898
329 | 329 | 329 | 38 | 10 | 25 | 18 | 9 | 65.08681 | 0.3076333 | 0.1514434 | 921.7345 | 1 | 0 | 0 |  | Fe_Cr_Ni_Ti_Si | Fe38Cr10Ni25Ti18Si9 | 0.07167907 | -27.064 | 7.22 | 29.67558 | 796.827 | 119.7676 | 554.0605 | 138.7238
330 | 330 | 330 | 37 | 11 | 33 | 12 | 7 | 69.48786 | 0.3041048 | 0.1341511 | 817.1258 | 1 | 0 | 0 |  | Fe_Cr_Ni_Ti_Si | Fe37Cr11Ni33Ti12Si7 | 0.06074468 | -21.768 | 7.68 | 26.85126 | 658.4904 | 88.2261 | 524.9532 | 90.437
331 | 331 | 331 | 32 | 12 | 44 | 7 | 5 | 73.64161 | 0.3015377 | 0.1112236 | 649.4917 | 1 | 1 | 1 | 649.4917 | Fe_Cr_Ni_Ti_Si | Fe32Cr12Ni44Ti7Si5 | 0.04794754 | -16.4008 | 8.16 | 23.08138 | 415.5151 | 60.02706 | 452.0898 | 104.3076 | 415.5151 | 60.02706 | 452.0898 | 104.3076
332 | 332 | 332 | 23 | 12 | 57 | 4 | 4 | 75.5595 | 0.302138 | 0.09245288 | 500.262 | 1 | 1 | 1 | 500.262 | Fe_Cr_Ni_Ti_Si | Fe23Cr12Ni57Ti4Si4 | 0.03753625 | -13.0952 | 8.58 | 20.21163 | 258.1775 | 68.25857 | 297.4353 | 116.5217 | 258.1775 | 68.25857 | 297.4353 | 116.5217
333 | 333 | 333 | 37 | 5 | 6 | 42 | 10 | 54.89194 | 0.3162929 | 0.1625267 | 875.9565 | 0 | 0 | 0 |  | Fe_Cr_Ni_Ti_Si | Fe37Cr5Ni6Ti42Si10 | 0.08961613 | -32.9868 | 5.94 | 31.34629 | 886.4023 | 178.6623 | 673.2294 | 215.9583
334 | 334 | 334 | 41 | 5 | 9 | 35 | 10 | 57.1646 | 0.314762 | 0.1663186 | 941.6374 | 0 | 0 | 0 |  | Fe_Cr_Ni_Ti_Si | Fe41Cr5Ni9Ti35Si10 | 0.08720307 | -32.3212 | 6.28 | 31.65817 | 882.8868 | 162.4858 | 612.7244 | 173.2935
335 | 335 | 335 | 44 | 6 | 13 | 28 | 9 | 60.61252 | 0.311347 | 0.1646964 | 979.7224 | 0 | 0 | 0 |  | Fe_Cr_Ni_Ti_Si | Fe44Cr6Ni13Ti28Si9 | 0.08217881 | -29.5936 | 6.66 | 31.0844 | 860.7946 | 130.9508 | 584.3029 | 159.8963
336 | 336 | 336 | 45 | 7 | 18 | 22 | 8 | 63.86427 | 0.3084671 | 0.1581151 | 967.9536 | 0 | 0 | 0 |  | Fe_Cr_Ni_Ti_Si | Fe45Cr7Ni18Ti22Si8 | 0.07599141 | -26.6532 | 7.02 | 29.92841 | 804.5082 | 118.6208 | 576.1578 | 150.8607
337 | 337 | 337 | 45 | 8 | 25 | 16 | 6 | 68.19453 | 0.3047249 | 0.1446015 | 901.4459 | 1 | 0 | 0 |  | Fe_Cr_Ni_Ti_Si | Fe45Cr8Ni25Ti16Si6 | 0.06697364 | -21.8832 | 7.46 | 27.50618 | 713.8842 | 107.2753 | 546.0075 | 126.1965
338 | 338 | 338 | 43 | 9 | 32 | 11 | 5 | 71.42188 | 0.3025936 | 0.12766 | 780.3457 | 1 | 0 | 0 |  | Fe_Cr_Ni_Ti_Si | Fe43Cr9Ni32Ti11Si5 | 0.05751824 | -18.1716 | 7.82 | 24.92308 | 591.1146 | 95.02153 | 514.2787 | 88.0096
339 | 339 | 339 | 38 | 11 | 43 | 6 | 3 | 76.10508 | 0.299156 | 0.1011467 | 580.4448 | 1 | 1 | 1 | 580.4448 | Fe_Cr_Ni_Ti_Si | Fe38Cr11Ni43Ti6Si3 | 0.04341513 | -12.51799 | 8.277228 | 20.16791 | 323.6696 | 54.89691 | 439.504 | 112.2517 | 323.6696 | 54.89691 | 439.504 | 112.2517
340 | 340 | 340 | 50 | 3 | 9 | 32 | 6 | 61.00185 | 0.31023 | 0.1680932 | 1019.368 | 0 | 0 | 0 |  | Fe_Cr_Ni_Ti_Si | Fe50Cr3Ni9Ti32Si6 | 0.08283866 | -26.0756 | 6.6 | 30.6294 | 796.7051 | 151.0017 | 581.8342 | 174.972
341 | 341 | 341 | 52 | 4 | 13 | 25 | 6 | 63.84989 | 0.3081254 | 0.1620976 | 1007.109 | 0 | 0 | 0 |  | Fe_Cr_Ni_Ti_Si | Fe52Cr4Ni13Ti25Si6 | 0.07773439 | -24.3708 | 6.94 | 29.59916 | 773.1885 | 144.0903 | 567.8688 | 166.3211
342 | 342 | 342 | 53 | 5 | 18 | 19 | 5 | 67.33007 | 0.3052521 | 0.1510482 | 952.7245 | 0 | 0 | 0 |  | Fe_Cr_Ni_Ti_Si | Fe53Cr5Ni18Ti19Si5 | 0.07058827 | -21.0508 | 7.3 | 27.69549 | 702.5936 | 123.206 | 540.3155 | 148.4461
343 | 343 | 343 | 53 | 6 | 23 | 13 | 4 | 70.97806 | 0.3024762 | 0.1328078 | 824.8698 | 0 | 0 | 0 |  | Fe_Cr_Ni_Ti_Si | Fe53Cr6Ni23Ti13Si4 | 0.06108795 | -17.08642 | 7.656566 | 24.88336 | 598.0276 | 131.6911 | 514.1282 | 102.6907
344 | 344 | 344 | 50 | 8 | 30 | 8 | 4 | 73.74454 | 0.3007448 |  |  | 1 | 0 | 0 |  | Fe_Cr_Ni_Ti_Si | Fe50Cr8Ni30Ti8Si4 | 0.05007561 | -14.3296 | 7.96 | 22.2 | 461.1968 | 119.0974 | 472.9914 | 86.98614
345 | 345 | 345 | 5 | 3 | 33 | 12 | 47 | 37.29012 | 0.3625027 | 0.1485752 | 502.192 | 0 | 0 | 0 |  | Fe_Cr_Ni_Ti_Si | Fe5Cr3Ni33Ti12Si47 | 0.07870978 | -51.5504 | 6.24 | 37.34421 | 1164.11 | 183.4145 | 162.8363 | 368.8273
346 | 346 | 346 | 5 | 5 | 39 | 11 | 40 | 41.90156 | 0.3528678 | 0.1520072 | 591.6031 | 1 | 0 | 0 |  | Fe_Cr_Ni_Ti_Si | Fe5Cr5Ni39Ti11Si40 | 0.07440952 | -49.582 | 6.64 | 37.76983 | 1153.699 | 209.9195 | 199.3671 | 230.3407
347 | 347 | 347 | 4 | 7 | 44 | 10 | 34 | 46.07167 | 0.3448045 | 0.1515549 | 650.6245 | 1 | 0 | 0 |  | Fe_Cr_Ni_Ti_Si | Fe4Cr7Ni44Ti10Si34 | 0.07045744 | -46.9144 | 6.969697 | 37.45582 | 1137.854 | 214.3919 | 198.8703 | 217.5247
348 | 348 | 348 | 4 | 11 | 49 | 9 | 27 | 52.46142 | 0.3327696 | 0.1467045 | 706.3615 | 1 | 0 | 0 |  | Fe_Cr_Ni_Ti_Si | Fe4Cr11Ni49Ti9Si27 | 0.06502193 | -41.8704 | 7.32 | 35.8713 | 1088.829 | 211.7948 | 229.2074 | 185.2484
349 | 349 | 349 | 3 | 14 | 53 | 7 | 22 | 57.53996 | 0.3244075 | 0.1384114 | 706.2974 | 1 | 0 | 0 |  | Fe_Cr_Ni_Ti_Si | Fe3Cr14Ni53Ti7Si22 | 0.0580945 | -36.76849 | 7.616162 | 34.05314 | 982.2923 | 227.0163 | 318.9773 | 153.2929
350 | 350 | 350 | 6 | 3 | 21 | 19 | 51 | 34.08819 | 0.3672545 | 0.1361048 | 397.8813 | 0 | 0 | 0 |  | Fe_Cr_Ni_Ti_Si | Fe6Cr3Ni21Ti19Si51 | 0.09281784 | -56.0712 | 5.56 | 33.98397 | 1159.769 | 183.0593 | 209.9592 | 425.9605
351 | 351 | 351 | 7 | 5 | 27 | 17 | 44 | 38.55382 | 0.3573015 | 0.1464846 | 513.3017 | 0 | 0 | 0 |  | Fe_Cr_Ni_Ti_Si | Fe7Cr5Ni27Ti17Si44 | 0.0871928 | -54.3396 | 6 | 35.97999 | 1169.717 | 169.8334 | 209.859 | 309.453
352 | 352 | 352 | 8 | 7 | 32 | 16 | 38 | 42.91582 | 0.3481655 | 0.1512309 | 605.584 | 0 | 0 | 0 |  | Fe_Cr_Ni_Ti_Si | Fe8Cr7Ni32Ti16Si38 | 0.08287558 | -51.86393 | 6.356436 | 36.59457 | 1171.304 | 155.7619 | 239.5849 | 256.1596
353 | 353 | 353 | 8 | 10 | 36 | 14 | 32 | 47.66349 | 0.3387809 | 0.1519924 | 678.4688 | 1 | 0 | 0 |  | Fe_Cr_Ni_Ti_Si | Fe8Cr10Ni36Ti14Si32 | 0.07738274 | -48.0592 | 6.68 | 36.36977 | 1158.652 | 164.0283 | 249.7053 | 207.7139
354 | 354 | 354 | 9 | 14 | 40 | 11 | 26 | 53.79507 | 0.3276941 | 0.1469681 | 724.715 | 1 | 0 | 0 |  | Fe_Cr_Ni_Ti_Si | Fe9Cr14Ni40Ti11Si26 | 0.06899074 | -42.0244 | 7.04 | 35.08789 | 1100.338 | 184.428 | 309.332 | 172.9392
355 | 355 | 355 | 8 | 18 | 44 | 9 | 21 | 59.37808 | 0.3181975 | 0.1397961 | 737.6543 | 1 | 0 | 0 |  | Fe_Cr_Ni_Ti_Si | Fe8Cr18Ni44Ti9Si21 | 0.06226225 | -36.764 | 7.32 | 33.2979 | 1014.378 | 191.4052 | 392.5863 | 135.3903
356 | 356 | 356 | 7 | 23 | 46 | 7 | 16 | 65.73508 | 0.3075626 | 0.1271993 | 701.9205 | 1 | 0 | 0 |  | Fe_Cr_Ni_Ti_Si | Fe7Cr23Ni46Ti7Si16 | 0.05499687 | -30.93929 | 7.535354 | 30.67682 | 863.1118 | 235.02 | 490.4247 | 112.6968
357 | 357 | 357 | 4 | 3 | 12 | 29 | 52 | 31.92173 | 0.3697777 | 0.1167073 | 290.7255 | 0 | 0 | 0 |  | Fe_Cr_Ni_Ti_Si | Fe4Cr3Ni12Ti29Si52 | 0.1059558 | -61.0644 | 4.94 | 28.43572 | 1137.081 | 235.404 | 257.594 | 459.4549
358 | 358 | 358 | 8 | 4 | 16 | 27 | 46 | 35.75209 | 0.3607628 | 0.1321385 | 405.9463 | 0 | 0 | 0 |  | Fe_Cr_Ni_Ti_Si | Fe8Cr4Ni16Ti27Si46 | 0.1008816 | -59.36045 | 5.346535 | 32.09235 | 1170.617 | 177.2103 | 271.5587 | 397.0623
359 | 359 | 359 | 10 | 6 | 21 | 24 | 39 | 40.27721 | 0.3509188 | 0.1460311 | 540.0221 | 0 | 0 | 0 |  | Fe_Cr_Ni_Ti_Si | Fe10Cr6Ni21Ti24Si39 | 0.09494869 | -56.3736 | 5.78 | 34.43777 | 1179.52 | 131.7685 | 329.6419 | 275.1892
360 | 360 | 360 | 12 | 9 | 25 | 21 | 34 | 44.90061 | 0.3414714 | 0.1506407 | 633.2113 | 0 | 0 | 0 |  | Fe_Cr_Ni_Ti_Si | Fe12Cr9Ni25Ti21Si34 | 0.08856968 | -52.14822 | 6.138614 | 35.27755 | 1173.884 | 140.5953 | 310.9912 | 225.2948
361 | 361 | 361 | 13 | 13 | 28 | 17 | 29 | 49.98907 | 0.3316452 | 0.1507255 | 702.5194 | 1 | 0 | 0 |  | Fe_Cr_Ni_Ti_Si | Fe13Cr13Ni28Ti17Si29 | 0.08104808 | -47.0284 | 6.46 | 35.1141 | 1153.649 | 149.0479 | 335.3535 | 191.8795
362 | 362 | 362 | 14 | 17 | 31 | 14 | 24 | 55.54444 | 0.3216241 | 0.1470946 | 748.0344 | 1 | 0 | 0 |  | Fe_Cr_Ni_Ti_Si | Fe14Cr17Ni31Ti14Si24 | 0.0737653 | -41.51 | 6.76 | 34.08167 | 1094.459 | 178.9466 | 402.3268 | 154.2522
363 | 363 | 363 | 13 | 23 | 34 | 11 | 19 | 62.18032 | 0.309956 | 0.1385358 | 757.3164 | 1 | 0 | 0 |  | Fe_Cr_Ni_Ti_Si | Fe13Cr23Ni34Ti11Si19 | 0.0655819 | -35.3588 | 7.02 | 32.10234 | 973.3548 | 195.9419 | 496.9455 | 128.2264
364 | 364 | 364 | 12 | 29 | 36 | 8 | 15 | 68.60678 | 0.2993323 | 0.1231412 | 692.0478 | 1 | 0 | 0 |  | Fe_Cr_Ni_Ti_Si | Fe12Cr29Ni36Ti8Si15 | 0.05671371 | -29.5084 | 7.22 | 29.57769 | 852.9485 | 211.9193 | 561.9858 | 113.5255
365 | 365 | 365 | 9 | 36 | 37 | 6 | 12 | 74.44755 | 0.289249 | 0.1101084 | 626.2463 | 1 | 0 | 0 |  | Fe_Cr_Ni_Ti_Si | Fe9Cr36Ni37Ti6Si12 | 0.04961601 | -25.116 | 7.3 | 27.11808 | 740.678 | 230.8087 | 631.1526 | 137.7132
366 | 366 | 366 | 6 | 3 | 10 | 38 | 43 | 34.71832 | 0.3605495 | 0.1192985 | 337.196 | 0 | 0 | 0 |  | Fe_Cr_Ni_Ti_Si | Fe6Cr3Ni10Ti38Si43 | 0.1089722 | -62.8676 | 4.9 | 27.62535 | 1143.6 | 203.0764 | 413.3525 | 349.1162
367 | 367 | 367 | 10 | 4 | 13 | 34 | 38 | 38.09237 | 0.353234 | 0.1366701 | 462.5653 | 0 | 0 | 0 |  | Fe_Cr_Ni_Ti_Si | Fe10Cr4Ni13Ti34Si38 | 0.1041737 | -59.92123 | 5.272727 | 31.08027 | 1131.47 | 190.2468 | 422.0661 | 308.1991
368 | 368 | 368 | 14 | 7 | 16 | 29 | 33 | 42.81936 | 0.3433037 | 0.1477968 | 588.5899 | 0 | 0 | 0 |  | Fe_Cr_Ni_Ti_Si | Fe14Cr7Ni16Ti29Si33 | 0.09757299 | -55.05234 | 5.676768 | 33.33333 | 1150.296 | 153.1213 | 357.6092 | 232.1186
369 | 369 | 369 | 17 | 10 | 19 | 25 | 29 | 47.31933 | 0.3345824 | 0.1521276 | 678.9596 | 0 | 0 | 0 |  | Fe_Cr_Ni_Ti_Si | Fe17Cr10Ni19Ti25Si29 | 0.09122886 | -50.2484 | 6.02 | 34.15611 | 1154.138 | 137.9191 | 386.2721 | 192.6174
370 | 370 | 370 | 19 | 15 | 21 | 20 | 25 | 52.7753 | 0.3242171 | 0.1505959 | 740.1691 | 0 | 0 | 0 |  | Fe_Cr_Ni_Ti_Si | Fe19Cr15Ni21Ti20Si25 | 0.08333583 | -44.4192 | 6.32 | 33.84952 | 1142.149 | 140.4719 | 446.4192 | 173.9108
371 | 371 | 371 | 19 | 20 | 24 | 16 | 21 | 58.34518 | 0.314366 | 0.1456274 | 771.1811 | 1 | 0 | 0 |  | Fe_Cr_Ni_Ti_Si | Fe19Cr20Ni24Ti16Si21 | 0.07555336 | -38.9364 | 6.6 | 32.82971 | 1074.769 | 147.9472 | 511.2613 | 153.7975
372 | 372 | 372 | 18 | 26 | 26 | 12 | 17 | 64.62117 | 0.3035609 | 0.1356256 | 757.8331 | 1 | 0 | 0 |  | Fe_Cr_Ni_Ti_Si | Fe18Cr26Ni26Ti12Si17 | 0.06682454 | -33.10683 | 6.828283 | 30.95296 | 958.2504 | 168.4855 | 609.134 | 136.2795
373 | 373 | 373 | 17 | 34 | 28 | 9 | 13 | 72.00813 | 0.2911938 | 0.1196548 | 690.5208 | 1 | 0 | 0 |  | Fe_Cr_Ni_Ti_Si | Fe17Cr34Ni28Ti9Si13 | 0.0576546 | -26.71424 | 7.009901 | 28.09544 | 774.78 | 181.9264 | 673.1793 | 140.8272
374 | 374 | 374 | 12 | 43 | 28 | 6 | 11 | 78.0308 | 0.2801981 | 0.103579 | 590.9701 | 1 | 0 | 0 |  | Fe_Cr_Ni_Ti_Si | Fe12Cr43Ni28Ti6Si11 | 0.04898589 | -22.9292 | 7.02 | 25.73247 | 656.8122 | 221.7893 | 717.0081 | 159.4444
375 | 375 | 375 | 9 | 3 | 8 | 45 | 35 | 37.52747 | 0.3519354 | 0.1222651 | 385.1858 | 0 | 0 | 0 |  | Fe_Cr_Ni_Ti_Si | Fe9Cr3Ni8Ti45Si35 | 0.1076386 | -60.3316 | 4.9 | 27.29469 | 1073.358 | 244.2705 | 568.3789 | 296.5444
376 | 376 | 376 | 14 | 5 | 10 | 39 | 31 | 41.2943 | 0.3441588 | 0.1398288 | 523.9394 | 0 | 0 | 0 |  | Fe_Cr_Ni_Ti_Si | Fe14Cr5Ni10Ti39Si31 | 0.1031516 | -56.36813 | 5.272727 | 30.62889 | 1096.766 | 215.3201 | 516.0509 | 232.917
377 | 377 | 377 | 19 | 8 | 12 | 33 | 27 | 45.97391 | 0.3349826 | 0.1504837 | 651.5243 | 0 | 0 | 0 |  | Fe_Cr_Ni_Ti_Si | Fe19Cr8Ni12Ti33Si27 | 0.09731952 | -51.16213 | 5.656566 | 32.55598 | 1106.326 | 174.7375 | 492.4166 | 218.4242
378 | 378 | 378 | 22 | 12 | 14 | 28 | 24 | 50.57216 | 0.3262972 | 0.1529496 | 730.9029 | 0 | 0 | 0 |  | Fe_Cr_Ni_Ti_Si | Fe22Cr12Ni14Ti28Si24 | 0.09135149 | -46.2112 | 5.96 | 33.08232 | 1120.469 | 146.6172 | 478.501 | 186.243
379 | 379 | 379 | 24 | 17 | 16 | 23 | 20 | 56.28274 | 0.3159146 | 0.1517886642 | 796.961 | 0 | 0 | 0 |  | Fe_Cr_Ni_Ti_Si | Fe24Cr17Ni16Ti23Si20 | 0.08417965 | -40.2484 | 6.26 | 32.59739 | 1061.351 | 157.4559 | 567.7062 | 134.7065
380 | 380 | 380 | 25 | 22 | 18 | 18 | 17 | 61.71989 | 0.3068208 | 0.1459061 | 814.7944 | 0 | 0 | 0 |  | Fe_Cr_Ni_Ti_Si | Fe25Cr22Ni18Ti18Si17 | 0.07631608 | -34.8532 | 6.52 | 31.42276 | 983.6151 | 171.7958 | 649.3734 | 128.4747
381 | 381 | 381 | 24 | 30 | 20 | 13 | 13 | 69.40264 | 0.293947 | 0.1333174 | 787.0088 | 1 | 0 | 0 |  | Fe_Cr_Ni_Ti_Si | Fe24Cr30Ni20Ti13Si13 | 0.06608572 | -27.9672 | 6.76 | 28.88927 | 865.4869 | 166.1344 | 699.2088 | 140.2244
382 | 382 | 382 | 22 | 38 | 20 | 9 | 11 | 75.48738 | 0.283518 | 0.1180611 | 701.0129 | 0 | 0 | 0 |  | Fe_Cr_Ni_Ti_Si | Fe22Cr38Ni20Ti9Si11 | 0.05674609 | -23.3464 | 6.84 | 26.43842 | 683.8936 | 171.2066 | 742.6876 | 164.6841
383 | 383 | 383 | 16 | 50 | 20 | 6 | 8 | 83.7956 | 0.2686983 | 0.1004836 | 595.919 | 0 | 0 | 0 |  | Fe_Cr_Ni_Ti_Si | Fe16Cr50Ni20Ti6Si8 | 0.0469814 | -18.088 | 6.84 | 23.00348 | 462.7183 | 179.9569 | 821.0368 | 152.9482
384 | 384 | 384 | 14 | 3 | 7 | 50 | 25 | 41.78246 | 0.3407407 | 0.1329542 | 494.037 | 0 | 0 | 0 |  | Fe_Cr_Ni_Ti_Si | Fe14Cr3Ni7Ti50Si25 | 0.1022686 | -53.1007 | 5.050505 | 28.3232 | 971.989 | 293.0911 | 653.6787 | 301.2424
385 | 385 | 385 | 21 | 6 | 8 | 42 | 23 | 46.03128 | 0.3329101 | 0.1463135 | 628.8481 | 0 | 0 | 0 |  | Fe_Cr_Ni_Ti_Si | Fe21Cr6Ni8Ti42Si23 | 0.09891107 | -48.9772 | 5.44 | 31.04497 | 1020.205 | 226.8935 | 632.1649 | 220.2175
386 | 386 | 386 | 26 | 9 | 9 | 36 | 20 | 50.43405 | 0.3249043 | 0.1539373 | 740.123 | 0 | 0 | 0 |  | Fe_Cr_Ni_Ti_Si | Fe26Cr9Ni9Ti36Si20 | 0.09439418 | -44.1476 | 5.76 | 32.04122 | 1008.712 | 226.0032 | 587.4394 | 181.9954
387 | 387 | 387 | 28 | 13 | 11 | 29 | 18 | 54.79674 | 0.3175581 | 0.1560514 | 813.6077 | 0 | 0 | 0 |  | Fe_Cr_Ni_Ti_Si | Fe28Cr13Ni11Ti29Si18 | 0.08894229 | -40.10162 | 6.060606 | 32.23568 | 1008.515 | 189.4889 | 597.2477 | 127.3726
388 | 388 | 388 | 30 | 18 | 12 | 24 | 16 | 59.54618 | 0.3093114 | 0.1519437 | 841.5291 | 0 | 0 | 0 |  | Fe_Cr_Ni_Ti_Si | Fe30Cr18Ni12Ti24Si16 | 0.08289791 | -35.4384 | 6.28 | 31.48905 | 989.194 | 180.5139 | 631.1468 | 120.1287
389 | 389 | 389 | 31 | 25 | 14 | 18 | 13 | 66.32369 | 0.2982191 | 0.1423532 | 838.2375 | 0 | 0 | 0 |  | Fe_Cr_Ni_Ti_Si | Fe31Cr25Ni14Ti18Si13 | 0.0736631 | -29.17479 | 6.554455 | 29.64086 | 918.8851 | 149.5941 | 691.4667 | 123.1374
390 | 390 | 390 | 30 | 32 | 15 | 13 | 10 | 73.10331 | 0.2872881 | 0.1293521 | 787.4232 | 0 | 0 | 0 |  | Fe_Cr_Ni_Ti_Si | Fe30Cr32Ni15Ti13Si10 | 0.06429852 | -23.4028 | 6.74 | 27.06936 | 776.7562 | 147.227 | 739.5847 | 142.3736
391 | 391 | 391 | 26 | 42 | 15 | 8 | 8 | 80.54565 | 0.2746957 | 0.1094216 | 659.5383 | 0 | 0 | 0 |  | Fe_Cr_Ni_Ti_Si | Fe26Cr42Ni15Ti8Si8 | 0.0527055 | -18.40873 | 6.808081 | 23.86106 | 546.2423 | 187.9832 | 788.5123 | 168.6183
392 | 392 | 392 | 19 | 55 | 15 | 5 | 6 | 88.43088 | 0.2605024 | 0.09000059 | 525.7044 | 0 | 0 | 0 |  | Fe_Cr_Ni_Ti_Si | Fe19Cr55Ni15Ti5Si6 | 0.04246584 | -14.134 | 6.76 | 20.45874 | 331.0642 | 167.9748 | 853.2676 | 153.2233
393 | 393 | 393 | 21 | 3 | 7 | 52 | 17 | 46.45049 | 0.3304322 | 0.1434792 | 619.7152 | 0 | 0 | 0 |  | Fe_Cr_Ni_Ti_Si | Fe21Cr3Ni7Ti52Si17 | 0.09605963 | -44.1544 | 5.32 | 29.86151 | 902.6365 | 268.0157 | 680.0261 | 233.4682
394 | 394 | 394 | 28 | 6 | 7 | 43 | 16 | 50.44775 | 0.3238596 | 0.1545268 | 748.1786 | 0 | 0 | 0 |  | Fe_Cr_Ni_Ti_Si | Fe28Cr6Ni7Ti43Si16 | 0.09429601 | -41.1132 | 5.66 | 31.35905 | 934.9825 | 218.9928 | 666.8196 | 180.4818
395 | 395 | 395 | 33 | 9 | 7 | 36 | 15 | 54.11824 | 0.3179332 | 0.1584621 | 827.4649 | 0 | 0 | 0 |  | Fe_Cr_Ni_Ti_Si | Fe33Cr9Ni7Ti36Si15 | 0.09109009 | -37.8576 | 5.92 | 31.68138 | 954.4265 | 173.8791 | 612.7137 | 154.862
396 | 396 | 396 | 36 | 14 | 8 | 30 | 13 | 59.11404 | 0.309459 | 0.1567783 | 881.0479 | 0 | 0 | 0 |  | Fe_Cr_Ni_Ti_Si | Fe36Cr14Ni8Ti30Si13 | 0.08586355 | -33.16459 | 6.178218 | 31.13857 | 947.2003 | 152.9811 | 644.4774 | 131.1573
397 | 397 | 397 | 38 | 19 | 9 | 24 | 11 | 64.28476 | 0.3012266 | 0.151508 | 900.23 | 0 | 0 | 0 |  | Fe_Cr_Ni_Ti_Si | Fe38Cr19Ni9Ti24Si11 | 0.07949491 | -28.47015 | 6.415842 | 29.89542 | 902.5915 | 149.756 | 691.7126 | 150.4994
398 | 398 | 398 | 38 | 25 | 10 | 18 | 9 | 70.06345 | 0.2921676 | 0.1412 | 870.7079 | 0 | 0 | 0 |  | Fe_Cr_Ni_Ti_Si | Fe38Cr25Ni10Ti18Si9 | 0.071547 | -23.65 | 6.62 | 27.89337 | 792.1708 | 142.037 | 721.0981 | 171.3425
399 | 399 | 399 | 37 | 33 | 11 | 12 | 7 | 77.09443 | 0.2813643 | 0.1236509 | 771.4787 | 0 | 0 | 0 |  | Fe_Cr_Ni_Ti_Si | Fe37Cr33Ni11Ti12Si7 | 0.0605992 | -18.3008 | 6.8 | 24.78931 | 608.3802 | 165.7352 | 746.8058 | 178.6719
400 | 400 | 400 | 32 | 44 | 12 | 7 | 5 | 85.15275 | 0.2683336 | 0.1009382 | 613.1434 | 0 | 0 | 0 |  | Fe_Cr_Ni_Ti_Si | Fe32Cr44Ni12Ti7Si5 | 0.04780654 | -13.2904 | 6.88 | 20.83723 | 372.3731 | 151.6071 | 806.635 | 171.4673
401 | 401 | 401 | 23 | 57 | 12 | 4 | 4 | 92.17335 | 0.2552421 | 0.08098842 | 462.7796 | 0 | 0 | 0 |  | Fe_Cr_Ni_Ti_Si | Fe23Cr57Ni12Ti4Si4 | 0.0374197 | -10.4492 | 6.78 | 17.7457 | 236.8466 | 148.1086 | 858.9847 | 192.2679
402 | 402 | 402 | 37 | 6 | 5 | 42 | 10 | 55.18934 | 0.3152655 | 0.1612816 | 869.3117 | 0 | 0 | 0 |  | Fe_Cr_Ni_Ti_Si | Fe37Cr6Ni5Ti42Si10 | 0.0895992 | -32.4896 | 5.9 | 31.14017 | 897.0753 | 173.749 | 648.4152 | 206.4657
403 | 403 | 403 | 41 | 9 | 5 | 35 | 10 | 58.38729 | 0.3106545 | 0.1618152 | 917.3951 | 0 | 0 | 0 |  | Fe_Cr_Ni_Ti_Si | Fe41Cr9Ni5Ti35Si10 | 0.08714462 | -30.6396 | 6.12 | 30.94253 | 889.8499 | 173.805 | 646.3445 | 153.3183
404 | 404 | 404 | 44 | 13 | 6 | 28 | 9 | 62.82875 | 0.3041549 | 0.1578151 | 942.1571 | 0 | 0 | 0 |  | Fe_Cr_Ni_Ti_Si | Fe44Cr13Ni6Ti28Si9 | 0.0820914 | -27.1996 | 6.38 | 30.02599 | 847.1924 | 163.6002 | 657.8673 | 156.8145
405 | 405 | 405 | 45 | 18 | 7 | 22 | 8 | 67.46173 | 0.2971524 | 0.1493045 | 921.3712 | 0 | 0 | 0 |  | Fe_Cr_Ni_Ti_Si | Fe45Cr18Ni7Ti22Si8 | 0.07587518 | -23.6392 | 6.58 | 28.51298 | 792.9395 | 151.5853 | 676.0604 | 169.4723
406 | 406 | 406 | 45 | 25 | 8 | 16 | 6 | 73.98373 | 0.2872005 | 0.1347093 | 853.6812 | 0 | 0 | 0 |  | Fe_Cr_Ni_Ti_Si | Fe45Cr25Ni8Ti16Si6 | 0.06682587 | -18.4084 | 6.78 | 25.74393 | 653.7074 | 170.8671875 | 702.5279 | 198.0738
407 | 407 | 407 | 43 | 32 | 9 | 11 | 5 | 79.49817 | 0.278835 | 0.1176634 | 737.8566 | 0 | 0 | 0 |  | Fe_Cr_Ni_Ti_Si | Fe43Cr32Ni9Ti11Si5 | 0.05736594 | -14.8044 | 6.9 | 22.98347 | 504.9491 | 166.0447 | 706.5274 | 211.0081
408 | 408 | 408 | 38 | 43 | 11 | 6 | 3 | 87.69062 | 0.266297 | 0.09220707 | 550.6529 | 0 | 0 | 0 |  | Fe_Cr_Ni_Ti_Si | Fe38Cr43Ni11Ti6Si3 | 0.04327802 | -9.820214 | 7.009901 | 18.30907 | 263.8077 | 108.5023 | 781.9969 | 196.2522
409 | 409 | 409 | 50 | 9 | 3 | 32 | 6 | 62.90128 | 0.3040694 | 0.1627426 | 991.4359 | 0 | 0 | 0 |  | Fe_Cr_Ni_Ti_Si | Fe50Cr9Ni3Ti32Si6 | 0.08275128 | -23.762 | 6.36 | 29.69848 | 794.7201 | 178.0526 | 662.5081 | 154.1724
410 | 410 | 410 | 52 | 13 | 4 | 25 | 6 | 66.78422 | 0.2988821 | 0.1555168 | 974.7822 | 0 | 0 | 0 |  | Fe_Cr_Ni_Ti_Si | Fe52Cr13Ni4Ti25Si6 | 0.07762535 | -21.5988 | 6.58 | 28.40757 | 750.3729 | 183.5371 | 665.2231 | 164.6798
411 | 411 | 411 | 53 | 18 | 5 | 19 | 5 | 71.7104 | 0.2918856 | 0.1438345 | 921.3157 | 0 | 0 | 0 |  | Fe_Cr_Ni_Ti_Si | Fe53Cr18Ni5Ti19Si5 | 0.07045681 | -17.9308 | 6.78 | 26.25947 | 648.8148 | 178.8195 | 687.1469 | 171.9474
412 | 412 | 412 | 53 | 23 | 6 | 13 | 4 | 76.95717 | 0.2847983 | 0.1266756 | 807.2889 | 0 | 0 | 0 |  | Fe_Cr_Ni_Ti_Si | Fe53Cr23Ni6Ti13Si4 | 0.06095365 | -14.10999 | 6.969697 | 23.3589 | 513.8292 | 172.6659 | 609.7758 | 190.341
413 | 413 | 413 | 50 | 30 | 8 | 8 | 4 | 81.60319 | 0.2780511 | 0.1062066 | 646.9116 | 0 | 0 | 0 |  | Fe_Cr_Ni_Ti_Si | Fe50Cr30Ni8Ti8Si4 | 0.04996485 | -11.8128 | 7.08 | 20.6388 | 389.1902 | 150.7263 | 572.5801 | 209.5934
414 | 414 | 414 | 33 | 3 | 12 | 5 | 47 | 40.19789 | 0.3555069 | 0.1486978 | 533.5216 | 0 | 0 | 0 |  | Fe_Cr_Ni_Ti_Si | Fe33Cr3Ni12Ti5Si47 | 0.05962452 | -41.49 | 6.1 | 35.67913 | 1093.802 | 238.5939 | 112.3446 | 332.658
415 | 415 | 415 | 39 | 5 | 11 | 5 | 40 | 45.13804 | 0.3446724 | 0.1471547 | 594.7812 | 0 | 0 | 0 |  | Fe_Cr_Ni_Ti_Si | Fe39Cr5Ni11Ti5Si40 | 0.058107 | -39.8612 | 6.32 | 35.09758 | 1067.318 | 248.9729 | 166.1497 | 197.3824
416 | 416 | 416 | 44 | 7 | 10 | 4 | 34 | 49.86827 | 0.3352233 | 0.1409281 | 615.313 | 0 | 0 | 0 |  | Fe_Cr_Ni_Ti_Si | Fe44Cr7Ni10Ti4Si34 | 0.0532828 | -36.73421 | 6.525253 | 34.07381 | 1017.228 | 264.829 | 164.2342 | 214.5569
417 | 417 | 417 | 49 | 11 | 9 | 4 | 27 | 56.46558 | 0.3223457 | 0.1304516 | 619.2704 | 0 | 0 | 0 |  | Fe_Cr_Ni_Ti_Si | Fe49Cr11Ni9Ti4Si27 | 0.05067766 | -32.4624 | 6.72 | 32.01172 | 896.2128 | 287.5853 | 242.2343 | 198.0234
418 | 418 | 418 | 53 | 14 | 7 | 3 | 22 | 61.70764 | 0.3129207 | 0.1185062 | 580.8988 | 0 | 0 | 0 |  | Fe_Cr_Ni_Ti_Si | Fe53Cr14Ni7Ti3Si22 | 0.04515124 | -28.00694 | 6.848485 | 29.87099 | 751.4904 | 260.5907 | 291.033 | 163.2006
419 | 419 | 419 | 21 | 3 | 19 | 6 | 51 | 37.20489 | 0.3625723 | 0.1460808 | 477.7459 | 0 | 0 | 0 |  | Fe_Cr_Ni_Ti_Si | Fe21Cr3Ni19Ti6Si51 | 0.0637756 | -43.848 | 6.04 | 36.27272 | 1117.45 | 228.3147 | 74.71188 | 380.1508
420 | 420 | 420 | 27 | 5 | 17 | 7 | 44 | 41.68137 | 0.3518247 | 0.1479939 | 554.3606 | 0 | 0 | 0 |  | Fe_Cr_Ni_Ti_Si | Fe27Cr5Ni17Ti7Si44 | 0.06536906 | -43.6956 | 6.2 | 35.88259 | 1135.404 | 185.8405 | 172.8223 | 281.3126
421 | 421 | 421 | 32 | 7 | 16 | 8 | 38 | 46.0472 | 0.3420843 | 0.147751 | 616.1595 | 0 | 0 | 0 |  | Fe_Cr_Ni_Ti_Si | Fe32Cr7Ni16Ti8Si38 | 0.06616073 | -42.36526 | 6.356436 | 35.20745 | 1095.937 | 204.4027 | 212.6106 | 219.41
422 | 422 | 422 | 36 | 10 | 14 | 8 | 32 | 50.77256 | 0.3319797 | 0.1435032 | 650.3472 | 0 | 0 | 0 |  | Fe_Cr_Ni_Ti_Si | Fe36Cr10Ni14Ti8Si32 | 0.06449942 | -39.48 | 6.48 | 34.0846 | 1073.064 | 204.7515 | 231.846 | 184.2362
423 | 423 | 423 | 40 | 14 | 11 | 9 | 26 | 56.10366 | 0.3206552 | 0.1385006 | 680.4796 | 0 | 0 | 0 |  | Fe_Cr_Ni_Ti_Si | Fe40Cr14Ni11Ti9Si26 | 0.06462899 | -35.8948 | 6.54 | 32.43131 | 1014.302 | 199.8383 | 338.9955 | 155.8411
424 | 424 | 424 | 44 | 18 | 9 | 8 | 21 | 61.69823 | 0.3101953 | 0.129749 | 673.626 | 0 | 0 | 0 |  | Fe_Cr_Ni_Ti_Si | Fe44Cr18Ni9Ti8Si21 | 0.05995713 | -30.8816 | 6.66 | 30.46047 | 886.806 | 212.7492 | 429.0903 | 133.268
425 | 425 | 425 | 46 | 23 | 7 | 7 | 16 | 67.88457 | 0.2989614 | 0.1193184 | 646.739 | 0 | 0 | 0 |  | Fe_Cr_Ni_Ti_Si | Fe46Cr23Ni7Ti7Si16 | 0.05513238 | -25.46393 | 6.747475 | 27.96247 | 728.8498 | 231.364 | 529.3926 | 132.8187
426 | 426 | 426 | 12 | 3 | 29 | 4 | 52 | 36.57222 | 0.3654764 | 0.1423014 | 448.478 | 0 | 0 | 0 |  | Fe_Cr_Ni_Ti_Si | Fe12Cr3Ni29Ti4Si52 | 0.0571499 | -43.1844 | 6.28 | 37.59734 | 1122.466 | 238.2516 | 93.15597 | 416.3686
427 | 427 | 427 | 16 | 4 | 27 | 8 | 46 | 39.72856 | 0.357124 | 0.1467049 | 522.6169 | 0 | 0 | 0 |  | Fe_Cr_Ni_Ti_Si | Fe16Cr4Ni27Ti8Si46 | 0.06841291 | -46.34055 | 6.316832 | 36.97513 | 1151.038 | 187.9871 | 122.0762 | 272.3924
428 | 428 | 428 | 21 | 6 | 24 | 10 | 39 | 43.87545 | 0.3470894 | 0.1490258 | 597.8421 | 0 | 0 | 0 |  | Fe_Cr_Ni_Ti_Si | Fe21Cr6Ni24Ti10Si39 | 0.07178993 | -46.014 | 6.4 | 36.17665 | 1154.913 | 157.2454 | 196.4715 | 219.4279
429 | 429 | 429 | 25 | 9 | 21 | 12 | 34 | 47.74251 | 0.3377422 | 0.1484907 | 650.5157 | 0 | 0 | 0 |  | Fe_Cr_Ni_Ti_Si | Fe25Cr9Ni21Ti12Si34 | 0.07402865 | -44.63641 | 6.415842 | 35.16232 | 1151.76 | 133.6164 | 249.5079 | 212.1634
430 | 430 | 430 | 28 | 13 | 17 | 13 | 29 | 51.88485 | 0.3279358 | 0.145816 | 686.8057 | 0 | 0 | 0 |  | Fe_Cr_Ni_Ti_Si | Fe28Cr13Ni17Ti13Si29 | 0.0743417 | -41.976 | 6.4 | 33.93685 | 1130.239 | 130.0518 | 339.3872 | 173.3848
431 | 431 | 431 | 31 | 17 | 14 | 14 | 24 | 56.47492 | 0.3178719 | 0.1430944 | 724.5067 | 0 | 0 | 0 |  | Fe_Cr_Ni_Ti_Si | Fe31Cr17Ni14Ti14Si24 | 0.07388724 | -38.2868 | 6.42 | 32.56916 | 1053.407 | 158.2518 | 442.2461 | 143.7923
432 | 432 | 432 | 34 | 23 | 11 | 13 | 19 | 62.63496 | 0.3055369 | 0.135424 | 732.5529 | 0 | 0 | 0 |  | Fe_Cr_Ni_Ti_Si | Fe34Cr23Ni11Ti13Si19 | 0.06958296 | -32.5416 | 6.48 | 30.58938 | 946.3896 | 186.8515 | 558.878 | 141.153
433 | 433 | 433 | 36 | 29 | 8 | 12 | 15 | 68.35461 | 0.2944672 | 0.1274999 | 722.2231 | 0 | 0 | 0 |  | Fe_Cr_Ni_Ti_Si | Fe36Cr29Ni8Ti12Si15 | 0.06553169 | -27.2236 | 6.5 | 28.49491 | 849.3671875 | 196.8445 | 670.6348 | 147.5155
434 | 434 | 434 | 37 | 36 | 6 | 9 | 12 | 74.64425 | 0.2834531 | 0.1139589 | 655.7106 | 0 | 0 | 0 |  | Fe_Cr_Ni_Ti_Si | Fe37Cr36Ni6Ti9Si12 | 0.05748861 | -21.8556 | 6.56 | 25.91833 | 675.5444 | 222.8927 | 708.8973 | 158.6684
435 | 435 | 435 | 10 | 3 | 38 | 6 | 43 | 40.97451 | 0.3564967 | 0.1490028 | 553.6365 | 0 | 0 | 0 |  | Fe_Cr_Ni_Ti_Si | Fe10Cr3Ni38Ti6Si43 | 0.06232682 | -45.17 | 6.74 | 38.10459 | 1142.057 | 211.5678 | 125.7144 | 232.3118
436 | 436 | 436 | 13 | 4 | 34 | 10 | 38 | 43.22963 | 0.3501875 | 0.1525148 | 612.7506 | 0 | 0 | 0 |  | Fe_Cr_Ni_Ti_Si | Fe13Cr4Ni34Ti10Si38 | 0.07184102 | -47.32252 | 6.666667 | 37.26766 | 1157.758 | 162.7169 | 187.6737 | 218.3146
437 | 437 | 437 | 16 | 7 | 29 | 14 | 33 | 46.3868 | 0.3413912 | 0.1535445 | 669.2439 | 1 | 0 | 0 |  | Fe_Cr_Ni_Ti_Si | Fe16Cr7Ni29Ti14Si33 | 0.07822634 | -47.73554 | 6.545455 | 36.09525 | 1155.335 | 155.4602 | 239.6368 | 203.3904
438 | 438 | 438 | 19 | 10 | 25 | 17 | 29 | 49.43665 | 0.3333741 | 0.1532116 | 712.8422 | 1 | 0 | 0 |  | Fe_Cr_Ni_Ti_Si | Fe19Cr10Ni25Ti17Si29 | 0.08110645 | -46.3996 | 6.46 | 35.02856 | 1151.151 | 140.966 | 312.5939 | 183.0503
439 | 439 | 439 | 21 | 15 | 20 | 19 | 25 | 53.16313 | 0.3236799 | 0.1499611 | 739.7607 | 0 | 0 | 0 |  | Fe_Cr_Ni_Ti_Si | Fe21Cr15Ni20Ti19Si25 | 0.08203381 | -43.5732 | 6.34 | 33.72595 | 1131.242 | 124.5149 | 427.3195 | 176.8586
440 | 440 | 440 | 24 | 20 | 16 | 19 | 21 | 57.68256 | 0.3135438 | 0.1458571 | 764.4478 | 0 | 0 | 0 |  | Fe_Cr_Ni_Ti_Si | Fe24Cr20Ni16Ti19Si21 | 0.07991862 | -38.9976 | 6.32 | 32.35352 | 1077.725 | 136.072 | 544.9495 | 146.6754
441 | 441 | 441 | 26 | 26 | 12 | 18 | 17 | 62.93977 | 0.3023481 | 0.1395493 | 772.0122 | 0 | 0 | 0 |  | Fe_Cr_Ni_Ti_Si | Fe26Cr26Ni12Ti18Si17 | 0.07665112 | -33.65208 | 6.30303 | 30.68779 | 995.367 | 177.8879 | 673.3291 | 123.3723
442 | 442 | 442 | 28 | 34 | 9 | 17 | 13 | 69.44587 | 0.2895416 | 0.1320026 | 773.6611 | 0 | 0 | 0 |  | Fe_Cr_Ni_Ti_Si | Fe28Cr34Ni9Ti17Si13 | 0.07216475 | -27.23302 | 6.316832 | 28.51898 | 912.3941 | 165.005 | 781.8558 | 134.6599
443 | 443 | 443 | 28 | 43 | 6 | 12 | 11 | 76.22228 | 0.2772762 | 0.1166437 | 690.6849 | 0 | 0 | 0 |  | Fe_Cr_Ni_Ti_Si | Fe28Cr43Ni6Ti12Si11 | 0.06300621 | -21.9292 | 6.34 | 25.96228 | 727.7703 | 202.6756 | 812.942 | 145.8953
444 | 444 | 444 | 8 | 3 | 45 | 9 | 35 | 44.96137 | 0.3486519 | 0.153986 | 650.4777 | 1 | 0 | 0 |  | Fe_Cr_Ni_Ti_Si | Fe8Cr3Ni45Ti9Si35 | 0.06811285 | -45.9008 | 7.08 | 37.76917 | 1129.147 | 210.1456 | 189.502 | 201.9508
445 | 445 | 445 | 10 | 5 | 39 | 14 | 31 | 46.73471 | 0.3426258 | 0.1574955 | 704.9458 | 1 | 0 | 0 |  | Fe_Cr_Ni_Ti_Si | Fe10Cr5Ni39Ti14Si31 | 0.07736336 | -48.06203 | 6.868687 | 36.88515 | 1125.366 | 196.676 | 271.9916 | 225.0154
446 | 446 | 446 | 12 | 8 | 33 | 19 | 27 | 49.05079 | 0.3352091 | 0.1586869 | 750.9391 | 0 | 0 | 0 |  | Fe_Cr_Ni_Ti_Si | Fe12Cr8Ni33Ti19Si27 | 0.08338669 | -48.34241 | 6.646465 | 35.77925 | 1112.307 | 182.4661 | 300.1558 | 178.8102
447 | 447 | 447 | 14 | 12 | 28 | 22 | 24 | 51.73727 | 0.3275063 | 0.1565274 | 774.729 | 0 | 0 | 0 |  | Fe_Cr_Ni_Ti_Si | Fe14Cr12Ni28Ti22Si24 | 0.08520971 | -46.4368 | 6.48 | 34.66179 | 1113.842 | 159.5703 | 435.2592 | 181.6881
448 | 448 | 448 | 16 | 17 | 23 | 24 | 20 | 55.55337 | 0.3177741 | 0.1534639 | 803 | 0 | 0 | 0 |  | Fe_Cr_Ni_Ti_Si | Fe16Cr17Ni23Ti24Si20 | 0.08510437 | -42.5236 | 6.36 | 33.33407 | 1089.53 | 156.3644 | 547.1744 | 142.2553
449 | 449 | 449 | 18 | 22 | 18 | 25 | 17 | 59.07102 | 0.309004 | 0.1493804 | 813.798 | 0 | 0 | 0 |  | Fe_Cr_Ni_Ti_Si | Fe18Cr22Ni18Ti25Si17 | 0.08424732 | -38.3616 | 6.24 | 32.05792 | 1046.748 | 170.1655 | 656.6738 | 132.7006
450 | 450 | 450 | 20 | 30 | 13 | 24 | 13 | 65.12384 | 0.2958171 | 0.1421641 | 821.3703 | 0 | 0 | 0 |  | Fe_Cr_Ni_Ti_Si | Fe20Cr30Ni13Ti24Si13 | 0.08067345 | -31.5408 | 6.18 | 30.14896 | 999.0932 | 166.9769 | 774.2706 | 132.3279
451 | 451 | 451 | 20 | 38 | 9 | 22 | 11 | 70.10483 | 0.2851152 | 0.1343574 | 800.6002 | 0 | 0 | 0 |  | Fe_Cr_Ni_Ti_Si | Fe20Cr38Ni9Ti22Si11 | 0.07722406 | -26.7496 | 6.1 | 28.48789 | 937.3531 | 161.412 | 841.5979 | 126.5942
452 | 452 | 452 | 20 | 50 | 6 | 16 | 8 | 79.33426 | 0.2687159 | 0.1198478 | 743.9695 | 0 | 0 | 0 |  | Fe_Cr_Ni_Ti_Si | Fe20Cr50Ni6Ti16Si8 | 0.06755836 | -19.4032 | 6.16 | 25.29506 | 716.4487 | 196.8022 | 899.5823 | 168.8124
453 | 453 | 453 | 7 | 3 | 50 | 14 | 25 | 49.95693 | 0.3388248 | 0.1602748 | 780.1278 | 1 | 0 | 0 |  | Fe_Cr_Ni_Ti_Si | Fe7Cr3Ni50Ti14Si25 | 0.07461368 | -44.98765 | 7.373737 | 36.6256 | 1044.509 | 206.2938 | 228.1773 | 163.8114
454 | 454 | 454 | 8 | 6 | 42 | 21 | 23 | 50.56148 | 0.3338067 | 0.1648254 | 826.1901 | 1 | 0 | 0 |  | Fe_Cr_Ni_Ti_Si | Fe8Cr6Ni42Ti21Si23 | 0.08344201 | -47.6624 | 6.96 | 36.06924 | 1042.137 | 185.2821 | 326.0383 | 159.8748
455 | 455 | 455 | 9 | 9 | 36 | 26 | 20 | 52.18401 | 0.3277354 | 0.1644012 | 848.741 | 0 | 0 | 0 |  | Fe_Cr_Ni_Ti_Si | Fe9Cr9Ni36Ti26Si20 | 0.08699835 | -46.9812 | 6.7 | 35.17655 | 1052.478 | 167.3956 | 448.3711 | 135.7035
456 | 456 | 456 | 11 | 13 | 29 | 28 | 18 | 54.15618 | 0.3212619 | 0.1606043 | 845.3782 | 0 | 0 | 0 |  | Fe_Cr_Ni_Ti_Si | Fe11Cr13Ni29Ti28Si18 | 0.08781944 | -44.63055 | 6.464646 | 34.10254 | 1056.358 | 175.5454 | 548.0338 | 151.0762
457 | 457 | 457 | 12 | 18 | 24 | 30 | 16 | 56.72321 | 0.3138313 | 0.1560109 | 842.4722 | 0 | 0 | 0 |  | Fe_Cr_Ni_Ti_Si | Fe12Cr18Ni24Ti30Si16 | 0.08764436 | -41.3328 | 6.28 | 32.98545 | 1054.705 | 171.5523 | 663.0282 | 140.3051
458 | 458 | 458 | 14 | 25 | 18 | 31 | 13 | 60.99742 | 0.3030788 | 0.149599 | 841.7696 | 0 | 0 | 0 |  | Fe_Cr_Ni_Ti_Si | Fe14Cr25Ni18Ti31Si13 | 0.08591689 | -35.56122 | 6.118812 | 31.42531 | 1040.581 | 157.7324 | 736.0046 | 153.737
459 | 459 | 459 | 15 | 32 | 13 | 30 | 10 | 65.8203 | 0.2920822 | 0.1436677 | 843.4253 | 0 | 0 | 0 |  | Fe_Cr_Ni_Ti_Si | Fe15Cr32Ni13Ti30Si10 | 0.08332526 | -29.5568 | 6.02 | 29.85616 | 1003.304 | 162.3812 | 826.1229 | 160.6208
460 | 460 | 460 | 15 | 42 | 8 | 26 | 8 | 72.19723 | 0.2787065 | 0.1349025 | 824.7638 | 0 | 0 | 0 |  | Fe_Cr_Ni_Ti_Si | Fe15Cr42Ni8Ti26Si8 | 0.07903291 | -23.54699 | 5.939394 | 27.82934 | 952.5767 | 162.3575 | 908.6999 | 141.9318
461 | 461 | 461 | 15 | 55 | 5 | 19 | 6 | 81.41472 | 0.2625759 | 0.1211773 | 771.3205 | 0 | 0 | 0 |  | Fe_Cr_Ni_Ti_Si | Fe15Cr55Ni5Ti19Si6 | 0.07005401 | -16.9876 | 6 | 24.77176 | 735.7335 | 150.658 | 956.9118 | 132.3671875
462 | 462 | 462 | 7 | 3 | 52 | 21 | 17 | 53.79866 | 0.3306029 | 0.1691517 | 920.0088 | 1 | 0 | 0 |  | Fe_Cr_Ni_Ti_Si | Fe7Cr3Ni52Ti21Si17 | 0.08001334 | -43.19 | 7.46 | 35.49422 | 900.9725 | 186.3289 | 364.6004 | 133.839
463 | 463 | 463 | 7 | 6 | 43 | 28 | 16 | 53.38074 | 0.327107 | 0.1688952 | 910.6466 | 0 | 0 | 0 |  | Fe_Cr_Ni_Ti_Si | Fe7Cr6Ni43Ti28Si16 | 0.08617739 | -45.4632 | 6.98 | 35.36255 | 966.5999 | 184.8385 | 459.7184 | 137.6673
464 | 464 | 464 | 7 | 9 | 36 | 33 | 15 | 53.55715 | 0.3234093 | 0.1669964 | 895.2285 | 0 | 0 | 0 |  | Fe_Cr_Ni_Ti_Si | Fe7Cr9Ni36Ti33Si15 | 0.08888522 | -45.3444 | 6.62 | 34.73097 | 1008.907 | 176.0138 | 580.4905 | 161.4472
465 | 465 | 465 | 8 | 14 | 30 | 36 | 13 | 55.81068 | 0.3161215 | 0.1624776 | 889.1553 | 0 | 0 | 0 |  | Fe_Cr_Ni_Ti_Si | Fe8Cr14Ni30Ti36Si13 | 0.08867703 | -41.80688 | 6.376238 | 33.57531 | 1002.732 | 177.584 | 657.6596 | 172.6559
466 | 466 | 466 | 9 | 19 | 24 | 38 | 11 | 58.20379 | 0.3088012 | 0.1568683 | 872.7963 | 0 | 0 | 0 |  | Fe_Cr_Ni_Ti_Si | Fe9Cr19Ni24Ti38Si11 | 0.08795047 | -37.61553 | 6.158416 | 32.37942 | 1020.251 | 160.4978 | 731.6154 | 178.6268
467 | 467 | 467 | 10 | 25 | 18 | 38 | 9 | 61.45321 | 0.3000976 | 0.1509181 | 860.0319 | 0 | 0 | 0 |  | Fe_Cr_Ni_Ti_Si | Fe10Cr25Ni18Ti38Si9 | 0.08652016 | -32.5348 | 5.98 | 31.04771 | 1029.151 | 150.4977 | 794.4896 | 192.8334
468 | 468 | 468 | 11 | 33 | 12 | 37 | 7 | 65.90071 | 0.2892454 | 0.1433777 | 842.2893 | 0 | 0 | 0 |  | Fe_Cr_Ni_Ti_Si | Fe11Cr33Ni12Ti37Si7 | 0.08443783 | -26.4404 | 5.82 | 29.45098 | 1004.19 | 145.6127 | 882.9923 | 168.698
469 | 469 | 469 | 12 | 44 | 7 | 32 | 5 | 73.01612 | 0.2748407 | 0.1362285 | 845.469 | 0 | 0 | 0 |  | Fe_Cr_Ni_Ti_Si | Fe12Cr44Ni7Ti32Si5 | 0.08042273 | -19.7104 | 5.78 | 27.40511 | 913.841 | 140.4503 | 949.9965 | 155.155
470 | 470 | 470 | 12 | 57 | 4 | 23 | 4 | 82.11489 | 0.2592344 | 0.1244515 | 807.8452 | 0 | 0 | 0 |  | Fe_Cr_Ni_Ti_Si | Fe12Cr57Ni4Ti23Si4 | 0.07283242 | -14.5172 | 5.86 | 24.60467 | 747.913 | 164.2725 | 967.928 | 149.7782
471 | 471 | 471 | 5 | 6 | 42 | 37 | 10 | 54.90713 | 0.321877 | 0.1734025 | 976.5898 | 1 | 0 | 0 |  | Fe_Cr_Ni_Ti_Si | Fe5Cr6Ni42Ti37Si10 | 0.08710846 | -42.5972 | 6.84 | 34.85169 | 890.5187 | 175.3029 | 619.162 | 195.4331
472 | 472 | 472 | 5 | 9 | 35 | 41 | 10 | 54.64983 | 0.3191591 | 0.1667764 | 913.8462 | 1 | 0 | 0 |  | Fe_Cr_Ni_Ti_Si | Fe5Cr9Ni35Ti41Si10 | 0.08835286 | -42.0132 | 6.48 | 34.19064 | 915.8318 | 176.6628 | 643.1285 | 203.7794
473 | 473 | 473 | 6 | 13 | 28 | 44 | 9 | 55.74229 | 0.3139904 | 0.1593944 | 865.9549 | 1 | 0 | 0 |  | Fe_Cr_Ni_Ti_Si | Fe6Cr13Ni28Ti44Si9 | 0.0880868 | -38.8036 | 6.18 | 33.0539 | 941.0502 | 172.8577 | 709.6819 | 212.3414
474 | 474 | 474 | 7 | 18 | 22 | 45 | 8 | 57.71795 | 0.3075831 | 0.1527169 | 834.2953 | 0 | 0 | 0 |  | Fe_Cr_Ni_Ti_Si | Fe7Cr18Ni22Ti45Si8 | 0.08729132 | -34.7876 | 5.96 | 31.86158 | 948.2631 | 161.5538 | 774.1083 | 207.7008
475 | 475 | 475 | 8 | 25 | 16 | 45 | 6 | 61.36986 | 0.2978825 | 0.1466149 | 824.2181 | 0 | 0 | 0 |  | Fe_Cr_Ni_Ti_Si | Fe8Cr25Ni16Ti45Si6 | 0.08541295 | -28.5364 | 5.78 | 30.40707 | 953.7021 | 148.9238 | 845.3967 | 240.6017
476 | 476 | 476 | 9 | 32 | 11 | 43 | 5 | 65.01323 | 0.2890667 | 0.1417239 | 819.1539 | 0 | 0 | 0 |  | Fe_Cr_Ni_Ti_Si | Fe9Cr32Ni11Ti43Si5 | 0.08418153 | -23.8404 | 5.66 | 29.15545 | 953.7501 | 150.8383 | 904.6917 | 188.0084
477 | 477 | 477 | 11 | 43 | 6 | 38 | 3 | 72.08622 | 0.2748325 | 0.1376646 | 850.1411 | 0 | 0 | 0 |  | Fe_Cr_Ni_Ti_Si | Fe11Cr43Ni6Ti38Si3 | 0.08105555 | -16.90305 | 5.643564 | 27.3253 | 879.5801 | 139.5051 | 968.595 | 156.8178
478 | 478 | 478 | 3 | 9 | 32 | 50 | 6 | 54.75178 | 0.3160781 | 0.1637724 | 890.973 | 1 | 0 | 0 |  | Fe_Cr_Ni_Ti_Si | Fe3Cr9Ni32Ti50Si6 | 0.08562827 | -37.6172 | 6.22 | 33.42738 | 853.17 | 169.3816 | 732.1547 | 259.535
479 | 479 | 479 | 4 | 13 | 25 | 52 | 6 | 55.42688 | 0.3118967 | 0.1554331 | 828.7109 | 1 | 0 | 0 |  | Fe_Cr_Ni_Ti_Si | Fe4Cr13Ni25Ti52Si6 | 0.08539572 | -34.6452 | 5.92 | 32.16147 | 869.6615 | 168.7623 | 797.7291 | 263.9774
480 | 480 | 480 | 5 | 18 | 19 | 53 | 5 | 57.3779 | 0.3054743 | 0.1486734 | 795.6548 | 0 | 0 | 0 |  | Fe_Cr_Ni_Ti_Si | Fe5Cr18Ni19Ti53Si5 | 0.08419452 | -29.8388 | 5.7 | 30.83764 | 829.05 | 165.1896 | 846.7926 | 218.5982
481 | 481 | 481 | 6 | 23 | 13 | 53 | 4 | 59.52471 | 0.2987799 | 0.1426391 | 768.2701 | 0 | 0 | 0 |  | Fe_Cr_Ni_Ti_Si | Fe6Cr23Ni13Ti53Si4 | 0.08305158 | -24.79625 | 5.494949 | 29.47072 | 801.4691 | 179.4647 | 875.1971 | 236.1509
482 | 482 | 482 | 8 | 30 | 8 | 50 | 4 | 62.80634 | 0.290911 | 0.1376572 | 760.0137 | 0 | 0 | 0 |  | Fe_Cr_Ni_Ti_Si | Fe8Cr30Ni8Ti50Si4 | 0.08342842 | -21.3552 | 5.4 | 28.44293 | 867.4391 | 168.1106 | 897.8395 | 197.9346
483 | 483 | 483 | 3 | 33 | 12 | 5 | 47 | 46.85712 | 0.3317538 | 0.09341984 | 297.8126 | 0 | 0 | 0 |  | Fe_Cr_Ni_Ti_Si | Fe3Cr33Ni12Ti5Si47 | 0.06038338 | -42.738 | 5.5 | 32.92416 | 1152.819 | 220.4277 | 250.0952 | 337.0287
484 | 484 | 484 | 5 | 39 | 11 | 5 | 40 | 53.09666 | 0.3175382 | 0.09351394 | 340.6215 | 0 | 0 | 0 |  | Fe_Cr_Ni_Ti_Si | Fe5Cr39Ni11Ti5Si40 | 0.05878566 | -41.0172 | 5.64 | 32.36603 | 1124.407 | 241.1868 | 336.0390625 | 261.8395
485 | 485 | 485 | 7 | 44 | 10 | 4 | 34 | 59.05276 | 0.3051967 | 0.089857 | 354.8407 | 0 | 0 | 0 |  | Fe_Cr_Ni_Ti_Si | Fe7Cr44Ni10Ti4Si34 | 0.05399952 | -37.91205 | 5.777778 | 31.44644 | 1109.592 | 254.7822 | 423.2673 | 257.6588
486 | 486 | 486 | 11 | 49 | 9 | 4 | 27 | 66.37141 | 0.2915617 | 0.0898279 | 397.706 | 0 | 0 | 0 |  | Fe_Cr_Ni_Ti_Si | Fe11Cr49Ni9Ti4Si27 | 0.05118677 | -33.3592 | 5.96 | 29.74744 | 1073.874 | 266.2919 | 542.4908 | 218.3619
487 | 487 | 487 | 14 | 53 | 7 | 3 | 22 | 72.44472 | 0.2808132 | 0.08294819 | 380.0572 | 0 | 0 | 0 |  | Fe_Cr_Ni_Ti_Si | Fe14Cr53Ni7Ti3Si22 | 0.04566673 | -28.78686 | 6.060606 | 27.8154 | 951.1506 | 295.6006 | 638.739 | 216.5758
488 | 488 | 488 | 3 | 21 | 19 | 6 | 51 | 41.05809 | 0.3484221 | 0.1114042 | 344.3579 | 1 | 0 | 0 |  | Fe_Cr_Ni_Ti_Si | Fe3Cr21Ni19Ti6Si51 | 0.0642165 | -44.8344 | 5.68 | 34.56516 | 1147.669 | 235.5619 | 248.2952 | 392.8908
489 | 489 | 489 | 5 | 27 | 17 | 7 | 44 | 46.62162 | 0.3343908 | 0.1105283 | 391.7085 | 1 | 0 | 0 |  | Fe_Cr_Ni_Ti_Si | Fe5Cr27Ni17Ti7Si44 | 0.06572773 | -44.602 | 5.76 | 34 | 1175.39 | 173.843 | 263.478 | 298.3616
490 | 490 | 490 | 7 | 32 | 16 | 8 | 38 | 51.85768 | 0.3223304 | 0.1121109 | 448.24 | 1 | 0 | 0 |  | Fe_Cr_Ni_Ti_Si | Fe7Cr32Ni16Ti8Si38 | 0.06639609 | -43.11028 | 5.861386 | 33.29708 | 1153.279 | 206.6442 | 329.7265 | 239.7407
491 | 491 | 491 | 10 | 36 | 14 | 8 | 32 | 57.14893 | 0.3110908 | 0.1105784 | 482.8304 | 1 | 0 | 0 |  | Fe_Cr_Ni_Ti_Si | Fe10Cr36Ni14Ti8Si32 | 0.06464347 | -40.0416 | 5.96 | 32.27445 | 1145.564 | 188.9204 | 405.6792 | 224.0964
492 | 492 | 492 | 14 | 40 | 11 | 9 | 26 | 62.76403 | 0.2996142 | 0.1107481 | 530.0576 | 0 | 0 | 0 |  | Fe_Cr_Ni_Ti_Si | Fe14Cr40Ni11Ti9Si26 | 0.06461016 | -36.0716 | 6.02 | 30.7693 | 1126.156 | 175.591 | 550.4226 | 186.1528
493 | 493 | 493 | 18 | 44 | 9 | 8 | 21 | 68.67304 | 0.2890204 | 0.1067549 | 543.7208 | 0 | 0 | 0 |  | Fe_Cr_Ni_Ti_Si | Fe18Cr44Ni9Ti8Si21 | 0.05989886 | -30.9544 | 6.14 | 29 | 1025.623 | 200.2976 | 675.45 | 169.9729
494 | 494 | 494 | 23 | 46 | 7 | 7 | 16 | 74.40686 | 0.2799245 | 0.1020059 | 545.238 | 0 | 0 | 0 |  | Fe_Cr_Ni_Ti_Si | Fe23Cr46Ni7Ti7Si16 | 0.05503832 | -25.43577 | 6.282828 | 26.83183 | 811.8891 | 237.826 | 765.4697 | 145.9177
495 | 495 | 495 | 3 | 12 | 29 | 4 | 52 | 38.49614 | 0.3584307 | 0.1282966 | 401.7268 | 1 | 0 | 0 |  | Fe_Cr_Ni_Ti_Si | Fe3Cr12Ni29Ti4Si52 | 0.05745143 | -43.9368 | 6.1 | 36.83192 | 1115.584 | 276.2338 | 120.5283 | 392.9601
496 | 496 | 496 | 4 | 16 | 27 | 8 | 46 | 42.34694 | 0.3477601 | 0.1314844 | 469.16 | 1 | 0 | 0 |  | Fe_Cr_Ni_Ti_Si | Fe4Cr16Ni27Ti8Si46 | 0.06858726 | -47.03225 | 6.079208 | 35.99987 | 1166.388 | 185.3873 | 206.6953 | 314.365
497 | 497 | 497 | 6 | 21 | 24 | 10 | 39 | 47.31723 | 0.3351785 | 0.1303591 | 521.6321 | 1 | 0 | 0 |  | Fe_Cr_Ni_Ti_Si | Fe6Cr21Ni24Ti10Si39 | 0.07187357 | -46.602 | 6.1 | 35.02856 | 1175.783 | 164.5456 | 266.201 | 248.46
498 | 498 | 498 | 9 | 25 | 21 | 12 | 34 | 51.49905 | 0.3250823 | 0.1308775 | 573.0124 | 1 | 0 | 0 |  | Fe_Cr_Ni_Ti_Si | Fe9Cr25Ni21Ti12Si34 | 0.07400846 | -44.96892 | 6.09901 | 34.00352 | 1171.871 | 144.068 | 322.3314 | 213.6358
499 | 499 | 499 | 13 | 28 | 17 | 13 | 29 | 55.55764 | 0.3158753 | 0.129011 | 603.7925 | 1 | 0 | 0 |  | Fe_Cr_Ni_Ti_Si | Fe13Cr28Ni17Ti13Si29 | 0.07425252 | -42.054 | 6.1 | 32.88404 | 1154.208 | 158.4688 | 437.8583 | 198.2616
500 | 500 | 500 | 17 | 31 | 14 | 14 | 24 | 60.02696 | 0.3065457 | 0.1288487 | 649.0346 | 0 | 0 | 0 |  | Fe_Cr_Ni_Ti_Si | Fe17Cr31Ni14Ti14Si24 | 0.07373977 | -38.1636 | 6.14 | 31.64475 | 1128.184 | 143.822 | 551.1528 | 163.9528
501 | 501 | 501 | 23 | 34 | 11 | 13 | 19 | 65.55785 | 0.2965778 | 0.1260224 | 680.1376 | 0 | 0 | 0 |  | Fe_Cr_Ni_Ti_Si | Fe23Cr34Ni11Ti13Si19 | 0.06944724 | -32.3788 | 6.26 | 29.94061 | 1025.154 | 167.9832 | 663.0248 | 139.0514
502 | 502 | 502 | 29 | 36 | 8 | 12 | 15 | 70.28851 | 0.2887338 | 0.1224844 | 693.5366 | 0 | 0 | 0 |  | Fe_Cr_Ni_Ti_Si | Fe29Cr36Ni8Ti12Si15 | 0.06543588 | -27.0836 | 6.36 | 28.12028 | 880.2101 | 211.5828 | 737.2735 | 145.0747
503 | 503 | 503 | 36 | 37 | 6 | 9 | 12 | 74.9322 | 0.2826302 | 0.1133097 | 651.8313 | 0 | 0 | 0 |  | Fe_Cr_Ni_Ti_Si | Fe36Cr37Ni6Ti9Si12 | 0.05747736 | -21.8412 | 6.54 | 25.87257 | 669.7859 | 212.7702 | 713.571 | 161.9299
504 | 504 | 504 | 3 | 10 | 38 | 6 | 43 | 42.55566 | 0.3509842 | 0.1393395 | 518.052 | 1 | 0 | 0 |  | Fe_Cr_Ni_Ti_Si | Fe3Cr10Ni38Ti6Si43 | 0.06245621 | -45.7748 | 6.6 | 37.6323 | 1142.836 | 221.5144 | 172.2134 | 268.7372
505 | 505 | 505 | 4 | 13 | 34 | 10 | 38 | 45.31792 | 0.3429912 | 0.1405626 | 565.2708 | 1 | 0 | 0 |  | Fe_Cr_Ni_Ti_Si | Fe4Cr13Ni34Ti10Si38 | 0.07188562 | -47.85879 | 6.484848 | 36.64398 | 1170.903 | 167.0441 | 229.612 | 231.2384
506 | 506 | 506 | 7 | 16 | 29 | 14 | 33 | 48.51946 | 0.3341505 | 0.142292 | 620.5136 | 1 | 0 | 0 |  | Fe_Cr_Ni_Ti_Si | Fe7Cr16Ni29Ti14Si33 | 0.07817879 | -47.99633 | 6.363636 | 35.45872 | 1173.762 | 162.2714 | 293.1421 | 236.5117
507 | 507 | 507 | 10 | 19 | 25 | 17 | 29 | 51.5931 | 0.3261667 | 0.1435273 | 669.5833 | 1 | 0 | 0 |  | Fe_Cr_Ni_Ti_Si | Fe10Cr19Ni25Ti17Si29 | 0.08100102 | -46.4464 | 6.28 | 34.39462 | 1157.208 | 155.7732 | 375.7684 | 198.6841
508 | 508 | 508 | 15 | 21 | 20 | 19 | 25 | 54.63438 | 0.3188481 | 0.1437112 | 709.3442 | 0 | 0 | 0 |  | Fe_Cr_Ni_Ti_Si | Fe15Cr21Ni20Ti19Si25 | 0.08193507 | -43.4772 | 6.22 | 33.30165 | 1148.16 | 141.0009 | 474.3891 | 170.6476
509 | 509 | 509 | 20 | 24 | 16 | 19 | 21 | 58.69615 | 0.3103041 | 0.1417575 | 742.449 | 0 | 0 | 0 |  | Fe_Cr_Ni_Ti_Si | Fe20Cr24Ni16Ti19Si21 | 0.07984338 | -38.8888 | 6.24 | 32.08411 | 1097.327 | 146.115 | 580.6367 | 155.1739
510 | 510 | 510 | 26 | 26 | 12 | 18 | 17 | 62.93977 | 0.3023481 | 0.1386219 | 764.6165 | 0 | 0 | 0 |  | Fe_Cr_Ni_Ti_Si | Fe26Cr26Ni12Ti18Si17 | 0.07665112 | -33.65208 | 6.30303 | 30.68779 | 1005.067 | 162.3069 | 696.0056 | 116.3562
511 | 511 | 511 | 34 | 28 | 9 | 17 | 13 | 67.8166 | 0.2944105 | 0.1375797 | 809.0478 | 0 | 0 | 0 |  | Fe_Cr_Ni_Ti_Si | Fe34Cr28Ni9Ti17Si13 | 0.07229288 | -27.46593 | 6.435644 | 28.85625 | 858.1018 | 179.2241 | 712.0235 | 143.7617
512 | 512 | 512 | 43 | 28 | 6 | 12 | 11 | 71.93389 | 0.2896237 | 0.1266338 | 750.8865 | 0 | 0 | 0 |  | Fe_Cr_Ni_Ti_Si | Fe43Cr28Ni6Ti12Si11 | 0.06325732 | -22.3372 | 6.64 | 26.69438 | 690.12 | 185.9237 | 656.5427 | 156.3468
513 | 513 | 513 | 3 | 8 | 45 | 9 | 35 | 46.14283 | 0.3446935 | 0.1488575 | 632.7677 | 1 | 0 | 0 |  | Fe_Cr_Ni_Ti_Si | Fe3Cr8Ni45Ti9Si35 | 0.06813795 | -46.3108 | 6.98 | 37.4908 | 1148.518 | 218.5566 | 204.7033 | 227.8828
514 | 514 | 514 | 5 | 10 | 39 | 14 | 31 | 47.93463 | 0.3386091 | 0.1519738 | 683.1193 | 1 | 0 | 0 |  | Fe_Cr_Ni_Ti_Si | Fe5Cr10Ni39Ti14Si31 | 0.07733068 | -48.30079 | 6.767677 | 36.57961 | 1156.273 | 186.5255 | 257.6538 | 195.6853
515 | 515 | 515 | 8 | 12 | 33 | 19 | 27 | 50.01929 | 0.3319791 | 0.1540079 | 729.9516 | 0 | 0 | 0 |  | Fe_Cr_Ni_Ti_Si | Fe8Cr12Ni33Ti19Si27 | 0.08332421 | -48.38976 | 6.565657 | 35.51536 | 1141.977 | 158.1385 | 330.4824 | 185.1639
516 | 516 | 516 | 12 | 14 | 28 | 22 | 24 | 52.22325 | 0.3259 | 0.154644 | 766.5685 | 0 | 0 | 0 |  | Fe_Cr_Ni_Ti_Si | Fe12Cr14Ni28Ti22Si24 | 0.08516882 | -46.4112 | 6.44 | 34.52593 | 1126.964 | 158.013 | 424.8565 | 169.5266
517 | 517 | 517 | 17 | 16 | 23 | 24 | 20 | 55.30466 | 0.3185817 | 0.1543706 | 807.2957 | 0 | 0 | 0 |  | Fe_Cr_Ni_Ti_Si | Fe17Cr16Ni23Ti24Si20 | 0.08512918 | -42.5576 | 6.38 | 33.40225 | 1096.291 | 154.2475 | 549.8665 | 130.8212
518 | 518 | 518 | 22 | 18 | 18 | 25 | 17 | 58.05556 | 0.3122501 | 0.1530657 | 833.0212 | 0 | 0 | 0 |  | Fe_Cr_Ni_Ti_Si | Fe22Cr18Ni18Ti25Si17 | 0.08435767 | -38.5632 | 6.32 | 32.33249 | 1031.296 | 162.545 | 640.3832 | 109.8734
519 | 519 | 519 | 30 | 20 | 13 | 24 | 13 | 62.48488 | 0.3039841 | 0.1510503 | 872.5564 | 0 | 0 | 0 |  | Fe_Cr_Ni_Ti_Si | Fe30Cr20Ni13Ti24Si13 | 0.08096495 | -32.1368 | 6.38 | 30.79545 | 959.512 | 167.1169 | 690.8032 | 116.3408
520 | 520 | 520 | 38 | 20 | 9 | 22 | 11 | 65.22113 | 0.2998768 | 0.14893 | 887.4487 | 0 | 0 | 0 |  | Fe_Cr_Ni_Ti_Si | Fe38Cr20Ni9Ti22Si11 | 0.07773701 | -27.8512 | 6.46 | 29.5973 | 886.4108 | 150.4905 | 672.326 | 156.8761
521 | 521 | 521 | 50 | 20 | 6 | 16 | 8 | 70.71741 | 0.2934644 | 0.1389625 | 859.7526 | 0 | 0 | 0 |  | Fe_Cr_Ni_Ti_Si | Fe50Cr20Ni6Ti16Si8 | 0.0682849 | -20.7712 | 6.76 | 26.80373 | 662.8448 | 200.3263 | 630.6531 | 169.0163
522 | 522 | 522 | 3 | 7 | 50 | 14 | 25 | 50.96069 | 0.3356032 | 0.1574837 | 772.7673 | 1 | 0 | 0 |  | Fe_Cr_Ni_Ti_Si | Fe3Cr7Ni50Ti14Si25 | 0.07457246 | -45.24885 | 7.292929 | 36.44184 | 1060.25 | 200.5971 | 253.9146 | 167.1836
523 | 523 | 523 | 6 | 8 | 42 | 21 | 23 | 51.05166 | 0.3322062 | 0.1634156 | 822.0586 | 1 | 0 | 0 |  | Fe_Cr_Ni_Ti_Si | Fe6Cr8Ni42Ti21Si23 | 0.08340197 | -47.6992 | 6.92 | 35.95706 | 1061.997 | 183.2243 | 337.6198 | 160.0256
524 | 524 | 524 | 9 | 9 | 36 | 26 | 20 | 52.18401 | 0.3277354 | 0.1644012 | 848.741 | 0 | 0 | 0 |  | Fe_Cr_Ni_Ti_Si | Fe9Cr9Ni36Ti26Si20 | 0.08699835 | -46.9812 | 6.7 | 35.17655 | 1045.347 | 181.8956 | 449.8156 | 150.5492
525 | 525 | 525 | 13 | 11 | 29 | 28 | 18 | 53.65793 | 0.3228911 | 0.1614304 | 846.0302 | 0 | 0 | 0 |  | Fe_Cr_Ni_Ti_Si | Fe13Cr11Ni29Ti28Si18 | 0.08788013 | -44.71136 | 6.505051 | 34.2384 | 1030.133 | 176.9583 | 540.1336 | 128.8768
526 | 526 | 526 | 18 | 12 | 24 | 30 | 16 | 55.22773 | 0.3186886 | 0.1611766 | 866.7662 | 0 | 0 | 0 |  | Fe_Cr_Ni_Ti_Si | Fe18Cr12Ni24Ti30Si16 | 0.08784184 | -41.688 | 6.4 | 33.40659 | 1021.018 | 173.9717 | 605.1925 | 124.7928
527 | 527 | 527 | 25 | 14 | 18 | 31 | 13 | 58.21841 | 0.3119434 | 0.1603304 | 901.6415 | 0 | 0 | 0 |  | Fe_Cr_Ni_Ti_Si | Fe25Cr14Ni18Ti31Si13 | 0.08630357 | -36.398 | 6.336634 | 32.19817 | 986.3677 | 165.7949 | 673.3417 | 148.4787
528 | 528 | 528 | 32 | 15 | 13 | 30 | 10 | 61.35885 | 0.3059886 | 0.1586319 | 929.7674 | 0 | 0 | 0 |  | Fe_Cr_Ni_Ti_Si | Fe32Cr15Ni13Ti30Si10 | 0.08395093 | -31.0188 | 6.36 | 31.0316 | 953.0163 | 141.9126 | 710.1251 | 146.3401
529 | 529 | 529 | 42 | 15 | 8 | 26 | 8 | 64.77667 | 0.3011247 | 0.1552865 | 944.6099 | 0 | 0 | 0 |  | Fe_Cr_Ni_Ti_Si | Fe42Cr15Ni8Ti26Si8 | 0.07997959 | -25.79492 | 6.484848 | 29.58544 | 859.8675 | 137.2172 | 688.7394 | 166.3636
530 | 530 | 530 | 55 | 15 | 5 | 19 | 6 | 69.90569 | 0.295631 | 0.1464034 | 925.9094 | 0 | 0 | 0 |  | Fe_Cr_Ni_Ti_Si | Fe55Cr15Ni5Ti19Si6 | 0.07121812 | -19.4356 | 6.8 | 26.87824 | 664.2402 | 188.3289 | 631.1463 | 151.6216
531 | 531 | 531 | 3 | 7 | 52 | 21 | 17 | 54.82444 | 0.3273928 | 0.1661246 | 909.2696 | 1 | 0 | 0 |  | Fe_Cr_Ni_Ti_Si | Fe3Cr7Ni52Ti21Si17 | 0.07991838 | -43.3244 | 7.38 | 35.32704 | 948.2946 | 198.2452 | 398.4645 | 141.1782
532 | 532 | 532 | 6 | 7 | 43 | 28 | 16 | 53.63101 | 0.3263026 | 0.1681008 | 907.6052 | 0 | 0 | 0 |  | Fe_Cr_Ni_Ti_Si | Fe6Cr7Ni43Ti28Si16 | 0.08614619 | -45.45 | 6.96 | 35.30779 | 958.9235 | 173.2142 | 476.9615 | 125.3823
533 | 533 | 533 | 9 | 7 | 36 | 33 | 15 | 53.06381 | 0.3250218 | 0.1682596 | 899.0635 | 0 | 0 | 0 |  | Fe_Cr_Ni_Ti_Si | Fe9Cr7Ni36Ti33Si15 | 0.08895777 | -45.4404 | 6.66 | 34.86029 | 986.6227 | 182.4302 | 545.0731 | 152.8618
534 | 534 | 534 | 14 | 8 | 30 | 36 | 13 | 54.33666 | 0.3209296 | 0.167867 | 914.8482 | 0 | 0 | 0 |  | Fe_Cr_Ni_Ti_Si | Fe14Cr8Ni30Ti36Si13 | 0.08891419 | -42.23978 | 6.49505 | 33.98882 | 971.9269 | 173.7325 | 616.7307 | 163.8398
535 | 535 | 535 | 19 | 9 | 24 | 38 | 11 | 55.72752 | 0.3168446 | 0.1660585 | 920.0328 | 0 | 0 | 0 |  | Fe_Cr_Ni_Ti_Si | Fe19Cr9Ni24Ti38Si11 | 0.0883758 | -38.54877 | 6.356436 | 33.11137 | 947.4266 | 169.4773 | 647.5362 | 171.001
536 | 536 | 536 | 25 | 10 | 18 | 38 | 9 | 57.64464 | 0.3123325 | 0.1639655 | 929.2924 | 0 | 0 | 0 |  | Fe_Cr_Ni_Ti_Si | Fe25Cr10Ni18Ti38Si9 | 0.08718936 | -34.1668 | 6.28 | 32.18866 | 947.8689 | 160.7373 | 681.1032 | 202.8457
537 | 537 | 537 | 33 | 11 | 12 | 37 | 7 | 60.18504 | 0.3072725 | 0.1629288 | 955.6111 | 0 | 0 | 0 |  | Fe_Cr_Ni_Ti_Si | Fe33Cr11Ni12Ti37Si7 | 0.08543224 | -29.0452 | 6.26 | 31.12876 | 930.4223 | 142.1597 | 700.2769 | 190.0332
538 | 538 | 538 | 44 | 12 | 7 | 32 | 5 | 64.33739 | 0.3012016 | 0.1614526 | 999.6966 | 0 | 0 | 0 |  | Fe_Cr_Ni_Ti_Si | Fe44Cr12Ni7Ti32Si5 | 0.08177537 | -23.2304 | 6.42 | 29.62701 | 829.6714 | 152.2941 | 738.5397 | 153.9925
539 | 539 | 539 | 57 | 12 | 4 | 23 | 4 | 69.21263 | 0.2964752 | 0.1534116 | 988.443 | 0 | 0 | 0 |  | Fe_Cr_Ni_Ti_Si | Fe57Cr12Ni4Ti23Si4 | 0.07439476 | -18.1532 | 6.76 | 27.15216 | 671.0903 | 204.6753 | 660.1823 | 137.0676
540 | 540 | 540 | 6 | 5 | 42 | 37 | 10 | 54.6559 | 0.322685 | 0.1737007 | 975.9532 | 1 | 0 | 0 |  | Fe_Cr_Ni_Ti_Si | Fe6Cr5Ni42Ti37Si10 | 0.08715163 | -42.6532 | 6.86 | 34.9106 | 883.5594 | 171.408 | 573.1729 | 213.5256
541 | 541 | 541 | 9 | 5 | 35 | 41 | 10 | 53.66228 | 0.3223956 | 0.1703757 | 930.3347 | 1 | 0 | 0 |  | Fe_Cr_Ni_Ti_Si | Fe9Cr5Ni35Ti41Si10 | 0.0885393 | -42.3572 | 6.56 | 34.46796 | 887.4362 | 164.8389 | 630.9236 | 216.7951
542 | 542 | 542 | 13 | 6 | 28 | 44 | 9 | 54.02165 | 0.3196701 | 0.1673127 | 908.3377 | 1 | 0 | 0 |  | Fe_Cr_Ni_Ti_Si | Fe13Cr6Ni28Ti44Si9 | 0.0884365 | -39.5932 | 6.32 | 33.59687 | 913.3203 | 176.1301 | 656.8414 | 222.8941
543 | 543 | 543 | 18 | 7 | 22 | 45 | 8 | 55.00046 | 0.3165349 | 0.1648982 | 901.484 | 0 | 0 | 0 |  | Fe_Cr_Ni_Ti_Si | Fe18Cr7Ni22Ti45Si8 | 0.08785895 | -36.2132 | 6.18 | 32.76874 | 908.097 | 161.3355 | 685.1625 | 227.8928
544 | 544 | 544 | 25 | 8 | 16 | 45 | 6 | 57.09455 | 0.3117771 | 0.1636446 | 920.7286 | 0 | 0 | 0 |  | Fe_Cr_Ni_Ti_Si | Fe25Cr8Ni16Ti45Si6 | 0.08631765 | -30.9708 | 6.12 | 31.84085 | 895.501 | 155.6786 | 752.358 | 221.5007
545 | 545 | 545 | 32 | 9 | 11 | 43 | 5 | 59.11542 | 0.30793 | 0.162825 | 941.6786 | 0 | 0 | 0 |  | Fe_Cr_Ni_Ti_Si | Fe32Cr9Ni11Ti43Si5 | 0.085382 | -27.1984 | 6.12 | 31.0836 | 878.7155 | 148.7142 | 774.2818 | 195.0309
546 | 546 | 546 | 43 | 11 | 6 | 38 | 3 | 63.58963 | 0.3009598 | 0.1637118 | 1011.897 | 0 | 0 | 0 |  | Fe_Cr_Ni_Ti_Si | Fe43Cr11Ni6Ti38Si3 | 0.08260764 | -21.21949 | 6.277228 | 29.73859 | 836.5618 | 148.5795 | 785.0534 | 150.8526
547 | 547 | 547 | 9 | 3 | 32 | 50 | 6 | 53.28675 | 0.3209471 | 0.1696907 | 920.2528 | 1 | 0 | 0 |  | Fe_Cr_Ni_Ti_Si | Fe9Cr3Ni32Ti50Si6 | 0.0859767 | -38.4044 | 6.34 | 33.90147 | 795.9404 | 149.9971 | 693.0862 | 256.0864
548 | 548 | 548 | 13 | 4 | 25 | 52 | 6 | 53.24514 | 0.3192147 | 0.1640305 | 871.5578 | 1 | 0 | 0 |  | Fe_Cr_Ni_Ti_Si | Fe13Cr4Ni25Ti52Si6 | 0.08593552 | -36.024 | 6.1 | 32.95618 | 835.723 | 173.8677 | 727.6065 | 239.192
549 | 549 | 549 | 18 | 5 | 19 | 53 | 5 | 54.21037 | 0.3160763 | 0.1607774 | 858.0547 | 0 | 0 | 0 |  | Fe_Cr_Ni_Ti_Si | Fe18Cr5Ni19Ti53Si5 | 0.08499932 | -32.0488 | 5.96 | 32.05916 | 804.8883 | 168.2972 | 818.8744 | 265.8953
550 | 550 | 550 | 23 | 6 | 13 | 53 | 4 | 55.3112 | 0.3128264 | 0.1578248 | 847.8749 | 0 | 0 | 0 |  | Fe_Cr_Ni_Ti_Si | Fe23Cr6Ni13Ti53Si4 | 0.08414002 | -27.96694 | 5.838384 | 31.17532 | 783.3144 | 165.8468 | 798.4734 | 243.5209
551 | 551 | 551 | 30 | 8 | 8 | 50 | 4 | 57.30394 | 0.3089587 | 0.1582799 | 877.3237 | 0 | 0 | 0 |  | Fe_Cr_Ni_Ti_Si | Fe30Cr8Ni8Ti50Si4 | 0.08474299 | -25.3328 | 5.84 | 30.59673 | 812.3867 | 172.6933 | 834.2797 | 241.1447
552 | 552 | 552 | 33 | 5 | 12 | 3 | 47 | 41.16346 | 0.3532991 | 0.1434483 | 514.4812 | 0 | 0 | 0 |  | Fe_Cr_Ni_Ti_Si | Fe33Cr5Ni12Ti3Si47 | 0.05221275 | -39.7084 | 6.14 | 35.66511 | 1067.525 | 286.7218 | 94.66894 | 320.7401
553 | 553 | 553 | 39 | 5 | 11 | 5 | 40 | 45.13804 | 0.3446724 | 0.1471547 | 594.7812 | 0 | 0 | 0 |  | Fe_Cr_Ni_Ti_Si | Fe39Cr5Ni11Ti5Si40 | 0.058107 | -39.8612 | 6.32 | 35.09758 | 1091.518 | 225.3054 | 156.0283 | 206.8865
554 | 554 | 554 | 44 | 4 | 10 | 7 | 34 | 48.18804 | 0.3385774 | 0.15049 | 662.5279 | 0 | 0 | 0 |  | Fe_Cr_Ni_Ti_Si | Fe44Cr4Ni10Ti7Si34 | 0.06274028 | -39.14621 | 6.464646 | 34.43126 | 1046.795 | 228.2337 | 220.349 | 184.6639
555 | 555 | 555 | 49 | 4 | 9 | 11 | 27 | 52.26464 | 0.3301115 | 0.1534631 | 747.6761 | 0 | 0 | 0 |  | Fe_Cr_Ni_Ti_Si | Fe49Cr4Ni9Ti11Si27 | 0.06955427 | -37.5556 | 6.58 | 33.27161 | 952.0182 | 235.4296 | 266.5848 | 181.5846
556 | 556 | 556 | 53 | 3 | 7 | 14 | 22 | 54.67239 | 0.3252622 | 0.1564321 | 808.8284 | 0 | 0 | 0 |  | Fe_Cr_Ni_Ti_Si | Fe53Cr3Ni7Ti14Si22 | 0.07347722 | -35.558 | 6.626263 | 32.39449 | 850.5323 | 230.6371 | 315.6371 | 167.2346
557 | 557 | 557 | 21 | 6 | 19 | 3 | 51 | 38.58704 | 0.359258 | 0.1395392 | 458.7054 | 0 | 0 | 0 |  | Fe_Cr_Ni_Ti_Si | Fe21Cr6Ni19Ti3Si51 | 0.05296328 | -41.0316 | 6.1 | 36.35327 | 1097.994 | 240.611 | 79.91976 | 358.7532
558 | 558 | 558 | 27 | 7 | 17 | 5 | 44 | 42.67184 | 0.3496112 | 0.1433208 | 537.8176 | 0 | 0 | 0 |  | Fe_Cr_Ni_Ti_Si | Fe27Cr7Ni17Ti5Si44 | 0.05918357 | -41.9484 | 6.24 | 35.83518 | 1107.377 | 212.1088 | 100.2074 | 258.9081
559 | 559 | 559 | 32 | 8 | 16 | 7 | 38 | 46.57147 | 0.3409865 | 0.1452817 | 605.9229 | 0 | 0 | 0 |  | Fe_Cr_Ni_Ti_Si | Fe32Cr8Ni16Ti7Si38 | 0.06346061 | -41.55671 | 6.376238 | 35.13638 | 1114.585 | 183.5382 | 191.7323 | 240.3061
560 | 560 | 560 | 36 | 8 | 14 | 10 | 32 | 49.64921 | 0.334201 | 0.1487211 | 674.6484 | 0 | 0 | 0 |  | Fe_Cr_Ni_Ti_Si | Fe36Cr8Ni14Ti10Si32 | 0.06933989 | -40.9968 | 6.44 | 34.30977 | 1083.22 | 183.79 | 245.9778 | 190.6559
561 | 561 | 561 | 40 | 9 | 11 | 14 | 26 | 53.12013 | 0.326221 | 0.1512409 | 744.7164 | 0 | 0 | 0 |  | Fe_Cr_Ni_Ti_Si | Fe40Cr9Ni11Ti14Si26 | 0.07491013 | -39.2988 | 6.44 | 33.18192 | 1009.834 | 214.9136 | 332.5117 | 162.5538
562 | 562 | 562 | 44 | 8 | 9 | 18 | 21 | 55.40028 | 0.3213442 | 0.1556832 | 815.3014 | 0 | 0 | 0 |  | Fe_Cr_Ni_Ti_Si | Fe44Cr8Ni9Ti18Si21 | 0.07884949 | -37.1416 | 6.46 | 32.3858 | 947.0991 | 182.2901 | 422.6745 | 171.1109
563 | 563 | 563 | 46 | 7 | 7 | 23 | 16 | 57.18265 | 0.3170162 | 0.1601115 | 881.05 | 0 | 0 | 0 |  | Fe_Cr_Ni_Ti_Si | Fe46Cr7Ni7Ti23Si16 | 0.08258527 | -34.57974 | 6.424242 | 31.69754 | 874.9307 | 200.1436 | 504.8085 | 139.8739
564 | 564 | 564 | 12 | 4 | 29 | 3 | 52 | 37.02889 | 0.3643711 | 0.1429873 | 456.6917 | 0 | 0 | 0 |  | Fe_Cr_Ni_Ti_Si | Fe12Cr4Ni29Ti3Si52 | 0.05323789 | -42.1796 | 6.3 | 37.60997 | 1121.006 | 243.2729 | 68.78931 | 389.6456
565 | 565 | 565 | 16 | 8 | 27 | 4 | 46 | 41.65473 | 0.3527361 | 0.1407629 | 509.6627 | 0 | 0 | 0 |  | Fe_Cr_Ni_Ti_Si | Fe16Cr8Ni27Ti4Si46 | 0.0560445 | -42.66092 | 6.39604 | 36.88753 | 1126.681 | 206.987 | 149.3694 | 275.4488
566 | 566 | 566 | 21 | 10 | 24 | 6 | 39 | 45.95448 | 0.3426484 | 0.1423623 | 578.4364 | 1 | 0 | 0 |  | Fe_Cr_Ni_Ti_Si | Fe21Cr10Ni24Ti6Si39 | 0.06123982 | -42.5916 | 6.48 | 35.92701 | 1149.053 | 168.1823 | 202.3292 | 220.9806
567 | 567 | 567 | 25 | 12 | 21 | 9 | 34 | 49.36887 | 0.3344375 | 0.1437206 | 635.5874 | 0 | 0 | 0 |  | Fe_Cr_Ni_Ti_Si | Fe25Cr12Ni21Ti9Si34 | 0.06740895 | -42.31428 | 6.475248 | 34.89787 | 1143.394 | 151.1508 | 228.4556 | 192.885
568 | 568 | 568 | 28 | 13 | 17 | 13 | 29 | 51.88485 | 0.3279358 | 0.14674 | 693.2129 | 0 | 0 | 0 |  | Fe_Cr_Ni_Ti_Si | Fe28Cr13Ni17Ti13Si29 | 0.0743417 | -41.976 | 6.4 | 33.93685 | 1124.609375 | 159.1092 | 304.7544 | 177.6192
569 | 569 | 569 | 31 | 14 | 14 | 17 | 24 | 54.67347 | 0.3212238 | 0.1494614 | 753.705 | 0 | 0 | 0 |  | Fe_Cr_Ni_Ti_Si | Fe31Cr14Ni14Ti17Si24 | 0.07877403 | -40.1876 | 6.36 | 32.96968 | 1093.206 | 130.9387 | 416.4162 | 152.0801
570 | 570 | 570 | 34 | 13 | 11 | 23 | 19 | 56.32665 | 0.316734 | 0.1546986 | 821.8563 | 0 | 0 | 0 |  | Fe_Cr_Ni_Ti_Si | Fe34Cr13Ni11Ti23Si19 | 0.08378189 | -38.1536 | 6.28 | 32.21351 | 1001.384 | 171.6638 | 514.788 | 132.5798
571 | 571 | 571 | 36 | 12 | 8 | 29 | 15 | 57.21551 | 0.3135408 | 0.1578437 | 863.1676 | 0 | 0 | 0 |  | Fe_Cr_Ni_Ti_Si | Fe36Cr12Ni8Ti29Si15 | 0.0868142 | -35.6216 | 6.16 | 31.59288 | 940.1685 | 168.045 | 616.6945 | 111.7348
572 | 572 | 572 | 37 | 9 | 6 | 36 | 12 | 56.42444 | 0.3137965 | 0.1605774 | 878.3496 | 0 | 0 | 0 |  | Fe_Cr_Ni_Ti_Si | Fe37Cr9Ni6Ti36Si12 | 0.08900685 | -33.822 | 6.02 | 31.31948 | 915.9107 | 180.921875 | 645.254 | 165.0749
573 | 573 | 573 | 10 | 6 | 38 | 3 | 43 | 42.48267 | 0.3531702 | 0.1423805 | 531.2686 | 0 | 0 | 0 |  | Fe_Cr_Ni_Ti_Si | Fe10Cr6Ni38Ti3Si43 | 0.05202736 | -42.2048 | 6.8 | 37.88549 | 1108.397 | 243.6281 | 145.858 | 249.4774
574 | 574 | 574 | 13 | 10 | 34 | 4 | 38 | 46.41161 | 0.3434533 | 0.1389574 | 562.272 | 0 | 0 | 0 |  | Fe_Cr_Ni_Ti_Si | Fe13Cr10Ni34Ti4Si38 | 0.0548154 | -41.78349 | 6.787879 | 36.72575 | 1131.256 | 200.8767 | 174.9237 | 226.745
575 | 575 | 575 | 16 | 14 | 29 | 7 | 33 | 50.26888 | 0.3335138 | 0.1395362 | 617.044 | 1 | 0 | 0 |  | Fe_Cr_Ni_Ti_Si | Fe16Cr14Ni29Ti7Si33 | 0.06260018 | -41.95041 | 6.686869 | 35.38584 | 1133.641 | 181.2766 | 263.8518 | 215.1331
576 | 576 | 576 | 19 | 17 | 25 | 10 | 29 | 53.43243 | 0.3255584 | 0.1412049 | 670.3238 | 1 | 0 | 0 |  | Fe_Cr_Ni_Ti_Si | Fe19Cr17Ni25Ti10Si29 | 0.06816374 | -41.2336 | 6.6 | 34.24544 | 1144.041 | 148.0171 | 325.4916 | 176.508
577 | 577 | 577 | 21 | 19 | 20 | 15 | 25 | 55.5213 | 0.3192026 | 0.1442531 | 722.3468 | 1 | 0 | 0 |  | Fe_Cr_Ni_Ti_Si | Fe21Cr19Ni20Ti15Si25 | 0.0759995 | -40.9796 | 6.42 | 33.27221 | 1129.665 | 141.8273 | 432.0822 | 164.1315
578 | 578 | 578 | 24 | 19 | 16 | 20 | 21 | 57.07103 | 0.3146652 | 0.1481406 | 775.5359 | 0 | 0 | 0 |  | Fe_Cr_Ni_Ti_Si | Fe24Cr19Ni16Ti20Si21 | 0.08122244 | -39.574 | 6.3 | 32.48076 | 1070.728 | 157.3721 | 552.8477 | 120.2703
579 | 579 | 579 | 26 | 18 | 12 | 26 | 17 | 57.82727 | 0.3114288 | 0.1519199 | 818.5664 | 0 | 0 | 0 |  | Fe_Cr_Ni_Ti_Si | Fe26Cr18Ni12Ti26Si17 | 0.08570418 | -37.71697 | 6.141414 | 31.80455 | 1035.551 | 167.042 | 628.3409 | 146.7193
580 | 580 | 580 | 28 | 17 | 9 | 34 | 13 | 58.37226 | 0.3085023 | 0.1536279 | 844.0994 | 0 | 0 | 0 |  | Fe_Cr_Ni_Ti_Si | Fe28Cr17Ni9Ti34Si13 | 0.08812864 | -34.41231 | 5.980198 | 31.11779 | 989.2154 | 163.0722 | 691.7731 | 163.0105
581 | 581 | 581 | 28 | 12 | 6 | 43 | 11 | 55.51259 | 0.3122519 | 0.1534464 | 807.8136 | 0 | 0 | 0 |  | Fe_Cr_Ni_Ti_Si | Fe28Cr12Ni6Ti43Si11 | 0.09026663 | -33.5232 | 5.72 | 30.69511 | 927.6602 | 182.2532 | 705.628 | 209.0347
582 | 582 | 582 | 8 | 9 | 45 | 3 | 35 | 48.25108 | 0.3419775 | 0.1353561 | 564.1992 | 0 | 0 | 0 |  | Fe_Cr_Ni_Ti_Si | Fe8Cr9Ni45Ti3Si35 | 0.05015715 | -40.1336 | 7.2 | 36.90135 | 1118.36 | 224.0111 | 190.5066 | 204.3362
583 | 583 | 583 | 10 | 14 | 39 | 5 | 31 | 51.86638 | 0.3324884 | 0.1346438 | 603.242 | 1 | 0 | 0 |  | Fe_Cr_Ni_Ti_Si | Fe10Cr14Ni39Ti5Si31 | 0.05604158 | -40.16121 | 7.050505 | 35.59284 | 1130.055 | 203.0345 | 231.368 | 182.512
584 | 584 | 584 | 12 | 19 | 33 | 8 | 27 | 55.52156 | 0.3227847 | 0.1359341 | 656.3207 | 1 | 0 | 0 |  | Fe_Cr_Ni_Ti_Si | Fe12Cr19Ni33Ti8Si27 | 0.06293298 | -39.81716 | 6.868687 | 34.24049 | 1117.614 | 184.6541 | 325.1063 | 180.1427
585 | 585 | 585 | 14 | 22 | 28 | 12 | 24 | 57.70505 | 0.3162992 | 0.1400816 | 715.5373 | 1 | 0 | 0 |  | Fe_Cr_Ni_Ti_Si | Fe14Cr22Ni28Ti12Si24 | 0.0700751 | -39.6208 | 6.68 | 33.32327 | 1112.696 | 169.3136 | 446.83 | 152.5962
586 | 586 | 586 | 16 | 24 | 23 | 17 | 20 | 59.86777 | 0.3099094 | 0.1443384 | 777.6289 | 1 | 0 | 0 |  | Fe_Cr_Ni_Ti_Si | Fe16Cr24Ni23Ti17Si20 | 0.07646453 | -38.3796 | 6.5 | 32.3807 | 1085.27 | 154.6519 | 581.988 | 131.5298
587 | 587 | 587 | 18 | 25 | 18 | 22 | 17 | 60.96192 | 0.3056267 | 0.1464753 | 810.2213 | 0 | 0 | 0 |  | Fe_Cr_Ni_Ti_Si | Fe18Cr25Ni18Ti22Si17 | 0.08113894 | -36.8196 | 6.3 | 31.66007 | 1060.682 | 153.0824 | 675.2634 | 133.1299
588 | 588 | 588 | 20 | 24 | 13 | 30 | 13 | 61.21768 | 0.3025887 | 0.1495626 | 842.3151 | 0 | 0 | 0 |  | Fe_Cr_Ni_Ti_Si | Fe20Cr24Ni13Ti30Si13 | 0.08569031 | -34.0872 | 6.06 | 30.96385 | 1038.751 | 156.87 | 753.5078125 | 153.6066
589 | 589 | 589 | 20 | 22 | 9 | 38 | 11 | 59.57013 | 0.303209 | 0.1485165 | 815.0836 | 0 | 0 | 0 |  | Fe_Cr_Ni_Ti_Si | Fe20Cr22Ni9Ti38Si11 | 0.08842998 | -32.452 | 5.78 | 30.44273 | 1012.854 | 163.7328 | 773.8132 | 170.9933
590 | 590 | 590 | 20 | 16 | 6 | 50 | 8 | 56.34898 | 0.3072532 | 0.1449675 | 751.1234 | 0 | 0 | 0 |  | Fe_Cr_Ni_Ti_Si | Fe20Cr16Ni6Ti50Si8 | 0.08796109 | -29.1952 | 5.48 | 29.57093 | 865.6219 | 177.7003 | 818.7601 | 204.5914
591 | 591 | 591 | 7 | 14 | 50 | 3 | 25 | 56.73798 | 0.3264146 | 0.1226007 | 572.6148 | 1 | 0 | 0 |  | Fe_Cr_Ni_Ti_Si | Fe7Cr14Ni50Ti3Si25 | 0.04685274 | -34.94501 | 7.59596 | 34.05314 | 993.4142 | 244.8427 | 252.1292 | 164.7375
592 | 592 | 592 | 8 | 21 | 42 | 6 | 23 | 59.76956 | 0.3170053 | 0.1272497 | 638.5642 | 1 | 0 | 0 |  | Fe_Cr_Ni_Ti_Si | Fe8Cr21Ni42Ti6Si23 | 0.05553455 | -35.8364 | 7.26 | 33.10952 | 1039.171 | 220.4412 | 362.8676 | 147.4056
593 | 593 | 593 | 9 | 26 | 36 | 9 | 20 | 62.81779 | 0.3086442 | 0.1312652 | 702.0768 | 1 | 0 | 0 |  | Fe_Cr_Ni_Ti_Si | Fe9Cr26Ni36Ti9Si20 | 0.06175571 | -35.2036 | 7.04 | 32.0537 | 1032.746 | 191.8734 | 497.6812 | 116.1355
594 | 594 | 594 | 11 | 28 | 29 | 13 | 18 | 63.70207 | 0.3042168 | 0.1375202 | 763.2957 | 1 | 0 | 0 |  | Fe_Cr_Ni_Ti_Si | Fe11Cr28Ni29Ti13Si18 | 0.06915945 | -35.38659 | 6.767677 | 31.63471 | 1023.282 | 170.0935 | 597.0305 | 122.4505
595 | 595 | 595 | 12 | 30 | 24 | 18 | 16 | 64.36731 | 0.3003038 | 0.1423531 | 812.9332 | 1 | 0 | 0 |  | Fe_Cr_Ni_Ti_Si | Fe12Cr30Ni24Ti18Si16 | 0.07549529 | -34.9584 | 6.52 | 31.22883 | 1023.485 | 143.125 | 676.4462 | 133.1093
596 | 596 | 596 | 14 | 31 | 18 | 25 | 13 | 64.85899 | 0.2963659 | 0.1451275 | 844.6639 | 0 | 0 | 0 |  | Fe_Cr_Ni_Ti_Si | Fe14Cr31Ni18Ti25Si13 | 0.08117679 | -32.96147 | 6.237624 | 30.62432 | 1024.12 | 152.0898 | 771.9908 | 153.4613
597 | 597 | 597 | 15 | 30 | 13 | 32 | 10 | 64.49478 | 0.2943472 | 0.1465655 | 853.9339 | 0 | 0 | 0 |  | Fe_Cr_Ni_Ti_Si | Fe15Cr30Ni13Ti32Si10 | 0.08459279 | -30.272 | 5.98 | 30.10963 | 1026.573 | 152.1956 | 809.7179 | 161.2354
598 | 598 | 598 | 15 | 26 | 8 | 42 | 8 | 61.39158 | 0.2970487 | 0.1446642 | 803.0127 | 0 | 0 | 0 |  | Fe_Cr_Ni_Ti_Si | Fe15Cr26Ni8Ti42Si8 | 0.08708176 | -28.09183 | 5.616162 | 29.55059 | 982.5908 | 164.1152 | 828.6098 | 178.8507
599 | 599 | 599 | 15 | 19 | 5 | 55 | 6 | 56.9234 | 0.3035106 | 0.1371014 | 695.8692 | 0 | 0 | 0 |  | Fe_Cr_Ni_Ti_Si | Fe15Cr19Ni5Ti55Si6 | 0.08519932 | -24.9652 | 5.28 | 28.42604 | 798.7273 | 233.3343 | 856.9774 | 233.5426
600 | 600 | 600 | 7 | 21 | 52 | 3 | 17 | 65.80439 | 0.3104193 | 0.1091226 | 554.0462 | 1 | 0 | 0 |  | Fe_Cr_Ni_Ti_Si | Fe7Cr21Ni52Ti3Si17 | 0.04271554 | -28.3508 | 7.82 | 30.02732 | 803.423 | 268.5876 | 421.601 | 111.5262
601 | 601 | 601 | 7 | 28 | 43 | 6 | 16 | 67.89223 | 0.3023723 | 0.1181636 | 643.7511 | 1 | 0 | 0 |  | Fe_Cr_Ni_Ti_Si | Fe7Cr28Ni43Ti6Si16 | 0.0519817 | -29.7992 | 7.42 | 29.90167 | 879.5801 | 247.5765 | 533.2512 | 109.6494
602 | 602 | 602 | 7 | 33 | 36 | 9 | 15 | 69.28795 | 0.2963667 | 0.1251632 | 714.0241 | 1 | 0 | 0 |  | Fe_Cr_Ni_Ti_Si | Fe7Cr33Ni36Ti9Si15 | 0.05903198 | -30.4164 | 7.1 | 29.7429 | 897.1436 | 216.2305 | 615.4337 | 123.9793
603 | 603 | 603 | 8 | 36 | 30 | 14 | 13 | 70.20184 | 0.2915222 | 0.134298 | 803.9708 | 1 | 0 | 0 |  | Fe_Cr_Ni_Ti_Si | Fe8Cr36Ni30Ti14Si13 | 0.06727311 | -30.2041 | 6.811881 | 29.56171 | 911.4442 | 174.226 | 709.6156 | 137.0265
604 | 604 | 604 | 9 | 38 | 24 | 19 | 11 | 70.72354 | 0.2875121 | 0.1396014 | 856.9094 | 1 | 0 | 0 |  | Fe_Cr_Ni_Ti_Si | Fe9Cr38Ni24Ti19Si11 | 0.07324749 | -29.15949 | 6.534653 | 29.331 | 941.2822 | 158.6933 | 788.4908 | 151.0936
605 | 605 | 605 | 10 | 38 | 18 | 25 | 9 | 70.1631 | 0.2853569 | 0.1424507 | 876.9666 | 0 | 0 | 0 |  | Fe_Cr_Ni_Ti_Si | Fe10Cr38Ni18Ti25Si9 | 0.07856365 | -27.7248 | 6.24 | 29.22516 | 968.5602 | 144.1477 | 846.4241 | 152.0482
606 | 606 | 606 | 11 | 37 | 12 | 33 | 7 | 68.5997 | 0.2847002 | 0.1428872 | 864.3074 | 0 | 0 | 0 |  | Fe_Cr_Ni_Ti_Si | Fe11Cr37Ni12Ti33Si7 | 0.08262695 | -25.2964 | 5.9 | 28.98551 | 988.34375 | 135.2637 | 883.6412 | 159.3015
607 | 607 | 607 | 12 | 32 | 7 | 44 | 5 | 64.83268 | 0.2885017 | 0.1406694 | 805.973 | 0 | 0 | 0 |  | Fe_Cr_Ni_Ti_Si | Fe12Cr32Ni7Ti44Si5 | 0.08440886 | -22.2688 | 5.54 | 28.60489 | 905.5374 | 167.5228 | 904.1171875 | 176.6125
608 | 608 | 608 | 12 | 23 | 4 | 57 | 4 | 58.76087 | 0.2979892 | 0.1325297 | 678.7912 | 0 | 0 | 0 |  | Fe_Cr_Ni_Ti_Si | Fe12Cr23Ni4Ti57Si4 | 0.08242328 | -20.2292 | 5.18 | 27.60054 | 747.0245 | 232.7199 | 902.0244 | 212.5999
609 | 609 | 609 | 5 | 37 | 42 | 6 | 10 | 76.54244 | 0.28688 | 0.1093229 | 636.9611 | 1 | 0 | 0 |  | Fe_Cr_Ni_Ti_Si | Fe5Cr37Ni42Ti6Si10 | 0.04830156 | -23.4268 | 7.46 | 26.13408 | 708.6993 | 228.4554 | 641.5969 | 134.9693
610 | 610 | 610 | 5 | 41 | 35 | 9 | 10 | 76.59919 | 0.2829724 | 0.1188067 | 720.3301 | 1 | 0 | 0 |  | Fe_Cr_Ni_Ti_Si | Fe5Cr41Ni35Ti9Si10 | 0.05593921 | -24.7332 | 7.12 | 26.85144 | 751.3392 | 211.1471 | 703.8036 | 144.0862
611 | 611 | 611 | 6 | 44 | 28 | 13 | 9 | 76.8977 | 0.2788705 | 0.1277093 | 803.2492 | 1 | 0 | 0 |  | Fe_Cr_Ni_Ti_Si | Fe6Cr44Ni28Ti13Si9 | 0.06325047 | -24.6552 | 6.8 | 27.10184 | 779.4644 | 170.4368 | 788.3953 | 149.446
612 | 612 | 612 | 7 | 45 | 22 | 18 | 8 | 76.08228 | 0.2769463 | 0.1340847 | 855.2742 | 1 | 0 | 0 |  | Fe_Cr_Ni_Ti_Si | Fe7Cr45Ni22Ti18Si8 | 0.07015211 | -24.4196 | 6.5 | 27.51927 | 845.8538 | 146.3451 | 840.4665 | 148.8797
613 | 613 | 613 | 8 | 45 | 16 | 25 | 6 | 75.05718 | 0.2751406 | 0.1385463 | 887.8657 | 0 | 0 | 0 |  | Fe_Cr_Ni_Ti_Si | Fe8Cr45Ni16Ti25Si6 | 0.07623316 | -22.5364 | 6.18 | 27.68736 | 889.6496 | 134.8244 | 905.4011 | 145.8871
614 | 614 | 614 | 9 | 43 | 11 | 32 | 5 | 72.53324 | 0.2765418 | 0.1397923 | 874.3083 | 0 | 0 | 0 |  | Fe_Cr_Ni_Ti_Si | Fe9Cr43Ni11Ti32Si5 | 0.08035569 | -21.2136 | 5.88 | 27.93188 | 937.1685 | 128.9573 | 934.7235 | 151.8514
615 | 615 | 615 | 11 | 38 | 6 | 43 | 3 | 68.66193 | 0.2804781 | 0.1384072 | 824.5609 | 0 | 0 | 0 |  | Fe_Cr_Ni_Ti_Si | Fe11Cr38Ni6Ti43Si3 | 0.08223167 | -17.74806 | 5.544554 | 27.81421 | 879.3896 | 156.2919 | 941.8836 | 173.2915
616 | 616 | 616 | 3 | 50 | 32 | 9 | 6 | 83.77156 | 0.269548 | 0.1129381 | 717.8837 | 1 | 0 | 0 |  | Fe_Cr_Ni_Ti_Si | Fe3Cr50Ni32Ti9Si6 | 0.05314066 | -19.282 | 7.04 | 23.87551 | 595.0231 | 165.1276 | 788.6574 | 174.7583
617 | 617 | 617 | 4 | 52 | 25 | 13 | 6 | 82.59499 | 0.2675785 | 0.1231821 | 804.5756 | 1 | 0 | 0 |  | Fe_Cr_Ni_Ti_Si | Fe4Cr52Ni25Ti13Si6 | 0.06110321 | -20.0124 | 6.7 | 24.95816 | 651.976 | 151.6764 | 850.4894 | 178.7707
618 | 618 | 618 | 5 | 53 | 19 | 18 | 5 | 81.66703 | 0.2656383 | 0.1289313 | 852.3401 | 0 | 0 | 0 |  | Fe_Cr_Ni_Ti_Si | Fe5Cr53Ni19Ti18Si5 | 0.06789591 | -19.2408 | 6.4 | 25.52861 | 745.1882 | 148.8396 | 915.0325 | 168.3234
619 | 619 | 619 | 6 | 53 | 13 | 23 | 4 | 80.47714 | 0.2642376 | 0.131773 | 868.0907 | 0 | 0 | 0 |  | Fe_Cr_Ni_Ti_Si | Fe6Cr53Ni13Ti23Si4 | 0.07299124 | -17.7439 | 6.10101 | 25.84635 | 810.21 | 148.3283 | 944.4235 | 158.1902
620 | 620 | 620 | 8 | 50 | 8 | 30 | 4 | 76.50133 | 0.2681013 | 0.1340747 | 854.9144 | 0 | 0 | 0 |  | Fe_Cr_Ni_Ti_Si | Fe8Cr50Ni8Ti30Si4 | 0.07826604 | -17.6112 | 5.8 | 26.62705 | 867.9477 | 148.3693 | 967.8799 | 153.9894
621 | 621 | 621 | 3 | 5 | 12 | 33 | 47 | 34.01035 | 0.3630112 | 0.1176951 | 320.0666 | 0 | 0 | 0 |  | Fe_Cr_Ni_Ti_Si | Fe3Cr5Ni12Ti33Si47 | 0.1073812 | -62.3044 | 4.94 | 28.35489 | 1165.352 | 166.9409 | 345.7989 | 411.2959
622 | 622 | 622 | 5 | 5 | 11 | 39 | 40 | 36.43287 | 0.3556114 | 0.1214718 | 367.072 | 0 | 0 | 0 |  | Fe_Cr_Ni_Ti_Si | Fe5Cr5Ni11Ti39Si40 | 0.1078757 | -62.07 | 4.96 | 28.27296 | 1130.742 | 211.0827 | 430.2086 | 339.2523
623 | 623 | 623 | 7 | 4 | 10 | 44 | 34 | 38.1204 | 0.3505479 | 0.1236879 | 399.5042 | 0 | 0 | 0 |  | Fe_Cr_Ni_Ti_Si | Fe7Cr4Ni10Ti44Si34 | 0.1069781 | -60.40771 | 4.969697 | 28.051 | 1104.417 | 226.6374 | 553.554 | 298.7155
624 | 624 | 624 | 11 | 4 | 9 | 49 | 27 | 41.24085 | 0.3422024 | 0.1298849 | 470.1678 | 0 | 0 | 0 |  | Fe_Cr_Ni_Ti_Si | Fe11Cr4Ni9Ti49Si27 | 0.1032472 | -55.1572 | 5.06 | 28.55101 | 1030.087 | 272.6236 | 627.5568 | 280.285
625 | 625 | 625 | 14 | 3 | 7 | 53 | 22 | 42.8061 | 0.3377485 | 0.130266 | 492.3057 | 0 | 0 | 0 |  | Fe_Cr_Ni_Ti_Si | Fe14Cr3Ni7Ti53Si22 | 0.1000979 | -50.37649 | 5.050505 | 28.13453 | 990.6697 | 264.1954 | 677.3406 | 265.2224
626 | 626 | 626 | 3 | 6 | 19 | 21 | 51 | 34.35622 | 0.365105 | 0.129478 | 371.2144 | 0 | 0 | 0 |  | Fe_Cr_Ni_Ti_Si | Fe3Cr6Ni19Ti21Si51 | 0.0958137 | -57.1884 | 5.38 | 32.72614 | 1187.065 | 144.2347 | 240.9812 | 451.4064
627 | 627 | 627 | 5 | 7 | 17 | 27 | 44 | 37.09682 | 0.3567087 | 0.1326607 | 425.2049 | 0 | 0 | 0 |  | Fe_Cr_Ni_Ti_Si | Fe5Cr7Ni17Ti27Si44 | 0.1004451 | -59.258 | 5.36 | 32.18695 | 1193.748 | 109.4246 | 319.7604 | 354.0497
628 | 628 | 628 | 7 | 8 | 16 | 32 | 38 | 39.83843 | 0.3489221 | 0.1363906 | 482.084 | 0 | 0 | 0 |  | Fe_Cr_Ni_Ti_Si | Fe7Cr8Ni16Ti32Si38 | 0.1016972 | -58.7511 | 5.386139 | 31.98158 | 1154.518 | 179.9389 | 393.963 | 287.3038
629 | 629 | 629 | 10 | 8 | 14 | 36 | 32 | 42.18168 | 0.3424933 | 0.1393056 | 531.7261 | 0 | 0 | 0 |  | Fe_Cr_Ni_Ti_Si | Fe10Cr8Ni14Ti36Si32 | 0.1016307 | -56.6176 | 5.4 | 31.66133 | 1143.482 | 146.4039 | 489.4787 | 254.5529
630 | 630 | 630 | 14 | 9 | 11 | 40 | 26 | 45.18681 | 0.3344617 | 0.1413108 | 584.1967 | 0 | 0 | 0 |  | Fe_Cr_Ni_Ti_Si | Fe14Cr9Ni11Ti40Si26 | 0.09998333 | -52.018 | 5.4 | 31.14482 | 1045.469 | 211.5302 | 583.0357 | 228.7676
631 | 631 | 631 | 18 | 8 | 9 | 44 | 21 | 47.14971 | 0.3295515 | 0.1442172 | 630.2762 | 0 | 0 | 0 |  | Fe_Cr_Ni_Ti_Si | Fe18Cr8Ni9Ti44Si21 | 0.09797678 | -47.5 | 5.42 | 30.80584 | 1033.383 | 235.5867 | 623.5847 | 219.4179
632 | 632 | 632 | 23 | 7 | 7 | 46 | 16 | 49.52688 | 0.3243206 | 0.1480899 | 689.9704 | 0 | 0 | 0 |  | Fe_Cr_Ni_Ti_Si | Fe23Cr7Ni7Ti46Si16 | 0.09496621 | -41.79818 | 5.494949 | 30.70474 | 929.3826 | 237.4422 | 658.8573 | 224.7844
633 | 633 | 633 | 3 | 4 | 29 | 12 | 52 | 34.89951 | 0.3673026 | 0.1423036 | 433.4047 | 0 | 0 | 0 |  | Fe_Cr_Ni_Ti_Si | Fe3Cr4Ni29Ti12Si52 | 0.08004777 | -51.5144 | 5.94 | 36.38393 | 1154.896 | 220.4508 | 152.3402 | 435.7441
634 | 634 | 634 | 4 | 8 | 27 | 16 | 46 | 38.57753 | 0.3565749 | 0.1421365 | 486.8112 | 0 | 0 | 0 |  | Fe_Cr_Ni_Ti_Si | Fe4Cr8Ni27Ti16Si46 | 0.08574423 | -53.78924 | 5.920792 | 35.72104 | 1172.5 | 154.8717 | 247.8492 | 356.1732
635 | 635 | 635 | 6 | 10 | 24 | 21 | 39 | 41.7613 | 0.34746 | 0.1447891 | 550.8878 | 0 | 0 | 0 |  | Fe_Cr_Ni_Ti_Si | Fe6Cr10Ni24Ti21Si39 | 0.09116027 | -54.9576 | 5.88 | 34.9106 | 1193.29 | 127.9947 | 295.9376 | 259.4698
636 | 636 | 636 | 9 | 12 | 21 | 25 | 34 | 44.66785 | 0.3394878 | 0.1458256 | 598.3589 | 0 | 0 | 0 |  | Fe_Cr_Ni_Ti_Si | Fe9Cr12Ni21Ti25Si34 | 0.09322946 | -53.7265 | 5.841584 | 34.13444 | 1184.52 | 125.8262 | 360.9675 | 215.6658
637 | 637 | 637 | 13 | 13 | 17 | 28 | 29 | 47.23164 | 0.3326931 | 0.146957 | 642.7119 | 0 | 0 | 0 |  | Fe_Cr_Ni_Ti_Si | Fe13Cr13Ni17Ti28Si29 | 0.09403511 | -51.204 | 5.8 | 33.34831 | 1161.368 | 135.6992 | 452.8068 | 202.0153
638 | 638 | 638 | 17 | 14 | 14 | 31 | 24 | 50.10858 | 0.32564 | 0.1487928 | 695.2561 | 0 | 0 | 0 |  | Fe_Cr_Ni_Ti_Si | Fe17Cr14Ni14Ti31Si24 | 0.09362004 | -47.4116 | 5.8 | 32.66252 | 1115.559 | 150.7384 | 556.2449 | 204.6854
639 | 639 | 639 | 23 | 13 | 11 | 34 | 19 | 52.61112 | 0.3201894 | 0.1525903 | 758.7107 | 0 | 0 | 0 |  | Fe_Cr_Ni_Ti_Si | Fe23Cr13Ni11Ti34Si19 | 0.09251478 | -42.6856 | 5.84 | 32.09034 | 1041.72 | 178.2731 | 624.5209 | 147.7891
640 | 640 | 640 | 29 | 12 | 8 | 36 | 15 | 54.79276 | 0.3157325 | 0.1555278 | 812.5978 | 0 | 0 | 0 |  | Fe_Cr_Ni_Ti_Si | Fe29Cr12Ni8Ti36Si15 | 0.09095115 | -37.8644 | 5.88 | 31.53966 | 978.2327 | 185.0394 | 644.1057 | 174.0094
641 | 641 | 641 | 36 | 9 | 6 | 37 | 12 | 56.07719 | 0.3141093 | 0.1601026 | 869.6448 | 0 | 0 | 0 |  | Fe_Cr_Ni_Ti_Si | Fe36Cr9Ni6Ti37Si12 | 0.08942312 | -34.0716 | 5.98 | 31.30799 | 925.8072 | 167.5336 | 640.3617 | 180.4807
642 | 642 | 642 | 3 | 6 | 38 | 10 | 43 | 40.57167 | 0.3554312 | 0.1492122 | 553.1017 | 0 | 0 | 0 |  | Fe_Cr_Ni_Ti_Si | Fe3Cr6Ni38Ti10Si43 | 0.07307965 | -49.5492 | 6.52 | 37.79669 | 1162.591 | 188.9835 | 172.1469 | 293.7395
643 | 643 | 643 | 4 | 10 | 34 | 13 | 38 | 43.75551 | 0.3463697 | 0.148561 | 598.9473 | 1 | 0 | 0 |  | Fe_Cr_Ni_Ti_Si | Fe4Cr10Ni34Ti13Si38 | 0.07824941 | -50.45199 | 6.424242 | 36.78571 | 1167.444 | 180.0223 | 235.2487 | 224.1303
644 | 644 | 644 | 7 | 14 | 29 | 16 | 33 | 47.43086 | 0.3364089 | 0.1478575 | 646.7716 | 1 | 0 | 0 |  | Fe_Cr_Ni_Ti_Si | Fe7Cr14Ni29Ti16Si33 | 0.08162706 | -49.53168 | 6.323232 | 35.5722 | 1175.544 | 148.3435 | 295.9453 | 212.6311
645 | 645 | 645 | 10 | 17 | 25 | 19 | 29 | 50.47292 | 0.3284073 | 0.1476345 | 685.8688 | 1 | 0 | 0 |  | Fe_Cr_Ni_Ti_Si | Fe10Cr17Ni25Ti19Si29 | 0.08390662 | -47.8072 | 6.24 | 34.5281 | 1155.649 | 149.4 | 384.5774 | 192.3011
646 | 646 | 646 | 15 | 19 | 20 | 21 | 25 | 53.47035 | 0.3210918 | 0.1472857 | 722.9392 | 0 | 0 | 0 |  | Fe_Cr_Ni_Ti_Si | Fe15Cr19Ni20Ti21Si25 | 0.08452042 | -44.6972 | 6.18 | 33.4664 | 1151.184 | 150.9162 | 468.3008 | 180.2645
647 | 647 | 647 | 20 | 19 | 16 | 24 | 21 | 55.66484 | 0.3159197 | 0.1493073 | 768.4726 | 0 | 0 | 0 |  | Fe_Cr_Ni_Ti_Si | Fe20Cr19Ni16Ti24Si21 | 0.08573829 | -41.6428 | 6.14 | 32.61349 | 1112.227 | 139.9177 | 573.6144 | 155.6278
648 | 648 | 648 | 26 | 18 | 12 | 26 | 17 | 57.82727 | 0.3114288 | 0.1519745 | 820.4727 | 0 | 0 | 0 |  | Fe_Cr_Ni_Ti_Si | Fe26Cr18Ni12Ti26Si17 | 0.08570418 | -37.71697 | 6.141414 | 31.80455 | 1021.019 | 167.3836 | 643.7021 | 128.1808
649 | 649 | 649 | 34 | 17 | 9 | 28 | 13 | 60.55755 | 0.3066516 | 0.15426 | 875.6284 | 0 | 0 | 0 |  | Fe_Cr_Ni_Ti_Si | Fe34Cr17Ni9Ti28Si13 | 0.08429111 | -32.52544 | 6.217822 | 30.91298 | 955.1736 | 158.9669 | 685.5978 | 111.7297
650 | 650 | 650 | 43 | 12 | 6 | 28 | 11 | 60.89597 | 0.3075735 | 0.1587022 | 922.7276 | 0 | 0 | 0 |  | Fe_Cr_Ni_Ti_Si | Fe43Cr12Ni6Ti28Si11 | 0.08348442 | -29.8572 | 6.32 | 30.57761 | 890.078125 | 159.1678 | 632.1202 | 135.921
651 | 651 | 651 | 3 | 9 | 45 | 8 | 35 | 46.68535 | 0.3435791 | 0.1463553 | 622.4358 | 1 | 0 | 0 |  | Fe_Cr_Ni_Ti_Si | Fe3Cr9Ni45Ti8Si35 | 0.06566091 | -45.3816 | 7 | 37.36991 | 1131.417 | 220.7731 | 207.2731 | 212.3756
652 | 652 | 652 | 5 | 14 | 39 | 10 | 31 | 50.19051 | 0.3340951 | 0.1460508 | 669.4771 | 1 | 0 | 0 |  | Fe_Cr_Ni_Ti_Si | Fe5Cr14Ni39Ti10Si31 | 0.06930864 | -44.91991 | 6.848485 | 36.10514 | 1152.424 | 191.9662 | 250.2372 | 212.1343
653 | 653 | 653 | 8 | 19 | 33 | 12 | 27 | 54.10018 | 0.3240607 | 0.1439139 | 704.014 | 1 | 0 | 0 |  | Fe_Cr_Ni_Ti_Si | Fe8Cr19Ni33Ti12Si27 | 0.07180244 | -43.14743 | 6.707071 | 34.68105 | 1145.714 | 180.6648 | 350.7027 | 180.9348
654 | 654 | 654 | 12 | 22 | 28 | 14 | 24 | 56.97599 | 0.3169275 | 0.142078 | 724.029 | 1 | 0 | 0 |  | Fe_Cr_Ni_Ti_Si | Fe12Cr22Ni28Ti14Si24 | 0.07373344 | -41.0608 | 6.6 | 33.53863 | 1130.702 | 160.9517 | 466.353 | 155.9316
655 | 655 | 655 | 17 | 24 | 23 | 16 | 20 | 60.24669 | 0.3095969 | 0.1421664 | 764.4023 | 1 |  | 0 |  | Fe_Cr_Ni_Ti_Si | Fe17Cr24Ni23Ti16Si20 | 0.07497643 | -37.7704 | 6.54 | 32.26934 | 1072.35 | 151.0516 | 557.3079 | 131.3045
656 | 656 | 656 | 22 | 25 | 18 | 18 | 17 | 62.50836 | 0.3043816 | 0.1423109 | 792.7907 | 1 | 0 | 0 |  | Fe_Cr_Ni_Ti_Si | Fe22Cr25Ni18Ti18Si17 | 0.07625551 | -34.786 | 6.46 | 31.24804 | 1004.633 | 158.1667 | 669.8863 | 117.3954
657 | 657 | 657 | 30 | 24 | 13 | 20 | 13 | 65.1495 | 0.2994868 | 0.144469 | 844.1813 | 0 | 0 | 0 |  | Fe_Cr_Ni_Ti_Si | Fe30Cr24Ni13Ti20Si13 | 0.07654773 | -30.1832 | 6.46 | 30.01933 | 950.1071 | 159.2907 | 710.9843 | 124.1373
658 | 658 | 658 | 38 | 22 | 9 | 20 | 11 | 66.59288 | 0.2976304 | 0.1452879 | 869.5303 | 0 | 0 | 0 |  | Fe_Cr_Ni_Ti_Si | Fe38Cr22Ni9Ti20Si11 | 0.07542323 | -26.908 | 6.5 | 29.1376 | 865.0752 | 140.1459 | 702.2826 | 143.1491
659 | 659 | 659 | 50 | 16 | 6 | 20 | 8 | 67.82646 | 0.297947 | 0.1484726 | 918.4558 | 0 | 0 | 0 |  | Fe_Cr_Ni_Ti_Si | Fe50Cr16Ni6Ti20Si8 | 0.07371245 | -22.6912 | 6.68 | 28.07205 | 740.2659 | 176.9111 | 638.1535 | 156.6908
660 | 660 | 660 | 3 | 14 | 50 | 7 | 25 | 55.23495 | 0.3276938 | 0.1422387 | 708.0373 | 1 | 0 | 0 |  | Fe_Cr_Ni_Ti_Si | Fe3Cr14Ni50Ti7Si25 | 0.05947545 | -39.04091 | 7.434343 | 34.96146 | 1069.25 | 221.1574 | 272.8008 | 167.374
661 | 661 | 661 | 6 | 21 | 42 | 8 | 23 | 58.99395 | 0.3176341 | 0.1360818 | 699.9578 | 1 | 0 | 0 |  | Fe_Cr_Ni_Ti_Si | Fe6Cr21Ni42Ti8Si23 | 0.06083478 | -37.6164 | 7.18 | 33.53446 | 1060.61 | 211.8287 | 376.1822 | 141.952
662 | 662 | 662 | 9 | 26 | 36 | 9 | 20 | 62.81779 | 0.3086442 | 0.1326129 | 712.5968 | 1 | 0 | 0 |  | Fe_Cr_Ni_Ti_Si | Fe9Cr26Ni36Ti9Si20 | 0.06175571 | -35.2036 | 7.04 | 32.0537 | 1028.371 | 185.8848 | 498.7875 | 124.8
663 | 663 | 663 | 13 | 28 | 29 | 11 | 18 | 64.52965 | 0.3035881 | 0.1347618 | 750.0886 | 1 | 0 | 0 |  | Fe_Cr_Ni_Ti_Si | Fe13Cr28Ni29Ti11Si18 | 0.06535678 | -34.01286 | 6.848485 | 31.24528 | 997.3528 | 170.1611 | 577.373 | 119.2082
664 | 664 | 664 | 18 | 30 | 24 | 12 | 16 | 66.86171 | 0.2984433 | 0.1304247 | 736.0011 | 1 | 0 | 0 |  | Fe_Cr_Ni_Ti_Si | Fe18Cr30Ni24Ti12Si16 | 0.06592683 | -31.4352 | 6.76 | 30.14963 | 938.9059 | 174.2146 | 654.3253 | 135.1682
665 | 665 | 665 | 25 | 31 | 18 | 14 | 13 | 69.45132 | 0.2930018 | 0.1295926 | 753.9106 | 0 | 0 | 0 |  | Fe_Cr_Ni_Ti_Si | Fe25Cr31Ni18Ti14Si13 | 0.06751021 | -27.85884 | 6.673267 | 28.83994 | 875.5567 | 154.9631 | 717.8181 | 139.4828
666 | 666 | 666 | 32 | 30 | 13 | 15 | 10 | 71.71532 | 0.2891101 | 0.132663 | 806.3533 | 0 | 0 | 0 |  | Fe_Cr_Ni_Ti_Si | Fe32Cr30Ni13Ti15Si10 | 0.06769296 | -24.0228 | 6.66 | 27.56284 | 802.1286 | 132.5467 | 735.035 | 139.6655
667 | 667 | 667 | 42 | 26 | 8 | 15 | 8 | 72.69724 | 0.2886442 | 0.135703 | 847.9158 | 0 | 0 | 0 |  | Fe_Cr_Ni_Ti_Si | Fe42Cr26Ni8Ti15Si8 | 0.06686959 | -20.73095 | 6.707071 | 26.48276 | 696.0659 | 172.8386 | 698.2454 | 165.1016
668 | 668 | 668 | 55 | 19 | 5 | 15 | 6 | 72.88682 | 0.2911511 | 0.1358551 | 855.5632 | 0 | 0 | 0 |  | Fe_Cr_Ni_Ti_Si | Fe55Cr19Ni5Ti15Si6 | 0.06549504 | -17.5252 | 6.88 | 25.3937 | 591.1608 | 193.6977 | 594.8648 | 172.9457
669 | 669 | 669 | 3 | 21 | 52 | 7 | 17 | 64.06592 | 0.3116708 | 0.1304208 | 713.8932 | 1 | 0 | 0 |  | Fe_Cr_Ni_Ti_Si | Fe3Cr21Ni52Ti7Si17 | 0.05525753 | -32.1412 | 7.66 | 31.44837 | 877.4677 | 237.1282 | 445.2182 | 121.1756
670 | 670 | 670 | 6 | 28 | 43 | 7 | 16 | 67.44699 | 0.3026832 | 0.1230854 | 681.3755 | 1 | 0 | 0 |  | Fe_Cr_Ni_Ti_Si | Fe6Cr28Ni43Ti7Si16 | 0.05471227 | -30.6324 | 7.38 | 30.22896 | 905.5605 | 238.4478 | 527.9446 | 110.2143
671 | 671 | 671 | 9 | 33 | 36 | 7 | 15 | 70.19422 | 0.2957478 | 0.1174266 | 654.9334 | 1 | 0 | 0 |  | Fe_Cr_Ni_Ti_Si | Fe9Cr33Ni36Ti7Si15 | 0.05415439 | -28.9356 | 7.18 | 29.13143 | 849.2458 | 223.0303 | 585.9964 | 118.6054
672 | 672 | 672 | 14 | 36 | 30 | 8 | 13 | 72.93717 | 0.2896918 | 0.1129192 | 636.6614 | 1 | 0 | 0 |  | Fe_Cr_Ni_Ti_Si | Fe14Cr36Ni30Ti8Si13 | 0.0552721 | -26.41859 | 7.049505 | 27.84027 | 762.3089 | 195.5555 | 673.7051 | 136.8277
673 | 673 | 673 | 19 | 38 | 24 | 9 | 11 | 75.33235 | 0.2844726 | 0.1125606 | 651.9469 | 1 | 0 | 0 |  | Fe_Cr_Ni_Ti_Si | Fe19Cr38Ni24Ti9Si11 | 0.05644703 | -23.82276 | 6.930693 | 26.64084 | 690.4249 | 175.594 | 723.9755 | 144.4586
674 | 674 | 674 | 25 | 38 | 18 | 10 | 9 | 77.13915 | 0.2807637 | 0.116513 | 703.3362 | 0 | 0 | 0 |  | Fe_Cr_Ni_Ti_Si | Fe25Cr38Ni18Ti10Si9 | 0.05771828 | -21.1188 | 6.84 | 25.54428 | 656.2501 | 166.8387 | 779.7007 | 137.2994
675 | 675 | 675 | 33 | 37 | 12 | 11 | 7 | 78.72875 | 0.2779749 | 0.1179181 | 729.8139 | 0 | 0 | 0 |  | Fe_Cr_Ni_Ti_Si | Fe33Cr37Ni12Ti11Si7 | 0.05857171 | -17.9484 | 6.78 | 24.33105 | 592.8228 | 157.9108 | 772.1885 | 168.9939
676 | 676 | 676 | 44 | 32 | 7 | 12 | 5 | 79.08811 | 0.2787085 | 0.1213285 | 768.3198 | 0 | 0 | 0 |  | Fe_Cr_Ni_Ti_Si | Fe44Cr32Ni7Ti12Si5 | 0.05933948 | -14.8704 | 6.82 | 23.27574 | 527.4631 | 168.6113 | 721.7388 | 209.4591
677 | 677 | 677 | 57 | 23 | 4 | 12 | 4 | 77.60877 | 0.2841493 | 0.1239 | 785.6278 | 0 | 0 | 0 |  | Fe_Cr_Ni_Ti_Si | Fe57Cr23Ni4Ti12Si4 | 0.05889338 | -13.1372 | 6.98 | 22.65811 | 480.8631 | 171.8765 | 555.0375 | 185.6157
678 | 678 | 678 | 6 | 37 | 42 | 5 | 10 | 77.05178 | 0.2865727 | 0.1042422 | 595.3115 | 1 | 0 | 0 |  | Fe_Cr_Ni_Ti_Si | Fe6Cr37Ni42Ti5Si10 | 0.04529623 | -22.6596 | 7.5 | 25.66613 | 673.9498 | 221.3708 | 620.7366 | 129.2952
679 | 679 | 679 | 9 | 41 | 35 | 5 | 10 | 78.63029 | 0.2817473 | 0.1012028 | 576.3225 | 1 | 0 | 0 |  | Fe_Cr_Ni_Ti_Si | Fe9Cr41Ni35Ti5Si10 | 0.04530615 | -21.9956 | 7.28 | 25.17221 | 620.0043 | 210.7561 | 670.7643 | 146.0463
680 | 680 | 680 | 13 | 44 | 28 | 6 | 9 | 80.45663 | 0.2767342 | 0.1017447 | 591.7239 | 1 | 0 | 0 |  | Fe_Cr_Ni_Ti_Si | Fe13Cr44Ni28Ti6Si9 | 0.04766652 | -20.5476 | 7.08 | 24.42847 | 555.0319 | 191.3354 | 737.1669 | 157.3078
681 | 681 | 681 | 18 | 45 | 22 | 7 | 8 | 81.62657 | 0.2735964 | 0.103251 | 612.3539 | 1 | 0 | 0 |  | Fe_Cr_Ni_Ti_Si | Fe18Cr45Ni22Ti7Si8 | 0.04979733 | -18.946 | 6.94 | 23.7611 | 494.0196 | 166.7762 | 788.9599 | 150.8672
682 | 682 | 682 | 25 | 45 | 16 | 8 | 6 | 83.59214 | 0.2699761 | 0.104556 | 637.6962 | 0 | 0 | 0 |  | Fe_Cr_Ni_Ti_Si | Fe25Cr45Ni16Ti8Si6 | 0.0510467 | -15.8452 | 6.86 | 22.39174 | 446.599 | 163.854 | 833.0246 | 161.207
683 | 683 | 683 | 32 | 43 | 11 | 9 | 5 | 83.79731 | 0.2695542 | 0.1075022 | 667.3917 | 0 | 0 | 0 |  | Fe_Cr_Ni_Ti_Si | Fe32Cr43Ni11Ti9Si5 | 0.05282587 | -14.0744 | 6.8 | 21.83094 | 436.2398 | 166.2002 | 824.327 | 164.1539
684 | 684 | 684 | 43 | 38 | 6 | 11 | 3 | 83.62476 | 0.2708392 | 0.1109472 | 701.2433 | 0 | 0 | 0 |  | Fe_Cr_Ni_Ti_Si | Fe43Cr38Ni6Ti11Si3 | 0.05564988 | -11.23576 | 6.811881 | 21.03256 | 422.7178 | 156.5376 | 782.7897 | 211.7974
685 | 685 | 685 | 9 | 50 | 32 | 3 | 6 | 87.14143 | 0.2677294 | 0.0803249 | 440.8887 | 1 | 0 | 0 |  | Fe_Cr_Ni_Ti_Si | Fe9Cr50Ni32Ti3Si6 | 0.03512616 | -15.5812 | 7.28 | 20.57085 | 366.9297 | 158.0412 | 758.4407 | 168.4088
686 | 686 | 686 | 13 | 52 | 25 | 4 | 6 | 87.55457 | 0.2648559 | 0.0839754 | 473.129 | 0 | 0 | 0 |  | Fe_Cr_Ni_Ti_Si | Fe13Cr52Ni25Ti4Si6 | 0.03900739 | -15.2496 | 7.06 | 20.70048 | 345.8742 | 151.2705 | 801.8358 | 173.1172
687 | 687 | 687 | 18 | 53 | 19 | 5 | 5 | 88.76424 | 0.2617142 | 0.08697343 | 504.9085 | 0 | 0 | 0 |  | Fe_Cr_Ni_Ti_Si | Fe18Cr53Ni19Ti5Si5 | 0.04168746 | -13.5208 | 6.92 | 19.97473 | 300.59 | 136.9571 | 842.208 | 170.0924
688 | 688 | 688 | 23 | 53 | 13 | 6 | 4 | 89.73763 | 0.2590635 | 0.09455268 | 579.8976 | 0 | 0 | 0 |  | Fe_Cr_Ni_Ti_Si | Fe23Cr53Ni13Ti6Si4 | 0.04428074 | -11.70085 | 6.787879 | 19.29954 | 299.1823 | 143.5362 | 875.0905 | 164.4455
689 | 689 | 689 | 30 | 50 | 8 | 8 | 4 | 87.80635 | 0.2614585 | 0.0990681 | 610.4813 | 0 | 0 | 0 |  | Fe_Cr_Ni_Ti_Si | Fe30Cr50Ni8Ti8Si4 | 0.04962251 | -11.5568 | 6.68 | 20.06888 | 365.0338 | 172.846 | 868.6819 | 172.275
690 | 690 | 690 | 5 | 33 | 12 | 3 | 47 | 47.43579 | 0.3311173 | 0.09129469 | 288.7229 | 0 | 0 | 0 |  | Fe_Cr_Ni_Ti_Si | Fe5Cr33Ni12Ti3Si47 | 0.05318079 | -41.0972 | 5.58 | 33.19277 | 1125.581 | 259.9121 | 261.2194 | 328.4828
691 | 691 | 691 | 5 | 39 | 11 | 5 | 40 | 53.09666 | 0.3175382 | 0.09351394 | 340.6215 | 0 | 0 | 0 |  | Fe_Cr_Ni_Ti_Si | Fe5Cr39Ni11Ti5Si40 | 0.05878566 | -41.0172 | 5.64 | 32.36603 | 1135.502 | 235.2912 | 340.7285 | 313.5211
692 | 692 | 692 | 4 | 44 | 10 | 7 | 34 | 57.97413 | 0.3061427 | 0.09506945 | 383.7878 | 0 | 0 | 0 |  | Fe_Cr_Ni_Ti_Si | Fe4Cr44Ni10Ti7Si34 | 0.0631241 | -39.9298 | 5.656566 | 31.39968 | 1131.453125 | 219.9625 | 440.1021 | 275.3055
693 | 693 | 693 | 4 | 49 | 9 | 11 | 27 | 63.59854 | 0.2937252 | 0.1026272 | 476.0539 | 0 | 0 | 0 |  | Fe_Cr_Ni_Ti_Si | Fe4Cr49Ni9Ti11Si27 | 0.06938272 | -37.3576 | 5.68 | 30.11229 | 1107.367 | 217.1015 | 595.8192 | 238.1398
694 | 694 | 694 | 3 | 53 | 7 | 14 | 22 | 67.69407 | 0.2842203 | 0.1052632 | 525.3567 | 0 | 0 | 0 |  | Fe_Cr_Ni_Ti_Si | Fe3Cr53Ni7Ti14Si22 | 0.07288033 | -34.31323 | 5.616162 | 28.9076 | 1085.38 | 201.0946 | 719.5753 | 213.3108
695 | 695 | 695 | 6 | 21 | 19 | 3 | 51 | 41.8417 | 0.3474563 | 0.1102796 | 342.7805 | 1 | 0 | 0 |  | Fe_Cr_Ni_Ti_Si | Fe6Cr21Ni19Ti3Si51 | 0.05353469 | -42.0336 | 5.8 | 35.01014 | 1145.452 | 226.5438 | 146.0574 | 370.4905
696 | 696 | 696 | 7 | 27 | 17 | 5 | 44 | 47.20457 | 0.3337534 | 0.1090323 | 386.3588 | 1 | 0 | 0 |  | Fe_Cr_Ni_Ti_Si | Fe7Cr27Ni17Ti5Si44 | 0.05964231 | -42.9324 | 5.84 | 34.19006 | 1139.488 | 222.4657 | 247.3358 | 284.5036
697 | 697 | 697 | 8 | 32 | 16 | 7 | 38 | 52.17562 | 0.3220177 | 0.1111584 | 444.0783 | 1 | 0 | 0 |  | Fe_Cr_Ni_Ti_Si | Fe8Cr32Ni16Ti7Si38 | 0.06374829 | -42.36604 | 5.90099 | 33.33944 | 1158.019 | 181.7162 | 324.0628 | 261.7412
698 | 698 | 698 | 8 | 36 | 14 | 10 | 32 | 56.45046 | 0.3117175 | 0.1128557 | 494.1262 | 1 | 0 | 0 |  | Fe_Cr_Ni_Ti_Si | Fe8Cr36Ni14Ti10Si32 | 0.06937464 | -41.3776 | 5.88 | 32.27445 | 1153.962 | 173.6038 | 402.2075 | 230.7849
699 | 699 | 699 | 9 | 40 | 11 | 14 | 26 | 60.86972 | 0.3011676 | 0.1164536 | 559.8629 | 0 | 0 | 0 |  | Fe_Cr_Ni_Ti_Si | Fe9Cr40Ni11Ti14Si26 | 0.07462285 | -38.8896 | 5.82 | 30.96369 | 1147.618 | 151.674 | 585.2305 | 194.4521
700 | 700 | 700 | 8 | 44 | 9 | 18 | 21 | 64.58968 | 0.2921036 | 0.1191795 | 614.1809 | 0 | 0 | 0 |  | Fe_Cr_Ni_Ti_Si | Fe8Cr44Ni9Ti18Si21 | 0.0782161 | -35.8024 | 5.74 | 29.8161 | 1119.372 | 143.1391 | 746.1732 | 177.464
701 | 701 | 701 | 7 | 46 | 7 | 23 | 16 | 67.37695 | 0.2848751 | 0.12264 | 667.6414 | 0 | 0 | 0 |  | Fe_Cr_Ni_Ti_Si | Fe7Cr46Ni7Ti23Si16 | 0.08154932 | -31.98531 | 5.636364 | 28.80365 | 1053.141 | 153.2342 | 807.5113 | 174.2603
702 | 702 | 702 | 4 | 12 | 29 | 3 | 52 | 38.74678 | 0.3581065 | 0.1278544 | 401.2303 | 1 | 0 | 0 |  | Fe_Cr_Ni_Ti_Si | Fe4Cr12Ni29Ti3Si52 | 0.05354888 | -42.8804 | 6.14 | 36.94252 | 1139.54 | 243.3451 | 131.0266 | 353.9586
703 | 703 | 703 | 8 | 16 | 27 | 4 | 46 | 43.4324 | 0.3464866 | 0.129303 | 464.9572 | 1 | 0 | 0 |  | Fe_Cr_Ni_Ti_Si | Fe8Cr16Ni27Ti4Si46 | 0.05626895 | -43.24752 | 6.237624 | 36.28628 | 1157.349 | 194.0543 | 167.9779 | 277.0046
704 | 704 | 704 | 10 | 21 | 24 | 6 | 39 | 48.52629 | 0.3339041 | 0.1272837 | 511.642 | 1 | 0 | 0 |  | Fe_Cr_Ni_Ti_Si | Fe10Cr21Ni24Ti6Si39 | 0.0614129 | -43.1988 | 6.26 | 35.15167 | 1158.813 | 183.0915 | 226.1651 | 243.8062
705 | 705 | 705 | 12 | 25 | 21 | 9 | 34 | 52.46453 | 0.324143 | 0.1285093 | 564.7488 | 1 |  | 0 |  | Fe_Cr_Ni_Ti_Si | Fe12Cr25Ni21Ti9Si34 | 0.06746731 | -42.73738 | 6.217822 | 34.0139 | 1156.1 | 170.0684 | 322.7268 | 217.5111
706 | 706 | 706 | 13 | 28 | 17 | 13 | 29 | 55.55764 | 0.3158753 | 0.129011 | 603.7925 | 1 | 0 | 0 |  | Fe_Cr_Ni_Ti_Si | Fe13Cr28Ni17Ti13Si29 | 0.07425252 | -42.054 | 6.1 | 32.88404 | 1162.123 | 151.1621 | 449.1988 | 199.6446
707 | 707 | 707 | 14 | 31 | 14 | 17 | 24 | 58.924 | 0.3074817 | 0.1311396 | 656.9745 | 0 | 0 | 0 |  | Fe_Cr_Ni_Ti_Si | Fe14Cr31Ni14Ti17Si24 | 0.07852629 | -39.834 | 6.02 | 31.76964 | 1142.225 | 126.2064 | 584.1122 | 175.6777
708 | 708 | 708 | 13 | 34 | 11 | 23 | 19 | 61.63747 | 0.2996763 | 0.1335331 | 706.1693 | 0 | 0 | 0 |  | Fe_Cr_Ni_Ti_Si | Fe13Cr34Ni11Ti23Si19 | 0.08327104 | -37.0028 | 5.86 | 30.65355 | 1107.349 | 147.827 | 733.5057 | 147.9925
709 | 709 | 709 | 12 | 36 | 8 | 29 | 15 | 63.30659 | 0.293973 | 0.1342158 | 730.1934 | 0 | 0 | 0 |  | Fe_Cr_Ni_Ti_Si | Fe12Cr36Ni8Ti29Si15 | 0.08603329 | -33.5096 | 5.68 | 29.67339 | 1065.68 | 168.4563 | 797.3934 | 165.6803
710 | 710 | 710 | 9 | 37 | 6 | 36 | 12 | 63.46368 | 0.2909204 | 0.1326548 | 719.9256 | 0 | 0 | 0 |  | Fe_Cr_Ni_Ti_Si | Fe9Cr37Ni6Ti36Si12 | 0.08786815 | -30.3948 | 5.46 | 28.83383 | 1005.607 | 209.5494 | 855.8216 | 168.068
711 | 711 | 711 | 6 | 10 | 38 | 3 | 43 | 43.39898 | 0.3500175 | 0.1365423 | 508.3805 | 0 | 0 | 0 |  | Fe_Cr_Ni_Ti_Si | Fe6Cr10Ni38Ti3Si43 | 0.05215017 | -42.5984 | 6.72 | 37.6323 | 1137.168 | 231.4869 | 148.8684 | 253.757
712 | 712 | 712 | 10 | 13 | 34 | 4 | 38 | 47.12798 | 0.3410505 | 0.1339502 | 539.1259 | 1 | 0 | 0 |  | Fe_Cr_Ni_Ti_Si | Fe10Cr13Ni34Ti4Si38 | 0.05488246 | -42.03571 | 6.727273 | 36.54361 | 1141.791 | 208.0795 | 172.4227 | 218.0598
713 | 713 | 713 | 14 | 16 | 29 | 7 | 33 | 50.7591 | 0.3319016 | 0.1362561 | 600.2898 | 1 | 0 | 0 |  | Fe_Cr_Ni_Ti_Si | Fe14Cr16Ni29Ti7Si33 | 0.0626176 | -42.0655 | 6.646465 | 35.26482 | 1147.232 | 172.7707 | 254.6737 | 193.3901
714 | 714 | 714 | 17 | 19 | 25 | 10 | 29 | 53.9281 | 0.3239537 | 0.1392131 | 661.1076 | 1 | 0 | 0 |  | Fe_Cr_Ni_Ti_Si | Fe17Cr19Ni25Ti10Si29 | 0.06816217 | -41.3 | 6.56 | 34.12492 | 1149.782 | 158.3431 | 328.1072 | 172.996
715 | 715 | 715 | 19 | 21 | 20 | 15 | 25 | 56.02133 | 0.3175903 | 0.142242 | 712.3288 | 1 | 0 | 0 |  | Fe_Cr_Ni_Ti_Si | Fe19Cr21Ni20Ti15Si25 | 0.07597677 | -40.9796 | 6.38 | 33.14272 | 1133.614 | 147.4127 | 461.5133 | 172.7156
716 | 716 | 716 | 19 | 24 | 16 | 20 | 21 | 58.33184 | 0.3106167 | 0.1432395 | 749.9361 | 0 | 0 | 0 |  | Fe_Cr_Ni_Ti_Si | Fe19Cr24Ni16Ti20Si21 | 0.08112271 | -39.418 | 6.2 | 32.13643 | 1111.715 | 148.5177 | 585.6584 | 138.7629
717 | 717 | 717 | 18 | 26 | 12 | 26 | 17 | 59.86718 | 0.3048606 | 0.1431942 | 769.2905 | 0 | 0 | 0 |  | Fe_Cr_Ni_Ti_Si | Fe18Cr26Ni12Ti26Si17 | 0.08547257 | -37.17498 | 5.979798 | 31.1943 | 1052.071 | 168.579 | 696.3068 | 146.4328
718 | 718 | 718 | 17 | 28 | 9 | 34 | 13 | 61.11938 | 0.2996164 | 0.1438377 | 791.0903 | 0 | 0 | 0 |  | Fe_Cr_Ni_Ti_Si | Fe17Cr28Ni9Ti34Si13 | 0.08771402 | -33.25203 | 5.762376 | 30.21052 | 1021.789 | 188.4886 | 803.9039 | 151.6627
719 | 719 | 719 | 12 | 28 | 6 | 43 | 11 | 59.43256 | 0.2991909 | 0.1367115 | 715.1074 | 0 | 0 | 0 |  | Fe_Cr_Ni_Ti_Si | Fe12Cr28Ni6Ti43Si11 | 0.08950806 | -31.104 | 5.4 | 29.09484 | 978.0994 | 192.41 | 808.2858 | 201.435
720 | 720 | 720 | 9 | 8 | 45 | 3 | 35 | 48.00782 | 0.3427705 | 0.1364575 | 568.581 | 0 | 0 | 0 |  | Fe_Cr_Ni_Ti_Si | Fe9Cr8Ni45Ti3Si35 | 0.05013338 | -40.0276 | 7.22 | 36.94915 | 1101.492 | 243.0501 | 181.4073 | 192.8835
721 | 721 | 721 | 14 | 10 | 39 | 5 | 31 | 50.8631 | 0.33571 | 0.1373552 | 611.4147 | 1 | 0 | 0 |  | Fe_Cr_Ni_Ti_Si | Fe14Cr10Ni39Ti5Si31 | 0.05598948 | -39.82328 | 7.131313 | 35.78781 | 1099.025 | 199.2494 | 214.4832 | 180.4127
722 | 722 | 722 | 19 | 12 | 33 | 8 | 27 | 53.73231 | 0.3284546 | 0.1409511 | 674.8613 | 1 | 0 | 0 |  | Fe_Cr_Ni_Ti_Si | Fe19Cr12Ni33Ti8Si27 | 0.06291937 | -39.42006 | 7.010101 | 34.59327 | 1098.3 | 167.2886 | 281.437 | 171.4047
723 | 723 | 723 | 22 | 14 | 28 | 12 | 24 | 55.66375 | 0.3227423 | 0.1466303 | 744.8077 | 1 | 0 | 0 |  | Fe_Cr_Ni_Ti_Si | Fe22Cr14Ni28Ti12Si24 | 0.07013582 | -39.4032 | 6.84 | 33.75263 | 1073.924 | 157.7427 | 355.7862 | 156.4196
724 | 724 | 724 | 24 | 16 | 23 | 17 | 20 | 57.80841 | 0.3163831 | 0.1507979 | 808.4976 | 1 | 0 | 0 |  | Fe_Cr_Ni_Ti_Si | Fe24Cr16Ni23Ti17Si20 | 0.07660131 | -38.4276 | 6.66 | 32.84433 | 1026.251 | 150.5711 | 494.695 | 131.0867
725 | 725 | 725 | 25 | 18 | 18 | 22 | 17 | 59.1584 | 0.311312 | 0.152429 | 840.9609 | 0 | 0 | 0 |  | Fe_Cr_Ni_Ti_Si | Fe25Cr18Ni18Ti22Si17 | 0.08131096 | -37.0884 | 6.44 | 32.10903 | 1003.912 | 161.1902 | 622.2177 | 129.5111
726 | 726 | 726 | 24 | 20 | 13 | 30 | 13 | 60.19302 | 0.3058502 | 0.1531461 | 861.968 | 0 | 0 | 0 |  | Fe_Cr_Ni_Ti_Si | Fe24Cr20Ni13Ti30Si13 | 0.08582937 | -34.4216 | 6.14 | 31.25956 | 1018.07 | 156.3356 | 717.5698 | 152.0596
727 | 727 | 727 | 22 | 20 | 9 | 38 | 11 | 59.0688 | 0.3048421 | 0.1504648 | 825.9824 | 0 | 0 | 0 |  | Fe_Cr_Ni_Ti_Si | Fe22Cr20Ni9Ti38Si11 | 0.08851619 | -32.7024 | 5.82 | 30.61764 | 1002.53 | 164.884 | 764.9772 | 183.0546
728 | 728 | 728 | 16 | 20 | 6 | 50 | 8 | 57.3193 | 0.3039837 | 0.1407608 | 727.8824 | 0 | 0 | 0 |  | Fe_Cr_Ni_Ti_Si | Fe16Cr20Ni6Ti50Si8 | 0.0877368 | -28.4688 | 5.4 | 29.1376 | 892.0364 | 189.3471 | 837.3499 | 223.7451
729 | 729 | 729 | 14 | 7 | 50 | 3 | 25 | 54.88042 | 0.3320696 | 0.1264503 | 583.1998 | 1 | 0 | 0 |  | Fe_Cr_Ni_Ti_Si | Fe14Cr7Ni50Ti3Si25 | 0.046745 | -34.17366 | 7.737374 | 34.27057 | 946.1155 | 209.0919 | 196.0458 | 172.0909
730 | 730 | 730 | 21 | 8 | 42 | 6 | 23 | 56.33572 | 0.3274513 | 0.1350693 | 665.6251 | 1 | 0 | 0 |  | Fe_Cr_Ni_Ti_Si | Fe21Cr8Ni42Ti6Si23 | 0.05548673 | -34.8172 | 7.52 | 33.57544 | 911.541 | 209.6272 | 271.0365 | 148.8687
731 | 731 | 731 | 26 | 9 | 36 | 9 | 20 | 58.278 | 0.3223669 | 0.1406279 | 734.5666 | 1 | 0 | 0 |  | Fe_Cr_Ni_Ti_Si | Fe26Cr9Ni36Ti9Si20 | 0.06184425 | -34.3196 | 7.38 | 32.71254 | 874.2296 | 186.8366 | 342.002 | 135.0936
732 | 732 | 732 | 28 | 11 | 29 | 13 | 18 | 59.136 | 0.3181231 | 0.1472061 | 799.602 | 1 | 0 | 0 |  | Fe_Cr_Ni_Ti_Si | Fe28Cr11Ni29Ti13Si18 | 0.0693865 | -35.03275 | 7.111111 | 32.41999 | 907.6505 | 176.7444 | 441.4992 | 129.9027
733 | 733 | 733 | 30 | 12 | 24 | 18 | 16 | 59.60604 | 0.3149235 | 0.1542805 | 866.8538 | 1 | 0 | 0 |  | Fe_Cr_Ni_Ti_Si | Fe30Cr12Ni24Ti18Si16 | 0.07587129 | -35.16 | 6.88 | 32.17701 | 919.5919 | 166.615 | 535.5361 | 131.4603
734 | 734 | 734 | 31 | 14 | 18 | 25 | 13 | 60.43581 | 0.3100879 | 0.1590308 | 920.1794 | 0 | 0 | 0 |  | Fe_Cr_Ni_Ti_Si | Fe31Cr14Ni18Ti25Si13 | 0.08168175 | -33.85472 | 6.574257 | 31.66769 | 947.7359 | 148.2817 | 645.5494 | 128.7772
735 | 735 | 735 | 30 | 15 | 13 | 32 | 10 | 60.59709 | 0.3066109 | 0.1591591 | 923.9112 | 0 | 0 | 0 |  | Fe_Cr_Ni_Ti_Si | Fe30Cr15Ni13Ti32Si10 | 0.08517169 | -31.682 | 6.28 | 31.19359 | 955.5576 | 139.4606 | 717.8757 | 153.7292
736 | 736 | 736 | 26 | 15 | 8 | 42 | 8 | 58.6008 | 0.306142 | 0.1542062 | 854.5754 | 0 | 0 | 0 |  | Fe_Cr_Ni_Ti_Si | Fe26Cr15Ni8Ti42Si8 | 0.08762765 | -29.72595 | 5.838384 | 30.56253 | 940.6193 | 168.5782 | 763.8291 | 179.0366
737 | 737 | 737 | 19 | 15 | 5 | 55 | 6 | 55.96055 | 0.306784 | 0.1413649 | 719.4108 | 0 | 0 | 0 |  | Fe_Cr_Ni_Ti_Si | Fe19Cr15Ni5Ti55Si6 | 0.0854507 | -25.786 | 5.36 | 28.89221 | 775.8447 | 199.9239 | 826.6115 | 229.9174
738 | 738 | 738 | 21 | 7 | 52 | 3 | 17 | 61.86358 | 0.3217103 | 0.1129426 | 554.7057 | 1 | 0 | 0 |  | Fe_Cr_Ni_Ti_Si | Fe21Cr7Ni52Ti3Si17 | 0.04260632 | -26.8724 | 8.1 | 30.25492 | 625.3979 | 181.0734 | 238.7509 | 119.4245
739 | 739 | 739 | 28 | 7 | 43 | 6 | 16 | 62.01233 | 0.3193681 | 0.1251477 | 654.4463 | 1 | 0 | 0 |  | Fe_Cr_Ni_Ti_Si | Fe28Cr7Ni43Ti6Si16 | 0.05202542 | -28.2284 | 7.84 | 30.40658 | 677.4401 | 134.672 | 317.3719 | 127.623
740 | 740 | 740 | 33 | 7 | 36 | 9 | 15 | 62.0484 | 0.3174677 | 0.134945 | 736.8117 | 1 | 0 | 0 |  | Fe_Cr_Ni_Ti_Si | Fe33Cr7Ni36Ti9Si15 | 0.05926714 | -29.1684 | 7.62 | 30.54505 | 744.4821 | 123.1797 | 377.5562 | 98.70995
741 | 741 | 741 | 36 | 8 | 30 | 14 | 13 | 62.52703 | 0.3140942 | 0.1472269 | 849.7356 | 1 | 0 | 0 |  | Fe_Cr_Ni_Ti_Si | Fe36Cr8Ni30Ti14Si13 | 0.06777295 | -29.80884 | 7.366337 | 30.62432 | 786.4459 | 121.5747 | 475.976 | 118.7972
742 | 742 | 742 | 38 | 9 | 24 | 19 | 11 | 62.83296 | 0.3109585 | 0.1552635 | 925.6012 | 1 | 0 | 0 |  | Fe_Cr_Ni_Ti_Si | Fe38Cr9Ni24Ti19Si11 | 0.07397486 | -29.70532 | 7.108911 | 30.65792 | 827.101 | 134.4877 | 552.2501 | 141.3106
743 | 743 | 743 | 38 | 10 | 18 | 25 | 9 | 62.57734 | 0.3082766 | 0.1606915 | 970.51 | 0 | 0 | 0 |  | Fe_Cr_Ni_Ti_Si | Fe38Cr10Ni18Ti25Si9 | 0.07948546 | -29.3152 | 6.8 | 30.80179 | 858.5604 | 126.3793 | 632.719 | 150.8087
744 | 744 | 744 | 37 | 11 | 12 | 33 | 7 | 61.70917 | 0.3060282 | 0.1632067 | 979.7858 | 0 | 0 | 0 |  | Fe_Cr_Ni_Ti_Si | Fe37Cr11Ni12Ti33Si7 | 0.08371005 | -27.9588 | 6.42 | 30.80325 | 894.3987 | 134.24 | 691.3352 | 181.3589
745 | 745 | 745 | 32 | 12 | 7 | 44 | 5 | 59.72206 | 0.3049236 | 0.1588867 | 912.5144 | 0 | 0 | 0 |  | Fe_Cr_Ni_Ti_Si | Fe32Cr12Ni7Ti44Si5 | 0.0854705 | -25.4288 | 5.94 | 30.39474 | 884.3742 | 161.0156 | 806.9713 | 184.2764
746 | 746 | 746 | 23 | 12 | 4 | 57 | 4 | 56.09597 | 0.3070087 | 0.1440852 | 743.7265 | 0 | 0 | 0 |  | Fe_Cr_Ni_Ti_Si | Fe23Cr12Ni4Ti57Si4 | 0.08316145 | -22.614 | 5.4 | 28.89913 | 713.2028 | 211.2941 | 876.5784 | 263.516
747 | 747 | 747 | 37 | 5 | 42 | 6 | 10 | 67.10451 | 0.3129557 | 0.1137616 | 614.606 | 1 | 1 | 1 | 614.606 | Fe_Cr_Ni_Ti_Si | Fe37Cr5Ni42Ti6Si10 | 0.04854443 | -21.2508 | 8.1 | 26.55918 | 530.2512 | 78.54923 | 314.2191 | 105.138 | 530.2512 | 78.54923 | 314.2191 | 105.138
748 | 748 | 748 | 41 | 5 | 35 | 9 | 10 | 66.13432 | 0.3123576 | 0.1273252 | 721.3297 | 1 | 0 | 0 |  | Fe_Cr_Ni_Ti_Si | Fe41Cr5Ni35Ti9Si10 | 0.05641531 | -23.2212 | 7.84 | 27.6702 | 640.4622 | 97.96538 | 357.8872 | 113.4595
749 | 749 | 749 | 44 | 6 | 28 | 13 | 9 | 65.97137 | 0.309966 | 0.1398607 | 830.2829 | 1 | 0 | 0 |  | Fe_Cr_Ni_Ti_Si | Fe44Cr6Ni28Ti13Si9 | 0.06400656 | -24.2296 | 7.56 | 28.30883 | 708.8126 | 107.0013 | 434.4792 | 106.1117
750 | 750 | 750 | 45 | 7 | 22 | 18 | 8 | 65.3311 | 0.3081001 | 0.1512385 | 925.3303 | 1 | 0 | 0 |  | Fe_Cr_Ni_Ti_Si | Fe45Cr7Ni22Ti18Si8 | 0.0711626 | -25.2404 | 7.26 | 29.10309 | 779.3094 | 112.2528 | 517.9899 | 139.4332
751 | 751 | 751 | 45 | 8 | 16 | 25 | 6 | 64.7729 | 0.3055476 | 0.1605221 | 1003.265 | 0 | 0 | 0 |  | Fe_Cr_Ni_Ti_Si | Fe45Cr8Ni16Ti25Si6 | 0.07753337 | -24.8748 | 6.92 | 29.65535 | 813.7273 | 116.7663 | 620.2352 | 154.7647
752 | 752 | 752 | 43 | 9 | 11 | 32 | 5 | 63.32404 | 0.3045105 | 0.1644363 | 1016.89 | 0 | 0 | 0 |  | Fe_Cr_Ni_Ti_Si | Fe43Cr9Ni11Ti32Si5 | 0.0817939 | -24.6816 | 6.56 | 30.17863 | 833.1041 | 138.8871 | 682.4723 | 171.4326
753 | 753 | 753 | 38 | 11 | 6 | 43 | 3 | 61.66733 | 0.3024933 | 0.1624351 | 972.5179 | 0 | 0 | 0 |  | Fe_Cr_Ni_Ti_Si | Fe38Cr11Ni6Ti43Si3 | 0.08366299 | -21.91942 | 6.079208 | 30.07294 | 828.1324 | 173.7782 | 825.9819 | 183.0047
754 | 754 | 754 | 50 | 3 | 32 | 9 | 6 | 69.61182 | 0.3081196 |  |  | 1 | 0 | 0 |  | Fe_Cr_Ni_Ti_Si | Fe50Cr3Ni32Ti9Si6 | 0.05393511 | -17.7404 | 7.98 | 24.65989 | 534.9646 | 115.0582 | 375.6921 | 111.0293
755 | 755 | 755 | 52 | 4 | 25 | 13 | 6 | 68.41852 | 0.3070271 | 0.1359373 | 826.2039 | 1 | 0 | 0 |  | Fe_Cr_Ni_Ti_Si | Fe52Cr4Ni25Ti13Si6 | 0.06217882 | -19.878 | 7.66 | 26.3247 | 645.5253 | 128.0541 | 444.6875 | 115.2548
756 | 756 | 756 | 53 | 5 | 19 | 18 | 5 | 67.7211 | 0.3051609 | 0.1487917 | 936.6928 | 0 | 0 | 0 |  | Fe_Cr_Ni_Ti_Si | Fe53Cr5Ni19Ti18Si5 | 0.06928639 | -20.6808 | 7.36 | 27.3969 | 688.316 | 118.6678 | 538.7614 | 153.9456
757 | 757 | 757 | 53 | 6 | 13 | 23 | 4 | 66.92455 | 0.3033949 | 0.1567986 | 999.939 | 0 | 0 | 0 |  | Fe_Cr_Ni_Ti_Si | Fe53Cr6Ni13Ti23Si4 | 0.07465197 | -20.75543 | 7.050505 | 28.20625 | 723.6498 | 153.9404 | 619.2579 | 143.5437
758 | 758 | 758 | 50 | 8 | 8 | 30 | 4 | 64.90126 | 0.3027445 | 0.1634124 | 1030.52 | 0 | 0 | 0 |  | Fe_Cr_Ni_Ti_Si | Fe50Cr8Ni8Ti30Si4 | 0.07999939 | -21.8448 | 6.64 | 29.31484 | 802.7797 | 142.7284 | 677.24 | 159.0233
759 | 759 | 759 | 5 | 3 | 12 | 33 | 47 | 33.61791 | 0.3645823 | 0.1212513 | 331.3219 | 0 | 0 | 0 |  | Fe_Cr_Ni_Ti_Si | Fe5Cr3Ni12Ti33Si47 | 0.1074209 | -62.4452 | 4.98 | 28.68379 | 1164.817 | 157.6759 | 340.961 | 395.965
760 | 760 | 760 | 5 | 5 | 11 | 39 | 40 | 36.43287 | 0.3556114 | 0.1214718 | 367.072 | 0 | 0 | 0 |  | Fe_Cr_Ni_Ti_Si | Fe5Cr5Ni11Ti39Si40 | 0.1078757 | -62.07 | 4.96 | 28.27296 | 1122.368 | 227.571 | 448.9198 | 334.4174
761 | 761 | 761 | 4 | 7 | 10 | 44 | 34 | 38.7396 | 0.3481406 | 0.1190636 | 382.5397 | 0 | 0 | 0 |  | Fe_Cr_Ni_Ti_Si | Fe4Cr7Ni10Ti44Si34 | 0.1068725 | -60.01347 | 4.909091 | 27.55781 | 1132.115 | 219.4845 | 540.1854 | 292.7518
762 | 762 | 762 | 4 | 11 | 9 | 49 | 27 | 42.71931 | 0.3366018 | 0.1198896 | 429.4029 | 0 | 0 | 0 |  | Fe_Cr_Ni_Ti_Si | Fe4Cr11Ni9Ti49Si27 | 0.1029519 | -54.0624 | 4.92 | 27.47271 | 1074.159 | 246.4323 | 686.6972 | 265.4149
763 | 763 | 763 | 3 | 14 | 7 | 53 | 22 | 45.18909 | 0.3288175 | 0.1152882 | 428.3522 | 0 | 0 | 0 |  | Fe_Cr_Ni_Ti_Si | Fe3Cr14Ni7Ti53Si22 | 0.09955724 | -48.3518 | 4.828283 | 26.38897 | 974.3334 | 302.4771 | 722.4457 | 282.3924
764 | 764 | 764 | 6 | 3 | 19 | 21 | 51 | 33.75507 | 0.3674533 | 0.1350503 | 389.2612 | 0 | 0 | 0 |  | Fe_Cr_Ni_Ti_Si | Fe6Cr3Ni19Ti21Si51 | 0.09583032 | -57.204 | 5.44 | 33.10755 | 1197.037 | 121.1048 | 235.5782 | 419.9979
765 | 765 | 765 | 7 | 5 | 17 | 27 | 44 | 36.68623 | 0.3582847 | 0.1360644 | 437.3181 | 0 | 0 | 0 |  | Fe_Cr_Ni_Ti_Si | Fe7Cr5Ni17Ti27Si44 | 0.1004761 | -59.3356 | 5.4 | 32.4401 | 1177.509 | 161.4431 | 295.8452 | 339.1082
766 | 766 | 766 | 8 | 7 | 16 | 32 | 38 | 39.6299 | 0.349707 | 0.137956 | 488.1508 | 0 | 0 | 0 |  | Fe_Cr_Ni_Ti_Si | Fe8Cr7Ni16Ti32Si38 | 0.1017198 | -58.81541 | 5.405941 | 32.10365 | 1161.178 | 143.3335 | 373.3999 | 253.8852
767 | 767 | 767 | 8 | 10 | 14 | 36 | 32 | 42.6124 | 0.3408989 | 0.136404 | 519.725 | 0 | 0 | 0 |  | Fe_Cr_Ni_Ti_Si | Fe8Cr10Ni14Ti36Si32 | 0.1015722 | -56.4368 | 5.36 | 31.41719 | 1142.677 | 162.8763 | 488.664 | 240.4859
768 | 768 | 768 | 9 | 14 | 11 | 40 | 26 | 46.2933 | 0.3304498 | 0.1345562 | 553.8998 | 0 | 0 | 0 |  | Fe_Cr_Ni_Ti_Si | Fe9Cr14Ni11Ti40Si26 | 0.09980535 | -51.432 | 5.3 | 30.54096 | 1075.558 | 208.4367 | 587.4927 | 236.9185
769 | 769 | 769 | 8 | 18 | 9 | 44 | 21 | 49.40679 | 0.3214871 | 0.1314945 | 570.0351 | 0 | 0 | 0 |  | Fe_Cr_Ni_Ti_Si | Fe8Cr18Ni9Ti44Si21 | 0.09756017 | -46.088 | 5.22 | 29.5973 | 1014.98 | 255.454 | 682.7377 | 250.328
770 | 770 | 770 | 7 | 23 | 7 | 46 | 16 | 53.26998 | 0.3112186 | 0.1290063 | 594.2119 | 0 | 0 | 0 |  | Fe_Cr_Ni_Ti_Si | Fe7Cr23Ni7Ti46Si16 | 0.09421056 | -39.23192 | 5.171717 | 28.80365 | 993.1678 | 245.7017 | 763.6198 | 231.1177
771 | 771 | 771 | 4 | 3 | 29 | 12 | 52 | 34.69323 | 0.3680837 | 0.1441904 | 439.6655 | 0 | 0 | 0 |  | Fe_Cr_Ni_Ti_Si | Fe4Cr3Ni29Ti12Si52 | 0.08003864 | -51.4628 | 5.96 | 36.48287 | 1142.952 | 212.0302 | 157.6413 | 403.2698
772 | 772 | 772 | 8 | 4 | 27 | 16 | 46 | 37.73549 | 0.3596893 | 0.1488408 | 511.3585 | 0 | 0 | 0 |  | Fe_Cr_Ni_Ti_Si | Fe8Cr4Ni27Ti16Si46 | 0.08574867 | -53.68415 | 6 | 36.0994 | 1181.028 | 151.7453 | 200.7061 | 343.1597
773 | 773 | 773 | 10 | 6 | 24 | 21 | 39 | 40.88879 | 0.3506264 | 0.1507165 | 574.2016 | 0 | 0 | 0 |  | Fe_Cr_Ni_Ti_Si | Fe10Cr6Ni24Ti21Si39 | 0.09120565 | -54.9768 | 5.96 | 35.29008 | 1186.297 | 121.6385 | 269.707 | 283.1378
774 | 774 | 774 | 12 | 9 | 21 | 25 | 34 | 44.00453 | 0.3418531 | 0.1499409 | 615.8567 | 0 | 0 | 0 |  | Fe_Cr_Ni_Ti_Si | Fe12Cr9Ni21Ti25Si34 | 0.09328331 | -53.81708 | 5.90099 | 34.41502 | 1178.621 | 121.241 | 349.8847 | 210.4123
775 | 775 | 775 | 13 | 13 | 17 | 28 | 29 | 47.23164 | 0.3326931 | 0.146957 | 642.7119 | 0 | 0 | 0 |  | Fe_Cr_Ni_Ti_Si | Fe13Cr13Ni17Ti28Si29 | 0.09403511 | -51.204 | 5.8 | 33.34831 | 1153.374 | 132.1218 | 461.2424 | 204.2022
776 | 776 | 776 | 14 | 17 | 14 | 31 | 24 | 50.81023 | 0.3232242 | 0.1451936 | 677.8072 | 0 | 0 | 0 |  | Fe_Cr_Ni_Ti_Si | Fe14Cr17Ni14Ti31Si24 | 0.09353281 | -47.1812 | 5.74 | 32.3807 | 1126.473 | 165.296 | 565.6878 | 204.502
777 | 777 | 777 | 13 | 23 | 11 | 34 | 19 | 55.00987 | 0.3120912 | 0.1413811 | 700.8455 | 0 | 0 | 0 |  | Fe_Cr_Ni_Ti_Si | Fe13Cr23Ni11Ti34Si19 | 0.09216947 | -41.6976 | 5.64 | 31.16071 | 1060.808 | 187.6436 | 701.5781 | 182.3975
778 | 778 | 778 | 12 | 29 | 8 | 36 | 15 | 58.96388 | 0.3018985 | 0.1374564 | 714.1767 | 0 | 0 | 0 |  | Fe_Cr_Ni_Ti_Si | Fe12Cr29Ni8Ti36Si15 | 0.09029332 | -35.8924 | 5.54 | 29.97265 | 1032.168 | 197.2571 | 766.7804 | 189.449
779 | 779 | 779 | 9 | 36 | 6 | 37 | 12 | 62.8323 | 0.2920562 | 0.1328717 | 715.8552 | 0 | 0 | 0 |  | Fe_Cr_Ni_Ti_Si | Fe9Cr36Ni6Ti37Si12 | 0.08830177 | -30.6588 | 5.44 | 28.86243 | 1016.224 | 205.9484 | 829.7828 | 197.3165
780 | 780 | 780 | 6 | 3 | 38 | 10 | 43 | 39.9065 | 0.3577911 | 0.153817 | 570.1898 | 0 | 0 | 0 |  | Fe_Cr_Ni_Ti_Si | Fe6Cr3Ni38Ti10Si43 | 0.07305583 | -49.338 | 6.58 | 38.01631 | 1157.762 | 204.4686 | 159.419 | 283.2266
781 | 781 | 781 | 10 | 4 | 34 | 13 | 38 | 42.38292 | 0.3511632 | 0.1567899 | 631.1307 | 0 | 0 | 0 |  | Fe_Cr_Ni_Ti_Si | Fe10Cr4Ni34Ti13Si38 | 0.07825389 | -50.16794 | 6.545455 | 37.22822 | 1160.403 | 174.4702 | 223.6524 | 242.7881
782 | 782 | 782 | 14 | 7 | 29 | 16 | 33 | 45.78788 | 0.3420374 | 0.1564272 | 682.7652 | 0 | 0 | 0 |  | Fe_Cr_Ni_Ti_Si | Fe14Cr7Ni29Ti16Si33 | 0.08168486 | -49.38598 | 6.464646 | 36.08847 | 1164.711 | 139.9826 | 267.6176 | 222.2882
783 | 783 | 783 | 17 | 10 | 25 | 19 | 29 | 48.8116 | 0.33401 | 0.155468 | 720.8221 | 0 | 0 | 0 |  | Fe_Cr_Ni_Ti_Si | Fe17Cr10Ni25Ti19Si29 | 0.08400614 | -47.8268 | 6.38 | 35.04226 | 1149.157 | 147.4723 | 317.4125 | 180.7419
784 | 784 | 784 | 19 | 15 | 20 | 21 | 25 | 52.49891 | 0.3243113 | 0.1515615 | 743.5964 | 0 | 0 | 0 |  | Fe_Cr_Ni_Ti_Si | Fe19Cr15Ni20Ti21Si25 | 0.08459537 | -44.7932 | 6.26 | 33.76152 | 1132.842 | 145.5583 | 423.3335 | 172.3943
785 | 785 | 785 | 19 | 20 | 16 | 24 | 21 | 55.91215 | 0.3151109 | 0.1482846 | 763.2304 | 0 | 0 | 0 |  | Fe_Cr_Ni_Ti_Si | Fe19Cr20Ni16Ti24Si21 | 0.08571411 | -41.5956 | 6.12 | 32.53844 | 1111.883 | 150.094 | 574.9495 | 159.5294
786 | 786 | 786 | 18 | 26 | 12 | 26 | 17 | 59.86718 | 0.3048606 | 0.1441274 | 777.9276 | 0 | 0 | 0 |  | Fe_Cr_Ni_Ti_Si | Fe18Cr26Ni12Ti26Si17 | 0.08547257 | -37.17498 | 5.979798 | 31.1943 | 1070.597 | 158.4523 | 688.0239 | 138.6747
787 | 787 | 787 | 17 | 34 | 9 | 28 | 13 | 64.92844 | 0.2928968 | 0.1390644 | 788.7189 | 0 | 0 | 0 |  | Fe_Cr_Ni_Ti_Si | Fe17Cr34Ni9Ti28Si13 | 0.08373989 | -31.13224 | 5.881188 | 29.67523 | 1025.927 | 160.0235 | 800.2858 | 160.3606
788 | 788 | 788 | 12 | 43 | 6 | 28 | 11 | 69.06626 | 0.282164 | 0.1305395 | 754.4191 | 0 | 0 | 0 |  | Fe_Cr_Ni_Ti_Si | Fe12Cr43Ni6Ti28Si11 | 0.08242279 | -27.03 | 5.7 | 28.2977 | 975.9792 | 182.756 | 872.7089 | 148.1971
789 | 789 | 789 | 9 | 3 | 45 | 8 | 35 | 45.26078 | 0.3483304 | 0.1528443 | 646.1612 | 0 | 0 | 0 |  | Fe_Cr_Ni_Ti_Si | Fe9Cr3Ni45Ti8Si35 | 0.06561703 | -44.8656 | 7.12 | 37.69602 | 1104.255 | 228.5468 | 176.3474 | 192.7608
790 | 790 | 790 | 14 | 5 | 39 | 10 | 31 | 47.98816 | 0.3413333 | 0.1536895 | 695.5163 | 1 | 0 | 0 |  | Fe_Cr_Ni_Ti_Si | Fe14Cr5Ni39Ti10Si31 | 0.06930491 | -44.34323 | 7.030303 | 36.60526 | 1111.128 | 186.5256 | 234.1628 | 188.3032
791 | 791 | 791 | 19 | 8 | 33 | 12 | 27 | 51.3439 | 0.3329606 | 0.151828 | 731.1697 | 1 | 0 | 0 |  | Fe_Cr_Ni_Ti_Si | Fe19Cr8Ni33Ti12Si27 | 0.07186597 | -42.70299 | 6.929293 | 35.29692 | 1085.923 | 171.1356 | 268.6719 | 175.419
792 | 792 | 792 | 22 | 12 | 28 | 14 | 24 | 54.44947 | 0.324977 | 0.1480115 | 743.23 | 1 | 0 | 0 |  | Fe_Cr_Ni_Ti_Si | Fe22Cr12Ni28Ti14Si24 | 0.07383973 | -40.8688 | 6.8 | 34.10337 | 1059.758 | 159.8327 | 365.452 | 173.9454
793 | 793 | 793 | 24 | 17 | 23 | 16 | 20 | 58.43577 | 0.315263 | 0.1449609 | 769.8547 | 1 | 0 | 0 |  | Fe_Cr_Ni_Ti_Si | Fe24Cr17Ni23Ti16Si20 | 0.07508735 | -37.7844 | 6.68 | 32.66497 | 1018.377 | 160.2281 | 500.7307 | 143.0224
794 | 794 | 794 | 25 | 22 | 18 | 18 | 17 | 61.71989 | 0.3068208 | 0.1424115 | 787.1448 | 0 | 0 | 0 |  | Fe_Cr_Ni_Ti_Si | Fe25Cr22Ni18Ti18Si17 | 0.07631608 | -34.8532 | 6.52 | 31.42276 | 1000.464 | 169.4234 | 625.7052 | 124.3168
795 | 795 | 795 | 24 | 30 | 13 | 20 | 13 | 66.76502 | 0.2945812 | 0.1380242 | 803.3233 | 0 | 0 | 0 |  | Fe_Cr_Ni_Ti_Si | Fe24Cr30Ni13Ti20Si13 | 0.07639738 | -29.9216 | 6.34 | 29.66749 | 959.7042 | 169.606 | 764.4107 | 143.5843
796 | 796 | 796 | 22 | 38 | 9 | 20 | 11 | 70.97823 | 0.284502 | 0.1319041 | 787.5151 | 0 | 0 | 0 |  | Fe_Cr_Ni_Ti_Si | Fe22Cr38Ni9Ti20Si11 | 0.07500041 | -26.0568 | 6.18 | 28.2 | 921.3852 | 161.8465 | 819.0504 | 140.3196
797 | 797 | 797 | 16 | 50 | 6 | 20 | 8 | 77.39184 | 0.2699283 | 0.1241652 | 768.9667 | 0 | 0 | 0 |  | Fe_Cr_Ni_Ti_Si | Fe16Cr50Ni6Ti20Si8 | 0.07273993 | -20.5968 | 6 | 26.15339 | 815.79 | 193.1552 | 913.594 | 152.5754
798 | 798 | 798 | 14 | 3 | 50 | 7 | 25 | 52.37527 | 0.3365705 | 0.1477481 | 717.0369 | 1 | 0 | 0 |  | Fe_Cr_Ni_Ti_Si | Fe14Cr3Ni50Ti7Si25 | 0.05944609 | -38.00837 | 7.656566 | 35.36363 | 980.5425 | 207.3883 | 198.2398 | 166.9864
799 | 799 | 799 | 21 | 6 | 42 | 8 | 23 | 55.07192 | 0.3296806 | 0.1419015 | 705.5478 | 1 | 0 | 0 |  | Fe_Cr_Ni_Ti_Si | Fe21Cr6Ni42Ti8Si23 | 0.06085034 | -36.5604 | 7.48 | 34.11319 | 932.9855 | 187.8723 | 265.0576 | 154.0547
800 | 800 | 800 | 26 | 9 | 36 | 9 | 20 | 58.278 | 0.3223669 | 0.1387881 | 720.5843 | 1 | 0 | 0 |  | Fe_Cr_Ni_Ti_Si | Fe26Cr9Ni36Ti9Si20 | 0.06184425 | -34.3196 | 7.38 | 32.71254 | 881.5374 | 175.0085 | 360.8791 | 126.552
801 | 801 | 801 | 28 | 13 | 29 | 11 | 18 | 60.45913 | 0.3158651 | 0.141375 | 768.3412 | 1 | 0 | 0 |  | Fe_Cr_Ni_Ti_Si | Fe28Cr13Ni29Ti11Si18 | 0.06551072 | -33.57821 | 7.151515 | 31.89489 | 903.9417 | 174.4989 | 443.5504 | 129.736
802 | 802 | 802 | 30 | 18 | 24 | 12 | 16 | 63.5892 | 0.3082055 | 0.1360799 | 756.6487 | 1 | 0 | 0 |  | Fe_Cr_Ni_Ti_Si | Fe30Cr18Ni24Ti12Si16 | 0.06608374 | -31.2816 | 7 | 30.67833 | 869.9574 | 165.0305 | 550.7732 | 123.7204
803 | 803 | 803 | 31 | 25 | 18 | 14 | 13 | 67.80143 | 0.2978591 | 0.1316486 | 759.5481 | 0 | 0 | 0 |  | Fe_Cr_Ni_Ti_Si | Fe31Cr25Ni18Ti14Si13 | 0.06761677 | -27.9153 | 6.792079 | 29.11295 | 846.0554 | 153.4344 | 662.377 | 134.6626
804 | 804 | 804 | 30 | 32 | 13 | 15 | 10 | 72.28181 | 0.2874674 | 0.1299929 | 787.1819 | 0 | 0 | 0 |  | Fe_Cr_Ni_Ti_Si | Fe30Cr32Ni13Ti15Si10 | 0.06764992 | -23.9708 | 6.62 | 27.4698 | 811.9738 | 147.5168 | 756.9218 | 157.1471
805 | 805 | 805 | 26 | 42 | 8 | 15 | 8 | 77.35333 | 0.27532 | 0.1248043 | 780.258 | 0 | 0 | 0 |  | Fe_Cr_Ni_Ti_Si | Fe26Cr42Ni8Ti15Si8 | 0.06649513 | -20.11713 | 6.383838 | 25.71654 | 747.8717 | 171.7877 | 870.3918 | 145.8639
806 | 806 | 806 | 19 | 55 | 5 | 15 | 6 | 83.46454 | 0.2613703 | 0.1150429 | 728.7905 | 0 | 0 | 0 |  | Fe_Cr_Ni_Ti_Si | Fe19Cr55Ni5Ti15Si6 | 0.06460686 | -15.898 | 6.16 | 23.72256 | 639.2113 | 183.552 | 926.3889 | 160.7336
807 | 807 | 807 | 21 | 3 | 52 | 7 | 17 | 59.10523 | 0.326172 | 0.1334267 | 693.653 | 1 | 0 | 0 |  | Fe_Cr_Ni_Ti_Si | Fe21Cr3Ni52Ti7Si17 | 0.05532265 | -30.5284 | 8.02 | 31.85216 | 681.7033 | 162.0503 | 235.5071 | 125.735
808 | 808 | 808 | 28 | 6 | 43 | 7 | 16 | 61.31944 | 0.3204836 | 0.1289399 | 679.611 | 1 | 0 | 0 |  | Fe_Cr_Ni_Ti_Si | Fe28Cr6Ni43Ti7Si16 | 0.05480826 | -29.0748 | 7.82 | 30.79139 | 688.3439 | 131.7407 | 304.4028 | 112.0676
809 | 809 | 809 | 33 | 9 | 36 | 7 | 15 | 63.44106 | 0.3152361 | 0.1252984 | 669.7262 | 1 | 0 | 0 |  | Fe_Cr_Ni_Ti_Si | Fe33Cr9Ni36Ti7Si15 | 0.05427775 | -27.5916 | 7.66 | 29.79933 | 701.8993 | 122.5549 | 381.7788 | 91.54415
810 | 810 | 810 | 36 | 14 | 30 | 8 | 13 | 66.71642 | 0.3074551 | 0.1198761 | 653.2146 | 1 | 0 | 0 |  | Fe_Cr_Ni_Ti_Si | Fe36Cr14Ni30Ti8Si13 | 0.05546281 | -25.59043 | 7.485149 | 28.47976 | 697.197 | 127.1099 | 495.2918 | 105.632
811 | 811 | 811 | 38 | 19 | 24 | 9 | 11 | 69.8883 | 0.2998747 | 0.1188895 | 671.8889 | 1 | 0 | 0 |  | Fe_Cr_Ni_Ti_Si | Fe38Cr19Ni24Ti9Si11 | 0.0566764 | -23.43535 | 7.306931 | 27.22862 | 682.5399 | 148.4772 | 536.626 | 109.3019
812 | 812 | 812 | 38 | 25 | 18 | 10 | 9 | 73.33162 | 0.2914476 | 0.121057 | 720.3354 | 0 | 0 | 0 |  | Fe_Cr_Ni_Ti_Si | Fe38Cr25Ni18Ti10Si9 | 0.05792049 | -21.0772 | 7.1 | 25.98076 | 641.493 | 150.7394 | 601.6971 | 132.763
813 | 813 | 813 | 37 | 33 | 12 | 11 | 7 | 77.54118 | 0.2812755 | 0.1186449 | 729.8597 | 0 | 0 | 0 |  | Fe_Cr_Ni_Ti_Si | Fe37Cr33Ni12Ti11Si7 | 0.05864668 | -18.006 | 6.86 | 24.47529 | 590.7393 | 169.1669 | 730.1476 | 176.3353
814 | 814 | 814 | 32 | 44 | 7 | 12 | 5 | 82.69913 | 0.2687706 | 0.1149251 | 729.3342 | 0 | 0 | 0 |  | Fe_Cr_Ni_Ti_Si | Fe32Cr44Ni7Ti12Si5 | 0.05907717 | -14.5104 | 6.58 | 22.81754 | 543.9792 | 175.8991 | 874.9423 | 158.3201
815 | 815 | 815 | 23 | 57 | 4 | 12 | 4 | 87.94056 | 0.2559306 | 0.1078634 | 690.7002 | 0 | 0 | 0 |  | Fe_Cr_Ni_Ti_Si | Fe23Cr57Ni4Ti12Si4 | 0.0581195 | -11.886 | 6.3 | 21.32862 | 475.3465 | 206.9598 | 939.8351 | 156.2387
816 | 816 | 816 | 37 | 6 | 42 | 5 | 10 | 67.85896 | 0.3118403 | 0.1075165 | 568.1661 | 1 | 1 | 1 | 568.1661 | Fe_Cr_Ni_Ti_Si | Fe37Cr6Ni42Ti5Si10 | 0.04545921 | -20.4276 | 8.12 | 26.01999 | 499.7605 | 75.15638 | 317.7526 | 92.27058 | 499.7605 | 75.15638 | 317.7526 | 92.27058
817 | 817 | 817 | 41 | 9 | 35 | 5 | 10 | 69.12549 | 0.3078954 | 0.1064729 | 566.971 | 1 | 1 | 1 | 566.971 | Fe_Cr_Ni_Ti_Si | Fe41Cr9Ni35Ti5Si10 | 0.04547188 | -20.1396 | 7.92 | 25.67567 | 531.6384 | 114.5794 | 382.9925 | 86.85168 | 531.6384 | 114.5794 | 382.9925 | 86.85168
818 | 818 | 818 | 44 | 13 | 28 | 6 | 9 | 71.2027 | 0.3021488 | 0.1089434 | 602.3811 | 1 | 0 | 0 |  | Fe_Cr_Ni_Ti_Si | Fe44Cr13Ni28Ti6Si9 | 0.04792804 | -19.3324 | 7.7 | 25.04875 | 549.3145 | 139.4417 | 472.4035 | 71.35236
819 | 819 | 819 | 45 | 18 | 22 | 7 | 8 | 73.52787 | 0.2957967 | 0.1107911 | 634.4555 | 1 | 0 | 0 |  | Fe_Cr_Ni_Ti_Si | Fe45Cr18Ni22Ti7Si8 | 0.05010514 | -18.3412 | 7.48 | 24.40574 | 523.4094 | 140.1215 | 478.5639 | 68.52256
820 | 820 | 820 | 45 | 25 | 16 | 8 | 6 | 77.51078 | 0.2864864 | 0.1103271 | 658.3516 | 0 | 0 | 0 |  | Fe_Cr_Ni_Ti_Si | Fe45Cr25Ni16Ti8Si6 | 0.05134921 | -15.7492 | 7.26 | 22.91266 | 469.7985 | 153.7182 | 551.9211 | 139.9865
821 | 821 | 821 | 43 | 32 | 11 | 9 | 5 | 80.43691 | 0.2786583 | 0.110749 | 680.2679 | 0 | 0 | 0 |  | Fe_Cr_Ni_Ti_Si | Fe43Cr32Ni11Ti9Si5 | 0.05302035 | -14.1844 | 7.02 | 22.15852 | 453.4362 | 157.3684 | 658.8816 | 207.6569
822 | 822 | 822 | 38 | 43 | 6 | 11 | 3 | 85.15075 | 0.2667278 | 0.1085392 | 686.5418 | 0 | 0 | 0 |  | Fe_Cr_Ni_Ti_Si | Fe38Cr43Ni6Ti11Si3 | 0.05553932 | -11.09068 | 6.712871 | 20.86644 | 422.4971 | 163.047 | 842.9135 | 196.6312
823 | 823 | 823 | 50 | 9 | 32 | 3 | 6 | 74.37445 | 0.3014303 | 0.08388062 | 419.0863 | 1 | 1 | 1 | 419.0863 | Fe_Cr_Ni_Ti_Si | Fe50Cr9Ni32Ti3Si6 | 0.03529739 | -13.2524 | 8.1 | 20.7198 | 327.4536 | 96.15868 | 397.1525 | 99.35028 | 327.4536 | 96.15868 | 397.1525 | 99.35028
824 | 824 | 824 | 52 | 13 | 25 | 4 | 6 | 75.4581 | 0.2969839 | 0.09102856 | 481.38 | 1 | 1 | 1 | 481.38 | Fe_Cr_Ni_Ti_Si | Fe52Cr13Ni25Ti4Si6 | 0.03927961 | -13.7364 | 7.84 | 21.13859 | 367.4028 | 125.1772 | 464.2652 | 70.79544 | 367.4028 | 125.1772 | 464.2652 | 70.79544
825 | 825 | 825 | 53 | 18 | 19 | 5 | 5 | 77.85597 | 0.2906314 | 0.09498073 | 527.798 | 0 | 0 | 0 |  | Fe_Cr_Ni_Ti_Si | Fe53Cr18Ni19Ti5Si5 | 0.04205613 | -12.7508 | 7.62 | 20.51926 | 351.9363 | 141.1456 | 441.5182 | 66.94306
826 | 826 | 826 | 53 | 23 | 13 | 6 | 4 | 80.25386 | 0.2841705 | 0.1034609 | 617.96 | 0 | 0 | 0 |  | Fe_Cr_Ni_Ti_Si | Fe53Cr23Ni13Ti6Si4 | 0.04469787 | -11.54168 | 7.393939 | 19.91616 | 339.7438 | 128.8387 | 439.2486 | 106.874
827 | 827 | 827 | 50 | 30 | 8 | 8 | 4 | 81.60319 | 0.2780511 | 0.1062066 | 646.9116 | 0 | 0 | 0 |  | Fe_Cr_Ni_Ti_Si | Fe50Cr30Ni8Ti8Si4 | 0.04996485 | -11.8128 | 7.08 | 20.6388 | 379.8433 | 142.392 | 565.712 | 220.9187
828 | 828 | 828 | 33 | 12 | 3 | 5 | 47 | 42.65901 | 0.3464297 | 0.1296052 | 455.4306 | 0 | 0 | 0 |  | Fe_Cr_Ni_Ti_Si | Fe33Cr12Ni3Ti5Si47 | 0.05972166 | -40.3596 | 5.74 | 33.81952 | 1051.319 | 320.6452 | 169.8056 | 334.2625
829 | 829 | 829 | 39 | 11 | 5 | 5 | 40 | 46.84905 | 0.3386053 | 0.1366589 | 548.5368 | 0 | 0 | 0 |  | Fe_Cr_Ni_Ti_Si | Fe39Cr11Ni5Ti5Si40 | 0.05816022 | -39.1436 | 6.08 | 34.02117 | 1060.945 | 272.6623 | 194.6873 | 230.6052
830 | 830 | 830 | 44 | 10 | 7 | 4 | 34 | 50.76611 | 0.3321529 | 0.1367113 | 596.2862 | 0 | 0 | 0 |  | Fe_Cr_Ni_Ti_Si | Fe44Cr10Ni7Ti4Si34 | 0.05330936 | -36.41832 | 6.40404 | 33.59979 | 1009.113 | 263.6085 | 182.63 | 197.7563
831 | 831 | 831 | 49 | 9 | 11 | 4 | 27 | 55.84469 | 0.3243789 | 0.1325825 | 629.1684 | 0 | 0 | 0 |  | Fe_Cr_Ni_Ti_Si | Fe49Cr9Ni11Ti4Si27 | 0.05066432 | -32.656 | 6.8 | 32.27677 | 896.8749 | 274.306 | 231.3114 | 171.0454
832 | 832 | 832 | 53 | 7 | 14 | 3 | 22 | 59.43603 | 0.3201213 | 0.1230965 | 597.9828 | 0 | 0 | 0 |  | Fe_Cr_Ni_Ti_Si | Fe53Cr7Ni14Ti3Si22 | 0.04510311 | -28.58688 | 7.131313 | 30.68247 | 760.3144 | 234.542 | 218.003 | 160.6593
833 | 833 | 833 | 21 | 19 | 3 | 6 | 51 | 41.47781 | 0.3464126 | 0.1098411 | 338.494 | 0 | 0 | 0 |  | Fe_Cr_Ni_Ti_Si | Fe21Cr19Ni3Ti6Si51 | 0.0639384 | -41.6592 | 5.4 | 32.62193 | 1083.048 | 317.1664 | 223.0717 | 413.1521
834 | 834 | 834 | 27 | 17 | 5 | 7 | 44 | 45.00807 | 0.3396751 | 0.1241711 | 452.9884 | 0 | 0 | 0 |  | Fe_Cr_Ni_Ti_Si | Fe27Cr17Ni5Ti7Si44 | 0.0654546 | -41.9916 | 5.72 | 33.45983 | 1083.966 | 280.8853 | 233.5547 | 305.0176
835 | 835 | 835 | 32 | 16 | 7 | 8 | 38 | 48.60532 | 0.3330396 | 0.1322268 | 544.6404 | 0 | 0 | 0 |  | Fe_Cr_Ni_Ti_Si | Fe32Cr16Ni7Ti8Si38 | 0.06620165 | -41.0595 | 6 | 33.59691 | 1123.43 | 181.4651 | 265.545 | 227.8362
836 | 836 | 836 | 36 | 14 | 10 | 8 | 32 | 51.9609 | 0.3279106 | 0.137726 | 622.6674 | 0 | 0 | 0 |  | Fe_Cr_Ni_Ti_Si | Fe36Cr14Ni10Ti8Si32 | 0.06451204 | -38.9104 | 6.32 | 33.4401 | 1099.645 | 185.7292 | 274.1128 | 197.0441
837 | 837 | 837 | 40 | 11 | 14 | 9 | 26 | 55.18204 | 0.3237146 | 0.1417572 | 695.8171 | 0 | 0 | 0 |  | Fe_Cr_Ni_Ti_Si | Fe40Cr11Ni14Ti9Si26 | 0.06462656 | -36.3388 | 6.66 | 32.86503 | 1010.557 | 203.967 | 300.121 | 160.2005
838 | 838 | 838 | 44 | 9 | 18 | 8 | 21 | 58.83209 | 0.3193929 | 0.1371629 | 707.1752 | 0 | 0 | 0 |  | Fe_Cr_Ni_Ti_Si | Fe44Cr9Ni18Ti8Si21 | 0.05995398 | -32.0732 | 7.02 | 31.59177 | 893.0689 | 159.4903 | 355.7573 | 147.5192
839 | 839 | 839 | 46 | 7 | 23 | 7 | 16 | 62.54959 | 0.3155194 | 0.1279565 | 678.319 | 0 | 0 | 0 |  | Fe_Cr_Ni_Ti_Si | Fe46Cr7Ni23Ti7Si16 | 0.05513611 | -27.35762 | 7.393939 | 29.70624 | 728.0655 | 158.1844 | 359.9775 | 102.1817
840 | 840 | 840 | 12 | 29 | 3 | 4 | 52 | 43.55716 | 0.3391441 | 0.08821958 | 247.5598 | 0 | 0 | 0 |  | Fe_Cr_Ni_Ti_Si | Fe12Cr29Ni3Ti4Si52 | 0.05749947 | -40.2724 | 5.24 | 31.78113 | 1064.192 | 344.2855 | 242.9232 | 430.2809
841 | 841 | 841 | 16 | 27 | 4 | 8 | 46 | 45.98939 | 0.3340041 | 0.1036826 | 347.8517 | 0 | 0 | 0 |  | Fe_Cr_Ni_Ti_Si | Fe16Cr27Ni4Ti8Si46 | 0.06855594 | -42.93148 | 5.405941 | 32.14759 | 1116.267 | 266.8244 | 295.6654 | 326.1867
842 | 842 | 842 | 21 | 24 | 6 | 10 | 39 | 48.97928 | 0.3287724 | 0.1194067 | 467.967 | 0 | 0 | 0 |  | Fe_Cr_Ni_Ti_Si | Fe21Cr24Ni6Ti10Si39 | 0.07184167 | -43.0044 | 5.68 | 32.69541 | 1132.453 | 228.3691 | 321.5154 | 244.9106
843 | 843 | 843 | 25 | 21 | 9 | 12 | 34 | 51.19632 | 0.3256274 | 0.1306272 | 567.0881 | 0 | 0 | 0 |  | Fe_Cr_Ni_Ti_Si | Fe25Cr21Ni9Ti12Si34 | 0.07403223 | -42.4578 | 5.940594 | 33.02303 | 1155.349 | 136.7715 | 316.3334 | 208.6638
844 | 844 | 844 | 28 | 17 | 13 | 13 | 29 | 53.07613 | 0.3238496 | 0.1405763 | 661.6223 | 0 | 0 | 0 |  | Fe_Cr_Ni_Ti_Si | Fe28Cr17Ni13Ti13Si29 | 0.07433594 | -41.2096 | 6.24 | 33.26785 | 1134.755 | 133.4162 | 365.5638 | 177.8772
845 | 845 | 845 | 31 | 14 | 17 | 14 | 24 | 55.55668 | 0.3209432 | 0.1465152 | 741.4771 | 0 | 0 | 0 |  | Fe_Cr_Ni_Ti_Si | Fe31Cr14Ni17Ti14Si24 | 0.07389668 | -38.8808 | 6.54 | 33.03014 | 1066.604 | 143.632 | 397.9041 | 156.781
846 | 846 | 846 | 34 | 11 | 23 | 13 | 19 | 58.82595 | 0.3178521 | 0.1468836 | 790.9408 | 1 | 0 | 0 |  | Fe_Cr_Ni_Ti_Si | Fe34Cr11Ni23Ti13Si19 | 0.06962827 | -34.7256 | 6.96 | 32.20233 | 923.8523 | 162.0187 | 435.0691 | 144.914
847 | 847 | 847 | 36 | 8 | 29 | 12 | 15 | 61.48142 | 0.3160648 | 0.1435659 | 802.034 | 1 | 0 | 0 |  | Fe_Cr_Ni_Ti_Si | Fe36Cr8Ni29Ti12Si15 | 0.06562068 | -30.7264 | 7.34 | 30.99419 | 801.3151 | 143.8812 | 425.1338 | 132.7979
848 | 848 | 848 | 37 | 6 | 36 | 9 | 12 | 64.48983 | 0.3143712 | 0.1308887 | 732.3708 | 1 | 0 | 0 |  | Fe_Cr_Ni_Ti_Si | Fe37Cr6Ni36Ti9Si12 | 0.05758532 | -25.7556 | 7.76 | 28.93717 | 672.2034 | 101.721 | 372.0371 | 106.7974
849 | 849 | 849 | 10 | 38 | 3 | 6 | 43 | 50.86027 | 0.320818 | 0.08928685 | 302.0719 | 0 | 0 | 0 |  | Fe_Cr_Ni_Ti_Si | Fe10Cr38Ni3Ti6Si43 | 0.06259444 | -40.872 | 5.34 | 31.30751 | 1117.688 | 272.5742 | 316.392 | 326.1276
850 | 850 | 850 | 13 | 34 | 4 | 10 | 38 | 51.88586 | 0.3192523 | 0.1050928 | 404.3602 | 0 | 0 | 0 |  | Fe_Cr_Ni_Ti_Si | Fe13Cr34Ni4Ti10Si38 | 0.07191679 | -42.33935 | 5.454545 | 31.46007 | 1142.156 | 220.7821 | 363.5319 | 286.9001
851 | 851 | 851 | 16 | 29 | 7 | 14 | 33 | 52.82698 | 0.3186651 | 0.1206623 | 516.3321 | 0 | 0 | 0 |  | Fe_Cr_Ni_Ti_Si | Fe16Cr29Ni7Ti14Si33 | 0.07819665 | -43.18335 | 5.656566 | 31.93805 | 1156.576 | 163.3412 | 393.0674 | 233.9888
852 | 852 | 852 | 19 | 25 | 10 | 17 | 29 | 53.849 | 0.3180105 | 0.1318195 | 607.9152 | 0 | 0 | 0 |  | Fe_Cr_Ni_Ti_Si | Fe19Cr25Ni10Ti17Si29 | 0.08104983 | -42.9076 | 5.86 | 32.31099 | 1152.717 | 147.8906 | 448.9138 | 209.9184
853 | 853 | 853 | 21 | 20 | 15 | 19 | 25 | 54.65887 | 0.3185499 | 0.1432995 | 705.7659 | 0 | 0 | 0 |  | Fe_Cr_Ni_Ti_Si | Fe21Cr20Ni15Ti19Si25 | 0.08200601 | -42.3172 | 6.14 | 32.85788 | 1136.022 | 135.4562 | 475.6888 | 187.9015
854 | 854 | 854 | 24 | 16 | 20 | 19 | 21 | 56.45568 | 0.3176545 | 0.1506618 | 789.8651 | 0 | 0 | 0 |  | Fe_Cr_Ni_Ti_Si | Fe24Cr16Ni20Ti19Si21 | 0.07994429 | -39.988 | 6.48 | 32.99257 | 1058.552 | 159.8736 | 498.1666 | 139.2436
855 | 855 | 855 | 26 | 12 | 26 | 18 | 17 | 58.47892 | 0.3169086 | 0.1532127 | 843.0497 | 1 | 0 | 0 |  | Fe_Cr_Ni_Ti_Si | Fe26Cr12Ni26Ti18Si17 | 0.07674918 | -36.97174 | 6.868687 | 32.73288 | 949.577 | 167.7729 | 519.1029 | 127.0323
856 | 856 | 856 | 28 | 9 | 34 | 17 | 13 | 61.36444 | 0.3150935 | 0.1541529 | 897.0702 | 1 | 0 | 0 |  | Fe_Cr_Ni_Ti_Si | Fe28Cr9Ni34Ti17Si13 | 0.07234815 | -32.55602 | 7.306931 | 31.66274 | 833.0374 | 143.7946 | 516.7975 | 130.4304
857 | 857 | 857 | 28 | 6 | 43 | 12 | 11 | 63.72052 | 0.3155415 | 0.1413238 | 818.8226 | 1 | 0 | 0 |  | Fe_Cr_Ni_Ti_Si | Fe28Cr6Ni43Ti12Si11 | 0.06321136 | -27.8048 | 7.82 | 29.9092 | 680.0984 | 86.60191 | 391.9834 | 126.7686
858 | 858 | 858 | 8 | 45 | 3 | 9 | 35 | 57.31462 | 0.3055922 | 0.09378902 | 372.0138 | 0 | 0 | 0 |  | Fe_Cr_Ni_Ti_Si | Fe8Cr45Ni3Ti9Si35 | 0.06821689 | -39.7688 | 5.4 | 30.40049 | 1117.309 | 249.1206 | 463.2483 | 291.9979
859 | 859 | 859 | 10 | 39 | 5 | 14 | 31 | 56.85078 | 0.3073794 | 0.1099341 | 478.2273 | 0 | 0 | 0 |  | Fe_Cr_Ni_Ti_Si | Fe10Cr39Ni5Ti14Si31 | 0.07729877 | -41.19335 | 5.494949 | 30.70574 | 1155.699 | 162.4003 | 497.3194 | 252.4514
860 | 860 | 860 | 12 | 33 | 8 | 19 | 27 | 56.52055 | 0.3092585 | 0.1240643 | 578.7924 | 0 | 0 | 0 |  | Fe_Cr_Ni_Ti_Si | Fe12Cr33Ni8Ti19Si27 | 0.08325331 | -41.96551 | 5.636364 | 31.16092 | 1158.408 | 147.9963 | 568.5264 | 226.4165
861 | 861 | 861 | 14 | 28 | 12 | 22 | 24 | 56.5115 | 0.311045 | 0.1349961 | 663.3654 | 0 | 0 | 0 |  | Fe_Cr_Ni_Ti_Si | Fe14Cr28Ni12Ti22Si24 | 0.08509522 | -41.944 | 5.84 | 31.77169 | 1148.738 | 140.5018 | 591.0662 | 175.9222
862 | 862 | 862 | 16 | 23 | 17 | 24 | 20 | 57.37427 | 0.3115904 | 0.1464229 | 766.1878 | 0 | 0 | 0 |  | Fe_Cr_Ni_Ti_Si | Fe16Cr23Ni17Ti24Si20 | 0.08505161 | -40.7284 | 6.12 | 32.29551 | 1098.475 | 141.6962 | 607.2072 | 136.1437
863 | 863 | 863 | 18 | 18 | 22 | 25 | 17 | 57.83914 | 0.3131313 | 0.155049 | 847.1304 | 0 | 0 | 0 |  | Fe_Cr_Ni_Ti_Si | Fe18Cr18Ni22Ti25Si17 | 0.08428663 | -39.592 | 6.4 | 32.72232 | 1047.228 | 163.2267 | 629.6181 | 115.0421
864 | 864 | 864 | 20 | 13 | 30 | 24 | 13 | 59.728 | 0.3133957 | 0.1608006 | 929.8889 | 0 | 0 | 0 |  | Fe_Cr_Ni_Ti_Si | Fe20Cr13Ni30Ti24Si13 | 0.08085033 | -36.5116 | 6.86 | 32.6919 | 922.608 | 170.3913 | 594.4738 | 138.9784
865 | 865 | 865 | 20 | 9 | 38 | 22 | 11 | 60.69193 | 0.3151515 | 0.1621013 | 962.0229 | 1 | 0 | 0 |  | Fe_Cr_Ni_Ti_Si | Fe20Cr9Ni38Ti22Si11 | 0.077519 | -34.51 | 7.26 | 32.46537 | 853.2646 | 151.2498 | 549.4418 | 121.5378
866 | 866 | 866 | 20 | 6 | 50 | 16 | 8 | 64.35929 | 0.3144194 | 0.1519632 | 928.7858 | 1 | 0 | 0 |  | Fe_Cr_Ni_Ti_Si | Fe20Cr6Ni50Ti16Si8 | 0.06793475 | -28.0624 | 7.92 | 30.12242 | 639.8934 | 100.5601 | 439.8675 | 148.3194
867 | 867 | 867 | 7 | 50 | 3 | 14 | 25 | 64.53717 | 0.2898475 | 0.1040085 | 493.3026 | 0 | 0 | 0 |  | Fe_Cr_Ni_Ti_Si | Fe7Cr50Ni3Ti14Si25 | 0.0744559 | -35.89552 | 5.474747 | 29.06249 | 1101.702 | 198.0566 | 703.4788 | 201.1304
868 | 868 | 868 | 8 | 42 | 6 | 21 | 23 | 61.45498 | 0.2966584 | 0.117809 | 578.1115 | 0 | 0 | 0 |  | Fe_Cr_Ni_Ti_Si | Fe8Cr42Ni6Ti21Si23 | 0.0831881 | -38.0864 | 5.52 | 29.79446 | 1132.676 | 147.9739 | 696.4169 | 207.9518
869 | 869 | 869 | 9 | 36 | 9 | 26 | 20 | 60.3388 | 0.2998468 | 0.1278497 | 649.0087 | 0 | 0 | 0 |  | Fe_Cr_Ni_Ti_Si | Fe9Cr36Ni9Ti26Si20 | 0.08673825 | -38.3736 | 5.62 | 30.29373 | 1116.173 | 146.8846 | 713.8715 | 183.9416
870 | 870 | 870 | 11 | 29 | 13 | 28 | 18 | 59.04353 | 0.3045657 | 0.1377821 | 716.8939 | 0 | 0 | 0 |  | Fe_Cr_Ni_Ti_Si | Fe11Cr29Ni13Ti28Si18 | 0.08764451 | -39.08662 | 5.818182 | 31.16092 | 1082.261 | 152.9951 | 719.0604 | 161.7601
871 | 871 | 871 | 12 | 24 | 18 | 30 | 16 | 58.54984 | 0.3076272 | 0.1456089 | 778.7809 | 0 | 0 | 0 |  | Fe_Cr_Ni_Ti_Si | Fe12Cr24Ni18Ti30Si16 | 0.08757292 | -39.1728 | 6.04 | 31.90549 | 1088.795 | 147.8146 | 710.0306 | 155.8885
872 | 872 | 872 | 14 | 18 | 25 | 31 | 13 | 58.85142 | 0.3102552 | 0.1555802 | 871.7537 | 0 | 0 | 0 |  | Fe_Cr_Ni_Ti_Si | Fe14Cr18Ni25Ti31Si13 | 0.08600613 | -38.08921 | 6.39604 | 32.6126 | 1025.029 | 161.8906 | 682.7283 | 149.4665
873 | 873 | 873 | 15 | 13 | 32 | 30 | 10 | 59.80809 | 0.311788 | 0.1632575 | 957.2207 | 0 | 0 | 0 |  | Fe_Cr_Ni_Ti_Si | Fe15Cr13Ni32Ti30Si10 | 0.08357927 | -36.2828 | 6.78 | 32.88449 | 923.0872 | 153.2854 | 661.3541 | 151.4913
874 | 874 | 874 | 15 | 8 | 42 | 26 | 8 | 61.00665 | 0.3143891 | 0.1669418 | 1015.487 | 1 | 0 | 0 |  | Fe_Cr_Ni_Ti_Si | Fe15Cr8Ni42Ti26Si8 | 0.07946571 | -34.18998 | 7.313131 | 32.69015 | 808.1827 | 135.6885 | 586.0936 | 120.4103
875 | 875 | 875 | 15 | 5 | 55 | 19 | 6 | 64.34215 | 0.314655 | 0.1586625 | 996.2648 | 1 | 0 | 0 |  | Fe_Cr_Ni_Ti_Si | Fe15Cr5Ni55Ti19Si6 | 0.07057931 | -28.2876 | 8 | 30.42433 | 603.4823 | 105.4991 | 451.5355 | 160.0173
876 | 876 | 876 | 7 | 52 | 3 | 21 | 17 | 69.24347 | 0.2798144 | 0.1151439 | 618.3928 | 0 | 0 | 0 |  | Fe_Cr_Ni_Ti_Si | Fe7Cr52Ni3Ti21Si17 | 0.07959871 | -30.5284 | 5.5 | 27.92203 | 1041.427 | 188.3173 | 813.0531 | 197.009
877 | 877 | 877 | 7 | 43 | 6 | 28 | 16 | 64.77275 | 0.288768 | 0.1256426 | 671.1302 | 0 | 0 | 0 |  | Fe_Cr_Ni_Ti_Si | Fe7Cr43Ni6Ti28Si16 | 0.08575944 | -33.046 | 5.5 | 28.91557 | 1069.014 | 181.4069 | 818.2972 | 187.066
878 | 878 | 878 | 7 | 36 | 9 | 33 | 15 | 61.74938 | 0.2954326 | 0.1327516 | 703.3161 | 0 | 0 | 0 |  | Fe_Cr_Ni_Ti_Si | Fe7Cr36Ni9Ti33Si15 | 0.08852839 | -34.8036 | 5.54 | 29.64793 | 1048.857 | 184.6721 | 806.0828 | 180.1231
879 | 879 | 879 | 8 | 30 | 14 | 36 | 13 | 60.62878 | 0.2996946 | 0.1416262 | 768.0038 | 0 | 0 | 0 |  | Fe_Cr_Ni_Ti_Si | Fe8Cr30Ni14Ti36Si13 | 0.08844588 | -35.18792 | 5.742574 | 30.57274 | 1044.936 | 179.3824 | 765.1952 | 177.2626
880 | 880 | 880 | 9 | 24 | 19 | 38 | 11 | 59.71582 | 0.3036641 | 0.1506424 | 836.3383 | 0 | 0 | 0 |  | Fe_Cr_Ni_Ti_Si | Fe9Cr24Ni19Ti38Si11 | 0.08787258 | -35.44711 | 5.960396 | 31.44246 | 1033.265 | 160.708 | 783.3099 | 199.3006
881 | 881 | 881 | 10 | 18 | 25 | 38 | 9 | 59.29279 | 0.3073676 | 0.1598319 | 913.9955 | 0 | 0 | 0 |  | Fe_Cr_Ni_Ti_Si | Fe10Cr18Ni25Ti38Si9 | 0.08663468 | -35.6176 | 6.26 | 32.33326 | 978.2006 | 160.1785 | 739.1552 | 190.0523
882 | 882 | 882 | 11 | 12 | 33 | 37 | 7 | 59.30702 | 0.3110804 | 0.1682195 | 995.3804 | 0 | 0 | 0 |  | Fe_Cr_Ni_Ti_Si | Fe11Cr12Ni33Ti37Si7 | 0.08478627 | -35.4116 | 6.66 | 33.09078 | 907.1628 | 146.3936 | 714.1878 | 210.8806
883 | 883 | 883 | 12 | 7 | 44 | 32 | 5 | 60.98769 | 0.3133775 | 0.1741345 | 1084.766 | 1 | 0 | 0 |  | Fe_Cr_Ni_Ti_Si | Fe12Cr7Ni44Ti32Si5 | 0.08099657 | -33.3708 | 7.26 | 32.96968 | 777.0774 | 113.9566 | 597.5931 | 172.4401
884 | 884 | 884 | 12 | 4 | 57 | 23 | 4 | 64.05909 | 0.3145431 | 0.1680755 | 1084.431 | 1 | 0 | 0 |  | Fe_Cr_Ni_Ti_Si | Fe12Cr4Ni57Ti23Si4 | 0.07350508 | -28.6788 | 7.98 | 30.94043 | 596.1833 | 100.6625 | 476.6738 | 156.079
885 | 885 | 885 | 5 | 42 | 6 | 37 | 10 | 66.02236 | 0.2844409 | 0.1299454 | 720.9153 | 0 | 0 | 0 |  | Fe_Cr_Ni_Ti_Si | Fe5Cr42Ni6Ti37Si10 | 0.08653826 | -27.1748 | 5.4 | 28.18084 | 984.9545 | 200.1751 | 882.8658 | 193.6098
886 | 886 | 886 | 5 | 35 | 9 | 41 | 10 | 62.54211 | 0.2921371 | 0.1343907 | 726.9832 | 0 | 0 | 0 |  | Fe_Cr_Ni_Ti_Si | Fe5Cr35Ni9Ti41Si10 | 0.08790733 | -29.71 | 5.44 | 28.98896 | 1002.417 | 185.9341 | 846.789 | 194.7728
887 | 887 | 887 | 6 | 28 | 13 | 44 | 9 | 60.26568 | 0.2984023 | 0.1414838 | 764.4115 | 0 | 0 | 0 |  | Fe_Cr_Ni_Ti_Si | Fe6Cr28Ni13Ti44Si9 | 0.08781095 | -31.2136 | 5.58 | 29.93927 | 994.6329 | 164.6663 | 825.2514 | 228.3801
888 | 888 | 888 | 7 | 22 | 18 | 45 | 8 | 58.92642 | 0.3034256 | 0.1498117 | 821.0574 | 0 | 0 | 0 |  | Fe_Cr_Ni_Ti_Si | Fe7Cr22Ni18Ti45Si8 | 0.08721529 | -32.722 | 5.8 | 31.03224 | 964.3216 | 161.9157 | 796.6492 | 197.4985
889 | 889 | 889 | 8 | 16 | 25 | 45 | 6 | 58.61594 | 0.3072464 | 0.1597551 | 906.6549 | 0 | 0 | 0 |  | Fe_Cr_Ni_Ti_Si | Fe8Cr16Ni25Ti45Si6 | 0.08558958 | -33.166 | 6.14 | 32.20109 | 940.2798 | 143.7276 | 775.5977 | 216.382
890 | 890 | 890 | 9 | 11 | 32 | 43 | 5 | 58.49249 | 0.3109292 | 0.1681584 | 983.7089 | 1 | 0 | 0 |  | Fe_Cr_Ni_Ti_Si | Fe9Cr11Ni32Ti43Si5 | 0.08458582 | -34.1556 | 6.5 | 33.10831 | 851.5998 | 138.3769 | 748.6667 | 207.9111
891 | 891 | 891 | 11 | 6 | 43 | 38 | 3 | 60.29545 | 0.3130264 | 0.1773094 | 1104.608 | 1 | 0 | 0 |  | Fe_Cr_Ni_Ti_Si | Fe11Cr6Ni43Ti38Si3 | 0.08171705 | -32.63013 | 7.108911 | 33.28559 | 767.0994 | 113.8894 | 639.8016 | 213.2188
892 | 892 | 892 | 3 | 32 | 9 | 50 | 6 | 61.66214 | 0.2921212 | 0.1329004 | 708.1996 | 0 | 0 | 0 |  | Fe_Cr_Ni_Ti_Si | Fe3Cr32Ni9Ti50Si6 | 0.08513429 | -24.544 | 5.3 | 28.33284 | 912.4949 | 195.0182 | 897.7201 | 214.943
893 | 893 | 893 | 4 | 25 | 13 | 52 | 6 | 59.00032 | 0.2994055 | 0.1389551 | 732.1064 | 0 | 0 | 0 |  | Fe_Cr_Ni_Ti_Si | Fe4Cr25Ni13Ti52Si6 | 0.08512949 | -27.5508 | 5.44 | 29.40136 | 897.1203 | 170.1237 | 866.5248 | 228.6108
894 | 894 | 894 | 5 | 19 | 18 | 53 | 5 | 57.67624 | 0.3044331 | 0.1472603 | 787.2287 | 0 | 0 | 0 |  | Fe_Cr_Ni_Ti_Si | Fe5Cr19Ni18Ti53Si5 | 0.0841716 | -29.2372 | 5.66 | 30.60784 | 869.0517 | 180.1473 | 830.7114 | 257.3036
895 | 895 | 895 | 6 | 13 | 23 | 53 | 4 | 56.50044 | 0.3092984 | 0.1558788 | 846.4277 | 0 | 0 | 0 |  | Fe_Cr_Ni_Ti_Si | Fe6Cr13Ni23Ti53Si4 | 0.08328865 | -30.92623 | 5.89899 | 31.77631 | 809.1653 | 160.6632 | 808.4433 | 236.2338
896 | 896 | 896 | 8 | 8 | 30 | 50 | 4 | 56.126 | 0.3138163 | 0.1659239 | 930.3408 | 1 | 0 | 0 |  | Fe_Cr_Ni_Ti_Si | Fe8Cr8Ni30Ti50Si4 | 0.0839146 | -33.8512 | 6.28 | 33.13065 | 805.7621 | 147.6951 | 743.5135 | 232.7452
897 | 897 | 897 | 3 | 12 | 33 | 5 | 47 | 41.03352 | 0.3531588 | 0.1321376 | 455.1876 | 1 | 0 | 0 |  | Fe_Cr_Ni_Ti_Si | Fe3Cr12Ni33Ti5Si47 | 0.06017422 | -45.1236 | 6.34 | 37.22311 | 1144.189 | 233.1424 | 147.9118 | 304.2554
898 | 898 | 898 | 5 | 11 | 39 | 5 | 40 | 44.981 | 0.3461935 | 0.1381646 | 541.4687 | 1 | 0 | 0 |  | Fe_Cr_Ni_Ti_Si | Fe5Cr11Ni39Ti5Si40 | 0.05856255 | -43.9852 | 6.76 | 37.34649 | 1134.845 | 224.5974 | 178.4582 | 256.4694
899 | 899 | 899 | 7 | 10 | 44 | 4 | 34 | 48.68971 | 0.3404576 | 0.1375268 | 584.5988 | 1 | 0 | 0 |  | Fe_Cr_Ni_Ti_Si | Fe7Cr10Ni44Ti4Si34 | 0.05373496 | -40.97868 | 7.151515 | 36.77545 | 1125.586 | 217.9757 | 192.1482 | 200.8182
900 | 900 | 900 | 11 | 9 | 49 | 4 | 27 | 53.71484 | 0.332778 | 0.1339684 | 623.7419 | 1 | 0 | 0 |  | Fe_Cr_Ni_Ti_Si | Fe11Cr9Ni49Ti4Si27 | 0.05096243 | -36.6232 | 7.56 | 35.01014 | 1013.418 | 227.803 | 200.9339 | 187.0682
901 | 901 | 901 | 14 | 7 | 53 | 3 | 22 | 57.2139 | 0.3287989 | 0.1242491 | 592.766 | 1 | 0 | 0 |  | Fe_Cr_Ni_Ti_Si | Fe14Cr7Ni53Ti3Si22 | 0.04540732 | -31.86573 | 7.919192 | 33.11499 | 814.378 | 247.9123 | 215.9571 | 138.7703
902 | 902 | 902 | 3 | 19 | 21 | 6 | 51 | 40.51956 | 0.3504549 | 0.1141065 | 353.3111 | 1 | 0 | 0 |  | Fe_Cr_Ni_Ti_Si | Fe3Cr19Ni21Ti6Si51 | 0.06419708 | -45.0936 | 5.76 | 35.017 | 1128.172 | 245.3491 | 212.6116 | 390.3846
903 | 903 | 903 | 5 | 17 | 27 | 7 | 44 | 43.82064 | 0.3445943 | 0.1279694 | 465.6259 | 1 | 0 | 0 |  | Fe_Cr_Ni_Ti_Si | Fe5Cr17Ni27Ti7Si44 | 0.06566146 | -45.934 | 6.16 | 36 | 1155.712 | 195.8844 | 222.7612 | 279.3865
904 | 904 | 904 | 7 | 16 | 32 | 8 | 38 | 47.25567 | 0.3385511 | 0.1358844 | 557.2018 | 1 | 0 | 0 |  | Fe_Cr_Ni_Ti_Si | Fe7Cr16Ni32Ti8Si38 | 0.06633153 | -45.27478 | 6.49505 | 36.13441 | 1152.515625 | 196.0617 | 235.0266 | 222.4581
905 | 905 | 905 | 10 | 14 | 36 | 8 | 32 | 50.52948 | 0.3336784 | 0.14111 | 634.6498 | 1 | 0 | 0 |  | Fe_Cr_Ni_Ti_Si | Fe10Cr14Ni36Ti8Si32 | 0.0645859 | -42.9456 | 6.84 | 35.79106 | 1143.208 | 186.9703 | 263.5793 | 202.0631
906 | 906 | 906 | 14 | 11 | 40 | 9 | 26 | 53.73856 | 0.3294635 | 0.1450238 | 708.775 | 1 | 0 | 0 |  | Fe_Cr_Ni_Ti_Si | Fe14Cr11Ni40Ti9Si26 | 0.06460147 | -40.062 | 7.18 | 34.9358 | 1071.994 | 196.9333 | 276.2306 | 152.3764
907 | 907 | 907 | 18 | 9 | 44 | 8 | 21 | 57.37849 | 0.3251212 | 0.1404547 | 722.5416 | 1 | 0 | 0 |  | Fe_Cr_Ni_Ti_Si | Fe18Cr9Ni44Ti8Si21 | 0.05990575 | -35.2244 | 7.54 | 33.37664 | 902.4745 | 194.2346 | 312.4674 | 133.4541
908 | 908 | 908 | 23 | 7 | 46 | 7 | 16 | 61.24533 | 0.3206202 | 0.1308906 | 694.0434 | 1 | 0 | 0 |  | Fe_Cr_Ni_Ti_Si | Fe23Cr7Ni46Ti7Si16 | 0.05506819 | -29.68554 | 7.858586 | 31.06549 | 709.5983 | 148.9014 | 316.4526 | 104.5326
909 | 909 | 909 | 3 | 29 | 12 | 4 | 52 | 43.0819 | 0.3411588 | 0.09128373 | 259.8826 | 0 | 0 | 0 |  | Fe_Cr_Ni_Ti_Si | Fe3Cr29Ni12Ti4Si52 | 0.05767506 | -42.094 | 5.42 | 33.05677 | 1127.629 | 271.3701 | 224.2545 | 426.8868
910 | 910 | 910 | 4 | 27 | 16 | 8 | 46 | 45.35775 | 0.3366563 | 0.1071186 | 362.8667 | 1 | 0 | 0 |  | Fe_Cr_Ni_Ti_Si | Fe4Cr27Ni16Ti8Si46 | 0.06865289 | -45.45358 | 5.643564 | 33.71051 | 1155.716 | 215.7923 | 251.767 | 327.0826
911 | 911 | 911 | 6 | 24 | 21 | 10 | 39 | 48.17392 | 0.3321095 | 0.1235892 | 488.265 | 1 | 0 | 0 |  | Fe_Cr_Ni_Ti_Si | Fe6Cr24Ni21Ti10Si39 | 0.07188136 | -46.1184 | 5.98 | 34.45345 | 1172.633 | 154.8632 | 269.5437 | 237.5512
912 | 912 | 912 | 9 | 21 | 25 | 12 | 34 | 50.33896 | 0.3291433 | 0.1343778 | 585.8918 | 1 | 0 | 0 |  | Fe_Cr_Ni_Ti_Si | Fe9Cr21Ni25Ti12Si34 | 0.07400834 | -45.67003 | 6.257426 | 34.71113 | 1174.736 | 156.1027 | 295.742 | 213.2465
913 | 913 | 913 | 13 | 17 | 28 | 13 | 29 | 52.25745 | 0.3271722 | 0.1438131 | 678.3824 | 1 | 0 | 0 |  | Fe_Cr_Ni_Ti_Si | Fe13Cr17Ni28Ti13Si29 | 0.07427113 | -44.0956 | 6.54 | 34.71311 | 1141.883 | 171.81 | 342.9006 | 186.0543
914 | 914 | 914 | 17 | 14 | 31 | 14 | 24 | 54.78714 | 0.3240364 | 0.1493561 | 757.0497 | 1 | 0 | 0 |  | Fe_Cr_Ni_Ti_Si | Fe17Cr14Ni31Ti14Si24 | 0.07379724 | -41.4344 | 6.82 | 34.24544 | 1087.64 | 165.3912 | 368.2006 | 159.9956
915 | 915 | 915 | 23 | 11 | 34 | 13 | 19 | 58.21626 | 0.3202746 | 0.1490287 | 803.6655 | 1 | 0 | 0 |  | Fe_Cr_Ni_Ti_Si | Fe23Cr11Ni34Ti13Si19 | 0.06953852 | -36.4636 | 7.18 | 33.02363 | 920.5806 | 174.4691 | 403.9298 | 116.1572
916 | 916 | 916 | 29 | 8 | 36 | 12 | 15 | 61.09102 | 0.3176025 | 0.1448419 | 809.9815 | 1 | 0 | 0 |  | Fe_Cr_Ni_Ti_Si | Fe29Cr8Ni36Ti12Si15 | 0.06555819 | -31.6756 | 7.48 | 31.44821 | 787.1201 | 134.9238 | 442.838 | 125.1654
917 | 917 | 917 | 36 | 6 | 37 | 9 | 12 | 64.43379 | 0.3145902 | 0.1310218 | 733.1742 | 1 | 0 | 0 |  | Fe_Cr_Ni_Ti_Si | Fe36Cr6Ni37Ti9Si12 | 0.05757797 | -25.8588 | 7.78 | 28.99155 | 661.6949 | 99.54776 | 374.5034 | 104.96
918 | 918 | 918 | 3 | 38 | 10 | 6 | 43 | 50.48997 | 0.3223706 | 0.09150786 | 312.9516 | 0 | 0 | 0 |  | Fe_Cr_Ni_Ti_Si | Fe3Cr38Ni10Ti6Si43 | 0.06266554 | -42.4148 | 5.48 | 32.22964 | 1139.202 | 226.4847 | 338.2863 | 332.4541
919 | 919 | 919 | 4 | 34 | 13 | 10 | 38 | 51.40322 | 0.3212668 | 0.1080256 | 419.9152 | 1 | 0 | 0 |  | Fe_Cr_Ni_Ti_Si | Fe4Cr34Ni13Ti10Si38 | 0.07193509 | -44.44771 | 5.636364 | 32.60953 | 1169.46 | 179.5095 | 380.8378 | 301.1042
920 | 920 | 920 | 7 | 29 | 16 | 14 | 33 | 52.34158 | 0.320678 | 0.123621 | 533.0072 | 1 | 0 | 0 |  | Fe_Cr_Ni_Ti_Si | Fe7Cr29Ni16Ti14Si33 | 0.07815935 | -45.35415 | 5.838384 | 33.0181 | 1169.325 | 153.599 | 393.3611 | 220.9897
921 | 921 | 921 | 10 | 25 | 19 | 17 | 29 | 53.36575 | 0.3200016 | 0.134636 | 624.3937 | 0 | 0 | 0 |  | Fe_Cr_Ni_Ti_Si | Fe10Cr25Ni19Ti17Si29 | 0.08097756 | -45.0712 | 6.04 | 33.31351 | 1182.232 | 124.3512 | 452.9048 | 190.5653
922 | 922 | 922 | 15 | 20 | 21 | 19 | 25 | 54.33435 | 0.3198763 | 0.1450797 | 716.5019 | 0 | 0 | 0 |  | Fe_Cr_Ni_Ti_Si | Fe15Cr20Ni21Ti19Si25 | 0.08194072 | -43.726 | 6.26 | 33.47477 | 1139.793 | 145.0994 | 471.7282 | 180.2491
923 | 923 | 923 | 20 | 16 | 24 | 19 | 21 | 56.23748 | 0.3185372 | 0.1517216 | 796.4521 | 1 | 0 | 0 |  | Fe_Cr_Ni_Ti_Si | Fe20Cr16Ni24Ti19Si21 | 0.07989521 | -40.8568 | 6.56 | 33.36031 | 1059.85 | 163.6028 | 481.7237 | 139.7322
924 | 924 | 924 | 26 | 12 | 26 | 18 | 17 | 58.47892 | 0.3169086 | 0.1533945 | 844.5447 | 1 | 0 | 0 |  | Fe_Cr_Ni_Ti_Si | Fe26Cr12Ni26Ti18Si17 | 0.07674918 | -36.97174 | 6.868687 | 32.73288 | 960.8543 | 167.745 | 509.4943 | 134.5858
925 | 925 | 925 | 34 | 9 | 28 | 17 | 13 | 61.69358 | 0.3137888 | 0.1526759 | 886.7696 | 1 | 0 | 0 |  | Fe_Cr_Ni_Ti_Si | Fe34Cr9Ni28Ti17Si13 | 0.07243036 | -31.55612 | 7.188119 | 31.24857 | 830.403 | 135.716 | 522.351 | 118.1586
926 | 926 | 926 | 43 | 6 | 28 | 12 | 11 | 64.5587 | 0.3122545 | 0.139299 | 806.382 | 1 | 0 | 0 |  | Fe_Cr_Ni_Ti_Si | Fe43Cr6Ni28Ti12Si11 | 0.06337288 | -25.9628 | 7.52 | 29.04669 | 723.1008 | 125.0429 | 434.0432 | 120.1272
927 | 927 | 927 | 3 | 45 | 8 | 9 | 35 | 57.05117 | 0.3066927 | 0.09517903 | 379.9874 | 0 | 0 | 0 |  | Fe_Cr_Ni_Ti_Si | Fe3Cr45Ni8Ti9Si35 | 0.06822601 | -40.9828 | 5.5 | 31.03289 | 1148.34 | 207.7786 | 453.5197 | 293.0758
928 | 928 | 928 | 5 | 39 | 10 | 14 | 31 | 56.58386 | 0.3084921 | 0.1114743 | 487.577 | 0 | 0 | 0 |  | Fe_Cr_Ni_Ti_Si | Fe5Cr39Ni10Ti14Si31 | 0.07727322 | -42.50138 | 5.59596 | 31.33398 | 1152.223 | 178.1582 | 479.5622 | 237.8768
929 | 929 | 929 | 8 | 33 | 12 | 19 | 27 | 56.30617 | 0.3101493 | 0.125257 | 586.2523 | 0 | 0 | 0 |  | Fe_Cr_Ni_Ti_Si | Fe8Cr33Ni12Ti19Si27 | 0.08321093 | -43.06744 | 5.717172 | 31.6489 | 1177.688 | 116.4684 | 558.2483 | 221.3196
930 | 930 | 930 | 12 | 28 | 14 | 22 | 24 | 56.40479 | 0.3114861 | 0.1349281 | 662.4646 | 0 | 0 | 0 |  | Fe_Cr_Ni_Ti_Si | Fe12Cr28Ni14Ti22Si24 | 0.08506825 | -42.4912 | 5.88 | 32.00062 | 1168.972 | 125.3474 | 580.4806 | 187.6576
931 | 931 | 931 | 17 | 23 | 16 | 24 | 20 | 57.42799 | 0.3113701 | 0.1451533 | 757.0232 | 0 | 0 | 0 |  | Fe_Cr_Ni_Ti_Si | Fe17Cr23Ni16Ti24Si20 | 0.08506773 | -40.4604 | 6.1 | 32.18991 | 1115.914 | 148.1939 | 608.4779 | 140.273
932 | 932 | 932 | 22 | 18 | 18 | 25 | 17 | 58.05556 | 0.3122501 | 0.1530657 | 833.0212 | 0 | 0 | 0 |  | Fe_Cr_Ni_Ti_Si | Fe22Cr18Ni18Ti25Si17 | 0.08435767 | -38.5632 | 6.32 | 32.33249 | 1040.167 | 156.9342 | 601.5804 | 115.0395
933 | 933 | 933 | 30 | 13 | 20 | 24 | 13 | 60.27442 | 0.3111966 | 0.1575617 | 906.7525 | 0 | 0 | 0 |  | Fe_Cr_Ni_Ti_Si | Fe30Cr13Ni20Ti24Si13 | 0.08103669 | -34.2116 | 6.66 | 31.84588 | 936.2465 | 146.2379 | 636.5954 | 127.319
934 | 934 | 934 | 38 | 9 | 20 | 22 | 11 | 61.68388 | 0.3111968 | 0.1575497 | 930.0329 | 0 | 0 | 0 |  | Fe_Cr_Ni_Ti_Si | Fe38Cr9Ni20Ti22Si11 | 0.07784565 | -30.874 | 6.9 | 31.11206 | 867.2318 | 140.4906 | 597.1882 | 136.8773
935 | 935 | 935 | 50 | 6 | 20 | 16 | 8 | 66.02752 | 0.3078512 | 0.1466668 | 891.7378 | 1 | 0 | 0 |  | Fe_Cr_Ni_Ti_Si | Fe50Cr6Ni20Ti16Si8 | 0.06839693 | -23.6944 | 7.32 | 28.34713 | 730.7965 | 121.6031 | 489.4778 | 133.4039
936 | 936 | 936 | 3 | 50 | 7 | 14 | 25 | 64.3261 | 0.2907298 | 0.106247 | 508.552 | 0 | 0 | 0 |  | Fe_Cr_Ni_Ti_Si | Fe3Cr50Ni7Ti14Si25 | 0.07442524 | -37.00071 | 5.555556 | 29.55473 | 1109.836 | 190.226 | 654.764 | 227.8724
937 | 937 | 937 | 6 | 42 | 8 | 21 | 23 | 61.34998 | 0.2970968 | 0.1193673 | 588.6929 | 0 | 0 | 0 |  | Fe_Cr_Ni_Ti_Si | Fe6Cr42Ni8Ti21Si23 | 0.08316117 | -38.6824 | 5.56 | 30.04314 | 1145.463 | 138.3298 | 689.9391 | 208.2642
938 | 938 | 938 | 9 | 36 | 9 | 26 | 20 | 60.3388 | 0.2998468 | 0.1292299 | 658.7592 | 0 | 0 | 0 |  | Fe_Cr_Ni_Ti_Si | Fe9Cr36Ni9Ti26Si20 | 0.08673825 | -38.3736 | 5.62 | 30.29373 | 1128.477 | 139.4554 | 716.909 | 184.097
939 | 939 | 939 | 13 | 29 | 11 | 28 | 18 | 59.15069 | 0.3041215 | 0.1398297 | 732.3437 | 0 | 0 | 0 |  | Fe_Cr_Ni_Ti_Si | Fe13Cr29Ni11Ti28Si18 | 0.08768386 | -38.45975 | 5.777778 | 30.92394 | 1101.612 | 147.9821 | 729.4006 | 160.989
940 | 940 | 940 | 18 | 24 | 12 | 30 | 16 | 58.87005 | 0.3063067 | 0.1464581 | 786.403 | 0 | 0 | 0 |  | Fe_Cr_Ni_Ti_Si | Fe18Cr24Ni12Ti30Si16 | 0.0877 | -37.3392 | 5.92 | 31.23844 | 1067.042 | 153.5308 | 711.4923 | 137.011
941 | 941 | 941 | 25 | 18 | 14 | 31 | 13 | 59.43794 | 0.3078585 | 0.1548287 | 868.5467 | 0 | 0 | 0 |  | Fe_Cr_Ni_Ti_Si | Fe25Cr18Ni14Ti31Si13 | 0.08625323 | -34.93618 | 6.178218 | 31.51627 | 998.6368 | 165.5939 | 702.619 | 160.9857
942 | 942 | 942 | 32 | 13 | 15 | 30 | 10 | 60.7315 | 0.3080503 | 0.1610379 | 944.0502 | 0 | 0 | 0 |  | Fe_Cr_Ni_Ti_Si | Fe32Cr13Ni15Ti30Si10 | 0.08397713 | -31.7404 | 6.44 | 31.35219 | 933.3135 | 143.0503 | 694.1642 | 158.3163
943 | 943 | 943 | 42 | 8 | 15 | 26 | 8 | 62.50527 | 0.3083997 | 0.1621971 | 984.0574 | 0 | 0 | 0 |  | Fe_Cr_Ni_Ti_Si | Fe42Cr8Ni15Ti26Si8 | 0.0800655 | -28.06326 | 6.767677 | 30.59189 | 839.8348 | 130.3271 | 636.9065 | 159.8045
944 | 944 | 944 | 55 | 5 | 15 | 19 | 6 | 66.56284 | 0.3058986 | 0.151736 | 946.9242 | 0 | 0 | 0 |  | Fe_Cr_Ni_Ti_Si | Fe55Cr5Ni15Ti19Si6 | 0.07131592 | -21.8556 | 7.2 | 28.015 | 706.0355 | 131.752 | 540.7115 | 160.3344
945 | 945 | 945 | 3 | 52 | 7 | 21 | 17 | 69.03639 | 0.2806837 | 0.1166133 | 629.4861 | 0 | 0 | 0 |  | Fe_Cr_Ni_Ti_Si | Fe3Cr52Ni7Ti21Si17 | 0.07953482 | -31.7684 | 5.58 | 28.40775 | 1063.254 | 159.246 | 808.3665 | 193.7824
946 | 946 | 946 | 6 | 43 | 7 | 28 | 16 | 64.7206 | 0.2889864 | 0.1260347 | 674.0017 | 0 | 0 | 0 |  | Fe_Cr_Ni_Ti_Si | Fe6Cr43Ni7Ti28Si16 | 0.08573899 | -33.3828 | 5.52 | 29.04204 | 1064.173 | 180.6297 | 779.5921 | 187.9754
947 | 947 | 947 | 9 | 36 | 7 | 33 | 15 | 61.85416 | 0.2949942 | 0.1319482 | 697.5784 | 0 | 0 | 0 |  | Fe_Cr_Ni_Ti_Si | Fe9Cr36Ni7Ti33Si15 | 0.08857537 | -34.0956 | 5.5 | 29.38979 | 1037.035 | 188.5336 | 824.9889 | 166.3094
948 | 948 | 948 | 14 | 30 | 8 | 36 | 13 | 60.94189 | 0.2983905 | 0.1387881 | 747.2717 | 0 | 0 | 0 |  | Fe_Cr_Ni_Ti_Si | Fe14Cr30Ni8Ti36Si13 | 0.08859835 | -33.08695 | 5.623762 | 29.83962 | 1014.912 | 186.3356 | 801.2245 | 159.7415
949 | 949 | 949 | 19 | 24 | 9 | 38 | 11 | 60.241 | 0.3014879 | 0.1461787 | 803.6326 | 0 | 0 | 0 |  | Fe_Cr_Ni_Ti_Si | Fe19Cr24Ni9Ti38Si11 | 0.08814448 | -31.98471 | 5.762376 | 30.28149 | 1008.343 | 175.3225 | 782.9769 | 177.8865
950 | 950 | 950 | 25 | 18 | 10 | 38 | 9 | 60.09488 | 0.3040684 | 0.1546852 | 876.7497 | 0 | 0 | 0 |  | Fe_Cr_Ni_Ti_Si | Fe25Cr18Ni10Ti38Si9 | 0.08706046 | -30.5956 | 5.96 | 30.70814 | 984.5098 | 136.227 | 745.9308 | 189.1429
951 | 951 | 951 | 33 | 12 | 11 | 37 | 7 | 60.49548 | 0.3062409 | 0.1619655 | 950.4429 | 0 | 0 | 0 |  | Fe_Cr_Ni_Ti_Si | Fe33Cr12Ni11Ti37Si7 | 0.08541602 | -28.6092 | 6.22 | 30.95416 | 930.9615 | 126.3424 | 712.7143 | 191.6
952 | 952 | 952 | 44 | 7 | 12 | 32 | 5 | 62.73897 | 0.3063499 | 0.1658962 | 1023.952 | 0 | 0 | 0 |  | Fe_Cr_Ni_Ti_Si | Fe44Cr7Ni12Ti32Si5 | 0.08185012 | -25.1404 | 6.62 | 30.38355 | 835.1614 | 134.1977 | 653.9518 | 175.5145
953 | 953 | 953 | 57 | 4 | 12 | 23 | 4 | 66.55172 | 0.3046901 | 0.1579263 | 1007.19 | 0 | 0 | 0 |  | Fe_Cr_Ni_Ti_Si | Fe57Cr4Ni12Ti23Si4 | 0.07448978 | -20.4348 | 7.08 | 28.11334 | 702.8058 | 165.3146 | 587.7301 | 151.2715
954 | 954 | 954 | 6 | 42 | 5 | 37 | 10 | 66.07418 | 0.2842228 | 0.1295466 | 717.8898 | 0 | 0 | 0 |  | Fe_Cr_Ni_Ti_Si | Fe6Cr42Ni5Ti37Si10 | 0.0865662 | -26.7876 | 5.38 | 28.04621 | 973.9481 | 222.638 | 875.7015 | 182.7098
955 | 955 | 955 | 9 | 35 | 5 | 41 | 10 | 62.75056 | 0.291261 | 0.1328417 | 715.6735 | 0 | 0 | 0 |  | Fe_Cr_Ni_Ti_Si | Fe9Cr35Ni5Ti41Si10 | 0.08802723 | -28.1132 | 5.36 | 28.44011 | 982.5203 | 188.8785 | 882.4861 | 175.5817
956 | 956 | 956 | 13 | 28 | 6 | 44 | 9 | 60.63266 | 0.2968648 | 0.1385244 | 743.1431 | 0 | 0 | 0 |  | Fe_Cr_Ni_Ti_Si | Fe13Cr28Ni6Ti44Si9 | 0.08803461 | -28.3996 | 5.44 | 28.99983 | 951.7033 | 203.1837 | 834.6913 | 192.2358
957 | 957 | 957 | 18 | 22 | 7 | 45 | 8 | 59.50709 | 0.3010053 | 0.1452301 | 788.2224 | 0 | 0 | 0 |  | Fe_Cr_Ni_Ti_Si | Fe18Cr22Ni7Ti45Si8 | 0.08757678 | -28.4012 | 5.58 | 29.63427 | 956.4607 | 164.2682 | 837.1329 | 182.2084
958 | 958 | 958 | 25 | 16 | 8 | 45 | 6 | 59.52126 | 0.3035042 | 0.1538173 | 863.9188 | 0 | 0 | 0 |  | Fe_Cr_Ni_Ti_Si | Fe25Cr16Ni8Ti45Si6 | 0.0861632 | -26.8012 | 5.8 | 30.23243 | 921.8682 | 158.3112 | 826.0206 | 194.2887
959 | 959 | 959 | 32 | 11 | 9 | 43 | 5 | 59.72911 | 0.305865 | 0.1609486 | 931.8184 | 0 | 0 | 0 |  | Fe_Cr_Ni_Ti_Si | Fe32Cr11Ni9Ti43Si5 | 0.08534436 | -26.1976 | 6.04 | 30.70423 | 882.4962 | 160.1395 | 776.6352 | 199.7925
960 | 960 | 960 | 43 | 6 | 11 | 38 | 3 | 62.02259 | 0.3060628 | 0.1676676 | 1031.772 | 0 | 0 | 0 |  | Fe_Cr_Ni_Ti_Si | Fe43Cr6Ni11Ti38Si3 | 0.08269409 | -23.40751 | 6.475248 | 30.54837 | 825.8497 | 144.3021 | 734.2941 | 187.3157
961 | 961 | 961 | 9 | 32 | 3 | 50 | 6 | 61.97354 | 0.2908056 | 0.1303947 | 690.1401 | 0 | 0 | 0 |  | Fe_Cr_Ni_Ti_Si | Fe9Cr32Ni3Ti50Si6 | 0.0853574 | -21.8512 | 5.18 | 27.43337 | 836.7941 | 218.5698 | 922.4441 | 202.0491
962 | 962 | 962 | 13 | 25 | 4 | 52 | 6 | 59.47031 | 0.2974255 | 0.1350108 | 704.3931 | 0 | 0 | 0 |  | Fe_Cr_Ni_Ti_Si | Fe13Cr25Ni4Ti52Si6 | 0.08547357 | -23.5332 | 5.26 | 28.08469 | 823.8717 | 195.7919 | 884.8588 | 213.7908
963 | 963 | 963 | 18 | 19 | 5 | 53 | 5 | 58.35966 | 0.3015684 | 0.141692 | 748.1955 | 0 | 0 | 0 |  | Fe_Cr_Ni_Ti_Si | Fe18Cr19Ni5Ti53Si5 | 0.08468252 | -23.5536 | 5.4 | 28.81163 | 816.7133 | 192.6413 | 886.7898 | 200.8537
964 | 964 | 964 | 23 | 13 | 6 | 53 | 4 | 57.40967 | 0.3055087 | 0.149931 | 805.6887 | 0 | 0 | 0 |  | Fe_Cr_Ni_Ti_Si | Fe23Cr13Ni6Ti53Si4 | 0.08397682 | -23.62738 | 5.555556 | 29.54748 | 799.6174 | 194.6646 | 864.7387 | 226.0663
965 | 965 | 965 | 30 | 8 | 8 | 50 | 4 | 57.30394 | 0.3089587 | 0.1584645 | 878.7425 | 0 | 0 | 0 |  | Fe_Cr_Ni_Ti_Si | Fe30Cr8Ni8Ti50Si4 | 0.08474299 | -25.3328 | 5.84 | 30.59673 | 813.8608 | 174.8749 | 824.8699 | 212.4923
966 | 966 | 966 | 33 | 12 | 5 | 3 | 47 | 43.09329 | 0.3462371 | 0.1285819 | 452.6899 | 0 |  | 0 |  | Fe_Cr_Ni_Ti_Si | Fe33Cr12Ni5Ti3Si47 | 0.05231426 | -38.986 | 5.86 | 34.27594 | 1044.464 | 318.0352 | 108.2322 | 297.425
967 | 967 | 967 | 39 | 11 | 5 | 5 | 40 | 46.84905 | 0.3386053 | 0.1366589 | 548.5368 | 0 | 0 | 0 |  | Fe_Cr_Ni_Ti_Si | Fe39Cr11Ni5Ti5Si40 | 0.05816022 | -39.1436 | 6.08 | 34.02117 | 1045.964 | 298.3439 | 210.9943 | 207.6167
968 | 968 | 968 | 44 | 10 | 4 | 7 | 34 | 49.96096 | 0.3324391 | 0.1418859 | 624.4342 | 0 | 0 | 0 |  | Fe_Cr_Ni_Ti_Si | Fe44Cr10Ni4Ti7Si34 | 0.06276979 | -38.30874 | 6.222222 | 33.42076 | 1008.591 | 293.709 | 223.9153 | 184.6543
969 | 969 | 969 | 49 | 9 | 4 | 11 | 27 | 53.77098 | 0.3250333 | 0.1476387 | 721.3254 | 0 | 0 | 0 |  | Fe_Cr_Ni_Ti_Si | Fe49Cr9Ni4Ti11Si27 | 0.06955301 | -36.6796 | 6.38 | 32.49615 | 962.7438 | 245.1709 | 289.9529 | 176.1602
970 | 970 | 970 | 53 | 7 | 3 | 14 | 22 | 55.90935 | 0.3211538 | 0.1525109 | 791.9164 | 0 | 0 | 0 |  | Fe_Cr_Ni_Ti_Si | Fe53Cr7Ni3Ti14Si22 | 0.07346397 | -34.7238 | 6.464646 | 31.78915 | 874.9085 | 237.567 | 345.8642 | 161.3302
971 | 971 | 971 | 21 | 19 | 6 | 3 | 51 | 42.10085 | 0.3461229 | 0.109662 | 340.6007 | 0 | 0 | 0 |  | Fe_Cr_Ni_Ti_Si | Fe21Cr19Ni6Ti3Si51 | 0.05316461 | -39.69 | 5.58 | 33.56427 | 1087.929 | 284.2326 | 157.4414 | 368.2302
972 | 972 | 972 | 27 | 17 | 7 | 5 | 44 | 45.46684 | 0.3394838 | 0.123384 | 451.5145 | 0 | 0 | 0 |  | Fe_Cr_Ni_Ti_Si | Fe27Cr17Ni7Ti5Si44 | 0.05928084 | -40.7524 | 5.84 | 33.89631 | 1111.344 | 244.8475 | 205.1054 | 290.196
973 | 973 | 973 | 32 | 16 | 8 | 7 | 38 | 48.85473 | 0.3329457 | 0.1315044 | 541.9936 | 0 | 0 | 0 |  | Fe_Cr_Ni_Ti_Si | Fe32Cr16Ni8Ti7Si38 | 0.06350506 | -40.48387 | 6.059406 | 33.73347 | 1112.57 | 223.3805 | 238.5143 | 230.5212
974 | 974 | 974 | 36 | 14 | 8 | 10 | 32 | 51.41677 | 0.3280989 | 0.1399629 | 633.2139 | 0 | 0 | 0 |  | Fe_Cr_Ni_Ti_Si | Fe36Cr14Ni8Ti10Si32 | 0.06934869 | -40.008 | 6.2 | 33.30165 | 1084.928 | 213.9392 | 268.6789 | 188.2944
975 | 975 | 975 | 40 | 11 | 9 | 14 | 26 | 53.72159 | 0.3241828 | 0.1487579 | 732.7938 | 0 | 0 | 0 |  | Fe_Cr_Ni_Ti_Si | Fe40Cr11Ni9Ti14Si26 | 0.07490507 | -38.8908 | 6.36 | 32.8597 | 1023.014 | 206.1588 | 345.8482 | 169.4454
976 | 976 | 976 | 44 | 9 | 8 | 18 | 21 | 55.70529 | 0.3203237 | 0.1546481 | 810.4976 | 0 | 0 | 0 |  | Fe_Cr_Ni_Ti_Si | Fe44Cr9Ni8Ti18Si21 | 0.07884383 | -36.8972 | 6.42 | 32.22794 | 936.9757 | 216.94 | 431.7241 | 142.815
977 | 977 | 977 | 46 | 7 | 7 | 23 | 16 | 57.18265 | 0.3170162 | 0.1601979 | 881.7276 | 0 | 0 | 0 |  | Fe_Cr_Ni_Ti_Si | Fe46Cr7Ni7Ti23Si16 | 0.08258527 | -34.57974 | 6.424242 | 31.69754 | 889.868 | 176.108 | 513.3623 | 124.9567
978 | 978 | 978 | 12 | 29 | 4 | 3 | 52 | 43.77218 | 0.3390481 | 0.08781639 | 246.2193 | 0 | 0 | 0 |  | Fe_Cr_Ni_Ti_Si | Fe12Cr29Ni4Ti3Si52 | 0.05362566 | -39.6596 | 5.3 | 32.13269 | 1078.177 | 323.4609375 | 270.8586 | 399.7308
979 | 979 | 979 | 16 | 27 | 8 | 4 | 46 | 46.91078 | 0.3336267 | 0.1025158 | 345.6464 | 0 | 0 | 0 |  | Fe_Cr_Ni_Ti_Si | Fe16Cr27Ni8Ti4Si46 | 0.05626178 | -40.67915 | 5.643564 | 33.21011 | 1092.14 | 276.1039 | 239.2495 | 328.4094
980 | 980 | 980 | 21 | 24 | 10 | 6 | 39 | 49.99031 | 0.3283941 | 0.11759 | 463.3771 | 0 | 0 | 0 |  | Fe_Cr_Ni_Ti_Si | Fe21Cr24Ni10Ti6Si39 | 0.06133507 | -40.878 | 5.92 | 33.43217 | 1144.029 | 197.5505 | 272.207 | 242.583
981 | 981 | 981 | 25 | 21 | 12 | 9 | 34 | 51.99159 | 0.3253478 | 0.1290961 | 563.3583 | 0 | 0 | 0 |  | Fe_Cr_Ni_Ti_Si | Fe25Cr21Ni12Ti9Si34 | 0.06743164 | -40.97677 | 6.118812 | 33.3888 | 1123.774 | 197.4234 | 324.0156 | 200.8454
982 | 982 | 982 | 28 | 17 | 13 | 13 | 29 | 53.07613 | 0.3238496 | 0.1405763 | 661.6223 | 0 | 0 | 0 |  | Fe_Cr_Ni_Ti_Si | Fe28Cr17Ni13Ti13Si29 | 0.07433594 | -41.2096 | 6.24 | 33.26785 | 1123.936 | 136.0978 | 371.6101 | 169.2077
983 | 983 | 983 | 31 | 14 | 14 | 17 | 24 | 54.67347 | 0.3212238 | 0.1489677 | 750.0997 | 0 | 0 | 0 |  | Fe_Cr_Ni_Ti_Si | Fe31Cr14Ni14Ti17Si24 | 0.07877403 | -40.1876 | 6.36 | 32.96968 | 1076.481 | 154.6768 | 423.483 | 164.0414
984 | 984 | 984 | 34 | 11 | 13 | 23 | 19 | 55.71852 | 0.3187837 | 0.1566833 | 831.1457 | 0 | 0 | 0 |  | Fe_Cr_Ni_Ti_Si | Fe34Cr11Ni13Ti23Si19 | 0.08379864 | -38.7416 | 6.36 | 32.54827 | 992.9187 | 167.2074 | 525.7108 | 133.5525
985 | 985 | 985 | 36 | 8 | 12 | 29 | 15 | 55.99918 | 0.3176451 | 0.16219 | 885.22 | 0 | 0 | 0 |  | Fe_Cr_Ni_Ti_Si | Fe36Cr8Ni12Ti29Si15 | 0.08686002 | -37.0504 | 6.32 | 32.29164 | 937.4159 | 166.7266 | 571.3702 | 120.7056
986 | 986 | 986 | 37 | 6 | 9 | 36 | 12 | 55.52148 | 0.3168769 | 0.1641626 | 897.3685 | 0 | 0 | 0 |  | Fe_Cr_Ni_Ti_Si | Fe37Cr6Ni9Ti36Si12 | 0.0890503 | -35.1192 | 6.14 | 31.88903 | 929.0837 | 159.44 | 604.6467 | 164.0272
987 | 987 | 987 | 10 | 38 | 6 | 3 | 43 | 51.63338 | 0.3205363 | 0.08641216 | 288.6444 | 0 | 0 | 0 |  | Fe_Cr_Ni_Ti_Si | Fe10Cr38Ni6Ti3Si43 | 0.05242166 | -39.3504 | 5.52 | 32.04668 | 1102.456 | 275.5592 | 311.7098 | 297.5859375
988 | 988 | 988 | 13 | 34 | 10 | 4 | 38 | 53.51301 | 0.3186846 | 0.1005698 | 384.7652 | 0 | 0 | 0 |  | Fe_Cr_Ni_Ti_Si | Fe13Cr34Ni10Ti4Si38 | 0.05503622 | -39.44251 | 5.818182 | 32.63017 | 1127.498 | 236.885 | 340.741 | 250.6221
989 | 989 | 989 | 16 | 29 | 14 | 7 | 33 | 54.79172 | 0.3180037 | 0.1171157 | 506.5248 | 0 | 0 | 0 |  | Fe_Cr_Ni_Ti_Si | Fe16Cr29Ni14Ti7Si33 | 0.06266041 | -40.04653 | 6.080808 | 32.93983 | 1145.014 | 178.4964 | 349.6283 | 208.1216
990 | 990 | 990 | 19 | 25 | 17 | 10 | 29 | 55.8561 | 0.3173567 | 0.1294589 | 608.6397 | 1 | 0 | 0 |  | Fe_Cr_Ni_Ti_Si | Fe19Cr25Ni17Ti10Si29 | 0.06816701 | -39.9984 | 6.28 | 32.99379 | 1151.757 | 137.7523 | 389.2655 | 189.431
991 | 991 | 991 | 21 | 20 | 19 | 15 | 25 | 55.82556 | 0.3181761 | 0.1428915 | 715.0952 | 1 | 0 | 0 |  | Fe_Cr_Ni_Ti_Si | Fe21Cr20Ni19Ti15Si25 | 0.07599588 | -40.7732 | 6.38 | 33.11254 | 1125.551 | 151.4405 | 451.8911 | 151.0394
992 | 992 | 992 | 24 | 16 | 19 | 20 | 21 | 56.15478 | 0.3177479 | 0.1519154 | 795.7203 | 0 | 0 | 0 |  | Fe_Cr_Ni_Ti_Si | Fe24Cr16Ni19Ti20Si21 | 0.08124299 | -40.3504 | 6.42 | 32.97029 | 1065.895 | 145.5267 | 503.6583 | 143.2649
993 | 993 | 993 | 26 | 12 | 18 | 26 | 17 | 55.98054 | 0.3176621 | 0.1591614 | 857.1649 | 0 | 0 | 0 |  | Fe_Cr_Ni_Ti_Si | Fe26Cr12Ni18Ti26Si17 | 0.08576555 | -39.6882 | 6.383838 | 32.84615 | 1008.246 | 163.7267 | 587.0593 | 113.2269
994 | 994 | 994 | 28 | 9 | 17 | 34 | 13 | 55.96728 | 0.31666 | 0.1633841 | 898.0445 | 0 | 0 | 0 |  | Fe_Cr_Ni_Ti_Si | Fe28Cr9Ni17Ti34Si13 | 0.08823674 | -37.60886 | 6.29703 | 32.5708 | 986.636 | 162.17 | 620.1985 | 158.0421
995 | 995 | 995 | 28 | 6 | 12 | 43 | 11 | 53.73926 | 0.3184307 | 0.1613141 | 850.343 | 0 | 0 | 0 |  | Fe_Cr_Ni_Ti_Si | Fe28Cr6Ni12Ti43Si11 | 0.09036937 | -36.5592 | 5.96 | 31.97796 | 947.5735 | 167.113 | 650.2159 | 217.8055
996 | 996 | 996 | 8 | 45 | 9 | 3 | 35 | 59.11006 | 0.305039 | 0.08641794 | 332.5864 | 0 | 0 | 0 |  | Fe_Cr_Ni_Ti_Si | Fe8Cr45Ni9Ti3Si35 | 0.05050396 | -37.2968 | 5.76 | 31.35267 | 1121.008 | 242.9207 | 410.9449 | 269.7448
997 | 997 | 997 | 10 | 39 | 14 | 5 | 31 | 59.59547 | 0.3065398 | 0.1028773 | 445.9444 | 0 | 0 | 0 |  | Fe_Cr_Ni_Ti_Si | Fe10Cr39Ni14Ti5Si31 | 0.05618076 | -37.68187 | 6.040404 | 31.85648 | 1128.794 | 202.982 | 418.7975 | 229.2822
998 | 998 | 998 | 12 | 33 | 19 | 8 | 27 | 59.90612 | 0.3082303 | 0.1194185 | 571.358 | 1 | 0 | 0 |  | Fe_Cr_Ni_Ti_Si | Fe12Cr33Ni19Ti8Si27 | 0.06295198 | -38.00592 | 6.30303 | 32.20243 | 1135.909 | 179.9119 | 428.5887 | 181.5523
999 | 999 | 999 | 14 | 28 | 22 | 12 | 24 | 59.57303 | 0.3101177 | 0.1332299 | 679.2717 | 1 | 0 | 0 |  | Fe_Cr_Ni_Ti_Si | Fe14Cr28Ni22Ti12Si24 | 0.07006147 | -38.608 | 6.44 | 32.4475 | 1117.863 | 164.0337 | 504.7195 | 154.3318
1000 | 1000 | 1000 | 16 | 23 | 24 | 17 | 20 | 59.55509 | 0.310941 | 0.1455422 | 784.388 | 1 |  | 0 |  | Fe_Cr_Ni_Ti_Si | Fe16Cr23Ni24Ti17Si20 | 0.0764704 | -38.6004 | 6.54 | 32.52983 | 1072.24 | 158.956 | 547.2542 | 132.8752
1001 | 1001 | 1001 | 18 | 18 | 25 | 22 | 17 | 58.77829 | 0.3128525 | 0.1546751 | 856.4557 | 0 | 0 | 0 |  | Fe_Cr_Ni_Ti_Si | Fe18Cr18Ni25Ti22Si17 | 0.08119977 | -38.7376 | 6.58 | 32.75118 | 1025.109 | 159.0607 | 586.475 | 118.3771
1002 | 1002 | 1002 | 20 | 13 | 24 | 30 | 13 | 57.81511 | 0.3139537 | 0.1622086 | 913.6435 | 0 | 0 | 0 |  | Fe_Cr_Ni_Ti_Si | Fe20Cr13Ni24Ti30Si13 | 0.085828 | -38.0428 | 6.5 | 32.83291 | 984.7324 | 165.0191 | 661.6315 | 142.267
1003 | 1003 | 1003 | 20 | 9 | 22 | 38 | 11 | 55.63083 | 0.3166439 | 0.164519 | 905.0274 | 0 | 0 | 0 |  | Fe_Cr_Ni_Ti_Si | Fe20Cr9Ni22Ti38Si11 | 0.08863342 | -38.2604 | 6.3 | 32.9448 | 968.3654 | 175.2931 | 654.643 | 194.498
1004 | 1004 | 1004 | 20 | 6 | 16 | 50 | 8 | 53.40939 | 0.3175917 | 0.1585005 | 826.1883 | 0 | 0 | 0 |  | Fe_Cr_Ni_Ti_Si | Fe20Cr6Ni16Ti50Si8 | 0.08816576 | -34.9712 | 5.88 | 31.88793 | 878.1259 | 184.5841 | 721.4623 | 242.8004
1005 | 1005 | 1005 | 7 | 50 | 14 | 3 | 25 | 68.45309 | 0.2888433 | 0.08904789 | 403.4096 | 0 | 0 | 0 |  | Fe_Cr_Ni_Ti_Si | Fe7Cr50Ni14Ti3Si25 | 0.04708484 | -32.50607 | 6.141414 | 29.5982 | 1043.673 | 270.1377 | 570.6252 | 223.3031
1006 | 1006 | 1006 | 8 | 42 | 21 | 6 | 23 | 66.54649 | 0.2952911 | 0.1089964 | 545.3734 | 1 | 0 | 0 |  | Fe_Cr_Ni_Ti_Si | Fe8Cr42Ni21Ti6Si23 | 0.05557571 | -33.7784 | 6.42 | 30.50836 | 1074.884 | 213.711 | 580.3919 | 184.1931
1007 | 1007 | 1007 | 9 | 36 | 26 | 9 | 20 | 66.06674 | 0.298291 | 0.1237106 | 664.7168 | 1 | 0 | 0 |  | Fe_Cr_Ni_Ti_Si | Fe9Cr36Ni26Ti9Si20 | 0.06174143 | -33.9196 | 6.64 | 30.81947 | 1046.984 | 204.2776 | 590.8607 | 140.8865
1008 | 1008 | 1008 | 11 | 29 | 28 | 13 | 18 | 64.02803 | 0.3031712 | 0.1367311 | 759.3522 | 1 | 0 | 0 |  | Fe_Cr_Ni_Ti_Si | Fe11Cr29Ni28Ti13Si18 | 0.06915494 | -35.21151 | 6.727273 | 31.50285 | 1025.35 | 180.1443 | 576.2504 | 128.1895
1009 | 1009 | 1009 | 12 | 24 | 30 | 18 | 16 | 62.44429 | 0.3065182 | 0.1477568 | 842.1331 | 1 | 0 | 0 |  | Fe_Cr_Ni_Ti_Si | Fe12Cr24Ni30Ti18Si16 | 0.07553954 | -36.312 | 6.76 | 32.06306 | 982.9856 | 179.1087 | 634.3336 | 121.7375
1010 | 1010 | 1010 | 14 | 18 | 31 | 25 | 13 | 60.77064 | 0.3097043 | 0.1586678 | 923.3613 | 0 | 0 | 0 |  | Fe_Cr_Ni_Ti_Si | Fe14Cr18Ni31Ti25Si13 | 0.08131592 | -36.79992 | 6.752475 | 32.56839 | 971.8542 | 150.35 | 661.7737 | 129.9691
1011 | 1011 | 1011 | 15 | 13 | 30 | 32 | 10 | 59.1615 | 0.3119739 | 0.1651748 | 962.825 | 0 | 0 | 0 |  | Fe_Cr_Ni_Ti_Si | Fe15Cr13Ni30Ti32Si10 | 0.08483145 | -36.6708 | 6.66 | 32.93554 | 943.9586 | 169.422 | 688.6682 | 163.6273
1012 | 1012 | 1012 | 15 | 8 | 26 | 42 | 8 | 55.86451 | 0.3158974 | 0.1667065 | 929.7774 | 0 | 0 | 0 |  | Fe_Cr_Ni_Ti_Si | Fe15Cr8Ni26Ti42Si8 | 0.08740876 | -37.01745 | 6.343434 | 33.15871 | 906.3184 | 155.0836 | 695.2449 | 220.2879
1013 | 1013 | 1013 | 15 | 5 | 19 | 55 | 6 | 52.82871 | 0.3180202 | 0.156685 | 805.8611 | 0 | 0 | 0 |  | Fe_Cr_Ni_Ti_Si | Fe15Cr5Ni19Ti55Si6 | 0.08552237 | -33.774 | 5.84 | 31.8804 | 814.7867 | 184.0559 | 744.8722 | 240.8846
1014 | 1014 | 1014 | 7 | 52 | 21 | 3 | 17 | 76.37728 | 0.278209 | 0.0916886 | 470.2112 | 0 | 0 | 0 |  | Fe_Cr_Ni_Ti_Si | Fe7Cr52Ni21Ti3Si17 | 0.04282661 | -26.59 | 6.58 | 27.05106 | 851.098 | 322.208 | 688.0862 | 177.6046
1015 | 1015 | 1015 | 7 | 43 | 28 | 6 | 16 | 72.97427 | 0.2867827 | 0.1106598 | 611.0571 | 1 | 0 | 0 |  | Fe_Cr_Ni_Ti_Si | Fe7Cr43Ni28Ti6Si16 | 0.05197802 | -28.4612 | 6.82 | 28.37798 | 894.9232 | 264.2697 | 673.2223 | 153.7335
1016 | 1016 | 1016 | 7 | 36 | 33 | 9 | 15 | 70.29778 | 0.2932479 | 0.1235295 | 706.5573 | 1 | 0 | 0 |  | Fe_Cr_Ni_Ti_Si | Fe7Cr36Ni33Ti9Si15 | 0.05902319 | -30.0516 | 6.98 | 29.4204 | 898.4701 | 223.2072 | 632.7697 | 137.4084
1017 | 1017 | 1017 | 8 | 30 | 36 | 14 | 13 | 68.21681 | 0.2977008 | 0.1382797 | 824.8368 | 1 | 0 | 0 |  | Fe_Cr_Ni_Ti_Si | Fe8Cr30Ni36Ti14Si13 | 0.06731084 | -31.23694 | 7.049505 | 30.25008 | 877.5914 | 187.9843 | 639.537 | 125.4662
1018 | 1018 | 1018 | 9 | 24 | 38 | 19 | 11 | 66.13196 | 0.3019333 | 0.1502727 | 916.928 | 1 | 0 | 0 |  | Fe_Cr_Ni_Ti_Si | Fe9Cr24Ni38Ti19Si11 | 0.07337391 | -32.31056 | 7.089109 | 31.06703 | 878.274 | 167.5002 | 648.7733 | 122.9
1019 | 1019 | 1019 | 10 | 18 | 38 | 25 | 9 | 63.63484 | 0.3061656 | 0.1606705 | 985.7053 | 1 | 0 | 0 |  | Fe_Cr_Ni_Ti_Si | Fe10Cr18Ni38Ti25Si9 | 0.07880335 | -33.6208 | 7.04 | 32.00797 | 884.5928 | 152.9748 | 675.5390625 | 146.5611
1020 | 1020 | 1020 | 11 | 12 | 37 | 33 | 7 | 60.61377 | 0.3107087 | 0.169068 | 1024.285 | 0 | 0 | 0 |  | Fe_Cr_Ni_Ti_Si | Fe11Cr12Ni37Ti33Si7 | 0.0830087 | -34.8564 | 6.9 | 32.97211 | 882.6929 | 147.1315 | 683.2274 | 189.2444
1021 | 1021 | 1021 | 12 | 7 | 32 | 44 | 5 | 57.1144 | 0.3144969 | 0.1707059 | 987.6403 | 1 | 0 | 0 |  | Fe_Cr_Ni_Ti_Si | Fe12Cr7Ni32Ti44Si5 | 0.08489727 | -34.8588 | 6.54 | 33.42514 | 834.2922 | 148.0313 | 722.3929 | 244.0425
1022 | 1022 | 1022 | 12 | 4 | 23 | 57 | 4 | 53.16847 | 0.3177235 | 0.1590197 | 831.0586 | 0 | 0 | 0 |  | Fe_Cr_Ni_Ti_Si | Fe12Cr4Ni23Ti57Si4 | 0.08289329 | -32.5412 | 5.94 | 32.29536 | 747.0407 | 147.277 | 795.3782 | 250.9656
1023 | 1023 | 1023 | 5 | 42 | 37 | 6 | 10 | 78.31101 | 0.2816584 | 0.1073641 | 628.4677 | 1 | 0 | 0 |  | Fe_Cr_Ni_Ti_Si | Fe5Cr42Ni37Ti6Si10 | 0.04828962 | -23.0208 | 7.26 | 25.72528 | 711.5095 | 229.2027 | 675.5049 | 156.3033
1024 | 1024 | 1024 | 5 | 35 | 41 | 9 | 10 | 74.50559 | 0.2892357 | 0.121531 | 732.9932 | 1 | 0 | 0 |  | Fe_Cr_Ni_Ti_Si | Fe5Cr35Ni41Ti9Si10 | 0.05596662 | -25.422 | 7.36 | 27.4 | 751.804 | 209.8072 | 651.3233 | 140.307
1025 | 1025 | 1025 | 6 | 28 | 44 | 13 | 9 | 71.37855 | 0.2955689 | 0.1363162 | 847.1214 | 1 | 0 | 0 |  | Fe_Cr_Ni_Ti_Si | Fe6Cr28Ni44Ti13Si9 | 0.06336423 | -27.196 | 7.44 | 28.71846 | 751.6869 | 179.8209 | 640.5285 | 100.146
1026 | 1026 | 1026 | 7 | 22 | 45 | 18 | 8 | 68.27333 | 0.3009416 | 0.1501562 | 948.2265 | 1 | 0 | 0 |  | Fe_Cr_Ni_Ti_Si | Fe7Cr22Ni45Ti18Si8 | 0.07037397 | -29.3416 | 7.42 | 30.13619 | 774.981 | 164.7564 | 633.3361 | 102.7424
1027 | 1027 | 1027 | 8 | 16 | 45 | 25 | 6 | 65.38324 | 0.3053969 | 0.1634355 | 1042.689 | 1 | 0 | 0 |  | Fe_Cr_Ni_Ti_Si | Fe8Cr16Ni45Ti25Si6 | 0.07660655 | -30.958 | 7.34 | 31.4533 | 807.6847 | 147.1124 | 652.7294 | 130.2384
1028 | 1028 | 1028 | 9 | 11 | 43 | 32 | 5 | 62.11469 | 0.3099068 | 0.1715959 | 1074.964 | 1 | 0 | 0 |  | Fe_Cr_Ni_Ti_Si | Fe9Cr11Ni43Ti32Si5 | 0.08085368 | -32.9896 | 7.16 | 32.72232 | 806.6276 | 123.9284 | 650.6387 | 181.3264
1029 | 1029 | 1029 | 11 | 6 | 38 | 43 | 3 | 58.67982 | 0.3134879 | 0.175305 | 1057.544 | 1 | 0 | 0 |  | Fe_Cr_Ni_Ti_Si | Fe11Cr6Ni38Ti43Si3 | 0.08285748 | -33.10656 | 6.811881 | 33.52183 | 786.7379 | 114.7545 | 683.2158 | 212.7955
1030 | 1030 | 1030 | 3 | 32 | 50 | 9 | 6 | 77.3033 | 0.2884029 | 0.1206162 | 756.6305 | 1 | 0 | 0 |  | Fe_Cr_Ni_Ti_Si | Fe3Cr32Ni50Ti9Si6 | 0.05324925 | -21.2476 | 7.76 | 25.28161 | 566.1486 | 162.21 | 626.3441 | 94.04401
1031 | 1031 | 1031 | 4 | 25 | 52 | 13 | 6 | 73.07189 | 0.2958353 | 0.1369643 | 878.671 | 1 | 0 | 0 |  | Fe_Cr_Ni_Ti_Si | Fe4Cr25Ni52Ti13Si6 | 0.06132255 | -24.1812 | 7.78 | 27.43192 | 622.0199 | 159.8208 | 621.9207 | 77.27173
1032 | 1032 | 1032 | 5 | 19 | 53 | 18 | 5 | 69.86498 | 0.3012082 | 0.1519389 | 993.2019 | 1 | 0 | 0 |  | Fe_Cr_Ni_Ti_Si | Fe5Cr19Ni53Ti18Si5 | 0.06825651 | -26.3672 | 7.76 | 29.08935 | 656.6232 | 138.6631 | 612.3389 | 80.81749
1033 | 1033 | 1033 | 6 | 13 | 53 | 23 | 4 | 66.69081 | 0.3064887 | 0.1637663 | 1071.581 | 1 | 0 | 0 |  | Fe_Cr_Ni_Ti_Si | Fe6Cr13Ni53Ti23Si4 | 0.07351136 | -28.55096 | 7.717172 | 30.64354 | 673.911 | 128.3686 | 599.0618 | 129.4689
1034 | 1034 | 1034 | 8 | 8 | 50 | 30 | 4 | 62.60272 | 0.3119511 | 0.1741449 | 1112.762 | 1 | 0 | 0 |  | Fe_Cr_Ni_Ti_Si | Fe8Cr8Ni50Ti30Si4 | 0.07890492 | -32.0592 | 7.48 | 32.53367 | 729.4785 | 112.2466 | 574.8685 | 171.0711
1035 | 1035 | 1035 | 3 | 12 | 5 | 33 | 47 | 35.74834 | 0.3559038 | 0.1035866 | 274.9009 | 0 | 0 | 0 |  | Fe_Cr_Ni_Ti_Si | Fe3Cr12Ni5Ti33Si47 | 0.1073319 | -59.314 | 4.66 | 25.62109 | 1139.741 | 202.9195 | 380.341 | 400.8757
1036 | 1036 | 1036 | 5 | 11 | 5 | 39 | 40 | 37.95036 | 0.3494998 | 0.109712 | 325.4758 | 0 | 0 | 0 |  | Fe_Cr_Ni_Ti_Si | Fe5Cr11Ni5Ti39Si40 | 0.1078152 | -59.1492 | 4.72 | 26 | 1114.534 | 249.4146 | 509.812 | 332.4332
1037 | 1037 | 1037 | 7 | 10 | 4 | 44 | 34 | 39.67256 | 0.3443601 | 0.1121678 | 356.0351 | 0 | 0 | 0 |  | Fe_Cr_Ni_Ti_Si | Fe7Cr10Ni4Ti44Si34 | 0.1069014 | -57.12397 | 4.727273 | 25.76688 | 1080.493 | 269.4367 | 584.0959 | 315.1371
1038 | 1038 | 1038 | 11 | 9 | 4 | 49 | 27 | 42.55461 | 0.3370823 | 0.1206198 | 431.2456 | 0 | 0 | 0 |  | Fe_Cr_Ni_Ti_Si | Fe11Cr9Ni4Ti49Si27 | 0.1031704 | -52.2292 | 4.86 | 26.80597 | 1019.724 | 313.2657 | 661.9671 | 292.4702
1039 | 1039 | 1039 | 14 | 7 | 3 | 53 | 22 | 43.87877 | 0.3336049 | 0.123027 | 460.5506 | 0 | 0 | 0 |  | Fe_Cr_Ni_Ti_Si | Fe14Cr7Ni3Ti53Si22 | 0.1000262 | -47.82328 | 4.888889 | 26.73011 | 952.1981 | 310.1835 | 726.3881 | 280.1446
1040 | 1040 | 1040 | 3 | 19 | 6 | 21 | 51 | 37.65554 | 0.3519192 | 0.1019246 | 278.8727 | 0 | 0 | 0 |  | Fe_Cr_Ni_Ti_Si | Fe3Cr19Ni6Ti21Si51 | 0.09579247 | -53.3196 | 4.86 | 28.63285 | 1150.011 | 215.2501 | 295.8283 | 424.7046
1041 | 1041 | 1041 | 5 | 17 | 7 | 27 | 44 | 39.68246 | 0.3465333 | 0.1124828 | 350.774 | 0 | 0 | 0 |  | Fe_Cr_Ni_Ti_Si | Fe5Cr17Ni7Ti27Si44 | 0.1003913 | -55.686 | 4.96 | 29.12044 | 1164.394 | 173.565 | 378.7304 | 351.6652
1042 | 1042 | 1042 | 7 | 16 | 8 | 32 | 38 | 41.92812 | 0.3408383 | 0.1209177 | 419.6139 | 0 | 0 | 0 |  | Fe_Cr_Ni_Ti_Si | Fe7Cr16Ni8Ti32Si38 | 0.1016327 | -55.56083 | 5.069307 | 29.65045 | 1163.383 | 165.5919 | 458.666 | 294.688
1043 | 1043 | 1043 | 10 | 14 | 8 | 36 | 32 | 43.791 | 0.3363568 | 0.1282685 | 484.2857 | 0 | 0 | 0 |  | Fe_Cr_Ni_Ti_Si | Fe10Cr14Ni8Ti36Si32 | 0.1015675 | -53.944 | 5.16 | 29.94729 | 1161.133 | 147.3248 | 536.8443 | 253.9753
1044 | 1044 | 1044 | 14 | 11 | 9 | 40 | 26 | 45.734 | 0.3324119 | 0.1378831 | 568.4843 | 0 | 0 | 0 |  | Fe_Cr_Ni_Ti_Si | Fe14Cr11Ni9Ti40Si26 | 0.09995758 | -51.0484 | 5.32 | 30.59804 | 1074.225 | 206.4643 | 577.6779 | 238.2377
1045 | 1045 | 1045 | 18 | 9 | 8 | 44 | 21 | 47.42706 | 0.3285251 | 0.1425857 | 622.4527 | 0 | 0 | 0 |  | Fe_Cr_Ni_Ti_Si | Fe18Cr9Ni8Ti44Si21 | 0.09796167 | -46.9748 | 5.38 | 30.53785 | 1011.768 | 239.7058 | 626.9594 | 212.0227
1046 | 1046 | 1046 | 23 | 7 | 7 | 46 | 16 | 49.52688 | 0.3243206 | 0.1480899 | 689.9704 | 0 | 0 | 0 |  | Fe_Cr_Ni_Ti_Si | Fe23Cr7Ni7Ti46Si16 | 0.09496621 | -41.79818 | 5.494949 | 30.70474 | 952.1777 | 209.0213 | 682.3771 | 205.6138
1047 | 1047 | 1047 | 3 | 29 | 4 | 12 | 52 | 41.43206 | 0.3419308 | 0.09029993 | 249.7893 | 0 | 0 | 0 |  | Fe_Cr_Ni_Ti_Si | Fe3Cr29Ni4Ti12Si52 | 0.08014618 | -46.5644 | 4.94 | 29.79581 | 1122.135 | 266.927 | 300.9106 | 436.4951
1048 | 1048 | 1048 | 4 | 27 | 8 | 16 | 46 | 43.61491 | 0.3374165 | 0.104557 | 338.6095 | 0 | 0 | 0 |  | Fe_Cr_Ni_Ti_Si | Fe4Cr27Ni8Ti16Si46 | 0.08574514 | -49.39359 | 5.168317 | 31.05756 | 1162.829 | 188.4392 | 353.392 | 327.2875
1049 | 1049 | 1049 | 6 | 24 | 10 | 21 | 39 | 45.58406 | 0.3331594 | 0.1185623 | 438.3123 | 0 | 0 | 0 |  | Fe_Cr_Ni_Ti_Si | Fe6Cr24Ni10Ti21Si39 | 0.09110697 | -50.976 | 5.32 | 31.54853 | 1191.69 | 128.5735 | 376.6979 | 274.9129
1050 | 1050 | 1050 | 9 | 21 | 12 | 25 | 34 | 47.14343 | 0.3303668 | 0.1297586 | 524.6104 | 0 | 0 | 0 |  | Fe_Cr_Ni_Ti_Si | Fe9Cr21Ni12Ti25Si34 | 0.09317289 | -50.86443 | 5.485149 | 32.06607 | 1172.408 | 138.4877 | 448.8592 | 255.6642
1051 | 1051 | 1051 | 13 | 17 | 13 | 28 | 29 | 48.35924 | 0.3285936 | 0.1403334 | 611.12 | 0 | 0 | 0 |  | Fe_Cr_Ni_Ti_Si | Fe13Cr17Ni13Ti28Si29 | 0.09400149 | -49.7896 | 5.64 | 32.44611 | 1163.907 | 130.6705 | 485.0182 | 220.8138
1052 | 1052 | 1052 | 17 | 14 | 14 | 31 | 24 | 50.10858 | 0.32564 | 0.1487928 | 695.2561 | 0 | 0 | 0 |  | Fe_Cr_Ni_Ti_Si | Fe17Cr14Ni14Ti31Si24 | 0.09362004 | -47.4116 | 5.8 | 32.66252 | 1103.164 | 168.8051 | 547.9359 | 186.3908
1053 | 1053 | 1053 | 23 | 11 | 13 | 34 | 19 | 52.02724 | 0.322244 | 0.1554291 | 773.3968 | 0 | 0 | 0 |  | Fe_Cr_Ni_Ti_Si | Fe23Cr11Ni13Ti34Si19 | 0.09253954 | -43.5112 | 5.92 | 32.50769 | 1031.038 | 191.6097 | 607.3226 | 154.7141
1054 | 1054 | 1054 | 29 | 8 | 12 | 36 | 15 | 53.60758 | 0.319843 | 0.1607806 | 840.3683 | 0 | 0 | 0 |  | Fe_Cr_Ni_Ti_Si | Fe29Cr8Ni12Ti36Si15 | 0.09100659 | -39.5956 | 6.04 | 32.34362 | 999.3741 | 167.1229 | 629.4806 | 155.9403
1055 | 1055 | 1055 | 36 | 6 | 9 | 37 | 12 | 55.17757 | 0.3171904 | 0.1637493 | 889.0114 | 0 | 0 | 0 |  | Fe_Cr_Ni_Ti_Si | Fe36Cr6Ni9Ti37Si12 | 0.08946757 | -35.4012 | 6.1 | 31.88903 | 909.9052 | 167.748 | 625.2814 | 184.7209
1056 | 1056 | 1056 | 3 | 38 | 6 | 10 | 43 | 49.49241 | 0.3227479 | 0.09343022 | 319.6579 | 0 | 0 | 0 |  | Fe_Cr_Ni_Ti_Si | Fe3Cr38Ni6Ti10Si43 | 0.07319114 | -44.2756 | 5.24 | 31.08874 | 1150.52 | 213.9969 | 337.562 | 336.9647
1057 | 1057 | 1057 | 4 | 34 | 10 | 13 | 38 | 50.624 | 0.3215522 | 0.1085574 | 419.746 | 1 | 0 | 0 |  | Fe_Cr_Ni_Ti_Si | Fe4Cr34Ni10Ti13Si38 | 0.07825414 | -45.73084 | 5.454545 | 31.87857 | 1161.438 | 185.8383 | 375.4284 | 295.2674
1058 | 1058 | 1058 | 7 | 29 | 14 | 16 | 33 | 51.80423 | 0.3208681 | 0.123691 | 530.3831 | 0 | 0 | 0 |  | Fe_Cr_Ni_Ti_Si | Fe7Cr29Ni14Ti16Si33 | 0.08158774 | -46.14019 | 5.717172 | 32.63736 | 1171.874 | 133.3391 | 430.0795 | 241.4626
1059 | 1059 | 1059 | 10 | 25 | 17 | 19 | 29 | 52.81681 | 0.3201894 | 0.1350926 | 621.9445 | 0 | 0 | 0 |  | Fe_Cr_Ni_Ti_Si | Fe10Cr25Ni17Ti19Si29 | 0.08386777 | -45.7944 | 5.92 | 33.0265 | 1178.513 | 132.2934 | 450.2238 | 202.1464
1060 | 1060 | 1060 | 15 | 20 | 19 | 21 | 25 | 53.76787 | 0.3200639 | 0.145852 | 715.4367 | 0 | 0 | 0 |  | Fe_Cr_Ni_Ti_Si | Fe15Cr20Ni19Ti21Si25 | 0.0845139 | -44.426 | 6.14 | 33.28603 | 1142.537 | 148.7822 | 476.0847 | 170.9936
1061 | 1061 | 1061 | 20 | 16 | 19 | 24 | 21 | 54.76219 | 0.319005 | 0.1533018 | 789.7704 | 0 | 0 | 0 |  | Fe_Cr_Ni_Ti_Si | Fe20Cr16Ni19Ti24Si21 | 0.08576383 | -42.5488 | 6.26 | 33.14453 | 1093.486 | 149.5018 | 508.6193 | 154.0447
1062 | 1062 | 1062 | 26 | 12 | 18 | 26 | 17 | 55.98054 | 0.3176621 | 0.1593487 | 860.2071 | 0 | 0 | 0 |  | Fe_Cr_Ni_Ti_Si | Fe26Cr12Ni18Ti26Si17 | 0.08576555 | -39.6882 | 6.383838 | 32.84615 | 1018.695 | 154.5912 | 559.3119 | 117.164
1063 | 1063 | 1063 | 34 | 9 | 17 | 28 | 13 | 58.09841 | 0.3147987 | 0.1627302 | 921.2066 | 0 | 0 | 0 |  | Fe_Cr_Ni_Ti_Si | Fe34Cr9Ni17Ti28Si13 | 0.08438269 | -35.2138 | 6.534653 | 32.2003 | 930.2898 | 154.2185 | 611.5368 | 130.5088
1064 | 1064 | 1064 | 43 | 6 | 12 | 28 | 11 | 59.02076 | 0.3137321 | 0.1646281 | 953.7349 | 0 | 0 | 0 |  | Fe_Cr_Ni_Ti_Si | Fe43Cr6Ni12Ti28Si11 | 0.08355632 | -31.9212 | 6.56 | 31.52443 | 870.3809 | 148.0829 | 579.7676 | 146.5927
1065 | 1065 | 1065 | 3 | 45 | 9 | 8 | 35 | 57.34336 | 0.3066002 | 0.09490098 | 379.2448 | 0 | 0 | 0 |  | Fe_Cr_Ni_Ti_Si | Fe3Cr45Ni9Ti8Si35 | 0.06577787 | -40.6008 | 5.56 | 31.21842 | 1140.288 | 212.0388 | 427.6635 | 292.1221
1066 | 1066 | 1066 | 5 | 39 | 14 | 10 | 31 | 57.77427 | 0.3081178 | 0.1112872 | 495.1619 | 1 | 0 | 0 |  | Fe_Cr_Ni_Ti_Si | Fe5Cr39Ni14Ti10Si31 | 0.069325 | -41.06316 | 5.838384 | 31.95242 | 1147.198 | 176.7616 | 450.5963 | 242.2587
1067 | 1067 | 1067 | 8 | 33 | 19 | 12 | 27 | 58.41827 | 0.3094933 | 0.1258271 | 609.3854 | 1 | 0 | 0 |  | Fe_Cr_Ni_Ti_Si | Fe8Cr33Ni19Ti12Si27 | 0.07177915 | -40.71911 | 6.141414 | 32.45994 | 1158.072 | 156.8119 | 479.371 | 185.6562
1068 | 1068 | 1068 | 12 | 28 | 22 | 14 | 24 | 58.82986 | 0.3107433 | 0.1355686 | 690.7059 | 1 | 0 | 0 |  | Fe_Cr_Ni_Ti_Si | Fe12Cr28Ni22Ti14Si24 | 0.07371266 | -39.9184 | 6.36 | 32.62453 | 1120.526 | 164.2851 | 538.3005 | 154.3126
1069 | 1069 | 1069 | 17 | 23 | 24 | 16 | 20 | 59.93282 | 0.3106283 | 0.1445127 | 780.0391 | 1 |  | 0 |  | Fe_Cr_Ni_Ti_Si | Fe17Cr23Ni24Ti16Si20 | 0.07498181 | -37.9804 | 6.58 | 32.41527 | 1054.325 | 160.8974 | 540.1525 | 126.4446
1070 | 1070 | 1070 | 22 | 18 | 25 | 18 | 17 | 60.29126 | 0.311601 | 0.151097 | 844.7914 | 1 | 0 | 0 |  | Fe_Cr_Ni_Ti_Si | Fe22Cr18Ni25Ti18Si17 | 0.07630426 | -36.4016 | 6.74 | 32.24903 | 979.6944 | 164.3486 | 568.2704 | 123.8717
1071 | 1071 | 1071 | 30 | 13 | 24 | 20 | 13 | 61.6151 | 0.3108268 | 0.1554639 | 906.3821 | 1 | 0 | 0 |  | Fe_Cr_Ni_Ti_Si | Fe30Cr13Ni24Ti20Si13 | 0.07664336 | -32.9508 | 6.9 | 31.52777 | 893.7785 | 143.6759 | 611.0323 | 119.0999
1072 | 1072 | 1072 | 38 | 9 | 22 | 20 | 11 | 62.37577 | 0.3110123 | 0.1562543 | 927.592 | 1 | 0 | 0 |  | Fe_Cr_Ni_Ti_Si | Fe38Cr9Ni22Ti20Si11 | 0.07554135 | -30.1892 | 7.02 | 30.84542 | 840.2907 | 133.7618 | 563.9125 | 139.5809
1073 | 1073 | 1073 | 50 | 6 | 16 | 20 | 8 | 64.53548 | 0.3082177 | 0.1550542 | 948.6764 | 0 | 0 | 0 |  | Fe_Cr_Ni_Ti_Si | Fe50Cr6Ni16Ti20Si8 | 0.07380946 | -25.2272 | 7.08 | 29.29915 | 769.0446 | 127.9034 | 539.624 | 142.6548
1074 | 1074 | 1074 | 3 | 50 | 14 | 7 | 25 | 66.76905 | 0.2900892 | 0.1011291 | 485.9656 | 1 | 0 | 0 |  | Fe_Cr_Ni_Ti_Si | Fe3Cr50Ni14Ti7Si25 | 0.05952933 | -35.0152 | 5.979798 | 30.05793 | 1091.663 | 239.9725 | 580.4386 | 219.5679
1075 | 1075 | 1075 | 6 | 42 | 21 | 8 | 23 | 65.71875 | 0.2959103 | 0.1133872 | 574.5176 | 1 | 0 | 0 |  | Fe_Cr_Ni_Ti_Si | Fe6Cr42Ni21Ti8Si23 | 0.06083723 | -35.1048 | 6.34 | 30.80584 | 1094.649 | 212.5612 | 595.5711 | 176.2007
1076 | 1076 | 1076 | 9 | 36 | 26 | 9 | 20 | 66.06674 | 0.298291 | 0.1237106 | 664.7168 | 1 | 0 | 0 |  | Fe_Cr_Ni_Ti_Si | Fe9Cr36Ni26Ti9Si20 | 0.06174143 | -33.9196 | 6.64 | 30.81947 | 1062.064 | 191.5933 | 602.434 | 144.4273
1077 | 1077 | 1077 | 13 | 29 | 28 | 11 | 18 | 64.85817 | 0.3025429 | 0.1349767 | 754.1366 | 1 | 0 | 0 |  | Fe_Cr_Ni_Ti_Si | Fe13Cr29Ni28Ti11Si18 | 0.06535348 | -33.85981 | 6.808081 | 31.11964 | 1011.21 | 176.7986 | 569.6996 | 130.5971
1078 | 1078 | 1078 | 18 | 24 | 30 | 12 | 16 | 64.89359 | 0.3046495 | 0.1379468 | 783.5568 | 1 | 0 | 0 |  | Fe_Cr_Ni_Ti_Si | Fe18Cr24Ni30Ti12Si16 | 0.0659526 | -32.4 | 7 | 30.87329 | 913.8691 | 178.114 | 589.5255 | 122.2677
1079 | 1079 | 1079 | 25 | 18 | 31 | 14 | 13 | 65.18754 | 0.3063082 | 0.1414916 | 823.4383 | 1 | 0 | 0 |  | Fe_Cr_Ni_Ti_Si | Fe25Cr18Ni31Ti14Si13 | 0.067588 | -30.18332 | 7.188119 | 30.34714 | 832.7426 | 154.4479 | 612.5983 | 116.5246
1080 | 1080 | 1080 | 32 | 13 | 30 | 15 | 10 | 66.02127 | 0.3066707 | 0.1453785 | 875.7401 | 1 | 0 | 0 |  | Fe_Cr_Ni_Ti_Si | Fe32Cr13Ni30Ti15Si10 | 0.06781684 | -27.3004 | 7.34 | 29.47049 | 776.5276 | 124.285 | 578.5918 | 115.0547
1081 | 1081 | 1081 | 42 | 8 | 26 | 15 | 8 | 66.56296 | 0.3073799 | 0.1467058 | 900.5275 | 1 | 0 | 0 |  | Fe_Cr_Ni_Ti_Si | Fe42Cr8Ni26Ti15Si8 | 0.0670101 | -24.30119 | 7.434343 | 28.43573 | 738.0192 | 111.2212 | 511.9295 | 112.6173
1082 | 1082 | 1082 | 55 | 5 | 19 | 15 | 6 | 68.12234 | 0.3055337 | 0.1418284 | 874.6887 | 0 | 0 | 0 |  | Fe_Cr_Ni_Ti_Si | Fe55Cr5Ni19Ti15Si6 | 0.06560773 | -20.286 | 7.44 | 26.8097 | 655.9198 | 132.6031 | 477.7807 | 125.2378
1083 | 1083 | 1083 | 3 | 52 | 21 | 7 | 17 | 74.47303 | 0.2794319 | 0.1047861 | 568.1623 | 1 | 0 | 0 |  | Fe_Cr_Ni_Ti_Si | Fe3Cr52Ni21Ti7Si17 | 0.0552298 | -29.0412 | 6.42 | 28.09555 | 935.2499 | 280.0741 | 731.1243 | 175.4435
1084 | 1084 | 1084 | 6 | 43 | 28 | 7 | 16 | 72.509 | 0.2870901 | 0.113694 | 633.9439 | 1 | 0 | 0 |  | Fe_Cr_Ni_Ti_Si | Fe6Cr43Ni28Ti7Si16 | 0.05469514 | -29.1324 | 6.78 | 28.6599 | 913.6099 | 266.7643 | 672.3489 | 152.9276
1085 | 1085 | 1085 | 9 | 36 | 33 | 7 | 15 | 71.21204 | 0.2926304 | 0.1176579 | 662.4676 | 1 | 0 | 0 |  | Fe_Cr_Ni_Ti_Si | Fe9Cr36Ni33Ti7Si15 | 0.05415021 | -28.6356 | 7.06 | 28.82707 | 864.3268 | 234.3534 | 609.7079 | 136.8338
1086 | 1086 | 1086 | 14 | 30 | 36 | 8 | 13 | 70.90513 | 0.2958622 | 0.1190395 | 675.9162 | 1 | 0 | 0 |  | Fe_Cr_Ni_Ti_Si | Fe14Cr30Ni36Ti8Si13 | 0.05528805 | -27.07029 | 7.287129 | 28.42153 | 766.1454 | 188.4957 | 606.6656 | 121.1145
1087 | 1087 | 1087 | 19 | 24 | 38 | 9 | 11 | 70.55841 | 0.2988621 | 0.1230061 | 713.2738 | 1 | 0 | 0 |  | Fe_Cr_Ni_Ti_Si | Fe19Cr24Ni38Ti9Si11 | 0.05650126 | -25.49162 | 7.485149 | 27.95798 | 681.8484 | 117.7412 | 603.8149 | 113.7261
1088 | 1088 | 1088 | 25 | 18 | 38 | 10 | 9 | 70.21549 | 0.3015033 | 0.1295104 | 775.7436 | 1 | 0 | 0 |  | Fe_Cr_Ni_Ti_Si | Fe25Cr18Ni38Ti10Si9 | 0.05782001 | -23.7748 | 7.64 | 27.40274 | 643.9487 | 101.4007 | 565.1979 | 101.1447
1089 | 1089 | 1089 | 33 | 12 | 37 | 11 | 7 | 70.02744 | 0.3038569 | 0.1311343 | 795.1007 | 0 | 0 | 0 |  | Fe_Cr_Ni_Ti_Si | Fe33Cr12Ni37Ti11Si7 | 0.05872561 | -21.5684 | 7.78 | 26.58947 | 623.3806 | 84.9622 | 499.2625 | 92.59904
1090 | 1090 | 1090 | 44 | 7 | 32 | 12 | 5 | 70.35366 | 0.3045205 | 0.1315527 | 807.4377 | 1 | 0 | 0 |  | Fe_Cr_Ni_Ti_Si | Fe44Cr7Ni32Ti12Si5 | 0.05951772 | -18.8204 | 7.82 | 25.47077 | 621.8392 | 95.42547 | 482.7567 | 108.6934
1091 | 1091 | 1091 | 57 | 4 | 23 | 12 | 4 | 70.96883 | 0.303689 | 0.1292293 | 792.89 | 0 | 0 | 0 |  | Fe_Cr_Ni_Ti_Si | Fe57Cr4Ni23Ti12Si4 | 0.05903008 | -16.2152 | 7.74 | 24.27736 | 560.8135 | 141.3205 | 454.2496 | 111.4886
1092 | 1092 | 1092 | 6 | 42 | 37 | 5 | 10 | 78.82748 | 0.2813523 | 0.09775553 | 549.6094 | 1 | 0 | 0 |  | Fe_Cr_Ni_Ti_Si | Fe6Cr42Ni37Ti5Si10 | 0.04528891 | -22.3076 | 7.3 | 25.2735 | 660.694 | 228.5223 | 681.2268 | 151.989
1093 | 1093 | 1093 | 9 | 35 | 41 | 5 | 10 | 76.50282 | 0.288005 | 0.1007327 | 563.8045 | 1 | 0 | 0 |  | Fe_Cr_Ni_Ti_Si | Fe9Cr35Ni41Ti5Si10 | 0.04531445 | -22.4252 | 7.52 | 25.64449 | 639.3326 | 217.8321 | 629.2314 | 127.9407
1094 | 1094 | 1094 | 13 | 28 | 44 | 6 | 9 | 74.78083 | 0.2934065 | 0.1073494 | 613.7691 | 1 | 0 | 0 |  | Fe_Cr_Ni_Ti_Si | Fe13Cr28Ni44Ti6Si9 | 0.04770746 | -21.8788 | 7.72 | 25.69261 | 545.0324 | 136.8827 | 601.3594 | 96.11461
1095 | 1095 | 1095 | 18 | 22 | 45 | 7 | 8 | 73.46812 | 0.297533 | 0.1129615 | 657.1532 | 1 | 0 | 0 |  | Fe_Cr_Ni_Ti_Si | Fe18Cr22Ni45Ti7Si8 | 0.04988011 | -21.1356 | 7.86 | 25.58808 | 501.2052 | 87.38288 | 576.5599 | 92.12645
1096 | 1096 | 1096 | 25 | 16 | 45 | 8 | 6 | 73.24374 | 0.3001182 | 0.1162781 | 690.3634 | 1 | 1 | 1 | 690.3634 | Fe_Cr_Ni_Ti_Si | Fe25Cr16Ni45Ti8Si6 | 0.05118827 | -18.9424 | 8.02 | 24.6128 | 456.3887 | 63.7051 | 512.8793 | 100.8895 | 456.3887 | 63.7051 | 512.8793 | 100.8895
1097 | 1097 | 1097 | 32 | 11 | 43 | 9 | 5 | 72.39124 | 0.3027492 | 0.1196933 | 717.8578 | 1 | 1 | 1 | 717.8578 | Fe_Cr_Ni_Ti_Si | Fe32Cr11Ni43Ti9Si5 | 0.05300903 | -17.9016 | 8.08 | 24.30041 | 481.0999 | 69.73273 | 476.2026 | 106.5233 | 481.0999 | 69.73273 | 476.2026 | 106.5233
1098 | 1098 | 1098 | 43 | 6 | 38 | 11 | 3 | 72.3296 | 0.3036181 | 0.1207531 | 730.6249 | 1 | 1 | 1 | 730.6249 | Fe_Cr_Ni_Ti_Si | Fe43Cr6Ni38Ti11Si3 | 0.05588114 | -15.75297 | 8.079208 | 23.48476 | 517.853 | 91.41891 | 460.57 | 132.6479 | 517.853 | 91.41891 | 460.57 | 132.6479
1099 | 1099 | 1099 | 9 | 32 | 50 | 3 | 6 | 80.51344 | 0.286559 | 0.08782646 | 480.0798 | 1 | 1 | 1 | 480.0798 | Fe_Cr_Ni_Ti_Si | Fe9Cr32Ni50Ti3Si6 | 0.03514314 | -16.3804 | 8 | 21.59537 | 374.6011 | 141.2645 | 574.9913 | 79.94217 | 374.6011 | 141.2645 | 574.9913 | 79.94217
1100 | 1100 | 1100 | 13 | 25 | 52 | 4 | 6 | 77.67865 | 0.2930559 | 0.09460937 | 525.7816 | 1 | 1 | 1 | 525.7816 | Fe_Cr_Ni_Ti_Si | Fe13Cr25Ni52Ti4Si6 | 0.03906014 | -16.794 | 8.14 | 22.35598 | 350.1259 | 105.4993 | 555.035 | 68.40108 | 350.1259 | 105.4993 | 555.035 | 68.40108
1101 | 1101 | 1101 | 18 | 19 | 53 | 5 | 5 | 76.32828 | 0.2971809 | 0.09950112 | 563.7517 | 1 | 1 | 1 | 563.7517 | Fe_Cr_Ni_Ti_Si | Fe18Cr19Ni53Ti5Si5 | 0.04179671 | -15.8736 | 8.28 | 22.07691 | 321.3775 | 64.67152 | 509.5168 | 105.837 | 321.3775 | 64.67152 | 509.5168 | 105.837
1102 | 1102 | 1102 | 23 | 13 | 53 | 6 | 4 | 74.96978 | 0.301153 | 0.109882 | 652.5659 | 1 | 1 | 1 | 652.5659 | Fe_Cr_Ni_Ti_Si | Fe23Cr13Ni53Ti6Si4 | 0.04445661 | -15.01479 | 8.40404 | 21.83922 | 312.2467 | 57.70098 | 418.6879 | 118.4843 | 312.2467 | 57.70098 | 418.6879 | 118.4843
1103 | 1103 | 1103 | 30 | 8 | 50 | 8 | 4 | 72.64138 | 0.3050941 | 0.1146515 | 678.1541 | 1 | 1 | 1 | 678.1541 | Fe_Cr_Ni_Ti_Si | Fe30Cr8Ni50Ti8Si4 | 0.04985498 | -16.0256 | 8.36 | 23.03128 | 374.487 | 65.39729 | 370.4225 | 125.0696 | 374.487 | 65.39729 | 370.4225 | 125.0696
1104 | 1104 | 1104 | 5 | 12 | 33 | 3 | 47 | 41.56994 | 0.3525131 | 0.1303561 | 449.3339 | 0 | 0 | 0 |  | Fe_Cr_Ni_Ti_Si | Fe5Cr12Ni33Ti3Si47 | 0.05289725 | -43.0292 | 6.42 | 37.32613 | 1137.748 | 227.9066 | 172.033 | 303.3293
1105 | 1105 | 1105 | 5 | 11 | 39 | 5 | 40 | 44.981 | 0.3461935 | 0.1381646 | 541.4687 | 1 | 0 | 0 |  | Fe_Cr_Ni_Ti_Si | Fe5Cr11Ni39Ti5Si40 | 0.05856255 | -43.9852 | 6.76 | 37.34649 | 1144.631 | 219.4935 | 174.8593 | 229.4956
1106 | 1106 | 1106 | 4 | 10 | 44 | 7 | 34 | 47.72798 | 0.341427 | 0.1438304 | 618.023 | 1 | 0 | 0 |  | Fe_Cr_Ni_Ti_Si | Fe4Cr10Ni44Ti7Si34 | 0.06298736 | -44.1204 | 7.030303 | 37.07387 | 1137.97 | 224.3705 | 207.8131 | 209.0488
1107 | 1107 | 1107 | 4 | 9 | 49 | 11 | 27 | 51.27504 | 0.3350048 | 0.1519015 | 731.3158 | 1 | 0 | 0 |  | Fe_Cr_Ni_Ti_Si | Fe4Cr9Ni49Ti11Si27 | 0.0694253 | -43.6456 | 7.28 | 36.25948 | 1102.385 | 204.0247 | 258.7983 | 174.132
1108 | 1108 | 1108 | 3 | 7 | 53 | 14 | 22 | 53.10191 | 0.3323236 | 0.1582918 | 812.6129 | 1 | 0 | 0 |  | Fe_Cr_Ni_Ti_Si | Fe3Cr7Ni53Ti14Si22 | 0.0730718 | -42.96786 | 7.474747 | 35.81146 | 1009.721 | 204.7415 | 285.0952 | 154.0413
1109 | 1109 | 1109 | 6 | 19 | 21 | 3 | 51 | 41.29738 | 0.3494878 | 0.112731 | 350.6589 | 0 | 0 | 0 |  | Fe_Cr_Ni_Ti_Si | Fe6Cr19Ni21Ti3Si51 | 0.05350483 | -42.228 | 5.88 | 35.436 | 1151.007 | 200.7928 | 163.239 | 324.6624
1110 | 1110 | 1110 | 7 | 17 | 27 | 5 | 44 | 44.38318 | 0.3439525 | 0.126442 | 460.8795 | 1 | 0 | 0 |  | Fe_Cr_Ni_Ti_Si | Fe7Cr17Ni27Ti5Si44 | 0.05955045 | -44.0484 | 6.24 | 36.11316 | 1155.197 | 204.3934 | 181.3641 | 258.9074
1111 | 1111 | 1111 | 8 | 16 | 32 | 7 | 38 | 47.55678 | 0.3382348 | 0.1348153 | 552.8872 | 1 | 0 | 0 |  | Fe_Cr_Ni_Ti_Si | Fe8Cr16Ni32Ti7Si38 | 0.0636678 | -44.36114 | 6.534653 | 36.12138 | 1166.293 | 167.0469 | 227.9682 | 230.4006
1112 | 1112 | 1112 | 8 | 14 | 36 | 10 | 32 | 49.8803 | 0.3343149 | 0.144007 | 648.5477 | 1 | 0 | 0 |  | Fe_Cr_Ni_Ti_Si | Fe8Cr14Ni36Ti10Si32 | 0.06935383 | -44.7568 | 6.76 | 35.93828 | 1152.508 | 189.7641 | 262.6639 | 195.39
1113 | 1113 | 1113 | 9 | 11 | 40 | 14 | 26 | 52.01333 | 0.3310496 | 0.1535794 | 754.0295 | 1 | 0 | 0 |  | Fe_Cr_Ni_Ti_Si | Fe9Cr11Ni40Ti14Si26 | 0.07471094 | -44.446 | 6.98 | 35.5993 | 1102.775 | 186.4232 | 302.0168 | 170.8968
1114 | 1114 | 1114 | 8 | 9 | 44 | 18 | 21 | 53.71907 | 0.3282839 | 0.160525 | 839.4911 | 1 | 0 | 0 |  | Fe_Cr_Ni_Ti_Si | Fe8Cr9Ni44Ti18Si21 | 0.07843374 | -43.8524 | 7.14 | 35.29873 | 1025.747 | 187.1576 | 380.7336 | 144.2016
1115 | 1115 | 1115 | 7 | 7 | 46 | 23 | 16 | 55.01166 | 0.3257162 | 0.1662398 | 912.7733 | 1 | 0 | 0 |  | Fe_Cr_Ni_Ti_Si | Fe7Cr7Ni46Ti23Si16 | 0.08192488 | -43.11111 | 7.212121 | 35.03668 | 953.3336 | 181.651 | 442.7653 | 136.5838
1116 | 1116 | 1116 | 4 | 29 | 12 | 3 | 52 | 43.34891 | 0.3408384 | 0.09047801 | 256.9025 | 0 | 0 | 0 |  | Fe_Cr_Ni_Ti_Si | Fe4Cr29Ni12Ti3Si52 | 0.0538075 | -41.2212 | 5.46 | 33.24139 | 1124.133 | 277.8246 | 233.2712 | 401.2986
1117 | 1117 | 1117 | 8 | 27 | 16 | 4 | 46 | 46.4866 | 0.3353923 | 0.1044979 | 354.1171 | 0 | 0 | 0 |  | Fe_Cr_Ni_Ti_Si | Fe8Cr27Ni16Ti4Si46 | 0.05639211 | -42.13469 | 5.80198 | 34.16803 | 1135.861 | 248.7776 | 279.0371 | 327.5727
1118 | 1118 | 1118 | 10 | 24 | 21 | 6 | 39 | 49.39564 | 0.3308377 | 0.1203957 | 476.9026 | 1 | 0 | 0 |  | Fe_Cr_Ni_Ti_Si | Fe10Cr24Ni21Ti6Si39 | 0.06143252 | -42.8448 | 6.14 | 34.62023 | 1150.095 | 191.5333 | 288.4596 | 262.8816
1119 | 1119 | 1119 | 12 | 21 | 25 | 9 | 34 | 51.29161 | 0.3282013 | 0.1318689 | 577.0409 | 1 | 0 | 0 |  | Fe_Cr_Ni_Ti_Si | Fe12Cr21Ni25Ti9Si34 | 0.06745822 | -43.31144 | 6.376238 | 34.68061 | 1160.913 | 159.6316 | 294.5807 | 211.5297
1120 | 1120 | 1120 | 13 | 17 | 28 | 13 | 29 | 52.25745 | 0.3271722 | 0.1438131 | 678.3824 | 1 | 0 | 0 |  | Fe_Cr_Ni_Ti_Si | Fe13Cr17Ni28Ti13Si29 | 0.07427113 | -44.0956 | 6.54 | 34.71311 | 1154.372 | 157.5523 | 312.1153 | 167.6813
1121 | 1121 | 1121 | 14 | 14 | 31 | 17 | 24 | 53.74305 | 0.3249839 | 0.1527101 | 770.8109 | 1 | 0 | 0 |  | Fe_Cr_Ni_Ti_Si | Fe14Cr14Ni31Ti17Si24 | 0.07861069 | -43.6556 | 6.7 | 34.53853 | 1096.325 | 166.8374 | 390.6625 | 151.764
1122 | 1122 | 1122 | 13 | 11 | 34 | 23 | 19 | 54.56962 | 0.3234252 | 0.1611643 | 856.8831 | 0 | 0 | 0 |  | Fe_Cr_Ni_Ti_Si | Fe13Cr11Ni34Ti23Si19 | 0.08347077 | -43.5716 | 6.78 | 34.4813 | 1031.177 | 171.5048 | 462.0175 | 130.1254
1123 | 1123 | 1123 | 12 | 8 | 36 | 29 | 15 | 54.68773 | 0.3229499 | 0.166038 | 905.5177 | 0 | 0 | 0 |  | Fe_Cr_Ni_Ti_Si | Fe12Cr8Ni36Ti29Si15 | 0.08636388 | -43.2424 | 6.8 | 34.53969 | 964.6557 | 171.1353 | 527.253 | 146.1935
1124 | 1124 | 1124 | 9 | 6 | 37 | 36 | 12 | 53.99873 | 0.3230712 | 0.1701865 | 932.8383 | 0 | 0 | 0 |  | Fe_Cr_Ni_Ti_Si | Fe9Cr6Ni37Ti36Si12 | 0.0883305 | -43.452 | 6.7 | 34.68991 | 922.508 | 173.5091 | 576.745 | 183.9054
1125 | 1125 | 1125 | 6 | 38 | 10 | 3 | 43 | 51.42075 | 0.3214225 | 0.08749171 | 293.8511 | 0 | 0 | 0 |  | Fe_Cr_Ni_Ti_Si | Fe6Cr38Ni10Ti3Si43 | 0.05249142 | -40.1456 | 5.6 | 32.5409 | 1115.751 | 273.9828 | 305.1342 | 338.0178
1126 | 1126 | 1126 | 10 | 34 | 13 | 4 | 38 | 53.35062 | 0.3193547 | 0.1014214 | 389.3016 | 0 | 0 | 0 |  | Fe_Cr_Ni_Ti_Si | Fe10Cr34Ni13Ti4Si38 | 0.05507383 | -40.01306 | 5.878788 | 32.968 | 1129.895 | 233.1464 | 324.3943 | 250.3532
1127 | 1127 | 1127 | 14 | 29 | 16 | 7 | 33 | 54.68271 | 0.3184499 | 0.1176377 | 509.487 | 0 | 0 | 0 |  | Fe_Cr_Ni_Ti_Si | Fe14Cr29Ni16Ti7Si33 | 0.06266922 | -40.42608 | 6.121212 | 33.14763 | 1150.943 | 171.7358 | 326.2505 | 206.3889
1128 | 1128 | 1128 | 17 | 25 | 19 | 10 | 29 | 55.74763 | 0.317798 | 0.1294767 | 608.1981 | 1 | 0 | 0 |  | Fe_Cr_Ni_Ti_Si | Fe17Cr25Ni19Ti10Si29 | 0.06816439 | -40.3784 | 6.32 | 33.1872 | 1148.556 | 146.6578 | 375.1640625 | 188.479
1129 | 1129 | 1129 | 19 | 20 | 21 | 15 | 25 | 55.71677 | 0.3186176 | 0.1425476 | 711.9448 | 1 | 0 | 0 |  | Fe_Cr_Ni_Ti_Si | Fe19Cr20Ni21Ti15Si25 | 0.07598042 | -41.1852 | 6.42 | 33.30225 | 1119.95 | 150.8718 | 433.6475 | 158.8732
1130 | 1130 | 1130 | 19 | 16 | 24 | 20 | 21 | 55.8824 | 0.3188516 | 0.1524377 | 797.8875 | 0 | 0 | 0 |  | Fe_Cr_Ni_Ti_Si | Fe19Cr16Ni24Ti20Si21 | 0.08117811 | -41.4724 | 6.52 | 33.43935 | 1069.296 | 170.586 | 498.8388 | 139.4619
1131 | 1131 | 1131 | 18 | 12 | 26 | 26 | 17 | 55.54053 | 0.319447 | 0.160952 | 867.9531 | 0 | 0 | 0 |  | Fe_Cr_Ni_Ti_Si | Fe18Cr12Ni26Ti26Si17 | 0.08561743 | -41.7288 | 6.545455 | 33.61861 | 1017.82 | 170.3727 | 570.0109 | 127.1349
1132 | 1132 | 1132 | 17 | 9 | 28 | 34 | 13 | 55.37579 | 0.3190666 | 0.165976 | 914.0271 | 0 | 0 | 0 |  | Fe_Cr_Ni_Ti_Si | Fe17Cr9Ni28Ti34Si13 | 0.08797386 | -40.76189 | 6.514851 | 33.65201 | 964.3027 | 175.422 | 623.4998 | 169.4176
1133 | 1133 | 1133 | 12 | 6 | 28 | 43 | 11 | 52.87725 | 0.3219765 | 0.166166 | 880.5154 | 0 | 0 | 0 |  | Fe_Cr_Ni_Ti_Si | Fe12Cr6Ni28Ti43Si11 | 0.08989053 | -42.0952 | 6.28 | 33.78328 | 932.8881 | 182.3356 | 643.903 | 213.1695
1134 | 1134 | 1134 | 9 | 45 | 8 | 3 | 35 | 59.16315 | 0.3048194 | 0.0854021 | 326.6981 | 0 | 0 | 0 |  | Fe_Cr_Ni_Ti_Si | Fe9Cr45Ni8Ti3Si35 | 0.05049098 | -37.0972 | 5.74 | 31.241 | 1090.96 | 258.2739 | 404.9652 | 272.1668
1135 | 1135 | 1135 | 14 | 39 | 10 | 5 | 31 | 59.81141 | 0.3056526 | 0.1008809 | 433.6203 | 0 | 0 | 0 |  | Fe_Cr_Ni_Ti_Si | Fe14Cr39Ni10Ti5Si31 | 0.05615391 | -36.89991 | 5.959596 | 31.4393 | 1106.548 | 236.8157 | 432.1871 | 215.2932
1136 | 1136 | 1136 | 19 | 33 | 12 | 8 | 27 | 60.28645 | 0.3066777 | 0.1160787 | 549.315 | 0 | 0 | 0 |  | Fe_Cr_Ni_Ti_Si | Fe19Cr33Ni12Ti8Si27 | 0.06295094 | -36.6432 | 6.161616 | 31.52098 | 1119.588 | 175.584 | 454.1083 | 173.0398
1137 | 1137 | 1137 | 22 | 28 | 14 | 12 | 24 | 60.00517 | 0.3083599 | 0.1290211 | 650.1099 | 0 | 0 | 0 |  | Fe_Cr_Ni_Ti_Si | Fe22Cr28Ni14Ti12Si24 | 0.07010598 | -36.9952 | 6.28 | 31.69921 | 1111.087 | 152.4827 | 502.6942 | 163.9894
1138 | 1138 | 1138 | 24 | 23 | 16 | 17 | 20 | 59.98843 | 0.3091825 | 0.1416642 | 756.6993 | 0 | 0 | 0 |  | Fe_Cr_Ni_Ti_Si | Fe24Cr23Ni16Ti17Si20 | 0.07656109 | -36.8596 | 6.38 | 31.79607 | 1049.125 | 147.6524 | 572.8966 | 123.9038
1139 | 1139 | 1139 | 25 | 18 | 18 | 22 | 17 | 59.1584 | 0.311312 | 0.1517426 | 835.5831 | 0 | 0 | 0 |  | Fe_Cr_Ni_Ti_Si | Fe25Cr18Ni18Ti22Si17 | 0.08131096 | -37.0884 | 6.44 | 32.10903 | 1024.717 | 146.0188 | 623.0484 | 117.6387
1140 | 1140 | 1140 | 24 | 13 | 20 | 30 | 13 | 58.03215 | 0.3130721 | 0.1608819 | 904.4563 | 0 | 0 | 0 |  | Fe_Cr_Ni_Ti_Si | Fe24Cr13Ni20Ti30Si13 | 0.08591657 | -36.95 | 6.42 | 32.45058 | 987.9949 | 156.8611 | 660.512 | 135.2818
1141 | 1141 | 1141 | 22 | 9 | 20 | 38 | 11 | 55.73894 | 0.3162019 | 0.1639656 | 901.4524 | 0 | 0 | 0 |  | Fe_Cr_Ni_Ti_Si | Fe22Cr9Ni20Ti38Si11 | 0.08868799 | -37.626 | 6.26 | 32.73591 | 954.971 | 158.3486 | 639.7057 | 181.6883
1142 | 1142 | 1142 | 16 | 6 | 20 | 50 | 8 | 53.19547 | 0.3184783 | 0.1602653 | 837.7963 | 0 | 0 | 0 |  | Fe_Cr_Ni_Ti_Si | Fe16Cr6Ni20Ti50Si8 | 0.08802439 | -36.5328 | 5.96 | 32.37839 | 890.5827 | 179.6797 | 725.8851 | 230.352
1143 | 1143 | 1143 | 14 | 50 | 7 | 3 | 25 | 68.8253 | 0.2873056 | 0.0843201 | 371.94 | 0 | 0 | 0 |  | Fe_Cr_Ni_Ti_Si | Fe14Cr50Ni7Ti3Si25 | 0.04703156 | -31.13764 | 6 | 28.90972 | 1022.275 | 264.3397 | 571.3107 | 218.7427
1144 | 1144 | 1144 | 21 | 42 | 8 | 6 | 23 | 67.23776 | 0.2924572 | 0.1012457 | 490.2571 | 0 | 0 | 0 |  | Fe_Cr_Ni_Ti_Si | Fe21Cr42Ni8Ti6Si23 | 0.05556372 | -31.3084 | 6.16 | 29.31535 | 1010.394 | 232.8461 | 611.9709 | 182.5796
1145 | 1145 | 1145 | 26 | 36 | 9 | 9 | 20 | 66.97606 | 0.2945821 | 0.1144296 | 595.5907 | 0 | 0 | 0 |  | Fe_Cr_Ni_Ti_Si | Fe26Cr36Ni9Ti9Si20 | 0.0618149 | -30.6692 | 6.3 | 29.33581 | 991.008 | 189.0981 | 622.5065 | 153.3676
1146 | 1146 | 1146 | 28 | 29 | 11 | 13 | 18 | 64.95284 | 0.2994157 | 0.1286383 | 698.809 | 0 | 0 | 0 |  | Fe_Cr_Ni_Ti_Si | Fe28Cr29Ni11Ti13Si18 | 0.06931085 | -31.75635 | 6.383838 | 30.01989 | 981.6986 | 168.5444 | 631.0667 | 146.8495
1147 | 1147 | 1147 | 30 | 24 | 12 | 18 | 16 | 63.41722 | 0.3025742 | 0.1401341 | 785.0183 | 0 | 0 | 0 |  | Fe_Cr_Ni_Ti_Si | Fe30Cr24Ni12Ti18Si16 | 0.07578628 | -32.3664 | 6.4 | 30.49197 | 959.6138 | 175.4181 | 667.9017 | 128.5585
1148 | 1148 | 1148 | 31 | 18 | 14 | 25 | 13 | 61.683 | 0.3060084 | 0.1518612 | 872.4317 | 0 | 0 | 0 |  | Fe_Cr_Ni_Ti_Si | Fe31Cr18Ni14Ti25Si13 | 0.08163998 | -32.647 | 6.415842 | 31.06514 | 968.0365 | 142.5418 | 673.4559 | 133.147
1149 | 1149 | 1149 | 30 | 13 | 15 | 32 | 10 | 59.97446 | 0.3086735 | 0.1597755 | 923.5346 | 0 | 0 | 0 |  | Fe_Cr_Ni_Ti_Si | Fe30Cr13Ni15Ti32Si10 | 0.08519929 | -32.4468 | 6.36 | 31.52777 | 961.882 | 138.539 | 683.3488 | 167.1094
1150 | 1150 | 1150 | 26 | 8 | 15 | 42 | 8 | 56.46359 | 0.3134429 | 0.1635613 | 909.1408 | 0 | 0 | 0 |  | Fe_Cr_Ni_Ti_Si | Fe26Cr8Ni15Ti42Si8 | 0.08775345 | -33.22845 | 6.121212 | 31.96966 | 918.0588 | 167.1918 | 704.9203 | 200.3395
1151 | 1151 | 1151 | 19 | 5 | 15 | 55 | 6 | 53.04174 | 0.3171331 | 0.1554912 | 798.4562 | 0 | 0 | 0 |  | Fe_Cr_Ni_Ti_Si | Fe19Cr5Ni15Ti55Si6 | 0.08568059 | -32.094 | 5.76 | 31.36176 | 827.931 | 193.8078 | 778.2833 | 259.2153
1152 | 1152 | 1152 | 21 | 52 | 7 | 3 | 17 | 77.10435 | 0.2751864 | 0.08268155 | 402.9977 | 0 | 0 | 0 |  | Fe_Cr_Ni_Ti_Si | Fe21Cr52Ni7Ti3Si17 | 0.04278708 | -24.0644 | 6.3 | 25.86039 | 713.3719 | 298.2252 | 713.2057 | 190.1124
1153 | 1153 | 1153 | 28 | 43 | 7 | 6 | 16 | 74.08089 | 0.2822324 | 0.1003331 | 530.5506 | 0 | 0 | 0 |  | Fe_Cr_Ni_Ti_Si | Fe28Cr43Ni7Ti6Si16 | 0.05203487 | -24.7148 | 6.4 | 26.67283 | 762.796 | 246.7833 | 713.6342 | 167.4422
1154 | 1154 | 1154 | 33 | 36 | 7 | 9 | 15 | 71.68226 | 0.2875983 | 0.1141048 | 632.5564 | 0 | 0 | 0 |  | Fe_Cr_Ni_Ti_Si | Fe33Cr36Ni7Ti9Si15 | 0.05919789 | -25.3404 | 6.46 | 27.35982 | 795.1837 | 224.3154 | 692.6841 | 158.4695
1155 | 1155 | 1155 | 36 | 30 | 8 | 14 | 13 | 69.70315 | 0.2916628 | 0.1293079 | 753.4779 | 0 | 0 | 0 |  | Fe_Cr_Ni_Ti_Si | Fe36Cr30Ni8Ti14Si13 | 0.06764559 | -25.78022 | 6.49505 | 28.05145 | 826.4526 | 172.7614 | 713.8574 | 138.4429
1156 | 1156 | 1156 | 38 | 24 | 9 | 19 | 11 | 67.68042 | 0.2956651 | 0.1415207 | 847.6762 | 0 | 0 | 0 |  | Fe_Cr_Ni_Ti_Si | Fe38Cr24Ni9Ti19Si11 | 0.07384665 | -26.15861 | 6.514851 | 28.76745 | 857.652 | 158.6244 | 713.4551 | 142.7504
1157 | 1157 | 1157 | 38 | 18 | 10 | 25 | 9 | 65.15115 | 0.3000361 | 0.1524332 | 922.1522 | 0 | 0 | 0 |  | Fe_Cr_Ni_Ti_Si | Fe38Cr18Ni10Ti25Si9 | 0.07939327 | -26.8672 | 6.48 | 29.67474 | 881.5826 | 131.5216 | 721.3256 | 163.0845
1158 | 1158 | 1158 | 37 | 12 | 11 | 33 | 7 | 62.02433 | 0.3049976 | 0.1612659 | 966.3265 | 0 | 0 | 0 |  | Fe_Cr_Ni_Ti_Si | Fe37Cr12Ni11Ti33Si7 | 0.08369522 | -27.566 | 6.38 | 30.64245 | 910.0277 | 127.7519 | 719.8446 | 168.1145
1159 | 1159 | 1159 | 32 | 7 | 12 | 44 | 5 | 58.19431 | 0.3100855 | 0.164381 | 943.3208 | 0 | 0 | 0 |  | Fe_Cr_Ni_Ti_Si | Fe32Cr7Ni12Ti44Si5 | 0.08556629 | -27.9868 | 6.14 | 31.36304 | 876.8163 | 156.9313 | 733.7887 | 211.3636
1160 | 1160 | 1160 | 23 | 4 | 12 | 57 | 4 | 53.75453 | 0.3152852 | 0.1551544 | 806.1352 | 0 | 0 | 0 |  | Fe_Cr_Ni_Ti_Si | Fe23Cr4Ni12Ti57Si4 | 0.08335722 | -27.8332 | 5.72 | 30.87977 | 758.3284 | 191.5892 | 837.0638 | 250.6194
1161 | 1161 | 1161 | 37 | 42 | 5 | 6 | 10 | 79.97871 | 0.274756 | 0.09822354 | 552.904 | 0 | 0 | 0 |  | Fe_Cr_Ni_Ti_Si | Fe37Cr42Ni5Ti6Si10 | 0.0484864 | -17.7728 | 6.62 | 23.42029 | 494.2596 | 217.3344 | 744.1398 | 171.9289
1162 | 1162 | 1162 | 41 | 35 | 5 | 9 | 10 | 76.40998 | 0.2814419 | 0.1128061 | 661.0081 | 0 | 0 | 0 |  | Fe_Cr_Ni_Ti_Si | Fe41Cr35Ni5Ti9Si10 | 0.05630195 | -19.3452 | 6.64 | 24.83626 | 597.294 | 199.1402 | 685.4615 | 175.8133
1163 | 1163 | 1163 | 44 | 28 | 6 | 13 | 9 | 73.41226 | 0.2873158 | 0.1274364 | 774.2367 | 0 | 0 | 0 |  | Fe_Cr_Ni_Ti_Si | Fe44Cr28Ni6Ti13Si9 | 0.06386644 | -20.4016 | 6.68 | 26.02518 | 661.6338 | 189.8951 | 690.6408 | 170.019
1164 | 1164 | 1164 | 45 | 22 | 7 | 18 | 8 | 70.32424 | 0.2926624 | 0.1409478 | 873.7972 | 0 | 0 | 0 |  | Fe_Cr_Ni_Ti_Si | Fe45Cr22Ni7Ti18Si8 | 0.07102812 | -21.8024 | 6.66 | 27.36037 | 742.2159 | 153.8749 | 689.7974 | 167.3502
1165 | 1165 | 1165 | 45 | 16 | 8 | 25 | 6 | 67.39048 | 0.2973109 | 0.153776 | 965.8281 | 0 | 0 | 0 |  | Fe_Cr_Ni_Ti_Si | Fe45Cr16Ni8Ti25Si6 | 0.07743549 | -22.4332 | 6.6 | 28.6007 | 804.1621 | 140.7099 | 718.602 | 159.8039
1166 | 1166 | 1166 | 43 | 11 | 9 | 32 | 5 | 63.96373 | 0.3024504 | 0.1620476 | 1001.911 | 0 | 0 | 0 |  | Fe_Cr_Ni_Ti_Si | Fe43Cr11Ni9Ti32Si5 | 0.08176396 | -23.9184 | 6.48 | 29.87624 | 845.3146 | 136.7035 | 716.096 | 168.743
1167 | 1167 | 1167 | 38 | 6 | 11 | 43 | 3 | 60.12926 | 0.3076019 | 0.1665715 | 993.207 | 0 | 0 | 0 |  | Fe_Cr_Ni_Ti_Si | Fe38Cr6Ni11Ti43Si3 | 0.08375817 | -24.37212 | 6.277228 | 30.96906 | 841.5479 | 157.7976 | 759.5215 | 196.9675
1168 | 1168 | 1168 | 50 | 32 | 3 | 9 | 6 | 79.77996 | 0.2782495 | 0.1114384 | 677.9298 | 0 | 0 | 0 |  | Fe_Cr_Ni_Ti_Si | Fe50Cr32Ni3Ti9Si6 | 0.05379184 | -14.0284 | 6.82 | 22.28789 | 457.2274 | 184.8696 | 613.6208 | 213.1968
1169 | 1169 | 1169 | 52 | 25 | 4 | 13 | 6 | 75.64129 | 0.2854243 | 0.1272843 | 797.1348 | 0 | 0 | 0 |  | Fe_Cr_Ni_Ti_Si | Fe52Cr25Ni4Ti13Si6 | 0.06202877 | -16.2324 | 6.82 | 24.33495 | 545.1204 | 187.138 | 606.0076 | 187.9188
1170 | 1170 | 1170 | 53 | 19 | 5 | 18 | 5 | 72.45953 | 0.2907642 | 0.1414005 | 905.5399 | 0 | 0 | 0 |  | Fe_Cr_Ni_Ti_Si | Fe53Cr19Ni5Ti18Si5 | 0.06915055 | -17.4776 | 6.8 | 25.89421 | 631.216 | 184.4812 | 678.4451 | 182.8385
1171 | 1171 | 1171 | 53 | 13 | 6 | 23 | 4 | 69.27743 | 0.2961258 | 0.152721 | 982.5099 | 0 | 0 | 0 |  | Fe_Cr_Ni_Ti_Si | Fe53Cr13Ni6Ti23Si4 | 0.07456703 | -18.72993 | 6.767677 | 27.35267 | 712.8345 | 183.7442 | 693.9335 | 160.6692
1172 | 1172 | 1172 | 50 | 8 | 8 | 30 | 4 | 64.90126 | 0.3027445 | 0.1630668 | 1027.501 | 0 | 0 | 0 |  | Fe_Cr_Ni_Ti_Si | Fe50Cr8Ni8Ti30Si4 | 0.07999939 | -21.8448 | 6.64 | 29.31484 | 788.2557 | 172.4872 | 656.4508 | 181.1554
1173 | 1173 | 1173 | 5 | 12 | 3 | 33 | 47 | 35.85044 | 0.3554506 | 0.1028077 | 272.1498 | 0 | 0 | 0 |  | Fe_Cr_Ni_Ti_Si | Fe5Cr12Ni3Ti33Si47 | 0.1073577 | -58.5932 | 4.62 | 25.16029 | 1132.799 | 251.6399 | 416.8687 | 387.41
1174 | 1174 | 1174 | 5 | 11 | 5 | 39 | 40 | 37.95036 | 0.3494998 | 0.109712 | 325.4758 | 0 | 0 | 0 |  | Fe_Cr_Ni_Ti_Si | Fe5Cr11Ni5Ti39Si40 | 0.1078152 | -59.1492 | 4.72 | 26 | 1107.475 | 255.9288 | 495.3734 | 338.9156
1175 | 1175 | 1175 | 4 | 10 | 7 | 44 | 34 | 39.51678 | 0.3450434 | 0.1134014 | 361.1827 | 0 | 0 | 0 |  | Fe_Cr_Ni_Ti_Si | Fe4Cr10Ni7Ti44Si34 | 0.1068341 | -58.37527 | 4.787879 | 26.41911 | 1093.889 | 247.2594 | 582.8166 | 289.803
1176 | 1176 | 1176 | 4 | 9 | 11 | 49 | 27 | 42.19205 | 0.3386549 | 0.1235145 | 444.6888 | 0 | 0 | 0 |  | Fe_Cr_Ni_Ti_Si | Fe4Cr9Ni11Ti49Si27 | 0.1029828 | -55.228 | 5 | 28.16718 | 1043.096 | 274.2214 | 676.3514 | 289.7764
1177 | 1177 | 1177 | 3 | 7 | 14 | 53 | 22 | 43.30182 | 0.3360976 | 0.1276207 | 482.868 | 1 | 0 | 0 |  | Fe_Cr_Ni_Ti_Si | Fe3Cr7Ni14Ti53Si22 | 0.09968384 | -52.78849 | 5.111111 | 28.83091 | 1001.315 | 275.0427 | 671.9176 | 272.3534
1178 | 1178 | 1178 | 6 | 19 | 3 | 21 | 51 | 37.81031 | 0.3512418 | 0.1009407 | 275.3168 | 0 | 0 | 0 |  | Fe_Cr_Ni_Ti_Si | Fe6Cr19Ni3Ti21Si51 | 0.0958048 | -52.4232 | 4.8 | 28.05334 | 1136.381 | 226.8125 | 329.2773 | 417.5351
1179 | 1179 | 1179 | 7 | 17 | 5 | 27 | 44 | 39.78615 | 0.3460829 | 0.1119258 | 348.6297 | 0 | 0 | 0 |  | Fe_Cr_Ni_Ti_Si | Fe7Cr17Ni5Ti27Si44 | 0.1004118 | -55.0396 | 4.92 | 28.75343 | 1151.163 | 186.3743 | 398.2572 | 353.9794
1180 | 1180 | 1180 | 8 | 16 | 7 | 32 | 38 | 41.97972 | 0.3406159 | 0.120682 | 418.6573 | 0 | 0 | 0 |  | Fe_Cr_Ni_Ti_Si | Fe8Cr16Ni7Ti32Si38 | 0.1016473 | -55.22282 | 5.049505 | 29.47902 | 1138.147 | 211.8693 | 458.6371 | 303.3413
1181 | 1181 | 1181 | 8 | 14 | 10 | 36 | 32 | 43.6863 | 0.336805 | 0.1288932 | 487.1579 | 0 | 0 | 0 |  | Fe_Cr_Ni_Ti_Si | Fe8Cr14Ni10Ti36Si32 | 0.10153 | -54.6576 | 5.2 | 30.27606 | 1147.355 | 159.988 | 520.3513 | 280.5754
1182 | 1182 | 1182 | 9 | 11 | 14 | 40 | 26 | 45.47053 | 0.3335299 | 0.1392314 | 574.9188 | 0 | 0 | 0 |  | Fe_Cr_Ni_Ti_Si | Fe9Cr11Ni14Ti40Si26 | 0.09984417 | -52.8804 | 5.42 | 31.35905 | 1089.042 | 201.6396 | 579.7166 | 239.4166
1183 | 1183 | 1183 | 8 | 9 | 18 | 44 | 21 | 46.89835 | 0.3307572 | 0.1456786 | 638.5386 | 0 | 0 | 0 |  | Fe_Cr_Ni_Ti_Si | Fe8Cr9Ni18Ti44Si21 | 0.09769733 | -50.7788 | 5.58 | 31.99937 | 1053.717 | 191.7742 | 623.8956 | 229.9274
1184 | 1184 | 1184 | 7 | 7 | 23 | 46 | 16 | 48.6678 | 0.32792 | 0.1532797 | 718.934 | 0 | 0 | 0 |  | Fe_Cr_Ni_Ti_Si | Fe7Cr7Ni23Ti46Si16 | 0.09448823 | -48.00163 | 5.818182 | 32.90915 | 1027.338 | 193.5685 | 650.8018 | 233.8632
1185 | 1185 | 1185 | 4 | 29 | 3 | 12 | 52 | 41.48404 | 0.3417063 | 0.08999472 | 248.5841 | 0 | 0 | 0 |  | Fe_Cr_Ni_Ti_Si | Fe4Cr29Ni3Ti12Si52 | 0.08014144 | -46.3044 | 4.92 | 29.62364 | 1126.677 | 257.8051 | 309.3654 | 427.3665
1186 | 1186 | 1186 | 8 | 27 | 4 | 16 | 46 | 43.82232 | 0.3365299 | 0.1032835 | 333.0991 | 0 | 0 | 0 |  | Fe_Cr_Ni_Ti_Si | Fe8Cr27Ni4Ti16Si46 | 0.08575112 | -48.32703 | 5.089109 | 30.43327 | 1150.419 | 184.2441 | 346.8344 | 376.0765
1187 | 1187 | 1187 | 10 | 24 | 6 | 21 | 39 | 45.79461 | 0.332266 | 0.117312 | 432.4326 | 0 | 0 | 0 |  | Fe_Cr_Ni_Ti_Si | Fe10Cr24Ni6Ti21Si39 | 0.09113807 | -49.8288 | 5.24 | 30.95335 | 1166.105 | 169.104 | 415.6703 | 295.8905
1188 | 1188 | 1188 | 12 | 21 | 9 | 25 | 34 | 47.30066 | 0.3297045 | 0.1286373 | 518.8415 | 0 | 0 | 0 |  | Fe_Cr_Ni_Ti_Si | Fe12Cr21Ni9Ti25Si34 | 0.09320834 | -49.98686 | 5.425743 | 31.65159 | 1167.152 | 153.8891 | 440.8951 | 242.479
1189 | 1189 | 1189 | 13 | 17 | 13 | 28 | 29 | 48.35924 | 0.3285936 | 0.139803 | 607.7975 | 0 | 0 | 0 |  | Fe_Cr_Ni_Ti_Si | Fe13Cr17Ni13Ti28Si29 | 0.09400149 | -49.7896 | 5.64 | 32.44611 | 1167.09 | 117.2243 | 477.3248 | 226.4846
1190 | 1190 | 1190 | 14 | 14 | 17 | 31 | 24 | 49.94797 | 0.3263069 | 0.1491416 | 696.5398 | 0 | 0 | 0 |  | Fe_Cr_Ni_Ti_Si | Fe14Cr14Ni17Ti31Si24 | 0.09356412 | -48.326 | 5.86 | 33.03014 | 1118.747 | 152.5009 | 535.4377 | 188.9205
1191 | 1191 | 1191 | 13 | 11 | 23 | 34 | 19 | 51.48913 | 0.3244631 | 0.1579756 | 787.7232 | 0 | 0 | 0 |  | Fe_Cr_Ni_Ti_Si | Fe13Cr11Ni23Ti34Si19 | 0.09231967 | -46.6032 | 6.12 | 33.65635 | 1075.814 | 175.5185 | 577.3369 | 176.3513
1192 | 1192 | 1192 | 12 | 8 | 29 | 36 | 15 | 52.6881 | 0.3236101 | 0.165361 | 867.6971 | 0 | 0 | 0 |  | Fe_Cr_Ni_Ti_Si | Fe12Cr8Ni29Ti36Si15 | 0.09058966 | -44.8384 | 6.38 | 34.17601 | 1001.458 | 177.2097 | 591.7678 | 170.5756
1193 | 1193 | 1193 | 9 | 6 | 36 | 37 | 12 | 53.71133 | 0.3231656 | 0.1697289 | 924.2752 | 0 | 0 | 0 |  | Fe_Cr_Ni_Ti_Si | Fe9Cr6Ni36Ti37Si12 | 0.08875888 | -43.6308 | 6.64 | 34.64448 | 934.7321 | 169.9028 | 606.7614 | 177.0165
1194 | 1194 | 1194 | 6 | 38 | 3 | 10 | 43 | 49.65007 | 0.3220815 | 0.0923036 | 314.132 | 0 | 0 | 0 |  | Fe_Cr_Ni_Ti_Si | Fe6Cr38Ni3Ti10Si43 | 0.07317974 | -43.528 | 5.18 | 30.65681 | 1124.45 | 245.1414 | 392.2364 | 362.0723
1195 | 1195 | 1195 | 10 | 34 | 4 | 13 | 38 | 50.94419 | 0.3202077 | 0.1064422 | 408.6265 | 0 | 0 | 0 |  | Fe_Cr_Ni_Ti_Si | Fe10Cr34Ni4Ti13Si38 | 0.0782628 | -44.19304 | 5.333333 | 31.06056 | 1166.653 | 165.8824 | 382.0803 | 295.702
1196 | 1196 | 1196 | 14 | 29 | 7 | 16 | 33 | 52.18057 | 0.3193013 | 0.1210902 | 515.7184 | 0 | 0 | 0 |  | Fe_Cr_Ni_Ti_Si | Fe14Cr29Ni7Ti16Si33 | 0.08162955 | -44.34894 | 5.575758 | 31.76121 | 1160.716 | 154.2929 | 414.6628 | 240.489
1197 | 1197 | 1197 | 17 | 25 | 10 | 19 | 29 | 53.19154 | 0.3186397 | 0.13204 | 603.5345 | 0 | 0 | 0 |  | Fe_Cr_Ni_Ti_Si | Fe17Cr25Ni10Ti19Si29 | 0.0839348 | -44.0108 | 5.78 | 32.21428 | 1168.609 | 129.7686 | 473.9409 | 194.7796
1198 | 1198 | 1198 | 19 | 20 | 15 | 21 | 25 | 53.98359 | 0.319179 | 0.143741 | 701.8461 | 0 | 0 | 0 |  | Fe_Cr_Ni_Ti_Si | Fe19Cr20Ni15Ti21Si25 | 0.08456309 | -43.4292 | 6.06 | 32.85788 | 1135.589 | 145.3858 | 493.8838 | 175.5574
1199 | 1199 | 1199 | 19 | 16 | 20 | 24 | 21 | 54.70802 | 0.3192261 | 0.1528409 | 786.0366 | 0 | 0 | 0 |  | Fe_Cr_Ni_Ti_Si | Fe19Cr16Ni20Ti24Si21 | 0.08574822 | -42.802 | 6.28 | 33.2462 | 1096.061 | 148.4772 | 537.6074 | 139.6146
1200 | 1200 | 1200 | 18 | 12 | 26 | 26 | 17 | 55.54053 | 0.319447 | 0.1609532 | 869.5229 | 0 | 0 | 0 |  | Fe_Cr_Ni_Ti_Si | Fe18Cr12Ni26Ti26Si17 | 0.08561743 | -41.7288 | 6.545455 | 33.61861 | 1024.466 | 178.3392 | 552.5727 | 118.4756
1201 | 1201 | 1201 | 17 | 9 | 34 | 28 | 13 | 57.1771 | 0.31851 | 0.1642125 | 926.9439 | 0 | 0 | 0 |  | Fe_Cr_Ni_Ti_Si | Fe17Cr9Ni34Ti28Si13 | 0.08403244 | -39.36673 | 6.871287 | 33.68258 | 932.8005 | 170.6527 | 564.848 | 126.2932
1202 | 1202 | 1202 | 12 | 6 | 43 | 28 | 11 | 57.31576 | 0.3205648 | 0.1699673 | 985.4697 | 1 | 0 | 0 |  | Fe_Cr_Ni_Ti_Si | Fe12Cr6Ni43Ti28Si11 | 0.08288419 | -39.2992 | 7.18 | 34.10806 | 868.9996 | 156.9312 | 536.2869 | 140.4364
1203 | 1203 | 1203 | 9 | 45 | 3 | 8 | 35 | 57.65991 | 0.3052801 | 0.09265961 | 366.3492 | 0 | 0 | 0 |  | Fe_Cr_Ni_Ti_Si | Fe9Cr45Ni3Ti8Si35 | 0.06575865 | -39.1872 | 5.44 | 30.4754 | 1117.458 | 238.8876 | 447.2766 | 289.9672
1204 | 1204 | 1204 | 14 | 39 | 5 | 10 | 31 | 58.25722 | 0.3061179 | 0.1079251 | 474.5191 | 0 | 0 | 0 |  | Fe_Cr_Ni_Ti_Si | Fe14Cr39Ni5Ti10Si31 | 0.06933292 | -38.97317 | 5.656566 | 30.91239 | 1131.169 | 197.4136 | 479.9225 | 225.6888
1205 | 1205 | 1205 | 19 | 33 | 8 | 12 | 27 | 59.01316 | 0.30705 | 0.1213216 | 579.9636 | 0 | 0 | 0 |  | Fe_Cr_Ni_Ti_Si | Fe19Cr33Ni8Ti12Si27 | 0.07182922 | -38.25446 | 5.919192 | 31.29814 | 1131.556 | 170.9476 | 519.9512 | 189.5392
1206 | 1206 | 1206 | 22 | 28 | 12 | 14 | 24 | 59.3688 | 0.3085445 | 0.1311789 | 660.8572 | 0 | 0 | 0 |  | Fe_Cr_Ni_Ti_Si | Fe22Cr28Ni12Ti14Si24 | 0.07378695 | -37.7584 | 6.16 | 31.65059 | 1109.135 | 148.1479 | 535.9705 | 166.1882
1207 | 1207 | 1207 | 24 | 23 | 17 | 16 | 20 | 60.31241 | 0.3090901 | 0.1418834 | 761.5997 | 0 | 0 | 0 |  | Fe_Cr_Ni_Ti_Si | Fe24Cr23Ni17Ti16Si20 | 0.07505575 | -36.5076 | 6.44 | 31.78616 | 1053.773 | 142.4456 | 556.9826 | 142.8587
1208 | 1208 | 1208 | 25 | 18 | 22 | 18 | 17 | 60.45489 | 0.3109418 | 0.1502345 | 838.8174 | 1 | 0 | 0 |  | Fe_Cr_Ni_Ti_Si | Fe25Cr18Ni22Ti18Si17 | 0.07634374 | -35.7812 | 6.68 | 31.99547 | 980.8221 | 163.5341 | 595.3271 | 127.832
1209 | 1209 | 1209 | 24 | 13 | 30 | 20 | 13 | 61.28588 | 0.3121444 | 0.1564754 | 912.8617 | 1 | 0 | 0 |  | Fe_Cr_Ni_Ti_Si | Fe24Cr13Ni30Ti20Si13 | 0.07654683 | -34.158 | 7.02 | 31.99437 | 898.4302 | 150.1355 | 585.9955 | 126.7095
1210 | 1210 | 1210 | 22 | 9 | 38 | 20 | 11 | 61.49232 | 0.314525 | 0.1590452 | 945.8267 | 1 | 0 | 0 |  | Fe_Cr_Ni_Ti_Si | Fe22Cr9Ni38Ti20Si11 | 0.07527164 | -33.1908 | 7.34 | 31.99625 | 832.5379 | 148.3669 | 529.8586 | 123.0562
1211 | 1211 | 1211 | 16 | 6 | 50 | 20 | 8 | 62.65027 | 0.3156724 | 0.1615951 | 994.3995 | 1 | 0 | 0 |  | Fe_Cr_Ni_Ti_Si | Fe16Cr6Ni50Ti20Si8 | 0.07319274 | -31.1568 | 7.76 | 31.52396 | 700.5488 | 114.4925 | 471.4834 | 143.5332
1212 | 1212 | 1212 | 14 | 50 | 3 | 7 | 25 | 67.35259 | 0.2876691 | 0.09624338 | 452.412 | 0 | 0 | 0 |  | Fe_Cr_Ni_Ti_Si | Fe14Cr50Ni3Ti7Si25 | 0.05952789 | -32.54158 | 5.757576 | 28.885 | 1062.027 | 249.8521 | 636.4498 | 216.1566
1213 | 1213 | 1213 | 21 | 42 | 6 | 8 | 23 | 66.51533 | 0.2926381 | 0.1056553 | 519.4834 | 0 | 0 | 0 |  | Fe_Cr_Ni_Ti_Si | Fe21Cr42Ni6Ti8Si23 | 0.06086578 | -32.0388 | 6.04 | 29.37261 | 1019.782 | 222.6911 | 638.9602 | 186.9555
1214 | 1214 | 1214 | 26 | 36 | 9 | 9 | 20 | 66.97606 | 0.2945821 | 0.1144296 | 595.5907 | 0 | 0 | 0 |  | Fe_Cr_Ni_Ti_Si | Fe26Cr36Ni9Ti9Si20 | 0.0618149 | -30.6692 | 6.3 | 29.33581 | 964.2803 | 200.2266 | 636.5843 | 144.4194
1215 | 1215 | 1215 | 28 | 29 | 13 | 11 | 18 | 65.67541 | 0.2992317 | 0.1269692 | 693.2463 | 0 | 0 | 0 |  | Fe_Cr_Ni_Ti_Si | Fe28Cr29Ni13Ti11Si18 | 0.06546264 | -31.03153 | 6.505051 | 29.86485 | 955.4713 | 177.8154 | 615.4488 | 154.92
1216 | 1216 | 1216 | 30 | 24 | 18 | 12 | 16 | 65.54534 | 0.3020258 | 0.1311319 | 730.9708 | 0 | 0 | 0 |  | Fe_Cr_Ni_Ti_Si | Fe30Cr24Ni18Ti12Si16 | 0.06605931 | -30.288 | 6.76 | 29.94996 | 896.3811 | 181.0149 | 602.8961 | 132.3935
1217 | 1217 | 1217 | 31 | 18 | 25 | 14 | 13 | 65.51257 | 0.3050089 | 0.1368824 | 786.7805 | 1 | 0 | 0 |  | Fe_Cr_Ni_Ti_Si | Fe31Cr18Ni25Ti14Si13 | 0.06765792 | -29.18341 | 7.069307 | 29.92655 | 828.3311 | 145.3179 | 601.1232 | 122.0588
1218 | 1218 | 1218 | 30 | 13 | 32 | 15 | 10 | 65.91122 | 0.3071081 | 0.1435108 | 859.4437 | 1 | 0 | 0 |  | Fe_Cr_Ni_Ti_Si | Fe30Cr13Ni32Ti15Si10 | 0.06778907 | -27.6188 | 7.38 | 29.60051 | 775.537 | 123.5338 | 575.3411 | 128.0209
1219 | 1219 | 1219 | 26 | 8 | 42 | 15 | 8 | 65.6672 | 0.3109149 | 0.1495548 | 920.9633 | 1 | 0 | 0 |  | Fe_Cr_Ni_Ti_Si | Fe26Cr8Ni42Ti15Si8 | 0.06677093 | -26.63891 | 7.757576 | 29.39272 | 687.0221 | 95.31011 | 486.9123 | 124.2502
1220 | 1220 | 1220 | 19 | 5 | 55 | 15 | 6 | 66.11936 | 0.313403 | 0.1484734 | 923.4149 | 1 | 1 | 1 | 923.4149 | Fe_Cr_Ni_Ti_Si | Fe19Cr5Ni55Ti15Si6 | 0.06504421 | -25.038 | 8.16 | 28.75343 | 535.9858 | 97.54228 | 405.8338 | 142.862 | 535.9858 | 97.54228 | 405.8338 | 142.862
1221 | 1221 | 1221 | 21 | 52 | 3 | 7 | 17 | 75.40836 | 0.2755401 | 0.09609104 | 500.9911 | 0 | 0 | 0 |  | Fe_Cr_Ni_Ti_Si | Fe21Cr52Ni3Ti7Si17 | 0.05529875 | -25.2756 | 6.06 | 26.43861 | 820.7328 | 260.9131 | 764.2207 | 172.877
1222 | 1222 | 1222 | 28 | 43 | 6 | 7 | 16 | 73.66826 | 0.2823215 | 0.1034024 | 553.3348 | 0 | 0 | 0 |  | Fe_Cr_Ni_Ti_Si | Fe28Cr43Ni6Ti7Si16 | 0.05478456 | -25.0492 | 6.34 | 26.83636 | 776.5753 | 259.9941 | 736.412 | 167.5478
1223 | 1223 | 1223 | 33 | 36 | 9 | 7 | 15 | 72.49053 | 0.2874191 | 0.1083512 | 589.7527 | 0 | 0 | 0 |  | Fe_Cr_Ni_Ti_Si | Fe33Cr36Ni9Ti7Si15 | 0.05425502 | -24.6324 | 6.58 | 27.00444 | 755.9127 | 226.9368 | 682.7195 | 154.0471
1224 | 1224 | 1224 | 36 | 30 | 14 | 8 | 13 | 72.07494 | 0.2911283 | 0.1111094 | 613.9384 | 0 | 0 | 0 |  | Fe_Cr_Ni_Ti_Si | Fe36Cr30Ni14Ti8Si13 | 0.05542796 | -23.71454 | 6.851485 | 26.9052 | 716.849 | 197.9623 | 632.2023 | 141.8202
1225 | 1225 | 1225 | 38 | 24 | 19 | 9 | 11 | 71.57672 | 0.2947701 | 0.1163632 | 660.9061 | 1 | 0 | 0 |  | Fe_Cr_Ni_Ti_Si | Fe38Cr24Ni19Ti9Si11 | 0.05665906 | -22.80208 | 7.108911 | 26.75283 | 678.8165 | 162.5682 | 585.593 | 145.7636
1226 | 1226 | 1226 | 38 | 18 | 25 | 10 | 9 | 70.92478 | 0.2986728 | 0.124598 | 736.2097 | 1 | 0 | 0 |  | Fe_Cr_Ni_Ti_Si | Fe38Cr18Ni25Ti10Si9 | 0.05795415 | -22.0432 | 7.38 | 26.63531 | 667.2357 | 124.0293 | 544.0026 | 109.6461
1227 | 1227 | 1227 | 37 | 12 | 33 | 11 | 7 | 70.24753 | 0.3029853 | 0.1288044 | 775.9724 | 1 | 0 | 0 |  | Fe_Cr_Ni_Ti_Si | Fe37Cr12Ni33Ti11Si7 | 0.05877417 | -21.0804 | 7.7 | 26.37499 | 638.8287 | 93.3181 | 524.3049 | 95.65728
1228 | 1228 | 1228 | 32 | 7 | 44 | 12 | 5 | 69.689 | 0.3071368 | 0.1329575 | 817.3633 | 1 | 0 | 0 |  | Fe_Cr_Ni_Ti_Si | Fe32Cr7Ni44Ti12Si5 | 0.05935038 | -20.1788 | 8.06 | 26.05763 | 556.369 | 68.70435 | 441.3817 | 111.7014
1229 | 1229 | 1229 | 23 | 4 | 57 | 12 | 4 | 69.07703 | 0.3111039 | 0.1347825 | 834.2003 | 1 | 1 | 1 | 834.2003 | Fe_Cr_Ni_Ti_Si | Fe23Cr4Ni57Ti12Si4 | 0.05853962 | -19.7512 | 8.42 | 25.8246 | 415.9784 | 88.97186 | 344.7263 | 147.4381 | 415.9784 | 88.97186 | 344.7263 | 147.4381
1230 | 1230 | 1230 | 37 | 42 | 6 | 5 | 10 | 80.44205 | 0.274668 | 0.09398429 | 518.9256 | 0 | 0 | 0 |  | Fe_Cr_Ni_Ti_Si | Fe37Cr42Ni6Ti5Si10 | 0.04543712 | -17.4468 | 6.68 | 23.08766 | 445.8507 | 201.7975 | 707.0345 | 184.465
1231 | 1231 | 1231 | 41 | 35 | 9 | 5 | 10 | 78.19331 | 0.2810872 | 0.09740415 | 537.8955 | 0 | 0 | 0 |  | Fe_Cr_Ni_Ti_Si | Fe41Cr35Ni9Ti5Si10 | 0.04545877 | -17.9452 | 6.88 | 23.56353 | 469.0006 | 183.527 | 613.0243 | 185.2626
1232 | 1232 | 1232 | 44 | 28 | 13 | 6 | 9 | 76.43851 | 0.2866909 | 0.1038872 | 587.3393 | 0 | 0 | 0 |  | Fe_Cr_Ni_Ti_Si | Fe44Cr28Ni13Ti6Si9 | 0.04790172 | -17.8984 | 7.1 | 23.83359 | 485.3677 | 169.7459 | 536.235 | 137.4701
1233 | 1233 | 1233 | 45 | 22 | 18 | 7 | 8 | 74.92677 | 0.2916738 | 0.109433 | 630.3707 | 0 | 0 | 0 |  | Fe_Cr_Ni_Ti_Si | Fe45Cr22Ni18Ti7Si8 | 0.05009341 | -17.9172 | 7.32 | 24.08236 | 507.7443 | 169.3949 | 491.9482 | 108.4264
1234 | 1234 | 1234 | 45 | 16 | 25 | 8 | 6 | 74.33309 | 0.2957741 | 0.113243 | 667.0461 | 1 | 0 | 0 |  | Fe_Cr_Ni_Ti_Si | Fe45Cr16Ni25Ti8Si6 | 0.05138879 | -16.7824 | 7.62 | 23.60911 | 516.655 | 125.5247 | 494.164 | 80.27141
1235 | 1235 | 1235 | 43 | 11 | 32 | 9 | 5 | 72.99551 | 0.3003568 | 0.1179176 | 704.3184 | 1 | 0 | 0 |  | Fe_Cr_Ni_Ti_Si | Fe43Cr11Ni32Ti9Si5 | 0.05313511 | -16.7884 | 7.86 | 23.78571 | 530.2881 | 103.1983 | 488.0999 | 79.50697
1236 | 1236 | 1236 | 38 | 6 | 43 | 11 | 3 | 72.05585 | 0.3046957 | 0.121587 | 736.9491 | 1 | 1 | 1 | 736.9491 | Fe_Cr_Ni_Ti_Si | Fe38Cr6Ni43Ti11Si3 | 0.05581083 | -16.24115 | 8.178218 | 23.69876 | 493.1604 | 75.00346 | 422.0996 | 143.4254 | 493.1604 | 75.00346 | 422.0996 | 143.4254
1237 | 1237 | 1237 | 50 | 32 | 9 | 3 | 6 | 82.6632 | 0.277721 | 0.0813941 | 429.6284 | 0 | 0 | 0 |  | Fe_Cr_Ni_Ti_Si | Fe50Cr32Ni9Ti3Si6 | 0.03530916 | -11.854 | 7.18 | 19.34192 | 280.558 | 135.2354 | 443.9518 | 174.3966
1238 | 1238 | 1238 | 52 | 25 | 13 | 4 | 6 | 79.75795 | 0.2846244 | 0.08939047 | 485.5874 | 0 | 0 | 0 |  | Fe_Cr_Ni_Ti_Si | Fe52Cr25Ni13Ti4Si6 | 0.03927104 | -12.8628 | 7.36 | 20.37548 | 327.8803 | 138.7685 | 418.2257 | 96.4929
1239 | 1239 | 1239 | 53 | 19 | 18 | 5 | 5 | 78.21498 | 0.2896012 | 0.0948301 | 528.0741 | 0 | 0 | 0 |  | Fe_Cr_Ni_Ti_Si | Fe53Cr19Ni18Ti5Si5 | 0.04205395 | -12.6676 | 7.58 | 20.45581 | 352.206 | 139.6321 | 446.3803 | 69.80273
1240 | 1240 | 1240 | 53 | 13 | 23 | 6 | 4 | 76.62134 | 0.2945793 | 0.1054413 | 618.1567 | 0 | 0 | 0 |  | Fe_Cr_Ni_Ti_Si | Fe53Cr13Ni23Ti6Si4 | 0.04473329 | -12.4926 | 7.79798 | 20.56145 | 377.2458 | 134.3848 | 489.4342 | 63.91725
1241 | 1241 | 1241 | 50 | 8 | 30 | 8 | 4 | 73.74454 | 0.3007448 | 0.111559 | 655.0047 | 1 | 0 | 0 |  | Fe_Cr_Ni_Ti_Si | Fe50Cr8Ni30Ti8Si4 | 0.05007561 | -14.3296 | 7.96 | 22.2 | 456.2209 | 118.8175 | 468.1842 | 86.51773
1242 | 1242 | 1242 | 12 | 33 | 3 | 5 | 47 | 47.33377 | 0.3297487 | 0.09007614 | 282.6342 | 0 | 0 | 0 |  | Fe_Cr_Ni_Ti_Si | Fe12Cr33Ni3Ti5Si47 | 0.06025485 | -40.8552 | 5.32 | 31.71419 | 1094.422 | 315.304 | 278.3819 | 342.4244
1243 | 1243 | 1243 | 11 | 39 | 5 | 5 | 40 | 53.41538 | 0.3162115 | 0.09121971 | 328.5855 | 0 | 0 | 0 |  | Fe_Cr_Ni_Ti_Si | Fe11Cr39Ni5Ti5Si40 | 0.0587208 | -39.7596 | 5.52 | 31.63289 | 1118.305 | 263.6472 | 328.8292 | 304.371
1244 | 1244 | 1244 | 10 | 44 | 7 | 4 | 34 | 59.21359 | 0.3045311 | 0.08864252 | 347.8032 | 0 | 0 | 0 |  | Fe_Cr_Ni_Ti_Si | Fe10Cr44Ni7Ti4Si34 | 0.05396908 | -37.29252 | 5.717172 | 31.10685 | 1100.434 | 255.1847 | 398.8376 | 281.6383
1245 | 1245 | 1245 | 9 | 49 | 11 | 4 | 27 | 66.26586 | 0.2919977 | 0.09068918 | 403.3509 | 0 | 0 | 0 |  | Fe_Cr_Ni_Ti_Si | Fe9Cr49Ni11Ti4Si27 | 0.05119938 | -33.76 | 6 | 29.94979 | 1078.38 | 248.2819 | 544.6371 | 221.7823
1246 | 1246 | 1246 | 7 | 53 | 14 | 3 | 22 | 72.07537 | 0.2823454 | 0.0861701 | 402.3912 | 0 | 0 | 0 |  | Fe_Cr_Ni_Ti_Si | Fe7Cr53Ni14Ti3Si22 | 0.04570731 | -30.16386 | 6.20202 | 28.48521 | 1003.058 | 283.6459 | 611.9669 | 202.87
1247 | 1247 | 1247 | 19 | 21 | 3 | 6 | 51 | 41.90814 | 0.3448312 | 0.1058564 | 322.3712 | 0 | 0 | 0 |  | Fe_Cr_Ni_Ti_Si | Fe19Cr21Ni3Ti6Si51 | 0.06398771 | -41.7048 | 5.36 | 32.40046 | 1082.271 | 318.6982 | 215.0869 | 387.0045
1248 | 1248 | 1248 | 17 | 27 | 5 | 7 | 44 | 47.26215 | 0.3317163 | 0.1064761 | 372.7562 | 0 | 0 | 0 |  | Fe_Cr_Ni_Ti_Si | Fe17Cr27Ni5Ti7Si44 | 0.0656187 | -42.1636 | 5.52 | 32.49862 | 1135.434 | 246.6336 | 274.0727 | 299.8846
1249 | 1249 | 1249 | 16 | 32 | 7 | 8 | 38 | 52.33432 | 0.3203567 | 0.1088358 | 430.4891 | 0 | 0 | 0 |  | Fe_Cr_Ni_Ti_Si | Fe16Cr32Ni7Ti8Si38 | 0.06635344 | -41.25399 | 5.683168 | 32.26082 | 1143.237 | 220.0496 | 335.0768 | 260.0956
1250 | 1250 | 1250 | 14 | 36 | 10 | 8 | 32 | 57.36283 | 0.31021 | 0.108591 | 470.6336 | 0 | 0 | 0 |  | Fe_Cr_Ni_Ti_Si | Fe14Cr36Ni10Ti8Si32 | 0.06463464 | -39.2096 | 5.88 | 31.84274 | 1132.175 | 200.0431 | 419.1489 | 232.9692
1251 | 1251 | 1251 | 11 | 40 | 14 | 9 | 26 | 62.60429 | 0.3002709 | 0.11067 | 529.176 | 0 | 0 | 0 |  | Fe_Cr_Ni_Ti_Si | Fe11Cr40Ni14Ti9Si26 | 0.06460486 | -36.71 | 6.08 | 31.07346 | 1119.765 | 198.5065 | 558.1993 | 205.8082
1252 | 1252 | 1252 | 9 | 44 | 18 | 8 | 21 | 68.1971 | 0.2909791 | 0.1080482 | 552.747 | 0 | 0 | 0 |  | Fe_Cr_Ni_Ti_Si | Fe9Cr44Ni18Ti8Si21 | 0.05987286 | -32.8012 | 6.32 | 29.84275 | 1046.625 | 224.9002 | 653.0428 | 173.5564
1253 | 1253 | 1253 | 7 | 46 | 23 | 7 | 16 | 73.56017 | 0.2834237 | 0.1048043 | 566.6764 | 1 | 0 | 0 |  | Fe_Cr_Ni_Ti_Si | Fe7Cr46Ni23Ti7Si16 | 0.05497074 | -28.58321 | 6.606061 | 28.22252 | 915.4792 | 263.744 | 715.5971 | 156.9753
1254 | 1254 | 1254 | 29 | 12 | 3 | 4 | 52 | 39.89316 | 0.3525787 | 0.1230811 | 387.7143 | 0 | 0 | 0 |  | Fe_Cr_Ni_Ti_Si | Fe29Cr12Ni3Ti4Si52 | 0.05692432 | -39.7352 | 5.58 | 33.62901 | 1008.781 | 353.8759 | 143.5562 | 382.8116
1255 | 1255 | 1255 | 27 | 16 | 4 | 8 | 46 | 43.57185 | 0.3426587 | 0.1255337 | 446.0245 | 0 | 0 | 0 |  | Fe_Cr_Ni_Ti_Si | Fe27Cr16Ni4Ti8Si46 | 0.06839401 | -42.79345 | 5.623762 | 33.25878 | 1112.103 | 244.4682 | 248.5237 | 325.4239
1256 | 1256 | 1256 | 24 | 21 | 6 | 10 | 39 | 48.28703 | 0.3311701 | 0.1242202 | 491.0745 | 0 | 0 | 0 |  | Fe_Cr_Ni_Ti_Si | Fe24Cr21Ni6Ti10Si39 | 0.07182454 | -42.9948 | 5.74 | 32.96908 | 1152.568 | 154.0651 | 281.2808 | 280.5854
1257 | 1257 | 1257 | 21 | 25 | 9 | 12 | 34 | 52.13894 | 0.3224489 | 0.1263245 | 547.1779 | 0 | 0 | 0 |  | Fe_Cr_Ni_Ti_Si | Fe21Cr25Ni9Ti12Si34 | 0.07402751 | -42.44682 | 5.861386 | 32.69666 | 1145.351 | 187.6754 | 356.4317 | 217.6295
1258 | 1258 | 1258 | 17 | 28 | 13 | 13 | 29 | 55.77283 | 0.3149926 | 0.1269502 | 590.7146 | 0 | 0 | 0 |  | Fe_Cr_Ni_Ti_Si | Fe17Cr28Ni13Ti13Si29 | 0.07427084 | -41.1788 | 6.02 | 32.4629 | 1156.668 | 147.0966 | 437.5508 | 208.9286
1259 | 1259 | 1259 | 14 | 31 | 17 | 14 | 24 | 59.86596 | 0.3072046 | 0.1288544 | 648.4787 | 0 | 0 | 0 |  | Fe_Cr_Ni_Ti_Si | Fe14Cr31Ni17Ti14Si24 | 0.07371727 | -38.8332 | 6.2 | 31.94433 | 1127.566 | 146.0882 | 545.7726 | 164.6455
1260 | 1260 | 1260 | 11 | 34 | 23 | 13 | 19 | 64.91604 | 0.2991994 | 0.128454 | 697.2502 | 1 | 0 | 0 |  | Fe_Cr_Ni_Ti_Si | Fe11Cr34Ni23Ti13Si19 | 0.06934248 | -34.9372 | 6.5 | 31.03482 | 1065.721 | 173.2411 | 631.2383 | 137.8876
1261 | 1261 | 1261 | 8 | 36 | 29 | 12 | 15 | 69.17133 | 0.2933019 | 0.1267902 | 726.3999 | 1 | 0 | 0 |  | Fe_Cr_Ni_Ti_Si | Fe8Cr36Ni29Ti12Si15 | 0.06523286 | -31.3424 | 6.78 | 29.89047 | 935.8642 | 193.1705 | 686.575 | 137.2325
1262 | 1262 | 1262 | 6 | 37 | 36 | 9 | 12 | 73.34494 | 0.2891308 | 0.1191949 | 698.9112 | 1 | 0 | 0 |  | Fe_Cr_Ni_Ti_Si | Fe6Cr37Ni36Ti9Si12 | 0.05722859 | -27.1692 | 7.14 | 28.13876 | 815.7278 | 232.5128 | 661.706 | 145.0628
1263 | 1263 | 1263 | 38 | 10 | 3 | 6 | 43 | 44.46716 | 0.3431495 | 0.1377932 | 526.5668 | 0 | 0 | 0 |  | Fe_Cr_Ni_Ti_Si | Fe38Cr10Ni3Ti6Si43 | 0.06206736 | -40.4128 | 5.9 | 33.95055 | 1059.279 | 289.5777 | 184.843 | 281.4306
1264 | 1264 | 1264 | 34 | 13 | 4 | 10 | 38 | 46.96705 | 0.3362286 | 0.1363669 | 553.1968 | 0 | 0 | 0 |  | Fe_Cr_Ni_Ti_Si | Fe34Cr13Ni4Ti10Si38 | 0.07180793 | -42.37364 | 5.878788 | 33.41527 | 1103.334 | 246.6673 | 241.3255 | 217.6554
1265 | 1265 | 1265 | 29 | 16 | 7 | 14 | 33 | 49.72493 | 0.3292082 | 0.1376105 | 599.0919 | 0 | 0 | 0 |  | Fe_Cr_Ni_Ti_Si | Fe29Cr16Ni7Ti14Si33 | 0.07826345 | -43.39027 | 5.919192 | 33.08447 | 1130.787 | 175.0887 | 336.6994 | 207.7952
1266 | 1266 | 1266 | 25 | 19 | 10 | 17 | 29 | 52.40458 | 0.3228416 | 0.1396063 | 648.2035 | 0 | 0 | 0 |  | Fe_Cr_Ni_Ti_Si | Fe25Cr19Ni10Ti17Si29 | 0.08111956 | -43.0564 | 5.98 | 32.80305 | 1134.936 | 179.9043 | 422.3122 | 208.6015
1267 | 1267 | 1267 | 20 | 21 | 15 | 19 | 25 | 54.90447 | 0.3177432 | 0.1421602 | 699.8678 | 0 | 0 | 0 |  | Fe_Cr_Ni_Ti_Si | Fe20Cr21Ni15Ti19Si25 | 0.08198958 | -42.2912 | 6.12 | 32.78338 | 1117.129 | 145.9615 | 470.8917 | 162.682
1268 | 1268 | 1268 | 16 | 24 | 20 | 19 | 21 | 58.48037 | 0.3111843 | 0.1431885 | 752.1466 | 0 | 0 | 0 |  | Fe_Cr_Ni_Ti_Si | Fe16Cr24Ni20Ti19Si21 | 0.07979361 | -39.8344 | 6.32 | 32.47691 | 1110.623 | 150.7955 | 565.4418 | 140.9291
1269 | 1269 | 1269 | 12 | 26 | 26 | 18 | 17 | 62.17809 | 0.3054473 | 0.1436143 | 800.9828 | 1 | 0 | 0 |  | Fe_Cr_Ni_Ti_Si | Fe12Cr26Ni26Ti18Si17 | 0.0764615 | -36.88032 | 6.585859 | 31.98019 | 1041.551 | 166.4936 | 632.9503 | 140.3561
1270 | 1270 | 1270 | 9 | 28 | 34 | 17 | 13 | 66.48708 | 0.2998112 | 0.1462662 | 877.8316 | 1 | 0 | 0 |  | Fe_Cr_Ni_Ti_Si | Fe9Cr28Ni34Ti17Si13 | 0.07193908 | -32.74973 | 6.930693 | 30.90663 | 915.3998 | 160.6104 | 657.8313 | 132.0784
1271 | 1271 | 1271 | 6 | 28 | 43 | 12 | 11 | 69.9474 | 0.2976696 | 0.133433 | 803.9279 | 1 | 0 | 0 |  | Fe_Cr_Ni_Ti_Si | Fe6Cr28Ni43Ti12Si11 | 0.06283644 | -28.8344 | 7.38 | 29.36733 | 798.204 | 190.0827 | 624.3259 | 111.2089
1272 | 1272 | 1272 | 45 | 8 | 3 | 9 | 35 | 48.46006 | 0.335333 | 0.1471994 | 643.4911 | 0 | 0 | 0 |  | Fe_Cr_Ni_Ti_Si | Fe45Cr8Ni3Ti9Si35 | 0.06801884 | -39.8428 | 6.14 | 33.55354 | 1039.767 | 274.5134 | 208.2702 | 214.5481
1273 | 1273 | 1273 | 39 | 10 | 5 | 14 | 31 | 49.81703 | 0.3309677 | 0.1469782 | 665.8952 | 0 | 0 | 0 |  | Fe_Cr_Ni_Ti_Si | Fe39Cr10Ni5Ti14Si31 | 0.07748178 | -41.82063 | 6.080808 | 33.21466 | 1061.515 | 228.9323 | 309.0611 | 182.5722
1274 | 1274 | 1274 | 33 | 12 | 8 | 19 | 27 | 51.39532 | 0.3263715 | 0.148486 | 702.609 | 0 | 0 | 0 |  | Fe_Cr_Ni_Ti_Si | Fe33Cr12Ni8Ti19Si27 | 0.08357813 | -42.78829 | 6.060606 | 32.95221 | 1092.077 | 194.3584 | 407.1383 | 177.746
1275 | 1275 | 1275 | 28 | 14 | 12 | 22 | 24 | 53.09237 | 0.3223547 | 0.1510761 | 747.326 | 0 | 0 | 0 |  | Fe_Cr_Ni_Ti_Si | Fe28Cr14Ni12Ti22Si24 | 0.08538011 | -42.5712 | 6.12 | 32.89316 | 1101.577 | 163.7035 | 446.0376 | 175.9431
1276 | 1276 | 1276 | 23 | 16 | 17 | 24 | 20 | 55.62997 | 0.3172563 | 0.1532899 | 801.2941 | 0 | 0 | 0 |  | Fe_Cr_Ni_Ti_Si | Fe23Cr16Ni17Ti24Si20 | 0.08522503 | -41.0504 | 6.26 | 32.80412 | 1072.903 | 150.3631 | 559.2166 | 133.6577
1277 | 1277 | 1277 | 18 | 18 | 22 | 25 | 17 | 57.83914 | 0.3131313 | 0.155049 | 847.1304 | 0 | 0 | 0 |  | Fe_Cr_Ni_Ti_Si | Fe18Cr18Ni22Ti25Si17 | 0.08428663 | -39.592 | 6.4 | 32.72232 | 1049.862 | 157.4971 | 623.7253 | 130.7432
1278 | 1278 | 1278 | 13 | 20 | 30 | 24 | 13 | 61.56572 | 0.3077135 | 0.1565511 | 913.1906 | 0 | 0 | 0 |  | Fe_Cr_Ni_Ti_Si | Fe13Cr20Ni30Ti24Si13 | 0.0806455 | -36.3324 | 6.72 | 32.32259 | 971.9148 | 150.075 | 663.9039 | 135.6335
1279 | 1279 | 1279 | 9 | 20 | 38 | 22 | 11 | 63.65089 | 0.3062239 | 0.1563839 | 943.5409 | 1 | 0 | 0 |  | Fe_Cr_Ni_Ti_Si | Fe9Cr20Ni38Ti22Si11 | 0.07720334 | -34.4748 | 7.04 | 32.00297 | 891.5204 | 169.1291 | 647.2555 | 117.5697
1280 | 1280 | 1280 | 6 | 20 | 50 | 16 | 8 | 68.33244 | 0.3030508 | 0.1476336 | 928.1061 | 1 | 0 | 0 |  | Fe_Cr_Ni_Ti_Si | Fe6Cr20Ni50Ti16Si8 | 0.06759091 | -28.656 | 7.64 | 29.81879 | 720.9085 | 165.8146 | 598.5066 | 84.84933
1281 | 1281 | 1281 | 50 | 7 | 3 | 14 | 25 | 53.59261 | 0.3250789 | 0.1522689 | 757.4843 | 0 | 0 | 0 |  | Fe_Cr_Ni_Ti_Si | Fe50Cr7Ni3Ti14Si25 | 0.07488509 | -37.21171 | 6.343434 | 32.41653 | 949.1971 | 237.9929 | 310.0754 | 173.1345
1282 | 1282 | 1282 | 42 | 8 | 6 | 21 | 23 | 53.02794 | 0.3242223 | 0.1570612 | 792.3739 | 0 | 0 | 0 |  | Fe_Cr_Ni_Ti_Si | Fe42Cr8Ni6Ti21Si23 | 0.08386154 | -39.9088 | 6.2 | 32.58512 | 978.5618 | 221.7579 | 415.3017 | 166.2045
1283 | 1283 | 1283 | 36 | 9 | 9 | 26 | 20 | 53.65733 | 0.3217526 | 0.158291 | 815.1501 | 0 | 0 | 0 |  | Fe_Cr_Ni_Ti_Si | Fe36Cr9Ni9Ti26Si20 | 0.08745893 | -40.2636 | 6.16 | 32.52445 | 987.7719 | 196.9785 | 502.9789 | 126.1069
1284 | 1284 | 1284 | 29 | 11 | 13 | 28 | 18 | 54.53589 | 0.3193146 | 0.1570333 | 819.5049 | 0 | 0 | 0 |  | Fe_Cr_Ni_Ti_Si | Fe29Cr11Ni13Ti28Si18 | 0.088189 | -40.40159 | 6.181818 | 32.60953 | 1011.172 | 187.201 | 560.8386 | 117.6525
1285 | 1285 | 1285 | 24 | 12 | 18 | 30 | 16 | 55.5531 | 0.3173626 | 0.1594209 | 855.5735 | 0 | 0 | 0 |  | Fe_Cr_Ni_Ti_Si | Fe24Cr12Ni18Ti30Si16 | 0.08796743 | -40.0272 | 6.28 | 32.80305 | 1022.865 | 169.3943 | 619.5013 | 122.5401
1286 | 1286 | 1286 | 18 | 14 | 25 | 31 | 13 | 57.84311 | 0.3134706 | 0.1625312 | 916.8521 | 0 | 0 | 0 |  | Fe_Cr_Ni_Ti_Si | Fe18Cr14Ni25Ti31Si13 | 0.08614692 | -38.33859 | 6.475248 | 32.87308 | 997.1674 | 157.1839 | 660.7929 | 161.6383
1287 | 1287 | 1287 | 13 | 15 | 32 | 30 | 10 | 60.32985 | 0.3101632 | 0.1649852 | 976.6985 | 0 | 0 | 0 |  | Fe_Cr_Ni_Ti_Si | Fe13Cr15Ni32Ti30Si10 | 0.08350541 | -36.1868 | 6.74 | 32.77362 | 940.0662 | 149.4271 | 694.0656 | 146.333
1288 | 1288 | 1288 | 8 | 15 | 42 | 26 | 8 | 62.91076 | 0.3086483 | 0.1608795 | 983.7304 | 1 | 0 | 0 |  | Fe_Cr_Ni_Ti_Si | Fe8Cr15Ni42Ti26Si8 | 0.07921857 | -34.09285 | 7.171717 | 32.40048 | 847.3189 | 155.3564 | 641.0201 | 140.4197
1289 | 1289 | 1289 | 5 | 15 | 55 | 19 | 6 | 67.18 | 0.3065383 | 0.1543192 | 986.1913 | 1 | 0 | 0 |  | Fe_Cr_Ni_Ti_Si | Fe5Cr15Ni55Ti19Si6 | 0.07028445 | -28.6756 | 7.8 | 30.22317 | 676.5157 | 158.2036 | 564.7161 | 97.62213
1290 | 1290 | 1290 | 52 | 7 | 3 | 21 | 17 | 57.53197 | 0.3165728 | 0.1585661 | 870.705 | 0 | 0 | 0 |  | Fe_Cr_Ni_Ti_Si | Fe52Cr7Ni3Ti21Si17 | 0.08065306 | -33.4264 | 6.4 | 31.28882 | 860.3655 | 193.9746 | 479.8158 | 131.3192
1291 | 1291 | 1291 | 43 | 7 | 6 | 28 | 16 | 55.65697 | 0.3181181 | 0.1616378 | 873.3966 | 0 | 0 | 0 |  | Fe_Cr_Ni_Ti_Si | Fe43Cr7Ni6Ti28Si16 | 0.08687472 | -36.1852 | 6.22 | 31.86518 | 922.2669 | 176.822 | 532.6869 | 139.3649
1292 | 1292 | 1292 | 36 | 7 | 9 | 33 | 15 | 54.53269 | 0.3190432 | 0.1618354 | 861.5045 | 0 | 0 | 0 |  | Fe_Cr_Ni_Ti_Si | Fe36Cr7Ni9Ti33Si15 | 0.08957556 | -37.7616 | 6.12 | 32.14016 | 936.494 | 176.3464 | 566.2385 | 130.2895
1293 | 1293 | 1293 | 30 | 8 | 14 | 36 | 13 | 55.19576 | 0.3174254 | 0.1629289 | 883.0474 | 0 | 0 | 0 |  | Fe_Cr_Ni_Ti_Si | Fe30Cr8Ni14Ti36Si13 | 0.08931328 | -37.46535 | 6.178218 | 32.36488 | 945.5068 | 164.2592 | 615.6953125 | 158.4895
1294 | 1294 | 1294 | 24 | 9 | 19 | 38 | 11 | 55.99532 | 0.3157508 | 0.1637832 | 904.1319 | 0 | 0 | 0 |  | Fe_Cr_Ni_Ti_Si | Fe24Cr9Ni19Ti38Si11 | 0.08851009 | -36.99402 | 6.257426 | 32.59968 | 954.8211 | 154.6208 | 651.3572 | 176.8773
1295 | 1295 | 1295 | 18 | 10 | 25 | 38 | 9 | 57.26623 | 0.3138764 | 0.1666956 | 948.6729 | 0 | 0 | 0 |  | Fe_Cr_Ni_Ti_Si | Fe18Cr10Ni25Ti38Si9 | 0.08699198 | -36.376 | 6.42 | 32.89742 | 944.3314 | 155.035 | 695.3996 | 186.0562
1296 | 1296 | 1296 | 12 | 11 | 33 | 37 | 7 | 59.04898 | 0.3118936 | 0.17051 | 1011.516 | 0 | 0 | 0 |  | Fe_Cr_Ni_Ti_Si | Fe12Cr11Ni33Ti37Si7 | 0.08483162 | -35.488 | 6.68 | 33.15102 | 888.383 | 164.6682 | 676.6306 | 211.996
1297 | 1297 | 1297 | 7 | 12 | 44 | 32 | 5 | 62.32835 | 0.3093132 | 0.1741345 | 1099.672 | 1 | 0 | 0 |  | Fe_Cr_Ni_Ti_Si | Fe7Cr12Ni44Ti32Si5 | 0.08078385 | -33.1908 | 7.16 | 32.75286 | 806.8694 | 130.521 | 664.2862 | 175.7789
1298 | 1298 | 1298 | 4 | 12 | 57 | 23 | 4 | 66.31882 | 0.3080475 | 0.16313 | 1064.201 | 1 | 0 | 0 |  | Fe_Cr_Ni_Ti_Si | Fe4Cr12Ni57Ti23Si4 | 0.07322408 | -28.8804 | 7.82 | 30.7667 | 635.9235 | 127.1052 | 566.3098 | 125.3442
1299 | 1299 | 1299 | 42 | 5 | 6 | 37 | 10 | 56.61678 | 0.3147278 | 0.1652707 | 923.6727 | 0 | 0 | 0 |  | Fe_Cr_Ni_Ti_Si | Fe42Cr5Ni6Ti37Si10 | 0.08812681 | -31.9108 | 6.14 | 31.40366 | 867.017 | 170.8187 | 623.623 | 169.731
1300 | 1300 | 1300 | 35 | 5 | 9 | 41 | 10 | 55.07041 | 0.3166405 | 0.163902 | 890.696 | 0 | 0 | 0 |  | Fe_Cr_Ni_Ti_Si | Fe35Cr5Ni9Ti41Si10 | 0.08930023 | -33.85 | 6.04 | 31.72633 | 895.4761 | 170.4553 | 638.883 | 209.403
1301 | 1301 | 1301 | 28 | 6 | 13 | 44 | 9 | 54.83019 | 0.3163499 | 0.1625107 | 877.2314 | 0 | 0 | 0 |  | Fe_Cr_Ni_Ti_Si | Fe28Cr6Ni13Ti44Si9 | 0.08890761 | -34.3552 | 6.02 | 31.93744 | 903.571 | 165.2462 | 705.8609 | 221.3587
1302 | 1302 | 1302 | 22 | 7 | 18 | 45 | 8 | 55.21568 | 0.3156502 | 0.1630517 | 888.7396 | 0 | 0 | 0 |  | Fe_Cr_Ni_Ti_Si | Fe22Cr7Ni18Ti45Si8 | 0.08798887 | -34.786 | 6.1 | 32.32259 | 920.43 | 169.6071 | 699.7158 | 241.1853
1303 | 1303 | 1303 | 16 | 8 | 25 | 45 | 6 | 56.61018 | 0.3137639 | 0.1661287 | 937.4367 | 0 | 0 | 0 |  | Fe_Cr_Ni_Ti_Si | Fe16Cr8Ni25Ti45Si6 | 0.0860159 | -34.1676 | 6.3 | 32.81387 | 889.7454 | 164.3999 | 737.6856 | 223.4836
1304 | 1304 | 1304 | 11 | 9 | 32 | 43 | 5 | 57.98322 | 0.3125571 | 0.1696474 | 990.4988 | 1 | 0 | 0 |  | Fe_Cr_Ni_Ti_Si | Fe11Cr9Ni32Ti43Si5 | 0.08469054 | -34.3636 | 6.54 | 33.24154 | 853.321 | 146.5467 | 724.4261 | 227.7234
1305 | 1305 | 1305 | 6 | 11 | 43 | 38 | 3 | 61.60764 | 0.3089975 | 0.1748094 | 1097.749 | 1 | 0 | 0 |  | Fe_Cr_Ni_Ti_Si | Fe6Cr11Ni43Ti38Si3 | 0.08147309 | -32.3184 | 7.009901 | 33.04321 | 788.8565 | 108.3628 | 686.3936 | 218.3474
1306 | 1306 | 1306 | 32 | 3 | 9 | 50 | 6 | 54.52394 | 0.3158519 | 0.1615208 | 866.7476 | 0 | 0 | 0 |  | Fe_Cr_Ni_Ti_Si | Fe32Cr3Ni9Ti50Si6 | 0.08681275 | -29.6828 | 5.88 | 31.25764 | 817.8672 | 167.7578 | 725.6356 | 235.7568
1307 | 1307 | 1307 | 25 | 4 | 13 | 52 | 6 | 53.88791 | 0.3165553 | 0.1594167 | 841.3482 | 0 | 0 | 0 |  | Fe_Cr_Ni_Ti_Si | Fe25Cr4Ni13Ti52Si6 | 0.08638682 | -31.272 | 5.86 | 31.50794 | 819.032 | 195.6974 | 773.2451 | 217.5713
1308 | 1308 | 1308 | 19 | 5 | 18 | 53 | 5 | 54.26385 | 0.3158549 | 0.1600146 | 852.6969 | 0 | 0 | 0 |  | Fe_Cr_Ni_Ti_Si | Fe19Cr5Ni18Ti53Si5 | 0.08503818 | -31.6452 | 5.94 | 31.93744 | 810.5693 | 171.0135 | 775.7249 | 257.7639
1309 | 1309 | 1309 | 13 | 6 | 23 | 53 | 4 | 54.77169 | 0.3150612 | 0.1611011 | 869.5392 | 0 | 0 | 0 |  | Fe_Cr_Ni_Ti_Si | Fe13Cr6Ni23Ti53Si4 | 0.08373751 | -32.08897 | 6.040404 | 32.40614 | 803.5582 | 175.7997 | 803.819 | 222.8038
1310 | 1310 | 1310 | 8 | 8 | 30 | 50 | 4 | 56.126 | 0.3138163 | 0.1659239 | 930.3408 | 1 | 0 | 0 |  | Fe_Cr_Ni_Ti_Si | Fe8Cr8Ni30Ti50Si4 | 0.0839146 | -33.8512 | 6.28 | 33.13065 | 809.6915 | 141.5969 | 780.7542 | 244.4528
1311 | 1311 | 1311 | 12 | 3 | 33 | 5 | 47 | 39.04868 | 0.3602305 | 0.1463025 | 507.5227 | 0 | 0 | 0 |  | Fe_Cr_Ni_Ti_Si | Fe12Cr3Ni33Ti5Si47 | 0.05994864 | -44.3712 | 6.52 | 37.90237 | 1137.233 | 204.8426 | 122.9318 | 287.9412
1312 | 1312 | 1312 | 11 | 5 | 39 | 5 | 40 | 43.58829 | 0.3509335 | 0.1455494 | 569.3238 | 0 | 0 | 0 |  | Fe_Cr_Ni_Ti_Si | Fe11Cr5Ni39Ti5Si40 | 0.05844455 | -43.4452 | 6.88 | 37.7126 | 1124.956 | 223.0958 | 151.0532 | 234.4434
1313 | 1313 | 1313 | 10 | 7 | 44 | 4 | 34 | 47.9524 | 0.3428622 | 0.1401566 | 593.4349 | 1 | 0 | 0 |  | Fe_Cr_Ni_Ti_Si | Fe10Cr7Ni44Ti4Si34 | 0.05367801 | -40.67503 | 7.212121 | 36.92247 | 1109.253 | 215.8755 | 177.7102 | 182.8329
1314 | 1314 | 1314 | 9 | 11 | 49 | 4 | 27 | 54.23043 | 0.331181 | 0.1331725 | 623.2336 | 1 | 0 | 0 |  | Fe_Cr_Ni_Ti_Si | Fe9Cr11Ni49Ti4Si27 | 0.05098834 | -36.8304 | 7.52 | 34.93923 | 1041.461 | 218.6172 | 226.4462 | 191.1642
1315 | 1315 | 1315 | 7 | 14 | 53 | 3 | 22 | 59.11736 | 0.3231315 | 0.1236925 | 605.2302 | 1 | 0 | 0 |  | Fe_Cr_Ni_Ti_Si | Fe7Cr14Ni53Ti3Si22 | 0.04549583 | -32.66279 | 7.777778 | 32.94199 | 931.8043 | 235.6124 | 290.4857 | 161.2431
1316 | 1316 | 1316 | 19 | 3 | 21 | 6 | 51 | 37.09666 | 0.3630236 | 0.14347 | 463.292 | 0 | 0 | 0 |  | Fe_Cr_Ni_Ti_Si | Fe19Cr3Ni21Ti6Si51 | 0.0638055 | -44.1528 | 6.08 | 36.50685 | 1096.416 | 258.5377 | 86.81935 | 359.6896
1317 | 1317 | 1317 | 17 | 5 | 27 | 7 | 44 | 41.13429 | 0.3540692 | 0.1459731 | 537.1072 | 0 | 0 | 0 |  | Fe_Cr_Ni_Ti_Si | Fe17Cr5Ni27Ti7Si44 | 0.06546691 | -45.1996 | 6.4 | 36.93454 | 1139.518 | 177.4021 | 146.8443 | 267.0504
1318 | 1318 | 1318 | 16 | 7 | 32 | 8 | 38 | 45.17394 | 0.3456218 | 0.1468109 | 601.8808 | 0 | 0 | 0 |  | Fe_Cr_Ni_Ti_Si | Fe16Cr7Ni32Ti8Si38 | 0.06624799 | -44.72424 | 6.673267 | 36.72293 | 1152.048 | 161.6212 | 173.4869 | 207.4003
1319 | 1319 | 1319 | 14 | 10 | 36 | 8 | 32 | 49.55487 | 0.3368666 | 0.1446878 | 648.1534 | 1 | 0 | 0 |  | Fe_Cr_Ni_Ti_Si | Fe14Cr10Ni36Ti8Si32 | 0.06456447 | -42.6832 | 6.92 | 36.01166 | 1128.895 | 188.555 | 254.7321 | 205.0309
1320 | 1320 | 1320 | 11 | 14 | 40 | 9 | 26 | 54.50064 | 0.3270609 | 0.1431881 | 703.416 | 1 | 0 | 0 |  | Fe_Cr_Ni_Ti_Si | Fe11Cr14Ni40Ti9Si26 | 0.0645986 | -40.2564 | 7.12 | 34.79943 | 1094.857 | 196.7189 | 296.4021 | 169.3464
1321 | 1321 | 1321 | 9 | 18 | 44 | 8 | 21 | 59.76943 | 0.317883 | 0.1372258 | 720.6138 | 1 | 0 | 0 |  | Fe_Cr_Ni_Ti_Si | Fe9Cr18Ni44Ti8Si21 | 0.05988288 | -35.8796 | 7.36 | 33.06645 | 1020.748 | 188.7001 | 397.7607 | 135.9741
1322 | 1322 | 1322 | 7 | 23 | 46 | 7 | 16 | 65.73508 | 0.3075626 | 0.1271993 | 701.9205 | 1 | 0 | 0 |  | Fe_Cr_Ni_Ti_Si | Fe7Cr23Ni46Ti7Si16 | 0.05499687 | -30.93929 | 7.535354 | 30.67682 | 873.7141 | 231.6442 | 502.856 | 110.6807
1323 | 1323 | 1323 | 29 | 3 | 12 | 4 | 52 | 37.49424 | 0.3616395 | 0.1429136 | 461.9163 | 0 | 0 | 0 |  | Fe_Cr_Ni_Ti_Si | Fe29Cr3Ni12Ti4Si52 | 0.05679827 | -40.8044 | 5.94 | 35.64534 | 1036.323 | 330.7856 | 85.23062 | 382.7102
1324 | 1324 | 1324 | 27 | 4 | 16 | 8 | 46 | 40.32202 | 0.3546751 | 0.1467586 | 529.2542 | 0 | 0 | 0 |  | Fe_Cr_Ni_Ti_Si | Fe27Cr4Ni16Ti8Si46 | 0.06831659 | -44.62386 | 6.09901 | 35.78054 | 1129.007 | 205.7701 | 141.2131 | 291.6487
1325 | 1325 | 1325 | 24 | 6 | 21 | 10 | 39 | 44.03994 | 0.3464181 | 0.1488891 | 598.6541 | 0 | 0 | 0 |  | Fe_Cr_Ni_Ti_Si | Fe24Cr6Ni21Ti10Si39 | 0.07178058 | -45.5208 | 6.34 | 35.87144 | 1149.366 | 157.3666 | 197.1755 | 240.1349
1326 | 1326 | 1326 | 21 | 9 | 25 | 12 | 34 | 47.52498 | 0.3386246 | 0.1488252 | 650.7123 | 1 | 0 | 0 |  | Fe_Cr_Ni_Ti_Si | Fe21Cr9Ni25Ti12Si34 | 0.07402382 | -45.32654 | 6.49505 | 35.54662 | 1153.593 | 143.0008 | 241.9756 | 202.5011
1327 | 1327 | 1327 | 17 | 13 | 28 | 13 | 29 | 51.2813 | 0.3303755 | 0.1477374 | 695.4623 | 1 | 0 | 0 |  | Fe_Cr_Ni_Ti_Si | Fe17Cr13Ni28Ti13Si29 | 0.07429521 | -43.9868 | 6.62 | 34.96341 | 1145.745 | 155.3801 | 315.1819 | 191.0932
1328 | 1328 | 1328 | 14 | 17 | 31 | 14 | 24 | 55.54444 | 0.3216241 | 0.1470946 | 748.0344 | 1 | 0 | 0 |  | Fe_Cr_Ni_Ti_Si | Fe14Cr17Ni31Ti14Si24 | 0.0737653 | -41.51 | 6.76 | 34.08167 | 1105.801 | 163.6312 | 399.4751 | 155.9859
1329 | 1329 | 1329 | 11 | 23 | 34 | 13 | 19 | 61.38374 | 0.3105813 | 0.1424978 | 782.3032 | 1 | 0 | 0 |  | Fe_Cr_Ni_Ti_Si | Fe11Cr23Ni34Ti13Si19 | 0.06938846 | -36.838 | 6.94 | 32.49615 | 1021.842 | 177.3443 | 524.1962 | 140.3867
1330 | 1330 | 1330 | 8 | 29 | 36 | 12 | 15 | 66.84741 | 0.3005734 | 0.1350519 | 779.5433 | 1 | 0 | 0 |  | Fe_Cr_Ni_Ti_Si | Fe8Cr29Ni36Ti12Si15 | 0.06526619 | -32.4316 | 7.06 | 30.70831 | 909.1913 | 199.4251 | 594.9902 | 115.9833
1331 | 1331 | 1331 | 6 | 36 | 37 | 9 | 12 | 73.00105 | 0.2901729 | 0.1221354 | 721.8286 | 1 | 0 | 0 |  | Fe_Cr_Ni_Ti_Si | Fe6Cr36Ni37Ti9Si12 | 0.05723248 | -27.2868 | 7.18 | 28.23668 | 813.3506 | 216.0277 | 646.8549 | 135.8094
1332 | 1332 | 1332 | 38 | 3 | 10 | 6 | 43 | 42.51618 | 0.3502152 | 0.1511307 | 582.9881 | 0 | 0 | 0 |  | Fe_Cr_Ni_Ti_Si | Fe38Cr3Ni10Ti6Si43 | 0.06200899 | -41.3508 | 6.18 | 35.31289 | 1056.662 | 275.2292 | 153.7438 | 276.4499
1333 | 1333 | 1333 | 34 | 4 | 13 | 10 | 38 | 44.39653 | 0.3454399 | 0.1535943 | 631.686 | 0 | 0 | 0 |  | Fe_Cr_Ni_Ti_Si | Fe34Cr4Ni13Ti10Si38 | 0.07178161 | -43.94572 | 6.242424 | 35.16138 | 1120.308 | 166.1726 | 192.7933 | 248.454
1334 | 1334 | 1334 | 29 | 7 | 16 | 14 | 33 | 47.10707 | 0.3384621 | 0.1535722 | 676.2988 | 0 | 0 | 0 |  | Fe_Cr_Ni_Ti_Si | Fe29Cr7Ni16Ti14Si33 | 0.07827369 | -45.30028 | 6.282828 | 34.78915 | 1154.591 | 122.7848 | 267.5535 | 194.0808
1335 | 1335 | 1335 | 25 | 10 | 19 | 17 | 29 | 49.76495 | 0.3320401 | 0.1533411 | 716.4905 | 1 | 0 | 0 |  | Fe_Cr_Ni_Ti_Si | Fe25Cr10Ni19Ti17Si29 | 0.08115273 | -45.1732 | 6.34 | 34.43603 | 1119.666 | 166.8058 | 316.9796 | 191.4612
1336 | 1336 | 1336 | 20 | 15 | 21 | 19 | 25 | 53.10869 | 0.3239014 | 0.1512436 | 748.5348 | 1 | 0 | 0 |  | Fe_Cr_Ni_Ti_Si | Fe20Cr15Ni21Ti19Si25 | 0.08202304 | -43.796 | 6.36 | 33.8247 | 1131.757 | 138.0261 | 407.7075 | 157.3213
1337 | 1337 | 1337 | 16 | 20 | 24 | 19 | 21 | 57.24859 | 0.3153068 | 0.1493429 | 788.2746 | 1 | 0 | 0 |  | Fe_Cr_Ni_Ti_Si | Fe16Cr20Ni24Ti19Si21 | 0.07981976 | -40.812 | 6.48 | 33.11359 | 1105.377 | 143.9362 | 513.6519 | 150.6257
1338 | 1338 | 1338 | 12 | 26 | 26 | 18 | 17 | 62.17809 | 0.3054473 | 0.1456693 | 817.5168 | 1 | 0 | 0 |  | Fe_Cr_Ni_Ti_Si | Fe12Cr26Ni26Ti18Si17 | 0.0764615 | -36.88032 | 6.585859 | 31.98019 | 1030.561 | 181.2355 | 656.4683 | 125.3145
1339 | 1339 | 1339 | 9 | 34 | 28 | 17 | 13 | 68.44524 | 0.2936374 | 0.139945 | 837.8113 | 1 | 0 | 0 |  | Fe_Cr_Ni_Ti_Si | Fe9Cr34Ni28Ti17Si13 | 0.07189315 | -31.51691 | 6.693069 | 30.1631 | 948.6978 | 159.4045 | 722.1395 | 143.4757
1340 | 1340 | 1340 | 6 | 43 | 28 | 12 | 11 | 75.07275 | 0.2820341 | 0.1260725 | 770.5565 | 1 | 0 | 0 |  | Fe_Cr_Ni_Ti_Si | Fe6Cr43Ni28Ti12Si11 | 0.06274681 | -26.5844 | 6.78 | 27.8036 | 825.8843 | 193.9538 | 758.4138 | 142.0584
1341 | 1341 | 1341 | 45 | 3 | 8 | 9 | 35 | 47.01573 | 0.3403925 | 0.1547892 | 677.0044 | 0 | 0 | 0 |  | Fe_Cr_Ni_Ti_Si | Fe45Cr3Ni8Ti9Si35 | 0.06800282 | -40.6468 | 6.34 | 34.43312 | 1045.532 | 224.7451 | 225.3747 | 190.5472
1342 | 1342 | 1342 | 39 | 5 | 10 | 14 | 31 | 48.35057 | 0.3360975 | 0.1559571 | 710.491 | 0 | 0 | 0 |  | Fe_Cr_Ni_Ti_Si | Fe39Cr5Ni10Ti14Si31 | 0.07748892 | -42.88991 | 6.282828 | 34.12677 | 1055.875 | 193.0915 | 279.6329 | 172.5805
1343 | 1343 | 1343 | 33 | 8 | 12 | 19 | 27 | 50.21259 | 0.3304924 | 0.1560223 | 742.7864 | 0 | 0 | 0 |  | Fe_Cr_Ni_Ti_Si | Fe33Cr8Ni12Ti19Si27 | 0.08359824 | -43.84287 | 6.222222 | 33.6944 | 1086.886 | 173.5354 | 344.9733 | 180.5165
1344 | 1344 | 1344 | 28 | 12 | 14 | 22 | 24 | 52.49971 | 0.3244021 | 0.1538886 | 761.6708 | 0 | 0 | 0 |  | Fe_Cr_Ni_Ti_Si | Fe28Cr12Ni14Ti22Si24 | 0.08539402 | -43.144 | 6.2 | 33.25598 | 1098.889 | 152.039 | 451.6458 | 154.5994
1345 | 1345 | 1345 | 23 | 17 | 16 | 24 | 20 | 55.93239 | 0.3162283 | 0.1520018 | 794.42 | 0 | 0 | 0 |  | Fe_Cr_Ni_Ti_Si | Fe23Cr17Ni16Ti24Si20 | 0.08521634 | -40.7484 | 6.22 | 32.63051 | 1063.652 | 163.6206 | 561.9446 | 137.8275
1346 | 1346 | 1346 | 18 | 22 | 18 | 25 | 17 | 59.07102 | 0.309004 | 0.1501087 | 819.4176 | 0 | 0 | 0 |  | Fe_Cr_Ni_Ti_Si | Fe18Cr22Ni18Ti25Si17 | 0.08424732 | -38.3616 | 6.24 | 32.05792 | 1056.688 | 163.8953 | 684.7115 | 123.0602
1347 | 1347 | 1347 | 13 | 30 | 20 | 24 | 13 | 64.75099 | 0.2973473 | 0.1464131 | 854.8716 | 0 | 0 | 0 |  | Fe_Cr_Ni_Ti_Si | Fe13Cr30Ni20Ti24Si13 | 0.08054036 | -33.4364 | 6.32 | 30.83423 | 1022.002 | 152.6531 | 758.6465 | 156.8489
1348 | 1348 | 1348 | 9 | 38 | 20 | 22 | 11 | 69.52603 | 0.2875072 | 0.1403751 | 850.2398 | 0 | 0 | 0 |  | Fe_Cr_Ni_Ti_Si | Fe9Cr38Ni20Ti22Si11 | 0.07701702 | -29.7372 | 6.32 | 29.55859 | 966.7326 | 159.2281 | 813.3061 | 148.959
1349 | 1349 | 1349 | 6 | 50 | 20 | 16 | 8 | 78.61566 | 0.2717326 | 0.1270971 | 808.0336 | 0 | 0 | 0 |  | Fe_Cr_Ni_Ti_Si | Fe6Cr50Ni20Ti16Si8 | 0.06732645 | -22.92 | 6.44 | 26.58496 | 797.6465 | 159.0083 | 860.9925 | 169.5113
1350 | 1350 | 1350 | 50 | 3 | 7 | 14 | 25 | 52.37845 | 0.3291834 | 0.1578377 | 785.1665 | 0 | 0 | 0 |  | Fe_Cr_Ni_Ti_Si | Fe50Cr3Ni7Ti14Si25 | 0.07489564 | -38.05571 | 6.505051 | 33.06226 | 926.7228 | 249.4344 | 283.4565 | 185.3403
1351 | 1351 | 1351 | 42 | 6 | 8 | 21 | 23 | 52.43295 | 0.3262613 | 0.1594869 | 803.8179 | 0 | 0 | 0 |  | Fe_Cr_Ni_Ti_Si | Fe42Cr6Ni8Ti21Si23 | 0.08387466 | -40.468 | 6.28 | 32.93554 | 975.0947 | 219.7281 | 412.6703 | 167.2892
1352 | 1352 | 1352 | 36 | 9 | 9 | 26 | 20 | 53.65733 | 0.3217526 | 0.1584508 | 816.3272 | 0 | 0 | 0 |  | Fe_Cr_Ni_Ti_Si | Fe36Cr9Ni9Ti26Si20 | 0.08745893 | -40.2636 | 6.16 | 32.52445 | 997.5549 | 188.8695 | 492.8267 | 138.0855
1353 | 1353 | 1353 | 29 | 13 | 11 | 28 | 18 | 55.14127 | 0.3172411 | 0.1561925 | 819.1806 | 0 | 0 | 0 |  | Fe_Cr_Ni_Ti_Si | Fe29Cr13Ni11Ti28Si18 | 0.08816765 | -39.69391 | 6.10101 | 32.23947 | 1012.88 | 179.2881 | 590.7435 | 127.9785
1354 | 1354 | 1354 | 24 | 18 | 12 | 30 | 16 | 57.36875 | 0.311185 | 0.1523821 | 818.39 | 0 | 0 | 0 |  | Fe_Cr_Ni_Ti_Si | Fe24Cr18Ni12Ti30Si16 | 0.08789704 | -37.8384 | 6.04 | 31.71687 | 1031.852 | 167.3316 | 677.3716 | 142.2703
1355 | 1355 | 1355 | 18 | 25 | 14 | 31 | 13 | 61.20866 | 0.3022094 | 0.1484693 | 833.5255 | 0 | 0 | 0 |  | Fe_Cr_Ni_Ti_Si | Fe18Cr25Ni14Ti31Si13 | 0.08600733 | -34.34879 | 6.039604 | 31.00259 | 1033.042 | 157.449 | 749.8373 | 167.1358
1356 | 1356 | 1356 | 13 | 32 | 15 | 30 | 10 | 65.71465 | 0.292519 | 0.145993 | 862.1691 | 0 | 0 | 0 |  | Fe_Cr_Ni_Ti_Si | Fe13Cr32Ni15Ti30Si10 | 0.08327759 | -30.1824 | 6.06 | 30.06842 | 1028.536 | 149.9285 | 835.0588 | 160.0844
1357 | 1357 | 1357 | 8 | 42 | 15 | 26 | 8 | 71.82935 | 0.2802402 | 0.1396092 | 864.7183 | 0 | 0 | 0 |  | Fe_Cr_Ni_Ti_Si | Fe8Cr42Ni15Ti26Si8 | 0.07887164 | -25.71819 | 6.080808 | 28.5689 | 954.0908 | 153.5687 | 858.158 | 155.8592
1358 | 1358 | 1358 | 5 | 55 | 15 | 19 | 6 | 80.90772 | 0.2647253 | 0.1264614 | 818.9143 | 0 | 0 | 0 |  | Fe_Cr_Ni_Ti_Si | Fe5Cr55Ni15Ti19Si6 | 0.06985682 | -19.7956 | 6.2 | 25.76509 | 788.621 | 167.3719 | 909.6214 | 160.1893
1359 | 1359 | 1359 | 52 | 3 | 7 | 21 | 17 | 56.29985 | 0.3206529 | 0.1624927 | 889.0158 | 0 | 0 | 0 |  | Fe_Cr_Ni_Ti_Si | Fe52Cr3Ni7Ti21Si17 | 0.08068416 | -34.532 | 6.56 | 31.90909 | 840.0286 | 190.6753 | 433.8878 | 148.5394
1360 | 1360 | 1360 | 43 | 6 | 7 | 28 | 16 | 55.35465 | 0.3191411 | 0.1629881 | 880.7312 | 0 | 0 | 0 |  | Fe_Cr_Ni_Ti_Si | Fe43Cr6Ni7Ti28Si16 | 0.08688549 | -36.5352 | 6.26 | 32.04044 | 912.1072 | 183.0516 | 534.8981 | 140.2811
1361 | 1361 | 1361 | 36 | 9 | 7 | 33 | 15 | 55.13068 | 0.3169922 | 0.1598889 | 852.6124 | 0 | 0 | 0 |  | Fe_Cr_Ni_Ti_Si | Fe36Cr9Ni7Ti33Si15 | 0.08954997 | -36.9576 | 6.04 | 31.76082 | 951.1364 | 178.0235 | 586.1374 | 150.6131
1362 | 1362 | 1362 | 30 | 14 | 8 | 36 | 13 | 56.98274 | 0.3113131 | 0.155024 | 838.7203 | 0 | 0 | 0 |  | Fe_Cr_Ni_Ti_Si | Fe30Cr14Ni8Ti36Si13 | 0.08922857 | -34.93148 | 5.940594 | 31.22911 | 985.3339 | 158.5351 | 663.6078 | 154.599
1363 | 1363 | 1363 | 24 | 19 | 9 | 38 | 11 | 58.99671 | 0.3055311 | 0.1510855 | 831.4511 | 0 | 0 | 0 |  | Fe_Cr_Ni_Ti_Si | Fe24Cr19Ni9Ti38Si11 | 0.08835665 | -32.59837 | 5.861386 | 30.71063 | 994.0918 | 157.4971 | 739.7322 | 180.0021
1364 | 1364 | 1364 | 18 | 25 | 10 | 38 | 9 | 61.87696 | 0.2983424 | 0.1482652 | 840.412 | 0 | 0 | 0 |  | Fe_Cr_Ni_Ti_Si | Fe18Cr25Ni10Ti38Si9 | 0.08674857 | -29.722 | 5.82 | 30.12706 | 1003.305 | 140.9748 | 801.3409 | 171.1824
1365 | 1365 | 1365 | 12 | 33 | 11 | 37 | 7 | 65.95315 | 0.2890271 | 0.144285 | 849.6532 | 0 | 0 | 0 |  | Fe_Cr_Ni_Ti_Si | Fe12Cr33Ni11Ti37Si7 | 0.08446697 | -26.0808 | 5.8 | 29.33445 | 992.5709 | 141.9217 | 876.915 | 171.1634
1366 | 1366 | 1366 | 7 | 44 | 12 | 32 | 5 | 72.75785 | 0.2759241 | 0.1394354 | 872.8057 | 0 | 0 | 0 |  | Fe_Cr_Ni_Ti_Si | Fe7Cr44Ni12Ti32Si5 | 0.08028471 | -21.4404 | 5.88 | 27.96766 | 933.1662 | 131.9747 | 922.1196 | 159.2808
1367 | 1367 | 1367 | 4 | 57 | 12 | 23 | 4 | 81.71182 | 0.2609522 | 0.1284099 | 843.9847 | 0 | 0 | 0 |  | Fe_Cr_Ni_Ti_Si | Fe4Cr57Ni12Ti23Si4 | 0.07264628 | -17.0004 | 6.02 | 25.45172 | 793.3338 | 148.1559 | 959.42 | 173.441
1368 | 1368 | 1368 | 42 | 6 | 5 | 37 | 10 | 56.91973 | 0.3137016 | 0.1641095 | 917.4669 | 0 | 0 | 0 |  | Fe_Cr_Ni_Ti_Si | Fe42Cr6Ni5Ti37Si10 | 0.08811157 | -31.4676 | 6.1 | 31.21714 | 881.6931 | 185.2073 | 611.949 | 186.1622
1369 | 1369 | 1369 | 35 | 9 | 5 | 41 | 10 | 56.26618 | 0.3125276 | 0.1589913 | 864.2648 | 0 | 0 | 0 |  | Fe_Cr_Ni_Ti_Si | Fe35Cr9Ni5Ti41Si10 | 0.08923367 | -31.9092 | 5.88 | 30.91925 | 922.1451 | 162.6665 | 675.6588 | 214.2142
1370 | 1370 | 1370 | 28 | 13 | 6 | 44 | 9 | 56.91763 | 0.3091325 | 0.1536963 | 828.7643 | 0 | 0 | 0 |  | Fe_Cr_Ni_Ti_Si | Fe28Cr13Ni6Ti44Si9 | 0.08878155 | -30.7516 | 5.74 | 30.47031 | 922.7629 | 153.7979 | 743.8524 | 197.4019
1371 | 1371 | 1371 | 22 | 18 | 7 | 45 | 8 | 58.51378 | 0.3042782 | 0.149206 | 810.7018 | 0 | 0 | 0 |  | Fe_Cr_Ni_Ti_Si | Fe22Cr18Ni7Ti45Si8 | 0.08778274 | -29.0396 | 5.66 | 30.02183 | 929.6514 | 169.7332 | 784.6396 | 200.5264
1372 | 1372 | 1372 | 16 | 25 | 8 | 45 | 6 | 61.79091 | 0.296127 | 0.1453394 | 815.2337 | 0 | 0 | 0 |  | Fe_Cr_Ni_Ti_Si | Fe16Cr25Ni8Ti45Si6 | 0.08568482 | -25.3684 | 5.62 | 29.40391 | 943.2697 | 151.5468 | 850.9645 | 200.6237
1373 | 1373 | 1373 | 11 | 32 | 9 | 43 | 5 | 65.11773 | 0.2886296 | 0.1424532 | 824.9453 | 0 | 0 | 0 |  | Fe_Cr_Ni_Ti_Si | Fe11Cr32Ni9Ti43Si5 | 0.08424863 | -23.0476 | 5.62 | 28.90398 | 930.5604 | 133.9819 | 901.8207 | 194.7001
1374 | 1374 | 1374 | 6 | 43 | 11 | 38 | 3 | 71.83087 | 0.2759062 | 0.1393972 | 864.6853 | 0 | 0 | 0 |  | Fe_Cr_Ni_Ti_Si | Fe6Cr43Ni11Ti38Si3 | 0.08089797 | -18.77934 | 5.742574 | 27.91798 | 904.7828 | 120.6606 | 948.4347 | 167.5252
1375 | 1375 | 1375 | 32 | 9 | 3 | 50 | 6 | 56.30008 | 0.309667 | 0.1538766 | 824.5977 | 0 | 0 | 0 |  | Fe_Cr_Ni_Ti_Si | Fe32Cr9Ni3Ti50Si6 | 0.08668737 | -26.2028 | 5.64 | 29.91588 | 804.4373 | 198.2393 | 800.3365 | 227.9241
1376 | 1376 | 1376 | 25 | 13 | 4 | 52 | 6 | 56.53948 | 0.3072572 | 0.1474888 | 774.8652 | 0 | 0 | 0 |  | Fe_Cr_Ni_Ti_Si | Fe25Cr13Ni4Ti52Si6 | 0.08619107 | -25.8756 | 5.5 | 29.41615 | 821.5302 | 199.9784 | 842.4363 | 229.6413
1377 | 1377 | 1377 | 19 | 18 | 5 | 53 | 5 | 58.11478 | 0.3023881 | 0.1427171 | 754.0032 | 0 | 0 | 0 |  | Fe_Cr_Ni_Ti_Si | Fe19Cr18Ni5Ti53Si5 | 0.08474429 | -23.7516 | 5.42 | 28.92127 | 810.3452 | 203.536 | 875.6429 | 224.0374
1378 | 1378 | 1378 | 13 | 23 | 6 | 53 | 4 | 59.89451 | 0.297225 | 0.1400037 | 749.7103 | 0 | 0 | 0 |  | Fe_Cr_Ni_Ti_Si | Fe13Cr23Ni6Ti53Si4 | 0.08333726 | -21.61943 | 5.353535 | 28.46227 | 813.4066 | 180.6903 | 910.763 | 210.563
1379 | 1379 | 1379 | 8 | 30 | 8 | 50 | 4 | 62.80634 | 0.290911 | 0.1376572 | 760.0137 | 0 | 0 | 0 |  | Fe_Cr_Ni_Ti_Si | Fe8Cr30Ni8Ti50Si4 | 0.08342842 | -21.3552 | 5.4 | 28.44293 | 857.5671 | 162.2454 | 927.8571 | 198.8812
1380 | 1380 | 1380 | 12 | 33 | 5 | 3 | 47 | 47.80784 | 0.3295589 | 0.08862246 | 276.5482 | 0 | 0 | 0 |  | Fe_Cr_Ni_Ti_Si | Fe12Cr33Ni5Ti3Si47 | 0.05304222 | -39.7336 | 5.44 | 32.29164 | 1117.461 | 260.9178 | 266.4139 | 355.4324
1381 | 1381 | 1381 | 11 | 39 | 5 | 5 | 40 | 53.41538 | 0.3162115 | 0.09121971 | 328.5855 | 0 | 0 | 0 |  | Fe_Cr_Ni_Ti_Si | Fe11Cr39Ni5Ti5Si40 | 0.0587208 | -39.7596 | 5.52 | 31.63289 | 1110.962 | 272.6189 | 346.79 | 280.4527
1382 | 1382 | 1382 | 10 | 44 | 4 | 7 | 34 | 58.29463 | 0.3048101 | 0.09278966 | 370.5439 | 0 | 0 | 0 |  | Fe_Cr_Ni_Ti_Si | Fe10Cr44Ni4Ti7Si34 | 0.06309781 | -38.55851 | 5.535354 | 30.67682 | 1126.936 | 240.5967 | 447.4712 | 267.2147
1383 | 1383 | 1383 | 9 | 49 | 4 | 11 | 27 | 63.86097 | 0.2926324 | 0.1007743 | 463.8226 | 0 | 0 | 0 |  | Fe_Cr_Ni_Ti_Si | Fe9Cr49Ni4Ti11Si27 | 0.06940198 | -36.1036 | 5.58 | 29.52965 | 1117.798 | 202.9794 | 625.4833 | 226.1944
1384 | 1384 | 1384 | 7 | 53 | 3 | 14 | 22 | 67.90414 | 0.2833412 | 0.1038035 | 514.9989 | 0 | 0 | 0 |  | Fe_Cr_Ni_Ti_Si | Fe7Cr53Ni3Ti14Si22 | 0.07291612 | -33.20314 | 5.535354 | 28.42999 | 1071.187 | 203.4706 | 744.2692 | 197.0303
1385 | 1385 | 1385 | 19 | 21 | 6 | 3 | 51 | 42.53658 | 0.3445419 | 0.1050099 | 320.9871 | 0 | 0 | 0 |  | Fe_Cr_Ni_Ti_Si | Fe19Cr21Ni6Ti3Si51 | 0.05324116 | -39.7716 | 5.54 | 33.36165 | 1073.69 | 297.4908 | 148.5476 | 406.5674
1386 | 1386 | 1386 | 17 | 27 | 7 | 5 | 44 | 47.74027 | 0.3315263 | 0.1052237 | 368.1286 | 0 | 0 | 0 |  | Fe_Cr_Ni_Ti_Si | Fe17Cr27Ni7Ti5Si44 | 0.05951125 | -41.0444 | 5.64 | 32.9903 | 1122.035 | 259.8441 | 273.8299 | 293.806
1387 | 1387 | 1387 | 16 | 32 | 8 | 7 | 38 | 52.59996 | 0.3202639 | 0.1080769 | 427.2412 | 0 | 0 | 0 |  | Fe_Cr_Ni_Ti_Si | Fe16Cr32Ni8Ti7Si38 | 0.06369794 | -40.77247 | 5.742574 | 32.43689 | 1122.574 | 238.411 | 334.3035 | 239.3773
1388 | 1388 | 1388 | 14 | 36 | 8 | 10 | 32 | 56.77048 | 0.3103953 | 0.1105563 | 480.287 | 0 | 0 | 0 |  | Fe_Cr_Ni_Ti_Si | Fe14Cr36Ni8Ti10Si32 | 0.06937698 | -40.0432 | 5.76 | 31.6 | 1130.49 | 181.4003 | 432.2044 | 238.3689
1389 | 1389 | 1389 | 11 | 40 | 9 | 14 | 26 | 60.97567 | 0.300729 | 0.1156869 | 554.7799 | 0 | 0 | 0 |  | Fe_Cr_Ni_Ti_Si | Fe11Cr40Ni9Ti14Si26 | 0.07463672 | -38.392 | 5.78 | 30.73939 | 1136.404 | 164.7859 | 593.9883 | 200.0688
1390 | 1390 | 1390 | 9 | 44 | 8 | 18 | 21 | 64.6422 | 0.2918851 | 0.1187972 | 611.4555 | 0 | 0 | 0 |  | Fe_Cr_Ni_Ti_Si | Fe9Cr44Ni8Ti18Si21 | 0.07822826 | -35.5252 | 5.72 | 29.70168 | 1104.943 | 150.0918 | 728.9592 | 188.6977
1391 | 1391 | 1391 | 7 | 46 | 7 | 23 | 16 | 67.37695 | 0.2848751 | 0.12264 | 667.6414 | 0 | 0 | 0 |  | Fe_Cr_Ni_Ti_Si | Fe7Cr46Ni7Ti23Si16 | 0.08154932 | -31.98531 | 5.636364 | 28.80365 | 1053.282 | 166.365 | 799.4338 | 171.2972
1392 | 1392 | 1392 | 29 | 12 | 4 | 3 | 52 | 40.09295 | 0.3524817 | 0.1229737 | 388.3691 | 0 | 0 | 0 |  | Fe_Cr_Ni_Ti_Si | Fe29Cr12Ni4Ti3Si52 | 0.05295863 | -39.0204 | 5.64 | 33.92639 | 1067.061 | 323.3171 | 124.5586 | 383.4852
1393 | 1393 | 1393 | 27 | 16 | 8 | 4 | 46 | 44.45226 | 0.3422784 | 0.1240419 | 443.5877 | 0 | 0 | 0 |  | Fe_Cr_Ni_Ti_Si | Fe27Cr16Ni8Ti4Si46 | 0.05595071 | -40.28233 | 5.861386 | 34.19871 | 1094.062 | 264.8255 | 200.1912 | 278.8942
1394 | 1394 | 1394 | 24 | 21 | 10 | 6 | 39 | 49.28591 | 0.330791 | 0.1216932 | 482.5486 | 0 | 0 | 0 |  | Fe_Cr_Ni_Ti_Si | Fe24Cr21Ni10Ti6Si39 | 0.06128747 | -40.7964 | 5.98 | 33.67492 | 1131.361 | 213.6533 | 275.0862 | 226.2186
1395 | 1395 | 1395 | 21 | 25 | 12 | 9 | 34 | 52.94669 | 0.3221701 | 0.1246749 | 542.4132 | 0 | 0 | 0 |  | Fe_Cr_Ni_Ti_Si | Fe21Cr25Ni12Ti9Si34 | 0.06744987 | -41.03637 | 6.039604 | 33.09094 | 1126.275 | 205.6574 | 331.3065 | 211.9427
1396 | 1396 | 1396 | 17 | 28 | 13 | 13 | 29 | 55.77283 | 0.3149926 | 0.1272917 | 593.0401 | 0 | 0 | 0 |  | Fe_Cr_Ni_Ti_Si | Fe17Cr28Ni13Ti13Si29 | 0.07427084 | -41.1788 | 6.02 | 32.4629 | 1164.26 | 132.1007 | 425.4258 | 181.0036
1397 | 1397 | 1397 | 14 | 31 | 14 | 17 | 24 | 58.924 | 0.3074817 | 0.1311396 | 656.9745 | 0 | 0 | 0 |  | Fe_Cr_Ni_Ti_Si | Fe14Cr31Ni14Ti17Si24 | 0.07852629 | -39.834 | 6.02 | 31.76964 | 1131.54 | 144.4753 | 558.5367 | 173.612
1398 | 1398 | 1398 | 11 | 34 | 13 | 23 | 19 | 61.53145 | 0.3001148 | 0.1344146 | 712.4684 | 0 | 0 | 0 |  | Fe_Cr_Ni_Ti_Si | Fe11Cr34Ni13Ti23Si19 | 0.08323886 | -37.5732 | 5.9 | 30.87653 | 1102.94 | 146.7622 | 707.8636 | 163.4686
1399 | 1399 | 1399 | 8 | 36 | 12 | 29 | 15 | 63.09621 | 0.2948485 | 0.1358673 | 742.3482 | 0 | 0 | 0 |  | Fe_Cr_Ni_Ti_Si | Fe8Cr36Ni12Ti29Si15 | 0.08594825 | -34.8104 | 5.76 | 30.14813 | 1070.299 | 162.5775 | 783.4986 | 154.6678
1400 | 1400 | 1400 | 6 | 37 | 9 | 36 | 12 | 63.30706 | 0.2915769 | 0.1338614 | 728.8066 | 0 | 0 | 0 |  | Fe_Cr_Ni_Ti_Si | Fe6Cr37Ni9Ti36Si12 | 0.08778897 | -31.5108 | 5.52 | 29.22602 | 1032.496 | 181.091 | 813.7512 | 185.2927
1401 | 1401 | 1401 | 38 | 10 | 6 | 3 | 43 | 45.15706 | 0.3428621 | 0.1352292 | 516.5928 | 0 | 0 | 0 |  | Fe_Cr_Ni_Ti_Si | Fe38Cr10Ni6Ti3Si43 | 0.05155006 | -38.3872 | 6.08 | 34.46317 | 1032.218 | 305.2358 | 130.2647 | 249.7673
1402 | 1402 | 1402 | 34 | 13 | 10 | 4 | 38 | 48.46208 | 0.3356522 | 0.1307934 | 530.1617 | 0 | 0 | 0 |  | Fe_Cr_Ni_Ti_Si | Fe34Cr13Ni10Ti4Si38 | 0.05456103 | -38.70544 | 6.242424 | 34.25747 | 1082.895 | 230.2224 | 192.9799 | 215.0390625
1403 | 1403 | 1403 | 29 | 16 | 14 | 7 | 33 | 51.59084 | 0.3285405 | 0.1327893 | 583.3273 | 0 | 0 | 0 |  | Fe_Cr_Ni_Ti_Si | Fe29Cr16Ni14Ti7Si33 | 0.06254545 | -39.69636 | 6.343434 | 33.86114 | 1123.463 | 180.2993 | 262.0581 | 202.1714
1404 | 1404 | 1404 | 25 | 19 | 17 | 10 | 29 | 54.36554 | 0.3221848 | 0.1364109 | 644.338 | 0 | 0 | 0 |  | Fe_Cr_Ni_Ti_Si | Fe25Cr19Ni17Ti10Si29 | 0.06817137 | -39.8952 | 6.4 | 33.38787 | 1121.768 | 150.4957 | 350.0671 | 184.9562
1405 | 1405 | 1405 | 20 | 21 | 19 | 15 | 25 | 56.07564 | 0.3173696 | 0.1418668 | 709.9206 | 1 | 0 | 0 |  | Fe_Cr_Ni_Ti_Si | Fe20Cr21Ni19Ti15Si25 | 0.07598452 | -40.7712 | 6.36 | 33.04709 | 1120.119 | 144.5176 | 441.9546 | 170.2992
1406 | 1406 | 1406 | 16 | 24 | 19 | 20 | 21 | 58.1702 | 0.3112771 | 0.1444014 | 757.8509 | 0 | 0 | 0 |  | Fe_Cr_Ni_Ti_Si | Fe16Cr24Ni19Ti20Si21 | 0.08108328 | -40.1488 | 6.26 | 32.43702 | 1124.836 | 139.3253 | 591.8558 | 131.8324
1407 | 1407 | 1407 | 12 | 26 | 18 | 26 | 17 | 59.54347 | 0.3061928 | 0.145586 | 786.1752 | 0 | 0 | 0 |  | Fe_Cr_Ni_Ti_Si | Fe12Cr26Ni18Ti26Si17 | 0.08535971 | -38.91113 | 6.10101 | 31.84591 | 1082.865 | 157.4508 | 698.2621 | 140.6854
1408 | 1408 | 1408 | 9 | 28 | 17 | 34 | 13 | 60.69992 | 0.3013552 | 0.1471034 | 814.9401 | 0 | 0 | 0 |  | Fe_Cr_Ni_Ti_Si | Fe9Cr28Ni17Ti34Si13 | 0.08751961 | -35.90275 | 5.920792 | 31.13228 | 1038.958 | 164.3994 | 770.6718 | 174.3347
1409 | 1409 | 1409 | 6 | 28 | 12 | 43 | 11 | 59.11798 | 0.3005105 | 0.1391699 | 732.2955 | 0 | 0 | 0 |  | Fe_Cr_Ni_Ti_Si | Fe6Cr28Ni12Ti43Si11 | 0.0893254 | -33.4968 | 5.52 | 29.91638 | 993.1439 | 195.9884 | 804.1008 | 227.4222
1410 | 1410 | 1410 | 45 | 8 | 9 | 3 | 35 | 50.01553 | 0.3347646 | 0.1379893 | 595.5724 | 0 | 0 | 0 |  | Fe_Cr_Ni_Ti_Si | Fe45Cr8Ni9Ti3Si35 | 0.04960738 | -36.0388 | 6.5 | 33.9641 | 1002.362 | 294.3238 | 153.3289 | 198.4564
1411 | 1411 | 1411 | 39 | 10 | 14 | 5 | 31 | 52.26859 | 0.3301097 | 0.1364282 | 616.0719 | 0 | 0 | 0 |  | Fe_Cr_Ni_Ti_Si | Fe39Cr10Ni14Ti5Si31 | 0.05579562 | -36.71136 | 6.626263 | 33.73314 | 1025.409 | 232.8565 | 240.8072 | 191.8466
1412 | 1412 | 1412 | 33 | 12 | 19 | 8 | 27 | 54.5164 | 0.3253269 | 0.1397085 | 671.6932 | 0 | 0 | 0 |  | Fe_Cr_Ni_Ti_Si | Fe33Cr12Ni19Ti8Si27 | 0.06290863 | -37.41455 | 6.727273 | 33.44914 | 1060.463 | 171.3073 | 273.7185 | 191.29
1413 | 1413 | 1413 | 28 | 14 | 22 | 12 | 24 | 55.99447 | 0.3214176 | 0.1457654 | 740.6778 | 1 | 0 | 0 |  | Fe_Cr_Ni_Ti_Si | Fe28Cr14Ni22Ti12Si24 | 0.07016712 | -38.3952 | 6.72 | 33.25297 | 1053.349 | 161.7775 | 373.3192 | 160.6549
1414 | 1414 | 1414 | 23 | 16 | 24 | 17 | 20 | 57.75369 | 0.3166034 | 0.151093 | 810.4281 | 1 | 0 | 0 |  | Fe_Cr_Ni_Ti_Si | Fe23Cr16Ni24Ti17Si20 | 0.07659013 | -38.6284 | 6.68 | 32.93084 | 1020.17 | 159.5853 | 470.5694 | 133.1924
1415 | 1415 | 1415 | 18 | 18 | 25 | 22 | 17 | 58.77829 | 0.3128525 | 0.1546751 | 856.4557 | 0 | 0 | 0 |  | Fe_Cr_Ni_Ti_Si | Fe18Cr18Ni25Ti22Si17 | 0.08119977 | -38.7376 | 6.58 | 32.75118 | 1024.452 | 152.9184 | 601.126 | 130.1236
1416 | 1416 | 1416 | 13 | 20 | 24 | 30 | 13 | 59.60199 | 0.3082686 | 0.1571107 | 890.5862 | 0 | 0 | 0 |  | Fe_Cr_Ni_Ti_Si | Fe13Cr20Ni24Ti30Si13 | 0.08558414 | -37.6116 | 6.36 | 32.37453 | 1027.197 | 171.008 | 688.51 | 147.2888
1417 | 1417 | 1417 | 9 | 20 | 22 | 38 | 11 | 58.37617 | 0.3077039 | 0.1555151 | 861.9256 | 0 | 0 | 0 |  | Fe_Cr_Ni_Ti_Si | Fe9Cr20Ni22Ti38Si11 | 0.08815827 | -37.1692 | 6.08 | 32.10779 | 1027.393 | 177.057 | 757.6882 | 176.6732
1418 | 1418 | 1418 | 6 | 20 | 16 | 50 | 8 | 56.79341 | 0.3061894 | 0.1449878 | 756.7934 | 0 | 0 | 0 |  | Fe_Cr_Ni_Ti_Si | Fe6Cr20Ni16Ti50Si8 | 0.08737958 | -32.7088 | 5.6 | 30.52868 | 923.5699 | 194.6098 | 819.5224 | 238.5981
1419 | 1419 | 1419 | 50 | 7 | 14 | 3 | 25 | 56.92951 | 0.3240407 | 0.127491 | 604.1914 | 0 | 0 | 0 |  | Fe_Cr_Ni_Ti_Si | Fe50Cr7Ni14Ti3Si25 | 0.0464036 | -30.92664 | 7.010101 | 31.85424 | 857.4168 | 248.7852 | 210.1315 | 174.2498
1420 | 1420 | 1420 | 42 | 8 | 21 | 6 | 23 | 57.51382 | 0.3228192 | 0.1350724 | 673.5967 | 0 | 0 | 0 |  | Fe_Cr_Ni_Ti_Si | Fe42Cr8Ni21Ti6Si23 | 0.05544385 | -32.5408 | 7.1 | 32.14716 | 901.8078 | 187.7344 | 288.3785 | 156.7004
1421 | 1421 | 1421 | 36 | 9 | 26 | 9 | 20 | 58.83652 | 0.3201646 | 0.1403412 | 735.9947 | 0 | 0 | 0 |  | Fe_Cr_Ni_Ti_Si | Fe36Cr9Ni26Ti9Si20 | 0.06187981 | -33.0556 | 7.18 | 32.02671 | 865.621 | 171.3411 | 385.3358 | 136.3449
1422 | 1422 | 1422 | 29 | 11 | 28 | 13 | 18 | 59.19198 | 0.3179008 | 0.1471154 | 799.2454 | 1 |  | 0 |  | Fe_Cr_Ni_Ti_Si | Fe29Cr11Ni28Ti13Si18 | 0.06939522 | -34.87358 | 7.090909 | 32.34564 | 907.9168 | 168.7199 | 451.7304 | 142.5204
1423 | 1423 | 1423 | 24 | 12 | 30 | 18 | 16 | 59.27568 | 0.3162436 | 0.1551263 | 871.5557 | 1 | 0 | 0 |  | Fe_Cr_Ni_Ti_Si | Fe24Cr12Ni30Ti18Si16 | 0.07579069 | -36.3024 | 7 | 32.64904 | 921.3242 | 164.742 | 533.9341 | 124.5101
1424 | 1424 | 1424 | 18 | 14 | 31 | 25 | 13 | 59.73396 | 0.3129181 | 0.1617816 | 938.5536 | 0 | 0 | 0 |  | Fe_Cr_Ni_Ti_Si | Fe18Cr14Ni31Ti25Si13 | 0.08143507 | -36.90815 | 6.831683 | 32.77901 | 960.7308 | 165.4641 | 612.2535 | 120.4741
1425 | 1425 | 1425 | 13 | 15 | 30 | 32 | 10 | 59.67839 | 0.3103487 | 0.1638286 | 957.1045 | 0 | 0 | 0 |  | Fe_Cr_Ni_Ti_Si | Fe13Cr15Ni30Ti32Si10 | 0.08475404 | -36.5508 | 6.62 | 32.81631 | 954.3839 | 154.8462 | 702.8414 | 174.7036
1426 | 1426 | 1426 | 8 | 15 | 26 | 42 | 8 | 57.62954 | 0.3101485 | 0.1603659 | 897.7951 | 0 | 0 | 0 |  | Fe_Cr_Ni_Ti_Si | Fe8Cr15Ni26Ti42Si8 | 0.08706042 | -36.23467 | 6.20202 | 32.62892 | 946.8453 | 159.6652 | 735.53 | 224.7888
1427 | 1427 | 1427 | 5 | 15 | 19 | 55 | 6 | 55.22363 | 0.3098782 | 0.14727 | 758.9571 | 0 | 0 | 0 |  | Fe_Cr_Ni_Ti_Si | Fe5Cr15Ni19Ti55Si6 | 0.0848926 | -32.002 | 5.64 | 30.88301 | 849.1921 | 187.3268 | 834.991 | 253.1338
1428 | 1428 | 1428 | 52 | 7 | 21 | 3 | 17 | 63.611 | 0.3149093 | 0.1122117 | 557.5459 | 0 | 0 | 0 |  | Fe_Cr_Ni_Ti_Si | Fe52Cr7Ni21Ti3Si17 | 0.04245793 | -24.628 | 7.48 | 28.59563 | 644.3118 | 181.277 | 248.5533 | 129.7105
1429 | 1429 | 1429 | 43 | 7 | 28 | 6 | 16 | 62.85527 | 0.3160764 | 0.1243625 | 652.7238 | 1 | 0 | 0 |  | Fe_Cr_Ni_Ti_Si | Fe43Cr7Ni28Ti6Si16 | 0.05204763 | -26.8484 | 7.54 | 29.55859 | 703.7072 | 151.0179 | 336.8933 | 101.2975
1430 | 1430 | 1430 | 36 | 7 | 33 | 9 | 15 | 62.21648 | 0.3168092 | 0.1346974 | 735.7707 | 1 | 0 | 0 |  | Fe_Cr_Ni_Ti_Si | Fe36Cr7Ni33Ti9Si15 | 0.05928474 | -28.8336 | 7.56 | 30.36626 | 755.5774 | 136.7016 | 368.7722 | 104.0383
1431 | 1431 | 1431 | 30 | 8 | 36 | 14 | 13 | 62.19641 | 0.3153979 | 0.1480079 | 854.2825 | 1 | 0 | 0 |  | Fe_Cr_Ni_Ti_Si | Fe30Cr8Ni36Ti14Si13 | 0.06770454 | -30.66758 | 7.485149 | 31.00702 | 768.791 | 126.7949 | 471.2746 | 120.3544
1432 | 1432 | 1432 | 24 | 9 | 38 | 19 | 11 | 62.06667 | 0.3140002 | 0.157652 | 941.3196 | 1 | 0 | 0 |  | Fe_Cr_Ni_Ti_Si | Fe24Cr9Ni38Ti19Si11 | 0.07375159 | -32.18116 | 7.386139 | 31.62526 | 818.394 | 136.7343 | 529.541 | 126.7363
1433 | 1433 | 1433 | 18 | 10 | 38 | 25 | 9 | 61.48032 | 0.312667 | 0.1648767 | 999.7556 | 1 | 0 | 0 |  | Fe_Cr_Ni_Ti_Si | Fe18Cr10Ni38Ti25Si9 | 0.07906782618 | -33.7552 | 7.2 | 32.35352 | 846.3158 | 150.7139 | 587.4344 | 135.8224
1434 | 1434 | 1434 | 12 | 11 | 37 | 33 | 7 | 60.35082 | 0.3115216 | 0.1696887 | 1026.718 | 0 | 0 | 0 |  | Fe_Cr_Ni_Ti_Si | Fe12Cr11Ni37Ti33Si7 | 0.08305053 | -34.9088 | 6.92 | 33.02408 | 875.537 | 136.94 | 680.1857 | 179.8774
1435 | 1435 | 1435 | 7 | 12 | 32 | 44 | 5 | 58.38132 | 0.3104283 | 0.1668963 | 970.1585 | 1 | 0 | 0 |  | Fe_Cr_Ni_Ti_Si | Fe7Cr12Ni32Ti44Si5 | 0.08463085 | -34.3188 | 6.44 | 33.08459 | 858.6689 | 134.8348 | 728.7892 | 218.8537
1436 | 1436 | 1436 | 4 | 12 | 23 | 57 | 4 | 55.09323 | 0.3112088 | 0.1516399 | 794.5864 | 0 | 0 | 0 |  | Fe_Cr_Ni_Ti_Si | Fe4Cr12Ni23Ti57Si4 | 0.08235487 | -31.1108 | 5.78 | 31.53078 | 762.7623 | 173.766 | 818.3883 | 259.3462
1437 | 1437 | 1437 | 42 | 5 | 37 | 6 | 10 | 67.38515 | 0.3118629 | 0.1131221 | 610.6264 | 1 | 1 | 1 | 610.6264 | Fe_Cr_Ni_Ti_Si | Fe42Cr5Ni37Ti6Si10 | 0.04856849 | -20.8748 | 8 | 26.32945 | 551.4243 | 94.70391 | 340.1039 | 107.9367 | 551.4243 | 94.70391 | 340.1039 | 107.9367
1438 | 1438 | 1438 | 35 | 5 | 41 | 9 | 10 | 65.79805 | 0.3136705 | 0.1281525 | 726.5903 | 1 | 0 | 0 |  | Fe_Cr_Ni_Ti_Si | Fe35Cr5Ni41Ti9Si10 | 0.056365 | -23.802 | 7.96 | 27.97427 | 604.1382 | 75.56294 | 350.3129 | 121.1974
1439 | 1439 | 1439 | 28 | 6 | 44 | 13 | 9 | 65.07926 | 0.313468 | 0.1424151 | 847.548 | 1 | 0 | 0 |  | Fe_Cr_Ni_Ti_Si | Fe28Cr6Ni44Ti13Si9 | 0.06380481 | -26.2456 | 7.88 | 29.20462 | 650.4152 | 85.76881 | 408.224 | 124.3376
1440 | 1440 | 1440 | 22 | 7 | 45 | 18 | 8 | 64.0562 | 0.3131376 | 0.1555047 | 955.4843 | 1 | 0 | 0 |  | Fe_Cr_Ni_Ti_Si | Fe22Cr7Ni45Ti18Si8 | 0.07077542 | -28.9756 | 7.72 | 30.54898 | 699.6292 | 100.8322 | 482.421 | 128.6133
1441 | 1441 | 1441 | 16 | 8 | 45 | 25 | 6 | 63.17827 | 0.311903 | 0.1670213 | 1051.543 | 1 | 0 | 0 |  | Fe_Cr_Ni_Ti_Si | Fe16Cr8Ni45Ti25Si6 | 0.07688936 | -30.9996 | 7.5 | 31.72932 | 763.179 | 121.3921 | 556.4584 | 146.5909
1442 | 1442 | 1442 | 11 | 9 | 43 | 32 | 5 | 61.57828 | 0.3115332 | 0.172714 | 1078.813 | 1 | 0 | 0 |  | Fe_Cr_Ni_Ti_Si | Fe11Cr9Ni43Ti32Si5 | 0.08093876 | -33.0656 | 7.2 | 32.81021 | 800.4853 | 135.105 | 632.1324 | 177.5009
1443 | 1443 | 1443 | 6 | 11 | 38 | 43 | 3 | 59.96161 | 0.3094574 | 0.1724743 | 1047.911 | 1 | 0 | 0 |  | Fe_Cr_Ni_Ti_Si | Fe6Cr11Ni38Ti43Si3 | 0.08259111 | -32.64778 | 6.712871 | 33.22959 | 803.9782 | 124.5806 | 715.8761 | 245.7709
1444 | 1444 | 1444 | 32 | 3 | 50 | 9 | 6 | 68.60426 | 0.3120485 | 0.1232493 | 719.3033 | 1 | 1 | 1 | 719.3033 | Fe_Cr_Ni_Ti_Si | Fe32Cr3Ni50Ti9Si6 | 0.05374446 | -19.2524 | 8.34 | 25.436 | 448.7621 | 76.57111 | 306.3029 | 121.1235 | 448.7621 | 76.57111 | 306.3029 | 121.1235
1445 | 1445 | 1445 | 25 | 4 | 52 | 13 | 6 | 66.9121 | 0.3129268 | 0.1407114 | 860.7757 | 1 | 1 | 1 | 860.7757 | Fe_Cr_Ni_Ti_Si | Fe25Cr4Ni52Ti13Si6 | 0.06179792 | -22.9884 | 8.2 | 27.6796 | 522.261 | 93.35793 | 360.3831 | 143.4013 | 522.261 | 93.35793 | 360.3831 | 143.4013
1446 | 1446 | 1446 | 19 | 5 | 53 | 18 | 5 | 65.83422 | 0.3125951 | 0.1556631 | 988.4642 | 1 | 0 | 0 |  | Fe_Cr_Ni_Ti_Si | Fe19Cr5Ni53Ti18Si5 | 0.0686658 | -25.8352 | 8.04 | 29.33854 | 588.8689 | 100.9424 | 454.1831 | 142.4492
1447 | 1447 | 1447 | 13 | 6 | 53 | 23 | 4 | 64.69511 | 0.3122363 | 0.1658794 | 1069.748 | 1 | 0 | 0 |  | Fe_Cr_Ni_Ti_Si | Fe13Cr6Ni53Ti23Si4 | 0.07376088 | -28.42812 | 7.858586 | 30.81321 | 652.2673 | 111.7354 | 515.2858 | 158.5501
1448 | 1448 | 1448 | 8 | 8 | 50 | 30 | 4 | 62.60272 | 0.3119511 | 0.1741449 | 1112.762 | 1 | 0 | 0 |  | Fe_Cr_Ni_Ti_Si | Fe8Cr8Ni50Ti30Si4 | 0.07890492 | -32.0592 | 7.48 | 32.53367 | 727.3875 | 99.20233 | 562.3375 | 182.9237
1449 | 1449 | 1449 | 12 | 3 | 5 | 33 | 47 | 33.9779 | 0.3629917 | 0.1187835 | 323.5021 | 0 |  | 0 |  | Fe_Cr_Ni_Ti_Si | Fe12Cr3Ni5Ti33Si47 | 0.1075101 | -60.0736 | 4.84 | 27.25344 | 1126.367 | 244.0821 | 370.1992 | 388.875
1450 | 1450 | 1450 | 11 | 5 | 5 | 39 | 40 | 36.74217 | 0.3542531 | 0.1192208 | 358.7633 | 0 | 0 | 0 |  | Fe_Cr_Ni_Ti_Si | Fe11Cr5Ni5Ti39Si40 | 0.1079827 | -59.8332 | 4.84 | 27.05624 | 1086.612 | 264.1317 | 457.0372 | 324.0149
1451 | 1451 | 1451 | 10 | 7 | 4 | 44 | 34 | 39.05198 | 0.3467727 | 0.116658 | 372.7022 | 0 | 0 | 0 |  | Fe_Cr_Ni_Ti_Si | Fe10Cr7Ni4Ti44Si34 | 0.1070069 | -57.55494 | 4.787879 | 26.30416 | 1056.938 | 298.0949 | 570.8857 | 290.2672
1452 | 1452 | 1452 | 9 | 11 | 4 | 49 | 27 | 42.97781 | 0.3354792 | 0.1178036 | 419.6261 | 0 | 0 | 0 |  | Fe_Cr_Ni_Ti_Si | Fe9Cr11Ni4Ti49Si27 | 0.1030861 | -51.8964 | 4.82 | 26.4764 | 1008.981 | 320.33 | 667.6844 | 307.5581
1453 | 1453 | 1453 | 7 | 14 | 3 | 53 | 22 | 45.39753 | 0.3279132 | 0.1135555 | 419.7051 | 0 | 0 | 0 |  | Fe_Cr_Ni_Ti_Si | Fe7Cr14Ni3Ti53Si22 | 0.09968233 | -46.47771 | 4.747475 | 25.55536 | 968.8611 | 303.4855 | 738.3885 | 295.9931
1454 | 1454 | 1454 | 19 | 3 | 6 | 21 | 51 | 34.43514 | 0.3645034 | 0.1312762 | 378.7922 | 0 | 0 | 0 |  | Fe_Cr_Ni_Ti_Si | Fe19Cr3Ni6Ti21Si51 | 0.09587996 | -53.8188 | 5.18 | 30.98387 | 1103.495 | 270.2963 | 262.2519 | 449.9089
1455 | 1455 | 1455 | 17 | 5 | 7 | 27 | 44 | 37.21035 | 0.3560239 | 0.1327068 | 425.4826 | 0 | 0 | 0 |  | Fe_Cr_Ni_Ti_Si | Fe17Cr5Ni7Ti27Si44 | 0.1005765 | -56.3916 | 5.2 | 30.81818 | 1156.569 | 175.6073 | 310.7785 | 344.1362
1456 | 1456 | 1456 | 16 | 7 | 8 | 32 | 38 | 40.04616 | 0.347923 | 0.1350943 | 476.3907 | 0 | 0 | 0 |  | Fe_Cr_Ni_Ti_Si | Fe16Cr7Ni8Ti32Si38 | 0.1018359 | -56.28076 | 5.247525 | 30.84917 | 1160.778 | 153.837 | 395.5155 | 266.017
1457 | 1457 | 1457 | 14 | 10 | 8 | 36 | 32 | 42.92773 | 0.3395525 | 0.1341805 | 509.4606 | 0 | 0 | 0 |  | Fe_Cr_Ni_Ti_Si | Fe14Cr10Ni8Ti36Si32 | 0.1016844 | -54.3536 | 5.24 | 30.469 | 1127.633 | 163.5218 | 502.5656 | 257.6095
1458 | 1458 | 1458 | 11 | 14 | 9 | 40 | 26 | 46.39836 | 0.330003 | 0.1337831 | 549.8873 | 0 | 0 | 0 |  | Fe_Cr_Ni_Ti_Si | Fe11Cr14Ni9Ti40Si26 | 0.09985082 | -50.6848 | 5.26 | 30.22764 | 1081.514 | 226.7424 | 631.1574 | 274.2995
1459 | 1459 | 1459 | 9 | 18 | 8 | 44 | 21 | 49.45917 | 0.3212646 | 0.1310935 | 567.7764 | 0 | 0 | 0 |  | Fe_Cr_Ni_Ti_Si | Fe9Cr18Ni8Ti44Si21 | 0.09758678 | -45.686 | 5.2 | 29.4379 | 1032.728 | 251.6829 | 689.1971 | 237.3339
1460 | 1460 | 1460 | 7 | 23 | 7 | 46 | 16 | 53.26998 | 0.3112186 | 0.1290063 | 594.2119 | 0 | 0 | 0 |  | Fe_Cr_Ni_Ti_Si | Fe7Cr23Ni7Ti46Si16 | 0.09421056 | -39.23192 | 5.171717 | 28.80365 | 996.3177 | 245.4606 | 765.9476 | 228.9159
1461 | 1461 | 1461 | 29 | 3 | 4 | 12 | 52 | 36.02484 | 0.3624249 | 0.1401147 | 434.6679 | 0 | 0 | 0 |  | Fe_Cr_Ni_Ti_Si | Fe29Cr3Ni4Ti12Si52 | 0.07990427 | -46.5228 | 5.46 | 33.08701 | 1086.017 | 284.6867 | 215.0571 | 447.2558
1462 | 1462 | 1462 | 27 | 4 | 8 | 16 | 46 | 38.74318 | 0.3554471 | 0.1451771 | 502.79 | 0 | 0 | 0 |  | Fe_Cr_Ni_Ti_Si | Fe27Cr4Ni8Ti16Si46 | 0.08576811 | -49.64611 | 5.623762 | 33.67006 | 1133.853 | 212.4274 | 215.72 | 323.4968
1463 | 1463 | 1463 | 24 | 6 | 10 | 21 | 39 | 41.63953 | 0.3474811 | 0.1470523 | 560.6466 | 0 | 0 | 0 |  | Fe_Cr_Ni_Ti_Si | Fe24Cr6Ni10Ti21Si39 | 0.0913098 | -51.5664 | 5.68 | 33.50746 | 1150.703 | 163.3559 | 283.1922 | 271.1609
1464 | 1464 | 1464 | 21 | 9 | 12 | 25 | 34 | 44.48226 | 0.3398584 | 0.1473709 | 604.4608 | 0 | 0 | 0 |  | Fe_Cr_Ni_Ti_Si | Fe21Cr9Ni12Ti25Si34 | 0.09338774 | -51.43849 | 5.722772 | 33.29178 | 1166.494 | 125.4156 | 358.1847 | 215.3466
1465 | 1465 | 1465 | 17 | 13 | 13 | 28 | 29 | 47.44554 | 0.331801 | 0.1456516 | 635.9882 | 0 | 0 | 0 |  | Fe_Cr_Ni_Ti_Si | Fe17Cr13Ni13Ti28Si29 | 0.09409615 | -50.0408 | 5.72 | 32.84189 | 1159.697 | 125.4442 | 469.6556 | 226.3323
1466 | 1466 | 1466 | 14 | 17 | 14 | 31 | 24 | 50.81023 | 0.3232242 | 0.1451936 | 677.8072 | 0 | 0 | 0 |  | Fe_Cr_Ni_Ti_Si | Fe14Cr17Ni14Ti31Si24 | 0.09353281 | -47.1812 | 5.74 | 32.3807 | 1113.581 | 168.4863 | 569.7587 | 201.7307
1467 | 1467 | 1467 | 11 | 23 | 13 | 34 | 19 | 54.9038 | 0.3125332 | 0.1421797 | 705.9859 | 0 | 0 | 0 |  | Fe_Cr_Ni_Ti_Si | Fe11Cr23Ni13Ti34Si19 | 0.09212503 | -42.3736 | 5.68 | 31.41512 | 1101.78 | 163.8465 | 679.9402 | 188.4586
1468 | 1468 | 1468 | 8 | 29 | 12 | 36 | 15 | 58.75317 | 0.3027785 | 0.1390842 | 725.4246 | 0 | 0 | 0 |  | Fe_Cr_Ni_Ti_Si | Fe8Cr29Ni12Ti36Si15 | 0.09019346 | -37.3276 | 5.62 | 30.48869 | 1053.427 | 166.2689 | 752.6348 | 188.6661
1469 | 1469 | 1469 | 6 | 36 | 9 | 37 | 12 | 62.67563 | 0.2927132 | 0.1340797 | 724.6672 | 0 | 0 | 0 |  | Fe_Cr_Ni_Ti_Si | Fe6Cr36Ni9Ti37Si12 | 0.08822103 | -31.7892 | 5.5 | 29.25936 | 1022.245 | 175.0996 | 819.8455 | 198.7019
1470 | 1470 | 1470 | 38 | 3 | 6 | 10 | 43 | 41.65369 | 0.3506018 | 0.1524996 | 582.3217 | 0 | 0 | 0 |  | Fe_Cr_Ni_Ti_Si | Fe38Cr3Ni6Ti10Si43 | 0.07290476 | -44.0516 | 5.94 | 34.55951 | 1055.714 | 283.8137 | 203.6643 | 282.3032
1471 | 1471 | 1471 | 34 | 4 | 10 | 13 | 38 | 43.70844 | 0.3457314 | 0.1543345 | 630.4026 | 0 | 0 | 0 |  | Fe_Cr_Ni_Ti_Si | Fe34Cr4Ni10Ti13Si38 | 0.07827166 | -45.77982 | 6.060606 | 34.67046 | 1114.197 | 221.8697 | 243.1297 | 218.6078
1472 | 1472 | 1472 | 29 | 7 | 14 | 16 | 33 | 46.61584 | 0.3386552 | 0.1539473 | 674.69 | 0 | 0 | 0 |  | Fe_Cr_Ni_Ti_Si | Fe29Cr7Ni14Ti16Si33 | 0.08176731 | -46.35568 | 6.161616 | 34.51916 | 1147.106 | 133.0366 | 284.1112 | 207.4518
1473 | 1473 | 1473 | 25 | 10 | 17 | 19 | 29 | 49.24782 | 0.33223 | 0.1534863 | 711.148 | 0 | 0 | 0 |  | Fe_Cr_Ni_Ti_Si | Fe25Cr10Ni17Ti19Si29 | 0.08408032 | -46.0764 | 6.22 | 34.21988 | 1136.746 | 125.6633 | 344.0855 | 181.5212
1474 | 1474 | 1474 | 20 | 15 | 19 | 21 | 25 | 52.55318 | 0.3240897 | 0.1512564 | 741.8207 | 0 | 0 | 0 |  | Fe_Cr_Ni_Ti_Si | Fe20Cr15Ni19Ti21Si25 | 0.08460757 | -44.556 | 6.24 | 33.65873 | 1140.335 | 143.5465 | 437.6418 | 171.0711
1475 | 1475 | 1475 | 16 | 20 | 19 | 24 | 21 | 55.75048 | 0.3157732 | 0.1493404 | 770.0794 | 0 | 0 | 0 |  | Fe_Cr_Ni_Ti_Si | Fe16Cr20Ni19Ti24Si21 | 0.08566705 | -42.384 | 6.18 | 32.85361 | 1102.289 | 150.5355 | 581.7832 | 147.4842
1476 | 1476 | 1476 | 12 | 26 | 18 | 26 | 17 | 59.54347 | 0.3061928 | 0.1464871 | 794.629 | 0 | 0 | 0 |  | Fe_Cr_Ni_Ti_Si | Fe12Cr26Ni18Ti26Si17 | 0.08535971 | -38.91113 | 6.10101 | 31.84591 | 1084.373 | 159.8087 | 693.547 | 165.3651
1477 | 1477 | 1477 | 9 | 34 | 17 | 28 | 13 | 64.51004 | 0.2946281 | 0.1424609 | 814.7845 | 0 | 0 | 0 |  | Fe_Cr_Ni_Ti_Si | Fe9Cr34Ni17Ti28Si13 | 0.08357079 | -33.5571 | 6.039604 | 30.53617 | 1046.475 | 151.9975 | 795.1033 | 161.1612
1478 | 1478 | 1478 | 6 | 43 | 12 | 28 | 11 | 68.75381 | 0.2834692 | 0.1340816 | 782.5774 | 0 | 0 | 0 |  | Fe_Cr_Ni_Ti_Si | Fe6Cr43Ni12Ti28Si11 | 0.08228771 | -28.9908 | 5.82 | 28.98689 | 1002.929 | 169.938 | 867.8959 | 147.2367
1479 | 1479 | 1479 | 45 | 3 | 9 | 8 | 35 | 47.2634 | 0.3402972 | 0.1536473 | 672.0168 | 0 | 0 | 0 |  | Fe_Cr_Ni_Ti_Si | Fe45Cr3Ni9Ti8Si35 | 0.06545806 | -40.0128 | 6.4 | 34.51536 | 1016.288 | 265.3221 | 183.5798 | 204.5483
1480 | 1480 | 1480 | 39 | 5 | 14 | 10 | 31 | 49.39129 | 0.3357136 | 0.1535823 | 708.1075 | 0 | 0 | 0 |  | Fe_Cr_Ni_Ti_Si | Fe39Cr5Ni14Ti10Si31 | 0.06930436 | -40.61912 | 6.525253 | 34.41437 | 1046.141 | 207.2175 | 240.3942 | 199.2841
1481 | 1481 | 1481 | 33 | 8 | 19 | 12 | 27 | 52.12757 | 0.3298242 | 0.1525125 | 742.5862 | 0 | 0 | 0 |  | Fe_Cr_Ni_Ti_Si | Fe33Cr8Ni19Ti12Si27 | 0.07192101 | -40.42322 | 6.646465 | 34.09267 | 1069.277 | 149.2174 | 284.3105 | 181.8996
1482 | 1482 | 1482 | 28 | 12 | 22 | 14 | 24 | 54.7802 | 0.3236505 | 0.1502996 | 762.394 | 1 | 0 | 0 |  | Fe_Cr_Ni_Ti_Si | Fe28Cr12Ni22Ti14Si24 | 0.07388206 | -39.8032 | 6.68 | 33.59107 | 1063.052 | 149.0574 | 367.4335 | 156.3125
1483 | 1483 | 1483 | 23 | 17 | 24 | 16 | 20 | 58.38106 | 0.3154831 | 0.1491703 | 801.853 | 1 | 0 | 0 |  | Fe_Cr_Ni_Ti_Si | Fe23Cr17Ni24Ti16Si20 | 0.07507693 | -37.9804 | 6.7 | 32.75042 | 1021.553 | 161.2143 | 485.0946 | 143.6651
1484 | 1484 | 1484 | 18 | 22 | 25 | 18 | 17 | 61.34036 | 0.3083569 | 0.1483862 | 832.7556 | 1 | 0 | 0 |  | Fe_Cr_Ni_Ti_Si | Fe18Cr22Ni25Ti18Si17 | 0.07622332 | -36.368 | 6.66 | 32.03498 | 1011.744 | 176.8664 | 614.8256 | 125.058
1485 | 1485 | 1485 | 13 | 30 | 24 | 20 | 13 | 66.17744 | 0.2969823 | 0.1453869 | 862.5239 | 1 | 0 | 0 |  | Fe_Cr_Ni_Ti_Si | Fe13Cr30Ni24Ti20Si13 | 0.07621609 | -32.5836 | 6.56 | 30.66121 | 979.3535 | 149.34 | 735.8336 | 134.2933
1486 | 1486 | 1486 | 9 | 38 | 22 | 20 | 11 | 70.29369 | 0.2873268 | 0.1396914 | 852.3006 | 1 | 0 | 0 |  | Fe_Cr_Ni_Ti_Si | Fe9Cr38Ni22Ti20Si11 | 0.07477232 | -29.4004 | 6.44 | 29.41615 | 963.8313 | 147.5002 | 800.3787 | 151.1913
1487 | 1487 | 1487 | 6 | 50 | 16 | 20 | 8 | 76.87791 | 0.2720862 | 0.1300679 | 820.3172 | 0 | 0 | 0 |  | Fe_Cr_Ni_Ti_Si | Fe6Cr50Ni16Ti20Si8 | 0.07254759 | -23.3968 | 6.2 | 27.14774 | 868.4332 | 167.3344 | 897.1555 | 153.5319
1488 | 1488 | 1488 | 50 | 3 | 14 | 7 | 25 | 54.42533 | 0.3285192 | 0.1467812 | 727.2625 | 0 | 0 | 0 |  | Fe_Cr_Ni_Ti_Si | Fe50Cr3Ni14Ti7Si25 | 0.05938857 | -34.05612 | 6.929293 | 32.80419 | 898.6559 | 217.9119 | 209.6748 | 173.6636
1489 | 1489 | 1489 | 42 | 6 | 21 | 8 | 23 | 56.25059 | 0.325042 | 0.1421484 | 716.0507 | 0 | 0 | 0 |  | Fe_Cr_Ni_Ti_Si | Fe42Cr6Ni21Ti8Si23 | 0.06086816 | -34.0824 | 7.06 | 32.64414 | 911.0356 | 175.383 | 290.1807 | 160.561
1490 | 1490 | 1490 | 36 | 9 | 26 | 9 | 20 | 58.83652 | 0.3201646 | 0.1403412 | 735.9947 | 0 | 0 | 0 |  | Fe_Cr_Ni_Ti_Si | Fe36Cr9Ni26Ti9Si20 | 0.06187981 | -33.0556 | 7.18 | 32.02671 | 877.0315 | 169.8023 | 367.1044 | 143.2319
1491 | 1491 | 1491 | 29 | 13 | 28 | 11 | 18 | 60.51505 | 0.3156431 | 0.1444671 | 793.0411 | 1 | 0 | 0 |  | Fe_Cr_Ni_Ti_Si | Fe29Cr13Ni28Ti11Si18 | 0.06551756 | -33.42883 | 7.131313 | 31.82251 | 888.4251 | 172.1901 | 469.8558 | 139.0084
1492 | 1492 | 1492 | 24 | 18 | 30 | 12 | 16 | 63.26007 | 0.3095201 | 0.1410225 | 794.8924 | 1 | 0 | 0 |  | Fe_Cr_Ni_Ti_Si | Fe24Cr18Ni30Ti12Si16 | 0.06603133 | -32.2512 | 7.12 | 31.11527 | 877.4553 | 162.5886 | 533.7558 | 132.2126
1493 | 1493 | 1493 | 18 | 25 | 31 | 14 | 13 | 67.10551 | 0.3006674 | 0.1386438 | 815.3494 | 1 | 0 | 0 |  | Fe_Cr_Ni_Ti_Si | Fe18Cr25Ni31Ti14Si13 | 0.067463 | -30.29585 | 7.049505 | 30.08598 | 856.6193 | 162.7194 | 662.912 | 124.0114
1494 | 1494 | 1494 | 13 | 32 | 30 | 15 | 10 | 71.37746 | 0.2911599 | 0.1384589 | 858.6058 | 1 | 0 | 0 |  | Fe_Cr_Ni_Ti_Si | Fe13Cr32Ni30Ti15Si10 | 0.06740548 | -27.4524 | 6.96 | 28.80208 | 824.6972 | 153.8545 | 725.1999 | 128.5311
1495 | 1495 | 1495 | 8 | 42 | 26 | 15 | 8 | 76.40727 | 0.279248 | 0.1344632 | 865.7834 | 1 | 0 | 0 |  | Fe_Cr_Ni_Ti_Si | Fe8Cr42Ni26Ti15Si8 | 0.06620939 | -24.24569 | 6.747475 | 27.24578 | 778.6797 | 146.1362 | 807.8946 | 160.5873
1496 | 1496 | 1496 | 5 | 55 | 19 | 15 | 6 | 82.7568 | 0.2643751 | 0.1226816 | 798.1216 | 0 | 0 | 0 |  | Fe_Cr_Ni_Ti_Si | Fe5Cr55Ni19Ti15Si6 | 0.06436827 | -19.426 | 6.44 | 25.0152 | 710.1915 | 157.5568 | 895.2709 | 170.0074
1497 | 1497 | 1497 | 52 | 3 | 21 | 7 | 17 | 60.85854 | 0.3193521 | 0.1313827 | 688.7184 | 0 | 0 | 0 |  | Fe_Cr_Ni_Ti_Si | Fe52Cr3Ni21Ti7Si17 | 0.05539301 | -27.6888 | 7.4 | 30.07507 | 721.4922 | 173.9709 | 272.7005 | 127.0584
1498 | 1498 | 1498 | 43 | 6 | 28 | 7 | 16 | 62.16313 | 0.3171896 | 0.1286836 | 682.1899 | 0 | 0 | 0 |  | Fe_Cr_Ni_Ti_Si | Fe43Cr6Ni28Ti7Si16 | 0.05485141 | -27.6228 | 7.52 | 29.92925 | 724.7948 | 149.684 | 335.1504 | 108.5034
1499 | 1499 | 1499 | 36 | 9 | 33 | 7 | 15 | 63.60882 | 0.3145785 | 0.1267248 | 681.6885 | 1 | 0 | 0 |  | Fe_Cr_Ni_Ti_Si | Fe36Cr9Ni33Ti7Si15 | 0.05428823 | -27.2856 | 7.6 | 29.62617 | 706.5956 | 135.6368 | 383.451 | 95.29542
1500 | 1500 | 1500 | 30 | 14 | 36 | 8 | 13 | 66.3879 | 0.3087534 | 0.123262 | 678.912 | 1 | 0 | 0 |  | Fe_Cr_Ni_Ti_Si | Fe30Cr14Ni36Ti8Si13 | 0.05542761 | -26.27978 | 7.60396 | 28.82974 | 689.1673 | 122.3716 | 488.8794 | 118.5221
1501 | 1501 | 1501 | 24 | 19 | 38 | 9 | 11 | 69.13089 | 0.3028952 | 0.1241202 | 712.5194 | 1 | 0 | 0 |  | Fe_Cr_Ni_Ti_Si | Fe24Cr19Ni38Ti9Si11 | 0.05656224 | -25.25243 | 7.584158 | 28.06996 | 660.334 | 115.8934 | 550.9177 | 102.7841
1502 | 1502 | 1502 | 18 | 25 | 38 | 10 | 9 | 72.2551 | 0.2957913 | 0.1280423 | 777.8137 | 1 | 0 | 0 |  | Fe_Cr_Ni_Ti_Si | Fe18Cr25Ni38Ti10Si9 | 0.05770989 | -24.0772 | 7.5 | 27.25803 | 644.0598 | 109.5852 | 627.4689 | 107.918
1503 | 1503 | 1503 | 12 | 33 | 37 | 11 | 7 | 76.22182 | 0.2866825 | 0.1271746 | 803.771 | 1 | 0 | 0 |  | Fe_Cr_Ni_Ti_Si | Fe12Cr33Ni37Ti11Si7 | 0.05832733 | -22.316 | 7.36 | 26.18759 | 628.9575 | 125.0133 | 696.1934 | 129.5677
1504 | 1504 | 1504 | 7 | 44 | 32 | 12 | 5 | 81.41505 | 0.2741486 | 0.1245418 | 817.1511 | 1 | 0 | 0 |  | Fe_Cr_Ni_Ti_Si | Fe7Cr44Ni32Ti12Si5 | 0.05870054 | -19.5604 | 7.08 | 24.7263 | 611.9786 | 121.5442 | 805.4893 | 167.6228
1505 | 1505 | 1505 | 4 | 57 | 23 | 12 | 4 | 86.99382 | 0.2599941 | 0.1175777 | 781.3852 | 0 | 0 | 0 |  | Fe_Cr_Ni_Ti_Si | Fe4Cr57Ni23Ti12Si4 | 0.0578143 | -16.2788 | 6.68 | 22.98782 | 582.5464 | 140.4559 | 881.6679 | 171.2093
1506 | 1506 | 1506 | 42 | 6 | 37 | 5 | 10 | 68.13913 | 0.3107482 | 0.1075916 | 569.6585 | 1 | 1 | 1 | 569.6585 | Fe_Cr_Ni_Ti_Si | Fe42Cr6Ni37Ti5Si10 | 0.04547615 | -20.0756 | 8.02 | 25.79515 | 524.8279 | 106.2926 | 331.9032 | 94.76576 | 524.8279 | 106.2926 | 331.9032 | 94.76576
1507 | 1507 | 1507 | 35 | 9 | 41 | 5 | 10 | 68.79133 | 0.3092045 | 0.1084966 | 581.6839 | 0 | 1 | 0 |  | Fe_Cr_Ni_Ti_Si | Fe35Cr9Ni41Ti5Si10 | 0.04545085 | -20.6052 | 8.04 | 25.95689 | 509.7135 | 81.37048 | 369.2086 | 107.9376
1508 | 1508 | 1508 | 28 | 13 | 44 | 6 | 9 | 70.32048 | 0.3056335 | 0.113024 | 632.7679 | 1 | 1 | 1 | 632.7679 | Fe_Cr_Ni_Ti_Si | Fe28Cr13Ni44Ti6Si9 | 0.04783656 | -20.8108 | 8.02 | 25.84105 | 497.6597 | 71.75385 | 432.1836 | 102.832 | 497.6597 | 71.75385 | 432.1836 | 102.832
1509 | 1509 | 1509 | 22 | 18 | 45 | 7 | 8 | 72.27505 | 0.3007949 | 0.116687 | 680.5381 | 1 | 1 | 1 | 680.5381 | Fe_Cr_Ni_Ti_Si | Fe22Cr18Ni45Ti7Si8 | 0.04992666 | -20.862 | 7.94 | 25.62401 | 489.1508 | 81.48552 | 523.9781 | 90.68471 | 489.1508 | 81.48552 | 523.9781 | 90.68471
1510 | 1510 | 1510 | 16 | 25 | 45 | 8 | 6 | 75.96097 | 0.292765 | 0.1179888 | 722.2374 | 1 | 0 | 0 |  | Fe_Cr_Ni_Ti_Si | Fe16Cr25Ni45Ti8Si6 | 0.05104949 | -19.5076 | 7.84 | 24.55606 | 457.8033 | 90.73986 | 616.0412 | 90.79294
1511 | 1511 | 1511 | 11 | 32 | 43 | 9 | 5 | 78.75581 | 0.2855655 | 0.1195036 | 756.6998 | 1 | 0 | 0 |  | Fe_Cr_Ni_Ti_Si | Fe11Cr32Ni43Ti9Si5 | 0.05263107 | -19.0356 | 7.66 | 24.14871 | 475.2688 | 98.09309 | 669.8223 | 113.4031
1512 | 1512 | 1512 | 6 | 43 | 38 | 11 | 3 | 83.53199 | 0.273533 | 0.1181663 | 775.0947 | 1 | 0 | 0 |  | Fe_Cr_Ni_Ti_Si | Fe6Cr43Ni38Ti11Si3 | 0.05505163 | -17.00069 | 7.346535 | 23.12681 | 515.025 | 108.6204 | 785.4022 | 157.9139
1513 | 1513 | 1513 | 32 | 9 | 50 | 3 | 6 | 73.38014 | 0.3053425 | 0.0871544 | 441.4464 | 1 | 1 | 1 | 441.4464 | Fe_Cr_Ni_Ti_Si | Fe32Cr9Ni50Ti3Si6 | 0.03524523 | -14.246 | 8.46 | 21.38668 | 296.0323 | 57.59017 | 268.6711 | 96.02249 | 296.0323 | 57.59017 | 268.6711 | 96.02249
1514 | 1514 | 1514 | 25 | 13 | 52 | 4 | 6 | 73.97947 | 0.3028462 | 0.09622201 | 519.148 | 1 | 1 | 1 | 519.148 | Fe_Cr_Ni_Ti_Si | Fe25Cr13Ni52Ti4Si6 | 0.03914814 | -15.6804 | 8.38 | 22.26455 | 316.5619 | 63.26865 | 359.7256 | 104.9231 | 316.5619 | 63.26865 | 359.7256 | 104.9231
1515 | 1515 | 1515 | 19 | 18 | 53 | 5 | 5 | 76.01904 | 0.2979971 | 0.1019149 | 581.5957 | 1 | 1 | 1 | 581.5957 | Fe_Cr_Ni_Ti_Si | Fe19Cr18Ni53Ti5Si5 | 0.04180766 | -15.7836 | 8.3 | 22.06808 | 317.1549 | 67.5053 | 483.4938 | 100.6421 | 317.1549 | 67.5053 | 483.4938 | 100.6421
1516 | 1516 | 1516 | 13 | 23 | 53 | 6 | 4 | 78.10147 | 0.2929038 | 0.1119383 | 689.0954 | 1 | 1 | 1 | 689.0954 | Fe_Cr_Ni_Ti_Si | Fe13Cr23Ni53Ti6Si4 | 0.04431279 | -15.88409 | 8.20202 | 21.93478 | 337.291 | 82.54071 | 570.2653 | 64.32153 | 337.291 | 82.54071 | 570.2653 | 64.32153
1517 | 1517 | 1517 | 8 | 30 | 50 | 8 | 4 | 79.39602 | 0.287113 | 0.1154598 | 727.2369 | 1 | 0 | 0 |  | Fe_Cr_Ni_Ti_Si | Fe8Cr30Ni50Ti8Si4 | 0.04946862 | -17.592 | 7.92 | 23.07899 | 420.7419 | 93.62 | 630.0118 | 83.14168
1518 | 1518 | 1518 | 12 | 5 | 33 | 3 | 47 | 40.01189 | 0.3580164 | 0.1413879 | 490.9916 | 0 | 0 | 0 |  | Fe_Cr_Ni_Ti_Si | Fe12Cr5Ni33Ti3Si47 | 0.05265729 | -42.388 | 6.56 | 37.83372 | 1112.103 | 232.2113 | 122.0489 | 295.8939
1519 | 1519 | 1519 | 11 | 5 | 39 | 5 | 40 | 43.58829 | 0.3509335 | 0.1455494 | 569.3238 | 0 | 0 | 0 |  | Fe_Cr_Ni_Ti_Si | Fe11Cr5Ni39Ti5Si40 | 0.05844455 | -43.4452 | 6.88 | 37.7126 | 1143.642 | 208.8911 | 154.3979 | 223.836
1520 | 1520 | 1520 | 10 | 4 | 44 | 7 | 34 | 46.27492 | 0.346232 | 0.1494119 | 636.6789 | 1 | 0 | 0 |  | Fe_Cr_Ni_Ti_Si | Fe10Cr4Ni44Ti7Si34 | 0.06293162 | -43.58657 | 7.151515 | 37.39202 | 1117.211 | 217.4987 | 193.0363 | 208.8811
1521 | 1521 | 1521 | 9 | 4 | 49 | 11 | 27 | 50.03041 | 0.3389896 | 0.1549308 | 737.7724 | 1 | 0 | 0 |  | Fe_Cr_Ni_Ti_Si | Fe9Cr4Ni49Ti11Si27 | 0.06944583 | -43.2676 | 7.38 | 36.48287 | 1056.759 | 204.9031 | 214.7641 | 172.8613
1522 | 1522 | 1522 | 7 | 3 | 53 | 14 | 22 | 52.07424 | 0.3355522 | 0.1600408 | 813.0063 | 1 | 0 | 0 |  | Fe_Cr_Ni_Ti_Si | Fe7Cr3Ni53Ti14Si22 | 0.07312083 | -42.69197 | 7.555556 | 35.97123 | 968.1769 | 213.298 | 252.0058 | 155.6628
1523 | 1523 | 1523 | 19 | 6 | 21 | 3 | 51 | 38.47842 | 0.3597085 | 0.1368583 | 443.8191 | 0 | 0 | 0 |  | Fe_Cr_Ni_Ti_Si | Fe19Cr6Ni21Ti3Si51 | 0.05300999 | -41.3076 | 6.14 | 36.57868 | 1106.556 | 245.2786 | 104.6106 | 346.4649
1524 | 1524 | 1524 | 17 | 7 | 27 | 5 | 44 | 42.12375 | 0.3518526 | 0.1413608 | 521.1535 | 0 | 0 | 0 |  | Fe_Cr_Ni_Ti_Si | Fe17Cr7Ni27Ti5Si44 | 0.05932215 | -43.3564 | 6.44 | 36.86136 | 1120.273 | 207.8179 | 168.3389 | 287.2024
1525 | 1525 | 1525 | 16 | 8 | 32 | 7 | 38 | 45.69764 | 0.3445216 | 0.1444363 | 592.4734 | 0 | 0 | 0 |  | Fe_Cr_Ni_Ti_Si | Fe16Cr8Ni32Ti7Si38 | 0.06357303 | -43.84041 | 6.693069 | 36.6334 | 1151.293 | 175.8954 | 193.957 | 226.8453
1526 | 1526 | 1526 | 14 | 8 | 36 | 10 | 32 | 48.43248 | 0.3390946 | 0.1495862 | 669.5858 | 1 | 0 | 0 |  | Fe_Cr_Ni_Ti_Si | Fe14Cr8Ni36Ti10Si32 | 0.06934738 | -44.4112 | 6.88 | 36.28553 | 1142.351 | 176.0579 | 240.5686 | 190.0261
1527 | 1527 | 1527 | 11 | 9 | 40 | 14 | 26 | 51.51769 | 0.332649 | 0.1550198 | 758.647 | 1 | 0 | 0 |  | Fe_Cr_Ni_Ti_Si | Fe11Cr9Ni40Ti14Si26 | 0.07472986 | -44.3564 | 7.02 | 35.70364 | 1102.069 | 194.6089 | 292.7338 | 158.9307
1528 | 1528 | 1528 | 9 | 8 | 44 | 18 | 21 | 53.46649 | 0.3290859 | 0.1612684 | 842.1018 | 1 | 0 | 0 |  | Fe_Cr_Ni_Ti_Si | Fe9Cr8Ni44Ti18Si21 | 0.07845156 | -43.8196 | 7.16 | 35.34671 | 1027.082 | 186.9943 | 338.369 | 147.2161
1529 | 1529 | 1529 | 7 | 7 | 46 | 23 | 16 | 55.01166 | 0.3257162 | 0.1662398 | 912.7733 | 1 | 0 | 0 |  | Fe_Cr_Ni_Ti_Si | Fe7Cr7Ni46Ti23Si16 | 0.08192488 | -43.11111 | 7.212121 | 35.03668 | 925.6348 | 181.6084 | 431.4718 | 130.9334
1530 | 1530 | 1530 | 29 | 4 | 12 | 3 | 52 | 37.952 | 0.3605368 | 0.1405748 | 454.7457 | 0 | 0 | 0 |  | Fe_Cr_Ni_Ti_Si | Fe29Cr4Ni12Ti3Si52 | 0.05282936 | -39.8812 | 5.96 | 35.68249 | 1041.885 | 341.0262 | 80.84234 | 388.1382
1531 | 1531 | 1531 | 27 | 8 | 16 | 4 | 46 | 42.25051 | 0.3502937 | 0.1377619 | 498.6426 | 0 | 0 | 0 |  | Fe_Cr_Ni_Ti_Si | Fe27Cr8Ni16Ti4Si46 | 0.05585656 | -41.15126 | 6.178218 | 35.75039 | 1100.471 | 230.0236 | 161.321 | 273.0806
1532 | 1532 | 1532 | 24 | 10 | 21 | 6 | 39 | 46.11946 | 0.3419789 | 0.1397833 | 564.065 | 0 | 0 | 0 |  | Fe_Cr_Ni_Ti_Si | Fe24Cr10Ni21Ti6Si39 | 0.06121183 | -42.156 | 6.42 | 35.6365 | 1145.888 | 164.9948 | 191.2625 | 239.2109375
1533 | 1533 | 1533 | 21 | 12 | 25 | 9 | 34 | 49.15101 | 0.3353181 | 0.1424194 | 625.2081 | 1 | 0 | 0 |  | Fe_Cr_Ni_Ti_Si | Fe21Cr12Ni25Ti9Si34 | 0.0674181 | -42.94795 | 6.554455 | 35.26838 | 1143.254 | 160.09 | 237.4556 | 203.5139
1534 | 1534 | 1534 | 17 | 13 | 28 | 13 | 29 | 51.2813 | 0.3303755 | 0.1477374 | 695.4623 | 1 | 0 | 0 |  | Fe_Cr_Ni_Ti_Si | Fe17Cr13Ni28Ti13Si29 | 0.07429521 | -43.9868 | 6.62 | 34.96341 | 1144.85 | 156.9789 | 295.8767 | 179.1247
1535 | 1535 | 1535 | 14 | 14 | 31 | 17 | 24 | 53.74305 | 0.3249839 | 0.1527101 | 770.8109 | 1 | 0 | 0 |  | Fe_Cr_Ni_Ti_Si | Fe14Cr14Ni31Ti17Si24 | 0.07861069 | -43.6556 | 6.7 | 34.53853 | 1092.309 | 166.7161 | 379.7987 | 158.828
1536 | 1536 | 1536 | 11 | 13 | 34 | 23 | 19 | 55.07181 | 0.321814 | 0.1601571 | 854.7612 | 0 | 0 | 0 |  | Fe_Cr_Ni_Ti_Si | Fe11Cr13Ni34Ti23Si19 | 0.08342184 | -43.554 | 6.74 | 34.36568 | 1033.364 | 180.6332 | 492.0209 | 135.9099
1537 | 1537 | 1537 | 8 | 12 | 36 | 29 | 15 | 55.69391 | 0.3197214 | 0.1651809 | 910.1352 | 0 | 0 | 0 |  | Fe_Cr_Ni_Ti_Si | Fe8Cr12Ni36Ti29Si15 | 0.08623304 | -43.1144 | 6.72 | 34.30379 | 999.7794 | 169.8467 | 573.8007 | 133.485
1538 | 1538 | 1538 | 6 | 9 | 37 | 36 | 12 | 54.74528 | 0.3206475 | 0.1674234 | 920.1098 | 0 | 0 | 0 |  | Fe_Cr_Ni_Ti_Si | Fe6Cr9Ni37Ti36Si12 | 0.08820789 | -43.2708 | 6.64 | 34.4987 | 947.8544 | 173.9108 | 614.8077 | 178.9714
1539 | 1539 | 1539 | 38 | 6 | 10 | 3 | 43 | 44.02838 | 0.3469013 | 0.1427418 | 548.9795 | 0 | 0 | 0 |  | Fe_Cr_Ni_Ti_Si | Fe38Cr6Ni10Ti3Si43 | 0.05149691 | -38.7888 | 6.24 | 35.19588 | 1034.784 | 302.3403 | 87.66885 | 237.8231
1540 | 1540 | 1540 | 34 | 10 | 13 | 4 | 38 | 47.58343 | 0.3387252 | 0.1379003 | 565.9825 | 0 | 0 | 0 |  | Fe_Cr_Ni_Ti_Si | Fe34Cr10Ni13Ti4Si38 | 0.05453156 | -39.02377 | 6.363636 | 34.77184 | 1075.742 | 225.1252 | 188.9133 | 205.9271
1541 | 1541 | 1541 | 29 | 14 | 16 | 7 | 33 | 50.99164 | 0.3305989 | 0.1376524 | 610.1266 | 0 | 0 | 0 |  | Fe_Cr_Ni_Ti_Si | Fe29Cr14Ni16Ti7Si33 | 0.06253683 | -39.96082 | 6.424242 | 34.1886 | 1109.679 | 185.8395 | 252.3948 | 196.8904
1542 | 1542 | 1542 | 25 | 17 | 19 | 10 | 29 | 53.7614 | 0.3242309 | 0.1393756 | 659.776 | 0 | 0 | 0 |  | Fe_Cr_Ni_Ti_Si | Fe25Cr17Ni19Ti10Si29 | 0.06817033 | -40.2088 | 6.48 | 33.70148 | 1119.157 | 143.2455 | 310.7855 | 180.5859
1543 | 1543 | 1543 | 20 | 19 | 21 | 15 | 25 | 55.46683 | 0.3194235 | 0.1445933 | 724.4807 | 1 | 0 | 0 |  | Fe_Cr_Ni_Ti_Si | Fe20Cr19Ni21Ti15Si25 | 0.07599179 | -41.1832 | 6.44 | 33.3663 | 1122.977 | 141.835 | 432.1592 | 164.7308
1544 | 1544 | 1544 | 16 | 19 | 24 | 20 | 21 | 56.63702 | 0.3164295 | 0.1508341 | 793.2223 | 1 | 0 | 0 |  | Fe_Cr_Ni_Ti_Si | Fe16Cr19Ni24Ti20Si21 | 0.08111812 | -41.4268 | 6.46 | 33.24996 | 1094.874 | 155.767 | 531.9963 | 150.6719
1545 | 1545 | 1545 | 12 | 18 | 26 | 26 | 17 | 57.06361 | 0.3145459 | 0.1566732 | 850.7561 | 0 | 0 | 0 |  | Fe_Cr_Ni_Ti_Si | Fe12Cr18Ni26Ti26Si17 | 0.0854432 | -41.49373 | 6.424242 | 33.22572 | 1059.175 | 156.414 | 618.9738 | 130.7397
1546 | 1546 | 1546 | 9 | 17 | 28 | 34 | 13 | 57.36144 | 0.3126478 | 0.1596275 | 885.2327 | 0 | 0 | 0 |  | Fe_Cr_Ni_Ti_Si | Fe9Cr17Ni28Ti34Si13 | 0.08767136 | -40.21606 | 6.356436 | 33.11285 | 1016.321 | 159.5783 | 683.1865 | 150.3783
1547 | 1547 | 1547 | 6 | 12 | 28 | 43 | 11 | 54.33616 | 0.3171174 | 0.1607661 | 855.6158 | 0 | 0 | 0 |  | Fe_Cr_Ni_Ti_Si | Fe6Cr12Ni28Ti43Si11 | 0.08960515 | -41.452 | 6.16 | 33.30751 | 986.8839 | 181.2677 | 698.8518 | 210.2669
1548 | 1548 | 1548 | 45 | 9 | 8 | 3 | 35 | 50.31177 | 0.3337519 | 0.1365549 | 589.0558 | 0 | 0 | 0 |  | Fe_Cr_Ni_Ti_Si | Fe45Cr9Ni8Ti3Si35 | 0.04961821 | -35.9452 | 6.46 | 33.80887 | 991.3989 | 306.1162 | 180.5484 | 186.5112
1549 | 1549 | 1549 | 39 | 14 | 10 | 5 | 31 | 53.48757 | 0.3260008 | 0.1322075 | 598.2895 | 0 | 0 | 0 |  | Fe_Cr_Ni_Ti_Si | Fe39Cr14Ni10Ti5Si31 | 0.0558209 | -36.26732 | 6.464646 | 33.13008 | 1039.829 | 226.2461 | 255.3362 | 186.4936
1550 | 1550 | 1550 | 33 | 19 | 12 | 8 | 27 | 56.6858 | 0.3181043 | 0.1319109 | 634.7046 | 0 | 0 | 0 |  | Fe_Cr_Ni_Ti_Si | Fe33Cr19Ni12Ti8Si27 | 0.06292122 | -36.44893 | 6.444444 | 32.42125 | 1054.146 | 192.0286 | 346.2542 | 177.8184
1551 | 1551 | 1551 | 28 | 22 | 14 | 12 | 24 | 58.46785 | 0.3132166 | 0.13577 | 687.7307 | 0 | 0 | 0 |  | Fe_Cr_Ni_Ti_Si | Fe28Cr22Ni14Ti12Si24 | 0.07015092 | -37 | 6.4 | 32.07741 | 1088.277 | 141.756 | 460.4988 | 151.0958
1552 | 1552 | 1552 | 23 | 24 | 16 | 17 | 20 | 60.24639 | 0.3083712 | 0.141627 | 758.5705 | 0 | 0 | 0 |  | Fe_Cr_Ni_Ti_Si | Fe23Cr24Ni16Ti17Si20 | 0.07654404 | -36.8396 | 6.36 | 31.73326 | 1068.314 | 138.1771 | 583.9495 | 117.0473
1553 | 1553 | 1553 | 18 | 25 | 18 | 22 | 17 | 60.96192 | 0.3056267 | 0.1464753 | 810.2213 | 0 | 0 | 0 |  | Fe_Cr_Ni_Ti_Si | Fe18Cr25Ni18Ti22Si17 | 0.08113894 | -36.8196 | 6.3 | 31.66007 | 1059.647 | 149.2881 | 672.8048 | 127.1963
1554 | 1554 | 1554 | 13 | 24 | 20 | 30 | 13 | 60.84367 | 0.3041255 | 0.1522855 | 862.3639 | 0 | 0 | 0 |  | Fe_Cr_Ni_Ti_Si | Fe13Cr24Ni20Ti30Si13 | 0.08553364 | -36.1844 | 6.2 | 31.69779 | 1029.626 | 162.4025 | 737.1901 | 175.0121
1555 | 1555 | 1555 | 9 | 22 | 20 | 38 | 11 | 58.98559 | 0.3056289 | 0.1529049 | 846.5634 | 0 | 0 | 0 |  | Fe_Cr_Ni_Ti_Si | Fe9Cr22Ni20Ti38Si11 | 0.08812662 | -36.2844 | 6 | 31.72554 | 1037.711 | 158.7838 | 768.865 | 192.0083
1556 | 1556 | 1556 | 6 | 16 | 20 | 50 | 8 | 55.60922 | 0.3103456 | 0.1506592 | 789.5742 | 0 | 0 | 0 |  | Fe_Cr_Ni_Ti_Si | Fe6Cr16Ni20Ti50Si8 | 0.08746252 | -34.9968 | 5.76 | 31.44773 | 901.2678 | 184.0831 | 782.3737 | 226.4165
1557 | 1557 | 1557 | 50 | 14 | 7 | 3 | 25 | 59.15829 | 0.3168471 | 0.1219622 | 581.9141 | 0 | 0 | 0 |  | Fe_Cr_Ni_Ti_Si | Fe50Cr14Ni7Ti3Si25 | 0.04645824 | -30.32956 | 6.727273 | 30.97669 | 875.9137 | 286.2918 | 276.4427 | 172.065
1558 | 1558 | 1558 | 42 | 21 | 8 | 6 | 23 | 61.6381 | 0.3095386 | 0.1228196 | 614.7158 | 0 | 0 | 0 |  | Fe_Cr_Ni_Ti_Si | Fe42Cr21Ni8Ti6Si23 | 0.05547973 | -31.09 | 6.58 | 30.51229 | 907.1995 | 236.3596 | 402.5114 | 141.6117
1559 | 1559 | 1559 | 36 | 26 | 9 | 9 | 20 | 64.28522 | 0.3027326 | 0.1248746 | 658.488 | 0 | 0 | 0 |  | Fe_Cr_Ni_Ti_Si | Fe36Cr26Ni9Ti9Si20 | 0.06186476 | -30.6892 | 6.5 | 29.89632 | 950.4437 | 188.442 | 537.8851 | 147.0538
1560 | 1560 | 1560 | 29 | 28 | 11 | 13 | 18 | 64.68283 | 0.300239 | 0.1317802 | 721.5542 | 0 | 0 | 0 |  | Fe_Cr_Ni_Ti_Si | Fe29Cr28Ni11Ti13Si18 | 0.06932407 | -31.77227 | 6.40404 | 30.07829 | 959.713 | 168.8258 | 647.8396 | 134.9691
1561 | 1561 | 1561 | 24 | 30 | 12 | 18 | 16 | 65.01 | 0.29768 | 0.1372508 | 773.9602 | 0 | 0 | 0 |  | Fe_Cr_Ni_Ti_Si | Fe24Cr30Ni12Ti18Si16 | 0.07566143 | -32.1552 | 6.28 | 30.12574 | 977.4365 | 162.9796 | 705.8228 | 132.1759
1562 | 1562 | 1562 | 18 | 31 | 14 | 25 | 13 | 65.06959 | 0.2955002 | 0.1430589 | 828.2982 | 0 | 0 | 0 |  | Fe_Cr_Ni_Ti_Si | Fe18Cr31Ni14Ti25Si13 | 0.08125417 | -31.86197 | 6.158416 | 30.22933 | 1009.478 | 168.6979 | 777.7214 | 156.3968
1563 | 1563 | 1563 | 13 | 30 | 15 | 32 | 10 | 64.38899 | 0.2947847 | 0.1473998 | 860.4245 | 0 | 0 | 0 |  | Fe_Cr_Ni_Ti_Si | Fe13Cr30Ni15Ti32Si10 | 0.08454297 | -30.9168 | 6.02 | 30.32672 | 1027.515625 | 153.1125 | 817.6956 | 159.4984
1564 | 1564 | 1564 | 8 | 26 | 15 | 42 | 8 | 61.0193 | 0.2986007 | 0.1480424 | 828.2514 | 0 | 0 | 0 |  | Fe_Cr_Ni_Ti_Si | Fe8Cr26Ni15Ti42Si8 | 0.08685921 | -30.81155 | 5.757576 | 30.43641 | 1023.328 | 148.3253 | 827.2408 | 203.3854
1565 | 1565 | 1565 | 5 | 19 | 15 | 55 | 6 | 56.39947 | 0.3057176 | 0.1414388 | 725.2092 | 0 | 0 | 0 |  | Fe_Cr_Ni_Ti_Si | Fe5Cr19Ni15Ti55Si6 | 0.08479942 | -29.5012 | 5.48 | 29.90385 | 862.486 | 192.8629 | 819.5007 | 237.749
1566 | 1566 | 1566 | 52 | 21 | 7 | 3 | 17 | 68.27692 | 0.3005942 | 0.1062652 | 540.6474 | 0 | 0 | 0 |  | Fe_Cr_Ni_Ti_Si | Fe52Cr21Ni7Ti3Si17 | 0.04252785 | -23.5808 | 6.92 | 27.22113 | 624.9656 | 229.084 | 442.3174 | 103.4388
1567 | 1567 | 1567 | 43 | 28 | 7 | 6 | 16 | 69.84067 | 0.2945294 | 0.1124129 | 603.6302 | 0 | 0 | 0 |  | Fe_Cr_Ni_Ti_Si | Fe43Cr28Ni7Ti6Si16 | 0.05206079 | -24.6728 | 6.7 | 27.37499 | 718.1014 | 230.2328 | 569.3697 | 144.4217
1568 | 1568 | 1568 | 36 | 33 | 7 | 9 | 15 | 70.84029 | 0.2900583 | 0.1173112 | 653.6468 | 0 | 0 | 0 |  | Fe_Cr_Ni_Ti_Si | Fe36Cr33Ni7Ti9Si15 | 0.05922428 | -25.3704 | 6.52 | 27.50909 | 789.3276 | 210.1711 | 671.3073 | 147.0394
1569 | 1569 | 1569 | 30 | 36 | 8 | 14 | 13 | 71.35791 | 0.2867883 | 0.1255982 | 732.9828 | 0 | 0 | 0 |  | Fe_Cr_Ni_Ti_Si | Fe30Cr36Ni8Ti14Si13 | 0.06753947 | -25.60612 | 6.376238 | 27.73621 | 837.3114 | 189.0179 | 762.6364 | 142.2951
1570 | 1570 | 1570 | 24 | 38 | 9 | 19 | 11 | 71.50626 | 0.2842862 | 0.1316041 | 789.8056 | 0 | 0 | 0 |  | Fe_Cr_Ni_Ti_Si | Fe24Cr38Ni9Ti19Si11 | 0.07349699 | -25.48338 | 6.237624 | 27.98147 | 891.4607 | 172.2094 | 837.7198 | 131.7841
1571 | 1571 | 1571 | 18 | 38 | 10 | 25 | 9 | 70.5828 | 0.2836182 | 0.1375377 | 835.783 | 0 | 0 | 0 |  | Fe_Cr_Ni_Ti_Si | Fe18Cr38Ni10Ti25Si9 | 0.07873597 | -25.4112 | 6.08 | 28.42868 | 957.5948 | 157.3518 | 861.7829 | 125.5253
1572 | 1572 | 1572 | 12 | 37 | 11 | 33 | 7 | 68.65197 | 0.2844825 | 0.1410151 | 848.8819 | 0 | 0 | 0 |  | Fe_Cr_Ni_Ti_Si | Fe12Cr37Ni11Ti33Si7 | 0.08265396 | -24.956 | 5.88 | 28.87404 | 975.1923 | 135.8145 | 899.3507 | 145.8023
1573 | 1573 | 1573 | 7 | 32 | 12 | 44 | 5 | 64.57165 | 0.2895948 | 0.1416402 | 813.3979 | 0 | 0 | 0 |  | Fe_Cr_Ni_Ti_Si | Fe7Cr32Ni12Ti44Si5 | 0.08423819 | -24.2868 | 5.64 | 29.24705 | 947.7595 | 151.4828 | 889.0516 | 194.5802
1574 | 1574 | 1574 | 4 | 23 | 12 | 57 | 4 | 58.34407 | 0.2997508 | 0.135376 | 698.4093 | 0 | 0 | 0 |  | Fe_Cr_Ni_Ti_Si | Fe4Cr23Ni12Ti57Si4 | 0.08208059 | -24.018 | 5.34 | 28.83383 | 825.0359 | 193.972 | 896.155 | 248.1163
1575 | 1575 | 1575 | 42 | 37 | 5 | 6 | 10 | 78.49013 | 0.2788843 | 0.1015698 | 574.0181 | 0 | 0 | 0 |  | Fe_Cr_Ni_Ti_Si | Fe42Cr37Ni5Ti6Si10 | 0.04852239 | -17.8028 | 6.72 | 23.61271 | 499.1107 | 198.9544 | 683.9684 | 172.3713
1576 | 1576 | 1576 | 35 | 41 | 5 | 9 | 10 | 78.16799 | 0.2764919 | 0.1099252 | 645.3815 | 0 | 0 | 0 |  | Fe_Cr_Ni_Ti_Si | Fe35Cr41Ni5Ti9Si10 | 0.05622424 | -19.2372 | 6.52 | 24.57641 | 589.2658 | 214.2909 | 765.5338 | 169.8911
1577 | 1577 | 1577 | 28 | 44 | 6 | 13 | 9 | 78.04067 | 0.2741205 | 0.118198 | 720.3394 | 0 | 0 | 0 |  | Fe_Cr_Ni_Ti_Si | Fe28Cr44Ni6Ti13Si9 | 0.06355099 | -19.8768 | 6.36 | 25.27034 | 692.2784 | 193.4941 | 851.6931 | 134.0043
1578 | 1578 | 1578 | 22 | 45 | 7 | 18 | 8 | 76.85957 | 0.2737057 | 0.1262832 | 786.6951 | 0 | 0 | 0 |  | Fe_Cr_Ni_Ti_Si | Fe22Cr45Ni7Ti18Si8 | 0.07041916 | -20.6156 | 6.2 | 26.15263 | 782.6496 | 187.1257 | 885.6317 | 145.3412
1579 | 1579 | 1579 | 16 | 45 | 8 | 25 | 6 | 75.47059 | 0.2734107 | 0.1336954 | 845.2874 | 0 | 0 | 0 |  | Fe_Cr_Ni_Ti_Si | Fe16Cr45Ni8Ti25Si6 | 0.07641816 | -20.1364 | 6.02 | 26.88103 | 885.1085 | 158.504 | 910.4279 | 149.9743
1580 | 1580 | 1580 | 11 | 43 | 9 | 32 | 5 | 72.63671 | 0.2761083 | 0.137591 | 855.6023 | 0 | 0 | 0 |  | Fe_Cr_Ni_Ti_Si | Fe11Cr43Ni9Ti32Si5 | 0.08041085 | -20.5264 | 5.84 | 27.70902 | 920.177 | 135.185 | 925.3646 | 153.3111
1581 | 1581 | 1581 | 6 | 38 | 11 | 43 | 3 | 68.40531 | 0.2815557 | 0.1389835 | 829.1618 | 0 | 0 | 0 |  | Fe_Cr_Ni_Ti_Si | Fe6Cr38Ni11Ti43Si3 | 0.08206043 | -19.74199 | 5.643564 | 28.43981 | 916.643 | 138.3396 | 944.0247 | 187.557
1582 | 1582 | 1582 | 32 | 50 | 3 | 9 | 6 | 85.24339 | 0.2633254 | 0.1032963 | 631.0389 | 0 | 0 | 0 |  | Fe_Cr_Ni_Ti_Si | Fe32Cr50Ni3Ti9Si6 | 0.05349273 | -13.5748 | 6.46 | 21.59884 | 437.9696 | 197.8134 | 870.9208 | 157.7185
1583 | 1583 | 1583 | 25 | 52 | 4 | 13 | 6 | 83.66087 | 0.2630694 | 0.1131337 | 712.8418 | 0 | 0 | 0 |  | Fe_Cr_Ni_Ti_Si | Fe25Cr52Ni4Ti13Si6 | 0.0614287 | -15.174 | 6.28 | 23.14649 | 585.444 | 179.1478 | 908.1202 | 156.7362
1584 | 1584 | 1584 | 19 | 53 | 5 | 18 | 5 | 82.37704 | 0.2626304 | 0.1217499 | 786.37 | 0 | 0 | 0 |  | Fe_Cr_Ni_Ti_Si | Fe19Cr53Ni5Ti18Si5 | 0.06816951 | -15.5056 | 6.12 | 24.21136 | 684.9391 | 185.4634 | 931.747 | 160.8127
1585 | 1585 | 1585 | 13 | 53 | 6 | 23 | 4 | 80.83565 | 0.2627171 | 0.1279054 | 833.0594 | 0 | 0 | 0 |  | Fe_Cr_Ni_Ti_Si | Fe13Cr53Ni6Ti23Si4 | 0.07315593 | -15.59555 | 5.959596 | 25.12046 | 780.999 | 155.4125 | 957.6132 | 153.5825
1586 | 1586 | 1586 | 8 | 50 | 8 | 30 | 4 | 76.50133 | 0.2681013 | 0.1328844 | 844.7365 | 0 | 0 | 0 |  | Fe_Cr_Ni_Ti_Si | Fe8Cr50Ni8Ti30Si4 | 0.07826604 | -17.6112 | 5.8 | 26.62705 | 881.8007 | 147.4849 | 965.0642 | 156.8319
1587 | 1587 | 1587 | 12 | 5 | 3 | 33 | 47 | 34.47244 | 0.3609674 | 0.1144501 | 309.4727 | 0 | 0 | 0 |  | Fe_Cr_Ni_Ti_Si | Fe12Cr5Ni3Ti33Si47 | 0.1074963 | -59.212 | 4.76 | 26.46866 | 1119.087 | 246.8309 | 384.5941 | 363.1195
1588 | 1588 | 1588 | 11 | 5 | 5 | 39 | 40 | 36.74217 | 0.3542531 | 0.1192208 | 358.7633 | 0 | 0 | 0 |  | Fe_Cr_Ni_Ti_Si | Fe11Cr5Ni5Ti39Si40 | 0.1079827 | -59.8332 | 4.84 | 27.05624 | 1088.885 | 263.7045 | 481.7965 | 314.0091
1589 | 1589 | 1589 | 10 | 4 | 7 | 44 | 34 | 38.27699 | 0.3498633 | 0.1225227 | 394.8589 | 0 | 0 | 0 |  | Fe_Cr_Ni_Ti_Si | Fe10Cr4Ni7Ti44Si34 | 0.1070452 | -59.20049 | 4.909091 | 27.44762 | 1074.377 | 258.6616 | 588.8349 | 302.545
1590 | 1590 | 1590 | 9 | 4 | 11 | 49 | 27 | 41.13679 | 0.3426524 | 0.1306456 | 473.5676 | 0 | 0 | 0 |  | Fe_Cr_Ni_Ti_Si | Fe9Cr4Ni11Ti49Si27 | 0.1031938 | -55.99 | 5.1 | 28.91781 | 1008.632 | 280.7021 | 645.991 | 289.4106
1591 | 1591 | 1591 | 7 | 3 | 14 | 53 | 22 | 42.43757 | 0.3393369 | 0.1329776 | 505.0937 | 1 | 0 | 0 |  | Fe_Cr_Ni_Ti_Si | Fe7Cr3Ni14Ti53Si22 | 0.09988063 | -53.46761 | 5.191919 | 29.41042 | 1000.619 | 269.8902 | 656.3235 | 270.2661
1592 | 1592 | 1592 | 19 | 6 | 3 | 21 | 51 | 35.19101 | 0.3614776 | 0.1243186 | 355.2907 | 0 | 0 | 0 |  | Fe_Cr_Ni_Ti_Si | Fe19Cr6Ni3Ti21Si51 | 0.09587569 | -52.9068 | 5.06 | 30.03398 | 1142.114 | 217.9028 | 274.3543 | 464.8036
1593 | 1593 | 1593 | 17 | 7 | 5 | 27 | 44 | 37.72462 | 0.3539974 | 0.1285021 | 410.0419 | 0 | 0 | 0 |  | Fe_Cr_Ni_Ti_Si | Fe17Cr7Ni5Ti27Si44 | 0.1005661 | -55.6676 | 5.12 | 30.20199 | 1127.333 | 233.7034 | 324.4325 | 342.0916
1594 | 1594 | 1594 | 16 | 8 | 7 | 32 | 38 | 40.30628 | 0.3469157 | 0.1330467 | 468.0951 | 0 | 0 | 0 |  | Fe_Cr_Ni_Ti_Si | Fe16Cr8Ni7Ti32Si38 | 0.1018279 | -55.87844 | 5.207921 | 30.55671 | 1134.909 | 160.075 | 436.4229 | 274.6044
1595 | 1595 | 1595 | 14 | 8 | 10 | 36 | 32 | 42.39231 | 0.3415951 | 0.1379224 | 525.525 | 0 | 0 | 0 |  | Fe_Cr_Ni_Ti_Si | Fe14Cr8Ni10Ti36Si32 | 0.1017053 | -55.248 | 5.32 | 31.04126 | 1129.915 | 167.4075 | 503.827 | 250.8027
1596 | 1596 | 1596 | 11 | 9 | 14 | 40 | 26 | 45.0284 | 0.3351329 | 0.1423664 | 589.4473 | 0 | 0 | 0 |  | Fe_Cr_Ni_Ti_Si | Fe11Cr9Ni14Ti40Si26 | 0.0999154 | -53.1028 | 5.46 | 31.59288 | 1081.465 | 209.3556 | 592.1097 | 243.5173
1597 | 1597 | 1597 | 9 | 8 | 18 | 44 | 21 | 46.67336 | 0.331561 | 0.1474186 | 647.2556 | 0 | 0 | 0 |  | Fe_Cr_Ni_Ti_Si | Fe9Cr8Ni18Ti44Si21 | 0.09773904 | -50.902 | 5.6 | 32.10903 | 1052.431 | 203.1788 | 609.8236 | 220.4565
1598 | 1598 | 1598 | 7 | 7 | 23 | 46 | 16 | 48.6678 | 0.32792 | 0.1537218 | 721.8596 | 0 | 0 | 0 |  | Fe_Cr_Ni_Ti_Si | Fe7Cr7Ni23Ti46Si16 | 0.09448823 | -48.00163 | 5.818182 | 32.90915 | 1017.07 | 203.3289 | 647.5358 | 219.811
1599 | 1599 | 1599 | 29 | 4 | 3 | 12 | 52 | 36.28305 | 0.3614193 | 0.1377028 | 425.9929 | 0 | 0 | 0 |  | Fe_Cr_Ni_Ti_Si | Fe29Cr4Ni3Ti12Si52 | 0.07990866 | -46.3144 | 5.42 | 32.8224 | 1100.965 | 281.9227 | 169.1432 | 430.9109
1600 | 1600 | 1600 | 27 | 8 | 4 | 16 | 46 | 39.79252 | 0.351446 | 0.1366087 | 469.2381 | 0 | 0 | 0 |  | Fe_Cr_Ni_Ti_Si | Fe27Cr8Ni4Ti16Si46 | 0.08576965 | -48.68464 | 5.465347 | 32.68197 | 1124.058 | 219.3342 | 248.3845 | 353.2926
1601 | 1601 | 1601 | 24 | 10 | 6 | 21 | 39 | 42.72251 | 0.3434212 | 0.1391843 | 527.3671 | 0 | 0 | 0 |  | Fe_Cr_Ni_Ti_Si | Fe24Cr10Ni6Ti21Si39 | 0.09129553 | -50.4 | 5.52 | 32.5409 | 1135.969 | 188.9741 | 308.6161 | 265.3656
1602 | 1602 | 1602 | 21 | 12 | 9 | 25 | 34 | 45.30278 | 0.3368308 | 0.1416296 | 578.0882 | 0 | 0 | 0 |  | Fe_Cr_Ni_Ti_Si | Fe21Cr12Ni9Ti25Si34 | 0.09336933 | -50.47035 | 5.60396 | 32.59908 | 1166.239 | 119.8115 | 414.0533 | 230.4062
1603 | 1603 | 1603 | 17 | 13 | 13 | 28 | 29 | 47.44554 | 0.331801 | 0.1456516 | 635.9882 | 0 | 0 | 0 |  | Fe_Cr_Ni_Ti_Si | Fe17Cr13Ni13Ti28Si29 | 0.09409615 | -50.0408 | 5.72 | 32.84189 | 1145.336 | 143.4117 | 483.7699 | 209.5091
1604 | 1604 | 1604 | 14 | 14 | 17 | 31 | 24 | 49.94797 | 0.3263069 | 0.1498036 | 700.9597 | 0 | 0 | 0 |  | Fe_Cr_Ni_Ti_Si | Fe14Cr14Ni17Ti31Si24 | 0.09356412 | -48.326 | 5.86 | 33.03014 | 1134.197 | 159.2247 | 544.2568 | 200.3789
1605 | 1605 | 1605 | 11 | 13 | 23 | 34 | 19 | 51.96696 | 0.3228504 | 0.1566625 | 783.3677 | 0 | 0 | 0 |  | Fe_Cr_Ni_Ti_Si | Fe11Cr13Ni23Ti34Si19 | 0.09225047 | -46.4536 | 6.08 | 33.49194 | 1091.756 | 158.3853 | 575.5339 | 181.0435
1606 | 1606 | 1606 | 8 | 12 | 29 | 36 | 15 | 53.66268 | 0.3203797 | 0.1619417 | 852.9426 | 0 | 0 | 0 |  | Fe_Cr_Ni_Ti_Si | Fe8Cr12Ni29Ti36Si15 | 0.09043435 | -44.5424 | 6.3 | 33.87979 | 1009.891 | 182.479 | 610.4978 | 174.2635
1607 | 1607 | 1607 | 6 | 9 | 36 | 37 | 12 | 54.45447 | 0.3207417 | 0.1683613 | 922.2517 | 0 | 0 | 0 |  | Fe_Cr_Ni_Ti_Si | Fe6Cr9Ni36Ti37Si12 | 0.0886337 | -43.4316 | 6.58 | 34.44692 | 947.078 | 176.381 | 613.6989 | 194.1265
1608 | 1608 | 1608 | 38 | 6 | 3 | 10 | 43 | 42.47628 | 0.3475753 | 0.1465942 | 557.8793 | 0 | 0 | 0 |  | Fe_Cr_Ni_Ti_Si | Fe38Cr6Ni3Ti10Si43 | 0.0729172 | -43.5152 | 5.82 | 33.92698 | 1077.057 | 273.0432 | 253.9801 | 315.5862
1609 | 1609 | 1609 | 34 | 10 | 4 | 13 | 38 | 45.40092 | 0.3395931 | 0.1435399 | 583.446 | 0 | 0 | 0 |  | Fe_Cr_Ni_Ti_Si | Fe34Cr10Ni4Ti13Si38 | 0.07827585 | -44.52607 | 5.818182 | 33.43358 | 1088.066 | 251.4184 | 260.8953 | 231.4644
1610 | 1610 | 1610 | 29 | 14 | 7 | 16 | 33 | 48.63499 | 0.3314597 | 0.1419722 | 618.3513 | 0 | 0 | 0 |  | Fe_Cr_Ni_Ti_Si | Fe29Cr14Ni7Ti16Si33 | 0.08175133 | -44.71013 | 5.878788 | 33.1384 | 1139.097 | 159.786 | 337.6522 | 201.7923
1611 | 1611 | 1611 | 25 | 17 | 10 | 19 | 29 | 51.28381 | 0.3250775 | 0.1423245 | 655.7041 | 0 | 0 | 0 |  | Fe_Cr_Ni_Ti_Si | Fe25Cr17Ni10Ti19Si29 | 0.08404782 | -44.2732 | 5.94 | 32.89742 | 1143.777 | 147.7834 | 436.6954 | 178.3304
1612 | 1612 | 1612 | 20 | 19 | 15 | 21 | 25 | 53.74034 | 0.3199853 | 0.1455396 | 712.2824 | 0 | 0 | 0 |  | Fe_Cr_Ni_Ti_Si | Fe20Cr19Ni15Ti21Si25 | 0.0845818 | -43.4632 | 6.08 | 32.93554 | 1141.314 | 138.1597 | 492.5292 | 170.3107
1613 | 1613 | 1613 | 16 | 19 | 20 | 24 | 21 | 55.449 | 0.3168031 | 0.150686 | 777.3508 | 0 | 0 | 0 |  | Fe_Cr_Ni_Ti_Si | Fe16Cr19Ni20Ti24Si21 | 0.08567562 | -42.6844 | 6.22 | 33.03029 | 1103.463 | 154.2527 | 553.3873 | 142.9434
1614 | 1614 | 1614 | 12 | 18 | 26 | 26 | 17 | 57.06361 | 0.3145459 | 0.1566171 | 851.796 | 0 | 0 | 0 |  | Fe_Cr_Ni_Ti_Si | Fe12Cr18Ni26Ti26Si17 | 0.0854432 | -41.49373 | 6.424242 | 33.22572 | 1040.049 | 191.3749 | 614.7967 | 119.7207
1615 | 1615 | 1615 | 9 | 17 | 34 | 28 | 13 | 59.21811 | 0.3120945 | 0.1609763 | 922.4109 | 0 | 0 | 0 |  | Fe_Cr_Ni_Ti_Si | Fe9Cr17Ni34Ti28Si13 | 0.08377178 | -39.10323 | 6.712871 | 33.24315 | 982.0851 | 176.0278 | 638.7477 | 136.699
1616 | 1616 | 1616 | 6 | 12 | 43 | 28 | 11 | 58.87912 | 0.315712 | 0.167337 | 981.6323 | 1 | 0 | 0 |  | Fe_Cr_Ni_Ti_Si | Fe6Cr12Ni43Ti28Si11 | 0.08267725 | -39.196 | 7.06 | 33.82366 | 887.869 | 174.1037 | 593.4078 | 152.3248
1617 | 1617 | 1617 | 45 | 9 | 3 | 8 | 35 | 49.00386 | 0.334225 | 0.1446637 | 632.2329 | 0 | 0 | 0 |  | Fe_Cr_Ni_Ti_Si | Fe45Cr9Ni3Ti8Si35 | 0.06548278 | -39.1152 | 6.16 | 33.48119 | 1044.625 | 261.7535 | 216.8224 | 194.928
1618 | 1618 | 1618 | 39 | 14 | 5 | 10 | 31 | 52.07599 | 0.3264749 | 0.1410468 | 649.8695 | 0 | 0 | 0 |  | Fe_Cr_Ni_Ti_Si | Fe39Cr14Ni5Ti10Si31 | 0.06931604 | -39.10581 | 6.161616 | 32.90295 | 1074.046 | 213.1452 | 295.7067 | 180.0864
1619 | 1619 | 1619 | 33 | 19 | 8 | 12 | 27 | 55.47843 | 0.3184806 | 0.1380891 | 671.1942 | 0 | 0 | 0 |  | Fe_Cr_Ni_Ti_Si | Fe33Cr19Ni8Ti12Si27 | 0.07190756 | -38.40302 | 6.20202 | 32.3286 | 1067.801 | 199.1955 | 407.6982 | 177.34
1620 | 1620 | 1620 | 28 | 22 | 12 | 14 | 24 | 57.84558 | 0.313402 | 0.1373943 | 694.3007 | 0 | 0 | 0 |  | Fe_Cr_Ni_Ti_Si | Fe28Cr22Ni12Ti14Si24 | 0.07385007 | -37.8352 | 6.28 | 32.05558 | 1095.762 | 141.9315 | 468.2312 | 162.0842
1621 | 1621 | 1621 | 23 | 24 | 17 | 16 | 20 | 60.57158 | 0.308279 | 0.1399797 | 749.0974 | 0 | 0 | 0 |  | Fe_Cr_Ni_Ti_Si | Fe23Cr24Ni17Ti16Si20 | 0.07503995 | -36.4936 | 6.42 | 31.72554 | 1062.881 | 151.9495 | 549.7618 | 137.2055
1622 | 1622 | 1622 | 18 | 25 | 22 | 18 | 17 | 62.29247 | 0.3052585 | 0.1439794 | 805.1355 | 1 | 0 | 0 |  | Fe_Cr_Ni_Ti_Si | Fe18Cr25Ni22Ti18Si17 | 0.07620223 | -35.6804 | 6.54 | 31.60696 | 1014.846 | 164.6376 | 636.7535 | 132.8041
1623 | 1623 | 1623 | 13 | 24 | 30 | 20 | 13 | 64.2328 | 0.3032055 | 0.1510399 | 895.177 | 1 | 0 | 0 |  | Fe_Cr_Ni_Ti_Si | Fe13Cr24Ni30Ti20Si13 | 0.07626991 | -34.0524 | 6.8 | 31.47618 | 955.7111 | 157.9474 | 692.22 | 129.6506
1624 | 1624 | 1624 | 9 | 22 | 38 | 20 | 11 | 65.02544 | 0.3039685 | 0.1553247 | 948.816 | 1 | 0 | 0 |  | Fe_Cr_Ni_Ti_Si | Fe9Cr22Ni38Ti20Si11 | 0.07492545 | -33.2532 | 7.08 | 31.48635 | 889.4494 | 163.7775 | 654.8846 | 120.2263
1625 | 1625 | 1625 | 6 | 16 | 50 | 20 | 8 | 65.42876 | 0.3075608 | 0.1557674 | 972.1641 | 1 | 0 | 0 |  | Fe_Cr_Ni_Ti_Si | Fe6Cr16Ni50Ti20Si8 | 0.07290348 | -31.4208 | 7.56 | 31.24676 | 759.0183 | 154.6423 | 585.4724 | 101.1622
1626 | 1626 | 1626 | 50 | 14 | 3 | 7 | 25 | 57.86691 | 0.317221 | 0.1363046 | 681.8987 | 0 | 0 | 0 |  | Fe_Cr_Ni_Ti_Si | Fe50Cr14Ni3Ti7Si25 | 0.05941658 | -32.61504 | 6.484848 | 31.28412 | 928.9733 | 251.6411 | 322.638 | 174.002
1627 | 1627 | 1627 | 42 | 21 | 6 | 8 | 23 | 60.9682 | 0.3097224 | 0.1281075 | 650.3325 | 0 | 0 | 0 |  | Fe_Cr_Ni_Ti_Si | Fe42Cr21Ni6Ti8Si23 | 0.06088118 | -32.0724 | 6.46 | 30.66333 | 969.3099 | 228.8148 | 423.2543 | 156.6659
1628 | 1628 | 1628 | 36 | 26 | 9 | 9 | 20 | 64.28522 | 0.3027326 | 0.1248895 | 658.6026 | 0 | 0 | 0 |  | Fe_Cr_Ni_Ti_Si | Fe36Cr26Ni9Ti9Si20 | 0.06186476 | -30.6892 | 6.5 | 29.89632 | 935.5847 | 194.6297 | 544.6288 | 135.335
1629 | 1629 | 1629 | 29 | 28 | 13 | 11 | 18 | 65.40279 | 0.3000549 | 0.1296017 | 712.1267 | 0 | 0 | 0 |  | Fe_Cr_Ni_Ti_Si | Fe29Cr28Ni13Ti11Si18 | 0.06547278 | -31.0352 | 6.525253 | 29.91878 | 959.7786 | 185.6201 | 612.6406 | 147.6988
1630 | 1630 | 1630 | 24 | 30 | 18 | 12 | 16 | 67.18437 | 0.2971342 | 0.1288696 | 724.3979 | 0 | 0 | 0 |  | Fe_Cr_Ni_Ti_Si | Fe24Cr30Ni18Ti12Si16 | 0.06598113 | -30.2928 | 6.64 | 29.6621 | 922.7402 | 172.083 | 655.6917 | 149.0024
1631 | 1631 | 1631 | 18 | 31 | 25 | 14 | 13 | 69.08038 | 0.2945108 | 0.1310001 | 764.686 | 1 | 0 | 0 |  | Fe_Cr_Ni_Ti_Si | Fe18Cr31Ni25Ti14Si13 | 0.06742634 | -29.23949 | 6.811881 | 29.39377 | 874.9604 | 157.8695 | 704.7386 | 138.8524
1632 | 1632 | 1632 | 13 | 30 | 32 | 15 | 10 | 70.70099 | 0.2932399 | 0.1360681 | 833.531 | 1 | 0 | 0 |  | Fe_Cr_Ni_Ti_Si | Fe13Cr30Ni32Ti15Si10 | 0.06742075 | -27.8228 | 7.04 | 29.02344 | 819.7621 | 149.5494 | 715.5858 | 114.0475
1633 | 1633 | 1633 | 8 | 26 | 42 | 15 | 8 | 70.85645 | 0.296108 | 0.1418624 | 898.0954 | 1 | 0 | 0 |  | Fe_Cr_Ni_Ti_Si | Fe8Cr26Ni42Ti15Si8 | 0.06634472 | -27.19722 | 7.393939 | 28.94252 | 743.216 | 159.5403 | 649.5941 | 96.24329
1634 | 1634 | 1634 | 5 | 19 | 55 | 15 | 6 | 70.17873 | 0.3020272 | 0.1425748 | 907.9796 | 1 | 0 | 0 |  | Fe_Cr_Ni_Ti_Si | Fe5Cr19Ni55Ti15Si6 | 0.06469308 | -25.8052 | 7.88 | 28.56291 | 611.1534 | 168.0505 | 602.3665 | 76.08409
1635 | 1635 | 1635 | 52 | 21 | 3 | 7 | 17 | 66.75194 | 0.3009569 | 0.1209808 | 649.9524 | 0 | 0 | 0 |  | Fe_Cr_Ni_Ti_Si | Fe52Cr21Ni3Ti7Si17 | 0.05539689 | -25.536 | 6.68 | 28.08184 | 716.617 | 252.8506 | 469.7939 | 121.5198
1636 | 1636 | 1636 | 43 | 28 | 6 | 7 | 16 | 69.44874 | 0.2946195 | 0.114667 | 619.9865 | 0 | 0 | 0 |  | Fe_Cr_Ni_Ti_Si | Fe43Cr28Ni6Ti7Si16 | 0.05484485 | -25.0972 | 6.64 | 27.57245 | 730.3956 | 249.3852 | 576.7435 | 140.6746
1637 | 1637 | 1637 | 36 | 33 | 9 | 7 | 15 | 71.64027 | 0.2898787 | 0.110435 | 601.8295 | 0 | 0 | 0 |  | Fe_Cr_Ni_Ti_Si | Fe36Cr33Ni9Ti7Si15 | 0.05426968 | -24.6264 | 6.64 | 27.14019 | 745.9525 | 216.0224 | 628.9319 | 159.1684
1638 | 1638 | 1638 | 30 | 36 | 14 | 8 | 13 | 73.77867 | 0.2862563 | 0.1075864 | 594.7056 | 0 | 0 | 0 |  | Fe_Cr_Ni_Ti_Si | Fe30Cr36Ni14Ti8Si13 | 0.05537681 | -23.75218 | 6.732673 | 26.66916 | 734.8887 | 206.5074 | 707.7711 | 156.2395
1639 | 1639 | 1639 | 24 | 38 | 19 | 9 | 11 | 75.59339 | 0.2834011 | 0.1092896 | 625.2007 | 1 | 0 | 0 |  | Fe_Cr_Ni_Ti_Si | Fe24Cr38Ni19Ti9Si11 | 0.05649067 | -22.9503 | 6.831683 | 26.27403 | 673.5329 | 172.3161 | 721.1618 | 153.3002
1640 | 1640 | 1640 | 18 | 38 | 25 | 10 | 9 | 76.77172 | 0.2822767 | 0.1156207 | 695.642 | 1 | 0 | 0 |  | Fe_Cr_Ni_Ti_Si | Fe18Cr38Ni25Ti10Si9 | 0.05764181 | -22.3872 | 6.98 | 26.0584 | 659.5707 | 149.4763 | 750.9584 | 157.7283
1641 | 1641 | 1641 | 12 | 37 | 33 | 11 | 7 | 77.62926 | 0.2825101 | 0.1196468 | 744.772 | 1 | 0 | 0 |  | Fe_Cr_Ni_Ti_Si | Fe12Cr37Ni33Ti11Si7 | 0.05830092 | -21.7704 | 7.2 | 25.83389 | 627.6157 | 129.5716 | 729.7964 | 148.9935
1642 | 1642 | 1642 | 7 | 32 | 44 | 12 | 5 | 77.14058 | 0.2867038 | 0.1260733 | 809.7821 | 1 | 0 | 0 |  | Fe_Cr_Ni_Ti_Si | Fe7Cr32Ni44Ti12Si5 | 0.05879557 | -21.2788 | 7.56 | 25.74393 | 583.6306 | 124.4613 | 673.178 | 117.2545
1643 | 1643 | 1643 | 4 | 23 | 57 | 12 | 4 | 74.77405 | 0.2956305 | 0.132335 | 857.2431 | 1 | 0 | 0 |  | Fe_Cr_Ni_Ti_Si | Fe4Cr23Ni57Ti12Si4 | 0.05809796 | -21.066 | 8.04 | 25.77673 | 481.4835 | 133.7437 | 593.0193 | 63.72396
1644 | 1644 | 1644 | 42 | 37 | 6 | 5 | 10 | 78.9459 | 0.2787959 | 0.09647785 | 533.0269 | 0 | 0 | 0 |  | Fe_Cr_Ni_Ti_Si | Fe42Cr37Ni6Ti5Si10 | 0.04546138 | -17.4468 | 6.78 | 23.26779 | 449.0484 | 194.6959 | 656.8344 | 187.049
1645 | 1645 | 1645 | 35 | 41 | 9 | 5 | 10 | 79.98717 | 0.276139 | 0.09455413 | 522.3675 | 0 | 0 | 0 |  | Fe_Cr_Ni_Ti_Si | Fe35Cr41Ni9Ti5Si10 | 0.04542945 | -17.9812 | 6.76 | 23.36151 | 461.4387 | 193.0824 | 735.4542 | 162.4914
1646 | 1646 | 1646 | 28 | 44 | 13 | 6 | 9 | 81.23291 | 0.2735038 | 0.09696827 | 551.9531 | 0 | 0 | 0 |  | Fe_Cr_Ni_Ti_Si | Fe28Cr44Ni13Ti6Si9 | 0.04776931 | -18.0456 | 6.78 | 23.34524 | 478.7239 | 193.4968 | 782.4443 | 168.9281
1647 | 1647 | 1647 | 22 | 45 | 18 | 7 | 8 | 81.83268 | 0.2727357 | 0.1005081 | 589.2249 | 0 | 0 | 0 |  | Fe_Cr_Ni_Ti_Si | Fe22Cr45Ni18Ti7Si8 | 0.04983216 | -18.2484 | 6.86 | 23.46806 | 468.7838 | 156.5794 | 784.1362 | 163.4262
1648 | 1648 | 1648 | 16 | 45 | 25 | 8 | 6 | 83.13109 | 0.2719102 | 0.1044923 | 637.7263 | 1 | 0 | 0 |  | Fe_Cr_Ni_Ti_Si | Fe16Cr45Ni25Ti8Si6 | 0.05094748 | -17.4436 | 7.04 | 23.04344 | 464.3885 | 159.6138 | 794.0261 | 171.4197
1649 | 1649 | 1649 | 11 | 43 | 32 | 9 | 5 | 82.71963 | 0.2740685 | 0.1098983 | 689.5353 | 1 | 0 | 0 |  | Fe_Cr_Ni_Ti_Si | Fe11Cr43Ni32Ti9Si5 | 0.05256264 | -17.8124 | 7.22 | 23.32381 | 479.715 | 120.8585 | 781.067 | 160.4453
1650 | 1650 | 1650 | 6 | 38 | 43 | 11 | 3 | 81.73291 | 0.2787225 | 0.1166943 | 753.8556 | 1 | 0 | 0 |  | Fe_Cr_Ni_Ti_Si | Fe6Cr38Ni43Ti11Si3 | 0.05509193 | -17.63396 | 7.544554 | 23.49269 | 497.1352 | 106.1719 | 735.9758 | 144.7294
1651 | 1651 | 1651 | 32 | 50 | 9 | 3 | 6 | 88.29893 | 0.262805 | 0.07624843 | 406.8309 | 0 | 0 | 0 |  | Fe_Cr_Ni_Ti_Si | Fe32Cr50Ni9Ti3Si6 | 0.03524 | -12.0484 | 6.82 | 18.94703 | 274.8483 | 179.686 | 778.1764 | 191.3604
1652 | 1652 | 1652 | 25 | 52 | 13 | 4 | 6 | 88.15674 | 0.2622877 | 0.08181554 | 454.5421 | 0 | 0 | 0 |  | Fe_Cr_Ni_Ti_Si | Fe25Cr52Ni13Ti4Si6 | 0.03908685 | -13.2624 | 6.82 | 19.81792 | 286.705 | 150.6261 | 811.4768 | 189.9822
1653 | 1653 | 1653 | 19 | 53 | 18 | 5 | 5 | 88.81416 | 0.2615003 | 0.0867806 | 503.2018 | 0 | 0 | 0 |  | Fe_Cr_Ni_Ti_Si | Fe19Cr53Ni18Ti5Si5 | 0.04169624 | -13.3476 | 6.9 | 19.89975 | 298.5074 | 134.8283 | 844.5411 | 171.6454
1654 | 1654 | 1654 | 13 | 53 | 23 | 6 | 4 | 89.23533 | 0.2612221 | 0.09650144 | 598.0299 | 0 | 0 | 0 |  | Fe_Cr_Ni_Ti_Si | Fe13Cr53Ni23Ti6Si4 | 0.04417225 | -13.52107 | 6.989899 | 20.06926 | 336.1255 | 115.4295 | 848.0475 | 172.179
1655 | 1655 | 1655 | 8 | 50 | 30 | 8 | 4 | 86.70019 | 0.2661695 | 0.1030571 | 647.5567 | 1 | 0 | 0 |  | Fe_Cr_Ni_Ti_Si | Fe8Cr50Ni30Ti8Si4 | 0.04934679 | -15.64 | 7.12 | 21.72188 | 435.5036 | 116.9209 | 825.9183 | 174.4913
1656 | 1656 | 1656 | 33 | 3 | 5 | 47 | 12 | 51.39235 | 0.3218672 | 0.1574272 | 785.8355 | 0 | 0 | 0 |  | Fe_Cr_Ni_Ti_Si | Fe33Cr3Ni5Ti47Si12 | 0.09202759 | -36.3716 | 5.68 | 31.03289 | 864.1942 | 203.224 | 673.3699 | 202.6995
1657 | 1657 | 1657 | 39 | 5 | 5 | 40 | 11 | 54.87616 | 0.3167508 | 0.1627432 | 876.5651 | 0 | 0 | 0 |  | Fe_Cr_Ni_Ti_Si | Fe39Cr5Ni5Ti40Si11 | 0.0899099 | -33.588 | 5.96 | 31.37053 | 883.4603 | 168.1117 | 638.876 | 200.4722
1658 | 1658 | 1658 | 44 | 7 | 4 | 34 | 10 | 58.11016 | 0.3119298 | 0.1635984 | 928.8132 | 0 | 0 | 0 |  | Fe_Cr_Ni_Ti_Si | Fe44Cr7Ni4Ti34Si10 | 0.08700897 | -30.50464 | 6.161616 | 30.97669 | 862.2572 | 195.1448 | 611.3352 | 153.3204
1659 | 1659 | 1659 | 49 | 11 | 4 | 27 | 9 | 62.80429 | 0.3050296 | 0.1587839 | 950.8654 | 0 | 0 | 0 |  | Fe_Cr_Ni_Ti_Si | Fe49Cr11Ni4Ti27Si9 | 0.08143386 | -26.466 | 6.42 | 29.82885 | 818.9423 | 180.7353 | 627.562 | 152.1708
1660 | 1660 | 1660 | 53 | 14 | 3 | 22 | 7 | 67.36464 | 0.2982852 | 0.151627 | 943.0572 | 0 | 0 | 0 |  | Fe_Cr_Ni_Ti_Si | Fe53Cr14Ni3Ti22Si7 | 0.07567969 | -21.73533 | 6.606061 | 28.06263 | 712.7299 | 193.5165 | 631.8125 | 160.681
1661 | 1661 | 1661 | 21 | 3 | 6 | 51 | 19 | 45.51062 | 0.3325066 | 0.1414043 | 593.3691 | 0 | 0 | 0 |  | Fe_Cr_Ni_Ti_Si | Fe21Cr3Ni6Ti51Si19 | 0.09766925 | -46.0068 | 5.26 | 29.58108 | 931.8447 | 278.6855 | 678.1653 | 231.5517
1662 | 1662 | 1662 | 27 | 5 | 7 | 44 | 17 | 49.22816 | 0.3262862 | 0.152948 | 720.1384 | 0 | 0 | 0 |  | Fe_Cr_Ni_Ti_Si | Fe27Cr5Ni7Ti44Si17 | 0.09528827 | -42.6448 | 5.6 | 31.26324 | 940.0198 | 233.2026 | 655.6099 | 193.1773
1663 | 1663 | 1663 | 32 | 7 | 8 | 38 | 16 | 52.42594 | 0.3214121 | 0.1580911 | 802.5014 | 0 | 0 | 0 |  | Fe_Cr_Ni_Ti_Si | Fe32Cr7Ni8Ti38Si16 | 0.09242906 | -39.84472 | 5.881188 | 31.92144 | 952.3854 | 204.47 | 596.1188 | 173.1624
1664 | 1664 | 1664 | 36 | 10 | 8 | 32 | 14 | 56.43017 | 0.3147882 | 0.1593832 | 867.3896 | 0 | 0 | 0 |  | Fe_Cr_Ni_Ti_Si | Fe36Cr10Ni8Ti32Si14 | 0.08823507 | -35.6592 | 6.12 | 31.67586 | 939.9378 | 171.7386 | 625.2687 | 134.8676
1665 | 1665 | 1665 | 40 | 14 | 9 | 26 | 11 | 62.02717 | 0.3059887 | 0.1558964 | 913.3987 | 0 | 0 | 0 |  | Fe_Cr_Ni_Ti_Si | Fe40Cr14Ni9Ti26Si11 | 0.08174621 | -29.8056 | 6.42 | 30.52147 | 907.9086 | 150.1983 | 655.0568 | 144.609
1666 | 1666 | 1666 | 44 | 18 | 8 | 21 | 9 | 66.92987 | 0.2983668 | 0.1482856 | 905.053 | 0 | 0 | 0 |  | Fe_Cr_Ni_Ti_Si | Fe44Cr18Ni8Ti21Si9 | 0.07542685 | -24.7784 | 6.6 | 28.75743 | 819.6309 | 154.3035 | 662.1705 | 157.688
1667 | 1667 | 1667 | 46 | 23 | 7 | 16 | 7 | 72.39853 | 0.2898946 | 0.1361897 | 850.8974 | 0 | 0 | 0 |  | Fe_Cr_Ni_Ti_Si | Fe46Cr23Ni7Ti16Si7 | 0.06782942 | -19.75962 | 6.747475 | 26.34602 | 677.7967 | 176.2708 | 679.6962 | 181.7384
1668 | 1668 | 1668 | 12 | 3 | 4 | 52 | 29 | 39.41401 | 0.3454556 | 0.1184121 | 387.632 | 0 | 0 | 0 |  | Fe_Cr_Ni_Ti_Si | Fe12Cr3Ni4Ti52Si29 | 0.105129 | -55.5052 | 4.78 | 25.65229 | 983.1385 | 310.7805 | 680.601 | 304.1472
1669 | 1669 | 1669 | 16 | 4 | 8 | 46 | 27 | 42.32538 | 0.3405317 | 0.1351871 | 513.3356 | 0 | 0 | 0 |  | Fe_Cr_Ni_Ti_Si | Fe16Cr4Ni8Ti46Si27 | 0.1024602 | -53.7014 | 5.188119 | 29.63193 | 1005.054 | 292.2825 | 610.0544 | 261.4431
1670 | 1670 | 1670 | 21 | 6 | 10 | 39 | 24 | 46.12835 | 0.3337066 | 0.1490269 | 647.6364 | 0 | 0 | 0 |  | Fe_Cr_Ni_Ti_Si | Fe21Cr6Ni10Ti39Si24 | 0.09842617 | -49.8084 | 5.56 | 31.81132 | 1050.775 | 234.4948 | 581.7271 | 216.2343
1671 | 1671 | 1671 | 25 | 9 | 12 | 34 | 21 | 50.43361431 | 0.3259104 | 0.15437 | 744.0431 | 0 | 0 | 0 |  | Fe_Cr_Ni_Ti_Si | Fe25Cr9Ni12Ti34Si21 | 0.09358466 | -45.10342 | 5.881188 | 32.62372 | 1056.934 | 198.2806 | 563.4299 | 144.9659
1672 | 1672 | 1672 | 28 | 13 | 13 | 29 | 17 | 55.65547 | 0.3164451 | 0.1555322 | 823.5996 | 0 | 0 | 0 |  | Fe_Cr_Ni_Ti_Si | Fe28Cr13Ni13Ti29Si17 | 0.08795262 | -39.2512 | 6.16 | 32.31888 | 1012.655 | 170.3616 | 614.3332 | 128.0775
1673 | 1673 | 1673 | 31 | 17 | 14 | 24 | 14 | 60.8136 | 0.3079469 | 0.1520334 | 861.9469 | 0 | 0 | 0 |  | Fe_Cr_Ni_Ti_Si | Fe31Cr17Ni14Ti24Si14 | 0.08166072 | -33.7348 | 6.42 | 31.31693 | 978.1494 | 159.9968 | 652.2822 | 112.2219
1674 | 1674 | 1674 | 34 | 23 | 13 | 19 | 11 | 67.07421 | 0.2973769 | 0.1427076 | 853.1875 | 0 | 0 | 0 |  | Fe_Cr_Ni_Ti_Si | Fe34Cr23Ni13Ti19Si11 | 0.07410563 | -27.364 | 6.6 | 29.24021 | 882.4007 | 143.8198 | 699.1818 | 144.6679
1675 | 1675 | 1675 | 36 | 29 | 12 | 15 | 8 | 73.42335 | 0.2870948 | 0.1313596 | 813.732 | 0 | 0 | 0 |  | Fe_Cr_Ni_Ti_Si | Fe36Cr29Ni12Ti15Si8 | 0.06646039 | -21.3172 | 6.74 | 26.5953 | 731.3506 | 145.1859 | 733.618 | 167.9046
1676 | 1676 | 1676 | 37 | 36 | 9 | 12 | 6 | 79.12635 | 0.2771476 | 0.1193749 | 748.061 | 0 | 0 | 0 |  | Fe_Cr_Ni_Ti_Si | Fe37Cr36Ni9Ti12Si6 | 0.05990191 | -16.5168 | 6.74 | 23.92049 | 567.119 | 179.2652 | 775.6276 | 189.6544
1677 | 1677 | 1677 | 10 | 3 | 6 | 43 | 38 | 36.46269 | 0.3547495 | 0.1189271 | 356.0308 | 0 | 0 | 0 |  | Fe_Cr_Ni_Ti_Si | Fe10Cr3Ni6Ti43Si38 | 0.1087619 | -60.8004 | 4.82 | 26.54411 | 1063.31 | 288.9873 | 530.4198 | 345.873
1678 | 1678 | 1678 | 13 | 4 | 10 | 38 | 34 | 39.56931 | 0.3485889 | 0.1366891 | 483.3092 | 0 | 0 | 0 |  | Fe_Cr_Ni_Ti_Si | Fe13Cr4Ni10Ti38Si34 | 0.1044562 | -58.25038 | 5.212121 | 30.32861 | 1114.933 | 237.9981 | 486.1419 | 284.1092
1679 | 1679 | 1679 | 16 | 7 | 14 | 33 | 29 | 44.35149 | 0.3388763 | 0.1484043 | 616.0403 | 0 | 0 | 0 |  | Fe_Cr_Ni_Ti_Si | Fe16Cr7Ni14Ti33Si29 | 0.09847076 | -53.53005 | 5.636364 | 32.75189 | 1134.285 | 142.4277 | 463.0766 | 218.2311
1680 | 1680 | 1680 | 19 | 10 | 17 | 29 | 25 | 48.93882 | 0.3301899 | 0.1531059 | 711.4457 | 0 | 0 | 0 |  | Fe_Cr_Ni_Ti_Si | Fe19Cr10Ni17Ti29Si25 | 0.09274456 | -48.5612 | 5.98 | 33.56129 | 1125.622 | 156.4539 | 477.3479 | 179.9292
1681 | 1681 | 1681 | 21 | 15 | 19 | 25 | 20 | 54.92825 | 0.3188192 | 0.1524156 | 787.5564 | 0 | 0 | 0 |  | Fe_Cr_Ni_Ti_Si | Fe21Cr15Ni19Ti25Si20 | 0.08620037 | -42.1132 | 6.28 | 33.10649 | 1080.097 | 156.5101 | 540.1902 | 143.9823
1682 | 1682 | 1682 | 24 | 20 | 19 | 21 | 16 | 60.81743 | 0.3082903 | 0.1474202 | 821.175 | 0 | 0 | 0 |  | Fe_Cr_Ni_Ti_Si | Fe24Cr20Ni19Ti21Si16 | 0.07953106 | -35.6564 | 6.5 | 31.74571 | 1000.283 | 159.5593 | 645.6133 | 128.5585
1683 | 1683 | 1683 | 26 | 26 | 18 | 17 | 12 | 67.4557 | 0.2967444 | 0.1382736 | 816.224 | 1 | 0 | 0 |  | Fe_Cr_Ni_Ti_Si | Fe26Cr26Ni18Ti17Si12 | 0.07221833 | -28.8844 | 6.666667 | 29.53919 | 904.1425 | 146.4135 | 724.8629 | 125.047
1684 | 1684 | 1684 | 28 | 34 | 17 | 13 | 9 | 74.62196 | 0.2848482 | 0.1247975 | 762.356 | 0 | 0 | 0 |  | Fe_Cr_Ni_Ti_Si | Fe28Cr34Ni17Ti13Si9 | 0.06333095 | -22.33154 | 6.792079 | 26.56641 | 744.6888 | 132.3619 | 760.9601 | 143.2258
1685 | 1685 | 1685 | 28 | 43 | 12 | 11 | 6 | 81.58822 | 0.2716881 | 0.1133931 | 707.8685 | 0 | 0 | 0 |  | Fe_Cr_Ni_Ti_Si | Fe28Cr43Ni12Ti11Si6 | 0.05778488 | -16.5268 | 6.7 | 23.49021 | 564.9795 | 177.7743 | 856.2789 | 148.3645
1686 | 1686 | 1686 | 8 | 3 | 9 | 35 | 45 | 34.37742 | 0.3619496 | 0.1205447 | 337.5082 | 0 | 0 | 0 |  | Fe_Cr_Ni_Ti_Si | Fe8Cr3Ni9Ti35Si45 | 0.1080342 | -61.8488 | 4.92 | 27.98911 | 1147.548 | 214.8324 | 337.4347 | 386.3812
1687 | 1687 | 1687 | 10 | 5 | 14 | 31 | 39 | 38.4029 | 0.352999 | 0.1377337 | 470.7999 | 0 | 0 | 0 |  | Fe_Cr_Ni_Ti_Si | Fe10Cr5Ni14Ti31Si39 | 0.1023714 | -59.12213 | 5.353535 | 31.79075 | 1140.153 | 184.4419 | 361.9052 | 295.222
1688 | 1688 | 1688 | 12 | 8 | 19 | 27 | 33 | 43.42364 | 0.3425323 | 0.1480936 | 598.4257 | 0 | 0 | 0 |  | Fe_Cr_Ni_Ti_Si | Fe12Cr8Ni19Ti27Si33 | 0.09569372 | -54.73115 | 5.79798 | 33.96404 | 1160.738 | 149.7274 | 348.7574 | 223.544
1689 | 1689 | 1689 | 14 | 12 | 22 | 24 | 28 | 48.60007 | 0.3320293 | 0.1503057 | 684.6304 | 0 | 0 | 0 |  | Fe_Cr_Ni_Ti_Si | Fe14Cr12Ni22Ti24Si28 | 0.08959006 | -49.5936 | 6.12 | 34.36568 | 1169.706 | 128.6022 | 405.8945 | 195.2535
1690 | 1690 | 1690 | 16 | 17 | 24 | 20 | 23 | 54.59783 | 0.3206593 | 0.1477749 | 744.6241 | 1 | 0 | 0 |  | Fe_Cr_Ni_Ti_Si | Fe16Cr17Ni24Ti20Si23 | 0.08222765 | -43.3212 | 6.42 | 33.72299 | 1119.825 | 152.6634 | 470.3287 | 163.3072
1691 | 1691 | 1691 | 18 | 22 | 25 | 17 | 18 | 60.89113 | 0.309354 | 0.1420821 | 776.0088 | 1 | 0 | 0 |  | Fe_Cr_Ni_Ti_Si | Fe18Cr22Ni25Ti17Si18 | 0.07538746 | -36.8116 | 6.66 | 32.16753 | 1019.457 | 160.9188 | 572.9805 | 115.8287
1692 | 1692 | 1692 | 20 | 30 | 24 | 13 | 13 | 69.18819 | 0.2948179 | 0.1290278 | 750.7273 | 1 | 0 | 0 |  | Fe_Cr_Ni_Ti_Si | Fe20Cr30Ni24Ti13Si13 | 0.06604047 | -28.7336 | 6.84 | 29.20188 | 855.9277 | 159.1753 | 694.8586 | 130.2633
1693 | 1693 | 1693 | 20 | 38 | 22 | 11 | 9 | 76.43449 | 0.2819333 | 0.1180998 | 714.9499 | 1 | 0 | 0 |  | Fe_Cr_Ni_Ti_Si | Fe20Cr38Ni22Ti11Si9 | 0.05973004 | -22.4144 | 6.88 | 26.20592 | 681.2262 | 149.1394 | 768.7667 | 151.0556
1694 | 1694 | 1694 | 20 | 50 | 16 | 8 | 6 | 85.13432 | 0.2658059 | 0.100934 | 612.7391 | 0 | 0 | 0 |  | Fe_Cr_Ni_Ti_Si | Fe20Cr50Ni16Ti8Si6 | 0.05096606 | -15.8192 | 6.76 | 22.23151 | 467.8451 | 179.5894 | 849.4856 | 176.1883
1695 | 1695 | 1695 | 7 | 3 | 14 | 25 | 50 | 33.35637 | 0.3670718 | 0.1287409 | 357.2542 | 0 | 0 | 0 |  | Fe_Cr_Ni_Ti_Si | Fe7Cr3Ni14Ti25Si50 | 0.1012358 | -58.99847 | 5.191919 | 31.00401 | 1129.233 | 226.5104 | 258.8445 | 442.8281
1696 | 1696 | 1696 | 8 | 6 | 21 | 23 | 42 | 38.7676 | 0.3545007 | 0.1420666 | 495.7391 | 0 | 0 | 0 |  | Fe_Cr_Ni_Ti_Si | Fe8Cr6Ni21Ti23Si42 | 0.09503836 | -56.954 | 5.7 | 34.26529 | 1180.855 | 140.8631 | 277.6092 | 273.6724
1697 | 1697 | 1697 | 9 | 9 | 26 | 20 | 36 | 43.57306 | 0.3444712 | 0.1480153 | 596.8711 | 0 | 0 | 0 |  | Fe_Cr_Ni_Ti_Si | Fe9Cr9Ni26Ti20Si36 | 0.08853684 | -53.198 | 6.1 | 35.47887 | 1166.582 | 143.6413 | 264.9265 | 240.0669
1698 | 1698 | 1698 | 11 | 13 | 28 | 18 | 29 | 49.42446 | 0.3323611 | 0.1487531 | 682.0055 | 1 | 0 | 0 |  | Fe_Cr_Ni_Ti_Si | Fe11Cr13Ni28Ti18Si29 | 0.08292207 | -48.15713 | 6.40404 | 35.17618 | 1167.508 | 148.4873 | 336.4063 | 195.7738
1699 | 1699 | 1699 | 12 | 18 | 30 | 16 | 24 | 55.14445 | 0.3212279 | 0.1442267 | 723.1668 | 1 | 0 | 0 |  | Fe_Cr_Ni_Ti_Si | Fe12Cr18Ni30Ti16Si24 | 0.07704626 | -42.8016 | 6.64 | 34.13151 | 1113.131 | 165.9823 | 415.924 | 165.1012
1700 | 1700 | 1700 | 14 | 25 | 31 | 13 | 18 | 63.09648 | 0.3068465 | 0.1342468 | 734.9177 | 1 | 0 | 0 |  | Fe_Cr_Ni_Ti_Si | Fe14Cr25Ni31Ti13Si18 | 0.06853645 | -35.03617 | 6.891089 | 31.7453 | 971.9728 | 181.7816 | 557.3282 | 115.0002
1701 | 1701 | 1701 | 15 | 32 | 30 | 10 | 13 | 70.78266 | 0.2935597 | 0.1211399 | 696.0462 | 1 | 0 | 0 |  | Fe_Cr_Ni_Ti_Si | Fe15Cr32Ni30Ti10Si13 | 0.06013474 | -27.9148 | 7.04 | 28.72125 | 797.1788 | 174.0524 | 642.958 | 137.3198
1702 | 1702 | 1702 | 15 | 42 | 26 | 8 | 8 | 79.96948 | 0.27709 | 0.1067566 | 636.8582 | 1 | 0 | 0 |  | Fe_Cr_Ni_Ti_Si | Fe15Cr42Ni26Ti8Si8 | 0.05259745 | -20.36609 | 7.030303 | 24.67046 | 549.2017 | 140.4254 | 769.2206 | 156.6113
1703 | 1703 | 1703 | 15 | 55 | 19 | 6 | 5 | 88.82054 | 0.260337 | 0.09105408 | 541.6429 | 0 | 0 | 0 |  | Fe_Cr_Ni_Ti_Si | Fe15Cr55Ni19Ti6Si5 | 0.04475386 | -14.048 | 6.84 | 20.50634 | 352.686 | 161.0073 | 854.8068 | 167.9875
1704 | 1704 | 1704 | 7 | 3 | 21 | 17 | 52 | 33.99774 | 0.367899 | 0.136822 | 398.2592 | 0 | 0 | 0 |  | Fe_Cr_Ni_Ti_Si | Fe7Cr3Ni21Ti17Si52 | 0.08982871 | -54.4668 | 5.6 | 34.30685 | 1169.389 | 177.1494 | 180.5624 | 457.4835
1705 | 1705 | 1705 | 7 | 6 | 28 | 16 | 43 | 39.55661 | 0.3551161 | 0.1463963 | 526.67 | 0 | 0 | 0 |  | Fe_Cr_Ni_Ti_Si | Fe7Cr6Ni28Ti16Si43 | 0.08514757 | -53.406 | 6.08 | 36.20428 | 1171.283 | 169.3844 | 232.7516 | 272.3242
1706 | 1706 | 1706 | 7 | 9 | 33 | 15 | 36 | 44.59944 | 0.3444365 | 0.1490034 | 615.1855 | 1 | 0 | 0 |  | Fe_Cr_Ni_Ti_Si | Fe7Cr9Ni33Ti15Si36 | 0.08078522 | -50.6508 | 6.44 | 36.53437 | 1171.907 | 174.8779 | 248.1291 | 241.0706
1707 | 1707 | 1707 | 8 | 14 | 36 | 13 | 30 | 50.59881 | 0.3322633 | 0.144425 | 665.6066 | 1 | 0 | 0 |  | Fe_Cr_Ni_Ti_Si | Fe8Cr14Ni36Ti13Si30 | 0.07431756 | -45.68885 | 6.732673 | 35.70292 | 1146.361 | 191.4988 | 284.8992 | 199.1292
1708 | 1708 | 1708 | 9 | 19 | 38 | 11 | 24 | 56.95469 | 0.3203398 | 0.1371797 | 689.7317 | 1 | 0 | 0 |  | Fe_Cr_Ni_Ti_Si | Fe9Cr19Ni38Ti11Si24 | 0.0677228 | -40.00431 | 6.990099 | 34.0548 | 1073.282 | 192.1053 | 389.3598 | 151.8588
1709 | 1709 | 1709 | 10 | 25 | 38 | 9 | 18 | 64.19904 | 0.3072761 | 0.1259699 | 677.0172 | 1 | 0 | 0 |  | Fe_Cr_Ni_Ti_Si | Fe10Cr25Ni38Ti9Si18 | 0.06072407 | -33.4948 | 7.18 | 31.46601 | 944.2977 | 213.3133 | 512.1298 | 102.2734
1710 | 1710 | 1710 | 11 | 33 | 37 | 7 | 12 | 73.08329 | 0.2920249 | 0.1111026 | 628.5189 | 1 | 0 | 0 |  | Fe_Cr_Ni_Ti_Si | Fe11Cr33Ni37Ti7Si12 | 0.05238269 | -25.7164 | 7.32 | 27.58913 | 733.5772 | 204.9854 | 629.3804 | 131.3577
1711 | 1711 | 1711 | 12 | 44 | 32 | 5 | 7 | 82.98317 | 0.2746574 | 0.09369772 | 539.0564 | 1 | 0 | 0 |  | Fe_Cr_Ni_Ti_Si | Fe12Cr44Ni32Ti5Si7 | 0.04319538 | -17.9672 | 7.28 | 22.71982 | 432.9032 | 132.6436 | 747.7047 | 165.7513
1712 | 1712 | 1712 | 12 | 57 | 23 | 4 | 4 | 91.63307 | 0.2575878 | 0.08060411 | 460.9869 | 0 | 0 | 0 |  | Fe_Cr_Ni_Ti_Si | Fe12Cr57Ni23Ti4Si4 | 0.03732575 | -12.3588 | 7 | 18.60215 | 274.0611 | 99.19873 | 854.5834 | 172.6191
1713 | 1713 | 1713 | 5 | 6 | 37 | 10 | 42 | 41.24847 | 0.3539057 | 0.1477202 | 554.6257 | 1 | 0 | 0 |  | Fe_Cr_Ni_Ti_Si | Fe5Cr6Ni37Ti10Si42 | 0.07277486 | -49.0912 | 6.54 | 37.65249 | 1160.104 | 194.4023 | 180.6988 | 250.643
1714 | 1714 | 1714 | 5 | 9 | 41 | 10 | 35 | 46.29969 | 0.3433238 | 0.1466449 | 620.9007 | 1 | 0 | 0 |  | Fe_Cr_Ni_Ti_Si | Fe5Cr9Ni41Ti10Si35 | 0.07047087 | -46.8592 | 6.84 | 37.14445 | 1157.765 | 192.2961 | 206.6567 | 219.5097
1715 | 1715 | 1715 | 6 | 13 | 44 | 9 | 28 | 52.48174 | 0.3313607 | 0.1406912 | 661.6698 | 1 | 0 | 0 |  | Fe_Cr_Ni_Ti_Si | Fe6Cr13Ni44Ti9Si28 | 0.06544923 | -42.1868 | 7.14 | 35.68459 | 1118.907 | 202.0265 | 269.299 | 180.0415
1716 | 1716 | 1716 | 7 | 18 | 45 | 8 | 22 | 58.86993 | 0.3194115 | 0.1314196 | 666.805 | 1 | 0 | 0 |  | Fe_Cr_Ni_Ti_Si | Fe7Cr18Ni45Ti8Si22 | 0.06036255 | -36.8976 | 7.34 | 33.50746 | 1022.121 | 216.6695 | 373.5995 | 145.4945
1717 | 1717 | 1717 | 8 | 25 | 45 | 6 | 16 | 66.93404 | 0.3052568 | 0.1155824 | 617.5354 | 1 | 0 | 0 |  | Fe_Cr_Ni_Ti_Si | Fe8Cr25Ni45Ti6Si16 | 0.05198481 | -29.8108 | 7.52 | 30.10249 | 842.3901 | 220.3466 | 503.1281 | 101.7097
1718 | 1718 | 1718 | 9 | 32 | 43 | 5 | 11 | 74.45701 | 0.2922229 | 0.1029588 | 569.8388 | 1 | 0 | 0 |  | Fe_Cr_Ni_Ti_Si | Fe9Cr32Ni43Ti5Si11 | 0.04598135 | -23.6572 | 7.58 | 26.49226 | 665.5165 | 206.2576 | 603.3016 | 120.255
1719 | 1719 | 1719 | 11 | 43 | 38 | 3 | 6 | 84.58104 | 0.2750419 | 0.0831743 | 456.6122 | 1 | 0 | 0 |  | Fe_Cr_Ni_Ti_Si | Fe11Cr43Ni38Ti3Si6 | 0.03497015 | -15.82786 | 7.544554 | 20.89977 | 344.9195 | 119.7017 | 683.8725 | 164.0528
1720 | 1720 | 1720 | 3 | 9 | 50 | 6 | 32 | 49.17363 | 0.3401503 | 0.1401459 | 613.7726 | 1 | 0 | 0 |  | Fe_Cr_Ni_Ti_Si | Fe3Cr9Ni50Ti6Si32 | 0.05916684 | -42.1396 | 7.3 | 36.92411 | 1114.857 | 229.272 | 211.4916 | 208.6695
1721 | 1721 | 1721 | 4 | 13 | 52 | 6 | 25 | 55.4505 | 0.3282726 | 0.1325033 | 636.7675 | 1 | 0 | 0 |  | Fe_Cr_Ni_Ti_Si | Fe4Cr13Ni52Ti6Si25 | 0.0564175 | -37.7996 | 7.54 | 34.78735 | 1019.554 | 243.9378 | 265.0373 | 188.0681
1722 | 1722 | 1722 | 5 | 18 | 53 | 5 | 19 | 62.22044 | 0.3163123 | 0.1195292 | 608.1888 | 1 | 0 | 0 |  | Fe_Cr_Ni_Ti_Si | Fe5Cr18Ni53Ti5Si19 | 0.05061644 | -32.0628 | 7.74 | 31.90862 | 891.8436 | 247.4441 | 389.6753 | 146.413
1723 | 1723 | 1723 | 6 | 23 | 53 | 4 | 13 | 69.61085 | 0.3041988 | 0.1054619 | 558.0306 | 1 | 1 | 1 | 558.0306 | Fe_Cr_Ni_Ti_Si | Fe6Cr23Ni53Ti4Si13 | 0.04417687 | -25.53372 | 7.919192 | 28.14142 | 684.4949 | 237.7894 | 497.5788 | 125.1198 | 684.4949 | 237.7894 | 497.5788 | 125.1198
1724 | 1724 | 1724 | 8 | 30 | 50 | 4 | 8 | 77.14955 | 0.2911411 | 0.09714321 | 540.4921 | 1 | 1 | 1 | 540.4921 | Fe_Cr_Ni_Ti_Si | Fe8Cr30Ni50Ti4Si8 | 0.04055153 | -19.6624 | 7.92 | 24.08319 | 499.0532 | 161.7207 | 579.0157 | 87.33438 | 499.0532 | 161.7207 | 579.0157 | 87.33438
1725 | 1725 | 1725 | 3 | 33 | 5 | 47 | 12 | 58.55264 | 0.2974216 | 0.1243051 | 609.3705 | 0 | 0 | 0 |  | Fe_Cr_Ni_Ti_Si | Fe3Cr33Ni5Ti47Si12 | 0.09052305 | -31.3196 | 5.08 | 27.6702 | 934.5931 | 278.519 | 846.0421 | 248.131
1726 | 1726 | 1726 | 5 | 39 | 5 | 40 | 11 | 63.33054 | 0.2889625 | 0.1283406 | 683.2053 | 0 | 0 | 0 |  | Fe_Cr_Ni_Ti_Si | Fe5Cr39Ni5Ti40Si11 | 0.08838633 | -28.7872 | 5.28 | 28.12454 | 982.5052 | 214.3106 | 893.0999 | 194.1322
1727 | 1727 | 1727 | 7 | 44 | 4 | 34 | 10 | 67.73344 | 0.2812968 | 0.1283463 | 721.6795 | 0 | 0 | 0 |  | Fe_Cr_Ni_Ti_Si | Fe7Cr44Ni4Ti34Si10 | 0.08549419 | -25.97449 | 5.414141 | 27.8176 | 971.4428 | 208.1464 | 903.431 | 162.8288
1728 | 1728 | 1728 | 11 | 49 | 4 | 27 | 9 | 73.04261 | 0.2737841 | 0.1278023 | 763.3047 | 0 | 0 | 0 |  | Fe_Cr_Ni_Ti_Si | Fe11Cr49Ni4Ti27Si9 | 0.08011494 | -22.9396 | 5.66 | 27.14774 | 930.7485 | 181.4615 | 917.6749 | 147.7074
1729 | 1729 | 1729 | 14 | 53 | 3 | 22 | 7 | 78.41824 | 0.2657735 | 0.1233862 | 767.2559 | 0 | 0 | 0 |  | Fe_Cr_Ni_Ti_Si | Fe14Cr53Ni3Ti22Si7 | 0.07443717 | -18.69524 | 5.818182 | 25.66293 | 791.8586 | 176.2784 | 944.2787 | 144.9408
1730 | 1730 | 1730 | 3 | 21 | 6 | 51 | 19 | 49.51004 | 0.3179716 | 0.1184382 | 486.7591 | 0 | 0 | 0 |  | Fe_Cr_Ni_Ti_Si | Fe3Cr21Ni6Ti51Si19 | 0.09679349 | -42.8244 | 4.9 | 27.07102 | 959.042 | 296.8421 | 722.7785 | 274.2698
1731 | 1731 | 1731 | 5 | 27 | 7 | 44 | 17 | 54.3495 | 0.3084546 | 0.1271177 | 590.0745 | 0 | 0 | 0 |  | Fe_Cr_Ni_Ti_Si | Fe5Cr27Ni7Ti44Si17 | 0.09431721 | -39.38 | 5.16 | 28.75604 | 1021.831 | 225.3379 | 752.4187 | 238.3615
1732 | 1732 | 1732 | 7 | 32 | 8 | 38 | 16 | 58.4137 | 0.3012958 | 0.1320136 | 665.5808 | 0 | 0 | 0 |  | Fe_Cr_Ni_Ti_Si | Fe7Cr32Ni8Ti38Si16 | 0.09145031 | -36.82541 | 5.386139 | 29.52023 | 1037.323 | 210.684 | 752.4711 | 214.6098
1733 | 1733 | 1733 | 10 | 36 | 8 | 32 | 14 | 62.98521 | 0.2935841 | 0.1342538 | 727.9714 | 0 | 0 | 0 |  | Fe_Cr_Ni_Ti_Si | Fe10Cr36Ni8Ti32Si14 | 0.08730256 | -33.0384 | 5.6 | 29.50864 | 1041.44 | 179.5265 | 794.0711 | 196.6314
1734 | 1734 | 1734 | 14 | 40 | 9 | 26 | 11 | 68.94118 | 0.2846891 | 0.1356004 | 798.4479 | 0 | 0 | 0 |  | Fe_Cr_Ni_Ti_Si | Fe14Cr40Ni9Ti26Si11 | 0.08090376 | -27.7984 | 5.9 | 28.7583 | 970.4698 | 169.3539 | 862.3846 | 139.8952
1735 | 1735 | 1735 | 18 | 44 | 8 | 21 | 9 | 74.14131 | 0.2769851 | 0.1291389 | 789.8607 | 0 | 0 | 0 |  | Fe_Cr_Ni_Ti_Si | Fe18Cr44Ni8Ti21Si9 | 0.07467531 | -23.1976 | 6.08 | 27.25344 | 884.5165 | 153.4549 | 888.654 | 122.1115
1736 | 1736 | 1736 | 23 | 46 | 7 | 16 | 7 | 79.11616 | 0.2707185 | 0.1216899 | 762.7964 | 0 | 0 | 0 |  | Fe_Cr_Ni_Ti_Si | Fe23Cr46Ni7Ti16Si7 | 0.06724506 | -18.71768 | 6.282828 | 25.22665 | 720.2 | 172.7913 | 894.9728 | 137.5033
1737 | 1737 | 1737 | 3 | 12 | 4 | 52 | 29 | 41.267 | 0.3382635 | 0.1053519 | 337.6704 | 0 | 0 | 0 |  | Fe_Cr_Ni_Ti_Si | Fe3Cr12Ni4Ti52Si29 | 0.1047385 | -53.914 | 4.6 | 23.95224 | 1032.809 | 287.9362 | 674.6672 | 319.8459
1738 | 1738 | 1738 | 4 | 16 | 8 | 46 | 27 | 44.87935 | 0.3310101 | 0.1195581 | 448.3971 | 0 | 0 | 0 |  | Fe_Cr_Ni_Ti_Si | Fe4Cr16Ni8Ti46Si27 | 0.1019896 | -51.97922 | 4.950495 | 27.92957 | 1059.07 | 259.7823 | 670.7546 | 288.4801
1739 | 1739 | 1739 | 6 | 21 | 10 | 39 | 24 | 49.51417 | 0.321637 | 0.1291112 | 553.9527 | 0 | 0 | 0 |  | Fe_Cr_Ni_Ti_Si | Fe6Cr21Ni10Ti39Si24 | 0.09788817 | -48.0564 | 5.26 | 30.08837 | 1105.56 | 165.2323 | 655.8135 | 232.6762
1740 | 1740 | 1740 | 9 | 25 | 12 | 34 | 21 | 54.18649 | 0.3131091 | 0.1360833 | 652.5205 | 0 | 0 | 0 |  | Fe_Cr_Ni_Ti_Si | Fe9Cr25Ni12Ti34Si21 | 0.09305874 | -43.61023 | 5.564356 | 31.12031 | 1091.328 | 172.7775 | 655.037 | 206.8323
1741 | 1741 | 1741 | 13 | 28 | 13 | 29 | 17 | 59.39616 | 0.3042636 | 0.1396508 | 737.1779 | 0 | 0 | 0 |  | Fe_Cr_Ni_Ti_Si | Fe13Cr28Ni13Ti29Si17 | 0.08748281 | -38.1052 | 5.86 | 31.13455 | 1055.889 | 170.2581 | 746.6272 | 146.0581
1742 | 1742 | 1742 | 17 | 31 | 14 | 24 | 14 | 64.47718 | 0.2965294 | 0.1393554 | 790.2764 | 0 | 0 | 0 |  | Fe_Cr_Ni_Ti_Si | Fe17Cr31Ni14Ti24Si14 | 0.08126178 | -32.9396 | 6.14 | 30.40049 | 1041.17 | 150.983 | 758.264 | 144.2809
1743 | 1743 | 1743 | 23 | 34 | 13 | 19 | 11 | 70.10076 | 0.2883616 | 0.1345148 | 805.7485 | 0 | 0 | 0 |  | Fe_Cr_Ni_Ti_Si | Fe23Cr34Ni13Ti19Si11 | 0.07382643 | -26.9108 | 6.38 | 28.64542 | 900.5838 | 148.1101 | 800.5067 | 130.5333
1744 | 1744 | 1744 | 29 | 36 | 12 | 15 | 8 | 75.44059 | 0.2813311 | 0.1272159 | 789.9534 | 0 | 0 | 0 |  | Fe_Cr_Ni_Ti_Si | Fe29Cr36Ni12Ti15Si8 | 0.06629881 | -21.11 | 6.6 | 26.28688 | 752.4662 | 152.1595 | 815.9468 | 137.7618
1745 | 1745 | 1745 | 36 | 37 | 9 | 12 | 6 | 79.42449 | 0.276321 | 0.1188809 | 745.254 | 0 | 0 | 0 |  | Fe_Cr_Ni_Ti_Si | Fe36Cr37Ni9Ti12Si6 | 0.05988094 | -16.4916 | 6.72 | 23.88221 | 583.3754 | 160.929 | 791.5038 | 181.5897
1746 | 1746 | 1746 | 3 | 10 | 6 | 43 | 38 | 37.86742 | 0.3492002 | 0.1079748 | 317.956 | 0 | 0 | 0 |  | Fe_Cr_Ni_Ti_Si | Fe3Cr10Ni6Ti43Si38 | 0.108538 | -59.8932 | 4.68 | 25.26183 | 1124.668 | 202.3832 | 547.0703 | 328.9333
1747 | 1747 | 1747 | 4 | 13 | 10 | 38 | 34 | 41.47664 | 0.3413547 | 0.1213845 | 421.2717 | 0 | 0 | 0 |  | Fe_Cr_Ni_Ti_Si | Fe4Cr13Ni10Ti38Si34 | 0.104183 | -57.28803 | 5.030303 | 29.04493 | 1138.873 | 178.1595 | 524.6253 | 292.1277
1748 | 1748 | 1748 | 7 | 16 | 14 | 33 | 29 | 46.37279 | 0.3316027 | 0.134211 | 550.5692 | 0 | 0 | 0 |  | Fe_Cr_Ni_Ti_Si | Fe7Cr16Ni14Ti33Si29 | 0.09821319 | -52.78808 | 5.454545 | 31.75832 | 1149.81 | 143.5953 | 553.9807 | 235.7683
1749 | 1749 | 1749 | 10 | 19 | 17 | 29 | 25 | 51.04532 | 0.3229543 | 0.1415122 | 654.827 | 0 | 0 | 0 |  | Fe_Cr_Ni_Ti_Si | Fe10Cr19Ni17Ti29Si25 | 0.09250392 | -48.0032 | 5.8 | 32.75653 | 1155.913 | 129.3092 | 568.8822 | 198.3157
1750 | 1750 | 1750 | 15 | 21 | 19 | 25 | 20 | 56.41519 | 0.3139675 | 0.1458581 | 753.2053 | 0 | 0 | 0 |  | Fe_Cr_Ni_Ti_Si | Fe15Cr21Ni19Ti25Si20 | 0.0860457 | -41.8372 | 6.16 | 32.67048 | 1107.712 | 149.2635 | 600.4532 | 153.7677
1751 | 1751 | 1751 | 20 | 24 | 19 | 21 | 16 | 61.8612 | 0.3050383 | 0.1437797 | 801.2885 | 0 | 0 | 0 |  | Fe_Cr_Ni_Ti_Si | Fe20Cr24Ni19Ti21Si16 | 0.07943438 | -35.5236 | 6.42 | 31.50413 | 1025.273 | 155.9861 | 671.8176 | 125.5212
1752 | 1752 | 1752 | 26 | 26 | 18 | 17 | 12 | 67.4557 | 0.2967444 | 0.1375526 | 810.1491 | 1 | 0 | 0 |  | Fe_Cr_Ni_Ti_Si | Fe26Cr26Ni18Ti17Si12 | 0.07221833 | -28.8844 | 6.666667 | 29.53919 | 896.5436 | 150.2271 | 717.1011 | 126.1784
1753 | 1753 | 1753 | 34 | 28 | 17 | 13 | 9 | 72.90652 | 0.2897292 | 0.1287024 | 785.4328 | 0 | 0 | 0 |  | Fe_Cr_Ni_Ti_Si | Fe34Cr28Ni17Ti13Si9 | 0.06344802 | -22.39506 | 6.910891 | 26.79677 | 727.024 | 139.3405 | 698.7628 | 151.1197
1754 | 1754 | 1754 | 43 | 28 | 12 | 11 | 6 | 77.09581 | 0.2840786 | 0.120217 | 744.4833 | 0 | 0 | 0 |  | Fe_Cr_Ni_Ti_Si | Fe43Cr28Ni12Ti11Si6 | 0.05807956 | -16.7548 | 7 | 24.005 | 550.4231 | 168.1884 | 672.1133 | 187.5586
1755 | 1755 | 1755 | 3 | 8 | 9 | 35 | 45 | 35.36492 | 0.3580112 | 0.1120394 | 309.8856 | 0 | 0 | 0 |  | Fe_Cr_Ni_Ti_Si | Fe3Cr8Ni9Ti35Si45 | 0.1079221 | -61.4188 | 4.82 | 27.13374 | 1147.303 | 229.4848 | 406.4789 | 364.4333
1756 | 1756 | 1756 | 5 | 10 | 14 | 31 | 39 | 39.45547 | 0.349 | 0.1278554 | 431.2112 | 0 | 0 | 0 |  | Fe_Cr_Ni_Ti_Si | Fe5Cr10Ni14Ti31Si39 | 0.1022618 | -58.79155 | 5.252525 | 31.13734 | 1155.002 | 180.8202 | 415.1029 | 290.2684
1757 | 1757 | 1757 | 8 | 12 | 19 | 27 | 33 | 44.31828 | 0.3393142 | 0.1405651 | 563.4628 | 0 | 0 | 0 |  | Fe_Cr_Ni_Ti_Si | Fe8Cr12Ni19Ti27Si33 | 0.09560965 | -54.55321 | 5.717172 | 33.55968 | 1176.513 | 140.9216 | 362.0223 | 228.5931
1758 | 1758 | 1758 | 12 | 14 | 22 | 24 | 28 | 49.06766 | 0.3304273 | 0.1476323 | 671.8983 | 0 | 0 | 0 |  | Fe_Cr_Ni_Ti_Si | Fe12Cr14Ni22Ti24Si28 | 0.08954947 | -49.5344 | 6.08 | 34.20175 | 1158.678 | 133.7596 | 424.5963 | 194.0259
1759 | 1759 | 1759 | 17 | 16 | 24 | 20 | 23 | 54.35025 | 0.321465 | 0.1488954 | 750.3188 | 1 | 0 | 0 |  | Fe_Cr_Ni_Ti_Si | Fe17Cr16Ni24Ti20Si23 | 0.08224645 | -43.3348 | 6.44 | 33.7892 | 1111.877 | 152.5134 | 460.1331 | 152.5105
1760 | 1760 | 1760 | 22 | 18 | 25 | 17 | 18 | 59.84528 | 0.3125955 | 0.1456639 | 794.748 | 1 | 0 | 0 |  | Fe_Cr_Ni_Ti_Si | Fe22Cr18Ni25Ti17Si18 | 0.07546104 | -36.826 | 6.74 | 32.38194 | 998.0381 | 162.649 | 552.5204 | 123.5026
1761 | 1761 | 1761 | 30 | 20 | 24 | 13 | 13 | 66.40632 | 0.3029771 | 0.1355411 | 784.3493 | 1 | 0 | 0 |  | Fe_Cr_Ni_Ti_Si | Fe30Cr20Ni24Ti13Si13 | 0.06620778 | -28.6696 | 7.04 | 29.60996 | 820.012 | 147.1075 | 602.0334 | 131.0715
1762 | 1762 | 1762 | 38 | 20 | 22 | 11 | 9 | 71.19612 | 0.2967015 | 0.1268818 | 757.7621 | 1 | 0 | 0 |  | Fe_Cr_Ni_Ti_Si | Fe38Cr20Ni22Ti11Si9 | 0.06003759 | -22.2848 | 7.24 | 26.79011 | 685.2482 | 118.6849 | 577.6634 | 127.6723
1763 | 1763 | 1763 | 50 | 20 | 16 | 8 | 6 | 76.0115 | 0.290572 | 0.1117304 | 661.9923 | 0 | 0 | 0 |  | Fe_Cr_Ni_Ti_Si | Fe50Cr20Ni16Ti8Si6 | 0.05141986 | -15.6752 | 7.36 | 23.01391 | 472.0042 | 161.9102 | 485.4354 | 87.2705
1764 | 1764 | 1764 | 3 | 7 | 14 | 25 | 50 | 34.15542 | 0.3639055 | 0.1193232 | 325.1576 | 0 | 0 | 0 |  | Fe_Cr_Ni_Ti_Si | Fe3Cr7Ni14Ti25Si50 | 0.1011924 | -58.86787 | 5.111111 | 30.41729 | 1169.565 | 195.4228 | 288.2476 | 448.5732
1765 | 1765 | 1765 | 6 | 8 | 21 | 23 | 42 | 39.19097 | 0.3529218 | 0.1385552 | 482.1607 | 0 | 0 | 0 |  | Fe_Cr_Ni_Ti_Si | Fe6Cr8Ni21Ti23Si42 | 0.09501402 | -56.9212 | 5.66 | 34.04982 | 1179.454 | 152.6512 | 321.5002 | 307.4688
1766 | 1766 | 1766 | 9 | 9 | 26 | 20 | 36 | 43.57306 | 0.3444712 | 0.1480153 | 596.8711 | 0 | 0 | 0 |  | Fe_Cr_Ni_Ti_Si | Fe9Cr9Ni26Ti20Si36 | 0.08853684 | -53.198 | 6.1 | 35.47887 | 1175.447 | 149.3221 | 271.1321 | 231.3239
1767 | 1767 | 1767 | 13 | 11 | 28 | 18 | 29 | 48.9447 | 0.333976 | 0.1500618 | 685.4879 | 1 | 0 | 0 |  | Fe_Cr_Ni_Ti_Si | Fe13Cr11Ni28Ti18Si29 | 0.08294848 | -48.14243 | 6.444444 | 35.31831 | 1159.361 | 139.7401 | 319.3732 | 196.8372
1768 | 1768 | 1768 | 18 | 12 | 30 | 16 | 24 | 53.64426 | 0.3260515 | 0.1507706 | 755.5453 | 1 | 0 | 0 |  | Fe_Cr_Ni_Ti_Si | Fe18Cr12Ni30Ti16Si24 | 0.07712659 | -42.7104 | 6.76 | 34.47956 | 1090.872 | 158.7958 | 358.5254 | 163.2601
1769 | 1769 | 1769 | 25 | 14 | 31 | 13 | 18 | 60.18924 | 0.315666 | 0.1438708 | 785.6171 | 1 | 0 | 0 |  | Fe_Cr_Ni_Ti_Si | Fe25Cr14Ni31Ti13Si18 | 0.06867921 | -34.77306 | 7.108911 | 32.22403 | 910.6505 | 168.0022 | 482.9434 | 118.615
1770 | 1770 | 1770 | 32 | 15 | 30 | 10 | 13 | 65.98639 | 0.307412 | 0.1306159 | 739.9113 | 1 | 0 | 0 |  | Fe_Cr_Ni_Ti_Si | Fe32Cr15Ni30Ti10Si13 | 0.06034392 | -27.398 | 7.38 | 29.27525 | 750.9031 | 137.7715 | 520.8322 | 106.4448
1771 | 1771 | 1771 | 42 | 15 | 26 | 8 | 8 | 71.85134 | 0.2994721 | 0.1161522 | 671.0615 | 1 | 0 | 0 |  | Fe_Cr_Ni_Ti_Si | Fe42Cr15Ni26Ti8Si8 | 0.05296103 | -19.63881 | 7.575758 | 25.29895 | 586.1199 | 124.4804 | 490.3224 | 84.25234
1772 | 1772 | 1772 | 55 | 15 | 19 | 6 | 5 | 76.42182 | 0.293377 | 0.1011988 | 574.3269 | 0 | 0 | 0 |  | Fe_Cr_Ni_Ti_Si | Fe55Cr15Ni19Ti6Si5 | 0.04525829 | -13.328 | 7.64 | 21.2158 | 396.4919 | 142.1736 | 461.0396 | 65.25237
1773 | 1773 | 1773 | 3 | 7 | 21 | 17 | 52 | 34.807 | 0.36477 | 0.1286431 | 370.7074 | 0 | 0 | 0 |  | Fe_Cr_Ni_Ti_Si | Fe3Cr7Ni21Ti17Si52 | 0.08983053 | -54.5292 | 5.52 | 33.83726 | 1160.033 | 192.5983 | 239.8542 | 404.3213
1774 | 1774 | 1774 | 6 | 7 | 28 | 16 | 43 | 39.77298 | 0.3543279 | 0.1445885 | 519.5026 | 0 | 0 | 0 |  | Fe_Cr_Ni_Ti_Si | Fe6Cr7Ni28Ti16Si43 | 0.08514486 | -53.4324 | 6.06 | 36.11426 | 1179.842 | 153.7558 | 237.3481 | 302.0688
1775 | 1775 | 1775 | 9 | 7 | 33 | 15 | 36 | 44.14206 | 0.3460224 | 0.1521125 | 628.7243 | 1 | 0 | 0 |  | Fe_Cr_Ni_Ti_Si | Fe9Cr7Ni33Ti15Si36 | 0.0807953 | -50.5812 | 6.48 | 36.68024 | 1150.894 | 185.6997 | 253.4376 | 242.133
1776 | 1776 | 1776 | 14 | 8 | 36 | 13 | 30 | 49.15932 | 0.3370043 | 0.1534182 | 710.5879 | 1 | 0 | 0 |  | Fe_Cr_Ni_Ti_Si | Fe14Cr8Ni36Ti13Si30 | 0.07434987 | -45.43006 | 6.851485 | 36.0513 | 1120.437 | 189.7497 | 258.0815 | 183.4725
1777 | 1777 | 1777 | 19 | 9 | 38 | 11 | 24 | 54.41623 | 0.3282909 | 0.1480853 | 744.6648 | 1 | 0 | 0 |  | Fe_Cr_Ni_Ti_Si | Fe19Cr9Ni38Ti11Si24 | 0.06778198 | -39.5024 | 7.188119 | 34.51088 | 1028.467 | 187.1729 | 312.0057 | 152.4327
1778 | 1778 | 1778 | 25 | 10 | 38 | 9 | 18 | 60.1285 | 0.3194017 | 0.1363566 | 724.0704 | 1 | 0 | 0 |  | Fe_Cr_Ni_Ti_Si | Fe25Cr10Ni38Ti9Si18 | 0.06082494 | -32.6788 | 7.48 | 31.98375 | 826.7617 | 174.5849 | 377.7361 | 125.5207
1779 | 1779 | 1779 | 33 | 11 | 37 | 7 | 12 | 66.73368 | 0.3099403 | 0.1201581 | 660.5194 | 1 | 0 | 0 |  | Fe_Cr_Ni_Ti_Si | Fe33Cr11Ni37Ti7Si12 | 0.0525537 | -24.4932 | 7.76 | 28.07134 | 637.3239 | 104.0033 | 433.3353 | 104.8607
1780 | 1780 | 1780 | 44 | 12 | 32 | 5 | 7 | 73.2171 | 0.3009176 | 0.1000908 | 544.5708 | 1 | 1 | 1 | 544.5708 | Fe_Cr_Ni_Ti_Si | Fe44Cr12Ni32Ti5Si7 | 0.04346307 | -16.38 | 7.92 | 23.06924 | 432.5421 | 103.0172 | 454.4178 | 75.8274 | 432.5421 | 103.0172 | 454.4178 | 75.8274
1781 | 1781 | 1781 | 57 | 12 | 23 | 4 | 4 | 77.4151 | 0.2947651 | 0.08667425 | 458.2372 | 0 | 1 | 0 |  | Fe_Cr_Ni_Ti_Si | Fe57Cr12Ni23Ti4Si4 | 0.03775471 | -10.8648 | 7.9 | 18.92591 | 305.0389 | 114.8983 | 480.0214 | 75.17894
1782 | 1782 | 1782 | 6 | 5 | 37 | 10 | 42 | 41.02502 | 0.3546934 | 0.1494998 | 561.9031 | 1 | 0 | 0 |  | Fe_Cr_Ni_Ti_Si | Fe6Cr5Ni37Ti10Si42 | 0.07276753 | -49.0236 | 6.56 | 37.72479 | 1142.932 | 209.2525 | 204.4095 | 261.9339
1783 | 1783 | 1783 | 9 | 5 | 41 | 10 | 35 | 45.35802 | 0.3464942 | 0.1525473 | 646.7816 | 1 | 0 | 0 |  | Fe_Cr_Ni_Ti_Si | Fe9Cr5Ni41Ti10Si35 | 0.07045908 | -46.5792 | 6.92 | 37.38168 | 1133.437 | 206.7232 | 225.0591 | 226.3127
1784 | 1784 | 1784 | 13 | 6 | 44 | 9 | 28 | 50.73364 | 0.3369465 | 0.1486389 | 697.8299 | 1 | 0 | 0 |  | Fe_Cr_Ni_Ti_Si | Fe13Cr6Ni44Ti9Si28 | 0.06544655 | -41.666 | 7.28 | 36.00778 | 1058.556 | 206.4878 | 226.9533 | 180.2655
1785 | 1785 | 1785 | 18 | 7 | 45 | 8 | 22 | 55.97234 | 0.3282455 | 0.1405612 | 707.3832 | 1 | 0 | 0 |  | Fe_Cr_Ni_Ti_Si | Fe18Cr7Ni45Ti8Si22 | 0.06038237 | -36.066 | 7.56 | 33.89749 | 937.3798 | 186.2237 | 284.8696 | 153.2489
1786 | 1786 | 1786 | 25 | 8 | 45 | 6 | 16 | 62.17647 | 0.3190054 | 0.1242435 | 649.2168 | 1 | 0 | 0 |  | Fe_Cr_Ni_Ti_Si | Fe25Cr8Ni45Ti6Si16 | 0.05202054 | -28.4712 | 7.86 | 30.49246 | 685.2951 | 134.398 | 318.5316 | 105.6814
1787 | 1787 | 1787 | 32 | 9 | 43 | 5 | 11 | 67.69786 | 0.3109428 | 0.1095308 | 581.5725 | 1 | 1 | 1 | 581.5725 | Fe_Cr_Ni_Ti_Si | Fe32Cr9Ni43Ti5Si11 | 0.04607918 | -21.9368 | 8.04 | 26.79011 | 524.6586 | 84.44056 | 356.2924 | 104.1707 | 524.6586 | 84.44056 | 356.2924 | 104.1707
1788 | 1788 | 1788 | 43 | 11 | 38 | 3 | 6 | 74.72181 | 0.3010336 | 0.08458255 | 426.8961 | 1 | 1 | 1 | 426.8961 | Fe_Cr_Ni_Ti_Si | Fe43Cr11Ni38Ti3Si6 | 0.03510458 | -13.66964 | 8.178218 | 20.87724 | 330.7984 | 69.92194 | 397.914 | 95.19987 | 330.7984 | 69.92194 | 397.914 | 95.19987
1789 | 1789 | 1789 | 9 | 3 | 50 | 6 | 32 | 47.70279 | 0.3449111 | 0.1479056 | 647.7365 | 1 | 0 | 0 |  | Fe_Cr_Ni_Ti_Si | Fe9Cr3Ni50Ti6Si32 | 0.0591044 | -41.53 | 7.42 | 37.19288 | 1093.016 | 219.5693 | 171.5482 | 202.071
1790 | 1790 | 1790 | 13 | 4 | 52 | 6 | 25 | 53.11761 | 0.3354629 | 0.1409314 | 673.1591 | 1 | 0 | 0 |  | Fe_Cr_Ni_Ti_Si | Fe13Cr4Ni52Ti6Si25 | 0.05637125 | -36.8996 | 7.72 | 35.09003 | 965.3085 | 213.9231 | 182.8808 | 171.8822
1791 | 1791 | 1791 | 18 | 5 | 53 | 5 | 19 | 58.6613 | 0.3267648 | 0.1274192 | 637.4635 | 1 | 0 | 0 |  | Fe_Cr_Ni_Ti_Si | Fe18Cr5Ni53Ti5Si19 | 0.05057722 | -30.7472 | 8 | 32.1986 | 725.7319 | 197.2531 | 218.7644 | 143.207
1792 | 1792 | 1792 | 23 | 6 | 53 | 4 | 13 | 64.6429 | 0.3180939 | 0.109855 | 559.1528 | 1 | 1 | 1 | 559.1528 | Fe_Cr_Ni_Ti_Si | Fe23Cr6Ni53Ti4Si13 | 0.04416974 | -23.79227 | 8.262626 | 28.30735 | 501.7098 | 123.0433 | 246.6759 | 121.6425 | 501.7098 | 123.0433 | 246.6759 | 121.6425
1793 | 1793 | 1793 | 30 | 8 | 50 | 4 | 8 | 70.4848 | 0.3090646 | 0.09822289 | 512.9502 | 1 | 1 | 1 | 512.9502 | Fe_Cr_Ni_Ti_Si | Fe30Cr8Ni50Ti4Si8 | 0.04065959 | -17.6736 | 8.36 | 24.07405 | 368.4929 | 60.73124 | 298.6055 | 99.1125 | 368.4929 | 60.73124 | 298.6055 | 99.1125
1794 | 1794 | 1794 | 33 | 5 | 3 | 47 | 12 | 51.96859 | 0.3198138 | 0.1546143 | 771.2641 | 0 | 0 | 0 |  | Fe_Cr_Ni_Ti_Si | Fe33Cr5Ni3Ti47Si12 | 0.0919915 | -35.2636 | 5.6 | 30.55749 | 871.1771 | 199.7738 | 706.6042 | 226.2912
1795 | 1795 | 1795 | 39 | 5 | 5 | 40 | 11 | 54.87616 | 0.3167508 | 0.1627432 | 876.5651 | 0 | 0 | 0 |  | Fe_Cr_Ni_Ti_Si | Fe39Cr5Ni5Ti40Si11 | 0.0899099 | -33.588 | 5.96 | 31.37053 | 889.6734 | 170.5433 | 639.5569 | 204.5216
1796 | 1796 | 1796 | 44 | 4 | 7 | 34 | 10 | 57.18351 | 0.3150378 | 0.1667445 | 944.9166 | 0 | 0 | 0 |  | Fe_Cr_Ni_Ti_Si | Fe44Cr4Ni7Ti34Si10 | 0.08705236 | -31.76084 | 6.282828 | 31.51353 | 861.3054 | 159.1216 | 600.8265 | 161.0316
1797 | 1797 | 1797 | 49 | 4 | 11 | 27 | 9 | 60.58404 | 0.31221 | 0.1646756 | 979.9282 | 0 | 0 | 0 |  | Fe_Cr_Ni_Ti_Si | Fe49Cr4Ni11Ti27Si9 | 0.08151827 | -28.7956 | 6.7 | 30.86681 | 820.2053 | 144.5186 | 538.3538 | 163.935
1798 | 1798 | 1798 | 53 | 3 | 14 | 22 | 7 | 63.72703 | 0.3096865 | 0.1586295 | 973.1918 | 0 | 0 | 0 |  | Fe_Cr_Ni_Ti_Si | Fe53Cr3Ni14Ti22Si7 | 0.0757993 | -24.83298 | 7.050505 | 29.47488 | 759.6946 | 140.9547 | 516.2839 | 145.9808
1799 | 1799 | 1799 | 21 | 6 | 3 | 51 | 19 | 46.32878 | 0.3294297 | 0.1363578 | 569.7021 | 0 | 0 | 0 |  | Fe_Cr_Ni_Ti_Si | Fe21Cr6Ni3Ti51Si19 | 0.09761628 | -44.1996 | 5.14 | 28.67682 | 942.4899 | 299.1321 | 712.6393 | 263.1122
1800 | 1800 | 1800 | 27 | 7 | 5 | 44 | 17 | 49.79471 | 0.3242346 | 0.149928 | 705.0747 | 0 | 0 | 0 |  | Fe_Cr_Ni_Ti_Si | Fe27Cr7Ni5Ti44Si17 | 0.09525645 | -41.5968 | 5.52 | 30.7693 | 928.4521 | 229.9641 | 647.5357 | 187.0326
1801 | 1801 | 1801 | 32 | 8 | 7 | 38 | 16 | 52.71535 | 0.3203965 | 0.1567249 | 795.4096 | 0 | 0 | 0 |  | Fe_Cr_Ni_Ti_Si | Fe32Cr8Ni7Ti38Si16 | 0.09241506 | -39.39614 | 5.841584 | 31.71193 | 965.4489 | 198.7457 | 628.5002 | 162.4696
1802 | 1802 | 1802 | 36 | 8 | 10 | 32 | 14 | 55.82568 | 0.3168409 | 0.161724 | 879.6414 | 0 | 0 | 0 |  | Fe_Cr_Ni_Ti_Si | Fe36Cr8Ni10Ti32Si14 | 0.08826047 | -36.4384 | 6.2 | 32.03998 | 948.8799 | 163.4445 | 616.904 | 129.1617
1803 | 1803 | 1803 | 40 | 9 | 14 | 26 | 11 | 60.4486 | 0.3111277 | 0.1605464 | 937.6846 | 0 | 0 | 0 |  | Fe_Cr_Ni_Ti_Si | Fe40Cr9Ni14Ti26Si11 | 0.08180284 | -31.4076 | 6.62 | 31.27555 | 884.9949 | 139.6108 | 601.7673 | 140.4648
1804 | 1804 | 1804 | 44 | 8 | 18 | 21 | 9 | 63.66577 | 0.3086511 | 0.1556127 | 941.1624 | 0 | 0 | 0 |  | Fe_Cr_Ni_Ti_Si | Fe44Cr8Ni18Ti21Si9 | 0.07552608 | -27.4144 | 7 | 30.04314 | 808.7667 | 123.7298 | 570.9158 | 136.945
1805 | 1805 | 1805 | 46 | 7 | 23 | 16 | 7 | 66.94364 | 0.3065337 | 0.1447817 | 887.2971 | 1 | 0 | 0 |  | Fe_Cr_Ni_Ti_Si | Fe46Cr7Ni23Ti16Si7 | 0.06796539 | -23.12254 | 7.393939 | 28.08553 | 731.2249 | 109.5616 | 513.1284 | 129.7041
1806 | 1806 | 1806 | 12 | 4 | 3 | 52 | 29 | 39.67041 | 0.3444338 | 0.1164945 | 380.1283 | 0 | 0 | 0 |  | Fe_Cr_Ni_Ti_Si | Fe12Cr4Ni3Ti52Si29 | 0.1051132 | -54.8832 | 4.74 | 25.24757 | 1020.163 | 300.153 | 666.1271 | 312.1307
1807 | 1807 | 1807 | 16 | 8 | 4 | 46 | 27 | 43.37953 | 0.3364805 | 0.1279882 | 482.1775 | 0 | 0 | 0 |  | Fe_Cr_Ni_Ti_Si | Fe16Cr8Ni4Ti46Si27 | 0.1024034 | -51.52907 | 5.029703 | 28.37459 | 1012.979 | 295.4402 | 665.8994 | 282.6035
1808 | 1808 | 1808 | 21 | 10 | 6 | 39 | 24 | 47.23739 | 0.3296111 | 0.1424871 | 616.963 | 0 | 0 | 0 |  | Fe_Cr_Ni_Ti_Si | Fe21Cr10Ni6Ti39Si24 | 0.09837458 | -47.9124 | 5.4 | 30.78376 | 1036.448 | 276.1517 | 601.8443 | 220.9148
1809 | 1809 | 1809 | 25 | 12 | 9 | 34 | 21 | 51.2912 | 0.3228644 | 0.1499855 | 721.8931 | 0 | 0 | 0 |  | Fe_Cr_Ni_Ti_Si | Fe25Cr12Ni9Ti34Si21 | 0.09354946 | -43.88001 | 5.762376 | 31.98464 | 1060.511 | 177.8455 | 595.972 | 183.5588
1810 | 1810 | 1810 | 28 | 13 | 13 | 29 | 17 | 55.65547 | 0.3164451 | 0.1555322 | 823.5996 | 0 | 0 | 0 |  | Fe_Cr_Ni_Ti_Si | Fe28Cr13Ni13Ti29Si17 | 0.08795262 | -39.2512 | 6.16 | 32.31888 | 1014.214 | 179.4267 | 586.6239 | 123.6053
1811 | 1811 | 1811 | 31 | 14 | 17 | 24 | 14 | 59.87309 | 0.3110348 | 0.1551166 | 878.5603 | 0 | 0 | 0 |  | Fe_Cr_Ni_Ti_Si | Fe31Cr14Ni17Ti24Si14 | 0.08169068 | -34.6288 | 6.54 | 31.77719 | 963.1741 | 153.5758 | 613.7371 | 121.8582
1812 | 1812 | 1812 | 34 | 13 | 23 | 19 | 11 | 63.80945 | 0.3076867 | 0.1508071 | 896.2061 | 1 | 0 | 0 |  | Fe_Cr_Ni_Ti_Si | Fe34Cr13Ni23Ti19Si11 | 0.07419305 | -29.76 | 7 | 30.51868 | 846.9799 | 143.6008 | 625.4977 | 142.9597
1813 | 1813 | 1813 | 36 | 12 | 29 | 15 | 8 | 67.66178 | 0.3046541 | 0.1418637 | 866.6117 | 1 | 0 | 0 |  | Fe_Cr_Ni_Ti_Si | Fe36Cr12Ni29Ti15Si8 | 0.06659302 | -24.5812 | 7.42 | 28.40053 | 736.011 | 101.2664 | 564.4861 | 103.1087
1814 | 1814 | 1814 | 37 | 9 | 36 | 12 | 6 | 69.72486 | 0.3050754 | 0.13238 | 807.6698 | 0 | 0 | 0 |  | Fe_Cr_Ni_Ti_Si | Fe37Cr9Ni36Ti12Si6 | 0.06008932 | -20.7396 | 7.82 | 26.36873 | 620.6951 | 84.15017 | 489.6858 | 110.6122
1815 | 1815 | 1815 | 10 | 6 | 3 | 43 | 38 | 37.21724 | 0.3516967 | 0.1129722 | 334.9436 | 0 | 0 | 0 |  | Fe_Cr_Ni_Ti_Si | Fe10Cr6Ni3Ti43Si38 | 0.1087272 | -59.2068 | 4.7 | 25.332 | 1050.486 | 309.0128 | 538.0416 | 328.8362
1816 | 1816 | 1816 | 13 | 10 | 4 | 38 | 34 | 41.15404 | 0.3424092 | 0.1254884 | 438.9357 | 0 | 0 | 0 |  | Fe_Cr_Ni_Ti_Si | Fe13Cr10Ni4Ti38Si34 | 0.1043908 | -55.36333 | 4.969697 | 28.3851 | 1104.815 | 244.4102 | 520.7867 | 279.6461
1817 | 1817 | 1817 | 16 | 14 | 7 | 33 | 29 | 46.29554 | 0.3316446 | 0.1366601 | 563.4931 | 0 | 0 | 0 |  | Fe_Cr_Ni_Ti_Si | Fe16Cr14Ni7Ti33Si29 | 0.09839922 | -50.59606 | 5.353535 | 30.95362 | 1112.579 | 204.104 | 533.7286 | 245.4223
1818 | 1818 | 1818 | 19 | 17 | 10 | 29 | 25 | 50.94943 | 0.3230126 | 0.1425876 | 659.8515 | 0 | 0 | 0 |  | Fe_Cr_Ni_Ti_Si | Fe19Cr17Ni10Ti29Si25 | 0.09267816 | -46.0244 | 5.7 | 32.07242 | 1110.821 | 153.1261 | 527.9948 | 182.0788
1819 | 1819 | 1819 | 21 | 19 | 15 | 25 | 20 | 56.13405 | 0.3147046 | 0.1473269 | 760.6776 | 0 | 0 | 0 |  | Fe_Cr_Ni_Ti_Si | Fe21Cr19Ni15Ti25Si20 | 0.08616398 | -40.8636 | 6.12 | 32.39815 | 1080.075 | 161.6073 | 602.7748 | 123.0604
1820 | 1820 | 1820 | 24 | 19 | 20 | 21 | 16 | 60.50298 | 0.3093212 | 0.1484792 | 826.9798 | 0 | 0 | 0 |  | Fe_Cr_Ni_Ti_Si | Fe24Cr19Ni20Ti21Si16 | 0.07953951 | -35.9204 | 6.54 | 31.8953 | 999.0006 | 154.7109 | 627.7191 | 117.3655
1821 | 1821 | 1821 | 26 | 18 | 26 | 17 | 12 | 64.80612 | 0.3050943 | 0.1449666 | 852.8092 | 1 | 0 | 0 |  | Fe_Cr_Ni_Ti_Si | Fe26Cr18Ni26Ti17Si12 | 0.07228127 | -30.64096 | 6.989899 | 30.54984 | 866.0812 | 137.3757 | 640.1805 | 124.6472
1822 | 1822 | 1822 | 28 | 17 | 34 | 13 | 9 | 68.87463 | 0.3022795 | 0.1359564 | 823.1866 | 1 | 0 | 0 |  | Fe_Cr_Ni_Ti_Si | Fe28Cr17Ni34Ti13Si9 | 0.06344282 | -25.1246 | 7.465347 | 28.28011 | 725.4952 | 108.9166 | 589.2889 | 117.9782
1823 | 1823 | 1823 | 28 | 12 | 43 | 11 | 6 | 70.69327 | 0.3038613 | 0.1294166 | 789.8907 | 1 | 0 | 0 |  | Fe_Cr_Ni_Ti_Si | Fe28Cr12Ni43Ti11Si6 | 0.05798953 | -20.9164 | 7.94 | 26.18606 | 557.8256 | 69.35271 | 500.2519 | 102.1967
1824 | 1824 | 1824 | 8 | 9 | 3 | 35 | 45 | 35.87033 | 0.3558617 | 0.1083942 | 297.6266 | 0 | 0 | 0 |  | Fe_Cr_Ni_Ti_Si | Fe8Cr9Ni3Ti35Si45 | 0.1079864 | -59.1536 | 4.68 | 25.63962 | 1078.763 | 293.8945 | 394.9898 | 386.8314
1825 | 1825 | 1825 | 10 | 14 | 5 | 31 | 39 | 40.77508 | 0.3437421 | 0.1208718 | 406.5762 | 0 | 0 | 0 |  | Fe_Cr_Ni_Ti_Si | Fe10Cr14Ni5Ti31Si39 | 0.1023016 | -55.4674 | 4.989899 | 29.01822 | 1150.178 | 195.7911 | 434.0055 | 279.9554
1826 | 1826 | 1826 | 12 | 19 | 8 | 27 | 33 | 46.48093 | 0.3311736 | 0.1301279 | 520.69 | 0 | 0 | 0 |  | Fe_Cr_Ni_Ti_Si | Fe12Cr19Ni8Ti27Si33 | 0.09561238 | -50.83889 | 5.353535 | 31.259 | 1154.078 | 161.6516 | 467.916 | 235.7943
1827 | 1827 | 1827 | 14 | 22 | 12 | 24 | 28 | 51.48289 | 0.3217716 | 0.1370927 | 623.4128 | 0 | 0 | 0 |  | Fe_Cr_Ni_Ti_Si | Fe14Cr22Ni12Ti24Si28 | 0.08951898 | -46.5136 | 5.72 | 32.32646 | 1167.625 | 112.6487 | 525.1145 | 215.659
1828 | 1828 | 1828 | 16 | 24 | 17 | 20 | 23 | 56.716 | 0.3134558 | 0.1421951 | 722.0282 | 0 | 0 | 0 |  | Fe_Cr_Ni_Ti_Si | Fe16Cr24Ni17Ti20Si23 | 0.08218203 | -41.5152 | 6.14 | 32.53552 | 1123.822 | 144.5005 | 552.3586 | 156.8214
1829 | 1829 | 1829 | 18 | 25 | 22 | 17 | 18 | 61.84093 | 0.3062572 | 0.1437521 | 796.4677 | 1 | 0 | 0 |  | Fe_Cr_Ni_Ti_Si | Fe18Cr25Ni22Ti17Si18 | 0.07536847 | -36.154 | 6.54 | 31.73941 | 1036.782 | 156.765 | 628.8619 | 129.0705
1830 | 1830 | 1830 | 20 | 24 | 30 | 13 | 13 | 67.18997 | 0.3010314 | 0.1390004 | 820.6684 | 1 | 0 | 0 |  | Fe_Cr_Ni_Ti_Si | Fe20Cr24Ni30Ti13Si13 | 0.06607437 | -29.7488 | 7.08 | 29.88829 | 837.7009 | 159.9853 | 621.5046 | 119.0113
1831 | 1831 | 1831 | 20 | 22 | 38 | 11 | 9 | 70.90627 | 0.2985524 | 0.1321573 | 804.6804 | 1 | 0 | 0 |  | Fe_Cr_Ni_Ti_Si | Fe20Cr22Ni38Ti11Si9 | 0.0598224 | -24.6864 | 7.52 | 27.73644 | 662.4043 | 113.8236 | 607.9246 | 115.4625
1832 | 1832 | 1832 | 20 | 16 | 50 | 8 | 6 | 72.96877 | 0.3012085 | 0.1195081 | 716.9366 | 1 | 1 | 1 | 716.9366 | Fe_Cr_Ni_Ti_Si | Fe20Cr16Ni50Ti8Si6 | 0.05113618 | -19.3824 | 8.12 | 24.83224 | 429.7529 | 72.53814 | 523.0699 | 92.82968 | 429.7529 | 72.53814 | 523.0699 | 92.82968
1833 | 1833 | 1833 | 7 | 14 | 3 | 25 | 50 | 36.13357 | 0.3558209 | 0.1058614 | 284.1088 | 0 |  | 0 |  | Fe_Cr_Ni_Ti_Si | Fe7Cr14Ni3Ti25Si50 | 0.1011963 | -55.15111 | 4.747475 | 27.14373 | 1125.232 | 268.5391 | 351.9454 | 435.1834
1834 | 1834 | 1834 | 8 | 21 | 6 | 23 | 42 | 42.75129 | 0.3392247 | 0.1145591 | 388.8645 | 0 | 0 | 0 |  | Fe_Cr_Ni_Ti_Si | Fe8Cr21Ni6Ti23Si42 | 0.09497697 | -52.286 | 5.1 | 30.24748 | 1148.383 | 223.6084 | 350.7648 | 318.2275
1835 | 1835 | 1835 | 9 | 26 | 9 | 20 | 36 | 48.31676 | 0.3270869 | 0.1207948 | 477.9889 | 0 | 0 | 0 |  | Fe_Cr_Ni_Ti_Si | Fe9Cr26Ni9Ti20Si36 | 0.08847059 | -48.5944 | 5.42 | 31.71419 | 1171.262 | 142.3383 | 384.1843 | 265.8165
1836 | 1836 | 1836 | 11 | 28 | 13 | 18 | 29 | 53.86804 | 0.3168044 | 0.1295052 | 591.7149 | 0 | 0 | 0 |  | Fe_Cr_Ni_Ti_Si | Fe11Cr28Ni13Ti18Si29 | 0.08285541 | -44.47179 | 5.79798 | 32.35699 | 1177.328 | 126.9024 | 482.0122 | 214.0631
1837 | 1837 | 1837 | 12 | 30 | 18 | 16 | 24 | 58.82074 | 0.3088629 | 0.1333822 | 673.5181 | 1 | 0 | 0 |  | Fe_Cr_Ni_Ti_Si | Fe12Cr30Ni18Ti16Si24 | 0.07699217 | -40.248 | 6.16 | 32.22173 | 1145.36 | 151.015 | 552.1961 | 172.9475
1838 | 1838 | 1838 | 14 | 31 | 25 | 13 | 18 | 65.01772 | 0.300701 | 0.1350729 | 754.8681 | 1 | 0 | 0 |  | Fe_Cr_Ni_Ti_Si | Fe14Cr31Ni25Ti13Si18 | 0.0685105 | -34.0198 | 6.653465 | 30.98013 | 1013.654 | 175.0297 | 602.1552 | 152.1549
1839 | 1839 | 1839 | 15 | 30 | 32 | 10 | 13 | 70.10589 | 0.2956355 | 0.1287806 | 755.4888 | 1 | 0 | 0 |  | Fe_Cr_Ni_Ti_Si | Fe15Cr30Ni32Ti10Si13 | 0.06014279 | -28.182 | 7.12 | 28.93078 | 801.4484 | 174.35 | 635.1891 | 124.7138
1840 | 1840 | 1840 | 15 | 26 | 42 | 8 | 8 | 74.25991 | 0.2939235 | 0.1196815 | 719.7627 | 1 | 0 | 0 |  | Fe_Cr_Ni_Ti_Si | Fe15Cr26Ni42Ti8Si8 | 0.05266862 | -22.08346 | 7.676768 | 26.01044 | 554.2258 | 104.1302 | 609.6697 | 101.0449
1841 | 1841 | 1841 | 15 | 19 | 55 | 6 | 5 | 75.69229 | 0.2979255 | 0.108359 | 637.3108 | 1 | 1 | 1 | 637.3108 | Fe_Cr_Ni_Ti_Si | Fe15Cr19Ni55Ti6Si5 | 0.04490218 | -16.8992 | 8.28 | 22.86373 | 340.2686 | 74.84689 | 532.4026 | 90.27464 | 340.2686 | 74.84689 | 532.4026 | 90.27464
1842 | 1842 | 1842 | 7 | 21 | 3 | 17 | 52 | 38.60112 | 0.3496697 | 0.09930429 | 272.2647 | 0 | 0 | 0 |  | Fe_Cr_Ni_Ti_Si | Fe7Cr21Ni3Ti17Si52 | 0.08984121 | -49.866 | 4.88 | 29.00759 | 1126.707 | 258.9158 | 327.2817 | 450.0355
1843 | 1843 | 1843 | 7 | 28 | 6 | 16 | 43 | 45.53051 | 0.3326968 | 0.1066762 | 366.9283 | 0 | 0 | 0 |  | Fe_Cr_Ni_Ti_Si | Fe7Cr28Ni6Ti16Si43 | 0.08513637 | -48.2668 | 5.2 | 31.00629 | 1156.968 | 194.8634 | 366.0893 | 307.9849
1844 | 1844 | 1844 | 7 | 33 | 9 | 15 | 36 | 51.44184 | 0.3198596 | 0.1112191 | 444.1034 | 1 | 0 | 0 |  | Fe_Cr_Ni_Ti_Si | Fe7Cr33Ni9Ti15Si36 | 0.08075174 | -45.5148 | 5.48 | 31.72444 | 1137.711 | 212.574 | 424.0356 | 280.1179
1845 | 1845 | 1845 | 8 | 36 | 14 | 13 | 30 | 57.12389 | 0.309863 | 0.1146304 | 516.2155 | 1 | 0 | 0 |  | Fe_Cr_Ni_Ti_Si | Fe8Cr36Ni14Ti13Si30 | 0.07428413 | -41.70336 | 5.861386 | 32.03517 | 1157.878 | 162.0771 | 484.838 | 218.184
1846 | 1846 | 1846 | 9 | 38 | 19 | 11 | 24 | 62.86431 | 0.3009176 | 0.115718 | 574.202 | 1 |  | 0 |  | Fe_Cr_Ni_Ti_Si | Fe9Cr38Ni19Ti11Si24 | 0.06769043 | -37.10617 | 6.237624 | 31.39098 | 1129.069 | 175.0441 | 564.5032 | 172.9059
1847 | 1847 | 1847 | 10 | 38 | 25 | 9 | 18 | 68.47881 | 0.2938035 | 0.1143851 | 612.4802 | 1 | 0 | 0 |  | Fe_Cr_Ni_Ti_Si | Fe10Cr38Ni25Ti9Si18 | 0.06069835 | -31.8516 | 6.66 | 29.94178 | 997.9734 | 194.0726 | 647.7048 | 142.8074
1848 | 1848 | 1848 | 11 | 37 | 33 | 7 | 12 | 74.46767 | 0.2878629 | 0.1084816 | 613.8385 | 1 | 0 | 0 |  | Fe_Cr_Ni_Ti_Si | Fe11Cr37Ni33Ti7Si12 | 0.05237332 | -25.3276 | 7.16 | 27.22132 | 737.473 | 224.3004 | 663.5756 | 151.9636
1849 | 1849 | 1849 | 12 | 32 | 44 | 5 | 7 | 78.64343 | 0.2871849 | 0.09903753 | 566.79 | 1 | 0 | 0 |  | Fe_Cr_Ni_Ti_Si | Fe12Cr32Ni44Ti5Si7 | 0.04322555157 | -18.7976 | 7.76 | 23.53954 | 440.9526 | 126.8919 | 611.4374 | 109.5074
1850 | 1850 | 1850 | 12 | 23 | 57 | 4 | 4 | 79.00895 | 0.2931603 | 0.09296702 | 522.0875 | 1 | 1 | 1 | 522.0875 | Fe_Cr_Ni_Ti_Si | Fe12Cr23Ni57Ti4Si4 | 0.03742625 | -14.2084 | 8.36 | 20.4147 | 283.6387 | 66.8146 | 536.8654 | 71.70118 | 283.6387 | 66.8146 | 536.8654 | 71.70118
1851 | 1851 | 1851 | 5 | 37 | 6 | 10 | 42 | 49.93753 | 0.3222447 | 0.09544238 | 334.2237 | 0 | 0 | 0 |  | Fe_Cr_Ni_Ti_Si | Fe5Cr37Ni6Ti10Si42 | 0.07287672 | -43.9948 | 5.3 | 31.28498 | 1141.204 | 220.4954 | 378.5463 | 317.1845
1852 | 1852 | 1852 | 5 | 41 | 9 | 10 | 35 | 55.68472 | 0.3104862 | 0.1001343 | 403.595 | 1 | 0 | 0 |  | Fe_Cr_Ni_Ti_Si | Fe5Cr41Ni9Ti10Si35 | 0.07052269 | -41.8672 | 5.56 | 31.4533 | 1145.972 | 191.9682 | 421.9218 | 254.8807
1853 | 1853 | 1853 | 6 | 44 | 13 | 9 | 28 | 62.03959 | 0.2994051 | 0.1031026 | 469.6657 | 1 | 0 | 0 |  | Fe_Cr_Ni_Ti_Si | Fe6Cr44Ni13Ti9Si28 | 0.06546986 | -37.946 | 5.9 | 31.03852 | 1138.802 | 183.3579 | 524.183 | 213.6975
1854 | 1854 | 1854 | 7 | 45 | 18 | 8 | 22 | 67.57122 | 0.2914718 | 0.1045211 | 521.3575 | 1 | 0 | 0 |  | Fe_Cr_Ni_Ti_Si | Fe7Cr45Ni18Ti8Si22 | 0.06035869 | -33.69 | 6.26 | 30.0764 | 1078.95 | 213.78 | 642.9408 | 172.6661
1855 | 1855 | 1855 | 8 | 45 | 25 | 6 | 16 | 73.70683 | 0.2844781 | 0.1005193 | 534.1589 | 1 | 0 | 0 |  | Fe_Cr_Ni_Ti_Si | Fe8Cr45Ni25Ti6Si16 | 0.05198039 | -28.0188 | 6.72 | 28.06706 | 892.174 | 266.4648 | 681.8613 | 161.7995
1856 | 1856 | 1856 | 9 | 43 | 32 | 5 | 11 | 78.32997 | 0.2807583 | 0.09675318 | 536.1331 | 1 | 0 | 0 |  | Fe_Cr_Ni_Ti_Si | Fe9Cr43Ni32Ti5Si11 | 0.04597036 | -22.8564 | 7.14 | 25.58828 | 672.8804 | 236.9276 | 694.1801 | 170.2063
1857 | 1857 | 1857 | 11 | 38 | 43 | 3 | 6 | 82.75911 | 0.2802172 | 0.08519887 | 467.0601 | 1 | 0 | 0 |  | Fe_Cr_Ni_Ti_Si | Fe11Cr38Ni43Ti3Si6 | 0.03497445 | -16.04941 | 7.742574 | 21.17933 | 366.1409 | 110.9128 | 620.9122 | 119.752
1858 | 1858 | 1858 | 3 | 50 | 9 | 6 | 32 | 61.66118 | 0.2979379 | 0.08783425 | 359.3682 | 0 | 0 | 0 |  | Fe_Cr_Ni_Ti_Si | Fe3Cr50Ni9Ti6Si32 | 0.0593486 | -37.7608 | 5.66 | 30.61029 | 1117.538 | 233.6911 | 472.8393 | 273.0663
1859 | 1859 | 1859 | 4 | 52 | 13 | 6 | 25 | 67.89423 | 0.2879426 | 0.09162278 | 422.6554 | 1 | 0 | 0 |  | Fe_Cr_Ni_Ti_Si | Fe4Cr52Ni13Ti6Si25 | 0.05651336 | -33.9464 | 5.98 | 29.68164 | 1089.054 | 240.3097 | 580.6547 | 209.3984
1860 | 1860 | 1860 | 5 | 53 | 18 | 5 | 19 | 73.90099 | 0.279979 | 0.09071799 | 451.8459 | 0 | 0 | 0 |  | Fe_Cr_Ni_Ti_Si | Fe5Cr53Ni18Ti5Si19 | 0.05067543 | -29.2348 | 6.34 | 28.10623 | 938.2546 | 285.8788 | 705.9647 | 169.0458
1861 | 1861 | 1861 | 6 | 53 | 23 | 4 | 13 | 80.18531 | 0.2726236 | 0.08708665 | 458.7318 | 0 | 0 | 0 |  | Fe_Cr_Ni_Ti_Si | Fe6Cr53Ni23Ti4Si13 | 0.04419961 | -23.61147 | 6.707071 | 25.5174 | 750.167 | 306.5498 | 745.8123 | 161.7313
1862 | 1862 | 1862 | 8 | 50 | 30 | 4 | 8 | 84.38 | 0.2702432 | 0.08721221 | 486.1488 | 1 | 0 | 0 |  | Fe_Cr_Ni_Ti_Si | Fe8Cr50Ni30Ti4Si8 | 0.04052729 | -18.5104 | 7.12 | 22.71563 | 482.5058 | 188.5751 | 746.7617 | 170.4187
1863 | 1863 | 1863 | 3 | 5 | 33 | 47 | 12 | 50.36229 | 0.3264794 | 0.1650043 | 833.9117 | 1 | 0 | 0 |  | Fe_Cr_Ni_Ti_Si | Fe3Cr5Ni33Ti47Si12 | 0.09104239 | -46.4956 | 6.2 | 34.28644 | 941.7932 | 189.6453 | 641.2011 | 247.7951
1864 | 1864 | 1864 | 5 | 5 | 39 | 40 | 11 | 53.03372 | 0.32428 | 0.1735624 | 945.5352 | 1 | 0 | 0 |  | Fe_Cr_Ni_Ti_Si | Fe5Cr5Ni39Ti40Si11 | 0.08894847 | -44.536 | 6.64 | 34.95869 | 906.539 | 175.8687 | 587.9344 | 214.2489
1865 | 1865 | 1865 | 7 | 4 | 44 | 34 | 10 | 55.13781 | 0.323294 | 0.1761396 | 1004.761 | 1 | 0 | 0 |  | Fe_Cr_Ni_Ti_Si | Fe7Cr4Ni44Ti34Si10 | 0.08609668 | -42.11978 | 7.030303 | 34.94453 | 855.24 | 177.6963 | 549.4335 | 197.2475
1866 | 1866 | 1866 | 11 | 4 | 49 | 27 | 9 | 58.48396 | 0.3205751 | 0.1730802 | 1035.809 | 1 | 0 | 0 |  | Fe_Cr_Ni_Ti_Si | Fe11Cr4Ni49Ti27Si9 | 0.08068534 | -37.2316 | 7.46 | 33.79349 | 779.5674 | 134.132 | 509.036 | 140.6589
1867 | 1867 | 1867 | 14 | 3 | 53 | 22 | 7 | 61.53631 | 0.3183333 | 0.1663513 | 1026.426 | 1 | 0 | 0 |  | Fe_Cr_Ni_Ti_Si | Fe14Cr3Ni53Ti22Si7 | 0.07501512 | -31.97959 | 7.838384 | 32.06144 | 675.3113 | 117.4502 | 432.0539 | 142.6788
1868 | 1868 | 1868 | 3 | 6 | 21 | 51 | 19 | 45.383 | 0.3334554 | 0.1427329 | 602.5738 | 1 | 0 | 0 |  | Fe_Cr_Ni_Ti_Si | Fe3Cr6Ni21Ti51Si19 | 0.09706244 | -51.7524 | 5.5 | 31.56327 | 1042.845 | 227.7708 | 651.8004 | 261.849
1869 | 1869 | 1869 | 5 | 7 | 27 | 44 | 17 | 48.62168 | 0.3291331 | 0.1570303 | 744.8044 | 0 | 0 | 0 |  | Fe_Cr_Ni_Ti_Si | Fe5Cr7Ni27Ti44Si17 | 0.09464188 | -49.684 | 5.96 | 33.66467 | 1033.354 | 200.081 | 614.5019 | 209.1233
1870 | 1870 | 1870 | 7 | 8 | 32 | 38 | 16 | 51.38103 | 0.3258885 | 0.1640208 | 838.5103 | 0 | 0 | 0 |  | Fe_Cr_Ni_Ti_Si | Fe7Cr8Ni32Ti38Si16 | 0.09179479 | -47.35614 | 6.336634 | 34.51685 | 1025.534 | 175.0947 | 588.9094 | 176.9272
1871 | 1871 | 1871 | 10 | 8 | 36 | 32 | 14 | 54.40982 | 0.3225895 | 0.1672274 | 911.9683 | 0 | 0 | 0 |  | Fe_Cr_Ni_Ti_Si | Fe10Cr8Ni36Ti32Si14 | 0.08766902 | -43.656 | 6.72 | 34.57687 | 976.7636 | 187.243 | 567.8 | 139.0624
1872 | 1872 | 1872 | 14 | 9 | 40 | 26 | 11 | 59.0218 | 0.3168484 | 0.1652193 | 967.2659 | 1 | 0 | 0 |  | Fe_Cr_Ni_Ti_Si | Fe14Cr9Ni40Ti26Si11 | 0.08126766 | -37.4084 | 7.14 | 33.40599 | 866.498 | 156.462 | 560.2809 | 137.2141
1873 | 1873 | 1873 | 18 | 8 | 44 | 21 | 9 | 62.22974 | 0.3143543 | 0.1608826 | 978.0189 | 1 | 0 | 0 |  | Fe_Cr_Ni_Ti_Si | Fe18Cr8Ni44Ti21Si9 | 0.07504839 | -32.3128 | 7.52 | 31.85765 | 769.6568 | 128.1333 | 531.1635 | 111.2621
1874 | 1874 | 1874 | 23 | 7 | 46 | 16 | 7 | 65.65548 | 0.3116149 | 0.1489491 | 917.4152 | 1 | 0 | 0 |  | Fe_Cr_Ni_Ti_Si | Fe23Cr7Ni46Ti16Si7 | 0.06759354 | -26.54872 | 7.858586 | 29.44787 | 655.2385 | 92.19725 | 466.9425 | 133.5616
1875 | 1875 | 1875 | 3 | 4 | 12 | 52 | 29 | 39.20701 | 0.3464644 | 0.1199321 | 394.5347 | 1 | 0 | 0 |  | Fe_Cr_Ni_Ti_Si | Fe3Cr4Ni12Ti52Si29 | 0.1048658 | -58.8612 | 4.92 | 27.17554 | 1048.247 | 278.1151 | 640.3945 | 312.9763
1876 | 1876 | 1876 | 4 | 8 | 16 | 46 | 27 | 42.75902 | 0.3391468 | 0.1319372 | 500.2936 | 0 | 0 | 0 |  | Fe_Cr_Ni_Ti_Si | Fe4Cr8Ni16Ti46Si27 | 0.1021045 | -56.28625 | 5.267327 | 30.42908 | 1081.446 | 226.1092 | 612.3738 | 278.0325
1877 | 1877 | 1877 | 6 | 10 | 21 | 39 | 24 | 46.44196 | 0.3329599 | 0.1474079 | 642.4164 | 0 | 0 | 0 |  | Fe_Cr_Ni_Ti_Si | Fe6Cr10Ni21Ti39Si24 | 0.09803216 | -53.2044 | 5.7 | 32.89666 | 1125.356 | 151.0202 | 584.0536 | 223.3707
1878 | 1878 | 1878 | 9 | 12 | 25 | 34 | 21 | 50.44109 | 0.3263832 | 0.1550546 | 751.0014 | 0 | 0 | 0 |  | Fe_Cr_Ni_Ti_Si | Fe9Cr12Ni25Ti34Si21 | 0.09321403 | -48.83011 | 6.079208 | 33.87325 | 1096.141 | 173.9977 | 563.426 | 184.9603
1879 | 1879 | 1879 | 13 | 13 | 28 | 29 | 17 | 54.84266 | 0.3197602 | 0.160972 | 859.2832 | 0 | 0 | 0 |  | Fe_Cr_Ni_Ti_Si | Fe13Cr13Ni28Ti29Si17 | 0.08765256 | -43.3612 | 6.46 | 33.84021 | 1033.653 | 167.1582 | 581.5151 | 136.6553
1880 | 1880 | 1880 | 17 | 14 | 31 | 24 | 14 | 59.10942 | 0.3141149 | 0.16036 | 916.2124 | 0 | 0 | 0 |  | Fe_Cr_Ni_Ti_Si | Fe17Cr14Ni31Ti24Si14 | 0.08143519 | -37.9104 | 6.82 | 32.99621 | 965.913 | 170.7345 | 590.5872 | 128.7542
1881 | 1881 | 1881 | 23 | 13 | 34 | 19 | 11 | 63.20556 | 0.3100975 | 0.1549463 | 927.9384 | 1 | 0 | 0 |  | Fe_Cr_Ni_Ti_Si | Fe23Cr13Ni34Ti19Si11 | 0.07401393 | -31.85 | 7.22 | 31.32092 | 837.9047 | 143.6114 | 589.6572 | 136.2682
1882 | 1882 | 1882 | 29 | 12 | 36 | 15 | 8 | 67.27661 | 0.306183 | 0.1448619 | 890.8725 | 0 | 0 | 0 |  | Fe_Cr_Ni_Ti_Si | Fe29Cr12Ni36Ti15Si8 | 0.06648921 | -25.6508 | 7.56 | 28.82985 | 721.0596 | 106.0441 | 555.4555 | 106.2369
1883 | 1883 | 1883 | 36 | 9 | 37 | 12 | 6 | 69.66961 | 0.3052935 | 0.1336429 | 818.2624 | 1 | 0 | 0 |  | Fe_Cr_Ni_Ti_Si | Fe36Cr9Ni37Ti12Si6 | 0.06007587 | -20.8596 | 7.84 | 26.42045 | 636.2361 | 83.912 | 473.948 | 109.8465
1884 | 1884 | 1884 | 3 | 6 | 10 | 43 | 38 | 36.85808 | 0.3532807 | 0.1157632 | 345.5746 | 0 | 0 | 0 |  | Fe_Cr_Ni_Ti_Si | Fe3Cr6Ni10Ti43Si38 | 0.1085845 | -62.0068 | 4.84 | 26.87006 | 1121.582 | 209.3827 | 538.1508 | 337.6546
1885 | 1885 | 1885 | 4 | 10 | 13 | 38 | 34 | 40.68088 | 0.3444545 | 0.1293731 | 456.293 | 0 | 0 | 0 |  | Fe_Cr_Ni_Ti_Si | Fe4Cr10Ni13Ti38Si34 | 0.104216 | -58.72054 | 5.151515 | 30.01105 | 1143.209 | 194.291 | 495.5094 | 277.2665
1886 | 1886 | 1886 | 7 | 14 | 16 | 33 | 29 | 45.81492 | 0.3336756 | 0.1409814 | 586.4504 | 0 | 0 | 0 |  | Fe_Cr_Ni_Ti_Si | Fe7Cr14Ni16Ti33Si29 | 0.09823386 | -53.61902 | 5.535354 | 32.26953 | 1154.429 | 142.0628 | 506.9842 | 230.3239
1887 | 1887 | 1887 | 10 | 17 | 19 | 29 | 25 | 50.46834 | 0.3250115 | 0.1470989 | 686.9699 | 0 | 0 | 0 |  | Fe_Cr_Ni_Ti_Si | Fe10Cr17Ni19Ti29Si25 | 0.09252312 | -48.7208 | 5.88 | 33.17996 | 1139.346 | 154.4337 | 548.1797 | 194.951
1888 | 1888 | 1888 | 15 | 19 | 21 | 25 | 20 | 55.81048 | 0.3160292 | 0.1518482 | 792.2239 | 0 | 0 | 0 |  | Fe_Cr_Ni_Ti_Si | Fe15Cr19Ni21Ti25Si20 | 0.08606407 | -42.4572 | 6.24 | 33.02363 | 1105.442 | 154.3026 | 565.5784 | 154.0078125
1889 | 1889 | 1889 | 20 | 19 | 24 | 21 | 16 | 60.28579 | 0.3102001 | 0.1532069 | 863.404 | 0 | 0 | 0 |  | Fe_Cr_Ni_Ti_Si | Fe20Cr19Ni24Ti21Si16 | 0.07947691 | -36.8356 | 6.62 | 32.25074 | 999.7772 | 162.0261 | 616.1508 | 117.9117
1890 | 1890 | 1890 | 26 | 18 | 26 | 17 | 12 | 64.80612 | 0.3050943 | 0.1486799 | 883.9193 | 1 | 0 | 0 |  | Fe_Cr_Ni_Ti_Si | Fe26Cr18Ni26Ti17Si12 | 0.07228127 | -30.64096 | 6.989899 | 30.54984 | 874.228 | 139.2322 | 631.7787 | 127.9808
1891 | 1891 | 1891 | 34 | 17 | 28 | 13 | 9 | 69.19919 | 0.3009843 | 0.1378335 | 840.2967 | 1 | 0 | 0 |  | Fe_Cr_Ni_Ti_Si | Fe34Cr17Ni28Ti13Si9 | 0.06351915 | -24.22821 | 7.346535 | 27.9085 | 732.5295 | 120.4793 | 587.2512 | 116.6409
1892 | 1892 | 1892 | 43 | 12 | 28 | 11 | 6 | 71.51721 | 0.3005951 | 0.1284811 | 784.1811 | 1 | 0 | 0 |  | Fe_Cr_Ni_Ti_Si | Fe43Cr12Ni28Ti11Si6 | 0.05818003 | -19.1164 | 7.64 | 25.40394 | 615.2004 | 112.439 | 521.9529 | 89.57468
1893 | 1893 | 1893 | 3 | 9 | 8 | 35 | 45 | 35.61431 | 0.3569948 | 0.1102902 | 304.3297 | 0 | 0 | 0 |  | Fe_Cr_Ni_Ti_Si | Fe3Cr9Ni8Ti35Si45 | 0.1079141 | -60.9716 | 4.78 | 26.74397 | 1152.475 | 212.4528 | 413.2117 | 398.8378
1894 | 1894 | 1894 | 5 | 14 | 10 | 31 | 39 | 40.51225 | 0.3448784 | 0.1231285 | 416.5247 | 0 | 0 | 0 |  | Fe_Cr_Ni_Ti_Si | Fe5Cr14Ni10Ti31Si39 | 0.1022306 | -57.17539 | 5.090909 | 29.90991 | 1163.987 | 177.3885 | 421.1932 | 298.5025
1895 | 1895 | 1895 | 8 | 19 | 12 | 27 | 33 | 46.26756 | 0.3320755 | 0.1321978 | 531.7019 | 0 | 0 | 0 |  | Fe_Cr_Ni_Ti_Si | Fe8Cr19Ni12Ti27Si33 | 0.09555753 | -52.08775 | 5.434343 | 31.84302 | 1188.131 | 131.7166 | 490.9448 | 257.5096
1896 | 1896 | 1896 | 12 | 22 | 14 | 24 | 28 | 51.37615 | 0.3222153 | 0.1379388 | 628.3895 | 0 | 0 | 0 |  | Fe_Cr_Ni_Ti_Si | Fe12Cr22Ni14Ti24Si28 | 0.08949239 | -47.0768 | 5.76 | 32.57238 | 1172.896 | 129.1385 | 496.301 | 208.5402
1897 | 1897 | 1897 | 17 | 24 | 16 | 20 | 23 | 56.76981 | 0.3132353 | 0.1417931 | 719.3729 | 0 | 0 | 0 |  | Fe_Cr_Ni_Ti_Si | Fe17Cr24Ni16Ti20Si23 | 0.08219444 | -41.2676 | 6.12 | 32.43131 | 1138.42 | 142.708 | 553.1429 | 166.4457
1898 | 1898 | 1898 | 22 | 25 | 18 | 17 | 18 | 62.05702 | 0.30538 | 0.1421844 | 785.0325 | 1 | 0 | 0 |  | Fe_Cr_Ni_Ti_Si | Fe22Cr25Ni18Ti17Si18 | 0.0754172 | -35.2804 | 6.46 | 31.38073 | 1030.971 | 153.1535 | 639.1066 | 135.0743
1899 | 1899 | 1899 | 30 | 24 | 20 | 13 | 13 | 67.73165 | 0.2988495 | 0.1366756 | 803.0569 | 0 | 0 | 0 |  | Fe_Cr_Ni_Ti_Si | Fe30Cr24Ni20Ti13Si13 | 0.06618592 | -27.9768 | 6.88 | 29.14979 | 834.1816 | 148.9115 | 649.8076 | 129.1479
1900 | 1900 | 1900 | 38 | 22 | 20 | 11 | 9 | 71.88069 | 0.2946375 | 0.1293681 | 783.2756 | 0 | 0 | 0 |  | Fe_Cr_Ni_Ti_Si | Fe38Cr22Ni20Ti11Si9 | 0.06002679 | -21.9864 | 7.16 | 26.5968 | 686.822 | 124.8856 | 588.7763 | 127.4932
1901 | 1901 | 1901 | 50 | 16 | 20 | 8 | 6 | 74.60285 | 0.2946925 | 0.1147332 | 680.0138 | 0 | 0 | 0 |  | Fe_Cr_Ni_Ti_Si | Fe50Cr16Ni20Ti8Si6 | 0.05143697 | -16.1424 | 7.52 | 23.32467 | 491.9705 | 147.562 | 475.4771 | 70.70898
1902 | 1902 | 1902 | 3 | 14 | 7 | 25 | 50 | 35.92594 | 0.3567357 | 0.1076604 | 290.7127 | 0 | 0 | 0 |  | Fe_Cr_Ni_Ti_Si | Fe3Cr14Ni7Ti25Si50 | 0.101167 | -56.43098 | 4.828283 | 27.97086 | 1161.386 | 199.1034 | 329.8315 | 428.8117
1903 | 1903 | 1903 | 6 | 21 | 8 | 23 | 42 | 42.6467 | 0.3396733 | 0.1152612 | 391.9359 | 0 | 0 | 0 |  | Fe_Cr_Ni_Ti_Si | Fe6Cr21Ni8Ti23Si42 | 0.09496048 | -52.886 | 5.14 | 30.57368 | 1170.361 | 149.4582 | 367.8376 | 311.8174
1904 | 1904 | 1904 | 9 | 26 | 9 | 20 | 36 | 48.31676 | 0.3270869 | 0.1207948 | 477.9889 | 0 | 0 | 0 |  | Fe_Cr_Ni_Ti_Si | Fe9Cr26Ni9Ti20Si36 | 0.08847059 | -48.5944 | 5.42 | 31.71419 | 1173.265 | 137.1039 | 401.0054 | 256.9137
1905 | 1905 | 1905 | 13 | 28 | 11 | 18 | 29 | 53.97585 | 0.3163577 | 0.1290816 | 589.5003 | 0 | 0 | 0 |  | Fe_Cr_Ni_Ti_Si | Fe13Cr28Ni11Ti18Si29 | 0.08287344 | -43.95184 | 5.757576 | 32.11867 | 1166.811 | 140.2123 | 494.7059 | 215.3861
1906 | 1906 | 1906 | 18 | 30 | 12 | 16 | 24 | 59.14245 | 0.3075435 | 0.1307302 | 655.5631 | 0 | 0 | 0 |  | Fe_Cr_Ni_Ti_Si | Fe18Cr30Ni12Ti16Si24 | 0.07704715 | -38.8368 | 6.04 | 31.60316 | 1127.963 | 137.4155 | 557.2137 | 177.2983
1907 | 1907 | 1907 | 25 | 31 | 14 | 13 | 18 | 65.60301 | 0.2983212 | 0.1296568 | 713.5289 | 0 | 0 | 0 |  | Fe_Cr_Ni_Ti_Si | Fe25Cr31Ni14Ti13Si18 | 0.06860897 | -31.82002 | 6.435644 | 30.04 | 978.0369 | 185.2981 | 657.5849 | 119.3258
1908 | 1908 | 1908 | 32 | 30 | 15 | 10 | 13 | 71.01815 | 0.2919381 | 0.1239583 | 717.4019 | 0 | 0 | 0 |  | Fe_Cr_Ni_Ti_Si | Fe32Cr30Ni15Ti10Si13 | 0.0602887 | -25.292 | 6.78 | 27.68465 | 765.2874 | 177.6927 | 668.4305 | 149.1812
1909 | 1909 | 1909 | 42 | 26 | 15 | 8 | 8 | 75.72115 | 0.2880115 | 0.1151551 | 683.665 | 0 | 0 | 0 |  | Fe_Cr_Ni_Ti_Si | Fe42Cr26Ni15Ti8Si8 | 0.0529192 | -18.3369 | 7.131313 | 24.35873 | 544.7166 | 176.2512 | 561.0923 | 139.5057
1910 | 1910 | 1910 | 55 | 19 | 15 | 6 | 5 | 77.84983 | 0.2892599 | 0.1019183 | 586.7026 | 0 | 0 | 0 |  | Fe_Cr_Ni_Ti_Si | Fe55Cr19Ni15Ti6Si5 | 0.04524622 | -12.9472 | 7.48 | 20.94636 | 382.6809 | 146.6829 | 444.1234 | 70.01268
1911 | 1911 | 1911 | 3 | 21 | 7 | 17 | 52 | 38.39386 | 0.3505717 | 0.1010998 | 279.0629 | 0 | 0 | 0 |  | Fe_Cr_Ni_Ti_Si | Fe3Cr21Ni7Ti17Si52 | 0.08983945 | -50.9732 | 4.96 | 29.73214 | 1165.104 | 203.084 | 290.0715 | 421.5906
1912 | 1912 | 1912 | 6 | 28 | 7 | 16 | 43 | 45.47798 | 0.3329201 | 0.107674 | 371.8218 | 0 | 0 | 0 |  | Fe_Cr_Ni_Ti_Si | Fe6Cr28Ni7Ti16Si43 | 0.08513386 | -48.5352 | 5.22 | 31.15702 | 1156.171 | 192.3688 | 346.6677 | 308.3134
1913 | 1913 | 1913 | 9 | 33 | 7 | 15 | 36 | 51.54768 | 0.3194162 | 0.1116416 | 446.827 | 0 | 0 | 0 |  | Fe_Cr_Ni_Ti_Si | Fe9Cr33Ni7Ti15Si36 | 0.08075983 | -44.9964 | 5.44 | 31.46045 | 1167.479 | 158.9934 | 419.483 | 252.7814
1914 | 1914 | 1914 | 14 | 36 | 8 | 13 | 30 | 57.44023 | 0.3085548 | 0.1144772 | 515.8462 | 0 | 0 | 0 |  | Fe_Cr_Ni_Ti_Si | Fe14Cr36Ni8Ti13Si30 | 0.07431007 | -40.29174 | 5.742574 | 31.36067 | 1152.258 | 159.2374 | 494.309 | 229.6298
1915 | 1915 | 1915 | 19 | 38 | 9 | 11 | 24 | 63.39238 | 0.2987507 | 0.115481 | 573.4731 | 0 | 0 | 0 |  | Fe_Cr_Ni_Ti_Si | Fe19Cr38Ni9Ti11Si24 | 0.06773777 | -34.9652 | 6.039604 | 30.41232 | 1080.775 | 193.3771 | 609.1015 | 170.4286
1916 | 1916 | 1916 | 25 | 38 | 10 | 9 | 18 | 69.27742 | 0.2905386 | 0.1142876 | 613.0105 | 0 | 0 | 0 |  | Fe_Cr_Ni_Ti_Si | Fe25Cr38Ni10Ti9Si18 | 0.06077808 | -28.9716 | 6.36 | 28.65938 | 929.834 | 212.7037 | 674.9489 | 157.5165
1917 | 1917 | 1917 | 33 | 37 | 11 | 7 | 12 | 75.63137 | 0.2830993 | 0.1077205 | 608.6055 | 0 | 0 | 0 |  | Fe_Cr_Ni_Ti_Si | Fe33Cr37Ni11Ti7Si12 | 0.05250634 | -21.7372 | 6.72 | 25.63123 | 641.4555 | 212.798 | 716.4494 | 156.9191
1918 | 1918 | 1918 | 44 | 32 | 12 | 5 | 7 | 80.33002 | 0.2802763 | 0.09652659 | 546.786 | 0 | 0 | 0 |  | Fe_Cr_Ni_Ti_Si | Fe44Cr32Ni12Ti5Si7 | 0.04343113 | -14.74 | 7.12 | 21.65618 | 379.989 | 146.3751 | 546.9305 | 180.9214
1919 | 1919 | 1919 | 57 | 23 | 12 | 4 | 4 | 81.40277 | 0.2834404 | 0.08693584 | 475.1077 | 0 | 0 | 0 |  | Fe_Cr_Ni_Ti_Si | Fe57Cr23Ni12Ti4Si4 | 0.0377386 | -10.0684 | 7.46 | 18.31147 | 273.0407 | 127.3607 | 389.7668 | 98.92741
1920 | 1920 | 1920 | 6 | 37 | 5 | 10 | 42 | 49.99022 | 0.3220227 | 0.09580295 | 336.141 | 0 | 0 | 0 |  | Fe_Cr_Ni_Ti_Si | Fe6Cr37Ni5Ti10Si42 | 0.07287327 | -43.75 | 5.28 | 31.14547 | 1132.884 | 239.4022 | 382.4434 | 323.9515
1921 | 1921 | 1921 | 9 | 41 | 5 | 10 | 35 | 55.89622 | 0.3096043 | 0.100127 | 403.7835 | 0 | 0 | 0 |  | Fe_Cr_Ni_Ti_Si | Fe9Cr41Ni5Ti10Si35 | 0.07052005 | -40.9056 | 5.48 | 30.95464 | 1117.845 | 241.9421 | 411.1599 | 282.2671
1922 | 1922 | 1922 | 13 | 44 | 6 | 9 | 28 | 62.41015 | 0.2978724 | 0.1031944 | 470.6418 | 0 | 0 | 0 |  | Fe_Cr_Ni_Ti_Si | Fe13Cr44Ni6Ti9Si28 | 0.06547702 | -36.3612 | 5.76 | 30.27474 | 1110.073 | 208.053 | 548.2363 | 227.6585
1923 | 1923 | 1923 | 18 | 45 | 7 | 8 | 22 | 68.15241 | 0.2890767 | 0.1047401 | 523.4052 | 0 | 0 | 0 |  | Fe_Cr_Ni_Ti_Si | Fe18Cr45Ni7Ti8Si22 | 0.06038566 | -31.3844 | 6.04 | 29.01724 | 1035.617 | 225.9486 | 659.4365 | 181.0758
1924 | 1924 | 1924 | 25 | 45 | 8 | 6 | 16 | 74.59949 | 0.2807972 | 0.1007672 | 536.3722 | 0 | 0 | 0 |  | Fe_Cr_Ni_Ti_Si | Fe25Cr45Ni8Ti6Si16 | 0.05202757 | -24.9044 | 6.38 | 26.65989 | 751.4913 | 251.7746 | 734.4606 | 167.6801
1925 | 1925 | 1925 | 32 | 43 | 9 | 5 | 11 | 79.52879 | 0.2757968 | 0.09636619 | 532.9372 | 0 | 0 | 0 |  | Fe_Cr_Ni_Ti_Si | Fe32Cr43Ni9Ti5Si11 | 0.04606642 | -19.1488 | 6.68 | 23.92049 | 511.3973 | 215.2276 | 747.5587 | 146.2528
1926 | 1926 | 1926 | 43 | 38 | 11 | 3 | 6 | 84.39873 | 0.2734022 | 0.07998232 | 424.9918 | 0 | 0 | 0 |  | Fe_Cr_Ni_Ti_Si | Fe43Cr38Ni11Ti3Si6 | 0.03511157 | -12.1345 | 7.108911 | 19.29601 | 254.1206 | 112.9551 | 579.2478 | 198.9354
1927 | 1927 | 1927 | 9 | 50 | 3 | 6 | 32 | 61.97693 | 0.2966242 | 0.08667905 | 352.2874 | 0 | 0 | 0 |  | Fe_Cr_Ni_Ti_Si | Fe9Cr50Ni3Ti6Si32 | 0.05931931 | -36.3976 | 5.54 | 29.90836 | 1110 | 252.2813 | 494.1476 | 269.4524
1928 | 1928 | 1928 | 13 | 52 | 4 | 6 | 25 | 68.3661 | 0.2859846 | 0.09026651 | 413.3258 | 0 | 0 | 0 |  | Fe_Cr_Ni_Ti_Si | Fe13Cr52Ni4Ti6Si25 | 0.05649927 | -31.9844 | 5.8 | 28.74352 | 1059.71 | 237.3762 | 633.808 | 231.7904
1929 | 1929 | 1929 | 18 | 53 | 5 | 5 | 19 | 74.57751 | 0.2771667 | 0.08915147 | 440.0188 | 0 | 0 | 0 |  | Fe_Cr_Ni_Ti_Si | Fe18Cr53Ni5Ti5Si19 | 0.05067401 | -26.6192 | 6.08 | 26.90335 | 826.8528 | 288.3078 | 726.0343 | 182.309
1930 | 1930 | 1930 | 23 | 53 | 6 | 4 | 13 | 81.06672 | 0.2689288 | 0.08506237 | 442.3943 | 0 | 0 | 0 |  | Fe_Cr_Ni_Ti_Si | Fe23Cr53Ni6Ti4Si13 | 0.04422875 | -20.45465 | 6.363636 | 24.09805 | 553.0107 | 260.556 | 781.3537 | 164.277
1931 | 1931 | 1931 | 30 | 50 | 8 | 4 | 8 | 85.49821 | 0.2655233 | 0.08379354 | 457.2852 | 0 | 0 | 0 |  | Fe_Cr_Ni_Ti_Si | Fe30Cr50Ni8Ti4Si8 | 0.04063706 | -14.8848 | 6.68 | 21.09882 | 356.7582 | 216.9337 | 781.7732 | 182.5994
1932 | 1932 | 1932 | 5 | 33 | 3 | 47 | 12 | 58.65631 | 0.2969815 | 0.1234871 | 603.9176 | 0 | 0 | 0 |  | Fe_Cr_Ni_Ti_Si | Fe5Cr33Ni3Ti47Si12 | 0.09058767 | -30.4364 | 5.04 | 27.34666 | 934.7943 | 265.1722 | 877.0279 | 233.9237
1933 | 1933 | 1933 | 5 | 39 | 5 | 40 | 11 | 63.33054 | 0.2889625 | 0.1283406 | 683.2053 | 0 | 0 | 0 |  | Fe_Cr_Ni_Ti_Si | Fe5Cr39Ni5Ti40Si11 | 0.08838633 | -28.7872 | 5.28 | 28.12454 | 953.6115 | 240.8123 | 848.2546 | 197.7045
1934 | 1934 | 1934 | 4 | 44 | 7 | 34 | 10 | 67.57661 | 0.2819566 | 0.1295363 | 730.8779 | 0 | 0 | 0 |  | Fe_Cr_Ni_Ti_Si | Fe4Cr44Ni7Ti34Si10 | 0.08541391 | -27.10825 | 5.474747 | 28.21312 | 968.9538 | 203.5596 | 878.1918 | 166.3503
1935 | 1935 | 1935 | 4 | 49 | 11 | 27 | 9 | 72.68179 | 0.2753003 | 0.1306433 | 786.9216 | 0 | 0 | 0 |  | Fe_Cr_Ni_Ti_Si | Fe4Cr49Ni11Ti27Si9 | 0.07995416 | -25.2496 | 5.8 | 27.95192 | 957.6937 | 162.9582 | 872.0273 | 178.417
1936 | 1936 | 1936 | 3 | 53 | 14 | 22 | 7 | 77.85133 | 0.268168 | 0.1281349 | 808.8979 | 0 | 0 | 0 |  | Fe_Cr_Ni_Ti_Si | Fe3Cr53Ni14Ti22Si7 | 0.07420209 | -22.05775 | 6.040404 | 26.83867 | 850.2697 | 155.7495 | 915.7854 | 154.4998
1937 | 1937 | 1937 | 6 | 21 | 3 | 51 | 19 | 49.66533 | 0.317304 | 0.1171736 | 479.7524 | 0 | 0 | 0 |  | Fe_Cr_Ni_Ti_Si | Fe6Cr21Ni3Ti51Si19 | 0.09688677 | -41.4576 | 4.84 | 26.50491 | 950.7587 | 322.704 | 748.9744 | 263.9252
1938 | 1938 | 1938 | 7 | 27 | 5 | 44 | 17 | 54.45379 | 0.3080123 | 0.1263076 | 585.048 | 0 | 0 | 0 |  | Fe_Cr_Ni_Ti_Si | Fe7Cr27Ni5Ti44Si17 | 0.09437392 | -38.5488 | 5.12 | 28.43853 | 1000.555 | 261.4712 | 767.6896 | 222.2928
1939 | 1939 | 1939 | 8 | 32 | 7 | 38 | 16 | 58.46555 | 0.3010779 | 0.1316142 | 662.8814 | 0 | 0 | 0 |  | Fe_Cr_Ni_Ti_Si | Fe8Cr32Ni7Ti38Si16 | 0.09147561 | -36.45054 | 5.366337 | 29.3821 | 1032.454 | 209.709 | 778.744 | 195.9165
1940 | 1940 | 1940 | 8 | 36 | 10 | 32 | 14 | 62.8803 | 0.294022 | 0.1350636 | 733.9026 | 0 | 0 | 0 |  | Fe_Cr_Ni_Ti_Si | Fe8Cr36Ni10Ti32Si14 | 0.08725587 | -33.728 | 5.64 | 29.75634 | 1045.489 | 172.1234 | 806.1163 | 174.636
1941 | 1941 | 1941 | 9 | 40 | 14 | 26 | 11 | 68.67938 | 0.2857772 | 0.1376317 | 814.8249 | 0 | 0 | 0 |  | Fe_Cr_Ni_Ti_Si | Fe9Cr40Ni14Ti26Si11 | 0.08079733 | -29.3244 | 6 | 29.29488 | 1012.315 | 157.7386 | 837.7709 | 161.7505
1942 | 1942 | 1942 | 8 | 44 | 18 | 21 | 9 | 73.62128 | 0.2791505 | 0.13551 | 844.285 | 0 | 0 | 0 |  | Fe_Cr_Ni_Ti_Si | Fe8Cr44Ni18Ti21Si9 | 0.07448286 | -25.9456 | 6.28 | 28.22676 | 925.2658 | 141.6905 | 849.748 | 145.648
1943 | 1943 | 1943 | 7 | 46 | 23 | 16 | 7 | 78.283 | 0.2742031 | 0.1307345 | 843.3746 | 1 | 0 | 0 |  | Fe_Cr_Ni_Ti_Si | Fe7Cr46Ni23Ti16Si7 | 0.0669694 | -22.62912 | 6.606061 | 26.646 | 767.9 | 144.2568 | 848.8546 | 164.3915
1944 | 1944 | 1944 | 4 | 12 | 3 | 52 | 29 | 41.31814 | 0.3380385 | 0.1049802 | 336.0365 | 0 | 0 | 0 |  | Fe_Cr_Ni_Ti_Si | Fe4Cr12Ni3Ti52Si29 | 0.1047661 | -53.4528 | 4.58 | 23.7116 | 1027.472 | 296.1876 | 708.5956 | 316.2959
1945 | 1945 | 1945 | 8 | 16 | 4 | 46 | 27 | 45.08464 | 0.3301237 | 0.1182956 | 442.2526 | 0 | 0 | 0 |  | Fe_Cr_Ni_Ti_Si | Fe8Cr16Ni4Ti46Si27 | 0.1020898 | -50.3182 | 4.871287 | 27.18178 | 1026.293 | 271.5288 | 672.3181 | 260.7619
1946 | 1946 | 1946 | 10 | 21 | 6 | 39 | 24 | 49.72384 | 0.3207473 | 0.1284329 | 550.53 | 0 | 0 | 0 |  | Fe_Cr_Ni_Ti_Si | Fe10Cr21Ni6Ti39Si24 | 0.0979803 | -46.5396 | 5.18 | 29.46371 | 1057.589 | 249.3553 | 659.5891 | 233.4579
1947 | 1947 | 1947 | 12 | 25 | 9 | 34 | 21 | 54.34349 | 0.3124523 | 0.1365613 | 656.2648 | 0 | 0 | 0 |  | Fe_Cr_Ni_Ti_Si | Fe12Cr25Ni9Ti34Si21 | 0.09312236 | -42.59033 | 5.50495 | 30.72467 | 1102.591 | 157.9915 | 700.086 | 186.7797
1948 | 1948 | 1948 | 13 | 28 | 13 | 29 | 17 | 59.39616 | 0.3042636 | 0.1421073 | 755.3755 | 0 | 0 | 0 |  | Fe_Cr_Ni_Ti_Si | Fe13Cr28Ni13Ti29Si17 | 0.08748281 | -38.1052 | 5.86 | 31.13455 | 1062.851 | 168.4241 | 710.1072 | 159.9817
1949 | 1949 | 1949 | 14 | 31 | 17 | 24 | 14 | 64.31759 | 0.2971855 | 0.143674 | 824.3104 | 0 | 0 | 0 |  | Fe_Cr_Ni_Ti_Si | Fe14Cr31Ni17Ti24Si14 | 0.08120592 | -33.7652 | 6.2 | 30.70244 | 1030.78 | 153.1506 | 774.9976 | 134.2862
1950 | 1950 | 1950 | 13 | 34 | 23 | 19 | 11 | 69.57055 | 0.290537 | 0.1418592 | 867.037 | 1 | 0 | 0 |  | Fe_Cr_Ni_Ti_Si | Fe13Cr34Ni23Ti19Si11 | 0.07365855 | -29.3148 | 6.58 | 29.52897 | 936.5569 | 151.468 | 774.9509 | 150.8608
1951 | 1951 | 1951 | 12 | 36 | 29 | 15 | 8 | 74.54573 | 0.2850121 | 0.1360748 | 867.2601 | 1 | 0 | 0 |  | Fe_Cr_Ni_Ti_Si | Fe12Cr36Ni29Ti15Si8 | 0.06603576 | -24.6868 | 6.94 | 27.62083 | 757.8491 | 129.8436 | 764.4502 | 149.9888
1952 | 1952 | 1952 | 9 | 37 | 36 | 12 | 6 | 78.01383 | 0.2821493 | 0.1280367 | 826.6578 | 1 | 0 | 0 |  | Fe_Cr_Ni_Ti_Si | Fe9Cr37Ni36Ti12Si6 | 0.05949537 | -21.546 | 7.26 | 25.8215 | 640.5345 | 124.2743 | 750.3824 | 140.211
1953 | 1953 | 1953 | 6 | 10 | 3 | 43 | 38 | 38.02084 | 0.3485221 | 0.1068636 | 313.6345 | 0 | 0 | 0 |  | Fe_Cr_Ni_Ti_Si | Fe6Cr10Ni3Ti43Si38 | 0.1085993 | -58.6644 | 4.62 | 24.564 | 1084.378 | 271.2415 | 582.5789 | 334.4414
1954 | 1954 | 1954 | 10 | 13 | 4 | 38 | 34 | 41.7912 | 0.3399924 | 0.1196127 | 413.7427 | 0 | 0 | 0 |  | Fe_Cr_Ni_Ti_Si | Fe10Cr13Ni4Ti38Si34 | 0.1042998 | -55.00582 | 4.909091 | 27.92413 | 1111.114 | 232.2997 | 535.2969 | 287.7827
1955 | 1955 | 1955 | 14 | 16 | 7 | 33 | 29 | 46.74582 | 0.3300241 | 0.13294 | 545.0315 | 0 | 0 | 0 |  | Fe_Cr_Ni_Ti_Si | Fe14Cr16Ni7Ti33Si29 | 0.09834205 | -50.40261 | 5.313131 | 30.71571 | 1128.253 | 198.7177 | 569.67 | 258.7675
1956 | 1956 | 1956 | 17 | 19 | 10 | 29 | 25 | 51.41863 | 0.3214006 | 0.1413872 | 655.9892 | 0 | 0 | 0 |  | Fe_Cr_Ni_Ti_Si | Fe17Cr19Ni10Ti29Si25 | 0.09262477 | -45.8724 | 5.66 | 31.8804 | 1136.429 | 139.1269 | 539.1595 | 199.4671
1957 | 1957 | 1957 | 19 | 21 | 15 | 25 | 20 | 56.63033 | 0.3130851 | 0.1477372 | 768.1039 | 0 | 0 | 0 |  | Fe_Cr_Ni_Ti_Si | Fe19Cr21Ni15Ti25Si20 | 0.08611247 | -40.7556 | 6.08 | 32.24655 | 1099.799 | 148.907 | 607.4693 | 148.4107
1958 | 1958 | 1958 | 19 | 24 | 20 | 21 | 16 | 61.8073 | 0.3052577 | 0.1479724 | 834.2942 | 0 | 0 | 0 |  | Fe_Cr_Ni_Ti_Si | Fe19Cr24Ni20Ti21Si16 | 0.07941862 | -35.7644 | 6.44 | 31.59684 | 1025.042 | 164.8674 | 694.6152 | 135.8686
1959 | 1959 | 1959 | 18 | 26 | 26 | 17 | 12 | 67.02094 | 0.2985076 | 0.144277 | 865.2078 | 1 | 0 | 0 |  | Fe_Cr_Ni_Ti_Si | Fe18Cr26Ni26Ti17Si12 | 0.07209845 | -30.58872 | 6.828283 | 30.19374 | 898.8875 | 150.1815 | 702.1317 | 119.5574
1960 | 1960 | 1960 | 17 | 28 | 34 | 13 | 9 | 72.00543 | 0.2933847 | 0.1360276 | 847.3414 | 1 | 0 | 0 |  | Fe_Cr_Ni_Ti_Si | Fe17Cr28Ni34Ti13Si9 | 0.06322669 | -25.37477 | 7.247525 | 27.97726 | 718.2956 | 131.6493 | 694.2878 | 120.4135
1961 | 1961 | 1961 | 12 | 28 | 43 | 11 | 6 | 75.44732 | 0.2907901 | 0.1287175 | 817.5585 | 1 | 0 | 0 |  | Fe_Cr_Ni_Ti_Si | Fe12Cr28Ni43Ti11Si6 | 0.0576707 | -21.6652 | 7.62 | 25.97133 | 573.3899 | 116.8726 | 677.9417 | 109.1911
1962 | 1962 | 1962 | 9 | 8 | 3 | 35 | 45 | 35.6724 | 0.3566511 | 0.110029 | 302.9914 | 0 | 0 | 0 |  | Fe_Cr_Ni_Ti_Si | Fe9Cr8Ni3Ti35Si45 | 0.1080088 | -59.2516 | 4.7 | 25.82634 | 1090.897 | 271.4366 | 418.81 | 394.2919
1963 | 1963 | 1963 | 14 | 10 | 5 | 31 | 39 | 39.93033 | 0.346952 | 0.1255918 | 422.9031 | 0 | 0 | 0 |  | Fe_Cr_Ni_Ti_Si | Fe14Cr10Ni5Ti31Si39 | 0.1023891 | -55.80533 | 5.070707 | 29.5982 | 1143.765 | 181.7313 | 407.979 | 305.7619
1964 | 1964 | 1964 | 19 | 12 | 8 | 27 | 33 | 44.90941 | 0.336828 | 0.13879 | 557.2287 | 0 | 0 | 0 |  | Fe_Cr_Ni_Ti_Si | Fe19Cr12Ni8Ti27Si33 | 0.0957591 | -51.30742 | 5.494949 | 32.05094 | 1149.805 | 160.4342 | 435.6919 | 252.1794
1965 | 1965 | 1965 | 22 | 14 | 12 | 24 | 28 | 49.6064 | 0.3282029 | 0.1474277 | 674.3469 | 0 | 0 | 0 |  | Fe_Cr_Ni_Ti_Si | Fe22Cr14Ni12Ti24Si28 | 0.08968091 | -46.9104 | 5.88 | 33.05087 | 1129.018 | 158.3908 | 440.7714 | 201.4199
1966 | 1966 | 1966 | 24 | 16 | 17 | 20 | 23 | 54.73099 | 0.3199173 | 0.1504556 | 764.1162 | 0 | 0 | 0 |  | Fe_Cr_Ni_Ti_Si | Fe24Cr16Ni17Ti20Si23 | 0.08233212 | -41.736 | 6.3 | 33.10589 | 1099.406 | 146.2339 | 471.0808 | 163.6372
1967 | 1967 | 1967 | 25 | 18 | 22 | 17 | 18 | 60.00907 | 0.311936 | 0.1490432 | 822.1288 | 1 | 0 | 0 |  | Fe_Cr_Ni_Ti_Si | Fe25Cr18Ni22Ti17Si18 | 0.07549711 | -36.2212 | 6.68 | 32.12849 | 984.9533 | 151.7813 | 553.8973 | 121.3203
1968 | 1968 | 1968 | 24 | 20 | 30 | 13 | 13 | 66.07906 | 0.3042881 | 0.1406494 | 825.518 | 1 | 0 | 0 |  | Fe_Cr_Ni_Ti_Si | Fe24Cr20Ni30Ti13Si13 | 0.06614148 | -29.6752 | 7.16 | 30.03648 | 830.0781 | 152.1632 | 605.1379 | 109.4483
1969 | 1969 | 1969 | 22 | 20 | 38 | 11 | 9 | 70.32665 | 0.3001839 | 0.1326194 | 804.341 | 1 | 0 | 0 |  | Fe_Cr_Ni_Ti_Si | Fe22Cr20Ni38Ti11Si9 | 0.05985684 | -24.608 | 7.56 | 27.78111 | 660.9911 | 108.008 | 587.1052 | 110.6171
1970 | 1970 | 1970 | 16 | 20 | 50 | 8 | 6 | 74.17512 | 0.2979463 | 0.1193308 | 723.5502 | 1 | 1 | 1 | 723.5502 | Fe_Cr_Ni_Ti_Si | Fe16Cr20Ni50Ti8Si6 | 0.0510743 | -19.6736 | 8.04 | 24.81935 | 436.2397 | 86.92313 | 571.9779 | 81.23215 | 436.2397 | 86.92313 | 571.9779 | 81.23215
1971 | 1971 | 1971 | 14 | 7 | 3 | 25 | 50 | 34.7298 | 0.3613844 | 0.1164302 | 316.8731 | 0 | 0 | 0 |  | Fe_Cr_Ni_Ti_Si | Fe14Cr7Ni3Ti25Si50 | 0.1012717 | -55.53678 | 4.888889 | 28.3232 | 1100.274 | 287.3993 | 305.7682 | 417.3105
1972 | 1972 | 1972 | 21 | 8 | 6 | 23 | 42 | 39.9853 | 0.3495438 | 0.1359552 | 475.1786 | 0 | 0 | 0 |  | Fe_Cr_Ni_Ti_Si | Fe21Cr8Ni6Ti23Si42 | 0.09513419 | -52.8892 | 5.36 | 31.88166 | 1140.222 | 207.1636 | 304.5172 | 291.8779
1973 | 1973 | 1973 | 26 | 9 | 9 | 20 | 36 | 44.48891 | 0.3406656 | 0.1461496 | 593.6949 | 0 | 0 | 0 |  | Fe_Cr_Ni_Ti_Si | Fe26Cr9Ni9Ti20Si36 | 0.08866758 | -49.1588 | 5.76 | 33.4389 | 1159.132 | 156.155 | 319.3303 | 257.6153
1974 | 1974 | 1974 | 28 | 11 | 13 | 18 | 29 | 49.77058 | 0.3306063 | 0.1497464 | 689.9583 | 0 | 0 | 0 |  | Fe_Cr_Ni_Ti_Si | Fe28Cr11Ni13Ti18Si29 | 0.08307832 | -44.86726 | 6.141414 | 33.76307 | 1136.244 | 114.7569 | 338.2488 | 177.4556
1975 | 1975 | 1975 | 30 | 12 | 18 | 16 | 24 | 54.30381 | 0.3233965 | 0.1516283 | 766.6194 | 0 | 0 | 0 |  | Fe_Cr_Ni_Ti_Si | Fe30Cr12Ni18Ti16Si24 | 0.07723177 | -40.4064 | 6.52 | 33.41197 | 1068.206 | 150.5651 | 428.8693 | 159.243
1976 | 1976 | 1976 | 31 | 14 | 25 | 13 | 18 | 60.51713 | 0.3143603 | 0.1463678 | 807.2498 | 1 | 0 | 0 |  | Fe_Cr_Ni_Ti_Si | Fe31Cr14Ni25Ti13Si18 | 0.0687304 | -33.81316 | 6.990099 | 31.78202 | 913.1306 | 158.3117 | 482.8283 | 137.198
1977 | 1977 | 1977 | 30 | 15 | 32 | 10 | 13 | 65.87613 | 0.3078493 | 0.1339319 | 766.5796 | 1 | 0 | 0 |  | Fe_Cr_Ni_Ti_Si | Fe30Cr15Ni32Ti10Si13 | 0.06032762 | -27.666 | 7.42 | 29.40136 | 740.4022 | 127.0759 | 514.0253 | 114.7196
1978 | 1978 | 1978 | 26 | 15 | 42 | 8 | 8 | 70.96573 | 0.3029894 | 0.1209216 | 708.3479 | 1 | 0 | 0 |  | Fe_Cr_Ni_Ti_Si | Fe26Cr15Ni42Ti8Si8 | 0.05281849 | -21.42802 | 7.89899 | 26.15245 | 537.746 | 77.64893 | 504.8663 | 90.97028
1979 | 1979 | 1979 | 19 | 15 | 55 | 6 | 5 | 74.46274 | 0.3011872 | 0.1081242 | 627.846 | 1 | 1 | 1 | 627.846 | Fe_Cr_Ni_Ti_Si | Fe19Cr15Ni55Ti6Si5 | 0.04495427 | -16.5392 | 8.36 | 22.83397 | 329.7168 | 72.37267 | 458.7928 | 119.384 | 329.7168 | 72.37267 | 458.7928 | 119.384
1980 | 1980 | 1980 | 21 | 7 | 3 | 17 | 52 | 35.75145 | 0.3606933 | 0.1255642 | 364.7875 | 0 | 0 | 0 |  | Fe_Cr_Ni_Ti_Si | Fe21Cr7Ni3Ti17Si52 | 0.08983335 | -50.1516 | 5.16 | 31 | 1093.595 | 274.6435 | 238.8371 | 470.1501
1981 | 1981 | 1981 | 28 | 7 | 6 | 16 | 43 | 40.95394 | 0.3493808 | 0.1425227 | 519.4382 | 0 | 0 | 0 |  | Fe_Cr_Ni_Ti_Si | Fe28Cr7Ni6Ti16Si43 | 0.08519043 | -48.6364 | 5.62 | 33.34606 | 1152.138 | 175.2956 | 231.8156 | 334.2033
1982 | 1982 | 1982 | 33 | 7 | 9 | 15 | 36 | 45.45066 | 0.3406561 | 0.1506204 | 631.9937 | 0 | 0 | 0 |  | Fe_Cr_Ni_Ti_Si | Fe33Cr7Ni9Ti15Si36 | 0.08087884 | -45.858 | 6 | 34.11744 | 1124.895 | 191.3999 | 265.2198 | 232.6619
1983 | 1983 | 1983 | 36 | 8 | 14 | 13 | 30 | 50.36176 | 0.3321625 | 0.1530882 | 718.9921 | 0 | 0 | 0 |  | Fe_Cr_Ni_Ti_Si | Fe36Cr8Ni14Ti13Si30 | 0.07443078 | -41.70336 | 6.415842 | 34.07379 | 1074.931 | 174.2781 | 287.1174 | 184.3922
1984 | 1984 | 1984 | 38 | 9 | 19 | 11 | 24 | 55.46269 | 0.324133 | 0.1483267 | 754.3513 | 0 | 0 | 0 |  | Fe_Cr_Ni_Ti_Si | Fe38Cr9Ni19Ti11Si24 | 0.06785801 | -36.73091 | 6.811881 | 33.04974 | 982.4208 | 182.5303 | 339.3008 | 175.45
1985 | 1985 | 1985 | 38 | 10 | 25 | 9 | 18 | 60.85351 | 0.3165442 | 0.1376423 | 738.2723 | 0 | 0 | 0 |  | Fe_Cr_Ni_Ti_Si | Fe38Cr10Ni25Ti9Si18 | 0.06088359 | -31.0564 | 7.22 | 31.12475 | 826.7565 | 143.8414 | 415.001 | 108.8131
1986 | 1986 | 1986 | 37 | 11 | 33 | 7 | 12 | 66.95598 | 0.3090662 | 0.1216314 | 673.1458 | 0 | 0 | 0 |  | Fe_Cr_Ni_Ti_Si | Fe37Cr11Ni33Ti7Si12 | 0.05257442 | -24.09 | 7.68 | 27.8539 | 639.5256 | 115.9017 | 437.1735 | 93.77845
1987 | 1987 | 1987 | 32 | 12 | 44 | 5 | 7 | 72.55673 | 0.303527 | 0.1033248 | 568.677 | 0 | 1 | 0 |  | Fe_Cr_Ni_Ti_Si | Fe32Cr12Ni44Ti5Si7 | 0.04339569 | -17.3256 | 8.16 | 23.59894 | 403.9367 | 57.5945 | 411.8082 | 96.97664
1988 | 1988 | 1988 | 23 | 12 | 57 | 4 | 4 | 75.5595 | 0.302138 | 0.09245288 | 500.262 | 1 | 1 | 1 | 500.262 | Fe_Cr_Ni_Ti_Si | Fe23Cr12Ni57Ti4Si4 | 0.03753625 | -13.0952 | 8.58 | 20.21163 | 257.6576 | 66.20755 | 303.1688 | 109.6854 | 257.6576 | 66.20755 | 303.1688 | 109.6854
1989 | 1989 | 1989 | 37 | 5 | 6 | 10 | 42 | 42.71721 | 0.3477384 | 0.1493066 | 578.5185 | 0 | 0 | 0 |  | Fe_Cr_Ni_Ti_Si | Fe37Cr5Ni6Ti10Si42 | 0.07263459 | -43.8156 | 5.94 | 34.39346 | 1095.931 | 230.2608 | 196.6279 | 284.1527
1990 | 1990 | 1990 | 41 | 5 | 9 | 10 | 35 | 47.12688 | 0.3393529 | 0.1523776 | 663.2783 | 0 | 0 | 0 |  | Fe_Cr_Ni_Ti_Si | Fe41Cr5Ni9Ti10Si35 | 0.07040793 | -41.6512 | 6.28 | 34.39462 | 1054.138 | 246.2741 | 229.9917 | 203.7905
1991 | 1991 | 1991 | 44 | 6 | 13 | 9 | 28 | 52.46402 | 0.3300702 | 0.1484258 | 711.1722 | 0 | 0 | 0 |  | Fe_Cr_Ni_Ti_Si | Fe44Cr6Ni13Ti9Si28 | 0.0654459 | -37.4748 | 6.66 | 33.53371 | 993.8842 | 219.7372 | 239.5598 | 181.9004
1992 | 1992 | 1992 | 45 | 7 | 18 | 8 | 22 | 57.48616 | 0.3222883 | 0.1403396 | 716.3368 | 0 | 0 | 0 |  | Fe_Cr_Ni_Ti_Si | Fe45Cr7Ni18Ti8Si22 | 0.0604184 | -32.8692 | 7.02 | 32.0342 | 875.8502 | 185.5496 | 309.7624 | 155.2426
1993 | 1993 | 1993 | 45 | 8 | 25 | 6 | 16 | 63.29838 | 0.3146179 | 0.1243396 | 655.5785 | 1 | 0 | 0 |  | Fe_Cr_Ni_Ti_Si | Fe45Cr8Ni25Ti6Si16 | 0.05205085 | -26.5832 | 7.46 | 29.34945 | 709.8461 | 159.7984 | 349.2414 | 94.75964
1994 | 1994 | 1994 | 43 | 9 | 32 | 5 | 11 | 68.31137 | 0.3085408 | 0.1096618 | 584.6461 | 1 | 0 | 0 |  | Fe_Cr_Ni_Ti_Si | Fe43Cr9Ni32Ti5Si11 | 0.04611082 | -21.0612 | 7.82 | 26.25719 | 572.2106 | 118.6885 | 391.0567 | 82.21642
1995 | 1995 | 1995 | 38 | 11 | 43 | 3 | 6 | 74.44957 | 0.3021088 | 0.08630357 | 439.1346 | 1 | 1 | 1 | 439.1346 | Fe_Cr_Ni_Ti_Si | Fe38Cr11Ni43Ti3Si6 | 0.03508981 | -13.96373 | 8.277228 | 21.06655 | 317.3432 | 55.3567 | 367.5744 | 102.9052 | 317.3432 | 55.3567 | 367.5744 | 102.9052
1996 | 1996 | 1996 | 50 | 3 | 9 | 6 | 32 | 50.00194 | 0.3357896 | 0.1493707 | 679.5756 | 0 | 0 | 0 |  | Fe_Cr_Ni_Ti_Si | Fe50Cr3Ni9Ti6Si32 | 0.05884118 | -36.8396 | 6.6 | 33.92403 | 947.64 | 282.7169 | 176.5493 | 210.708
1997 | 1997 | 1997 | 52 | 4 | 13 | 6 | 25 | 55.31699 | 0.3268356 | 0.1407273 | 688.9932 | 0 | 0 | 0 |  | Fe_Cr_Ni_Ti_Si | Fe52Cr4Ni13Ti6Si25 | 0.05624891 | -32.8904 | 6.94 | 32.40309 | 864.3842 | 234.4976 | 238.6183 | 163.4716
1998 | 1998 | 1998 | 53 | 5 | 18 | 5 | 19 | 60.6385 | 0.3190636 | 0.1265808 | 642.9779 | 0 | 0 | 0 |  | Fe_Cr_Ni_Ti_Si | Fe53Cr5Ni18Ti5Si19 | 0.05051317 | -27.7372 | 7.3 | 30.14963 | 698.8024 | 188.5188 | 265.2942 | 131.4583
1999 | 1999 | 1999 | 53 | 6 | 23 | 4 | 13 | 66.34795 | 0.3114614 | 0.1082782 | 554.0177 | 1 | 0 | 0 |  | Fe_Cr_Ni_Ti_Si | Fe53Cr6Ni23Ti4Si13 | 0.04416301 | -21.67411 | 7.656566 | 26.83639 | 575.087 | 172.7415 | 292.6389 | 114.1366
2000 | 2000 | 2000 | 50 | 8 | 30 | 4 | 8 | 71.59727 | 0.3047077 | 0.09641955 | 501.924 | 1 | 1 | 1 | 501.924 | Fe_Cr_Ni_Ti_Si | Fe50Cr8Ni30Ti4Si8 | 0.040723 | -16.3936 | 7.96 | 23.24564 | 438.4126 | 129.4698 | 372.8707 | 108.2761 | 438.4126 | 129.4698 | 372.8707 | 108.2761
2001 | 2001 | 2001 | 5 | 3 | 33 | 47 | 12 | 49.88961 | 0.3280926 | 0.166825 | 841.499 | 1 | 0 | 0 |  | Fe_Cr_Ni_Ti_Si | Fe5Cr3Ni33Ti47Si12 | 0.09114308 | -46.7204 | 6.24 | 34.45345 | 918.7845 | 193.8812 | 598.9877 | 241.2722
2002 | 2002 | 2002 | 5 | 5 | 39 | 40 | 11 | 53.03372 | 0.32428 | 0.1735624 | 945.5352 | 1 | 0 | 0 |  | Fe_Cr_Ni_Ti_Si | Fe5Cr5Ni39Ti40Si11 | 0.08894847 | -44.536 | 6.64 | 34.95869 | 904.3032 | 179.6082 | 587.9774 | 214.5087
2003 | 2003 | 2003 | 4 | 7 | 44 | 34 | 10 | 55.908 | 0.3208463 | 0.1733598 | 991.8998 | 1 | 0 | 0 |  | Fe_Cr_Ni_Ti_Si | Fe4Cr7Ni44Ti34Si10 | 0.08597304 | -41.99735 | 6.969697 | 34.78123 | 853.795 | 172.0789 | 566.2077 | 182.5598
2004 | 2004 | 2004 | 4 | 11 | 49 | 27 | 9 | 60.34445 | 0.314912 | 0.1677568 | 1012.576 | 1 | 0 | 0 |  | Fe_Cr_Ni_Ti_Si | Fe4Cr11Ni49Ti27Si9 | 0.08044022 | -37.212 | 7.32 | 33.51582 | 828.8899 | 175.584 | 571.185 | 130.6434
2005 | 2005 | 2005 | 3 | 14 | 53 | 22 | 7 | 64.60912 | 0.3093283 | 0.1601582 | 1005.625 | 1 | 0 | 0 |  | Fe_Cr_Ni_Ti_Si | Fe3Cr14Ni53Ti22Si7 | 0.07466058 | -32.24446 | 7.616162 | 31.75543 | 742.2906 | 158.4908 | 576.8157 | 100.014
2006 | 2006 | 2006 | 6 | 3 | 21 | 51 | 19 | 44.72008 | 0.3358647 | 0.1463668 | 618.1614 | 1 | 0 | 0 |  | Fe_Cr_Ni_Ti_Si | Fe6Cr3Ni21Ti51Si19 | 0.09720868 | -52.1928 | 5.56 | 31.91536 | 1021.129 | 216.6965 | 641.7004 | 267.157
2007 | 2007 | 2007 | 7 | 5 | 27 | 44 | 17 | 48.15937 | 0.3307425 | 0.1591184 | 753.8576 | 0 | 0 | 0 |  | Fe_Cr_Ni_Ti_Si | Fe7Cr5Ni27Ti44Si17 | 0.09473041 | -49.9008 | 6 | 33.84952 | 1031.41 | 196.1108 | 595.1182 | 209.428
2008 | 2008 | 2008 | 8 | 7 | 32 | 38 | 16 | 51.14343 | 0.3266862 | 0.1649083 | 842.24 | 0 | 0 | 0 |  | Fe_Cr_Ni_Ti_Si | Fe8Cr7Ni32Ti38Si16 | 0.09183408 | -47.42986 | 6.356436 | 34.59202 | 1011.621 | 173.5033 | 553.5959 | 192.6966
2009 | 2009 | 2009 | 8 | 10 | 36 | 32 | 14 | 54.90951 | 0.3209748 | 0.1662379 | 909.9887 | 0 | 0 | 0 |  | Fe_Cr_Ni_Ti_Si | Fe8Cr10Ni36Ti32Si14 | 0.08759694 | -43.5664 | 6.68 | 34.45345 | 954.7579 | 180.5287 | 589.6637 | 155.657
2010 | 2010 | 2010 | 9 | 14 | 40 | 26 | 11 | 60.33891 | 0.3127978 | 0.1613953 | 949.794 | 1 | 0 | 0 |  | Fe_Cr_Ni_Ti_Si | Fe9Cr14Ni40Ti26Si11 | 0.08110462 | -37.3324 | 7.04 | 33.17394 | 893.7262 | 174.6948 | 615.9313 | 132.7249
2011 | 2011 | 2011 | 8 | 18 | 44 | 21 | 9 | 64.97468 | 0.3062362 | 0.155123 | 955.9589 | 1 | 0 | 0 |  | Fe_Cr_Ni_Ti_Si | Fe8Cr18Ni44Ti21Si9 | 0.07475676 | -32.4248 | 7.32 | 31.51682 | 826.486 | 159.6918 | 626.5334 | 115.2555
2012 | 2012 | 2012 | 7 | 23 | 46 | 16 | 7 | 70.27872 | 0.2984616 | 0.1420868 | 897.772 | 1 | 0 | 0 |  | Fe_Cr_Ni_Ti_Si | Fe7Cr23Ni46Ti16Si7 | 0.067182 | -27.09723 | 7.535354 | 29.0881 | 724.6623 | 166.5309 | 615.1553 | 85.31505
2013 | 2013 | 2013 | 4 | 3 | 12 | 52 | 29 | 39.00174 | 0.3472612 | 0.1214917 | 400.4687 | 1 | 0 | 0 |  | Fe_Cr_Ni_Ti_Si | Fe4Cr3Ni12Ti52Si29 | 0.1049092 | -59.022 | 4.94 | 27.34301 | 1006.206 | 305.2503 | 651.071 | 329.3513
2014 | 2014 | 2014 | 8 | 4 | 16 | 46 | 27 | 41.91015 | 0.3423116 | 0.137471 | 523.0996 | 0 | 0 | 0 |  | Fe_Cr_Ni_Ti_Si | Fe8Cr4Ni16Ti46Si27 | 0.1022615 | -56.79757 | 5.346535 | 30.94594 | 1077.906 | 229.2727 | 611.6599 | 287.1498
2015 | 2015 | 2015 | 10 | 6 | 21 | 39 | 24 | 45.54254 | 0.3361656 | 0.1520108 | 661.8797 | 0 | 0 | 0 |  | Fe_Cr_Ni_Ti_Si | Fe10Cr6Ni21Ti39Si24 | 0.09817587 | -53.5836 | 5.78 | 33.30631 | 1096.565 | 166.1049 | 547.5775 | 213.6684
2016 | 2016 | 2016 | 12 | 9 | 25 | 34 | 21 | 49.74046 | 0.3287722 | 0.1572102 | 758.4499 | 0 | 0 | 0 |  | Fe_Cr_Ni_Ti_Si | Fe12Cr9Ni25Ti34Si21 | 0.09331286 | -49.03362 | 6.138614 | 34.12066 | 1081.763 | 175.9739 | 519.101 | 172.0731
2017 | 2017 | 2017 | 13 | 13 | 28 | 29 | 17 | 54.84266 | 0.3197602 | 0.1586268 | 841.676 | 0 | 0 | 0 |  | Fe_Cr_Ni_Ti_Si | Fe13Cr13Ni28Ti29Si17 | 0.08765256 | -43.3612 | 6.46 | 33.84021 | 1043.194 | 160.5818 | 580.6232 | 131.3744
2018 | 2018 | 2018 | 14 | 17 | 31 | 24 | 14 | 59.8904 | 0.3116832 | 0.1551423 | 882.1066 | 0 | 0 | 0 |  | Fe_Cr_Ni_Ti_Si | Fe14Cr17Ni31Ti24Si14 | 0.08134937 | -37.842 | 6.76 | 32.83535 | 982.2693 | 158.2877 | 630.5798 | 129.0888
2019 | 2019 | 2019 | 13 | 23 | 34 | 19 | 11 | 65.94033 | 0.3019633 | 0.1460916 | 877.8843 | 1 | 0 | 0 |  | Fe_Cr_Ni_Ti_Si | Fe13Cr23Ni34Ti19Si11 | 0.07375862 | -31.858 | 7.02 | 30.91925 | 883.841 | 145.3148 | 666.121 | 120.9406
2020 | 2020 | 2020 | 12 | 29 | 36 | 15 | 8 | 72.14362 | 0.2923049 | 0.1349167 | 842.6656 | 1 | 0 | 0 |  | Fe_Cr_Ni_Ti_Si | Fe12Cr29Ni36Ti15Si8 | 0.06609355 | -25.9636 | 7.22 | 28.35119 | 743.7139 | 135.3918 | 713.4364 | 115.2519
2021 | 2021 | 2021 | 9 | 36 | 37 | 12 | 6 | 77.66052 | 0.2831941 | 0.1234446 | 783.845 | 1 | 0 | 0 |  | Fe_Cr_Ni_Ti_Si | Fe9Cr36Ni37Ti12Si6 | 0.0595029 | -21.6912 | 7.3 | 25.90965 | 630.166 | 136.5239 | 742.5358 | 144.505
2022 | 2022 | 2022 | 6 | 3 | 10 | 43 | 38 | 36.25694 | 0.3556555 | 0.1203415 | 361.1751 | 0 | 0 | 0 |  | Fe_Cr_Ni_Ti_Si | Fe6Cr3Ni10Ti43Si38 | 0.1086805 | -62.3716 | 4.9 | 27.38814 | 1089.856 | 273.9059 | 487.5272 | 310.6479
2023 | 2023 | 2023 | 10 | 4 | 13 | 38 | 34 | 39.41071 | 0.349272 | 0.1378303 | 488.176 | 0 | 0 | 0 |  | Fe_Cr_Ni_Ti_Si | Fe10Cr4Ni13Ti38Si34 | 0.1043983 | -59.32537 | 5.272727 | 30.83705 | 1125.822 | 153.5832 | 476.8114 | 266.5031
2024 | 2024 | 2024 | 14 | 7 | 16 | 33 | 29 | 44.24389 | 0.3393287 | 0.1491109 | 619.5461 | 0 | 0 | 0 |  | Fe_Cr_Ni_Ti_Si | Fe14Cr7Ni16Ti33Si29 | 0.09843426 | -54.16753 | 5.676768 | 33.02644 | 1127.902 | 157.0679 | 456.7873 | 198.5978
2025 | 2025 | 2025 | 17 | 10 | 19 | 29 | 25 | 48.83104 | 0.3306351 | 0.1535216 | 713.4066 | 0 | 0 | 0 |  | Fe_Cr_Ni_Ti_Si | Fe17Cr10Ni19Ti29Si25 | 0.09271036 | -49.1268 | 6.02 | 33.79349 | 1122.796 | 154.2777 | 470.6259 | 169.7757
2026 | 2026 | 2026 | 19 | 15 | 21 | 25 | 20 | 54.81982 | 0.3192613 | 0.1527818 | 789.5745 | 0 | 0 | 0 |  | Fe_Cr_Ni_Ti_Si | Fe19Cr15Ni21Ti25Si20 | 0.08616723 | -42.6252 | 6.32 | 33.30826 | 1085.916 | 152.1115 | 544.8099 | 138.8941
2027 | 2027 | 2027 | 19 | 20 | 24 | 21 | 16 | 60.54633 | 0.3093886 | 0.1482488 | 826.4296 | 0 | 0 | 0 |  | Fe_Cr_Ni_Ti_Si | Fe19Cr20Ni24Ti21Si16 | 0.0794527 | -36.8124 | 6.6 | 32.19379 | 1002.324 | 166.1633 | 627.275 | 119.203
2028 | 2028 | 2028 | 18 | 26 | 26 | 17 | 12 | 67.02094 | 0.2985076 | 0.1396539 | 826.5397 | 1 | 0 | 0 |  | Fe_Cr_Ni_Ti_Si | Fe18Cr26Ni26Ti17Si12 | 0.07209845 | -30.58872 | 6.828283 | 30.19374 | 905.6052 | 158.2113 | 689.8356 | 139.5729
2029 | 2029 | 2029 | 17 | 34 | 28 | 13 | 9 | 74.04533 | 0.2872084 | 0.1262238 | 773.9784 | 1 | 0 | 0 |  | Fe_Cr_Ni_Ti_Si | Fe17Cr34Ni28Ti13Si9 | 0.06318594 | -24.41486 | 7.009901 | 27.37798 | 731.5836 | 131.3488 | 741.1982 | 149.9032
2030 | 2030 | 2030 | 12 | 43 | 28 | 11 | 6 | 80.76286 | 0.2751329 | 0.1159336 | 730.8536 | 1 | 0 | 0 |  | Fe_Cr_Ni_Ti_Si | Fe12Cr43Ni28Ti11Si6 | 0.05756647 | -19.6372 | 7.02 | 24.69231 | 589.994 | 134.8559 | 810.4709 | 160.829
2031 | 2031 | 2031 | 9 | 3 | 8 | 35 | 45 | 34.42888 | 0.3617225 | 0.1202234 | 336.4842 | 0 | 0 | 0 |  | Fe_Cr_Ni_Ti_Si | Fe9Cr3Ni8Ti35Si45 | 0.1080486 | -61.4996 | 4.9 | 27.78489 | 1149.954 | 199.8627 | 352.2428 | 395.551
2032 | 2032 | 2032 | 14 | 5 | 10 | 31 | 39 | 38.61494 | 0.3520874 | 0.1369974 | 468.9014 | 0 | 0 | 0 |  | Fe_Cr_Ni_Ti_Si | Fe14Cr5Ni10Ti31Si39 | 0.1024276 | -57.84389 | 5.272727 | 31.14029 | 1160.121 | 143.1328 | 385.9818 | 284.6038
2033 | 2033 | 2033 | 19 | 8 | 12 | 27 | 33 | 43.80143 | 0.3409481 | 0.1469243 | 594.7673 | 0 | 0 | 0 |  | Fe_Cr_Ni_Ti_Si | Fe19Cr8Ni12Ti27Si33 | 0.09578832 | -52.73421 | 5.656566 | 33.03663 | 1153.087 | 151.6093 | 343.8353 | 222.7162
2034 | 2034 | 2034 | 22 | 12 | 14 | 24 | 28 | 49.03207 | 0.3302486 | 0.1489316 | 678.8059 | 0 | 0 | 0 |  | Fe_Cr_Ni_Ti_Si | Fe22Cr12Ni14Ti24Si28 | 0.08969491 | -47.5328 | 5.96 | 33.45983 | 1140.248 | 146.9965 | 443.0876 | 180.9555
2035 | 2035 | 2035 | 24 | 17 | 16 | 20 | 23 | 55.03239 | 0.3188911 | 0.1465755 | 738.6058 | 0 | 0 | 0 |  | Fe_Cr_Ni_Ti_Si | Fe24Cr17Ni16Ti20Si23 | 0.08232572 | -41.4748 | 6.26 | 32.93569 | 1097.573 | 151.4371 | 485.9317 | 153.966
2036 | 2036 | 2036 | 25 | 22 | 18 | 17 | 18 | 61.271 | 0.3078172 | 0.1411029 | 770.0928 | 0 | 0 | 0 |  | Fe_Cr_Ni_Ti_Si | Fe25Cr22Ni18Ti17Si18 | 0.07547224 | -35.3332 | 6.52 | 31.55567 | 998.8948 | 165.112 | 610.8663 | 114.8946
2037 | 2037 | 2037 | 24 | 30 | 20 | 13 | 13 | 69.40264 | 0.293947 | 0.1284968 | 746.8227 | 1 | 0 | 0 |  | Fe_Cr_Ni_Ti_Si | Fe24Cr30Ni20Ti13Si13 | 0.06608572 | -27.9672 | 6.76 | 28.88927 | 866.9181 | 165.4237 | 691.2231 | 138.8629
2038 | 2038 | 2038 | 22 | 38 | 20 | 11 | 9 | 76.5395 | 0.2815008 | 0.1178259 | 712.6448 | 0 | 0 | 0 |  | Fe_Cr_Ni_Ti_Si | Fe22Cr38Ni20Ti11Si9 | 0.05975369 | -22.0376 | 6.84 | 26.0559 | 675.6105 | 149.701 | 774.9756 | 147.8268
2039 | 2039 | 2039 | 16 | 50 | 20 | 8 | 6 | 84.93156 | 0.2666639 | 0.1016322 | 619.0756 | 0 | 0 | 0 |  | Fe_Cr_Ni_Ti_Si | Fe16Cr50Ni20Ti8Si6 | 0.05092127 | -16.5776 | 6.84 | 22.53886 | 463.8951 | 164.3015 | 856.9102 | 168.6015
2040 | 2040 | 2040 | 14 | 3 | 7 | 25 | 50 | 33.72314 | 0.3654654 | 0.1272653 | 354.1447 | 0 | 0 | 0 |  | Fe_Cr_Ni_Ti_Si | Fe14Cr3Ni7Ti25Si50 | 0.1012857 | -56.94725 | 5.050505 | 29.72925 | 1126.266 | 261.8462 | 303.971 | 444.6603
2041 | 2041 | 2041 | 21 | 6 | 8 | 23 | 42 | 39.45736 | 0.3515713 | 0.1397299 | 489.6654 | 0 | 0 | 0 |  | Fe_Cr_Ni_Ti_Si | Fe21Cr6Ni8Ti23Si42 | 0.09514205 | -53.522 | 5.44 | 32.41913 | 1145.62 | 210.6661 | 306.0455 | 276.7439
2042 | 2042 | 2042 | 26 | 9 | 9 | 20 | 36 | 44.48891 | 0.3406656 | 0.145704 | 591.0205 | 0 | 0 | 0 |  | Fe_Cr_Ni_Ti_Si | Fe26Cr9Ni9Ti20Si36 | 0.08866758 | -49.1588 | 5.76 | 33.4389 | 1142.174 | 191.7276 | 311.3636 | 227.3738
2043 | 2043 | 2043 | 28 | 13 | 11 | 18 | 29 | 50.35811 | 0.3285447 | 0.1467816 | 675.9423 | 0 | 0 | 0 |  | Fe_Cr_Ni_Ti_Si | Fe28Cr13Ni11Ti18Si29 | 0.08306994 | -44.362 | 6.060606 | 33.38502 | 1130.227 | 147.3533 | 361.106 | 193.1444
2044 | 2044 | 2044 | 30 | 18 | 12 | 16 | 24 | 56.12561 | 0.3172534 | 0.1420909 | 713.5326 | 0 | 0 | 0 |  | Fe_Cr_Ni_Ti_Si | Fe30Cr18Ni12Ti16Si24 | 0.07720642 | -39.0864 | 6.28 | 32.44996 | 1078.892 | 147.9661 | 470.7943 | 160.0697
2045 | 2045 | 2045 | 31 | 25 | 14 | 13 | 18 | 64.00957 | 0.3031609 | 0.1322214 | 722.3789 | 0 | 0 | 0 |  | Fe_Cr_Ni_Ti_Si | Fe31Cr25Ni14Ti13Si18 | 0.0686861 | -31.87648 | 6.554455 | 30.36619 | 951.9142 | 157.4924 | 607.0276 | 142.3744
2046 | 2046 | 2046 | 30 | 32 | 15 | 10 | 13 | 71.58472 | 0.2902997 | 0.1194056 | 683.2436 | 0 | 0 | 0 |  | Fe_Cr_Ni_Ti_Si | Fe30Cr32Ni15Ti10Si13 | 0.06026435 | -25.2928 | 6.74 | 27.6 | 774.4836 | 190.5527 | 687.3635 | 145.9397
2047 | 2047 | 2047 | 26 | 42 | 15 | 8 | 8 | 80.54565 | 0.2746957 | 0.1054116 | 625.3349 | 0 | 0 | 0 |  | Fe_Cr_Ni_Ti_Si | Fe26Cr42Ni15Ti8Si8 | 0.0527055 | -18.40873 | 6.808081 | 23.86106 | 527.1771 | 189.7544 | 785.3746 | 172.0224
2048 | 2048 | 2048 | 19 | 55 | 15 | 6 | 5 | 89.01968 | 0.259482 | 0.09027259 | 534.5842 | 0 | 0 | 0 |  | Fe_Cr_Ni_Ti_Si | Fe19Cr55Ni15Ti6Si5 | 0.04479392 | -13.3072 | 6.76 | 20.19381 | 330.4383 | 161.7737 | 871.0995 | 154.4039
2049 | 2049 | 2049 | 21 | 3 | 7 | 17 | 52 | 34.73497 | 0.3647244 | 0.1346028 | 395.4545 | 0 | 0 | 0 |  | Fe_Cr_Ni_Ti_Si | Fe21Cr3Ni7Ti17Si52 | 0.08982976 | -51.1964 | 5.32 | 32.18012 | 1093.481 | 277.3227 | 203.0685 | 438.8769
2050 | 2050 | 2050 | 28 | 6 | 7 | 16 | 43 | 40.68507 | 0.3503923 | 0.1442529 | 526.0194 | 0 | 0 | 0 |  | Fe_Cr_Ni_Ti_Si | Fe28Cr6Ni7Ti16Si43 | 0.08519062 | -48.8784 | 5.66 | 33.58333 | 1149.938 | 168.4789 | 273.8133 | 312.3426
2051 | 2051 | 2051 | 33 | 9 | 7 | 15 | 36 | 46.01378 | 0.3386268 | 0.1469004 | 614.9038 | 0 | 0 | 0 |  | Fe_Cr_Ni_Ti_Si | Fe33Cr9Ni7Ti15Si36 | 0.08087685 | -45.4092 | 5.92 | 33.71409 | 1129.861 | 190.2461 | 286.8555 | 249.3551
2052 | 2052 | 2052 | 36 | 14 | 8 | 13 | 30 | 52.11732 | 0.3261131 | 0.1423694 | 662.6361 | 0 | 0 | 0 |  | Fe_Cr_Ni_Ti_Si | Fe36Cr14Ni8Ti13Si30 | 0.07442442 | -40.55053 | 6.178218 | 33.06456 | 1096.534 | 161.9102 | 333.7378 | 189.8512
2053 | 2053 | 2053 | 38 | 19 | 9 | 11 | 24 | 58.52877 | 0.3140146 | 0.1349921 | 682.2715 | 0 | 0 | 0 |  | Fe_Cr_Ni_Ti_Si | Fe38Cr19Ni9Ti11Si24 | 0.06784618 | -35.09185 | 6.415842 | 31.63115 | 1023.715 | 185.1213 | 409.0893 | 148.4581
2054 | 2054 | 2054 | 38 | 25 | 10 | 9 | 18 | 65.72215 | 0.3011533 | 0.1236941 | 664.6228 | 0 | 0 | 0 |  | Fe_Cr_Ni_Ti_Si | Fe38Cr25Ni10Ti9Si18 | 0.06086246 | -28.9924 | 6.62 | 29.33854 | 895.8694 | 194.342 | 557.0095 | 134.209
2055 | 2055 | 2055 | 37 | 33 | 11 | 7 | 12 | 74.46905 | 0.2863869 | 0.1085332 | 609.3785 | 0 | 0 | 0 |  | Fe_Cr_Ni_Ti_Si | Fe37Cr33Ni11Ti7Si12 | 0.05253642 | -21.7228 | 6.8 | 25.78682 | 627.543 | 208.6101 | 653.6038 | 158.0992
2056 | 2056 | 2056 | 32 | 44 | 12 | 5 | 7 | 84.01027 | 0.2703588 | 0.09078874 | 514.2174 | 0 | 0 | 0 |  | Fe_Cr_Ni_Ti_Si | Fe32Cr44Ni12Ti5Si7 | 0.04333359 | -14.8552 | 6.88 | 21.34924 | 354.198 | 155.4873 | 766.5496 | 173.4362
2057 | 2057 | 2057 | 23 | 57 | 12 | 4 | 4 | 92.17335 | 0.2552421 | 0.07833302 | 441.0339 | 0 | 0 | 0 |  | Fe_Cr_Ni_Ti_Si | Fe23Cr57Ni12Ti4Si4 | 0.0374197 | -10.4492 | 6.78 | 17.7457 | 241.2176 | 147.3473 | 867.7963 | 186.5439
2058 | 2058 | 2058 | 37 | 6 | 5 | 10 | 42 | 42.99328 | 0.3467286 | 0.1471656 | 569.1451 | 0 | 0 | 0 |  | Fe_Cr_Ni_Ti_Si | Fe37Cr6Ni5Ti10Si42 | 0.07263848 | -43.6384 | 5.9 | 34.18699 | 1100.626 | 209.395 | 220.5862 | 278.7988
2059 | 2059 | 2059 | 41 | 9 | 5 | 10 | 35 | 48.27971 | 0.3353002 | 0.1459708 | 634.2052 | 0 | 0 | 0 |  | Fe_Cr_Ni_Ti_Si | Fe41Cr9Ni5Ti10Si35 | 0.07041709 | -40.9696 | 6.12 | 33.67774 | 1081.475 | 200.4895 | 248.4506 | 194.9584
2060 | 2060 | 2060 | 44 | 13 | 6 | 9 | 28 | 54.58201 | 0.3229511 | 0.1395453 | 668.5693 | 0 | 0 | 0 |  | Fe_Cr_Ni_Ti_Si | Fe44Cr13Ni6Ti9Si28 | 0.06545578 | -36.4108 | 6.38 | 32.47322 | 1003.754 | 250.1731 | 304.075 | 184.7929
2061 | 2061 | 2061 | 45 | 18 | 7 | 8 | 22 | 60.96393 | 0.3110583 | 0.1296267 | 664.221 | 0 | 0 | 0 |  | Fe_Cr_Ni_Ti_Si | Fe45Cr18Ni7Ti8Si22 | 0.06042558 | -31.3952 | 6.58 | 30.61552 | 911.499 | 217.5808 | 421.2459 | 133.276
2062 | 2062 | 2062 | 45 | 25 | 8 | 6 | 16 | 68.94736 | 0.2971875 | 0.1132753 | 605.3048 | 0 | 0 | 0 |  | Fe_Cr_Ni_Ti_Si | Fe45Cr25Ni8Ti6Si16 | 0.05206232 | -24.8084 | 6.78 | 27.5817 | 716.3781 | 229.9423 | 541.4506 | 124.633
2063 | 2063 | 2063 | 43 | 32 | 9 | 5 | 11 | 76.26841 | 0.2848588 | 0.09991001 | 547.3164 | 0 | 0 | 0 |  | Fe_Cr_Ni_Ti_Si | Fe43Cr32Ni9Ti5Si11 | 0.04610906 | -19.074 | 6.9 | 24.31049 | 519.7274 | 196.0949 | 572.4796 | 171.7966
2064 | 2064 | 2064 | 38 | 43 | 11 | 3 | 6 | 85.94893 | 0.2693024 | 0.07858846 | 418.9581 | 0 | 0 | 0 |  | Fe_Cr_Ni_Ti_Si | Fe38Cr43Ni11Ti3Si6 | 0.0350925 | -12.20704 | 7.009901 | 19.19669 | 250.7847 | 125.0646 | 675.8884 | 209.01
2065 | 2065 | 2065 | 50 | 9 | 3 | 6 | 32 | 51.78762 | 0.3297142 | 0.1416966 | 645.717 | 0 | 0 | 0 |  | Fe_Cr_Ni_Ti_Si | Fe50Cr9Ni3Ti6Si32 | 0.05887444 | -36.086 | 6.36 | 32.99151 | 949.2465 | 306.2346 | 220.3366 | 196.5344
2066 | 2066 | 2066 | 52 | 13 | 4 | 6 | 25 | 58.12028 | 0.317686 | 0.1323252 | 652.332 | 0 | 0 | 0 |  | Fe_Cr_Ni_Ti_Si | Fe52Cr13Ni4Ti6Si25 | 0.05628118 | -31.8284 | 6.58 | 31.20897 | 889.7521 | 271.6387 | 298.3246 | 163.2556
2067 | 2067 | 2067 | 53 | 18 | 5 | 5 | 19 | 64.87207 | 0.3057971 | 0.1183622 | 610.6315 | 0 | 0 | 0 |  | Fe_Cr_Ni_Ti_Si | Fe53Cr18Ni5Ti5Si19 | 0.05055109 | -26.4372 | 6.78 | 28.70958 | 726.6426 | 240.3854 | 417.901 | 115.3336
2068 | 2068 | 2068 | 53 | 23 | 6 | 4 | 13 | 72.19469 | 0.2938695 | 0.1023186 | 539.6893 | 0 | 0 | 0 |  | Fe_Cr_Ni_Ti_Si | Fe53Cr23Ni6Ti4Si13 | 0.04419941 | -20.25875 | 6.969697 | 25.30621 | 537.9355 | 218.1276 | 471.7952 | 111.9307
2069 | 2069 | 2069 | 50 | 30 | 8 | 4 | 8 | 79.37811 | 0.2820629 | 0.09156258 | 497.348 | 0 | 0 | 0 |  | Fe_Cr_Ni_Ti_Si | Fe50Cr30Ni8Ti4Si8 | 0.04072473 | -14.7568 | 7.08 | 21.67856 | 377.3045 | 175.0359 | 490.562 | 162.2973
2070 | 2070 | 2070 | 33 | 3 | 12 | 47 | 5 | 56.13559 | 0.3142645 | 0.1659461 | 928.5405 | 0 | 0 | 0 |  | Fe_Cr_Ni_Ti_Si | Fe33Cr3Ni12Ti47Si5 | 0.0859323 | -28.9908 | 6.1 | 31.67586 | 843.6158 | 176.2768 | 756.1952 | 226.2285
2071 | 2071 | 2071 | 39 | 5 | 11 | 40 | 5 | 59.20143 | 0.3102382 | 0.1675046 | 986.7802 | 0 | 0 | 0 |  | Fe_Cr_Ni_Ti_Si | Fe39Cr5Ni11Ti40Si5 | 0.08503499 | -27.1632 | 6.32 | 31.26324 | 848.8204 | 156.9128 | 690.6939 | 192.9034
2072 | 2072 | 2072 | 44 | 7 | 10 | 34 | 4 | 62.74796 | 0.3053528 | 0.1659638 | 1024.242 | 0 | 0 | 0 |  | Fe_Cr_Ni_Ti_Si | Fe44Cr7Ni10Ti34Si4 | 0.08230658 | -23.85389 | 6.525253 | 30.27305 | 837.1773 | 136.7394 | 699.696 | 188.6729
2073 | 2073 | 2073 | 49 | 11 | 9 | 27 | 4 | 66.92399 | 0.2996018 | 0.158806 | 1013.337 | 0 | 0 | 0 |  | Fe_Cr_Ni_Ti_Si | Fe49Cr11Ni9Ti27Si4 | 0.07778771 | -20.898 | 6.72 | 28.62447 | 777.9765 | 153.7961 | 693.0408 | 149.7323
2074 | 2074 | 2074 | 53 | 14 | 7 | 22 | 3 | 70.92074 | 0.2938964 | 0.1502821 | 979.9373 | 0 | 0 | 0 |  | Fe_Cr_Ni_Ti_Si | Fe53Cr14Ni7Ti22Si3 | 0.07278757 | -17.08111 | 6.848485 | 26.61765 | 675.4125 | 176.608 | 701.925 | 137.4207
2075 | 2075 | 2075 | 21 | 3 | 19 | 51 | 6 | 53.65597 | 0.3183778 | 0.1636841 | 874.1446 | 0 | 0 | 0 |  | Fe_Cr_Ni_Ti_Si | Fe21Cr3Ni19Ti51Si6 | 0.08635133 | -33.714 | 6.04 | 32.4 | 822.2652 | 164.4128 | 745.7977 | 235.9721
2076 | 2076 | 2076 | 27 | 5 | 17 | 44 | 7 | 55.87803 | 0.3154246 | 0.1663288 | 927.0605 | 0 | 0 | 0 |  | Fe_Cr_Ni_Ti_Si | Fe27Cr5Ni17Ti44Si7 | 0.08718991 | -33.0248 | 6.2 | 32.29536 | 911.6572 | 156.0056 | 687.8713 | 230.0678
2077 | 2077 | 2077 | 32 | 7 | 16 | 38 | 8 | 57.97221 | 0.3128134 | 0.1659242 | 953.7692 | 0 | 0 | 0 |  | Fe_Cr_Ni_Ti_Si | Fe32Cr7Ni16Ti38Si8 | 0.08643204 | -32.17802 | 6.356436 | 31.99996 | 921.2676 | 143.1551 | 668.9499 | 193.503
2078 | 2078 | 2078 | 36 | 10 | 14 | 32 | 8 | 60.89417 | 0.3082726 | 0.1629087 | 966.8635 | 0 | 0 | 0 |  | Fe_Cr_Ni_Ti_Si | Fe36Cr10Ni14Ti32Si8 | 0.08390163 | -29.7072 | 6.48 | 31.18718 | 910.2785 | 131.9816 | 680.1185 | 177.7122
2079 | 2079 | 2079 | 40 | 14 | 11 | 26 | 9 | 63.62121 | 0.3038153 | 0.1563493 | 940.8694 | 0 | 0 | 0 |  | Fe_Cr_Ni_Ti_Si | Fe40Cr14Ni11Ti26Si9 | 0.08036636 | -27.7688 | 6.54 | 30.15228 | 873.9603 | 142.5027 | 678.0315 | 150.6691
2080 | 2080 | 2080 | 44 | 18 | 9 | 21 | 8 | 67.78462 | 0.297279 | 0.148184 | 915.6698 | 0 | 0 | 0 |  | Fe_Cr_Ni_Ti_Si | Fe44Cr18Ni9Ti21Si8 | 0.07475201 | -23.7212 | 6.66 | 28.46384 | 790.6401 | 153.3816 | 677.0647 | 164.5498
2081 | 2081 | 2081 | 46 | 23 | 7 | 16 | 7 | 72.39853 | 0.2898946 | 0.1361897 | 850.8974 | 0 | 0 | 0 |  | Fe_Cr_Ni_Ti_Si | Fe46Cr23Ni7Ti16Si7 | 0.06782942 | -19.75962 | 6.747475 | 26.34602 | 665.1035 | 176.3437 | 674.0446 | 180.4578
2082 | 2082 | 2082 | 12 | 3 | 29 | 52 | 4 | 54.26191 | 0.3182869 | 0.1685143 | 926.0312 | 1 | 0 | 0 |  | Fe_Cr_Ni_Ti_Si | Fe12Cr3Ni29Ti52Si4 | 0.08396527 | -34.5252 | 6.28 | 33.37724 | 785.4259 | 167.4922 | 731.2999 | 244.7213
2083 | 2083 | 2083 | 16 | 4 | 27 | 46 | 8 | 53.87458 | 0.3201113 | 0.1684425 | 917.1377 | 1 | 0 | 0 |  | Fe_Cr_Ni_Ti_Si | Fe16Cr4Ni27Ti46Si8 | 0.08783677 | -38.24958 | 6.316832 | 33.50253 | 876.5413 | 166.6232 | 674.6434 | 216.8602
2084 | 2084 | 2084 | 21 | 6 | 24 | 39 | 10 | 55.19395 | 0.318517 | 0.1683435 | 932.9682 | 0 | 0 | 0 |  | Fe_Cr_Ni_Ti_Si | Fe21Cr6Ni24Ti39Si10 | 0.08827863 | -38.1492 | 6.4 | 33.25718 | 936.8123 | 169.0446 | 658.0598 | 192.0192
2085 | 2085 | 2085 | 25 | 9 | 21 | 34 | 12 | 56.51799 | 0.3162395 | 0.164994 | 921.3968 | 0 | 0 | 0 |  | Fe_Cr_Ni_Ti_Si | Fe25Cr9Ni21Ti34Si12 | 0.0874474 | -37.51946 | 6.415842 | 32.81786 | 961.3773 | 167.4706 | 635.8707 | 160.9109
2086 | 2086 | 2086 | 28 | 13 | 17 | 29 | 13 | 58.56063 | 0.312099 | 0.1584101 | 890.7739 | 0 | 0 | 0 |  | Fe_Cr_Ni_Ti_Si | Fe28Cr13Ni17Ti29Si13 | 0.08528675 | -35.7104 | 6.4 | 32.09034 | 987.0846 | 162.4198 | 649.8948 | 141.0946
2087 | 2087 | 2087 | 31 | 17 | 14 | 24 | 14 | 60.8136 | 0.3079469 | 0.1520334 | 861.9469 | 0 | 0 | 0 |  | Fe_Cr_Ni_Ti_Si | Fe31Cr17Ni14Ti24Si14 | 0.08166072 | -33.7348 | 6.42 | 31.31693 | 965.9413 | 145.1123 | 638.025 | 128.3904
2088 | 2088 | 2088 | 34 | 23 | 11 | 19 | 13 | 65.39921 | 0.2995567 | 0.1424512 | 829.7009 | 0 | 0 | 0 |  | Fe_Cr_Ni_Ti_Si | Fe34Cr23Ni11Ti19Si13 | 0.07536877 | -29.2848 | 6.48 | 29.73399 | 906.4423 | 154.1796 | 687.2852 | 122.5144
2089 | 2089 | 2089 | 36 | 29 | 8 | 15 | 12 | 69.81173 | 0.2914647 | 0.1318135 | 777.8005 | 0 | 0 | 0 |  | Fe_Cr_Ni_Ti_Si | Fe36Cr29Ni8Ti15Si12 | 0.06900423 | -25.354 | 6.5 | 28.01339 | 834.1251 | 171.7471 | 733.4361 | 132.105
2090 | 2090 | 2090 | 37 | 36 | 6 | 12 | 9 | 76.19872 | 0.2804356 | 0.1202356 | 728.2542 | 0 | 0 | 0 |  | Fe_Cr_Ni_Ti_Si | Fe37Cr36Ni6Ti12Si9 | 0.06189045 | -19.7244 | 6.56 | 25.35251 | 660.9601 | 187.4892 | 769.1667 | 158.2648
2091 | 2091 | 2091 | 10 | 3 | 38 | 43 | 6 | 55.35526 | 0.3200656 | 0.1757009 | 1006.492 | 1 | 0 | 0 |  | Fe_Cr_Ni_Ti_Si | Fe10Cr3Ni38Ti43Si6 | 0.08565312 | -38.362 | 6.74 | 34.36204 | 814.9621 | 148.1585 | 641.3912 | 242.9619
2092 | 2092 | 2092 | 13 | 4 | 34 | 38 | 10 | 54.27894 | 0.322329 | 0.1735618 | 965.4673 | 0 | 0 | 0 |  | Fe_Cr_Ni_Ti_Si | Fe13Cr4Ni34Ti38Si10 | 0.08795851 | -41.33456 | 6.666667 | 34.385 | 890.2941 | 178.6226 | 580.9755 | 198.2465
2093 | 2093 | 2093 | 16 | 7 | 29 | 33 | 14 | 53.98017 | 0.3224571 | 0.1684092 | 911.8877 | 0 | 0 | 0 |  | Fe_Cr_Ni_Ti_Si | Fe16Cr7Ni29Ti33Si14 | 0.08870955 | -42.74952 | 6.545455 | 34.10703 | 970.5154 | 177.8342 | 576.1866 | 167.611
2094 | 2094 | 2094 | 19 | 10 | 25 | 29 | 17 | 54.263 | 0.3215157 | 0.1610598 | 853.1783 | 0 | 0 | 0 |  | Fe_Cr_Ni_Ti_Si | Fe19Cr10Ni25Ti29Si17 | 0.08780666 | -42.718 | 6.46 | 33.75144 | 1016.803 | 172.3905 | 574.9008 | 125.192
2095 | 2095 | 2095 | 21 | 15 | 20 | 25 | 19 | 55.63591 | 0.3177329 | 0.1531932 | 803.9392 | 0 | 0 | 0 |  | Fe_Cr_Ni_Ti_Si | Fe21Cr15Ni20Ti25Si19 | 0.08559878 | -41.346 | 6.34 | 33.06297 | 1042.26 | 165.2539 | 553.4634 | 136.6448
2096 | 2096 | 2096 | 24 | 20 | 16 | 21 | 19 | 58.54106 | 0.3115549 | 0.1458485 | 777.6955 | 0 | 0 | 0 |  | Fe_Cr_Ni_Ti_Si | Fe24Cr20Ni16Ti21Si19 | 0.0813087 | -38.108 | 6.32 | 32.11402 | 1050.722 | 146.7111 | 611.788 | 124.6964
2097 | 2097 | 2097 | 26 | 26 | 12 | 17 | 18 | 62.48447 | 0.3033568 | 0.1367121 | 743.2746 | 0 | 0 | 0 |  | Fe_Cr_Ni_Ti_Si | Fe26Cr26Ni12Ti17Si18 | 0.07581181 | -34.1859 | 6.30303 | 30.82116 | 1016.399 | 150.4962 | 643.5275 | 132.7304
2098 | 2098 | 2098 | 28 | 34 | 9 | 13 | 17 | 67.54981 | 0.2935167 | 0.1242015 | 685.3508 | 0 | 0 | 0 |  | Fe_Cr_Ni_Ti_Si | Fe28Cr34Ni9Ti13Si17 | 0.06808012 | -29.69395 | 6.316832 | 29.11295 | 935.5032 | 196.8109 | 696.7883 | 146.5717
2099 | 2099 | 2099 | 28 | 43 | 6 | 11 | 12 | 75.70662 | 0.2782865 | 0.1136724 | 659.7024 | 0 | 0 | 0 |  | Fe_Cr_Ni_Ti_Si | Fe28Cr43Ni6Ti11Si12 | 0.06167732 | -22.6588 | 6.34 | 26.1402 | 749.5058 | 214.4673 | 785.7072 | 162.8322
2100 | 2100 | 2100 | 8 | 3 | 45 | 35 | 9 | 55.47157 | 0.3230223 | 0.1775381 | 1024.579 | 1 | 0 | 0 |  | Fe_Cr_Ni_Ti_Si | Fe8Cr3Ni45Ti35Si9 | 0.08560471 | -41.1272 | 7.08 | 34.86244 | 828.3259 | 150.4853 | 540.8718 | 217.3062
2101 | 2101 | 2101 | 10 | 5 | 39 | 31 | 14 | 53.61639 | 0.3256876 | 0.1713379 | 934.6064 | 0 | 0 | 0 |  | Fe_Cr_Ni_Ti_Si | Fe10Cr5Ni39Ti31Si14 | 0.08737703 | -44.41955 | 6.868687 | 35.02794 | 954.1835 | 177.9841 | 513.5967 | 142.9529
2102 | 2102 | 2102 | 12 | 8 | 33 | 27 | 19 | 52.27916 | 0.3272278 | 0.1638419 | 846.5588 | 0 | 0 | 0 |  | Fe_Cr_Ni_Ti_Si | Fe12Cr8Ni33Ti27Si19 | 0.0876937 | -46.31487 | 6.646465 | 34.92613 | 1046.954 | 170.0993 | 463.538 | 149.0164
2103 | 2103 | 2103 | 14 | 12 | 28 | 24 | 22 | 52.54462 | 0.3255268 | 0.1561214 | 785.8141 | 0 | 0 | 0 |  | Fe_Cr_Ni_Ti_Si | Fe14Cr12Ni28Ti24Si22 | 0.08628363 | -45.8352 | 6.48 | 34.44938 | 1085.028 | 165.3286 | 453.035 | 156.2255
2104 | 2104 | 2104 | 16 | 17 | 23 | 20 | 24 | 53.89854 | 0.321745 | 0.1470547 | 729.4729 | 1 | 0 | 0 |  | Fe_Cr_Ni_Ti_Si | Fe16Cr17Ni23Ti20Si24 | 0.08276257 | -43.9844 | 6.36 | 33.77514 | 1137.142 | 142.6984 | 470.7201 | 169.893
2105 | 2105 | 2105 | 18 | 22 | 18 | 17 | 25 | 55.67871 | 0.3169698 | 0.1383743 | 680.8942 | 1 | 0 | 0 |  | Fe_Cr_Ni_Ti_Si | Fe18Cr22Ni18Ti17Si25 | 0.07911611 | -41.7984 | 6.24 | 32.9756 | 1129.555 | 148.845 | 466.4963 | 158.5307
2106 | 2106 | 2106 | 20 | 30 | 13 | 13 | 24 | 60.19779 | 0.3068278 | 0.1259194 | 628.8353 | 1 | 0 | 0 |  | Fe_Cr_Ni_Ti_Si | Fe20Cr30Ni13Ti13Si24 | 0.07197862 | -37.3708 | 6.18 | 31.54853 | 1137.125 | 131.8393 | 534.8171 | 175.1774
2107 | 2107 | 2107 | 20 | 38 | 9 | 11 | 22 | 64.9412 | 0.2961841 | 0.1156176 | 588.1441 | 0 | 0 | 0 |  | Fe_Cr_Ni_Ti_Si | Fe20Cr38Ni9Ti11Si22 | 0.06711342 | -33.5476 | 6.1 | 30.0165 | 1058.978 | 185.495 | 614.002 | 171.7285
2108 | 2108 | 2108 | 20 | 50 | 6 | 8 | 16 | 75.19199 | 0.2768347 | 0.1007837 | 540.2928 | 0 | 0 | 0 |  | Fe_Cr_Ni_Ti_Si | Fe20Cr50Ni6Ti8Si16 | 0.05727927 | -25.4512 | 6.16 | 26.68033 | 816.9182 | 253.4267 | 776.0714 | 151.5711
2109 | 2109 | 2109 | 7 | 3 | 50 | 25 | 14 | 54.61901 | 0.327861 | 0.1729141 | 967.154 | 1 | 0 | 0 |  | Fe_Cr_Ni_Ti_Si | Fe7Cr3Ni50Ti25Si14 | 0.08264329 | -42.89562 | 7.373737 | 35.26106 | 865.9396 | 179.9373 | 442.0722 | 126.3649
2110 | 2110 | 2110 | 8 | 6 | 42 | 23 | 21 | 51.37364 | 0.3318319 | 0.1659076 | 849.6244 | 1 | 0 | 0 |  | Fe_Cr_Ni_Ti_Si | Fe8Cr6Ni42Ti23Si21 | 0.08460751 | -47.2352 | 6.96 | 35.84676 | 1046.498 | 170.5841 | 348.2049 | 140.9598
2111 | 2111 | 2111 | 9 | 9 | 36 | 20 | 26 | 49.77378 | 0.3336668 | 0.1578088 | 757.6771 | 1 | 0 | 0 |  | Fe_Cr_Ni_Ti_Si | Fe9Cr9Ni36Ti20Si26 | 0.08377543 | -48.45 | 6.7 | 35.8155 | 1111.098 | 181.2081 | 308.4881 | 171.0788
2112 | 2112 | 2112 | 11 | 13 | 29 | 18 | 28 | 50.08448 | 0.3312677 | 0.1495435 | 697.1197 | 1 | 0 | 0 |  | Fe_Cr_Ni_Ti_Si | Fe11Cr13Ni29Ti18Si28 | 0.08243815 | -47.62208 | 6.464646 | 35.16457 | 1155.259 | 156.4471 | 318.7595 | 185.375
2113 | 2113 | 2113 | 12 | 18 | 24 | 16 | 30 | 51.01043 | 0.3277373 | 0.1400572 | 638.0867 | 1 | 0 | 0 |  | Fe_Cr_Ni_Ti_Si | Fe12Cr18Ni24Ti16Si30 | 0.07991661 | -46.2384 | 6.28 | 34.46738 | 1162.213 | 141.081 | 358.2677 | 196.2675
2114 | 2114 | 2114 | 14 | 25 | 18 | 13 | 31 | 53.49488 | 0.3208533 | 0.1276655 | 574.9186 | 1 | 0 | 0 |  | Fe_Cr_Ni_Ti_Si | Fe14Cr25Ni18Ti13Si31 | 0.07474979 | -43.2687 | 6.118812 | 33.40407 | 1171.454 | 135.6127 | 381.8828 | 207.026
2115 | 2115 | 2115 | 15 | 32 | 13 | 10 | 30 | 57.04532 | 0.3121222 | 0.1163491 | 525.251 | 1 | 0 | 0 |  | Fe_Cr_Ni_Ti_Si | Fe15Cr32Ni13Ti10Si30 | 0.06857633 | -39.9168 | 6.02 | 32.24577 | 1156.305 | 153.4191 | 413.0122 | 203.9069
2116 | 2116 | 2116 | 15 | 42 | 8 | 8 | 26 | 63.68795 | 0.2970516 | 0.1042997 | 488.314 | 0 | 0 | 0 |  | Fe_Cr_Ni_Ti_Si | Fe15Cr42Ni8Ti8Si26 | 0.06252985 | -35.0805 | 5.939394 | 30.28484 | 1097.169 | 214.3608 | 567.3892 | 190.127
2117 | 2117 | 2117 | 15 | 55 | 5 | 6 | 19 | 74.6809 | 0.2758101 | 0.09050866 | 451.3407 | 0 | 0 | 0 |  | Fe_Cr_Ni_Ti_Si | Fe15Cr55Ni5Ti6Si19 | 0.05362281 | -27.1016 | 6 | 26.97017 | 882.3108 | 284.1447 | 756.4081 | 163.2396
2118 | 2118 | 2118 | 7 | 3 | 52 | 17 | 21 | 52.10098 | 0.3345509 | 0.1650181 | 854.7293 | 1 | 0 | 0 |  | Fe_Cr_Ni_Ti_Si | Fe7Cr3Ni52Ti17Si21 | 0.07702644 | -43.9516 | 7.46 | 36 | 987.3273 | 193.5098 | 283.8301 | 163.9585
2119 | 2119 | 2119 | 7 | 6 | 43 | 16 | 28 | 48.50672 | 0.3389569 | 0.1592188 | 747.9141 | 1 | 0 | 0 |  | Fe_Cr_Ni_Ti_Si | Fe7Cr6Ni43Ti16Si28 | 0.07899878 | -47.964 | 6.98 | 36.69809 | 1120.96 | 189.9002 | 248.3276 | 184.9916
2120 | 2120 | 2120 | 7 | 9 | 36 | 15 | 33 | 46.43738 | 0.3412001 | 0.151409 | 658.4547 | 1 | 0 | 0 |  | Fe_Cr_Ni_Ti_Si | Fe7Cr9Ni36Ti15Si33 | 0.07955854 | -49.4916 | 6.62 | 36.57376 | 1155.532 | 177.1415 | 236.9702 | 218.6287
2121 | 2121 | 2121 | 8 | 14 | 30 | 13 | 36 | 46.76159 | 0.3386862 | 0.1401938 | 584.8588 | 1 | 0 | 0 |  | Fe_Cr_Ni_Ti_Si | Fe8Cr14Ni30Ti13Si36 | 0.07673191 | -48.24625 | 6.376238 | 35.87384 | 1173.75 | 163.6921 | 267.3541 | 216.3591
2122 | 2122 | 2122 | 9 | 19 | 24 | 11 | 38 | 47.48702 | 0.3353614 | 0.129219 | 519.5806 | 1 | 0 | 0 |  | Fe_Cr_Ni_Ti_Si | Fe9Cr19Ni24Ti11Si38 | 0.07339094 | -46.63582 | 6.158416 | 35.07131 | 1168.688 | 163.2658 | 269.376 | 253.7593
2123 | 2123 | 2123 | 10 | 25 | 18 | 9 | 38 | 49.55967 | 0.3290162 | 0.1183238 | 468.9808 | 1 | 0 | 0 |  | Fe_Cr_Ni_Ti_Si | Fe10Cr25Ni18Ti9Si38 | 0.06918391 | -44.3668 | 5.98 | 34.05452 | 1169.052 | 164.0077 | 291.9513 | 225.5062
2124 | 2124 | 2124 | 11 | 33 | 12 | 7 | 37 | 53.12423 | 0.3193106 | 0.1053625 | 415.7332 | 0 | 0 | 0 |  | Fe_Cr_Ni_Ti_Si | Fe11Cr33Ni12Ti7Si37 | 0.06373118 | -41.4164 | 5.82 | 32.75912 | 1148.245 | 186.3083 | 340.4132 | 258.2455
2125 | 2125 | 2125 | 12 | 44 | 7 | 5 | 32 | 60.61396 | 0.3021018 | 0.09209552 | 380.0107 | 0 | 0 | 0 |  | Fe_Cr_Ni_Ti_Si | Fe12Cr44Ni7Ti5Si32 | 0.05628096 | -36.6772 | 5.78 | 30.85758 | 1107.647 | 238.0621 | 443.4395 | 242.071
2126 | 2126 | 2126 | 12 | 57 | 4 | 4 | 23 | 72.40555 | 0.2785968 | 0.0812072 | 367.5241 | 0 | 0 | 0 |  | Fe_Cr_Ni_Ti_Si | Fe12Cr57Ni4Ti4Si23 | 0.04946578 | -29.3068 | 5.86 | 27.66875 | 964.4162 | 294.5314 | 647.7364 | 231.5532
2127 | 2127 | 2127 | 5 | 6 | 42 | 10 | 37 | 44.19333 | 0.3485289 | 0.150652 | 617.1413 | 1 | 0 | 0 |  | Fe_Cr_Ni_Ti_Si | Fe5Cr6Ni42Ti10Si37 | 0.07116818 | -47.7812 | 6.84 | 37.68435 | 1143.18 | 214.2233 | 210.0839 | 203.4972
2128 | 2128 | 2128 | 5 | 9 | 35 | 10 | 41 | 42.66412 | 0.3497869 | 0.1430804 | 546.4637 | 1 | 0 | 0 |  | Fe_Cr_Ni_Ti_Si | Fe5Cr9Ni35Ti10Si41 | 0.07247984 | -48.6472 | 6.48 | 37.1832 | 1179.024 | 162.0597 | 200.9172 | 246.6913
2129 | 2129 | 2129 | 6 | 13 | 28 | 9 | 44 | 42.32068 | 0.348631 | 0.1324781 | 477.1371 | 1 | 0 | 0 |  | Fe_Cr_Ni_Ti_Si | Fe6Cr13Ni28Ti9Si44 | 0.07095257 | -47.7356 | 6.18 | 36.28925 | 1167.218 | 184.5232 | 211.6647 | 283.0361
2130 | 2130 | 2130 | 7 | 18 | 22 | 8 | 45 | 43.40263 | 0.3443025 | 0.1216972 | 426.2275 | 0 | 0 | 0 |  | Fe_Cr_Ni_Ti_Si | Fe7Cr18Ni22Ti8Si45 | 0.06865151 | -46.2724 | 5.96 | 35.27308 | 1163.869 | 190.0061 | 221.789 | 294.7382
2131 | 2131 | 2131 | 8 | 25 | 16 | 6 | 45 | 45.85548 | 0.3367506 | 0.1080209 | 370.6728 | 0 | 0 | 0 |  | Fe_Cr_Ni_Ti_Si | Fe8Cr25Ni16Ti6Si45 | 0.06299058 | -43.7308 | 5.78 | 34.14674 | 1165.875 | 183.2789 | 247.4857 | 324.3322
2132 | 2132 | 2132 | 9 | 32 | 11 | 5 | 43 | 49.35117 | 0.3271059 | 0.09780737 | 339.8554 | 0 | 0 | 0 |  | Fe_Cr_Ni_Ti_Si | Fe9Cr32Ni11Ti5Si43 | 0.05943347 | -41.7308 | 5.66 | 33.02968 | 1139.498 | 217.9816 | 305.2687 | 305.7201
2133 | 2133 | 2133 | 11 | 43 | 6 | 3 | 38 | 56.65973 | 0.3097726 | 0.0838218 | 303.5313 | 0 | 0 | 0 |  | Fe_Cr_Ni_Ti_Si | Fe11Cr43Ni6Ti3Si38 | 0.05107692 | -37.7363 | 5.643564 | 31.44683 | 1110.052 | 264.6288 | 370.5063 | 294.4718
2134 | 2134 | 2134 | 3 | 9 | 32 | 6 | 50 | 38.36438 | 0.3595162 | 0.1326302 | 426.0367 | 0 | 0 | 0 |  | Fe_Cr_Ni_Ti_Si | Fe3Cr9Ni32Ti6Si50 | 0.0639254 | -46.1356 | 6.22 | 37.27345 | 1149.885 | 213.5321 | 161.3215 | 360.4173
2135 | 2135 | 2135 | 4 | 13 | 25 | 6 | 52 | 38.42898 | 0.3573891 | 0.1216685 | 370.2476 | 0 | 0 | 0 |  | Fe_Cr_Ni_Ti_Si | Fe4Cr13Ni25Ti6Si52 | 0.06428967 | -45.446 | 5.92 | 36.00778 | 1144.066 | 234.0798 | 191.6837 | 387.891
2136 | 2136 | 2136 | 5 | 18 | 19 | 5 | 53 | 39.48076 | 0.3530735 | 0.1094429 | 319.5191 | 0 | 0 | 0 |  | Fe_Cr_Ni_Ti_Si | Fe5Cr18Ni19Ti5Si53 | 0.06118109 | -43.7588 | 5.7 | 34.8425 | 1107.016 | 256.85 | 163.719 | 401.9502
2137 | 2137 | 2137 | 6 | 23 | 13 | 4 | 53 | 40.83784 | 0.3480051 | 0.09866396 | 278.0554 | 0 | 0 | 0 |  | Fe_Cr_Ni_Ti_Si | Fe6Cr23Ni13Ti4Si53 | 0.05786858 | -42.05448 | 5.494949 | 33.63773 | 1110.066 | 278.1573 | 178.3775 | 423.0763
2138 | 2138 | 2138 | 8 | 30 | 8 | 4 | 50 | 44.75706 | 0.3368578 | 0.09006677 | 265.3463 | 0 | 0 | 0 |  | Fe_Cr_Ni_Ti_Si | Fe8Cr30Ni8Ti4Si50 | 0.05732034 | -41.3008 | 5.4 | 32.61656 | 1090.265 | 307.609375 | 231.8634 | 374.8151
2139 | 2139 | 2139 | 3 | 33 | 12 | 47 | 5 | 63.67811 | 0.2896954 | 0.1386692 | 776.869 | 0 | 0 | 0 |  | Fe_Cr_Ni_Ti_Si | Fe3Cr33Ni12Ti47Si5 | 0.08425425 | -24.1908 | 5.5 | 28.97516 | 920.3213 | 157.2021 | 900.5198 | 201.6044
2140 | 2140 | 2140 | 5 | 39 | 11 | 40 | 5 | 68.0502 | 0.2823299 | 0.1394889 | 826.947 | 0 | 0 | 0 |  | Fe_Cr_Ni_Ti_Si | Fe5Cr39Ni11Ti40Si5 | 0.08335307 | -22.6072 | 5.64 | 28.58164 | 945.4807 | 126.4267 | 926.1377 | 180.4292
2141 | 2141 | 2141 | 7 | 44 | 10 | 34 | 4 | 72.83462 | 0.2745864 | 0.138328 | 862.5385 | 0 | 0 | 0 |  | Fe_Cr_Ni_Ti_Si | Fe7Cr44Ni10Ti34Si4 | 0.08061851 | -19.59555 | 5.777778 | 27.69409 | 895.5154 | 133.3148 | 941.1627 | 162.2684
2142 | 2142 | 2142 | 11 | 49 | 9 | 27 | 4 | 77.57788 | 0.2682444 | 0.1348517 | 873.7246 | 0 | 0 | 0 |  | Fe_Cr_Ni_Ti_Si | Fe11Cr49Ni9Ti27Si4 | 0.07632357 | -17.5996 | 5.96 | 26.40076 | 847.1335 | 147.488 | 954.7793 | 145.9982
2143 | 2143 | 2143 | 14 | 53 | 7 | 22 | 3 | 82.3435 | 0.2612908 | 0.1282813 | 850.0726 | 0 | 0 | 0 |  | Fe_Cr_Ni_Ti_Si | Fe14Cr53Ni7Ti22Si3 | 0.07141719 | -14.23202 | 6.060606 | 24.59757 | 740.9908 | 155.5935 | 966.344 | 148.0528
2144 | 2144 | 2144 | 3 | 21 | 19 | 51 | 6 | 58.04953 | 0.3037058 | 0.1469791 | 788.4265 | 0 | 0 | 0 |  | Fe_Cr_Ni_Ti_Si | Fe3Cr21Ni19Ti51Si6 | 0.08529046 | -30.8124 | 5.68 | 30.74085 | 898.8099 | 181.8609 | 843.9559 | 238.1858
2145 | 2145 | 2145 | 5 | 27 | 17 | 44 | 7 | 61.39213 | 0.2974642 | 0.147015 | 825.0598 | 0 | 0 | 0 |  | Fe_Cr_Ni_Ti_Si | Fe5Cr27Ni17Ti44Si7 | 0.08605742 | -30.024 | 5.76 | 30.45833 | 979.7917 | 148.7236 | 839.595 | 191.6812
2146 | 2146 | 2146 | 7 | 32 | 16 | 38 | 8 | 64.32803 | 0.2925823 | 0.1464991 | 852.1814 | 0 | 0 | 0 |  | Fe_Cr_Ni_Ti_Si | Fe7Cr32Ni16Ti38Si8 | 0.08531629 | -29.39398 | 5.861386 | 30.13026 | 1009.87 | 154.3641 | 846.6028 | 181.4865
2147 | 2147 | 2147 | 10 | 36 | 14 | 32 | 8 | 67.75861 | 0.2869771 | 0.14382 | 864.1101 | 0 | 0 | 0 |  | Fe_Cr_Ni_Ti_Si | Fe10Cr36Ni14Ti32Si8 | 0.08286066 | -27.2736 | 5.96 | 29.41088 | 988.3554 | 144.2632 | 854.5573 | 166.0214
2148 | 2148 | 2148 | 14 | 40 | 11 | 26 | 9 | 70.64479 | 0.2824852 | 0.138165 | 840.1396 | 0 | 0 | 0 |  | Fe_Cr_Ni_Ti_Si | Fe14Cr40Ni11Ti26Si9 | 0.07948704 | -25.824 | 6.02 | 28.51245 | 962.9092 | 153.3829 | 881.5305 | 134.6963
2149 | 2149 | 2149 | 18 | 44 | 9 | 21 | 8 | 75.05427 | 0.275882 | 0.1321238 | 825.3057 | 0 | 0 | 0 |  | Fe_Cr_Ni_Ti_Si | Fe18Cr44Ni9Ti21Si8 | 0.073981 | -22.1716 | 6.14 | 27.02055 | 866.5941 | 166.0513 | 908.111 | 121.2386
2150 | 2150 | 2150 | 23 | 46 | 7 | 16 | 7 | 79.11616 | 0.2707185 | 0.1216899 | 762.7964 | 0 | 0 | 0 |  | Fe_Cr_Ni_Ti_Si | Fe23Cr46Ni7Ti16Si7 | 0.06724506 | -18.71768 | 6.282828 | 25.22665 | 727.3664 | 180.8956 | 885.8992 | 144.2287
2151 | 2151 | 2151 | 3 | 12 | 29 | 52 | 4 | 56.47501 | 0.3109636 | 0.1612337 | 892.3965 | 1 | 0 | 0 |  | Fe_Cr_Ni_Ti_Si | Fe3Cr12Ni29Ti52Si4 | 0.08340749 | -33.204 | 6.1 | 32.64521 | 796.6329 | 155.4889 | 770.9515 | 247.5731
2152 | 2152 | 2152 | 4 | 16 | 27 | 46 | 8 | 56.7993 | 0.3104595 | 0.1591446 | 875.8166 | 1 | 0 | 0 |  | Fe_Cr_Ni_Ti_Si | Fe4Cr16Ni27Ti46Si8 | 0.08721662 | -36.79561 | 6.079208 | 32.56056 | 946.0633 | 163.6656 | 740.8825 | 208.4592
2153 | 2153 | 2153 | 6 | 21 | 24 | 39 | 10 | 58.94666 | 0.3063251 | 0.1557902 | 872.1619 | 0 | 0 | 0 |  | Fe_Cr_Ni_Ti_Si | Fe6Cr21Ni24Ti39Si10 | 0.08760672 | -36.6492 | 6.1 | 32.14016 | 1005.829 | 167.3241 | 763.7901 | 198.9423
2154 | 2154 | 2154 | 9 | 25 | 21 | 34 | 12 | 60.52961 | 0.303356 | 0.1525762 | 861.7087 | 0 | 0 | 0 |  | Fe_Cr_Ni_Ti_Si | Fe9Cr25Ni21Ti34Si12 | 0.08683255 | -36.19567 | 6.09901 | 31.68224 | 1036.113 | 165.6238 | 751.9845 | 189.3242
2155 | 2155 | 2155 | 13 | 28 | 17 | 29 | 13 | 62.41721 | 0.2998825 | 0.1476847 | 839.4662 | 0 | 0 | 0 |  | Fe_Cr_Ni_Ti_Si | Fe13Cr28Ni17Ti29Si13 | 0.08477843 | -34.6364 | 6.1 | 31.05221 | 1031.434 | 161.4629 | 772.0903 | 164.4042
2156 | 2156 | 2156 | 17 | 31 | 14 | 24 | 14 | 64.47718 | 0.2965294 | 0.1424266 | 814.7421 | 0 | 0 | 0 |  | Fe_Cr_Ni_Ti_Si | Fe17Cr31Ni14Ti24Si14 | 0.08126178 | -32.9396 | 6.14 | 30.40049 | 1019.652 | 168.0425 | 772.0742 | 156.8151
2157 | 2157 | 2157 | 23 | 34 | 11 | 19 | 13 | 68.37791 | 0.2905543 | 0.1359045 | 797.1926 | 0 | 0 | 0 |  | Fe_Cr_Ni_Ti_Si | Fe23Cr34Ni11Ti19Si13 | 0.07510522 | -28.8052 | 6.26 | 29.08883 | 955.1264 | 161.8201 | 783.0356 | 148.1834
2158 | 2158 | 2158 | 29 | 36 | 8 | 15 | 12 | 71.76432 | 0.2857175 | 0.1281817 | 759.7206 | 0 | 0 | 0 |  | Fe_Cr_Ni_Ti_Si | Fe29Cr36Ni8Ti15Si12 | 0.06886442 | -25.1132 | 6.36 | 27.63983 | 847.2336 | 159.491 | 794.1531 | 127.6793
2159 | 2159 | 2159 | 36 | 37 | 6 | 12 | 9 | 76.4895 | 0.2796107 | 0.1203262 | 730.5931 | 0 | 0 | 0 |  | Fe_Cr_Ni_Ti_Si | Fe36Cr37Ni6Ti12Si9 | 0.06187209 | -19.6956 | 6.54 | 25.30692 | 665.7075 | 183.7269 | 770.1046 | 162.7044
2160 | 2160 | 2160 | 3 | 10 | 38 | 43 | 6 | 57.12022 | 0.3143865 | 0.1688074 | 971.2807 | 1 | 0 | 0 |  | Fe_Cr_Ni_Ti_Si | Fe3Cr10Ni38Ti43Si6 | 0.0852922 | -37.7236 | 6.6 | 33.91401 | 842.459 | 152.4988 | 688.9425 | 235.6674
2161 | 2161 | 2161 | 4 | 13 | 34 | 38 | 10 | 56.55082 | 0.3149671 | 0.1630613 | 908.6946 | 0 | 0 | 0 |  | Fe_Cr_Ni_Ti_Si | Fe4Cr13Ni34Ti38Si10 | 0.08755618 | -40.63667 | 6.484848 | 33.78422 | 939.7791 | 174.1231 | 679.4455 | 206.8413
2162 | 2162 | 2162 | 7 | 16 | 29 | 33 | 14 | 56.23888 | 0.3151036 | 0.159741 | 869.6966 | 0 | 0 | 0 |  | Fe_Cr_Ni_Ti_Si | Fe7Cr16Ni29Ti33Si14 | 0.08837249 | -42.17284 | 6.363636 | 33.48481 | 1021.882 | 172.7286 | 665.6176 | 153.8456
2163 | 2163 | 2163 | 10 | 19 | 25 | 29 | 17 | 56.49872 | 0.3142384 | 0.154752 | 828.2998 | 0 | 0 | 0 |  | Fe_Cr_Ni_Ti_Si | Fe10Cr19Ni25Ti29Si17 | 0.08752412 | -42.2464 | 6.28 | 33.12567 | 1084.997 | 164.5072 | 649.6375 | 156.0688
2164 | 2164 | 2164 | 15 | 21 | 20 | 25 | 19 | 57.13416 | 0.3128778 | 0.1495878 | 791.034 | 0 | 0 | 0 |  | Fe_Cr_Ni_Ti_Si | Fe15Cr21Ni20Ti25Si19 | 0.0854405 | -41.0772 | 6.22 | 32.64108 | 1088.652 | 157.0345 | 619.6442 | 133.4701
2165 | 2165 | 2165 | 20 | 24 | 16 | 21 | 19 | 59.5609 | 0.30831 | 0.1439793 | 772.1783 | 0 | 0 | 0 |  | Fe_Cr_Ni_Ti_Si | Fe20Cr24Ni16Ti21Si19 | 0.08121966 | -37.9608 | 6.24 | 31.84509 | 1058.507 | 155.2058 | 644.8059 | 124.1869
2166 | 2166 | 2166 | 26 | 26 | 12 | 17 | 18 | 62.48447 | 0.3033568 | 0.1373038 | 747.7696 | 0 | 0 | 0 |  | Fe_Cr_Ni_Ti_Si | Fe26Cr26Ni12Ti17Si18 | 0.07581181 | -34.1859 | 6.30303 | 30.82116 | 1009.284 | 165.3835 | 654.0277 | 130.3787
2167 | 2167 | 2167 | 34 | 28 | 9 | 13 | 17 | 65.94092 | 0.2983702 | 0.1314157 | 732.1787 | 0 | 0 | 0 |  | Fe_Cr_Ni_Ti_Si | Fe34Cr28Ni9Ti13Si17 | 0.06816116 | -29.81394 | 6.435644 | 29.45141 | 910.2753 | 189.8057 | 632.9067 | 152.2083
2168 | 2168 | 2168 | 43 | 28 | 6 | 11 | 12 | 71.43214 | 0.2906241 | 0.1246172 | 727.1193 | 0 | 0 | 0 |  | Fe_Cr_Ni_Ti_Si | Fe43Cr28Ni6Ti11Si12 | 0.06189448 | -22.9948 | 6.64 | 26.87303 | 695.0237 | 189.5041 | 638.8885 | 147.1959
2169 | 2169 | 2169 | 3 | 8 | 45 | 35 | 9 | 56.74931 | 0.3189802 | 0.1723515 | 998.1218 | 1 | 0 | 0 |  | Fe_Cr_Ni_Ti_Si | Fe3Cr8Ni45Ti35Si9 | 0.08539384 | -40.9132 | 6.98 | 34.59827 | 863.7574 | 179.1075 | 628.4356 | 192.1813
2170 | 2170 | 2170 | 5 | 10 | 39 | 31 | 14 | 54.87981 | 0.321615 | 0.1657771 | 906.5251 | 0 | 0 | 0 |  | Fe_Cr_Ni_Ti_Si | Fe5Cr10Ni39Ti31Si14 | 0.08719843 | -44.24202 | 6.767677 | 34.73103 | 953.4318 | 181.6549 | 549.9316 | 158.1165
2171 | 2171 | 2171 | 8 | 12 | 33 | 27 | 19 | 53.27142 | 0.3239767 | 0.1611147 | 837.5596 | 0 | 0 | 0 |  | Fe_Cr_Ni_Ti_Si | Fe8Cr12Ni33Ti27Si19 | 0.08757846 | -46.20549 | 6.565657 | 34.66516 | 1061.296 | 168.3244 | 514.817 | 139.5585
2172 | 2172 | 2172 | 12 | 14 | 28 | 24 | 22 | 53.03353 | 0.3239179 | 0.1563719 | 792.8033 | 0 | 0 | 0 |  | Fe_Cr_Ni_Ti_Si | Fe12Cr14Ni28Ti24Si22 | 0.0862363 | -45.7904 | 6.44 | 34.31385 | 1109.796 | 170.0561 | 478.4883 | 162.6134
2173 | 2173 | 2173 | 17 | 16 | 23 | 20 | 24 | 53.65281 | 0.3225501 | 0.150721 | 753.2916 | 0 | 0 | 0 |  | Fe_Cr_Ni_Ti_Si | Fe17Cr16Ni23Ti20Si24 | 0.08278078 | -43.9992 | 6.38 | 33.84361 | 1119.649 | 147.4984 | 451.6027 | 155.7044
2174 | 2174 | 2174 | 22 | 18 | 18 | 17 | 25 | 54.68773 | 0.3201951 | 0.1453075 | 721.5164 | 0 | 0 | 0 |  | Fe_Cr_Ni_Ti_Si | Fe22Cr18Ni18Ti17Si25 | 0.07917211 | -41.8464 | 6.32 | 33.25222 | 1122.248 | 138.7229 | 435.4844 | 188.3058
2175 | 2175 | 2175 | 30 | 20 | 13 | 13 | 24 | 57.64737 | 0.3149231 | 0.1386183 | 701.7584 | 0 | 0 | 0 |  | Fe_Cr_Ni_Ti_Si | Fe30Cr20Ni13Ti13Si24 | 0.07206908 | -37.4388 | 6.38 | 32.20109 | 1070.63 | 153.7629 | 438.0504 | 153.3898
2176 | 2176 | 2176 | 38 | 20 | 9 | 11 | 22 | 60.22353 | 0.3108159 | 0.134995 | 700.6811 | 0 | 0 | 0 |  | Fe_Cr_Ni_Ti_Si | Fe38Cr20Ni9Ti11Si22 | 0.06724203 | -33.6988 | 6.46 | 31.13503 | 987.4484 | 181.7508 | 461.5304 | 143.0078
2177 | 2177 | 2177 | 50 | 20 | 6 | 8 | 16 | 66.79554 | 0.301425 | 0.1245261 | 682.3139 | 0 | 0 | 0 |  | Fe_Cr_Ni_Ti_Si | Fe50Cr20Ni6Ti8Si16 | 0.05746218 | -25.6672 | 6.76 | 28.2 | 725.8965 | 231.2396 | 490.9149 | 116.2499
2178 | 2178 | 2178 | 3 | 7 | 50 | 25 | 14 | 55.65742 | 0.3246106 | 0.1674092 | 936.4969 | 1 | 0 | 0 |  | Fe_Cr_Ni_Ti_Si | Fe3Cr7Ni50Ti25Si14 | 0.08252266 | -42.94133 | 7.292929 | 35.08295 | 903.3956 | 186.194 | 451.6029 | 121.6937
2179 | 2179 | 2179 | 6 | 8 | 42 | 23 | 21 | 51.86679 | 0.3302289 | 0.1651295 | 849.9379 | 0 | 0 | 0 |  | Fe_Cr_Ni_Ti_Si | Fe6Cr8Ni42Ti23Si21 | 0.08456087 | -47.2528 | 6.92 | 35.735 | 1045.794 | 177.4411 | 361.244 | 148.8487
2180 | 2180 | 2180 | 9 | 9 | 36 | 20 | 26 | 49.77378 | 0.3336668 | 0.1594163 | 768.83 | 0 | 0 | 0 |  | Fe_Cr_Ni_Ti_Si | Fe9Cr9Ni36Ti20Si26 | 0.08377543 | -48.45 | 6.7 | 35.8155 | 1116.095 | 174.0036 | 327.2708 | 177.841
2181 | 2181 | 2181 | 13 | 11 | 29 | 18 | 28 | 49.6011 | 0.3328837 | 0.1530181 | 715.3395 | 0 | 0 | 0 |  | Fe_Cr_Ni_Ti_Si | Fe13Cr11Ni29Ti18Si28 | 0.08246572 | -47.60494 | 6.505051 | 35.30213 | 1150.601 | 157.153 | 313.7479 | 188.3674
2182 | 2182 | 2182 | 18 | 12 | 24 | 16 | 30 | 49.57664 | 0.3325402 | 0.1498677 | 689.1296 | 1 | 0 | 0 |  | Fe_Cr_Ni_Ti_Si | Fe18Cr12Ni24Ti16Si30 | 0.07997543 | -46.1904 | 6.4 | 34.8947 | 1155.469 | 144.1579 | 342.8163 | 192.5278
2183 | 2183 | 2183 | 25 | 14 | 18 | 13 | 31 | 50.86226 | 0.3295918 | 0.1452862 | 669.1944 | 0 | 0 | 0 |  | Fe_Cr_Ni_Ti_Si | Fe25Cr14Ni18Ti13Si31 | 0.07480116 | -43.17381 | 6.336634 | 34.18897 | 1120.806 | 171.2612 | 329.9276 | 191.6624
2184 | 2184 | 2184 | 32 | 15 | 13 | 10 | 30 | 52.84987 | 0.325807 | 0.1395764 | 649.407 | 0 | 0 | 0 |  | Fe_Cr_Ni_Ti_Si | Fe32Cr15Ni13Ti10Si30 | 0.06857708 | -39.7468 | 6.36 | 33.4389 | 1110.589 | 159.4508 | 320.4384 | 188.5244
2185 | 2185 | 2185 | 42 | 15 | 8 | 8 | 26 | 56.67817 | 0.319145 | 0.1345655 | 655.2717 | 0 | 0 | 0 |  | Fe_Cr_Ni_Ti_Si | Fe42Cr15Ni8Ti8Si26 | 0.06249102 | -34.94827 | 6.484848 | 32.06112 | 972.1556 | 238.9205 | 330.2259 | 177.567
2186 | 2186 | 2186 | 55 | 15 | 5 | 6 | 19 | 63.64506 | 0.3085223 | 0.1249196 | 653.5142 | 0 | 0 | 0 |  | Fe_Cr_Ni_Ti_Si | Fe55Cr15Ni5Ti6Si19 | 0.05359003 | -27.0536 | 6.8 | 29.09622 | 727.7467 | 246.0011 | 391.1486 | 113.5175
2187 | 2187 | 2187 | 3 | 7 | 52 | 17 | 21 | 53.11425 | 0.3313511 | 0.1626097 | 849.3701 | 1 | 0 | 0 |  | Fe_Cr_Ni_Ti_Si | Fe3Cr7Ni52Ti17Si21 | 0.07695981 | -44.1628 | 7.38 | 35.83071 | 995.5889 | 196.9995 | 310.1392 | 159.0576
2188 | 2188 | 2188 | 6 | 7 | 43 | 16 | 28 | 48.7481 | 0.3381602 | 0.1590551 | 749.7805 | 1 | 0 | 0 |  | Fe_Cr_Ni_Ti_Si | Fe6Cr7Ni43Ti16Si28 | 0.0789877 | -48.0084 | 6.96 | 36.64205 | 1114.448 | 191.2163 | 264.8893 | 173.5351
2189 | 2189 | 2189 | 9 | 7 | 36 | 15 | 33 | 45.96983 | 0.3427894 | 0.1552481 | 677.4172 | 1 | 0 | 0 |  | Fe_Cr_Ni_Ti_Si | Fe9Cr7Ni36Ti15Si33 | 0.07957204 | -49.4148 | 6.66 | 36.7064 | 1145.144 | 178.1492 | 233.8867 | 190.5304
2190 | 2190 | 2190 | 14 | 8 | 30 | 13 | 36 | 45.38434 | 0.343407 | 0.1516823 | 641.0528 | 1 | 0 | 0 |  | Fe_Cr_Ni_Ti_Si | Fe14Cr8Ni30Ti13Si36 | 0.07674294 | -48.0298 | 6.49505 | 36.29844 | 1155.174 | 171.0507 | 228.084 | 206.5531
2191 | 2191 | 2191 | 19 | 9 | 24 | 11 | 38 | 45.20077 | 0.3432337 | 0.1475086 | 607.524 | 0 | 0 | 0 |  | Fe_Cr_Ni_Ti_Si | Fe19Cr9Ni24Ti11Si38 | 0.07336191 | -46.2986 | 6.356436 | 35.82216 | 1165.617 | 144.7578125 | 208.7991 | 216.85
2192 | 2192 | 2192 | 25 | 10 | 18 | 9 | 38 | 46.06893 | 0.3409692 | 0.142926 | 586.2895 | 0 | 0 | 0 |  | Fe_Cr_Ni_Ti_Si | Fe25Cr10Ni18Ti9Si38 | 0.06907633 | -43.9108 | 6.28 | 35.22158 | 1157.186 | 150.441 | 236.4007 | 203.1025
2193 | 2193 | 2193 | 33 | 11 | 12 | 7 | 37 | 47.90634 | 0.3369084 | 0.1397884 | 586.0416 | 0 | 0 | 0 |  | Fe_Cr_Ni_Ti_Si | Fe33Cr11Ni12Ti7Si37 | 0.06347781 | -40.8532 | 6.26 | 34.46738 | 1121.909 | 170.7339 | 238.4213 | 207.8398
2194 | 2194 | 2194 | 44 | 12 | 7 | 5 | 32 | 52.63366 | 0.3278974 | 0.1353506 | 610.4173 | 0 | 0 | 0 |  | Fe_Cr_Ni_Ti_Si | Fe44Cr12Ni7Ti5Si32 | 0.05583573 | -36.05 | 6.42 | 33.10876 | 1021.695 | 242.8388 | 236.8987 | 198.8204
2195 | 2195 | 2195 | 57 | 12 | 4 | 4 | 23 | 60.26661 | 0.3152743 | 0.1256388 | 622.5065 | 0 | 0 | 0 |  | Fe_Cr_Ni_Ti_Si | Fe57Cr12Ni4Ti4Si23 | 0.04901091 | -28.8388 | 6.76 | 30.24087 | 773.7766 | 269.0834 | 288.8116 | 166.0763
2196 | 2196 | 2196 | 6 | 5 | 42 | 10 | 37 | 43.96157 | 0.3493195 | 0.1532179 | 629.9415 | 0 | 0 | 0 |  | Fe_Cr_Ni_Ti_Si | Fe6Cr5Ni42Ti10Si37 | 0.07116398 | -47.7076 | 6.86 | 37.74599 | 1137.016 | 211.3741 | 173.8819 | 223.8424
2197 | 2197 | 2197 | 9 | 5 | 35 | 10 | 41 | 41.76304 | 0.3529437 | 0.1519713 | 586.8855 | 0 | 0 | 0 |  | Fe_Cr_Ni_Ti_Si | Fe9Cr5Ni35Ti10Si41 | 0.07245292 | -48.396 | 6.56 | 37.47146 | 1160.538 | 183.633 | 176.8026 | 254.5367
2198 | 2198 | 2198 | 13 | 6 | 28 | 9 | 44 | 40.7685 | 0.3541529 | 0.1481707 | 546.5383 | 1 | 0 | 0 |  | Fe_Cr_Ni_Ti_Si | Fe13Cr6Ni28Ti9Si44 | 0.07087611 | -47.3492 | 6.32 | 36.85105 | 1153.279 | 183.8863 | 190.9291 | 264.3481
2199 | 2199 | 2199 | 18 | 7 | 22 | 8 | 45 | 40.966 | 0.3529918 | 0.1449612 | 528.2923 | 0 | 0 | 0 |  | Fe_Cr_Ni_Ti_Si | Fe18Cr7Ni22Ti8Si45 | 0.06849595 | -45.7444 | 6.18 | 36.20718 | 1141.679 | 197.5006 | 171.0503 | 283.9269
2200 | 2200 | 2200 | 25 | 8 | 16 | 6 | 45 | 42.0479 | 0.3502162 | 0.141472 | 519.4179 | 0 | 0 | 0 |  | Fe_Cr_Ni_Ti_Si | Fe25Cr8Ni16Ti6Si45 | 0.06264815 | -42.9828 | 6.12 | 35.61615 | 1128.265 | 207.6531 | 187.6237 | 295.3022
2201 | 2201 | 2201 | 32 | 9 | 11 | 5 | 43 | 44.08915 | 0.3454017 | 0.138993 | 529.5432 | 0 | 0 | 0 |  | Fe_Cr_Ni_Ti_Si | Fe32Cr9Ni11Ti5Si43 | 0.05892199 | -40.8936 | 6.12 | 34.99414 | 1090.098 | 233.3741 | 188.8556 | 268.6002
2202 | 2202 | 2202 | 43 | 11 | 6 | 3 | 38 | 49.02172 | 0.3351828 | 0.1360323 | 568.7826 | 0 | 0 | 0 |  | Fe_Cr_Ni_Ti_Si | Fe43Cr11Ni6Ti3Si38 | 0.05023263 | -36.78267 | 6.277228 | 33.89061 | 1019.424 | 299.6274 | 196.471 | 213.7537
2203 | 2203 | 2203 | 9 | 3 | 32 | 6 | 50 | 37.07568 | 0.3642158 | 0.1474344 | 485.1442 | 0 | 0 | 0 |  | Fe_Cr_Ni_Ti_Si | Fe9Cr3Ni32Ti6Si50 | 0.06378365 | -45.6556 | 6.34 | 37.76917 | 1151.135 | 196.0566 | 106.2994 | 370.5868
2204 | 2204 | 2204 | 13 | 4 | 25 | 6 | 52 | 36.51998 | 0.3644411 | 0.1440298 | 457.9695 | 0 | 0 | 0 |  | Fe_Cr_Ni_Ti_Si | Fe13Cr4Ni25Ti6Si52 | 0.06406313 | -44.8376 | 6.1 | 36.83192 | 1127.277 | 245.8061 | 102.6646 | 410.1776
2205 | 2205 | 2205 | 18 | 5 | 19 | 5 | 53 | 36.72588 | 0.3632737 | 0.1399103 | 437.7906 | 0 | 0 | 0 |  | Fe_Cr_Ni_Ti_Si | Fe18Cr5Ni19Ti5Si53 | 0.06079231 | -42.9736 | 5.96 | 36.10139 | 1066.991 | 289.5298 | 104.3312 | 427.3604
2206 | 2206 | 2206 | 23 | 6 | 13 | 4 | 53 | 37.19066 | 0.3615032 | 0.1344868 | 414.6299 | 0 | 0 | 0 |  | Fe_Cr_Ni_Ti_Si | Fe23Cr6Ni13Ti4Si53 | 0.05727068 | -41.1456 | 5.838384 | 35.38181 | 1086.459 | 292.9983 | 39.6978 | 396.7949
2207 | 2207 | 2207 | 30 | 8 | 8 | 4 | 50 | 39.95315 | 0.3542501 | 0.1347657 | 450.7394 | 0 | 0 | 0 |  | Fe_Cr_Ni_Ti_Si | Fe30Cr8Ni8Ti4Si50 | 0.05661462 | -40.4208 | 5.84 | 34.80287 | 1089.138 | 298.5636 | 99.90211 | 364.1482
2208 | 2208 | 2208 | 33 | 5 | 12 | 47 | 3 | 58.18186 | 0.3100277 | 0.1658128 | 957.6315 | 0 | 0 | 0 |  | Fe_Cr_Ni_Ti_Si | Fe33Cr5Ni12Ti47Si3 | 0.08403928 | -25.558 | 6.14 | 31.3024 | 834.9534 | 150.2356 | 798.469 | 238.9409
2209 | 2209 | 2209 | 39 | 5 | 11 | 40 | 5 | 59.20143 | 0.3102382 | 0.1675046 | 986.7802 | 0 | 0 | 0 |  | Fe_Cr_Ni_Ti_Si | Fe39Cr5Ni11Ti40Si5 | 0.08503499 | -27.1632 | 6.32 | 31.26324 | 858.2975 | 152.3381 | 731.2059 | 192.6356
2210 | 2210 | 2210 | 44 | 4 | 10 | 34 | 7 | 59.43658 | 0.311755 | 0.1677873 | 991.4203 | 0 | 0 | 0 |  | Fe_Cr_Ni_Ti_Si | Fe44Cr4Ni10Ti34Si7 | 0.08475359 | -28.54566 | 6.464646 | 31.21686 | 850.8767 | 153.5808 | 624.4277 | 185.5461
2211 | 2211 | 2211 | 49 | 4 | 9 | 27 | 11 | 59.04299 | 0.3143724 | 0.1648866 | 956.5073 | 0 | 0 | 0 |  | Fe_Cr_Ni_Ti_Si | Fe49Cr4Ni9Ti27Si11 | 0.08289833 | -30.8548 | 6.58 | 31.24804 | 831.2903 | 147.0651 | 545.4631 | 169.6212
2212 | 2212 | 2212 | 53 | 3 | 7 | 22 | 14 | 58.13427 | 0.3173183 | 0.1623649 | 917.1113 | 0 | 0 | 0 |  | Fe_Cr_Ni_Ti_Si | Fe53Cr3Ni7Ti22Si14 | 0.08040655 | -32.0351 | 6.626263 | 31.33528 | 805.8178 | 175.8541 | 447.0909 | 136.9747
2213 | 2213 | 2213 | 21 | 6 | 19 | 51 | 3 | 56.63802 | 0.3120104 | 0.1641177 | 921.2656 | 0 | 0 | 0 |  | Fe_Cr_Ni_Ti_Si | Fe21Cr6Ni19Ti51Si3 | 0.08338056 | -28.494 | 6.1 | 31.96936 | 798.9774 | 153.1413 | 799.839 | 230.9602
2214 | 2214 | 2214 | 27 | 7 | 17 | 44 | 5 | 57.92565 | 0.3111857 | 0.166235 | 956.6522 | 0 | 0 | 0 |  | Fe_Cr_Ni_Ti_Si | Fe27Cr7Ni17Ti44Si5 | 0.08539996 | -29.7648 | 6.24 | 31.90282 | 890.4329 | 163.6856 | 759.9786 | 224.1161
2215 | 2215 | 2215 | 32 | 8 | 16 | 38 | 7 | 59.01351 | 0.3107174 | 0.1657146 | 967.3058 | 0 | 0 | 0 |  | Fe_Cr_Ni_Ti_Si | Fe32Cr8Ni16Ti38Si7 | 0.08562065 | -30.66523 | 6.376238 | 31.75641 | 909.6033 | 152.5301 | 687.4206 | 191.3953
2216 | 2216 | 2216 | 36 | 8 | 14 | 32 | 10 | 58.7458 | 0.3125021 | 0.1639927 | 945.2095 | 0 | 0 | 0 |  | Fe_Cr_Ni_Ti_Si | Fe36Cr8Ni14Ti32Si10 | 0.08541363 | -32.5664 | 6.44 | 31.75909 | 918.2755 | 132.7309 | 634.1666 | 161.9618
2217 | 2217 | 2217 | 40 | 9 | 11 | 26 | 14 | 58.16814 | 0.3143786 | 0.1600231 | 897.6407 | 0 | 0 | 0 |  | Fe_Cr_Ni_Ti_Si | Fe40Cr9Ni11Ti26Si14 | 0.0837938 | -34.2828 | 6.44 | 31.73263 | 930.6085 | 154.2103 | 537.6078 | 133.6285
2218 | 2218 | 2218 | 44 | 8 | 9 | 21 | 18 | 56.66979 | 0.3183858 | 0.157606 | 851.9457 | 0 | 0 | 0 |  | Fe_Cr_Ni_Ti_Si | Fe44Cr8Ni9Ti21Si18 | 0.08111019 | -35.8492 | 6.46 | 32.01547 | 914.7918 | 187.5039 | 485.2662 | 144.5774
2219 | 2219 | 2219 | 46 | 7 | 7 | 16 | 23 | 54.20541 | 0.3239832 | 0.1547766 | 788.6536 | 0 | 0 | 0 |  | Fe_Cr_Ni_Ti_Si | Fe46Cr7Ni7Ti16Si23 | 0.07726965 | -37.64514 | 6.424242 | 32.56444 | 933.7875 | 213.3158 | 368.7853 | 193.9656
2220 | 2220 | 2220 | 12 | 4 | 29 | 52 | 3 | 55.25888 | 0.3161621 | 0.1687188 | 942.9459 | 1 | 0 | 0 |  | Fe_Cr_Ni_Ti_Si | Fe12Cr4Ni29Ti52Si3 | 0.08294335 | -32.752 | 6.3 | 33.21686 | 774.2989 | 153.1449 | 797.1965 | 253.6319
2221 | 2221 | 2221 | 16 | 8 | 27 | 46 | 4 | 57.89441 | 0.3117048 | 0.1687669 | 981.0178 | 1 | 0 | 0 |  | Fe_Cr_Ni_Ti_Si | Fe16Cr8Ni27Ti46Si4 | 0.08420531 | -31.74199 | 6.39604 | 32.7425 | 841.5024 | 142.6199 | 765.2333 | 218.6033
2222 | 2222 | 2222 | 21 | 10 | 24 | 39 | 6 | 59.34445 | 0.3100368 | 0.167875 | 991.6335 | 0 | 0 | 0 |  | Fe_Cr_Ni_Ti_Si | Fe21Cr10Ni24Ti39Si6 | 0.08495781 | -32.058 | 6.48 | 32.33512 | 909.3118 | 139.0421 | 723.0898 | 196.9892
2223 | 2223 | 2223 | 25 | 12 | 21 | 34 | 9 | 59.63538 | 0.3099479 | 0.1644612 | 962.3641 | 0 | 0 | 0 |  | Fe_Cr_Ni_Ti_Si | Fe25Cr12Ni21Ti34Si9 | 0.08519128 | -33.34457 | 6.475248 | 32.07279 | 950.5523 | 144.9789 | 687.3985 | 159.5953
2224 | 2224 | 2224 | 28 | 13 | 17 | 29 | 13 | 58.56063 | 0.312099 | 0.1584101 | 890.7739 | 0 | 0 | 0 |  | Fe_Cr_Ni_Ti_Si | Fe28Cr13Ni17Ti29Si13 | 0.08528675 | -35.7104 | 6.4 | 32.09034 | 980.9356 | 152.7558 | 631.4617 | 138.206
2225 | 2225 | 2225 | 31 | 14 | 14 | 24 | 17 | 57.62157 | 0.314292 | 0.153897 | 835.3836 | 0 | 0 | 0 |  | Fe_Cr_Ni_Ti_Si | Fe31Cr14Ni14Ti24Si17 | 0.08357065 | -37.2532 | 6.36 | 32.14514 | 1002.495 | 168.0039 | 597.6724 | 126.8858
2226 | 2226 | 2226 | 34 | 13 | 11 | 19 | 23 | 54.65894 | 0.3206909 | 0.1501816 | 760.738 | 0 | 0 | 0 |  | Fe_Cr_Ni_Ti_Si | Fe34Cr13Ni11Ti19Si23 | 0.08115085 | -39.8448 | 6.28 | 32.67583 | 1011.157 | 211.3688 | 438.5145 | 163.1897
2227 | 2227 | 2227 | 36 | 12 | 8 | 15 | 29 | 51.48099 | 0.3273745 | 0.1468182 | 688.4768 | 0 | 0 | 0 |  | Fe_Cr_Ni_Ti_Si | Fe36Cr12Ni8Ti15Si29 | 0.07797814 | -41.4904 | 6.16 | 33.14981 | 1089.718 | 185.8551 | 351.3045 | 199.0833
2228 | 2228 | 2228 | 37 | 9 | 6 | 12 | 36 | 46.94523 | 0.3374514 | 0.1464346 | 621.4838 | 0 | 0 | 0 |  | Fe_Cr_Ni_Ti_Si | Fe37Cr9Ni6Ti12Si36 | 0.0751464 | -43.0956 | 6.02 | 33.7892 | 1103.881 | 197.8793 | 244.6597 | 224.9944
2229 | 2229 | 2229 | 10 | 6 | 38 | 43 | 3 | 58.49182 | 0.3136958 | 0.1746164 | 1048.242 | 1 | 0 | 0 |  | Fe_Cr_Ni_Ti_Si | Fe10Cr6Ni38Ti43Si3 | 0.08291225 | -33.4048 | 6.8 | 33.59926 | 782.2653 | 125.6187 | 696.0477 | 247.8992
2230 | 2230 | 2230 | 13 | 10 | 34 | 38 | 4 | 60.65106 | 0.3094699 | 0.1700135 | 1036.059 | 1 | 0 | 0 |  | Fe_Cr_Ni_Ti_Si | Fe13Cr10Ni34Ti38Si4 | 0.08286973 | -32.01469 | 6.787879 | 32.78832 | 840.9031 | 132.4455 | 706.7308 | 210.5583
2231 | 2231 | 2231 | 16 | 14 | 29 | 33 | 7 | 61.40814 | 0.3074652 | 0.1636782 | 983.8333 | 0 | 0 | 0 |  | Fe_Cr_Ni_Ti_Si | Fe16Cr14Ni29Ti33Si7 | 0.08334138 | -32.89909 | 6.686869 | 32.26036 | 925.6224 | 142.6772 | 723.7682 | 177.813
2232 | 2232 | 2232 | 19 | 17 | 25 | 29 | 10 | 61.62008 | 0.3066832 | 0.157842 | 930.1053 | 0 | 0 | 0 |  | Fe_Cr_Ni_Ti_Si | Fe19Cr17Ni25Ti29Si10 | 0.08292961 | -33.8084 | 6.6 | 31.92241 | 958.7783 | 144.4163 | 713.3323 | 158.4578
2233 | 2233 | 2233 | 21 | 19 | 20 | 25 | 15 | 59.80808 | 0.3092611 | 0.15129 | 843.4479 | 0 | 0 | 0 |  | Fe_Cr_Ni_Ti_Si | Fe21Cr19Ni20Ti25Si15 | 0.08306246 | -36.7876 | 6.42 | 32.07554 | 1013.656 | 162.549 | 651.7135 | 123.502
2234 | 2234 | 2234 | 24 | 19 | 16 | 21 | 20 | 57.49607 | 0.3136716 | 0.1464015 | 769.1629 | 0 | 0 | 0 |  | Fe_Cr_Ni_Ti_Si | Fe24Cr19Ni16Ti21Si20 | 0.08189045 | -39.1412 | 6.3 | 32.36341 | 1065.155 | 151.7005 | 559.0326 | 134.6759
2235 | 2235 | 2235 | 26 | 18 | 12 | 17 | 26 | 54.04417 | 0.3204519 | 0.1418392 | 685.9118 | 0 | 0 | 0 |  | Fe_Cr_Ni_Ti_Si | Fe26Cr18Ni12Ti17Si26 | 0.0800905 | -41.63983 | 6.141414 | 32.82191 | 1110.279 | 143.4056 | 429.3779 | 179.778
2236 | 2236 | 2236 | 28 | 17 | 9 | 13 | 34 | 49.94782 | 0.3291086 | 0.1355718 | 588.0827 | 0 | 0 | 0 |  | Fe_Cr_Ni_Ti_Si | Fe28Cr17Ni9Ti13Si34 | 0.07600712 | -43.13263 | 5.980198 | 33.30973 | 1148.952 | 169.0163 | 327.7679 | 215.7934
2237 | 2237 | 2237 | 28 | 12 | 6 | 11 | 43 | 43.36952 | 0.3438343 | 0.1345817 | 499.6675 | 0 | 0 | 0 |  | Fe_Cr_Ni_Ti_Si | Fe28Cr12Ni6Ti11Si43 | 0.07530213 | -44.9664 | 5.72 | 33.61116 | 1116.927 | 203.9069 | 252.9503 | 272.5931
2238 | 2238 | 2238 | 8 | 9 | 45 | 35 | 3 | 61.98924 | 0.31029 | 0.1740399 | 1100.311 | 1 | 0 | 0 |  | Fe_Cr_Ni_Ti_Si | Fe8Cr9Ni45Ti35Si3 | 0.08064589 | -31.9544 | 7.2 | 32.87476 | 763.2562 | 105.3722 | 654.6947 | 206.8748
2239 | 2239 | 2239 | 10 | 14 | 39 | 31 | 5 | 63.39255 | 0.3064044 | 0.1660062 | 1039.155 | 1 | 0 | 0 |  | Fe_Cr_Ni_Ti_Si | Fe10Cr14Ni39Ti31Si5 | 0.08049087 | -31.72533 | 7.050505 | 32.19197 | 846.0613 | 126.3769 | 693.0352 | 183.8782
2240 | 2240 | 2240 | 12 | 19 | 33 | 27 | 8 | 64.08565 | 0.3036694 | 0.1575931 | 963.4445 | 0 | 0 | 0 |  | Fe_Cr_Ni_Ti_Si | Fe12Cr19Ni33Ti27Si8 | 0.08006544 | -32.44281 | 6.868687 | 31.71267 | 902.0955 | 138.2935 | 720.3192 | 139.6212
2241 | 2241 | 2241 | 14 | 22 | 28 | 24 | 12 | 63.05403 | 0.304332 | 0.1553773 | 920.961 | 0 | 0 | 0 |  | Fe_Cr_Ni_Ti_Si | Fe14Cr22Ni28Ti24Si12 | 0.0799787 | -34.5712 | 6.68 | 31.76728 | 981.4937 | 155.8868 | 692.9934 | 131.8551
2242 | 2242 | 2242 | 16 | 24 | 23 | 20 | 17 | 61.19794 | 0.3069154 | 0.1470988 | 819.7258 | 1 | 0 | 0 |  | Fe_Cr_Ni_Ti_Si | Fe16Cr24Ni23Ti20Si17 | 0.07877798 | -37.032 | 6.5 | 32 | 1040.006 | 149.7138 | 653.9819 | 113.9083
2243 | 2243 | 2243 | 18 | 25 | 18 | 17 | 22 | 58.77803 | 0.3106166 | 0.1394821 | 724.0727 | 1 | 0 | 0 |  | Fe_Cr_Ni_Ti_Si | Fe18Cr25Ni18Ti17Si22 | 0.07755681 | -39.1476 | 6.3 | 32.26934 | 1112.696 | 138.0981 | 552.6329 | 159.2013
2244 | 2244 | 2244 | 20 | 24 | 13 | 13 | 30 | 54.04174 | 0.3195284 | 0.1313075 | 604.2463 | 0 | 0 | 0 |  | Fe_Cr_Ni_Ti_Si | Fe20Cr24Ni13Ti13Si30 | 0.07472303 | -41.8732 | 6.06 | 32.87841 | 1157.194 | 134.5954 | 391.5883 | 198.5717
2245 | 2245 | 2245 | 20 | 22 | 9 | 11 | 38 | 48.7343 | 0.330052 | 0.1248004 | 500.8044 | 0 | 0 | 0 |  | Fe_Cr_Ni_Ti_Si | Fe20Cr22Ni9Ti11Si38 | 0.07375104 | -43.954 | 5.78 | 33.1474 | 1166.823 | 159.9422 | 307.6098 | 237.3286
2246 | 2246 | 2246 | 20 | 16 | 6 | 8 | 50 | 40.75903 | 0.348797 | 0.1180094 | 375.5346 | 0 | 0 | 0 |  | Fe_Cr_Ni_Ti_Si | Fe20Cr16Ni6Ti8Si50 | 0.06966331 | -43.8112 | 5.48 | 33.09622 | 1112.711 | 266.3961 | 205.2669 | 403.679
2247 | 2247 | 2247 | 7 | 14 | 50 | 25 | 3 | 67.1964 | 0.3043023 | 0.1631966 | 1073.589 | 1 | 0 | 0 |  | Fe_Cr_Ni_Ti_Si | Fe7Cr14Ni50Ti25Si3 | 0.07456272 | -27.79798 | 7.59596 | 30.59856 | 701.3124 | 112.9525 | 646.1419 | 146.4227
2248 | 2248 | 2248 | 8 | 21 | 42 | 23 | 6 | 67.81007 | 0.3000283 | 0.1544723 | 987.2765 | 1 | 0 | 0 |  | Fe_Cr_Ni_Ti_Si | Fe8Cr21Ni42Ti23Si6 | 0.07469189 | -29.1452 | 7.26 | 30.53179 | 790.9265 | 148.077 | 684.7923 | 140.4227
2249 | 2249 | 2249 | 9 | 26 | 36 | 20 | 9 | 68.06294 | 0.2976293 | 0.1458471 | 901.3469 | 1 | 0 | 0 |  | Fe_Cr_Ni_Ti_Si | Fe9Cr26Ni36Ti20Si9 | 0.07354507 | -30.2668 | 7.04 | 30.3926 | 861.0432 | 160.3849 | 696.1492 | 119.5281
2250 | 2250 | 2250 | 11 | 28 | 29 | 18 | 13 | 66.0706 | 0.2991564 | 0.1398718 | 817.5277 | 1 | 0 | 0 |  | Fe_Cr_Ni_Ti_Si | Fe11Cr28Ni29Ti18Si13 | 0.07398665 | -32.97255 | 6.767677 | 30.91206 | 939.4547 | 168.4123 | 697.3408 | 121.6144
2251 | 2251 | 2251 | 12 | 30 | 24 | 16 | 18 | 63.44812 | 0.3023085 | 0.1334768 | 729.2428 | 1 | 0 | 0 |  | Fe_Cr_Ni_Ti_Si | Fe12Cr30Ni24Ti16Si18 | 0.07378193 | -35.9472 | 6.52 | 31.49857 | 1052.066 | 160.4058 | 647.3967 | 143.7086
2252 | 2252 | 2252 | 14 | 31 | 18 | 13 | 25 | 59.55588 | 0.3082689 | 0.124867 | 615.9155 | 1 | 0 | 0 |  | Fe_Cr_Ni_Ti_Si | Fe14Cr31Ni18Ti13Si25 | 0.07206256 | -38.94677 | 6.237624 | 32.11128 | 1142.798 | 157.9024 | 511.9286 | 157.7944
2253 | 2253 | 2253 | 15 | 30 | 13 | 10 | 32 | 55.02975 | 0.316358 | 0.1172876 | 513.5231 | 0 | 0 | 0 |  | Fe_Cr_Ni_Ti_Si | Fe15Cr30Ni13Ti10Si32 | 0.06937143 | -41.14 | 5.98 | 32.63418 | 1139.95 | 182.4902 | 399.1004 | 227.0225
2254 | 2254 | 2254 | 15 | 26 | 8 | 8 | 42 | 47.65724 | 0.3312801 | 0.1107108 | 401.8515 | 0 | 0 | 0 |  | Fe_Cr_Ni_Ti_Si | Fe15Cr26Ni8Ti8Si42 | 0.0681717 | -43.21681 | 5.616162 | 32.88961 | 1151.019 | 189.3592 | 300.0002 | 268.8495
2255 | 2255 | 2255 | 15 | 19 | 5 | 6 | 55 | 39.02746 | 0.3520547 | 0.1025396 | 281.961 | 0 | 0 | 0 |  | Fe_Cr_Ni_Ti_Si | Fe15Cr19Ni5Ti6Si55 | 0.06461858 | -41.9192 | 5.28 | 32.29164 | 1079.315 | 320.08 | 239.9033 | 474.7559
2256 | 2256 | 2256 | 7 | 21 | 52 | 17 | 3 | 72.98683 | 0.2964123 | 0.144815 | 963.0734 | 1 | 0 | 0 |  | Fe_Cr_Ni_Ti_Si | Fe7Cr21Ni52Ti17Si3 | 0.06546671 | -22.6612 | 7.82 | 27.33789 | 575.2447 | 114.6627 | 642.4981 | 80.85509
2257 | 2257 | 2257 | 7 | 28 | 43 | 16 | 6 | 72.98732 | 0.2923319 | 0.1383875 | 889.4263 | 1 | 0 | 0 |  | Fe_Cr_Ni_Ti_Si | Fe7Cr28Ni43Ti16Si6 | 0.06615463 | -25.0752 | 7.42 | 28.10178 | 706.6888 | 149.7503 | 681.0774 | 108.5779
2258 | 2258 | 2258 | 7 | 33 | 36 | 15 | 9 | 72.3149 | 0.2903279 | 0.1326149 | 819.9623 | 1 | 0 | 0 |  | Fe_Cr_Ni_Ti_Si | Fe7Cr33Ni36Ti15Si9 | 0.06665232 | -27.306 | 7.1 | 28.72281 | 786.329 | 181.6898 | 705.6169 | 125.4837
2259 | 2259 | 2259 | 8 | 36 | 30 | 13 | 14 | 69.71232 | 0.2925196 | 0.1255579 | 724.544 | 1 | 0 | 0 |  | Fe_Cr_Ni_Ti_Si | Fe8Cr36Ni30Ti13Si14 | 0.06615895 | -30.74287 | 6.811881 | 29.71881 | 902.6005 | 192.7652 | 692.6545 | 143.8355
2260 | 2260 | 2260 | 9 | 38 | 24 | 11 | 19 | 66.89562 | 0.2954945 | 0.1184099 | 633.0477 | 1 | 0 | 0 |  | Fe_Cr_Ni_Ti_Si | Fe9Cr38Ni24Ti11Si19 | 0.06518937 | -33.62023 | 6.534653 | 30.50405 | 1045.297 | 187.8356 | 628.18 | 152.5459
2261 | 2261 | 2261 | 10 | 38 | 18 | 9 | 25 | 62.70502 | 0.3014696 | 0.1118284 | 541.1548 | 1 | 0 | 0 |  | Fe_Cr_Ni_Ti_Si | Fe10Cr38Ni18Ti9Si25 | 0.06415343 | -36.7488 | 6.24 | 31.38455 | 1116.907 | 188.2195 | 547.6744 | 179.8264
2262 | 2262 | 2262 | 11 | 37 | 12 | 7 | 33 | 57.08611 | 0.3108357 | 0.1037693 | 436.1463 | 1 | 0 | 0 |  | Fe_Cr_Ni_Ti_Si | Fe11Cr37Ni12Ti7Si33 | 0.06240272 | -39.5236 | 5.9 | 32.09299 | 1135.768 | 203.5821 | 405.1089 | 216.4667
2263 | 2263 | 2263 | 12 | 32 | 7 | 5 | 44 | 48.88588 | 0.3275232 | 0.09607547 | 326.0928 | 0 | 0 | 0 |  | Fe_Cr_Ni_Ti_Si | Fe12Cr32Ni7Ti5Si44 | 0.05962317 | -41.1604 | 5.54 | 32.5163 | 1129.038 | 250.1006 | 312.3662 | 295.5792
2264 | 2264 | 2264 | 12 | 23 | 4 | 4 | 57 | 39.25832 | 0.3506291 | 0.09026556 | 227.387 | 0 | 0 | 0 |  | Fe_Cr_Ni_Ti_Si | Fe12Cr23Ni4Ti4Si57 | 0.05789523 | -39.8604 | 5.18 | 31.78616 | 1059.979 | 353.1555 | 153.6492 | 499.9546
2265 | 2265 | 2265 | 5 | 37 | 42 | 10 | 6 | 78.73044 | 0.2828379 | 0.1180269 | 741.5171 | 1 | 0 | 0 |  | Fe_Cr_Ni_Ti_Si | Fe5Cr37Ni42Ti10Si6 | 0.05545253 | -21.1708 | 7.46 | 25.27667 | 611.390625 | 138.6618 | 684.838 | 136.1941
2266 | 2266 | 2266 | 5 | 41 | 35 | 10 | 9 | 77.1345 | 0.2819602 | 0.1156394 | 700.3972 | 1 | 0 | 0 |  | Fe_Cr_Ni_Ti_Si | Fe5Cr41Ni35Ti10Si9 | 0.05747959 | -24.1352 | 7.12 | 26.65689 | 740.4524 | 191.5113 | 712.2162 | 171.0684
2267 | 2267 | 2267 | 6 | 44 | 28 | 9 | 13 | 74.80467 | 0.2829233 | 0.1104013 | 629.6249 | 1 | 0 | 0 |  | Fe_Cr_Ni_Ti_Si | Fe6Cr44Ni28Ti9Si13 | 0.05781203 | -27.164 | 6.8 | 27.81708 | 833.0594 | 227.6426 | 718.1073 | 162.415
2268 | 2268 | 2268 | 7 | 45 | 22 | 8 | 18 | 71.0262 | 0.2870752 | 0.106069 | 560.6806 | 1 | 0 | 0 |  | Fe_Cr_Ni_Ti_Si | Fe7Cr45Ni22Ti8Si18 | 0.05831568 | -30.7636 | 6.5 | 29.13606 | 973.4869 | 246.7941 | 672.5502 | 172.891
2269 | 2269 | 2269 | 8 | 45 | 16 | 6 | 25 | 65.85951 | 0.294365 | 0.09849335 | 461.6524 | 1 | 0 | 0 |  | Fe_Cr_Ni_Ti_Si | Fe8Cr45Ni16Ti6Si25 | 0.0564909 | -34.4988 | 6.18 | 30.43025 | 1105.967 | 209.6052 | 570.2947 | 197.1764
2270 | 2270 | 2270 | 9 | 43 | 11 | 5 | 32 | 60.14781 | 0.3037955 | 0.09374309 | 388.8766 | 0 | 0 | 0 |  | Fe_Cr_Ni_Ti_Si | Fe9Cr43Ni11Ti5Si32 | 0.05629622 | -37.4892 | 5.88 | 31.36941 | 1118.632 | 226.6892 | 457.4344 | 240.6861
2271 | 2271 | 2271 | 11 | 38 | 6 | 3 | 43 | 51.85673 | 0.3202604 | 0.08535746 | 284.7822 | 0 | 0 | 0 |  | Fe_Cr_Ni_Ti_Si | Fe11Cr38Ni6Ti3Si43 | 0.0521992 | -39.20478 | 5.544554 | 32.07646 | 1101.979 | 291.553 | 292.106 | 306.0909
2272 | 2272 | 2272 | 3 | 50 | 32 | 6 | 9 | 82.07875 | 0.272603 | 0.09744998 | 563.9224 | 1 | 0 | 0 |  | Fe_Cr_Ni_Ti_Si | Fe3Cr50Ni32Ti6Si9 | 0.04757646 | -21.3388 | 7.04 | 24.53793 | 660.0578 | 238.2698 | 748.2645 | 183.2824
2273 | 2273 | 2273 | 4 | 52 | 25 | 6 | 13 | 78.77857 | 0.2747086 | 0.0959109 | 526.7501 | 1 | 0 | 0 |  | Fe_Cr_Ni_Ti_Si | Fe4Cr52Ni25Ti6Si13 | 0.05018733 | -24.932 | 6.7 | 26.32185 | 788.1784 | 279.8385 | 765.2115 | 157.5069
2274 | 2274 | 2274 | 5 | 53 | 19 | 5 | 18 | 74.82243 | 0.2788758 | 0.09094497 | 459.3156 | 0 | 0 | 0 |  | Fe_Cr_Ni_Ti_Si | Fe5Cr53Ni19Ti5Si18 | 0.05014123 | -28.4708 | 6.4 | 27.80288 | 934.3204 | 289.6334 | 704.1927 | 192.8653
2275 | 2275 | 2275 | 6 | 53 | 13 | 4 | 23 | 70.73981 | 0.2837677 | 0.08601313 | 396.1047 | 0 | 0 | 0 |  | Fe_Cr_Ni_Ti_Si | Fe6Cr53Ni13Ti4Si23 | 0.04971887 | -31.41475 | 6.10101 | 28.87864 | 1040.711 | 260.5801 | 624.1078 | 240.2311
2276 | 2276 | 2276 | 8 | 50 | 8 | 4 | 30 | 64.12442 | 0.2944673 | 0.08477855 | 351.1634 | 0 | 0 | 0 |  | Fe_Cr_Ni_Ti_Si | Fe8Cr50Ni8Ti4Si30 | 0.05238842 | -35.1248 | 5.8 | 30.17018 | 1086.509 | 268.0799 | 503.1842 | 263.0441
2277 | 2277 | 2277 | 3 | 5 | 12 | 47 | 33 | 38.36335 | 0.3492863 | 0.1208924 | 388.6655 | 0 | 0 | 0 |  | Fe_Cr_Ni_Ti_Si | Fe3Cr5Ni12Ti47Si33 | 0.1067674 | -60.826 | 4.94 | 27.6702 | 1077.114 | 268.5498 | 576.1391 | 319.1146
2278 | 2278 | 2278 | 5 | 5 | 11 | 40 | 39 | 36.74588 | 0.354631 | 0.1217018 | 372.1166 | 0 | 0 | 0 |  | Fe_Cr_Ni_Ti_Si | Fe5Cr5Ni11Ti40Si39 | 0.1078407 | -61.952 | 4.96 | 28.22251 | 1138.756 | 210.0522 | 465.8966 | 304.6882
2279 | 2279 | 2279 | 7 | 4 | 10 | 34 | 44 | 34.95907 | 0.3604438 | 0.1213493 | 347.4451 | 0 | 0 | 0 |  | Fe_Cr_Ni_Ti_Si | Fe7Cr4Ni10Ti34Si44 | 0.1072515 | -61.61575 | 4.969697 | 28.56461 | 1152.127 | 194.9906 | 371.8617 | 387.8335
2280 | 2280 | 2280 | 11 | 4 | 9 | 27 | 49 | 34.2206 | 0.3637593 | 0.1247791 | 350.6255 | 0 | 0 | 0 |  | Fe_Cr_Ni_Ti_Si | Fe11Cr4Ni9Ti27Si49 | 0.1026576 | -58.3516 | 5.06 | 29.76575 | 1165.915 | 206.0171 | 314.774 | 406.7074
2281 | 2281 | 2281 | 14 | 3 | 7 | 22 | 53 | 32.80961 | 0.3684074 | 0.1234383 | 324.3463 | 0 | 0 | 0 |  | Fe_Cr_Ni_Ti_Si | Fe14Cr3Ni7Ti22Si53 | 0.098472 | -55.14621 | 5.050505 | 29.87919 | 1111.831 | 268.4785 | 208.7914 | 501.7065
2282 | 2282 | 2282 | 3 | 6 | 19 | 51 | 21 | 44.23568 | 0.3356312 | 0.1388466 | 562.3245 | 1 | 0 | 0 |  | Fe_Cr_Ni_Ti_Si | Fe3Cr6Ni19Ti51Si21 | 0.09866545 | -53.2404 | 5.38 | 30.88689 | 1059.246 | 208.7995 | 658.9041 | 279.6179
2283 | 2283 | 2283 | 5 | 7 | 17 | 44 | 27 | 42.74191 | 0.3399976 | 0.1381036 | 535.8507 | 0 | 0 | 0 |  | Fe_Cr_Ni_Ti_Si | Fe5Cr7Ni17Ti44Si27 | 0.1019035 | -56.64 | 5.36 | 31.12089 | 1100.1875 | 191.6333 | 560.3401 | 251.1011
2284 | 2284 | 2284 | 7 | 8 | 16 | 38 | 32 | 41.8377 | 0.3430786 | 0.1387964 | 525.5028 | 0 | 0 | 0 |  | Fe_Cr_Ni_Ti_Si | Fe7Cr8Ni16Ti38Si32 | 0.1023019 | -57.70179 | 5.386139 | 31.59393 | 1129.906 | 182.003 | 499.9951 | 275.698
2285 | 2285 | 2285 | 10 | 8 | 14 | 32 | 36 | 40.82274 | 0.346428 | 0.1379289 | 503.9628 | 0 | 0 | 0 |  | Fe_Cr_Ni_Ti_Si | Fe10Cr8Ni14Ti32Si36 | 0.1011376 | -57.4016 | 5.4 | 31.93055 | 1165.931 | 144.8988 | 418.1599 | 253.3633
2286 | 2286 | 2286 | 14 | 9 | 11 | 26 | 40 | 40.35254 | 0.3482412 | 0.1358892 | 482.274 | 0 | 0 | 0 |  | Fe_Cr_Ni_Ti_Si | Fe14Cr9Ni11Ti26Si40 | 0.09766109 | -55.2492 | 5.4 | 32.1316 | 1172.942 | 141.1257 | 350.2948 | 278.325
2287 | 2287 | 2287 | 18 | 8 | 9 | 21 | 44 | 39.16219 | 0.3521728 | 0.1353801 | 460.5747 | 0 | 0 | 0 |  | Fe_Cr_Ni_Ti_Si | Fe18Cr8Ni9Ti21Si44 | 0.09329193 | -53.1028 | 5.42 | 32.46706 | 1140.712 | 206.8222 | 277.514 | 348.3821
2288 | 2288 | 2288 | 23 | 7 | 7 | 16 | 46 | 38.8348 | 0.3541091 | 0.1365902 | 458.5888 | 0 | 0 | 0 |  | Fe_Cr_Ni_Ti_Si | Fe23Cr7Ni7Ti16Si46 | 0.08663403 | -49.86675 | 5.494949 | 33.01532 | 1148.984 | 205.7827 | 242.3555 | 367.3874
2289 | 2289 | 2289 | 3 | 4 | 29 | 52 | 12 | 48.8068 | 0.3279858 | 0.1577451 | 756.8072 | 1 | 0 | 0 |  | Fe_Cr_Ni_Ti_Si | Fe3Cr4Ni29Ti52Si12 | 0.09113557 | -46.4104 | 5.94 | 33.41542 | 916.756 | 210.7633 | 666.9007 | 254.4403
2290 | 2290 | 2290 | 4 | 8 | 27 | 46 | 16 | 49.1715 | 0.3273032 | 0.1566624 | 750.2945 | 1 | 0 | 0 |  | Fe_Cr_Ni_Ti_Si | Fe4Cr8Ni27Ti46Si16 | 0.09398701 | -48.53093 | 5.920792 | 33.40231 | 1020.465 | 191.651 | 655.677 | 212.8134
2291 | 2291 | 2291 | 6 | 10 | 24 | 39 | 21 | 48.26783 | 0.3296995 | 0.1535625 | 710.6927 | 0 | 0 | 0 |  | Fe_Cr_Ni_Ti_Si | Fe6Cr10Ni24Ti39Si21 | 0.09598308 | -51.156 | 5.88 | 33.46804 | 1109.444 | 166.0901 | 592.531 | 217.8288
2292 | 2292 | 2292 | 9 | 12 | 21 | 34 | 25 | 47.93704 | 0.3306859 | 0.1511257 | 685.3097 | 0 | 0 | 0 |  | Fe_Cr_Ni_Ti_Si | Fe9Cr12Ni21Ti34Si25 | 0.09575047 | -51.51377 | 5.841584 | 33.39761 | 1123.46 | 157.0906 | 542.8469 | 211.6318
2293 | 2293 | 2293 | 13 | 13 | 17 | 29 | 28 | 47.60309 | 0.3317048 | 0.1475014 | 652.033 | 0 | 0 | 0 |  | Fe_Cr_Ni_Ti_Si | Fe13Cr13Ni17Ti29Si28 | 0.09434194 | -50.9204 | 5.8 | 33.26319 | 1146.575 | 146.7689 | 457.6754 | 231.768
2294 | 2294 | 2294 | 17 | 14 | 14 | 24 | 31 | 47.46448 | 0.332562 | 0.1446724 | 627.1602 | 0 | 0 | 0 |  | Fe_Cr_Ni_Ti_Si | Fe17Cr14Ni14Ti24Si31 | 0.09116275 | -49.6404 | 5.8 | 33.28348 | 1174.236 | 117.9362 | 411.9826 | 210.4411
2295 | 2295 | 2295 | 23 | 13 | 11 | 19 | 34 | 46.86884 | 0.3350115 | 0.1432679 | 606.1468 | 0 | 0 | 0 |  | Fe_Cr_Ni_Ti_Si | Fe23Cr13Ni11Ti19Si34 | 0.08634887 | -47.8396 | 5.84 | 33.47895 | 1168.237 | 120.4595 | 339.9899 | 234.2934
2296 | 2296 | 2296 | 29 | 12 | 8 | 15 | 36 | 46.64415 | 0.3364684 | 0.1423653 | 593.568 | 0 | 0 | 0 |  | Fe_Cr_Ni_Ti_Si | Fe29Cr12Ni8Ti15Si36 | 0.08086044 | -45.6092 | 5.88 | 33.56844 | 1153.883 | 142.6788 | 299.1358 | 227.5721
2297 | 2297 | 2297 | 36 | 9 | 6 | 12 | 37 | 46.27851 | 0.3387473 | 0.1459673 | 609.2336 | 0 | 0 | 0 |  | Fe_Cr_Ni_Ti_Si | Fe36Cr9Ni6Ti12Si37 | 0.07550127 | -43.5516 | 5.98 | 33.82957 | 1093.924 | 234.6716 | 249.6475 | 222.597
2298 | 2298 | 2298 | 3 | 6 | 38 | 43 | 10 | 53.07061 | 0.3228887 | 0.1703299 | 920.2316 | 1 | 0 | 0 |  | Fe_Cr_Ni_Ti_Si | Fe3Cr6Ni38Ti43Si10 | 0.08879128 | -43.9524 | 6.52 | 34.72521 | 899.3671875 | 183.734 | 616.3861 | 223.1972
2299 | 2299 | 2299 | 4 | 10 | 34 | 38 | 13 | 53.49616 | 0.3214055 | 0.1649385 | 877.9199 | 0 | 0 | 0 |  | Fe_Cr_Ni_Ti_Si | Fe4Cr10Ni34Ti38Si13 | 0.08996348 | -44.92195 | 6.424242 | 34.37699 | 970.2334 | 181.0821 | 622.8698 | 165.2007
2300 | 2300 | 2300 | 7 | 14 | 29 | 33 | 16 | 54.20426 | 0.319393 | 0.1597905 | 841.4276 | 0 | 0 | 0 |  | Fe_Cr_Ni_Ti_Si | Fe7Cr14Ni29Ti33Si16 | 0.08982361 | -44.73748 | 6.323232 | 33.87379 | 1057.896 | 168.5166 | 621.4372 | 169.0065
2301 | 2301 | 2301 | 10 | 17 | 25 | 29 | 19 | 54.48254 | 0.3184821 | 0.1556105 | 807.523 | 0 | 0 | 0 |  | Fe_Cr_Ni_Ti_Si | Fe10Cr17Ni25Ti29Si19 | 0.08884146 | -44.5472 | 6.24 | 33.51104 | 1081.771 | 162.0069 | 587.0543 | 154.9265
2302 | 2302 | 2302 | 15 | 19 | 20 | 25 | 21 | 55.10477 | 0.3171176 | 0.1507092 | 773.423 | 0 | 0 | 0 |  | Fe_Cr_Ni_Ti_Si | Fe15Cr19Ni20Ti25Si21 | 0.08666021 | -43.1932 | 6.18 | 33.043 | 1117.5 | 147.9762 | 578.3555 | 133.6317
2303 | 2303 | 2303 | 20 | 19 | 16 | 21 | 24 | 54.42969 | 0.3188995 | 0.1466726 | 730.0306 | 0 | 0 | 0 |  | Fe_Cr_Ni_Ti_Si | Fe20Cr19Ni16Ti21Si24 | 0.08404915 | -42.8548 | 6.14 | 32.93797 | 1131.645 | 143.9527 | 490.7696 | 158.5219
2304 | 2304 | 2304 | 26 | 18 | 12 | 17 | 26 | 54.04417 | 0.3204519 | 0.1428328 | 693.1035 | 0 | 0 | 0 |  | Fe_Cr_Ni_Ti_Si | Fe26Cr18Ni12Ti17Si26 | 0.0800905 | -41.63983 | 6.141414 | 32.82191 | 1130.018 | 155.0993 | 438.4794 | 173.1586
2305 | 2305 | 2305 | 34 | 17 | 9 | 13 | 28 | 54.25176 | 0.3213792 | 0.1402503 | 672.8177 | 0 | 0 | 0 |  | Fe_Cr_Ni_Ti_Si | Fe34Cr17Ni9Ti13Si28 | 0.07356027 | -39.38947 | 6.217822 | 32.67957 | 1084.653 | 177.051 | 359.5292 | 177.0807
2306 | 2306 | 2306 | 43 | 12 | 6 | 11 | 28 | 53.64968 | 0.3243769 | 0.1441664 | 693.2008 | 0 | 0 | 0 |  | Fe_Cr_Ni_Ti_Si | Fe43Cr12Ni6Ti11Si28 | 0.06996032 | -37.7724 | 6.32 | 32.6766 | 1026.089 | 196.7909 | 310.8129 | 183.4883
2307 | 2307 | 2307 | 3 | 9 | 45 | 35 | 8 | 57.80967 | 0.3168565 | 0.1719683 | 1011.701 | 1 | 0 | 0 |  | Fe_Cr_Ni_Ti_Si | Fe3Cr9Ni45Ti35Si8 | 0.0845936 | -39.4524 | 7 | 34.30743 | 829.707 | 160.1582 | 641.9005 | 186.2015
2308 | 2308 | 2308 | 5 | 14 | 39 | 31 | 10 | 59.11968 | 0.3130381 | 0.1640366 | 955.5292 | 0 | 0 | 0 |  | Fe_Cr_Ni_Ti_Si | Fe5Cr14Ni39Ti31Si10 | 0.08423635 | -38.87767 | 6.848485 | 33.635 | 923.493 | 155.1334 | 655.2723 | 170.4255
2309 | 2309 | 2309 | 8 | 19 | 33 | 27 | 12 | 60.63871 | 0.3089758 | 0.160271 | 935.2197 | 0 | 0 | 0 |  | Fe_Cr_Ni_Ti_Si | Fe8Cr19Ni33Ti27Si12 | 0.08285266 | -37.76635 | 6.707071 | 32.84988 | 981.4736 | 161.3374 | 687.5604 | 147.6197
2310 | 2310 | 2310 | 12 | 22 | 28 | 24 | 14 | 61.36039 | 0.3069568 | 0.1545112 | 890.041 | 0 | 0 | 0 |  | Fe_Cr_Ni_Ti_Si | Fe12Cr22Ni28Ti24Si14 | 0.08126117 | -36.9968 | 6.6 | 32.29613 | 1011.214 | 155.1872 | 677.5346 | 138.4101
2311 | 2311 | 2311 | 17 | 24 | 23 | 20 | 16 | 62.03495 | 0.3056045 | 0.1475207 | 834.0085 | 1 | 0 | 0 |  | Fe_Cr_Ni_Ti_Si | Fe17Cr24Ni23Ti20Si16 | 0.07819336 | -35.9448 | 6.54 | 31.75075 | 1012.26 | 165.0994 | 663.5058 | 135.9747
2312 | 2312 | 2312 | 22 | 25 | 18 | 17 | 18 | 62.05702 | 0.30538 | 0.1409737 | 775.4943 | 1 | 0 | 0 |  | Fe_Cr_Ni_Ti_Si | Fe22Cr25Ni18Ti17Si18 | 0.0754172 | -35.2804 | 6.46 | 31.38073 | 1023.13 | 153.9975 | 624.2385 | 128.0816
2313 | 2313 | 2313 | 30 | 24 | 13 | 13 | 20 | 61.94474 | 0.3064689 | 0.1349348 | 720.7346 | 0 | 0 | 0 |  | Fe_Cr_Ni_Ti_Si | Fe30Cr24Ni13Ti13Si20 | 0.07006855 | -33.8932 | 6.46 | 30.99339 | 999.9256 | 171.8163 | 533.4213 | 146.9974
2314 | 2314 | 2314 | 38 | 22 | 9 | 11 | 20 | 62.42002 | 0.3065941 | 0.1326781 | 705.8775 | 0 | 0 | 0 |  | Fe_Cr_Ni_Ti_Si | Fe38Cr22Ni9Ti11Si20 | 0.06625503 | -31.9084 | 6.5 | 30.45308 | 944.2517 | 188.9403 | 516.0852 | 135.2593
2315 | 2315 | 2315 | 50 | 16 | 6 | 8 | 20 | 62.18334 | 0.3098521 | 0.1311085 | 689.8067 | 0 | 0 | 0 |  | Fe_Cr_Ni_Ti_Si | Fe50Cr16Ni6Ti8Si20 | 0.05949019 | -29.4592 | 6.68 | 29.96598 | 831.891 | 221.7567 | 434.3266 | 123.3394
2316 | 2316 | 2316 | 3 | 14 | 50 | 25 | 7 | 63.49759 | 0.3096094 | 0.1631457 | 1017.183 | 1 | 0 | 0 |  | Fe_Cr_Ni_Ti_Si | Fe3Cr14Ni50Ti25Si7 | 0.07752777 | -33.72227 | 7.434343 | 32.39008 | 784.6096 | 149.5325 | 598.2688 | 130.8917
2317 | 2317 | 2317 | 6 | 21 | 42 | 23 | 8 | 65.9671 | 0.3026574 | 0.1544927 | 961.9328 | 1 | 0 | 0 |  | Fe_Cr_Ni_Ti_Si | Fe6Cr21Ni42Ti23Si8 | 0.07609282 | -31.9284 | 7.18 | 31.36415 | 840.7501 | 167.6906 | 664.6632 | 129.7072
2318 | 2318 | 2318 | 9 | 26 | 36 | 20 | 9 | 68.06294 | 0.2976293 | 0.1458471 | 901.3469 | 1 | 0 | 0 |  | Fe_Cr_Ni_Ti_Si | Fe9Cr26Ni36Ti20Si9 | 0.07354507 | -30.2668 | 7.04 | 30.3926 | 853.9726 | 155.0884 | 715.0432 | 129.558
2319 | 2319 | 2319 | 13 | 28 | 29 | 18 | 11 | 67.90331 | 0.296502 | 0.1400369 | 840.8963 | 1 | 0 | 0 |  | Fe_Cr_Ni_Ti_Si | Fe13Cr28Ni29Ti18Si11 | 0.07273144 | -30.53035 | 6.848485 | 30.18496 | 894.5969 | 150.2795 | 712.5378 | 126.7475
2320 | 2320 | 2320 | 18 | 30 | 24 | 16 | 12 | 68.79605 | 0.2944316 | 0.134688 | 798.6494 | 1 | 0 | 0 |  | Fe_Cr_Ni_Ti_Si | Fe18Cr30Ni24Ti16Si12 | 0.0702952 | -29.2848 | 6.76 | 29.53032 | 897.8776 | 149.2634 | 722.0995 | 136.0992
2321 | 2321 | 2321 | 25 | 31 | 18 | 13 | 14 | 68.96711 | 0.2939948 | 0.1275635 | 732.8693 | 1 | 0 | 0 |  | Fe_Cr_Ni_Ti_Si | Fe25Cr31Ni18Ti13Si14 | 0.0663706 | -28.43525 | 6.673267 | 28.99858 | 876.691 | 170.7218 | 709.4462 | 143.2025
2322 | 2322 | 2322 | 32 | 30 | 13 | 10 | 15 | 69.23803 | 0.2941209 | 0.1213354 | 678.3155 | 0 | 0 | 0 |  | Fe_Cr_Ni_Ti_Si | Fe32Cr30Ni13Ti10Si15 | 0.06143603 | -27.1048 | 6.66 | 28.40352 | 826.3463 | 189.256 | 650.947 | 145.931
2323 | 2323 | 2323 | 42 | 26 | 8 | 8 | 15 | 69.1665 | 0.2957108 | 0.1191287 | 657.5967 | 0 | 0 | 0 |  | Fe_Cr_Ni_Ti_Si | Fe42Cr26Ni8Ti8Si15 | 0.05716257 | -25.23334 | 6.707071 | 27.73679 | 750.1129 | 214.4438 | 573.9767 | 138.5194
2324 | 2324 | 2324 | 55 | 19 | 5 | 6 | 15 | 68.36615 | 0.3001027 | 0.1163946 | 628.0039 | 0 | 0 | 0 |  | Fe_Cr_Ni_Ti_Si | Fe55Cr19Ni5Ti6Si15 | 0.05153384 | -23.2312 | 6.88 | 27.10627 | 621.7385 | 228.692 | 478.095 | 111.782
2325 | 2325 | 2325 | 3 | 21 | 52 | 17 | 7 | 69.01408 | 0.3016698 | 0.1462264 | 926.2343 | 1 | 0 | 0 |  | Fe_Cr_Ni_Ti_Si | Fe3Cr21Ni52Ti17Si7 | 0.0682741 | -28.3652 | 7.66 | 29.73214 | 722.601 | 173.0388 | 616.0674 | 88.58321
2326 | 2326 | 2326 | 6 | 28 | 43 | 16 | 7 | 71.99163 | 0.2936478 | 0.1385591 | 879.5646 | 1 | 0 | 0 |  | Fe_Cr_Ni_Ti_Si | Fe6Cr28Ni43Ti16Si7 | 0.06683573 | -26.4456 | 7.38 | 28.6531 | 742.4459 | 171.4406 | 677.3186 | 101.1365
2327 | 2327 | 2327 | 9 | 33 | 36 | 15 | 7 | 74.30269 | 0.2876944 | 0.1324796 | 839.9156 | 1 | 0 | 0 |  | Fe_Cr_Ni_Ti_Si | Fe9Cr33Ni36Ti15Si7 | 0.06533125 | -24.6732 | 7.18 | 27.69549 | 728.4151 | 139.8502 | 722.045 | 136.5693
2328 | 2328 | 2328 | 14 | 36 | 30 | 13 | 8 | 75.51662 | 0.284702 | 0.1251888 | 777.796 | 1 | 0 | 0 |  | Fe_Cr_Ni_Ti_Si | Fe14Cr36Ni30Ti13Si8 | 0.06247526 | -23.51299 | 7.049505 | 26.92013 | 705.1617 | 122.2814 | 755.0572 | 137.6965
2329 | 2329 | 2329 | 19 | 38 | 24 | 11 | 9 | 76.37594 | 0.2824751 | 0.1180918 | 715.1915 | 1 | 0 | 0 |  | Fe_Cr_Ni_Ti_Si | Fe19Cr38Ni24Ti11Si9 | 0.05944165 | -22.56642 | 6.930693 | 26.26096 | 665.1111 | 141.7465 | 742.6533 | 167.6617
2330 | 2330 | 2330 | 25 | 38 | 18 | 9 | 10 | 76.60855 | 0.2817722 | 0.1120001 | 658.3641 | 1 | 0 | 0 |  | Fe_Cr_Ni_Ti_Si | Fe25Cr38Ni18Ti9Si10 | 0.05614481 | -21.7908 | 6.84 | 25.74179 | 654.2722 | 182.071 | 741.2867 | 143.0632
2331 | 2331 | 2331 | 33 | 37 | 12 | 7 | 11 | 76.59354 | 0.2820044 | 0.1056762 | 599.3619 | 0 | 0 | 0 |  | Fe_Cr_Ni_Ti_Si | Fe33Cr37Ni12Ti7Si11 | 0.05189288 | -20.7708 | 6.78 | 25.15234 | 591.8809 | 202.5954 | 711.3907 | 161.6059
2332 | 2332 | 2332 | 44 | 32 | 7 | 5 | 12 | 75.35549 | 0.2857343 | 0.1010612 | 549.7842 | 0 | 0 | 0 |  | Fe_Cr_Ni_Ti_Si | Fe44Cr32Ni7Ti5Si12 | 0.04673334 | -19.874 | 6.82 | 24.77479 | 536.7332 | 206.466 | 571.2887 | 161.5685
2333 | 2333 | 2333 | 57 | 23 | 4 | 4 | 12 | 73.37678 | 0.2921301 | 0.1010733 | 537.8015 | 0 | 0 | 0 |  | Fe_Cr_Ni_Ti_Si | Fe57Cr23Ni4Ti4Si12 | 0.04337163 | -18.6924 | 6.98 | 24.44811 | 487.5526 | 215.3643 | 447.1358 | 101.9515
2334 | 2334 | 2334 | 6 | 37 | 42 | 10 | 5 | 79.81234 | 0.2815197 | 0.1175914 | 746.9858 | 1 | 0 | 0 |  | Fe_Cr_Ni_Ti_Si | Fe6Cr37Ni42Ti10Si5 | 0.0547505 | -19.8036 | 7.5 | 24.55606 | 563.1228 | 137.8776 | 710.516 | 142.8376
2335 | 2335 | 2335 | 9 | 41 | 35 | 10 | 5 | 81.40707 | 0.2766844 | 0.1146947 | 727.7028 | 1 | 0 | 0 |  | Fe_Cr_Ni_Ti_Si | Fe9Cr41Ni35Ti10Si5 | 0.05476423 | -18.8616 | 7.28 | 24.06221 | 541.2129 | 111.7255 | 763.8547 | 160.4008
2336 | 2336 | 2336 | 13 | 44 | 28 | 9 | 6 | 82.12933 | 0.2736925 | 0.1090864 | 675.3323 | 1 | 0 | 0 |  | Fe_Cr_Ni_Ti_Si | Fe13Cr44Ni28Ti9Si6 | 0.05330045 | -18.5148 | 7.08 | 23.76047 | 510.147 | 133.2364 | 796.8845 | 163.7928
2337 | 2337 | 2337 | 18 | 45 | 22 | 8 | 7 | 82.18443 | 0.2725825 | 0.1043972 | 629.0228 | 1 | 0 | 0 |  | Fe_Cr_Ni_Ti_Si | Fe18Cr45Ni22Ti8Si7 | 0.05167427 | -18.2324 | 6.94 | 23.5372 | 481.3615 | 158.2431 | 797.8713 | 158.5506
2338 | 2338 | 2338 | 25 | 45 | 16 | 6 | 8 | 82.46758 | 0.272003 | 0.09616609 | 553.4022 | 0 | 0 | 0 |  | Fe_Cr_Ni_Ti_Si | Fe25Cr45Ni16Ti6Si8 | 0.04706434 | -17.3492 | 6.86 | 22.86023 | 444.5238 | 176.7777 | 771.0036 | 173.2466
2339 | 2339 | 2339 | 32 | 43 | 11 | 5 | 9 | 81.55886 | 0.2736008 | 0.09287309 | 517.518 | 0 | 0 | 0 |  | Fe_Cr_Ni_Ti_Si | Fe32Cr43Ni11Ti5Si9 | 0.04474273 | -17.148 | 6.8 | 22.77608 | 444.6693 | 194.9027 | 730.0084 | 167.2819
2340 | 2340 | 2340 | 43 | 38 | 6 | 3 | 11 | 79.23463 | 0.2788201 | 0.08580052 | 443.4393 | 0 | 0 | 0 |  | Fe_Cr_Ni_Ti_Si | Fe43Cr38Ni6Ti3Si11 | 0.03880032 | -17.33399 | 6.811881 | 22.9357 | 412.537 | 186.2488 | 604.007 | 180.0159
2341 | 2341 | 2341 | 9 | 50 | 32 | 6 | 3 | 88.93276 | 0.2646727 | 0.09429974 | 578.5754 | 1 | 0 | 0 |  | Fe_Cr_Ni_Ti_Si | Fe9Cr50Ni32Ti6Si3 | 0.04312604 | -13.3948 | 7.28 | 19.71674 | 344.8025 | 106.0014 | 812.3355 | 171.7124
2342 | 2342 | 2342 | 13 | 52 | 25 | 6 | 4 | 88.73971 | 0.262817 | 0.09279622 | 560.473 | 0 | 0 | 0 |  | Fe_Cr_Ni_Ti_Si | Fe13Cr52Ni25Ti6Si4 | 0.04396678 | -13.7144 | 7.06 | 20.15416 | 334.924 | 113.9253 | 846.9561 | 168.4994
2343 | 2343 | 2343 | 18 | 53 | 19 | 5 | 5 | 88.76424 | 0.2617142 | 0.08697343 | 504.9085 | 0 | 0 | 0 |  | Fe_Cr_Ni_Ti_Si | Fe18Cr53Ni19Ti5Si5 | 0.04168746 | -13.5208 | 6.92 | 19.97473 | 300.9173 | 131.857 | 835.4144 | 166.3378
2344 | 2344 | 2344 | 23 | 53 | 13 | 4 | 6 | 88.54181 | 0.2611226 | 0.08222761 | 459.5315 | 0 | 0 | 0 |  | Fe_Cr_Ni_Ti_Si | Fe23Cr53Ni13Ti4Si6 | 0.03926681 | -13.38965 | 6.787879 | 19.86075 | 288.9879 | 166.9804 | 835.6867 | 161.0939
2345 | 2345 | 2345 | 30 | 50 | 8 | 4 | 8 | 85.49821 | 0.2655233 | 0.08379354 | 457.2852 | 0 | 0 | 0 |  | Fe_Cr_Ni_Ti_Si | Fe30Cr50Ni8Ti4Si8 | 0.04063706 | -14.8848 | 6.68 | 21.09882 | 351.9093 | 206.7674 | 792.5148 | 176.1533
2346 | 2346 | 2346 | 5 | 33 | 12 | 47 | 3 | 65.33402 | 0.2870471 | 0.1416438 | 820.595 | 0 | 0 | 0 |  | Fe_Cr_Ni_Ti_Si | Fe5Cr33Ni12Ti47Si3 | 0.08242111 | -21.0332 | 5.58 | 28.88321 | 880.3805 | 141.2362 | 900.8377 | 217.8339
2347 | 2347 | 2347 | 5 | 39 | 11 | 40 | 5 | 68.0502 | 0.2823299 | 0.1394889 | 826.947 | 0 | 0 | 0 |  | Fe_Cr_Ni_Ti_Si | Fe5Cr39Ni11Ti40Si5 | 0.08335307 | -22.6072 | 5.64 | 28.58164 | 938.8094 | 145.0374 | 923.3063 | 185.1027
2348 | 2348 | 2348 | 4 | 44 | 10 | 34 | 7 | 70.07535 | 0.2786019 | 0.1347523 | 801.5134 | 0 | 0 | 0 |  | Fe_Cr_Ni_Ti_Si | Fe4Cr44Ni10Ti34Si7 | 0.08302484 | -24.04 | 5.656566 | 28.23047 | 959.9129 | 166.9945 | 920.8795 | 157.5079
2349 | 2349 | 2349 | 4 | 49 | 9 | 27 | 11 | 70.95256 | 0.2775156 | 0.127821 | 744.7875 | 0 | 0 | 0 |  | Fe_Cr_Ni_Ti_Si | Fe4Cr49Ni9Ti27Si11 | 0.08139792 | -27.2008 | 5.68 | 28.11743 | 960.4 | 177.8084 | 889.2432 | 160.559
2350 | 2350 | 2350 | 3 | 53 | 7 | 22 | 14 | 71.48776 | 0.2760093 | 0.1174462 | 657.2656 | 0 | 0 | 0 |  | Fe_Cr_Ni_Ti_Si | Fe3Cr53Ni7Ti22Si14 | 0.07906415 | -28.83134 | 5.616162 | 27.86231 | 1011.237 | 176.4321 | 851.5192 | 182.1964
2351 | 2351 | 2351 | 6 | 21 | 19 | 51 | 3 | 60.38641 | 0.299744 | 0.1511258 | 852.44 | 0 | 0 | 0 |  | Fe_Cr_Ni_Ti_Si | Fe6Cr21Ni19Ti51Si3 | 0.08245253 | -26.04 | 5.8 | 30.66904 | 857.6871 | 152.2686 | 874.4818 | 227.8032
2352 | 2352 | 2352 | 7 | 27 | 17 | 44 | 5 | 63.01861 | 0.2948227 | 0.1484906 | 858.4946 | 0 | 0 | 0 |  | Fe_Cr_Ni_Ti_Si | Fe7Cr27Ni17Ti44Si5 | 0.08433669 | -27.0048 | 5.84 | 30.30165 | 953.677 | 124.9307 | 859.3831 | 206.9795
2353 | 2353 | 2353 | 8 | 32 | 16 | 38 | 7 | 65.16371 | 0.2912748 | 0.1460365 | 859.3365 | 0 | 0 | 0 |  | Fe_Cr_Ni_Ti_Si | Fe8Cr32Ni16Ti38Si7 | 0.08453153 | -27.97373 | 5.90099 | 30.00016 | 999.9929 | 133.1688 | 854.6659 | 190.2905
2354 | 2354 | 2354 | 8 | 36 | 14 | 32 | 10 | 66.01976 | 0.2896176 | 0.1399438 | 811.3706 | 0 | 0 | 0 |  | Fe_Cr_Ni_Ti_Si | Fe8Cr36Ni14Ti32Si10 | 0.0843328 | -29.9904 | 5.88 | 29.75634 | 1020.015 | 170.5687 | 834.7755 | 172.6782
2355 | 2355 | 2355 | 9 | 40 | 11 | 26 | 14 | 66.20905 | 0.2890825 | 0.1319543 | 740.0339 | 0 | 0 | 0 |  | Fe_Cr_Ni_Ti_Si | Fe9Cr40Ni11Ti26Si14 | 0.08285109 | -32.088 | 5.82 | 29.53151 | 1050.078 | 159.7997 | 837.2045 | 147.7405
2356 | 2356 | 2356 | 8 | 44 | 9 | 21 | 18 | 65.94467 | 0.2890746 | 0.1227301 | 656.6851 | 0 | 0 | 0 |  | Fe_Cr_Ni_Ti_Si | Fe8Cr44Ni9Ti21Si18 | 0.08028802 | -33.9916 | 5.74 | 29.45013 | 1086.018 | 148.2052 | 772.3791 | 171.627
2357 | 2357 | 2357 | 7 | 46 | 7 | 16 | 23 | 64.1798 | 0.2920241 | 0.1123134 | 555.3994 | 0 | 0 | 0 |  | Fe_Cr_Ni_Ti_Si | Fe7Cr46Ni7Ti16Si23 | 0.07672123 | -36.38772 | 5.636364 | 29.66122 | 1119.441 | 157.727 | 696.8719 | 198.686
2358 | 2358 | 2358 | 4 | 12 | 29 | 52 | 3 | 57.2416 | 0.3096454 | 0.161313 | 905.0604 | 1 | 0 | 0 |  | Fe_Cr_Ni_Ti_Si | Fe4Cr12Ni29Ti52Si3 | 0.0824393 | -31.5712 | 6.14 | 32.57975 | 779.3041 | 155.8063 | 790.8621 | 259.8709
2359 | 2359 | 2359 | 8 | 16 | 27 | 46 | 4 | 59.90628 | 0.3052426 | 0.1623739 | 949.1439 | 1 | 0 | 0 |  | Fe_Cr_Ni_Ti_Si | Fe8Cr16Ni27Ti46Si4 | 0.08376478 | -30.74757 | 6.237624 | 32.16618 | 868.6347 | 143.7612 | 799.127 | 226.138
2360 | 2360 | 2360 | 10 | 21 | 24 | 39 | 6 | 62.18567 | 0.3010574 | 0.1591944 | 947.0373 | 0 | 0 | 0 |  | Fe_Cr_Ni_Ti_Si | Fe10Cr21Ni24Ti39Si6 | 0.08443146 | -30.9228 | 6.26 | 31.58655 | 965.9189 | 136.9743 | 800.8895 | 192.6974
2361 | 2361 | 2361 | 12 | 25 | 21 | 34 | 9 | 62.97328 | 0.2994465 | 0.1553125 | 918.0919 | 0 | 0 | 0 |  | Fe_Cr_Ni_Ti_Si | Fe12Cr25Ni21Ti34Si9 | 0.08466492 | -32.23841 | 6.217822 | 31.2109 | 1010.422 | 150.0212 | 799.1149 | 180.727
2362 | 2362 | 2362 | 13 | 28 | 17 | 29 | 13 | 62.41721 | 0.2998825 | 0.1476847 | 839.4662 | 0 | 0 | 0 |  | Fe_Cr_Ni_Ti_Si | Fe13Cr28Ni17Ti29Si13 | 0.08477843 | -34.6364 | 6.1 | 31.05221 | 1035.277 | 161.3299 | 762.1633 | 164.6602
2363 | 2363 | 2363 | 14 | 31 | 14 | 24 | 17 | 61.96422 | 0.3004724 | 0.1399707 | 764.6944 | 0 | 0 | 0 |  | Fe_Cr_Ni_Ti_Si | Fe14Cr31Ni14Ti24Si17 | 0.08311878 | -36.3284 | 6.02 | 30.95158 | 1072.004 | 158.165 | 731.567 | 153.7755
2364 | 2364 | 2364 | 13 | 34 | 11 | 19 | 23 | 59.90523 | 0.303688 | 0.1284701 | 646.307 | 0 | 0 | 0 |  | Fe_Cr_Ni_Ti_Si | Fe13Cr34Ni11Ti19Si23 | 0.08078174 | -39.0972 | 5.86 | 31.11206 | 1125.057 | 156.207 | 615.8545 | 183.7215
2365 | 2365 | 2365 | 12 | 36 | 8 | 15 | 29 | 57.31827 | 0.3080255 | 0.1172168 | 534.8402 | 0 | 0 | 0 |  | Fe_Cr_Ni_Ti_Si | Fe12Cr36Ni8Ti15Si29 | 0.07776487 | -40.9912 | 5.68 | 31.21842 | 1151.005 | 152.3941 | 527.5154 | 233.085
2366 | 2366 | 2366 | 9 | 37 | 6 | 12 | 36 | 53.49463 | 0.3150123 | 0.1054356 | 421.2681 | 0 | 0 | 0 |  | Fe_Cr_Ni_Ti_Si | Fe9Cr37Ni6Ti12Si36 | 0.07514697 | -42.894 | 5.46 | 31.28498 | 1164.431 | 188.3515 | 444.216 | 269.7663
2367 | 2367 | 2367 | 6 | 10 | 38 | 43 | 3 | 59.52495 | 0.31044 | 0.1724743 | 1041.6 | 1 | 0 | 0 |  | Fe_Cr_Ni_Ti_Si | Fe6Cr10Ni38Ti43Si3 | 0.08269551 | -33.0304 | 6.72 | 33.3615 | 795.6076 | 117.6709 | 718.9257 | 235.2793
2368 | 2368 | 2368 | 10 | 13 | 34 | 38 | 4 | 61.44615 | 0.3069998 | 0.1686699 | 1032.638 | 1 | 0 | 0 |  | Fe_Cr_Ni_Ti_Si | Fe10Cr13Ni34Ti38Si4 | 0.08272127 | -31.76737 | 6.727273 | 32.6161 | 867.2772 | 122.5408 | 745.5787 | 198.3944
2369 | 2369 | 2369 | 14 | 16 | 29 | 33 | 7 | 61.93936 | 0.3058186 | 0.1636294 | 988.3727 | 0 | 0 | 0 |  | Fe_Cr_Ni_Ti_Si | Fe14Cr16Ni29Ti33Si7 | 0.08325649 | -32.75951 | 6.646465 | 32.14407 | 925.0118 | 141.0881 | 755.1153 | 167.8158
2370 | 2370 | 2370 | 17 | 19 | 25 | 29 | 10 | 62.14557 | 0.3050537 | 0.1592977 | 946.9613 | 0 | 0 | 0 |  | Fe_Cr_Ni_Ti_Si | Fe17Cr19Ni25Ti29Si10 | 0.08285765 | -33.6924 | 6.56 | 31.80503 | 969.7944 | 143.7947 | 727.5032 | 160.7631
2371 | 2371 | 2371 | 19 | 21 | 20 | 25 | 15 | 60.32368 | 0.3076357 | 0.1528992 | 860.7663 | 0 | 0 | 0 |  | Fe_Cr_Ni_Ti_Si | Fe19Cr21Ni20Ti25Si15 | 0.08300474 | -36.6916 | 6.38 | 31.94746 | 1024.831 | 159.5934 | 697.1418 | 122.7373
2372 | 2372 | 2372 | 19 | 24 | 16 | 21 | 20 | 58.76074 | 0.3096197 | 0.144343 | 764.6702 | 0 | 0 | 0 |  | Fe_Cr_Ni_Ti_Si | Fe19Cr24Ni16Ti21Si20 | 0.0817822 | -38.9612 | 6.2 | 32.01937 | 1081.992 | 158.7707 | 606.0668 | 139.5401
2373 | 2373 | 2373 | 18 | 26 | 12 | 17 | 26 | 56.02844 | 0.3139316 | 0.1329934 | 640.6927 | 0 | 0 | 0 |  | Fe_Cr_Ni_Ti_Si | Fe18Cr26Ni12Ti17Si26 | 0.07998191 | -41.45046 | 5.979798 | 32.20813 | 1164.061 | 129.4916 | 496.5062 | 189.8065
2374 | 2374 | 2374 | 17 | 28 | 9 | 13 | 34 | 52.52796 | 0.3203701 | 0.1223759 | 525.0526 | 0 | 0 | 0 |  | Fe_Cr_Ni_Ti_Si | Fe17Cr28Ni9Ti13Si34 | 0.07597574 | -43.05931 | 5.762376 | 32.39395 | 1147.158 | 169.39 | 371.4418 | 231.4199
2375 | 2375 | 2375 | 12 | 28 | 6 | 11 | 43 | 46.93612 | 0.3311052 | 0.1077 | 380.6085 | 0 | 0 | 0 |  | Fe_Cr_Ni_Ti_Si | Fe12Cr28Ni6Ti11Si43 | 0.07539935 | -45.0048 | 5.4 | 31.99672 | 1148.177 | 219.559 | 295.5843 | 277.1943
2376 | 2376 | 2376 | 9 | 8 | 45 | 35 | 3 | 61.72087 | 0.3111037 | 0.1758892 | 1113.453 | 1 | 0 | 0 |  | Fe_Cr_Ni_Ti_Si | Fe9Cr8Ni45Ti35Si3 | 0.08069278 | -32.002 | 7.22 | 32.91869 | 757.0711 | 110.4274 | 632.92 | 210.8674
2377 | 2377 | 2377 | 14 | 10 | 39 | 31 | 5 | 62.30443 | 0.3096946 | 0.1697107 | 1059.827 | 1 | 0 | 0 |  | Fe_Cr_Ni_Ti_Si | Fe14Cr10Ni39Ti31Si5 | 0.08065997 | -31.89675 | 7.131313 | 32.37464 | 826.7042 | 122.5176 | 653.1483 | 185.7639
2378 | 2378 | 2378 | 19 | 12 | 33 | 27 | 8 | 62.18655 | 0.3094274 | 0.1639535 | 998.9938 | 0 | 0 | 0 |  | Fe_Cr_Ni_Ti_Si | Fe19Cr12Ni33Ti27Si8 | 0.08031877 | -32.69707 | 7.010101 | 32.05094 | 880.7689 | 147.2939 | 658.5209 | 145.8825
2379 | 2379 | 2379 | 22 | 14 | 28 | 24 | 12 | 60.93533 | 0.3108375 | 0.1597993 | 937.4909 | 0 | 0 | 0 |  | Fe_Cr_Ni_Ti_Si | Fe22Cr14Ni28Ti24Si12 | 0.08021809 | -34.8144 | 6.84 | 32.18758 | 940.5226 | 154.3367 | 621.8784 | 148.3252
2380 | 2380 | 2380 | 24 | 16 | 23 | 20 | 17 | 59.11937 | 0.3134047 | 0.1540332 | 855.5606 | 1 | 0 | 0 |  | Fe_Cr_Ni_Ti_Si | Fe24Cr16Ni23Ti20Si17 | 0.0789578 | -37.1952 | 6.66 | 32.46167 | 990.6102 | 161.902 | 570.2272 | 122.8095
2381 | 2381 | 2381 | 25 | 18 | 18 | 17 | 22 | 57.00207 | 0.3162791 | 0.1472574 | 766.6211 | 1 | 0 | 0 |  | Fe_Cr_Ni_Ti_Si | Fe25Cr18Ni18Ti17Si22 | 0.07766752 | -39.2484 | 6.44 | 32.72064 | 1070.533 | 165.7496 | 495.6412 | 147.5345
2382 | 2382 | 2382 | 24 | 20 | 13 | 13 | 30 | 53.06876 | 0.3227457 | 0.1364058 | 630.5229 | 0 | 0 | 0 |  | Fe_Cr_Ni_Ti_Si | Fe24Cr20Ni13Ti13Si30 | 0.07474427 | -41.8812 | 6.14 | 33.17755 | 1147.682 | 120.135 | 395.1478 | 190.1886
2383 | 2383 | 2383 | 22 | 20 | 9 | 11 | 38 | 48.2719 | 0.33165 | 0.1273801 | 512.4945 | 0 | 0 | 0 |  | Fe_Cr_Ni_Ti_Si | Fe22Cr20Ni9Ti11Si38 | 0.07374493 | -43.9452 | 5.82 | 33.32432 | 1147.558 | 173.1118 | 327.1452 | 237.6616
2384 | 2384 | 2384 | 16 | 20 | 6 | 8 | 50 | 41.61742 | 0.3456361 | 0.1098815 | 342.4303 | 0 | 0 | 0 |  | Fe_Cr_Ni_Ti_Si | Fe16Cr20Ni6Ti8Si50 | 0.06973365 | -43.8912 | 5.4 | 32.65823 | 1091.463 | 286.4321 | 247.2108 | 385.7524
2385 | 2385 | 2385 | 14 | 7 | 50 | 25 | 3 | 65.20341 | 0.3100593 | 0.1675927 | 1092.818 | 1 | 0 | 0 |  | Fe_Cr_Ni_Ti_Si | Fe14Cr7Ni50Ti25Si3 | 0.0748315 | -27.78084 | 7.737374 | 30.78936 | 666.5676 | 99.87981 | 558.4799 | 179.4467
2386 | 2386 | 2386 | 21 | 8 | 42 | 23 | 6 | 64.18648 | 0.3106179 | 0.1630618 | 1028.334 | 1 | 0 | 0 |  | Fe_Cr_Ni_Ti_Si | Fe21Cr8Ni42Ti23Si6 | 0.07512624 | -29.1868 | 7.52 | 30.96514 | 746.134 | 100.387 | 566.6501 | 135.575
2387 | 2387 | 2387 | 26 | 9 | 36 | 20 | 9 | 63.36218 | 0.3114738 | 0.1575666 | 959.7365 | 1 | 0 | 0 |  | Fe_Cr_Ni_Ti_Si | Fe26Cr9Ni36Ti20Si9 | 0.07402229 | -30.2804 | 7.38 | 31.02644 | 790.3609 | 125.9433 | 562.2552 | 122.1209
2388 | 2388 | 2388 | 28 | 11 | 29 | 18 | 13 | 61.43135 | 0.3131191 | 0.1537334 | 891.1399 | 1 | 0 | 0 |  | Fe_Cr_Ni_Ti_Si | Fe28Cr11Ni29Ti18Si13 | 0.07438304 | -33.035 | 7.111111 | 31.68788 | 868.6697 | 151.2328 | 565.9144 | 130.6078
2389 | 2389 | 2389 | 30 | 12 | 24 | 16 | 18 | 58.7165 | 0.3169047 | 0.1521131 | 834.4274 | 1 | 0 | 0 |  | Fe_Cr_Ni_Ti_Si | Fe30Cr12Ni24Ti16Si18 | 0.07409071 | -35.976 | 6.88 | 32.44996 | 930.6277 | 165.3365 | 485.8534 | 138.5729
2390 | 2390 | 2390 | 31 | 14 | 18 | 13 | 25 | 55.29228 | 0.3218606 | 0.1472884 | 742.9336 | 0 | 0 | 0 |  | Fe_Cr_Ni_Ti_Si | Fe31Cr14Ni18Ti13Si25 | 0.07220396 | -38.88011 | 6.574257 | 33.16817 | 1064.382 | 150.9945 | 379.8602 | 168.7932
2391 | 2391 | 2391 | 30 | 15 | 13 | 10 | 32 | 51.38541 | 0.3284068 | 0.1392194 | 628.5917 | 0 | 0 | 0 |  | Fe_Cr_Ni_Ti_Si | Fe30Cr15Ni13Ti10Si32 | 0.06935271 | -40.966 | 6.28 | 33.73485 | 1133.571 | 153.3716 | 291.9713 | 212.718
2392 | 2392 | 2392 | 26 | 15 | 8 | 8 | 42 | 45.13805 | 0.3401257 | 0.1283864 | 481.109 | 0 | 0 | 0 |  | Fe_Cr_Ni_Ti_Si | Fe26Cr15Ni8Ti8Si42 | 0.06803449 | -43.01928 | 5.838384 | 33.91443 | 1139.274 | 195.0859 | 233.6642 | 269.515
2393 | 2393 | 2393 | 19 | 15 | 5 | 6 | 55 | 38.19191 | 0.3552015 | 0.1113706 | 315.0634 | 0 | 0 | 0 |  | Fe_Cr_Ni_Ti_Si | Fe19Cr15Ni5Ti6Si55 | 0.06450811 | -41.7992 | 5.36 | 32.76263 | 1071.351 | 334.0275 | 147.7962 | 457.9059
2394 | 2394 | 2394 | 21 | 7 | 52 | 17 | 3 | 68.86222 | 0.307831 | 0.1504814 | 978.8492 | 1 | 0 | 0 |  | Fe_Cr_Ni_Ti_Si | Fe21Cr7Ni52Ti17Si3 | 0.06588504 | -22.1236 | 8.1 | 27.51654 | 543.9083 | 89.80472 | 499.4614 | 136.8122
2395 | 2395 | 2395 | 28 | 7 | 43 | 16 | 6 | 66.91389 | 0.3094648 | 0.1480109 | 924.4933 | 1 | 0 | 0 |  | Fe_Cr_Ni_Ti_Si | Fe28Cr7Ni43Ti16Si6 | 0.06670342 | -24.5124 | 7.84 | 28.56501 | 648.8056 | 77.83949 | 491.165 | 122.0603
2396 | 2396 | 2396 | 33 | 7 | 36 | 15 | 9 | 64.9341 | 0.3115308 | 0.1467093 | 882.1324 | 1 | 0 | 0 |  | Fe_Cr_Ni_Ti_Si | Fe33Cr7Ni36Ti15Si9 | 0.06723673 | -26.8068 | 7.62 | 29.49983 | 722.7102 | 88.84071 | 471.1898 | 110.6141
2397 | 2397 | 2397 | 36 | 8 | 30 | 13 | 14 | 62.06175 | 0.3150736 | 0.1456398 | 828.7518 | 1 | 0 | 0 |  | Fe_Cr_Ni_Ti_Si | Fe36Cr8Ni30Ti13Si14 | 0.06660118 | -30.21586 | 7.366337 | 30.78492 | 795.403 | 146.8451 | 456.866 | 130.0644
2398 | 2398 | 2398 | 38 | 9 | 24 | 11 | 19 | 59.20057 | 0.3187922 | 0.1449618 | 779.648 | 1 | 0 | 0 |  | Fe_Cr_Ni_Ti_Si | Fe38Cr9Ni24Ti11Si19 | 0.06545662 | -33.0744 | 7.108911 | 31.8535 | 875.7411 | 161.5409 | 417.7596 | 131.7263
2399 | 2399 | 2399 | 38 | 10 | 18 | 9 | 25 | 55.48963 | 0.3240967 | 0.143195 | 712.1801 | 0 | 0 | 0 |  | Fe_Cr_Ni_Ti_Si | Fe38Cr10Ni18Ti9Si25 | 0.06419472 | -36.1888 | 6.8 | 32.99379 | 1021.517 | 167.648 | 318.8922 | 170.1116
2400 | 2400 | 2400 | 37 | 11 | 12 | 7 | 33 | 50.72498 | 0.3317229 | 0.140395 | 626.0961 | 0 | 0 | 0 |  | Fe_Cr_Ni_Ti_Si | Fe37Cr11Ni12Ti7Si33 | 0.06217585 | -38.9412 | 6.42 | 33.94348 | 1073.694 | 192.0128 | 228.465 | 187.9508
2401 | 2401 | 2401 | 32 | 12 | 7 | 5 | 44 | 44.33881 | 0.3434383 | 0.1322946 | 491.6129 | 0 | 0 | 0 |  | Fe_Cr_Ni_Ti_Si | Fe32Cr12Ni7Ti5Si44 | 0.05916231 | -40.5764 | 5.94 | 34.32943 | 1092.222 | 261.7558 | 145.3475 | 282.2871
2402 | 2402 | 2402 | 23 | 12 | 4 | 4 | 57 | 36.97249 | 0.3592721 | 0.1149756 | 317.2931 | 0 | 0 | 0 |  | Fe_Cr_Ni_Ti_Si | Fe23Cr12Ni4Ti4Si57 | 0.05747531 | -39.4468 | 5.4 | 33.09668 | 1030.043 | 348.253 | 79.75457 | 460.8506
2403 | 2403 | 2403 | 37 | 5 | 42 | 10 | 6 | 69.16686 | 0.3089975 | 0.1263858 | 750.3698 | 1 | 1 | 1 | 750.3698 | Fe_Cr_Ni_Ti_Si | Fe37Cr5Ni42Ti10Si6 | 0.05604458 | -19.6092 | 8.1 | 25.66613 | 547.2775 | 69.31924 | 384.6949 | 111.2895 | 547.2775 | 69.31924 | 384.6949 | 111.2895
2404 | 2404 | 2404 | 41 | 5 | 35 | 10 | 9 | 66.6353 | 0.311369 | 0.1298926 | 750.5298 | 1 | 0 | 0 |  | Fe_Cr_Ni_Ti_Si | Fe41Cr5Ni35Ti10Si9 | 0.05804505 | -22.796 | 7.84 | 27.46835 | 631.3223 | 87.52233 | 387.6928 | 111.1428
2405 | 2405 | 2405 | 44 | 6 | 28 | 9 | 13 | 64.01933 | 0.3139192 | 0.1316095 | 730.3325 | 1 | 0 | 0 |  | Fe_Cr_Ni_Ti_Si | Fe44Cr6Ni28Ti9Si13 | 0.05821487 | -26.0088 | 7.56 | 29.04669 | 694.499 | 143.6229 | 377.5734 | 90.17725
2406 | 2406 | 2406 | 45 | 7 | 22 | 8 | 18 | 60.61443 | 0.3179799 | 0.1353988 | 717.0566 | 1 | 0 | 0 |  | Fe_Cr_Ni_Ti_Si | Fe45Cr7Ni22Ti8Si18 | 0.05849237 | -29.7604 | 7.26 | 30.7602 | 787.7202 | 162.2321 | 352.4657 | 121.3532
2407 | 2407 | 2407 | 45 | 8 | 16 | 6 | 25 | 56.17458 | 0.3243117 | 0.1372871 | 672.7368 | 0 | 0 | 0 |  | Fe_Cr_Ni_Ti_Si | Fe45Cr8Ni16Ti6Si25 | 0.05628817 | -33.4628 | 6.92 | 32.44857 | 907.0269 | 230.0174 | 275.2859 | 167.3659
2408 | 2408 | 2408 | 43 | 9 | 11 | 5 | 32 | 51.67908 | 0.3311643 | 0.1391354 | 627.2685 | 0 | 0 | 0 |  | Fe_Cr_Ni_Ti_Si | Fe43Cr9Ni11Ti5Si32 | 0.05582452 | -36.5508 | 6.56 | 33.65947 | 1014.622 | 248.4347 | 221.7336 | 184.1073
2409 | 2409 | 2409 | 38 | 11 | 6 | 3 | 43 | 45.65261 | 0.3415861 | 0.1352292 | 522.5155 | 0 | 0 | 0 |  | Fe_Cr_Ni_Ti_Si | Fe38Cr11Ni6Ti3Si43 | 0.05137278 | -38.29428 | 6.079208 | 34.36314 | 1037.865 | 309.8307 | 171.4596 | 266.339
2410 | 2410 | 2410 | 50 | 3 | 32 | 6 | 9 | 68.05949 | 0.3110819 | 0.1104466 | 594.8345 | 1 | 1 | 1 | 594.8345 | Fe_Cr_Ni_Ti_Si | Fe50Cr3Ni32Ti6Si9 | 0.04797501 | -19.1204 | 7.98 | 25.35744 | 531.6537 | 126.6261 | 309.8739 | 101.1138 | 531.6537 | 126.6261 | 309.8739 | 101.1138
2411 | 2411 | 2411 | 52 | 4 | 25 | 6 | 13 | 64.92409 | 0.3139363 | 0.1187896 | 630.1969 | 1 | 0 | 0 |  | Fe_Cr_Ni_Ti_Si | Fe52Cr4Ni25Ti6Si13 | 0.05040669 | -23.1848 | 7.66 | 27.74239 | 618.2823 | 154.384 | 288.7738 | 96.75083
2412 | 2412 | 2412 | 53 | 5 | 19 | 5 | 18 | 61.45206 | 0.3179883 | 0.124595 | 636.5013 | 0 | 0 | 0 |  | Fe_Cr_Ni_Ti_Si | Fe53Cr5Ni19Ti5Si18 | 0.05002089 | -26.9156 | 7.36 | 29.73819 | 685.1967 | 186.3548 | 263.9898 | 133.3822
2413 | 2413 | 2413 | 53 | 6 | 13 | 4 | 23 | 57.99471 | 0.3223267 | 0.1288806 | 628.031 | 0 | 0 | 0 |  | Fe_Cr_Ni_Ti_Si | Fe53Cr6Ni13Ti4Si23 | 0.04924102 | -30.05285 | 7.050505 | 31.30107 | 769.2 | 244.3446 | 237.757 | 171.6864
2414 | 2414 | 2414 | 50 | 8 | 8 | 4 | 30 | 53.43271 | 0.3283949 | 0.1368886 | 631.2672 | 0 | 0 | 0 |  | Fe_Cr_Ni_Ti_Si | Fe50Cr8Ni8Ti4Si30 | 0.05172224 | -34.1168 | 6.64 | 32.90046 | 943.6697 | 275.1918 | 205.4912 | 199.0394
2415 | 2415 | 2415 | 5 | 3 | 12 | 47 | 33 | 37.95558 | 0.3508752 | 0.1239684 | 399.9241 | 0 | 0 | 0 |  | Fe_Cr_Ni_Ti_Si | Fe5Cr3Ni12Ti47Si33 | 0.1068423 | -61.1012 | 4.98 | 27.99714 | 1096.309 | 234.7001 | 553.7006 | 298.9493
2416 | 2416 | 2416 | 5 | 5 | 11 | 40 | 39 | 36.74588 | 0.354631 | 0.1217018 | 372.1166 | 0 | 0 | 0 |  | Fe_Cr_Ni_Ti_Si | Fe5Cr5Ni11Ti40Si39 | 0.1078407 | -61.952 | 4.96 | 28.22251 | 1127.131 | 246.7633 | 452.163 | 322.8968
2417 | 2417 | 2417 | 4 | 7 | 10 | 34 | 44 | 35.56132 | 0.358056 | 0.1161973 | 330.3921 | 0 | 0 | 0 |  | Fe_Cr_Ni_Ti_Si | Fe4Cr7Ni10Ti34Si44 | 0.1071845 | -61.36843 | 4.909091 | 28.06954 | 1169.362 | 155.6928 | 380.9608 | 400.7824
2418 | 2418 | 2418 | 4 | 11 | 9 | 27 | 49 | 35.61166 | 0.3582571 | 0.1121835 | 309.216 | 0 | 0 | 0 |  | Fe_Cr_Ni_Ti_Si | Fe4Cr11Ni9Ti27Si49 | 0.1025651 | -57.996 | 4.92 | 28.67944 | 1152.928 | 217.0551 | 331.5992 | 426.1567
2419 | 2419 | 2419 | 3 | 14 | 7 | 22 | 53 | 34.99438 | 0.3596989 | 0.1026251 | 259.0675 | 0 | 0 | 0 |  | Fe_Cr_Ni_Ti_Si | Fe3Cr14Ni7Ti22Si53 | 0.09840727 | -54.79155 | 4.828283 | 28.11821 | 1134.537 | 268.3446 | 287.8851 | 484.1749
2420 | 2420 | 2420 | 6 | 3 | 19 | 51 | 21 | 43.58201 | 0.3380371 | 0.1426709 | 578.4939 | 1 | 0 | 0 |  | Fe_Cr_Ni_Ti_Si | Fe6Cr3Ni19Ti51Si21 | 0.09880774 | -53.688 | 5.44 | 31.26196 | 1034.4375 | 227.7781 | 657.2883 | 266.2684
2421 | 2421 | 2421 | 7 | 5 | 17 | 44 | 27 | 42.31129 | 0.3415953 | 0.1408201 | 546.9981 | 0 | 0 | 0 |  | Fe_Cr_Ni_Ti_Si | Fe7Cr5Ni17Ti44Si27 | 0.1019801 | -56.8808 | 5.4 | 31.3718 | 1073.75 | 236.4741 | 570.8215 | 254.938
2422 | 2422 | 2422 | 8 | 7 | 16 | 38 | 32 | 41.62566 | 0.3438673 | 0.1402104 | 531.2151 | 0 | 0 | 0 |  | Fe_Cr_Ni_Ti_Si | Fe8Cr7Ni16Ti38Si32 | 0.1023324 | -57.79433 | 5.405941 | 31.71564 | 1151.077 | 142.5971 | 471.5522 | 227.4599
2423 | 2423 | 2423 | 8 | 10 | 14 | 32 | 36 | 41.24862 | 0.3448387 | 0.1348315 | 491.5055 | 0 | 0 | 0 |  | Fe_Cr_Ni_Ti_Si | Fe8Cr10Ni14Ti32Si36 | 0.1010898 | -57.2592 | 5.36 | 31.68596 | 1162.119 | 127.9865 | 425.2401 | 277.9908
2424 | 2424 | 2424 | 9 | 14 | 11 | 26 | 40 | 41.41579 | 0.3442743 | 0.1276852 | 449.2451 | 0 | 0 | 0 |  | Fe_Cr_Ni_Ti_Si | Fe9Cr14Ni11Ti26Si40 | 0.09757968 | -54.9992 | 5.3 | 31.52443 | 1175.055 | 154.6239 | 366.217 | 304.0406
2425 | 2425 | 2425 | 8 | 18 | 9 | 21 | 44 | 41.27574 | 0.3442565 | 0.1183091 | 393.4239 | 0 | 0 | 0 |  | Fe_Cr_Ni_Ti_Si | Fe8Cr18Ni9Ti21Si44 | 0.09320383 | -52.7948 | 5.22 | 31.24916 | 1158.845 | 194.7573 | 355.2886 | 333.1189
2426 | 2426 | 2426 | 7 | 23 | 7 | 16 | 46 | 42.26526 | 0.3413227 | 0.1079585 | 345.2829 | 0 | 0 | 0 |  | Fe_Cr_Ni_Ti_Si | Fe7Cr23Ni7Ti16Si46 | 0.08661766 | -49.65126 | 5.171717 | 31.09799 | 1164.596 | 189.1359 | 313.1966 | 367.997
2427 | 2427 | 2427 | 4 | 3 | 29 | 52 | 12 | 48.57563 | 0.3287925 | 0.1587831 | 761.3984 | 1 | 0 | 0 |  | Fe_Cr_Ni_Ti_Si | Fe4Cr3Ni29Ti52Si12 | 0.09119036 | -46.5508 | 5.96 | 33.51119 | 895.1647 | 183.6149 | 671.5646 | 267.8929
2428 | 2428 | 2428 | 8 | 4 | 27 | 46 | 16 | 48.25446 | 0.330493 | 0.1606679 | 767.5922 | 0 | 0 | 0 |  | Fe_Cr_Ni_Ti_Si | Fe8Cr4Ni27Ti46Si16 | 0.09417046 | -48.99049 | 6 | 33.77181 | 991.1943 | 214.2154 | 606.7895 | 218.2957
2429 | 2429 | 2429 | 10 | 6 | 24 | 39 | 21 | 47.34881 | 0.3329121 | 0.1580386 | 730.3579 | 0 | 0 | 0 |  | Fe_Cr_Ni_Ti_Si | Fe10Cr6Ni24Ti39Si21 | 0.09613368 | -51.5208 | 5.96 | 33.84243 | 1063.877 | 193.2644 | 587.9939 | 194.9218
2430 | 2430 | 2430 | 12 | 9 | 21 | 34 | 25 | 47.25635 | 0.3330682 | 0.1546508 | 701.0412 | 0 | 0 | 0 |  | Fe_Cr_Ni_Ti_Si | Fe12Cr9Ni21Ti34Si25 | 0.09584266 | -51.7314 | 5.90099 | 33.67647 | 1119.583 | 165.744 | 516.2509 | 195.664
2431 | 2431 | 2431 | 13 | 13 | 17 | 29 | 28 | 47.60309 | 0.3317048 | 0.1475014 | 652.033 | 0 | 0 | 0 |  | Fe_Cr_Ni_Ti_Si | Fe13Cr13Ni17Ti29Si28 | 0.09434194 | -50.9204 | 5.8 | 33.26319 | 1126.964 | 152.0787 | 467.803 | 191.3703
2432 | 2432 | 2432 | 14 | 17 | 14 | 24 | 31 | 48.15186 | 0.3301598 | 0.1405972 | 608.126 | 0 | 0 | 0 |  | Fe_Cr_Ni_Ti_Si | Fe14Cr17Ni14Ti24Si31 | 0.09110673 | -49.5108 | 5.74 | 33.00061 | 1171.545 | 120.3821 | 423.8327 | 218.3316
2433 | 2433 | 2433 | 13 | 23 | 11 | 19 | 34 | 49.16355 | 0.3270103 | 0.1289044 | 538.3024 | 0 | 0 | 0 |  | Fe_Cr_Ni_Ti_Si | Fe13Cr23Ni11Ti19Si34 | 0.08623466 | -47.5716 | 5.64 | 32.54289 | 1176.354 | 131.6843 | 413.5562 | 238.5416
2434 | 2434 | 2434 | 12 | 29 | 8 | 15 | 36 | 50.56252 | 0.322866 | 0.1173364 | 474.3205 | 0 | 0 | 0 |  | Fe_Cr_Ni_Ti_Si | Fe12Cr29Ni8Ti15Si36 | 0.08077745 | -45.3508 | 5.54 | 31.98922 | 1170.645 | 144.155 | 400.0738 | 263.8736
2435 | 2435 | 2435 | 9 | 36 | 6 | 12 | 37 | 52.54609 | 0.3171329 | 0.1053764 | 413.4756 | 0 | 0 | 0 |  | Fe_Cr_Ni_Ti_Si | Fe9Cr36Ni6Ti12Si37 | 0.07551784 | -43.3788 | 5.44 | 31.36543 | 1155.072 | 180.0591 | 429.044 | 291.66
2436 | 2436 | 2436 | 6 | 3 | 38 | 43 | 10 | 52.33776 | 0.3253121 | 0.1729996 | 931.7884 | 1 | 0 | 0 |  | Fe_Cr_Ni_Ti_Si | Fe6Cr3Ni38Ti43Si10 | 0.08893642 | -44.2164 | 6.58 | 34.9358 | 875.2495 | 183.0716 | 607.027 | 226.2652
2437 | 2437 | 2437 | 10 | 4 | 34 | 38 | 13 | 52.01734 | 0.3262974 | 0.1702188 | 900.487 | 0 | 0 | 0 |  | Fe_Cr_Ni_Ti_Si | Fe10Cr4Ni34Ti38Si13 | 0.09021883 | -45.37251 | 6.545455 | 34.80615 | 938.0663 | 174.7011 | 564.296 | 201.5538
2438 | 2438 | 2438 | 14 | 7 | 29 | 33 | 16 | 52.4752 | 0.3250998 | 0.1658983 | 867.941 | 0 | 0 | 0 |  | Fe_Cr_Ni_Ti_Si | Fe14Cr7Ni29Ti33Si16 | 0.09007668 | -45.17457 | 6.464646 | 34.38025 | 1020.242 | 164.4752 | 551.3942 | 158.977
2439 | 2439 | 2439 | 17 | 10 | 25 | 29 | 19 | 52.77079 | 0.32413 | 0.1619256 | 836.0194 | 0 | 0 | 0 |  | Fe_Cr_Ni_Ti_Si | Fe17Cr10Ni25Ti29Si19 | 0.08905276 | -44.9028 | 6.38 | 34.01999 | 1050.976 | 174.4628 | 541.9437 | 148.4678
2440 | 2440 | 2440 | 19 | 15 | 20 | 25 | 21 | 54.12155 | 0.3203474 | 0.1546795 | 792.871 | 0 | 0 | 0 |  | Fe_Cr_Ni_Ti_Si | Fe19Cr15Ni20Ti25Si21 | 0.08676099 | -43.366 | 6.26 | 33.33707 | 1092.473 | 157.2755 | 521.4871 | 137.0331
2441 | 2441 | 2441 | 19 | 20 | 16 | 21 | 24 | 54.67476 | 0.3180926 | 0.1455846 | 724.505 | 0 | 0 | 0 |  | Fe_Cr_Ni_Ti_Si | Fe19Cr20Ni16Ti21Si24 | 0.08402987 | -42.822 | 6.12 | 32.86274 | 1127.58 | 149.3378 | 520.6221 | 176.5168
2442 | 2442 | 2442 | 18 | 26 | 12 | 17 | 26 | 56.02844 | 0.3139316 | 0.1332688 | 642.8364 | 0 | 0 | 0 |  | Fe_Cr_Ni_Ti_Si | Fe18Cr26Ni12Ti17Si26 | 0.07998191 | -41.45046 | 5.979798 | 32.20813 | 1134.373 | 161.1714 | 489.922 | 177.6339
2443 | 2443 | 2443 | 17 | 34 | 9 | 13 | 28 | 58.42778 | 0.3077874 | 0.120523 | 568.0274 | 0 | 0 | 0 |  | Fe_Cr_Ni_Ti_Si | Fe17Cr34Ni9Ti13Si28 | 0.07345133 | -39.19616 | 5.881188 | 31.43186 | 1156.974 | 145.0018 | 504.2732 | 212.5804
2444 | 2444 | 2444 | 12 | 43 | 6 | 11 | 28 | 61.40203 | 0.2993118 | 0.1067504 | 490.0821 | 0 | 0 | 0 |  | Fe_Cr_Ni_Ti_Si | Fe12Cr43Ni6Ti11Si28 | 0.06986285 | -37.4748 | 5.7 | 30.38075 | 1125.37 | 194.3926 | 550.6513 | 223.4303
2445 | 2445 | 2445 | 9 | 3 | 45 | 35 | 8 | 56.26394 | 0.3217122 | 0.1778568 | 1041.485 | 1 | 0 | 0 |  | Fe_Cr_Ni_Ti_Si | Fe9Cr3Ni45Ti35Si8 | 0.08485108 | -39.714 | 7.12 | 34.6156 | 816.1574 | 150.5619 | 543.3303 | 199.7455
2446 | 2446 | 2446 | 14 | 5 | 39 | 31 | 10 | 56.77054 | 0.3204009 | 0.1724482 | 997.8105 | 0 | 0 | 0 |  | Fe_Cr_Ni_Ti_Si | Fe14Cr5Ni39Ti31Si10 | 0.08458261 | -39.22661 | 7.030303 | 34.11481 | 863.3458 | 157.888 | 570.7236 | 176.5325
2447 | 2447 | 2447 | 19 | 8 | 33 | 27 | 12 | 57.7514 | 0.3179848 | 0.1666326 | 956.9233 | 0 | 0 | 0 |  | Fe_Cr_Ni_Ti_Si | Fe19Cr8Ni33Ti27Si12 | 0.08321923 | -38.12999 | 6.929293 | 33.44914 | 905.902 | 158.0675 | 577.8972 | 132.8231
2448 | 2448 | 2448 | 22 | 12 | 28 | 24 | 14 | 58.75478 | 0.3150713 | 0.1609699 | 916.7893 | 0 | 0 | 0 |  | Fe_Cr_Ni_Ti_Si | Fe22Cr12Ni28Ti24Si14 | 0.08154703 | -37.2848 | 6.8 | 32.85179 | 952.534 | 161.7906 | 580.3522 | 122.4503
2449 | 2449 | 2449 | 24 | 17 | 23 | 20 | 16 | 60.2014 | 0.3112888 | 0.1534071 | 864.624 | 1 | 0 | 0 |  | Fe_Cr_Ni_Ti_Si | Fe24Cr17Ni23Ti20Si16 | 0.07835522 | -36.0932 | 6.68 | 32.14405 | 975.6501 | 160.9688 | 588.6406 | 126.0667
2450 | 2450 | 2450 | 25 | 22 | 18 | 17 | 18 | 61.271 | 0.3078172 | 0.1446372 | 797.7985 | 0 | 0 | 0 |  | Fe_Cr_Ni_Ti_Si | Fe25Cr22Ni18Ti17Si18 | 0.07547224 | -35.3332 | 6.52 | 31.55567 | 998.3022 | 171.0719 | 591.5514 | 115.9885
2451 | 2451 | 2451 | 24 | 30 | 13 | 13 | 20 | 63.52511 | 0.3015909 | 0.1300635 | 694.9162 | 0 | 0 | 0 |  | Fe_Cr_Ni_Ti_Si | Fe24Cr30Ni13Ti13Si20 | 0.06999851 | -33.8332 | 6.34 | 30.63903 | 1033.5 | 158.2166 | 609.2371 | 121.5953
2452 | 2452 | 2452 | 22 | 38 | 9 | 11 | 20 | 66.68224 | 0.2935601 | 0.1182331 | 623.4789 | 0 | 0 | 0 |  | Fe_Cr_Ni_Ti_Si | Fe22Cr38Ni9Ti11Si20 | 0.06611853 | -31.7484 | 6.18 | 29.50847 | 1013.658 | 184.1536 | 674.374 | 149.0841
2453 | 2453 | 2453 | 16 | 50 | 6 | 8 | 20 | 71.38864 | 0.2821018 | 0.1007953 | 513.7487 | 0 | 0 | 0 |  | Fe_Cr_Ni_Ti_Si | Fe16Cr50Ni6Ti8Si20 | 0.0593892 | -29.3232 | 6 | 28.03141 | 944.3259 | 240.5645 | 722.8911 | 203.9537
2454 | 2454 | 2454 | 14 | 3 | 50 | 25 | 7 | 60.47074 | 0.3186168 | 0.1713344 | 1054.594 | 1 | 0 | 0 |  | Fe_Cr_Ni_Ti_Si | Fe14Cr3Ni50Ti25Si7 | 0.07791458 | -33.65942 | 7.656566 | 32.76217 | 717.1945 | 108.787 | 473.5656 | 162.4119
2455 | 2455 | 2455 | 21 | 6 | 42 | 23 | 8 | 61.85573 | 0.3148499 | 0.1646607 | 1008.832 | 1 | 0 | 0 |  | Fe_Cr_Ni_Ti_Si | Fe21Cr6Ni42Ti23Si8 | 0.07657116 | -31.9524 | 7.48 | 31.91175 | 769.7335 | 110.2477 | 516.1591 | 130.6057
2456 | 2456 | 2456 | 26 | 9 | 36 | 20 | 9 | 63.36218 | 0.3114738 | 0.1575666 | 959.7365 | 1 | 0 | 0 |  | Fe_Cr_Ni_Ti_Si | Fe26Cr9Ni36Ti20Si9 | 0.07402229 | -30.2804 | 7.38 | 31.02644 | 797.1002 | 119.925 | 562.4219 | 135.3004
2457 | 2457 | 2457 | 28 | 13 | 29 | 18 | 11 | 63.74056 | 0.3088488 | 0.1528195 | 913.691 | 1 | 0 | 0 |  | Fe_Cr_Ni_Ti_Si | Fe28Cr13Ni29Ti18Si11 | 0.07310293 | -30.60994 | 7.151515 | 30.82215 | 843.3594 | 140.9563 | 595.4916 | 122.9227
2458 | 2458 | 2458 | 30 | 18 | 24 | 16 | 12 | 65.48159 | 0.3042252 | 0.1463865 | 871.0695 | 1 | 0 | 0 |  | Fe_Cr_Ni_Ti_Si | Fe30Cr18Ni24Ti16Si12 | 0.07055099 | -29.3616 | 7 | 30.05395 | 854.5801 | 141.021 | 620.1141 | 122.9136
2459 | 2459 | 2459 | 31 | 25 | 18 | 13 | 14 | 67.32244 | 0.2988483 | 0.1353919 | 785.8034 | 0 | 0 | 0 |  | Fe_Cr_Ni_Ti_Si | Fe31Cr25Ni18Ti13Si14 | 0.06646481 | -28.46348 | 6.792079 | 29.27212 | 855.6964 | 169.2193 | 649.2834 | 133.363
2460 | 2460 | 2460 | 30 | 32 | 13 | 10 | 15 | 69.79545 | 0.2924848 | 0.1226838 | 692.7146 | 0 | 0 | 0 |  | Fe_Cr_Ni_Ti_Si | Fe30Cr32Ni13Ti10Si15 | 0.06141487 | -27.1008 | 6.62 | 28.30972 | 838.692 | 197.6548 | 677.0428 | 141.8475
2461 | 2461 | 2461 | 26 | 42 | 8 | 8 | 15 | 73.71696 | 0.2824619 | 0.1088248 | 600.0706 | 0 | 0 | 0 |  | Fe_Cr_Ni_Ti_Si | Fe26Cr42Ni8Ti8Si15 | 0.05705005 | -25.16804 | 6.383838 | 26.96383 | 777.7138 | 250.3472 | 731.1945 | 165.2582
2462 | 2462 | 2462 | 19 | 55 | 5 | 6 | 15 | 78.63694 | 0.270536 | 0.09245622 | 489.3717 | 0 | 0 | 0 |  | Fe_Cr_Ni_Ti_Si | Fe19Cr55Ni5Ti6Si15 | 0.05144104 | -23.1592 | 6.16 | 25.42027 | 706.0338 | 266.825 | 823.6324 | 134.2159
2463 | 2463 | 2463 | 21 | 3 | 52 | 17 | 7 | 63.89147 | 0.316288 | 0.1547352 | 952.4195 | 1 | 0 | 0 |  | Fe_Cr_Ni_Ti_Si | Fe21Cr3Ni52Ti17Si7 | 0.06875123 | -27.6164 | 8.02 | 30.09917 | 610.3967 | 97.00694 | 391.9458 | 156.0634
2464 | 2464 | 2464 | 28 | 6 | 43 | 16 | 7 | 65.68348 | 0.3115772 | 0.1491178 | 918.9729 | 1 | 0 | 0 |  | Fe_Cr_Ni_Ti_Si | Fe28Cr6Ni43Ti16Si7 | 0.06739255 | -25.8384 | 7.82 | 29.17807 | 668.6904 | 87.82874 | 447.6182 | 127.6871
2465 | 2465 | 2465 | 33 | 9 | 36 | 15 | 7 | 67.37208 | 0.3073084 | 0.1443745 | 891.0608 | 1 | 0 | 0 |  | Fe_Cr_Ni_Ti_Si | Fe33Cr9Ni36Ti15Si7 | 0.06590942 | -24.2508 | 7.66 | 28.32949 | 699.8408 | 89.64255 | 504.5173 | 120.2728
2466 | 2466 | 2466 | 36 | 14 | 30 | 13 | 8 | 69.19469 | 0.3025361 | 0.1367042 | 833.7059 | 1 | 0 | 0 |  | Fe_Cr_Ni_Ti_Si | Fe36Cr14Ni30Ti13Si8 | 0.06292472 | -23.20243 | 7.485149 | 27.54184 | 712.1021 | 107.5589 | 559.5433 | 99.66247
2467 | 2467 | 2467 | 38 | 19 | 24 | 11 | 9 | 70.89648 | 0.2979017 | 0.1298714 | 781.4758 | 1 | 0 | 0 |  | Fe_Cr_Ni_Ti_Si | Fe38Cr19Ni24Ti11Si9 | 0.05976181 | -22.35781 | 7.306931 | 26.84319 | 693.2125 | 137.5439 | 567.4095 | 126.408
2468 | 2468 | 2468 | 38 | 25 | 18 | 9 | 10 | 72.81351 | 0.2924476 | 0.122042 | 721.489 | 0 | 0 | 0 |  | Fe_Cr_Ni_Ti_Si | Fe38Cr25Ni18Ti9Si10 | 0.05631471 | -21.6868 | 7.1 | 26.17995 | 647.4034 | 153.0921 | 590.9387 | 119.4853
2469 | 2469 | 2469 | 37 | 33 | 12 | 7 | 11 | 75.42154 | 0.2852944 | 0.1103035 | 631.6774 | 0 | 0 | 0 |  | Fe_Cr_Ni_Ti_Si | Fe37Cr33Ni12Ti7Si11 | 0.05192664 | -20.7516 | 6.86 | 25.29822 | 606.8611 | 186.1941 | 658.4607 | 161.7653
2470 | 2470 | 2470 | 32 | 44 | 7 | 5 | 12 | 78.88371 | 0.2758519 | 0.09585963 | 523.5638 | 0 | 0 | 0 |  | Fe_Cr_Ni_Ti_Si | Fe32Cr44Ni7Ti5Si12 | 0.0466989 | -19.9172 | 6.58 | 24.31029 | 545.3826 | 226.0799 | 737.3423 | 152.1099
2471 | 2471 | 2471 | 23 | 57 | 4 | 4 | 12 | 83.43719 | 0.2640918 | 0.08292128 | 434.9928 | 0 | 0 | 0 |  | Fe_Cr_Ni_Ti_Si | Fe23Cr57Ni4Ti4Si12 | 0.04337091 | -18.7468 | 6.3 | 23.1039 | 497.3007 | 286.5981 | 811.3477 | 148.423
2472 | 2472 | 2472 | 37 | 6 | 42 | 10 | 5 | 70.46574 | 0.3068888 | 0.1243498 | 745.6211 | 1 | 1 | 1 | 745.6211 | Fe_Cr_Ni_Ti_Si | Fe37Cr6Ni42Ti10Si5 | 0.05535379 | -18.3156 | 8.12 | 24.86343 | 526.3165 | 71.41882 | 410.3076 | 116.6272 | 526.3165 | 71.41882 | 410.3076 | 116.6272
2473 | 2473 | 2473 | 41 | 9 | 35 | 10 | 5 | 71.74312 | 0.3029375 | 0.1229677 | 741.4839 | 1 | 0 | 0 |  | Fe_Cr_Ni_Ti_Si | Fe41Cr9Ni35Ti10Si5 | 0.05538484 | -17.7736 | 7.92 | 24.52325 | 553.757 | 86.25887 | 479.4541 | 97.86282
2474 | 2474 | 2474 | 44 | 13 | 28 | 9 | 6 | 72.78265 | 0.2991683 | 0.1185848 | 705.1034 | 1 | 0 | 0 |  | Fe_Cr_Ni_Ti_Si | Fe44Cr13Ni28Ti9Si6 | 0.05382317 | -17.746 | 7.7 | 24.3596 | 553.6553 | 111.0817 | 504.5696 | 90.10784
2475 | 2475 | 2475 | 45 | 18 | 22 | 8 | 7 | 74.05873 | 0.2948005 | 0.1139415 | 668.174 | 0 | 0 | 0 |  | Fe_Cr_Ni_Ti_Si | Fe45Cr18Ni22Ti8Si7 | 0.05205748 | -17.7572 | 7.48 | 24.17664 | 535.8982 | 139.9452 | 498.2689 | 84.78832
2476 | 2476 | 2476 | 45 | 25 | 16 | 6 | 8 | 76.42673 | 0.2884869 | 0.1037221 | 588.6977 | 0 | 0 | 0 |  | Fe_Cr_Ni_Ti_Si | Fe45Cr25Ni16Ti6Si8 | 0.04725087 | -17.0612 | 7.26 | 23.38782 | 470.8982 | 161.1292 | 506.1945 | 119.1606
2477 | 2477 | 2477 | 43 | 32 | 11 | 5 | 9 | 78.24313 | 0.2826757 | 0.09754192 | 541.6885 | 0 | 0 | 0 |  | Fe_Cr_Ni_Ti_Si | Fe43Cr32Ni11Ti5Si9 | 0.04480815 | -17.0468 | 7.02 | 23.10931 | 440.9114 | 176.9077 | 562.8926 | 155.4018
2478 | 2478 | 2478 | 38 | 43 | 6 | 3 | 11 | 80.72066 | 0.2747347 | 0.08351793 | 431.1322 | 0 | 0 | 0 |  | Fe_Cr_Ni_Ti_Si | Fe38Cr43Ni6Ti3Si11 | 0.03881121 | -17.37712 | 6.712871 | 22.76625 | 419.0802 | 213.5227 | 651.944 | 182.6386
2479 | 2479 | 2479 | 50 | 9 | 32 | 6 | 3 | 76.03513 | 0.2984546 | 0.09879658 | 558.9089 | 1 | 1 | 1 | 558.9089 | Fe_Cr_Ni_Ti_Si | Fe50Cr9Ni32Ti6Si3 | 0.0437463 | -11.6564 | 8.1 | 19.8101 | 340.4469 | 97.90541 | 488.3053 | 93.64013 | 340.4469 | 97.90541 | 488.3053 | 93.64013
2480 | 2480 | 2480 | 52 | 13 | 25 | 6 | 4 | 76.56107 | 0.2949965 | 0.09993983 | 567.8076 | 1 | 0 | 0 |  | Fe_Cr_Ni_Ti_Si | Fe52Cr13Ni25Ti6Si4 | 0.04450651 | -12.5756 | 7.84 | 20.56599 | 371.9538 | 121.8501 | 485.647 | 61.65694
2481 | 2481 | 2481 | 53 | 18 | 19 | 5 | 5 | 77.85597 | 0.2906314 | 0.09498073 | 527.798 | 0 | 0 | 0 |  | Fe_Cr_Ni_Ti_Si | Fe53Cr18Ni19Ti5Si5 | 0.04205613 | -12.7508 | 7.62 | 20.51926 | 359.0894 | 135.7987 | 447.782 | 64.51723
2482 | 2482 | 2482 | 53 | 23 | 13 | 4 | 6 | 79.12275 | 0.2861891 | 0.09160231 | 501.3665 | 0 | 0 | 0 |  | Fe_Cr_Ni_Ti_Si | Fe53Cr23Ni13Ti4Si6 | 0.03947458 | -12.93664 | 7.393939 | 20.49037 | 331.437 | 138.5234375 | 405.7097 | 88.58429
2483 | 2483 | 2483 | 50 | 30 | 8 | 4 | 8 | 79.37811 | 0.2820629 | 0.09156258 | 497.348 | 0 | 0 | 0 |  | Fe_Cr_Ni_Ti_Si | Fe50Cr30Ni8Ti4Si8 | 0.04072473 | -14.7568 | 7.08 | 21.67856 | 376.7875 | 157.0306 | 472.322 | 156.5233
2484 | 2484 | 2484 | 33 | 12 | 3 | 47 | 5 | 58.84973 | 0.3049802 | 0.1549588 | 866.2058 | 0 | 0 | 0 |  | Fe_Cr_Ni_Ti_Si | Fe33Cr12Ni3Ti47Si5 | 0.08575081 | -24.0804 | 5.74 | 29.82013 | 843.0749 | 189.4774 | 813.8689 | 180.947
2485 | 2485 | 2485 | 39 | 11 | 5 | 40 | 5 | 61.05947 | 0.304056 | 0.1611187 | 950.8686 | 0 | 0 | 0 |  | Fe_Cr_Ni_Ti_Si | Fe39Cr11Ni5Ti40Si5 | 0.08492885 | -24.3456 | 6.08 | 30.18924 | 864.0929 | 167.9702 | 778.006 | 148.7534
2486 | 2486 | 2486 | 44 | 10 | 7 | 34 | 4 | 63.71294 | 0.3022321 | 0.1632938 | 1009.795 | 0 | 0 | 0 |  | Fe_Cr_Ni_Ti_Si | Fe44Cr10Ni7Ti34Si4 | 0.08225807 | -22.61973 | 6.40404 | 29.80021 | 841.7314 | 146.1141 | 734.4774 | 153.671875
2487 | 2487 | 2487 | 49 | 9 | 11 | 27 | 4 | 66.26774 | 0.3016603 | 0.1602424 | 1020.632 | 0 | 0 | 0 |  | Fe_Cr_Ni_Ti_Si | Fe49Cr9Ni11Ti27Si4 | 0.07781461 | -21.5516 | 6.8 | 28.88875 | 778.5838 | 146.1585 | 682.6635 | 156.6455
2488 | 2488 | 2488 | 53 | 7 | 14 | 22 | 3 | 68.54076 | 0.3011715 | 0.1541521 | 996.7029 | 0 | 0 | 0 |  | Fe_Cr_Ni_Ti_Si | Fe53Cr7Ni14Ti22Si3 | 0.07287202 | -19.01806 | 7.131313 | 27.42643 | 705.7492 | 140.3851 | 648.0296 | 128.6622
2489 | 2489 | 2489 | 21 | 19 | 3 | 51 | 6 | 58.39916 | 0.3018219 | 0.1419022 | 749.8537 | 0 | 0 | 0 |  | Fe_Cr_Ni_Ti_Si | Fe21Cr19Ni3Ti51Si6 | 0.08600779 | -24.3252 | 5.4 | 28.7583 | 831.7952 | 206.0699 | 844.9614 | 213.0983
2490 | 2490 | 2490 | 27 | 17 | 5 | 44 | 7 | 59.50575 | 0.3030308 | 0.1510485 | 839.106 | 0 | 0 | 0 |  | Fe_Cr_Ni_Ti_Si | Fe27Cr17Ni5Ti44Si7 | 0.08696644 | -26.8808 | 5.72 | 29.87892 | 915.7755 | 157.4082 | 771.8256 | 185.0055
2491 | 2491 | 2491 | 32 | 16 | 7 | 38 | 8 | 60.71618 | 0.3036232 | 0.1555574 | 894.4003 | 0 | 0 | 0 |  | Fe_Cr_Ni_Ti_Si | Fe32Cr16Ni7Ti38Si8 | 0.08628786 | -28.22547 | 6 | 30.39362 | 933.6779 | 144.6824 | 743.889 | 178.4972
2492 | 2492 | 2492 | 36 | 14 | 10 | 32 | 8 | 62.15241 | 0.3041506 | 0.1589195 | 944.725 | 0 | 0 | 0 |  | Fe_Cr_Ni_Ti_Si | Fe36Cr14Ni10Ti32Si8 | 0.08384467 | -28.1776 | 6.32 | 30.54439 | 922.8736 | 141.0815 | 725.1182 | 168.0914
2493 | 2493 | 2493 | 40 | 11 | 14 | 26 | 9 | 62.6612 | 0.3069028 | 0.1589679 | 954.7269 | 0 | 0 | 0 |  | Fe_Cr_Ni_Ti_Si | Fe40Cr11Ni14Ti26Si9 | 0.08040191 | -28.7228 | 6.66 | 30.58496 | 860.1403 | 139.563 | 655.7012 | 146.0132
2494 | 2494 | 2494 | 44 | 9 | 18 | 21 | 8 | 64.82678 | 0.3065411 | 0.1545433 | 947.0898 | 0 | 0 | 0 |  | Fe_Cr_Ni_Ti_Si | Fe44Cr9Ni18Ti21Si8 | 0.07484379 | -26.0828 | 7.02 | 29.5924 | 816.6478 | 124.8623 | 587.1721 | 135.375
2495 | 2495 | 2495 | 46 | 7 | 23 | 16 | 7 | 66.94364 | 0.3065337 | 0.1447817 | 887.2971 | 1 | 0 | 0 |  | Fe_Cr_Ni_Ti_Si | Fe46Cr7Ni23Ti16Si7 | 0.06796539 | -23.12254 | 7.393939 | 28.08553 | 723.4758 | 110.7502 | 532.4061 | 114.4063
2496 | 2496 | 2496 | 12 | 29 | 3 | 52 | 4 | 62.07538 | 0.2912632 | 0.1337564 | 719.8924 | 0 | 0 | 0 |  | Fe_Cr_Ni_Ti_Si | Fe12Cr29Ni3Ti52Si4 | 0.08337348 | -19.1332 | 5.24 | 27.57608 | 788.4718 | 197.8602 | 918.7151 | 223.4388
2497 | 2497 | 2497 | 16 | 27 | 4 | 46 | 8 | 60.71225 | 0.2965172 | 0.1378683 | 739.802 | 0 | 0 | 0 |  | Fe_Cr_Ni_Ti_Si | Fe16Cr27Ni4Ti46Si8 | 0.08740283 | -26.27272 | 5.405941 | 28.68794 | 941.0956 | 179.806 | 860.7977 | 177.408
2498 | 2498 | 2498 | 21 | 24 | 6 | 39 | 10 | 60.65888 | 0.2999114 | 0.1458444 | 804.7982 | 0 | 0 | 0 |  | Fe_Cr_Ni_Ti_Si | Fe21Cr24Ni6Ti39Si10 | 0.08798657 | -29.9196 | 5.68 | 29.78523 | 987.7162 | 170.8547 | 811.6537 | 179.6693
2499 | 2499 | 2499 | 25 | 21 | 9 | 34 | 12 | 60.15469 | 0.3039817 | 0.1506763 | 840.7231 | 0 | 0 | 0 |  | Fe_Cr_Ni_Ti_Si | Fe25Cr21Ni9Ti34Si12 | 0.08728174 | -32.75287 | 5.940594 | 30.68381 | 1006.726 | 151.605 | 724.7631 | 169.0624
2500 | 2500 | 2500 | 28 | 17 | 13 | 29 | 13 | 59.79818 | 0.3079775 | 0.1557722 | 880.6518 | 0 | 0 | 0 |  | Fe_Cr_Ni_Ti_Si | Fe28Cr17Ni13Ti29Si13 | 0.08523852 | -34.304 | 6.24 | 31.42276 | 990.9464 | 152.6582 | 684.5032 | 140.3451
2501 | 2501 | 2501 | 31 | 14 | 17 | 24 | 14 | 59.87309 | 0.3110348 | 0.1572563 | 895.7205 | 0 | 0 | 0 |  | Fe_Cr_Ni_Ti_Si | Fe31Cr14Ni17Ti24Si14 | 0.08169068 | -34.6288 | 6.54 | 31.77719 | 950.9418 | 155.5156 | 617.9514 | 130.5569
2502 | 2502 | 2502 | 34 | 11 | 23 | 19 | 13 | 61.53447 | 0.3119118 | 0.1549101 | 901.2336 | 1 | 0 | 0 |  | Fe_Cr_Ni_Ti_Si | Fe34Cr11Ni23Ti19Si13 | 0.07546735 | -32.1888 | 6.96 | 31.34502 | 871.2211 | 148.3242 | 555.4861 | 128.9957
2503 | 2503 | 2503 | 36 | 8 | 29 | 15 | 12 | 62.88803 | 0.3130972 | 0.1483628 | 865.1434 | 0 | 0 | 0 |  | Fe_Cr_Ni_Ti_Si | Fe36Cr8Ni29Ti15Si12 | 0.06914385 | -29.4868 | 7.34 | 30.51082 | 794.3782 | 134.1937 | 511.0479 | 121.6499
2504 | 2504 | 2504 | 37 | 6 | 36 | 12 | 9 | 65.96891 | 0.3114037 | 0.1375027 | 811.2829 | 1 | 0 | 0 |  | Fe_Cr_Ni_Ti_Si | Fe37Cr6Ni36Ti12Si9 | 0.06206978 | -24.5244 | 7.76 | 28.36812 | 676.1985 | 79.78869 | 410.8043 | 108.2694
2505 | 2505 | 2505 | 10 | 38 | 3 | 43 | 6 | 66.14714 | 0.2836657 | 0.1330001 | 749.9851 | 0 | 0 | 0 |  | Fe_Cr_Ni_Ti_Si | Fe10Cr38Ni3Ti43Si6 | 0.08499128 | -21.114 | 5.34 | 27.5817 | 911.5907 | 188.0047 | 915.3202 | 180.7652
2506 | 2506 | 2506 | 13 | 34 | 4 | 38 | 10 | 63.53496 | 0.2909173 | 0.1353954 | 744.4621 | 0 | 0 | 0 |  | Fe_Cr_Ni_Ti_Si | Fe13Cr34Ni4Ti38Si10 | 0.08746982 | -27.78084 | 5.454545 | 28.59139 | 985.046875 | 189.9562 | 861.17 | 160.3516
2507 | 2507 | 2507 | 16 | 29 | 7 | 33 | 14 | 60.72001 | 0.2994941 | 0.1391895 | 746.9763 | 0 | 0 | 0 |  | Fe_Cr_Ni_Ti_Si | Fe16Cr29Ni7Ti33Si14 | 0.0884118 | -33.93246 | 5.656566 | 29.95865 | 1024.031 | 176.8198 | 765.1363 | 156.972
2508 | 2508 | 2508 | 19 | 25 | 10 | 29 | 17 | 58.80281 | 0.3060523 | 0.142191 | 750.8472 | 0 | 0 | 0 |  | Fe_Cr_Ni_Ti_Si | Fe19Cr25Ni10Ti29Si17 | 0.0876382 | -37.426 | 5.86 | 31.03804 | 1057.172 | 172.7205 | 701.9304 | 166.0239
2509 | 2509 | 2509 | 21 | 20 | 15 | 25 | 19 | 57.15317 | 0.3125863 | 0.1469895 | 770.8046 | 0 | 0 | 0 |  | Fe_Cr_Ni_Ti_Si | Fe21Cr20Ni15Ti25Si19 | 0.08555217 | -39.79 | 6.14 | 32.19565 | 1076.046 | 157.7323 | 612.4852 | 140.9402
2510 | 2510 | 2510 | 24 | 16 | 20 | 21 | 19 | 57.30829 | 0.3156701 | 0.1504649 | 802.3068 | 1 | 0 | 0 |  | Fe_Cr_Ni_Ti_Si | Fe24Cr16Ni20Ti21Si19 | 0.08133961 | -39.1784 | 6.48 | 32.75286 | 1024.267 | 152.7927 | 550.2254 | 132.1089
2511 | 2511 | 2511 | 26 | 12 | 26 | 17 | 18 | 58.03448 | 0.3179093 | 0.1510148 | 818.3444 | 1 | 0 | 0 |  | Fe_Cr_Ni_Ti_Si | Fe26Cr12Ni26Ti17Si18 | 0.07589991 | -37.36272 | 6.868687 | 32.86664 | 962.0131 | 162.7819 | 484.3296 | 141.0343
2512 | 2512 | 2512 | 28 | 9 | 34 | 13 | 17 | 59.54603 | 0.3190141 | 0.146475 | 803.409 | 1 | 0 | 0 |  | Fe_Cr_Ni_Ti_Si | Fe28Cr9Ni34Ti13Si17 | 0.0681886 | -34.03666 | 7.306931 | 32.25961 | 834.95 | 168.2845 | 447.7993 | 128.8187
2513 | 2513 | 2513 | 28 | 6 | 43 | 11 | 12 | 63.23567 | 0.3165311 | 0.1384923 | 787.3158 | 1 | 0 | 0 |  | Fe_Cr_Ni_Ti_Si | Fe28Cr6Ni43Ti11Si12 | 0.06185034 | -28.1644 | 7.82 | 30.08837 | 683.7371 | 103.9663 | 375.8943 | 129.6954
2514 | 2514 | 2514 | 8 | 45 | 3 | 35 | 9 | 68.61885 | 0.2793518 | 0.1283393 | 730.2352 | 0 | 0 | 0 |  | Fe_Cr_Ni_Ti_Si | Fe8Cr45Ni3Ti35Si9 | 0.08495732 | -24.0752 | 5.4 | 27.50909 | 957.0923 | 196.2805 | 916.921875 | 168.2719
2515 | 2515 | 2515 | 10 | 39 | 5 | 31 | 14 | 64.1556 | 0.2901121 | 0.1298409 | 701.5348 | 0 | 0 | 0 |  | Fe_Cr_Ni_Ti_Si | Fe10Cr39Ni5Ti31Si14 | 0.08693661 | -31.6535 | 5.494949 | 28.85956 | 1034.908 | 209.7472 | 833.2932 | 158.605
2516 | 2516 | 2516 | 12 | 33 | 8 | 27 | 19 | 59.89392 | 0.3011636 | 0.1317156 | 675.0154 | 0 | 0 | 0 |  | Fe_Cr_Ni_Ti_Si | Fe12Cr33Ni8Ti27Si19 | 0.08743547 | -37.89736 | 5.636364 | 30.31246 | 1108.305 | 146.1169 | 741.9007 | 162.2894
2517 | 2517 | 2517 | 14 | 28 | 12 | 24 | 22 | 57.34162 | 0.3090477 | 0.1349942 | 674.8155 | 0 | 0 | 0 |  | Fe_Cr_Ni_Ti_Si | Fe14Cr28Ni12Ti24Si22 | 0.08614961 | -41.0224 | 5.84 | 31.5601 | 1129.115 | 140.6405 | 628.0049 | 185.1812
2518 | 2518 | 2518 | 16 | 23 | 17 | 20 | 24 | 55.70214 | 0.3155747 | 0.1391779 | 688.5954 | 0 | 0 | 0 |  | Fe_Cr_Ni_Ti_Si | Fe16Cr23Ni17Ti20Si24 | 0.08272481 | -42.4292 | 6.12 | 32.73591 | 1141.841 | 145.2125 | 518.3636 | 172.7368
2519 | 2519 | 2519 | 18 | 18 | 22 | 17 | 25 | 54.47018 | 0.3210793 | 0.1435328 | 707.4814 | 1 | 0 | 0 |  | Fe_Cr_Ni_Ti_Si | Fe18Cr18Ni22Ti17Si25 | 0.07913482 | -42.7088 | 6.4 | 33.6409 | 1133.963 | 144.2304 | 426.6637 | 172.7707
2520 | 2520 | 2520 | 20 | 13 | 30 | 13 | 24 | 54.94333 | 0.3243023 | 0.1457728 | 731.9699 | 1 | 0 | 0 |  | Fe_Cr_Ni_Ti_Si | Fe20Cr13Ni30Ti13Si24 | 0.07202562 | -40.4716 | 6.86 | 34.09677 | 1080.35 | 159.4604 | 361.8747 | 166.402
2521 | 2521 | 2521 | 20 | 9 | 38 | 11 | 22 | 55.77678 | 0.3260422 | 0.1459861 | 747.3524 | 1 | 0 | 0 |  | Fe_Cr_Ni_Ti_Si | Fe20Cr9Ni38Ti11Si22 | 0.06717269 | -38.118 | 7.26 | 34.00279 | 984.2426 | 168.6024 | 321.7023 | 152.1853
2522 | 2522 | 2522 | 20 | 6 | 50 | 8 | 16 | 60.51036 | 0.3223406 | 0.1343621 | 717.2674 | 1 | 0 | 0 |  | Fe_Cr_Ni_Ti_Si | Fe20Cr6Ni50Ti8Si16 | 0.05735081 | -30.5904 | 7.92 | 31.51888 | 703.2275 | 162.6464 | 300.1267 | 113.0455
2523 | 2523 | 2523 | 7 | 50 | 3 | 25 | 14 | 69.59639 | 0.2785878 | 0.1205523 | 667.8889 | 0 | 0 | 0 |  | Fe_Cr_Ni_Ti_Si | Fe7Cr50Ni3Ti25Si14 | 0.08213167 | -28.52852 | 5.474747 | 27.70624 | 1001.124 | 203.0428 | 846.7004 | 187.2694
2524 | 2524 | 2524 | 8 | 42 | 6 | 23 | 21 | 62.31946 | 0.2946434 | 0.1203085 | 605.6809 | 0 | 0 | 0 |  | Fe_Cr_Ni_Ti_Si | Fe8Cr42Ni6Ti23Si21 | 0.08430869 | -36.9392 | 5.52 | 29.57347 | 1131.615 | 141.4398 | 716.5826 | 209.3802
2525 | 2525 | 2525 | 9 | 36 | 9 | 20 | 26 | 57.81272 | 0.3058686 | 0.121032 | 570.5955 | 0 | 0 | 0 |  | Fe_Cr_Ni_Ti_Si | Fe9Cr36Ni9Ti20Si26 | 0.08361457 | -41.4624 | 5.62 | 30.92879 | 1173.343 | 122.4116 | 626.1445 | 210.8049
2526 | 2526 | 2526 | 11 | 29 | 13 | 18 | 28 | 54.85573 | 0.3146625 | 0.127199 | 586.6293 | 1 | 0 | 0 |  | Fe_Cr_Ni_Ti_Si | Fe11Cr29Ni13Ti18Si28 | 0.08236354 | -43.71064 | 5.818182 | 32.21858 | 1177.428 | 127.8432 | 520.0893 | 209.4996
2527 | 2527 | 2527 | 12 | 24 | 18 | 16 | 30 | 52.77717 | 0.3215799 | 0.1314967 | 596.001 | 1 | 0 | 0 |  | Fe_Cr_Ni_Ti_Si | Fe12Cr24Ni18Ti16Si30 | 0.07989768 | -44.9184 | 6.04 | 33.38503 | 1167.576 | 147.3277 | 397.4677 | 202.4518
2528 | 2528 | 2528 | 14 | 18 | 25 | 13 | 31 | 51.43838 | 0.3279609 | 0.1375423 | 623.799 | 1 | 0 | 0 |  | Fe_Cr_Ni_Ti_Si | Fe14Cr18Ni25Ti13Si31 | 0.07475815 | -44.56151 | 6.39604 | 34.59486 | 1157.911 | 154.5701 | 303.8617 | 205.055
2529 | 2529 | 2529 | 15 | 13 | 32 | 10 | 30 | 51.31552 | 0.331616 | 0.1414826 | 650.0521 | 1 | 0 | 0 |  | Fe_Cr_Ni_Ti_Si | Fe15Cr13Ni32Ti10Si30 | 0.06856526 | -42.8428 | 6.78 | 35.28442 | 1138.049 | 160.7632 | 252.125 | 187.1364
2530 | 2530 | 2530 | 15 | 8 | 42 | 8 | 26 | 52.98139 | 0.3323846 | 0.1428559 | 683.9036 | 1 | 0 | 0 |  | Fe_Cr_Ni_Ti_Si | Fe15Cr8Ni42Ti8Si26 | 0.0624909 | -39.47924 | 7.313131 | 35.16138 | 1039.12 | 207.3789 | 248.0979 | 169.4274
2531 | 2531 | 2531 | 15 | 5 | 55 | 6 | 19 | 58.14884 | 0.3275233 | 0.1322081 | 670.648 | 1 | 0 | 0 |  | Fe_Cr_Ni_Ti_Si | Fe15Cr5Ni55Ti6Si19 | 0.05357753 | -31.9016 | 8 | 32.64031 | 763.0082 | 219.9657 | 241.7967 | 134.7939
2532 | 2532 | 2532 | 7 | 52 | 3 | 17 | 21 | 67.39669 | 0.2838724 | 0.1085406 | 550.1179 | 0 | 0 | 0 |  | Fe_Cr_Ni_Ti_Si | Fe7Cr52Ni3Ti17Si21 | 0.07674346 | -33.25 | 5.5 | 28.42464 | 1080.244 | 185.8801 | 758.454 | 178.2205
2533 | 2533 | 2533 | 7 | 43 | 6 | 16 | 28 | 59.57574 | 0.3008663 | 0.1095139 | 499.1098 | 0 | 0 | 0 |  | Fe_Cr_Ni_Ti_Si | Fe7Cr43Ni6Ti16Si28 | 0.07886283 | -39.9868 | 5.5 | 30.24219 | 1131.976 | 170.9702 | 607.001 | 227.1517
2534 | 2534 | 2534 | 7 | 36 | 9 | 15 | 33 | 54.28638 | 0.3134948 | 0.1114459 | 469.7339 | 1 | 0 | 0 |  | Fe_Cr_Ni_Ti_Si | Fe7Cr36Ni9Ti15Si33 | 0.07950343 | -43.8108 | 5.54 | 31.47952 | 1150.804 | 174.1026 | 471.4264 | 234.0118
2535 | 2535 | 2535 | 8 | 30 | 14 | 13 | 36 | 51.32611 | 0.3224606 | 0.1154318 | 469.9856 | 1 | 0 | 0 |  | Fe_Cr_Ni_Ti_Si | Fe8Cr30Ni14Ti13Si36 | 0.07672903 | -45.23478 | 5.742574 | 32.86174 | 1176.375 | 155.8481 | 390.5098 | 270.3331
2536 | 2536 | 2536 | 9 | 24 | 19 | 11 | 38 | 48.90611 | 0.3302981 | 0.121241 | 483.1763 | 1 | 0 | 0 |  | Fe_Cr_Ni_Ti_Si | Fe9Cr24Ni19Ti11Si38 | 0.07339906 | -45.7908 | 5.960396 | 34.13071 | 1157.117 | 183.6639 | 301.0113 | 230.6421
2537 | 2537 | 2537 | 10 | 18 | 25 | 9 | 38 | 47.54326 | 0.3361731 | 0.1293996 | 519.3983 | 1 | 0 | 0 |  | Fe_Cr_Ni_Ti_Si | Fe10Cr18Ni25Ti9Si38 | 0.06916111 | -45.4196 | 6.26 | 35.34558 | 1175.945 | 156.4015 | 237.3406 | 224.4283
2538 | 2538 | 2538 | 11 | 12 | 33 | 7 | 37 | 46.9871 | 0.340794 | 0.1372753 | 563.2268 | 1 | 0 | 0 |  | Fe_Cr_Ni_Ti_Si | Fe11Cr12Ni33Ti7Si37 | 0.06362805 | -44.0876 | 6.66 | 36.41428 | 1149.628 | 192.0035 | 223.6994 | 210.8749
2539 | 2539 | 2539 | 12 | 7 | 44 | 5 | 32 | 49.34741 | 0.3400791 | 0.1400441 | 612.9496 | 1 | 0 | 0 |  | Fe_Cr_Ni_Ti_Si | Fe12Cr7Ni44Ti5Si32 | 0.05606548 | -40.3476 | 7.26 | 36.44324 | 1091.137 | 210.1801 | 183.331 | 199.4301
2540 | 2540 | 2540 | 12 | 4 | 57 | 4 | 23 | 55.17742 | 0.3333381 | 0.1310169 | 623.9743 | 1 | 0 | 0 |  | Fe_Cr_Ni_Ti_Si | Fe12Cr4Ni57Ti4Si23 | 0.04923434 | -33.3984 | 7.98 | 34.02587 | 841.8564 | 225.9996 | 192.425 | 148.2545
2541 | 2541 | 2541 | 5 | 42 | 6 | 10 | 37 | 54.6153 | 0.3116365 | 0.0959836 | 369.5296 | 0 | 0 | 0 |  | Fe_Cr_Ni_Ti_Si | Fe5Cr42Ni6Ti10Si37 | 0.07124377 | -42.0788 | 5.4 | 30.99597 | 1150.144 | 193.925 | 460.4135 | 305.7811
2542 | 2542 | 2542 | 5 | 35 | 9 | 10 | 41 | 49.99821 | 0.3232147 | 0.1000596 | 361.5296 | 0 | 0 | 0 |  | Fe_Cr_Ni_Ti_Si | Fe5Cr35Ni9Ti10Si41 | 0.07255914 | -44.404 | 5.44 | 31.9642 | 1139.709 | 224.8374 | 382.7696 | 295.5277
2543 | 2543 | 2543 | 6 | 28 | 13 | 9 | 44 | 46.48611 | 0.3333354 | 0.1060559 | 367.4829 | 0 | 0 | 0 |  | Fe_Cr_Ni_Ti_Si | Fe6Cr28Ni13Ti9Si44 | 0.07102226 | -45.3956 | 5.58 | 33.16188 | 1157.507 | 205.5522 | 284.733 | 287.7865
2544 | 2544 | 2544 | 7 | 22 | 18 | 8 | 45 | 44.5103 | 0.3402273 | 0.11449 | 396.5138 | 0 | 0 | 0 |  | Fe_Cr_Ni_Ti_Si | Fe7Cr22Ni18Ti8Si45 | 0.068675 | -45.6868 | 5.8 | 34.43995 | 1164.508 | 197.5514 | 234.9802 | 288.7315
2545 | 2545 | 2545 | 8 | 16 | 25 | 6 | 45 | 43.34397 | 0.345919 | 0.1241834 | 438.0045 | 0 | 0 | 0 |  | Fe_Cr_Ni_Ti_Si | Fe8Cr16Ni25Ti6Si45 | 0.06291721 | -44.8504 | 6.14 | 35.94941 | 1168.065 | 181.905 | 203.7357 | 270.828
2546 | 2546 | 2546 | 9 | 11 | 32 | 5 | 43 | 43.39329 | 0.3485234 | 0.1338371 | 494.4757 | 1 | 0 | 0 |  | Fe_Cr_Ni_Ti_Si | Fe9Cr11Ni32Ti5Si43 | 0.05924559 | -44.066 | 6.5 | 37 | 1151.92 | 202.2154 | 176.8459 | 262.2809
2547 | 2547 | 2547 | 11 | 6 | 43 | 3 | 38 | 45.81303 | 0.3472564 | 0.1392016 | 558.276 | 1 | 0 | 0 |  | Fe_Cr_Ni_Ti_Si | Fe11Cr6Ni43Ti3Si38 | 0.05068738 | -40.76855 | 7.108911 | 37.42915 | 1095.033 | 228.5067 | 156.7755 | 210.0655
2548 | 2548 | 2548 | 3 | 32 | 9 | 6 | 50 | 44.59721 | 0.3361233 | 0.08869227 | 259.759 | 0 | 0 | 0 |  | Fe_Cr_Ni_Ti_Si | Fe3Cr32Ni9Ti6Si50 | 0.06414222 | -43.1824 | 5.3 | 32.15882 | 1129.054 | 246.5624 | 258.3751 | 387.8399
2549 | 2549 | 2549 | 4 | 25 | 13 | 6 | 52 | 41.63855 | 0.3452049 | 0.0976296 | 281.8236 | 0 | 0 | 0 |  | Fe_Cr_Ni_Ti_Si | Fe4Cr25Ni13Ti6Si52 | 0.0644099 | -43.8716 | 5.44 | 33.23492 | 1126 | 266.5464 | 227.183 | 405.957
2550 | 2550 | 2550 | 5 | 19 | 18 | 5 | 53 | 39.74749 | 0.352059 | 0.1073839 | 312.0027 | 0 | 0 | 0 |  | Fe_Cr_Ni_Ti_Si | Fe5Cr19Ni18Ti5Si53 | 0.06119291 | -43.6372 | 5.66 | 34.61156 | 1135.904 | 239.8987 | 199.4718 | 394.8676
2551 | 2551 | 2551 | 6 | 13 | 23 | 4 | 53 | 38.14355 | 0.3582458 | 0.1195724 | 353.9571 | 0 | 0 | 0 |  | Fe_Cr_Ni_Ti_Si | Fe6Cr13Ni23Ti4Si53 | 0.05773036 | -43.18498 | 5.89899 | 35.9542 | 1136.116 | 231.9491 | 162.6482 | 401.3246
2552 | 2552 | 2552 | 8 | 8 | 30 | 4 | 50 | 38.76089 | 0.3592004 | 0.1336185 | 433.3791 | 0 | 0 | 0 |  | Fe_Cr_Ni_Ti_Si | Fe8Cr8Ni30Ti4Si50 | 0.05704175 | -43.6768 | 6.28 | 37.32238 | 1124.043 | 244.6163 | 100.0568 | 366.0539
2553 | 2553 | 2553 | 3 | 12 | 33 | 47 | 5 | 57.24666 | 0.3115931 | 0.164551 | 933.6445 | 1 | 0 | 0 |  | Fe_Cr_Ni_Ti_Si | Fe3Cr12Ni33Ti47Si5 | 0.08469015 | -35.3964 | 6.34 | 33.25417 | 838.2623 | 152.0345 | 746.0967 | 218.707
2554 | 2554 | 2554 | 5 | 11 | 39 | 40 | 5 | 59.22512 | 0.3115341 | 0.1737004 | 1045.247 | 1 | 0 | 0 |  | Fe_Cr_Ni_Ti_Si | Fe5Cr11Ni39Ti40Si5 | 0.08386579 | -35.3752 | 6.76 | 33.53968 | 832.8789 | 139.153 | 691.7964 | 224.6996
2555 | 2555 | 2555 | 7 | 10 | 44 | 34 | 4 | 61.68212 | 0.3104317 | 0.1725583 | 1079.312 | 1 | 0 | 0 |  | Fe_Cr_Ni_Ti_Si | Fe7Cr10Ni44Ti34Si4 | 0.08119135 | -33.06928 | 7.151515 | 32.99832 | 777.1127 | 119.6882 | 654.6489 | 205.665
2556 | 2556 | 2556 | 11 | 9 | 49 | 27 | 4 | 64.18696 | 0.3099781 | 0.1686065 | 1084.816 | 1 | 0 | 0 |  | Fe_Cr_Ni_Ti_Si | Fe11Cr9Ni49Ti27Si4 | 0.07688868 | -30.0636 | 7.56 | 31.63858 | 716.8893 | 109.7741 | 581.6262 | 162.9343
2557 | 2557 | 2557 | 14 | 7 | 53 | 22 | 3 | 66.37193 | 0.3097788 | 0.162472 | 1062.154 | 1 | 0 | 0 |  | Fe_Cr_Ni_Ti_Si | Fe14Cr7Ni53Ti22Si3 | 0.0720061 | -26.22834 | 7.919192 | 29.87099 | 609.0797 | 89.24171 | 532.1996 | 148.9819
2558 | 2558 | 2558 | 3 | 19 | 21 | 51 | 6 | 57.45119 | 0.3057887 | 0.1477509 | 790.1529 | 0 | 0 | 0 |  | Fe_Cr_Ni_Ti_Si | Fe3Cr19Ni21Ti51Si6 | 0.08533414 | -31.9716 | 5.76 | 31.19038 | 882.6183 | 180.7554 | 816.9671 | 234.4055
2559 | 2559 | 2559 | 5 | 17 | 27 | 44 | 7 | 58.33489 | 0.3078741 | 0.1571796 | 881.9657 | 1 | 0 | 0 |  | Fe_Cr_Ni_Ti_Si | Fe5Cr17Ni27Ti44Si7 | 0.08624764 | -35.056 | 6.16 | 32.44857 | 923.138 | 158.9706 | 760.924 | 231.3775
2560 | 2560 | 2560 | 7 | 16 | 32 | 38 | 8 | 59.38756 | 0.3090661 | 0.1615955 | 936.7676 | 0 | 0 | 0 |  | Fe_Cr_Ni_Ti_Si | Fe7Cr16Ni32Ti38Si8 | 0.08557924 | -36.2639 | 6.49505 | 32.95468 | 944.0175 | 161.2639 | 730.4335 | 197.9779
2561 | 2561 | 2561 | 10 | 14 | 36 | 32 | 8 | 60.74475 | 0.3098602 | 0.1649157 | 987.5647 | 0 | 0 | 0 |  | Fe_Cr_Ni_Ti_Si | Fe10Cr14Ni36Ti32Si8 | 0.08318338 | -35.4576 | 6.84 | 32.91261 | 892.8889 | 152.8199 | 700.654 | 165.72
2562 | 2562 | 2562 | 14 | 11 | 40 | 26 | 9 | 61.23868 | 0.3126105 | 0.1644444 | 993.0964 | 1 | 0 | 0 |  | Fe_Cr_Ni_Ti_Si | Fe14Cr11Ni40Ti26Si9 | 0.079843 | -34.7444 | 7.18 | 32.66497 | 863.5113 | 145.1357 | 598.4666 | 154.7686
2563 | 2563 | 2563 | 18 | 9 | 44 | 21 | 8 | 63.39379 | 0.3122379 | 0.1608294 | 993.7783 | 1 | 0 | 0 |  | Fe_Cr_Ni_Ti_Si | Fe18Cr9Ni44Ti21Si8 | 0.07435359 | -30.9916 | 7.54 | 31.38328 | 762.3749 | 113.8281 | 551.4788 | 126.4143
2564 | 2564 | 2564 | 23 | 7 | 46 | 16 | 7 | 65.65548 | 0.3116149 | 0.1500365 | 926.761 | 1 | 0 | 0 |  | Fe_Cr_Ni_Ti_Si | Fe23Cr7Ni46Ti16Si7 | 0.06759354 | -26.54872 | 7.858586 | 29.44787 | 651.8427 | 96.83253 | 464.9497 | 131.5374
2565 | 2565 | 2565 | 3 | 29 | 12 | 52 | 4 | 61.60717 | 0.2932371 | 0.1377054 | 748.7543 | 0 | 0 | 0 |  | Fe_Cr_Ni_Ti_Si | Fe3Cr29Ni12Ti52Si4 | 0.08301714 | -23.2012 | 5.42 | 28.88789 | 839.108 | 172.7112 | 896.2145 | 222.1167
2566 | 2566 | 2566 | 4 | 27 | 16 | 46 | 8 | 60.08914 | 0.2991272 | 0.1425892 | 773.5576 | 0 | 0 | 0 |  | Fe_Cr_Ni_Ti_Si | Fe4Cr27Ni16Ti46Si8 | 0.08700673 | -31.1193 | 5.643564 | 30.28182 | 986.6215 | 167.3978 | 836.7385 | 218.6024
2567 | 2567 | 2567 | 6 | 24 | 21 | 39 | 10 | 59.86441 | 0.3032074 | 0.151957 | 849.3614 | 0 | 0 | 0 |  | Fe_Cr_Ni_Ti_Si | Fe6Cr24Ni21Ti39Si10 | 0.08755731 | -35.2956 | 5.98 | 31.56755 | 1011.432 | 166.2922 | 783.6251 | 198.5833
2568 | 2568 | 2568 | 9 | 21 | 25 | 34 | 12 | 59.30762 | 0.3074651 | 0.1563736 | 881.6437 | 0 | 0 | 0 |  | Fe_Cr_Ni_Ti_Si | Fe9Cr21Ni25Ti34Si12 | 0.08688874 | -37.75944 | 6.257426 | 32.38729 | 1030.133 | 165.6431 | 730.847 | 169.768
2569 | 2569 | 2569 | 13 | 17 | 28 | 29 | 13 | 58.9879 | 0.3112776 | 0.1601958 | 911.6114 | 0 | 0 | 0 |  | Fe_Cr_Ni_Ti_Si | Fe13Cr17Ni28Ti29Si13 | 0.08491357 | -38.438 | 6.54 | 32.87613 | 1006.249 | 163.3303 | 680.8547 | 138.3278
2570 | 2570 | 2570 | 17 | 14 | 31 | 24 | 14 | 59.10942 | 0.3141149 | 0.16036 | 916.2124 | 0 | 0 | 0 |  | Fe_Cr_Ni_Ti_Si | Fe17Cr14Ni31Ti24Si14 | 0.08143519 | -37.9104 | 6.82 | 32.99621 | 961.5314 | 168.0548 | 618.6543 | 134.0079
2571 | 2571 | 2571 | 23 | 11 | 34 | 19 | 13 | 60.92836 | 0.3143281 | 0.156657 | 912.0691 | 1 | 0 | 0 |  | Fe_Cr_Ni_Ti_Si | Fe23Cr11Ni34Ti19Si13 | 0.07529831 | -34.27 | 7.18 | 32.16769 | 874.2003 | 153.4544 | 542.8907 | 125.4815
2572 | 2572 | 2572 | 29 | 8 | 36 | 15 | 12 | 62.49902 | 0.314633 | 0.1493638 | 871.2676 | 1 | 0 | 0 |  | Fe_Cr_Ni_Ti_Si | Fe29Cr8Ni36Ti15Si12 | 0.06905408 | -30.5452 | 7.48 | 30.96514 | 775.0293 | 122.4469 | 496.0851 | 109.3054
2573 | 2573 | 2573 | 36 | 6 | 37 | 12 | 9 | 65.91312 | 0.3116225 | 0.1376602 | 812.3473 | 1 | 0 | 0 |  | Fe_Cr_Ni_Ti_Si | Fe36Cr6Ni37Ti12Si9 | 0.06205801 | -24.6432 | 7.78 | 28.42253 | 671.097 | 84.95461 | 415.1777 | 117.1047
2574 | 2574 | 2574 | 3 | 38 | 10 | 43 | 6 | 65.78427 | 0.2851933 | 0.1358456 | 771.9333 | 0 | 0 | 0 |  | Fe_Cr_Ni_Ti_Si | Fe3Cr38Ni10Ti43Si6 | 0.08475907 | -24.0036 | 5.48 | 28.53349 | 952.1627 | 164.7997 | 908.4977 | 205.0394
2575 | 2575 | 2575 | 4 | 34 | 13 | 38 | 10 | 63.05964 | 0.2929072 | 0.140159 | 780.2516 | 0 | 0 | 0 |  | Fe_Cr_Ni_Ti_Si | Fe4Cr34Ni13Ti38Si10 | 0.08721095 | -31.2262 | 5.636364 | 29.76526 | 1014.273 | 177.6676 | 831.287 | 212.0456
2576 | 2576 | 2576 | 7 | 29 | 16 | 33 | 14 | 60.23963 | 0.3014905 | 0.1445473 | 786.0584 | 0 | 0 | 0 |  | Fe_Cr_Ni_Ti_Si | Fe7Cr29Ni16Ti33Si14 | 0.08819476 | -37.01051 | 5.838384 | 31.05137 | 1068.187 | 162.6706 | 762.3431 | 180.7491
2577 | 2577 | 2577 | 10 | 25 | 19 | 29 | 17 | 58.3228 | 0.3080331 | 0.1474927 | 788.5282 | 0 | 0 | 0 |  | Fe_Cr_Ni_Ti_Si | Fe10Cr25Ni19Ti29Si17 | 0.08745596 | -40.1512 | 6.04 | 32.04668 | 1092.639 | 155.2954 | 707.733 | 163.1794
2578 | 2578 | 2578 | 15 | 20 | 21 | 25 | 19 | 56.8298 | 0.3139093 | 0.1516394 | 803.8646 | 0 | 0 | 0 |  | Fe_Cr_Ni_Ti_Si | Fe15Cr20Ni21Ti25Si19 | 0.08544991 | -41.386 | 6.26 | 32.81402 | 1083.205 | 165.3751 | 611.7647 | 134.385
2579 | 2579 | 2579 | 20 | 16 | 24 | 21 | 19 | 57.0904 | 0.3165521 | 0.154736 | 833.6178 | 0 | 0 | 0 |  | Fe_Cr_Ni_Ti_Si | Fe20Cr16Ni24Ti21Si19 | 0.08128196 | -40.0888 | 6.56 | 33.12084 | 1040.639 | 167.3493 | 535.8464 | 114.6092
2580 | 2580 | 2580 | 26 | 12 | 26 | 17 | 18 | 58.03448 | 0.3179093 | 0.1539389 | 841.1814 | 1 | 0 | 0 |  | Fe_Cr_Ni_Ti_Si | Fe26Cr12Ni26Ti17Si18 | 0.07589991 | -37.36272 | 6.868687 | 32.86664 | 962.8262 | 171.5869 | 498.1062 | 133.9492
2581 | 2581 | 2581 | 34 | 9 | 28 | 13 | 17 | 59.87656 | 0.3177072 | 0.147585 | 814.2099 | 1 | 0 | 0 |  | Fe_Cr_Ni_Ti_Si | Fe34Cr9Ni28Ti13Si17 | 0.06824161 | -33.1591 | 7.188119 | 31.84581 | 859.0456 | 155.6436 | 452.2043 | 128.7363
2582 | 2582 | 2582 | 43 | 6 | 28 | 11 | 12 | 64.075 | 0.3132427 | 0.1372837 | 781.7818 | 0 | 0 | 0 |  | Fe_Cr_Ni_Ti_Si | Fe43Cr6Ni28Ti11Si12 | 0.06199081 | -26.4004 | 7.52 | 29.22602 | 726.2843 | 134.5959 | 403.2105 | 102.9274
2583 | 2583 | 2583 | 3 | 45 | 8 | 35 | 9 | 68.36048 | 0.2804396 | 0.1307065 | 748.7205 | 0 | 0 | 0 |  | Fe_Cr_Ni_Ti_Si | Fe3Cr45Ni8Ti35Si9 | 0.08482046 | -25.9652 | 5.5 | 28.16026 | 974.3273 | 196.3648 | 877.3625 | 193.5578
2584 | 2584 | 2584 | 5 | 39 | 10 | 31 | 14 | 63.89171 | 0.2912164 | 0.1329841 | 724.9563 | 0 | 0 | 0 |  | Fe_Cr_Ni_Ti_Si | Fe5Cr39Ni10Ti31Si14 | 0.08682055 | -33.41251 | 5.59596 | 29.49772 | 1046.636 | 178.3442 | 810.3869 | 172.3846
2585 | 2585 | 2585 | 8 | 33 | 12 | 27 | 19 | 59.68055 | 0.3020512 | 0.1350729 | 698.8225 | 0 | 0 | 0 |  | Fe_Cr_Ni_Ti_Si | Fe8Cr33Ni12Ti27Si19 | 0.08736033 | -39.16906 | 5.717172 | 30.80328 | 1119.735 | 147.8587 | 724.8467 | 184.6741
2586 | 2586 | 2586 | 12 | 28 | 14 | 24 | 22 | 57.23503 | 0.3094883 | 0.1380177 | 695.9109 | 0 | 0 | 0 |  | Fe_Cr_Ni_Ti_Si | Fe12Cr28Ni14Ti24Si22 | 0.08611863 | -41.5904 | 5.88 | 31.78931 | 1135.51 | 139.9676 | 618.5414 | 179.0666
2587 | 2587 | 2587 | 17 | 23 | 16 | 20 | 24 | 55.75599 | 0.315354 | 0.1420713 | 709.49 | 0 | 0 | 0 |  | Fe_Cr_Ni_Ti_Si | Fe17Cr23Ni16Ti20Si24 | 0.08273683 | -42.182 | 6.1 | 32.63051 | 1138.024 | 130.8777 | 540.8367 | 167.623
2588 | 2588 | 2588 | 22 | 18 | 18 | 17 | 25 | 54.68773 | 0.3201951 | 0.1461475 | 727.5651 | 1 | 0 | 0 |  | Fe_Cr_Ni_Ti_Si | Fe22Cr18Ni18Ti17Si25 | 0.07917211 | -41.8464 | 6.32 | 33.25222 | 1119.505 | 137.9192 | 451.6431 | 173.8703
2589 | 2589 | 2589 | 30 | 13 | 20 | 13 | 24 | 55.49455 | 0.3220929 | 0.1476366 | 749.4927 | 0 | 0 | 0 |  | Fe_Cr_Ni_Ti_Si | Fe30Cr13Ni20Ti13Si24 | 0.07208724 | -38.7436 | 6.66 | 33.25342 | 1062.054 | 150.1641 | 373.7789 | 148.7315
2590 | 2590 | 2590 | 38 | 9 | 20 | 11 | 22 | 56.77887 | 0.3220691 | 0.146429 | 757.8023 | 0 | 0 | 0 |  | Fe_Cr_Ni_Ti_Si | Fe38Cr9Ni20Ti11Si22 | 0.06726087 | -35.5116 | 6.9 | 32.65256 | 949.3055 | 168.0929 | 372.0354 | 155.981
2591 | 2591 | 2591 | 50 | 6 | 20 | 8 | 16 | 62.19622 | 0.3157501 | 0.132703 | 713.9228 | 0 | 0 | 0 |  | Fe_Cr_Ni_Ti_Si | Fe50Cr6Ni20Ti8Si16 | 0.05747585 | -27.4704 | 7.32 | 29.74626 | 726.212 | 163.409 | 357.4674 | 120.9447
2592 | 2592 | 2592 | 3 | 50 | 7 | 25 | 14 | 69.38756 | 0.2794657 | 0.1228624 | 685.8051 | 0 | 0 | 0 |  | Fe_Cr_Ni_Ti_Si | Fe3Cr50Ni7Ti25Si14 | 0.08205188 | -29.86716 | 5.555556 | 28.20625 | 1030.42 | 174.9887 | 834.6246 | 186.9156
2593 | 2593 | 2593 | 6 | 42 | 8 | 23 | 21 | 62.21461 | 0.2950814 | 0.1218827 | 616.603 | 0 | 0 | 0 |  | Fe_Cr_Ni_Ti_Si | Fe6Cr42Ni8Ti23Si21 | 0.08427768 | -37.556 | 5.56 | 29.82264 | 1135.414 | 139.8024 | 706.8436 | 205.0784
2594 | 2594 | 2594 | 9 | 36 | 9 | 20 | 26 | 57.81272 | 0.3058686 | 0.1223345 | 579.2858 | 0 | 0 | 0 |  | Fe_Cr_Ni_Ti_Si | Fe9Cr36Ni9Ti20Si26 | 0.08361457 | -41.4624 | 5.62 | 30.92879 | 1155.526 | 143.5423 | 617.6716 | 208.764
2595 | 2595 | 2595 | 13 | 29 | 11 | 18 | 28 | 54.96352 | 0.3142163 | 0.12899 | 599.1019 | 0 | 0 | 0 |  | Fe_Cr_Ni_Ti_Si | Fe13Cr29Ni11Ti18Si28 | 0.08238233 | -43.18988 | 5.777778 | 31.98306 | 1146.465 | 156.1539 | 528.7777 | 201.4144
2596 | 2596 | 2596 | 18 | 24 | 12 | 16 | 30 | 53.09988 | 0.3202516 | 0.1325495 | 604.6169 | 0 | 0 | 0 |  | Fe_Cr_Ni_Ti_Si | Fe18Cr24Ni12Ti16Si30 | 0.07993866 | -43.5216 | 5.92 | 32.72247 | 1168.252 | 134.0071 | 440.2814 | 198.393
2597 | 2597 | 2597 | 25 | 18 | 14 | 13 | 31 | 52.03119 | 0.3255461 | 0.1383607 | 633.0744 | 0 | 0 | 0 |  | Fe_Cr_Ni_Ti_Si | Fe25Cr18Ni14Ti13Si31 | 0.0747971 | -42.4178 | 6.178218 | 33.50545 | 1152.036 | 138.2508 | 340.0977 | 188.8363
2598 | 2598 | 2598 | 32 | 13 | 15 | 10 | 30 | 52.25175 | 0.3278466 | 0.1427039 | 665.4199 | 0 | 0 | 0 |  | Fe_Cr_Ni_Ti_Si | Fe32Cr13Ni15Ti10Si30 | 0.06857528 | -40.0684 | 6.44 | 33.76033 | 1093.771 | 169.1106 | 279.0458 | 186.704
2599 | 2599 | 2599 | 42 | 8 | 15 | 8 | 26 | 54.50376 | 0.3263493 | 0.1432656 | 698.5901 | 0 | 0 | 0 |  | Fe_Cr_Ni_Ti_Si | Fe42Cr8Ni15Ti8Si26 | 0.06247902 | -35.93103 | 6.767677 | 33.06997 | 993.8533 | 199.1213 | 261.6517 | 173.8273
2600 | 2600 | 2600 | 55 | 5 | 15 | 6 | 19 | 60.40606 | 0.3187187 | 0.1308033 | 674.1048 | 0 | 0 | 0 |  | Fe_Cr_Ni_Ti_Si | Fe55Cr5Ni15Ti6Si19 | 0.05357141 | -28.1736 | 7.2 | 30.23558 | 731.2086 | 195.5341 | 267.3774 | 132.0298
2601 | 2601 | 2601 | 3 | 52 | 7 | 17 | 21 | 67.18875 | 0.2847433 | 0.1104117 | 563.4578 | 0 | 0 | 0 |  | Fe_Cr_Ni_Ti_Si | Fe3Cr52Ni7Ti17Si21 | 0.07669708 | -34.4068 | 5.58 | 28.90744 | 1093.843 | 187.706 | 750.1942 | 212.7311
2602 | 2602 | 2602 | 6 | 43 | 7 | 16 | 28 | 59.52313 | 0.3010859 | 0.1107033 | 506.7182 | 0 | 0 | 0 |  | Fe_Cr_Ni_Ti_Si | Fe6Cr43Ni7Ti16Si28 | 0.07885487 | -40.2612 | 5.52 | 30.36709 | 1142.266 | 163.4559 | 590.9175 | 234.386
2603 | 2603 | 2603 | 9 | 36 | 7 | 15 | 33 | 54.39222 | 0.3130529 | 0.1120211 | 473.4464 | 0 | 0 | 0 |  | Fe_Cr_Ni_Ti_Si | Fe9Cr36Ni7Ti15Si33 | 0.07951374 | -43.29 | 5.5 | 31.22499 | 1153.507 | 171.0502 | 468.2614 | 267.3022
2604 | 2604 | 2604 | 14 | 30 | 8 | 13 | 36 | 51.64289 | 0.3211436 | 0.1153078 | 470.2616 | 0 | 0 | 0 |  | Fe_Cr_Ni_Ti_Si | Fe14Cr30Ni8Ti13Si36 | 0.07674111 | -43.83727 | 5.623762 | 32.13874 | 1162.175 | 168.6348 | 410.9019 | 267.9568
2605 | 2605 | 2605 | 19 | 24 | 9 | 11 | 38 | 49.43809 | 0.3280969 | 0.1210548 | 484.7231 | 0 | 0 | 0 |  | Fe_Cr_Ni_Ti_Si | Fe19Cr24Ni9Ti11Si38 | 0.0733889 | -43.70473 | 5.762376 | 32.98412 | 1148.176 | 185.5391 | 303.1913 | 238.282
2606 | 2606 | 2606 | 25 | 18 | 10 | 9 | 38 | 48.35697 | 0.3328332 | 0.1297076 | 526.7645 | 0 | 0 | 0 |  | Fe_Cr_Ni_Ti_Si | Fe25Cr18Ni10Ti9Si38 | 0.06910475 | -42.6596 | 5.96 | 33.73663 | 1139.111 | 187.5831 | 270.3181 | 238.762
2607 | 2607 | 2607 | 33 | 12 | 11 | 7 | 37 | 48.1955 | 0.3358933 | 0.1382403 | 579.1035 | 0 | 0 | 0 |  | Fe_Cr_Ni_Ti_Si | Fe33Cr12Ni11Ti7Si37 | 0.06348321 | -40.7172 | 6.22 | 34.29227 | 1100.565 | 212.5882 | 222.5149 | 222.3515
2608 | 2608 | 2608 | 44 | 7 | 12 | 5 | 32 | 51.13499 | 0.3329717 | 0.1418076 | 639.9324 | 0 | 0 | 0 |  | Fe_Cr_Ni_Ti_Si | Fe44Cr7Ni12Ti5Si32 | 0.05580251 | -36.61 | 6.62 | 33.86724 | 1014.528 | 236.4783 | 219.3612 | 196.6346
2609 | 2609 | 2609 | 57 | 4 | 12 | 4 | 23 | 57.72512 | 0.3234061 | 0.1311891 | 642.9362 | 0 | 0 | 0 |  | Fe_Cr_Ni_Ti_Si | Fe57Cr4Ni12Ti4Si23 | 0.04896592 | -29.6004 | 7.08 | 31.20433 | 751.6367 | 226.364 | 208.0112 | 189.2042
2610 | 2610 | 2610 | 6 | 42 | 5 | 10 | 37 | 54.66801 | 0.3114158 | 0.09642969 | 372.0386 | 0 | 0 | 0 |  | Fe_Cr_Ni_Ti_Si | Fe6Cr42Ni5Ti10Si37 | 0.07124236 | -41.832 | 5.38 | 30.86487 | 1136.646 | 232.1338 | 450.996 | 315.7174
2611 | 2611 | 2611 | 9 | 35 | 5 | 10 | 41 | 50.20971 | 0.3223267 | 0.09991392 | 361.1818 | 0 | 0 | 0 |  | Fe_Cr_Ni_Ti_Si | Fe9Cr35Ni5Ti10Si41 | 0.07254666 | -43.452 | 5.36 | 31.42785 | 1146.439 | 239.0455 | 362.894 | 287.7073
2612 | 2612 | 2612 | 13 | 28 | 6 | 9 | 44 | 46.85799 | 0.3317747 | 0.1057206 | 367.1502 | 0 | 0 | 0 |  | Fe_Cr_Ni_Ti_Si | Fe13Cr28Ni6Ti9Si44 | 0.07098139 | -43.8556 | 5.44 | 32.24035 | 1151.873 | 207.5608 | 328.6183 | 309.6936
2613 | 2613 | 2613 | 18 | 22 | 7 | 8 | 45 | 45.09855 | 0.337769 | 0.1141363 | 397.8688 | 0 | 0 | 0 |  | Fe_Cr_Ni_Ti_Si | Fe18Cr22Ni7Ti8Si45 | 0.06858755 | -43.4824 | 5.58 | 33.06297 | 1139.5 | 215.9236 | 260.8188 | 336.0877
2614 | 2614 | 2614 | 25 | 16 | 8 | 6 | 45 | 44.26266 | 0.3421151 | 0.1243306 | 445.4584 | 0 | 0 | 0 |  | Fe_Cr_Ni_Ti_Si | Fe25Cr16Ni8Ti6Si45 | 0.06271675 | -41.9332 | 5.8 | 34.00279 | 1087.999 | 281.4358 | 221.9958 | 311.2498
2615 | 2615 | 2615 | 32 | 11 | 9 | 5 | 43 | 44.65042 | 0.3433784 | 0.1349877 | 511.9365 | 0 | 0 | 0 |  | Fe_Cr_Ni_Ti_Si | Fe32Cr11Ni9Ti5Si43 | 0.05894113 | -40.6528 | 6.04 | 34.61373 | 1106.343 | 226.6073 | 213.576 | 256.9818
2616 | 2616 | 2616 | 43 | 6 | 11 | 3 | 38 | 47.57831 | 0.3401917 | 0.1423779 | 594.5819 | 0 | 0 | 0 |  | Fe_Cr_Ni_Ti_Si | Fe43Cr6Ni11Ti3Si38 | 0.05017479 | -37.25517 | 6.475248 | 34.70237 | 1014.369 | 291.4248 | 157.4583 | 216.8257
2617 | 2617 | 2617 | 9 | 32 | 3 | 6 | 50 | 44.91306 | 0.3347825 | 0.08774889 | 256.1097 | 0 | 0 | 0 |  | Fe_Cr_Ni_Ti_Si | Fe9Cr32Ni3Ti6Si50 | 0.06406146 | -41.8624 | 5.18 | 31.28498 | 1098.732 | 299.5857 | 263.4198 | 410.2041
2618 | 2618 | 2618 | 13 | 25 | 4 | 6 | 52 | 42.11382 | 0.3431861 | 0.09678741 | 279.8639 | 0 | 0 | 0 |  | Fe_Cr_Ni_Ti_Si | Fe13Cr25Ni4Ti6Si52 | 0.06427844 | -42.0068 | 5.26 | 31.94667 | 1076.984 | 321.3001 | 237.6474 | 391.252
2619 | 2619 | 2619 | 18 | 19 | 5 | 5 | 53 | 40.43807 | 0.3491362 | 0.1068503 | 313.5175 | 0 | 0 | 0 |  | Fe_Cr_Ni_Ti_Si | Fe18Cr19Ni5Ti5Si53 | 0.06096307 | -41.1984 | 5.4 | 32.84433 | 1102.194 | 299.1118 | 175.1693 | 410.0875
2620 | 2620 | 2620 | 23 | 13 | 6 | 4 | 53 | 39.06193 | 0.3543778 | 0.1198124 | 362.333 | 0 | 0 | 0 |  | Fe_Cr_Ni_Ti_Si | Fe23Cr13Ni6Ti4Si53 | 0.05737145 | -40.30568 | 5.555556 | 33.74947 | 1036.697 | 340.7325 | 147.481 | 425.6202
2621 | 2621 | 2621 | 30 | 8 | 8 | 4 | 50 | 39.95315 | 0.3542501 | 0.1345768 | 449.7496 | 0 | 0 | 0 |  | Fe_Cr_Ni_Ti_Si | Fe30Cr8Ni8Ti4Si50 | 0.05661462 | -40.4208 | 5.84 | 34.80287 | 1078.603 | 276.8317 | 122.7616 | 381.01
2622 | 2622 | 2622 | 33 | 12 | 5 | 47 | 3 | 60.32091 | 0.3027968 | 0.1574609 | 908.6926 | 0 | 0 | 0 |  | Fe_Cr_Ni_Ti_Si | Fe33Cr12Ni5Ti47Si3 | 0.08389334 | -21.7556 | 5.86 | 29.91655 | 829.7345 | 177.6889 | 850.0081 | 170.1723
2623 | 2623 | 2623 | 39 | 11 | 5 | 40 | 5 | 61.05947 | 0.304056 | 0.1611187 | 950.8686 | 0 | 0 | 0 |  | Fe_Cr_Ni_Ti_Si | Fe39Cr11Ni5Ti40Si5 | 0.08492885 | -24.3456 | 6.08 | 30.18924 | 859.0535 | 157.4215 | 749.7077 | 160.3577
2624 | 2624 | 2624 | 44 | 10 | 4 | 34 | 7 | 61.32766 | 0.3055263 | 0.1620426 | 961.3462 | 0 | 0 | 0 |  | Fe_Cr_Ni_Ti_Si | Fe44Cr10Ni4Ti34Si7 | 0.08466188 | -26.0553 | 6.222222 | 30.20827 | 849.1174 | 162.3089 | 675.1058 | 172.7814
2625 | 2625 | 2625 | 49 | 9 | 4 | 27 | 11 | 60.60771 | 0.3092505 | 0.1603582 | 934.2798 | 0 | 0 | 0 |  | Fe_Cr_Ni_Ti_Si | Fe49Cr9Ni4Ti27Si11 | 0.08284062 | -29.1788 | 6.38 | 30.4736 | 828.155 | 180.3557 | 590.7228 | 140.6819
2626 | 2626 | 2626 | 53 | 7 | 3 | 22 | 14 | 59.39523 | 0.3131921 | 0.1589064 | 901.6457 | 0 | 0 | 0 |  | Fe_Cr_Ni_Ti_Si | Fe53Cr7Ni3Ti22Si14 | 0.08037049 | -30.8744 | 6.464646 | 30.73032 | 818.6376 | 192.3288 | 499.3093 | 130.31
2627 | 2627 | 2627 | 21 | 19 | 6 | 51 | 3 | 60.56843 | 0.2985312 | 0.1470214 | 818.8831 | 0 | 0 | 0 |  | Fe_Cr_Ni_Ti_Si | Fe21Cr19Ni6Ti51Si3 | 0.08308718 | -20.9124 | 5.58 | 29.18904 | 811.9097 | 171.9906 | 911.3564 | 214.4652
2628 | 2628 | 2628 | 27 | 17 | 7 | 44 | 5 | 60.98898 | 0.3008434 | 0.1536913 | 881.888 | 0 | 0 | 0 |  | Fe_Cr_Ni_Ti_Si | Fe27Cr17Ni7Ti44Si5 | 0.08520744 | -24.6688 | 5.84 | 29.96982 | 910.4982 | 145.7986 | 842.1557 | 170.9379
2629 | 2629 | 2629 | 32 | 16 | 8 | 38 | 7 | 61.46872 | 0.3025428 | 0.1565522 | 913.8601 | 0 | 0 | 0 |  | Fe_Cr_Ni_Ti_Si | Fe32Cr16Ni8Ti38Si7 | 0.08549026 | -27.16126 | 6.059406 | 30.35748 | 929.1036 | 140.7603 | 760.3187 | 160.6869
2630 | 2630 | 2630 | 36 | 14 | 8 | 32 | 10 | 60.60807 | 0.3063275 | 0.1576992 | 911.0058 | 0 | 0 | 0 |  | Fe_Cr_Ni_Ti_Si | Fe36Cr14Ni8Ti32Si10 | 0.0853314 | -30.2576 | 6.2 | 30.75321 | 923.259 | 150.8707 | 697.6719 | 159.2188
2631 | 2631 | 2631 | 40 | 11 | 9 | 26 | 14 | 58.787 | 0.3123272 | 0.1579723 | 887.1266 | 0 | 0 | 0 |  | Fe_Cr_Ni_Ti_Si | Fe40Cr11Ni9Ti26Si14 | 0.08377264 | -33.6348 | 6.36 | 31.41083 | 921.1143 | 167.4223 | 584.5323 | 119.987
2632 | 2632 | 2632 | 44 | 9 | 8 | 21 | 18 | 56.97698 | 0.3173636 | 0.1565745 | 846.9505 | 0 | 0 | 0 |  | Fe_Cr_Ni_Ti_Si | Fe44Cr9Ni8Ti21Si18 | 0.08110253 | -35.5748 | 6.42 | 31.85765 | 914.5959 | 204.0043 | 488.315 | 124.4746
2633 | 2633 | 2633 | 46 | 7 | 7 | 16 | 23 | 54.20541 | 0.3239832 | 0.1547766 | 788.6536 | 0 | 0 | 0 |  | Fe_Cr_Ni_Ti_Si | Fe46Cr7Ni7Ti16Si23 | 0.07726965 | -37.64514 | 6.424242 | 32.56444 | 942.9642 | 225.1272 | 377.2249 | 173.9159
2634 | 2634 | 2634 | 12 | 29 | 4 | 52 | 3 | 62.82139 | 0.2901601 | 0.1357525 | 744.3102 | 0 | 0 | 0 |  | Fe_Cr_Ni_Ti_Si | Fe12Cr29Ni4Ti52Si3 | 0.08236456 | -17.982 | 5.3 | 27.75536 | 784.2131 | 176.5003 | 941.3342 | 217.9991
2635 | 2635 | 2635 | 16 | 27 | 8 | 46 | 4 | 63.69265 | 0.2921614 | 0.1450628 | 835.1265 | 0 | 0 | 0 |  | Fe_Cr_Ni_Ti_Si | Fe16Cr27Ni8Ti46Si4 | 0.08382253 | -21.93746 | 5.643564 | 29.07892 | 911.8154 | 142.8461 | 899.1774 | 188.5136
2636 | 2636 | 2636 | 21 | 24 | 10 | 39 | 6 | 63.70942 | 0.2955264 | 0.1516698 | 894.1576 | 0 | 0 | 0 |  | Fe_Cr_Ni_Ti_Si | Fe21Cr24Ni10Ti39Si6 | 0.08471455 | -25.7244 | 5.92 | 29.84962 | 965.384 | 142.0059 | 829.8777 | 171.1775
2637 | 2637 | 2637 | 25 | 21 | 12 | 34 | 9 | 62.41742 | 0.3007361 | 0.1542819 | 902.5892 | 0 | 0 | 0 |  | Fe_Cr_Ni_Ti_Si | Fe25Cr21Ni12Ti34Si9 | 0.08506007 | -29.80139 | 6.118812 | 30.56858 | 997.1982 | 139.2079 | 789.8126 | 157.6294
2638 | 2638 | 2638 | 28 | 17 | 13 | 29 | 13 | 59.79818 | 0.3079775 | 0.1557722 | 880.6518 | 0 | 0 | 0 |  | Fe_Cr_Ni_Ti_Si | Fe28Cr17Ni13Ti29Si13 | 0.08523852 | -34.304 | 6.24 | 31.42276 | 987.2531 | 148.6289 | 690.2916 | 147.4723
2639 | 2639 | 2639 | 31 | 14 | 14 | 24 | 17 | 57.62157 | 0.314292 | 0.1556814 | 849.1737 | 0 | 0 | 0 |  | Fe_Cr_Ni_Ti_Si | Fe31Cr14Ni14Ti24Si17 | 0.08357065 | -37.2532 | 6.36 | 32.14514 | 998.9813 | 160.2654 | 591.7893 | 114.4862
2640 | 2640 | 2640 | 34 | 11 | 13 | 19 | 23 | 54.05656 | 0.3227363 | 0.1539743 | 782.7408 | 0 | 0 | 0 |  | Fe_Cr_Ni_Ti_Si | Fe34Cr11Ni13Ti19Si23 | 0.08116247 | -40.3528 | 6.36 | 33.01076 | 1036.706 | 191.1744 | 417.0025 | 158.0298
2641 | 2641 | 2641 | 36 | 8 | 12 | 15 | 29 | 50.30423 | 0.331448 | 0.1531999 | 720.4815 | 0 | 0 | 0 |  | Fe_Cr_Ni_Ti_Si | Fe36Cr8Ni12Ti15Si29 | 0.07798802 | -42.3592 | 6.32 | 33.84952 | 1092.342 | 145.0073 | 305.4173 | 177.083
2642 | 2642 | 2642 | 37 | 6 | 9 | 12 | 36 | 46.09166 | 0.3404923 | 0.1516369 | 645.1598 | 0 | 0 | 0 |  | Fe_Cr_Ni_Ti_Si | Fe37Cr6Ni9Ti12Si36 | 0.0751435 | -43.6728 | 6.14 | 34.35971 | 1096.496 | 200.0633 | 239.2164 | 231.4633
2643 | 2643 | 2643 | 10 | 38 | 6 | 43 | 3 | 68.55815 | 0.2803478 | 0.1384072 | 822.6193 | 0 | 0 | 0 |  | Fe_Cr_Ni_Ti_Si | Fe10Cr38Ni6Ti43Si3 | 0.08227519 | -17.7504 | 5.52 | 27.78111 | 866.7135 | 139.7019 | 953.5241 | 181.0381
2644 | 2644 | 2644 | 13 | 34 | 10 | 38 | 4 | 68.36174 | 0.2842367 | 0.1457857 | 889.6286 | 0 | 0 | 0 |  | Fe_Cr_Ni_Ti_Si | Fe13Cr34Ni10Ti38Si4 | 0.08243522 | -21.34803 | 5.818182 | 28.71104 | 952.1171875 | 123.924 | 916.3927 | 155.5088
2645 | 2645 | 2645 | 16 | 29 | 14 | 33 | 7 | 66.22553 | 0.2917333 | 0.1502751 | 908.9784 | 0 | 0 | 0 |  | Fe_Cr_Ni_Ti_Si | Fe16Cr29Ni14Ti33Si7 | 0.08310998 | -27.01602 | 6.080808 | 29.82485 | 999.7164 | 130.1779 | 840.8588 | 168.612
2646 | 2646 | 2646 | 19 | 25 | 17 | 29 | 10 | 64.15709 | 0.2983968 | 0.1524299 | 905.5146 | 0 | 0 | 0 |  | Fe_Cr_Ni_Ti_Si | Fe19Cr25Ni17Ti29Si10 | 0.08282588 | -31.0532 | 6.28 | 30.67507 | 1018.186 | 141.0804 | 782.3685 | 147.5166
2647 | 2647 | 2647 | 21 | 20 | 19 | 25 | 15 | 60.11972 | 0.3082289 | 0.1533587 | 862.3503 | 0 | 0 | 0 |  | Fe_Cr_Ni_Ti_Si | Fe21Cr20Ni19Ti25Si15 | 0.0830522 | -36.4812 | 6.38 | 31.91614 | 1014.122 | 165.9244 | 671.0366 | 128.9576
2648 | 2648 | 2648 | 24 | 16 | 19 | 21 | 20 | 56.57763 | 0.3167558 | 0.1528437 | 809.6825 | 0 | 0 | 0 |  | Fe_Cr_Ni_Ti_Si | Fe24Cr16Ni19Ti21Si20 | 0.08191294 | -39.9476 | 6.42 | 32.85285 | 1047.179 | 156.7626 | 534.2895 | 121.3432
2649 | 2649 | 2649 | 26 | 12 | 18 | 17 | 26 | 52.23691 | 0.3266547 | 0.1520361 | 741.0233 | 0 | 0 | 0 |  | Fe_Cr_Ni_Ti_Si | Fe26Cr12Ni18Ti17Si26 | 0.08011686 | -43.0601 | 6.383838 | 33.86476 | 1107.609 | 145.1821 | 368.7921 | 178.2173
2650 | 2650 | 2650 | 28 | 9 | 17 | 13 | 34 | 47.65804 | 0.3371756 | 0.1500201 | 659.322 | 0 | 0 | 0 |  | Fe_Cr_Ni_Ti_Si | Fe28Cr9Ni17Ti13Si34 | 0.07600949 | -44.68229 | 6.29703 | 34.76587 | 1145.423 | 142.7756 | 264.6768 | 188.0848
2651 | 2651 | 2651 | 28 | 6 | 12 | 11 | 43 | 41.72339 | 0.3499077 | 0.1470162 | 552.7477 | 0 | 0 | 0 |  | Fe_Cr_Ni_Ti_Si | Fe28Cr6Ni12Ti11Si43 | 0.07528329 | -46.0824 | 5.96 | 34.89685 | 1117.682 | 217.8009 | 206.082 | 289.586
2652 | 2652 | 2652 | 8 | 45 | 9 | 35 | 3 | 73.72391 | 0.2727049 | 0.1386551 | 874.5601 | 0 | 0 | 0 |  | Fe_Cr_Ni_Ti_Si | Fe8Cr45Ni9Ti35Si3 | 0.08002611 | -17.5976 | 5.76 | 27.3516 | 905.6048 | 117.282 | 948.4391 | 158.3841
2653 | 2653 | 2653 | 10 | 39 | 14 | 31 | 5 | 71.63059 | 0.2800837 | 0.144331 | 909.9467 | 0 | 0 | 0 |  | Fe_Cr_Ni_Ti_Si | Fe10Cr39Ni14Ti31Si5 | 0.0801046 | -22.61402 | 6.040404 | 28.47518 | 950.0372 | 130.4807 | 915.3577 | 151.832
2654 | 2654 | 2654 | 12 | 33 | 19 | 27 | 8 | 68.67954 | 0.2889628 | 0.1480259 | 915.3236 | 0 | 0 | 0 |  | Fe_Cr_Ni_Ti_Si | Fe12Cr33Ni19Ti27Si8 | 0.07988153 | -27.91756 | 6.30303 | 29.68391 | 970.1357 | 135.6036 | 847.9593 | 137.4517
2655 | 2655 | 2655 | 14 | 28 | 22 | 24 | 12 | 64.97717 | 0.2981102 | 0.1493448 | 885.7127 | 0 | 0 | 0 |  | Fe_Cr_Ni_Ti_Si | Fe14Cr28Ni22Ti24Si12 | 0.07991417 | -32.8384 | 6.44 | 30.89401 | 989.9182 | 147.4044 | 761.5401 | 141.9034
2656 | 2656 | 2656 | 16 | 23 | 24 | 20 | 17 | 60.88299 | 0.3079486 | 0.1491426 | 833.3994 | 1 | 0 | 0 |  | Fe_Cr_Ni_Ti_Si | Fe16Cr23Ni24Ti20Si17 | 0.0787859 | -37.2828 | 6.54 | 32.14903 | 1045.18 | 156.8622 | 638.6714 | 134.6182
2657 | 2657 | 2657 | 18 | 18 | 25 | 17 | 22 | 56.62052 | 0.3178229 | 0.1494995 | 781.1175 | 1 | 0 | 0 |  | Fe_Cr_Ni_Ti_Si | Fe18Cr18Ni25Ti17Si22 | 0.07759438 | -40.7156 | 6.58 | 33.3615 | 1087.802 | 163.7519 | 460.684 | 141.3026
2658 | 2658 | 2658 | 20 | 13 | 24 | 13 | 30 | 50.77441 | 0.3307896 | 0.1482541 | 690.6612 | 1 | 0 | 0 |  | Fe_Cr_Ni_Ti_Si | Fe20Cr13Ni24Ti13Si30 | 0.0747378 | -43.9588 | 6.5 | 34.75212 | 1158.162 | 133.888 | 304.5241 | 202.2759
2659 | 2659 | 2659 | 20 | 9 | 22 | 11 | 38 | 45.03801 | 0.3432927 | 0.1479284 | 606.9993 | 1 | 0 | 0 |  | Fe_Cr_Ni_Ti_Si | Fe20Cr9Ni22Ti11Si38 | 0.07372705 | -46.2524 | 6.3 | 35.65656 | 1158.796 | 153.7704 | 230.658 | 239.3865
2660 | 2660 | 2660 | 20 | 6 | 16 | 8 | 50 | 38.09198 | 0.3589044 | 0.14075 | 464.043 | 0 | 0 | 0 |  | Fe_Cr_Ni_Ti_Si | Fe20Cr6Ni16Ti8Si50 | 0.06958903 | -45.3872 | 5.88 | 35.41977 | 1128.389 | 223.0395 | 165.4821 | 383.3581
2661 | 2661 | 2661 | 7 | 50 | 14 | 25 | 3 | 79.5722 | 0.2662747 | 0.1363002 | 907.0847 | 0 | 0 | 0 |  | Fe_Cr_Ni_Ti_Si | Fe7Cr50Ni14Ti25Si3 | 0.07405749 | -17.27824 | 6.141414 | 26.17312 | 816.0238 | 133.2663 | 942.7645 | 144.5098
2662 | 2662 | 2662 | 8 | 42 | 21 | 23 | 6 | 74.87689 | 0.2781127 | 0.1416466 | 919.1728 | 0 | 0 | 0 |  | Fe_Cr_Ni_Ti_Si | Fe8Cr42Ni21Ti23Si6 | 0.07443665 | -23.5172 | 6.42 | 27.9462 | 889.1725 | 125.48 | 875.3041 | 154.3
2663 | 2663 | 2663 | 9 | 36 | 26 | 20 | 9 | 71.40109 | 0.2872141 | 0.1433175 | 901.5146 | 1 | 0 | 0 |  | Fe_Cr_Ni_Ti_Si | Fe9Cr36Ni26Ti20Si9 | 0.0734438 | -27.8828 | 6.64 | 29.1635 | 903.6727 | 147.7412 | 814.9631 | 149.5661
2664 | 2664 | 2664 | 11 | 29 | 28 | 18 | 13 | 66.40061 | 0.2981078 | 0.1446719 | 859.643 | 1 | 0 | 0 |  | Fe_Cr_Ni_Ti_Si | Fe11Cr29Ni28Ti18Si13 | 0.07397836 | -32.74645 | 6.727273 | 30.78041 | 948.7557 | 169.471 | 716.6268 | 132.9761
2665 | 2665 | 2665 | 12 | 24 | 30 | 16 | 18 | 61.53444 | 0.3085162 | 0.1449689 | 805.4708 | 1 | 0 | 0 |  | Fe_Cr_Ni_Ti_Si | Fe12Cr24Ni30Ti16Si18 | 0.07381767 | -37.1808 | 6.76 | 32.33326 | 1031.715 | 166.7863 | 575.7134 | 120.3143
2666 | 2666 | 2666 | 14 | 18 | 31 | 13 | 25 | 55.58329 | 0.3215218 | 0.1449931 | 731.0945 | 1 | 0 | 0 |  | Fe_Cr_Ni_Ti_Si | Fe14Cr18Ni31Ti13Si25 | 0.07209617 | -41.25596 | 6.752475 | 34.06027 | 1120.416 | 159.0859 | 397.3096 | 165.5795
2667 | 2667 | 2667 | 15 | 13 | 30 | 10 | 32 | 49.97036 | 0.3337762 | 0.1449983 | 655.2958 | 1 | 0 | 0 |  | Fe_Cr_Ni_Ti_Si | Fe15Cr13Ni30Ti10Si32 | 0.06935314 | -43.7988 | 6.66 | 35.46985 | 1147.884 | 161.5113 | 264.3683 | 206.9266
2668 | 2668 | 2668 | 15 | 8 | 26 | 8 | 42 | 42.55991 | 0.3497824 | 0.1459937 | 557.2346 | 1 | 0 | 0 |  | Fe_Cr_Ni_Ti_Si | Fe15Cr8Ni26Ti8Si42 | 0.06807512 | -45.89817 | 6.343434 | 36.50981 | 1154 | 174.1493 | 194.1343 | 258.2309
2669 | 2669 | 2669 | 15 | 5 | 19 | 6 | 55 | 35.37072 | 0.3661861 | 0.1371661 | 406.8847 | 0 | 0 | 0 |  | Fe_Cr_Ni_Ti_Si | Fe15Cr5Ni19Ti6Si55 | 0.06446212 | -43.868 | 5.84 | 35.75626 | 1112.01 | 255.2928 | 144.0873 | 441.5541
2670 | 2670 | 2670 | 7 | 52 | 21 | 17 | 3 | 83.93705 | 0.2639557 | 0.1296388 | 881.9602 | 0 | 0 | 0 |  | Fe_Cr_Ni_Ti_Si | Fe7Cr52Ni21Ti17Si3 | 0.06513121 | -16.5604 | 6.58 | 24.38934 | 673.1869 | 123.9511 | 906.9629 | 167.3026
2671 | 2671 | 2671 | 7 | 43 | 28 | 16 | 6 | 78.19779 | 0.2766573 | 0.1342718 | 882.0265 | 1 | 0 | 0 |  | Fe_Cr_Ni_Ti_Si | Fe7Cr43Ni28Ti16Si6 | 0.06601335 | -22.2372 | 6.82 | 26.58778 | 741.2413 | 133.6517 | 823.0158 | 159.1166
2672 | 2672 | 2672 | 7 | 36 | 33 | 15 | 9 | 73.33991 | 0.2871989 | 0.136391 | 858.8941 | 1 | 0 | 0 |  | Fe_Cr_Ni_Ti_Si | Fe7Cr36Ni33Ti15Si9 | 0.06662818 | -26.7612 | 6.98 | 28.40141 | 794.4669 | 158.1424 | 753.2858 | 142.3323
2673 | 2673 | 2673 | 8 | 30 | 36 | 13 | 14 | 67.73215 | 0.2986948 | 0.1363873 | 801.6771 | 1 | 0 | 0 |  | Fe_Cr_Ni_Ti_Si | Fe8Cr30Ni36Ti13Si14 | 0.06619199 | -31.71689 | 7.049505 | 30.40749 | 894.1075 | 199.6903 | 644.066 | 134.2956
2674 | 2674 | 2674 | 9 | 24 | 38 | 11 | 19 | 62.39262 | 0.3098538 | 0.1368954 | 747.7594 | 1 | 0 | 0 |  | Fe_Cr_Ni_Ti_Si | Fe9Cr24Ni38Ti11Si19 | 0.06523136 | -35.67337 | 7.089109 | 32.24502 | 993.658 | 191.9752 | 516.7889 | 108.3922
2675 | 2675 | 2675 | 10 | 18 | 38 | 9 | 25 | 56.4266 | 0.3220985 | 0.1384775 | 689.8488 | 1 | 0 | 0 |  | Fe_Cr_Ni_Ti_Si | Fe10Cr18Ni38Ti9Si25 | 0.0641543 | -39.4448 | 7.04 | 34.17879 | 1095.026 | 181.0441 | 337.6823 | 171.7176
2676 | 2676 | 2676 | 11 | 12 | 37 | 7 | 33 | 49.5853 | 0.3364805 | 0.1414955 | 624.7658 | 1 | 0 | 0 |  | Fe_Cr_Ni_Ti_Si | Fe11Cr12Ni37Ti7Si33 | 0.06230661 | -42.5836 | 6.9 | 36.09654 | 1141.834 | 188.6662 | 239.6923 | 206.2204
2677 | 2677 | 2677 | 12 | 7 | 32 | 5 | 44 | 41.84838 | 0.3529761 | 0.1437895 | 532.1379 | 0 | 0 | 0 |  | Fe_Cr_Ni_Ti_Si | Fe12Cr7Ni32Ti5Si44 | 0.05939017 | -44.0004 | 6.54 | 37.35385 | 1144.373 | 205.8833 | 161.8501 | 262.3184
2678 | 2678 | 2678 | 12 | 4 | 23 | 4 | 57 | 34.31087 | 0.3698072 | 0.1377206 | 393.1032 | 0 | 0 | 0 |  | Fe_Cr_Ni_Ti_Si | Fe12Cr4Ni23Ti4Si57 | 0.05760765 | -42.1024 | 5.94 | 36.49438 | 1082.329 | 297.8704 | 80.76051 | 484.2732
2679 | 2679 | 2679 | 5 | 42 | 37 | 10 | 6 | 80.51695 | 0.277605 | 0.1198133 | 765.6762 | 1 | 0 | 0 |  | Fe_Cr_Ni_Ti_Si | Fe5Cr42Ni37Ti10Si6 | 0.05541973 | -20.5648 | 7.26 | 24.86986 | 606.6983 | 143.0633 | 756.7321 | 155.9896
2680 | 2680 | 2680 | 5 | 35 | 41 | 10 | 9 | 75.03564 | 0.2882269 | 0.1242877 | 764.2512 | 1 | 0 | 0 |  | Fe_Cr_Ni_Ti_Si | Fe5Cr35Ni41Ti10Si9 | 0.05751269 | -24.884 | 7.36 | 27.20496 | 726.5811 | 197.9661 | 660.2144 | 119.5431
2681 | 2681 | 2681 | 6 | 28 | 44 | 9 | 13 | 69.34037 | 0.2995854 | 0.1265705 | 733.4769 | 1 | 0 | 0 |  | Fe_Cr_Ni_Ti_Si | Fe6Cr28Ni44Ti9Si13 | 0.05786915 | -29.0648 | 7.44 | 29.4379 | 814.9459 | 210.2554 | 581.578 | 101.9745
2682 | 2682 | 2682 | 7 | 22 | 45 | 8 | 18 | 63.40842 | 0.3109404 | 0.1296127 | 699.6939 | 1 |  | 0 |  | Fe_Cr_Ni_Ti_Si | Fe7Cr22Ni45Ti8Si18 | 0.05834563 | -33.3856 | 7.42 | 31.7646 | 922.9979 | 215.3802 | 480.7392 | 113.572
2683 | 2683 | 2683 | 8 | 16 | 45 | 6 | 25 | 56.62648 | 0.3243108 | 0.1318281 | 641.6526 | 1 | 0 | 0 |  | Fe_Cr_Ni_Ti_Si | Fe8Cr16Ni45Ti6Si25 | 0.05641693 | -37.4104 | 7.34 | 34.21637 | 1040.194 | 227.9862 | 293.3665 | 181.9511
2684 | 2684 | 2684 | 9 | 11 | 43 | 5 | 32 | 50.39005 | 0.3366757 | 0.1373184 | 605.9068 | 1 | 0 | 0 |  | Fe_Cr_Ni_Ti_Si | Fe9Cr11Ni43Ti5Si32 | 0.05611229 | -40.6252 | 7.16 | 36.18232 | 1106.988 | 222.701 | 204.346 | 203.4613
2685 | 2685 | 2685 | 11 | 6 | 38 | 3 | 43 | 42.7744 | 0.3525704 | 0.1423805 | 535.5143 | 0 | 0 | 0 |  | Fe_Cr_Ni_Ti_Si | Fe11Cr6Ni38Ti3Si43 | 0.05181049 | -42.01549 | 6.811881 | 37.80441 | 1133.193 | 212.9413 | 132.3683 | 237.4985
2686 | 2686 | 2686 | 3 | 32 | 50 | 6 | 9 | 75.6594 | 0.2914271 | 0.110347 | 644.8161 | 1 | 0 | 0 |  | Fe_Cr_Ni_Ti_Si | Fe3Cr32Ni50Ti6Si9 | 0.04762719 | -22.7644 | 7.76 | 25.94976 | 636.0905 | 222.119 | 595.9931 | 106.3852
2687 | 2687 | 2687 | 4 | 25 | 52 | 6 | 13 | 69.42149 | 0.3028579 | 0.116848 | 651.677 | 1 | 0 | 0 |  | Fe_Cr_Ni_Ti_Si | Fe4Cr25Ni52Ti6Si13 | 0.05022328 | -27.2108 | 7.78 | 28.80972 | 750.9685 | 238.2529 | 527.3046 | 97.41035
2688 | 2688 | 2688 | 5 | 19 | 53 | 5 | 18 | 63.39696 | 0.314195 | 0.1203266 | 624.8449 | 1 | 0 | 0 |  | Fe_Cr_Ni_Ti_Si | Fe5Cr19Ni53Ti5Si18 | 0.05009506 | -31.1772 | 7.76 | 31.38726 | 852.3858 | 238.326 | 395.2779 | 127.9526
2689 | 2689 | 2689 | 6 | 13 | 53 | 4 | 23 | 57.59295 | 0.3255803 | 0.1250274 | 602.2391 | 1 | 0 | 0 |  | Fe_Cr_Ni_Ti_Si | Fe6Cr13Ni53Ti4Si23 | 0.04954814 | -34.4675 | 7.717172 | 33.70439 | 968.5031 | 239.5173 | 269.93 | 176.9857
2690 | 2690 | 2690 | 8 | 8 | 50 | 4 | 30 | 51.08088 | 0.3377028 | 0.135534 | 603.636 | 1 | 0 | 0 |  | Fe_Cr_Ni_Ti_Si | Fe8Cr8Ni50Ti4Si30 | 0.05211721 | -38.6528 | 7.48 | 36.10208 | 1067.977 | 240.7673 | 198.2026 | 199.38
2691 | 2691 | 2691 | 3 | 12 | 5 | 47 | 33 | 40.15655 | 0.3421251 | 0.107778 | 338.9959 | 0 | 0 | 0 |  | Fe_Cr_Ni_Ti_Si | Fe3Cr12Ni5Ti47Si33 | 0.1066716 | -56.8556 | 4.66 | 24.93993 | 1069.343 | 281.6638 | 659.9559 | 326.051
2692 | 2692 | 2692 | 5 | 11 | 5 | 40 | 39 | 38.26677 | 0.3485161 | 0.1100088 | 330.2691 | 0 | 0 | 0 |  | Fe_Cr_Ni_Ti_Si | Fe5Cr11Ni5Ti40Si39 | 0.1077774 | -58.9712 | 4.72 | 25.94976 | 1111.135 | 251.7523 | 493.2899 | 291.2848
2693 | 2693 | 2693 | 7 | 10 | 4 | 34 | 44 | 36.47658 | 0.3542895 | 0.1090425 | 306.1356 | 0 | 0 | 0 |  | Fe_Cr_Ni_Ti_Si | Fe7Cr10Ni4Ti34Si44 | 0.1072039 | -58.94419 | 4.727273 | 26.27855 | 1097.584 | 255.3127 | 398.1119 | 371.8257
2694 | 2694 | 2694 | 11 | 9 | 4 | 27 | 49 | 35.47109 | 0.3586995 | 0.1139079 | 314.7415 | 0 | 0 | 0 |  | Fe_Cr_Ni_Ti_Si | Fe11Cr9Ni4Ti27Si49 | 0.1026353 | -56.5236 | 4.86 | 28.01785 | 1125.336 | 242.1642 | 344.1749 | 431.6393
2695 | 2695 | 2695 | 14 | 7 | 3 | 22 | 53 | 33.80958 | 0.364333 | 0.1140452 | 294.8789 | 0 | 0 | 0 |  | Fe_Cr_Ni_Ti_Si | Fe14Cr7Ni3Ti22Si53 | 0.09846547 | -53.85818 | 4.888889 | 28.47195 | 1110.578 | 304.4839 | 263.0072 | 484.0084
2696 | 2696 | 2696 | 3 | 19 | 6 | 51 | 21 | 47.76758 | 0.3222302 | 0.1168099 | 460.3871 | 0 | 0 | 0 |  | Fe_Cr_Ni_Ti_Si | Fe3Cr19Ni6Ti51Si21 | 0.09843884 | -45.4716 | 4.86 | 26.80373 | 1017.359 | 284.3438 | 720.2856 | 275.3552
2697 | 2697 | 2697 | 5 | 17 | 7 | 44 | 27 | 45.42941 | 0.3297285 | 0.1205255 | 458.5021 | 0 | 0 | 0 |  | Fe_Cr_Ni_Ti_Si | Fe5Cr17Ni7Ti44Si27 | 0.1017637 | -51.368 | 4.96 | 28.05904 | 1088.323 | 231.3732 | 668.0993 | 287.348
2698 | 2698 | 2698 | 7 | 16 | 8 | 38 | 32 | 43.95587 | 0.3349688 | 0.1243141 | 463.5902 | 0 | 0 | 0 |  | Fe_Cr_Ni_Ti_Si | Fe7Cr16Ni8Ti38Si32 | 0.1022138 | -54.04098 | 5.069307 | 29.26408 | 1142.469 | 179.8117 | 564.2821 | 277.8956
2699 | 2699 | 2699 | 10 | 14 | 8 | 32 | 36 | 42.41745 | 0.3403047 | 0.1263661 | 456.0356 | 0 | 0 | 0 |  | Fe_Cr_Ni_Ti_Si | Fe10Cr14Ni8Ti32Si36 | 0.1010865 | -54.968 | 5.16 | 30.21589 | 1178.064 | 123.9104 | 475.8322 | 269.8352
2700 | 2700 | 2700 | 14 | 11 | 9 | 26 | 40 | 40.88249 | 0.3462068 | 0.1317038 | 465.1559 | 0 | 0 | 0 |  | Fe_Cr_Ni_Ti_Si | Fe14Cr11Ni9Ti26Si40 | 0.0976499 | -54.5596 | 5.32 | 31.58417 | 1156.589 | 172.0453 | 364.7528 | 297.0414
2701 | 2701 | 2701 | 18 | 9 | 8 | 21 | 44 | 39.42534 | 0.3511591 | 0.1332675 | 452.3315 | 0 | 0 | 0 |  | Fe_Cr_Ni_Ti_Si | Fe18Cr9Ni8Ti21Si44 | 0.09328922 | -52.8076 | 5.38 | 32.1986 | 1153.008 | 170.5974 | 293.5673 | 322.9333
2702 | 2702 | 2702 | 23 | 7 | 7 | 16 | 46 | 38.8348 | 0.3541091 | 0.1365902 | 458.5888 | 0 | 0 | 0 |  | Fe_Cr_Ni_Ti_Si | Fe23Cr7Ni7Ti16Si46 | 0.08663403 | -49.86675 | 5.494949 | 33.01532 | 1121.954 | 255.9946 | 243.5168 | 365.4254
2703 | 2703 | 2703 | 3 | 29 | 4 | 52 | 12 | 55.97114 | 0.3020593 | 0.1202813 | 557.691 | 0 | 0 | 0 |  | Fe_Cr_Ni_Ti_Si | Fe3Cr29Ni4Ti52Si12 | 0.09063048 | -31.4604 | 4.94 | 26.84381 | 916.5289 | 278.3857 | 846.7679 | 231.6012
2704 | 2704 | 2704 | 4 | 27 | 8 | 46 | 16 | 54.56805 | 0.3078347 | 0.1281598 | 600.4553 | 0 | 0 | 0 |  | Fe_Cr_Ni_Ti_Si | Fe4Cr27Ni8Ti46Si16 | 0.09366677 | -38.54759 | 5.168317 | 28.75143 | 998.1197 | 248.6475 | 756.8858 | 236.6945
2705 | 2705 | 2705 | 6 | 24 | 10 | 39 | 21 | 52.25381 | 0.3152591 | 0.1315425 | 599.0578 | 0 | 0 | 0 |  | Fe_Cr_Ni_Ti_Si | Fe6Cr24Ni10Ti39Si21 | 0.09579072 | -44.6544 | 5.32 | 30.11229 | 1085.953 | 197.9248 | 676.9648 | 247.834
2706 | 2706 | 2706 | 9 | 21 | 12 | 34 | 25 | 50.46449 | 0.3215209 | 0.1368116 | 614.5527 | 0 | 0 | 0 |  | Fe_Cr_Ni_Ti_Si | Fe9Cr21Ni12Ti34Si25 | 0.09565047 | -47.85766 | 5.485149 | 31.33128 | 1125.529 | 155.713 | 637.0057 | 227.6516
2707 | 2707 | 2707 | 13 | 17 | 13 | 29 | 28 | 48.73332 | 0.3276031 | 0.1409671 | 620.6256 | 0 | 0 | 0 |  | Fe_Cr_Ni_Ti_Si | Fe13Cr17Ni13Ti29Si28 | 0.09430612 | -49.466 | 5.64 | 32.36109 | 1144.158 | 162.4151 | 513.2612 | 227.2393
2708 | 2708 | 2708 | 17 | 14 | 14 | 24 | 31 | 47.46448 | 0.332562 | 0.1446724 | 627.1602 | 0 | 0 | 0 |  | Fe_Cr_Ni_Ti_Si | Fe17Cr14Ni14Ti24Si31 | 0.09116275 | -49.6404 | 5.8 | 33.28348 | 1154.248 | 160.5041 | 431.4739 | 213.8614
2709 | 2709 | 2709 | 23 | 11 | 13 | 19 | 34 | 46.30507 | 0.3370496 | 0.1469999 | 623.8137 | 0 | 0 | 0 |  | Fe_Cr_Ni_Ti_Si | Fe23Cr11Ni13Ti19Si34 | 0.08635615 | -48.3652 | 5.92 | 33.8969 | 1152.602 | 150.8868 | 314.0052 | 212.9981
2710 | 2710 | 2710 | 29 | 8 | 12 | 15 | 36 | 45.51577 | 0.3405328 | 0.1496807 | 627.2597 | 0 | 0 | 0 |  | Fe_Cr_Ni_Ti_Si | Fe29Cr8Ni12Ti15Si36 | 0.08086466 | -46.5004 | 6.04 | 34.37383 | 1146.042 | 146.3881 | 272.3532 | 226.1743
2711 | 2711 | 2711 | 36 | 6 | 9 | 12 | 37 | 45.43001 | 0.3417873 | 0.151135 | 632.2233 | 0 | 0 | 0 |  | Fe_Cr_Ni_Ti_Si | Fe36Cr6Ni9Ti12Si37 | 0.07549774 | -44.1312 | 6.1 | 34.41163 | 1114.033 | 192.904 | 234.8296 | 246.532
2712 | 2712 | 2712 | 3 | 38 | 6 | 43 | 10 | 62.71367 | 0.2896159 | 0.1281037 | 676.3667 | 0 | 0 | 0 |  | Fe_Cr_Ni_Ti_Si | Fe3Cr38Ni6Ti43Si10 | 0.08822104 | -28.1188 | 5.24 | 28.03569 | 960.4015 | 219.9593 | 855.8928 | 211.9791
2713 | 2713 | 2713 | 4 | 34 | 10 | 38 | 13 | 60.7873 | 0.2962462 | 0.1327086 | 695.0262 | 0 | 0 | 0 |  | Fe_Cr_Ni_Ti_Si | Fe4Cr34Ni10Ti38Si13 | 0.08958864 | -34.07897 | 5.454545 | 29.48422 | 1016.351 | 202.1678 | 810.9932 | 203.276
2714 | 2714 | 2714 | 7 | 29 | 14 | 33 | 16 | 58.75932 | 0.3037071 | 0.1394045 | 727.4272 | 0 | 0 | 0 |  | Fe_Cr_Ni_Ti_Si | Fe7Cr29Ni14Ti33Si16 | 0.08962599 | -38.74421 | 5.717172 | 30.94604 | 1058.827 | 171.7589 | 739.1358 | 186.0704
2715 | 2715 | 2715 | 10 | 25 | 17 | 29 | 19 | 56.88274 | 0.3102196 | 0.1445758 | 746.7453 | 0 | 0 | 0 |  | Fe_Cr_Ni_Ti_Si | Fe10Cr25Ni17Ti29Si19 | 0.08875426 | -41.7344 | 5.92 | 32.01172 | 1103.327 | 152.9564 | 657.8873 | 184.0377
2716 | 2716 | 2716 | 15 | 20 | 19 | 25 | 21 | 55.40513 | 0.3160875 | 0.1493454 | 766.0637 | 0 | 0 | 0 |  | Fe_Cr_Ni_Ti_Si | Fe15Cr20Ni19Ti25Si21 | 0.08665125 | -42.882 | 6.14 | 32.86274 | 1109.281 | 155.2065 | 577.1298 | 174.0436
2717 | 2717 | 2717 | 20 | 16 | 19 | 21 | 24 | 53.53345 | 0.3219799 | 0.1508453 | 751.8297 | 0 | 0 | 0 |  | Fe_Cr_Ni_Ti_Si | Fe20Cr16Ni19Ti21Si24 | 0.08406913 | -43.6708 | 6.26 | 33.46924 | 1125.819 | 142.8172 | 468.0941 | 158.5789
2718 | 2718 | 2718 | 26 | 12 | 18 | 17 | 26 | 52.23691 | 0.3266547 | 0.1516934 | 738.8845 | 0 | 0 | 0 |  | Fe_Cr_Ni_Ti_Si | Fe26Cr12Ni18Ti17Si26 | 0.08011686 | -43.0601 | 6.383838 | 33.86476 | 1126.197 | 130.2589 | 351.1994 | 176.0187
2719 | 2719 | 2719 | 34 | 9 | 17 | 13 | 28 | 51.87808 | 0.3294615 | 0.1512182 | 727.5113 | 0 | 0 | 0 |  | Fe_Cr_Ni_Ti_Si | Fe34Cr9Ni17Ti13Si28 | 0.07357268 | -40.90148 | 6.534653 | 33.9692 | 1089.882 | 147.1366 | 308.4917 | 189.7787
2720 | 2720 | 2720 | 43 | 6 | 12 | 11 | 28 | 51.84877 | 0.3304795 | 0.1515397 | 727.4399 | 0 | 0 | 0 |  | Fe_Cr_Ni_Ti_Si | Fe43Cr6Ni12Ti11Si28 | 0.06996101 | -38.8164 | 6.56 | 33.62499 | 1016.901 | 208.9307 | 258.7993 | 174.1756
2721 | 2721 | 2721 | 3 | 45 | 9 | 35 | 8 | 69.18308 | 0.279332 | 0.1324351 | 771.9941 | 0 | 0 | 0 |  | Fe_Cr_Ni_Ti_Si | Fe3Cr45Ni9Ti35Si8 | 0.08402551 | -24.9516 | 5.56 | 28.1773 | 951.9697 | 179.2699 | 903.0758 | 179.1681
2722 | 2722 | 2722 | 5 | 39 | 14 | 31 | 10 | 67.10132 | 0.2867602 | 0.1379841 | 802.6613 | 0 | 0 | 0 |  | Fe_Cr_Ni_Ti_Si | Fe5Cr39Ni14Ti31Si10 | 0.08388426 | -29.66432 | 5.838384 | 29.49772 | 1022.234 | 145.1555 | 851.1586 | 175.8207
2723 | 2723 | 2723 | 8 | 33 | 19 | 27 | 12 | 65.11781 | 0.2942883 | 0.1441961 | 838.379 | 0 | 0 | 0 |  | Fe_Cr_Ni_Ti_Si | Fe8Cr33Ni19Ti27Si12 | 0.08268312 | -33.19539 | 6.141414 | 30.63588 | 1032.595 | 164.689 | 799.9213 | 173.3721
2724 | 2724 | 2724 | 12 | 28 | 22 | 24 | 14 | 63.25963 | 0.3007391 | 0.1482075 | 853.8918 | 0 | 0 | 0 |  | Fe_Cr_Ni_Ti_Si | Fe12Cr28Ni22Ti24Si14 | 0.0811995 | -35.2544 | 6.36 | 31.38407 | 1028.413 | 162.3801 | 732.8989 | 152.4005
2725 | 2725 | 2725 | 17 | 23 | 24 | 20 | 16 | 61.71802 | 0.3066381 | 0.1494672 | 847.1137 | 1 | 0 | 0 |  | Fe_Cr_Ni_Ti_Si | Fe17Cr23Ni24Ti20Si16 | 0.0782015 | -36.1948 | 6.58 | 31.89655 | 1009.579 | 148.7769 | 639.5144 | 135.0703
2726 | 2726 | 2726 | 22 | 18 | 25 | 17 | 18 | 59.84528 | 0.3125955 | 0.1499385 | 828.2811 | 1 | 0 | 0 |  | Fe_Cr_Ni_Ti_Si | Fe22Cr18Ni25Ti17Si18 | 0.07546104 | -36.826 | 6.74 | 32.38194 | 993.6561 | 159.2149 | 536.6063 | 122.4003
2727 | 2727 | 2727 | 30 | 13 | 24 | 13 | 20 | 58.46971 | 0.3177662 | 0.1473199 | 788.2138 | 1 | 0 | 0 |  | Fe_Cr_Ni_Ti_Si | Fe30Cr13Ni24Ti13Si20 | 0.07010804 | -35.8908 | 6.9 | 32.504 | 951.8431 | 169.4928 | 445.4022 | 143.331
2728 | 2728 | 2728 | 38 | 9 | 22 | 11 | 20 | 58.29378 | 0.3199113 | 0.1451686 | 768.6615 | 0 | 0 | 0 |  | Fe_Cr_Ni_Ti_Si | Fe38Cr9Ni22Ti11Si20 | 0.06628409 | -34.0196 | 7.02 | 32.1638 | 902.6726 | 168.8237 | 395.6667 | 131.7694
2729 | 2729 | 2729 | 50 | 6 | 16 | 8 | 20 | 58.98655 | 0.3200568 | 0.1385068 | 720.7099 | 0 | 0 | 0 |  | Fe_Cr_Ni_Ti_Si | Fe50Cr6Ni16Ti8Si20 | 0.05948825 | -30.7952 | 7.08 | 31.19551 | 807.8435 | 198.8668 | 307.5345 | 139.7285
2730 | 2730 | 2730 | 3 | 50 | 14 | 25 | 7 | 75.55827 | 0.2716313 | 0.1317583 | 824.274 | 0 | 0 | 0 |  | Fe_Cr_Ni_Ti_Si | Fe3Cr50Ni14Ti25Si7 | 0.07706456 | -23.08499 | 5.979798 | 27.50889 | 907.649 | 140.3893 | 913.3925 | 158.4601
2731 | 2731 | 2731 | 6 | 42 | 21 | 23 | 8 | 72.9444 | 0.2807559 | 0.1404616 | 886.4076 | 0 | 0 | 0 |  | Fe_Cr_Ni_Ti_Si | Fe6Cr42Ni21Ti23Si8 | 0.0758491 | -26.2668 | 6.34 | 28.64873 | 923.0244 | 154.3749 | 853.7514 | 165.4031
2732 | 2732 | 2732 | 9 | 36 | 26 | 20 | 9 | 71.40109 | 0.2872141 | 0.1433175 | 901.5146 | 1 | 0 | 0 |  | Fe_Cr_Ni_Ti_Si | Fe9Cr36Ni26Ti20Si9 | 0.0734438 | -27.8828 | 6.64 | 29.1635 | 902.4978 | 148.8625 | 812.5311 | 139.3125
2733 | 2733 | 2733 | 13 | 29 | 28 | 18 | 11 | 68.23758 | 0.2954528 | 0.1448257 | 883.8901 | 1 | 0 | 0 |  | Fe_Cr_Ni_Ti_Si | Fe13Cr29Ni28Ti18Si11 | 0.07272263 | -30.30589 | 6.808081 | 30.05963 | 905.4064 | 150.0159 | 730.2482 | 131.2595
2734 | 2734 | 2734 | 18 | 24 | 30 | 16 | 12 | 66.8085 | 0.3006512 | 0.1447275 | 869.6066 | 1 | 0 | 0 |  | Fe_Cr_Ni_Ti_Si | Fe18Cr24Ni30Ti16Si12 | 0.07033983 | -30.4896 | 7 | 30.25293 | 865.1205 | 150.5142 | 675.8785 | 116.6177
2735 | 2735 | 2735 | 25 | 18 | 31 | 13 | 14 | 64.71368 | 0.3072941 | 0.1414916 | 818.2576 | 1 | 0 | 0 |  | Fe_Cr_Ni_Ti_Si | Fe25Cr18Ni31Ti13Si14 | 0.06643816 | -30.63229 | 7.188119 | 30.5063 | 837.5428 | 158.2264 | 574.706 | 117.9903
2736 | 2736 | 2736 | 32 | 13 | 30 | 10 | 15 | 63.61341 | 0.3116342 | 0.1365247 | 763.0597 | 1 | 0 | 0 |  | Fe_Cr_Ni_Ti_Si | Fe32Cr13Ni30Ti10Si15 | 0.06148853 | -29.5324 | 7.34 | 30.31435 | 791.343 | 144.2224 | 477.8452 | 117.0883
2737 | 2737 | 2737 | 42 | 8 | 26 | 8 | 15 | 63.13754 | 0.3143753 | 0.1321915 | 721.4334 | 0 | 0 | 0 |  | Fe_Cr_Ni_Ti_Si | Fe42Cr8Ni26Ti8Si15 | 0.05718914 | -27.51801 | 7.434343 | 29.69388 | 738.7386 | 158.1209 | 398.2691 | 94.95
2738 | 2738 | 2738 | 55 | 5 | 19 | 6 | 15 | 63.70536 | 0.314416 | 0.1231217 | 650.116 | 0 | 0 | 0 |  | Fe_Cr_Ni_Ti_Si | Fe55Cr5Ni19Ti6Si15 | 0.0515255 | -24.732 | 7.44 | 28.5256 | 644.1248 | 173.4134 | 292.6273 | 99.19351
2739 | 2739 | 2739 | 3 | 52 | 21 | 17 | 7 | 79.68382 | 0.269255 | 0.1282148 | 827.6765 | 1 | 0 | 0 |  | Fe_Cr_Ni_Ti_Si | Fe3Cr52Ni21Ti17Si7 | 0.06797631 | -22.1652 | 6.42 | 26.39621 | 797.3055 | 153.4282 | 869.7003 | 167.4974
2740 | 2740 | 2740 | 6 | 43 | 28 | 16 | 7 | 77.16849 | 0.2779782 | 0.1342012 | 870.6195 | 1 | 0 | 0 |  | Fe_Cr_Ni_Ti_Si | Fe6Cr43Ni28Ti16Si7 | 0.06669888 | -23.5956 | 6.78 | 27.09243 | 775.8642 | 145.7817 | 812.4326 | 172.0375
2741 | 2741 | 2741 | 9 | 36 | 33 | 15 | 7 | 75.34102 | 0.2845635 | 0.136117 | 878.2259 | 1 | 0 | 0 |  | Fe_Cr_Ni_Ti_Si | Fe9Cr36Ni33Ti15Si7 | 0.06530538 | -24.1332 | 7.06 | 27.3927 | 736.9987 | 136.0375 | 779.9449 | 135.5388
2742 | 2742 | 2742 | 14 | 30 | 36 | 13 | 8 | 73.45934 | 0.2908891 | 0.1340106 | 843.4137 | 1 | 0 | 0 |  | Fe_Cr_Ni_Ti_Si | Fe14Cr30Ni36Ti13Si8 | 0.06251821 | -24.45878 | 7.287129 | 27.49945 | 693.348 | 119.916 | 686.4961 | 113.065
2743 | 2743 | 2743 | 19 | 24 | 38 | 11 | 9 | 71.57839 | 0.29688 | 0.1307741 | 797.47 | 1 | 0 | 0 |  | Fe_Cr_Ni_Ti_Si | Fe19Cr24Ni38Ti11Si9 | 0.05952156 | -24.50975 | 7.485149 | 27.57635 | 660.1956 | 117.282 | 621.2201 | 107.3013
2744 | 2744 | 2744 | 25 | 18 | 38 | 9 | 10 | 69.7021 | 0.3025005 | 0.126959 | 746.2341 | 1 | 0 | 0 |  | Fe_Cr_Ni_Ti_Si | Fe25Cr18Ni38Ti9Si10 | 0.05622739 | -24.2468 | 7.64 | 27.60145 | 644.5995 | 100.9602 | 549.6666 | 109.1672
2745 | 2745 | 2745 | 33 | 12 | 37 | 7 | 11 | 67.97821 | 0.3078305 | 0.1203463 | 673.0592 | 1 | 0 | 0 |  | Fe_Cr_Ni_Ti_Si | Fe33Cr12Ni37Ti7Si11 | 0.05194691 | -23.3908 | 7.78 | 27.41605 | 604.381 | 103.8003 | 446.2909 | 102.4235
2746 | 2746 | 2746 | 44 | 7 | 32 | 5 | 12 | 66.77102 | 0.3114491 | 0.1115976 | 587.9669 | 1 | 0 | 0 |  | Fe_Cr_Ni_Ti_Si | Fe44Cr7Ni32Ti5Si12 | 0.04672547 | -22.074 | 7.82 | 26.97758 | 585.7371 | 127.2643 | 333.6914 | 94.7735
2747 | 2747 | 2747 | 57 | 4 | 23 | 4 | 12 | 66.86642 | 0.3115861 | 0.1055065 | 537.7185 | 0 | 0 | 0 |  | Fe_Cr_Ni_Ti_Si | Fe57Cr4Ni23Ti4Si12 | 0.04333635 | -20.2504 | 7.74 | 26.07278 | 534.8786 | 165.3077 | 246.6778 | 114.8491
2748 | 2748 | 2748 | 6 | 42 | 37 | 10 | 5 | 81.61061 | 0.276285 | 0.1194005 | 771.406 | 1 | 0 | 0 |  | Fe_Cr_Ni_Ti_Si | Fe6Cr42Ni37Ti10Si5 | 0.05471598 | -19.2016 | 7.3 | 24.16609 | 560.0283 | 117.784 | 753.7032 | 154.1782
2749 | 2749 | 2749 | 9 | 35 | 41 | 10 | 5 | 79.2526 | 0.2829591 | 0.122195 | 784.6357 | 1 | 0 | 0 |  | Fe_Cr_Ni_Ti_Si | Fe9Cr35Ni41Ti10Si5 | 0.05480525 | -19.5912 | 7.52 | 24.53141 | 524.9323 | 104.5318 | 708.2206 | 134.9678
2750 | 2750 | 2750 | 13 | 28 | 44 | 9 | 6 | 76.4105 | 0.2903921 | 0.1214948 | 757.3314 | 1 | 0 | 0 |  | Fe_Cr_Ni_Ti_Si | Fe13Cr28Ni44Ti9Si6 | 0.05339323 | -20.326 | 7.72 | 25.01999 | 501.6058 | 101.7442 | 644.8342 | 96.80447
2751 | 2751 | 2751 | 18 | 22 | 45 | 8 | 7 | 74.00545 | 0.296532 | 0.1196099 | 721.1979 | 1 | 0 | 0 |  | Fe_Cr_Ni_Ti_Si | Fe18Cr22Ni45Ti8Si7 | 0.05178183 | -20.652 | 7.86 | 25.36218 | 494.8011 | 87.52843 | 590.1572 | 87.99766
2752 | 2752 | 2752 | 25 | 16 | 45 | 6 | 8 | 72.17096 | 0.3021125 | 0.111596 | 635.1082 | 1 | 1 | 1 | 635.1082 | Fe_Cr_Ni_Ti_Si | Fe25Cr16Ni45Ti6Si8 | 0.04714057 | -19.8664 | 8.02 | 25.08605 | 458.0997 | 70.08166 | 468.1594 | 87.07825 | 458.0997 | 70.08166 | 468.1594 | 87.07825
2753 | 2753 | 2753 | 32 | 11 | 43 | 5 | 9 | 70.2663 | 0.3067241 | 0.1070411 | 581.4055 | 1 | 1 | 1 | 581.4055 | Fe_Cr_Ni_Ti_Si | Fe32Cr11Ni43Ti5Si9 | 0.0447791 | -19.6952 | 8.08 | 25.2545 | 477.8156 | 69.73605 | 397.6381 | 99.46301 | 477.8156 | 69.73605 | 397.6381 | 99.46301
2754 | 2754 | 2754 | 43 | 6 | 38 | 3 | 11 | 68.15996 | 0.3114594 | 0.09466905 | 463.8772 | 1 | 1 | 1 | 463.8772 | Fe_Cr_Ni_Ti_Si | Fe43Cr6Ni38Ti3Si11 | 0.03872349 | -19.34163 | 8.079208 | 25.40178 | 470.0811 | 104.4839 | 248.3257 | 89.4081 | 470.0811 | 104.4839 | 248.3257 | 89.4081
2755 | 2755 | 2755 | 9 | 32 | 50 | 6 | 3 | 82.25395 | 0.283533 | 0.1040336 | 639.0727 | 1 | 0 | 0 |  | Fe_Cr_Ni_Ti_Si | Fe9Cr32Ni50Ti6Si3 | 0.0432194 | -14.734 | 8 | 20.73138 | 340.9885 | 74.72925 | 604.9697 | 78.02949
2756 | 2756 | 2756 | 13 | 25 | 52 | 6 | 4 | 78.81354 | 0.2910476 | 0.106259 | 638.6097 | 1 | 1 | 1 | 638.6097 | Fe_Cr_Ni_Ti_Si | Fe13Cr25Ni52Ti6Si4 | 0.04409137 | -15.7988 | 8.14 | 21.80161 | 334.833 | 66.43 | 577.3419 | 66.96281 | 334.833 | 66.43 | 577.3419 | 66.96281
2757 | 2757 | 2757 | 18 | 19 | 53 | 5 | 5 | 76.32828 | 0.2971809 | 0.1020043 | 584.0739 | 1 | 1 | 1 | 584.0739 | Fe_Cr_Ni_Ti_Si | Fe18Cr19Ni53Ti5Si5 | 0.04179671 | -15.8736 | 8.28 | 22.07691 | 322.4419 | 61.5766 | 494.9177 | 100.966 | 322.4419 | 61.5766 | 494.9177 | 100.966
2758 | 2758 | 2758 | 23 | 13 | 53 | 4 | 6 | 73.84913 | 0.303166 | 0.09859013 | 538.5821 | 1 | 1 | 1 | 538.5821 | Fe_Cr_Ni_Ti_Si | Fe23Cr13Ni53Ti4Si6 | 0.03933321 | -15.88736 | 8.40404 | 22.40968 | 313.9834 | 63.59189 | 365.1784 | 105.1674 | 313.9834 | 63.59189 | 365.1784 | 105.1674
2759 | 2759 | 2759 | 30 | 8 | 50 | 4 | 8 | 70.4848 | 0.3090646 | 0.09916509 | 520.1009 | 1 | 1 | 1 | 520.1009 | Fe_Cr_Ni_Ti_Si | Fe30Cr8Ni50Ti4Si8 | 0.04065959 | -17.6736 | 8.36 | 24.07405 | 373.7711 | 61.04202 | 289.1272 | 102.8086 | 373.7711 | 61.04202 | 289.1272 | 102.8086
2760 | 2760 | 2760 | 5 | 12 | 33 | 47 | 3 | 58.82318 | 0.3089589 | 0.1671227 | 979.6616 | 1 | 0 | 0 |  | Fe_Cr_Ni_Ti_Si | Fe5Cr12Ni33Ti47Si3 | 0.08287122 | -32.2052 | 6.42 | 32.99636 | 815.5086 | 134.0809 | 766.7631 | 209.8424
2761 | 2761 | 2761 | 5 | 11 | 39 | 40 | 5 | 59.22512 | 0.3115341 | 0.1715989 | 1027.777 | 1 | 0 | 0 |  | Fe_Cr_Ni_Ti_Si | Fe5Cr11Ni39Ti40Si5 | 0.08386579 | -35.3752 | 6.76 | 33.53968 | 824.0436 | 129.8016 | 700.133 | 207.4287
2762 | 2762 | 2762 | 4 | 10 | 44 | 34 | 7 | 59.13244 | 0.3144122 | 0.1730565 | 1040.435 | 1 | 0 | 0 |  | Fe_Cr_Ni_Ti_Si | Fe4Cr10Ni44Ti34Si7 | 0.08356797 | -37.59698 | 7.030303 | 33.88253 | 822.3286 | 153.793 | 629.9736 | 202.742
2763 | 2763 | 2763 | 4 | 9 | 49 | 27 | 11 | 58.14084 | 0.3191553 | 0.1701936 | 999.3112 | 1 | 0 | 0 |  | Fe_Cr_Ni_Ti_Si | Fe4Cr9Ni49Ti27Si11 | 0.08188795 | -39.8888 | 7.28 | 34.24894 | 850.7452 | 175.7306 | 521.1161 | 138.0349
2764 | 2764 | 2764 | 3 | 7 | 53 | 22 | 14 | 56.60536 | 0.3243242 | 0.1675827 | 951.637 | 1 |  | 0 |  | Fe_Cr_Ni_Ti_Si | Fe3Cr7Ni53Ti22Si14 | 0.07951544 | -41.24069 | 7.474747 | 34.75775 | 876.411 | 178.7562 | 437.8788 | 136.136
2765 | 2765 | 2765 | 6 | 19 | 21 | 51 | 3 | 59.77706 | 0.301829 | 0.1536661 | 867.989 | 0 | 0 | 0 |  | Fe_Cr_Ni_Ti_Si | Fe6Cr19Ni21Ti51Si3 | 0.08249834 | -27.1944 | 5.88 | 31.0926 | 849.2341 | 150.0096 | 861.168 | 231.444
2766 | 2766 | 2766 | 7 | 17 | 27 | 44 | 5 | 59.92364 | 0.3052394 | 0.1613297 | 938.8017 | 1 | 0 | 0 |  | Fe_Cr_Ni_Ti_Si | Fe7Cr17Ni27Ti44Si5 | 0.08453301 | -32.0208 | 6.24 | 32.21475 | 920.9898 | 144.5262 | 797.4069 | 225.9942
2767 | 2767 | 2767 | 8 | 16 | 32 | 38 | 7 | 60.19289 | 0.3077639 | 0.1646046 | 973.7001 | 0 | 0 | 0 |  | Fe_Cr_Ni_Ti_Si | Fe8Cr16Ni32Ti38Si7 | 0.08479881 | -34.83109 | 6.534653 | 32.76884 | 919.6158 | 150.1659 | 747.1901 | 200.9023
2768 | 2768 | 2768 | 8 | 14 | 36 | 32 | 10 | 59.09268 | 0.3124861 | 0.1661086 | 971.1618 | 0 | 0 | 0 |  | Fe_Cr_Ni_Ti_Si | Fe8Cr14Ni36Ti32Si10 | 0.08464413 | -38.2096 | 6.76 | 33.40659 | 922.7786 | 168.5963 | 675.6911 | 157.8346
2769 | 2769 | 2769 | 9 | 11 | 40 | 26 | 14 | 57.0925 | 0.3191594 | 0.165496 | 936.0378 | 1 | 0 | 0 |  | Fe_Cr_Ni_Ti_Si | Fe9Cr11Ni40Ti26Si14 | 0.08317155 | -41.1244 | 6.98 | 34.15772 | 935.4122 | 173.6093 | 522.9008 | 118.1179
2770 | 2770 | 2770 | 8 | 9 | 44 | 21 | 18 | 54.9949 | 0.3253138 | 0.1631376 | 883.1561 | 1 | 0 | 0 |  | Fe_Cr_Ni_Ti_Si | Fe8Cr9Ni44Ti21Si18 | 0.08057522 | -43.0916 | 7.14 | 34.93007 | 995.296 | 180.6681 | 413.7035 | 130.1342
2771 | 2771 | 2771 | 7 | 7 | 46 | 16 | 23 | 52.02414 | 0.3327088 | 0.1593161 | 803.9741 | 1 | 0 | 0 |  | Fe_Cr_Ni_Ti_Si | Fe7Cr7Ni46Ti16Si23 | 0.07691208 | -44.72809 | 7.212121 | 35.90053 | 1051.481 | 182.4926 | 306.3336 | 158.907
2772 | 2772 | 2772 | 4 | 29 | 12 | 52 | 3 | 62.40506 | 0.2919132 | 0.1392971 | 770.6756 | 0 | 0 | 0 |  | Fe_Cr_Ni_Ti_Si | Fe4Cr29Ni12Ti52Si3 | 0.0820426 | -21.582 | 5.46 | 28.89637 | 814.4092 | 166.9513 | 898.7737 | 252.1227
2773 | 2773 | 2773 | 8 | 27 | 16 | 46 | 4 | 63.27677 | 0.2938958 | 0.1481091 | 858.3783 | 0 | 0 | 0 |  | Fe_Cr_Ni_Ti_Si | Fe8Cr27Ni16Ti46Si4 | 0.08354144 | -25.10577 | 5.80198 | 30.05892 | 920.955 | 132.3715 | 844.8633 | 213.4518
2774 | 2774 | 2774 | 10 | 24 | 21 | 39 | 6 | 63.1263 | 0.2979357 | 0.1560264 | 928.0915 | 0 | 0 | 0 |  | Fe_Cr_Ni_Ti_Si | Fe10Cr24Ni21Ti39Si6 | 0.08437874 | -29.5788 | 6.14 | 31.05785 | 981.6009 | 141.8334 | 817.3603 | 193.1613
2775 | 2775 | 2775 | 12 | 21 | 25 | 34 | 9 | 61.72866 | 0.3035596 | 0.158533 | 934.4724 | 0 | 0 | 0 |  | Fe_Cr_Ni_Ti_Si | Fe12Cr21Ni25Ti34Si9 | 0.08472407 | -33.79277 | 6.376238 | 31.87473 | 997.9805 | 145.8073 | 771.4434 | 175.7117
2776 | 2776 | 2776 | 13 | 17 | 28 | 29 | 13 | 58.9879 | 0.3112776 | 0.1601958 | 911.6114 | 0 | 0 | 0 |  | Fe_Cr_Ni_Ti_Si | Fe13Cr17Ni28Ti29Si13 | 0.08491357 | -38.438 | 6.54 | 32.87613 | 995.0295 | 165.8964 | 658.3283 | 148.9856
2777 | 2777 | 2777 | 14 | 14 | 31 | 24 | 17 | 56.69542 | 0.318041 | 0.1598345 | 875.5038 | 0 | 0 | 0 |  | Fe_Cr_Ni_Ti_Si | Fe14Cr14Ni31Ti24Si17 | 0.08328057 | -41.34 | 6.7 | 33.71706 | 1022.988 | 167.467 | 541.4236 | 120.7061
2778 | 2778 | 2778 | 13 | 11 | 34 | 19 | 23 | 52.90487 | 0.3273855 | 0.1579405 | 803.022 | 1 | 0 | 0 |  | Fe_Cr_Ni_Ti_Si | Fe13Cr11Ni34Ti19Si23 | 0.08092265 | -44.746 | 6.78 | 34.94224 | 1092.354 | 153.1752 | 386.0138 | 172.6908
2779 | 2779 | 2779 | 12 | 8 | 36 | 15 | 29 | 48.98311 | 0.3367837 | 0.1563343 | 730.2961 | 1 | 0 | 0 |  | Fe_Cr_Ni_Ti_Si | Fe12Cr8Ni36Ti15Si29 | 0.0778446 | -46.804 | 6.8 | 36.09363 | 1131.005 | 180.027 | 270.9018 | 182.2975
2780 | 2780 | 2780 | 9 | 6 | 37 | 12 | 36 | 44.55425 | 0.3467482 | 0.1542284 | 646.1741 | 1 | 0 | 0 |  | Fe_Cr_Ni_Ti_Si | Fe9Cr6Ni37Ti12Si36 | 0.07513187 | -48.5112 | 6.7 | 37.15521 | 1159.986 | 173.2205 | 216.1358 | 217.7949
2781 | 2781 | 2781 | 6 | 38 | 10 | 43 | 3 | 68.35096 | 0.2812185 | 0.1401512 | 836.7711 | 0 | 0 | 0 |  | Fe_Cr_Ni_Ti_Si | Fe6Cr38Ni10Ti43Si3 | 0.08213583 | -19.3776 | 5.6 | 28.29329 | 893.7646 | 140.8008 | 945.9916 | 179.9682
2782 | 2782 | 2782 | 10 | 34 | 13 | 38 | 4 | 68.20347 | 0.2848968 | 0.1475471 | 904.4103 | 0 | 0 | 0 |  | Fe_Cr_Ni_Ti_Si | Fe10Cr34Ni13Ti38Si4 | 0.08233988 | -22.45975 | 5.878788 | 29.05862 | 944.5764 | 122.2988 | 929.8622 | 161.8374
2783 | 2783 | 2783 | 14 | 29 | 16 | 33 | 7 | 66.11875159 | 0.2921744 | 0.1515332 | 919.4153 | 0 | 0 | 0 |  | Fe_Cr_Ni_Ti_Si | Fe14Cr29Ni16Ti33Si7 | 0.08305549 | -27.67146 | 6.121212 | 30.03654 | 1008.244 | 135.0025 | 848.239 | 177.6441
2784 | 2784 | 2784 | 17 | 25 | 19 | 29 | 10 | 64.05027 | 0.2988345 | 0.1532209 | 911.7013 | 0 | 0 | 0 |  | Fe_Cr_Ni_Ti_Si | Fe17Cr25Ni19Ti29Si10 | 0.08277966 | -31.6308 | 6.32 | 30.8707 | 1001.385 | 142.3295 | 784.1472 | 144.9885
2785 | 2785 | 2785 | 19 | 20 | 21 | 25 | 15 | 60.01172 | 0.3086685 | 0.1540725 | 867.4766 | 0 | 0 | 0 |  | Fe_Cr_Ni_Ti_Si | Fe19Cr20Ni21Ti25Si15 | 0.08301503 | -36.9972 | 6.42 | 32.1067 | 1014.333 | 158.8942 | 669.2662 | 124.6309
2786 | 2786 | 2786 | 19 | 16 | 24 | 21 | 20 | 56.30542 | 0.3178591 | 0.1544066 | 819.7992 | 1 | 0 | 0 |  | Fe_Cr_Ni_Ti_Si | Fe19Cr16Ni24Ti21Si20 | 0.08184277 | -41.0956 | 6.52 | 33.32206 | 1068.668 | 152.9651 | 526.2136 | 125.4445
2787 | 2787 | 2787 | 18 | 12 | 26 | 17 | 26 | 51.79463 | 0.3284465 | 0.1539728 | 751.3422 | 1 | 0 | 0 |  | Fe_Cr_Ni_Ti_Si | Fe18Cr12Ni26Ti17Si26 | 0.08004517 | -44.7187 | 6.545455 | 34.63571 | 1127.571 | 139.8491 | 370.7495 | 178.1867
2788 | 2788 | 2788 | 17 | 9 | 28 | 13 | 34 | 47.06091 | 0.339603 | 0.1516733 | 664.6019 | 1 | 0 | 0 |  | Fe_Cr_Ni_Ti_Si | Fe17Cr9Ni28Ti13Si34 | 0.07598477 | -46.65778 | 6.514851 | 35.84405 | 1140.453 | 175.3564 | 258.2176 | 212.8337
2789 | 2789 | 2789 | 12 | 6 | 28 | 11 | 43 | 40.85455 | 0.3535003 | 0.1494728 | 557.701 | 0 | 0 | 0 |  | Fe_Cr_Ni_Ti_Si | Fe12Cr6Ni28Ti11Si43 | 0.0753366 | -48.956 | 6.28 | 36.69809 | 1156.947 | 172.1644 | 197.0642 | 305.0927
2790 | 2790 | 2790 | 9 | 45 | 8 | 35 | 3 | 73.77534 | 0.2724884 | 0.13822 | 870.7859 | 0 | 0 | 0 |  | Fe_Cr_Ni_Ti_Si | Fe9Cr45Ni8Ti35Si3 | 0.08005648 | -17.2316 | 5.74 | 27.23527 | 881.4474 | 124.427 | 951.8801 | 156.3991
2791 | 2791 | 2791 | 14 | 39 | 10 | 31 | 5 | 71.84083 | 0.2792068 | 0.1430008 | 898.7132 | 0 | 0 | 0 |  | Fe_Cr_Ni_Ti_Si | Fe14Cr39Ni10Ti31Si5 | 0.08021399 | -21.28028 | 5.959596 | 28.04554 | 937.4491 | 134.6549 | 906.9071 | 155.0783
2792 | 2792 | 2792 | 19 | 33 | 12 | 27 | 8 | 69.05255 | 0.2874233 | 0.1454857 | 894.43 | 0 | 0 | 0 |  | Fe_Cr_Ni_Ti_Si | Fe19Cr33Ni12Ti27Si8 | 0.08004539 | -25.8492 | 6.161616 | 28.99007 | 960.6002 | 127.5747 | 876.3796 | 131.0548
2793 | 2793 | 2793 | 22 | 28 | 14 | 24 | 12 | 65.40444 | 0.2963616 | 0.1461599 | 860.6983 | 0 | 0 | 0 |  | Fe_Cr_Ni_Ti_Si | Fe22Cr28Ni14Ti24Si12 | 0.08006929 | -30.7264 | 6.28 | 30.13901 | 996.4998 | 153.1252 | 770.3973 | 136.9339
2794 | 2794 | 2794 | 24 | 23 | 16 | 20 | 17 | 61.3152 | 0.3061924 | 0.1462083 | 812.1901 | 1 | 0 | 0 |  | Fe_Cr_Ni_Ti_Si | Fe24Cr23Ni16Ti20Si17 | 0.07890326 | -35.4172 | 6.38 | 31.41401 | 1018.236 | 166.2405 | 653.4059 | 131.6179
2795 | 2795 | 2795 | 25 | 18 | 18 | 17 | 22 | 57.00207 | 0.3162791 | 0.1472574 | 766.6211 | 1 | 0 | 0 |  | Fe_Cr_Ni_Ti_Si | Fe25Cr18Ni18Ti17Si22 | 0.07766752 | -39.2484 | 6.44 | 32.72064 | 1071.719 | 146.0173 | 498.0785 | 136.9633
2796 | 2796 | 2796 | 24 | 13 | 20 | 13 | 30 | 50.99363 | 0.3299018 | 0.1472528 | 685.5362 | 1 | 0 | 0 |  | Fe_Cr_Ni_Ti_Si | Fe24Cr13Ni20Ti13Si30 | 0.0747532 | -43.2196 | 6.42 | 34.37135 | 1143.422 | 136.1824 | 323.6258 | 208.8822
2797 | 2797 | 2797 | 22 | 9 | 20 | 11 | 38 | 45.14726 | 0.3428458 | 0.1475501 | 605.6995 | 0 | 0 | 0 |  | Fe_Cr_Ni_Ti_Si | Fe22Cr9Ni20Ti11Si38 | 0.07372424 | -45.8988 | 6.26 | 35.44841 | 1159.972 | 145.0238 | 230.9033 | 224.8334
2798 | 2798 | 2798 | 16 | 6 | 20 | 8 | 50 | 37.87664 | 0.3598063 | 0.1414357 | 465.3034 | 0 | 0 | 0 |  | Fe_Cr_Ni_Ti_Si | Fe16Cr6Ni20Ti8Si50 | 0.0696309 | -46.0752 | 5.96 | 35.90877 | 1151.28 | 177.2108 | 163.7672 | 379.4424
2799 | 2799 | 2799 | 14 | 50 | 7 | 25 | 3 | 79.93212 | 0.2647526 | 0.133595 | 882.1922 | 0 | 0 | 0 |  | Fe_Cr_Ni_Ti_Si | Fe14Cr50Ni7Ti25Si3 | 0.07423376 | -15.09275 | 6 | 25.45374 | 796.757 | 143.2141 | 963.1525 | 145.2232
2800 | 2800 | 2800 | 21 | 42 | 8 | 23 | 6 | 75.55203 | 0.2753005 |  |  | 0 | 0 | 0 |  | Fe_Cr_Ni_Ti_Si | Fe21Cr42Ni8Ti23Si6 | 0.07472083 | -19.898 | 6.16 | 26.72153 | 844.2006 | 156.7646 | 902.4586 | 156.1157
2801 | 2801 | 2801 | 26 | 36 | 9 | 20 | 9 | 72.29717 | 0.2835234 | 0.1342682 | 824.2555 | 0 | 0 | 0 |  | Fe_Cr_Ni_Ti_Si | Fe26Cr36Ni9Ti20Si9 | 0.07375679 | -23.66 | 6.3 | 27.65863 | 857.6879 | 154.8648 | 841.0164 | 129.8107
2802 | 2802 | 2802 | 28 | 29 | 11 | 18 | 13 | 67.32001 | 0.2943607 | 0.1365524 | 795.0713 | 0 | 0 | 0 |  | Fe_Cr_Ni_Ti_Si | Fe28Cr29Ni11Ti18Si13 | 0.07423893 | -28.84032 | 6.383838 | 29.29049 | 928.1837 | 169.9065 | 751.6316 | 127.3381
2803 | 2803 | 2803 | 30 | 24 | 12 | 16 | 18 | 62.50931 | 0.3045687 | 0.1374442 | 750.4909 | 0 | 0 | 0 |  | Fe_Cr_Ni_Ti_Si | Fe30Cr24Ni12Ti16Si18 | 0.07402278 | -33.4224 | 6.4 | 30.76426 | 966.2558 | 167.8387 | 629.2646 | 124.5942
2804 | 2804 | 2804 | 31 | 18 | 14 | 13 | 25 | 56.50444 | 0.3178071 | 0.1388655 | 691.9775 | 0 | 0 | 0 |  | Fe_Cr_Ni_Ti_Si | Fe31Cr18Ni14Ti13Si25 | 0.07219476 | -38.14293 | 6.415842 | 32.56448 | 1071.599 | 156.3506 | 418.1964 | 157.8778
2805 | 2805 | 2805 | 30 | 13 | 15 | 10 | 32 | 50.79452 | 0.3304451 | 0.1402709 | 630.1056 | 0 | 0 | 0 |  | Fe_Cr_Ni_Ti_Si | Fe30Cr13Ni15Ti10Si32 | 0.06935 | -41.2908 | 6.36 | 34.06993 | 1121.868 | 154.6945 | 283.7725 | 201.7025
2806 | 2806 | 2806 | 26 | 8 | 15 | 8 | 42 | 43.16617 | 0.3472929 | 0.142193 | 541.1536 | 0 | 0 | 0 |  | Fe_Cr_Ni_Ti_Si | Fe26Cr8Ni15Ti8Si42 | 0.06799527 | -44.09346 | 6.121212 | 35.32553 | 1126.693 | 211.4582 | 194.0097 | 268.3789
2807 | 2807 | 2807 | 19 | 5 | 15 | 6 | 55 | 35.58471 | 0.3652812 | 0.1343938 | 396.1449 | 0 | 0 | 0 |  | Fe_Cr_Ni_Ti_Si | Fe19Cr5Ni15Ti6Si55 | 0.06439527 | -43.2072 | 5.76 | 35.23904 | 1085.885 | 283.6155 | 144.0845 | 478.8749
2808 | 2808 | 2808 | 21 | 52 | 7 | 17 | 3 | 84.64343 | 0.2609528 | 0.1231482 | 820.2279 | 0 | 0 | 0 |  | Fe_Cr_Ni_Ti_Si | Fe21Cr52Ni7Ti17Si3 | 0.06541067 | -13.0156 | 6.3 | 23.14649 | 629.5816 | 159.9488 | 957.3932 | 150.4525
2809 | 2809 | 2809 | 28 | 43 | 7 | 16 | 6 | 79.28449 | 0.2721277 | 0.1243793 | 792.5837 | 0 | 0 | 0 |  | Fe_Cr_Ni_Ti_Si | Fe28Cr43Ni7Ti16Si6 | 0.06637887 | -17.3988 | 6.4 | 24.84432 | 677.516 | 178.7211 | 885.9192 | 164.0646
2810 | 2810 | 2810 | 33 | 36 | 7 | 15 | 9 | 74.71105 | 0.2815645 | 0.1267749 | 776.5529 | 0 | 0 | 0 |  | Fe_Cr_Ni_Ti_Si | Fe33Cr36Ni7Ti15Si9 | 0.06701748 | -21.2388 | 6.46 | 26.32033 | 754.2634 | 175.9969 | 812.8245 | 143.436
2811 | 2811 | 2811 | 36 | 30 | 8 | 13 | 14 | 69.22054 | 0.2926542 | 0.1275164 | 732.1358 | 0 | 0 | 0 |  | Fe_Cr_Ni_Ti_Si | Fe36Cr30Ni8Ti13Si14 | 0.06649121 | -26.4029 | 6.49505 | 28.21139 | 830.6685 | 195.4429 | 689.2372 | 152.4442
2812 | 2812 | 2812 | 38 | 24 | 9 | 11 | 19 | 63.95575 | 0.3035639 | 0.1293694 | 695.2872 | 0 | 0 | 0 |  | Fe_Cr_Ni_Ti_Si | Fe38Cr24Ni9Ti11Si19 | 0.06541965 | -30.70405 | 6.514851 | 29.95994 | 911.0397 | 196.0318 | 554.5543 | 150.1167
2813 | 2813 | 2813 | 38 | 18 | 10 | 9 | 25 | 57.96621 | 0.3159268 | 0.1327248 | 656.9438 | 0 | 0 | 0 |  | Fe_Cr_Ni_Ti_Si | Fe38Cr18Ni10Ti9Si25 | 0.06419879 | -35.0208 | 6.48 | 31.86393 | 1024.754 | 187.759 | 387.2507 | 160.3888
2814 | 2814 | 2814 | 37 | 12 | 11 | 7 | 33 | 51.02123 | 0.3307065 | 0.1378259 | 611.7739 | 0 | 0 | 0 |  | Fe_Cr_Ni_Ti_Si | Fe37Cr12Ni11Ti7Si33 | 0.06218026 | -38.8084 | 6.38 | 33.78224 | 1078.056 | 207.2746 | 234.6014 | 221.8476
2815 | 2815 | 2815 | 32 | 7 | 12 | 5 | 44 | 42.94457 | 0.3484931 | 0.1412237 | 528.4147 | 0 | 0 | 0 |  | Fe_Cr_Ni_Ti_Si | Fe32Cr7Ni12Ti5Si44 | 0.05911299 | -41.1844 | 6.14 | 35.30028 | 1117.038 | 208.2308 | 144.4087 | 278.7547
2816 | 2816 | 2816 | 23 | 4 | 12 | 4 | 57 | 34.89974 | 0.367316 | 0.1344351 | 384.4799 | 0 | 0 | 0 |  | Fe_Cr_Ni_Ti_Si | Fe23Cr4Ni12Ti4Si57 | 0.05735115 | -40.426 | 5.72 | 35.08205 | 1058.912 | 312.8048 | 79.58242 | 508.4596
2817 | 2817 | 2817 | 37 | 42 | 5 | 10 | 6 | 82.16975 | 0.2707153 | 0.1102816 | 680.6052 | 0 | 0 | 0 |  | Fe_Cr_Ni_Ti_Si | Fe37Cr42Ni5Ti10Si6 | 0.05582839 | -14.6512 | 6.62 | 22.5342 | 488.0519 | 185.0547 | 808.679 | 170.0893
2818 | 2818 | 2818 | 41 | 35 | 5 | 10 | 9 | 76.93636 | 0.2804366 | 0.1153449 | 689.1001 | 0 | 0 | 0 |  | Fe_Cr_Ni_Ti_Si | Fe41Cr35Ni5Ti10Si9 | 0.05790269 | -18.62 | 6.64 | 24.63554 | 580.8209 | 203.167 | 706.585 | 182.6942
2819 | 2819 | 2819 | 44 | 28 | 6 | 9 | 13 | 71.38756 | 0.2913177 | 0.1188575 | 674.9176 | 0 | 0 | 0 |  | Fe_Cr_Ni_Ti_Si | Fe44Cr28Ni6Ti9Si13 | 0.05815407 | -23.0608 | 6.68 | 26.76023 | 679.0079 | 210.7938 | 602.6508 | 152.9692
2820 | 2820 | 2820 | 45 | 22 | 7 | 8 | 18 | 65.48748 | 0.302625 | 0.1235788 | 660.8574 | 0 | 0 | 0 |  | Fe_Cr_Ni_Ti_Si | Fe45Cr22Ni7Ti8Si18 | 0.058485 | -27.8224 | 6.66 | 29.01362 | 809.6349 | 212.6201 | 503.7107 | 138.1728
2821 | 2821 | 2821 | 45 | 16 | 8 | 6 | 25 | 58.67489 | 0.3161586 | 0.128422 | 628.9691 | 0 | 0 | 0 |  | Fe_Cr_Ni_Ti_Si | Fe45Cr16Ni8Ti6Si25 | 0.05631552 | -32.5412 | 6.6 | 31.39092 | 931.9988 | 253.1887 | 313.1431 | 171.1508
2822 | 2822 | 2822 | 43 | 11 | 9 | 5 | 32 | 52.27883 | 0.3291338 | 0.1358261 | 610.4872 | 0 | 0 | 0 |  | Fe_Cr_Ni_Ti_Si | Fe43Cr11Ni9Ti5Si32 | 0.05583775 | -36.3276 | 6.48 | 33.35626 | 1022.665 | 255.5289 | 236.6187 | 200.4241
2823 | 2823 | 2823 | 38 | 6 | 11 | 3 | 43 | 44.25149 | 0.3465872 | 0.1420226 | 548.1683 | 0 | 0 | 0 |  | Fe_Cr_Ni_Ti_Si | Fe38Cr6Ni11Ti3Si43 | 0.05130749 | -38.78639 | 6.277228 | 35.26143 | 1023.977 | 296.1444 | 117.4313 | 253.6906
2824 | 2824 | 2824 | 50 | 32 | 3 | 6 | 9 | 78.15238 | 0.28126 | 0.1023802 | 581.1097 | 0 | 0 | 0 |  | Fe_Cr_Ni_Ti_Si | Fe50Cr32Ni3Ti6Si9 | 0.04792862 | -16.2784 | 6.82 | 22.98173 | 463.1876 | 201.4203 | 561.5154 | 190.6321
2825 | 2825 | 2825 | 52 | 25 | 4 | 6 | 13 | 72.02371 | 0.2924145 | 0.1104534 | 606.7033 | 0 | 0 | 0 |  | Fe_Cr_Ni_Ti_Si | Fe52Cr25Ni4Ti6Si13 | 0.05040372 | -21.0092 | 6.82 | 25.74801 | 574.5476 | 215.3577 | 515.9377 | 134.1225
2826 | 2826 | 2826 | 53 | 19 | 5 | 5 | 18 | 66.04263 | 0.3036917 | 0.1163807 | 605.2564 | 0 | 0 | 0 |  | Fe_Cr_Ni_Ti_Si | Fe53Cr19Ni5Ti5Si18 | 0.05005721 | -25.5324 | 6.8 | 28.23119 | 701.7447 | 233.5858 | 441.9026 | 111.661
2827 | 2827 | 2827 | 53 | 13 | 6 | 4 | 23 | 60.24084 | 0.3151319 | 0.1237127 | 607.6633 | 0 | 0 | 0 |  | Fe_Cr_Ni_Ti_Si | Fe53Cr13Ni6Ti4Si23 | 0.0492802 | -29.38435 | 6.767677 | 30.44512 | 797.6246 | 267.0461 | 309.6894 | 164.7662
2828 | 2828 | 2828 | 50 | 8 | 8 | 4 | 30 | 53.43271 | 0.3283949 | 0.1365894 | 629.183 | 0 | 0 | 0 |  | Fe_Cr_Ni_Ti_Si | Fe50Cr8Ni8Ti4Si30 | 0.05172224 | -34.1168 | 6.64 | 32.90046 | 935.537 | 282.0218 | 202.9825 | 203.3624
2829 | 2829 | 2829 | 5 | 12 | 3 | 47 | 33 | 40.25897 | 0.3416744 | 0.10694 | 335.4377 | 0 | 0 | 0 |  | Fe_Cr_Ni_Ti_Si | Fe5Cr12Ni3Ti47Si33 | 0.1067194 | -55.9892 | 4.62 | 24.47774 | 1062.952 | 293.244 | 676.1073 | 332.2663
2830 | 2830 | 2830 | 5 | 11 | 5 | 40 | 39 | 38.26677 | 0.3485161 | 0.1100088 | 330.2691 | 0 | 0 | 0 |  | Fe_Cr_Ni_Ti_Si | Fe5Cr11Ni5Ti40Si39 | 0.1077774 | -58.9712 | 4.72 | 25.94976 | 1083.957 | 284.3025 | 515.5588 | 345.4449
2831 | 2831 | 2831 | 4 | 10 | 7 | 34 | 44 | 36.32113 | 0.3549756 | 0.110166 | 310.1857 | 0 | 0 | 0 |  | Fe_Cr_Ni_Ti_Si | Fe4Cr10Ni7Ti34Si44 | 0.1071606 | -60.03632 | 4.787879 | 26.92976 | 1111.353 | 254.4426 | 383.4286 | 334.1295
2832 | 2832 | 2832 | 4 | 9 | 11 | 27 | 49 | 35.10987 | 0.360286 | 0.1163543 | 322.9335 | 0 | 0 | 0 |  | Fe_Cr_Ni_Ti_Si | Fe4Cr9Ni11Ti27Si49 | 0.1025741 | -58.7216 | 5 | 29.37533 | 1161.995 | 181.8135 | 312.1357 | 437.3491
2833 | 2833 | 2833 | 3 | 7 | 14 | 22 | 53 | 33.23568 | 0.3668571 | 0.1178268 | 306.2285 | 0 | 0 | 0 |  | Fe_Cr_Ni_Ti_Si | Fe3Cr7Ni14Ti22Si53 | 0.0984197 | -57.01418 | 5.111111 | 30.56686 | 1182.753 | 149.1471 | 215.516 | 474.9334
2834 | 2834 | 2834 | 6 | 19 | 3 | 51 | 21 | 47.92268 | 0.3215611 | 0.1155418 | 453.654 | 0 | 0 | 0 |  | Fe_Cr_Ni_Ti_Si | Fe6Cr19Ni3Ti51Si21 | 0.09852954 | -44.1072 | 4.8 | 26.21812 | 1023.52 | 246.7483 | 719.6315 | 272.0113
2835 | 2835 | 2835 | 7 | 17 | 5 | 44 | 27 | 45.53322 | 0.3292811 | 0.119703 | 454.3829 | 0 | 0 | 0 |  | Fe_Cr_Ni_Ti_Si | Fe7Cr17Ni5Ti44Si27 | 0.1018126 | -50.5448 | 4.92 | 27.69025 | 1047.066 | 276.3483 | 657.9258 | 310.972
2836 | 2836 | 2836 | 8 | 16 | 7 | 38 | 32 | 44.00749 | 0.334747 | 0.1239071 | 461.6319 | 0 | 0 | 0 |  | Fe_Cr_Ni_Ti_Si | Fe8Cr16Ni7Ti38Si32 | 0.1022333 | -53.67239 | 5.049505 | 29.0924 | 1128.035 | 213.2685 | 584.5989 | 283.6036
2837 | 2837 | 2837 | 8 | 14 | 10 | 32 | 36 | 42.31275 | 0.3407537 | 0.1271899 | 459.7992 | 0 | 0 | 0 |  | Fe_Cr_Ni_Ti_Si | Fe8Cr14Ni10Ti32Si36 | 0.1010557 | -55.64 | 5.2 | 30.54439 | 1168.408 | 142.59 | 456.6297 | 288.8163
2838 | 2838 | 2838 | 9 | 11 | 14 | 26 | 40 | 40.619 | 0.3473312 | 0.1337179 | 473.8293 | 0 | 0 | 0 |  | Fe_Cr_Ni_Ti_Si | Fe9Cr11Ni14Ti26Si40 | 0.09759664 | -56.0276 | 5.42 | 32.34362 | 1184.01 | 130.4519 | 362.2682 | 293.6578
2839 | 2839 | 2839 | 8 | 9 | 18 | 21 | 44 | 38.89639 | 0.3534122 | 0.1368616 | 466.3581 | 0 | 0 | 0 |  | Fe_Cr_Ni_Ti_Si | Fe8Cr9Ni18Ti21Si44 | 0.09322941 | -55.4156 | 5.58 | 33.65635 | 1184.486 | 139.5025 | 285.9858 | 309.2175
2840 | 2840 | 2840 | 7 | 7 | 23 | 16 | 46 | 37.97414 | 0.357753 | 0.1410456 | 473.313 | 0 | 0 | 0 |  | Fe_Cr_Ni_Ti_Si | Fe7Cr7Ni23Ti16Si46 | 0.08661614 | -53.52352 | 5.818182 | 35.21416 | 1178.424 | 162.1921 | 228.2274 | 343.5754
2841 | 2841 | 2841 | 4 | 29 | 3 | 52 | 12 | 56.02287 | 0.3018386 | 0.1196527 | 553.756 | 0 | 0 | 0 |  | Fe_Cr_Ni_Ti_Si | Fe4Cr29Ni3Ti52Si12 | 0.09066553 | -30.9924 | 4.92 | 26.66758 | 930.5613 | 256.6649 | 857.3348 | 253.8879
2842 | 2842 | 2842 | 8 | 27 | 4 | 46 | 16 | 54.77444 | 0.3069591 | 0.1261739 | 587.9868 | 0 | 0 | 0 |  | Fe_Cr_Ni_Ti_Si | Fe8Cr27Ni4Ti46Si16 | 0.09378419 | -36.86933 | 5.089109 | 28.11777 | 974.0748 | 278.2392 | 768.6707 | 231.4208
2843 | 2843 | 2843 | 10 | 24 | 6 | 39 | 21 | 52.46367 | 0.3143724 | 0.1293761 | 585.9259 | 0 | 0 | 0 |  | Fe_Cr_Ni_Ti_Si | Fe10Cr24Ni6Ti39Si21 | 0.09588733 | -43.1328 | 5.24 | 29.51254 | 1069.729 | 197.2167 | 693.1786 | 213.7193
2844 | 2844 | 2844 | 12 | 21 | 9 | 34 | 25 | 50.62143 | 0.3208611 | 0.1345718 | 601.0445 | 0 | 0 | 0 |  | Fe_Cr_Ni_Ti_Si | Fe12Cr21Ni9Ti34Si25 | 0.09570978 | -46.84247 | 5.425743 | 30.91551 | 1127.225 | 162.8725 | 617.1944 | 219.7301
2845 | 2845 | 2845 | 13 | 17 | 13 | 29 | 28 | 48.73332 | 0.3276031 | 0.1392178 | 609.6097 | 0 | 0 | 0 |  | Fe_Cr_Ni_Ti_Si | Fe13Cr17Ni13Ti29Si28 | 0.09430612 | -49.466 | 5.64 | 32.36109 | 1160.947 | 141.8981 | 513.446 | 218.0212
2846 | 2846 | 2846 | 14 | 14 | 17 | 24 | 31 | 47.30359 | 0.3332308 | 0.1433207 | 617.5422 | 0 | 0 | 0 |  | Fe_Cr_Ni_Ti_Si | Fe14Cr14Ni17Ti24Si31 | 0.09112625 | -50.4456 | 5.86 | 33.65056 | 1177.203 | 111.8987 | 407.9595 | 205.3147
2847 | 2847 | 2847 | 13 | 11 | 23 | 19 | 34 | 45.76462 | 0.3392824 | 0.1467933 | 618.0722 | 0 | 0 | 0 |  | Fe_Cr_Ni_Ti_Si | Fe13Cr11Ni23Ti19Si34 | 0.08628 | -50.6772 | 6.12 | 35.04283 | 1176.807 | 128.1079 | 311.3769 | 212.5666
2848 | 2848 | 2848 | 12 | 8 | 29 | 15 | 36 | 44.58994 | 0.3443327 | 0.1500646 | 621.0412 | 1 | 0 | 0 |  | Fe_Cr_Ni_Ti_Si | Fe12Cr8Ni29Ti15Si36 | 0.08080512 | -49.8868 | 6.38 | 36.20207 | 1174.712 | 143.9933 | 254.4126 | 221.7751
2849 | 2849 | 2849 | 9 | 6 | 36 | 12 | 37 | 43.95006 | 0.3478243 | 0.1518762 | 622.1431 | 1 | 0 | 0 |  | Fe_Cr_Ni_Ti_Si | Fe9Cr6Ni36Ti12Si37 | 0.07549642 | -48.8508 | 6.64 | 37.16167 | 1162.796 | 177.5871 | 220.2885 | 223.675
2850 | 2850 | 2850 | 6 | 38 | 3 | 43 | 10 | 62.86912 | 0.2889591 | 0.1265854 | 665.5138 | 0 | 0 | 0 |  | Fe_Cr_Ni_Ti_Si | Fe6Cr38Ni3Ti43Si10 | 0.0883145 | -26.8564 | 5.18 | 27.59185 | 934.0662 | 219.9322 | 886.3221 | 185.2405
2851 | 2851 | 2851 | 10 | 34 | 4 | 38 | 13 | 61.10389 | 0.2949164 | 0.1298284 | 674.7306 | 0 | 0 | 0 |  | Fe_Cr_Ni_Ti_Si | Fe10Cr34Ni4Ti38Si13 | 0.08975311 | -31.74533 | 5.333333 | 28.65128 | 985.3289 | 231.9905 | 827.0006 | 190.8311
2852 | 2852 | 2852 | 14 | 29 | 7 | 33 | 16 | 59.13258 | 0.3021518 | 0.1354971 | 700.1617 | 0 | 0 | 0 |  | Fe_Cr_Ni_Ti_Si | Fe14Cr29Ni7Ti33Si16 | 0.0897891 | -36.3216 | 5.575758 | 30.06099 | 1044.734 | 178.4909 | 780.8644 | 165.5757
2853 | 2853 | 2853 | 17 | 25 | 10 | 29 | 19 | 57.2556 | 0.3086765 | 0.1400747 | 715.6843 | 0 | 0 | 0 |  | Fe_Cr_Ni_Ti_Si | Fe17Cr25Ni10Ti29Si19 | 0.08889074 | -39.5868 | 5.78 | 31.19551 | 1077.368 | 168.0415 | 668.4385 | 154.7234
2854 | 2854 | 2854 | 19 | 20 | 15 | 25 | 21 | 55.62039 | 0.3152041 | 0.1454079 | 738.6426 | 0 | 0 | 0 |  | Fe_Cr_Ni_Ti_Si | Fe19Cr20Ni15Ti25Si21 | 0.08671648 | -41.802 | 6.06 | 32.43393 | 1092.816 | 155.0127 | 567.7349 | 150.2466
2855 | 2855 | 2855 | 19 | 16 | 20 | 21 | 24 | 53.47919 | 0.3222012 | 0.148095 | 731.8559 | 0 | 0 | 0 |  | Fe_Cr_Ni_Ti_Si | Fe19Cr16Ni20Ti21Si24 | 0.08405656 | -43.9084 | 6.28 | 33.57082 | 1118.93 | 152.8416 | 437.9816 | 154.9806
2856 | 2856 | 2856 | 18 | 12 | 26 | 17 | 26 | 51.79463 | 0.3284465 | 0.1502806 | 725.5765 | 1 | 0 | 0 |  | Fe_Cr_Ni_Ti_Si | Fe18Cr12Ni26Ti17Si26 | 0.08004517 | -44.7187 | 6.545455 | 34.63571 | 1117.358 | 157.8541 | 370.8551 | 157.0373
2857 | 2857 | 2857 | 17 | 9 | 34 | 13 | 28 | 50.94796 | 0.3331959 | 0.1508432 | 717.1914 | 1 | 0 | 0 |  | Fe_Cr_Ni_Ti_Si | Fe17Cr9Ni34Ti13Si28 | 0.07349711 | -43.75453 | 6.871287 | 35.44803 | 1115.241 | 167.1483 | 281.7711 | 186.0317
2858 | 2858 | 2858 | 12 | 6 | 43 | 11 | 28 | 50.12404 | 0.3373608 | 0.152465 | 718.7373 | 1 | 0 | 0 |  | Fe_Cr_Ni_Ti_Si | Fe12Cr6Ni43Ti11Si28 | 0.06988779 | -43.454 | 7.18 | 36.20428 | 1084.569 | 187.7249 | 225.0667 | 166.8724
2859 | 2859 | 2859 | 9 | 45 | 3 | 35 | 8 | 69.49297 | 0.2780277 | 0.130125 | 753.5236 | 0 | 0 | 0 |  | Fe_Cr_Ni_Ti_Si | Fe9Cr45Ni3Ti35Si8 | 0.08419257 | -22.6956 | 5.44 | 27.41095 | 945.8259 | 182.9144 | 906.011 | 157.1002
2860 | 2860 | 2860 | 14 | 39 | 5 | 31 | 10 | 67.57605 | 0.2847791 | 0.133402 | 766.5645 | 0 | 0 | 0 |  | Fe_Cr_Ni_Ti_Si | Fe14Cr39Ni5Ti31Si10 | 0.08410878 | -26.57157 | 5.656566 | 28.43573 | 996.6179 | 167.5525 | 874.1191 | 151.011
2861 | 2861 | 2861 | 19 | 33 | 8 | 27 | 12 | 65.70513 | 0.2918612 | 0.1379164 | 789.1986 | 0 | 0 | 0 |  | Fe_Cr_Ni_Ti_Si | Fe19Cr33Ni8Ti27Si12 | 0.08292086 | -29.85532 | 5.919192 | 29.4593 | 998.3005 | 163.9931 | 830.1047 | 140.3671
2862 | 2862 | 2862 | 22 | 28 | 12 | 24 | 14 | 63.79394 | 0.2985497 | 0.1417472 | 803.8347 | 0 | 0 | 0 |  | Fe_Cr_Ni_Ti_Si | Fe22Cr28Ni12Ti24Si14 | 0.08138506 | -32.5744 | 6.16 | 30.40329 | 1017.214 | 160.8587 | 750.9547 | 137.2347
2863 | 2863 | 2863 | 24 | 23 | 17 | 20 | 16 | 62.09624 | 0.3051026 | 0.1435825 | 801.8609 | 1 | 0 | 0 |  | Fe_Cr_Ni_Ti_Si | Fe24Cr23Ni17Ti20Si16 | 0.07830701 | -34.5764 | 6.44 | 31.26596 | 1002.283 | 163.7737 | 668.4892 | 113.7356
2864 | 2864 | 2864 | 25 | 18 | 22 | 17 | 18 | 60.00907 | 0.311936 | 0.145236 | 792.267 | 1 | 0 | 0 |  | Fe_Cr_Ni_Ti_Si | Fe25Cr18Ni22Ti17Si18 | 0.07549711 | -36.2212 | 6.68 | 32.12849 | 994.7811 | 164.7188 | 553.8165 | 108.557
2865 | 2865 | 2865 | 24 | 13 | 30 | 13 | 20 | 58.13829 | 0.3190877 | 0.1446663 | 765.7115 | 1 | 0 | 0 |  | Fe_Cr_Ni_Ti_Si | Fe24Cr13Ni30Ti13Si20 | 0.0700613 | -36.8796 | 7.02 | 32.96953 | 980.598 | 166.1751 | 438.3032 | 134.7135
2866 | 2866 | 2866 | 22 | 9 | 38 | 11 | 20 | 57.40228 | 0.3234374 | 0.1445488 | 757.9434 | 1 | 0 | 0 |  | Fe_Cr_Ni_Ti_Si | Fe22Cr9Ni38Ti11Si20 | 0.06619199 | -36.2724 | 7.34 | 33.31231 | 893.2564 | 177.056 | 355.9568 | 122.5557
2867 | 2867 | 2867 | 16 | 6 | 50 | 8 | 20 | 57.07588 | 0.3275494 | 0.1397779 | 717.5033 | 1 | 0 | 0 |  | Fe_Cr_Ni_Ti_Si | Fe16Cr6Ni50Ti8Si20 | 0.05941232 | -34.6032 | 7.76 | 33.41616 | 856.7134 | 206.7189 | 274.099 | 142.6751
2868 | 2868 | 2868 | 14 | 50 | 3 | 25 | 7 | 76.12829 | 0.2692313 | 0.1267767 | 781.2948 | 0 | 0 | 0 |  | Fe_Cr_Ni_Ti_Si | Fe14Cr50Ni3Ti25Si7 | 0.07731891 | -19.56086 | 5.757576 | 26.29912 | 853.9679 | 176.1775 | 943.8012 | 155.4984
2869 | 2869 | 2869 | 21 | 42 | 6 | 23 | 8 | 73.72578 | 0.2775057 | 0.1324576 | 817.5425 | 0 | 0 | 0 |  | Fe_Cr_Ni_Ti_Si | Fe21Cr42Ni6Ti23Si8 | 0.07616259 | -22.0308 | 6.04 | 27.18455 | 890.3183 | 164.097 | 904.8417 | 136.7761
2870 | 2870 | 2870 | 26 | 36 | 9 | 20 | 9 | 72.29717 | 0.2835234 | 0.1342682 | 824.2555 | 0 | 0 | 0 |  | Fe_Cr_Ni_Ti_Si | Fe26Cr36Ni9Ti20Si9 | 0.07375679 | -23.66 | 6.3 | 27.65863 | 862.1211 | 157.1707 | 850.6655 | 132.029
2871 | 2871 | 2871 | 28 | 29 | 13 | 18 | 11 | 69.04758 | 0.2921519 | 0.136847 | 818.163 | 0 | 0 | 0 |  | Fe_Cr_Ni_Ti_Si | Fe28Cr29Ni13Ti18Si11 | 0.07296612 | -26.92052 | 6.505051 | 28.79585 | 888.11 | 147.0415 | 756.5495 | 139.3699
2872 | 2872 | 2872 | 30 | 24 | 18 | 16 | 12 | 67.45694 | 0.2980321 | 0.1380246 | 815.3298 | 1 | 0 | 0 |  | Fe_Cr_Ni_Ti_Si | Fe30Cr24Ni18Ti16Si12 | 0.07050763 | -28.128 | 6.76 | 29.32644 | 862.787 | 143.893 | 672.858 | 125.5944
2873 | 2873 | 2873 | 31 | 18 | 25 | 13 | 14 | 65.03912 | 0.3059942 | 0.1368824 | 781.8595 | 1 | 0 | 0 |  | Fe_Cr_Ni_Ti_Si | Fe31Cr18Ni25Ti13Si14 | 0.06650044 | -29.66297 | 7.069307 | 30.08598 | 835.7613 | 148.5067 | 588.5712 | 114.8286
2874 | 2874 | 2874 | 30 | 13 | 32 | 10 | 15 | 63.50262 | 0.3120725 | 0.1338882 | 741.3558 | 1 | 0 | 0 |  | Fe_Cr_Ni_Ti_Si | Fe30Cr13Ni32Ti10Si15 | 0.0614743 | -29.7988 | 7.38 | 30.44405 | 787.5155 | 147.3685 | 487.3391 | 112.0728
2875 | 2875 | 2875 | 26 | 8 | 42 | 8 | 15 | 62.23303 | 0.317921 | 0.132029 | 715.3798 | 1 | 0 | 0 |  | Fe_Cr_Ni_Ti_Si | Fe26Cr8Ni42Ti8Si15 | 0.05711228 | -29.2615 | 7.757576 | 30.64887 | 711.4758 | 133.4655 | 368.5294 | 113.9643
2876 | 2876 | 2876 | 19 | 5 | 55 | 6 | 15 | 61.67574 | 0.3223154 | 0.1253851 | 657.1458 | 1 | 0 | 0 |  | Fe_Cr_Ni_Ti_Si | Fe19Cr5Ni55Ti6Si15 | 0.05145525 | -27.7992 | 8.16 | 30.46621 | 603.6925 | 158.8758 | 259.9012 | 118.0321
2877 | 2877 | 2877 | 21 | 52 | 3 | 17 | 7 | 80.60264 | 0.2653811 | 0.1194306 | 748.9801 | 0 | 0 | 0 |  | Fe_Cr_Ni_Ti_Si | Fe21Cr52Ni3Ti17Si7 | 0.06829697 | -17.4636 | 6.06 | 24.69818 | 704.7339 | 182.3202 | 934.7742 | 137.909
2878 | 2878 | 2878 | 28 | 43 | 6 | 16 | 7 | 78.30962 | 0.273229 | 0.124121 | 780.6673 | 0 | 0 | 0 |  | Fe_Cr_Ni_Ti_Si | Fe28Cr43Ni6Ti16Si7 | 0.06707038 | -18.4828 | 6.34 | 25.2341 | 706.3209 | 175.5643 | 873.5248 | 134.7323
2879 | 2879 | 2879 | 33 | 36 | 9 | 15 | 7 | 76.60183 | 0.279371 | 0.1268147 | 796.33 | 0 | 0 | 0 |  | Fe_Cr_Ni_Ti_Si | Fe33Cr36Ni9Ti15Si7 | 0.06568903 | -19.1316 | 6.58 | 25.54291 | 713.275 | 156.6495 | 833.3383 | 136.8644
2880 | 2880 | 2880 | 36 | 30 | 14 | 13 | 8 | 74.61907 | 0.2861656 | 0.1259072 | 774.3019 | 0 | 0 | 0 |  | Fe_Cr_Ni_Ti_Si | Fe36Cr30Ni14Ti13Si8 | 0.06281703 | -20.5423 | 6.851485 | 25.97081 | 685.973 | 141.3923 | 714.0621 | 172.8851
2881 | 2881 | 2881 | 38 | 24 | 19 | 11 | 9 | 72.59319 | 0.2927916 | 0.1240267 | 742.0399 | 0 | 0 | 0 |  | Fe_Cr_Ni_Ti_Si | Fe38Cr24Ni19Ti11Si9 | 0.05973521 | -21.62651 | 7.108911 | 26.36788 | 674.8715 | 142.3942 | 593.3193 | 146.8172
2882 | 2882 | 2882 | 38 | 18 | 25 | 9 | 10 | 70.41261 | 0.2996689 | 0.1220417 | 707.2845 | 1 | 0 | 0 |  | Fe_Cr_Ni_Ti_Si | Fe38Cr18Ni25Ti9Si10 | 0.05634162 | -22.5828 | 7.38 | 26.83487 | 661.7764 | 135.7897 | 526.3146 | 115.0632
2883 | 2883 | 2883 | 37 | 12 | 33 | 7 | 11 | 68.19983 | 0.3069574 | 0.1178201 | 653.5012 | 1 | 0 | 0 |  | Fe_Cr_Ni_Ti_Si | Fe37Cr12Ni33Ti7Si11 | 0.05197002 | -22.986 | 7.7 | 27.20221 | 620.0243 | 115.6804 | 454.2862 | 94.9728
2884 | 2884 | 2884 | 32 | 7 | 44 | 5 | 12 | 66.09824 | 0.3140733 | 0.1118834 | 587.6291 | 1 | 1 | 1 | 587.6291 | Fe_Cr_Ni_Ti_Si | Fe32Cr7Ni44Ti5Si12 | 0.04669921 | -22.9956 | 8.06 | 27.56284 | 541.6918 | 87.33324 | 292.3607 | 106.9859 | 541.6918 | 87.33324 | 292.3607 | 106.9859
2885 | 2885 | 2885 | 23 | 4 | 57 | 4 | 12 | 64.94776 | 0.3190264 | 0.1088494 | 555.4748 | 1 | 1 | 1 | 555.4748 | Fe_Cr_Ni_Ti_Si | Fe23Cr4Ni57Ti4Si12 | 0.04332538 | -22.372 | 8.42 | 27.61793 | 438.4805 | 113.8743 | 202.7359 | 99.26895 | 438.4805 | 113.8743 | 202.7359 | 99.26895
2886 | 2886 | 2886 | 37 | 42 | 6 | 10 | 5 | 83.20652 | 0.2696161 | 0.1098914 | 685.5109 | 0 | 0 | 0 |  | Fe_Cr_Ni_Ti_Si | Fe37Cr42Ni6Ti10Si5 | 0.05513067 | -13.5348 | 6.68 | 21.9406 | 456.3554 | 173.937 | 812.4284 | 176.8141
2887 | 2887 | 2887 | 41 | 35 | 9 | 10 | 5 | 80.92434 | 0.276057 | 0.1131036 | 703.9802 | 0 | 0 | 0 |  | Fe_Cr_Ni_Ti_Si | Fe41Cr35Ni9Ti10Si5 | 0.05522606 | -14.2792 | 6.88 | 22.41852 | 471.0688 | 169.1519 | 743.6358 | 198.8961
2888 | 2888 | 2888 | 44 | 28 | 13 | 9 | 6 | 78.05759 | 0.2836854 | 0.113219 | 686.9579 | 0 | 0 | 0 |  | Fe_Cr_Ni_Ti_Si | Fe44Cr28Ni13Ti9Si6 | 0.053747 | -15.862 | 7.1 | 23.14714 | 498.0848 | 159.6865 | 608.8857 | 170.9491
2889 | 2889 | 2889 | 45 | 22 | 18 | 8 | 7 | 75.46111 | 0.2906754 | 0.1125553 | 663.8107 | 0 | 0 | 0 |  | Fe_Cr_Ni_Ti_Si | Fe45Cr22Ni18Ti8Si7 | 0.05204135 | -17.2932 | 7.32 | 23.85351 | 507.602 | 169.6359 | 514.0443 | 122.0717
2890 | 2890 | 2890 | 45 | 16 | 25 | 6 | 8 | 73.2648 | 0.2977646 | 0.1064859 | 596.0043 | 1 | 0 | 0 |  | Fe_Cr_Ni_Ti_Si | Fe45Cr16Ni25Ti6Si8 | 0.04726981 | -17.9144 | 7.62 | 24.08547 | 498.419 | 140.7142 | 466.9521 | 69.07377
2891 | 2891 | 2891 | 43 | 11 | 32 | 5 | 9 | 70.8754 | 0.3043275 | 0.1040372 | 559.4665 | 1 | 0 | 0 |  | Fe_Cr_Ni_Ti_Si | Fe43Cr11Ni32Ti5Si9 | 0.04482559 | -18.8108 | 7.86 | 24.74187 | 502.3037 | 117.9717 | 432.0667 | 85.97263
2892 | 2892 | 2892 | 38 | 6 | 43 | 3 | 11 | 67.88198 | 0.3125406 | 0.09461445 | 462.6813 | 1 | 1 | 1 | 462.6813 | Fe_Cr_Ni_Ti_Si | Fe38Cr6Ni43Ti3Si11 | 0.03872839 | -19.62592 | 8.178218 | 25.61507 | 458.596 | 82.45205 | 239.1361 | 84.42162 | 458.596 | 82.45205 | 239.1361 | 84.42162
2893 | 2893 | 2893 | 50 | 32 | 9 | 6 | 3 | 84.38626 | 0.2747071 | 0.09489331 | 560.2794 | 0 | 0 | 0 |  | Fe_Cr_Ni_Ti_Si | Fe50Cr32Ni9Ti6Si3 | 0.04365416 | -9.568 | 7.18 | 18.43909 | 291.3005 | 124.9882 | 561.3307 | 211.4385
2894 | 2894 | 2894 | 52 | 25 | 13 | 6 | 4 | 80.88241 | 0.2826237 | 0.09785013 | 568.9662 | 0 | 0 | 0 |  | Fe_Cr_Ni_Ti_Si | Fe52Cr25Ni13Ti6Si4 | 0.04446431 | -11.462 | 7.36 | 19.80505 | 336.3347 | 136.0035 | 447.9347 | 126.4336
2895 | 2895 | 2895 | 53 | 19 | 18 | 5 | 5 | 78.21498 | 0.2896012 | 0.0948301 | 528.0741 | 0 | 0 | 0 |  | Fe_Cr_Ni_Ti_Si | Fe53Cr19Ni18Ti5Si5 | 0.04205395 | -12.6676 | 7.58 | 20.45581 | 364.0101 | 136.2156 | 446.7185 | 71.86578
2896 | 2896 | 2896 | 53 | 13 | 23 | 4 | 6 | 75.50847 | 0.2965866 | 0.09306792 | 498.1138 | 0 | 0 | 0 |  | Fe_Cr_Ni_Ti_Si | Fe53Cr13Ni23Ti4Si6 | 0.03948151 | -13.6835 | 7.79798 | 21.13743 | 364.6457 | 123.0767 | 472.4999 | 67.26153
2897 | 2897 | 2897 | 50 | 8 | 30 | 4 | 8 | 71.59727 | 0.3047077 | 0.09566709 | 496.2229 | 1 | 1 | 1 | 496.2229 | Fe_Cr_Ni_Ti_Si | Fe50Cr8Ni30Ti4Si8 | 0.040723 | -16.3936 | 7.96 | 23.24564 | 436.4894 | 126.7335 | 384.3108 | 88.47243 | 436.4894 | 126.7335 | 384.3108 | 88.47243
2898 | 2898 | 2898 | 12 | 33 | 3 | 47 | 5 | 64.14612 | 0.2877264 | 0.1348283 | 747.8822 | 0 | 0 | 0 |  | Fe_Cr_Ni_Ti_Si | Fe12Cr33Ni3Ti47Si5 | 0.08457782 | -20.3424 | 5.32 | 27.72923 | 862.2717 | 177.7737 | 920.8387 | 190.9744
2899 | 2899 | 2899 | 11 | 39 | 5 | 40 | 5 | 68.36137 | 0.2810235 | 0.1369115 | 806.1962 | 0 | 0 | 0 |  | Fe_Cr_Ni_Ti_Si | Fe11Cr39Ni5Ti40Si5 | 0.08354509 | -20.2576 | 5.52 | 27.82427 | 903.37 | 163.4165 | 920.2687 | 177.1133
2900 | 2900 | 2900 | 10 | 44 | 7 | 34 | 4 | 72.9908 | 0.2739299 | 0.1370216 | 851.3659 | 0 | 0 | 0 |  | Fe_Cr_Ni_Ti_Si | Fe10Cr44Ni7Ti34Si4 | 0.0807077 | -18.49852 | 5.717172 | 27.34148 | 899.287 | 141.1567 | 951.6868 | 158.175
2901 | 2901 | 2901 | 9 | 49 | 11 | 27 | 4 | 77.47554 | 0.2686758 | 0.1357388 | 881.7161 | 0 | 0 | 0 |  | Fe_Cr_Ni_Ti_Si | Fe9Cr49Ni11Ti27Si4 | 0.07627278 | -18.2396 | 6 | 26.61128 | 857.2 | 137.2901 | 948.2361 | 147.8045
2902 | 2902 | 2902 | 7 | 53 | 14 | 22 | 3 | 81.98614 | 0.2628095 | 0.1314181 | 879.3864 | 0 | 0 | 0 |  | Fe_Cr_Ni_Ti_Si | Fe7Cr53Ni14Ti22Si3 | 0.07125297 | -16.31466 | 6.20202 | 25.29895 | 782.0828 | 136.6658 | 941.661 | 156.7996
2903 | 2903 | 2903 | 19 | 21 | 3 | 51 | 6 | 58.89013 | 0.3001822 | 0.1401393 | 740.2671 | 0 | 0 | 0 |  | Fe_Cr_Ni_Ti_Si | Fe19Cr21Ni3Ti51Si6 | 0.0858902 | -23.9388 | 5.36 | 28.5384 | 838.5224 | 193.9282 | 861.441 | 216.288
2904 | 2904 | 2904 | 17 | 27 | 5 | 44 | 7 | 62.02253 | 0.2948317 | 0.1418767 | 786.868 | 0 | 0 | 0 |  | Fe_Cr_Ni_Ti_Si | Fe17Cr27Ni5Ti44Si7 | 0.08645261 | -25.2768 | 5.52 | 28.92663 | 941.64 | 167.2687 | 873.1277 | 185.1828
2905 | 2905 | 2905 | 16 | 32 | 7 | 38 | 8 | 64.79596 | 0.2906339 | 0.1426473 | 822.232 | 0 | 0 | 0 |  | Fe_Cr_Ni_Ti_Si | Fe16Cr32Ni7Ti38Si8 | 0.08557481 | -26.16136 | 5.683168 | 29.07218 | 980.7381 | 153.1143 | 843.3688 | 158.316
2906 | 2906 | 2906 | 14 | 36 | 10 | 32 | 8 | 67.96823 | 0.2861056 | 0.142093 | 850.0867 | 0 | 0 | 0 |  | Fe_Cr_Ni_Ti_Si | Fe14Cr36Ni10Ti32Si8 | 0.08296448 | -25.9424 | 5.88 | 28.96964 | 987.936 | 144.3523 | 875.1386 | 162.5713
2907 | 2907 | 2907 | 11 | 40 | 14 | 26 | 9 | 70.48796 | 0.2831369 | 0.1394607 | 850.9395 | 0 | 0 | 0 |  | Fe_Cr_Ni_Ti_Si | Fe11Cr40Ni14Ti26Si9 | 0.07942051 | -26.7276 | 6.08 | 28.82273 | 981.9273 | 152.9955 | 869.7234 | 144.5835
2908 | 2908 | 2908 | 9 | 44 | 18 | 21 | 8 | 74.58695 | 0.2778292 | 0.1361308 | 860.2097 | 0 | 0 | 0 |  | Fe_Cr_Ni_Ti_Si | Fe9Cr44Ni18Ti21Si8 | 0.07380356 | -24.6268 | 6.32 | 27.88118 | 901.9409 | 156.4137 | 856.7824 | 158.6249
2909 | 2909 | 2909 | 7 | 46 | 23 | 16 | 7 | 78.283 | 0.2742031 | 0.1307345 | 843.3746 | 1 | 0 | 0 |  | Fe_Cr_Ni_Ti_Si | Fe7Cr46Ni23Ti16Si7 | 0.0669694 | -22.62912 | 6.606061 | 26.646 | 780.1779 | 145.4318 | 840.4982 | 153.3465
2910 | 2910 | 2910 | 29 | 12 | 3 | 52 | 4 | 57.85646 | 0.3052266 | 0.1507977 | 818.9554 | 0 | 0 | 0 |  | Fe_Cr_Ni_Ti_Si | Fe29Cr12Ni3Ti52Si4 | 0.08442293 | -22.5128 | 5.58 | 29.41071 | 764.0914 | 198.7104 | 856.3629 | 222.5915
2911 | 2911 | 2911 | 27 | 16 | 4 | 46 | 8 | 58.01005 | 0.3054376 | 0.1501295 | 812.5626 | 0 | 0 | 0 |  | Fe_Cr_Ni_Ti_Si | Fe27Cr16Ni4Ti46Si8 | 0.08796939 | -28.10156 | 5.623762 | 29.79063 | 891.7045 | 195.2523 | 775.1957 | 200.3296
2912 | 2912 | 2912 | 24 | 21 | 6 | 39 | 10 | 59.90379 | 0.3023656 | 0.1487925 | 821.7097 | 0 | 0 | 0 |  | Fe_Cr_Ni_Ti_Si | Fe24Cr21Ni6Ti39Si10 | 0.08812058 | -30.3276 | 5.74 | 30.05645 | 986.0421 | 154.546 | 766.9028 | 170.2663
2913 | 2913 | 2913 | 21 | 25 | 9 | 34 | 12 | 61.16151 | 0.3007471 | 0.1478158 | 826.6501 | 0 | 0 | 0 |  | Fe_Cr_Ni_Ti_Si | Fe21Cr25Ni9Ti34Si12 | 0.08712834 | -32.32781 | 5.861386 | 30.3607 | 1007.349 | 169.3192 | 776.79 | 148.9803
2914 | 2914 | 2914 | 17 | 28 | 13 | 29 | 13 | 62.62995 | 0.2990059 | 0.1460693 | 827.3402 | 0 | 0 | 0 |  | Fe_Cr_Ni_Ti_Si | Fe17Cr28Ni13Ti29Si13 | 0.08486604 | -33.4284 | 6.02 | 30.62679 | 1044.837 | 160.4338 | 761.4423 | 168.4406
2915 | 2915 | 2915 | 14 | 31 | 17 | 24 | 14 | 64.31759 | 0.2971855 | 0.143674 | 824.3104 | 0 | 0 | 0 |  | Fe_Cr_Ni_Ti_Si | Fe14Cr31Ni17Ti24Si14 | 0.08120592 | -33.7652 | 6.2 | 30.70244 | 1046.478 | 149.5756 | 763.3082 | 150.8771
2916 | 2916 | 2916 | 11 | 34 | 23 | 19 | 13 | 67.74058 | 0.293169 | 0.1411456 | 839.34 | 1 | 0 | 0 |  | Fe_Cr_Ni_Ti_Si | Fe11Cr34Ni23Ti19Si13 | 0.07491437 | -31.738 | 6.5 | 30.19006 | 976.4033 | 163.9914 | 749.6933 | 145.083
2917 | 2917 | 2917 | 8 | 36 | 29 | 15 | 12 | 70.65195 | 0.2902795 | 0.1360695 | 824.6568 | 1 | 0 | 0 |  | Fe_Cr_Ni_Ti_Si | Fe8Cr36Ni29Ti15Si12 | 0.0685802 | -29.6996 | 6.78 | 29.41751 | 883.4374 | 159.7469 | 727.4937 | 141.399
2918 | 2918 | 2918 | 6 | 37 | 36 | 12 | 9 | 74.91086 | 0.2861025 | 0.1290287 | 804.893 | 1 | 0 | 0 |  | Fe_Cr_Ni_Ti_Si | Fe6Cr37Ni36Ti12Si9 | 0.06149258 | -25.4916 | 7.14 | 27.58695 | 746.0066 | 171.2255 | 714.924 | 144.724
2919 | 2919 | 2919 | 38 | 10 | 3 | 43 | 6 | 59.00374 | 0.3066712 | 0.1595016 | 907.3997 | 0 | 0 | 0 |  | Fe_Cr_Ni_Ti_Si | Fe38Cr10Ni3Ti43Si6 | 0.08642735 | -25.6276 | 5.9 | 30.20778 | 867.5718 | 162.906 | 755.2116 | 195.5751
2920 | 2920 | 2920 | 34 | 13 | 4 | 38 | 10 | 58.18021 | 0.3082839 | 0.1556967 | 860.3213 | 0 | 0 | 0 |  | Fe_Cr_Ni_Ti_Si | Fe34Cr13Ni4Ti38Si10 | 0.08840417 | -30.69483 | 5.878788 | 30.5338 | 933.2885 | 163.1169 | 693.8214 | 195.3906
2921 | 2921 | 2921 | 29 | 16 | 7 | 33 | 14 | 57.43356 | 0.3102011 | 0.1525348 | 821.3611 | 0 | 0 | 0 |  | Fe_Cr_Ni_Ti_Si | Fe29Cr16Ni7Ti33Si14 | 0.08889684 | -35.34905 | 5.919192 | 31.09701 | 981.2091 | 193.1704 | 686.5569 | 154.131
2922 | 2922 | 2922 | 25 | 19 | 10 | 29 | 17 | 57.30509 | 0.3109301 | 0.1501112 | 797.6178 | 0 | 0 | 0 |  | Fe_Cr_Ni_Ti_Si | Fe25Cr19Ni10Ti29Si17 | 0.08782602 | -37.9204 | 5.98 | 31.52713 | 1048.264 | 155.8857 | 667.9366 | 123.7218
2923 | 2923 | 2923 | 20 | 21 | 15 | 25 | 19 | 57.40327 | 0.3117757 | 0.1485341 | 784.5279 | 0 | 0 | 0 |  | Fe_Cr_Ni_Ti_Si | Fe20Cr21Ni15Ti25Si19 | 0.08552582 | -39.7352 | 6.12 | 32.12149 | 1079.571 | 155.4959 | 622.0527 | 144.8977
2924 | 2924 | 2924 | 16 | 24 | 20 | 21 | 19 | 59.34545 | 0.3091895 | 0.1464849 | 790.3546 | 0 | 0 | 0 |  | Fe_Cr_Ni_Ti_Si | Fe16Cr24Ni20Ti21Si19 | 0.08116133 | -38.948 | 6.32 | 32.23833 | 1079.135 | 152.6226 | 629.406 | 127.3109
2925 | 2925 | 2925 | 12 | 26 | 26 | 17 | 18 | 61.72205 | 0.3064574 | 0.1434394 | 792.6924 | 1 | 0 | 0 |  | Fe_Cr_Ni_Ti_Si | Fe12Cr26Ni26Ti17Si18 | 0.07563838 | -37.33986 | 6.585859 | 32.11263 | 1057.547 | 153.7551 | 614.9496 | 127.2078
2926 | 2926 | 2926 | 9 | 28 | 34 | 13 | 17 | 64.60493 | 0.3037803 | 0.1385703 | 785.0464 | 1 | 0 | 0 |  | Fe_Cr_Ni_Ti_Si | Fe9Cr28Ni34Ti13Si17 | 0.06792851 | -34.58798 | 6.930693 | 31.49418 | 982.291 | 178.0988 | 587.6451 | 116.4995
2927 | 2927 | 2927 | 6 | 28 | 43 | 11 | 12 | 69.44249 | 0.2986735 | 0.1320408 | 784.5235 | 1 | 0 | 0 |  | Fe_Cr_Ni_Ti_Si | Fe6Cr28Ni43Ti11Si12 | 0.06152509 | -29.2996 | 7.38 | 29.54234 | 820.0521 | 200.8062 | 613.9056 | 111.3643
2928 | 2928 | 2928 | 45 | 8 | 3 | 35 | 9 | 59.03491 | 0.3097203 | 0.1629303 | 936.6689 | 0 | 0 | 0 |  | Fe_Cr_Ni_Ti_Si | Fe45Cr8Ni3Ti35Si9 | 0.08650711 | -28.7668 | 6.14 | 30.64572 | 856.1114 | 177.0695 | 626.172 | 167.0419
2929 | 2929 | 2929 | 39 | 10 | 5 | 31 | 14 | 56.74632 | 0.3140281 | 0.1584848 | 862.802 | 0 | 0 | 0 |  | Fe_Cr_Ni_Ti_Si | Fe39Cr10Ni5Ti31Si14 | 0.0879662 | -34.69524 | 6.080808 | 31.35579 | 929.25 | 172.5286 | 591.632 | 125.9636
2930 | 2930 | 2930 | 33 | 12 | 8 | 27 | 19 | 54.64219 | 0.318388 | 0.154348 | 797.1524 | 0 | 0 | 0 |  | Fe_Cr_Ni_Ti_Si | Fe33Cr12Ni8Ti27Si19 | 0.08803733 | -39.5429 | 6.060606 | 32.0977 | 1013.552 | 173.3845 | 540.2513 | 141.946
2931 | 2931 | 2931 | 28 | 14 | 12 | 24 | 22 | 53.90178 | 0.3203755 | 0.1521657 | 768.316 | 0 | 0 | 0 |  | Fe_Cr_Ni_Ti_Si | Fe28Cr14Ni12Ti24Si22 | 0.08647964 | -41.784 | 6.12 | 32.68027 | 1089.106 | 143.5165 | 493.7383 | 159.851
2932 | 2932 | 2932 | 23 | 16 | 17 | 20 | 24 | 53.97887 | 0.3212224 | 0.1491607 | 744.2478 | 0 | 0 | 0 |  | Fe_Cr_Ni_Ti_Si | Fe23Cr16Ni17Ti20Si24 | 0.08285204 | -42.6168 | 6.26 | 33.2462 | 1109.959 | 143.8393 | 444.4432 | 163.7906
2933 | 2933 | 2933 | 18 | 18 | 22 | 17 | 25 | 54.47018 | 0.3210793 | 0.1463625 | 727.7177 | 1 | 0 | 0 |  | Fe_Cr_Ni_Ti_Si | Fe18Cr18Ni22Ti17Si25 | 0.07913482 | -42.7088 | 6.4 | 33.6409 | 1122.839 | 160.4177 | 416.2534 | 172.496
2934 | 2934 | 2934 | 13 | 20 | 30 | 13 | 24 | 56.71962 | 0.3186701 | 0.1431172 | 729.6105 | 1 | 0 | 0 |  | Fe_Cr_Ni_Ti_Si | Fe13Cr20Ni30Ti13Si24 | 0.07196147 | -40.662 | 6.72 | 33.72002 | 1105.997 | 167.3099 | 429.4001 | 164.6494
2935 | 2935 | 2935 | 9 | 20 | 38 | 11 | 22 | 58.63576 | 0.3171932 | 0.1420704 | 745.7884 | 1 | 0 | 0 |  | Fe_Cr_Ni_Ti_Si | Fe9Cr20Ni38Ti11Si22 | 0.0670917 | -38.6636 | 7.04 | 33.52551 | 1053.846 | 189.0986 | 416.2482 | 157.2381
2936 | 2936 | 2936 | 6 | 20 | 50 | 8 | 16 | 64.38269 | 0.3110448 | 0.132596 | 737.1591 | 1 | 0 | 0 |  | Fe_Cr_Ni_Ti_Si | Fe6Cr20Ni50Ti8Si16 | 0.05726 | -31.7216 | 7.64 | 31.19295 | 855.9841 | 226.9816 | 475.7564 | 125.7293
2937 | 2937 | 2937 | 50 | 7 | 3 | 25 | 14 | 58.26985 | 0.3141349 | 0.1601956 | 897.9507 | 0 | 0 | 0 |  | Fe_Cr_Ni_Ti_Si | Fe50Cr7Ni3Ti25Si14 | 0.08341533 | -32.16121 | 6.343434 | 31.05137 | 878.1501 | 168.3545 | 516.3987 | 143.0502
2938 | 2938 | 2938 | 42 | 8 | 6 | 23 | 21 | 53.841 | 0.3222516 | 0.158186 | 814.6469 | 0 | 0 | 0 |  | Fe_Cr_Ni_Ti_Si | Fe42Cr8Ni6Ti23Si21 | 0.08509414 | -39.088 | 6.2 | 32.36217 | 959.3432 | 240.2206 | 453.0971 | 161.5154
2939 | 2939 | 2939 | 36 | 9 | 9 | 20 | 26 | 51.25126 | 0.3276691 | 0.1545796 | 747.3788 | 0 | 0 | 0 |  | Fe_Cr_Ni_Ti_Si | Fe36Cr9Ni9Ti20Si26 | 0.08407306 | -42.5748 | 6.16 | 33.16564 | 1049.691 | 189.2609 | 366.7862 | 175.5772
2940 | 2940 | 2940 | 29 | 11 | 13 | 18 | 28 | 50.48322 | 0.3292922 | 0.1503434 | 704.2025 | 0 | 0 | 0 |  | Fe_Cr_Ni_Ti_Si | Fe29Cr11Ni13Ti18Si28 | 0.0826099 | -44.14407 | 6.181818 | 33.67623 | 1128.431 | 125.9385 | 353.2997 | 175.6319
2941 | 2941 | 2941 | 24 | 12 | 18 | 16 | 30 | 49.90424 | 0.3312065 | 0.149854 | 691.6805 | 0 | 0 | 0 |  | Fe_Cr_Ni_Ti_Si | Fe24Cr12Ni18Ti16Si30 | 0.08001486 | -44.9664 | 6.28 | 34.29286 | 1153.254 | 129.8357 | 326.9585 | 177.2028
2942 | 2942 | 2942 | 18 | 14 | 25 | 13 | 31 | 50.48309 | 0.3311306 | 0.1481946 | 686.0063 | 1 | 0 | 0 |  | Fe_Cr_Ni_Ti_Si | Fe18Cr14Ni25Ti13Si31 | 0.07477702 | -44.47211 | 6.475248 | 34.86077 | 1142.086 | 161.8186 | 321.4667 | 190.3616
2943 | 2943 | 2943 | 13 | 15 | 32 | 10 | 30 | 51.80631 | 0.330017 | 0.143202 | 666.7909 | 1 | 0 | 0 |  | Fe_Cr_Ni_Ti_Si | Fe13Cr15Ni32Ti10Si30 | 0.06856489 | -42.9388 | 6.74 | 35.16973 | 1143.164 | 166.0496 | 287.5679 | 180.519
2944 | 2944 | 2944 | 8 | 15 | 42 | 8 | 26 | 54.78085 | 0.3267271 | 0.1378112 | 666.3083 | 1 | 0 | 0 |  | Fe_Cr_Ni_Ti_Si | Fe8Cr15Ni42Ti8Si26 | 0.06249894 | -39.99918 | 7.171717 | 34.85536 | 1100.319 | 199.0834 | 302.4078 | 171.6128
2945 | 2945 | 2945 | 5 | 15 | 55 | 6 | 19 | 60.87108 | 0.3194909 | 0.1275317 | 659.7654 | 1 | 0 | 0 |  | Fe_Cr_Ni_Ti_Si | Fe5Cr15Ni55Ti6Si19 | 0.0535809 | -32.9136 | 7.8 | 32.41281 | 862.9278 | 251.0164 | 345.294 | 138.7983
2946 | 2946 | 2946 | 52 | 7 | 3 | 17 | 21 | 55.82955 | 0.320513 | 0.1556666 | 818.8671 | 0 | 0 | 0 |  | Fe_Cr_Ni_Ti_Si | Fe52Cr7Ni3Ti17Si21 | 0.07747875 | -35.284 | 6.4 | 31.79481 | 890.7465 | 236.0163 | 392.6988 | 175.2648
2947 | 2947 | 2947 | 43 | 7 | 6 | 16 | 28 | 50.7867 | 0.3299349 | 0.1546106 | 737.3256 | 0 | 0 | 0 |  | Fe_Cr_Ni_Ti_Si | Fe43Cr7Ni6Ti16Si28 | 0.07925335 | -41.0524 | 6.22 | 33.20407 | 1047.23 | 208.8916 | 332.0897 | 165.6608
2948 | 2948 | 2948 | 36 | 7 | 9 | 15 | 33 | 47.4494 | 0.3367662 | 0.1521798 | 671.47 | 0 | 0 | 0 |  | Fe_Cr_Ni_Ti_Si | Fe36Cr7Ni9Ti15Si33 | 0.0796942 | -44.2632 | 6.12 | 33.99103 | 1095.835 | 174.638 | 290.062 | 202.289
2949 | 2949 | 2949 | 30 | 8 | 14 | 13 | 36 | 46.25121 | 0.3398697 | 0.1498508 | 637.6694 | 0 | 0 | 0 |  | Fe_Cr_Ni_Ti_Si | Fe30Cr8Ni14Ti13Si36 | 0.07676715 | -45.13126 | 6.178218 | 34.67863 | 1120.102 | 191.5043 | 233.233 | 215.1248
2950 | 2950 | 2950 | 24 | 9 | 19 | 11 | 38 | 45.47147 | 0.3421277 | 0.1462846 | 602.4802 | 0 | 0 | 0 |  | Fe_Cr_Ni_Ti_Si | Fe24Cr9Ni19Ti11Si38 | 0.07335498 | -45.43202 | 6.257426 | 35.31227 | 1160.635 | 136.5032 | 227.5196 | 240.6515
2951 | 2951 | 2951 | 18 | 10 | 25 | 9 | 38 | 45.68554 | 0.3425318 | 0.141897 | 576.5973 | 0 | 0 | 0 |  | Fe_Cr_Ni_Ti_Si | Fe18Cr10Ni25Ti9Si38 | 0.06910417 | -45.0644 | 6.42 | 35.92701 | 1166.962 | 139.3628 | 213.3951 | 214.1532
2952 | 2952 | 2952 | 12 | 11 | 33 | 7 | 37 | 46.75142 | 0.3415878 | 0.1387856 | 570.0749 | 1 | 0 | 0 |  | Fe_Cr_Ni_Ti_Si | Fe12Cr11Ni33Ti7Si37 | 0.06361672 | -44.02 | 6.68 | 36.47725 | 1152.641 | 179.3988 | 206.004 | 231.8609
2953 | 2953 | 2953 | 7 | 12 | 44 | 5 | 32 | 50.58105 | 0.336102 | 0.1337757 | 584.6222 | 1 | 0 | 0 |  | Fe_Cr_Ni_Ti_Si | Fe7Cr12Ni44Ti5Si32 | 0.05613317 | -40.8156 | 7.16 | 36.20994 | 1098.554 | 223.8732 | 221.3813 | 203.3667
2954 | 2954 | 2954 | 4 | 12 | 57 | 4 | 23 | 57.30477 | 0.326941 | 0.1246612 | 598.2616 | 1 | 0 | 0 |  | Fe_Cr_Ni_Ti_Si | Fe4Cr12Ni57Ti4Si23 | 0.04931051 | -34.3296 | 7.82 | 33.82307 | 933.0673 | 251.1617 | 249.3388 | 172.9643
2955 | 2955 | 2955 | 42 | 5 | 6 | 10 | 37 | 45.94498 | 0.3412733 | 0.1518806 | 641.8531 | 0 | 0 | 0 |  | Fe_Cr_Ni_Ti_Si | Fe42Cr5Ni6Ti10Si37 | 0.0710785 | -42.0196 | 6.14 | 34.24558 | 1078.255 | 245.0156 | 216.1097 | 207.0467
2956 | 2956 | 2956 | 35 | 5 | 9 | 10 | 41 | 43.18506 | 0.3471149 | 0.1495093 | 587.359 | 0 | 0 | 0 |  | Fe_Cr_Ni_Ti_Si | Fe35Cr5Ni9Ti10Si41 | 0.07235132 | -44.08 | 6.04 | 34.73485 | 1140.305 | 182.6411 | 178.6404 | 237.2358
2957 | 2957 | 2957 | 28 | 6 | 13 | 9 | 44 | 41.58478 | 0.3507848 | 0.1448776 | 536.4394 | 0 | 0 | 0 |  | Fe_Cr_Ni_Ti_Si | Fe28Cr6Ni13Ti9Si44 | 0.07077933 | -44.8412 | 6.02 | 35.19588 | 1131.65 | 188.9185 | 202.7951 | 277.735
2958 | 2958 | 2958 | 22 | 7 | 18 | 8 | 45 | 41.18344 | 0.3520935 | 0.1417801 | 512.8046 | 0 | 0 | 0 |  | Fe_Cr_Ni_Ti_Si | Fe22Cr7Ni18Ti8Si45 | 0.06846236 | -45.0868 | 6.1 | 35.76255 | 1145.601 | 179.8869 | 205.6313 | 299.4688
2959 | 2959 | 2959 | 16 | 8 | 25 | 6 | 45 | 41.55716 | 0.3522351 | 0.1389179 | 500.3904 | 0 | 0 | 0 |  | Fe_Cr_Ni_Ti_Si | Fe16Cr8Ni25Ti6Si45 | 0.06275678 | -44.3544 | 6.3 | 36.5847 | 1145.783 | 188.0237 | 152.4971 | 307.3309
2960 | 2960 | 2960 | 11 | 9 | 32 | 5 | 43 | 42.93865 | 0.3501023 | 0.137377 | 509.6201 | 0 | 0 | 0 |  | Fe_Cr_Ni_Ti_Si | Fe11Cr9Ni32Ti5Si43 | 0.05920156 | -43.9092 | 6.54 | 37.13974 | 1139.591 | 212.7968 | 151.6156 | 254.172
2961 | 2961 | 2961 | 6 | 11 | 43 | 3 | 38 | 46.99369 | 0.3433383 | 0.1330692 | 533.4902 | 1 | 0 | 0 |  | Fe_Cr_Ni_Ti_Si | Fe6Cr11Ni43Ti3Si38 | 0.05081697 | -41.28027 | 7.009901 | 37.16764 | 1124.344 | 240.4297 | 190.1233 | 220.4114
2962 | 2962 | 2962 | 32 | 3 | 9 | 6 | 50 | 38.3233 | 0.3590287 | 0.1456004 | 489.922 | 0 | 0 | 0 |  | Fe_Cr_Ni_Ti_Si | Fe32Cr3Ni9Ti6Si50 | 0.06345024 | -42.1964 | 5.88 | 35.12834 | 1052.695 | 294.7106 | 117.0928 | 367.319
2963 | 2963 | 2963 | 25 | 4 | 13 | 6 | 52 | 37.16722 | 0.3617316 | 0.1407727 | 448.8937 | 0 | 0 | 0 |  | Fe_Cr_Ni_Ti_Si | Fe25Cr4Ni13Ti6Si52 | 0.06387869 | -42.956 | 5.86 | 35.3863 | 1094.09375 | 276.5384 | 130.3639 | 437.9388
2964 | 2964 | 2964 | 19 | 5 | 18 | 5 | 53 | 36.77975 | 0.3630479 | 0.1372362 | 425.2591 | 0 | 0 | 0 |  | Fe_Cr_Ni_Ti_Si | Fe19Cr5Ni18Ti5Si53 | 0.06077406 | -42.8196 | 5.94 | 35.97999 | 1096.057 | 248.8447 | 84.5726 | 413.1522
2965 | 2965 | 2965 | 13 | 6 | 23 | 4 | 53 | 36.64656 | 0.3637835 | 0.1326126 | 400.1237 | 0 | 0 | 0 |  | Fe_Cr_Ni_Ti_Si | Fe13Cr6Ni23Ti4Si53 | 0.05748509 | -42.66789 | 6.040404 | 36.60777 | 1109.037 | 269.444 | 95.48249 | 370.7502
2966 | 2966 | 2966 | 8 | 8 | 30 | 4 | 50 | 38.76089 | 0.3592004 | 0.1336185 | 433.3791 | 0 | 0 | 0 |  | Fe_Cr_Ni_Ti_Si | Fe8Cr8Ni30Ti4Si50 | 0.05704175 | -43.6768 | 6.28 | 37.32238 | 1141.754 | 221.4155 | 123.2473 | 340.3145
2967 | 2967 | 2967 | 12 | 3 | 33 | 47 | 5 | 55.00009 | 0.3189079 | 0.1730564 | 976.7197 | 1 | 0 | 0 |  | Fe_Cr_Ni_Ti_Si | Fe12Cr3Ni33Ti47Si5 | 0.08519513 | -36.4584 | 6.52 | 33.90147 | 797.1676 | 148.8474 | 701.5649 | 236.5807
2968 | 2968 | 2968 | 11 | 5 | 39 | 40 | 5 | 57.67777 | 0.3164095 | 0.1754391 | 1042.395 | 1 | 0 | 0 |  | Fe_Cr_Ni_Ti_Si | Fe11Cr5Ni39Ti40Si5 | 0.08416389 | -35.8432 | 6.88 | 33.88495 | 795.2493 | 127.0186 | 642.6829 | 234.2689
2969 | 2969 | 2969 | 10 | 7 | 44 | 34 | 4 | 60.87297 | 0.3128956 | 0.1757876 | 1098.184 | 1 | 0 | 0 |  | Fe_Cr_Ni_Ti_Si | Fe10Cr7Ni44Ti34Si4 | 0.08132901 | -33.20641 | 7.212121 | 33.13439 | 770.5574 | 103.6001 | 626.7912 | 198.5058
2970 | 2970 | 2970 | 9 | 11 | 49 | 27 | 4 | 64.74116 | 0.3083513 | 0.1691993 | 1095.947 | 1 | 0 | 0 |  | Fe_Cr_Ni_Ti_Si | Fe9Cr11Ni49Ti27Si4 | 0.07681102 | -30.05 | 7.52 | 31.57467 | 728.187 | 105.705 | 595.8096 | 154.2204
2971 | 2971 | 2971 | 7 | 14 | 53 | 22 | 3 | 68.39585 | 0.3040233 | 0.1615638 | 1074.113 | 1 | 0 | 0 |  | Fe_Cr_Ni_Ti_Si | Fe7Cr14Ni53Ti22Si3 | 0.07175755 | -26.37404 | 7.777778 | 29.72479 | 638.704 | 116.8734 | 604.3027 | 115.8908
2972 | 2972 | 2972 | 19 | 3 | 21 | 51 | 6 | 53.54855 | 0.3188211 | 0.1640477 | 876.1804 | 0 | 0 | 0 |  | Fe_Cr_Ni_Ti_Si | Fe19Cr3Ni21Ti51Si6 | 0.08627741 | -34.4868 | 6.08 | 32.63434 | 839.2836 | 177.2006 | 725.2541 | 223.4216
2973 | 2973 | 2973 | 17 | 5 | 27 | 44 | 7 | 55.33737 | 0.3176354 | 0.1690895 | 945.0512 | 0 | 0 | 0 |  | Fe_Cr_Ni_Ti_Si | Fe17Cr5Ni27Ti44Si7 | 0.08686627 | -36.4528 | 6.4 | 33.34951 | 865.9304 | 155.2163 | 662.1838 | 237.7868
2974 | 2974 | 2974 | 16 | 7 | 32 | 38 | 8 | 57.11125 | 0.3163077 | 0.170458 | 984.6528 | 0 | 0 | 0 |  | Fe_Cr_Ni_Ti_Si | Fe16Cr7Ni32Ti38Si8 | 0.08598191 | -36.98383 | 6.673267 | 33.52008 | 889.1639 | 155.5649 | 646.3859 | 211.2599
2975 | 2975 | 2975 | 14 | 10 | 36 | 32 | 8 | 59.69594 | 0.3131106 | 0.1694066 | 1013.945 | 0 | 0 | 0 |  | Fe_Cr_Ni_Ti_Si | Fe14Cr10Ni36Ti32Si8 | 0.08334414 | -35.656 | 6.92 | 33.12341 | 878.033 | 156.3812 | 644.8331 | 173.9102
2976 | 2976 | 2976 | 11 | 14 | 40 | 26 | 9 | 62.04205 | 0.3101749 | 0.1642665 | 999.8998 | 1 | 0 | 0 |  | Fe_Cr_Ni_Ti_Si | Fe11Cr14Ni40Ti26Si9 | 0.07974094 | -34.694 | 7.12 | 32.53475 | 861.4255 | 153.064 | 640.4265 | 140.4264
2977 | 2977 | 2977 | 9 | 18 | 44 | 21 | 8 | 65.88508 | 0.3049237 | 0.157032 | 985.3292 | 1 | 0 | 0 |  | Fe_Cr_Ni_Ti_Si | Fe9Cr18Ni44Ti21Si8 | 0.07408441 | -31.0852 | 7.36 | 31.09083 | 795.7305 | 151.0785 | 629.0068 | 118.5281
2978 | 2978 | 2978 | 7 | 23 | 46 | 16 | 7 | 70.27872 | 0.2984616 | 0.1455369 | 928.2197 | 1 | 0 | 0 |  | Fe_Cr_Ni_Ti_Si | Fe7Cr23Ni46Ti16Si7 | 0.067182 | -27.09723 | 7.535354 | 29.0881 | 714.0351 | 142.8984 | 636.1691 | 86.99765
2979 | 2979 | 2979 | 29 | 3 | 12 | 52 | 4 | 55.17545 | 0.3145241 | 0.1621726 | 883.336 | 0 | 0 | 0 |  | Fe_Cr_Ni_Ti_Si | Fe29Cr3Ni12Ti52Si4 | 0.08462444 | -27.902 | 5.94 | 31.42276 | 791.5173 | 187.5196 | 805.2267 | 225.8317
2980 | 2980 | 2980 | 27 | 4 | 16 | 46 | 8 | 54.46245 | 0.3176996 | 0.1640946 | 887.9324 | 0 | 0 | 0 |  | Fe_Cr_Ni_Ti_Si | Fe27Cr4Ni16Ti46Si8 | 0.08819347 | -34.40212 | 6.09901 | 32.30637 | 892.649 | 167.2275 | 680.6052 | 222.8666
2981 | 2981 | 2981 | 24 | 6 | 21 | 39 | 10 | 55.35668 | 0.3178537 | 0.1669138 | 923.0077 | 0 | 0 | 0 |  | Fe_Cr_Ni_Ti_Si | Fe24Cr6Ni21Ti39Si10 | 0.08836322 | -37.2036 | 6.34 | 32.95133 | 923.74 | 178.5574 | 645.7567 | 200.9865
2982 | 2982 | 2982 | 21 | 9 | 25 | 34 | 12 | 56.30275 | 0.317114 | 0.1655866 | 924.5234 | 0 | 0 | 0 |  | Fe_Cr_Ni_Ti_Si | Fe21Cr9Ni25Ti34Si12 | 0.08735018 | -38.65817 | 6.49505 | 33.20332 | 972.756 | 167.2848 | 638.1439 | 159.9375
2983 | 2983 | 2983 | 17 | 13 | 28 | 29 | 13 | 57.96305 | 0.3145224 | 0.1629801 | 923.4694 | 0 | 0 | 0 |  | Fe_Cr_Ni_Ti_Si | Fe17Cr13Ni28Ti29Si13 | 0.0850494 | -38.6364 | 6.62 | 33.12099 | 991.5846 | 174.0194 | 648.7478 | 139.3229
2984 | 2984 | 2984 | 14 | 17 | 31 | 24 | 14 | 59.8904 | 0.3116832 | 0.1584645 | 908.7744 | 0 | 0 | 0 |  | Fe_Cr_Ni_Ti_Si | Fe14Cr17Ni31Ti24Si14 | 0.08134937 | -37.842 | 6.76 | 32.83535 | 968.727 | 175.5952 | 632.7718 | 126.7193
2985 | 2985 | 2985 | 11 | 23 | 34 | 19 | 13 | 64.15604 | 0.3045879 | 0.150524 | 891.7731 | 1 | 0 | 0 |  | Fe_Cr_Ni_Ti_Si | Fe11Cr23Ni34Ti19Si13 | 0.0750089 | -34.2988 | 6.94 | 31.6487 | 920.4242 | 170.9554 | 653.8848 | 128.6236
2986 | 2986 | 2986 | 8 | 29 | 36 | 15 | 12 | 68.31073 | 0.2975629 | 0.1406991 | 848.8799 | 1 | 0 | 0 |  | Fe_Cr_Ni_Ti_Si | Fe8Cr29Ni36Ti15Si12 | 0.06863025 | -30.9988 | 7.06 | 30.23425 | 863.017 | 174.811 | 668.7890625 | 121.7529
2987 | 2987 | 2987 | 6 | 36 | 37 | 12 | 9 | 74.56438 | 0.2871463 | 0.1295293 | 807.3504 | 1 | 0 | 0 |  | Fe_Cr_Ni_Ti_Si | Fe6Cr36Ni37Ti12Si9 | 0.06149918 | -25.6392 | 7.18 | 27.68465 | 743.2687 | 173.5142 | 711.7184 | 142.5135
2988 | 2988 | 2988 | 38 | 3 | 10 | 43 | 6 | 56.87646 | 0.3138785 | 0.167393 | 950.856 | 0 | 0 | 0 |  | Fe_Cr_Ni_Ti_Si | Fe38Cr3Ni10Ti43Si6 | 0.08655615 | -29.1556 | 6.18 | 31.56755 | 868.3018 | 165.8055 | 687.6951 | 228.358
2989 | 2989 | 2989 | 34 | 4 | 13 | 38 | 10 | 55.43346 | 0.3176362 | 0.167367 | 925.9326 | 0 | 0 | 0 |  | Fe_Cr_Ni_Ti_Si | Fe34Cr4Ni13Ti38Si10 | 0.08854767 | -34.83808 | 6.242424 | 32.27648 | 897.2683 | 171.6772 | 641.3137 | 200.324
2990 | 2990 | 2990 | 29 | 7 | 16 | 33 | 14 | 54.69468 | 0.3195511 | 0.1647556 | 889.4155 | 0 | 0 | 0 |  | Fe_Cr_Ni_Ti_Si | Fe29Cr7Ni16Ti33Si14 | 0.08901688 | -39.00378 | 6.282828 | 32.79859 | 963.005 | 171.5522 | 597.4767 | 152.127
2991 | 2991 | 2991 | 25 | 10 | 19 | 29 | 17 | 54.58943 | 0.3201883 | 0.1615102 | 858.8444 | 0 | 0 | 0 |  | Fe_Cr_Ni_Ti_Si | Fe25Cr10Ni19Ti29Si17 | 0.08792632 | -41.1172 | 6.34 | 33.1578 | 1016.479 | 171.0302 | 576.9996 | 126.9275
2992 | 2992 | 2992 | 20 | 15 | 21 | 25 | 19 | 55.58165 | 0.3179538 | 0.1562413 | 826.4148 | 0 | 0 | 0 |  | Fe_Cr_Ni_Ti_Si | Fe20Cr15Ni21Ti25Si19 | 0.08558184 | -41.6 | 6.36 | 33.16188 | 1050.215 | 163.5554 | 556.8348 | 141.3145
2993 | 2993 | 2993 | 16 | 20 | 24 | 21 | 19 | 58.10773 | 0.3133164 | 0.1514378 | 818.102 | 0 | 0 | 0 |  | Fe_Cr_Ni_Ti_Si | Fe16Cr20Ni24Ti21Si19 | 0.08119272 | -40.0056 | 6.48 | 32.87476 | 1065.657 | 156.7693 | 576.2683 | 132.1789
2994 | 2994 | 2994 | 12 | 26 | 26 | 17 | 18 | 61.72205 | 0.3064574 | 0.1443206 | 799.8096 | 1 | 0 | 0 |  | Fe_Cr_Ni_Ti_Si | Fe12Cr26Ni26Ti17Si18 | 0.07563838 | -37.33986 | 6.585859 | 32.11263 | 1056.517 | 159.4079 | 616.3278 | 121.4728
2995 | 2995 | 2995 | 9 | 34 | 28 | 13 | 17 | 66.54411 | 0.2976197 | 0.1331575 | 754.3845 | 1 | 0 | 0 |  | Fe_Cr_Ni_Ti_Si | Fe9Cr34Ni28Ti13Si17 | 0.06790046 | -33.59043 | 6.693069 | 30.74955 | 1001.057 | 176.9283 | 659.8663 | 131.5863
2996 | 2996 | 2996 | 6 | 43 | 28 | 11 | 12 | 74.55508 | 0.2830465 | 0.1238122 | 744.3019 | 1 | 0 | 0 |  | Fe_Cr_Ni_Ti_Si | Fe6Cr43Ni28Ti11Si12 | 0.06144837 | -27.1996 | 6.78 | 27.97767 | 827.7692 | 208.2724 | 751.8085 | 140.8779
2997 | 2997 | 2997 | 45 | 3 | 8 | 35 | 9 | 57.49943 | 0.3148508 | 0.1681998 | 964.3997 | 0 | 0 | 0 |  | Fe_Cr_Ni_Ti_Si | Fe45Cr3Ni8Ti35Si9 | 0.08658118 | -30.8708 | 6.34 | 31.52396 | 842.2844 | 149.8561 | 612.5062 | 174.1364
2998 | 2998 | 2998 | 39 | 5 | 10 | 31 | 14 | 55.2194 | 0.3192053 | 0.165479 | 902.0513 | 0 | 0 | 0 |  | Fe_Cr_Ni_Ti_Si | Fe39Cr5Ni10Ti31Si14 | 0.08802878 | -36.63177 | 6.282828 | 32.26668 | 920.2656 | 179.4204 | 543.4605 | 137.7879
2999 | 2999 | 2999 | 33 | 8 | 12 | 27 | 19 | 53.43673 | 0.3225269 | 0.1609132 | 834.0587 | 0 | 0 | 0 |  | Fe_Cr_Ni_Ti_Si | Fe33Cr8Ni12Ti27Si19 | 0.08807744 | -40.92399 | 6.222222 | 32.83931 | 997.2549 | 180.1051 | 502.7861 | 134.8007
3000 | 3000 | 3000 | 28 | 12 | 14 | 24 | 22 | 53.30632 | 0.3224252 | 0.1552941 | 785.3095 | 0 | 0 | 0 |  | Fe_Cr_Ni_Ti_Si | Fe28Cr12Ni14Ti24Si22 | 0.086496 | -42.3968 | 6.2 | 33.043 | 1058.663 | 153.0222 | 489.8115 | 145.5434
3001 | 3001 | 3001 | 23 | 17 | 16 | 20 | 24 | 54.27843 | 0.3201966 | 0.1485542 | 742.6186 | 0 | 0 | 0 |  | Fe_Cr_Ni_Ti_Si | Fe23Cr17Ni16Ti20Si24 | 0.08284585 | -42.3548 | 6.22 | 33.0725 | 1120.713 | 138.0728 | 486.0573 | 152.1699
3002 | 3002 | 3002 | 18 | 22 | 18 | 17 | 25 | 55.67871 | 0.3169698 | 0.1419119 | 706.165 | 1 | 0 | 0 |  | Fe_Cr_Ni_Ti_Si | Fe18Cr22Ni18Ti17Si25 | 0.07911611 | -41.7984 | 6.24 | 32.9756 | 1135.52 | 141.1932 | 483.8265 | 158.9621
3003 | 3003 | 3003 | 13 | 30 | 20 | 13 | 24 | 59.82117 | 0.3083654 | 0.1315397 | 668.3887 | 1 | 0 | 0 |  | Fe_Cr_Ni_Ti_Si | Fe13Cr30Ni20Ti13Si24 | 0.07193263 | -38.866 | 6.32 | 32.22794 | 1140.828125 | 161.5407 | 517.9877 | 162.2823
3004 | 3004 | 3004 | 9 | 38 | 20 | 11 | 22 | 64.35502 | 0.2985879 | 0.1221621 | 635.4789 | 1 | 0 | 0 |  | Fe_Cr_Ni_Ti_Si | Fe9Cr38Ni20Ti11Si22 | 0.06705127 | -35.906 | 6.32 | 31.07346 | 1111.286 | 179.4816 | 595.9982 | 165.4309
3005 | 3005 | 3005 | 6 | 50 | 20 | 8 | 16 | 74.4632 | 0.2798625 | 0.1084643 | 600.6124 | 1 | 0 | 0 |  | Fe_Cr_Ni_Ti_Si | Fe6Cr50Ni20Ti8Si16 | 0.05720213 | -28.3856 | 6.44 | 27.94638 | 915.1296 | 267.0487 | 726.5676 | 158.3321
3006 | 3006 | 3006 | 50 | 3 | 7 | 25 | 14 | 57.02332 | 0.3182639 | 0.16499 | 923.8049 | 0 | 0 | 0 |  | Fe_Cr_Ni_Ti_Si | Fe50Cr3Ni7Ti25Si14 | 0.08345621 | -33.45414 | 6.505051 | 31.69658 | 831.1445 | 179.4515 | 491.968 | 134.8266
3007 | 3007 | 3007 | 42 | 6 | 8 | 23 | 21 | 53.24319 | 0.3242928 | 0.160663 | 826.7974 | 0 | 0 | 0 |  | Fe_Cr_Ni_Ti_Si | Fe42Cr6Ni8Ti23Si21 | 0.08510977 | -39.6872 | 6.28 | 32.71254 | 975.3712 | 194.3619 | 429.4609375 | 156.192
3008 | 3008 | 3008 | 36 | 9 | 9 | 20 | 26 | 51.25126 | 0.3276691 | 0.1545796 | 747.3788 | 0 | 0 | 0 |  | Fe_Cr_Ni_Ti_Si | Fe36Cr9Ni9Ti20Si26 | 0.08407306 | -42.5748 | 6.16 | 33.16564 | 1066.817 | 198.4184 | 385.3542 | 178.0598
3009 | 3009 | 3009 | 29 | 13 | 11 | 18 | 28 | 51.07434 | 0.3272299 | 0.1487708 | 699.4204 | 0 | 0 | 0 |  | Fe_Cr_Ni_Ti_Si | Fe29Cr13Ni11Ti18Si28 | 0.08260111 | -43.64044 | 6.10101 | 33.30577 | 1097.19 | 193.6773 | 384.831 | 187.4224
3010 | 3010 | 3010 | 24 | 18 | 12 | 16 | 30 | 51.6607 | 0.3250752 | 0.1402607 | 643.6627 | 0 | 0 | 0 |  | Fe_Cr_Ni_Ti_Si | Fe24Cr18Ni12Ti16Si30 | 0.07999703 | -43.6176 | 6.04 | 33.20482 | 1155.006 | 126.7317 | 382.4831 | 192.3599
3011 | 3011 | 3011 | 18 | 25 | 14 | 13 | 31 | 53.70854 | 0.3199773 | 0.129335 | 586.9532 | 0 | 0 | 0 |  | Fe_Cr_Ni_Ti_Si | Fe18Cr25Ni14Ti13Si31 | 0.0747646 | -42.42329 | 6.039604 | 32.98531 | 1159.192 | 146.6901 | 396.6675 | 193.8214
3012 | 3012 | 3012 | 13 | 32 | 15 | 10 | 30 | 56.93793 | 0.3125628 | 0.1197724 | 547.7367 | 1 | 0 | 0 |  | Fe_Cr_Ni_Ti_Si | Fe13Cr32Ni15Ti10Si30 | 0.06857416 | -40.3344 | 6.06 | 32.45474 | 1155.43 | 162.9841 | 425.8291 | 198.0634
3013 | 3013 | 3013 | 8 | 42 | 15 | 8 | 26 | 63.31246 | 0.2985979 | 0.1092319 | 521.9408 | 1 | 0 | 0 |  | Fe_Cr_Ni_Ti_Si | Fe8Cr42Ni15Ti8Si26 | 0.06252591 | -36.58321 | 6.080808 | 31.0073 | 1118.22 | 199.3397 | 539.4401 | 205.0509
3014 | 3014 | 3014 | 5 | 55 | 15 | 6 | 19 | 74.16225 | 0.2779726 | 0.09593422 | 491.5165 | 0 | 0 | 0 |  | Fe_Cr_Ni_Ti_Si | Fe5Cr55Ni15Ti6Si19 | 0.05360763 | -29.2336 | 6.2 | 27.93188 | 966.9989 | 260.1462 | 742.7502 | 167.7089
3015 | 3015 | 3015 | 52 | 3 | 7 | 17 | 21 | 54.60907 | 0.3245843 | 0.1598107 | 837.7024 | 0 | 0 | 0 |  | Fe_Cr_Ni_Ti_Si | Fe52Cr3Ni7Ti17Si21 | 0.07749903 | -36.2296 | 6.56 | 32.41527 | 867.0949 | 217.8439 | 352.2538 | 172.3482
3016 | 3016 | 3016 | 43 | 6 | 7 | 16 | 28 | 50.49281 | 0.3309513 | 0.1560515 | 744.2191 | 0 | 0 | 0 |  | Fe_Cr_Ni_Ti_Si | Fe43Cr6Ni7Ti16Si28 | 0.07925647 | -41.2824 | 6.26 | 33.37948 | 1017.19 | 217.1837 | 307.9355 | 165.3251
3017 | 3017 | 3017 | 36 | 9 | 7 | 15 | 33 | 48.02268 | 0.3347349 | 0.1493015 | 658.8521 | 0 | 0 | 0 |  | Fe_Cr_Ni_Ti_Si | Fe36Cr9Ni7Ti15Si33 | 0.07969102 | -43.8192 | 6.04 | 33.61116 | 1103.16 | 189.5381 | 288.3109 | 207.0146
3018 | 3018 | 3018 | 30 | 14 | 8 | 13 | 36 | 47.94509 | 0.3338317 | 0.1388226 | 585.2766 | 0 | 0 | 0 |  | Fe_Cr_Ni_Ti_Si | Fe30Cr14Ni8Ti13Si36 | 0.07676821 | -43.9502 | 5.940594 | 33.54054 | 1152.602 | 152.7068 | 274.1444 | 244.5531
3019 | 3019 | 3019 | 24 | 19 | 9 | 11 | 38 | 48.28964 | 0.3320542 | 0.1286912 | 521.4689 | 0 | 0 | 0 |  | Fe_Cr_Ni_Ti_Si | Fe24Cr19Ni9Ti11Si38 | 0.07337386 | -43.68317 | 5.861386 | 33.41815 | 1148.556 | 187.0028 | 288.6063 | 250.5056
3020 | 3020 | 3020 | 18 | 25 | 10 | 9 | 38 | 49.99004 | 0.3272391 | 0.1190917 | 475.7471 | 0 | 0 | 0 |  | Fe_Cr_Ni_Ti_Si | Fe18Cr25Ni10Ti9Si38 | 0.06915539 | -42.7604 | 5.82 | 33.1474 | 1137.138 | 204.3075 | 307.9707 | 220.9731
3021 | 3021 | 3021 | 12 | 33 | 11 | 7 | 37 | 53.17775 | 0.3190894 | 0.1073528 | 427.7753 | 0 | 0 | 0 |  | Fe_Cr_Ni_Ti_Si | Fe12Cr33Ni11Ti7Si37 | 0.06372525 | -41.2128 | 5.8 | 32.64521 | 1155.119 | 177.6916 | 347.584 | 273.1243
3022 | 3022 | 3022 | 7 | 44 | 12 | 5 | 32 | 60.34845 | 0.3031985 | 0.09554303 | 401.1341 | 0 | 0 | 0 |  | Fe_Cr_Ni_Ti_Si | Fe7Cr44Ni12Ti5Si32 | 0.05631549 | -37.7052 | 5.88 | 31.40127 | 1121.718 | 221.818 | 422.8365 | 253.4356
3023 | 3023 | 3023 | 4 | 57 | 12 | 4 | 23 | 71.98967 | 0.2803299 | 0.0854851 | 396.8137 | 0 | 0 | 0 |  | Fe_Cr_Ni_Ti_Si | Fe4Cr57Ni12Ti4Si23 | 0.04949717 | -30.9996 | 6.02 | 28.47806 | 1027.263 | 274.3288 | 666.0409 | 219.0826
3024 | 3024 | 3024 | 42 | 6 | 5 | 10 | 37 | 46.22935 | 0.3402618 | 0.1504376 | 635.9472 | 0 | 0 | 0 |  | Fe_Cr_Ni_Ti_Si | Fe42Cr6Ni5Ti10Si37 | 0.0710813 | -41.8464 | 6.1 | 34.05877 | 1071.481 | 243.6838 | 217.6065 | 213.9633
3025 | 3025 | 3025 | 35 | 9 | 5 | 10 | 41 | 44.29742 | 0.3430699 | 0.142492 | 558.0975 | 0 | 0 | 0 |  | Fe_Cr_Ni_Ti_Si | Fe35Cr9Ni5Ti10Si41 | 0.07236577 | -43.3792 | 5.88 | 33.92624 | 1116.173 | 213.7915 | 235.4435 | 256.0736
3026 | 3026 | 3026 | 28 | 13 | 6 | 9 | 44 | 43.50869 | 0.343702 | 0.1317664 | 482.762 | 0 | 0 | 0 |  | Fe_Cr_Ni_Ti_Si | Fe28Cr13Ni6Ti9Si44 | 0.07081493 | -43.6876 | 5.74 | 33.72521 | 1118.096 | 240.2069 | 250.6916 | 284.5958
3027 | 3027 | 3027 | 22 | 18 | 7 | 8 | 45 | 44.20828 | 0.3409459 | 0.1212064 | 428.9081 | 0 | 0 | 0 |  | Fe_Cr_Ni_Ti_Si | Fe22Cr18Ni7Ti8Si45 | 0.06853047 | -43.4104 | 5.66 | 33.45504 | 1115.502 | 249.2258 | 231.1397 | 306.5942
3028 | 3028 | 3028 | 16 | 25 | 8 | 6 | 45 | 46.28351 | 0.3349657 | 0.1083398 | 374.4259 | 0 | 0 | 0 |  | Fe_Cr_Ni_Ti_Si | Fe16Cr25Ni8Ti6Si45 | 0.06289873 | -42.1852 | 5.62 | 33.16263 | 1125.777 | 256.4862 | 277.3698 | 321.3803
3029 | 3029 | 3029 | 11 | 32 | 9 | 5 | 43 | 49.45787 | 0.3266616 | 0.09912399 | 347.2663 | 0 | 0 | 0 |  | Fe_Cr_Ni_Ti_Si | Fe11Cr32Ni9Ti5Si43 | 0.05940856 | -41.3332 | 5.62 | 32.78475 | 1123.074 | 231.8759 | 294.1652 | 308.298
3030 | 3030 | 3030 | 6 | 43 | 11 | 3 | 38 | 56.39655 | 0.3108631 | 0.08660904 | 318.691 | 0 | 0 | 0 |  | Fe_Cr_Ni_Ti_Si | Fe6Cr43Ni11Ti3Si38 | 0.05114882 | -38.72052 | 5.742574 | 32.01681 | 1119.57 | 247.4944 | 353.7401 | 276.0017
3031 | 3031 | 3031 | 32 | 9 | 3 | 6 | 50 | 39.92758 | 0.3529881 | 0.1326292 | 440.4348 | 0 | 0 | 0 |  | Fe_Cr_Ni_Ti_Si | Fe32Cr9Ni3Ti6Si50 | 0.06351129 | -41.3564 | 5.64 | 33.78402 | 1038.237 | 335.7137 | 96.55702 | 375.1186
3032 | 3032 | 3032 | 25 | 13 | 4 | 6 | 52 | 39.55135 | 0.3526606 | 0.1207897 | 374.6658 | 0 | 0 | 0 |  | Fe_Cr_Ni_Ti_Si | Fe25Cr13Ni4Ti6Si52 | 0.06397381 | -41.6996 | 5.5 | 33.28949 | 1090.472 | 293.0911 | 184.9611 | 404.0715
3033 | 3033 | 3033 | 19 | 18 | 5 | 5 | 53 | 40.2252 | 0.3499249 | 0.108909 | 321.5647 | 0 |  | 0 |  | Fe_Cr_Ni_Ti_Si | Fe19Cr18Ni5Ti5Si53 | 0.060933 | -41.166 | 5.42 | 32.95512 | 1098.769 | 286.7402 | 151.9364 | 400.8622
3034 | 3034 | 3034 | 13 | 23 | 6 | 4 | 53 | 41.21219 | 0.3464174 | 0.09918615 | 282.2672 | 0 | 0 | 0 |  | Fe_Cr_Ni_Ti_Si | Fe13Cr23Ni6Ti4Si53 | 0.05772405 | -40.69748 | 5.353535 | 32.6508 | 1123.524 | 256.8375 | 214.8501 | 385.4077
3035 | 3035 | 3035 | 8 | 30 | 8 | 4 | 50 | 44.75706 | 0.3368578 | 0.09139972 | 271.572 | 0 | 0 | 0 |  | Fe_Cr_Ni_Ti_Si | Fe8Cr30Ni8Ti4Si50 | 0.05732034 | -41.3008 | 5.4 | 32.61656 | 1100.326 | 295.0776 | 229.7017 | 381.6333
3036 | 3036 | 3036 | 12 | 33 | 5 | 47 | 3 | 65.69806 | 0.2855182 | 0.1385706 | 796.5864 | 0 | 0 | 0 |  | Fe_Cr_Ni_Ti_Si | Fe12Cr33Ni5Ti47Si3 | 0.08268106 | -18.068 | 5.44 | 27.95335 | 833.1302 | 157.1365 | 947.4473 | 192.4737
3037 | 3037 | 3037 | 11 | 39 | 5 | 40 | 5 | 68.36137 | 0.2810235 | 0.1369115 | 806.1962 | 0 | 0 | 0 |  | Fe_Cr_Ni_Ti_Si | Fe11Cr39Ni5Ti40Si5 | 0.08354509 | -20.2576 | 5.52 | 27.82427 | 911.5211 | 153.0057 | 921.111 | 189.0213
3038 | 3038 | 3038 | 10 | 44 | 4 | 34 | 7 | 70.38855 | 0.2772854 | 0.1323016 | 781.5678 | 0 | 0 | 0 |  | Fe_Cr_Ni_Ti_Si | Fe10Cr44Ni4Ti34Si7 | 0.08319398 | -21.8092 | 5.535354 | 27.4844 | 925.3962 | 198.9285 | 893.4454 | 185.6403
3039 | 3039 | 3039 | 9 | 49 | 4 | 27 | 11 | 71.21078 | 0.2764308 | 0.1250316 | 722.5362 | 0 | 0 | 0 |  | Fe_Cr_Ni_Ti_Si | Fe9Cr49Ni4Ti27Si11 | 0.08150829 | -25.5308 | 5.58 | 27.52163 | 968.2714 | 186.8054 | 881.1942 | 152.5914
3040 | 3040 | 3040 | 7 | 53 | 3 | 22 | 14 | 71.69595 | 0.2751334 | 0.1165881 | 650.3074 | 0 | 0 | 0 |  | Fe_Cr_Ni_Ti_Si | Fe7Cr53Ni3Ti22Si14 | 0.07913674 | -27.55147 | 5.535354 | 27.3784 | 979.9395 | 188.7976 | 872.3223 | 164.6264
3041 | 3041 | 3041 | 19 | 21 | 6 | 51 | 3 | 61.07051 | 0.296888 | 0.1450719 | 807.4426 | 0 | 0 | 0 |  | Fe_Cr_Ni_Ti_Si | Fe19Cr21Ni6Ti51Si3 | 0.0829637 | -20.5332 | 5.54 | 28.98896 | 799.5105 | 174.238 | 903.7848 | 184.4143
3042 | 3042 | 3042 | 17 | 27 | 7 | 44 | 5 | 63.54416 | 0.2926326 | 0.1452808 | 834.0787 | 0 | 0 | 0 |  | Fe_Cr_Ni_Ti_Si | Fe17Cr27Ni7Ti44Si5 | 0.08467664 | -23.0888 | 5.64 | 29.07559 | 927.6662 | 130.7093 | 876.0466 | 167.6543
3043 | 3043 | 3043 | 16 | 32 | 8 | 38 | 7 | 65.57961 | 0.2895443 | 0.1442221 | 845.2912 | 0 | 0 | 0 |  | Fe_Cr_Ni_Ti_Si | Fe16Cr32Ni8Ti38Si7 | 0.08476511 | -25.11597 | 5.742574 | 29.07757 | 985.713 | 154.2986 | 868.5289 | 162.3858
3044 | 3044 | 3044 | 14 | 36 | 8 | 32 | 10 | 66.33443 | 0.2883083 | 0.1391673 | 805.5116 | 0 | 0 | 0 |  | Fe_Cr_Ni_Ti_Si | Fe14Cr36Ni8Ti32Si10 | 0.08448308 | -27.9696 | 5.76 | 29.06888 | 993.8798 | 163.9947 | 858.3998 | 156.3321
3045 | 3045 | 3045 | 11 | 40 | 9 | 26 | 14 | 66.31392 | 0.2886462 | 0.1326476 | 745.4937 | 0 | 0 | 0 |  | Fe_Cr_Ni_Ti_Si | Fe11Cr40Ni9Ti26Si14 | 0.08289112 | -31.4656 | 5.78 | 29.30444 | 1035.062 | 163.1646 | 813.1105 | 158.5874
3046 | 3046 | 3046 | 9 | 44 | 8 | 21 | 18 | 65.99705 | 0.2888565 | 0.1235516 | 662.8134 | 0 | 0 | 0 |  | Fe_Cr_Ni_Ti_Si | Fe9Cr44Ni8Ti21Si18 | 0.08030343 | -33.6988 | 5.72 | 29.3353 | 1083.492 | 137.7584 | 768.5235 | 158.1813
3047 | 3047 | 3047 | 7 | 46 | 7 | 16 | 23 | 64.1798 | 0.2920241 | 0.1127324 | 558.3096 | 0 | 0 | 0 |  | Fe_Cr_Ni_Ti_Si | Fe7Cr46Ni7Ti16Si23 | 0.07672123 | -36.38772 | 5.636364 | 29.66122 | 1111.674 | 174.4656 | 694.6241 | 204.9549
3048 | 3048 | 3048 | 29 | 12 | 4 | 52 | 3 | 58.57083 | 0.3041335 | 0.1523621 | 841.621 | 0 | 0 | 0 |  | Fe_Cr_Ni_Ti_Si | Fe29Cr12Ni4Ti52Si3 | 0.08343156 | -21.3412 | 5.64 | 29.53286 | 782.4225 | 184.9164 | 875.272 | 192.7757
3049 | 3049 | 3049 | 27 | 16 | 8 | 46 | 4 | 60.90856 | 0.3011072 | 0.1559333 | 901.3287 | 0 | 0 | 0 |  | Fe_Cr_Ni_Ti_Si | Fe27Cr16Ni8Ti46Si4 | 0.08442651 | -23.71454 | 5.861386 | 30.05273 | 881.132 | 146.81 | 862.9861 | 193.0783
3050 | 3050 | 3050 | 24 | 21 | 10 | 39 | 6 | 62.93095 | 0.2979877 | 0.1542382 | 909.0292 | 0 | 0 | 0 |  | Fe_Cr_Ni_Ti_Si | Fe24Cr21Ni10Ti39Si6 | 0.08485778 | -26.118 | 5.98 | 30.08837 | 954.34375 | 129.7453 | 844.106 | 159.9174
3051 | 3051 | 3051 | 21 | 25 | 12 | 34 | 9 | 63.44743 | 0.2974945 | 0.1517305 | 890.3515 | 0 | 0 | 0 |  | Fe_Cr_Ni_Ti_Si | Fe21Cr25Ni12Ti34Si9 | 0.08489835 | -29.39045 | 6.039604 | 30.27534 | 994.3585 | 138.2179 | 823.6096 | 163.3532
3052 | 3052 | 3052 | 17 | 28 | 13 | 29 | 13 | 62.62995 | 0.2990059 | 0.1460693 | 827.3402 | 0 | 0 | 0 |  | Fe_Cr_Ni_Ti_Si | Fe17Cr28Ni13Ti29Si13 | 0.08486604 | -33.4284 | 6.02 | 30.62679 | 1025.26 | 169.7844 | 774.4472 | 145.0288
3053 | 3053 | 3053 | 14 | 31 | 14 | 24 | 17 | 61.96422 | 0.3004724 | 0.1399707 | 764.6944 | 0 | 0 | 0 |  | Fe_Cr_Ni_Ti_Si | Fe14Cr31Ni14Ti24Si17 | 0.08311878 | -36.3284 | 6.02 | 30.95158 | 1080.584 | 153.3643 | 722.2854 | 166.0795
3054 | 3054 | 3054 | 11 | 34 | 13 | 19 | 23 | 59.79889 | 0.3041273 | 0.1293284 | 652.1543 | 0 | 0 | 0 |  | Fe_Cr_Ni_Ti_Si | Fe11Cr34Ni13Ti19Si23 | 0.08075793 | -39.626 | 5.9 | 31.33433 | 1144.455 | 141.7906 | 638.3452 | 183.5809
3055 | 3055 | 3055 | 8 | 36 | 12 | 15 | 29 | 57.10584 | 0.3089064 | 0.1187219 | 544.2089 | 0 | 0 | 0 |  | Fe_Cr_Ni_Ti_Si | Fe8Cr36Ni12Ti15Si29 | 0.07773849 | -42.0008 | 5.76 | 31.68769 | 1160.211 | 148.1434 | 514.8207 | 236.782
3056 | 3056 | 3056 | 6 | 37 | 9 | 12 | 36 | 53.33586 | 0.3156757 | 0.1065082 | 427.2111 | 0 | 0 | 0 |  | Fe_Cr_Ni_Ti_Si | Fe6Cr37Ni9Ti12Si36 | 0.07514349 | -43.6356 | 5.52 | 31.66954 | 1153.587 | 177.122 | 426.5977 | 269.779
3057 | 3057 | 3057 | 38 | 10 | 6 | 43 | 3 | 61.24912 | 0.3034029 | 0.1624351 | 967.0219 | 0 | 0 | 0 |  | Fe_Cr_Ni_Ti_Si | Fe38Cr10Ni6Ti43Si3 | 0.0837848 | -22.1632 | 6.08 | 30.16803 | 840.4173 | 175.2144 | 823.6572 | 166.8869
3058 | 3058 | 3058 | 34 | 13 | 10 | 38 | 4 | 62.75237 | 0.301679 | 0.1614711 | 978.0382 | 0 | 0 | 0 |  | Fe_Cr_Ni_Ti_Si | Fe34Cr13Ni10Ti38Si4 | 0.08347036 | -24.10774 | 6.242424 | 30.30842 | 897.3956 | 145.4635 | 811.3539 | 154.9264
3059 | 3059 | 3059 | 29 | 16 | 14 | 33 | 7 | 62.75598 | 0.3024947 | 0.1594018 | 956.721 | 0 | 0 | 0 |  | Fe_Cr_Ni_Ti_Si | Fe29Cr16Ni14Ti33Si7 | 0.08366038 | -28.32119 | 6.343434 | 30.72733 | 941.4924 | 131.7321 | 761.4371 | 161.1242
3060 | 3060 | 3060 | 25 | 19 | 17 | 29 | 10 | 62.57669 | 0.3032991 | 0.1569802 | 929.6992 | 0 | 0 | 0 |  | Fe_Cr_Ni_Ti_Si | Fe25Cr19Ni17Ti29Si10 | 0.08304144 | -31.4972 | 6.4 | 31.06187 | 968.7703 | 137.1951 | 747.8394 | 136.3849
3061 | 3061 | 3061 | 20 | 21 | 19 | 25 | 15 | 60.3776 | 0.307416 | 0.1525364 | 858.1465 | 0 | 0 | 0 |  | Fe_Cr_Ni_Ti_Si | Fe20Cr21Ni19Ti25Si15 | 0.08302334 | -36.4312 | 6.36 | 31.85137 | 1026.979 | 167.0966 | 688.321 | 125.9353
3062 | 3062 | 3062 | 16 | 24 | 19 | 21 | 20 | 58.59922 | 0.3102799 | 0.1454868 | 772.5427 | 0 | 0 | 0 |  | Fe_Cr_Ni_Ti_Si | Fe16Cr24Ni19Ti21Si20 | 0.0817396 | -39.7076 | 6.26 | 32.32012 | 1097.735 | 148.7833 | 616.6854 | 142.4147
3063 | 3063 | 3063 | 12 | 26 | 18 | 17 | 26 | 55.70281 | 0.3152689 | 0.1356345 | 657.6034 | 1 | 0 | 0 |  | Fe_Cr_Ni_Ti_Si | Fe12Cr26Ni18Ti17Si26 | 0.07992631 | -42.90011 | 6.10101 | 32.8564 | 1168.731 | 133.8497 | 466.7702 | 200.3631
3064 | 3064 | 3064 | 9 | 28 | 17 | 13 | 34 | 52.10358 | 0.3221245 | 0.1255388 | 543.1499 | 1 | 0 | 0 |  | Fe_Cr_Ni_Ti_Si | Fe9Cr28Ni17Ti13Si34 | 0.07595429 | -44.85364 | 5.920792 | 33.30473 | 1166.71 | 160.4611 | 385.8266 | 243.5802
3065 | 3065 | 3065 | 6 | 28 | 12 | 11 | 43 | 46.61799 | 0.3324429 | 0.109806 | 390.5882 | 0 | 0 | 0 |  | Fe_Cr_Ni_Ti_Si | Fe6Cr28Ni12Ti11Si43 | 0.07541603 | -46.3992 | 5.52 | 32.80412 | 1169.392 | 181.5931 | 298.2268 | 319.1957
3066 | 3066 | 3066 | 45 | 8 | 9 | 35 | 3 | 63.68204 | 0.3032043 | 0.165812 | 1036.244 | 0 | 0 | 0 |  | Fe_Cr_Ni_Ti_Si | Fe45Cr8Ni9Ti35Si3 | 0.08175078 | -22.0228 | 6.5 | 29.91655 | 819.3076 | 153.7912 | 719.4675 | 156.0619
3067 | 3067 | 3067 | 39 | 10 | 14 | 31 | 5 | 63.68051 | 0.304156 | 0.1633457 | 1012.004 | 0 | 0 | 0 |  | Fe_Cr_Ni_Ti_Si | Fe39Cr10Ni14Ti31Si5 | 0.08132509 | -25.33619 | 6.626263 | 30.30741 | 857.2027 | 125.5822 | 678.2477 | 166.9477
3068 | 3068 | 3068 | 33 | 12 | 19 | 27 | 8 | 62.95786 | 0.306325 | 0.1607791 | 976.0788 | 0 | 0 | 0 |  | Fe_Cr_Ni_Ti_Si | Fe33Cr12Ni19Ti27Si8 | 0.08063942 | -29.28028 | 6.727273 | 30.90051 | 890.9863 | 130.747 | 684.618 | 157.117
3069 | 3069 | 3069 | 28 | 14 | 22 | 24 | 12 | 61.26272 | 0.3095196 | 0.1586095 | 929.4934 | 0 | 0 | 0 |  | Fe_Cr_Ni_Ti_Si | Fe28Cr14Ni22Ti24Si12 | 0.08033254 | -33.432 | 6.72 | 31.68596 | 950.1654 | 141.9882 | 646.1335 | 127.5028
3070 | 3070 | 3070 | 23 | 16 | 24 | 20 | 17 | 59.06478 | 0.3136248 | 0.1542968 | 857.3217 | 1 | 0 | 0 |  | Fe_Cr_Ni_Ti_Si | Fe23Cr16Ni24Ti20Si17 | 0.07894328 | -37.4116 | 6.68 | 32.54827 | 997.0413 | 160.475 | 558.9239 | 141.5904
3071 | 3071 | 3071 | 18 | 18 | 25 | 17 | 22 | 56.62052 | 0.3178229 | 0.1494995 | 781.1175 | 1 | 0 | 0 |  | Fe_Cr_Ni_Ti_Si | Fe18Cr18Ni25Ti17Si22 | 0.07759438 | -40.7156 | 6.58 | 33.3615 | 1091.093 | 143.0537 | 461.1877 | 161.9491
3072 | 3072 | 3072 | 13 | 20 | 24 | 13 | 30 | 52.47137 | 0.3251817 | 0.1406125 | 655.4031 | 1 | 0 | 0 |  | Fe_Cr_Ni_Ti_Si | Fe13Cr20Ni24Ti13Si30 | 0.07470011 | -44.0988 | 6.36 | 34.28469 | 1166.081 | 148.4743 | 332.4783 | 195.3084
3073 | 3073 | 3073 | 9 | 20 | 22 | 11 | 38 | 47.57085 | 0.3345448 | 0.1325054 | 538.9567 | 1 | 0 | 0 |  | Fe_Cr_Ni_Ti_Si | Fe9Cr20Ni22Ti11Si38 | 0.07375964 | -46.5868 | 6.08 | 34.79943 | 1178.412 | 144.5919 | 240.4316 | 242.4218
3074 | 3074 | 3074 | 6 | 20 | 16 | 8 | 50 | 41.08669 | 0.347881 | 0.1135314 | 357.1487 | 0 | 0 | 0 |  | Fe_Cr_Ni_Ti_Si | Fe6Cr20Ni16Ti8Si50 | 0.06983404 | -45.9472 | 5.6 | 34.02881 | 1148.769 | 214.9689 | 225.3256 | 358.0739
3075 | 3075 | 3075 | 50 | 7 | 14 | 25 | 3 | 67.20217 | 0.3021054 | 0.1589626 | 1024.859 | 0 | 0 | 0 |  | Fe_Cr_Ni_Ti_Si | Fe50Cr7Ni14Ti25Si3 | 0.07569642 | -20.3318 | 7.010101 | 28.36136 | 766.1821 | 140.7521 | 654.5685 | 150.304
3076 | 3076 | 3076 | 42 | 8 | 21 | 23 | 6 | 65.34292 | 0.306019 | 0.1584931 | 994.1976 | 0 | 0 | 0 |  | Fe_Cr_Ni_Ti_Si | Fe42Cr8Ni21Ti23Si6 | 0.07556742 | -25.054 | 7.1 | 29.53151 | 806.7338 | 103.6912 | 620.6663 | 144.5338
3077 | 3077 | 3077 | 36 | 9 | 26 | 20 | 9 | 63.91401 | 0.3092817 | 0.1556745 | 946.5148 | 1 | 0 | 0 |  | Fe_Cr_Ni_Ti_Si | Fe36Cr9Ni26Ti20Si9 | 0.07419981 | -28.4444 | 7.18 | 30.33875 | 809.03 | 118.9555 | 580.8608 | 136.6431
3078 | 3078 | 3078 | 29 | 11 | 28 | 18 | 13 | 61.48704 | 0.3128973 | 0.1535771 | 890.1764 | 1 | 0 | 0 |  | Fe_Cr_Ni_Ti_Si | Fe29Cr11Ni28Ti18Si13 | 0.07439794 | -32.8493 | 7.090909 | 31.61342 | 873.5724 | 146.7242 | 568.8389 | 121.8761
3079 | 3079 | 3079 | 24 | 12 | 30 | 16 | 18 | 58.38555 | 0.3182259 | 0.1528296 | 837.9097 | 1 | 0 | 0 |  | Fe_Cr_Ni_Ti_Si | Fe24Cr12Ni30Ti16Si18 | 0.07402402 | -37.056 | 7 | 32.92173 | 943.0909 | 180.1899 | 474.7619 | 131.3812
3080 | 3080 | 3080 | 18 | 14 | 31 | 13 | 25 | 54.58392 | 0.324705 | 0.1492909 | 752.5966 | 1 | 0 | 0 |  | Fe_Cr_Ni_Ti_Si | Fe18Cr14Ni31Ti13Si25 | 0.07212979 | -41.13832 | 6.831683 | 34.27545 | 1093.678 | 169.4996 | 360.8598 | 167.0390625
3081 | 3081 | 3081 | 13 | 15 | 30 | 10 | 32 | 50.45378 | 0.3321795 | 0.1428178 | 645.7616 | 1 | 0 | 0 |  | Fe_Cr_Ni_Ti_Si | Fe13Cr15Ni30Ti10Si32 | 0.06935539 | -43.89 | 6.62 | 35.34671 | 1149.386 | 163.4416 | 246.0249 | 189.0105
3082 | 3082 | 3082 | 8 | 15 | 26 | 8 | 42 | 44.15395 | 0.3441902 | 0.134068 | 506.0587 | 1 | 0 | 0 |  | Fe_Cr_Ni_Ti_Si | Fe8Cr15Ni26Ti8Si42 | 0.06816137 | -46.28099 | 6.20202 | 35.96187 | 1170.792 | 170.5717 | 221.6579 | 271.474
3083 | 3083 | 3083 | 5 | 15 | 19 | 6 | 55 | 37.45018 | 0.358359 | 0.1166504 | 333.8289 | 0 | 0 | 0 |  | Fe_Cr_Ni_Ti_Si | Fe5Cr15Ni19Ti6Si55 | 0.06473684 | -44.448 | 5.64 | 34.72909 | 1132.747 | 236.628 | 161.2915 | 465.2571
3084 | 3084 | 3084 | 52 | 7 | 21 | 17 | 3 | 70.57214 | 0.3010705 | 0.1439912 | 926.9307 | 0 | 0 | 0 |  | Fe_Cr_Ni_Ti_Si | Fe52Cr7Ni21Ti17Si3 | 0.06646432 | -17.6224 | 7.48 | 25.84937 | 659.1098 | 130.969 | 586.9813 | 134.8048
3085 | 3085 | 3085 | 43 | 7 | 28 | 16 | 6 | 67.74484 | 0.306187 | 0.1451287 | 902.9381 | 1 | 0 | 0 |  | Fe_Cr_Ni_Ti_Si | Fe43Cr7Ni28Ti16Si6 | 0.06694982 | -22.3524 | 7.54 | 27.7148 | 720.8197 | 97.58189 | 513.6544 | 121.12
3086 | 3086 | 3086 | 36 | 7 | 33 | 15 | 9 | 65.10084 | 0.3108739 | 0.1462027 | 878.6567 | 1 | 0 | 0 |  | Fe_Cr_Ni_Ti_Si | Fe36Cr7Ni33Ti15Si9 | 0.06727936 | -26.3784 | 7.56 | 29.32081 | 727.2003 | 96.140625 | 481.4177 | 113.881
3087 | 3087 | 3087 | 30 | 8 | 36 | 13 | 14 | 61.73074 | 0.3163779 | 0.1463317 | 832.4702 | 1 | 0 | 0 |  | Fe_Cr_Ni_Ti_Si | Fe30Cr8Ni36Ti13Si14 | 0.06654044 | -31.04402 | 7.485149 | 31.16752 | 785.2473 | 130.2001 | 446.6348 | 130.7415
3088 | 3088 | 3088 | 24 | 9 | 38 | 11 | 19 | 58.42779 | 0.3218442 | 0.1457614 | 780.787 | 1 | 0 | 0 |  | Fe_Cr_Ni_Ti_Si | Fe24Cr9Ni38Ti11Si19 | 0.06537119 | -34.97932 | 7.386139 | 32.81906 | 875.2779 | 175.2813 | 384.0987 | 116.2119
3089 | 3089 | 3089 | 18 | 10 | 38 | 9 | 25 | 54.37684 | 0.3285169 | 0.1443828 | 712.6526 | 1 | 0 | 0 |  | Fe_Cr_Ni_Ti_Si | Fe18Cr10Ni38Ti9Si25 | 0.06416738 | -38.9648 | 7.2 | 34.53969 | 1039.852 | 195.7274 | 280.1124 | 170.1513
3090 | 3090 | 3090 | 12 | 11 | 37 | 7 | 33 | 49.34245 | 0.3372766 | 0.1425512 | 629.1247 | 1 | 0 | 0 |  | Fe_Cr_Ni_Ti_Si | Fe12Cr11Ni37Ti7Si33 | 0.06229811 | -42.5112 | 6.92 | 36.15121 | 1142.635 | 184.1196 | 212.5131 | 193.7865
3091 | 3091 | 3091 | 7 | 12 | 32 | 5 | 44 | 42.97644 | 0.3490331 | 0.1360889 | 501.4472 | 1 | 0 | 0 |  | Fe_Cr_Ni_Ti_Si | Fe7Cr12Ni32Ti5Si44 | 0.05950405 | -44.3964 | 6.44 | 36.99676 | 1154.544 | 201.6712 | 157.5801 | 273.42
3092 | 3092 | 3092 | 4 | 12 | 23 | 4 | 57 | 35.9632 | 0.3635646 | 0.1208498 | 335.4589 | 0 | 0 | 0 |  | Fe_Cr_Ni_Ti_Si | Fe4Cr12Ni23Ti4Si57 | 0.05791102 | -42.7072 | 5.78 | 35.70098 | 1098.91 | 283.1346 | 122.1469 | 475.0526
3093 | 3093 | 3093 | 42 | 5 | 37 | 10 | 6 | 69.44551 | 0.3079065 | 0.125547 | 744.3144 | 1 | 0 | 0 |  | Fe_Cr_Ni_Ti_Si | Fe42Cr5Ni37Ti10Si6 | 0.05610258 | -19.1292 | 8 | 25.43619 | 570.8329 | 84.28197 | 399.9316 | 118.1416
3094 | 3094 | 3094 | 35 | 5 | 41 | 10 | 9 | 66.29956 | 0.3126813 | 0.130791 | 756.4971 | 1 | 0 | 0 |  | Fe_Cr_Ni_Ti_Si | Fe35Cr5Ni41Ti10Si9 | 0.05798549 | -23.408 | 7.96 | 27.77247 | 615.2841 | 77.25389 | 351.6189 | 115.6904
3095 | 3095 | 3095 | 28 | 6 | 44 | 9 | 13 | 63.12214 | 0.3174271 | 0.1333001 | 739.3224 | 1 | 0 | 0 |  | Fe_Cr_Ni_Ti_Si | Fe28Cr6Ni44Ti9Si13 | 0.05810545 | -27.692 | 7.88 | 29.94178 | 659.587 | 107.2007 | 341.6939 | 110.9252
3096 | 3096 | 3096 | 22 | 7 | 45 | 8 | 18 | 59.32384 | 0.3230388 | 0.1365055 | 717.7376 | 1 | 0 | 0 |  | Fe_Cr_Ni_Ti_Si | Fe22Cr7Ni45Ti8Si18 | 0.05841839 | -32.2996 | 7.72 | 32.20311 | 786.7416 | 179.2028 | 308.6205 | 119.3829
3097 | 3097 | 3097 | 16 | 8 | 45 | 6 | 25 | 54.54927 | 0.3307183 | 0.1374102 | 661.9461 | 1 | 0 | 0 |  | Fe_Cr_Ni_Ti_Si | Fe16Cr8Ni45Ti6Si25 | 0.05637529 | -36.7224 | 7.5 | 34.51434 | 996.3896 | 206.3675 | 251.5998 | 159.7189
3098 | 3098 | 3098 | 11 | 9 | 43 | 5 | 32 | 49.89647 | 0.3382671 | 0.1392675 | 613.6239 | 1 | 0 | 0 |  | Fe_Cr_Ni_Ti_Si | Fe11Cr9Ni43Ti5Si32 | 0.05608519 | -40.442 | 7.2 | 36.27671 | 1109.904 | 219.0264 | 197.0037 | 180.9251
3099 | 3099 | 3099 | 6 | 11 | 38 | 3 | 43 | 43.9124 | 0.3486662 | 0.1365423 | 514.7567 | 1 | 0 | 0 |  | Fe_Cr_Ni_Ti_Si | Fe6Cr11Ni38Ti3Si43 | 0.05196144 | -42.49779 | 6.712871 | 37.49326 | 1137.506 | 222.3924 | 155.9212 | 266.7188
3100 | 3100 | 3100 | 32 | 3 | 50 | 6 | 9 | 67.04642 | 0.3150158 | 0.1129726 | 610.9168 | 1 | 1 | 1 | 610.9168 | Fe_Cr_Ni_Ti_Si | Fe32Cr3Ni50Ti6Si9 | 0.04787867 | -20.3516 | 8.34 | 26.1335 | 438.6436 | 76.77364 | 256.4427 | 98.76707 | 438.6436 | 76.77364 | 256.4427 | 98.76707
3101 | 3101 | 3101 | 25 | 4 | 52 | 6 | 13 | 63.40098 | 0.3198536 | 0.1213816 | 643.2232 | 1 | 1 | 1 | 643.2232 | Fe_Cr_Ni_Ti_Si | Fe25Cr4Ni52Ti6Si13 | 0.05032502 | -25.3124 | 8.2 | 29.09622 | 547.8947 | 102.088 | 244.377 | 107.9945 | 547.8947 | 102.088 | 244.377 | 107.9945
3102 | 3102 | 3102 | 19 | 5 | 53 | 5 | 18 | 59.53155 | 0.3254636 | 0.1256692 | 633.645 | 1 | 0 | 0 |  | Fe_Cr_Ni_Ti_Si | Fe19Cr5Ni53Ti5Si18 | 0.05006494 | -29.7716 | 8.04 | 31.67586 | 695.4031 | 178.2979 | 230.9753 | 120.1738
3103 | 3103 | 3103 | 13 | 6 | 53 | 4 | 23 | 55.71526 | 0.33124 | 0.1285056 | 610.3171 | 1 | 0 | 0 |  | Fe_Cr_Ni_Ti_Si | Fe13Cr6Ni53Ti4Si23 | 0.04948014 | -33.6933 | 7.858586 | 33.89879 | 854.3636 | 238.0905 | 226.6529 | 170.264
3104 | 3104 | 3104 | 8 | 8 | 50 | 4 | 30 | 51.08088 | 0.3377028 | 0.135534 | 603.636 | 1 | 0 | 0 |  | Fe_Cr_Ni_Ti_Si | Fe8Cr8Ni50Ti4Si30 | 0.05211721 | -38.6528 | 7.48 | 36.10208 | 1058.784 | 237.1211 | 212.3114 | 199.7416
3105 | 3105 | 3105 | 12 | 3 | 5 | 47 | 33 | 38.31681 | 0.3492934 | 0.1212159 | 388.8928 | 0 | 0 | 0 |  | Fe_Cr_Ni_Ti_Si | Fe12Cr3Ni5Ti47Si33 | 0.1070086 | -58.22 | 4.84 | 26.56671 | 1070.744 | 266.4283 | 610.6462 | 307.6073
3106 | 3106 | 3106 | 11 | 5 | 5 | 40 | 39 | 37.05525 | 0.3532733 | 0.1194302 | 363.5946 | 0 | 0 | 0 |  | Fe_Cr_Ni_Ti_Si | Fe11Cr5Ni5Ti40Si39 | 0.1079524 | -59.684 | 4.84 | 27.00574 | 1091.178 | 230.8657 | 457.2169 | 327.3309
3107 | 3107 | 3107 | 10 | 7 | 4 | 34 | 44 | 35.87301 | 0.3566826 | 0.1140008 | 322.7171 | 0 | 0 | 0 |  | Fe_Cr_Ni_Ti_Si | Fe10Cr7Ni4Ti34Si44 | 0.1072708 | -59.22824 | 4.787879 | 26.81699 | 1134.215 | 219.8073 | 375.411 | 351.8606
3108 | 3108 | 3108 | 9 | 11 | 4 | 27 | 49 | 35.86924 | 0.3571246 | 0.1104154 | 303.1552 | 0 | 0 | 0 |  | Fe_Cr_Ni_Ti_Si | Fe9Cr11Ni4Ti27Si49 | 0.1026089 | -56.402 | 4.82 | 27.68682 | 1121.717 | 275.4571 | 318.4923 | 438.0468
3109 | 3109 | 3109 | 7 | 14 | 3 | 22 | 53 | 35.20185 | 0.358783 | 0.1011699 | 254.2716 | 0 | 0 | 0 |  | Fe_Cr_Ni_Ti_Si | Fe7Cr14Ni3Ti22Si53 | 0.09842442 | -53.57535 | 4.747475 | 27.29105 | 1132.426 | 239.1023 | 336.2788 | 481.8712
3110 | 3110 | 3110 | 19 | 3 | 6 | 51 | 21 | 44.26459 | 0.3351222 | 0.1379459 | 555.3876 | 0 | 0 | 0 |  | Fe_Cr_Ni_Ti_Si | Fe19Cr3Ni6Ti51Si21 | 0.09919646 | -48.2748 | 5.18 | 29.1376 | 964.0778 | 281.2783 | 686.555 | 272.1363
3111 | 3111 | 3111 | 17 | 5 | 7 | 44 | 27 | 42.83633 | 0.3393499 | 0.137308 | 530.8325 | 0 | 0 | 0 |  | Fe_Cr_Ni_Ti_Si | Fe17Cr5Ni7Ti44Si27 | 0.1022226 | -53.0528 | 5.2 | 29.74878 | 1026.765 | 256.3257 | 633.791 | 258.14
3112 | 3112 | 3112 | 16 | 7 | 8 | 38 | 32 | 42.04209 | 0.3420875 | 0.1374475 | 518.9468 | 0 | 0 | 0 |  | Fe_Cr_Ni_Ti_Si | Fe16Cr7Ni8Ti38Si32 | 0.1024875 | -55.015 | 5.247525 | 30.46063 | 1113.517 | 177.892 | 532.6996 | 263.4255
3113 | 3113 | 3113 | 14 | 10 | 8 | 32 | 36 | 41.5639 | 0.3434902 | 0.1325286 | 481.3517 | 0 | 0 | 0 |  | Fe_Cr_Ni_Ti_Si | Fe14Cr10Ni8Ti32Si36 | 0.1011819 | -55.3008 | 5.24 | 30.73825 | 1144.7 | 176.7382 | 446.1211 | 273.7601
3114 | 3114 | 3114 | 11 | 14 | 9 | 26 | 40 | 41.52088 | 0.3438249 | 0.1268557 | 445.5882 | 0 | 0 | 0 |  | Fe_Cr_Ni_Ti_Si | Fe11Cr14Ni9Ti26Si40 | 0.09760108 | -54.3976 | 5.26 | 31.21202 | 1177.728 | 136.5171 | 381.2254 | 277.2373
3115 | 3115 | 3115 | 9 | 18 | 8 | 21 | 44 | 41.32818 | 0.3440318 | 0.1179565 | 391.9518 | 0 | 0 | 0 |  | Fe_Cr_Ni_Ti_Si | Fe9Cr18Ni8Ti21Si44 | 0.09320997 | -52.5124 | 5.2 | 31.09083 | 1156.703 | 207.0138 | 352.0446 | 314.7668
3116 | 3116 | 3116 | 7 | 23 | 7 | 16 | 46 | 42.26526 | 0.3413227 | 0.1079585 | 345.2829 | 0 | 0 | 0 |  | Fe_Cr_Ni_Ti_Si | Fe7Cr23Ni7Ti16Si46 | 0.08661766 | -49.65126 | 5.171717 | 31.09799 | 1146.216 | 209.1796 | 328.2758 | 357.2939
3117 | 3117 | 3117 | 29 | 3 | 4 | 52 | 12 | 49.90614 | 0.323224 | 0.1503521 | 713.2901 | 0 | 0 | 0 |  | Fe_Cr_Ni_Ti_Si | Fe29Cr3Ni4Ti52Si12 | 0.09205002 | -36.4108 | 5.46 | 30.11229 | 838.0868 | 209.0132 | 698.4045 | 244.0934
3118 | 3118 | 3118 | 27 | 4 | 8 | 46 | 16 | 49.25998 | 0.3263015 | 0.1547447 | 734.888 | 0 | 0 | 0 |  | Fe_Cr_Ni_Ti_Si | Fe27Cr4Ni8Ti46Si16 | 0.09471891 | -42.04686 | 5.623762 | 31.34035 | 936.0831 | 239.1185 | 659.8361 | 228.3052
3119 | 3119 | 3119 | 24 | 6 | 10 | 39 | 21 | 48.0981 | 0.3297898 | 0.1536375 | 707.0935 | 0 | 0 | 0 |  | Fe_Cr_Ni_Ti_Si | Fe24Cr6Ni10Ti39Si21 | 0.09646696 | -46.8 | 5.68 | 32.05792 | 1002.713 | 255.8936 | 574.7734375 | 188.8366
3120 | 3120 | 3120 | 21 | 9 | 12 | 34 | 25 | 47.73344 | 0.3310808 | 0.1518136 | 686.2353 | 0 | 0 | 0 |  | Fe_Cr_Ni_Ti_Si | Fe21Cr9Ni12Ti34Si25 | 0.09601865 | -48.93991 | 5.722772 | 32.55213 | 1101.919 | 180.3029 | 560.3703 | 183.3333
3121 | 3121 | 3121 | 17 | 13 | 13 | 29 | 28 | 47.81695 | 0.3308131 | 0.14619 | 645.1806 | 0 | 0 | 0 |  | Fe_Cr_Ni_Ti_Si | Fe17Cr13Ni13Ti29Si28 | 0.0944066 | -49.7364 | 5.72 | 32.75668 | 1144.893 | 145.9648 | 489.3141 | 212.1128
3122 | 3122 | 3122 | 14 | 17 | 14 | 24 | 31 | 48.15186 | 0.3301598 | 0.1405972 | 608.126 | 0 | 0 | 0 |  | Fe_Cr_Ni_Ti_Si | Fe14Cr17Ni14Ti24Si31 | 0.09110673 | -49.5108 | 5.74 | 33.00061 | 1179.464 | 124.4567 | 400.4507 | 224.7645
3123 | 3123 | 3123 | 11 | 23 | 13 | 19 | 34 | 49.05692 | 0.3274551 | 0.1297411 | 542.849 | 0 | 0 | 0 |  | Fe_Cr_Ni_Ti_Si | Fe11Cr23Ni13Ti19Si34 | 0.08621895 | -48.0916 | 5.68 | 32.79573 | 1182.09 | 124.0945 | 378.6959 | 249.1535
3124 | 3124 | 3124 | 8 | 29 | 12 | 15 | 36 | 50.34988 | 0.3237539 | 0.1187903 | 482.123 | 1 | 0 | 0 |  | Fe_Cr_Ni_Ti_Si | Fe8Cr29Ni12Ti15Si36 | 0.08076162 | -46.3492 | 5.62 | 32.49908 | 1157.853 | 173.1788 | 393.5534 | 254.9886
3125 | 3125 | 3125 | 6 | 36 | 9 | 12 | 37 | 52.38732 | 0.3177971 | 0.1064451 | 419.2753 | 0 | 0 | 0 |  | Fe_Cr_Ni_Ti_Si | Fe6Cr36Ni9Ti12Si37 | 0.07551554 | -44.1192 | 5.5 | 31.75468 | 1158.748 | 179.0365 | 415.044 | 278.7461
3126 | 3126 | 3126 | 38 | 3 | 6 | 43 | 10 | 54.07021 | 0.3182188 | 0.1637847 | 875.1473 | 0 | 0 | 0 |  | Fe_Cr_Ni_Ti_Si | Fe38Cr3Ni6Ti43Si10 | 0.08990647 | -33.4388 | 5.94 | 31.47618 | 870.9102 | 186.6657 | 669.9222 | 228.9016
3127 | 3127 | 3127 | 34 | 4 | 10 | 38 | 13 | 53.33299 | 0.3209214 | 0.1639918 | 864.1869 | 0 | 0 | 0 |  | Fe_Cr_Ni_Ti_Si | Fe34Cr4Ni10Ti38Si13 | 0.09086067 | -37.80104 | 6.060606 | 32.24612 | 915.4426 | 181.4435 | 583.4417 | 169.8303
3128 | 3128 | 3128 | 29 | 7 | 14 | 33 | 16 | 53.29803 | 0.3217415 | 0.162191 | 846.6925 | 0 | 0 | 0 |  | Fe_Cr_Ni_Ti_Si | Fe29Cr7Ni14Ti33Si16 | 0.0904193 | -40.79135 | 6.161616 | 32.80854 | 981.7711 | 186.3707 | 605.8196 | 134.4906
3129 | 3129 | 3129 | 25 | 10 | 17 | 29 | 19 | 53.20519 | 0.3223574 | 0.159751 | 823.2665 | 0 | 0 | 0 |  | Fe_Cr_Ni_Ti_Si | Fe25Cr10Ni17Ti29Si19 | 0.08920635 | -42.7364 | 6.22 | 33.19639 | 1033.451 | 171.0525 | 536.2365 | 135.7611
3130 | 3130 | 3130 | 20 | 15 | 19 | 25 | 21 | 54.17572 | 0.3201262 | 0.1543605 | 790.8952 | 0 | 0 | 0 |  | Fe_Cr_Ni_Ti_Si | Fe20Cr15Ni19Ti25Si21 | 0.0867772 | -43.108 | 6.24 | 33.23417 | 1083.246 | 157.8938 | 529.9215 | 130.5397
3131 | 3131 | 3131 | 16 | 20 | 19 | 21 | 24 | 54.51282 | 0.3187558 | 0.1466511 | 731.1831 | 0 | 0 | 0 |  | Fe_Cr_Ni_Ti_Si | Fe16Cr20Ni19Ti21Si24 | 0.08399191 | -43.5636 | 6.18 | 33.17755 | 1141.805 | 150.6671 | 488.0094 | 172.3539
3132 | 3132 | 3132 | 12 | 26 | 18 | 17 | 26 | 55.70281 | 0.3152689 | 0.1358988 | 659.6957 | 1 | 0 | 0 |  | Fe_Cr_Ni_Ti_Si | Fe12Cr26Ni18Ti17Si26 | 0.07992631 | -42.90011 | 6.10101 | 32.8564 | 1157.9 | 136.4378 | 480.2694 | 168.3223
3133 | 3133 | 3133 | 9 | 34 | 17 | 13 | 28 | 58.00437 | 0.3095301 | 0.1237839 | 589.0452 | 1 | 0 | 0 |  | Fe_Cr_Ni_Ti_Si | Fe9Cr34Ni17Ti13Si28 | 0.07341113 | -41.00931 | 6.039604 | 32.28239 | 1146.19 | 162.8363 | 492.7202 | 201.8381
3134 | 3134 | 3134 | 6 | 43 | 12 | 11 | 28 | 61.08462 | 0.300627 | 0.1090191 | 504.7774 | 0 | 0 | 0 |  | Fe_Cr_Ni_Ti_Si | Fe6Cr43Ni12Ti11Si28 | 0.06984308 | -38.9052 | 5.82 | 31.05656 | 1138.541 | 184.7286 | 531.681 | 208.3708
3135 | 3135 | 3135 | 45 | 3 | 9 | 35 | 8 | 58.2381 | 0.3137679 | 0.1685998 | 980.2731 | 0 | 0 | 0 |  | Fe_Cr_Ni_Ti_Si | Fe45Cr3Ni9Ti35Si8 | 0.08581735 | -29.8068 | 6.4 | 31.43247 | 848.3033 | 164.7525 | 616.4526 | 183.6295
3136 | 3136 | 3136 | 39 | 5 | 14 | 31 | 10 | 58.15619 | 0.3148304 | 0.1667663 | 961.5738 | 0 | 0 | 0 |  | Fe_Cr_Ni_Ti_Si | Fe39Cr5Ni14Ti31Si10 | 0.08518659 | -32.71707 | 6.525253 | 31.92079 | 887.5729 | 148.5989 | 573.6315 | 166.2084
3137 | 3137 | 3137 | 33 | 8 | 19 | 27 | 12 | 58.52709 | 0.3148682 | 0.1637886 | 939.1647 | 0 | 0 | 0 |  | Fe_Cr_Ni_Ti_Si | Fe33Cr8Ni19Ti27Si12 | 0.08351391 | -34.73605 | 6.646465 | 32.24232 | 903.8105 | 155.7498 | 595.609375 | 143.8409
3138 | 3138 | 3138 | 28 | 12 | 22 | 24 | 14 | 59.08304 | 0.3137504 | 0.1598388 | 909.7432 | 0 | 0 | 0 |  | Fe_Cr_Ni_Ti_Si | Fe28Cr12Ni22Ti24Si14 | 0.08165626 | -35.9072 | 6.68 | 32.33821 | 950.4411 | 158.955 | 608.2971 | 126.6261
3139 | 3139 | 3139 | 23 | 17 | 24 | 20 | 16 | 60.14688 | 0.3115086 | 0.1536625 | 866.3644 | 1 | 0 | 0 |  | Fe_Cr_Ni_Ti_Si | Fe23Cr17Ni24Ti20Si16 | 0.07834028 | -36.31 | 6.7 | 32.22964 | 979.5369 | 159.6427 | 597.9046 | 132.7526
3140 | 3140 | 3140 | 18 | 22 | 25 | 17 | 18 | 60.89113 | 0.309354 | 0.1471308 | 815.642 | 1 | 0 | 0 |  | Fe_Cr_Ni_Ti_Si | Fe18Cr22Ni25Ti17Si18 | 0.07538746 | -36.8116 | 6.66 | 32.16753 | 1002.062 | 169.8927 | 580.2256 | 124.6258
3141 | 3141 | 3141 | 13 | 30 | 24 | 13 | 20 | 62.93305 | 0.3039994 | 0.1350126 | 731.1289 | 1 | 0 | 0 |  | Fe_Cr_Ni_Ti_Si | Fe13Cr30Ni24Ti13Si20 | 0.06990823 | -36.0948 | 6.56 | 31.62657 | 1075.425 | 155.0122 | 599.8118 | 123.5546
3142 | 3142 | 3142 | 9 | 38 | 22 | 11 | 20 | 65.98996 | 0.2963964 | 0.1240943 | 666.9704 | 1 | 0 | 0 |  | Fe_Cr_Ni_Ti_Si | Fe9Cr38Ni22Ti11Si20 | 0.06603381 | -34.4836 | 6.44 | 30.71091 | 1059.447 | 189.9086 | 635.7042 | 157.5922
3143 | 3143 | 3143 | 6 | 50 | 16 | 8 | 20 | 70.86528 | 0.2842716 | 0.1050369 | 545.191 | 1 | 0 | 0 |  | Fe_Cr_Ni_Ti_Si | Fe6Cr50Ni16Ti8Si20 | 0.05935381 | -31.4992 | 6.2 | 29.00276 | 1021.666 | 241.9444 | 703.6604 | 174.607
3144 | 3144 | 3144 | 50 | 3 | 14 | 25 | 7 | 62.48727 | 0.3106264 | 0.1636225 | 1001.423 | 0 | 0 | 0 |  | Fe_Cr_Ni_Ti_Si | Fe50Cr3Ni14Ti25Si7 | 0.07870505 | -26.26916 | 6.929293 | 30.20118 | 793.1215 | 139.8088 | 539.2778 | 159.8089
3145 | 3145 | 3145 | 42 | 6 | 21 | 23 | 8 | 63.01711 | 0.3102406 | 0.1603091 | 978.4258 | 0 | 0 | 0 |  | Fe_Cr_Ni_Ti_Si | Fe42Cr6Ni21Ti23Si8 | 0.07699176 | -27.8364 | 7.06 | 30.43994 | 815.7202 | 124.7453 | 566.7858 | 154.6436
3146 | 3146 | 3146 | 36 | 9 | 26 | 20 | 9 | 63.91401 | 0.3092817 | 0.1556745 | 946.5148 | 1 | 0 | 0 |  | Fe_Cr_Ni_Ti_Si | Fe36Cr9Ni26Ti20Si9 | 0.07419981 | -28.4444 | 7.18 | 30.33875 | 817.9512 | 125.5314 | 558.6578 | 117.3638
3147 | 3147 | 3147 | 29 | 13 | 28 | 18 | 11 | 63.79604 | 0.3086275 | 0.1526575 | 912.6054 | 1 | 0 | 0 |  | Fe_Cr_Ni_Ti_Si | Fe29Cr13Ni28Ti18Si11 | 0.07311877 | -30.42343 | 7.131313 | 30.74957 | 844.1363 | 131.2481 | 603.2452 | 123.0204
3148 | 3148 | 3148 | 24 | 18 | 30 | 16 | 12 | 65.15406 | 0.3055375 | 0.1473066 | 877.3843 | 1 | 0 | 0 |  | Fe_Cr_Ni_Ti_Si | Fe24Cr18Ni30Ti16Si12 | 0.07046798 | -30.456 | 7.12 | 30.49197 | 844.5193 | 143.5689 | 627.5251 | 115.3006
3149 | 3149 | 3149 | 18 | 25 | 31 | 13 | 14 | 66.62559 | 0.3016578 | 0.1386438 | 810.3714 | 1 | 0 | 0 |  | Fe_Cr_Ni_Ti_Si | Fe18Cr25Ni31Ti13Si14 | 0.06632756 | -30.77777 | 7.049505 | 30.24424 | 870.3862 | 170.068 | 621.8467 | 121.5044
3150 | 3150 | 3150 | 13 | 32 | 30 | 10 | 15 | 68.88423 | 0.2961855 | 0.1284103 | 737.3683 | 1 | 0 | 0 |  | Fe_Cr_Ni_Ti_Si | Fe13Cr32Ni30Ti10Si15 | 0.06128479 | -30.1404 | 6.96 | 29.63292 | 865.786 | 197.5041 | 639.0394 | 129.9464
3151 | 3151 | 3151 | 8 | 42 | 26 | 8 | 15 | 72.75927 | 0.2864026 | 0.1171186 | 666.2925 | 1 | 0 | 0 |  | Fe_Cr_Ni_Ti_Si | Fe8Cr42Ni26Ti8Si15 | 0.05694448 | -28.6281 | 6.747475 | 28.47123 | 901.6612 | 231.8176 | 697.2739 | 154.161
3152 | 3152 | 3152 | 5 | 55 | 19 | 6 | 15 | 77.91621 | 0.2735534 | 0.09890469 | 540.2246 | 0 | 0 | 0 |  | Fe_Cr_Ni_Ti_Si | Fe5Cr55Ni19Ti6Si15 | 0.05138971 | -26.032 | 6.44 | 26.67789 | 843.7976 | 298.7448 | 766.9167 | 172.9606
3153 | 3153 | 3153 | 52 | 3 | 21 | 17 | 7 | 65.62239 | 0.3094968 | 0.1489534 | 911.8077 | 0 | 0 | 0 |  | Fe_Cr_Ni_Ti_Si | Fe52Cr3Ni21Ti17Si7 | 0.0692635 | -23.1648 | 7.4 | 28.32155 | 721.566 | 117.9461 | 469.2041 | 135.042
3154 | 3154 | 3154 | 43 | 6 | 28 | 16 | 7 | 66.51685 | 0.3082958 | 0.1463249 | 898.7824 | 1 | 0 | 0 |  | Fe_Cr_Ni_Ti_Si | Fe43Cr6Ni28Ti16Si7 | 0.06763101 | -23.6844 | 7.52 | 28.31448 | 733.5457 | 97.20387 | 500.4183 | 117.6901
3155 | 3155 | 3155 | 36 | 9 | 33 | 15 | 7 | 67.5379 | 0.306653 | 0.1438288 | 887.0254 | 1 | 0 | 0 |  | Fe_Cr_Ni_Ti_Si | Fe36Cr9Ni33Ti15Si7 | 0.06595517 | -23.82 | 7.6 | 28.15582 | 711.1445 | 87.4192 | 515.1035 | 113.6135
3156 | 3156 | 3156 | 30 | 14 | 36 | 13 | 8 | 68.86872 | 0.3038316 | 0.1376991 | 841.1245 | 0 | 0 | 0 |  | Fe_Cr_Ni_Ti_Si | Fe30Cr14Ni36Ti13Si8 | 0.06284587 | -24.0447 | 7.60396 | 27.89304 | 687.9064 | 102.3054 | 547.8055 | 103.1378
3157 | 3157 | 3157 | 24 | 19 | 38 | 11 | 9 | 70.14161 | 0.3009195 | 0.1317929 | 795.661 | 1 | 0 | 0 |  | Fe_Cr_Ni_Ti_Si | Fe24Cr19Ni38Ti11Si9 | 0.0596064 | -24.31762 | 7.584158 | 27.68633 | 661.7033 | 99.76748 | 598.743 | 107.3549
3158 | 3158 | 3158 | 18 | 25 | 38 | 9 | 10 | 71.73503 | 0.2967932 | 0.1254463 | 747.8507 | 1 | 0 | 0 |  | Fe_Cr_Ni_Ti_Si | Fe18Cr25Ni38Ti9Si10 | 0.05613463 | -24.5828 | 7.5 | 27.45524 | 657.8013 | 115.5453 | 611.5578 | 103.7121
3159 | 3159 | 3159 | 12 | 33 | 37 | 7 | 11 | 74.09171 | 0.2907111 | 0.1160982 | 678.1267 | 1 | 0 | 0 |  | Fe_Cr_Ni_Ti_Si | Fe12Cr33Ni37Ti7Si11 | 0.05176453 | -24.5416 | 7.36 | 26.99537 | 696.4871 | 185.3833 | 636.4049 | 129.92
3160 | 3160 | 3160 | 7 | 44 | 32 | 5 | 12 | 77.5798 | 0.2812473 | 0.1044655 | 593.156 | 1 | 0 | 0 |  | Fe_Cr_Ni_Ti_Si | Fe7Cr44Ni32Ti5Si12 | 0.04660921 | -24.0572 | 7.08 | 26.17709 | 727.5901 | 248.6536 | 678.4861 | 167.1838
3161 | 3161 | 3161 | 4 | 57 | 23 | 4 | 12 | 82.47176 | 0.2681706 | 0.0926782 | 513.3707 | 0 | 0 | 0 |  | Fe_Cr_Ni_Ti_Si | Fe4Cr57Ni23Ti4Si12 | 0.04332346 | -22.3492 | 6.68 | 24.70546 | 697.4123 | 294.841 | 784.1664 | 169.5743
3162 | 3162 | 3162 | 42 | 6 | 37 | 10 | 5 | 70.74333 | 0.3057991 | 0.1240836 | 744.1674 | 1 | 0 | 0 |  | Fe_Cr_Ni_Ti_Si | Fe42Cr6Ni37Ti10Si5 | 0.05541487 | -17.8336 | 8.02 | 24.63818 | 553.7614 | 82.77585 | 415.6876 | 110.0166
3163 | 3163 | 3163 | 35 | 9 | 41 | 10 | 5 | 71.4121 | 0.3042438 | 0.124996 | 757.7104 | 1 | 0 | 0 |  | Fe_Cr_Ni_Ti_Si | Fe35Cr9Ni41Ti10Si5 | 0.05531097 | -18.3952 | 8.04 | 24.80544 | 526.9948 | 69.59765 | 442.5148 | 112.2006
3164 | 3164 | 3164 | 28 | 13 | 44 | 9 | 6 | 71.90555 | 0.3026485 | 0.1228626 | 739.0434 | 1 | 1 | 1 | 739.0434 | Fe_Cr_Ni_Ti_Si | Fe28Cr13Ni44Ti9Si6 | 0.05364847 | -19.474 | 8.02 | 25.15452 | 504.2653 | 68.75522 | 494.5773 | 108.4206 | 504.2653 | 68.75522 | 494.5773 | 108.4206
3165 | 3165 | 3165 | 22 | 18 | 45 | 8 | 7 | 72.80842 | 0.2997966 | 0.1199524 | 716.1561 | 1 | 1 | 1 | 716.1561 | Fe_Cr_Ni_Ti_Si | Fe22Cr18Ni45Ti8Si7 | 0.05183951 | -20.3976 | 7.94 | 25.39685 | 494.7286 | 75.6797 | 540.097 | 93.14968 | 494.7286 | 75.6797 | 540.097 | 93.14968
3166 | 3166 | 3166 | 16 | 25 | 45 | 6 | 8 | 74.87016 | 0.2947711 | 0.1110787 | 647.4491 | 1 | 0 | 0 |  | Fe_Cr_Ni_Ti_Si | Fe16Cr25Ni45Ti6Si8 | 0.04705379 | -20.518 | 7.84 | 25.02319 | 468.023 | 95.63191 | 588.1642 | 92.89901
3167 | 3167 | 3167 | 11 | 32 | 43 | 5 | 9 | 76.54668 | 0.2895954 | 0.1056492 | 606.6808 | 1 | 0 | 0 |  | Fe_Cr_Ni_Ti_Si | Fe11Cr32Ni43Ti5Si9 | 0.04464654 | -21.2324 | 7.66 | 25.07509 | 540.0237 | 161.9154 | 599.4797 | 114.3601
3168 | 3168 | 3168 | 6 | 43 | 38 | 3 | 11 | 79.07043 | 0.2815648 | 0.09257383 | 501.8945 | 1 | 0 | 0 |  | Fe_Cr_Ni_Ti_Si | Fe6Cr43Ni38Ti3Si11 | 0.03878885 | -21.98216 | 7.346535 | 24.95521 | 669.1074 | 266.0061 | 640.3432 | 159.7595
3169 | 3169 | 3169 | 32 | 9 | 50 | 6 | 3 | 75.04782 | 0.3023618 | 0.1022233 | 584.6342 | 1 | 1 | 1 | 584.6342 | Fe_Cr_Ni_Ti_Si | Fe32Cr9Ni50Ti6Si3 | 0.0435723 | -12.9308 | 8.46 | 20.48023 | 302.7892 | 57.97984 | 346.186 | 107.043 | 302.7892 | 57.97984 | 346.186 | 107.043
3170 | 3170 | 3170 | 25 | 13 | 52 | 6 | 4 | 75.08932 | 0.3008536 | 0.105388 | 609.8176 | 1 | 1 | 1 | 609.8176 | Fe_Cr_Ni_Ti_Si | Fe25Cr13Ni52Ti6Si4 | 0.04426123 | -14.8004 | 8.38 | 21.69677 | 312.0975 | 57.98895 | 404.6296 | 118.1381 | 312.0975 | 57.98895 | 404.6296 | 118.1381
3171 | 3171 | 3171 | 19 | 18 | 53 | 5 | 5 | 76.01904 | 0.2979971 | 0.1019149 | 581.5957 | 1 | 1 | 1 | 581.5957 | Fe_Cr_Ni_Ti_Si | Fe19Cr18Ni53Ti5Si5 | 0.04180766 | -15.7836 | 8.3 | 22.06808 | 314.644 | 63.53128 | 486.8637 | 104.2477 | 314.644 | 63.53128 | 486.8637 | 104.2477
3172 | 3172 | 3172 | 13 | 23 | 53 | 4 | 6 | 76.95957 | 0.2949302 | 0.09929755 | 561.4287 | 1 | 1 | 1 | 561.4287 | Fe_Cr_Ni_Ti_Si | Fe13Cr23Ni53Ti4Si6 | 0.03925863 | -16.85461 | 8.20202 | 22.49375 | 357.2003 | 99.7636 | 548.7665 | 70.46091 | 357.2003 | 99.7636 | 548.7665 | 70.46091
3173 | 3173 | 3173 | 8 | 30 | 50 | 4 | 8 | 77.14955 | 0.2911411 | 0.09964493 | 560.8015 | 1 | 1 | 1 | 560.8015 | Fe_Cr_Ni_Ti_Si | Fe8Cr30Ni50Ti4Si8 | 0.04055153 | -19.6624 | 7.92 | 24.08319 | 485.7003 | 182.7461 | 581.8967 | 88.63795 | 485.7003 | 182.7461 | 581.8967 | 88.63795
3174 | 3174 | 3174 | 12 | 5 | 33 | 47 | 3 | 57.04785 | 0.3146605 | 0.173343 | 1011.533 | 1 | 0 | 0 |  | Fe_Cr_Ni_Ti_Si | Fe12Cr5Ni33Ti47Si3 | 0.08327705 | -33.0424 | 6.56 | 33.4776 | 773.2402 | 131.9457 | 736.2225 | 259.6749
3175 | 3175 | 3175 | 11 | 5 | 39 | 40 | 5 | 57.67777 | 0.3164095 | 0.1754391 | 1042.395 | 1 | 0 | 0 |  | Fe_Cr_Ni_Ti_Si | Fe11Cr5Ni39Ti40Si5 | 0.08416389 | -35.8432 | 6.88 | 33.88495 | 801.8204 | 130.5617 | 624.3264 | 209.1449
3176 | 3176 | 3176 | 10 | 4 | 44 | 34 | 7 | 57.55384 | 0.3193237 | 0.1768139 | 1053.314 | 1 | 0 | 0 |  | Fe_Cr_Ni_Ti_Si | Fe10Cr4Ni44Ti34Si7 | 0.08382876 | -37.85655 | 7.151515 | 34.18203 | 809.1954 | 146.0343 | 575.3411 | 202.8703
3177 | 3177 | 3177 | 9 | 4 | 49 | 27 | 11 | 56.83357 | 0.3231917 | 0.1733802 | 1009.826 | 1 | 0 | 0 |  | Fe_Cr_Ni_Ti_Si | Fe9Cr4Ni49Ti27Si11 | 0.08205598 | -39.8948 | 7.38 | 34.46215 | 817.5762 | 164.8404 | 476.3819 | 126.8966
3178 | 3178 | 3178 | 7 | 3 | 53 | 22 | 14 | 55.55177 | 0.3275738 | 0.1705217 | 962.2117 | 1 | 0 | 0 |  | Fe_Cr_Ni_Ti_Si | Fe7Cr3Ni53Ti22Si14 | 0.07962405 | -41.12152 | 7.555556 | 34.91298 | 847.2299 | 181.9265 | 394.0294 | 137.6204
3179 | 3179 | 3179 | 19 | 6 | 21 | 51 | 3 | 56.53072 | 0.3124521 | 0.1648761 | 926.5866 | 0 | 0 | 0 |  | Fe_Cr_Ni_Ti_Si | Fe19Cr6Ni21Ti51Si3 | 0.08330287 | -29.2692 | 6.14 | 32.19565 | 793.7687 | 153.8962 | 833.6225 | 219.6147
3180 | 3180 | 3180 | 17 | 7 | 27 | 44 | 5 | 57.38571 | 0.3133914 | 0.1698443 | 982.4016 | 1 | 0 | 0 |  | Fe_Cr_Ni_Ti_Si | Fe17Cr7Ni27Ti44Si5 | 0.08506545 | -33.2008 | 6.44 | 32.93311 | 861.3229 | 146.6669 | 712.9811 | 207.6787
3181 | 3181 | 3181 | 16 | 8 | 32 | 38 | 7 | 58.15334 | 0.3142078 | 0.1714512 | 1008.794 | 0 | 0 | 0 |  | Fe_Cr_Ni_Ti_Si | Fe16Cr8Ni32Ti38Si7 | 0.08516276 | -35.47731 | 6.693069 | 33.25937 | 885.6574 | 154.5628 | 654.3877 | 208.7059
3182 | 3182 | 3182 | 14 | 8 | 36 | 32 | 10 | 57.54478 | 0.3173511 | 0.1717445 | 1000.22 | 0 | 0 | 0 |  | Fe_Cr_Ni_Ti_Si | Fe14Cr8Ni36Ti32Si10 | 0.08487662 | -38.4976 | 6.88 | 33.74078 | 909.5325 | 161.353 | 609.2218 | 154.3302
3183 | 3183 | 3183 | 11 | 9 | 40 | 26 | 14 | 56.57835 | 0.3207744 | 0.1690236 | 958.3371 | 1 | 0 | 0 |  | Fe_Cr_Ni_Ti_Si | Fe11Cr9Ni40Ti26Si14 | 0.08323274 | -41.15 | 7.02 | 34.25945 | 939.4402 | 170.8538 | 504.9082 | 116.7512
3184 | 3184 | 3184 | 9 | 8 | 44 | 21 | 18 | 54.73998 | 0.3261178 | 0.1630196 | 879.3022 | 1 | 0 | 0 |  | Fe_Cr_Ni_Ti_Si | Fe9Cr8Ni44Ti21Si18 | 0.08059827 | -43.0732 | 7.16 | 34.97771 | 969.8649 | 186.6144 | 411.6442 | 124.7848
3185 | 3185 | 3185 | 7 | 7 | 46 | 16 | 23 | 52.02414 | 0.3327088 | 0.1589524 | 801.3309 | 1 | 0 | 0 |  | Fe_Cr_Ni_Ti_Si | Fe7Cr7Ni46Ti16Si23 | 0.07691208 | -44.72809 | 7.212121 | 35.90053 | 1045.384 | 192.6043 | 287.388 | 153.3207
3186 | 3186 | 3186 | 29 | 4 | 12 | 52 | 3 | 56.17204 | 0.3124035 | 0.1623905 | 899.3662 | 0 | 0 | 0 |  | Fe_Cr_Ni_Ti_Si | Fe29Cr4Ni12Ti52Si3 | 0.0836137 | -26.122 | 5.96 | 31.28498 | 787.5447 | 176.5137 | 810.9739 | 221.7859
3187 | 3187 | 3187 | 27 | 8 | 16 | 46 | 4 | 58.48095 | 0.3093039 | 0.1642724 | 947.9684 | 0 | 0 | 0 |  | Fe_Cr_Ni_Ti_Si | Fe27Cr8Ni16Ti46Si4 | 0.08458596 | -27.87727 | 6.178218 | 31.59952 | 866.8495 | 151.2332 | 772.926 | 205.0384
3188 | 3188 | 3188 | 24 | 10 | 21 | 39 | 6 | 59.50666 | 0.3093764 | 0.1667974 | 983.6999 | 0 | 0 | 0 |  | Fe_Cr_Ni_Ti_Si | Fe24Cr10Ni21Ti39Si6 | 0.08504833 | -31.1076 | 6.42 | 32.04294 | 908.9861 | 145.8337 | 716.0826 | 202.9654
3189 | 3189 | 3189 | 21 | 12 | 25 | 34 | 9 | 59.42073 | 0.3108194 | 0.1655322 | 969.7955 | 0 | 0 | 0 |  | Fe_Cr_Ni_Ti_Si | Fe21Cr12Ni25Ti34Si9 | 0.08508871 | -34.48799 | 6.554455 | 32.44535 | 954.7166 | 145.6984 | 702.7383 | 161.0191
3190 | 3190 | 3190 | 17 | 13 | 28 | 29 | 13 | 57.96305 | 0.3145224 | 0.1634171 | 926.9493 | 0 | 0 | 0 |  | Fe_Cr_Ni_Ti_Si | Fe17Cr13Ni28Ti29Si13 | 0.0850494 | -38.6364 | 6.62 | 33.12099 | 982.9658 | 167.4404 | 636.4484 | 133.7856
3191 | 3191 | 3191 | 14 | 14 | 31 | 24 | 17 | 56.69542 | 0.318041 | 0.1569393 | 853.158 | 0 | 0 | 0 |  | Fe_Cr_Ni_Ti_Si | Fe14Cr14Ni31Ti24Si17 | 0.08328057 | -41.34 | 6.7 | 33.71706 | 1036.412 | 154.9014 | 554.8896 | 122.9162
3192 | 3192 | 3192 | 11 | 13 | 34 | 19 | 23 | 53.40099 | 0.3257795 | 0.1533125 | 774.7486 | 1 | 0 | 0 |  | Fe_Cr_Ni_Ti_Si | Fe11Cr13Ni34Ti19Si23 | 0.08088721 | -44.7668 | 6.74 | 34.82585 | 1080.097 | 173.937 | 387.5482 | 144.1498
3193 | 3193 | 3193 | 8 | 12 | 36 | 15 | 29 | 49.94764 | 0.3335914 | 0.1493222 | 693.6672 | 1 | 0 | 0 |  | Fe_Cr_Ni_Ti_Si | Fe8Cr12Ni36Ti15Si29 | 0.07780833 | -46.9448 | 6.72 | 35.85234 | 1134.523 | 183.2287 | 291.1103 | 183.6381
3194 | 3194 | 3194 | 6 | 9 | 37 | 12 | 36 | 45.24925 | 0.3443708 | 0.1478301 | 614.938 | 1 | 0 | 0 |  | Fe_Cr_Ni_Ti_Si | Fe6Cr9Ni37Ti12Si36 | 0.07513128 | -48.6756 | 6.64 | 36.95727 | 1167.984375 | 182.2168 | 202.2248 | 219.3203
3195 | 3195 | 3195 | 38 | 6 | 10 | 43 | 3 | 60.00909 | 0.3075297 | 0.1665715 | 990.4229 | 0 | 0 | 0 |  | Fe_Cr_Ni_Ti_Si | Fe38Cr6Ni10Ti43Si3 | 0.08386222 | -24.1648 | 6.24 | 30.89903 | 832.3226 | 165.3208 | 777.4761 | 202.893
3196 | 3196 | 3196 | 34 | 10 | 13 | 38 | 4 | 61.79913 | 0.3048093 | 0.1654239 | 1003.482 | 0 | 0 | 0 |  | Fe_Cr_Ni_Ti_Si | Fe34Cr10Ni13Ti38Si4 | 0.08352349 | -25.46679 | 6.363636 | 30.82116 | 882.9644 | 135.72 | 768.8337 | 168.577
3197 | 3197 | 3197 | 29 | 14 | 16 | 33 | 7 | 62.118 | 0.3045825 | 0.1608415 | 963.723 | 0 | 0 | 0 |  | Fe_Cr_Ni_Ti_Si | Fe29Cr14Ni16Ti33Si7 | 0.08369079 | -29.11621 | 6.424242 | 31.05367 | 945.5081 | 131.8017 | 732.9384 | 172.083
3198 | 3198 | 3198 | 25 | 17 | 19 | 29 | 10 | 61.94439 | 0.3053663 | 0.1565406 | 920.9042 | 0 | 0 | 0 |  | Fe_Cr_Ni_Ti_Si | Fe25Cr17Ni19Ti29Si10 | 0.08306718 | -32.1908 | 6.48 | 31.37451 | 979.8647 | 129.9704 | 727.7598 | 143.6786
3199 | 3199 | 3199 | 20 | 19 | 21 | 25 | 15 | 59.754 | 0.3094809 | 0.1514778 | 844.6602 | 0 | 0 | 0 |  | Fe_Cr_Ni_Ti_Si | Fe20Cr19Ni21Ti25Si15 | 0.0830439 | -37.0432 | 6.44 | 32.17002 | 1018.23 | 160.7275 | 664.7723 | 126.2945
3200 | 3200 | 3200 | 16 | 19 | 24 | 21 | 20 | 57.06235 | 0.315435 | 0.1476699 | 776.3196 | 1 | 0 | 0 |  | Fe_Cr_Ni_Ti_Si | Fe16Cr19Ni24Ti21Si20 | 0.08177767 | -41.0356 | 6.46 | 33.13291 | 1075.167 | 161.7129 | 565.9883 | 128.077
3201 | 3201 | 3201 | 12 | 18 | 26 | 17 | 26 | 53.27631 | 0.323581 | 0.1437089 | 694.3171 | 1 | 0 | 0 |  | Fe_Cr_Ni_Ti_Si | Fe12Cr18Ni26Ti17Si26 | 0.0799632 | -44.74809 | 6.424242 | 34.2384 | 1140.518 | 158.166 | 400.6922 | 174.7263
3202 | 3202 | 3202 | 9 | 17 | 28 | 13 | 34 | 48.92642 | 0.3332907 | 0.1370713 | 590.6632 | 1 | 0 | 0 |  | Fe_Cr_Ni_Ti_Si | Fe9Cr17Ni28Ti13Si34 | 0.07596094 | -46.90246 | 6.356436 | 35.29172 | 1166.211 | 161.077 | 291.6586 | 218.9336
3203 | 3203 | 3203 | 6 | 12 | 28 | 11 | 43 | 42.18269 | 0.3487647 | 0.1359641 | 497.5658 | 1 | 0 | 0 |  | Fe_Cr_Ni_Ti_Si | Fe6Cr12Ni28Ti11Si43 | 0.07537211 | -49.2344 | 6.16 | 36.2076 | 1177.95 | 145.2641 | 232.4937 | 259.4951
3204 | 3204 | 3204 | 45 | 9 | 8 | 35 | 3 | 64.00172 | 0.302174 | 0.1646428 | 1028.9 | 0 | 0 | 0 |  | Fe_Cr_Ni_Ti_Si | Fe45Cr9Ni8Ti35Si3 | 0.08173425 | -21.6092 | 6.46 | 29.76172 | 827.8975 | 149.0105 | 756.4968 | 153.2288
3205 | 3205 | 3205 | 39 | 14 | 10 | 31 | 5 | 64.97861 | 0.2999887 | 0.1597747 | 992.4521 | 0 | 0 | 0 |  | Fe_Cr_Ni_Ti_Si | Fe39Cr14Ni10Ti31Si5 | 0.08126536 | -23.83104 | 6.464646 | 29.70624 | 869.3323 | 130.1192 | 748.2904 | 157.4036
3206 | 3206 | 3206 | 33 | 19 | 12 | 27 | 8 | 65.22978 | 0.2990274 | 0.1536074 | 934.2157 | 0 | 0 | 0 |  | Fe_Cr_Ni_Ti_Si | Fe33Cr19Ni12Ti27Si8 | 0.08054994 | -26.95766 | 6.444444 | 29.87578 | 918.7037 | 122.0045 | 754.911 | 147.1964
3207 | 3207 | 3207 | 28 | 22 | 14 | 24 | 12 | 63.80864 | 0.3012653 | 0.1483234 | 865.8538 | 0 | 0 | 0 |  | Fe_Cr_Ni_Ti_Si | Fe28Cr22Ni14Ti24Si12 | 0.08024827 | -31.0768 | 6.4 | 30.51295 | 967.4031 | 157.3259 | 723.5026 | 128.0388
3208 | 3208 | 3208 | 23 | 24 | 16 | 20 | 17 | 61.57558 | 0.3053792 | 0.1421567 | 782.5383 | 0 | 0 | 0 |  | Fe_Cr_Ni_Ti_Si | Fe23Cr24Ni16Ti20Si17 | 0.07888083 | -35.3828 | 6.36 | 31.3514 | 1021.404 | 164.6453 | 675.9306 | 118.7841
3209 | 3209 | 3209 | 18 | 25 | 18 | 17 | 22 | 58.77803 | 0.3106166 | 0.1367575 | 703.8835 | 1 | 0 | 0 |  | Fe_Cr_Ni_Ti_Si | Fe18Cr25Ni18Ti17Si22 | 0.07755681 | -39.1476 | 6.3 | 32.26934 | 1122.96 | 138.7116 | 566.8314 | 144.9483
3210 | 3210 | 3210 | 13 | 24 | 20 | 13 | 30 | 53.66353 | 0.3210765 | 0.1299325 | 593.0538 | 1 | 0 | 0 |  | Fe_Cr_Ni_Ti_Si | Fe13Cr24Ni20Ti13Si30 | 0.07469428 | -43.3516 | 6.2 | 33.60595 | 1170.823 | 134.5479 | 389.3186 | 200.2921
3211 | 3211 | 3211 | 9 | 22 | 20 | 11 | 38 | 48.14249 | 0.3324998 | 0.1243095 | 494.4718 | 1 | 0 | 0 |  | Fe_Cr_Ni_Ti_Si | Fe9Cr22Ni20Ti11Si38 | 0.07376294 | -46.242 | 6 | 34.41569 | 1171.387 | 158.353 | 293.664 | 242.2731
3212 | 3212 | 3212 | 6 | 16 | 20 | 8 | 50 | 40.01299 | 0.3519439 | 0.1185616 | 373.1569 | 1 | 0 | 0 |  | Fe_Cr_Ni_Ti_Si | Fe6Cr16Ni20Ti8Si50 | 0.06980555 | -46.5552 | 5.76 | 34.95197 | 1163.255 | 191.640625 | 189.8491 | 387.2052
3213 | 3213 | 3213 | 50 | 14 | 7 | 25 | 3 | 69.55399 | 0.2948255 | 0.1545865 | 1004.457 | 0 | 0 | 0 |  | Fe_Cr_Ni_Ti_Si | Fe50Cr14Ni7Ti25Si3 | 0.07560381 | -18.16345 | 6.727273 | 27.48663 | 724.9406 | 178.8365 | 743.8029 | 139.2118
3214 | 3214 | 3214 | 42 | 21 | 8 | 23 | 6 | 69.64076 | 0.2926165 | 0.1483648 | 938.7936 | 0 | 0 | 0 |  | Fe_Cr_Ni_Ti_Si | Fe42Cr21Ni8Ti23Si6 | 0.07541718 | -21.3932 | 6.58 | 27.90179 | 806.6054 | 134.9766 | 742.4467 | 173.1723
3215 | 3215 | 3215 | 36 | 26 | 9 | 20 | 9 | 69.5104 | 0.2917462 | 0.1414705 | 867.4451 | 0 | 0 | 0 |  | Fe_Cr_Ni_Ti_Si | Fe36Cr26Ni9Ti20Si9 | 0.07403555 | -24.208 | 6.5 | 28.21347 | 838.8103 | 138.707 | 768.8259 | 151.2153
3216 | 3216 | 3216 | 29 | 28 | 11 | 18 | 13 | 67.04566 | 0.2951874 | 0.1373476 | 799.6619 | 0 | 0 | 0 |  | Fe_Cr_Ni_Ti_Si | Fe29Cr28Ni11Ti18Si13 | 0.07426212 | -28.88073 | 6.40404 | 29.34861 | 929.426 | 151.3199 | 731.6135 | 134.9794
3217 | 3217 | 3217 | 24 | 30 | 12 | 16 | 18 | 64.09214 | 0.2996824 | 0.1318927 | 718.9079 | 0 | 0 | 0 |  | Fe_Cr_Ni_Ti_Si | Fe24Cr30Ni12Ti16Si18 | 0.07392035 | -33.2688 | 6.28 | 30.39737 | 999.0445 | 171.3375 | 684.8126 | 115.1591
3218 | 3218 | 3218 | 18 | 31 | 14 | 13 | 25 | 59.76873 | 0.3073987 | 0.1242787 | 612.338 | 1 | 0 | 0 |  | Fe_Cr_Ni_Ti_Si | Fe18Cr31Ni14Ti13Si25 | 0.07208698 | -38.09195 | 6.158416 | 31.71997 | 1114.898 | 168.0113 | 533.6213 | 170.8788
3219 | 3219 | 3219 | 13 | 30 | 15 | 10 | 32 | 54.92226 | 0.3167996 | 0.1174848 | 514.3824 | 1 | 0 | 0 |  | Fe_Cr_Ni_Ti_Si | Fe13Cr30Ni15Ti10Si32 | 0.06937096 | -41.556 | 6.02 | 32.84798 | 1154.385 | 168.3827 | 374.3137 | 212.4836
3220 | 3220 | 3220 | 8 | 26 | 15 | 8 | 42 | 47.2793 | 0.332855 | 0.1115252 | 404.6816 | 0 | 0 | 0 |  | Fe_Cr_Ni_Ti_Si | Fe8Cr26Ni15Ti8Si42 | 0.06821874 | -44.67381 | 5.757576 | 33.75975 | 1162.928 | 184.4345 | 275.3788 | 296.224
3221 | 3221 | 3221 | 5 | 19 | 15 | 6 | 55 | 38.49969 | 0.3543072 | 0.1039895 | 285.5088 | 0 | 0 | 0 |  | Fe_Cr_Ni_Ti_Si | Fe5Cr19Ni15Ti6Si55 | 0.06478047 | -43.9072 | 5.48 | 33.74537 | 1139.562 | 227.8881 | 154.3631 | 490.0234
3222 | 3222 | 3222 | 52 | 21 | 7 | 17 | 3 | 75.40103 | 0.2866474 | 0.1373422 | 899.1321 | 0 | 0 | 0 |  | Fe_Cr_Ni_Ti_Si | Fe52Cr21Ni7Ti17Si3 | 0.06632529 | -14.6152 | 6.92 | 24.48081 | 595.8586 | 171.3231 | 703.2516 | 171.0669
3223 | 3223 | 3223 | 43 | 28 | 7 | 16 | 6 | 74.90379 | 0.2845237 | 0.1330375 | 844.5391 | 0 | 0 | 0 |  | Fe_Cr_Ni_Ti_Si | Fe43Cr28Ni7Ti16Si6 | 0.06676648 | -18.0768 | 6.7 | 25.53801 | 662.429 | 160.073 | 743.6385 | 190.2775
3224 | 3224 | 3224 | 36 | 33 | 7 | 15 | 9 | 73.85256 | 0.2840364 | 0.1287217 | 788.2848 | 0 | 0 | 0 |  | Fe_Cr_Ni_Ti_Si | Fe36Cr33Ni7Ti15Si9 | 0.06708423 | -21.3552 | 6.52 | 26.46866 | 737.3467 | 175.3474 | 784.3145 | 142.6281
3225 | 3225 | 3225 | 30 | 36 | 8 | 13 | 14 | 70.87005 | 0.2877836 | 0.1228815 | 704.3074 | 0 | 0 | 0 |  | Fe_Cr_Ni_Ti_Si | Fe30Cr36Ni8Ti13Si14 | 0.06639744 | -26.25703 | 6.376238 | 27.89585 | 850.2974 | 203.5345 | 748.1893 | 143.3577
3226 | 3226 | 3226 | 24 | 38 | 9 | 11 | 19 | 67.6865 | 0.2922571 | 0.1166882 | 621.077 | 0 | 0 | 0 |  | Fe_Cr_Ni_Ti_Si | Fe24Cr38Ni9Ti11Si19 | 0.06529222 | -30.55583 | 6.237624 | 29.16846 | 969.0485 | 195.0542 | 663.2814 | 144.0866
3227 | 3227 | 3227 | 18 | 38 | 10 | 9 | 25 | 63.13222 | 0.2997185 | 0.1109923 | 536.1597 | 0 | 0 | 0 |  | Fe_Cr_Ni_Ti_Si | Fe18Cr38Ni10Ti9Si25 | 0.06417057 | -35.1008 | 6.08 | 30.60245 | 1100.567 | 189.0721 | 556.9473 | 177.3482
3228 | 3228 | 3228 | 12 | 37 | 11 | 7 | 33 | 57.13955 | 0.3106155 | 0.1036624 | 435.6069 | 1 | 0 | 0 |  | Fe_Cr_Ni_Ti_Si | Fe12Cr37Ni11Ti7Si33 | 0.06239862 | -39.3184 | 5.88 | 31.98421 | 1138.305 | 204.1795 | 414.536 | 244.0224
3229 | 3229 | 3229 | 7 | 32 | 12 | 5 | 44 | 48.61953 | 0.3286349 | 0.0967175 | 328.6437 | 0 | 0 | 0 |  | Fe_Cr_Ni_Ti_Si | Fe7Cr32Ni12Ti5Si44 | 0.05968777 | -42.1644 | 5.64 | 33.14151 | 1153.263 | 204.3829 | 301.5419 | 307.738
3230 | 3230 | 3230 | 4 | 23 | 12 | 4 | 57 | 38.8378 | 0.3524303 | 0.09176738 | 231.9316 | 0 | 0 | 0 |  | Fe_Cr_Ni_Ti_Si | Fe4Cr23Ni12Ti4Si57 | 0.05807449 | -41.4444 | 5.34 | 32.99151 | 1103.109 | 292.5128 | 214.9255 | 456.4483
3231 | 3231 | 3231 | 42 | 37 | 5 | 10 | 6 | 80.66124 | 0.2748568 | 0.1126775 | 694.554 | 0 | 0 | 0 |  | Fe_Cr_Ni_Ti_Si | Fe42Cr37Ni5Ti10Si6 | 0.05591916 | -14.7772 | 6.72 | 22.72532 | 486.4355 | 178.2763 | 744.4701 | 187.2829
3232 | 3232 | 3232 | 35 | 41 | 5 | 10 | 9 | 78.70017 | 0.2754827 | 0.1119173 | 668.6435 | 0 | 0 | 0 |  | Fe_Cr_Ni_Ti_Si | Fe35Cr41Ni5Ti10Si9 | 0.05781006 | -18.4832 | 6.52 | 24.37601 | 594.4161 | 202.5887 | 779.2574 | 164.6772
3233 | 3233 | 3233 | 28 | 44 | 6 | 9 | 13 | 75.95602 | 0.2781646 | 0.108023 | 610.4379 | 0 | 0 | 0 |  | Fe_Cr_Ni_Ti_Si | Fe28Cr44Ni6Ti9Si13 | 0.05798754 | -22.8432 | 6.36 | 26.00212 | 700.2543 | 239.715 | 777.921 | 154.8571
3234 | 3234 | 3234 | 22 | 45 | 7 | 8 | 18 | 71.8159 | 0.2838198 | 0.1044905 | 549.0342 | 0 | 0 | 0 |  | Fe_Cr_Ni_Ti_Si | Fe22Cr45Ni7Ti8Si18 | 0.05838105 | -27.7396 | 6.2 | 27.79496 | 884.7059 | 229.7393 | 740.3671 | 182.0621
3235 | 3235 | 3235 | 16 | 45 | 8 | 6 | 25 | 66.28335 | 0.2926201 | 0.09761959 | 456.0045 | 0 | 0 | 0 |  | Fe_Cr_Ni_Ti_Si | Fe16Cr45Ni8Ti6Si25 | 0.05647656 | -32.8892 | 6.02 | 29.64726 | 1065.323 | 235.2728 | 591.9623 | 197.1608
3236 | 3236 | 3236 | 11 | 43 | 9 | 5 | 32 | 60.25416 | 0.3033567 | 0.09350106 | 387.5085 | 0 | 0 | 0 |  | Fe_Cr_Ni_Ti_Si | Fe11Cr43Ni9Ti5Si32 | 0.05628234 | -37.0828 | 5.84 | 31.15381 | 1101.72 | 242.3609 | 432.5325 | 240.3658
3237 | 3237 | 3237 | 6 | 38 | 11 | 3 | 43 | 51.59331 | 0.321357 | 0.08597116 | 287.3974 | 0 | 0 | 0 |  | Fe_Cr_Ni_Ti_Si | Fe6Cr38Ni11Ti3Si43 | 0.05228497 | -40.1792 | 5.643564 | 32.68047 | 1128.615 | 253.4666 | 336.4655 | 305.6035
3238 | 3238 | 3238 | 32 | 50 | 3 | 6 | 9 | 83.56138 | 0.2663717 | 0.0932666 | 527.8682 | 0 | 0 | 0 |  | Fe_Cr_Ni_Ti_Si | Fe32Cr50Ni3Ti6Si9 | 0.04778159 | -16.084 | 6.46 | 22.28991 | 443.0015 | 226.1102 | 830.8935 | 159.0742
3239 | 3239 | 3239 | 25 | 52 | 4 | 6 | 13 | 79.8605 | 0.2701847 | 0.09327456 | 504.9361 | 0 | 0 | 0 |  | Fe_Cr_Ni_Ti_Si | Fe25Cr52Ni4Ti6Si13 | 0.05028606 | -20.858 | 6.28 | 24.55097 | 608.0673 | 258.7692 | 813.541 | 146.8702
3240 | 3240 | 3240 | 19 | 53 | 5 | 5 | 18 | 75.54981 | 0.2758497 | 0.08929566 | 446.6622 | 0 | 0 | 0 |  | Fe_Cr_Ni_Ti_Si | Fe19Cr53Ni5Ti5Si18 | 0.05014731 | -25.682 | 6.12 | 26.52998 | 802.4124 | 284.1788 | 736.7268 | 183.6143
3241 | 3241 | 3241 | 13 | 53 | 6 | 4 | 23 | 71.10948 | 0.2822337 | 0.08521366 | 390.6229 | 0 | 0 | 0 |  | Fe_Cr_Ni_Ti_Si | Fe13Cr53Ni6Ti4Si23 | 0.04968991 | -29.97204 | 5.959596 | 28.18272 | 992.8329 | 279.1735 | 661.8059 | 212.0717
3242 | 3242 | 3242 | 8 | 50 | 8 | 4 | 30 | 64.12442 | 0.2944673 | 0.08477855 | 351.1634 | 0 | 0 | 0 |  | Fe_Cr_Ni_Ti_Si | Fe8Cr50Ni8Ti4Si30 | 0.05238842 | -35.1248 | 5.8 | 30.17018 | 1083.932 | 282.5562 | 516.4797 | 246.3682
3243 | 3243 | 3243 | 12 | 5 | 3 | 47 | 33 | 38.82699 | 0.3472539 | 0.1172932 | 374.0082 | 0 | 0 | 0 |  | Fe_Cr_Ni_Ti_Si | Fe12Cr5Ni3Ti47Si33 | 0.1069815 | -57.0784 | 4.76 | 25.78275 | 1074.944 | 262.9088 | 635.3707 | 326.9785
3244 | 3244 | 3244 | 11 | 5 | 5 | 40 | 39 | 37.05525 | 0.3532733 | 0.1194302 | 363.5946 | 0 | 0 | 0 |  | Fe_Cr_Ni_Ti_Si | Fe11Cr5Ni5Ti40Si39 | 0.1079524 | -59.684 | 4.84 | 27.00574 | 1115.656 | 235.7293 | 502.4591 | 305.4988
3245 | 3245 | 3245 | 10 | 4 | 7 | 34 | 44 | 35.11531 | 0.3597564 | 0.120279 | 343.8432 | 0 | 0 | 0 |  | Fe_Cr_Ni_Ti_Si | Fe10Cr4Ni7Ti34Si44 | 0.1072945 | -60.5677 | 4.909091 | 27.96138 | 1125.42 | 246.4669 | 405.7661 | 384.3266
3246 | 3246 | 3246 | 9 | 4 | 11 | 27 | 49 | 34.11696 | 0.3642133 | 0.1254708 | 352.799 | 0 | 0 | 0 |  | Fe_Cr_Ni_Ti_Si | Fe9Cr4Ni11Ti27Si49 | 0.1026403 | -58.9556 | 5.1 | 30.13237 | 1151.168 | 200.0561 | 296.0746 | 411.6894
3247 | 3247 | 3247 | 7 | 3 | 14 | 22 | 53 | 32.44316 | 0.3700156 | 0.1257795 | 330.881 | 0 | 0 | 0 |  | Fe_Cr_Ni_Ti_Si | Fe7Cr3Ni14Ti22Si53 | 0.09844339 | -57.08601 | 5.191919 | 31.1547 | 1140.409 | 213.9007 | 185.3036 | 499.4427
3248 | 3248 | 3248 | 19 | 6 | 3 | 51 | 21 | 45.07332 | 0.3320472 | 0.1326614 | 531.2371 | 0 | 0 | 0 |  | Fe_Cr_Ni_Ti_Si | Fe19Cr6Ni3Ti51Si21 | 0.09914486 | -46.4628 | 5.06 | 28.18936 | 973.3334 | 303.7999 | 688.7363 | 270.2781
3249 | 3249 | 3249 | 17 | 7 | 5 | 44 | 27 | 43.37074 | 0.3373048 | 0.1336556 | 514.8731 | 0 | 0 | 0 |  | Fe_Cr_Ni_Ti_Si | Fe17Cr7Ni5Ti44Si27 | 0.1021949 | -51.9888 | 5.12 | 29.13331 | 1029.982 | 283.3781 | 610.1071 | 249.9407
3250 | 3250 | 3250 | 16 | 8 | 7 | 38 | 32 | 42.30574 | 0.341077 | 0.135569 | 510.9401 | 0 | 0 | 0 |  | Fe_Cr_Ni_Ti_Si | Fe16Cr8Ni7Ti38Si32 | 0.1024766 | -54.55387 | 5.207921 | 30.1683 | 1104.317 | 204.7022 | 510.4364 | 269.7045
3251 | 3251 | 3251 | 14 | 8 | 10 | 32 | 36 | 41.03333 | 0.3455284 | 0.1365266 | 497.9995 | 0 | 0 | 0 |  | Fe_Cr_Ni_Ti_Si | Fe14Cr8Ni10Ti32Si36 | 0.1011989 | -56.1152 | 5.32 | 31.3107 | 1119.191 | 247.4012 | 407.9211 | 258.648
3252 | 3252 | 3252 | 11 | 9 | 14 | 26 | 40 | 40.19413 | 0.3489163 | 0.1370018 | 486.9031 | 0 | 0 | 0 |  | Fe_Cr_Ni_Ti_Si | Fe11Cr9Ni14Ti26Si40 | 0.09762924 | -56.1156 | 5.46 | 32.57898 | 1170.164 | 161.6956 | 328.1459 | 277.9705
3253 | 3253 | 3253 | 9 | 8 | 18 | 21 | 44 | 38.68567 | 0.3542012 | 0.1385386 | 472.6853 | 0 | 0 | 0 |  | Fe_Cr_Ni_Ti_Si | Fe9Cr8Ni18Ti21Si44 | 0.09323827 | -55.4284 | 5.6 | 33.76744 | 1173.16 | 167.5291 | 286.7011 | 318.7697
3254 | 3254 | 3254 | 7 | 7 | 23 | 16 | 46 | 37.97414 | 0.357753 | 0.1410456 | 473.313 | 0 | 0 | 0 |  | Fe_Cr_Ni_Ti_Si | Fe7Cr7Ni23Ti16Si46 | 0.08661614 | -53.52352 | 5.818182 | 35.21416 | 1183.834 | 135.3456 | 243.4247 | 329.1792
3255 | 3255 | 3255 | 29 | 4 | 3 | 52 | 12 | 50.18899 | 0.3221965 | 0.148845 | 705.5869 | 0 | 0 | 0 |  | Fe_Cr_Ni_Ti_Si | Fe29Cr4Ni3Ti52Si12 | 0.09203027 | -35.8024 | 5.42 | 29.84812 | 850.9376 | 236.2636 | 701.0237 | 266.1331
3256 | 3256 | 3256 | 27 | 8 | 4 | 46 | 16 | 50.3833 | 0.322236 | 0.1487835 | 704.8543 | 0 | 0 | 0 |  | Fe_Cr_Ni_Ti_Si | Fe27Cr8Ni4Ti46Si16 | 0.09465286 | -39.90903 | 5.465347 | 30.35392 | 925.3068 | 231.0774 | 688.3739 | 198.0022
3257 | 3257 | 3257 | 24 | 10 | 6 | 39 | 21 | 49.22692 | 0.3256903 | 0.1474034 | 676.6173 | 0 | 0 | 0 |  | Fe_Cr_Ni_Ti_Si | Fe24Cr10Ni6Ti39Si21 | 0.09641297 | -44.9136 | 5.52 | 31.0926 | 998.73 | 244.878 | 632.2765 | 197.5597
3258 | 3258 | 3258 | 21 | 12 | 9 | 34 | 25 | 48.57105 | 0.3280387 | 0.1470884 | 663.4924 | 0 | 0 | 0 |  | Fe_Cr_Ni_Ti_Si | Fe21Cr12Ni9Ti34Si25 | 0.09598578 | -47.70709 | 5.60396 | 31.85996 | 1098.339 | 179.6153 | 566.7653 | 224.146
3259 | 3259 | 3259 | 17 | 13 | 13 | 29 | 28 | 47.81695 | 0.3308131 | 0.14619 | 645.1806 | 0 | 0 | 0 |  | Fe_Cr_Ni_Ti_Si | Fe17Cr13Ni13Ti29Si28 | 0.0944066 | -49.7364 | 5.72 | 32.75668 | 1154.857 | 122.4159 | 485.4709 | 200.2141
3260 | 3260 | 3260 | 14 | 14 | 17 | 24 | 31 | 47.30359 | 0.3332308 | 0.1456612 | 632.2279 | 0 | 0 | 0 |  | Fe_Cr_Ni_Ti_Si | Fe14Cr14Ni17Ti24Si31 | 0.09112625 | -50.4456 | 5.86 | 33.65056 | 1161.307 | 133.7205 | 400.2122 | 219.3347
3261 | 3261 | 3261 | 11 | 13 | 23 | 19 | 34 | 46.22178 | 0.3376891 | 0.1472247 | 625.6795 | 0 | 0 | 0 |  | Fe_Cr_Ni_Ti_Si | Fe11Cr13Ni23Ti19Si34 | 0.08625702 | -50.6716 | 6.08 | 34.87635 | 1178.223 | 144.6292 | 323.2004 | 239.5644
3262 | 3262 | 3262 | 8 | 12 | 29 | 15 | 36 | 45.50578 | 0.3411563 | 0.1475256 | 615.9493 | 1 | 0 | 0 |  | Fe_Cr_Ni_Ti_Si | Fe8Cr12Ni29Ti15Si36 | 0.08078507 | -49.994 | 6.3 | 35.89916 | 1173.96 | 150.4699 | 279.5158 | 221.9913
3263 | 3263 | 3263 | 6 | 9 | 36 | 12 | 37 | 44.63997 | 0.3454487 | 0.1498766 | 618.3114 | 1 | 0 | 0 |  | Fe_Cr_Ni_Ti_Si | Fe6Cr9Ni36Ti12Si37 | 0.07549764 | -49.0116 | 6.58 | 36.95727 | 1158.956 | 192.3933 | 213.9548 | 220.6543
3264 | 3264 | 3264 | 38 | 6 | 3 | 43 | 10 | 54.95825 | 0.3151383 | 0.1599281 | 854.5366 | 0 | 0 | 0 |  | Fe_Cr_Ni_Ti_Si | Fe38Cr6Ni3Ti43Si10 | 0.08985476 | -31.9124 | 5.82 | 30.84461 | 882.4279 | 177.1227 | 699.579 | 207.1365
3265 | 3265 | 3265 | 34 | 10 | 4 | 38 | 13 | 55.12806 | 0.3146994 | 0.1560773 | 822.2699 | 0 | 0 | 0 |  | Fe_Cr_Ni_Ti_Si | Fe34Cr10Ni4Ti38Si13 | 0.09076977 | -35.01684 | 5.818182 | 31.01125 | 923.7275 | 210.7568 | 649.8409 | 165.0615
3266 | 3266 | 3266 | 29 | 14 | 7 | 33 | 16 | 55.40016 | 0.3144792 | 0.1527009 | 796.1709 | 0 | 0 | 0 |  | Fe_Cr_Ni_Ti_Si | Fe29Cr14Ni7Ti33Si16 | 0.09032934 | -37.93164 | 5.878788 | 31.42989 | 990.5077 | 178.3214 | 658.1869 | 149.1702
3267 | 3267 | 3267 | 25 | 17 | 10 | 29 | 19 | 55.28974 | 0.3151663 | 0.1500239 | 771.337 | 0 | 0 | 0 |  | Fe_Cr_Ni_Ti_Si | Fe25Cr17Ni10Ti29Si19 | 0.08913152 | -40.2332 | 5.94 | 31.87538 | 1035.1 | 192.5768 | 620.6925 | 137.1122
3268 | 3268 | 3268 | 20 | 19 | 15 | 25 | 21 | 55.37419 | 0.316013 | 0.1483273 | 757.5932 | 0 | 0 | 0 |  | Fe_Cr_Ni_Ti_Si | Fe20Cr19Ni15Ti25Si21 | 0.08674165 | -41.8552 | 6.08 | 32.51138 | 1102.356 | 153.3695 | 560.0855 | 158.0867
3269 | 3269 | 3269 | 16 | 19 | 20 | 21 | 24 | 54.21349 | 0.319784 | 0.1471479 | 732.117 | 0 | 0 | 0 |  | Fe_Cr_Ni_Ti_Si | Fe16Cr19Ni20Ti21Si24 | 0.08399863 | -43.834 | 6.22 | 33.35431 | 1152.021 | 137.4876 | 486.2618 | 159.4983
3270 | 3270 | 3270 | 12 | 18 | 26 | 17 | 26 | 53.27631 | 0.323581 | 0.1463145 | 712.7308 | 1 | 0 | 0 |  | Fe_Cr_Ni_Ti_Si | Fe12Cr18Ni26Ti17Si26 | 0.0799632 | -44.74809 | 6.424242 | 34.2384 | 1147.042 | 159.2388 | 404.5096 | 177.4907
3271 | 3271 | 3271 | 9 | 17 | 34 | 13 | 28 | 52.89849 | 0.3268565 | 0.1459574 | 703.8081 | 1 | 0 | 0 |  | Fe_Cr_Ni_Ti_Si | Fe9Cr17Ni34Ti13Si28 | 0.0734445 | -44.05568 | 6.712871 | 34.99716 | 1139.176 | 186.5216 | 343.2867 | 165.2167
3272 | 3272 | 3272 | 6 | 12 | 43 | 11 | 28 | 51.60809 | 0.3325739 | 0.148988 | 711.4452 | 1 | 0 | 0 |  | Fe_Cr_Ni_Ti_Si | Fe6Cr12Ni43Ti11Si28 | 0.0698673 | -43.8404 | 7.06 | 35.90808 | 1122.537 | 189.7905 | 276.2318 | 190.1776
3273 | 3273 | 3273 | 45 | 9 | 3 | 35 | 8 | 60.09297 | 0.3076072 | 0.1624882 | 947.9332 | 0 | 0 | 0 |  | Fe_Cr_Ni_Ti_Si | Fe45Cr9Ni3Ti35Si8 | 0.08572685 | -27.2892 | 6.16 | 30.4 | 857.2997 | 169.6022 | 657.5783 | 172.394
3274 | 3274 | 3274 | 39 | 14 | 5 | 31 | 10 | 60.97939 | 0.3054859 | 0.1572024 | 909.8473 | 0 | 0 | 0 |  | Fe_Cr_Ni_Ti_Si | Fe39Cr14Ni5Ti31Si10 | 0.0850648 | -29.27538 | 6.161616 | 30.41226 | 905.0228 | 158.3465 | 689.172 | 141.568
3275 | 3275 | 3275 | 33 | 19 | 8 | 27 | 12 | 62.00137 | 0.3034317 | 0.1518044 | 872.8576 | 0 | 0 | 0 |  | Fe_Cr_Ni_Ti_Si | Fe33Cr19Ni8Ti27Si12 | 0.08338506 | -31.03234 | 6.20202 | 30.48163 | 950.6573 | 148.791 | 699.4702 | 131.158
3276 | 3276 | 3276 | 28 | 22 | 12 | 24 | 14 | 62.22287 | 0.3034465 | 0.1486122 | 846.3034 | 0 | 0 | 0 |  | Fe_Cr_Ni_Ti_Si | Fe28Cr22Ni12Ti24Si14 | 0.08155595 | -32.9392 | 6.28 | 30.80519 | 983.0792 | 167.8802 | 695.9329 | 119.3995
3277 | 3277 | 3277 | 23 | 24 | 17 | 20 | 16 | 62.35865 | 0.3042889 | 0.1450563 | 815.703 | 1 | 0 | 0 |  | Fe_Cr_Ni_Ti_Si | Fe23Cr24Ni17Ti20Si16 | 0.07828393 | -34.5432 | 6.42 | 31.20561 | 1015.513 | 148.5669 | 677.9724 | 128.0099
3278 | 3278 | 3278 | 18 | 25 | 22 | 17 | 18 | 61.84093 | 0.3062572 | 0.1425746 | 787.1584 | 1 | 0 | 0 |  | Fe_Cr_Ni_Ti_Si | Fe18Cr25Ni22Ti17Si18 | 0.07536847 | -36.154 | 6.54 | 31.73941 | 1013.323 | 159.3906 | 617.6381 | 124.5173
3279 | 3279 | 3279 | 13 | 24 | 30 | 13 | 20 | 61.02134 | 0.310199 | 0.1404872 | 759.5485 | 1 | 0 | 0 |  | Fe_Cr_Ni_Ti_Si | Fe13Cr24Ni30Ti13Si20 | 0.06993154 | -37.1436 | 6.8 | 32.44318 | 1048.31 | 180.1063 | 526.4216 | 131.4711
3280 | 3280 | 3280 | 9 | 22 | 38 | 11 | 20 | 60.83677 | 0.3129569 | 0.1405319 | 759.3069 | 1 | 0 | 0 |  | Fe_Cr_Ni_Ti_Si | Fe9Cr22Ni38Ti11Si20 | 0.06607821 | -36.8964 | 7.08 | 32.78719 | 1011.722 | 195.1681 | 472.9998 | 126.3383
3281 | 3281 | 3281 | 6 | 16 | 50 | 8 | 20 | 59.75066 | 0.3195156 | 0.138789 | 735.8623 | 1 | 0 | 0 |  | Fe_Cr_Ni_Ti_Si | Fe6Cr16Ni50Ti8Si20 | 0.05937883 | -35.4432 | 7.56 | 33.11857 | 962.7578125 | 222.9908 | 368.6591 | 143.6773
3282 | 3282 | 3282 | 50 | 14 | 3 | 25 | 7 | 66.08237 | 0.2992176 | 0.1552231 | 960.3039 | 0 | 0 | 0 |  | Fe_Cr_Ni_Ti_Si | Fe50Cr14Ni3Ti25Si7 | 0.07857246 | -22.80788 | 6.484848 | 28.68402 | 772.3806 | 200.3787 | 650.3174 | 151.3634
3283 | 3283 | 3283 | 42 | 21 | 6 | 23 | 8 | 67.90881 | 0.294797 | 0.1487529 | 918.927 | 0 | 0 | 0 |  | Fe_Cr_Ni_Ti_Si | Fe42Cr21Ni6Ti23Si8 | 0.07682684 | -23.5764 | 6.46 | 28.46384 | 845.2811 | 138.2585 | 720.0515 | 147.1901
3284 | 3284 | 3284 | 36 | 26 | 9 | 20 | 9 | 69.5104 | 0.2917462 | 0.142399 | 875.4251 | 0 | 0 | 0 |  | Fe_Cr_Ni_Ti_Si | Fe36Cr26Ni9Ti20Si9 | 0.07403555 | -24.208 | 6.5 | 28.21347 | 827.235 | 149.7968 | 761.2565 | 145.8509
3285 | 3285 | 3285 | 29 | 28 | 13 | 18 | 11 | 68.76877 | 0.2929798 | 0.139083 | 835.0537 | 0 | 0 | 0 |  | Fe_Cr_Ni_Ti_Si | Fe29Cr28Ni13Ti18Si11 | 0.07299077 | -26.95847 | 6.525253 | 28.84931 | 876.7879 | 141.2292 | 741.5284 | 131.9435
3286 | 3286 | 3286 | 24 | 30 | 18 | 16 | 12 | 69.117 | 0.2931248 | 0.135818 | 808.8293 | 1 | 0 | 0 |  | Fe_Cr_Ni_Ti_Si | Fe24Cr30Ni18Ti16Si12 | 0.07038 | -28.0176 | 6.64 | 29.04066 | 886.803 | 150.8836 | 736.9979 | 148.5093
3287 | 3287 | 3287 | 18 | 31 | 25 | 13 | 14 | 68.59565 | 0.2955044 | 0.1310001 | 760.1541 | 1 | 0 | 0 |  | Fe_Cr_Ni_Ti_Si | Fe18Cr31Ni25Ti13Si14 | 0.06629561 | -29.78022 | 6.811881 | 29.55176 | 881.8848 | 165.2627 | 681.6689 | 132.7156
3288 | 3288 | 3288 | 13 | 30 | 32 | 10 | 15 | 68.21608 | 0.2982599 | 0.127015 | 721.7007 | 1 | 0 | 0 |  | Fe_Cr_Ni_Ti_Si | Fe13Cr30Ni32Ti10Si15 | 0.06129172 | -30.4108 | 7.04 | 29.85482 | 886.4389 | 191.6881 | 604.1035 | 122.7988
3289 | 3289 | 3289 | 8 | 26 | 42 | 8 | 15 | 67.30528 | 0.3031979 | 0.1272248 | 717.411 | 1 | 0 | 0 |  | Fe_Cr_Ni_Ti_Si | Fe8Cr26Ni42Ti8Si15 | 0.05698014 | -30.43689 | 7.393939 | 30.17481 | 855.8184 | 217.7473 | 546.4951 | 87.24689
3290 | 3290 | 3290 | 5 | 19 | 55 | 6 | 15 | 65.61834 | 0.3110215 | 0.1254444 | 689.8971 | 1 | 0 | 0 |  | Fe_Cr_Ni_Ti_Si | Fe5Cr19Ni55Ti6Si15 | 0.0514122 | -29.1712 | 7.88 | 30.24483 | 763.915 | 241.0932 | 454.5823 | 120.3022
3291 | 3291 | 3291 | 52 | 21 | 3 | 17 | 7 | 71.66107 | 0.2910026 | 0.1395803 | 875.0122 | 0 | 0 | 0 |  | Fe_Cr_Ni_Ti_Si | Fe52Cr21Ni3Ti17Si7 | 0.06910687 | -19.212 | 6.68 | 26.3323 | 649.2539 | 201.5538 | 651.9045 | 184.5228
3292 | 3292 | 3292 | 43 | 28 | 6 | 16 | 7 | 73.96489 | 0.2856162 | 0.1339155 | 841.8675 | 0 | 0 | 0 |  | Fe_Cr_Ni_Ti_Si | Fe43Cr28Ni6Ti16Si7 | 0.06744562 | -19.1788 | 6.64 | 25.96363 | 672.1946 | 172.0695 | 745.8832 | 180.6818
3293 | 3293 | 3293 | 36 | 33 | 9 | 15 | 7 | 75.72912 | 0.2818464 | 0.1294681 | 814.6135 | 0 | 0 | 0 |  | Fe_Cr_Ni_Ti_Si | Fe36Cr33Ni9Ti15Si7 | 0.06576065 | -19.2408 | 6.64 | 25.67703 | 686.8065 | 157.5426 | 804.3562 | 169.9111
3294 | 3294 | 3294 | 30 | 36 | 14 | 13 | 8 | 76.35059 | 0.2812743 | 0.1241517 | 769.1886 | 0 | 0 | 0 |  | Fe_Cr_Ni_Ti_Si | Fe30Cr36Ni14Ti13Si8 | 0.06269524 | -20.43878 | 6.732673 | 25.73762 | 707.9802 | 148.4982 | 787.8754 | 164.1308
3295 | 3295 | 3295 | 24 | 38 | 19 | 11 | 9 | 76.63599 | 0.2814046 | 0.1191485 | 724.2619 | 0 | 0 | 0 |  | Fe_Cr_Ni_Ti_Si | Fe24Cr38Ni19Ti11Si9 | 0.0594999 | -21.64298 | 6.831683 | 25.89256 | 685.5 | 154.0322 | 767.0509 | 140.6131
3296 | 3296 | 3296 | 18 | 38 | 25 | 9 | 10 | 76.2404 | 0.2832859 | 0.1154241 | 686.9449 | 1 | 0 | 0 |  | Fe_Cr_Ni_Ti_Si | Fe18Cr38Ni25Ti9Si10 | 0.05607896 | -23.0228 | 6.98 | 26.25471 | 651.2811 | 158.7046 | 719.5797 | 160.1064
3297 | 3297 | 3297 | 12 | 37 | 33 | 7 | 11 | 75.48511 | 0.2865478 | 0.1116745 | 647.9904 | 1 | 0 | 0 |  | Fe_Cr_Ni_Ti_Si | Fe12Cr37Ni33Ti7Si11 | 0.05175388 | -24.156 | 7.2 | 26.64038 | 691.2446 | 197.0246 | 674.684 | 158.7931
3298 | 3298 | 3298 | 7 | 32 | 44 | 5 | 12 | 73.37998 | 0.2937547 | 0.1093052 | 613.4047 | 1 | 0 | 0 |  | Fe_Cr_Ni_Ti_Si | Fe7Cr32Ni44Ti5Si12 | 0.04661736 | -24.9356 | 7.56 | 27.20221 | 724.393 | 227.4891 | 577.4115 | 118.4625
3299 | 3299 | 3299 | 4 | 23 | 57 | 4 | 12 | 70.49637 | 0.303652 | 0.1113179 | 612.5818 | 1 | 1 | 1 | 612.5818 | Fe_Cr_Ni_Ti_Si | Fe4Cr23Ni57Ti4Si12 | 0.04331305 | -24.4164 | 8.04 | 27.51799 | 636.015 | 251.417 | 497.554 | 125.0158 | 636.015 | 251.417 | 497.554 | 125.0158
3300 | 3300 | 3300 | 42 | 37 | 6 | 10 | 5 | 81.68521 | 0.2737605 | 0.1127289 | 703.5405 | 0 | 0 | 0 |  | Fe_Cr_Ni_Ti_Si | Fe42Cr37Ni6Ti10Si5 | 0.05522625 | -13.6548 | 6.78 | 22.11877 | 459.6103 | 174.61 | 756.5801 | 198.9402
3301 | 3301 | 3301 | 35 | 41 | 9 | 10 | 5 | 82.74836 | 0.271089 | 0.111433 | 697.8613 | 0 | 0 | 0 |  | Fe_Cr_Ni_Ti_Si | Fe35Cr41Ni9Ti10Si5 | 0.0551112 | -14.1712 | 6.76 | 22.21959 | 476.7718 | 172.0572 | 805.534 | 185.0715
3302 | 3302 | 3302 | 28 | 44 | 13 | 9 | 6 | 82.90016 | 0.2704666 | 0.107978 | 664.9063 | 0 | 0 | 0 |  | Fe_Cr_Ni_Ti_Si | Fe28Cr44Ni13Ti9Si6 | 0.05347956 | -15.7788 | 6.78 | 22.66517 | 474.4732 | 171.4805 | 828.6396 | 171.8058
3303 | 3303 | 3303 | 22 | 45 | 18 | 8 | 7 | 82.39005 | 0.2717221 | 0.1055337 | 638.4677 | 0 | 0 | 0 |  | Fe_Cr_Ni_Ti_Si | Fe22Cr45Ni18Ti8Si7 | 0.05171584 | -17.514 | 6.86 | 23.24306 | 501.9748 | 167.9875 | 803.6234 | 160.2866
3304 | 3304 | 3304 | 16 | 45 | 25 | 6 | 8 | 82.00426 | 0.2739389 | 0.09990499 | 584.7729 | 1 | 0 | 0 |  | Fe_Cr_Ni_Ti_Si | Fe16Cr45Ni25Ti6Si8 | 0.04699648 | -18.854 | 7.04 | 23.50659 | 471.7 | 166.961 | 770.0998 | 160.0492
3305 | 3305 | 3305 | 11 | 43 | 32 | 5 | 9 | 80.47068 | 0.2781234 | 0.09875295 | 565.8946 | 1 | 0 | 0 |  | Fe_Cr_Ni_Ti_Si | Fe11Cr43Ni32Ti5Si9 | 0.04462761 | -20.4492 | 7.22 | 24.24541 | 543.9135 | 171.1035 | 702.8582 | 183.3226
3306 | 3306 | 3306 | 6 | 38 | 43 | 3 | 11 | 77.30705 | 0.2867319 | 0.09384347 | 505.2188 | 1 | 0 | 0 |  | Fe_Cr_Ni_Ti_Si | Fe6Cr38Ni43Ti3Si11 | 0.03878281 | -22.22331 | 7.544554 | 25.32564 | 661.2752 | 249.9186 | 618.2701 | 131.7958
3307 | 3307 | 3307 | 32 | 50 | 9 | 6 | 3 | 90.07984 | 0.2597552 | 0.09064719 | 544.718 | 0 | 0 | 0 |  | Fe_Cr_Ni_Ti_Si | Fe32Cr50Ni9Ti6Si3 | 0.04338693 | -9.5032 | 6.82 | 18.05436 | 267.5587 | 139.719 | 846.8817 | 199.741
3308 | 3308 | 3308 | 25 | 52 | 13 | 6 | 4 | 89.33835 | 0.2602512 | 0.09169665 | 549.723 | 0 | 0 | 0 |  | Fe_Cr_Ni_Ti_Si | Fe25Cr52Ni13Ti6Si4 | 0.04409452 | -11.6024 | 6.82 | 19.25902 | 309.9468 | 159.9778 | 841.232 | 190.7255
3309 | 3309 | 3309 | 19 | 53 | 18 | 5 | 5 | 88.81416 | 0.2615003 | 0.0915286 | 543.218 | 0 | 0 | 0 |  | Fe_Cr_Ni_Ti_Si | Fe19Cr53Ni18Ti5Si5 | 0.04169624 | -13.3476 | 6.9 | 19.89975 | 302.559 | 143.0109 | 822.2423 | 185.937
3310 | 3310 | 3310 | 13 | 53 | 23 | 4 | 6 | 88.0365 | 0.2632833 | 0.09157494 | 538.4701 | 0 | 0 | 0 |  | Fe_Cr_Ni_Ti_Si | Fe13Cr53Ni23Ti4Si6 | 0.03919913 | -15.10376 | 6.989899 | 20.61943 | 347.2151 | 159.0336 | 800.838 | 173.1961
3311 | 3311 | 3311 | 8 | 50 | 30 | 4 | 8 | 84.38 | 0.2702432 | 0.09394531 | 541.5768 | 1 | 0 | 0 |  | Fe_Cr_Ni_Ti_Si | Fe8Cr50Ni30Ti4Si8 | 0.04052729 | -18.5104 | 7.12 | 22.71563 | 495.4703 | 198.8698 | 758.8074 | 172.739
3312 | 3312 | 3312 | 33 | 3 | 47 | 5 | 12 | 64.78043 | 0.3179441 | 0.1128359 | 585.9831 | 1 | 1 | 1 | 585.9831 | Fe_Cr_Ni_Ti_Si | Fe33Cr3Ni47Ti5Si12 | 0.04670051 | -22.814 | 8.2 | 27.73085 | 519.8606 | 81.55648 | 211.394 | 86.56687 | 519.8606 | 81.55648 | 211.394 | 86.56687
3313 | 3313 | 3313 | 39 | 5 | 40 | 5 | 11 | 66.70784 | 0.3135062 | 0.1093833 | 573.2233 | 1 | 1 | 1 | 573.2233 | Fe_Cr_Ni_Ti_Si | Fe39Cr5Ni40Ti5Si11 | 0.04609976 | -21.394 | 8.06 | 26.68633 | 536.3067 | 84.04395 | 298.7002 | 97.37125 | 536.3067 | 84.04395 | 298.7002 | 97.37125
3314 | 3314 | 3314 | 44 | 7 | 34 | 4 | 10 | 68.95047 | 0.3091409 | 0.1004114 | 515.7397 | 1 | 1 | 1 | 515.7397 | Fe_Cr_Ni_Ti_Si | Fe44Cr7Ni34Ti4Si10 | 0.04227959 | -19.24049 | 7.979798 | 25.21937 | 500.3299 | 116.483 | 320.1607 | 97.47757 | 500.3299 | 116.483 | 320.1607 | 97.47757
3315 | 3315 | 3315 | 49 | 11 | 27 | 4 | 9 | 71.63443 | 0.302933 | 0.09761592 | 509.8096 | 1 | 0 | 0 |  | Fe_Cr_Ni_Ti_Si | Fe49Cr11Ni27Ti4Si9 | 0.04141102 | -17.5512 | 7.8 | 23.92885 | 461.1801 | 145.1255 | 429.0495 | 73.95135
3316 | 3316 | 3316 | 53 | 14 | 22 | 3 | 7 | 75.31635 | 0.2965524 | 0.08595918 | 436.4371 | 0 | 0 | 0 |  | Fe_Cr_Ni_Ti_Si | Fe53Cr14Ni22Ti3Si7 | 0.03626938 | -14.15937 | 7.757576 | 21.36358 | 348.8944 | 129.0041 | 452.0683 | 68.07544
3317 | 3317 | 3317 | 21 | 3 | 51 | 6 | 19 | 57.83709 | 0.328236 | 0.1323824 | 668.3483 | 1 | 0 | 0 |  | Fe_Cr_Ni_Ti_Si | Fe21Cr3Ni51Ti6Si19 | 0.05357711 | -31.4448 | 7.96 | 32.47445 | 737.9118 | 187.1658 | 222.8349 | 132.0637
3318 | 3318 | 3318 | 27 | 5 | 44 | 7 | 17 | 60.10705 | 0.3228054 | 0.1310853 | 683.6791 | 1 | 0 | 0 |  | Fe_Cr_Ni_Ti_Si | Fe27Cr5Ni44Ti7Si17 | 0.05533817 | -30.1092 | 7.82 | 31.38726 | 715.3395 | 127.1343 | 290.5919 | 120.7414
3319 | 3319 | 3319 | 32 | 7 | 38 | 8 | 16 | 61.63808 | 0.3186369 | 0.1318054 | 705.8913 | 1 | 0 | 0 |  | Fe_Cr_Ni_Ti_Si | Fe32Cr7Ni38Ti8Si16 | 0.05711825 | -29.30458 | 7.663366 | 30.7052 | 731.9989 | 134.5648 | 348.9786 | 110.1221
3320 | 3320 | 3320 | 36 | 10 | 32 | 8 | 14 | 64.42604 | 0.312566 | 0.1270427 | 694.2701 | 1 | 0 | 0 |  | Fe_Cr_Ni_Ti_Si | Fe36Cr10Ni32Ti8Si14 | 0.05631596 | -26.9808 | 7.56 | 29.36392 | 706.2084 | 123.3303 | 434.5882 | 93.77037
3321 | 3321 | 3321 | 40 | 14 | 26 | 9 | 11 | 68.24643 | 0.304433 | 0.1248172 | 712.6578 | 1 | 0 | 0 |  | Fe_Cr_Ni_Ti_Si | Fe40Cr14Ni26Ti9Si11 | 0.05698539 | -23.7808 | 7.44 | 27.5933 | 686.5329 | 138.058 | 493.6659 | 91.54892
3322 | 3322 | 3322 | 44 | 18 | 21 | 8 | 9 | 72.08879 | 0.2971896 | 0.1165364 | 672.6214 | 1 | 0 | 0 |  | Fe_Cr_Ni_Ti_Si | Fe44Cr18Ni21Ti8Si9 | 0.0533534 | -20.1296 | 7.38 | 25.52176 | 594.3372 | 154.1904 | 509.5859 | 97.60931
3323 | 3323 | 3323 | 46 | 23 | 16 | 7 | 7 | 76.3199 | 0.2890807 | 0.107705 | 625.083 | 0 | 0 | 0 |  | Fe_Cr_Ni_Ti_Si | Fe46Cr23Ni16Ti7Si7 | 0.04967222 | -16.55668 | 7.292929 | 23.28978 | 473.8568 | 157.6095 | 505.9809 | 97.05829
3324 | 3324 | 3324 | 12 | 3 | 52 | 4 | 29 | 50.46542 | 0.3408202 | 0.1395303 | 625.5087 | 1 | 0 | 0 |  | Fe_Cr_Ni_Ti_Si | Fe12Cr3Ni52Ti4Si29 | 0.05168466 | -37.5724 | 7.66 | 36.09931 | 1036.801 | 220.533 | 174.3576 | 169.3695
3325 | 3325 | 3325 | 16 | 4 | 46 | 8 | 27 | 51.45801 | 0.3369211 | 0.1479296 | 703.1267 | 1 | 0 | 0 |  | Fe_Cr_Ni_Ti_Si | Fe16Cr4Ni46Ti8Si27 | 0.0622812 | -39.66513 | 7.445545 | 35.66226 | 1035.383 | 208.1536 | 201.0728 | 173.2192
3326 | 3326 | 3326 | 21 | 6 | 39 | 10 | 24 | 53.72763 | 0.3309486 | 0.1477621 | 733.4675 | 1 | 0 | 0 |  | Fe_Cr_Ni_Ti_Si | Fe21Cr6Ni39Ti10Si24 | 0.06599565 | -38.916 | 7.3 | 34.65184 | 1000.546 | 189.0336 | 279.0377 | 149.1273
3327 | 3327 | 3327 | 25 | 9 | 34 | 12 | 21 | 56.64468 | 0.3238595 | 0.1469828 | 767.0234 | 1 | 0 | 0 |  | Fe_Cr_Ni_Ti_Si | Fe25Cr9Ni34Ti12Si21 | 0.0683709 | -37.15832 | 7.188119 | 33.46886 | 953.3793 | 172.1084 | 371.232 | 147.6626
3328 | 3328 | 3328 | 28 | 13 | 29 | 13 | 17 | 60.70074 | 0.3149569 | 0.1430356 | 785.4092 | 1 |  | 0 |  | Fe_Cr_Ni_Ti_Si | Fe28Cr13Ni29Ti13Si17 | 0.06849972 | -33.7344 | 7.12 | 31.86518 | 882.6093 | 162.5117 | 483.3094 | 133.7932
3329 | 3329 | 3329 | 31 | 17 | 24 | 14 | 14 | 64.25843 | 0.307027 | 0.1402331 | 802.5999 | 1 | 0 | 0 |  | Fe_Cr_Ni_Ti_Si | Fe31Cr17Ni24Ti14Si14 | 0.06856856 | -30.4188 | 7.02 | 30.4097 | 851.8002 | 155.8533 | 581.2161 | 126.8406
3330 | 3330 | 3330 | 34 | 23 | 19 | 13 | 11 | 69.37275 | 0.2968327 | 0.1321362 | 783.4973 | 1 | 0 | 0 |  | Fe_Cr_Ni_Ti_Si | Fe34Cr23Ni19Ti13Si11 | 0.06502784 | -25.4536 | 6.96 | 28.21684 | 775.1447 | 140.1456 | 641.7014 | 136.9722
3331 | 3331 | 3331 | 36 | 29 | 15 | 12 | 8 | 74.69503 | 0.2868263 | 0.1243024 | 760.5275 | 0 | 0 | 0 |  | Fe_Cr_Ni_Ti_Si | Fe36Cr29Ni15Ti12Si8 | 0.06127381 | -20.4196 | 6.92 | 25.81395 | 671.6526 | 145.1678 | 696.4657 | 163.0201
3332 | 3332 | 3332 | 37 | 36 | 12 | 9 | 6 | 80.5197 | 0.2768828 | 0.1100636 | 671.9167 | 0 | 0 | 0 |  | Fe_Cr_Ni_Ti_Si | Fe37Cr36Ni12Ti9Si6 | 0.05362704 | -15.6636 | 6.92 | 22.84732 | 467.7204 | 158.9556 | 738.1339 | 186.2954
3333 | 3333 | 3333 | 10 | 3 | 43 | 6 | 38 | 43.93756 | 0.3511341 | 0.1497915 | 603.4719 | 1 | 0 | 0 |  | Fe_Cr_Ni_Ti_Si | Fe10Cr3Ni43Ti6Si38 | 0.06101012 | -43.958 | 7.04 | 37.91517 | 1119.811 | 230.1748 | 142.9716 | 204.5011
3334 | 3334 | 3334 | 13 | 4 | 38 | 10 | 34 | 45.6949 | 0.3458459 | 0.1536945 | 658.7797 | 1 | 0 | 0 |  | Fe_Cr_Ni_Ti_Si | Fe13Cr4Ni38Ti10Si34 | 0.07044518 | -45.92021 | 6.909091 | 37.11843 | 1125.41 | 194.2912 | 197.6769 | 187.9317
3335 | 3335 | 3335 | 16 | 7 | 33 | 14 | 29 | 48.97124 | 0.3370367 | 0.1542291 | 714.0651 | 1 | 0 | 0 |  | Fe_Cr_Ni_Ti_Si | Fe16Cr7Ni33Ti14Si29 | 0.07651458 | -45.82226 | 6.787879 | 35.91389 | 1126.349 | 166.8112 | 259.1662 | 179.8439
3336 | 3336 | 3336 | 19 | 10 | 29 | 17 | 25 | 52.11372 | 0.3290519 | 0.1536937 | 757.1837 | 1 | 0 | 0 |  | Fe_Cr_Ni_Ti_Si | Fe19Cr10Ni29Ti17Si25 | 0.07918115 | -44.0732 | 6.7 | 34.79023 | 1096.521 | 158.0842 | 339.982 | 162.8896
3337 | 3337 | 3337 | 21 | 15 | 25 | 19 | 20 | 56.7148 | 0.3182581 | 0.1504317 | 794.8626 | 1 | 0 | 0 |  | Fe_Cr_Ni_Ti_Si | Fe21Cr15Ni25Ti19Si20 | 0.07936203 | -40.1092 | 6.64 | 33.29625 | 1034.174 | 160.1067 | 492.3701 | 126.6197
3338 | 3338 | 3338 | 24 | 20 | 21 | 19 | 16 | 61.48231 | 0.3081058 | 0.1458483 | 816.061 | 1 | 0 | 0 |  | Fe_Cr_Ni_Ti_Si | Fe24Cr20Ni21Ti19Si16 | 0.07706654 | -35.0356 | 6.62 | 31.66623 | 981.5149 | 154.6376 | 617.8631 | 133.705
3339 | 3339 | 3339 | 26 | 26 | 17 | 18 | 12 | 67.07867 | 0.2968362 | 0.1396118 | 823.8951 | 1 | 0 | 0 |  | Fe_Cr_Ni_Ti_Si | Fe26Cr26Ni17Ti18Si12 | 0.07360189 | -29.1709 | 6.606061 | 29.65984 | 916.6391 | 155.0509 | 729.1228 | 124.9131
3340 | 3340 | 3340 | 28 | 34 | 13 | 17 | 9 | 72.96747 | 0.2852024 | 0.1321736 | 814.4182 | 0 | 0 | 0 |  | Fe_Cr_Ni_Ti_Si | Fe28Cr34Ni13Ti17Si9 | 0.06963584 | -23.35732 | 6.554455 | 27.3855 | 824.9238 | 151.3627 | 808.548 | 131.7342
3341 | 3341 | 3341 | 28 | 43 | 11 | 12 | 6 | 81.11791 | 0.271776 | 0.1160414 | 729.1696 | 0 | 0 | 0 |  | Fe_Cr_Ni_Ti_Si | Fe28Cr43Ni11Ti12Si6 | 0.05972525 | -16.7572 | 6.64 | 23.8084 | 589.3342 | 179.436 | 841.6814 | 164.6871
3342 | 3342 | 3342 | 8 | 3 | 35 | 9 | 45 | 39.11529 | 0.3593854 | 0.1504711 | 537.2357 | 0 | 0 | 0 |  | Fe_Cr_Ni_Ti_Si | Fe8Cr3Ni35Ti9Si45 | 0.0711586 | -48.4328 | 6.48 | 37.83266 | 1166.606 | 168.2944 | 170.5609 | 293.6369
3343 | 3343 | 3343 | 10 | 5 | 31 | 14 | 39 | 41.86128 | 0.3513229 | 0.1526178 | 596.0177 | 1 | 0 | 0 |  | Fe_Cr_Ni_Ti_Si | Fe10Cr5Ni31Ti14Si39 | 0.08053863 | -51.04622 | 6.383838 | 36.84973 | 1168.958 | 158.9202 | 209.7063 | 230.0838
3344 | 3344 | 3344 | 12 | 8 | 27 | 19 | 33 | 45.2485 | 0.3417531 | 0.1527689 | 651.1149 | 0 | 0 | 0 |  | Fe_Cr_Ni_Ti_Si | Fe12Cr8Ni27Ti19Si33 | 0.08625744 | -51.34211 | 6.282828 | 35.71075 | 1164.264 | 140.8339 | 298.9987 | 193.3899
3345 | 3345 | 3345 | 14 | 12 | 24 | 22 | 28 | 49.10553 | 0.3318389 | 0.1509127 | 695.24 | 0 | 0 | 0 |  | Fe_Cr_Ni_Ti_Si | Fe14Cr12Ni24Ti22Si28 | 0.08732369 | -48.8432 | 6.24 | 34.66179 | 1137.502 | 155.4309 | 387.7033 | 186.1145
3346 | 3346 | 3346 | 16 | 17 | 20 | 24 | 23 | 53.46004 | 0.3210349 | 0.1481066 | 733.1764 | 0 | 0 | 0 |  | Fe_Cr_Ni_Ti_Si | Fe16Cr17Ni20Ti24Si23 | 0.08684409 | -44.662 | 6.18 | 33.40599 | 1123.798 | 156.4116 | 515.0702 | 172.9172
3347 | 3347 | 3347 | 18 | 22 | 17 | 25 | 18 | 58.3306 | 0.3100945 | 0.1459736 | 777.4816 | 0 | 0 | 0 |  | Fe_Cr_Ni_Ti_Si | Fe18Cr22Ni17Ti25Si18 | 0.08486931 | -39.1732 | 6.18 | 32.11526 | 1081.443 | 155.5655 | 639.7872 | 136.5982
3348 | 3348 | 3348 | 20 | 30 | 13 | 24 | 13 | 65.12384 | 0.2958171 | 0.1407506 | 809.9956 | 0 | 0 | 0 |  | Fe_Cr_Ni_Ti_Si | Fe20Cr30Ni13Ti24Si13 | 0.08067345 | -31.5408 | 6.18 | 30.14896 | 1002.881 | 166.2144 | 771.8271 | 144.5088
3349 | 3349 | 3349 | 20 | 38 | 11 | 22 | 9 | 71.85285 | 0.2829158 | 0.1349549 | 825.9265 | 0 | 0 | 0 |  | Fe_Cr_Ni_Ti_Si | Fe20Cr38Ni11Ti22Si9 | 0.07586314 | -24.764 | 6.22 | 28.09199 | 921.1801 | 146.9189 | 865.0732 | 136.7331
3350 | 3350 | 3350 | 20 | 50 | 8 | 16 | 6 | 81.30409 | 0.266505 | 0.1202604 | 766.0938 | 0 | 0 | 0 |  | Fe_Cr_Ni_Ti_Si | Fe20Cr50Ni8Ti16Si6 | 0.06617567 | -17.2784 | 6.28 | 24.57641 | 701.0378 | 159.7399 | 915.8745 | 155.7313
3351 | 3351 | 3351 | 7 | 3 | 25 | 14 | 50 | 35.2299 | 0.3659685 | 0.1432766 | 444.5214 | 0 | 0 | 0 |  | Fe_Cr_Ni_Ti_Si | Fe7Cr3Ni25Ti14Si50 | 0.08410426 | -52.69095 | 5.858586 | 35.78011 | 1160.706 | 178.112 | 145.0825 | 400.8825
3352 | 3352 | 3352 | 8 | 6 | 23 | 21 | 42 | 39.15615 | 0.3543049 | 0.1441776 | 511.7482 | 0 | 0 | 0 |  | Fe_Cr_Ni_Ti_Si | Fe8Cr6Ni23Ti21Si42 | 0.09243876 | -55.9844 | 5.82 | 34.91289 | 1187.809 | 126.9808 | 266.6132 | 300.6484
3353 | 3353 | 3353 | 9 | 9 | 20 | 26 | 36 | 42.2725 | 0.345052 | 0.1433261 | 552.9349 | 0 | 0 | 0 |  | Fe_Cr_Ni_Ti_Si | Fe9Cr9Ni20Ti26Si36 | 0.09571349 | -55.7684 | 5.74 | 33.95453 | 1174.559 | 145.1764 | 343.0751 | 269.0468
3354 | 3354 | 3354 | 11 | 13 | 18 | 28 | 29 | 46.92211 | 0.3333247 | 0.1451386 | 627.0821 | 0 | 0 | 0 |  | Fe_Cr_Ni_Ti_Si | Fe11Cr13Ni18Ti28Si29 | 0.09441652 | -51.90776 | 5.79798 | 33.43785 | 1174.155 | 116.6505 | 447.3683 | 212.4506
3355 | 3355 | 3355 | 12 | 18 | 16 | 30 | 24 | 51.25125 | 0.3225454 | 0.1431874 | 669.8482 | 0 | 0 | 0 |  | Fe_Cr_Ni_Ti_Si | Fe12Cr18Ni16Ti30Si24 | 0.09274105 | -47.304 | 5.8 | 32.63434 | 1124.949 | 153.0187 | 576.9485 | 215.4082
3356 | 3356 | 3356 | 14 | 25 | 13 | 31 | 18 | 57.35186 | 0.3084937 | 0.141 | 726.3047 | 0 | 0 | 0 |  | Fe_Cr_Ni_Ti_Si | Fe14Cr25Ni13Ti31Si18 | 0.08930201 | -39.82159 | 5.821782 | 31.41283 | 1066.822 | 169.3129 | 715.9136 | 173.4933
3357 | 3357 | 3357 | 15 | 32 | 10 | 30 | 13 | 63.43913 | 0.2953769 | 0.1390123 | 775.608 | 0 | 0 | 0 |  | Fe_Cr_Ni_Ti_Si | Fe15Cr32Ni10Ti30Si13 | 0.08547736 | -32.4188 | 5.84 | 30.0085 | 1026.783 | 172.3367 | 800.9042 | 149.8135
3358 | 3358 | 3358 | 15 | 42 | 8 | 26 | 8 | 72.19723 | 0.2787065 | 0.1342642 | 819.4413 | 0 | 0 | 0 |  | Fe_Cr_Ni_Ti_Si | Fe15Cr42Ni8Ti26Si8 | 0.07903291 | -23.54699 | 5.939394 | 27.82934 | 930.1063 | 173.5203 | 899.3093 | 143.0306
3359 | 3359 | 3359 | 15 | 55 | 6 | 19 | 5 | 82.40874 | 0.2614665 | 0.122943 | 796.3942 | 0 | 0 | 0 |  | Fe_Cr_Ni_Ti_Si | Fe15Cr55Ni6Ti19Si5 | 0.0693278 | -15.894 | 6.06 | 24.45322 | 716.7723 | 173.9887 | 951.8918 | 162.1261
3360 | 3360 | 3360 | 7 | 3 | 17 | 21 | 52 | 33.33689 | 0.3682969 | 0.1311862 | 365.9946 | 0 | 0 | 0 |  | Fe_Cr_Ni_Ti_Si | Fe7Cr3Ni17Ti21Si52 | 0.09617997 | -56.798 | 5.36 | 32.5306 | 1138.736 | 205.8572 | 230.1372 | 458.8271
3361 | 3361 | 3361 | 7 | 6 | 16 | 28 | 43 | 37.26471 | 0.3562931 | 0.1332707 | 431.3634 | 0 | 0 | 0 |  | Fe_Cr_Ni_Ti_Si | Fe7Cr6Ni16Ti28Si43 | 0.1010437 | -59.2764 | 5.36 | 32.09657 | 1185.648 | 119.2294 | 343.494 | 360.2446
3362 | 3362 | 3362 | 7 | 9 | 15 | 33 | 36 | 40.73011 | 0.346181 | 0.1340932 | 482.0889 | 0 | 0 | 0 |  | Fe_Cr_Ni_Ti_Si | Fe7Cr9Ni15Ti33Si36 | 0.1018355 | -58.146 | 5.36 | 31.69606 | 1164.575 | 159.7324 | 439.7711 | 275.9119
3363 | 3363 | 3363 | 8 | 14 | 13 | 36 | 30 | 45.02547 | 0.3344387 | 0.1327499 | 527.2655 | 0 | 0 | 0 |  | Fe_Cr_Ni_Ti_Si | Fe8Cr14Ni13Ti36Si30 | 0.0999489 | -53.80571 | 5.366337 | 31.27271 | 1119.563 | 205.9928 | 525.9671 | 245.0761
3364 | 3364 | 3364 | 9 | 19 | 11 | 38 | 24 | 49.53734 | 0.3228569 | 0.1331645 | 581.9373 | 0 | 0 | 0 |  | Fe_Cr_Ni_Ti_Si | Fe9Cr19Ni11Ti38Si24 | 0.09720277 | -48.04 | 5.386139 | 30.79797 | 1111.56 | 164.0926 | 651.8531 | 218.8234
3365 | 3365 | 3365 | 10 | 25 | 9 | 38 | 18 | 55.00238 | 0.3099624 | 0.1348304 | 652.9139 | 0 | 0 | 0 |  | Fe_Cr_Ni_Ti_Si | Fe10Cr25Ni9Ti38Si18 | 0.09334378 | -40.6636 | 5.44 | 30.24897 | 1040.676 | 214.6123 | 730.7735 | 203.1765
3366 | 3366 | 3366 | 11 | 33 | 7 | 37 | 12 | 62.01925 | 0.2947499 | 0.1351972 | 728.6263 | 0 | 0 | 0 |  | Fe_Cr_Ni_Ti_Si | Fe11Cr33Ni7Ti37Si12 | 0.08840143 | -31.4404 | 5.52 | 29.28754 | 1013.004 | 177.7222 | 821.8439 | 176.0265
3367 | 3367 | 3367 | 12 | 44 | 5 | 32 | 7 | 71.28038 | 0.2770534 | 0.1342602 | 808.4069 | 0 | 0 | 0 |  | Fe_Cr_Ni_Ti_Si | Fe12Cr44Ni5Ti32Si7 | 0.08201552 | -21.8768 | 5.66 | 27.5681 | 952.9366 | 157.2984 | 928.6061 | 149.2789
3368 | 3368 | 3368 | 12 | 57 | 4 | 23 | 4 | 82.11489 | 0.2592344 | 0.1250223 | 812.8265 | 0 | 0 | 0 |  | Fe_Cr_Ni_Ti_Si | Fe12Cr57Ni4Ti23Si4 | 0.07283242 | -14.5172 | 5.86 | 24.60467 | 733.7991 | 158.9419 | 987.4318 | 136.9061
3369 | 3369 | 3369 | 5 | 6 | 10 | 37 | 42 | 36.06208 | 0.3565541 | 0.1185903 | 348.338 | 0 | 0 | 0 |  | Fe_Cr_Ni_Ti_Si | Fe5Cr6Ni10Ti37Si42 | 0.1077752 | -61.6948 | 4.92 | 28.01 | 1147.03125 | 200.2302 | 396.6106 | 336.8447
3370 | 3370 | 3370 | 5 | 9 | 10 | 41 | 35 | 39.59554 | 0.3463282 | 0.1214423 | 402.6229 | 0 | 0 | 0 |  | Fe_Cr_Ni_Ti_Si | Fe5Cr9Ni10Ti41Si35 | 0.1059182 | -59.0732 | 4.98 | 28.44293 | 1123.753 | 183.8589 | 514.8687 | 268.2363
3371 | 3371 | 3371 | 6 | 13 | 9 | 44 | 28 | 43.84566 | 0.3347051 | 0.1242029 | 464.5628 | 0 | 0 | 0 |  | Fe_Cr_Ni_Ti_Si | Fe6Cr13Ni9Ti44Si28 | 0.1025266 | -53.6388 | 5.04 | 28.72351 | 1086.818 | 212.9466 | 611.2455 | 268.7847
3372 | 3372 | 3372 | 7 | 18 | 8 | 45 | 22 | 48.50634 | 0.3228956 | 0.127063 | 531.6302 | 0 | 0 | 0 |  | Fe_Cr_Ni_Ti_Si | Fe7Cr18Ni8Ti45Si22 | 0.0985081 | -46.9172 | 5.12 | 28.99034 | 1038.266 | 241.5584 | 664.0487 | 254.3792
3373 | 3373 | 3373 | 8 | 25 | 6 | 45 | 16 | 54.32189 | 0.3088647 | 0.1287099 | 602.1375 | 0 | 0 | 0 |  | Fe_Cr_Ni_Ti_Si | Fe8Cr25Ni6Ti45Si16 | 0.09384984 | -38.1724 | 5.18 | 28.75743 | 1002.386 | 237.754 | 772.3193 | 219.9461
3374 | 3374 | 3374 | 9 | 32 | 5 | 43 | 11 | 60.47571 | 0.2956792 | 0.1315074 | 683.7915 | 0 | 0 | 0 |  | Fe_Cr_Ni_Ti_Si | Fe9Cr32Ni5Ti43Si11 | 0.08934674 | -30.0564 | 5.3 | 28.52297 | 979.7383 | 203.205 | 847.1826 | 191.9858
3375 | 3375 | 3375 | 11 | 43 | 3 | 38 | 6 | 69.57226 | 0.2781213 | 0.1326589 | 778.7982 | 0 | 0 | 0 |  | Fe_Cr_Ni_Ti_Si | Fe11Cr43Ni3Ti38Si6 | 0.08360806 | -20.23331 | 5.465347 | 27.36831 | 904.6921 | 205.1847 | 943.2143 | 161.6295
3376 | 3376 | 3376 | 3 | 9 | 6 | 50 | 32 | 39.33641 | 0.3444047 | 0.1079568 | 333.4134 | 0 | 0 | 0 |  | Fe_Cr_Ni_Ti_Si | Fe3Cr9Ni6Ti50Si32 | 0.1066697 | -57.5748 | 4.66 | 24.61118 | 1024.124 | 310.8914 | 646.9958 | 310.4561
3377 | 3377 | 3377 | 4 | 13 | 6 | 52 | 25 | 43.71855 | 0.3326573 | 0.1137538 | 405.165 | 0 | 0 | 0 |  | Fe_Cr_Ni_Ti_Si | Fe4Cr13Ni6Ti52Si25 | 0.1017487 | -50.8636 | 4.78 | 25.99308 | 1009.444 | 287.9287 | 711.1905 | 317.9142
3378 | 3378 | 3378 | 5 | 18 | 5 | 53 | 19 | 48.31671 | 0.3208208 | 0.117525 | 470.5867 | 0 | 0 | 0 |  | Fe_Cr_Ni_Ti_Si | Fe5Cr18Ni5Ti53Si19 | 0.09692107 | -42.9876 | 4.86 | 26.62781 | 956.4853 | 300.2675 | 725.647 | 298.7211
3379 | 3379 | 3379 | 6 | 23 | 4 | 53 | 13 | 53.32582 | 0.3087773 | 0.1229701 | 552.8036 | 0 | 0 | 0 |  | Fe_Cr_Ni_Ti_Si | Fe6Cr23Ni4Ti53Si13 | 0.09175235 | -34.09285 | 4.949495 | 26.999 | 919.7189 | 283.0149 | 803.6036 | 237.8994
3380 | 3380 | 3380 | 8 | 30 | 4 | 50 | 8 | 59.86817 | 0.295323 | 0.12907 | 660.0591 | 0 | 0 | 0 |  | Fe_Cr_Ni_Ti_Si | Fe8Cr30Ni4Ti50Si8 | 0.08724357 | -25.6976 | 5.16 | 27.69043 | 876.6603 | 224.7498 | 878.5103 | 212.8554
3381 | 3381 | 3381 | 3 | 33 | 47 | 5 | 12 | 73.51306 | 0.2935876 | 0.1050943 | 580.7454 | 1 | 0 | 0 |  | Fe_Cr_Ni_Ti_Si | Fe3Cr33Ni47Ti5Si12 | 0.04660131 | -25.322 | 7.6 | 27.34959 | 750.1287 | 260.535 | 569.1216 | 111.9123
3382 | 3382 | 3382 | 5 | 39 | 40 | 5 | 11 | 76.70746 | 0.285803 | 0.1002645 | 558.7294 | 1 | 0 | 0 |  | Fe_Cr_Ni_Ti_Si | Fe5Cr39Ni40Ti5Si11 | 0.04595629 | -23.7332 | 7.38 | 26.18473 | 729.8034 | 242.3347 | 624.847 | 138.8989
3383 | 3383 | 3383 | 7 | 44 | 34 | 4 | 10 | 80.10208 | 0.2785896 | 0.0912434 | 499.3427 | 1 | 0 | 0 |  | Fe_Cr_Ni_Ti_Si | Fe7Cr44Ni34Ti4Si10 | 0.04218645 | -21.50556 | 7.232323 | 24.6746 | 637.4723 | 241.9908 | 692.6132 | 158.9925
3384 | 3384 | 3384 | 11 | 49 | 27 | 4 | 9 | 83.10592 | 0.2717512 | 0.08753649 | 481.6816 | 1 | 0 | 0 |  | Fe_Cr_Ni_Ti_Si | Fe11Cr49Ni27Ti4Si9 | 0.04127837 | -19.2688 | 7.04 | 23.28497 | 517.7745 | 216.0845 | 767.2453 | 161.4432
3385 | 3385 | 3385 | 14 | 53 | 22 | 3 | 7 | 87.49247 | 0.2640965 | 0.07783163 | 418.1479 | 0 | 0 | 0 |  | Fe_Cr_Ni_Ti_Si | Fe14Cr53Ni22Ti3Si7 | 0.03616129 | -15.65555 | 6.969697 | 20.81641 | 344.527 | 167.9579 | 803.6434 | 165.4628
3386 | 3386 | 3386 | 3 | 21 | 51 | 6 | 19 | 62.74174 | 0.3137568 | 0.1209423 | 624.1417 | 1 | 0 | 0 |  | Fe_Cr_Ni_Ti_Si | Fe3Cr21Ni51Ti6Si19 | 0.05358387 | -33.1224 | 7.6 | 32.02796 | 935.7208 | 240.7173 | 409.5258 | 131.8061
3387 | 3387 | 3387 | 5 | 27 | 44 | 7 | 17 | 66.18161 | 0.3050305 | 0.1183653 | 633.311 | 1 | 0 | 0 |  | Fe_Cr_Ni_Ti_Si | Fe5Cr27Ni44Ti7Si17 | 0.0552602 | -31.7284 | 7.38 | 30.8 | 914.7357 | 226.046 | 511.6767 | 105.1079
3388 | 3388 | 3388 | 7 | 32 | 38 | 8 | 16 | 68.5174 | 0.2985723 | 0.1178476 | 647.5383 | 1 | 0 | 0 |  | Fe_Cr_Ni_Ti_Si | Fe7Cr32Ni38Ti8Si16 | 0.05696109 | -30.6966 | 7.168317 | 29.97009 | 900.6008 | 222.5404 | 565.1884 | 117.9266
3389 | 3389 | 3389 | 10 | 36 | 32 | 8 | 14 | 71.77312 | 0.2914063 | 0.1132197 | 633.3657 | 1 | 0 | 0 |  | Fe_Cr_Ni_Ti_Si | Fe10Cr36Ni32Ti8Si14 | 0.0561087 | -28.104 | 7.04 | 28.58321 | 837.5298 | 219.1629 | 660.9519 | 145.5552
3390 | 3390 | 3390 | 14 | 40 | 26 | 9 | 11 | 75.75605 | 0.2831653 | 0.1122638 | 655.1788 | 1 | 0 | 0 |  | Fe_Cr_Ni_Ti_Si | Fe14Cr40Ni26Ti9Si11 | 0.05666634 | -24.4256 | 6.92 | 26.80951 | 710.2753 | 165.6506 | 739.385 | 147.3188
3391 | 3391 | 3391 | 18 | 44 | 21 | 8 | 9 | 79.78023 | 0.2758326 | 0.1055221 | 621.7996 | 1 | 0 | 0 |  | Fe_Cr_Ni_Ti_Si | Fe18Cr44Ni21Ti8Si9 | 0.05303429 | -20.5768 | 6.86 | 24.7879 | 580.7491 | 173.6086 | 783.3137 | 156.5132
3392 | 3392 | 3392 | 23 | 46 | 16 | 7 | 7 | 83.35331 | 0.2699202 | 0.0988371 | 583.1438 | 0 | 0 | 0 |  | Fe_Cr_Ni_Ti_Si | Fe23Cr46Ni16Ti7Si7 | 0.04938404 | -16.78196 | 6.828283 | 22.67716 | 467.4186 | 179.2918 | 818.7708 | 154.4916
3393 | 3393 | 3393 | 3 | 12 | 52 | 4 | 29 | 52.74669 | 0.333657 | 0.1296367 | 582.189 | 1 | 0 | 0 |  | Fe_Cr_Ni_Ti_Si | Fe3Cr12Ni52Ti4Si29 | 0.0518157 | -38.5732 | 7.48 | 35.76744 | 1077.029 | 249.9585 | 223.157 | 187.9093
3394 | 3394 | 3394 | 4 | 16 | 46 | 8 | 27 | 54.47034 | 0.3274296 | 0.1361892 | 651.968 | 1 | 0 | 0 |  | Fe_Cr_Ni_Ti_Si | Fe4Cr16Ni46Ti8Si27 | 0.06230257 | -40.62504 | 7.207921 | 35.16232 | 1083.089 | 222.1661 | 296.3945 | 179.3978
3395 | 3395 | 3395 | 6 | 21 | 39 | 10 | 24 | 57.58185 | 0.3189088 | 0.1332547 | 665.3496 | 1 | 0 | 0 |  | Fe_Cr_Ni_Ti_Si | Fe6Cr21Ni39Ti10Si24 | 0.06593195 | -39.774 | 7 | 33.98529 | 1081.146 | 197.5479 | 382.3698 | 175.1187
3396 | 3396 | 3396 | 9 | 25 | 34 | 12 | 21 | 60.7892 | 0.3110822 | 0.1336414 | 703.5932 | 1 | 0 | 0 |  | Fe_Cr_Ni_Ti_Si | Fe9Cr25Ni34Ti12Si21 | 0.06821902 | -37.73552 | 6.871287 | 32.75118 | 1062.887 | 185.8773 | 474.0912 | 111.7401
3397 | 3397 | 3397 | 13 | 28 | 29 | 13 | 17 | 64.73132 | 0.3027923 | 0.1314841 | 727.3574 | 1 | 0 | 0 |  | Fe_Cr_Ni_Ti_Si | Fe13Cr28Ni29Ti13Si17 | 0.06829187 | -34.0284 | 6.82 | 31.20641 | 984.0064 | 176.1128 | 608.4658 | 133.506
3398 | 3398 | 3398 | 17 | 31 | 24 | 14 | 14 | 68.10074 | 0.2956194 | 0.1303809 | 751.2 | 1 | 0 | 0 |  | Fe_Cr_Ni_Ti_Si | Fe17Cr31Ni24Ti14Si14 | 0.0683258 | -30.4636 | 6.74 | 29.79581 | 919.9415 | 173.8108 | 699.645 | 133.6256
3399 | 3399 | 3399 | 23 | 34 | 19 | 13 | 11 | 72.48925 | 0.2878222 | 0.1254295 | 747.5617 | 1 | 0 | 0 |  | Fe_Cr_Ni_Ti_Si | Fe23Cr34Ni19Ti13Si11 | 0.06482736 | -25.3964 | 6.74 | 27.76689 | 801.3242 | 145.6314 | 747.4461 | 144.7988
3400 | 3400 | 3400 | 29 | 36 | 15 | 12 | 8 | 76.74274 | 0.2810642 | 0.1206733 | 740.9435 | 0 | 0 | 0 |  | Fe_Cr_Ni_Ti_Si | Fe29Cr36Ni15Ti12Si8 | 0.06113883 | -20.3384 | 6.78 | 25.55367 | 681.9343 | 155.9609 | 790.6662 | 152.6548
3401 | 3401 | 3401 | 36 | 37 | 12 | 9 | 6 | 80.82243 | 0.2760563 | 0.1096497 | 669.776 | 0 | 0 | 0 |  | Fe_Cr_Ni_Ti_Si | Fe36Cr37Ni12Ti9Si6 | 0.05361034 | -15.6564 | 6.9 | 22.81644 | 493.3225 | 158.6429 | 753.5847 | 179.6951
3402 | 3402 | 3402 | 3 | 10 | 43 | 6 | 38 | 45.57795 | 0.3456017 | 0.1387949 | 556.1307 | 1 | 0 | 0 |  | Fe_Cr_Ni_Ti_Si | Fe3Cr10Ni43Ti6Si38 | 0.06111395 | -44.6048 | 6.9 | 37.5152 | 1131.132 | 236.6395 | 191.9012 | 216.288
3403 | 3403 | 3403 | 4 | 13 | 38 | 10 | 34 | 47.84649 | 0.3386287 | 0.1395337 | 593.5886 | 1 | 0 | 0 |  | Fe_Cr_Ni_Ti_Si | Fe4Cr13Ni38Ti10Si34 | 0.07046653 | -46.50056 | 6.727273 | 36.57263 | 1161.4375 | 189.1694 | 209.4452 | 206.617
3404 | 3404 | 3404 | 7 | 16 | 33 | 14 | 29 | 51.16911 | 0.3297748 | 0.1416895 | 653.104 | 1 | 0 | 0 |  | Fe_Cr_Ni_Ti_Si | Fe7Cr16Ni33Ti14Si29 | 0.07644524 | -46.12713 | 6.606061 | 35.35729 | 1153.888 | 175.4338 | 314.5213 | 181.5079
3405 | 3405 | 3405 | 10 | 19 | 29 | 17 | 25 | 54.33604 | 0.3218237 | 0.143394 | 706.481 | 1 | 0 | 0 |  | Fe_Cr_Ni_Ti_Si | Fe10Cr19Ni29Ti17Si25 | 0.07905452 | -44.1632 | 6.52 | 34.23609 | 1134.502 | 167.0858 | 426.7976 | 170.7268
3406 | 3406 | 3406 | 15 | 21 | 25 | 19 | 20 | 58.24318 | 0.3134089 | 0.1444423 | 763.8809 | 1 | 0 | 0 |  | Fe_Cr_Ni_Ti_Si | Fe15Cr21Ni25Ti19Si20 | 0.07924514 | -40.0492 | 6.52 | 32.93934 | 1062.66 | 155.4697 | 522.0336 | 131.1943
3407 | 3407 | 3407 | 20 | 24 | 21 | 19 | 16 | 62.53594 | 0.3048544 | 0.1423581 | 797.1993 | 1 | 0 | 0 |  | Fe_Cr_Ni_Ti_Si | Fe20Cr24Ni21Ti19Si16 | 0.07697852 | -34.9508 | 6.54 | 31.44185 | 1005.074 | 162.3597 | 665.3007 | 123.0594
3408 | 3408 | 3408 | 26 | 26 | 17 | 18 | 12 | 67.07867 | 0.2968362 | 0.1388692 | 817.6404 | 1 | 0 | 0 |  | Fe_Cr_Ni_Ti_Si | Fe26Cr26Ni17Ti18Si12 | 0.07360189 | -29.1709 | 6.606061 | 29.65984 | 910.2164 | 144.4276 | 710.7943 | 140.0717
3409 | 3409 | 3409 | 34 | 28 | 13 | 17 | 9 | 71.28534 | 0.2900851 | 0.1367376 | 842.9202 | 0 | 0 | 0 |  | Fe_Cr_Ni_Ti_Si | Fe34Cr28Ni13Ti17Si9 | 0.06978148 | -23.562 | 6.673267 | 27.66862 | 812.4644 | 144.4977 | 748.6951 | 151.3988
3410 | 3410 | 3410 | 43 | 28 | 11 | 12 | 6 | 76.64829 | 0.2841675 | 0.1232554 | 769.0325 | 0 | 0 | 0 |  | Fe_Cr_Ni_Ti_Si | Fe43Cr28Ni11Ti12Si6 | 0.06004011 | -17.0752 | 6.94 | 24.3596 | 575.8596 | 166.6246 | 682.1852 | 182.2576
3411 | 3411 | 3411 | 3 | 8 | 35 | 9 | 45 | 40.21349 | 0.3554554 | 0.1410054 | 499.6625 | 1 | 0 | 0 |  | Fe_Cr_Ni_Ti_Si | Fe3Cr8Ni35Ti9Si45 | 0.07121611 | -48.7828 | 6.38 | 37.4481 | 1169.602 | 199.2831 | 170.8884 | 279.6678
3412 | 3412 | 3412 | 5 | 10 | 31 | 14 | 39 | 42.99216 | 0.3473295 | 0.1426833 | 551.8569 | 1 | 0 | 0 |  | Fe_Cr_Ni_Ti_Si | Fe5Cr10Ni31Ti14Si39 | 0.08052949 | -51.236 | 6.282828 | 36.45443 | 1183.928 | 156.2932 | 252.5402 | 262.0252
3413 | 3413 | 3413 | 8 | 12 | 27 | 19 | 33 | 46.17467 | 0.3385372 | 0.1454514 | 615.8996 | 0 | 0 | 0 |  | Fe_Cr_Ni_Ti_Si | Fe8Cr12Ni27Ti19Si33 | 0.08620853 | -51.36007 | 6.20202 | 35.39103 | 1163.709 | 156.7002 | 296.6476 | 221.1894
3414 | 3414 | 3414 | 12 | 14 | 24 | 22 | 28 | 49.57725 | 0.3302371 | 0.1482776 | 682.6401 | 0 | 0 | 0 |  | Fe_Cr_Ni_Ti_Si | Fe12Cr14Ni24Ti22Si28 | 0.08728731 | -48.808 | 6.2 | 34.50739 | 1159.732 | 144.9956 | 395.1505 | 191.5036
3415 | 3415 | 3415 | 17 | 16 | 20 | 24 | 23 | 53.21689 | 0.3218408 | 0.1492821 | 739.1594 | 0 | 0 | 0 |  | Fe_Cr_Ni_Ti_Si | Fe17Cr16Ni20Ti24Si23 | 0.08686714 | -44.6996 | 6.2 | 33.48119 | 1119.414 | 153.8067 | 514.7678 | 164.9247
3416 | 3416 | 3416 | 22 | 18 | 17 | 25 | 18 | 57.32287 | 0.3133382 | 0.1501107 | 799.7741 | 0 | 0 | 0 |  | Fe_Cr_Ni_Ti_Si | Fe22Cr18Ni17Ti25Si18 | 0.08497718 | -39.3796 | 6.26 | 32.39923 | 1049.045 | 178.679 | 591.1431 | 132.8493
3417 | 3417 | 3417 | 30 | 20 | 13 | 24 | 13 | 62.48488 | 0.3039841 | 0.1495531 | 860.4162 | 0 | 0 | 0 |  | Fe_Cr_Ni_Ti_Si | Fe30Cr20Ni13Ti24Si13 | 0.08096495 | -32.1368 | 6.38 | 30.79545 | 951.3156 | 156.1136 | 705.8663 | 131.8813
3418 | 3418 | 3418 | 38 | 20 | 11 | 22 | 9 | 66.89077 | 0.2976985 | 0.1482921 | 904.7186 | 0 | 0 | 0 |  | Fe_Cr_Ni_Ti_Si | Fe38Cr20Ni11Ti22Si9 | 0.07640205 | -25.8224 | 6.58 | 29.11769 | 869.3441 | 137.5394 | 691.0546875 | 164.1041
3419 | 3419 | 3419 | 50 | 20 | 8 | 16 | 6 | 72.54432 | 0.2912889 | 0.1372932 | 866.7001 | 0 | 0 | 0 |  | Fe_Cr_Ni_Ti_Si | Fe50Cr20Ni8Ti16Si6 | 0.0669512 | -18.5744 | 6.88 | 25.94224 | 646.0248 | 192.5836 | 639.9916 | 182.8462
3420 | 3420 | 3420 | 3 | 7 | 25 | 14 | 50 | 36.06536 | 0.3628051 | 0.1331373 | 406.3329 | 0 | 0 | 0 |  | Fe_Cr_Ni_Ti_Si | Fe3Cr7Ni25Ti14Si50 | 0.08412161 | -52.82971 | 5.777778 | 35.3619 | 1178.364 | 157.5425 | 261.4267 | 406.4378
3421 | 3421 | 3421 | 6 | 8 | 23 | 21 | 42 | 39.58304 | 0.3527262 | 0.1406516 | 497.9323 | 0 | 0 | 0 |  | Fe_Cr_Ni_Ti_Si | Fe6Cr8Ni23Ti21Si42 | 0.09241904 | -55.9756 | 5.78 | 34.70951 | 1182.863 | 138.844 | 257.308 | 309.8089
3422 | 3422 | 3422 | 9 | 9 | 20 | 26 | 36 | 42.2725 | 0.345052 | 0.1433261 | 552.9349 | 0 | 0 | 0 |  | Fe_Cr_Ni_Ti_Si | Fe9Cr9Ni20Ti26Si36 | 0.09571349 | -55.7684 | 5.74 | 33.95453 | 1162.085 | 150.019 | 338.3321 | 236.9322
3423 | 3423 | 3423 | 13 | 11 | 18 | 28 | 29 | 46.46306 | 0.3349409 | 0.1465352 | 630.9994 | 0 | 0 | 0 |  | Fe_Cr_Ni_Ti_Si | Fe13Cr11Ni18Ti28Si29 | 0.09446461 | -52.01551 | 5.838384 | 33.62984 | 1160.881 | 130.7345 | 390.5771 | 205.8943
3424 | 3424 | 3424 | 18 | 12 | 16 | 30 | 24 | 49.8423 | 0.3273748 | 0.1508004 | 707.4295 | 0 | 0 | 0 |  | Fe_Cr_Ni_Ti_Si | Fe18Cr12Ni16Ti30Si24 | 0.0929102 | -47.7168 | 5.92 | 33.17589 | 1103.92 | 145.5125 | 523.6108 | 179.702
3425 | 3425 | 3425 | 25 | 14 | 13 | 31 | 18 | 54.67518 | 0.3173268 | 0.1543221 | 800.4973 | 0 | 0 | 0 |  | Fe_Cr_Ni_Ti_Si | Fe25Cr14Ni13Ti31Si18 | 0.08965432 | -40.72307 | 6.039604 | 32.31972 | 1022.541 | 189.2598 | 616.612 | 143.8588
3426 | 3426 | 3426 | 32 | 15 | 10 | 30 | 13 | 59.07978 | 0.3092534 | 0.1554381 | 869.3865 | 0 | 0 | 0 |  | Fe_Cr_Ni_Ti_Si | Fe32Cr15Ni10Ti30Si13 | 0.08606808 | -33.942 | 6.18 | 31.30878 | 969.4979 | 153.2113 | 672.7032 | 141.2399
3427 | 3427 | 3427 | 42 | 15 | 8 | 26 | 8 | 64.77667 | 0.3011247 | 0.1545928 | 938.7223 | 0 | 0 | 0 |  | Fe_Cr_Ni_Ti_Si | Fe42Cr15Ni8Ti26Si8 | 0.07997959 | -25.79492 | 6.484848 | 29.58544 | 858.5534 | 141.0029 | 699.7917 | 156.6487
3428 | 3428 | 3428 | 55 | 15 | 6 | 19 | 5 | 70.80495 | 0.2945451 | 0.1454476 | 929.0661 | 0 | 0 | 0 |  | Fe_Cr_Ni_Ti_Si | Fe55Cr15Ni6Ti19Si5 | 0.07052449 | -18.294 | 6.86 | 26.46432 | 632.2878 | 209.5266 | 645.1227 | 156.5853
3429 | 3429 | 3429 | 3 | 7 | 17 | 21 | 52 | 34.13334 | 0.3651668 | 0.1232588 | 340.2903 | 0 | 0 | 0 |  | Fe_Cr_Ni_Ti_Si | Fe3Cr7Ni17Ti21Si52 | 0.09615974 | -56.7644 | 5.28 | 32 | 1194.247 | 138.029 | 234.9444 | 480.7172
3430 | 3430 | 3430 | 6 | 7 | 16 | 28 | 43 | 37.47064 | 0.3555042 | 0.131521 | 424.9794 | 0 | 0 | 0 |  | Fe_Cr_Ni_Ti_Si | Fe6Cr7Ni16Ti28Si43 | 0.1010268 | -59.2308 | 5.34 | 31.96873 | 1177.775 | 146.9642 | 303.6255 | 314.937
3431 | 3431 | 3431 | 9 | 7 | 15 | 33 | 36 | 40.30626 | 0.3477692 | 0.1372776 | 494.7805 | 0 | 0 | 0 |  | Fe_Cr_Ni_Ti_Si | Fe9Cr7Ni15Ti33Si36 | 0.101885 | -58.2924 | 5.4 | 31.94307 | 1163.085 | 139.0048 | 407.7088 | 261.4373
3432 | 3432 | 3432 | 14 | 8 | 13 | 36 | 30 | 43.72176 | 0.3391888 | 0.1429528 | 574.425 | 0 | 0 | 0 |  | Fe_Cr_Ni_Ti_Si | Fe14Cr8Ni13Ti36Si30 | 0.1001276 | -54.35859 | 5.485149 | 31.96747 | 1123.755 | 157.8436 | 499.6347 | 224.0671
3433 | 3433 | 3433 | 19 | 9 | 11 | 38 | 24 | 47.2851 | 0.3308262 | 0.1477402 | 654.0407 | 0 | 0 | 0 |  | Fe_Cr_Ni_Ti_Si | Fe19Cr9Ni11Ti38Si24 | 0.09754799 | -49.12616 | 5.584158 | 31.88795 | 1076.685 | 195.8925 | 573.5478 | 214.9478
3434 | 3434 | 3434 | 25 | 10 | 9 | 38 | 18 | 51.44154 | 0.3221184 | 0.1525279 | 744.7709 | 0 | 0 | 0 |  | Fe_Cr_Ni_Ti_Si | Fe25Cr10Ni9Ti38Si18 | 0.09392156 | -42.4576 | 5.74 | 31.76082 | 1015.391 | 221.9845 | 620.9254 | 171.4693
3435 | 3435 | 3435 | 33 | 11 | 7 | 37 | 12 | 56.51723 | 0.3127124 | 0.157741 | 856.0936 | 0 | 0 | 0 |  | Fe_Cr_Ni_Ti_Si | Fe33Cr11Ni7Ti37Si12 | 0.08931524 | -34.1772 | 5.96 | 31.257 | 942.6465 | 172.3774 | 672.8958 | 164.9615
3436 | 3436 | 3436 | 44 | 12 | 5 | 32 | 7 | 62.73685 | 0.3033767 | 0.1602787 | 964.8475 | 0 | 0 | 0 |  | Fe_Cr_Ni_Ti_Si | Fe44Cr12Ni5Ti32Si7 | 0.08331848 | -25.4736 | 6.3 | 29.94929 | 852.0345 | 167.7091 | 687.2845 | 162.1423
3437 | 3437 | 3437 | 57 | 12 | 4 | 23 | 4 | 69.21263 | 0.2964752 | 0.1531313 | 985.9333 | 0 | 0 | 0 |  | Fe_Cr_Ni_Ti_Si | Fe57Cr12Ni4Ti23Si4 | 0.07439476 | -18.1532 | 6.76 | 27.15216 | 662.4764 | 201.1435 | 658.3896 | 151.2532
3438 | 3438 | 3438 | 6 | 5 | 10 | 37 | 42 | 35.86218 | 0.3573436 | 0.1202567 | 353.9962 | 0 | 0 | 0 |  | Fe_Cr_Ni_Ti_Si | Fe6Cr5Ni10Ti37Si42 | 0.1078006 | -61.7892 | 4.94 | 28.17428 | 1126.805 | 234.4726 | 425.4305 | 334.7299
3439 | 3439 | 3439 | 9 | 5 | 10 | 41 | 35 | 38.76972 | 0.3495068 | 0.1276692 | 426.1591 | 0 | 0 | 0 |  | Fe_Cr_Ni_Ti_Si | Fe9Cr5Ni10Ti41Si35 | 0.1060456 | -59.5372 | 5.06 | 29.05237 | 1114.873 | 201.6146 | 509.1629 | 297.7369
3440 | 3440 | 3440 | 13 | 6 | 9 | 44 | 28 | 42.34512 | 0.3403074 | 0.1342572 | 506.9426 | 0 | 0 | 0 |  | Fe_Cr_Ni_Ti_Si | Fe13Cr6Ni9Ti44Si28 | 0.1027906 | -54.588 | 5.18 | 29.70707 | 1062.337 | 239.8881 | 617.0671 | 269.1229
3441 | 3441 | 3441 | 18 | 7 | 8 | 45 | 22 | 46.05222 | 0.3317575 | 0.1415958 | 599.2118 | 0 | 0 | 0 |  | Fe_Cr_Ni_Ti_Si | Fe18Cr7Ni8Ti45Si22 | 0.09896867 | -48.5276 | 5.34 | 30.3926 | 1020.706 | 243.9043 | 666.7715 | 243.443
3442 | 3442 | 3442 | 25 | 8 | 6 | 45 | 16 | 50.35144 | 0.3226597 | 0.1489784 | 706.0939 | 0 | 0 | 0 |  | Fe_Cr_Ni_Ti_Si | Fe25Cr8Ni6Ti45Si16 | 0.09462548 | -40.8108 | 5.52 | 30.71547 | 959.5234375 | 213.8615 | 689.231 | 196.8086
3443 | 3443 | 3443 | 32 | 9 | 5 | 43 | 11 | 54.83849 | 0.3144613 | 0.1559915 | 820.2578 | 0 | 0 | 0 |  | Fe_Cr_Ni_Ti_Si | Fe32Cr9Ni5Ti43Si11 | 0.09043705 | -33.58 | 5.76 | 30.85109 | 915.405 | 174.0866 | 700.6344 | 210.3113
3444 | 3444 | 3444 | 43 | 11 | 3 | 38 | 6 | 61.26944 | 0.304193 | 0.1617939 | 958.7281 | 0 | 0 | 0 |  | Fe_Cr_Ni_Ti_Si | Fe43Cr11Ni3Ti38Si6 | 0.08508184 | -24.66268 | 6.09901 | 30.02988 | 859.3258 | 168.4745 | 740.8353 | 171.8785
3445 | 3445 | 3445 | 9 | 3 | 6 | 50 | 32 | 38.11751 | 0.349183 | 0.1169538 | 366.3226 | 0 | 0 | 0 |  | Fe_Cr_Ni_Ti_Si | Fe9Cr3Ni6Ti50Si32 | 0.1069112 | -58.5492 | 4.78 | 25.74082 | 1044.696 | 282.9814 | 660.6904 | 322.9107
3446 | 3446 | 3446 | 13 | 4 | 6 | 52 | 25 | 41.81316 | 0.3398756 | 0.1264201 | 457.6254 | 0 | 0 | 0 |  | Fe_Cr_Ni_Ti_Si | Fe13Cr4Ni6Ti52Si25 | 0.1021599 | -52.4476 | 4.96 | 27.47271 | 985.6469 | 295.5143 | 665.972 | 304.8989
3447 | 3447 | 3447 | 18 | 5 | 5 | 53 | 19 | 45.45308 | 0.3313163 | 0.1345303 | 548.6454 | 0 | 0 | 0 |  | Fe_Cr_Ni_Ti_Si | Fe18Cr5Ni5Ti53Si19 | 0.09757534 | -45.416 | 5.12 | 28.54803 | 900.6766 | 302.0635 | 700.7651 | 245.2277
3448 | 3448 | 3448 | 23 | 6 | 4 | 53 | 13 | 49.38249 | 0.3227321 | 0.1421141 | 646.9534 | 0 | 0 | 0 |  | Fe_Cr_Ni_Ti_Si | Fe23Cr6Ni4Ti53Si13 | 0.09269843 | -37.45087 | 5.292929 | 29.27969 | 850.6071 | 229.1331 | 742.3137 | 245.7385
3449 | 3449 | 3449 | 30 | 8 | 4 | 50 | 8 | 54.52709 | 0.3133189 | 0.1525876 | 790.9903 | 0 | 0 | 0 |  | Fe_Cr_Ni_Ti_Si | Fe30Cr8Ni4Ti50Si8 | 0.08847687 | -29.7808 | 5.6 | 30.13304 | 858.4647 | 210.0048 | 769.3475 | 230.5198
3450 | 3450 | 3450 | 33 | 5 | 47 | 3 | 12 | 66.2618 | 0.3157149 | 0.1001954 | 494.8171 | 1 | 1 | 1 | 494.8171 | Fe_Cr_Ni_Ti_Si | Fe33Cr5Ni47Ti3Si12 | 0.03957999 | -21.0604 | 8.24 | 26.68333 | 470.3135 | 86.60635 | 211.037 | 90.79156 | 470.3135 | 86.60635 | 211.037 | 90.79156
3451 | 3451 | 3451 | 39 | 5 | 40 | 5 | 11 | 66.70784 | 0.3135062 | 0.1093833 | 573.2233 | 1 | 1 | 1 | 573.2233 | Fe_Cr_Ni_Ti_Si | Fe39Cr5Ni40Ti5Si11 | 0.04609976 | -21.394 | 8.06 | 26.68633 | 533.2631 | 94.76541 | 285.2385 | 92.68611 | 533.2631 | 94.76541 | 285.2385 | 92.68611
3452 | 3452 | 3452 | 44 | 4 | 34 | 7 | 10 | 66.6701 | 0.3125174 | 0.1175852 | 642.4083 | 1 | 0 | 0 |  | Fe_Cr_Ni_Ti_Si | Fe44Cr4Ni34Ti7Si10 | 0.05166806 | -21.6231 | 7.919192 | 26.81928 | 581.7504 | 105.3432 | 331.9374 | 103.9244
3453 | 3453 | 3453 | 49 | 4 | 27 | 11 | 9 | 66.34748 | 0.3107374 | 0.1327138 | 771.2951 | 1 | 0 | 0 |  | Fe_Cr_Ni_Ti_Si | Fe49Cr4Ni27Ti11Si9 | 0.06024018 | -22.594 | 7.66 | 27.48891 | 661.7322 | 122.2809 | 393.1573 | 101.183
3454 | 3454 | 3454 | 53 | 3 | 22 | 14 | 7 | 66.75591 | 0.3089456 | 0.1403065 | 845.9872 | 1 | 0 | 0 |  | Fe_Cr_Ni_Ti_Si | Fe53Cr3Ni22Ti14Si7 | 0.06490077 | -21.6431 | 7.535354 | 27.35342 | 671.9414 | 124.1847 | 430.6029 | 125.5582
3455 | 3455 | 3455 | 21 | 6 | 51 | 3 | 19 | 59.85731 | 0.3248924 | 0.116697 | 564.239 | 1 | 0 | 0 |  | Fe_Cr_Ni_Ti_Si | Fe21Cr6Ni51Ti3Si19 | 0.04366713 | -28.6668 | 8.02 | 31.36304 | 681.9059 | 193.4178 | 225.638 | 143.3174
3456 | 3456 | 3456 | 27 | 7 | 44 | 5 | 17 | 61.47845 | 0.3205753 | 0.1215005 | 618.868 | 1 | 0 | 0 |  | Fe_Cr_Ni_Ti_Si | Fe27Cr7Ni44Ti5Si17 | 0.04954003 | -28.3836 | 7.86 | 30.63593 | 683.6113 | 145.0553 | 287.3076 | 118.5309
3457 | 3457 | 3457 | 32 | 8 | 38 | 7 | 16 | 62.32206 | 0.3175325 | 0.1274598 | 676.3295 | 1 | 0 | 0 |  | Fe_Cr_Ni_Ti_Si | Fe32Cr8Ni38Ti7Si16 | 0.05454716 | -28.50466 | 7.683168 | 30.34068 | 717.1027 | 130.9402 | 357.8142 | 107.9964
3458 | 3458 | 3458 | 36 | 8 | 32 | 10 | 14 | 63.02271 | 0.3147984 | 0.1351195 | 749.6455 | 1 | 0 | 0 |  | Fe_Cr_Ni_Ti_Si | Fe36Cr8Ni32Ti10Si14 | 0.06097237 | -28.4832 | 7.52 | 30.10714 | 747.2872 | 134.2664 | 422.3866 | 96.08736
3459 | 3459 | 3459 | 40 | 9 | 26 | 14 | 11 | 64.64606 | 0.310022 | 0.1427703 | 836.984 | 1 | 0 | 0 |  | Fe_Cr_Ni_Ti_Si | Fe40Cr9Ni26Ti14Si11 | 0.06692828 | -27.1548 | 7.34 | 29.50661 | 768.1285 | 132.3835 | 497.4163 | 122.2807
3460 | 3460 | 3460 | 44 | 8 | 21 | 18 | 9 | 64.75523 | 0.3083756 | 0.1504969 | 909.6223 | 1 | 0 | 0 |  | Fe_Cr_Ni_Ti_Si | Fe44Cr8Ni21Ti18Si9 | 0.07179372 | -26.3416 | 7.18 | 29.46795 | 780.3083 | 132.2174 | 529.0114 | 125.1921
3461 | 3461 | 3461 | 46 | 7 | 16 | 23 | 7 | 64.29603 | 0.3071812 | 0.1580516 | 973.6111 | 0 | 0 | 0 |  | Fe_Cr_Ni_Ti_Si | Fe46Cr7Ni16Ti23Si7 | 0.07665872 | -25.61371 | 6.969697 | 29.71174 | 791.2429 | 130.5648 | 591.1805 | 144.1012
3462 | 3462 | 3462 | 12 | 4 | 52 | 3 | 29 | 51.06131 | 0.3397079 | 0.1349422 | 599.3463 | 1 | 0 | 0 |  | Fe_Cr_Ni_Ti_Si | Fe12Cr4Ni52Ti3Si29 | 0.04809638 | -36.5768 | 7.68 | 35.8568 | 1015.054 | 239.8258 | 167.5668 | 182.5753
3463 | 3463 | 3463 | 16 | 8 | 46 | 4 | 27 | 53.85874 | 0.3325103 | 0.1319953 | 611.6195 | 1 | 0 | 0 |  | Fe_Cr_Ni_Ti_Si | Fe16Cr8Ni46Ti4Si27 | 0.05067903 | -36.01529 | 7.524752 | 34.72355 | 1000.75 | 224.2586 | 234.6291 | 181.1003
3464 | 3464 | 3464 | 21 | 10 | 39 | 6 | 24 | 56.21229 | 0.3264892 | 0.1332355 | 648.9146 | 1 | 0 | 0 |  | Fe_Cr_Ni_Ti_Si | Fe21Cr10Ni39Ti6Si24 | 0.05593599 | -35.5176 | 7.38 | 33.68605 | 963.2499 | 202.4256 | 274.9948 | 156.4556
3465 | 3465 | 3465 | 25 | 12 | 34 | 9 | 21 | 58.54333 | 0.3205431 | 0.1372955 | 709.9114 | 1 | 0 | 0 |  | Fe_Cr_Ni_Ti_Si | Fe25Cr12Ni34Ti9Si21 | 0.06201825 | -34.85149 | 7.247525 | 32.72693 | 927.9075 | 196.578 | 378.3722 | 123.776
3466 | 3466 | 3466 | 28 | 13 | 29 | 13 | 17 | 60.70074 | 0.3149569 | 0.1430356 | 785.4092 | 1 |  | 0 |  | Fe_Cr_Ni_Ti_Si | Fe28Cr13Ni29Ti13Si17 | 0.06849972 | -33.7344 | 7.12 | 31.86518 | 897.2869 | 166.1452 | 491.3454 | 133.0603
3467 | 3467 | 3467 | 31 | 14 | 24 | 17 | 14 | 62.22135 | 0.3103882 | 0.1480444 | 848.6164 | 1 | 0 | 0 |  | Fe_Cr_Ni_Ti_Si | Fe31Cr14Ni24Ti17Si14 | 0.07328116 | -32.3076 | 6.96 | 31.22499 | 892.998 | 151.338 | 574.7878 | 126.6098
3468 | 3468 | 3468 | 34 | 13 | 19 | 23 | 11 | 62.40488 | 0.3080546 | 0.155529 | 919.233 | 0 | 0 | 0 |  | Fe_Cr_Ni_Ti_Si | Fe34Cr13Ni19Ti23Si11 | 0.0787916 | -31.0336 | 6.76 | 31.01919 | 898.0435 | 139.844 | 647.7337 | 142.7844
3469 | 3469 | 3469 | 36 | 12 | 15 | 29 | 8 | 62.53363 | 0.3059371 | 0.1603853 | 966.3611 | 0 | 0 | 0 |  | Fe_Cr_Ni_Ti_Si | Fe36Cr12Ni15Ti29Si8 | 0.08193767 | -28.77 | 6.58 | 30.7849 | 904.6259 | 126.7863 | 695.7055 | 166.6511
3470 | 3470 | 3470 | 37 | 9 | 12 | 36 | 6 | 60.86527 | 0.3072769 | 0.164484 | 981.6768 | 0 | 0 | 0 |  | Fe_Cr_Ni_Ti_Si | Fe37Cr9Ni12Ti36Si6 | 0.08437578 | -27.5652 | 6.38 | 30.99597 | 898.2578125 | 137.3008 | 689.5518 | 186.0416
3471 | 3471 | 3471 | 10 | 6 | 43 | 3 | 38 | 45.53507 | 0.347803 | 0.1392016 | 554.4265 | 1 | 0 | 0 |  | Fe_Cr_Ni_Ti_Si | Fe10Cr6Ni43Ti3Si38 | 0.05091182 | -40.9988 | 7.1 | 37.53545 | 1110.723 | 236.5381 | 152.9907 | 232.8103
3472 | 3472 | 3472 | 13 | 10 | 38 | 4 | 34 | 49.03004 | 0.3391042 | 0.1344253 | 567.534 | 1 | 0 | 0 |  | Fe_Cr_Ni_Ti_Si | Fe13Cr10Ni38Ti4Si34 | 0.05366931 | -40.39098 | 7.030303 | 36.30551 | 1131.437 | 190.5317 | 219.3296 | 213.4044
3473 | 3473 | 3473 | 16 | 14 | 33 | 7 | 29 | 53.04242 | 0.3291504 | 0.1346934 | 619.6946 | 1 | 0 | 0 |  | Fe_Cr_Ni_Ti_Si | Fe16Cr14Ni33Ti7Si29 | 0.06111961 | -40.04857 | 6.929293 | 34.87468 | 1120.001 | 183.9384 | 264.5671 | 166.0038
3474 | 3474 | 3474 | 19 | 17 | 29 | 10 | 25 | 56.30423 | 0.3212275 | 0.1365317 | 673.7804 | 1 | 0 | 0 |  | Fe_Cr_Ni_Ti_Si | Fe19Cr17Ni29Ti10Si25 | 0.06643758 | -38.9184 | 6.84 | 33.67061 | 1095.349 | 160.9184 | 386.7316 | 149.3376
3475 | 3475 | 3475 | 21 | 19 | 25 | 15 | 20 | 59.21885 | 0.3137746 | 0.1420074 | 754.7891 | 1 | 0 | 0 |  | Fe_Cr_Ni_Ti_Si | Fe21Cr19Ni25Ti15Si20 | 0.07345872 | -37.5236 | 6.72 | 32.59202 | 1042.134 | 154.813 | 503.0556 | 126.4927
3476 | 3476 | 3476 | 24 | 19 | 21 | 20 | 16 | 60.83254 | 0.3092288 | 0.1477433 | 824.8974 | 1 | 0 | 0 |  | Fe_Cr_Ni_Ti_Si | Fe24Cr19Ni21Ti20Si16 | 0.07833918 | -35.61 | 6.6 | 31.85906 | 967.2601 | 165.1094 | 630.8746 | 132.392
3477 | 3477 | 3477 | 26 | 18 | 17 | 26 | 12 | 61.64002 | 0.3059296 | 0.1533308 | 885.3831 | 0 | 0 | 0 |  | Fe_Cr_Ni_Ti_Si | Fe26Cr18Ni17Ti26Si12 | 0.08240679 | -33.21947 | 6.444444 | 31.33919 | 983.6238 | 147.9064 | 698.6885 | 133.8496
3478 | 3478 | 3478 | 28 | 17 | 13 | 34 | 9 | 61.33892 | 0.304184 | 0.156297 | 909.9994 | 0 | 0 | 0 |  | Fe_Cr_Ni_Ti_Si | Fe28Cr17Ni13Ti34Si9 | 0.08519535 | -30.50995 | 6.217822 | 30.95608 | 973.9966 | 139.3293 | 769.4605 | 156.9774
3479 | 3479 | 3479 | 28 | 12 | 11 | 43 | 6 | 59.08068 | 0.3068006 | 0.1591793 | 907.4581 | 0 | 0 | 0 |  | Fe_Cr_Ni_Ti_Si | Fe28Cr12Ni11Ti43Si6 | 0.08606885 | -28.2892 | 6.02 | 30.96756 | 906.9188 | 159.4778 | 785.7185 | 198.4944
3480 | 3480 | 3480 | 8 | 9 | 35 | 3 | 45 | 42.04821 | 0.3527294 | 0.1339277 | 476.2332 | 0 | 0 | 0 |  | Fe_Cr_Ni_Ti_Si | Fe8Cr9Ni35Ti3Si45 | 0.05247093 | -42.6416 | 6.6 | 37.60997 | 1125.193 | 232.4944 | 145.6892 | 268.4433
3481 | 3481 | 3481 | 10 | 14 | 31 | 5 | 39 | 46.53421 | 0.3412081 | 0.1305579 | 511.9251 | 1 | 0 | 0 |  | Fe_Cr_Ni_Ti_Si | Fe10Cr14Ni31Ti5Si39 | 0.05853447 | -43.11601 | 6.565657 | 36.37317 | 1153.05 | 193.938 | 210.9069 | 239.5739
3482 | 3482 | 3482 | 12 | 19 | 27 | 8 | 33 | 51.27622 | 0.3293496 | 0.1297285 | 562.9123 | 1 | 0 | 0 |  | Fe_Cr_Ni_Ti_Si | Fe12Cr19Ni27Ti8Si33 | 0.06528509 | -42.78992 | 6.505051 | 34.94833 | 1152.235 | 181.1509 | 252.1852 | 207.9225
3483 | 3483 | 3483 | 14 | 22 | 24 | 12 | 28 | 54.79812 | 0.3206441 | 0.1330017 | 628.5859 | 1 | 0 | 0 |  | Fe_Cr_Ni_Ti_Si | Fe14Cr22Ni24Ti12Si28 | 0.0719092 | -42.0112 | 6.44 | 33.8 | 1139.688 | 163.231 | 390.5679 | 168.9398
3484 | 3484 | 3484 | 16 | 24 | 20 | 17 | 23 | 57.62304 | 0.3131767 | 0.1375676 | 697.736 | 1 | 0 | 0 |  | Fe_Cr_Ni_Ti_Si | Fe16Cr24Ni20Ti17Si23 | 0.07806548 | -40.5096 | 6.32 | 32.71254 | 1122.131 | 146.0128 | 514.4395 | 164.6432
3485 | 3485 | 3485 | 18 | 25 | 17 | 22 | 18 | 60.19893 | 0.3067181 | 0.1420376 | 765.7123 | 0 | 0 | 0 |  | Fe_Cr_Ni_Ti_Si | Fe18Cr25Ni17Ti22Si18 | 0.08174153 | -37.63 | 6.24 | 31.75594 | 1070.635 | 155.7177 | 646.092 | 126.3067
3486 | 3486 | 3486 | 20 | 24 | 13 | 30 | 13 | 61.21768 | 0.3025887 | 0.1472663 | 824.3118 | 0 | 0 | 0 |  | Fe_Cr_Ni_Ti_Si | Fe20Cr24Ni13Ti30Si13 | 0.08569031 | -34.0872 | 6.06 | 30.96385 | 1026.614 | 163.4077 | 754.136 | 145.3998
3487 | 3487 | 3487 | 20 | 22 | 11 | 38 | 9 | 61.05849 | 0.3010197 | 0.1497854 | 846.3513 | 0 | 0 | 0 |  | Fe_Cr_Ni_Ti_Si | Fe20Cr22Ni11Ti38Si9 | 0.08685419 | -30.4536 | 5.9 | 30.49525 | 1004.749 | 153.9605 | 791.2092 | 180.4832
3488 | 3488 | 3488 | 20 | 16 | 8 | 50 | 6 | 57.74805 | 0.305064 | 0.1477569 | 791.9011 | 0 | 0 | 0 |  | Fe_Cr_Ni_Ti_Si | Fe20Cr16Ni8Ti50Si6 | 0.08610382 | -27.0432 | 5.6 | 29.88311 | 869.3545 | 186.4202 | 814.1807 | 229.4163
3489 | 3489 | 3489 | 7 | 14 | 25 | 3 | 50 | 40.30028 | 0.3536447 | 0.1205368 | 381.2803 | 0 | 0 | 0 |  | Fe_Cr_Ni_Ti_Si | Fe7Cr14Ni25Ti3Si50 | 0.05347501 | -42.53607 | 6.080808 | 36.37121 | 1128.493 | 246.8246 | 181.8017 | 335.9598
3490 | 3490 | 3490 | 8 | 21 | 23 | 6 | 42 | 46.54272 | 0.3375919 | 0.1183437 | 437.4878 | 1 | 0 | 0 |  | Fe_Cr_Ni_Ti_Si | Fe8Cr21Ni23Ti6Si42 | 0.06223759 | -44.0444 | 6.12 | 35.24429 | 1169.57 | 180.5359 | 270.9163 | 259.328
3491 | 3491 | 3491 | 9 | 26 | 20 | 9 | 36 | 51.09317 | 0.3260455 | 0.1189173 | 488.1235 | 1 | 0 | 0 |  | Fe_Cr_Ni_Ti_Si | Fe9Cr26Ni20Ti9Si36 | 0.06851895 | -43.882 | 6.08 | 34.06699 | 1170.445 | 164.6272 | 306.7124 | 234.2325
3492 | 3492 | 3492 | 11 | 28 | 18 | 13 | 29 | 55.29676 | 0.3163323 | 0.1255192 | 577.3648 | 1 | 0 | 0 |  | Fe_Cr_Ni_Ti_Si | Fe11Cr28Ni18Ti13Si29 | 0.07461633 | -42.59647 | 6.10101 | 33.02335 | 1174.507 | 136.9753 | 409.4076 | 204.0866
3493 | 3493 | 3493 | 12 | 30 | 16 | 18 | 24 | 58.20416 | 0.3090481 | 0.1303526 | 646.1986 | 1 | 0 | 0 |  | Fe_Cr_Ni_Ti_Si | Fe12Cr30Ni16Ti18Si24 | 0.07995477 | -40.8912 | 6.04 | 32.07803 | 1161.868 | 130.2208 | 564.2371 | 182.6059
3494 | 3494 | 3494 | 14 | 31 | 13 | 25 | 18 | 60.99167 | 0.3017901 | 0.1360201 | 723.7925 | 0 | 0 | 0 |  | Fe_Cr_Ni_Ti_Si | Fe14Cr31Ni13Ti25Si18 | 0.08436576 | -37.21008 | 5.940594 | 30.99342 | 1086.482 | 149.7407 | 716.7655 | 159.0528
3495 | 3495 | 3495 | 15 | 30 | 10 | 32 | 13 | 62.16057 | 0.29764 | 0.1403796 | 774.1289 | 0 | 0 | 0 |  | Fe_Cr_Ni_Ti_Si | Fe15Cr30Ni10Ti32Si13 | 0.08678627 | -33.1364 | 5.8 | 30.18129 | 1039.015 | 165.5283 | 788.913 | 160.5359
3496 | 3496 | 3496 | 15 | 26 | 8 | 42 | 8 | 61.39158 | 0.2970487 | 0.1434654 | 793.8834 | 0 | 0 | 0 |  | Fe_Cr_Ni_Ti_Si | Fe15Cr26Ni8Ti42Si8 | 0.08708176 | -28.09183 | 5.616162 | 29.55059 | 973.968 | 162.2433 | 834.291 | 193.5285
3497 | 3497 | 3497 | 15 | 19 | 6 | 55 | 5 | 57.61742 | 0.3024127 | 0.1385817 | 715.8341 | 0 | 0 | 0 |  | Fe_Cr_Ni_Ti_Si | Fe15Cr19Ni6Ti55Si5 | 0.08419078 | -23.8572 | 5.34 | 28.65589 | 819.423 | 190.1634 | 878.6505 | 202.0459
3498 | 3498 | 3498 | 7 | 21 | 17 | 3 | 52 | 41.34002 | 0.3483081 | 0.1037689 | 306.3814 | 0 | 0 | 0 |  | Fe_Cr_Ni_Ti_Si | Fe7Cr21Ni17Ti3Si52 | 0.0536179 | -41.7068 | 5.72 | 34.69928 | 1127.433 | 243.036 | 166.0512 | 341.9886
3499 | 3499 | 3499 | 7 | 28 | 16 | 6 | 43 | 47.86092 | 0.3317433 | 0.1055792 | 374.0998 | 0 | 0 | 0 |  | Fe_Cr_Ni_Ti_Si | Fe7Cr28Ni16Ti6Si43 | 0.06255061 | -43.3748 | 5.8 | 33.89676 | 1161.268 | 188.2658 | 256.0717 | 295.065
3500 | 3500 | 3500 | 7 | 33 | 15 | 9 | 36 | 53.03529 | 0.3192962 | 0.1088965 | 439.7788 | 1 | 0 | 0 |  | Fe_Cr_Ni_Ti_Si | Fe7Cr33Ni15Ti9Si36 | 0.06854271 | -43.0164 | 5.84 | 32.95816 | 1152.348 | 177.82 | 370.4891 | 261.695
3501 | 3501 | 3501 | 8 | 36 | 13 | 14 | 30 | 56.83163 | 0.3099548 | 0.1151593 | 517.7632 | 1 | 0 | 0 |  | Fe_Cr_Ni_Ti_Si | Fe8Cr36Ni13Ti14Si30 | 0.07609274 | -42.05627 | 5.80198 | 31.90424 | 1155.815 | 161.9523 | 483.9567 | 222.5529
3502 | 3502 | 3502 | 9 | 38 | 11 | 19 | 24 | 60.28881 | 0.3016444 | 0.1213253 | 596.0409 | 0 | 0 | 0 |  | Fe_Cr_Ni_Ti_Si | Fe9Cr38Ni11Ti19Si24 | 0.08086753 | -39.48711 | 5.762376 | 30.88855 | 1149.505 | 143.3781 | 634.4508 | 176.7347
3503 | 3503 | 3503 | 10 | 38 | 9 | 25 | 18 | 62.82799 | 0.2952589 | 0.1282837 | 676.197 | 0 | 0 | 0 |  | Fe_Cr_Ni_Ti_Si | Fe10Cr38Ni9Ti25Si18 | 0.08457301 | -35.8068 | 5.7 | 29.97916 | 1090.53 | 161.6191 | 744.9139 | 161.4877
3504 | 3504 | 3504 | 11 | 37 | 7 | 33 | 12 | 64.56152 | 0.2902111 | 0.133764 | 740.9038 | 0 | 0 | 0 |  | Fe_Cr_Ni_Ti_Si | Fe11Cr37Ni7Ti33Si12 | 0.08644273 | -30.2884 | 5.6 | 29.0957 | 1010.356 | 184.5609 | 829.2151 | 158.6434
3505 | 3505 | 3505 | 12 | 32 | 5 | 44 | 7 | 63.29166 | 0.2907068 | 0.1363379 | 752.6304 | 0 | 0 | 0 |  | Fe_Cr_Ni_Ti_Si | Fe12Cr32Ni5Ti44Si7 | 0.08619344 | -24.4448 | 5.42 | 28.42534 | 958.7746 | 161.0949 | 871.3593 | 193.1413
3506 | 3506 | 3506 | 12 | 23 | 4 | 57 | 4 | 58.76087 | 0.2979892 | 0.1325297 | 678.7912 | 0 | 0 | 0 |  | Fe_Cr_Ni_Ti_Si | Fe12Cr23Ni4Ti57Si4 | 0.08242328 | -20.2292 | 5.18 | 27.60054 | 739.7539 | 221.8394 | 915.6824 | 227.8114
3507 | 3507 | 3507 | 5 | 37 | 10 | 6 | 42 | 50.94829 | 0.3218679 | 0.09459316 | 333.1878 | 0 | 0 | 0 |  | Fe_Cr_Ni_Ti_Si | Fe5Cr37Ni10Ti6Si42 | 0.06238262 | -42.1276 | 5.54 | 32.34981 | 1115.015 | 274.4739 | 346.2348 | 294.0368
3508 | 3508 | 3508 | 5 | 41 | 10 | 9 | 35 | 55.96989 | 0.3103934 | 0.1010553 | 410.1652 | 0 | 0 | 0 |  | Fe_Cr_Ni_Ti_Si | Fe5Cr41Ni10Ti9Si35 | 0.06821339 | -41.4732 | 5.62 | 31.63858 | 1140.649 | 212.9335 | 415.7532 | 268.3365
3509 | 3509 | 3509 | 6 | 44 | 9 | 13 | 28 | 60.75683 | 0.2997715 | 0.1086255 | 500.0846 | 0 | 0 | 0 |  | Fe_Cr_Ni_Ti_Si | Fe6Cr44Ni9Ti13Si28 | 0.07373843 | -39.2548 | 5.66 | 30.62989 | 1143.817 | 170.0507 | 582.4611 | 209.0714
3510 | 3510 | 3510 | 7 | 45 | 8 | 18 | 22 | 64.06576 | 0.2923788 | 0.1167723 | 590.3218 | 0 | 0 | 0 |  | Fe_Cr_Ni_Ti_Si | Fe7Cr45Ni8Ti18Si22 | 0.07874618 | -36.398 | 5.66 | 29.74878 | 1109.513 | 162.4866 | 721.1052 | 191.755
3511 | 3511 | 3511 | 8 | 45 | 6 | 25 | 16 | 66.47391 | 0.2861866 | 0.1242279 | 673.682 | 0 | 0 | 0 |  | Fe_Cr_Ni_Ti_Si | Fe8Cr45Ni6Ti25Si16 | 0.08319661 | -32.0924 | 5.58 | 28.79219 | 1070.549 | 163.7533 | 804.8167 | 162.4813
3512 | 3512 | 3512 | 9 | 43 | 5 | 32 | 11 | 67.47559 | 0.2831755 | 0.1302095 | 735.7713 | 0 | 0 | 0 |  | Fe_Cr_Ni_Ti_Si | Fe9Cr43Ni5Ti32Si11 | 0.08500563 | -27.4032 | 5.52 | 28.22251 | 971.6348 | 210.1518 | 870.1678 | 166.0074
3513 | 3513 | 3513 | 11 | 38 | 3 | 43 | 6 | 66.26818 | 0.2837621 | 0.1330001 | 751.9929 | 0 | 0 | 0 |  | Fe_Cr_Ni_Ti_Si | Fe11Cr38Ni3Ti43Si6 | 0.08490894 | -21.08421 | 5.366337 | 27.64451 | 906.7298 | 191.6925 | 899.0407 | 186.9163
3514 | 3514 | 3514 | 3 | 50 | 6 | 9 | 32 | 60.71251 | 0.2982123 | 0.09201981 | 382.6594 | 1 | 0 | 0 |  | Fe_Cr_Ni_Ti_Si | Fe3Cr50Ni6Ti9Si32 | 0.06710841 | -38.8132 | 5.48 | 30.18543 | 1112.938 | 249.0729 | 524.0181 | 273.1037
3515 | 3515 | 3515 | 4 | 52 | 6 | 13 | 25 | 65.42637 | 0.2885749 | 0.1018389 | 484.0454 | 1 | 0 | 0 |  | Fe_Cr_Ni_Ti_Si | Fe4Cr52Ni6Ti13Si25 | 0.07229386 | -35.9344 | 5.56 | 29.27439 | 1098.755 | 216.7498 | 683.6357 | 227.7084
3516 | 3516 | 3516 | 5 | 53 | 5 | 18 | 19 | 68.89003 | 0.2811414 | 0.1107695 | 579.8006 | 0 | 0 | 0 |  | Fe_Cr_Ni_Ti_Si | Fe5Cr53Ni5Ti18Si19 | 0.07699131 | -32.1936 | 5.56 | 28.3159 | 1059.027 | 186.3249 | 798.4762 | 181.7431
3517 | 3517 | 3517 | 6 | 53 | 4 | 23 | 13 | 72.12787 | 0.2743234 | 0.1189866 | 674.5703 | 0 | 0 | 0 |  | Fe_Cr_Ni_Ti_Si | Fe6Cr53Ni4Ti23Si13 | 0.07949391 | -26.93031 | 5.555556 | 27.36498 | 978.8078 | 178.8994 | 869.7263 | 177.3732
3518 | 3518 | 3518 | 8 | 50 | 4 | 30 | 8 | 72.92321 | 0.272539 | 0.1273697 | 758.7961 | 0 | 0 | 0 |  | Fe_Cr_Ni_Ti_Si | Fe8Cr50Ni4Ti30Si8 | 0.08141014 | -21.9216 | 5.56 | 27.03257 | 917.4311 | 190.7691 | 930.4094 | 149.8742
3519 | 3519 | 3519 | 3 | 5 | 47 | 33 | 12 | 54.23768 | 0.3251512 | 0.1749416 | 978.9687 | 1 | 0 | 0 |  | Fe_Cr_Ni_Ti_Si | Fe3Cr5Ni47Ti33Si12 | 0.08669226 | -44.4964 | 7.04 | 35.38361 | 884.8228 | 184.6871 | 502.8519 | 173.2388
3520 | 3520 | 3520 | 5 | 5 | 40 | 39 | 11 | 53.31665 | 0.3241854 | 0.1726751 | 944.032 | 1 | 0 | 0 |  | Fe_Cr_Ni_Ti_Si | Fe5Cr5Ni40Ti39Si11 | 0.08863348 | -44.3916 | 6.7 | 35.01771 | 888.2338 | 166.0128 | 601.9678 | 203.0441
3521 | 3521 | 3521 | 7 | 4 | 34 | 44 | 10 | 52.23984 | 0.3242489 | 0.1701794 | 906.1203 | 1 | 0 | 0 |  | Fe_Cr_Ni_Ti_Si | Fe7Cr4Ni34Ti44Si10 | 0.08928383 | -43.60943 | 6.424242 | 34.50231 | 892.2579 | 183.0927 | 624.7233 | 233.1522
3522 | 3522 | 3522 | 11 | 4 | 27 | 49 | 9 | 51.94312 | 0.3226473 | 0.1647693 | 856.9203 | 1 | 0 | 0 |  | Fe_Cr_Ni_Ti_Si | Fe11Cr4Ni27Ti49Si9 | 0.08880869 | -40.7428 | 6.14 | 33.47297 | 886.469 | 185.3307 | 684.9606 | 258.5091
3523 | 3523 | 3523 | 14 | 3 | 22 | 53 | 7 | 51.8931 | 0.3212737 | 0.1601917 | 821.3149 | 0 | 0 | 0 |  | Fe_Cr_Ni_Ti_Si | Fe14Cr3Ni22Ti53Si7 | 0.08683421 | -36.93909 | 5.959596 | 32.60921 | 824.6005 | 173.9059 | 732.9554 | 258.5308
3524 | 3524 | 3524 | 3 | 6 | 51 | 21 | 19 | 53.06312 | 0.3305885 | 0.1665553 | 884.1639 | 1 | 0 | 0 |  | Fe_Cr_Ni_Ti_Si | Fe3Cr6Ni51Ti21Si19 | 0.0811127 | -45.2844 | 7.3 | 35.8614 | 971.6744 | 183.3933 | 353.7816 | 134.5493
3525 | 3525 | 3525 | 5 | 7 | 44 | 27 | 17 | 53.15849 | 0.3275166 | 0.1684622 | 902.0295 | 1 | 0 | 0 |  | Fe_Cr_Ni_Ti_Si | Fe5Cr7Ni44Ti27Si17 | 0.08595489 | -46.1684 | 6.98 | 35.50549 | 968.8913 | 168.4536 | 428.8474 | 131.0191
3526 | 3526 | 3526 | 7 | 8 | 38 | 32 | 16 | 53.01694 | 0.3253258 | 0.1670923 | 887.4701 | 0 | 0 | 0 |  | Fe_Cr_Ni_Ti_Si | Fe7Cr8Ni38Ti32Si16 | 0.08868086 | -46.13038 | 6.693069 | 35.02013 | 1011.947 | 182.9542 | 549.5105 | 167.0456
3527 | 3527 | 3527 | 10 | 8 | 32 | 36 | 14 | 53.26383 | 0.3229668 | 0.165948 | 883.0905 | 0 | 0 | 0 |  | Fe_Cr_Ni_Ti_Si | Fe10Cr8Ni32Ti36Si14 | 0.08981208 | -44.4784 | 6.48 | 34.36568 | 989.2577 | 179.008 | 593.0136 | 181.4312
3528 | 3528 | 3528 | 14 | 9 | 26 | 40 | 11 | 54.72563 | 0.318159 | 0.1654733 | 900.178 | 0 | 0 | 0 |  | Fe_Cr_Ni_Ti_Si | Fe14Cr9Ni26Ti40Si11 | 0.08914007 | -40.186 | 6.3 | 33.37664 | 953.9749 | 172.4771 | 652.4286 | 202.3183
3529 | 3529 | 3529 | 18 | 8 | 21 | 44 | 9 | 54.8895 | 0.3164998 | 0.1635313 | 887.274 | 0 | 0 | 0 |  | Fe_Cr_Ni_Ti_Si | Fe18Cr8Ni21Ti44Si9 | 0.08855786 | -36.9496 | 6.14 | 32.68088 | 919.582 | 181.3041 | 687.877 | 204.7515
3530 | 3530 | 3530 | 23 | 7 | 16 | 46 | 7 | 55.53045 | 0.3144292 | 0.1619586 | 884.6523 | 0 | 0 | 0 |  | Fe_Cr_Ni_Ti_Si | Fe23Cr7Ni16Ti46Si7 | 0.0873527 | -33.00112 | 6.040404 | 31.99358 | 901.1314 | 159.4313 | 732.0855 | 217.1379
3531 | 3531 | 3531 | 3 | 4 | 52 | 12 | 29 | 48.07325 | 0.3425855 | 0.1579276 | 730.9024 | 1 | 0 | 0 |  | Fe_Cr_Ni_Ti_Si | Fe3Cr4Ni52Ti12Si29 | 0.07232447 | -46.0772 | 7.32 | 37.33243 | 1100.309 | 210.3589 | 194.8978 | 171.0321
3532 | 3532 | 3532 | 4 | 8 | 46 | 16 | 27 | 49.79409 | 0.3362905 | 0.1562905 | 745.1645 | 1 | 0 | 0 |  | Fe_Cr_Ni_Ti_Si | Fe4Cr8Ni46Ti16Si27 | 0.07811411 | -47.32242 | 7.049505 | 36.54579 | 1106.927 | 188.5276 | 259.2897 | 175.8461
3533 | 3533 | 3533 | 6 | 10 | 39 | 21 | 24 | 50.97362 | 0.3312415 | 0.1585726 | 782.9862 | 1 | 0 | 0 |  | Fe_Cr_Ni_Ti_Si | Fe6Cr10Ni39Ti21Si24 | 0.08393217 | -48.0636 | 6.78 | 35.75961 | 1089.773 | 179.6079 | 352.2696 | 167.6834
3534 | 3534 | 3534 | 9 | 12 | 34 | 25 | 21 | 52.84944 | 0.3255394 | 0.157915 | 805.3988 | 0 | 0 | 0 |  | Fe_Cr_Ni_Ti_Si | Fe9Cr12Ni34Ti25Si21 | 0.08625888 | -46.42682 | 6.613861 | 34.84389 | 1076.678 | 163.5117 | 447.5094 | 152.7683
3535 | 3535 | 3535 | 13 | 13 | 29 | 28 | 17 | 55.13497 | 0.3196663 | 0.1587981 | 847.2512 | 0 | 0 | 0 |  | Fe_Cr_Ni_Ti_Si | Fe13Cr13Ni29Ti28Si17 | 0.08687083 | -43.1064 | 6.52 | 33.89085 | 1041.04 | 163.9229 | 581.855 | 129.2602
3536 | 3536 | 3536 | 17 | 14 | 24 | 31 | 14 | 56.91994 | 0.3147671 | 0.1585676 | 870.7689 | 0 | 0 | 0 |  | Fe_Cr_Ni_Ti_Si | Fe17Cr14Ni24Ti31Si14 | 0.08711713 | -39.6436 | 6.4 | 33.00364 | 1016.134 | 170.6865 | 641.6008 | 150.1266
3537 | 3537 | 3537 | 23 | 13 | 19 | 34 | 11 | 58.21708 | 0.3114865 | 0.1599931 | 901.7636 | 0 | 0 | 0 |  | Fe_Cr_Ni_Ti_Si | Fe23Cr13Ni19Ti34Si11 | 0.08687539 | -35.636 | 6.32 | 32.22964 | 994.1397 | 155.7662 | 691.1599 | 157.3621
3538 | 3538 | 3538 | 29 | 12 | 15 | 36 | 8 | 59.84351 | 0.3081157 | 0.161539 | 938.9446 | 0 | 0 | 0 |  | Fe_Cr_Ni_Ti_Si | Fe29Cr12Ni15Ti36Si8 | 0.08569628 | -31.052 | 6.3 | 31.48635 | 940.3437 | 151.3299 | 712.6719 | 186.478
3539 | 3539 | 3539 | 36 | 9 | 12 | 37 | 6 | 60.48552 | 0.3075881 | 0.1644201 | 975.5536 | 0 | 0 | 0 |  | Fe_Cr_Ni_Ti_Si | Fe36Cr9Ni12Ti37Si6 | 0.08474264 | -27.8196 | 6.34 | 31.07716 | 878.8485 | 137.4357 | 687.2844 | 199.0803
3540 | 3540 | 3540 | 3 | 6 | 43 | 10 | 38 | 43.47792 | 0.3500549 | 0.1503256 | 604.6912 | 1 | 0 | 0 |  | Fe_Cr_Ni_Ti_Si | Fe3Cr6Ni43Ti10Si38 | 0.07151104 | -48.3712 | 6.82 | 37.89182 | 1135.188 | 224.0837 | 193.6051 | 213.9004
3541 | 3541 | 3541 | 4 | 10 | 38 | 13 | 34 | 46.21013 | 0.342011 | 0.1489579 | 638.7319 | 1 | 0 | 0 |  | Fe_Cr_Ni_Ti_Si | Fe4Cr10Ni38Ti13Si34 | 0.07671834 | -49.08887 | 6.666667 | 36.84779 | 1140.216 | 209.7219 | 246.3756 | 207.4848
3542 | 3542 | 3542 | 7 | 14 | 33 | 16 | 29 | 50.02839 | 0.3320357 | 0.1477081 | 684.1687 | 1 | 0 | 0 |  | Fe_Cr_Ni_Ti_Si | Fe7Cr14Ni33Ti16Si29 | 0.07982962 | -47.65922 | 6.565657 | 35.56302 | 1144.05 | 179.8012 | 307.7773 | 202.3354
3543 | 3543 | 3543 | 10 | 17 | 29 | 19 | 25 | 53.16221 | 0.3240668 | 0.1469838 | 720.2314 | 1 | 0 | 0 |  | Fe_Cr_Ni_Ti_Si | Fe10Cr17Ni29Ti19Si25 | 0.08190286 | -45.5208 | 6.48 | 34.46317 | 1131.503 | 168.8423 | 429.0024 | 169.5356
3544 | 3544 | 3544 | 15 | 19 | 25 | 21 | 20 | 57.00798 | 0.3156558 | 0.1478434 | 777.3176 | 1 | 0 | 0 |  | Fe_Cr_Ni_Ti_Si | Fe15Cr19Ni25Ti21Si20 | 0.08176349 | -41.2652 | 6.48 | 33.2265 | 1073.119 | 162.9499 | 537.0997 | 135.0728
3545 | 3545 | 3545 | 20 | 19 | 21 | 24 | 16 | 59.31653 | 0.3104779 | 0.1505688 | 830.6581 | 0 | 0 | 0 |  | Fe_Cr_Ni_Ti_Si | Fe20Cr19Ni21Ti24Si16 | 0.08271366 | -37.6948 | 6.44 | 32.29303 | 1019.704 | 164.426 | 631.4037 | 128.0997
3546 | 3546 | 3546 | 26 | 18 | 17 | 26 | 12 | 61.64002 | 0.3059296 | 0.1537664 | 890.6145 | 0 | 0 | 0 |  | Fe_Cr_Ni_Ti_Si | Fe26Cr18Ni17Ti26Si12 | 0.08240679 | -33.21947 | 6.444444 | 31.33919 | 975.0483 | 152.0653 | 696.7498 | 138.8765
3547 | 3547 | 3547 | 34 | 17 | 13 | 28 | 9 | 63.65837 | 0.3023397 | 0.1549118 | 926.5541 | 0 | 0 | 0 |  | Fe_Cr_Ni_Ti_Si | Fe34Cr17Ni13Ti28Si9 | 0.08153512 | -28.60425 | 6.455446 | 30.38072 | 926.1689 | 124.3655 | 716.8727 | 142.1999
3548 | 3548 | 3548 | 43 | 12 | 11 | 28 | 6 | 64.88277 | 0.3021424 | 0.1593634 | 989.2424 | 0 | 0 | 0 |  | Fe_Cr_Ni_Ti_Si | Fe43Cr12Ni11Ti28Si6 | 0.0798984 | -24.5632 | 6.62 | 29.66125 | 847.9412 | 126.575 | 705.358 | 147.0787
3549 | 3549 | 3549 | 3 | 9 | 35 | 8 | 45 | 40.69768 | 0.354344 | 0.1386461 | 491.7678 | 1 | 0 | 0 |  | Fe_Cr_Ni_Ti_Si | Fe3Cr9Ni35Ti8Si45 | 0.06862992 | -47.8496 | 6.4 | 37.43408 | 1156.556 | 206.2284 | 199.4638 | 273.6008
3550 | 3550 | 3550 | 5 | 14 | 31 | 10 | 39 | 45.04817 | 0.3428255 | 0.1366994 | 539.2529 | 1 | 0 | 0 |  | Fe_Cr_Ni_Ti_Si | Fe5Cr14Ni31Ti10Si39 | 0.07221851 | -47.84206 | 6.363636 | 36.3395 | 1164.822 | 189.0516 | 243.8597 | 234.0062
3551 | 3551 | 3551 | 8 | 19 | 27 | 12 | 33 | 49.9782 | 0.330632 | 0.1350358 | 589.3564 | 1 | 0 | 0 |  | Fe_Cr_Ni_Ti_Si | Fe8Cr19Ni27Ti12Si33 | 0.0743593 | -46.1006 | 6.343434 | 35.04628 | 1166.288 | 173.7798 | 287.0626 | 221.6777
3552 | 3552 | 3552 | 12 | 22 | 24 | 14 | 28 | 54.11166 | 0.3212746 | 0.1350357 | 637.1317 | 1 | 0 | 0 |  | Fe_Cr_Ni_Ti_Si | Fe12Cr22Ni24Ti14Si28 | 0.07562719 | -43.4448 | 6.36 | 33.89926 | 1161.4 | 147.0836 | 398.9954 | 192.1589
3553 | 3553 | 3553 | 17 | 24 | 20 | 16 | 23 | 57.98516 | 0.3128635 | 0.1367315 | 694.802 | 1 | 0 | 0 |  | Fe_Cr_Ni_Ti_Si | Fe17Cr24Ni20Ti16Si23 | 0.07655654 | -39.9028 | 6.36 | 32.64644 | 1108.209 | 161.2906 | 517.1347 | 140.7914
3554 | 3554 | 3554 | 22 | 25 | 17 | 18 | 18 | 61.72211 | 0.305472 | 0.1392506 | 758.7895 | 1 | 0 | 0 |  | Fe_Cr_Ni_Ti_Si | Fe22Cr25Ni17Ti18Si18 | 0.076831 | -35.5996 | 6.4 | 31.40637 | 1018.817 | 167.8992 | 634.8898 | 127.0354
3555 | 3555 | 3555 | 30 | 24 | 13 | 20 | 13 | 65.1495 | 0.2994868 | 0.142955 | 831.737 | 0 | 0 | 0 |  | Fe_Cr_Ni_Ti_Si | Fe30Cr24Ni13Ti20Si13 | 0.07654773 | -30.1832 | 6.46 | 30.01933 | 936.4322 | 154.0605 | 716.2518 | 119.2064
3556 | 3556 | 3556 | 38 | 22 | 11 | 20 | 9 | 68.29752 | 0.2954509 | 0.1444482 | 884.502 | 0 | 0 | 0 |  | Fe_Cr_Ni_Ti_Si | Fe38Cr22Ni11Ti20Si9 | 0.07410998 | -24.8808 | 6.62 | 28.59441 | 843.384 | 129.0674 | 713.7559 | 161.6375
3557 | 3557 | 3557 | 50 | 16 | 8 | 20 | 6 | 69.57744 | 0.2957739 | 0.1472528 | 931.0623 | 0 | 0 | 0 |  | Fe_Cr_Ni_Ti_Si | Fe50Cr16Ni8Ti20Si6 | 0.07234589 | -20.4912 | 6.8 | 27.36786 | 725.2822 | 170.0362 | 677.4093 | 153.8913
3558 | 3558 | 3558 | 3 | 14 | 25 | 7 | 50 | 39.26832 | 0.3549508 | 0.1228338 | 387.9151 | 1 | 0 | 0 |  | Fe_Cr_Ni_Ti_Si | Fe3Cr14Ni25Ti7Si50 | 0.06730028 | -46.55035 | 5.919192 | 35.88319 | 1150.975 | 211.2502 | 222.4924 | 361.6954
3559 | 3559 | 3559 | 6 | 21 | 23 | 8 | 42 | 45.9596 | 0.3382307 | 0.1200725 | 443.8286 | 1 | 0 | 0 |  | Fe_Cr_Ni_Ti_Si | Fe6Cr21Ni23Ti8Si42 | 0.06787511 | -45.794 | 6.04 | 35.12834 | 1168.985 | 185.059 | 249.8196 | 258.0221
3560 | 3560 | 3560 | 9 | 26 | 20 | 9 | 36 | 51.09317 | 0.3260455 | 0.1189173 | 488.1235 | 1 | 0 | 0 |  | Fe_Cr_Ni_Ti_Si | Fe9Cr26Ni20Ti9Si36 | 0.06851895 | -43.882 | 6.08 | 34.06699 | 1171.489 | 162.1936 | 314.9605 | 244.5327
3561 | 3561 | 3561 | 13 | 28 | 18 | 11 | 29 | 55.99587 | 0.3156976 | 0.1245945 | 577.9444 | 1 | 0 | 0 |  | Fe_Cr_Ni_Ti_Si | Fe13Cr28Ni18Ti11Si29 | 0.07066238 | -41.24069 | 6.181818 | 32.97883 | 1150.432 | 154.8329 | 409.8356 | 193.4614
3562 | 3562 | 3562 | 18 | 30 | 16 | 12 | 24 | 60.41224 | 0.3071746 | 0.1249797 | 623.9617 | 1 | 0 | 0 |  | Fe_Cr_Ni_Ti_Si | Fe18Cr30Ni16Ti12Si24 | 0.07007941 | -37.4064 | 6.28 | 31.76224 | 1111.119 | 160.542 | 551.2646 | 141.0643
3563 | 3563 | 3563 | 25 | 31 | 13 | 14 | 18 | 65.24923 | 0.2984113 | 0.1269643 | 687.573 | 0 | 0 | 0 |  | Fe_Cr_Ni_Ti_Si | Fe25Cr31Ni13Ti14Si18 | 0.07035833 | -32.15057 | 6.376238 | 30.10389 | 993.4394 | 165.9368 | 667.7072 | 135.3446
3564 | 3564 | 3564 | 32 | 30 | 10 | 15 | 13 | 69.05691 | 0.2923889 | 0.1312477 | 764.9002 | 0 | 0 | 0 |  | Fe_Cr_Ni_Ti_Si | Fe32Cr30Ni10Ti15Si13 | 0.06955376 | -26.928 | 6.48 | 28.51298 | 871.9283 | 178.1507 | 720.7623 | 138.0702
3565 | 3565 | 3565 | 42 | 26 | 8 | 15 | 8 | 72.69724 | 0.2886442 | 0.1348787 | 840.6842 | 0 | 0 | 0 |  | Fe_Cr_Ni_Ti_Si | Fe42Cr26Ni8Ti15Si8 | 0.06686959 | -20.73095 | 6.707071 | 26.48276 | 697.326 | 174.8786 | 710.8546 | 168.6946
3566 | 3566 | 3566 | 55 | 19 | 6 | 15 | 5 | 73.82546 | 0.2900641 | 0.1346459 | 855.5034 | 0 | 0 | 0 |  | Fe_Cr_Ni_Ti_Si | Fe55Cr19Ni6Ti15Si5 | 0.06481478 | -16.3852 | 6.94 | 24.89096 | 589.5405 | 177.554 | 628.3078 | 176.5477
3567 | 3567 | 3567 | 3 | 21 | 17 | 7 | 52 | 40.31308 | 0.3495968 | 0.10566 | 310.7556 | 0 | 0 | 0 |  | Fe_Cr_Ni_Ti_Si | Fe3Cr21Ni17Ti7Si52 | 0.06743074 | -45.3852 | 5.56 | 34.0147 | 1140.326 | 247.8396 | 194.723 | 378.8371
3568 | 3568 | 3568 | 6 | 28 | 16 | 7 | 43 | 47.56531 | 0.3320615 | 0.1064756 | 377.6954 | 0 | 0 | 0 |  | Fe_Cr_Ni_Ti_Si | Fe6Cr28Ni16Ti7Si43 | 0.0654691 | -44.1864 | 5.76 | 33.80459 | 1160.258 | 175.3293 | 274.9299 | 309.8418
3569 | 3569 | 3569 | 9 | 33 | 15 | 7 | 36 | 53.69283 | 0.3186659 | 0.1066147 | 428.9032 | 1 | 0 | 0 |  | Fe_Cr_Ni_Ti_Si | Fe9Cr33Ni15Ti7Si36 | 0.06342101 | -41.5692 | 5.92 | 33.02363 | 1162.195 | 180.918 | 360.5932 | 244.1865
3570 | 3570 | 3570 | 14 | 36 | 13 | 8 | 30 | 58.94402 | 0.3080972 | 0.1072216 | 474.1152 | 1 | 0 | 0 |  | Fe_Cr_Ni_Ti_Si | Fe14Cr36Ni13Ti8Si30 | 0.06355022 | -38.35075 | 6.039604 | 31.85996 | 1128.954 | 181.1915 | 436.7709 | 221.5986
3571 | 3571 | 3571 | 19 | 38 | 11 | 9 | 24 | 64.06781 | 0.2985701 | 0.1096492 | 532.8168 | 1 | 0 | 0 |  | Fe_Cr_Ni_Ti_Si | Fe19Cr38Ni11Ti9Si24 | 0.06339943 | -34.25233 | 6.158416 | 30.42811 | 1093.551 | 185.7148 | 570.0756 | 180.2057
3572 | 3572 | 3572 | 25 | 38 | 9 | 10 | 18 | 68.89763 | 0.2906287 | 0.1150474 | 617.0762 | 0 | 0 | 0 |  | Fe_Cr_Ni_Ti_Si | Fe25Cr38Ni9Ti10Si18 | 0.06300264 | -29.3088 | 6.3 | 28.75326 | 937.4027 | 202.549 | 674.0902 | 170.3066
3573 | 3573 | 3573 | 33 | 37 | 7 | 11 | 12 | 73.93572 | 0.2834556 | 0.1178594 | 685.5814 | 0 | 0 | 0 |  | Fe_Cr_Ni_Ti_Si | Fe33Cr37Ni7Ti11Si12 | 0.06175606 | -23.0284 | 6.48 | 26.533 | 735.8419 | 212.6065 | 763.9296 | 148.5756
3574 | 3574 | 3574 | 44 | 32 | 5 | 12 | 7 | 77.11355 | 0.2808961 | 0.1216637 | 752.5686 | 0 | 0 | 0 |  | Fe_Cr_Ni_Ti_Si | Fe44Cr32Ni5Ti12Si7 | 0.06069795 | -17.0976 | 6.7 | 24.35077 | 568.3851 | 193.4987 | 712.1486 | 196.8264
3575 | 3575 | 3575 | 57 | 23 | 4 | 12 | 4 | 77.60877 | 0.2841493 | 0.1235195 | 782.2342 | 0 | 0 | 0 |  | Fe_Cr_Ni_Ti_Si | Fe57Cr23Ni4Ti12Si4 | 0.05889338 | -13.1372 | 6.98 | 22.65811 | 471.411 | 182.7737 | 557.1979 | 185.0326
3576 | 3576 | 3576 | 6 | 37 | 10 | 5 | 42 | 51.25966 | 0.3215519 | 0.09159046 | 317.998 | 0 | 0 | 0 |  | Fe_Cr_Ni_Ti_Si | Fe6Cr37Ni10Ti5Si42 | 0.05927272 | -41.386 | 5.58 | 32.44981 | 1142.136 | 218.6528 | 320.4593 | 325.0782
3577 | 3577 | 3577 | 9 | 41 | 10 | 5 | 35 | 57.34955 | 0.309141 | 0.09358409 | 369.5986 | 0 | 0 | 0 |  | Fe_Cr_Ni_Ti_Si | Fe9Cr41Ni10Ti5Si35 | 0.05729372 | -38.8156 | 5.78 | 31.77483 | 1131.99 | 229.922 | 384.4549 | 255.9914
3578 | 3578 | 3578 | 13 | 44 | 9 | 6 | 28 | 63.40512 | 0.2975987 | 0.09717051 | 433.9164 | 0 | 0 | 0 |  | Fe_Cr_Ni_Ti_Si | Fe13Cr44Ni9Ti6Si28 | 0.05774528 | -35.2536 | 5.94 | 30.4649 | 1099.079 | 225.4868 | 507.4221 | 200.336
3579 | 3579 | 3579 | 18 | 45 | 8 | 7 | 22 | 68.52208 | 0.2889866 | 0.1011381 | 498.5268 | 0 | 0 | 0 |  | Fe_Cr_Ni_Ti_Si | Fe18Cr45Ni8Ti7Si22 | 0.05784077 | -31.0476 | 6.1 | 28.98465 | 1002.065 | 239.8601 | 668.8694 | 195.9628
3580 | 3580 | 3580 | 25 | 45 | 6 | 8 | 16 | 73.77281 | 0.2809752 | 0.104653 | 564.3573 | 0 | 0 | 0 |  | Fe_Cr_Ni_Ti_Si | Fe25Cr45Ni6Ti8Si16 | 0.05731419 | -25.5372 | 6.26 | 26.96275 | 800.652 | 237.6654 | 745.1426 | 156.6426
3581 | 3581 | 3581 | 32 | 43 | 5 | 9 | 11 | 77.73078 | 0.2761498 | 0.10835 | 627.1007 | 0 | 0 | 0 |  | Fe_Cr_Ni_Ti_Si | Fe32Cr43Ni5Ti9Si11 | 0.05681392 | -20.3744 | 6.44 | 25.0078 | 639.6046 | 206.4005 | 783.1027 | 152.6912
3582 | 3582 | 3582 | 43 | 38 | 3 | 11 | 6 | 80.55443 | 0.2740974 | 0.1121668 | 686.8981 | 0 | 0 | 0 |  | Fe_Cr_Ni_Ti_Si | Fe43Cr38Ni3Ti11Si6 | 0.05775103 | -14.64719 | 6.633663 | 22.87579 | 507.8136 | 176.6009 | 746.2147 | 200.1165
3583 | 3583 | 3583 | 9 | 50 | 6 | 3 | 32 | 62.95308 | 0.2963508 | 0.08046446 | 315.8284 | 0 | 0 | 0 |  | Fe_Cr_Ni_Ti_Si | Fe9Cr50Ni6Ti3Si32 | 0.04957017 | -35.2372 | 5.72 | 30.23309 | 1063.814 | 300.6679 | 459.4751 | 290.9276
3584 | 3584 | 3584 | 13 | 52 | 6 | 4 | 25 | 69.10239 | 0.285805 | 0.0852727 | 380.7263 | 0 | 0 | 0 |  | Fe_Cr_Ni_Ti_Si | Fe13Cr52Ni6Ti4Si25 | 0.05034337 | -31.3084 | 5.92 | 28.75326 | 1017.075 | 296.7604 | 589.3278 | 239.1558
3585 | 3585 | 3585 | 18 | 53 | 5 | 5 | 19 | 74.57751 | 0.2771667 | 0.08915147 | 440.0188 | 0 | 0 | 0 |  | Fe_Cr_Ni_Ti_Si | Fe18Cr53Ni5Ti5Si19 | 0.05067401 | -26.6192 | 6.08 | 26.90335 | 842.5758 | 279.72 | 728.1573 | 178.1503
3586 | 3586 | 3586 | 23 | 53 | 4 | 6 | 13 | 80.14453 | 0.2691058 | 0.09588435 | 529.3076 | 0 | 0 | 0 |  | Fe_Cr_Ni_Ti_Si | Fe23Cr53Ni4Ti6Si13 | 0.05052876 | -21.01214 | 6.242424 | 24.55896 | 618.0847 | 245.6631 | 812.6765 | 142.9362
3587 | 3587 | 3587 | 30 | 50 | 4 | 8 | 8 | 83.53515 | 0.2658717 | 0.1002734 | 591.6269 | 0 | 0 | 0 |  | Fe_Cr_Ni_Ti_Si | Fe30Cr50Ni4Ti8Si8 | 0.05245529 | -15.9376 | 6.44 | 22.56103 | 472.7526 | 212.8885 | 852.8434 | 153.5557
3588 | 3588 | 3588 | 5 | 33 | 47 | 3 | 12 | 74.50112 | 0.29297 | 0.09507035 | 501.7483 | 1 | 0 | 0 |  | Fe_Cr_Ni_Ti_Si | Fe5Cr33Ni47Ti3Si12 | 0.03965754 | -23.6252 | 7.68 | 26.43029 | 687.0809 | 264.082 | 554.2838 | 110.222
3589 | 3589 | 3589 | 5 | 39 | 40 | 5 | 11 | 76.70746 | 0.285803 | 0.1002645 | 558.7294 | 1 | 0 | 0 |  | Fe_Cr_Ni_Ti_Si | Fe5Cr39Ni40Ti5Si11 | 0.04595629 | -23.7332 | 7.38 | 26.18473 | 721.681 | 244.628 | 631.0928 | 133.0191
3590 | 3590 | 3590 | 4 | 44 | 34 | 7 | 10 | 78.52989 | 0.2795156 | 0.1040873 | 602.7739 | 1 | 0 | 0 |  | Fe_Cr_Ni_Ti_Si | Fe4Cr44Ni34Ti7Si10 | 0.05127871 | -23.58208 | 7.111111 | 26.00809 | 717.5901 | 230.9317 | 713.1492 | 156.7976
3591 | 3591 | 3591 | 4 | 49 | 27 | 11 | 9 | 79.42964 | 0.2738799 | 0.1130096 | 687.9302 | 1 | 0 | 0 |  | Fe_Cr_Ni_Ti_Si | Fe4Cr49Ni27Ti11Si9 | 0.05946925 | -23.368 | 6.76 | 26.17231 | 748.1282 | 205.195 | 797.1184 | 164.5683
3592 | 3592 | 3592 | 3 | 53 | 22 | 14 | 7 | 81.45666 | 0.267457 | 0.1166107 | 734.537 | 0 | 0 | 0 |  | Fe_Cr_Ni_Ti_Si | Fe3Cr53Ni22Ti14Si7 | 0.06374471 | -21.3166 | 6.525253 | 25.62991 | 732.8885 | 167.8746 | 882.1453 | 152.7039
3593 | 3593 | 3593 | 6 | 21 | 51 | 3 | 19 | 64.00933 | 0.3128165 | 0.108523 | 534.883 | 1 | 0 | 0 |  | Fe_Cr_Ni_Ti_Si | Fe6Cr21Ni51Ti3Si19 | 0.0438129 | -30.2448 | 7.72 | 31.05785 | 878.0394 | 260.9192 | 384.8259 | 125.3942
3594 | 3594 | 3594 | 7 | 27 | 44 | 5 | 17 | 67.05907 | 0.3044076 | 0.1110212 | 579.2902 | 1 | 0 | 0 |  | Fe_Cr_Ni_Ti_Si | Fe7Cr27Ni44Ti5Si17 | 0.04956737 | -30.0156 | 7.46 | 30.16223 | 897.0006 | 240.5731 | 486.9282 | 108.8565
3595 | 3595 | 3595 | 8 | 32 | 38 | 7 | 16 | 68.96055 | 0.2982653 | 0.1146469 | 623.7871 | 1 | 0 | 0 |  | Fe_Cr_Ni_Ti_Si | Fe8Cr32Ni38Ti7Si16 | 0.0544451 | -29.9351 | 7.207921 | 29.67028 | 891.9449 | 239.4379 | 559.8653 | 111.3569
3596 | 3596 | 3596 | 8 | 36 | 32 | 10 | 14 | 70.85239 | 0.2920232 | 0.1189595 | 676.2092 | 1 | 0 | 0 |  | Fe_Cr_Ni_Ti_Si | Fe8Cr36Ni32Ti10Si14 | 0.06064971 | -29.4688 | 6.96 | 29.1815 | 863.9211 | 210.2417 | 671.0263 | 145.2368
3597 | 3597 | 3597 | 9 | 40 | 26 | 14 | 11 | 73.36727 | 0.2846982 | 0.1245503 | 747.3398 | 1 | 0 | 0 |  | Fe_Cr_Ni_Ti_Si | Fe9Cr40Ni26Ti14Si11 | 0.06632078 | -27.3036 | 6.72 | 28.33284 | 850.2546 | 179.9279 | 748.5618 | 146.7513
3598 | 3598 | 3598 | 8 | 44 | 21 | 18 | 9 | 74.85756 | 0.2788828 | 0.1281416 | 791.7715 | 1 | 0 | 0 |  | Fe_Cr_Ni_Ti_Si | Fe8Cr44Ni21Ti18Si9 | 0.0708642 | -25.5208 | 6.46 | 27.8862 | 866.2156 | 148.2923 | 825.191 | 155.9474
3599 | 3599 | 3599 | 7 | 46 | 16 | 23 | 7 | 75.24716 | 0.2748303 | 0.1313932 | 823.467 | 0 | 0 | 0 |  | Fe_Cr_Ni_Ti_Si | Fe7Cr46Ni16Ti23Si7 | 0.07537333 | -23.44904 | 6.181818 | 27.6587 | 901.9695 | 147.6121 | 887.2992 | 150.218
3600 | 3600 | 3600 | 4 | 12 | 52 | 3 | 29 | 53.09932 | 0.3333388 | 0.1263335 | 561.6577 | 1 | 0 | 0 |  | Fe_Cr_Ni_Ti_Si | Fe4Cr12Ni52Ti3Si29 | 0.0482451 | -37.4984 | 7.52 | 35.57232 | 1079.546 | 222.507 | 221.7142 | 196.47
3601 | 3601 | 3601 | 8 | 16 | 46 | 4 | 27 | 55.90732 | 0.3261758 | 0.1251322 | 582.5001 | 1 | 0 | 0 |  | Fe_Cr_Ni_Ti_Si | Fe8Cr16Ni46Ti4Si27 | 0.05078134 | -36.78071 | 7.366337 | 34.43211 | 1084.405 | 211.2265 | 260.9727 | 185.425
3602 | 3602 | 3602 | 10 | 21 | 39 | 6 | 24 | 59.09628 | 0.3176503 | 0.1234953 | 603.3167 | 1 | 0 | 0 |  | Fe_Cr_Ni_Ti_Si | Fe10Cr21Ni39Ti6Si24 | 0.05598535 | -36.3228 | 7.16 | 33.25718 | 1056.857 | 205.4227 | 362.5327 | 151.7292
3603 | 3603 | 3603 | 12 | 25 | 34 | 9 | 21 | 61.96181 | 0.3101531 | 0.1273335 | 663.204 | 1 | 0 | 0 |  | Fe_Cr_Ni_Ti_Si | Fe12Cr25Ni34Ti9Si21 | 0.06196117 | -35.47338 | 6.990099 | 32.19695 | 1048.787 | 186.1788 | 477.0542 | 135.1657
3604 | 3604 | 3604 | 13 | 28 | 29 | 13 | 17 | 64.73132 | 0.3027923 | 0.1314841 | 727.3574 | 1 | 0 | 0 |  | Fe_Cr_Ni_Ti_Si | Fe13Cr28Ni29Ti13Si17 | 0.06829187 | -34.0284 | 6.82 | 31.20641 | 970.3825 | 179.7737 | 604.0921 | 125.8039
3605 | 3605 | 3605 | 14 | 31 | 24 | 17 | 14 | 66.81585 | 0.2965473 | 0.1351502 | 780.7107 | 1 | 0 | 0 |  | Fe_Cr_Ni_Ti_Si | Fe14Cr31Ni24Ti17Si14 | 0.07292278 | -32.158 | 6.62 | 30.40576 | 965.1544 | 171.6382 | 718.0464 | 132.012
3606 | 3606 | 3606 | 13 | 34 | 19 | 23 | 11 | 68.05625 | 0.2908989 | 0.1390868 | 828.2447 | 0 | 0 | 0 |  | Fe_Cr_Ni_Ti_Si | Fe13Cr34Ni19Ti23Si11 | 0.07817068 | -30.0844 | 6.34 | 29.84962 | 989.1464 | 154.2997 | 795.1114 | 129.9511
3607 | 3607 | 3607 | 12 | 36 | 15 | 29 | 8 | 68.96388 | 0.2862708 | 0.1411672 | 855.9609 | 0 | 0 | 0 |  | Fe_Cr_Ni_Ti_Si | Fe12Cr36Ni15Ti29Si8 | 0.08104141 | -26.8596 | 6.1 | 29.27439 | 983.3684 | 137.5591 | 853.6586 | 164.9126
3608 | 3608 | 3608 | 9 | 37 | 12 | 36 | 6 | 68.2355 | 0.2843021 | 0.1407028 | 842.7667 | 0 | 0 | 0 |  | Fe_Cr_Ni_Ti_Si | Fe9Cr37Ni12Ti36Si6 | 0.08311321 | -24.3396 | 5.82 | 28.95013 | 964.4703 | 152.1223 | 926.8839 | 156.6672
3609 | 3609 | 3609 | 6 | 10 | 43 | 3 | 38 | 46.48601 | 0.3446389 | 0.1330692 | 527.5796 | 1 | 0 | 0 |  | Fe_Cr_Ni_Ti_Si | Fe6Cr10Ni43Ti3Si38 | 0.05101721 | -41.4164 | 7.02 | 37.32278 | 1138.201 | 230.1094 | 197.9318 | 214.4831
3610 | 3610 | 3610 | 10 | 13 | 38 | 4 | 34 | 49.76852 | 0.3366944 | 0.1290917 | 540.9052 | 1 | 0 | 0 |  | Fe_Cr_Ni_Ti_Si | Fe10Cr13Ni38Ti4Si34 | 0.05372646 | -40.65789 | 6.969697 | 36.14835 | 1124.659 | 220.3792 | 210.6312 | 196.4665
3611 | 3611 | 3611 | 14 | 16 | 33 | 7 | 29 | 53.54797 | 0.3275335 | 0.1312523 | 600.9313 | 1 | 0 | 0 |  | Fe_Cr_Ni_Ti_Si | Fe14Cr16Ni33Ti7Si29 | 0.06113118 | -40.17345 | 6.888889 | 34.77066 | 1126.14 | 180.8418 | 263.7571 | 176.7439
3612 | 3612 | 3612 | 17 | 19 | 29 | 10 | 25 | 56.81537 | 0.3196181 | 0.1344643 | 663.3875 | 1 | 0 | 0 |  | Fe_Cr_Ni_Ti_Si | Fe17Cr19Ni29Ti10Si25 | 0.06643061 | -38.9944 | 6.8 | 33.5671 | 1099.706 | 174.3527 | 392.1623 | 143.6396
3613 | 3613 | 3613 | 19 | 21 | 25 | 15 | 20 | 59.73854 | 0.3121564 | 0.1401404 | 745.0617 | 1 | 0 | 0 |  | Fe_Cr_Ni_Ti_Si | Fe19Cr21Ni25Ti15Si20 | 0.07342961 | -37.5356 | 6.68 | 32.48446 | 1031.501 | 164.4028 | 528.9999 | 131.8032
3614 | 3614 | 3614 | 19 | 24 | 21 | 20 | 16 | 62.143 | 0.3051657 | 0.1433006 | 800.9111 | 1 | 0 | 0 |  | Fe_Cr_Ni_Ti_Si | Fe19Cr24Ni21Ti20Si16 | 0.07822363 | -35.484 | 6.5 | 31.57135 | 1021.524 | 160.8036 | 684.5388 | 118.8832
3615 | 3615 | 3615 | 18 | 26 | 17 | 26 | 12 | 63.76084 | 0.2993377 | 0.1455188 | 839.7782 | 0 | 0 | 0 |  | Fe_Cr_Ni_Ti_Si | Fe18Cr26Ni17Ti26Si12 | 0.0821487 | -32.72646 | 6.282828 | 30.82579 | 1010.32 | 160.7332 | 777.4149 | 137.6393
3616 | 3616 | 3616 | 17 | 28 | 13 | 34 | 9 | 64.17055 | 0.2952729 | 0.1472423 | 859.724 | 0 | 0 | 0 |  | Fe_Cr_Ni_Ti_Si | Fe17Cr28Ni13Ti34Si9 | 0.08475056 | -29.40143 | 6 | 30.15855 | 1014.596 | 158.777 | 826.4114 | 174.7805
3617 | 3617 | 3617 | 12 | 28 | 11 | 43 | 6 | 63.15076 | 0.2936926 | 0.1440805 | 820.4582 | 0 | 0 | 0 |  | Fe_Cr_Ni_Ti_Si | Fe12Cr28Ni11Ti43Si6 | 0.08524727 | -25.966 | 5.7 | 29.59916 | 970.9565 | 152.2555 | 879.3698 | 193.774
3618 | 3618 | 3618 | 9 | 8 | 35 | 3 | 45 | 41.82239 | 0.3535167 | 0.1357948 | 484.0136 | 0 | 0 | 0 |  | Fe_Cr_Ni_Ti_Si | Fe9Cr8Ni35Ti3Si45 | 0.05243844 | -42.5476 | 6.62 | 37.67811 | 1141.015 | 211.6008 | 121.0497 | 266.0726
3619 | 3619 | 3619 | 14 | 10 | 31 | 5 | 39 | 45.59019 | 0.344411 | 0.1353069 | 530.7125 | 1 | 0 | 0 |  | Fe_Cr_Ni_Ti_Si | Fe14Cr10Ni31Ti5Si39 | 0.05845727 | -42.81726 | 6.646465 | 36.63535 | 1127.195 | 194.9473 | 168.6548 | 246.5483
3620 | 3620 | 3620 | 19 | 12 | 27 | 8 | 33 | 49.56776 | 0.3349949 | 0.1377939 | 599.0442 | 1 | 0 | 0 |  | Fe_Cr_Ni_Ti_Si | Fe19Cr12Ni27Ti8Si33 | 0.06524164 | -42.44424 | 6.646465 | 35.39103 | 1151.678 | 150.4955 | 237.0111 | 199.4841
3621 | 3621 | 3621 | 22 | 14 | 24 | 12 | 28 | 52.8185 | 0.3270688 | 0.1425469 | 676.6515 | 1 | 0 | 0 |  | Fe_Cr_Ni_Ti_Si | Fe22Cr14Ni24Ti12Si28 | 0.07194914 | -41.832 | 6.6 | 34.2981 | 1119.025 | 150.3563 | 312.3188 | 167.0221
3622 | 3622 | 3622 | 24 | 16 | 20 | 17 | 23 | 55.61069 | 0.3196366 | 0.1462394 | 743.2516 | 1 | 0 | 0 |  | Fe_Cr_Ni_Ti_Si | Fe24Cr16Ni20Ti17Si23 | 0.07818721 | -40.5864 | 6.48 | 33.22935 | 1080.198 | 151.5639 | 450.7686 | 162.6259
3623 | 3623 | 3623 | 25 | 18 | 17 | 22 | 18 | 58.40926 | 0.3123993 | 0.1489911 | 803.5692 | 0 | 0 | 0 |  | Fe_Cr_Ni_Ti_Si | Fe25Cr18Ni17Ti22Si18 | 0.08190914 | -37.9072 | 6.38 | 32.22096 | 1026.619 | 161.3395 | 595.5847 | 124.6589
3624 | 3624 | 3624 | 24 | 20 | 13 | 30 | 13 | 60.19302 | 0.3058502 | 0.1511139 | 845.9928 | 0 | 0 | 0 |  | Fe_Cr_Ni_Ti_Si | Fe24Cr20Ni13Ti30Si13 | 0.08582937 | -34.4216 | 6.14 | 31.25956 | 1000.925 | 165.6853 | 702.6088 | 159.0868
3625 | 3625 | 3625 | 22 | 20 | 11 | 38 | 9 | 60.54951 | 0.3026551 | 0.1517052 | 857.3392 | 0 | 0 | 0 |  | Fe_Cr_Ni_Ti_Si | Fe22Cr20Ni11Ti38Si9 | 0.08694332 | -30.6992 | 5.94 | 30.65942 | 975.4936 | 153.9404 | 773.2037 | 185.0958
3626 | 3626 | 3626 | 16 | 20 | 8 | 50 | 6 | 58.73285 | 0.3017897 | 0.1436506 | 768.7149 | 0 | 0 | 0 |  | Fe_Cr_Ni_Ti_Si | Fe16Cr20Ni8Ti50Si6 | 0.08587236 | -26.3264 | 5.52 | 29.47609 | 871.3588 | 153.3428 | 835.184 | 198.1394
3627 | 3627 | 3627 | 14 | 7 | 25 | 3 | 50 | 38.76366 | 0.3591981 | 0.1329303 | 427.7468 | 0 | 0 | 0 |  | Fe_Cr_Ni_Ti_Si | Fe14Cr7Ni25Ti3Si50 | 0.05321075 | -41.97898 | 6.222222 | 36.96335 | 1131.786 | 211.2286 | 109.6192 | 343.7634
3628 | 3628 | 3628 | 21 | 8 | 23 | 6 | 42 | 43.57105 | 0.3478964 | 0.1405794 | 536.4913 | 0 | 0 | 0 |  | Fe_Cr_Ni_Ti_Si | Fe21Cr8Ni23Ti6Si42 | 0.0620048 | -43.3216 | 6.38 | 36.23189 | 1120.632 | 200.4451 | 162.5219 | 255.7844
3629 | 3629 | 3629 | 26 | 9 | 20 | 9 | 36 | 47.07836 | 0.3396117 | 0.1440326 | 608.0688 | 0 | 0 | 0 |  | Fe_Cr_Ni_Ti_Si | Fe26Cr9Ni20Ti9Si36 | 0.06841922 | -43.3244 | 6.42 | 35.30935 | 1141.356 | 158.4445 | 209.2587 | 224.7764
3630 | 3630 | 3630 | 28 | 11 | 18 | 13 | 29 | 51.10599 | 0.3301282 | 0.1455277 | 675.9195 | 1 | 0 | 0 |  | Fe_Cr_Ni_Ti_Si | Fe28Cr11Ni18Ti13Si29 | 0.07471905 | -42.47158 | 6.444444 | 34.22529 | 1109.085 | 145.9248 | 306.2619 | 179.1838
3631 | 3631 | 3631 | 30 | 12 | 16 | 18 | 24 | 53.7282 | 0.3235841 | 0.1507971 | 754.0113 | 1 | 0 | 0 |  | Fe_Cr_Ni_Ti_Si | Fe30Cr12Ni16Ti18Si24 | 0.08023959 | -41.2656 | 6.4 | 33.34906 | 1072.336 | 155.2168 | 406.7043 | 161.8044
3632 | 3632 | 3632 | 31 | 14 | 13 | 25 | 18 | 56.73425 | 0.3154635 | 0.1547123 | 829.6763 | 0 | 0 | 0 |  | Fe_Cr_Ni_Ti_Si | Fe31Cr14Ni13Ti25Si18 | 0.084817 | -38.20331 | 6.277228 | 32.23225 | 987.1872 | 178.0328 | 570.073 | 123.8684
3633 | 3633 | 3633 | 30 | 15 | 10 | 32 | 13 | 58.35155 | 0.3098773 | 0.1552426 | 858.3297 | 0 | 0 | 0 |  | Fe_Cr_Ni_Ti_Si | Fe30Cr15Ni10Ti32Si13 | 0.08733424 | -34.6004 | 6.1 | 31.3777 | 972.0459 | 160.0247 | 673.0759 | 152.0779
3634 | 3634 | 3634 | 26 | 15 | 8 | 42 | 8 | 58.6008 | 0.306142 | 0.1533199 | 847.7638 | 0 | 0 | 0 |  | Fe_Cr_Ni_Ti_Si | Fe26Cr15Ni8Ti42Si8 | 0.08762765 | -29.72595 | 5.838384 | 30.56253 | 951.5651 | 151.7567 | 766.3361 | 190.9422
3635 | 3635 | 3635 | 19 | 15 | 6 | 55 | 5 | 56.64747 | 0.3056884 | 0.1428162 | 739.5076 | 0 | 0 | 0 |  | Fe_Cr_Ni_Ti_Si | Fe19Cr15Ni6Ti55Si5 | 0.08444627 | -24.6732 | 5.42 | 29.10739 | 780.7368 | 207.6819 | 851.6954 | 260.2466
3636 | 3636 | 3636 | 21 | 7 | 17 | 3 | 52 | 38.32269 | 0.3593191 | 0.133428 | 423.3905 | 0 | 0 | 0 |  | Fe_Cr_Ni_Ti_Si | Fe21Cr7Ni17Ti3Si52 | 0.05307123 | -40.8164 | 6 | 36.00222 | 1081.896 | 284.517 | 138.4694 | 375.7462
3637 | 3637 | 3637 | 28 | 7 | 16 | 6 | 43 | 43.08624 | 0.3484134 | 0.142149 | 537.9778 | 0 | 0 | 0 |  | Fe_Cr_Ni_Ti_Si | Fe28Cr7Ni16Ti6Si43 | 0.06215796 | -42.4844 | 6.22 | 35.6393 | 1113.942 | 197.467 | 193.7515 | 264.2712
3638 | 3638 | 3638 | 33 | 7 | 15 | 9 | 36 | 46.88518 | 0.3400821 | 0.1472471 | 625.7131 | 0 | 0 | 0 |  | Fe_Cr_Ni_Ti_Si | Fe33Cr7Ni15Ti9Si36 | 0.06838914 | -42.4236 | 6.36 | 34.95654 | 1115.362 | 164.0531 | 202.2822 | 202.0121
3639 | 3639 | 3639 | 36 | 8 | 13 | 14 | 30 | 50.09941 | 0.3322563 | 0.1526948 | 713.3968 | 0 | 0 | 0 |  | Fe_Cr_Ni_Ti_Si | Fe36Cr8Ni13Ti14Si30 | 0.076282 | -42.22096 | 6.356436 | 34.00727 | 1094.526 | 159.1395 | 312.4336 | 166.2851
3640 | 3640 | 3640 | 38 | 9 | 11 | 19 | 24 | 53.15148 | 0.3248756 | 0.1558158 | 784.4656 | 0 | 0 | 0 |  | Fe_Cr_Ni_Ti_Si | Fe38Cr9Ni11Ti19Si24 | 0.0813529 | -40.47642 | 6.336634 | 33.05804 | 1027.236 | 162.7431 | 396.4888 | 176.1944
3641 | 3641 | 3641 | 38 | 10 | 9 | 25 | 18 | 55.75465 | 0.3180313 | 0.1574759 | 838.7392 | 0 | 0 | 0 |  | Fe_Cr_Ni_Ti_Si | Fe38Cr10Ni9Ti25Si18 | 0.08532675 | -37.6996 | 6.26 | 32.15136 | 973.5507 | 171.8944 | 531.5411 | 124.952
3642 | 3642 | 3642 | 37 | 11 | 7 | 33 | 12 | 57.93162 | 0.3114628 | 0.1592198 | 887.4588 | 0 | 0 | 0 |  | Fe_Cr_Ni_Ti_Si | Fe37Cr11Ni7Ti33Si12 | 0.08743231 | -33.1068 | 6.12 | 31.24164 | 933.4373 | 152.1588 | 649.9393 | 148.6826
3643 | 3643 | 3643 | 32 | 12 | 5 | 44 | 7 | 58.25784 | 0.3071051 | 0.1560468 | 867.3015 | 0 | 0 | 0 |  | Fe_Cr_Ni_Ti_Si | Fe32Cr12Ni5Ti44Si7 | 0.08722111 | -27.6528 | 5.82 | 30.3315 | 886.0462 | 181.2536 | 758.6055 | 218.8799
3644 | 3644 | 3644 | 23 | 12 | 4 | 57 | 4 | 56.09597 | 0.3070087 | 0.143828 | 741.8895 | 0 | 0 | 0 |  | Fe_Cr_Ni_Ti_Si | Fe23Cr12Ni4Ti57Si4 | 0.08316145 | -22.614 | 5.4 | 28.89913 | 714.8224 | 212.2495 | 891.2192 | 236.3692
3645 | 3645 | 3645 | 37 | 5 | 10 | 6 | 42 | 43.60299 | 0.347353 | 0.1469987 | 573.3542 | 0 | 0 | 0 |  | Fe_Cr_Ni_Ti_Si | Fe37Cr5Ni10Ti6Si42 | 0.06180548 | -41.1804 | 6.18 | 35.11054 | 1098.708 | 243.1627 | 158.707 | 239.4631
3646 | 3646 | 3646 | 41 | 5 | 10 | 9 | 35 | 47.37419 | 0.3392576 | 0.1510021 | 656.8115 | 0 | 0 | 0 |  | Fe_Cr_Ni_Ti_Si | Fe41Cr5Ni10Ti9Si35 | 0.06802268 | -41.0412 | 6.34 | 34.49116 | 1057.995 | 224.0358 | 222.4635 | 205.438
3647 | 3647 | 3647 | 44 | 6 | 9 | 13 | 28 | 51.35379 | 0.3304472 | 0.1534595 | 735.7227 | 0 | 0 | 0 |  | Fe_Cr_Ni_Ti_Si | Fe44Cr6Ni9Ti13Si28 | 0.07398559 | -39.6956 | 6.42 | 33.47521 | 1029.536 | 207.6503 | 292.2685 | 165.831
3648 | 3648 | 3648 | 45 | 7 | 8 | 18 | 22 | 54.43946 | 0.3232221 | 0.1564561 | 807.6044 | 0 | 0 | 0 |  | Fe_Cr_Ni_Ti_Si | Fe45Cr7Ni8Ti18Si22 | 0.07939125 | -37.8572 | 6.42 | 32.55442 | 948.366 | 198.8193 | 420.2309 | 155.3717
3649 | 3649 | 3649 | 45 | 8 | 6 | 25 | 16 | 56.96656 | 0.3163767 | 0.1599185 | 876.7202 | 0 | 0 | 0 |  | Fe_Cr_Ni_Ti_Si | Fe45Cr8Ni6Ti25Si16 | 0.08423779 | -34.8748 | 6.32 | 31.63922 | 914.0692 | 191.619 | 513.9645 | 133.7021
3650 | 3650 | 3650 | 43 | 9 | 5 | 32 | 11 | 58.68664 | 0.3110241 | 0.1615388 | 918.5012 | 0 | 0 | 0 |  | Fe_Cr_Ni_Ti_Si | Fe43Cr9Ni5Ti32Si11 | 0.08629243 | -31.116 | 6.2 | 30.97919 | 878.7947 | 166.8481 | 615.455 | 152.1401
3651 | 3651 | 3651 | 38 | 11 | 3 | 43 | 6 | 59.43076 | 0.3057305 | 0.1592963 | 911.3551 | 0 | 0 | 0 |  | Fe_Cr_Ni_Ti_Si | Fe38Cr11Ni3Ti43Si6 | 0.086271 | -25.35085 | 5.90099 | 30.12766 | 842.5126 | 180.9722 | 767.2591 | 199.6829
3652 | 3652 | 3652 | 50 | 3 | 6 | 9 | 32 | 49.20968 | 0.3360738 | 0.1543475 | 706.1568 | 0 | 0 | 0 |  | Fe_Cr_Ni_Ti_Si | Fe50Cr3Ni6Ti9Si32 | 0.06695028 | -38.738 | 6.42 | 33.83415 | 994.8958 | 250.2915 | 214.7085 | 222.5542
3653 | 3653 | 3653 | 52 | 4 | 6 | 13 | 25 | 53.25046 | 0.3274915 | 0.1554985 | 778.6838 | 0 | 0 | 0 |  | Fe_Cr_Ni_Ti_Si | Fe52Cr4Ni6Ti13Si25 | 0.0726951 | -36.8944 | 6.52 | 32.75653 | 912.0208 | 246.1207 | 271.4833 | 166.9055
3654 | 3654 | 3654 | 53 | 5 | 5 | 18 | 19 | 56.42138 | 0.3202705 | 0.1581646 | 850.7301 | 0 | 0 | 0 |  | Fe_Cr_Ni_Ti_Si | Fe53Cr5Ni5Ti18Si19 | 0.07789461 | -34.44 | 6.52 | 31.75201 | 852.5494 | 217.1305 | 408.8889 | 153.8704
3655 | 3655 | 3655 | 53 | 6 | 4 | 23 | 13 | 59.52383 | 0.3132271 | 0.1595683 | 911.5312 | 0 | 0 | 0 |  | Fe_Cr_Ni_Ti_Si | Fe53Cr6Ni4Ti23Si13 | 0.08083498 | -30.45975 | 6.505051 | 30.74824 | 794.886 | 184.1252 | 497.6281 | 131.1333
3656 | 3656 | 3656 | 50 | 8 | 4 | 30 | 8 | 61.68397 | 0.3070832 | 0.1627324 | 973.6841 | 0 | 0 | 0 |  | Fe_Cr_Ni_Ti_Si | Fe50Cr8Ni4Ti30Si8 | 0.08301355 | -26.3568 | 6.4 | 30.13304 | 828.9603 | 160.1651 | 603.0709 | 155.0965
3657 | 3657 | 3657 | 5 | 3 | 47 | 33 | 12 | 53.73406 | 0.3267625 | 0.1769117 | 988.0574 | 1 | 0 | 0 |  | Fe_Cr_Ni_Ti_Si | Fe5Cr3Ni47Ti33Si12 | 0.0867689 | -44.5532 | 7.08 | 35.49028 | 874.4001 | 181.4929 | 500.5216 | 179.7438
3658 | 3658 | 3658 | 5 | 5 | 40 | 39 | 11 | 53.31665 | 0.3241854 | 0.1726751 | 944.032 | 1 | 0 | 0 |  | Fe_Cr_Ni_Ti_Si | Fe5Cr5Ni40Ti39Si11 | 0.08863348 | -44.3916 | 6.7 | 35.01771 | 898.0178 | 178.5355 | 596.8555 | 213.107
3659 | 3659 | 3659 | 4 | 7 | 34 | 44 | 10 | 52.97522 | 0.3217991 | 0.1659813 | 883.118 | 1 | 0 | 0 |  | Fe_Cr_Ni_Ti_Si | Fe4Cr7Ni34Ti44Si10 | 0.08913368 | -43.30334 | 6.363636 | 34.27444 | 906.6514 | 174.6449 | 630.6315 | 235.9177
3660 | 3660 | 3660 | 4 | 11 | 27 | 49 | 9 | 53.62365 | 0.3169734 | 0.1583869 | 827.4536 | 1 | 0 | 0 |  | Fe_Cr_Ni_Ti_Si | Fe4Cr11Ni27Ti49Si9 | 0.08842744 | -39.7992 | 6 | 32.86624 | 909.7521 | 174.1426 | 711.7728 | 251.872
3661 | 3661 | 3661 | 3 | 14 | 22 | 53 | 7 | 54.54754 | 0.3122443 | 0.1495332 | 769.1861 | 0 | 0 | 0 |  | Fe_Cr_Ni_Ti_Si | Fe3Cr14Ni22Ti53Si7 | 0.08616231 | -35.11642 | 5.737374 | 31.54557 | 868.4286 | 187.9603 | 789.4169 | 230.4549
3662 | 3662 | 3662 | 6 | 3 | 51 | 21 | 19 | 52.3059 | 0.3329917 | 0.1696237 | 897.7337 | 1 | 0 | 0 |  | Fe_Cr_Ni_Ti_Si | Fe6Cr3Ni51Ti21Si19 | 0.08118014 | -45.1848 | 7.36 | 35.99708 | 957.8751 | 187.9847 | 320.7646 | 136.5477
3663 | 3663 | 3663 | 7 | 5 | 44 | 27 | 17 | 52.65961 | 0.3291237 | 0.1705452 | 911.6577 | 0 | 0 | 0 |  | Fe_Cr_Ni_Ti_Si | Fe7Cr5Ni44Ti27Si17 | 0.08601421 | -46.1812 | 7.02 | 35.61404 | 981.5432 | 181.9801 | 417.5893 | 139.8778
3664 | 3664 | 3664 | 8 | 7 | 38 | 32 | 16 | 52.77288 | 0.3261231 | 0.1681624 | 892.6204 | 0 | 0 | 0 |  | Fe_Cr_Ni_Ti_Si | Fe8Cr7Ni38Ti32Si16 | 0.08871511 | -46.16881 | 6.712871 | 35.08249 | 982.4357 | 178.4999 | 526.0525 | 143.1081
3665 | 3665 | 3665 | 8 | 10 | 32 | 36 | 14 | 53.75449 | 0.3213516 | 0.163739 | 871.972 | 0 | 0 | 0 |  | Fe_Cr_Ni_Ti_Si | Fe8Cr10Ni32Ti36Si14 | 0.08973309 | -44.3408 | 6.44 | 34.22514 | 985.0447 | 170.098 | 587.6918 | 174.8363
3666 | 3666 | 3666 | 9 | 14 | 26 | 40 | 11 | 55.95986 | 0.3141035 | 0.1585078 | 859.7852 | 0 | 0 | 0 |  | Fe_Cr_Ni_Ti_Si | Fe9Cr14Ni26Ti40Si11 | 0.08891532 | -39.69 | 6.2 | 32.99621 | 963.8564 | 168.5347 | 705.0713 | 194.8307
3667 | 3667 | 3667 | 8 | 18 | 21 | 44 | 9 | 57.35327 | 0.3083654 | 0.1520921 | 823.8274 | 0 | 0 | 0 |  | Fe_Cr_Ni_Ti_Si | Fe8Cr18Ni21Ti44Si9 | 0.08805879 | -35.6816 | 5.94 | 31.84713 | 977.2429 | 170.6732 | 756.1962 | 208.9189
3668 | 3668 | 3668 | 7 | 23 | 16 | 46 | 7 | 59.53213 | 0.3012412 | 0.14519 | 791.6257 | 0 | 0 | 0 |  | Fe_Cr_Ni_Ti_Si | Fe7Cr23Ni16Ti46Si7 | 0.08648546 | -30.61116 | 5.717172 | 30.56086 | 957.2054 | 174.6317 | 835.1573 | 217.0109
3669 | 3669 | 3669 | 4 | 3 | 52 | 12 | 29 | 47.82964 | 0.3433797 | 0.1592119 | 736.471 | 1 | 0 | 0 |  | Fe_Cr_Ni_Ti_Si | Fe4Cr3Ni52Ti12Si29 | 0.07232903 | -45.998 | 7.34 | 37.37967 | 1089.596 | 216.7879 | 200.4218 | 176.3024
3670 | 3670 | 3670 | 8 | 4 | 46 | 16 | 27 | 48.8285 | 0.3394474 | 0.1611719 | 767.045 | 1 | 0 | 0 |  | Fe_Cr_Ni_Ti_Si | Fe8Cr4Ni46Ti16Si27 | 0.07816018 | -47.12793 | 7.128713 | 36.75388 | 1092.241 | 189.6924 | 250.6901 | 172.9448
3671 | 3671 | 3671 | 10 | 6 | 39 | 21 | 24 | 50.00011 | 0.3344423 | 0.1633063 | 804.9151 | 1 | 0 | 0 |  | Fe_Cr_Ni_Ti_Si | Fe10Cr6Ni39Ti21Si24 | 0.08400987 | -48.0108 | 6.86 | 35.99708 | 1080.865 | 182.0362 | 318.9982 | 162.0666
3672 | 3672 | 3672 | 12 | 9 | 34 | 25 | 21 | 52.12032 | 0.3279267 | 0.1612513 | 821.4972 | 0 | 0 | 0 |  | Fe_Cr_Ni_Ti_Si | Fe12Cr9Ni34Ti25Si21 | 0.0863336 | -46.47152 | 6.673267 | 35.0316 | 1040.3 | 180.878 | 431.903 | 157.3446
3673 | 3673 | 3673 | 13 | 13 | 29 | 28 | 17 | 55.13497 | 0.3196663 | 0.1587981 | 847.2512 | 0 | 0 | 0 |  | Fe_Cr_Ni_Ti_Si | Fe13Cr13Ni29Ti28Si17 | 0.08687083 | -43.1064 | 6.52 | 33.89085 | 1048.412 | 162.7596 | 563.0436 | 123.4403
3674 | 3674 | 3674 | 14 | 17 | 24 | 31 | 14 | 57.67593 | 0.3123339 | 0.1556005 | 855.2005 | 0 | 0 | 0 |  | Fe_Cr_Ni_Ti_Si | Fe14Cr17Ni24Ti31Si14 | 0.0870119 | -39.4492 | 6.34 | 32.79802 | 1034.568 | 169.1301 | 663.9875 | 155.9035
3675 | 3675 | 3675 | 13 | 23 | 19 | 34 | 11 | 60.76448 | 0.3033416 | 0.1504957 | 849.8054 | 0 | 0 | 0 |  | Fe_Cr_Ni_Ti_Si | Fe13Cr23Ni19Ti34Si11 | 0.0864784 | -34.744 | 6.12 | 31.50794 | 1032.348 | 151.8465 | 750.8629 | 174.1185
3676 | 3676 | 3676 | 12 | 29 | 15 | 36 | 8 | 64.24191 | 0.2942119 | 0.1462198 | 851.8368 | 0 | 0 | 0 |  | Fe_Cr_Ni_Ti_Si | Fe12Cr29Ni15Ti36Si8 | 0.0849554 | -29.2228 | 5.96 | 30.23309 | 1019.864 | 145.2984 | 835.5673 | 179.7541
3677 | 3677 | 3677 | 9 | 36 | 12 | 37 | 6 | 67.55728 | 0.2854399 | 0.1411216 | 839.7449 | 0 | 0 | 0 |  | Fe_Cr_Ni_Ti_Si | Fe9Cr36Ni12Ti37Si6 | 0.08350117 | -24.6012 | 5.8 | 29.06131 | 976.9287 | 147.0899 | 887.5778 | 167.5786
3678 | 3678 | 3678 | 6 | 3 | 43 | 10 | 38 | 42.78813 | 0.3524233 | 0.1552119 | 625.2243 | 1 | 0 | 0 |  | Fe_Cr_Ni_Ti_Si | Fe6Cr3Ni43Ti10Si38 | 0.0714966 | -48.142 | 6.88 | 38.07939 | 1131.83 | 216.8779 | 194.7171 | 225.8743
3679 | 3679 | 3679 | 10 | 4 | 38 | 13 | 34 | 44.79632 | 0.3468184 | 0.1578173 | 677.4572 | 1 | 0 | 0 |  | Fe_Cr_Ni_Ti_Si | Fe10Cr4Ni38Ti13Si34 | 0.07673716 | -48.77543 | 6.787879 | 37.23699 | 1137.619 | 190.486 | 197.1292 | 205.5888
3680 | 3680 | 3680 | 14 | 7 | 33 | 16 | 29 | 48.33548 | 0.3376807 | 0.1568094 | 726.445 | 1 | 0 | 0 |  | Fe_Cr_Ni_Ti_Si | Fe14Cr7Ni33Ti16Si29 | 0.07990377 | -47.47924 | 6.707071 | 36.01602 | 1133.863 | 159.0526 | 270.9925 | 178.1212
3681 | 3681 | 3681 | 17 | 10 | 29 | 19 | 25 | 51.45044 | 0.3296856 | 0.1552102 | 760.4233 | 1 | 0 | 0 |  | Fe_Cr_Ni_Ti_Si | Fe17Cr10Ni29Ti19Si25 | 0.08201845 | -45.5068 | 6.62 | 34.91418 | 1116.12 | 152.7962 | 349.8996 | 168.2031
3682 | 3682 | 3682 | 19 | 15 | 25 | 21 | 20 | 55.99904 | 0.3188868 | 0.1519616 | 798.5139 | 1 | 0 | 0 |  | Fe_Cr_Ni_Ti_Si | Fe19Cr15Ni25Ti21Si20 | 0.08185031 | -41.3372 | 6.56 | 33.47596 | 1057.413 | 169.4123 | 513.1593 | 138.6193
3683 | 3683 | 3683 | 19 | 20 | 21 | 24 | 16 | 59.57346 | 0.3096661 | 0.1496183 | 825.5599 | 0 | 0 | 0 |  | Fe_Cr_Ni_Ti_Si | Fe19Cr20Ni21Ti24Si16 | 0.08268641 | -37.6536 | 6.42 | 32.22964 | 1034.025 | 164.7564 | 662.0332 | 123.7175
3684 | 3684 | 3684 | 18 | 26 | 17 | 26 | 12 | 63.76084 | 0.2993377 | 0.1467043 | 851.1015 | 0 | 0 | 0 |  | Fe_Cr_Ni_Ti_Si | Fe18Cr26Ni17Ti26Si12 | 0.0821487 | -32.72646 | 6.282828 | 30.82579 | 1007.905 | 158.0855 | 767.0777 | 156.381
3685 | 3685 | 3685 | 17 | 34 | 13 | 28 | 9 | 68.16623 | 0.2885458 | 0.1411745 | 846.7152 | 0 | 0 | 0 |  | Fe_Cr_Ni_Ti_Si | Fe17Cr34Ni13Ti28Si9 | 0.0809376 | -27.29105 | 6.118812 | 29.30292 | 989.9246 | 147.6772 | 852.7123 | 132.2092
3686 | 3686 | 3686 | 12 | 43 | 11 | 28 | 6 | 73.38073 | 0.2766417 | 0.1363809 | 852.8339 | 0 | 0 | 0 |  | Fe_Cr_Ni_Ti_Si | Fe12Cr43Ni11Ti28Si6 | 0.07872357 | -21.922 | 6 | 27.75536 | 928.4384 | 137.4106 | 912.8632 | 165.3042
3687 | 3687 | 3687 | 9 | 3 | 35 | 8 | 45 | 39.37377 | 0.3590613 | 0.1499679 | 537.0898 | 0 | 0 | 0 |  | Fe_Cr_Ni_Ti_Si | Fe9Cr3Ni35Ti8Si45 | 0.06854573 | -47.4056 | 6.52 | 37.88654 | 1137.692 | 216.8542 | 155.4488 | 297.2585
3688 | 3688 | 3688 | 14 | 5 | 31 | 10 | 39 | 42.97401 | 0.3500218 | 0.1513528 | 602.6184 | 1 | 0 | 0 |  | Fe_Cr_Ni_Ti_Si | Fe14Cr5Ni31Ti10Si39 | 0.07216802 | -47.35354 | 6.545455 | 36.99563 | 1164.56 | 156.1009 | 201.4234 | 251.1962
3689 | 3689 | 3689 | 19 | 8 | 27 | 12 | 33 | 47.34489 | 0.3394933 | 0.1504007 | 661.3504 | 1 | 0 | 0 |  | Fe_Cr_Ni_Ti_Si | Fe19Cr8Ni27Ti12Si33 | 0.07438082 | -45.73697 | 6.565657 | 35.80662 | 1152.465 | 150.0422 | 236.5745 | 201.0928
3690 | 3690 | 3690 | 22 | 12 | 24 | 14 | 28 | 51.66101 | 0.3293011 | 0.1472191 | 697.9175 | 1 | 0 | 0 |  | Fe_Cr_Ni_Ti_Si | Fe22Cr12Ni24Ti14Si28 | 0.07570851 | -43.3008 | 6.56 | 34.55083 | 1124.598 | 148.2299 | 304.0372 | 182.61
3691 | 3691 | 3691 | 24 | 17 | 20 | 16 | 23 | 56.21571 | 0.3185174 | 0.1442241 | 734.2754 | 1 | 0 | 0 |  | Fe_Cr_Ni_Ti_Si | Fe24Cr17Ni20Ti16Si23 | 0.07665411 | -39.942 | 6.5 | 33.08837 | 1074.475 | 140.5043 | 452.9937 | 144.9463
3692 | 3692 | 3692 | 25 | 22 | 17 | 18 | 18 | 60.93977 | 0.3079094 | 0.1420593 | 774.2484 | 1 | 0 | 0 |  | Fe_Cr_Ni_Ti_Si | Fe25Cr22Ni17Ti18Si18 | 0.0768896 | -35.6704 | 6.46 | 31.58781 | 1016.811 | 167.0483 | 609.0377 | 126.462
3693 | 3693 | 3693 | 24 | 30 | 13 | 20 | 13 | 66.76502 | 0.2945812 | 0.1380242 | 803.3233 | 0 | 0 | 0 |  | Fe_Cr_Ni_Ti_Si | Fe24Cr30Ni13Ti20Si13 | 0.07639738 | -29.9216 | 6.34 | 29.66749 | 966.0321 | 165.8769 | 767.8707 | 132.263
3694 | 3694 | 3694 | 22 | 38 | 11 | 20 | 9 | 72.75371 | 0.2823037 | 0.1330879 | 817.4904 | 0 | 0 | 0 |  | Fe_Cr_Ni_Ti_Si | Fe22Cr38Ni11Ti20Si9 | 0.07366373 | -24.068 | 6.3 | 27.73085 | 861.9277 | 154.92 | 844.356 | 156.5665
3695 | 3695 | 3695 | 16 | 50 | 8 | 20 | 6 | 79.2994 | 0.2677152 | 0.1257437 | 801.9302 | 0 | 0 | 0 |  | Fe_Cr_Ni_Ti_Si | Fe16Cr50Ni8Ti20Si6 | 0.07132033 | -18.4784 | 6.12 | 25.60937 | 768.6569 | 166.7855 | 921.0967 | 162.9835
3696 | 3696 | 3696 | 14 | 3 | 25 | 7 | 50 | 36.89729 | 0.3636677 | 0.1452354 | 472.9778 | 0 | 0 | 0 |  | Fe_Cr_Ni_Ti_Si | Fe14Cr3Ni25Ti7Si50 | 0.06707242 | -45.8545 | 6.141414 | 36.88875 | 1150.391 | 196.7669 | 134.1047 | 418.595
3697 | 3697 | 3697 | 21 | 6 | 23 | 8 | 42 | 42.56246 | 0.350114 | 0.1457542 | 556.4549 | 0 | 0 | 0 |  | Fe_Cr_Ni_Ti_Si | Fe21Cr6Ni23Ti8Si42 | 0.06769281 | -45.08 | 6.34 | 36.3146 | 1147.475 | 175.1653 | 195.6326 | 256.4195
3698 | 3698 | 3698 | 26 | 9 | 20 | 9 | 36 | 47.07836 | 0.3396117 | 0.1440326 | 608.0688 | 0 | 0 | 0 |  | Fe_Cr_Ni_Ti_Si | Fe26Cr9Ni20Ti9Si36 | 0.06841922 | -43.3244 | 6.42 | 35.30935 | 1137.339 | 153.6109 | 242.7709 | 212.4458
3699 | 3699 | 3699 | 28 | 13 | 18 | 11 | 29 | 52.26192 | 0.3278771 | 0.1432038 | 673.3204 | 1 | 0 | 0 |  | Fe_Cr_Ni_Ti_Si | Fe28Cr13Ni18Ti11Si29 | 0.07070182 | -41.00806 | 6.484848 | 33.99346 | 1104.102 | 160.538 | 303.6035 | 172.812
3700 | 3700 | 3700 | 30 | 18 | 16 | 12 | 24 | 57.33942 | 0.3168811 | 0.1377389 | 692.9357 | 1 | 0 | 0 |  | Fe_Cr_Ni_Ti_Si | Fe30Cr18Ni16Ti12Si24 | 0.07016945 | -37.368 | 6.52 | 32.50169 | 1073.769 | 150.2486 | 436.827 | 156.2757
3701 | 3701 | 3701 | 31 | 25 | 13 | 14 | 18 | 63.66326 | 0.3032515 | 0.1322214 | 717.3652 | 0 | 0 | 0 |  | Fe_Cr_Ni_Ti_Si | Fe31Cr25Ni13Ti14Si18 | 0.07044375 | -32.24233 | 6.49505 | 30.44293 | 956.8748 | 171.5748 | 595.7013 | 132.7958
3702 | 3702 | 3702 | 30 | 32 | 10 | 15 | 13 | 69.60981 | 0.2907498 | 0.1297344 | 756.0046 | 0 | 0 | 0 |  | Fe_Cr_Ni_Ti_Si | Fe30Cr32Ni10Ti15Si13 | 0.06951525 | -26.8688 | 6.44 | 28.40616 | 887.8412 | 178.3272 | 745.4965 | 140.6582
3703 | 3703 | 3703 | 26 | 42 | 8 | 15 | 8 | 77.35333 | 0.27532 | 0.1248043 | 780.258 | 0 | 0 | 0 |  | Fe_Cr_Ni_Ti_Si | Fe26Cr42Ni8Ti15Si8 | 0.06649513 | -20.11713 | 6.383838 | 25.71654 | 747.1238 | 185.0237 | 853.1343 | 150.8889
3704 | 3704 | 3704 | 19 | 55 | 6 | 15 | 5 | 84.49143 | 0.260262 | 0.1155702 | 742.3992 | 0 | 0 | 0 |  | Fe_Cr_Ni_Ti_Si | Fe19Cr55Ni6Ti15Si5 | 0.06389569 | -14.8012 | 6.22 | 23.30751 | 617.9994 | 183.2711 | 929.2996 | 153.7306
3705 | 3705 | 3705 | 21 | 3 | 17 | 7 | 52 | 36.50249 | 0.3637379 | 0.1428337 | 451.9802 | 0 | 0 | 0 |  | Fe_Cr_Ni_Ti_Si | Fe21Cr3Ni17Ti7Si52 | 0.06703743 | -44.5284 | 5.92 | 35.82401 | 1124.354 | 222.5793 | 96.76499 | 441.5934
3706 | 3706 | 3706 | 28 | 6 | 16 | 7 | 43 | 42.58632 | 0.3495205 | 0.1446974 | 547.684 | 0 | 0 | 0 |  | Fe_Cr_Ni_Ti_Si | Fe28Cr6Ni16Ti7Si43 | 0.06512538 | -43.3416 | 6.2 | 35.66665 | 1131.22 | 190.591 | 186.5957 | 258.6756
3707 | 3707 | 3707 | 33 | 9 | 15 | 7 | 36 | 47.96179 | 0.3378635 | 0.1418982 | 602.1003 | 0 | 0 | 0 |  | Fe_Cr_Ni_Ti_Si | Fe33Cr9Ni15Ti7Si36 | 0.06316189 | -40.83 | 6.4 | 34.7931 | 1120.061 | 178.3692 | 227.3373 | 211.9249
3708 | 3708 | 3708 | 36 | 14 | 13 | 8 | 30 | 53.50077 | 0.3256481 | 0.134609 | 618.6801 | 0 | 0 | 0 |  | Fe_Cr_Ni_Ti_Si | Fe36Cr14Ni13Ti8Si30 | 0.06345974 | -37.96255 | 6.475248 | 33.31268 | 1080.785 | 188.4534 | 295.3226 | 186.3512
3709 | 3709 | 3709 | 38 | 19 | 11 | 9 | 24 | 59.15916 | 0.3138313 | 0.1292793 | 642.2174 | 0 | 0 | 0 |  | Fe_Cr_Ni_Ti_Si | Fe38Cr19Ni11Ti9Si24 | 0.06343911 | -34.15547 | 6.534653 | 31.56382 | 1000.992 | 198.4532 | 398.3356 | 158.1882
3710 | 3710 | 3710 | 38 | 25 | 9 | 10 | 18 | 65.35938 | 0.3012443 | 0.1261031 | 681.3644 | 0 | 0 | 0 |  | Fe_Cr_Ni_Ti_Si | Fe38Cr25Ni9Ti10Si18 | 0.06311028 | -29.4076 | 6.56 | 29.46116 | 885.3088 | 204.7323 | 562.8658 | 142.7421
3711 | 3711 | 3711 | 37 | 33 | 7 | 11 | 12 | 72.79624 | 0.2867444 | 0.1205539 | 701.6321 | 0 | 0 | 0 |  | Fe_Cr_Ni_Ti_Si | Fe37Cr33Ni7Ti11Si12 | 0.06181401 | -23.11 | 6.56 | 26.72527 | 734.9587 | 204.2129 | 725.4698 | 148.2247
3712 | 3712 | 3712 | 32 | 44 | 5 | 12 | 7 | 80.66461 | 0.2709723 | 0.1151028 | 713.2844 | 0 | 0 | 0 |  | Fe_Cr_Ni_Ti_Si | Fe32Cr44Ni5Ti12Si7 | 0.06045726 | -16.7088 | 6.46 | 23.83275 | 583.9493 | 189.015 | 840.317 | 145.5464
3713 | 3713 | 3713 | 23 | 57 | 4 | 12 | 4 | 87.94056 | 0.2559306 | 0.1078634 | 690.7002 | 0 | 0 | 0 |  | Fe_Cr_Ni_Ti_Si | Fe23Cr57Ni4Ti12Si4 | 0.0581195 | -11.886 | 6.3 | 21.32862 | 470.0909 | 201.8958 | 941.0557 | 158.1484
3714 | 3714 | 3714 | 37 | 6 | 10 | 5 | 42 | 44.1108 | 0.3462474 | 0.1442877 | 562.3545 | 0 | 0 | 0 |  | Fe_Cr_Ni_Ti_Si | Fe37Cr6Ni10Ti5Si42 | 0.05860655 | -40.3444 | 6.2 | 35.07136 | 1065.527 | 253.2642 | 116.4517 | 269.2887
3715 | 3715 | 3715 | 41 | 9 | 10 | 5 | 35 | 49.56212 | 0.334826 | 0.1395029 | 602.9097 | 0 | 0 | 0 |  | Fe_Cr_Ni_Ti_Si | Fe41Cr9Ni10Ti5Si35 | 0.05677614 | -37.9196 | 6.42 | 34.1063 | 1037.594 | 260.428 | 192.1571 | 219.4313
3716 | 3716 | 3716 | 44 | 13 | 9 | 6 | 28 | 55.46842 | 0.3226709 | 0.1334959 | 632.2061 | 0 | 0 | 0 |  | Fe_Cr_Ni_Ti_Si | Fe44Cr13Ni9Ti6Si28 | 0.05750275 | -34.7452 | 6.56 | 32.45058 | 987.9344 | 251.3204 | 262.2813 | 186.9138
3717 | 3717 | 3717 | 45 | 18 | 8 | 7 | 22 | 61.29952 | 0.3109663 | 0.1270058 | 646.4906 | 0 | 0 | 0 |  | Fe_Cr_Ni_Ti_Si | Fe45Cr18Ni8Ti7Si22 | 0.05782078 | -30.8964 | 6.64 | 30.52278 | 902.361 | 233.8994 | 411.4107 | 158.7181
3718 | 3718 | 3718 | 45 | 25 | 6 | 8 | 16 | 68.17564 | 0.2973684 | 0.1199547 | 655.0276 | 0 | 0 | 0 |  | Fe_Cr_Ni_Ti_Si | Fe45Cr25Ni6Ti8Si16 | 0.05743613 | -25.6812 | 6.66 | 27.97481 | 753.4591 | 224.0759 | 564.6223 | 135.1193
3719 | 3719 | 3719 | 43 | 32 | 5 | 9 | 11 | 74.53519 | 0.285215 | 0.1151397 | 667.6855 | 0 | 0 | 0 |  | Fe_Cr_Ni_Ti_Si | Fe43Cr32Ni5Ti9Si11 | 0.05694683 | -20.5636 | 6.66 | 25.50216 | 614.8898 | 215.6561 | 658.384 | 158.5142
3720 | 3720 | 3720 | 38 | 43 | 3 | 11 | 6 | 82.04253 | 0.2699947 | 0.1097064 | 672.3023 | 0 | 0 | 0 |  | Fe_Cr_Ni_Ti_Si | Fe38Cr43Ni3Ti11Si6 | 0.05765466 | -14.48446 | 6.534653 | 22.67132 | 504.91 | 195.0457 | 836.9551 | 181.6129
3721 | 3721 | 3721 | 50 | 9 | 6 | 3 | 32 | 52.62403 | 0.3294322 | 0.1348765 | 604.9966 | 0 | 0 | 0 |  | Fe_Cr_Ni_Ti_Si | Fe50Cr9Ni6Ti3Si32 | 0.04867967 | -34.1876 | 6.54 | 33.0265 | 928.6318 | 299.7894 | 176.5936 | 212.809
3722 | 3722 | 3722 | 52 | 13 | 6 | 4 | 25 | 58.75995 | 0.3175009 | 0.1262697 | 611.6669 | 0 | 0 | 0 |  | Fe_Cr_Ni_Ti_Si | Fe52Cr13Ni6Ti4Si25 | 0.0498843 | -30.6844 | 6.7 | 31.04255 | 843.413 | 277.5323 | 282.8619 | 174.1783
3723 | 3723 | 3723 | 53 | 18 | 5 | 5 | 19 | 64.87207 | 0.3057971 | 0.1183622 | 610.6315 | 0 | 0 | 0 |  | Fe_Cr_Ni_Ti_Si | Fe53Cr18Ni5Ti5Si19 | 0.05055109 | -26.4372 | 6.78 | 28.70958 | 717.7881 | 245.6575 | 413.3842 | 114.0563
3724 | 3724 | 3724 | 53 | 23 | 4 | 6 | 13 | 71.36151 | 0.294051 | 0.1154493 | 646.2503 | 0 | 0 | 0 |  | Fe_Cr_Ni_Ti_Si | Fe53Cr23Ni4Ti6Si13 | 0.05066148 | -21.18355 | 6.848485 | 25.9114 | 566.0814 | 225.9318 | 491.3417 | 124.9708
3725 | 3725 | 3725 | 50 | 30 | 4 | 8 | 8 | 77.53905 | 0.2824172 | 0.1103873 | 650.8415 | 0 | 0 | 0 |  | Fe_Cr_Ni_Ti_Si | Fe50Cr30Ni4Ti8Si8 | 0.05271627 | -16.2896 | 6.84 | 23.34524 | 474.7822 | 190.2442 | 575.5255 | 186.7232
3726 | 3726 | 3726 | 33 | 3 | 47 | 12 | 5 | 68.34671 | 0.3110237 | 0.1339491 | 815.6256 | 1 | 1 | 1 | 815.6256 | Fe_Cr_Ni_Ti_Si | Fe33Cr3Ni47Ti12Si5 | 0.05939315 | -20.2408 | 8.2 | 26.2166 | 529.7731 | 74.27673 | 359.1531 | 138.6519 | 529.7731 | 74.27673 | 359.1531 | 138.6519
3727 | 3727 | 3727 | 39 | 5 | 40 | 11 | 5 | 69.80024 | 0.3075701 | 0.1283447 | 776.0574 | 1 | 0 | 0 |  | Fe_Cr_Ni_Ti_Si | Fe39Cr5Ni40Ti11Si5 | 0.05749214 | -18.8692 | 8.06 | 25.3464 | 566.9139 | 76.73418 | 401.4561 | 122.7576
3728 | 3728 | 3728 | 44 | 7 | 34 | 10 | 4 | 72.13698 | 0.3031388 | 0.1215816 | 734.5447 | 1 | 0 | 0 |  | Fe_Cr_Ni_Ti_Si | Fe44Cr7Ni34Ti10Si4 | 0.05498959 | -16.37057 | 7.979798 | 23.77109 | 528.2799 | 93.03586 | 460.5007 | 120.0034
3729 | 3729 | 3729 | 49 | 11 | 27 | 9 | 4 | 74.30661 | 0.2979715 | 0.1159477 | 697.3491 | 1 | 0 | 0 |  | Fe_Cr_Ni_Ti_Si | Fe49Cr11Ni27Ti9Si4 | 0.05250141 | -14.8572 | 7.8 | 22.68127 | 485.0583 | 124.7325 | 526.2315 | 68.20933
3730 | 3730 | 3730 | 53 | 14 | 22 | 7 | 3 | 77.54577 | 0.2925356 | 0.103707 | 608.3113 | 0 | 0 | 0 |  | Fe_Cr_Ni_Ti_Si | Fe53Cr14Ni22Ti7Si3 | 0.04690334 | -11.73676 | 7.757576 | 20.21212 | 375.2361 | 133.4764 | 511.9417 | 68.14323
3731 | 3731 | 3731 | 21 | 3 | 51 | 19 | 6 | 64.00387 | 0.3153893 | 0.158073 | 986.554 | 1 | 0 | 0 |  | Fe_Cr_Ni_Ti_Si | Fe21Cr3Ni51Ti19Si6 | 0.07071261 | -27.6852 | 7.96 | 30.25492 | 624.3981 | 88.44535 | 427.7905 | 146.7228
3732 | 3732 | 3732 | 27 | 5 | 44 | 17 | 7 | 64.90513 | 0.312916 | 0.1515478 | 933.1539 | 1 | 0 | 0 |  | Fe_Cr_Ni_Ti_Si | Fe27Cr5Ni44Ti17Si7 | 0.06883419 | -26.6852 | 7.82 | 29.64051 | 673.4174 | 83.57397 | 430.2234 | 147.8557
3733 | 3733 | 3733 | 32 | 7 | 38 | 16 | 8 | 65.45618 | 0.3107983 | 0.1488376 | 910.3029 | 1 | 0 | 0 |  | Fe_Cr_Ni_Ti_Si | Fe32Cr7Ni38Ti16Si8 | 0.06781914 | -26.24292 | 7.663366 | 29.31629 | 714.8124 | 92.50006 | 469.1929 | 116.6379
3734 | 3734 | 3734 | 36 | 10 | 32 | 14 | 8 | 67.37768 | 0.3066186 | 0.1420147 | 865.6754 | 1 | 0 | 0 |  | Fe_Cr_Ni_Ti_Si | Fe36Cr10Ni32Ti14Si8 | 0.06497323 | -24.3216 | 7.56 | 28.26234 | 715.8896 | 102.58 | 525.2826 | 93.80595
3735 | 3735 | 3735 | 40 | 14 | 26 | 11 | 9 | 69.25436 | 0.3024461 | 0.1320062 | 788.1434 | 1 | 0 | 0 |  | Fe_Cr_Ni_Ti_Si | Fe40Cr14Ni26Ti11Si9 | 0.0600917 | -22.7648 | 7.44 | 27.20496 | 690.3069 | 122.1004 | 519.3621 | 113.1436
3736 | 3736 | 3736 | 44 | 18 | 21 | 9 | 8 | 72.60993 | 0.2961938 | 0.1215967 | 722.5941 | 0 | 0 | 0 |  | Fe_Cr_Ni_Ti_Si | Fe44Cr18Ni21Ti9Si8 | 0.05512676 | -19.5548 | 7.38 | 25.3083 | 595.211 | 143.3843 | 520.4902 | 102.8854
3737 | 3737 | 3737 | 46 | 23 | 16 | 7 | 7 | 76.3199 | 0.2890807 | 0.1095885 | 640.849 | 0 | 0 | 0 |  | Fe_Cr_Ni_Ti_Si | Fe46Cr23Ni16Ti7Si7 | 0.04967222 | -16.55668 | 7.292929 | 23.28978 | 482.1598 | 160.8116 | 509.4326 | 110.0839
3738 | 3738 | 3738 | 12 | 3 | 52 | 29 | 4 | 61.53789 | 0.3161325 | 0.175428 | 1113.728 | 1 | 0 | 0 |  | Fe_Cr_Ni_Ti_Si | Fe12Cr3Ni52Ti29Si4 | 0.07843545 | -31.9124 | 7.66 | 32.57161 | 683.5502 | 96.50705 | 495.5848 | 195.2896
3739 | 3739 | 3739 | 16 | 4 | 46 | 27 | 8 | 59.68044 | 0.3183469 | 0.1712351 | 1039.202 | 1 | 0 | 0 |  | Fe_Cr_Ni_Ti_Si | Fe16Cr4Ni46Ti27Si8 | 0.07980163 | -34.91187 | 7.445545 | 33.11108 | 786.5448 | 136.6973 | 513.351 | 160.5588
3740 | 3740 | 3740 | 21 | 6 | 39 | 24 | 10 | 59.89809 | 0.3171148 | 0.1650793 | 981.2536 | 1 | 0 | 0 |  | Fe_Cr_Ni_Ti_Si | Fe21Cr6Ni39Ti24Si10 | 0.07893728 | -34.6992 | 7.3 | 32.73209 | 839.6068 | 150.0666 | 542.8447 | 144.8188
3741 | 3741 | 3741 | 25 | 9 | 34 | 21 | 12 | 60.63449 | 0.315041 | 0.159334 | 935.1755 | 1 | 0 | 0 |  | Fe_Cr_Ni_Ti_Si | Fe25Cr9Ni34Ti21Si12 | 0.0768262 | -34.01745 | 7.188119 | 32.2143 | 861.0027 | 141.29 | 537.2841 | 134.265
3742 | 3742 | 3742 | 28 | 13 | 29 | 17 | 13 | 62.54532 | 0.3109884 | 0.1505426 | 876.7299 | 1 | 0 | 0 |  | Fe_Cr_Ni_Ti_Si | Fe28Cr13Ni29Ti17Si13 | 0.07264286 | -32.072 | 7.12 | 31.26835 | 851.1749 | 151.9375 | 580.6232 | 124.9939
3743 | 3743 | 3743 | 31 | 17 | 24 | 14 | 14 | 64.25843 | 0.307027 | 0.1420929 | 817.8181 | 1 | 0 | 0 |  | Fe_Cr_Ni_Ti_Si | Fe31Cr17Ni24Ti14Si14 | 0.06856856 | -30.4188 | 7.02 | 30.4097 | 848.3461 | 160.8171 | 592.2823 | 123.9512
3744 | 3744 | 3744 | 34 | 23 | 19 | 11 | 13 | 68.38492 | 0.2988292 | 0.1300922 | 752.0056 | 0 | 0 | 0 |  | Fe_Cr_Ni_Ti_Si | Fe34Cr23Ni19Ti11Si13 | 0.06242263 | -26.5712 | 6.96 | 28.56204 | 793.2063 | 161.4262 | 586.6042 | 135.825
3745 | 3745 | 3745 | 36 | 29 | 15 | 8 | 12 | 72.62708 | 0.2908351 | 0.1164098 | 665.8713 | 0 | 0 | 0 |  | Fe_Cr_Ni_Ti_Si | Fe36Cr29Ni15Ti8Si12 | 0.05511294 | -22.9684 | 6.92 | 26.58646 | 690.2786 | 181.6163 | 619.309 | 160.9709
3746 | 3746 | 3746 | 37 | 36 | 12 | 6 | 9 | 78.87707 | 0.2799038 | 0.1021267 | 584.258 | 0 | 0 | 0 |  | Fe_Cr_Ni_Ti_Si | Fe37Cr36Ni12Ti6Si9 | 0.0478444 | -17.8308 | 6.92 | 23.53104 | 478.708 | 175.8452 | 659.8784 | 177.2291
3747 | 3747 | 3747 | 10 | 3 | 43 | 38 | 6 | 56.87624 | 0.3195955 | 0.1777484 | 1051.89 | 1 | 0 | 0 |  | Fe_Cr_Ni_Ti_Si | Fe10Cr3Ni43Ti38Si6 | 0.08443465 | -37.75 | 7.04 | 34.33657 | 789.2275 | 139.2158 | 602.8815 | 228.3463
3748 | 3748 | 3748 | 13 | 4 | 38 | 34 | 10 | 55.47307 | 0.3219484 | 0.1731147 | 983.3105 | 0 | 0 | 0 |  | Fe_Cr_Ni_Ti_Si | Fe13Cr4Ni38Ti34Si10 | 0.08625362 | -40.59178 | 6.909091 | 34.43896 | 885.7902 | 157.3091 | 553.299 | 181.2195
3749 | 3749 | 3749 | 16 | 7 | 33 | 29 | 14 | 55.16162 | 0.3220768 | 0.1664105 | 915.7263 | 0 | 0 | 0 |  | Fe_Cr_Ni_Ti_Si | Fe16Cr7Ni33Ti29Si14 | 0.08609896 | -41.76349 | 6.787879 | 34.21157 | 953.4443 | 174.9633 | 550.03125 | 134.3413
3750 | 3750 | 3750 | 19 | 10 | 29 | 25 | 17 | 55.43602 | 0.3211401 | 0.1612539 | 871.8083 | 0 | 0 | 0 |  | Fe_Cr_Ni_Ti_Si | Fe19Cr10Ni29Ti25Si17 | 0.08438263 | -41.5548 | 6.7 | 33.86739 | 992.8088 | 175.2379 | 524.4741 | 136.2722
3751 | 3751 | 3751 | 21 | 15 | 25 | 20 | 19 | 57.144 | 0.317266 | 0.1540347 | 829.4867 | 0 | 0 | 0 |  | Fe_Cr_Ni_Ti_Si | Fe21Cr15Ni25Ti20Si19 | 0.08008478 | -39.728 | 6.64 | 33.17394 | 1026.096 | 160.8927 | 509.6944 | 138.2516
3752 | 3752 | 3752 | 24 | 20 | 21 | 16 | 19 | 60.14008 | 0.311092 | 0.1448903 | 787.4505 | 1 | 0 | 0 |  | Fe_Cr_Ni_Ti_Si | Fe24Cr20Ni21Ti16Si19 | 0.07452978 | -36.4 | 6.62 | 32.06493 | 1008.174 | 162.479 | 555.8041 | 123.8899
3753 | 3753 | 3753 | 26 | 26 | 17 | 12 | 18 | 64.22714 | 0.3028943 | 0.132174 | 722.3676 | 0 | 0 | 0 |  | Fe_Cr_Ni_Ti_Si | Fe26Cr26Ni17Ti12Si18 | 0.06743838 | -32.43506 | 6.606061 | 30.55351 | 953.6476 | 174.4815 | 583.7792 | 131.1266
3754 | 3754 | 3754 | 28 | 34 | 13 | 9 | 17 | 69.04199 | 0.2931588 | 0.1181055 | 645.7624 | 0 | 0 | 0 |  | Fe_Cr_Ni_Ti_Si | Fe28Cr34Ni13Ti9Si17 | 0.05997266 | -28.34193 | 6.554455 | 28.69033 | 882.8747 | 219.9277 | 658.3356 | 150.6537
3755 | 3755 | 3755 | 28 | 43 | 11 | 6 | 12 | 77.8803 | 0.2778435 | 0.1005338 | 559.2334 | 0 | 0 | 0 |  | Fe_Cr_Ni_Ti_Si | Fe28Cr43Ni11Ti6Si12 | 0.04969993 | -21.1948 | 6.64 | 25.03917 | 608.512 | 241.2186 | 736.8096 | 159.8417
3756 | 3756 | 3756 | 8 | 3 | 35 | 45 | 9 | 52.57464 | 0.3239671 | 0.1709405 | 919.091 | 1 | 0 | 0 |  | Fe_Cr_Ni_Ti_Si | Fe8Cr3Ni35Ti45Si9 | 0.08847238 | -42.5432 | 6.48 | 34.53969 | 857.6541 | 177.7754 | 637.6859 | 240.5134
3757 | 3757 | 3757 | 10 | 5 | 31 | 39 | 14 | 51.36373 | 0.3264529 | 0.167722 | 868.3925 | 0 | 0 | 0 |  | Fe_Cr_Ni_Ti_Si | Fe10Cr5Ni31Ti39Si14 | 0.09133199 | -46.09775 | 6.383838 | 34.52684 | 977.6513 | 186.8724 | 601.4296 | 188.4079
3758 | 3758 | 3758 | 12 | 8 | 27 | 33 | 19 | 50.63734 | 0.3278023 | 0.1626256 | 811.8826 | 0 | 0 | 0 |  | Fe_Cr_Ni_Ti_Si | Fe12Cr8Ni27Ti33Si19 | 0.09207408 | -47.96531 | 6.282828 | 34.38827 | 1071.805 | 177.0926 | 545.3629 | 169.8281
3759 | 3759 | 3759 | 14 | 12 | 24 | 28 | 22 | 51.4526 | 0.3259049 | 0.1569282 | 776.106 | 0 | 0 | 0 |  | Fe_Cr_Ni_Ti_Si | Fe14Cr12Ni24Ti28Si22 | 0.09002506 | -47.0864 | 6.24 | 34.07345 | 1086.649 | 168.4019 | 502.7649 | 175.4759
3760 | 3760 | 3760 | 16 | 17 | 20 | 23 | 24 | 53.0561 | 0.322027 | 0.1494917 | 736.5137 | 0 | 0 | 0 |  | Fe_Cr_Ni_Ti_Si | Fe16Cr17Ni20Ti23Si24 | 0.08633167 | -45.0212 | 6.18 | 33.50985 | 1134.125 | 147.7272 | 486.5108 | 177.1752
3761 | 3761 | 3761 | 18 | 22 | 17 | 18 | 25 | 55.38624 | 0.3170632 | 0.1412573 | 698.4126 | 0 | 0 | 0 |  | Fe_Cr_Ni_Ti_Si | Fe18Cr22Ni17Ti18Si25 | 0.08057492 | -42.1664 | 6.18 | 32.90228 | 1141.154 | 135.6543 | 482.4334 | 160.7437
3762 | 3762 | 3762 | 20 | 30 | 13 | 13 | 24 | 60.19779 | 0.3068278 | 0.1277797 | 642.3269 | 0 | 0 | 0 |  | Fe_Cr_Ni_Ti_Si | Fe20Cr30Ni13Ti13Si24 | 0.07197862 | -37.3708 | 6.18 | 31.54853 | 1108.148 | 156.8215 | 542.5641 | 172.7886
3763 | 3763 | 3763 | 20 | 38 | 11 | 9 | 22 | 65.64519 | 0.2960023 | 0.1138322 | 578.6384 | 0 | 0 | 0 |  | Fe_Cr_Ni_Ti_Si | Fe20Cr38Ni11Ti9Si22 | 0.06277553 | -32.85 | 6.22 | 29.97916 | 1056.753 | 194.4054 | 607.8723 | 158.3635
3764 | 3764 | 3764 | 20 | 50 | 8 | 6 | 16 | 76.03256 | 0.2766575 | 0.09713672 | 514.0829 | 0 | 0 | 0 |  | Fe_Cr_Ni_Ti_Si | Fe20Cr50Ni8Ti6Si16 | 0.05201392 | -24.8784 | 6.28 | 26.40076 | 786.569 | 255.479 | 754.4409 | 166.9292
3765 | 3765 | 3765 | 7 | 3 | 25 | 50 | 14 | 47.7884 | 0.3302635 | 0.1573109 | 737.0067 | 1 | 0 | 0 |  | Fe_Cr_Ni_Ti_Si | Fe7Cr3Ni25Ti50Si14 | 0.09319599 | -47.68085 | 5.858586 | 33.11992 | 969.9637 | 200.0654 | 638.4238 | 241.1386
3766 | 3766 | 3766 | 8 | 6 | 23 | 42 | 21 | 46.52918 | 0.3336465 | 0.1543033 | 693.0454 | 0 | 0 | 0 |  | Fe_Cr_Ni_Ti_Si | Fe8Cr6Ni23Ti42Si21 | 0.09717384 | -52.2968 | 5.82 | 33.32807 | 1075.461 | 197.148 | 597.9749 | 221.394
3767 | 3767 | 3767 | 9 | 9 | 20 | 36 | 26 | 45.82706 | 0.3351972 | 0.1496321 | 647.1138 | 0 | 0 | 0 |  | Fe_Cr_Ni_Ti_Si | Fe9Cr9Ni20Ti36Si26 | 0.09794142 | -53.6404 | 5.74 | 33.18599 | 1116.328 | 168.5819 | 543.9183 | 232.6137
3768 | 3768 | 3768 | 11 | 13 | 18 | 29 | 28 | 47.2958 | 0.3323263 | 0.1478348 | 649.8921 | 0 | 0 | 0 |  | Fe_Cr_Ni_Ti_Si | Fe11Cr13Ni18Ti29Si28 | 0.09471398 | -51.63106 | 5.79798 | 33.35292 | 1160.863 | 130.2395 | 463.5849 | 196.6685
3769 | 3769 | 3769 | 12 | 18 | 16 | 24 | 30 | 48.95107 | 0.3284958 | 0.1413235 | 623.2476 | 0 | 0 | 0 |  | Fe_Cr_Ni_Ti_Si | Fe12Cr18Ni16Ti24Si30 | 0.09056489 | -49.3104 | 5.8 | 33.17589 | 1182.548 | 123.4111 | 469.1337 | 208.1918
3770 | 3770 | 3770 | 14 | 25 | 13 | 18 | 31 | 52.14277 | 0.3213184 | 0.1309713 | 584.6682 | 0 | 0 | 0 |  | Fe_Cr_Ni_Ti_Si | Fe14Cr25Ni13Ti18Si31 | 0.0830291 | -45.26066 | 5.821782 | 32.70865 | 1171.267 | 155.1748 | 429.0987 | 234.3445
3771 | 3771 | 3771 | 15 | 32 | 10 | 13 | 30 | 56.16051 | 0.3124008 | 0.120475 | 546.8717 | 0 | 0 | 0 |  | Fe_Cr_Ni_Ti_Si | Fe15Cr32Ni10Ti13Si30 | 0.07469076 | -41.1228 | 5.84 | 31.92178 | 1157.346 | 157.334 | 494.9386 | 195.0943
3772 | 3772 | 3772 | 15 | 42 | 8 | 8 | 26 | 63.68795 | 0.2970516 | 0.105906 | 499.3753 | 0 | 0 | 0 |  | Fe_Cr_Ni_Ti_Si | Fe15Cr42Ni8Ti8Si26 | 0.06252985 | -35.0805 | 5.939394 | 30.28484 | 1102.177 | 211.8317 | 541.7678 | 219.0465
3773 | 3773 | 3773 | 15 | 55 | 6 | 5 | 19 | 75.09209 | 0.2757215 | 0.08902095 | 440.9658 | 0 | 0 | 0 |  | Fe_Cr_Ni_Ti_Si | Fe15Cr55Ni6Ti5Si19 | 0.05067814 | -26.814 | 6.06 | 26.88048 | 850.9461 | 299.6616 | 702.7863 | 200.1225
3774 | 3774 | 3774 | 7 | 3 | 17 | 52 | 21 | 43.42142 | 0.3379088 | 0.1400415 | 559.9478 | 1 | 0 | 0 |  | Fe_Cr_Ni_Ti_Si | Fe7Cr3Ni17Ti52Si21 | 0.09888025 | -53.0656 | 5.36 | 30.67165 | 1017.84 | 238.981 | 658.9911 | 264.3123
3775 | 3775 | 3775 | 7 | 6 | 16 | 43 | 28 | 42.23663 | 0.341559 | 0.1389595 | 534.1042 | 0 | 0 | 0 |  | Fe_Cr_Ni_Ti_Si | Fe7Cr6Ni16Ti43Si28 | 0.1023239 | -56.9604 | 5.36 | 31.1551 | 1106.282 | 192.067 | 578.8555 | 254.0857
3776 | 3776 | 3776 | 7 | 9 | 15 | 36 | 33 | 41.74388 | 0.3432281 | 0.1364061 | 509.0805 | 0 | 0 | 0 |  | Fe_Cr_Ni_Ti_Si | Fe7Cr9Ni15Ti36Si33 | 0.10215 | -57.5808 | 5.36 | 31.49905 | 1135.299 | 172.3835 | 472.5985 | 238.9845
3777 | 3777 | 3777 | 8 | 14 | 13 | 30 | 36 | 42.94686 | 0.3403057 | 0.1310028 | 488.8407 | 0 | 0 | 0 |  | Fe_Cr_Ni_Ti_Si | Fe8Cr14Ni13Ti30Si36 | 0.09899349 | -55.28556 | 5.366337 | 31.69585 | 1177.475 | 129.4846 | 428.4993 | 267.5527
3778 | 3778 | 3778 | 9 | 19 | 11 | 24 | 38 | 44.50066 | 0.336594 | 0.1256035 | 470.8289 | 0 | 0 | 0 |  | Fe_Cr_Ni_Ti_Si | Fe9Cr19Ni11Ti24Si38 | 0.09397006 | -52.36036 | 5.386139 | 31.87319 | 1163.63 | 186.8577 | 362.5786 | 278.383
3779 | 3779 | 3779 | 10 | 25 | 9 | 18 | 38 | 47.35379 | 0.329871 | 0.1198838 | 461.5744 | 0 | 0 | 0 |  | Fe_Cr_Ni_Ti_Si | Fe10Cr25Ni9Ti18Si38 | 0.08645557 | -48.4636 | 5.44 | 31.98437 | 1166.233 | 158.6783 | 397.7834 | 284.9897
3780 | 3780 | 3780 | 11 | 33 | 7 | 12 | 37 | 51.78779 | 0.3197796 | 0.1096322 | 434.0907 | 0 | 0 | 0 |  | Fe_Cr_Ni_Ti_Si | Fe11Cr33Ni7Ti12Si37 | 0.07551737 | -43.6704 | 5.52 | 31.78852 | 1161.639 | 162.8272 | 392.667 | 255.4643
3781 | 3781 | 3781 | 12 | 44 | 5 | 7 | 32 | 59.98613 | 0.3022853 | 0.0963094 | 404.6225 | 0 | 0 | 0 |  | Fe_Cr_Ni_Ti_Si | Fe12Cr44Ni5Ti7Si32 | 0.06206117 | -37.4868 | 5.66 | 30.63903 | 1113.238 | 236.8457 | 463.167 | 263.2631
3782 | 3782 | 3782 | 12 | 57 | 4 | 4 | 23 | 72.40555 | 0.2785968 | 0.08206519 | 373.2635 | 0 | 0 | 0 |  | Fe_Cr_Ni_Ti_Si | Fe12Cr57Ni4Ti4Si23 | 0.04946578 | -29.3068 | 5.86 | 27.66875 | 962.3475 | 301.9586 | 667.324 | 217.1145
3783 | 3783 | 3783 | 5 | 6 | 10 | 42 | 37 | 37.62999 | 0.3516496 | 0.1201199 | 374.7294 | 0 | 0 | 0 |  | Fe_Cr_Ni_Ti_Si | Fe5Cr6Ni10Ti42Si37 | 0.1076016 | -61.0548 | 4.92 | 27.75806 | 1114.564 | 213.9398 | 510.4673 | 325.9591
3784 | 3784 | 3784 | 5 | 9 | 10 | 35 | 41 | 37.66472 | 0.352227 | 0.119971 | 371.4831 | 0 | 0 | 0 |  | Fe_Cr_Ni_Ti_Si | Fe5Cr9Ni10Ti35Si41 | 0.105893 | -60.0572 | 4.98 | 28.77221 | 1150.294 | 178.7814 | 466.1221 | 355.6394
3785 | 3785 | 3785 | 6 | 13 | 9 | 28 | 44 | 38.51286 | 0.3504815 | 0.1180626 | 367.5421 | 0 | 0 | 0 |  | Fe_Cr_Ni_Ti_Si | Fe6Cr13Ni9Ti28Si44 | 0.1014475 | -57.114 | 5.04 | 29.69848 | 1178.613 | 136.372 | 372.4529 | 359.8322
3786 | 3786 | 3786 | 7 | 18 | 8 | 22 | 45 | 40.49133 | 0.3456581 | 0.115113 | 369.3223 | 0 | 0 | 0 |  | Fe_Cr_Ni_Ti_Si | Fe7Cr18Ni8Ti22Si45 | 0.09493899 | -53.4124 | 5.12 | 30.56976 | 1172.315 | 167.6746 | 311.6274 | 349.5183
3787 | 3787 | 3787 | 8 | 25 | 6 | 16 | 45 | 43.6317 | 0.3377095 | 0.1081449 | 358.1754 | 0 | 0 | 0 |  | Fe_Cr_Ni_Ti_Si | Fe8Cr25Ni6Ti16Si45 | 0.08584172 | -48.8908 | 5.18 | 31.03224 | 1134.216 | 230.2234 | 346.8797 | 318.3812
3788 | 3788 | 3788 | 9 | 32 | 5 | 11 | 43 | 47.88984 | 0.3276743 | 0.1014934 | 353.3408 | 0 | 0 | 0 |  | Fe_Cr_Ni_Ti_Si | Fe9Cr32Ni5Ti11Si43 | 0.0754186 | -44.738 | 5.3 | 31.42674 | 1119.383 | 279.9901 | 352.6185 | 353.4749
3789 | 3789 | 3789 | 11 | 43 | 3 | 6 | 38 | 55.80532 | 0.3100478 | 0.08900031 | 331.2219 | 0 | 0 | 0 |  | Fe_Cr_Ni_Ti_Si | Fe11Cr43Ni3Ti6Si38 | 0.0609632 | -39.09264 | 5.465347 | 30.92534 | 1129.46 | 223.3504 | 386.7225 | 313.1732
3790 | 3790 | 3790 | 3 | 9 | 6 | 32 | 50 | 33.77387 | 0.3620836 | 0.1035768 | 256.4542 | 0 | 0 | 0 |  | Fe_Cr_Ni_Ti_Si | Fe3Cr9Ni6Ti32Si50 | 0.1078944 | -60.1236 | 4.66 | 25.43128 | 1155.777 | 222.3244 | 366.2579 | 446.0564
3791 | 3791 | 3791 | 4 | 13 | 6 | 25 | 52 | 35.02217 | 0.359259 | 0.1041533 | 267.1855 | 0 | 0 | 0 |  | Fe_Cr_Ni_Ti_Si | Fe4Cr13Ni6Ti25Si52 | 0.1014536 | -56.1772 | 4.78 | 27.43337 | 1120.121 | 263.0815 | 307.5478 | 455.3005
3792 | 3792 | 3792 | 5 | 18 | 5 | 19 | 53 | 36.87401 | 0.3544435 | 0.1010284 | 266.8129 | 0 | 0 | 0 |  | Fe_Cr_Ni_Ti_Si | Fe5Cr18Ni5Ti19Si53 | 0.09345985 | -51.8956 | 4.86 | 28.7047 | 1137.941 | 244.7421 | 290.9372 | 453.1367
3793 | 3793 | 3793 | 6 | 23 | 4 | 13 | 53 | 39.06623 | 0.3488888 | 0.09715872 | 263.4757 | 0 | 0 | 0 |  | Fe_Cr_Ni_Ti_Si | Fe6Cr23Ni4Ti13Si53 | 0.08292311 | -47.44659 | 4.949495 | 29.80808 | 1132.714 | 243.6292 | 289.3441 | 437.9879
3794 | 3794 | 3794 | 8 | 30 | 4 | 8 | 50 | 43.88386 | 0.3372412 | 0.09204293 | 271.8781 | 0 | 0 | 0 |  | Fe_Cr_Ni_Ti_Si | Fe8Cr30Ni4Ti8Si50 | 0.06988501 | -43.5728 | 5.16 | 31.21282 | 1128.664 | 251.1539 | 333.4694 | 419.2886
3795 | 3795 | 3795 | 3 | 33 | 47 | 12 | 5 | 77.28294 | 0.28653 | 0.1267778 | 817.7888 | 1 | 0 | 0 |  | Fe_Cr_Ni_Ti_Si | Fe3Cr33Ni47Ti12Si5 | 0.05872655 | -21.7408 | 7.6 | 25.89421 | 625.1353 | 150.7458 | 665.2045 | 111.2014
3796 | 3796 | 3796 | 5 | 39 | 40 | 11 | 5 | 80.00029 | 0.2797332 | 0.1197456 | 767.8001 | 1 | 0 | 0 |  | Fe_Cr_Ni_Ti_Si | Fe5Cr39Ni40Ti11Si5 | 0.05678379 | -20.2292 | 7.38 | 24.8998 | 598.2078 | 119.9548 | 739.4742 | 155.2114
3797 | 3797 | 3797 | 7 | 44 | 34 | 10 | 4 | 83.51606 | 0.2724386 | 0.1128441 | 724.2985 | 1 | 0 | 0 |  | Fe_Cr_Ni_Ti_Si | Fe7Cr44Ni34Ti10Si4 | 0.05422436 | -17.54841 | 7.232323 | 23.28978 | 513.7582 | 124.0516 | 787.0245 | 172.4993
3798 | 3798 | 3798 | 11 | 49 | 27 | 9 | 4 | 85.97178 | 0.2666645 | 0.1065013 | 675.7266 | 1 | 0 | 0 |  | Fe_Cr_Ni_Ti_Si | Fe11Cr49Ni27Ti9Si4 | 0.05178479 | -15.6628 | 7.04 | 22.0871 | 447.7413 | 117.6597 | 843.5919 | 174.0222
3799 | 3799 | 3799 | 14 | 53 | 22 | 7 | 3 | 89.88956 | 0.2599744 | 0.09556288 | 592.2117 | 0 | 0 | 0 |  | Fe_Cr_Ni_Ti_Si | Fe14Cr53Ni22Ti7Si3 | 0.04624008 | -12.46893 | 6.969697 | 19.7138 | 336.3079 | 113.4098 | 873.2546 | 159.893
3800 | 3800 | 3800 | 3 | 21 | 51 | 19 | 6 | 69.11696 | 0.3007581 | 0.1499069 | 963.3095 | 1 | 0 | 0 |  | Fe_Cr_Ni_Ti_Si | Fe3Cr21Ni51Ti19Si6 | 0.07018241 | -28.2396 | 7.6 | 29.85364 | 726.7402 | 152.636 | 626.1088 | 99.81502
3801 | 3801 | 3801 | 5 | 27 | 44 | 17 | 7 | 71.17822 | 0.2949978 | 0.1413722 | 898.5337 | 1 | 0 | 0 |  | Fe_Cr_Ni_Ti_Si | Fe5Cr27Ni44Ti17Si7 | 0.06825241 | -27.2484 | 7.38 | 29.09364 | 753.9064 | 152.1769 | 666.0416 | 107.2899
3802 | 3802 | 3802 | 7 | 32 | 38 | 16 | 8 | 72.51333 | 0.2906057 | 0.1361304 | 857.224 | 1 | 0 | 0 |  | Fe_Cr_Ni_Ti_Si | Fe7Cr32Ni38Ti16Si8 | 0.06721658 | -26.69385 | 7.168317 | 28.61403 | 766.3893 | 155.9466 | 710.2539 | 121.8415
3803 | 3803 | 3803 | 10 | 36 | 32 | 14 | 8 | 74.86919 | 0.2853567 | 0.1280356 | 799.3063 | 1 | 0 | 0 |  | Fe_Cr_Ni_Ti_Si | Fe10Cr36Ni32Ti14Si8 | 0.06440062 | -24.696 | 7.04 | 27.50709 | 742.6276 | 153.8028 | 758.464 | 144.2356
3804 | 3804 | 3804 | 14 | 40 | 26 | 11 | 9 | 76.81324 | 0.2811442 | 0.117579 | 713.6074 | 1 | 0 | 0 |  | Fe_Cr_Ni_Ti_Si | Fe14Cr40Ni26Ti11Si9 | 0.05964654 | -23.16 | 6.92 | 26.42934 | 683.5609 | 157.4956 | 784.0734 | 154.6614
3805 | 3805 | 3805 | 18 | 44 | 21 | 9 | 8 | 80.32683 | 0.2748196 | 0.108544 | 654.0639 | 1 | 0 | 0 |  | Fe_Cr_Ni_Ti_Si | Fe18Cr44Ni21Ti9Si8 | 0.05473939 | -19.8772 | 6.86 | 24.57865 | 573.7087 | 164.469 | 805.7187 | 151.4393
3806 | 3806 | 3806 | 23 | 46 | 16 | 7 | 7 | 83.35331 | 0.2699202 | 0.0988371 | 583.1438 | 0 | 0 | 0 |  | Fe_Cr_Ni_Ti_Si | Fe23Cr46Ni16Ti7Si7 | 0.04938404 | -16.78196 | 6.828283 | 22.67716 | 458.7839 | 169.8073 | 804.9442 | 178.125
3807 | 3807 | 3807 | 3 | 12 | 52 | 29 | 4 | 64.00404 | 0.3088238 | 0.169687 | 1090.685 | 1 | 0 | 0 |  | Fe_Cr_Ni_Ti_Si | Fe3Cr12Ni52Ti29Si4 | 0.07806923 | -31.8332 | 7.48 | 32.27321 | 736.2242 | 118.4827 | 616.0588 | 157.8538
3808 | 3808 | 3808 | 4 | 16 | 46 | 27 | 8 | 62.8739 | 0.3087109 | 0.1633982 | 1007.216 | 1 | 0 | 0 |  | Fe_Cr_Ni_Ti_Si | Fe4Cr16Ni46Ti27Si8 | 0.07937948 | -34.79894 | 7.207921 | 32.64055 | 833.284 | 152.3776 | 648.7847 | 160.4501
3809 | 3809 | 3809 | 6 | 21 | 39 | 24 | 10 | 63.92409 | 0.3049387 | 0.1551272 | 938.2468 | 1 | 0 | 0 |  | Fe_Cr_Ni_Ti_Si | Fe6Cr21Ni39Ti24Si10 | 0.07846644 | -34.5492 | 7 | 32.09112 | 896.4694 | 172.5917 | 668.2637 | 136.8578
3810 | 3810 | 3810 | 9 | 25 | 34 | 21 | 12 | 64.89628 | 0.3021718 | 0.149695 | 895.1251 | 1 | 0 | 0 |  | Fe_Cr_Ni_Ti_Si | Fe9Cr25Ni34Ti21Si12 | 0.07640149 | -33.91707 | 6.871287 | 31.51285 | 928.597 | 162.1749 | 686.7881 | 129.5963
3811 | 3811 | 3811 | 13 | 28 | 29 | 17 | 13 | 66.6272 | 0.2987847 | 0.144086 | 858.2887 | 1 | 0 | 0 |  | Fe_Cr_Ni_Ti_Si | Fe13Cr28Ni29Ti17Si13 | 0.07231559 | -32.078 | 6.82 | 30.61634 | 933.9607 | 154.2722 | 698.4377 | 133.8979
3812 | 3812 | 3812 | 17 | 31 | 24 | 14 | 14 | 68.10074 | 0.2956194 | 0.1365559 | 802.2371 | 1 | 0 | 0 |  | Fe_Cr_Ni_Ti_Si | Fe17Cr31Ni24Ti14Si14 | 0.0683258 | -30.4636 | 6.74 | 29.79581 | 919.1229 | 161.9466 | 704.6691 | 130.8395
3813 | 3813 | 3813 | 23 | 34 | 19 | 11 | 13 | 71.48135 | 0.2898331 | 0.125923 | 738.0803 | 0 | 0 | 0 |  | Fe_Cr_Ni_Ti_Si | Fe23Cr34Ni19Ti11Si13 | 0.06227091 | -26.6196 | 6.74 | 28.10978 | 810.8916 | 166.1619 | 714.4584 | 155.4783
3814 | 3814 | 3814 | 29 | 36 | 15 | 8 | 12 | 74.64813 | 0.2850914 | 0.1141099 | 658.196 | 0 | 0 | 0 |  | Fe_Cr_Ni_Ti_Si | Fe29Cr36Ni15Ti8Si12 | 0.05504629 | -23.0216 | 6.78 | 26.32318 | 699.5927 | 196.4673 | 710.1931 | 142.908
3815 | 3815 | 3815 | 36 | 37 | 12 | 6 | 9 | 79.17679 | 0.2790793 | 0.1027308 | 590.6704 | 0 | 0 | 0 |  | Fe_Cr_Ni_Ti_Si | Fe36Cr37Ni12Ti6Si9 | 0.04783613 | -17.838 | 6.9 | 23.49979 | 480.2776 | 174.9398 | 681.3262 | 171.6306
3816 | 3816 | 3816 | 3 | 10 | 43 | 38 | 6 | 58.68277 | 0.3139188 | 0.1733025 | 1036.093 | 1 | 0 | 0 |  | Fe_Cr_Ni_Ti_Si | Fe3Cr10Ni43Ti38Si6 | 0.08410494 | -37.3216 | 6.9 | 33.96042 | 832.3857 | 146.9906 | 626.5983 | 230.7083
3817 | 3817 | 3817 | 4 | 13 | 38 | 34 | 10 | 57.78773 | 0.3145891 | 0.1667516 | 958.4131 | 0 | 0 | 0 |  | Fe_Cr_Ni_Ti_Si | Fe4Cr13Ni38Ti34Si10 | 0.08588307 | -40.11427 | 6.727273 | 33.91503 | 929.8542 | 166.1778 | 661.5738 | 177.4486
3818 | 3818 | 3818 | 7 | 16 | 33 | 29 | 14 | 57.46263 | 0.314726 | 0.1608565 | 897.0458 | 0 | 0 | 0 |  | Fe_Cr_Ni_Ti_Si | Fe7Cr16Ni33Ti29Si14 | 0.08579431 | -41.4072 | 6.606061 | 33.66774 | 1010.233 | 174.1047 | 643.8394 | 157.5253
3819 | 3819 | 3819 | 10 | 19 | 29 | 25 | 17 | 57.71311 | 0.3138652 | 0.1559445 | 854.3171 | 0 | 0 | 0 |  | Fe_Cr_Ni_Ti_Si | Fe10Cr19Ni29Ti25Si17 | 0.08413373 | -41.2992 | 6.52 | 33.31951 | 1049.903 | 157.8808 | 618.3912 | 126.2163
3820 | 3820 | 3820 | 15 | 21 | 25 | 20 | 19 | 58.67709 | 0.3124129 | 0.1503398 | 815.7677 | 0 | 0 | 0 |  | Fe_Cr_Ni_Ti_Si | Fe15Cr21Ni25Ti20Si19 | 0.07995741 | -39.6392 | 6.52 | 32.81753 | 1080.468 | 153.4162 | 567.8408 | 121.1858
3821 | 3821 | 3821 | 20 | 24 | 21 | 16 | 19 | 61.18391 | 0.3078484 | 0.1428037 | 780.1893 | 1 | 0 | 0 |  | Fe_Cr_Ni_Ti_Si | Fe20Cr24Ni21Ti16Si19 | 0.07446386 | -36.3728 | 6.54 | 31.8396 | 1040.274 | 152.4852 | 589.8021 | 129.4696
3822 | 3822 | 3822 | 26 | 26 | 17 | 12 | 18 | 64.22714 | 0.3028943 | 0.1327604 | 726.9705 | 0 | 0 | 0 |  | Fe_Cr_Ni_Ti_Si | Fe26Cr26Ni17Ti12Si18 | 0.06743838 | -32.43506 | 6.606061 | 30.55351 | 960.4858 | 175.9677 | 598.9003 | 133.5708
3823 | 3823 | 3823 | 34 | 28 | 13 | 9 | 17 | 67.40216 | 0.2980105 | 0.1242625 | 684.4868 | 0 | 0 | 0 |  | Fe_Cr_Ni_Ti_Si | Fe34Cr28Ni13Ti9Si17 | 0.0600157 | -28.32075 | 6.673267 | 28.97694 | 850.6169 | 198.9404 | 594.2989 | 147.5397
3824 | 3824 | 3824 | 43 | 28 | 11 | 6 | 12 | 73.49831 | 0.2901756 | 0.1093139 | 609.2611 | 0 | 0 | 0 |  | Fe_Cr_Ni_Ti_Si | Fe43Cr28Ni11Ti6Si12 | 0.04978022 | -21.0808 | 6.94 | 25.59902 | 581.652 | 204.2637 | 575.7187 | 150.3781
3825 | 3825 | 3825 | 3 | 8 | 35 | 45 | 9 | 53.795 | 0.3199216 | 0.1670526 | 903.4658 | 1 | 0 | 0 |  | Fe_Cr_Ni_Ti_Si | Fe3Cr8Ni35Ti45Si9 | 0.08821787 | -42.0292 | 6.38 | 34.17075 | 880.278 | 163.0463 | 646.2947 | 241.3678
3826 | 3826 | 3826 | 5 | 10 | 31 | 39 | 14 | 52.58164 | 0.3223775 | 0.1625897 | 844.3373 | 0 | 0 | 0 |  | Fe_Cr_Ni_Ti_Si | Fe5Cr10Ni31Ti39Si14 | 0.09111838 | -45.67534 | 6.282828 | 34.14201 | 1003.235 | 186.5756 | 622.3773 | 182.5618
3827 | 3827 | 3827 | 8 | 12 | 27 | 33 | 19 | 51.60294 | 0.3245496 | 0.158402 | 792.335 | 0 | 0 | 0 |  | Fe_Cr_Ni_Ti_Si | Fe8Cr12Ni27Ti33Si19 | 0.09193697 | -47.70901 | 6.20202 | 34.07291 | 1087.96 | 177.591 | 559.5547 | 165.6045
3828 | 3828 | 3828 | 12 | 14 | 24 | 28 | 22 | 51.93281 | 0.3242954 | 0.1558247 | 773.3591 | 0 | 0 | 0 |  | Fe_Cr_Ni_Ti_Si | Fe12Cr14Ni24Ti28Si22 | 0.08997002 | -46.9936 | 6.2 | 33.91991 | 1119.774 | 159.0794 | 511.0867 | 188.3721
3829 | 3829 | 3829 | 17 | 16 | 20 | 23 | 24 | 52.81367 | 0.3228323 | 0.1514284 | 747.8335 | 0 | 0 | 0 |  | Fe_Cr_Ni_Ti_Si | Fe17Cr16Ni20Ti23Si24 | 0.08635312 | -45.054 | 6.2 | 33.58512 | 1140.701 | 143.2852 | 478.0374 | 161.2517
3830 | 3830 | 3830 | 22 | 18 | 17 | 18 | 25 | 54.39974 | 0.3202887 | 0.1463865 | 726.1087 | 0 | 0 | 0 |  | Fe_Cr_Ni_Ti_Si | Fe22Cr18Ni17Ti18Si25 | 0.08063588 | -42.2384 | 6.26 | 33.18795 | 1122.986 | 133.1924 | 444.8033 | 168.1026
3831 | 3831 | 3831 | 30 | 20 | 13 | 13 | 24 | 57.64737 | 0.3149231 | 0.138802 | 703.1138 | 0 | 0 | 0 |  | Fe_Cr_Ni_Ti_Si | Fe30Cr20Ni13Ti13Si24 | 0.07206908 | -37.4388 | 6.38 | 32.20109 | 1079.001 | 145.479 | 431.8949 | 141.7981
3832 | 3832 | 3832 | 38 | 20 | 11 | 9 | 22 | 60.88301 | 0.3106316 | 0.1312385 | 677.0539 | 0 | 0 | 0 |  | Fe_Cr_Ni_Ti_Si | Fe38Cr20Ni11Ti9Si22 | 0.06283933 | -32.7852 | 6.58 | 31.0179 | 972.8376 | 209.8619 | 463.6866 | 157.6207
3833 | 3833 | 3833 | 50 | 20 | 8 | 6 | 16 | 67.55366 | 0.3012434 | 0.1180115 | 633.9093 | 0 | 0 | 0 |  | Fe_Cr_Ni_Ti_Si | Fe50Cr20Ni8Ti6Si16 | 0.05206605 | -24.7344 | 6.88 | 27.78489 | 675.734 | 220.8473 | 479.0128 | 100.1012
3834 | 3834 | 3834 | 3 | 7 | 25 | 50 | 14 | 48.71498 | 0.327006 | 0.1517985 | 709.7215 | 1 | 0 | 0 |  | Fe_Cr_Ni_Ti_Si | Fe3Cr7Ni25Ti50Si14 | 0.09298681 | -47.11438 | 5.777778 | 32.71262 | 986.724 | 203.0725 | 687.0838 | 255.1749
3835 | 3835 | 3835 | 6 | 8 | 23 | 42 | 21 | 46.98252 | 0.3320409 | 0.1512618 | 678.3279 | 0 | 0 | 0 |  | Fe_Cr_Ni_Ti_Si | Fe6Cr8Ni23Ti42Si21 | 0.09709362 | -52.0864 | 5.78 | 33.12763 | 1086.565 | 176.5954 | 599.9785 | 218.2486
3836 | 3836 | 3836 | 9 | 9 | 20 | 36 | 26 | 45.82706 | 0.3351972 | 0.1488253 | 642.1201 | 0 | 0 | 0 |  | Fe_Cr_Ni_Ti_Si | Fe9Cr9Ni20Ti36Si26 | 0.09794142 | -53.6404 | 5.74 | 33.18599 | 1114.696 | 168.0485 | 528.7725 | 214.849
3837 | 3837 | 3837 | 13 | 11 | 18 | 29 | 28 | 46.8354 | 0.3339438 | 0.1482531 | 647.6853 | 0 | 0 | 0 |  | Fe_Cr_Ni_Ti_Si | Fe13Cr11Ni18Ti29Si28 | 0.09476503 | -51.7486 | 5.838384 | 33.54478 | 1130.085 | 152.8588 | 445.4679 | 200.2949
3838 | 3838 | 3838 | 18 | 12 | 16 | 24 | 30 | 47.56679 | 0.3333019 | 0.1482553 | 653.9932 | 0 | 0 | 0 |  | Fe_Cr_Ni_Ti_Si | Fe18Cr12Ni16Ti24Si30 | 0.09068012 | -49.5504 | 5.92 | 33.71943 | 1142.863 | 164.5618 | 402.5121 | 198.6958
3839 | 3839 | 3839 | 25 | 14 | 13 | 18 | 31 | 49.5673 | 0.3300605 | 0.1464963 | 663.4196 | 0 | 0 | 0 |  | Fe_Cr_Ni_Ti_Si | Fe25Cr14Ni13Ti18Si31 | 0.08315703 | -45.48927 | 6.039604 | 33.62228 | 1148.071 | 130.8034 | 359.487 | 206.4574
3840 | 3840 | 3840 | 32 | 15 | 10 | 13 | 30 | 52.02126 | 0.3260891 | 0.1421535 | 659.5452 | 0 | 0 | 0 |  | Fe_Cr_Ni_Ti_Si | Fe32Cr15Ni10Ti13Si30 | 0.07478068 | -41.2588 | 6.18 | 33.23417 | 1119.222 | 164.2155 | 341.8851 | 183.1427
3841 | 3841 | 3841 | 42 | 15 | 8 | 8 | 26 | 56.67817 | 0.319145 | 0.1345655 | 655.2717 | 0 | 0 | 0 |  | Fe_Cr_Ni_Ti_Si | Fe42Cr15Ni8Ti8Si26 | 0.06249102 | -34.94827 | 6.484848 | 32.06112 | 992.3584 | 212.9203 | 332.9099 | 168.4734
3842 | 3842 | 3842 | 55 | 15 | 6 | 5 | 19 | 64.00279 | 0.3084308 | 0.1213503 | 627.6065 | 0 | 0 | 0 |  | Fe_Cr_Ni_Ti_Si | Fe55Cr15Ni6Ti5Si19 | 0.05053804 | -26.526 | 6.86 | 28.91643 | 725.6971 | 245.7388 | 388.6405 | 111.7049
3843 | 3843 | 3843 | 3 | 7 | 17 | 52 | 21 | 44.28971 | 0.3346996 | 0.1344489 | 535.606 | 1 | 0 | 0 |  | Fe_Cr_Ni_Ti_Si | Fe3Cr7Ni17Ti52Si21 | 0.09868728 | -52.4368 | 5.28 | 30.14946 | 1035.52 | 233.6411 | 643.347 | 252.2771
3844 | 3844 | 3844 | 6 | 7 | 16 | 43 | 28 | 42.4514 | 0.3407604 | 0.1369866 | 525.1812 | 0 | 0 | 0 |  | Fe_Cr_Ni_Ti_Si | Fe6Cr7Ni16Ti43Si28 | 0.102287 | -56.8428 | 5.34 | 31.02821 | 1106.458 | 182.4289 | 554.7138 | 248.3331
3845 | 3845 | 3845 | 9 | 7 | 15 | 36 | 33 | 41.31643 | 0.3448202 | 0.1386007 | 516.9142 | 0 | 0 | 0 |  | Fe_Cr_Ni_Ti_Si | Fe9Cr7Ni15Ti36Si33 | 0.1022075 | -57.756 | 5.4 | 31.74571 | 1132.491 | 184.0532 | 472.7849 | 221.7211
3846 | 3846 | 3846 | 14 | 8 | 13 | 30 | 36 | 41.66503 | 0.3450331 | 0.1410327 | 532.0197 | 0 | 0 | 0 |  | Fe_Cr_Ni_Ti_Si | Fe14Cr8Ni13Ti30Si36 | 0.09912392 | -55.66905 | 5.485149 | 32.39243 | 1156.944 | 177.0584 | 380.832 | 271.345
3847 | 3847 | 3847 | 19 | 9 | 11 | 24 | 38 | 42.33671 | 0.3444748 | 0.142403 | 544.7382 | 0 | 0 | 0 |  | Fe_Cr_Ni_Ti_Si | Fe19Cr9Ni11Ti24Si38 | 0.09411929 | -52.78777 | 5.584158 | 32.96926 | 1174.778 | 121.2928 | 351.5926 | 250.2811
3848 | 3848 | 3848 | 25 | 10 | 9 | 18 | 38 | 43.99577 | 0.3418329 | 0.1430554 | 565.8696 | 0 | 0 | 0 |  | Fe_Cr_Ni_Ti_Si | Fe25Cr10Ni9Ti18Si38 | 0.08657593 | -48.8176 | 5.74 | 33.50746 | 1143.038 | 171.8605 | 280.6035 | 228.3461
3849 | 3849 | 3849 | 33 | 11 | 7 | 12 | 37 | 46.68274 | 0.3373848 | 0.1429045 | 594.6084 | 0 | 0 | 0 |  | Fe_Cr_Ni_Ti_Si | Fe33Cr11Ni7Ti12Si37 | 0.07550402 | -43.7672 | 5.96 | 33.77499 | 1107.234 | 218.1039 | 270.6013 | 226.7049
3850 | 3850 | 3850 | 44 | 12 | 5 | 7 | 32 | 52.07767 | 0.3280853 | 0.1389883 | 631.0887 | 0 | 0 | 0 |  | Fe_Cr_Ni_Ti_Si | Fe44Cr12Ni5Ti7Si32 | 0.06180252 | -37.2436 | 6.3 | 33.04104 | 1032.911 | 243.6335 | 265.2204 | 196.793
3851 | 3851 | 3851 | 57 | 12 | 4 | 4 | 23 | 60.26661 | 0.3152743 | 0.1256388 | 622.5065 | 0 | 0 | 0 |  | Fe_Cr_Ni_Ti_Si | Fe57Cr12Ni4Ti4Si23 | 0.04901091 | -28.8388 | 6.76 | 30.24087 | 795.3193 | 263.3079 | 266.7247 | 173.8372
3852 | 3852 | 3852 | 6 | 5 | 10 | 42 | 37 | 37.42733 | 0.3524422 | 0.1217049 | 380.4019 | 0 | 0 | 0 |  | Fe_Cr_Ni_Ti_Si | Fe6Cr5Ni10Ti42Si37 | 0.1076333 | -61.1732 | 4.94 | 27.92203 | 1091.543 | 256.0861 | 490.267 | 308.123
3853 | 3853 | 3853 | 9 | 5 | 10 | 35 | 41 | 36.85252 | 0.3553903 | 0.1265745 | 395.0312 | 0 | 0 | 0 |  | Fe_Cr_Ni_Ti_Si | Fe9Cr5Ni10Ti35Si41 | 0.1059898 | -60.406 | 5.06 | 29.38299 | 1156.495 | 163.7033 | 391.4336 | 309.3233
3854 | 3854 | 3854 | 13 | 6 | 9 | 28 | 44 | 37.07808 | 0.356012 | 0.129989 | 410.9506 | 0 | 0 | 0 |  | Fe_Cr_Ni_Ti_Si | Fe13Cr6Ni9Ti28Si44 | 0.1015626 | -57.5256 | 5.18 | 30.68729 | 1127.997 | 223.7545 | 320.8428 | 365.7552
3855 | 3855 | 3855 | 18 | 7 | 8 | 22 | 45 | 38.19247 | 0.3543574 | 0.1340779 | 441.8354 | 0 | 0 | 0 |  | Fe_Cr_Ni_Ti_Si | Fe18Cr7Ni8Ti22Si45 | 0.09504377 | -53.8084 | 5.34 | 31.98187 | 1165.775 | 140.2757 | 302.7663 | 383.9097
3856 | 3856 | 3856 | 25 | 8 | 6 | 16 | 45 | 39.98073 | 0.3511863 | 0.1376526 | 478.9694 | 0 | 0 | 0 |  | Fe_Cr_Ni_Ti_Si | Fe25Cr8Ni6Ti16Si45 | 0.08586763 | -49.1628 | 5.52 | 33.0047 | 1133.354 | 213.1192 | 263.4805 | 313.1602
3857 | 3857 | 3857 | 32 | 9 | 5 | 11 | 43 | 42.76094 | 0.3459793 | 0.1405392 | 526.9622 | 0 | 0 | 0 |  | Fe_Cr_Ni_Ti_Si | Fe32Cr9Ni5Ti11Si43 | 0.07527867 | -44.7288 | 5.76 | 33.77262 | 1080.319 | 280.0648 | 241.8789 | 291.7616
3858 | 3858 | 3858 | 43 | 11 | 3 | 6 | 38 | 48.26694 | 0.3354644 | 0.140357 | 590.8818 | 0 | 0 | 0 |  | Fe_Cr_Ni_Ti_Si | Fe43Cr11Ni3Ti6Si38 | 0.06048394 | -38.70366 | 6.09901 | 33.60391 | 1042.258 | 261.0249 | 206.3096 | 215.355
3859 | 3859 | 3859 | 9 | 3 | 6 | 32 | 50 | 32.61337 | 0.366793 | 0.1140275 | 287.774 | 0 | 0 | 0 |  | Fe_Cr_Ni_Ti_Si | Fe9Cr3Ni6Ti32Si50 | 0.1080002 | -60.5796 | 4.78 | 26.56671 | 1122.168 | 252.1422 | 335.7119 | 483.7119
3860 | 3860 | 3860 | 13 | 4 | 6 | 25 | 52 | 33.25383 | 0.3663219 | 0.1205649 | 318.9085 | 0 | 0 | 0 |  | Fe_Cr_Ni_Ti_Si | Fe13Cr4Ni6Ti25Si52 | 0.1015413 | -56.5948 | 4.96 | 28.92335 | 1106.986 | 271.0243 | 292.2534 | 452.8837
3861 | 3861 | 3861 | 18 | 5 | 5 | 19 | 53 | 34.27082 | 0.3646554 | 0.1254957 | 348.569 | 0 | 0 | 0 |  | Fe_Cr_Ni_Ti_Si | Fe18Cr5Ni5Ti19Si53 | 0.09348406 | -52.2024 | 5.12 | 30.63903 | 1125.411 | 237.8812 | 275.6245 | 448.1666
3862 | 3862 | 3862 | 23 | 6 | 4 | 13 | 53 | 35.55155 | 0.362397 | 0.1282262 | 371.7214 | 0 | 0 | 0 |  | Fe_Cr_Ni_Ti_Si | Fe23Cr6Ni4Ti13Si53 | 0.08278691 | -47.47434 | 5.292929 | 32.10533 | 1077.994 | 287.8897 | 162.1076 | 441.9341
3863 | 3863 | 3863 | 30 | 8 | 4 | 8 | 50 | 39.15923 | 0.3546392 | 0.1344447 | 442.8824 | 0 | 0 | 0 |  | Fe_Cr_Ni_Ti_Si | Fe30Cr8Ni4Ti8Si50 | 0.06949771 | -43.2208 | 5.6 | 33.67432 | 1081.246 | 300.6476 | 160.6928 | 426.0677
3864 | 3864 | 3864 | 33 | 5 | 47 | 12 | 3 | 70.95033 | 0.3068039 | 0.1310869 | 817.9951 | 1 | 1 | 1 | 817.9951 | Fe_Cr_Ni_Ti_Si | Fe33Cr5Ni47Ti12Si3 | 0.05796495 | -17.536 | 8.24 | 24.59654 | 487.9266 | 79.10931 | 402.2223 | 128.1138 | 487.9266 | 79.10931 | 402.2223 | 128.1138
3865 | 3865 | 3865 | 39 | 5 | 40 | 11 | 5 | 69.80024 | 0.3075701 | 0.1283447 | 776.0574 | 1 | 0 | 0 |  | Fe_Cr_Ni_Ti_Si | Fe39Cr5Ni40Ti11Si5 | 0.05749214 | -18.8692 | 8.06 | 25.3464 | 561.0144 | 74.85101 | 403.7768 | 130.9403
3866 | 3866 | 3866 | 44 | 4 | 34 | 10 | 7 | 68.21077 | 0.3095232 | 0.1263159 | 737.75 | 1 | 0 | 0 |  | Fe_Cr_Ni_Ti_Si | Fe44Cr4Ni34Ti10Si7 | 0.05706616 | -20.29834 | 7.919192 | 26.16883 | 605.8541 | 98.40168 | 392.4066 | 113.5404
3867 | 3867 | 3867 | 49 | 4 | 27 | 9 | 11 | 65.35772 | 0.3127116 | 0.1280019 | 716.6884 | 1 | 0 | 0 |  | Fe_Cr_Ni_Ti_Si | Fe49Cr4Ni27Ti9Si11 | 0.0570878 | -23.5036 | 7.66 | 27.88118 | 652.7708 | 120.3048 | 358.6177 | 98.81836
3868 | 3868 | 3868 | 53 | 3 | 22 | 7 | 14 | 63.30309 | 0.3159169 | 0.1252124 | 666.8341 | 1 | 0 | 0 |  | Fe_Cr_Ni_Ti_Si | Fe53Cr3Ni22Ti7Si14 | 0.05406967 | -24.9399 | 7.535354 | 28.69398 | 664.859375 | 168.1943 | 297.1962 | 115.5269
3869 | 3869 | 3869 | 21 | 6 | 51 | 19 | 3 | 67.69716 | 0.3090453 | 0.1548438 | 1007.41 | 1 | 0 | 0 |  | Fe_Cr_Ni_Ti_Si | Fe21Cr6Ni51Ti19Si3 | 0.0685186 | -23.4636 | 8.02 | 28.40775 | 583.7197 | 92.0353 | 485.2526 | 165.0667
3870 | 3870 | 3870 | 27 | 7 | 44 | 17 | 5 | 67.36161 | 0.3086901 | 0.1491202 | 942.8684 | 1 | 0 | 0 |  | Fe_Cr_Ni_Ti_Si | Fe27Cr7Ni44Ti17Si5 | 0.06743405 | -23.9868 | 7.86 | 28.42534 | 651.3007 | 89.71701 | 503.1641 | 136.5667
3871 | 3871 | 3871 | 32 | 8 | 38 | 16 | 7 | 66.66328 | 0.3087075 | 0.147523 | 913.6967 | 1 | 0 | 0 |  | Fe_Cr_Ni_Ti_Si | Fe32Cr8Ni38Ti16Si7 | 0.06715104 | -24.95442 | 7.683168 | 28.73676 | 703.2584 | 102.6293 | 480.2367 | 114.923
3872 | 3872 | 3872 | 36 | 8 | 32 | 14 | 10 | 64.94882 | 0.3108393 | 0.1445454 | 859.15 | 1 | 0 | 0 |  | Fe_Cr_Ni_Ti_Si | Fe36Cr8Ni32Ti14Si10 | 0.06626493 | -26.8064 | 7.52 | 29.41088 | 737.7023 | 120.261 | 470.3986 | 108.9485
3873 | 3873 | 3873 | 40 | 9 | 26 | 11 | 14 | 63.21279 | 0.3129912 | 0.1389438 | 781.8998 | 1 | 0 | 0 |  | Fe_Cr_Ni_Ti_Si | Fe40Cr9Ni26Ti11Si14 | 0.06310712 | -28.4988 | 7.34 | 30.01516 | 778.6722 | 150.6996 | 458.1478 | 113.0014
3874 | 3874 | 3874 | 44 | 8 | 21 | 9 | 18 | 60.53975 | 0.3172716 | 0.1373395 | 732.3556 | 1 | 0 | 0 |  | Fe_Cr_Ni_Ti_Si | Fe44Cr8Ni21Ti9Si18 | 0.06091164 | -30.4348 | 7.18 | 30.92103 | 812.2047 | 168.6295 | 373.3558 | 115.0214
3875 | 3875 | 3875 | 46 | 7 | 16 | 7 | 23 | 56.95218 | 0.3231338 | 0.1377989 | 688.1144 | 0 | 0 | 0 |  | Fe_Cr_Ni_Ti_Si | Fe46Cr7Ni16Ti7Si23 | 0.05854402 | -32.91419 | 6.969697 | 32.12725 | 886.3705 | 202.5309 | 280.2339 | 162.3428
3876 | 3876 | 3876 | 12 | 4 | 52 | 29 | 3 | 62.69724 | 0.3140133 | 0.1746738 | 1125.51 | 1 | 0 | 0 |  | Fe_Cr_Ni_Ti_Si | Fe12Cr4Ni52Ti29Si3 | 0.07762741 | -30.3784 | 7.68 | 32.10779 | 667.269 | 88.06894 | 541.5284 | 190.8582
3877 | 3877 | 3877 | 16 | 8 | 46 | 27 | 4 | 64.22927 | 0.3099586 | 0.1682208 | 1082.041 | 1 | 0 | 0 |  | Fe_Cr_Ni_Ti_Si | Fe16Cr8Ni46Ti27Si4 | 0.07678608 | -29.1791 | 7.524752 | 31.35942 | 736.5476 | 100.738 | 557.6824 | 156.5163
3878 | 3878 | 3878 | 21 | 10 | 39 | 24 | 6 | 64.48112 | 0.3086492 | 0.1617219 | 1018.05 | 1 | 0 | 0 |  | Fe_Cr_Ni_Ti_Si | Fe21Cr10Ni39Ti24Si6 | 0.07606707 | -29.232 | 7.38 | 30.9921 | 779.7861 | 104.0793 | 627.5556 | 133.0358
3879 | 3879 | 3879 | 25 | 12 | 34 | 21 | 9 | 64.02913 | 0.3087587 | 0.1565734 | 957.8318 | 1 | 0 | 0 |  | Fe_Cr_Ni_Ti_Si | Fe25Cr12Ni34Ti21Si9 | 0.07483779 | -30.24017 | 7.247525 | 30.94024 | 825.0809 | 136.4499 | 600.8054 | 127.9908
3880 | 3880 | 3880 | 28 | 13 | 29 | 17 | 13 | 62.54532 | 0.3109884 | 0.1505426 | 876.7299 | 1 | 0 | 0 |  | Fe_Cr_Ni_Ti_Si | Fe28Cr13Ni29Ti17Si13 | 0.07264286 | -32.072 | 7.12 | 31.26835 | 845.5242 | 147.3873 | 586.9184 | 127.1618
3881 | 3881 | 3881 | 31 | 14 | 24 | 14 | 17 | 60.84799 | 0.3133648 | 0.1456701 | 806.9335 | 1 | 0 | 0 |  | Fe_Cr_Ni_Ti_Si | Fe31Cr14Ni24Ti14Si17 | 0.07028629 | -33.6252 | 6.96 | 31.66244 | 918.2259 | 164.8674 | 522.3334 | 121.7255
3882 | 3882 | 3882 | 34 | 13 | 19 | 11 | 23 | 57.06009 | 0.319944 | 0.1429643 | 731.8161 | 0 | 0 | 0 |  | Fe_Cr_Ni_Ti_Si | Fe34Cr13Ni19Ti11Si23 | 0.06771061 | -36.2992 | 6.76 | 32.65869 | 1003.186 | 174.1285 | 379.5302 | 159.0325
3883 | 3883 | 3883 | 36 | 12 | 15 | 8 | 29 | 53.42633 | 0.326716 | 0.1400183 | 659.356 | 0 | 0 | 0 |  | Fe_Cr_Ni_Ti_Si | Fe36Cr12Ni15Ti8Si29 | 0.06338681 | -37.8672 | 6.58 | 33.48074 | 1051.006 | 186.4349 | 281.1161 | 172.8055
3884 | 3884 | 3884 | 37 | 9 | 12 | 6 | 36 | 48.43488 | 0.3368803 | 0.1415884 | 604.0429 | 0 | 0 | 0 |  | Fe_Cr_Ni_Ti_Si | Fe37Cr9Ni12Ti6Si36 | 0.06023374 | -39.5172 | 6.38 | 34.47825 | 1080.705 | 222.0389 | 237.8375 | 203.4748
3885 | 3885 | 3885 | 10 | 6 | 43 | 38 | 3 | 60.11653 | 0.3132294 | 0.1765091 | 1094.331 | 1 | 0 | 0 |  | Fe_Cr_Ni_Ti_Si | Fe10Cr6Ni43Ti38Si3 | 0.08183047 | -32.9488 | 7.1 | 33.38503 | 760.3757 | 107.857 | 627.1063 | 235.0471
3886 | 3886 | 3886 | 13 | 10 | 38 | 34 | 4 | 62.01501 | 0.3090953 | 0.1716523 | 1073.27 | 1 | 0 | 0 |  | Fe_Cr_Ni_Ti_Si | Fe13Cr10Ni38Ti34Si4 | 0.08136656 | -31.52658 | 7.030303 | 32.53027 | 811.3513 | 108.3994 | 675.3743 | 212.8075
3887 | 3887 | 3887 | 16 | 14 | 33 | 29 | 7 | 62.78701 | 0.307092 | 0.1649316 | 1015.47 | 0 | 0 | 0 |  | Fe_Cr_Ni_Ti_Si | Fe16Cr14Ni33Ti29Si7 | 0.08094544 | -32.21018 | 6.929293 | 31.99805 | 881.9199 | 138.9581 | 706.0574 | 157.0607
3888 | 3888 | 3888 | 19 | 17 | 29 | 25 | 10 | 62.98637 | 0.3063144 | 0.1592205 | 960.4008 | 0 | 0 | 0 |  | Fe_Cr_Ni_Ti_Si | Fe19Cr17Ni29Ti25Si10 | 0.07970549 | -32.9364 | 6.84 | 31.67586 | 924.014 | 146.69 | 680.1927 | 147.0268
3889 | 3889 | 3889 | 21 | 19 | 25 | 20 | 15 | 61.45287 | 0.308799 | 0.1526202 | 874.2032 | 1 | 0 | 0 |  | Fe_Cr_Ni_Ti_Si | Fe21Cr19Ni25Ti20Si15 | 0.07768799 | -35.3776 | 6.72 | 31.92789 | 977.0205 | 157.1073 | 609.1288 | 127.1373
3890 | 3890 | 3890 | 24 | 19 | 21 | 16 | 20 | 59.06086 | 0.3132074 | 0.1466868 | 788.4515 | 1 | 0 | 0 |  | Fe_Cr_Ni_Ti_Si | Fe24Cr19Ni21Ti16Si20 | 0.07507685 | -37.3812 | 6.6 | 32.37962 | 1033.219 | 158.5438 | 534.9301 | 125.2141
3891 | 3891 | 3891 | 26 | 18 | 17 | 12 | 26 | 55.50796 | 0.3199795 | 0.1406816 | 691.919 | 0 | 0 | 0 |  | Fe_Cr_Ni_Ti_Si | Fe26Cr18Ni17Ti12Si26 | 0.07143019 | -39.46454 | 6.444444 | 33.0928 | 1110.961 | 145.328 | 385.2541 | 171.5121
3892 | 3892 | 3892 | 28 | 17 | 13 | 9 | 34 | 50.98659 | 0.3287345 | 0.1346648 | 591.0055 | 0 | 0 | 0 |  | Fe_Cr_Ni_Ti_Si | Fe28Cr17Ni13Ti9Si34 | 0.06741475 | -41.08734 | 6.217822 | 33.78023 | 1135.746 | 177.8085 | 277.4521 | 203.2858
3893 | 3893 | 3893 | 28 | 12 | 11 | 6 | 43 | 44.48526 | 0.3433537 | 0.1341646 | 506.4219 | 0 | 0 | 0 |  | Fe_Cr_Ni_Ti_Si | Fe28Cr12Ni11Ti6Si43 | 0.06219852 | -41.8904 | 6.02 | 34.69236 | 1130.676 | 205.7332 | 195.9545 | 267.0209
3894 | 3894 | 3894 | 8 | 9 | 35 | 45 | 3 | 58.68482 | 0.3112201 | 0.1712881 | 1017.517 | 1 | 0 | 0 |  | Fe_Cr_Ni_Ti_Si | Fe8Cr9Ni35Ti45Si3 | 0.08297888 | -32.7464 | 6.6 | 33.2979 | 803.3643 | 138.9791 | 742.7084 | 214.4146
3895 | 3895 | 3895 | 10 | 14 | 31 | 39 | 5 | 60.64509 | 0.3071517 | 0.1670013 | 1002.773 | 0 | 0 | 0 |  | Fe_Cr_Ni_Ti_Si | Fe10Cr14Ni31Ti39Si5 | 0.08385708 | -32.63953 | 6.565657 | 32.6064 | 898.9808 | 131.0132 | 757.7426 | 225.0803
3896 | 3896 | 3896 | 12 | 19 | 27 | 33 | 8 | 61.99534 | 0.3042274 | 0.1613448 | 964.5958 | 0 | 0 | 0 |  | Fe_Cr_Ni_Ti_Si | Fe12Cr19Ni27Ti33Si8 | 0.08394477 | -33.39292 | 6.505051 | 32.01526 | 960.3428 | 144.3032 | 751.4368 | 166.1264
3897 | 3897 | 3897 | 14 | 22 | 24 | 28 | 12 | 61.69814 | 0.3047003 | 0.1559883 | 907.8545 | 0 | 0 | 0 |  | Fe_Cr_Ni_Ti_Si | Fe14Cr22Ni24Ti28Si12 | 0.08343154 | -35.4064 | 6.44 | 31.89044 | 1026.952 | 149.1819 | 724.7313 | 154.2314
3898 | 3898 | 3898 | 16 | 24 | 20 | 23 | 17 | 60.21836 | 0.3071923 | 0.148531 | 819.5433 | 0 | 0 | 0 |  | Fe_Cr_Ni_Ti_Si | Fe16Cr24Ni20Ti23Si17 | 0.08219566 | -37.8504 | 6.32 | 31.99672 | 1068.557 | 148.3323 | 679.3704 | 121.7898
3899 | 3899 | 3899 | 18 | 25 | 17 | 18 | 22 | 58.46611 | 0.3107093 | 0.1408806 | 731.3463 | 1 | 0 | 0 |  | Fe_Cr_Ni_Ti_Si | Fe18Cr25Ni17Ti18Si22 | 0.07899341 | -39.4844 | 6.24 | 32.23352 | 1113.281 | 135.556 | 558.582 | 139.2352
3900 | 3900 | 3900 | 20 | 24 | 13 | 13 | 30 | 54.04174 | 0.3195284 | 0.13139 | 604.8038 | 0 | 0 | 0 |  | Fe_Cr_Ni_Ti_Si | Fe20Cr24Ni13Ti13Si30 | 0.07472303 | -41.8732 | 6.06 | 32.87841 | 1146.632 | 141.0967 | 397.0896 | 190.5502
3901 | 3901 | 3901 | 20 | 22 | 11 | 9 | 38 | 49.23488 | 0.3298625 | 0.123877 | 498.8616 | 0 | 0 | 0 |  | Fe_Cr_Ni_Ti_Si | Fe20Cr22Ni11Ti9Si38 | 0.06913784 | -42.9236 | 5.9 | 33.51701 | 1133.591 | 197.8222 | 290.6684 | 225.9021
3902 | 3902 | 3902 | 20 | 16 | 8 | 6 | 50 | 41.16641 | 0.3486033 | 0.1179589 | 377.8308 | 0 | 0 | 0 |  | Fe_Cr_Ni_Ti_Si | Fe20Cr16Ni8Ti6Si50 | 0.06375495 | -42.5312 | 5.6 | 33.72892 | 1105.136 | 261.1382 | 187.4851 | 381.4763
3903 | 3903 | 3903 | 7 | 14 | 25 | 50 | 3 | 58.48513 | 0.306636 | 0.1600799 | 909.2517 | 0 | 0 | 0 |  | Fe_Cr_Ni_Ti_Si | Fe7Cr14Ni25Ti50Si3 | 0.08273941 | -29.66514 | 6.080808 | 32.02418 | 813.6666 | 149.933 | 829.2632 | 245.0103
3904 | 3904 | 3904 | 8 | 21 | 23 | 42 | 6 | 61.09818 | 0.3017731 | 0.157336 | 915.5524 | 0 | 0 | 0 |  | Fe_Cr_Ni_Ti_Si | Fe8Cr21Ni23Ti42Si6 | 0.08507851 | -31.2428 | 6.12 | 31.58101 | 959.7277 | 142.8301 | 806.8304 | 191.6351
3905 | 3905 | 3905 | 9 | 26 | 20 | 36 | 9 | 62.36298 | 0.2990932 | 0.1525763 | 885.0564 | 0 | 0 | 0 |  | Fe_Cr_Ni_Ti_Si | Fe9Cr26Ni20Ti36Si9 | 0.0857138 | -32.6284 | 6.08 | 31.15686 | 1020.925 | 151.354 | 777.4103 | 190.4799
3906 | 3906 | 3906 | 11 | 28 | 18 | 29 | 13 | 62.20642 | 0.3001738 | 0.1480947 | 839.9782 | 0 | 0 | 0 |  | Fe_Cr_Ni_Ti_Si | Fe11Cr28Ni18Ti29Si13 | 0.0850356 | -35.23069 | 6.10101 | 31.19038 | 1054.936 | 153.5141 | 764.6155 | 175.0084
3907 | 3907 | 3907 | 12 | 30 | 16 | 24 | 18 | 60.785 | 0.3030435 | 0.1408779 | 759.3647 | 0 | 0 | 0 |  | Fe_Cr_Ni_Ti_Si | Fe12Cr30Ni16Ti24Si18 | 0.08371293 | -38.0208 | 6.04 | 31.39172 | 1100.221 | 151.0389 | 698.5788 | 132.6679
3908 | 3908 | 3908 | 14 | 31 | 13 | 18 | 25 | 58.02122 | 0.3087267 | 0.1302394 | 641.4256 | 0 | 0 | 0 |  | Fe_Cr_Ni_Ti_Si | Fe14Cr31Ni13Ti18Si25 | 0.08010708 | -40.63288 | 5.940594 | 31.77832 | 1152.453 | 137.0497 | 592.0017 | 181.1091
3909 | 3909 | 3909 | 15 | 30 | 10 | 13 | 32 | 54.18172 | 0.316638 | 0.1209297 | 531.3655 | 0 | 0 | 0 |  | Fe_Cr_Ni_Ti_Si | Fe15Cr30Ni10Ti13Si32 | 0.07553873 | -42.4084 | 5.8 | 32.236 | 1161.137 | 162.8286 | 439.9284 | 225.5058
3910 | 3910 | 3910 | 15 | 26 | 8 | 8 | 42 | 47.65724 | 0.3312801 | 0.1117576 | 407.652 | 0 | 0 | 0 |  | Fe_Cr_Ni_Ti_Si | Fe15Cr26Ni8Ti8Si42 | 0.0681717 | -43.21681 | 5.616162 | 32.88961 | 1131.307 | 243.2655 | 326.4571 | 289.1981
3911 | 3911 | 3911 | 15 | 19 | 6 | 5 | 55 | 39.21937 | 0.3519573 | 0.1031175 | 285.3643 | 0 | 0 | 0 |  | Fe_Cr_Ni_Ti_Si | Fe15Cr19Ni6Ti5Si55 | 0.06125515 | -41.2572 | 5.34 | 32.68272 | 1082.968 | 311.881 | 134.4875 | 468.6543
3912 | 3912 | 3912 | 7 | 21 | 17 | 52 | 3 | 60.12819 | 0.2996159 | 0.149103 | 831.6796 | 0 | 0 | 0 |  | Fe_Cr_Ni_Ti_Si | Fe7Cr21Ni17Ti52Si3 | 0.08235019 | -25.2232 | 5.72 | 30.35309 | 836.4344 | 151.9948 | 876.662 | 237.4534
3913 | 3913 | 3913 | 7 | 28 | 16 | 43 | 6 | 62.88779 | 0.2947885 | 0.1478744 | 849.7117 | 0 | 0 | 0 |  | Fe_Cr_Ni_Ti_Si | Fe7Cr28Ni16Ti43Si6 | 0.0850825 | -27.894 | 5.8 | 30.20861 | 971.0976 | 150.0133 | 864.8721 | 189.7517
3914 | 3914 | 3914 | 7 | 33 | 15 | 36 | 9 | 64.44423 | 0.2922325 | 0.1442361 | 832.3012 | 0 | 0 | 0 |  | Fe_Cr_Ni_Ti_Si | Fe7Cr33Ni15Ti36Si9 | 0.08554797 | -30.1536 | 5.84 | 30.04846 | 1011.156 | 150.7745 | 843.124 | 195.9804
3915 | 3915 | 3915 | 8 | 36 | 13 | 30 | 14 | 63.62998 | 0.2940494 | 0.137168 | 760.0916 | 0 | 0 | 0 |  | Fe_Cr_Ni_Ti_Si | Fe8Cr36Ni13Ti30Si14 | 0.08567076 | -33.96922 | 5.80198 | 30.1475 | 1041.09 | 181.178 | 782.8895 | 173.3089
3916 | 3916 | 3916 | 9 | 38 | 11 | 24 | 19 | 62.4369 | 0.296668 | 0.129502 | 681.5295 | 0 | 0 | 0 |  | Fe_Cr_Ni_Ti_Si | Fe9Cr38Ni11Ti24Si19 | 0.08384776 | -36.82659 | 5.762376 | 30.32808 | 1107.32 | 149.3091 | 738.5914 | 168.1183
3917 | 3917 | 3917 | 10 | 38 | 9 | 18 | 25 | 59.79925 | 0.3022958 | 0.120973 | 586.3569 | 0 | 0 | 0 |  | Fe_Cr_Ni_Ti_Si | Fe10Cr38Ni9Ti18Si25 | 0.08040791 | -39.6288 | 5.7 | 30.76622 | 1152.981 | 142.4944 | 623.5345 | 184.1881
3918 | 3918 | 3918 | 11 | 37 | 7 | 12 | 33 | 55.63204 | 0.3112998 | 0.1095009 | 464.9549 | 0 | 0 | 0 |  | Fe_Cr_Ni_Ti_Si | Fe11Cr37Ni7Ti12Si33 | 0.07398695 | -41.5696 | 5.6 | 31.37053 | 1138.812 | 195.9376 | 454.1649 | 250.7155
3919 | 3919 | 3919 | 12 | 32 | 5 | 7 | 44 | 48.39803 | 0.3277125 | 0.09820725 | 335.5904 | 0 | 0 | 0 |  | Fe_Cr_Ni_Ti_Si | Fe12Cr32Ni5Ti7Si44 | 0.06569797 | -42.2196 | 5.42 | 31.99547 | 1127.496 | 254.5959 | 296.4643 | 342.6909
3920 | 3920 | 3920 | 12 | 23 | 4 | 4 | 57 | 39.25832 | 0.3506291 | 0.09093262 | 230.1388 | 0 | 0 | 0 |  | Fe_Cr_Ni_Ti_Si | Fe12Cr23Ni4Ti4Si57 | 0.05789523 | -39.8604 | 5.18 | 31.78616 | 1081.028 | 318.4767 | 210.9105 | 484.0656
3921 | 3921 | 3921 | 5 | 37 | 10 | 42 | 6 | 65.91716 | 0.2857156 | 0.1367596 | 782.4802 | 0 | 0 | 0 |  | Fe_Cr_Ni_Ti_Si | Fe5Cr37Ni10Ti42Si6 | 0.08468202 | -24.1276 | 5.54 | 28.68083 | 954.6301 | 180.9198 | 901.4032 | 183.8478
3922 | 3922 | 3922 | 5 | 41 | 10 | 35 | 9 | 67.19965 | 0.2842044 | 0.1341371 | 770.1616 | 0 | 0 | 0 |  | Fe_Cr_Ni_Ti_Si | Fe5Cr41Ni10Ti35Si9 | 0.08493766 | -27.2252 | 5.62 | 28.77221 | 1003.75 | 167.7084 | 880.0629 | 160.2428
3923 | 3923 | 3923 | 6 | 44 | 9 | 28 | 13 | 67.42487 | 0.2846296 | 0.1287292 | 722.8291 | 0 | 0 | 0 |  | Fe_Cr_Ni_Ti_Si | Fe6Cr44Ni9Ti28Si13 | 0.08368577 | -30.4168 | 5.66 | 28.87282 | 1044.263 | 179.5733 | 841.1061 | 165.639
3924 | 3924 | 3924 | 7 | 45 | 8 | 22 | 18 | 65.86095 | 0.2883384 | 0.1224478 | 652.8732 | 0 | 0 | 0 |  | Fe_Cr_Ni_Ti_Si | Fe7Cr45Ni8Ti22Si18 | 0.08139482 | -33.9724 | 5.66 | 29.27029 | 1090.855 | 148.1548 | 773.1155 | 176.4588
3925 | 3925 | 3925 | 8 | 45 | 6 | 16 | 25 | 62.46766 | 0.2952751 | 0.1117571 | 537.6174 | 0 | 0 | 0 |  | Fe_Cr_Ni_Ti_Si | Fe8Cr45Ni6Ti16Si25 | 0.07739295 | -37.5788 | 5.58 | 29.84962 | 1130.179 | 164.9225 | 657.4388 | 215.6156
3926 | 3926 | 3926 | 9 | 43 | 5 | 11 | 32 | 58.3064 | 0.3043478 | 0.1021791 | 435.1534 | 0 | 0 | 0 |  | Fe_Cr_Ni_Ti_Si | Fe9Cr43Ni5Ti11Si32 | 0.07153671 | -39.81 | 5.52 | 30.59673 | 1137.268 | 202.618 | 482.5594 | 250.5964
3927 | 3927 | 3927 | 11 | 38 | 3 | 6 | 43 | 51.08648 | 0.3205392 | 0.08929642 | 303.8562 | 0 | 0 | 0 |  | Fe_Cr_Ni_Ti_Si | Fe11Cr38Ni3Ti6Si43 | 0.06229718 | -40.71405 | 5.366337 | 31.36911 | 1136.485 | 233.2424 | 326.6856 | 319.1542
3928 | 3928 | 3928 | 3 | 50 | 6 | 32 | 9 | 71.04882 | 0.2749092 | 0.1269711 | 738.1804 | 0 | 0 | 0 |  | Fe_Cr_Ni_Ti_Si | Fe3Cr50Ni6Ti32Si9 | 0.08324336 | -24.2404 | 5.48 | 27.47708 | 959.5341 | 179.392 | 915.8354 | 169.6875
3929 | 3929 | 3929 | 4 | 52 | 6 | 25 | 13 | 70.96942 | 0.2763971 | 0.1215249 | 687.9943 | 0 | 0 | 0 |  | Fe_Cr_Ni_Ti_Si | Fe4Cr52Ni6Ti25Si13 | 0.08105921 | -27.9568 | 5.56 | 27.77247 | 1003.953 | 181.3173 | 860.6192 | 176.6126
3930 | 3930 | 3930 | 5 | 53 | 5 | 19 | 18 | 69.35646 | 0.2801259 | 0.1130986 | 601.9165 | 0 | 0 | 0 |  | Fe_Cr_Ni_Ti_Si | Fe5Cr53Ni5Ti19Si18 | 0.07772928 | -31.5116 | 5.56 | 28.18794 | 1052.918 | 174.8768 | 792.0956 | 191.3044
3931 | 3931 | 3931 | 6 | 53 | 4 | 13 | 23 | 67.38732 | 0.2845841 | 0.1030754 | 505.141 | 0 | 0 | 0 |  | Fe_Cr_Ni_Ti_Si | Fe6Cr53Ni4Ti13Si23 | 0.0716661 | -33.94184 | 5.555556 | 28.67762 | 1084.088 | 216.4575 | 713.4275 | 213.9259
3932 | 3932 | 3932 | 8 | 50 | 4 | 8 | 30 | 62.79636 | 0.2948311 | 0.09280464 | 399.0941 | 0 | 0 | 0 |  | Fe_Cr_Ni_Ti_Si | Fe8Cr50Ni4Ti8Si30 | 0.06390154 | -36.5648 | 5.56 | 29.79664 | 1119.761 | 215.7346 | 560.2444 | 266.6284
3933 | 3933 | 3933 | 3 | 5 | 47 | 12 | 33 | 45.78659 | 0.3458807 | 0.1565463 | 683.6228 | 1 | 0 | 0 |  | Fe_Cr_Ni_Ti_Si | Fe3Cr5Ni47Ti12Si33 | 0.07397687 | -48.184 | 7.04 | 37.6801 | 1131.281 | 210.0157 | 218.9606 | 200.7118
3934 | 3934 | 3934 | 5 | 5 | 40 | 11 | 39 | 42.48468 | 0.3517927 | 0.1526634 | 604.7369 | 1 | 0 | 0 |  | Fe_Cr_Ni_Ti_Si | Fe5Cr5Ni40Ti11Si39 | 0.07407808 | -49.3196 | 6.7 | 37.78677 | 1153.884 | 195.6895 | 184.0787 | 233.8695
3935 | 3935 | 3935 | 7 | 4 | 34 | 10 | 44 | 39.4308 | 0.3580562 | 0.1488795 | 534.2007 | 0 | 0 | 0 |  | Fe_Cr_Ni_Ti_Si | Fe7Cr4Ni34Ti10Si44 | 0.07370582 | -49.3819 | 6.424242 | 37.60534 | 1153.257 | 183.916 | 155.2721 | 255.4012
3936 | 3936 | 3936 | 11 | 4 | 27 | 9 | 49 | 37.40608 | 0.3619814 | 0.1441649 | 475.9637 | 0 | 0 | 0 |  | Fe_Cr_Ni_Ti_Si | Fe11Cr4Ni27Ti9Si49 | 0.07212105 | -47.9908 | 6.14 | 36.84074 | 1143.971 | 194.6913 | 149.3044 | 401.8128
3937 | 3937 | 3937 | 14 | 3 | 22 | 7 | 53 | 35.3518 | 0.3669042 | 0.139955 | 422.4226 | 0 | 0 | 0 |  | Fe_Cr_Ni_Ti_Si | Fe14Cr3Ni22Ti7Si53 | 0.06759286 | -45.42475 | 5.959596 | 36.32012 | 1119.215 | 233.9443 | 109.7802 | 416.8516
3938 | 3938 | 3938 | 3 | 6 | 51 | 19 | 21 | 52.22362 | 0.3325658 | 0.1654508 | 859.4624 | 1 | 0 | 0 |  | Fe_Cr_Ni_Ti_Si | Fe3Cr6Ni51Ti19Si21 | 0.07974924 | -45.6756 | 7.3 | 36.10319 | 999.4248 | 193.8515 | 320.5912 | 156.481
3939 | 3939 | 3939 | 5 | 7 | 44 | 17 | 27 | 49.0893 | 0.3373989 | 0.1603969 | 766.0908 | 1 | 0 | 0 |  | Fe_Cr_Ni_Ti_Si | Fe5Cr7Ni44Ti17Si27 | 0.08005246 | -48.2484 | 6.98 | 36.61748 | 1112 | 182.9668 | 263.3298 | 178.6343
3940 | 3940 | 3940 | 7 | 8 | 38 | 16 | 32 | 46.73968 | 0.3409753 | 0.1561607 | 696.2409 | 1 | 0 | 0 |  | Fe_Cr_Ni_Ti_Si | Fe7Cr8Ni38Ti16Si32 | 0.08040619 | -49.61866 | 6.693069 | 36.65908 | 1154.754 | 178.1944 | 260.5281 | 193.5104
3941 | 3941 | 3941 | 10 | 8 | 32 | 14 | 36 | 44.71255 | 0.3446844 | 0.1512779 | 630.0544 | 1 | 0 | 0 |  | Fe_Cr_Ni_Ti_Si | Fe10Cr8Ni32Ti14Si36 | 0.07900638 | -49.5824 | 6.48 | 36.53163 | 1161.335 | 164.2809 | 238.0683 | 216.2873
3942 | 3942 | 3942 | 14 | 9 | 26 | 11 | 40 | 43.51929 | 0.3467867 | 0.1450667 | 569.104 | 0 | 0 | 0 |  | Fe_Cr_Ni_Ti_Si | Fe14Cr9Ni26Ti11Si40 | 0.07440096 | -47.7492 | 6.3 | 36.17444 | 1161.843 | 159.2068 | 218.1574 | 262.9879
3943 | 3943 | 3943 | 18 | 8 | 21 | 9 | 44 | 41.59216 | 0.3510051 | 0.1420415 | 521.4014 | 0 | 0 | 0 |  | Fe_Cr_Ni_Ti_Si | Fe18Cr8Ni21Ti9Si44 | 0.0708544 | -46.3156 | 6.14 | 35.93035 | 1152.829 | 159.4121 | 188.6096 | 255.1733
3944 | 3944 | 3944 | 23 | 7 | 16 | 7 | 46 | 40.64749 | 0.3532237 | 0.1402023 | 495.1484 | 0 | 0 | 0 |  | Fe_Cr_Ni_Ti_Si | Fe23Cr7Ni16Ti7Si46 | 0.06618748 | -44.20651 | 6.040404 | 35.61892 | 1127.597 | 204.5957 | 166.1006 | 294.9134
3945 | 3945 | 3945 | 3 | 4 | 52 | 29 | 12 | 55.12772 | 0.3258008 | 0.1747802 | 994.603 | 1 | 0 | 0 |  | Fe_Cr_Ni_Ti_Si | Fe3Cr4Ni52Ti29Si12 | 0.08415623 | -43.126 | 7.32 | 35.31289 | 856.2362 | 174.1267 | 445.4399 | 129.7353
3946 | 3946 | 3946 | 4 | 8 | 46 | 27 | 16 | 54.28516 | 0.3255181 | 0.1676954 | 914.8838 | 1 | 0 | 0 |  | Fe_Cr_Ni_Ti_Si | Fe4Cr8Ni46Ti27Si16 | 0.08494889 | -44.98461 | 7.049505 | 35.30005 | 970.0638 | 185.2901 | 452.8948 | 131.9543
3947 | 3947 | 3947 | 6 | 10 | 39 | 24 | 21 | 52.19075 | 0.3282727 | 0.1634197 | 840.1456 | 0 | 0 | 0 |  | Fe_Cr_Ni_Ti_Si | Fe6Cr10Ni39Ti24Si21 | 0.08559545 | -47.34 | 6.78 | 35.43388 | 1058.418 | 171.4838 | 416.6015625 | 144.0579
3948 | 3948 | 3948 | 9 | 12 | 34 | 21 | 25 | 51.24468 | 0.3294612 | 0.1577571 | 777.4101 | 0 | 0 | 0 |  | Fe_Cr_Ni_Ti_Si | Fe9Cr12Ni34Ti21Si25 | 0.08410474 | -47.5122 | 6.613861 | 35.26838 | 1118.69 | 165.2 | 381.8804 | 170.0642
3949 | 3949 | 3949 | 13 | 13 | 29 | 17 | 28 | 50.65031 | 0.330563 | 0.1515162 | 717.8567 | 1 | 0 | 0 |  | Fe_Cr_Ni_Ti_Si | Fe13Cr13Ni29Ti17Si28 | 0.08057637 | -46.49 | 6.52 | 35.08219 | 1134.941 | 153.5349 | 345.7807 | 179.8198
3950 | 3950 | 3950 | 17 | 14 | 24 | 14 | 31 | 49.97775 | 0.3316106 | 0.1459494 | 664.5053 | 1 | 0 | 0 |  | Fe_Cr_Ni_Ti_Si | Fe17Cr14Ni24Ti14Si31 | 0.0769926 | -45.3964 | 6.4 | 34.84523 | 1157.497 | 145.6787 | 287.4294 | 197.5636
3951 | 3951 | 3951 | 23 | 13 | 19 | 11 | 34 | 48.84263 | 0.3342493 | 0.1425394 | 622.0969 | 0 | 0 | 0 |  | Fe_Cr_Ni_Ti_Si | Fe23Cr13Ni19Ti11Si34 | 0.07230851 | -43.9068 | 6.32 | 34.72693 | 1144.586 | 159.8844 | 264.442 | 205.1179
3952 | 3952 | 3952 | 29 | 12 | 15 | 8 | 36 | 48.36154 | 0.3358015 | 0.1398474 | 593.9018 | 0 | 0 | 0 |  | Fe_Cr_Ni_Ti_Si | Fe29Cr12Ni15Ti8Si36 | 0.06589519 | -41.7704 | 6.3 | 34.59639 | 1122.146 | 196.0725 | 241.4786 | 199.5022
3953 | 3953 | 3953 | 36 | 9 | 12 | 6 | 37 | 47.74183 | 0.3381752 | 0.1415507 | 594.7323 | 0 | 0 | 0 |  | Fe_Cr_Ni_Ti_Si | Fe36Cr9Ni12Ti6Si37 | 0.06053479 | -39.9468 | 6.34 | 34.60289 | 1104.418 | 184.6256 | 186.241 | 218.3349
3954 | 3954 | 3954 | 3 | 6 | 43 | 38 | 10 | 54.50251 | 0.3224162 | 0.1729037 | 966.5016 | 1 | 0 | 0 |  | Fe_Cr_Ni_Ti_Si | Fe3Cr6Ni43Ti38Si10 | 0.08742758 | -43.3424 | 6.82 | 35.01128 | 879.7141 | 182.6078 | 585.6707 | 207.1497
3955 | 3955 | 3955 | 4 | 10 | 38 | 34 | 13 | 54.65427 | 0.3210245 | 0.1664118 | 908.8561 | 0 | 0 | 0 |  | Fe_Cr_Ni_Ti_Si | Fe4Cr10Ni38Ti34Si13 | 0.08819167 | -44.27222 | 6.666667 | 34.65427 | 957.371 | 183.038 | 584.1307 | 164.2879
3956 | 3956 | 3956 | 7 | 14 | 33 | 29 | 16 | 55.37567 | 0.3190133 | 0.1617587 | 874.474 | 0 | 0 | 0 |  | Fe_Cr_Ni_Ti_Si | Fe7Cr14Ni33Ti29Si16 | 0.08718392 | -43.88695 | 6.565657 | 34.15516 | 1015.248 | 169.5833 | 614.6868 | 141.47
3957 | 3957 | 3957 | 10 | 17 | 29 | 25 | 19 | 55.64565 | 0.318107 | 0.1562241 | 828.5121 | 0 | 0 | 0 |  | Fe_Cr_Ni_Ti_Si | Fe10Cr17Ni29Ti25Si19 | 0.08539253 | -43.5168 | 6.48 | 33.80222 | 1070.902 | 167.3979 | 566.8814 | 146.1712
3958 | 3958 | 3958 | 15 | 19 | 25 | 20 | 21 | 56.5826 | 0.3166503 | 0.150158 | 787.8066 | 1 | 0 | 0 |  | Fe_Cr_Ni_Ti_Si | Fe15Cr19Ni25Ti20Si21 | 0.081105 | -41.6512 | 6.48 | 33.34352 | 1097.01 | 156.7726 | 531.1575 | 156.9698
3959 | 3959 | 3959 | 20 | 19 | 21 | 16 | 24 | 55.88693 | 0.3184319 | 0.1447851 | 732.5833 | 1 | 0 | 0 |  | Fe_Cr_Ni_Ti_Si | Fe20Cr19Ni21Ti16Si24 | 0.07711388 | -41.0068 | 6.44 | 33.24996 | 1116.166 | 156.8729 | 457.8629 | 157.7932
3960 | 3960 | 3960 | 26 | 18 | 17 | 12 | 26 | 55.50796 | 0.3199795 | 0.1398333 | 686.1963 | 0 | 0 | 0 |  | Fe_Cr_Ni_Ti_Si | Fe26Cr18Ni17Ti12Si26 | 0.07143019 | -39.46454 | 6.444444 | 33.0928 | 1102.067 | 154.4782 | 392.1678 | 165.4762
3961 | 3961 | 3961 | 34 | 17 | 13 | 9 | 28 | 55.40608 | 0.3210091 | 0.1359438 | 652.0302 | 0 | 0 | 0 |  | Fe_Cr_Ni_Ti_Si | Fe34Cr17Ni13Ti9Si28 | 0.06513644 | -37.4477 | 6.455446 | 32.8095 | 1076.147 | 163.8979 | 310.1103 | 167.2338
3962 | 3962 | 3962 | 43 | 12 | 11 | 6 | 28 | 55.10683 | 0.3239091 | 0.1354954 | 643.3604 | 0 | 0 | 0 |  | Fe_Cr_Ni_Ti_Si | Fe43Cr12Ni11Ti6Si28 | 0.05750328 | -35.0264 | 6.62 | 32.68195 | 999.5485 | 221.1426 | 268.0009 | 176.7195
3963 | 3963 | 3963 | 3 | 9 | 35 | 45 | 8 | 54.7902 | 0.3177955 | 0.1657932 | 909.0249 | 1 | 0 | 0 |  | Fe_Cr_Ni_Ti_Si | Fe3Cr9Ni35Ti45Si8 | 0.08733048 | -40.4644 | 6.4 | 34 | 875.4591 | 170.1776 | 690.7006 | 240.8882
3964 | 3964 | 3964 | 5 | 14 | 31 | 39 | 10 | 56.61072 | 0.3137926 | 0.163299 | 908.599 | 0 | 0 | 0 |  | Fe_Cr_Ni_Ti_Si | Fe5Cr14Ni31Ti39Si10 | 0.0878971 | -39.97143 | 6.363636 | 33.43907 | 963.6046 | 159.5654 | 703.0141 | 207.9535
3965 | 3965 | 3965 | 8 | 19 | 27 | 33 | 12 | 58.69442 | 0.3095381 | 0.1582162 | 889.8464 | 0 | 0 | 0 |  | Fe_Cr_Ni_Ti_Si | Fe8Cr19Ni27Ti33Si12 | 0.0868912 | -38.8242 | 6.343434 | 32.77805 | 1007.871 | 166.6998 | 706.498 | 171.2865
3966 | 3966 | 3966 | 12 | 22 | 24 | 28 | 14 | 60.0521 | 0.3073265 | 0.1542555 | 870.5191 | 0 | 0 | 0 |  | Fe_Cr_Ni_Ti_Si | Fe12Cr22Ni24Ti28Si14 | 0.08476251 | -37.8672 | 6.36 | 32.29613 | 1035.381 | 160.2128 | 702.2024 | 161.5153
3967 | 3967 | 3967 | 17 | 24 | 20 | 23 | 16 | 61.03775 | 0.3058809 | 0.1482854 | 828.5055 | 0 | 0 | 0 |  | Fe_Cr_Ni_Ti_Si | Fe17Cr24Ni20Ti23Si16 | 0.0815937 | -36.75 | 6.36 | 31.79371 | 1033.736 | 159.0556 | 686.3746 | 140.2244
3968 | 3968 | 3968 | 22 | 25 | 17 | 18 | 18 | 61.72211 | 0.305472 | 0.1416592 | 777.5336 | 0 | 0 | 0 |  | Fe_Cr_Ni_Ti_Si | Fe22Cr25Ni17Ti18Si18 | 0.076831 | -35.5996 | 6.4 | 31.40637 | 1041.811 | 155.9893 | 638.705 | 126.15
3969 | 3969 | 3969 | 30 | 24 | 13 | 13 | 20 | 61.94474 | 0.3064689 | 0.1349348 | 720.7346 | 0 | 0 | 0 |  | Fe_Cr_Ni_Ti_Si | Fe30Cr24Ni13Ti13Si20 | 0.07006855 | -33.8932 | 6.46 | 30.99339 | 1008.07 | 156.8271 | 543.2477 | 135.592
3970 | 3970 | 3970 | 38 | 22 | 11 | 9 | 20 | 63.10877 | 0.3064107 | 0.1287304 | 680.0981 | 0 | 0 | 0 |  | Fe_Cr_Ni_Ti_Si | Fe38Cr22Ni11Ti9Si20 | 0.06187575 | -31.0364 | 6.62 | 30.27788 | 916.3508 | 197.0896 | 500.6874 | 136.9778
3971 | 3971 | 3971 | 50 | 16 | 8 | 6 | 20 | 62.87774 | 0.3096686 | 0.1252741 | 648.8169 | 0 | 0 | 0 |  | Fe_Cr_Ni_Ti_Si | Fe50Cr16Ni8Ti6Si20 | 0.05407711 | -28.4432 | 6.8 | 29.68906 | 804.8633 | 213.7061 | 421.4166 | 116.8054
3972 | 3972 | 3972 | 3 | 14 | 25 | 50 | 7 | 55.39886 | 0.3119611 | 0.1545276 | 819.7915 | 1 | 0 | 0 |  | Fe_Cr_Ni_Ti_Si | Fe3Cr14Ni25Ti50Si7 | 0.08649981 | -36.03836 | 5.919192 | 32.22428 | 871.0692 | 179.9086 | 756.1461 | 242.7312
3973 | 3973 | 3973 | 6 | 21 | 23 | 42 | 8 | 59.49218 | 0.3044089 | 0.1553267 | 876.1471 | 0 | 0 | 0 |  | Fe_Cr_Ni_Ti_Si | Fe6Cr21Ni23Ti42Si8 | 0.08673708 | -34.1932 | 6.04 | 31.80629 | 964.631 | 152.9952 | 787.0982 | 209.7363
3974 | 3974 | 3974 | 9 | 26 | 20 | 36 | 9 | 62.36298 | 0.2990932 | 0.1519727 | 880.2061 | 0 | 0 | 0 |  | Fe_Cr_Ni_Ti_Si | Fe9Cr26Ni20Ti36Si9 | 0.0857138 | -32.6284 | 6.08 | 31.15686 | 1026.058 | 147.2536 | 793.8951 | 176.0822
3975 | 3975 | 3975 | 13 | 28 | 18 | 29 | 11 | 63.89711 | 0.2975155 | 0.1476071 | 858.1819 | 0 | 0 | 0 |  | Fe_Cr_Ni_Ti_Si | Fe13Cr28Ni18Ti29Si11 | 0.08365398 | -32.68973 | 6.181818 | 30.82877 | 1028.739 | 152.9234 | 798.3036 | 150.7675
3976 | 3976 | 3976 | 18 | 30 | 16 | 24 | 12 | 65.83239 | 0.2951582 | 0.1437168 | 844.286 | 0 | 0 | 0 |  | Fe_Cr_Ni_Ti_Si | Fe18Cr30Ni16Ti24Si12 | 0.07997042 | -31.1472 | 6.28 | 30.2053 | 996.1815 | 152.1804 | 797.626 | 140.6795
3977 | 3977 | 3977 | 25 | 31 | 13 | 18 | 14 | 67.10483 | 0.2944432 | 0.1365763 | 792.024 | 0 | 0 | 0 |  | Fe_Cr_Ni_Ti_Si | Fe25Cr31Ni13Ti18Si14 | 0.07413851 | -29.88413 | 6.376238 | 29.53782 | 945.8498 | 162.8718 | 742.5561 | 122.8766
3978 | 3978 | 3978 | 32 | 30 | 10 | 13 | 15 | 68.09174 | 0.2943921 | 0.1290038 | 733.2522 | 0 | 0 | 0 |  | Fe_Cr_Ni_Ti_Si | Fe32Cr30Ni10Ti13Si15 | 0.06734106 | -28.1488 | 6.48 | 28.82551 | 895.6364 | 181.351 | 698.0557 | 147.4466
3979 | 3979 | 3979 | 42 | 26 | 8 | 8 | 15 | 69.1665 | 0.2957108 | 0.1203269 | 667.2702 | 0 | 0 | 0 |  | Fe_Cr_Ni_Ti_Si | Fe42Cr26Ni8Ti8Si15 | 0.05716257 | -25.23334 | 6.707071 | 27.73679 | 761.4871 | 211.404 | 579.036 | 131.0829
3980 | 3980 | 3980 | 55 | 19 | 6 | 5 | 15 | 68.75684 | 0.3000122 | 0.1132399 | 604.3003 | 0 | 0 | 0 |  | Fe_Cr_Ni_Ti_Si | Fe55Cr19Ni6Ti5Si15 | 0.04847636 | -22.7452 | 6.94 | 26.8507 | 598.8891 | 227.8911 | 457.9803 | 100.7739
3981 | 3981 | 3981 | 3 | 21 | 17 | 52 | 7 | 57.05151 | 0.3048981 | 0.1424447 | 740.3517 | 0 | 0 | 0 |  | Fe_Cr_Ni_Ti_Si | Fe3Cr21Ni17Ti52Si7 | 0.08614818 | -31.5432 | 5.56 | 30.34386 | 908.7809 | 183.5575 | 827.9335 | 248.2368
3982 | 3982 | 3982 | 6 | 28 | 16 | 43 | 7 | 62.07214 | 0.2961091 | 0.145251 | 818.3953 | 0 | 0 | 0 |  | Fe_Cr_Ni_Ti_Si | Fe6Cr28Ni16Ti43Si7 | 0.08592826 | -29.3832 | 5.76 | 30.28845 | 989.9666 | 147.0696 | 861.2946 | 204.7971
3983 | 3983 | 3983 | 9 | 33 | 15 | 36 | 7 | 66.14451 | 0.2895917 | 0.1448253 | 858.6883 | 0 | 0 | 0 |  | Fe_Cr_Ni_Ti_Si | Fe9Cr33Ni15Ti36Si7 | 0.08399919 | -27.336 | 5.92 | 29.7676 | 997.8966 | 142.3799 | 854.2189 | 167.3611
3984 | 3984 | 3984 | 14 | 36 | 13 | 30 | 8 | 68.75249 | 0.2862142 | 0.1427369 | 866.6856 | 0 | 0 | 0 |  | Fe_Cr_Ni_Ti_Si | Fe14Cr36Ni13Ti30Si8 | 0.08150563 | -26.29938 | 6.039604 | 29.12642 | 988.5185 | 138.2863 | 866.639 | 167.0329
3985 | 3985 | 3985 | 19 | 38 | 11 | 24 | 9 | 71.05619 | 0.2836261 | 0.1379316 | 844.858 | 0 | 0 | 0 |  | Fe_Cr_Ni_Ti_Si | Fe19Cr38Ni11Ti24Si9 | 0.07755313 | -25.21204 | 6.158416 | 28.35178 | 946.813 | 150.1444 | 871.4992 | 132.4123
3986 | 3986 | 3986 | 25 | 38 | 9 | 18 | 10 | 72.81464 | 0.2825747 | 0.1310503 | 797.1058 | 0 | 0 | 0 |  | Fe_Cr_Ni_Ti_Si | Fe25Cr38Ni9Ti18Si10 | 0.07187488 | -24.0768 | 6.3 | 27.50473 | 862.0807 | 167.5754 | 830.2506 | 136.4495
3987 | 3987 | 3987 | 33 | 37 | 7 | 12 | 11 | 74.44585 | 0.2824492 | 0.120891 | 717.4241 | 0 | 0 | 0 |  | Fe_Cr_Ni_Ti_Si | Fe33Cr37Ni7Ti12Si11 | 0.06309711 | -22.3328 | 6.48 | 26.35508 | 729.0188 | 189.8729 | 750.9140625 | 155.7844
3988 | 3988 | 3988 | 44 | 32 | 5 | 7 | 12 | 74.49594 | 0.2859125 | 0.1098629 | 619.1541 | 0 | 0 | 0 |  | Fe_Cr_Ni_Ti_Si | Fe44Cr32Ni5Ti7Si12 | 0.05257603 | -20.6516 | 6.7 | 25.35567 | 581.1755 | 211.8878 | 610.2619 | 160.0987
3989 | 3989 | 3989 | 57 | 23 | 4 | 4 | 12 | 73.37678 | 0.2921301 | 0.10177 | 543.3378 | 0 | 0 | 0 |  | Fe_Cr_Ni_Ti_Si | Fe57Cr23Ni4Ti4Si12 | 0.04337163 | -18.6924 | 6.98 | 24.44811 | 481.7902 | 219.5577 | 436.4788 | 98.73197
3990 | 3990 | 3990 | 6 | 37 | 10 | 42 | 5 | 66.76604 | 0.2843916 | 0.1381023 | 803.1654 | 0 | 0 | 0 |  | Fe_Cr_Ni_Ti_Si | Fe6Cr37Ni10Ti42Si5 | 0.0838296 | -22.6196 | 5.58 | 28.6014 | 932.8353 | 156.7616 | 901.6522 | 204.4074
3991 | 3991 | 3991 | 9 | 41 | 10 | 35 | 5 | 70.73163 | 0.2789108 | 0.1388118 | 848.7595 | 0 | 0 | 0 |  | Fe_Cr_Ni_Ti_Si | Fe9Cr41Ni10Ti35Si5 | 0.08181424 | -21.5116 | 5.78 | 28.18226 | 945.8802 | 126.2915 | 924.0355 | 164.6692
3992 | 3992 | 3992 | 13 | 44 | 9 | 28 | 6 | 73.76334 | 0.2753753 | 0.135743 | 848.7928 | 0 | 0 | 0 |  | Fe_Cr_Ni_Ti_Si | Fe13Cr44Ni9Ti28Si6 | 0.07873439 | -21.1824 | 5.94 | 27.47271 | 916.3563 | 151.2605 | 930.3991 | 159.0944
3993 | 3993 | 3993 | 18 | 45 | 8 | 22 | 7 | 75.89784 | 0.2738184 | 0.1311177 | 824.4942 | 0 | 0 | 0 |  | Fe_Cr_Ni_Ti_Si | Fe18Cr45Ni8Ti22Si7 | 0.07433597 | -20.7636 | 6.1 | 26.69757 | 849.5711 | 154.3748 | 898.1345 | 137.9771
3994 | 3994 | 3994 | 25 | 45 | 6 | 16 | 8 | 77.87745 | 0.2728832 | 0.1232059 | 766.1366 | 0 | 0 | 0 |  | Fe_Cr_Ni_Ti_Si | Fe25Cr45Ni6Ti16Si8 | 0.06768328 | -19.6812 | 6.26 | 25.57714 | 739.6467 | 196.6785 | 865.5599 | 155.9722
3995 | 3995 | 3995 | 32 | 43 | 5 | 11 | 9 | 78.78956 | 0.2741289 | 0.1140149 | 687.4467 | 0 | 0 | 0 |  | Fe_Cr_Ni_Ti_Si | Fe32Cr43Ni5Ti11Si9 | 0.05984192 | -18.8616 | 6.44 | 24.6193 | 633.547 | 203.0822 | 810.8622 | 164.2177
3996 | 3996 | 3996 | 43 | 38 | 3 | 6 | 11 | 77.8856 | 0.2790826 | 0.1008279 | 562.2368 | 0 | 0 | 0 |  | Fe_Cr_Ni_Ti_Si | Fe43Cr38Ni3Ti6Si11 | 0.04891443 | -18.42917 | 6.633663 | 23.94566 | 515.4201 | 214.2315 | 659.9996 | 184.6628
3997 | 3997 | 3997 | 9 | 50 | 6 | 32 | 3 | 76.64318 | 0.2669511 | 0.1332768 | 849.2745 | 0 | 0 | 0 |  | Fe_Cr_Ni_Ti_Si | Fe9Cr50Ni6Ti32Si3 | 0.07859741 | -15.61 | 5.72 | 26.35356 | 844.8676 | 152.5592 | 977.5187 | 168.8142
3998 | 3998 | 3998 | 13 | 52 | 6 | 25 | 4 | 79.56048 | 0.2644751 | 0.1295977 | 839.6291 | 0 | 0 | 0 |  | Fe_Cr_Ni_Ti_Si | Fe13Cr52Ni6Ti25Si4 | 0.0747312 | -15.9868 | 5.92 | 25.53899 | 804.1688 | 158.3652 | 979.451 | 145.0509
3999 | 3999 | 3999 | 18 | 53 | 5 | 19 | 5 | 81.8662 | 0.262932 | 0.1230228 | 794.5259 | 0 | 0 | 0 |  | Fe_Cr_Ni_Ti_Si | Fe18Cr53Ni5Ti19Si5 | 0.06941001 | -15.7608 | 6.08 | 24.47264 | 709.8358 | 174.7768 | 961.2626 | 156.082
4000 | 4000 | 4000 | 23 | 53 | 4 | 13 | 6 | 83.98753 | 0.2619114 | 0.1123878 | 707.2671 | 0 | 0 | 0 |  | Fe_Cr_Ni_Ti_Si | Fe23Cr53Ni4Ti13Si6 | 0.06166124 | -15.22987 | 6.242424 | 23.14873 | 585.1751 | 199.1011 | 915.6545 | 166.9106
4001 | 4001 | 4001 | 30 | 50 | 4 | 8 | 8 | 83.53515 | 0.2658717 | 0.100758 | 595.7046 | 0 | 0 | 0 |  | Fe_Cr_Ni_Ti_Si | Fe30Cr50Ni4Ti8Si8 | 0.05245529 | -15.9376 | 6.44 | 22.56103 | 483.0735 | 213.6059 | 842.8338 | 147.4332
4002 | 4002 | 4002 | 5 | 33 | 47 | 12 | 3 | 79.43923 | 0.2838941 | 0.1259088 | 830.7389 | 1 | 0 | 0 |  | Fe_Cr_Ni_Ti_Si | Fe5Cr33Ni47Ti12Si3 | 0.05728971 | -18.8912 | 7.68 | 24.42519 | 520.8058 | 96.86082 | 684.2264 | 120.1012
4003 | 4003 | 4003 | 5 | 39 | 40 | 11 | 5 | 80.00029 | 0.2797332 | 0.1197456 | 767.8001 | 1 | 0 | 0 |  | Fe_Cr_Ni_Ti_Si | Fe5Cr39Ni40Ti11Si5 | 0.05678379 | -20.2292 | 7.38 | 24.8998 | 582.1185 | 122.8702 | 732.9185 | 153.5849
4004 | 4004 | 4004 | 4 | 44 | 34 | 10 | 7 | 80.18964 | 0.276441 | 0.1134295 | 702.8548 | 1 | 0 | 0 |  | Fe_Cr_Ni_Ti_Si | Fe4Cr44Ni34Ti10Si7 | 0.05635573 | -21.66963 | 7.111111 | 25.38511 | 673.2012 | 160.5718 | 778.7265625 | 157.1587
4005 | 4005 | 4005 | 4 | 49 | 27 | 9 | 11 | 78.35461 | 0.2759133 | 0.1074195 | 627.842 | 1 | 0 | 0 |  | Fe_Cr_Ni_Ti_Si | Fe4Cr49Ni27Ti9Si11 | 0.05653514 | -24.7096 | 6.76 | 26.55014 | 785.9152 | 228.9264 | 758.8873 | 157.1292
4006 | 4006 | 4006 | 3 | 53 | 22 | 7 | 14 | 77.66891 | 0.2746629 | 0.09757041 | 532.9529 | 1 | 0 | 0 |  | Fe_Cr_Ni_Ti_Si | Fe3Cr53Ni22Ti7Si14 | 0.053772 | -26.32752 | 6.525253 | 26.92369 | 837.4989 | 277.9559 | 785.5815 | 160.166
4007 | 4007 | 4007 | 6 | 21 | 51 | 19 | 3 | 72.06969 | 0.2968133 | 0.1492064 | 995.401 | 1 | 0 | 0 |  | Fe_Cr_Ni_Ti_Si | Fe6Cr21Ni51Ti19Si3 | 0.06803924 | -23.8896 | 7.72 | 28.15582 | 634.1034 | 125.6997 | 655.7992 | 97.56
4008 | 4008 | 4008 | 7 | 27 | 44 | 17 | 5 | 73.16333 | 0.2923659 | 0.1410874 | 919.4285 | 1 | 0 | 0 |  | Fe_Cr_Ni_Ti_Si | Fe7Cr27Ni44Ti17Si5 | 0.0668723 | -24.4668 | 7.46 | 28 | 697.7523 | 139.3611 | 685.1339 | 96.50404
4009 | 4009 | 4009 | 8 | 32 | 38 | 16 | 7 | 73.49579 | 0.2893021 | 0.1360637 | 867.5217 | 1 | 0 | 0 |  | Fe_Cr_Ni_Ti_Si | Fe8Cr32Ni38Ti16Si7 | 0.06655361 | -25.36849 | 7.207921 | 28.10347 | 749.8294 | 149.9418 | 718.2899 | 132.6103
4010 | 4010 | 4010 | 8 | 36 | 32 | 14 | 10 | 72.88008 | 0.2879909 | 0.1280951 | 779.8257 | 1 | 0 | 0 |  | Fe_Cr_Ni_Ti_Si | Fe8Cr36Ni32Ti14Si10 | 0.06569317 | -27.2544 | 6.96 | 28.50193 | 803.4692 | 171.953 | 732.5336 | 139.1886
4011 | 4011 | 4011 | 9 | 40 | 26 | 11 | 14 | 71.85027 | 0.2877283 | 0.1179254 | 672.7755 | 1 |  | 0 |  | Fe_Cr_Ni_Ti_Si | Fe9Cr40Ni26Ti11Si14 | 0.06270189 | -29.094 | 6.72 | 28.82985 | 890.6058 | 200.4357 | 720.287 | 151.6207
4012 | 4012 | 4012 | 8 | 44 | 21 | 9 | 18 | 70.35547 | 0.2879911 | 0.1091755 | 581.6305 | 1 |  | 0 |  | Fe_Cr_Ni_Ti_Si | Fe8Cr44Ni21Ti9Si18 | 0.06067467 | -31.1692 | 6.46 | 29.30717 | 975.78 | 234.1871 | 699.8301 | 160.5921
4013 | 4013 | 4013 | 7 | 46 | 16 | 7 | 23 | 67.35684 | 0.2911999 | 0.09984001 | 482.4971 | 1 | 0 | 0 |  | Fe_Cr_Ni_Ti_Si | Fe7Cr46Ni16Ti7Si23 | 0.0586007 | -33.80553 | 6.181818 | 30.02737 | 1085.32 | 224.0851 | 630.7716 | 186.8855
4014 | 4014 | 4014 | 4 | 12 | 52 | 29 | 3 | 64.90788 | 0.3075096 | 0.169816 | 1106.474 | 1 | 0 | 0 |  | Fe_Cr_Ni_Ti_Si | Fe4Cr12Ni52Ti29Si3 | 0.07729531 | -30.3016 | 7.52 | 31.85514 | 720.179 | 102.3347 | 610.5287 | 158.3699
4015 | 4015 | 4015 | 8 | 16 | 46 | 27 | 4 | 66.42992 | 0.3035071 | 0.1640741 | 1067.484 | 1 | 0 | 0 |  | Fe_Cr_Ni_Ti_Si | Fe8Cr16Ni46Ti27Si4 | 0.07648041 | -29.07872 | 7.366337 | 31.09447 | 765.7161 | 128.9265 | 665.1313 | 143.8352
4016 | 4016 | 4016 | 10 | 21 | 39 | 24 | 6 | 67.53365 | 0.2996816 | 0.1550192 | 987.8151 | 1 | 0 | 0 |  | Fe_Cr_Ni_Ti_Si | Fe10Cr21Ni39Ti24Si6 | 0.07568917 | -29.0868 | 7.16 | 30.59019 | 828.767 | 140.2184 | 708.3428 | 144.6745
4017 | 4017 | 4017 | 12 | 25 | 34 | 21 | 9 | 67.57845 | 0.2982691 | 0.1482236 | 917.7237 | 1 | 0 | 0 |  | Fe_Cr_Ni_Ti_Si | Fe12Cr25Ni34Ti21Si9 | 0.07446528 | -30.12803 | 6.990099 | 30.4294 | 878.6432 | 140.5271 | 710.8074 | 120.0387
4018 | 4018 | 4018 | 13 | 28 | 29 | 17 | 13 | 66.6272 | 0.2987847 | 0.1384556 | 811.4006 | 1 | 0 | 0 |  | Fe_Cr_Ni_Ti_Si | Fe13Cr28Ni29Ti17Si13 | 0.07231559 | -32.078 | 6.82 | 30.61634 | 929.7461 | 165.6227 | 678.2496 | 144.1509
4019 | 4019 | 4019 | 14 | 31 | 24 | 14 | 17 | 65.39922 | 0.2995572 | 0.1300673 | 719.9827 | 1 | 0 | 0 |  | Fe_Cr_Ni_Ti_Si | Fe14Cr31Ni24Ti14Si17 | 0.07002765 | -33.7204 | 6.62 | 30.83829 | 1000.038 | 180.5353 | 661.8193 | 134.1803
4020 | 4020 | 4020 | 13 | 34 | 19 | 11 | 23 | 62.50329 | 0.3029528 | 0.1201737 | 606.033 | 1 | 0 | 0 |  | Fe_Cr_Ni_Ti_Si | Fe13Cr34Ni19Ti11Si23 | 0.06757329 | -36.5596 | 6.34 | 31.46999 | 1104.896 | 182.2248 | 554.0456 | 163.4114
4021 | 4021 | 4021 | 12 | 36 | 15 | 8 | 29 | 59.45114 | 0.3073786 | 0.1097194 | 497.485 | 1 | 0 | 0 |  | Fe_Cr_Ni_Ti_Si | Fe12Cr36Ni15Ti8Si29 | 0.06347002 | -38.376 | 6.1 | 31.93994 | 1140.45 | 178.7284 | 417.3916 | 206.8972
4022 | 4022 | 4022 | 9 | 37 | 12 | 6 | 36 | 55.15946 | 0.3144526 | 0.09963689 | 394.1878 | 1 | 0 | 0 |  | Fe_Cr_Ni_Ti_Si | Fe9Cr37Ni12Ti6Si36 | 0.06061681 | -40.3236 | 5.82 | 32.39305 | 1153.24 | 181.6601 | 338.3641 | 259.6429
4023 | 4023 | 4023 | 6 | 10 | 43 | 38 | 3 | 61.17436 | 0.309975 | 0.1734297 | 1079.65 | 1 | 0 | 0 |  | Fe_Cr_Ni_Ti_Si | Fe6Cr10Ni43Ti38Si3 | 0.08163207 | -32.6944 | 7.02 | 33.18795 | 790.4921875 | 114.2155 | 686.14 | 207.554
4024 | 4024 | 4024 | 10 | 13 | 38 | 34 | 4 | 62.82554 | 0.3066261 | 0.1674425 | 1045.229 | 1 | 0 | 0 |  | Fe_Cr_Ni_Ti_Si | Fe10Cr13Ni38Ti34Si4 | 0.08122905 | -31.35272 | 6.969697 | 32.38315 | 829.9672 | 124.0118 | 717.3328 | 188.298
4025 | 4025 | 4025 | 14 | 16 | 33 | 29 | 7 | 63.32855 | 0.305446 | 0.1605259 | 983.1168 | 0 | 0 | 0 |  | Fe_Cr_Ni_Ti_Si | Fe14Cr16Ni33Ti29Si7 | 0.08086781 | -32.11958 | 6.888889 | 31.89873 | 896.9476 | 144.186 | 703.4124 | 160.919
4026 | 4026 | 4026 | 17 | 19 | 29 | 25 | 10 | 63.52193 | 0.3046855 | 0.1551398 | 931.0949 | 0 | 0 | 0 |  | Fe_Cr_Ni_Ti_Si | Fe17Cr19Ni29Ti25Si10 | 0.07964093 | -32.8684 | 6.8 | 31.57531 | 939.9701 | 140.6964 | 698.6188 | 145.5101
4027 | 4027 | 4027 | 19 | 21 | 25 | 20 | 15 | 61.98071 | 0.3071743 | 0.1507432 | 863.7733 | 1 | 0 | 0 |  | Fe_Cr_Ni_Ti_Si | Fe19Cr21Ni25Ti20Si15 | 0.07764041 | -35.3416 | 6.68 | 31.82122 | 988.6364 | 169.4937 | 629.9638 | 128.5048
4028 | 4028 | 4028 | 19 | 24 | 21 | 16 | 20 | 60.35513 | 0.3091573 | 0.1414145 | 759.1267 | 1 | 0 | 0 |  | Fe_Cr_Ni_Ti_Si | Fe19Cr24Ni21Ti16Si20 | 0.07499769 | -37.3512 | 6.5 | 32.09034 | 1060.973 | 150.5458 | 556.9883 | 117.4659
4029 | 4029 | 4029 | 18 | 26 | 17 | 12 | 26 | 57.53823 | 0.313462 | 0.1302206 | 634.1963 | 1 | 0 | 0 |  | Fe_Cr_Ni_Ti_Si | Fe18Cr26Ni17Ti12Si26 | 0.07137972 | -39.52005 | 6.282828 | 32.57196 | 1130.42 | 152.3412 | 463.2702 | 163.0381
4030 | 4030 | 4030 | 17 | 28 | 13 | 9 | 34 | 53.61235 | 0.3199988 | 0.1209709 | 523.6256 | 0 | 0 | 0 |  | Fe_Cr_Ni_Ti_Si | Fe17Cr28Ni13Ti9Si34 | 0.0674648 | -41.27282 | 6 | 32.96926 | 1143.659 | 176.8099 | 322.4382 | 214.9547
4031 | 4031 | 4031 | 12 | 28 | 11 | 6 | 43 | 48.12874 | 0.3306299 | 0.1071564 | 383.843 | 0 | 0 | 0 |  | Fe_Cr_Ni_Ti_Si | Fe12Cr28Ni11Ti6Si43 | 0.06249844 | -42.4088 | 5.7 | 33.29925 | 1144.788 | 222.9267 | 278.9604 | 286.0347
4032 | 4032 | 4032 | 9 | 8 | 35 | 45 | 3 | 58.42885 | 0.3120345 | 0.1711493 | 1013.705 | 1 | 0 | 0 |  | Fe_Cr_Ni_Ti_Si | Fe9Cr8Ni35Ti45Si3 | 0.08303494 | -32.854 | 6.62 | 33.36225 | 791.1147 | 123.7253 | 760.4359 | 232.6312
4033 | 4033 | 4033 | 14 | 10 | 31 | 39 | 5 | 59.59795 | 0.3104443 | 0.1678998 | 999.51 | 0 | 0 | 0 |  | Fe_Cr_Ni_Ti_Si | Fe14Cr10Ni31Ti39Si5 | 0.08405519 | -33.00684 | 6.646465 | 32.8564 | 860.3246 | 134.2447 | 711.8737 | 208.6441
4034 | 4034 | 4034 | 19 | 12 | 27 | 33 | 8 | 60.15011 | 0.3099885 | 0.1635563 | 964.989 | 0 | 0 | 0 |  | Fe_Cr_Ni_Ti_Si | Fe19Cr12Ni27Ti33Si8 | 0.08423647 | -33.9043 | 6.646465 | 32.44296 | 928.8357 | 148.2126 | 694.6868 | 184.1633
4035 | 4035 | 4035 | 22 | 14 | 24 | 28 | 12 | 59.619 | 0.3112081 | 0.159031 | 913.0645 | 0 | 0 | 0 |  | Fe_Cr_Ni_Ti_Si | Fe22Cr14Ni24Ti28Si12 | 0.08370101 | -35.8416 | 6.6 | 32.37839 | 970.4574 | 152.2287 | 670.069 | 140.9586
4036 | 4036 | 4036 | 24 | 16 | 20 | 23 | 17 | 58.16862 | 0.3136833 | 0.1523437 | 830.664 | 0 | 0 | 0 |  | Fe_Cr_Ni_Ti_Si | Fe24Cr16Ni20Ti23Si17 | 0.08240057 | -38.1576 | 6.48 | 32.51015 | 1004.336 | 157.095 | 601.3289 | 108.6766
4037 | 4037 | 4037 | 25 | 18 | 17 | 18 | 22 | 56.69829 | 0.3163722 | 0.144852 | 745.4305 | 0 | 0 | 0 |  | Fe_Cr_Ni_Ti_Si | Fe25Cr18Ni17Ti18Si22 | 0.07911263 | -39.6272 | 6.38 | 32.70031 | 1078.665 | 153.5019 | 500.5264 | 153.4538
4038 | 4038 | 4038 | 24 | 20 | 13 | 13 | 30 | 53.06876 | 0.3227457 | 0.1344154 | 617.0477 | 0 | 0 | 0 |  | Fe_Cr_Ni_Ti_Si | Fe24Cr20Ni13Ti13Si30 | 0.07474427 | -41.8812 | 6.14 | 33.17755 | 1160.51 | 142.8251 | 356.8523 | 209.3438
4039 | 4039 | 4039 | 22 | 20 | 11 | 9 | 38 | 48.76844 | 0.3314602 | 0.1254606 | 504.596 | 0 | 0 | 0 |  | Fe_Cr_Ni_Ti_Si | Fe22Cr20Ni11Ti9Si38 | 0.06912339 | -42.8908 | 5.94 | 33.68368 | 1148.402 | 168.6665 | 274.8656 | 242.9071
4040 | 4040 | 4040 | 16 | 20 | 8 | 6 | 50 | 42.03196 | 0.3454429 | 0.1093709 | 342.1465 | 0 | 0 | 0 |  | Fe_Cr_Ni_Ti_Si | Fe16Cr20Ni8Ti6Si50 | 0.06385042 | -42.6592 | 5.52 | 33.31606 | 1081.16 | 288.6115 | 241.4508 | 376.8313
4041 | 4041 | 4041 | 14 | 7 | 25 | 50 | 3 | 56.71822 | 0.3124056 | 0.1658236 | 937.3464 | 0 | 0 | 0 |  | Fe_Cr_Ni_Ti_Si | Fe14Cr7Ni25Ti50Si3 | 0.08317345 | -30.71931 | 6.222222 | 32.59231 | 809.1384 | 154.7574 | 803.1273 | 253.5883
4042 | 4042 | 4042 | 21 | 8 | 23 | 42 | 6 | 57.78851 | 0.3123803 | 0.1678948 | 969.4265 | 0 | 0 | 0 |  | Fe_Cr_Ni_Ti_Si | Fe21Cr8Ni23Ti42Si6 | 0.08573548 | -32.7664 | 6.38 | 32.53598 | 897.2559 | 142.8472 | 728.1841 | 209.8067
4043 | 4043 | 4043 | 26 | 9 | 20 | 36 | 9 | 58.00687 | 0.3129569 | 0.1661244 | 954.2065 | 0 | 0 | 0 |  | Fe_Cr_Ni_Ti_Si | Fe26Cr9Ni20Ti36Si9 | 0.08644272 | -34.274 | 6.42 | 32.36912 | 939.2776 | 156.1765 | 663.9764 | 196.394
4044 | 4044 | 4044 | 28 | 11 | 18 | 29 | 13 | 57.80411 | 0.3141501 | 0.159519 | 890.8084 | 0 | 0 | 0 |  | Fe_Cr_Ni_Ti_Si | Fe28Cr11Ni18Ti29Si13 | 0.08562072 | -36.43791 | 6.444444 | 32.37464 | 968.3806 | 160.4387 | 634.5111 | 139.4761
4045 | 4045 | 4045 | 30 | 12 | 16 | 24 | 18 | 56.22631 | 0.3176498 | 0.1558234 | 833.1664 | 0 | 0 | 0 |  | Fe_Cr_Ni_Ti_Si | Fe30Cr12Ni16Ti24Si18 | 0.08418049 | -38.9136 | 6.4 | 32.65639 | 1006.739 | 162.3035 | 547.7825 | 121.7037
4046 | 4046 | 4046 | 31 | 14 | 13 | 18 | 25 | 53.85283 | 0.3223242 | 0.149046 | 740.4197 | 0 | 0 | 0 |  | Fe_Cr_Ni_Ti_Si | Fe31Cr14Ni13Ti18Si25 | 0.08036193 | -41.06617 | 6.277228 | 33.02303 | 1094.119 | 141.593 | 423.8741 | 180.1724
4047 | 4047 | 4047 | 30 | 15 | 10 | 13 | 32 | 50.58573 | 0.3286899 | 0.1399481 | 626.1959 | 0 | 0 | 0 |  | Fe_Cr_Ni_Ti_Si | Fe30Cr15Ni10Ti13Si32 | 0.07560004 | -42.5044 | 6.1 | 33.44413 | 1104.752 | 202.1485 | 314.6196 | 200.9597
4048 | 4048 | 4048 | 26 | 15 | 8 | 8 | 42 | 45.13805 | 0.3401257 | 0.1278084 | 477.805 | 0 | 0 | 0 |  | Fe_Cr_Ni_Ti_Si | Fe26Cr15Ni8Ti8Si42 | 0.06803449 | -43.01928 | 5.838384 | 33.91443 | 1116.519 | 223.2641 | 246.5851 | 263.1359
4049 | 4049 | 4049 | 19 | 15 | 6 | 5 | 55 | 38.38041 | 0.3551039 | 0.1112726 | 315.6183 | 0 | 0 | 0 |  | Fe_Cr_Ni_Ti_Si | Fe19Cr15Ni6Ti5Si55 | 0.06112852 | -41.1132 | 5.42 | 33.1397 | 1060.895 | 337.5515 | 146.0368 | 433.0221
4050 | 4050 | 4050 | 21 | 7 | 17 | 52 | 3 | 56.64411 | 0.3110696 | 0.1615469 | 898.4958 | 0 | 0 | 0 |  | Fe_Cr_Ni_Ti_Si | Fe21Cr7Ni17Ti52Si3 | 0.08323065 | -27.6256 | 6 | 31.61819 | 792.7383 | 166.9691 | 824.1866 | 199.4026
4051 | 4051 | 4051 | 28 | 7 | 16 | 43 | 6 | 57.55481 | 0.3119619 | 0.1657076 | 945.8355 | 0 | 0 | 0 |  | Fe_Cr_Ni_Ti_Si | Fe28Cr7Ni16Ti43Si6 | 0.08616167 | -30.7332 | 6.22 | 31.90909 | 896.1042 | 158.089 | 726.7917 | 204.3778
4052 | 4052 | 4052 | 33 | 7 | 15 | 36 | 9 | 57.7706 | 0.3134745 | 0.1654689 | 945.3604 | 0 | 0 | 0 |  | Fe_Cr_Ni_Ti_Si | Fe33Cr7Ni15Ti36Si9 | 0.08666192 | -32.9304 | 6.36 | 32.00922 | 915.0613 | 150.0094 | 641.4939 | 190.9013
4053 | 4053 | 4053 | 36 | 8 | 13 | 30 | 14 | 56.56557 | 0.3166365 | 0.1632141 | 903.5861 | 0 | 0 | 0 |  | Fe_Cr_Ni_Ti_Si | Fe36Cr8Ni13Ti30Si14 | 0.08661158 | -36.24194 | 6.356436 | 32.2289 | 935.9801 | 158.8614 | 583.5456 | 140.5764
4054 | 4054 | 4054 | 38 | 9 | 11 | 24 | 19 | 55.19095 | 0.3199918 | 0.1591821 | 844.8096 | 0 | 0 | 0 |  | Fe_Cr_Ni_Ti_Si | Fe38Cr9Ni11Ti24Si19 | 0.08457168 | -38.49819 | 6.336634 | 32.49124 | 960.3875 | 184.3699 | 510.903 | 131.732
4055 | 4055 | 4055 | 38 | 10 | 9 | 18 | 25 | 52.87525 | 0.3249404 | 0.1525282 | 753.5765 | 0 | 0 | 0 |  | Fe_Cr_Ni_Ti_Si | Fe38Cr10Ni9Ti18Si25 | 0.08083323 | -40.5808 | 6.26 | 32.94602 | 1013.249 | 226.2377 | 379.3755 | 176.0628
4056 | 4056 | 4056 | 37 | 11 | 7 | 12 | 33 | 49.41107 | 0.3321959 | 0.1447807 | 643.5199 | 0 | 0 | 0 |  | Fe_Cr_Ni_Ti_Si | Fe37Cr11Ni7Ti12Si33 | 0.07403343 | -41.7672 | 6.12 | 33.53371 | 1100.511 | 198.7953 | 275.1463 | 194.3674
4057 | 4057 | 4057 | 32 | 12 | 5 | 7 | 44 | 43.88966 | 0.3436303 | 0.1330363 | 492.5197 | 0 | 0 | 0 |  | Fe_Cr_Ni_Ti_Si | Fe32Cr12Ni5Ti7Si44 | 0.06536975 | -41.8756 | 5.82 | 33.91917 | 1080.728 | 268.7108 | 205.1097 | 302.3336
4058 | 4058 | 4058 | 23 | 12 | 4 | 4 | 57 | 36.97249 | 0.3592721 | 0.1146629 | 315.8973 | 0 | 0 | 0 |  | Fe_Cr_Ni_Ti_Si | Fe23Cr12Ni4Ti4Si57 | 0.05747531 | -39.4468 | 5.4 | 33.09668 | 1015.129 | 376.8737 | 92.52538 | 468.679
4059 | 4059 | 4059 | 37 | 5 | 10 | 42 | 6 | 57.73337 | 0.311949 | 0.1659781 | 950.4515 | 0 | 0 | 0 |  | Fe_Cr_Ni_Ti_Si | Fe37Cr5Ni10Ti42Si6 | 0.08629606 | -28.71 | 6.18 | 31.39729 | 871.6184 | 176.9406 | 692.9452 | 217.6779
4060 | 4060 | 4060 | 41 | 5 | 10 | 35 | 9 | 57.89721 | 0.313678 | 0.1664688 | 955.1852 | 0 | 0 | 0 |  | Fe_Cr_Ni_Ti_Si | Fe41Cr5Ni10Ti35Si9 | 0.0864473 | -31.286 | 6.34 | 31.58734 | 878.5163 | 151.2163 | 631.3436 | 154.927
4061 | 4061 | 4061 | 44 | 6 | 9 | 28 | 13 | 57.57904 | 0.3156772 | 0.1635788 | 921.1925 | 0 | 0 | 0 |  | Fe_Cr_Ni_Ti_Si | Fe44Cr6Ni9Ti28Si13 | 0.08493684 | -33.5936 | 6.42 | 31.69606 | 891.9468 | 156.2848 | 539.6837 | 118.204
4062 | 4062 | 4062 | 45 | 7 | 8 | 22 | 18 | 56.1154 | 0.3192809 | 0.1592919 | 858.3631 | 0 | 0 | 0 |  | Fe_Cr_Ni_Ti_Si | Fe45Cr7Ni8Ti22Si18 | 0.08230259 | -36.1612 | 6.42 | 32.07039 | 911.5894 | 194.1152 | 495.1485 | 136.064
4063 | 4063 | 4063 | 45 | 8 | 6 | 16 | 25 | 53.21939 | 0.3252477 | 0.1537324 | 765.7245 | 0 | 0 | 0 |  | Fe_Cr_Ni_Ti_Si | Fe45Cr8Ni6Ti16Si25 | 0.07786016 | -38.7628 | 6.32 | 32.70642 | 991.2906 | 219.2898 | 342.6662 | 176.4768
4064 | 4064 | 4064 | 43 | 9 | 5 | 11 | 32 | 50.06307 | 0.3317306 | 0.1475562 | 670.5349 | 0 | 0 | 0 |  | Fe_Cr_Ni_Ti_Si | Fe43Cr9Ni5Ti11Si32 | 0.07155712 | -40.0956 | 6.2 | 33.37125 | 1065.737 | 204.1791 | 269.8961 | 192.8858
4065 | 4065 | 4065 | 38 | 11 | 3 | 6 | 43 | 44.96145 | 0.3418702 | 0.1376426 | 531.7674 | 0 | 0 | 0 |  | Fe_Cr_Ni_Ti_Si | Fe38Cr11Ni3Ti6Si43 | 0.06179698 | -40.27997 | 5.90099 | 33.86833 | 1053.136 | 299.624 | 189.4049 | 269.8267
4066 | 4066 | 4066 | 50 | 3 | 6 | 32 | 9 | 58.70429 | 0.3134766 | 0.167594 | 976.5462 | 0 | 0 | 0 |  | Fe_Cr_Ni_Ti_Si | Fe50Cr3Ni6Ti32Si9 | 0.08508858 | -29.354 | 6.42 | 31.09598 | 805.7327 | 158.5052 | 574.7916 | 162.1853
4067 | 4067 | 4067 | 52 | 4 | 6 | 25 | 13 | 58.33222 | 0.3156906 | 0.1637567 | 932.9952 | 0 | 0 | 0 |  | Fe_Cr_Ni_Ti_Si | Fe52Cr4Ni6Ti25Si13 | 0.08250305 | -31.6816 | 6.52 | 31.23764 | 818.3358 | 176.7068 | 506.2091 | 143.3694
4068 | 4068 | 4068 | 53 | 5 | 5 | 19 | 18 | 56.84898 | 0.3192864 | 0.158898 | 863.9818 | 0 | 0 | 0 |  | Fe_Cr_Ni_Ti_Si | Fe53Cr5Ni5Ti19Si18 | 0.07871857 | -33.9884 | 6.52 | 31.62278 | 859.3286 | 194.362 | 421.1586 | 161.3203
4069 | 4069 | 4069 | 53 | 6 | 4 | 13 | 23 | 55.17381 | 0.3231736 | 0.1513979 | 773.1437 | 0 | 0 | 0 |  | Fe_Cr_Ni_Ti_Si | Fe53Cr6Ni4Ti13Si23 | 0.07212546 | -35.16947 | 6.505051 | 32.07194 | 864.426 | 236.0911 | 324.1774 | 176.9952
4070 | 4070 | 4070 | 50 | 8 | 4 | 8 | 30 | 52.29813 | 0.3287705 | 0.1454648 | 682.4932 | 0 | 0 | 0 |  | Fe_Cr_Ni_Ti_Si | Fe50Cr8Ni4Ti8Si30 | 0.06372293 | -36.5648 | 6.4 | 32.91747 | 977.8199 | 257.7479 | 237.702 | 182.0901
4071 | 4071 | 4071 | 5 | 3 | 47 | 12 | 33 | 45.31374 | 0.347465 | 0.1582799 | 688.6199 | 1 | 0 | 0 |  | Fe_Cr_Ni_Ti_Si | Fe5Cr3Ni47Ti12Si33 | 0.073981 | -48.0392 | 7.08 | 37.7914 | 1125.889 | 210.2084 | 208.6731 | 208.525
4072 | 4072 | 4072 | 5 | 5 | 40 | 11 | 39 | 42.48468 | 0.3517927 | 0.1526634 | 604.7369 | 1 | 0 | 0 |  | Fe_Cr_Ni_Ti_Si | Fe5Cr5Ni40Ti11Si39 | 0.07407808 | -49.3196 | 6.7 | 37.78677 | 1143.866 | 213.8446 | 202.6149 | 233.4391
4073 | 4073 | 4073 | 4 | 7 | 34 | 10 | 44 | 40.09589 | 0.3556732 | 0.1444502 | 518.3786 | 1 | 0 | 0 |  | Fe_Cr_Ni_Ti_Si | Fe4Cr7Ni34Ti10Si44 | 0.07373197 | -49.57535 | 6.363636 | 37.36855 | 1153.585 | 204.3689 | 173.3083 | 269.5992
4074 | 4074 | 4074 | 4 | 11 | 27 | 9 | 49 | 38.90248 | 0.3564873 | 0.132275 | 433.0941 | 1 | 0 | 0 |  | Fe_Cr_Ni_Ti_Si | Fe4Cr11Ni27Ti9Si49 | 0.07221977 | -48.3912 | 6 | 36.21312 | 1153.512 | 220.293 | 158.3454 | 350.4261
4075 | 4075 | 4075 | 3 | 14 | 22 | 7 | 53 | 37.67343 | 0.3582063 | 0.1187436 | 348.0923 | 1 | 0 | 0 |  | Fe_Cr_Ni_Ti_Si | Fe3Cr14Ni22Ti7Si53 | 0.06784453 | -46.0802 | 5.737374 | 35.22198 | 1117.448 | 255.6511 | 177.0406 | 452.5499
4076 | 4076 | 4076 | 6 | 3 | 51 | 19 | 21 | 51.47101 | 0.3349651 | 0.1670496 | 861.7521 | 1 | 0 | 0 |  | Fe_Cr_Ni_Ti_Si | Fe6Cr3Ni51Ti19Si21 | 0.07980633 | -45.5472 | 7.36 | 36.23962 | 991.7568 | 197.8502 | 297.5831 | 142.8643
4077 | 4077 | 4077 | 7 | 5 | 44 | 17 | 27 | 48.60523 | 0.338993 | 0.1619309 | 770.6206 | 1 | 0 | 0 |  | Fe_Cr_Ni_Ti_Si | Fe7Cr5Ni44Ti17Si27 | 0.08007843 | -48.1652 | 7.02 | 36.72819 | 1112.141 | 182.1675 | 246.5399 | 171.5475
4078 | 4078 | 4078 | 8 | 7 | 38 | 16 | 32 | 46.5069 | 0.3417625 | 0.1571287 | 699.6901 | 1 | 0 | 0 |  | Fe_Cr_Ni_Ti_Si | Fe8Cr7Ni38Ti16Si32 | 0.08041481 | -49.58181 | 6.712871 | 36.72293 | 1150.199 | 174.9863 | 250.7359 | 196.6786
4079 | 4079 | 4079 | 8 | 10 | 32 | 14 | 36 | 45.17221 | 0.3430975 | 0.1488817 | 620.6823 | 1 | 0 | 0 |  | Fe_Cr_Ni_Ti_Si | Fe8Cr10Ni32Ti14Si36 | 0.07899938 | -49.656 | 6.44 | 36.38736 | 1168.553 | 163.4689 | 243.5518 | 222.2917
4080 | 4080 | 4080 | 9 | 14 | 26 | 11 | 40 | 44.6519 | 0.3428247 | 0.1381137 | 540.5939 | 1 | 0 | 0 |  | Fe_Cr_Ni_Ti_Si | Fe9Cr14Ni26Ti11Si40 | 0.07442166 | -47.9492 | 6.2 | 35.78324 | 1166.061 | 166.2178 | 235.2564 | 232.6326
4081 | 4081 | 4081 | 8 | 18 | 21 | 9 | 44 | 43.81431 | 0.3430966 | 0.1261823 | 456.2373 | 1 | 0 | 0 |  | Fe_Cr_Ni_Ti_Si | Fe8Cr18Ni21Ti9Si44 | 0.07096418 | -46.7276 | 5.94 | 35.07406 | 1169.664 | 164.6813 | 239.28 | 287.9298
4082 | 4082 | 4082 | 7 | 23 | 16 | 7 | 46 | 44.21036 | 0.3404469 | 0.1122625 | 379.5117 | 1 | 0 | 0 |  | Fe_Cr_Ni_Ti_Si | Fe7Cr23Ni16Ti7Si46 | 0.06647513 | -44.87256 | 5.717172 | 34.15187 | 1150.496 | 218.7884 | 245.9248 | 317.8985
4083 | 4083 | 4083 | 4 | 3 | 52 | 29 | 12 | 54.87119 | 0.3266059 | 0.1756922 | 998.6174 | 1 | 0 | 0 |  | Fe_Cr_Ni_Ti_Si | Fe4Cr3Ni52Ti29Si12 | 0.08419101 | -43.1284 | 7.34 | 35.35803 | 850.4355 | 183.2003 | 436.5322 | 139.8565
4084 | 4084 | 4084 | 8 | 4 | 46 | 27 | 16 | 53.28721 | 0.3287027 | 0.1712101 | 929.6801 | 1 | 0 | 0 |  | Fe_Cr_Ni_Ti_Si | Fe8Cr4Ni46Ti27Si16 | 0.08506826 | -44.99716 | 7.128713 | 35.5033 | 915.4778 | 176.4815 | 429.5526 | 127.2101
4085 | 4085 | 4085 | 10 | 6 | 39 | 24 | 21 | 51.20842 | 0.3314813 | 0.1659869 | 847.145 | 0 | 0 | 0 |  | Fe_Cr_Ni_Ti_Si | Fe10Cr6Ni39Ti24Si21 | 0.08569271 | -47.3448 | 6.86 | 35.67016 | 1046.549 | 180.6772 | 382.388 | 159.4355
4086 | 4086 | 4086 | 12 | 9 | 34 | 21 | 25 | 50.5242 | 0.3318409 | 0.1602984 | 787.0962 | 0 | 0 | 0 |  | Fe_Cr_Ni_Ti_Si | Fe12Cr9Ni34Ti21Si25 | 0.08416038 | -47.50044 | 6.673267 | 35.45716 | 1113.788 | 165.9187 | 356.6127 | 165.6576
4087 | 4087 | 4087 | 13 | 13 | 29 | 17 | 28 | 50.65031 | 0.330563 | 0.1515162 | 717.8567 | 1 | 0 | 0 |  | Fe_Cr_Ni_Ti_Si | Fe13Cr13Ni29Ti17Si28 | 0.08057637 | -46.49 | 6.52 | 35.08219 | 1150.138 | 152.5175 | 338.5568 | 169.299
4088 | 4088 | 4088 | 14 | 17 | 24 | 14 | 31 | 50.69593 | 0.3292104 | 0.142585 | 649.3005 | 1 | 0 | 0 |  | Fe_Cr_Ni_Ti_Si | Fe14Cr17Ni24Ti14Si31 | 0.07697357 | -45.4468 | 6.34 | 34.63582 | 1171.949 | 138.1147 | 320.9215 | 195.6019
4089 | 4089 | 4089 | 13 | 23 | 19 | 11 | 34 | 51.21897 | 0.3262536 | 0.1298766 | 562.6194 | 1 | 0 | 0 |  | Fe_Cr_Ni_Ti_Si | Fe13Cr23Ni19Ti11Si34 | 0.07231391 | -44.1188 | 6.12 | 33.99059 | 1171.005 | 144.7191 | 322.5527 | 217.5409
4090 | 4090 | 4090 | 12 | 29 | 15 | 8 | 36 | 52.40163 | 0.3222072 | 0.1160082 | 478.4559 | 0 | 0 | 0 |  | Fe_Cr_Ni_Ti_Si | Fe12Cr29Ni15Ti8Si36 | 0.06603515 | -42.226 | 5.96 | 33.31726 | 1158.85 | 168.3239 | 321.0681 | 216.6716
4091 | 4091 | 4091 | 9 | 36 | 12 | 6 | 37 | 54.17627 | 0.3165718 | 0.1019294 | 400.6774 | 0 | 0 | 0 |  | Fe_Cr_Ni_Ti_Si | Fe9Cr36Ni12Ti6Si37 | 0.06092373 | -40.746 | 5.8 | 32.54827 | 1151.164 | 191.3726 | 350.8285 | 268.9756
4092 | 4092 | 4092 | 6 | 3 | 43 | 38 | 10 | 53.75275 | 0.3248385 | 0.1758461 | 980.3726 | 1 | 0 | 0 |  | Fe_Cr_Ni_Ti_Si | Fe6Cr3Ni43Ti38Si10 | 0.08755974 | -43.5164 | 6.88 | 35.19034 | 882.3883 | 178.4559 | 551.0839 | 219.3193
4093 | 4093 | 4093 | 10 | 4 | 38 | 34 | 13 | 53.14802 | 0.3259147 | 0.1713746 | 929.3332 | 0 | 0 | 0 |  | Fe_Cr_Ni_Ti_Si | Fe10Cr4Ni38Ti34Si13 | 0.08842609 | -44.57586 | 6.787879 | 35.03114 | 944.3309 | 169.2608 | 538.0417 | 159.7318
4094 | 4094 | 4094 | 14 | 7 | 33 | 29 | 16 | 53.61455 | 0.3247182 | 0.1659888 | 887.1484 | 0 | 0 | 0 |  | Fe_Cr_Ni_Ti_Si | Fe14Cr7Ni33Ti29Si16 | 0.08741181 | -44.15264 | 6.707071 | 34.59976 | 988.973 | 168.6812 | 533.6397 | 131.7059
4095 | 4095 | 4095 | 17 | 10 | 29 | 25 | 19 | 53.90253 | 0.323753 | 0.1617612 | 851.6346 | 0 |  | 0 |  | Fe_Cr_Ni_Ti_Si | Fe17Cr10Ni29Ti25Si19 | 0.08557757 | -43.7044 | 6.62 | 34.24967 | 1044.473 | 169.1336 | 482.0838 | 144.8662
4096 | 4096 | 4096 | 19 | 15 | 25 | 20 | 21 | 55.57675 | 0.3198787 | 0.1535443 | 803.2997 | 0 | 0 | 0 |  | Fe_Cr_Ni_Ti_Si | Fe19Cr15Ni25Ti20Si21 | 0.081185 | -41.704 | 6.56 | 33.5933 | 1057.248 | 167.6195 | 472.033 | 144.2747
4097 | 4097 | 4097 | 19 | 20 | 21 | 16 | 24 | 56.13763 | 0.3176254 | 0.1438275 | 727.8924 | 1 | 0 | 0 |  | Fe_Cr_Ni_Ti_Si | Fe19Cr20Ni21Ti16Si24 | 0.07710055 | -41.004 | 6.42 | 33.18599 | 1107.528 | 156.5016 | 459.8511 | 144.1683
4098 | 4098 | 4098 | 18 | 26 | 17 | 12 | 26 | 57.53823 | 0.313462 | 0.1309266 | 639.5734 | 0 | 0 | 0 |  | Fe_Cr_Ni_Ti_Si | Fe18Cr26Ni17Ti12Si26 | 0.07137972 | -39.52005 | 6.282828 | 32.57196 | 1140.551 | 148.5228 | 462.7242 | 159.8027
4099 | 4099 | 4099 | 17 | 34 | 13 | 9 | 28 | 59.65808 | 0.3074219 | 0.1165521 | 548.2396 | 0 | 0 | 0 |  | Fe_Cr_Ni_Ti_Si | Fe17Cr34Ni13Ti9Si28 | 0.06514697 | -37.65435 | 6.118812 | 31.7144 | 1125.426 | 179.5827 | 444.5296 | 184.4184
4100 | 4100 | 4100 | 12 | 43 | 11 | 6 | 28 | 63.03867 | 0.2988549 | 0.1000141 | 451.4787 | 0 | 0 | 0 |  | Fe_Cr_Ni_Ti_Si | Fe12Cr43Ni11Ti6Si28 | 0.05774523 | -35.6588 | 6 | 30.7415 | 1089.647 | 239.9833 | 505.9022 | 217.4082
4101 | 4101 | 4101 | 9 | 3 | 35 | 45 | 8 | 53.31423 | 0.3226554 | 0.1718014 | 938.5488 | 1 | 0 | 0 |  | Fe_Cr_Ni_Ti_Si | Fe9Cr3Ni35Ti45Si8 | 0.08764069 | -41.086 | 6.52 | 34.43312 | 841.533 | 173.2801 | 639.4133 | 228.9944
4102 | 4102 | 4102 | 14 | 5 | 31 | 39 | 10 | 54.34786 | 0.3211605 | 0.1695688 | 932.9479 | 0 | 0 | 0 |  | Fe_Cr_Ni_Ti_Si | Fe14Cr5Ni31Ti39Si10 | 0.08830722 | -40.76115 | 6.545455 | 34.07291 | 907.4525 | 170.9615 | 634.8759 | 195.9854
4103 | 4103 | 4103 | 19 | 8 | 27 | 33 | 12 | 55.88737 | 0.3185519 | 0.1667832 | 928.5766 | 0 | 0 | 0 |  | Fe_Cr_Ni_Ti_Si | Fe19Cr8Ni27Ti33Si12 | 0.08731789 | -39.59188 | 6.565657 | 33.51953 | 968.0443 | 168.8745 | 605.7389 | 158.0016
4104 | 4104 | 4104 | 22 | 12 | 24 | 28 | 14 | 57.49468 | 0.3154438 | 0.1619604 | 906.7356 | 0 | 0 | 0 |  | Fe_Cr_Ni_Ti_Si | Fe22Cr12Ni24Ti28Si14 | 0.08508614 | -38.3952 | 6.56 | 32.93691 | 976.0457 | 153.2223 | 613.6805 | 121.4147
4105 | 4105 | 4105 | 24 | 17 | 20 | 23 | 16 | 59.22976 | 0.3115667 | 0.1541048 | 858.1946 | 0 | 0 | 0 |  | Fe_Cr_Ni_Ti_Si | Fe24Cr17Ni20Ti23Si16 | 0.08177741 | -37.0244 | 6.5 | 32.23213 | 1001.726 | 166.2199 | 601.9993 | 134.8057
4106 | 4106 | 4106 | 25 | 22 | 17 | 18 | 18 | 60.93977 | 0.3079094 | 0.1444212 | 792.6662 | 0 | 0 | 0 |  | Fe_Cr_Ni_Ti_Si | Fe25Cr22Ni17Ti18Si18 | 0.0768896 | -35.6704 | 6.46 | 31.58781 | 1019.746 | 156.7126 | 605.3432 | 130.031
4107 | 4107 | 4107 | 24 | 30 | 13 | 13 | 20 | 63.52511 | 0.3015909 | 0.1292496 | 688.6519 | 0 | 0 | 0 |  | Fe_Cr_Ni_Ti_Si | Fe24Cr30Ni13Ti13Si20 | 0.06999851 | -33.8332 | 6.34 | 30.63903 | 1038.875 | 156.8921 | 625.4982 | 136.6088
4108 | 4108 | 4108 | 22 | 38 | 11 | 9 | 20 | 67.41162 | 0.2933791 | 0.1142975 | 597.4188 | 0 | 0 | 0 |  | Fe_Cr_Ni_Ti_Si | Fe22Cr38Ni11Ti9Si20 | 0.06179571 | -31.0684 | 6.3 | 29.40391 | 994.6622 | 207.7691 | 658.2037 | 154.7266
4109 | 4109 | 4109 | 16 | 50 | 8 | 6 | 20 | 72.17158 | 0.2819232 | 0.09660416 | 484.9044 | 0 | 0 | 0 |  | Fe_Cr_Ni_Ti_Si | Fe16Cr50Ni8Ti6Si20 | 0.05413177 | -28.7152 | 6.12 | 27.90627 | 935.0844 | 259.2249 | 719.5919 | 181.8721
4110 | 4110 | 4110 | 14 | 3 | 25 | 50 | 7 | 52.70881 | 0.3209881 | 0.1644322 | 866.8852 | 1 | 0 | 0 |  | Fe_Cr_Ni_Ti_Si | Fe14Cr3Ni25Ti50Si7 | 0.08713903 | -37.65901 | 6.141414 | 33.19531 | 853.2258 | 167.2299 | 718.4919 | 254.7751
4111 | 4111 | 4111 | 21 | 6 | 23 | 42 | 8 | 55.73354 | 0.3166216 | 0.1673729 | 934.4333 | 0 | 0 | 0 |  | Fe_Cr_Ni_Ti_Si | Fe21Cr6Ni23Ti42Si8 | 0.08747099 | -35.9272 | 6.34 | 32.9574 | 904.0944 | 170.1805 | 670.1326 | 218.9723
4112 | 4112 | 4112 | 26 | 9 | 20 | 36 | 9 | 58.00687 | 0.3129569 | 0.165715 | 950.9281 | 0 | 0 | 0 |  | Fe_Cr_Ni_Ti_Si | Fe26Cr9Ni20Ti36Si9 | 0.08644272 | -34.274 | 6.42 | 32.36912 | 949.4075 | 142.8056 | 672.6543 | 191.0737
4113 | 4113 | 4113 | 28 | 13 | 18 | 29 | 11 | 59.9491 | 0.3098743 | 0.1609602 | 932.2447 | 0 | 0 | 0 |  | Fe_Cr_Ni_Ti_Si | Fe28Cr13Ni18Ti29Si11 | 0.08419081 | -33.77941 | 6.484848 | 31.8254 | 951.1923 | 148.2406 | 689.4149 | 124.0742
4114 | 4114 | 4114 | 30 | 18 | 16 | 24 | 12 | 62.64273 | 0.3049587 | 0.1543932 | 906.2148 | 0 | 0 | 0 |  | Fe_Cr_Ni_Ti_Si | Fe30Cr18Ni16Ti24Si12 | 0.08032854 | -31.8 | 6.52 | 30.93542 | 959.4131 | 138.4335 | 690.7078 | 123.1241
4115 | 4115 | 4115 | 31 | 25 | 13 | 18 | 14 | 65.49892 | 0.2992988 | 0.1423532 | 827.5991 | 0 | 0 | 0 |  | Fe_Cr_Ni_Ti_Si | Fe31Cr25Ni13Ti18Si14 | 0.07426952 | -30.08881 | 6.49505 | 29.87541 | 919.7268 | 154.887 | 688.3322 | 132.8188
4116 | 4116 | 4116 | 30 | 32 | 10 | 13 | 15 | 68.64113 | 0.2927556 | 0.1280629 | 729.2027 | 0 | 0 | 0 |  | Fe_Cr_Ni_Ti_Si | Fe30Cr32Ni10Ti13Si15 | 0.06731077 | -28.1088 | 6.44 | 28.71846 | 904.2028 | 185.4511 | 699.0995 | 143.1309
4117 | 4117 | 4117 | 26 | 42 | 8 | 8 | 15 | 73.71696 | 0.2824619 | 0.1088248 | 600.0706 | 0 | 0 | 0 |  | Fe_Cr_Ni_Ti_Si | Fe26Cr42Ni8Ti8Si15 | 0.05705005 | -25.16804 | 6.383838 | 26.96383 | 790.8058 | 225.824 | 746.8856 | 154.517
4118 | 4118 | 4118 | 19 | 55 | 6 | 5 | 15 | 79.07844 | 0.2704481 | 0.08943682 | 466.7132 | 0 | 0 | 0 |  | Fe_Cr_Ni_Ti_Si | Fe19Cr55Ni6Ti5Si15 | 0.04847525 | -22.8892 | 6.22 | 25.24757 | 685.7191 | 274.4711 | 792.1423 | 168.0202
4119 | 4119 | 4119 | 21 | 3 | 17 | 52 | 7 | 52.70957 | 0.3195608 | 0.1605449 | 834.4616 | 0 | 0 | 0 |  | Fe_Cr_Ni_Ti_Si | Fe21Cr3Ni17Ti52Si7 | 0.08720972 | -34.5744 | 5.92 | 32.10779 | 838.0096 | 183.1794 | 752.4483 | 252.9653
4120 | 4120 | 4120 | 28 | 6 | 16 | 43 | 7 | 56.52935 | 0.314081 | 0.1655365 | 929.4063 | 0 | 0 | 0 |  | Fe_Cr_Ni_Ti_Si | Fe28Cr6Ni16Ti43Si7 | 0.08704073 | -32.34 | 6.2 | 32.10779 | 901.1532 | 162.037 | 689.1413 | 212.6466
4121 | 4121 | 4121 | 33 | 9 | 15 | 36 | 7 | 59.8845 | 0.3092418 | 0.1653955 | 975.4727 | 0 | 0 | 0 |  | Fe_Cr_Ni_Ti_Si | Fe33Cr9Ni15Ti36Si7 | 0.08506332 | -29.9376 | 6.4 | 31.49905 | 914.6487 | 135.6746 | 698.475 | 197.2154
4122 | 4122 | 4122 | 36 | 14 | 13 | 30 | 8 | 62.92942 | 0.3040748 | 0.1605468 | 970.6597 | 0 | 0 | 0 |  | Fe_Cr_Ni_Ti_Si | Fe36Cr14Ni13Ti30Si8 | 0.08233389 | -28.18861 | 6.475248 | 30.55382 | 903.6046 | 135.614 | 685.9996 | 158.0153
4123 | 4123 | 4123 | 38 | 19 | 11 | 24 | 9 | 65.91271 | 0.2990703 | 0.152665 | 932.9095 | 0 | 0 | 0 |  | Fe_Cr_Ni_Ti_Si | Fe38Cr19Ni11Ti24Si9 | 0.07815029 | -26.45623 | 6.534653 | 29.4727 | 876.5787 | 135.601 | 723.425 | 150.5797
4124 | 4124 | 4124 | 38 | 25 | 9 | 18 | 10 | 69.18479 | 0.2932586 | 0.1409491 | 857.7345 | 0 | 0 | 0 |  | Fe_Cr_Ni_Ti_Si | Fe38Cr25Ni9Ti18Si10 | 0.07219965 | -24.6748 | 6.56 | 28.20709 | 825.3151 | 158.6886 | 688.8974 | 165.9151
4125 | 4125 | 4125 | 37 | 33 | 7 | 12 | 11 | 73.30266 | 0.2857407 | 0.1235381 | 733.281 | 0 | 0 | 0 |  | Fe_Cr_Ni_Ti_Si | Fe37Cr33Ni7Ti12Si11 | 0.0631641 | -22.4336 | 6.56 | 26.54713 | 715.7075 | 190.6824 | 744.0815 | 135.3747
4126 | 4126 | 4126 | 32 | 44 | 5 | 7 | 12 | 77.98902 | 0.2760284 | 0.1024296 | 574.9501 | 0 | 0 | 0 |  | Fe_Cr_Ni_Ti_Si | Fe32Cr44Ni5Ti7Si12 | 0.05248647 | -20.5508 | 6.46 | 24.83445 | 595.066 | 230.4106 | 757.9738 | 164.4249
4127 | 4127 | 4127 | 23 | 57 | 4 | 4 | 12 | 83.43719 | 0.2640918 | 0.08292128 | 434.9928 | 0 | 0 | 0 |  | Fe_Cr_Ni_Ti_Si | Fe23Cr57Ni4Ti4Si12 | 0.04337091 | -18.7468 | 6.3 | 23.1039 | 485.2716 | 273.4991 | 823.7136 | 146.5839
4128 | 4128 | 4128 | 37 | 6 | 10 | 42 | 5 | 58.77449 | 0.3098326 | 0.1657208 | 963.6003 | 0 | 0 | 0 |  | Fe_Cr_Ni_Ti_Si | Fe37Cr6Ni10Ti42Si5 | 0.08541908 | -27.0836 | 6.2 | 31.17868 | 861.7706 | 159.4259 | 734.7141 | 197.5905
4129 | 4129 | 4129 | 41 | 9 | 10 | 35 | 5 | 62.19125 | 0.3052222 | 0.1644266 | 1000.279 | 0 | 0 | 0 |  | Fe_Cr_Ni_Ti_Si | Fe41Cr9Ni10Ti35Si5 | 0.08325354 | -25.2236 | 6.42 | 30.4736 | 877.0994 | 135.5089 | 719.6868 | 182.7913
4130 | 4130 | 4130 | 44 | 13 | 9 | 28 | 6 | 65.25991 | 0.3008942 | 0.1584196 | 983.9692 | 0 | 0 | 0 |  | Fe_Cr_Ni_Ti_Si | Fe44Cr13Ni9Ti28Si6 | 0.07990877 | -23.9476 | 6.56 | 29.42856 | 839.1074 | 141.0447 | 701.449 | 168.4842
4131 | 4131 | 4131 | 45 | 18 | 8 | 22 | 7 | 68.32177 | 0.2960642 | 0.1492305 | 932.3948 | 0 | 0 | 0 |  | Fe_Cr_Ni_Ti_Si | Fe45Cr18Ni8Ti22Si7 | 0.075184 | -22.5564 | 6.64 | 28.21684 | 795.3274 | 153.8011 | 697.2132 | 173.9916
4132 | 4132 | 4132 | 45 | 25 | 6 | 16 | 8 | 72.13338 | 0.2893818 | 0.1353934 | 838.6256 | 0 | 0 | 0 |  | Fe_Cr_Ni_Ti_Si | Fe45Cr25Ni6Ti16Si8 | 0.06816762 | -20.5932 | 6.66 | 26.58176 | 707.6115 | 184.1553 | 687.9407 | 165.6567
4133 | 4133 | 4133 | 43 | 32 | 5 | 11 | 9 | 75.57293 | 0.2832086 | 0.1199173 | 721.4347 | 0 | 0 | 0 |  | Fe_Cr_Ni_Ti_Si | Fe43Cr32Ni5Ti11Si9 | 0.06002825 | -19.1564 | 6.66 | 25.11255 | 607.1356 | 185.0065 | 703.2984 | 148.691
4134 | 4134 | 4134 | 38 | 43 | 3 | 6 | 11 | 79.34946 | 0.2749961 | 0.0976827 | 542.8962 | 0 | 0 | 0 |  | Fe_Cr_Ni_Ti_Si | Fe38Cr43Ni3Ti6Si11 | 0.04888382 | -18.38408 | 6.534653 | 23.74009 | 507.5727 | 229.8309 | 739.6514 | 155.5009
4135 | 4135 | 4135 | 50 | 9 | 6 | 32 | 3 | 65.33336 | 0.3008117 | 0.1633146 | 1034.844 | 0 | 0 | 0 |  | Fe_Cr_Ni_Ti_Si | Fe50Cr9Ni6Ti32Si3 | 0.08039656 | -20.2676 | 6.54 | 29.11082 | 780.3494 | 167.85 | 728.9528 | 153.4738
4136 | 4136 | 4136 | 52 | 13 | 6 | 25 | 4 | 68.50202 | 0.2967095 | 0.1552186 | 996.9654 | 0 | 0 | 0 |  | Fe_Cr_Ni_Ti_Si | Fe52Cr13Ni6Ti25Si4 | 0.07616018 | -19.294 | 6.7 | 27.79838 | 742.2168 | 178.2583 | 693.0632 | 150.4359
4137 | 4137 | 4137 | 53 | 18 | 5 | 19 | 5 | 71.7104 | 0.2918856 | 0.1438345 | 921.3157 | 0 | 0 | 0 |  | Fe_Cr_Ni_Ti_Si | Fe53Cr18Ni5Ti19Si5 | 0.07045681 | -17.9308 | 6.78 | 26.25947 | 653.5951 | 181.0812 | 676.1331 | 154.0571
4138 | 4138 | 4138 | 53 | 23 | 4 | 13 | 6 | 74.99768 | 0.2869984 | 0.1289749 | 807.9796 | 0 | 0 | 0 |  | Fe_Cr_Ni_Ti_Si | Fe53Cr23Ni4Ti13Si6 | 0.06233818 | -16.42975 | 6.848485 | 24.49156 | 556.047 | 189.4586 | 584.4695 | 185.4955
4139 | 4139 | 4139 | 50 | 30 | 4 | 8 | 8 | 77.53905 | 0.2824172 | 0.1103873 | 650.8415 | 0 | 0 | 0 |  | Fe_Cr_Ni_Ti_Si | Fe50Cr30Ni4Ti8Si8 | 0.05271627 | -16.2896 | 6.84 | 23.34524 | 490.6822 | 184.8355 | 591.9963 | 187.2631
4140 | 4140 | 4140 | 33 | 12 | 47 | 3 | 5 | 75.54792 | 0.3009561 | 0.08378303 | 426.7043 | 1 | 1 | 1 | 426.7043 | Fe_Cr_Ni_Ti_Si | Fe33Cr12Ni47Ti3Si5 | 0.03442235 | -13.0804 | 8.38 | 20.21781 | 277.6266 | 42.9949 | 353.0643 | 98.03229 | 277.6266 | 42.9949 | 353.0643 | 98.03229
4141 | 4141 | 4141 | 39 | 11 | 40 | 5 | 5 | 74.58093 | 0.3008623 | 0.09720655 | 533.3187 | 1 | 1 | 1 | 533.3187 | Fe_Cr_Ni_Ti_Si | Fe39Cr11Ni40Ti5Si5 | 0.04197625 | -14.3356 | 8.18 | 21.51836 | 368.873 | 60.17614 | 430.9101 | 92.89345 | 368.873 | 60.17614 | 430.9101 | 92.89345
4142 | 4142 | 4142 | 44 | 10 | 34 | 7 | 4 | 74.57304 | 0.2997518 | 0.1066088 | 616.6275 | 1 | 1 | 1 | 616.6275 | Fe_Cr_Ni_Ti_Si | Fe44Cr10Ni34Ti7Si4 | 0.04757523 | -14.201 | 8.040404 | 21.80321 | 420.2113 | 89.51279 | 481.058 | 80.33306 | 420.2113 | 89.51279 | 481.058 | 80.33306
4143 | 4143 | 4143 | 49 | 9 | 27 | 11 | 4 | 72.71256 | 0.3002071 | 0.1248423 | 767.0625 | 1 | 0 | 0 |  | Fe_Cr_Ni_Ti_Si | Fe49Cr9Ni27Ti11Si4 | 0.05690346 | -16.182 | 7.76 | 23.8797 | 556.8173 | 124.8016 | 527.4896 | 82.81084
4144 | 4144 | 4144 | 53 | 7 | 22 | 14 | 3 | 71.85713 | 0.3004386 | 0.1352757 | 857.4538 | 1 | 0 | 0 |  | Fe_Cr_Ni_Ti_Si | Fe53Cr7Ni22Ti14Si3 | 0.06211669 | -16.16774 | 7.616162 | 24.58097 | 596.9016 | 144.3601 | 564.4579 | 117.6449
4145 | 4145 | 4145 | 21 | 19 | 51 | 3 | 6 | 76.40555 | 0.2974368 | 0.08731126 | 457.7587 | 1 | 1 | 1 | 457.7587 | Fe_Cr_Ni_Ti_Si | Fe21Cr19Ni51Ti3Si6 | 0.03520436 | -15.282 | 8.28 | 21.54437 | 292.6619 | 56.96487 | 439.0713 | 91.11774 | 292.6619 | 56.96487 | 439.0713 | 91.11774
4146 | 4146 | 4146 | 27 | 17 | 44 | 5 | 7 | 74.06625 | 0.2994665 | 0.1015755 | 563.4983 | 1 | 1 | 1 | 563.4983 | Fe_Cr_Ni_Ti_Si | Fe27Cr17Ni44Ti5Si7 | 0.04335669 | -17.7236 | 8.06 | 23.6 | 409.1005 | 58.61835 | 479.7903 | 89.7527 | 409.1005 | 58.61835 | 479.7903 | 89.7527
4147 | 4147 | 4147 | 32 | 16 | 38 | 7 | 8 | 72.15349 | 0.3008183 | 0.1131082 | 648.9618 | 1 | 0 | 0 |  | Fe_Cr_Ni_Ti_Si | Fe32Cr16Ni38Ti7Si8 | 0.0497697 | -19.86237 | 7.841584 | 25.18863 | 527.3239 | 91.27036 | 493.9561 | 82.38587
4148 | 4148 | 4148 | 36 | 14 | 32 | 10 | 8 | 70.36801 | 0.3021401 | 0.1255953 | 745.1266 | 1 | 0 | 0 |  | Fe_Cr_Ni_Ti_Si | Fe36Cr14Ni32Ti10Si8 | 0.05731096 | -21.5952 | 7.64 | 26.49453 | 641.6074 | 102.1813 | 522.5471 | 95.09859
4149 | 4149 | 4149 | 40 | 11 | 26 | 14 | 9 | 67.04845 | 0.3058029 | 0.1400025 | 840.9162 | 1 | 0 | 0 |  | Fe_Cr_Ni_Ti_Si | Fe40Cr11Ni26Ti14Si9 | 0.0656655 | -24.7196 | 7.38 | 28.42112 | 738.7625 | 128.6497 | 548.3645 | 117.2083
4150 | 4150 | 4150 | 44 | 9 | 21 | 18 | 8 | 65.94071 | 0.3062663 | 0.1502218 | 921.9181 | 1 | 0 | 0 |  | Fe_Cr_Ni_Ti_Si | Fe44Cr9Ni21Ti18Si8 | 0.07112817 | -25.0412 | 7.2 | 28.96481 | 772.1785 | 119.5687 | 557.5328 | 129.7832
4151 | 4151 | 4151 | 46 | 7 | 16 | 23 | 7 | 64.29603 | 0.3071812 | 0.1581241 | 974.2342 | 0 | 0 | 0 |  | Fe_Cr_Ni_Ti_Si | Fe46Cr7Ni16Ti23Si7 | 0.07665872 | -25.61371 | 6.969697 | 29.71174 | 798.6149 | 117.4028 | 593.5585 | 153.1679
4152 | 4152 | 4152 | 12 | 29 | 52 | 3 | 4 | 81.73724 | 0.2868369 | 0.08470024 | 462.4823 | 1 | 1 | 1 | 462.4823 | Fe_Cr_Ni_Ti_Si | Fe12Cr29Ni52Ti3Si4 | 0.03341641 | -13.5668 | 8.18 | 19.48615 | 296.1685 | 77.7051 | 547.3453 | 61.82808 | 296.1685 | 77.7051 | 547.3453 | 61.82808
4153 | 4153 | 4153 | 16 | 27 | 46 | 4 | 8 | 76.49645 | 0.2927379 | 0.09599461 | 527.5308 | 1 | 1 | 1 | 527.5308 | Fe_Cr_Ni_Ti_Si | Fe16Cr27Ni46Ti4Si8 | 0.04039151 | -18.89462 | 7.90099 | 23.80112 | 415.907 | 98.55334 | 572.4392 | 91.03655 | 415.907 | 98.55334 | 572.4392 | 91.03655
4154 | 4154 | 4154 | 21 | 24 | 39 | 6 | 10 | 72.83262 | 0.2969021 | 0.1092142 | 614.7155 | 1 | 0 | 0 |  | Fe_Cr_Ni_Ti_Si | Fe21Cr24Ni39Ti6Si10 | 0.04842815 | -22.3296 | 7.66 | 26.19523 | 567.2411 | 106.1816 | 552.6521 | 91.25141
4155 | 4155 | 4155 | 25 | 21 | 34 | 9 | 12 | 68.96087 | 0.3017141 | 0.1240328 | 711.0118 | 1 | 0 | 0 |  | Fe_Cr_Ni_Ti_Si | Fe25Cr21Ni34Ti9Si12 | 0.05716662 | -26.01823 | 7.425743 | 28.35938 | 708.4392 | 133.378 | 573.3978 | 126.4009
4156 | 4156 | 4156 | 28 | 17 | 29 | 13 | 13 | 65.30386 | 0.3065048 | 0.138018 | 797.073 | 1 | 0 | 0 |  | Fe_Cr_Ni_Ti_Si | Fe28Cr17Ni29Ti13Si13 | 0.06620216 | -29.4528 | 7.2 | 30.07507 | 809.7012 | 143.6508 | 578.9225 | 120.5507
4157 | 4157 | 4157 | 31 | 14 | 24 | 17 | 14 | 62.22135 | 0.3103882 | 0.1480444 | 848.6164 | 1 | 0 | 0 |  | Fe_Cr_Ni_Ti_Si | Fe31Cr14Ni24Ti17Si14 | 0.07328116 | -32.3076 | 6.96 | 31.22499 | 880.2457 | 155.0074 | 585.2626 | 122.8961
4158 | 4158 | 4158 | 34 | 11 | 19 | 23 | 13 | 60.19029 | 0.3122816 | 0.1571945 | 903.5482 | 0 | 0 | 0 |  | Fe_Cr_Ni_Ti_Si | Fe34Cr11Ni19Ti23Si13 | 0.08011657 | -33.5456 | 6.72 | 31.7268 | 918.2979 | 144.0819 | 595.8974 | 129.1446
4159 | 4159 | 4159 | 36 | 8 | 15 | 29 | 12 | 58.19324 | 0.3143938 | 0.1629301 | 926.7003 | 0 | 0 | 0 |  | Fe_Cr_Ni_Ti_Si | Fe36Cr8Ni15Ti29Si12 | 0.08483208 | -34.258 | 6.5 | 32.01547 | 919.0956 | 149.0357 | 614.4913 | 137.7132
4160 | 4160 | 4160 | 37 | 6 | 12 | 36 | 9 | 57.67999 | 0.3136227 | 0.1657719 | 946.1438 | 0 | 0 | 0 |  | Fe_Cr_Ni_Ti_Si | Fe37Cr6Ni12Ti36Si9 | 0.08678437 | -32.0988 | 6.32 | 31.77593 | 895.4823 | 145.7818 | 631.6215 | 192.5204
4161 | 4161 | 4161 | 10 | 38 | 43 | 3 | 6 | 82.77106 | 0.280085 | 0.08519887 | 466.9405 | 1 | 0 | 0 |  | Fe_Cr_Ni_Ti_Si | Fe10Cr38Ni43Ti3Si6 | 0.03514319 | -16.218 | 7.74 | 21.27792 | 362.9068 | 115.2398 | 614.9321 | 135.0905
4162 | 4162 | 4162 | 13 | 34 | 38 | 4 | 10 | 76.82784 | 0.2878157 | 0.09551385 | 520.0567 | 1 | 0 | 0 |  | Fe_Cr_Ni_Ti_Si | Fe13Cr34Ni38Ti4Si10 | 0.0422117 | -21.4672 | 7.515152 | 25.10949 | 554.1975 | 169.819 | 608.9945 | 128.0704
4163 | 4163 | 4163 | 16 | 29 | 33 | 7 | 14 | 70.07461 | 0.297097 | 0.1142347 | 629.9055 | 1 |  | 0 |  | Fe_Cr_Ni_Ti_Si | Fe16Cr29Ni33Ti7Si14 | 0.05388573 | -27.52331 | 7.232323 | 28.65983 | 773.8767 | 185.8993 | 609.9591 | 130.6951
4164 | 4164 | 4164 | 19 | 25 | 29 | 10 | 17 | 65.16655 | 0.3043042 | 0.1272187 | 695.4851 | 1 |  | 0 |  | Fe_Cr_Ni_Ti_Si | Fe19Cr25Ni29Ti10Si17 | 0.06246235 | -31.9008 | 7 | 30.67165 | 922.1547 | 183.5475 | 573.6592 | 127.4189
4165 | 4165 | 4165 | 21 | 20 | 25 | 15 | 19 | 60.30538 | 0.3116587 | 0.1411061 | 760.4259 | 1 | 0 | 0 |  | Fe_Cr_Ni_Ti_Si | Fe21Cr20Ni25Ti15Si19 | 0.07291699 | -36.554 | 6.74 | 32.26081 | 1015.805 | 157.4925 | 537.4454 | 127.3663
4166 | 4166 | 4166 | 24 | 16 | 21 | 20 | 19 | 57.61708 | 0.315577 | 0.1498932 | 801.5939 | 1 | 0 | 0 |  | Fe_Cr_Ni_Ti_Si | Fe24Cr16Ni21Ti20Si19 | 0.08011865 | -38.8368 | 6.54 | 32.75607 | 1020.152 | 159.6086 | 543.4973 | 127.8456
4167 | 4167 | 4167 | 26 | 12 | 17 | 26 | 18 | 55.26028 | 0.3187581 | 0.1565515 | 826.1414 | 0 | 0 | 0 |  | Fe_Cr_Ni_Ti_Si | Fe26Cr12Ni17Ti26Si18 | 0.08639547 | -40.51423 | 6.323232 | 32.90574 | 1016.444 | 177.7871 | 558.1265 | 115.3176
4168 | 4168 | 4168 | 28 | 9 | 13 | 34 | 17 | 53.21113 | 0.3209587 | 0.1584125 | 815.638 | 0 | 0 | 0 |  | Fe_Cr_Ni_Ti_Si | Fe28Cr9Ni13Ti34Si17 | 0.09101112 | -41.13479 | 6.059406 | 32.5708 | 998.0706 | 172.3661 | 596.8788 | 147.3046
4169 | 4169 | 4169 | 28 | 6 | 11 | 43 | 12 | 53.06405 | 0.3195172 | 0.1595928 | 826.5294 | 0 | 0 | 0 |  | Fe_Cr_Ni_Ti_Si | Fe28Cr6Ni11Ti43Si12 | 0.09117465 | -37.534 | 5.9 | 31.8953 | 933.134 | 189.2538 | 657.1653 | 203.6116
4170 | 4170 | 4170 | 8 | 45 | 35 | 3 | 9 | 81.99963 | 0.2765013 | 0.08531718 | 459.1482 | 1 | 0 | 0 |  | Fe_Cr_Ni_Ti_Si | Fe8Cr45Ni35Ti3Si9 | 0.03752858 | -19.544 | 7.32 | 23.37071 | 535.176 | 220.0278 | 680.6439 | 168.7773
4171 | 4171 | 4171 | 10 | 39 | 31 | 5 | 14 | 74.04482 | 0.2877403 | 0.1004951 | 539.2482 | 1 | 0 | 0 |  | Fe_Cr_Ni_Ti_Si | Fe10Cr39Ni31Ti5Si14 | 0.0481012 | -26.19937 | 7.070707 | 27.50889 | 789.8239 | 253.2469 | 663.782 | 144.642
4172 | 4172 | 4172 | 12 | 33 | 27 | 8 | 19 | 66.38221 | 0.2994059 | 0.116111 | 609.5791 | 1 | 0 | 0 |  | Fe_Cr_Ni_Ti_Si | Fe12Cr33Ni27Ti8Si19 | 0.0591734 | -32.67095 | 6.787879 | 30.57988 | 1016.942 | 194.7166 | 562.27 | 149.5547
4173 | 4173 | 4173 | 14 | 28 | 24 | 12 | 22 | 61.11118 | 0.3079377 | 0.1285388 | 662.1097 | 1 | 0 | 0 |  | Fe_Cr_Ni_Ti_Si | Fe14Cr28Ni24Ti12Si22 | 0.06908341 | -37.2688 | 6.56 | 32.14032 | 1099.89 | 170.7766 | 515.6077 | 147.1158
4174 | 4174 | 4174 | 16 | 23 | 20 | 17 | 24 | 56.58993 | 0.315295 | 0.1381055 | 690.0096 | 1 | 0 | 0 |  | Fe_Cr_Ni_Ti_Si | Fe16Cr23Ni20Ti17Si24 | 0.07858599 | -41.3924 | 6.3 | 32.95011 | 1131.892 | 152.1248 | 482.8775 | 172.67
4175 | 4175 | 4175 | 18 | 18 | 17 | 22 | 25 | 53.05794 | 0.3215487 | 0.1446713 | 699.701 | 0 | 0 | 0 |  | Fe_Cr_Ni_Ti_Si | Fe18Cr18Ni17Ti22Si25 | 0.08576059 | -44.5488 | 6.1 | 33.21686 | 1140.088 | 142.0236 | 486.0341 | 177.8297
4176 | 4176 | 4176 | 20 | 13 | 13 | 30 | 24 | 50.23737 | 0.3259051 | 0.1489005 | 698.0783 | 0 | 0 | 0 |  | Fe_Cr_Ni_Ti_Si | Fe20Cr13Ni13Ti30Si24 | 0.09293619 | -46.7548 | 5.84 | 32.72553 | 1085.761 | 159.9063 | 555.6305 | 162.6797
4177 | 4177 | 4177 | 20 | 9 | 11 | 38 | 22 | 48.35816 | 0.3285952 | 0.14919 | 678.7681 | 0 | 0 | 0 |  | Fe_Cr_Ni_Ti_Si | Fe20Cr9Ni11Ti38Si22 | 0.09657676 | -47.5356 | 5.64 | 31.96873 | 1078.63 | 175.5292 | 606.4943 | 212.9225
4178 | 4178 | 4178 | 20 | 6 | 8 | 50 | 16 | 48.29448 | 0.3262985 | 0.1447061 | 651.1698 | 0 | 0 | 0 |  | Fe_Cr_Ni_Ti_Si | Fe20Cr6Ni8Ti50Si16 | 0.09509954 | -42.6192 | 5.4 | 30.28201 | 913.5491 | 220.1926 | 669.5062 | 247.4388
4179 | 4179 | 4179 | 7 | 50 | 25 | 3 | 14 | 78.63036 | 0.2766093 | 0.08476055 | 432.1576 | 0 | 0 | 0 |  | Fe_Cr_Ni_Ti_Si | Fe7Cr50Ni25Ti3Si14 | 0.04120991 | -24.31752 | 6.808081 | 25.97944 | 775.449 | 319.1202 | 719.0877 | 155.8981
4180 | 4180 | 4180 | 8 | 42 | 23 | 6 | 21 | 68.23969 | 0.2930978 | 0.1028485 | 513.9845 | 1 | 0 | 0 |  | Fe_Cr_Ni_Ti_Si | Fe8Cr42Ni23Ti6Si21 | 0.05461696 | -32.4104 | 6.54 | 30.03265 | 1048.555 | 231.8814 | 601.9749 | 170.3159
4181 | 4181 | 4181 | 9 | 36 | 20 | 9 | 26 | 61.24483 | 0.3048541 | 0.1135955 | 542.9308 | 1 | 0 | 0 |  | Fe_Cr_Ni_Ti_Si | Fe9Cr36Ni20Ti9Si26 | 0.06460076 | -37.894 | 6.28 | 31.92115 | 1135.694 | 184.7016 | 499.6391 | 170.5134
4182 | 4182 | 4182 | 11 | 29 | 18 | 13 | 28 | 56.31548 | 0.3141916 | 0.1250871 | 584.4908 | 1 | 0 | 0 |  | Fe_Cr_Ni_Ti_Si | Fe11Cr29Ni18Ti13Si28 | 0.07416595 | -41.88838 | 6.121212 | 32.82253 | 1163.49 | 148.782 | 463.3193 | 181.2157
4183 | 4183 | 4183 | 12 | 24 | 16 | 18 | 30 | 52.23464 | 0.321768 | 0.1317611 | 592.6475 | 1 | 0 | 0 |  | Fe_Cr_Ni_Ti_Si | Fe12Cr24Ni16Ti18Si30 | 0.0829544 | -45.6864 | 5.92 | 33.09441 | 1162.749 | 145.4612 | 430.0746 | 225.409
4184 | 4184 | 4184 | 14 | 18 | 13 | 25 | 31 | 48.38314 | 0.3290873 | 0.1364098 | 584.5708 | 0 | 0 | 0 |  | Fe_Cr_Ni_Ti_Si | Fe14Cr18Ni13Ti25Si31 | 0.09175423 | -49.34222 | 5.683168 | 32.69816 | 1190.843 | 110.3833 | 449.3112 | 227.3248
4185 | 4185 | 4185 | 15 | 13 | 10 | 32 | 30 | 45.8082 | 0.3337118 | 0.138317 | 568.8311 | 0 | 0 | 0 |  | Fe_Cr_Ni_Ti_Si | Fe15Cr13Ni10Ti32Si30 | 0.0978634 | -51.6868 | 5.46 | 31.69779 | 1153.525 | 143.566 | 506.4152 | 229.1477
4186 | 4186 | 4186 | 15 | 8 | 8 | 42 | 26 | 44.31429 | 0.3356624 | 0.1381009 | 553.0635 | 0 | 0 | 0 |  | Fe_Cr_Ni_Ti_Si | Fe15Cr8Ni8Ti42Si26 | 0.101123 | -51.98163 | 5.252525 | 30.14132 | 1036.856 | 263.8628 | 568.7629 | 232.4464
4187 | 4187 | 4187 | 15 | 5 | 6 | 55 | 19 | 44.85855 | 0.3321781 | 0.1308279 | 519.2629 | 0 | 0 | 0 |  | Fe_Cr_Ni_Ti_Si | Fe15Cr5Ni6Ti55Si19 | 0.09740333 | -45.994 | 5.06 | 28.0635 | 917.3898 | 332.1327 | 737.5521 | 268.486
4188 | 4188 | 4188 | 7 | 52 | 17 | 3 | 21 | 72.66715 | 0.282617 | 0.08416943 | 393.6205 | 0 | 0 | 0 |  | Fe_Cr_Ni_Ti_Si | Fe7Cr52Ni17Ti3Si21 | 0.0449842 | -29.6044 | 6.34 | 28.39014 | 976.3801 | 296.0769 | 651.1865 | 194.7542
4189 | 4189 | 4189 | 7 | 43 | 16 | 6 | 28 | 62.77251 | 0.2999495 | 0.09901892 | 444.5145 | 1 | 0 | 0 |  | Fe_Cr_Ni_Ti_Si | Fe7Cr43Ni16Ti6Si28 | 0.05776129 | -36.6548 | 6.1 | 31.24404 | 1125.414 | 211.4478 | 494.293 | 225.4952
4190 | 4190 | 4190 | 7 | 36 | 15 | 9 | 33 | 55.98385 | 0.3129357 | 0.1080354 | 458.3195 | 1 | 0 | 0 |  | Fe_Cr_Ni_Ti_Si | Fe7Cr36Ni15Ti9Si33 | 0.06746515 | -41.4996 | 5.9 | 32.49061 | 1153.134 | 182.4173 | 387.228 | 242.659
4191 | 4191 | 4191 | 8 | 30 | 13 | 14 | 36 | 51.06833 | 0.3225539 | 0.1156107 | 469.2707 | 1 | 0 | 0 |  | Fe_Cr_Ni_Ti_Si | Fe8Cr30Ni13Ti14Si36 | 0.07859017 | -45.64886 | 5.683168 | 32.65856 | 1163.478 | 164.9837 | 389.2821 | 243.4195
4192 | 4192 | 4192 | 9 | 24 | 11 | 19 | 38 | 46.98679 | 0.3310517 | 0.1203656 | 462.7624 | 0 | 0 | 0 |  | Fe_Cr_Ni_Ti_Si | Fe9Cr24Ni11Ti19Si38 | 0.08750322 | -49.3136 | 5.485149 | 32.27055 | 1164.461 | 186.1978 | 328.5554 | 256.193
4193 | 4193 | 4193 | 10 | 18 | 9 | 25 | 38 | 43.85471 | 0.3377066 | 0.1246775 | 458.6859 | 0 | 0 | 0 |  | Fe_Cr_Ni_Ti_Si | Fe10Cr18Ni9Ti25Si38 | 0.09555733 | -52.7028 | 5.3 | 31.34884 | 1168.803 | 163.6427 | 387.8117 | 273.1232
4194 | 4194 | 4194 | 11 | 12 | 7 | 33 | 37 | 41.19717 | 0.343301 | 0.1253516 | 437.2686 | 0 | 0 | 0 |  | Fe_Cr_Ni_Ti_Si | Fe11Cr12Ni7Ti33Si37 | 0.1024093 | -55.8084 | 5.1 | 29.75836 | 1123.116 | 200.7317 | 470.7536 | 291.2221
4195 | 4195 | 4195 | 12 | 7 | 5 | 44 | 32 | 40.42098 | 0.3438393 | 0.1233876 | 422.3283 | 0 | 0 | 0 |  | Fe_Cr_Ni_Ti_Si | Fe12Cr7Ni5Ti44Si32 | 0.105397 | -56.1348 | 4.92 | 27.62245 | 1066.066 | 272.9761 | 619.4554 | 272.2275
4196 | 4196 | 4196 | 12 | 4 | 4 | 57 | 23 | 41.82909 | 0.3384132 | 0.1186239 | 415.1149 | 0 | 0 | 0 |  | Fe_Cr_Ni_Ti_Si | Fe12Cr4Ni4Ti57Si23 | 0.100506 | -49.892 | 4.8 | 25.63026 | 919.9877 | 327.8066 | 720.5342 | 321.3075
4197 | 4197 | 4197 | 5 | 42 | 10 | 6 | 37 | 55.73756 | 0.3112646 | 0.09210861 | 350.9048 | 0 | 0 | 0 |  | Fe_Cr_Ni_Ti_Si | Fe5Cr42Ni10Ti6Si37 | 0.06098796 | -40.4196 | 5.64 | 31.80739 | 1124.998 | 245.5512 | 408.8006 | 279.2458
4198 | 4198 | 4198 | 5 | 35 | 10 | 9 | 41 | 50.24966 | 0.3231204 | 0.09960466 | 360.1661 | 0 | 0 | 0 |  | Fe_Cr_Ni_Ti_Si | Fe5Cr35Ni10Ti9Si41 | 0.07018461 | -43.9476 | 5.5 | 32.22484 | 1169.232 | 176.5444 | 365.3056 | 308.6456
4199 | 4199 | 4199 | 6 | 28 | 9 | 13 | 44 | 45.57019 | 0.3337175 | 0.1061932 | 363.0228 | 0 | 0 | 0 |  | Fe_Cr_Ni_Ti_Si | Fe6Cr28Ni9Ti13Si44 | 0.0799288 | -47.37 | 5.34 | 31.94918 | 1163.890625 | 189.7467 | 318.42 | 342.8309
4200 | 4200 | 4200 | 7 | 22 | 8 | 18 | 45 | 42.35542 | 0.3411906 | 0.1116256 | 366.8609 | 0 | 0 | 0 |  | Fe_Cr_Ni_Ti_Si | Fe7Cr22Ni8Ti18Si45 | 0.08915161 | -50.7868 | 5.2 | 31.19792 | 1167.299 | 185.335 | 327.7704 | 305.3055
4201 | 4201 | 4201 | 8 | 16 | 6 | 25 | 45 | 39.44283 | 0.3477623 | 0.1139314 | 354.5037 | 0 | 0 | 0 |  | Fe_Cr_Ni_Ti_Si | Fe8Cr16Ni6Ti25Si45 | 0.09865977 | -54.6544 | 5 | 29.50847 | 1163.067 | 181.8877 | 347.9629 | 364.3289
4202 | 4202 | 4202 | 9 | 11 | 5 | 32 | 43 | 37.92643 | 0.3511519 | 0.1156204 | 350.8757 | 0 | 0 | 0 |  | Fe_Cr_Ni_Ti_Si | Fe9Cr11Ni5Ti32Si43 | 0.104671 | -57.5984 | 4.88 | 28.01767 | 1112.651 | 270.9536 | 410.1666 | 332.3877
4203 | 4203 | 4203 | 11 | 6 | 3 | 43 | 38 | 37.50749 | 0.3511081 | 0.1129722 | 338.1459 | 0 | 0 | 0 |  | Fe_Cr_Ni_Ti_Si | Fe11Cr6Ni3Ti43Si38 | 0.1083421 | -58.85305 | 4.732673 | 25.74067 | 1063.085 | 281.4052 | 563.6754 | 319.4969
4204 | 4204 | 4204 | 3 | 32 | 6 | 9 | 50 | 43.94604 | 0.3364109 | 0.08952065 | 261.532 | 0 | 0 | 0 |  | Fe_Cr_Ni_Ti_Si | Fe3Cr32Ni6Ti9Si50 | 0.07258298 | -44.7964 | 5.12 | 31.03224 | 1113.693 | 263.6526 | 291.0909 | 388.3983
4205 | 4205 | 4205 | 4 | 25 | 6 | 13 | 52 | 40.2393 | 0.3458834 | 0.0962238 | 269.1748 | 0 | 0 | 0 |  | Fe_Cr_Ni_Ti_Si | Fe4Cr25Ni6Ti13Si52 | 0.08226558 | -47.8252 | 5.02 | 30.36099 | 1150.028 | 230.3279 | 288.8159 | 397.0819
4206 | 4206 | 4206 | 5 | 19 | 5 | 18 | 53 | 37.30486 | 0.3533296 | 0.1001848 | 266.2858 | 0 | 0 | 0 |  | Fe_Cr_Ni_Ti_Si | Fe5Cr19Ni5Ti18Si53 | 0.09183856 | -51.1928 | 4.88 | 28.95704 | 1123.055 | 269.6682 | 304.305 | 442.8921
4207 | 4207 | 4207 | 6 | 13 | 4 | 23 | 53 | 34.73163 | 0.3601354 | 0.1039457 | 262.0752 | 0 | 0 | 0 |  | Fe_Cr_Ni_Ti_Si | Fe6Cr13Ni4Ti23Si53 | 0.09978984 | -54.56831 | 4.747475 | 27.18542 | 1122.388 | 242.6987 | 300.4316 | 467.147
4208 | 4208 | 4208 | 8 | 8 | 4 | 30 | 50 | 34.10384 | 0.3617633 | 0.1080571 | 277.0262 | 0 | 0 | 0 |  | Fe_Cr_Ni_Ti_Si | Fe8Cr8Ni4Ti30Si50 | 0.1061159 | -58.4448 | 4.72 | 26.27622 | 1124.805 | 236.1765 | 349.396 | 443.3478
4209 | 4209 | 4209 | 3 | 12 | 47 | 33 | 5 | 61.76176 | 0.3102889 | 0.1707779 | 1063.549 | 1 | 0 | 0 |  | Fe_Cr_Ni_Ti_Si | Fe3Cr12Ni47Ti33Si5 | 0.08119664 | -34.4164 | 7.18 | 33.16564 | 783.5623 | 135.6412 | 642.3239 | 193.3834
4210 | 4210 | 4210 | 5 | 11 | 40 | 39 | 5 | 59.54767 | 0.3114409 | 0.1704804 | 1024.283 | 1 | 0 | 0 |  | Fe_Cr_Ni_Ti_Si | Fe5Cr11Ni40Ti39Si5 | 0.08360278 | -35.2932 | 6.82 | 33.52611 | 842.046 | 143.2867 | 677.9714 | 226.1546
4211 | 4211 | 4211 | 7 | 10 | 34 | 44 | 4 | 58.37292 | 0.3113717 | 0.1682034 | 985.477 | 1 | 0 | 0 |  | Fe_Cr_Ni_Ti_Si | Fe7Cr10Ni34Ti44Si4 | 0.08384428 | -33.92225 | 6.545455 | 33.31067 | 825.2936 | 142.1163 | 741.6995 | 231.7209
4212 | 4212 | 4212 | 11 | 9 | 27 | 49 | 4 | 56.88675 | 0.3120233 | 0.1657963 | 938.6218 | 1 | 0 | 0 |  | Fe_Cr_Ni_Ti_Si | Fe11Cr9Ni27Ti49Si4 | 0.08406921 | -32.4308 | 6.24 | 32.73897 | 810.2432 | 157.7557 | 782.5229 | 241.3904
4213 | 4213 | 4213 | 14 | 7 | 22 | 53 | 3 | 55.82921 | 0.3126883 | 0.1613444 | 886.6879 | 0 | 0 | 0 |  | Fe_Cr_Ni_Ti_Si | Fe14Cr7Ni22Ti53Si3 | 0.08272762 | -29.87205 | 6.040404 | 32.1555 | 775.5748 | 152.8672 | 827.0579 | 247.728
4214 | 4214 | 4214 | 3 | 19 | 51 | 21 | 6 | 67.64179 | 0.3030175 | 0.1627448 | 1064.321 | 1 | 0 | 0 |  | Fe_Cr_Ni_Ti_Si | Fe3Cr19Ni51Ti21Si6 | 0.07253189 | -29.5596 | 7.56 | 30.57842 | 752.3146 | 153.015 | 607.9583 | 114.0767
4215 | 4215 | 4215 | 5 | 17 | 44 | 27 | 7 | 63.97365 | 0.3062993 | 0.1683227 | 1064.005 | 1 | 0 | 0 |  | Fe_Cr_Ni_Ti_Si | Fe5Cr17Ni44Ti27Si7 | 0.07891751 | -33.3084 | 7.18 | 32.20932 | 833.811 | 146.8038 | 669.0132 | 143.8604
4216 | 4216 | 4216 | 7 | 16 | 38 | 32 | 8 | 61.33093 | 0.3085149 | 0.1684387 | 1023.281 | 0 | 0 | 0 |  | Fe_Cr_Ni_Ti_Si | Fe7Cr16Ni38Ti32Si8 | 0.08283568 | -35.5275 | 6.851485 | 32.8859 | 900.6937 | 158.0056 | 701.678 | 162.4529
4217 | 4217 | 4217 | 10 | 14 | 32 | 36 | 8 | 59.43871 | 0.3102316 | 0.1676946 | 989.2473 | 0 | 0 | 0 |  | Fe_Cr_Ni_Ti_Si | Fe10Cr14Ni32Ti36Si8 | 0.08513895 | -36.0304 | 6.6 | 32.99758 | 920.4149 | 160.0654 | 716.9054 | 189.0793
4218 | 4218 | 4218 | 14 | 11 | 26 | 40 | 9 | 56.7505 | 0.3139143 | 0.1655092 | 930.4621 | 0 | 0 | 0 |  | Fe_Cr_Ni_Ti_Si | Fe14Cr11Ni26Ti40Si9 | 0.08749965 | -37.2308 | 6.34 | 32.99333 | 932.8531 | 160.504 | 701.3772 | 198.5681
4219 | 4219 | 4219 | 18 | 9 | 21 | 44 | 8 | 55.89054 | 0.3143777 | 0.1636057 | 902.4547 | 0 | 0 | 0 |  | Fe_Cr_Ni_Ti_Si | Fe18Cr9Ni21Ti44Si8 | 0.0876876 | -35.3892 | 6.16 | 32.51707 | 931.3118 | 157.5369 | 698.7332 | 207.4268
4220 | 4220 | 4220 | 23 | 7 | 16 | 46 | 7 | 55.53045 | 0.3144292 | 0.1619586 | 884.6523 | 0 | 0 | 0 |  | Fe_Cr_Ni_Ti_Si | Fe23Cr7Ni16Ti46Si7 | 0.0873527 | -33.00112 | 6.040404 | 31.99358 | 896.12 | 176.6938 | 721.4422 | 220.9802
4221 | 4221 | 4221 | 3 | 29 | 52 | 12 | 4 | 76.86665 | 0.2896035 | 0.1291894 | 841.9327 | 1 | 0 | 0 |  | Fe_Cr_Ni_Ti_Si | Fe3Cr29Ni52Ti12Si4 | 0.05803288 | -20.8172 | 7.82 | 25.48941 | 551.7247 | 134.1756 | 632.5903 | 90.2211
4222 | 4222 | 4222 | 4 | 27 | 46 | 16 | 8 | 70.65754 | 0.2964079 | 0.1375219 | 855.0786 | 1 | 0 | 0 |  | Fe_Cr_Ni_Ti_Si | Fe4Cr27Ni46Ti16Si8 | 0.06721113 | -27.96667 | 7.425743 | 29.27949 | 754.5742 | 174.876 | 632.7917 | 84.31926
4223 | 4223 | 4223 | 6 | 24 | 39 | 21 | 10 | 65.99714 | 0.3015508 | 0.1490096 | 907.2875 | 1 | 0 | 0 |  | Fe_Cr_Ni_Ti_Si | Fe6Cr24Ni39Ti21Si10 | 0.07533883 | -32.7756 | 7.06 | 31.32714 | 892.0616 | 169.9855 | 683.2195 | 122.0911
4224 | 4224 | 4224 | 9 | 21 | 34 | 25 | 12 | 62.22783 | 0.3066408 | 0.152949 | 893.2317 | 1 | 0 | 0 |  | Fe_Cr_Ni_Ti_Si | Fe9Cr21Ni34Ti25Si12 | 0.08052122 | -36.18194 | 6.792079 | 32.38729 | 954.2794 | 158.9723 | 663.4162 | 140.5233
4225 | 4225 | 4225 | 13 | 17 | 29 | 28 | 13 | 59.30671 | 0.3111847 | 0.1570661 | 891.3048 | 0 | 0 | 0 |  | Fe_Cr_Ni_Ti_Si | Fe13Cr17Ni29Ti28Si13 | 0.08416111 | -38.2248 | 6.6 | 32.8772 | 994.2781 | 174.7987 | 642.2748 | 142.5171
4226 | 4226 | 4226 | 17 | 14 | 24 | 31 | 14 | 56.91994 | 0.3147671 | 0.1585676 | 870.7689 | 0 | 0 | 0 |  | Fe_Cr_Ni_Ti_Si | Fe17Cr14Ni24Ti31Si14 | 0.08711713 | -39.6436 | 6.4 | 33.00364 | 1006.272 | 173.9681 | 653.338 | 160.9424
4227 | 4227 | 4227 | 23 | 11 | 19 | 34 | 13 | 56.15346 | 0.3157243 | 0.1606078 | 877.6082 | 0 | 0 | 0 |  | Fe_Cr_Ni_Ti_Si | Fe23Cr11Ni19Ti34Si13 | 0.08836903 | -38.368 | 6.28 | 32.66971 | 991.9561 | 172.8149 | 643.8893 | 156.6993
4228 | 4228 | 4228 | 29 | 8 | 15 | 36 | 12 | 55.69253 | 0.3165861 | 0.1627923 | 889.9087 | 0 | 0 | 0 |  | Fe_Cr_Ni_Ti_Si | Fe29Cr8Ni15Ti36Si12 | 0.0888171 | -36.82 | 6.22 | 32.3807 | 944.6863 | 170.1782 | 627.788 | 154.4823
4229 | 4229 | 4229 | 36 | 6 | 12 | 37 | 9 | 57.32042 | 0.3139354 | 0.1655729 | 939.1221 | 0 | 0 | 0 |  | Fe_Cr_Ni_Ti_Si | Fe36Cr6Ni12Ti37Si9 | 0.08717718 | -32.3832 | 6.28 | 31.82122 | 907.65 | 149.94 | 651.2999 | 191.2851
4230 | 4230 | 4230 | 3 | 38 | 43 | 10 | 6 | 78.98191 | 0.2822263 | 0.1180682 | 743.5257 | 1 | 0 | 0 |  | Fe_Cr_Ni_Ti_Si | Fe3Cr38Ni43Ti10Si6 | 0.05541959 | -21.3504 | 7.46 | 25.3162 | 628.9875 | 161.6957 | 688.5032 | 139.2255
4231 | 4231 | 4231 | 4 | 34 | 38 | 13 | 10 | 72.37042 | 0.2906137 | 0.1301367 | 797.7978 | 1 | 0 | 0 |  | Fe_Cr_Ni_Ti_Si | Fe4Cr34Ni38Ti13Si10 | 0.06424105 | -27.96123 | 7.151515 | 28.78947 | 805.5057 | 187.3973 | 680.9285 | 131.9805
4232 | 4232 | 4232 | 7 | 29 | 33 | 16 | 14 | 66.07381 | 0.2999143 | 0.1381005 | 803.3503 | 1 | 0 | 0 |  | Fe_Cr_Ni_Ti_Si | Fe7Cr29Ni33Ti16Si14 | 0.07170867 | -33.75656 | 6.868687 | 31.12947 | 944.0865 | 166.7704 | 654.1334 | 133.6875
4233 | 4233 | 4233 | 10 | 25 | 29 | 19 | 17 | 61.52212 | 0.307108 | 0.1424283 | 787.6375 | 1 | 0 | 0 |  | Fe_Cr_Ni_Ti_Si | Fe10Cr25Ni29Ti19Si17 | 0.07742181 | -37.7832 | 6.64 | 32.35104 | 1047.236 | 155.9701 | 620.1572 | 136.0806
4234 | 4234 | 4234 | 15 | 20 | 25 | 21 | 19 | 58.0534 | 0.3135369 | 0.1472989 | 786.2065 | 1 | 0 | 0 |  | Fe_Cr_Ni_Ti_Si | Fe15Cr20Ni25Ti21Si19 | 0.08117813 | -40.2356 | 6.5 | 32.96726 | 1056.846 | 163.5629 | 560.5504 | 132.9013
4235 | 4235 | 4235 | 20 | 16 | 21 | 24 | 19 | 56.18215 | 0.316832 | 0.1520656 | 801.817 | 0 | 0 | 0 |  | Fe_Cr_Ni_Ti_Si | Fe20Cr16Ni21Ti24Si19 | 0.08458191 | -41.0416 | 6.38 | 33.04784 | 1049.632 | 169.0386 | 569.2842 | 122.1296
4236 | 4236 | 4236 | 26 | 12 | 17 | 26 | 18 | 55.26028 | 0.3187581 | 0.1566849 | 828.6989 | 0 | 0 | 0 |  | Fe_Cr_Ni_Ti_Si | Fe26Cr12Ni17Ti26Si18 | 0.08639547 | -40.51423 | 6.323232 | 32.90574 | 1019.349 | 160.206 | 549.9237 | 121.6552
4237 | 4237 | 4237 | 34 | 9 | 13 | 28 | 17 | 55.22032 | 0.3190912 | 0.1597142 | 851.5768 | 0 | 0 | 0 |  | Fe_Cr_Ni_Ti_Si | Fe34Cr9Ni13Ti28Si17 | 0.08697954 | -38.75855 | 6.29703 | 32.54912 | 969.392 | 176.3714 | 544.1398 | 128.7857
4238 | 4238 | 4238 | 43 | 6 | 11 | 28 | 12 | 58.26768 | 0.3148146 | 0.163852 | 935.1457 | 0 | 0 | 0 |  | Fe_Cr_Ni_Ti_Si | Fe43Cr6Ni11Ti28Si12 | 0.08424118 | -32.908 | 6.5 | 31.66875 | 871.7609 | 145.561 | 566.7493 | 128.5478
4239 | 4239 | 4239 | 3 | 45 | 35 | 8 | 9 | 79.35187 | 0.278027 | 0.1076031 | 640.9489 | 1 | 0 | 0 |  | Fe_Cr_Ni_Ti_Si | Fe3Cr45Ni35Ti8Si9 | 0.05288869 | -22.952 | 7.12 | 25.74082 | 728.7766 | 214.597 | 737.213 | 169.0409
4240 | 4240 | 4240 | 5 | 39 | 31 | 10 | 14 | 71.67152 | 0.2892946 | 0.1192001 | 685.1249 | 1 | 0 | 0 |  | Fe_Cr_Ni_Ti_Si | Fe5Cr39Ni31Ti10Si14 | 0.06090795 | -29.65004 | 6.868687 | 29.0881 | 897.6456 | 230.2737 | 690.6721 | 146.7728
4241 | 4241 | 4241 | 8 | 33 | 27 | 12 | 19 | 64.69879 | 0.3006601 | 0.1266188 | 683.952 | 1 | 0 | 0 |  | Fe_Cr_Ni_Ti_Si | Fe8Cr33Ni27Ti12Si19 | 0.06780537 | -35.41026 | 6.626263 | 31.35481 | 1064.372 | 175.1046 | 608.0502 | 135.2337
4242 | 4242 | 4242 | 12 | 28 | 24 | 14 | 22 | 60.3451 | 0.3085623 | 0.1313867 | 677.8669 | 1 | 0 | 0 |  | Fe_Cr_Ni_Ti_Si | Fe12Cr28Ni24Ti14Si22 | 0.07270758 | -38.5824 | 6.48 | 32.37839 | 1113.865 | 159.6219 | 534.119 | 155.0628
4243 | 4243 | 4243 | 17 | 23 | 20 | 16 | 24 | 56.94553 | 0.3149812 | 0.1373312 | 687.5921 | 1 | 0 | 0 |  | Fe_Cr_Ni_Ti_Si | Fe17Cr23Ni20Ti16Si24 | 0.0770693 | -40.7756 | 6.34 | 32.89544 | 1137.589 | 137.7505 | 495.2724 | 173.0128
4244 | 4244 | 4244 | 22 | 18 | 17 | 18 | 25 | 54.39974 | 0.3202887 | 0.1434895 | 705.4378 | 1 | 0 | 0 |  | Fe_Cr_Ni_Ti_Si | Fe22Cr18Ni17Ti18Si25 | 0.08063588 | -42.2384 | 6.26 | 33.18795 | 1128.018 | 143.4226 | 460.7158 | 163.6799
4245 | 4245 | 4245 | 30 | 13 | 13 | 20 | 24 | 53.46153 | 0.3227489 | 0.1503995 | 747.3214 | 0 | 0 | 0 |  | Fe_Cr_Ni_Ti_Si | Fe30Cr13Ni13Ti20Si24 | 0.08295262 | -41.7508 | 6.24 | 33.0539 | 1069.919 | 156.0918 | 429.0014 | 165.3832
4246 | 4246 | 4246 | 38 | 9 | 11 | 20 | 22 | 54.08407 | 0.3229109 | 0.1555987 | 797.3477 | 0 | 0 | 0 |  | Fe_Cr_Ni_Ti_Si | Fe38Cr9Ni11Ti20Si22 | 0.08201071 | -39.6228 | 6.36 | 32.83535 | 1002.159 | 188.935 | 419.7933 | 155.3385
4247 | 4247 | 4247 | 50 | 6 | 8 | 20 | 16 | 58.17135 | 0.3168606 | 0.1582876 | 880.1556 | 0 | 0 | 0 |  | Fe_Cr_Ni_Ti_Si | Fe50Cr6Ni8Ti20Si16 | 0.0788208 | -33.0672 | 6.6 | 31.44837 | 850.74 | 175.8022 | 473.3363 | 144.8017
4248 | 4248 | 4248 | 3 | 50 | 25 | 7 | 14 | 76.62594 | 0.2778428 | 0.1034334 | 579.109 | 1 | 0 | 0 |  | Fe_Cr_Ni_Ti_Si | Fe3Cr50Ni25Ti7Si14 | 0.05377811 | -26.86257 | 6.646465 | 27.30301 | 853.5487 | 284.4367 | 737.4203 | 170.3531
4249 | 4249 | 4249 | 6 | 42 | 23 | 8 | 21 | 67.38594 | 0.2937159 | 0.1080159 | 549.5043 | 1 | 0 | 0 |  | Fe_Cr_Ni_Ti_Si | Fe6Cr42Ni23Ti8Si21 | 0.05986481 | -33.74 | 6.46 | 30.39803 | 1071.815 | 213.3528 | 628.1923 | 164.5074
4250 | 4250 | 4250 | 9 | 36 | 20 | 9 | 26 | 61.24483 | 0.3048541 | 0.1135955 | 542.9308 | 1 | 0 | 0 |  | Fe_Cr_Ni_Ti_Si | Fe9Cr36Ni20Ti9Si26 | 0.06460076 | -37.894 | 6.28 | 31.92115 | 1126.413 | 180.9226 | 494.5331 | 176.8504
4251 | 4251 | 4251 | 13 | 29 | 18 | 11 | 28 | 57.02742 | 0.3135579 | 0.1240958 | 584.5681 | 1 | 0 | 0 |  | Fe_Cr_Ni_Ti_Si | Fe13Cr29Ni18Ti11Si28 | 0.07022965 | -40.553 | 6.20202 | 32.75532 | 1144.795 | 158.3569 | 428.9595 | 197.7595
4252 | 4252 | 4252 | 18 | 24 | 16 | 12 | 30 | 54.21688 | 0.3198767 | 0.1286523 | 588.1025 | 1 | 0 | 0 |  | Fe_Cr_Ni_Ti_Si | Fe18Cr24Ni16Ti12Si30 | 0.07278149 | -41.8416 | 6.16 | 33.18132 | 1153.268 | 140.585 | 368.9771 | 206.0778
4253 | 4253 | 4253 | 25 | 18 | 13 | 14 | 31 | 51.76297 | 0.3256393 | 0.1364785 | 616.1744 | 0 | 0 | 0 |  | Fe_Cr_Ni_Ti_Si | Fe25Cr18Ni13Ti14Si31 | 0.07663991 | -42.88089 | 6.118812 | 33.40289 | 1148.046 | 139.1202 | 349.9137 | 202.3555
4254 | 4254 | 4254 | 32 | 13 | 10 | 15 | 30 | 50.89495 | 0.3283181 | 0.1449832 | 667.8419 | 0 | 0 | 0 |  | Fe_Cr_Ni_Ti_Si | Fe32Cr13Ni10Ti15Si30 | 0.07839327 | -42.5884 | 6.14 | 33.39027 | 1125.538 | 151.3696 | 350.9914 | 190.8067
4255 | 4255 | 4255 | 42 | 8 | 8 | 15 | 26 | 52.47386 | 0.3270131 | 0.1535757 | 755.1335 | 0 | 0 | 0 |  | Fe_Cr_Ni_Ti_Si | Fe42Cr8Ni8Ti15Si26 | 0.07704377 | -39.66208 | 6.343434 | 33.06997 | 1012.659 | 227.5064 | 334.1461 | 171.6184
4256 | 4256 | 4256 | 55 | 5 | 6 | 15 | 19 | 57.45809 | 0.3195532 | 0.1541368 | 830.8899 | 0 | 0 | 0 |  | Fe_Cr_Ni_Ti_Si | Fe55Cr5Ni6Ti15Si19 | 0.07331755 | -32.922 | 6.66 | 31.45091 | 832.5579 | 229.0349 | 381.1935 | 159.4129
4257 | 4257 | 4257 | 3 | 52 | 17 | 7 | 21 | 70.87887 | 0.2838443 | 0.09653356 | 479.7708 | 1 | 0 | 0 |  | Fe_Cr_Ni_Ti_Si | Fe3Cr52Ni17Ti7Si21 | 0.05733273 | -32.0428 | 6.18 | 29.12456 | 1046.116 | 235.0586 | 680.1158 | 185.1892
4258 | 4258 | 4258 | 6 | 43 | 16 | 7 | 28 | 62.38618 | 0.3002603 | 0.1010772 | 457.1724 | 1 | 0 | 0 |  | Fe_Cr_Ni_Ti_Si | Fe6Cr43Ni16Ti7Si28 | 0.06051094 | -37.3164 | 6.06 | 31.31693 | 1119.214 | 218.3876 | 495.9017 | 206.2557
4259 | 4259 | 4259 | 9 | 36 | 15 | 7 | 33 | 56.6775 | 0.3123085 | 0.1053156 | 444.0578 | 1 | 0 | 0 |  | Fe_Cr_Ni_Ti_Si | Fe9Cr36Ni15Ti7Si33 | 0.06240713 | -40.1124 | 5.98 | 32.49061 | 1127.993 | 219.13 | 374.2407 | 232.7736
4260 | 4260 | 4260 | 14 | 30 | 13 | 8 | 36 | 52.96893 | 0.3206788 | 0.1105189 | 447.1993 | 0 | 0 | 0 |  | Fe_Cr_Ni_Ti_Si | Fe14Cr30Ni13Ti8Si36 | 0.06570714 | -41.59043 | 5.920792 | 33.00254 | 1163.046 | 173.0434 | 345.6872 | 241.5797
4261 | 4261 | 4261 | 19 | 24 | 11 | 9 | 38 | 49.941 | 0.3279096 | 0.1184455 | 470.659 | 0 | 0 | 0 |  | Fe_Cr_Ni_Ti_Si | Fe19Cr24Ni11Ti9Si38 | 0.06880849 | -42.7064 | 5.881188 | 33.34621 | 1147.49 | 185.9268 | 301.9762 | 256.2045
4262 | 4262 | 4262 | 25 | 18 | 9 | 10 | 38 | 48.10953 | 0.3329282 | 0.1291948 | 521.7339 | 0 | 0 | 0 |  | Fe_Cr_Ni_Ti_Si | Fe25Cr18Ni9Ti10Si38 | 0.07148828 | -43.2048 | 5.9 | 33.5671 | 1151.214 | 157.8667 | 277.0926 | 221.5799
4263 | 4263 | 4263 | 33 | 12 | 7 | 11 | 37 | 47.2078 | 0.3362739 | 0.1403424 | 583.7871 | 0 | 0 | 0 |  | Fe_Cr_Ni_Ti_Si | Fe33Cr12Ni7Ti11Si37 | 0.07337459 | -43.0484 | 5.98 | 33.74907 | 1118.822 | 192.8752 | 257.7548 | 229.0548
4264 | 4264 | 4264 | 44 | 7 | 5 | 12 | 32 | 49.27401 | 0.3336337 | 0.1513469 | 687.7536 | 0 | 0 | 0 |  | Fe_Cr_Ni_Ti_Si | Fe44Cr7Ni5Ti12Si32 | 0.07365581 | -40.7876 | 6.2 | 33.52551 | 1042.652 | 229.7206 | 268.1343 | 201.0613
4265 | 4265 | 4265 | 57 | 4 | 4 | 12 | 23 | 55.23763 | 0.3241516 | 0.1531713 | 787.8259 | 0 | 0 | 0 |  | Fe_Cr_Ni_Ti_Si | Fe57Cr4Ni4Ti12Si23 | 0.0698624 | -34.25 | 6.6 | 32.00172 | 842.5516 | 249.2104 | 265.0252 | 176.6212
4266 | 4266 | 4266 | 6 | 42 | 10 | 5 | 37 | 56.07754 | 0.3109511 | 0.09048688 | 342.2982 | 0 | 0 | 0 |  | Fe_Cr_Ni_Ti_Si | Fe6Cr42Ni10Ti5Si37 | 0.05794626 | -39.728 | 5.68 | 31.85263 | 1134.199 | 224.3641 | 348.4297 | 280.6858
4267 | 4267 | 4267 | 9 | 35 | 10 | 5 | 41 | 51.49101 | 0.3218562 | 0.09557137 | 342.2372 | 0 | 0 | 0 |  | Fe_Cr_Ni_Ti_Si | Fe9Cr35Ni10Ti5Si41 | 0.05897078 | -41.05 | 5.66 | 32.62453 | 1130.652 | 237.4048 | 317.1909 | 291.985
4268 | 4268 | 4268 | 13 | 28 | 9 | 6 | 44 | 47.56796 | 0.3314893 | 0.1036415 | 359.4036 | 0 | 0 | 0 |  | Fe_Cr_Ni_Ti_Si | Fe13Cr28Ni9Ti6Si44 | 0.06272767 | -42.2488 | 5.62 | 33.03498 | 1123.6 | 263.1956 | 235.1159 | 303.6386
4269 | 4269 | 4269 | 18 | 22 | 8 | 7 | 45 | 45.32546 | 0.3376733 | 0.1131226 | 393.7311 | 0 | 0 | 0 |  | Fe_Cr_Ni_Ti_Si | Fe18Cr22Ni8Ti7Si45 | 0.06581573 | -42.9064 | 5.64 | 33.32552 | 1130.786 | 214.7997 | 259.2738 | 323.3499
4270 | 4270 | 4270 | 25 | 16 | 6 | 8 | 45 | 43.81805 | 0.3423072 | 0.1244045 | 442.852 | 0 | 0 | 0 |  | Fe_Cr_Ni_Ti_Si | Fe25Cr16Ni6Ti8Si45 | 0.06849315 | -43.1692 | 5.68 | 33.52178 | 1116.608 | 246.8812 | 220.775 | 301.0232
4271 | 4271 | 4271 | 32 | 11 | 5 | 9 | 43 | 43.7487 | 0.3437625 | 0.1364433 | 513.1788 | 0 | 0 | 0 |  | Fe_Cr_Ni_Ti_Si | Fe32Cr11Ni5Ti9Si43 | 0.07051177 | -43.2096 | 5.8 | 33.81996 | 1064.498 | 277.7706 | 203.688 | 276.8141
4272 | 4272 | 4272 | 43 | 6 | 3 | 11 | 38 | 45.65343 | 0.3409476 | 0.1500715 | 624.2604 | 0 | 0 | 0 |  | Fe_Cr_Ni_Ti_Si | Fe43Cr6Ni3Ti11Si38 | 0.07331698 | -42.37781 | 6 | 33.82924 | 1043.619 | 276.2497 | 221.1512 | 238.1829
4273 | 4273 | 4273 | 9 | 32 | 6 | 3 | 50 | 45.58271 | 0.3344959 | 0.08534752 | 246.5044 | 0 | 0 | 0 |  | Fe_Cr_Ni_Ti_Si | Fe9Cr32Ni6Ti3Si50 | 0.05351237 | -40.1404 | 5.36 | 32.30542 | 1098.459 | 315.759 | 204.7138 | 386.9795
4274 | 4274 | 4274 | 13 | 25 | 6 | 4 | 52 | 42.53074 | 0.3429933 | 0.09556339 | 275.6825 | 0 | 0 | 0 |  | Fe_Cr_Ni_Ti_Si | Fe13Cr25Ni6Ti4Si52 | 0.05742656 | -40.7692 | 5.38 | 32.65746 | 1106.59 | 285.7053 | 213.2736 | 360.0746
4275 | 4275 | 4275 | 18 | 19 | 5 | 5 | 53 | 40.43807 | 0.3491362 | 0.1060613 | 309.8339 | 0 | 0 | 0 |  | Fe_Cr_Ni_Ti_Si | Fe18Cr19Ni5Ti5Si53 | 0.06096307 | -41.1984 | 5.4 | 32.84433 | 1089.086 | 313.2653 | 194.1241 | 437.0288
4276 | 4276 | 4276 | 23 | 13 | 4 | 6 | 53 | 38.67287 | 0.3545746 | 0.1186611 | 355.9501 | 0 | 0 | 0 |  | Fe_Cr_Ni_Ti_Si | Fe23Cr13Ni4Ti6Si53 | 0.06442041 | -41.71207 | 5.434343 | 33.05886 | 1064.272 | 327.0449 | 167.2417 | 457.1775
4277 | 4277 | 4277 | 30 | 8 | 4 | 8 | 50 | 39.15923 | 0.3546392 | 0.1341883 | 441.5681 | 0 | 0 | 0 |  | Fe_Cr_Ni_Ti_Si | Fe30Cr8Ni4Ti8Si50 | 0.06949771 | -43.2208 | 5.6 | 33.67432 | 1066.084 | 305.9518 | 203.3828 | 395.5989
4278 | 4278 | 4278 | 33 | 12 | 47 | 5 | 3 | 76.676 | 0.2989655 | 0.09454293 | 526.8115 | 1 | 1 | 1 | 526.8115 | Fe_Cr_Ni_Ti_Si | Fe33Cr12Ni47Ti5Si3 | 0.04036119 | -12.1292 | 8.38 | 19.58162 | 282.0048 | 44.19589 | 395.8221 | 117.4306 | 282.0048 | 44.19589 | 395.8221 | 117.4306
4279 | 4279 | 4279 | 39 | 11 | 40 | 5 | 5 | 74.58093 | 0.3008623 | 0.09720655 | 533.3187 | 1 | 1 | 1 | 533.3187 | Fe_Cr_Ni_Ti_Si | Fe39Cr11Ni40Ti5Si5 | 0.04197625 | -14.3356 | 8.18 | 21.51836 | 360.544 | 61.4919 | 432.3798 | 87.48885 | 360.544 | 61.4919 | 432.3798 | 87.48885
4280 | 4280 | 4280 | 44 | 10 | 34 | 4 | 7 | 72.92471 | 0.3027597 | 0.09381123 | 490.6235 | 1 | 1 | 1 | 490.6235 | Fe_Cr_Ni_Ti_Si | Fe44Cr10Ni34Ti4Si7 | 0.0401899 | -15.74615 | 8.040404 | 22.62446 | 405.3261 | 100.5889 | 416.0128 | 93.62369 | 405.3261 | 100.5889 | 416.0128 | 93.62369
4281 | 4281 | 4281 | 49 | 9 | 27 | 4 | 11 | 69.05361 | 0.3071428 | 0.1021555 | 527.5918 | 1 | 0 | 0 |  | Fe_Cr_Ni_Ti_Si | Fe49Cr9Ni27Ti4Si11 | 0.04272195 | -19.7856 | 7.76 | 25.49725 | 528.7034 | 156.451 | 378.4466 | 91.92086
4282 | 4282 | 4282 | 53 | 7 | 22 | 3 | 14 | 66.18837 | 0.3114266 | 0.1034854 | 512.8817 | 1 | 0 | 0 |  | Fe_Cr_Ni_Ti_Si | Fe53Cr7Ni22Ti3Si14 | 0.04097394 | -21.88715 | 7.616162 | 26.96724 | 564.4548 | 175.6215 | 268.3204 | 111.1624
4283 | 4283 | 4283 | 21 | 19 | 51 | 6 | 3 | 78.10495 | 0.2944362 | 0.1019457 | 599.9425 | 1 | 1 | 1 | 599.9425 | Fe_Cr_Ni_Ti_Si | Fe21Cr19Ni51Ti6Si3 | 0.04341444 | -13.8384 | 8.28 | 20.65793 | 297.2963 | 50.85344 | 516.0662 | 91.90024 | 297.2963 | 50.85344 | 516.0662 | 91.90024
4284 | 4284 | 4284 | 27 | 17 | 44 | 7 | 5 | 75.16122 | 0.2974707 | 0.1095143 | 644.717 | 1 | 1 | 1 | 644.717 | Fe_Cr_Ni_Ti_Si | Fe27Cr17Ni44Ti7Si5 | 0.04787703 | -16.7508 | 8.06 | 23.08679 | 402.6576 | 56.79675 | 510.2819 | 90.69423 | 402.6576 | 56.79675 | 510.2819 | 90.69423
4285 | 4285 | 4285 | 32 | 16 | 38 | 8 | 7 | 72.6794 | 0.2998319 | 0.1163941 | 684.13 | 1 | 0 | 0 |  | Fe_Cr_Ni_Ti_Si | Fe32Cr16Ni38Ti8Si7 | 0.0516965 | -19.37379 | 7.841584 | 24.96149 | 545.6059 | 83.83386 | 507.4294 | 87.29105
4286 | 4286 | 4286 | 36 | 14 | 32 | 8 | 10 | 69.34058 | 0.3041285 | 0.120121 | 683.9942 | 1 | 0 | 0 |  | Fe_Cr_Ni_Ti_Si | Fe36Cr14Ni32Ti8Si10 | 0.0539342 | -22.5776 | 7.64 | 26.90725 | 630.7174 | 116.7176 | 487.1525 | 86.1925
4287 | 4287 | 4287 | 40 | 11 | 26 | 9 | 14 | 64.60838 | 0.3107591 | 0.1298268 | 718.1246 | 1 | 0 | 0 |  | Fe_Cr_Ni_Ti_Si | Fe40Cr11Ni26Ti9Si14 | 0.0587434 | -27.0796 | 7.38 | 29.31399 | 744.5319 | 145.2775 | 459.3737 | 98.71479
4288 | 4288 | 4288 | 44 | 9 | 21 | 8 | 18 | 61.20744 | 0.3161581 | 0.1324464 | 699.2089 | 1 | 0 | 0 |  | Fe_Cr_Ni_Ti_Si | Fe44Cr9Ni21Ti8Si18 | 0.05848856 | -29.7092 | 7.2 | 30.6196 | 801.6185 | 179.4534 | 383.1369 | 126.4233
4289 | 4289 | 4289 | 46 | 7 | 16 | 7 | 23 | 56.95218 | 0.3231338 | 0.1372901 | 684.3495 | 0 | 0 | 0 |  | Fe_Cr_Ni_Ti_Si | Fe46Cr7Ni16Ti7Si23 | 0.05854402 | -32.91419 | 6.969697 | 32.12725 | 887.9914 | 204.157 | 288.0678 | 158.8101
4290 | 4290 | 4290 | 12 | 29 | 52 | 4 | 3 | 82.32583 | 0.2858298 | 0.09010378 | 514.2353 | 1 | 1 | 1 | 514.2353 | Fe_Cr_Ni_Ti_Si | Fe12Cr29Ni52Ti4Si3 | 0.03654504 | -13.0284 | 8.18 | 19.16142 | 280.2177 | 62.06274 | 560.44 | 61.1997 | 280.2177 | 62.06274 | 560.44 | 61.1997
4291 | 4291 | 4291 | 16 | 27 | 46 | 8 | 4 | 78.70747 | 0.2887599 | 0.1119443 | 691.8231 | 1 | 0 | 0 |  | Fe_Cr_Ni_Ti_Si | Fe16Cr27Ni46Ti8Si4 | 0.04935572 | -16.81169 | 7.90099 | 22.79551 | 386.4582 | 68.60849 | 624.9788 | 104.6087
4292 | 4292 | 4292 | 21 | 24 | 39 | 10 | 6 | 74.96738 | 0.2928957 | 0.1217959 | 751.2309 | 1 | 0 | 0 |  | Fe_Cr_Ni_Ti_Si | Fe21Cr24Ni39Ti10Si6 | 0.05573968 | -20.2608 | 7.66 | 25.3241 | 542.3442 | 86.16323 | 632.0504 | 101.2044
4293 | 4293 | 4293 | 25 | 21 | 34 | 12 | 9 | 70.46792 | 0.2987482 | 0.131288 | 794.5371 | 1 | 0 | 0 |  | Fe_Cr_Ni_Ti_Si | Fe25Cr21Ni34Ti12Si9 | 0.06155104 | -24.54779 | 7.425743 | 27.80116 | 695.1445 | 113.9949 | 616.6711 | 109.8885
4294 | 4294 | 4294 | 28 | 17 | 29 | 13 | 13 | 65.30386 | 0.3065048 | 0.138018 | 797.073 | 1 | 0 | 0 |  | Fe_Cr_Ni_Ti_Si | Fe28Cr17Ni29Ti13Si13 | 0.06620216 | -29.4528 | 7.2 | 30.07507 | 817.3344 | 152.4788 | 569.8386 | 112.6886
4295 | 4295 | 4295 | 31 | 14 | 24 | 14 | 17 | 60.84799 | 0.3133648 | 0.1437836 | 791.9773 | 1 | 0 | 0 |  | Fe_Cr_Ni_Ti_Si | Fe31Cr14Ni24Ti14Si17 | 0.07028629 | -33.6252 | 6.96 | 31.66244 | 913.9785 | 175.503 | 509.3037 | 126.3253
4296 | 4296 | 4296 | 34 | 11 | 19 | 13 | 23 | 55.82553 | 0.3221745 | 0.1465394 | 747.1427 | 1 | 0 | 0 |  | Fe_Cr_Ni_Ti_Si | Fe34Cr11Ni19Ti13Si23 | 0.07163817 | -37.6936 | 6.72 | 33.03619 | 1015.52 | 167.3437 | 384.6269 | 157.3891
4297 | 4297 | 4297 | 36 | 8 | 15 | 12 | 29 | 51.10847 | 0.3311643 | 0.1495286 | 703.7445 | 0 | 0 | 0 |  | Fe_Cr_Ni_Ti_Si | Fe36Cr8Ni15Ti12Si29 | 0.0724267 | -40.8064 | 6.5 | 34.02587 | 1070.121 | 184.3053 | 260.5038 | 190.2585
4298 | 4298 | 4298 | 37 | 6 | 12 | 9 | 36 | 46.81637 | 0.3402057 | 0.149067 | 636.1894 | 0 | 0 | 0 |  | Fe_Cr_Ni_Ti_Si | Fe37Cr6Ni12Ti9Si36 | 0.06837167 | -41.8836 | 6.32 | 34.72751 | 1083.467 | 205.4086 | 213.4134 | 206.4845
4299 | 4299 | 4299 | 10 | 38 | 43 | 6 | 3 | 84.52796 | 0.2770491 | 0.09917388 | 605.9991 | 1 | 0 | 0 |  | Fe_Cr_Ni_Ti_Si | Fe10Cr38Ni43Ti6Si3 | 0.04320025 | -14.376 | 7.74 | 20.4196 | 346.5096 | 83.61716 | 670.5364 | 134.3634
4300 | 4300 | 4300 | 13 | 34 | 38 | 10 | 4 | 80.18176 | 0.2817031 | 0.1170672 | 746.2172 | 1 | 0 | 0 |  | Fe_Cr_Ni_Ti_Si | Fe13Cr34Ni38Ti10Si4 | 0.05438461 | -17.93123 | 7.515152 | 23.71394 | 485.8472 | 96.47725 | 734.829 | 149.4809
4301 | 4301 | 4301 | 16 | 29 | 33 | 14 | 7 | 73.70487 | 0.2899977 | 0.1317533 | 827.852 | 1 | 0 | 0 |  | Fe_Cr_Ni_Ti_Si | Fe16Cr29Ni33Ti14Si7 | 0.06415113 | -23.7437 | 7.232323 | 27.35677 | 713.4654 | 122.9067 | 712.8456 | 132.3398
4302 | 4302 | 4302 | 19 | 25 | 29 | 17 | 10 | 68.55258 | 0.2973027 | 0.1405174 | 854.8399 | 1 | 0 | 0 |  | Fe_Cr_Ni_Ti_Si | Fe19Cr25Ni29Ti17Si10 | 0.07052307 | -28.4372 | 7 | 29.55943 | 837.6787 | 135.9392 | 703.7288 | 121.3541
4303 | 4303 | 4303 | 21 | 20 | 25 | 19 | 15 | 62.11081 | 0.3076752 | 0.1465978 | 832.0155 | 1 | 0 | 0 |  | Fe_Cr_Ni_Ti_Si | Fe21Cr20Ni25Ti19Si15 | 0.07642318 | -34.7892 | 6.74 | 31.71813 | 964.5052 | 155.7991 | 629.2048 | 125.5729
4304 | 4304 | 4304 | 24 | 16 | 21 | 19 | 20 | 57.18726 | 0.3165694 | 0.1488356 | 786.5721 | 1 | 0 | 0 |  | Fe_Cr_Ni_Ti_Si | Fe24Cr16Ni21Ti19Si20 | 0.07939332 | -39.2436 | 6.54 | 32.87841 | 1036.58 | 153.5322 | 528.9662 | 132.287
4305 | 4305 | 4305 | 26 | 12 | 17 | 18 | 26 | 51.95945 | 0.32675 | 0.1501936 | 724.8063 | 1 | 0 | 0 |  | Fe_Cr_Ni_Ti_Si | Fe26Cr12Ni17Ti18Si26 | 0.0815977 | -43.49515 | 6.323232 | 33.79297 | 1096.468 | 149.6081 | 389.6575 | 179.8272
4306 | 4306 | 4306 | 28 | 9 | 13 | 17 | 34 | 46.6904 | 0.3375536 | 0.1487788 | 640.5142 | 0 | 0 | 0 |  | Fe_Cr_Ni_Ti_Si | Fe28Cr9Ni13Ti17Si34 | 0.08297666 | -46.72758 | 6.059406 | 34.21276 | 1150.733 | 151.1263 | 290.4861 | 212.093
4307 | 4307 | 4307 | 28 | 6 | 11 | 12 | 43 | 41.51221 | 0.3500046 | 0.1458958 | 544.1948 | 0 | 0 | 0 |  | Fe_Cr_Ni_Ti_Si | Fe28Cr6Ni11Ti12Si43 | 0.07747528 | -46.6976 | 5.9 | 34.66641 | 1129.983 | 231.2106 | 209.5319 | 303.4258
4308 | 4308 | 4308 | 8 | 45 | 35 | 9 | 3 | 85.45213 | 0.2704079 | 0.1091892 | 703.217 | 1 | 0 | 0 |  | Fe_Cr_Ni_Ti_Si | Fe8Cr45Ni35Ti9Si3 | 0.05101119 | -15.5384 | 7.32 | 21.88036 | 443.4698 | 103.1446 | 791.7816 | 170.1497
4309 | 4309 | 4309 | 10 | 39 | 31 | 14 | 5 | 78.88549 | 0.2785518 | 0.1262074 | 818.0233 | 1 | 0 | 0 |  | Fe_Cr_Ni_Ti_Si | Fe10Cr39Ni31Ti14Si5 | 0.06255752 | -20.67136 | 7.070707 | 25.74311 | 667.5831 | 121.1678 | 795.1251 | 152.5921
4310 | 4310 | 4310 | 12 | 33 | 27 | 19 | 8 | 71.82568 | 0.2882335 | 0.138217 | 864.6753 | 1 | 0 | 0 |  | Fe_Cr_Ni_Ti_Si | Fe12Cr33Ni27Ti19Si8 | 0.07192563 | -26.65075 | 6.787879 | 28.83445 | 857.2338 | 141.1891 | 799.535 | 145.3673
4311 | 4311 | 4311 | 14 | 28 | 24 | 22 | 12 | 65.69091 | 0.2979276 | 0.1436292 | 846.6723 | 0 | 0 | 0 |  | Fe_Cr_Ni_Ti_Si | Fe14Cr28Ni24Ti22Si12 | 0.07787897 | -32.4208 | 6.56 | 30.78961 | 968.957 | 147.3152 | 761.3179 | 140.2739
4312 | 4312 | 4312 | 16 | 23 | 20 | 24 | 17 | 59.58805 | 0.3083183 | 0.1459559 | 793.3542 | 0 | 0 | 0 |  | Fe_Cr_Ni_Ti_Si | Fe16Cr23Ni20Ti24Si17 | 0.08322978 | -38.374 | 6.3 | 32.1316 | 1073.829 | 154.9666 | 649.9788 | 142.2103
4313 | 4313 | 4313 | 18 | 18 | 17 | 25 | 22 | 54.27173 | 0.3185711 | 0.1472035 | 736.357 | 0 | 0 | 0 |  | Fe_Cr_Ni_Ti_Si | Fe18Cr18Ni17Ti25Si22 | 0.08730441 | -43.41 | 6.1 | 32.90517 | 1125.699 | 143.4491 | 540.0022 | 168.095
4314 | 4314 | 4314 | 20 | 13 | 13 | 24 | 30 | 47.95803 | 0.3318344 | 0.1452396 | 638.2511 | 0 | 0 | 0 |  | Fe_Cr_Ni_Ti_Si | Fe20Cr13Ni13Ti24Si30 | 0.09069833 | -48.7108 | 5.84 | 33.2692 | 1161.304 | 134.6249 | 421.847 | 205.2067
4315 | 4315 | 4315 | 20 | 9 | 11 | 22 | 38 | 42.58662 | 0.344353 | 0.1420539 | 544.739 | 0 | 0 | 0 |  | Fe_Cr_Ni_Ti_Si | Fe20Cr9Ni11Ti22Si38 | 0.09214609 | -51.9196 | 5.64 | 33.25417 | 1166.094 | 122.9477 | 324.8287 | 243.6822
4316 | 4316 | 4316 | 20 | 6 | 8 | 16 | 50 | 36.60642 | 0.3596893 | 0.1332075 | 412.4446 | 0 | 0 | 0 |  | Fe_Cr_Ni_Ti_Si | Fe20Cr6Ni8Ti16Si50 | 0.08745467 | -50.5072 | 5.4 | 32.69006 | 1122.447 | 243.2947 | 230.7113 | 438.8997
4317 | 4317 | 4317 | 7 | 50 | 25 | 14 | 3 | 84.77361 | 0.2653006 | 0.1202428 | 800.844 | 0 | 0 | 0 |  | Fe_Cr_Ni_Ti_Si | Fe7Cr50Ni25Ti14Si3 | 0.06091803 | -16.45669 | 6.808081 | 23.68337 | 611.8185 | 119.4444 | 878.8723 | 165.135
4318 | 4318 | 4318 | 8 | 42 | 23 | 21 | 6 | 75.71944 | 0.2779345 | 0.134938 | 867.8255 | 0 | 0 | 0 |  | Fe_Cr_Ni_Ti_Si | Fe8Cr42Ni23Ti21Si6 | 0.07237262 | -23.2964 | 6.54 | 27.66424 | 853.2945 | 125.1758 | 863.3905 | 156.9741
4319 | 4319 | 4319 | 9 | 36 | 20 | 26 | 9 | 69.07705 | 0.2877553 | 0.1405705 | 853.0936 | 0 | 0 | 0 |  | Fe_Cr_Ni_Ti_Si | Fe9Cr36Ni20Ti26Si9 | 0.07942579 | -28.7684 | 6.28 | 29.67743 | 986.1352 | 143.9441 | 838.5242 | 146.5107
4320 | 4320 | 4320 | 11 | 29 | 18 | 28 | 13 | 62.85773 | 0.2990314 | 0.1435927 | 810.9636 | 0 | 0 | 0 |  | Fe_Cr_Ni_Ti_Si | Fe11Cr29Ni18Ti28Si13 | 0.08428041 | -34.79931 | 6.121212 | 31.0691 | 1046.118 | 159.3999 | 776.6122 | 163.6211
4321 | 4321 | 4321 | 12 | 24 | 16 | 30 | 18 | 57.10486 | 0.3098132 | 0.1431357 | 740.4939 | 0 | 0 | 0 |  | Fe_Cr_Ni_Ti_Si | Fe12Cr24Ni16Ti30Si18 | 0.08890123 | -40.8096 | 5.92 | 31.87538 | 1100.578 | 158.8992 | 683.0994 | 169.8569
4322 | 4322 | 4322 | 14 | 18 | 13 | 31 | 25 | 50.63483 | 0.3231991 | 0.1405207 | 643.3169 | 0 | 0 | 0 |  | Fe_Cr_Ni_Ti_Si | Fe14Cr18Ni13Ti31Si25 | 0.093753 | -47.32595 | 5.683168 | 32.17685 | 1123.566 | 160.3092 | 570.9843 | 201.2797
4323 | 4323 | 4323 | 15 | 13 | 10 | 30 | 32 | 45.09234 | 0.3356861 | 0.1373137 | 552.5294 | 0 | 0 | 0 |  | Fe_Cr_Ni_Ti_Si | Fe15Cr13Ni10Ti30Si32 | 0.09742213 | -52.2548 | 5.46 | 31.85137 | 1145.409 | 140.6554 | 455.569 | 214.4469
4324 | 4324 | 4324 | 15 | 8 | 8 | 26 | 42 | 38.84815 | 0.3515513 | 0.132482 | 444.1398 | 0 | 0 | 0 |  | Fe_Cr_Ni_Ti_Si | Fe15Cr8Ni8Ti26Si42 | 0.0990564 | -55.5731 | 5.252525 | 31.21359 | 1162.711 | 179.3121 | 344.739 | 331.9108
4325 | 4325 | 4325 | 15 | 5 | 6 | 19 | 55 | 33.18117 | 0.3674743 | 0.121057 | 316.309 | 0 | 0 | 0 |  | Fe_Cr_Ni_Ti_Si | Fe15Cr5Ni6Ti19Si55 | 0.09409709 | -52.474 | 5.06 | 30.16554 | 1107.562 | 277.0332 | 238.4417 | 496.6967
4326 | 4326 | 4326 | 7 | 52 | 17 | 21 | 3 | 82.04248 | 0.2643056 | 0.129291 | 863.9348 | 0 | 0 | 0 |  | Fe_Cr_Ni_Ti_Si | Fe7Cr52Ni17Ti21Si3 | 0.06998137 | -16.8532 | 6.34 | 25.31324 | 757.5677 | 131.8018 | 929.4153 | 158.3313
4327 | 4327 | 4327 | 7 | 43 | 16 | 28 | 6 | 73.12121 | 0.2777256 | 0.1375113 | 862.6289 | 0 | 0 | 0 |  | Fe_Cr_Ni_Ti_Si | Fe7Cr43Ni16Ti28Si6 | 0.07859927 | -23.49 | 6.1 | 28.27207 | 934.0309 | 140.2115 | 906.1338 | 158.3393
4328 | 4328 | 4328 | 7 | 36 | 15 | 33 | 9 | 66.42508 | 0.2888245 | 0.1399282 | 817.1673 | 0 | 0 | 0 |  | Fe_Cr_Ni_Ti_Si | Fe7Cr36Ni15Ti33Si9 | 0.08409602 | -29.202 | 5.9 | 29.74492 | 1024.51 | 151.3232 | 848.3844 | 181.5344
4329 | 4329 | 4329 | 8 | 30 | 13 | 36 | 14 | 59.89754 | 0.300782 | 0.1377601 | 729.6734 | 0 | 0 | 0 |  | Fe_Cr_Ni_Ti_Si | Fe8Cr30Ni13Ti36Si14 | 0.08918113 | -36.08195 | 5.683168 | 30.51112 | 1049.484 | 177.8271 | 778.6625 | 186.0441
4330 | 4330 | 4330 | 9 | 24 | 11 | 38 | 19 | 54.14185 | 0.3123385 | 0.1349986 | 645.8724 | 0 | 0 | 0 |  | Fe_Cr_Ni_Ti_Si | Fe9Cr24Ni11Ti38Si19 | 0.09375079 | -42.33271 | 5.485149 | 30.6544 | 1065.789 | 184.1688 | 696.531 | 221.7635
4331 | 4331 | 4331 | 10 | 18 | 9 | 38 | 25 | 48.51605 | 0.3248345 | 0.1322288 | 563.3244 | 0 | 0 | 0 |  | Fe_Cr_Ni_Ti_Si | Fe10Cr18Ni9Ti38Si25 | 0.09823159 | -48.7248 | 5.3 | 30.37367 | 1082.993 | 211.928 | 624.0262 | 235.8359
4332 | 4332 | 4332 | 11 | 12 | 7 | 37 | 33 | 42.5466 | 0.3393594 | 0.1269559 | 463.2399 | 0 | 0 | 0 |  | Fe_Cr_Ni_Ti_Si | Fe11Cr12Ni7Ti37Si33 | 0.1027773 | -54.8596 | 5.1 | 29.50186 | 1123.037 | 213.3247 | 518.8425 | 279.7165
4333 | 4333 | 4333 | 12 | 7 | 5 | 32 | 44 | 36.57208 | 0.3556162 | 0.1201469 | 358.2572 | 0 | 0 | 0 |  | Fe_Cr_Ni_Ti_Si | Fe12Cr7Ni5Ti32Si44 | 0.1052247 | -58.2996 | 4.92 | 28.28356 | 1104.802 | 233.4938 | 384.6355 | 374.4138
4334 | 4334 | 4334 | 12 | 4 | 4 | 23 | 57 | 31.2643 | 0.3716997 | 0.1113966 | 257.8865 | 0 | 0 | 0 |  | Fe_Cr_Ni_Ti_Si | Fe12Cr4Ni4Ti23Si57 | 0.1007081 | -54.7336 | 4.8 | 27.30037 | 1100.561 | 278.2737 | 299.40625 | 572.1505
4335 | 4335 | 4335 | 5 | 42 | 10 | 37 | 6 | 69.26224 | 0.2800154 | 0.1354919 | 803.3046 | 0 | 0 | 0 |  | Fe_Cr_Ni_Ti_Si | Fe5Cr42Ni10Ti37Si6 | 0.08327938 | -23.0596 | 5.64 | 28.31678 | 952.9684 | 144.9288 | 935.5124 | 170.3396
4336 | 4336 | 4336 | 5 | 35 | 10 | 41 | 9 | 63.29989 | 0.2910339 | 0.1348811 | 740.3422 | 0 | 0 | 0 |  | Fe_Cr_Ni_Ti_Si | Fe5Cr35Ni10Ti41Si9 | 0.08707868 | -28.7156 | 5.5 | 29.09364 | 993.1273 | 176.7115 | 852.6216 | 196.6551
4337 | 4337 | 4337 | 6 | 28 | 9 | 44 | 13 | 57.40695 | 0.3028012 | 0.1325155 | 662.2846 | 0 | 0 | 0 |  | Fe_Cr_Ni_Ti_Si | Fe6Cr28Ni9Ti44Si13 | 0.0911535 | -35.0568 | 5.34 | 29.3128 | 1004.35 | 221.9555 | 784.5285 | 234.0051
4338 | 4338 | 4338 | 7 | 22 | 8 | 45 | 18 | 52.11093 | 0.3143883 | 0.1293336 | 584.4993 | 0 | 0 | 0 |  | Fe_Cr_Ni_Ti_Si | Fe7Cr22Ni8Ti45Si18 | 0.09543279 | -41.866 | 5.2 | 29.1719 | 1013.559 | 232.7616 | 724.3151 | 240.9693
4339 | 4339 | 4339 | 8 | 16 | 6 | 45 | 25 | 46.24042 | 0.3280046 | 0.1233242 | 484.1068 | 0 | 0 | 0 |  | Fe_Cr_Ni_Ti_Si | Fe8Cr16Ni6Ti45Si25 | 0.1007309 | -49.4224 | 5 | 28.22676 | 1023.426 | 258.0441 | 673.7591 | 261.4044
4340 | 4340 | 4340 | 9 | 11 | 5 | 43 | 32 | 41.50413 | 0.3403272 | 0.119357 | 411.5397 | 0 | 0 | 0 |  | Fe_Cr_Ni_Ti_Si | Fe9Cr11Ni5Ti43Si32 | 0.1049246 | -55.3236 | 4.88 | 27.39635 | 1086.713 | 266.2422 | 608.5621 | 292.1851
4341 | 4341 | 4341 | 11 | 6 | 3 | 38 | 43 | 35.96742 | 0.3559601 | 0.1119136 | 315.9065 | 0 | 0 | 0 |  | Fe_Cr_Ni_Ti_Si | Fe11Cr6Ni3Ti38Si43 | 0.1085681 | -59.62357 | 4.732673 | 25.98138 | 1116.735 | 252.2984 | 463.0502 | 371.3924
4342 | 4342 | 4342 | 3 | 32 | 6 | 50 | 9 | 59.48982 | 0.2954334 | 0.1260066 | 632.5702 | 0 | 0 | 0 |  | Fe_Cr_Ni_Ti_Si | Fe3Cr32Ni6Ti50Si9 | 0.0879459 | -27.6748 | 5.12 | 27.67291 | 917.4694 | 247.2063 | 887.0455 | 211.5926
4343 | 4343 | 4343 | 4 | 25 | 6 | 52 | 13 | 54.21209 | 0.3071073 | 0.1231555 | 563.0659 | 0 | 0 | 0 |  | Fe_Cr_Ni_Ti_Si | Fe4Cr25Ni6Ti52Si13 | 0.09163971 | -34.534 | 5.02 | 27.55286 | 932.731 | 275.5633 | 801.743 | 251.4044
4344 | 4344 | 4344 | 5 | 19 | 5 | 53 | 18 | 49.1889 | 0.3186918 | 0.1183246 | 483.7555 | 0 | 0 | 0 |  | Fe_Cr_Ni_Ti_Si | Fe5Cr19Ni5Ti53Si18 | 0.09606634 | -41.6028 | 4.88 | 26.7649 | 982.1531 | 294.1545 | 751.8898 | 284.531
4345 | 4345 | 4345 | 6 | 13 | 4 | 53 | 23 | 44.51183 | 0.3302814 | 0.1151655 | 420.2007 | 0 | 0 | 0 |  | Fe_Cr_Ni_Ti_Si | Fe6Cr13Ni4Ti53Si23 | 0.1004762 | -48.2261 | 4.747475 | 25.55456 | 985.316 | 332.2005 | 696.8918 | 315.426
4346 | 4346 | 4346 | 8 | 8 | 4 | 50 | 30 | 40.35838 | 0.3421323 | 0.1132135 | 369.4358 | 0 | 0 | 0 |  | Fe_Cr_Ni_Ti_Si | Fe8Cr8Ni4Ti50Si30 | 0.1054103 | -55.2128 | 4.72 | 25.29901 | 1031.814 | 294.6506 | 670.9807 | 308.0205
4347 | 4347 | 4347 | 3 | 12 | 47 | 5 | 33 | 49.67558 | 0.3380749 | 0.137904 | 601.2892 | 1 | 0 | 0 |  | Fe_Cr_Ni_Ti_Si | Fe3Cr12Ni47Ti5Si33 | 0.0565047 | -41.6852 | 7.18 | 36.67751 | 1131.467 | 218.1382 | 191.9372 | 205.8107
4348 | 4348 | 4348 | 5 | 11 | 40 | 5 | 39 | 45.59949 | 0.3451166 | 0.1384805 | 551.6355 | 1 | 0 | 0 |  | Fe_Cr_Ni_Ti_Si | Fe5Cr11Ni40Ti5Si39 | 0.05829729 | -43.7252 | 6.82 | 37.29933 | 1123.996 | 242.8933 | 192.731 | 240.3091
4349 | 4349 | 4349 | 7 | 10 | 34 | 4 | 44 | 42.40012 | 0.3513277 | 0.1361086 | 494.1064 | 0 | 0 | 0 |  | Fe_Cr_Ni_Ti_Si | Fe7Cr10Ni34Ti4Si44 | 0.05629331 | -43.65187 | 6.545455 | 37.41357 | 1132.746 | 227.2274 | 174.0453 | 274.4704
4350 | 4350 | 4350 | 11 | 9 | 27 | 4 | 49 | 39.74154 | 0.3564418 | 0.1340987 | 447.6389 | 0 | 0 | 0 |  | Fe_Cr_Ni_Ti_Si | Fe11Cr9Ni27Ti4Si49 | 0.05685498 | -43.2848 | 6.24 | 36.91869 | 1145.496 | 210.9145 | 136.2474 | 336.2367
4351 | 4351 | 4351 | 14 | 7 | 22 | 3 | 53 | 37.15833 | 0.3624383 | 0.1319219 | 401.9298 | 0 | 0 | 0 |  | Fe_Cr_Ni_Ti_Si | Fe14Cr7Ni22Ti3Si53 | 0.05348776 | -41.54433 | 6.040404 | 36.5302 | 1108.11 | 267.1807 | 66.95811 | 408.9735
4352 | 4352 | 4352 | 3 | 19 | 51 | 6 | 21 | 60.44041 | 0.3179934 | 0.1321667 | 686.7922 | 1 | 0 | 0 |  | Fe_Cr_Ni_Ti_Si | Fe3Cr19Ni51Ti6Si21 | 0.05458549 | -34.8336 | 7.56 | 32.96953 | 980.2914 | 222.5486 | 368.8172 | 150.0564
4353 | 4353 | 4353 | 5 | 17 | 44 | 7 | 27 | 54.97208 | 0.3262138 | 0.1376614 | 665.1675 | 1 | 0 | 0 |  | Fe_Cr_Ni_Ti_Si | Fe5Cr17Ni44Ti7Si27 | 0.06003896 | -39.8684 | 7.18 | 34.92621 | 1110.537 | 191.0402 | 294.8303 | 182.713
4354 | 4354 | 4354 | 7 | 16 | 38 | 8 | 32 | 51.14853 | 0.3321302 | 0.1396939 | 632.1162 | 1 | 0 | 0 |  | Fe_Cr_Ni_Ti_Si | Fe7Cr16Ni38Ti8Si32 | 0.06427929 | -43.01853 | 6.851485 | 35.75478 | 1148.279 | 182.5058 | 248.068 | 209.8998
4355 | 4355 | 4355 | 10 | 14 | 32 | 8 | 36 | 47.90054 | 0.3379979 | 0.1395016 | 589.0206 | 1 | 0 | 0 |  | Fe_Cr_Ni_Ti_Si | Fe10Cr14Ni32Ti8Si36 | 0.06598822 | -44.5424 | 6.6 | 36.09377 | 1154.405 | 177.1917 | 237.759 | 208.6455
4356 | 4356 | 4356 | 14 | 11 | 26 | 9 | 40 | 44.53881 | 0.3445626 | 0.1412247 | 556.7106 | 0 | 0 | 0 |  | Fe_Cr_Ni_Ti_Si | Fe14Cr11Ni26Ti9Si40 | 0.06974786 | -46.0596 | 6.34 | 36.10249 | 1171.191 | 151.8596 | 210.1767 | 237.8716
4357 | 4357 | 4357 | 18 | 9 | 21 | 8 | 44 | 42.08254 | 0.3498957 | 0.1400807 | 515.3501 | 0 | 0 | 0 |  | Fe_Cr_Ni_Ti_Si | Fe18Cr9Ni21Ti8Si44 | 0.06825776 | -45.4548 | 6.16 | 35.92548 | 1140.653 | 186.1942 | 177.7283 | 300.739
4358 | 4358 | 4358 | 23 | 7 | 16 | 7 | 46 | 40.64749 | 0.3532237 | 0.1402023 | 495.1484 | 0 | 0 | 0 |  | Fe_Cr_Ni_Ti_Si | Fe23Cr7Ni16Ti7Si46 | 0.06618748 | -44.20651 | 6.040404 | 35.61892 | 1109.709 | 247.0949 | 161.0592 | 317.1156
4359 | 4359 | 4359 | 3 | 29 | 52 | 4 | 12 | 72.54558 | 0.2976528 | 0.107717 | 595.1238 | 1 | 0 | 0 |  | Fe_Cr_Ni_Ti_Si | Fe3Cr29Ni52Ti4Si12 | 0.04331378 | -24.606 | 7.82 | 27.21672 | 707.4939 | 268.8099 | 534.0212 | 110.8391
4360 | 4360 | 4360 | 4 | 27 | 46 | 8 | 16 | 66.69257 | 0.3043546 | 0.1264644 | 704.8331 | 1 | 0 | 0 |  | Fe_Cr_Ni_Ti_Si | Fe4Cr27Ni46Ti8Si16 | 0.05695441 | -31.45496 | 7.425743 | 30.63937 | 886.2285 | 230.3924 | 528.1837 | 108.9116
4361 | 4361 | 4361 | 6 | 24 | 39 | 10 | 21 | 60.85794 | 0.3125521 | 0.1375503 | 733.2613 | 1 | 0 | 0 |  | Fe_Cr_Ni_Ti_Si | Fe6Cr24Ni39Ti10Si21 | 0.06447341 | -37.2768 | 7.06 | 32.91443 | 1053.575 | 194.0648 | 462.2158 | 129.4755
4362 | 4362 | 4362 | 9 | 21 | 34 | 12 | 25 | 56.52943 | 0.3194729 | 0.1419814 | 717.7917 | 1 | 0 | 0 |  | Fe_Cr_Ni_Ti_Si | Fe9Cr21Ni34Ti12Si25 | 0.07017584 | -41.08578 | 6.792079 | 34.03349 | 1123.645 | 176.2088 | 406.237 | 138.4352
4363 | 4363 | 4363 | 13 | 17 | 29 | 13 | 28 | 52.94548 | 0.3260888 | 0.1444418 | 692.2108 | 1 | 0 | 0 |  | Fe_Cr_Ni_Ti_Si | Fe13Cr17Ni29Ti13Si28 | 0.07382904 | -43.5588 | 6.6 | 34.63466 | 1148.105 | 157.0218 | 332.4056 | 186.1712
4364 | 4364 | 4364 | 17 | 14 | 24 | 14 | 31 | 49.97775 | 0.3316106 | 0.1459494 | 664.5053 | 1 | 0 | 0 |  | Fe_Cr_Ni_Ti_Si | Fe17Cr14Ni24Ti14Si31 | 0.0769926 | -45.3964 | 6.4 | 34.84523 | 1161.028 | 141.7776 | 311.5272 | 194.8871
4365 | 4365 | 4365 | 23 | 11 | 19 | 13 | 34 | 47.75884 | 0.3364765 | 0.1464118 | 636.298 | 0 | 0 | 0 |  | Fe_Cr_Ni_Ti_Si | Fe23Cr11Ni19Ti13Si34 | 0.07637879 | -45.4156 | 6.28 | 34.86201 | 1150.019 | 146.2466 | 274.4857 | 206.2591
4366 | 4366 | 4366 | 29 | 8 | 15 | 12 | 36 | 46.22551 | 0.3402455 | 0.148453 | 627.3022 | 0 | 0 | 0 |  | Fe_Cr_Ni_Ti_Si | Fe29Cr8Ni15Ti12Si36 | 0.07514365 | -44.8552 | 6.22 | 34.84408 | 1145.14 | 165.272 | 235.7401 | 230.3225
4367 | 4367 | 4367 | 36 | 6 | 12 | 9 | 37 | 46.14188 | 0.3415001 | 0.1490735 | 626.5686 | 0 | 0 | 0 |  | Fe_Cr_Ni_Ti_Si | Fe36Cr6Ni12Ti9Si37 | 0.06869957 | -42.3288 | 6.28 | 34.82111 | 1089.243 | 200.9065 | 191.9475 | 221.8408
4368 | 4368 | 4368 | 3 | 38 | 43 | 6 | 10 | 76.7894 | 0.2862714 | 0.1082789 | 629.7285 | 1 | 0 | 0 |  | Fe_Cr_Ni_Ti_Si | Fe3Cr38Ni43Ti6Si10 | 0.04828593 | -23.6048 | 7.46 | 26.17231 | 715.028 | 235.0659 | 622.1108 | 142.8078
4369 | 4369 | 4369 | 4 | 34 | 38 | 10 | 13 | 70.82683 | 0.2936672 | 0.1251596 | 731.1961 | 1 | 0 | 0 |  | Fe_Cr_Ni_Ti_Si | Fe4Cr34Ni38Ti10Si13 | 0.06031916 | -29.53086 | 7.151515 | 29.31417 | 864.9373 | 226.4569 | 633.8821 | 131.858
4370 | 4370 | 4370 | 7 | 29 | 33 | 14 | 16 | 65.11594 | 0.3019408 | 0.1386371 | 791.3154 | 1 | 0 | 0 |  | Fe_Cr_Ni_Ti_Si | Fe7Cr29Ni33Ti14Si16 | 0.06972271 | -34.70421 | 6.868687 | 31.4247 | 976.6201 | 174.7499 | 623.1101 | 132.8331
4371 | 4371 | 4371 | 10 | 25 | 29 | 17 | 19 | 60.62578 | 0.3091066 | 0.1448183 | 792.4983 | 1 | 0 | 0 |  | Fe_Cr_Ni_Ti_Si | Fe10Cr25Ni29Ti17Si19 | 0.07583465 | -38.6432 | 6.64 | 32.60966 | 1041.268 | 176.0026 | 569.5711 | 121.0616
4372 | 4372 | 4372 | 15 | 20 | 25 | 19 | 21 | 57.19418 | 0.3155275 | 0.1486523 | 782.7362 | 1 | 0 | 0 |  | Fe_Cr_Ni_Ti_Si | Fe15Cr20Ni25Ti19Si21 | 0.07980732 | -41.0316 | 6.5 | 33.20602 | 1087.987 | 166.9206 | 504.8613 | 140.2226
4373 | 4373 | 4373 | 20 | 16 | 21 | 19 | 24 | 54.10114 | 0.321792 | 0.1497333 | 750.6697 | 1 | 0 | 0 |  | Fe_Cr_Ni_Ti_Si | Fe20Cr16Ni21Ti19Si24 | 0.08149979 | -42.9316 | 6.38 | 33.61116 | 1115.3 | 139.5616 | 458.4753 | 157.8022
4374 | 4374 | 4374 | 26 | 12 | 17 | 18 | 26 | 51.95945 | 0.32675 | 0.151039 | 730.9802 | 0 | 0 | 0 |  | Fe_Cr_Ni_Ti_Si | Fe26Cr12Ni17Ti18Si26 | 0.0815977 | -43.49515 | 6.323232 | 33.79297 | 1108.662 | 155.9878 | 384.8661 | 181.5252
4375 | 4375 | 4375 | 34 | 9 | 13 | 17 | 28 | 50.8022 | 0.3298355 | 0.153385 | 730.7879 | 0 | 0 | 0 |  | Fe_Cr_Ni_Ti_Si | Fe34Cr9Ni13Ti17Si28 | 0.08036956 | -42.84325 | 6.29703 | 33.74626 | 1089.669 | 165.2882 | 360.4117 | 169.3488
4376 | 4376 | 4376 | 43 | 6 | 11 | 12 | 28 | 51.57261 | 0.3305738 | 0.1523708 | 730.4872 | 0 | 0 | 0 |  | Fe_Cr_Ni_Ti_Si | Fe43Cr6Ni11Ti12Si28 | 0.07202735 | -39.3656 | 6.5 | 33.60521 | 1019.7 | 208.9084 | 252.7428 | 191.3545
4377 | 4377 | 4377 | 3 | 45 | 35 | 9 | 8 | 79.90108 | 0.2770119 | 0.1127182 | 691.4661 | 1 | 0 | 0 |  | Fe_Cr_Ni_Ti_Si | Fe3Cr45Ni35Ti9Si8 | 0.05456903 | -22.3204 | 7.12 | 25.53429 | 697.4817 | 181.2444 | 748.1895 | 157.0122
4378 | 4378 | 4378 | 5 | 39 | 31 | 14 | 10 | 73.72785 | 0.2852129 | 0.1286933 | 789.3611 | 1 | 0 | 0 |  | Fe_Cr_Ni_Ti_Si | Fe5Cr39Ni31Ti14Si10 | 0.06592517 | -27.34007 | 6.868687 | 28.40737 | 830.2908 | 187.7196 | 752.2797 | 151.3832
4379 | 4379 | 4379 | 8 | 33 | 27 | 19 | 12 | 68.04466 | 0.2935532 | 0.1398371 | 834.8842 | 1 | 0 | 0 |  | Fe_Cr_Ni_Ti_Si | Fe8Cr33Ni27Ti19Si12 | 0.0745514 | -31.78492 | 6.626263 | 30.34542 | 951.7792 | 146.1789 | 736.6534 | 137.4714
4380 | 4380 | 4380 | 12 | 28 | 24 | 22 | 14 | 63.94835 | 0.3005557 | 0.1466493 | 849.3475 | 0 | 0 | 0 |  | Fe_Cr_Ni_Ti_Si | Fe12Cr28Ni24Ti22Si14 | 0.07914168 | -34.8192 | 6.48 | 31.3439 | 1017.093 | 157.2796 | 739.7438 | 138.9109
4381 | 4381 | 4381 | 17 | 23 | 20 | 24 | 16 | 60.39979 | 0.3070071 | 0.1496206 | 832.5806 | 0 | 0 | 0 |  | Fe_Cr_Ni_Ti_Si | Fe17Cr23Ni20Ti24Si16 | 0.08262203 | -37.2684 | 6.34 | 31.94041 | 1039.081 | 162.5886 | 678.5699 | 128.6354
4382 | 4382 | 4382 | 22 | 18 | 17 | 25 | 18 | 57.32287 | 0.3133382 | 0.1521534 | 815.2347 | 0 | 0 | 0 |  | Fe_Cr_Ni_Ti_Si | Fe22Cr18Ni17Ti25Si18 | 0.08497718 | -39.3796 | 6.26 | 32.39923 | 1052.527 | 164.4471 | 605.0378 | 113.4707
4383 | 4383 | 4383 | 30 | 13 | 13 | 24 | 20 | 55.10322 | 0.318792 | 0.1546252 | 805.2636 | 0 | 0 | 0 |  | Fe_Cr_Ni_Ti_Si | Fe30Cr13Ni13Ti24Si20 | 0.08536182 | -40.1588 | 6.24 | 32.61043 | 1029.175 | 162.359 | 539.9841 | 124.5357
4384 | 4384 | 4384 | 38 | 9 | 11 | 22 | 20 | 54.91192 | 0.3209375 | 0.1576299 | 826.7297 | 0 | 0 | 0 |  | Fe_Cr_Ni_Ti_Si | Fe38Cr9Ni11Ti22Si20 | 0.08333661 | -38.8156 | 6.36 | 32.60368 | 981.1221 | 186.0909 | 458.1027 | 150.1015
4385 | 4385 | 4385 | 50 | 6 | 8 | 16 | 20 | 56.44329 | 0.3208008 | 0.1551631 | 825.5365 | 0 | 0 | 0 |  | Fe_Cr_Ni_Ti_Si | Fe50Cr6Ni8Ti16Si20 | 0.07540479 | -34.8592 | 6.6 | 31.97562 | 871.7264 | 210.882 | 386.3995 | 160.5856
4386 | 4386 | 4386 | 3 | 50 | 25 | 14 | 7 | 80.39485 | 0.2706491 | 0.1204819 | 764.7323 | 1 | 0 | 0 |  | Fe_Cr_Ni_Ti_Si | Fe3Cr50Ni25Ti14Si7 | 0.06377034 | -22.06591 | 6.646465 | 26.01162 | 725.7914 | 160.7803 | 835.7784 | 177.4899
4387 | 4387 | 4387 | 6 | 42 | 23 | 21 | 8 | 73.75727 | 0.280577 | 0.1355069 | 851.3508 | 0 | 0 | 0 |  | Fe_Cr_Ni_Ti_Si | Fe6Cr42Ni23Ti21Si8 | 0.07376588 | -26.0284 | 6.46 | 28.44275 | 901.5179 | 146.4325 | 847.0452 | 148.2668
4388 | 4388 | 4388 | 9 | 36 | 20 | 26 | 9 | 69.07705 | 0.2877553 | 0.1423533 | 867.9687 | 0 | 0 | 0 |  | Fe_Cr_Ni_Ti_Si | Fe9Cr36Ni20Ti26Si9 | 0.07942579 | -28.7684 | 6.28 | 29.67743 | 974.5527 | 152.7476 | 837.0212 | 153.2457
4389 | 4389 | 4389 | 13 | 29 | 18 | 28 | 11 | 64.56451 | 0.2963729 | 0.1465427 | 856.1939 | 0 | 0 | 0 |  | Fe_Cr_Ni_Ti_Si | Fe13Cr29Ni18Ti28Si11 | 0.08291128 | -32.26895 | 6.20202 | 30.68281 | 1016.504 | 145.7478 | 786.327 | 167.1944
4390 | 4390 | 4390 | 18 | 24 | 16 | 30 | 12 | 61.87807 | 0.3019336 | 0.1507636 | 862.3669 | 0 | 0 | 0 |  | Fe_Cr_Ni_Ti_Si | Fe18Cr24Ni16Ti30Si12 | 0.08494167 | -33.7488 | 6.16 | 31.11527 | 1023.256 | 153.3116 | 752.1036 | 155.5709
4391 | 4391 | 4391 | 25 | 18 | 13 | 31 | 14 | 58.70286 | 0.3089377 | 0.1543873 | 854.2337 | 0 | 0 | 0 |  | Fe_Cr_Ni_Ti_Si | Fe25Cr18Ni13Ti31Si14 | 0.08694247 | -35.84825 | 6.118812 | 31.56103 | 1004.478 | 165.985 | 668.8497 | 153.338
4392 | 4392 | 4392 | 32 | 13 | 10 | 30 | 15 | 57.00294 | 0.3134854 | 0.1570653 | 854.2702 | 0 | 0 | 0 |  | Fe_Cr_Ni_Ti_Si | Fe32Cr13Ni10Ti30Si15 | 0.08745497 | -36.4924 | 6.14 | 31.75783 | 967.5927 | 167.4333 | 627.6317 | 144.0385
4393 | 4393 | 4393 | 42 | 8 | 8 | 26 | 15 | 57.08638 | 0.3160591 | 0.1607467 | 886.5667 | 0 | 0 | 0 |  | Fe_Cr_Ni_Ti_Si | Fe42Cr8Ni8Ti26Si15 | 0.08482553 | -35.01112 | 6.343434 | 31.76475 | 920.357 | 161.2165 | 538.4164 | 121.8579
4394 | 4394 | 4394 | 55 | 5 | 6 | 19 | 15 | 59.21125 | 0.3156155 | 0.1577911 | 890.4725 | 0 | 0 | 0 |  | Fe_Cr_Ni_Ti_Si | Fe55Cr5Ni6Ti19Si15 | 0.0770248 | -31.05 | 6.66 | 30.89919 | 799.6827 | 193.346 | 448.5944 | 137.6131
4395 | 4395 | 4395 | 3 | 52 | 17 | 21 | 7 | 77.92085 | 0.2696077 | 0.1266231 | 799.8702 | 0 | 0 | 0 |  | Fe_Cr_Ni_Ti_Si | Fe3Cr52Ni17Ti21Si7 | 0.0728803 | -22.5284 | 6.18 | 26.96294 | 869.1743 | 146.7909 | 911.9187 | 159.9311
4396 | 4396 | 4396 | 6 | 43 | 16 | 28 | 7 | 72.18222 | 0.2790487 | 0.1366001 | 844.279 | 0 | 0 | 0 |  | Fe_Cr_Ni_Ti_Si | Fe6Cr43Ni16Ti28Si7 | 0.07933958 | -24.9012 | 6.06 | 28.5419 | 951.9021 | 148.5031 | 888.9443 | 160.1913
4397 | 4397 | 4397 | 9 | 36 | 15 | 33 | 7 | 68.17373 | 0.2861827 | 0.1420342 | 855.5256 | 0 | 0 | 0 |  | Fe_Cr_Ni_Ti_Si | Fe9Cr36Ni15Ti33Si7 | 0.08258825 | -26.4156 | 5.98 | 29.38979 | 999.9398 | 138.5494 | 880.1826 | 166.2955
4398 | 4398 | 4398 | 14 | 30 | 13 | 36 | 8 | 64.74529 | 0.2929524 | 0.1458879 | 853.868 | 0 | 0 | 0 |  | Fe_Cr_Ni_Ti_Si | Fe14Cr30Ni13Ti36Si8 | 0.08478473 | -28.22861 | 5.920792 | 29.91836 | 1019.113 | 137.2002 | 852.2498 | 160.8617
4399 | 4399 | 4399 | 19 | 24 | 11 | 38 | 9 | 61.72732 | 0.2993184 | 0.148917 | 846.4388 | 0 | 0 | 0 |  | Fe_Cr_Ni_Ti_Si | Fe19Cr24Ni11Ti38Si9 | 0.08658612 | -30.00451 | 5.881188 | 30.32808 | 1012.951 | 141.2433 | 812.1864 | 178.6081
4400 | 4400 | 4400 | 25 | 18 | 9 | 38 | 10 | 59.35346 | 0.3051608 | 0.1522394 | 846.5447 | 0 | 0 | 0 |  | Fe_Cr_Ni_Ti_Si | Fe25Cr18Ni9Ti38Si10 | 0.08785024 | -31.6128 | 5.9 | 30.70033 | 997.1843 | 151.5812 | 753.959 | 165.223
4401 | 4401 | 4401 | 33 | 12 | 7 | 37 | 11 | 57.53412 | 0.3105953 | 0.157523 | 868.2737 | 0 | 0 | 0 |  | Fe_Cr_Ni_Ti_Si | Fe33Cr12Ni7Ti37Si11 | 0.08854418 | -32.7628 | 5.98 | 31.07797 | 958.5984 | 153.5955 | 686.8877 | 178.676
4402 | 4402 | 4402 | 44 | 7 | 5 | 32 | 12 | 57.3927 | 0.3139409 | 0.1630767 | 913.4394 | 0 | 0 | 0 |  | Fe_Cr_Ni_Ti_Si | Fe44Cr7Ni5Ti32Si12 | 0.08705552 | -32.5716 | 6.2 | 31.29153 | 865.6505 | 170.274 | 591.0256 | 147.3159
4403 | 4403 | 4403 | 57 | 4 | 4 | 23 | 12 | 60.01021 | 0.3133329 | 0.1618293 | 940.1276 | 0 | 0 | 0 |  | Fe_Cr_Ni_Ti_Si | Fe57Cr4Ni4Ti23Si12 | 0.07995182 | -29.1196 | 6.6 | 30.51491 | 767.8418 | 186.6436 | 503.4589 | 130.4708
4404 | 4404 | 4404 | 6 | 42 | 10 | 37 | 5 | 70.15138 | 0.2786906 | 0.1367444 | 823.6928 | 0 | 0 | 0 |  | Fe_Cr_Ni_Ti_Si | Fe6Cr42Ni10Ti37Si5 | 0.08246576 | -21.5776 | 5.68 | 28.17428 | 938.8316 | 142.165 | 933.2182 | 170.9003
4405 | 4405 | 4405 | 9 | 35 | 10 | 41 | 5 | 66.64108 | 0.2857442 | 0.1403081 | 822.63 | 0 | 0 | 0 |  | Fe_Cr_Ni_Ti_Si | Fe9Cr35Ni10Ti41Si5 | 0.08377757 | -22.8772 | 5.66 | 28.80347 | 953.4906 | 137.9298 | 917.9994 | 172.3997
4406 | 4406 | 4406 | 13 | 28 | 9 | 44 | 6 | 62.87645 | 0.2935647 | 0.1426277 | 804.3396 | 0 | 0 | 0 |  | Fe_Cr_Ni_Ti_Si | Fe13Cr28Ni9Ti44Si6 | 0.0854181 | -25.24 | 5.62 | 29.30444 | 940.4665 | 153.3889 | 869.508 | 184.7537
4407 | 4407 | 4407 | 18 | 22 | 8 | 45 | 7 | 60.23833 | 0.2999086 | 0.1458933 | 803.6019 | 0 | 0 | 0 |  | Fe_Cr_Ni_Ti_Si | Fe18Cr22Ni8Ti45Si7 | 0.0867 | -27.3416 | 5.64 | 29.73399 | 962.4323 | 135.9136 | 824.6037 | 185.5502
4408 | 4408 | 4408 | 25 | 16 | 6 | 45 | 8 | 58.07167 | 0.3056907 | 0.1502037 | 814.5033 | 0 | 0 | 0 |  | Fe_Cr_Ni_Ti_Si | Fe25Cr16Ni6Ti45Si8 | 0.08791786 | -28.9612 | 5.68 | 30.08388 | 922.8729 | 168.8242 | 763.9456 | 209.1964
4409 | 4409 | 4409 | 32 | 11 | 5 | 43 | 9 | 56.82538 | 0.3102242 | 0.1559149 | 846.5554 | 0 | 0 | 0 |  | Fe_Cr_Ni_Ti_Si | Fe32Cr11Ni5Ti43Si9 | 0.08876164 | -30.548 | 5.8 | 30.58938 | 898.7615 | 183.5439 | 723.9501 | 216.4026
4410 | 4410 | 4410 | 43 | 6 | 3 | 38 | 11 | 56.11211 | 0.3146603 | 0.1632499 | 897.6834 | 0 | 0 | 0 |  | Fe_Cr_Ni_Ti_Si | Fe43Cr6Ni3Ti38Si11 | 0.08906099 | -32.11881 | 6 | 31.09794 | 896.8686 | 181.3795 | 631.8915 | 178.3839
4411 | 4411 | 4411 | 9 | 32 | 6 | 50 | 3 | 64.23157 | 0.2874926 | 0.1357394 | 758.33 | 0 | 0 | 0 |  | Fe_Cr_Ni_Ti_Si | Fe9Cr32Ni6Ti50Si3 | 0.08243318 | -18.4828 | 5.36 | 27.94477 | 826.6866 | 171.6652 | 944.2435 | 189.6014
4412 | 4412 | 4412 | 13 | 25 | 6 | 52 | 4 | 60.91898 | 0.2952242 | 0.1383606 | 748.0525 | 0 | 0 | 0 |  | Fe_Cr_Ni_Ti_Si | Fe13Cr25Ni6Ti52Si4 | 0.08350435 | -21.3004 | 5.38 | 28.46384 | 791.6564 | 180.4246 | 925.0038 | 195.5761
4413 | 4413 | 4413 | 18 | 19 | 5 | 53 | 5 | 58.35966 | 0.3015684 | 0.1412084 | 744.6878 | 0 | 0 | 0 |  | Fe_Cr_Ni_Ti_Si | Fe18Cr19Ni5Ti53Si5 | 0.08468252 | -23.5536 | 5.4 | 28.81163 | 819.4645 | 188.9774 | 862.1675 | 204.4434
4414 | 4414 | 4414 | 23 | 13 | 4 | 53 | 6 | 56.00632 | 0.3077189 | 0.1443385 | 743.4764 | 0 | 0 | 0 |  | Fe_Cr_Ni_Ti_Si | Fe23Cr13Ni4Ti53Si6 | 0.08597793 | -25.90634 | 5.434343 | 29.19174 | 797.2645 | 216.4427 | 871.8641 | 247.5941
4415 | 4415 | 4415 | 30 | 8 | 4 | 50 | 8 | 54.52709 | 0.3133189 | 0.1525876 | 790.9903 | 0 | 0 | 0 |  | Fe_Cr_Ni_Ti_Si | Fe30Cr8Ni4Ti50Si8 | 0.08847687 | -29.7808 | 5.6 | 30.13304 | 850.2852 | 197.2128 | 746.9507 | 237.3456
4416 | 4416 | 4416 | 5 | 12 | 47 | 33 | 3 | 63.50416 | 0.3076597 | 0.1714805 | 1098.432 | 1 | 0 | 0 |  | Fe_Cr_Ni_Ti_Si | Fe5Cr12Ni47Ti33Si3 | 0.0796085 | -31.3484 | 7.26 | 32.48754 | 768.3949 | 110.2954 | 651.1893 | 184.0113
4417 | 4417 | 4417 | 5 | 11 | 40 | 39 | 5 | 59.54767 | 0.3114409 | 0.1704804 | 1024.283 | 1 | 0 | 0 |  | Fe_Cr_Ni_Ti_Si | Fe5Cr11Ni40Ti39Si5 | 0.08360278 | -35.2932 | 6.82 | 33.52611 | 834.955 | 138.1249 | 663.2603 | 208.8369
4418 | 4418 | 4418 | 4 | 10 | 34 | 44 | 7 | 55.99917 | 0.3153574 | 0.1654492 | 924.6472 | 1 | 0 | 0 |  | Fe_Cr_Ni_Ti_Si | Fe4Cr10Ni34Ti44Si7 | 0.08646482 | -38.58463 | 6.424242 | 33.74524 | 857.5978 | 162.824 | 707.218 | 234.3923
4419 | 4419 | 4419 | 4 | 9 | 27 | 49 | 11 | 51.70677 | 0.3212275 | 0.1572385 | 792.0797 | 1 | 0 | 0 |  | Fe_Cr_Ni_Ti_Si | Fe4Cr9Ni27Ti49Si11 | 0.09024387 | -42.9336 | 5.96 | 33.05919 | 932.574 | 195.7659 | 693.333 | 241.0701
4420 | 4420 | 4420 | 3 | 7 | 22 | 53 | 14 | 47.98156 | 0.3272946 | 0.1454882 | 656.2297 | 1 | 0 | 0 |  | Fe_Cr_Ni_Ti_Si | Fe3Cr7Ni22Ti53Si14 | 0.09287432 | -46.41526 | 5.59596 | 31.76218 | 933.9316 | 242.2175 | 669.0974 | 265.9528
4421 | 4421 | 4421 | 6 | 19 | 51 | 21 | 3 | 70.53466 | 0.2990736 | 0.154235 | 1027.528 | 1 | 0 | 0 |  | Fe_Cr_Ni_Ti_Si | Fe6Cr19Ni51Ti21Si3 | 0.07036773 | -25.1784 | 7.68 | 28.99569 | 662.8629 | 124.5323 | 651.4384 | 105.7484
4422 | 4422 | 4422 | 7 | 17 | 44 | 27 | 5 | 65.76904 | 0.3036706 | 0.1621055 | 1036.869 | 1 | 0 | 0 |  | Fe_Cr_Ni_Ti_Si | Fe7Cr17Ni44Ti27Si5 | 0.07745139 | -30.4228 | 7.26 | 31.44837 | 816.5635 | 143.1073 | 689.7601 | 140.9232
4423 | 4423 | 4423 | 8 | 16 | 38 | 32 | 7 | 62.17115 | 0.3072137 | 0.1635377 | 995.1568 | 0 | 0 | 0 |  | Fe_Cr_Ni_Ti_Si | Fe8Cr16Ni38Ti32Si7 | 0.08209713 | -34.12058 | 6.891089 | 32.6114 | 875.6187 | 148.4803 | 703.291 | 166.6768
4424 | 4424 | 4424 | 8 | 14 | 32 | 36 | 10 | 57.83272 | 0.3128589 | 0.1648777 | 940.7159 | 0 | 0 | 0 |  | Fe_Cr_Ni_Ti_Si | Fe8Cr14Ni32Ti36Si10 | 0.08665558 | -38.8176 | 6.52 | 33.37304 | 973.6717 | 159.5008 | 699.184 | 180.5052
4425 | 4425 | 4425 | 9 | 11 | 26 | 40 | 14 | 52.98999 | 0.3204754 | 0.1603709 | 831.4829 | 0 | 0 | 0 |  | Fe_Cr_Ni_Ti_Si | Fe9Cr11Ni26Ti40Si14 | 0.09130518 | -43.9188 | 6.14 | 33.46207 | 1000.441 | 170.7452 | 655.7798 | 184.5443
4426 | 4426 | 4426 | 8 | 9 | 21 | 44 | 18 | 48.72747 | 0.3274937 | 0.1518749 | 706.8894 | 0 | 0 | 0 |  | Fe_Cr_Ni_Ti_Si | Fe8Cr9Ni21Ti44Si18 | 0.0954583 | -48.5012 | 5.76 | 32.66741 | 1061.941 | 189.4208 | 615.8065 | 222.968
4427 | 4427 | 4427 | 7 | 7 | 16 | 46 | 23 | 44.45834 | 0.3356083 | 0.1398509 | 569.7642 | 0 | 0 | 0 |  | Fe_Cr_Ni_Ti_Si | Fe7Cr7Ni16Ti46Si23 | 0.0998966 | -53.33537 | 5.393939 | 31.06943 | 1063.134 | 201.8411 | 619.7158 | 262.9301
4428 | 4428 | 4428 | 4 | 29 | 52 | 12 | 3 | 77.94317 | 0.2882867 | 0.1307333 | 866.8676 | 1 | 0 | 0 |  | Fe_Cr_Ni_Ti_Si | Fe4Cr29Ni52Ti12Si3 | 0.05730763 | -19.374 | 7.86 | 24.71841 | 498.9356 | 117.3092 | 639.7719 | 89.17912
4429 | 4429 | 4429 | 8 | 27 | 46 | 16 | 4 | 74.62645 | 0.2911973 | 0.1402069 | 924.1682 | 1 | 0 | 0 |  | Fe_Cr_Ni_Ti_Si | Fe8Cr27Ni46Ti16Si4 | 0.06448593 | -22.47074 | 7.584158 | 26.99178 | 631.2109375 | 131.2763 | 686.463 | 118.5213
4430 | 4430 | 4430 | 10 | 24 | 39 | 21 | 6 | 69.7155 | 0.2962917 | 0.1529982 | 991.3255 | 1 | 0 | 0 |  | Fe_Cr_Ni_Ti_Si | Fe10Cr24Ni39Ti21Si6 | 0.07261915 | -27.3756 | 7.22 | 29.64642 | 800.3519 | 144.8601 | 714.019 | 130.4742
4431 | 4431 | 4431 | 12 | 21 | 34 | 25 | 9 | 64.80846 | 0.3027399 | 0.1573325 | 966.1173 | 1 | 0 | 0 |  | Fe_Cr_Ni_Ti_Si | Fe12Cr21Ni34Ti25Si9 | 0.07852479 | -32.33173 | 6.910891 | 31.46522 | 902.5055 | 153.9409 | 709.4427 | 132.0752
4432 | 4432 | 4432 | 13 | 17 | 29 | 28 | 13 | 59.30671 | 0.3111847 | 0.1602032 | 916.3255 | 0 | 0 | 0 |  | Fe_Cr_Ni_Ti_Si | Fe13Cr17Ni29Ti28Si13 | 0.08416111 | -38.2248 | 6.6 | 32.8772 | 993.8508 | 173.4713 | 675.7824 | 158.6528
4433 | 4433 | 4433 | 14 | 14 | 24 | 31 | 17 | 54.62042 | 0.3186968 | 0.1591798 | 840.3464 | 0 | 0 | 0 |  | Fe_Cr_Ni_Ti_Si | Fe14Cr14Ni24Ti31Si17 | 0.08909544 | -43.1656 | 6.28 | 33.41781 | 1060.54 | 175.0313 | 616.5678 | 141.4602
4434 | 4434 | 4434 | 13 | 11 | 19 | 34 | 23 | 48.91332 | 0.3288078 | 0.1528693 | 711.3816 | 0 | 0 | 0 |  | Fe_Cr_Ni_Ti_Si | Fe13Cr11Ni19Ti34Si23 | 0.09494225 | -49.504 | 5.88 | 33.26425 | 1102.699 | 165.4361 | 553.7365 | 202.7133
4435 | 4435 | 4435 | 12 | 8 | 15 | 36 | 29 | 43.96695 | 0.3387986 | 0.1446792 | 588.5512 | 0 | 0 | 0 |  | Fe_Cr_Ni_Ti_Si | Fe12Cr8Ni15Ti36Si29 | 0.09987378 | -54.6496 | 5.54 | 32.2887 | 1123.939 | 162.7537 | 505.4593 | 228.8728
4436 | 4436 | 4436 | 9 | 6 | 12 | 37 | 36 | 39.26845 | 0.3491775 | 0.132493 | 456.3426 | 0 | 0 | 0 |  | Fe_Cr_Ni_Ti_Si | Fe9Cr6Ni12Ti37Si36 | 0.1045398 | -59.2212 | 5.2 | 30.39342 | 1128.585 | 183.1283 | 477.1806 | 283.0591
4437 | 4437 | 4437 | 6 | 38 | 43 | 10 | 3 | 82.28282 | 0.2782692 | 0.1201514 | 790.7829 | 1 | 0 | 0 |  | Fe_Cr_Ni_Ti_Si | Fe6Cr38Ni43Ti10Si3 | 0.05325976 | -17.16 | 7.58 | 23.02694 | 474.3634 | 87.92513 | 707.9975 | 151.183
4438 | 4438 | 4438 | 10 | 34 | 38 | 13 | 4 | 78.58548 | 0.2826304 | 0.1340771 | 897.8314 | 1 | 0 | 0 |  | Fe_Cr_Ni_Ti_Si | Fe10Cr34Ni38Ti13Si4 | 0.06017121 | -19.86818 | 7.393939 | 25.24444 | 599.9786 | 101.8568 | 743.3425 | 144.9669
4439 | 4439 | 4439 | 14 | 29 | 33 | 16 | 7 | 72.74003 | 0.2906196 | 0.1433143 | 926.8351 | 1 | 0 | 0 |  | Fe_Cr_Ni_Ti_Si | Fe14Cr29Ni33Ti16Si7 | 0.06724661 | -24.95174 | 7.151515 | 28.07245 | 761.9845 | 131.2102 | 740.0963 | 124.6667
4440 | 4440 | 4440 | 17 | 25 | 29 | 19 | 10 | 67.67568 | 0.2979216 | 0.1485184 | 915.7285 | 1 | 0 | 0 |  | Fe_Cr_Ni_Ti_Si | Fe17Cr25Ni29Ti19Si10 | 0.07315124 | -29.5708 | 6.92 | 30.06659 | 874.9552 | 144.6944 | 714.3228 | 123.1743
4441 | 4441 | 4441 | 19 | 20 | 25 | 21 | 15 | 61.32584 | 0.3082989 | 0.1529356 | 874.9187 | 0 | 0 | 0 |  | Fe_Cr_Ni_Ti_Si | Fe19Cr20Ni25Ti21Si15 | 0.07883917 | -35.9172 | 6.66 | 32.01937 | 987.8483 | 163.2262 | 627.2913 | 132.3155
4442 | 4442 | 4442 | 19 | 16 | 21 | 24 | 20 | 55.41324 | 0.3181396 | 0.1545672 | 809.4574 | 0 | 0 | 0 |  | Fe_Cr_Ni_Ti_Si | Fe19Cr16Ni21Ti24Si20 | 0.0851612 | -42.0616 | 6.34 | 33.20527 | 1078.883 | 155.1472 | 561.8131 | 129.0385
4443 | 4443 | 4443 | 18 | 12 | 17 | 26 | 26 | 49.39338 | 0.3293079 | 0.1522941 | 710.0206 | 0 | 0 | 0 |  | Fe_Cr_Ni_Ti_Si | Fe18Cr12Ni17Ti26Si26 | 0.0910052 | -48.19345 | 6 | 33.61861 | 1140.623 | 141.263 | 471.778 | 175.8563
4444 | 4444 | 4444 | 17 | 9 | 13 | 28 | 34 | 43.61597 | 0.3410301 | 0.1452179 | 581.1516 | 0 | 0 | 0 |  | Fe_Cr_Ni_Ti_Si | Fe17Cr9Ni13Ti28Si34 | 0.09634793 | -53.35712 | 5.623762 | 32.941 | 1160.428 | 150.9952 | 429.8729 | 238.9189
4445 | 4445 | 4445 | 12 | 6 | 11 | 28 | 43 | 37.52687 | 0.3551628 | 0.1327446 | 430.8787 | 0 | 0 | 0 |  | Fe_Cr_Ni_Ti_Si | Fe12Cr6Ni11Ti28Si43 | 0.1010987 | -57.7824 | 5.26 | 31.28961 | 1155.121 | 191.3225 | 317.2191 | 312.1004
4446 | 4446 | 4446 | 9 | 45 | 35 | 8 | 3 | 86.021 | 0.2701046 | 0.1097172 | 708.8633 | 1 | 0 | 0 |  | Fe_Cr_Ni_Ti_Si | Fe9Cr45Ni35Ti8Si3 | 0.04862115 | -14.9312 | 7.36 | 21.27416 | 409.9907 | 103.3142 | 792.6022 | 161.8035
4447 | 4447 | 4447 | 14 | 39 | 31 | 10 | 5 | 80.99705 | 0.2773192 | 0.1235343 | 807.5418 | 1 | 0 | 0 |  | Fe_Cr_Ni_Ti_Si | Fe14Cr39Ni31Ti10Si5 | 0.05509709 | -18.36629 | 7.232323 | 23.94941 | 526.7259 | 125.857 | 764.6893 | 168.4742
4448 | 4448 | 4448 | 19 | 33 | 27 | 12 | 8 | 75.17145 | 0.2860618 | 0.1326311 | 842.6255 | 1 | 0 | 0 |  | Fe_Cr_Ni_Ti_Si | Fe19Cr33Ni27Ti12Si8 | 0.06130847 | -22.83114 | 7.070707 | 26.64064 | 693.2175 | 117.6088 | 736.2104 | 137.1593
4449 | 4449 | 4449 | 22 | 28 | 24 | 14 | 12 | 69.12077 | 0.295453 | 0.1379387 | 828.6853 | 1 | 0 | 0 |  | Fe_Cr_Ni_Ti_Si | Fe22Cr28Ni24Ti14Si12 | 0.06719648 | -28.1584 | 6.88 | 29.12319 | 851.9016 | 143.758 | 702.0508 | 124.7584
4450 | 4450 | 4450 | 24 | 23 | 20 | 16 | 17 | 62.66248 | 0.3058245 | 0.1434484 | 804.3054 | 1 | 0 | 0 |  | Fe_Cr_Ni_Ti_Si | Fe24Cr23Ni20Ti16Si17 | 0.07339877 | -34.134 | 6.62 | 31.25316 | 969.4766 | 167.198 | 621.0331 | 133.2616
4451 | 4451 | 4451 | 25 | 18 | 17 | 18 | 22 | 56.69829 | 0.3163722 | 0.1477436 | 766.9257 | 0 | 0 | 0 |  | Fe_Cr_Ni_Ti_Si | Fe25Cr18Ni17Ti18Si22 | 0.07911263 | -39.6272 | 6.38 | 32.70031 | 1085.616 | 147.375 | 475.0474 | 156.9684
4452 | 4452 | 4452 | 24 | 13 | 13 | 20 | 30 | 49.16678 | 0.330565 | 0.1479007 | 669.4637 | 0 | 0 | 0 |  | Fe_Cr_Ni_Ti_Si | Fe24Cr13Ni13Ti20Si30 | 0.08589779 | -46.4116 | 6 | 33.57082 | 1146.398 | 141.1685 | 371.5371 | 210.4164
4453 | 4453 | 4453 | 22 | 9 | 11 | 20 | 38 | 43.12248 | 0.3437122 | 0.1443197 | 563.8936 | 0 | 0 | 0 |  | Fe_Cr_Ni_Ti_Si | Fe22Cr9Ni11Ti20Si38 | 0.08949268 | -50.6436 | 5.72 | 33.57737 | 1131.527 | 201.4091 | 310.6357 | 269.087
4454 | 4454 | 4454 | 16 | 6 | 8 | 20 | 50 | 35.68991 | 0.3609864 | 0.1289804 | 383.3535 | 0 | 0 | 0 |  | Fe_Cr_Ni_Ti_Si | Fe16Cr6Ni8Ti20Si50 | 0.09404489 | -53.4672 | 5.24 | 31.52396 | 1160.533 | 173.7025 | 257.6371 | 432.0992
4455 | 4455 | 4455 | 14 | 50 | 25 | 7 | 3 | 88.76851 | 0.2631656 | 0.1076524 | 701.8656 | 0 | 0 | 0 |  | Fe_Cr_Ni_Ti_Si | Fe14Cr50Ni25Ti7Si3 | 0.04625805 | -12.97704 | 7.090909 | 19.99439 | 330.9839 | 98.57231 | 841.6116 | 178.6221
4456 | 4456 | 4456 | 21 | 42 | 23 | 8 | 6 | 82.31088 | 0.2739747 | 0.111729 | 696.8356 | 0 | 0 | 0 |  | Fe_Cr_Ni_Ti_Si | Fe21Cr42Ni23Ti8Si6 | 0.05101822 | -17.072 | 7.06 | 22.98238 | 457.9306 | 152.4984 | 788.1564 | 166.814
4457 | 4457 | 4457 | 26 | 36 | 20 | 9 | 9 | 76.94122 | 0.2825417 | 0.1179101 | 714.0634 | 0 | 0 | 0 |  | Fe_Cr_Ni_Ti_Si | Fe26Cr36Ni20Ti9Si9 | 0.055521 | -20.9144 | 6.96 | 25.37932 | 624.6788 | 152.7607 | 736.8629 | 155.9447
4458 | 4458 | 4458 | 28 | 29 | 18 | 11 | 13 | 70.02129 | 0.2937209 | 0.1308225 | 771.5979 | 0 | 0 | 0 |  | Fe_Cr_Ni_Ti_Si | Fe28Cr29Ni18Ti11Si13 | 0.06264291 | -26.67483 | 6.808081 | 28.33617 | 813.5304 | 158.6067 | 670.4816 | 138.4927
4459 | 4459 | 4459 | 30 | 24 | 16 | 12 | 18 | 63.89148 | 0.3042022 | 0.1346694 | 740.2555 | 0 | 0 | 0 |  | Fe_Cr_Ni_Ti_Si | Fe30Cr24Ni16Ti12Si18 | 0.06714739 | -31.9536 | 6.64 | 30.49 | 950.5189 | 175.665 | 581.2072 | 126.5522
4460 | 4460 | 4460 | 31 | 18 | 13 | 14 | 25 | 56.20637 | 0.3178993 | 0.1407304 | 700.7239 | 0 | 0 | 0 |  | Fe_Cr_Ni_Ti_Si | Fe31Cr18Ni13Ti14Si25 | 0.07399856 | -38.58014 | 6.356436 | 32.54761 | 1077.069 | 150.2707 | 403.4662 | 143.6676
4461 | 4461 | 4461 | 30 | 13 | 10 | 15 | 32 | 49.48516 | 0.3309183 | 0.1445475 | 645.8678 | 0 | 0 | 0 |  | Fe_Cr_Ni_Ti_Si | Fe30Cr13Ni10Ti15Si32 | 0.07924098 | -43.8548 | 6.06 | 33.55756 | 1111.045 | 188.8727 | 328.4195 | 203.2208
4462 | 4462 | 4462 | 26 | 8 | 8 | 15 | 42 | 41.64523 | 0.3479763 | 0.1422041 | 527.6952 | 0 | 0 | 0 |  | Fe_Cr_Ni_Ti_Si | Fe26Cr8Ni8Ti15Si42 | 0.08348197 | -48.32731 | 5.69697 | 33.70318 | 1114.029 | 229.7769 | 243.9565 | 304.3063
4463 | 4463 | 4463 | 19 | 5 | 6 | 15 | 55 | 34.04009 | 0.3661709 | 0.1268372 | 348.8029 | 0 | 0 | 0 |  | Fe_Cr_Ni_Ti_Si | Fe19Cr5Ni6Ti15Si55 | 0.08697406 | -49.3812 | 5.22 | 31.61076 | 1086.099 | 298.2137 | 171.4267 | 512.4403
4464 | 4464 | 4464 | 21 | 52 | 17 | 7 | 3 | 89.73521 | 0.2600857 | 0.09915442 | 622.1431 | 0 | 0 | 0 |  | Fe_Cr_Ni_Ti_Si | Fe21Cr52Ni17Ti7Si3 | 0.04611834 | -11.4436 | 6.9 | 19.28626 | 316.512 | 123.6817 | 862.5726 | 187.2842
4465 | 4465 | 4465 | 28 | 43 | 16 | 7 | 6 | 83.51949 | 0.2713369 | 0.1037443 | 628.9246 | 0 | 0 | 0 |  | Fe_Cr_Ni_Ti_Si | Fe28Cr43Ni16Ti7Si6 | 0.04849616 | -15.3252 | 6.94 | 21.94972 | 417.8751 | 166.6708 | 791.1659 | 190.8876
4466 | 4466 | 4466 | 33 | 36 | 15 | 7 | 9 | 78.21017 | 0.2808536 | 0.1083909 | 635.787 | 0 | 0 | 0 |  | Fe_Cr_Ni_Ti_Si | Fe33Cr36Ni15Ti7Si9 | 0.05061953 | -18.906 | 6.94 | 24.19173 | 535.9153 | 169.2735 | 704.5579 | 162.496
4467 | 4467 | 4467 | 36 | 30 | 13 | 8 | 14 | 71.17139 | 0.2922082 | 0.1145451 | 633.8512 | 0 | 0 | 0 |  | Fe_Cr_Ni_Ti_Si | Fe36Cr30Ni13Ti8Si14 | 0.05600109 | -24.63053 | 6.792079 | 27.32171 | 725.0732 | 215.6481 | 636.6379 | 138.803
4468 | 4468 | 4468 | 38 | 24 | 11 | 9 | 19 | 64.65766 | 0.3033831 | 0.1241571 | 656.4533 | 0 | 0 | 0 |  | Fe_Cr_Ni_Ti_Si | Fe38Cr24Ni11Ti9Si19 | 0.06107053 | -29.86962 | 6.633663 | 29.75079 | 893.1903 | 207.1448 | 528.6531 | 141.913
4469 | 4469 | 4469 | 38 | 18 | 9 | 10 | 25 | 57.65458 | 0.3160196 | 0.1353729 | 673.9771 | 0 | 0 | 0 |  | Fe_Cr_Ni_Ti_Si | Fe38Cr18Ni9Ti10Si25 | 0.06648748 | -35.5088 | 6.42 | 31.88479 | 1017.092 | 205.3148 | 379.8347 | 168.8232
4470 | 4470 | 4470 | 37 | 12 | 7 | 11 | 33 | 49.96069 | 0.3310844 | 0.1428197 | 635.9128 | 0 | 0 | 0 |  | Fe_Cr_Ni_Ti_Si | Fe37Cr12Ni7Ti11Si33 | 0.07193616 | -41.0692 | 6.14 | 33.4658 | 1071.389 | 232.0434 | 258.7392 | 193.4028
4471 | 4471 | 4471 | 32 | 7 | 5 | 12 | 44 | 41.44264 | 0.3491695 | 0.1431086 | 525.4605 | 0 | 0 | 0 |  | Fe_Cr_Ni_Ti_Si | Fe32Cr7Ni5Ti12Si44 | 0.07776914 | -45.7316 | 5.72 | 33.77514 | 1098.661 | 251.6079 | 248.4082 | 310.7637
4472 | 4472 | 4472 | 23 | 4 | 4 | 12 | 57 | 33.54906 | 0.3681077 | 0.1282452 | 346.0828 | 0 | 0 | 0 |  | Fe_Cr_Ni_Ti_Si | Fe23Cr4Ni4Ti12Si57 | 0.08105218 | -46.2724 | 5.24 | 31.85263 | 1085.5 | 321.4955 | 190.742 | 523.5949
4473 | 4473 | 4473 | 37 | 42 | 10 | 5 | 6 | 84.6132 | 0.2702777 | 0.09238494 | 531.3424 | 0 | 0 | 0 |  | Fe_Cr_Ni_Ti_Si | Fe37Cr42Ni10Ti5Si6 | 0.04263684 | -13.2292 | 6.92 | 20.44113 | 315.9067 | 147.873 | 725.6485 | 200.046
4474 | 4474 | 4474 | 41 | 35 | 10 | 5 | 9 | 79.19546 | 0.2799939 | 0.09822314 | 551.2818 | 0 | 0 | 0 |  | Fe_Cr_Ni_Ti_Si | Fe41Cr35Ni10Ti5Si9 | 0.04479603 | -16.922 | 6.94 | 22.95125 | 437.5652 | 168.3648 | 607.8714 | 172.7979
4475 | 4475 | 4475 | 44 | 28 | 9 | 6 | 13 | 72.61713 | 0.2910484 | 0.1084129 | 594.5032 | 0 | 0 | 0 |  | Fe_Cr_Ni_Ti_Si | Fe44Cr28Ni9Ti6Si13 | 0.05037743 | -21.8632 | 6.86 | 26.01615 | 611.5977 | 211.3969 | 558.5252 | 146.5735
4476 | 4476 | 4476 | 45 | 22 | 8 | 7 | 18 | 65.85368 | 0.302534 | 0.1205651 | 639.1507 | 0 | 0 | 0 |  | Fe_Cr_Ni_Ti_Si | Fe45Cr22Ni8Ti7Si18 | 0.05589602 | -27.3652 | 6.72 | 28.85758 | 776.7393 | 229.8625 | 504.4288 | 124.3025
4477 | 4477 | 4477 | 45 | 16 | 6 | 8 | 25 | 58.04074 | 0.3163439 | 0.1332715 | 660.378 | 0 | 0 | 0 |  | Fe_Cr_Ni_Ti_Si | Fe45Cr16Ni6Ti8Si25 | 0.06175523 | -33.6012 | 6.48 | 31.49778 | 955.5275 | 238.265 | 336.829 | 160.5897
4478 | 4478 | 4478 | 43 | 11 | 5 | 9 | 32 | 51.1821 | 0.3295104 | 0.1426045 | 647.879 | 0 | 0 | 0 |  | Fe_Cr_Ni_Ti_Si | Fe43Cr11Ni5Ti9Si32 | 0.06698519 | -38.6908 | 6.24 | 33.18795 | 1060.76 | 225.272 | 257.0439 | 178.832
4479 | 4479 | 4479 | 38 | 6 | 3 | 11 | 43 | 42.48959 | 0.3473497 | 0.1464462 | 556.8085 | 0 | 0 | 0 |  | Fe_Cr_Ni_Ti_Si | Fe38Cr6Ni3Ti11Si43 | 0.07487671 | -44.08156 | 5.80198 | 33.83938 | 1079.068 | 265.5892 | 226.4483 | 291.7812
4480 | 4480 | 4480 | 50 | 32 | 6 | 3 | 9 | 79.53674 | 0.2809946 | 0.08669776 | 455.0658 | 0 | 0 | 0 |  | Fe_Cr_Ni_Ti_Si | Fe50Cr32Ni6Ti3Si9 | 0.03759042 | -15.0976 | 7 | 21.7373 | 363.6765 | 159.7705 | 493.0799 | 175.9104
4481 | 4481 | 4481 | 52 | 25 | 6 | 4 | 13 | 72.85609 | 0.2922352 | 0.1014216 | 536.4696 | 0 | 0 | 0 |  | Fe_Cr_Ni_Ti_Si | Fe52Cr25Ni6Ti4Si13 | 0.04398239 | -20.1148 | 6.94 | 25.14836 | 537.2392 | 211.2332 | 481.2574 | 119.8499
4482 | 4482 | 4482 | 53 | 19 | 5 | 5 | 18 | 66.04263 | 0.3036917 | 0.1163807 | 605.2564 | 0 | 0 | 0 |  | Fe_Cr_Ni_Ti_Si | Fe53Cr19Ni5Ti5Si18 | 0.05005721 | -25.5324 | 6.8 | 28.23119 | 702.3892 | 249.5178 | 426.7225 | 122.2339
4483 | 4483 | 4483 | 53 | 13 | 4 | 6 | 23 | 59.57359 | 0.3153184 | 0.1332433 | 677.8504 | 0 | 0 | 0 |  | Fe_Cr_Ni_Ti_Si | Fe53Cr13Ni4Ti6Si23 | 0.05570839 | -30.52138 | 6.646465 | 30.67183 | 832.4294 | 272.0818 | 324.8015 | 157.4371
4484 | 4484 | 4484 | 50 | 8 | 4 | 8 | 30 | 52.29813 | 0.3287705 | 0.1454648 | 682.4932 | 0 | 0 | 0 |  | Fe_Cr_Ni_Ti_Si | Fe50Cr8Ni4Ti8Si30 | 0.06372293 | -36.5648 | 6.4 | 32.91747 | 959.0479 | 289.7809 | 235.3216 | 198.4429
4485 | 4485 | 4485 | 5 | 12 | 47 | 3 | 33 | 50.33581 | 0.3374366 | 0.1328645 | 572.4689 | 1 | 0 | 0 |  | Fe_Cr_Ni_Ti_Si | Fe5Cr12Ni47Ti3Si33 | 0.04961521 | -39.5684 | 7.26 | 36.41483 | 1118.768 | 223.7627 | 197.0638 | 207.4654
4486 | 4486 | 4486 | 5 | 11 | 40 | 5 | 39 | 45.59949 | 0.3451166 | 0.1384805 | 551.6355 | 1 | 0 | 0 |  | Fe_Cr_Ni_Ti_Si | Fe5Cr11Ni40Ti5Si39 | 0.05829729 | -43.7252 | 6.82 | 37.29933 | 1128.857 | 232.0601 | 188.98 | 241.7722
4487 | 4487 | 4487 | 4 | 10 | 34 | 7 | 44 | 41.57195 | 0.3523051 | 0.1386835 | 501.8919 | 1 | 0 | 0 |  | Fe_Cr_Ni_Ti_Si | Fe4Cr10Ni34Ti7Si44 | 0.06593394 | -46.76911 | 6.424242 | 37.31527 | 1143.49 | 226.2707 | 150.9855 | 278.002
4488 | 4488 | 4488 | 4 | 9 | 27 | 11 | 49 | 37.98002 | 0.3587089 | 0.1354283 | 439.9571 | 0 | 0 | 0 |  | Fe_Cr_Ni_Ti_Si | Fe4Cr9Ni27Ti11Si49 | 0.07705584 | -50.184 | 5.96 | 36.11357 | 1166.58 | 180.3752 | 163.9 | 356.3456
4489 | 4489 | 4489 | 3 | 7 | 22 | 14 | 53 | 34.57137 | 0.366054 | 0.1283612 | 364.0662 | 0 | 0 | 0 |  | Fe_Cr_Ni_Ti_Si | Fe3Cr7Ni22Ti14Si53 | 0.08495042 | -52.36813 | 5.59596 | 34.44282 | 1159.064 | 192.4135 | 205.6316 | 435.0229
4490 | 4490 | 4490 | 6 | 19 | 51 | 3 | 21 | 61.65979 | 0.3170501 | 0.1209507 | 607.3187 | 1 | 0 | 0 |  | Fe_Cr_Ni_Ti_Si | Fe6Cr19Ni51Ti3Si21 | 0.04482554 | -31.896 | 7.68 | 32.09533 | 924.4818 | 245.9711 | 340.6984 | 138.47
4491 | 4491 | 4491 | 7 | 17 | 44 | 5 | 27 | 55.69716 | 0.325581 | 0.1325162 | 633.1153 | 1 | 0 | 0 |  | Fe_Cr_Ni_Ti_Si | Fe7Cr17Ni44Ti5Si27 | 0.05428111 | -37.9556 | 7.26 | 34.57398 | 1074.973 | 217.3695 | 270.3025 | 177.9835
4492 | 4492 | 4492 | 8 | 16 | 38 | 7 | 32 | 51.47751 | 0.3318155 | 0.1379009 | 622.4981 | 1 | 0 | 0 |  | Fe_Cr_Ni_Ti_Si | Fe8Cr16Ni38Ti7Si32 | 0.06167415 | -42.10019 | 6.891089 | 35.66254 | 1148.043 | 193.7563 | 271.7303 | 192.2596
4493 | 4493 | 4493 | 8 | 14 | 32 | 10 | 36 | 47.28886 | 0.3386365 | 0.1415884 | 597.0186 | 1 | 0 | 0 |  | Fe_Cr_Ni_Ti_Si | Fe8Cr14Ni32Ti10Si36 | 0.07083282 | -46.3472 | 6.52 | 36.13364 | 1178.538 | 158.4739 | 240.6731 | 214.3464
4494 | 4494 | 4494 | 9 | 11 | 26 | 14 | 40 | 43.13723 | 0.3461671 | 0.142927 | 553.4435 | 1 | 0 | 0 |  | Fe_Cr_Ni_Ti_Si | Fe9Cr11Ni26Ti14Si40 | 0.08049138 | -50.3876 | 6.14 | 35.81885 | 1183.065 | 138.8669 | 262.6629 | 259.2309
4495 | 4495 | 4495 | 8 | 9 | 21 | 18 | 44 | 39.48053 | 0.3531189 | 0.1385105 | 481.6164 | 0 | 0 | 0 |  | Fe_Cr_Ni_Ti_Si | Fe8Cr9Ni21Ti18Si44 | 0.08880755 | -53.8988 | 5.76 | 34.66756 | 1176.118 | 137.4102 | 256.5965 | 339.4025
4496 | 4496 | 4496 | 7 | 7 | 16 | 23 | 46 | 36.66951 | 0.3584484 | 0.1307443 | 407.7849 | 0 | 0 | 0 |  | Fe_Cr_Ni_Ti_Si | Fe7Cr7Ni16Ti23Si46 | 0.09714968 | -57.24028 | 5.393939 | 32.57384 | 1154.533 | 186.3932 | 273.3237 | 371.3685
4497 | 4497 | 4497 | 4 | 29 | 52 | 3 | 12 | 73.03624 | 0.2973431 | 0.1024223 | 552.9431 | 1 | 1 | 1 | 552.9431 | Fe_Cr_Ni_Ti_Si | Fe4Cr29Ni52Ti3Si12 | 0.03965024 | -23.7012 | 7.86 | 26.73182 | 681.6163 | 251.2005 | 517.2229 | 105.6101 | 681.6163 | 251.2005 | 517.2229 | 105.6101
4498 | 4498 | 4498 | 8 | 27 | 46 | 4 | 16 | 68.46281 | 0.303122 | 0.1120585 | 596.1212 | 1 | 0 | 0 |  | Fe_Cr_Ni_Ti_Si | Fe8Cr27Ni46Ti4Si16 | 0.04553272 | -28.04196 | 7.584158 | 29.27279 | 840.149 | 244.6757 | 497.7319 | 106.3491
4499 | 4499 | 4499 | 10 | 24 | 39 | 6 | 21 | 62.46058 | 0.3112996 | 0.1270685 | 662.3911 | 1 | 0 | 0 |  | Fe_Cr_Ni_Ti_Si | Fe10Cr24Ni39Ti6Si21 | 0.05459251 | -33.9456 | 7.22 | 32.02749 | 998.0158 | 215.6168 | 444.004 | 114.5429
4500 | 4500 | 4500 | 12 | 21 | 34 | 9 | 25 | 57.61846 | 0.318538 | 0.1366094 | 686.6583 | 1 | 0 | 0 |  | Fe_Cr_Ni_Ti_Si | Fe12Cr21Ni34Ti9Si25 | 0.06383871 | -38.70601 | 6.910891 | 33.62665 | 1110.415 | 178.2201 | 395.545 | 160.4409
4501 | 4501 | 4501 | 13 | 17 | 29 | 13 | 28 | 52.94548 | 0.3260888 | 0.1444418 | 692.2108 | 1 | 0 | 0 |  | Fe_Cr_Ni_Ti_Si | Fe13Cr17Ni29Ti13Si28 | 0.07382904 | -43.5588 | 6.6 | 34.63466 | 1149.37 | 163.2374 | 330.0487 | 179.2446
4502 | 4502 | 4502 | 14 | 14 | 24 | 17 | 31 | 49.0371 | 0.3325636 | 0.1473572 | 664.1602 | 0 | 0 | 0 |  | Fe_Cr_Ni_Ti_Si | Fe14Cr14Ni24Ti17Si31 | 0.08197104 | -47.6008 | 6.28 | 34.84523 | 1188.565 | 120.0118 | 319.1053 | 199.9641
4503 | 4503 | 4503 | 13 | 11 | 19 | 23 | 34 | 44.84128 | 0.3396668 | 0.146013 | 601.8703 | 0 | 0 | 0 |  | Fe_Cr_Ni_Ti_Si | Fe13Cr11Ni19Ti23Si34 | 0.09146668 | -52.4036 | 5.88 | 34.20175 | 1176.299 | 134.8783 | 346.4452 | 204.1778
4504 | 4504 | 4504 | 12 | 8 | 15 | 29 | 36 | 41.537 | 0.3456871 | 0.1412283 | 531.271 | 0 | 0 | 0 |  | Fe_Cr_Ni_Ti_Si | Fe12Cr8Ni15Ti29Si36 | 0.09865882 | -56.1364 | 5.54 | 32.79314 | 1181.453 | 129.1403 | 358.222 | 242.1019
4505 | 4505 | 4505 | 9 | 6 | 12 | 36 | 37 | 38.94165 | 0.3501592 | 0.131659 | 447.5362 | 0 | 0 | 0 |  | Fe_Cr_Ni_Ti_Si | Fe9Cr6Ni12Ti36Si37 | 0.1044905 | -59.382 | 5.2 | 30.45308 | 1139.794 | 164.9841 | 437.6139 | 297.6694
4506 | 4506 | 4506 | 6 | 38 | 43 | 3 | 10 | 78.3366 | 0.2853501 | 0.09384347 | 512.0782 | 1 | 0 | 0 |  | Fe_Cr_Ni_Ti_Si | Fe6Cr38Ni43Ti3Si10 | 0.03826153 | -21.2564 | 7.58 | 24.7004 | 626.8806 | 244.6975 | 605.0907 | 128.5104
4507 | 4507 | 4507 | 10 | 34 | 38 | 4 | 13 | 73.69355 | 0.2917964 | 0.1053033 | 577.9973 | 1 | 0 | 0 |  | Fe_Cr_Ni_Ti_Si | Fe10Cr34Ni38Ti4Si13 | 0.04419275 | -24.97378 | 7.393939 | 27.12756 | 714.3751 | 242.0484 | 592.2297 | 128.2068
4508 | 4508 | 4508 | 14 | 29 | 33 | 7 | 16 | 68.15564 | 0.2997454 | 0.1209136 | 666.8616 | 1 | 0 | 0 |  | Fe_Cr_Ni_Ti_Si | Fe14Cr29Ni33Ti7Si16 | 0.05501898 | -29.67901 | 7.151515 | 29.65674 | 869.3033 | 225.3801 | 573.6881 | 115.831
4509 | 4509 | 4509 | 17 | 25 | 29 | 10 | 19 | 63.3965 | 0.3069218 | 0.1331321 | 723.1879 | 1 | 0 | 0 |  | Fe_Cr_Ni_Ti_Si | Fe17Cr25Ni29Ti10Si19 | 0.0635104 | -33.8944 | 6.92 | 31.42913 | 991.2648 | 178.2823 | 528.9199 | 131.4001
4510 | 4510 | 4510 | 19 | 20 | 25 | 15 | 21 | 58.66226 | 0.314273 | 0.144717 | 767.4323 | 1 | 0 | 0 |  | Fe_Cr_Ni_Ti_Si | Fe19Cr20Ni25Ti15Si21 | 0.07396246 | -38.478 | 6.66 | 32.79878 | 1068.159 | 154.4204 | 499.0127 | 138.5684
4511 | 4511 | 4511 | 19 | 16 | 21 | 20 | 24 | 53.76164 | 0.3221073 | 0.1501845 | 750.1687 | 0 | 0 | 0 |  | Fe_Cr_Ni_Ti_Si | Fe19Cr16Ni21Ti20Si24 | 0.08280461 | -43.5448 | 6.34 | 33.64684 | 1118.15 | 144.6259 | 452.2621 | 156.256
4512 | 4512 | 4512 | 18 | 12 | 17 | 26 | 26 | 49.39338 | 0.3293079 | 0.1508981 | 699.4058 | 0 | 0 | 0 |  | Fe_Cr_Ni_Ti_Si | Fe18Cr12Ni17Ti26Si26 | 0.0910052 | -48.19345 | 6 | 33.61861 | 1141.001 | 138.692 | 448.4874 | 175.3704
4513 | 4513 | 4513 | 17 | 9 | 13 | 34 | 28 | 45.73645 | 0.3351796 | 0.1475441 | 629.8324 | 0 | 0 | 0 |  | Fe_Cr_Ni_Ti_Si | Fe17Cr9Ni13Ti34Si28 | 0.09775334 | -51.84903 | 5.623762 | 32.47796 | 1110.257 | 166.6517 | 488.4787 | 194.5707
4514 | 4514 | 4514 | 12 | 6 | 11 | 43 | 28 | 42.49919 | 0.3404354 | 0.1367314 | 523.4853 | 0 | 0 | 0 |  | Fe_Cr_Ni_Ti_Si | Fe12Cr6Ni11Ti43Si28 | 0.1024413 | -55.0764 | 5.26 | 30.34782 | 1055.541 | 253.0599 | 592.0809 | 257.6983
4515 | 4515 | 4515 | 9 | 45 | 35 | 3 | 8 | 83.11659 | 0.2751829 | 0.08700951 | 478.1765 | 1 | 0 | 0 |  | Fe_Cr_Ni_Ti_Si | Fe9Cr45Ni35Ti3Si8 | 0.03676164 | -18.3052 | 7.36 | 22.57078 | 469.0702 | 181.1829 | 699.6379 | 179.8717
4516 | 4516 | 4516 | 14 | 39 | 31 | 5 | 10 | 78.20668 | 0.2824259 | 0.1023762 | 583.6094 | 1 | 0 | 0 |  | Fe_Cr_Ni_Ti_Si | Fe14Cr39Ni31Ti5Si10 | 0.0455617 | -21.58433 | 7.232323 | 25.06923 | 572.4293 | 176.406 | 688.421 | 150.4651
4517 | 4517 | 4517 | 19 | 33 | 27 | 8 | 12 | 73.06497 | 0.2901273 | 0.1172855 | 678.3799 | 1 | 0 | 0 |  | Fe_Cr_Ni_Ti_Si | Fe19Cr33Ni27Ti8Si12 | 0.05525591 | -25.226 | 7.070707 | 27.40708 | 714.6509 | 167.1759 | 688.0778 | 138.6557
4518 | 4518 | 4518 | 22 | 28 | 24 | 12 | 14 | 68.14032 | 0.2974566 | 0.1307981 | 754.4857 | 1 | 0 | 0 |  | Fe_Cr_Ni_Ti_Si | Fe22Cr28Ni24Ti12Si14 | 0.06482833 | -29.2432 | 6.88 | 29.44894 | 850.0008 | 163.13 | 666.2686 | 140.3943
4519 | 4519 | 4519 | 24 | 23 | 20 | 17 | 16 | 63.11984 | 0.3048271 | 0.1437138 | 813.4422 | 1 | 0 | 0 |  | Fe_Cr_Ni_Ti_Si | Fe24Cr23Ni20Ti17Si16 | 0.0743078 | -33.6452 | 6.62 | 31.11447 | 964.243 | 169.52 | 652.8494 | 139.0085
4520 | 4520 | 4520 | 25 | 18 | 17 | 22 | 18 | 58.40926 | 0.3123993 | 0.1510702 | 819.5516 | 0 | 0 | 0 |  | Fe_Cr_Ni_Ti_Si | Fe25Cr18Ni17Ti22Si18 | 0.08190914 | -37.9072 | 6.38 | 32.22096 | 1022.024 | 156.7941 | 597.8327 | 121.9251
4521 | 4521 | 4521 | 24 | 13 | 13 | 30 | 20 | 53.08364 | 0.3206788 | 0.1539686 | 774.7307 | 0 | 0 | 0 |  | Fe_Cr_Ni_Ti_Si | Fe24Cr13Ni13Ti30Si20 | 0.0905488 | -42.8636 | 6 | 32.58834 | 1048.911 | 181.8011 | 555.6068 | 165.6745
4522 | 4522 | 4522 | 22 | 9 | 11 | 38 | 20 | 49.71259 | 0.325981 | 0.1522569 | 719.2 | 0 | 0 | 0 |  | Fe_Cr_Ni_Ti_Si | Fe22Cr9Ni11Ti38Si20 | 0.09525924 | -45.4524 | 5.72 | 32.0693 | 1032.049 | 203.2964 | 621.1707 | 194.5079
4523 | 4523 | 4523 | 16 | 6 | 8 | 50 | 20 | 45.71124 | 0.3315364 | 0.1382628 | 574.9846 | 0 | 0 | 0 |  | Fe_Cr_Ni_Ti_Si | Fe16Cr6Ni8Ti50Si20 | 0.09819912 | -47.3712 | 5.24 | 29.58986 | 969.8066 | 273.4864 | 689.7334 | 245.1231
4524 | 4524 | 4524 | 14 | 50 | 25 | 3 | 7 | 86.38297 | 0.2672807 | 0.08899282 | 507.0126 | 0 | 0 | 0 |  | Fe_Cr_Ni_Ti_Si | Fe14Cr50Ni25Ti3Si7 | 0.03616284 | -16.04122 | 7.090909 | 21.09395 | 351.6445 | 160.9563 | 773.994 | 177.1805
4525 | 4525 | 4525 | 21 | 42 | 23 | 6 | 8 | 81.19075 | 0.2759991 | 0.1052721 | 626.5588 | 1 | 0 | 0 |  | Fe_Cr_Ni_Ti_Si | Fe21Cr42Ni23Ti6Si8 | 0.04704312 | -18.4744 | 7.06 | 23.4476 | 454.0464 | 156.9314 | 735.46875 | 154.4426
4526 | 4526 | 4526 | 26 | 36 | 20 | 9 | 9 | 76.94122 | 0.2825417 | 0.1179101 | 714.0634 | 0 | 0 | 0 |  | Fe_Cr_Ni_Ti_Si | Fe26Cr36Ni20Ti9Si9 | 0.055521 | -20.9144 | 6.96 | 25.37932 | 621.2331 | 160.315 | 727.7489 | 160.8865
4527 | 4527 | 4527 | 28 | 29 | 18 | 13 | 11 | 71.02837 | 0.2916961 | 0.1327961 | 800.1602 | 0 | 0 | 0 |  | Fe_Cr_Ni_Ti_Si | Fe28Cr29Ni18Ti13Si11 | 0.06522275 | -25.47985 | 6.808081 | 27.99092 | 789.2878 | 144.2777 | 693.2983 | 137.0995
4528 | 4528 | 4528 | 30 | 24 | 16 | 18 | 12 | 66.70966 | 0.298214 | 0.1440778 | 859.1843 | 0 | 0 | 0 |  | Fe_Cr_Ni_Ti_Si | Fe30Cr24Ni16Ti18Si12 | 0.07335787 | -28.7376 | 6.64 | 29.5973 | 882.226 | 147.657 | 686.4875 | 150.7124
4529 | 4529 | 4529 | 31 | 18 | 13 | 25 | 14 | 60.91473 | 0.307086 | 0.153824 | 877.0956 | 0 | 0 | 0 |  | Fe_Cr_Ni_Ti_Si | Fe31Cr18Ni13Ti25Si14 | 0.08228646 | -33.56377 | 6.356436 | 31.20116 | 962.2279 | 155.113 | 669.2013 | 118.0611
4530 | 4530 | 4530 | 30 | 13 | 10 | 32 | 15 | 56.30047 | 0.3141112 | 0.1569544 | 843.9762 | 0 | 0 | 0 |  | Fe_Cr_Ni_Ti_Si | Fe30Cr13Ni10Ti32Si15 | 0.08875279 | -37.1908 | 6.06 | 31.7805 | 989.2659 | 179.6466 | 628.8239 | 137.6096
4531 | 4531 | 4531 | 26 | 8 | 8 | 42 | 15 | 51.64859 | 0.3211327 | 0.1536009 | 757.3282 | 0 | 0 | 0 |  | Fe_Cr_Ni_Ti_Si | Fe26Cr8Ni8Ti42Si15 | 0.09341786 | -40.08489 | 5.69697 | 31.39254 | 969.8552 | 179.5241 | 660.6077 | 186.9972
4532 | 4532 | 4532 | 19 | 5 | 6 | 55 | 15 | 47.38678 | 0.3269363 | 0.1385066 | 598.6369 | 0 | 0 | 0 |  | Fe_Cr_Ni_Ti_Si | Fe19Cr5Ni6Ti55Si15 | 0.09409376 | -41.0292 | 5.22 | 29.02482 | 884.2174 | 273.7662 | 730.356 | 268.2238
4533 | 4533 | 4533 | 21 | 52 | 17 | 3 | 7 | 87.36961 | 0.2641604 | 0.08243459 | 453.6174 | 0 | 0 | 0 |  | Fe_Cr_Ni_Ti_Si | Fe21Cr52Ni17Ti3Si7 | 0.03601071 | -14.6804 | 6.9 | 20.3951 | 292.3925 | 156.1379 | 795.4628 | 178.2364
4534 | 4534 | 4534 | 28 | 43 | 16 | 6 | 7 | 82.95406 | 0.2723491 | 0.1002474 | 592.1303 | 0 | 0 | 0 |  | Fe_Cr_Ni_Ti_Si | Fe28Cr43Ni16Ti6Si7 | 0.04639215 | -16.0748 | 6.94 | 22.19369 | 409.9542 | 168.1235 | 763.9105 | 170.7932
4535 | 4535 | 4535 | 33 | 36 | 15 | 9 | 7 | 79.29597 | 0.2788392 | 0.1143539 | 700.7567 | 0 | 0 | 0 |  | Fe_Cr_Ni_Ti_Si | Fe33Cr36Ni15Ti9Si7 | 0.05426711 | -17.5068 | 6.94 | 23.75374 | 524.2091 | 160.3562 | 741.319 | 166.8935
4536 | 4536 | 4536 | 36 | 30 | 13 | 14 | 8 | 74.1972 | 0.2862541 | 0.1309402 | 815.5296 | 0 | 0 | 0 |  | Fe_Cr_Ni_Ti_Si | Fe36Cr30Ni13Ti14Si8 | 0.06453884 | -20.8356 | 6.792079 | 26.23108 | 697.029 | 162.5847 | 744.1976 | 175.3009
4537 | 4537 | 4537 | 38 | 24 | 11 | 19 | 9 | 69.39411 | 0.2935057 | 0.1435115 | 886.0794 | 0 | 0 | 0 |  | Fe_Cr_Ni_Ti_Si | Fe38Cr24Ni11Ti19Si9 | 0.07255547 | -24.14861 | 6.633663 | 28.18915 | 816.3107 | 140.8349 | 731.9239 | 143.5298
4538 | 4538 | 4538 | 38 | 18 | 9 | 25 | 10 | 64.33404 | 0.3011249 | 0.1534321 | 918.9068 | 0 | 0 | 0 |  | Fe_Cr_Ni_Ti_Si | Fe38Cr18Ni9Ti25Si10 | 0.08008387 | -27.8948 | 6.42 | 29.87624 | 909.1149 | 157.8008 | 717.1974 | 144.1322
4539 | 4539 | 4539 | 37 | 12 | 7 | 33 | 11 | 58.97413 | 0.3093477 | 0.1594881 | 903.868 | 0 | 0 | 0 |  | Fe_Cr_Ni_Ti_Si | Fe37Cr12Ni7Ti33Si11 | 0.08669447 | -31.7324 | 6.14 | 31.01612 | 923.8194 | 156.916 | 650.7703 | 160.0732
4540 | 4540 | 4540 | 32 | 7 | 5 | 44 | 12 | 53.29776 | 0.3176989 | 0.1564289 | 802.8623 | 0 | 0 | 0 |  | Fe_Cr_Ni_Ti_Si | Fe32Cr7Ni5Ti44Si12 | 0.09148293 | -35.3508 | 5.72 | 30.96773 | 915.5317 | 175.2376 | 681.3046875 | 197.9365
4541 | 4541 | 4541 | 23 | 4 | 4 | 57 | 12 | 48.64979 | 0.3240005 | 0.1405272 | 628.3676 | 0 | 0 | 0 |  | Fe_Cr_Ni_Ti_Si | Fe23Cr4Ni4Ti57Si12 | 0.09125323 | -36.3004 | 5.24 | 28.8659 | 828.3045 | 245.6202 | 758.5408 | 237.9475
4542 | 4542 | 4542 | 37 | 42 | 10 | 6 | 5 | 85.18742 | 0.2692666 | 0.09625879 | 570.6608 | 0 | 0 | 0 |  | Fe_Cr_Ni_Ti_Si | Fe37Cr42Ni10Ti6Si5 | 0.04501639 | -12.4388 | 6.92 | 20.17201 | 329.0276 | 142.8826 | 758.6736 | 199.373
4543 | 4543 | 4543 | 41 | 35 | 10 | 9 | 5 | 81.40085 | 0.2759689 | 0.1108606 | 685.6668 | 0 | 0 | 0 |  | Fe_Cr_Ni_Ti_Si | Fe41Cr35Ni10Ti9Si5 | 0.05298005 | -13.9812 | 6.94 | 22.00091 | 449.783 | 155.7689 | 724.5497 | 208.8404
4544 | 4544 | 4544 | 44 | 28 | 9 | 13 | 6 | 76.25796 | 0.2840411 | 0.1268533 | 798.4105 | 0 | 0 | 0 |  | Fe_Cr_Ni_Ti_Si | Fe44Cr28Ni9Ti13Si6 | 0.06189316 | -17.1676 | 6.86 | 24.6128 | 598.0022 | 173.1428 | 689.3881 | 206.2301
4545 | 4545 | 4545 | 45 | 22 | 8 | 18 | 7 | 71.22122 | 0.291573 | 0.141452 | 889.2364 | 0 | 0 | 0 |  | Fe_Cr_Ni_Ti_Si | Fe45Cr22Ni8Ti18Si7 | 0.07035625 | -20.7212 | 6.72 | 26.99241 | 735.8837 | 155.6708 | 710.6043 | 163.9022
4546 | 4546 | 4546 | 45 | 16 | 6 | 25 | 8 | 65.70719 | 0.2994867 | 0.154175 | 945.1991 | 0 | 0 | 0 |  | Fe_Cr_Ni_Ti_Si | Fe45Cr16Ni6Ti25Si8 | 0.07886349 | -24.6252 | 6.48 | 29.11082 | 829.6541 | 158.2824 | 679.5164 | 156.2599
4547 | 4547 | 4547 | 43 | 11 | 5 | 32 | 9 | 60.81394 | 0.3067978 | 0.1607868 | 941.8418 | 0 | 0 | 0 |  | Fe_Cr_Ni_Ti_Si | Fe43Cr11Ni5Ti32Si9 | 0.08480733 | -28.304 | 6.24 | 30.45965 | 880.1022 | 167.7274 | 671.7463 | 153.939
4548 | 4548 | 4548 | 38 | 6 | 3 | 43 | 11 | 54.42916 | 0.3162099 | 0.1599281 | 846.8724 | 0 | 0 | 0 |  | Fe_Cr_Ni_Ti_Si | Fe38Cr6Ni3Ti43Si11 | 0.09047244 | -33.05205 | 5.80198 | 30.90822 | 890.5936 | 182.0244 | 664.5253 | 204.759
4549 | 4549 | 4549 | 50 | 32 | 6 | 9 | 3 | 82.88519 | 0.2749702 | 0.1092401 | 683.6227 | 0 | 0 | 0 |  | Fe_Cr_Ni_Ti_Si | Fe50Cr32Ni6Ti9Si3 | 0.05166726 | -10.5616 | 7 | 20.17399 | 375.7814 | 153.7299 | 630.4171 | 229.2905
4550 | 4550 | 4550 | 52 | 25 | 6 | 13 | 4 | 77.59345 | 0.2832442 | 0.1263996 | 809.1271 | 0 | 0 | 0 |  | Fe_Cr_Ni_Ti_Si | Fe52Cr25Ni6Ti13Si4 | 0.06065397 | -13.9372 | 6.94 | 23.21099 | 511.2264 | 174.7163 | 627.1429 | 196.7992
4551 | 4551 | 4551 | 53 | 19 | 5 | 18 | 5 | 72.45953 | 0.2907642 | 0.1418465 | 909.5335 | 0 | 0 | 0 |  | Fe_Cr_Ni_Ti_Si | Fe53Cr19Ni5Ti18Si5 | 0.06915055 | -17.4776 | 6.8 | 25.89421 | 635.4948 | 184.4086 | 669.0565 | 155.9637
4552 | 4552 | 4552 | 53 | 13 | 4 | 23 | 6 | 67.51847 | 0.2983195 | 0.1538779 | 968.1548 | 0 | 0 | 0 |  | Fe_Cr_Ni_Ti_Si | Fe53Cr13Ni4Ti23Si6 | 0.07602347 | -21.05785 | 6.646465 | 28.03644 | 718.3463 | 184.8094 | 643.6028 | 150.2219
4553 | 4553 | 4553 | 50 | 8 | 4 | 30 | 8 | 61.68397 | 0.3070832 | 0.1628797 | 974.9181 | 0 | 0 | 0 |  | Fe_Cr_Ni_Ti_Si | Fe50Cr8Ni4Ti30Si8 | 0.08301355 | -26.3568 | 6.4 | 30.13304 | 810.9056 | 156.1032 | 621.8082 | 159.39
4554 | 4554 | 4554 | 12 | 33 | 47 | 3 | 5 | 82.12378 | 0.2837693 | 0.08499643 | 464.6632 | 1 | 1 | 1 | 464.6632 | Fe_Cr_Ni_Ti_Si | Fe12Cr33Ni47Ti3Si5 | 0.03430129 | -14.8864 | 7.96 | 20.43991 | 323.3848 | 86.14665 | 591.5546 | 70.52582 | 323.3848 | 86.14665 | 591.5546 | 70.52582
4555 | 4555 | 4555 | 11 | 39 | 40 | 5 | 5 | 83.26388 | 0.2779012 | 0.0948867 | 556.0805 | 1 | 0 | 0 |  | Fe_Cr_Ni_Ti_Si | Fe11Cr39Ni40Ti5Si5 | 0.04167406 | -16.1276 | 7.62 | 21.51836 | 362.7977 | 96.82502 | 684.4828 | 148.5716
4556 | 4556 | 4556 | 10 | 44 | 34 | 7 | 4 | 85.20587 | 0.2715182 | 0.10125 | 624.4956 | 1 | 0 | 0 |  | Fe_Cr_Ni_Ti_Si | Fe10Cr44Ni34Ti7Si4 | 0.04703181 | -15.69962 | 7.353535 | 21.58735 | 404.3322 | 100.0013 | 773.0198 | 174.175
4557 | 4557 | 4557 | 9 | 49 | 27 | 11 | 4 | 84.858 | 0.2672696 | 0.113064 | 731.7311 | 1 | 0 | 0 |  | Fe_Cr_Ni_Ti_Si | Fe9Cr49Ni27Ti11Si4 | 0.05603666 | -16.71 | 6.96 | 23.09632 | 538.8759 | 124.9256 | 858.8276 | 171.9937
4558 | 4558 | 4558 | 7 | 53 | 22 | 14 | 3 | 85.86358 | 0.2621043 | 0.1177322 | 781.5682 | 0 | 0 | 0 |  | Fe_Cr_Ni_Ti_Si | Fe7Cr53Ni22Ti14Si3 | 0.0608885 | -15.71717 | 6.686869 | 23.33705 | 612.843 | 126.7156 | 904.1019 | 181.9221
4559 | 4559 | 4559 | 19 | 21 | 51 | 3 | 6 | 77.02567 | 0.295804 | 0.0872956 | 460.5615 | 1 | 1 | 1 | 460.5615 | Fe_Cr_Ni_Ti_Si | Fe19Cr21Ni51Ti3Si6 | 0.03519546 | -15.4716 | 8.24 | 21.56386 | 302.5221 | 67.22448 | 479.1454 | 96.92464 | 302.5221 | 67.22448 | 479.1454 | 96.92464
4560 | 4560 | 4560 | 17 | 27 | 44 | 5 | 7 | 77.10945 | 0.2912955 | 0.1000489 | 567.4475 | 1 | 0 | 0 |  | Fe_Cr_Ni_Ti_Si | Fe17Cr27Ni44Ti5Si7 | 0.04327162 | -18.4596 | 7.86 | 23.57032 | 402.4186 | 92.52888 | 574.3477 | 90.48875
4561 | 4561 | 4561 | 16 | 32 | 38 | 7 | 8 | 76.89167 | 0.2878641 | 0.1089835 | 642.3044 | 1 | 0 | 0 |  | Fe_Cr_Ni_Ti_Si | Fe16Cr32Ni38Ti7Si8 | 0.0495874 | -20.71562 | 7.524752 | 24.97916 | 516.7982 | 114.7658 | 656.1882 | 117.7308
4562 | 4562 | 4562 | 14 | 36 | 32 | 10 | 8 | 76.84401 | 0.2841301 | 0.1172248 | 714.8378 | 1 | 0 | 0 |  | Fe_Cr_Ni_Ti_Si | Fe14Cr36Ni32Ti10Si8 | 0.0569465 | -22.264 | 7.2 | 26 | 620.3448 | 125.3169 | 722.9708 | 164.0198
4563 | 4563 | 4563 | 11 | 40 | 26 | 14 | 9 | 75.34659 | 0.2820622 | 0.1247703 | 768.2528 | 1 |  | 0 |  | Fe_Cr_Ni_Ti_Si | Fe11Cr40Ni26Ti14Si9 | 0.06505171 | -24.8124 | 6.8 | 27.41879 | 776.2131 | 149.1887 | 792.6723 | 150.6806
4564 | 4564 | 4564 | 9 | 44 | 21 | 18 | 8 | 75.84558 | 0.2775621 | 0.128584 | 805.4905 | 0 | 0 | 0 |  | Fe_Cr_Ni_Ti_Si | Fe9Cr44Ni21Ti18Si8 | 0.07019773 | -24.2152 | 6.5 | 27.4829 | 826.9055 | 143.8607 | 845.8452 | 154.6555
4565 | 4565 | 4565 | 7 | 46 | 16 | 23 | 7 | 75.24716 | 0.2748303 | 0.1313932 | 823.467 | 0 | 0 | 0 |  | Fe_Cr_Ni_Ti_Si | Fe7Cr46Ni16Ti23Si7 | 0.07537333 | -23.44904 | 6.181818 | 27.6587 | 909.7488 | 143.7444 | 891.5964 | 160.0914
4566 | 4566 | 4566 | 29 | 12 | 52 | 3 | 4 | 76.37074 | 0.30074 | 0.08224323 | 419.9988 | 1 | 1 | 1 | 419.9988 | Fe_Cr_Ni_Ti_Si | Fe29Cr12Ni52Ti3Si4 | 0.03354021 | -11.9484 | 8.52 | 19.17394 | 247.4402 | 47.47001 | 295.5701 | 108.5547 | 247.4402 | 47.47001 | 295.5701 | 108.5547
4567 | 4567 | 4567 | 27 | 16 | 46 | 4 | 8 | 73.19116 | 0.3016258 | 0.09765292 | 523.2374 | 1 | 1 | 1 | 523.2374 | Fe_Cr_Ni_Ti_Si | Fe27Cr16Ni46Ti4Si8 | 0.0404442 | -18.00608 | 8.118812 | 23.82377 | 398.0037 | 61.39764 | 433.1 | 90.41973 | 398.0037 | 61.39764 | 433.1 | 90.41973
4568 | 4568 | 4568 | 24 | 21 | 39 | 6 | 10 | 71.94735 | 0.2993493 | 0.1101404 | 616.9521 | 1 | 0 | 0 |  | Fe_Cr_Ni_Ti_Si | Fe24Cr21Ni39Ti6Si10 | 0.04845082 | -22.1436 | 7.72 | 26.24043 | 548.7079 | 90.69061 | 542.8561 | 95.022
4569 | 4569 | 4569 | 21 | 25 | 34 | 9 | 12 | 70.09433 | 0.2984865 | 0.1225826 | 706.8044 | 1 | 0 | 0 |  | Fe_Cr_Ni_Ti_Si | Fe21Cr25Ni34Ti9Si12 | 0.05712134 | -26.18135 | 7.346535 | 28.25341 | 701.7398 | 140.2316 | 609.3615 | 118.6644
4570 | 4570 | 4570 | 17 | 28 | 29 | 13 | 13 | 68.35975 | 0.2975457 | 0.1310951 | 763.2804 | 1 | 0 | 0 |  | Fe_Cr_Ni_Ti_Si | Fe17Cr28Ni29Ti13Si13 | 0.0660177 | -29.6332 | 6.98 | 29.66075 | 852.9149 | 162.5194 | 672.1027 | 129.5611
4571 | 4571 | 4571 | 14 | 31 | 24 | 17 | 14 | 66.81585 | 0.2965473 | 0.1351502 | 780.7107 | 1 | 0 | 0 |  | Fe_Cr_Ni_Ti_Si | Fe14Cr31Ni24Ti17Si14 | 0.07292278 | -32.158 | 6.62 | 30.40576 | 970.8765 | 152.6648 | 709.1654 | 134.4072
4572 | 4572 | 4572 | 11 | 34 | 19 | 23 | 13 | 66.27938 | 0.2935323 | 0.1378333 | 797.2086 | 0 | 0 | 0 |  | Fe_Cr_Ni_Ti_Si | Fe11Cr34Ni19Ti23Si13 | 0.07946797 | -32.5428 | 6.26 | 30.37499 | 1016.377 | 159.7827 | 774.9096 | 150.2768
4573 | 4573 | 4573 | 8 | 36 | 15 | 29 | 12 | 65.45559 | 0.2915481 | 0.1374899 | 784.4066 | 0 | 0 | 0 |  | Fe_Cr_Ni_Ti_Si | Fe8Cr36Ni15Ti29Si12 | 0.08386492 | -32.1188 | 5.94 | 30.0764 | 1029.256 | 160.628 | 809.1287 | 178.8336
4574 | 4574 | 4574 | 6 | 37 | 12 | 36 | 9 | 65.64537 | 0.2882681 | 0.1371197 | 783.0979 | 0 | 0 | 0 |  | Fe_Cr_Ni_Ti_Si | Fe6Cr37Ni12Ti36Si9 | 0.08545682 | -28.602 | 5.7 | 29.35711 | 1005.413 | 146.4575 | 874.0378 | 184.6011
4575 | 4575 | 4575 | 38 | 10 | 43 | 3 | 6 | 74.07435 | 0.3030093 | 0.08523908 | 429.6215 | 1 | 1 | 1 | 429.6215 | Fe_Cr_Ni_Ti_Si | Fe38Cr10Ni43Ti3Si6 | 0.03526462 | -14.0116 | 8.3 | 21.15916 | 320.9142 | 51.37511 | 344.6708 | 96.40888 | 320.9142 | 51.37511 | 344.6708 | 96.40888
4576 | 4576 | 4576 | 34 | 13 | 38 | 4 | 10 | 70.50545 | 0.3051299 | 0.100432 | 525.8557 | 1 | 1 | 1 | 525.8557 | Fe_Cr_Ni_Ti_Si | Fe34Cr13Ni38Ti4Si10 | 0.04226561 | -20.0102 | 7.939394 | 25.3642 | 494.7002 | 92.88003 | 436.2263 | 85.11825 | 494.7002 | 92.88003 | 436.2263 | 85.11825
4577 | 4577 | 4577 | 29 | 16 | 33 | 7 | 14 | 66.35176 | 0.3077794 | 0.1203422 | 653.9022 | 1 | 0 | 0 |  | Fe_Cr_Ni_Ti_Si | Fe29Cr16Ni33Ti7Si14 | 0.05396451 | -26.87073 | 7.494949 | 29.02771 | 709.4271 | 131.0947 | 493.0835 | 96.51648
4578 | 4578 | 4578 | 25 | 19 | 29 | 10 | 17 | 63.52935 | 0.309174 | 0.1314903 | 716.7266 | 1 | 0 | 0 |  | Fe_Cr_Ni_Ti_Si | Fe25Cr19Ni29Ti10Si17 | 0.06251746 | -31.7112 | 7.12 | 30.90938 | 883.7494 | 179.9621 | 524.1354 | 129.6599
4579 | 4579 | 4579 | 20 | 21 | 25 | 15 | 19 | 60.56734 | 0.3108487 | 0.140209 | 755.7394 | 1 |  | 0 |  | Fe_Cr_Ni_Ti_Si | Fe20Cr21Ni25Ti15Si19 | 0.07290178 | -36.5592 | 6.72 | 32.20854 | 1000.864 | 168.614 | 535.3814 | 130.4492
4580 | 4580 | 4580 | 16 | 24 | 21 | 20 | 19 | 59.66368 | 0.309097 | 0.1419945 | 759.6157 | 1 | 0 | 0 |  | Fe_Cr_Ni_Ti_Si | Fe16Cr24Ni21Ti20Si19 | 0.07994904 | -38.6544 | 6.38 | 32.25895 | 1088.217 | 144.5349 | 618.3741 | 146.5164
4581 | 4581 | 4581 | 12 | 26 | 17 | 26 | 18 | 58.79595 | 0.3072971 | 0.1408844 | 740.858 | 0 | 0 | 0 |  | Fe_Cr_Ni_Ti_Si | Fe12Cr26Ni17Ti26Si18 | 0.08599844 | -39.72003 | 6.040404 | 31.87153 | 1109.104 | 148.9764 | 667.0421 | 143.2428
4582 | 4582 | 4582 | 9 | 28 | 13 | 34 | 17 | 57.80478 | 0.3056974 | 0.1383711 | 710.55 | 0 | 0 | 0 |  | Fe_Cr_Ni_Ti_Si | Fe9Cr28Ni13Ti34Si17 | 0.09034212 | -39.33928 | 5.683168 | 30.94024 | 1073.734 | 172.1286 | 730.5511 | 187.7813
4583 | 4583 | 4583 | 6 | 28 | 11 | 43 | 12 | 58.40299 | 0.3016099 | 0.1357653 | 698.4354 | 0 | 0 | 0 |  | Fe_Cr_Ni_Ti_Si | Fe6Cr28Ni11Ti43Si12 | 0.09014677 | -34.4452 | 5.46 | 29.76894 | 995.6462 | 193.8005 | 796.1857 | 213.6964
4584 | 4584 | 4584 | 45 | 8 | 35 | 3 | 9 | 70.79009 | 0.3067841 | 0.09130652 | 455.3403 | 1 | 1 | 1 | 455.3403 | Fe_Cr_Ni_Ti_Si | Fe45Cr8Ni35Ti3Si9 | 0.03754552 | -17.1316 | 8.06 | 23.72425 | 425.2843 | 111.5399 | 332.759 | 96.0654 | 425.2843 | 111.5399 | 332.759 | 96.0654
4585 | 4585 | 4585 | 39 | 10 | 31 | 5 | 14 | 65.64538 | 0.3116013 | 0.1133739 | 590.4809 | 1 | 0 | 0 |  | Fe_Cr_Ni_Ti_Si | Fe39Cr10Ni31Ti5Si14 | 0.04813716 | -24.62524 | 7.656566 | 28.27273 | 638.1903 | 132.4748 | 400.35 | 89.83167
4586 | 4586 | 4586 | 33 | 12 | 27 | 8 | 19 | 60.63917 | 0.3166017 | 0.1311504 | 682.6465 | 1 | 0 | 0 |  | Fe_Cr_Ni_Ti_Si | Fe33Cr12Ni27Ti8Si19 | 0.0592569 | -31.87389 | 7.212121 | 31.45715 | 878.5906 | 168.1882 | 390.2116 | 119.6514
4587 | 4587 | 4587 | 28 | 14 | 24 | 12 | 22 | 57.47658 | 0.3192539 | 0.1419534 | 732.0408 | 1 | 0 | 0 |  | Fe_Cr_Ni_Ti_Si | Fe28Cr14Ni24Ti12Si22 | 0.06920782 | -37.0224 | 6.84 | 32.88526 | 1018.889 | 161.1281 | 405.2677 | 154.8252
4588 | 4588 | 4588 | 23 | 16 | 20 | 17 | 24 | 54.84304 | 0.3209412 | 0.1459424 | 730.8247 | 1 | 0 | 0 |  | Fe_Cr_Ni_Ti_Si | Fe23Cr16Ni20Ti17Si24 | 0.07868826 | -41.454 | 6.44 | 33.41317 | 1096.145 | 159.4935 | 431.1332 | 166.3265
4589 | 4589 | 4589 | 18 | 18 | 17 | 22 | 25 | 53.05794 | 0.3215487 | 0.1446713 | 699.701 | 0 | 0 | 0 |  | Fe_Cr_Ni_Ti_Si | Fe18Cr18Ni17Ti22Si25 | 0.08576059 | -44.5488 | 6.1 | 33.21686 | 1138.786 | 132.2259 | 492.2753 | 175.4122
4590 | 4590 | 4590 | 13 | 20 | 13 | 30 | 24 | 51.8828 | 0.3202647 | 0.1400368 | 653.8043 | 0 | 0 | 0 |  | Fe_Cr_Ni_Ti_Si | Fe13Cr20Ni13Ti30Si24 | 0.09273898 | -46.2312 | 5.7 | 32.07413 | 1119.111 | 153.9322 | 619.0791 | 211.447
4591 | 4591 | 4591 | 9 | 20 | 11 | 38 | 22 | 50.88934 | 0.3197257 | 0.1351308 | 610.2008 | 0 | 0 | 0 |  | Fe_Cr_Ni_Ti_Si | Fe9Cr20Ni11Ti38Si22 | 0.0961789 | -46.2992 | 5.42 | 30.79269 | 1070.607 | 201.4997 | 667.1979 | 221.2212
4592 | 4592 | 4592 | 6 | 20 | 8 | 50 | 16 | 51.48747 | 0.3149618 | 0.127398 | 566.2143 | 0 | 0 | 0 |  | Fe_Cr_Ni_Ti_Si | Fe6Cr20Ni8Ti50Si16 | 0.09440134 | -40.2224 | 5.12 | 28.53489 | 996.0957 | 247.5653 | 731.6629 | 252.8164
4593 | 4593 | 4593 | 50 | 7 | 25 | 3 | 14 | 66.01978 | 0.3120869 | 0.103046 | 509.1479 | 1 | 0 | 0 |  | Fe_Cr_Ni_Ti_Si | Fe50Cr7Ni25Ti3Si14 | 0.04098461 | -22.15896 | 7.676768 | 27.13583 | 568.5638 | 163.7917 | 268.126 | 102.1267
4594 | 4594 | 4594 | 42 | 8 | 23 | 6 | 21 | 59.06223 | 0.3206653 | 0.1301954 | 655.3185 | 1 | 0 | 0 |  | Fe_Cr_Ni_Ti_Si | Fe42Cr8Ni23Ti6Si21 | 0.05453971 | -31.0912 | 7.22 | 31.52396 | 837.6402 | 180.1188 | 298.5481 | 143.2206
4595 | 4595 | 4595 | 36 | 9 | 20 | 9 | 26 | 54.34695 | 0.326634 | 0.1426102 | 694.6044 | 1 | 0 | 0 |  | Fe_Cr_Ni_Ti_Si | Fe36Cr9Ni20Ti9Si26 | 0.06462226 | -37.2244 | 6.82 | 33.4776 | 1027.488 | 179.7721 | 294.5668 | 173.8239
4596 | 4596 | 4596 | 29 | 11 | 18 | 13 | 28 | 51.8429 | 0.328815 | 0.145716 | 687.1928 | 1 | 0 | 0 |  | Fe_Cr_Ni_Ti_Si | Fe29Cr11Ni18Ti13Si28 | 0.07428593 | -41.77084 | 6.484848 | 34.06632 | 1113.806 | 140.7921 | 302.4313 | 174.0383
4597 | 4597 | 4597 | 24 | 12 | 16 | 18 | 30 | 49.38704 | 0.3313962 | 0.1478141 | 672.0824 | 1 | 0 | 0 |  | Fe_Cr_Ni_Ti_Si | Fe24Cr12Ni16Ti18Si30 | 0.08310291 | -45.8784 | 6.16 | 34.05936 | 1144.599 | 126.7418 | 316.9079 | 190.8006
4598 | 4598 | 4598 | 18 | 14 | 13 | 25 | 31 | 47.47643 | 0.3322601 | 0.1435123 | 620.6531 | 0 | 0 | 0 |  | Fe_Cr_Ni_Ti_Si | Fe18Cr14Ni13Ti25Si31 | 0.09183186 | -49.53514 | 5.762376 | 33.07909 | 1162.09 | 148.2614 | 435.2321 | 212.2134
4599 | 4599 | 4599 | 13 | 15 | 10 | 32 | 30 | 46.25388 | 0.3321099 | 0.1354626 | 555.8561 | 0 | 0 | 0 |  | Fe_Cr_Ni_Ti_Si | Fe13Cr15Ni10Ti32Si30 | 0.09780982 | -51.5188 | 5.42 | 31.47237 | 1128.637 | 208.6698 | 523.0931 | 231.318
4600 | 4600 | 4600 | 8 | 15 | 8 | 42 | 26 | 45.86068 | 0.3299884 | 0.1270282 | 502.2321 | 0 | 0 | 0 |  | Fe_Cr_Ni_Ti_Si | Fe8Cr15Ni8Ti42Si26 | 0.1008586 | -51.04459 | 5.111111 | 29.20747 | 1087.887 | 219.465 | 651.6577 | 267.4276
4601 | 4601 | 4601 | 5 | 15 | 6 | 55 | 19 | 47.0409 | 0.3241121 | 0.1175629 | 459.5956 | 0 | 0 | 0 |  | Fe_Cr_Ni_Ti_Si | Fe5Cr15Ni6Ti55Si19 | 0.09688294 | -44.066 | 4.86 | 26.53601 | 935.1096 | 315.5922 | 738.4714 | 286.293
4602 | 4602 | 4602 | 52 | 7 | 17 | 3 | 21 | 60.30968 | 0.3192128 | 0.119472 | 580.7877 | 0 | 0 | 0 |  | Fe_Cr_Ni_Ti_Si | Fe52Cr7Ni17Ti3Si21 | 0.04444474 | -27.8584 | 7.24 | 30.34386 | 715.2087 | 218.9205 | 236.1282 | 143.5964
4603 | 4603 | 4603 | 43 | 7 | 16 | 6 | 28 | 53.5747 | 0.3289931 | 0.1396218 | 658.4141 | 0 | 0 | 0 |  | Fe_Cr_Ni_Ti_Si | Fe43Cr7Ni16Ti6Si28 | 0.05748198 | -35.5604 | 6.82 | 33.37229 | 964.4691 | 212.0222 | 206.0373 | 201.7812
4604 | 4604 | 4604 | 36 | 7 | 15 | 9 | 33 | 48.96289 | 0.3361953 | 0.1474604 | 656.1342 | 0 | 0 | 0 |  | Fe_Cr_Ni_Ti_Si | Fe36Cr7Ni15Ti9Si33 | 0.06735058 | -40.908 | 6.48 | 34.57904 | 1076.615 | 200.1812 | 231.8951 | 173.6961
4605 | 4605 | 4605 | 30 | 8 | 13 | 14 | 36 | 46.01526 | 0.3399644 | 0.1501285 | 636.8417 | 0 | 0 | 0 |  | Fe_Cr_Ni_Ti_Si | Fe30Cr8Ni13Ti14Si36 | 0.07866335 | -45.67474 | 6.118812 | 34.52991 | 1136.556 | 156.3132 | 260.6221 | 227.8278
4606 | 4606 | 4606 | 24 | 9 | 11 | 19 | 38 | 43.66712 | 0.3428893 | 0.1456535 | 578.9808 | 0 | 0 | 0 |  | Fe_Cr_Ni_Ti_Si | Fe24Cr9Ni11Ti19Si38 | 0.08764111 | -49.66062 | 5.782178 | 33.76252 | 1171.714 | 146.6617 | 296.2479 | 253.5222
4607 | 4607 | 4607 | 18 | 10 | 9 | 25 | 38 | 42.11961 | 0.3440739 | 0.1373754 | 512.4962 | 0 | 0 | 0 |  | Fe_Cr_Ni_Ti_Si | Fe18Cr10Ni9Ti25Si38 | 0.09568687 | -53.1156 | 5.46 | 32.28173 | 1154.188 | 180.8235 | 357.5781 | 254.0325
4608 | 4608 | 4608 | 12 | 11 | 7 | 33 | 37 | 40.98618 | 0.3440966 | 0.126914 | 443.5129 | 0 | 0 | 0 |  | Fe_Cr_Ni_Ti_Si | Fe12Cr11Ni7Ti33Si37 | 0.1024336 | -55.8968 | 5.12 | 29.89632 | 1164.42 | 162.0608 | 458.0098 | 290.4147
4609 | 4609 | 4609 | 7 | 12 | 5 | 44 | 32 | 41.46383 | 0.3398492 | 0.1159923 | 393.2524 | 0 | 0 | 0 |  | Fe_Cr_Ni_Ti_Si | Fe7Cr12Ni5Ti44Si32 | 0.1052188 | -55.4328 | 4.82 | 26.80951 | 1083.969 | 255.8398 | 607.7733 | 286.7503
4610 | 4610 | 4610 | 4 | 12 | 4 | 57 | 23 | 43.51141 | 0.3319873 | 0.1074612 | 369.341 | 0 | 0 | 0 |  | Fe_Cr_Ni_Ti_Si | Fe4Cr12Ni4Ti57Si23 | 0.100098 | -48.2792 | 4.64 | 24.16175 | 970.808 | 323.5231 | 712.4124 | 299.0732
4611 | 4611 | 4611 | 42 | 5 | 10 | 6 | 37 | 46.91362 | 0.3408913 | 0.1477068 | 624.5027 | 0 | 0 | 0 |  | Fe_Cr_Ni_Ti_Si | Fe42Cr5Ni10Ti6Si37 | 0.06045419 | -39.4724 | 6.38 | 34.68429 | 1066.253 | 225.1703 | 187.9284 | 205.6184
4612 | 4612 | 4612 | 35 | 5 | 10 | 9 | 41 | 43.4072 | 0.3470185 | 0.1491226 | 587.297 | 0 | 0 | 0 |  | Fe_Cr_Ni_Ti_Si | Fe35Cr5Ni10Ti9Si41 | 0.06990988 | -43.4436 | 6.1 | 34.91475 | 1105.484 | 224.8549 | 189.6374 | 249.9445
4613 | 4613 | 4613 | 28 | 6 | 9 | 13 | 44 | 40.75086 | 0.3511727 | 0.1445099 | 526.0016 | 0 | 0 | 0 |  | Fe_Cr_Ni_Ti_Si | Fe28Cr6Ni9Ti13Si44 | 0.07986633 | -47.3436 | 5.78 | 34.23609 | 1116.449 | 232.1193 | 225.7505 | 326.6666
4614 | 4614 | 4614 | 22 | 7 | 8 | 18 | 45 | 39.1647 | 0.3530667 | 0.1379028 | 471.8355 | 0 | 0 | 0 |  | Fe_Cr_Ni_Ti_Si | Fe22Cr7Ni8Ti18Si45 | 0.08921804 | -51.0868 | 5.5 | 32.97211 | 1136.798 | 212.6019 | 235.8122 | 336.9492
4615 | 4615 | 4615 | 16 | 8 | 6 | 25 | 45 | 37.79159 | 0.3540884 | 0.1276318 | 405.4013 | 0 | 0 | 0 |  | Fe_Cr_Ni_Ti_Si | Fe16Cr8Ni6Ti25Si45 | 0.09876289 | -55.0704 | 5.16 | 30.62858 | 1141.419 | 201.269 | 291.5626 | 352.5865
4616 | 4616 | 4616 | 11 | 9 | 5 | 32 | 43 | 37.52009 | 0.3527343 | 0.1189098 | 362.6249 | 0 | 0 | 0 |  | Fe_Cr_Ni_Ti_Si | Fe11Cr9Ni5Ti32Si43 | 0.1047123 | -57.7656 | 4.92 | 28.33567 | 1125.864 | 250.1203 | 401.9827 | 334.45
4617 | 4617 | 4617 | 6 | 11 | 3 | 43 | 38 | 38.50649 | 0.3471771 | 0.1068273 | 317.9413 | 0 | 0 | 0 |  | Fe_Cr_Ni_Ti_Si | Fe6Cr11Ni3Ti43Si38 | 0.1081846 | -58.18841 | 4.633663 | 24.81181 | 1113.443 | 241.6599 | 553.9804 | 331.2939
4618 | 4618 | 4618 | 32 | 3 | 6 | 9 | 50 | 37.74965 | 0.3593221 | 0.1450001 | 481.4182 | 0 | 0 | 0 |  | Fe_Cr_Ni_Ti_Si | Fe32Cr3Ni6Ti9Si50 | 0.07215059 | -44.3324 | 5.7 | 34.27813 | 1083.465 | 281.3246 | 145.7141 | 427.2311
4619 | 4619 | 4619 | 25 | 4 | 6 | 13 | 52 | 35.8941 | 0.3624196 | 0.1367112 | 417.377 | 0 | 0 | 0 |  | Fe_Cr_Ni_Ti_Si | Fe25Cr4Ni6Ti13Si52 | 0.08211187 | -47.7916 | 5.44 | 33.01515 | 1103.123 | 255.1428 | 149.6678 | 437.696
4620 | 4620 | 4620 | 19 | 5 | 5 | 18 | 53 | 34.48935 | 0.3643301 | 0.126619 | 355.6234 | 0 | 0 | 0 |  | Fe_Cr_Ni_Ti_Si | Fe19Cr5Ni5Ti18Si53 | 0.09184471 | -51.4672 | 5.16 | 30.99339 | 1081.952 | 301.2916 | 234.4787 | 471.7173
4621 | 4621 | 4621 | 13 | 6 | 4 | 23 | 53 | 33.34581 | 0.3656817 | 0.1148925 | 294.2827 | 0 | 0 | 0 |  | Fe_Cr_Ni_Ti_Si | Fe13Cr6Ni4Ti23Si53 | 0.09983953 | -54.86542 | 4.888889 | 28.38078 | 1084.089 | 297.8238 | 309.4594 | 485.0096
4622 | 4622 | 4622 | 8 | 8 | 4 | 30 | 50 | 34.10384 | 0.3617633 | 0.1080571 | 277.0262 | 0 | 0 | 0 |  | Fe_Cr_Ni_Ti_Si | Fe8Cr8Ni4Ti30Si50 | 0.1061159 | -58.4448 | 4.72 | 26.27622 | 1130.085 | 222.0922 | 315.2783 | 477.0254
4623 | 4623 | 4623 | 12 | 3 | 47 | 33 | 5 | 59.36281 | 0.3175949 | 0.1774492 | 1093.527 | 1 | 0 | 0 |  | Fe_Cr_Ni_Ti_Si | Fe12Cr3Ni47Ti33Si5 | 0.08158781 | -34.7224 | 7.36 | 33.55279 | 741.0491 | 105.4723 | 547.0729 | 203.1231
4624 | 4624 | 4624 | 11 | 5 | 40 | 39 | 5 | 57.99304 | 0.3163159 | 0.1755276 | 1048.964 | 1 | 0 | 0 |  | Fe_Cr_Ni_Ti_Si | Fe11Cr5Ni40Ti39Si5 | 0.08389551 | -35.7252 | 6.94 | 33.85912 | 806.9347 | 132.4323 | 612.3017 | 223.8844
4625 | 4625 | 4625 | 10 | 7 | 34 | 44 | 4 | 57.60143 | 0.3138376 | 0.1709151 | 999.3581 | 1 | 0 | 0 |  | Fe_Cr_Ni_Ti_Si | Fe10Cr7Ni34Ti44Si4 | 0.08400964 | -34.24304 | 6.606061 | 33.50948 | 815.905 | 148.5576 | 722.8594 | 238.8534
4626 | 4626 | 4626 | 9 | 11 | 27 | 49 | 4 | 57.38605 | 0.3103934 | 0.1642198 | 931.1238 | 1 | 0 | 0 |  | Fe_Cr_Ni_Ti_Si | Fe9Cr11Ni27Ti49Si4 | 0.08395135 | -32.1532 | 6.2 | 32.58282 | 829.303 | 148.9787 | 784.2219 | 245.5472
4627 | 4627 | 4627 | 7 | 14 | 22 | 53 | 3 | 57.57228 | 0.3069171 | 0.1552186 | 855.543 | 0 | 0 | 0 |  | Fe_Cr_Ni_Ti_Si | Fe7Cr14Ni22Ti53Si3 | 0.08227127 | -28.68932 | 5.89899 | 31.53198 | 802.7941 | 144.3893 | 839.5239 | 229.4891
4628 | 4628 | 4628 | 19 | 3 | 51 | 21 | 6 | 63.14488 | 0.3160159 | 0.1627014 | 1017.509 | 1 | 0 | 0 |  | Fe_Cr_Ni_Ti_Si | Fe19Cr3Ni51Ti21Si6 | 0.07303596 | -29.1948 | 7.88 | 30.98387 | 660.7488 | 102.3243 | 436.5958 | 160.6615
4629 | 4629 | 4629 | 17 | 5 | 44 | 27 | 7 | 60.72663 | 0.3160461 | 0.1698253 | 1042.011 | 1 | 0 | 0 |  | Fe_Cr_Ni_Ti_Si | Fe17Cr5Ni44Ti27Si7 | 0.07935495 | -33.4812 | 7.42 | 32.68272 | 776.7792 | 117.0522 | 536.768 | 164.9416
4630 | 4630 | 4630 | 16 | 7 | 38 | 32 | 8 | 58.99029 | 0.3157528 | 0.170119 | 1012.248 | 0 | 0 | 0 |  | Fe_Cr_Ni_Ti_Si | Fe16Cr7Ni38Ti32Si8 | 0.08319192 | -35.92981 | 7.029703 | 33.3415 | 860.4041 | 142.2913 | 619.7051 | 184.9787
4631 | 4631 | 4631 | 14 | 10 | 32 | 36 | 8 | 58.40941 | 0.3134831 | 0.1674928 | 976.9339 | 0 | 0 | 0 |  | Fe_Cr_Ni_Ti_Si | Fe14Cr10Ni32Ti36Si8 | 0.08531376 | -36.3248 | 6.68 | 33.24154 | 903.314 | 151.9388 | 679.4234 | 190.4915
4632 | 4632 | 4632 | 11 | 14 | 26 | 40 | 9 | 57.50283 | 0.3114757 | 0.1627554 | 916.3966 | 0 | 0 | 0 |  | Fe_Cr_Ni_Ti_Si | Fe11Cr14Ni26Ti40Si9 | 0.0873604 | -36.9284 | 6.28 | 32.77484 | 948.6428 | 163.9693 | 714.8571 | 198.0863
4633 | 4633 | 4633 | 9 | 18 | 21 | 44 | 8 | 58.12542 | 0.3070488 | 0.1555123 | 861.0139 | 0 | 0 | 0 |  | Fe_Cr_Ni_Ti_Si | Fe9Cr18Ni21Ti44Si8 | 0.08723134 | -34.2408 | 5.98 | 31.78223 | 970.7524 | 154.3165 | 779.4308 | 217.9907
4634 | 4634 | 4634 | 7 | 23 | 16 | 46 | 7 | 59.53213 | 0.3012412 | 0.1464707 | 801.2139 | 0 | 0 | 0 |  | Fe_Cr_Ni_Ti_Si | Fe7Cr23Ni16Ti46Si7 | 0.08648546 | -30.61116 | 5.717172 | 30.56086 | 960.3009 | 163.602 | 816.1394 | 203.1177
4635 | 4635 | 4635 | 29 | 3 | 52 | 12 | 4 | 69.06218 | 0.3108159 | 0.1335139 | 821.974 | 1 | 1 | 1 | 821.974 | Fe_Cr_Ni_Ti_Si | Fe29Cr3Ni52Ti12Si4 | 0.05863608 | -19.278 | 8.34 | 25.63182 | 455.2247 | 82.29232 | 333.7001 | 139.1541 | 455.2247 | 82.29232 | 333.7001 | 139.1541
4636 | 4636 | 4636 | 27 | 4 | 46 | 16 | 8 | 64.17781 | 0.3149323 | 0.1475416 | 885.6828 | 1 | 0 | 0 |  | Fe_Cr_Ni_Ti_Si | Fe27Cr4Ni46Ti16Si8 | 0.0677669 | -27.19106 | 7.881188 | 29.82122 | 658.114 | 87.74177 | 395.5627 | 139.8774
4637 | 4637 | 4637 | 24 | 6 | 39 | 21 | 10 | 61.09078 | 0.3161741 | 0.161405 | 965.1399 | 1 | 0 | 0 |  | Fe_Cr_Ni_Ti_Si | Fe24Cr6Ni39Ti21Si10 | 0.07584998 | -32.7396 | 7.42 | 32.02046 | 793.3451 | 117.7706 | 502.7369 | 129.2313
4638 | 4638 | 4638 | 21 | 9 | 34 | 25 | 12 | 59.09522 | 0.3162822 | 0.1621265 | 937.2855 | 1 | 0 | 0 |  | Fe_Cr_Ni_Ti_Si | Fe21Cr9Ni34Ti25Si12 | 0.08088683 | -36.44545 | 7.029703 | 32.97936 | 902.8204 | 164.0541 | 569.9943 | 122.9511
4639 | 4639 | 4639 | 17 | 13 | 29 | 28 | 13 | 58.27707 | 0.3144292 | 0.1611099 | 913.262 | 0 | 0 | 0 |  | Fe_Cr_Ni_Ti_Si | Fe17Cr13Ni29Ti28Si13 | 0.0842933 | -38.3992 | 6.68 | 33.11359 | 956.6088 | 161.4965 | 631.3546 | 136.4337
4640 | 4640 | 4640 | 14 | 17 | 24 | 31 | 14 | 57.67593 | 0.3123339 | 0.1583468 | 876.4181 | 0 | 0 | 0 |  | Fe_Cr_Ni_Ti_Si | Fe14Cr17Ni24Ti31Si14 | 0.0870119 | -39.4492 | 6.34 | 32.79802 | 1031.178 | 166.4674 | 670.3541 | 142.3527
4641 | 4641 | 4641 | 11 | 23 | 19 | 34 | 13 | 59.16214 | 0.3059715 | 0.1510784 | 832.0803 | 0 | 0 | 0 |  | Fe_Cr_Ni_Ti_Si | Fe11Cr23Ni19Ti34Si13 | 0.08790892 | -37.3168 | 6.04 | 31.7646 | 1053.084 | 166.0701 | 722.994 | 187.5629
4642 | 4642 | 4642 | 8 | 29 | 15 | 36 | 12 | 60.95548 | 0.2994847 | 0.1429914 | 784.0637 | 0 | 0 | 0 |  | Fe_Cr_Ni_Ti_Si | Fe8Cr29Ni15Ti36Si12 | 0.08796185 | -34.6276 | 5.8 | 30.69267 | 1036.281 | 167.7653 | 780.6485 | 190.6277
4643 | 4643 | 4643 | 6 | 36 | 12 | 37 | 9 | 64.99111 | 0.2894054 | 0.1381933 | 785.288 | 0 | 0 | 0 |  | Fe_Cr_Ni_Ti_Si | Fe6Cr36Ni12Ti37Si9 | 0.08586621 | -28.8792 | 5.68 | 29.43111 | 1027.675 | 156.5213 | 852.6503 | 193.7931
4644 | 4644 | 4644 | 38 | 3 | 43 | 10 | 6 | 68.52379 | 0.3108283 | 0.1261981 | 744.1094 | 1 | 1 | 1 | 744.1094 | Fe_Cr_Ni_Ti_Si | Fe38Cr3Ni43Ti10Si6 | 0.05606749 | -19.5724 | 8.16 | 25.72081 | 536.1298 | 68.81058 | 345.6635 | 126.094 | 536.1298 | 68.81058 | 345.6635 | 126.094
4645 | 4645 | 4645 | 34 | 4 | 38 | 13 | 10 | 63.76868 | 0.3152882 | 0.1453468 | 858.3691 | 1 | 0 | 0 |  | Fe_Cr_Ni_Ti_Si | Fe34Cr4Ni38Ti13Si10 | 0.06482485 | -26.98174 | 7.757576 | 29.62267 | 693.3339 | 81.81706 | 389.3553 | 128.0316
4646 | 4646 | 4646 | 29 | 7 | 33 | 16 | 14 | 60.06469 | 0.317948 | 0.1537058 | 877.4453 | 1 | 0 | 0 |  | Fe_Cr_Ni_Ti_Si | Fe29Cr7Ni33Ti16Si14 | 0.07215413 | -33.46026 | 7.313131 | 32.04966 | 830.3226 | 136.3546 | 476.2304 | 128.9533
4647 | 4647 | 4647 | 25 | 10 | 29 | 19 | 17 | 57.61207 | 0.3192527 | 0.1564662 | 861.1293 | 1 | 0 | 0 |  | Fe_Cr_Ni_Ti_Si | Fe25Cr10Ni29Ti19Si17 | 0.07774291 | -37.8492 | 6.94 | 33.13669 | 928.8303 | 168.6626 | 495.632 | 120.4054
4648 | 4648 | 4648 | 20 | 15 | 25 | 21 | 19 | 56.78212 | 0.31758 | 0.1548429 | 831.5431 | 0 | 0 | 0 |  | Fe_Cr_Ni_Ti_Si | Fe20Cr15Ni25Ti21Si19 | 0.08128972 | -40.3296 | 6.6 | 33.27146 | 1023.611 | 166.9214 | 508.4751 | 134.6926
4649 | 4649 | 4649 | 16 | 20 | 21 | 24 | 19 | 57.18554 | 0.3135955 | 0.1507385 | 801.2772 | 0 | 0 | 0 |  | Fe_Cr_Ni_Ti_Si | Fe16Cr20Ni21Ti24Si19 | 0.08448032 | -40.8864 | 6.3 | 32.7756 | 1072.953 | 158.9413 | 584.415 | 138.6625
4650 | 4650 | 4650 | 12 | 26 | 17 | 26 | 18 | 58.79595 | 0.3072971 | 0.143921 | 764.9446 | 0 | 0 | 0 |  | Fe_Cr_Ni_Ti_Si | Fe12Cr26Ni17Ti26Si18 | 0.08599844 | -39.72003 | 6.040404 | 31.87153 | 1091.516 | 146.885 | 700.389 | 151.1254
4651 | 4651 | 4651 | 9 | 34 | 13 | 28 | 17 | 61.44031 | 0.2989777 | 0.1351176 | 719.2369 | 0 | 0 | 0 |  | Fe_Cr_Ni_Ti_Si | Fe9Cr34Ni13Ti28Si17 | 0.08623081 | -36.98422 | 5.80198 | 30.64896 | 1085.58 | 153.6877 | 753.0875 | 172.5071
4652 | 4652 | 4652 | 6 | 43 | 11 | 28 | 12 | 67.92546 | 0.2845734 | 0.1312915 | 750.7582 | 0 | 0 | 0 |  | Fe_Cr_Ni_Ti_Si | Fe6Cr43Ni11Ti28Si12 | 0.08299793 | -29.9332 | 5.76 | 29.04204 | 1033.408 | 161.3457 | 856.6415 | 141.2045
4653 | 4653 | 4653 | 45 | 3 | 35 | 8 | 9 | 66.96908 | 0.3123565 | 0.1208365 | 675.4002 | 1 | 0 | 0 |  | Fe_Cr_Ni_Ti_Si | Fe45Cr3Ni35Ti8Si9 | 0.0534099 | -21.0536 | 7.96 | 26.54411 | 591.1296 | 96.74201 | 329.2315 | 100.5448
4654 | 4654 | 4654 | 39 | 5 | 31 | 10 | 14 | 62.08222 | 0.3172318 | 0.1395661 | 779.4536 | 1 | 0 | 0 |  | Fe_Cr_Ni_Ti_Si | Fe39Cr5Ni31Ti10Si14 | 0.0613054 | -28.49832 | 7.555556 | 30.25147 | 740.3038 | 137.0109 | 374.04 | 103.3927
4655 | 4655 | 4655 | 33 | 8 | 27 | 12 | 19 | 58.00105 | 0.321109 | 0.1477354 | 791.5879 | 1 | 0 | 0 |  | Fe_Cr_Ni_Ti_Si | Fe33Cr8Ni27Ti12Si19 | 0.06808351 | -34.8695 | 7.131313 | 32.54438 | 900.2167 | 165.4537 | 408.6093 | 127.0132
4656 | 4656 | 4656 | 28 | 12 | 24 | 14 | 22 | 56.23243 | 0.321488 | 0.147221 | 760.0841 | 1 | 0 | 0 |  | Fe_Cr_Ni_Ti_Si | Fe28Cr12Ni24Ti14Si22 | 0.07289761 | -38.4288 | 6.8 | 33.27522 | 1015.001 | 164.6537 | 409.836 | 163.1425
4657 | 4657 | 4657 | 23 | 17 | 20 | 16 | 24 | 55.44088 | 0.3198222 | 0.1439697 | 722.3085 | 1 | 0 | 0 |  | Fe_Cr_Ni_Ti_Si | Fe23Cr17Ni20Ti16Si24 | 0.07714924 | -40.8044 | 6.46 | 33.28348 | 1102.849 | 147.569 | 439.6985 | 156.7875
4658 | 4658 | 4658 | 18 | 22 | 17 | 18 | 25 | 55.38624 | 0.3170632 | 0.1387986 | 680.9663 | 1 | 0 | 0 |  | Fe_Cr_Ni_Ti_Si | Fe18Cr22Ni17Ti18Si25 | 0.08057492 | -42.1664 | 6.18 | 32.90228 | 1152.991 | 125.3114 | 474.2841 | 171.502
4659 | 4659 | 4659 | 13 | 30 | 13 | 20 | 24 | 57.65211 | 0.3090131 | 0.1305952 | 642.4034 | 0 | 0 | 0 |  | Fe_Cr_Ni_Ti_Si | Fe13Cr30Ni13Ti20Si24 | 0.08264404 | -41.1592 | 5.9 | 31.76082 | 1156.204 | 128.3026 | 589.3973 | 196.3157
4660 | 4660 | 4660 | 9 | 38 | 11 | 20 | 22 | 61.35152 | 0.2994113 | 0.1237308 | 624.434 | 0 | 0 | 0 |  | Fe_Cr_Ni_Ti_Si | Fe9Cr38Ni11Ti20Si22 | 0.08145055 | -38.4512 | 5.78 | 30.67556 | 1141.433 | 139.7036 | 679.566 | 183.5982
4661 | 4661 | 4661 | 6 | 50 | 8 | 20 | 16 | 69.75374 | 0.2809352 | 0.1180377 | 649.0249 | 0 | 0 | 0 |  | Fe_Cr_Ni_Ti_Si | Fe6Cr50Ni8Ti20Si16 | 0.07780764 | -30.8144 | 5.72 | 28.48228 | 1027.291 | 173.3807 | 827.3154 | 165.3583
4662 | 4662 | 4662 | 50 | 3 | 25 | 7 | 14 | 63.13369 | 0.3165791 | 0.1292648 | 701.5459 | 1 | 0 | 0 |  | Fe_Cr_Ni_Ti_Si | Fe50Cr3Ni25Ti7Si14 | 0.05405928 | -25.27048 | 7.59596 | 28.8737 | 661.7693 | 154.3758 | 285.8344 | 114.2289
4663 | 4663 | 4663 | 42 | 6 | 23 | 8 | 21 | 57.76699 | 0.3228894 | 0.1381745 | 705.6743 | 1 | 0 | 0 |  | Fe_Cr_Ni_Ti_Si | Fe42Cr6Ni23Ti8Si21 | 0.05994978 | -32.6312 | 7.18 | 32.08052 | 847.4752 | 172.3926 | 321.9276 | 149.0462
4664 | 4664 | 4664 | 36 | 9 | 20 | 9 | 26 | 54.34695 | 0.326634 | 0.1426102 | 694.6044 | 1 | 0 | 0 |  | Fe_Cr_Ni_Ti_Si | Fe36Cr9Ni20Ti9Si26 | 0.06462226 | -37.2244 | 6.82 | 33.4776 | 1036.98 | 157.0387 | 301.5522 | 163.5514
4665 | 4665 | 4665 | 29 | 13 | 18 | 11 | 28 | 53.0127 | 0.3265636 | 0.1433427 | 684.1399 | 1 | 0 | 0 |  | Fe_Cr_Ni_Ti_Si | Fe29Cr13Ni18Ti11Si28 | 0.07028215 | -40.31793 | 6.525253 | 33.81229 | 1104.837 | 154.538 | 320.0643 | 178.4497
4666 | 4666 | 4666 | 24 | 18 | 16 | 12 | 30 | 52.75177 | 0.3246987 | 0.1363664 | 627.6773 | 0 | 0 | 0 |  | Fe_Cr_Ni_Ti_Si | Fe24Cr18Ni16Ti12Si30 | 0.07280362 | -41.7936 | 6.28 | 33.60714 | 1148.247 | 130.2399 | 331.7177 | 187.5551
4667 | 4667 | 4667 | 18 | 25 | 13 | 14 | 31 | 53.43294 | 0.3200701 | 0.1271293 | 568.4106 | 0 | 0 | 0 |  | Fe_Cr_Ni_Ti_Si | Fe18Cr25Ni13Ti14Si31 | 0.07659667 | -42.84521 | 5.980198 | 32.86652 | 1152.741 | 143.756 | 403.1964 | 205.2089
4668 | 4668 | 4668 | 13 | 32 | 10 | 15 | 30 | 55.47726 | 0.3130278 | 0.1199751 | 538.9969 | 0 | 0 | 0 |  | Fe_Cr_Ni_Ti_Si | Fe13Cr32Ni10Ti15Si30 | 0.07823532 | -42.2844 | 5.76 | 31.86158 | 1168.285 | 132.9111 | 476.5386 | 220.9709
4669 | 4669 | 4669 | 8 | 42 | 8 | 15 | 26 | 61.00208 | 0.2992448 | 0.1132056 | 538.3533 | 1 | 0 | 0 |  | Fe_Cr_Ni_Ti_Si | Fe8Cr42Ni8Ti15Si26 | 0.07667529 | -38.85726 | 5.656566 | 30.45417 | 1141.476 | 162.7226 | 610.7682 | 224.4548
4670 | 4670 | 4670 | 5 | 55 | 6 | 15 | 19 | 70.63727 | 0.278775 | 0.1068986 | 560.2214 | 0 | 0 | 0 |  | Fe_Cr_Ni_Ti_Si | Fe5Cr55Ni6Ti15Si19 | 0.0725635 | -31.282 | 5.66 | 28.14534 | 1039.062 | 198.0079 | 801.8096 | 180.6864
4671 | 4671 | 4671 | 52 | 3 | 17 | 7 | 21 | 57.69481 | 0.3236506 | 0.1377573 | 699.7552 | 0 | 0 | 0 |  | Fe_Cr_Ni_Ti_Si | Fe52Cr3Ni17Ti7Si21 | 0.05733804 | -30.9256 | 7.16 | 31.53966 | 786.958 | 203.4259 | 252.9113 | 142.4379
4672 | 4672 | 4672 | 43 | 6 | 16 | 7 | 28 | 52.97929 | 0.3301025 | 0.1431262 | 677.9931 | 0 | 0 | 0 |  | Fe_Cr_Ni_Ti_Si | Fe43Cr6Ni16Ti7Si28 | 0.06032118 | -36.3396 | 6.8 | 33.55831 | 989.3853 | 209.9895 | 228.4277 | 195.2436
4673 | 4673 | 4673 | 36 | 9 | 15 | 7 | 33 | 50.07776 | 0.3339757 | 0.1417595 | 628.8865 | 0 | 0 | 0 |  | Fe_Cr_Ni_Ti_Si | Fe36Cr9Ni15Ti7Si33 | 0.06217224 | -39.3456 | 6.52 | 34.35273 | 1097.631 | 164.6775 | 232.6076 | 196.0847
4674 | 4674 | 4674 | 30 | 14 | 13 | 8 | 36 | 49.18989 | 0.3333616 | 0.1342423 | 564.918 | 0 | 0 | 0 |  | Fe_Cr_Ni_Ti_Si | Fe30Cr14Ni13Ti8Si36 | 0.06557716 | -41.23282 | 6.237624 | 34.20903 | 1121.82 | 208.4855 | 258.8743 | 214.3831
4675 | 4675 | 4675 | 24 | 19 | 11 | 9 | 38 | 48.7826 | 0.3318662 | 0.1262876 | 508.7164 | 0 | 0 | 0 |  | Fe_Cr_Ni_Ti_Si | Fe24Cr19Ni11Ti9Si38 | 0.06877291 | -42.62602 | 5.980198 | 33.75526 | 1128.782 | 216.4081 | 276.0772 | 231.3691
4676 | 4676 | 4676 | 18 | 25 | 9 | 10 | 38 | 49.73551 | 0.3273336 | 0.118199 | 468.7668 | 0 | 0 | 0 |  | Fe_Cr_Ni_Ti_Si | Fe18Cr25Ni9Ti10Si38 | 0.07152375 | -43.2636 | 5.76 | 32.95998 | 1143.522 | 188.4434 | 310.6108 | 241.032
4677 | 4677 | 4677 | 12 | 33 | 7 | 11 | 37 | 52.10355 | 0.3194644 | 0.1081955 | 427.385 | 0 | 0 | 0 |  | Fe_Cr_Ni_Ti_Si | Fe12Cr33Ni7Ti11Si37 | 0.07342632 | -43.04 | 5.56 | 31.89028 | 1154.723 | 191.0033 | 390.1021 | 265.4842
4678 | 4678 | 4678 | 7 | 44 | 5 | 12 | 32 | 58.20239 | 0.3038427 | 0.1011606 | 428.622 | 0 | 0 | 0 |  | Fe_Cr_Ni_Ti_Si | Fe7Cr44Ni5Ti12Si32 | 0.0735677 | -40.3288 | 5.46 | 30.44257 | 1149.198 | 192.1727 | 501.8611 | 255.506
4679 | 4679 | 4679 | 4 | 57 | 4 | 12 | 23 | 68.97581 | 0.2810454 | 0.09779797 | 475.51 | 0 | 0 | 0 |  | Fe_Cr_Ni_Ti_Si | Fe4Cr57Ni4Ti12Si23 | 0.06943443 | -33.1052 | 5.54 | 28.32031 | 1071.591 | 224.7094 | 719.4509 | 204.5788
4680 | 4680 | 4680 | 42 | 6 | 10 | 5 | 37 | 47.45132 | 0.3397849 | 0.1446866 | 610.457 | 0 | 0 | 0 |  | Fe_Cr_Ni_Ti_Si | Fe42Cr6Ni10Ti5Si37 | 0.05730922 | -38.6624 | 6.4 | 34.59407 | 1036.851 | 258.6017 | 188.7099 | 211.2331
4681 | 4681 | 4681 | 35 | 9 | 10 | 5 | 41 | 45.44976 | 0.3425906 | 0.139022 | 547.2219 | 0 | 0 | 0 |  | Fe_Cr_Ni_Ti_Si | Fe35Cr9Ni10Ti5Si41 | 0.05843185 | -40.1972 | 6.18 | 34.777 | 1089.222 | 255.9037 | 191.5906 | 241.6585
4682 | 4682 | 4682 | 28 | 13 | 9 | 6 | 44 | 44.17561 | 0.3434136 | 0.1304416 | 480.3691 | 0 | 0 | 0 |  | Fe_Cr_Ni_Ti_Si | Fe28Cr13Ni9Ti6Si44 | 0.06243537 | -41.8108 | 5.92 | 34.39419 | 1116.547 | 213.5128 | 222.3764 | 288.479
4683 | 4683 | 4683 | 22 | 18 | 8 | 7 | 45 | 44.43141 | 0.3408499 | 0.1203988 | 425.9613 | 0 | 0 | 0 |  | Fe_Cr_Ni_Ti_Si | Fe22Cr18Ni8Ti7Si45 | 0.06574744 | -42.8104 | 5.72 | 33.70623 | 1116.439 | 250.0838 | 249.4006 | 311.5447
4684 | 4684 | 4684 | 16 | 25 | 6 | 8 | 45 | 45.82182 | 0.3351566 | 0.1081406 | 371.0665 | 0 | 0 | 0 |  | Fe_Cr_Ni_Ti_Si | Fe16Cr25Ni6Ti8Si45 | 0.06862164 | -43.3132 | 5.5 | 32.63066 | 1139.336 | 233.0578 | 271.882 | 291.2012
4685 | 4685 | 4685 | 11 | 32 | 5 | 9 | 43 | 48.47451 | 0.32704 | 0.1001927 | 349.1431 | 0 | 0 | 0 |  | Fe_Cr_Ni_Ti_Si | Fe11Cr32Ni5Ti9Si43 | 0.07073165 | -43.386 | 5.38 | 31.76098 | 1127.901 | 232.905 | 346.5218 | 285.7046
4686 | 4686 | 4686 | 6 | 43 | 3 | 11 | 38 | 54.17025 | 0.3115992 | 0.09288288 | 347.0215 | 0 | 0 | 0 |  | Fe_Cr_Ni_Ti_Si | Fe6Cr43Ni3Ti11Si38 | 0.07342994 | -42.10215 | 5.267327 | 30.40749 | 1122.302 | 236.606 | 433.1593 | 312.7682
4687 | 4687 | 4687 | 32 | 9 | 6 | 3 | 50 | 40.53438 | 0.352697 | 0.1318198 | 440.5444 | 0 | 0 | 0 |  | Fe_Cr_Ni_Ti_Si | Fe32Cr9Ni6Ti3Si50 | 0.05265301 | -39.2204 | 5.82 | 34.59176 | 1032.107 | 323.5949 | 125.0752 | 352.8444
4688 | 4688 | 4688 | 25 | 13 | 6 | 4 | 52 | 39.947 | 0.3524662 | 0.1205175 | 375.7337 | 0 | 0 | 0 |  | Fe_Cr_Ni_Ti_Si | Fe25Cr13Ni6Ti4Si52 | 0.05702104 | -40.318 | 5.62 | 33.92271 | 1072.037 | 322.214 | 122.3242 | 391.0876
4689 | 4689 | 4689 | 19 | 18 | 5 | 5 | 53 | 40.2252 | 0.3499249 | 0.1081538 | 318.0185 | 0 | 0 | 0 |  | Fe_Cr_Ni_Ti_Si | Fe19Cr18Ni5Ti5Si53 | 0.060933 | -41.166 | 5.42 | 32.95512 | 1084.84 | 315.1581 | 229.3851 | 467.3608
4690 | 4690 | 4690 | 13 | 23 | 4 | 6 | 53 | 40.80536 | 0.3466129 | 0.09821237 | 277.5963 | 0 | 0 | 0 |  | Fe_Cr_Ni_Ti_Si | Fe13Cr23Ni4Ti6Si53 | 0.06468612 | -41.98143 | 5.232323 | 31.89169 | 1092.777 | 304.2064 | 250.4544 | 405.7916
4691 | 4691 | 4691 | 8 | 30 | 4 | 8 | 50 | 43.88386 | 0.3372412 | 0.0916608 | 270.1455 | 0 | 0 | 0 |  | Fe_Cr_Ni_Ti_Si | Fe8Cr30Ni4Ti8Si50 | 0.06988501 | -43.5728 | 5.16 | 31.21282 | 1114.651 | 285.7236 | 274.9407 | 394.4621
4692 | 4692 | 4692 | 12 | 33 | 47 | 5 | 3 | 83.29671 | 0.281751 | 0.09500244 | 562.4356 | 1 | 0 | 0 |  | Fe_Cr_Ni_Ti_Si | Fe12Cr33Ni47Ti5Si3 | 0.04007975 | -13.7336 | 7.96 | 19.83204 | 314.1513 | 73.01489 | 606.369 | 91.99763
4693 | 4693 | 4693 | 11 | 39 | 40 | 5 | 5 | 83.26388 | 0.2779012 | 0.0948867 | 556.0805 | 1 | 0 | 0 |  | Fe_Cr_Ni_Ti_Si | Fe11Cr39Ni40Ti5Si5 | 0.04167406 | -16.1276 | 7.62 | 21.51836 | 372.9387 | 100.0277 | 682.6718 | 137.8901
4694 | 4694 | 4694 | 10 | 44 | 34 | 4 | 7 | 83.4496 | 0.2745946 | 0.08871127 | 497.5369 | 1 | 0 | 0 |  | Fe_Cr_Ni_Ti_Si | Fe10Cr44Ni34Ti4Si7 | 0.03998687 | -17.74431 | 7.353535 | 22.37003 | 423.0988 | 134.2218 | 709.0009 | 170.4242
4695 | 4695 | 4695 | 9 | 49 | 27 | 4 | 11 | 80.91957 | 0.2743897 | 0.08878586 | 479.8414 | 1 | 0 | 0 |  | Fe_Cr_Ni_Ti_Si | Fe9Cr49Ni27Ti4Si11 | 0.04266879 | -21.6576 | 6.96 | 24.65177 | 621.2787 | 252.0466 | 738.2795 | 164.0117
4696 | 4696 | 4696 | 7 | 53 | 22 | 3 | 14 | 79.68994 | 0.2734323 | 0.08218821 | 415.7774 | 0 | 0 | 0 |  | Fe_Cr_Ni_Ti_Si | Fe7Cr53Ni22Ti3Si14 | 0.04121678 | -23.9147 | 6.686869 | 25.63787 | 754.6422 | 317.8909 | 738.9637 | 171.5584
4697 | 4697 | 4697 | 19 | 21 | 51 | 6 | 3 | 78.73139 | 0.2927996 | 0.1018637 | 602.6385 | 1 | 1 | 1 | 602.6385 | Fe_Cr_Ni_Ti_Si | Fe19Cr21Ni51Ti6Si3 | 0.04338373 | -13.9992 | 8.24 | 20.68115 | 299.0215 | 54.34101 | 546.7437 | 100.275 | 299.0215 | 54.34101 | 546.7437 | 100.275
4698 | 4698 | 4698 | 17 | 27 | 44 | 7 | 5 | 78.2249 | 0.2892866 | 0.1079423 | 648.9468 | 1 | 0 | 0 |  | Fe_Cr_Ni_Ti_Si | Fe17Cr27Ni44Ti7Si5 | 0.04772957 | -17.3908 | 7.86 | 23.06513 | 393.0594 | 71.27273 | 614.069 | 93.40304
4699 | 4699 | 4699 | 16 | 32 | 38 | 8 | 7 | 77.43319 | 0.2868674 | 0.1123143 | 678.0146 | 1 | 0 | 0 |  | Fe_Cr_Ni_Ti_Si | Fe16Cr32Ni38Ti8Si7 | 0.05147027 | -20.15175 | 7.524752 | 24.75644 | 499.8873 | 109.0237 | 653.9379 | 124.9445
4700 | 4700 | 4700 | 14 | 36 | 32 | 8 | 10 | 75.77414 | 0.2861474 | 0.111438 | 651.5679 | 1 | 0 | 0 |  | Fe_Cr_Ni_Ti_Si | Fe14Cr36Ni32Ti8Si10 | 0.05368211 | -23.4576 | 7.2 | 26.40379 | 662.3179 | 152.6919 | 685.4549 | 145.5248
4701 | 4701 | 4701 | 11 | 40 | 26 | 9 | 14 | 72.77329 | 0.2871134 | 0.1128809 | 635.7387 | 1 | 0 | 0 |  | Fe_Cr_Ni_Ti_Si | Fe11Cr40Ni26Ti9Si14 | 0.05846026 | -27.8684 | 6.8 | 28.29205 | 847.2001 | 219.0783 | 693.0126 | 164.1874
4702 | 4702 | 4702 | 9 | 44 | 21 | 8 | 18 | 70.79957 | 0.2876833 | 0.1067342 | 564.4128 | 1 | 0 | 0 |  | Fe_Cr_Ni_Ti_Si | Fe9Cr44Ni21Ti8Si18 | 0.05832613 | -30.5632 | 6.5 | 29.10172 | 987.3506 | 229.4803 | 678.1213 | 155.7921
4703 | 4703 | 4703 | 7 | 46 | 16 | 7 | 23 | 67.35684 | 0.2911999 | 0.09984001 | 482.4971 | 1 | 0 | 0 |  | Fe_Cr_Ni_Ti_Si | Fe7Cr46Ni16Ti7Si23 | 0.0586007 | -33.80553 | 6.181818 | 30.02737 | 1074.456 | 222.2746 | 604.2535 | 194.4119
4704 | 4704 | 4704 | 29 | 12 | 52 | 4 | 3 | 76.94101 | 0.2997441 | 0.08809992 | 473.2628 | 1 | 1 | 1 | 473.2628 | Fe_Cr_Ni_Ti_Si | Fe29Cr12Ni52Ti4Si3 | 0.03673749 | -11.4916 | 8.52 | 18.83481 | 252.8255 | 48.94714 | 330.5296 | 105.1464 | 252.8255 | 48.94714 | 330.5296 | 105.1464
4705 | 4705 | 4705 | 27 | 16 | 46 | 8 | 4 | 75.358 | 0.2976761 | 0.113701 | 686.9349 | 1 | 1 | 1 | 686.9349 | Fe_Cr_Ni_Ti_Si | Fe27Cr16Ni46Ti8Si4 | 0.04954556 | -16.13018 | 8.118812 | 22.80024 | 397.06 | 58.94094 | 517.277 | 99.31623 | 397.06 | 58.94094 | 517.277 | 99.31623
4706 | 4706 | 4706 | 24 | 21 | 39 | 10 | 6 | 74.07032 | 0.2953507 | 0.1226748 | 753.0276 | 1 | 0 | 0 |  | Fe_Cr_Ni_Ti_Si | Fe24Cr21Ni39Ti10Si6 | 0.05579509 | -20.1324 | 7.72 | 25.36612 | 557.2069 | 83.50813 | 611.1591 | 97.36458
4707 | 4707 | 4707 | 21 | 25 | 34 | 12 | 9 | 71.61239 | 0.2955129 | 0.1299223 | 790.9809 | 1 | 0 | 0 |  | Fe_Cr_Ni_Ti_Si | Fe21Cr25Ni34Ti12Si9 | 0.06147774 | -24.65445 | 7.346535 | 27.6973 | 698.0671 | 118.284 | 656.1674 | 113.005
4708 | 4708 | 4708 | 17 | 28 | 29 | 13 | 13 | 68.35975 | 0.2975457 | 0.1310951 | 763.2804 | 1 | 0 | 0 |  | Fe_Cr_Ni_Ti_Si | Fe17Cr28Ni29Ti13Si13 | 0.0660177 | -29.6332 | 6.98 | 29.66075 | 844.2606 | 160.5215 | 672.0051 | 123.7526
4709 | 4709 | 4709 | 14 | 31 | 24 | 14 | 17 | 65.39922 | 0.2995572 | 0.1300673 | 719.9827 | 1 | 0 | 0 |  | Fe_Cr_Ni_Ti_Si | Fe14Cr31Ni24Ti14Si17 | 0.07002765 | -33.7204 | 6.62 | 30.83829 | 998.5569 | 164.9021 | 652.4396 | 145.145
4710 | 4710 | 4710 | 11 | 34 | 19 | 13 | 23 | 61.72829 | 0.3035752 | 0.1230029 | 622.0466 | 1 | 0 | 0 |  | Fe_Cr_Ni_Ti_Si | Fe11Cr34Ni19Ti13Si23 | 0.0714143 | -37.7948 | 6.26 | 31.66765 | 1125.33 | 157.0081 | 581.1934 | 169.6986
4711 | 4711 | 4711 | 8 | 36 | 15 | 12 | 29 | 58.00235 | 0.3086285 | 0.1148658 | 524.747 | 1 | 0 | 0 |  | Fe_Cr_Ni_Ti_Si | Fe8Cr36Ni15Ti12Si29 | 0.07230624 | -40.952 | 5.94 | 32.05994 | 1160.341 | 158.4227 | 474.1947 | 198.1172
4712 | 4712 | 4712 | 6 | 37 | 12 | 9 | 36 | 54.15642 | 0.3153953 | 0.103369 | 412.8189 | 1 | 0 | 0 |  | Fe_Cr_Ni_Ti_Si | Fe6Cr37Ni12Ti9Si36 | 0.06855551 | -42.4044 | 5.7 | 32.27057 | 1159.525 | 180.7241 | 383.2957 | 269.0127
4713 | 4713 | 4713 | 38 | 10 | 43 | 6 | 3 | 75.74239 | 0.3000287 | 0.1002774 | 571.6354 | 1 | 1 | 1 | 571.6354 | Fe_Cr_Ni_Ti_Si | Fe38Cr10Ni43Ti6Si3 | 0.04362751 | -12.5728 | 8.3 | 20.25438 | 337.8604 | 48.6351 | 421.9831 | 109.6366 | 337.8604 | 48.6351 | 421.9831 | 109.6366
4714 | 4714 | 4714 | 34 | 13 | 38 | 10 | 4 | 73.73051 | 0.2991018 | 0.1215512 | 746.238 | 1 | 0 | 0 |  | Fe_Cr_Ni_Ti_Si | Fe34Cr13Ni38Ti10Si4 | 0.05481971 | -17.09132 | 7.939394 | 23.9298 | 524.3372 | 75.9986 | 535.0212 | 80.28143
4715 | 4715 | 4715 | 29 | 16 | 33 | 14 | 7 | 69.89543 | 0.300741 | 0.1370534 | 846.5679 | 1 | 0 | 0 |  | Fe_Cr_Ni_Ti_Si | Fe29Cr16Ni33Ti14Si7 | 0.06445285 | -23.53678 | 7.494949 | 27.70845 | 717.3409 | 102.3086 | 612.9362 | 113.2968
4716 | 4716 | 4716 | 25 | 19 | 29 | 17 | 10 | 66.87838 | 0.3021999 | 0.1476812 | 902.6835 | 1 | 0 | 0 |  | Fe_Cr_Ni_Ti_Si | Fe25Cr19Ni29Ti17Si10 | 0.07066709 | -28.4492 | 7.12 | 29.79195 | 827.9453125 | 132.3195 | 654.2213 | 123.0113
4717 | 4717 | 4717 | 20 | 21 | 25 | 19 | 15 | 62.37606 | 0.3068626 | 0.1503187 | 864.4645 | 1 | 0 | 0 |  | Fe_Cr_Ni_Ti_Si | Fe20Cr21Ni25Ti19Si15 | 0.07640048 | -34.7752 | 6.72 | 31.66623 | 969.7648 | 163.2074 | 639.2139 | 112.2417
4718 | 4718 | 4718 | 16 | 24 | 21 | 19 | 20 | 59.22757 | 0.3100946 | 0.1451766 | 777.2404 | 1 | 0 | 0 |  | Fe_Cr_Ni_Ti_Si | Fe16Cr24Ni21Ti19Si20 | 0.07923767 | -39.0996 | 6.38 | 32.3807 | 1101.43 | 155.6973 | 583.6229 | 141.0959
4719 | 4719 | 4719 | 12 | 26 | 17 | 18 | 26 | 55.40964 | 0.3153632 | 0.1356009 | 654.4732 | 1 | 0 | 0 |  | Fe_Cr_Ni_Ti_Si | Fe12Cr26Ni17Ti18Si26 | 0.08138943 | -43.24946 | 6.040404 | 32.75189 | 1161.518 | 138.0449 | 499.1057 | 171.8549
4720 | 4720 | 4720 | 9 | 28 | 13 | 17 | 34 | 51.05953 | 0.3224975 | 0.12458 | 528.393 | 0 | 0 | 0 |  | Fe_Cr_Ni_Ti_Si | Fe9Cr28Ni13Ti17Si34 | 0.08281095 | -46.45192 | 5.683168 | 32.56718 | 1167.754 | 148.9493 | 416.049 | 240.268
4721 | 4721 | 4721 | 6 | 28 | 11 | 12 | 43 | 46.38615 | 0.3325383 | 0.1095429 | 387.7475 | 0 | 0 | 0 |  | Fe_Cr_Ni_Ti_Si | Fe6Cr28Ni11Ti12Si43 | 0.07756522 | -46.8824 | 5.46 | 32.51154 | 1152.51 | 208.3185 | 342.1149 | 316.8571
4722 | 4722 | 4722 | 45 | 8 | 35 | 9 | 3 | 74.01455 | 0.3008368 | 0.1162069 | 701.9769 | 1 | 0 | 0 |  | Fe_Cr_Ni_Ti_Si | Fe45Cr8Ni35Ti9Si3 | 0.05175084 | -14.1916 | 8.06 | 22.15762 | 459.0876 | 89.63897 | 494.3094 | 106.4103
4723 | 4723 | 4723 | 39 | 10 | 31 | 14 | 5 | 70.23216 | 0.3025875 | 0.1381237 | 865.1034 | 1 | 0 | 0 |  | Fe_Cr_Ni_Ti_Si | Fe39Cr10Ni31Ti14Si5 | 0.06328076 | -20.37547 | 7.656566 | 26.45732 | 673.6387 | 89.32339 | 563.926 | 99.15524
4724 | 4724 | 4724 | 33 | 12 | 27 | 19 | 8 | 65.87537 | 0.3055833 | 0.1520788 | 937.7317 | 1 | 0 | 0 |  | Fe_Cr_Ni_Ti_Si | Fe33Cr12Ni27Ti19Si8 | 0.07251637 | -26.985 | 7.212121 | 29.68391 | 806.6394 | 121.4911 | 628.8549 | 129.6149
4725 | 4725 | 4725 | 28 | 14 | 24 | 22 | 12 | 61.94097 | 0.309335 | 0.1570902 | 925.6652 | 0 | 0 | 0 |  | Fe_Cr_Ni_Ti_Si | Fe28Cr14Ni24Ti22Si12 | 0.07826964 | -32.8464 | 6.84 | 31.52206 | 911.2867 | 143.701 | 614.8882 | 129.6796
4726 | 4726 | 4726 | 23 | 16 | 20 | 24 | 17 | 57.80335 | 0.3139965 | 0.1557248 | 852.5275 | 0 | 0 | 0 |  | Fe_Cr_Ni_Ti_Si | Fe23Cr16Ni20Ti24Si17 | 0.08341611 | -38.6708 | 6.44 | 32.59126 | 1023.849 | 168.0601 | 597.5298 | 119.1912
4727 | 4727 | 4727 | 18 | 18 | 17 | 25 | 22 | 54.27173 | 0.3185711 | 0.1498668 | 755.4239 | 0 | 0 | 0 |  | Fe_Cr_Ni_Ti_Si | Fe18Cr18Ni17Ti25Si22 | 0.08730441 | -43.41 | 6.1 | 32.90517 | 1123.148 | 151.2359 | 545.8762 | 154.7698
4728 | 4728 | 4728 | 13 | 20 | 13 | 24 | 30 | 49.57463 | 0.3262212 | 0.1374831 | 603.9178 | 0 | 0 | 0 |  | Fe_Cr_Ni_Ti_Si | Fe13Cr20Ni13Ti24Si30 | 0.09056402 | -48.3888 | 5.7 | 32.61579 | 1169.19 | 128.5352 | 472.6146 | 230.0738
4729 | 4729 | 4729 | 9 | 20 | 11 | 22 | 38 | 45.00318 | 0.335597 | 0.1257125 | 475.2689 | 0 | 0 | 0 |  | Fe_Cr_Ni_Ti_Si | Fe9Cr20Ni11Ti22Si38 | 0.09200381 | -51.528 | 5.42 | 32.07039 | 1180.037 | 123.9372 | 363.531 | 290.293
4730 | 4730 | 4730 | 6 | 20 | 8 | 16 | 50 | 39.50454 | 0.3486587 | 0.1074663 | 317.9694 | 0 | 0 | 0 |  | Fe_Cr_Ni_Ti_Si | Fe6Cr20Ni8Ti16Si50 | 0.08746949 | -50.3952 | 5.12 | 30.92507 | 1146.908 | 227.545 | 306.218 | 381.6759
4731 | 4731 | 4731 | 50 | 7 | 25 | 14 | 3 | 71.69174 | 0.3010957 | 0.135206 | 856.4313 | 1 | 0 | 0 |  | Fe_Cr_Ni_Ti_Si | Fe50Cr7Ni25Ti14Si3 | 0.06206727 | -16.61463 | 7.676768 | 24.75222 | 623.9369 | 115.7567 | 553.7718 | 128.1982
4732 | 4732 | 4732 | 42 | 8 | 23 | 21 | 6 | 66.09119 | 0.3058359 | 0.1554744 | 976.6955 | 0 | 0 | 0 |  | Fe_Cr_Ni_Ti_Si | Fe42Cr8Ni23Ti21Si6 | 0.07343663 | -24.4252 | 7.22 | 29.10172 | 783.4288 | 113.0067 | 606.4 | 141.9567
4733 | 4733 | 4733 | 36 | 9 | 20 | 26 | 9 | 61.80377 | 0.3098346 | 0.1624472 | 977.0683 | 0 | 0 | 0 |  | Fe_Cr_Ni_Ti_Si | Fe36Cr9Ni20Ti26Si9 | 0.08034062 | -30.302 | 6.82 | 31.19872 | 880.3893 | 131.5221 | 617.4127 | 155.2016
4734 | 4734 | 4734 | 29 | 11 | 18 | 28 | 13 | 58.17315 | 0.3138339 | 0.1611243 | 908.4078 | 0 | 0 | 0 |  | Fe_Cr_Ni_Ti_Si | Fe29Cr11Ni18Ti28Si13 | 0.08488319 | -36.00408 | 6.484848 | 32.29513 | 959.8073 | 155.4718 | 626.1194 | 139.6588
4735 | 4735 | 4735 | 24 | 12 | 16 | 30 | 18 | 54.15298 | 0.3195347 | 0.1579861 | 822.5405 | 0 | 0 | 0 |  | Fe_Cr_Ni_Ti_Si | Fe24Cr12Ni16Ti30Si18 | 0.08928089 | -41.6928 | 6.16 | 32.8323 | 1043.243 | 167.0068 | 591.5916 | 132.5815
4736 | 4736 | 4736 | 18 | 14 | 13 | 31 | 25 | 49.71217 | 0.3263872 | 0.148456 | 687.2971 | 0 | 0 | 0 |  | Fe_Cr_Ni_Ti_Si | Fe18Cr14Ni13Ti31Si25 | 0.09386542 | -47.6318 | 5.762376 | 32.55665 | 1114.43 | 156.3103 | 525.2742 | 199.8006
4737 | 4737 | 4737 | 13 | 15 | 10 | 30 | 32 | 45.53546 | 0.3340867 | 0.1354004 | 545.3199 | 0 | 0 | 0 |  | Fe_Cr_Ni_Ti_Si | Fe13Cr15Ni10Ti30Si32 | 0.09737415 | -52.106 | 5.42 | 31.62578 | 1148.367 | 147.5774 | 487.5468 | 241.0502
4738 | 4738 | 4738 | 8 | 15 | 8 | 26 | 42 | 40.32546 | 0.3459507 | 0.119579 | 393.1289 | 0 | 0 | 0 |  | Fe_Cr_Ni_Ti_Si | Fe8Cr15Ni8Ti26Si42 | 0.09894745 | -55.18457 | 5.111111 | 30.27507 | 1177.544 | 152.9239 | 387.3622 | 319.2083
4739 | 4739 | 4739 | 5 | 15 | 6 | 19 | 55 | 35.1551 | 0.3596389 | 0.102068 | 256.2531 | 0 | 0 | 0 |  | Fe_Cr_Ni_Ti_Si | Fe5Cr15Ni6Ti19Si55 | 0.09408802 | -52.274 | 4.86 | 28.62447 | 1135.564 | 258.1145 | 303.0204 | 508.7636
4740 | 4740 | 4740 | 52 | 7 | 17 | 21 | 3 | 68.94465 | 0.3014337 | 0.1529617 | 991.8755 | 0 | 0 | 0 |  | Fe_Cr_Ni_Ti_Si | Fe52Cr7Ni17Ti21Si3 | 0.07149764 | -18.9952 | 7.24 | 27.19026 | 698.609 | 130.6056 | 632.1766 | 130.1059
4741 | 4741 | 4741 | 43 | 7 | 16 | 28 | 6 | 63.26766 | 0.3072867 | 0.1640525 | 1015.578 | 0 | 0 | 0 |  | Fe_Cr_Ni_Ti_Si | Fe43Cr7Ni16Ti28Si6 | 0.07996494 | -26.1972 | 6.82 | 30.34782 | 843.8788 | 126.7718 | 630.3612 | 172.4745
4742 | 4742 | 4742 | 36 | 7 | 15 | 33 | 9 | 58.87026 | 0.3125369 | 0.1661992 | 967.5334 | 0 | 0 | 0 |  | Fe_Cr_Ni_Ti_Si | Fe36Cr7Ni15Ti33Si9 | 0.08526198 | -31.9512 | 6.48 | 31.79481 | 907.3846 | 128.4988 | 631.6483 | 182.0158
4743 | 4743 | 4743 | 30 | 8 | 13 | 36 | 14 | 54.50487 | 0.3185001 | 0.1628028 | 870.6068 | 0 | 0 | 0 |  | Fe_Cr_Ni_Ti_Si | Fe30Cr8Ni13Ti36Si14 | 0.09003409 | -38.38526 | 6.118812 | 32.36003 | 964.3035 | 172.3428 | 624.2666 | 157.2807
4744 | 4744 | 4744 | 24 | 9 | 11 | 38 | 19 | 50.63428 | 0.3243566 | 0.1550007 | 752.2728 | 0 | 0 | 0 |  | Fe_Cr_Ni_Ti_Si | Fe24Cr9Ni11Ti38Si19 | 0.09431102 | -44.02078 | 5.782178 | 32.13447 | 1024.219 | 208.9693 | 623.9582 | 179.904
4745 | 4745 | 4745 | 18 | 10 | 9 | 38 | 25 | 46.71492 | 0.3312687 | 0.1436747 | 618.0439 | 0 | 0 | 0 |  | Fe_Cr_Ni_Ti_Si | Fe18Cr10Ni9Ti38Si25 | 0.09850751 | -49.6368 | 5.46 | 31.3024 | 1070.442 | 208.4145 | 594.2409 | 230.628
4746 | 4746 | 4746 | 12 | 11 | 7 | 37 | 33 | 42.33322 | 0.3401576 | 0.1287928 | 471.2402 | 0 | 0 | 0 |  | Fe_Cr_Ni_Ti_Si | Fe12Cr11Ni7Ti37Si33 | 0.1028068 | -54.9672 | 5.12 | 29.63967 | 1095.606 | 236.3347 | 554.7822 | 265.925
4747 | 4747 | 4747 | 7 | 12 | 5 | 32 | 44 | 37.5808 | 0.3516645 | 0.1119785 | 329.8568 | 0 | 0 | 0 |  | Fe_Cr_Ni_Ti_Si | Fe7Cr12Ni5Ti32Si44 | 0.1051237 | -57.8856 | 4.82 | 27.46835 | 1114.491 | 251.0008 | 402.8926 | 357.8433
4748 | 4748 | 4748 | 4 | 12 | 4 | 23 | 57 | 32.79676 | 0.3654476 | 0.0966495 | 216.1859 | 0 | 0 | 0 |  | Fe_Cr_Ni_Ti_Si | Fe4Cr12Ni4Ti23Si57 | 0.1006665 | -54.4264 | 4.64 | 25.8215 | 1087.375 | 287.2902 | 252.4907 | 547.2383
4749 | 4749 | 4749 | 42 | 5 | 10 | 37 | 6 | 59.56374 | 0.3103893 | 0.1676735 | 992.6418 | 0 | 0 | 0 |  | Fe_Cr_Ni_Ti_Si | Fe42Cr5Ni10Ti37Si6 | 0.08498019 | -27.618 | 6.38 | 31.14787 | 843.9529 | 142.0648 | 666.709 | 208.9205
4750 | 4750 | 4750 | 35 | 5 | 10 | 41 | 9 | 55.77172 | 0.3155549 | 0.1648418 | 909.7308 | 0 | 0 | 0 |  | Fe_Cr_Ni_Ti_Si | Fe35Cr5Ni10Ti41Si9 | 0.08849419 | -32.8196 | 6.1 | 31.7465 | 894.7391 | 159.2453 | 671.7697 | 209.3268
4751 | 4751 | 4751 | 28 | 6 | 9 | 44 | 13 | 52.13037 | 0.3206972 | 0.1575041 | 795.9275 | 0 | 0 | 0 |  | Fe_Cr_Ni_Ti_Si | Fe28Cr6Ni9Ti44Si13 | 0.09218433 | -38.304 | 5.78 | 31.57467 | 919.9216 | 199.5034 | 679.2888 | 204.4118
4752 | 4752 | 4752 | 22 | 7 | 8 | 45 | 18 | 48.66274 | 0.3265252 | 0.148315 | 679.0971 | 0 | 0 | 0 |  | Fe_Cr_Ni_Ti_Si | Fe22Cr7Ni8Ti45Si18 | 0.09609777 | -44.11 | 5.5 | 30.93138 | 960.8279 | 229.9436 | 658.895 | 213.2751
4753 | 4753 | 4753 | 16 | 8 | 6 | 45 | 25 | 44.49341 | 0.3344333 | 0.1346116 | 534.6353 | 0 | 0 | 0 |  | Fe_Cr_Ni_Ti_Si | Fe16Cr8Ni6Ti45Si25 | 0.101052 | -50.6064 | 5.16 | 29.34127 | 1028.838 | 261.3268 | 636.1544 | 270.8591
4754 | 4754 | 4754 | 11 | 9 | 5 | 43 | 32 | 41.08516 | 0.3419236 | 0.1224163 | 423.8122 | 0 | 0 | 0 |  | Fe_Cr_Ni_Ti_Si | Fe11Cr9Ni5Ti43Si32 | 0.1049943 | -55.5964 | 4.92 | 27.71353 | 1051.546 | 273.3091 | 597.4697 | 265.4353
4755 | 4755 | 4755 | 6 | 11 | 3 | 38 | 43 | 36.95296 | 0.3520448 | 0.1055719 | 296.2203 | 0 | 0 | 0 |  | Fe_Cr_Ni_Ti_Si | Fe6Cr11Ni3Ti38Si43 | 0.1084411 | -59.07656 | 4.633663 | 25.05166 | 1129.613 | 235.7467 | 451.2349 | 355.0721
4756 | 4756 | 4756 | 32 | 3 | 6 | 50 | 9 | 52.50824 | 0.3191129 | 0.1575746 | 804.4722 | 0 | 0 | 0 |  | Fe_Cr_Ni_Ti_Si | Fe32Cr3Ni6Ti50Si9 | 0.08954748 | -32.918 | 5.7 | 30.88689 | 835.3603 | 208.0027 | 742.3911 | 262.0278
4757 | 4757 | 4757 | 25 | 4 | 6 | 52 | 13 | 49.35418 | 0.3241709 | 0.1482713 | 690.9211 | 0 | 0 | 0 |  | Fe_Cr_Ni_Ti_Si | Fe25Cr4Ni6Ti52Si13 | 0.09277004 | -38.4316 | 5.44 | 30.18261 | 876.637 | 219.6651 | 725.5434 | 248.6586
4758 | 4758 | 4758 | 19 | 5 | 5 | 53 | 18 | 46.08214 | 0.3300068 | 0.136553 | 569.0833 | 0 | 0 | 0 |  | Fe_Cr_Ni_Ti_Si | Fe19Cr5Ni5Ti53Si18 | 0.09678059 | -44.2292 | 5.16 | 28.78611 | 940.5515 | 268.7025 | 716.8436 | 267.9811
4759 | 4759 | 4759 | 13 | 6 | 4 | 53 | 23 | 43.00474 | 0.3359648 | 0.1235153 | 453.7962 | 0 | 0 | 0 |  | Fe_Cr_Ni_Ti_Si | Fe13Cr6Ni4Ti53Si23 | 0.1008156 | -49.55168 | 4.888889 | 26.7427 | 963.4523 | 314.5754 | 702.8604 | 297.7658
4760 | 4760 | 4760 | 8 | 8 | 4 | 50 | 30 | 40.35838 | 0.3421323 | 0.1132634 | 369.6688 | 0 | 0 | 0 |  | Fe_Cr_Ni_Ti_Si | Fe8Cr8Ni4Ti50Si30 | 0.1054103 | -55.2128 | 4.72 | 25.29901 | 1030.161 | 301.5973 | 677.239 | 311.3725
4761 | 4761 | 4761 | 12 | 3 | 47 | 5 | 33 | 47.47423 | 0.3452183 | 0.1452613 | 624.6121 | 1 | 0 | 0 |  | Fe_Cr_Ni_Ti_Si | Fe12Cr3Ni47Ti5Si33 | 0.05637624 | -40.7816 | 7.36 | 37.09596 | 1073.941 | 247.3265 | 156.2349 | 194.0311
4762 | 4762 | 4762 | 11 | 5 | 40 | 5 | 39 | 44.19643 | 0.34986 | 0.1455469 | 578.1293 | 0 | 0 | 0 |  | Fe_Cr_Ni_Ti_Si | Fe11Cr5Ni40Ti5Si39 | 0.0581839 | -43.178 | 6.94 | 37.65315 | 1116.058 | 221.7844 | 158.6624 | 209.1355
4763 | 4763 | 4763 | 10 | 7 | 34 | 4 | 44 | 41.71615 | 0.3537148 | 0.1404237 | 510.4397 | 0 | 0 | 0 |  | Fe_Cr_Ni_Ti_Si | Fe10Cr7Ni34Ti4Si44 | 0.05621151 | -43.38496 | 6.606061 | 37.62325 | 1140.044 | 215.0151 | 140.532 | 263.8065
4764 | 4764 | 4764 | 9 | 11 | 27 | 4 | 49 | 40.17888 | 0.3548698 | 0.1307054 | 434.7615 | 0 | 0 | 0 |  | Fe_Cr_Ni_Ti_Si | Fe9Cr11Ni27Ti4Si49 | 0.05691699 | -43.4392 | 6.2 | 36.75582 | 1137.525 | 216.352 | 155.226 | 321.1173
4765 | 4765 | 4765 | 7 | 14 | 22 | 3 | 53 | 38.66258 | 0.356897 | 0.1181898 | 351.5865 | 0 | 0 | 0 |  | Fe_Cr_Ni_Ti_Si | Fe7Cr14Ni22Ti3Si53 | 0.05377218 | -42.07571 | 5.89899 | 35.88319 | 1118.671875 | 265.2196 | 138.642 | 393.7817
4766 | 4766 | 4766 | 19 | 3 | 51 | 6 | 21 | 56.15298 | 0.3308361 | 0.1351162 | 668.9494 | 1 | 0 | 0 |  | Fe_Cr_Ni_Ti_Si | Fe19Cr3Ni51Ti6Si21 | 0.05455342 | -33.3168 | 7.88 | 33.41781 | 804.1577 | 204.1483 | 214.9855 | 139.7853
4767 | 4767 | 4767 | 17 | 5 | 44 | 7 | 27 | 51.92097 | 0.3358052 | 0.1441702 | 679.761 | 1 | 0 | 0 |  | Fe_Cr_Ni_Ti_Si | Fe17Cr5Ni44Ti7Si27 | 0.05998912 | -38.8892 | 7.42 | 35.43106 | 1041.634 | 198.4974 | 216.0064 | 175.0474
4768 | 4768 | 4768 | 16 | 7 | 38 | 8 | 32 | 48.97206 | 0.3392311 | 0.147087 | 658.1541 | 1 | 0 | 0 |  | Fe_Cr_Ni_Ti_Si | Fe16Cr7Ni38Ti8Si32 | 0.06423195 | -42.40447 | 7.029703 | 36.23275 | 1106.883 | 198.802 | 213.7242 | 204.0476
4769 | 4769 | 4769 | 14 | 10 | 32 | 8 | 36 | 46.95477 | 0.3411769 | 0.1439796 | 607.1321 | 1 | 0 | 0 |  | Fe_Cr_Ni_Ti_Si | Fe14Cr10Ni32Ti8Si36 | 0.06595585 | -44.2992 | 6.68 | 36.34776 | 1151.088 | 170.0483 | 206.3822 | 207.9809
4770 | 4770 | 4770 | 11 | 14 | 26 | 9 | 40 | 45.22473 | 0.3421841 | 0.1370982 | 539.5208 | 1 | 0 | 0 |  | Fe_Cr_Ni_Ti_Si | Fe11Cr14Ni26Ti9Si40 | 0.06977303 | -46.2036 | 6.28 | 35.87701 | 1173.349 | 160.7104 | 218.3495 | 224.375
4771 | 4771 | 4771 | 9 | 18 | 21 | 8 | 44 | 44.09167 | 0.3427761 | 0.1258209 | 456.2283 | 1 | 0 | 0 |  | Fe_Cr_Ni_Ti_Si | Fe9Cr18Ni21Ti8Si44 | 0.06837917 | -45.8616 | 5.98 | 35.16973 | 1174.946 | 168.9329 | 252.136 | 274.4246
4772 | 4772 | 4772 | 7 | 23 | 16 | 7 | 46 | 44.21036 | 0.3404469 | 0.1122625 | 379.5117 | 1 | 0 | 0 |  | Fe_Cr_Ni_Ti_Si | Fe7Cr23Ni16Ti7Si46 | 0.06647513 | -44.87256 | 5.717172 | 34.15187 | 1147.225 | 213.3448 | 257.217 | 313.5256
4773 | 4773 | 4773 | 29 | 3 | 52 | 4 | 12 | 64.94456 | 0.3187295 | 0.1068788 | 539.9085 | 1 | 1 | 1 | 539.9085 | Fe_Cr_Ni_Ti_Si | Fe29Cr3Ni52Ti4Si12 | 0.0433291 | -22.0684 | 8.34 | 27.42608 | 459.246 | 86.47919 | 194.3814 | 95.64719 | 459.246 | 86.47919 | 194.3814 | 95.64719
4774 | 4774 | 4774 | 27 | 4 | 46 | 8 | 16 | 60.37591 | 0.3227615 | 0.1329249 | 703.874 | 1 | 0 | 0 |  | Fe_Cr_Ni_Ti_Si | Fe27Cr4Ni46Ti8Si16 | 0.0571006 | -29.81355 | 7.881188 | 31.2153 | 687.9736 | 132.9966 | 264.435 | 121.6964
4775 | 4775 | 4775 | 24 | 6 | 39 | 10 | 21 | 56.11841 | 0.3270468 | 0.1460181 | 752.8455 | 1 | 0 | 0 |  | Fe_Cr_Ni_Ti_Si | Fe24Cr6Ni39Ti10Si21 | 0.06458758 | -36.2904 | 7.42 | 33.63391 | 901.7746 | 192.624 | 296.0343 | 145.8966
4776 | 4776 | 4776 | 21 | 9 | 34 | 12 | 25 | 53.51903 | 0.329015 | 0.1503027 | 748.2576 | 1 | 0 | 0 |  | Fe_Cr_Ni_Ti_Si | Fe21Cr9Ni34Ti12Si25 | 0.07025838 | -40.61523 | 7.029703 | 34.64158 | 1058.289 | 175.8598 | 315.1451 | 171.0805
4777 | 4777 | 4777 | 17 | 13 | 29 | 13 | 28 | 51.96192 | 0.3292944 | 0.148163 | 708.1808 | 1 | 0 | 0 |  | Fe_Cr_Ni_Ti_Si | Fe17Cr13Ni29Ti13Si28 | 0.07385561 | -43.4452 | 6.68 | 34.87635 | 1133.82 | 154.3447 | 292.098 | 185.8081
4778 | 4778 | 4778 | 14 | 17 | 24 | 14 | 31 | 50.69593 | 0.3292104 | 0.142585 | 649.3005 | 1 | 0 | 0 |  | Fe_Cr_Ni_Ti_Si | Fe14Cr17Ni24Ti14Si31 | 0.07697357 | -45.4468 | 6.34 | 34.63582 | 1161.01 | 155.2052 | 316.0465 | 194.3881
4779 | 4779 | 4779 | 11 | 23 | 19 | 13 | 34 | 50.58359 | 0.3268869 | 0.1310261 | 564.9968 | 1 | 0 | 0 |  | Fe_Cr_Ni_Ti_Si | Fe11Cr23Ni19Ti13Si34 | 0.07634324 | -45.574 | 6.04 | 33.94113 | 1175.844 | 138.1321 | 314.653 | 227.105
4780 | 4780 | 4780 | 8 | 29 | 15 | 12 | 36 | 51.12306 | 0.3234709 | 0.11882 | 488.0249 | 1 | 0 | 0 |  | Fe_Cr_Ni_Ti_Si | Fe8Cr29Ni15Ti12Si36 | 0.07514276 | -45.082 | 5.8 | 33.12944 | 1153.006 | 184.012 | 369.3207 | 239.9033
4781 | 4781 | 4781 | 6 | 36 | 12 | 9 | 37 | 53.19081 | 0.317516 | 0.1051796 | 416.0343 | 0 | 0 | 0 |  | Fe_Cr_Ni_Ti_Si | Fe6Cr36Ni12Ti9Si37 | 0.06889688 | -42.8568 | 5.68 | 32.39305 | 1158.656 | 178.5608 | 372.759 | 261.5241
4782 | 4782 | 4782 | 38 | 3 | 43 | 6 | 10 | 66.46867 | 0.3147818 | 0.1132564 | 606.3551 | 1 | 1 | 1 | 606.3551 | Fe_Cr_Ni_Ti_Si | Fe38Cr3Ni43Ti6Si10 | 0.04855194 | -21.1548 | 8.16 | 26.61654 | 524.9077 | 76.71796 | 268.2528 | 98.41253 | 524.9077 | 76.71796 | 268.2528 | 98.41253
4783 | 4783 | 4783 | 34 | 4 | 38 | 10 | 13 | 62.30881 | 0.3182817 | 0.1378606 | 769.0775 | 1 | 0 | 0 |  | Fe_Cr_Ni_Ti_Si | Fe34Cr4Ni38Ti10Si13 | 0.06069596 | -28.1106 | 7.757576 | 30.16331 | 706.8489 | 98.31292 | 333.9646 | 108.2267
4784 | 4784 | 4784 | 29 | 7 | 33 | 14 | 16 | 59.14501 | 0.3199453 | 0.1512094 | 838.8991 | 1 | 0 | 0 |  | Fe_Cr_Ni_Ti_Si | Fe29Cr7Ni33Ti14Si16 | 0.07007951 | -34.19243 | 7.313131 | 32.35037 | 838.5856 | 155.077 | 432.8079 | 123.3508
4785 | 4785 | 4785 | 25 | 10 | 29 | 17 | 19 | 56.7399 | 0.3212318 | 0.1547333 | 832.305 | 1 | 0 | 0 |  | Fe_Cr_Ni_Ti_Si | Fe25Cr10Ni29Ti17Si19 | 0.07610129 | -38.5652 | 6.94 | 33.3982 | 959.1791 | 173.7011 | 472.6548 | 136.5271
4786 | 4786 | 4786 | 20 | 15 | 25 | 19 | 21 | 55.93067 | 0.3195641 | 0.1527924 | 801.632 | 1 | 0 | 0 |  | Fe_Cr_Ni_Ti_Si | Fe20Cr15Ni25Ti19Si21 | 0.07990165 | -41.0776 | 6.6 | 33.51104 | 1065.629 | 151.9713 | 471.2685 | 145.1264
4787 | 4787 | 4787 | 16 | 20 | 21 | 19 | 24 | 55.0894 | 0.3185685 | 0.145758 | 731.4309 | 1 | 0 | 0 |  | Fe_Cr_Ni_Ti_Si | Fe16Cr20Ni21Ti19Si24 | 0.0814316 | -42.8724 | 6.3 | 33.33752 | 1141.197 | 138.9518 | 487.7465 | 176.3196
4788 | 4788 | 4788 | 12 | 26 | 17 | 18 | 26 | 55.40964 | 0.3153632 | 0.134866 | 649.5731 | 1 | 0 | 0 |  | Fe_Cr_Ni_Ti_Si | Fe12Cr26Ni17Ti18Si26 | 0.08138943 | -43.24946 | 6.040404 | 32.75189 | 1160.668 | 132.6693 | 502.5571 | 188.3127
4789 | 4789 | 4789 | 9 | 34 | 13 | 17 | 28 | 56.82021 | 0.3098974 | 0.1236263 | 578.7967 | 1 | 0 | 0 |  | Fe_Cr_Ni_Ti_Si | Fe9Cr34Ni13Ti17Si28 | 0.08006869 | -42.36291 | 5.80198 | 31.83288 | 1161.947 | 145.4598 | 527.0309 | 194.6232
4790 | 4790 | 4790 | 6 | 43 | 11 | 12 | 28 | 60.76664 | 0.3007187 | 0.1087516 | 501.3468 | 1 | 0 | 0 |  | Fe_Cr_Ni_Ti_Si | Fe6Cr43Ni11Ti12Si28 | 0.07184603 | -39.2324 | 5.76 | 30.95158 | 1134.93 | 181.2405 | 562.4012 | 207.0215
4791 | 4791 | 4791 | 45 | 3 | 35 | 9 | 8 | 67.47738 | 0.3113689 | 0.1239518 | 708.8438 | 1 | 0 | 0 |  | Fe_Cr_Ni_Ti_Si | Fe45Cr3Ni35Ti9Si8 | 0.05520037 | -20.6236 | 7.96 | 26.32793 | 588.2979 | 83.90811 | 354.0078 | 114.2322
4792 | 4792 | 4792 | 39 | 5 | 31 | 14 | 10 | 64.01295 | 0.3132408 | 0.145676 | 859.7381 | 1 | 0 | 0 |  | Fe_Cr_Ni_Ti_Si | Fe39Cr5Ni31Ti14Si10 | 0.06662974 | -26.8544 | 7.555556 | 29.55059 | 736.8485 | 104.7812 | 442.6322 | 109.5231
4793 | 4793 | 4793 | 33 | 8 | 27 | 19 | 12 | 61.19611 | 0.3141185 | 0.1568074 | 917.549 | 1 | 0 | 0 |  | Fe_Cr_Ni_Ti_Si | Fe33Cr8Ni27Ti19Si12 | 0.07518007 | -32.10121 | 7.131313 | 31.51645 | 844.1166 | 138.3225 | 538.8272 | 141.049
4794 | 4794 | 4794 | 28 | 12 | 24 | 22 | 14 | 59.73226 | 0.3135648 | 0.1585027 | 907.5353 | 1 | 0 | 0 |  | Fe_Cr_Ni_Ti_Si | Fe28Cr12Ni24Ti22Si14 | 0.07956654 | -35.28 | 6.8 | 32.2298 | 923.2946 | 153.8676 | 587.6331 | 121.0666
4795 | 4795 | 4795 | 23 | 17 | 20 | 24 | 16 | 58.85775 | 0.3118793 | 0.155297 | 863.1787 | 0 | 0 | 0 |  | Fe_Cr_Ni_Ti_Si | Fe23Cr17Ni20Ti24Si16 | 0.08278551 | -37.5276 | 6.46 | 32.32507 | 1002.856 | 161.6564 | 618.389 | 120.5297
4796 | 4796 | 4796 | 18 | 22 | 17 | 25 | 18 | 58.3306 | 0.3100945 | 0.1490387 | 800.6593 | 0 | 0 | 0 |  | Fe_Cr_Ni_Ti_Si | Fe18Cr22Ni17Ti25Si18 | 0.08486931 | -39.1732 | 6.18 | 32.11526 | 1061.91 | 163.5107 | 646.8846 | 133.4205
4797 | 4797 | 4797 | 13 | 30 | 13 | 24 | 20 | 59.345 | 0.305012 | 0.1375938 | 715.7746 | 0 | 0 | 0 |  | Fe_Cr_Ni_Ti_Si | Fe13Cr30Ni13Ti24Si20 | 0.08494106 | -39.2408 | 5.9 | 31.32076 | 1118.427 | 140.774 | 690.6467 | 169.4032
4798 | 4798 | 4798 | 9 | 38 | 11 | 22 | 20 | 62.22393 | 0.2974002 | 0.1282357 | 667.9005 | 0 | 0 | 0 |  | Fe_Cr_Ni_Ti_Si | Fe9Cr38Ni11Ti22Si20 | 0.08267873 | -37.3656 | 5.78 | 30.44651 | 1122.53 | 148.2601 | 738.4461 | 154.2797
4799 | 4799 | 4799 | 6 | 50 | 8 | 16 | 20 | 67.8822 | 0.2849906 | 0.1129244 | 589.074 | 0 | 0 | 0 |  | Fe_Cr_Ni_Ti_Si | Fe6Cr50Ni8Ti16Si20 | 0.07471196 | -33.4512 | 5.72 | 29.00276 | 1066.155 | 192.2016 | 773.2864 | 181.9108
4800 | 4800 | 4800 | 50 | 3 | 25 | 14 | 7 | 66.58823 | 0.3096058 | 0.141943 | 859.8874 | 1 | 0 | 0 |  | Fe_Cr_Ni_Ti_Si | Fe50Cr3Ni25Ti14Si7 | 0.06485819 | -22.08509 | 7.59596 | 27.5341 | 694.1218 | 113.4266 | 420.6025 | 128.2384
4801 | 4801 | 4801 | 42 | 6 | 23 | 21 | 8 | 63.73285 | 0.3100565 | 0.1574431 | 962.7296 | 1 | 0 | 0 |  | Fe_Cr_Ni_Ti_Si | Fe42Cr6Ni23Ti21Si8 | 0.07483715 | -27.166 | 7.18 | 30.07906 | 798.6334 | 117.4262 | 528.7126 | 134.7371
4802 | 4802 | 4802 | 36 | 9 | 20 | 26 | 9 | 61.80377 | 0.3098346 | 0.1624472 | 977.0683 | 0 | 0 | 0 |  | Fe_Cr_Ni_Ti_Si | Fe36Cr9Ni20Ti26Si9 | 0.08034062 | -30.302 | 6.82 | 31.19872 | 871.5575 | 124.8956 | 616.9547 | 153.8729
4803 | 4803 | 4803 | 29 | 13 | 18 | 28 | 11 | 60.33206 | 0.3095592 | 0.1606685 | 934.9765 | 0 | 0 | 0 |  | Fe_Cr_Ni_Ti_Si | Fe29Cr13Ni18Ti28Si11 | 0.08346901 | -33.36598 | 6.525253 | 31.72135 | 947.4818 | 145.8613 | 683.8275 | 158.2122
4804 | 4804 | 4804 | 24 | 18 | 16 | 30 | 12 | 60.33021 | 0.3068258 | 0.1565374 | 895.1941 | 0 | 0 | 0 |  | Fe_Cr_Ni_Ti_Si | Fe24Cr18Ni16Ti30Si12 | 0.08515438 | -34.2192 | 6.28 | 31.53474 | 988.9062 | 155.640625 | 696.2283 | 158.0182
4805 | 4805 | 4805 | 18 | 25 | 13 | 31 | 14 | 60.46024 | 0.3032926 | 0.1484693 | 823.2515 | 0 | 0 | 0 |  | Fe_Cr_Ni_Ti_Si | Fe18Cr25Ni13Ti31Si14 | 0.08670111 | -35.25262 | 5.980198 | 31.0304 | 1043.04 | 172.3999 | 732.5797 | 155.3225
4806 | 4806 | 4806 | 13 | 32 | 10 | 30 | 15 | 61.79825 | 0.2980096 | 0.138738 | 753.5337 | 0 | 0 | 0 |  | Fe_Cr_Ni_Ti_Si | Fe13Cr32Ni10Ti30Si15 | 0.08681931 | -34.8204 | 5.76 | 30.24087 | 1057.454 | 168.3497 | 769.7222 | 165.943
4807 | 4807 | 4807 | 8 | 42 | 8 | 26 | 15 | 65.90997 | 0.2880418 | 0.1277632 | 699.4203 | 0 | 0 | 0 |  | Fe_Cr_Ni_Ti_Si | Fe8Cr42Ni8Ti26Si15 | 0.08379863 | -32.37466 | 5.656566 | 29.16272 | 1058.13 | 166.3862 | 802.6915 | 166.2108
4808 | 4808 | 4808 | 5 | 55 | 6 | 19 | 15 | 72.55688 | 0.2747061 | 0.1148519 | 641.1953 | 0 | 0 | 0 |  | Fe_Cr_Ni_Ti_Si | Fe5Cr55Ni6Ti19Si15 | 0.07589628 | -28.45 | 5.66 | 27.6 | 1000.262 | 184.2767 | 837.4893 | 187.5742
4809 | 4809 | 4809 | 52 | 3 | 17 | 21 | 7 | 64.1345 | 0.3098638 | 0.1573374 | 968.3368 | 0 | 0 | 0 |  | Fe_Cr_Ni_Ti_Si | Fe52Cr3Ni17Ti21Si7 | 0.0743736 | -24.704 | 7.16 | 29.32218 | 753.681 | 125.1254 | 505.7585 | 157.6963
4810 | 4810 | 4810 | 43 | 6 | 16 | 28 | 7 | 62.13826 | 0.3093984 | 0.1647962 | 1005.932 | 0 | 0 | 0 |  | Fe_Cr_Ni_Ti_Si | Fe43Cr6Ni16Ti28Si7 | 0.08071519 | -27.654 | 6.8 | 30.73288 | 833.7429 | 116.3158 | 613.7603 | 166.3972
4811 | 4811 | 4811 | 36 | 9 | 15 | 33 | 7 | 61.02512 | 0.3083072 | 0.165244 | 990.8608 | 0 | 0 | 0 |  | Fe_Cr_Ni_Ti_Si | Fe36Cr9Ni15Ti33Si7 | 0.0837136 | -29.0184 | 6.52 | 31.21202 | 889.7019 | 130.433 | 683.1598 | 176.4308
4812 | 4812 | 4812 | 30 | 14 | 13 | 36 | 8 | 60.6339 | 0.305921 | 0.1611503 | 944.2549 | 0 | 0 | 0 |  | Fe_Cr_Ni_Ti_Si | Fe30Cr14Ni13Ti36Si8 | 0.08547085 | -29.97902 | 6.237624 | 31.10329 | 946.8378 | 124.3596 | 732.4413 | 191.3991
4813 | 4813 | 4813 | 24 | 19 | 11 | 38 | 9 | 60.46419 | 0.3033674 | 0.1550401 | 884.6125 | 0 | 0 | 0 |  | Fe_Cr_Ni_Ti_Si | Fe24Cr19Ni11Ti38Si9 | 0.08680542 | -30.60641 | 5.980198 | 30.73105 | 998.314 | 133.4445 | 772.51 | 180.9282
4814 | 4814 | 4814 | 18 | 25 | 9 | 38 | 10 | 61.12205 | 0.2994388 | 0.1467558 | 818.0112 | 0 | 0 | 0 |  | Fe_Cr_Ni_Ti_Si | Fe18Cr25Ni9Ti38Si10 | 0.0875435 | -30.7308 | 5.76 | 30.1005 | 1010.332 | 157.2738 | 788.2455 | 185.8254
4815 | 4815 | 4815 | 12 | 33 | 7 | 37 | 11 | 62.82763 | 0.2934308 | 0.1377102 | 757.1336 | 0 | 0 | 0 |  | Fe_Cr_Ni_Ti_Si | Fe12Cr33Ni7Ti37Si11 | 0.08765735 | -30.1336 | 5.56 | 29.23611 | 996.0737 | 196.7191 | 831.593 | 178.0753
4816 | 4816 | 4816 | 7 | 44 | 5 | 32 | 12 | 66.8813 | 0.2836673 | 0.1273157 | 705.7896 | 0 | 0 | 0 |  | Fe_Cr_Ni_Ti_Si | Fe7Cr44Ni5Ti32Si12 | 0.08568032 | -28.5608 | 5.46 | 28.22676 | 990.3951 | 200.8457 | 870.4673 | 153.3071
4817 | 4817 | 4817 | 4 | 57 | 4 | 23 | 12 | 74.22957 | 0.2698443 | 0.1168445 | 672.1559 | 0 | 0 | 0 |  | Fe_Cr_Ni_Ti_Si | Fe4Cr57Ni4Ti23Si12 | 0.07842644 | -25.1764 | 5.54 | 26.84679 | 937.9067 | 185.9176 | 903.9385 | 167.2704
4818 | 4818 | 4818 | 42 | 6 | 10 | 37 | 5 | 60.6384 | 0.3082753 | 0.1668894 | 1001.893 | 0 | 0 | 0 |  | Fe_Cr_Ni_Ti_Si | Fe42Cr6Ni10Ti37Si5 | 0.08414936 | -26.0416 | 6.4 | 30.86924 | 851.8023 | 145.5583 | 680.5219 | 184.1571
4819 | 4819 | 4819 | 35 | 9 | 10 | 41 | 5 | 59.90583 | 0.3070873 | 0.163509 | 958.7806 | 0 | 0 | 0 |  | Fe_Cr_Ni_Ti_Si | Fe35Cr9Ni10Ti41Si5 | 0.08508701 | -26.5172 | 6.18 | 30.91925 | 878.5766 | 151.6348 | 742.5068 | 200.9942
4820 | 4820 | 4820 | 28 | 13 | 9 | 44 | 6 | 59.0766 | 0.3058589 | 0.1569882 | 887.4688 | 0 | 0 | 0 |  | Fe_Cr_Ni_Ti_Si | Fe28Cr13Ni9Ti44Si6 | 0.08620176 | -27.538 | 5.92 | 30.64311 | 908.0529 | 155.0099 | 763.7233 | 186.9996
4821 | 4821 | 4821 | 22 | 18 | 8 | 45 | 7 | 59.23754 | 0.3031838 | 0.1498755 | 826.4331 | 0 | 0 | 0 |  | Fe_Cr_Ni_Ti_Si | Fe22Cr18Ni8Ti45Si7 | 0.08690925 | -27.9752 | 5.72 | 30.10963 | 947.0135 | 154.3344 | 798.4557 | 196.9171
4822 | 4822 | 4822 | 16 | 25 | 6 | 45 | 8 | 60.30745 | 0.2983242 | 0.1410163 | 762.0247 | 0 | 0 | 0 |  | Fe_Cr_Ni_Ti_Si | Fe16Cr25Ni6Ti45Si8 | 0.08745453 | -27.5068 | 5.5 | 29.20188 | 934.6578 | 173.6707 | 842.4188 | 172.2181
4823 | 4823 | 4823 | 11 | 32 | 5 | 43 | 9 | 62.05344 | 0.2930383 | 0.134476 | 724.0181 | 0 | 0 | 0 |  | Fe_Cr_Ni_Ti_Si | Fe11Cr32Ni5Ti43Si9 | 0.08773463 | -27.2972 | 5.38 | 28.5475 | 957.5316 | 195.4176 | 859.075 | 197.6169
4824 | 4824 | 4824 | 6 | 43 | 3 | 38 | 11 | 65.34095 | 0.2846746 | 0.1267064 | 687.2926 | 0 | 0 | 0 |  | Fe_Cr_Ni_Ti_Si | Fe6Cr43Ni3Ti38Si11 | 0.08749228 | -27.14244 | 5.267327 | 27.69235 | 980.8943 | 226.3392 | 863.6256 | 194.9486
4825 | 4825 | 4825 | 32 | 9 | 6 | 50 | 3 | 58.42927 | 0.3063947 | 0.1578002 | 887.9502 | 0 | 0 | 0 |  | Fe_Cr_Ni_Ti_Si | Fe32Cr9Ni6Ti50Si3 | 0.0838298 | -22.7516 | 5.82 | 30.20331 | 799.162 | 187.1499 | 860.3292 | 195.5475
4826 | 4826 | 4826 | 25 | 13 | 6 | 52 | 4 | 57.94429 | 0.30507 | 0.1504187 | 817.4945 | 0 | 0 | 0 |  | Fe_Cr_Ni_Ti_Si | Fe25Cr13Ni6Ti52Si4 | 0.08424546 | -23.614 | 5.62 | 29.7138 | 818.7402 | 174.9203 | 841.6376 | 223.1975
4827 | 4827 | 4827 | 19 | 18 | 5 | 53 | 5 | 58.11478 | 0.3023881 | 0.1422464 | 750.582 | 0 | 0 | 0 |  | Fe_Cr_Ni_Ti_Si | Fe19Cr18Ni5Ti53Si5 | 0.08474429 | -23.7516 | 5.42 | 28.92127 | 823.3318 | 179.5757 | 888.6685 | 212.4216
4828 | 4828 | 4828 | 13 | 23 | 4 | 53 | 6 | 58.45433 | 0.2994473 | 0.1335291 | 682.9692 | 0 | 0 | 0 |  | Fe_Cr_Ni_Ti_Si | Fe13Cr23Ni4Ti53Si6 | 0.085359 | -23.87389 | 5.232323 | 28.03463 | 827.8659 | 235.9966 | 861.035 | 221.8562
4829 | 4829 | 4829 | 8 | 30 | 4 | 50 | 8 | 59.86817 | 0.295323 | 0.12907 | 660.0591 | 0 | 0 | 0 |  | Fe_Cr_Ni_Ti_Si | Fe8Cr30Ni4Ti50Si8 | 0.08724357 | -25.6976 | 5.16 | 27.69043 | 895.4603 | 231.6257 | 888.9189 | 222.4912
4830 | 4830 | 4830 | 12 | 5 | 47 | 33 | 3 | 61.60714 | 0.3133544 | 0.1762483 | 1119.463 | 1 | 0 | 0 |  | Fe_Cr_Ni_Ti_Si | Fe12Cr5Ni47Ti33Si3 | 0.07992421 | -31.5976 | 7.4 | 32.76751 | 732.7617 | 112.0565 | 577.3316 | 215.9868
4831 | 4831 | 4831 | 11 | 5 | 40 | 39 | 5 | 57.99304 | 0.3163159 | 0.1755276 | 1048.964 | 1 | 0 | 0 |  | Fe_Cr_Ni_Ti_Si | Fe11Cr5Ni40Ti39Si5 | 0.08389551 | -35.7252 | 6.94 | 33.85912 | 786.9284 | 121.6479 | 614.6472 | 237.3024
4832 | 4832 | 4832 | 10 | 4 | 34 | 44 | 7 | 54.49296 | 0.3202733 | 0.1713068 | 953.8252 | 1 | 0 | 0 |  | Fe_Cr_Ni_Ti_Si | Fe10Cr4Ni34Ti44Si7 | 0.08677969 | -39.21151 | 6.545455 | 34.17158 | 835.8861 | 151.9675 | 642.1878 | 234.4922
4833 | 4833 | 4833 | 9 | 4 | 27 | 49 | 11 | 50.52477 | 0.3252715 | 0.1619758 | 813.4133 | 1 | 0 | 0 |  | Fe_Cr_Ni_Ti_Si | Fe9Cr4Ni27Ti49Si11 | 0.09050811 | -43.5996 | 6.06 | 33.5106 | 926.9086 | 194.7649 | 659.5783 | 238.0931
4834 | 4834 | 4834 | 7 | 3 | 22 | 53 | 14 | 47.06685 | 0.3305529 | 0.1499991 | 676.4438 | 1 | 0 | 0 |  | Fe_Cr_Ni_Ti_Si | Fe7Cr3Ni22Ti53Si14 | 0.09309427 | -47.0552 | 5.676768 | 32.20813 | 954.1046 | 224.9361 | 684.7009 | 243.806
4835 | 4835 | 4835 | 19 | 6 | 51 | 21 | 3 | 66.78578 | 0.3096689 | 0.1596892 | 1041.818 | 1 | 0 | 0 |  | Fe_Cr_Ni_Ti_Si | Fe19Cr6Ni51Ti21Si3 | 0.07080925 | -24.9132 | 7.94 | 29.25679 | 612.6047 | 91.6181 | 513.1287 | 173.1821
4836 | 4836 | 4836 | 17 | 7 | 44 | 27 | 5 | 63.01763 | 0.3118105 | 0.1683214 | 1063.549 | 1 | 0 | 0 |  | Fe_Cr_Ni_Ti_Si | Fe17Cr7Ni44Ti27Si5 | 0.07783133 | -30.5828 | 7.46 | 31.81195 | 755.3943 | 100.3342 | 567.8193 | 170.3275
4837 | 4837 | 4837 | 16 | 8 | 38 | 32 | 7 | 60.07367 | 0.3136543 | 0.1695615 | 1024.097 | 0 | 0 | 0 |  | Fe_Cr_Ni_Ti_Si | Fe16Cr8Ni38Ti32Si7 | 0.08241965 | -34.48446 | 7.049505 | 33.00462 | 854.2501 | 138.6157 | 619.9081 | 181.3067
4838 | 4838 | 4838 | 14 | 8 | 32 | 36 | 10 | 56.31335 | 0.3177256 | 0.1682775 | 951.6038 | 0 | 0 | 0 |  | Fe_Cr_Ni_Ti_Si | Fe14Cr8Ni32Ti36Si10 | 0.086909 | -39.2496 | 6.64 | 33.75737 | 916.4606 | 155.9018 | 650.82 | 187.4017
4839 | 4839 | 4839 | 11 | 9 | 26 | 40 | 14 | 52.50774 | 0.3220924 | 0.1621009 | 839.0578 | 0 | 0 | 0 |  | Fe_Cr_Ni_Ti_Si | Fe11Cr9Ni26Ti40Si14 | 0.09139092 | -44.1124 | 6.18 | 33.62425 | 1007.79 | 177.6108 | 623.4354 | 172.0857
4840 | 4840 | 4840 | 9 | 8 | 21 | 44 | 18 | 48.49759 | 0.3282993 | 0.1524459 | 708.3849 | 0 | 0 | 0 |  | Fe_Cr_Ni_Ti_Si | Fe9Cr8Ni21Ti44Si18 | 0.09550188 | -48.6208 | 5.78 | 32.76751 | 1039.459 | 199.3571 | 642.9641 | 223.6829
4841 | 4841 | 4841 | 7 | 7 | 16 | 46 | 23 | 44.45834 | 0.3356083 | 0.139372 | 566.9842 | 0 | 0 | 0 |  | Fe_Cr_Ni_Ti_Si | Fe7Cr7Ni16Ti46Si23 | 0.0998966 | -53.33537 | 5.393939 | 31.06943 | 1053.136 | 208.684 | 653.5096 | 249.1996
4842 | 4842 | 4842 | 29 | 4 | 52 | 12 | 3 | 70.37214 | 0.3087051 | 0.1321547 | 823.9005 | 1 | 1 | 1 | 823.9005 | Fe_Cr_Ni_Ti_Si | Fe29Cr4Ni52Ti12Si3 | 0.05791168 | -17.914 | 8.36 | 24.79415 | 433.0227 | 81.96123 | 372.6411 | 149.7179 | 433.0227 | 81.96123 | 372.6411 | 149.7179
4843 | 4843 | 4843 | 27 | 8 | 46 | 16 | 4 | 69.08743 | 0.3065652 | 0.1426377 | 901.8025 | 1 | 0 | 0 |  | Fe_Cr_Ni_Ti_Si | Fe27Cr8Ni46Ti16Si4 | 0.06500739 | -21.88962 | 7.960396 | 27.30053 | 608.0936 | 76.55759 | 501.4032 | 125.1282
4844 | 4844 | 4844 | 24 | 10 | 39 | 21 | 6 | 65.76887 | 0.3077144 | 0.1572511 | 993.5452 | 1 | 0 | 0 |  | Fe_Cr_Ni_Ti_Si | Fe24Cr10Ni39Ti21Si6 | 0.07305893 | -27.3924 | 7.5 | 30.09635 | 751.9769 | 98.83575 | 584.8887 | 114.7591
4845 | 4845 | 4845 | 21 | 12 | 34 | 25 | 9 | 62.4009 | 0.3099941 | 0.1598677 | 964.8021 | 1 | 0 | 0 |  | Fe_Cr_Ni_Ti_Si | Fe21Cr12Ni34Ti25Si9 | 0.07881758 | -32.55053 | 7.089109 | 31.86919 | 863.8549 | 129.0937 | 635.9573 | 150.4607
4846 | 4846 | 4846 | 17 | 13 | 29 | 28 | 13 | 58.27707 | 0.3144292 | 0.1611099 | 913.262 | 0 | 0 | 0 |  | Fe_Cr_Ni_Ti_Si | Fe17Cr13Ni29Ti28Si13 | 0.0842933 | -38.3992 | 6.68 | 33.11359 | 971.7867 | 164.5792 | 607.7411 | 127.3907
4847 | 4847 | 4847 | 14 | 14 | 24 | 31 | 17 | 54.62042 | 0.3186968 | 0.1585506 | 835.6585 | 0 | 0 | 0 |  | Fe_Cr_Ni_Ti_Si | Fe14Cr14Ni24Ti31Si17 | 0.08909544 | -43.1656 | 6.28 | 33.41781 | 1049.51 | 163.9913 | 613.5922 | 140.9906
4848 | 4848 | 4848 | 11 | 13 | 19 | 34 | 23 | 49.37733 | 0.3271998 | 0.1498588 | 696.0737 | 0 | 0 | 0 |  | Fe_Cr_Ni_Ti_Si | Fe11Cr13Ni19Ti34Si23 | 0.09487769 | -49.3448 | 5.84 | 33.07854 | 1113.036 | 166.4695 | 574.3405 | 207.9801
4849 | 4849 | 4849 | 8 | 12 | 15 | 36 | 29 | 44.84728 | 0.3356006 | 0.1386347 | 561.5853 | 0 | 0 | 0 |  | Fe_Cr_Ni_Ti_Si | Fe8Cr12Ni15Ti36Si29 | 0.09975076 | -54.2864 | 5.46 | 31.83457 | 1141.235 | 166.3403 | 521.91 | 226.3989
4850 | 4850 | 4850 | 6 | 9 | 12 | 37 | 36 | 39.89378 | 0.3467952 | 0.1274342 | 436.4626 | 0 | 0 | 0 |  | Fe_Cr_Ni_Ti_Si | Fe6Cr9Ni12Ti37Si36 | 0.1044554 | -58.9356 | 5.14 | 29.97649 | 1165.664 | 140.7374 | 497.5557 | 308.402
4851 | 4851 | 4851 | 38 | 6 | 43 | 10 | 3 | 72.46405 | 0.3045036 | 0.121587 | 742.0205 | 1 | 1 | 1 | 742.0205 | Fe_Cr_Ni_Ti_Si | Fe38Cr6Ni43Ti10Si3 | 0.05394696 | -15.6112 | 8.22 | 23.16549 | 460.4186 | 77.21967 | 416.6722 | 130.0631 | 460.4186 | 77.21967 | 416.6722 | 130.0631
4852 | 4852 | 4852 | 34 | 10 | 38 | 13 | 4 | 71.33397 | 0.3024984 | 0.1372114 | 874.3767 | 1 | 0 | 0 |  | Fe_Cr_Ni_Ti_Si | Fe34Cr10Ni38Ti13Si4 | 0.06076376 | -19.20212 | 7.878788 | 25.63429 | 607.9293 | 80.51004 | 545.0018 | 108.1692
4853 | 4853 | 4853 | 29 | 14 | 33 | 16 | 7 | 68.39152 | 0.3030089 | 0.1459571 | 915.7785 | 0 | 0 | 0 |  | Fe_Cr_Ni_Ti_Si | Fe29Cr14Ni33Ti16Si7 | 0.06763085 | -24.83542 | 7.454545 | 28.52673 | 745.0215 | 114.1377 | 617.1116 | 126.8895
4854 | 4854 | 4854 | 25 | 17 | 29 | 19 | 10 | 65.46647 | 0.3044477 | 0.1488214 | 899.6518 | 1 | 0 | 0 |  | Fe_Cr_Ni_Ti_Si | Fe25Cr17Ni29Ti19Si10 | 0.07336101 | -29.6508 | 7.08 | 30.4 | 851.8024 | 124.2652 | 639.6262 | 132.1117
4855 | 4855 | 4855 | 20 | 19 | 25 | 21 | 15 | 61.06324 | 0.309111 | 0.14955 | 845.3235 | 0 | 0 | 0 |  | Fe_Cr_Ni_Ti_Si | Fe20Cr19Ni25Ti21Si15 | 0.07886403 | -35.9392 | 6.68 | 32.07413 | 978.3285 | 160.0574 | 632.8342 | 135.7548
4856 | 4856 | 4856 | 16 | 19 | 21 | 24 | 20 | 56.15985 | 0.3157149 | 0.1482701 | 769.8782 | 0 | 0 | 0 |  | Fe_Cr_Ni_Ti_Si | Fe16Cr19Ni21Ti24Si20 | 0.08508681 | -41.9476 | 6.28 | 32.99636 | 1090.513 | 158.232 | 568.4072 | 142.7547
4857 | 4857 | 4857 | 12 | 18 | 17 | 26 | 26 | 50.81634 | 0.3244387 | 0.1425944 | 659.2458 | 0 | 0 | 0 |  | Fe_Cr_Ni_Ti_Si | Fe12Cr18Ni17Ti26Si26 | 0.09086297 | -47.89226 | 5.878788 | 33.0928 | 1165.212 | 136.1575 | 500.4502 | 202.5274
4858 | 4858 | 4858 | 9 | 17 | 13 | 28 | 34 | 45.36567 | 0.3347099 | 0.1318676 | 520.3892 | 0 | 0 | 0 |  | Fe_Cr_Ni_Ti_Si | Fe9Cr17Ni13Ti28Si34 | 0.09618123 | -52.89599 | 5.465347 | 32.08349 | 1182.159 | 119.3372 | 428.1504 | 235.7114
4859 | 4859 | 4859 | 6 | 12 | 11 | 28 | 43 | 38.76461 | 0.3504206 | 0.1217999 | 389.5921 | 0 | 0 | 0 |  | Fe_Cr_Ni_Ti_Si | Fe6Cr12Ni11Ti28Si43 | 0.1009972 | -57.4488 | 5.14 | 30.4795 | 1161.477 | 192.0097 | 370.0037 | 325.7997
4860 | 4860 | 4860 | 45 | 9 | 35 | 8 | 3 | 74.83059 | 0.2997189 | 0.1105193 | 656.337 | 1 | 1 | 1 | 656.337 | Fe_Cr_Ni_Ti_Si | Fe45Cr9Ni35Ti8Si3 | 0.04928709 | -13.4768 | 8.08 | 21.4595 | 419.1366 | 87.04414 | 493.4102 | 102.6507 | 419.1366 | 87.04414 | 493.4102 | 102.6507
4861 | 4861 | 4861 | 39 | 14 | 31 | 10 | 5 | 73.37211 | 0.2980619 | 0.1256832 | 779.226 | 1 | 0 | 0 |  | Fe_Cr_Ni_Ti_Si | Fe39Cr14Ni31Ti10Si5 | 0.05558834 | -17.70309 | 7.737374 | 24.38217 | 574.6299 | 94.49826 | 539.3652 | 88.63744
4862 | 4862 | 4862 | 33 | 19 | 27 | 12 | 8 | 71.05392 | 0.2976503 | 0.1331826 | 818.9583 | 1 | 0 | 0 |  | Fe_Cr_Ni_Ti_Si | Fe33Cr19Ni27Ti12Si8 | 0.06158399 | -22.65401 | 7.353535 | 27.05299 | 700.525 | 111.3968 | 599.5128 | 131.1635
4863 | 4863 | 4863 | 28 | 22 | 24 | 14 | 12 | 67.44629 | 0.3003524 | 0.1361382 | 800.9074 | 1 | 0 | 0 |  | Fe_Cr_Ni_Ti_Si | Fe28Cr22Ni24Ti14Si12 | 0.0673094 | -28.1488 | 7 | 29.36733 | 831.1748 | 149.103 | 641.9964 | 133.5915
4864 | 4864 | 4864 | 23 | 24 | 20 | 16 | 17 | 62.9278 | 0.3050116 | 0.138457 | 766.7657 | 1 | 0 | 0 |  | Fe_Cr_Ni_Ti_Si | Fe23Cr24Ni20Ti16Si17 | 0.07338097 | -34.1236 | 6.6 | 31.1992 | 975.2893 | 179.4638 | 631.0404 | 123.1239
4865 | 4865 | 4865 | 18 | 25 | 17 | 18 | 22 | 58.46611 | 0.3107093 | 0.1373612 | 705.3181 | 1 | 0 | 0 |  | Fe_Cr_Ni_Ti_Si | Fe18Cr25Ni17Ti18Si22 | 0.07899341 | -39.4844 | 6.24 | 32.23352 | 1124.023 | 134.9825 | 573.4092 | 147.0402
4866 | 4866 | 4866 | 13 | 24 | 13 | 20 | 30 | 51.75509 | 0.3217345 | 0.1313528 | 584.9854 | 0 | 0 | 0 |  | Fe_Cr_Ni_Ti_Si | Fe13Cr24Ni13Ti20Si30 | 0.08573516 | -46.0816 | 5.78 | 32.62193 | 1168.8 | 142.9098 | 460.929 | 210.2659
4867 | 4867 | 4867 | 9 | 22 | 11 | 20 | 38 | 46.00442 | 0.3333585 | 0.1228091 | 467.7313 | 0 | 0 | 0 |  | Fe_Cr_Ni_Ti_Si | Fe9Cr22Ni11Ti20Si38 | 0.08935521 | -50.2848 | 5.46 | 32.23213 | 1179.662 | 139.0822 | 385.1572 | 272.488
4868 | 4868 | 4868 | 6 | 16 | 8 | 20 | 50 | 37.72423 | 0.3531164 | 0.1100935 | 316.5188 | 0 | 0 | 0 |  | Fe_Cr_Ni_Ti_Si | Fe6Cr16Ni8Ti20Si50 | 0.09399824 | -53.2272 | 5.04 | 30.15228 | 1147.595 | 223.642 | 322.2254 | 420.0967
4869 | 4869 | 4869 | 50 | 14 | 25 | 7 | 3 | 77.3832 | 0.2931895 | 0.1091912 | 659.6916 | 1 | 0 | 0 |  | Fe_Cr_Ni_Ti_Si | Fe50Cr14Ni25Ti7Si3 | 0.04687153 | -12.08081 | 7.818182 | 20.3675 | 379.1334 | 120.3729 | 510.5641 | 66.53574
4870 | 4870 | 4870 | 42 | 21 | 23 | 8 | 6 | 75.9371 | 0.2912675 | 0.1119835 | 665.3895 | 1 | 0 | 0 |  | Fe_Cr_Ni_Ti_Si | Fe42Cr21Ni23Ti8Si6 | 0.05133736 | -16.6772 | 7.48 | 23.42136 | 499.2307 | 134.9705 | 531.8616 | 90.81001
4871 | 4871 | 4871 | 36 | 26 | 20 | 9 | 9 | 73.9983 | 0.2907564 | 0.1173375 | 692.2693 | 1 | 0 | 0 |  | Fe_Cr_Ni_Ti_Si | Fe36Cr26Ni20Ti9Si9 | 0.05566077 | -20.8024 | 7.16 | 25.68482 | 629.484 | 149.0546 | 609.2742 | 140.5134
4872 | 4872 | 4872 | 29 | 28 | 18 | 11 | 13 | 69.73737 | 0.2945471 | 0.1273675 | 740.7884 | 1 | 0 | 0 |  | Fe_Cr_Ni_Ti_Si | Fe29Cr28Ni18Ti11Si13 | 0.0626569 | -26.67238 | 6.828283 | 28.37863 | 816.0196 | 166.165 | 665.2667 | 141.4454
4873 | 4873 | 4873 | 24 | 30 | 16 | 12 | 18 | 65.50458 | 0.2993176 | 0.1263738 | 686.5778 | 1 | 0 | 0 |  | Fe_Cr_Ni_Ti_Si | Fe24Cr30Ni16Ti12Si18 | 0.06707791 | -31.944 | 6.52 | 30.17549 | 982.9356 | 182.215 | 631.163 | 130.9779
4874 | 4874 | 4874 | 18 | 31 | 13 | 14 | 25 | 59.45587 | 0.3074901 | 0.1242787 | 608.1499 | 1 | 0 | 0 |  | Fe_Cr_Ni_Ti_Si | Fe18Cr31Ni13Ti14Si25 | 0.07387175 | -38.4527 | 6.09901 | 31.6745 | 1131.85 | 140.2815 | 512.5828 | 174.8539
4875 | 4875 | 4875 | 13 | 30 | 10 | 15 | 32 | 53.52226 | 0.317267 | 0.1202679 | 522.5884 | 0 | 0 | 0 |  | Fe_Cr_Ni_Ti_Si | Fe13Cr30Ni10Ti15Si32 | 0.07911932 | -43.61 | 5.72 | 32.1316 | 1178.818 | 140.5825 | 438.5849 | 225.9479
4876 | 4876 | 4876 | 8 | 26 | 8 | 15 | 42 | 45.63683 | 0.3335298 | 0.1116266 | 395.969 | 0 | 0 | 0 |  | Fe_Cr_Ni_Ti_Si | Fe8Cr26Ni8Ti15Si42 | 0.08345289 | -48.13631 | 5.333333 | 31.77631 | 1182.244 | 159.5196 | 338.4578 | 332.2673
4877 | 4877 | 4877 | 5 | 19 | 6 | 15 | 55 | 36.85135 | 0.3551889 | 0.09886804 | 254.9286 | 0 | 0 | 0 |  | Fe_Cr_Ni_Ti_Si | Fe5Cr19Ni6Ti15Si55 | 0.08704845 | -49.3252 | 4.94 | 29.64051 | 1116.355 | 281.2617 | 214.0939 | 495.5999
4878 | 4878 | 4878 | 52 | 21 | 17 | 7 | 3 | 80.00326 | 0.2857571 | 0.1026196 | 610.8035 | 0 | 0 | 0 |  | Fe_Cr_Ni_Ti_Si | Fe52Cr21Ni17Ti7Si3 | 0.04663582 | -11.1832 | 7.52 | 19.80177 | 358.0472 | 131.0826 | 498.4054 | 111.477
4879 | 4879 | 4879 | 43 | 28 | 16 | 7 | 6 | 78.93367 | 0.2837229 | 0.104994 | 618.5036 | 0 | 0 | 0 |  | Fe_Cr_Ni_Ti_Si | Fe43Cr28Ni16Ti7Si6 | 0.04869679 | -15.1932 | 7.24 | 22.31233 | 426.686 | 144.1629 | 564.5177 | 158.3912
4880 | 4880 | 4880 | 36 | 33 | 15 | 7 | 9 | 77.31657 | 0.2833237 | 0.1062688 | 613.5665 | 0 | 0 | 0 |  | Fe_Cr_Ni_Ti_Si | Fe36Cr33Ni15Ti7Si9 | 0.05065058 | -18.8784 | 7 | 24.28395 | 521.4573 | 165.7629 | 660.5247 | 163.7531
4881 | 4881 | 4881 | 30 | 36 | 13 | 8 | 14 | 72.86133 | 0.2873397 | 0.108054 | 591.0819 | 0 | 0 | 0 |  | Fe_Cr_Ni_Ti_Si | Fe30Cr36Ni13Ti8Si14 | 0.05595498 | -24.66111 | 6.673267 | 27.07192 | 750.6052 | 224.8881 | 699.6149 | 157.8233
4882 | 4882 | 4882 | 24 | 38 | 11 | 9 | 19 | 68.42384 | 0.2920782 | 0.1105506 | 575.2494 | 0 | 0 | 0 |  | Fe_Cr_Ni_Ti_Si | Fe24Cr38Ni11Ti9Si19 | 0.06099128 | -29.88609 | 6.356436 | 29.01987 | 927.2545 | 223.5779 | 649.4373 | 152.3331
4883 | 4883 | 4883 | 18 | 38 | 9 | 10 | 25 | 62.79671 | 0.2998098 | 0.1125014 | 545.1603 | 0 | 0 | 0 |  | Fe_Cr_Ni_Ti_Si | Fe18Cr38Ni9Ti10Si25 | 0.06642082 | -35.4688 | 6.02 | 30.57842 | 1096.684 | 172.8705 | 588.5088 | 169.4119
4884 | 4884 | 4884 | 12 | 37 | 7 | 11 | 33 | 55.97077 | 0.3109865 | 0.1077142 | 455.5912 | 0 | 0 | 0 |  | Fe_Cr_Ni_Ti_Si | Fe12Cr37Ni7Ti11Si33 | 0.07193636 | -40.9792 | 5.64 | 31.42785 | 1127.334 | 208.1416 | 450.6159 | 260.3403
4885 | 4885 | 4885 | 7 | 32 | 5 | 12 | 44 | 46.95141 | 0.3292996 | 0.09958921 | 336.6512 | 0 | 0 | 0 |  | Fe_Cr_Ni_Ti_Si | Fe7Cr32Ni5Ti12Si44 | 0.07788684 | -45.6616 | 5.22 | 31.12089 | 1164.498 | 196.5855 | 343.7662 | 333.8855
4886 | 4886 | 4886 | 4 | 23 | 4 | 12 | 57 | 37.36261 | 0.3532123 | 0.08949487 | 217.4039 | 0 | 0 | 0 |  | Fe_Cr_Ni_Ti_Si | Fe4Cr23Ni4Ti12Si57 | 0.08128334 | -46.3788 | 4.86 | 29.1719 | 1100.197 | 312.2833 | 282.8243 | 515.5433
4887 | 4887 | 4887 | 42 | 37 | 10 | 5 | 6 | 83.06535 | 0.2744174 | 0.09207124 | 522.8738 | 0 | 0 | 0 |  | Fe_Cr_Ni_Ti_Si | Fe42Cr37Ni10Ti5Si6 | 0.04268305 | -13.2052 | 7.02 | 20.56672 | 335.9918 | 130.5829 | 630.2297 | 198.3143
4888 | 4888 | 4888 | 35 | 41 | 10 | 5 | 9 | 81.00451 | 0.2750422 | 0.09372201 | 522.0465 | 0 | 0 | 0 |  | Fe_Cr_Ni_Ti_Si | Fe35Cr41Ni10Ti5Si9 | 0.04476042 | -16.9652 | 6.82 | 22.76489 | 426.9612 | 170.894 | 735.2756 | 165.8541
4889 | 4889 | 4889 | 28 | 44 | 9 | 6 | 13 | 77.25403 | 0.2778989 | 0.09878952 | 539.7027 | 0 | 0 | 0 |  | Fe_Cr_Ni_Ti_Si | Fe28Cr44Ni9Ti6Si13 | 0.05030689 | -21.9336 | 6.54 | 25.36848 | 621.886 | 221.9595 | 747.828125 | 156.6681
4890 | 4890 | 4890 | 22 | 45 | 8 | 7 | 18 | 72.21273 | 0.2837304 | 0.1019693 | 531.079 | 0 | 0 | 0 |  | Fe_Cr_Ni_Ti_Si | Fe22Cr45Ni8Ti7Si18 | 0.05584083 | -27.4204 | 6.26 | 27.69025 | 882.1472 | 234.845 | 706.8686 | 171.5755
4891 | 4891 | 4891 | 16 | 45 | 6 | 8 | 25 | 65.57852 | 0.2928013 | 0.1016098 | 481.51 | 0 | 0 | 0 |  | Fe_Cr_Ni_Ti_Si | Fe16Cr45Ni6Ti8Si25 | 0.06177605 | -33.6012 | 5.9 | 29.62364 | 1074.82 | 227.2335 | 596.964 | 205.7253
4892 | 4892 | 4892 | 11 | 43 | 5 | 9 | 32 | 59.0149 | 0.3037244 | 0.09935003 | 420.266 | 0 | 0 | 0 |  | Fe_Cr_Ni_Ti_Si | Fe11Cr43Ni5Ti9Si32 | 0.06709305 | -38.678 | 5.6 | 30.68289 | 1132.75 | 203.0761 | 478.6744 | 249.9812
4893 | 4893 | 4893 | 6 | 38 | 3 | 11 | 43 | 49.58605 | 0.3221027 | 0.09202009 | 312.1395 | 0 | 0 | 0 |  | Fe_Cr_Ni_Ti_Si | Fe6Cr38Ni3Ti11Si43 | 0.07506891 | -43.96863 | 5.168317 | 30.57146 | 1153.186 | 220.3622 | 369.1506 | 331.0136
4894 | 4894 | 4894 | 32 | 50 | 6 | 3 | 9 | 85.02935 | 0.2661104 | 0.07917611 | 414.8962 | 0 | 0 | 0 |  | Fe_Cr_Ni_Ti_Si | Fe32Cr50Ni6Ti3Si9 | 0.03758926 | -15.2272 | 6.64 | 21.18372 | 353.5962 | 219.5543 | 763.3167 | 179.1636
4895 | 4895 | 4895 | 25 | 52 | 6 | 4 | 13 | 80.77157 | 0.2700093 | 0.0856299 | 446.0925 | 0 | 0 | 0 |  | Fe_Cr_Ni_Ti_Si | Fe25Cr52Ni6Ti4Si13 | 0.04400838 | -20.2876 | 6.4 | 24.07883 | 534.0579 | 260.0228 | 768.3079 | 166.001
4896 | 4896 | 4896 | 19 | 53 | 5 | 5 | 18 | 75.54981 | 0.2758497 | 0.08929566 | 446.6622 | 0 | 0 | 0 |  | Fe_Cr_Ni_Ti_Si | Fe19Cr53Ni5Ti5Si18 | 0.05014731 | -25.682 | 6.12 | 26.52998 | 818.6354 | 286.8678 | 746.9012 | 194.7664
4897 | 4897 | 4897 | 13 | 53 | 4 | 6 | 23 | 70.33877 | 0.2824143 | 0.09281352 | 444.5443 | 0 | 0 | 0 |  | Fe_Cr_Ni_Ti_Si | Fe13Cr53Ni4Ti6Si23 | 0.05587246 | -30.61932 | 5.838384 | 28.22577 | 1004.608 | 259.834 | 688.132 | 209.4472
4898 | 4898 | 4898 | 8 | 50 | 4 | 8 | 30 | 62.79636 | 0.2948311 | 0.09216553 | 395.1391 | 0 | 0 | 0 |  | Fe_Cr_Ni_Ti_Si | Fe8Cr50Ni4Ti8Si30 | 0.06390154 | -36.5648 | 5.56 | 29.79664 | 1095.966 | 244.7979 | 508.3403 | 263.4602
4899 | 4899 | 4899 | 12 | 5 | 47 | 3 | 33 | 48.60673 | 0.3429955 | 0.1384915 | 590.825 | 1 | 0 | 0 |  | Fe_Cr_Ni_Ti_Si | Fe12Cr5Ni47Ti3Si33 | 0.04946082 | -38.8096 | 7.4 | 36.72206 | 1069.088 | 232.8827 | 177.4182 | 197.8748
4900 | 4900 | 4900 | 11 | 5 | 40 | 5 | 39 | 44.19643 | 0.34986 | 0.1455469 | 578.1293 | 0 | 0 | 0 |  | Fe_Cr_Ni_Ti_Si | Fe11Cr5Ni40Ti5Si39 | 0.0581839 | -43.178 | 6.94 | 37.65315 | 1124.939 | 209.3661 | 167.4531 | 229.7419
4901 | 4901 | 4901 | 10 | 4 | 34 | 7 | 44 | 40.22309 | 0.3570753 | 0.1474165 | 534.0024 | 0 | 0 | 0 |  | Fe_Cr_Ni_Ti_Si | Fe10Cr4Ni34Ti7Si44 | 0.06583549 | -46.30874 | 6.545455 | 37.7613 | 1147.467 | 193.0926 | 134.8491 | 260.0037
4902 | 4902 | 4902 | 9 | 4 | 27 | 11 | 49 | 36.92072 | 0.362631 | 0.1439391 | 469.9998 | 0 | 0 | 0 |  | Fe_Cr_Ni_Ti_Si | Fe9Cr4Ni27Ti11Si49 | 0.07700844 | -49.938 | 6.06 | 36.57923 | 1169.643 | 170.5654 | 144.2995 | 360.9974
4903 | 4903 | 4903 | 7 | 3 | 22 | 14 | 53 | 33.75298 | 0.3692105 | 0.1359395 | 388.4588 | 0 | 0 | 0 |  | Fe_Cr_Ni_Ti_Si | Fe7Cr3Ni22Ti14Si53 | 0.08492641 | -52.24406 | 5.676768 | 34.90012 | 1151.139 | 193.6384 | 224.7731 | 422.8577
4904 | 4904 | 4904 | 19 | 6 | 51 | 3 | 21 | 58.12154 | 0.3274934 | 0.1219036 | 585.2088 | 1 | 0 | 0 |  | Fe_Cr_Ni_Ti_Si | Fe19Cr6Ni51Ti3Si21 | 0.04467518 | -30.5076 | 7.94 | 32.4037 | 771.7191 | 222.612 | 203.7155 | 140.2875
4905 | 4905 | 4905 | 17 | 7 | 44 | 5 | 27 | 53.12895 | 0.3335782 | 0.1374186 | 642.7468 | 1 | 0 | 0 |  | Fe_Cr_Ni_Ti_Si | Fe17Cr7Ni44Ti5Si27 | 0.05418454 | -37.0596 | 7.46 | 34.96799 | 1033.754 | 203.6971 | 234.0726 | 168.4393
4906 | 4906 | 4906 | 16 | 8 | 38 | 7 | 32 | 49.53351 | 0.3381291 | 0.1443147 | 645.0014 | 1 | 0 | 0 |  | Fe_Cr_Ni_Ti_Si | Fe16Cr8Ni38Ti7Si32 | 0.06161275 | -41.52299 | 7.049505 | 36.07685 | 1111.205 | 200.1493 | 210.0971 | 181.0735
4907 | 4907 | 4907 | 14 | 8 | 32 | 10 | 36 | 45.88363 | 0.3434025 | 0.1484647 | 624.5322 | 1 | 0 | 0 |  | Fe_Cr_Ni_Ti_Si | Fe14Cr8Ni32Ti10Si36 | 0.07081096 | -46.0304 | 6.64 | 36.53163 | 1159.394 | 158.4121 | 210.7938 | 216.7378
4908 | 4908 | 4908 | 11 | 9 | 26 | 14 | 40 | 42.69042 | 0.3477506 | 0.1457547 | 564.7592 | 0 | 0 | 0 |  | Fe_Cr_Ni_Ti_Si | Fe11Cr9Ni26Ti14Si40 | 0.0804938 | -50.3316 | 6.18 | 35.98486 | 1174.499 | 153.2271 | 226.629 | 252.9737
4909 | 4909 | 4909 | 9 | 8 | 21 | 18 | 44 | 39.26719 | 0.3539077 | 0.1401203 | 487.6867 | 0 | 0 | 0 |  | Fe_Cr_Ni_Ti_Si | Fe9Cr8Ni21Ti18Si44 | 0.08881255 | -53.8936 | 5.78 | 34.76938 | 1189.549 | 133.7797 | 238.3004 | 332.295
4910 | 4910 | 4910 | 7 | 7 | 16 | 23 | 46 | 36.66951 | 0.3584484 | 0.1307443 | 407.7849 | 0 | 0 | 0 |  | Fe_Cr_Ni_Ti_Si | Fe7Cr7Ni16Ti23Si46 | 0.09714968 | -57.24028 | 5.393939 | 32.57384 | 1159.913 | 180.8416 | 267.2646 | 360.0981
4911 | 4911 | 4911 | 29 | 4 | 52 | 3 | 12 | 65.68765 | 0.3176146 | 0.1002831 | 492.5885 | 1 | 1 | 1 | 492.5885 | Fe_Cr_Ni_Ti_Si | Fe29Cr4Ni52Ti3Si12 | 0.03958264 | -21.1612 | 8.36 | 26.88568 | 433.4384 | 85.6685 | 186.3655 | 89.38708 | 433.4384 | 85.6685 | 186.3655 | 89.38708
4912 | 4912 | 4912 | 27 | 8 | 46 | 4 | 16 | 63.13432 | 0.3183441 | 0.1141515 | 575.3048 | 1 | 0 | 0 |  | Fe_Cr_Ni_Ti_Si | Fe27Cr8Ni46Ti4Si16 | 0.04546903 | -26.388 | 7.960396 | 29.63325 | 628.3232 | 125.2878 | 275.5552 | 114.003
4913 | 4913 | 4913 | 24 | 10 | 39 | 6 | 21 | 58.69816 | 0.3225855 | 0.1324883 | 671.7531 | 1 | 0 | 0 |  | Fe_Cr_Ni_Ti_Si | Fe24Cr10Ni39Ti6Si21 | 0.05456285 | -32.9544 | 7.5 | 32.50908 | 873.3496 | 185.7054 | 297.609 | 150.1668
4914 | 4914 | 4914 | 21 | 12 | 34 | 9 | 25 | 55.32704 | 0.3257004 | 0.1423447 | 707.0877 | 1 | 0 | 0 |  | Fe_Cr_Ni_Ti_Si | Fe21Cr12Ni34Ti9Si25 | 0.06385292 | -38.24723 | 7.089109 | 34.04645 | 1043.274 | 172.2673 | 305.8528 | 147.6105
4915 | 4915 | 4915 | 17 | 13 | 29 | 13 | 28 | 51.96192 | 0.3292944 | 0.148163 | 708.1808 | 1 | 0 | 0 |  | Fe_Cr_Ni_Ti_Si | Fe17Cr13Ni29Ti13Si28 | 0.07385561 | -43.4452 | 6.68 | 34.87635 | 1133.511 | 163.3421 | 302.5543 | 171.9581
4916 | 4916 | 4916 | 14 | 14 | 24 | 17 | 31 | 49.0371 | 0.3325636 | 0.1473572 | 664.1602 | 0 | 0 | 0 |  | Fe_Cr_Ni_Ti_Si | Fe14Cr14Ni24Ti17Si31 | 0.08197104 | -47.6008 | 6.28 | 34.84523 | 1162.255 | 142.7831 | 339.7503 | 192.4637
4917 | 4917 | 4917 | 11 | 13 | 19 | 23 | 34 | 45.29064 | 0.338073 | 0.1432955 | 590.174 | 0 | 0 | 0 |  | Fe_Cr_Ni_Ti_Si | Fe11Cr13Ni19Ti23Si34 | 0.09143449 | -52.35 | 5.84 | 34.0147 | 1185.653 | 109.1819 | 373.6264 | 236.7615
4918 | 4918 | 4918 | 8 | 12 | 15 | 29 | 36 | 42.39993 | 0.3425071 | 0.1353427 | 507.3909 | 0 | 0 | 0 |  | Fe_Cr_Ni_Ti_Si | Fe8Cr12Ni15Ti29Si36 | 0.09857426 | -55.9076 | 5.46 | 32.33744 | 1177.78125 | 128.8985 | 364.567 | 239.2314
4919 | 4919 | 4919 | 6 | 9 | 12 | 36 | 37 | 39.56524 | 0.3477788 | 0.1270925 | 430.3592 | 0 | 0 | 0 |  | Fe_Cr_Ni_Ti_Si | Fe6Cr9Ni12Ti36Si37 | 0.10441 | -59.1108 | 5.14 | 30.03598 | 1167.652 | 144.8424 | 427.5315 | 290.5399
4920 | 4920 | 4920 | 38 | 6 | 43 | 3 | 10 | 68.74479 | 0.3114376 | 0.09461445 | 469.2409 | 1 | 1 | 1 | 469.2409 | Fe_Cr_Ni_Ti_Si | Fe38Cr6Ni43Ti3Si10 | 0.03824239 | -18.6324 | 8.22 | 24.91967 | 429.0744 | 78.54224 | 249.055 | 71.79529 | 429.0744 | 78.54224 | 249.055 | 71.79529
4921 | 4921 | 4921 | 34 | 10 | 38 | 4 | 13 | 66.65602 | 0.3115201 | 0.1090056 | 564.9888 | 1 | 0 | 0 |  | Fe_Cr_Ni_Ti_Si | Fe34Cr10Ni38Ti4Si13 | 0.0441784 | -23.24987 | 7.878788 | 27.57076 | 565.599 | 114.1388 | 351.0512 | 85.34422
4922 | 4922 | 4922 | 29 | 14 | 33 | 7 | 16 | 63.93296 | 0.3120446 | 0.1254536 | 672.4549 | 1 | 0 | 0 |  | Fe_Cr_Ni_Ti_Si | Fe29Cr14Ni33Ti7Si16 | 0.05508401 | -28.90154 | 7.454545 | 30.13286 | 760.2158 | 143.5307 | 440.5532 | 107.3158
4923 | 4923 | 4923 | 25 | 17 | 29 | 10 | 19 | 61.24946 | 0.3134009 | 0.1341597 | 713.753 | 1 | 0 | 0 |  | Fe_Cr_Ni_Ti_Si | Fe25Cr17Ni29Ti10Si19 | 0.06357204 | -33.6288 | 7.08 | 31.7709 | 929.4525 | 173.5821 | 464.9964 | 129.40625
4924 | 4924 | 4924 | 20 | 19 | 25 | 15 | 21 | 58.40451 | 0.3150812 | 0.1419538 | 744.1482 | 1 | 0 | 0 |  | Fe_Cr_Ni_Ti_Si | Fe20Cr19Ni25Ti15Si21 | 0.07397637 | -38.4712 | 6.68 | 32.85407 | 1063.711 | 157.7691 | 479.7634 | 126.5163
4925 | 4925 | 4925 | 16 | 19 | 21 | 20 | 24 | 54.49926 | 0.3196903 | 0.1444206 | 716.003 | 1 | 0 | 0 |  | Fe_Cr_Ni_Ti_Si | Fe16Cr19Ni21Ti20Si24 | 0.08275001 | -43.4884 | 6.28 | 33.43711 | 1130.984 | 149.2415 | 485.829 | 155.3355
4926 | 4926 | 4926 | 12 | 18 | 17 | 26 | 26 | 50.81634 | 0.3244387 | 0.1418402 | 653.0003 | 0 | 0 | 0 |  | Fe_Cr_Ni_Ti_Si | Fe12Cr18Ni17Ti26Si26 | 0.09086297 | -47.89226 | 5.878788 | 33.0928 | 1153.697 | 145.0086 | 504.6901 | 201.2186
4927 | 4927 | 4927 | 9 | 17 | 13 | 34 | 28 | 47.51638 | 0.3288291 | 0.1360789 | 576.3405 | 0 | 0 | 0 |  | Fe_Cr_Ni_Ti_Si | Fe9Cr17Ni13Ti34Si28 | 0.09752032 | -51.16204 | 5.465347 | 31.62278 | 1147.434 | 139.8201 | 560.2513 | 229.0538
4928 | 4928 | 4928 | 6 | 12 | 11 | 43 | 28 | 43.79015 | 0.3356356 | 0.127977 | 486.2811 | 0 | 0 | 0 |  | Fe_Cr_Ni_Ti_Si | Fe6Cr12Ni11Ti43Si28 | 0.1022197 | -54.3108 | 5.14 | 29.54234 | 1083.819 | 249.6295 | 629.3492 | 276.725
4929 | 4929 | 4929 | 45 | 9 | 35 | 3 | 8 | 72.11306 | 0.3046787 | 0.08894411 | 445.2309 | 1 | 1 | 1 | 445.2309 | Fe_Cr_Ni_Ti_Si | Fe45Cr9Ni35Ti3Si8 | 0.03682151 | -15.9868 | 8.08 | 22.82455 | 389.5659 | 97.60733 | 367.6573 | 103.5424 | 389.5659 | 97.60733 | 367.6573 | 103.5424
4930 | 4930 | 4930 | 39 | 14 | 31 | 5 | 10 | 70.70857 | 0.3030848 | 0.1072463 | 582.8158 | 1 | 0 | 0 |  | Fe_Cr_Ni_Ti_Si | Fe39Cr14Ni31Ti5Si10 | 0.04569199 | -20.30895 | 7.737374 | 25.53299 | 534.5242 | 124.4933 | 457.7536 | 73.00938
4931 | 4931 | 4931 | 33 | 19 | 27 | 8 | 12 | 69.00142 | 0.3016783 | 0.1214466 | 686.9272 | 1 | 0 | 0 |  | Fe_Cr_Ni_Ti_Si | Fe33Cr19Ni27Ti8Si12 | 0.0553928 | -24.77461 | 7.353535 | 27.8286 | 688.9756 | 151.939 | 536.9045 | 98.762
4932 | 4932 | 4932 | 28 | 22 | 24 | 12 | 14 | 66.47655 | 0.3023482 | 0.1323693 | 755.2942 | 1 | 0 | 0 |  | Fe_Cr_Ni_Ti_Si | Fe28Cr22Ni24Ti12Si14 | 0.06491569 | -29.176 | 7 | 29.69444 | 842.8987 | 153.7984 | 601.5271 | 126.9518
4933 | 4933 | 4933 | 23 | 24 | 20 | 17 | 16 | 63.38599 | 0.3040135 | 0.1399084 | 785.1171 | 1 | 0 | 0 |  | Fe_Cr_Ni_Ti_Si | Fe23Cr24Ni20Ti17Si16 | 0.07428812 | -33.63 | 6.6 | 31.06059 | 971.489 | 168.9711 | 664.8532 | 128.2604
4934 | 4934 | 4934 | 18 | 25 | 17 | 22 | 18 | 60.19893 | 0.3067181 | 0.1420376 | 765.7123 | 0 | 0 | 0 |  | Fe_Cr_Ni_Ti_Si | Fe18Cr25Ni17Ti22Si18 | 0.08174153 | -37.63 | 6.24 | 31.75594 | 1058.82 | 159.7931 | 661.4867 | 137.2653
4935 | 4935 | 4935 | 13 | 24 | 13 | 30 | 20 | 55.75028 | 0.311777 | 0.1402434 | 700.8017 | 0 | 0 | 0 |  | Fe_Cr_Ni_Ti_Si | Fe13Cr24Ni13Ti30Si20 | 0.09021401 | -42.0056 | 5.78 | 31.64475 | 1110.473 | 160.9648 | 661.9869 | 181.6612
4936 | 4936 | 4936 | 9 | 22 | 11 | 38 | 20 | 52.7497 | 0.3154762 | 0.1358125 | 635.9383 | 0 | 0 | 0 |  | Fe_Cr_Ni_Ti_Si | Fe9Cr22Ni11Ti38Si20 | 0.09477396 | -43.9704 | 5.46 | 30.73418 | 1086.245 | 191.0681 | 699.2569 | 205.2072
4937 | 4937 | 4937 | 6 | 16 | 8 | 50 | 20 | 47.92501 | 0.3234738 | 0.1247762 | 512.4673 | 0 | 0 | 0 |  | Fe_Cr_Ni_Ti_Si | Fe6Cr16Ni8Ti50Si20 | 0.09772732 | -45.6912 | 5.04 | 28.23048 | 985.3681 | 280.3925 | 703.8801 | 274.6045
4938 | 4938 | 4938 | 50 | 14 | 25 | 3 | 7 | 75.15224 | 0.2972075 | 0.08835722 | 455.617 | 1 | 0 | 0 |  | Fe_Cr_Ni_Ti_Si | Fe50Cr14Ni25Ti3Si7 | 0.03626418 | -14.43975 | 7.818182 | 21.51634 | 351.2063 | 121.8197 | 451.8656 | 68.48642
4939 | 4939 | 4939 | 42 | 21 | 23 | 6 | 8 | 74.85939 | 0.2932642 | 0.1052597 | 594.5366 | 1 | 0 | 0 |  | Fe_Cr_Ni_Ti_Si | Fe42Cr21Ni23Ti6Si8 | 0.04724058 | -17.878 | 7.48 | 23.89561 | 481.0005 | 144.4101 | 477.6931 | 82.95308
4940 | 4940 | 4940 | 36 | 26 | 20 | 9 | 9 | 73.9983 | 0.2907564 | 0.1173375 | 692.2693 | 1 | 0 | 0 |  | Fe_Cr_Ni_Ti_Si | Fe36Cr26Ni20Ti9Si9 | 0.05566077 | -20.8024 | 7.16 | 25.68482 | 627.49 | 150.9206 | 609.9825 | 136.458
4941 | 4941 | 4941 | 29 | 28 | 18 | 13 | 11 | 70.74259 | 0.2925237 | 0.1293647 | 769.0442 | 1 | 0 | 0 |  | Fe_Cr_Ni_Ti_Si | Fe29Cr28Ni18Ti13Si11 | 0.06524124 | -25.4872 | 6.828283 | 28.03317 | 807.494 | 135.4615 | 718.2867 | 126.7356
4942 | 4942 | 4942 | 24 | 30 | 16 | 18 | 12 | 68.35374 | 0.2933058 | 0.1364804 | 807.7519 | 0 | 0 | 0 |  | Fe_Cr_Ni_Ti_Si | Fe24Cr30Ni16Ti18Si12 | 0.07321638 | -28.5552 | 6.52 | 29.28549 | 921.9186 | 145.4492 | 753.4589 | 135.1598
4943 | 4943 | 4943 | 18 | 31 | 13 | 25 | 14 | 64.27532 | 0.2965852 | 0.1402434 | 795.73 | 0 | 0 | 0 |  | Fe_Cr_Ni_Ti_Si | Fe18Cr31Ni13Ti25Si14 | 0.08190915 | -32.76345 | 6.09901 | 30.33551 | 1026.078 | 160.9757 | 767.8616 | 157.6589
4944 | 4944 | 4944 | 13 | 30 | 10 | 32 | 15 | 60.54959 | 0.3002721 | 0.1381309 | 737.3157 | 0 | 0 | 0 |  | Fe_Cr_Ni_Ti_Si | Fe13Cr30Ni10Ti32Si15 | 0.08815377 | -35.5588 | 5.72 | 30.36626 | 1047.546 | 172.9243 | 763.2981 | 161.4838
4945 | 4945 | 4945 | 8 | 26 | 8 | 42 | 15 | 55.97103 | 0.3063658 | 0.1320806 | 643.5083 | 0 | 0 | 0 |  | Fe_Cr_Ni_Ti_Si | Fe8Cr26Ni8Ti42Si15 | 0.09261717 | -37.51372 | 5.333333 | 29.48284 | 1031.421 | 212.2049 | 753.5991 | 225.8521
4946 | 4946 | 4946 | 5 | 19 | 6 | 55 | 15 | 50.53369 | 0.3155947 | 0.1207579 | 512.934 | 0 | 0 | 0 |  | Fe_Cr_Ni_Ti_Si | Fe5Cr19Ni6Ti55Si15 | 0.09332409 | -38.2852 | 4.94 | 27.07323 | 929.8254 | 286.157 | 776.9466 | 282.2812
4947 | 4947 | 4947 | 52 | 21 | 17 | 3 | 7 | 77.76868 | 0.2897496 | 0.08533143 | 441.6618 | 0 | 0 | 0 |  | Fe_Cr_Ni_Ti_Si | Fe52Cr21Ni17Ti3Si7 | 0.03609316 | -13.8248 | 7.52 | 20.94254 | 333.9432 | 135.9702 | 431.6606 | 62.4531
4948 | 4948 | 4948 | 43 | 28 | 16 | 6 | 7 | 78.38359 | 0.2847252 | 0.1014813 | 582.0113 | 0 | 0 | 0 |  | Fe_Cr_Ni_Ti_Si | Fe43Cr28Ni16Ti6Si7 | 0.04654778 | -15.8708 | 7.24 | 22.55903 | 422.7917 | 145.6125 | 547.7679 | 135.5299
4949 | 4949 | 4949 | 36 | 33 | 15 | 9 | 7 | 78.39642 | 0.2813133 | 0.1122863 | 678.2463 | 0 | 0 | 0 |  | Fe_Cr_Ni_Ti_Si | Fe36Cr33Ni15Ti9Si7 | 0.05431443 | -17.508 | 7 | 23.84513 | 521.694 | 164.2525 | 689.0089 | 187.123
4950 | 4950 | 4950 | 30 | 36 | 13 | 14 | 8 | 75.92016 | 0.2813623 | 0.1250826 | 774.8197 | 0 | 0 | 0 |  | Fe_Cr_Ni_Ti_Si | Fe30Cr36Ni13Ti14Si8 | 0.06440958 | -20.69679 | 6.673267 | 25.98439 | 724.5172 | 148.5087 | 801.1834 | 156.9666
4951 | 4951 | 4951 | 24 | 38 | 11 | 19 | 9 | 73.28139 | 0.2821107 | 0.1322616 | 815.1931 | 0 | 0 | 0 |  | Fe_Cr_Ni_Ti_Si | Fe24Cr38Ni11Ti19Si9 | 0.07218545 | -23.50632 | 6.356436 | 27.46664 | 843.8871 | 150.439 | 872.3448 | 121.1612
4952 | 4952 | 4952 | 18 | 38 | 9 | 25 | 10 | 69.72293 | 0.2847188 | 0.1357467 | 810.6113 | 0 | 0 | 0 |  | Fe_Cr_Ni_Ti_Si | Fe18Cr38Ni9Ti25Si10 | 0.07944094 | -26.4148 | 6.02 | 28.58304 | 962.3206 | 169.9613 | 868.5192 | 117.9167
4953 | 4953 | 4953 | 12 | 37 | 7 | 33 | 11 | 65.40004 | 0.2888914 | 0.1349605 | 759.7757 | 0 | 0 | 0 |  | Fe_Cr_Ni_Ti_Si | Fe12Cr37Ni7Ti33Si11 | 0.08572591 | -29.0024 | 5.64 | 28.99569 | 982.6547 | 182.8762 | 860.2138 | 153.1566
4954 | 4954 | 4954 | 7 | 32 | 5 | 44 | 12 | 59.34917 | 0.297311 | 0.1287889 | 651.3723 | 0 | 0 | 0 |  | Fe_Cr_Ni_Ti_Si | Fe7Cr32Ni5Ti44Si12 | 0.09029434 | -31.4408 | 5.22 | 28.33284 | 972.1494 | 243.1984 | 840.2595 | 226.8905
4955 | 4955 | 4955 | 4 | 23 | 4 | 57 | 12 | 52.9812 | 0.3085554 | 0.1174257 | 512.9466 | 0 | 0 | 0 |  | Fe_Cr_Ni_Ti_Si | Fe4Cr23Ni4Ti57Si12 | 0.09012707 | -32.3028 | 4.86 | 26.20592 | 889.9398 | 280.2988 | 807.4525 | 275.8328
4956 | 4956 | 4956 | 42 | 37 | 10 | 6 | 5 | 83.63432 | 0.2734095 | 0.09600994 | 562.4674 | 0 | 0 | 0 |  | Fe_Cr_Ni_Ti_Si | Fe42Cr37Ni10Ti6Si5 | 0.04507891 | -12.4388 | 7.02 | 20.2968 | 337.7829 | 128.9476 | 671.3034 | 209.8678
4957 | 4957 | 4957 | 35 | 41 | 10 | 9 | 5 | 83.23428 | 0.2710013 | 0.1071965 | 662.0437 | 0 | 0 | 0 |  | Fe_Cr_Ni_Ti_Si | Fe35Cr41Ni10Ti9Si5 | 0.05287403 | -13.9092 | 6.82 | 21.81742 | 439.4611 | 160.874 | 801.7576 | 179.4402
4958 | 4958 | 4958 | 28 | 44 | 9 | 13 | 6 | 81.0029 | 0.2708175 | 0.117794 | 743.764 | 0 | 0 | 0 |  | Fe_Cr_Ni_Ti_Si | Fe28Cr44Ni9Ti13Si6 | 0.06153689 | -16.7004 | 6.54 | 23.97394 | 605.2696 | 182.3707 | 858.1955 | 143.9584
4959 | 4959 | 4959 | 22 | 45 | 8 | 18 | 7 | 77.81005 | 0.2726027 | 0.126139 | 795.1937 | 0 | 0 | 0 |  | Fe_Cr_Ni_Ti_Si | Fe22Cr45Ni8Ti18Si7 | 0.06972919 | -19.562 | 6.26 | 25.83873 | 770.7316 | 171.6012 | 901.552 | 130.586
4960 | 4960 | 4960 | 16 | 45 | 6 | 25 | 8 | 73.65921 | 0.2756206 | 0.1311904 | 803.5512 | 0 | 0 | 0 |  | Fe_Cr_Ni_Ti_Si | Fe16Cr45Ni6Ti25Si8 | 0.07789012 | -22.2588 | 5.9 | 27.25344 | 903.1658 | 162.0812 | 919.5385 | 146.4772
4961 | 4961 | 4961 | 11 | 43 | 5 | 32 | 9 | 69.21992 | 0.2805311 | 0.1318525 | 767.8414 | 0 | 0 | 0 |  | Fe_Cr_Ni_Ti_Si | Fe11Cr43Ni5Ti32Si9 | 0.08355133 | -24.7584 | 5.6 | 27.97338 | 967.2578 | 174.7879 | 902.4547 | 141.1244
4962 | 4962 | 4962 | 6 | 38 | 3 | 43 | 11 | 62.22326 | 0.2903115 | 0.1265854 | 659.5841 | 0 | 0 | 0 |  | Fe_Cr_Ni_Ti_Si | Fe6Cr38Ni3Ti43Si11 | 0.0889801 | -28.12077 | 5.168317 | 27.65692 | 951.9475 | 253.2866 | 877.6569 | 191.3997
4963 | 4963 | 4963 | 32 | 50 | 6 | 9 | 3 | 88.49003 | 0.2600143 | 0.1021824 | 644.4139 | 0 | 0 | 0 |  | Fe_Cr_Ni_Ti_Si | Fe32Cr50Ni6Ti9Si3 | 0.05131289 | -10.1728 | 6.64 | 19.63135 | 353.5708 | 167.1432 | 868.8668 | 191.2853
4964 | 4964 | 4964 | 25 | 52 | 6 | 13 | 4 | 85.74862 | 0.2608575 | 0.113221 | 731.1686 | 0 | 0 | 0 |  | Fe_Cr_Ni_Ti_Si | Fe25Cr52Ni6Ti13Si4 | 0.06000512 | -12.9436 | 6.4 | 22.15762 | 522.7816 | 201.3165 | 913.157 | 149.3309
4965 | 4965 | 4965 | 19 | 53 | 5 | 18 | 5 | 82.37704 | 0.2626304 | 0.1222363 | 790.6721 | 0 | 0 | 0 |  | Fe_Cr_Ni_Ti_Si | Fe19Cr53Ni5Ti18Si5 | 0.06816951 | -15.5056 | 6.12 | 24.21136 | 683.3126 | 165.9853 | 938.4999 | 157.5676
4966 | 4966 | 4966 | 13 | 53 | 4 | 23 | 6 | 78.889 | 0.264959 | 0.1255006 | 791.5143 | 0 | 0 | 0 |  | Fe_Cr_Ni_Ti_Si | Fe13Cr53Ni4Ti23Si6 | 0.07467753 | -17.82553 | 5.838384 | 25.6096 | 807.6512 | 186.0933 | 956.3926 | 147.0109
4967 | 4967 | 4967 | 8 | 50 | 4 | 30 | 8 | 72.92321 | 0.272539 | 0.1280626 | 764.3099 | 0 | 0 | 0 |  | Fe_Cr_Ni_Ti_Si | Fe8Cr50Ni4Ti30Si8 | 0.08141014 | -21.9216 | 5.56 | 27.03257 | 907.4933 | 197.3693 | 910.1939 | 163.5704
4968 | 4968 | 4968 | 33 | 47 | 3 | 5 | 12 | 79.97888 | 0.2725075 | 0.09243928 | 499.6701 | 0 | 0 | 0 |  | Fe_Cr_Ni_Ti_Si | Fe33Cr47Ni3Ti5Si12 | 0.04670134 | -19.1356 | 6.44 | 23.8403 | 530.675 | 245.5244 | 763.2242 | 154.4373
4969 | 4969 | 4969 | 39 | 40 | 5 | 5 | 11 | 78.8431 | 0.2774167 | 0.09586312 | 525.2685 | 0 | 0 | 0 |  | Fe_Cr_Ni_Ti_Si | Fe39Cr40Ni5Ti5Si11 | 0.04609328 | -18.426 | 6.66 | 23.71413 | 487.9224 | 185.8745 | 716.7328 | 154.9998
4970 | 4970 | 4970 | 44 | 34 | 7 | 4 | 10 | 78.4803 | 0.2810532 | 0.09294962 | 500.6869 | 0 | 0 | 0 |  | Fe_Cr_Ni_Ti_Si | Fe44Cr34Ni7Ti4Si10 | 0.04229889 | -17.1909 | 6.888889 | 23.07456 | 438.0623 | 190.2397 | 565.0647 | 185.1744
4971 | 4971 | 4971 | 49 | 27 | 11 | 4 | 9 | 77.25604 | 0.2864693 | 0.09405366 | 506.9731 | 0 | 0 | 0 |  | Fe_Cr_Ni_Ti_Si | Fe49Cr27Ni11Ti4Si9 | 0.04141833 | -16.348 | 7.16 | 22.73565 | 417.1107 | 159.2952 | 466.3904 | 124.4792
4972 | 4972 | 4972 | 53 | 22 | 14 | 3 | 7 | 78.2005 | 0.288239 | 0.08517986 | 441.5593 | 0 | 0 | 0 |  | Fe_Cr_Ni_Ti_Si | Fe53Cr22Ni14Ti3Si7 | 0.03627813 | -13.64351 | 7.434343 | 20.84531 | 334.354 | 141.9956 | 430.1448 | 61.95657
4973 | 4973 | 4973 | 21 | 51 | 3 | 6 | 19 | 73.6587 | 0.2786978 | 0.09367241 | 470.4756 | 0 | 0 | 0 |  | Fe_Cr_Ni_Ti_Si | Fe21Cr51Ni3Ti6Si19 | 0.05362742 | -26.7216 | 6.04 | 27.02055 | 840.6883 | 257.1222 | 736.5261 | 171.9631
4974 | 4974 | 4974 | 27 | 44 | 5 | 7 | 17 | 73.04091 | 0.2825932 | 0.1026433 | 541.8552 | 0 | 0 | 0 |  | Fe_Cr_Ni_Ti_Si | Fe27Cr44Ni5Ti7Si17 | 0.05532444 | -25.8348 | 6.26 | 27.09243 | 808.1388 | 239.4469 | 704.7548 | 177.1436
4975 | 4975 | 4975 | 32 | 38 | 7 | 8 | 16 | 71.83118 | 0.287022 | 0.110106 | 598.7328 | 0 | 0 | 0 |  | Fe_Cr_Ni_Ti_Si | Fe32Cr38Ni7Ti8Si16 | 0.05707651 | -25.60925 | 6.435644 | 27.35542 | 790.6536 | 239.3052 | 691.345 | 169.2668
4976 | 4976 | 4976 | 36 | 32 | 10 | 8 | 14 | 71.80613 | 0.2899124 | 0.1137679 | 633.1711 | 0 | 0 | 0 |  | Fe_Cr_Ni_Ti_Si | Fe36Cr32Ni10Ti8Si14 | 0.05627427 | -24.3232 | 6.68 | 27.088 | 734.0914 | 230.4132 | 643.1209 | 143.7888
4977 | 4977 | 4977 | 40 | 26 | 14 | 9 | 11 | 72.32957 | 0.2920708 | 0.118636 | 686.12 | 0 | 0 | 0 |  | Fe_Cr_Ni_Ti_Si | Fe40Cr26Ni14Ti9Si11 | 0.05694367 | -22.2208 | 6.96 | 26.42934 | 661.0779 | 173.4832 | 597.5452 | 150.491
4978 | 4978 | 4978 | 44 | 21 | 18 | 8 | 9 | 73.12644 | 0.2940989 | 0.1153295 | 668.3302 | 0 | 0 | 0 |  | Fe_Cr_Ni_Ti_Si | Fe44Cr21Ni18Ti8Si9 | 0.05334334 | -19.7756 | 7.26 | 25.25945 | 568.1732 | 158.5931 | 514.2982 | 105.2032
4979 | 4979 | 4979 | 46 | 16 | 23 | 7 | 7 | 73.83354 | 0.2963693 | 0.109805 | 630.1222 | 1 | 0 | 0 |  | Fe_Cr_Ni_Ti_Si | Fe46Cr16Ni23Ti7Si7 | 0.04969549 | -17.30803 | 7.575758 | 23.84138 | 511.4979 | 137.9118 | 477.897 | 68.23273
4980 | 4980 | 4980 | 12 | 52 | 3 | 4 | 29 | 65.75696 | 0.290416 | 0.08259502 | 344.0284 | 0 | 0 | 0 |  | Fe_Cr_Ni_Ti_Si | Fe12Cr52Ni3Ti4Si29 | 0.05199133 | -33.4368 | 5.7 | 29.29573 | 1071.134 | 252.3529 | 540.762 | 258.3964
4981 | 4981 | 4981 | 16 | 46 | 4 | 8 | 27 | 64.38697 | 0.2941614 | 0.09895546 | 453.5945 | 0 | 0 | 0 |  | Fe_Cr_Ni_Ti_Si | Fe16Cr46Ni4Ti8Si27 | 0.06233989 | -34.37859 | 5.782178 | 29.68977 | 1104.188 | 193.7838 | 582.282 | 207.2767
4982 | 4982 | 4982 | 21 | 39 | 6 | 10 | 24 | 64.05651 | 0.2970254 | 0.1117565 | 548.8781 | 0 | 0 | 0 |  | Fe_Cr_Ni_Ti_Si | Fe21Cr39Ni6Ti10Si24 | 0.0659683 | -33.9924 | 5.98 | 29.9965 | 1078.785 | 188.8499 | 629.6134 | 173.5788
4983 | 4983 | 4983 | 25 | 34 | 9 | 12 | 21 | 64.48173 | 0.2984 | 0.121473 | 632.9101 | 0 | 0 | 0 |  | Fe_Cr_Ni_Ti_Si | Fe25Cr34Ni9Ti12Si21 | 0.06830104 | -33.00186 | 6.19802 | 30.09119 | 1054.075 | 165.3217 | 630.8688 | 140.7067
4984 | 4984 | 4984 | 28 | 29 | 13 | 13 | 17 | 65.86443 | 0.2984793 | 0.1287868 | 710.618 | 0 | 0 | 0 |  | Fe_Cr_Ni_Ti_Si | Fe28Cr29Ni13Ti13Si17 | 0.06842925 | -30.8992 | 6.48 | 29.8213 | 954.8602 | 182.0698 | 640.8625 | 136.4507
4985 | 4985 | 4985 | 31 | 24 | 17 | 14 | 14 | 66.5506 | 0.2998122 | 0.1346138 | 773.171 | 1 | 0 | 0 |  | Fe_Cr_Ni_Ti_Si | Fe31Cr24Ni17Ti14Si14 | 0.06852873 | -29.1168 | 6.74 | 29.55994 | 872.5775 | 153.988 | 655.9674 | 132.1073
4986 | 4986 | 4986 | 34 | 19 | 23 | 13 | 11 | 68.03176 | 0.3009599 | 0.134811 | 797.0557 | 1 | 0 | 0 |  | Fe_Cr_Ni_Ti_Si | Fe34Cr19Ni23Ti13Si11 | 0.0650517 | -26.1432 | 7.12 | 28.65292 | 781.2956 | 135.0962 | 597.6531 | 128.0682
4987 | 4987 | 4987 | 36 | 15 | 29 | 12 | 8 | 69.88601 | 0.3012929 | 0.131935 | 797.1467 | 1 | 0 | 0 |  | Fe_Cr_Ni_Ti_Si | Fe36Cr15Ni29Ti12Si8 | 0.06136218 | -22.6372 | 7.48 | 27.16689 | 685.171875 | 103.1176 | 547.4429 | 107.7283
4988 | 4988 | 4988 | 37 | 12 | 36 | 9 | 6 | 72.04842 | 0.3017176 | 0.1197971 | 712.3132 | 1 | 0 | 0 |  | Fe_Cr_Ni_Ti_Si | Fe37Cr12Ni36Ti9Si6 | 0.0537528 | -18.6108 | 7.88 | 24.78225 | 544.0897 | 77.82985 | 496.5019 | 86.53272
4989 | 4989 | 4989 | 10 | 43 | 3 | 6 | 38 | 55.60821 | 0.3102202 | 0.08855138 | 327.2062 | 0 | 0 | 0 |  | Fe_Cr_Ni_Ti_Si | Fe10Cr43Ni3Ti6Si38 | 0.06126064 | -39.286 | 5.44 | 30.89272 | 1105.489 | 263.0952 | 392.5113 | 321.3282
4990 | 4990 | 4990 | 13 | 38 | 4 | 10 | 34 | 55.7667 | 0.31069 | 0.1040979 | 428.2852 | 0 | 0 | 0 |  | Fe_Cr_Ni_Ti_Si | Fe13Cr38Ni4Ti10Si34 | 0.07049786 | -40.43914 | 5.535354 | 31.05268 | 1142.236 | 204.9419 | 446.6273 | 256.5481
4991 | 4991 | 4991 | 16 | 33 | 7 | 14 | 29 | 56.78629 | 0.3101049 | 0.1188698 | 541.4295 | 0 | 0 | 0 |  | Fe_Cr_Ni_Ti_Si | Fe16Cr33Ni7Ti14Si29 | 0.07645576 | -40.56974 | 5.737374 | 31.38896 | 1132.614 | 176.264 | 477.8398 | 199.0651
4992 | 4992 | 4992 | 19 | 29 | 10 | 17 | 25 | 57.85179 | 0.3095386 | 0.1292782 | 632.1852 | 0 | 0 | 0 |  | Fe_Cr_Ni_Ti_Si | Fe19Cr29Ni10Ti17Si25 | 0.07909259 | -39.7412 | 5.94 | 31.62025 | 1126.477 | 145.7543 | 540.8885 | 177.6277
4993 | 4993 | 4993 | 21 | 25 | 15 | 19 | 20 | 59.80719 | 0.3079633 | 0.1388891 | 733.1365 | 1 | 0 | 0 |  | Fe_Cr_Ni_Ti_Si | Fe21Cr25Ni15Ti19Si20 | 0.07929507 | -37.6572 | 6.24 | 31.73389 | 1091.856 | 134.9156 | 616.618 | 126.9321
4994 | 4994 | 4994 | 24 | 21 | 20 | 19 | 16 | 61.79948 | 0.3070746 | 0.1448314 | 810.487 | 1 | 0 | 0 |  | Fe_Cr_Ni_Ti_Si | Fe24Cr21Ni20Ti19Si16 | 0.07705892 | -34.794 | 6.58 | 31.52317 | 991.5929 | 165.8443 | 618.0131 | 127.2728
4995 | 4995 | 4995 | 26 | 17 | 26 | 18 | 12 | 64.11108 | 0.3062285 | 0.1473418 | 866.291 | 1 | 0 | 0 |  | Fe_Cr_Ni_Ti_Si | Fe26Cr17Ni26Ti18Si12 | 0.07367668 | -31.24987 | 6.969697 | 30.82579 | 882.5553 | 149.9238 | 637.1082 | 132.5018
4996 | 4996 | 4996 | 28 | 13 | 34 | 17 | 9 | 65.99201 | 0.3067236 | 0.147894 | 902.7182 | 1 | 0 | 0 |  | Fe_Cr_Ni_Ti_Si | Fe28Cr13Ni34Ti17Si9 | 0.06981279 | -27.72983 | 7.386139 | 29.76298 | 762.9608 | 114.3992 | 593.1832 | 121.9299
4997 | 4997 | 4997 | 28 | 11 | 43 | 12 | 6 | 69.92227 | 0.3049825 | 0.1333685 | 819.4461 | 1 | 0 | 0 |  | Fe_Cr_Ni_Ti_Si | Fe28Cr11Ni43Ti12Si6 | 0.05995338 | -21.6468 | 7.92 | 26.69757 | 584.7103 | 75.02136 | 501.7264 | 101.9104
4998 | 4998 | 4998 | 8 | 35 | 3 | 9 | 45 | 47.93815 | 0.3267994 | 0.09250225 | 303.0064 | 0 | 0 | 0 |  | Fe_Cr_Ni_Ti_Si | Fe8Cr35Ni3Ti9Si45 | 0.07131634 | -43.3768 | 5.2 | 30.96756 | 1149.267 | 210.1454 | 358.0822 | 342.8268
4999 | 4999 | 4999 | 10 | 31 | 5 | 14 | 39 | 49.20246 | 0.3245169 | 0.1087827 | 408.1234 | 0 | 0 | 0 |  | Fe_Cr_Ni_Ti_Si | Fe10Cr31Ni5Ti14Si39 | 0.0805355 | -45.53903 | 5.333333 | 31.29031 | 1158.192 | 175.7718 | 372.8987 | 295.2139
5000 | 5000 | 5000 | 12 | 27 | 8 | 19 | 33 | 50.70609 | 0.3221115 | 0.1228891 | 514.3472 | 0 | 0 | 0 |  | Fe_Cr_Ni_Ti_Si | Fe12Cr27Ni8Ti19Si33 | 0.08618037 | -46.35609 | 5.515152 | 31.74482 | 1174.49 | 130.5569 | 438.5967 | 231.3871
5001 | 5001 | 5001 | 14 | 24 | 12 | 22 | 28 | 52.5937 | 0.3195263 | 0.1332817 | 608.7892 | 0 | 0 | 0 |  | Fe_Cr_Ni_Ti_Si | Fe14Cr24Ni12Ti22Si28 | 0.087248 | -45.416 | 5.76 | 32.31099 | 1158.16 | 144.9507 | 514.7659 | 217.19
5002 | 5002 | 5002 | 16 | 20 | 17 | 24 | 23 | 54.35265 | 0.3179493 | 0.1440471 | 712.1449 | 0 | 0 | 0 |  | Fe_Cr_Ni_Ti_Si | Fe16Cr20Ni17Ti24Si23 | 0.0868197 | -43.7536 | 6.06 | 32.85361 | 1130.495 | 136.6419 | 541.9685 | 166.7533
5003 | 5003 | 5003 | 18 | 17 | 22 | 25 | 18 | 56.80096 | 0.3152501 | 0.1520551 | 810.6274 | 0 | 0 | 0 |  | Fe_Cr_Ni_Ti_Si | Fe18Cr17Ni22Ti25Si18 | 0.08491729 | -40.7172 | 6.38 | 32.96346 | 1051.032 | 165.5344 | 595.1476 | 127.0029
5004 | 5004 | 5004 | 20 | 13 | 30 | 24 | 13 | 59.728 | 0.3133957 | 0.1585045 | 911.2808 | 0 | 0 | 0 |  | Fe_Cr_Ni_Ti_Si | Fe20Cr13Ni30Ti24Si13 | 0.08085033 | -36.5116 | 6.86 | 32.6919 | 943.5895 | 157.1726 | 604.2885 | 141.5121
5005 | 5005 | 5005 | 20 | 11 | 38 | 22 | 9 | 62.9687 | 0.3109186 | 0.1590319 | 967.8457 | 1 | 0 | 0 |  | Fe_Cr_Ni_Ti_Si | Fe20Cr11Ni38Ti22Si9 | 0.07615238 | -31.9244 | 7.3 | 31.61898 | 829.8199 | 134.6522 | 612.4073 | 132.4557
5006 | 5006 | 5006 | 20 | 8 | 50 | 16 | 6 | 66.80962 | 0.3101903 | 0.1487625 | 931.9317 | 1 | 0 | 0 |  | Fe_Cr_Ni_Ti_Si | Fe20Cr8Ni50Ti16Si6 | 0.06656075 | -25.4432 | 7.96 | 28.9109 | 596.3981 | 88.13203 | 490.0143 | 123.688
5007 | 5007 | 5007 | 7 | 25 | 3 | 14 | 50 | 41.03033 | 0.3434321 | 0.09876587 | 287.1579 | 0 | 0 | 0 |  | Fe_Cr_Ni_Ti_Si | Fe7Cr25Ni3Ti14Si50 | 0.08415221 | -47.76166 | 4.969697 | 29.84195 | 1131.857 | 260.5284 | 294.0977 | 393.9748
5008 | 5008 | 5008 | 8 | 23 | 6 | 21 | 42 | 43.7071 | 0.3369873 | 0.1129303 | 388.0853 | 0 | 0 | 0 |  | Fe_Cr_Ni_Ti_Si | Fe8Cr23Ni6Ti21Si42 | 0.09238411 | -51.0748 | 5.14 | 30.55012 | 1180.557 | 146.2484 | 373.2196 | 327.1371
5009 | 5009 | 5009 | 9 | 20 | 9 | 26 | 36 | 45.26834 | 0.3338127 | 0.1242393 | 471.8054 | 0 | 0 | 0 |  | Fe_Cr_Ni_Ti_Si | Fe9Cr20Ni9Ti26Si36 | 0.09564325 | -52.0504 | 5.3 | 31.1992 | 1167.486 | 143.687 | 454.2653 | 273.682
5010 | 5010 | 5010 | 11 | 18 | 13 | 28 | 29 | 48.34284 | 0.3281463 | 0.1372085 | 590.2372 | 0 | 0 | 0 |  | Fe_Cr_Ni_Ti_Si | Fe11Cr18Ni13Ti28Si29 | 0.09437372 | -50.10795 | 5.59596 | 32.28596 | 1173.003 | 122.9659 | 504.8329 | 211.379
5011 | 5011 | 5011 | 12 | 16 | 18 | 30 | 24 | 50.67347 | 0.3246023 | 0.146143 | 684.6541 | 0 | 0 | 0 |  | Fe_Cr_Ni_Ti_Si | Fe12Cr16Ni18Ti30Si24 | 0.09276131 | -48.0432 | 5.88 | 33.05813 | 1141.111 | 153.0071 | 531.3852 | 208.2118
5012 | 5012 | 5012 | 14 | 13 | 25 | 31 | 18 | 53.79171 | 0.3207547 | 0.1569248 | 813.046 | 0 | 0 | 0 |  | Fe_Cr_Ni_Ti_Si | Fe14Cr13Ni25Ti31Si18 | 0.08944087 | -44.22586 | 6.29703 | 33.66861 | 1070.111 | 171.2366 | 585.7108 | 148.4196
5013 | 5013 | 5013 | 15 | 10 | 32 | 30 | 13 | 56.61618 | 0.3181477 | 0.1647935 | 923.2294 | 0 | 0 | 0 |  | Fe_Cr_Ni_Ti_Si | Fe15Cr10Ni32Ti30Si13 | 0.08575443 | -40.286 | 6.72 | 33.74893 | 948.3306 | 162.8803 | 588.9172 | 137.8166
5014 | 5014 | 5014 | 15 | 8 | 42 | 26 | 8 | 61.00665 | 0.3143891 | 0.1669418 | 1015.487 | 1 | 0 | 0 |  | Fe_Cr_Ni_Ti_Si | Fe15Cr8Ni42Ti26Si8 | 0.07946571 | -34.18998 | 7.313131 | 32.69015 | 818.6505 | 147.0862 | 573.9774 | 148.0452
5015 | 5015 | 5015 | 15 | 6 | 55 | 19 | 5 | 65.56095 | 0.3125386 | 0.1575842 | 1003.4 | 1 | 0 | 0 |  | Fe_Cr_Ni_Ti_Si | Fe15Cr6Ni55Ti19Si5 | 0.0698577 | -26.9092 | 8.02 | 29.83287 | 583.0184 | 105.3686 | 479.0806 | 147.8498
5016 | 5016 | 5016 | 7 | 17 | 3 | 21 | 52 | 36.86204 | 0.3541264 | 0.1019688 | 271.6547 | 0 | 0 | 0 |  | Fe_Cr_Ni_Ti_Si | Fe7Cr17Ni3Ti21Si52 | 0.09616034 | -52.5924 | 4.8 | 27.99714 | 1142.849 | 240.8492 | 323.0289 | 436.2765
5017 | 5017 | 5017 | 7 | 16 | 6 | 28 | 43 | 39.85377 | 0.3461194 | 0.1144922 | 362.8506 | 0 | 0 | 0 |  | Fe_Cr_Ni_Ti_Si | Fe7Cr16Ni6Ti28Si43 | 0.1009846 | -55.5964 | 4.96 | 29.0274 | 1163.655 | 171.5123 | 386.1314 | 331.8935
5018 | 5018 | 5018 | 7 | 15 | 9 | 33 | 36 | 42.32077 | 0.3400521 | 0.1238887 | 441.5676 | 0 | 0 | 0 |  | Fe_Cr_Ni_Ti_Si | Fe7Cr15Ni9Ti33Si36 | 0.1017823 | -55.6524 | 5.12 | 29.94395 | 1173.587 | 125.1195 | 456.5539 | 300.192
5019 | 5019 | 5019 | 8 | 13 | 14 | 36 | 30 | 44.7554 | 0.3354537 | 0.1352414 | 539.3565 | 0 | 0 | 0 |  | Fe_Cr_Ni_Ti_Si | Fe8Cr13Ni14Ti36Si30 | 0.09995967 | -54.23939 | 5.405941 | 31.53866 | 1140.74 | 178.5802 | 541.5814 | 218.1245
5020 | 5020 | 5020 | 9 | 11 | 19 | 38 | 24 | 47.31257 | 0.3310046 | 0.1467361 | 649.0296 | 0 | 0 | 0 |  | Fe_Cr_Ni_Ti_Si | Fe9Cr11Ni19Ti38Si24 | 0.0973032 | -51.6318 | 5.70297 | 32.75268 | 1119.215 | 177.8035 | 567.0717 | 222.8106
5021 | 5021 | 5021 | 10 | 9 | 25 | 38 | 18 | 50.34791 | 0.3264781 | 0.1589349 | 781.0702 | 0 | 0 | 0 |  | Fe_Cr_Ni_Ti_Si | Fe10Cr9Ni25Ti38Si18 | 0.09356869 | -47.8828 | 6.08 | 33.78698 | 1047.387 | 172.6284 | 599.0854 | 181.3394
5022 | 5022 | 5022 | 11 | 7 | 33 | 37 | 12 | 54.12282 | 0.3216919 | 0.1682398 | 916.9633 | 0 | 0 | 0 |  | Fe_Cr_Ni_Ti_Si | Fe11Cr7Ni33Ti37Si12 | 0.08879677 | -42.7036 | 6.56 | 34.29286 | 950.7547 | 179.9022 | 598.6191 | 181.6914
5023 | 5023 | 5023 | 12 | 5 | 44 | 32 | 7 | 58.7725 | 0.3176182 | 0.1741972 | 1050.267 | 1 | 0 | 0 |  | Fe_Cr_Ni_Ti_Si | Fe12Cr5Ni44Ti32Si7 | 0.0825974 | -36.3692 | 7.22 | 33.70401 | 801.0594 | 128.1308 | 581.9195 | 197.2871
5024 | 5024 | 5024 | 12 | 4 | 57 | 23 | 4 | 64.05909 | 0.3145431 | 0.1672232 | 1076.85 | 1 | 0 | 0 |  | Fe_Cr_Ni_Ti_Si | Fe12Cr4Ni57Ti23Si4 | 0.07350508 | -28.6788 | 7.98 | 30.94043 | 602.3871 | 99.51996 | 476.0277 | 160.6313
5025 | 5025 | 5025 | 5 | 10 | 6 | 37 | 42 | 37.06923 | 0.3524841 | 0.1109953 | 322.3926 | 0 | 0 | 0 |  | Fe_Cr_Ni_Ti_Si | Fe5Cr10Ni6Ti37Si42 | 0.1077387 | -59.8276 | 4.76 | 26.49528 | 1105.484 | 256.9033 | 469.4422 | 323.3191
5026 | 5026 | 5026 | 5 | 10 | 9 | 41 | 35 | 39.8543 | 0.3453065 | 0.1198751 | 396.8625 | 0 | 0 | 0 |  | Fe_Cr_Ni_Ti_Si | Fe5Cr10Ni9Ti41Si35 | 0.1059067 | -58.57 | 4.94 | 28.09555 | 1134.792 | 162.5836 | 524.9632 | 297.8312
5027 | 5027 | 5027 | 6 | 9 | 13 | 44 | 28 | 42.77788 | 0.3388085 | 0.1315015 | 496.2232 | 0 | 0 | 0 |  | Fe_Cr_Ni_Ti_Si | Fe6Cr9Ni13Ti44Si28 | 0.1025817 | -55.754 | 5.2 | 29.97732 | 1098.906 | 203.6729 | 648.0645 | 276.8208
5028 | 5028 | 5028 | 7 | 8 | 18 | 45 | 22 | 45.74658 | 0.3331909 | 0.1437818 | 611.2392 | 0 | 0 | 0 |  | Fe_Cr_Ni_Ti_Si | Fe7Cr8Ni18Ti45Si22 | 0.09866138 | -52.2492 | 5.52 | 31.78113 | 1086.324 | 189.3154 | 616.8232 | 240.2097
5029 | 5029 | 5029 | 8 | 6 | 25 | 45 | 16 | 48.87579 | 0.3284989 | 0.1575533 | 752.7192 | 0 | 0 | 0 |  | Fe_Cr_Ni_Ti_Si | Fe8Cr6Ni25Ti45Si16 | 0.09416811 | -48.174 | 5.94 | 33.42619 | 1029.664 | 182.8874 | 605.6663 | 198.7224
5030 | 5030 | 5030 | 9 | 5 | 32 | 43 | 11 | 52.41791 | 0.3236735 | 0.1676723 | 887.4295 | 1 | 0 | 0 |  | Fe_Cr_Ni_Ti_Si | Fe9Cr5Ni32Ti43Si11 | 0.08981747 | -43.5132 | 6.38 | 34.28352 | 918.2028 | 171.3226 | 613.1143 | 225.6443
5031 | 5031 | 5031 | 11 | 3 | 43 | 38 | 6 | 57.07806 | 0.3193285 | 0.1777484 | 1055.748 | 1 | 0 | 0 |  | Fe_Cr_Ni_Ti_Si | Fe11Cr3Ni43Ti38Si6 | 0.08428598 | -37.37673 | 7.049505 | 34.24197 | 792.8788 | 143.7709 | 592.909 | 225.9079
5032 | 5032 | 5032 | 3 | 6 | 9 | 50 | 32 | 38.57208 | 0.3474746 | 0.1135877 | 354.5064 | 0 | 0 | 0 |  | Fe_Cr_Ni_Ti_Si | Fe3Cr6Ni9Ti50Si32 | 0.1067139 | -59.3736 | 4.78 | 25.85711 | 1072.816 | 263.2008 | 624.9435 | 331.3513
5033 | 5033 | 5033 | 4 | 6 | 13 | 52 | 25 | 41.87192 | 0.3398501 | 0.126188 | 457.9001 | 1 | 0 | 0 |  | Fe_Cr_Ni_Ti_Si | Fe4Cr6Ni13Ti52Si25 | 0.1018661 | -55.1616 | 5.06 | 28.49561 | 1015.345 | 236.3494 | 663.5689 | 284.2632
5034 | 5034 | 5034 | 5 | 5 | 18 | 53 | 19 | 44.77187 | 0.3342269 | 0.1392441 | 572.516 | 1 | 0 | 0 |  | Fe_Cr_Ni_Ti_Si | Fe5Cr5Ni18Ti53Si19 | 0.09716187 | -51.0268 | 5.38 | 30.71742 | 1001.064 | 231.0383 | 656.2761 | 279.2277
5035 | 5035 | 5035 | 6 | 4 | 23 | 53 | 13 | 47.90823 | 0.328639 | 0.1524229 | 704.0194 | 1 | 0 | 0 |  | Fe_Cr_Ni_Ti_Si | Fe6Cr4Ni23Ti53Si13 | 0.09214238 | -45.94919 | 5.717172 | 32.34343 | 919.4735 | 219.3526 | 666.797 | 260.8021
5036 | 5036 | 5036 | 8 | 4 | 30 | 50 | 8 | 52.17773 | 0.3223192 | 0.1651329 | 864.9713 | 1 | 0 | 0 |  | Fe_Cr_Ni_Ti_Si | Fe8Cr4Ni30Ti50Si8 | 0.08778165 | -40.5904 | 6.2 | 33.71943 | 824.1075 | 164.7244 | 683.3851 | 245.0155
5037 | 5037 | 5037 | 3 | 47 | 33 | 5 | 12 | 78.42326 | 0.2789747 | 0.09600595 | 528.5659 | 1 | 0 | 0 |  | Fe_Cr_Ni_Ti_Si | Fe3Cr47Ni33Ti5Si12 | 0.04659031 | -24.3196 | 7.04 | 26.15645 | 765.5569 | 277.6521 | 689.998 | 176.3664
5038 | 5038 | 5038 | 5 | 40 | 39 | 5 | 11 | 77.06028 | 0.2847593 | 0.09965403 | 555.2568 | 1 | 0 | 0 |  | Fe_Cr_Ni_Ti_Si | Fe5Cr40Ni39Ti5Si11 | 0.04595518 | -23.662 | 7.34 | 26.10287 | 725.3927 | 254.1356 | 644.7684 | 148.621
5039 | 5039 | 5039 | 7 | 34 | 44 | 4 | 10 | 76.50361 | 0.2891325 | 0.09729718 | 533.9759 | 1 | 0 | 0 |  | Fe_Cr_Ni_Ti_Si | Fe7Cr34Ni44Ti4Si10 | 0.04219052 | -22.11366 | 7.636364 | 25.44011 | 637.2666 | 232.3121 | 591.7615 | 116.4091
5040 | 5040 | 5040 | 11 | 27 | 49 | 4 | 9 | 75.22124 | 0.2946985 | 0.09810826 | 536.8966 | 1 | 1 | 1 | 536.8966 | Fe_Cr_Ni_Ti_Si | Fe11Cr27Ni49Ti4Si9 | 0.04129365 | -20.5888 | 7.92 | 24.87469 | 500.6794 | 158.9831 | 579.9902 | 89.21494 | 500.6794 | 158.9831 | 579.9902 | 89.21494
5041 | 5041 | 5041 | 14 | 22 | 53 | 3 | 7 | 76.08153 | 0.2967685 | 0.08996638 | 476.3029 | 1 | 1 | 1 | 476.3029 | Fe_Cr_Ni_Ti_Si | Fe14Cr22Ni53Ti3Si7 | 0.03617014 | -17.16111 | 8.222222 | 22.76159 | 349.5191 | 89.08148 | 518.949 | 85.83984 | 349.5191 | 89.08148 | 518.949 | 85.83984
5042 | 5042 | 5042 | 3 | 51 | 21 | 6 | 19 | 72.71889 | 0.2825961 | 0.09569774 | 485.7261 | 1 | 0 | 0 |  | Fe_Cr_Ni_Ti_Si | Fe3Cr51Ni21Ti6Si19 | 0.0536025 | -30.3864 | 6.4 | 28.6878 | 979.7947 | 252.9586 | 698.0042 | 183.0656
5043 | 5043 | 5043 | 5 | 44 | 27 | 7 | 17 | 71.88196 | 0.287364 | 0.1046556 | 556.7205 | 1 | 0 | 0 |  | Fe_Cr_Ni_Ti_Si | Fe5Cr44Ni27Ti7Si17 | 0.05524576 | -30.0148 | 6.7 | 28.96826 | 957.6386 | 250.7166 | 665.9168 | 159.3838
5044 | 5044 | 5044 | 7 | 38 | 32 | 8 | 16 | 70.51509 | 0.292399 | 0.1122258 | 613.6791 | 1 | 0 | 0 |  | Fe_Cr_Ni_Ti_Si | Fe7Cr38Ni32Ti8Si16 | 0.05694982 | -30.04019 | 6.930693 | 29.33535 | 906.0705 | 253.0008 | 635.9232 | 136.2335
5045 | 5045 | 5045 | 10 | 32 | 36 | 8 | 14 | 70.41335 | 0.2955636 | 0.1161899 | 650.1556 | 1 | 0 | 0 |  | Fe_Cr_Ni_Ti_Si | Fe10Cr32Ni36Ti8Si14 | 0.05611857 | -28.5456 | 7.2 | 28.98896 | 845.2676 | 218.3155 | 611.9613 | 120.7305
5046 | 5046 | 5046 | 14 | 26 | 40 | 9 | 11 | 70.92785 | 0.2977226 | 0.121682 | 708.4555 | 1 | 0 | 0 |  | Fe_Cr_Ni_Ti_Si | Fe14Cr26Ni40Ti9Si11 | 0.0567229 | -26.1 | 7.48 | 28.14445 | 701.9042 | 155.5797 | 602.3134 | 113.5906
5047 | 5047 | 5047 | 18 | 21 | 44 | 8 | 9 | 71.71592 | 0.2997496 | 0.1187232 | 693.5356 | 1 | 0 | 0 |  | Fe_Cr_Ni_Ti_Si | Fe18Cr21Ni44Ti8Si9 | 0.05312525 | -23.0516 | 7.78 | 26.76864 | 559.3955 | 95.93942 | 578.1744 | 94.79057
5048 | 5048 | 5048 | 23 | 16 | 46 | 7 | 7 | 72.56571 | 0.3014178 | 0.1132196 | 655.6669 | 1 | 1 | 1 | 655.6669 | Fe_Cr_Ni_Ti_Si | Fe23Cr16Ni46Ti7Si7 | 0.04950136 | -19.72044 | 8.040404 | 25.01341 | 460.6836 | 74.43562 | 504.0385 | 105.9773 | 460.6836 | 74.43562 | 504.0385 | 105.9773
5049 | 5049 | 5049 | 3 | 52 | 12 | 4 | 29 | 65.28373 | 0.2923789 | 0.08407036 | 353.4491 | 0 | 0 | 0 |  | Fe_Cr_Ni_Ti_Si | Fe3Cr52Ni12Ti4Si29 | 0.05205617 | -35.3412 | 5.88 | 30.26731 | 1092.154 | 256.403 | 507.5973 | 267.7076
5050 | 5050 | 5050 | 4 | 46 | 16 | 8 | 27 | 63.7587 | 0.2967578 | 0.1004691 | 463.2221 | 1 | 0 | 0 |  | Fe_Cr_Ni_Ti_Si | Fe4Cr46Ni16Ti8Si27 | 0.0623372 | -36.9901 | 6.019802 | 30.94499 | 1133.08 | 197.118 | 543.3327 | 223.7807
5051 | 5051 | 5051 | 6 | 39 | 21 | 10 | 24 | 63.25743 | 0.3003062 | 0.1133902 | 559.033 | 1 | 0 | 0 |  | Fe_Cr_Ni_Ti_Si | Fe6Cr39Ni21Ti10Si24 | 0.06591193 | -37.1964 | 6.28 | 31.47761 | 1113.626 | 188.4781 | 571.8622 | 171.5132
5052 | 5052 | 5052 | 9 | 34 | 25 | 12 | 21 | 63.63286 | 0.3018649 | 0.1230976 | 642.8409 | 1 | 0 | 0 |  | Fe_Cr_Ni_Ti_Si | Fe9Cr34Ni25Ti12Si21 | 0.06819134 | -36.29566 | 6.514851 | 31.54922 | 1082.817 | 173.8357 | 596.8235 | 151.5033
5053 | 5053 | 5053 | 13 | 29 | 28 | 13 | 17 | 65.05651 | 0.3017569 | 0.1305339 | 722.0008 | 1 | 0 | 0 |  | Fe_Cr_Ni_Ti_Si | Fe13Cr29Ni28Ti13Si17 | 0.0682872 | -33.8572 | 6.78 | 31.0799 | 993.1763 | 166.7883 | 612.6071 | 125.6737
5054 | 5054 | 5054 | 17 | 24 | 31 | 14 | 14 | 65.79211 | 0.3028705 | 0.1364907 | 785.9631 | 1 | 0 | 0 |  | Fe_Cr_Ni_Ti_Si | Fe17Cr24Ni31Ti14Si14 | 0.06836739 | -31.7264 | 7.02 | 30.63903 | 890.3754 | 175.7582 | 625.4247 | 111.5999
5055 | 5055 | 5055 | 23 | 19 | 34 | 13 | 11 | 67.43177 | 0.3033605 | 0.1364581 | 808.8328 | 1 | 0 | 0 |  | Fe_Cr_Ni_Ti_Si | Fe23Cr19Ni34Ti13Si11 | 0.06491997 | -27.9164 | 7.34 | 29.39388 | 765.0025 | 128.9641 | 603.9032 | 106.5656
5056 | 5056 | 5056 | 29 | 15 | 36 | 12 | 8 | 69.50261 | 0.3028185 | 0.1330821 | 805.7444 | 1 | 0 | 0 |  | Fe_Cr_Ni_Ti_Si | Fe29Cr15Ni36Ti12Si8 | 0.06127436 | -23.606 | 7.62 | 27.57735 | 663.2381 | 93.39567 | 538.7645 | 101.7202
5057 | 5057 | 5057 | 36 | 12 | 37 | 9 | 6 | 71.99349 | 0.3019352 | 0.1215035 | 726.4797 | 1 | 0 | 0 |  | Fe_Cr_Ni_Ti_Si | Fe36Cr12Ni37Ti9Si6 | 0.05374192 | -18.7164 | 7.9 | 24.83123 | 542.8899 | 79.53542 | 482.3365 | 85.0129
5058 | 5058 | 5058 | 3 | 43 | 10 | 6 | 38 | 55.23793 | 0.3117641 | 0.09166709 | 344.2232 | 0 | 0 | 0 |  | Fe_Cr_Ni_Ti_Si | Fe3Cr43Ni10Ti6Si38 | 0.06131516 | -40.8428 | 5.58 | 31.76082 | 1115.408 | 257.4612 | 405.2691 | 304.2454
5059 | 5059 | 5059 | 4 | 38 | 13 | 10 | 34 | 55.28426 | 0.3126953 | 0.1083617 | 453.3339 | 1 | 0 | 0 |  | Fe_Cr_Ni_Ti_Si | Fe4Cr38Ni13Ti10Si34 | 0.07050104 | -42.56219 | 5.717172 | 32.1482 | 1150.517 | 188.5006 | 423.6596 | 260.4441
5060 | 5060 | 5060 | 7 | 33 | 16 | 14 | 29 | 56.30143 | 0.3121087 | 0.1238018 | 572.7643 | 1 | 0 | 0 |  | Fe_Cr_Ni_Ti_Si | Fe7Cr33Ni16Ti14Si29 | 0.07640427 | -42.75523 | 5.919192 | 32.41936 | 1162.083 | 162.0472 | 469.2102 | 216.6776
5061 | 5061 | 5061 | 10 | 29 | 19 | 17 | 25 | 57.36942 | 0.3115206 | 0.1347175 | 668.7934 | 1 | 0 | 0 |  | Fe_Cr_Ni_Ti_Si | Fe10Cr29Ni19Ti17Si25 | 0.07900654 | -41.9192 | 6.12 | 32.57775 | 1160.44 | 144.9188 | 525.774 | 195.7371
5062 | 5062 | 5062 | 15 | 25 | 21 | 19 | 20 | 59.48385 | 0.3092822 | 0.1442761 | 772.5498 | 1 | 0 | 0 |  | Fe_Cr_Ni_Ti_Si | Fe15Cr25Ni21Ti19Si20 | 0.07921799 | -39.078 | 6.36 | 32.31656 | 1093.977 | 157.7868 | 592.8992 | 142.5404
5063 | 5063 | 5063 | 20 | 21 | 24 | 19 | 16 | 61.58249 | 0.3079523 | 0.1499643 | 850.5173 | 1 | 0 | 0 |  | Fe_Cr_Ni_Ti_Si | Fe20Cr21Ni24Ti19Si16 | 0.07700155 | -35.6708 | 6.66 | 31.87021 | 987.4959 | 165.5161 | 624.1917 | 123.8136
5064 | 5064 | 5064 | 26 | 17 | 26 | 18 | 12 | 64.11108 | 0.3062285 | 0.1507951 | 895.1658 | 1 | 0 | 0 |  | Fe_Cr_Ni_Ti_Si | Fe26Cr17Ni26Ti18Si12 | 0.07367668 | -31.24987 | 6.969697 | 30.82579 | 874.7908 | 130.6882 | 641.6211 | 118.6384
5065 | 5065 | 5065 | 34 | 13 | 28 | 17 | 9 | 66.31833 | 0.3054248 | 0.1487286 | 911.197 | 0 | 0 | 0 |  | Fe_Cr_Ni_Ti_Si | Fe34Cr13Ni28Ti17Si9 | 0.06990629 | -26.72052 | 7.267327 | 29.37008 | 783.9545 | 114.5029 | 586.1533 | 132.2725
5066 | 5066 | 5066 | 43 | 11 | 28 | 12 | 6 | 70.74778 | 0.301714 | 0.1322031 | 811.9431 | 1 | 0 | 0 |  | Fe_Cr_Ni_Ti_Si | Fe43Cr11Ni28Ti12Si6 | 0.06015599 | -19.7748 | 7.62 | 25.90193 | 643.6457 | 103.9584 | 530.4579 | 87.84872
5067 | 5067 | 5067 | 3 | 35 | 8 | 9 | 45 | 47.67492 | 0.3279125 | 0.09464201 | 313.1242 | 0 | 0 | 0 |  | Fe_Cr_Ni_Ti_Si | Fe3Cr35Ni8Ti9Si45 | 0.07134651 | -44.5708 | 5.3 | 31.68343 | 1136.406 | 234.8296 | 336.4331 | 364.9021
5068 | 5068 | 5068 | 5 | 31 | 10 | 14 | 39 | 48.93558 | 0.3256398 | 0.1114285 | 422.0929 | 1 | 0 | 0 |  | Fe_Cr_Ni_Ti_Si | Fe5Cr31Ni10Ti14Si39 | 0.08052528 | -46.83073 | 5.434343 | 31.9837 | 1169.944 | 174.1178 | 357.075 | 283.2816
5069 | 5069 | 5069 | 8 | 27 | 12 | 19 | 33 | 50.49159 | 0.3230084 | 0.1257133 | 530.7851 | 0 | 0 | 0 |  | Fe_Cr_Ni_Ti_Si | Fe8Cr27Ni12Ti19Si33 | 0.08614682 | -47.44822 | 5.59596 | 32.26953 | 1182.042 | 135.2768 | 468.5764 | 237.7921
5070 | 5070 | 5070 | 12 | 24 | 14 | 22 | 28 | 52.48688 | 0.3199693 | 0.1359984 | 626.1738 | 0 | 0 | 0 |  | Fe_Cr_Ni_Ti_Si | Fe12Cr24Ni14Ti22Si28 | 0.08722396 | -45.96 | 5.8 | 32.55088 | 1179.161 | 119.7259 | 509.1976 | 200.3743
5071 | 5071 | 5071 | 17 | 20 | 16 | 24 | 23 | 54.40645 | 0.3177282 | 0.1465862 | 730.4294 | 0 | 0 | 0 |  | Fe_Cr_Ni_Ti_Si | Fe17Cr20Ni16Ti24Si23 | 0.08683467 | -43.4868 | 6.04 | 32.74431 | 1128.805 | 149.2276 | 552.0613 | 168.0666
5072 | 5072 | 5072 | 22 | 17 | 18 | 25 | 18 | 57.01756 | 0.3143679 | 0.1540181 | 826.7471 | 0 | 0 | 0 |  | Fe_Cr_Ni_Ti_Si | Fe22Cr17Ni18Ti25Si18 | 0.08498672 | -39.69 | 6.3 | 32.56916 | 1051.918 | 160.101 | 583.8092 | 125.1449
5073 | 5073 | 5073 | 30 | 13 | 20 | 24 | 13 | 60.27442 | 0.3111966 | 0.1588337 | 917.0908 | 0 | 0 | 0 |  | Fe_Cr_Ni_Ti_Si | Fe30Cr13Ni20Ti24Si13 | 0.08103669 | -34.2116 | 6.66 | 31.84588 | 933.2072 | 138.7272 | 640.0152 | 134.7046
5074 | 5074 | 5074 | 38 | 11 | 20 | 22 | 9 | 63.95702 | 0.3069728 | 0.1570668 | 956.1856 | 0 | 0 | 0 |  | Fe_Cr_Ni_Ti_Si | Fe38Cr11Ni20Ti22Si9 | 0.07649575 | -28.274 | 6.94 | 30.29917 | 840.5815 | 129.3593 | 626.5556 | 154.0076
5075 | 5075 | 5075 | 50 | 8 | 20 | 16 | 6 | 68.46842 | 0.303637 | 0.1441193 | 898.2625 | 0 | 0 | 0 |  | Fe_Cr_Ni_Ti_Si | Fe50Cr8Ni20Ti16Si6 | 0.06705437 | -21.0512 | 7.36 | 27.18897 | 692.0375 | 109.7946 | 533.9724 | 120.966
5076 | 5076 | 5076 | 3 | 25 | 7 | 14 | 50 | 40.81985 | 0.34434 | 0.1007311 | 295.3526 | 0 | 0 | 0 |  | Fe_Cr_Ni_Ti_Si | Fe3Cr25Ni7Ti14Si50 | 0.08415968 | -48.82604 | 5.050505 | 30.52277 | 1147.034 | 220.6192 | 297.3425 | 398.4973
5077 | 5077 | 5077 | 6 | 23 | 8 | 21 | 42 | 43.60231 | 0.3374352 | 0.1140455 | 393.3051 | 0 | 0 | 0 |  | Fe_Cr_Ni_Ti_Si | Fe6Cr23Ni8Ti21Si42 | 0.09237043 | -51.6556 | 5.18 | 30.86665 | 1168.852 | 176.6957 | 371.1829 | 304.1137
5078 | 5078 | 5078 | 9 | 20 | 9 | 26 | 36 | 45.26834 | 0.3338127 | 0.1249874 | 475.9201 | 0 | 0 | 0 |  | Fe_Cr_Ni_Ti_Si | Fe9Cr20Ni9Ti26Si36 | 0.09564325 | -52.0504 | 5.3 | 31.1992 | 1174.977 | 125.936 | 434.6176 | 250.8224
5079 | 5079 | 5079 | 13 | 18 | 11 | 28 | 29 | 48.45015 | 0.3276964 | 0.138604 | 599.6257 | 0 | 0 | 0 |  | Fe_Cr_Ni_Ti_Si | Fe13Cr18Ni11Ti28Si29 | 0.09440488 | -49.49005 | 5.555556 | 32.01526 | 1173.284 | 114.3076 | 492.6154 | 218.039
5080 | 5080 | 5080 | 18 | 16 | 12 | 30 | 24 | 50.99447 | 0.3232698 | 0.1464118 | 688.3752 | 0 | 0 | 0 |  | Fe_Cr_Ni_Ti_Si | Fe18Cr16Ni12Ti30Si24 | 0.09287001 | -46.2288 | 5.76 | 32.32584 | 1124.3 | 142.1092 | 546.7955 | 191.2707
5081 | 5081 | 5081 | 25 | 13 | 14 | 31 | 18 | 54.38011 | 0.3183446 | 0.1557763 | 808.2262 | 0 | 0 | 0 |  | Fe_Cr_Ni_Ti_Si | Fe25Cr13Ni14Ti31Si18 | 0.08966574 | -41.0944 | 6.079208 | 32.50844 | 1020.871 | 182.9995 | 584.5229 | 122.259
5082 | 5082 | 5082 | 32 | 10 | 15 | 30 | 13 | 57.54251 | 0.3143972 | 0.1623309 | 909.8288 | 0 | 0 | 0 |  | Fe_Cr_Ni_Ti_Si | Fe32Cr10Ni15Ti30Si13 | 0.08612976 | -35.764 | 6.38 | 32.16271 | 956.1949 | 163.457 | 623.3831 | 143.6096
5083 | 5083 | 5083 | 42 | 8 | 15 | 26 | 8 | 62.50527 | 0.3083997 | 0.1621971 | 984.0574 | 0 | 0 | 0 |  | Fe_Cr_Ni_Ti_Si | Fe42Cr8Ni15Ti26Si8 | 0.0800655 | -28.06326 | 6.767677 | 30.59189 | 848.6754 | 125.6213 | 630.2208 | 157.2158
5084 | 5084 | 5084 | 55 | 6 | 15 | 19 | 5 | 67.77556 | 0.3037923 | 0.1505143 | 951.1995 | 0 | 0 | 0 |  | Fe_Cr_Ni_Ti_Si | Fe55Cr6Ni15Ti19Si5 | 0.07061517 | -20.4612 | 7.22 | 27.45906 | 686.927 | 144.7056 | 568.2305 | 147.0467
5085 | 5085 | 5085 | 3 | 17 | 7 | 21 | 52 | 36.65582 | 0.3550308 | 0.1033088 | 276.3241 | 0 | 0 | 0 |  | Fe_Cr_Ni_Ti_Si | Fe3Cr17Ni7Ti21Si52 | 0.0961452 | -53.7764 | 4.88 | 28.77499 | 1144.966 | 252.0862 | 343.814 | 441.9297
5086 | 5086 | 5086 | 6 | 16 | 7 | 28 | 43 | 39.80187 | 0.3463446 | 0.1146883 | 363.5442 | 0 | 0 | 0 |  | Fe_Cr_Ni_Ti_Si | Fe6Cr16Ni7Ti28Si43 | 0.1009735 | -55.9224 | 4.98 | 29.2089 | 1162.826 | 176.6795 | 356.108 | 336.0869
5087 | 5087 | 5087 | 9 | 15 | 7 | 33 | 36 | 42.42516 | 0.3396031 | 0.1230824 | 437.906 | 0 | 0 | 0 |  | Fe_Cr_Ni_Ti_Si | Fe9Cr15Ni7Ti33Si36 | 0.1018143 | -54.9612 | 5.08 | 29.60338 | 1141.944 | 189.5866 | 477.9028 | 282.3852
5088 | 5088 | 5088 | 14 | 13 | 8 | 36 | 30 | 45.0683 | 0.3341245 | 0.1330044 | 528.1356 | 0 | 0 | 0 |  | Fe_Cr_Ni_Ti_Si | Fe14Cr13Ni8Ti36Si30 | 0.1000741 | -52.17841 | 5.287129 | 30.63329 | 1126.892 | 172.639 | 553.0449 | 247.9749
5089 | 5089 | 5089 | 19 | 11 | 9 | 38 | 24 | 47.83861 | 0.3287964 | 0.1435614 | 632.1797 | 0 | 0 | 0 |  | Fe_Cr_Ni_Ti_Si | Fe19Cr11Ni9Ti38Si24 | 0.09752314 | -48.22037 | 5.50495 | 31.39722 | 1067.126 | 196.5908 | 585.6898 | 206.3275
5090 | 5090 | 5090 | 25 | 9 | 10 | 38 | 18 | 51.1528 | 0.3231451 | 0.1547078 | 757.2355 | 0 | 0 | 0 |  | Fe_Cr_Ni_Ti_Si | Fe25Cr9Ni10Ti38Si18 | 0.0939354 | -42.9148 | 5.78 | 31.98296 | 1027.818 | 191.3974 | 634.2501 | 170.8073
5091 | 5091 | 5091 | 33 | 7 | 11 | 37 | 12 | 55.31594 | 0.3168249 | 0.1632549 | 887.0957 | 0 | 0 | 0 |  | Fe_Cr_Ni_Ti_Si | Fe33Cr7Ni11Ti37Si12 | 0.0893747 | -35.9452 | 6.12 | 32.03061 | 943.1736 | 158.7236 | 643.7506 | 174.8232
5092 | 5092 | 5092 | 44 | 5 | 12 | 32 | 7 | 60.52901 | 0.3105746 | 0.1671507 | 1002.597 | 0 | 0 | 0 |  | Fe_Cr_Ni_Ti_Si | Fe44Cr5Ni12Ti32Si7 | 0.08341916 | -28.1644 | 6.58 | 31.05543 | 844.7352 | 135.0333 | 626.712 | 187.5132
5093 | 5093 | 5093 | 57 | 4 | 12 | 23 | 4 | 66.55172 | 0.3046901 | 0.1579263 | 1007.19 | 0 | 0 | 0 |  | Fe_Cr_Ni_Ti_Si | Fe57Cr4Ni12Ti23Si4 | 0.07448978 | -20.4348 | 7.08 | 28.11334 | 709.2723 | 162.3993 | 570.7051 | 146.4303
5094 | 5094 | 5094 | 6 | 10 | 5 | 37 | 42 | 37.12054 | 0.3522579 | 0.1105714 | 320.7841 | 0 | 0 | 0 |  | Fe_Cr_Ni_Ti_Si | Fe6Cr10Ni5Ti37Si42 | 0.107755 | -59.4532 | 4.74 | 26.27908 | 1108.571 | 245.7214 | 483.9027 | 320.3091
5095 | 5095 | 5095 | 9 | 10 | 5 | 41 | 35 | 40.0611 | 0.3444052 | 0.1183622 | 390.5129 | 0 | 0 | 0 |  | Fe_Cr_Ni_Ti_Si | Fe9Cr10Ni5Ti41Si35 | 0.105988 | -57.0132 | 4.86 | 27.31007 | 1074.261 | 252.6174 | 606.8442 | 299.0646
5096 | 5096 | 5096 | 13 | 9 | 6 | 44 | 28 | 43.14328 | 0.3372375 | 0.1291793 | 485.5538 | 0 | 0 | 0 |  | Fe_Cr_Ni_Ti_Si | Fe13Cr9Ni6Ti44Si28 | 0.1027496 | -52.9932 | 5.06 | 28.763 | 1043 | 257.5033 | 611.9485 | 282.2938
5097 | 5097 | 5097 | 18 | 8 | 7 | 45 | 22 | 46.32672 | 0.330732 | 0.140331 | 593.8386 | 0 | 0 | 0 |  | Fe_Cr_Ni_Ti_Si | Fe18Cr8Ni7Ti45Si22 | 0.0989535 | -47.99 | 5.3 | 30.11229 | 1020.633 | 255.5566 | 621.1252 | 236.4411
5098 | 5098 | 5098 | 25 | 6 | 8 | 45 | 16 | 49.78301 | 0.3247139 | 0.1523485 | 723.7485 | 0 | 0 | 0 |  | Fe_Cr_Ni_Ti_Si | Fe25Cr6Ni8Ti45Si16 | 0.09465847 | -41.8772 | 5.6 | 31.20897 | 965.7125 | 192.2863 | 661.8176 | 193.7363
5099 | 5099 | 5099 | 32 | 5 | 9 | 43 | 11 | 53.65862 | 0.3185747 | 0.1615524 | 850.6723 | 0 | 0 | 0 |  | Fe_Cr_Ni_Ti_Si | Fe32Cr5Ni9Ti43Si11 | 0.09050528 | -35.6104 | 5.92 | 31.70789 | 891.2435 | 187.4411 | 652.7336 | 226.1668
5100 | 5100 | 5100 | 43 | 3 | 11 | 38 | 6 | 58.81154 | 0.3123415 | 0.1691134 | 996.3405 | 0 | 0 | 0 |  | Fe_Cr_Ni_Ti_Si | Fe43Cr3Ni11Ti38Si6 | 0.08521303 | -28.19175 | 6.415842 | 31.40846 | 851.4377 | 162.7132 | 642.8702 | 198.4626
5101 | 5101 | 5101 | 9 | 6 | 3 | 50 | 32 | 38.87969 | 0.3461196 | 0.111193 | 344.7401 | 0 | 0 | 0 |  | Fe_Cr_Ni_Ti_Si | Fe9Cr6Ni3Ti50Si32 | 0.1068673 | -56.7432 | 4.66 | 24.48898 | 1038.575 | 292.4863 | 626.3455 | 334.7593
5102 | 5102 | 5102 | 13 | 6 | 4 | 52 | 25 | 42.3385 | 0.3378271 | 0.1228482 | 442.6055 | 0 | 0 | 0 |  | Fe_Cr_Ni_Ti_Si | Fe13Cr6Ni4Ti52Si25 | 0.1021266 | -51.2124 | 4.88 | 26.75425 | 978.2985 | 314.9498 | 696.3801 | 313.3467
5103 | 5103 | 5103 | 18 | 5 | 5 | 53 | 19 | 45.45308 | 0.3313163 | 0.1346936 | 549.5955 | 0 | 0 | 0 |  | Fe_Cr_Ni_Ti_Si | Fe18Cr5Ni5Ti53Si19 | 0.09757534 | -45.416 | 5.12 | 28.54803 | 931.7253 | 282.4052 | 704.5858 | 260.7339
5104 | 5104 | 5104 | 23 | 4 | 6 | 53 | 13 | 48.81708 | 0.32481 | 0.1469649 | 674.2209 | 0 | 0 | 0 |  | Fe_Cr_Ni_Ti_Si | Fe23Cr4Ni6Ti53Si13 | 0.09273888 | -38.71278 | 5.373737 | 29.84434 | 892.1639 | 226.9167 | 717.3218 | 253.9765
5105 | 5105 | 5105 | 30 | 4 | 8 | 50 | 8 | 53.35715 | 0.3174395 | 0.158163 | 821.5786 | 0 | 0 | 0 |  | Fe_Cr_Ni_Ti_Si | Fe30Cr4Ni8Ti50Si8 | 0.08855799 | -32.1072 | 5.76 | 31.06381 | 862.8769 | 188.9951 | 742.2177 | 251.3084
5106 | 5106 | 5106 | 33 | 47 | 5 | 3 | 12 | 80.90105 | 0.2723319 | 0.08335092 | 428.9598 | 0 | 0 | 0 |  | Fe_Cr_Ni_Ti_Si | Fe33Cr47Ni5Ti3Si12 | 0.0396854 | -18.49 | 6.56 | 23.25167 | 473.2355 | 242.1352 | 727.8601 | 172.5328
5107 | 5107 | 5107 | 39 | 40 | 5 | 5 | 11 | 78.8431 | 0.2774167 | 0.09586312 | 525.2685 | 0 | 0 | 0 |  | Fe_Cr_Ni_Ti_Si | Fe39Cr40Ni5Ti5Si11 | 0.04609328 | -18.426 | 6.66 | 23.71413 | 498.6135 | 222.0236 | 680.1528 | 174.3638
5108 | 5108 | 5108 | 44 | 34 | 4 | 7 | 10 | 77.11457 | 0.2813216 | 0.1064224 | 608.3864 | 0 | 0 | 0 |  | Fe_Cr_Ni_Ti_Si | Fe44Cr34Ni4Ti7Si10 | 0.05159974 | -18.31731 | 6.707071 | 24.12767 | 521.6578 | 203.1894 | 645.0335 | 171.6389
5109 | 5109 | 5109 | 49 | 27 | 4 | 11 | 9 | 74.17676 | 0.2870933 | 0.1227116 | 737.0508 | 0 | 0 | 0 |  | Fe_Cr_Ni_Ti_Si | Fe49Cr27Ni4Ti11Si9 | 0.06012115 | -19.0612 | 6.74 | 25.23807 | 579.6134 | 202.309 | 616.2053 | 175.8797
5110 | 5110 | 5110 | 53 | 22 | 3 | 14 | 7 | 73.26905 | 0.2892308 | 0.1321 | 819.9191 | 0 | 0 | 0 |  | Fe_Cr_Ni_Ti_Si | Fe53Cr22Ni3Ti14Si7 | 0.06475985 | -18.02959 | 6.767677 | 25.39837 | 594.6748 | 193.439 | 611.701 | 170.4421
5111 | 5111 | 5111 | 21 | 51 | 6 | 3 | 19 | 74.88816 | 0.2784315 | 0.08375854 | 399.7118 | 0 | 0 | 0 |  | Fe_Cr_Ni_Ti_Si | Fe21Cr51Ni6Ti3Si19 | 0.04387997 | -25.7508 | 6.22 | 26.68033 | 798.6426 | 299.9248 | 676.9121 | 184.6114
5112 | 5112 | 5112 | 27 | 44 | 7 | 5 | 17 | 73.85832 | 0.282415 | 0.09643693 | 496.287 | 0 | 0 | 0 |  | Fe_Cr_Ni_Ti_Si | Fe27Cr44Ni7Ti5Si17 | 0.04959893 | -25.1572 | 6.38 | 26.79627 | 769.884 | 266.0313 | 691.2441 | 170.6611
5113 | 5113 | 5113 | 32 | 38 | 8 | 7 | 16 | 72.22976 | 0.2869334 | 0.1072425 | 577.5569 | 0 | 0 | 0 |  | Fe_Cr_Ni_Ti_Si | Fe32Cr38Ni8Ti7Si16 | 0.05453093 | -25.25792 | 6.49505 | 27.19188 | 778.3124 | 246.0403 | 688.3874 | 163.9992
5114 | 5114 | 5114 | 36 | 32 | 8 | 10 | 14 | 71.00248 | 0.290092 | 0.1193684 | 674.9536 | 0 | 0 | 0 |  | Fe_Cr_Ni_Ti_Si | Fe36Cr32Ni8Ti10Si14 | 0.06089314 | -25.0464 | 6.56 | 27.4729 | 764.5746 | 221.0005 | 663.3063 | 147.9032
5115 | 5115 | 5115 | 40 | 26 | 9 | 14 | 11 | 70.30297 | 0.2925208 | 0.1318134 | 785.0397 | 0 | 0 | 0 |  | Fe_Cr_Ni_Ti_Si | Fe40Cr26Ni9Ti14Si11 | 0.06682006 | -23.9928 | 6.66 | 27.58913 | 763.1705 | 156.7399 | 660.2436 | 148.1464
5116 | 5116 | 5116 | 44 | 21 | 8 | 18 | 9 | 69.0551 | 0.2950006 | 0.1419147 | 868.8789 | 0 | 0 | 0 |  | Fe_Cr_Ni_Ti_Si | Fe44Cr21Ni8Ti18Si9 | 0.07168062 | -23.3516 | 6.66 | 27.91845 | 760.3229 | 148.6922 | 674.0039 | 163.2257
5117 | 5117 | 5117 | 46 | 16 | 7 | 23 | 7 | 67.26968 | 0.2978307 | 0.1516904 | 942.9113 | 0 | 0 | 0 |  | Fe_Cr_Ni_Ti_Si | Fe46Cr16Ni7Ti23Si7 | 0.07655633 | -23.00214 | 6.606061 | 28.53245 | 800.5773 | 148.5843 | 677.7858 | 164.9457
5118 | 5118 | 5118 | 12 | 52 | 4 | 3 | 29 | 66.10537 | 0.2903256 | 0.07999001 | 327.9205 | 0 | 0 | 0 |  | Fe_Cr_Ni_Ti_Si | Fe12Cr52Ni4Ti3Si29 | 0.04847139 | -33.0632 | 5.76 | 29.34945 | 1045.897 | 284.9321 | 498.3182 | 252.0255
5119 | 5119 | 5119 | 16 | 46 | 8 | 4 | 27 | 65.75773 | 0.2938022 | 0.09064868 | 401.2203 | 0 | 0 | 0 |  | Fe_Cr_Ni_Ti_Si | Fe16Cr46Ni8Ti4Si27 | 0.05089399 | -32.90109 | 6.019802 | 29.8051 | 1063.296 | 249.8602 | 502.4657 | 219.0084
5120 | 5120 | 5120 | 21 | 39 | 10 | 6 | 24 | 65.44759 | 0.2966616 | 0.1041027 | 500.0139 | 0 | 0 | 0 |  | Fe_Cr_Ni_Ti_Si | Fe21Cr39Ni10Ti6Si24 | 0.05601024 | -32.49 | 6.22 | 29.96848 | 1052.779 | 230.2924 | 562.4442 | 170.4256
5121 | 5121 | 5121 | 25 | 34 | 12 | 9 | 21 | 65.52951 | 0.2981297 | 0.1163379 | 600.263 | 0 | 0 | 0 |  | Fe_Cr_Ni_Ti_Si | Fe25Cr34Ni12Ti9Si21 | 0.06200027 | -31.91844 | 6.376238 | 29.96093 | 1020.627 | 184.3601 | 575.2557 | 163.6233
5122 | 5122 | 5122 | 28 | 29 | 13 | 13 | 17 | 65.86443 | 0.2984793 | 0.1287868 | 710.618 | 0 | 0 | 0 |  | Fe_Cr_Ni_Ti_Si | Fe28Cr29Ni13Ti13Si17 | 0.06842925 | -30.8992 | 6.48 | 29.8213 | 950.7746 | 178.0291 | 664.204 | 136.0806
5123 | 5123 | 5123 | 31 | 24 | 14 | 17 | 14 | 65.45308 | 0.3000855 | 0.1393195 | 802.2925 | 0 | 0 | 0 |  | Fe_Cr_Ni_Ti_Si | Fe31Cr24Ni14Ti17Si14 | 0.07320984 | -30.1116 | 6.56 | 29.91655 | 924.3253 | 160.3654 | 681.7319 | 122.4849
5124 | 5124 | 5124 | 34 | 19 | 13 | 23 | 11 | 64.32976 | 0.3018721 | 0.1501287 | 890.065 | 0 | 0 | 0 |  | Fe_Cr_Ni_Ti_Si | Fe34Cr19Ni13Ti23Si11 | 0.07872966 | -29.3272 | 6.52 | 30.17598 | 918.6541 | 140.665 | 708.2376 | 131.0311
5125 | 5125 | 5125 | 36 | 15 | 12 | 29 | 8 | 63.4896 | 0.3028443 | 0.1575772 | 950.8161 | 0 | 0 | 0 |  | Fe_Cr_Ni_Ti_Si | Fe36Cr15Ni12Ti29Si8 | 0.08189799 | -27.7236 | 6.46 | 30.33332 | 908.0773 | 124.2357 | 721.3693 | 149.6129
5126 | 5126 | 5126 | 37 | 12 | 9 | 36 | 6 | 61.80494 | 0.304184 | 0.1614018 | 964.2579 | 0 | 0 | 0 |  | Fe_Cr_Ni_Ti_Si | Fe37Cr12Ni9Ti36Si6 | 0.08432746 | -26.2896 | 6.26 | 30.49246 | 881.8599 | 151.6098 | 737.5798 | 176.1826
5127 | 5127 | 5127 | 10 | 43 | 6 | 3 | 38 | 56.46661 | 0.3099422 | 0.0838218 | 302.158 | 0 | 0 | 0 |  | Fe_Cr_Ni_Ti_Si | Fe10Cr43Ni6Ti3Si38 | 0.05130669 | -37.9204 | 5.62 | 31.44185 | 1103.482 | 277.4684 | 376.3322 | 290.8905
5128 | 5128 | 5128 | 13 | 38 | 10 | 4 | 34 | 57.5384 | 0.3101283 | 0.09621156 | 386.4889 | 0 | 0 | 0 |  | Fe_Cr_Ni_Ti_Si | Fe13Cr38Ni10Ti4Si34 | 0.05389197 | -37.79696 | 5.89899 | 31.91695 | 1096.486 | 252.41 | 384.7792 | 245.7121
5129 | 5129 | 5129 | 16 | 33 | 14 | 7 | 29 | 58.927 | 0.3094505 | 0.1113444 | 503.6472 | 1 | 0 | 0 |  | Fe_Cr_Ni_Ti_Si | Fe16Cr33Ni14Ti7Si29 | 0.06117497 | -37.73003 | 6.161616 | 32.03533 | 1128.785 | 181.0325 | 416.6469 | 197.8058
5130 | 5130 | 5130 | 19 | 29 | 17 | 10 | 25 | 60.03804 | 0.3088915 | 0.1227891 | 602.5298 | 1 | 0 | 0 |  | Fe_Cr_Ni_Ti_Si | Fe19Cr29Ni17Ti10Si25 | 0.0664303 | -37.1232 | 6.36 | 31.95168 | 1123.069 | 159.5195 | 473.2019 | 158.1207
5131 | 5131 | 5131 | 21 | 25 | 19 | 15 | 20 | 61.10644 | 0.3075943 | 0.1355801 | 720.2971 | 1 | 0 | 0 |  | Fe_Cr_Ni_Ti_Si | Fe21Cr25Ni19Ti15Si20 | 0.07342982 | -36.3212 | 6.48 | 31.73389 | 1051.984375 | 142.7512 | 558.7717 | 137.1141
5132 | 5132 | 5132 | 24 | 21 | 19 | 20 | 16 | 61.46415 | 0.3071667 | 0.1456672 | 813.5157 | 1 | 0 | 0 |  | Fe_Cr_Ni_Ti_Si | Fe24Cr21Ni19Ti20Si16 | 0.07832311 | -35.1044 | 6.52 | 31.56644 | 1008.822 | 157.1919 | 634.3489 | 135.2547
5133 | 5133 | 5133 | 26 | 17 | 18 | 26 | 12 | 61.32167 | 0.3069721 | 0.1543605 | 891.0936 | 0 | 0 | 0 |  | Fe_Cr_Ni_Ti_Si | Fe26Cr17Ni18Ti26Si12 | 0.08241826 | -33.54188 | 6.484848 | 31.49507 | 975.0456 | 148.5469 | 692.0742 | 140.1492
5134 | 5134 | 5134 | 28 | 13 | 17 | 34 | 9 | 60.10434 | 0.3082738 | 0.160732 | 935.6437 | 0 | 0 | 0 |  | Fe_Cr_Ni_Ti_Si | Fe28Cr13Ni17Ti34Si9 | 0.08525347 | -32.0894 | 6.376238 | 31.62526 | 962.928 | 133.6889 | 702.1361 | 175.0458
5135 | 5135 | 5135 | 28 | 11 | 12 | 43 | 6 | 58.77525 | 0.3078339 | 0.1604084 | 914.6398 | 0 | 0 | 0 |  | Fe_Cr_Ni_Ti_Si | Fe28Cr11Ni12Ti43Si6 | 0.08608743 | -28.7892 | 6.06 | 31.16071 | 924.8497 | 149.3975 | 754.3345 | 217.6992
5136 | 5136 | 5136 | 8 | 35 | 9 | 3 | 45 | 49.39437 | 0.3262316 | 0.08787829 | 283.6043 | 0 | 0 | 0 |  | Fe_Cr_Ni_Ti_Si | Fe8Cr35Ni9Ti3Si45 | 0.052807 | -40.2808 | 5.56 | 32.68318 | 1113.191 | 272.826 | 276.7976 | 338.9412
5137 | 5137 | 5137 | 10 | 31 | 14 | 5 | 39 | 51.51725 | 0.3236593 | 0.1038329 | 391.8069 | 0 | 0 | 0 |  | Fe_Cr_Ni_Ti_Si | Fe10Cr31Ni14Ti5Si39 | 0.05866938 | -41.26354 | 5.878788 | 33.35842 | 1153.045 | 191.6326 | 292.3308 | 261.324
5138 | 5138 | 5138 | 12 | 27 | 19 | 8 | 33 | 53.68279 | 0.3210668 | 0.118564 | 509.2619 | 1 | 0 | 0 |  | Fe_Cr_Ni_Ti_Si | Fe12Cr27Ni19Ti8Si33 | 0.06530879 | -41.69615 | 6.181818 | 33.61983 | 1151.159 | 168.7596 | 315.9051 | 201.4932
5139 | 5139 | 5139 | 14 | 24 | 22 | 12 | 28 | 55.40439 | 0.3185892 | 0.1304163 | 615.4389 | 1 | 0 | 0 |  | Fe_Cr_Ni_Ti_Si | Fe14Cr24Ni22Ti12Si28 | 0.07190661 | -41.664 | 6.36 | 33.48134 | 1140.098 | 167.1097 | 392.1022 | 175.3895
5140 | 5140 | 5140 | 16 | 20 | 24 | 17 | 23 | 56.39715 | 0.3172948 | 0.1424591 | 723.6099 | 1 | 0 | 0 |  | Fe_Cr_Ni_Ti_Si | Fe16Cr20Ni24Ti17Si23 | 0.07808613 | -41.4072 | 6.48 | 33.34951 | 1104.762 | 160.1801 | 461.8462 | 146.9665
5141 | 5141 | 5141 | 18 | 17 | 25 | 22 | 18 | 57.71999 | 0.3149705 | 0.1513067 | 816.5609 | 0 | 0 | 0 |  | Fe_Cr_Ni_Ti_Si | Fe18Cr17Ni25Ti22Si18 | 0.08180916 | -39.8316 | 6.56 | 33.03029 | 1031.979 | 167.0488 | 588.113 | 123.4622
5142 | 5142 | 5142 | 20 | 13 | 24 | 30 | 13 | 57.81511 | 0.3139537 | 0.1600426 | 896.583 | 0 | 0 | 0 |  | Fe_Cr_Ni_Ti_Si | Fe20Cr13Ni24Ti30Si13 | 0.085828 | -38.0428 | 6.5 | 32.83291 | 984.0414 | 163.3231 | 649.5889 | 145.8486
5143 | 5143 | 5143 | 20 | 11 | 22 | 38 | 9 | 57.68081 | 0.3124031 | 0.1633126 | 925.4331 | 0 | 0 | 0 |  | Fe_Cr_Ni_Ti_Si | Fe20Cr11Ni22Ti38Si9 | 0.08703233 | -35.342 | 6.34 | 32.52691 | 960.706 | 150.8885 | 696.2518 | 196.3806
5144 | 5144 | 5144 | 20 | 8 | 16 | 50 | 6 | 55.36547 | 0.313346 | 0.1591594 | 858.6308 | 0 | 0 | 0 |  | Fe_Cr_Ni_Ti_Si | Fe20Cr8Ni16Ti50Si6 | 0.08627289 | -31.6448 | 5.92 | 31.66133 | 881.0604 | 179.2416 | 772.1244 | 249.0688
5145 | 5145 | 5145 | 7 | 25 | 14 | 3 | 50 | 43.33196 | 0.3423593 | 0.09873517 | 297.2594 | 0 | 0 | 0 |  | Fe_Cr_Ni_Ti_Si | Fe7Cr25Ni14Ti3Si50 | 0.05363865 | -41.45414 | 5.636364 | 34.02436 | 1137.729 | 242.6579 | 245.3338 | 389.7823
5146 | 5146 | 5146 | 8 | 23 | 21 | 6 | 42 | 47.11168 | 0.3355503 | 0.1149821 | 422.8309 | 1 | 0 | 0 |  | Fe_Cr_Ni_Ti_Si | Fe8Cr23Ni21Ti6Si42 | 0.06225223 | -43.8028 | 6.04 | 34.86775 | 1173.304 | 165.3244 | 261.471 | 270.3982
5147 | 5147 | 5147 | 9 | 20 | 26 | 9 | 36 | 49.34135 | 0.3321904 | 0.1279391 | 530.3164 | 1 | 0 | 0 |  | Fe_Cr_Ni_Ti_Si | Fe9Cr20Ni26Ti9Si36 | 0.06850248 | -44.7676 | 6.32 | 35.12834 | 1173.478 | 162.6297 | 280.3109 | 220.7791
5148 | 5148 | 5148 | 11 | 18 | 28 | 13 | 29 | 52.27101 | 0.3267106 | 0.1389274 | 644.0778 | 1 | 0 | 0 |  | Fe_Cr_Ni_Ti_Si | Fe11Cr18Ni28Ti13Si29 | 0.07463384 | -44.48199 | 6.505051 | 34.71634 | 1146.821 | 169.4974 | 338.8369 | 181.7491
5149 | 5149 | 5149 | 12 | 16 | 30 | 18 | 24 | 53.95142 | 0.3234699 | 0.1481745 | 739.828 | 1 | 0 | 0 |  | Fe_Cr_Ni_Ti_Si | Fe12Cr16Ni30Ti18Si24 | 0.08003127 | -44.184 | 6.6 | 34.40291 | 1100.475 | 180.8886 | 425.1629 | 165.4571
5150 | 5150 | 5150 | 14 | 13 | 31 | 25 | 18 | 55.51555 | 0.3201967 | 0.157997 | 845.8755 | 0 | 0 | 0 |  | Fe_Cr_Ni_Ti_Si | Fe14Cr13Ni31Ti25Si18 | 0.08453695 | -42.63072 | 6.653465 | 33.99112 | 1036.523 | 158.6508 | 564.2529 | 114.9787
5151 | 5151 | 5151 | 15 | 10 | 30 | 32 | 13 | 56.01055 | 0.318335 | 0.1645548 | 911.8248 | 0 | 0 | 0 |  | Fe_Cr_Ni_Ti_Si | Fe15Cr10Ni30Ti32Si13 | 0.08705151 | -40.7364 | 6.6 | 33.72403 | 972.0054 | 176.76 | 623.2693 | 150.2988
5152 | 5152 | 5152 | 15 | 8 | 26 | 42 | 8 | 55.86451 | 0.3158974 | 0.1675767 | 936.54 | 0 | 0 | 0 |  | Fe_Cr_Ni_Ti_Si | Fe15Cr8Ni26Ti42Si8 | 0.08740876 | -37.01745 | 6.343434 | 33.15871 | 914.208 | 164.0117 | 698.1967 | 204.8895
5153 | 5153 | 5153 | 15 | 6 | 19 | 55 | 5 | 53.79041 | 0.3158951 | 0.1573848 | 824.3931 | 0 | 0 | 0 |  | Fe_Cr_Ni_Ti_Si | Fe15Cr6Ni19Ti55Si5 | 0.08449575 | -32.0212 | 5.86 | 31.7956 | 788.5197 | 168.8304 | 799.5756 | 255.6197
5154 | 5154 | 5154 | 7 | 17 | 21 | 3 | 52 | 40.25872 | 0.3523669 | 0.1119778 | 337.3607 | 0 | 0 | 0 |  | Fe_Cr_Ni_Ti_Si | Fe7Cr17Ni21Ti3Si52 | 0.0535566 | -42.102 | 5.88 | 35.56909 | 1133.635 | 236.5593 | 148.9587 | 376.3339
5155 | 5155 | 5155 | 7 | 16 | 28 | 6 | 43 | 44.46738 | 0.3439888 | 0.1260801 | 461.9773 | 1 | 0 | 0 |  | Fe_Cr_Ni_Ti_Si | Fe7Cr16Ni28Ti6Si43 | 0.06245974 | -44.834 | 6.28 | 36.20428 | 1154.099 | 209.3946 | 201.0754 | 240.6303
5156 | 5156 | 5156 | 7 | 15 | 33 | 9 | 36 | 47.77446 | 0.337744 | 0.1357003 | 564.7387 | 1 | 0 | 0 |  | Fe_Cr_Ni_Ti_Si | Fe7Cr15Ni33Ti9Si36 | 0.068494 | -45.6588 | 6.56 | 36.14637 | 1160.537 | 190.679 | 247.9713 | 213.5648
5157 | 5157 | 5157 | 8 | 13 | 36 | 14 | 30 | 50.0383 | 0.3333702 | 0.1467015 | 675.3664 | 1 | 0 | 0 |  | Fe_Cr_Ni_Ti_Si | Fe8Cr13Ni36Ti14Si30 | 0.07614099 | -46.47544 | 6.712871 | 35.81942 | 1150.916 | 188.904 | 281.4109 | 188.5723
5158 | 5158 | 5158 | 9 | 11 | 38 | 19 | 24 | 52.1701 | 0.3292145 | 0.1559715 | 779.427 | 1 | 0 | 0 |  | Fe_Cr_Ni_Ti_Si | Fe9Cr11Ni38Ti19Si24 | 0.0810261 | -45.97706 | 6.831683 | 35.39296 | 1081.706 | 175.7364 | 375.7476 | 170.025
5159 | 5159 | 5159 | 10 | 9 | 38 | 25 | 18 | 53.91876 | 0.3252475 | 0.1636792 | 871.5475 | 0 | 0 | 0 |  | Fe_Cr_Ni_Ti_Si | Fe10Cr9Ni38Ti25Si18 | 0.08485465 | -44.6692 | 6.86 | 34.91289 | 1011.11 | 178.2279 | 462.9744 | 132.381
5160 | 5160 | 5160 | 11 | 7 | 37 | 33 | 12 | 55.29436 | 0.3213153 | 0.1699101 | 949.9811 | 0 | 0 | 0 |  | Fe_Cr_Ni_Ti_Si | Fe11Cr7Ni37Ti33Si12 | 0.08685994 | -41.9404 | 6.8 | 34.42325 | 943.6422 | 156.2433 | 595.0089 | 166.8111
5161 | 5161 | 5161 | 12 | 5 | 32 | 44 | 7 | 55.06571 | 0.3187434 | 0.1717682 | 964.0688 | 1 | 0 | 0 |  | Fe_Cr_Ni_Ti_Si | Fe12Cr5Ni32Ti44Si7 | 0.08670357 | -38.1068 | 6.5 | 33.85321 | 843.8913 | 148.5003 | 664.6969 | 253.0076
5162 | 5162 | 5162 | 12 | 4 | 23 | 57 | 4 | 53.16847 | 0.3177235 | 0.1594594 | 834.2549 | 0 | 0 | 0 |  | Fe_Cr_Ni_Ti_Si | Fe12Cr4Ni23Ti57Si4 | 0.08289329 | -32.5412 | 5.94 | 32.29536 | 743.7542 | 164.3994 | 799.6907 | 243.4053
5163 | 5163 | 5163 | 5 | 10 | 37 | 6 | 42 | 43.25529 | 0.3494586 | 0.1373181 | 515.6152 | 1 | 0 | 0 |  | Fe_Cr_Ni_Ti_Si | Fe5Cr10Ni37Ti6Si42 | 0.06218692 | -45.3568 | 6.62 | 37.45544 | 1161.68 | 188.2757 | 186.3418 | 270.6475
5164 | 5164 | 5164 | 5 | 10 | 41 | 9 | 35 | 46.84012 | 0.3422091 | 0.1439072 | 609.0523 | 1 | 0 | 0 |  | Fe_Cr_Ni_Ti_Si | Fe5Cr10Ni41Ti9Si35 | 0.06813841 | -45.962 | 6.86 | 37.03728 | 1143.555 | 209.8907 | 221.3443 | 206.1274
5165 | 5165 | 5165 | 6 | 9 | 44 | 13 | 28 | 50.14756 | 0.3358308 | 0.1521627 | 718.2581 | 1 | 0 | 0 |  | Fe_Cr_Ni_Ti_Si | Fe6Cr9Ni44Ti13Si28 | 0.07380993 | -45.6108 | 7.06 | 36.35643 | 1120.433 | 199.741 | 258.8842 | 173.1114
5166 | 5166 | 5166 | 7 | 8 | 45 | 18 | 22 | 52.64449 | 0.3306144 | 0.1599697 | 819.9922 | 1 | 0 | 0 |  | Fe_Cr_Ni_Ti_Si | Fe7Cr8Ni45Ti18Si22 | 0.07896817 | -44.9376 | 7.14 | 35.67562 | 1047.299 | 181.4353 | 316.3047 | 152.9264
5167 | 5167 | 5167 | 8 | 6 | 45 | 25 | 16 | 54.31734 | 0.3266004 | 0.1688084 | 924.0679 | 1 | 0 | 0 |  | Fe_Cr_Ni_Ti_Si | Fe8Cr6Ni45Ti25Si16 | 0.083595 | -43.886 | 7.14 | 35.1811 | 941.1545 | 176.0136 | 437.8243 | 113.6827
5168 | 5168 | 5168 | 9 | 5 | 43 | 32 | 11 | 55.59444 | 0.322635 | 0.1737347 | 990.659 | 0 | 0 | 0 |  | Fe_Cr_Ni_Ti_Si | Fe9Cr5Ni43Ti32Si11 | 0.08553265 | -41.6608 | 7.04 | 34.71873 | 877.7119 | 173.6101 | 517.9479 | 176.3123
5169 | 5169 | 5169 | 11 | 3 | 38 | 43 | 6 | 55.56463 | 0.3197937 | 0.1757009 | 1010.48 | 1 | 0 | 0 |  | Fe_Cr_Ni_Ti_Si | Fe11Cr3Ni38Ti43Si6 | 0.08555934 | -38.00608 | 6.752475 | 34.29203 | 803.4814 | 155.3759 | 649.3956 | 235.265
5170 | 5170 | 5170 | 3 | 6 | 50 | 9 | 32 | 47.48022 | 0.3434949 | 0.1503493 | 664.4284 | 1 | 0 | 0 |  | Fe_Cr_Ni_Ti_Si | Fe3Cr6Ni50Ti9Si32 | 0.06703672 | -44.9908 | 7.24 | 37.42245 | 1095.708 | 236.5669 | 197.2943 | 198.1937
5171 | 5171 | 5171 | 4 | 6 | 52 | 13 | 25 | 51.18445 | 0.3360983 | 0.156589 | 769.8628 | 1 | 0 | 0 |  | Fe_Cr_Ni_Ti_Si | Fe4Cr6Ni52Ti13Si25 | 0.07242236 | -44.0856 | 7.4 | 36.36633 | 1032.822 | 217.2143 | 254.4394 | 156.4003
5172 | 5172 | 5172 | 5 | 5 | 53 | 18 | 19 | 53.75365 | 0.3308818 | 0.1642021 | 875.5002 | 1 | 0 | 0 |  | Fe_Cr_Ni_Ti_Si | Fe5Cr5Ni53Ti18Si19 | 0.07731501 | -43.0608 | 7.48 | 35.55995 | 956.9462 | 197.3013 | 328.165 | 133.4131
5173 | 5173 | 5173 | 6 | 4 | 53 | 23 | 13 | 56.25948 | 0.3257618 | 0.170495 | 974.0321 | 1 | 0 | 0 |  | Fe_Cr_Ni_Ti_Si | Fe6Cr4Ni53Ti23Si13 | 0.08000395 | -40.70891 | 7.535354 | 34.73896 | 830.2953 | 178.5383 | 420.3614 | 135.7013
5174 | 5174 | 5174 | 8 | 4 | 50 | 30 | 8 | 58.11 | 0.3204344 | 0.1761081 | 1057.944 | 1 | 0 | 0 |  | Fe_Cr_Ni_Ti_Si | Fe8Cr4Ni50Ti30Si8 | 0.08205558 | -37.9664 | 7.4 | 34.1321 | 784.6185 | 145.1508 | 505.3513 | 169.3864
5175 | 5175 | 5175 | 3 | 47 | 5 | 33 | 12 | 67.26737 | 0.2814795 | 0.1247957 | 686.5516 | 0 | 0 | 0 |  | Fe_Cr_Ni_Ti_Si | Fe3Cr47Ni5Ti33Si12 | 0.08610293 | -28.318 | 5.36 | 27.89695 | 994.1312 | 203.7508 | 858.0892 | 185.0557
5176 | 5176 | 5176 | 5 | 40 | 5 | 39 | 11 | 63.96111 | 0.2878241 | 0.1283227 | 688.5811 | 0 | 0 | 0 |  | Fe_Cr_Ni_Ti_Si | Fe5Cr40Ni5Ti39Si11 | 0.08806607 | -28.5716 | 5.3 | 28.12188 | 974.2697 | 236.5517 | 873.0633 | 201.4013
5177 | 5177 | 5177 | 7 | 34 | 4 | 44 | 10 | 61.29157 | 0.2927952 | 0.128877 | 670.3148 | 0 | 0 | 0 |  | Fe_Cr_Ni_Ti_Si | Fe7Cr34Ni4Ti44Si10 | 0.08873252 | -28.07224 | 5.212121 | 27.95481 | 959.3693 | 230.6427 | 877.8653 | 206.6098
5178 | 5178 | 5178 | 11 | 27 | 4 | 49 | 9 | 58.71941 | 0.2988047 | 0.1324121 | 674.8296 | 0 | 0 | 0 |  | Fe_Cr_Ni_Ti_Si | Fe11Cr27Ni4Ti49Si9 | 0.08834932 | -27.7708 | 5.22 | 28.14249 | 913.7552 | 228.782 | 847.4356 | 226.8354
5179 | 5179 | 5179 | 14 | 22 | 3 | 53 | 7 | 57.50371 | 0.3013875 | 0.1330103 | 669.2739 | 0 | 0 | 0 |  | Fe_Cr_Ni_Ti_Si | Fe14Cr22Ni3Ti53Si7 | 0.08640904 | -25.16029 | 5.191919 | 27.90659 | 833.5919 | 219.4082 | 855.0061 | 224.649
5180 | 5180 | 5180 | 3 | 51 | 6 | 21 | 19 | 67.08519 | 0.2839429 | 0.114018 | 593.6249 | 0 | 0 | 0 |  | Fe_Cr_Ni_Ti_Si | Fe3Cr51Ni6Ti21Si19 | 0.08075073 | -33.6204 | 5.5 | 28.63285 | 1076.695 | 155.4463 | 776.4583 | 193.8978
5181 | 5181 | 5181 | 5 | 44 | 7 | 27 | 17 | 64.53458 | 0.2891709 | 0.1230838 | 648.6778 | 0 | 0 | 0 |  | Fe_Cr_Ni_Ti_Si | Fe5Cr44Ni7Ti27Si17 | 0.08555757 | -34.1508 | 5.5 | 29.06476 | 1078.734 | 181.5318 | 779.6843 | 200.9438
5182 | 5182 | 5182 | 7 | 38 | 8 | 32 | 16 | 62.0297 | 0.2945596 | 0.1289415 | 674.8766 | 0 | 0 | 0 |  | Fe_Cr_Ni_Ti_Si | Fe7Cr38Ni8Ti32Si16 | 0.08830718 | -34.94324 | 5.50495 | 29.47537 | 1071.781 | 171.9845 | 791.8749 | 172.3115
5183 | 5183 | 5183 | 10 | 32 | 8 | 36 | 14 | 60.491 | 0.2981188 | 0.1345084 | 707.1977 | 0 | 0 | 0 |  | Fe_Cr_Ni_Ti_Si | Fe10Cr32Ni8Ti36Si14 | 0.08946677 | -34.3024 | 5.52 | 29.65738 | 1027.088 | 210.0738 | 778.1198 | 181.0753
5184 | 5184 | 5184 | 14 | 26 | 9 | 40 | 11 | 59.8496 | 0.3005574 | 0.141607 | 761.0395 | 0 | 0 | 0 |  | Fe_Cr_Ni_Ti_Si | Fe14Cr26Ni9Ti40Si11 | 0.08886148 | -32.2504 | 5.62 | 29.97399 | 1022.313 | 165.9088 | 797.9359 | 185.8123
5185 | 5185 | 5185 | 18 | 21 | 8 | 44 | 9 | 58.78585 | 0.3030481 | 0.1453226 | 781.4665 | 0 | 0 | 0 |  | Fe_Cr_Ni_Ti_Si | Fe18Cr21Ni8Ti44Si9 | 0.0883215 | -30.3092 | 5.62 | 29.96665 | 961.3002 | 183.2509 | 803.1214 | 197.0329
5186 | 5186 | 5186 | 23 | 16 | 7 | 46 | 7 | 58.25441 | 0.305031 | 0.1496078 | 813.0574 | 0 | 0 | 0 |  | Fe_Cr_Ni_Ti_Si | Fe23Cr16Ni7Ti46Si7 | 0.08717546 | -28.10856 | 5.676768 | 30.07015 | 912.8598 | 156.0729 | 792.5422 | 210.447
5187 | 5187 | 5187 | 3 | 52 | 4 | 12 | 29 | 62.61321 | 0.2931058 | 0.09623896 | 424.283 | 0 | 0 | 0 |  | Fe_Cr_Ni_Ti_Si | Fe3Cr52Ni4Ti12Si29 | 0.07226477 | -37.898 | 5.4 | 29.42295 | 1119.03 | 221.0574 | 605.8885 | 246.6212
5188 | 5188 | 5188 | 4 | 46 | 8 | 16 | 27 | 61.1692 | 0.2974815 | 0.1074695 | 496.2953 | 1 | 0 | 0 |  | Fe_Cr_Ni_Ti_Si | Fe4Cr46Ni8Ti16Si27 | 0.0779664 | -39.38045 | 5.544554 | 30.18162 | 1138.249 | 164.2468 | 630.524 | 214.2875
5189 | 5189 | 5189 | 6 | 39 | 10 | 21 | 24 | 59.69903 | 0.3013157 | 0.1204907 | 584.2911 | 0 | 0 | 0 |  | Fe_Cr_Ni_Ti_Si | Fe6Cr39Ni10Ti21Si24 | 0.08373321 | -40.338 | 5.62 | 30.62205 | 1154.731 | 143.2441 | 649.5553 | 216.2469
5190 | 5190 | 5190 | 9 | 34 | 12 | 25 | 21 | 59.42842 | 0.303048 | 0.12961 | 653.7119 | 0 | 0 | 0 |  | Fe_Cr_Ni_Ti_Si | Fe9Cr34Ni12Ti25Si21 | 0.08606285 | -39.76708 | 5.742574 | 30.94974 | 1131.442 | 144.5703 | 685.4322 | 208.5594
5191 | 5191 | 5191 | 13 | 29 | 13 | 28 | 17 | 60.01264 | 0.3031343 | 0.1388414 | 736.9964 | 0 | 0 | 0 |  | Fe_Cr_Ni_Ti_Si | Fe13Cr29Ni13Ti28Si17 | 0.08669528 | -37.6792 | 5.88 | 31.063 | 1088.46 | 159.2487 | 714.9356 | 171.9917
5192 | 5192 | 5192 | 17 | 24 | 14 | 31 | 14 | 59.98426 | 0.3044326 | 0.1464242 | 802.446 | 0 | 0 | 0 |  | Fe_Cr_Ni_Ti_Si | Fe17Cr24Ni14Ti31Si14 | 0.08699062 | -35.9356 | 6 | 31.23524 | 1031.777 | 173.4505 | 753.5421 | 151.2959
5193 | 5193 | 5193 | 23 | 19 | 13 | 34 | 11 | 60.06336 | 0.305289 | 0.1529497 | 861.7648 | 0 | 0 | 0 |  | Fe_Cr_Ni_Ti_Si | Fe23Cr19Ni13Ti34Si11 | 0.08678955 | -33.2168 | 6.08 | 31.16585 | 1012.403 | 140.3971 | 708.2715 | 158.5343
5194 | 5194 | 5194 | 29 | 15 | 12 | 36 | 8 | 60.77448 | 0.3050181 | 0.1581897 | 919.7302 | 0 | 0 | 0 |  | Fe_Cr_Ni_Ti_Si | Fe29Cr15Ni12Ti36Si8 | 0.08564927 | -29.7788 | 6.18 | 30.96369 | 966.0958 | 131.676 | 735.8633 | 183.9167
5195 | 5195 | 5195 | 36 | 12 | 9 | 37 | 6 | 61.42166 | 0.3044945 | 0.1612589 | 957.5961 | 0 | 0 | 0 |  | Fe_Cr_Ni_Ti_Si | Fe36Cr12Ni9Ti37Si6 | 0.08469328 | -26.5116 | 6.22 | 30.56321 | 901.2734375 | 153.0437 | 757.0922 | 177.412
5196 | 5196 | 5196 | 3 | 43 | 6 | 10 | 38 | 54.13052 | 0.3121365 | 0.09358521 | 351.7998 | 1 | 0 | 0 |  | Fe_Cr_Ni_Ti_Si | Fe3Cr43Ni6Ti10Si38 | 0.07159619 | -42.4956 | 5.34 | 30.87572 | 1118.018 | 257.5046 | 456.3422 | 321.5573
5197 | 5197 | 5197 | 4 | 38 | 10 | 13 | 34 | 54.436 | 0.3129777 | 0.10765 | 445.8661 | 1 | 0 | 0 |  | Fe_Cr_Ni_Ti_Si | Fe4Cr38Ni10Ti13Si34 | 0.07669855 | -43.71799 | 5.535354 | 31.56982 | 1156.468 | 182.3583 | 460.8074 | 276.4632
5198 | 5198 | 5198 | 7 | 33 | 14 | 16 | 29 | 55.7161 | 0.3122967 | 0.1212531 | 552.8054 | 1 | 0 | 0 |  | Fe_Cr_Ni_Ti_Si | Fe7Cr33Ni14Ti16Si29 | 0.07976304 | -43.45638 | 5.79798 | 32.13836 | 1164.615 | 148.1272 | 517.8544 | 230.6277
5199 | 5199 | 5199 | 10 | 29 | 17 | 19 | 25 | 56.77164 | 0.3117065 | 0.1311427 | 637.9346 | 1 | 0 | 0 |  | Fe_Cr_Ni_Ti_Si | Fe10Cr29Ni17Ti19Si25 | 0.08183419 | -42.5592 | 6 | 32.38812 | 1167.283 | 129.7443 | 559.3205 | 192.311
5200 | 5200 | 5200 | 15 | 25 | 19 | 21 | 20 | 58.85315 | 0.3094674 | 0.1406125 | 738.0763 | 0 | 0 | 0 |  | Fe_Cr_Ni_Ti_Si | Fe15Cr25Ni19Ti21Si20 | 0.08171771 | -39.674 | 6.24 | 32.25151 | 1112.339 | 157.1818 | 630.2323 | 154.5509
5201 | 5201 | 5201 | 20 | 21 | 19 | 24 | 16 | 59.93863 | 0.308414 | 0.1483026 | 818.0828 | 0 | 0 | 0 |  | Fe_Cr_Ni_Ti_Si | Fe20Cr21Ni19Ti24Si16 | 0.08269433 | -37.1028 | 6.36 | 31.97436 | 1032.752 | 165.3554 | 646.7003 | 121.0975
5202 | 5202 | 5202 | 26 | 17 | 18 | 26 | 12 | 61.32167 | 0.3069721 | 0.1548207 | 896.5442 | 0 | 0 | 0 |  | Fe_Cr_Ni_Ti_Si | Fe26Cr17Ni18Ti26Si12 | 0.08241826 | -33.54188 | 6.484848 | 31.49507 | 973.9982 | 142.0585 | 683.7906 | 128.1061
5203 | 5203 | 5203 | 34 | 13 | 17 | 28 | 9 | 62.39566 | 0.3064242 | 0.158636 | 947.1582 | 0 | 0 | 0 |  | Fe_Cr_Ni_Ti_Si | Fe34Cr13Ni17Ti28Si9 | 0.08158495 | -29.92961 | 6.613861 | 30.97127 | 908.4955 | 115.9602 | 687.1417 | 147.9962
5204 | 5204 | 5204 | 43 | 11 | 12 | 28 | 6 | 64.55952 | 0.3031723 | 0.1601863 | 993.632 | 0 | 0 | 0 |  | Fe_Cr_Ni_Ti_Si | Fe43Cr11Ni12Ti28Si6 | 0.07991172 | -24.9012 | 6.66 | 29.80252 | 830.1425 | 129.5658 | 692.7003 | 158.6965
5205 | 5205 | 5205 | 3 | 35 | 9 | 8 | 45 | 47.91197 | 0.3278175 | 0.09323334 | 307.0261 | 0 | 0 | 0 |  | Fe_Cr_Ni_Ti_Si | Fe3Cr35Ni9Ti8Si45 | 0.06878041 | -44.0848 | 5.36 | 31.99672 | 1142.908 | 216.833 | 314.4153 | 359.114
5206 | 5206 | 5206 | 5 | 31 | 14 | 10 | 39 | 49.9398 | 0.3252575 | 0.1094651 | 418.825 | 1 | 0 | 0 |  | Fe_Cr_Ni_Ti_Si | Fe5Cr31Ni14Ti10Si39 | 0.07226299 | -45.05295 | 5.676768 | 33.0079 | 1173.548 | 174.5935 | 321.3498 | 274.2662
5207 | 5207 | 5207 | 8 | 27 | 19 | 12 | 33 | 52.34896 | 0.322342 | 0.1233788 | 533.5266 | 1 | 0 | 0 |  | Fe_Cr_Ni_Ti_Si | Fe8Cr27Ni19Ti12Si33 | 0.07435752 | -44.65422 | 6.020202 | 33.60526 | 1181.131 | 146.9156 | 363.3653 | 222.1722
5208 | 5208 | 5208 | 12 | 24 | 22 | 14 | 28 | 54.7134 | 0.3192188 | 0.132382 | 623.6623 | 1 | 0 | 0 |  | Fe_Cr_Ni_Ti_Si | Fe12Cr24Ni22Ti14Si28 | 0.07562214 | -43.0544 | 6.28 | 33.56725 | 1158.752 | 153.2414 | 406.8894 | 182.1842
5209 | 5209 | 5209 | 17 | 20 | 24 | 16 | 23 | 56.75465 | 0.3169806 | 0.1415403 | 720.2217 | 1 | 0 | 0 |  | Fe_Cr_Ni_Ti_Si | Fe17Cr20Ni24Ti16Si23 | 0.07657519 | -40.7572 | 6.52 | 33.27026 | 1105.342 | 152.2003 | 462.826 | 144.5527
5210 | 5210 | 5210 | 22 | 17 | 25 | 18 | 18 | 59.20529 | 0.3137171 | 0.1477784 | 805.1162 | 1 | 0 | 0 |  | Fe_Cr_Ni_Ti_Si | Fe22Cr17Ni25Ti18Si18 | 0.07688475 | -37.4556 | 6.72 | 32.57668 | 989.1865 | 161.8785 | 559.8612 | 113.7626
5211 | 5211 | 5211 | 30 | 13 | 24 | 20 | 13 | 61.6151 | 0.3108268 | 0.1530212 | 886.3276 | 1 | 0 | 0 |  | Fe_Cr_Ni_Ti_Si | Fe30Cr13Ni24Ti20Si13 | 0.07664336 | -32.9508 | 6.9 | 31.52777 | 903.2764 | 152.8575 | 606.2566 | 126.4107
5212 | 5212 | 5212 | 38 | 11 | 22 | 20 | 9 | 64.68015 | 0.3067893 | 0.1527037 | 927.4271 | 1 | 0 | 0 |  | Fe_Cr_Ni_Ti_Si | Fe38Cr11Ni22Ti20Si9 | 0.07421589 | -27.6308 | 7.06 | 29.96932 | 834.0622 | 131.4933 | 604.6588 | 121.4893
5213 | 5213 | 5213 | 50 | 8 | 16 | 20 | 6 | 66.90826 | 0.3040016 | 0.1519948 | 952.3088 | 0 | 0 | 0 |  | Fe_Cr_Ni_Ti_Si | Fe50Cr8Ni16Ti20Si6 | 0.07242806 | -22.5008 | 7.12 | 28.29912 | 743.6544 | 133.4915 | 593.507 | 138.9307
5214 | 5214 | 5214 | 3 | 25 | 14 | 7 | 50 | 42.25664 | 0.3436556 | 0.1016993 | 308.774 | 0 | 0 | 0 |  | Fe_Cr_Ni_Ti_Si | Fe3Cr25Ni14Ti7Si50 | 0.06739168 | -44.98357 | 5.474747 | 33.34098 | 1144.808 | 225.931 | 265.3742 | 375.0979
5215 | 5215 | 5215 | 6 | 23 | 21 | 8 | 42 | 46.52443 | 0.3361883 | 0.1167084 | 429.309 | 1 | 0 | 0 |  | Fe_Cr_Ni_Ti_Si | Fe6Cr23Ni21Ti8Si42 | 0.0678853 | -45.5092 | 5.96 | 34.73672 | 1173.341 | 168.2012 | 263.5421 | 277.2371
5216 | 5216 | 5216 | 9 | 20 | 26 | 9 | 36 | 49.34135 | 0.3321904 | 0.1279391 | 530.3164 | 1 | 0 | 0 |  | Fe_Cr_Ni_Ti_Si | Fe9Cr20Ni26Ti9Si36 | 0.06850248 | -44.7676 | 6.32 | 35.12834 | 1164.959 | 173.6416 | 239.8571 | 214.4457
5217 | 5217 | 5217 | 13 | 18 | 28 | 11 | 29 | 52.94718 | 0.3260713 | 0.1378398 | 644.557 | 1 | 0 | 0 |  | Fe_Cr_Ni_Ti_Si | Fe13Cr18Ni28Ti11Si29 | 0.07066655 | -42.90583 | 6.585859 | 34.60329 | 1155.528 | 161.1301 | 307.0121 | 182.3109
5218 | 5218 | 5218 | 18 | 16 | 30 | 12 | 24 | 56.06218 | 0.3215775 | 0.1411076 | 708.4066 | 1 | 0 | 0 |  | Fe_Cr_Ni_Ti_Si | Fe18Cr16Ni30Ti12Si24 | 0.07011023 | -39.792 | 6.84 | 33.81183 | 1082.112 | 167.8363 | 379.7587 | 162.0132
5219 | 5219 | 5219 | 25 | 13 | 31 | 14 | 18 | 59.54166 | 0.316774 | 0.1438708 | 777.2491 | 1 | 0 | 0 |  | Fe_Cr_Ni_Ti_Si | Fe25Cr13Ni31Ti14Si18 | 0.07044231 | -35.47495 | 7.089109 | 32.47253 | 925.2842 | 169.1071 | 476.0282 | 137.72
5220 | 5220 | 5220 | 32 | 10 | 30 | 15 | 13 | 62.49469 | 0.3130067 | 0.1469246 | 846.5487 | 1 | 0 | 0 |  | Fe_Cr_Ni_Ti_Si | Fe32Cr10Ni30Ti15Si13 | 0.06968265 | -30.856 | 7.28 | 30.94818 | 808.3201 | 134.3066 | 521.4757 | 118.148
5221 | 5221 | 5221 | 42 | 8 | 26 | 15 | 8 | 66.56296 | 0.3073799 | 0.1456336 | 891.3127 | 1 | 0 | 0 |  | Fe_Cr_Ni_Ti_Si | Fe42Cr8Ni26Ti15Si8 | 0.0670101 | -24.30119 | 7.434343 | 28.43573 | 738.636 | 102.0752 | 503.3675 | 120.857
5222 | 5222 | 5222 | 55 | 6 | 19 | 15 | 5 | 69.37045 | 0.3034283 | 0.1400068 | 872.7866 | 0 | 0 | 0 |  | Fe_Cr_Ni_Ti_Si | Fe55Cr6Ni19Ti15Si5 | 0.06492348 | -18.9332 | 7.46 | 26.1641 | 641.1904 | 138.7747 | 529.2754 | 119.8947
5223 | 5223 | 5223 | 3 | 17 | 21 | 7 | 52 | 39.24703 | 0.353659 | 0.1136142 | 339.8215 | 0 | 0 | 0 |  | Fe_Cr_Ni_Ti_Si | Fe3Cr17Ni21Ti7Si52 | 0.0673959 | -45.9532 | 5.72 | 34.95654 | 1164.721 | 184.1273 | 157.8794 | 446.3892
5224 | 5224 | 5224 | 6 | 16 | 28 | 7 | 43 | 44.18409 | 0.3443096 | 0.1269639 | 465.0565 | 1 | 0 | 0 |  | Fe_Cr_Ni_Ti_Si | Fe6Cr16Ni28Ti7Si43 | 0.06539247 | -45.7752 | 6.24 | 36.15785 | 1157.158 | 183.1831 | 220.6193 | 279.7469
5225 | 5225 | 5225 | 9 | 15 | 33 | 7 | 36 | 48.39292 | 0.3371057 | 0.1331183 | 553.2173 | 1 | 0 | 0 |  | Fe_Cr_Ni_Ti_Si | Fe9Cr15Ni33Ti7Si36 | 0.06333818 | -43.8228 | 6.64 | 36.08656 | 1165.991 | 187.186 | 213.9842 | 211.1262
5226 | 5226 | 5226 | 14 | 13 | 36 | 8 | 30 | 51.99785 | 0.3314822 | 0.1363079 | 619.1132 | 1 | 0 | 0 |  | Fe_Cr_Ni_Ti_Si | Fe14Cr13Ni36Ti8Si30 | 0.06350095 | -41.30889 | 6.950495 | 35.32337 | 1125.372 | 171.4166 | 266.2466 | 177.1113
5227 | 5227 | 5227 | 19 | 11 | 38 | 9 | 24 | 55.63906 | 0.3260805 | 0.1382143 | 680.5932 | 1 | 0 | 0 |  | Fe_Cr_Ni_Ti_Si | Fe19Cr11Ni38Ti9Si24 | 0.06340296 | -37.88374 | 7.227723 | 34.07207 | 1014.805 | 193.431 | 315.6797 | 159.5671
5228 | 5228 | 5228 | 25 | 9 | 38 | 10 | 18 | 59.46346 | 0.3205186 | 0.1400193 | 747.2748 | 1 | 0 | 0 |  | Fe_Cr_Ni_Ti_Si | Fe25Cr9Ni38Ti10Si18 | 0.06307136 | -33.4732 | 7.46 | 32.28792 | 827.452 | 178.5159 | 386.3419 | 117.7125
5229 | 5229 | 5229 | 33 | 7 | 37 | 11 | 12 | 63.85108 | 0.3144093 | 0.1370604 | 779.9096 | 1 | 0 | 0 |  | Fe_Cr_Ni_Ti_Si | Fe33Cr7Ni37Ti11Si12 | 0.06189336 | -27.5524 | 7.68 | 29.73214 | 712.7657 | 115.1462 | 404.026 | 121.4836
5230 | 5230 | 5230 | 44 | 5 | 32 | 12 | 7 | 67.81135 | 0.3087354 | 0.1338271 | 800.7495 | 1 | 0 | 0 |  | Fe_Cr_Ni_Ti_Si | Fe44Cr5Ni32Ti12Si7 | 0.06087262 | -21.4284 | 7.78 | 26.90056 | 655.0186 | 95.82346 | 423.6266 | 107.4517
5231 | 5231 | 5231 | 57 | 4 | 23 | 12 | 4 | 70.96883 | 0.303689 | 0.1292293 | 792.89 | 0 | 0 | 0 |  | Fe_Cr_Ni_Ti_Si | Fe57Cr4Ni23Ti12Si4 | 0.05903008 | -16.2152 | 7.74 | 24.27736 | 570.7021 | 136.383 | 458.6803 | 112.0452
5232 | 5232 | 5232 | 6 | 10 | 37 | 5 | 42 | 43.53848 | 0.3491367 | 0.136083 | 510.642 | 1 | 0 | 0 |  | Fe_Cr_Ni_Ti_Si | Fe6Cr10Ni37Ti5Si42 | 0.05904119 | -44.3236 | 6.66 | 37.45544 | 1142.829 | 209.746 | 167.47 | 270.2246
5233 | 5233 | 5233 | 9 | 10 | 41 | 5 | 35 | 48.08284 | 0.340929 | 0.137067 | 575.4026 | 1 | 0 | 0 |  | Fe_Cr_Ni_Ti_Si | Fe9Cr10Ni41Ti5Si35 | 0.05708845 | -41.9652 | 7.02 | 36.75105 | 1128.992 | 211.5343 | 204.2988 | 197.2003
5234 | 5234 | 5234 | 13 | 9 | 44 | 6 | 28 | 52.51148 | 0.3336028 | 0.1380307 | 640.3983 | 1 | 0 | 0 |  | Fe_Cr_Ni_Ti_Si | Fe13Cr9Ni44Ti6Si28 | 0.05762158 | -38.9636 | 7.34 | 35.39647 | 1078.295 | 209.3862 | 227.7695 | 180.9475
5235 | 5235 | 5235 | 18 | 8 | 45 | 7 | 22 | 56.61077 | 0.3271298 | 0.1366183 | 683.3341 | 1 | 0 | 0 |  | Fe_Cr_Ni_Ti_Si | Fe18Cr8Ni45Ti7Si22 | 0.05780588 | -35.1916 | 7.58 | 33.6183 | 904.9068 | 199.406 | 272.899 | 144.1324
5236 | 5236 | 5236 | 25 | 6 | 45 | 8 | 16 | 60.79397 | 0.3212378 | 0.1333591 | 711.1707 | 1 | 0 | 0 |  | Fe_Cr_Ni_Ti_Si | Fe25Cr6Ni45Ti8Si16 | 0.05737339 | -30.1704 | 7.82 | 31.25044 | 720.3995 | 125.8249 | 320.7528 | 108.0145
5237 | 5237 | 5237 | 32 | 5 | 43 | 9 | 11 | 64.74392 | 0.3154093 | 0.1295971 | 727.782 | 1 | 0 | 0 |  | Fe_Cr_Ni_Ti_Si | Fe32Cr5Ni43Ti9Si11 | 0.05695262 | -25.1928 | 7.96 | 28.71428 | 627.4376 | 89.39187 | 356.3671 | 118.361
5238 | 5238 | 5238 | 43 | 3 | 38 | 11 | 6 | 68.45581 | 0.3098775 | 0.1253778 | 733.6701 | 1 | 0 | 0 |  | Fe_Cr_Ni_Ti_Si | Fe43Cr3Ni38Ti11Si6 | 0.05796755 | -19.7114 | 8.019802 | 25.91375 | 591.473 | 80.30624 | 379.2163 | 118.7571
5239 | 5239 | 5239 | 9 | 6 | 50 | 3 | 32 | 49.41835 | 0.341574 | 0.1357434 | 583.3724 | 1 | 0 | 0 |  | Fe_Cr_Ni_Ti_Si | Fe9Cr6Ni50Ti3Si32 | 0.04918763 | -38.5636 | 7.48 | 36.60546 | 1093.072 | 230.5107 | 174.248 | 193.0188
5240 | 5240 | 5240 | 13 | 6 | 52 | 4 | 25 | 54.36184 | 0.3332345 | 0.1319572 | 619.2812 | 1 | 0 | 0 |  | Fe_Cr_Ni_Ti_Si | Fe13Cr6Ni52Ti4Si25 | 0.05011183 | -34.9884 | 7.76 | 34.53853 | 935.8682 | 226.6936 | 195.9815 | 182.0224
5241 | 5241 | 5241 | 18 | 5 | 53 | 5 | 19 | 58.6613 | 0.3267648 | 0.1274192 | 637.4635 | 1 | 0 | 0 |  | Fe_Cr_Ni_Ti_Si | Fe18Cr5Ni53Ti5Si19 | 0.05057722 | -30.7472 | 8 | 32.1986 | 732.0908 | 200.3656 | 239.4613 | 131.2153
5242 | 5242 | 5242 | 23 | 4 | 53 | 6 | 13 | 63.17653 | 0.3203491 | 0.1263516 | 684.2585 | 1 | 1 | 1 | 684.2585 | Fe_Cr_Ni_Ti_Si | Fe23Cr4Ni53Ti6Si13 | 0.0505716 | -25.61167 | 8.222222 | 29.27655 | 542.5764 | 126.2087 | 244.5079 | 112.2545 | 542.5764 | 126.2087 | 244.5079 | 112.2545
5243 | 5243 | 5243 | 30 | 4 | 50 | 8 | 8 | 67.38835 | 0.313534 | 0.1218492 | 691.7448 | 1 | 1 | 1 | 691.7448 | Fe_Cr_Ni_Ti_Si | Fe30Cr4Ni50Ti8Si8 | 0.05264059 | -21.0528 | 8.28 | 26.46432 | 476.2434 | 77.84208 | 320.3511 | 123.9277 | 476.2434 | 77.84208 | 320.3511 | 123.9277
5244 | 5244 | 5244 | 5 | 47 | 33 | 3 | 12 | 79.45095 | 0.2783635 | 0.08675728 | 455.7209 | 1 | 0 | 0 |  | Fe_Cr_Ni_Ti_Si | Fe5Cr47Ni33Ti3Si12 | 0.03968001 | -22.9252 | 7.12 | 25.32667 | 719.6448 | 301.4623 | 675.4884 | 179.2108
5245 | 5245 | 5245 | 5 | 40 | 39 | 5 | 11 | 77.06028 | 0.2847593 | 0.09965403 | 555.2568 | 1 | 0 | 0 |  | Fe_Cr_Ni_Ti_Si | Fe5Cr40Ni39Ti5Si11 | 0.04595518 | -23.662 | 7.34 | 26.10287 | 731.84 | 254.1117 | 637.2211 | 143.0622
5246 | 5246 | 5246 | 4 | 34 | 44 | 7 | 10 | 74.97503 | 0.2900656 | 0.1110847 | 645.1152 | 1 | 0 | 0 |  | Fe_Cr_Ni_Ti_Si | Fe4Cr34Ni44Ti7Si10 | 0.05131128 | -24.52076 | 7.515152 | 26.87248 | 730.5258 | 228.2618 | 617.1938 | 127.781
5247 | 5247 | 5247 | 4 | 27 | 49 | 11 | 9 | 71.76364 | 0.2968631 | 0.1278325 | 776.4495 | 1 | 0 | 0 |  | Fe_Cr_Ni_Ti_Si | Fe4Cr27Ni49Ti11Si9 | 0.05960355 | -26.3512 | 7.64 | 28.25792 | 699.6679 | 191.5748 | 607.0224 | 94.82442
5248 | 5248 | 5248 | 3 | 22 | 53 | 14 | 7 | 70.54534 | 0.3002102 | 0.1389439 | 873.5288 | 1 | 0 | 0 |  | Fe_Cr_Ni_Ti_Si | Fe3Cr22Ni53Ti14Si7 | 0.06400547 | -26.57974 | 7.777778 | 28.72561 | 673.6674 | 170.009 | 595.6885 | 78.90125
5249 | 5249 | 5249 | 6 | 51 | 21 | 3 | 19 | 74.10488 | 0.2816765 | 0.0852595 | 410.6841 | 0 | 0 | 0 |  | Fe_Cr_Ni_Ti_Si | Fe6Cr51Ni21Ti3Si19 | 0.04394096 | -28.4808 | 6.52 | 27.98911 | 929.0902 | 302.1053 | 681.662 | 170.3518
5250 | 5250 | 5250 | 7 | 44 | 27 | 5 | 17 | 72.80453 | 0.2867489 | 0.09811848 | 508.5233 | 1 | 0 | 0 |  | Fe_Cr_Ni_Ti_Si | Fe7Cr44Ni27Ti5Si17 | 0.04958568 | -28.6692 | 6.78 | 28.43308 | 904.2549 | 277.9868 | 653.9498 | 179.0644
5251 | 5251 | 5251 | 8 | 38 | 32 | 7 | 16 | 70.96605 | 0.2920934 | 0.1091955 | 591.2344 | 1 | 0 | 0 |  | Fe_Cr_Ni_Ti_Si | Fe8Cr38Ni32Ti7Si16 | 0.05443862 | -29.34222 | 6.970297 | 29.05329 | 892.0342 | 254.9014 | 609.1288 | 148.0161
5252 | 5252 | 5252 | 8 | 32 | 36 | 10 | 14 | 69.50331 | 0.2961823 | 0.1221325 | 694.4894 | 1 | 0 | 0 |  | Fe_Cr_Ni_Ti_Si | Fe8Cr32Ni36Ti10Si14 | 0.06066518 | -29.9968 | 7.12 | 29.61148 | 871.0586 | 200.4269 | 624.2443 | 126.5936
5253 | 5253 | 5253 | 9 | 26 | 40 | 14 | 11 | 68.63363 | 0.2992716 | 0.1358068 | 814.4966 | 1 | 0 | 0 |  | Fe_Cr_Ni_Ti_Si | Fe9Cr26Ni40Ti14Si11 | 0.06641794 | -29.734 | 7.28 | 29.8816 | 809.9742 | 162.0724 | 658.8958 | 122.5391
5254 | 5254 | 5254 | 8 | 21 | 44 | 18 | 9 | 67.10668 | 0.3028531 | 0.1474537 | 910.3133 | 1 | 0 | 0 |  | Fe_Cr_Ni_Ti_Si | Fe8Cr21Ni44Ti18Si9 | 0.07107891 | -30.4796 | 7.38 | 30.57712 | 801.7333 | 165.2119 | 635.5782 | 106.8393
5255 | 5255 | 5255 | 7 | 16 | 46 | 23 | 7 | 65.12923 | 0.3064413 | 0.1587864 | 996.1157 | 1 | 0 | 0 |  | Fe_Cr_Ni_Ti_Si | Fe7Cr16Ni46Ti23Si7 | 0.07573516 | -31.67677 | 7.393939 | 31.52713 | 795.9981 | 162.0126 | 627.7894 | 121.156
5256 | 5256 | 5256 | 4 | 52 | 12 | 3 | 29 | 65.68442 | 0.2920698 | 0.08263604 | 344.427 | 0 | 0 | 0 |  | Fe_Cr_Ni_Ti_Si | Fe4Cr52Ni12Ti3Si29 | 0.0485478 | -34.6984 | 5.92 | 30.19586 | 1080.612 | 263.7071 | 526.0472 | 254.3324
5257 | 5257 | 5257 | 8 | 46 | 16 | 4 | 27 | 65.33756 | 0.2955306 | 0.09351232 | 419.7856 | 0 | 0 | 0 |  | Fe_Cr_Ni_Ti_Si | Fe8Cr46Ni16Ti4Si27 | 0.05094456 | -34.41623 | 6.178218 | 30.57787 | 1094.957 | 226.5515 | 511.9105 | 212.2445
5258 | 5258 | 5258 | 10 | 39 | 21 | 6 | 24 | 64.8597 | 0.2990641 | 0.1082817 | 528.6745 | 1 | 0 | 0 |  | Fe_Cr_Ni_Ti_Si | Fe10Cr39Ni21Ti6Si24 | 0.05602681 | -34.5228 | 6.44 | 30.97031 | 1098.303 | 208.2676 | 520.4437 | 171.8856
5259 | 5259 | 5259 | 12 | 34 | 25 | 9 | 21 | 64.83819 | 0.3009419 | 0.1212059 | 635.1291 | 1 | 0 | 0 |  | Fe_Cr_Ni_Ti_Si | Fe12Cr34Ni25Ti9Si21 | 0.06195151 | -34.31938 | 6.633663 | 31.07586 | 1060.544 | 187.0063 | 547.4984 | 149.064
5260 | 5260 | 5260 | 13 | 29 | 28 | 13 | 17 | 65.05651 | 0.3017569 | 0.1352943 | 759.8849 | 1 | 0 | 0 |  | Fe_Cr_Ni_Ti_Si | Fe13Cr29Ni28Ti13Si17 | 0.0682872 | -33.8572 | 6.78 | 31.0799 | 1000.461 | 172.933 | 609.0616 | 124.0904
5261 | 5261 | 5261 | 14 | 24 | 31 | 17 | 14 | 64.53395 | 0.3038032 | 0.1474377 | 865.6984 | 1 | 0 | 0 |  | Fe_Cr_Ni_Ti_Si | Fe14Cr24Ni31Ti17Si14 | 0.0729747 | -33.6476 | 6.9 | 31.3131 | 926.312 | 167.3865 | 663.4619 | 125.6312
5262 | 5262 | 5262 | 13 | 19 | 34 | 23 | 11 | 63.19183 | 0.3064716 | 0.1587835 | 957.6271 | 1 | 0 | 0 |  | Fe_Cr_Ni_Ti_Si | Fe13Cr19Ni34Ti23Si11 | 0.07833062 | -34.2244 | 6.94 | 31.93744 | 919.13 | 157.0253 | 659.86 | 134.6826
5263 | 5263 | 5263 | 12 | 15 | 36 | 29 | 8 | 62.18848 | 0.3081071 | 0.1667453 | 1022.199 | 0 | 0 | 0 |  | Fe_Cr_Ni_Ti_Si | Fe12Cr15Ni36Ti29Si8 | 0.08132753 | -33.9828 | 6.94 | 32.40664 | 885.9568 | 150.4077 | 692.81 | 147.4616
5264 | 5264 | 5264 | 9 | 12 | 37 | 36 | 6 | 60.29037 | 0.3103363 | 0.1681956 | 1013.178 | 1 | 0 | 0 |  | Fe_Cr_Ni_Ti_Si | Fe9Cr12Ni37Ti36Si6 | 0.08352807 | -34.6896 | 6.82 | 33.10755 | 877.3658 | 143.6784 | 697.2483 | 203.9009
5265 | 5265 | 5265 | 6 | 43 | 10 | 3 | 38 | 56.25415 | 0.3108234 | 0.08583573 | 313.1028 | 0 | 0 | 0 |  | Fe_Cr_Ni_Ti_Si | Fe6Cr43Ni10Ti3Si38 | 0.05136515 | -38.7236 | 5.7 | 31.90784 | 1119.103 | 239.8686 | 382.5385 | 299.5885
5266 | 5266 | 5266 | 10 | 38 | 13 | 4 | 34 | 57.37628 | 0.3107953 | 0.0989609 | 403.0452 | 0 | 0 | 0 |  | Fe_Cr_Ni_Ti_Si | Fe10Cr38Ni13Ti4Si34 | 0.05392312 | -38.37241 | 5.959596 | 32.23947 | 1120.299 | 226.0436 | 357.9775 | 225.9
5267 | 5267 | 5267 | 14 | 33 | 16 | 7 | 29 | 58.81829 | 0.3098946 | 0.1145601 | 525.0874 | 0 | 0 | 0 |  | Fe_Cr_Ni_Ti_Si | Fe14Cr33Ni16Ti7Si29 | 0.06117996 | -38.11285 | 6.20202 | 32.23378 | 1134.631 | 174.1853 | 426.9129 | 191.3696
5268 | 5268 | 5268 | 17 | 29 | 19 | 10 | 25 | 59.92996 | 0.3093308 | 0.1261772 | 626.5422 | 0 | 0 | 0 |  | Fe_Cr_Ni_Ti_Si | Fe17Cr29Ni19Ti10Si25 | 0.06642416 | -37.5064 | 6.4 | 32.13643 | 1114.337 | 158.2732 | 487.4741 | 151.4952
5269 | 5269 | 5269 | 19 | 25 | 21 | 15 | 20 | 60.99819 | 0.3080333 | 0.1392603 | 748.0341 | 1 | 0 | 0 |  | Fe_Cr_Ni_Ti_Si | Fe19Cr25Ni21Ti15Si20 | 0.07341022 | -36.7372 | 6.52 | 31.91301 | 1063.251 | 159.5365 | 551.1619 | 141.8689
5270 | 5270 | 5270 | 19 | 21 | 24 | 20 | 16 | 61.19318 | 0.3082643 | 0.1501579 | 847.9816 | 1 | 0 | 0 |  | Fe_Cr_Ni_Ti_Si | Fe19Cr21Ni24Ti20Si16 | 0.07824797 | -36.2364 | 6.62 | 32.00922 | 1007.469 | 161.5645 | 650.1466 | 130.3852
5271 | 5271 | 5271 | 18 | 17 | 26 | 26 | 12 | 60.88388 | 0.3087468 | 0.1594627 | 930.525 | 0 | 0 | 0 |  | Fe_Cr_Ni_Ti_Si | Fe18Cr17Ni26Ti26Si12 | 0.08225302 | -35.59882 | 6.646465 | 32.22396 | 972.5521 | 157.1157 | 675.6448 | 132.618
5272 | 5272 | 5272 | 17 | 13 | 28 | 34 | 9 | 59.51487 | 0.3106696 | 0.1655418 | 971.5527 | 0 | 0 | 0 |  | Fe_Cr_Ni_Ti_Si | Fe17Cr13Ni28Ti34Si9 | 0.08497117 | -35.25968 | 6.594059 | 32.65856 | 938.5988 | 159.9607 | 705.3166 | 156.3868
5273 | 5273 | 5273 | 12 | 11 | 28 | 43 | 6 | 57.91541 | 0.3113596 | 0.1671697 | 963.9802 | 1 | 0 | 0 |  | Fe_Cr_Ni_Ti_Si | Fe12Cr11Ni28Ti43Si6 | 0.0855681 | -34.3572 | 6.38 | 32.86503 | 901.1721 | 151.9805 | 721.7687 | 223.6664
5274 | 5274 | 5274 | 9 | 35 | 8 | 3 | 45 | 49.44756 | 0.3260094 | 0.08773458 | 282.9999 | 0 | 0 | 0 |  | Fe_Cr_Ni_Ti_Si | Fe9Cr35Ni8Ti3Si45 | 0.05278837 | -40.0852 | 5.54 | 32.55764 | 1119.95 | 272.9589 | 292.1998 | 313.1222
5275 | 5275 | 5275 | 14 | 31 | 10 | 5 | 39 | 51.73399 | 0.322764 | 0.1035992 | 391.3402 | 0 | 0 | 0 |  | Fe_Cr_Ni_Ti_Si | Fe14Cr31Ni10Ti5Si39 | 0.05862616 | -40.49464 | 5.79798 | 32.90077 | 1148.717 | 191.3949 | 274.9149 | 293.0929
5276 | 5276 | 5276 | 19 | 27 | 12 | 8 | 33 | 54.06475 | 0.3195035 | 0.1181538 | 508.4462 | 0 | 0 | 0 |  | Fe_Cr_Ni_Ti_Si | Fe19Cr27Ni12Ti8Si33 | 0.06528828 | -40.35058 | 6.040404 | 32.88961 | 1139.336 | 197.4866 | 340.1675 | 195.9601
5277 | 5277 | 5277 | 22 | 24 | 14 | 12 | 28 | 55.83799 | 0.3168234 | 0.1296595 | 612.369 | 1 | 0 | 0 |  | Fe_Cr_Ni_Ti_Si | Fe22Cr24Ni14Ti12Si28 | 0.07193759 | -40.064 | 6.2 | 32.69801 | 1150.585 | 132.0672 | 396.3163 | 187.8903
5278 | 5278 | 5278 | 24 | 20 | 16 | 17 | 23 | 56.83172 | 0.3155303 | 0.1414058 | 718.2848 | 1 | 0 | 0 |  | Fe_Cr_Ni_Ti_Si | Fe24Cr20Ni16Ti17Si23 | 0.07816704 | -39.676 | 6.32 | 32.59003 | 1088.333 | 144.6538 | 481.0209 | 159.2334
5279 | 5279 | 5279 | 25 | 17 | 18 | 22 | 18 | 58.10049 | 0.3134283 | 0.1501299 | 809.6674 | 0 | 0 | 0 |  | Fe_Cr_Ni_Ti_Si | Fe25Cr17Ni18Ti22Si18 | 0.08191749 | -38.1852 | 6.42 | 32.3807 | 1026.391 | 161.6184 | 601.7114 | 122.141
5280 | 5280 | 5280 | 24 | 13 | 20 | 30 | 13 | 58.03215 | 0.3130721 | 0.1591552 | 890.8652 | 0 | 0 | 0 |  | Fe_Cr_Ni_Ti_Si | Fe24Cr13Ni20Ti30Si13 | 0.08591657 | -36.95 | 6.42 | 32.45058 | 985.4899 | 158.9138 | 652.6582 | 153.242
5281 | 5281 | 5281 | 22 | 11 | 20 | 38 | 9 | 57.78878 | 0.3119622 | 0.1629705 | 923.336 | 0 | 0 | 0 |  | Fe_Cr_Ni_Ti_Si | Fe22Cr11Ni20Ti38Si9 | 0.08708877 | -34.706 | 6.3 | 32.32275 | 954.4391 | 151.3502 | 706.6609 | 178.1573
5282 | 5282 | 5282 | 16 | 8 | 20 | 50 | 6 | 55.15165 | 0.3142306 | 0.1607111 | 869.1487 | 0 | 0 | 0 |  | Fe_Cr_Ni_Ti_Si | Fe16Cr8Ni20Ti50Si6 | 0.08612693 | -33.2096 | 6 | 32.14032 | 849.8317 | 168.7879 | 745.9111 | 244.4168
5283 | 5283 | 5283 | 14 | 25 | 7 | 3 | 50 | 43.70856 | 0.3407769 | 0.09817067 | 296.3135 | 0 | 0 | 0 |  | Fe_Cr_Ni_Ti_Si | Fe14Cr25Ni7Ti3Si50 | 0.05348321 | -40.15713 | 5.494949 | 33.10513 | 1099.586 | 287.977 | 192.1863 | 405.8849
5284 | 5284 | 5284 | 21 | 23 | 8 | 6 | 42 | 47.81223 | 0.3326547 | 0.114289 | 422.7167 | 0 | 0 | 0 |  | Fe_Cr_Ni_Ti_Si | Fe21Cr23Ni8Ti6Si42 | 0.06211935 | -41.4316 | 5.78 | 33.38787 | 1117.916 | 249.9209 | 245.5217 | 260.2357
5285 | 5285 | 5285 | 26 | 20 | 9 | 9 | 36 | 50.26394 | 0.3284136 | 0.127034 | 530.3704 | 0 | 0 | 0 |  | Fe_Cr_Ni_Ti_Si | Fe26Cr20Ni9Ti9Si36 | 0.06845307 | -41.626 | 5.98 | 33.34831 | 1145.861 | 168.5349 | 302.9624 | 232.4153
5286 | 5286 | 5286 | 28 | 18 | 11 | 13 | 29 | 53.2063 | 0.3229075 | 0.1375125 | 640.4735 | 0 | 0 | 0 |  | Fe_Cr_Ni_Ti_Si | Fe28Cr18Ni11Ti13Si29 | 0.07470881 | -41.10315 | 6.161616 | 33.03169 | 1120.868 | 145.0924 | 358.14 | 180.0251
5287 | 5287 | 5287 | 30 | 16 | 12 | 18 | 24 | 54.93248 | 0.3194899 | 0.145806 | 729.0656 | 0 | 0 | 0 |  | Fe_Cr_Ni_Ti_Si | Fe30Cr16Ni12Ti18Si24 | 0.08021882 | -40.296 | 6.24 | 32.68027 | 1087.178 | 151.407 | 441.6992 | 156.5884
5288 | 5288 | 5288 | 31 | 13 | 14 | 25 | 18 | 56.43259 | 0.31648 | 0.1547123 | 826.7173 | 0 | 0 | 0 |  | Fe_Cr_Ni_Ti_Si | Fe31Cr13Ni14Ti25Si18 | 0.08482627 | -38.51113 | 6.316832 | 32.39969 | 1002.832 | 151.8698 | 578.1661 | 127.9124
5289 | 5289 | 5289 | 30 | 10 | 15 | 32 | 13 | 56.82575 | 0.3150234 | 0.1610597 | 889.8914 | 0 | 0 | 0 |  | Fe_Cr_Ni_Ti_Si | Fe30Cr10Ni15Ti32Si13 | 0.08739941 | -36.5304 | 6.3 | 32.26701 | 975.0331 | 155.1677 | 621.2283 | 145.995
5290 | 5290 | 5290 | 26 | 8 | 15 | 42 | 8 | 56.46359 | 0.3134429 | 0.1635613 | 909.1408 | 0 | 0 | 0 |  | Fe_Cr_Ni_Ti_Si | Fe26Cr8Ni15Ti42Si8 | 0.08775345 | -33.22845 | 6.121212 | 31.96966 | 924.1561 | 157.0549 | 708.5692 | 216.7957
5291 | 5291 | 5291 | 19 | 6 | 15 | 55 | 5 | 54.00342 | 0.315009 | 0.1558059 | 813.9996 | 0 | 0 | 0 |  | Fe_Cr_Ni_Ti_Si | Fe19Cr6Ni15Ti55Si5 | 0.08465659 | -30.3396 | 5.78 | 31.28322 | 782.6269 | 175.884 | 858.7424 | 278.9154
5292 | 5292 | 5292 | 21 | 17 | 7 | 3 | 52 | 41.00865 | 0.3492219 | 0.1114379 | 339.6783 | 0 | 0 | 0 |  | Fe_Cr_Ni_Ti_Si | Fe21Cr17Ni7Ti3Si52 | 0.05322973 | -39.7724 | 5.6 | 33.81361 | 1062.454 | 318.853 | 135.8052 | 382.7076
5293 | 5293 | 5293 | 28 | 16 | 7 | 6 | 43 | 45.60633 | 0.339297 | 0.1257752 | 468.49 | 0 | 0 | 0 |  | Fe_Cr_Ni_Ti_Si | Fe28Cr16Ni7Ti6Si43 | 0.06223076 | -41.3144 | 5.86 | 33.89454 | 1113.474 | 234.9227 | 242.3194 | 279.8373
5294 | 5294 | 5294 | 33 | 15 | 7 | 9 | 36 | 49.19425 | 0.3319582 | 0.1349115 | 570.2691 | 0 | 0 | 0 |  | Fe_Cr_Ni_Ti_Si | Fe33Cr15Ni7Ti9Si36 | 0.06841486 | -41.166 | 6.04 | 33.52671 | 1103.002 | 203.5201 | 246.2965 | 236.6806
5295 | 5295 | 5295 | 36 | 13 | 8 | 14 | 30 | 51.5563 | 0.3272158 | 0.1444197 | 671.284 | 0 | 0 | 0 |  | Fe_Cr_Ni_Ti_Si | Fe36Cr13Ni8Ti14Si30 | 0.07627374 | -41.20537 | 6.158416 | 33.14895 | 1085.527 | 202.1191 | 341.2589 | 186.5751
5296 | 5296 | 5296 | 38 | 11 | 9 | 19 | 24 | 53.74433 | 0.3228542 | 0.1520846 | 763.1178 | 0 | 0 | 0 |  | Fe_Cr_Ni_Ti_Si | Fe38Cr11Ni9Ti19Si24 | 0.081342 | -39.97294 | 6.257426 | 32.72184 | 1019.571 | 203.7243 | 410.4699 | 166.275
5297 | 5297 | 5297 | 38 | 9 | 10 | 25 | 18 | 55.45175 | 0.3190551 | 0.1586259 | 844.5295 | 0 | 0 | 0 |  | Fe_Cr_Ni_Ti_Si | Fe38Cr9Ni10Ti25Si18 | 0.08533606 | -38.0164 | 6.3 | 32.32259 | 972.8899 | 174.6378 | 531.1149 | 116.9302
5298 | 5298 | 5298 | 37 | 7 | 11 | 33 | 12 | 56.71233 | 0.3155717 | 0.1637134 | 911.2869 | 0 | 0 | 0 |  | Fe_Cr_Ni_Ti_Si | Fe37Cr7Ni11Ti33Si12 | 0.08748634 | -34.702 | 6.28 | 31.95559 | 931.0099 | 165.2751 | 614.9009 | 150.2936
5299 | 5299 | 5299 | 32 | 5 | 12 | 44 | 7 | 56.14705 | 0.314322 | 0.1645924 | 915.2189 | 0 | 0 | 0 |  | Fe_Cr_Ni_Ti_Si | Fe32Cr5Ni12Ti44Si7 | 0.08735085 | -31.2508 | 6.1 | 31.74335 | 881.5824 | 173.0356 | 713.1535 | 213.5414
5300 | 5300 | 5300 | 23 | 4 | 12 | 57 | 4 | 53.75453 | 0.3152852 | 0.1551544 | 806.1352 | 0 | 0 | 0 |  | Fe_Cr_Ni_Ti_Si | Fe23Cr4Ni12Ti57Si4 | 0.08335722 | -27.8332 | 5.72 | 30.87977 | 734.1436 | 189.9418 | 823.0004 | 251.2398
5301 | 5301 | 5301 | 37 | 10 | 5 | 6 | 42 | 45.00612 | 0.342301 | 0.1380852 | 535.6824 | 0 | 0 | 0 |  | Fe_Cr_Ni_Ti_Si | Fe37Cr10Ni5Ti6Si42 | 0.06184564 | -40.5184 | 5.98 | 34.15772 | 1063.425 | 274.8528 | 186.0272 | 249.9555
5302 | 5302 | 5302 | 41 | 10 | 5 | 9 | 35 | 48.82125 | 0.334191 | 0.1435772 | 623.9572 | 0 | 0 | 0 |  | Fe_Cr_Ni_Ti_Si | Fe41Cr10Ni5Ti9Si35 | 0.0680383 | -40.2452 | 6.14 | 33.61309 | 1087.584 | 207.4139 | 243.8219 | 174.9354
5303 | 5303 | 5303 | 44 | 9 | 6 | 13 | 28 | 52.24622 | 0.3273978 | 0.1497181 | 718.6238 | 0 | 0 | 0 |  | Fe_Cr_Ni_Ti_Si | Fe44Cr9Ni6Ti13Si28 | 0.07398137 | -39.1052 | 6.3 | 32.98045 | 1012.814 | 224.0849 | 315.2524 | 175.9411
5304 | 5304 | 5304 | 45 | 8 | 7 | 18 | 22 | 54.74231 | 0.3222026 | 0.155344 | 802.371 | 0 | 0 | 0 |  | Fe_Cr_Ni_Ti_Si | Fe45Cr8Ni7Ti18Si22 | 0.07938584 | -37.6112 | 6.38 | 32.39305 | 934.8331 | 214.3132 | 395.2138 | 162.2863
5305 | 5305 | 5305 | 45 | 6 | 8 | 25 | 16 | 56.35479 | 0.318422 | 0.1620174 | 887.0218 | 0 | 0 | 0 |  | Fe_Cr_Ni_Ti_Si | Fe45Cr6Ni8Ti25Si16 | 0.08425712 | -35.5092 | 6.4 | 31.96873 | 902.5753 | 173.8575 | 501.4839 | 131.184
5306 | 5306 | 5306 | 43 | 5 | 9 | 32 | 11 | 57.45769 | 0.3151276 | 0.1657199 | 940.1751 | 0 | 0 | 0 |  | Fe_Cr_Ni_Ti_Si | Fe43Cr5Ni9Ti32Si11 | 0.08634578 | -32.6712 | 6.36 | 31.66623 | 864.7273 | 163.1958 | 594.3276 | 156.5612
5307 | 5307 | 5307 | 38 | 3 | 11 | 43 | 6 | 57.01792 | 0.3138878 | 0.1672986 | 953.1983 | 0 | 0 | 0 |  | Fe_Cr_Ni_Ti_Si | Fe38Cr3Ni11Ti43Si6 | 0.08641581 | -29.3034 | 6.217822 | 31.65097 | 855.4177 | 161.194 | 697.6002 | 215.3026
5308 | 5308 | 5308 | 50 | 6 | 3 | 9 | 32 | 50.09129 | 0.3330373 | 0.1503912 | 688.9674 | 0 | 0 | 0 |  | Fe_Cr_Ni_Ti_Si | Fe50Cr6Ni3Ti9Si32 | 0.06695793 | -38.2604 | 6.3 | 33.33752 | 984.715 | 290.6648 | 228.488 | 198.5493
5309 | 5309 | 5309 | 52 | 6 | 4 | 13 | 25 | 53.85496 | 0.3254602 | 0.1533296 | 769.1312 | 0 | 0 | 0 |  | Fe_Cr_Ni_Ti_Si | Fe52Cr6Ni4Ti13Si25 | 0.07269114 | -36.5016 | 6.44 | 32.44611 | 930.9197 | 235.7458 | 287.5991 | 175.2216
5310 | 5310 | 5310 | 53 | 5 | 5 | 18 | 19 | 56.42138 | 0.3202705 | 0.1581646 | 850.7301 | 0 | 0 | 0 |  | Fe_Cr_Ni_Ti_Si | Fe53Cr5Ni5Ti18Si19 | 0.07789461 | -34.44 | 6.52 | 31.75201 | 866.5035 | 196.7183 | 408.4647 | 147.4348
5311 | 5311 | 5311 | 53 | 4 | 6 | 23 | 13 | 58.89182 | 0.3152913 | 0.1621445 | 926.4049 | 0 | 0 | 0 |  | Fe_Cr_Ni_Ti_Si | Fe53Cr4Ni6Ti23Si13 | 0.0808543 | -31.0605 | 6.585859 | 31.05071 | 801.2579 | 183.9902 | 473.7036 | 126.4842
5312 | 5312 | 5312 | 50 | 4 | 8 | 30 | 8 | 60.42377 | 0.3111859 | 0.1662357 | 991.2243 | 0 | 0 | 0 |  | Fe_Cr_Ni_Ti_Si | Fe50Cr4Ni8Ti30Si8 | 0.08306692 | -27.8192 | 6.56 | 30.75321 | 799.0696 | 152.8818 | 578.9797 | 166.7139
5313 | 5313 | 5313 | 5 | 47 | 3 | 33 | 12 | 67.37067 | 0.281044 | 0.1240296 | 680.7395 | 0 | 0 | 0 |  | Fe_Cr_Ni_Ti_Si | Fe5Cr47Ni3Ti33Si12 | 0.08615288 | -27.5692 | 5.32 | 27.6268 | 989.3282 | 224.9105 | 895.7095 | 167.4881
5314 | 5314 | 5314 | 5 | 40 | 5 | 39 | 11 | 63.96111 | 0.2878241 | 0.1283227 | 688.5811 | 0 | 0 | 0 |  | Fe_Cr_Ni_Ti_Si | Fe5Cr40Ni5Ti39Si11 | 0.08806607 | -28.5716 | 5.3 | 28.12188 | 982.8339 | 204.6049 | 865.3466 | 189.4531
5315 | 5315 | 5315 | 4 | 34 | 7 | 44 | 10 | 61.13409 | 0.2934599 | 0.1301029 | 678.9749 | 0 | 0 | 0 |  | Fe_Cr_Ni_Ti_Si | Fe4Cr34Ni7Ti44Si10 | 0.08863609 | -29.35292 | 5.272727 | 28.40234 | 954.3401 | 223.9733 | 845.5311 | 216.6599
5316 | 5316 | 5316 | 4 | 27 | 11 | 49 | 9 | 58.35413 | 0.3003456 | 0.1353552 | 695.0239 | 0 | 0 | 0 |  | Fe_Cr_Ni_Ti_Si | Fe4Cr27Ni11Ti49Si9 | 0.08810581 | -30.82 | 5.36 | 29.18407 | 926.1652 | 211.3148 | 819.1975 | 231.5833
5317 | 5317 | 5317 | 3 | 22 | 14 | 53 | 7 | 56.92314 | 0.3038378 | 0.1378264 | 701.8252 | 0 | 0 | 0 |  | Fe_Cr_Ni_Ti_Si | Fe3Cr22Ni14Ti53Si7 | 0.08598142 | -30.19284 | 5.414141 | 29.58544 | 894.691 | 220.02 | 838.0551 | 239.7639
5318 | 5318 | 5318 | 6 | 51 | 3 | 21 | 19 | 67.24085 | 0.2832896 | 0.1137535 | 591.4442 | 0 | 0 | 0 |  | Fe_Cr_Ni_Ti_Si | Fe6Cr51Ni3Ti21Si19 | 0.08079621 | -32.6856 | 5.44 | 28.25792 | 1082.038 | 149.0427 | 806.2661 | 198.0344
5319 | 5319 | 5319 | 7 | 44 | 5 | 27 | 17 | 64.63883 | 0.2887341 | 0.1233018 | 650.1538 | 0 | 0 | 0 |  | Fe_Cr_Ni_Ti_Si | Fe7Cr44Ni5Ti27Si17 | 0.08559655 | -33.4828 | 5.46 | 28.80972 | 1055.772 | 166.3858 | 805.3729 | 169.9338
5320 | 5320 | 5320 | 8 | 38 | 7 | 32 | 16 | 62.08152 | 0.2943426 | 0.1297118 | 680.4103 | 0 | 0 | 0 |  | Fe_Cr_Ni_Ti_Si | Fe8Cr38Ni7Ti32Si16 | 0.08832942 | -34.59661 | 5.485149 | 29.34704 | 1056.157 | 184.0799 | 795.2845 | 190.0126
5321 | 5321 | 5321 | 8 | 32 | 10 | 36 | 14 | 60.38598 | 0.2985579 | 0.1365108 | 721.5417 | 0 | 0 | 0 |  | Fe_Cr_Ni_Ti_Si | Fe8Cr32Ni10Ti36Si14 | 0.08941589 | -35.0304 | 5.56 | 29.91722 | 1044.285 | 172.7658 | 786.0738 | 201.7001
5322 | 5322 | 5322 | 9 | 26 | 14 | 40 | 11 | 59.58587 | 0.3016566 | 0.1450757 | 786.2183 | 0 | 0 | 0 |  | Fe_Cr_Ni_Ti_Si | Fe9Cr26Ni14Ti40Si11 | 0.0887177 | -34.1124 | 5.72 | 30.60376 | 1018.682 | 173.3799 | 801.1401 | 193.0837
5323 | 5323 | 5323 | 8 | 21 | 18 | 44 | 9 | 58.25699 | 0.3052501 | 0.1504635 | 818.2342 | 0 | 0 | 0 |  | Fe_Cr_Ni_Ti_Si | Fe8Cr21Ni18Ti44Si9 | 0.08800373 | -34.1612 | 5.82 | 31.22499 | 986.3259 | 169.1834 | 780.5045 | 211.2287
5324 | 5324 | 5324 | 7 | 16 | 23 | 46 | 7 | 57.39599 | 0.3085934 | 0.1563263 | 860.5978 | 0 | 0 | 0 |  | Fe_Cr_Ni_Ti_Si | Fe7Cr16Ni23Ti46Si7 | 0.08662544 | -34.37078 | 6 | 32.04393 | 955.9637 | 162.8432 | 776.0368 | 209.9676
5325 | 5325 | 5325 | 4 | 52 | 3 | 12 | 29 | 62.66543 | 0.2928871 | 0.09636602 | 424.928 | 0 | 0 | 0 |  | Fe_Cr_Ni_Ti_Si | Fe4Cr52Ni3Ti12Si29 | 0.07226893 | -37.6288 | 5.38 | 29.29573 | 1111.957 | 228.692 | 586.1583 | 255.8221
5326 | 5326 | 5326 | 8 | 46 | 4 | 16 | 27 | 61.37704 | 0.2966136 | 0.1072132 | 494.5833 | 0 | 0 | 0 |  | Fe_Cr_Ni_Ti_Si | Fe8Cr46Ni4Ti16Si27 | 0.07799948 | -38.28409 | 5.465347 | 29.68977 | 1113.807 | 206.8233 | 638.5765 | 235.2893
5327 | 5327 | 5327 | 10 | 39 | 6 | 21 | 24 | 59.90975 | 0.3004373 | 0.120504 | 584.6221 | 0 | 0 | 0 |  | Fe_Cr_Ni_Ti_Si | Fe10Cr39Ni6Ti21Si24 | 0.08378536 | -39.1668 | 5.54 | 30.12823 | 1137.307 | 143.6388 | 679.3189 | 218.9445
5328 | 5328 | 5328 | 12 | 34 | 9 | 25 | 21 | 59.58554 | 0.3023953 | 0.130431 | 659.8672 | 0 | 0 | 0 |  | Fe_Cr_Ni_Ti_Si | Fe12Cr34Ni9Ti25Si21 | 0.08611188 | -38.87423 | 5.683168 | 30.59518 | 1124.579 | 143.8531 | 700.5541 | 186.1311
5329 | 5329 | 5329 | 13 | 29 | 13 | 28 | 17 | 60.01264 | 0.3031343 | 0.1413655 | 755.8026 | 0 | 0 | 0 |  | Fe_Cr_Ni_Ti_Si | Fe13Cr29Ni13Ti28Si17 | 0.08669528 | -37.6792 | 5.88 | 31.063 | 1078.199 | 162.2161 | 737.4178 | 162.342
5330 | 5330 | 5330 | 14 | 24 | 17 | 31 | 14 | 59.82419 | 0.305092 | 0.1500295 | 829.5615 | 0 | 0 | 0 |  | Fe_Cr_Ni_Ti_Si | Fe14Cr24Ni17Ti31Si14 | 0.08692302 | -36.862 | 6.06 | 31.56248 | 1053.961 | 162.9036 | 735.8845 | 155.0336
5331 | 5331 | 5331 | 13 | 19 | 23 | 34 | 11 | 59.52735 | 0.307488 | 0.1583691 | 902.1809 | 0 | 0 | 0 |  | Fe_Cr_Ni_Ti_Si | Fe13Cr19Ni23Ti34Si11 | 0.08653626 | -36.3408 | 6.28 | 32.21351 | 1012.936 | 160.785 | 739.3119 | 176.4575
5332 | 5332 | 5332 | 12 | 15 | 29 | 36 | 8 | 59.8593 | 0.3087554 | 0.1644733 | 966.3574 | 0 | 0 | 0 |  | Fe_Cr_Ni_Ti_Si | Fe12Cr15Ni29Ti36Si8 | 0.08517879 | -35.0692 | 6.52 | 32.65517 | 946.6959 | 154.0904 | 731.2906 | 195.7834
5333 | 5333 | 5333 | 9 | 12 | 36 | 37 | 6 | 59.96271 | 0.3104292 | 0.1696863 | 1019.988 | 1 | 0 | 0 |  | Fe_Cr_Ni_Ti_Si | Fe9Cr12Ni36Ti37Si6 | 0.08390739 | -34.806 | 6.76 | 33.13608 | 874.8762 | 142.9382 | 701.7236 | 209.4097
5334 | 5334 | 5334 | 6 | 43 | 3 | 10 | 38 | 54.28832 | 0.3114739 | 0.09323115 | 349.8511 | 0 | 0 | 0 |  | Fe_Cr_Ni_Ti_Si | Fe6Cr43Ni3Ti10Si38 | 0.07159088 | -41.742 | 5.28 | 30.47031 | 1141.349 | 226.1526 | 448.6613 | 328.1037
5335 | 5335 | 5335 | 10 | 38 | 4 | 13 | 34 | 54.75626 | 0.3116394 | 0.1069852 | 442.3952 | 0 | 0 | 0 |  | Fe_Cr_Ni_Ti_Si | Fe10Cr38Ni4Ti13Si34 | 0.07671654 | -42.17039 | 5.414141 | 30.79135 | 1162.194 | 172.1842 | 447.612 | 275.263
5336 | 5336 | 5336 | 14 | 33 | 7 | 16 | 29 | 56.09219 | 0.3107371 | 0.1210549 | 552.6031 | 0 | 0 | 0 |  | Fe_Cr_Ni_Ti_Si | Fe14Cr33Ni7Ti16Si29 | 0.0798155 | -41.65371 | 5.656566 | 31.30303 | 1157.412 | 136.9253 | 521.6397 | 229.1556
5337 | 5337 | 5337 | 17 | 29 | 10 | 19 | 25 | 57.14585 | 0.3101638 | 0.1315458 | 642.1466 | 0 | 0 | 0 |  | Fe_Cr_Ni_Ti_Si | Fe17Cr29Ni10Ti19Si25 | 0.08191167 | -40.7644 | 5.86 | 31.61266 | 1141.956 | 135.4292 | 564.017 | 184.9413
5338 | 5338 | 5338 | 19 | 25 | 15 | 21 | 20 | 59.06821 | 0.3085875 | 0.142973 | 756.6948 | 0 | 0 | 0 |  | Fe_Cr_Ni_Ti_Si | Fe19Cr25Ni15Ti21Si20 | 0.0817746 | -38.6692 | 6.16 | 31.84713 | 1103.368 | 134.6119 | 616.7651 | 152.4774
5339 | 5339 | 5339 | 19 | 21 | 20 | 24 | 16 | 59.88466 | 0.3086338 | 0.1520209 | 846.919 | 0 | 0 | 0 |  | Fe_Cr_Ni_Ti_Si | Fe19Cr21Ni20Ti24Si16 | 0.08267672 | -37.358 | 6.38 | 32.07039 | 1029.315 | 152.0629 | 678.4039 | 118.7849
5340 | 5340 | 5340 | 18 | 17 | 26 | 26 | 12 | 60.88388 | 0.3087468 | 0.1594716 | 932.2792 | 0 | 0 | 0 |  | Fe_Cr_Ni_Ti_Si | Fe18Cr17Ni26Ti26Si12 | 0.08225302 | -35.59882 | 6.646465 | 32.22396 | 971.0789 | 154.4992 | 677.9846 | 145.9282
5341 | 5341 | 5341 | 17 | 13 | 34 | 28 | 9 | 61.479 | 0.3101188 | 0.1641943 | 988.9053 | 0 | 0 | 0 |  | Fe_Cr_Ni_Ti_Si | Fe17Cr13Ni34Ti28Si9 | 0.08120488 | -34.1092 | 6.950495 | 32.38638 | 899.6448 | 154.7473 | 668.4825 | 142.1735
5342 | 5342 | 5342 | 12 | 11 | 43 | 28 | 6 | 62.86746 | 0.3099663 | 0.1685546 | 1057.668 | 1 | 0 | 0 |  | Fe_Cr_Ni_Ti_Si | Fe12Cr11Ni43Ti28Si6 | 0.07916691 | -32.3412 | 7.28 | 32.236 | 795.6628 | 122.8014 | 618.6558 | 144.2382
5343 | 5343 | 5343 | 9 | 35 | 3 | 8 | 45 | 48.2284 | 0.3264823 | 0.09227937 | 302.8247 | 0 | 0 | 0 |  | Fe_Cr_Ni_Ti_Si | Fe9Cr35Ni3Ti8Si45 | 0.06873501 | -42.6952 | 5.24 | 31.15686 | 1141.21 | 242.101 | 314.6816 | 339.9639
5344 | 5344 | 5344 | 14 | 31 | 5 | 10 | 39 | 50.42347 | 0.3232393 | 0.1087137 | 416.175 | 0 | 0 | 0 |  | Fe_Cr_Ni_Ti_Si | Fe14Cr31Ni5Ti10Si39 | 0.07224047 | -42.99235 | 5.494949 | 31.86416 | 1134.858 | 211.5277 | 359.2491 | 281.1894
5345 | 5345 | 5345 | 19 | 27 | 8 | 12 | 33 | 52.94552 | 0.3198818 | 0.1231398 | 534.7006 | 0 | 0 | 0 |  | Fe_Cr_Ni_Ti_Si | Fe19Cr27Ni8Ti12Si33 | 0.07438023 | -42.21651 | 5.79798 | 32.35983 | 1139.429 | 194.2701 | 409.2862 | 231.7571
5346 | 5346 | 5346 | 22 | 24 | 12 | 14 | 28 | 55.25389 | 0.3170099 | 0.1331704 | 631.8427 | 0 | 0 | 0 |  | Fe_Cr_Ni_Ti_Si | Fe22Cr24Ni12Ti14Si28 | 0.07568019 | -40.9104 | 6.08 | 32.54781 | 1144.488 | 142.7437 | 437.9193 | 182.069
5347 | 5347 | 5347 | 24 | 20 | 17 | 16 | 23 | 57.1354 | 0.3154372 | 0.1438026 | 739.0426 | 0 | 0 | 0 |  | Fe_Cr_Ni_Ti_Si | Fe24Cr20Ni17Ti16Si23 | 0.07664045 | -39.2928 | 6.38 | 32.61901 | 1083.31 | 150.1499 | 458.4958 | 155.8406
5348 | 5348 | 5348 | 25 | 17 | 22 | 18 | 18 | 59.36914 | 0.3130571 | 0.1509279 | 830.658 | 1 | 0 | 0 |  | Fe_Cr_Ni_Ti_Si | Fe25Cr17Ni22Ti18Si18 | 0.07692296 | -36.8364 | 6.66 | 32.32012 | 981.7795 | 167.8516 | 559.9572 | 113.7958
5349 | 5349 | 5349 | 24 | 13 | 30 | 20 | 13 | 61.28588 | 0.3121444 | 0.1564754 | 912.8617 | 1 | 0 | 0 |  | Fe_Cr_Ni_Ti_Si | Fe24Cr13Ni30Ti20Si13 | 0.07654683 | -34.158 | 7.02 | 31.99437 | 885.0632 | 147.6617 | 603.5939 | 139.8878
5350 | 5350 | 5350 | 22 | 11 | 38 | 20 | 9 | 63.80024 | 0.3102941 | 0.1573343 | 962.6055 | 1 | 0 | 0 |  | Fe_Cr_Ni_Ti_Si | Fe22Cr11Ni38Ti20Si9 | 0.07393109 | -30.6452 | 7.38 | 31.09083 | 791.5046 | 118.6654 | 581.8922 | 127.9097
5351 | 5351 | 5351 | 16 | 8 | 50 | 20 | 6 | 65.03215 | 0.3114394 | 0.1597767 | 1011.734 | 1 | 0 | 0 |  | Fe_Cr_Ni_Ti_Si | Fe16Cr8Ni50Ti20Si6 | 0.07177732 | -28.4576 | 7.8 | 30.46309 | 669.9354 | 105.62 | 505.3558 | 124.2443
5352 | 5352 | 5352 | 14 | 25 | 3 | 7 | 50 | 42.84375 | 0.3411653 | 0.09980582 | 302.2257 | 0 | 0 | 0 |  | Fe_Cr_Ni_Ti_Si | Fe14Cr25Ni3Ti7Si50 | 0.06726101 | -42.62218 | 5.252525 | 31.76185 | 1124.51 | 275.2241 | 267.7371 | 390.5499
5353 | 5353 | 5353 | 21 | 23 | 6 | 8 | 42 | 47.32983 | 0.3328448 | 0.1155234 | 426.9988 | 0 | 0 | 0 |  | Fe_Cr_Ni_Ti_Si | Fe21Cr23Ni6Ti8Si42 | 0.06778474 | -42.5572 | 5.66 | 32.9574 | 1138.727 | 229.1739 | 289.2653 | 274.7961
5354 | 5354 | 5354 | 26 | 20 | 9 | 9 | 36 | 50.26394 | 0.3284136 | 0.127034 | 530.3704 | 0 | 0 | 0 |  | Fe_Cr_Ni_Ti_Si | Fe26Cr20Ni9Ti9Si36 | 0.06845307 | -41.626 | 5.98 | 33.34831 | 1150.831 | 166.2506 | 297.1996 | 243.1639
5355 | 5355 | 5355 | 28 | 18 | 13 | 11 | 29 | 53.77498 | 0.3227181 | 0.1366286 | 641.4421 | 0 | 0 | 0 |  | Fe_Cr_Ni_Ti_Si | Fe28Cr18Ni13Ti11Si29 | 0.0707011 | -40.14488 | 6.282828 | 33.17624 | 1128.85 | 145.1453 | 359.2567 | 179.7982
5356 | 5356 | 5356 | 30 | 16 | 18 | 12 | 24 | 56.72169 | 0.3189299 | 0.1399688 | 704.1215 | 0 | 0 | 0 |  | Fe_Cr_Ni_Ti_Si | Fe30Cr16Ni18Ti12Si24 | 0.07017343 | -37.7184 | 6.6 | 32.79573 | 1064.75 | 140.876 | 405.4466 | 156.4948
5357 | 5357 | 5357 | 31 | 13 | 25 | 14 | 18 | 59.86972 | 0.3154674 | 0.1431236 | 773.326 | 1 | 0 | 0 |  | Fe_Cr_Ni_Ti_Si | Fe31Cr13Ni25Ti14Si18 | 0.07049851 | -34.48682 | 6.970297 | 32.02477 | 924.1738 | 155.3277 | 491.7877 | 133.3183
5358 | 5358 | 5358 | 30 | 10 | 32 | 15 | 13 | 62.38389 | 0.3134455 | 0.1472429 | 848.5603 | 1 | 0 | 0 |  | Fe_Cr_Ni_Ti_Si | Fe30Cr10Ni32Ti15Si13 | 0.06965781 | -31.172 | 7.32 | 31.0836 | 811.4014 | 142.7997 | 519.5929 | 122.9168
5359 | 5359 | 5359 | 26 | 8 | 42 | 15 | 8 | 65.6672 | 0.3109149 | 0.1495548 | 920.9633 | 1 | 0 | 0 |  | Fe_Cr_Ni_Ti_Si | Fe26Cr8Ni42Ti15Si8 | 0.06677093 | -26.63891 | 7.757576 | 29.39272 | 685.2625 | 84.61382 | 486.8431 | 126.0313
5360 | 5360 | 5360 | 19 | 6 | 55 | 15 | 5 | 67.37385 | 0.3112887 | 0.1473213 | 928.7359 | 1 | 1 | 1 | 928.7359 | Fe_Cr_Ni_Ti_Si | Fe19Cr6Ni55Ti15Si5 | 0.06434015 | -23.6996 | 8.18 | 28.07561 | 514.3978 | 91.43996 | 430.6627 | 153.2078 | 514.3978 | 91.43996 | 430.6627 | 153.2078
5361 | 5361 | 5361 | 21 | 17 | 3 | 7 | 52 | 40.20317 | 0.3496097 | 0.1117598 | 337.1135 | 0 | 0 | 0 |  | Fe_Cr_Ni_Ti_Si | Fe21Cr17Ni3Ti7Si52 | 0.06716539 | -42.4396 | 5.36 | 32.49615 | 1078.535 | 325.0287 | 203.8752 | 408.3018
5362 | 5362 | 5362 | 28 | 16 | 6 | 7 | 43 | 45.37498 | 0.3393927 | 0.126357 | 470.2513 | 0 | 0 | 0 |  | Fe_Cr_Ni_Ti_Si | Fe28Cr16Ni6Ti7Si43 | 0.06519423 | -41.9296 | 5.8 | 33.68843 | 1086.88 | 259.6668 | 242.4774 | 307.5539
5363 | 5363 | 5363 | 33 | 15 | 9 | 7 | 36 | 49.70809 | 0.3317688 | 0.1328901 | 561.3671 | 0 | 0 | 0 |  | Fe_Cr_Ni_Ti_Si | Fe33Cr15Ni9Ti7Si36 | 0.06319269 | -40.0212 | 6.16 | 33.76389 | 1086.944 | 249.6855 | 248.3482 | 215.4789
5364 | 5364 | 5364 | 36 | 13 | 14 | 8 | 30 | 53.20199 | 0.326657 | 0.1358247 | 624.3803 | 0 | 0 | 0 |  | Fe_Cr_Ni_Ti_Si | Fe36Cr13Ni14Ti8Si30 | 0.06345715 | -38.09979 | 6.514851 | 33.46417 | 1080.899 | 173.6768 | 268.9496 | 180.7668
5365 | 5365 | 5365 | 38 | 11 | 19 | 9 | 24 | 56.68527 | 0.3219282 | 0.1370442 | 679.0226 | 1 | 0 | 0 |  | Fe_Cr_Ni_Ti_Si | Fe38Cr11Ni19Ti9Si24 | 0.06343719 | -35.29105 | 6.851485 | 32.64836 | 988.1232 | 181.0197 | 343.4404 | 145.8188
5366 | 5366 | 5366 | 38 | 9 | 25 | 10 | 18 | 60.18891 | 0.3176591 | 0.1386224 | 740.7877 | 1 | 0 | 0 |  | Fe_Cr_Ni_Ti_Si | Fe38Cr9Ni25Ti10Si18 | 0.06314413 | -31.7884 | 7.2 | 31.41656 | 852.2463 | 158.9508 | 410.6563 | 116.5943
5367 | 5367 | 5367 | 37 | 7 | 33 | 11 | 12 | 64.07449 | 0.3135327 | 0.1364748 | 776.2497 | 1 | 0 | 0 |  | Fe_Cr_Ni_Ti_Si | Fe37Cr7Ni33Ti11Si12 | 0.06193093 | -27.0724 | 7.6 | 29.49983 | 717.9521 | 108.7901 | 419.1685 | 108.3815
5368 | 5368 | 5368 | 32 | 5 | 44 | 12 | 7 | 67.14206 | 0.3113577 | 0.1363617 | 819.4031 | 1 | 0 | 0 |  | Fe_Cr_Ni_Ti_Si | Fe32Cr5Ni44Ti12Si7 | 0.06071916 | -22.7772 | 8.02 | 27.50927 | 584.569 | 66.24335 | 378.7096 | 128.6573
5369 | 5369 | 5369 | 23 | 4 | 57 | 12 | 4 | 69.07703 | 0.3111039 | 0.1354928 | 840.2697 | 1 | 1 | 1 | 840.2697 | Fe_Cr_Ni_Ti_Si | Fe23Cr4Ni57Ti12Si4 | 0.05853962 | -19.7512 | 8.42 | 25.8246 | 409.4973 | 80.8259 | 348.972 | 149.0408 | 409.4973 | 80.8259 | 348.972 | 149.0408
5370 | 5370 | 5370 | 37 | 10 | 6 | 5 | 42 | 45.23793 | 0.3422052 | 0.1375293 | 534.1798 | 0 | 0 | 0 |  | Fe_Cr_Ni_Ti_Si | Fe37Cr10Ni6Ti5Si42 | 0.05864418 | -39.8596 | 6.04 | 34.32434 | 1051.217 | 285.4331 | 154.4768 | 242.355
5371 | 5371 | 5371 | 41 | 10 | 9 | 5 | 35 | 49.85643 | 0.3338121 | 0.1386241 | 600.0719 | 0 | 0 | 0 |  | Fe_Cr_Ni_Ti_Si | Fe41Cr10Ni9Ti5Si35 | 0.05678359 | -37.8052 | 6.38 | 33.94466 | 1042.959 | 246.7163 | 199.2512 | 215.6232
5372 | 5372 | 5372 | 44 | 9 | 13 | 6 | 28 | 54.24252 | 0.3267407 | 0.1389594 | 659.9696 | 0 | 0 | 0 |  | Fe_Cr_Ni_Ti_Si | Fe44Cr9Ni13Ti6Si28 | 0.0574857 | -35.2188 | 6.72 | 33.01757 | 999.4174 | 204.7915 | 235.6836 | 197.9028
5373 | 5373 | 5373 | 45 | 8 | 18 | 7 | 22 | 58.12411 | 0.3211767 | 0.1368137 | 694.8862 | 0 | 0 | 0 |  | Fe_Cr_Ni_Ti_Si | Fe45Cr8Ni18Ti7Si22 | 0.05780536 | -32.1244 | 7.04 | 31.78113 | 878.3722 | 201.4397 | 310.9243 | 153.3586
5374 | 5374 | 5374 | 45 | 6 | 25 | 8 | 16 | 61.91785 | 0.3168441 | 0.1326198 | 711.7515 | 1 | 0 | 0 |  | Fe_Cr_Ni_Ti_Si | Fe45Cr6Ni25Ti8Si16 | 0.05745674 | -28.0904 | 7.42 | 30.06975 | 742.5029 | 155.4771 | 371.8662 | 98.78331
5375 | 5375 | 5375 | 43 | 5 | 32 | 9 | 11 | 65.36099 | 0.3130006 | 0.1286776 | 723.1808 | 1 | 0 | 0 |  | Fe_Cr_Ni_Ti_Si | Fe43Cr5Ni32Ti9Si11 | 0.05703895 | -24.106 | 7.74 | 28.13965 | 657.8743 | 114.8286 | 367.1205 | 97.32223
5376 | 5376 | 5376 | 38 | 3 | 43 | 11 | 6 | 68.17886 | 0.3109588 | 0.126402 | 741.0904 | 1 | 1 | 1 | 741.0904 | Fe_Cr_Ni_Ti_Si | Fe38Cr3Ni43Ti11Si6 | 0.05790634 | -20.19371 | 8.118812 | 26.14161 | 565.6884 | 74.62798 | 374.6549 | 121.2394 | 565.6884 | 74.62798 | 374.6549 | 121.2394
5377 | 5377 | 5377 | 50 | 6 | 9 | 3 | 32 | 51.71973 | 0.3324712 | 0.1386892 | 622.282 | 0 | 0 | 0 |  | Fe_Cr_Ni_Ti_Si | Fe50Cr6Ni9Ti3Si32 | 0.04864966 | -34.4636 | 6.66 | 33.46326 | 953.1592 | 283.5255 | 164.5954 | 173.191
5378 | 5378 | 5378 | 52 | 6 | 13 | 4 | 25 | 56.56062 | 0.3246191 | 0.1327512 | 640.5614 | 0 | 0 | 0 |  | Fe_Cr_Ni_Ti_Si | Fe52Cr6Ni13Ti4Si25 | 0.04984145 | -31.3536 | 6.98 | 31.92742 | 857.6809 | 242.0595 | 211.4753 | 181.1591
5379 | 5379 | 5379 | 53 | 5 | 18 | 5 | 19 | 60.6385 | 0.3190636 | 0.1265808 | 642.9779 | 0 | 0 | 0 |  | Fe_Cr_Ni_Ti_Si | Fe53Cr5Ni18Ti5Si19 | 0.05051317 | -27.7372 | 7.3 | 30.14963 | 717.3189 | 183.1788 | 262.0798 | 127.6604
5380 | 5380 | 5380 | 53 | 4 | 23 | 6 | 13 | 64.88594 | 0.3137072 | 0.1235804 | 670.7103 | 1 | 0 | 0 |  | Fe_Cr_Ni_Ti_Si | Fe53Cr4Ni23Ti6Si13 | 0.05066372 | -23.19967 | 7.616162 | 27.74672 | 616.5136 | 162.5276 | 298.8082 | 104.3862
5381 | 5381 | 5381 | 50 | 4 | 30 | 8 | 8 | 68.5093 | 0.3091649 | 0.1188521 | 671.6346 | 1 | 0 | 0 |  | Fe_Cr_Ni_Ti_Si | Fe50Cr4Ni30Ti8Si8 | 0.0528088 | -19.3888 | 7.88 | 25.557 | 565.3879 | 121.0093 | 374.014 | 94.37289
5382 | 5382 | 5382 | 33 | 47 | 3 | 12 | 5 | 83.81213 | 0.2654149 | 0.1130586 | 716.4633 | 0 | 0 | 0 |  | Fe_Cr_Ni_Ti_Si | Fe33Cr47Ni3Ti12Si5 | 0.05906918 | -13.4824 | 6.44 | 22.33808 | 504.9704 | 205.6196 | 888.84 | 157.0037
5383 | 5383 | 5383 | 39 | 40 | 5 | 11 | 5 | 82.11775 | 0.2713635 | 0.1138911 | 716.3908 | 0 | 0 | 0 |  | Fe_Cr_Ni_Ti_Si | Fe39Cr40Ni5Ti11Si5 | 0.05725731 | -13.8012 | 6.66 | 22.38392 | 498.1752 | 177.4449 | 805.3928 | 191.2053
5384 | 5384 | 5384 | 44 | 34 | 7 | 10 | 4 | 81.81145 | 0.2749592 | 0.1126878 | 707.0197 | 0 | 0 | 0 |  | Fe_Cr_Ni_Ti_Si | Fe44Cr34Ni7Ti10Si4 | 0.05481413 | -12.6681 | 6.888889 | 21.63551 | 437.076 | 167.3373 | 710.7217 | 233.5874
5385 | 5385 | 5385 | 49 | 27 | 11 | 9 | 4 | 79.99849 | 0.2814635 | 0.1114312 | 686.9724 | 0 | 0 | 0 |  | Fe_Cr_Ni_Ti_Si | Fe49Cr27Ni11Ti9Si4 | 0.05241028 | -12.854 | 7.16 | 21.49325 | 428.9877 | 158.8137 | 564.9427 | 188.0146
5386 | 5386 | 5386 | 53 | 22 | 14 | 7 | 3 | 80.45909 | 0.2842041 | 0.1022912 | 609.2611 | 0 | 0 | 0 |  | Fe_Cr_Ni_Ti_Si | Fe53Cr22Ni14Ti7Si3 | 0.04686539 | -10.8944 | 7.434343 | 19.69671 | 346.4046 | 131.846 | 460.8084 | 124.0982
5387 | 5387 | 5387 | 21 | 51 | 3 | 19 | 6 | 80.34125 | 0.2655012 | 0.1232361 | 784.1171 | 0 | 0 | 0 |  | Fe_Cr_Ni_Ti_Si | Fe21Cr51Ni3Ti19Si6 | 0.07021362 | -16.722 | 6.04 | 24.81612 | 712.0381 | 183.9065 | 929.4188 | 150.2787
5388 | 5388 | 5388 | 27 | 44 | 5 | 17 | 7 | 78.16171 | 0.2724858 | 0.1249858 | 786.6677 | 0 | 0 | 0 |  | Fe_Cr_Ni_Ti_Si | Fe27Cr44Ni5Ti17Si7 | 0.06847697 | -18.5108 | 6.26 | 25.35744 | 719.1126 | 196.092 | 902.1429 | 126.4563
5389 | 5389 | 5389 | 32 | 38 | 7 | 16 | 8 | 75.84982 | 0.279048 | 0.1273009 | 792.1173 | 0 | 0 | 0 |  | Fe_Cr_Ni_Ti_Si | Fe32Cr38Ni7Ti16Si8 | 0.06756468 | -20.11646 | 6.435644 | 25.97458 | 741.5533 | 164.7767 | 840.2039 | 141.1913
5390 | 5390 | 5390 | 36 | 32 | 10 | 14 | 8 | 74.86761 | 0.2838915 | 0.1272739 | 786.6018 | 0 | 0 | 0 |  | Fe_Cr_Ni_Ti_Si | Fe36Cr32Ni10Ti14Si8 | 0.06481203 | -20.344 | 6.68 | 25.99154 | 707.6949 | 161.2195 | 765.1212 | 151.2513
5391 | 5391 | 5391 | 40 | 26 | 14 | 11 | 9 | 73.35769 | 0.2900705 | 0.1234479 | 740.7406 | 0 | 0 | 0 |  | Fe_Cr_Ni_Ti_Si | Fe40Cr26Ni14Ti11Si9 | 0.06002738 | -20.9648 | 6.96 | 26.04208 | 652.3564 | 161.6471 | 643.8069 | 141.0767
5392 | 5392 | 5392 | 44 | 21 | 18 | 9 | 8 | 73.65015 | 0.2931013 | 0.118118 | 699.0583 | 0 | 0 | 0 |  | Fe_Cr_Ni_Ti_Si | Fe44Cr21Ni18Ti9Si8 | 0.05511362 | -19.1708 | 7.26 | 25.04616 | 580.78 | 154.1586 | 535.441 | 117.5853
5393 | 5393 | 5393 | 46 | 16 | 23 | 7 | 7 | 73.83354 | 0.2963693 | 0.109805 | 630.1222 | 1 | 0 | 0 |  | Fe_Cr_Ni_Ti_Si | Fe46Cr16Ni23Ti7Si7 | 0.04969549 | -17.30803 | 7.575758 | 23.84138 | 499.8824 | 139.0076 | 478.4895 | 70.25374
5394 | 5394 | 5394 | 12 | 52 | 3 | 29 | 4 | 77.79224 | 0.2650405 | 0.1304043 | 829.7121 | 0 | 0 | 0 |  | Fe_Cr_Ni_Ti_Si | Fe12Cr52Ni3Ti29Si4 | 0.07771033 | -15.5268 | 5.7 | 25.7874 | 815.0882 | 166.3969 | 959.7875 | 163.9045
5395 | 5395 | 5395 | 16 | 46 | 4 | 27 | 8 | 73.21413 | 0.2751497 |  |  | 0 | 0 | 0 |  | Fe_Cr_Ni_Ti_Si | Fe16Cr46Ni4Ti27Si8 | 0.07926935 | -21.80257 | 5.782178 | 27.15363 | 904.3494 | 176.0705 | 918.6798 | 152.757
5396 | 5396 | 5396 | 21 | 39 | 6 | 24 | 10 | 70.5839 | 0.2829339 | 0.1340144 | 801.928 | 0 | 0 | 0 |  | Fe_Cr_Ni_Ti_Si | Fe21Cr39Ni6Ti24Si10 | 0.07856869 | -25.1556 | 5.98 | 28.08754 | 939.6262 | 173.0764 | 875.468 | 130.7489
5397 | 5397 | 5397 | 25 | 34 | 9 | 21 | 12 | 68.64295 | 0.2894587 | 0.1354738 | 798.4013 | 0 | 0 | 0 |  | Fe_Cr_Ni_Ti_Si | Fe25Cr34Ni9Ti21Si12 | 0.07659379 | -27.65533 | 6.19802 | 28.84266 | 946.4354 | 163.6232 | 816.92 | 130.2152
5398 | 5398 | 5398 | 28 | 29 | 13 | 17 | 13 | 67.75958 | 0.2944752 | 0.1353606 | 790.1674 | 0 | 0 | 0 |  | Fe_Cr_Ni_Ti_Si | Fe28Cr29Ni13Ti17Si13 | 0.07252372 | -28.5968 | 6.48 | 29.22653 | 905.3701 | 163.0065 | 733.3547 | 128.1127
5399 | 5399 | 5399 | 31 | 24 | 17 | 14 | 14 | 66.5506 | 0.2998122 | 0.1346138 | 773.171 | 1 | 0 | 0 |  | Fe_Cr_Ni_Ti_Si | Fe31Cr24Ni17Ti14Si14 | 0.06852873 | -29.1168 | 6.74 | 29.55994 | 870.101 | 159.071 | 650.2282 | 127.542
5400 | 5400 | 5400 | 34 | 19 | 23 | 11 | 13 | 67.0505 | 0.302952 | 0.1308063 | 749 | 1 | 0 | 0 |  | Fe_Cr_Ni_Ti_Si | Fe34Cr19Ni23Ti11Si13 | 0.06243967 | -27.1808 | 7.12 | 28.99845 | 781.0071 | 137.7946 | 566.1621 | 133.4559
5401 | 5401 | 5401 | 36 | 15 | 29 | 8 | 12 | 67.86534 | 0.3052705 | 0.1221422 | 684.8269 | 1 | 0 | 0 |  | Fe_Cr_Ni_Ti_Si | Fe36Cr15Ni29Ti8Si12 | 0.05514839 | -24.626 | 7.48 | 27.94208 | 682.2047 | 127.2336 | 507.7933 | 95.33032
5402 | 5402 | 5402 | 37 | 12 | 36 | 6 | 9 | 70.46885 | 0.3046984 | 0.1099416 | 607.3957 | 1 | 0 | 0 |  | Fe_Cr_Ni_Ti_Si | Fe37Cr12Ni36Ti6Si9 | 0.04789087 | -20.058 | 7.88 | 25.47057 | 536.9104 | 94.34234 | 445.242 | 81.48186
5403 | 5403 | 5403 | 10 | 43 | 3 | 38 | 6 | 69.47595 | 0.2779667 | 0.1326589 | 777.0208 | 0 | 0 | 0 |  | Fe_Cr_Ni_Ti_Si | Fe10Cr43Ni3Ti38Si6 | 0.08374504 | -20.278 | 5.44 | 27.3313 | 922.7764 | 173.4846 | 935.8016 | 167.2635
5404 | 5404 | 5404 | 13 | 38 | 4 | 34 | 10 | 66.14506 | 0.2863285 | 0.1341212 | 758.296 | 0 | 0 | 0 |  | Fe_Cr_Ni_Ti_Si | Fe13Cr38Ni4Ti34Si10 | 0.08574485 | -26.78502 | 5.535354 | 28.38725 | 974.0767 | 201.1596 | 879.29 | 151.6311
5405 | 5405 | 5405 | 16 | 33 | 7 | 29 | 14 | 63.26468 | 0.2949237 | 0.1366257 | 751.1728 | 0 | 0 | 0 |  | Fe_Cr_Ni_Ti_Si | Fe16Cr33Ni7Ti29Si14 | 0.0857824 | -32.53178 | 5.737374 | 29.69525 | 1022.743 | 200.4405 | 812.3526 | 143.3598
5406 | 5406 | 5406 | 19 | 29 | 10 | 25 | 17 | 61.28494 | 0.3015423 | 0.1384265 | 745.9993 | 0 | 0 | 0 |  | Fe_Cr_Ni_Ti_Si | Fe19Cr29Ni10Ti25Si17 | 0.08419617 | -35.7028 | 5.94 | 30.70114 | 1055.616 | 171.1286 | 709.6953 | 146.0805
5407 | 5407 | 5407 | 21 | 25 | 15 | 20 | 19 | 60.24383 | 0.3069656 | 0.1400781 | 748.503 | 0 | 0 | 0 |  | Fe_Cr_Ni_Ti_Si | Fe21Cr25Ni15Ti20Si19 | 0.08001119 | -37.176 | 6.24 | 31.61186 | 1062.985 | 149.076 | 652.0115 | 130.1257
5408 | 5408 | 5408 | 24 | 21 | 20 | 16 | 19 | 60.45496 | 0.3100625 | 0.1409133 | 759.1409 | 1 | 0 | 0 |  | Fe_Cr_Ni_Ti_Si | Fe24Cr21Ni20Ti16Si19 | 0.07452426 | -36.1884 | 6.58 | 31.92178 | 1018.865 | 157.788 | 549.8187 | 122.8267
5409 | 5409 | 5409 | 26 | 17 | 26 | 12 | 18 | 61.30305 | 0.312256 | 0.1380292 | 746.7161 | 1 |  | 0 |  | Fe_Cr_Ni_Ti_Si | Fe26Cr17Ni26Ti12Si18 | 0.06747131 | -33.96306 | 6.969697 | 31.72135 | 931.8459 | 160.914 | 500.0834 | 131.4067
5410 | 5410 | 5410 | 28 | 13 | 34 | 9 | 17 | 62.20088 | 0.3145881 | 0.1330064 | 718.4717 | 1 | 0 | 0 |  | Fe_Cr_Ni_Ti_Si | Fe28Cr13Ni34Ti9Si17 | 0.06001199 | -31.06754 | 7.386139 | 31.07397 | 809.9514 | 152.398 | 438.9548 | 117.0468
5411 | 5411 | 5411 | 28 | 11 | 43 | 6 | 12 | 66.85058 | 0.3109424 | 0.1163679 | 630.2862 | 1 | 0 | 0 |  | Fe_Cr_Ni_Ti_Si | Fe28Cr11Ni43Ti6Si12 | 0.0497346 | -24.1644 | 7.92 | 27.9385 | 581.591 | 90.848 | 399.0249 | 114.9579
5412 | 5412 | 5412 | 8 | 35 | 3 | 45 | 9 | 62.17606 | 0.2907406 | 0.1287472 | 677.5027 | 0 | 0 | 0 |  | Fe_Cr_Ni_Ti_Si | Fe8Cr35Ni3Ti45Si9 | 0.08787443 | -25.9672 | 5.2 | 27.69025 | 914.3497 | 237.2778 | 882.9928 | 213.803
5413 | 5413 | 5413 | 10 | 31 | 5 | 39 | 14 | 59.15345 | 0.2992786 | 0.1322208 | 674.5646 | 0 | 0 | 0 |  | Fe_Cr_Ni_Ti_Si | Fe10Cr31Ni5Ti39Si14 | 0.09092672 | -33.95858 | 5.333333 | 28.97951 | 1032.155 | 199.9391 | 801.7413 | 203.6585
5414 | 5414 | 5414 | 12 | 27 | 8 | 33 | 19 | 56.2794 | 0.3080101 | 0.1352577 | 667.2608 | 0 | 0 | 0 |  | Fe_Cr_Ni_Ti_Si | Fe12Cr27Ni8Ti33Si19 | 0.0918386 | -40.26528 | 5.515152 | 30.42836 | 1066.872 | 191.1104 | 733.382 | 191.1359
5415 | 5415 | 5415 | 14 | 24 | 12 | 28 | 22 | 54.99052 | 0.3135524 | 0.1385645 | 677.9519 | 0 | 0 | 0 |  | Fe_Cr_Ni_Ti_Si | Fe14Cr24Ni12Ti28Si22 | 0.08990703 | -42.9392 | 5.76 | 31.72444 | 1134.314 | 148.8757 | 639.2447 | 190.9191
5416 | 5416 | 5416 | 16 | 20 | 17 | 23 | 24 | 53.9466 | 0.3189432 | 0.1431639 | 699.7882 | 0 | 0 | 0 |  | Fe_Cr_Ni_Ti_Si | Fe16Cr20Ni17Ti23Si24 | 0.08630909 | -44.1428 | 6.06 | 32.9574 | 1138.906 | 136.0965 | 515.4102 | 180.8904
5417 | 5417 | 5417 | 18 | 17 | 22 | 18 | 25 | 53.88196 | 0.3221993 | 0.1453417 | 714.5945 | 1 | 0 | 0 |  | Fe_Cr_Ni_Ti_Si | Fe18Cr17Ni22Ti18Si25 | 0.08060067 | -43.3604 | 6.38 | 33.75144 | 1136.072 | 148.322 | 420.3668 | 157.2291
5418 | 5418 | 5418 | 20 | 13 | 30 | 13 | 24 | 54.94333 | 0.3243023 | 0.1457728 | 731.9699 | 1 | 0 | 0 |  | Fe_Cr_Ni_Ti_Si | Fe20Cr13Ni30Ti13Si24 | 0.07202562 | -40.4716 | 6.86 | 34.09677 | 1058.31 | 178.9605 | 353.9958 | 173.1954
5419 | 5419 | 5419 | 20 | 11 | 38 | 9 | 22 | 57.03854 | 0.3238089 | 0.1393795 | 709.0693 | 1 | 0 | 0 |  | Fe_Cr_Ni_Ti_Si | Fe20Cr11Ni38Ti9Si22 | 0.0627932 | -36.5004 | 7.3 | 33.51701 | 974.7029 | 196.6832 | 322.9005 | 139.329
5420 | 5420 | 5420 | 20 | 8 | 50 | 6 | 16 | 61.89333 | 0.3201067 | 0.1251472 | 654.6614 | 1 | 0 | 0 |  | Fe_Cr_Ni_Ti_Si | Fe20Cr8Ni50Ti6Si16 | 0.05201103 | -28.8432 | 7.96 | 30.75126 | 684.4615 | 169.8913 | 315.9322 | 108.2293
5421 | 5421 | 5421 | 7 | 25 | 3 | 50 | 14 | 54.09489 | 0.3072802 | 0.1236735 | 563.9479 | 0 | 0 | 0 |  | Fe_Cr_Ni_Ti_Si | Fe7Cr25Ni3Ti50Si14 | 0.09277356 | -34.67075 | 4.969697 | 27.19518 | 919.3408 | 287.1349 | 788.3458 | 267.778
5422 | 5422 | 5422 | 8 | 23 | 6 | 42 | 21 | 51.306 | 0.3161314 | 0.1266351 | 556.0876 | 0 | 0 | 0 |  | Fe_Cr_Ni_Ti_Si | Fe8Cr23Ni6Ti42Si21 | 0.09692509 | -43.8172 | 5.14 | 28.97309 | 1050.902 | 237.5154 | 717.1691 | 240.3942
5423 | 5423 | 5423 | 9 | 20 | 9 | 36 | 26 | 48.8929 | 0.3238971 | 0.1304592 | 554.8489 | 0 | 0 | 0 |  | Fe_Cr_Ni_Ti_Si | Fe9Cr20Ni9Ti36Si26 | 0.09781262 | -48.8224 | 5.3 | 30.43337 | 1117.487 | 196.1149 | 618.4373 | 219.4776
5424 | 5424 | 5424 | 11 | 18 | 13 | 29 | 28 | 48.71988 | 0.3271451 | 0.1378781 | 599.8076 | 0 | 0 | 0 |  | Fe_Cr_Ni_Ti_Si | Fe11Cr18Ni13Ti29Si28 | 0.09466839 | -49.78023 | 5.59596 | 32.20116 | 1171.602 | 122.8404 | 516.9719 | 234.3567
5425 | 5425 | 5425 | 12 | 16 | 18 | 24 | 30 | 48.38136 | 0.330546 | 0.1419234 | 622.0561 | 0 | 0 | 0 |  | Fe_Cr_Ni_Ti_Si | Fe12Cr16Ni18Ti24Si30 | 0.09057835 | -49.9296 | 5.88 | 33.6 | 1172.379 | 130.5612 | 432.9831 | 198.5105
5426 | 5426 | 5426 | 14 | 13 | 25 | 18 | 31 | 48.68946 | 0.3334944 | 0.1468423 | 658.3344 | 1 | 0 | 0 |  | Fe_Cr_Ni_Ti_Si | Fe14Cr13Ni25Ti18Si31 | 0.08307532 | -48.13567 | 6.29703 | 34.9683 | 1168.094 | 134.9337 | 317.1988 | 205.7473
5427 | 5427 | 5427 | 15 | 10 | 32 | 13 | 30 | 49.60942 | 0.3349633 | 0.1491207 | 685.0575 | 1 | 0 | 0 |  | Fe_Cr_Ni_Ti_Si | Fe15Cr10Ni32Ti13Si30 | 0.07472213 | -45.25 | 6.72 | 35.67128 | 1137.621 | 168.7066 | 273.2032 | 168.6344
5428 | 5428 | 5428 | 15 | 8 | 42 | 8 | 26 | 52.98139 | 0.3323846 | 0.1428559 | 683.9036 | 1 | 0 | 0 |  | Fe_Cr_Ni_Ti_Si | Fe15Cr8Ni42Ti8Si26 | 0.0624909 | -39.47924 | 7.313131 | 35.16138 | 1056.952 | 190.7266 | 242.6624 | 167.0686
5429 | 5429 | 5429 | 15 | 6 | 55 | 5 | 19 | 58.819 | 0.3264073 | 0.1273109 | 638.3908 | 1 | 0 | 0 |  | Fe_Cr_Ni_Ti_Si | Fe15Cr6Ni55Ti5Si19 | 0.05058309 | -30.9692 | 8.02 | 32.28064 | 749.5771 | 221.2078 | 229.1262 | 143.3548
5430 | 5430 | 5430 | 7 | 17 | 3 | 52 | 21 | 47.20259 | 0.3234995 | 0.1159285 | 449.813 | 0 | 0 | 0 |  | Fe_Cr_Ni_Ti_Si | Fe7Cr17Ni3Ti52Si21 | 0.09863276 | -44.52 | 4.8 | 26.14785 | 987.1955 | 307.8123 | 747.4023 | 269.0747
5431 | 5431 | 5431 | 7 | 16 | 6 | 43 | 28 | 44.91539 | 0.3313027 | 0.1208915 | 455.2428 | 0 | 0 | 0 |  | Fe_Cr_Ni_Ti_Si | Fe7Cr16Ni6Ti43Si28 | 0.1021894 | -51.7804 | 4.96 | 28.08986 | 1067.078 | 254.0751 | 644.6205 | 284.5339
5432 | 5432 | 5432 | 7 | 15 | 9 | 36 | 33 | 43.34546 | 0.3370892 | 0.1247043 | 458.9493 | 0 | 0 | 0 |  | Fe_Cr_Ni_Ti_Si | Fe7Cr15Ni9Ti36Si33 | 0.1020877 | -54.9072 | 5.12 | 29.74744 | 1139.285 | 181.8504 | 517.4012 | 274.4412
5433 | 5433 | 5433 | 8 | 13 | 14 | 30 | 36 | 42.68044 | 0.3413175 | 0.131545 | 489.6195 | 0 | 0 | 0 |  | Fe_Cr_Ni_Ti_Si | Fe8Cr13Ni14Ti30Si36 | 0.09900122 | -55.66043 | 5.405941 | 31.96195 | 1159.337 | 157.9325 | 387.0869 | 241.0519
5434 | 5434 | 5434 | 9 | 11 | 19 | 24 | 38 | 42.34609 | 0.344681 | 0.1385964 | 524.3532 | 0 | 0 | 0 |  | Fe_Cr_Ni_Ti_Si | Fe9Cr11Ni19Ti24Si38 | 0.09401129 | -54.85423 | 5.70297 | 33.83068 | 1171.589 | 150.6635 | 317.2799 | 262.6831
5435 | 5435 | 5435 | 10 | 9 | 25 | 18 | 38 | 42.91185 | 0.3462092 | 0.146136 | 573.9723 | 0 | 0 | 0 |  | Fe_Cr_Ni_Ti_Si | Fe10Cr9Ni25Ti18Si38 | 0.08649608 | -52.4828 | 6.08 | 35.52971 | 1183.687 | 128.5927 | 267.1306 | 245.9683
5436 | 5436 | 5436 | 11 | 7 | 33 | 12 | 37 | 44.34537 | 0.3463598 | 0.1500135 | 615.2424 | 1 | 0 | 0 |  | Fe_Cr_Ni_Ti_Si | Fe11Cr7Ni33Ti12Si37 | 0.07549791 | -48.4336 | 6.56 | 36.80693 | 1155.76 | 186.4169 | 187.4049 | 226.2961
5437 | 5437 | 5437 | 12 | 5 | 44 | 7 | 32 | 48.2109 | 0.3423045 | 0.1472519 | 649.9484 | 1 | 0 | 0 |  | Fe_Cr_Ni_Ti_Si | Fe12Cr5Ni44Ti7Si32 | 0.06192089 | -42.2292 | 7.22 | 36.7928 | 1095.141 | 208.6781 | 191.7359 | 196.3238
5438 | 5438 | 5438 | 12 | 4 | 57 | 4 | 23 | 55.17742 | 0.3333381 | 0.1310169 | 623.9743 | 1 | 0 | 0 |  | Fe_Cr_Ni_Ti_Si | Fe12Cr4Ni57Ti4Si23 | 0.04923434 | -33.3984 | 7.98 | 34.02587 | 842.8216 | 239.8236 | 172.0075 | 157.7465
5439 | 5439 | 5439 | 5 | 10 | 6 | 42 | 37 | 38.64847 | 0.3475686 | 0.1122727 | 345.8746 | 0 | 0 | 0 |  | Fe_Cr_Ni_Ti_Si | Fe5Cr10Ni6Ti42Si37 | 0.1075557 | -58.9876 | 4.76 | 26.24405 | 1108.799 | 235.5941 | 539.8088 | 315.4062
5440 | 5440 | 5440 | 5 | 10 | 9 | 35 | 41 | 37.92001 | 0.3512086 | 0.117651 | 362.7764 | 0 | 0 | 0 |  | Fe_Cr_Ni_Ti_Si | Fe5Cr10Ni9Ti35Si41 | 0.1058844 | -59.614 | 4.94 | 28.42464 | 1142.495 | 190.7251 | 448.6937 | 319.0701
5441 | 5441 | 5441 | 6 | 9 | 13 | 28 | 44 | 37.48313 | 0.3545496 | 0.125339 | 393.2743 | 0 | 0 | 0 |  | Fe_Cr_Ni_Ti_Si | Fe6Cr9Ni13Ti28Si44 | 0.1014704 | -58.5892 | 5.2 | 30.95416 | 1164.82 | 175.77 | 333.054 | 308.3585
5442 | 5442 | 5442 | 7 | 8 | 18 | 22 | 45 | 37.87311 | 0.3558264 | 0.1338341 | 438.4229 | 0 | 0 | 0 |  | Fe_Cr_Ni_Ti_Si | Fe7Cr8Ni18Ti22Si45 | 0.09497024 | -56.4444 | 5.52 | 33.3663 | 1183.24 | 133.2814 | 249.1779 | 340.7857
5443 | 5443 | 5443 | 8 | 6 | 25 | 16 | 45 | 38.53937 | 0.3570386 | 0.1433908 | 494.7897 | 0 | 0 | 0 |  | Fe_Cr_Ni_Ti_Si | Fe8Cr6Ni25Ti16Si45 | 0.08584347 | -53.3824 | 5.94 | 35.71218 | 1181.034 | 148.4215 | 210.1507 | 299.611
5444 | 5444 | 5444 | 9 | 5 | 32 | 11 | 43 | 40.41521 | 0.3551884 | 0.1487989 | 548.8176 | 1 | 0 | 0 |  | Fe_Cr_Ni_Ti_Si | Fe9Cr5Ni32Ti11Si43 | 0.07534304 | -49.5548 | 6.38 | 37.20215 | 1165.054 | 179.3289 | 171.2784 | 257.69
5445 | 5445 | 5445 | 11 | 3 | 43 | 6 | 38 | 44.22399 | 0.3505544 | 0.1497915 | 607.903 | 1 | 0 | 0 |  | Fe_Cr_Ni_Ti_Si | Fe11Cr3Ni43Ti6Si38 | 0.06071567 | -43.68827 | 7.049505 | 37.81608 | 1117.618 | 223.1574 | 155.4455 | 185.7188
5446 | 5446 | 5446 | 3 | 6 | 9 | 32 | 50 | 33.03955 | 0.3651239 | 0.1095009 | 274.0713 | 0 | 0 | 0 |  | Fe_Cr_Ni_Ti_Si | Fe3Cr6Ni9Ti32Si50 | 0.1079131 | -61.3824 | 4.78 | 26.67939 | 1128.531 | 248.4377 | 285.7987 | 441.8015
5447 | 5447 | 5447 | 4 | 6 | 13 | 25 | 52 | 33.28422 | 0.3663478 | 0.1183824 | 311.0262 | 0 | 0 | 0 |  | Fe_Cr_Ni_Ti_Si | Fe4Cr6Ni13Ti25Si52 | 0.1014762 | -58.5852 | 5.06 | 29.94178 | 1153.906 | 219.0012 | 282.79 | 459.959
5448 | 5448 | 5448 | 5 | 5 | 18 | 19 | 53 | 33.59229 | 0.3676058 | 0.1279131 | 353.2201 | 0 | 0 | 0 |  | Fe_Cr_Ni_Ti_Si | Fe5Cr5Ni18Ti19Si53 | 0.09346301 | -55.5148 | 5.38 | 32.80488 | 1146.802 | 206.4546 | 236.4254 | 456.3766
5449 | 5449 | 5449 | 6 | 4 | 23 | 13 | 53 | 34.12782 | 0.3683219 | 0.136836 | 396.523 | 0 | 0 | 0 |  | Fe_Cr_Ni_Ti_Si | Fe6Cr4Ni23Ti13Si53 | 0.0828564 | -51.54862 | 5.717172 | 35.16661 | 1170.9 | 166.7388 | 169.8172 | 425.7186
5450 | 5450 | 5450 | 8 | 4 | 30 | 8 | 50 | 36.91044 | 0.3636316 | 0.1434061 | 464.1737 | 0 | 0 | 0 |  | Fe_Cr_Ni_Ti_Si | Fe8Cr4Ni30Ti8Si50 | 0.06969873 | -47.5456 | 6.2 | 37.25802 | 1158.211 | 191.0153 | 159.1096 | 381.9442
5451 | 5451 | 5451 | 3 | 47 | 33 | 12 | 5 | 82.28059 | 0.2718612 | 0.1179893 | 762.5448 | 1 | 0 | 0 |  | Fe_Cr_Ni_Ti_Si | Fe3Cr47Ni33Ti12Si5 | 0.05861447 | -19.7584 | 7.04 | 24.71012 | 643.171875 | 131.8344 | 793.6476 | 167.0032
5452 | 5452 | 5452 | 5 | 40 | 39 | 11 | 5 | 80.3585 | 0.278686 | 0.1191597 | 764.2171 | 1 | 0 | 0 |  | Fe_Cr_Ni_Ti_Si | Fe5Cr40Ni39Ti11Si5 | 0.05677633 | -20.098 | 7.34 | 24.81854 | 593.9774 | 115.1845 | 742.2123 | 159.7347
5453 | 5453 | 5453 | 7 | 34 | 44 | 10 | 4 | 79.86203 | 0.2830163 | 0.1186881 | 760.6525 | 1 | 0 | 0 |  | Fe_Cr_Ni_Ti_Si | Fe7Cr34Ni44Ti10Si4 | 0.05429806 | -18.7687 | 7.636364 | 24.04847 | 502.9171 | 97.93874 | 694.5994 | 123.306
5454 | 5454 | 5454 | 11 | 27 | 49 | 9 | 4 | 77.98679 | 0.2896743 | 0.1170573 | 735.1313 | 1 | 0 | 0 |  | Fe_Cr_Ni_Ti_Si | Fe11Cr27Ni49Ti9Si4 | 0.0519302 | -18.0828 | 7.92 | 23.66432 | 433.7496 | 92.99493 | 638.9675 | 85.08013
5455 | 5455 | 5455 | 14 | 22 | 53 | 7 | 3 | 78.36109 | 0.2927183 | 0.1081781 | 658.0469 | 1 | 1 | 1 | 658.0469 | Fe_Cr_Ni_Ti_Si | Fe14Cr22Ni53Ti7Si3 | 0.0464203 | -15.23967 | 8.222222 | 21.64116 | 328.6813 | 62.54475 | 582.1497 | 80.33849 | 328.6813 | 62.54475 | 582.1497 | 80.33849
5456 | 5456 | 5456 | 3 | 51 | 21 | 19 | 6 | 79.42207 | 0.2693761 | 0.1266199 | 815.4753 | 0 | 0 | 0 |  | Fe_Cr_Ni_Ti_Si | Fe3Cr51Ni21Ti19Si6 | 0.06986058 | -21.6036 | 6.4 | 26.53375 | 808.6326 | 145.5596 | 888.8112 | 166.7581
5457 | 5457 | 5457 | 5 | 44 | 27 | 17 | 7 | 77.02227 | 0.2772349 | 0.1286143 | 819.174 | 1 | 0 | 0 |  | Fe_Cr_Ni_Ti_Si | Fe5Cr44Ni27Ti17Si7 | 0.06808974 | -23.8348 | 6.7 | 27.27196 | 799.0554 | 149.7977 | 840.9609 | 152.6674
5458 | 5458 | 5458 | 7 | 38 | 32 | 16 | 8 | 74.55078 | 0.2844058 | 0.1307969 | 821.9919 | 1 | 0 | 0 |  | Fe_Cr_Ni_Ti_Si | Fe7Cr38Ni32Ti16Si8 | 0.06716459 | -25.56691 | 6.930693 | 27.98217 | 784 | 153.05 | 769.8626 | 143.2917
5459 | 5459 | 5459 | 10 | 32 | 36 | 14 | 8 | 73.48893 | 0.2895276 | 0.1309081 | 816.6812 | 1 | 0 | 0 |  | Fe_Cr_Ni_Ti_Si | Fe10Cr32Ni36Ti14Si8 | 0.06443194 | -25.3776 | 7.2 | 27.91129 | 730.0353 | 144.124 | 710.4005 | 123.446
5460 | 5460 | 5460 | 14 | 26 | 40 | 11 | 9 | 71.96089 | 0.2957173 | 0.1269254 | 767.7699 | 1 | 0 | 0 |  | Fe_Cr_Ni_Ti_Si | Fe14Cr26Ni40Ti11Si9 | 0.05972909 | -25.1144 | 7.48 | 27.76238 | 674.637 | 126.9757 | 651.2302 | 113.0547
5461 | 5461 | 5461 | 18 | 21 | 44 | 9 | 8 | 72.2423 | 0.2987496 | 0.1217297 | 726.6902 | 1 | 0 | 0 |  | Fe_Cr_Ni_Ti_Si | Fe18Cr21Ni44Ti9Si8 | 0.05485358 | -22.582 | 7.78 | 26.55767 | 549.2773 | 89.88699 | 585.2756 | 84.39096
5462 | 5462 | 5462 | 23 | 16 | 46 | 7 | 7 | 72.56571 | 0.3014178 | 0.1132196 | 655.6669 | 1 | 1 | 1 | 655.6669 | Fe_Cr_Ni_Ti_Si | Fe23Cr16Ni46Ti7Si7 | 0.04950136 | -19.72044 | 8.040404 | 25.01341 | 456.2526 | 65.01639 | 497.5612 | 93.33522 | 456.2526 | 65.01639 | 497.5612 | 93.33522
5463 | 5463 | 5463 | 3 | 52 | 12 | 29 | 4 | 77.33382 | 0.266981 | 0.1320915 | 845.3826 | 0 | 0 | 0 |  | Fe_Cr_Ni_Ti_Si | Fe3Cr52Ni12Ti29Si4 | 0.07747076 | -18.6012 | 5.88 | 26.80224 | 869.3938 | 141.582 | 953.1738 | 161.032
5464 | 5464 | 5464 | 4 | 46 | 16 | 27 | 8 | 72.59915 | 0.277724 | 0.1329374 | 813.3246 | 0 | 0 | 0 |  | Fe_Cr_Ni_Ti_Si | Fe4Cr46Ni16Ti27Si8 | 0.07899334 | -25.57632 | 6.019802 | 28.44222 | 953.4968 | 154.8202 | 887.2056 | 172.9971
5465 | 5465 | 5465 | 6 | 39 | 21 | 24 | 10 | 69.79719 | 0.2861942 | 0.1366922 | 823.673 | 0 | 0 | 0 |  | Fe_Cr_Ni_Ti_Si | Fe6Cr39Ni21Ti24Si10 | 0.07826096 | -29.4516 | 6.28 | 29.59324 | 980.1354 | 156.0282 | 826.6022 | 171.9731
5466 | 5466 | 5466 | 9 | 34 | 25 | 21 | 12 | 67.80259 | 0.2929099 | 0.1378977 | 816.8342 | 1 | 0 | 0 |  | Fe_Cr_Ni_Ti_Si | Fe9Cr34Ni25Ti21Si12 | 0.0763155 | -31.68317 | 6.514851 | 30.31417 | 969.0607 | 163.5996 | 755.1304 | 145.6983
5467 | 5467 | 5467 | 13 | 29 | 28 | 17 | 13 | 66.95559 | 0.2977471 | 0.1375343 | 806.0005 | 1 | 0 | 0 |  | Fe_Cr_Ni_Ti_Si | Fe13Cr29Ni28Ti17Si13 | 0.07230789 | -31.8668 | 6.78 | 30.49 | 945.2465 | 165.2173 | 699.4674 | 140.0264
5468 | 5468 | 5468 | 17 | 24 | 31 | 14 | 14 | 65.79211 | 0.3028705 | 0.1364907 | 785.9631 | 1 | 0 | 0 |  | Fe_Cr_Ni_Ti_Si | Fe17Cr24Ni31Ti14Si14 | 0.06836739 | -31.7264 | 7.02 | 30.63903 | 883.8631 | 157.5131 | 639.5114 | 124.3828
5469 | 5469 | 5469 | 23 | 19 | 34 | 11 | 13 | 66.44877 | 0.3053546 | 0.1322649 | 758.785 | 1 | 0 | 0 |  | Fe_Cr_Ni_Ti_Si | Fe23Cr19Ni34Ti11Si13 | 0.06233805 | -28.8396 | 7.34 | 29.73819 | 776.8625 | 138.5106 | 577.9454 | 124.8324
5470 | 5470 | 5470 | 29 | 15 | 36 | 8 | 12 | 67.47943 | 0.3067987 | 0.1230511 | 690.8363 | 1 | 0 | 0 |  | Fe_Cr_Ni_Ti_Si | Fe29Cr15Ni36Ti8Si12 | 0.05510276 | -25.4492 | 7.62 | 28.35119 | 666.6797 | 107.3512 | 494.3262 | 104.5263
5471 | 5471 | 5471 | 36 | 12 | 37 | 6 | 9 | 70.41359 | 0.3049163 | 0.1100792 | 608.3431 | 0 | 0 | 0 |  | Fe_Cr_Ni_Ti_Si | Fe36Cr12Ni37Ti6Si9 | 0.04788519 | -20.148 | 7.9 | 25.5194 | 533.9384 | 92.55142 | 450.2496 | 81.41856
5472 | 5472 | 5472 | 3 | 43 | 10 | 38 | 6 | 69.11435 | 0.2794887 | 0.1340779 | 788.7261 | 0 | 0 | 0 |  | Fe_Cr_Ni_Ti_Si | Fe3Cr43Ni10Ti38Si6 | 0.08353188 | -22.9996 | 5.58 | 28.22959 | 956.627 | 169.9691 | 930.559 | 177.4058
5473 | 5473 | 5473 | 4 | 38 | 13 | 34 | 10 | 65.67067 | 0.2883126 | 0.1364467 | 776.3696 | 0 | 0 | 0 |  | Fe_Cr_Ni_Ti_Si | Fe4Cr38Ni13Ti34Si10 | 0.08550528 | -30.05408 | 5.717172 | 29.50705 | 1023.764 | 169.0153 | 849.6678 | 179.7212
5474 | 5474 | 5474 | 7 | 33 | 16 | 29 | 14 | 62.78491 | 0.2969142 | 0.1386619 | 765.9874 | 0 | 0 | 0 |  | Fe_Cr_Ni_Ti_Si | Fe7Cr33Ni16Ti29Si14 | 0.08558498 | -35.43353 | 5.919192 | 30.73762 | 1066.557 | 154.6109 | 777.4753 | 171.5494
5475 | 5475 | 5475 | 10 | 29 | 19 | 25 | 17 | 60.80534 | 0.3035174 | 0.1400671 | 756.9533 | 0 | 0 | 0 |  | Fe_Cr_Ni_Ti_Si | Fe10Cr29Ni19Ti25Si17 | 0.08403426 | -38.2552 | 6.12 | 31.6637 | 1088.277 | 160.0404 | 707.5035 | 162.0316
5476 | 5476 | 5476 | 15 | 25 | 21 | 20 | 19 | 59.92074 | 0.308284 | 0.141003 | 754.1958 | 1 | 0 | 0 |  | Fe_Cr_Ni_Ti_Si | Fe15Cr25Ni21Ti20Si19 | 0.07992761 | -38.628 | 6.36 | 32.19488 | 1080.855 | 150.6078 | 614.0277 | 129.1057
5477 | 5477 | 5477 | 20 | 21 | 24 | 16 | 19 | 60.23736 | 0.3109413 | 0.1414466 | 762.2168 | 1 | 0 | 0 |  | Fe_Cr_Ni_Ti_Si | Fe20Cr21Ni24Ti16Si19 | 0.07448059 | -37.0028 | 6.66 | 32.26825 | 1032.074 | 146.6793 | 542.0026 | 117.1889
5478 | 5478 | 5478 | 26 | 17 | 26 | 12 | 18 | 61.30305 | 0.312256 | 0.1381471 | 747.6943 | 1 | 0 | 0 |  | Fe_Cr_Ni_Ti_Si | Fe26Cr17Ni26Ti12Si18 | 0.06747131 | -33.96306 | 6.969697 | 31.72135 | 921.0399 | 169.4944 | 503.4189 | 133.3963
5479 | 5479 | 5479 | 34 | 13 | 28 | 9 | 17 | 62.53055 | 0.3132848 | 0.1322495 | 714.1397 | 1 | 0 | 0 |  | Fe_Cr_Ni_Ti_Si | Fe34Cr13Ni28Ti9Si17 | 0.06004198 | -30.30291 | 7.267327 | 30.68253 | 830.2234 | 170.3789 | 449.1106 | 101.9895
5480 | 5480 | 5480 | 43 | 11 | 28 | 6 | 12 | 67.68463 | 0.3076654 | 0.114574 | 619.1362 | 1 | 0 | 0 |  | Fe_Cr_Ni_Ti_Si | Fe43Cr11Ni28Ti6Si12 | 0.04979225 | -22.7604 | 7.62 | 27.14609 | 625.9698 | 137.6621 | 435.3596 | 70.44466
5481 | 5481 | 5481 | 3 | 35 | 8 | 45 | 9 | 61.91647 | 0.2918364 | 0.1302204 | 688.1193 | 0 | 0 | 0 |  | Fe_Cr_Ni_Ti_Si | Fe3Cr35Ni8Ti45Si9 | 0.08771097 | -28.0972 | 5.3 | 28.42534 | 956.2527 | 200.6502 | 868.2792 | 194.2205
5482 | 5482 | 5482 | 5 | 31 | 10 | 39 | 14 | 58.8891 | 0.3003893 | 0.133793 | 685.4722 | 0 | 0 | 0 |  | Fe_Cr_Ni_Ti_Si | Fe5Cr31Ni10Ti39Si14 | 0.09078942 | -35.91348 | 5.434343 | 29.68391 | 1014.986 | 209.2179 | 783.2101 | 207.4639
5483 | 5483 | 5483 | 8 | 27 | 12 | 33 | 19 | 56.06606 | 0.3089016 | 0.1364258 | 674.8608 | 0 | 0 | 0 |  | Fe_Cr_Ni_Ti_Si | Fe8Cr27Ni12Ti33Si19 | 0.09175021 | -41.65453 | 5.59596 | 30.95692 | 1093.574 | 170.1046 | 693.827 | 209.0908
5484 | 5484 | 5484 | 12 | 24 | 14 | 28 | 22 | 54.88398 | 0.3139943 | 0.1389751 | 680.3506 | 0 | 0 | 0 |  | Fe_Cr_Ni_Ti_Si | Fe12Cr24Ni14Ti28Si22 | 0.0898714 | -43.5456 | 5.8 | 31.96498 | 1120.601 | 144.037 | 628.3467 | 202.6497
5485 | 5485 | 5485 | 17 | 20 | 16 | 23 | 24 | 54.00042 | 0.318722 | 0.142992 | 698.8801 | 0 | 0 | 0 |  | Fe_Cr_Ni_Ti_Si | Fe17Cr20Ni16Ti23Si24 | 0.08632307 | -43.8812 | 6.04 | 32.84814 | 1141.971 | 132.7649 | 529.7725 | 169.188
5486 | 5486 | 5486 | 22 | 17 | 18 | 18 | 25 | 54.09948 | 0.3213145 | 0.1447942 | 712.0754 | 0 | 0 | 0 |  | Fe_Cr_Ni_Ti_Si | Fe22Cr17Ni18Ti18Si25 | 0.08064097 | -42.4788 | 6.3 | 33.35806 | 1133.091 | 143.8455 | 443.6451 | 174.0868
5487 | 5487 | 5487 | 30 | 13 | 20 | 13 | 24 | 55.49455 | 0.3220929 | 0.1447526 | 728.254 | 0 | 0 | 0 |  | Fe_Cr_Ni_Ti_Si | Fe30Cr13Ni20Ti13Si24 | 0.07208724 | -38.7436 | 6.66 | 33.25342 | 1054.535 | 150.156 | 386.7127 | 158.4162
5488 | 5488 | 5488 | 38 | 11 | 20 | 9 | 22 | 58.04013 | 0.3198413 | 0.1379688 | 704.9274 | 0 | 0 | 0 |  | Fe_Cr_Ni_Ti_Si | Fe38Cr11Ni20Ti9Si22 | 0.06284198 | -34.0668 | 6.94 | 32.20233 | 950.7663 | 177.283 | 356.4617 | 149.9414
5489 | 5489 | 5489 | 50 | 8 | 20 | 6 | 16 | 63.57625 | 0.3135254 | 0.1225806 | 643.2641 | 0 | 0 | 0 |  | Fe_Cr_Ni_Ti_Si | Fe50Cr8Ni20Ti6Si16 | 0.05205648 | -26.0112 | 7.36 | 29.03515 | 699.7551 | 192.042 | 367.3008 | 96.5148
5490 | 5490 | 5490 | 3 | 25 | 7 | 50 | 14 | 53.8851 | 0.3081743 | 0.125314 | 574.3084 | 0 | 0 | 0 |  | Fe_Cr_Ni_Ti_Si | Fe3Cr25Ni7Ti50Si14 | 0.09263996 | -36.49913 | 5.050505 | 27.88794 | 940.9889 | 273.029 | 804.6825 | 273.0131
5491 | 5491 | 5491 | 6 | 23 | 8 | 42 | 21 | 51.20145 | 0.3165754 | 0.1272327 | 559.5007 | 0 | 0 | 0 |  | Fe_Cr_Ni_Ti_Si | Fe6Cr23Ni8Ti42Si21 | 0.09687372 | -44.6164 | 5.18 | 29.29232 | 1061.324 | 239.2305 | 696.8309 | 271.5021
5492 | 5492 | 5492 | 9 | 20 | 9 | 36 | 26 | 48.8929 | 0.3238971 | 0.1304592 | 554.8489 | 0 | 0 | 0 |  | Fe_Cr_Ni_Ti_Si | Fe9Cr20Ni9Ti36Si26 | 0.09781262 | -48.8224 | 5.3 | 30.43337 | 1102.055 | 207.4012 | 640.2476 | 234.8464
5493 | 5493 | 5493 | 13 | 18 | 11 | 29 | 28 | 48.82717 | 0.3266954 | 0.1376601 | 599.1737 | 0 | 0 | 0 |  | Fe_Cr_Ni_Ti_Si | Fe13Cr18Ni11Ti29Si28 | 0.09470139 | -49.15172 | 5.555556 | 31.93038 | 1146.665 | 158.9349 | 526.4645 | 212.721
5494 | 5494 | 5494 | 18 | 16 | 12 | 24 | 30 | 48.70292 | 0.3292102 | 0.1408519 | 617.337 | 0 | 0 | 0 |  | Fe_Cr_Ni_Ti_Si | Fe18Cr16Ni12Ti24Si30 | 0.09065351 | -48.3024 | 5.76 | 32.86883 | 1171.812 | 120.607 | 450.3898 | 207.4938
5495 | 5495 | 5495 | 25 | 13 | 14 | 18 | 31 | 49.28104 | 0.3310713 | 0.145359 | 652.9996 | 0 | 0 | 0 |  | Fe_Cr_Ni_Ti_Si | Fe25Cr13Ni14Ti18Si31 | 0.08316072 | -45.73316 | 6.079208 | 33.81127 | 1149.563 | 143.2783 | 350.2413 | 208.7107
5496 | 5496 | 5496 | 32 | 10 | 15 | 13 | 30 | 50.54475 | 0.3311861 | 0.1478161 | 683.9015 | 0 | 0 | 0 |  | Fe_Cr_Ni_Ti_Si | Fe32Cr10Ni15Ti13Si30 | 0.07478639 | -42.2308 | 6.38 | 34.08973 | 1097.011 | 155.9143 | 308.096 | 187.1917
5497 | 5497 | 5497 | 42 | 8 | 15 | 8 | 26 | 54.50376 | 0.3263493 | 0.1416929 | 687.2466 | 0 | 0 | 0 |  | Fe_Cr_Ni_Ti_Si | Fe42Cr8Ni15Ti8Si26 | 0.06247902 | -35.93103 | 6.767677 | 33.06997 | 1000.243 | 184.0041 | 266.027 | 170.8218
5498 | 5498 | 5498 | 55 | 6 | 15 | 5 | 19 | 61.0748 | 0.3176088 | 0.1253623 | 636.9244 | 0 | 0 | 0 |  | Fe_Cr_Ni_Ti_Si | Fe55Cr6Ni15Ti5Si19 | 0.05051132 | -27.4332 | 7.22 | 29.91388 | 699.4785 | 218.7188 | 275.6773 | 145.5063
5499 | 5499 | 5499 | 3 | 17 | 7 | 52 | 21 | 46.99576 | 0.3243925 | 0.1173974 | 457.4688 | 0 | 0 | 0 |  | Fe_Cr_Ni_Ti_Si | Fe3Cr17Ni7Ti52Si21 | 0.09850991 | -46.3488 | 4.88 | 26.93307 | 977.6779 | 298.8095 | 721.2379 | 282.036
5500 | 5500 | 5500 | 6 | 16 | 7 | 43 | 28 | 44.86343 | 0.3315265 | 0.1212199 | 456.8332 | 0 | 0 | 0 |  | Fe_Cr_Ni_Ti_Si | Fe6Cr16Ni7Ti43Si28 | 0.1021657 | -52.1844 | 4.98 | 28.27207 | 1089.778 | 215.5096 | 654.2689 | 269.8857
5501 | 5501 | 5501 | 9 | 15 | 7 | 36 | 33 | 43.44985 | 0.3366408 | 0.1241222 | 456.3341 | 0 | 0 | 0 |  | Fe_Cr_Ni_Ti_Si | Fe9Cr15Ni7Ti36Si33 | 0.1021247 | -54.1848 | 5.08 | 29.40663 | 1139.63 | 161.8151 | 563.1072 | 275.8344
5502 | 5502 | 5502 | 14 | 13 | 8 | 30 | 36 | 42.99339 | 0.339985 | 0.1298336 | 482.0656 | 0 | 0 | 0 |  | Fe_Cr_Ni_Ti_Si | Fe14Cr13Ni8Ti30Si36 | 0.09908561 | -53.78296 | 5.287129 | 31.05756 | 1151.564 | 168.2924 | 440.5059 | 253.7715
5503 | 5503 | 5503 | 19 | 11 | 9 | 24 | 38 | 42.87284 | 0.3424602 | 0.1365216 | 516.5906 | 0 | 0 | 0 |  | Fe_Cr_Ni_Ti_Si | Fe19Cr11Ni9Ti24Si38 | 0.09410923 | -52.15646 | 5.50495 | 32.47796 | 1152.477 | 182.4978 | 355.5535 | 239.5654
5504 | 5504 | 5504 | 25 | 9 | 10 | 18 | 38 | 43.72012 | 0.3428487 | 0.1443199 | 570.4642 | 0 | 0 | 0 |  | Fe_Cr_Ni_Ti_Si | Fe25Cr9Ni10Ti18Si38 | 0.08657824 | -49.0748 | 5.78 | 33.72996 | 1155.429 | 148.5532 | 283.4084 | 242.6839
5505 | 5505 | 5505 | 33 | 7 | 11 | 12 | 37 | 45.54981 | 0.3414423 | 0.1489567 | 620.2631 | 0 | 0 | 0 |  | Fe_Cr_Ni_Ti_Si | Fe33Cr7Ni11Ti12Si37 | 0.07549952 | -44.5352 | 6.12 | 34.55011 | 1131.261 | 185.3363 | 232.6592 | 208.5652
5506 | 5506 | 5506 | 44 | 5 | 12 | 7 | 32 | 49.99723 | 0.3351873 | 0.1474363 | 667.5873 | 0 | 0 | 0 |  | Fe_Cr_Ni_Ti_Si | Fe44Cr5Ni12Ti7Si32 | 0.0617724 | -38.1844 | 6.58 | 34.14952 | 1027.595 | 223.7875 | 200.624 | 203.0421
5507 | 5507 | 5507 | 57 | 4 | 12 | 4 | 23 | 57.72512 | 0.3234061 | 0.1306569 | 639.0185 | 0 | 0 | 0 |  | Fe_Cr_Ni_Ti_Si | Fe57Cr4Ni12Ti4Si23 | 0.04896592 | -29.6004 | 7.08 | 31.20433 | 748.1479 | 238.4249 | 199.657 | 176.2221
5508 | 5508 | 5508 | 6 | 10 | 5 | 42 | 37 | 38.69984 | 0.3473428 | 0.1119107 | 344.4333 | 0 | 0 | 0 |  | Fe_Cr_Ni_Ti_Si | Fe6Cr10Ni5Ti42Si37 | 0.1075759 | -58.5872 | 4.74 | 26.02768 | 1101.515 | 251.875 | 524.5647 | 301.9695
5509 | 5509 | 5509 | 9 | 10 | 5 | 35 | 41 | 38.12661 | 0.3503051 | 0.1163757 | 357.9868 | 0 | 0 | 0 |  | Fe_Cr_Ni_Ti_Si | Fe9Cr10Ni5Ti35Si41 | 0.1059466 | -58.182 | 4.86 | 27.63983 | 1114.021 | 254.3019 | 450.3375 | 342.5655
5510 | 5510 | 5510 | 13 | 9 | 6 | 28 | 44 | 37.8479 | 0.3529684 | 0.1235145 | 387.1063 | 0 | 0 | 0 |  | Fe_Cr_Ni_Ti_Si | Fe13Cr9Ni6Ti28Si44 | 0.1015456 | -56.4108 | 5.06 | 29.74206 | 1122.575 | 251.4344 | 350.8649 | 335.1927
5511 | 5511 | 5511 | 18 | 8 | 7 | 22 | 45 | 38.45296 | 0.3533445 | 0.1316965 | 432.5324 | 0 | 0 | 0 |  | Fe_Cr_Ni_Ti_Si | Fe18Cr8Ni7Ti22Si45 | 0.09504078 | -53.5008 | 5.3 | 31.7011 | 1135.861 | 194.4556 | 296.7831 | 332.0829
5512 | 5512 | 5512 | 25 | 6 | 8 | 16 | 45 | 39.44892 | 0.3532088 | 0.1414754 | 493.5206 | 0 | 0 | 0 |  | Fe_Cr_Ni_Ti_Si | Fe25Cr6Ni8Ti16Si45 | 0.0858673 | -49.6492 | 5.6 | 33.4991 | 1122.235 | 234.0303 | 223.2503 | 351.697
5513 | 5513 | 5513 | 32 | 5 | 9 | 11 | 43 | 41.66556 | 0.3500225 | 0.1479708 | 557.1886 | 0 | 0 | 0 |  | Fe_Cr_Ni_Ti_Si | Fe32Cr5Ni9Ti11Si43 | 0.07526582 | -45.4792 | 5.92 | 34.63106 | 1132.333 | 199.915 | 211.4474 | 295.1004
5514 | 5514 | 5514 | 43 | 3 | 11 | 6 | 38 | 45.98598 | 0.3434755 | 0.1512064 | 635.1391 | 0 | 0 | 0 |  | Fe_Cr_Ni_Ti_Si | Fe43Cr3Ni11Ti6Si38 | 0.06042836 | -39.72316 | 6.415842 | 34.98512 | 1061.148 | 226.5766 | 151.6672 | 213.069
5515 | 5515 | 5515 | 9 | 6 | 3 | 32 | 50 | 33.3457 | 0.3637592 | 0.1073973 | 267.5645 | 0 | 0 | 0 |  | Fe_Cr_Ni_Ti_Si | Fe9Cr6Ni3Ti32Si50 | 0.1079818 | -59.3136 | 4.66 | 25.31304 | 1117.882 | 289.7777 | 383.7419 | 438.4361
5516 | 5516 | 5516 | 13 | 6 | 4 | 25 | 52 | 33.74838 | 0.3643029 | 0.1158449 | 303.8645 | 0 | 0 | 0 |  | Fe_Cr_Ni_Ti_Si | Fe13Cr6Ni4Ti25Si52 | 0.101535 | -55.8996 | 4.88 | 28.20355 | 1113.474 | 277.6441 | 336.3648 | 481.0263
5517 | 5517 | 5517 | 18 | 5 | 5 | 19 | 53 | 34.27082 | 0.3646554 | 0.1252339 | 347.4379 | 0 | 0 | 0 |  | Fe_Cr_Ni_Ti_Si | Fe18Cr5Ni5Ti19Si53 | 0.09348406 | -52.2024 | 5.12 | 30.63903 | 1132.172 | 254.6322 | 268.6953 | 474.7004
5518 | 5518 | 5518 | 23 | 4 | 6 | 13 | 53 | 35.03576 | 0.3644302 | 0.1349852 | 397.3136 | 0 | 0 | 0 |  | Fe_Cr_Ni_Ti_Si | Fe23Cr4Ni6Ti13Si53 | 0.08277931 | -47.92001 | 5.373737 | 32.67111 | 1063.615 | 315.7102 | 186.2624 | 474.7773
5519 | 5519 | 5519 | 30 | 4 | 8 | 8 | 50 | 38.09727 | 0.358668 | 0.1430189 | 475.061 | 0 | 0 | 0 |  | Fe_Cr_Ni_Ti_Si | Fe30Cr4Ni8Ti8Si50 | 0.06946711 | -43.8672 | 5.76 | 34.60694 | 1083.433 | 277.0997 | 119.6306 | 403.2677
5520 | 5520 | 5520 | 33 | 47 | 5 | 12 | 3 | 85.92211 | 0.2632093 | 0.1129625 | 733.1752 | 0 | 0 | 0 |  | Fe_Cr_Ni_Ti_Si | Fe33Cr47Ni5Ti12Si3 | 0.05762616 | -11.1856 | 6.56 | 21.18372 | 454.5732 | 182.488 | 901.1117 | 172.1665
5521 | 5521 | 5521 | 39 | 40 | 5 | 11 | 5 | 82.11775 | 0.2713635 | 0.1138911 | 716.3908 | 0 | 0 | 0 |  | Fe_Cr_Ni_Ti_Si | Fe39Cr40Ni5Ti11Si5 | 0.05725731 | -13.8012 | 6.66 | 22.38392 | 492.1572 | 185.9301 | 815.8434 | 175.7798
5522 | 5522 | 5522 | 44 | 34 | 4 | 10 | 7 | 78.73381 | 0.2782764 | 0.1147111 | 698.6271 | 0 | 0 | 0 |  | Fe_Cr_Ni_Ti_Si | Fe44Cr34Ni4Ti10Si7 | 0.05690341 | -16.07428 | 6.707071 | 23.48088 | 520.9519 | 188.6724 | 704.5856 | 176.9434
5523 | 5523 | 5523 | 49 | 27 | 4 | 9 | 11 | 73.14863 | 0.2890929 | 0.1181038 | 684.3859 | 0 | 0 | 0 |  | Fe_Cr_Ni_Ti_Si | Fe49Cr27Ni4Ti9Si11 | 0.0570123 | -20.4308 | 6.74 | 25.62889 | 577.9586 | 217.1422 | 593.5558 | 153.5867
5524 | 5524 | 5524 | 53 | 22 | 3 | 7 | 14 | 69.70457 | 0.2962768 | 0.1172641 | 645.9888 | 0 | 0 | 0 |  | Fe_Cr_Ni_Ti_Si | Fe53Cr22Ni3Ti7Si14 | 0.05405619 | -22.6834 | 6.767677 | 26.73545 | 617.2794 | 224.9088 | 499.6978 | 125.4892
5525 | 5525 | 5525 | 21 | 51 | 6 | 19 | 3 | 83.33655 | 0.26218 | 0.126381 | 841.8817 | 0 | 0 | 0 |  | Fe_Cr_Ni_Ti_Si | Fe21Cr51Ni6Ti19Si3 | 0.06800838 | -13.3476 | 6.22 | 23.74868 | 656.725 | 153.5289 | 959.3426 | 135.1319
5526 | 5526 | 5526 | 27 | 44 | 7 | 17 | 5 | 80.11438 | 0.2702814 | 0.1257141 | 812.6832 | 0 | 0 | 0 |  | Fe_Cr_Ni_Ti_Si | Fe27Cr44Ni7Ti17Si5 | 0.06707237 | -16.3204 | 6.38 | 24.60163 | 690.9238 | 173.457 | 915.9591 | 154.4778
5527 | 5527 | 5527 | 32 | 38 | 8 | 16 | 7 | 76.79092 | 0.2779609 | 0.1274456 | 803.1232 | 0 | 0 | 0 |  | Fe_Cr_Ni_Ti_Si | Fe32Cr38Ni8Ti16Si7 | 0.06689593 | -19.06088 | 6.49505 | 25.59746 | 717.5373 | 172.7963 | 846.9966 | 156.1521
5528 | 5528 | 5528 | 36 | 32 | 8 | 14 | 10 | 73.00729 | 0.2860796 | 0.1275842 | 769.9304 | 0 | 0 | 0 |  | Fe_Cr_Ni_Ti_Si | Fe36Cr32Ni8Ti14Si10 | 0.06610343 | -22.4096 | 6.56 | 26.77984 | 753.2675 | 178.4526 | 754.7438 | 146.7214
5529 | 5529 | 5529 | 40 | 26 | 9 | 11 | 14 | 68.82836 | 0.2955182 | 0.1261509 | 717.3947 | 0 | 0 | 0 |  | Fe_Cr_Ni_Ti_Si | Fe40Cr26Ni9Ti11Si14 | 0.06304164 | -25.8468 | 6.66 | 28.09609 | 775.2142 | 207.0983 | 623.7528 | 144.5527
5530 | 5530 | 5530 | 44 | 21 | 8 | 9 | 18 | 64.74656 | 0.3039611 | 0.1270258 | 683.5083 | 0 | 0 | 0 |  | Fe_Cr_Ni_Ti_Si | Fe44Cr21Ni8Ti9Si18 | 0.06089492 | -28.6148 | 6.66 | 29.36852 | 843.3242 | 218.6908 | 496.0734 | 136.6749
5531 | 5531 | 5531 | 46 | 16 | 7 | 7 | 23 | 59.81206 | 0.3138642 | 0.1297615 | 652.2209 | 0 | 0 | 0 |  | Fe_Cr_Ni_Ti_Si | Fe46Cr16Ni7Ti7Si23 | 0.05856094 | -31.77186 | 6.606061 | 30.94505 | 902.7831 | 225.416 | 363.2666 | 158.6876
5532 | 5532 | 5532 | 12 | 52 | 4 | 29 | 3 | 78.72951 | 0.2639299 | 0.131772 | 851.9195 | 0 | 0 | 0 |  | Fe_Cr_Ni_Ti_Si | Fe12Cr52Ni4Ti29Si3 | 0.0769021 | -14.3848 | 5.76 | 25.62245 | 807.3295 | 142.517 | 976.8624 | 157.1584
5533 | 5533 | 5533 | 16 | 46 | 8 | 27 | 4 | 76.81036 | 0.2707701 | 0.1366006 | 886.0199 | 0 | 0 | 0 |  | Fe_Cr_Ni_Ti_Si | Fe16Cr46Ni8Ti27Si4 | 0.07626088 | -17.49711 | 6.019802 | 26.46326 | 851.247 | 147.4817 | 954.4823 | 146.3411
5534 | 5534 | 5534 | 21 | 39 | 10 | 24 | 6 | 74.13187 | 0.2785298 | 0.1395319 | 890.9547 | 0 | 0 | 0 |  | Fe_Cr_Ni_Ti_Si | Fe21Cr39Ni10Ti24Si6 | 0.07571071 | -20.9844 | 6.22 | 27.29011 | 877.9088 | 137.0816 | 904.6731 | 153.0367
5535 | 5535 | 5535 | 25 | 34 | 12 | 21 | 9 | 71.22091 | 0.2862009 | 0.1399821 | 867.3319 | 0 | 0 | 0 |  | Fe_Cr_Ni_Ti_Si | Fe25Cr34Ni12Ti21Si9 | 0.07461579 | -24.71915 | 6.376238 | 28.18254 | 890.7454 | 151.8867 | 840.1104 | 129.8849
5536 | 5536 | 5536 | 28 | 29 | 13 | 17 | 13 | 67.75958 | 0.2944752 | 0.1381108 | 812.9612 | 0 | 0 | 0 |  | Fe_Cr_Ni_Ti_Si | Fe28Cr29Ni13Ti17Si13 | 0.07252372 | -28.5968 | 6.48 | 29.22653 | 915.1138 | 164.7464 | 714.1752 | 131.3302
5537 | 5537 | 5537 | 31 | 24 | 14 | 14 | 17 | 64.05626 | 0.3030787 | 0.1374404 | 766.5051 | 0 | 0 | 0 |  | Fe_Cr_Ni_Ti_Si | Fe31Cr24Ni14Ti14Si17 | 0.07023739 | -31.7292 | 6.56 | 30.35309 | 942.7822 | 173.6521 | 604.6284 | 124.3812
5538 | 5538 | 5538 | 34 | 19 | 13 | 11 | 23 | 58.93008 | 0.3138013 | 0.1368591 | 701.9651 | 0 | 0 | 0 |  | Fe_Cr_Ni_Ti_Si | Fe34Cr19Ni13Ti11Si23 | 0.06770143 | -35.3128 | 6.52 | 31.81368 | 1028.016 | 162.6753 | 455.0757 | 151.0426
5539 | 5539 | 5539 | 36 | 15 | 12 | 8 | 29 | 54.33539 | 0.3236579 | 0.136451 | 642.5942 | 0 | 0 | 0 |  | Fe_Cr_Ni_Ti_Si | Fe36Cr15Ni12Ti8Si29 | 0.06339391 | -37.4508 | 6.46 | 33.02787 | 1062.238 | 192.1136 | 279.863 | 189.9212
5540 | 5540 | 5540 | 37 | 12 | 9 | 6 | 36 | 49.31003 | 0.3338368 | 0.1369995 | 583.1579 | 0 | 0 | 0 |  | Fe_Cr_Ni_Ti_Si | Fe37Cr12Ni9Ti6Si36 | 0.0602528 | -39.1416 | 6.26 | 33.97337 | 1061.203 | 259.4652 | 238.6905 | 201.9137
5541 | 5541 | 5541 | 10 | 43 | 6 | 38 | 3 | 72.0091 | 0.2746439 | 0.1376646 | 848.4623 | 0 | 0 | 0 |  | Fe_Cr_Ni_Ti_Si | Fe10Cr43Ni6Ti38Si3 | 0.08115736 | -16.9204 | 5.62 | 27.31373 | 883.6341 | 138.9485 | 952.0753 | 162.8654
5542 | 5542 | 5542 | 13 | 38 | 10 | 34 | 4 | 71.16954 | 0.2796402 | 0.1439478 | 901.351 | 0 | 0 | 0 |  | Fe_Cr_Ni_Ti_Si | Fe13Cr38Ni10Ti34Si4 | 0.08089795 | -20.362 | 5.89899 | 28.16208 | 926.8362 | 132.6766 | 925.5661 | 151.8547
5543 | 5543 | 5543 | 16 | 33 | 14 | 29 | 7 | 68.99685 | 0.2871538 | 0.1470921 | 909.7258 | 0 | 0 | 0 |  | Fe_Cr_Ni_Ti_Si | Fe16Cr33Ni14Ti29Si7 | 0.08067836 | -25.62677 | 6.161616 | 29.17112 | 977.2173 | 131.9309 | 864.1231 | 149.2571
5544 | 5544 | 5544 | 19 | 29 | 17 | 25 | 10 | 66.85843 | 0.2938779 | 0.1481034 | 896.5195 | 0 | 0 | 0 |  | Fe_Cr_Ni_Ti_Si | Fe19Cr29Ni17Ti25Si10 | 0.07956671 | -29.3412 | 6.36 | 29.96264 | 971.3228 | 145.8486 | 812.7905 | 133.1239
5545 | 5545 | 5545 | 21 | 25 | 19 | 20 | 15 | 63.36345 | 0.302602 | 0.1463835 | 838.9449 | 0 | 0 | 0 |  | Fe_Cr_Ni_Ti_Si | Fe21Cr25Ni19Ti20Si15 | 0.07763801 | -33.8752 | 6.48 | 31.07073 | 998.6696 | 160.6304 | 699.7184 | 115.9527
5546 | 5546 | 5546 | 24 | 21 | 19 | 16 | 20 | 59.6864 | 0.3111498 | 0.144355 | 775.6702 | 1 | 0 | 0 |  | Fe_Cr_Ni_Ti_Si | Fe24Cr21Ni19Ti16Si20 | 0.07506631 | -36.9556 | 6.52 | 32.08676 | 1038.032 | 139.1408 | 537.2366 | 130.9495
5547 | 5547 | 5547 | 26 | 17 | 18 | 12 | 26 | 55.20024 | 0.321014 | 0.1420418 | 699.0146 | 0 | 0 | 0 |  | Fe_Cr_Ni_Ti_Si | Fe26Cr17Ni18Ti12Si26 | 0.07143178 | -39.64412 | 6.484848 | 33.24905 | 1103.238 | 153.9831 | 363.6262 | 164.783
5548 | 5548 | 5548 | 28 | 13 | 17 | 9 | 34 | 49.82262 | 0.3327701 | 0.1414682 | 624.9387 | 0 | 0 | 0 |  | Fe_Cr_Ni_Ti_Si | Fe28Cr13Ni17Ti9Si34 | 0.06740443 | -41.6865 | 6.376238 | 34.45146 | 1137.454 | 151.5574 | 264.2973 | 219.4988
5549 | 5549 | 5549 | 28 | 11 | 12 | 6 | 43 | 44.20526 | 0.3443666 | 0.1362429 | 515.6619 | 0 | 0 | 0 |  | Fe_Cr_Ni_Ti_Si | Fe28Cr11Ni12Ti6Si43 | 0.06219044 | -42.0204 | 6.06 | 34.8861 | 1122.454 | 202.4479 | 187.1441 | 274.9622
5550 | 5550 | 5550 | 8 | 35 | 9 | 45 | 3 | 66.80221 | 0.284113 | 0.1405549 | 825.3486 | 0 | 0 | 0 |  | Fe_Cr_Ni_Ti_Si | Fe8Cr35Ni9Ti45Si3 | 0.08244192 | -19.4656 | 5.56 | 28.39208 | 883.9112 | 137.4073 | 906.8969 | 184.5239
5551 | 5551 | 5551 | 10 | 31 | 14 | 39 | 5 | 66.05455 | 0.2892736 | 0.1484309 | 889.4554 | 0 | 0 | 0 |  | Fe_Cr_Ni_Ti_Si | Fe10Cr31Ni14Ti39Si5 | 0.08354804 | -24.88971 | 5.878788 | 29.60647 | 985.405 | 118.8158 | 878.1762 | 170.1466
5552 | 5552 | 5552 | 12 | 27 | 19 | 33 | 8 | 64.55243 | 0.2958307 | 0.1531274 | 916.218 | 0 | 0 | 0 |  | Fe_Cr_Ni_Ti_Si | Fe12Cr27Ni19Ti33Si8 | 0.08382313 | -30.25855 | 6.181818 | 30.69278 | 1018.65 | 134.8349 | 827.7996 | 181.577
5553 | 5553 | 5553 | 14 | 24 | 22 | 28 | 12 | 62.32821 | 0.3026275 | 0.1537638 | 894.7758 | 0 | 0 | 0 |  | Fe_Cr_Ni_Ti_Si | Fe14Cr24Ni22Ti28Si12 | 0.08340718 | -34.7392 | 6.36 | 31.57277 | 1015.839 | 161.8179 | 751.8423 | 149.1626
5554 | 5554 | 5554 | 16 | 20 | 24 | 23 | 17 | 58.97466 | 0.3113236 | 0.1533757 | 847.1196 | 0 | 0 | 0 |  | Fe_Cr_Ni_Ti_Si | Fe16Cr20Ni24Ti23Si17 | 0.08223209 | -38.988 | 6.48 | 32.63296 | 1047.813 | 164.6493 | 636.7167 | 113.9916
5555 | 5555 | 5555 | 18 | 17 | 25 | 18 | 22 | 56.01087 | 0.3189438 | 0.1511941 | 787.587 | 1 | 0 | 0 |  | Fe_Cr_Ni_Ti_Si | Fe18Cr17Ni25Ti18Si22 | 0.07904006 | -41.366 | 6.56 | 33.5088 | 1092.498 | 149.869 | 454.7999 | 151.3465
5556 | 5556 | 5556 | 20 | 13 | 24 | 13 | 30 | 50.77441 | 0.3307896 | 0.1482541 | 690.6612 | 1 | 0 | 0 |  | Fe_Cr_Ni_Ti_Si | Fe20Cr13Ni24Ti13Si30 | 0.0747378 | -43.9588 | 6.5 | 34.75212 | 1147.74 | 135.1343 | 301.8978 | 190.7709
5557 | 5557 | 5557 | 20 | 11 | 22 | 9 | 38 | 46.08131 | 0.3410692 | 0.1439085 | 592.9758 | 1 | 0 | 0 |  | Fe_Cr_Ni_Ti_Si | Fe20Cr11Ni22Ti9Si38 | 0.06909985 | -44.622 | 6.34 | 35.55545 | 1147.695 | 164.8633 | 235.7904 | 213.6268
5558 | 5558 | 5558 | 20 | 8 | 16 | 6 | 50 | 39.01561 | 0.3566913 | 0.1368917 | 453.5765 | 0 | 0 | 0 |  | Fe_Cr_Ni_Ti_Si | Fe20Cr8Ni16Ti6Si50 | 0.06367605 | -43.6128 | 5.92 | 35.51281 | 1122.758 | 223.9659 | 124.8261 | 360.6457
5559 | 5559 | 5559 | 7 | 25 | 14 | 50 | 3 | 61.87495 | 0.295057 | 0.1465027 | 827.146 | 0 | 0 | 0 |  | Fe_Cr_Ni_Ti_Si | Fe7Cr25Ni14Ti50Si3 | 0.08248743 | -23.30823 | 5.636364 | 29.68907 | 863.7407 | 147.5125 | 905.8823 | 209.3367
5560 | 5560 | 5560 | 8 | 23 | 21 | 42 | 6 | 61.71795 | 0.2996914 | 0.1550859 | 902.0748 | 0 | 0 | 0 |  | Fe_Cr_Ni_Ti_Si | Fe8Cr23Ni21Ti42Si6 | 0.08504129 | -30.2812 | 6.04 | 31.20641 | 974.9255 | 128.372 | 808.77 | 205.5655
5561 | 5561 | 5561 | 9 | 20 | 26 | 36 | 9 | 60.49443 | 0.3053285 | 0.1594006 | 925.6517 | 0 | 0 | 0 |  | Fe_Cr_Ni_Ti_Si | Fe9Cr20Ni26Ti36Si9 | 0.08580815 | -35.134 | 6.32 | 32.21351 | 998.1376 | 160.3319 | 763.337 | 190.8273
5562 | 5562 | 5562 | 11 | 18 | 28 | 29 | 13 | 59.06107 | 0.3106433 | 0.1594912 | 905.3602 | 0 | 0 | 0 |  | Fe_Cr_Ni_Ti_Si | Fe11Cr18Ni28Ti29Si13 | 0.08516065 | -38.7487 | 6.505051 | 32.87844 | 1017.049 | 167.4103 | 680.3417 | 144.8618
5563 | 5563 | 5563 | 12 | 16 | 30 | 24 | 18 | 56.47059 | 0.3175123 | 0.1577541 | 853.2168 | 0 | 0 | 0 |  | Fe_Cr_Ni_Ti_Si | Fe12Cr16Ni30Ti24Si18 | 0.08384329 | -42.1536 | 6.6 | 33.71409 | 1038.6 | 177.7299 | 568.7159 | 127.739
5564 | 5564 | 5564 | 14 | 13 | 31 | 18 | 25 | 52.63525 | 0.3270645 | 0.1544484 | 769.6377 | 1 | 0 | 0 |  | Fe_Cr_Ni_Ti_Si | Fe14Cr13Ni31Ti18Si25 | 0.08019947 | -44.81835 | 6.653465 | 34.7794 | 1121.45 | 168.3133 | 365.5791 | 178.4243
5565 | 5565 | 5565 | 15 | 10 | 30 | 13 | 32 | 48.30388 | 0.3371217 | 0.1513577 | 680.5272 | 1 | 0 | 0 |  | Fe_Cr_Ni_Ti_Si | Fe15Cr10Ni30Ti13Si32 | 0.07555808 | -46.2084 | 6.6 | 35.78771 | 1160.767 | 155.6495 | 241.0046 | 185.8999
5566 | 5566 | 5566 | 15 | 8 | 26 | 8 | 42 | 42.55991 | 0.3497824 | 0.1459937 | 557.2346 | 1 | 0 | 0 |  | Fe_Cr_Ni_Ti_Si | Fe15Cr8Ni26Ti8Si42 | 0.06807512 | -45.89817 | 6.343434 | 36.50981 | 1159.418 | 174.5075 | 188.4729 | 253.6636
5567 | 5567 | 5567 | 15 | 6 | 19 | 5 | 55 | 35.81035 | 0.3650812 | 0.1352874 | 402.4855 | 0 | 0 | 0 |  | Fe_Cr_Ni_Ti_Si | Fe15Cr6Ni19Ti5Si55 | 0.06108963 | -42.9212 | 5.86 | 35.83239 | 1098.537 | 275.0792 | 98.78297 | 442.4181
5568 | 5568 | 5568 | 7 | 17 | 21 | 52 | 3 | 58.91521 | 0.3037836 | 0.154198 | 862.5546 | 0 | 0 | 0 |  | Fe_Cr_Ni_Ti_Si | Fe7Cr17Ni21Ti52Si3 | 0.08244326 | -27.5784 | 5.88 | 31.21842 | 828.2178 | 153.0582 | 845.0975 | 218.4901
5569 | 5569 | 5569 | 7 | 16 | 28 | 43 | 6 | 59.18282 | 0.3072817 | 0.1621837 | 936.4008 | 1 | 0 | 0 |  | Fe_Cr_Ni_Ti_Si | Fe7Cr16Ni28Ti43Si6 | 0.08531008 | -33.7932 | 6.28 | 32.50477 | 923.9824 | 145.9188 | 769.1609 | 221.7335
5570 | 5570 | 5570 | 7 | 15 | 33 | 36 | 9 | 58.83247 | 0.3109522 | 0.165074 | 957.2683 | 0 | 0 | 0 |  | Fe_Cr_Ni_Ti_Si | Fe7Cr15Ni33Ti36Si9 | 0.08583161 | -37.656 | 6.56 | 33.22334 | 927.408 | 171.9887 | 706.9382 | 192.5652
5571 | 5571 | 5571 | 8 | 13 | 36 | 30 | 14 | 56.57369 | 0.3176665 | 0.1646905 | 920.0627 | 0 | 0 | 0 |  | Fe_Cr_Ni_Ti_Si | Fe8Cr13Ni36Ti30Si14 | 0.08595282 | -41.99588 | 6.712871 | 34.05279 | 979.815 | 174.5592 | 598.84 | 145.3987
5572 | 5572 | 5572 | 9 | 11 | 38 | 24 | 19 | 54.22112 | 0.3243121 | 0.162769 | 866.5048 | 0 | 0 | 0 |  | Fe_Cr_Ni_Ti_Si | Fe9Cr11Ni38Ti24Si19 | 0.08409045 | -44.63994 | 6.831683 | 34.82898 | 1037.715 | 165.8663 | 473.4008 | 133.5428
5573 | 5573 | 5573 | 10 | 9 | 38 | 18 | 25 | 51.03831 | 0.3321709 | 0.1589506 | 783.888 | 1 | 0 | 0 |  | Fe_Cr_Ni_Ti_Si | Fe10Cr9Ni38Ti18Si25 | 0.08056072 | -46.4612 | 6.86 | 35.7049 | 1097.596 | 174.004 | 313.6333 | 160.236
5574 | 5574 | 5574 | 11 | 7 | 37 | 12 | 33 | 46.81802 | 0.3420525 | 0.1538454 | 677.6979 | 1 | 0 | 0 |  | Fe_Cr_Ni_Ti_Si | Fe11Cr7Ni37Ti12Si33 | 0.07399197 | -46.9216 | 6.8 | 36.71117 | 1129.894 | 197.3416 | 213.2216 | 211.3286
5575 | 5575 | 5575 | 12 | 5 | 32 | 7 | 44 | 40.85944 | 0.3551941 | 0.148544 | 548.6288 | 0 | 0 | 0 |  | Fe_Cr_Ni_Ti_Si | Fe12Cr5Ni32Ti7Si44 | 0.06551476 | -45.8916 | 6.5 | 37.43942 | 1157.806 | 175.4263 | 152.4626 | 278.328
5576 | 5576 | 5576 | 12 | 4 | 23 | 4 | 57 | 34.31087 | 0.3698072 | 0.1377206 | 393.1032 | 0 | 0 | 0 |  | Fe_Cr_Ni_Ti_Si | Fe12Cr4Ni23Ti4Si57 | 0.05760765 | -42.1024 | 5.94 | 36.49438 | 1090.937 | 271.2034 | 36.74935 | 456.2674
5577 | 5577 | 5577 | 5 | 10 | 37 | 42 | 6 | 57.53587 | 0.3138498 | 0.1703878 | 990.2013 | 1 | 0 | 0 |  | Fe_Cr_Ni_Ti_Si | Fe5Cr10Ni37Ti42Si6 | 0.08518599 | -37.0768 | 6.62 | 33.76551 | 835.44 | 146.4444 | 689.865 | 221.4595
5578 | 5578 | 5578 | 5 | 10 | 41 | 35 | 9 | 57.48228 | 0.3164717 | 0.1711023 | 995.359 | 1 | 0 | 0 |  | Fe_Cr_Ni_Ti_Si | Fe5Cr10Ni41Ti35Si9 | 0.08541703 | -39.774 | 6.86 | 34.15201 | 885.3129 | 170.5835 | 632.6528 | 193.1353
5579 | 5579 | 5579 | 6 | 9 | 44 | 28 | 13 | 56.42474 | 0.3209834 | 0.1691852 | 960.7953 | 0 | 0 | 0 |  | Fe_Cr_Ni_Ti_Si | Fe6Cr9Ni44Ti28Si13 | 0.0841075 | -42.0228 | 7.06 | 34.5867 | 921.1619 | 182.0866 | 526.8898 | 132.1268
5580 | 5580 | 5580 | 7 | 8 | 45 | 22 | 18 | 54.32879 | 0.3266569 | 0.165016 | 889.5872 | 1 |  | 0 |  | Fe_Cr_Ni_Ti_Si | Fe7Cr8Ni45Ti22Si18 | 0.0817137 | -43.992 | 7.14 | 35.19361 | 967.6749 | 190.1243 | 423.9475 | 143.0896
5581 | 5581 | 5581 | 8 | 6 | 45 | 16 | 25 | 50.57189 | 0.3354922 | 0.1601108 | 787.5594 | 1 | 0 | 0 |  | Fe_Cr_Ni_Ti_Si | Fe8Cr6Ni45Ti16Si25 | 0.07756217 | -45.8624 | 7.14 | 36.24583 | 1075.664 | 188.3419 | 261.6861 | 158.8587
5582 | 5582 | 5582 | 9 | 5 | 43 | 11 | 32 | 47.00905 | 0.343361 | 0.1547828 | 688.3975 | 1 | 0 | 0 |  | Fe_Cr_Ni_Ti_Si | Fe9Cr5Ni43Ti11Si32 | 0.07152756 | -46.0876 | 7.04 | 37.10741 | 1132.5 | 214.4374 | 211.459 | 205.741
5583 | 5583 | 5583 | 11 | 3 | 38 | 6 | 43 | 41.27355 | 0.3558639 | 0.1506864 | 567.9644 | 0 | 0 | 0 |  | Fe_Cr_Ni_Ti_Si | Fe11Cr3Ni38Ti6Si43 | 0.06203299 | -44.94108 | 6.752475 | 38.03321 | 1132.87 | 224.5777 | 148.1914 | 240.1368
5584 | 5584 | 5584 | 3 | 6 | 50 | 32 | 9 | 57.06048 | 0.3207606 | 0.1755914 | 1033.792 | 1 | 0 | 0 |  | Fe_Cr_Ni_Ti_Si | Fe3Cr6Ni50Ti32Si9 | 0.08388163 | -40.538 | 7.24 | 34.69568 | 836.0157 | 166.5501 | 551.5515 | 175.1631
5585 | 5585 | 5585 | 4 | 6 | 52 | 25 | 13 | 56.30634 | 0.3242311 | 0.1707992 | 976.7749 | 1 | 0 | 0 |  | Fe_Cr_Ni_Ti_Si | Fe4Cr6Ni52Ti25Si13 | 0.08156618 | -41.628 | 7.4 | 34.85326 | 854.2106 | 181.1146 | 462.8297 | 116.6752
5586 | 5586 | 5586 | 5 | 5 | 53 | 19 | 18 | 54.18322 | 0.3298933 | 0.1654137 | 893.1957 | 1 | 0 | 0 |  | Fe_Cr_Ni_Ti_Si | Fe5Cr5Ni53Ti19Si18 | 0.07808556 | -42.8588 | 7.48 | 35.43106 | 936.921 | 186.9634 | 353.0438 | 133.991
5587 | 5587 | 5587 | 6 | 4 | 53 | 13 | 23 | 51.90431 | 0.3357413 | 0.1580224 | 793.0259 | 1 | 0 | 0 |  | Fe_Cr_Ni_Ti_Si | Fe6Cr4Ni53Ti13Si23 | 0.07182775 | -42.72095 | 7.535354 | 36.06046 | 985.9084 | 225.2542 | 249.65625 | 152.1042
5588 | 5588 | 5588 | 8 | 4 | 50 | 8 | 30 | 48.7524 | 0.3421585 | 0.1503508 | 682.339 | 1 | 0 | 0 |  | Fe_Cr_Ni_Ti_Si | Fe8Cr4Ni50Ti8Si30 | 0.06380713 | -42.4896 | 7.4 | 36.91287 | 1078.438 | 229.3878 | 184.9996 | 182.0527
5589 | 5589 | 5589 | 3 | 47 | 5 | 12 | 33 | 58.17662 | 0.3027036 | 0.09741194 | 403.1551 | 0 | 0 | 0 |  | Fe_Cr_Ni_Ti_Si | Fe3Cr47Ni5Ti12Si33 | 0.07396411 | -40.8256 | 5.36 | 30.17863 | 1150.334 | 184.5056 | 526.6298 | 292.1736
5590 | 5590 | 5590 | 5 | 40 | 5 | 11 | 39 | 52.44538 | 0.3159787 | 0.09681566 | 359.8522 | 0 | 0 | 0 |  | Fe_Cr_Ni_Ti_Si | Fe5Cr40Ni5Ti11Si39 | 0.07414143 | -43.2996 | 5.3 | 30.87459 | 1137.329 | 236.177 | 416.0454 | 298.9955
5591 | 5591 | 5591 | 7 | 34 | 4 | 10 | 44 | 47.78142 | 0.3271813 | 0.09495562 | 315.9139 | 0 | 0 | 0 |  | Fe_Cr_Ni_Ti_Si | Fe7Cr34Ni4Ti10Si44 | 0.07382145 | -44.25181 | 5.212121 | 31.04184 | 1144.584 | 211.7672 | 362.4568 | 306.4633
5592 | 5592 | 5592 | 11 | 27 | 4 | 9 | 49 | 43.58014 | 0.3386482 | 0.09875769 | 303.5966 | 0 | 0 | 0 |  | Fe_Cr_Ni_Ti_Si | Fe11Cr27Ni4Ti9Si49 | 0.07225826 | -44.2188 | 5.22 | 31.49603 | 1109.648 | 288.5733 | 299.6005 | 386.8777
5593 | 5593 | 5593 | 14 | 22 | 3 | 7 | 53 | 40.39109 | 0.3475099 | 0.09854842 | 275.5399 | 0 | 0 | 0 |  | Fe_Cr_Ni_Ti_Si | Fe14Cr22Ni3Ti7Si53 | 0.06777145 | -42.56341 | 5.191919 | 31.60535 | 1101.877 | 299.0537 | 213.3661 | 442.3092
5594 | 5594 | 5594 | 3 | 51 | 6 | 19 | 21 | 66.17798 | 0.2859708 | 0.1119179 | 568.3411 | 0 | 0 | 0 |  | Fe_Cr_Ni_Ti_Si | Fe3Cr51Ni6Ti19Si21 | 0.07944607 | -34.9116 | 5.5 | 28.87282 | 1104.048 | 178.502 | 736.043 | 186.2673
5595 | 5595 | 5595 | 5 | 44 | 7 | 17 | 27 | 60.19571 | 0.2992605 | 0.1112423 | 516.389 | 0 | 0 | 0 |  | Fe_Cr_Ni_Ti_Si | Fe5Cr44Ni7Ti17Si27 | 0.07988873 | -39.9308 | 5.5 | 30.16886 | 1152.639 | 173.6725 | 627.4318 | 236.6279
5596 | 5596 | 5596 | 7 | 38 | 8 | 16 | 32 | 55.41893 | 0.3104719 | 0.1128515 | 488.263 | 0 | 0 | 0 |  | Fe_Cr_Ni_Ti_Si | Fe7Cr38Ni8Ti16Si32 | 0.08032352 | -43.13695 | 5.50495 | 31.10393 | 1171.492 | 149.6727 | 491.0682 | 236.6011
5597 | 5597 | 5597 | 10 | 32 | 8 | 14 | 36 | 51.5733 | 0.3201303 | 0.1132077 | 456.4295 | 0 | 0 | 0 |  | Fe_Cr_Ni_Ti_Si | Fe10Cr32Ni8Ti14Si36 | 0.07898799 | -44.6864 | 5.52 | 31.81195 | 1158.052 | 162.3806 | 418.7053 | 282.6292
5598 | 5598 | 5598 | 14 | 26 | 9 | 11 | 40 | 48.30489 | 0.3294586 | 0.1158926 | 441.3139 | 0 | 0 | 0 |  | Fe_Cr_Ni_Ti_Si | Fe14Cr26Ni9Ti11Si40 | 0.07443837 | -44.7436 | 5.62 | 32.76141 | 1152.507 | 194.0998 | 327.5082 | 267.0523
5599 | 5599 | 5599 | 18 | 21 | 8 | 9 | 44 | 45.18187 | 0.337805 | 0.1177287 | 420.1001 | 0 | 0 | 0 |  | Fe_Cr_Ni_Ti_Si | Fe18Cr21Ni8Ti9Si44 | 0.0709179 | -44.2252 | 5.62 | 33.20768 | 1135.67 | 218.1558 | 261.8529 | 300.9325
5600 | 5600 | 5600 | 23 | 16 | 7 | 7 | 46 | 43.13219 | 0.3440226 | 0.1221128 | 421.8271 | 0 | 0 | 0 |  | Fe_Cr_Ni_Ti_Si | Fe23Cr16Ni7Ti7Si46 | 0.06625673 | -42.89521 | 5.676768 | 33.68986 | 1102.057 | 263.8129 | 226.6304 | 341.5702
5601 | 5601 | 5601 | 3 | 52 | 4 | 29 | 12 | 70.27729 | 0.2758624 | 0.1216244 | 683.3727 | 0 | 0 | 0 |  | Fe_Cr_Ni_Ti_Si | Fe3Cr52Ni4Ti29Si12 | 0.08354687 | -26.7868 | 5.4 | 27.41605 | 1006.599 | 197.3201 | 894.9975 | 165.4998
5602 | 5602 | 5602 | 4 | 46 | 8 | 27 | 16 | 65.96241 | 0.2864791 | 0.1251141 | 676.9295 | 0 | 0 | 0 |  | Fe_Cr_Ni_Ti_Si | Fe4Cr46Ni8Ti27Si16 | 0.08453744 | -32.94501 | 5.544554 | 28.94512 | 1071.785 | 169.7649 | 823.7072 | 176.9581
5603 | 5603 | 5603 | 6 | 39 | 10 | 24 | 21 | 60.97903 | 0.2982982 | 0.1256281 | 635.5929 | 0 | 0 | 0 |  | Fe_Cr_Ni_Ti_Si | Fe6Cr39Ni10Ti24Si21 | 0.0853428 | -38.7444 | 5.62 | 30.29851 | 1122.666 | 149.4382 | 725.8249 | 172.8842
5604 | 5604 | 5604 | 9 | 34 | 12 | 21 | 25 | 57.76176 | 0.307018 | 0.1282083 | 623.5897 | 0 | 0 | 0 |  | Fe_Cr_Ni_Ti_Si | Fe9Cr34Ni12Ti21Si25 | 0.08396169 | -41.71513 | 5.742574 | 31.37192 | 1155.162 | 143.5382 | 609.6871 | 203.3215
5605 | 5605 | 5605 | 13 | 29 | 13 | 17 | 28 | 55.40171 | 0.3141291 | 0.1291586 | 605.1632 | 0 | 0 | 0 |  | Fe_Cr_Ni_Ti_Si | Fe13Cr29Ni13Ti17Si28 | 0.08051103 | -42.8228 | 5.88 | 32.24965 | 1166.921 | 133.9789 | 509.9188 | 203.2637
5606 | 5606 | 5606 | 17 | 24 | 14 | 14 | 31 | 52.92056 | 0.3213706 | 0.1315992 | 594.7419 | 0 | 0 | 0 |  | Fe_Cr_Ni_Ti_Si | Fe17Cr24Ni14Ti14Si31 | 0.076975 | -43.3884 | 6 | 33.0725 | 1171.604 | 130.2523 | 393.176 | 192.0569
5607 | 5607 | 5607 | 23 | 19 | 13 | 11 | 34 | 50.59084 | 0.3281283 | 0.1336195 | 580.4286 | 0 | 0 | 0 |  | Fe_Cr_Ni_Ti_Si | Fe23Cr19Ni13Ti11Si34 | 0.07231429 | -42.8676 | 6.08 | 33.66007 | 1166.038 | 139.9931 | 321.8307 | 226.856
5608 | 5608 | 5608 | 29 | 15 | 12 | 8 | 36 | 49.23271 | 0.3327503 | 0.135312 | 573.2795 | 0 | 0 | 0 |  | Fe_Cr_Ni_Ti_Si | Fe29Cr15Ni12Ti8Si36 | 0.06590732 | -41.3372 | 6.18 | 34.07213 | 1123.264 | 198.9809 | 241.2202 | 218.7121
5609 | 5609 | 5609 | 36 | 12 | 9 | 6 | 37 | 48.61172 | 0.3351327 | 0.1368115 | 573.3051 | 0 | 0 | 0 |  | Fe_Cr_Ni_Ti_Si | Fe36Cr12Ni9Ti6Si37 | 0.06055462 | -39.5688 | 6.22 | 34.08753 | 1080.94 | 242.6476 | 213.4232 | 220.1401
5610 | 5610 | 5610 | 3 | 43 | 6 | 38 | 10 | 65.89011 | 0.2839178 | 0.1282336 | 705.065 | 0 | 0 | 0 |  | Fe_Cr_Ni_Ti_Si | Fe3Cr43Ni6Ti38Si10 | 0.08682831 | -27.1068 | 5.34 | 28.01339 | 972.9238 | 210.1213 | 890.2066 | 194.3575
5611 | 5611 | 5611 | 4 | 38 | 10 | 34 | 13 | 63.30676 | 0.2916556 | 0.1318838 | 711.7609 | 0 | 0 | 0 |  | Fe_Cr_Ni_Ti_Si | Fe4Cr38Ni10Ti34Si13 | 0.08779109 | -32.90195 | 5.535354 | 29.39064 | 1034.491 | 199.0548 | 802.7476 | 187.1025
5612 | 5612 | 5612 | 7 | 33 | 14 | 29 | 16 | 61.24466 | 0.2991334 | 0.1372977 | 735.5111 | 0 | 0 | 0 |  | Fe_Cr_Ni_Ti_Si | Fe7Cr33Ni14Ti29Si16 | 0.08695936 | -37.16396 | 5.79798 | 30.73762 | 1067.098 | 160.5951 | 775.1486 | 182.9937
5613 | 5613 | 5613 | 10 | 29 | 17 | 25 | 19 | 59.30727 | 0.3057065 | 0.1413575 | 746.973 | 0 | 0 | 0 |  | Fe_Cr_Ni_Ti_Si | Fe10Cr29Ni17Ti25Si19 | 0.08527876 | -39.8352 | 6 | 31.72932 | 1121.61 | 142.001 | 680.0908 | 156.6432
5614 | 5614 | 5614 | 15 | 25 | 19 | 20 | 21 | 58.42335 | 0.3104653 | 0.1434342 | 752.7551 | 0 | 0 | 0 |  | Fe_Cr_Ni_Ti_Si | Fe15Cr25Ni19Ti20Si21 | 0.08106309 | -40.12 | 6.24 | 32.36835 | 1125.787 | 142.0806 | 597.0623 | 145.2685
5615 | 5615 | 5615 | 20 | 21 | 19 | 16 | 24 | 56.4972 | 0.3163769 | 0.1431532 | 725.8687 | 1 | 0 | 0 |  | Fe_Cr_Ni_Ti_Si | Fe20Cr21Ni19Ti16Si24 | 0.07710512 | -40.5748 | 6.36 | 32.93084 | 1130.064 | 132.472 | 465.9296 | 169.4929
5616 | 5616 | 5616 | 26 | 17 | 18 | 12 | 26 | 55.20024 | 0.321014 | 0.1419264 | 698.5822 | 0 | 0 | 0 |  | Fe_Cr_Ni_Ti_Si | Fe26Cr17Ni18Ti12Si26 | 0.07143178 | -39.64412 | 6.484848 | 33.24905 | 1110.668 | 140.8498 | 384.2054 | 173.8434
5617 | 5617 | 5617 | 34 | 13 | 17 | 9 | 28 | 54.1991 | 0.3250524 | 0.1412085 | 678.7162 | 0 | 0 | 0 |  | Fe_Cr_Ni_Ti_Si | Fe34Cr13Ni17Ti9Si28 | 0.06513165 | -38.02804 | 6.613861 | 33.40172 | 1075.038 | 159.4288 | 275.5604 | 171.8672
5618 | 5618 | 5618 | 43 | 11 | 12 | 6 | 28 | 54.80021 | 0.3249269 | 0.1366668 | 648.938 | 0 | 0 | 0 |  | Fe_Cr_Ni_Ti_Si | Fe43Cr11Ni12Ti6Si28 | 0.05749905 | -35.1444 | 6.66 | 32.82362 | 990.5758 | 231.1483 | 251.5541 | 188.5154
5619 | 5619 | 5619 | 3 | 35 | 9 | 45 | 8 | 62.66254 | 0.290732 | 0.1331167 | 718.3836 | 0 | 0 | 0 |  | Fe_Cr_Ni_Ti_Si | Fe3Cr35Ni9Ti45Si8 | 0.08683436 | -27.0796 | 5.36 | 28.58251 | 952.6938 | 198.3282 | 888.6188 | 220.1636
5620 | 5620 | 5620 | 5 | 31 | 14 | 39 | 10 | 61.85446 | 0.2959436 | 0.1409382 | 775.7612 | 0 | 0 | 0 |  | Fe_Cr_Ni_Ti_Si | Fe5Cr31Ni14Ti39Si10 | 0.08761229 | -32.15223 | 5.676768 | 30.12066 | 1022.269 | 157.0666 | 820.7137 | 194.4274
5621 | 5621 | 5621 | 8 | 27 | 19 | 33 | 12 | 61.18836 | 0.3011523 | 0.1484012 | 832.3349 | 0 | 0 | 0 |  | Fe_Cr_Ni_Ti_Si | Fe8Cr27Ni19Ti33Si12 | 0.08677782 | -35.66371 | 6.020202 | 31.34212 | 1041.122 | 170.0258 | 770.7191 | 180.829
5622 | 5622 | 5622 | 12 | 24 | 22 | 28 | 14 | 60.67441 | 0.3052551 | 0.1523616 | 860.5325 | 0 | 0 | 0 |  | Fe_Cr_Ni_Ti_Si | Fe12Cr24Ni22Ti28Si14 | 0.0847391 | -37.1968 | 6.28 | 31.96498 | 1052.535 | 159.3208 | 710.0173 | 171.5212
5623 | 5623 | 5623 | 17 | 20 | 24 | 23 | 16 | 59.78632 | 0.3100136 | 0.1538084 | 861.9489 | 0 | 0 | 0 |  | Fe_Cr_Ni_Ti_Si | Fe17Cr20Ni24Ti23Si16 | 0.08163103 | -37.8844 | 6.52 | 32.41666 | 1030.089 | 154.7691 | 648.4821 | 120.2814
5624 | 5624 | 5624 | 22 | 17 | 25 | 18 | 18 | 59.20529 | 0.3137171 | 0.1517857 | 836.455 | 1 | 0 | 0 |  | Fe_Cr_Ni_Ti_Si | Fe22Cr17Ni25Ti18Si18 | 0.07688475 | -37.4556 | 6.72 | 32.57668 | 1007.428 | 155.356 | 540.1473 | 123.8578
5625 | 5625 | 5625 | 30 | 13 | 24 | 13 | 20 | 58.46971 | 0.3177662 | 0.1473199 | 788.2138 | 1 | 0 | 0 |  | Fe_Cr_Ni_Ti_Si | Fe30Cr13Ni24Ti13Si20 | 0.07010804 | -35.8908 | 6.9 | 32.504 | 976.5139 | 160.7437 | 450.8947 | 151.7241
5626 | 5626 | 5626 | 38 | 11 | 22 | 9 | 20 | 59.58678 | 0.3176822 | 0.139037 | 732.2813 | 0 | 0 | 0 |  | Fe_Cr_Ni_Ti_Si | Fe38Cr11Ni22Ti9Si20 | 0.06188505 | -32.5764 | 7.06 | 31.65612 | 900.4052 | 174.8163 | 392.8166 | 130.4948
5627 | 5627 | 5627 | 50 | 8 | 16 | 6 | 20 | 60.29779 | 0.3178346 | 0.1307995 | 671.3961 | 0 | 0 | 0 |  | Fe_Cr_Ni_Ti_Si | Fe50Cr8Ni16Ti6Si20 | 0.05406072 | -29.3328 | 7.12 | 30.62287 | 797.5327 | 187.5247 | 319.3146 | 133.0441
5628 | 5628 | 5628 | 3 | 25 | 14 | 50 | 7 | 58.70653 | 0.3003972 | 0.1390257 | 729.0918 | 0 | 0 | 0 |  | Fe_Cr_Ni_Ti_Si | Fe3Cr25Ni14Ti50Si7 | 0.08626332 | -29.64555 | 5.474747 | 29.69388 | 934.5922 | 195.2069 | 850.6028 | 232.0423
5629 | 5629 | 5629 | 6 | 23 | 21 | 42 | 8 | 60.1044 | 0.3023285 | 0.1529301 | 861.9901 | 0 | 0 | 0 |  | Fe_Cr_Ni_Ti_Si | Fe6Cr23Ni21Ti42Si8 | 0.08670102 | -33.2284 | 5.96 | 31.41656 | 1001.692 | 147.4853 | 779.3256 | 199.4397
5630 | 5630 | 5630 | 9 | 20 | 26 | 36 | 9 | 60.49443 | 0.3053285 | 0.1594006 | 925.6517 | 0 | 0 | 0 |  | Fe_Cr_Ni_Ti_Si | Fe9Cr20Ni26Ti36Si9 | 0.08580815 | -35.134 | 6.32 | 32.21351 | 988.3338 | 155.2422 | 763.0648 | 184.5978
5631 | 5631 | 5631 | 13 | 18 | 28 | 29 | 11 | 60.71211 | 0.3079919 | 0.159937 | 933.6678 | 0 | 0 | 0 |  | Fe_Cr_Ni_Ti_Si | Fe13Cr18Ni28Ti29Si11 | 0.08378395 | -36.19141 | 6.585859 | 32.44768 | 988.5012 | 151.231 | 695.5664 | 156.9236
5632 | 5632 | 5632 | 18 | 16 | 30 | 24 | 12 | 61.35412 | 0.3096549 | 0.1590923 | 936.2609 | 0 | 0 | 0 |  | Fe_Cr_Ni_Ti_Si | Fe18Cr16Ni30Ti24Si12 | 0.08012011 | -35.2128 | 6.84 | 32.24965 | 937.7066 | 148.5852 | 663.735 | 114.8053
5633 | 5633 | 5633 | 25 | 13 | 31 | 18 | 14 | 61.34202 | 0.3128452 | 0.15363 | 887.8555 | 1 | 0 | 0 |  | Fe_Cr_Ni_Ti_Si | Fe25Cr13Ni31Ti18Si14 | 0.07427462 | -33.91432 | 7.089109 | 31.90424 | 882.2802 | 155.0911 | 593.4348 | 132.7244
5634 | 5634 | 5634 | 32 | 10 | 30 | 13 | 15 | 61.56148 | 0.3149876 | 0.1457152 | 820.9068 | 1 | 0 | 0 |  | Fe_Cr_Ni_Ti_Si | Fe32Cr10Ni30Ti13Si15 | 0.06743848 | -31.6768 | 7.28 | 31.26196 | 824.4951 | 153.2987 | 487.9633 | 130.4983
5635 | 5635 | 5635 | 42 | 8 | 26 | 8 | 15 | 63.13754 | 0.3143753 | 0.1321915 | 721.4334 | 0 | 0 | 0 |  | Fe_Cr_Ni_Ti_Si | Fe42Cr8Ni26Ti8Si15 | 0.05718914 | -27.51801 | 7.434343 | 29.69388 | 749.2559 | 150.7236 | 407.2242 | 87.28801
5636 | 5636 | 5636 | 55 | 6 | 19 | 5 | 15 | 64.40961 | 0.3133049 | 0.1182823 | 616.1155 | 0 | 0 | 0 |  | Fe_Cr_Ni_Ti_Si | Fe55Cr6Ni19Ti5Si15 | 0.04845487 | -23.9932 | 7.46 | 28.12757 | 619.6174 | 170.5931 | 294.649 | 102.4799
5637 | 5637 | 5637 | 3 | 17 | 21 | 52 | 7 | 55.86756 | 0.3090605 | 0.1489574 | 779.3766 | 1 | 0 | 0 |  | Fe_Cr_Ni_Ti_Si | Fe3Cr17Ni21Ti52Si7 | 0.08623557 | -33.9112 | 5.72 | 31.28114 | 884.7289 | 181.0546 | 811.9874 | 264.8198
5638 | 5638 | 5638 | 6 | 16 | 28 | 43 | 7 | 58.38982 | 0.3085983 | 0.1613025 | 917.1214 | 0 | 0 | 0 |  | Fe_Cr_Ni_Ti_Si | Fe6Cr16Ni28Ti43Si7 | 0.08615227 | -35.292 | 6.24 | 32.63051 | 935.6409 | 146.3474 | 733.1171 | 215.4505
5639 | 5639 | 5639 | 9 | 15 | 33 | 36 | 7 | 60.4628 | 0.3083234 | 0.1662469 | 992.7594 | 0 | 0 | 0 |  | Fe_Cr_Ni_Ti_Si | Fe9Cr15Ni33Ti36Si7 | 0.08429254 | -34.8096 | 6.64 | 32.81631 | 913.4211 | 153.519 | 719.0574 | 197.3968
5640 | 5640 | 5640 | 14 | 13 | 36 | 30 | 8 | 61.43067 | 0.3098766 | 0.1669033 | 1015.454 | 0 | 0 | 0 |  | Fe_Cr_Ni_Ti_Si | Fe14Cr13Ni36Ti30Si8 | 0.08182114 | -34.21782 | 6.950495 | 32.57591 | 898.1108 | 136.8706 | 676.9527 | 159.4114
5641 | 5641 | 5641 | 19 | 11 | 38 | 24 | 9 | 62.31705 | 0.3113584 | 0.1630303 | 994.5204 | 1 | 0 | 0 |  | Fe_Cr_Ni_Ti_Si | Fe19Cr11Ni38Ti24Si9 | 0.07785826 | -32.81365 | 7.227723 | 31.98403 | 831.7984 | 134.2331 | 612.5966 | 128.2506
5642 | 5642 | 5642 | 25 | 9 | 38 | 18 | 10 | 63.19383 | 0.3125941 | 0.154728 | 930.9561 | 1 | 0 | 0 |  | Fe_Cr_Ni_Ti_Si | Fe25Cr9Ni38Ti18Si10 | 0.07212866 | -30.5612 | 7.46 | 31.03208 | 782.4008 | 125.2247 | 536.6179 | 125.7533
5643 | 5643 | 5643 | 33 | 7 | 37 | 12 | 11 | 64.33636 | 0.3134196 | 0.1401079 | 813.0649 | 0 | 0 | 0 |  | Fe_Cr_Ni_Ti_Si | Fe33Cr7Ni37Ti12Si11 | 0.06326052 | -27.1568 | 7.68 | 29.55317 | 706.3259 | 97.60258 | 439.4209 | 107.8756
5644 | 5644 | 5644 | 44 | 5 | 32 | 7 | 12 | 65.30773 | 0.313677 | 0.1216391 | 660.6103 | 1 | 0 | 0 |  | Fe_Cr_Ni_Ti_Si | Fe44Cr5Ni32Ti7Si12 | 0.05261821 | -23.6324 | 7.78 | 27.91039 | 633.8448 | 127.7642 | 340.9127 | 93.02971
5645 | 5645 | 5645 | 57 | 4 | 23 | 4 | 12 | 66.86642 | 0.3115861 | 0.1055065 | 537.7185 | 0 | 0 | 0 |  | Fe_Cr_Ni_Ti_Si | Fe57Cr4Ni23Ti4Si12 | 0.04333635 | -20.2504 | 7.74 | 26.07278 | 527.9144 | 159.5942 | 236.6252 | 108.3815
5646 | 5646 | 5646 | 6 | 10 | 37 | 42 | 5 | 58.3329 | 0.3125349 | 0.171096 | 1009.37 | 1 | 0 | 0 |  | Fe_Cr_Ni_Ti_Si | Fe6Cr10Ni37Ti42Si5 | 0.08434175 | -35.5472 | 6.66 | 33.58571 | 825.969 | 133.2185 | 700.97 | 211.6726
5647 | 5647 | 5647 | 9 | 10 | 41 | 35 | 5 | 60.76924 | 0.3112198 | 0.172777 | 1064.738 | 1 | 0 | 0 |  | Fe_Cr_Ni_Ti_Si | Fe9Cr10Ni41Ti35Si5 | 0.08232778 | -33.9612 | 7.02 | 33.13669 | 817.9842 | 129.0502 | 650.1415 | 195.1166
5648 | 5648 | 5648 | 13 | 9 | 44 | 28 | 6 | 62.26996 | 0.3118111 | 0.1698436 | 1062.726 | 1 | 0 | 0 |  | Fe_Cr_Ni_Ti_Si | Fe13Cr9Ni44Ti28Si6 | 0.07921868 | -32.5924 | 7.34 | 32.38441 | 796.5125 | 124.9238 | 585.4001 | 161.6872
5649 | 5649 | 5649 | 18 | 8 | 45 | 22 | 7 | 63.54012 | 0.3122727 | 0.1627257 | 1015.719 | 1 | 0 | 0 |  | Fe_Cr_Ni_Ti_Si | Fe18Cr8Ni45Ti22Si7 | 0.07475456 | -30.4576 | 7.58 | 31.31517 | 741.0283 | 118.2561 | 529.4218 | 140.7802
5650 | 5650 | 5650 | 25 | 6 | 45 | 16 | 8 | 64.63994 | 0.3133203 | 0.1506091 | 918.7123 | 1 | 0 | 0 |  | Fe_Cr_Ni_Ti_Si | Fe25Cr6Ni45Ti16Si8 | 0.06801327 | -27.4344 | 7.82 | 29.85482 | 674.4254 | 91.98177 | 444.6978 | 131.2331
5651 | 5651 | 5651 | 32 | 5 | 43 | 11 | 9 | 65.73823 | 0.3134309 | 0.1351278 | 789.7234 | 1 | 0 | 0 |  | Fe_Cr_Ni_Ti_Si | Fe32Cr5Ni43Ti11Si9 | 0.06005185 | -24.44 | 7.96 | 28.32296 | 623.2459 | 85.09348 | 369.591 | 123.0394
5652 | 5652 | 5652 | 43 | 3 | 38 | 6 | 11 | 65.93443 | 0.3147674 | 0.1130486 | 597.8412 | 1 | 1 | 1 | 597.8412 | Fe_Cr_Ni_Ti_Si | Fe43Cr3Ni38Ti6Si11 | 0.04895089 | -21.77786 | 8.019802 | 26.99032 | 567.8773 | 108.8315 | 286.1551 | 97.11034 | 567.8773 | 108.8315 | 286.1551 | 97.11034
5653 | 5653 | 5653 | 9 | 6 | 50 | 32 | 3 | 62.11748 | 0.3128912 | 0.1768825 | 1133.404 | 1 | 0 | 0 |  | Fe_Cr_Ni_Ti_Si | Fe9Cr6Ni50Ti32Si3 | 0.07930957 | -31.6964 | 7.48 | 32.70153 | 722.3692 | 106.3797 | 581.5751 | 189.3227
5654 | 5654 | 5654 | 13 | 6 | 52 | 25 | 4 | 64.0387 | 0.3124478 | 0.1693319 | 1092.573 | 1 | 0 | 0 |  | Fe_Cr_Ni_Ti_Si | Fe13Cr6Ni52Ti25Si4 | 0.07534717 | -29.3268 | 7.76 | 31.30112 | 674.0631 | 96.83177 | 519.0692 | 167.5453
5655 | 5655 | 5655 | 18 | 5 | 53 | 19 | 5 | 65.38871 | 0.3129078 | 0.1582572 | 1007.013 | 1 | 0 | 0 |  | Fe_Cr_Ni_Ti_Si | Fe18Cr5Ni53Ti19Si5 | 0.06992641 | -26.6088 | 8 | 29.74878 | 604.4941 | 99.38379 | 457.6002 | 147.7157
5656 | 5656 | 5656 | 23 | 4 | 53 | 13 | 6 | 66.71813 | 0.3133513 | 0.1422894 | 873.1616 | 1 | 1 | 1 | 873.1616 | Fe_Cr_Ni_Ti_Si | Fe23Cr4Ni53Ti13Si6 | 0.06204593 | -23.32905 | 8.222222 | 27.85389 | 512.2936 | 90.90362 | 367.4871 | 141.2585 | 512.2936 | 90.90362 | 367.4871 | 141.2585
5657 | 5657 | 5657 | 30 | 4 | 50 | 8 | 8 | 67.38835 | 0.313534 | 0.1218492 | 691.7448 | 1 | 1 | 1 | 691.7448 | Fe_Cr_Ni_Ti_Si | Fe30Cr4Ni50Ti8Si8 | 0.05264059 | -21.0528 | 8.28 | 26.46432 | 473.8053 | 70.38514 | 296.8168 | 121.3179 | 473.8053 | 70.38514 | 296.8168 | 121.3179
5658 | 5658 | 5658 | 5 | 47 | 33 | 12 | 3 | 84.50293 | 0.2692158 | 0.1227412 | 825.2881 | 1 | 0 | 0 |  | Fe_Cr_Ni_Ti_Si | Fe5Cr47Ni33Ti12Si3 | 0.05716806 | -16.9312 | 7.12 | 23.33474 | 558.5513 | 114.8094 | 826.8 | 167.9269
5659 | 5659 | 5659 | 5 | 40 | 39 | 11 | 5 | 80.3585 | 0.278686 | 0.1235064 | 803.2912 | 1 | 0 | 0 |  | Fe_Cr_Ni_Ti_Si | Fe5Cr40Ni39Ti11Si5 | 0.05677633 | -20.098 | 7.34 | 24.81854 | 595.67 | 122.5344 | 737.8488 | 157.7834
5660 | 5660 | 5660 | 4 | 34 | 44 | 10 | 7 | 76.60754 | 0.2870084 | 0.1238627 | 777.2424 | 1 | 0 | 0 |  | Fe_Cr_Ni_Ti_Si | Fe4Cr34Ni44Ti10Si7 | 0.05641893 | -22.9144 | 7.515152 | 26.24669 | 645.7486 | 169.9983 | 667.7103 | 121.867
5661 | 5661 | 5661 | 4 | 27 | 49 | 9 | 11 | 70.72696 | 0.2988714 | 0.1259196 | 744.5447 | 1 | 0 | 0 |  | Fe_Cr_Ni_Ti_Si | Fe4Cr27Ni49Ti9Si11 | 0.05662881 | -27.2528 | 7.64 | 28.63896 | 738.3102 | 226.3114 | 579.1282 | 93.53181
5662 | 5662 | 5662 | 3 | 22 | 53 | 7 | 14 | 66.94911 | 0.3072902 | 0.1231487 | 684.4878 | 1 | 0 | 0 |  | Fe_Cr_Ni_Ti_Si | Fe3Cr22Ni53Ti7Si14 | 0.05383043 | -29.37659 | 7.777778 | 30.03348 | 775.3065 | 249.5 | 508.3776 | 103.4785
5663 | 5663 | 5663 | 6 | 51 | 21 | 19 | 3 | 82.57682 | 0.265401 | 0.1332341 | 906.8024 | 0 | 0 | 0 |  | Fe_Cr_Ni_Ti_Si | Fe6Cr51Ni21Ti19Si3 | 0.06769031 | -17.3256 | 6.52 | 25.11474 | 728.1925 | 119.5243 | 912.1456 | 161.1123
5664 | 5664 | 5664 | 7 | 44 | 27 | 17 | 5 | 79.08346 | 0.2745916 | 0.1355126 | 902.4924 | 1 | 0 | 0 |  | Fe_Cr_Ni_Ti_Si | Fe7Cr44Ni27Ti17Si5 | 0.06669957 | -21.0804 | 6.78 | 26.28384 | 744.8099 | 129.6124 | 858.6414 | 154.2612
5665 | 5665 | 5665 | 8 | 38 | 32 | 16 | 7 | 75.5463 | 0.2831002 | 0.1370567 | 888.1215 | 1 | 0 | 0 |  | Fe_Cr_Ni_Ti_Si | Fe8Cr38Ni32Ti16Si7 | 0.06649991 | -24.24625 | 6.970297 | 27.48983 | 769.9462 | 147.5388 | 774.6979 | 152.7772
5666 | 5666 | 5666 | 8 | 32 | 36 | 14 | 10 | 71.51752 | 0.2921591 | 0.1366572 | 845.4977 | 1 | 0 | 0 |  | Fe_Cr_Ni_Ti_Si | Fe8Cr32Ni36Ti14Si10 | 0.06572219 | -27.9424 | 7.12 | 28.93095 | 803.2455 | 172.3061 | 702.8747 | 123.3259
5667 | 5667 | 5667 | 9 | 26 | 40 | 11 | 14 | 67.15172 | 0.302278 | 0.1339737 | 776.5774 | 1 | 0 | 0 |  | Fe_Cr_Ni_Ti_Si | Fe9Cr26Ni40Ti11Si14 | 0.06276427 | -31.1044 | 7.28 | 30.38092 | 868.9125 | 192.3848 | 583.4402 | 109.3557
5668 | 5668 | 5668 | 8 | 21 | 44 | 9 | 18 | 62.77518 | 0.3118444 | 0.1332313 | 723.7845 | 1 | 0 | 0 |  | Fe_Cr_Ni_Ti_Si | Fe8Cr21Ni44Ti9Si18 | 0.06072113 | -34.058 | 7.38 | 32.00797 | 945.8991 | 203.8766 | 473.499 | 116.2195
5669 | 5669 | 5669 | 7 | 16 | 46 | 7 | 23 | 57.6332 | 0.3225347 | 0.1334544 | 667.1594 | 1 | 0 | 0 |  | Fe_Cr_Ni_Ti_Si | Fe7Cr16Ni46Ti7Si23 | 0.05857054 | -37.1358 | 7.393939 | 33.91443 | 1040.797 | 210.5769 | 332.3038 | 149.9716
5670 | 5670 | 5670 | 4 | 52 | 12 | 29 | 3 | 78.32279 | 0.2656534 | 0.1351619 | 882.5911 | 0 | 0 | 0 |  | Fe_Cr_Ni_Ti_Si | Fe4Cr52Ni12Ti29Si3 | 0.07668495 | -17.1016 | 5.92 | 26.50943 | 846.9309 | 129.7586 | 977.4445 | 154.4841
5671 | 5671 | 5671 | 8 | 46 | 16 | 27 | 4 | 76.40277 | 0.2724807 | 0.1397344 | 914.146 | 0 | 0 | 0 |  | Fe_Cr_Ni_Ti_Si | Fe8Cr46Ni16Ti27Si4 | 0.07606151 | -19.9502 | 6.178218 | 27.2646 | 868.1822 | 136.7203 | 928.0251 | 146.3658
5672 | 5672 | 5672 | 10 | 39 | 21 | 24 | 6 | 73.55769 | 0.2809129 | 0.1443549 | 933.5037 | 0 | 0 | 0 |  | Fe_Cr_Ni_Ti_Si | Fe10Cr39Ni21Ti24Si6 | 0.07546449 | -24.0468 | 6.44 | 28.31678 | 896.598 | 117.7608 | 872.4306 | 152.0552
5673 | 5673 | 5673 | 12 | 34 | 25 | 21 | 9 | 70.54 | 0.2889983 | 0.1450529 | 910.1975 | 0 | 0 | 0 |  | Fe_Cr_Ni_Ti_Si | Fe12Cr34Ni25Ti21Si9 | 0.0743725 | -27.9153 | 6.633663 | 29.31295 | 906.2703 | 133.8797 | 796.3039 | 147.5593
5674 | 5674 | 5674 | 13 | 29 | 28 | 17 | 13 | 66.95559 | 0.2977471 | 0.1433398 | 854.355 | 1 | 0 | 0 |  | Fe_Cr_Ni_Ti_Si | Fe13Cr29Ni28Ti17Si13 | 0.07230789 | -31.8668 | 6.78 | 30.49 | 933.5521 | 160.4458 | 707.3834 | 128.7847
5675 | 5675 | 5675 | 14 | 24 | 31 | 14 | 17 | 63.13401 | 0.3068012 | 0.1421308 | 800.25 | 1 | 0 | 0 |  | Fe_Cr_Ni_Ti_Si | Fe14Cr24Ni31Ti14Si17 | 0.07006395 | -35 | 6.9 | 31.7465 | 979.0998 | 168.6142 | 579.0704 | 121.1493
5676 | 5676 | 5676 | 13 | 19 | 34 | 11 | 23 | 57.77897 | 0.3184246 | 0.141208 | 727.9875 | 1 | 0 | 0 |  | Fe_Cr_Ni_Ti_Si | Fe13Cr19Ni34Ti11Si23 | 0.06760199 | -38.8996 | 6.94 | 33.56427 | 1054.306 | 187.8583 | 400.6983 | 147.503
5677 | 5677 | 5677 | 12 | 15 | 36 | 8 | 29 | 53.01187 | 0.3289679 | 0.1398798 | 657.3126 | 1 | 0 | 0 |  | Fe_Cr_Ni_Ti_Si | Fe12Cr15Ni36Ti8Si29 | 0.06343075 | -41.0892 | 6.94 | 35.08561 | 1116.818 | 197.91 | 270.8029 | 190.5105
5678 | 5678 | 5678 | 9 | 12 | 37 | 6 | 36 | 47.76704 | 0.3400671 | 0.1398142 | 588.5185 | 1 | 0 | 0 |  | Fe_Cr_Ni_Ti_Si | Fe9Cr12Ni37Ti6Si36 | 0.06047466 | -43.1736 | 6.82 | 36.56925 | 1163.241 | 175.4538 | 190.1394 | 211.962
5679 | 5679 | 5679 | 6 | 43 | 10 | 38 | 3 | 71.80292 | 0.2755115 | 0.1393972 | 863.142 | 0 | 0 | 0 |  | Fe_Cr_Ni_Ti_Si | Fe6Cr43Ni10Ti38Si3 | 0.08102919 | -18.4516 | 5.7 | 27.79856 | 893.7514 | 130.2863 | 953.5059 | 163.3684
5680 | 5680 | 5680 | 10 | 38 | 13 | 34 | 4 | 71.01191 | 0.2802983 | 0.1457213 | 916.7035 | 0 | 0 | 0 |  | Fe_Cr_Ni_Ti_Si | Fe10Cr38Ni13Ti34Si4 | 0.08080924 | -21.41496 | 5.959596 | 28.49488 | 949.9079 | 116.1731 | 911.2656 | 168.4251
5681 | 5681 | 5681 | 14 | 33 | 16 | 29 | 7 | 68.89046 | 0.2875936 | 0.1483716 | 920.6527 | 0 | 0 | 0 |  | Fe_Cr_Ni_Ti_Si | Fe14Cr33Ni16Ti29Si7 | 0.08062825 | -26.24304 | 6.20202 | 29.37363 | 988.0081 | 133.4395 | 862.314 | 151.4434
5682 | 5682 | 5682 | 17 | 29 | 19 | 25 | 10 | 66.75194 | 0.2943144 | 0.1489154 | 903.0913 | 0 | 0 | 0 |  | Fe_Cr_Ni_Ti_Si | Fe17Cr29Ni19Ti25Si10 | 0.07952495 | -29.8804 | 6.4 | 30.14963 | 974.2985 | 147.3098 | 803.9478 | 143.8401
5683 | 5683 | 5683 | 19 | 25 | 21 | 20 | 15 | 63.25572 | 0.30304 | 0.1471477 | 844.7121 | 1 | 0 | 0 |  | Fe_Cr_Ni_Ti_Si | Fe19Cr25Ni21Ti20Si15 | 0.07760696 | -34.3432 | 6.52 | 31.25044 | 997.4151 | 155.2803 | 710.3248 | 116.0837
5684 | 5684 | 5684 | 19 | 21 | 24 | 16 | 20 | 59.41446 | 0.3122492 | 0.146106 | 787.7638 | 1 | 0 | 0 |  | Fe_Cr_Ni_Ti_Si | Fe19Cr21Ni24Ti16Si20 | 0.07501373 | -37.9836 | 6.62 | 32.5286 | 1057.695 | 154.8714 | 518.5435 | 130.8738
5685 | 5685 | 5685 | 18 | 17 | 26 | 12 | 26 | 54.75763 | 0.3227994 | 0.1442431 | 711.9969 | 1 | 0 | 0 |  | Fe_Cr_Ni_Ti_Si | Fe18Cr17Ni26Ti12Si26 | 0.07139532 | -41.10683 | 6.646465 | 33.97395 | 1122.744 | 156.2199 | 363.8617 | 165.8219
5686 | 5686 | 5686 | 17 | 13 | 28 | 9 | 34 | 49.22428 | 0.335191 | 0.1434118 | 632.8907 | 1 | 0 | 0 |  | Fe_Cr_Ni_Ti_Si | Fe17Cr13Ni28Ti9Si34 | 0.0674293 | -43.45496 | 6.594059 | 35.47844 | 1149.543 | 157.6984 | 240.9031 | 204.8615
5687 | 5687 | 5687 | 12 | 11 | 28 | 6 | 43 | 43.33247 | 0.347947 | 0.1393953 | 526.0777 | 1 | 0 | 0 |  | Fe_Cr_Ni_Ti_Si | Fe12Cr11Ni28Ti6Si43 | 0.06236763 | -44.51 | 6.38 | 36.57868 | 1158.78 | 181.0774 | 190.1707 | 259.7491
5688 | 5688 | 5688 | 9 | 35 | 8 | 45 | 3 | 66.85415 | 0.2838949 | 0.1401165 | 821.8582 | 0 | 0 | 0 |  | Fe_Cr_Ni_Ti_Si | Fe9Cr35Ni8Ti45Si3 | 0.08247788 | -19.0516 | 5.54 | 28.26234 | 869.6233 | 151.9899 | 945.1821 | 161.7518
5689 | 5689 | 5689 | 14 | 31 | 10 | 39 | 5 | 66.26644 | 0.2883915 | 0.1471297 | 879.2679 | 0 | 0 | 0 |  | Fe_Cr_Ni_Ti_Si | Fe14Cr31Ni10Ti39Si5 | 0.08367501 | -23.39924 | 5.79798 | 29.13752 | 961.4753 | 121.9287 | 905.9673 | 157.6933
5690 | 5690 | 5690 | 19 | 27 | 12 | 33 | 8 | 64.92737 | 0.2942844 | 0.1506608 | 897.019 | 0 | 0 | 0 |  | Fe_Cr_Ni_Ti_Si | Fe19Cr27Ni12Ti33Si8 | 0.08401017 | -27.98449 | 6.040404 | 29.95082 | 1004.764 | 141.4189 | 829.5934 | 149.6671
5691 | 5691 | 5691 | 22 | 24 | 14 | 28 | 12 | 62.75657 | 0.3008738 | 0.1506754 | 871.3676 | 0 | 0 | 0 |  | Fe_Cr_Ni_Ti_Si | Fe22Cr24Ni14Ti28Si12 | 0.08358046 | -32.4736 | 6.2 | 30.78246 | 1004.909 | 156.826 | 762.5951 | 126.3655
5692 | 5692 | 5692 | 24 | 20 | 16 | 23 | 17 | 59.40732 | 0.3095637 | 0.1505785 | 827.5403 | 0 | 0 | 0 |  | Fe_Cr_Ni_Ti_Si | Fe24Cr20Ni16Ti23Si17 | 0.08236462 | -37.0072 | 6.32 | 31.87146 | 1026.856 | 153.7162 | 649.6861 | 122.4803
5693 | 5693 | 5693 | 25 | 17 | 18 | 18 | 22 | 56.39245 | 0.317399 | 0.1490089 | 773.6637 | 1 | 0 | 0 |  | Fe_Cr_Ni_Ti_Si | Fe25Cr17Ni18Ti18Si22 | 0.07911836 | -39.8652 | 6.42 | 32.86016 | 1071.438 | 145.7366 | 450.5831 | 155.1383
5694 | 5694 | 5694 | 24 | 13 | 20 | 13 | 30 | 50.99363 | 0.3299018 | 0.1472528 | 685.5362 | 1 | 0 | 0 |  | Fe_Cr_Ni_Ti_Si | Fe24Cr13Ni20Ti13Si30 | 0.0747532 | -43.2196 | 6.42 | 34.37135 | 1145.593 | 138.114 | 297.201 | 185.8393
5695 | 5695 | 5695 | 22 | 11 | 20 | 9 | 38 | 46.19072 | 0.3406229 | 0.1434982 | 591.4036 | 0 | 0 | 0 |  | Fe_Cr_Ni_Ti_Si | Fe22Cr11Ni20Ti9Si38 | 0.06909195 | -44.2876 | 6.3 | 35.35237 | 1135.89 | 181.228 | 229.0224 | 214.2805
5696 | 5696 | 5696 | 16 | 8 | 20 | 6 | 50 | 38.79977 | 0.3575921 | 0.1376611 | 455.4126 | 0 | 0 | 0 |  | Fe_Cr_Ni_Ti_Si | Fe16Cr8Ni20Ti6Si50 | 0.06373331 | -44.2624 | 6 | 35.98944 | 1130.973 | 217.0993 | 157.6748 | 396.5693
5697 | 5697 | 5697 | 14 | 25 | 7 | 50 | 3 | 62.24521 | 0.2935062 | 0.1438716 | 807.6818 | 0 | 0 | 0 |  | Fe_Cr_Ni_Ti_Si | Fe14Cr25Ni7Ti50Si3 | 0.08276399 | -20.26569 | 5.494949 | 28.74798 | 821.3776 | 160.4618 | 916.8151 | 198.503
5698 | 5698 | 5698 | 21 | 23 | 8 | 42 | 6 | 62.40608 | 0.2968399 | 0.1498345 | 862.148 | 0 | 0 | 0 |  | Fe_Cr_Ni_Ti_Si | Fe21Cr23Ni8Ti42Si6 | 0.0854599 | -25.4764 | 5.78 | 29.70168 | 965.6995 | 153.9358 | 863.864 | 155.4622
5699 | 5699 | 5699 | 26 | 20 | 9 | 36 | 9 | 61.40297 | 0.3015948 | 0.1534679 | 881.7115 | 0 | 0 | 0 |  | Fe_Cr_Ni_Ti_Si | Fe26Cr20Ni9Ti36Si9 | 0.08627282 | -29.6056 | 5.98 | 30.41381 | 989.1819 | 140.064 | 777.399 | 174.4626
5700 | 5700 | 5700 | 28 | 18 | 11 | 29 | 13 | 59.98676 | 0.3068662 | 0.1545913 | 871.3134 | 0 | 0 | 0 |  | Fe_Cr_Ni_Ti_Si | Fe28Cr18Ni11Ti29Si13 | 0.08553503 | -33.92674 | 6.161616 | 31.1835 | 986.0027 | 165.9834 | 713.7238 | 136.53
5701 | 5701 | 5701 | 30 | 16 | 12 | 24 | 18 | 57.4479 | 0.3135423 | 0.1528667 | 821.7421 | 0 | 0 | 0 |  | Fe_Cr_Ni_Ti_Si | Fe30Cr16Ni12Ti24Si18 | 0.0841443 | -37.704 | 6.24 | 31.98812 | 1004.899 | 176.4109 | 597.8557 | 130.0582
5702 | 5702 | 5702 | 31 | 13 | 14 | 18 | 25 | 53.55609 | 0.3233369 | 0.1505897 | 748.5902 | 0 | 0 | 0 |  | Fe_Cr_Ni_Ti_Si | Fe31Cr13Ni14Ti18Si25 | 0.08036681 | -41.30536 | 6.316832 | 33.19062 | 1084.948 | 135.7763 | 399.3643 | 163.9471
5703 | 5703 | 5703 | 30 | 10 | 15 | 13 | 32 | 49.12698 | 0.3337837 | 0.1490573 | 672.3926 | 0 | 0 | 0 |  | Fe_Cr_Ni_Ti_Si | Fe30Cr10Ni15Ti13Si32 | 0.07560363 | -43.4844 | 6.3 | 34.33526 | 1115.568 | 170.1753 | 279.0988 | 196.5227
5704 | 5704 | 5704 | 26 | 8 | 15 | 8 | 42 | 43.16617 | 0.3472929 | 0.144469 | 554.3914 | 0 | 0 | 0 |  | Fe_Cr_Ni_Ti_Si | Fe26Cr8Ni15Ti8Si42 | 0.06799527 | -44.09346 | 6.121212 | 35.32553 | 1140.554 | 182.0667 | 197.8997 | 276.6382
5705 | 5705 | 5705 | 19 | 6 | 15 | 5 | 55 | 36.02462 | 0.3641768 | 0.1345723 | 401.3145 | 0 | 0 | 0 |  | Fe_Cr_Ni_Ti_Si | Fe19Cr6Ni15Ti5Si55 | 0.06101285 | -42.2796 | 5.78 | 35.32195 | 1101.182 | 276.6447 | 144.4364 | 462.1896
5706 | 5706 | 5706 | 21 | 17 | 7 | 52 | 3 | 59.65486 | 0.3007024 | 0.1486149 | 822.0279 | 0 | 0 | 0 |  | Fe_Cr_Ni_Ti_Si | Fe21Cr17Ni7Ti52Si3 | 0.08300118 | -21.6816 | 5.6 | 29.43654 | 807.0089 | 162.1585 | 863.3947 | 195.7119
5707 | 5707 | 5707 | 28 | 16 | 7 | 43 | 6 | 60.30377 | 0.3026623 | 0.1551139 | 884.9128 | 0 | 0 | 0 |  | Fe_Cr_Ni_Ti_Si | Fe28Cr16Ni7Ti43Si6 | 0.08599445 | -26.2332 | 5.86 | 30.16936 | 923.7194 | 156.1186 | 813.786 | 161.5943
5708 | 5708 | 5708 | 33 | 15 | 7 | 36 | 9 | 60.23173 | 0.3052317 | 0.1573235 | 902.0248 | 0 | 0 | 0 |  | Fe_Cr_Ni_Ti_Si | Fe33Cr15Ni7Ti36Si9 | 0.08653927 | -29.5128 | 6.04 | 30.58284 | 943.3878 | 147.2971 | 737.1697 | 169.3307
5709 | 5709 | 5709 | 36 | 13 | 8 | 30 | 14 | 58.0781 | 0.311553 | 0.1571436 | 870.0368 | 0 | 0 | 0 |  | Fe_Cr_Ni_Ti_Si | Fe36Cr13Ni8Ti30Si14 | 0.08655231 | -34.44211 | 6.158416 | 31.37192 | 945.7752 | 169.9357 | 626.2322 | 142.3492
5710 | 5710 | 5710 | 38 | 11 | 9 | 24 | 19 | 55.79079 | 0.3179649 | 0.1561849 | 827.7721 | 0 | 0 | 0 |  | Fe_Cr_Ni_Ti_Si | Fe38Cr11Ni9Ti24Si19 | 0.08455453 | -37.89668 | 6.257426 | 32.15521 | 960.3798 | 180.004 | 538.187 | 129.9109
5711 | 5711 | 5711 | 38 | 9 | 10 | 18 | 25 | 52.57733 | 0.3259604 | 0.1543766 | 763.8411 | 0 | 0 | 0 |  | Fe_Cr_Ni_Ti_Si | Fe38Cr9Ni10Ti18Si25 | 0.08083808 | -40.8276 | 6.3 | 33.11737 | 1048.778 | 184.1081 | 364.3289 | 162.501
5712 | 5712 | 5712 | 37 | 7 | 11 | 12 | 33 | 48.25068 | 0.3362587 | 0.1513626 | 674.8768 | 0 | 0 | 0 |  | Fe_Cr_Ni_Ti_Si | Fe37Cr7Ni11Ti12Si33 | 0.07403232 | -42.5224 | 6.28 | 34.24894 | 1084.375 | 206.257 | 264.6415 | 204.693
5713 | 5713 | 5713 | 32 | 5 | 12 | 7 | 44 | 41.95361 | 0.3507051 | 0.1473655 | 553.6193 | 0 | 0 | 0 |  | Fe_Cr_Ni_Ti_Si | Fe32Cr5Ni12Ti7Si44 | 0.06531904 | -42.8836 | 6.1 | 35.33426 | 1090.388 | 245.0191 | 175.4664 | 329.2496
5714 | 5714 | 5714 | 23 | 4 | 12 | 4 | 57 | 34.89974 | 0.367316 | 0.1359056 | 391.2324 | 0 | 0 | 0 |  | Fe_Cr_Ni_Ti_Si | Fe23Cr4Ni12Ti4Si57 | 0.05735115 | -40.426 | 5.72 | 35.08205 | 999.8612 | 370.7684 | 85.26485 | 487.4727
5715 | 5715 | 5715 | 37 | 10 | 5 | 42 | 6 | 59.26004 | 0.3067984 | 0.1606591 | 921.5677 | 0 | 0 | 0 |  | Fe_Cr_Ni_Ti_Si | Fe37Cr10Ni5Ti42Si6 | 0.08620564 | -26.248 | 5.98 | 30.44651 | 880.1749 | 157.5882 | 753.0703125 | 184.9169
5716 | 5716 | 5716 | 41 | 10 | 5 | 35 | 9 | 59.43576 | 0.3085402 |  |  | 0 | 0 | 0 |  | Fe_Cr_Ni_Ti_Si | Fe41Cr10Ni5Ti35Si9 | 0.08637291 | -29.19 | 6.14 | 30.71091 | 888.423 | 154.9765 | 659.5943 | 170.6214
5717 | 5717 | 5717 | 44 | 9 | 6 | 28 | 13 | 58.50374 | 0.3126032 | 0.1607286 | 907.3875 | 0 | 0 | 0 |  | Fe_Cr_Ni_Ti_Si | Fe44Cr9Ni6Ti28Si13 | 0.08490242 | -32.5532 | 6.3 | 31.20192 | 882.2338 | 191.413 | 588.2451 | 129.4311
5718 | 5718 | 5718 | 45 | 8 | 7 | 22 | 18 | 56.42113 | 0.3182592 | 0.1584431 | 854.8539 | 0 | 0 | 0 |  | Fe_Cr_Ni_Ti_Si | Fe45Cr8Ni7Ti22Si18 | 0.08229454 | -35.8752 | 6.38 | 31.90909 | 877.2052 | 221.0348 | 475.3384 | 130.1714
5719 | 5719 | 5719 | 45 | 6 | 8 | 16 | 25 | 52.62051 | 0.3272832 | 0.1562826 | 777.9875 | 0 | 0 | 0 |  | Fe_Cr_Ni_Ti_Si | Fe45Cr6Ni8Ti16Si25 | 0.07786769 | -39.2172 | 6.4 | 33.03619 | 992.4042 | 187.5417 | 326.4833 | 172.1657
5720 | 5720 | 5720 | 43 | 5 | 9 | 11 | 32 | 48.89355 | 0.3357881 | 0.1534142 | 697.5048 | 0 | 0 | 0 |  | Fe_Cr_Ni_Ti_Si | Fe43Cr5Ni9Ti11Si32 | 0.07155373 | -40.8108 | 6.36 | 34.05936 | 1067.062 | 190.1606 | 241.1897 | 175.6552
5721 | 5721 | 5721 | 38 | 3 | 11 | 6 | 43 | 42.7469 | 0.3498687 | 0.1511307 | 586.8863 | 0 | 0 | 0 |  | Fe_Cr_Ni_Ti_Si | Fe38Cr3Ni11Ti6Si43 | 0.06173135 | -41.33085 | 6.217822 | 35.39462 | 1082.84 | 255.5512 | 157.9039 | 261.2198
5722 | 5722 | 5722 | 50 | 6 | 3 | 32 | 9 | 59.63511 | 0.3104025 | 0.1647811 | 962.53 | 0 | 0 | 0 |  | Fe_Cr_Ni_Ti_Si | Fe50Cr6Ni3Ti32Si9 | 0.08504733 | -28.1864 | 6.3 | 30.6 | 807.2776 | 186.2282 | 601.7492 | 158.2213
5723 | 5723 | 5723 | 52 | 6 | 4 | 25 | 13 | 58.95418 | 0.3136462 | 0.1619729 | 924.7128 | 0 | 0 | 0 |  | Fe_Cr_Ni_Ti_Si | Fe52Cr6Ni4Ti25Si13 | 0.08248249 | -31.0488 | 6.44 | 30.9275 | 812.9645 | 181.9906 | 527.1913 | 134.1358
5724 | 5724 | 5724 | 53 | 5 | 5 | 19 | 18 | 56.84898 | 0.3192864 | 0.1589347 | 864.2686 | 0 | 0 | 0 |  | Fe_Cr_Ni_Ti_Si | Fe53Cr5Ni5Ti19Si18 | 0.07871857 | -33.9884 | 6.52 | 31.62278 | 836.6174 | 222.8936 | 443.2238 | 143.6326
5725 | 5725 | 5725 | 53 | 4 | 6 | 13 | 23 | 54.55681 | 0.3252267 | 0.1544566 | 789.6904 | 0 | 0 | 0 |  | Fe_Cr_Ni_Ti_Si | Fe53Cr4Ni6Ti13Si23 | 0.07213042 | -35.56617 | 6.585859 | 32.37464 | 879.2333 | 215.4039 | 300.9592 | 183.9205
5726 | 5726 | 5726 | 50 | 4 | 8 | 8 | 30 | 51.10209 | 0.3328251 | 0.1504176 | 704.6091 | 0 | 0 | 0 |  | Fe_Cr_Ni_Ti_Si | Fe50Cr4Ni8Ti8Si30 | 0.06371125 | -37.1472 | 6.56 | 33.53863 | 976.6019 | 234.7353 | 222.457 | 190.2331
5727 | 5727 | 5727 | 5 | 47 | 3 | 12 | 33 | 58.28151 | 0.3022639 | 0.09668503 | 398.8448 | 0 | 0 | 0 |  | Fe_Cr_Ni_Ti_Si | Fe5Cr47Ni3Ti12Si33 | 0.07396914 | -40.2952 | 5.32 | 29.91505 | 1115.753 | 231.0802 | 533.1674 | 273.4422
5728 | 5728 | 5728 | 5 | 40 | 5 | 11 | 39 | 52.44538 | 0.3159787 | 0.09681566 | 359.8522 | 0 | 0 | 0 |  | Fe_Cr_Ni_Ti_Si | Fe5Cr40Ni5Ti11Si39 | 0.07414143 | -43.2996 | 5.3 | 30.87459 | 1136.703 | 231.762 | 433.3874 | 310.2513
5729 | 5729 | 5729 | 4 | 34 | 7 | 10 | 44 | 47.62194 | 0.327856 | 0.09604245 | 321.0368 | 0 | 0 | 0 |  | Fe_Cr_Ni_Ti_Si | Fe4Cr34Ni7Ti10Si44 | 0.07383449 | -44.99133 | 5.272727 | 31.47855 | 1160.338 | 203.1977 | 336.425 | 355.366
5730 | 5730 | 5730 | 4 | 27 | 11 | 9 | 49 | 43.21123 | 0.3402155 | 0.1012222 | 313.9814 | 0 | 0 | 0 |  | Fe_Cr_Ni_Ti_Si | Fe4Cr27Ni11Ti9Si49 | 0.07231294 | -45.812 | 5.36 | 32.5163 | 1157.953125 | 213.0259 | 307.3083 | 368.9226
5731 | 5731 | 5731 | 3 | 22 | 14 | 7 | 53 | 39.80592 | 0.3500084 | 0.10215 | 288.8784 | 1 | 0 | 0 |  | Fe_Cr_Ni_Ti_Si | Fe3Cr22Ni14Ti7Si53 | 0.06791757 | -44.91134 | 5.414141 | 33.25273 | 1137.512 | 243.7926 | 231.0763 | 437.7722
5732 | 5732 | 5732 | 6 | 51 | 3 | 19 | 21 | 66.33394 | 0.2853169 | 0.1108343 | 560.6184 | 0 | 0 | 0 |  | Fe_Cr_Ni_Ti_Si | Fe6Cr51Ni3Ti19Si21 | 0.07948515 | -34.008 | 5.44 | 28.49895 | 1073.388 | 185.371 | 759.2418 | 197.6338
5733 | 5733 | 5733 | 7 | 44 | 5 | 17 | 27 | 60.30073 | 0.2988217 | 0.1105232 | 511.75 | 0 | 0 | 0 |  | Fe_Cr_Ni_Ti_Si | Fe7Cr44Ni5Ti17Si27 | 0.07990704 | -39.3668 | 5.46 | 29.91655 | 1155.361 | 149.1437 | 633.3705 | 235.3327
5734 | 5734 | 5734 | 8 | 38 | 7 | 16 | 32 | 55.47123 | 0.3102535 | 0.1124928 | 486.1383 | 0 | 0 | 0 |  | Fe_Cr_Ni_Ti_Si | Fe8Cr38Ni7Ti16Si32 | 0.08032985 | -42.87188 | 5.485149 | 30.97729 | 1169.44 | 161.024 | 507.5561 | 250.9742
5735 | 5735 | 5735 | 8 | 32 | 10 | 14 | 36 | 51.46717 | 0.3205736 | 0.1139228 | 460.3138 | 0 | 0 | 0 |  | Fe_Cr_Ni_Ti_Si | Fe8Cr32Ni10Ti14Si36 | 0.07898182 | -45.1856 | 5.56 | 32.06805 | 1168.361 | 162.5254 | 403.278 | 278.6647
5736 | 5736 | 5736 | 9 | 26 | 14 | 11 | 40 | 48.03792 | 0.3305715 | 0.1177526 | 450.672 | 1 | 0 | 0 |  | Fe_Cr_Ni_Ti_Si | Fe9Cr26Ni14Ti11Si40 | 0.07444699 | -45.8516 | 5.72 | 33.38203 | 1179.523 | 137.424 | 321.131 | 279.32
5737 | 5737 | 5737 | 8 | 21 | 18 | 9 | 44 | 44.64658 | 0.3400397 | 0.1216069 | 438.0618 | 1 | 0 | 0 |  | Fe_Cr_Ni_Ti_Si | Fe8Cr21Ni18Ti9Si44 | 0.07097823 | -46.2572 | 5.82 | 34.44924 | 1166.029 | 180.3935 | 261.3797 | 295.1007
5738 | 5738 | 5738 | 7 | 16 | 23 | 7 | 46 | 42.26324 | 0.3476442 | 0.1277787 | 445.757 | 1 | 0 | 0 |  | Fe_Cr_Ni_Ti_Si | Fe7Cr16Ni23Ti7Si46 | 0.06642389 | -45.84675 | 6 | 35.64183 | 1165.525 | 192.969 | 203.7369 | 302.1007
5739 | 5739 | 5739 | 4 | 52 | 3 | 29 | 12 | 70.32871 | 0.2756454 | 0.1208858 | 677.7645 | 0 | 0 | 0 |  | Fe_Cr_Ni_Ti_Si | Fe4Cr52Ni3Ti29Si12 | 0.08356972 | -26.4292 | 5.38 | 27.28571 | 1002.995 | 198.0156 | 885.9592 | 165.0035
5740 | 5740 | 5740 | 8 | 46 | 4 | 27 | 16 | 66.16844 | 0.2856154 | 0.1230316 | 661.54 | 0 | 0 | 0 |  | Fe_Cr_Ni_Ti_Si | Fe8Cr46Ni4Ti27Si16 | 0.08461595 | -31.62435 | 5.465347 | 28.44705 | 1059.894 | 185.2639 | 836.0253 | 165.6113
5741 | 5741 | 5741 | 10 | 39 | 6 | 24 | 21 | 61.18933 | 0.297421 | 0.1232629 | 619.2645 | 0 | 0 | 0 |  | Fe_Cr_Ni_Ti_Si | Fe10Cr39Ni6Ti24Si21 | 0.0854071 | -37.5108 | 5.54 | 29.80336 | 1109.992 | 153.4406 | 721.2209 | 182.8379
5742 | 5742 | 5742 | 12 | 34 | 9 | 21 | 25 | 57.91927 | 0.3063641 | 0.1256374 | 606.3782 | 0 | 0 | 0 |  | Fe_Cr_Ni_Ti_Si | Fe12Cr34Ni9Ti21Si25 | 0.08399887 | -40.88344 | 5.683168 | 31.0184 | 1154.162 | 137.8776 | 638.5725 | 206.102
5743 | 5743 | 5743 | 13 | 29 | 13 | 17 | 28 | 55.40171 | 0.3141291 | 0.1269087 | 590.0225 | 0 | 0 | 0 |  | Fe_Cr_Ni_Ti_Si | Fe13Cr29Ni13Ti17Si28 | 0.08051103 | -42.8228 | 5.88 | 32.24965 | 1156.552 | 148.93 | 507.5673 | 208.0092
5744 | 5744 | 5744 | 14 | 24 | 17 | 14 | 31 | 52.75889 | 0.3220348 | 0.1294946 | 580.036 | 1 | 0 | 0 |  | Fe_Cr_Ni_Ti_Si | Fe14Cr24Ni17Ti14Si31 | 0.07696092 | -44.0496 | 6.06 | 33.39701 | 1172.65 | 132.7652 | 392.4934 | 196.8901
5745 | 5745 | 5745 | 13 | 19 | 23 | 11 | 34 | 50.04787 | 0.3303488 | 0.1323959 | 569.0727 | 1 | 0 | 0 |  | Fe_Cr_Ni_Ti_Si | Fe13Cr19Ni23Ti11Si34 | 0.07231076 | -44.7956 | 6.28 | 34.6987 | 1169.967 | 156.6976 | 281.9362 | 209.4624
5746 | 5746 | 5746 | 12 | 15 | 29 | 8 | 36 | 48.30276 | 0.336532 | 0.1343003 | 560.0037 | 1 | 0 | 0 |  | Fe_Cr_Ni_Ti_Si | Fe12Cr15Ni29Ti8Si36 | 0.06598349 | -44.1524 | 6.52 | 35.74969 | 1166.348 | 163.4174 | 224.9062 | 220.534
5747 | 5747 | 5747 | 9 | 12 | 36 | 6 | 37 | 47.12597 | 0.341145 | 0.1358603 | 555.3671 | 1 | 0 | 0 |  | Fe_Cr_Ni_Ti_Si | Fe9Cr12Ni36Ti6Si37 | 0.06078062 | -43.5108 | 6.76 | 36.64137 | 1138.896 | 219.0454 | 201.1721 | 208.6765
5748 | 5748 | 5748 | 6 | 43 | 3 | 38 | 10 | 66.04527 | 0.2832633 | 0.1267064 | 693.6609 | 0 | 0 | 0 |  | Fe_Cr_Ni_Ti_Si | Fe6Cr43Ni3Ti38Si10 | 0.08691386 | -25.9164 | 5.28 | 27.59638 | 948.3884 | 225.046875 | 882.4942 | 195.239
5749 | 5749 | 5749 | 10 | 38 | 4 | 34 | 13 | 63.62303 | 0.2903296 | 0.1289842 | 690.5954 | 0 | 0 | 0 |  | Fe_Cr_Ni_Ti_Si | Fe10Cr38Ni4Ti34Si13 | 0.08794285 | -30.68585 | 5.414141 | 28.59781 | 1011.456 | 218.8835 | 845.4757 | 158.6532
5750 | 5750 | 5750 | 14 | 33 | 7 | 29 | 16 | 61.61766 | 0.2975826 | 0.1332825 | 706.524 | 0 | 0 | 0 |  | Fe_Cr_Ni_Ti_Si | Fe14Cr33Ni7Ti29Si16 | 0.08710723 | -34.87848 | 5.656566 | 29.89421 | 1042.174 | 196.338 | 781.0502 | 153.2868
5751 | 5751 | 5751 | 17 | 29 | 10 | 25 | 19 | 59.68002 | 0.3041678 | 0.1365621 | 712.7593 | 0 | 0 | 0 |  | Fe_Cr_Ni_Ti_Si | Fe17Cr29Ni10Ti25Si19 | 0.08539935 | -37.822 | 5.86 | 30.95093 | 1095.64 | 155.8499 | 688.5162 | 150.1682
5752 | 5752 | 5752 | 19 | 25 | 15 | 20 | 21 | 58.63857 | 0.309585 | 0.1388487 | 719.6166 | 0 | 0 | 0 |  | Fe_Cr_Ni_Ti_Si | Fe19Cr25Ni15Ti20Si21 | 0.08111576 | -39.136 | 6.16 | 31.9642 | 1105.505 | 154.0616 | 600.6754 | 153.1028
5753 | 5753 | 5753 | 19 | 21 | 20 | 16 | 24 | 56.44291 | 0.3165975 | 0.1395408 | 699.2666 | 1 | 0 | 0 |  | Fe_Cr_Ni_Ti_Si | Fe19Cr21Ni20Ti16Si24 | 0.07709615 | -40.7884 | 6.38 | 33.0265 | 1112.797 | 136.2019 | 467.1411 | 153.6968
5754 | 5754 | 5754 | 18 | 17 | 26 | 12 | 26 | 54.75763 | 0.3227994 | 0.139401 | 677.6837 | 1 | 0 | 0 |  | Fe_Cr_Ni_Ti_Si | Fe18Cr17Ni26Ti12Si26 | 0.07139532 | -41.10683 | 6.646465 | 33.97395 | 1112.339 | 163.8251 | 368.5827 | 160.3334
5755 | 5755 | 5755 | 17 | 13 | 34 | 9 | 28 | 53.26834 | 0.3287766 | 0.1396322 | 660.9797 | 1 | 0 | 0 |  | Fe_Cr_Ni_Ti_Si | Fe17Cr13Ni34Ti9Si28 | 0.06512876 | -40.56112 | 6.950495 | 34.80899 | 1115.499 | 181.0821 | 266.6779 | 176.2484
5756 | 5756 | 5756 | 12 | 11 | 43 | 6 | 28 | 53.07423 | 0.3317845 | 0.1358445 | 630.8131 | 1 | 0 | 0 |  | Fe_Cr_Ni_Ti_Si | Fe12Cr11Ni43Ti6Si28 | 0.05763288 | -39.038 | 7.28 | 35.24202 | 1089.208 | 208.7027 | 225.1149 | 186.1968
5757 | 5757 | 5757 | 9 | 35 | 3 | 45 | 8 | 62.97416 | 0.2894181 | 0.1307032 | 700.7543 | 0 | 0 | 0 |  | Fe_Cr_Ni_Ti_Si | Fe9Cr35Ni3Ti45Si8 | 0.08703356 | -24.5356 | 5.24 | 27.71931 | 922.0346 | 209.4041 | 888.8762 | 191.7002
5758 | 5758 | 5758 | 14 | 31 | 5 | 39 | 10 | 62.33119 | 0.2939507 | 0.1370696 | 747.3345 | 0 | 0 | 0 |  | Fe_Cr_Ni_Ti_Si | Fe14Cr31Ni5Ti39Si10 | 0.08787555 | -28.70687 | 5.494949 | 28.95486 | 982.5029 | 182.06 | 836.55 | 177.5329
5759 | 5759 | 5759 | 19 | 27 | 8 | 33 | 12 | 61.77746 | 0.2987145 | 0.1425266 | 788.563 | 0 | 0 | 0 |  | Fe_Cr_Ni_Ti_Si | Fe19Cr27Ni8Ti33Si12 | 0.08705192 | -32.00041 | 5.79798 | 30.08134 | 1014.587 | 157.0356 | 777.4636 | 145.2705
5760 | 5760 | 5760 | 22 | 24 | 12 | 28 | 14 | 61.20971 | 0.3030595 | 0.1463484 | 815.3885 | 0 | 0 | 0 |  | Fe_Cr_Ni_Ti_Si | Fe22Cr24Ni12Ti28Si14 | 0.08494746 | -34.3248 | 6.08 | 30.938 | 1034.813 | 157.2547 | 745.7284 | 143.7362
5761 | 5761 | 5761 | 24 | 20 | 17 | 23 | 16 | 60.16502 | 0.3084748 | 0.1484368 | 821.5357 | 0 | 0 | 0 |  | Fe_Cr_Ni_Ti_Si | Fe24Cr20Ni17Ti23Si16 | 0.08174973 | -36.1652 | 6.38 | 31.76334 | 1005.461 | 164.09375 | 672.7661 | 104.5121
5762 | 5762 | 5762 | 25 | 17 | 22 | 18 | 18 | 59.36914 | 0.3130571 | 0.1473334 | 802.5497 | 1 | 0 | 0 |  | Fe_Cr_Ni_Ti_Si | Fe25Cr17Ni22Ti18Si18 | 0.07692296 | -36.8364 | 6.66 | 32.32012 | 981.7366 | 170.572 | 564.0958 | 141.7802
5763 | 5763 | 5763 | 24 | 13 | 30 | 13 | 20 | 58.13829 | 0.3190877 | 0.1446663 | 765.7115 | 1 | 0 | 0 |  | Fe_Cr_Ni_Ti_Si | Fe24Cr13Ni30Ti13Si20 | 0.0700613 | -36.8796 | 7.02 | 32.96953 | 964.7943 | 176.9368 | 419.8229 | 132.5183
5764 | 5764 | 5764 | 22 | 11 | 38 | 9 | 20 | 58.69601 | 0.3212034 | 0.1377007 | 716.6178 | 1 | 0 | 0 |  | Fe_Cr_Ni_Ti_Si | Fe22Cr11Ni38Ti9Si20 | 0.06182723 | -34.6756 | 7.38 | 32.77362 | 903.6789 | 183.5119 | 354.6543 | 123.7696
5765 | 5765 | 5765 | 16 | 8 | 50 | 6 | 20 | 58.38901 | 0.3253167 | 0.1312046 | 662.9091 | 1 | 0 | 0 |  | Fe_Cr_Ni_Ti_Si | Fe16Cr8Ni50Ti6Si20 | 0.05407972 | -32.8144 | 7.8 | 32.77865 | 835.0662 | 200.7067 | 279.7448 | 141.7926
5766 | 5766 | 5766 | 14 | 25 | 3 | 50 | 7 | 59.28724 | 0.2979523 | 0.133929 | 693.5043 | 0 | 0 | 0 |  | Fe_Cr_Ni_Ti_Si | Fe14Cr25Ni3Ti50Si7 | 0.08667095 | -24.77461 | 5.252525 | 28.08153 | 856.1814 | 209.3791 | 899.8121 | 209.1223
5767 | 5767 | 5767 | 21 | 23 | 6 | 42 | 8 | 60.89791 | 0.299033 | 0.14591 | 810.0833 | 0 | 0 | 0 |  | Fe_Cr_Ni_Ti_Si | Fe21Cr23Ni6Ti42Si8 | 0.08716894 | -27.6244 | 5.66 | 29.60996 | 948.8009 | 170.4586 | 827.5568 | 164.9757
5768 | 5768 | 5768 | 26 | 20 | 9 | 36 | 9 | 61.40297 | 0.3015948 | 0.1521843 | 871.4874 | 0 | 0 | 0 |  | Fe_Cr_Ni_Ti_Si | Fe26Cr20Ni9Ti36Si9 | 0.08627282 | -29.6056 | 5.98 | 30.41381 | 989.4416 | 145.2218 | 789.0072 | 162.7215
5769 | 5769 | 5769 | 28 | 18 | 13 | 29 | 11 | 61.52932 | 0.3046645 | 0.1535805 | 885.9068 | 0 | 0 | 0 |  | Fe_Cr_Ni_Ti_Si | Fe28Cr18Ni13Ti29Si11 | 0.08412703 | -31.99796 | 6.282828 | 31.01027 | 986.5681 | 155.8559 | 721.3475 | 151.6952
5770 | 5770 | 5770 | 30 | 16 | 18 | 24 | 12 | 62.0069 | 0.3070208 | 0.1539117 | 896.9746 | 0 | 0 | 0 |  | Fe_Cr_Ni_Ti_Si | Fe30Cr16Ni18Ti24Si12 | 0.08034955 | -32.3904 | 6.6 | 31.22883 | 935.0328 | 140.5384 | 657.8287 | 132.9529
5771 | 5771 | 5771 | 31 | 13 | 25 | 18 | 14 | 61.66877 | 0.3115408 | 0.1501944 | 861.6436 | 1 | 0 | 0 |  | Fe_Cr_Ni_Ti_Si | Fe31Cr13Ni25Ti18Si14 | 0.07435909 | -32.80384 | 6.970297 | 31.45587 | 892.3943 | 158.5139 | 561.4231 | 118.7138
5772 | 5772 | 5772 | 30 | 10 | 32 | 13 | 15 | 61.45042 | 0.3154268 | 0.1439734 | 806.2625 | 1 | 0 | 0 |  | Fe_Cr_Ni_Ti_Si | Fe30Cr10Ni32Ti13Si15 | 0.06741874 | -31.972 | 7.32 | 31.39729 | 826.2186 | 145.7594 | 479.0336 | 135.0739
5773 | 5773 | 5773 | 26 | 8 | 42 | 8 | 15 | 62.23303 | 0.317921 | 0.132029 | 715.3798 | 1 | 0 | 0 |  | Fe_Cr_Ni_Ti_Si | Fe26Cr8Ni42Ti8Si15 | 0.05711228 | -29.2615 | 7.757576 | 30.64887 | 715.9493 | 132.9755 | 368.1918 | 108.5921
5774 | 5774 | 5774 | 19 | 6 | 55 | 5 | 15 | 62.38209 | 0.3211988 | 0.1200966 | 620.2552 | 1 | 0 | 0 |  | Fe_Cr_Ni_Ti_Si | Fe19Cr6Ni55Ti5Si15 | 0.04844056 | -26.8876 | 8.18 | 30.03398 | 589.1716 | 157.7695 | 256.2191 | 118.1721
5775 | 5775 | 5775 | 21 | 17 | 3 | 52 | 7 | 56.81583 | 0.3050862 | 0.1411446 | 726.2413 | 0 | 0 | 0 |  | Fe_Cr_Ni_Ti_Si | Fe21Cr17Ni3Ti52Si7 | 0.08690895 | -26.1856 | 5.36 | 28.78802 | 837.8002 | 190.5401 | 858.2783 | 194.7206
5776 | 5776 | 5776 | 28 | 16 | 6 | 43 | 7 | 59.56361 | 0.3037551 | 0.1531156 | 858.0494 | 0 | 0 | 0 |  | Fe_Cr_Ni_Ti_Si | Fe28Cr16Ni6Ti43Si7 | 0.086858 | -27.328 | 5.8 | 30.13486 | 932.4421 | 168.7093 | 777.5037 | 182.3657
5777 | 5777 | 5777 | 33 | 15 | 9 | 36 | 7 | 61.75512 | 0.3030514 | 0.1582455 | 932.9367 | 0 | 0 | 0 |  | Fe_Cr_Ni_Ti_Si | Fe33Cr15Ni9Ti36Si7 | 0.08496799 | -27.3888 | 6.16 | 30.47277 | 923.9123 | 138.9998 | 747.823 | 174.7941
5778 | 5778 | 5778 | 36 | 13 | 14 | 30 | 8 | 62.61465 | 0.3050956 | 0.1601283 | 964.4766 | 0 | 0 | 0 |  | Fe_Cr_Ni_Ti_Si | Fe36Cr13Ni14Ti30Si8 | 0.08234725 | -28.54152 | 6.514851 | 30.70488 | 913.8802 | 129.9773 | 692.828 | 171.5115
5779 | 5779 | 5779 | 38 | 11 | 19 | 24 | 9 | 63.34856 | 0.3072322 | 0.1575899 | 953.8168 | 0 | 0 | 0 |  | Fe_Cr_Ni_Ti_Si | Fe38Cr11Ni19Ti24Si9 | 0.07823823 | -28.76816 | 6.851485 | 30.55446 | 861.2103 | 121.2485 | 640.6901 | 150.3263
5780 | 5780 | 5780 | 38 | 9 | 25 | 18 | 10 | 63.91267 | 0.3097442 | 0.151104 | 904.1511 | 1 | 0 | 0 |  | Fe_Cr_Ni_Ti_Si | Fe38Cr9Ni25Ti18Si10 | 0.07233606 | -28.3356 | 7.2 | 30.15891 | 805.2072 | 126.4368 | 541.1005 | 129.7218
5781 | 5781 | 5781 | 37 | 7 | 33 | 12 | 11 | 64.55946 | 0.3125434 | 0.138544 | 801.2753 | 1 | 0 | 0 |  | Fe_Cr_Ni_Ti_Si | Fe37Cr7Ni33Ti12Si11 | 0.0633037 | -26.656 | 7.6 | 29.32081 | 712.3302 | 98.30812 | 441.1475 | 115.8833
5782 | 5782 | 5782 | 32 | 5 | 44 | 7 | 12 | 64.63312 | 0.3163049 | 0.1224871 | 664.3102 | 1 | 1 | 1 | 664.3102 | Fe_Cr_Ni_Ti_Si | Fe32Cr5Ni44Ti7Si12 | 0.05255844 | -24.6692 | 8.02 | 28.51859 | 586.2648 | 92.30315 | 332.2433 | 110.4364 | 586.2648 | 92.30315 | 332.2433 | 110.4364
5783 | 5783 | 5783 | 23 | 4 | 57 | 4 | 12 | 64.94776 | 0.3190264 | 0.1088494 | 555.4748 | 1 | 1 | 1 | 555.4748 | Fe_Cr_Ni_Ti_Si | Fe23Cr4Ni57Ti4Si12 | 0.04332538 | -22.372 | 8.42 | 27.61793 | 435.5565 | 116.5862 | 199.0708 | 87.05602 | 435.5565 | 116.5862 | 199.0708 | 87.05602
5784 | 5784 | 5784 | 37 | 10 | 6 | 42 | 5 | 60.00395 | 0.3057093 | 0.1612654 | 938.3594 | 0 | 0 | 0 |  | Fe_Cr_Ni_Ti_Si | Fe37Cr10Ni6Ti42Si5 | 0.08534551 | -25.1188 | 6.04 | 30.43337 | 884.4161 | 157.6624 | 771.6703 | 172.4358
5785 | 5785 | 5785 | 41 | 10 | 9 | 35 | 5 | 62.5073 | 0.3041919 | 0.1634675 | 994.9299 | 0 | 0 | 0 |  | Fe_Cr_Ni_Ti_Si | Fe41Cr10Ni9Ti35Si5 | 0.08323754 | -24.8092 | 6.38 | 30.31237 | 853.5805 | 144.946 | 723.947 | 176.0258
5786 | 5786 | 5786 | 44 | 9 | 13 | 28 | 6 | 63.96755 | 0.3050123 | 0.1616826 | 1001.213 | 0 | 0 | 0 |  | Fe_Cr_Ni_Ti_Si | Fe44Cr9Ni13Ti28Si6 | 0.07996199 | -25.3012 | 6.72 | 29.994 | 838.3011 | 126.5836 | 641.2884 | 158.3163
5787 | 5787 | 5787 | 45 | 8 | 18 | 22 | 7 | 65.02892 | 0.3063573 | 0.1562091 | 966.9413 | 0 | 0 | 0 |  | Fe_Cr_Ni_Ti_Si | Fe45Cr8Ni18Ti22Si7 | 0.07529246 | -25.2844 | 7.04 | 29.47185 | 797.8112 | 110.5641 | 610.7937 | 149.0726
5788 | 5788 | 5788 | 45 | 6 | 25 | 16 | 8 | 65.75206 | 0.3089416 | 0.1463005 | 887.3826 | 1 | 0 | 0 |  | Fe_Cr_Ni_Ti_Si | Fe45Cr6Ni25Ti16Si8 | 0.06832138 | -24.5224 | 7.42 | 28.67246 | 743.9813 | 121.7085 | 484.3299 | 123.6298
5789 | 5789 | 5789 | 43 | 5 | 32 | 11 | 9 | 66.35343 | 0.3110241 | 0.1328858 | 773.8929 | 1 | 0 | 0 |  | Fe_Cr_Ni_Ti_Si | Fe43Cr5Ni32Ti11Si9 | 0.0601713 | -23.2388 | 7.74 | 27.74815 | 667.5717 | 90.7158 | 409.3813 | 111.7921
5790 | 5790 | 5790 | 38 | 3 | 43 | 6 | 11 | 65.65514 | 0.3158509 | 0.1135775 | 600.8087 | 1 | 1 | 1 | 600.8087 | Fe_Cr_Ni_Ti_Si | Fe38Cr3Ni43Ti6Si11 | 0.04893048 | -22.13273 | 8.118812 | 27.21818 | 544.6082 | 79.7271 | 276.7804 | 100.2457 | 544.6082 | 79.7271 | 276.7804 | 100.2457
5791 | 5791 | 5791 | 50 | 6 | 9 | 32 | 3 | 64.3642 | 0.3038982 | 0.1656905 | 1047.29 | 0 | 0 | 0 |  | Fe_Cr_Ni_Ti_Si | Fe50Cr6Ni9Ti32Si3 | 0.08044288 | -21.4136 | 6.66 | 29.54657 | 787.0245 | 159.8668 | 672.8819 | 165.3342
5792 | 5792 | 5792 | 52 | 6 | 13 | 25 | 4 | 66.18835 | 0.3039084 | 0.1597779 | 1018.683 | 0 | 0 | 0 |  | Fe_Cr_Ni_Ti_Si | Fe52Cr6Ni13Ti25Si4 | 0.07624903 | -21.4332 | 6.98 | 28.68083 | 765.8207 | 144.412 | 613.8658 | 144.3435
5793 | 5793 | 5793 | 53 | 5 | 18 | 19 | 5 | 67.33007 | 0.3052521 | 0.1506459 | 949.2006 | 0 | 0 | 0 |  | Fe_Cr_Ni_Ti_Si | Fe53Cr5Ni18Ti19Si5 | 0.07058827 | -21.0508 | 7.3 | 27.69549 | 699.4771 | 127.4694 | 546.757 | 147.8056
5794 | 5794 | 5794 | 53 | 4 | 23 | 13 | 6 | 68.40876 | 0.3067293 | 0.1368294 | 833.4579 | 1 | 0 | 0 |  | Fe_Cr_Ni_Ti_Si | Fe53Cr4Ni23Ti13Si6 | 0.06247561 | -19.80288 | 7.616162 | 26.32277 | 637.018 | 128.0226 | 437.2764 | 120.4666
5795 | 5795 | 5795 | 50 | 4 | 30 | 8 | 8 | 68.5093 | 0.3091649 | 0.1185723 | 669.3868 | 1 | 0 | 0 |  | Fe_Cr_Ni_Ti_Si | Fe50Cr4Ni30Ti8Si8 | 0.0528088 | -19.3888 | 7.88 | 25.557 | 563.5979 | 136.2959 | 373.9766 | 101.9564
5796 | 5796 | 5796 | 33 | 47 | 12 | 3 | 5 | 88.36672 | 0.2646323 | 0.07627587 | 409.4267 | 0 | 0 | 0 |  | Fe_Cr_Ni_Ti_Si | Fe33Cr47Ni12Ti3Si5 | 0.03440191 | -11.2324 | 6.98 | 18.29098 | 221.5673 | 103.195 | 728.694 | 222.1796875
5797 | 5797 | 5797 | 39 | 40 | 11 | 5 | 5 | 85.07043 | 0.2708383 | 0.09003382 | 515.843 | 0 | 0 | 0 |  | Fe_Cr_Ni_Ti_Si | Fe39Cr40Ni11Ti5Si5 | 0.04190115 | -12.0852 | 7.02 | 19.68858 | 291.4383 | 123.5155 | 701.949 | 215.8625
5798 | 5798 | 5798 | 44 | 34 | 10 | 7 | 4 | 83.2926 | 0.274693 | 0.100615 | 604.5401 | 0 | 0 | 0 |  | Fe_Cr_Ni_Ti_Si | Fe44Cr34Ni10Ti7Si4 | 0.04746563 | -11.73268 | 7.070707 | 20.16967 | 346.8461 | 137.3655 | 655.7868 | 208.5435
5799 | 5799 | 5799 | 49 | 27 | 9 | 11 | 4 | 79.05777 | 0.2816406 | 0.1188375 | 749.3163 | 0 | 0 | 0 |  | Fe_Cr_Ni_Ti_Si | Fe49Cr27Ni9Ti11Si4 | 0.05678032 | -13.5252 | 7.04 | 22.41785 | 485.69 | 159.0648 | 617.1803 | 212.3306
5800 | 5800 | 5800 | 53 | 22 | 7 | 14 | 3 | 77.14596 | 0.2848319 | 0.1292251 | 835.9152 | 0 | 0 | 0 |  | Fe_Cr_Ni_Ti_Si | Fe53Cr22Ni7Ti14Si3 | 0.06198581 | -13.38843 | 7.010101 | 23.23671 | 520.2685 | 170.3206 | 632.8521 | 180.8286
5801 | 5801 | 5801 | 21 | 51 | 19 | 3 | 6 | 88.11546 | 0.2641059 | 0.07721568 | 416.2006 | 0 | 0 | 0 |  | Fe_Cr_Ni_Ti_Si | Fe21Cr51Ni19Ti3Si6 | 0.03518779 | -13.7076 | 7 | 19.68146 | 261.0555 | 130.0673 | 783.9005 | 183.8223
5802 | 5802 | 5802 | 27 | 44 | 17 | 5 | 7 | 83.75486 | 0.2714308 | 0.09130469 | 518.7051 | 0 | 0 | 0 |  | Fe_Cr_Ni_Ti_Si | Fe27Cr44Ni17Ti5Si7 | 0.04330043 | -15.6932 | 6.98 | 21.71727 | 367.443 | 157.4646 | 745.9215 | 184.803
5803 | 5803 | 5803 | 32 | 38 | 16 | 7 | 8 | 79.83141 | 0.2782586 | 0.1033721 | 604.4771 | 0 | 0 | 0 |  | Fe_Cr_Ni_Ti_Si | Fe32Cr38Ni16Ti7Si8 | 0.04969921 | -17.68846 | 6.970297 | 23.45051 | 474.2748 | 157.6151 | 706.9404 | 166.0174
5804 | 5804 | 5804 | 36 | 32 | 14 | 10 | 8 | 76.60726 | 0.2835351 | 0.1167561 | 704.8435 | 0 | 0 | 0 |  | Fe_Cr_Ni_Ti_Si | Fe36Cr32Ni14Ti10Si8 | 0.05721769 | -19.1472 | 6.92 | 24.86845 | 615.8132 | 154.2197 | 691.9072 | 172.8671
5805 | 5805 | 5805 | 40 | 26 | 11 | 14 | 9 | 72.1092 | 0.2903398 | 0.1311635 | 799.369 | 0 | 0 | 0 |  | Fe_Cr_Ni_Ti_Si | Fe40Cr26Ni11Ti14Si9 | 0.06556126 | -21.9656 | 6.78 | 26.82462 | 717.4693 | 162.0419 | 687.7394 | 158.5713
5806 | 5806 | 5806 | 44 | 21 | 9 | 18 | 8 | 69.93718 | 0.2939118 | 0.1416755 | 877.7846 | 0 | 0 | 0 |  | Fe_Cr_Ni_Ti_Si | Fe44Cr21Ni9Ti18Si8 | 0.07102037 | -22.2956 | 6.72 | 27.57245 | 764.1269 | 152.3846 | 676.5335 | 158.5343
5807 | 5807 | 5807 | 46 | 16 | 7 | 23 | 7 | 67.26968 | 0.2978307 | 0.1516904 | 942.9113 | 0 | 0 | 0 |  | Fe_Cr_Ni_Ti_Si | Fe46Cr16Ni7Ti23Si7 | 0.07655633 | -23.00214 | 6.606061 | 28.53245 | 790.6874 | 165.191 | 679.0997 | 157.9289
5808 | 5808 | 5808 | 12 | 52 | 29 | 3 | 4 | 90.31559 | 0.2627701 | 0.07705235 | 426.4576 | 1 | 0 | 0 |  | Fe_Cr_Ni_Ti_Si | Fe12Cr52Ni29Ti3Si4 | 0.03337315 | -12.5732 | 7.26 | 18.36818 | 271.0161 | 88.90282 | 782.5011 | 186.2826
5809 | 5809 | 5809 | 16 | 46 | 27 | 4 | 8 | 83.27408 | 0.2731357 | 0.08777147 | 486.3583 | 1 | 0 | 0 |  | Fe_Cr_Ni_Ti_Si | Fe16Cr46Ni27Ti4Si8 | 0.04037342 | -17.76218 | 7.148515 | 22.51425 | 393.5475 | 156.5747 | 739.1949 | 175.3256
5810 | 5810 | 5810 | 21 | 39 | 24 | 6 | 10 | 78.09405 | 0.2813272 | 0.1012096 | 573.474 | 1 | 0 | 0 |  | Fe_Cr_Ni_Ti_Si | Fe21Cr39Ni24Ti6Si10 | 0.04839848 | -21.0156 | 7.06 | 24.95175 | 534.7068 | 160.418 | 716.3162 | 152.1553
5811 | 5811 | 5811 | 25 | 34 | 21 | 9 | 12 | 73.34972 | 0.2883898 | 0.1154678 | 665.164 | 1 | 0 | 0 |  | Fe_Cr_Ni_Ti_Si | Fe25Cr34Ni21Ti9Si12 | 0.05712203 | -24.4227 | 6.910891 | 27.09074 | 722.1006 | 173.5601 | 694.152 | 144.7017
5812 | 5812 | 5812 | 28 | 29 | 17 | 13 | 13 | 69.28403 | 0.2941132 | 0.1288317 | 748.0917 | 1 | 0 | 0 |  | Fe_Cr_Ni_Ti_Si | Fe28Cr29Ni17Ti13Si13 | 0.06613615 | -27.384 | 6.72 | 28.69477 | 843.0908 | 147.076 | 692.4488 | 136.804
5813 | 5813 | 5813 | 31 | 24 | 14 | 17 | 14 | 65.45308 | 0.3000855 | 0.1393195 | 802.2925 | 0 | 0 | 0 |  | Fe_Cr_Ni_Ti_Si | Fe31Cr24Ni14Ti17Si14 | 0.07320984 | -30.1116 | 6.56 | 29.91655 | 914.2806 | 159.9022 | 682.6361 | 125.8926
5814 | 5814 | 5814 | 34 | 19 | 11 | 23 | 13 | 62.72236 | 0.3040494 | 0.1495245 | 862.7024 | 0 | 0 | 0 |  | Fe_Cr_Ni_Ti_Si | Fe34Cr19Ni11Ti23Si13 | 0.08003809 | -31.2512 | 6.4 | 30.55012 | 934.0316 | 155.4864 | 681.3347 | 119.0568
5815 | 5815 | 5815 | 36 | 15 | 8 | 29 | 12 | 60.36472 | 0.3071968 | 0.1556116 | 887.6508 | 0 | 0 | 0 |  | Fe_Cr_Ni_Ti_Si | Fe36Cr15Ni8Ti29Si12 | 0.08474679 | -31.7828 | 6.22 | 30.86665 | 943.3993 | 160.3902 | 671.7316 | 131.2468
5816 | 5816 | 5816 | 37 | 12 | 6 | 36 | 9 | 59.52212 | 0.3074494 | 0.1592014 | 910.3618 | 0 | 0 | 0 |  | Fe_Cr_Ni_Ti_Si | Fe37Cr12Ni6Ti36Si9 | 0.08669276 | -29.526 | 6.08 | 30.70423 | 909.239 | 160.4725 | 689.651 | 170.4298
5817 | 5817 | 5817 | 10 | 43 | 38 | 3 | 6 | 84.61105 | 0.2748565 | 0.0831743 | 456.545 | 1 | 0 | 0 |  | Fe_Cr_Ni_Ti_Si | Fe10Cr43Ni38Ti3Si6 | 0.03513865 | -15.994 | 7.54 | 20.99405 | 373.1878 | 118.065 | 671.5537 | 164.7851
5818 | 5818 | 5818 | 13 | 38 | 34 | 4 | 10 | 78.26259 | 0.2836077 | 0.09350964 | 509.727 | 1 | 0 | 0 |  | Fe_Cr_Ni_Ti_Si | Fe13Cr38Ni34Ti4Si10 | 0.0422108 | -21.21416 | 7.353535 | 24.80204 | 559.2784 | 190.865 | 659.7189 | 152.161
5819 | 5819 | 5819 | 16 | 33 | 29 | 7 | 14 | 71.44808 | 0.2929069 | 0.1114294 | 614.7271 | 1 | 0 | 0 |  | Fe_Cr_Ni_Ti_Si | Fe16Cr33Ni29Ti7Si14 | 0.05387941 | -27.10866 | 7.070707 | 28.25829 | 774.3814 | 193.6834 | 621.4055 | 139.6344
5820 | 5820 | 5820 | 19 | 29 | 25 | 10 | 17 | 66.48052 | 0.3001699 | 0.1237569 | 676.5671 | 1 | 0 | 0 |  | Fe_Cr_Ni_Ti_Si | Fe19Cr29Ni25Ti10Si17 | 0.06245127 | -31.3408 | 6.84 | 30.20116 | 923.5833 | 187.4753 | 599.3782 | 128.071
5821 | 5821 | 5821 | 21 | 25 | 20 | 15 | 19 | 61.88901 | 0.306505 | 0.1359159 | 732.3468 | 1 | 0 | 0 |  | Fe_Cr_Ni_Ti_Si | Fe21Cr25Ni20Ti15Si19 | 0.07289166 | -35.558 | 6.54 | 31.562 | 1022.712 | 149.1773 | 582.4187 | 123.92
5822 | 5822 | 5822 | 24 | 21 | 16 | 20 | 19 | 59.16464 | 0.3104324 | 0.1442256 | 771.3449 | 1 | 0 | 0 |  | Fe_Cr_Ni_Ti_Si | Fe24Cr21Ni16Ti20Si19 | 0.08008209 | -37.5548 | 6.34 | 31.97436 | 1055.142 | 153.3359 | 582.428 | 124.91
5823 | 5823 | 5823 | 26 | 17 | 12 | 26 | 18 | 56.78896 | 0.3135672 | 0.1504935 | 794.5087 | 0 | 0 | 0 |  | Fe_Cr_Ni_Ti_Si | Fe26Cr17Ni12Ti26Si18 | 0.0863455 | -38.86542 | 6.121212 | 32.01941 | 1045.884 | 167.4744 | 592.5309 | 124.0647
5824 | 5824 | 5824 | 28 | 13 | 9 | 34 | 17 | 54.38269 | 0.3168907 | 0.1530848 | 787.5814 | 0 | 0 | 0 |  | Fe_Cr_Ni_Ti_Si | Fe28Cr13Ni9Ti34Si17 | 0.09096084 | -39.51769 | 5.90099 | 31.78357 | 1000.425 | 194.9521 | 622.8942 | 151.3773
5825 | 5825 | 5825 | 28 | 11 | 6 | 43 | 12 | 54.53222 | 0.3143717 | 0.1528746 | 790.6422 | 0 | 0 | 0 |  | Fe_Cr_Ni_Ti_Si | Fe28Cr11Ni6Ti43Si12 | 0.09109038 | -34.998 | 5.7 | 30.80438 | 928.434 | 184.513 | 699.8058 | 209.7475
5826 | 5826 | 5826 | 8 | 35 | 45 | 3 | 9 | 78.39379 | 0.2869445 | 0.09028183 | 485.8945 | 1 | 0 | 0 |  | Fe_Cr_Ni_Ti_Si | Fe8Cr35Ni45Ti3Si9 | 0.03752426 | -20.02 | 7.72 | 24.0539 | 538.2251 | 206.6806 | 588.8571 | 114.8768
5827 | 5827 | 5827 | 10 | 31 | 39 | 5 | 14 | 71.26405 | 0.2961411 | 0.10579 | 567.9739 | 1 | 0 | 0 |  | Fe_Cr_Ni_Ti_Si | Fe10Cr31Ni39Ti5Si14 | 0.0481002 | -26.82624 | 7.393939 | 28.25829 | 802.0363 | 234.3776 | 579.9841 | 119.5201
5828 | 5828 | 5828 | 12 | 27 | 33 | 8 | 19 | 64.39741 | 0.3056777 | 0.1215029 | 638.9126 | 1 | 0 | 0 |  | Fe_Cr_Ni_Ti_Si | Fe12Cr27Ni33Ti8Si19 | 0.05917889 | -33.38843 | 7.030303 | 31.29618 | 970.8076 | 208.6911 | 514.1395 | 113.8082
5829 | 5829 | 5829 | 14 | 24 | 28 | 12 | 22 | 59.849 | 0.3120643 | 0.1328935 | 685.6008 | 1 | 0 | 0 |  | Fe_Cr_Ni_Ti_Si | Fe14Cr24Ni28Ti12Si22 | 0.06909451 | -37.9344 | 6.72 | 32.69801 | 1083.153 | 169.4241 | 503.1779 | 154.5527
5830 | 5830 | 5830 | 16 | 20 | 23 | 17 | 24 | 55.6766 | 0.3183814 | 0.1418747 | 709.7394 | 1 | 0 | 0 |  | Fe_Cr_Ni_Ti_Si | Fe16Cr20Ni23Ti17Si24 | 0.07860079 | -42.0692 | 6.42 | 33.43815 | 1128.038 | 151.8251 | 450.942 | 158.9854
5831 | 5831 | 5831 | 18 | 17 | 18 | 22 | 25 | 52.76211 | 0.3225754 | 0.1460538 | 706.7144 | 0 | 0 | 0 |  | Fe_Cr_Ni_Ti_Si | Fe18Cr17Ni18Ti22Si25 | 0.08576747 | -44.8324 | 6.14 | 33.4012 | 1150.037 | 135.2053 | 461.9197 | 168.0201
5832 | 5832 | 5832 | 20 | 13 | 13 | 30 | 24 | 50.23737 | 0.3259051 | 0.1489005 | 698.0783 | 0 | 0 | 0 |  | Fe_Cr_Ni_Ti_Si | Fe20Cr13Ni13Ti30Si24 | 0.09293619 | -46.7548 | 5.84 | 32.72553 | 1096.574 | 163.0032 | 532.9596 | 181.584
5833 | 5833 | 5833 | 20 | 11 | 9 | 38 | 22 | 48.92234 | 0.3265436 | 0.1460749 | 663.601 | 0 | 0 | 0 |  | Fe_Cr_Ni_Ti_Si | Fe20Cr11Ni9Ti38Si22 | 0.09655071 | -46.6156 | 5.56 | 31.48714 | 1067.899 | 172.8046 | 625.2586 | 184.7268
5834 | 5834 | 5834 | 20 | 8 | 6 | 50 | 16 | 48.85288 | 0.324242 | 0.1415444 | 635.5023 | 0 | 0 | 0 |  | Fe_Cr_Ni_Ti_Si | Fe20Cr8Ni6Ti50Si16 | 0.09506328 | -41.4448 | 5.32 | 29.73281 | 941.9686 | 236.6497 | 696.7014 | 218.4899
5835 | 5835 | 5835 | 7 | 25 | 50 | 3 | 14 | 69.84577 | 0.3028979 | 0.09988555 | 512.0398 | 1 | 0 | 0 |  | Fe_Cr_Ni_Ti_Si | Fe7Cr25Ni50Ti3Si14 | 0.04114747 | -25.67452 | 7.818182 | 28.16534 | 741.8389 | 259.2856 | 489.0399 | 105.9503
5836 | 5836 | 5836 | 8 | 23 | 42 | 6 | 21 | 62.02388 | 0.3127707 | 0.120305 | 608.5229 | 1 | 0 | 0 |  | Fe_Cr_Ni_Ti_Si | Fe8Cr23Ni42Ti6Si21 | 0.05459118 | -34.2268 | 7.3 | 32.26515 | 1016.455 | 206.2573 | 418.2505 | 137.7429
5837 | 5837 | 5837 | 9 | 20 | 36 | 9 | 26 | 56.25341 | 0.3213519 | 0.1321205 | 639.9474 | 1 | 0 | 0 |  | Fe_Cr_Ni_Ti_Si | Fe9Cr20Ni36Ti9Si26 | 0.06459754 | -40.0636 | 6.92 | 34.20526 | 1109.926 | 187.0303 | 361.2165 | 158.6232
5838 | 5838 | 5838 | 11 | 18 | 29 | 13 | 28 | 52.96486 | 0.3256156 | 0.1394715 | 656.9074 | 1 | 0 | 0 |  | Fe_Cr_Ni_Ti_Si | Fe11Cr18Ni29Ti13Si28 | 0.07418783 | -43.94898 | 6.565657 | 34.64573 | 1157.868 | 152.1328 | 348.6717 | 157.0692
5839 | 5839 | 5839 | 12 | 16 | 24 | 18 | 30 | 49.89855 | 0.3299756 | 0.1434424 | 649.591 | 1 | 0 | 0 |  | Fe_Cr_Ni_Ti_Si | Fe12Cr16Ni24Ti18Si30 | 0.0829876 | -47.6256 | 6.24 | 34.59769 | 1181.125 | 135.1485 | 326.3107 | 211.8141
5840 | 5840 | 5840 | 14 | 13 | 18 | 25 | 31 | 46.98481 | 0.3341558 | 0.1444289 | 622.1481 | 0 | 0 | 0 |  | Fe_Cr_Ni_Ti_Si | Fe14Cr13Ni18Ti25Si31 | 0.0917882 | -50.92442 | 5.881188 | 33.78052 | 1158.759 | 135.3925 | 386.5312 | 205.7303
5841 | 5841 | 5841 | 15 | 10 | 13 | 32 | 30 | 44.98218 | 0.3367805 | 0.1433695 | 591.5576 | 0 | 0 | 0 |  | Fe_Cr_Ni_Ti_Si | Fe15Cr10Ni13Ti32Si30 | 0.09789208 | -52.888 | 5.58 | 32.44981 | 1135.649 | 137.8529 | 469.7935 | 209.77
5842 | 5842 | 5842 | 15 | 8 | 8 | 42 | 26 | 44.31429 | 0.3356624 | 0.1381009 | 553.0635 | 0 | 0 | 0 |  | Fe_Cr_Ni_Ti_Si | Fe15Cr8Ni8Ti42Si26 | 0.101123 | -51.98163 | 5.252525 | 30.14132 | 1054.286 | 226.098 | 599.5143 | 256.6208
5843 | 5843 | 5843 | 15 | 6 | 5 | 55 | 19 | 45.12775 | 0.3311508 | 0.1290969 | 511.3274 | 0 | 0 | 0 |  | Fe_Cr_Ni_Ti_Si | Fe15Cr6Ni5Ti55Si19 | 0.09738433 | -45.3492 | 5.02 | 27.73157 | 910.0972 | 299.3968 | 732.3577 | 267.2441
5844 | 5844 | 5844 | 7 | 17 | 52 | 3 | 21 | 61.056 | 0.3188849 | 0.1138531 | 550.5897 | 1 | 0 | 0 |  | Fe_Cr_Ni_Ti_Si | Fe7Cr17Ni52Ti3Si21 | 0.04480934 | -31.7604 | 7.74 | 32.20248 | 915.2961 | 249.5531 | 313.9464 | 173.7211
5845 | 5845 | 5845 | 7 | 16 | 43 | 6 | 28 | 54.34453 | 0.3277833 | 0.1303207 | 604.698 | 1 | 0 | 0 |  | Fe_Cr_Ni_Ti_Si | Fe7Cr16Ni43Ti6Si28 | 0.05766964 | -39.452 | 7.18 | 35.02499 | 1102.231 | 208.719 | 272.3165 | 180.3755
5846 | 5846 | 5846 | 7 | 15 | 36 | 9 | 33 | 49.72416 | 0.334502 | 0.137122 | 599.0727 | 1 | 0 | 0 |  | Fe_Cr_Ni_Ti_Si | Fe7Cr15Ni36Ti9Si33 | 0.06742403 | -44.5068 | 6.74 | 35.98666 | 1148.082 | 190.2096 | 240.7333 | 215.1546
5847 | 5847 | 5847 | 8 | 13 | 30 | 14 | 36 | 46.23832 | 0.3397913 | 0.1421601 | 591.8193 | 1 | 0 | 0 |  | Fe_Cr_Ni_Ti_Si | Fe8Cr13Ni30Ti14Si36 | 0.07860354 | -49.03519 | 6.356436 | 35.92436 | 1174.369 | 157.6999 | 257.9153 | 231.247
5848 | 5848 | 5848 | 9 | 11 | 24 | 19 | 38 | 43.41488 | 0.344202 | 0.1424501 | 559.0554 | 0 | 0 | 0 |  | Fe_Cr_Ni_Ti_Si | Fe9Cr11Ni24Ti19Si38 | 0.0875421 | -52.65249 | 6 | 35.14391 | 1184.851 | 142.1561 | 286.2154 | 213.7991
5849 | 5849 | 5849 | 10 | 9 | 18 | 25 | 38 | 41.42569 | 0.346888 | 0.1407706 | 525.264 | 0 | 0 | 0 |  | Fe_Cr_Ni_Ti_Si | Fe10Cr9Ni18Ti25Si38 | 0.09560788 | -55.6692 | 5.66 | 33.65279 | 1172.391 | 146.5381 | 310.9015 | 241.745
5850 | 5850 | 5850 | 11 | 7 | 12 | 33 | 37 | 39.8823 | 0.3483978 | 0.1346545 | 474.1041 | 0 | 0 | 0 |  | Fe_Cr_Ni_Ti_Si | Fe11Cr7Ni12Ti33Si37 | 0.1024525 | -57.9004 | 5.3 | 31.25636 | 1143.917 | 183.5332 | 418.9799 | 284.5382
5851 | 5851 | 5851 | 12 | 5 | 7 | 44 | 32 | 39.90165 | 0.3458811 | 0.1271392 | 437.2124 | 0 | 0 | 0 |  | Fe_Cr_Ni_Ti_Si | Fe12Cr5Ni7Ti44Si32 | 0.1054228 | -57.2068 | 5 | 28.32031 | 1058.537 | 271.009 | 616.3465 | 287.3043
5852 | 5852 | 5852 | 12 | 4 | 4 | 57 | 23 | 41.82909 | 0.3384132 | 0.1186239 | 415.1149 | 0 | 0 | 0 |  | Fe_Cr_Ni_Ti_Si | Fe12Cr4Ni4Ti57Si23 | 0.100506 | -49.892 | 4.8 | 25.63026 | 970.337 | 310.4762 | 736.2066 | 329.6513
5853 | 5853 | 5853 | 5 | 10 | 42 | 6 | 37 | 46.31809 | 0.3440757 | 0.1389922 | 566.7799 | 1 | 0 | 0 |  | Fe_Cr_Ni_Ti_Si | Fe5Cr10Ni42Ti6Si37 | 0.06080017 | -44.0548 | 6.92 | 37.27345 | 1136.942 | 224.5408 | 202.3676 | 201.0289
5854 | 5854 | 5854 | 5 | 10 | 35 | 9 | 41 | 43.16869 | 0.3486741 | 0.1406976 | 537.8139 | 1 | 0 | 0 |  | Fe_Cr_Ni_Ti_Si | Fe5Cr10Ni35Ti9Si41 | 0.07008723 | -47.7476 | 6.5 | 37.14081 | 1153.979 | 199.6638 | 217.1018 | 262.3559
5855 | 5855 | 5855 | 6 | 9 | 28 | 13 | 44 | 40.37873 | 0.3530813 | 0.1403508 | 501.0364 | 0 | 0 | 0 |  | Fe_Cr_Ni_Ti_Si | Fe6Cr9Ni28Ti13Si44 | 0.0798997 | -51.1852 | 6.1 | 36.25066 | 1167.51 | 185.3081 | 216.1067 | 293.4254
5856 | 5856 | 5856 | 7 | 8 | 22 | 18 | 45 | 38.63134 | 0.3554342 | 0.1380494 | 468.2646 | 0 | 0 | 0 |  | Fe_Cr_Ni_Ti_Si | Fe7Cr8Ni22Ti18Si45 | 0.08916842 | -54.4044 | 5.76 | 34.78779 | 1189.835 | 132.3669 | 250.406 | 322.5487
5857 | 5857 | 5857 | 8 | 6 | 16 | 25 | 45 | 36.85646 | 0.3579229 | 0.1335175 | 425.4677 | 0 | 0 | 0 |  | Fe_Cr_Ni_Ti_Si | Fe8Cr6Ni16Ti25Si45 | 0.09870363 | -58.0264 | 5.4 | 32.50769 | 1191.841 | 127.969 | 313.9637 | 358.0379
5858 | 5858 | 5858 | 9 | 5 | 11 | 32 | 43 | 36.39842 | 0.3572484 | 0.1274974 | 392.9568 | 0 | 0 | 0 |  | Fe_Cr_Ni_Ti_Si | Fe9Cr5Ni11Ti32Si43 | 0.1047148 | -60.08 | 5.12 | 30.05512 | 1128.313 | 220.0765 | 379.3971 | 369.5691
5859 | 5859 | 5859 | 11 | 3 | 6 | 43 | 38 | 36.75777 | 0.3541307 | 0.1189271 | 359.5386 | 0 | 0 | 0 |  | Fe_Cr_Ni_Ti_Si | Fe11Cr3Ni6Ti43Si38 | 0.1083762 | -60.41643 | 4.851485 | 26.91139 | 1096.782 | 262.9842 | 512.7004 | 320.1339
5860 | 5860 | 5860 | 3 | 6 | 32 | 9 | 50 | 36.98439 | 0.3628443 | 0.1394002 | 446.0826 | 0 | 0 | 0 |  | Fe_Cr_Ni_Ti_Si | Fe3Cr6Ni32Ti9Si50 | 0.07242575 | -49.0084 | 6.16 | 37.19086 | 1157.354 | 200.9677 | 183.3553 | 363.6166
5861 | 5861 | 5861 | 4 | 6 | 25 | 13 | 52 | 35.29659 | 0.3651565 | 0.1345367 | 402.0268 | 0 | 0 | 0 |  | Fe_Cr_Ni_Ti_Si | Fe4Cr6Ni25Ti13Si52 | 0.0822046 | -51.8076 | 5.78 | 35.46421 | 1161.005 | 193.9604 | 178.5791 | 408.6444
5862 | 5862 | 5862 | 5 | 5 | 19 | 18 | 53 | 33.75695 | 0.3675064 | 0.1293107 | 360.9774 | 0 | 0 | 0 |  | Fe_Cr_Ni_Ti_Si | Fe5Cr5Ni19Ti18Si53 | 0.09183443 | -54.9336 | 5.44 | 33.26785 | 1164.19 | 196.9266 | 221.2219 | 465.4447
5863 | 5863 | 5863 | 6 | 4 | 13 | 23 | 53 | 32.48224 | 0.3693276 | 0.1231721 | 320.6419 | 0 | 0 | 0 |  | Fe_Cr_Ni_Ti_Si | Fe6Cr4Ni13Ti23Si53 | 0.09980965 | -57.53984 | 5.111111 | 30.43037 | 1127.462 | 240.3301 | 251.6772 | 512.4832
5864 | 5864 | 5864 | 8 | 4 | 8 | 30 | 50 | 33.1195 | 0.365811 | 0.1165181 | 303.1614 | 0 | 0 | 0 |  | Fe_Cr_Ni_Ti_Si | Fe8Cr4Ni8Ti30Si50 | 0.1061377 | -60.0416 | 4.88 | 27.84313 | 1110.658 | 272.275 | 330.537 | 436.4965
5865 | 5865 | 5865 | 3 | 47 | 12 | 33 | 5 | 73.14395 | 0.2737218 | 0.1365268 | 847.7881 | 0 | 0 | 0 |  | Fe_Cr_Ni_Ti_Si | Fe3Cr47Ni12Ti33Si5 | 0.08063645 | -21.2284 | 5.78 | 27.81654 | 933.4653 | 141.8794 | 940.595 | 173.7621
5866 | 5866 | 5866 | 5 | 40 | 11 | 39 | 5 | 68.72724 | 0.2811896 | 0.1393322 | 832.0857 | 0 | 0 | 0 |  | Fe_Cr_Ni_Ti_Si | Fe5Cr40Ni11Ti39Si5 | 0.0830815 | -22.394 | 5.66 | 28.49491 | 936.7982 | 132.0096 | 906.8983 | 174.7614
5867 | 5867 | 5867 | 7 | 34 | 10 | 44 | 4 | 65.91037 | 0.2861045 | 0.1405221 | 816.3517 | 0 | 0 | 0 |  | Fe_Cr_Ni_Ti_Si | Fe7Cr34Ni10Ti44Si4 | 0.08335676 | -21.66881 | 5.575758 | 28.69825 | 902.571 | 123.5321 | 923.0302 | 186.5457
5868 | 5868 | 5868 | 11 | 27 | 9 | 49 | 4 | 62.36678 | 0.2933002 | 0.1422068 | 795.0117 | 0 | 0 | 0 |  | Fe_Cr_Ni_Ti_Si | Fe11Cr27Ni9Ti49Si4 | 0.0836792 | -22.3868 | 5.52 | 28.98275 | 872.1213 | 161.9007 | 868.5674 | 222.781
5869 | 5869 | 5869 | 14 | 22 | 7 | 53 | 3 | 60.377 | 0.2969454 | 0.1410883 | 765.9726 | 0 | 0 | 0 |  | Fe_Cr_Ni_Ti_Si | Fe14Cr22Ni7Ti53Si3 | 0.08236869 | -20.64646 | 5.434343 | 28.74798 | 781.4377 | 185.6141 | 904.8366 | 222.0603
5870 | 5870 | 5870 | 3 | 51 | 19 | 21 | 6 | 78.53656 | 0.2695525 | 0.1329988 | 864.6101 | 0 | 0 | 0 |  | Fe_Cr_Ni_Ti_Si | Fe3Cr51Ni19Ti21Si6 | 0.07216388 | -21.7644 | 6.28 | 26.83282 | 843.8014 | 147.852 | 896.3563 | 168.8602
5871 | 5871 | 5871 | 5 | 44 | 17 | 27 | 7 | 72.85427 | 0.2781262 | 0.1396153 | 875.8647 | 0 | 0 | 0 |  | Fe_Cr_Ni_Ti_Si | Fe5Cr44Ni17Ti27Si7 | 0.07855736 | -24.8628 | 6.1 | 28.45277 | 933.8884 | 143.0491 | 878.1305 | 176.9503
5872 | 5872 | 5872 | 7 | 38 | 16 | 32 | 8 | 68.29965 | 0.2858311 | 0.1431892 | 863.0271 | 0 | 0 | 0 |  | Fe_Cr_Ni_Ti_Si | Fe7Cr38Ni16Ti32Si8 | 0.08251685 | -27.53063 | 5.980198 | 29.45407 | 1001.621 | 146.5919 | 875.3734 | 171.5916
5873 | 5873 | 5873 | 10 | 32 | 14 | 36 | 8 | 65.07946 | 0.2915194 | 0.1458619 | 854.4516 | 0 | 0 | 0 |  | Fe_Cr_Ni_Ti_Si | Fe10Cr32Ni14Ti36Si8 | 0.08485112 | -28.528 | 5.88 | 29.88311 | 1011.519 | 150.9718 | 849.6297 | 169.2464
5874 | 5874 | 5874 | 14 | 26 | 11 | 40 | 9 | 61.33176 | 0.2983623 | 0.1463336 | 817.2935 | 0 | 0 | 0 |  | Fe_Cr_Ni_Ti_Si | Fe14Cr26Ni11Ti40Si9 | 0.08724549 | -30.2648 | 5.74 | 30.11246 | 1006.627 | 163.1012 | 809.4776 | 184.3562
5875 | 5875 | 5875 | 18 | 21 | 9 | 44 | 8 | 59.5109 | 0.3019523 | 0.1480203 | 812.121 | 0 | 0 | 0 |  | Fe_Cr_Ni_Ti_Si | Fe18Cr21Ni9Ti44Si8 | 0.08746585 | -29.274 | 5.68 | 30.0626 | 972.8727 | 147.8142 | 813.5538 | 191.7184
5876 | 5876 | 5876 | 23 | 16 | 7 | 46 | 7 | 58.25441 | 0.305031 | 0.1503188 | 818.4124 | 0 | 0 | 0 |  | Fe_Cr_Ni_Ti_Si | Fe23Cr16Ni7Ti46Si7 | 0.08717546 | -28.10856 | 5.676768 | 30.07015 | 903.4402 | 174.8845 | 787.5488 | 217.4924
5877 | 5877 | 5877 | 3 | 52 | 29 | 12 | 4 | 85.13619 | 0.2654881 | 0.1205381 | 802.3245 | 1 | 0 | 0 |  | Fe_Cr_Ni_Ti_Si | Fe3Cr52Ni29Ti12Si4 | 0.05784048 | -17.588 | 6.9 | 23.61588 | 593.4576 | 135.6369 | 853.348 | 167.095
5878 | 5878 | 5878 | 4 | 46 | 27 | 16 | 8 | 77.12009 | 0.2767536 | 0.1304968 | 830.3423 | 1 | 0 | 0 |  | Fe_Cr_Ni_Ti_Si | Fe4Cr46Ni27Ti16Si8 | 0.06704543 | -24.42035 | 6.673267 | 27.27718 | 803.7495 | 157.8028 | 822.9979 | 164.494
5879 | 5879 | 5879 | 6 | 39 | 24 | 21 | 10 | 70.95606 | 0.2859239 | 0.1412694 | 874.3354 | 1 | 0 | 0 |  | Fe_Cr_Ni_Ti_Si | Fe6Cr39Ni24Ti21Si10 | 0.07518449 | -29.0316 | 6.46 | 29.3903 | 941.0367 | 159.283 | 807.8073 | 158.8478
5880 | 5880 | 5880 | 9 | 34 | 21 | 25 | 12 | 66.35416 | 0.2932697 | 0.1443268 | 852.5967 | 0 | 0 | 0 |  | Fe_Cr_Ni_Ti_Si | Fe9Cr34Ni21Ti25Si12 | 0.08037781 | -32.38428 | 6.277228 | 30.49023 | 1012.976 | 158.1163 | 789.4131 | 157.6473
5881 | 5881 | 5881 | 13 | 29 | 17 | 28 | 13 | 63.06383 | 0.298752 | 0.1468479 | 839.3034 | 0 | 0 | 0 |  | Fe_Cr_Ni_Ti_Si | Fe13Cr29Ni17Ti28Si13 | 0.08401781 | -34.212 | 6.12 | 30.92879 | 1048.394 | 155.6861 | 774.0632 | 142.3929
5882 | 5882 | 5882 | 17 | 24 | 14 | 31 | 14 | 59.98426 | 0.3044326 | 0.148858 | 821.1361 | 0 | 0 | 0 |  | Fe_Cr_Ni_Ti_Si | Fe17Cr24Ni14Ti31Si14 | 0.08699062 | -35.9356 | 6 | 31.23524 | 1058.837 | 167.603 | 732.4705 | 156.9622
5883 | 5883 | 5883 | 23 | 19 | 11 | 34 | 13 | 58.58273 | 0.3074723 | 0.152361 | 835.2212 | 0 | 0 | 0 |  | Fe_Cr_Ni_Ti_Si | Fe23Cr19Ni11Ti34Si13 | 0.08825866 | -35.1232 | 5.96 | 31.19151 | 1009.62 | 154.7545 | 705.488 | 172.4501
5884 | 5884 | 5884 | 29 | 15 | 8 | 36 | 12 | 57.80789 | 0.3093781 | 0.1552191 | 850.6411 | 0 | 0 | 0 |  | Fe_Cr_Ni_Ti_Si | Fe29Cr15Ni8Ti36Si12 | 0.08871486 | -33.8156 | 5.94 | 31.05656 | 978.5811 | 152.712 | 711.7488 | 160.7919
5885 | 5885 | 5885 | 36 | 12 | 6 | 37 | 9 | 59.15567 | 0.3077607 | 0.1594105 | 906.8103 | 0 | 0 | 0 |  | Fe_Cr_Ni_Ti_Si | Fe36Cr12Ni6Ti37Si9 | 0.08708353 | -29.7456 | 6.04 | 30.72767 | 922.4081 | 167.19 | 690.5264 | 179.726
5886 | 5886 | 5886 | 3 | 43 | 38 | 10 | 6 | 80.77034 | 0.2769896 | 0.1193334 | 762.9795 | 1 | 0 | 0 |  | Fe_Cr_Ni_Ti_Si | Fe3Cr43Ni38Ti10Si6 | 0.05538656 | -20.7484 | 7.26 | 24.91004 | 640.7701 | 149.6819 | 766.58 | 159.8367
5887 | 5887 | 5887 | 4 | 38 | 34 | 13 | 10 | 73.75401 | 0.2863972 | 0.1332705 | 832.7932 | 1 | 0 | 0 |  | Fe_Cr_Ni_Ti_Si | Fe4Cr38Ni34Ti13Si10 | 0.06421328 | -27.3115 | 6.989899 | 28.36676 | 816.5543 | 184.9596 | 727.8756 | 134.4164
5888 | 5888 | 5888 | 7 | 33 | 29 | 16 | 14 | 67.39922 | 0.2957157 | 0.1405319 | 832.3336 | 1 | 0 | 0 |  | Fe_Cr_Ni_Ti_Si | Fe7Cr33Ni29Ti16Si14 | 0.07167991 | -32.94521 | 6.707071 | 30.61656 | 969.2496 | 174.6803 | 706.727 | 146.6789
5889 | 5889 | 5889 | 10 | 29 | 25 | 19 | 17 | 62.79127 | 0.3029654 | 0.143986 | 809.3675 | 1 | 0 | 0 |  | Fe_Cr_Ni_Ti_Si | Fe10Cr29Ni25Ti19Si17 | 0.07739146 | -36.8344 | 6.48 | 31.76964 | 1064.896 | 156.1933 | 669.9601 | 141.2301
5890 | 5890 | 5890 | 15 | 25 | 20 | 21 | 19 | 59.60133 | 0.3083764 | 0.1455802 | 785.5962 | 0 | 0 | 0 |  | Fe_Cr_Ni_Ti_Si | Fe15Cr25Ni20Ti21Si19 | 0.08113882 | -38.9156 | 6.3 | 32.17204 | 1079.715 | 152.2447 | 654.8104 | 131.2822
5891 | 5891 | 5891 | 20 | 21 | 16 | 24 | 19 | 57.7066 | 0.3116829 | 0.1487778 | 790.1938 | 0 | 0 | 0 |  | Fe_Cr_Ni_Ti_Si | Fe20Cr21Ni16Ti24Si19 | 0.08453709 | -39.5436 | 6.18 | 32.19876 | 1069.027 | 170.4914 | 620.4501 | 134.8288
5892 | 5892 | 5892 | 26 | 17 | 12 | 26 | 18 | 56.78896 | 0.3135672 | 0.1522538 | 809.1939 | 0 | 0 | 0 |  | Fe_Cr_Ni_Ti_Si | Fe26Cr17Ni12Ti26Si18 | 0.0863455 | -38.86542 | 6.121212 | 32.01941 | 1045.061 | 162.8579 | 616.5745 | 119.8629
5893 | 5893 | 5893 | 34 | 13 | 9 | 28 | 17 | 56.41794 | 0.3150285 | 0.1559899 | 834.6598 | 0 | 0 | 0 |  | Fe_Cr_Ni_Ti_Si | Fe34Cr13Ni9Ti28Si17 | 0.0869375 | -37.39555 | 6.138614 | 31.85012 | 976.6634 | 196.4554 | 593.1586 | 137.9555
5894 | 5894 | 5894 | 43 | 11 | 6 | 28 | 12 | 59.81994 | 0.309686 |  |  | 0 | 0 | 0 |  | Fe_Cr_Ni_Ti_Si | Fe43Cr11Ni6Ti28Si12 | 0.08418251 | -31.182 | 6.3 | 30.86276 | 893.07 | 163.3403 | 607.1201 | 130.4728
5895 | 5895 | 5895 | 3 | 35 | 45 | 8 | 9 | 75.81808 | 0.2884819 | 0.1173911 | 707.9952 | 1 | 0 | 0 |  | Fe_Cr_Ni_Ti_Si | Fe3Cr35Ni45Ti8Si9 | 0.05293174 | -23.968 | 7.52 | 26.58928 | 703.803 | 217.6772 | 625.9056 | 123.8209
5896 | 5896 | 5896 | 5 | 31 | 39 | 10 | 14 | 68.94579 | 0.2977048 | 0.1310313 | 766.9876 | 1 | 0 | 0 |  | Fe_Cr_Ni_Ti_Si | Fe5Cr31Ni39Ti10Si14 | 0.06093984 | -30.71768 | 7.191919 | 29.96171 | 888.1793 | 224.7627 | 611.2482 | 118.0341
5897 | 5897 | 5897 | 8 | 27 | 33 | 12 | 19 | 62.74482 | 0.3069376 | 0.1384231 | 762.8805 | 1 | 0 | 0 |  | Fe_Cr_Ni_Ti_Si | Fe8Cr27Ni33Ti12Si19 | 0.06782769 | -36.3922 | 6.868687 | 32.14534 | 1039.077 | 192.7477 | 537.8949 | 131.4616
5898 | 5898 | 5898 | 12 | 24 | 28 | 14 | 22 | 59.09251 | 0.3126907 | 0.1414437 | 743.9095 | 1 | 0 | 0 |  | Fe_Cr_Ni_Ti_Si | Fe12Cr24Ni28Ti14Si22 | 0.07272338 | -39.3344 | 6.64 | 32.96119 | 1100.508 | 167.9545 | 488.4325 | 133.7502
5899 | 5899 | 5899 | 17 | 20 | 23 | 16 | 24 | 56.02877 | 0.3180669 | 0.1455442 | 739.8325 | 1 | 0 | 0 |  | Fe_Cr_Ni_Ti_Si | Fe17Cr20Ni23Ti16Si24 | 0.07708258 | -41.42 | 6.46 | 33.37349 | 1125.043 | 147.4876 | 450.3262 | 148.8593
5900 | 5900 | 5900 | 22 | 17 | 18 | 18 | 25 | 54.09948 | 0.3213145 | 0.1477779 | 733.3785 | 1 | 0 | 0 |  | Fe_Cr_Ni_Ti_Si | Fe22Cr17Ni18Ti18Si25 | 0.08064097 | -42.4788 | 6.3 | 33.35806 | 1128.59 | 139.7391 | 445.6003 | 163.853
5901 | 5901 | 5901 | 30 | 13 | 13 | 20 | 24 | 53.46153 | 0.3227489 | 0.1519693 | 758.6068 | 0 | 0 | 0 |  | Fe_Cr_Ni_Ti_Si | Fe30Cr13Ni13Ti20Si24 | 0.08295262 | -41.7508 | 6.24 | 33.0539 | 1097.441 | 135.4196 | 429.0213 | 160.5114
5902 | 5902 | 5902 | 38 | 11 | 9 | 20 | 22 | 54.6867 | 0.3208674 | 0.1537919 | 789.9248 | 0 | 0 | 0 |  | Fe_Cr_Ni_Ti_Si | Fe38Cr11Ni9Ti20Si22 | 0.08199788 | -39.0916 | 6.28 | 32.49985 | 1011.765 | 192.1742 | 461.2813 | 158.4999
5903 | 5903 | 5903 | 50 | 8 | 6 | 20 | 16 | 58.79482 | 0.3148174 |  |  | 0 | 0 | 0 |  | Fe_Cr_Ni_Ti_Si | Fe50Cr8Ni6Ti20Si16 | 0.07880554 | -32.5408 | 6.52 | 31.15189 | 852.5333 | 181.9633 | 487.048 | 125.9899
5904 | 5904 | 5904 | 3 | 25 | 50 | 7 | 14 | 67.98161 | 0.304155 | 0.1252592 | 712.2111 | 1 | 0 | 0 |  | Fe_Cr_Ni_Ti_Si | Fe3Cr25Ni50Ti7Si14 | 0.05382523 | -29.3215 | 7.656566 | 29.80431 | 830.0203 | 239.2424 | 524.5172 | 92.14136
5905 | 5905 | 5905 | 6 | 23 | 42 | 8 | 21 | 61.21824 | 0.3133975 | 0.1305366 | 681.5075 | 1 |  | 0 |  | Fe_Cr_Ni_Ti_Si | Fe6Cr23Ni42Ti8Si21 | 0.05987333 | -35.9668 | 7.22 | 32.74508 | 1026.017 | 202.2417 | 439.2464 | 129.0327
5906 | 5906 | 5906 | 9 | 20 | 36 | 9 | 26 | 56.25341 | 0.3213519 | 0.1369344 | 674.4228 | 1 | 0 | 0 |  | Fe_Cr_Ni_Ti_Si | Fe9Cr20Ni36Ti9Si26 | 0.06459754 | -40.0636 | 6.92 | 34.20526 | 1108.403 | 196.6543 | 334.3183 | 172.8029
5907 | 5907 | 5907 | 13 | 18 | 29 | 11 | 28 | 53.65133 | 0.3249768 | 0.1430557 | 690.1335 | 1 | 0 | 0 |  | Fe_Cr_Ni_Ti_Si | Fe13Cr18Ni29Ti11Si28 | 0.07023698 | -42.37119 | 6.646465 | 34.50408 | 1149.441 | 162.5158 | 343.5135 | 165.9072
5908 | 5908 | 5908 | 18 | 16 | 24 | 12 | 30 | 51.82831 | 0.3280736 | 0.1441163 | 672.9428 | 1 | 0 | 0 |  | Fe_Cr_Ni_Ti_Si | Fe18Cr16Ni24Ti12Si30 | 0.07278748 | -43.2624 | 6.48 | 34.51434 | 1149.722 | 145.9972 | 333.2798 | 195.4183
5909 | 5909 | 5909 | 25 | 13 | 18 | 14 | 31 | 50.30786 | 0.3306959 | 0.1464024 | 669.167 | 0 | 0 | 0 |  | Fe_Cr_Ni_Ti_Si | Fe25Cr13Ni18Ti14Si31 | 0.07664794 | -43.8808 | 6.316832 | 34.27488 | 1141.395 | 151.8857 | 304.8596 | 186.3278
5910 | 5910 | 5910 | 32 | 10 | 13 | 15 | 30 | 50.01644 | 0.3313755 | 0.150559 | 696.9126 | 0 | 0 | 0 |  | Fe_Cr_Ni_Ti_Si | Fe32Cr10Ni13Ti15Si30 | 0.0784002 | -43.2388 | 6.26 | 33.92506 | 1115.305 | 170.1379 | 300.3392 | 198.4
5911 | 5911 | 5911 | 42 | 8 | 8 | 15 | 26 | 52.47386 | 0.3270131 | 0.1537885 | 756.6611 | 0 | 0 | 0 |  | Fe_Cr_Ni_Ti_Si | Fe42Cr8Ni8Ti15Si26 | 0.07704377 | -39.66208 | 6.343434 | 33.06997 | 1011.318 | 223.4351 | 318.3755 | 183.3639
5912 | 5912 | 5912 | 55 | 6 | 5 | 15 | 19 | 57.76951 | 0.3185348 | 0.1533166 | 827.5423 | 0 | 0 | 0 |  | Fe_Cr_Ni_Ti_Si | Fe55Cr6Ni5Ti15Si19 | 0.07331305 | -32.7092 | 6.62 | 31.30878 | 816.0053 | 220.6682 | 392.3542 | 154.1163
5913 | 5913 | 5913 | 3 | 17 | 52 | 7 | 21 | 59.44765 | 0.3201443 | 0.131142 | 671.8412 | 1 | 0 | 0 |  | Fe_Cr_Ni_Ti_Si | Fe3Cr17Ni52Ti7Si21 | 0.05732155 | -35.7108 | 7.58 | 33.35926 | 984.7274 | 237.5344 | 345.276 | 154.6339
5914 | 5914 | 5914 | 6 | 16 | 43 | 7 | 28 | 53.99022 | 0.3281002 | 0.1359178 | 641.3247 | 1 | 0 | 0 |  | Fe_Cr_Ni_Ti_Si | Fe6Cr16Ni43Ti7Si28 | 0.06044677 | -40.4052 | 7.14 | 35.18224 | 1117.084 | 196.4578 | 257.1247 | 184.7345
5915 | 5915 | 5915 | 9 | 15 | 36 | 7 | 33 | 50.37088 | 0.3338653 | 0.1382584 | 611.4064 | 1 | 0 | 0 |  | Fe_Cr_Ni_Ti_Si | Fe9Cr15Ni36Ti7Si33 | 0.06232732 | -42.666 | 6.82 | 35.84634 | 1150.165 | 184.1445 | 243.5676 | 202.7888
5916 | 5916 | 5916 | 14 | 13 | 30 | 8 | 36 | 48.03225 | 0.337894 | 0.1403997 | 594.4445 | 1 | 0 | 0 |  | Fe_Cr_Ni_Ti_Si | Fe14Cr13Ni30Ti8Si36 | 0.06564468 | -43.89687 | 6.594059 | 35.90471 | 1163.082 | 159.5381 | 213.9078 | 203.8557
5917 | 5917 | 5917 | 19 | 11 | 24 | 9 | 38 | 46.23847 | 0.3410317 | 0.1434641 | 590.9887 | 1 | 0 | 0 |  | Fe_Cr_Ni_Ti_Si | Fe19Cr11Ni24Ti9Si38 | 0.06876453 | -44.66895 | 6.39604 | 35.70841 | 1160.946 | 148.517 | 195.149 | 242.6983
5918 | 5918 | 5918 | 25 | 9 | 18 | 10 | 38 | 45.5461 | 0.3420799 | 0.1466348 | 603.9119 | 0 | 0 | 0 |  | Fe_Cr_Ni_Ti_Si | Fe25Cr9Ni18Ti10Si38 | 0.07146389 | -44.7132 | 6.26 | 35.27194 | 1130.987 | 169.5295 | 217.6939 | 225.6279
5919 | 5919 | 5919 | 33 | 7 | 12 | 11 | 37 | 45.78578 | 0.3413466 | 0.1495 | 626.1245 | 0 | 0 | 0 |  | Fe_Cr_Ni_Ti_Si | Fe33Cr7Ni12Ti11Si37 | 0.07336536 | -43.9524 | 6.18 | 34.6987 | 1123.373 | 173.4939 | 223.7031 | 214.8385
5920 | 5920 | 5920 | 44 | 5 | 7 | 12 | 32 | 48.69196 | 0.3356615 | 0.154333 | 701.4546 | 0 | 0 | 0 |  | Fe_Cr_Ni_Ti_Si | Fe44Cr5Ni7Ti12Si32 | 0.07365547 | -41.1684 | 6.28 | 33.87684 | 1050.723 | 222.2334 | 264.9972 | 189.8251
5921 | 5921 | 5921 | 57 | 4 | 4 | 12 | 23 | 55.23763 | 0.3241516 | 0.1532139 | 788.1473 | 0 | 0 | 0 |  | Fe_Cr_Ni_Ti_Si | Fe57Cr4Ni4Ti12Si23 | 0.0698624 | -34.25 | 6.6 | 32.00172 | 846.0944 | 215.7842 | 296.0114 | 179.0467
5922 | 5922 | 5922 | 6 | 10 | 42 | 5 | 37 | 46.62302 | 0.3437551 | 0.1397699 | 573.8311 | 0 | 0 | 0 |  | Fe_Cr_Ni_Ti_Si | Fe6Cr10Ni42Ti5Si37 | 0.05771826 | -43.0176 | 6.96 | 37.209 | 1131.67 | 235.0255 | 197.3322 | 219.8648
5923 | 5923 | 5923 | 9 | 10 | 35 | 5 | 41 | 44.3058 | 0.3473877 | 0.1402067 | 544.2919 | 0 | 0 | 0 |  | Fe_Cr_Ni_Ti_Si | Fe9Cr10Ni35Ti5Si41 | 0.0587617 | -43.77 | 6.66 | 37.16665 | 1141.302 | 205.9908 | 175.8325 | 240.7118
5924 | 5924 | 5924 | 13 | 9 | 28 | 6 | 44 | 42.24413 | 0.3508239 | 0.1418616 | 526.4232 | 1 | 0 | 0 |  | Fe_Cr_Ni_Ti_Si | Fe13Cr9Ni28Ti6Si44 | 0.06257573 | -44.6276 | 6.38 | 36.77975 | 1139.648 | 205.4729 | 173.0045 | 264.0444
5925 | 5925 | 5925 | 18 | 8 | 22 | 7 | 45 | 41.4527 | 0.3518832 | 0.1429327 | 522.0447 | 0 | 0 | 0 |  | Fe_Cr_Ni_Ti_Si | Fe18Cr8Ni22Ti7Si45 | 0.06571509 | -44.8608 | 6.2 | 36.20097 | 1166.785 | 153.9858 | 190.8429 | 313.8083
5926 | 5926 | 5926 | 25 | 6 | 16 | 8 | 45 | 41.07203 | 0.3524307 | 0.145805 | 533.7003 | 0 | 0 | 0 |  | Fe_Cr_Ni_Ti_Si | Fe25Cr6Ni16Ti8Si45 | 0.06843058 | -44.7052 | 6.08 | 35.62176 | 1125.271 | 214.1294 | 193.2996 | 309.4052
5927 | 5927 | 5927 | 32 | 5 | 11 | 9 | 43 | 42.09222 | 0.349829 | 0.1485216 | 564.7016 | 0 | 0 | 0 |  | Fe_Cr_Ni_Ti_Si | Fe32Cr5Ni11Ti9Si43 | 0.07048225 | -44.2008 | 6.04 | 35.05695 | 1101.978 | 240.019 | 170.2245 | 317.5805
5928 | 5928 | 5928 | 43 | 3 | 6 | 11 | 38 | 44.81544 | 0.3439497 | 0.1552925 | 647.1247 | 0 | 0 | 0 |  | Fe_Cr_Ni_Ti_Si | Fe43Cr3Ni6Ti11Si38 | 0.07331031 | -42.92481 | 6.118812 | 34.40163 | 1068.46 | 258.8005 | 192.9017 | 213.8433
5929 | 5929 | 5929 | 9 | 6 | 32 | 3 | 50 | 38.47064 | 0.3608952 | 0.1404956 | 464.2853 | 0 | 0 | 0 |  | Fe_Cr_Ni_Ti_Si | Fe9Cr6Ni32Ti3Si50 | 0.05313054 | -42.6676 | 6.4 | 37.76718 | 1105.039 | 230.9047 | 101.7241 | 326.6973
5930 | 5930 | 5930 | 13 | 6 | 25 | 4 | 52 | 37.42899 | 0.3622292 | 0.1399439 | 447.1647 | 0 | 0 | 0 |  | Fe_Cr_Ni_Ti_Si | Fe13Cr6Ni25Ti4Si52 | 0.05717048 | -42.9048 | 6.14 | 36.89702 | 1090.473 | 313.9342 | 100.9058 | 357.3783
5931 | 5931 | 5931 | 18 | 5 | 19 | 5 | 53 | 36.72588 | 0.3632737 | 0.1399103 | 437.7906 | 0 | 0 | 0 |  | Fe_Cr_Ni_Ti_Si | Fe18Cr5Ni19Ti5Si53 | 0.06079231 | -42.9736 | 5.96 | 36.10139 | 1112.69 | 237.6039 | 118.4887 | 380.9133
5932 | 5932 | 5932 | 23 | 4 | 13 | 6 | 53 | 36.28621 | 0.3637334 | 0.1407482 | 437.7705 | 0 |  | 0 |  | Fe_Cr_Ni_Ti_Si | Fe23Cr4Ni13Ti6Si53 | 0.06432149 | -42.99765 | 5.79798 | 35.24746 | 1128.673 | 219.7824 | 150.9716 | 412.3566
5933 | 5933 | 5933 | 30 | 4 | 8 | 8 | 50 | 38.09727 | 0.358668 | 0.1435698 | 477.9053 | 0 | 0 | 0 |  | Fe_Cr_Ni_Ti_Si | Fe30Cr4Ni8Ti8Si50 | 0.06946711 | -43.8672 | 5.76 | 34.60694 | 1094.468 | 268.3027 | 176.7944 | 394.062
5934 | 5934 | 5934 | 33 | 47 | 12 | 5 | 3 | 89.55963 | 0.2626023 | 0.08606333 | 502.4512 | 0 | 0 | 0 |  | Fe_Cr_Ni_Ti_Si | Fe33Cr47Ni12Ti5Si3 | 0.04023212 | -9.5812 | 6.98 | 17.66465 | 234.8669 | 100.9519 | 813.0146 | 200.0182
5935 | 5935 | 5935 | 39 | 40 | 11 | 5 | 5 | 85.07043 | 0.2708383 | 0.09003382 | 515.843 | 0 | 0 | 0 |  | Fe_Cr_Ni_Ti_Si | Fe39Cr40Ni11Ti5Si5 | 0.04190115 | -12.0852 | 7.02 | 19.68858 | 308.2086 | 121.6451 | 695.6498 | 206.9487
5936 | 5936 | 5936 | 44 | 34 | 10 | 4 | 7 | 81.57853 | 0.2777417 | 0.08879986 | 485.8327 | 0 | 0 | 0 |  | Fe_Cr_Ni_Ti_Si | Fe44Cr34Ni10Ti4Si7 | 0.04017699 | -14.01245 | 7.070707 | 20.98483 | 333.1351 | 140.2173 | 543.121 | 198.5133
5937 | 5937 | 5937 | 49 | 27 | 9 | 4 | 11 | 75.28977 | 0.2886461 | 0.09725706 | 519.6237 | 0 | 0 | 0 |  | Fe_Cr_Ni_Ti_Si | Fe49Cr27Ni9Ti4Si11 | 0.04274431 | -18.3888 | 7.04 | 24.02894 | 467.7641 | 198.1473 | 484.3083 | 137.8859
5938 | 5938 | 5938 | 53 | 22 | 7 | 3 | 14 | 71.33444 | 0.2959127 | 0.09934777 | 508.7297 | 0 | 0 | 0 |  | Fe_Cr_Ni_Ti_Si | Fe53Cr22Ni7Ti3Si14 | 0.04103379 | -20.79135 | 7.010101 | 25.61677 | 548.8798 | 226.1809 | 453.7263 | 91.72527
5939 | 5939 | 5939 | 21 | 51 | 19 | 6 | 3 | 89.90416 | 0.2610511 | 0.0912593 | 552.1812 | 0 | 0 | 0 |  | Fe_Cr_Ni_Ti_Si | Fe21Cr51Ni19Ti6Si3 | 0.04325961 | -11.304 | 7 | 18.80931 | 270.3562 | 99.31391 | 865.0968 | 168.6038
5940 | 5940 | 5940 | 27 | 44 | 17 | 7 | 5 | 84.89867 | 0.2694047 | 0.09896401 | 596.4897 | 0 | 0 | 0 |  | Fe_Cr_Ni_Ti_Si | Fe27Cr44Ni17Ti7Si5 | 0.04775454 | -14.1804 | 6.98 | 21.20943 | 374.9407 | 131.0259 | 803.7496 | 168.9926
5941 | 5941 | 5941 | 32 | 38 | 16 | 8 | 7 | 80.37633 | 0.2772601 | 0.1065848 | 638.4427 | 0 | 0 | 0 |  | Fe_Cr_Ni_Ti_Si | Fe32Cr38Ni16Ti8Si7 | 0.0516024 | -16.98422 | 6.970297 | 23.22495 | 491.9708 | 150.7925 | 732.602 | 187.2887
5942 | 5942 | 5942 | 36 | 32 | 14 | 8 | 10 | 75.54898 | 0.2855437 | 0.1113296 | 645.2057 | 0 | 0 | 0 |  | Fe_Cr_Ni_Ti_Si | Fe36Cr32Ni14Ti8Si10 | 0.05387669 | -20.4896 | 6.92 | 25.27924 | 596.0505 | 166.4962 | 657.2342 | 168.9031
5943 | 5943 | 5943 | 40 | 26 | 11 | 9 | 14 | 69.60744 | 0.2953375 | 0.1207716 | 677.8148 | 0 | 0 | 0 |  | Fe_Cr_Ni_Ti_Si | Fe40Cr26Ni11Ti9Si14 | 0.05870526 | -25.0756 | 6.78 | 27.7148 | 753.4709 | 196.7484 | 594.8887 | 134.5577
5944 | 5944 | 5944 | 44 | 21 | 9 | 8 | 18 | 65.10776 | 0.3038699 | 0.1242605 | 663.8834 | 0 | 0 | 0 |  | Fe_Cr_Ni_Ti_Si | Fe44Cr21Ni9Ti8Si18 | 0.05848242 | -28.1636 | 6.72 | 29.22396 | 830.3624 | 199.5443 | 506.0414 | 118.1696
5945 | 5945 | 5945 | 46 | 16 | 7 | 7 | 23 | 59.81206 | 0.3138642 | 0.1297615 | 652.2209 | 0 | 0 | 0 |  | Fe_Cr_Ni_Ti_Si | Fe46Cr16Ni7Ti7Si23 | 0.05856094 | -31.77186 | 6.606061 | 30.94505 | 904.7606 | 239.0234 | 354.7124 | 168.0176
5946 | 5946 | 5946 | 12 | 52 | 29 | 4 | 3 | 90.92608 | 0.2617499 | 0.08235585 | 476.858 | 1 | 0 | 0 |  | Fe_Cr_Ni_Ti_Si | Fe12Cr52Ni29Ti4Si3 | 0.0364651 | -11.8048 | 7.26 | 18.04882 | 256.1666 | 85.25973 | 812.1535 | 190.0844
5947 | 5947 | 5947 | 16 | 46 | 27 | 8 | 4 | 85.55327 | 0.2691155 | 0.1036948 | 647.9622 | 1 | 0 | 0 |  | Fe_Cr_Ni_Ti_Si | Fe16Cr46Ni27Ti8Si4 | 0.0492455 | -14.93422 | 7.148515 | 21.51775 | 399.9409 | 120.1587 | 819.6272 | 166.6113
5948 | 5948 | 5948 | 21 | 39 | 24 | 10 | 6 | 80.28178 | 0.277287 | 0.1137947 | 707.6327 | 1 | 0 | 0 |  | Fe_Cr_Ni_Ti_Si | Fe21Cr39Ni24Ti10Si6 | 0.05564668 | -18.3468 | 7.06 | 24.08547 | 543.0066 | 148.2712 | 787.3773 | 163.4051
5949 | 5949 | 5949 | 25 | 34 | 21 | 12 | 9 | 74.88922 | 0.2854024 | 0.1228301 | 747.6876 | 1 | 0 | 0 |  | Fe_Cr_Ni_Ti_Si | Fe25Cr34Ni21Ti12Si9 | 0.0614714 | -22.56994 | 6.910891 | 26.53465 | 705.5417 | 140.38 | 750.6992 | 137.6596
5950 | 5950 | 5950 | 28 | 29 | 17 | 13 | 13 | 69.28403 | 0.2941132 | 0.1288317 | 748.0917 | 1 | 0 | 0 |  | Fe_Cr_Ni_Ti_Si | Fe28Cr29Ni17Ti13Si13 | 0.06613615 | -27.384 | 6.72 | 28.69477 | 851.5666 | 161.605 | 680.6589 | 133.2748
5951 | 5951 | 5951 | 31 | 24 | 14 | 14 | 17 | 64.05626 | 0.3030787 | 0.1347921 | 745.4026 | 0 | 0 | 0 |  | Fe_Cr_Ni_Ti_Si | Fe31Cr24Ni14Ti14Si17 | 0.07023739 | -31.7292 | 6.56 | 30.35309 | 948.033 | 168.2378 | 622.7704 | 129.7462
5952 | 5952 | 5952 | 34 | 19 | 11 | 13 | 23 | 58.2975 | 0.3139865 | 0.1379129 | 704.5175 | 0 | 0 | 0 |  | Fe_Cr_Ni_Ti_Si | Fe34Cr19Ni11Ti13Si23 | 0.071616 | -36.1992 | 6.4 | 31.85765 | 1029.663 | 161.1973 | 458.313 | 146.229
5953 | 5953 | 5953 | 36 | 15 | 8 | 12 | 29 | 53.19395 | 0.3240327 | 0.1404976 | 661.25 | 0 | 0 | 0 |  | Fe_Cr_Ni_Ti_Si | Fe36Cr15Ni8Ti12Si29 | 0.07242198 | -39.5212 | 6.22 | 32.87491 | 1082.475 | 185.5798 | 348.3481 | 192.488
5954 | 5954 | 5954 | 37 | 12 | 6 | 9 | 36 | 48.54489 | 0.3341213 | 0.1398354 | 595.1635 | 0 | 0 | 0 |  | Fe_Cr_Ni_Ti_Si | Fe37Cr12Ni6Ti9Si36 | 0.06839143 | -40.9308 | 6.08 | 33.65353 | 1103.785 | 195.8938 | 239.6671 | 207.1679
5955 | 5955 | 5955 | 10 | 43 | 38 | 6 | 3 | 86.38205 | 0.2718121 | 0.09717029 | 595.2628 | 1 | 0 | 0 |  | Fe_Cr_Ni_Ti_Si | Fe10Cr43Ni38Ti6Si3 | 0.04317447 | -14.002 | 7.54 | 20.13852 | 352.7677 | 88.04609 | 736.4863 | 171.7376
5956 | 5956 | 5956 | 13 | 38 | 34 | 10 | 4 | 81.63861 | 0.2774813 | 0.1151149 | 735.3901 | 1 | 0 | 0 |  | Fe_Cr_Ni_Ti_Si | Fe13Cr38Ni34Ti10Si4 | 0.0543557 | -17.43332 | 7.353535 | 23.40908 | 496.243 | 106.1665 | 754.8262 | 156.5459
5957 | 5957 | 5957 | 16 | 33 | 29 | 14 | 7 | 75.10272 | 0.2857915 | 0.1290434 | 811.969 | 1 | 0 | 0 |  | Fe_Cr_Ni_Ti_Si | Fe16Cr33Ni29Ti14Si7 | 0.06411853 | -23.04336 | 7.070707 | 26.95702 | 714.941 | 119.6374 | 763.7199 | 139.008
5958 | 5958 | 5958 | 19 | 29 | 25 | 17 | 10 | 69.88937 | 0.2931526 | 0.1372363 | 835.6446 | 1 | 0 | 0 |  | Fe_Cr_Ni_Ti_Si | Fe19Cr29Ni25Ti17Si10 | 0.07048936 | -27.5972 | 6.84 | 29.0902 | 853.744 | 137.2249 | 745.0612 | 128.6162
5959 | 5959 | 5959 | 21 | 25 | 20 | 19 | 15 | 63.70988 | 0.3025103 | 0.1416067 | 804.0681 | 1 | 0 | 0 |  | Fe_Cr_Ni_Ti_Si | Fe21Cr25Ni20Ti19Si15 | 0.07638361 | -33.5932 | 6.54 | 31.01999 | 973.2418 | 168.0082 | 686.6354 | 129.6009
5960 | 5960 | 5960 | 24 | 21 | 16 | 19 | 20 | 58.73112 | 0.3114275 | 0.1431056 | 756.2355 | 1 | 0 | 0 |  | Fe_Cr_Ni_Ti_Si | Fe24Cr21Ni16Ti19Si20 | 0.07936007 | -38.0116 | 6.34 | 32.09657 | 1064.124 | 152.6051 | 572.1274 | 128.9151
5961 | 5961 | 5961 | 26 | 17 | 12 | 18 | 26 | 53.45911 | 0.3215817 | 0.1435466 | 692.2363 | 0 | 0 | 0 |  | Fe_Cr_Ni_Ti_Si | Fe26Cr17Ni12Ti18Si26 | 0.08157329 | -42.25446 | 6.121212 | 32.90574 | 1133.408 | 136.7693 | 436.5973 | 150.6858
5962 | 5962 | 5962 | 28 | 13 | 9 | 17 | 34 | 47.81668 | 0.3335224 | 0.1423297 | 610.9355 | 0 | 0 | 0 |  | Fe_Cr_Ni_Ti_Si | Fe28Cr13Ni9Ti17Si34 | 0.08296649 | -45.77708 | 5.90099 | 33.42431 | 1126.906 | 194.8777 | 334.9733 | 198.1957
5963 | 5963 | 5963 | 28 | 11 | 6 | 12 | 43 | 42.87844 | 0.3449441 | 0.1363301 | 504.8406 | 0 | 0 | 0 |  | Fe_Cr_Ni_Ti_Si | Fe28Cr11Ni6Ti12Si43 | 0.0774872 | -45.7116 | 5.7 | 33.5732 | 1127.666 | 210.5509 | 244.0962 | 300.0439
5964 | 5964 | 5964 | 8 | 35 | 45 | 9 | 3 | 81.79102 | 0.2808854 | 0.1140112 | 731.4 | 1 | 0 | 0 |  | Fe_Cr_Ni_Ti_Si | Fe8Cr35Ni45Ti9Si3 | 0.05108203 | -16.6144 | 7.72 | 22.55549 | 425.5392 | 79.51475 | 681.2968 | 134.7583
5965 | 5965 | 5965 | 10 | 31 | 39 | 14 | 5 | 76.0407 | 0.2869942 | 0.1312141 | 848.1178 | 1 | 0 | 0 |  | Fe_Cr_Ni_Ti_Si | Fe10Cr31Ni39Ti14Si5 | 0.06262902 | -22.03285 | 7.393939 | 26.487 | 646.0671 | 121.8484 | 727.7093 | 139.2088
5966 | 5966 | 5966 | 12 | 27 | 33 | 19 | 8 | 69.78573 | 0.2945433 | 0.1431947 | 894.9734 | 1 | 0 | 0 |  | Fe_Cr_Ni_Ti_Si | Fe12Cr27Ni33Ti19Si8 | 0.07198633 | -28.04163 | 7.030303 | 29.54748 | 833.6678 | 137.081 | 727.9247 | 123.2658
5967 | 5967 | 5967 | 14 | 24 | 28 | 22 | 12 | 64.39764 | 0.3020766 | 0.1476141 | 870.2275 | 1 | 0 | 0 |  | Fe_Cr_Ni_Ti_Si | Fe14Cr24Ni28Ti22Si12 | 0.07791898 | -33.4864 | 6.72 | 31.34581 | 953.8221 | 157.1217 | 703.7869 | 134.0965
5968 | 5968 | 5968 | 16 | 20 | 23 | 24 | 17 | 58.65925 | 0.3114165 | 0.1494705 | 812.8891 | 0 | 0 | 0 |  | Fe_Cr_Ni_Ti_Si | Fe16Cr20Ni23Ti24Si17 | 0.08325825 | -39.2608 | 6.42 | 32.61901 | 1042.04 | 165.1769 | 654.2653 | 136.372
5969 | 5969 | 5969 | 18 | 17 | 18 | 25 | 22 | 53.97378 | 0.3195995 | 0.1485427 | 743.3232 | 0 | 0 | 0 |  | Fe_Cr_Ni_Ti_Si | Fe18Cr17Ni18Ti25Si22 | 0.08731311 | -43.7236 | 6.14 | 33.08942 | 1120.541 | 146.1804 | 539.2448 | 169.03
5970 | 5970 | 5970 | 20 | 13 | 13 | 24 | 30 | 47.95803 | 0.3318344 | 0.1452396 | 638.2511 | 0 | 0 | 0 |  | Fe_Cr_Ni_Ti_Si | Fe20Cr13Ni13Ti24Si30 | 0.09069833 | -48.7108 | 5.84 | 33.2692 | 1154.974 | 141.6224 | 403.8307 | 205.2738
5971 | 5971 | 5971 | 20 | 11 | 9 | 22 | 38 | 43.13037 | 0.342319 | 0.138412 | 529.4197 | 0 | 0 | 0 |  | Fe_Cr_Ni_Ti_Si | Fe20Cr11Ni9Ti22Si38 | 0.09213758 | -51.3196 | 5.56 | 32.77194 | 1150.578 | 193.1428 | 317.5984 | 273.4037
5972 | 5972 | 5972 | 20 | 8 | 6 | 16 | 50 | 37.12317 | 0.35767 | 0.1288078 | 396.6964 | 0 | 0 | 0 |  | Fe_Cr_Ni_Ti_Si | Fe20Cr8Ni6Ti16Si50 | 0.08745683 | -50.0128 | 5.32 | 32.1397 | 1133.666 | 229.5131 | 223.1013 | 366.7533
5973 | 5973 | 5973 | 7 | 25 | 50 | 14 | 3 | 75.73995 | 0.2917486 | 0.1348079 | 889.933 | 1 | 0 | 0 |  | Fe_Cr_Ni_Ti_Si | Fe7Cr25Ni50Ti14Si3 | 0.06116069 | -20.61953 | 7.818182 | 25.84635 | 537.653 | 104.4273 | 662.4871 | 88.73458
5974 | 5974 | 5974 | 8 | 23 | 42 | 21 | 6 | 69.26875 | 0.2977683 | 0.1504914 | 966.1294 | 1 | 0 | 0 |  | Fe_Cr_Ni_Ti_Si | Fe8Cr23Ni42Ti21Si6 | 0.0725894 | -27.9628 | 7.3 | 29.88294 | 794.3491 | 145.5582 | 698.8195 | 126.7723
5975 | 5975 | 5975 | 9 | 20 | 36 | 26 | 9 | 63.87463 | 0.3044059 | 0.1566459 | 952.1138 | 1 | 0 | 0 |  | Fe_Cr_Ni_Ti_Si | Fe9Cr20Ni36Ti26Si9 | 0.0796235 | -33.658 | 6.92 | 31.95168 | 907.0898 | 151.8733 | 694.6854 | 142.6051
5976 | 5976 | 5976 | 11 | 18 | 29 | 28 | 13 | 59.38285 | 0.3105495 | 0.1561448 | 883.4323 | 0 | 0 | 0 |  | Fe_Cr_Ni_Ti_Si | Fe11Cr18Ni29Ti28Si13 | 0.08441413 | -38.54341 | 6.565657 | 32.88713 | 1006.185 | 163.9361 | 660.1242 | 151.0777
5977 | 5977 | 5977 | 12 | 16 | 24 | 30 | 18 | 54.70132 | 0.3180742 | 0.153616 | 797.4451 | 0 | 0 | 0 |  | Fe_Cr_Ni_Ti_Si | Fe12Cr16Ni24Ti30Si18 | 0.08899275 | -43.7088 | 6.24 | 33.37604 | 1085.292 | 158.5754 | 587.4431 | 172.3135
5978 | 5978 | 5978 | 14 | 13 | 18 | 31 | 25 | 49.21696 | 0.3282839 | 0.1481422 | 681.0785 | 0 | 0 | 0 |  | Fe_Cr_Ni_Ti_Si | Fe14Cr13Ni18Ti31Si25 | 0.0938034 | -49.20224 | 5.881188 | 33.25849 | 1121.059 | 159.8683 | 540.5316 | 182.1879
5979 | 5979 | 5979 | 15 | 10 | 13 | 30 | 32 | 44.27012 | 0.3387514 | 0.1424546 | 575.2145 | 0 | 0 | 0 |  | Fe_Cr_Ni_Ti_Si | Fe15Cr10Ni13Ti30Si32 | 0.09744764 | -53.396 | 5.58 | 32.60353 | 1147.223 | 147.5839 | 431.0348 | 214.9809
5980 | 5980 | 5980 | 15 | 8 | 8 | 26 | 42 | 38.84815 | 0.3515513 | 0.132482 | 444.1398 | 0 | 0 | 0 |  | Fe_Cr_Ni_Ti_Si | Fe15Cr8Ni8Ti26Si42 | 0.0990564 | -55.5731 | 5.252525 | 31.21359 | 1162.427 | 160.3765 | 342.9925 | 326.0177
5981 | 5981 | 5981 | 15 | 6 | 5 | 19 | 55 | 33.42944 | 0.3664667 | 0.1187253 | 309.0105 | 0 | 0 | 0 |  | Fe_Cr_Ni_Ti_Si | Fe15Cr6Ni5Ti19Si55 | 0.09409735 | -52.1892 | 5.02 | 29.83287 | 1135.731 | 213.0989 | 239.5247 | 466.1463
5982 | 5982 | 5982 | 7 | 17 | 52 | 21 | 3 | 69.89957 | 0.3009302 | 0.1555322 | 1034.061 | 1 | 0 | 0 |  | Fe_Cr_Ni_Ti_Si | Fe7Cr17Ni52Ti21Si3 | 0.07041429 | -25.3092 | 7.74 | 29.0957 | 646.6188 | 117.3453 | 624.98 | 103.4815
5983 | 5983 | 5983 | 7 | 16 | 43 | 28 | 6 | 64.22793 | 0.3058938 | 0.163257 | 1025.516 | 1 | 0 | 0 |  | Fe_Cr_Ni_Ti_Si | Fe7Cr16Ni43Ti28Si6 | 0.07897569 | -32.2272 | 7.18 | 32.03295 | 825.1663 | 145.7589 | 669.609375 | 147.4075
5984 | 5984 | 5984 | 7 | 15 | 36 | 33 | 9 | 59.79335 | 0.3106731 | 0.1636368 | 961.1963 | 0 | 0 | 0 |  | Fe_Cr_Ni_Ti_Si | Fe7Cr15Ni36Ti33Si9 | 0.08440623 | -37.2492 | 6.74 | 33.2265 | 917.4119 | 165.4275 | 704.8054 | 162.1095
5985 | 5985 | 5985 | 8 | 13 | 30 | 36 | 14 | 54.81169 | 0.3182238 | 0.162378 | 873.9374 | 0 | 0 | 0 |  | Fe_Cr_Ni_Ti_Si | Fe8Cr13Ni30Ti36Si14 | 0.08942249 | -43.13459 | 6.356436 | 33.76746 | 995.6749 | 174.9662 | 643.4139 | 181.472
5986 | 5986 | 5986 | 9 | 11 | 24 | 38 | 19 | 50.40948 | 0.3256232 | 0.1553282 | 754.3922 | 0 | 0 | 0 |  | Fe_Cr_Ni_Ti_Si | Fe9Cr11Ni24Ti38Si19 | 0.09392799 | -48.09293 | 6 | 33.52183 | 1076.626 | 181.1437 | 610.306 | 194.0359
5987 | 5987 | 5987 | 10 | 9 | 18 | 38 | 25 | 46.01317 | 0.3340805 | 0.147363 | 635.4638 | 0 | 0 | 0 |  | Fe_Cr_Ni_Ti_Si | Fe10Cr9Ni18Ti38Si25 | 0.09834429 | -52.8612 | 5.66 | 32.67476 | 1103.468 | 174.9639 | 560.9093 | 235.0879
5988 | 5988 | 5988 | 11 | 7 | 12 | 37 | 33 | 41.21974 | 0.3444672 | 0.1361886 | 501.61 | 0 | 0 | 0 |  | Fe_Cr_Ni_Ti_Si | Fe11Cr7Ni12Ti37Si33 | 0.1028305 | -57.1516 | 5.3 | 30.99935 | 1113.874 | 212.6557 | 487.8102 | 259.6015625
5989 | 5989 | 5989 | 12 | 5 | 7 | 32 | 44 | 36.06654 | 0.3576448 | 0.1242558 | 372.5623 | 0 | 0 | 0 |  | Fe_Cr_Ni_Ti_Si | Fe12Cr5Ni7Ti32Si44 | 0.1052389 | -59.1316 | 5 | 28.98206 | 1128.84 | 264.2783 | 367.5444 | 343.8932
5990 | 5990 | 5990 | 12 | 4 | 4 | 23 | 57 | 31.2643 | 0.3716997 | 0.1113766 | 257.8133 | 0 | 0 | 0 |  | Fe_Cr_Ni_Ti_Si | Fe12Cr4Ni4Ti23Si57 | 0.1007081 | -54.7336 | 4.8 | 27.30037 | 1112.317 | 280.6336 | 251.1102 | 541.9703
5991 | 5991 | 5991 | 5 | 10 | 42 | 37 | 6 | 59.11406 | 0.3133827 | 0.1714461 | 1027.127 | 1 | 0 | 0 |  | Fe_Cr_Ni_Ti_Si | Fe5Cr10Ni42Ti37Si6 | 0.08382329 | -36.6148 | 6.92 | 33.76033 | 821.9244 | 143.837 | 659.6268 | 206.4963
5992 | 5992 | 5992 | 5 | 10 | 35 | 41 | 9 | 55.6608 | 0.3170344 | 0.1663019 | 925.4705 | 1 | 0 | 0 |  | Fe_Cr_Ni_Ti_Si | Fe5Cr10Ni35Ti41Si9 | 0.08751426 | -40.5156 | 6.5 | 33.99176 | 899.5048 | 177.8721 | 682.0304 | 206.7327
5993 | 5993 | 5993 | 6 | 9 | 28 | 44 | 13 | 51.82545 | 0.3224924 | 0.1605291 | 818.1368 | 0 | 0 | 0 |  | Fe_Cr_Ni_Ti_Si | Fe6Cr9Ni28Ti44Si13 | 0.09148132 | -44.762 | 6.1 | 33.60119 | 992.4119 | 192.2204 | 647.9017 | 192.3759
5994 | 5994 | 5994 | 7 | 8 | 22 | 45 | 18 | 48.14743 | 0.3288411 | 0.1515171 | 697.4065 | 0 | 0 | 0 |  | Fe_Cr_Ni_Ti_Si | Fe7Cr8Ni22Ti45Si18 | 0.09566053 | -49.2636 | 5.76 | 32.75302 | 1034.966 | 207.9843 | 624.274 | 205.1667
5995 | 5995 | 5995 | 8 | 6 | 16 | 45 | 25 | 43.53371 | 0.3382753 | 0.1404506 | 561.0509 | 0 | 0 | 0 |  | Fe_Cr_Ni_Ti_Si | Fe8Cr6Ni16Ti45Si25 | 0.1008775 | -54.7944 | 5.4 | 31.22099 | 1057.95 | 217.8617 | 644.5885 | 242.6141
5996 | 5996 | 5996 | 9 | 5 | 11 | 43 | 32 | 39.93783 | 0.3464599 | 0.130397 | 455.7398 | 0 | 0 | 0 |  | Fe_Cr_Ni_Ti_Si | Fe9Cr5Ni11Ti43Si32 | 0.1050005 | -58.4652 | 5.12 | 29.43196 | 1112.826 | 184.3252 | 580.2399 | 290.0167
5997 | 5997 | 5997 | 11 | 3 | 6 | 38 | 43 | 35.22592 | 0.3589747 | 0.1181955 | 337.3337 | 0 | 0 | 0 |  | Fe_Cr_Ni_Ti_Si | Fe11Cr3Ni6Ti38Si43 | 0.1085953 | -61.0399 | 4.851485 | 27.15255 | 1085.505 | 290.5221 | 448.8429 | 336.2333
5998 | 5998 | 5998 | 3 | 6 | 32 | 50 | 9 | 51.82993 | 0.3224597 | 0.163135 | 842.8465 | 1 | 0 | 0 |  | Fe_Cr_Ni_Ti_Si | Fe3Cr6Ni32Ti50Si9 | 0.08847797 | -42.5468 | 6.16 | 33.81287 | 877.7938 | 187.8037 | 685.4332 | 248.1527
5999 | 5999 | 5999 | 4 | 6 | 25 | 52 | 13 | 48.80511 | 0.3267909 | 0.1527887 | 719.0176 | 1 | 0 | 0 |  | Fe_Cr_Ni_Ti_Si | Fe4Cr6Ni25Ti52Si13 | 0.0920175 | -45.9264 | 5.78 | 32.64108 | 968.3004 | 208.208 | 671.5003 | 253.3927
6000 | 6000 | 6000 | 5 | 5 | 19 | 53 | 18 | 45.3472 | 0.3331389 | 0.1418786 | 596.7848 | 1 | 0 | 0 |  | Fe_Cr_Ni_Ti_Si | Fe5Cr5Ni19Ti53Si18 | 0.09632934 | -50.2436 | 5.44 | 31.06445 | 980.4606 | 241.4841 | 658.1039 | 259.4401
6001 | 6001 | 6001 | 6 | 4 | 13 | 53 | 23 | 42.10406 | 0.339625 | 0.1312969 | 490.0101 | 1 | 0 | 0 |  | Fe_Cr_Ni_Ti_Si | Fe6Cr4Ni13Ti53Si23 | 0.1006364 | -53.95245 | 5.111111 | 28.79195 | 1007.659 | 259.0542 | 685.1095 | 302.4462
6002 | 6002 | 6002 | 8 | 4 | 8 | 50 | 30 | 39.32917 | 0.3462238 | 0.1208797 | 399.537 | 0 | 0 | 0 |  | Fe_Cr_Ni_Ti_Si | Fe8Cr4Ni8Ti50Si30 | 0.1054706 | -57.6096 | 4.88 | 26.86336 | 1030.067 | 288.5534 | 633.4279 | 309.1994
6003 | 6003 | 6003 | 3 | 47 | 12 | 5 | 33 | 60.30927 | 0.3020597 | 0.09129615 | 372.638 | 0 | 0 | 0 |  | Fe_Cr_Ni_Ti_Si | Fe3Cr47Ni12Ti5Si33 | 0.05671079 | -38.2972 | 5.78 | 31.3024 | 1118.045 | 246.7153 | 443.7318 | 274.9234
6004 | 6004 | 6004 | 5 | 40 | 11 | 5 | 39 | 54.06004 | 0.3154178 | 0.0933283 | 345.8726 | 0 | 0 | 0 |  | Fe_Cr_Ni_Ti_Si | Fe5Cr40Ni11Ti5Si39 | 0.05851997 | -40.686 | 5.66 | 32.24531 | 1140.308 | 218.4426 | 351.6631 | 310.0973
6005 | 6005 | 6005 | 7 | 34 | 10 | 4 | 44 | 49.24772 | 0.3266073 | 0.09278052 | 309.7937 | 0 | 0 | 0 |  | Fe_Cr_Ni_Ti_Si | Fe7Cr34Ni10Ti4Si44 | 0.05655519 | -41.19335 | 5.575758 | 32.78085 | 1155.56 | 218.6131 | 262.2026 | 329.7151
6006 | 6006 | 6006 | 11 | 27 | 9 | 4 | 49 | 44.67163 | 0.3381685 | 0.09825535 | 305.4728 | 0 | 0 | 0 |  | Fe_Cr_Ni_Ti_Si | Fe11Cr27Ni9Ti4Si49 | 0.0570788 | -41.3408 | 5.52 | 33.1474 | 1116.126 | 260.3806 | 239.4264 | 383.311
6007 | 6007 | 6007 | 14 | 22 | 7 | 3 | 53 | 41.20123 | 0.3471186 | 0.09849817 | 278.4714 | 0 | 0 | 0 |  | Fe_Cr_Ni_Ti_Si | Fe14Cr22Ni7Ti3Si53 | 0.05373142 | -39.97102 | 5.434343 | 33.11067 | 1079.034 | 310.4165 | 186.7278 | 411.0728
6008 | 6008 | 6008 | 3 | 51 | 19 | 6 | 21 | 70.93748 | 0.2848004 | 0.1006476 | 509.3157 | 0 | 0 | 0 |  | Fe_Cr_Ni_Ti_Si | Fe3Cr51Ni19Ti6Si21 | 0.05462516 | -31.8384 | 6.28 | 29.20188 | 1031.747 | 253.2096 | 667.4417 | 191.128
6009 | 6009 | 6009 | 5 | 44 | 17 | 7 | 27 | 63.42888 | 0.2983451 | 0.1052775 | 493.1164 | 1 | 0 | 0 |  | Fe_Cr_Ni_Ti_Si | Fe5Cr44Ni17Ti7Si27 | 0.06009507 | -36.8228 | 6.1 | 31.1506 | 1127.599 | 203.0134 | 509.6399 | 201.7596
6010 | 6010 | 6010 | 7 | 38 | 16 | 8 | 32 | 57.72832 | 0.3097368 | 0.1099635 | 483.1908 | 1 | 0 | 0 |  | Fe_Cr_Ni_Ti_Si | Fe7Cr38Ni16Ti8Si32 | 0.06433466 | -40.19763 | 5.980198 | 32.30728 | 1142.754 | 199.6335 | 412.7494 | 250.7709
6011 | 6011 | 6011 | 10 | 32 | 14 | 8 | 36 | 53.17574 | 0.3195671 | 0.1119656 | 458.6225 | 1 | 0 | 0 |  | Fe_Cr_Ni_Ti_Si | Fe10Cr32Ni14Ti8Si36 | 0.0660539 | -42.08 | 5.88 | 32.96604 | 1164.541 | 180.6936 | 333.8793 | 250.271
6012 | 6012 | 6012 | 14 | 26 | 11 | 9 | 40 | 48.7962 | 0.3292689 | 0.1157187 | 443.446 | 0 | 0 | 0 |  | Fe_Cr_Ni_Ti_Si | Fe14Cr26Ni11Ti9Si40 | 0.06980527 | -43.7436 | 5.74 | 33.21129 | 1150.884 | 198.9171 | 303.1363 | 266.5952
6013 | 6013 | 6013 | 18 | 21 | 9 | 8 | 44 | 45.40962 | 0.3377093 | 0.1176942 | 421.3659 | 0 | 0 | 0 |  | Fe_Cr_Ni_Ti_Si | Fe18Cr21Ni9Ti8Si44 | 0.06832798 | -43.6596 | 5.68 | 33.46282 | 1133.603 | 237.5024 | 245.1007 | 270.2435
6014 | 6014 | 6014 | 23 | 16 | 7 | 7 | 46 | 43.13219 | 0.3440226 | 0.1221128 | 421.8271 | 0 | 0 | 0 |  | Fe_Cr_Ni_Ti_Si | Fe23Cr16Ni7Ti7Si46 | 0.06625673 | -42.89521 | 5.676768 | 33.68986 | 1124.893 | 229.7761 | 220.2702 | 341.5403
6015 | 6015 | 6015 | 3 | 52 | 29 | 4 | 12 | 80.64969 | 0.2736424 | 0.09649156 | 538.8398 | 0 | 0 | 0 |  | Fe_Cr_Ni_Ti_Si | Fe3Cr52Ni29Ti4Si12 | 0.04332015 | -23.2168 | 6.9 | 25.32568 | 723.5029 | 301.6329 | 737.272 | 157.4761
6016 | 6016 | 6016 | 4 | 46 | 27 | 8 | 16 | 73.02882 | 0.2847849 | 0.1144221 | 643.2841 | 1 | 0 | 0 |  | Fe_Cr_Ni_Ti_Si | Fe4Cr46Ni27Ti8Si16 | 0.05691749 | -29.39869 | 6.673267 | 28.62808 | 919.6827 | 263.4499 | 702.8616 | 161.299
6017 | 6017 | 6017 | 6 | 39 | 24 | 10 | 21 | 65.68462 | 0.2970184 | 0.1223152 | 648.5253 | 1 | 0 | 0 |  | Fe_Cr_Ni_Ti_Si | Fe6Cr39Ni24Ti10Si21 | 0.06444474 | -35.1828 | 6.46 | 30.97031 | 1090.112 | 197.5242 | 617.9399 | 148.9898
6018 | 6018 | 6018 | 9 | 34 | 21 | 12 | 25 | 60.5288 | 0.3061948 | 0.1268172 | 636.9251 | 1 | 0 | 0 |  | Fe_Cr_Ni_Ti_Si | Fe9Cr34Ni21Ti12Si25 | 0.07014881 | -38.94481 | 6.277228 | 32.13051 | 1143.785 | 149.3732 | 537.0814 | 163.2113
6019 | 6019 | 6019 | 13 | 29 | 17 | 13 | 28 | 56.56958 | 0.3137566 | 0.1286253 | 611.458 | 1 | 0 | 0 |  | Fe_Cr_Ni_Ti_Si | Fe13Cr29Ni17Ti13Si28 | 0.07380594 | -41.346 | 6.12 | 32.68088 | 1150.408 | 152.7305 | 431.2376 | 192.0887
6020 | 6020 | 6020 | 17 | 24 | 14 | 14 | 31 | 52.92056 | 0.3213706 | 0.1315992 | 594.7419 | 0 | 0 | 0 |  | Fe_Cr_Ni_Ti_Si | Fe17Cr24Ni14Ti14Si31 | 0.076975 | -43.3884 | 6 | 33.0725 | 1157.345 | 160.4801 | 398.5325 | 190.4664
6021 | 6021 | 6021 | 23 | 19 | 11 | 13 | 34 | 50.07046 | 0.3283173 | 0.1340599 | 578.7567 | 0 | 0 | 0 |  | Fe_Cr_Ni_Ti_Si | Fe23Cr19Ni11Ti13Si34 | 0.07637573 | -43.8508 | 5.96 | 33.38023 | 1147.5 | 165.1847 | 316.3959 | 217.8107
6022 | 6022 | 6022 | 29 | 15 | 8 | 12 | 36 | 48.22474 | 0.3331299 | 0.1371096 | 576.0799 | 0 | 0 | 0 |  | Fe_Cr_Ni_Ti_Si | Fe29Cr15Ni8Ti12Si36 | 0.07514945 | -43.5308 | 5.94 | 33.51701 | 1129.253 | 217.9223 | 285.7241 | 230.9301
6023 | 6023 | 6023 | 36 | 12 | 6 | 9 | 37 | 47.86006 | 0.3354176 | 0.139532 | 584.4188 | 0 | 0 | 0 |  | Fe_Cr_Ni_Ti_Si | Fe36Cr12Ni6Ti9Si37 | 0.06872071 | -41.3712 | 6.04 | 33.72521 | 1121.892 | 180.3498 | 242.272 | 218.6379
6024 | 6024 | 6024 | 3 | 43 | 38 | 6 | 10 | 78.55985 | 0.2810461 | 0.1067333 | 624.5838 | 1 | 0 | 0 |  | Fe_Cr_Ni_Ti_Si | Fe3Cr43Ni38Ti6Si10 | 0.04827374 | -23.2028 | 7.26 | 25.76412 | 721.1331 | 243.9098 | 676.348 | 155.7214
6025 | 6025 | 6025 | 4 | 38 | 34 | 10 | 13 | 72.2 | 0.2894577 | 0.124621 | 734.5012 | 1 | 0 | 0 |  | Fe_Cr_Ni_Ti_Si | Fe4Cr38Ni34Ti10Si13 | 0.0603019 | -29.00357 | 6.989899 | 28.89065 | 870.9387 | 229.2318 | 677.825 | 146.6876
6026 | 6026 | 6026 | 7 | 33 | 29 | 14 | 16 | 66.43479 | 0.2977469 | 0.1355732 | 775.399 | 1 | 0 | 0 |  | Fe_Cr_Ni_Ti_Si | Fe7Cr33Ni29Ti14Si16 | 0.06970007 | -33.97449 | 6.707071 | 30.9114 | 1001.066 | 177.3576 | 657.2747 | 140.2891
6027 | 6027 | 6027 | 10 | 29 | 25 | 17 | 19 | 61.88878 | 0.3049686 | 0.1413172 | 774.8326 | 1 | 0 | 0 |  | Fe_Cr_Ni_Ti_Si | Fe10Cr29Ni25Ti17Si19 | 0.07580981 | -37.7744 | 6.48 | 32.02796 | 1102.254 | 147.0964 | 600.4495 | 134.4781
6028 | 6028 | 6028 | 15 | 25 | 20 | 19 | 21 | 58.73468 | 0.3103726 | 0.1433116 | 755.2399 | 1 | 0 | 0 |  | Fe_Cr_Ni_Ti_Si | Fe15Cr25Ni20Ti19Si21 | 0.07977454 | -39.8116 | 6.3 | 32.41049 | 1107.086 | 146.6718 | 590.2379 | 149.4572
6029 | 6029 | 6029 | 20 | 21 | 16 | 19 | 24 | 55.60752 | 0.3166568 | 0.1438895 | 721.764 | 0 | 0 | 0 |  | Fe_Cr_Ni_Ti_Si | Fe20Cr21Ni16Ti19Si24 | 0.0814708 | -41.6836 | 6.18 | 32.76141 | 1124.327 | 158.2247 | 474.8522 | 170.65
6030 | 6030 | 6030 | 26 | 17 | 12 | 18 | 26 | 53.45911 | 0.3215817 | 0.1444663 | 698.8626 | 0 | 0 | 0 |  | Fe_Cr_Ni_Ti_Si | Fe26Cr17Ni12Ti18Si26 | 0.08157329 | -42.25446 | 6.121212 | 32.90574 | 1127.868 | 154.2459 | 436.0372 | 172.7799
6031 | 6031 | 6031 | 34 | 13 | 9 | 17 | 28 | 51.96939 | 0.3257966 | 0.1480138 | 705.1615 | 0 | 0 | 0 |  | Fe_Cr_Ni_Ti_Si | Fe34Cr13Ni9Ti17Si28 | 0.08035471 | -41.91158 | 6.138614 | 33.04647 | 1110.612 | 151.9252 | 373.7189 | 175.4194
6032 | 6032 | 6032 | 43 | 11 | 6 | 12 | 28 | 53.06702 | 0.325489 | 0.1461786 | 701.9027 | 0 | 0 | 0 |  | Fe_Cr_Ni_Ti_Si | Fe43Cr11Ni6Ti12Si28 | 0.0720234 | -38.4396 | 6.3 | 32.79802 | 1027.265 | 227.6316 | 282.8131 | 195.2191
6033 | 6033 | 6033 | 3 | 35 | 45 | 9 | 8 | 76.35838 | 0.2874725 | 0.1204684 | 742.1751 | 1 | 0 | 0 |  | Fe_Cr_Ni_Ti_Si | Fe3Cr35Ni45Ti9Si8 | 0.05462207 | -23.4364 | 7.52 | 26.38181 | 683.2057 | 197.0517 | 651.3571 | 125.2444
6034 | 6034 | 6034 | 5 | 31 | 39 | 14 | 10 | 70.97458 | 0.2936416 | 0.1373649 | 848.2272 | 1 | 0 | 0 |  | Fe_Cr_Ni_Ti_Si | Fe5Cr31Ni39Ti14Si10 | 0.06598456 | -28.73421 | 7.191919 | 29.27899 | 800.0638 | 177.4084 | 666.6849 | 115.7259
6035 | 6035 | 6035 | 8 | 27 | 33 | 19 | 12 | 66.0565 | 0.2998548 | 0.1478175 | 888.3087 | 1 | 0 | 0 |  | Fe_Cr_Ni_Ti_Si | Fe8Cr27Ni33Ti19Si12 | 0.07460568 | -33.19539 | 6.868687 | 31.13406 | 919.5992 | 163.8576 | 682.5188 | 119.9372
6036 | 6036 | 6036 | 12 | 24 | 28 | 22 | 14 | 62.6712 | 0.3047021 | 0.151788 | 881.5249 | 0 | 0 | 0 |  | Fe_Cr_Ni_Ti_Si | Fe12Cr24Ni28Ti22Si14 | 0.07917976 | -35.8912 | 6.64 | 31.92554 | 1005.661 | 155.8505 | 700.3746 | 127.9398
6037 | 6037 | 6037 | 17 | 20 | 23 | 24 | 16 | 59.46524 | 0.3101062 | 0.1539256 | 858.7504 | 0 | 0 | 0 |  | Fe_Cr_Ni_Ti_Si | Fe17Cr20Ni23Ti24Si16 | 0.08265117 | -38.1528 | 6.46 | 32.41774 | 1022.468 | 166.2877 | 645.4216 | 126.1395
6038 | 6038 | 6038 | 22 | 17 | 18 | 25 | 18 | 57.01756 | 0.3143679 | 0.1540181 | 826.7471 | 0 | 0 | 0 |  | Fe_Cr_Ni_Ti_Si | Fe22Cr17Ni18Ti25Si18 | 0.08498672 | -39.69 | 6.3 | 32.56916 | 1045.852 | 150.308 | 600.3172 | 117.1965
6039 | 6039 | 6039 | 30 | 13 | 13 | 24 | 20 | 55.10322 | 0.318792 | 0.15509 | 808.7253 | 0 | 0 | 0 |  | Fe_Cr_Ni_Ti_Si | Fe30Cr13Ni13Ti24Si20 | 0.08536182 | -40.1588 | 6.24 | 32.61043 | 1037.196 | 156.4041 | 537.1647 | 119.6227
6040 | 6040 | 6040 | 38 | 11 | 9 | 22 | 20 | 55.51741 | 0.3188918 | 0.155372 | 815.6668 | 0 | 0 | 0 |  | Fe_Cr_Ni_Ti_Si | Fe38Cr11Ni9Ti22Si20 | 0.08332121 | -38.2444 | 6.28 | 32.26825 | 965.6576 | 186.1026 | 483.268 | 139.7492
6041 | 6041 | 6041 | 50 | 8 | 6 | 16 | 20 | 57.06084 | 0.3187621 | 0.1531184 | 815.8695 | 0 | 0 | 0 |  | Fe_Cr_Ni_Ti_Si | Fe50Cr8Ni6Ti16Si20 | 0.0753951 | -34.4128 | 6.52 | 31.67902 | 878.2728 | 215.2632 | 421.1266 | 168.3885
6042 | 6042 | 6042 | 3 | 25 | 50 | 14 | 7 | 71.5961 | 0.2970629 | 0.1403684 | 894.0107 | 1 | 0 | 0 |  | Fe_Cr_Ni_Ti_Si | Fe3Cr25Ni50Ti14Si7 | 0.06398062 | -26.31038 | 7.656566 | 28.50096 | 702.0693 | 174.0746 | 619.0783 | 82.76813
6043 | 6043 | 6043 | 6 | 23 | 42 | 21 | 8 | 67.38862 | 0.3003981 | 0.1540754 | 972.5134 | 1 | 0 | 0 |  | Fe_Cr_Ni_Ti_Si | Fe6Cr23Ni42Ti21Si8 | 0.07397211 | -30.7252 | 7.22 | 30.7784 | 826.9792 | 156.0711 | 662.3243 | 116.7003
6044 | 6044 | 6044 | 9 | 20 | 36 | 26 | 9 | 63.87463 | 0.3044059 | 0.1599529 | 980.1346 | 1 | 0 | 0 |  | Fe_Cr_Ni_Ti_Si | Fe9Cr20Ni36Ti26Si9 | 0.0796235 | -33.658 | 6.92 | 31.95168 | 923.7278 | 159.6696 | 700.0395 | 144.234
6045 | 6045 | 6045 | 13 | 18 | 29 | 28 | 11 | 61.04574 | 0.3078984 | 0.1599034 | 938.2466 | 0 | 0 | 0 |  | Fe_Cr_Ni_Ti_Si | Fe13Cr18Ni29Ti28Si11 | 0.0830504 | -35.9951 | 6.646465 | 32.42566 | 979.9638 | 163.2631 | 703.7403 | 145.5365
6046 | 6046 | 6046 | 18 | 16 | 24 | 30 | 12 | 59.38438 | 0.3102106 | 0.1604951 | 919.897 | 0 | 0 | 0 |  | Fe_Cr_Ni_Ti_Si | Fe18Cr16Ni24Ti30Si12 | 0.08504407 | -36.6096 | 6.48 | 32.44441 | 979.3445 | 160.4518 | 684.259 | 134.3477
6047 | 6047 | 6047 | 25 | 13 | 18 | 31 | 14 | 57.18845 | 0.3140403 | 0.1607444 | 890.365 | 0 | 0 | 0 |  | Fe_Cr_Ni_Ti_Si | Fe25Cr13Ni18Ti31Si14 | 0.08700418 | -37.6814 | 6.316832 | 32.43115 | 989.0992 | 163.4034 | 659.1859 | 143.401
6048 | 6048 | 6048 | 32 | 10 | 13 | 30 | 15 | 56.09273 | 0.3165675 | 0.1609408 | 875.594 | 0 | 0 | 0 |  | Fe_Cr_Ni_Ti_Si | Fe32Cr10Ni13Ti30Si15 | 0.08749052 | -37.5928 | 6.26 | 32.29179 | 956.7 | 181.9241 | 582.3871 | 140.5884
6049 | 6049 | 6049 | 42 | 8 | 8 | 26 | 15 | 57.08638 | 0.3160591 | 0.1607818 | 886.8421 | 0 | 0 | 0 |  | Fe_Cr_Ni_Ti_Si | Fe42Cr8Ni8Ti26Si15 | 0.08482553 | -35.01112 | 6.343434 | 31.76475 | 913.4761 | 175.2539 | 537.2991 | 126.9779
6050 | 6050 | 6050 | 55 | 6 | 5 | 19 | 15 | 59.52566 | 0.3145949 | 0.156882 | 886.1648 | 0 | 0 | 0 |  | Fe_Cr_Ni_Ti_Si | Fe55Cr6Ni5Ti19Si15 | 0.07701743 | -30.7972 | 6.62 | 30.75711 | 799.2646 | 174.7884 | 470.3711 | 130.0058
6051 | 6051 | 6051 | 3 | 17 | 52 | 21 | 7 | 66.08663 | 0.3061852 | 0.1588766 | 1010.072 | 1 | 0 | 0 |  | Fe_Cr_Ni_Ti_Si | Fe3Cr17Ni52Ti21Si7 | 0.07327231 | -31.0964 | 7.58 | 31.17691 | 744.9176 | 169.242 | 599.6337 | 99.6264
6052 | 6052 | 6052 | 6 | 16 | 43 | 28 | 7 | 63.34498 | 0.3072077 | 0.1656825 | 1032.867 | 1 | 0 | 0 |  | Fe_Cr_Ni_Ti_Si | Fe6Cr16Ni43Ti28Si7 | 0.0797086 | -33.66 | 7.14 | 32.38827 | 840.4386 | 148.4528 | 683.3185 | 159.2818
6053 | 6053 | 6053 | 9 | 15 | 36 | 33 | 7 | 61.45883 | 0.3080454 | 0.1668845 | 1014.349 | 0 | 0 | 0 |  | Fe_Cr_Ni_Ti_Si | Fe9Cr15Ni36Ti33Si7 | 0.08290964 | -34.4292 | 6.82 | 32.7298 | 886.3607 | 141.4926 | 712.9045 | 175.7599
6054 | 6054 | 6054 | 14 | 13 | 30 | 36 | 8 | 59.47037 | 0.3104277 | 0.1666643 | 982.1346 | 0 | 0 | 0 |  | Fe_Cr_Ni_Ti_Si | Fe14Cr13Ni30Ti36Si8 | 0.08505119 | -35.20125 | 6.594059 | 32.8089 | 922.465 | 147.7401 | 719.7838 | 181.9891
6055 | 6055 | 6055 | 19 | 11 | 24 | 38 | 9 | 57.76395 | 0.3126455 | 0.1653943 | 944.8183 | 0 | 0 | 0 |  | Fe_Cr_Ni_Ti_Si | Fe19Cr11Ni24Ti38Si9 | 0.08679356 | -35.66278 | 6.39604 | 32.68227 | 956.2095 | 157.8112 | 701.2809 | 178.837
6056 | 6056 | 6056 | 25 | 9 | 18 | 38 | 10 | 56.61514 | 0.3144515 | 0.1641054 | 915.4802 | 0 | 0 | 0 |  | Fe_Cr_Ni_Ti_Si | Fe25Cr9Ni18Ti38Si10 | 0.08799278 | -35.6412 | 6.26 | 32.40046 | 956.8473 | 156.2416 | 678.9548 | 185.6838
6057 | 6057 | 6057 | 33 | 7 | 12 | 37 | 11 | 56.02257 | 0.3157394 | 0.1641447 | 905.7184 | 0 | 0 | 0 |  | Fe_Cr_Ni_Ti_Si | Fe33Cr7Ni12Ti37Si11 | 0.0886198 | -34.9668 | 6.18 | 32.02561 | 936.3226 | 158.1862 | 642.6422 | 186.3805
6058 | 6058 | 6058 | 44 | 5 | 7 | 32 | 12 | 56.78259 | 0.3159905 | 0.1654653 | 926.3317 | 0 | 0 | 0 |  | Fe_Cr_Ni_Ti_Si | Fe44Cr5Ni7Ti32Si12 | 0.08708167 | -33.3524 | 6.28 | 31.64238 | 883.4644 | 151.1999 | 587.4873 | 152.9754
6059 | 6059 | 6059 | 57 | 4 | 4 | 23 | 12 | 60.01021 | 0.3133329 | 0.1618588 | 940.3706 | 0 | 0 | 0 |  | Fe_Cr_Ni_Ti_Si | Fe57Cr4Ni4Ti23Si12 | 0.07995182 | -29.1196 | 6.6 | 30.51491 | 764.7853 | 185.3042 | 487.4259 | 153.7799
6060 | 6060 | 6060 | 6 | 10 | 42 | 37 | 5 | 59.93979 | 0.3120687 | 0.1734788 | 1058.094 | 1 | 0 | 0 |  | Fe_Cr_Ni_Ti_Si | Fe6Cr10Ni42Ti37Si5 | 0.08301896 | -35.1072 | 6.96 | 33.50746 | 811.142 | 125.0158 | 658.1607 | 199.9886
6061 | 6061 | 6061 | 9 | 10 | 35 | 41 | 5 | 58.81169 | 0.3117782 | 0.1706921 | 1012.78 | 1 | 0 | 0 |  | Fe_Cr_Ni_Ti_Si | Fe9Cr10Ni35Ti41Si5 | 0.08424191 | -34.5972 | 6.66 | 33.32627 | 856.3464 | 143.1858 | 703.469 | 221.2118
6062 | 6062 | 6062 | 13 | 9 | 28 | 44 | 6 | 57.05274 | 0.3133004 | 0.16699 | 951.6041 | 1 | 0 | 0 |  | Fe_Cr_Ni_Ti_Si | Fe13Cr9Ni28Ti44Si6 | 0.08578274 | -34.8388 | 6.38 | 33.03498 | 876.3608 | 164.3239 | 727.0457 | 222.8611
6063 | 6063 | 6063 | 18 | 8 | 22 | 45 | 7 | 56.00437 | 0.3144127 | 0.1643014 | 911.7056 | 0 | 0 | 0 |  | Fe_Cr_Ni_Ti_Si | Fe18Cr8Ni22Ti45Si7 | 0.08696768 | -34.616 | 6.2 | 32.59985 | 896.6385 | 156.2817 | 707.0314 | 232.2139
6064 | 6064 | 6064 | 25 | 6 | 16 | 45 | 8 | 55.07795 | 0.3160179 | 0.163365 | 889.2943 | 0 | 0 | 0 |  | Fe_Cr_Ni_Ti_Si | Fe25Cr6Ni16Ti45Si8 | 0.08810472 | -34.1972 | 6.08 | 32.17825 | 899.2567 | 164.8031 | 712.6863 | 219.7326
6065 | 6065 | 6065 | 32 | 5 | 11 | 43 | 9 | 55.03227 | 0.3164025 | 0.1637344 | 890.0702 | 0 | 0 | 0 |  | Fe_Cr_Ni_Ti_Si | Fe32Cr5Ni11Ti43Si9 | 0.08886733 | -33.5792 | 6.04 | 31.82373 | 909.6371 | 163.4615 | 669.0395 | 216.1106
6066 | 6066 | 6066 | 43 | 3 | 6 | 38 | 11 | 55.22013 | 0.3177058 | 0.1667978 | 916.3736 | 0 | 0 | 0 |  | Fe_Cr_Ni_Ti_Si | Fe43Cr3Ni6Ti38Si11 | 0.08910615 | -33.45986 | 6.118812 | 31.66955 | 867.5541 | 162.8828 | 623.6198 | 168.2619
6067 | 6067 | 6067 | 9 | 6 | 32 | 50 | 3 | 56.28799 | 0.3145714 | 0.1693228 | 963.9768 | 1 | 0 | 0 |  | Fe_Cr_Ni_Ti_Si | Fe9Cr6Ni32Ti50Si3 | 0.08301704 | -33.23 | 6.4 | 33.38787 | 771.9914 | 152.5578 | 760.7484 | 238.8577
6068 | 6068 | 6068 | 13 | 6 | 25 | 52 | 4 | 55.21244 | 0.3149651 | 0.1638103 | 899.048 | 0 | 0 | 0 |  | Fe_Cr_Ni_Ti_Si | Fe13Cr6Ni25Ti52Si4 | 0.08393639 | -32.556 | 6.14 | 32.68929 | 803.9967 | 161.2102 | 762.2617 | 238.3918
6069 | 6069 | 6069 | 18 | 5 | 19 | 53 | 5 | 54.21037 | 0.3160763 | 0.1603627 | 854.9799 | 0 | 0 | 0 |  | Fe_Cr_Ni_Ti_Si | Fe18Cr5Ni19Ti53Si5 | 0.08499932 | -32.0488 | 5.96 | 32.05916 | 818.9294 | 173.7391 | 762.2823 | 233.0396
6070 | 6070 | 6070 | 23 | 4 | 13 | 53 | 6 | 53.34357 | 0.3171145 | 0.157036 | 814.5026 | 0 | 0 | 0 |  | Fe_Cr_Ni_Ti_Si | Fe23Cr4Ni13Ti53Si6 | 0.0861809 | -31.50781 | 5.79798 | 31.37498 | 834.8377 | 185.8093 | 790.2365 | 250.7572
6071 | 6071 | 6071 | 30 | 4 | 8 | 50 | 8 | 53.35715 | 0.3174395 | 0.158163 | 821.5786 | 0 | 0 | 0 |  | Fe_Cr_Ni_Ti_Si | Fe30Cr4Ni8Ti50Si8 | 0.08855799 | -32.1072 | 5.76 | 31.06381 | 853.9149 | 182.9964 | 725.9792 | 256.0373
6072 | 6072 | 6072 | 5 | 47 | 12 | 33 | 3 | 75.03082 | 0.271069 | 0.1388981 | 889.4775 | 0 | 0 | 0 |  | Fe_Cr_Ni_Ti_Si | Fe5Cr47Ni12Ti33Si3 | 0.07902757 | -18.2164 | 5.86 | 27.36494 | 887.7236 | 126.6921 | 955.0042 | 155.4797
6073 | 6073 | 6073 | 5 | 40 | 11 | 39 | 5 | 68.72724 | 0.2811896 | 0.1393322 | 832.0857 | 0 | 0 | 0 |  | Fe_Cr_Ni_Ti_Si | Fe5Cr40Ni11Ti39Si5 | 0.0830815 | -22.394 | 5.66 | 28.49491 | 939.692 | 132.3922 | 926.4114 | 184.1453
6074 | 6074 | 6074 | 4 | 34 | 10 | 44 | 7 | 63.39776 | 0.290115 | 0.1360711 | 751.2865 | 0 | 0 | 0 |  | Fe_Cr_Ni_Ti_Si | Fe4Cr34Ni10Ti44Si7 | 0.08600015 | -26.27242 | 5.454545 | 28.84718 | 971.7057 | 168.6692 | 877.657 | 206.5012
6075 | 6075 | 6075 | 4 | 27 | 9 | 49 | 11 | 56.95974 | 0.3025468 | 0.1311106 | 647.4023 | 0 | 0 | 0 |  | Fe_Cr_Ni_Ti_Si | Fe4Cr27Ni9Ti49Si11 | 0.08989318 | -32.7888 | 5.24 | 28.73656 | 963.1411 | 222.6399 | 826.1738 | 233.1963
6076 | 6076 | 6076 | 3 | 22 | 7 | 53 | 14 | 52.2374 | 0.3116081 | 0.1219398 | 536.541 | 0 | 0 | 0 |  | Fe_Cr_Ni_Ti_Si | Fe3Cr22Ni7Ti53Si14 | 0.09257016 | -37.05499 | 4.989899 | 27.46212 | 961.3862 | 274.6181 | 777.7493 | 284.0283
6077 | 6077 | 6077 | 6 | 51 | 19 | 21 | 3 | 81.64217 | 0.2655763 | 0.1347302 | 912.6255 | 0 | 0 | 0 |  | Fe_Cr_Ni_Ti_Si | Fe6Cr51Ni19Ti21Si3 | 0.0699713 | -17.46 | 6.4 | 25.54584 | 775.5033 | 126.7344 | 933.3007 | 159.8231
6078 | 6078 | 6078 | 7 | 44 | 17 | 27 | 5 | 74.76305 | 0.2754794 | 0.1413083 | 912.6831 | 0 | 0 | 0 |  | Fe_Cr_Ni_Ti_Si | Fe7Cr44Ni17Ti27Si5 | 0.07707624 | -22.0204 | 6.18 | 27.86108 | 917.0579 | 119.2869 | 907.5126 | 147.2303
6079 | 6079 | 6079 | 8 | 38 | 16 | 32 | 7 | 69.18319 | 0.2845227 | 0.1441833 | 882.1796 | 0 | 0 | 0 |  | Fe_Cr_Ni_Ti_Si | Fe8Cr38Ni16Ti32Si7 | 0.08177251 | -26.14097 | 6.019802 | 29.25068 | 985.6709 | 139.9256 | 875.6688 | 172.1182
6080 | 6080 | 6080 | 8 | 32 | 14 | 36 | 10 | 63.40423 | 0.2941587 | 0.1435151 | 814.3545 | 0 | 0 | 0 |  | Fe_Cr_Ni_Ti_Si | Fe8Cr32Ni14Ti36Si10 | 0.08637721 | -31.2864 | 5.8 | 30.13038 | 1016.232 | 173.5311 | 841.3681 | 173.5456
6081 | 6081 | 6081 | 9 | 26 | 11 | 40 | 14 | 57.43408 | 0.3049485 | 0.1396167 | 716.5785 | 0 | 0 | 0 |  | Fe_Cr_Ni_Ti_Si | Fe9Cr26Ni11Ti40Si14 | 0.09107004 | -36.8928 | 5.54 | 30.28052 | 1029.085 | 190.2709 | 744.9031 | 193.9495
6082 | 6082 | 6082 | 8 | 21 | 9 | 44 | 18 | 52.13687 | 0.3151084 | 0.1331258 | 610.8839 | 0 | 0 | 0 |  | Fe_Cr_Ni_Ti_Si | Fe8Cr21Ni9Ti44Si18 | 0.09526696 | -42.29 | 5.28 | 29.66412 | 1044.751 | 207.7029 | 724.4471 | 232.8221
6083 | 6083 | 6083 | 7 | 16 | 7 | 46 | 23 | 46.93314 | 0.3262589 | 0.1244504 | 498.9817 | 0 | 0 | 0 |  | Fe_Cr_Ni_Ti_Si | Fe7Cr16Ni7Ti46Si23 | 0.09975578 | -48.32527 | 5.030303 | 28.36892 | 1045.916 | 266.2948 | 677.4175 | 245.7289
6084 | 6084 | 6084 | 4 | 52 | 29 | 12 | 3 | 86.26726 | 0.2641635 | 0.1204159 | 810.8691 | 1 | 0 | 0 |  | Fe_Cr_Ni_Ti_Si | Fe4Cr52Ni29Ti12Si3 | 0.05710725 | -16.1632 | 6.94 | 22.92248 | 540.001 | 116.9416 | 858.8751 | 163.9277
6085 | 6085 | 6085 | 8 | 46 | 27 | 16 | 4 | 81.25708 | 0.271518 | 0.1306295 | 872.6584 | 1 | 0 | 0 |  | Fe_Cr_Ni_Ti_Si | Fe8Cr46Ni27Ti16Si4 | 0.06429779 | -18.98402 | 6.831683 | 25.22247 | 692.674 | 117.155 | 870.4438 | 169.6089
6086 | 6086 | 6086 | 10 | 39 | 24 | 21 | 6 | 74.80262 | 0.2806447 | 0.1429839 | 934.4419 | 0 | 0 | 0 |  | Fe_Cr_Ni_Ti_Si | Fe10Cr39Ni24Ti21Si6 | 0.07244855 | -23.6796 | 6.62 | 27.89462 | 853.8368 | 118.1744 | 853.2175 | 168.6686
6087 | 6087 | 6087 | 12 | 34 | 21 | 25 | 9 | 69.0126 | 0.289356 | 0.1461616 | 901.009 | 0 | 0 | 0 |  | Fe_Cr_Ni_Ti_Si | Fe12Cr34Ni21Ti25Si9 | 0.07837176 | -28.56465 | 6.39604 | 29.68977 | 967.7446 | 138.8979 | 831.5839 | 159.6634
6088 | 6088 | 6088 | 13 | 29 | 17 | 28 | 13 | 63.06383 | 0.298752 | 0.1468479 | 839.3034 | 0 | 0 | 0 |  | Fe_Cr_Ni_Ti_Si | Fe13Cr29Ni17Ti28Si13 | 0.08401781 | -34.212 | 6.12 | 30.92879 | 1044.957 | 157.0317 | 767.7443 | 156.8804
6089 | 6089 | 6089 | 14 | 24 | 14 | 31 | 17 | 57.62903 | 0.3083723 | 0.1458097 | 766.4498 | 0 | 0 | 0 |  | Fe_Cr_Ni_Ti_Si | Fe14Cr24Ni14Ti31Si17 | 0.08897566 | -39.4336 | 5.88 | 31.53966 | 1070.857 | 166.0285 | 676.8333 | 159.2049
6090 | 6090 | 6090 | 13 | 19 | 11 | 34 | 23 | 51.20038 | 0.3205822 | 0.1404501 | 649.1108 | 0 | 0 | 0 |  | Fe_Cr_Ni_Ti_Si | Fe13Cr19Ni11Ti34Si23 | 0.0948491 | -46.1952 | 5.56 | 31.45966 | 1115.952 | 156.4277 | 638.4647 | 204.4738
6091 | 6091 | 6091 | 12 | 15 | 8 | 36 | 29 | 45.8784 | 0.3316299 | 0.1323938 | 533.1273 | 0 | 0 | 0 |  | Fe_Cr_Ni_Ti_Si | Fe12Cr15Ni8Ti36Si29 | 0.09979625 | -51.55 | 5.26 | 30.41776 | 1110.274 | 236.9868 | 593.7524 | 245.1353
6092 | 6092 | 6092 | 9 | 12 | 6 | 37 | 36 | 40.83283 | 0.3430563 | 0.1208609 | 410.4127 | 0 | 0 | 0 |  | Fe_Cr_Ni_Ti_Si | Fe9Cr12Ni6Ti37Si36 | 0.1044791 | -56.454 | 4.96 | 28.4605 | 1126.848 | 189.8416 | 515.0029 | 278.9624
6093 | 6093 | 6093 | 6 | 43 | 38 | 10 | 3 | 84.10691 | 0.2730274 | 0.1181663 | 780.7257 | 1 | 0 | 0 |  | Fe_Cr_Ni_Ti_Si | Fe6Cr43Ni38Ti10Si3 | 0.0532214 | -16.57 | 7.38 | 22.67245 | 492.4233 | 100.0551 | 785.9972 | 176.0221
6094 | 6094 | 6094 | 10 | 38 | 34 | 13 | 4 | 80.02463 | 0.2784057 | 0.1321831 | 887.9474 | 1 | 0 | 0 |  | Fe_Cr_Ni_Ti_Si | Fe10Cr38Ni34Ti13Si4 | 0.06013593 | -19.23804 | 7.232323 | 24.89935 | 608.7399 | 114.907 | 789.4259 | 158.0779
6095 | 6095 | 6095 | 14 | 33 | 29 | 16 | 7 | 74.12673 | 0.2864115 | 0.1411607 | 916.2187 | 1 | 0 | 0 |  | Fe_Cr_Ni_Ti_Si | Fe14Cr33Ni29Ti16Si7 | 0.06721018 | -24.16325 | 6.989899 | 27.64763 | 759.25 | 121.667 | 766.4059 | 150.8762
6096 | 6096 | 6096 | 17 | 29 | 25 | 19 | 10 | 69.00208 | 0.2937697 | 0.1457907 | 901.6073 | 1 | 0 | 0 |  | Fe_Cr_Ni_Ti_Si | Fe17Cr29Ni25Ti19Si10 | 0.07311402 | -28.6444 | 6.76 | 29.57296 | 874.1544 | 140.8203 | 746.6778 | 126.8036
6097 | 6097 | 6097 | 19 | 25 | 20 | 21 | 15 | 62.91272 | 0.3031318 | 0.1475775 | 844.3352 | 0 | 0 | 0 |  | Fe_Cr_Ni_Ti_Si | Fe19Cr25Ni20Ti21Si15 | 0.07879534 | -34.6132 | 6.46 | 31.28961 | 1011.968 | 153.0459 | 710.5811 | 123.1305
6098 | 6098 | 6098 | 19 | 21 | 16 | 24 | 20 | 56.92838 | 0.3129921 | 0.1480484 | 774.1696 | 0 | 0 | 0 |  | Fe_Cr_Ni_Ti_Si | Fe19Cr21Ni16Ti24Si20 | 0.08511745 | -40.5596 | 6.14 | 32.33868 | 1083.651 | 151.9683 | 571.5855 | 145.8216
6099 | 6099 | 6099 | 18 | 17 | 12 | 26 | 26 | 50.84914 | 0.3241305 | 0.1445745 | 671.8269 | 0 | 0 | 0 |  | Fe_Cr_Ni_Ti_Si | Fe18Cr17Ni12Ti26Si26 | 0.09096347 | -46.51199 | 5.79798 | 32.57666 | 1134.862 | 159.3885 | 503.6024 | 187.3713
6100 | 6100 | 6100 | 17 | 13 | 9 | 28 | 34 | 44.699 | 0.3369893 | 0.1376485 | 547.1962 | 0 | 0 | 0 |  | Fe_Cr_Ni_Ti_Si | Fe17Cr13Ni9Ti28Si34 | 0.09631877 | -51.94079 | 5.465347 | 31.95981 | 1152.487 | 157.9182 | 421.9715 | 254.9519
6101 | 6101 | 6101 | 12 | 11 | 6 | 28 | 43 | 38.8184 | 0.3500849 | 0.1223074 | 391.8143 | 0 | 0 | 0 |  | Fe_Cr_Ni_Ti_Si | Fe12Cr11Ni6Ti28Si43 | 0.1010694 | -55.9324 | 5.06 | 29.75298 | 1138.376 | 212.0516 | 377.9995 | 334.0622
6102 | 6102 | 6102 | 9 | 35 | 45 | 8 | 3 | 82.34494 | 0.2805797 | 0.1130112 | 723.2032 | 1 | 0 | 0 |  | Fe_Cr_Ni_Ti_Si | Fe9Cr35Ni45Ti8Si3 | 0.04868599 | -15.8992 | 7.76 | 21.91324 | 394.1053 | 70.26992 | 665.2637 | 133.3247
6103 | 6103 | 6103 | 14 | 31 | 39 | 10 | 5 | 78.10571 | 0.285754 | 0.1266813 | 821.3961 | 1 | 0 | 0 |  | Fe_Cr_Ni_Ti_Si | Fe14Cr31Ni39Ti10Si5 | 0.05515167 | -19.37517 | 7.555556 | 24.58844 | 514.9754 | 98.60558 | 700.1276 | 116.2563
6104 | 6104 | 6104 | 19 | 27 | 33 | 12 | 8 | 73.07375 | 0.2923617 | 0.1353032 | 853.6943 | 1 | 0 | 0 |  | Fe_Cr_Ni_Ti_Si | Fe19Cr27Ni33Ti12Si8 | 0.06134901 | -23.75921 | 7.313131 | 27.22255 | 679.5577 | 121.4652 | 688.2546 | 114.1026
6105 | 6105 | 6105 | 22 | 24 | 28 | 14 | 12 | 67.78671 | 0.2995946 | 0.1405043 | 841.2678 | 1 | 0 | 0 |  | Fe_Cr_Ni_Ti_Si | Fe22Cr24Ni28Ti14Si12 | 0.06722213 | -28.8784 | 7.04 | 29.58108 | 822.916 | 138.0676 | 666.4911 | 126.9512
6106 | 6106 | 6106 | 24 | 20 | 23 | 16 | 17 | 61.70499 | 0.3089172 | 0.146607 | 821.9843 | 1 | 0 | 0 |  | Fe_Cr_Ni_Ti_Si | Fe24Cr20Ni23Ti16Si17 | 0.0734168 | -34.7616 | 6.74 | 31.66323 | 964.8004 | 165.5461 | 586.2 | 119.7842
6107 | 6107 | 6107 | 25 | 17 | 18 | 18 | 22 | 56.39245 | 0.317399 | 0.1490089 | 773.6637 | 1 | 0 | 0 |  | Fe_Cr_Ni_Ti_Si | Fe25Cr17Ni18Ti18Si22 | 0.07911836 | -39.8652 | 6.42 | 32.86016 | 1079.114 | 152.8362 | 462.81 | 164.291
6108 | 6108 | 6108 | 24 | 13 | 13 | 20 | 30 | 49.16678 | 0.330565 | 0.1479007 | 669.4637 | 0 | 0 | 0 |  | Fe_Cr_Ni_Ti_Si | Fe24Cr13Ni13Ti20Si30 | 0.08589779 | -46.4116 | 6 | 33.57082 | 1151.141 | 121.2659 | 379.7203 | 199.3719
6109 | 6109 | 6109 | 22 | 11 | 9 | 20 | 38 | 43.6701 | 0.3416792 | 0.1403113 | 546.2193 | 0 | 0 | 0 |  | Fe_Cr_Ni_Ti_Si | Fe22Cr11Ni9Ti20Si38 | 0.08948602 | -50.0868 | 5.64 | 33.11435 | 1145.924 | 189.1009 | 299.281 | 241.5041
6110 | 6110 | 6110 | 16 | 8 | 6 | 20 | 50 | 36.19956 | 0.3589655 | 0.1244962 | 367.7413 | 0 | 0 | 0 |  | Fe_Cr_Ni_Ti_Si | Fe16Cr8Ni6Ti20Si50 | 0.09404257 | -52.8864 | 5.16 | 30.92184 | 1140.955 | 211.1707 | 303.9649 | 397.9384
6111 | 6111 | 6111 | 14 | 25 | 50 | 7 | 3 | 79.47212 | 0.2895718 | 0.1150918 | 729.4509 | 1 | 0 | 0 |  | Fe_Cr_Ni_Ti_Si | Fe14Cr25Ni50Ti7Si3 | 0.04640339 | -15.21151 | 8.10101 | 21.54193 | 326.125 | 54.06045 | 597.6601 | 88.09276
6112 | 6112 | 6112 | 21 | 23 | 42 | 8 | 6 | 75.51733 | 0.2937512 | 0.1177765 | 716.8912 | 1 | 0 | 0 |  | Fe_Cr_Ni_Ti_Si | Fe21Cr23Ni42Ti8Si6 | 0.05111283 | -19.0708 | 7.82 | 24.42519 | 463.8973 | 78.74164 | 589.4294 | 113.4562
6113 | 6113 | 6113 | 26 | 20 | 36 | 9 | 9 | 71.38029 | 0.2991296 | 0.1251814 | 745.4528 | 1 | 0 | 0 |  | Fe_Cr_Ni_Ti_Si | Fe26Cr20Ni36Ti9Si9 | 0.05559207 | -22.8664 | 7.6 | 26.81399 | 623.5756 | 100.5514 | 572.317 | 102.8276
6114 | 6114 | 6114 | 28 | 18 | 29 | 11 | 13 | 66.30884 | 0.3051955 | 0.1387086 | 812.4463 | 1 | 0 | 0 |  | Fe_Cr_Ni_Ti_Si | Fe28Cr18Ni29Ti11Si13 | 0.06269179 | -28.35833 | 7.252525 | 29.5537 | 779.3206 | 140.7398 | 581.8241 | 119.2405
6115 | 6115 | 6115 | 30 | 16 | 24 | 12 | 18 | 61.31859 | 0.3124306 | 0.1425455 | 782.8738 | 1 | 0 | 0 |  | Fe_Cr_Ni_Ti_Si | Fe30Cr16Ni24Ti12Si18 | 0.06717564 | -33.2976 | 6.96 | 31.5119 | 920.0979 | 165.352 | 494.2278 | 139.877
6116 | 6116 | 6116 | 31 | 13 | 18 | 14 | 25 | 54.69756 | 0.3229655 | 0.1472884 | 734.8846 | 0 | 0 | 0 |  | Fe_Cr_Ni_Ti_Si | Fe31Cr13Ni18Ti14Si25 | 0.0740129 | -39.55651 | 6.554455 | 33.31856 | 1078.17 | 144.9995 | 358.4191 | 162.9546
6117 | 6117 | 6117 | 30 | 10 | 13 | 15 | 32 | 48.61718 | 0.3339737 | 0.1496361 | 670.6887 | 0 | 0 | 0 |  | Fe_Cr_Ni_Ti_Si | Fe30Cr10Ni13Ti15Si32 | 0.07924668 | -44.51 | 6.18 | 34.11437 | 1127.305 | 151.7628 | 294.7394 | 195.4382
6118 | 6118 | 6118 | 26 | 8 | 8 | 15 | 42 | 41.64523 | 0.3479763 | 0.1422041 | 527.6952 | 0 | 0 | 0 |  | Fe_Cr_Ni_Ti_Si | Fe26Cr8Ni8Ti15Si42 | 0.08348197 | -48.32731 | 5.69697 | 33.70318 | 1137.388 | 192.2212 | 254.8546 | 309.7873
6119 | 6119 | 6119 | 19 | 6 | 5 | 15 | 55 | 34.29177 | 0.3651642 | 0.1243917 | 340.7299 | 0 | 0 | 0 |  | Fe_Cr_Ni_Ti_Si | Fe19Cr6Ni5Ti15Si55 | 0.08697676 | -49.1396 | 5.18 | 31.30878 | 1095.096 | 299.2868 | 194.666 | 503.4459
6120 | 6120 | 6120 | 21 | 17 | 52 | 7 | 3 | 76.88882 | 0.2965959 | 0.1100851 | 665.42 | 1 | 1 | 1 | 665.42 | Fe_Cr_Ni_Ti_Si | Fe21Cr17Ni52Ti7Si3 | 0.04631209 | -14.6076 | 8.3 | 21.45134 | 315.5804 | 56.63481 | 513.9692 | 97.26033 | 315.5804 | 56.63481 | 513.9692 | 97.26033
6121 | 6121 | 6121 | 28 | 16 | 43 | 7 | 6 | 73.85606 | 0.2993738 | 0.1131582 | 664.8609 | 1 | 1 | 1 | 664.8609 | Fe_Cr_Ni_Ti_Si | Fe28Cr16Ni43Ti7Si6 | 0.0486072 | -17.9388 | 8.02 | 23.92718 | 440.9757 | 69.47948 | 494.7436 | 88.49789 | 440.9757 | 69.47948 | 494.7436 | 88.49789
6122 | 6122 | 6122 | 33 | 15 | 36 | 7 | 9 | 70.87139 | 0.3025769 | 0.1169148 | 669.0623 | 1 | 0 | 0 |  | Fe_Cr_Ni_Ti_Si | Fe33Cr15Ni36Ti7Si9 | 0.05067966 | -21.0564 | 7.78 | 25.95072 | 569.0654 | 102.5347 | 487.6976 | 91.44158
6123 | 6123 | 6123 | 36 | 13 | 30 | 8 | 14 | 65.51686 | 0.3095439 | 0.1245179 | 679.1792 | 1 | 0 | 0 |  | Fe_Cr_Ni_Ti_Si | Fe36Cr13Ni30Ti8Si14 | 0.05603283 | -26.64366 | 7.465347 | 29.04823 | 722.3692 | 134.4663 | 455.0869 | 105.1663
6124 | 6124 | 6124 | 38 | 11 | 24 | 9 | 19 | 60.50066 | 0.3165845 | 0.135333 | 712.288 | 0 | 0 | 0 |  | Fe_Cr_Ni_Ti_Si | Fe38Cr11Ni24Ti9Si19 | 0.06108493 | -31.63847 | 7.148515 | 31.31187 | 852.9042 | 165.2591 | 411.1877 | 104.9616
6125 | 6125 | 6125 | 38 | 9 | 18 | 10 | 25 | 54.88037 | 0.3252094 | 0.1460655 | 727.6907 | 0 | 0 | 0 |  | Fe_Cr_Ni_Ti_Si | Fe38Cr9Ni18Ti10Si25 | 0.06648971 | -36.9236 | 6.78 | 33.18494 | 1014.017 | 168.4058 | 307.646 | 158.8199
6126 | 6126 | 6126 | 37 | 7 | 12 | 11 | 33 | 48.50413 | 0.3361636 | 0.1507226 | 673.2837 | 0 | 0 | 0 |  | Fe_Cr_Ni_Ti_Si | Fe37Cr7Ni12Ti11Si33 | 0.07193127 | -41.9572 | 6.34 | 34.34181 | 1073.157 | 206.5133 | 254.3155 | 188.5096
6127 | 6127 | 6127 | 32 | 5 | 7 | 12 | 44 | 40.90059 | 0.3511894 | 0.1471757 | 542.0463 | 0 | 0 | 0 |  | Fe_Cr_Ni_Ti_Si | Fe32Cr5Ni7Ti12Si44 | 0.07776379 | -46.1316 | 5.8 | 34.22222 | 1098.088 | 241.3753 | 201.5926 | 267.3847
6128 | 6128 | 6128 | 23 | 4 | 4 | 12 | 57 | 33.54906 | 0.3681077 | 0.1282452 | 346.0828 | 0 | 0 | 0 |  | Fe_Cr_Ni_Ti_Si | Fe23Cr4Ni4Ti12Si57 | 0.08105218 | -46.2724 | 5.24 | 31.85263 | 1074.999 | 316.1181 | 176.6754 | 543.1103
6129 | 6129 | 6129 | 37 | 10 | 42 | 5 | 6 | 73.10813 | 0.3034091 | 0.1005469 | 550.6331 | 1 | 1 | 1 | 550.6331 | Fe_Cr_Ni_Ti_Si | Fe37Cr10Ni42Ti5Si6 | 0.04270776 | -15.7252 | 8.2 | 22.58318 | 396.4425 | 61.62428 | 397.9134 | 106.1163 | 396.4425 | 61.62428 | 397.9134 | 106.1163
6130 | 6130 | 6130 | 41 | 10 | 35 | 5 | 9 | 70.41495 | 0.3057883 | 0.1058453 | 571.3996 | 1 | 1 | 1 | 571.3996 | Fe_Cr_Ni_Ti_Si | Fe41Cr10Ni35Ti5Si9 | 0.04481819 | -19.002 | 7.94 | 24.89498 | 507.3116 | 102.8647 | 426.1674 | 75.14339 | 507.3116 | 102.8647 | 426.1674 | 75.14339
6131 | 6131 | 6131 | 44 | 9 | 28 | 6 | 13 | 66.16774 | 0.3105758 | 0.1186566 | 638.8763 | 1 | 0 | 0 |  | Fe_Cr_Ni_Ti_Si | Fe44Cr9Ni28Ti6Si13 | 0.0503839 | -23.7708 | 7.62 | 27.80935 | 638.6599 | 135.0229 | 401.8457 | 80.56179
6132 | 6132 | 6132 | 45 | 8 | 22 | 7 | 18 | 61.28542 | 0.3168672 | 0.131566 | 692.0312 | 0 | 0 | 0 |  | Fe_Cr_Ni_Ti_Si | Fe45Cr8Ni22Ti7Si18 | 0.05589097 | -29.0172 | 7.28 | 30.44405 | 783.485 | 163.5921 | 369.5815 | 109.8745
6133 | 6133 | 6133 | 45 | 6 | 16 | 8 | 25 | 54.94223 | 0.3265324 | 0.1441521 | 712.5852 | 0 | 0 | 0 |  | Fe_Cr_Ni_Ti_Si | Fe45Cr6Ni16Ti8Si25 | 0.06174043 | -34.9772 | 6.88 | 32.88328 | 927.4071 | 219.7997 | 267.1123 | 167.6357
6134 | 6134 | 6134 | 43 | 5 | 11 | 9 | 32 | 49.41302 | 0.3355983 | 0.1511991 | 687.7732 | 0 | 0 | 0 |  | Fe_Cr_Ni_Ti_Si | Fe43Cr5Ni11Ti9Si32 | 0.06697072 | -39.6292 | 6.48 | 34.17836 | 1038.249 | 212.3496 | 214.4983 | 200.1891
6135 | 6135 | 6135 | 38 | 3 | 6 | 11 | 43 | 41.67575 | 0.3503471 | 0.1524996 | 582.2179 | 0 | 0 | 0 |  | Fe_Cr_Ni_Ti_Si | Fe38Cr3Ni6Ti11Si43 | 0.0748669 | -44.64033 | 5.920792 | 34.47137 | 1088.365 | 252.0659 | 207.7049 | 305.1746
6136 | 6136 | 6136 | 50 | 6 | 32 | 3 | 9 | 70.36359 | 0.3077424 | 0.0915285 | 454.1903 | 1 | 1 | 1 | 454.1903 | Fe_Cr_Ni_Ti_Si | Fe50Cr6Ni32Ti3Si9 | 0.03754242 | -16.772 | 8.04 | 23.59555 | 422.4249 | 119.4592 | 272.3356 | 112.8933 | 422.4249 | 119.4592 | 272.3356 | 112.8933
6137 | 6137 | 6137 | 52 | 6 | 25 | 4 | 13 | 66.37463 | 0.3117125 |  |  | 0 | 0 | 0 |  | Fe_Cr_Ni_Ti_Si | Fe52Cr6Ni25Ti4Si13 | 0.04394289 | -21.6576 | 7.7 | 26.82983 | 567.9935 | 161.1326 | 297.1084 | 106.5108
6138 | 6138 | 6138 | 53 | 5 | 19 | 5 | 18 | 61.45206 | 0.3179883 | 0.124595 | 636.5013 | 0 | 0 | 0 |  | Fe_Cr_Ni_Ti_Si | Fe53Cr5Ni19Ti5Si18 | 0.05002089 | -26.9156 | 7.36 | 29.73819 | 695.8677 | 180.4977 | 272.0333 | 140.8265
6139 | 6139 | 6139 | 53 | 4 | 13 | 6 | 23 | 56.71103 | 0.3245662 | 0.1410036 | 711.1182 | 0 | 0 | 0 |  | Fe_Cr_Ni_Ti_Si | Fe53Cr4Ni13Ti6Si23 | 0.05568077 | -31.58657 | 7.010101 | 31.82956 | 818.6305 | 225.4938 | 244.2196 | 161.0161
6140 | 6140 | 6140 | 50 | 4 | 8 | 8 | 30 | 51.10209 | 0.3328251 | 0.1504176 | 704.6091 | 0 | 0 | 0 |  | Fe_Cr_Ni_Ti_Si | Fe50Cr4Ni8Ti8Si30 | 0.06371125 | -37.1472 | 6.56 | 33.53863 | 972.9218 | 266.7674 | 203.9789 | 193.5461
6141 | 6141 | 6141 | 5 | 47 | 12 | 3 | 33 | 61.05007 | 0.3014371 | 0.08697152 | 347.3341 | 0 | 0 | 0 |  | Fe_Cr_Ni_Ti_Si | Fe5Cr47Ni12Ti3Si33 | 0.04992647 | -36.9364 | 5.86 | 31.26404 | 1094.891 | 265.4519 | 440.5872 | 279.0053
6142 | 6142 | 6142 | 5 | 40 | 11 | 5 | 39 | 54.06004 | 0.3154178 | 0.0933283 | 345.8726 | 0 | 0 | 0 |  | Fe_Cr_Ni_Ti_Si | Fe5Cr40Ni11Ti5Si39 | 0.05851997 | -40.686 | 5.66 | 32.24531 | 1137.640625 | 226.9434 | 344.7417 | 297.5149
6143 | 6143 | 6143 | 4 | 34 | 10 | 7 | 44 | 48.34467 | 0.3275685 | 0.09561327 | 321.7259 | 0 | 0 | 0 |  | Fe_Cr_Ni_Ti_Si | Fe4Cr34Ni10Ti7Si44 | 0.06609503 | -43.51719 | 5.454545 | 32.39764 | 1151.297 | 228.2717 | 309.5849 | 322.4095
6144 | 6144 | 6144 | 4 | 27 | 9 | 11 | 49 | 42.78876 | 0.3404081 | 0.1005375 | 308.5896 | 0 | 0 | 0 |  | Fe_Cr_Ni_Ti_Si | Fe4Cr27Ni9Ti11Si49 | 0.07712914 | -46.8792 | 5.24 | 31.77593 | 1155.059 | 212.7915 | 279.36 | 399.1252
6145 | 6145 | 6145 | 3 | 22 | 7 | 14 | 53 | 38.45999 | 0.3506979 | 0.09737479 | 261.0368 | 0 | 0 | 0 |  | Fe_Cr_Ni_Ti_Si | Fe3Cr22Ni7Ti14Si53 | 0.08499162 | -48.97664 | 4.989899 | 30.12913 | 1147.961 | 215.7304 | 317.3925 | 442.3848
6146 | 6146 | 6146 | 6 | 51 | 19 | 3 | 21 | 72.28069 | 0.2838791 | 0.09159031 | 445.2319 | 0 | 0 | 0 |  | Fe_Cr_Ni_Ti_Si | Fe6Cr51Ni19Ti3Si21 | 0.04498444 | -29.9376 | 6.4 | 28.6166 | 970.4537 | 285.9781 | 645.368 | 188.3546
6147 | 6147 | 6147 | 7 | 44 | 17 | 5 | 27 | 64.21889 | 0.2977245 | 0.101106 | 466.8455 | 0 | 0 | 0 |  | Fe_Cr_Ni_Ti_Si | Fe7Cr44Ni17Ti5Si27 | 0.05439506 | -35.4932 | 6.18 | 30.96514 | 1117.084 | 205.1147 | 506.6795 | 212.4843
6148 | 6148 | 6148 | 8 | 38 | 16 | 7 | 32 | 58.08181 | 0.3094269 | 0.1084969 | 475.1234 | 1 | 0 | 0 |  | Fe_Cr_Ni_Ti_Si | Fe8Cr38Ni16Ti7Si32 | 0.06175018 | -39.5122 | 6.019802 | 32.28543 | 1139.629 | 192.9126 | 426.3651 | 223.0855
6149 | 6149 | 6149 | 8 | 32 | 14 | 10 | 36 | 52.52526 | 0.3201977 | 0.1136913 | 465.7361 | 1 | 0 | 0 |  | Fe_Cr_Ni_Ti_Si | Fe8Cr32Ni14Ti10Si36 | 0.0708673 | -43.496 | 5.8 | 32.87856 | 1169.258 | 162.0954 | 363.9135 | 244.7892
6150 | 6150 | 6150 | 9 | 26 | 11 | 14 | 40 | 47.31821 | 0.3308569 | 0.1169651 | 441.0329 | 0 | 0 | 0 |  | Fe_Cr_Ni_Ti_Si | Fe9Cr26Ni11Ti14Si40 | 0.08049257 | -47.2616 | 5.54 | 32.62806 | 1176.252 | 149.8398 | 322.2168 | 259.8555
6151 | 6151 | 6151 | 8 | 21 | 9 | 18 | 44 | 42.69109 | 0.3409062 | 0.1159353 | 392.9354 | 0 | 0 | 0 |  | Fe_Cr_Ni_Ti_Si | Fe8Cr21Ni9Ti18Si44 | 0.08879099 | -50.8076 | 5.28 | 31.65691 | 1158.369 | 204.8776 | 313.1284 | 308.5099
6152 | 6152 | 6152 | 7 | 16 | 7 | 23 | 46 | 39.01682 | 0.3492154 | 0.1129008 | 344.1362 | 0 | 0 | 0 |  | Fe_Cr_Ni_Ti_Si | Fe7Cr16Ni7Ti23Si46 | 0.09711876 | -54.34221 | 5.030303 | 29.86792 | 1155.437 | 204.5173 | 322.5915 | 361.8952
6153 | 6153 | 6153 | 4 | 52 | 29 | 3 | 12 | 81.17301 | 0.2733379 | 0.09196936 | 502.4707 | 0 | 0 | 0 |  | Fe_Cr_Ni_Ti_Si | Fe4Cr52Ni29Ti3Si12 | 0.03968642 | -22.5604 | 6.94 | 24.91486 | 712.5951 | 306.8028 | 734.3548 | 165.466
6154 | 6154 | 6154 | 8 | 46 | 27 | 4 | 16 | 74.89907 | 0.2835695 | 0.1013969 | 543.9806 | 1 | 0 | 0 |  | Fe_Cr_Ni_Ti_Si | Fe8Cr46Ni27Ti4Si16 | 0.04556828 | -26.79031 | 6.831683 | 27.48769 | 826.2208 | 295.9891 | 663.6334 | 167.6489
6155 | 6155 | 6155 | 10 | 39 | 24 | 6 | 21 | 67.36264 | 0.2957795 | 0.1135706 | 589.6025 | 1 | 0 | 0 |  | Fe_Cr_Ni_Ti_Si | Fe10Cr39Ni24Ti6Si21 | 0.05461357 | -32.4996 | 6.62 | 30.26483 | 1043.874 | 216.3829 | 588.2997 | 143.764
6156 | 6156 | 6156 | 12 | 34 | 21 | 9 | 25 | 61.66331 | 0.3052685 | 0.1223006 | 610.9122 | 1 | 0 | 0 |  | Fe_Cr_Ni_Ti_Si | Fe12Cr34Ni21Ti9Si25 | 0.06383865 | -36.97794 | 6.39604 | 31.84365 | 1124.029 | 175.1295 | 490.3324 | 143.5448
6157 | 6157 | 6157 | 13 | 29 | 17 | 13 | 28 | 56.56958 | 0.3137566 | 0.1286253 | 611.458 | 1 | 0 | 0 |  | Fe_Cr_Ni_Ti_Si | Fe13Cr29Ni17Ti13Si28 | 0.07380594 | -41.346 | 6.12 | 32.68088 | 1151.255 | 147.8178 | 443.9686 | 177.9626
6158 | 6158 | 6158 | 14 | 24 | 14 | 17 | 31 | 51.94755 | 0.3223169 | 0.1326074 | 593.047 | 0 | 0 | 0 |  | Fe_Cr_Ni_Ti_Si | Fe14Cr24Ni14Ti17Si31 | 0.08193685 | -45.2688 | 5.88 | 32.96346 | 1172.361 | 121.1581 | 433.8061 | 203.6092
6159 | 6159 | 6159 | 13 | 19 | 11 | 23 | 34 | 47.07049 | 0.3314899 | 0.1328124 | 542.8787 | 0 | 0 | 0 |  | Fe_Cr_Ni_Ti_Si | Fe13Cr19Ni11Ti23Si34 | 0.09142244 | -49.9748 | 5.56 | 32.39506 | 1173.172 | 123.1625 | 413.6087 | 235.1605
6160 | 6160 | 6160 | 12 | 15 | 8 | 29 | 36 | 43.41801 | 0.3385454 | 0.1287095 | 479.2282 | 0 | 0 | 0 |  | Fe_Cr_Ni_Ti_Si | Fe12Cr15Ni8Ti29Si36 | 0.09860668 | -53.5268 | 5.26 | 30.92103 | 1172.251 | 126.2495 | 428.2022 | 252.7765
6161 | 6161 | 6161 | 9 | 12 | 6 | 36 | 37 | 40.50249 | 0.3440413 | 0.1204852 | 404.4746 | 0 | 0 | 0 |  | Fe_Cr_Ni_Ti_Si | Fe9Cr12Ni6Ti36Si37 | 0.1044328 | -56.6748 | 4.96 | 28.51999 | 1142.061 | 171.5645 | 508.4835 | 274.992
6162 | 6162 | 6162 | 6 | 43 | 38 | 3 | 10 | 80.12862 | 0.2801283 | 0.09257383 | 508.6421 | 1 | 0 | 0 |  | Fe_Cr_Ni_Ti_Si | Fe6Cr43Ni38Ti3Si10 | 0.03826554 | -21.0164 | 7.38 | 24.34153 | 628.9228 | 244.714 | 672.1847 | 154.2789
6163 | 6163 | 6163 | 10 | 38 | 34 | 4 | 13 | 75.10021 | 0.2875926 | 0.1044544 | 577.7361 | 1 | 0 | 0 |  | Fe_Cr_Ni_Ti_Si | Fe10Cr38Ni34Ti4Si13 | 0.04419625 | -24.71095 | 7.232323 | 26.7793 | 738.8493 | 249.3771 | 623.8339 | 141.1932
6164 | 6164 | 6164 | 14 | 33 | 29 | 7 | 16 | 69.5114 | 0.295558 | 0.1202236 | 669.3686 | 1 | 0 | 0 |  | Fe_Cr_Ni_Ti_Si | Fe14Cr33Ni29Ti7Si16 | 0.05501508 | -29.25783 | 6.989899 | 29.22982 | 879.3021 | 212.1659 | 595.6329 | 141.7587
6165 | 6165 | 6165 | 17 | 29 | 25 | 10 | 19 | 64.69393 | 0.3027901 | 0.1309101 | 714.795 | 1 | 0 | 0 |  | Fe_Cr_Ni_Ti_Si | Fe17Cr29Ni25Ti10Si19 | 0.06350142 | -33.328 | 6.76 | 30.93396 | 1000.463 | 169.8491 | 574.9538 | 121.2877
6166 | 6166 | 6166 | 19 | 25 | 20 | 15 | 21 | 60.22628 | 0.3091226 | 0.1398809 | 743.098 | 1 | 0 | 0 |  | Fe_Cr_Ni_Ti_Si | Fe19Cr25Ni20Ti15Si21 | 0.07393944 | -37.474 | 6.46 | 32.06805 | 1075.136 | 157.3994 | 534.4078 | 142.4308
6167 | 6167 | 6167 | 19 | 21 | 16 | 20 | 24 | 55.26242 | 0.3169708 | 0.1442523 | 720.8115 | 0 | 0 | 0 |  | Fe_Cr_Ni_Ti_Si | Fe19Cr21Ni16Ti20Si24 | 0.08277336 | -42.2428 | 6.14 | 32.77972 | 1131.497 | 144.5878 | 526.1099 | 177.9696
6168 | 6168 | 6168 | 18 | 17 | 12 | 26 | 26 | 50.84914 | 0.3241305 | 0.1438818 | 665.9698 | 0 | 0 | 0 |  | Fe_Cr_Ni_Ti_Si | Fe18Cr17Ni12Ti26Si26 | 0.09096347 | -46.51199 | 5.79798 | 32.57666 | 1131.646 | 167.7833 | 531.079 | 198.8686
6169 | 6169 | 6169 | 17 | 13 | 9 | 34 | 28 | 46.83441 | 0.3311259 | 0.1414293 | 602.2751 | 0 | 0 | 0 |  | Fe_Cr_Ni_Ti_Si | Fe17Cr13Ni9Ti34Si28 | 0.09771166 | -50.19743 | 5.465347 | 31.49729 | 1108.599 | 197.0166 | 532.3073 | 230.2228
6170 | 6170 | 6170 | 12 | 11 | 6 | 43 | 28 | 43.83535 | 0.3353164 | 0.1281032 | 486.5216 | 0 | 0 | 0 |  | Fe_Cr_Ni_Ti_Si | Fe12Cr11Ni6Ti43Si28 | 0.1023743 | -52.4764 | 5.06 | 28.81302 | 1069.496 | 252.2804 | 601.8209 | 256.3007
6171 | 6171 | 6171 | 9 | 35 | 45 | 3 | 8 | 79.48689 | 0.2856295 | 0.09239168 | 508.8743 | 1 | 0 | 0 |  | Fe_Cr_Ni_Ti_Si | Fe9Cr35Ni45Ti3Si8 | 0.0367615 | -18.7732 | 7.76 | 23.21723 | 479.1437 | 169.9333 | 597.5104 | 121.1458
6172 | 6172 | 6172 | 14 | 31 | 39 | 5 | 10 | 75.35184 | 0.2908376 | 0.1082295 | 619.3551 | 1 | 0 | 0 |  | Fe_Cr_Ni_Ti_Si | Fe14Cr31Ni39Ti5Si10 | 0.04557181 | -22.18508 | 7.555556 | 25.71218 | 579.8546 | 150.2916 | 599.9506 | 116.7719
6173 | 6173 | 6173 | 19 | 27 | 33 | 8 | 12 | 70.98826 | 0.2964134 | 0.1238112 | 721.2997 | 1 | 0 | 0 |  | Fe_Cr_Ni_Ti_Si | Fe19Cr27Ni33Ti8Si12 | 0.05527366 | -25.90919 | 7.313131 | 27.99055 | 706.6349 | 147.7585 | 611.3022 | 122.5309
6174 | 6174 | 6174 | 22 | 24 | 28 | 12 | 14 | 66.81282 | 0.3015938 | 0.1369304 | 796.3547 | 1 | 0 | 0 |  | Fe_Cr_Ni_Ti_Si | Fe22Cr24Ni28Ti12Si14 | 0.06484746 | -29.8832 | 7.04 | 29.90719 | 857.831 | 155.6786 | 610.6501 | 130.3981
6175 | 6175 | 6175 | 24 | 20 | 23 | 17 | 16 | 62.16002 | 0.3079214 | 0.1479234 | 839.8456 | 1 | 0 | 0 |  | Fe_Cr_Ni_Ti_Si | Fe24Cr20Ni23Ti17Si16 | 0.074328 | -34.3028 | 6.74 | 31.52443 | 946.5651 | 159.3917 | 609.7305 | 130.5357
6176 | 6176 | 6176 | 25 | 17 | 18 | 22 | 18 | 58.10049 | 0.3134283 | 0.1529274 | 831.2071 | 0 | 0 | 0 |  | Fe_Cr_Ni_Ti_Si | Fe25Cr17Ni18Ti22Si18 | 0.08191749 | -38.1852 | 6.42 | 32.3807 | 1034.205 | 155.9638 | 580.0322 | 124.597
6177 | 6177 | 6177 | 24 | 13 | 13 | 30 | 20 | 53.08364 | 0.3206788 | 0.1544234 | 777.989 | 0 | 0 | 0 |  | Fe_Cr_Ni_Ti_Si | Fe24Cr13Ni13Ti30Si20 | 0.0905488 | -42.8636 | 6 | 32.58834 | 1046.325 | 170.7882 | 571.2756 | 138.4268
6178 | 6178 | 6178 | 22 | 11 | 9 | 38 | 20 | 50.28351 | 0.3239282 | 0.1495807 | 706.3914 | 0 | 0 | 0 |  | Fe_Cr_Ni_Ti_Si | Fe22Cr11Ni9Ti38Si20 | 0.09523237 | -44.5356 | 5.64 | 31.60696 | 1036.37 | 210.6855 | 624.4371 | 177.3936
6179 | 6179 | 6179 | 16 | 8 | 6 | 50 | 20 | 46.25674 | 0.3294826 | 0.1348837 | 559.1538 | 0 | 0 | 0 |  | Fe_Cr_Ni_Ti_Si | Fe16Cr8Ni6Ti50Si20 | 0.09816476 | -46.1904 | 5.16 | 28.98896 | 995.5712 | 274.6713 | 682.7408 | 267.3095
6180 | 6180 | 6180 | 14 | 25 | 50 | 3 | 7 | 77.18135 | 0.2936289 | 0.0941457 | 515.352 | 1 | 1 | 1 | 515.352 | Fe_Cr_Ni_Ti_Si | Fe14Cr25Ni50Ti3Si7 | 0.03616997 | -17.25538 | 8.10101 | 22.65646 | 373.8629 | 102.0575 | 543.0051 | 80.79493 | 373.8629 | 102.0575 | 543.0051 | 80.79493
6181 | 6181 | 6181 | 21 | 23 | 42 | 6 | 8 | 74.43126 | 0.2957541 | 0.1109706 | 643.279 | 1 | 0 | 0 |  | Fe_Cr_Ni_Ti_Si | Fe21Cr23Ni42Ti6Si8 | 0.04709507 | -20.0932 | 7.82 | 24.89398 | 473.5723 | 90.53117 | 562.0131 | 96.92226
6182 | 6182 | 6182 | 26 | 20 | 36 | 9 | 9 | 71.38029 | 0.2991296 | 0.1251814 | 745.4528 | 1 | 0 | 0 |  | Fe_Cr_Ni_Ti_Si | Fe26Cr20Ni36Ti9Si9 | 0.05559207 | -22.8664 | 7.6 | 26.81399 | 617.793 | 99.30916 | 577.7243 | 113.4652
6183 | 6183 | 6183 | 28 | 18 | 29 | 13 | 11 | 67.29742 | 0.3031832 | 0.1404774 | 840.3933 | 1 | 0 | 0 |  | Fe_Cr_Ni_Ti_Si | Fe28Cr18Ni29Ti13Si11 | 0.06529062 | -27.38782 | 7.252525 | 29.20747 | 775.4821 | 134.1701 | 595.9716 | 116.4781
6184 | 6184 | 6184 | 30 | 16 | 24 | 18 | 12 | 64.09893 | 0.3064691 | 0.1507555 | 895.1644 | 1 | 0 | 0 |  | Fe_Cr_Ni_Ti_Si | Fe30Cr16Ni24Ti18Si12 | 0.07342282 | -30.5616 | 6.96 | 30.61764 | 875.2697 | 137.6725 | 632.9921875 | 133.0471
6185 | 6185 | 6185 | 31 | 13 | 18 | 25 | 14 | 59.36606 | 0.312182 | 0.1590308 | 905.3447 | 0 | 0 | 0 |  | Fe_Cr_Ni_Ti_Si | Fe31Cr13Ni18Ti25Si14 | 0.08233746 | -35.07931 | 6.554455 | 31.97085 | 950.5974 | 155.0678 | 617.681 | 128.0776
6186 | 6186 | 6186 | 30 | 10 | 13 | 32 | 15 | 55.39701 | 0.3171947 | 0.1606697 | 863.8115 | 0 | 0 | 0 |  | Fe_Cr_Ni_Ti_Si | Fe30Cr10Ni13Ti32Si15 | 0.08879044 | -38.356 | 6.18 | 32.33636 | 985.7797 | 178.3174 | 632.3909 | 141.3484
6187 | 6187 | 6187 | 26 | 8 | 8 | 42 | 15 | 51.64859 | 0.3211327 | 0.1536009 | 757.3282 | 0 | 0 | 0 |  | Fe_Cr_Ni_Ti_Si | Fe26Cr8Ni8Ti42Si15 | 0.09341786 | -40.08489 | 5.69697 | 31.39254 | 962.5692 | 189.6352 | 651.5223 | 180.0694
6188 | 6188 | 6188 | 19 | 6 | 5 | 55 | 15 | 47.66231 | 0.3259077 | 0.1368659 | 590.627 | 0 | 0 | 0 |  | Fe_Cr_Ni_Ti_Si | Fe19Cr6Ni5Ti55Si15 | 0.09407373 | -40.3876 | 5.18 | 28.72351 | 884.0919 | 268.2871 | 728.2484 | 271.1091
6189 | 6189 | 6189 | 21 | 17 | 52 | 3 | 7 | 74.6525 | 0.3005914 | 0.09193253 | 484.2538 | 1 | 1 | 1 | 484.2538 | Fe_Cr_Ni_Ti_Si | Fe21Cr17Ni52Ti3Si7 | 0.03601204 | -16.4444 | 8.3 | 22.57787 | 323.7403 | 62.38838 | 426.4433 | 108.0753 | 323.7403 | 62.38838 | 426.4433 | 108.0753
6190 | 6190 | 6190 | 28 | 16 | 43 | 6 | 7 | 73.31484 | 0.3003709 | 0.109516 | 626.4932 | 1 | 1 | 1 | 626.4932 | Fe_Cr_Ni_Ti_Si | Fe28Cr16Ni43Ti6Si7 | 0.04647156 | -18.4184 | 8.02 | 24.17354 | 442.9561 | 64.37016 | 477.5124 | 95.405 | 442.9561 | 64.37016 | 477.5124 | 95.405
6191 | 6191 | 6191 | 33 | 15 | 36 | 9 | 7 | 71.92054 | 0.300586 | 0.1228699 | 734.8266 | 1 | 0 | 0 |  | Fe_Cr_Ni_Ti_Si | Fe33Cr15Ni36Ti9Si7 | 0.05437158 | -20.0772 | 7.78 | 25.51 | 568.6755 | 83.66615 | 528.3149 | 86.66543
6192 | 6192 | 6192 | 36 | 13 | 30 | 14 | 8 | 68.45931 | 0.3036454 | 0.1398739 | 855.8329 | 1 | 0 | 0 |  | Fe_Cr_Ni_Ti_Si | Fe36Cr13Ni30Ti14Si8 | 0.06466156 | -23.84864 | 7.465347 | 27.95343 | 722.018 | 103.2033 | 560.5663 | 98.80294
6193 | 6193 | 6193 | 38 | 11 | 24 | 19 | 9 | 65.13566 | 0.3067777 | 0.1522576 | 929.1518 | 1 | 0 | 0 |  | Fe_Cr_Ni_Ti_Si | Fe38Cr11Ni24Ti19Si9 | 0.07267358 | -27.19184 | 7.148515 | 29.7465 | 805.3295 | 123.4731 | 609.1437 | 129.5056
6194 | 6194 | 6194 | 38 | 9 | 18 | 25 | 10 | 61.45805 | 0.3103892 | 0.1614385 | 961.3663 | 0 | 0 | 0 |  | Fe_Cr_Ni_Ti_Si | Fe38Cr9Ni18Ti25Si10 | 0.0801852 | -30.6596 | 6.78 | 31.17355 | 878.208 | 129.3803 | 607.1644 | 157.4616
6195 | 6195 | 6195 | 37 | 7 | 12 | 33 | 11 | 57.43987 | 0.3144872 | 0.1649952 | 933.448 | 0 | 0 | 0 |  | Fe_Cr_Ni_Ti_Si | Fe37Cr7Ni12Ti33Si11 | 0.08676328 | -33.7204 | 6.34 | 31.89044 | 909.8145 | 149.1797 | 627.5736 | 164.1898
6196 | 6196 | 6196 | 32 | 5 | 7 | 44 | 12 | 52.71408 | 0.3197538 | 0.1591397 | 817.1301 | 0 | 0 | 0 |  | Fe_Cr_Ni_Ti_Si | Fe32Cr5Ni7Ti44Si12 | 0.09151714 | -36.3908 | 5.8 | 31.41401 | 894.2982 | 192.7423 | 654.3409 | 208.5123
6197 | 6197 | 6197 | 23 | 4 | 4 | 57 | 12 | 48.64979 | 0.3240005 | 0.1405272 | 628.3676 | 0 | 0 | 0 |  | Fe_Cr_Ni_Ti_Si | Fe23Cr4Ni4Ti57Si12 | 0.09125323 | -36.3004 | 5.24 | 28.8659 | 795.942 | 266.2352 | 753.3006 | 272.5317
6198 | 6198 | 6198 | 37 | 10 | 42 | 6 | 5 | 73.65347 | 0.3024158 | 0.1047905 | 592.9148 | 1 | 1 | 1 | 592.9148 | Fe_Cr_Ni_Ti_Si | Fe37Cr10Ni42Ti6Si5 | 0.04512875 | -15.2548 | 8.2 | 22.31121 | 392.1865 | 65.40037 | 421.8428 | 98.24955 | 392.1865 | 65.40037 | 421.8428 | 98.24955
6199 | 6199 | 6199 | 41 | 10 | 35 | 9 | 5 | 72.53246 | 0.3018191 | 0.1195157 | 715.3274 | 1 | 0 | 0 |  | Fe_Cr_Ni_Ti_Si | Fe41Cr10Ni35Ti9Si5 | 0.05311784 | -17.0612 | 7.94 | 23.93825 | 521.0284 | 85.35688 | 489.0352 | 80.906
6200 | 6200 | 6200 | 44 | 9 | 28 | 13 | 6 | 69.69629 | 0.3036422 | 0.1357972 | 836.017 | 1 | 0 | 0 |  | Fe_Cr_Ni_Ti_Si | Fe44Cr9Ni28Ti13Si6 | 0.06203197 | -20.4052 | 7.62 | 26.40057 | 662.1033 | 101.1965 | 518.036 | 86.25972
6201 | 6201 | 6201 | 45 | 8 | 22 | 18 | 7 | 66.52875 | 0.3059912 | 0.1501072 | 930.3975 | 0 | 0 | 0 |  | Fe_Cr_Ni_Ti_Si | Fe45Cr8Ni22Ti18Si7 | 0.07048581 | -23.9132 | 7.28 | 28.57464 | 761.2383 | 107.3539 | 559.2131 | 127.7501
6202 | 6202 | 6202 | 45 | 6 | 16 | 25 | 8 | 62.47947 | 0.3097686 | 0.1622443 | 986.554 | 0 | 0 | 0 |  | Fe_Cr_Ni_Ti_Si | Fe45Cr6Ni16Ti25Si8 | 0.07898027 | -27.7012 | 6.88 | 30.49328 | 828.4073 | 130.1887 | 590.5103 | 154.7645
6203 | 6203 | 6203 | 43 | 5 | 11 | 32 | 9 | 58.94578 | 0.3129613 | 0.1668158 | 973.9227 | 0 | 0 | 0 |  | Fe_Cr_Ni_Ti_Si | Fe43Cr5Ni11Ti32Si9 | 0.08489048 | -30.6224 | 6.48 | 31.44821 | 852.6452 | 145.3456 | 614.1893 | 160.1421
6204 | 6204 | 6204 | 38 | 3 | 6 | 43 | 11 | 53.55329 | 0.3192586 | 0.1637847 | 867.2824 | 0 | 0 | 0 |  | Fe_Cr_Ni_Ti_Si | Fe38Cr3Ni6Ti43Si11 | 0.09052253 | -34.55191 | 5.920792 | 31.53928 | 867.2117 | 182.561 | 652.5931 | 216.9042
6205 | 6205 | 6205 | 50 | 6 | 32 | 9 | 3 | 73.5741 | 0.3018045 |  |  | 1 | 0 | 0 |  | Fe_Cr_Ni_Ti_Si | Fe50Cr6Ni32Ti9Si3 | 0.05182465 | -13.796 | 8.04 | 22.02249 | 460.703 | 101.2866 | 461.831 | 95.43867
6206 | 6206 | 6206 | 52 | 6 | 25 | 13 | 4 | 70.9666 | 0.3028159 | 0.1331188 | 828.4769 | 1 | 0 | 0 |  | Fe_Cr_Ni_Ti_Si | Fe52Cr6Ni25Ti13Si4 | 0.06080221 | -17.19 | 7.7 | 24.88594 | 612.0958 | 125.1796 | 506.223 | 122.5489
6207 | 6207 | 6207 | 53 | 5 | 19 | 18 | 5 | 67.7211 | 0.3051609 | 0.1487917 | 936.6928 | 0 | 0 | 0 |  | Fe_Cr_Ni_Ti_Si | Fe53Cr5Ni19Ti18Si5 | 0.06928639 | -20.6808 | 7.36 | 27.3969 | 693.3266 | 129.2473 | 540.8392 | 141.5968
6208 | 6208 | 6208 | 53 | 4 | 13 | 23 | 6 | 64.53494 | 0.3076529 | 0.1599243 | 996.0556 | 0 | 0 | 0 |  | Fe_Cr_Ni_Ti_Si | Fe53Cr4Ni13Ti23Si6 | 0.07612735 | -23.68411 | 7.010101 | 29.19174 | 756.3489 | 141.8473 | 546.0484 | 154.8341
6209 | 6209 | 6209 | 50 | 4 | 8 | 30 | 8 | 60.42377 | 0.3111859 | 0.1664529 | 993.0376 | 0 | 0 | 0 |  | Fe_Cr_Ni_Ti_Si | Fe50Cr4Ni8Ti30Si8 | 0.08306692 | -27.8192 | 6.56 | 30.75321 | 814.4628 | 139.6245 | 575.058 | 168.1577
6210 | 6210 | 6210 | 12 | 47 | 33 | 3 | 5 | 87.30753 | 0.26913 | 0.08001861 | 440.6758 | 1 | 0 | 0 |  | Fe_Cr_Ni_Ti_Si | Fe12Cr47Ni33Ti3Si5 | 0.03428244 | -14.2648 | 7.4 | 19.70051 | 310.6272 | 108.5801 | 722.8813 | 180.4045
6211 | 6211 | 6211 | 11 | 40 | 39 | 5 | 5 | 83.63092 | 0.2768555 | 0.09447359 | 553.9197 | 1 | 0 | 0 |  | Fe_Cr_Ni_Ti_Si | Fe11Cr40Ni39Ti5Si5 | 0.04167064 | -16.0612 | 7.58 | 21.45787 | 378.8712 | 100.6227 | 679.252 | 156.9603
6212 | 6212 | 6212 | 10 | 34 | 44 | 7 | 4 | 81.50657 | 0.2820887 | 0.1061397 | 652.717 | 1 | 0 | 0 |  | Fe_Cr_Ni_Ti_Si | Fe10Cr34Ni44Ti7Si4 | 0.04708663 | -16.58933 | 7.757576 | 22.2392 | 397.8354 | 83.11582 | 667.7801 | 129.4749
6213 | 6213 | 6213 | 9 | 27 | 49 | 11 | 4 | 76.93742 | 0.2902898 | 0.1248513 | 801.3205 | 1 | 0 | 0 |  | Fe_Cr_Ni_Ti_Si | Fe9Cr27Ni49Ti11Si4 | 0.05620683 | -19.6052 | 7.84 | 24.82257 | 485.6636 | 93.30031 | 642.4697 | 90.72551
6214 | 6214 | 6214 | 7 | 22 | 53 | 14 | 3 | 74.66093 | 0.2949 | 0.1367574 | 900.8269 | 1 | 0 | 0 |  | Fe_Cr_Ni_Ti_Si | Fe7Cr22Ni53Ti14Si3 | 0.06118939 | -20.87909 | 7.939394 | 26.02809 | 510.8629 | 106.7452 | 631.0912 | 77.75159
6215 | 6215 | 6215 | 19 | 51 | 21 | 3 | 6 | 88.01504 | 0.264534 | 0.07757729 | 419.2275 | 0 | 0 | 0 |  | Fe_Cr_Ni_Ti_Si | Fe19Cr51Ni21Ti3Si6 | 0.03517779 | -14.0196 | 7.04 | 19.82423 | 265.2887 | 117.5446 | 765.7242 | 186.7398
6216 | 6216 | 6216 | 17 | 44 | 27 | 5 | 7 | 83.24132 | 0.2735801 | 0.09273612 | 530.9449 | 1 | 0 | 0 |  | Fe_Cr_Ni_Ti_Si | Fe17Cr44Ni27Ti5Si7 | 0.04323132 | -17.2492 | 7.18 | 22.40179 | 396.9079 | 148.776 | 740.1376 | 174.0431
6217 | 6217 | 6217 | 16 | 38 | 32 | 7 | 8 | 79.0029 | 0.2816765 | 0.1053047 | 620.6448 | 1 | 0 | 0 |  | Fe_Cr_Ni_Ti_Si | Fe16Cr38Ni32Ti7Si8 | 0.04956583 | -20.16038 | 7.287129 | 24.5133 | 511.496 | 138.6055 | 704.4605 | 153.3144
6218 | 6218 | 6218 | 14 | 32 | 36 | 10 | 8 | 75.44158 | 0.2882972 | 0.1196777 | 728.9182 | 1 | 0 | 0 |  | Fe_Cr_Ni_Ti_Si | Fe14Cr32Ni36Ti10Si8 | 0.05696914 | -22.7728 | 7.36 | 26.35451 | 612.9697 | 112.4434 | 688.2246 | 135.6635
6219 | 6219 | 6219 | 11 | 26 | 40 | 14 | 9 | 70.55166 | 0.296645 | 0.135224 | 830.9753 | 1 | 0 | 0 |  | Fe_Cr_Ni_Ti_Si | Fe11Cr26Ni40Ti14Si9 | 0.06515672 | -27.2204 | 7.36 | 28.88096 | 741.973 | 154.0889 | 660.7316 | 94.17372
6220 | 6220 | 6220 | 9 | 21 | 44 | 18 | 8 | 68.04485 | 0.3015401 | 0.1472475 | 920.5791 | 1 | 0 | 0 |  | Fe_Cr_Ni_Ti_Si | Fe9Cr21Ni44Ti18Si8 | 0.07041876 | -29.1556 | 7.42 | 30.10299 | 774.6837 | 161.2863 | 640.3254 | 111.1337
6221 | 6221 | 6221 | 7 | 16 | 46 | 23 | 7 | 65.12923 | 0.3064413 | 0.1587864 | 996.1157 | 1 | 0 | 0 |  | Fe_Cr_Ni_Ti_Si | Fe7Cr16Ni46Ti23Si7 | 0.07573516 | -31.67677 | 7.393939 | 31.52713 | 796.5546875 | 151.8821 | 626.8292 | 128.3884
6222 | 6222 | 6222 | 29 | 52 | 12 | 3 | 4 | 91.1587 | 0.2591391 | 0.07368648 | 397.9319 | 0 | 0 | 0 |  | Fe_Cr_Ni_Ti_Si | Fe29Cr52Ni12Ti3Si4 | 0.0334903 | -9.9484 | 6.92 | 17.14759 | 204.9574 | 123.3712 | 820.8917 | 204.6594
6223 | 6223 | 6223 | 27 | 46 | 16 | 4 | 8 | 83.83276 | 0.2707954 | 0.08611134 | 472.3882 | 0 | 0 | 0 |  | Fe_Cr_Ni_Ti_Si | Fe27Cr46Ni16Ti4Si8 | 0.04042562 | -16.08862 | 6.930693 | 21.75921 | 365.0445 | 174.4414 | 771.1107 | 168.2039
6224 | 6224 | 6224 | 24 | 39 | 21 | 6 | 10 | 78.25133 | 0.2806794 | 0.1008495 | 570.5555 | 0 | 0 | 0 |  | Fe_Cr_Ni_Ti_Si | Fe24Cr39Ni21Ti6Si10 | 0.0484166 | -20.5452 | 7 | 24.74348 | 533.9885 | 167.1702 | 712.655 | 163.0661
6225 | 6225 | 6225 | 21 | 34 | 25 | 9 | 12 | 73.13895 | 0.2892489 | 0.1158285 | 667.7884 | 1 | 0 | 0 |  | Fe_Cr_Ni_Ti_Si | Fe21Cr34Ni25Ti9Si12 | 0.05708971 | -25.09087 | 6.990099 | 27.37798 | 730.2172 | 175.624 | 701.0131 | 145.352
6226 | 6226 | 6226 | 17 | 29 | 28 | 13 | 13 | 68.6933 | 0.296509 | 0.1302745 | 758.5979 | 1 | 0 | 0 |  | Fe_Cr_Ni_Ti_Si | Fe17Cr29Ni28Ti13Si13 | 0.066012 | -29.4652 | 6.94 | 29.54657 | 852.0239 | 155.1398 | 660.4703 | 129.4699
6227 | 6227 | 6227 | 14 | 24 | 31 | 17 | 14 | 64.53395 | 0.3038032 | 0.1417817 | 819.1082 | 1 | 0 | 0 |  | Fe_Cr_Ni_Ti_Si | Fe14Cr24Ni31Ti17Si14 | 0.0729747 | -33.6476 | 6.9 | 31.3131 | 941.1258 | 159.1531 | 637.6257 | 115.2732
6228 | 6228 | 6228 | 11 | 19 | 34 | 23 | 13 | 61.47569 | 0.309095 | 0.1535453 | 889.7158 | 1 | 0 | 0 |  | Fe_Cr_Ni_Ti_Si | Fe11Cr19Ni34Ti23Si13 | 0.07962056 | -36.7068 | 6.86 | 32.55826 | 945.1273 | 167.3132 | 632.7852 | 127.2838
6229 | 6229 | 6229 | 8 | 15 | 36 | 29 | 12 | 58.84732 | 0.3133563 | 0.1613579 | 925.664 | 0 | 0 | 0 |  | Fe_Cr_Ni_Ti_Si | Fe8Cr15Ni36Ti29Si12 | 0.08412986 | -39.3092 | 6.78 | 33.48597 | 949.4506 | 171.9427 | 648.892 | 139.4548
6230 | 6230 | 6230 | 6 | 12 | 37 | 36 | 9 | 57.84674 | 0.3142771 | 0.1667861 | 961.8919 | 0 | 0 | 0 |  | Fe_Cr_Ni_Ti_Si | Fe6Cr12Ni37Ti36Si9 | 0.08585118 | -39.012 | 6.7 | 33.77632 | 903.6664 | 153.6799 | 681.2828 | 204.3477
6231 | 6231 | 6231 | 38 | 43 | 10 | 3 | 6 | 86.04282 | 0.2688455 | 0.07858846 | 418.9361 | 0 | 0 | 0 |  | Fe_Cr_Ni_Ti_Si | Fe38Cr43Ni10Ti3Si6 | 0.03526743 | -12.1636 | 6.98 | 19.19661 | 257.6166 | 119.111 | 671.8174 | 205.3373
6232 | 6232 | 6232 | 34 | 38 | 13 | 4 | 10 | 79.37517 | 0.279029 | 0.09134963 | 492.8665 | 0 | 0 | 0 |  | Fe_Cr_Ni_Ti_Si | Fe34Cr38Ni13Ti4Si10 | 0.04227588 | -18.21447 | 6.929293 | 23.39731 | 452.0779 | 192.3809 | 656.6713 | 176.4094
6233 | 6233 | 6233 | 29 | 33 | 16 | 7 | 14 | 72.15004 | 0.2900547 | 0.1102081 | 606.1836 | 0 | 0 | 0 |  | Fe_Cr_Ni_Ti_Si | Fe29Cr33Ni16Ti7Si14 | 0.05394285 | -25.01826 | 6.808081 | 27.30339 | 734.7121 | 217.901 | 660.1655 | 165.038
6234 | 6234 | 6234 | 25 | 29 | 19 | 10 | 17 | 66.80433 | 0.2988603 | 0.1231195 | 672.4568 | 0 | 0 | 0 |  | Fe_Cr_Ni_Ti_Si | Fe25Cr29Ni19Ti10Si17 | 0.06249095 | -30.2872 | 6.72 | 29.72861 | 916.5381 | 188.1845 | 620.4372 | 132.0142
6235 | 6235 | 6235 | 20 | 25 | 21 | 15 | 19 | 61.83488 | 0.3067243 | 0.1360435 | 733.1137 | 1 | 0 | 0 |  | Fe_Cr_Ni_Ti_Si | Fe20Cr25Ni21Ti15Si19 | 0.07288145 | -35.764 | 6.56 | 31.6498 | 1030.318 | 151.8815 | 605.017 | 130.9367
6236 | 6236 | 6236 | 16 | 21 | 24 | 20 | 19 | 58.73141 | 0.3121926 | 0.1454566 | 778.6002 | 0 | 0 | 0 |  | Fe_Cr_Ni_Ti_Si | Fe16Cr21Ni24Ti20Si19 | 0.07997134 | -39.414 | 6.5 | 32.72614 | 1037.998 | 171.7181 | 580.2859 | 120.2883
6237 | 6237 | 6237 | 12 | 17 | 26 | 26 | 18 | 56.02476 | 0.3166879 | 0.1532859 | 811.2023 | 0 | 0 | 0 |  | Fe_Cr_Ni_Ti_Si | Fe12Cr17Ni26Ti26Si18 | 0.08609023 | -42.63647 | 6.40404 | 33.45707 | 1071.525 | 176.4818 | 596.4417 | 143.8617
6238 | 6238 | 6238 | 9 | 13 | 28 | 34 | 17 | 53.36982 | 0.3210549 | 0.1572447 | 811.5951 | 0 | 0 | 0 |  | Fe_Cr_Ni_Ti_Si | Fe9Cr13Ni28Ti34Si17 | 0.09053468 | -45.29164 | 6.277228 | 33.87152 | 1072.86 | 169.5841 | 598.1025 | 169.253
6239 | 6239 | 6239 | 6 | 11 | 28 | 43 | 12 | 53.35549 | 0.3192427 | 0.1613257 | 845.5902 | 0 | 0 | 0 |  | Fe_Cr_Ni_Ti_Si | Fe6Cr11Ni28Ti43Si12 | 0.09043928 | -42.918 | 6.14 | 33.44772 | 970.2516 | 173.193 | 675.0964 | 192.636
6240 | 6240 | 6240 | 45 | 35 | 8 | 3 | 9 | 80.34065 | 0.2789581 | 0.08553576 | 449.3893 | 0 | 0 | 0 |  | Fe_Cr_Ni_Ti_Si | Fe45Cr35Ni8Ti3Si9 | 0.03759079 | -15.4468 | 6.98 | 21.80275 | 365.1393 | 161.925 | 556.3173 | 191.6608
6241 | 6241 | 6241 | 39 | 31 | 10 | 5 | 14 | 72.83624 | 0.2897786 | 0.1035712 | 553.3016 | 0 | 0 | 0 |  | Fe_Cr_Ni_Ti_Si | Fe39Cr31Ni10Ti5Si14 | 0.04815609 | -22.73115 | 6.808081 | 26.26107 | 630.1866 | 225.0195 | 588.664 | 153.5466
6242 | 6242 | 6242 | 33 | 27 | 12 | 8 | 19 | 65.54838 | 0.30104 | 0.1198979 | 630.4573 | 0 | 0 | 0 |  | Fe_Cr_Ni_Ti_Si | Fe33Cr27Ni12Ti8Si19 | 0.05924997 | -29.95164 | 6.606061 | 29.64367 | 910.1263 | 201.9373 | 545.3433 | 134.4106
6243 | 6243 | 6243 | 28 | 24 | 14 | 12 | 22 | 60.61005 | 0.3089887 | 0.1314943 | 678.5122 | 0 | 0 | 0 |  | Fe_Cr_Ni_Ti_Si | Fe28Cr24Ni14Ti12Si22 | 0.06918254 | -35.3024 | 6.44 | 31.48079 | 1058.776 | 145.2951 | 489.8111 | 146.1615
6244 | 6244 | 6244 | 23 | 20 | 16 | 17 | 24 | 56.05659 | 0.3168363 | 0.1409556 | 705.2231 | 0 | 0 | 0 |  | Fe_Cr_Ni_Ti_Si | Fe23Cr20Ni16Ti17Si24 | 0.07866896 | -40.5404 | 6.28 | 32.76034 | 1121.512 | 129.2584 | 481.5206 | 149.9769
6245 | 6245 | 6245 | 18 | 17 | 18 | 22 | 25 | 52.76211 | 0.3225754 | 0.1460538 | 706.7144 | 0 | 0 | 0 |  | Fe_Cr_Ni_Ti_Si | Fe18Cr17Ni18Ti22Si25 | 0.08576747 | -44.8324 | 6.14 | 33.4012 | 1120.965 | 158.5056 | 473.5867 | 174.1917
6246 | 6246 | 6246 | 13 | 13 | 20 | 30 | 24 | 49.86155 | 0.3274612 | 0.1503952 | 705.5937 | 0 | 0 | 0 |  | Fe_Cr_Ni_Ti_Si | Fe13Cr13Ni20Ti30Si24 | 0.09280977 | -48.8212 | 5.98 | 33.55875 | 1139.287 | 139.1768 | 529.0873 | 177.501
6247 | 6247 | 6247 | 9 | 11 | 20 | 38 | 22 | 48.33676 | 0.3289939 | 0.1489426 | 678.4855 | 0 | 0 | 0 |  | Fe_Cr_Ni_Ti_Si | Fe9Cr11Ni20Ti38Si22 | 0.09629743452 | -50.3996 | 5.78 | 32.95011 | 1097.517 | 182.9783 | 594.04 | 206.1789
6248 | 6248 | 6248 | 6 | 8 | 20 | 50 | 16 | 48.11379 | 0.3273626 | 0.146175 | 661.0152 | 0 | 0 | 0 |  | Fe_Cr_Ni_Ti_Si | Fe6Cr8Ni20Ti50Si16 | 0.09462158 | -47.2016 | 5.6 | 31.81195 | 1014.402 | 200.9524 | 665.6349 | 235.3157
6249 | 6249 | 6249 | 50 | 25 | 7 | 3 | 14 | 72.20463 | 0.2934503 | 0.09769211 | 500.462 | 0 | 0 | 0 |  | Fe_Cr_Ni_Ti_Si | Fe50Cr25Ni7Ti3Si14 | 0.04105466 | -20.86603 | 6.949495 | 25.5174 | 546.7947 | 207.4136 | 475.6399 | 110.6445
6250 | 6250 | 6250 | 42 | 23 | 8 | 6 | 21 | 63.88604 | 0.3053209 | 0.1188798 | 605.2668 | 0 | 0 | 0 |  | Fe_Cr_Ni_Ti_Si | Fe42Cr23Ni8Ti6Si21 | 0.05457212 | -29.4532 | 6.62 | 29.73146 | 912.6371 | 200.466 | 462.9514 | 129.4947
6251 | 6251 | 6251 | 36 | 20 | 9 | 9 | 26 | 57.73293 | 0.3154 | 0.1306159 | 637.2574 | 0 | 0 | 0 |  | Fe_Cr_Ni_Ti_Si | Fe36Cr20Ni9Ti9Si26 | 0.06463032 | -35.614 | 6.38 | 31.88903 | 1055.157 | 194.8407 | 371.496 | 172.2758
6252 | 6252 | 6252 | 29 | 18 | 11 | 13 | 28 | 53.95617 | 0.3215919 | 0.1379498 | 652.7061 | 0 | 0 | 0 |  | Fe_Cr_Ni_Ti_Si | Fe29Cr18Ni11Ti13Si28 | 0.07427415 | -40.40812 | 6.20202 | 32.89736 | 1116.0625 | 154.0981 | 382.808 | 177.2093
6253 | 6253 | 6253 | 24 | 16 | 12 | 18 | 30 | 50.54829 | 0.3273098 | 0.1419047 | 643.8722 | 0 | 0 | 0 |  | Fe_Cr_Ni_Ti_Si | Fe24Cr16Ni12Ti18Si30 | 0.08308701 | -44.8896 | 6 | 33.30405 | 1156.169 | 137.2245 | 373.5575 | 208.177
6254 | 6254 | 6254 | 18 | 13 | 14 | 25 | 31 | 47.19729 | 0.3332724 | 0.1435123 | 617.8204 | 0 | 0 | 0 |  | Fe_Cr_Ni_Ti_Si | Fe18Cr13Ni14Ti25Si31 | 0.0918386 | -49.85315 | 5.80198 | 33.2959 | 1161.057 | 118.7138 | 420.7684 | 202.6865
6255 | 6255 | 6255 | 13 | 10 | 15 | 32 | 30 | 44.87585 | 0.3372279 | 0.1438358 | 593.5832 | 0 | 0 | 0 |  | Fe_Cr_Ni_Ti_Si | Fe13Cr10Ni15Ti32Si30 | 0.09785774 | -53.5168 | 5.62 | 32.72476 | 1143.217 | 147.9892 | 454.0578 | 225.1872
6256 | 6256 | 6256 | 8 | 8 | 15 | 42 | 26 | 43.9425 | 0.3372467 | 0.140476 | 564.5682 | 0 | 0 | 0 |  | Fe_Cr_Ni_Ti_Si | Fe8Cr8Ni15Ti42Si26 | 0.100955 | -54.64993 | 5.393939 | 31.25802 | 1081.175 | 203.3989 | 583.9007 | 277.3407
6257 | 6257 | 6257 | 5 | 6 | 15 | 55 | 19 | 44.60621 | 0.3333906 | 0.1327455 | 529.6192 | 0 | 0 | 0 |  | Fe_Cr_Ni_Ti_Si | Fe5Cr6Ni15Ti55Si19 | 0.09705532 | -49.8332 | 5.22 | 29.51 | 1001.939 | 245.4923 | 676.8624 | 276.2907
6258 | 6258 | 6258 | 52 | 17 | 7 | 3 | 21 | 63.55216 | 0.3090151 | 0.1137325 | 560.7144 | 0 | 0 | 0 |  | Fe_Cr_Ni_Ti_Si | Fe52Cr17Ni7Ti3Si21 | 0.04450867 | -27.0624 | 6.84 | 29.23611 | 735.1613 | 255.0316 | 351.576 | 140.4333
6259 | 6259 | 6259 | 43 | 16 | 7 | 6 | 28 | 56.33435 | 0.3198329 | 0.1300884 | 615.3804 | 0 | 0 | 0 |  | Fe_Cr_Ni_Ti_Si | Fe43Cr16Ni7Ti6Si28 | 0.05752013 | -34.4984 | 6.46 | 32.09657 | 988.5811 | 243.734375 | 280.8958 | 180.7571
6260 | 6260 | 6260 | 36 | 15 | 7 | 9 | 33 | 51.31414 | 0.3280635 | 0.1362821 | 604.9992 | 0 | 0 | 0 |  | Fe_Cr_Ni_Ti_Si | Fe36Cr15Ni7Ti9Si33 | 0.06737078 | -39.6696 | 6.16 | 33.23417 | 1095.363 | 214.2284 | 274.4995 | 231.4102
6261 | 6261 | 6261 | 30 | 13 | 8 | 14 | 36 | 47.42107 | 0.3349335 | 0.1402781 | 589.3576 | 0 | 0 | 0 |  | Fe_Cr_Ni_Ti_Si | Fe30Cr13Ni8Ti14Si36 | 0.07866115 | -44.63562 | 5.920792 | 33.56246 | 1142.193 | 159.5069 | 304.5661 | 218.7418
6262 | 6262 | 6262 | 24 | 11 | 9 | 19 | 38 | 44.21278 | 0.3408767 | 0.140267 | 552.6934 | 0 | 0 | 0 |  | Fe_Cr_Ni_Ti_Si | Fe24Cr11Ni9Ti19Si38 | 0.08763553 | -49.13518 | 5.70297 | 33.31827 | 1113.885 | 232.7627 | 312.6187 | 271.7377
6263 | 6263 | 6263 | 18 | 9 | 10 | 25 | 38 | 41.85074 | 0.3450912 | 0.1392251 | 520.131 | 0 | 0 | 0 |  | Fe_Cr_Ni_Ti_Si | Fe18Cr9Ni10Ti25Si38 | 0.09569239 | -53.4484 | 5.5 | 32.53844 | 1153.871 | 177.6898 | 340.5369 | 243.9768
6264 | 6264 | 6264 | 12 | 7 | 11 | 33 | 37 | 39.93478 | 0.3481726 | 0.1343939 | 473.1319 | 0 | 0 | 0 |  | Fe_Cr_Ni_Ti_Si | Fe12Cr7Ni11Ti33Si37 | 0.1024681 | -57.572 | 5.28 | 31.09518 | 1151.969 | 164.8381 | 422.4732 | 266.9551
6265 | 6265 | 6265 | 7 | 5 | 12 | 44 | 32 | 39.64188 | 0.3470082 | 0.1287967 | 444.0198 | 0 | 0 | 0 |  | Fe_Cr_Ni_Ti_Si | Fe7Cr5Ni12Ti44Si32 | 0.1053095 | -59.1708 | 5.1 | 29.24705 | 1125.376 | 174.4858 | 561.8536 | 271.9146
6266 | 6266 | 6266 | 4 | 4 | 12 | 57 | 23 | 41.41599 | 0.3402131 | 0.121815 | 429.6507 | 1 | 0 | 0 |  | Fe_Cr_Ni_Ti_Si | Fe4Cr4Ni12Ti57Si23 | 0.1002481 | -53.62 | 4.96 | 27.29011 | 976.9998 | 292.4337 | 691.5717 | 325.8926
6267 | 6267 | 6267 | 42 | 10 | 5 | 6 | 37 | 48.35934 | 0.3358312 | 0.1401353 | 591.4517 | 0 | 0 | 0 |  | Fe_Cr_Ni_Ti_Si | Fe42Cr10Ni5Ti6Si37 | 0.06048797 | -38.8304 | 6.18 | 33.82307 | 1070.598 | 234.7612 | 192.9792 | 198.377
6268 | 6268 | 6268 | 35 | 10 | 5 | 9 | 41 | 44.80335 | 0.3419616 | 0.1401916 | 549.4416 | 0 | 0 | 0 |  | Fe_Cr_Ni_Ti_Si | Fe35Cr10Ni5Ti9Si41 | 0.06993233 | -42.6236 | 5.9 | 33.92403 | 1110.908 | 223.9216 | 228.012 | 246.4229
6269 | 6269 | 6269 | 28 | 9 | 6 | 13 | 44 | 41.56216 | 0.3481389 | 0.1385876 | 502.13 | 0 | 0 | 0 |  | Fe_Cr_Ni_Ti_Si | Fe28Cr9Ni6Ti13Si44 | 0.07987202 | -46.7148 | 5.66 | 33.55279 | 1127.881 | 205.7509 | 266.7321 | 299.8429
6270 | 6270 | 6270 | 22 | 8 | 7 | 18 | 45 | 39.42886 | 0.3520546 | 0.1358596 | 463.9675 | 0 | 0 | 0 |  | Fe_Cr_Ni_Ti_Si | Fe22Cr8Ni7Ti18Si45 | 0.08921705 | -50.8224 | 5.46 | 32.71452 | 1144.216 | 197.2807 | 256.3915 | 349.6408
6271 | 6271 | 6271 | 16 | 6 | 8 | 25 | 45 | 37.27622 | 0.3561147 | 0.1317525 | 420.4041 | 0 | 0 | 0 |  | Fe_Cr_Ni_Ti_Si | Fe16Cr6Ni8Ti25Si45 | 0.09877147 | -55.7512 | 5.24 | 31.22995 | 1146.524 | 211.462 | 315.5912 | 365.4398
6272 | 6272 | 6272 | 11 | 5 | 9 | 32 | 43 | 36.50236 | 0.3567957 | 0.1269367 | 391.1094 | 0 | 0 | 0 |  | Fe_Cr_Ni_Ti_Si | Fe11Cr5Ni9Ti32Si43 | 0.1047414 | -59.4232 | 5.08 | 29.69495 | 1137.534 | 205.5822 | 340.065 | 354.7297
6273 | 6273 | 6273 | 6 | 3 | 11 | 43 | 38 | 36.50266 | 0.3552515 | 0.1203415 | 364.3107 | 0 | 0 | 0 |  | Fe_Cr_Ni_Ti_Si | Fe6Cr3Ni11Ti43Si38 | 0.1082759 | -62.34173 | 4.950495 | 27.92852 | 1149.964 | 181.4903 | 498.9638 | 298.1817
6274 | 6274 | 6274 | 32 | 6 | 3 | 9 | 50 | 38.54222 | 0.356303 | 0.1382948 | 456.2038 | 0 | 0 | 0 |  | Fe_Cr_Ni_Ti_Si | Fe32Cr6Ni3Ti9Si50 | 0.07217052 | -43.8116 | 5.58 | 33.56352 | 1056.98 | 322.103 | 155.9507 | 399.8283
6275 | 6275 | 6275 | 25 | 6 | 4 | 13 | 52 | 36.40942 | 0.3604058 | 0.1320858 | 401.0233 | 0 | 0 | 0 |  | Fe_Cr_Ni_Ti_Si | Fe25Cr6Ni4Ti13Si52 | 0.082119 | -47.3556 | 5.36 | 32.47522 | 1081.707 | 299.6766 | 203.7367 | 474.5637
6276 | 6276 | 6276 | 19 | 5 | 5 | 18 | 53 | 34.48935 | 0.3643301 | 0.126619 | 355.6234 | 0 | 0 | 0 |  | Fe_Cr_Ni_Ti_Si | Fe19Cr5Ni5Ti18Si53 | 0.09184471 | -51.4672 | 5.16 | 30.99339 | 1123.469 | 258.3904 | 277.0194 | 466.1651
6277 | 6277 | 6277 | 13 | 4 | 6 | 23 | 53 | 32.84753 | 0.3677193 | 0.1216456 | 317.4526 | 0 | 0 | 0 |  | Fe_Cr_Ni_Ti_Si | Fe13Cr4Ni6Ti23Si53 | 0.09984376 | -55.53148 | 4.969697 | 29.10353 | 1103.364 | 266.8747 | 231.505 | 535.0637
6278 | 6278 | 6278 | 8 | 4 | 8 | 30 | 50 | 33.1195 | 0.365811 | 0.1165181 | 303.1614 | 0 | 0 | 0 |  | Fe_Cr_Ni_Ti_Si | Fe8Cr4Ni8Ti30Si50 | 0.1061377 | -60.0416 | 4.88 | 27.84313 | 1158.6 | 196.5793 | 312.3976 | 451.2686
6279 | 6279 | 6279 | 12 | 47 | 3 | 33 | 5 | 73.60663 | 0.2717731 | 0.1328862 | 816.7325 | 0 | 0 | 0 |  | Fe_Cr_Ni_Ti_Si | Fe12Cr47Ni3Ti33Si5 | 0.08089066 | -17.9848 | 5.6 | 26.75276 | 889.8445 | 164.7763 | 965.503 | 156.3946
6280 | 6280 | 6280 | 11 | 40 | 5 | 39 | 5 | 69.03815 | 0.2798841 | 0.1367455 | 811.0784 | 0 | 0 | 0 |  | Fe_Cr_Ni_Ti_Si | Fe11Cr40Ni5Ti39Si5 | 0.08327024 | -20.0732 | 5.54 | 27.74599 | 895.4568 | 161.2952 | 937.0091 | 173.0748
6281 | 6281 | 6281 | 10 | 34 | 7 | 44 | 4 | 66.068 | 0.285443 | 0.1392184 | 806.1125 | 0 | 0 | 0 |  | Fe_Cr_Ni_Ti_Si | Fe10Cr34Ni7Ti44Si4 | 0.08346282 | -20.42485 | 5.515152 | 28.3041 | 902.9404 | 146.6366 | 919.5524 | 191.8374
6282 | 6282 | 6282 | 9 | 27 | 11 | 49 | 4 | 62.26215 | 0.2937387 | 0.143088 | 801.6196 | 0 | 0 | 0 |  | Fe_Cr_Ni_Ti_Si | Fe9Cr27Ni11Ti49Si4 | 0.083604 | -23.238 | 5.56 | 29.24996 | 878.3151 | 169.5335 | 880.1583 | 218.3183
6283 | 6283 | 6283 | 7 | 22 | 14 | 53 | 3 | 60.00653 | 0.2984995 | 0.1441666 | 788.3188 | 0 | 0 | 0 |  | Fe_Cr_Ni_Ti_Si | Fe7Cr22Ni14Ti53Si3 | 0.0820785 | -23.79186 | 5.575758 | 29.72513 | 829.5952 | 169.7345 | 864.42 | 268.1611
6284 | 6284 | 6284 | 19 | 51 | 3 | 21 | 6 | 79.35432 | 0.2661057 | 0.1255851 | 797.9508 | 0 | 0 | 0 |  | Fe_Cr_Ni_Ti_Si | Fe19Cr51Ni3Ti21Si6 | 0.07249782 | -17.1948 | 5.96 | 25.24757 | 774.3051 | 169.3767 | 961.278 | 137.77
6285 | 6285 | 6285 | 17 | 44 | 5 | 27 | 7 | 73.47619 | 0.2755264 | 0.1341391 | 828.9047 | 0 | 0 | 0 |  | Fe_Cr_Ni_Ti_Si | Fe17Cr44Ni5Ti27Si7 | 0.07884275 | -21.0948 | 5.86 | 27.18455 | 913.8795 | 154.8995 | 925.9684 | 145.4854
6286 | 6286 | 6286 | 16 | 38 | 7 | 32 | 8 | 68.76558 | 0.2838911 | 0.1378577 | 819.5608 | 0 | 0 | 0 |  | Fe_Cr_Ni_Ti_Si | Fe16Cr38Ni7Ti32Si8 | 0.08274723 | -24.5521 | 5.80198 | 28.46393 | 982.3904 | 146.6085 | 896.8117 | 146.7732
6287 | 6287 | 6287 | 14 | 32 | 10 | 36 | 8 | 65.2897 | 0.2906454 | 0.142315 | 826.3807 | 0 | 0 | 0 |  | Fe_Cr_Ni_Ti_Si | Fe14Cr32Ni10Ti36Si8 | 0.08496345 | -27.12 | 5.8 | 29.42176 | 1019.551 | 147.504 | 854.1435 | 153.3435
6288 | 6288 | 6288 | 11 | 26 | 14 | 40 | 9 | 61.1734 | 0.2990208 | 0.1453911 | 809.6868 | 0 | 0 | 0 |  | Fe_Cr_Ni_Ti_Si | Fe11Cr26Ni14Ti40Si9 | 0.08715646 | -31.37 | 5.8 | 30.4754 | 1010.016 | 155.2618 | 815.955 | 177.9325
6289 | 6289 | 6289 | 9 | 21 | 18 | 44 | 8 | 59.03465 | 0.3039325 | 0.1494107 | 821.2112 | 0 | 0 | 0 |  | Fe_Cr_Ni_Ti_Si | Fe9Cr21Ni18Ti44Si8 | 0.08717542 | -32.7228 | 5.86 | 31.17226 | 974.3945 | 164.9436 | 799.951 | 209.2403
6290 | 6290 | 6290 | 7 | 16 | 23 | 46 | 7 | 57.39599 | 0.3085934 | 0.1548124 | 849.094 | 0 | 0 | 0 |  | Fe_Cr_Ni_Ti_Si | Fe7Cr16Ni23Ti46Si7 | 0.08662544 | -34.37078 | 6 | 32.04393 | 937.2958 | 169.1189 | 767.9435 | 205.6982
6291 | 6291 | 6291 | 29 | 52 | 3 | 12 | 4 | 86.44525 | 0.2599167 | 0.1103601 | 707.1429 | 0 | 0 | 0 |  | Fe_Cr_Ni_Ti_Si | Fe29Cr52Ni3Ti12Si4 | 0.05825405 | -11.8888 | 6.38 | 21.47068 | 470.7415 | 210.5003 | 897.2112 | 177.744
6292 | 6292 | 6292 | 27 | 46 | 4 | 16 | 8 | 78.29814 | 0.271839 | 0.1200591 | 738.6123 | 0 | 0 | 0 |  | Fe_Cr_Ni_Ti_Si | Fe27Cr46Ni4Ti16Si8 | 0.06741832 | -18.97304 | 6.217822 | 25.27799 | 721.3473 | 200.0156 | 883.509 | 137.6626
6293 | 6293 | 6293 | 24 | 39 | 6 | 21 | 10 | 71.90105 | 0.2820158 | 0.1321093 | 797.2955 | 0 | 0 | 0 |  | Fe_Cr_Ni_Ti_Si | Fe24Cr39Ni6Ti21Si10 | 0.07552044 | -24.2652 | 6.1 | 27.68736 | 895.6838 | 173.2532 | 877.0432 | 121.0214
6294 | 6294 | 6294 | 21 | 34 | 9 | 25 | 12 | 66.98295 | 0.2906775 | 0.1372723 | 796.288 | 0 | 0 | 0 |  | Fe_Cr_Ni_Ti_Si | Fe21Cr34Ni9Ti25Si12 | 0.0806157 | -29.02461 | 6.039604 | 29.29589 | 979.9704 | 168.6075 | 838.2666 | 132.0563
6295 | 6295 | 6295 | 17 | 29 | 13 | 28 | 13 | 63.27647 | 0.297876 | 0.1425965 | 806.2362 | 0 | 0 | 0 |  | Fe_Cr_Ni_Ti_Si | Fe17Cr29Ni13Ti28Si13 | 0.08410322 | -33.0232 | 6.04 | 30.5082 | 1015.946 | 158.7869 | 770.8835 | 146.8983
6296 | 6296 | 6296 | 14 | 24 | 17 | 31 | 14 | 59.82419 | 0.305092 | 0.1470665 | 806.7818 | 0 | 0 | 0 |  | Fe_Cr_Ni_Ti_Si | Fe14Cr24Ni17Ti31Si14 | 0.08692302 | -36.862 | 6.06 | 31.56248 | 1049.744 | 157.4478 | 732.2017 | 138.2533
6297 | 6297 | 6297 | 11 | 19 | 23 | 34 | 13 | 57.94012 | 0.3101153 | 0.153555 | 841.4591 | 0 | 0 | 0 |  | Fe_Cr_Ni_Ti_Si | Fe11Cr19Ni23Ti34Si13 | 0.08796483 | -38.92 | 6.2 | 32.49908 | 1040.927 | 166.3975 | 708.2106 | 170.5353
6298 | 6298 | 6298 | 8 | 15 | 29 | 36 | 12 | 56.67948 | 0.3140095 | 0.1593487 | 876.4792 | 0 | 0 | 0 |  | Fe_Cr_Ni_Ti_Si | Fe8Cr15Ni29Ti36Si12 | 0.08817087 | -40.5188 | 6.36 | 33.31726 | 1012.162 | 169.2786 | 667.0345 | 175.464
6299 | 6299 | 6299 | 6 | 12 | 36 | 37 | 9 | 57.5363 | 0.3143706 | 0.1663384 | 953.0644 | 0 | 0 | 0 |  | Fe_Cr_Ni_Ti_Si | Fe6Cr12Ni36Ti37Si9 | 0.08625264 | -39.1416 | 6.64 | 33.76078 | 906.4695 | 173.0029 | 679.2821 | 183.7292
6300 | 6300 | 6300 | 38 | 43 | 3 | 10 | 6 | 82.57441 | 0.2694568 | 0.1097064 | 676.824 | 0 | 0 | 0 |  | Fe_Cr_Ni_Ti_Si | Fe38Cr43Ni3Ti10Si6 | 0.05583466 | -14.1964 | 6.56 | 22.32398 | 486.4854 | 204.3521 | 812.2747 | 175.8296
6301 | 6301 | 6301 | 34 | 38 | 4 | 13 | 10 | 75.34819 | 0.2798346 | 0.1233531 | 748.2914 | 0 | 0 | 0 |  | Fe_Cr_Ni_Ti_Si | Fe34Cr38Ni4Ti13Si10 | 0.06460876 | -21.04275 | 6.383838 | 25.92558 | 706.9745 | 206.6963 | 799.433 | 141.9439
6302 | 6302 | 6302 | 29 | 33 | 7 | 16 | 14 | 68.5835 | 0.2908731 | 0.131308 | 758.9049 | 0 | 0 | 0 |  | Fe_Cr_Ni_Ti_Si | Fe29Cr33Ni7Ti16Si14 | 0.07197718 | -27.95307 | 6.262626 | 28.65876 | 929.8749 | 189.7314 | 741.8382 | 134.0203
6303 | 6303 | 6303 | 25 | 29 | 10 | 19 | 17 | 63.59531 | 0.2996807 | 0.1359061 | 748.4123 | 0 | 0 | 0 |  | Fe_Cr_Ni_Ti_Si | Fe25Cr29Ni10Ti19Si17 | 0.07760321 | -33.2284 | 6.18 | 30.34732 | 1003.997 | 164.1439 | 689.0652 | 129.4346
6304 | 6304 | 6304 | 20 | 25 | 15 | 21 | 19 | 59.87027 | 0.3072774 | 0.1406255 | 749.0382 | 0 | 0 | 0 |  | Fe_Cr_Ni_Ti_Si | Fe20Cr25Ni15Ti21Si19 | 0.08121184 | -37.6696 | 6.2 | 31.67633 | 1076.445 | 159.332 | 655.1832 | 132.5164
6305 | 6305 | 6305 | 16 | 21 | 20 | 24 | 19 | 57.49104 | 0.3125642 | 0.1466526 | 773.1685 | 0 | 0 | 0 |  | Fe_Cr_Ni_Ti_Si | Fe16Cr21Ni20Ti24Si19 | 0.0844713 | -40.5884 | 6.26 | 32.60613 | 1069.301 | 170.4512 | 621.804 | 119.5867
6306 | 6306 | 6306 | 12 | 17 | 26 | 26 | 18 | 56.02476 | 0.3166879 | 0.1532005 | 811.9849 | 0 | 0 | 0 |  | Fe_Cr_Ni_Ti_Si | Fe12Cr17Ni26Ti26Si18 | 0.08609023 | -42.63647 | 6.40404 | 33.45707 | 1070.893 | 164.4785 | 584.6071 | 135.9913
6307 | 6307 | 6307 | 9 | 13 | 34 | 28 | 17 | 55.07384 | 0.3204959 | 0.159778 | 854.7558 | 0 | 0 | 0 |  | Fe_Cr_Ni_Ti_Si | Fe9Cr13Ni34Ti28Si17 | 0.08645899 | -43.93412 | 6.633663 | 34.28832 | 1034.802 | 167.4019 | 557.6382 | 139.3764
6308 | 6308 | 6308 | 6 | 11 | 43 | 28 | 12 | 57.80069 | 0.3178337 | 0.1663359 | 957.4229 | 1 | 0 | 0 |  | Fe_Cr_Ni_Ti_Si | Fe6Cr11Ni43Ti28Si12 | 0.08339169 | -40.506 | 7.04 | 34.14674 | 910.5222 | 172.9944 | 568.509 | 133.6125
6309 | 6309 | 6309 | 45 | 35 | 3 | 8 | 9 | 78.03419 | 0.2793998 | 0.1088341 | 637.1551 | 0 | 0 | 0 |  | Fe_Cr_Ni_Ti_Si | Fe45Cr35Ni3Ti8Si9 | 0.05330338 | -17.2648 | 6.68 | 23.71729 | 520.7178 | 202.6182 | 676.3196 | 176.6783
6310 | 6310 | 6310 | 39 | 31 | 5 | 10 | 14 | 70.78711 | 0.2902318 | 0.1224899 | 700.6658 | 0 | 0 | 0 |  | Fe_Cr_Ni_Ti_Si | Fe39Cr31Ni5Ti10Si14 | 0.06121986 | -24.66769 | 6.505051 | 27.34036 | 763.2273 | 225.8998 | 656.3281 | 159.1876
6311 | 6311 | 6311 | 33 | 27 | 8 | 12 | 19 | 64.11063 | 0.3014084 | 0.1301192 | 702.9911 | 0 | 0 | 0 |  | Fe_Cr_Ni_Ti_Si | Fe33Cr27Ni8Ti12Si19 | 0.06802155 | -31.56617 | 6.363636 | 30.00289 | 960.7839 | 181.2427 | 588.226 | 136.6141
6312 | 6312 | 6312 | 28 | 24 | 12 | 14 | 22 | 59.96036 | 0.3091732 | 0.1341315 | 693.0267 | 0 | 0 | 0 |  | Fe_Cr_Ni_Ti_Si | Fe28Cr24Ni12Ti14Si22 | 0.07285343 | -36.096 | 6.32 | 31.5119 | 1068.335 | 152.9839 | 529.2313 | 145.3012
6313 | 6313 | 6313 | 23 | 20 | 17 | 16 | 24 | 56.35492 | 0.316743 | 0.1402906 | 703.3841 | 0 | 0 | 0 |  | Fe_Cr_Ni_Ti_Si | Fe23Cr20Ni17Ti16Si24 | 0.07713624 | -40.1528 | 6.34 | 32.80412 | 1117.859 | 128.8661 | 467.9586 | 166.8887
6314 | 6314 | 6314 | 18 | 17 | 22 | 18 | 25 | 53.88196 | 0.3221993 | 0.1453417 | 714.5945 | 1 | 0 | 0 |  | Fe_Cr_Ni_Ti_Si | Fe18Cr17Ni22Ti18Si25 | 0.08060067 | -43.3604 | 6.38 | 33.75144 | 1124.898 | 149.5403 | 432.4087 | 166.1153
6315 | 6315 | 6315 | 13 | 13 | 30 | 20 | 24 | 52.53403 | 0.3265143 | 0.152867 | 758.3844 | 0 | 0 | 0 |  | Fe_Cr_Ni_Ti_Si | Fe13Cr13Ni30Ti20Si24 | 0.08275178 | -45.5452 | 6.58 | 34.7072 | 1124.469 | 165.3658 | 412.4056 | 161.8934
6316 | 6316 | 6316 | 9 | 11 | 38 | 20 | 22 | 53.09717 | 0.3272851 | 0.1572949 | 803.9927 | 1 | 0 | 0 |  | Fe_Cr_Ni_Ti_Si | Fe9Cr11Ni38Ti20Si22 | 0.08163537 | -45.3092 | 6.86 | 35.16973 | 1061.788 | 169.4304 | 381.199 | 153.7652
6317 | 6317 | 6317 | 6 | 8 | 50 | 20 | 16 | 56.36287 | 0.324519 | 0.1629956 | 906.2443 | 1 | 0 | 0 |  | Fe_Cr_Ni_Ti_Si | Fe6Cr8Ni50Ti20Si16 | 0.07815699 | -41.1296 | 7.4 | 34.65545 | 900.8182 | 186.9644 | 430.6373 | 128.6279
6318 | 6318 | 6318 | 50 | 25 | 3 | 7 | 14 | 70.5574 | 0.2938134 | 0.1186664 | 665.8494 | 0 | 0 | 0 |  | Fe_Cr_Ni_Ti_Si | Fe50Cr25Ni3Ti7Si14 | 0.05404211 | -22.68462 | 6.707071 | 26.60806 | 619.5131 | 223.0673 | 532.4717 | 144.9954
6319 | 6319 | 6319 | 42 | 23 | 6 | 8 | 21 | 63.18639 | 0.3055038 | 0.1243955 | 643.4569 | 0 | 0 | 0 |  | Fe_Cr_Ni_Ti_Si | Fe42Cr23Ni6Ti8Si21 | 0.05995502 | -30.394 | 6.5 | 29.94261 | 904.3068 | 238.2296 | 469.0805 | 150.0583
6320 | 6320 | 6320 | 36 | 20 | 9 | 9 | 26 | 57.73293 | 0.3154 | 0.1306159 | 637.2574 | 0 | 0 | 0 |  | Fe_Cr_Ni_Ti_Si | Fe36Cr20Ni9Ti9Si26 | 0.06463032 | -35.614 | 6.38 | 31.88903 | 1038.053 | 180.4431 | 362.9577 | 170.5056
6321 | 6321 | 6321 | 29 | 18 | 13 | 11 | 28 | 54.53514 | 0.3214028 | 0.1369777 | 653.104 | 0 | 0 | 0 |  | Fe_Cr_Ni_Ti_Si | Fe29Cr18Ni13Ti11Si28 | 0.07028028 | -39.45883 | 6.323232 | 33.01223 | 1089.56 | 173.9062 | 354.3083 | 189.4484
6322 | 6322 | 6322 | 24 | 16 | 18 | 12 | 30 | 52.15637 | 0.3267436 | 0.1390908 | 640.936 | 0 | 0 | 0 |  | Fe_Cr_Ni_Ti_Si | Fe24Cr16Ni18Ti12Si30 | 0.07280491 | -42.1536 | 6.36 | 33.94113 | 1155.372 | 137.5187 | 309.4466 | 190.286
6323 | 6323 | 6323 | 18 | 13 | 25 | 14 | 31 | 49.92884 | 0.3322356 | 0.1441502 | 651.1574 | 1 | 0 | 0 |  | Fe_Cr_Ni_Ti_Si | Fe18Cr13Ni25Ti14Si31 | 0.07661728 | -45.21204 | 6.455446 | 34.95484 | 1149.363 | 144.3586 | 300.6436 | 190.7199
6324 | 6324 | 6324 | 13 | 10 | 32 | 15 | 30 | 48.97463 | 0.3356001 | 0.1509721 | 690.9775 | 1 | 0 | 0 |  | Fe_Cr_Ni_Ti_Si | Fe13Cr10Ni32Ti15Si30 | 0.0782927 | -46.8868 | 6.64 | 35.76535 | 1153.85 | 158.5614 | 289.1705 | 194.6484
6325 | 6325 | 6325 | 8 | 8 | 42 | 15 | 26 | 50.57775 | 0.3346326 | 0.1569861 | 763.4283 | 1 | 0 | 0 |  | Fe_Cr_Ni_Ti_Si | Fe8Cr8Ni42Ti15Si26 | 0.07679934 | -45.87858 | 7.030303 | 36.12322 | 1096.85 | 189.4895 | 251.9964 | 178.4439
6326 | 6326 | 6326 | 5 | 6 | 55 | 15 | 19 | 54.98334 | 0.3295727 | 0.1584523 | 846.0158 | 1 | 0 | 0 |  | Fe_Cr_Ni_Ti_Si | Fe5Cr6Ni55Ti15Si19 | 0.07282481 | -40.7292 | 7.62 | 35.06052 | 913.8514 | 198.3186 | 320.9113 | 146.2029
6327 | 6327 | 6327 | 52 | 17 | 3 | 7 | 21 | 62.15528 | 0.3093816 | 0.1278437 | 660.8932 | 0 | 0 | 0 |  | Fe_Cr_Ni_Ti_Si | Fe52Cr17Ni3Ti7Si21 | 0.05735775 | -29.184 | 6.6 | 29.81459 | 799.9833 | 257.5976 | 400.1981 | 142.8896
6328 | 6328 | 6328 | 43 | 16 | 6 | 7 | 28 | 56.03245 | 0.319926 | 0.1322626 | 628.799 | 0 | 0 | 0 |  | Fe_Cr_Ni_Ti_Si | Fe43Cr16Ni6Ti7Si28 | 0.06035305 | -35.0476 | 6.4 | 32.10857 | 1004.342 | 250.8582 | 319.7994 | 173.0158
6329 | 6329 | 6329 | 36 | 15 | 9 | 7 | 33 | 51.8561 | 0.3278752 | 0.133647 | 591.658 | 0 | 0 | 0 |  | Fe_Cr_Ni_Ti_Si | Fe36Cr15Ni9Ti7Si33 | 0.06219861 | -38.5512 | 6.28 | 33.38548 | 1102.043 | 196.4841 | 268.5291 | 224.6841
6330 | 6330 | 6330 | 30 | 13 | 14 | 8 | 36 | 48.90171 | 0.3343686 | 0.1357494 | 571.8087 | 0 | 0 | 0 |  | Fe_Cr_Ni_Ti_Si | Fe30Cr13Ni14Ti8Si36 | 0.06557316 | -41.37477 | 6.277228 | 34.38054 | 1116.751 | 177.3999 | 251.2848 | 211.5822
6331 | 6331 | 6331 | 24 | 11 | 19 | 9 | 38 | 46.50953 | 0.3399273 | 0.1392078 | 567.0471 | 0 | 0 | 0 |  | Fe_Cr_Ni_Ti_Si | Fe24Cr11Ni19Ti9Si38 | 0.06874508 | -43.84943 | 6.29703 | 35.21079 | 1165.12 | 134.9088 | 197.9797 | 237.2015
6332 | 6332 | 6332 | 18 | 9 | 25 | 10 | 38 | 45.16298 | 0.3436436 | 0.1443053 | 586.0963 | 0 | 0 | 0 |  | Fe_Cr_Ni_Ti_Si | Fe18Cr9Ni25Ti10Si38 | 0.07148247 | -45.9004 | 6.4 | 35.98611 | 1157.713 | 166.8645 | 181.3049 | 245.7013
6333 | 6333 | 6333 | 12 | 7 | 33 | 11 | 37 | 44.63387 | 0.3460388 | 0.1492842 | 613.7053 | 1 | 0 | 0 |  | Fe_Cr_Ni_Ti_Si | Fe12Cr7Ni33Ti11Si37 | 0.07338807 | -47.5224 | 6.6 | 36.81019 | 1156.42 | 181.0609 | 198.7275 | 240.9541
6334 | 6334 | 6334 | 7 | 5 | 44 | 12 | 32 | 46.64488 | 0.3439056 | 0.1556778 | 690.485 | 1 | 0 | 0 |  | Fe_Cr_Ni_Ti_Si | Fe7Cr5Ni44Ti12Si32 | 0.07358595 | -47.1772 | 7.02 | 37.26272 | 1136.205 | 206.6922 | 210.1115 | 202.4679
6335 | 6335 | 6335 | 4 | 4 | 57 | 12 | 23 | 52.27052 | 0.3358832 | 0.1565677 | 787.7369 | 1 | 0 | 0 |  | Fe_Cr_Ni_Ti_Si | Fe4Cr4Ni57Ti12Si23 | 0.06957747 | -41.776 | 7.66 | 36 | 980.7922 | 213.4957 | 229.5111 | 154.9663
6336 | 6336 | 6336 | 42 | 10 | 6 | 5 | 37 | 48.61273 | 0.3357363 | 0.1387256 | 584.3895 | 0 | 0 | 0 |  | Fe_Cr_Ni_Ti_Si | Fe42Cr10Ni6Ti5Si37 | 0.05734148 | -38.1936 | 6.24 | 33.91917 | 1025.888 | 277.9817 | 201.1301 | 225.9362
6337 | 6337 | 6337 | 35 | 10 | 9 | 5 | 41 | 45.73362 | 0.3415786 | 0.137312 | 539.8517 | 0 | 0 | 0 |  | Fe_Cr_Ni_Ti_Si | Fe35Cr10Ni9Ti5Si41 | 0.05844091 | -40.078 | 6.14 | 34.59422 | 1085.473 | 246.4114 | 198.0483 | 223.4366
6338 | 6338 | 6338 | 28 | 9 | 13 | 6 | 44 | 43.06271 | 0.3474626 | 0.1379216 | 511.747 | 0 | 0 | 0 |  | Fe_Cr_Ni_Ti_Si | Fe28Cr9Ni13Ti6Si44 | 0.06240189 | -42.3356 | 6.08 | 35.18522 | 1134.384 | 208.9173 | 182.2763 | 269.2547
6339 | 6339 | 6339 | 22 | 8 | 18 | 7 | 45 | 41.67036 | 0.3509855 | 0.1394665 | 504.8395 | 0 | 0 | 0 |  | Fe_Cr_Ni_Ti_Si | Fe22Cr8Ni18Ti7Si45 | 0.06567464 | -44.2224 | 6.12 | 35.76185 | 1141.201 | 196.9733 | 157.9685 | 306.702
6340 | 6340 | 6340 | 16 | 6 | 25 | 8 | 45 | 40.58223 | 0.3544524 | 0.1438373 | 517.7335 | 1 | 0 | 0 |  | Fe_Cr_Ni_Ti_Si | Fe16Cr6Ni25Ti8Si45 | 0.06850643 | -46.1632 | 6.26 | 36.61475 | 1166.032 | 156.4268 | 188.0715 | 279.0023
6341 | 6341 | 6341 | 11 | 5 | 32 | 9 | 43 | 40.94582 | 0.3545423 | 0.1479483 | 549.3858 | 0 | 0 | 0 |  | Fe_Cr_Ni_Ti_Si | Fe11Cr5Ni32Ti9Si43 | 0.07061011 | -47.6196 | 6.46 | 37.31166 | 1152.895 | 177.6609 | 147.6434 | 253.8003
6342 | 6342 | 6342 | 6 | 3 | 43 | 11 | 38 | 42.79792 | 0.3521493 | 0.1552119 | 624.7933 | 0 | 0 | 0 |  | Fe_Cr_Ni_Ti_Si | Fe6Cr3Ni43Ti11Si38 | 0.07336704 | -48.81521 | 6.851485 | 38.01774 | 1140.144 | 212.0826 | 193.7986 | 234.5736
6343 | 6343 | 6343 | 32 | 6 | 9 | 3 | 50 | 39.72249 | 0.3557185 | 0.1382985 | 465.8815 | 0 | 0 | 0 |  | Fe_Cr_Ni_Ti_Si | Fe32Cr6Ni9Ti3Si50 | 0.05260639 | -39.5396 | 5.94 | 35.22428 | 1057.147 | 311.7571 | 108.5018 | 376.1863
6344 | 6344 | 6344 | 25 | 6 | 13 | 4 | 52 | 38.07779 | 0.3595233 | 0.1361606 | 434.9288 | 0 | 0 | 0 |  | Fe_Cr_Ni_Ti_Si | Fe25Cr6Ni13Ti4Si52 | 0.05692393 | -41.1384 | 5.9 | 35.48789 | 1071.934 | 309.3932 | 102.9521 | 375.453
6345 | 6345 | 6345 | 19 | 5 | 18 | 5 | 53 | 36.77975 | 0.3630479 | 0.1372362 | 425.2591 | 0 | 0 | 0 |  | Fe_Cr_Ni_Ti_Si | Fe19Cr5Ni18Ti5Si53 | 0.06077406 | -42.8196 | 5.94 | 35.97999 | 1093.387 | 260.7668 | 101.9359 | 417.521
6346 | 6346 | 6346 | 13 | 4 | 23 | 6 | 53 | 35.74347 | 0.3660167 | 0.1395105 | 425.8995 | 0 | 0 | 0 |  | Fe_Cr_Ni_Ti_Si | Fe13Cr4Ni23Ti6Si53 | 0.06448243 | -44.6179 | 6 | 36.50589 | 1107.756 | 263.2956 | 105.9943 | 393.0943
6347 | 6347 | 6347 | 8 | 4 | 30 | 8 | 50 | 36.91044 | 0.3636316 | 0.1434061 | 464.1737 | 0 | 0 | 0 |  | Fe_Cr_Ni_Ti_Si | Fe8Cr4Ni30Ti8Si50 | 0.06969873 | -47.5456 | 6.2 | 37.25802 | 1136.624 | 223.0887 | 134.8656 | 335.081
6348 | 6348 | 6348 | 12 | 47 | 33 | 5 | 3 | 88.50693 | 0.2670958 | 0.08999305 | 537.4504 | 1 | 0 | 0 |  | Fe_Cr_Ni_Ti_Si | Fe12Cr47Ni33Ti5Si3 | 0.04001897 | -12.832 | 7.4 | 19.09843 | 302.352 | 89.21458 | 782.6311 | 172.5903
6349 | 6349 | 6349 | 11 | 40 | 39 | 5 | 5 | 83.63092 | 0.2768555 | 0.09447359 | 553.9197 | 1 | 0 | 0 |  | Fe_Cr_Ni_Ti_Si | Fe11Cr40Ni39Ti5Si5 | 0.04167064 | -16.0612 | 7.58 | 21.45787 | 385.1057 | 108.2376 | 681.2825 | 155.4343
6350 | 6350 | 6350 | 10 | 34 | 44 | 4 | 7 | 79.77863 | 0.2851477 | 0.09367166 | 524.9117 | 1 | 0 | 0 |  | Fe_Cr_Ni_Ti_Si | Fe10Cr34Ni44Ti4Si7 | 0.04000303 | -18.32793 | 7.757576 | 23.02632 | 438.9014 | 123.9209 | 606.527 | 112.7349
6351 | 6351 | 6351 | 9 | 27 | 49 | 4 | 11 | 73.13765 | 0.2973223 | 0.10082 | 544.443 | 1 | 0 | 0 |  | Fe_Cr_Ni_Ti_Si | Fe9Cr27Ni49Ti4Si11 | 0.04266746 | -23.0128 | 7.84 | 26.39299 | 628.541 | 208.2527 | 557.9075 | 102.6831
6352 | 6352 | 6352 | 7 | 22 | 53 | 3 | 14 | 68.7962 | 0.3060303 | 0.1019448 | 522.1701 | 1 | 1 | 1 | 522.1701 | Fe_Cr_Ni_Ti_Si | Fe7Cr22Ni53Ti3Si14 | 0.04113935 | -25.59739 | 7.939394 | 28.35597 | 689.3755 | 257.1628 | 469.6906 | 108.6492 | 689.3755 | 257.1628 | 469.6906 | 108.6492
6353 | 6353 | 6353 | 19 | 51 | 21 | 6 | 3 | 89.80465 | 0.2614785 | 0.09166243 | 555.8591 | 0 | 0 | 0 |  | Fe_Cr_Ni_Ti_Si | Fe19Cr51Ni21Ti6Si3 | 0.04323684 | -11.6472 | 7.04 | 18.95547 | 280.8855 | 95.91159 | 863.5436 | 165.1531
6354 | 6354 | 6354 | 17 | 44 | 27 | 7 | 5 | 84.38781 | 0.2715519 | 0.1006361 | 611.4453 | 1 | 0 | 0 |  | Fe_Cr_Ni_Ti_Si | Fe17Cr44Ni27Ti7Si5 | 0.04764802 | -15.8404 | 7.18 | 21.90068 | 389.7354 | 138.3817 | 775.4293 | 160.5062
6355 | 6355 | 6355 | 16 | 38 | 32 | 8 | 7 | 79.54969 | 0.2806765 | 0.1086498 | 656.1322 | 1 | 0 | 0 |  | Fe_Cr_Ni_Ti_Si | Fe16Cr38Ni32Ti8Si7 | 0.05144234 | -19.53769 | 7.287129 | 24.29115 | 509.5865 | 127.6347 | 720.1225 | 150.2042
6356 | 6356 | 6356 | 14 | 32 | 36 | 8 | 10 | 74.37872 | 0.29031 | 0.1139098 | 665.4129 | 1 | 0 | 0 |  | Fe_Cr_Ni_Ti_Si | Fe14Cr32Ni36Ti8Si10 | 0.05369691 | -23.8864 | 7.36 | 26.75892 | 654.3448 | 148.2561 | 649.4603 | 115.5383
6357 | 6357 | 6357 | 11 | 26 | 40 | 9 | 14 | 68.03761 | 0.3016566 | 0.1236133 | 696.6016 | 1 | 0 | 0 |  | Fe_Cr_Ni_Ti_Si | Fe11Cr26Ni40Ti9Si14 | 0.05850439 | -29.5764 | 7.36 | 29.75836 | 831.5326 | 199.5166 | 581.9159 | 113.5124
6358 | 6358 | 6358 | 9 | 21 | 44 | 8 | 18 | 63.18963 | 0.3115314 | 0.1266699 | 674.9179 | 1 | 0 | 0 |  | Fe_Cr_Ni_Ti_Si | Fe9Cr21Ni44Ti8Si18 | 0.0583551 | -33.2036 | 7.42 | 31.73311 | 914.3483 | 204.4186 | 473.5965 | 113.5848
6359 | 6359 | 6359 | 7 | 16 | 46 | 7 | 23 | 57.6332 | 0.3225347 | 0.1310939 | 649.9055 | 1 | 0 | 0 |  | Fe_Cr_Ni_Ti_Si | Fe7Cr16Ni46Ti7Si23 | 0.05857054 | -37.1358 | 7.393939 | 33.91443 | 1037.038 | 207.2061 | 323.8712 | 164.6961
6360 | 6360 | 6360 | 29 | 52 | 12 | 4 | 3 | 91.76644 | 0.2581207 | 0.07896362 | 447.0511 | 0 | 0 | 0 |  | Fe_Cr_Ni_Ti_Si | Fe29Cr52Ni12Ti4Si3 | 0.03662167 | -9.0916 | 6.92 | 16.81517 | 218.2437 | 107.6043 | 854.5286 | 175.8993
6361 | 6361 | 6361 | 27 | 46 | 16 | 8 | 4 | 86.10612 | 0.2667794 | 0.1015084 | 627.8561 | 0 | 0 | 0 |  | Fe_Cr_Ni_Ti_Si | Fe27Cr46Ni16Ti8Si4 | 0.04937974 | -13.03637 | 6.930693 | 20.74724 | 374.7739 | 129.5069 | 812.6752 | 188.9161
6362 | 6362 | 6362 | 24 | 39 | 21 | 10 | 6 | 80.43768 | 0.2766403 | 0.1133355 | 703.5613 | 0 | 0 | 0 |  | Fe_Cr_Ni_Ti_Si | Fe24Cr39Ni21Ti10Si6 | 0.0556847 | -17.814 | 7 | 23.87467 | 545.3956 | 150.7662 | 780.4659 | 174.9797
6363 | 6363 | 6363 | 21 | 34 | 25 | 12 | 9 | 74.67956 | 0.2862604 | 0.1232549 | 751.045 | 1 | 0 | 0 |  | Fe_Cr_Ni_Ti_Si | Fe21Cr34Ni25Ti12Si9 | 0.06142189 | -23.29928 | 6.990099 | 26.82346 | 713.4315 | 134.561 | 749.0929 | 158.4929
6364 | 6364 | 6364 | 17 | 29 | 28 | 13 | 13 | 68.6933 | 0.296509 | 0.1302745 | 758.5979 | 1 | 0 | 0 |  | Fe_Cr_Ni_Ti_Si | Fe17Cr29Ni28Ti13Si13 | 0.066012 | -29.4652 | 6.94 | 29.54657 | 862.0928 | 159.7097 | 670.306 | 132.0638
6365 | 6365 | 6365 | 14 | 24 | 31 | 14 | 17 | 63.13401 | 0.3068012 | 0.1368618 | 758.2186 | 1 | 0 | 0 |  | Fe_Cr_Ni_Ti_Si | Fe14Cr24Ni31Ti14Si17 | 0.07006395 | -35 | 6.9 | 31.7465 | 968.0994 | 173.0877 | 570.6857 | 119.6668
6366 | 6366 | 6366 | 11 | 19 | 34 | 13 | 23 | 57.03984 | 0.3190538 | 0.1401319 | 713.9731 | 1 | 0 | 0 |  | Fe_Cr_Ni_Ti_Si | Fe11Cr19Ni34Ti13Si23 | 0.07146177 | -40.4588 | 6.86 | 33.85617 | 1085.432 | 182.1297 | 420.8913 | 142.2408
6367 | 6367 | 6367 | 8 | 15 | 36 | 12 | 29 | 51.65925 | 0.3302367 | 0.1423575 | 663.3346 | 1 | 0 | 0 |  | Fe_Cr_Ni_Ti_Si | Fe8Cr15Ni36Ti12Si29 | 0.07233055 | -44.5724 | 6.78 | 35.48014 | 1147.926 | 174.219 | 301.867 | 177.6823
6368 | 6368 | 6368 | 6 | 12 | 37 | 9 | 36 | 46.84573 | 0.3410265 | 0.1403883 | 584.8076 | 1 | 0 | 0 |  | Fe_Cr_Ni_Ti_Si | Fe6Cr12Ni37Ti9Si36 | 0.06848836 | -46.0644 | 6.7 | 36.70681 | 1159.892 | 203.4991 | 225.463 | 236.7356
6369 | 6369 | 6369 | 38 | 43 | 10 | 6 | 3 | 87.80143 | 0.2658094 | 0.09220707 | 550.683 | 0 | 0 | 0 |  | Fe_Cr_Ni_Ti_Si | Fe38Cr43Ni10Ti6Si3 | 0.04348399 | -9.7348 | 6.98 | 18.30301 | 272.6266 | 118.8504 | 795.0275 | 199.8245
6370 | 6370 | 6370 | 34 | 38 | 13 | 10 | 4 | 82.73546 | 0.2729153 | 0.111768 | 705.0915 | 0 | 0 | 0 |  | Fe_Cr_Ni_Ti_Si | Fe34Cr38Ni13Ti10Si4 | 0.05465141 | -13.76513 | 6.929293 | 21.97382 | 456.7959 | 154.1042 | 800.0051 | 194.9872
6371 | 6371 | 6371 | 29 | 33 | 16 | 14 | 7 | 75.796 | 0.2829484 | 0.1271996 | 796.4547 | 0 | 0 | 0 |  | Fe_Cr_Ni_Ti_Si | Fe29Cr33Ni16Ti14Si7 | 0.0643187 | -20.47016 | 6.808081 | 25.99004 | 711.9755 | 136.525 | 784.7089 | 167.972
6372 | 6372 | 6372 | 25 | 29 | 19 | 17 | 10 | 70.21007 | 0.2918471 | 0.1362901 | 828.2483 | 1 | 0 | 0 |  | Fe_Cr_Ni_Ti_Si | Fe25Cr29Ni19Ti17Si10 | 0.07058388 | -26.3252 | 6.72 | 28.61398 | 856.4362 | 135.915 | 753.4467 | 144.0435
6373 | 6373 | 6373 | 20 | 25 | 21 | 19 | 15 | 63.65596 | 0.3027293 | 0.1417624 | 805.1225 | 1 | 0 | 0 |  | Fe_Cr_Ni_Ti_Si | Fe20Cr25Ni21Ti19Si15 | 0.07636876 | -33.82 | 6.56 | 31.10804 | 995.1202 | 158.7214 | 685.0123 | 120.7779
6374 | 6374 | 6374 | 16 | 21 | 24 | 19 | 20 | 58.29754 | 0.3131885 | 0.1442816 | 762.9464 | 1 | 0 | 0 |  | Fe_Cr_Ni_Ti_Si | Fe16Cr21Ni24Ti19Si20 | 0.07925799 | -39.8292 | 6.5 | 32.84798 | 1082.74 | 161.2992 | 548.545 | 134.6333
6375 | 6375 | 6375 | 12 | 17 | 26 | 18 | 26 | 52.69141 | 0.324713 | 0.1455136 | 701.1037 | 1 | 0 | 0 |  | Fe_Cr_Ni_Ti_Si | Fe12Cr17Ni26Ti18Si26 | 0.08143526 | -45.43128 | 6.40404 | 34.33957 | 1157.165 | 149.7771 | 417.6028 | 189.5305
6376 | 6376 | 6376 | 9 | 13 | 28 | 17 | 34 | 46.79756 | 0.3377158 | 0.1443585 | 615.7926 | 1 | 0 | 0 |  | Fe_Cr_Ni_Ti_Si | Fe9Cr13Ni28Ti17Si34 | 0.08285321 | -49.90452 | 6.277228 | 35.50496 | 1171.637 | 153.7247 | 300.0195 | 225.3133
6377 | 6377 | 6377 | 6 | 11 | 28 | 12 | 43 | 41.69272 | 0.3498779 | 0.1379008 | 503.4713 | 1 | 0 | 0 |  | Fe_Cr_Ni_Ti_Si | Fe6Cr11Ni28Ti12Si43 | 0.07753111 | -50.0852 | 6.14 | 36.20276 | 1180.796 | 149.6903 | 206.1295 | 291.102
6378 | 6378 | 6378 | 45 | 35 | 8 | 9 | 3 | 83.70906 | 0.2729207 | 0.1078737 | 675.916 | 0 | 0 | 0 |  | Fe_Cr_Ni_Ti_Si | Fe45Cr35Ni8Ti9Si3 | 0.05158412 | -10.8868 | 6.98 | 20.24747 | 380.5021 | 150.2354 | 709.5318 | 214.5947
6379 | 6379 | 6379 | 39 | 31 | 10 | 14 | 5 | 77.58633 | 0.2806576 | 0.1268359 | 810.0802 | 0 | 0 | 0 |  | Fe_Cr_Ni_Ti_Si | Fe39Cr31Ni10Ti14Si5 | 0.06310562 | -16.553 | 6.808081 | 24.45404 | 615.9053 | 158.7241 | 769.9619 | 183.3044
6380 | 6380 | 6380 | 33 | 27 | 12 | 19 | 8 | 70.91962 | 0.2899282 | 0.1398636 | 868.6218 | 0 | 0 | 0 |  | Fe_Cr_Ni_Ti_Si | Fe33Cr27Ni12Ti19Si8 | 0.0723703 | -23.37925 | 6.606061 | 27.87586 | 830.8499 | 132.0568 | 769.8839 | 136.1704
6381 | 6381 | 6381 | 28 | 24 | 14 | 22 | 12 | 65.15114 | 0.2990143 | 0.1451921 | 852.8593 | 0 | 0 | 0 |  | Fe_Cr_Ni_Ti_Si | Fe28Cr24Ni14Ti22Si12 | 0.07817186 | -30.1264 | 6.44 | 30.12042 | 956.3139 | 155.1144 | 727.9332 | 130.9288
6382 | 6382 | 6382 | 23 | 20 | 16 | 24 | 17 | 59.0374 | 0.3098759 | 0.1482232 | 805.1553 | 0 | 0 | 0 |  | Fe_Cr_Ni_Ti_Si | Fe23Cr20Ni16Ti24Si17 | 0.08337857 | -37.4772 | 6.28 | 31.93916 | 1044.493 | 165.3654 | 638.0023 | 127.9928
6383 | 6383 | 6383 | 18 | 17 | 18 | 25 | 22 | 53.97378 | 0.3195995 | 0.1485427 | 743.3232 | 0 | 0 | 0 |  | Fe_Cr_Ni_Ti_Si | Fe18Cr17Ni18Ti25Si22 | 0.08731311 | -43.7236 | 6.14 | 33.08942 | 1109.801 | 139.3546 | 552.5507 | 156.4035
6384 | 6384 | 6384 | 13 | 13 | 20 | 24 | 30 | 47.5816 | 0.3333944 | 0.1464554 | 643.2701 | 0 | 0 | 0 |  | Fe_Cr_Ni_Ti_Si | Fe13Cr13Ni20Ti24Si30 | 0.09061104 | -50.5588 | 5.98 | 34.10147 | 1167.016 | 123.8406 | 411.3195 | 209.9955
6385 | 6385 | 6385 | 9 | 11 | 20 | 22 | 38 | 42.54359 | 0.3447854 | 0.1402676 | 535.3276 | 0 | 0 | 0 |  | Fe_Cr_Ni_Ti_Si | Fe9Cr11Ni20Ti22Si38 | 0.09204338 | -54.1884 | 5.78 | 34.23142 | 1190.714 | 122.2966 | 314.8595 | 273.3151
6386 | 6386 | 6386 | 6 | 8 | 20 | 16 | 50 | 36.3841 | 0.3608339 | 0.1309928 | 400.7612 | 0 | 0 | 0 |  | Fe_Cr_Ni_Ti_Si | Fe6Cr8Ni20Ti16Si50 | 0.08745901 | -53.2944 | 5.6 | 34.21169 | 1168.486 | 185.0357 | 262.1544 | 386.4349
6387 | 6387 | 6387 | 50 | 25 | 7 | 14 | 3 | 78.0484 | 0.2823475 | 0.128146 | 831.8093 | 0 | 0 | 0 |  | Fe_Cr_Ni_Ti_Si | Fe50Cr25Ni7Ti14Si3 | 0.06190907 | -13.3015 | 6.949495 | 23.14168 | 527.1017 | 171.9134 | 656.5614 | 200.2451
6388 | 6388 | 6388 | 42 | 23 | 8 | 21 | 6 | 71.09434 | 0.2903672 | 0.1445873 | 918.3731 | 0 | 0 | 0 |  | Fe_Cr_Ni_Ti_Si | Fe42Cr23Ni8Ti21Si6 | 0.07327461 | -20.5372 | 6.62 | 27.31501 | 773.4376 | 141.8113 | 778.8043 | 147.7283
6389 | 6389 | 6389 | 36 | 20 | 9 | 26 | 9 | 65.33102 | 0.2984974 | 0.1514194 | 913.6051 | 0 | 0 | 0 |  | Fe_Cr_Ni_Ti_Si | Fe36Cr20Ni9Ti26Si9 | 0.08020955 | -26.8216 | 6.38 | 29.61419 | 904.6858 | 142.0595 | 719.3121 | 157.4352
6390 | 6390 | 6390 | 29 | 18 | 11 | 28 | 13 | 60.36412 | 0.3065517 | 0.1527177 | 861.1776 | 0 | 0 | 0 |  | Fe_Cr_Ni_Ti_Si | Fe29Cr18Ni11Ti28Si13 | 0.08480006 | -33.57004 | 6.20202 | 31.12849 | 967.4218 | 150.1625 | 675.4261 | 142.9189
6391 | 6391 | 6391 | 24 | 16 | 12 | 30 | 18 | 55.34756 | 0.3154218 | 0.1511037 | 782.7097 | 0 | 0 | 0 |  | Fe_Cr_Ni_Ti_Si | Fe24Cr16Ni12Ti30Si18 | 0.08923581 | -40.224 | 6 | 32.07803 | 1042.16 | 178.1946 | 634.7091 | 145.2019
6392 | 6392 | 6392 | 18 | 13 | 14 | 31 | 25 | 49.42915 | 0.3274027 | 0.1470315 | 675.0407 | 0 | 0 | 0 |  | Fe_Cr_Ni_Ti_Si | Fe18Cr13Ni14Ti31Si25 | 0.09387545 | -48.00863 | 5.80198 | 32.77332 | 1126.852 | 159.2393 | 531.707 | 191.4759
6393 | 6393 | 6393 | 13 | 10 | 15 | 30 | 32 | 44.16377 | 0.3391992 | 0.142898 | 577.0384 | 0 | 0 | 0 |  | Fe_Cr_Ni_Ti_Si | Fe13Cr10Ni15Ti30Si32 | 0.09741679 | -54.004 | 5.62 | 32.87841 | 1166.171 | 127.8936 | 421.9039 | 213.4372
6394 | 6394 | 6394 | 8 | 8 | 15 | 26 | 42 | 38.47668 | 0.3531459 | 0.1342445 | 450.1956 | 0 | 0 | 0 |  | Fe_Cr_Ni_Ti_Si | Fe8Cr8Ni15Ti26Si42 | 0.09898518 | -57.64718 | 5.393939 | 32.3286 | 1181.209 | 138.314 | 287.2119 | 314.3792
6395 | 6395 | 6395 | 5 | 6 | 15 | 19 | 55 | 32.91061 | 0.368739 | 0.1210645 | 314.5738 | 0 | 0 | 0 |  | Fe_Cr_Ni_Ti_Si | Fe5Cr6Ni15Ti19Si55 | 0.09408688 | -54.8012 | 5.22 | 31.60696 | 1150.246 | 215.7775 | 262.0608 | 459.9617
6396 | 6396 | 6396 | 52 | 17 | 7 | 21 | 3 | 72.33242 | 0.2911371 | 0.1471247 | 964.0763 | 0 | 0 | 0 |  | Fe_Cr_Ni_Ti_Si | Fe52Cr17Ni7Ti21Si3 | 0.07138243 | -16.3992 | 6.84 | 26.08659 | 662.476 | 167.0341 | 741.613 | 143.8197
6397 | 6397 | 6397 | 43 | 16 | 7 | 28 | 6 | 66.17701 | 0.2980177 | 0.1560364 | 970.8533 | 0 | 0 | 0 |  | Fe_Cr_Ni_Ti_Si | Fe43Cr16Ni7Ti28Si6 | 0.07984503 | -23.1552 | 6.46 | 29.07559 | 836.5585 | 156.3067 | 743.7653 | 155.6288
6398 | 6398 | 6398 | 36 | 15 | 7 | 33 | 9 | 61.35927 | 0.3042996 | 0.1571361 | 915.8836 | 0 | 0 | 0 |  | Fe_Cr_Ni_Ti_Si | Fe36Cr15Ni7Ti33Si9 | 0.08514757 | -28.7928 | 6.16 | 30.45308 | 932.1155 | 152.5257 | 715.4967 | 160.5457
6399 | 6399 | 6399 | 30 | 13 | 8 | 36 | 14 | 55.98435 | 0.3134099 | 0.1544074 | 820.785 | 0 | 0 | 0 |  | Fe_Cr_Ni_Ti_Si | Fe30Cr13Ni8Ti36Si14 | 0.08996472 | -36.26782 | 5.920792 | 31.39441 | 990.8655 | 175.2953 | 648.6764 | 151.3716
6400 | 6400 | 6400 | 24 | 11 | 9 | 38 | 19 | 51.20427 | 0.3223236 | 0.1498597 | 721.8253 | 0 | 0 | 0 |  | Fe_Cr_Ni_Ti_Si | Fe24Cr11Ni9Ti38Si19 | 0.09428417 | -43.12283 | 5.70297 | 31.6909 | 1008.985 | 201.4057 | 627.3637 | 170.5834
6401 | 6401 | 6401 | 18 | 9 | 10 | 38 | 25 | 46.4379 | 0.3322931 | 0.1446226 | 621.4401 | 0 | 0 | 0 |  | Fe_Cr_Ni_Ti_Si | Fe18Cr9Ni10Ti38Si25 | 0.09851993 | -50.0996 | 5.5 | 31.55883 | 1090.727 | 198.2146 | 586.8624 | 224.4719
6402 | 6402 | 6402 | 12 | 7 | 11 | 37 | 33 | 41.27223 | 0.3442423 | 0.1357014 | 499.3569 | 0 | 0 | 0 |  | Fe_Cr_Ni_Ti_Si | Fe12Cr7Ni11Ti37Si33 | 0.1028494 | -56.8024 | 5.28 | 30.83813 | 1128.974 | 178.7021 | 477.0514 | 259.7826
6403 | 6403 | 6403 | 7 | 5 | 12 | 32 | 44 | 35.80733 | 0.3587773 | 0.1256786 | 377.1798 | 0 | 0 | 0 |  | Fe_Cr_Ni_Ti_Si | Fe7Cr5Ni12Ti32Si44 | 0.1051737 | -60.7836 | 5.1 | 29.90836 | 1155.078 | 187.7252 | 340.0678 | 337.4839
6404 | 6404 | 6404 | 4 | 4 | 12 | 23 | 57 | 30.85454 | 0.373524 | 0.1137936 | 263.8987 | 0 | 0 | 0 |  | Fe_Cr_Ni_Ti_Si | Fe4Cr4Ni12Ti23Si57 | 0.1006785 | -57.0472 | 4.96 | 28.95842 | 1148.389 | 217.0075 | 240.0249 | 536.5452
6405 | 6405 | 6405 | 42 | 10 | 5 | 37 | 6 | 61.11925 | 0.3052443 | 0.1623225 | 962.5523 | 0 | 0 | 0 |  | Fe_Cr_Ni_Ti_Si | Fe42Cr10Ni5Ti37Si6 | 0.08489844 | -25.426 | 6.18 | 30.28845 | 846.8949 | 152.39 | 727.9955 | 172.9495
6406 | 6406 | 6406 | 35 | 10 | 5 | 41 | 9 | 57.27628 | 0.3104103 | 0.1584953 | 874.3832 | 0 | 0 | 0 |  | Fe_Cr_Ni_Ti_Si | Fe35Cr10Ni5Ti41Si9 | 0.0884096 | -30.3996 | 5.9 | 30.75776 | 905.2049 | 174.5496 | 706.3147 | 212.8801
6407 | 6407 | 6407 | 28 | 9 | 6 | 44 | 13 | 53.00196 | 0.3176124 | 0.1529099 | 771.0151 | 0 | 0 | 0 |  | Fe_Cr_Ni_Ti_Si | Fe28Cr9Ni6Ti44Si13 | 0.09213362 | -36.7452 | 5.66 | 30.89272 | 942.1981 | 205.0614 | 690.39 | 185.2545
6408 | 6408 | 6408 | 22 | 8 | 7 | 45 | 18 | 48.94376 | 0.3254984 | 0.1463355 | 668.6612 | 0 | 0 | 0 |  | Fe_Cr_Ni_Ti_Si | Fe22Cr8Ni7Ti45Si18 | 0.09608172 | -43.5756 | 5.46 | 30.67426 | 948.7538 | 237.6459 | 660.9967 | 221.2197
6409 | 6409 | 6409 | 16 | 6 | 8 | 45 | 25 | 43.95415 | 0.3364816 | 0.1377845 | 548.4137 | 0 | 0 | 0 |  | Fe_Cr_Ni_Ti_Si | Fe16Cr6Ni8Ti45Si25 | 0.1010811 | -51.6872 | 5.24 | 29.94178 | 993.0872 | 302.5176 | 637.8997 | 265.8362
6410 | 6410 | 6410 | 11 | 5 | 9 | 43 | 32 | 40.04195 | 0.3460092 | 0.1297293 | 452.976 | 0 | 0 | 0 |  | Fe_Cr_Ni_Ti_Si | Fe11Cr5Ni9Ti43Si32 | 0.1050448 | -57.694 | 5.08 | 29.07164 | 1093.834 | 229.5333 | 576.6143 | 285.2772
6411 | 6411 | 6411 | 6 | 3 | 11 | 38 | 43 | 34.97112 | 0.3600977 | 0.1194111 | 340.8702 | 0 | 0 | 0 |  | Fe_Cr_Ni_Ti_Si | Fe6Cr3Ni11Ti38Si43 | 0.1085141 | -62.83776 | 4.950495 | 28.16967 | 1129.692 | 199.0355 | 442.6988 | 352.6874
6412 | 6412 | 6412 | 32 | 6 | 3 | 50 | 9 | 53.37915 | 0.3160267 | 0.1533343 | 781.6573 | 0 | 0 | 0 |  | Fe_Cr_Ni_Ti_Si | Fe32Cr6Ni3Ti50Si9 | 0.0894877 | -31.1672 | 5.58 | 30.1735 | 849.0827 | 197.7977 | 746.5182 | 239.5648
6413 | 6413 | 6413 | 25 | 6 | 4 | 52 | 13 | 49.91739 | 0.3221144 | 0.1450313 | 674.2165 | 0 | 0 | 0 |  | Fe_Cr_Ni_Ti_Si | Fe25Cr6Ni4Ti52Si13 | 0.09273099 | -37.2156 | 5.36 | 29.64372 | 891.53 | 222.5137 | 734.8926 | 244.9727
6414 | 6414 | 6414 | 19 | 5 | 5 | 53 | 18 | 46.08214 | 0.3300068 | 0.1363871 | 568.0993 | 0 | 0 | 0 |  | Fe_Cr_Ni_Ti_Si | Fe19Cr5Ni5Ti53Si18 | 0.09678059 | -44.2292 | 5.16 | 28.78611 | 902.3219 | 279.6563 | 705.9005 | 265.2483
6415 | 6415 | 6415 | 13 | 4 | 6 | 53 | 23 | 42.4715 | 0.3380359 | 0.1287764 | 478.6029 | 0 | 0 | 0 |  | Fe_Cr_Ni_Ti_Si | Fe13Cr4Ni6Ti53Si23 | 0.100851 | -50.82992 | 4.969697 | 27.46398 | 1000.218 | 276.1166 | 687.125 | 301.1345
6416 | 6416 | 6416 | 8 | 4 | 8 | 50 | 30 | 39.32917 | 0.3462238 | 0.1207061 | 398.7057 | 0 | 0 | 0 |  | Fe_Cr_Ni_Ti_Si | Fe8Cr4Ni8Ti50Si30 | 0.1054706 | -57.6096 | 4.88 | 26.86336 | 1019.517 | 274.7517 | 596.6521 | 286.7235
6417 | 6417 | 6417 | 12 | 47 | 3 | 5 | 33 | 60.78513 | 0.3000862 | 0.08773797 | 351.4569 | 0 | 0 | 0 |  | Fe_Cr_Ni_Ti_Si | Fe12Cr47Ni3Ti5Si33 | 0.05664534 | -36.364 | 5.6 | 30.27788 | 1088.251 | 278.6254 | 427.3375 | 278.8733
6418 | 6418 | 6418 | 11 | 40 | 5 | 5 | 39 | 54.37871 | 0.3140925 | 0.091022 | 333.5379 | 0 | 0 | 0 |  | Fe_Cr_Ni_Ti_Si | Fe11Cr40Ni5Ti5Si39 | 0.0584581 | -39.426 | 5.54 | 31.52079 | 1117.834 | 255.7902 | 319.7514 | 291.046875
6419 | 6419 | 6419 | 10 | 34 | 7 | 4 | 44 | 49.40888 | 0.3259341 | 0.09164349 | 304.3473 | 0 | 0 | 0 |  | Fe_Cr_Ni_Ti_Si | Fe10Cr34Ni7Ti4Si44 | 0.05650859 | -40.58606 | 5.515152 | 32.39859 | 1111.519 | 282.2955 | 291.1447 | 310.1177
6420 | 6420 | 6420 | 9 | 27 | 11 | 4 | 49 | 44.5652 | 0.3386155 | 0.09899495 | 308.6599 | 0 | 0 | 0 |  | Fe_Cr_Ni_Ti_Si | Fe9Cr27Ni11Ti4Si49 | 0.05711494 | -41.724 | 5.56 | 33.40823 | 1123.88 | 261.9299 | 216.2397 | 378.8408
6421 | 6421 | 6421 | 7 | 22 | 14 | 3 | 53 | 40.82572 | 0.3487062 | 0.1011434 | 288.6859 | 0 | 0 | 0 |  | Fe_Cr_Ni_Ti_Si | Fe7Cr22Ni14Ti3Si53 | 0.05389996 | -41.25946 | 5.575758 | 34.06752 | 1108.146 | 286.3524 | 173.4209 | 381.5884
6422 | 6422 | 6422 | 19 | 51 | 3 | 6 | 21 | 71.77492 | 0.2813296 | 0.09369787 | 458.8294 | 0 | 0 | 0 |  | Fe_Cr_Ni_Ti_Si | Fe19Cr51Ni3Ti6Si21 | 0.05463099 | -28.5168 | 5.96 | 27.66568 | 930.3483 | 242.6915 | 691.6096 | 192.1678
6423 | 6423 | 6423 | 17 | 44 | 5 | 7 | 27 | 64.06535 | 0.2957216 | 0.1003521 | 460.4288 | 0 | 0 | 0 |  | Fe_Cr_Ni_Ti_Si | Fe17Cr44Ni5Ti7Si27 | 0.06008035 | -34.3028 | 5.86 | 29.91655 | 1099.055 | 222.9839 | 513.6676 | 201.6184
6424 | 6424 | 6424 | 16 | 38 | 7 | 8 | 32 | 58.20397 | 0.3077763 | 0.1063949 | 461.378 | 0 | 0 | 0 |  | Fe_Cr_Ni_Ti_Si | Fe16Cr38Ni7Ti8Si32 | 0.0643156 | -38.32016 | 5.80198 | 31.33972 | 1122.958 | 216.0787 | 451.0417 | 225.6043
6425 | 6425 | 6425 | 14 | 32 | 10 | 8 | 36 | 53.38998 | 0.3186824 | 0.1104137 | 449.9312 | 0 | 0 | 0 |  | Fe_Cr_Ni_Ti_Si | Fe14Cr32Ni10Ti8Si36 | 0.06603795 | -41.2544 | 5.8 | 32.514 | 1149.862 | 194.5236 | 365.215 | 249.3199
6426 | 6426 | 6426 | 11 | 26 | 14 | 9 | 40 | 48.63546 | 0.3299362 | 0.116878 | 449.3606 | 0 | 0 | 0 |  | Fe_Cr_Ni_Ti_Si | Fe11Cr26Ni14Ti9Si40 | 0.06981825 | -44.3652 | 5.8 | 33.56844 | 1149.393 | 192.0973 | 323.4487 | 273.1001
6427 | 6427 | 6427 | 9 | 21 | 18 | 8 | 44 | 44.92694 | 0.3397198 | 0.1212803 | 438.1335 | 1 | 0 | 0 |  | Fe_Cr_Ni_Ti_Si | Fe9Cr21Ni18Ti8Si44 | 0.06839615 | -45.4236 | 5.86 | 34.55705 | 1172.086 | 170.4461 | 260.1791 | 295.139
6428 | 6428 | 6428 | 7 | 16 | 23 | 7 | 46 | 42.26324 | 0.3476442 | 0.1277787 | 445.757 | 1 | 0 | 0 |  | Fe_Cr_Ni_Ti_Si | Fe7Cr16Ni23Ti7Si46 | 0.06642389 | -45.84675 | 6 | 35.64183 | 1159.874 | 200.1633 | 237.0627 | 299.7476
6429 | 6429 | 6429 | 29 | 52 | 3 | 4 | 12 | 81.98388 | 0.2680501 | 0.08507284 | 447.1158 | 0 | 0 | 0 |  | Fe_Cr_Ni_Ti_Si | Fe29Cr52Ni3Ti4Si12 | 0.04337978 | -18.5992 | 6.38 | 23.24887 | 482.7511 | 257.5654 | 788.3566 | 165.2955
6430 | 6430 | 6430 | 27 | 46 | 4 | 8 | 16 | 74.22311 | 0.2798524 | 0.1038192 | 559.6526 | 0 | 0 | 0 |  | Fe_Cr_Ni_Ti_Si | Fe27Cr46Ni4Ti8Si16 | 0.05703958 | -24.88932 | 6.217822 | 26.66254 | 783.4734 | 248.1675 | 741.7486 | 167.2362
6431 | 6431 | 6431 | 24 | 39 | 6 | 10 | 21 | 66.64278 | 0.2930909 | 0.113166 | 581.3477 | 0 | 0 | 0 |  | Fe_Cr_Ni_Ti_Si | Fe24Cr39Ni6Ti10Si21 | 0.06453591 | -31.446 | 6.1 | 29.29164 | 1022.91 | 210.4167 | 642.2808 | 172.5003
6432 | 6432 | 6432 | 21 | 34 | 9 | 12 | 25 | 61.16539 | 0.3035878 | 0.1200586 | 590.267 | 0 | 0 | 0 |  | Fe_Cr_Ni_Ti_Si | Fe21Cr34Ni9Ti12Si25 | 0.07021156 | -36.38035 | 6.039604 | 30.95006 | 1114.386 | 156.0476 | 568.6563 | 177.0645
6433 | 6433 | 6433 | 17 | 29 | 13 | 13 | 28 | 56.78465 | 0.3128749 | 0.1245094 | 584.0441 | 0 | 0 | 0 |  | Fe_Cr_Ni_Ti_Si | Fe17Cr29Ni13Ti13Si28 | 0.07382587 | -40.4692 | 6.04 | 32.26453 | 1159.56 | 128.262 | 460.629 | 186.6124
6434 | 6434 | 6434 | 14 | 24 | 17 | 14 | 31 | 52.75889 | 0.3220348 | 0.1294946 | 580.036 | 0 | 0 | 0 |  | Fe_Cr_Ni_Ti_Si | Fe14Cr24Ni17Ti14Si31 | 0.07696092 | -44.0496 | 6.06 | 33.39701 | 1163.102 | 158.0179 | 397.4438 | 200.2157
6435 | 6435 | 6435 | 11 | 19 | 23 | 13 | 34 | 49.42109 | 0.3309839 | 0.1338233 | 573.0855 | 1 | 0 | 0 |  | Fe_Cr_Ni_Ti_Si | Fe11Cr19Ni23Ti13Si34 | 0.07634557 | -46.3372 | 6.2 | 34.67795 | 1170.17 | 148.8243 | 304.2677 | 230.9053
6436 | 6436 | 6436 | 8 | 15 | 29 | 12 | 36 | 47.08412 | 0.3378082 | 0.1380255 | 573.2924 | 1 | 0 | 0 |  | Fe_Cr_Ni_Ti_Si | Fe8Cr15Ni29Ti12Si36 | 0.07513618 | -47.6132 | 6.36 | 35.76311 | 1175.557 | 170.569 | 261.6793 | 218.4959
6437 | 6437 | 6437 | 6 | 12 | 36 | 9 | 37 | 46.21822 | 0.3421053 | 0.139886 | 573.1233 | 1 | 0 | 0 |  | Fe_Cr_Ni_Ti_Si | Fe6Cr12Ni36Ti9Si37 | 0.06882648 | -46.3992 | 6.64 | 36.73949 | 1157.909 | 185.5361 | 224.4174 | 205.8349
6438 | 6438 | 6438 | 38 | 43 | 3 | 6 | 10 | 80.38027 | 0.2734994 | 0.0976827 | 549.6645 | 0 | 0 | 0 |  | Fe_Cr_Ni_Ti_Si | Fe38Cr43Ni3Ti6Si10 | 0.04849023 | -17.3788 | 6.56 | 23.21293 | 482.0298 | 215.7445 | 737.7269 | 160.6961
6439 | 6439 | 6439 | 34 | 38 | 4 | 10 | 13 | 73.80234 | 0.2828861 | 0.1149042 | 655.8999 | 0 | 0 | 0 |  | Fe_Cr_Ni_Ti_Si | Fe34Cr38Ni4Ti10Si13 | 0.06057032 | -23.21233 | 6.383838 | 26.4631 | 728.6271 | 215.021 | 734.932 | 144.8375
6440 | 6440 | 6440 | 29 | 33 | 7 | 14 | 16 | 67.62205 | 0.2928999 | 0.1264693 | 705.1164 | 0 | 0 | 0 |  | Fe_Cr_Ni_Ti_Si | Fe29Cr33Ni7Ti14Si16 | 0.06994259 | -29.21579 | 6.262626 | 28.95803 | 937.9655 | 196.0608 | 717.7969 | 134.7118
6441 | 6441 | 6441 | 25 | 29 | 10 | 17 | 19 | 62.69434 | 0.3016809 | 0.1332272 | 715.1614 | 0 | 0 | 0 |  | Fe_Cr_Ni_Ti_Si | Fe25Cr29Ni10Ti17Si19 | 0.07598784 | -34.3244 | 6.18 | 30.60784 | 1042.732 | 154.0004 | 653.1699 | 128.5364
6442 | 6442 | 6442 | 20 | 25 | 15 | 19 | 21 | 59.00403 | 0.3092726 | 0.1383135 | 719.0891 | 0 | 0 | 0 |  | Fe_Cr_Ni_Ti_Si | Fe20Cr25Ni15Ti19Si21 | 0.07983687 | -38.6176 | 6.2 | 31.91536 | 1108.797 | 128.6109 | 589.765 | 135.3336
6443 | 6443 | 6443 | 16 | 21 | 20 | 19 | 24 | 55.39127 | 0.31754 | 0.1415389 | 703.7005 | 0 | 0 | 0 |  | Fe_Cr_Ni_Ti_Si | Fe16Cr21Ni20Ti19Si24 | 0.08142574 | -42.6244 | 6.26 | 33.16791 | 1139.776 | 142.7444 | 479.5475 | 156.2995
6444 | 6444 | 6444 | 12 | 17 | 26 | 18 | 26 | 52.69141 | 0.324713 | 0.1447157 | 695.6649 | 0 | 0 | 0 |  | Fe_Cr_Ni_Ti_Si | Fe12Cr17Ni26Ti18Si26 | 0.08143526 | -45.43128 | 6.40404 | 34.33957 | 1151.004 | 148.5509 | 418.3099 | 185.3856
6445 | 6445 | 6445 | 9 | 13 | 34 | 17 | 28 | 50.61742 | 0.331289 | 0.1502563 | 710.4902 | 1 | 0 | 0 |  | Fe_Cr_Ni_Ti_Si | Fe9Cr13Ni34Ti17Si28 | 0.08015443 | -47.04833 | 6.633663 | 35.47844 | 1142.11 | 173.4643 | 329.4588 | 186.3967
6446 | 6446 | 6446 | 6 | 11 | 43 | 12 | 28 | 51.02584 | 0.3336916 | 0.1481827 | 700.0173 | 1 | 0 | 0 |  | Fe_Cr_Ni_Ti_Si | Fe6Cr11Ni43Ti12Si28 | 0.07189184 | -44.6852 | 7.04 | 36.06993 | 1132.338 | 192.4557 | 258.9883 | 167.8968
6447 | 6447 | 6447 | 45 | 35 | 3 | 9 | 8 | 78.56989 | 0.2783945 | 0.1115933 | 667.1766 | 0 | 0 | 0 |  | Fe_Cr_Ni_Ti_Si | Fe45Cr35Ni3Ti9Si8 | 0.05506093 | -16.5148 | 6.68 | 23.50234 | 502.1778 | 196.2827 | 683.3448 | 186.4191
6448 | 6448 | 6448 | 39 | 31 | 5 | 14 | 10 | 72.80439 | 0.2861819 | 0.1282824 | 773.492 | 0 | 0 | 0 |  | Fe_Cr_Ni_Ti_Si | Fe39Cr31Ni5Ti14Si10 | 0.06645361 | -21.96266 | 6.505051 | 26.64255 | 741.2994 | 193.9007 | 736.3311 | 151.8687
6449 | 6449 | 6449 | 33 | 27 | 8 | 19 | 12 | 67.41131 | 0.2943428 | 0.1389198 | 817.9817 | 0 | 0 | 0 |  | Fe_Cr_Ni_Ti_Si | Fe33Cr27Ni8Ti19Si12 | 0.07501626 | -27.44087 | 6.363636 | 28.97846 | 888.3942 | 168.2225 | 738.0818 | 123.7008
6450 | 6450 | 6450 | 28 | 24 | 12 | 22 | 14 | 63.53274 | 0.3011967 | 0.1442593 | 823.8864 | 0 | 0 | 0 |  | Fe_Cr_Ni_Ti_Si | Fe28Cr24Ni12Ti22Si14 | 0.0794553 | -31.9872 | 6.32 | 30.469 | 980.4475 | 157.6697 | 704.1611 | 126.3515
6451 | 6451 | 6451 | 23 | 20 | 17 | 24 | 16 | 59.78948 | 0.3087868 | 0.1489141 | 821.1019 | 0 | 0 | 0 |  | Fe_Cr_Ni_Ti_Si | Fe23Cr20Ni17Ti24Si16 | 0.08275665 | -36.636 | 6.34 | 31.84635 | 1017.438 | 155.1635 | 666.2127 | 133.9071
6452 | 6452 | 6452 | 18 | 17 | 22 | 25 | 18 | 56.80096 | 0.3152501 | 0.1520551 | 810.6274 | 0 | 0 | 0 |  | Fe_Cr_Ni_Ti_Si | Fe18Cr17Ni22Ti25Si18 | 0.08491729 | -40.7172 | 6.38 | 32.96346 | 1049.789 | 164.6552 | 594.809 | 130.3071
6453 | 6453 | 6453 | 13 | 13 | 30 | 24 | 20 | 54.17777 | 0.3225511 | 0.1564865 | 812.8347 | 0 | 0 | 0 |  | Fe_Cr_Ni_Ti_Si | Fe13Cr13Ni30Ti24Si20 | 0.08509128 | -44.3068 | 6.58 | 34.26529 | 1071.751 | 166.4738 | 498.4736 | 133.8297
6454 | 6454 | 6454 | 9 | 11 | 38 | 22 | 20 | 53.9298 | 0.3253042 | 0.1592723 | 833.5157 | 0 | 0 | 0 |  | Fe_Cr_Ni_Ti_Si | Fe9Cr11Ni38Ti22Si20 | 0.08289801 | -44.7636 | 6.86 | 34.93923 | 1035.781 | 176.7487 | 439.4927 | 141.9959
6455 | 6455 | 6455 | 6 | 8 | 50 | 16 | 20 | 54.62113 | 0.3284799 | 0.1578576 | 833.7845 | 1 | 0 | 0 |  | Fe_Cr_Ni_Ti_Si | Fe6Cr8Ni50Ti16Si20 | 0.07494542 | -42.0864 | 7.4 | 35.18011 | 979.0609 | 193.6889 | 340.4614 | 127.0463
6456 | 6456 | 6456 | 50 | 25 | 3 | 14 | 7 | 74.14161 | 0.2867535 | 0.1310575 | 816.9741 | 0 | 0 | 0 |  | Fe_Cr_Ni_Ti_Si | Fe50Cr25Ni3Ti14Si7 | 0.06469372 | -17.92797 | 6.707071 | 25.27272 | 606.8495 | 194.5548 | 636.5303 | 201.6683
6457 | 6457 | 6457 | 42 | 23 | 6 | 21 | 8 | 69.3258 | 0.2925489 | 0.1445739 | 895.6035 | 0 | 0 | 0 |  | Fe_Cr_Ni_Ti_Si | Fe42Cr23Ni6Ti21Si8 | 0.0746632 | -22.7188 | 6.5 | 27.9462 | 797.4524 | 142.4084 | 735.5587 | 163.5307
6458 | 6458 | 6458 | 36 | 20 | 9 | 26 | 9 | 65.33102 | 0.2984974 | 0.1514194 | 913.6051 | 0 | 0 | 0 |  | Fe_Cr_Ni_Ti_Si | Fe36Cr20Ni9Ti26Si9 | 0.08020955 | -26.8216 | 6.38 | 29.61419 | 919.5422 | 132.7203 | 763.8291 | 147.8202
6459 | 6459 | 6459 | 29 | 18 | 13 | 28 | 11 | 61.91833 | 0.3043505 | 0.1533889 | 889.1669 | 0 | 0 | 0 |  | Fe_Cr_Ni_Ti_Si | Fe29Cr18Ni13Ti28Si11 | 0.08340705 | -31.63963 | 6.323232 | 30.92328 | 968.069 | 150.6118 | 701.8768 | 142.4385
6460 | 6460 | 6460 | 24 | 16 | 18 | 30 | 12 | 59.70869 | 0.3088906 | 0.1564807 | 889.511 | 0 | 0 | 0 |  | Fe_Cr_Ni_Ti_Si | Fe24Cr16Ni18Ti30Si12 | 0.08517979 | -34.9392 | 6.36 | 31.86785 | 991.1898 | 159.772 | 684.5614 | 151.6671
6461 | 6461 | 6461 | 18 | 13 | 25 | 31 | 14 | 56.81284 | 0.3155692 | 0.1603742 | 885.2464 | 0 | 0 | 0 |  | Fe_Cr_Ni_Ti_Si | Fe18Cr13Ni25Ti31Si14 | 0.08685046 | -39.61925 | 6.455446 | 33.11374 | 1008.434 | 174.902 | 635.9026 | 141.3588
6462 | 6462 | 6462 | 13 | 10 | 32 | 30 | 15 | 55.0588 | 0.3207658 | 0.1639016 | 891.3302 | 0 | 0 | 0 |  | Fe_Cr_Ni_Ti_Si | Fe13Cr10Ni32Ti30Si15 | 0.0870862 | -42.7228 | 6.64 | 34.13664 | 999.3386 | 165.5957 | 596.4325 | 118.4546
6463 | 6463 | 6463 | 8 | 8 | 42 | 26 | 15 | 55.20303 | 0.3236433 | 0.1667455 | 919.8943 | 0 | 0 | 0 |  | Fe_Cr_Ni_Ti_Si | Fe8Cr8Ni42Ti26Si15 | 0.0841721 | -43.21192 | 7.030303 | 34.82286 | 940.6935 | 161.7804 | 485.3854 | 122.1091
6464 | 6464 | 6464 | 5 | 6 | 55 | 19 | 15 | 56.74905 | 0.3256143 | 0.1640706 | 923.904 | 1 | 0 | 0 |  | Fe_Cr_Ni_Ti_Si | Fe5Cr6Ni55Ti19Si15 | 0.07629671 | -39.8572 | 7.62 | 34.51087 | 845.1262 | 197.7097 | 410.348 | 125.6662
6465 | 6465 | 6465 | 52 | 17 | 3 | 21 | 7 | 68.74854 | 0.2954873 | 0.1483301 | 927.4809 | 0 | 0 | 0 |  | Fe_Cr_Ni_Ti_Si | Fe52Cr17Ni3Ti21Si7 | 0.07422882 | -21.0024 | 6.6 | 27.60054 | 724.8997 | 205.5959 | 642.4622 | 164.3291
6466 | 6466 | 6466 | 43 | 16 | 6 | 28 | 7 | 65.34902 | 0.2991064 | 0.1557793 | 956.4989 | 0 | 0 | 0 |  | Fe_Cr_Ni_Ti_Si | Fe43Cr16Ni6Ti28Si7 | 0.08058475 | -24.262 | 6.4 | 29.28669 | 857.0875 | 142.9375 | 719.2165 | 140.9384
6467 | 6467 | 6467 | 36 | 15 | 9 | 33 | 7 | 62.91707 | 0.3021208 | 0.1584531 | 950.4992 | 0 | 0 | 0 |  | Fe_Cr_Ni_Ti_Si | Fe36Cr15Ni9Ti33Si7 | 0.08362451 | -26.664 | 6.28 | 30.24748 | 919.3802 | 137.7764 | 739.7871 | 149.1319
6468 | 6468 | 6468 | 30 | 13 | 14 | 36 | 8 | 60.32613 | 0.3069431 | 0.1610359 | 940.7096 | 0 | 0 | 0 |  | Fe_Cr_Ni_Ti_Si | Fe30Cr13Ni14Ti36Si8 | 0.08548626 | -30.39545 | 6.277228 | 31.27428 | 936.0244 | 134.5163 | 736.3887 | 178.0637
6469 | 6469 | 6469 | 24 | 11 | 19 | 38 | 9 | 58.03138 | 0.3115542 | 0.163982 | 935.119 | 0 | 0 | 0 |  | Fe_Cr_Ni_Ti_Si | Fe24Cr11Ni19Ti38Si9 | 0.08693243 | -34.10411 | 6.29703 | 32.18203 | 963.3707 | 151.7451 | 700.4745 | 179.2199
6470 | 6470 | 6470 | 18 | 9 | 25 | 38 | 10 | 56.23646 | 0.3159972 | 0.1660162 | 928.0369 | 0 | 0 | 0 |  | Fe_Cr_Ni_Ti_Si | Fe18Cr9Ni25Ti38Si10 | 0.08779872 | -37.8476 | 6.4 | 33.11737 | 950.2939 | 164.5946 | 674.674 | 179.6716
6471 | 6471 | 6471 | 12 | 7 | 33 | 37 | 11 | 54.88274 | 0.3203815 | 0.1696904 | 940.9512 | 0 | 0 | 0 |  | Fe_Cr_Ni_Ti_Si | Fe12Cr7Ni33Ti37Si11 | 0.08805917 | -41.376 | 6.6 | 34.1425 | 933.125 | 167.5613 | 617.1137 | 188.1057
6472 | 6472 | 6472 | 7 | 5 | 44 | 32 | 12 | 54.75624 | 0.3241667 | 0.1740496 | 978.9703 | 0 | 0 | 0 |  | Fe_Cr_Ni_Ti_Si | Fe7Cr5Ni44Ti32Si12 | 0.08621226 | -43.2092 | 7.02 | 35.03298 | 899.9121 | 169.8452 | 512.1911 | 171.96
6473 | 6473 | 6473 | 4 | 4 | 57 | 23 | 12 | 57.0693 | 0.3250108 | 0.1713649 | 996.9314 | 1 | 0 | 0 |  | Fe_Cr_Ni_Ti_Si | Fe4Cr4Ni57Ti23Si12 | 0.07898531 | -39.6772 | 7.66 | 34.51652 | 780.5964 | 171.2125 | 408.4946 | 128.1205
6474 | 6474 | 6474 | 42 | 10 | 6 | 37 | 5 | 61.89116 | 0.3041565 | 0.1629406 | 980.051 | 0 | 0 | 0 |  | Fe_Cr_Ni_Ti_Si | Fe42Cr10Ni6Ti37Si5 | 0.08408278 | -24.2928 | 6.24 | 30.19586 | 850.1599 | 149.9648 | 736.9717 | 168.0885
6475 | 6475 | 6475 | 35 | 10 | 9 | 41 | 5 | 60.21481 | 0.3060556 | 0.1623915 | 952.3489 | 0 | 0 | 0 |  | Fe_Cr_Ni_Ti_Si | Fe35Cr10Ni9Ti41Si5 | 0.08506892 | -26.038 | 6.14 | 30.73695 | 878.4543 | 146.9215 | 767.8243 | 189.2495
6476 | 6476 | 6476 | 28 | 9 | 13 | 44 | 6 | 57.86 | 0.3099916 | 0.1619971 | 916.6709 | 0 | 0 | 0 |  | Fe_Cr_Ni_Ti_Si | Fe28Cr9Ni13Ti44Si6 | 0.08627742 | -29.5828 | 6.08 | 31.43183 | 907.4274 | 167.017 | 753.6769 | 215.4184
6477 | 6477 | 6477 | 22 | 8 | 18 | 45 | 7 | 56.21948 | 0.313529 | 0.1634977 | 906.7382 | 0 | 0 | 0 |  | Fe_Cr_Ni_Ti_Si | Fe22Cr8Ni18Ti45Si7 | 0.08709972 | -33.1872 | 6.12 | 32.15882 | 908.3644 | 162.9097 | 728.4279 | 214.2805
6478 | 6478 | 6478 | 16 | 6 | 25 | 45 | 8 | 54.59309 | 0.3180091 | 0.1668425 | 912.7129 | 0 | 0 | 0 |  | Fe_Cr_Ni_Ti_Si | Fe16Cr6Ni25Ti45Si8 | 0.08781262 | -37.3868 | 6.26 | 33.17394 | 897.3732 | 162.315 | 700.8076 | 224.497
6479 | 6479 | 6479 | 11 | 5 | 32 | 43 | 9 | 53.89719 | 0.3210507 | 0.1708188 | 936.4526 | 1 | 0 | 0 |  | Fe_Cr_Ni_Ti_Si | Fe11Cr5Ni32Ti43Si9 | 0.08821994 | -40.7108 | 6.46 | 34.08284 | 875.9625 | 167.27 | 646.2945 | 227.3116
6480 | 6480 | 6480 | 6 | 3 | 43 | 38 | 11 | 53.22246 | 0.3258161 | 0.1765607 | 976.5279 | 1 | 0 | 0 |  | Fe_Cr_Ni_Ti_Si | Fe6Cr3Ni43Ti38Si11 | 0.08811732 | -44.4427 | 6.851485 | 35.28811 | 885.6918 | 187.7781 | 534.9564 | 207.8553
6481 | 6481 | 6481 | 32 | 6 | 9 | 50 | 3 | 57.52357 | 0.3094935 | 0.1615501 | 909.7631 | 0 | 0 | 0 |  | Fe_Cr_Ni_Ti_Si | Fe32Cr6Ni9Ti50Si3 | 0.08389567 | -24.4808 | 5.94 | 30.8344 | 789.0778 | 183.7176 | 844.8632 | 215.9309
6482 | 6482 | 6482 | 25 | 6 | 13 | 52 | 4 | 55.85484 | 0.3123117 | 0.1598872 | 872.7078 | 0 | 0 | 0 |  | Fe_Cr_Ni_Ti_Si | Fe25Cr6Ni13Ti52Si4 | 0.08440279 | -27.7944 | 5.9 | 31.27475 | 802.1097 | 181.6401 | 834.3094 | 249.0483
6483 | 6483 | 6483 | 19 | 5 | 18 | 53 | 5 | 54.26385 | 0.3158549 | 0.160397 | 855.5309 | 0 | 0 | 0 |  | Fe_Cr_Ni_Ti_Si | Fe19Cr5Ni18Ti53Si5 | 0.08503818 | -31.6452 | 5.94 | 31.93744 | 821.1024 | 177.4312 | 798.1542 | 234.7393
6484 | 6484 | 6484 | 13 | 4 | 23 | 53 | 6 | 52.80383 | 0.3193544 | 0.1609224 | 839.5827 | 1 | 0 | 0 |  | Fe_Cr_Ni_Ti_Si | Fe13Cr4Ni23Ti53Si6 | 0.08579159 | -35.62167 | 6 | 32.6358 | 809.6798 | 173.6596 | 766.7638 | 265.9915
6485 | 6485 | 6485 | 8 | 4 | 30 | 50 | 8 | 52.17773 | 0.3223192 | 0.1660381 | 871.593 | 1 | 0 | 0 |  | Fe_Cr_Ni_Ti_Si | Fe8Cr4Ni30Ti50Si8 | 0.08778165 | -40.5904 | 6.2 | 33.71943 | 851.4512 | 180.053 | 695.2423 | 249.168
6486 | 6486 | 6486 | 12 | 47 | 5 | 33 | 3 | 75.38976 | 0.2695559 | 0.135872 | 862.8343 | 0 | 0 | 0 |  | Fe_Cr_Ni_Ti_Si | Fe12Cr47Ni5Ti33Si3 | 0.0792326 | -15.7216 | 5.72 | 26.56671 | 839.5844 | 137.3683 | 958.0851 | 158.9663
6487 | 6487 | 6487 | 11 | 40 | 5 | 39 | 5 | 69.03815 | 0.2798841 | 0.1367455 | 811.0784 | 0 | 0 | 0 |  | Fe_Cr_Ni_Ti_Si | Fe11Cr40Ni5Ti39Si5 | 0.08327024 | -20.0732 | 5.54 | 27.74599 | 921.0846 | 154.9857 | 920.105 | 176.4937
6488 | 6488 | 6488 | 10 | 34 | 4 | 44 | 7 | 63.71302 | 0.2887887 | 0.1336168 | 732.9965 | 0 | 0 | 0 |  | Fe_Cr_Ni_Ti_Si | Fe10Cr34Ni4Ti44Si7 | 0.08620224 | -23.74778 | 5.333333 | 28.00841 | 938.7926 | 186.2619 | 901.2517 | 181.8329
6489 | 6489 | 6489 | 9 | 27 | 4 | 49 | 11 | 57.22024 | 0.3014443 | 0.1290758 | 633.9404 | 0 | 0 | 0 |  | Fe_Cr_Ni_Ti_Si | Fe9Cr27Ni4Ti49Si11 | 0.09006203 | -30.5908 | 5.14 | 27.95783 | 933.687 | 245.8691 | 832.7301 | 230.4682
6490 | 6490 | 6490 | 7 | 22 | 3 | 53 | 14 | 52.4469 | 0.310712 | 0.1200436 | 525.2945 | 0 | 0 | 0 |  | Fe_Cr_Ni_Ti_Si | Fe7Cr22Ni3Ti53Si14 | 0.09271036 | -35.16784 | 4.909091 | 26.73545 | 915.5232 | 298.9178 | 792.2341 | 267.6306
6491 | 6491 | 6491 | 19 | 51 | 6 | 21 | 3 | 82.30164 | 0.2627827 | 0.1288284 | 857.0603 | 0 | 0 | 0 |  | Fe_Cr_Ni_Ti_Si | Fe19Cr51Ni6Ti21Si3 | 0.07026297 | -13.8252 | 6.14 | 24.31789 | 697.2468 | 150.4119 | 981.0226 | 135.3291
6492 | 6492 | 6492 | 17 | 44 | 7 | 27 | 5 | 75.27987 | 0.2733164 | 0.1368475 | 873.1791 | 0 | 0 | 0 |  | Fe_Cr_Ni_Ti_Si | Fe17Cr44Ni7Ti27Si5 | 0.07732382 | -18.9204 | 5.98 | 26.84101 | 871.8224 | 149.3304 | 939.401 | 143.5194
6493 | 6493 | 6493 | 16 | 38 | 8 | 32 | 7 | 69.59708 | 0.2827997 | 0.1406964 | 853.2783 | 0 | 0 | 0 |  | Fe_Cr_Ni_Ti_Si | Fe16Cr38Ni8Ti32Si7 | 0.08198098 | -23.50907 | 5.861386 | 28.38668 | 970.504 | 139.5728 | 898.403 | 157.1365
6494 | 6494 | 6494 | 14 | 32 | 8 | 36 | 10 | 63.71961 | 0.2928455 | 0.1409991 | 795.2762 | 0 | 0 | 0 |  | Fe_Cr_Ni_Ti_Si | Fe14Cr32Ni8Ti36Si10 | 0.08654018 | -29.1504 | 5.68 | 29.41088 | 997.7265 | 166.3757 | 831.004 | 162.0205
6495 | 6495 | 6495 | 11 | 26 | 9 | 40 | 14 | 57.53937 | 0.3045078 | 0.1387926 | 710.9953 | 0 | 0 | 0 |  | Fe_Cr_Ni_Ti_Si | Fe11Cr26Ni9Ti40Si14 | 0.09112495 | -36.136 | 5.5 | 30.0125 | 1048.257 | 174.5135 | 758.4805 | 213.2648
6496 | 6496 | 6496 | 9 | 21 | 8 | 44 | 18 | 52.1893 | 0.3148866 | 0.1327202 | 608.4444 | 0 | 0 | 0 |  | Fe_Cr_Ni_Ti_Si | Fe9Cr21Ni8Ti44Si18 | 0.09529479 | -41.8868 | 5.26 | 29.51118 | 1009.529 | 249.7219 | 721.5603 | 226.3294
6497 | 6497 | 6497 | 7 | 16 | 7 | 46 | 23 | 46.93314 | 0.3262589 | 0.1244504 | 498.9817 | 0 | 0 | 0 |  | Fe_Cr_Ni_Ti_Si | Fe7Cr16Ni7Ti46Si23 | 0.09975578 | -48.32527 | 5.030303 | 28.36892 | 1027.659 | 265.4652 | 694.5894 | 262.2403
6498 | 6498 | 6498 | 29 | 52 | 4 | 12 | 3 | 87.521 | 0.2588109 | 0.1104786 | 716.8101 | 0 | 0 | 0 |  | Fe_Cr_Ni_Ti_Si | Fe29Cr52Ni4Ti12Si3 | 0.05752025 | -10.7332 | 6.44 | 20.88516 | 444.0263 | 190.1393 | 924.1362 | 175.9202
6499 | 6499 | 6499 | 27 | 46 | 8 | 16 | 4 | 82.22031 | 0.2674714 | 0.1211337 | 784.8951 | 0 | 0 | 0 |  | Fe_Cr_Ni_Ti_Si | Fe27Cr46Ni8Ti16Si4 | 0.06464527 | -14.63308 | 6.455446 | 23.676 | 601.8889 | 161.2716 | 910.5291 | 166.5478
6500 | 6500 | 6500 | 24 | 39 | 10 | 21 | 6 | 75.53336 | 0.277615 | 0.1344837 | 858.7014 | 0 | 0 | 0 |  | Fe_Cr_Ni_Ti_Si | Fe24Cr39Ni10Ti21Si6 | 0.07273641 | -20.0844 | 6.34 | 26.6629 | 827.7526 | 141.1233 | 887.9589 | 150.4415
6501 | 6501 | 6501 | 21 | 34 | 12 | 25 | 9 | 69.4833 | 0.2874166 | 0.1396172 | 846.2522 | 0 | 0 | 0 |  | Fe_Cr_Ni_Ti_Si | Fe21Cr34Ni12Ti25Si9 | 0.07856183 | -26.09783 | 6.217822 | 28.84266 | 966.1638 | 137.7645 | 853.9538 | 124.801
6502 | 6502 | 6502 | 17 | 29 | 13 | 28 | 13 | 63.27647 | 0.297876 | 0.1425965 | 806.2362 | 0 | 0 | 0 |  | Fe_Cr_Ni_Ti_Si | Fe17Cr29Ni13Ti28Si13 | 0.08410322 | -33.0232 | 6.04 | 30.5082 | 1047.894 | 168.1525 | 761.9626 | 157.5886
6503 | 6503 | 6503 | 14 | 24 | 14 | 31 | 17 | 57.62903 | 0.3083723 | 0.1434087 | 748.8206 | 0 | 0 | 0 |  | Fe_Cr_Ni_Ti_Si | Fe14Cr24Ni14Ti31Si17 | 0.08897566 | -39.4336 | 5.88 | 31.53966 | 1064.622 | 165.7589 | 698.6448 | 167.9481
6504 | 6504 | 6504 | 11 | 19 | 13 | 34 | 23 | 51.0943 | 0.3210262 | 0.1395073 | 642.4529 | 0 | 0 | 0 |  | Fe_Cr_Ni_Ti_Si | Fe11Cr19Ni13Ti34Si23 | 0.09480767 | -46.868 | 5.6 | 31.7268 | 1103.03 | 167.5911 | 631.2387 | 210.6404
6505 | 6505 | 6505 | 8 | 15 | 12 | 36 | 29 | 45.66804 | 0.3325239 | 0.1328232 | 534.543 | 0 | 0 | 0 |  | Fe_Cr_Ni_Ti_Si | Fe8Cr15Ni12Ti36Si29 | 0.09971739 | -52.9628 | 5.34 | 31.03482 | 1119.524 | 185.1883 | 557.5527 | 240.2689
6506 | 6506 | 6506 | 6 | 12 | 9 | 37 | 36 | 40.67707 | 0.3437314 | 0.1216064 | 413.3714 | 0 | 0 | 0 |  | Fe_Cr_Ni_Ti_Si | Fe6Cr12Ni9Ti37Si36 | 0.1044249 | -57.5556 | 5.02 | 29.01224 | 1142.954 | 174.6409 | 491.0441 | 299.337
6507 | 6507 | 6507 | 38 | 43 | 6 | 10 | 3 | 85.7387 | 0.2661573 | 0.1085392 | 691.4368 | 0 | 0 | 0 |  | Fe_Cr_Ni_Ti_Si | Fe38Cr43Ni6Ti10Si3 | 0.05369116 | -10.7716 | 6.74 | 20.4147 | 398.4006 | 154.565 | 834.6055 | 214.883
6508 | 6508 | 6508 | 34 | 38 | 10 | 13 | 4 | 81.28152 | 0.2731816 | 0.1231106 | 804.0222 | 0 | 0 | 0 |  | Fe_Cr_Ni_Ti_Si | Fe34Cr38Ni10Ti13Si4 | 0.06053128 | -14.51689 | 6.747475 | 23.15137 | 558.9613 | 161.7887 | 842.4784 | 178.8102
6509 | 6509 | 6509 | 29 | 33 | 14 | 16 | 7 | 74.9269 | 0.2831286 | 0.1329694 | 843.8083 | 0 | 0 | 0 |  | Fe_Cr_Ni_Ti_Si | Fe29Cr33Ni14Ti16Si7 | 0.06746326 | -20.97378 | 6.686869 | 26.48276 | 755.1453 | 131.6878 | 816.0521 | 154.2551
6510 | 6510 | 6510 | 25 | 29 | 17 | 19 | 10 | 69.42937 | 0.2920277 | 0.1389766 | 844.1286 | 0 | 0 | 0 |  | Fe_Cr_Ni_Ti_Si | Fe25Cr29Ni17Ti19Si10 | 0.073251 | -26.8332 | 6.6 | 28.9109 | 893.3508 | 131.9255 | 768.2488 | 131.3376
6511 | 6511 | 6511 | 20 | 25 | 19 | 21 | 15 | 62.96653 | 0.3029127 | 0.1432899 | 810.1338 | 0 | 0 | 0 |  | Fe_Cr_Ni_Ti_Si | Fe20Cr25Ni19Ti21Si15 | 0.07881153 | -34.372 | 6.44 | 31.19792 | 1001.537 | 161.6111 | 703.6553 | 123.5664
6512 | 6512 | 6512 | 16 | 21 | 19 | 24 | 20 | 56.76681 | 0.3136537 | 0.1457487 | 756.3352 | 0 | 0 | 0 |  | Fe_Cr_Ni_Ti_Si | Fe16Cr21Ni19Ti24Si20 | 0.08506922 | -41.3492 | 6.2 | 32.65027 | 1103.916 | 156.1518 | 595.8417 | 147.5667
6513 | 6513 | 6513 | 12 | 17 | 18 | 26 | 26 | 50.52432 | 0.3254764 | 0.1440819 | 666.5892 | 0 | 0 | 0 |  | Fe_Cr_Ni_Ti_Si | Fe12Cr17Ni18Ti26Si26 | 0.09087139 | -48.2261 | 5.919192 | 33.30057 | 1153.562 | 145.1959 | 498.2505 | 197.789
6514 | 6514 | 6514 | 9 | 13 | 17 | 28 | 34 | 44.27855 | 0.338762 | 0.1386417 | 550.1015 | 0 | 0 | 0 |  | Fe_Cr_Ni_Ti_Si | Fe9Cr13Ni17Ti28Si34 | 0.09621078 | -54.29977 | 5.623762 | 33.06101 | 1183.411 | 112.9702 | 418.3761 | 268.3742
6515 | 6515 | 6515 | 6 | 11 | 12 | 28 | 43 | 38.50559 | 0.3514383 | 0.1237054 | 396.5891 | 0 | 0 | 0 |  | Fe_Cr_Ni_Ti_Si | Fe6Cr11Ni12Ti28Si43 | 0.1010032 | -57.8164 | 5.18 | 30.78571 | 1185.625 | 156.7741 | 398.578 | 323.6539
6516 | 6516 | 6516 | 45 | 35 | 9 | 8 | 3 | 84.20897 | 0.2728331 | 0.1037822 | 640.6987 | 0 | 0 | 0 |  | Fe_Cr_Ni_Ti_Si | Fe45Cr35Ni9Ti8Si3 | 0.0491426 | -10.5856 | 7.04 | 19.71674 | 339.4379 | 132.1508 | 714.7902 | 214.3697
6517 | 6517 | 6517 | 39 | 31 | 14 | 10 | 5 | 79.43544 | 0.2802994 | 0.118452 | 748.2477 | 0 | 0 | 0 |  | Fe_Cr_Ni_Ti_Si | Fe39Cr31Ni14Ti10Si5 | 0.05548216 | -15.38578 | 7.050505 | 22.99084 | 497.3082 | 149.1206 | 696.5111 | 194.2419
6518 | 6518 | 6518 | 33 | 27 | 19 | 12 | 8 | 73.83035 | 0.2892928 | 0.1284362 | 794.6904 | 0 | 0 | 0 |  | Fe_Cr_Ni_Ti_Si | Fe33Cr27Ni19Ti12Si8 | 0.06153224 | -21.37088 | 7.030303 | 26.26923 | 695.193 | 128.6439 | 684.446 | 159.7104
6519 | 6519 | 6519 | 28 | 24 | 22 | 14 | 12 | 68.11126 | 0.298286 | 0.1346146 | 792.6865 | 1 | 0 | 0 |  | Fe_Cr_Ni_Ti_Si | Fe28Cr24Ni22Ti14Si12 | 0.0672968 | -27.784 | 6.92 | 29.1376 | 827.8883 | 147.3204 | 673.7045 | 121.0769
6520 | 6520 | 6520 | 23 | 20 | 24 | 16 | 17 | 61.6505 | 0.3091366 | 0.1424067 | 788.2942 | 1 | 0 | 0 |  | Fe_Cr_Ni_Ti_Si | Fe23Cr20Ni24Ti16Si17 | 0.07340508 | -34.9588 | 6.76 | 31.74571 | 966.8661 | 161.7877 | 607.475 | 127.2983
6521 | 6521 | 6521 | 18 | 17 | 25 | 18 | 22 | 56.01087 | 0.3189438 | 0.1470157 | 756.5164 | 1 | 0 | 0 |  | Fe_Cr_Ni_Ti_Si | Fe18Cr17Ni25Ti18Si22 | 0.07904006 | -41.366 | 6.56 | 33.5088 | 1082.033 | 155.4702 | 469.2628 | 160.8405
6522 | 6522 | 6522 | 13 | 13 | 24 | 20 | 30 | 48.57105 | 0.3330128 | 0.1478047 | 664.3153 | 0 | 0 | 0 |  | Fe_Cr_Ni_Ti_Si | Fe13Cr13Ni24Ti20Si30 | 0.08579076 | -48.9988 | 6.22 | 34.77629 | 1164.003 | 144.1162 | 367.8898 | 207.4438
6523 | 6523 | 6523 | 9 | 11 | 22 | 20 | 38 | 42.97388 | 0.3445919 | 0.1417276 | 548.753 | 0 | 0 | 0 |  | Fe_Cr_Ni_Ti_Si | Fe9Cr11Ni22Ti20Si38 | 0.08939377 | -53.29 | 5.9 | 34.76708 | 1189.983 | 123.4034 | 289.6158 | 235.5175
6524 | 6524 | 6524 | 6 | 8 | 16 | 20 | 50 | 35.6763 | 0.3612287 | 0.1263281 | 371.9983 | 0 | 0 | 0 |  | Fe_Cr_Ni_Ti_Si | Fe6Cr8Ni16Ti20Si50 | 0.09400856 | -55.5184 | 5.36 | 32.55088 | 1177.69 | 150.3681 | 268.6185 | 443.0077
6525 | 6525 | 6525 | 50 | 25 | 14 | 7 | 3 | 81.39536 | 0.2817213 | 0.1066452 | 656.1534 | 0 | 0 | 0 |  | Fe_Cr_Ni_Ti_Si | Fe50Cr25Ni14Ti7Si3 | 0.04681845 | -10.93603 | 7.373737 | 19.66094 | 329.6715 | 133.5173 | 503.0812 | 150.4166
6526 | 6526 | 6526 | 42 | 23 | 21 | 8 | 6 | 76.64434 | 0.2892014 | 0.1112872 | 662.9956 | 0 | 0 | 0 |  | Fe_Cr_Ni_Ti_Si | Fe42Cr23Ni21Ti8Si6 | 0.05132842 | -16.45 | 7.4 | 23.26714 | 489.0826 | 132.5416 | 538.1536 | 128.5169
6527 | 6527 | 6527 | 36 | 20 | 26 | 9 | 9 | 71.92383 | 0.2969547 | 0.1203022 | 705.6795 | 1 | 0 | 0 |  | Fe_Cr_Ni_Ti_Si | Fe36Cr20Ni26Ti9Si9 | 0.05568609 | -21.5584 | 7.4 | 26.22575 | 644.9033 | 136.0343 | 555.78 | 113.7109
6528 | 6528 | 6528 | 29 | 18 | 28 | 11 | 13 | 66.36418 | 0.3049747 | 0.1347206 | 779.5011 | 1 | 0 | 0 |  | Fe_Cr_Ni_Ti_Si | Fe29Cr18Ni28Ti11Si13 | 0.06270114 | -28.20692 | 7.232323 | 29.48595 | 792.0068 | 147.5854 | 559.5184 | 129.5422
6529 | 6529 | 6529 | 24 | 16 | 30 | 12 | 18 | 60.98826 | 0.3137482 | 0.1392895 | 755.4579 | 1 | 0 | 0 |  | Fe_Cr_Ni_Ti_Si | Fe24Cr16Ni30Ti12Si18 | 0.06712888 | -34.2624 | 7.08 | 31.95997 | 913.8182 | 179.8075 | 504.248 | 122.5735
6530 | 6530 | 6530 | 18 | 13 | 31 | 14 | 25 | 53.98921 | 0.3258119 | 0.1460114 | 720.6257 | 1 | 0 | 0 |  | Fe_Cr_Ni_Ti_Si | Fe18Cr13Ni31Ti14Si25 | 0.07392719 | -41.87589 | 6.811881 | 34.43951 | 1090.76 | 162.5179 | 344.1065 | 167.1169
6531 | 6531 | 6531 | 13 | 10 | 30 | 15 | 32 | 47.68763 | 0.3377595 | 0.1497864 | 663.7402 | 1 | 0 | 0 |  | Fe_Cr_Ni_Ti_Si | Fe13Cr10Ni30Ti15Si32 | 0.07916265 | -47.842 | 6.52 | 35.82792 | 1163.017 | 148.8554 | 286.3672 | 194.436
6532 | 6532 | 6532 | 8 | 8 | 26 | 15 | 42 | 40.66744 | 0.3520604 | 0.1437815 | 527.4117 | 0 | 0 | 0 |  | Fe_Cr_Ni_Ti_Si | Fe8Cr8Ni26Ti15Si42 | 0.08345509 | -52.2061 | 6.060606 | 35.942 | 1157.28 | 188.4002 | 219.1423 | 280.7337
6533 | 6533 | 6533 | 5 | 6 | 19 | 15 | 55 | 33.55872 | 0.3683407 | 0.1265586 | 343.7171 | 0 | 0 | 0 |  | Fe_Cr_Ni_Ti_Si | Fe5Cr6Ni19Ti15Si55 | 0.08701624 | -52.3932 | 5.46 | 33.54937 | 1150.106 | 202.7095 | 192.7206 | 501.9178
6534 | 6534 | 6534 | 52 | 17 | 21 | 7 | 3 | 78.55926 | 0.2898836 | 0.1033828 | 610.9107 | 0 | 0 | 0 |  | Fe_Cr_Ni_Ti_Si | Fe52Cr17Ni21Ti7Si3 | 0.04665462 | -11.5944 | 7.68 | 20.05468 | 368.58 | 131.5105 | 510.9984 | 60.8019
6535 | 6535 | 6535 | 43 | 16 | 28 | 7 | 6 | 74.67287 | 0.296117 | 0.1087034 | 629.4508 | 1 | 0 | 0 |  | Fe_Cr_Ni_Ti_Si | Fe43Cr16Ni28Ti7Si6 | 0.04874155 | -16.4268 | 7.72 | 23.19828 | 476.9736 | 122.0364 | 493.3036 | 66.12362
6536 | 6536 | 6536 | 36 | 15 | 33 | 7 | 9 | 71.03612 | 0.3019237 | 0.1140596 | 646.153 | 1 | 0 | 0 |  | Fe_Cr_Ni_Ti_Si | Fe36Cr15Ni33Ti7Si9 | 0.0507008 | -20.7432 | 7.72 | 25.7936 | 566.6107 | 104.3701 | 486.292 | 85.47555
6537 | 6537 | 6537 | 30 | 13 | 36 | 8 | 14 | 65.18746 | 0.3108437 | 0.1223634 | 660.7715 | 1 | 0 | 0 |  | Fe_Cr_Ni_Ti_Si | Fe30Cr13Ni36Ti8Si14 | 0.05600091 | -27.33065 | 7.584158 | 29.40344 | 712.7642 | 129.3673 | 465.1017 | 105.7709
6538 | 6538 | 6538 | 24 | 11 | 38 | 9 | 19 | 59.72867 | 0.3196323 | 0.1335986 | 694.5582 | 1 | 0 | 0 |  | Fe_Cr_Ni_Ti_Si | Fe24Cr11Ni38Ti9Si19 | 0.06102875 | -33.41163 | 7.425743 | 32.2511 | 862.7351 | 182.5282 | 381.0676 | 121.8341
6539 | 6539 | 6539 | 18 | 9 | 38 | 10 | 25 | 53.76754 | 0.3296327 | 0.1455601 | 715.6036 | 1 | 0 | 0 |  | Fe_Cr_Ni_Ti_Si | Fe18Cr9Ni38Ti10Si25 | 0.06643897 | -39.7956 | 7.18 | 34.75112 | 1059.738 | 173.3484 | 267.2337 | 155.5377
6540 | 6540 | 6540 | 12 | 7 | 37 | 11 | 33 | 47.12407 | 0.3417325 | 0.1508148 | 661.1198 | 1 | 0 | 0 |  | Fe_Cr_Ni_Ti_Si | Fe12Cr7Ni37Ti11Si33 | 0.07192039 | -46.0072 | 6.84 | 36.66211 | 1133.746 | 175.5011 | 207.7026 | 196.9464
6541 | 6541 | 6541 | 7 | 5 | 32 | 12 | 44 | 39.54719 | 0.3568109 | 0.1480904 | 532.9845 | 1 | 0 | 0 |  | Fe_Cr_Ni_Ti_Si | Fe7Cr5Ni32Ti12Si44 | 0.07782622 | -50.7916 | 6.3 | 37.13368 | 1163.681 | 182.5952 | 211.447 | 296.4471
6542 | 6542 | 6542 | 4 | 4 | 23 | 12 | 57 | 32.55061 | 0.3724231 | 0.1305621 | 346.3342 | 0 | 0 | 0 |  | Fe_Cr_Ni_Ti_Si | Fe4Cr4Ni23Ti12Si57 | 0.08118731 | -50.2624 | 5.62 | 34.7701 | 1133.468 | 217.1524 | 195.7982 | 457.807
6543 | 6543 | 6543 | 42 | 10 | 37 | 5 | 6 | 73.38385 | 0.3023219 | 0.09871159 | 536.8752 | 1 | 1 | 1 | 536.8752 | Fe_Cr_Ni_Ti_Si | Fe42Cr10Ni37Ti5Si6 | 0.04273896 | -15.3652 | 8.1 | 22.37744 | 396.708 | 84.50849 | 427.1097 | 97.07706 | 396.708 | 84.50849 | 427.1097 | 97.07706
6544 | 6544 | 6544 | 35 | 10 | 41 | 5 | 9 | 70.08202 | 0.307096 | 0.1052079 | 565.5172 | 1 | 1 | 1 | 565.5172 | Fe_Cr_Ni_Ti_Si | Fe35Cr10Ni41Ti5Si9 | 0.04479307 | -19.47 | 8.06 | 25.17062 | 485.2036 | 79.63683 | 381.399 | 98.033 | 485.2036 | 79.63683 | 381.399 | 98.033
6545 | 6545 | 6545 | 28 | 9 | 44 | 6 | 13 | 65.27373 | 0.3140764 | 0.1186858 | 635.4244 | 1 | 0 | 0 |  | Fe_Cr_Ni_Ti_Si | Fe28Cr9Ni44Ti6Si13 | 0.0503327 | -25.2236 | 7.94 | 28.65938 | 606.1853 | 102.6298 | 358.6194 | 113.2719
6546 | 6546 | 6546 | 22 | 8 | 45 | 7 | 18 | 59.99569 | 0.3219225 | 0.1314954 | 684.1001 | 1 | 0 | 0 |  | Fe_Cr_Ni_Ti_Si | Fe22Cr8Ni45Ti7Si18 | 0.05584667 | -31.446 | 7.74 | 31.86518 | 781.1476 | 159.7677 | 321.3709 | 120.8768
6547 | 6547 | 6547 | 16 | 6 | 45 | 8 | 25 | 53.31662 | 0.3329479 | 0.1443596 | 701.3456 | 1 | 0 | 0 |  | Fe_Cr_Ni_Ti_Si | Fe16Cr6Ni45Ti8Si25 | 0.06174186 | -38.5152 | 7.46 | 35.00629 | 1013.185 | 192.6626 | 257.3265 | 163.5684
6548 | 6548 | 6548 | 11 | 5 | 43 | 9 | 32 | 47.633 | 0.3427206 | 0.1510913 | 670.2108 | 1 | 0 | 0 |  | Fe_Cr_Ni_Ti_Si | Fe11Cr5Ni43Ti9Si32 | 0.06702524 | -44.1348 | 7.12 | 36.93237 | 1122.665 | 202.8752 | 184.4785 | 186.1296
6549 | 6549 | 6549 | 6 | 3 | 38 | 11 | 43 | 39.94754 | 0.3574652 | 0.15252 | 563.0958 | 1 | 0 | 0 |  | Fe_Cr_Ni_Ti_Si | Fe6Cr3Ni38Ti11Si43 | 0.0749743 | -50.04843 | 6.554455 | 37.9248 | 1165.354 | 174.4577 | 173.4721 | 286.5667
6550 | 6550 | 6550 | 32 | 6 | 50 | 3 | 9 | 69.35608 | 0.311668 | 0.0932907 | 464.5494 | 1 | 1 | 1 | 464.5494 | Fe_Cr_Ni_Ti_Si | Fe32Cr6Ni50Ti3Si9 | 0.0375348 | -17.744 | 8.4 | 24.31687 | 370.1249 | 61.09948 | 224.8655 | 85.89959 | 370.1249 | 61.09948 | 224.8655 | 85.89959
6551 | 6551 | 6551 | 25 | 6 | 52 | 4 | 13 | 64.85544 | 0.3176215 | 0.1098005 | 560.2109 | 1 | 1 | 1 | 560.2109 | Fe_Cr_Ni_Ti_Si | Fe25Cr6Ni52Ti4Si13 | 0.04394885 | -23.526 | 8.24 | 28.13165 | 510.0199 | 111.7287 | 246.8943 | 106.1244 | 510.0199 | 111.7287 | 246.8943 | 106.1244
6552 | 6552 | 6552 | 19 | 5 | 53 | 5 | 18 | 59.53155 | 0.3254636 | 0.125633 | 633.3759 | 1 | 0 | 0 |  | Fe_Cr_Ni_Ti_Si | Fe19Cr5Ni53Ti5Si18 | 0.05006494 | -29.7716 | 8.04 | 31.67586 | 689.9434 | 198.2778 | 229.8045 | 125.5207
6553 | 6553 | 6553 | 13 | 4 | 53 | 6 | 23 | 54.43032 | 0.333492 | 0.1419884 | 701.0845 | 1 | 0 | 0 |  | Fe_Cr_Ni_Ti_Si | Fe13Cr4Ni53Ti6Si23 | 0.05576912 | -35.61881 | 7.818182 | 34.50585 | 920.8785 | 208.5291 | 193.6711 | 150.5131
6554 | 6554 | 6554 | 8 | 4 | 50 | 8 | 30 | 48.7524 | 0.3421585 | 0.1503508 | 682.339 | 1 | 0 | 0 |  | Fe_Cr_Ni_Ti_Si | Fe8Cr4Ni50Ti8Si30 | 0.06380713 | -42.4896 | 7.4 | 36.91287 | 1083.903 | 227.539 | 197.5019 | 190.7509
6555 | 6555 | 6555 | 12 | 47 | 5 | 3 | 33 | 61.42097 | 0.2999032 | 0.08405701 | 330.1033 | 0 | 0 | 0 |  | Fe_Cr_Ni_Ti_Si | Fe12Cr47Ni5Ti3Si33 | 0.0498435 | -35.5336 | 5.72 | 30.49902 | 1078.059 | 274.3124 | 439.1333 | 250.7919
6556 | 6556 | 6556 | 11 | 40 | 5 | 5 | 39 | 54.37871 | 0.3140925 | 0.091022 | 333.5379 | 0 | 0 | 0 |  | Fe_Cr_Ni_Ti_Si | Fe11Cr40Ni5Ti5Si39 | 0.0584581 | -39.426 | 5.54 | 31.52079 | 1109.231 | 258.9364 | 364.8677 | 305.4237
6557 | 6557 | 6557 | 10 | 34 | 4 | 7 | 44 | 48.66532 | 0.3262205 | 0.09341971 | 311.2933 | 0 | 0 | 0 |  | Fe_Cr_Ni_Ti_Si | Fe10Cr34Ni4Ti7Si44 | 0.06604099 | -42.17039 | 5.333333 | 31.58145 | 1122.023 | 262.7057 | 311.4204 | 341.4268
6558 | 6558 | 6558 | 9 | 27 | 4 | 11 | 49 | 43.05125 | 0.3392878 | 0.09877239 | 301.2084 | 0 | 0 | 0 |  | Fe_Cr_Ni_Ti_Si | Fe9Cr27Ni4Ti11Si49 | 0.07710419 | -45.6692 | 5.14 | 31.01226 | 1121.592 | 243.8273 | 313.5378 | 372.1441
6559 | 6559 | 6559 | 7 | 22 | 3 | 14 | 53 | 38.66965 | 0.349787 | 0.09606885 | 256.3215 | 0 | 0 | 0 |  | Fe_Cr_Ni_Ti_Si | Fe7Cr22Ni3Ti14Si53 | 0.08497984 | -47.91715 | 4.909091 | 29.41424 | 1127.755 | 280.1627 | 312.6737 | 429.4727
6560 | 6560 | 6560 | 19 | 51 | 6 | 3 | 21 | 72.96157 | 0.2810622 | 0.0853463 | 400.7787 | 0 | 0 | 0 |  | Fe_Cr_Ni_Ti_Si | Fe19Cr51Ni6Ti3Si21 | 0.04491651 | -27.5196 | 6.14 | 27.44085 | 876.6556 | 299.7331 | 673.3043 | 197.7498
6561 | 6561 | 6561 | 17 | 44 | 7 | 5 | 27 | 64.75017 | 0.2955399 | 0.0967711 | 438.1358 | 0 | 0 | 0 |  | Fe_Cr_Ni_Ti_Si | Fe17Cr44Ni7Ti5Si27 | 0.05434997 | -33.5372 | 5.98 | 29.97732 | 1073.832 | 248.2956 | 534.4442 | 215.9648
6562 | 6562 | 6562 | 16 | 38 | 8 | 7 | 32 | 58.50513 | 0.3076849 | 0.1052508 | 455.2372 | 0 | 0 | 0 |  | Fe_Cr_Ni_Ti_Si | Fe16Cr38Ni8Ti7Si32 | 0.06172159 | -37.89981 | 5.861386 | 31.44246 | 1127.282 | 223.2599 | 440.9959 | 210.2625
6563 | 6563 | 6563 | 14 | 32 | 8 | 10 | 36 | 52.84564 | 0.3188696 | 0.1114476 | 453.2904 | 0 | 0 | 0 |  | Fe_Cr_Ni_Ti_Si | Fe14Cr32Ni8Ti10Si36 | 0.07085961 | -42.1712 | 5.68 | 32.17204 | 1161.305 | 164.6684 | 365.8733 | 248.5554
6564 | 6564 | 6564 | 11 | 26 | 9 | 14 | 40 | 47.42443 | 0.3304113 | 0.1162493 | 437.5037 | 0 | 0 | 0 |  | Fe_Cr_Ni_Ti_Si | Fe11Cr26Ni9Ti14Si40 | 0.08049568 | -46.7752 | 5.5 | 32.36341 | 1162.574 | 181.577 | 341.179 | 279.2664
6565 | 6565 | 6565 | 9 | 21 | 8 | 18 | 44 | 42.74369 | 0.340682 | 0.1155878 | 391.4342 | 0 | 0 | 0 |  | Fe_Cr_Ni_Ti_Si | Fe9Cr21Ni8Ti18Si44 | 0.0887948 | -50.5396 | 5.26 | 31.5054 | 1174.141 | 152.5612 | 334.5765 | 301.9732
6566 | 6566 | 6566 | 7 | 16 | 7 | 23 | 46 | 39.01682 | 0.3492154 | 0.1129008 | 344.1362 | 0 | 0 | 0 |  | Fe_Cr_Ni_Ti_Si | Fe7Cr16Ni7Ti23Si46 | 0.09711876 | -54.34221 | 5.030303 | 29.86792 | 1164.422 | 191.4301 | 325.0614 | 376.0263
6567 | 6567 | 6567 | 29 | 52 | 4 | 3 | 12 | 82.45487 | 0.2679627 | 0.08128255 | 417.7692 | 0 | 0 | 0 |  | Fe_Cr_Ni_Ti_Si | Fe29Cr52Ni4Ti3Si12 | 0.03969687 | -18.3004 | 6.44 | 22.95648 | 443.2191 | 250.2407 | 756.2828 | 190.0525
6568 | 6568 | 6568 | 27 | 46 | 8 | 4 | 16 | 75.88545 | 0.2795007 | 0.09250786 | 475.5111 | 0 | 0 | 0 |  | Fe_Cr_Ni_Ti_Si | Fe27Cr46Ni8Ti4Si16 | 0.04556019 | -23.60161 | 6.455446 | 25.99005 | 708.732 | 283.4857 | 693.7842 | 178.4831
6569 | 6569 | 6569 | 24 | 39 | 10 | 6 | 21 | 68.1097 | 0.2927293 | 0.1066328 | 538.8002 | 0 | 0 | 0 |  | Fe_Cr_Ni_Ti_Si | Fe24Cr39Ni10Ti6Si21 | 0.05461313 | -29.9964 | 6.34 | 29.06131 | 956.4788 | 227.4557 | 612.997 | 177.1396
6570 | 6570 | 6570 | 21 | 34 | 12 | 9 | 25 | 62.1422 | 0.3033154 | 0.1182075 | 582.7315 | 0 | 0 | 0 |  | Fe_Cr_Ni_Ti_Si | Fe21Cr34Ni12Ti9Si25 | 0.06385667 | -35.24517 | 6.217822 | 31.00986 | 1097.795 | 166.5364 | 501.4081 | 177.7155
6571 | 6571 | 6571 | 17 | 29 | 13 | 13 | 28 | 56.78465 | 0.3128749 | 0.1269011 | 600.4608 | 0 | 0 | 0 |  | Fe_Cr_Ni_Ti_Si | Fe17Cr29Ni13Ti13Si28 | 0.07382587 | -40.4692 | 6.04 | 32.26453 | 1144.384 | 147.0593 | 452.3321 | 194.4478
6572 | 6572 | 6572 | 14 | 24 | 14 | 17 | 31 | 51.94755 | 0.3223169 | 0.1326074 | 593.047 | 0 | 0 | 0 |  | Fe_Cr_Ni_Ti_Si | Fe14Cr24Ni14Ti17Si31 | 0.08193685 | -45.2688 | 5.88 | 32.96346 | 1159.417 | 151.0071 | 420.737 | 213.8238
6573 | 6573 | 6573 | 11 | 19 | 13 | 23 | 34 | 46.96415 | 0.331936 | 0.1336913 | 547.4946 | 0 | 0 | 0 |  | Fe_Cr_Ni_Ti_Si | Fe11Cr19Ni13Ti23Si34 | 0.09140115 | -50.5332 | 5.6 | 32.66129 | 1172.589 | 138.8529 | 421.5224 | 244.0481
6574 | 6574 | 6574 | 8 | 15 | 12 | 29 | 36 | 43.2076 | 0.339442 | 0.130349 | 486.9275 | 0 | 0 | 0 |  | Fe_Cr_Ni_Ti_Si | Fe8Cr15Ni12Ti29Si36 | 0.09855177 | -54.794 | 5.34 | 31.53712 | 1179.864 | 117.7145 | 431.6835 | 265.3861
6575 | 6575 | 6575 | 6 | 12 | 9 | 36 | 37 | 40.34675 | 0.3447166 | 0.1216755 | 409.5531 | 0 | 0 | 0 |  | Fe_Cr_Ni_Ti_Si | Fe6Cr12Ni9Ti36Si37 | 0.104381 | -57.7608 | 5.02 | 29.07164 | 1159.837 | 186.7973 | 484.2448 | 283.6055
6576 | 6576 | 6576 | 38 | 43 | 6 | 3 | 10 | 81.78937 | 0.273236 | 0.08445119 | 444.1322 | 0 | 0 | 0 |  | Fe_Cr_Ni_Ti_Si | Fe38Cr43Ni6Ti3Si10 | 0.03831129 | -16.3828 | 6.74 | 22.15288 | 386.4713 | 210.892 | 681.0551 | 184.0823
6577 | 6577 | 6577 | 34 | 38 | 10 | 4 | 13 | 76.3814 | 0.2823468 | 0.09672031 | 517.1126 | 0 | 0 | 0 |  | Fe_Cr_Ni_Ti_Si | Fe34Cr38Ni10Ti4Si13 | 0.0442226 | -21.1358 | 6.747475 | 25.07452 | 570.801 | 220.4407 | 650.9855 | 175.797
6578 | 6578 | 6578 | 29 | 33 | 14 | 7 | 16 | 70.32355 | 0.2922617 | 0.1136336 | 618.3447 | 0 | 0 | 0 |  | Fe_Cr_Ni_Ti_Si | Fe29Cr33Ni14Ti7Si16 | 0.05507209 | -26.78461 | 6.686869 | 28.08153 | 799.7742 | 221.8396 | 624.5895 | 146.6576
6579 | 6579 | 6579 | 25 | 29 | 17 | 10 | 19 | 65.12614 | 0.3010412 | 0.1257756 | 675.9535 | 0 | 0 | 0 |  | Fe_Cr_Ni_Ti_Si | Fe25Cr29Ni17Ti10Si19 | 0.06354694 | -31.8912 | 6.6 | 30.27788 | 971.6506 | 178.3051 | 605.362 | 125.0051
6580 | 6580 | 6580 | 20 | 25 | 19 | 15 | 21 | 60.28039 | 0.3089029 | 0.1382857 | 731.1709 | 0 | 0 | 0 |  | Fe_Cr_Ni_Ti_Si | Fe20Cr25Ni19Ti15Si21 | 0.07394885 | -37.264 | 6.44 | 31.97671 | 1069.515 | 150.6677 | 543.0862 | 121.7538
6581 | 6581 | 6581 | 16 | 21 | 19 | 20 | 24 | 55.10046 | 0.3176335 | 0.1444637 | 721.4094 | 0 | 0 | 0 |  | Fe_Cr_Ni_Ti_Si | Fe16Cr21Ni19Ti20Si24 | 0.08273742 | -42.97 | 6.2 | 33.09078 | 1146.448 | 139.865 | 512.9348 | 163.6947
6582 | 6582 | 6582 | 12 | 17 | 18 | 26 | 26 | 50.52432 | 0.3254764 | 0.1451813 | 672.6055 | 0 | 0 | 0 |  | Fe_Cr_Ni_Ti_Si | Fe12Cr17Ni18Ti26Si26 | 0.09087139 | -48.2261 | 5.919192 | 33.30057 | 1155.365 | 137.5289 | 509.1977 | 192.5062
6583 | 6583 | 6583 | 9 | 13 | 17 | 34 | 28 | 46.41421 | 0.3328942 | 0.1435707 | 612.7149 | 0 | 0 | 0 |  | Fe_Cr_Ni_Ti_Si | Fe9Cr13Ni17Ti34Si28 | 0.09756239 | -52.8011 | 5.623762 | 32.59968 | 1148.455 | 154.5231 | 501.9259 | 218.4328
6584 | 6584 | 6584 | 6 | 11 | 12 | 43 | 28 | 43.52215 | 0.3366616 | 0.1301639 | 496.2436 | 0 | 0 | 0 |  | Fe_Cr_Ni_Ti_Si | Fe6Cr11Ni12Ti43Si28 | 0.1022331 | -54.8284 | 5.18 | 29.84812 | 1094.864 | 203.4227 | 633.1271 | 294.6053
6585 | 6585 | 6585 | 45 | 35 | 9 | 3 | 8 | 81.37507 | 0.2778652 | 0.08528029 | 452.885 | 0 | 0 | 0 |  | Fe_Cr_Ni_Ti_Si | Fe45Cr35Ni9Ti3Si8 | 0.03685387 | -14.3956 | 7.04 | 21.07131 | 339.3015 | 150.5243 | 527.624 | 185.3077
6586 | 6586 | 6586 | 39 | 31 | 14 | 5 | 10 | 76.69622 | 0.2853706 | 0.1025329 | 574.1364 | 0 | 0 | 0 |  | Fe_Cr_Ni_Ti_Si | Fe39Cr31Ni14Ti5Si10 | 0.04568235 | -18.85889 | 7.050505 | 24.13613 | 509.5308 | 183.6708 | 578.7845 | 159.5912
6587 | 6587 | 6587 | 33 | 27 | 19 | 8 | 12 | 71.75025 | 0.2933391 | 0.1190784 | 683.6314 | 0 | 0 | 0 |  | Fe_Cr_Ni_Ti_Si | Fe33Cr27Ni19Ti8Si12 | 0.05537169 | -23.81798 | 7.030303 | 27.04318 | 701.105 | 166.2337 | 606.9839 | 137.3277
6588 | 6588 | 6588 | 28 | 24 | 22 | 12 | 14 | 67.13827 | 0.300284 | 0.1329442 | 764.4808 | 1 | 0 | 0 |  | Fe_Cr_Ni_Ti_Si | Fe28Cr24Ni22Ti12Si14 | 0.06490635 | -28.8512 | 6.92 | 29.46455 | 837.0811 | 160.3454 | 622.5593 | 127.9238
6589 | 6589 | 6589 | 23 | 20 | 24 | 17 | 16 | 62.10559 | 0.3081408 | 0.1482473 | 842.1979 | 1 | 0 | 0 |  | Fe_Cr_Ni_Ti_Si | Fe23Cr20Ni24Ti17Si16 | 0.07431511 | -34.5052 | 6.76 | 31.60696 | 952.6418 | 170.9194 | 612.7537 | 125.675
6590 | 6590 | 6590 | 18 | 17 | 25 | 22 | 18 | 57.71999 | 0.3149705 | 0.1551386 | 846.0804 | 0 | 0 | 0 |  | Fe_Cr_Ni_Ti_Si | Fe18Cr17Ni25Ti22Si18 | 0.08180916 | -39.8316 | 6.56 | 33.03029 | 1044.679 | 164.9277 | 572.5904 | 120.7272
6591 | 6591 | 6591 | 13 | 13 | 24 | 30 | 20 | 52.49016 | 0.3231164 | 0.1579815 | 799.5304 | 0 | 0 | 0 |  | Fe_Cr_Ni_Ti_Si | Fe13Cr13Ni24Ti30Si20 | 0.09033473 | -46.0228 | 6.22 | 33.7963 | 1111.586 | 163.3228 | 558.4897 | 178.7193
6592 | 6592 | 6592 | 9 | 11 | 22 | 38 | 20 | 49.58944 | 0.3268194 | 0.1540497 | 731.9564 | 0 | 0 | 0 |  | Fe_Cr_Ni_Ti_Si | Fe9Cr11Ni22Ti38Si20 | 0.0949237 | -48.9556 | 5.9 | 33.26425 | 1096.678 | 170.0997 | 609.2918 | 206.2806
6593 | 6593 | 6593 | 6 | 8 | 16 | 50 | 20 | 45.73233 | 0.3317185 | 0.1387413 | 579.2879 | 0 | 0 | 0 |  | Fe_Cr_Ni_Ti_Si | Fe6Cr8Ni16Ti50Si20 | 0.09786593 | -50.3824 | 5.36 | 30.62287 | 1043.73 | 213.5329 | 646.9783 | 260.8403
6594 | 6594 | 6594 | 50 | 25 | 14 | 3 | 7 | 79.12418 | 0.2857641 | 0.08873962 | 474.377 | 0 | 0 | 0 |  | Fe_Cr_Ni_Ti_Si | Fe50Cr25Ni14Ti3Si7 | 0.03627503 | -13.7439 | 7.373737 | 20.80563 | 327.1588 | 132.8629 | 423.1552 | 81.4035
6595 | 6595 | 6595 | 42 | 23 | 21 | 6 | 8 | 75.56312 | 0.2912002 | 0.1082868 | 622.9685 | 0 | 0 | 0 |  | Fe_Cr_Ni_Ti_Si | Fe42Cr23Ni21Ti6Si8 | 0.04723622 | -17.6908 | 7.4 | 23.7411 | 491.185 | 149.9016 | 515.8337 | 108.1508
6596 | 6596 | 6596 | 36 | 20 | 26 | 9 | 9 | 71.92383 | 0.2969547 | 0.1240663 | 737.4527 | 1 | 0 | 0 |  | Fe_Cr_Ni_Ti_Si | Fe36Cr20Ni26Ti9Si9 | 0.05568609 | -21.5584 | 7.4 | 26.22575 | 643.6141 | 130.6391 | 553.0739 | 120.3841
6597 | 6597 | 6597 | 29 | 18 | 28 | 13 | 11 | 67.3526 | 0.3029627 | 0.140349 | 839.5195 | 1 | 0 | 0 |  | Fe_Cr_Ni_Ti_Si | Fe29Cr18Ni28Ti13Si11 | 0.06530275 | -27.22579 | 7.232323 | 29.13962 | 775.0441 | 126.3118 | 601.8098 | 122.2256
6598 | 6598 | 6598 | 24 | 16 | 30 | 18 | 12 | 63.77079 | 0.3077833 | 0.1517378 | 901.82 | 1 | 0 | 0 |  | Fe_Cr_Ni_Ti_Si | Fe24Cr16Ni30Ti18Si12 | 0.07333146 | -31.7136 | 7.08 | 31.06702 | 862.8644 | 146.435 | 635.0149 | 123.0921
6599 | 6599 | 6599 | 18 | 13 | 31 | 25 | 14 | 58.66336 | 0.3150153 | 0.1617816 | 923.1745 | 0 | 0 | 0 |  | Fe_Cr_Ni_Ti_Si | Fe18Cr13Ni31Ti25Si14 | 0.08209627 | -38.12763 | 6.811881 | 33.09509 | 949.2404 | 170.7495 | 592.4221 | 127.6842
6600 | 6600 | 6600 | 13 | 10 | 30 | 32 | 15 | 54.47452 | 0.3209538 | 0.1650369 | 890.7024 | 0 | 0 | 0 |  | Fe_Cr_Ni_Ti_Si | Fe13Cr10Ni30Ti32Si15 | 0.08840974 | -43.1908 | 6.52 | 34.05452 | 1007.83 | 179.1922 | 595.5535 | 154.6748
6601 | 6601 | 6601 | 8 | 8 | 26 | 42 | 15 | 50.67534 | 0.3251715 | 0.1593945 | 791.4282 | 0 | 0 | 0 |  | Fe_Cr_Ni_Ti_Si | Fe8Cr8Ni26Ti42Si15 | 0.09291098 | -46.54219 | 6.060606 | 33.63773 | 1008.889 | 207.2765 | 616.8659 | 204.0375
6602 | 6602 | 6602 | 5 | 6 | 19 | 55 | 15 | 46.92698 | 0.3290336 | 0.1423404 | 620.5397 | 1 | 0 | 0 |  | Fe_Cr_Ni_Ti_Si | Fe5Cr6Ni19Ti55Si15 | 0.09358766 | -46.5532 | 5.46 | 30.97031 | 971.9527 | 230.5908 | 697.6526 | 258.9423
6603 | 6603 | 6603 | 52 | 17 | 21 | 3 | 7 | 76.339 | 0.2938673 |  |  | 0 | 0 | 0 |  | Fe_Cr_Ni_Ti_Si | Fe52Cr17Ni21Ti3Si7 | 0.03608899 | -14.076 | 7.68 | 21.19693 | 348.0102 | 136.0275 | 449.986 | 57.73011
6604 | 6604 | 6604 | 43 | 16 | 28 | 6 | 7 | 74.1334 | 0.2971126 | 0.1074976 | 611.6525 | 1 | 0 | 0 |  | Fe_Cr_Ni_Ti_Si | Fe43Cr16Ni28Ti6Si7 | 0.04657828 | -16.9844 | 7.72 | 23.4459 | 469.2956 | 130.1 | 473.9731 | 69.64405
6605 | 6605 | 6605 | 36 | 15 | 33 | 9 | 7 | 72.08464 | 0.2999334 | 0.1224228 | 731.4626 | 1 | 0 | 0 |  | Fe_Cr_Ni_Ti_Si | Fe36Cr15Ni33Ti9Si7 | 0.05440275 | -19.7328 | 7.72 | 25.35251 | 594.6402 | 96.52838 | 520.1711 | 81.14166
6606 | 6606 | 6606 | 30 | 13 | 36 | 14 | 8 | 68.13284 | 0.3049419 | 0.1409052 | 863.4967 | 1 | 0 | 0 |  | Fe_Cr_Ni_Ti_Si | Fe30Cr13Ni36Ti14Si8 | 0.06457822 | -24.71915 | 7.584158 | 28.30991 | 709.1445 | 97.64358 | 558.636 | 96.71463
6607 | 6607 | 6607 | 24 | 11 | 38 | 19 | 9 | 64.37259 | 0.3098127 | 0.1548953 | 948.0406 | 1 | 0 | 0 |  | Fe_Cr_Ni_Ti_Si | Fe24Cr11Ni38Ti19Si9 | 0.07243721 | -29.67866 | 7.425743 | 30.68892 | 785.8313 | 121.2011 | 562.3653 | 131.6925
6608 | 6608 | 6608 | 18 | 9 | 38 | 25 | 10 | 60.35923 | 0.3147847 | 0.1655231 | 988.9129 | 1 | 0 | 0 |  | Fe_Cr_Ni_Ti_Si | Fe18Cr9Ni38Ti25Si10 | 0.0797768 | -35.0916 | 7.18 | 32.74431 | 855.5017 | 154.6896 | 571.9229 | 152.324
6609 | 6609 | 6609 | 12 | 7 | 37 | 33 | 11 | 56.07555 | 0.3200056 | 0.1710585 | 972.2931 | 0 | 0 | 0 |  | Fe_Cr_Ni_Ti_Si | Fe12Cr7Ni37Ti33Si11 | 0.08615047 | -40.6304 | 6.84 | 34.21622 | 902.4366 | 160.8264 | 576.3444 | 170.9906
6610 | 6610 | 6610 | 7 | 5 | 32 | 44 | 12 | 51.36908 | 0.3253024 | 0.1665963 | 861.8141 | 1 | 0 | 0 |  | Fe_Cr_Ni_Ti_Si | Fe7Cr5Ni32Ti44Si12 | 0.09076714 | -45.2108 | 6.3 | 34.3306 | 946.2107 | 171.9765 | 598.1825 | 228.0578
6611 | 6611 | 6611 | 4 | 4 | 23 | 57 | 12 | 47.6484 | 0.3282388 | 0.1477502 | 668.9125 | 1 | 0 | 0 |  | Fe_Cr_Ni_Ti_Si | Fe4Cr4Ni23Ti57Si12 | 0.09054353 | -44.7364 | 5.62 | 31.78852 | 907.1709 | 211.5365 | 702.1356 | 291.3136
6612 | 6612 | 6612 | 42 | 10 | 37 | 6 | 5 | 73.92858 | 0.3013291 | 0.1039982 | 587.0898 | 1 | 1 | 1 | 587.0898 | Fe_Cr_Ni_Ti_Si | Fe42Cr10Ni37Ti6Si5 | 0.04517 | -14.8688 | 8.1 | 22.1052 | 411.8498 | 84.00208 | 462.584 | 88.791 | 411.8498 | 84.00208 | 462.584 | 88.791
6613 | 6613 | 6613 | 35 | 10 | 41 | 9 | 5 | 72.20216 | 0.3031245 | 0.1205457 | 723.1826 | 1 | 1 | 1 | 723.1826 | Fe_Cr_Ni_Ti_Si | Fe35Cr10Ni41Ti9Si5 | 0.05304927 | -17.654 | 8.06 | 24.21487 | 496.3666 | 70.37789 | 457.1919 | 105.3341 | 496.3666 | 70.37789 | 457.1919 | 105.3341
6614 | 6614 | 6614 | 28 | 9 | 44 | 13 | 6 | 68.81242 | 0.3071323 | 0.1386718 | 857.7287 | 1 | 0 | 0 |  | Fe_Cr_Ni_Ti_Si | Fe28Cr9Ni44Ti13Si6 | 0.06180397 | -22.4404 | 7.94 | 27.25344 | 600.4457 | 72.07394 | 470.5332 | 127.2445
6615 | 6615 | 6615 | 22 | 8 | 45 | 18 | 7 | 65.25708 | 0.3110229 | 0.1545112 | 962.67 | 1 | 0 | 0 |  | Fe_Cr_Ni_Ti_Si | Fe22Cr8Ni45Ti18Si7 | 0.07008702 | -27.6576 | 7.74 | 30 | 689.9854 | 84.28499 | 509.0044 | 125.6851
6616 | 6616 | 6616 | 16 | 6 | 45 | 25 | 8 | 60.8786 | 0.3161385 | 0.1684446 | 1029.64 | 1 | 0 | 0 |  | Fe_Cr_Ni_Ti_Si | Fe16Cr6Ni45Ti25Si8 | 0.07836445 | -33.8028 | 7.46 | 32.6207 | 762.7597 | 120.2399 | 521.4251 | 135.5842
6617 | 6617 | 6617 | 11 | 5 | 43 | 32 | 9 | 57.19036 | 0.320016 | 0.1745037 | 1024.746 | 1 | 0 | 0 |  | Fe_Cr_Ni_Ti_Si | Fe11Cr5Ni43Ti32Si9 | 0.08409757 | -38.9552 | 7.12 | 34.20687 | 852.9968 | 154.1772 | 566.9025 | 173.8904
6618 | 6618 | 6618 | 6 | 3 | 38 | 43 | 11 | 51.83844 | 0.3262856 | 0.1729996 | 923.2528 | 1 | 0 | 0 |  | Fe_Cr_Ni_Ti_Si | Fe6Cr3Ni38Ti43Si11 | 0.08958232 | -45.17988 | 6.554455 | 34.9952 | 886.4323 | 175.0343 | 585.0654 | 236.5709
6619 | 6619 | 6619 | 32 | 6 | 50 | 9 | 3 | 72.57903 | 0.3057199 | 0.1187285 | 717.1738 | 1 | 1 | 1 | 717.1738 | Fe_Cr_Ni_Ti_Si | Fe32Cr6Ni50Ti9Si3 | 0.05159854 | -15.3296 | 8.4 | 22.74621 | 384.7533 | 72.27431 | 349.3915 | 128.4012 | 384.7533 | 72.27431 | 349.3915 | 128.4012
6620 | 6620 | 6620 | 25 | 6 | 52 | 13 | 4 | 69.47076 | 0.3087023 | 0.1382176 | 867.8162 | 1 | 1 | 1 | 867.8162 | Fe_Cr_Ni_Ti_Si | Fe25Cr6Ni52Ti13Si4 | 0.06039006 | -20.322 | 8.24 | 26.1916 | 481.9796 | 82.72357 | 408.7545 | 148.7295 | 481.9796 | 82.72357 | 408.7545 | 148.7295
6621 | 6621 | 6621 | 19 | 5 | 53 | 18 | 5 | 65.83422 | 0.3125951 | 0.1556631 | 988.4642 | 1 | 0 | 0 |  | Fe_Cr_Ni_Ti_Si | Fe19Cr5Ni53Ti18Si5 | 0.0686658 | -25.8352 | 8.04 | 29.33854 | 593.3514 | 91.60242 | 449.091 | 128.0254
6622 | 6622 | 6622 | 13 | 4 | 53 | 23 | 6 | 62.29476 | 0.3165145 | 0.1683548 | 1056.545 | 1 | 0 | 0 |  | Fe_Cr_Ni_Ti_Si | Fe13Cr4Ni53Ti23Si6 | 0.07527792 | -31.32415 | 7.818182 | 31.87185 | 668.9188 | 104.2543 | 467.6812 | 147.259
6623 | 6623 | 6623 | 8 | 4 | 50 | 30 | 8 | 58.11 | 0.3204344 |  |  | 1 | 0 | 0 |  | Fe_Cr_Ni_Ti_Si | Fe8Cr4Ni50Ti30Si8 | 0.08205558 | -37.9664 | 7.4 | 34.1321 | 789.8232 | 140.7808 | 529.9914 | 177.5776
6624 | 6624 | 6624 | 47 | 33 | 3 | 5 | 12 | 75.85781 | 0.2840532 | 0.1007572 | 548.9684 | 0 | 0 | 0 |  | Fe_Cr_Ni_Ti_Si | Fe47Cr33Ni3Ti5Si12 | 0.0467409 | -19.1972 | 6.72 | 24.42622 | 534.4962 | 213.806 | 566.9373 | 168.7221
6625 | 6625 | 6625 | 40 | 39 | 5 | 5 | 11 | 78.54637 | 0.2782417 | 0.09640576 | 528.4065 | 0 | 0 | 0 |  | Fe_Cr_Ni_Ti_Si | Fe40Cr39Ni5Ti5Si11 | 0.04609711 | -18.4272 | 6.68 | 23.75268 | 488.4911 | 204.9294 | 682.176 | 174.2918
6626 | 6626 | 6626 | 34 | 44 | 7 | 4 | 10 | 81.51489 | 0.272716 | 0.08779202 | 471.4104 | 0 | 0 | 0 |  | Fe_Cr_Ni_Ti_Si | Fe34Cr44Ni7Ti4Si10 | 0.04227704 | -17.25212 | 6.686869 | 22.73378 | 431.9756 | 207.0051 | 726.2667 | 191.99
6627 | 6627 | 6627 | 27 | 49 | 11 | 4 | 9 | 83.92392 | 0.2683144 | 0.08528498 | 462.8499 | 0 | 0 | 0 |  | Fe_Cr_Ni_Ti_Si | Fe27Cr49Ni11Ti4Si9 | 0.04134587 | -16.6384 | 6.72 | 22.10769 | 400.3054 | 226.3962 | 782.4361 | 180.8031
6628 | 6628 | 6628 | 22 | 53 | 14 | 3 | 7 | 87.8979 | 0.2623671 | 0.07637278 | 405.9962 | 0 | 0 | 0 |  | Fe_Cr_Ni_Ti_Si | Fe22Cr53Ni14Ti3Si7 | 0.03619577 | -14.3267 | 6.808081 | 20.21363 | 299.0796 | 169.8875 | 824.5144 | 144.2357
6629 | 6629 | 6629 | 51 | 21 | 3 | 6 | 19 | 65.37774 | 0.3032488 | 0.1196248 | 624.5846 | 0 | 0 | 0 |  | Fe_Cr_Ni_Ti_Si | Fe51Cr21Ni3Ti6Si19 | 0.05360229 | -26.8056 | 6.64 | 28.65851 | 764.3297 | 250.3778 | 455.5096 | 139.5505
6630 | 6630 | 6630 | 44 | 27 | 5 | 7 | 17 | 68.29724 | 0.2965212 | 0.1161507 | 622.1615 | 0 | 0 | 0 |  | Fe_Cr_Ni_Ti_Si | Fe44Cr27Ni5Ti7Si17 | 0.05537858 | -25.9096 | 6.6 | 27.96623 | 769.8358 | 247.0468 | 532.8737 | 128.9559
6631 | 6631 | 6631 | 38 | 32 | 7 | 8 | 16 | 70.16633 | 0.2918905 | 0.1154348 | 631.9791 | 0 | 0 | 0 |  | Fe_Cr_Ni_Ti_Si | Fe38Cr32Ni7Ti8Si16 | 0.05711261 | -25.63984 | 6.554455 | 27.64948 | 771.6475 | 220.9 | 630.524 | 137.4704
6632 | 6632 | 6632 | 32 | 36 | 10 | 8 | 14 | 72.94315 | 0.2866315 | 0.1110908 | 617.7468 | 0 | 0 | 0 |  | Fe_Cr_Ni_Ti_Si | Fe32Cr36Ni10Ti8Si14 | 0.05624318 | -24.32 | 6.6 | 26.91022 | 749.9528 | 225.7415 | 702.944 | 160.8264
6633 | 6633 | 6633 | 26 | 40 | 14 | 9 | 11 | 76.38614 | 0.2805701 | 0.1108259 | 643.4516 | 0 | 0 | 0 |  | Fe_Cr_Ni_Ti_Si | Fe26Cr40Ni14Ti9Si11 | 0.05677339 | -22.232 | 6.68 | 25.89421 | 674.8443 | 194.3241 | 761.859375 | 132.0142
6634 | 6634 | 6634 | 21 | 44 | 18 | 8 | 9 | 79.9357 | 0.2751861 | 0.1051303 | 618.4308 | 0 | 0 | 0 |  | Fe_Cr_Ni_Ti_Si | Fe21Cr44Ni18Ti8Si9 | 0.05306172 | -20.0332 | 6.8 | 24.56237 | 561.7727 | 186.4658 | 789.0517 | 152.597
6635 | 6635 | 6635 | 16 | 46 | 23 | 7 | 7 | 82.9912 | 0.2714397 | 0.09990463 | 592.548 | 1 | 0 | 0 |  | Fe_Cr_Ni_Ti_Si | Fe16Cr46Ni23Ti7Si7 | 0.04931736 | -18.03041 | 6.969697 | 23.19716 | 464.475 | 158.1254 | 800.9271 | 159.954
6636 | 6636 | 6636 | 52 | 12 | 3 | 4 | 29 | 55.47695 | 0.3228204 | 0.1317737 | 615.6537 | 0 | 0 | 0 |  | Fe_Cr_Ni_Ti_Si | Fe52Cr12Ni3Ti4Si29 | 0.05138724 | -32.9088 | 6.5 | 31.985 | 921.0136 | 288.3541 | 221.8841 | 195.1498
6637 | 6637 | 6637 | 46 | 16 | 4 | 8 | 27 | 56.76523 | 0.3182481 | 0.1353625 | 660.7049 | 0 | 0 | 0 |  | Fe_Cr_Ni_Ti_Si | Fe46Cr16Ni4Ti8Si27 | 0.06227612 | -34.44917 | 6.376238 | 31.73418 | 978.6834 | 240.7195 | 314.4598 | 171.3415
6638 | 6638 | 6638 | 39 | 21 | 6 | 10 | 24 | 59.38694 | 0.3116455 | 0.1312183 | 659.6771 | 0 | 0 | 0 |  | Fe_Cr_Ni_Ti_Si | Fe39Cr21Ni6Ti10Si24 | 0.06604016 | -34.1508 | 6.34 | 31.18509 | 1011.525 | 200.1331 | 435.3514 | 165.0836
6639 | 6639 | 6639 | 34 | 25 | 9 | 12 | 21 | 62.13364 | 0.3056513 | 0.1313283 | 691.6589 | 0 | 0 | 0 |  | Fe_Cr_Ni_Ti_Si | Fe34Cr25Ni9Ti12Si21 | 0.06838485 | -33.11832 | 6.376238 | 30.64033 | 988.4789 | 189.5048 | 521.2232 | 139.2763
6640 | 6640 | 6640 | 29 | 28 | 13 | 13 | 17 | 65.59449 | 0.2992949 | 0.1296287 | 715.4159 | 0 | 0 | 0 |  | Fe_Cr_Ni_Ti_Si | Fe29Cr28Ni13Ti13Si17 | 0.06844299 | -30.9116 | 6.5 | 29.87574 | 935.6337 | 182.2175 | 639.1291 | 143.1773
6641 | 6641 | 6641 | 24 | 31 | 17 | 14 | 14 | 68.47557 | 0.2940941 | 0.129454 | 744.4921 | 1 | 0 | 0 |  | Fe_Cr_Ni_Ti_Si | Fe24Cr31Ni17Ti14Si14 | 0.06840772 | -29.0412 | 6.6 | 29.22054 | 905.3596 | 171.98 | 711.8024 | 137.7304
6642 | 6642 | 6642 | 19 | 34 | 23 | 13 | 11 | 72.27685 | 0.2886904 | 0.1259781 | 751.9008 | 1 | 0 | 0 |  | Fe_Cr_Ni_Ti_Si | Fe19Cr34Ni23Ti13Si11 | 0.06477784 | -26.1852 | 6.82 | 28.07917 | 805.5188 | 143.2491 | 748.2697 | 136.0034
6643 | 6643 | 6643 | 15 | 36 | 29 | 12 | 8 | 76.00626 | 0.2840924 | 0.1226476 | 757.6957 | 1 | 0 | 0 |  | Fe_Cr_Ni_Ti_Si | Fe15Cr36Ni29Ti12Si8 | 0.06095472 | -22.9816 | 7.06 | 26.58477 | 693.5764 | 125.8627 | 746.659 | 144.745
6644 | 6644 | 6644 | 12 | 37 | 36 | 9 | 6 | 79.57098 | 0.2812314 | 0.1130937 | 699.8898 | 1 | 0 | 0 |  | Fe_Cr_Ni_Ti_Si | Fe12Cr37Ni36Ti9Si6 | 0.05332932 | -19.6308 | 7.38 | 24.43174 | 518.8586 | 113.9481 | 729.5256 | 146.9101
6645 | 6645 | 6645 | 43 | 10 | 3 | 6 | 38 | 47.78134 | 0.3366819 | 0.1402427 | 584.2142 | 0 | 0 | 0 |  | Fe_Cr_Ni_Ti_Si | Fe43Cr10Ni3Ti6Si38 | 0.06075857 | -38.8768 | 6.1 | 33.70742 | 1034.172 | 289.3716 | 202.6343 | 232.9938
6646 | 6646 | 6646 | 38 | 13 | 4 | 10 | 34 | 49.72708 | 0.3309881 | 0.138503 | 601.4457 | 0 | 0 | 0 |  | Fe_Cr_Ni_Ti_Si | Fe38Cr13Ni4Ti10Si34 | 0.07043207 | -40.56158 | 6.040404 | 33.19654 | 1087.671 | 227.0688 | 276.3553 | 212.677
6647 | 6647 | 6647 | 33 | 16 | 7 | 14 | 29 | 52.60108 | 0.3239522 | 0.1394212 | 647.3619 | 0 | 0 | 0 |  | Fe_Cr_Ni_Ti_Si | Fe33Cr16Ni7Ti14Si29 | 0.07658378 | -40.89583 | 6.080808 | 32.76778 | 1112.942 | 151.7816 | 383.4906 | 182.5618
6648 | 6648 | 6648 | 29 | 19 | 10 | 17 | 25 | 55.36804 | 0.317625 | 0.1410263 | 695.6777 | 0 | 0 | 0 |  | Fe_Cr_Ni_Ti_Si | Fe29Cr19Ni10Ti17Si25 | 0.07923209 | -40.0212 | 6.14 | 32.37345 | 1115.498 | 138.5489 | 445.7855 | 164.7256
6649 | 6649 | 6649 | 25 | 21 | 15 | 19 | 20 | 58.78515 | 0.3112077 | 0.1429792 | 755.5442 | 1 | 0 | 0 |  | Fe_Cr_Ni_Ti_Si | Fe25Cr21Ni15Ti19Si20 | 0.07937274 | -37.7772 | 6.32 | 32 | 1066.208 | 144.4072 | 576.0607 | 137.616
6650 | 6650 | 6650 | 21 | 24 | 20 | 19 | 16 | 62.58994 | 0.3046352 | 0.1422039 | 796.1897 | 1 | 0 | 0 |  | Fe_Cr_Ni_Ti_Si | Fe21Cr24Ni20Ti19Si16 | 0.07699293 | -34.7244 | 6.52 | 31.35283 | 1007.116 | 161.3157 | 671.2914 | 110.8213
6651 | 6651 | 6651 | 17 | 26 | 26 | 18 | 12 | 66.58985 | 0.2988205 | 0.1402755 | 827.8789 | 1 | 0 | 0 |  | Fe_Cr_Ni_Ti_Si | Fe17Cr26Ni26Ti18Si12 | 0.07346057 | -31.15437 | 6.787879 | 30.41193 | 925.244 | 142.6113 | 709.3538 | 127.8874
6652 | 6652 | 6652 | 13 | 28 | 34 | 17 | 9 | 70.17292 | 0.2946072 | 0.1400087 | 868.8872 | 1 | 0 | 0 |  | Fe_Cr_Ni_Ti_Si | Fe13Cr28Ni34Ti17Si9 | 0.06944633 | -27.8357 | 7.089109 | 29.25973 | 813.7794 | 138.053 | 694.7027 | 129.705
6653 | 6653 | 6653 | 11 | 28 | 43 | 12 | 6 | 74.94605 | 0.2910981 | 0.1278308 | 807.4528 | 1 | 0 | 0 |  | Fe_Cr_Ni_Ti_Si | Fe11Cr28Ni43Ti12Si6 | 0.05959174 | -22.3744 | 7.58 | 26.43842 | 604.7478 | 120.4134 | 676.6747 | 103.72
6654 | 6654 | 6654 | 35 | 8 | 3 | 9 | 45 | 41.94758 | 0.3482691 | 0.1403953 | 512.9165 | 0 | 0 | 0 |  | Fe_Cr_Ni_Ti_Si | Fe35Cr8Ni3Ti9Si45 | 0.07099888 | -43.2148 | 5.74 | 33.78224 | 1092.795 | 236.4383 | 182.6336 | 286.9024
6655 | 6655 | 6655 | 31 | 10 | 5 | 14 | 39 | 44.41273 | 0.3414497 | 0.1406225 | 552.1013 | 0 | 0 | 0 |  | Fe_Cr_Ni_Ti_Si | Fe31Cr10Ni5Ti14Si39 | 0.08057029 | -45.85614 | 5.757576 | 33.429 | 1133.635 | 166.5636 | 261.3837 | 267.6838
6656 | 6656 | 6656 | 27 | 12 | 8 | 19 | 33 | 47.21135 | 0.3342553 | 0.142991 | 608.6346 | 0 | 0 | 0 |  | Fe_Cr_Ni_Ti_Si | Fe27Cr12Ni8Ti19Si33 | 0.08636212 | -46.87032 | 5.818182 | 33.19193 | 1132.799 | 164.589 | 340.9578 | 206.3324
6657 | 6657 | 6657 | 24 | 14 | 12 | 22 | 28 | 50.22594 | 0.3275698 | 0.1463882 | 674.6452 | 0 | 0 | 0 |  | Fe_Cr_Ni_Ti_Si | Fe24Cr14Ni12Ti22Si28 | 0.08742923 | -45.832 | 5.96 | 33.18132 | 1144.278 | 133.7136 | 444.8789 | 201.7113
6658 | 6658 | 6658 | 20 | 16 | 17 | 24 | 23 | 53.3791 | 0.3211765 | 0.1487548 | 736.4415 | 0 | 0 | 0 |  | Fe_Cr_Ni_Ti_Si | Fe20Cr16Ni17Ti24Si23 | 0.08691182 | -43.928 | 6.14 | 33.16384 | 1119.991 | 130.1593 | 508.3823 | 157.6909
6659 | 6659 | 6659 | 17 | 18 | 22 | 25 | 18 | 57.0525 | 0.3144406 | 0.1510284 | 805.2428 | 0 | 0 | 0 |  | Fe_Cr_Ni_Ti_Si | Fe17Cr18Ni22Ti25Si18 | 0.08489029 | -40.6756 | 6.36 | 32.8962 | 1068.345 | 154.3234 | 609.9115 | 136.5468
6660 | 6660 | 6660 | 13 | 20 | 30 | 24 | 13 | 61.56572 | 0.3077135 | 0.1526434 | 881.3956 | 0 | 0 | 0 |  | Fe_Cr_Ni_Ti_Si | Fe13Cr20Ni30Ti24Si13 | 0.0806455 | -36.3324 | 6.72 | 32.32259 | 975.6379 | 153.5803 | 659.7697 | 134.1371
6661 | 6661 | 6661 | 11 | 20 | 38 | 22 | 9 | 65.43025 | 0.3035985 | 0.1531258 | 940.7255 | 1 | 0 | 0 |  | Fe_Cr_Ni_Ti_Si | Fe11Cr20Ni38Ti22Si9 | 0.07588119 | -31.8812 | 7.12 | 31.26835 | 854.6497 | 156.4702 | 666.647 | 122.1668
6662 | 6662 | 6662 | 8 | 20 | 50 | 16 | 6 | 70.27424 | 0.3004248 | 0.1438353 | 918.9261 | 1 | 0 | 0 |  | Fe_Cr_Ni_Ti_Si | Fe8Cr20Ni50Ti16Si6 | 0.06624649 | -25.9328 | 7.72 | 28.69425 | 649.3427 | 149.8271 | 617.6858 | 68.26653
6663 | 6663 | 6663 | 25 | 7 | 3 | 14 | 50 | 37.24298 | 0.3577831 | 0.1303802 | 403.7538 | 0 | 0 | 0 |  | Fe_Cr_Ni_Ti_Si | Fe25Cr7Ni3Ti14Si50 | 0.08407152 | -47.94531 | 5.333333 | 32.19545 | 1075.776 | 304.9339 | 199.6876 | 433.8144
6664 | 6664 | 6664 | 23 | 8 | 6 | 21 | 42 | 40.48708 | 0.3489006 | 0.1378714 | 490.9198 | 0 | 0 | 0 |  | Fe_Cr_Ni_Ti_Si | Fe23Cr8Ni6Ti21Si42 | 0.0925306 | -51.6508 | 5.44 | 32.35985 | 1156.359 | 194.2758 | 290.2337 | 261.9194
6665 | 6665 | 6665 | 20 | 9 | 9 | 26 | 36 | 42.85812 | 0.3425842 | 0.141184 | 545.4507 | 0 | 0 | 0 |  | Fe_Cr_Ni_Ti_Si | Fe20Cr9Ni9Ti26Si36 | 0.0958433 | -52.6796 | 5.52 | 32.45551 | 1151.189 | 165.9424 | 353.541 | 253.5481
6666 | 6666 | 6666 | 18 | 11 | 13 | 28 | 29 | 46.73344 | 0.3338136 | 0.1455211 | 626.6538 | 0 | 0 | 0 |  | Fe_Cr_Ni_Ti_Si | Fe18Cr11Ni13Ti28Si29 | 0.09454187 | -50.55647 | 5.737374 | 32.99275 | 1139.983 | 172.6479 | 461.0131 | 203.6283
6667 | 6667 | 6667 | 16 | 12 | 18 | 30 | 24 | 49.7348 | 0.3278195 | 0.151228 | 709.5562 | 0 | 0 | 0 |  | Fe_Cr_Ni_Ti_Si | Fe16Cr12Ni18Ti30Si24 | 0.09287412 | -48.3024 | 5.96 | 33.41197 | 1122.263 | 154.1397 | 521.4298 | 185.1766
6668 | 6668 | 6668 | 13 | 14 | 25 | 31 | 18 | 54.0341 | 0.3199551 | 0.1569248 | 815.6558 | 0 | 0 | 0 |  | Fe_Cr_Ni_Ti_Si | Fe13Cr14Ni25Ti31Si18 | 0.08940877 | -44.16743 | 6.277228 | 33.59574 | 1069.704 | 163.6284 | 588.6573 | 149.4478
6669 | 6669 | 6669 | 10 | 15 | 32 | 30 | 13 | 57.8894 | 0.3140986 | 0.1600929 | 899.5387 | 0 | 0 | 0 |  | Fe_Cr_Ni_Ti_Si | Fe10Cr15Ni32Ti30Si13 | 0.08557998 | -40.058 | 6.62 | 33.44907 | 978.7549 | 178.2116 | 653.9525 | 167.2594
6670 | 6670 | 6670 | 8 | 15 | 42 | 26 | 8 | 62.91076 | 0.3086483 | 0.1613414 | 987.6372 | 1 | 0 | 0 |  | Fe_Cr_Ni_Ti_Si | Fe8Cr15Ni42Ti26Si8 | 0.07921857 | -34.09285 | 7.171717 | 32.40048 | 839.115 | 155.2255 | 646.9368 | 150.2166
6671 | 6671 | 6671 | 6 | 15 | 55 | 19 | 5 | 68.13705 | 0.3052258 | 0.1539223 | 995.8806 | 1 | 0 | 0 |  | Fe_Cr_Ni_Ti_Si | Fe6Cr15Ni55Ti19Si5 | 0.069585 | -27.2512 | 7.84 | 29.668 | 637.0195 | 133.2739 | 589.3599 | 84.36527
6672 | 6672 | 6672 | 17 | 7 | 3 | 21 | 52 | 34.86132 | 0.3619915 | 0.120034 | 331.9358 | 0 | 0 | 0 |  | Fe_Cr_Ni_Ti_Si | Fe17Cr7Ni3Ti21Si52 | 0.09621019 | -52.9564 | 5 | 29.5574 | 1085 | 297.9029 | 268.2123 | 434.2317
6673 | 6673 | 6673 | 16 | 7 | 6 | 28 | 43 | 37.9939 | 0.3532457 | 0.1291962 | 417.6354 | 0 | 0 | 0 |  | Fe_Cr_Ni_Ti_Si | Fe16Cr7Ni6Ti28Si43 | 0.1011366 | -56.1868 | 5.14 | 30.31501 | 1120.024 | 244.6958 | 326.0352 | 315.5948
6674 | 6674 | 6674 | 15 | 7 | 9 | 33 | 36 | 40.6218 | 0.3464189 | 0.1359129 | 489.872 | 0 | 0 | 0 |  | Fe_Cr_Ni_Ti_Si | Fe15Cr7Ni9Ti33Si36 | 0.1019802 | -56.334 | 5.28 | 30.99935 | 1137.913 | 195.6042 | 414.538 | 267.628
6675 | 6675 | 6675 | 13 | 8 | 14 | 36 | 30 | 43.66934 | 0.3394107 | 0.1434736 | 577.0763 | 0 | 0 | 0 |  | Fe_Cr_Ni_Ti_Si | Fe13Cr8Ni14Ti36Si30 | 0.1001086 | -54.69032 | 5.50495 | 32.11158 | 1121.112 | 165.6061 | 520.1813 | 238.4877
6676 | 6676 | 6676 | 11 | 9 | 19 | 38 | 24 | 46.86336 | 0.3325939 | 0.1503869 | 667.9044 | 0 | 0 | 0 |  | Fe_Cr_Ni_Ti_Si | Fe11Cr9Ni19Ti38Si24 | 0.09737233 | -51.81766 | 5.742574 | 32.95349 | 1121.413 | 159.0832 | 542.1813 | 202.5312
6677 | 6677 | 6677 | 9 | 10 | 25 | 38 | 18 | 50.584 | 0.3256724 | 0.1579204 | 776.5069 | 0 | 0 | 0 |  | Fe_Cr_Ni_Ti_Si | Fe9Cr10Ni25Ti38Si18 | 0.09353007 | -47.7952 | 6.06 | 33.70148 | 1045.124 | 186.1339 | 584.0384 | 188.326
6678 | 6678 | 6678 | 7 | 11 | 33 | 37 | 12 | 55.11459 | 0.3184565 | 0.1663741 | 913.5892 | 0 | 0 | 0 |  | Fe_Cr_Ni_Ti_Si | Fe7Cr11Ni33Ti37Si12 | 0.08862994 | -42.414 | 6.48 | 34.02117 | 965.7982 | 176.1918 | 635.6666 | 169.2617
6679 | 6679 | 6679 | 5 | 12 | 44 | 32 | 7 | 60.6188 | 0.3119403 | 0.1687382 | 1025.05 | 1 | 0 | 0 |  | Fe_Cr_Ni_Ti_Si | Fe5Cr12Ni44Ti32Si7 | 0.08231044 | -36.1284 | 7.08 | 33.37948 | 852.8083 | 155.6811 | 641.9854 | 187.3418
6680 | 6680 | 6680 | 4 | 12 | 57 | 23 | 4 | 66.31882 | 0.3080475 | 0.16313 | 1064.201 | 1 | 0 | 0 |  | Fe_Cr_Ni_Ti_Si | Fe4Cr12Ni57Ti23Si4 | 0.07322408 | -28.8804 | 7.82 | 30.7667 | 644.578 | 144.4256 | 562.4284 | 128.9893
6681 | 6681 | 6681 | 10 | 5 | 6 | 37 | 42 | 36.06828 | 0.3564373 | 0.1189603 | 349.5088 | 0 | 0 | 0 |  | Fe_Cr_Ni_Ti_Si | Fe10Cr5Ni6Ti37Si42 | 0.1078657 | -60.3396 | 4.86 | 27.3633 | 1089.576 | 274.1191 | 388.8986 | 327.5981
6682 | 6682 | 6682 | 10 | 5 | 9 | 41 | 35 | 38.82165 | 0.3492811 | 0.1273677 | 425.0005 | 0 | 0 | 0 |  | Fe_Cr_Ni_Ti_Si | Fe10Cr5Ni9Ti41Si35 | 0.1060658 | -59.16 | 5.04 | 28.86711 | 1109.067 | 207.1592 | 527.6064 | 292.5585
6683 | 6683 | 6683 | 9 | 6 | 13 | 44 | 28 | 42.13573 | 0.341206 | 0.1356393 | 513.2019 | 0 | 0 | 0 |  | Fe_Cr_Ni_Ti_Si | Fe9Cr6Ni13Ti44Si28 | 0.1026949 | -56.1368 | 5.26 | 30.37943 | 1074.001 | 217.6893 | 595.5794 | 276.9989
6684 | 6684 | 6684 | 8 | 7 | 18 | 45 | 22 | 45.52428 | 0.3339936 | 0.1450205 | 616.6529 | 0 | 0 | 0 |  | Fe_Cr_Ni_Ti_Si | Fe8Cr7Ni18Ti45Si22 | 0.09870331 | -52.3756 | 5.54 | 31.8953 | 1055.297 | 205.2366 | 626.8145 | 239.8723
6685 | 6685 | 6685 | 6 | 8 | 25 | 45 | 16 | 49.33978 | 0.3268871 | 0.1554585 | 743.3721 | 0 | 0 | 0 |  | Fe_Cr_Ni_Ti_Si | Fe6Cr8Ni25Ti45Si16 | 0.09407661 | -47.9396 | 5.9 | 33.23778 | 1015.9375 | 205.9888 | 635.0095 | 218.1222
6686 | 6686 | 6686 | 5 | 9 | 32 | 43 | 11 | 53.38926 | 0.3204388 | 0.1650602 | 878.6546 | 1 | 0 | 0 |  | Fe_Cr_Ni_Ti_Si | Fe5Cr9Ni32Ti43Si11 | 0.08962711 | -43.1164 | 6.3 | 33.97882 | 943.8026 | 185.3369 | 664.3371 | 220.6223
6687 | 6687 | 6687 | 3 | 11 | 43 | 38 | 6 | 59.12732 | 0.3129031 | 0.17174 | 1029.642 | 1 | 0 | 0 |  | Fe_Cr_Ni_Ti_Si | Fe3Cr11Ni43Ti38Si6 | 0.08391521 | -36.89677 | 6.891089 | 33.81909 | 831.543 | 149.3504 | 679.2679 | 219.5224
6688 | 6688 | 6688 | 6 | 3 | 9 | 50 | 32 | 37.96332 | 0.3498612 | 0.1180221 | 370.5261 | 0 | 0 | 0 |  | Fe_Cr_Ni_Ti_Si | Fe6Cr3Ni9Ti50Si32 | 0.1068347 | -59.8428 | 4.84 | 26.39621 | 1032.613 | 265.4362 | 630.464 | 319.0686
6689 | 6689 | 6689 | 6 | 4 | 13 | 52 | 25 | 41.4496 | 0.3414501 | 0.1289338 | 468.939 | 1 | 0 | 0 |  | Fe_Cr_Ni_Ti_Si | Fe6Cr4Ni13Ti52Si25 | 0.1019576 | -55.4856 | 5.1 | 28.79514 | 1014.401 | 290.63 | 648.7963 | 297.5769
6690 | 6690 | 6690 | 5 | 5 | 18 | 53 | 19 | 44.77187 | 0.3342269 | 0.1392441 | 572.516 | 1 | 0 | 0 |  | Fe_Cr_Ni_Ti_Si | Fe5Cr5Ni18Ti53Si19 | 0.09716187 | -51.0268 | 5.38 | 30.71742 | 1014.903 | 229.6907 | 697.3136 | 264.8667
6691 | 6691 | 6691 | 4 | 6 | 23 | 53 | 13 | 48.3689 | 0.3270087 | 0.1491654 | 686.9746 | 1 | 0 | 0 |  | Fe_Cr_Ni_Ti_Si | Fe4Cr6Ni23Ti53Si13 | 0.09203079 | -45.63167 | 5.676768 | 32.12725 | 962.3054 | 222.21875 | 696.6035 | 262.6482
6692 | 6692 | 6692 | 4 | 8 | 30 | 50 | 8 | 53.13995 | 0.3190779 | 0.1621166 | 852.8785 | 1 | 0 | 0 |  | Fe_Cr_Ni_Ti_Si | Fe4Cr8Ni30Ti50Si8 | 0.08755658 | -40.056 | 6.12 | 33.38323 | 875.446 | 165.8905 | 720.6436 | 244.0392
6693 | 6693 | 6693 | 47 | 3 | 33 | 5 | 12 | 65.57153 | 0.3148783 | 0.1110573 | 575.7008 | 1 | 0 | 0 |  | Fe_Cr_Ni_Ti_Si | Fe47Cr3Ni33Ti5Si12 | 0.04672903 | -21.8732 | 7.92 | 27.0821 | 574.8126 | 128.6422 | 253.1369 | 93.05463
6694 | 6694 | 6694 | 40 | 5 | 39 | 5 | 11 | 66.76406 | 0.3132876 | 0.1092557 | 572.4499 | 1 | 1 | 1 | 572.4499 | Fe_Cr_Ni_Ti_Si | Fe40Cr5Ni39Ti5Si11 | 0.04610248 | -21.324 | 8.04 | 26.64038 | 536.5214 | 96.07214 | 293.4289 | 90.98476 | 536.5214 | 96.07214 | 293.4289 | 90.98476
6695 | 6695 | 6695 | 34 | 7 | 44 | 4 | 10 | 68.38544 | 0.3113458 | 0.1017678 | 524.3232 | 1 | 1 | 1 | 524.3232 | Fe_Cr_Ni_Ti_Si | Fe34Cr7Ni44Ti4Si10 | 0.04226183 | -19.90981 | 8.181818 | 25.66651 | 461.9821 | 71.5632 | 297.7324 | 87.37693 | 461.9821 | 71.5632 | 297.7324 | 87.37693
6696 | 6696 | 6696 | 27 | 11 | 49 | 4 | 9 | 70.41612 | 0.3077244 | 0.1003181 | 527.5717 | 1 | 1 | 1 | 527.5717 | Fe_Cr_Ni_Ti_Si | Fe27Cr11Ni49Ti4Si9 | 0.04135386 | -19.1616 | 8.24 | 24.91967 | 408.3668 | 69.66372 | 366.4284 | 95.01418 | 408.3668 | 69.66372 | 366.4284 | 95.01418
6697 | 6697 | 6697 | 22 | 14 | 53 | 3 | 7 | 73.60163 | 0.3033518 | 0.08985229 | 463.0473 | 1 | 1 | 1 | 463.0473 | Fe_Cr_Ni_Ti_Si | Fe22Cr14Ni53Ti3Si7 | 0.0361959 | -16.34813 | 8.383838 | 22.69875 | 317.8587 | 73.96461 | 356.291 | 106.4317 | 317.8587 | 73.96461 | 356.291 | 106.4317
6698 | 6698 | 6698 | 51 | 3 | 21 | 6 | 19 | 59.53574 | 0.3216283 | 0.1303186 | 663.7126 | 1 | 0 | 0 |  | Fe_Cr_Ni_Ti_Si | Fe51Cr3Ni21Ti6Si19 | 0.05357051 | -28.7928 | 7.36 | 30.70814 | 745.2034 | 183.7615 | 254.6563 | 143.1851
6699 | 6699 | 6699 | 44 | 5 | 27 | 7 | 17 | 61.06516 | 0.319068 | 0.1294843 | 676.9236 | 1 | 0 | 0 |  | Fe_Cr_Ni_Ti_Si | Fe44Cr5Ni27Ti7Si17 | 0.05537784 | -28.4704 | 7.48 | 30.39391 | 747.3464 | 151.0987 | 303.4767 | 100.1536
6700 | 6700 | 6700 | 38 | 7 | 32 | 8 | 16 | 61.97136 | 0.3173324 | 0.1310422 | 701.7049 | 1 | 0 | 0 |  | Fe_Cr_Ni_Ti_Si | Fe38Cr7Ni32Ti8Si16 | 0.05714307 | -28.67876 | 7.544554 | 30.3536 | 747.8676 | 144.4451 | 339.0423 | 92.85167
6701 | 6701 | 6701 | 32 | 10 | 36 | 8 | 14 | 64.20307 | 0.3134422 | 0.1275267 | 697.0923 | 1 | 0 | 0 |  | Fe_Cr_Ni_Ti_Si | Fe32Cr10Ni36Ti8Si14 | 0.05629474 | -27.4192 | 7.64 | 29.5973 | 693.9344 | 117.6725 | 422.3384 | 107.3043
6702 | 6702 | 6702 | 26 | 14 | 40 | 9 | 11 | 67.47435 | 0.3074892 | 0.1267441 | 725.7281 | 1 | 0 | 0 |  | Fe_Cr_Ni_Ti_Si | Fe26Cr14Ni40Ti9Si11 | 0.05687166 | -25.4664 | 7.72 | 28.40334 | 652.0082 | 93.83324 | 500.4753 | 99.15842
6703 | 6703 | 6703 | 21 | 18 | 44 | 8 | 9 | 70.83355 | 0.3021937 | 0.1196622 | 695.416 | 1 | 0 | 0 |  | Fe_Cr_Ni_Ti_Si | Fe21Cr18Ni44Ti8Si9 | 0.05316273 | -22.862 | 7.84 | 26.80951 | 554.8131 | 86.95486 | 539.5253 | 98.33572
6704 | 6704 | 6704 | 16 | 23 | 46 | 7 | 7 | 74.69052 | 0.2956491 | 0.1117686 | 656.7806 | 1 | 1 | 1 | 656.7806 | Fe_Cr_Ni_Ti_Si | Fe16Cr23Ni46Ti7Si7 | 0.04941143 | -20.21753 | 7.89899 | 24.97055 | 460.7174 | 91.96595 | 581.967 | 80.61919 | 460.7174 | 91.96595 | 581.967 | 80.61919
6705 | 6705 | 6705 | 52 | 3 | 12 | 4 | 29 | 52.72394 | 0.331948 | 0.1407538 | 653.1638 | 0 | 0 | 0 |  | Fe_Cr_Ni_Ti_Si | Fe52Cr3Ni12Ti4Si29 | 0.05132079 | -33.8124 | 6.86 | 33.23793 | 890.8707 | 273.8563 | 201.3743 | 185.9759
6706 | 6706 | 6706 | 46 | 4 | 16 | 8 | 27 | 53.12585 | 0.330337 | 0.1469345 | 710.2934 | 0 | 0 | 0 |  | Fe_Cr_Ni_Ti_Si | Fe46Cr4Ni16Ti8Si27 | 0.06225199 | -36.10077 | 6.851485 | 33.44513 | 969.5535 | 216.5237 | 216.4725 | 169.1075
6707 | 6707 | 6707 | 39 | 6 | 21 | 10 | 24 | 54.73439 | 0.3269668 | 0.146401 | 731.3942 | 1 | 0 | 0 |  | Fe_Cr_Ni_Ti_Si | Fe39Cr6Ni21Ti10Si24 | 0.06604747 | -36.4968 | 6.94 | 33.30631 | 954.9532 | 175.9449 | 293.8865 | 160.9119
6708 | 6708 | 6708 | 34 | 9 | 25 | 12 | 21 | 57.14055 | 0.3218938 | 0.1459227 | 762.3512 | 1 | 0 | 0 |  | Fe_Cr_Ni_Ti_Si | Fe34Cr9Ni25Ti12Si21 | 0.06842703 | -35.83492 | 7.009901 | 32.80591 | 941.934 | 172.9082 | 381.1134 | 155.6604
6709 | 6709 | 6709 | 29 | 13 | 28 | 13 | 17 | 60.756 | 0.3147371 | 0.1429061 | 784.6936 | 1 | 0 | 0 |  | Fe_Cr_Ni_Ti_Si | Fe29Cr13Ni28Ti13Si17 | 0.06850879 | -33.5756 | 7.1 | 31.79245 | 890.649 | 156.7148 | 491.0239 | 122.4521
6710 | 6710 | 6710 | 24 | 17 | 31 | 14 | 14 | 63.87471 | 0.3085599 | 0.1412382 | 809.1002 | 1 | 0 | 0 |  | Fe_Cr_Ni_Ti_Si | Fe24Cr17Ni31Ti14Si14 | 0.06848913 | -31.606 | 7.16 | 30.91537 | 848.767 | 164.3757 | 567.9939 | 120.1071
6711 | 6711 | 6711 | 19 | 23 | 34 | 13 | 11 | 68.56042 | 0.3001015 | 0.1342847 | 799.2493 | 1 | 0 | 0 |  | Fe_Cr_Ni_Ti_Si | Fe19Cr23Ni34Ti13Si11 | 0.06484659 | -28.0156 | 7.26 | 29.26841 | 770.4793 | 135.8732 | 628.3177 | 107.2938
6712 | 6712 | 6712 | 15 | 29 | 36 | 12 | 8 | 73.57537 | 0.2913802 | 0.1272864 | 784.7997 | 1 | 0 | 0 |  | Fe_Cr_Ni_Ti_Si | Fe15Cr29Ni36Ti12Si8 | 0.06100189 | -24.0316 | 7.34 | 27.2505 | 669.9393 | 124.9611 | 673.7181 | 116.141
6713 | 6713 | 6713 | 12 | 36 | 37 | 9 | 6 | 79.21339 | 0.2822755 | 0.1136136 | 702.8037 | 1 | 0 | 0 |  | Fe_Cr_Ni_Ti_Si | Fe12Cr36Ni37Ti9Si6 | 0.05333514 | -19.7436 | 7.42 | 24.5102 | 523.872 | 103.2364 | 709.5017 | 145.0942
6714 | 6714 | 6714 | 43 | 3 | 10 | 6 | 38 | 45.77135 | 0.3437588 | 0.1512064 | 631.524 | 0 | 0 | 0 |  | Fe_Cr_Ni_Ti_Si | Fe43Cr3Ni10Ti6Si38 | 0.06070915 | -39.7868 | 6.38 | 34.93923 | 1033.712 | 260.9869 | 166.33 | 234.3888
6715 | 6715 | 6715 | 38 | 4 | 13 | 10 | 34 | 47.09364 | 0.3402113 | 0.1531182 | 669.1641 | 0 | 0 | 0 |  | Fe_Cr_Ni_Ti_Si | Fe38Cr4Ni13Ti10Si34 | 0.07041386 | -42.10428 | 6.40404 | 34.80615 | 1080.568 | 197.8373 | 198.5704 | 199.1344
6716 | 6716 | 6716 | 33 | 7 | 16 | 14 | 29 | 49.91866 | 0.3332181 | 0.1528529 | 713.1612 | 0 | 0 | 0 |  | Fe_Cr_Ni_Ti_Si | Fe33Cr7Ni16Ti14Si29 | 0.07660162 | -42.77645 | 6.444444 | 34.33868 | 1099.693 | 153.8675 | 270.9975 | 179.7487
6717 | 6717 | 6717 | 29 | 10 | 19 | 17 | 25 | 52.66348 | 0.3268354 | 0.1524272 | 752.416 | 1 | 0 | 0 |  | Fe_Cr_Ni_Ti_Si | Fe29Cr10Ni19Ti17Si25 | 0.07927266 | -42.1092 | 6.5 | 33.87861 | 1086.962 | 143.6334 | 358.0055 | 166.4983
6718 | 6718 | 6718 | 25 | 15 | 21 | 19 | 20 | 56.93345 | 0.3173758 | 0.1498335 | 791.6868 | 1 | 0 | 0 |  | Fe_Cr_Ni_Ti_Si | Fe25Cr15Ni21Ti19Si20 | 0.07941255 | -39.258 | 6.56 | 32.93873 | 1044.393 | 153.4773 | 505.4143 | 134.0403
6719 | 6719 | 6719 | 21 | 20 | 24 | 19 | 16 | 61.31932 | 0.3087643 | 0.1463182 | 819.0327 | 1 | 0 | 0 |  | Fe_Cr_Ni_Ti_Si | Fe21Cr20Ni24Ti19Si16 | 0.07702358 | -35.686 | 6.68 | 31.92429 | 978.1316 | 157.5556 | 620.3581 | 123.0458
6720 | 6720 | 6720 | 17 | 26 | 26 | 18 | 12 | 66.58985 | 0.2988205 | 0.1411802 | 835.5757 | 1 | 0 | 0 |  | Fe_Cr_Ni_Ti_Si | Fe17Cr26Ni26Ti18Si12 | 0.07346057 | -31.15437 | 6.787879 | 30.41193 | 907.1987 | 154.3022 | 708.4944 | 121.7388
6721 | 6721 | 6721 | 13 | 34 | 28 | 17 | 9 | 72.18118 | 0.2884255 | 0.1343204 | 831.9145 | 1 | 0 | 0 |  | Fe_Cr_Ni_Ti_Si | Fe13Cr34Ni28Ti17Si9 | 0.06939419 | -26.6217 | 6.851485 | 28.58867 | 831.0574 | 141.4856 | 772.0035 | 138.3064
6722 | 6722 | 6722 | 11 | 43 | 28 | 12 | 6 | 80.2403 | 0.2754374 | 0.118767 | 753.8929 | 1 | 0 | 0 |  | Fe_Cr_Ni_Ti_Si | Fe11Cr43Ni28Ti12Si6 | 0.05947943 | -20.1844 | 6.98 | 25.11155 | 628.8665 | 126.8936 | 788.5514 | 175.3795
6723 | 6723 | 6723 | 35 | 3 | 8 | 9 | 45 | 40.58644 | 0.3533125 | 0.1503528 | 553.0489 | 0 | 0 | 0 |  | Fe_Cr_Ni_Ti_Si | Fe35Cr3Ni8Ti9Si45 | 0.07097152 | -44.0588 | 5.94 | 34.85742 | 1073.541 | 276.7582 | 149.0969 | 327.244
6724 | 6724 | 6724 | 31 | 5 | 10 | 14 | 39 | 43.01517 | 0.3465662 | 0.1512747 | 600.0427 | 0 | 0 | 0 |  | Fe_Cr_Ni_Ti_Si | Fe31Cr5Ni10Ti14Si39 | 0.0805692 | -46.95807 | 5.959596 | 34.50142 | 1133.164 | 202.0507 | 216.0552 | 264.61
6725 | 6725 | 6725 | 27 | 8 | 12 | 19 | 33 | 46.07075 | 0.3383683 | 0.1510374 | 647.7311 | 0 | 0 | 0 |  | Fe_Cr_Ni_Ti_Si | Fe27Cr8Ni12Ti19Si33 | 0.08637749 | -47.9445 | 5.979798 | 34.02976 | 1140.592 | 153.0022 | 309.0555 | 202.504
6726 | 6726 | 6726 | 24 | 12 | 14 | 22 | 28 | 49.64741 | 0.3296146 | 0.1493487 | 688.9048 | 0 | 0 | 0 |  | Fe_Cr_Ni_Ti_Si | Fe24Cr12Ni14Ti22Si28 | 0.08744157 | -46.4112 | 6.04 | 33.5744 | 1137.678 | 137.0266 | 397.9188 | 177.2656
6727 | 6727 | 6727 | 20 | 17 | 16 | 24 | 23 | 53.67605 | 0.3201495 | 0.147403 | 729.5027 | 0 | 0 | 0 |  | Fe_Cr_Ni_Ti_Si | Fe20Cr17Ni16Ti24Si23 | 0.08690374 | -43.6236 | 6.1 | 32.97939 | 1126.414 | 135.9014 | 528.8646 | 162.1047
6728 | 6728 | 6728 | 17 | 22 | 18 | 25 | 18 | 58.27682 | 0.3103147 | 0.1461563 | 778.6107 | 0 | 0 | 0 |  | Fe_Cr_Ni_Ti_Si | Fe17Cr22Ni18Ti25Si18 | 0.08485185 | -39.442 | 6.2 | 32.21801 | 1072.331 | 160.4939 | 646.7512 | 129.358
6729 | 6729 | 6729 | 13 | 30 | 20 | 24 | 13 | 64.75099 | 0.2973473 | 0.1419998 | 819.0958 | 0 | 0 | 0 |  | Fe_Cr_Ni_Ti_Si | Fe13Cr30Ni20Ti24Si13 | 0.08054036 | -33.4364 | 6.32 | 30.83423 | 1028.853 | 148.1586 | 760.1047 | 142.1787
6730 | 6730 | 6730 | 11 | 38 | 20 | 22 | 9 | 71.38025 | 0.2848697 | 0.1365175 | 838.878 | 0 | 0 | 0 |  | Fe_Cr_Ni_Ti_Si | Fe11Cr38Ni20Ti22Si9 | 0.07568563 | -27.1724 | 6.4 | 28.93631 | 927.2566 | 143.0413 | 825.5951 | 153.6502
6731 | 6731 | 6731 | 8 | 50 | 20 | 16 | 6 | 80.69125 | 0.2690865 | 0.1224924 | 786.8003 | 0 | 0 | 0 |  | Fe_Cr_Ni_Ti_Si | Fe8Cr50Ni20Ti16Si6 | 0.06596449 | -20.2448 | 6.52 | 25.64683 | 728.1432 | 140.7439 | 882.6257 | 160.0953
6732 | 6732 | 6732 | 25 | 3 | 7 | 14 | 50 | 36.19712 | 0.3618545 | 0.1415445 | 446.5392 | 0 | 0 | 0 |  | Fe_Cr_Ni_Ti_Si | Fe25Cr3Ni7Ti14Si50 | 0.08406163 | -48.87093 | 5.494949 | 33.27758 | 1125.381 | 249.6199 | 208.9812 | 450.3168
6733 | 6733 | 6733 | 23 | 6 | 8 | 21 | 42 | 39.95542 | 0.3509272 | 0.1418168 | 506.5386 | 0 | 0 | 0 |  | Fe_Cr_Ni_Ti_Si | Fe23Cr6Ni8Ti21Si42 | 0.09253664 | -52.2404 | 5.52 | 32.87491 | 1149.786 | 186.7081 | 263.8182 | 291.8836
6734 | 6734 | 6734 | 20 | 9 | 9 | 26 | 36 | 42.85812 | 0.3425842 | 0.141184 | 545.4507 | 0 | 0 | 0 |  | Fe_Cr_Ni_Ti_Si | Fe20Cr9Ni9Ti26Si36 | 0.0958433 | -52.6796 | 5.52 | 32.45551 | 1150.452 | 178.3461 | 363.2293 | 252.9335
6735 | 6735 | 6735 | 18 | 13 | 11 | 28 | 29 | 47.2998 | 0.3317474 | 0.1439149 | 622.1751 | 0 | 0 | 0 |  | Fe_Cr_Ni_Ti_Si | Fe18Cr13Ni11Ti28Si29 | 0.09452493 | -49.83083 | 5.656566 | 32.53058 | 1154.78 | 144.2135 | 474.763 | 215.1625
6736 | 6736 | 6736 | 16 | 18 | 12 | 30 | 24 | 51.46475 | 0.3216577 | 0.1423195 | 665.2268 | 0 | 0 | 0 |  | Fe_Cr_Ni_Ti_Si | Fe16Cr18Ni12Ti30Si24 | 0.09281367 | -46.0752 | 5.72 | 32.13783 | 1103.763 | 162.7628 | 558.7579 | 183.7404
6737 | 6737 | 6737 | 13 | 25 | 14 | 31 | 18 | 57.29918 | 0.3087119 | 0.141 | 725.9627 | 0 | 0 | 0 |  | Fe_Cr_Ni_Ti_Si | Fe13Cr25Ni14Ti31Si18 | 0.08928133 | -40.1345 | 5.841584 | 31.52933 | 1077.136 | 154.2778 | 697.0232 | 159.8325
6738 | 6738 | 6738 | 10 | 32 | 15 | 30 | 13 | 63.17492 | 0.2964714 | 0.1400558 | 783.1627 | 0 | 0 | 0 |  | Fe_Cr_Ni_Ti_Si | Fe10Cr32Ni15Ti30Si13 | 0.08536459 | -34.0128 | 5.94 | 30.57057 | 1035.105 | 155.1799 | 799.3186 | 160.905
6739 | 6739 | 6739 | 8 | 42 | 15 | 26 | 8 | 71.82935 | 0.2802402 | 0.1358667 | 833.123 | 0 | 0 | 0 |  | Fe_Cr_Ni_Ti_Si | Fe8Cr42Ni15Ti26Si8 | 0.07887164 | -25.71819 | 6.080808 | 28.5689 | 955.0677 | 151.1595 | 893.1229 | 151.0846
6740 | 6740 | 6740 | 6 | 55 | 15 | 19 | 5 | 81.95366 | 0.2633994 | 0.1234495 | 802.0929 | 0 | 0 | 0 |  | Fe_Cr_Ni_Ti_Si | Fe6Cr55Ni15Ti19Si5 | 0.06914565 | -18.4032 | 6.24 | 25.33357 | 767.7322 | 150.2925 | 915.0849 | 176.7521
6741 | 6741 | 6741 | 17 | 3 | 7 | 21 | 52 | 33.85869 | 0.366026 | 0.1290617 | 361.4736 | 0 | 0 | 0 |  | Fe_Cr_Ni_Ti_Si | Fe17Cr3Ni7Ti21Si52 | 0.09621529 | -54.174 | 5.16 | 30.85515 | 1116.553 | 268.5633 | 256.5931 | 470.0022
6742 | 6742 | 6742 | 16 | 6 | 7 | 28 | 43 | 37.73607 | 0.3542598 | 0.1311081 | 424.5505 | 0 | 0 | 0 |  | Fe_Cr_Ni_Ti_Si | Fe16Cr6Ni7Ti28Si43 | 0.1011424 | -56.5584 | 5.18 | 30.62287 | 1139.441 | 197.4982 | 331.7079 | 332.8958
6743 | 6743 | 6743 | 15 | 9 | 7 | 33 | 36 | 41.15003 | 0.3443817 | 0.1320089 | 473.9248 | 0 | 0 | 0 |  | Fe_Cr_Ni_Ti_Si | Fe15Cr9Ni7Ti33Si36 | 0.1019626 | -55.4964 | 5.2 | 30.41316 | 1120.006 | 209.3838 | 463.4365 | 265.0195
6744 | 6744 | 6744 | 13 | 14 | 8 | 36 | 30 | 45.28596 | 0.3333314 | 0.1311146 | 519.136 | 0 | 0 | 0 |  | Fe_Cr_Ni_Ti_Si | Fe13Cr14Ni8Ti36Si30 | 0.1000444 | -52.07646 | 5.267327 | 30.51112 | 1115.699 | 177.7825 | 550.367 | 256.3831
6745 | 6745 | 6745 | 11 | 19 | 9 | 38 | 24 | 49.64165 | 0.3224165 | 0.1323394 | 577.0811 | 0 | 0 | 0 |  | Fe_Cr_Ni_Ti_Si | Fe11Cr19Ni9Ti38Si24 | 0.09724705 | -47.32007 | 5.346535 | 30.50662 | 1084.894 | 203.9675 | 665.5703125 | 246.0501
6746 | 6746 | 6746 | 9 | 25 | 10 | 38 | 18 | 54.94971 | 0.3101834 | 0.1350915 | 654.5276 | 0 | 0 | 0 |  | Fe_Cr_Ni_Ti_Si | Fe9Cr25Ni10Ti38Si18 | 0.09331901 | -41.0332 | 5.46 | 30.38733 | 1064.88 | 200.5895 | 713.8588 | 202.4852
6747 | 6747 | 6747 | 7 | 33 | 11 | 37 | 12 | 61.80956 | 0.2956268 | 0.1361857 | 735.7097 | 0 | 0 | 0 |  | Fe_Cr_Ni_Ti_Si | Fe7Cr33Ni11Ti37Si12 | 0.08829404 | -32.9188 | 5.6 | 29.80201 | 1028.747 | 175.6356 | 823.7292 | 162.4655
6748 | 6748 | 6748 | 5 | 44 | 12 | 32 | 7 | 70.91808 | 0.2785728 | 0.1349503 | 814.418 | 0 | 0 | 0 |  | Fe_Cr_Ni_Ti_Si | Fe5Cr44Ni12Ti32Si7 | 0.08182918 | -24.3268 | 5.8 | 28.38503 | 960.4987 | 148.9585 | 898.5422 | 168.0643
6749 | 6749 | 6749 | 4 | 57 | 12 | 23 | 4 | 81.71182 | 0.2609522 | 0.1260909 | 823.5522 | 0 | 0 | 0 |  | Fe_Cr_Ni_Ti_Si | Fe4Cr57Ni12Ti23Si4 | 0.07264628 | -17.0004 | 6.02 | 25.45172 | 780.9398 | 152.1203 | 952.1781 | 149.5422
6750 | 6750 | 6750 | 10 | 6 | 5 | 37 | 42 | 36.31949 | 0.3554216 | 0.1169328 | 342.5019 | 0 | 0 | 0 |  | Fe_Cr_Ni_Ti_Si | Fe10Cr6Ni5Ti37Si42 | 0.1078566 | -59.8708 | 4.82 | 26.98351 | 1127.394 | 266.835 | 431.5596 | 346.0382
6751 | 6751 | 6751 | 10 | 9 | 5 | 41 | 35 | 39.85427 | 0.3452013 | 0.1197827 | 395.8473 | 0 | 0 | 0 |  | Fe_Cr_Ni_Ti_Si | Fe10Cr9Ni5Ti41Si35 | 0.1060199 | -57.1392 | 4.88 | 27.47271 | 1088.111 | 254.9168 | 554.5155 | 286.4458
6752 | 6752 | 6752 | 9 | 13 | 6 | 44 | 28 | 44.00166 | 0.3340327 | 0.1232151 | 459.9016 | 0 | 0 | 0 |  | Fe_Cr_Ni_Ti_Si | Fe9Cr13Ni6Ti44Si28 | 0.1025988 | -52.4268 | 4.98 | 28.17996 | 1063.784 | 243.1139 | 646.7404 | 271.0642
6753 | 6753 | 6753 | 8 | 18 | 7 | 45 | 22 | 48.55855 | 0.3226728 | 0.1267459 | 529.9257 | 0 | 0 | 0 |  | Fe_Cr_Ni_Ti_Si | Fe8Cr18Ni7Ti45Si22 | 0.09853485 | -46.506 | 5.1 | 28.82273 | 1021.42 | 274.7188 | 708.2337 | 251.4153
6754 | 6754 | 6754 | 6 | 25 | 8 | 45 | 16 | 54.21739 | 0.3093071 | 0.1293123 | 605.853 | 0 | 0 | 0 |  | Fe_Cr_Ni_Ti_Si | Fe6Cr25Ni8Ti45Si16 | 0.09379134 | -39.0044 | 5.22 | 29.06871 | 1023.193 | 232.2773 | 756.7357 | 227.9516
6755 | 6755 | 6755 | 5 | 32 | 9 | 43 | 11 | 60.26701 | 0.2965576 | 0.1326283 | 691.6341 | 0 | 0 | 0 |  | Fe_Cr_Ni_Ti_Si | Fe5Cr32Ni9Ti43Si11 | 0.08922459 | -31.69 | 5.38 | 29.09227 | 996.9774 | 198.3366 | 827.4972 | 225.4417
6756 | 6756 | 6756 | 3 | 43 | 11 | 38 | 6 | 69.16278 | 0.2798434 | 0.1340779 | 790.3578 | 0 | 0 | 0 |  | Fe_Cr_Ni_Ti_Si | Fe3Cr43Ni11Ti38Si6 | 0.08336839 | -23.28242 | 5.623762 | 28.37148 | 943.5598 | 162.6492 | 933.0423 | 161.5879
6757 | 6757 | 6757 | 6 | 9 | 3 | 50 | 32 | 39.48982 | 0.3437279 | 0.1067441 | 328.378 | 0 | 0 | 0 |  | Fe_Cr_Ni_Ti_Si | Fe6Cr9Ni3Ti50Si32 | 0.1067465 | -56.238 | 4.6 | 23.89561 | 998.7061 | 327.5174 | 698.039 | 321.1699
6758 | 6758 | 6758 | 6 | 13 | 4 | 52 | 25 | 43.82158 | 0.3322088 | 0.1129838 | 401.4976 | 0 | 0 | 0 |  | Fe_Cr_Ni_Ti_Si | Fe6Cr13Ni4Ti52Si25 | 0.1018068 | -49.9524 | 4.74 | 25.5703 | 979.4147 | 322.6358 | 685.5383 | 289.9043
6759 | 6759 | 6759 | 5 | 18 | 5 | 53 | 19 | 48.31671 | 0.3208208 | 0.117525 | 470.5867 | 0 | 0 | 0 |  | Fe_Cr_Ni_Ti_Si | Fe5Cr18Ni5Ti53Si19 | 0.09692107 | -42.9876 | 4.86 | 26.62781 | 959.9834 | 310.8206 | 739.9811 | 267.686
6760 | 6760 | 6760 | 4 | 23 | 6 | 53 | 13 | 53.22104 | 0.3092248 | 0.1239974 | 559.3248 | 0 | 0 | 0 |  | Fe_Cr_Ni_Ti_Si | Fe4Cr23Ni6Ti53Si13 | 0.0916812 | -35.03724 | 4.989899 | 27.35677 | 928.0664 | 281.2433 | 807.0901 | 245.9993
6761 | 6761 | 6761 | 4 | 30 | 8 | 50 | 8 | 59.66029 | 0.2962021 | 0.1303404 | 668.881 | 0 | 0 | 0 |  | Fe_Cr_Ni_Ti_Si | Fe4Cr30Ni8Ti50Si8 | 0.08709958 | -27.4896 | 5.24 | 28.30477 | 912.5453 | 212.1816 | 856.8792 | 232.4388
6762 | 6762 | 6762 | 47 | 33 | 5 | 3 | 12 | 76.73824 | 0.2838756 | 0.09092276 | 472.0145 | 0 | 0 | 0 |  | Fe_Cr_Ni_Ti_Si | Fe47Cr33Ni5Ti3Si12 | 0.039639 | -18.3836 | 6.84 | 23.76973 | 469.2963 | 211.7461 | 530.2223 | 160.086
6763 | 6763 | 6763 | 40 | 39 | 5 | 5 | 11 | 78.54637 | 0.2782417 | 0.09640576 | 528.4065 | 0 | 0 | 0 |  | Fe_Cr_Ni_Ti_Si | Fe40Cr39Ni5Ti5Si11 | 0.04609711 | -18.4272 | 6.68 | 23.75268 | 493.4619 | 220.0937 | 669.7677 | 177.9504
6764 | 6764 | 6764 | 34 | 44 | 4 | 7 | 10 | 80.10293 | 0.2729821 | 0.100335 | 571.3278 | 0 | 0 | 0 |  | Fe_Cr_Ni_Ti_Si | Fe34Cr44Ni4Ti7Si10 | 0.05150544 | -18.19488 | 6.505051 | 23.71179 | 537.4628 | 207.9845 | 772.3259 | 176.1927
6765 | 6765 | 6765 | 27 | 49 | 4 | 11 | 9 | 80.61235 | 0.268927 | 0.1096537 | 658.1477 | 0 | 0 | 0 |  | Fe_Cr_Ni_Ti_Si | Fe27Cr49Ni4Ti11Si9 | 0.05974866 | -18.4276 | 6.3 | 24.23304 | 633.0326 | 209.5964 | 865.3878 | 130.6997
6766 | 6766 | 6766 | 22 | 53 | 3 | 14 | 7 | 82.43197 | 0.2633331 | 0.1132274 | 703.3008 | 0 | 0 | 0 |  | Fe_Cr_Ni_Ti_Si | Fe22Cr53Ni3Ti14Si7 | 0.06404812 | -16.62524 | 6.141414 | 23.88371 | 628.6481 | 199.397 | 906.8928 | 170.5952
6767 | 6767 | 6767 | 51 | 21 | 6 | 3 | 19 | 66.48591 | 0.3029759 | 0.1079524 | 539.3765 | 0 | 0 | 0 |  | Fe_Cr_Ni_Ti_Si | Fe51Cr21Ni6Ti3Si19 | 0.04357181 | -25.2948 | 6.82 | 28.11476 | 695.9023 | 255.2696 | 417.2224 | 128.2294
6768 | 6768 | 6768 | 44 | 27 | 7 | 5 | 17 | 69.06817 | 0.2963405 | 0.1091891 | 570.5974 | 0 | 0 | 0 |  | Fe_Cr_Ni_Ti_Si | Fe44Cr27Ni7Ti5Si17 | 0.04956914 | -25.028 | 6.72 | 27.5933 | 724.6093 | 239.2602 | 546.09 | 118.7732
6769 | 6769 | 6769 | 38 | 32 | 8 | 7 | 16 | 70.55684 | 0.2918015 | 0.11241 | 609.4883 | 0 | 0 | 0 |  | Fe_Cr_Ni_Ti_Si | Fe38Cr32Ni8Ti7Si16 | 0.0545548 | -25.25321 | 6.613861 | 27.47271 | 759.5161 | 233.5054 | 626.0139 | 145.1394
6770 | 6770 | 6770 | 32 | 36 | 8 | 10 | 14 | 72.1284 | 0.2868105 | 0.1164988 | 658.023 | 0 | 0 | 0 |  | Fe_Cr_Ni_Ti_Si | Fe32Cr36Ni8Ti10Si14 | 0.06084785 | -24.9952 | 6.48 | 27.2771 | 779.3588 | 225.0541 | 733.8528 | 150.1521
6771 | 6771 | 6771 | 26 | 40 | 9 | 14 | 11 | 74.2604 | 0.2810149 | 0.1222831 | 728.7288 | 0 | 0 | 0 |  | Fe_Cr_Ni_Ti_Si | Fe26Cr40Ni9Ti14Si11 | 0.06654757 | -23.584 | 6.38 | 26.89535 | 802.3873 | 185.6333 | 826.5583 | 118.9877
6772 | 6772 | 6772 | 21 | 44 | 8 | 18 | 9 | 75.53362 | 0.2760709 | 0.1260366 | 773.5692 | 0 | 0 | 0 |  | Fe_Cr_Ni_Ti_Si | Fe21Cr44Ni8Ti18Si9 | 0.07108902 | -22.2292 | 6.2 | 26.69288 | 827.4998 | 174.0036 | 872.6352 | 140.9328
6773 | 6773 | 6773 | 16 | 46 | 7 | 23 | 7 | 75.71658 | 0.2728651 | 0.1295859 | 807.54 | 0 | 0 | 0 |  | Fe_Cr_Ni_Ti_Si | Fe16Cr46Ni7Ti23Si7 | 0.07556961 | -20.78604 | 6 | 26.74384 | 863.5245 | 161.6687 | 923.7994 | 149.3152
6774 | 6774 | 6774 | 52 | 12 | 4 | 3 | 29 | 55.77776 | 0.3227273 | 0.128887 | 597.0696 | 0 | 0 | 0 |  | Fe_Cr_Ni_Ti_Si | Fe52Cr12Ni4Ti3Si29 | 0.04770418 | -32.2952 | 6.56 | 31.94667 | 930.6485 | 282.4964 | 217.761 | 200.5136
6775 | 6775 | 6775 | 46 | 16 | 8 | 4 | 27 | 57.99462 | 0.3178806 | 0.1255517 | 597.6525 | 0 | 0 | 0 |  | Fe_Cr_Ni_Ti_Si | Fe46Cr16Ni8Ti4Si27 | 0.05049801 | -32.26586 | 6.613861 | 31.58245 | 954.4822 | 270.1429 | 288.1338 | 181.1712
6776 | 6776 | 6776 | 39 | 21 | 10 | 6 | 24 | 60.68986 | 0.3112766 | 0.122413 | 602.9808 | 0 | 0 | 0 |  | Fe_Cr_Ni_Ti_Si | Fe39Cr21Ni10Ti6Si24 | 0.05592455 | -32.2164 | 6.58 | 30.99597 | 962.6409 | 218.8482 | 390.7596 | 162.6694
6777 | 6777 | 6777 | 34 | 25 | 12 | 9 | 21 | 63.14827 | 0.3053791 | 0.1256346 | 655.0541 | 0 | 0 | 0 |  | Fe_Cr_Ni_Ti_Si | Fe34Cr25Ni12Ti9Si21 | 0.0620382 | -31.87609 | 6.554455 | 30.45162 | 979.4648 | 183.8125 | 517.7256 | 148.8269
6778 | 6778 | 6778 | 29 | 28 | 13 | 13 | 17 | 65.59449 | 0.2992949 | 0.1296287 | 715.4159 | 0 | 0 | 0 |  | Fe_Cr_Ni_Ti_Si | Fe29Cr28Ni13Ti13Si17 | 0.06844299 | -30.9116 | 6.5 | 29.87574 | 936.4716 | 180.8664 | 625.6689 | 148.8479
6779 | 6779 | 6779 | 24 | 31 | 14 | 17 | 14 | 67.35046 | 0.2943659 | 0.1337086 | 770.2695 | 0 | 0 | 0 |  | Fe_Cr_Ni_Ti_Si | Fe24Cr31Ni14Ti17Si14 | 0.07306277 | -29.91 | 6.42 | 29.53151 | 937.3308 | 171.4324 | 743.1265 | 123.3039
6780 | 6780 | 6780 | 19 | 34 | 13 | 23 | 11 | 68.3738 | 0.2895918 | 0.1380344 | 820.0505 | 0 | 0 | 0 |  | Fe_Cr_Ni_Ti_Si | Fe19Cr34Ni13Ti23Si11 | 0.07828677 | -28.4692 | 6.22 | 29.27525 | 964.2966 | 152.7337 | 806.0285 | 149.2093
6781 | 6781 | 6781 | 15 | 36 | 12 | 29 | 8 | 69.12135 | 0.2856179 | 0.1405433 | 850.8973 | 0 | 0 | 0 |  | Fe_Cr_Ni_Ti_Si | Fe15Cr36Ni12Ti29Si8 | 0.08111421 | -25.926 | 6.04 | 28.96273 | 993.3987 | 138.3015 | 871.063 | 146.2827
6782 | 6782 | 6782 | 12 | 37 | 9 | 36 | 6 | 68.39196 | 0.2836489 | 0.1399453 | 836.6245 | 0 | 0 | 0 |  | Fe_Cr_Ni_Ti_Si | Fe12Cr37Ni9Ti36Si6 | 0.08320073 | -23.2596 | 5.76 | 28.6014 | 979.4707 | 136.4751 | 926.9851 | 170.0216
6783 | 6783 | 6783 | 43 | 10 | 6 | 3 | 38 | 48.53545 | 0.336397 | 0.1357776 | 561.4986 | 0 | 0 | 0 |  | Fe_Cr_Ni_Ti_Si | Fe43Cr10Ni6Ti3Si38 | 0.05042154 | -36.9172 | 6.28 | 34.00823 | 1020.379 | 307.44 | 161.7509 | 198.9796
6784 | 6784 | 6784 | 38 | 13 | 10 | 4 | 34 | 51.33339 | 0.330416 | 0.1299243 | 557.4955 | 0 | 0 | 0 |  | Fe_Cr_Ni_Ti_Si | Fe38Cr13Ni10Ti4Si34 | 0.0534078 | -37.00112 | 6.40404 | 33.68986 | 1062.567 | 222.5674 | 205.4572 | 194.8495
6785 | 6785 | 6785 | 33 | 16 | 14 | 7 | 29 | 54.6058 | 0.3232894 | 0.1306242 | 603.2768 | 0 | 0 | 0 |  | Fe_Cr_Ni_Ti_Si | Fe33Cr16Ni14Ti7Si29 | 0.0610737 | -37.32762 | 6.505051 | 33.13193 | 1073.668 | 199.1168 | 282.8104 | 185.8542
6786 | 6786 | 6786 | 29 | 19 | 17 | 10 | 25 | 57.47337 | 0.3169731 | 0.1335064 | 660.118 | 1 | 0 | 0 |  | Fe_Cr_Ni_Ti_Si | Fe29Cr19Ni17Ti10Si25 | 0.06646424 | -36.9832 | 6.56 | 32.54704 | 1070.521 | 155.5215 | 392.3825 | 159.3961
6787 | 6787 | 6787 | 25 | 21 | 19 | 15 | 20 | 60.06523 | 0.3108376 | 0.1393897 | 740.9153 | 1 | 0 | 0 |  | Fe_Cr_Ni_Ti_Si | Fe25Cr21Ni19Ti15Si20 | 0.07348788 | -36.3452 | 6.56 | 31.96498 | 1028.773 | 150.8828125 | 541.8258 | 131.2986
6788 | 6788 | 6788 | 21 | 24 | 19 | 20 | 16 | 62.2509 | 0.3047271 | 0.1429829 | 798.8283 | 1 | 0 | 0 |  | Fe_Cr_Ni_Ti_Si | Fe21Cr24Ni19Ti20Si16 | 0.07825382 | -35.0168 | 6.46 | 31.38965 | 1000.251 | 161.532 | 655.8207 | 129.2173
6789 | 6789 | 6789 | 17 | 26 | 18 | 26 | 12 | 63.70685 | 0.2995588 | 0.1457096 | 841.1472 | 0 | 0 | 0 |  | Fe_Cr_Ni_Ti_Si | Fe17Cr26Ni18Ti26Si12 | 0.08212784 | -33.00561 | 6.30303 | 30.92427 | 1022.048 | 152.6193 | 768.001 | 145.6479
6790 | 6790 | 6790 | 13 | 28 | 17 | 34 | 9 | 63.96071 | 0.2961395 | 0.1481602 | 866.6344 | 0 | 0 | 0 |  | Fe_Cr_Ni_Ti_Si | Fe13Cr28Ni17Ti34Si9 | 0.08464654 | -30.69542 | 6.079208 | 30.58525 | 1030.658 | 134.5269 | 804.551 | 186.9498
6791 | 6791 | 6791 | 11 | 28 | 12 | 43 | 6 | 63.09823 | 0.2939116 | 0.1443655 | 822.5993 | 0 | 0 | 0 |  | Fe_Cr_Ni_Ti_Si | Fe11Cr28Ni12Ti43Si6 | 0.08521436 | -26.3548 | 5.72 | 29.72272 | 959.9403 | 144.9022 | 856.84375 | 195.149
6792 | 6792 | 6792 | 35 | 8 | 9 | 3 | 45 | 43.24891 | 0.3476905 | 0.1374852 | 506.9999 | 0 | 0 | 0 |  | Fe_Cr_Ni_Ti_Si | Fe35Cr8Ni9Ti3Si45 | 0.05192033 | -39.1468 | 6.1 | 35.03941 | 1071.011 | 280.4315 | 121.304 | 258.2493
6793 | 6793 | 6793 | 31 | 10 | 14 | 5 | 39 | 46.5355 | 0.3405792 | 0.1356831 | 540.9766 | 0 | 0 | 0 |  | Fe_Cr_Ni_Ti_Si | Fe31Cr10Ni14Ti5Si39 | 0.05826032 | -40.42363 | 6.30303 | 34.98859 | 1106.342 | 222.0636 | 177.8408 | 213.9596
6794 | 6794 | 6794 | 27 | 12 | 19 | 8 | 33 | 50.01296 | 0.3331992 | 0.1375467 | 600.8371 | 0 | 0 | 0 |  | Fe_Cr_Ni_Ti_Si | Fe27Cr12Ni19Ti8Si33 | 0.06521467 | -41.20029 | 6.484848 | 34.65103 | 1133.569 | 160.6957 | 242.173 | 189.2819
6795 | 6795 | 6795 | 24 | 14 | 22 | 12 | 28 | 52.92838 | 0.3266259 | 0.1423802 | 676.2632 | 1 | 0 | 0 |  | Fe_Cr_Ni_Ti_Si | Fe24Cr14Ni22Ti12Si28 | 0.0719564 | -41.48 | 6.56 | 34.11744 | 1120.876 | 147.1754 | 308.563 | 175.3383
6796 | 6796 | 6796 | 20 | 16 | 24 | 17 | 23 | 55.3922 | 0.32052 | 0.1467668 | 745.7448 | 1 | 0 | 0 |  | Fe_Cr_Ni_Ti_Si | Fe20Cr16Ni24Ti17Si23 | 0.0781471 | -41.4136 | 6.56 | 33.59687 | 1099.696 | 148.4291 | 444.2741 | 155.8951
6797 | 6797 | 6797 | 17 | 18 | 25 | 22 | 18 | 57.97503 | 0.3141613 | 0.1503293 | 811.4814 | 0 | 0 | 0 |  | Fe_Cr_Ni_Ti_Si | Fe17Cr18Ni25Ti22Si18 | 0.08178516 | -39.808 | 6.54 | 32.96953 | 1050.717 | 157.9776 | 570.0693 | 129.2943
6798 | 6798 | 6798 | 13 | 20 | 24 | 30 | 13 | 59.60199 | 0.3082686 | 0.1534351 | 861.5995 | 0 | 0 | 0 |  | Fe_Cr_Ni_Ti_Si | Fe13Cr20Ni24Ti30Si13 | 0.08558414 | -37.6116 | 6.36 | 32.37453 | 1031.185 | 163.7168 | 709.873 | 150.2881
6799 | 6799 | 6799 | 11 | 20 | 22 | 38 | 9 | 59.96291 | 0.3050728 | 0.1544754 | 876.8995 | 0 | 0 | 0 |  | Fe_Cr_Ni_Ti_Si | Fe11Cr20Ni22Ti38Si9 | 0.08663056 | -34.4348 | 6.16 | 31.87146 | 995.9479 | 163.852 | 771.8806 | 205.9593
6800 | 6800 | 6800 | 8 | 20 | 16 | 50 | 6 | 58.31152 | 0.3035515 | 0.1463558 | 787.6109 | 0 | 0 | 0 |  | Fe_Cr_Ni_Ti_Si | Fe8Cr20Ni16Ti50Si6 | 0.08557768 | -29.6864 | 5.68 | 30.54243 | 922.6037 | 170.2918 | 831.6728 | 228.5459
6801 | 6801 | 6801 | 25 | 7 | 14 | 3 | 50 | 39.367 | 0.3566972 | 0.1333275 | 435.6018 | 0 | 0 | 0 |  | Fe_Cr_Ni_Ti_Si | Fe25Cr7Ni14Ti3Si50 | 0.05295622 | -40.42567 | 6 | 35.71246 | 1088.049 | 264.983 | 111.5516 | 366.0487
6802 | 6802 | 6802 | 23 | 8 | 21 | 6 | 42 | 43.68073 | 0.3474487 | 0.1406048 | 537.67 | 0 | 0 | 0 |  | Fe_Cr_Ni_Ti_Si | Fe23Cr8Ni21Ti6Si42 | 0.06198333 | -43.0288 | 6.34 | 36.02929 | 1130.816 | 212.9861 | 199.2147 | 248.0233
6803 | 6803 | 6803 | 20 | 9 | 26 | 9 | 36 | 46.74827 | 0.3409495 | 0.1442001 | 606.2107 | 1 | 0 | 0 |  | Fe_Cr_Ni_Ti_Si | Fe20Cr9Ni26Ti9Si36 | 0.06843847 | -44.2748 | 6.54 | 35.88579 | 1147.399 | 166.9684 | 225.5108 | 227.8411
6804 | 6804 | 6804 | 18 | 11 | 28 | 13 | 29 | 50.55069 | 0.3323706 | 0.1463757 | 677.3779 | 1 | 0 | 0 |  | Fe_Cr_Ni_Ti_Si | Fe18Cr11Ni28Ti13Si29 | 0.07467662 | -44.28773 | 6.646465 | 35.16196 | 1127.377 | 151.9299 | 273.0729 | 188.0152
6805 | 6805 | 6805 | 16 | 12 | 30 | 18 | 24 | 52.96103 | 0.3266839 | 0.1526669 | 761.9198 | 1 | 0 | 0 |  | Fe_Cr_Ni_Ti_Si | Fe16Cr12Ni30Ti18Si24 | 0.08009491 | -44.1552 | 6.68 | 34.64621 | 1102.375 | 157.7879 | 375.9923 | 165.0965
6806 | 6806 | 6806 | 13 | 14 | 31 | 25 | 18 | 55.7646 | 0.3193975 | 0.157997 | 848.5685 | 0 | 0 | 0 |  | Fe_Cr_Ni_Ti_Si | Fe13Cr14Ni31Ti25Si18 | 0.0845103 | -42.60759 | 6.633663 | 33.93108 | 1049.438 | 152.8847 | 537.0681 | 128.2857
6807 | 6807 | 6807 | 10 | 15 | 30 | 32 | 13 | 57.27205 | 0.3142852 | 0.1596788 | 886.9728 | 0 | 0 | 0 |  | Fe_Cr_Ni_Ti_Si | Fe10Cr15Ni30Ti32Si13 | 0.08686821 | -40.4484 | 6.5 | 33.40299 | 1003.912 | 161.3567 | 666.7569 | 158.5963
6808 | 6808 | 6808 | 8 | 15 | 26 | 42 | 8 | 57.62954 | 0.3101485 | 0.1582368 | 881.3359 | 0 | 0 | 0 |  | Fe_Cr_Ni_Ti_Si | Fe8Cr15Ni26Ti42Si8 | 0.08706042 | -36.23467 | 6.20202 | 32.62892 | 951.0537 | 166.17 | 748.272 | 198.051
6809 | 6809 | 6809 | 6 | 15 | 19 | 55 | 5 | 55.96256 | 0.3085593 | 0.1487519 | 780.12 | 0 | 0 | 0 |  | Fe_Cr_Ni_Ti_Si | Fe6Cr15Ni19Ti55Si5 | 0.08391978 | -30.4192 | 5.68 | 30.91585 | 817.9145 | 175.8432 | 834.4427 | 258.8833
6810 | 6810 | 6810 | 17 | 7 | 21 | 3 | 52 | 38.10617 | 0.3602204 | 0.1333139 | 420.6924 | 0 | 0 | 0 |  | Fe_Cr_Ni_Ti_Si | Fe17Cr7Ni21Ti3Si52 | 0.05316671 | -41.386 | 6.08 | 36.46587 | 1105.003 | 256.8941 | 84.15727 | 349.37
6811 | 6811 | 6811 | 16 | 7 | 28 | 6 | 43 | 42.42862 | 0.3511021 | 0.1419349 | 530.33 | 0 | 0 | 0 |  | Fe_Cr_Ni_Ti_Si | Fe16Cr7Ni28Ti6Si43 | 0.06229251 | -44.2364 | 6.46 | 36.87058 | 1152.023 | 173.8989 | 168.4191 | 250.6554
6812 | 6812 | 6812 | 15 | 7 | 33 | 9 | 36 | 45.89243 | 0.3440981 | 0.1475764 | 618.4908 | 1 | 0 | 0 |  | Fe_Cr_Ni_Ti_Si | Fe15Cr7Ni33Ti9Si36 | 0.06844789 | -45.1884 | 6.72 | 36.66061 | 1145.858 | 179.4031 | 184.7285 | 231.1722
6813 | 6813 | 6813 | 13 | 8 | 36 | 14 | 30 | 48.84445 | 0.3373199 | 0.1545072 | 714.6471 | 1 | 0 | 0 |  | Fe_Cr_Ni_Ti_Si | Fe13Cr8Ni36Ti14Si30 | 0.07617554 | -46.27938 | 6.811881 | 36.1165 | 1124.567 | 174.933 | 266.1378 | 186.7678
6814 | 6814 | 6814 | 11 | 9 | 38 | 19 | 24 | 51.6819 | 0.3308013 | 0.1594094 | 798.6296 | 1 | 0 | 0 |  | Fe_Cr_Ni_Ti_Si | Fe11Cr9Ni38Ti19Si24 | 0.0810599 | -45.93942 | 6.871287 | 35.50551 | 1065.794 | 182.8372 | 329.3884 | 160.6979
6815 | 6815 | 6815 | 9 | 10 | 38 | 25 | 18 | 54.1691 | 0.3244427 | 0.1626523 | 866.6441 | 0 |  | 0 |  | Fe_Cr_Ni_Ti_Si | Fe9Cr10Ni38Ti25Si18 | 0.08482756 | -44.6596 | 6.84 | 34.85628 | 1011.023 | 167.4263 | 462.1064 | 152.8215
6816 | 6816 | 6816 | 7 | 11 | 37 | 33 | 12 | 56.30452 | 0.318081 | 0.1660635 | 931.1472 | 0 | 0 | 0 |  | Fe_Cr_Ni_Ti_Si | Fe7Cr11Ni37Ti33Si12 | 0.08670692 | -41.7468 | 6.72 | 34.18538 | 941.9418 | 178.3549 | 607.9257 | 156.7871
6817 | 6817 | 6817 | 5 | 12 | 32 | 44 | 7 | 56.81143 | 0.3130596 | 0.1637065 | 919.5989 | 1 | 0 | 0 |  | Fe_Cr_Ni_Ti_Si | Fe5Cr12Ni32Ti44Si7 | 0.08634243 | -37.362 | 6.36 | 33.35431 | 885.9355 | 165.2738 | 724.8151 | 238.4109
6818 | 6818 | 6818 | 4 | 12 | 23 | 57 | 4 | 55.09323 | 0.3112088 | 0.1520291 | 797.4132 | 0 | 0 | 0 |  | Fe_Cr_Ni_Ti_Si | Fe4Cr12Ni23Ti57Si4 | 0.08235487 | -31.1108 | 5.78 | 31.53078 | 744.5187 | 154.1985 | 825.6923 | 248.5194
6819 | 6819 | 6819 | 10 | 5 | 37 | 6 | 42 | 42.11701 | 0.3534018 | 0.1460389 | 552.367 | 1 | 0 | 0 |  | Fe_Cr_Ni_Ti_Si | Fe10Cr5Ni37Ti6Si42 | 0.06209805 | -44.9388 | 6.72 | 37.78836 | 1159.06 | 186.9933 | 148.1285 | 236.0725
6820 | 6820 | 6820 | 10 | 5 | 41 | 9 | 35 | 45.65739 | 0.3461732 | 0.1512071 | 641.2316 | 1 | 0 | 0 |  | Fe_Cr_Ni_Ti_Si | Fe10Cr5Ni41Ti9Si35 | 0.06811315 | -45.592 | 6.96 | 37.32707 | 1132.025 | 210.6315 | 186.0879 | 193.8689
6821 | 6821 | 6821 | 9 | 6 | 44 | 13 | 28 | 49.41297 | 0.338222 | 0.1558157 | 734.7435 | 1 | 0 | 0 |  | Fe_Cr_Ni_Ti_Si | Fe9Cr6Ni44Ti13Si28 | 0.07383016 | -45.4356 | 7.12 | 36.51082 | 1100.851 | 202.5676 | 233.0819 | 175.2443
6822 | 6822 | 6822 | 8 | 7 | 45 | 18 | 22 | 52.39398 | 0.3314152 | 0.1610307 | 824.8211 | 1 | 0 | 0 |  | Fe_Cr_Ni_Ti_Si | Fe8Cr7Ni45Ti18Si22 | 0.07898538 | -44.902 | 7.16 | 35.7245 | 1027.864 | 187.2117 | 333.5703 | 147.2142
6823 | 6823 | 6823 | 6 | 8 | 45 | 25 | 16 | 54.82508 | 0.3249913 | 0.1668776 | 915.1979 | 1 | 0 | 0 |  | Fe_Cr_Ni_Ti_Si | Fe6Cr8Ni45Ti25Si16 | 0.08353824 | -43.8916 | 7.1 | 35.08205 | 932.4389 | 187.3303 | 471.1356 | 133.1497
6824 | 6824 | 6824 | 5 | 9 | 43 | 32 | 11 | 56.61601 | 0.3194033 | 0.1700651 | 973.3562 | 0 | 0 | 0 |  | Fe_Cr_Ni_Ti_Si | Fe5Cr9Ni43Ti32Si11 | 0.08538027 | -41.528 | 6.96 | 34.50725 | 884.7885 | 173.3605 | 595.688 | 160.2971
6825 | 6825 | 6825 | 3 | 11 | 38 | 43 | 6 | 57.56712 | 0.3133655 | 0.1691056 | 980.0889 | 1 | 0 | 0 |  | Fe_Cr_Ni_Ti_Si | Fe3Cr11Ni38Ti43Si6 | 0.08515363 | -37.29085 | 6.594059 | 33.78864 | 848.2815 | 155.5121 | 692.9772 | 237.7186
6826 | 6826 | 6826 | 6 | 3 | 50 | 9 | 32 | 46.75551 | 0.3458734 | 0.1544179 | 682.0727 | 1 | 0 | 0 |  | Fe_Cr_Ni_Ti_Si | Fe6Cr3Ni50Ti9Si32 | 0.06702768 | -44.722 | 7.3 | 37.56847 | 1102.522 | 232.8472 | 171.298 | 185.0473
6827 | 6827 | 6827 | 6 | 4 | 52 | 13 | 25 | 50.68395 | 0.337693 | 0.158817 | 779.627 | 1 | 0 | 0 |  | Fe_Cr_Ni_Ti_Si | Fe6Cr4Ni52Ti13Si25 | 0.07243972 | -43.9416 | 7.44 | 36.45202 | 1024.864 | 213.0615 | 226.8553 | 159.6816
6828 | 6828 | 6828 | 5 | 5 | 53 | 18 | 19 | 53.75365 | 0.3308818 | 0.1642021 | 875.5002 | 1 | 0 | 0 |  | Fe_Cr_Ni_Ti_Si | Fe5Cr5Ni53Ti18Si19 | 0.07731501 | -43.0608 | 7.48 | 35.55995 | 941.0091 | 198.0466 | 337.9821 | 131.2114
6829 | 6829 | 6829 | 4 | 6 | 53 | 23 | 13 | 56.78793 | 0.3241356 | 0.1679987 | 960.3373 | 1 | 0 | 0 |  | Fe_Cr_Ni_Ti_Si | Fe4Cr6Ni53Ti23Si13 | 0.07994623 | -40.7587 | 7.494949 | 34.66163 | 838.7307 | 185.6473 | 421.734 | 122.6273
6830 | 6830 | 6830 | 4 | 8 | 50 | 30 | 8 | 59.16535 | 0.3171986 | 0.1729296 | 1043.867 | 1 | 0 | 0 |  | Fe_Cr_Ni_Ti_Si | Fe4Cr8Ni50Ti30Si8 | 0.0819016 | -37.912 | 7.32 | 33.96528 | 806.1099 | 150.8398 | 568.4919 | 167.6656
6831 | 6831 | 6831 | 47 | 3 | 5 | 33 | 12 | 56.03752 | 0.3174717 | 0.1669636 | 928.253 | 0 | 0 | 0 |  | Fe_Cr_Ni_Ti_Si | Fe47Cr3Ni5Ti33Si12 | 0.08777715 | -33.2636 | 6.24 | 31.62278 | 862.0899 | 171.4512 | 564.99 | 163.143
6832 | 6832 | 6832 | 40 | 5 | 5 | 39 | 11 | 55.21607 | 0.3164375 | 0.1633664 | 886.5255 | 0 | 0 | 0 |  | Fe_Cr_Ni_Ti_Si | Fe40Cr5Ni5Ti39Si11 | 0.08960424 | -33.3736 | 6 | 31.39729 | 888.6168 | 166.3084 | 638.1393 | 195.9086
6833 | 6833 | 6833 | 34 | 7 | 4 | 44 | 10 | 54.60367 | 0.3150872 | 0.1570927 | 827.4298 | 0 | 0 | 0 |  | Fe_Cr_Ni_Ti_Si | Fe34Cr7Ni4Ti44Si10 | 0.0900779 | -32.47995 | 5.757576 | 30.77843 | 876.8393 | 185.8379 | 679.4864 | 228.9024
6834 | 6834 | 6834 | 27 | 11 | 4 | 49 | 9 | 54.84684 | 0.3118819 | 0.1492511 | 767.4359 | 0 | 0 | 0 |  | Fe_Cr_Ni_Ti_Si | Fe27Cr11Ni4Ti49Si9 | 0.08921789 | -30.6636 | 5.54 | 29.91722 | 854.5756 | 202.2191 | 784.6341 | 215.7437
6835 | 6835 | 6835 | 22 | 14 | 3 | 53 | 7 | 55.55978 | 0.308 | 0.1414409 | 715.4935 | 0 | 0 | 0 |  | Fe_Cr_Ni_Ti_Si | Fe22Cr14Ni3Ti53Si7 | 0.08689633 | -26.79604 | 5.353535 | 28.86274 | 809.4034 | 212.8976 | 833.1494 | 231.8885
6836 | 6836 | 6836 | 51 | 3 | 6 | 21 | 19 | 54.8032 | 0.3230262 | 0.1628826 | 868.2922 | 0 | 0 | 0 |  | Fe_Cr_Ni_Ti_Si | Fe51Cr3Ni6Ti21Si19 | 0.08181634 | -36.3468 | 6.46 | 32.25895 | 862.3997 | 206.2252 | 411.647 | 155.9043
6837 | 6837 | 6837 | 44 | 5 | 7 | 27 | 17 | 54.69237 | 0.3209302 | 0.1634151 | 874.0546 | 0 | 0 | 0 |  | Fe_Cr_Ni_Ti_Si | Fe44Cr5Ni7Ti27Si17 | 0.08670554 | -37.2864 | 6.28 | 32.22716 | 896.8327 | 200.9157 | 519.0869 | 123.1109
6838 | 6838 | 6838 | 38 | 7 | 8 | 32 | 16 | 54.39085 | 0.3195447 | 0.1616292 | 855.781 | 0 | 0 | 0 |  | Fe_Cr_Ni_Ti_Si | Fe38Cr7Ni8Ti32Si16 | 0.08936348 | -37.95785 | 6.118812 | 32.11983 | 934.3958 | 194.2077 | 582.4669 | 120.6615
6839 | 6839 | 6839 | 32 | 10 | 8 | 36 | 14 | 55.05054 | 0.3160411 | 0.1578592 | 836.3993 | 0 | 0 | 0 |  | Fe_Cr_Ni_Ti_Si | Fe32Cr10Ni8Ti36Si14 | 0.09033233 | -36.872 | 5.96 | 31.64554 | 944.6661 | 169.128 | 618.3674 | 167.54
6840 | 6840 | 6840 | 26 | 14 | 9 | 40 | 11 | 56.87038 | 0.3103505 | 0.1540042 | 830.4064 | 0 | 0 | 0 |  | Fe_Cr_Ni_Ti_Si | Fe26Cr14Ni9Ti40Si11 | 0.08939951 | -33.8488 | 5.86 | 31.06702 | 979.2637 | 162.9318 | 705.8776 | 180.6503
6841 | 6841 | 6841 | 21 | 18 | 8 | 44 | 9 | 58.0434 | 0.3054999 | 0.1484165 | 798.8968 | 0 | 0 | 0 |  | Fe_Cr_Ni_Ti_Si | Fe21Cr18Ni8Ti44Si9 | 0.08847093 | -30.7676 | 5.68 | 30.25409 | 958.9329 | 159.0169 | 783.5497 | 187.0775
6842 | 6842 | 6842 | 16 | 23 | 7 | 46 | 7 | 60.0107 | 0.2992423 | 0.1424819 | 772.4663 | 0 | 0 | 0 |  | Fe_Cr_Ni_Ti_Si | Fe16Cr23Ni7Ti46Si7 | 0.08679657 | -26.93439 | 5.535354 | 29.37814 | 927.6438 | 169.6284 | 859.949 | 198.9195
6843 | 6843 | 6843 | 52 | 3 | 4 | 12 | 29 | 50.50354 | 0.3327022 | 0.1572548 | 749.2771 | 0 | 0 | 0 |  | Fe_Cr_Ni_Ti_Si | Fe52Cr3Ni4Ti12Si29 | 0.07247175 | -38.7212 | 6.38 | 33.30525 | 971.7513 | 243.4483 | 250.653 | 188.9962
6844 | 6844 | 6844 | 46 | 4 | 8 | 16 | 27 | 50.91375 | 0.3310837 | 0.1579239 | 763.98 | 0 | 0 | 0 |  | Fe_Cr_Ni_Ti_Si | Fe46Cr4Ni8Ti16Si27 | 0.07844013 | -40.46741 | 6.376238 | 33.43692 | 989.3358 | 221.4648 | 299.5553 | 185.0112
6845 | 6845 | 6845 | 39 | 6 | 10 | 21 | 24 | 51.59448 | 0.3280016 | 0.1590757 | 788.7049 | 0 | 0 | 0 |  | Fe_Cr_Ni_Ti_Si | Fe39Cr6Ni10Ti21Si24 | 0.08436853 | -41.8164 | 6.28 | 33.27161 | 1016.249 | 223.7892 | 378.0254 | 171.1011
6846 | 6846 | 6846 | 34 | 9 | 12 | 25 | 21 | 53.31037 | 0.3230992 | 0.1574527 | 802.9522 | 0 | 0 | 0 |  | Fe_Cr_Ni_Ti_Si | Fe34Cr9Ni12Ti25Si21 | 0.08668233 | -41.21792 | 6.237624 | 32.9145 | 1014.349 | 196.9376 | 473.7107 | 153.0821
6847 | 6847 | 6847 | 29 | 13 | 13 | 28 | 17 | 56.00319 | 0.3161315 | 0.1555866 | 828.5179 | 0 | 0 | 0 |  | Fe_Cr_Ni_Ti_Si | Fe29Cr13Ni13Ti28Si17 | 0.08718172 | -38.8376 | 6.2 | 32.30031 | 1023.705 | 159.6842 | 593.0964 | 124.8786
6848 | 6848 | 6848 | 24 | 17 | 14 | 31 | 14 | 58.21458 | 0.3101305 | 0.1534227 | 841.171 | 0 | 0 | 0 |  | Fe_Cr_Ni_Ti_Si | Fe24Cr17Ni14Ti31Si14 | 0.08723573 | -36.5292 | 6.14 | 31.76964 | 1030.278 | 156.9351 | 691.1539 | 151.3684
6849 | 6849 | 6849 | 19 | 23 | 13 | 34 | 11 | 61.08432 | 0.302024 | 0.1491152 | 840.0991 | 0 | 0 | 0 |  | Fe_Cr_Ni_Ti_Si | Fe19Cr23Ni13Ti34Si11 | 0.08663091 | -32.812 | 6 | 30.85758 | 1019.322 | 151.8153 | 771.9796 | 163.5744
6850 | 6850 | 6850 | 15 | 29 | 12 | 36 | 8 | 64.40025 | 0.2935557 | 0.1455 | 846.3778 | 0 | 0 | 0 |  | Fe_Cr_Ni_Ti_Si | Fe15Cr29Ni12Ti36Si8 | 0.08503943 | -28.1884 | 5.9 | 29.89632 | 1021.157 | 140.131 | 846.5519 | 161.0605
6851 | 6851 | 6851 | 12 | 36 | 9 | 37 | 6 | 67.71388 | 0.2847861 | 0.1403519 | 833.5636 | 0 | 0 | 0 |  | Fe_Cr_Ni_Ti_Si | Fe12Cr36Ni9Ti37Si6 | 0.08359029 | -23.5068 | 5.74 | 28.70871 | 978.9325 | 143.5706 | 899.1625 | 155.8195
6852 | 6852 | 6852 | 43 | 3 | 6 | 10 | 38 | 44.82799 | 0.344142 | 0.1550653 | 646.4178 | 0 | 0 | 0 |  | Fe_Cr_Ni_Ti_Si | Fe43Cr3Ni6Ti10Si38 | 0.07139254 | -42.3996 | 6.14 | 34.46317 | 1063.126 | 251.4535 | 201.5997 | 205.0906
6853 | 6853 | 6853 | 38 | 4 | 10 | 13 | 34 | 46.35392 | 0.3405008 | 0.1560713 | 682.2235 | 0 | 0 | 0 |  | Fe_Cr_Ni_Ti_Si | Fe38Cr4Ni10Ti13Si34 | 0.07679871 | -43.8845 | 6.222222 | 34.48456 | 1101.654 | 154.7113 | 221.7519 | 184.2842
6854 | 6854 | 6854 | 33 | 7 | 14 | 16 | 29 | 49.39064 | 0.3334098 | 0.1547387 | 721.8634 | 0 | 0 | 0 |  | Fe_Cr_Ni_Ti_Si | Fe33Cr7Ni14Ti16Si29 | 0.08003532 | -43.79594 | 6.323232 | 34.18233 | 1103.377 | 158.4981 | 303.9815 | 171.7123
6855 | 6855 | 6855 | 29 | 10 | 17 | 19 | 25 | 52.10807 | 0.3270239 | 0.1535353 | 753.7118 | 1 | 0 | 0 |  | Fe_Cr_Ni_Ti_Si | Fe29Cr10Ni17Ti19Si25 | 0.08214654 | -42.9772 | 6.38 | 33.77514 | 1079.068 | 168.0648 | 385.5879 | 151.867
6856 | 6856 | 6856 | 25 | 15 | 19 | 21 | 20 | 56.32614 | 0.3175624 | 0.1509998 | 793.3315 | 1 | 0 | 0 |  | Fe_Cr_Ni_Ti_Si | Fe25Cr15Ni19Ti21Si20 | 0.08193439 | -39.974 | 6.44 | 32.91747 | 1049.41 | 153.4112 | 521.0267 | 113.2929
6857 | 6857 | 6857 | 21 | 20 | 19 | 24 | 16 | 59.68154 | 0.3092263 | 0.1492574 | 823.2661 | 0 | 0 | 0 |  | Fe_Cr_Ni_Ti_Si | Fe21Cr20Ni19Ti24Si16 | 0.08272156 | -37.148 | 6.38 | 32.03919 | 1020.392 | 160.9744 | 654.4025 | 126.4858
6858 | 6858 | 6858 | 17 | 26 | 18 | 26 | 12 | 63.70685 | 0.2995588 | 0.1469002 | 852.5166 | 0 | 0 | 0 |  | Fe_Cr_Ni_Ti_Si | Fe17Cr26Ni18Ti26Si12 | 0.08212784 | -33.00561 | 6.30303 | 30.92427 | 1015.581 | 154.9026 | 759.4453 | 140.3278
6859 | 6859 | 6859 | 13 | 34 | 17 | 28 | 9 | 67.95734 | 0.2894087 | 0.1419582 | 852.9255 | 0 | 0 | 0 |  | Fe_Cr_Ni_Ti_Si | Fe13Cr34Ni17Ti28Si9 | 0.08084626 | -28.47211 | 6.19802 | 29.70231 | 996.6415 | 139.7093 | 835.9161 | 165.7646
6860 | 6860 | 6860 | 11 | 43 | 12 | 28 | 6 | 73.32889 | 0.2768584 | 0.1366034 | 854.7634 | 0 | 0 | 0 |  | Fe_Cr_Ni_Ti_Si | Fe11Cr43Ni12Ti28Si6 | 0.07869875 | -22.2388 | 6.02 | 27.86019 | 932.1525 | 124.7531 | 904.2053 | 159.677
6861 | 6861 | 6861 | 35 | 3 | 9 | 8 | 45 | 40.79347 | 0.3532154 | 0.150205 | 554.3042 | 0 | 0 | 0 |  | Fe_Cr_Ni_Ti_Si | Fe35Cr3Ni9Ti8Si45 | 0.06832427 | -43.3808 | 6 | 35.07863 | 1082.859 | 252.5992 | 148.2262 | 307.1731
6862 | 6862 | 6862 | 31 | 5 | 14 | 10 | 39 | 43.91577 | 0.3461768 | 0.1507674 | 608.7672 | 0 | 0 | 0 |  | Fe_Cr_Ni_Ti_Si | Fe31Cr5Ni14Ti10Si39 | 0.07211375 | -44.54362 | 6.20202 | 35.24283 | 1128.974 | 179.313 | 207.8697 | 246.6471
6863 | 6863 | 6863 | 27 | 8 | 19 | 12 | 33 | 47.78922 | 0.3376927 | 0.1498341 | 661.6563 | 0 | 0 | 0 |  | Fe_Cr_Ni_Ti_Si | Fe27Cr8Ni19Ti12Si33 | 0.07439362 | -44.33629 | 6.40404 | 35.02881 | 1140.601 | 141.2472 | 253.8356 | 198.7336
6864 | 6864 | 6864 | 24 | 12 | 22 | 14 | 28 | 51.77084 | 0.3288575 | 0.1470243 | 697.3985 | 1 | 0 | 0 |  | Fe_Cr_Ni_Ti_Si | Fe24Cr12Ni22Ti14Si28 | 0.07571957 | -42.9296 | 6.52 | 34.36568 | 1119.593 | 149.0717 | 317.7076 | 164.8877
6865 | 6865 | 6865 | 20 | 17 | 24 | 16 | 23 | 55.99723 | 0.3194002 | 0.1447267 | 736.6491 | 1 | 0 | 0 |  | Fe_Cr_Ni_Ti_Si | Fe20Cr17Ni24Ti16Si23 | 0.07661708 | -40.75 | 6.58 | 33.45146 | 1099.343 | 142.3588 | 439.3832 | 145.2921
6866 | 6866 | 6866 | 17 | 22 | 25 | 18 | 18 | 60.50607 | 0.3096664 | 0.1432171 | 781.2721 | 1 | 0 | 0 |  | Fe_Cr_Ni_Ti_Si | Fe17Cr22Ni25Ti18Si18 | 0.07678681 | -37.4176 | 6.62 | 32.30155 | 1026.201 | 148.2351 | 604.251 | 101.5511
6867 | 6867 | 6867 | 13 | 30 | 24 | 20 | 13 | 66.17744 | 0.2969823 | 0.1397745 | 816.1572 | 1 | 0 | 0 |  | Fe_Cr_Ni_Ti_Si | Fe13Cr30Ni24Ti20Si13 | 0.07621609 | -32.5836 | 6.56 | 30.66121 | 971.9415 | 154.5913 | 733.1774 | 141.6268
6868 | 6868 | 6868 | 11 | 38 | 22 | 20 | 9 | 72.17585 | 0.2846901 | 0.1348995 | 832.6008 | 0 | 0 | 0 |  | Fe_Cr_Ni_Ti_Si | Fe11Cr38Ni22Ti20Si9 | 0.07346067 | -26.8532 | 6.52 | 28.72264 | 906.909 | 145.289 | 825.5497 | 155.7373
6869 | 6869 | 6869 | 8 | 50 | 16 | 20 | 6 | 78.88997 | 0.2694387 | 0.1273452 | 816.6397 | 0 | 0 | 0 |  | Fe_Cr_Ni_Ti_Si | Fe8Cr50Ni16Ti20Si6 | 0.07115856 | -20.6864 | 6.28 | 26.37878 | 822.6407 | 144.6147 | 910.6843 | 163.3806
6870 | 6870 | 6870 | 25 | 3 | 14 | 7 | 50 | 37.49784 | 0.36116 | 0.1450465 | 478.7451 | 0 | 0 | 0 |  | Fe_Cr_Ni_Ti_Si | Fe25Cr3Ni14Ti7Si50 | 0.06693364 | -44.08571 | 5.919192 | 35.5722 | 1098.314 | 245.2689 | 132.9559 | 401.2294
6871 | 6871 | 6871 | 23 | 6 | 21 | 8 | 42 | 42.67195 | 0.3496657 | 0.145741 | 557.4785 | 0 | 0 | 0 |  | Fe_Cr_Ni_Ti_Si | Fe23Cr6Ni21Ti8Si42 | 0.0676784 | -44.768 | 6.3 | 36.10692 | 1129.189 | 190.1252 | 186.7167 | 253.6167
6872 | 6872 | 6872 | 20 | 9 | 26 | 9 | 36 | 46.74827 | 0.3409495 | 0.1442001 | 606.2107 | 1 | 0 | 0 |  | Fe_Cr_Ni_Ti_Si | Fe20Cr9Ni26Ti9Si36 | 0.06843847 | -44.2748 | 6.54 | 35.88579 | 1145.698 | 169.1002 | 216.8979 | 214.7634
6873 | 6873 | 6873 | 18 | 13 | 28 | 11 | 29 | 51.70629 | 0.3301164 | 0.1439794 | 674.5745 | 1 | 0 | 0 |  | Fe_Cr_Ni_Ti_Si | Fe18Cr13Ni28Ti11Si29 | 0.07068007 | -42.72625 | 6.686869 | 34.90714 | 1141.193 | 159.8219 | 272.5356 | 184.0984
6874 | 6874 | 6874 | 16 | 18 | 30 | 12 | 24 | 56.57221 | 0.3199678 | 0.1390588 | 698.1679 | 1 | 0 | 0 |  | Fe_Cr_Ni_Ti_Si | Fe16Cr18Ni30Ti12Si24 | 0.07009502 | -39.8544 | 6.8 | 33.70697 | 1103.651 | 162.4254 | 393.8236 | 169.4706
6875 | 6875 | 6875 | 13 | 25 | 31 | 14 | 18 | 62.69728 | 0.3071553 | 0.1342468 | 729.4657 | 1 | 0 | 0 |  | Fe_Cr_Ni_Ti_Si | Fe13Cr25Ni31Ti14Si18 | 0.07026995 | -35.71493 | 6.851485 | 31.93372 | 995.2402 | 177.3513 | 582.4157 | 117.4648
6876 | 6876 | 6876 | 10 | 32 | 30 | 15 | 13 | 68.54207 | 0.2951044 | 0.1323579 | 775.4758 | 1 | 0 | 0 |  | Fe_Cr_Ni_Ti_Si | Fe10Cr32Ni30Ti15Si13 | 0.0692558 | -31.0848 | 6.84 | 30.06842 | 907.4199 | 167.2187 | 702.5732 | 125.6031
6877 | 6877 | 6877 | 8 | 42 | 26 | 15 | 8 | 76.40727 | 0.279248 | 0.1275762 | 804.702 | 1 | 0 | 0 |  | Fe_Cr_Ni_Ti_Si | Fe8Cr42Ni26Ti15Si8 | 0.06620939 | -24.24569 | 6.747475 | 27.24578 | 795.2634 | 142.7538 | 807.8635 | 152.941
6878 | 6878 | 6878 | 6 | 55 | 19 | 15 | 5 | 83.83633 | 0.2630499 | 0.1180772 | 766.3135 | 0 | 0 | 0 |  | Fe_Cr_Ni_Ti_Si | Fe6Cr55Ni19Ti15Si5 | 0.06366703 | -18.0512 | 6.48 | 24.49061 | 669.0786 | 146.3626 | 889.1093 | 179.2233
6879 | 6879 | 6879 | 17 | 3 | 21 | 7 | 52 | 36.28701 | 0.3646417 | 0.1428914 | 449.865 | 0 | 0 | 0 |  | Fe_Cr_Ni_Ti_Si | Fe17Cr3Ni21Ti7Si52 | 0.06709052 | -45.1748 | 6 | 36.31198 | 1148.774 | 199.6636 | 147.3082 | 401.2493
6880 | 6880 | 6880 | 16 | 6 | 28 | 7 | 43 | 41.92928 | 0.3522111 | 0.1446039 | 540.5177 | 0 | 0 | 0 |  | Fe_Cr_Ni_Ti_Si | Fe16Cr6Ni28Ti7Si43 | 0.06523732 | -45.1512 | 6.44 | 36.91328 | 1142.06 | 188.5671 | 153.1915 | 267.2342
6881 | 6881 | 6881 | 15 | 9 | 33 | 7 | 36 | 46.96787 | 0.341874 | 0.1418984 | 593.4336 | 1 | 0 | 0 |  | Fe_Cr_Ni_Ti_Si | Fe15Cr9Ni33Ti7Si36 | 0.06327436 | -43.422 | 6.76 | 36.45545 | 1151.303 | 176.1786 | 228.7083 | 200.2031
6882 | 6882 | 6882 | 13 | 14 | 36 | 8 | 30 | 52.24363 | 0.3306909 | 0.1351189 | 613.4663 | 1 | 0 | 0 |  | Fe_Cr_Ni_Ti_Si | Fe13Cr14Ni36Ti8Si30 | 0.06350487 | -41.37163 | 6.930693 | 35.27199 | 1137.021 | 176.8662 | 251.3442 | 185.7901
6883 | 6883 | 6883 | 11 | 19 | 38 | 9 | 24 | 57.69009 | 0.3197162 | 0.1307605 | 645.2385 | 1 | 0 | 0 |  | Fe_Cr_Ni_Ti_Si | Fe11Cr19Ni38Ti9Si24 | 0.06338454 | -38.34801 | 7.069307 | 33.72853 | 1076.344 | 181.9758 | 373.0612 | 163.1114
6884 | 6884 | 6884 | 9 | 25 | 38 | 10 | 18 | 63.78304 | 0.3075882 | 0.1285781 | 695.034 | 1 | 0 | 0 |  | Fe_Cr_Ni_Ti_Si | Fe9Cr25Ni38Ti10Si18 | 0.06293515 | -34.2796 | 7.14 | 31.71293 | 961.8621 | 201.3025 | 523.501 | 110.6568
6885 | 6885 | 6885 | 7 | 33 | 37 | 11 | 12 | 71.1975 | 0.2932593 | 0.1237761 | 725.9462 | 1 | 0 | 0 |  | Fe_Cr_Ni_Ti_Si | Fe7Cr33Ni37Ti11Si12 | 0.06151027 | -28.582 | 7.16 | 28.99724 | 823.4897 | 197.8052 | 655.6974 | 131.162
6886 | 6886 | 6886 | 5 | 44 | 32 | 12 | 7 | 79.2695 | 0.2767901 | 0.1191126 | 749.3001 | 1 | 0 | 0 |  | Fe_Cr_Ni_Ti_Si | Fe5Cr44Ni32Ti12Si7 | 0.06008116 | -22.2708 | 7 | 25.96363 | 689.905 | 153.3186 | 794.7125 | 161.2667
6887 | 6887 | 6887 | 4 | 57 | 23 | 12 | 4 | 86.99382 | 0.2599941 | 0.1114934 | 725.8309 | 0 | 0 | 0 |  | Fe_Cr_Ni_Ti_Si | Fe4Cr57Ni23Ti12Si4 | 0.0578143 | -16.2788 | 6.68 | 22.98782 | 577.2176 | 147.5659 | 869.473 | 164.5945
6888 | 6888 | 6888 | 10 | 6 | 37 | 5 | 42 | 42.62357 | 0.3522921 | 0.1430305 | 540.1322 | 0 | 0 | 0 |  | Fe_Cr_Ni_Ti_Si | Fe10Cr6Ni37Ti5Si42 | 0.05895638 | -43.9732 | 6.74 | 37.71618 | 1142.82 | 210.2941 | 146.2133 | 248.3537
6889 | 6889 | 6889 | 10 | 9 | 41 | 5 | 35 | 47.84169 | 0.3417227 | 0.138468 | 581.7042 | 1 | 0 | 0 |  | Fe_Cr_Ni_Ti_Si | Fe10Cr9Ni41Ti5Si35 | 0.05707259 | -41.8752 | 7.04 | 36.80367 | 1126.14 | 215.3337 | 187.3349 | 200.9532
6890 | 6890 | 6890 | 9 | 13 | 44 | 6 | 28 | 53.52539 | 0.3304082 | 0.1337334 | 620.7629 | 1 | 0 | 0 |  | Fe_Cr_Ni_Ti_Si | Fe9Cr13Ni44Ti6Si28 | 0.05765156 | -39.3092 | 7.26 | 35.22769 | 1086.67 | 207.1998 | 238.9893 | 190.8278
6891 | 6891 | 6891 | 8 | 18 | 45 | 7 | 22 | 59.25843 | 0.3190967 | 0.1285473 | 647.6907 | 1 | 0 | 0 |  | Fe_Cr_Ni_Ti_Si | Fe8Cr18Ni45Ti7Si22 | 0.05780997 | -35.9876 | 7.38 | 33.27747 | 1014.659 | 223.8453 | 377.5637 | 124.2465
6892 | 6892 | 6892 | 6 | 25 | 45 | 8 | 16 | 66.05559 | 0.30588 | 0.1226452 | 669.7495 | 1 | 0 | 0 |  | Fe_Cr_Ni_Ti_Si | Fe6Cr25Ni45Ti8Si16 | 0.05725098 | -31.5156 | 7.44 | 30.75711 | 880.5842 | 223.3831 | 512.3132 | 113.3209
6893 | 6893 | 6893 | 5 | 32 | 43 | 9 | 11 | 72.50948 | 0.2934575 | 0.1187623 | 695.0437 | 1 | 0 | 0 |  | Fe_Cr_Ni_Ti_Si | Fe5Cr32Ni43Ti9Si11 | 0.05661717 | -26.7804 | 7.42 | 28.17801 | 773.4334 | 214.3555 | 640.7639 | 118.2129
6894 | 6894 | 6894 | 3 | 43 | 38 | 11 | 6 | 80.25378 | 0.2774561 | 0.1149656 | 719.3219 | 1 | 0 | 0 |  | Fe_Cr_Ni_Ti_Si | Fe3Cr43Ni38Ti11Si6 | 0.05718399 | -21.1544 | 7.227723 | 25.26247 | 658.0892 | 152.9024 | 754.3044 | 170.2367
6895 | 6895 | 6895 | 6 | 9 | 50 | 3 | 32 | 50.16474 | 0.3391916 | 0.1320463 | 567.0683 | 1 | 0 | 0 |  | Fe_Cr_Ni_Ti_Si | Fe6Cr9Ni50Ti3Si32 | 0.04925115 | -38.9044 | 7.42 | 36.48274 | 1078.201 | 238.0544 | 183.0266 | 187.9081
6896 | 6896 | 6896 | 6 | 13 | 52 | 4 | 25 | 56.19488 | 0.327639 | 0.1257644 | 592.7551 | 1 | 0 | 0 |  | Fe_Cr_Ni_Ti_Si | Fe6Cr13Ni52Ti4Si25 | 0.05019068 | -35.7444 | 7.62 | 34.322 | 1008.093 | 240.3337 | 260.7364 | 168.6996
6897 | 6897 | 6897 | 5 | 18 | 53 | 5 | 19 | 62.22044 | 0.3163123 | 0.1195292 | 608.1888 | 1 | 0 | 0 |  | Fe_Cr_Ni_Ti_Si | Fe5Cr18Ni53Ti5Si19 | 0.05061644 | -32.0628 | 7.74 | 31.90862 | 876.5202 | 261.9556 | 387.1625 | 137.1039
6898 | 6898 | 6898 | 4 | 23 | 53 | 6 | 13 | 68.66877 | 0.3048277 | 0.119125 | 668.7984 | 1 | 0 | 0 |  | Fe_Cr_Ni_Ti_Si | Fe4Cr23Ni53Ti6Si13 | 0.05047797 | -27.40292 | 7.838384 | 29.02384 | 728.2532 | 238.9841 | 514.903 | 105.0147
6899 | 6899 | 6899 | 4 | 30 | 50 | 8 | 8 | 75.09334 | 0.2923745 | 0.1164402 | 699.5837 | 1 | 0 | 0 |  | Fe_Cr_Ni_Ti_Si | Fe4Cr30Ni50Ti8Si8 | 0.05228958 | -22.9872 | 7.76 | 26.25719 | 611.2548 | 196.5381 | 609.0986 | 86.31466
6900 | 6900 | 6900 | 47 | 5 | 33 | 3 | 12 | 67.05061 | 0.3126534 | 0.09857043 | 485.5591 | 1 | 1 | 1 | 485.5591 | Fe_Cr_Ni_Ti_Si | Fe47Cr5Ni33Ti3Si12 | 0.03955593 | -20.254 | 7.96 | 26.06223 | 506.458 | 121.7552 | 227.4204 | 94.79891 | 506.458 | 121.7552 | 227.4204 | 94.79891
6901 | 6901 | 6901 | 40 | 5 | 39 | 5 | 11 | 66.76406 | 0.3132876 | 0.1092557 | 572.4499 | 1 | 1 | 1 | 572.4499 | Fe_Cr_Ni_Ti_Si | Fe40Cr5Ni39Ti5Si11 | 0.04610248 | -21.324 | 8.04 | 26.64038 | 540.7892 | 98.11654 | 285.0008 | 108.5259 | 540.7892 | 98.11654 | 285.0008 | 108.5259
6902 | 6902 | 6902 | 34 | 4 | 44 | 7 | 10 | 66.10228 | 0.314727 | 0.1191146 | 652.2527 | 1 | 1 | 1 | 652.2527 | Fe_Cr_Ni_Ti_Si | Fe34Cr4Ni44Ti7Si10 | 0.05160632 | -22.43934 | 8.121212 | 27.29629 | 545.7558 | 78.00037 | 297.2729 | 113.3385 | 545.7558 | 78.00037 | 297.2729 | 113.3385
6903 | 6903 | 6903 | 27 | 4 | 49 | 11 | 9 | 65.11469 | 0.3155525 | 0.1361486 | 794.0762 | 1 | 1 | 1 | 794.0762 | Fe_Cr_Ni_Ti_Si | Fe27Cr4Ni49Ti11Si9 | 0.0600019 | -24.9436 | 8.1 | 28.62586 | 570.6462 | 86.68568 | 336.4832 | 119.1009 | 570.6462 | 86.68568 | 336.4832 | 119.1009
6904 | 6904 | 6904 | 22 | 3 | 53 | 14 | 7 | 65.00437 | 0.3157987 | 0.1458956 | 885.2028 | 1 | 1 | 1 | 885.2028 | Fe_Cr_Ni_Ti_Si | Fe22Cr3Ni53Ti14Si7 | 0.06444963 | -25.50189 | 8.161616 | 29.01435 | 550.9962 | 97.62682 | 340.8433 | 137.388 | 550.9962 | 97.62682 | 340.8433 | 137.388
6905 | 6905 | 6905 | 51 | 6 | 21 | 3 | 19 | 61.55259 | 0.3182984 | 0.1153377 | 563.1801 | 0 | 0 | 0 |  | Fe_Cr_Ni_Ti_Si | Fe51Cr6Ni21Ti3Si19 | 0.04348677 | -26.4468 | 7.42 | 29.68232 | 681.2673 | 189.551 | 230.7706 | 129.0368
6906 | 6906 | 6906 | 44 | 7 | 27 | 5 | 17 | 62.435 | 0.3168431 | 0.1201072 | 613.1778 | 1 | 0 | 0 |  | Fe_Cr_Ni_Ti_Si | Fe44Cr7Ni27Ti5Si17 | 0.04952848 | -26.908 | 7.52 | 29.67474 | 700.8818 | 169.8722 | 313.3417 | 122.6106
6907 | 6907 | 6907 | 38 | 8 | 32 | 7 | 16 | 62.65505 | 0.3162289 | 0.1267351 | 672.3664 | 1 | 0 | 0 |  | Fe_Cr_Ni_Ti_Si | Fe38Cr8Ni32Ti7Si16 | 0.05456455 | -27.90707 | 7.564356 | 29.99461 | 728.786 | 130.5784 | 356.7527 | 90.32721
6908 | 6908 | 6908 | 32 | 8 | 36 | 10 | 14 | 62.79929 | 0.3156757 | 0.1356443 | 752.6888 | 1 | 0 | 0 |  | Fe_Cr_Ni_Ti_Si | Fe32Cr8Ni36Ti10Si14 | 0.06094255 | -28.96 | 7.6 | 30.34798 | 739.6347 | 113.4493 | 419.3086 | 109.0107
6909 | 6909 | 6909 | 26 | 9 | 40 | 14 | 11 | 63.86913 | 0.313089 | 0.1450403 | 852.0432 | 1 | 0 | 0 |  | Fe_Cr_Ni_Ti_Si | Fe26Cr9Ni40Ti14Si11 | 0.06675291 | -29.1764 | 7.62 | 30.38092 | 736.0242 | 115.1476 | 483.3844 | 113.9082
6910 | 6910 | 6910 | 21 | 8 | 44 | 18 | 9 | 63.48182 | 0.3134154 | 0.1547495 | 939.246 | 1 | 0 | 0 |  | Fe_Cr_Ni_Ti_Si | Fe21Cr8Ni44Ti18Si9 | 0.07141676 | -30.178 | 7.64 | 30.96369 | 736.8369 | 111.547 | 496.552 | 120.6933
6911 | 6911 | 6911 | 16 | 7 | 46 | 23 | 7 | 62.62398 | 0.3138257 | 0.164166 | 1017.275 | 1 | 0 | 0 |  | Fe_Cr_Ni_Ti_Si | Fe16Cr7Ni46Ti23Si7 | 0.07603377 | -31.62534 | 7.575758 | 31.82572 | 745.5704 | 124.7349 | 518.389 | 141.0366
6912 | 6912 | 6912 | 52 | 4 | 12 | 3 | 29 | 53.3201 | 0.3308418 | 0.1372333 | 633.413 | 0 | 0 | 0 |  | Fe_Cr_Ni_Ti_Si | Fe52Cr4Ni12Ti3Si29 | 0.04763159 | -33.0088 | 6.88 | 33.03498 | 876.1064 | 278.5802 | 149.258 | 180.6271
6913 | 6913 | 6913 | 46 | 8 | 16 | 4 | 27 | 55.52664 | 0.3259442 | 0.1336277 | 635.0364 | 0 | 0 | 0 |  | Fe_Cr_Ni_Ti_Si | Fe46Cr8Ni16Ti4Si27 | 0.05044616 | -33.01559 | 6.930693 | 32.62312 | 943.6457 | 211.639 | 243.4661 | 186.9263
6914 | 6914 | 6914 | 39 | 10 | 21 | 6 | 24 | 57.21848 | 0.3225184 | 0.1350522 | 668.8091 | 0 | 0 | 0 |  | Fe_Cr_Ni_Ti_Si | Fe39Cr10Ni21Ti6Si24 | 0.05589172 | -33.444 | 7.02 | 32.41157 | 959.7683 | 187.4116 | 295.3824 | 149.5737
6915 | 6915 | 6915 | 34 | 12 | 25 | 9 | 21 | 59.0387 | 0.3185814 | 0.139742 | 731.5355 | 0 | 0 | 0 |  | Fe_Cr_Ni_Ti_Si | Fe34Cr12Ni25Ti9Si21 | 0.06204651 | -33.65513 | 7.069307 | 32.0899 | 915.5045 | 167.4404 | 386.8647 | 130.8569
6916 | 6916 | 6916 | 29 | 13 | 28 | 13 | 17 | 60.756 | 0.3147371 | 0.1459733 | 809.0277 | 1 | 0 | 0 |  | Fe_Cr_Ni_Ti_Si | Fe29Cr13Ni28Ti13Si17 | 0.06850879 | -33.5756 | 7.1 | 31.79245 | 889.7353 | 170.3734 | 479.5426 | 134.5102
6917 | 6917 | 6917 | 24 | 14 | 31 | 17 | 14 | 61.83672 | 0.3119244 | 0.1519455 | 878.4497 | 1 | 0 | 0 |  | Fe_Cr_Ni_Ti_Si | Fe24Cr14Ni31Ti17Si14 | 0.073186 | -33.5956 | 7.1 | 31.75075 | 878.1957 | 155.1971 | 595.0067 | 127.3627
6918 | 6918 | 6918 | 19 | 13 | 34 | 23 | 11 | 61.58432 | 0.3113469 | 0.1605452 | 956.6295 | 1 | 0 | 0 |  | Fe_Cr_Ni_Ti_Si | Fe19Cr13Ni34Ti23Si11 | 0.07850864 | -34.3156 | 7.06 | 32.21242 | 896.2307 | 155.3166 | 630.6662 | 128.2979
6919 | 6919 | 6919 | 15 | 12 | 36 | 29 | 8 | 61.38986 | 0.3105469 | 0.1667333 | 1013.856 | 0 | 0 | 0 |  | Fe_Cr_Ni_Ti_Si | Fe15Cr12Ni36Ti29Si8 | 0.08144 | -34.0956 | 7 | 32.55211 | 872.5753 | 138.4445 | 658.1297 | 157.3597
6920 | 6920 | 6920 | 12 | 9 | 37 | 36 | 6 | 59.50698 | 0.3127758 | 0.1719308 | 1035.998 | 0 | 0 | 0 |  | Fe_Cr_Ni_Ti_Si | Fe12Cr9Ni37Ti36Si6 | 0.08366389 | -34.8852 | 6.88 | 33.27161 | 847.7255 | 127.8758 | 674.4103 | 197.416
6921 | 6921 | 6921 | 43 | 6 | 10 | 3 | 38 | 47.37242 | 0.3404427 | 0.1423779 | 591.3913 | 0 | 0 | 0 |  | Fe_Cr_Ni_Ti_Si | Fe43Cr6Ni10Ti3Si38 | 0.05037449 | -37.3028 | 6.44 | 34.66987 | 1033.24 | 294.32 | 154.8978 | 211.6751
6922 | 6922 | 6922 | 38 | 10 | 13 | 4 | 34 | 50.43296 | 0.3334929 | 0.1369778 | 595.4234 | 0 | 0 | 0 |  | Fe_Cr_Ni_Ti_Si | Fe38Cr10Ni13Ti4Si34 | 0.05338177 | -37.30966 | 6.525253 | 34.16263 | 1040.615 | 244.9201 | 210.7608 | 200.8216
6923 | 6923 | 6923 | 33 | 14 | 16 | 7 | 29 | 53.9916 | 0.3253505 | 0.1370012 | 642.2768 | 0 | 0 | 0 |  | Fe_Cr_Ni_Ti_Si | Fe33Cr14Ni16Ti7Si29 | 0.06106712 | -37.58555 | 6.585859 | 33.43236 | 1074.429 | 178.2118 | 271.1156 | 168.3768
6924 | 6924 | 6924 | 29 | 17 | 19 | 10 | 25 | 56.85416 | 0.3190218 | 0.1391921 | 696.5302 | 0 | 0 | 0 |  | Fe_Cr_Ni_Ti_Si | Fe29Cr17Ni19Ti10Si25 | 0.06646508 | -37.2904 | 6.64 | 32.83459 | 1072.759 | 154.0248 | 386.4721 | 146.0621
6925 | 6925 | 6925 | 25 | 19 | 21 | 15 | 20 | 59.43729 | 0.3128948 | 0.145426 | 782.2651 | 1 | 0 | 0 |  | Fe_Cr_Ni_Ti_Si | Fe25Cr19Ni21Ti15Si20 | 0.07349738 | -36.7492 | 6.64 | 32.25151 | 1017.364 | 158.8629 | 518.4196 | 139.9002
6926 | 6926 | 6926 | 21 | 19 | 24 | 20 | 16 | 60.66947 | 0.3098878 | 0.1523342 | 860.6468 | 1 | 0 | 0 |  | Fe_Cr_Ni_Ti_Si | Fe21Cr19Ni24Ti20Si16 | 0.07829423 | -36.2748 | 6.66 | 32.12024 | 986.005 | 149.5721 | 645.7288 | 122.311
6927 | 6927 | 6927 | 17 | 18 | 26 | 26 | 12 | 61.14824 | 0.3079255 | 0.1585869 | 925.8886 | 0 | 0 | 0 |  | Fe_Cr_Ni_Ti_Si | Fe17Cr18Ni26Ti26Si12 | 0.0822207 | -35.55556 | 6.626263 | 32.16629 | 989.9122 | 155.6049 | 678.3055 | 158.4341
6928 | 6928 | 6928 | 13 | 17 | 28 | 34 | 9 | 60.53967 | 0.3074465 | 0.1621595 | 953.9578 | 0 | 0 | 0 |  | Fe_Cr_Ni_Ti_Si | Fe13Cr17Ni28Ti34Si9 | 0.08480902 | -34.97422 | 6.514851 | 32.41331 | 967.1807 | 149.9736 | 747.8306 | 167.3692
6929 | 6929 | 6929 | 11 | 12 | 28 | 43 | 6 | 58.16834 | 0.3105454 | 0.1652268 | 950.9865 | 0 | 0 | 0 |  | Fe_Cr_Ni_Ti_Si | Fe11Cr12Ni28Ti43Si6 | 0.08551662 | -34.246 | 6.36 | 32.7939 | 908.0781 | 163.4368 | 746.3547 | 209.1697
6930 | 6930 | 6930 | 35 | 9 | 8 | 3 | 45 | 43.52788 | 0.346681 | 0.1361134 | 502.1088 | 0 | 0 | 0 |  | Fe_Cr_Ni_Ti_Si | Fe35Cr9Ni8Ti3Si45 | 0.0519342 | -39.0452 | 6.06 | 34.84882 | 1048.639 | 311.2251 | 122.319 | 278.5165
6931 | 6931 | 6931 | 31 | 14 | 10 | 5 | 39 | 47.69615 | 0.3364809 | 0.1320368 | 529.8553 | 0 | 0 | 0 |  | Fe_Cr_Ni_Ti_Si | Fe31Cr14Ni10Ti5Si39 | 0.05829431 | -39.95347 | 6.141414 | 34.27444 | 1104.539 | 221.9861 | 192.2168 | 233.3988
6932 | 6932 | 6932 | 27 | 19 | 12 | 8 | 33 | 52.10331 | 0.3259906 | 0.1311777 | 577.6928 | 0 | 0 | 0 |  | Fe_Cr_Ni_Ti_Si | Fe27Cr19Ni12Ti8Si33 | 0.06523762 | -40.20039 | 6.20202 | 33.48115 | 1148.275 | 147.5407 | 286.7245 | 203.863
6933 | 6933 | 6933 | 24 | 22 | 14 | 12 | 28 | 55.34159 | 0.3184354 | 0.1345223 | 642.158 | 0 | 0 | 0 |  | Fe_Cr_Ni_Ti_Si | Fe24Cr22Ni14Ti12Si28 | 0.07194744 | -40.0592 | 6.24 | 32.83656 | 1131.901 | 150.1545 | 401.4717 | 163.2472
6934 | 6934 | 6934 | 20 | 24 | 16 | 17 | 23 | 57.83913 | 0.3122957 | 0.1401985 | 718.0527 | 0 | 0 | 0 |  | Fe_Cr_Ni_Ti_Si | Fe20Cr24Ni16Ti17Si23 | 0.07810628 | -39.6056 | 6.24 | 32.32012 | 1119.993 | 139.7336 | 524.4781 | 179.2394
6935 | 6935 | 6935 | 17 | 25 | 18 | 22 | 18 | 60.14519 | 0.3069378 | 0.145874 | 794.9259 | 0 | 0 | 0 |  | Fe_Cr_Ni_Ti_Si | Fe17Cr25Ni18Ti22Si18 | 0.08172589 | -37.8844 | 6.26 | 31.85514 | 1083.687 | 148.566 | 657.7189 | 123.4911
6936 | 6936 | 6936 | 13 | 24 | 20 | 30 | 13 | 60.84367 | 0.3041255 | 0.1522855 | 862.3639 | 0 | 0 | 0 |  | Fe_Cr_Ni_Ti_Si | Fe13Cr24Ni20Ti30Si13 | 0.08553364 | -36.1844 | 6.2 | 31.69779 | 1052.341 | 145.9299 | 761.6166 | 141.8001
6937 | 6937 | 6937 | 11 | 22 | 20 | 38 | 9 | 60.57985 | 0.3029964 | 0.1549972 | 885.7162 | 0 | 0 | 0 |  | Fe_Cr_Ni_Ti_Si | Fe11Cr22Ni20Ti38Si9 | 0.08659787 | -33.5532 | 6.08 | 31.50413 | 999.7867 | 154.9902 | 773.459 | 192.3432
6938 | 6938 | 6938 | 8 | 16 | 20 | 50 | 6 | 57.11293 | 0.3077104 | 0.1532466 | 830.5596 | 0 | 0 | 0 |  | Fe_Cr_Ni_Ti_Si | Fe8Cr16Ni20Ti50Si6 | 0.08566318 | -31.968 | 5.84 | 31.42547 | 915.7899 | 172.4956 | 780.7169 | 236.5626
6939 | 6939 | 6939 | 25 | 14 | 7 | 3 | 50 | 41.28013 | 0.3495613 | 0.1211847 | 392.1534 | 0 | 0 | 0 |  | Fe_Cr_Ni_Ti_Si | Fe25Cr14Ni7Ti3Si50 | 0.0530651 | -39.68575 | 5.717172 | 34.20889 | 1074.215 | 284.0998 | 152.0304 | 411.7864
6940 | 6940 | 6940 | 23 | 21 | 8 | 6 | 42 | 47.35292 | 0.3342486 | 0.1185962 | 443.7683 | 0 | 0 | 0 |  | Fe_Cr_Ni_Ti_Si | Fe23Cr21Ni8Ti6Si42 | 0.06208325 | -41.3804 | 5.82 | 33.56352 | 1139.234 | 204.7375 | 254.6228 | 274.1683
6941 | 6941 | 6941 | 20 | 26 | 9 | 9 | 36 | 51.68575 | 0.3236066 | 0.1193088 | 493.4053 | 0 | 0 | 0 |  | Fe_Cr_Ni_Ti_Si | Fe20Cr26Ni9Ti9Si36 | 0.06848878 | -41.6908 | 5.86 | 32.85894 | 1137.576 | 195.6217 | 323.8212 | 250.5595
6942 | 6942 | 6942 | 18 | 28 | 11 | 13 | 29 | 55.67685 | 0.3147717 | 0.1269004 | 588.4186 | 0 | 0 | 0 |  | Fe_Cr_Ni_Ti_Si | Fe18Cr28Ni11Ti13Si29 | 0.07464886 | -41.03377 | 5.959596 | 32.27079 | 1148.339 | 141.0769 | 465.0856 | 198.9689
6943 | 6943 | 6943 | 16 | 30 | 12 | 18 | 24 | 58.41812 | 0.3081679 | 0.1318572 | 657.6634 | 0 | 0 | 0 |  | Fe_Cr_Ni_Ti_Si | Fe16Cr30Ni12Ti18Si24 | 0.07999764 | -39.8928 | 5.96 | 31.6487 | 1133.044 | 153.2258 | 572.2172 | 183.7732
6944 | 6944 | 6944 | 13 | 31 | 14 | 25 | 18 | 60.93903 | 0.3020073 | 0.1386441 | 743.1502 | 0 | 0 | 0 |  | Fe_Cr_Ni_Ti_Si | Fe13Cr31Ni14Ti25Si18 | 0.08434837 | -37.49476 | 5.960396 | 31.10203 | 1098.852 | 156.126 | 717.6489 | 151.2764
6945 | 6945 | 6945 | 10 | 30 | 15 | 32 | 13 | 61.89615 | 0.2987362 | 0.1443421 | 803.9334 | 0 | 0 | 0 |  | Fe_Cr_Ni_Ti_Si | Fe10Cr30Ni15Ti32Si13 | 0.08666814 | -34.7784 | 5.9 | 30.75646 | 1055.401 | 153.6147 | 762.7493 | 180.7837
6946 | 6946 | 6946 | 8 | 26 | 15 | 42 | 8 | 61.0193 | 0.2986007 | 0.1480424 | 828.2514 | 0 | 0 | 0 |  | Fe_Cr_Ni_Ti_Si | Fe8Cr26Ni15Ti42Si8 | 0.08685921 | -30.81155 | 5.757576 | 30.43641 | 995.7943 | 167.8363 | 831.6939 | 194.1307
6947 | 6947 | 6947 | 6 | 19 | 15 | 55 | 5 | 57.14549 | 0.3043975 | 0.1430307 | 746.5842 | 0 | 0 | 0 |  | Fe_Cr_Ni_Ti_Si | Fe6Cr19Ni15Ti55Si5 | 0.08382513 | -27.9216 | 5.52 | 29.95647 | 847.1067 | 190.356 | 848.0338 | 224.0363
6948 | 6948 | 6948 | 17 | 21 | 7 | 3 | 52 | 41.87347 | 0.3460646 | 0.1037235 | 309.0461 | 0 | 0 | 0 |  | Fe_Cr_Ni_Ti_Si | Fe17Cr21Ni7Ti3Si52 | 0.05338649 | -39.9468 | 5.52 | 33.40419 | 1063.381 | 318.3873 | 212.1116 | 400.4265
6949 | 6949 | 6949 | 16 | 28 | 7 | 6 | 43 | 48.3424 | 0.3297404 | 0.1056771 | 376.6421 | 0 | 0 | 0 |  | Fe_Cr_Ni_Ti_Si | Fe16Cr28Ni7Ti6Si43 | 0.06245616 | -41.6072 | 5.62 | 32.80793 | 1128.489 | 223.5717 | 243.2584 | 290.4949
6950 | 6950 | 6950 | 15 | 33 | 7 | 9 | 36 | 53.46261 | 0.3175266 | 0.1090108 | 441.8394 | 0 | 0 | 0 |  | Fe_Cr_Ni_Ti_Si | Fe15Cr33Ni7Ti9Si36 | 0.06852229 | -41.2884 | 5.68 | 32.02749 | 1136.3 | 213.5864 | 383.9545 | 264.5471
6951 | 6951 | 6951 | 13 | 36 | 8 | 14 | 30 | 57.0949 | 0.3088643 | 0.1152729 | 518.9776 | 0 | 0 | 0 |  | Fe_Cr_Ni_Ti_Si | Fe13Cr36Ni8Ti14Si30 | 0.07611901 | -40.84462 | 5.70297 | 31.33065 | 1155.625 | 163.4461 | 498.6888 | 226.4196
6952 | 6952 | 6952 | 11 | 38 | 9 | 19 | 24 | 60.39358 | 0.3012098 | 0.1220015 | 600.728 | 0 | 0 | 0 |  | Fe_Cr_Ni_Ti_Si | Fe11Cr38Ni9Ti19Si24 | 0.08089043 | -38.94599 | 5.722772 | 30.65888 | 1150.092 | 135.748 | 647.1224 | 187.5332
6953 | 6953 | 6953 | 9 | 38 | 10 | 25 | 18 | 62.77536 | 0.2954778 | 0.130212 | 690.2654 | 0 | 0 | 0 |  | Fe_Cr_Ni_Ti_Si | Fe9Cr38Ni10Ti25Si18 | 0.08455522 | -36.114 | 5.72 | 30.09718 | 1089.667 | 155.4475 | 731.6568 | 195.1616
6954 | 6954 | 6954 | 7 | 37 | 11 | 33 | 12 | 64.35214 | 0.2910854 | 0.1365566 | 761.9965 | 0 | 0 | 0 |  | Fe_Cr_Ni_Ti_Si | Fe7Cr37Ni11Ti33Si12 | 0.08634372 | -31.69 | 5.68 | 29.58648 | 1035.32 | 182.093 | 815.4293 | 190.8492
6955 | 6955 | 6955 | 5 | 32 | 12 | 44 | 7 | 62.92629 | 0.2922396 | 0.1399986 | 780.018 | 0 | 0 | 0 |  | Fe_Cr_Ni_Ti_Si | Fe5Cr32Ni12Ti44Si7 | 0.08596199 | -27.298 | 5.56 | 29.36171 | 981.6656 | 165.4388 | 883.3397 | 189.5036
6956 | 6956 | 6956 | 4 | 23 | 12 | 57 | 4 | 58.34407 | 0.2997508 | 0.1361107 | 703.5806 | 0 | 0 | 0 |  | Fe_Cr_Ni_Ti_Si | Fe4Cr23Ni12Ti57Si4 | 0.08208059 | -24.018 | 5.34 | 28.83383 | 779.2952 | 183.5449 | 873.5828 | 257.4821
6957 | 6957 | 6957 | 10 | 37 | 5 | 6 | 42 | 51.21344 | 0.3207594 | 0.09272673 | 323.7931 | 0 | 0 | 0 |  | Fe_Cr_Ni_Ti_Si | Fe10Cr37Ni5Ti6Si42 | 0.06233386 | -41.0476 | 5.44 | 31.71057 | 1107.344 | 275.4461 | 337.5243 | 307.4586
6958 | 6958 | 6958 | 10 | 41 | 5 | 9 | 35 | 56.23463 | 0.3092913 | 0.09921252 | 399.6032 | 0 | 0 | 0 |  | Fe_Cr_Ni_Ti_Si | Fe10Cr41Ni5Ti9Si35 | 0.06820373 | -40.3072 | 5.52 | 31.02821 | 1155.918 | 197.7464 | 429.336 | 272.0814
6959 | 6959 | 6959 | 9 | 44 | 6 | 13 | 28 | 60.91499 | 0.2991137 | 0.1075248 | 492.9955 | 0 | 0 | 0 |  | Fe_Cr_Ni_Ti_Si | Fe9Cr44Ni6Ti13Si28 | 0.07375444 | -38.4892 | 5.6 | 30.27474 | 1127.268 | 191.419 | 600.9847 | 243.0136
6960 | 6960 | 6960 | 8 | 45 | 7 | 18 | 22 | 64.11822 | 0.2921603 | 0.1163996 | 587.709 | 0 | 0 | 0 |  | Fe_Cr_Ni_Ti_Si | Fe8Cr45Ni7Ti18Si22 | 0.07875798 | -36.1164 | 5.64 | 29.63106 | 1116.177 | 148.1113 | 716.4341 | 183.0898
6961 | 6961 | 6961 | 6 | 45 | 8 | 25 | 16 | 66.36965 | 0.2866227 | 0.1250092 | 679.5241 | 0 | 0 | 0 |  | Fe_Cr_Ni_Ti_Si | Fe6Cr45Ni8Ti25Si16 | 0.08315916 | -32.7324 | 5.62 | 29.03429 | 1059.338 | 163.5268 | 800.9552 | 184.4208
6962 | 6962 | 6962 | 5 | 43 | 9 | 32 | 11 | 67.26779 | 0.2840469 | 0.1318184 | 748.2487 | 0 | 0 | 0 |  | Fe_Cr_Ni_Ti_Si | Fe5Cr43Ni9Ti32Si11 | 0.08490657 | -28.8256 | 5.6 | 28.72125 | 1024.24 | 170.6668 | 856.9847 | 189.4325
6963 | 6963 | 6963 | 3 | 38 | 11 | 43 | 6 | 65.85725 | 0.2854906 | 0.1358456 | 773.7974 | 0 | 0 | 0 |  | Fe_Cr_Ni_Ti_Si | Fe3Cr38Ni11Ti43Si6 | 0.08464796 | -24.32154 | 5.524752 | 28.70638 | 948.2467 | 162.3053 | 911.1642 | 185.6703
6964 | 6964 | 6964 | 6 | 50 | 3 | 9 | 32 | 60.86988 | 0.2975548 | 0.09175861 | 380.9164 | 0 | 0 | 0 |  | Fe_Cr_Ni_Ti_Si | Fe6Cr50Ni3Ti9Si32 | 0.06710698 | -38.0668 | 5.42 | 29.81191 | 1119.43 | 229.4748 | 532.6807 | 288.1441
6965 | 6965 | 6965 | 6 | 52 | 4 | 13 | 25 | 65.53073 | 0.2881387 | 0.1019929 | 484.8915 | 0 | 0 | 0 |  | Fe_Cr_Ni_Ti_Si | Fe6Cr52Ni4Ti13Si25 | 0.07230726 | -35.3976 | 5.52 | 29.03429 | 1107.667 | 199.2112 | 690.4241 | 220.1859
6966 | 6966 | 6966 | 5 | 53 | 5 | 18 | 19 | 68.89003 | 0.2811414 | 0.1115038 | 585.0124 | 0 | 0 | 0 |  | Fe_Cr_Ni_Ti_Si | Fe5Cr53Ni5Ti18Si19 | 0.07699131 | -32.1936 | 5.56 | 28.3159 | 1064.913 | 171.4365 | 781.5203 | 177.4389
6967 | 6967 | 6967 | 4 | 53 | 6 | 23 | 13 | 72.0239 | 0.2747611 | 0.1207219 | 688.3219 | 0 | 0 | 0 |  | Fe_Cr_Ni_Ti_Si | Fe4Cr53Ni6Ti23Si13 | 0.07945549 | -27.58086 | 5.59596 | 27.60737 | 996.667 | 168.7401 | 840.0424 | 181.8265
6968 | 6968 | 6968 | 4 | 50 | 8 | 30 | 8 | 72.7177 | 0.2734053 | 0.1295349 | 776.5529 | 0 | 0 | 0 |  | Fe_Cr_Ni_Ti_Si | Fe4Cr50Ni8Ti30Si8 | 0.08130947 | -23.3296 | 5.64 | 27.51654 | 952.463 | 173.1205 | 900.7695 | 172.1094
6969 | 6969 | 6969 | 47 | 5 | 3 | 33 | 12 | 56.64414 | 0.3154245 | 0.1647903 | 917.2849 | 0 | 0 | 0 |  | Fe_Cr_Ni_Ti_Si | Fe47Cr5Ni3Ti33Si12 | 0.08775044 | -32.458 | 6.16 | 31.26404 | 849.7906 | 180.739 | 581.9615 | 164.9866
6970 | 6970 | 6970 | 40 | 5 | 5 | 39 | 11 | 55.21607 | 0.3164375 | 0.1633664 | 886.5255 | 0 | 0 | 0 |  | Fe_Cr_Ni_Ti_Si | Fe40Cr5Ni5Ti39Si11 | 0.08960424 | -33.3736 | 6 | 31.39729 | 899.1364 | 183.7584 | 643.5237 | 181.5775
6971 | 6971 | 6971 | 34 | 4 | 7 | 44 | 10 | 53.71099 | 0.318202 | 0.1610121 | 848.32 | 0 | 0 | 0 |  | Fe_Cr_Ni_Ti_Si | Fe34Cr4Ni7Ti44Si10 | 0.09013163 | -34.06673 | 5.878788 | 31.43573 | 866.0661 | 199.3151 | 679.5671 | 204.5356
6972 | 6972 | 6972 | 27 | 4 | 11 | 49 | 9 | 52.80122 | 0.3190969 | 0.1588488 | 819.5499 | 0 | 0 | 0 |  | Fe_Cr_Ni_Ti_Si | Fe27Cr4Ni11Ti49Si9 | 0.08935566 | -34.6564 | 5.82 | 31.54362 | 881.5482 | 184.0477 | 722.6468 | 250.7029
6973 | 6973 | 6973 | 22 | 3 | 14 | 53 | 7 | 52.3249 | 0.3194798 | 0.1571802 | 802.3921 | 0 | 0 | 0 |  | Fe_Cr_Ni_Ti_Si | Fe22Cr3Ni14Ti53Si7 | 0.08714064 | -33.65126 | 5.79798 | 31.58823 | 816.8267 | 187.7352 | 753.0753 | 282.4374
6974 | 6974 | 6974 | 51 | 6 | 3 | 21 | 19 | 55.71554 | 0.3199692 | 0.1597473 | 853.8013 | 0 | 0 | 0 |  | Fe_Cr_Ni_Ti_Si | Fe51Cr6Ni3Ti21Si19 | 0.08179437 | -35.5116 | 6.34 | 31.77357 | 854.7286 | 222.9153 | 429.6225 | 135.9245
6975 | 6975 | 6975 | 44 | 7 | 5 | 27 | 17 | 55.29527 | 0.3188861 | 0.1611414 | 862.861 | 0 | 0 | 0 |  | Fe_Cr_Ni_Ti_Si | Fe44Cr7Ni5Ti27Si17 | 0.0866852 | -36.6056 | 6.2 | 31.87648 | 908.981 | 212.2138 | 510.1888 | 135.3625
6976 | 6976 | 6976 | 38 | 8 | 7 | 32 | 16 | 54.68665 | 0.3185303 | 0.16042 | 849.607 | 0 | 0 | 0 |  | Fe_Cr_Ni_Ti_Si | Fe38Cr8Ni7Ti32Si16 | 0.08935147 | -37.57279 | 6.079208 | 31.93372 | 940.4329 | 179.0321 | 571.9602 | 123.2494
6977 | 6977 | 6977 | 32 | 8 | 10 | 36 | 14 | 54.45494 | 0.3180955 | 0.1603855 | 849.7243 | 0 | 0 | 0 |  | Fe_Cr_Ni_Ti_Si | Fe32Cr8Ni10Ti36Si14 | 0.09036045 | -37.7376 | 6.04 | 32.03998 | 956.5769 | 181.9128 | 607.4924 | 152.4736
6978 | 6978 | 6978 | 26 | 9 | 14 | 40 | 11 | 55.37251 | 0.3155053 | 0.1603607 | 865.4474 | 0 | 0 | 0 |  | Fe_Cr_Ni_Ti_Si | Fe26Cr9Ni14Ti40Si11 | 0.08948048 | -36.2068 | 6.06 | 32.07117 | 958.753 | 175.7338 | 675.8294 | 196.7896
6979 | 6979 | 6979 | 21 | 8 | 18 | 44 | 9 | 55.0508 | 0.3158362 | 0.1624208 | 879.8443 | 0 | 0 | 0 |  | Fe_Cr_Ni_Ti_Si | Fe21Cr8Ni18Ti44Si9 | 0.08865223 | -35.8876 | 6.08 | 32.34362 | 927.6178 | 173.7768 | 696.9609 | 223.2252
6980 | 6980 | 6980 | 16 | 7 | 23 | 46 | 7 | 55.15053 | 0.3159927 | 0.1645801 | 902.4022 | 0 | 0 | 0 |  | Fe_Cr_Ni_Ti_Si | Fe16Cr7Ni23Ti46Si7 | 0.08711376 | -35.58657 | 6.181818 | 32.79174 | 888.3166 | 161.8166 | 729.8631 | 226.2337
6981 | 6981 | 6981 | 52 | 4 | 3 | 12 | 29 | 50.79919 | 0.3316892 | 0.1560064 | 743.8242 | 0 | 0 | 0 |  | Fe_Cr_Ni_Ti_Si | Fe52Cr4Ni3Ti12Si29 | 0.07247136 | -38.5312 | 6.34 | 33.1397 | 942.6174 | 271.4449 | 230.003 | 198.8245
6982 | 6982 | 6982 | 46 | 8 | 4 | 16 | 27 | 52.0867 | 0.3270584 | 0.1529272 | 741.1421 | 0 | 0 | 0 |  | Fe_Cr_Ni_Ti_Si | Fe46Cr8Ni4Ti16Si27 | 0.07842714 | -39.56553 | 6.217822 | 32.76166 | 987.6609 | 256.6749 | 333.1323 | 181.6136
6983 | 6983 | 6983 | 39 | 10 | 6 | 21 | 24 | 52.77842 | 0.3239221 | 0.1539291 | 764.0137 | 0 | 0 | 0 |  | Fe_Cr_Ni_Ti_Si | Fe39Cr10Ni6Ti21Si24 | 0.08434298 | -40.698 | 6.12 | 32.55703 | 1009.973 | 230.9644 | 431.2839 | 157.0877
6984 | 6984 | 6984 | 34 | 12 | 9 | 25 | 21 | 54.19648 | 0.3200591 | 0.1536998 | 784.1464 | 0 | 0 | 0 |  | Fe_Cr_Ni_Ti_Si | Fe34Cr12Ni9Ti25Si21 | 0.08665664 | -40.28036 | 6.118812 | 32.37942 | 1027.191 | 190.5482 | 513.3553 | 149.281
6985 | 6985 | 6985 | 29 | 13 | 13 | 28 | 17 | 56.00319 | 0.3161315 | 0.1555866 | 828.5179 | 0 | 0 | 0 |  | Fe_Cr_Ni_Ti_Si | Fe29Cr13Ni13Ti28Si17 | 0.08718172 | -38.8376 | 6.2 | 32.30031 | 1013.85 | 168.8569 | 596.5045 | 117.4582
6986 | 6986 | 6986 | 24 | 14 | 17 | 31 | 14 | 57.29853 | 0.3132231 | 0.1570105 | 860.9262 | 0 | 0 | 0 |  | Fe_Cr_Ni_Ti_Si | Fe24Cr14Ni17Ti31Si14 | 0.08727337 | -37.65 | 6.26 | 32.30155 | 1005.793 | 152.9933 | 640.1942 | 145.4497
6987 | 6987 | 6987 | 19 | 13 | 23 | 34 | 11 | 58.00089 | 0.3123679 | 0.1609698 | 908.2698 | 0 | 0 | 0 |  | Fe_Cr_Ni_Ti_Si | Fe19Cr13Ni23Ti34Si11 | 0.08677461 | -36.828 | 6.4 | 32.62806 | 964.0264 | 165.393 | 678.8621 | 155.9379
6988 | 6988 | 6988 | 15 | 12 | 29 | 36 | 8 | 59.08662 | 0.3111967 | 0.1660535 | 971.5111 | 0 | 0 | 0 |  | Fe_Cr_Ni_Ti_Si | Fe15Cr12Ni29Ti36Si8 | 0.08530983 | -35.308 | 6.58 | 32.84433 | 937.0966 | 155.3859 | 703.4935 | 189.4462
6989 | 6989 | 6989 | 12 | 9 | 36 | 37 | 6 | 59.183 | 0.3128689 | 0.173361 | 1042.252 | 1 | 0 | 0 |  | Fe_Cr_Ni_Ti_Si | Fe12Cr9Ni36Ti37Si6 | 0.08404586 | -35.0196 | 6.82 | 33.30631 | 864.779 | 132.885 | 661.9969 | 198.9359
6990 | 6990 | 6990 | 43 | 6 | 3 | 10 | 38 | 45.67526 | 0.3411107 | 0.1500715 | 625.0629 | 0 | 0 | 0 |  | Fe_Cr_Ni_Ti_Si | Fe43Cr6Ni3Ti10Si38 | 0.07140169 | -41.8752 | 6.02 | 33.89085 | 1065.305 | 272.918 | 213.4687 | 225.9628
6991 | 6991 | 6991 | 38 | 10 | 4 | 13 | 34 | 48.08756 | 0.3343546 | 0.1467442 | 640.8295 | 0 | 0 | 0 |  | Fe_Cr_Ni_Ti_Si | Fe38Cr10Ni4Ti13Si34 | 0.07679789 | -42.65034 | 5.979798 | 33.34374 | 1113.233 | 198.6558 | 289.5064 | 233.2551
6992 | 6992 | 6992 | 33 | 14 | 7 | 16 | 29 | 51.45938 | 0.326205 | 0.1448728 | 675.4279 | 0 | 0 | 0 |  | Fe_Cr_Ni_Ti_Si | Fe33Cr14Ni7Ti16Si29 | 0.08001362 | -42.17325 | 6.040404 | 32.90915 | 1118.033 | 143.9324 | 382.0009 | 190.4483
6993 | 6993 | 6993 | 29 | 17 | 10 | 19 | 25 | 54.19393 | 0.3198622 | 0.1443707 | 708.2624 | 0 | 0 | 0 |  | Fe_Cr_Ni_Ti_Si | Fe29Cr17Ni10Ti19Si25 | 0.08210843 | -41.1964 | 6.1 | 32.55518 | 1105.024 | 152.8837 | 467.2802 | 165.1457
6994 | 6994 | 6994 | 25 | 19 | 15 | 21 | 20 | 57.55012 | 0.3134514 | 0.1462643 | 768.4198 | 0 | 0 | 0 |  | Fe_Cr_Ni_Ti_Si | Fe25Cr19Ni15Ti21Si20 | 0.08190446 | -38.8972 | 6.28 | 32.26453 | 1060.825 | 163.0692 | 567.1449 | 129.6644
6995 | 6995 | 6995 | 21 | 19 | 20 | 24 | 16 | 59.37065 | 0.3102579 | 0.1503876 | 829.5155 | 0 | 0 | 0 |  | Fe_Cr_Ni_Ti_Si | Fe21Cr19Ni20Ti24Si16 | 0.08273122 | -37.4444 | 6.42 | 32.1986 | 1025.759 | 156.6335 | 659.201 | 124.8271
6996 | 6996 | 6996 | 17 | 18 | 26 | 26 | 12 | 61.14824 | 0.3079255 | 0.1555902 | 903.1371 | 0 | 0 | 0 |  | Fe_Cr_Ni_Ti_Si | Fe17Cr18Ni26Ti26Si12 | 0.0822207 | -35.55556 | 6.626263 | 32.16629 | 984.3484 | 151.9305 | 681.0966 | 143.1781
6997 | 6997 | 6997 | 13 | 17 | 34 | 28 | 9 | 62.53294 | 0.3068974 | 0.1592498 | 957.8573 | 0 | 0 | 0 |  | Fe_Cr_Ni_Ti_Si | Fe13Cr17Ni34Ti28Si9 | 0.08106372 | -33.96491 | 6.871287 | 32.19025 | 923.9533 | 146.7716 | 714.9588 | 152.3238
6998 | 6998 | 6998 | 11 | 12 | 43 | 28 | 6 | 63.13897 | 0.3091531 | 0.1660963 | 1039.202 | 1 | 0 | 0 |  | Fe_Cr_Ni_Ti_Si | Fe11Cr12Ni43Ti28Si6 | 0.07912878 | -32.32 | 7.26 | 32.19612 | 827.5475 | 135.0256 | 638.2376 | 155.4333
6999 | 6999 | 6999 | 35 | 9 | 3 | 8 | 45 | 42.43347 | 0.3471626 | 0.1385211 | 507.2127 | 0 | 0 | 0 |  | Fe_Cr_Ni_Ti_Si | Fe35Cr9Ni3Ti8Si45 | 0.0683631 | -42.4352 | 5.76 | 33.81405 | 1053.141 | 306.9243 | 239.7683 | 305.5695
7000 | 7000 | 7000 | 31 | 14 | 5 | 10 | 39 | 46.47331 | 0.336962 |  |  | 0 | 0 | 0 |  | Fe_Cr_Ni_Ti_Si | Fe31Cr14Ni5Ti10Si39 | 0.07214174 | -42.97153 | 5.838384 | 33.46256 | 1107.15 | 249.253 | 240.2896 | 267.0917
7001 | 7001 | 7001 | 27 | 19 | 8 | 12 | 33 | 51.01897 | 0.3263711 | 0.1340948 | 589.9087 | 0 | 0 | 0 |  | Fe_Cr_Ni_Ti_Si | Fe27Cr19Ni8Ti12Si33 | 0.07439481 | -42.26222 | 5.959596 | 33.03015 | 1133.93 | 159.1204 | 319.4466 | 208.4429
7002 | 7002 | 7002 | 24 | 22 | 12 | 14 | 28 | 54.76195 | 0.3186222 | 0.1355622 | 644.3515 | 0 | 0 | 0 |  | Fe_Cr_Ni_Ti_Si | Fe24Cr22Ni12Ti14Si28 | 0.07569629 | -40.9296 | 6.12 | 32.69557 | 1131.774 | 143.0411 | 409.1907 | 188.6143
7003 | 7003 | 7003 | 20 | 24 | 17 | 16 | 23 | 58.14743 | 0.3122029 | 0.1398126 | 718.2554 | 0 | 0 | 0 |  | Fe_Cr_Ni_Ti_Si | Fe20Cr24Ni17Ti16Si23 | 0.07658478 | -39.2464 | 6.3 | 32.358 | 1113.198 | 140.2141 | 513.9311 | 158.3758
7004 | 7004 | 7004 | 17 | 25 | 22 | 18 | 18 | 61.45225 | 0.3065689 | 0.1447567 | 800.6982 | 1 | 0 | 0 |  | Fe_Cr_Ni_Ti_Si | Fe17Cr25Ni22Ti18Si18 | 0.07676642 | -36.7276 | 6.5 | 31.86393 | 1044.481 | 163.0019 | 614.04 | 137.2
7005 | 7005 | 7005 | 13 | 24 | 30 | 20 | 13 | 64.2328 | 0.3032055 | 0.1505241 | 890.8619 | 1 | 0 | 0 |  | Fe_Cr_Ni_Ti_Si | Fe13Cr24Ni30Ti20Si13 | 0.07626991 | -34.0524 | 6.8 | 31.47618 | 945.403 | 157.2236 | 682.3528 | 118.8069
7006 | 7006 | 7006 | 11 | 22 | 38 | 20 | 9 | 66.8402 | 0.3013424 | 0.1526473 | 950.442 | 1 | 0 | 0 |  | Fe_Cr_Ni_Ti_Si | Fe11Cr22Ni38Ti20Si9 | 0.07362214 | -30.6804 | 7.16 | 30.69381 | 843.3278 | 146.0078 | 662.5602 | 117.4901
7007 | 7007 | 7007 | 8 | 16 | 50 | 20 | 6 | 67.29303 | 0.3049361 | 0.1570471 | 1009.773 | 1 | 0 | 0 |  | Fe_Cr_Ni_Ti_Si | Fe8Cr16Ni50Ti20Si6 | 0.07153346 | -28.656 | 7.64 | 30.26814 | 702.1088 | 148.3939 | 607.6854 | 95.66405
7008 | 7008 | 7008 | 25 | 14 | 3 | 7 | 50 | 40.4558 | 0.3499527 | 0.1211919 | 388.6411 | 0 | 0 | 0 |  | Fe_Cr_Ni_Ti_Si | Fe25Cr14Ni3Ti7Si50 | 0.06703086 | -42.42016 | 5.474747 | 33.00605 | 1077.612 | 290.9034 | 197.2267 | 384.847
7009 | 7009 | 7009 | 23 | 21 | 6 | 8 | 42 | 46.87446 | 0.334439 | 0.1189491 | 442.8904 | 0 | 0 | 0 |  | Fe_Cr_Ni_Ti_Si | Fe23Cr21Ni6Ti8Si42 | 0.06776015 | -42.53 | 5.7 | 33.14378 | 1130.072 | 202.6104 | 255.9492 | 279.8983
7010 | 7010 | 7010 | 20 | 26 | 9 | 9 | 36 | 51.68575 | 0.3236066 | 0.1180307 | 485.5061 | 0 | 0 | 0 |  | Fe_Cr_Ni_Ti_Si | Fe20Cr26Ni9Ti9Si36 | 0.06848878 | -41.6908 | 5.86 | 32.85894 | 1135.903 | 209.475 | 315.1884 | 230.3382
7011 | 7011 | 7011 | 18 | 28 | 13 | 11 | 29 | 56.26811 | 0.3145836 | 0.1240726 | 575.5484 | 1 | 0 | 0 |  | Fe_Cr_Ni_Ti_Si | Fe18Cr28Ni13Ti11Si29 | 0.07067517 | -40.19794 | 6.080808 | 32.46277 | 1171.587 | 127.2449 | 424.5459 | 194.1254
7012 | 7012 | 7012 | 16 | 30 | 18 | 12 | 24 | 60.30452 | 0.3076137 | 0.1251961 | 625.1467 | 1 | 0 | 0 |  | Fe_Cr_Ni_Ti_Si | Fe16Cr30Ni18Ti12Si24 | 0.07006818 | -37.8192 | 6.32 | 31.95246 | 1112.638 | 164.433 | 518.9531 | 162.5199
7013 | 7013 | 7013 | 13 | 31 | 25 | 14 | 18 | 64.61119 | 0.3010084 | 0.1283607 | 696.6106 | 1 | 0 | 0 |  | Fe_Cr_Ni_Ti_Si | Fe13Cr31Ni25Ti14Si18 | 0.07024073 | -34.63504 | 6.613861 | 31.15054 | 1018.583 | 170.209 | 627.2386 | 131.7924
7014 | 7014 | 7014 | 10 | 30 | 32 | 15 | 13 | 67.87845 | 0.2971824 | 0.1341207 | 785.8593 | 1 | 0 | 0 |  | Fe_Cr_Ni_Ti_Si | Fe10Cr30Ni32Ti15Si13 | 0.06926946 | -31.46 | 6.92 | 30.30825 | 898.2454 | 166.9477 | 669.942 | 123.1852
7015 | 7015 | 7015 | 8 | 26 | 42 | 15 | 8 | 70.85645 | 0.296108 | 0.1398076 | 880.0852 | 1 | 0 | 0 |  | Fe_Cr_Ni_Ti_Si | Fe8Cr26Ni42Ti15Si8 | 0.06634472 | -27.19722 | 7.393939 | 28.94252 | 754.168 | 166.7603 | 673.4865 | 100.6602
7016 | 7016 | 7016 | 6 | 19 | 55 | 15 | 5 | 71.17619 | 0.3007141 | 0.1420221 | 915.1015 | 1 | 0 | 0 |  | Fe_Cr_Ni_Ti_Si | Fe6Cr19Ni55Ti15Si5 | 0.06400294 | -24.4016 | 7.92 | 27.92472 | 591.718 | 143.3773 | 606.7205 | 73.30836
7017 | 7017 | 7017 | 17 | 21 | 3 | 7 | 52 | 41.0538 | 0.3464513 | 0.1036871 | 305.3707 | 0 | 0 | 0 |  | Fe_Cr_Ni_Ti_Si | Fe17Cr21Ni3Ti7Si52 | 0.06725332 | -42.518 | 5.28 | 32.03498 | 1084.389 | 320.6919 | 213.9344 | 410.8507
7018 | 7018 | 7018 | 16 | 28 | 6 | 7 | 43 | 48.09935 | 0.3298353 | 0.1053745 | 373.902 | 0 | 0 | 0 |  | Fe_Cr_Ni_Ti_Si | Fe16Cr28Ni6Ti7Si43 | 0.06538277 | -42.1504 | 5.56 | 32.56916 | 1134.717 | 251.0685 | 289.6074 | 270.9261
7019 | 7019 | 7019 | 15 | 33 | 9 | 7 | 36 | 54.01428 | 0.3173397 | 0.1060306 | 426.4148 | 0 | 0 | 0 |  | Fe_Cr_Ni_Ti_Si | Fe15Cr33Ni9Ti7Si36 | 0.06338796 | -40.3596 | 5.8 | 32.35367 | 1144.538 | 200.2464 | 342.9251 | 244.7936
7020 | 7020 | 7020 | 13 | 36 | 14 | 8 | 30 | 58.89098 | 0.3083148 | 0.1073116 | 474.5659 | 1 | 0 | 0 |  | Fe_Cr_Ni_Ti_Si | Fe13Cr36Ni14Ti8Si30 | 0.06355156 | -38.55073 | 6.059406 | 31.96165 | 1129.196 | 188.0372 | 420.7532 | 211.6051
7021 | 7021 | 7021 | 11 | 38 | 19 | 9 | 24 | 63.64462 | 0.3003024 | 0.1104107 | 537.3631 | 1 | 0 | 0 |  | Fe_Cr_Ni_Ti_Si | Fe11Cr38Ni19Ti9Si24 | 0.0633791 | -35.85217 | 6.316832 | 31.18042 | 1098.709 | 190.3337 | 557.2354 | 181.5201
7022 | 7022 | 7022 | 9 | 38 | 25 | 10 | 18 | 68.04618 | 0.2941126 | 0.1166905 | 628.4319 | 1 | 0 | 0 |  | Fe_Cr_Ni_Ti_Si | Fe9Cr38Ni25Ti10Si18 | 0.06290029 | -32.496 | 6.62 | 30.14946 | 994.339 | 203.1467 | 640.5153 | 145.3183
7023 | 7023 | 7023 | 7 | 37 | 33 | 11 | 12 | 72.56008 | 0.2890936 | 0.1207356 | 708.0942 | 1 | 0 | 0 |  | Fe_Cr_Ni_Ti_Si | Fe7Cr37Ni33Ti11Si12 | 0.06148989 | -28.0204 | 7 | 28.58041 | 817.1693 | 197.8849 | 688.8627 | 141.0807
7024 | 7024 | 7024 | 5 | 32 | 44 | 12 | 7 | 75.05049 | 0.2893372 | 0.1267521 | 795.3776 | 1 | 0 | 0 |  | Fe_Cr_Ni_Ti_Si | Fe5Cr32Ni44Ti12Si7 | 0.06016845 | -24.0084 | 7.48 | 27.05901 | 674.2606 | 161.2635 | 656.2128 | 110.1536
7025 | 7025 | 7025 | 4 | 23 | 57 | 12 | 4 | 74.77405 | 0.2956305 | 0.132335 | 857.2431 | 1 | 0 | 0 |  | Fe_Cr_Ni_Ti_Si | Fe4Cr23Ni57Ti12Si4 | 0.05809796 | -21.066 | 8.04 | 25.77673 | 495.7077 | 129.3474 | 608.5656 | 63.71756
7026 | 7026 | 7026 | 10 | 37 | 6 | 5 | 42 | 51.47212 | 0.3206654 | 0.09096078 | 315.0719 | 0 | 0 | 0 |  | Fe_Cr_Ni_Ti_Si | Fe10Cr37Ni6Ti5Si42 | 0.05922549 | -40.5508 | 5.5 | 31.94918 | 1131.594 | 235.8011 | 335.9935 | 301.5013
7027 | 7027 | 7027 | 10 | 41 | 9 | 5 | 35 | 57.40277 | 0.3089209 | 0.09345724 | 368.9275 | 0 | 0 | 0 |  | Fe_Cr_Ni_Ti_Si | Fe10Cr41Ni9Ti5Si35 | 0.05728531 | -38.6112 | 5.76 | 31.66244 | 1122.869 | 233.0757 | 369.7081 | 234.7584
7028 | 7028 | 7028 | 9 | 44 | 13 | 6 | 28 | 63.19277 | 0.2984736 | 0.09763242 | 436.7365 | 1 | 0 | 0 |  | Fe_Cr_Ni_Ti_Si | Fe9Cr44Ni13Ti6Si28 | 0.05775823 | -36.0728 | 6.02 | 30.87572 | 1116.154 | 219.7087 | 502.0502 | 212.3153
7029 | 7029 | 7029 | 8 | 45 | 18 | 7 | 22 | 67.99344 | 0.2911632 | 0.1022071 | 505.8351 | 1 | 0 | 0 |  | Fe_Cr_Ni_Ti_Si | Fe8Cr45Ni18Ti7Si22 | 0.05782948 | -33.0716 | 6.3 | 29.92841 | 1059.072 | 232.0099 | 625.2728 | 193.8377
7030 | 7030 | 7030 | 6 | 45 | 25 | 8 | 16 | 72.77519 | 0.285092 | 0.1066008 | 579.2665 | 1 | 0 | 0 |  | Fe_Cr_Ni_Ti_Si | Fe6Cr45Ni25Ti8Si16 | 0.0572124 | -29.2916 | 6.64 | 28.6007 | 924.5847 | 254.0214 | 698.4641 | 169.3673
7031 | 7031 | 7031 | 5 | 43 | 32 | 9 | 11 | 76.32098 | 0.2819826 | 0.1114025 | 652.4655 | 1 | 0 | 0 |  | Fe_Cr_Ni_Ti_Si | Fe5Cr43Ni32Ti9Si11 | 0.05657057 | -25.5044 | 6.98 | 27.13595 | 775.3601 | 226.0941 | 736.4467 | 154.343
7032 | 7032 | 7032 | 3 | 38 | 43 | 11 | 6 | 78.48947 | 0.2826406 | 0.1180682 | 738.4792 | 1 | 0 | 0 |  | Fe_Cr_Ni_Ti_Si | Fe3Cr38Ni43Ti11Si6 | 0.05721919 | -21.79943 | 7.425743 | 25.67814 | 643.6648 | 157.1509 | 696.788 | 139.121
7033 | 7033 | 7033 | 6 | 50 | 9 | 3 | 32 | 62.79474 | 0.2970069 | 0.08095844 | 318.7859 | 0 | 0 | 0 |  | Fe_Cr_Ni_Ti_Si | Fe6Cr50Ni9Ti3Si32 | 0.04960379 | -35.854 | 5.78 | 30.56321 | 1096.896 | 258.0768 | 492.7759 | 267.1164
7034 | 7034 | 7034 | 6 | 52 | 13 | 4 | 25 | 68.735 | 0.2873267 | 0.08623142 | 387.2207 | 0 | 0 | 0 |  | Fe_Cr_Ni_Ti_Si | Fe6Cr52Ni13Ti4Si25 | 0.05037951 | -32.7336 | 6.06 | 29.45437 | 1072.774 | 246.9396 | 602.7041 | 228.1741
7035 | 7035 | 7035 | 5 | 53 | 18 | 5 | 19 | 73.90099 | 0.279979 | 0.09071799 | 451.8459 | 0 | 0 | 0 |  | Fe_Cr_Ni_Ti_Si | Fe5Cr53Ni18Ti5Si19 | 0.05067543 | -29.2348 | 6.34 | 28.10623 | 948.4127 | 282.3269 | 699.5677 | 174.4539
7036 | 7036 | 7036 | 4 | 53 | 23 | 6 | 13 | 79.15823 | 0.2732383 | 0.0983786 | 550.3508 | 1 | 0 | 0 |  | Fe_Cr_Ni_Ti_Si | Fe4Cr53Ni23Ti6Si13 | 0.05043741 | -24.81951 | 6.626263 | 26.20857 | 782.7322 | 287.0752 | 771.3032 | 170.7745
7037 | 7037 | 7037 | 4 | 50 | 30 | 8 | 8 | 82.20778 | 0.2714578 | 0.1041482 | 626.1121 | 1 | 0 | 0 |  | Fe_Cr_Ni_Ti_Si | Fe4Cr50Ni30Ti8Si8 | 0.05219673 | -20.9712 | 6.96 | 24.62194 | 648.2649 | 188.4386 | 767.5782 | 184.0826
7038 | 7038 | 7038 | 47 | 33 | 3 | 12 | 5 | 79.59428 | 0.2770256 | 0.1200617 | 758.669 | 0 | 0 | 0 |  | Fe_Cr_Ni_Ti_Si | Fe47Cr33Ni3Ti12Si5 | 0.05937471 | -14.0144 | 6.72 | 22.91964 | 499.5294 | 184.1774 | 708.0075 | 222.0624
7039 | 7039 | 7039 | 40 | 39 | 5 | 11 | 5 | 81.81504 | 0.2721925 | 0.1143607 | 719.1282 | 0 | 0 | 0 |  | Fe_Cr_Ni_Ti_Si | Fe40Cr39Ni5Ti11Si5 | 0.05727782 | -13.8312 | 6.68 | 22.42209 | 485.0245 | 181.95 | 809.7072 | 178.9602
7040 | 7040 | 7040 | 34 | 44 | 7 | 10 | 4 | 84.90819 | 0.2665814 | 0.1082055 | 681.2494 | 0 | 0 | 0 |  | Fe_Cr_Ni_Ti_Si | Fe34Cr44Ni7Ti10Si4 | 0.05461002 | -12.43547 | 6.686869 | 21.30044 | 434.2205 | 177.3418 | 860.5463 | 169.3654
7041 | 7041 | 7041 | 27 | 49 | 11 | 9 | 4 | 86.77921 | 0.2632357 | 0.1035379 | 648.0645 | 0 | 0 | 0 |  | Fe_Cr_Ni_Ti_Si | Fe27Cr49Ni11Ti9Si4 | 0.05199902 | -12.6164 | 6.72 | 20.88061 | 398.5347 | 151.5658 | 874.4437 | 166.0528
7042 | 7042 | 7042 | 22 | 53 | 14 | 7 | 3 | 90.29018 | 0.2582484 | 0.09393691 | 577.0922 | 0 | 0 | 0 |  | Fe_Cr_Ni_Ti_Si | Fe22Cr53Ni14Ti7Si3 | 0.0463411 | -10.97031 | 6.808081 | 19.09331 | 306.6381 | 121.7506 | 867.6101 | 193.0004
7043 | 7043 | 7043 | 51 | 21 | 3 | 19 | 6 | 71.70511 | 0.2903094 | 0.1424892 | 904.3568 | 0 | 0 | 0 |  | Fe_Cr_Ni_Ti_Si | Fe51Cr21Ni3Ti19Si6 | 0.07108619 | -18.678 | 6.64 | 26.44315 | 664.2789 | 183.8883 | 694.8214 | 168.0488
7044 | 7044 | 7044 | 44 | 27 | 5 | 17 | 7 | 73.26187 | 0.2865259 | 0.1357529 | 852.8608 | 0 | 0 | 0 |  | Fe_Cr_Ni_Ti_Si | Fe44Cr27Ni5Ti17Si7 | 0.06892136 | -19.4016 | 6.6 | 26.22423 | 689.3671875 | 177.7386 | 752.095 | 179.0978
7045 | 7045 | 7045 | 38 | 32 | 7 | 16 | 8 | 74.14169 | 0.2839475 | 0.1317542 | 821.0305 | 0 | 0 | 0 |  | Fe_Cr_Ni_Ti_Si | Fe38Cr32Ni7Ti16Si8 | 0.06770786 | -20.3729 | 6.554455 | 26.26619 | 722.8441 | 175.0446 | 778.3729 | 161.8946
7046 | 7046 | 7046 | 32 | 36 | 10 | 14 | 8 | 76.02708 | 0.2805948 | 0.1249346 | 772.9925 | 0 | 0 | 0 |  | Fe_Cr_Ni_Ti_Si | Fe32Cr36Ni10Ti14Si8 | 0.06472466 | -20.2256 | 6.6 | 25.8155 | 716.137 | 163.0416 | 810.6504 | 148.8526
7047 | 7047 | 7047 | 26 | 40 | 14 | 11 | 9 | 77.44093 | 0.2785514 | 0.1159716 | 699.9289 | 0 | 0 | 0 |  | Fe_Cr_Ni_Ti_Si | Fe26Cr40Ni14Ti11Si9 | 0.05978914 | -20.8416 | 6.68 | 25.5098 | 677.4781 | 162.5745 | 783.9045 | 157.1229
7048 | 7048 | 7048 | 21 | 44 | 18 | 9 | 8 | 80.48197 | 0.2741734 | 0.1081253 | 650.3915 | 0 | 0 | 0 |  | Fe_Cr_Ni_Ti_Si | Fe21Cr44Ni18Ti9Si8 | 0.0547716 | -19.318 | 6.8 | 24.35241 | 566.8195 | 169.1632 | 801.999 | 157.1328
7049 | 7049 | 7049 | 16 | 46 | 23 | 7 | 7 | 82.9912 | 0.2714397 | 0.09990463 | 592.548 | 0 | 0 | 0 |  | Fe_Cr_Ni_Ti_Si | Fe16Cr46Ni23Ti7Si7 | 0.04931736 | -18.03041 | 6.969697 | 23.19716 | 457.2005 | 164.9314 | 782.1803 | 172.2701
7050 | 7050 | 7050 | 52 | 12 | 3 | 29 | 4 | 66.67004 | 0.2981016 | 0.1592461 | 1010.33 | 0 | 0 | 0 |  | Fe_Cr_Ni_Ti_Si | Fe52Cr12Ni3Ti29Si4 | 0.0793232 | -19.7988 | 6.5 | 28.45681 | 748.1939 | 186.0977 | 709.9227 | 150.6956
7051 | 7051 | 7051 | 46 | 16 | 4 | 27 | 8 | 65.1298 | 0.2996028 | 0.1556739 | 951.2743 | 0 | 0 | 0 |  | Fe_Cr_Ni_Ti_Si | Fe46Cr16Ni4Ti27Si8 | 0.08031605 | -24.55524 | 6.376238 | 29.18425 | 830.7274 | 166.7206 | 695.5329 | 167.3881
7052 | 7052 | 7052 | 39 | 21 | 6 | 24 | 10 | 65.7047 | 0.2977192 | 0.1487575 | 891.4484 | 0 | 0 | 0 |  | Fe_Cr_Ni_Ti_Si | Fe39Cr21Ni6Ti24Si10 | 0.07912961 | -26.5236 | 6.34 | 29.26756 | 895.2309 | 159.9693 | 699.9462 | 163.2959
7053 | 7053 | 7053 | 34 | 25 | 9 | 21 | 12 | 66.22806 | 0.296762 | 0.1437 | 849.682 | 0 | 0 | 0 |  | Fe_Cr_Ni_Ti_Si | Fe34Cr25Ni9Ti21Si12 | 0.07683117 | -28.15293 | 6.376238 | 29.3881 | 912.5771 | 159.0555 | 714.074 | 129.1887
7054 | 7054 | 7054 | 29 | 28 | 13 | 17 | 13 | 67.48619 | 0.2952935 | 0.1361353 | 794.6333 | 0 | 0 | 0 |  | Fe_Cr_Ni_Ti_Si | Fe29Cr28Ni13Ti17Si13 | 0.07254542 | -28.6284 | 6.5 | 29.28071 | 908.8651 | 147.3806 | 733.6151 | 131.5344
7055 | 7055 | 7055 | 24 | 31 | 17 | 14 | 14 | 68.47557 | 0.2940941 | 0.129454 | 744.4921 | 0 | 0 | 0 |  | Fe_Cr_Ni_Ti_Si | Fe24Cr31Ni17Ti14Si14 | 0.06840772 | -29.0412 | 6.6 | 29.22054 | 899.6728 | 169.6596 | 711.4044 | 146.1386
7056 | 7056 | 7056 | 19 | 34 | 23 | 11 | 13 | 71.26827 | 0.2907021 | 0.1215903 | 701.734 | 1 | 0 | 0 |  | Fe_Cr_Ni_Ti_Si | Fe19Cr34Ni23Ti11Si13 | 0.06223229 | -27.3668 | 6.82 | 28.42112 | 814.8741 | 176.9437 | 727.45 | 138.3259
7057 | 7057 | 7057 | 15 | 36 | 29 | 8 | 12 | 73.90611 | 0.288125 | 0.1120852 | 640.6559 | 1 | 0 | 0 |  | Fe_Cr_Ni_Ti_Si | Fe15Cr36Ni29Ti8Si12 | 0.05494572 | -25.3736 | 7.06 | 27.34575 | 723.7643 | 184.6446 | 689.9243 | 141.374
7058 | 7058 | 7058 | 12 | 37 | 36 | 6 | 9 | 77.91684 | 0.2842615 | 0.1028687 | 591.3989 | 1 | 0 | 0 |  | Fe_Cr_Ni_Ti_Si | Fe12Cr37Ni36Ti6Si9 | 0.04767783 | -21.438 | 7.38 | 25.0998 | 566.2217 | 151.3614 | 681.5558 | 142.6417
7059 | 7059 | 7059 | 43 | 10 | 3 | 38 | 6 | 60.84816 | 0.3051174 | 0.1617939 | 953.207 | 0 | 0 | 0 |  | Fe_Cr_Ni_Ti_Si | Fe43Cr10Ni3Ti38Si6 | 0.08528958 | -24.9376 | 6.1 | 30.12823 | 855.8318 | 150.6189 | 714.3574 | 164.973
7060 | 7060 | 7060 | 38 | 13 | 4 | 34 | 10 | 59.64366 | 0.3070259 | 0.1568973 | 890.0238 | 0 | 0 | 0 |  | Fe_Cr_Ni_Ti_Si | Fe38Cr13Ni4Ti34Si10 | 0.0867683 | -29.84593 | 6.040404 | 30.51776 | 925.5206 | 157.9222 | 691.0844 | 152.081
7061 | 7061 | 7061 | 33 | 16 | 7 | 29 | 14 | 58.88181 | 0.3089406 | 0.1524488 | 839.2898 | 0 | 0 | 0 |  | Fe_Cr_Ni_Ti_Si | Fe33Cr16Ni7Ti29Si14 | 0.08635502 | -34.10672 | 6.080808 | 31.06549 | 973.3517 | 166.6306 | 656.0607 | 135.3012
7062 | 7062 | 7062 | 29 | 19 | 10 | 25 | 17 | 58.7397 | 0.3096809 | 0.1486153 | 803.3446 | 0 | 0 | 0 |  | Fe_Cr_Ni_Ti_Si | Fe29Cr19Ni10Ti25Si17 | 0.08447156 | -36.3668 | 6.14 | 31.45091 | 1017.465 | 179.2998 | 673.8245 | 117.3114
7063 | 7063 | 7063 | 25 | 21 | 15 | 20 | 19 | 59.21864 | 0.3102126 | 0.1440922 | 770.5864 | 0 | 0 | 0 |  | Fe_Cr_Ni_Ti_Si | Fe25Cr21Ni15Ti20Si19 | 0.08009584 | -37.3152 | 6.32 | 31.87774 | 1047.683 | 147.2378 | 606.1212 | 130.0917
7064 | 7064 | 7064 | 21 | 24 | 20 | 16 | 19 | 61.23807 | 0.307629 | 0.1381247 | 744.0956 | 0 | 0 | 0 |  | Fe_Cr_Ni_Ti_Si | Fe21Cr24Ni20Ti16Si19 | 0.07447485 | -36.162 | 6.52 | 31.75075 | 1042.961 | 159.3774 | 598.954 | 129.5353
7065 | 7065 | 7065 | 17 | 26 | 26 | 12 | 18 | 63.73481 | 0.3048839 | 0.1300205 | 703.6908 | 1 | 0 | 0 |  | Fe_Cr_Ni_Ti_Si | Fe17Cr26Ni26Ti12Si18 | 0.06736483 | -34.13203 | 6.787879 | 31.30172 | 982.8887 | 170.3486 | 568.702 | 115.0943
7066 | 7066 | 7066 | 13 | 28 | 34 | 9 | 17 | 66.27706 | 0.3025485 | 0.1236678 | 676.2946 | 1 | 0 | 0 |  | Fe_Cr_Ni_Ti_Si | Fe13Cr28Ni34Ti9Si17 | 0.05990178 | -31.73806 | 7.089109 | 30.55382 | 927.8586 | 193.9594 | 562.5739 | 111.7805
7067 | 7067 | 7067 | 11 | 28 | 43 | 6 | 12 | 71.77638 | 0.2971247 | 0.1102684 | 613.7474 | 1 | 0 | 0 |  | Fe_Cr_Ni_Ti_Si | Fe11Cr28Ni43Ti6Si12 | 0.04963804 | -25.3816 | 7.58 | 27.65411 | 707.3327 | 195.557 | 591.5195 | 107.593
7068 | 7068 | 7068 | 35 | 8 | 3 | 45 | 9 | 55.51309 | 0.3128408 | 0.1568502 | 837.1669 | 0 | 0 | 0 |  | Fe_Cr_Ni_Ti_Si | Fe35Cr8Ni3Ti45Si9 | 0.08924238 | -30.4708 | 5.74 | 30.48869 | 887.4078 | 190.6978 | 744.3806 | 206.2405
7069 | 7069 | 7069 | 31 | 10 | 5 | 39 | 14 | 53.99239 | 0.3165587 | 0.1541257 | 791.7216 | 0 | 0 | 0 |  | Fe_Cr_Ni_Ti_Si | Fe31Cr10Ni5Ti39Si14 | 0.09182035 | -36.84685 | 5.757576 | 31.10488 | 959.5269 | 186.1108 | 659.3463 | 183.5638
7070 | 7070 | 7070 | 27 | 12 | 8 | 33 | 19 | 52.63512 | 0.3202928 | 0.1514951 | 750.3708 | 0 | 0 | 0 |  | Fe_Cr_Ni_Ti_Si | Fe27Cr12Ni8Ti33Si19 | 0.09235109 | -41.80798 | 5.818182 | 31.86801 | 1011.648 | 224.5798 | 608.762 | 154.9084
7071 | 7071 | 7071 | 24 | 14 | 12 | 28 | 22 | 52.58001 | 0.3216348 | 0.1504783 | 740.0014 | 0 | 0 | 0 |  | Fe_Cr_Ni_Ti_Si | Fe24Cr14Ni12Ti28Si22 | 0.09018151 | -43.6432 | 5.96 | 32.59202 | 1064.233 | 173.1066 | 534.8985 | 167.119
7072 | 7072 | 7072 | 20 | 16 | 17 | 23 | 24 | 52.97596 | 0.3221678 | 0.1479524 | 724.3743 | 0 | 0 | 0 |  | Fe_Cr_Ni_Ti_Si | Fe20Cr16Ni17Ti23Si24 | 0.08639482 | -44.298 | 6.14 | 33.26785 | 1135.507 | 133.9659 | 481.5526 | 159.8234
7073 | 7073 | 7073 | 17 | 18 | 22 | 18 | 25 | 54.1282 | 0.3213944 | 0.1441756 | 708.6565 | 1 | 0 | 0 |  | Fe_Cr_Ni_Ti_Si | Fe17Cr18Ni22Ti18Si25 | 0.0805854 | -43.3524 | 6.36 | 33.68368 | 1143.483 | 138.6943 | 433.6821 | 173.1037
7074 | 7074 | 7074 | 13 | 20 | 30 | 13 | 24 | 56.71962 | 0.3186701 | 0.1384893 | 695.6671 | 1 | 0 | 0 |  | Fe_Cr_Ni_Ti_Si | Fe13Cr20Ni30Ti13Si24 | 0.07196147 | -40.662 | 6.72 | 33.72002 | 1097.256 | 167.9952 | 418.0407 | 139.4941
7075 | 7075 | 7075 | 11 | 20 | 38 | 9 | 22 | 59.40147 | 0.3165648 | 0.1316025 | 672.3974 | 1 | 0 | 0 |  | Fe_Cr_Ni_Ti_Si | Fe11Cr20Ni38Ti9Si22 | 0.06275933 | -37.0188 | 7.12 | 33.15117 | 1034.167 | 198.3088 | 427.7035 | 137.8236
7076 | 7076 | 7076 | 8 | 20 | 50 | 6 | 16 | 65.24768 | 0.3104193 | 0.1191288 | 634.3405 | 1 | 0 | 0 |  | Fe_Cr_Ni_Ti_Si | Fe8Cr20Ni50Ti6Si16 | 0.05198522 | -29.9088 | 7.72 | 30.50836 | 810.6388 | 235.7441 | 454.5053 | 117.1516
7077 | 7077 | 7077 | 25 | 7 | 3 | 50 | 14 | 49.89164 | 0.3220574 | 0.1439034 | 664.6512 | 0 | 0 | 0 |  | Fe_Cr_Ni_Ti_Si | Fe25Cr7Ni3Ti50Si14 | 0.093712 | -38.02796 | 5.333333 | 29.53574 | 872.0875 | 221.9294 | 747.2073 | 230.3754
7078 | 7078 | 7078 | 23 | 8 | 6 | 42 | 21 | 47.88552 | 0.3282478 | 0.1457588 | 649.2441 | 0 | 0 | 0 |  | Fe_Cr_Ni_Ti_Si | Fe23Cr8Ni6Ti42Si21 | 0.09752527 | -45.9052 | 5.44 | 30.7732 | 1031.016 | 221.7332 | 631.7147 | 220.9968
7079 | 7079 | 7079 | 20 | 9 | 9 | 36 | 26 | 46.41222 | 0.3327395 | 0.1453401 | 624.6956 | 0 | 0 | 0 |  | Fe_Cr_Ni_Ti_Si | Fe20Cr9Ni9Ti36Si26 | 0.0981678 | -49.9796 | 5.52 | 31.68533 | 1086.045 | 211.9851 | 561.4345 | 205.3732
7080 | 7080 | 7080 | 18 | 11 | 13 | 29 | 28 | 47.10573 | 0.3328169 | 0.1460729 | 635.9392 | 0 | 0 | 0 |  | Fe_Cr_Ni_Ti_Si | Fe18Cr11Ni13Ti29Si28 | 0.09484689 | -50.26303 | 5.737374 | 32.9076 | 1142.167 | 146.4293 | 466.3896 | 194.8001
7081 | 7081 | 7081 | 16 | 12 | 18 | 24 | 30 | 47.45912 | 0.3337477 | 0.1474945 | 648.3223 | 0 | 0 | 0 |  | Fe_Cr_Ni_Ti_Si | Fe16Cr12Ni18Ti24Si30 | 0.09065521 | -50.0736 | 5.96 | 33.95526 | 1169.576 | 129.0839 | 376.8757 | 220.3585
7082 | 7082 | 7082 | 13 | 14 | 25 | 18 | 31 | 48.92271 | 0.3327031 | 0.1468423 | 660.8458 | 1 | 0 | 0 |  | Fe_Cr_Ni_Ti_Si | Fe13Cr14Ni25Ti18Si31 | 0.08306362 | -48.13842 | 6.277228 | 34.89449 | 1163.541 | 148.9154 | 322.8134 | 209.5814
7083 | 7083 | 7083 | 10 | 15 | 32 | 13 | 30 | 50.81868 | 0.3309692 | 0.1427124 | 654.7303 | 1 | 0 | 0 |  | Fe_Cr_Ni_Ti_Si | Fe10Cr15Ni32Ti13Si30 | 0.07469494 | -45.43 | 6.62 | 35.36368 | 1143.168 | 181.1748 | 303.9947 | 173.3132
7084 | 7084 | 7084 | 8 | 15 | 42 | 8 | 26 | 54.78085 | 0.3267271 | 0.1347015 | 644.3003 | 1 | 0 | 0 |  | Fe_Cr_Ni_Ti_Si | Fe8Cr15Ni42Ti8Si26 | 0.06249894 | -39.99918 | 7.171717 | 34.85536 | 1090.238 | 203.0665 | 299.6546 | 166.2666
7085 | 7085 | 7085 | 6 | 15 | 55 | 5 | 19 | 61.28189 | 0.3191762 | 0.1218269 | 618.3991 | 1 | 0 | 0 |  | Fe_Cr_Ni_Ti_Si | Fe6Cr15Ni55Ti5Si19 | 0.05061005 | -31.916 | 7.84 | 32.08909 | 851.7833 | 246.2194 | 336.9136 | 138.9958
7086 | 7086 | 7086 | 17 | 7 | 3 | 52 | 21 | 45.02056 | 0.3315634 | 0.129227 | 509.5767 | 0 | 0 | 0 |  | Fe_Cr_Ni_Ti_Si | Fe17Cr7Ni3Ti52Si21 | 0.09911431 | -46.372 | 5 | 27.70036 | 966.8137 | 279.8473 | 711.7007 | 244.9286
7087 | 7087 | 7087 | 16 | 7 | 6 | 43 | 28 | 42.97541 | 0.3385155 | 0.1336417 | 509.9131 | 0 | 0 | 0 |  | Fe_Cr_Ni_Ti_Si | Fe16Cr7Ni6Ti43Si28 | 0.1025215 | -53.0188 | 5.14 | 29.37261 | 1056.37 | 254.44 | 598.2048 | 243.3217
7088 | 7088 | 7088 | 15 | 7 | 9 | 36 | 33 | 41.63203 | 0.3434715 | 0.1367158 | 508.9063 | 0 | 0 | 0 |  | Fe_Cr_Ni_Ti_Si | Fe15Cr7Ni9Ti36Si33 | 0.1023176 | -55.704 | 5.28 | 30.80179 | 1123.971 | 203.3143 | 455.8344 | 237.0598
7089 | 7089 | 7089 | 13 | 8 | 14 | 30 | 36 | 41.61262 | 0.3452555 | 0.1410003 | 531.4347 | 0 | 0 | 0 |  | Fe_Cr_Ni_Ti_Si | Fe13Cr8Ni14Ti30Si36 | 0.09910994 | -55.9702 | 5.50495 | 32.53647 | 1161.732 | 128.8639 | 391.4816 | 254.436
7090 | 7090 | 7090 | 11 | 9 | 19 | 24 | 38 | 41.91445 | 0.3462526 | 0.1434939 | 547.3871 | 0 | 0 | 0 |  | Fe_Cr_Ni_Ti_Si | Fe11Cr9Ni19Ti24Si38 | 0.09404122 | -54.90834 | 5.742574 | 34.0332 | 1189.913 | 113.4684 | 321.4232 | 252.5041
7091 | 7091 | 7091 | 9 | 10 | 25 | 18 | 38 | 43.13456 | 0.3454164 | 0.1445097 | 567.0163 | 0 | 0 | 0 |  | Fe_Cr_Ni_Ti_Si | Fe9Cr10Ni25Ti18Si38 | 0.08648796 | -52.4912 | 6.06 | 35.44277 | 1165.745 | 168.3098 | 267.1534 | 239.228
7092 | 7092 | 7092 | 7 | 11 | 33 | 12 | 37 | 45.26605 | 0.3431889 | 0.1437633 | 587.8038 | 1 | 0 | 0 |  | Fe_Cr_Ni_Ti_Si | Fe7Cr11Ni33Ti12Si37 | 0.07549962 | -48.624 | 6.48 | 36.52657 | 1173.189 | 164.7189 | 228.6174 | 235.859
7093 | 7093 | 7093 | 5 | 12 | 44 | 7 | 32 | 49.92113 | 0.3367397 | 0.1382277 | 609.4448 | 1 | 0 | 0 |  | Fe_Cr_Ni_Ti_Si | Fe5Cr12Ni44Ti7Si32 | 0.06197507 | -42.8284 | 7.08 | 36.44777 | 1135.035 | 209.2774 | 239.2428 | 202.8312
7094 | 7094 | 7094 | 4 | 12 | 57 | 4 | 23 | 57.30477 | 0.326941 | 0.1246612 | 598.2616 | 1 | 0 | 0 |  | Fe_Cr_Ni_Ti_Si | Fe4Cr12Ni57Ti4Si23 | 0.04931051 | -34.3296 | 7.82 | 33.82307 | 933.6725 | 237.9917 | 261.3113 | 160.8376
7095 | 7095 | 7095 | 10 | 5 | 6 | 42 | 37 | 37.63366 | 0.3515378 | 0.1200409 | 373.8747 | 0 | 0 | 0 |  | Fe_Cr_Ni_Ti_Si | Fe10Cr5Ni6Ti42Si37 | 0.107714 | -59.6196 | 4.86 | 27.11088 | 1067.723 | 277.7541 | 535.4997 | 302.0705
7096 | 7096 | 7096 | 10 | 5 | 9 | 35 | 41 | 36.90439 | 0.3551641 | 0.1258696 | 392.1126 | 0 | 0 | 0 |  | Fe_Cr_Ni_Ti_Si | Fe10Cr5Ni9Ti35Si41 | 0.1060052 | -60.06 | 5.04 | 29.19777 | 1113.386 | 225.7312 | 433.4517 | 328.0627
7097 | 7097 | 7097 | 9 | 6 | 13 | 28 | 44 | 36.86908 | 0.3569164 | 0.1305741 | 412.1327 | 0 | 0 | 0 |  | Fe_Cr_Ni_Ti_Si | Fe9Cr6Ni13Ti28Si44 | 0.1015198 | -58.7416 | 5.26 | 31.35905 | 1174.347 | 149.8271 | 305.0035 | 314.1543
7098 | 7098 | 7098 | 8 | 7 | 18 | 22 | 45 | 37.66483 | 0.3566144 | 0.1356499 | 445.1862 | 0 | 0 | 0 |  | Fe_Cr_Ni_Ti_Si | Fe8Cr7Ni18Ti22Si45 | 0.09497982 | -56.4604 | 5.54 | 33.48194 | 1190.161 | 123.765 | 281.3795 | 344.6407
7099 | 7099 | 7099 | 6 | 8 | 25 | 16 | 45 | 38.96622 | 0.355464 | 0.1396721 | 480.3932 | 0 | 0 | 0 |  | Fe_Cr_Ni_Ti_Si | Fe6Cr8Ni25Ti16Si45 | 0.08584019 | -53.4264 | 5.9 | 35.51957 | 1190.696 | 132.5591 | 214.094 | 310.6267
7100 | 7100 | 7100 | 5 | 9 | 32 | 11 | 43 | 41.29958 | 0.352036 | 0.1415901 | 519.4098 | 1 | 0 | 0 |  | Fe_Cr_Ni_Ti_Si | Fe5Cr9Ni32Ti11Si43 | 0.0753666 | -49.7724 | 6.3 | 36.88685 | 1168.714 | 180.6543 | 214.1915 | 273.2641
7101 | 7101 | 7101 | 3 | 11 | 43 | 6 | 38 | 46.08629 | 0.3442906 | 0.1387949 | 562.4503 | 1 | 0 | 0 |  | Fe_Cr_Ni_Ti_Si | Fe3Cr11Ni43Ti6Si38 | 0.06083249 | -44.4129 | 6.891089 | 37.3665 | 1153.428 | 212.1632 | 201.0944 | 213.5304
7102 | 7102 | 7102 | 6 | 3 | 9 | 32 | 50 | 32.45993 | 0.367476 | 0.1148336 | 289.9563 | 0 | 0 | 0 |  | Fe_Cr_Ni_Ti_Si | Fe6Cr3Ni9Ti32Si50 | 0.107966 | -61.5924 | 4.84 | 27.22205 | 1126.95 | 238.5088 | 326.8372 | 443.4069
7103 | 7103 | 7103 | 6 | 4 | 13 | 25 | 52 | 32.89221 | 0.3679134 | 0.1222002 | 322.8794 | 0 | 0 | 0 |  | Fe_Cr_Ni_Ti_Si | Fe6Cr4Ni13Ti25Si52 | 0.1014957 | -58.65 | 5.1 | 30.24483 | 1163.006 | 176.585 | 313.9043 | 479.6649
7104 | 7104 | 7104 | 5 | 5 | 18 | 19 | 53 | 33.59229 | 0.3676058 | 0.1279131 | 353.2201 | 0 | 0 | 0 |  | Fe_Cr_Ni_Ti_Si | Fe5Cr5Ni18Ti19Si53 | 0.09346301 | -55.5148 | 5.38 | 32.80488 | 1160.784 | 192.8715 | 237.4004 | 419.9127
7105 | 7105 | 7105 | 4 | 6 | 23 | 13 | 53 | 34.53869 | 0.3667438 | 0.1304967 | 372.7715 | 0 | 0 | 0 |  | Fe_Cr_Ni_Ti_Si | Fe4Cr6Ni23Ti13Si53 | 0.08287217 | -51.6229 | 5.676768 | 34.94453 | 1180.757 | 169.9158 | 201.7679 | 473.0629
7106 | 7106 | 7106 | 4 | 8 | 30 | 8 | 50 | 37.76235 | 0.3604981 | 0.1351143 | 433.0656 | 0 | 0 | 0 |  | Fe_Cr_Ni_Ti_Si | Fe4Cr8Ni30Ti8Si50 | 0.06976824 | -47.8176 | 6.12 | 36.90854 | 1141.398 | 216.4001 | 208.5438 | 351.7892
7107 | 7107 | 7107 | 47 | 3 | 33 | 12 | 5 | 69.12853 | 0.307967 | 0.131524 | 797.9323 | 1 | 0 | 0 |  | Fe_Cr_Ni_Ti_Si | Fe47Cr3Ni33Ti12Si5 | 0.05958671 | -18.7904 | 7.92 | 25.56775 | 616.2051 | 100.4459 | 422.156 | 130.0702
7108 | 7108 | 7108 | 40 | 5 | 39 | 11 | 5 | 69.85587 | 0.307352 | 0.1281825 | 774.8673 | 1 | 0 | 0 |  | Fe_Cr_Ni_Ti_Si | Fe40Cr5Ni39Ti11Si5 | 0.05750519 | -18.768 | 8.04 | 25.3004 | 569.992 | 74.33515 | 406.7528 | 117.5073
7109 | 7109 | 7109 | 34 | 7 | 44 | 10 | 4 | 71.57852 | 0.3053379 | 0.123417 | 748.6318 | 1 | 1 | 1 | 748.6318 | Fe_Cr_Ni_Ti_Si | Fe34Cr7Ni44Ti10Si4 | 0.05485911 | -17.35823 | 8.181818 | 24.21969 | 485.9758 | 66.52483 | 413.3371 | 127.3429 | 485.9758 | 66.52483 | 413.3371 | 127.3429
7110 | 7110 | 7110 | 27 | 11 | 49 | 9 | 4 | 73.1008 | 0.3027525 | 0.1194555 | 724.5133 | 1 | 1 | 1 | 724.5133 | Fe_Cr_Ni_Ti_Si | Fe27Cr11Ni49Ti9Si4 | 0.05223546 | -17.0396 | 8.24 | 23.67784 | 401.1195 | 65.64307 | 437.9644 | 120.4762 | 401.1195 | 65.64307 | 437.9644 | 120.4762
7111 | 7111 | 7111 | 22 | 14 | 53 | 7 | 3 | 75.84718 | 0.299323 | 0.1084321 | 645.4396 | 1 | 1 | 1 | 645.4396 | Fe_Cr_Ni_Ti_Si | Fe22Cr14Ni53Ti7Si3 | 0.0465592 | -14.58341 | 8.383838 | 21.55992 | 313.342 | 60.84351 | 460.1469 | 127.0002 | 313.342 | 60.84351 | 460.1469 | 127.0002
7112 | 7112 | 7112 | 51 | 3 | 21 | 19 | 6 | 65.67544 | 0.3088176 | 0.1527404 | 949.0048 | 1 | 0 | 0 |  | Fe_Cr_Ni_Ti_Si | Fe51Cr3Ni21Ti19Si6 | 0.07126352 | -23.0052 | 7.36 | 28.48789 | 728.4866 | 114.8425 | 492.9718 | 146.2882
7113 | 7113 | 7113 | 44 | 5 | 27 | 17 | 7 | 65.85081 | 0.3091943 | 0.1491765 | 917.3541 | 1 | 0 | 0 |  | Fe_Cr_Ni_Ti_Si | Fe44Cr5Ni27Ti17Si7 | 0.06911599 | -24.1624 | 7.48 | 28.64594 | 739.7264 | 95.12683 | 491.2536 | 113.397
7114 | 7114 | 7114 | 38 | 7 | 32 | 16 | 8 | 65.78595 | 0.3094982 | 0.1478666 | 903.4705 | 1 | 0 | 0 |  | Fe_Cr_Ni_Ti_Si | Fe38Cr7Ni32Ti16Si8 | 0.06791035 | -25.37241 | 7.544554 | 28.96408 | 735.8055 | 95.08039 | 481.071 | 129.1754
7115 | 7115 | 7115 | 32 | 10 | 36 | 14 | 8 | 67.15666 | 0.3074925 | 0.1425394 | 869.2612 | 1 | 0 | 0 |  | Fe_Cr_Ni_Ti_Si | Fe32Cr10Ni36Ti14Si8 | 0.06491716 | -24.8848 | 7.64 | 28.49632 | 702.0587 | 96.83528 | 512.5456 | 100.2198
7116 | 7116 | 7116 | 26 | 14 | 40 | 11 | 9 | 68.48478 | 0.3054996 | 0.1338656 | 801.1953 | 1 | 0 | 0 |  | Fe_Cr_Ni_Ti_Si | Fe26Cr14Ni40Ti11Si9 | 0.05993599 | -24.596 | 7.72 | 28.01625 | 643.3093 | 97.78717 | 536.1329 | 99.19809
7117 | 7117 | 7117 | 21 | 18 | 44 | 9 | 8 | 71.35702 | 0.3011956 | 0.1226567 | 728.4591 | 1 | 0 | 0 |  | Fe_Cr_Ni_Ti_Si | Fe21Cr18Ni44Ti9Si8 | 0.05489892 | -22.4068 | 7.84 | 26.59774 | 549.0595 | 81.93597 | 556.8737 | 87.7194
7118 | 7118 | 7118 | 16 | 23 | 46 | 7 | 7 | 74.69052 | 0.2956491 | 0.1117686 | 656.7806 | 1 | 1 | 1 | 656.7806 | Fe_Cr_Ni_Ti_Si | Fe16Cr23Ni46Ti7Si7 | 0.04941143 | -20.21753 | 7.89899 | 24.97055 | 463.4567 | 99.64528 | 579.9017 | 87.15051 | 463.4567 | 99.64528 | 579.9017 | 87.15051
7119 | 7119 | 7119 | 52 | 3 | 12 | 29 | 4 | 63.74711 | 0.3073523 | 0.1658535 | 1043.108 | 0 | 0 | 0 |  | Fe_Cr_Ni_Ti_Si | Fe52Cr3Ni12Ti29Si4 | 0.07945 | -22.9524 | 6.86 | 29.70707 | 772.8047 | 150.4768 | 576.4749 | 171.8413
7120 | 7120 | 7120 | 46 | 4 | 16 | 27 | 8 | 61.32268 | 0.3118144 | 0.1647868 | 995.2311 | 0 | 0 | 0 |  | Fe_Cr_Ni_Ti_Si | Fe46Cr4Ni16Ti27Si8 | 0.08046229 | -28.44192 | 6.851485 | 30.89172 | 826.815 | 133.172 | 569.3625 | 169.4774
7121 | 7121 | 7121 | 39 | 6 | 21 | 24 | 10 | 60.89279 | 0.3131563 | 0.1616653 | 959.1068 | 0 | 0 | 0 |  | Fe_Cr_Ni_Ti_Si | Fe39Cr6Ni21Ti24Si10 | 0.07929276 | -30.9696 | 6.94 | 31.38455 | 843.3564 | 139.0443 | 566.2225 | 156.178
7122 | 7122 | 7122 | 34 | 9 | 25 | 21 | 12 | 61.12623 | 0.3130826 | 0.1569323 | 918.2005 | 1 | 0 | 0 |  | Fe_Cr_Ni_Ti_Si | Fe34Cr9Ni25Ti21Si12 | 0.07697762 | -32.28115 | 7.009901 | 31.55015 | 864.7478 | 142.6035 | 568.8177 | 141.8904
7123 | 7123 | 7123 | 29 | 13 | 28 | 17 | 13 | 62.60035 | 0.3107691 | 0.1489192 | 863.6609 | 1 | 0 | 0 |  | Fe_Cr_Ni_Ti_Si | Fe29Cr13Ni28Ti17Si13 | 0.07265686 | -31.8924 | 7.1 | 31.19551 | 867.5699 | 147.019 | 578.8027 | 126.6918
7124 | 7124 | 7124 | 24 | 17 | 31 | 14 | 14 | 63.87471 | 0.3085599 | 0.1412382 | 809.1002 | 1 | 0 | 0 |  | Fe_Cr_Ni_Ti_Si | Fe24Cr17Ni31Ti14Si14 | 0.06848913 | -31.606 | 7.16 | 30.91537 | 848.6855 | 154.1684 | 580.9647 | 120.8674
7125 | 7125 | 7125 | 19 | 23 | 34 | 11 | 13 | 67.57018 | 0.3021009 | 0.1299986 | 748.6622 | 1 | 0 | 0 |  | Fe_Cr_Ni_Ti_Si | Fe19Cr23Ni34Ti11Si13 | 0.0622824 | -28.9772 | 7.26 | 29.61148 | 794.5824 | 152.723 | 604.191 | 118.0421
7126 | 7126 | 7126 | 15 | 29 | 36 | 8 | 12 | 71.49936 | 0.2953971 | 0.1167983 | 666.9073 | 1 | 0 | 0 |  | Fe_Cr_Ni_Ti_Si | Fe15Cr29Ni36Ti8Si12 | 0.05496674 | -26.1436 | 7.34 | 28.01339 | 731.6431 | 162.6133 | 625.9798 | 114.9563
7127 | 7127 | 7127 | 12 | 36 | 37 | 6 | 9 | 77.56193 | 0.2853039 | 0.1033994 | 594.2763 | 1 | 0 | 0 |  | Fe_Cr_Ni_Ti_Si | Fe12Cr36Ni37Ti6Si9 | 0.04768041 | -21.5208 | 7.42 | 25.17856 | 569.3021 | 152.7096 | 649.1534 | 142.4347
7128 | 7128 | 7128 | 43 | 3 | 10 | 38 | 6 | 58.6808 | 0.3123168 | 0.1689453 | 992.0265 | 0 | 0 | 0 |  | Fe_Cr_Ni_Ti_Si | Fe43Cr3Ni10Ti38Si6 | 0.08540622 | -28.0876 | 6.38 | 31.35777 | 833.140625 | 151.5978 | 657.2971 | 198.7389
7129 | 7129 | 7129 | 38 | 4 | 13 | 34 | 10 | 56.85525 | 0.3163699 | 0.1676813 | 950.2892 | 0 | 0 | 0 |  | Fe_Cr_Ni_Ti_Si | Fe38Cr4Ni13Ti34Si10 | 0.08689933 | -33.59249 | 6.40404 | 32.12439 | 891.5458 | 163.1251 | 588.9046 | 178.9947
7130 | 7130 | 7130 | 33 | 7 | 16 | 29 | 14 | 56.10136 | 0.3182823 | 0.1636527 | 901.1611 | 0 | 0 | 0 |  | Fe_Cr_Ni_Ti_Si | Fe33Cr7Ni16Ti29Si14 | 0.08646228 | -37.36476 | 6.444444 | 32.63392 | 952.284 | 155.4766 | 599.226 | 128.7211
7131 | 7131 | 7131 | 29 | 10 | 19 | 25 | 17 | 55.98315 | 0.318931 | 0.1589757 | 858.1513 | 0 | 0 | 0 |  | Fe_Cr_Ni_Ti_Si | Fe29Cr10Ni19Ti25Si17 | 0.08455856 | -39.1748 | 6.5 | 32.95451 | 992.2937 | 170.0522 | 523.9435 | 111.7085
7132 | 7132 | 7132 | 25 | 15 | 21 | 20 | 19 | 57.36248 | 0.316384 | 0.150871 | 806.6172 | 0 | 0 | 0 |  | Fe_Cr_Ni_Ti_Si | Fe25Cr15Ni21Ti20Si19 | 0.08013963 | -38.856 | 6.56 | 32.81631 | 1002.842 | 157.5592 | 518.2084 | 127.4198
7133 | 7133 | 7133 | 21 | 20 | 24 | 16 | 19 | 59.97664 | 0.3117513 | 0.1423637 | 767.0379 | 1 | 0 | 0 |  | Fe_Cr_Ni_Ti_Si | Fe21Cr20Ni24Ti16Si19 | 0.07449709 | -37.0036 | 6.68 | 32.32259 | 1022.38 | 161.7486 | 527.3367 | 132.6434
7134 | 7134 | 7134 | 17 | 26 | 26 | 12 | 18 | 63.73481 | 0.3048839 | 0.1309716 | 711.206 | 1 | 0 | 0 |  | Fe_Cr_Ni_Ti_Si | Fe17Cr26Ni26Ti12Si18 | 0.06736483 | -34.13203 | 6.787879 | 31.30172 | 992.171 | 170.2406 | 580.1742 | 116.2388
7135 | 7135 | 7135 | 13 | 34 | 28 | 9 | 17 | 68.24637 | 0.2963933 | 0.1176686 | 640.5844 | 1 | 0 | 0 |  | Fe_Cr_Ni_Ti_Si | Fe13Cr34Ni28Ti9Si17 | 0.05988873 | -30.99461 | 6.851485 | 29.88033 | 918.5023 | 203.0609 | 622.1552 | 132.2521
7136 | 7136 | 7136 | 11 | 43 | 28 | 6 | 12 | 76.99156 | 0.281515 | 0.1008593 | 561.8212 | 1 | 0 | 0 |  | Fe_Cr_Ni_Ti_Si | Fe11Cr43Ni28Ti6Si12 | 0.04961541 | -24.0916 | 6.98 | 26.32014 | 693.2575 | 226.3767 | 714.0975 | 160.5475
7137 | 7137 | 7137 | 35 | 3 | 8 | 45 | 9 | 54.03346 | 0.3179825 | 0.163221 | 871.4516 | 0 | 0 | 0 |  | Fe_Cr_Ni_Ti_Si | Fe35Cr3Ni8Ti45Si9 | 0.08933346 | -33.1148 | 5.94 | 31.562 | 872.0043 | 181.5555 | 698.4729 | 214.6193
7138 | 7138 | 7138 | 31 | 5 | 10 | 39 | 14 | 52.51033 | 0.3217451 | 0.1620582 | 835.8366 | 0 | 0 | 0 |  | Fe_Cr_Ni_Ti_Si | Fe31Cr5Ni10Ti39Si14 | 0.09189667 | -39.22416 | 5.959596 | 32.17548 | 930.1815 | 177.0619 | 624.6768 | 186.3976
7139 | 7139 | 7139 | 27 | 8 | 12 | 33 | 19 | 51.45625 | 0.3244372 | 0.1583773 | 788.1087 | 0 | 0 | 0 |  | Fe_Cr_Ni_Ti_Si | Fe27Cr8Ni12Ti33Si19 | 0.09239982 | -43.45353 | 5.979798 | 32.70482 | 1029.941 | 179.893 | 577.5864 | 159.7232
7140 | 7140 | 7140 | 24 | 12 | 14 | 28 | 22 | 51.99327 | 0.3236862 | 0.153253 | 754.053 | 0 | 0 | 0 |  | Fe_Cr_Ni_Ti_Si | Fe24Cr12Ni14Ti28Si22 | 0.09020091 | -44.3424 | 6.04 | 32.98485 | 1079.176 | 157.4138 | 515.981 | 158.6456
7141 | 7141 | 7141 | 20 | 17 | 16 | 23 | 24 | 53.27221 | 0.3211413 | 0.1465859 | 717.417 | 0 | 0 | 0 |  | Fe_Cr_Ni_Ti_Si | Fe20Cr17Ni16Ti23Si24 | 0.08638735 | -44.0036 | 6.1 | 33.08338 | 1130.303 | 147.2289 | 493.7812 | 151.1886
7142 | 7142 | 7142 | 17 | 22 | 18 | 18 | 25 | 55.33222 | 0.317284 | 0.1389393 | 681.6788 | 1 | 0 | 0 |  | Fe_Cr_Ni_Ti_Si | Fe17Cr22Ni18Ti18Si25 | 0.08056474 | -42.3988 | 6.2 | 33.0047 | 1155.088 | 131.6614 | 480.4752 | 168.2101
7143 | 7143 | 7143 | 13 | 30 | 20 | 13 | 24 | 59.82117 | 0.3083654 | 0.1267183 | 633.2677 | 1 | 0 | 0 |  | Fe_Cr_Ni_Ti_Si | Fe13Cr30Ni20Ti13Si24 | 0.07193263 | -38.866 | 6.32 | 32.22794 | 1136.5 | 149.2475 | 509.8272 | 148.9836
7144 | 7144 | 7144 | 11 | 38 | 20 | 9 | 22 | 65.16485 | 0.2979676 | 0.1131873 | 572.9351 | 1 | 0 | 0 |  | Fe_Cr_Ni_Ti_Si | Fe11Cr38Ni20Ti9Si22 | 0.06274432 | -34.65 | 6.4 | 30.80974 | 1078.017 | 199.1434 | 589.6605 | 169.6468
7145 | 7145 | 7145 | 8 | 50 | 20 | 6 | 16 | 75.40799 | 0.2792509 | 0.09653503 | 509.7136 | 0 | 0 | 0 |  | Fe_Cr_Ni_Ti_Si | Fe8Cr50Ni20Ti6Si16 | 0.05197859 | -27.2208 | 6.52 | 27.44376 | 876.5871 | 279.5144 | 727.2423 | 160.4628
7146 | 7146 | 7146 | 25 | 3 | 7 | 50 | 14 | 48.75537 | 0.3262092 | 0.1515358 | 705.5871 | 0 | 0 | 0 |  | Fe_Cr_Ni_Ti_Si | Fe25Cr3Ni7Ti50Si14 | 0.09378759 | -40.42281 | 5.494949 | 30.61589 | 892.0278 | 227.362 | 667.1115 | 230.0218
7147 | 7147 | 7147 | 23 | 6 | 8 | 42 | 21 | 47.32767 | 0.3302974 | 0.1489502 | 664.5675 | 0 | 0 | 0 |  | Fe_Cr_Ni_Ti_Si | Fe23Cr6Ni8Ti42Si21 | 0.09755413 | -46.9148 | 5.52 | 31.28754 | 1004.129 | 237.4962 | 609.4865 | 217.4616
7148 | 7148 | 7148 | 20 | 9 | 9 | 36 | 26 | 46.41222 | 0.3327395 | 0.1453401 | 624.6956 | 0 | 0 | 0 |  | Fe_Cr_Ni_Ti_Si | Fe20Cr9Ni9Ti36Si26 | 0.0981678 | -49.9796 | 5.52 | 31.68533 | 1056.735 | 191.9427 | 545.4276 | 222.7411
7149 | 7149 | 7149 | 18 | 13 | 11 | 29 | 28 | 47.67342 | 0.3307497 | 0.1444815 | 631.4604 | 0 | 0 | 0 |  | Fe_Cr_Ni_Ti_Si | Fe18Cr13Ni11Ti29Si28 | 0.09482883 | -49.51699 | 5.656566 | 32.44548 | 1121.721 | 191.2757 | 491.5861 | 204.5194
7150 | 7150 | 7150 | 16 | 18 | 12 | 24 | 30 | 49.16495 | 0.3276059 | 0.1380818 | 603.9737 | 0 | 0 | 0 |  | Fe_Cr_Ni_Ti_Si | Fe16Cr18Ni12Ti24Si30 | 0.09061515 | -48.2064 | 5.72 | 32.68027 | 1163.246 | 134.7508 | 441.959 | 209.923
7151 | 7151 | 7151 | 13 | 25 | 14 | 18 | 31 | 52.08976 | 0.3215378 | 0.1289077 | 570.9951 | 0 | 0 | 0 |  | Fe_Cr_Ni_Ti_Si | Fe13Cr25Ni14Ti18Si31 | 0.08302109 | -45.5073 | 5.841584 | 32.82443 | 1175.206 | 123.9919 | 431.6556 | 206.3345
7152 | 7152 | 7152 | 10 | 32 | 15 | 13 | 30 | 55.89312 | 0.3135036 | 0.1194729 | 539.3523 | 1 | 0 | 0 |  | Fe_Cr_Ni_Ti_Si | Fe10Cr32Ni15Ti13Si30 | 0.07466928 | -42.2748 | 5.94 | 32.47691 | 1159.245 | 159.734 | 459.0528 | 208.2965
7153 | 7153 | 7153 | 8 | 42 | 15 | 8 | 26 | 63.31246 | 0.2985979 | 0.1052104 | 494.1378 | 1 | 0 | 0 |  | Fe_Cr_Ni_Ti_Si | Fe8Cr42Ni15Ti8Si26 | 0.06252591 | -36.58321 | 6.080808 | 31.0073 | 1116.064 | 199.9751 | 553.2689 | 211.8111
7154 | 7154 | 7154 | 6 | 55 | 15 | 5 | 19 | 74.6253 | 0.2776671 | 0.08881483 | 439.9418 | 0 | 0 | 0 |  | Fe_Cr_Ni_Ti_Si | Fe6Cr55Ni15Ti5Si19 | 0.05067849 | -28.668 | 6.24 | 27.72923 | 936.4249 | 291.5769 | 715.0585 | 189.044
7155 | 7155 | 7155 | 17 | 3 | 7 | 52 | 21 | 43.94547 | 0.3356658 | 0.1361953 | 541.1063 | 0 | 0 | 0 |  | Fe_Cr_Ni_Ti_Si | Fe17Cr3Ni7Ti52Si21 | 0.09918444 | -48.8296 | 5.16 | 28.99569 | 968.1049 | 291.2076 | 678.4091 | 248.2328
7156 | 7156 | 7156 | 16 | 6 | 7 | 43 | 28 | 42.70869 | 0.3395379 | 0.1354301 | 517.601 | 0 | 0 | 0 |  | Fe_Cr_Ni_Ti_Si | Fe16Cr6Ni7Ti43Si28 | 0.1025349 | -53.5404 | 5.18 | 29.68013 | 1080.363 | 212.1132 | 584.6693 | 260.0212
7157 | 7157 | 7157 | 15 | 9 | 7 | 36 | 33 | 42.16387 | 0.341431 | 0.1330718 | 493.7658 | 0 | 0 | 0 |  | Fe_Cr_Ni_Ti_Si | Fe15Cr9Ni7Ti36Si33 | 0.102297 | -54.8064 | 5.2 | 30.21572 | 1103.614 | 219.0331 | 524.5316 | 262.6396
7158 | 7158 | 7158 | 13 | 14 | 8 | 30 | 36 | 43.20739 | 0.3391957 | 0.1282926 | 475.5178 | 0 | 0 | 0 |  | Fe_Cr_Ni_Ti_Si | Fe13Cr14Ni8Ti30Si36 | 0.09906389 | -53.70924 | 5.267327 | 30.93517 | 1174.718 | 131.6329 | 453.4356 | 237.5977
7159 | 7159 | 7159 | 11 | 19 | 9 | 24 | 38 | 44.60516 | 0.336151 | 0.1238643 | 461.7267 | 0 | 0 | 0 |  | Fe_Cr_Ni_Ti_Si | Fe11Cr19Ni9Ti24Si38 | 0.09398993 | -51.78316 | 5.346535 | 31.58307 | 1165.526 | 163.8254 | 380.7539 | 254.2089
7160 | 7160 | 7160 | 9 | 25 | 10 | 18 | 38 | 47.30083 | 0.3300939 | 0.1190982 | 456.9307 | 0 | 0 | 0 |  | Fe_Cr_Ni_Ti_Si | Fe9Cr25Ni10Ti18Si38 | 0.08644978 | -48.7292 | 5.46 | 32.12149 | 1184.254 | 141.1582 | 359.9258 | 271.8278
7161 | 7161 | 7161 | 7 | 33 | 11 | 12 | 37 | 51.57537 | 0.320666 | 0.1093293 | 431.716 | 0 | 0 | 0 |  | Fe_Cr_Ni_Ti_Si | Fe7Cr33Ni11Ti12Si37 | 0.07551458 | -44.6288 | 5.6 | 32.29412 | 1166.569 | 168.0042 | 385.4227 | 269.5136
7162 | 7162 | 7162 | 5 | 44 | 12 | 7 | 32 | 59.61524 | 0.3038217 | 0.09646638 | 405.2433 | 0 | 0 | 0 |  | Fe_Cr_Ni_Ti_Si | Fe5Cr44Ni12Ti7Si32 | 0.0620853 | -39.0268 | 5.8 | 31.43183 | 1138.222 | 203.4149 | 462.5441 | 232.589
7163 | 7163 | 7163 | 4 | 57 | 12 | 4 | 23 | 71.98967 | 0.2803299 | 0.08250349 | 376.7468 | 0 | 0 | 0 |  | Fe_Cr_Ni_Ti_Si | Fe4Cr57Ni12Ti4Si23 | 0.04949717 | -30.9996 | 6.02 | 28.47806 | 1020.893 | 287.7359 | 627.8967 | 229.7201
7164 | 7164 | 7164 | 10 | 6 | 5 | 42 | 37 | 37.88769 | 0.3505194 | 0.1180907 | 366.7493 | 0 | 0 | 0 |  | Fe_Cr_Ni_Ti_Si | Fe10Cr6Ni5Ti42Si37 | 0.1077026 | -59.1008 | 4.82 | 26.73126 | 1080.892 | 285.5024 | 530.6816 | 302.4683
7165 | 7165 | 7165 | 10 | 9 | 5 | 35 | 41 | 37.9232 | 0.3510974 | 0.1179836 | 363.7747 | 0 | 0 | 0 |  | Fe_Cr_Ni_Ti_Si | Fe10Cr9Ni5Ti35Si41 | 0.1059708 | -58.2792 | 4.88 | 27.8027 | 1137.357 | 194.2122 | 453.7106 | 342.5219
7166 | 7166 | 7166 | 9 | 13 | 6 | 28 | 44 | 38.66864 | 0.3498047 | 0.1167779 | 362.4257 | 0 | 0 | 0 |  | Fe_Cr_Ni_Ti_Si | Fe9Cr13Ni6Ti28Si44 | 0.1014799 | -56.1516 | 4.98 | 29.15665 | 1161.881 | 180.8574 | 360.994 | 336.8518
7167 | 7167 | 7167 | 8 | 18 | 7 | 22 | 45 | 40.54355 | 0.3454332 | 0.1143708 | 366.0411 | 0 | 0 | 0 |  | Fe_Cr_Ni_Ti_Si | Fe8Cr18Ni7Ti22Si45 | 0.09494559 | -53.1208 | 5.1 | 30.40329 | 1168.254 | 172.1197 | 352.104 | 335.8769
7168 | 7168 | 7168 | 6 | 25 | 8 | 16 | 45 | 43.5267 | 0.3381574 | 0.1081107 | 357.6406 | 0 | 0 | 0 |  | Fe_Cr_Ni_Ti_Si | Fe6Cr25Ni8Ti16Si45 | 0.08583812 | -49.4212 | 5.22 | 31.33943 | 1161.579 | 196.9782 | 341.2942 | 319.2937
7169 | 7169 | 7169 | 5 | 32 | 9 | 11 | 43 | 47.67866 | 0.3285649 | 0.1017366 | 354.073 | 0 | 0 | 0 |  | Fe_Cr_Ni_Ti_Si | Fe5Cr32Ni9Ti11Si43 | 0.07542932 | -45.706 | 5.38 | 31.98437 | 1137.708 | 224.1398 | 354.5944 | 331.457
7170 | 7170 | 7170 | 3 | 43 | 11 | 6 | 38 | 55.38594 | 0.3117944 | 0.08985847 | 335.5649 | 0 | 0 | 0 |  | Fe_Cr_Ni_Ti_Si | Fe3Cr43Ni11Ti6Si38 | 0.06102454 | -40.83678 | 5.623762 | 31.89533 | 1132.891 | 225.3897 | 347.4227 | 307.407
7171 | 7171 | 7171 | 6 | 9 | 3 | 32 | 50 | 33.92658 | 0.3614019 | 0.1023248 | 252.3473 | 0 | 0 | 0 |  | Fe_Cr_Ni_Ti_Si | Fe6Cr9Ni3Ti32Si50 | 0.1079289 | -59.0676 | 4.6 | 24.71761 | 1123.541 | 245.4998 | 358.4447 | 452.1854
7172 | 7172 | 7172 | 6 | 13 | 4 | 25 | 52 | 35.12472 | 0.3588056 | 0.1033122 | 264.3253 | 0 | 0 | 0 |  | Fe_Cr_Ni_Ti_Si | Fe6Cr13Ni4Ti25Si52 | 0.1014669 | -55.5468 | 4.74 | 27.01314 | 1107.795 | 280.9149 | 333.1187 | 473.3543
7173 | 7173 | 7173 | 5 | 18 | 5 | 19 | 53 | 36.87401 | 0.3544435 | 0.1008274 | 266.0163 | 0 | 0 | 0 |  | Fe_Cr_Ni_Ti_Si | Fe5Cr18Ni5Ti19Si53 | 0.09345985 | -51.8956 | 4.86 | 28.7047 | 1126.801 | 264.6501 | 313.0072 | 424.1494
7174 | 7174 | 7174 | 4 | 23 | 6 | 13 | 53 | 38.96127 | 0.3493439 | 0.09773105 | 265.7043 | 0 | 0 | 0 |  | Fe_Cr_Ni_Ti_Si | Fe4Cr23Ni6Ti13Si53 | 0.08293127 | -47.96653 | 4.989899 | 30.15959 | 1142.475 | 226.0693 | 305.7527 | 467.7098
7175 | 7175 | 7175 | 4 | 30 | 8 | 8 | 50 | 43.67367 | 0.3381363 | 0.09257705 | 273.8176 | 0 | 0 | 0 |  | Fe_Cr_Ni_Ti_Si | Fe4Cr30Ni8Ti8Si50 | 0.06992395 | -44.4912 | 5.24 | 31.81195 | 1128.536 | 265.9988 | 334.3546 | 400.6501
7176 | 7176 | 7176 | 47 | 33 | 5 | 12 | 3 | 81.63238 | 0.2748366 | 0.1189629 | 767.5004 | 0 | 0 | 0 |  | Fe_Cr_Ni_Ti_Si | Fe47Cr33Ni5Ti12Si3 | 0.05795825 | -11.684 | 6.84 | 21.69309 | 452.763 | 165.0576 | 746.9993 | 214.1679
7177 | 7177 | 7177 | 40 | 39 | 5 | 11 | 5 | 81.81504 | 0.2721925 | 0.1143607 | 719.1282 | 0 | 0 | 0 |  | Fe_Cr_Ni_Ti_Si | Fe40Cr39Ni5Ti11Si5 | 0.05727782 | -13.8312 | 6.68 | 22.42209 | 484.872 | 178.5703 | 771.9085 | 184.9639
7178 | 7178 | 7178 | 34 | 44 | 4 | 10 | 7 | 81.75233 | 0.2699166 | 0.1090433 | 663.7297 | 0 | 0 | 0 |  | Fe_Cr_Ni_Ti_Si | Fe34Cr44Ni4Ti10Si7 | 0.05672863 | -15.80492 | 6.505051 | 23.0666 | 525.6164 | 195.7559 | 816.6703 | 166.4893
7179 | 7179 | 7179 | 27 | 49 | 4 | 9 | 11 | 79.54211 | 0.2709557 | 0.1044257 | 602.1763 | 0 | 0 | 0 |  | Fe_Cr_Ni_Ti_Si | Fe27Cr49Ni4Ti9Si11 | 0.05674668 | -20.0084 | 6.3 | 24.62194 | 613.1046 | 221.5999 | 837.8128 | 140.0415
7180 | 7180 | 7180 | 22 | 53 | 3 | 7 | 14 | 78.65803 | 0.2705254 | 0.09505469 | 512.2349 | 0 | 0 | 0 |  | Fe_Cr_Ni_Ti_Si | Fe22Cr53Ni3Ti7Si14 | 0.05387729 | -22.3418 | 6.141414 | 25.2133 | 681.9024 | 251.3574 | 807.7675 | 162.8082
7181 | 7181 | 7181 | 51 | 21 | 6 | 19 | 3 | 74.48436 | 0.2870413 | 0.1414826 | 929.5062 | 0 | 0 | 0 |  | Fe_Cr_Ni_Ti_Si | Fe51Cr21Ni6Ti19Si3 | 0.06895607 | -15.1956 | 6.82 | 25.15949 | 630.7767 | 173.8614 | 728.4886 | 170.4433
7182 | 7182 | 7182 | 44 | 27 | 7 | 17 | 5 | 75.13318 | 0.2843415 | 0.1352964 | 870.156 | 0 | 0 | 0 |  | Fe_Cr_Ni_Ti_Si | Fe44Cr27Ni7Ti17Si5 | 0.06754476 | -17.1704 | 6.72 | 25.3872 | 656.038 | 169.9193 | 733.5528 | 207.0948
7183 | 7183 | 7183 | 38 | 32 | 8 | 16 | 7 | 75.06884 | 0.2828639 | 0.1316579 | 830.2948 | 0 | 0 | 0 |  | Fe_Cr_Ni_Ti_Si | Fe38Cr32Ni8Ti16Si7 | 0.06704387 | -19.31026 | 6.613861 | 25.87513 | 695.4407 | 170.0847 | 778.31 | 184.4153
7184 | 7184 | 7184 | 32 | 36 | 8 | 14 | 10 | 74.14788 | 0.2827876 | 0.1249583 | 754.2781 | 0 | 0 | 0 |  | Fe_Cr_Ni_Ti_Si | Fe32Cr36Ni8Ti14Si10 | 0.06602251 | -22.2816 | 6.48 | 26.58496 | 763.3284 | 179.5673 | 781.9283 | 141.4888
7185 | 7185 | 7185 | 26 | 40 | 9 | 11 | 14 | 72.74768 | 0.28404 | 0.1159749 | 657.73 | 0 | 0 | 0 |  | Fe_Cr_Ni_Ti_Si | Fe26Cr40Ni9Ti11Si14 | 0.06286057 | -25.6396 | 6.38 | 27.39982 | 820.3524 | 218.0703 | 766.975 | 138.2209
7186 | 7186 | 7186 | 21 | 44 | 8 | 9 | 18 | 71.04081 | 0.2851676 | 0.1077485 | 571.1478 | 0 | 0 | 0 |  | Fe_Cr_Ni_Ti_Si | Fe21Cr44Ni8Ti9Si18 | 0.06074601 | -28.486 | 6.2 | 28.13254 | 917.3583 | 229.5974 | 723.1302 | 168.8061
7187 | 7187 | 7187 | 16 | 46 | 7 | 7 | 23 | 67.83669 | 0.2892202 | 0.09877199 | 475.2326 | 0 | 0 | 0 |  | Fe_Cr_Ni_Ti_Si | Fe16Cr46Ni7Ti7Si23 | 0.05860695 | -31.90654 | 6 | 29.13647 | 1032.396 | 238.4677 | 649.8095 | 193.9686
7188 | 7188 | 7188 | 52 | 12 | 4 | 29 | 3 | 67.51785 | 0.2970147 | 0.159287 | 1023.458 | 0 | 0 | 0 |  | Fe_Cr_Ni_Ti_Si | Fe52Cr12Ni4Ti29Si3 | 0.0785478 | -18.6088 | 6.56 | 28.19415 | 743.1777 | 175.5932 | 732.3535 | 142.5826
7189 | 7189 | 7189 | 46 | 16 | 8 | 27 | 4 | 68.46636 | 0.2952925 | 0.1561892 | 1004.419 | 0 | 0 | 0 |  | Fe_Cr_Ni_Ti_Si | Fe46Cr16Ni8Ti27Si4 | 0.07739863 | -20.10862 | 6.613861 | 28.21139 | 787.7188 | 153.0598 | 761.653 | 150.3781
7190 | 7190 | 7190 | 39 | 21 | 10 | 24 | 6 | 69.0944 | 0.2933574 | 0.1496571 | 945.3311 | 0 | 0 | 0 |  | Fe_Cr_Ni_Ti_Si | Fe39Cr21Ni10Ti24Si6 | 0.07632523 | -22.266 | 6.58 | 28.30035 | 837.425 | 120.778 | 780.4673 | 157.7143
7191 | 7191 | 7191 | 34 | 25 | 12 | 21 | 9 | 68.74811 | 0.2935198 | 0.1444192 | 888.2553 | 0 | 0 | 0 |  | Fe_Cr_Ni_Ti_Si | Fe34Cr25Ni12Ti21Si9 | 0.07487228 | -25.18498 | 6.554455 | 28.66674 | 877.8378 | 135.7806 | 756.2721 | 147.7573
7192 | 7192 | 7192 | 29 | 28 | 13 | 17 | 13 | 67.48619 | 0.2952935 | 0.1361353 | 794.6333 | 0 | 0 | 0 |  | Fe_Cr_Ni_Ti_Si | Fe29Cr28Ni13Ti17Si13 | 0.07254542 | -28.6284 | 6.5 | 29.28071 | 906.1202 | 169.1238 | 717.1822 | 154.3847
7193 | 7193 | 7193 | 24 | 31 | 14 | 14 | 17 | 65.93574 | 0.2973729 | 0.1288244 | 711.6374 | 0 | 0 | 0 |  | Fe_Cr_Ni_Ti_Si | Fe24Cr31Ni14Ti14Si17 | 0.07013139 | -31.6284 | 6.42 | 29.96665 | 970.6745 | 167.4865 | 696.0632 | 141.9924
7194 | 7194 | 7194 | 19 | 34 | 13 | 11 | 23 | 62.82496 | 0.3016387 | 0.1195324 | 602.2276 | 0 | 0 | 0 |  | Fe_Cr_Ni_Ti_Si | Fe19Cr34Ni13Ti11Si23 | 0.06760402 | -35.3188 | 6.22 | 30.90243 | 1106.604 | 159.9369 | 598.5407 | 160.4486
7195 | 7195 | 7195 | 15 | 36 | 12 | 8 | 29 | 59.61183 | 0.3067196 | 0.1094294 | 495.9666 | 0 | 0 | 0 |  | Fe_Cr_Ni_Ti_Si | Fe15Cr36Ni12Ti8Si29 | 0.06346723 | -37.77 | 6.04 | 31.63463 | 1133.338 | 182.425 | 466.7531 | 193.3645
7196 | 7196 | 7196 | 12 | 37 | 9 | 6 | 36 | 55.31961 | 0.3137906 | 0.09929534 | 392.535 | 0 | 0 | 0 |  | Fe_Cr_Ni_Ti_Si | Fe12Cr37Ni9Ti6Si36 | 0.06059552 | -39.7116 | 5.76 | 32.0537 | 1133.787 | 202.602 | 374.5303 | 246.2806
7197 | 7197 | 7197 | 43 | 10 | 6 | 38 | 3 | 63.17819 | 0.3018531 | 0.1637118 | 1006.539 | 0 | 0 | 0 |  | Fe_Cr_Ni_Ti_Si | Fe43Cr10Ni6Ti38Si3 | 0.08278444 | -21.4612 | 6.28 | 29.84812 | 825.4481 | 162.3127 | 787.1347 | 144.3985
7198 | 7198 | 7198 | 38 | 13 | 10 | 34 | 4 | 64.3551 | 0.3004276 | 0.1608169 | 995.0908 | 0 | 0 | 0 |  | Fe_Cr_Ni_Ti_Si | Fe38Cr13Ni10Ti34Si4 | 0.08203847 | -23.23926 | 6.40404 | 29.90172 | 880.6073 | 132.3741 | 770.3363 | 147.9862
7199 | 7199 | 7199 | 33 | 16 | 14 | 29 | 7 | 64.36666 | 0.3012419 | 0.1566324 | 954.478 | 0 | 0 | 0 |  | Fe_Cr_Ni_Ti_Si | Fe33Cr16Ni14Ti29Si7 | 0.08133587 | -27.05601 | 6.505051 | 30.2454 | 909.1324 | 128.0147 | 750.3538 | 171.4619
7200 | 7200 | 7200 | 29 | 19 | 17 | 25 | 10 | 64.17092 | 0.3020574 | 0.1524733 | 911.4771 | 0 | 0 | 0 |  | Fe_Cr_Ni_Ti_Si | Fe29Cr19Ni17Ti25Si10 | 0.07988872 | -29.9212 | 6.56 | 30.54767 | 935.778 | 137.9514 | 729.1097 | 136.3337
7201 | 7201 | 7201 | 25 | 21 | 19 | 20 | 15 | 62.30588 | 0.3058583 | 0.1458894 | 826.1367 | 0 | 0 | 0 |  | Fe_Cr_Ni_Ti_Si | Fe25Cr21Ni19Ti20Si15 | 0.07773302 | -33.9952 | 6.56 | 31.30032 | 984.6107 | 162.9763 | 670.7127 | 118.7275
7202 | 7202 | 7202 | 21 | 24 | 19 | 16 | 20 | 60.46343 | 0.308718 | 0.1377388 | 731.4991 | 1 | 0 | 0 |  | Fe_Cr_Ni_Ti_Si | Fe21Cr24Ni19Ti16Si20 | 0.07501886 | -36.9256 | 6.46 | 31.90909 | 1059.508 | 152.7499 | 565.7099 | 135.5089
7203 | 7203 | 7203 | 17 | 26 | 18 | 12 | 26 | 57.48359 | 0.3136845 | 0.1275401 | 615.022 | 1 | 0 | 0 |  | Fe_Cr_Ni_Ti_Si | Fe17Cr26Ni18Ti12Si26 | 0.07137494 | -39.72493 | 6.30303 | 32.66955 | 1130.732 | 151.8702 | 448.4492 | 182.3146
7204 | 7204 | 7204 | 13 | 28 | 17 | 9 | 34 | 53.39887 | 0.3208748 | 0.1189322 | 509.5892 | 1 | 0 | 0 |  | Fe_Cr_Ni_Ti_Si | Fe13Cr28Ni17Ti9Si34 | 0.06747223 | -42.05705 | 6.079208 | 33.38939 | 1166.417 | 154.285 | 326.8029 | 216.7168
7205 | 7205 | 7205 | 11 | 28 | 12 | 6 | 43 | 48.07524 | 0.3308524 | 0.105179 | 372.8126 | 0 | 0 | 0 |  | Fe_Cr_Ni_Ti_Si | Fe11Cr28Ni12Ti6Si43 | 0.06250894 | -42.6052 | 5.72 | 33.4202 | 1152.238 | 207.5826 | 267.9519 | 290.5475
7206 | 7206 | 7206 | 35 | 8 | 9 | 45 | 3 | 59.8305 | 0.3063087 | 0.1636035 | 959.5882 | 0 | 0 | 0 |  | Fe_Cr_Ni_Ti_Si | Fe35Cr8Ni9Ti45Si3 | 0.08394941 | -23.7748 | 6.1 | 30.70831 | 838.9268 | 164.4656 | 801.8863 | 210.9808
7207 | 7207 | 7207 | 31 | 10 | 14 | 39 | 5 | 60.52615 | 0.306667 | 0.1636513 | 969.3936 | 0 | 0 | 0 |  | Fe_Cr_Ni_Ti_Si | Fe31Cr10Ni14Ti39Si5 | 0.08458535 | -27.54658 | 6.30303 | 31.19921 | 904.53 | 139.6038 | 746.6426 | 181.694
7208 | 7208 | 7208 | 27 | 12 | 19 | 33 | 8 | 60.5882 | 0.3082118 | 0.1616577 | 951.7144 | 0 | 0 | 0 |  | Fe_Cr_Ni_Ti_Si | Fe27Cr12Ni19Ti33Si8 | 0.08444734 | -31.59922 | 6.484848 | 31.69851 | 946.5201 | 144.0383 | 717.2906 | 167.0013
7209 | 7209 | 7209 | 24 | 14 | 22 | 28 | 12 | 59.72766 | 0.3107682 | 0.1586041 | 910.2202 | 0 | 0 | 0 |  | Fe_Cr_Ni_Ti_Si | Fe24Cr14Ni22Ti28Si12 | 0.08374389 | -35.3232 | 6.56 | 32.19689 | 960.6671 | 151.4543 | 658.3493 | 157.6324
7210 | 7210 | 7210 | 20 | 16 | 24 | 23 | 17 | 57.95105 | 0.3145645 | 0.1530496 | 834.887 | 0 | 0 | 0 |  | Fe_Cr_Ni_Ti_Si | Fe20Cr16Ni24Ti23Si17 | 0.08233465 | -39.1096 | 6.56 | 32.87841 | 1028.156 | 161.3889 | 593.2013 | 116.7055
7211 | 7211 | 7211 | 17 | 18 | 25 | 18 | 22 | 56.2628 | 0.3181372 | 0.1459613 | 751.1093 | 1 | 0 | 0 |  | Fe_Cr_Ni_Ti_Si | Fe17Cr18Ni25Ti18Si22 | 0.07902298 | -41.3616 | 6.54 | 33.44772 | 1107.407 | 149.8385 | 493.1651 | 143.6391
7212 | 7212 | 7212 | 13 | 20 | 24 | 13 | 30 | 52.47137 | 0.3251817 | 0.1354414 | 620.3908 | 1 | 0 | 0 |  | Fe_Cr_Ni_Ti_Si | Fe13Cr20Ni24Ti13Si30 | 0.07470011 | -44.0988 | 6.36 | 34.28469 | 1156.56 | 153.6323 | 338.099 | 194.5849
7213 | 7213 | 7213 | 11 | 20 | 22 | 9 | 38 | 48.17314 | 0.3339078 | 0.1261344 | 504.9733 | 1 | 0 | 0 |  | Fe_Cr_Ni_Ti_Si | Fe11Cr20Ni22Ti9Si38 | 0.06916412 | -44.9676 | 6.16 | 34.88209 | 1174.581 | 153.013 | 280.5464 | 246.4318
7214 | 7214 | 7214 | 8 | 20 | 16 | 6 | 50 | 41.60563 | 0.3472375 | 0.1101419 | 343.487 | 0 | 0 | 0 |  | Fe_Cr_Ni_Ti_Si | Fe8Cr20Ni16Ti6Si50 | 0.0639615 | -44.1888 | 5.68 | 34.36568 | 1133.718 | 245.3163 | 222.019 | 350.2733
7215 | 7215 | 7215 | 25 | 7 | 14 | 50 | 3 | 57.31386 | 0.309953 | 0.1615622 | 907.2229 | 0 | 0 | 0 |  | Fe_Cr_Ni_Ti_Si | Fe25Cr7Ni14Ti50Si3 | 0.08360166 | -26.42302 | 6 | 31.33528 | 838.5316 | 176.3798 | 837.4668 | 232.3952
7216 | 7216 | 7216 | 23 | 8 | 21 | 42 | 6 | 57.89656 | 0.3119393 | 0.1671793 | 964.3201 | 0 | 0 | 0 |  | Fe_Cr_Ni_Ti_Si | Fe23Cr8Ni21Ti42Si6 | 0.0857991 | -32.0992 | 6.34 | 32.33249 | 905.7177 | 156.7731 | 733.9979 | 205.8098
7217 | 7217 | 7217 | 20 | 9 | 26 | 36 | 9 | 57.68125 | 0.3142798 | 0.1681916 | 968.7873 | 0 | 0 | 0 |  | Fe_Cr_Ni_Ti_Si | Fe20Cr9Ni26Ti36Si9 | 0.08628026 | -36.0668 | 6.54 | 32.94784 | 926.8411 | 163.6823 | 665.8755 | 182.0269
7218 | 7218 | 7218 | 18 | 11 | 28 | 29 | 13 | 57.25412 | 0.3163773 | 0.1642594 | 924.7185 | 0 | 0 | 0 |  | Fe_Cr_Ni_Ti_Si | Fe18Cr11Ni28Ti29Si13 | 0.08540204 | -39.10295 | 6.646465 | 33.31435 | 960.9579 | 166.9733 | 624.8572 | 124.8697
7219 | 7219 | 7219 | 16 | 12 | 30 | 24 | 18 | 55.46195 | 0.3207417 | 0.1583439 | 847.2491 | 0 | 0 | 0 |  | Fe_Cr_Ni_Ti_Si | Fe16Cr12Ni30Ti24Si18 | 0.08394754 | -42.24 | 6.68 | 33.95526 | 1025.609 | 166.9966 | 527.0692 | 131.4327
7220 | 7220 | 7220 | 13 | 14 | 31 | 18 | 25 | 52.87911 | 0.3262698 | 0.151393 | 750.3893 | 1 | 0 | 0 |  | Fe_Cr_Ni_Ti_Si | Fe13Cr14Ni31Ti18Si25 | 0.08018437 | -44.82815 | 6.633663 | 34.71875 | 1117.985 | 162.581 | 405.4791 | 170.4945
7221 | 7221 | 7221 | 10 | 15 | 30 | 13 | 32 | 49.49517 | 0.3331333 | 0.1415025 | 628.5306 | 1 | 0 | 0 |  | Fe_Cr_Ni_Ti_Si | Fe10Cr15Ni30Ti13Si32 | 0.07553697 | -46.3764 | 6.5 | 35.45857 | 1169.817 | 164.9344 | 308.1084 | 214.2587
7222 | 7222 | 7222 | 8 | 15 | 26 | 8 | 42 | 44.15395 | 0.3441902 | 0.128536 | 474.6877 | 1 | 0 | 0 |  | Fe_Cr_Ni_Ti_Si | Fe8Cr15Ni26Ti8Si42 | 0.06816137 | -46.28099 | 6.20202 | 35.96187 | 1155.83 | 176.9809 | 215.9499 | 274.5062
7223 | 7223 | 7223 | 6 | 15 | 19 | 5 | 55 | 37.69016 | 0.3580348 | 0.1124256 | 316.1583 | 1 | 0 | 0 |  | Fe_Cr_Ni_Ti_Si | Fe6Cr15Ni19Ti5Si55 | 0.06137318 | -43.4792 | 5.68 | 34.92549 | 1138.715 | 228.1691 | 148.1933 | 405.3985
7224 | 7224 | 7224 | 17 | 7 | 21 | 52 | 3 | 56.43008 | 0.311953 | 0.1630979 | 909.3634 | 0 | 0 | 0 |  | Fe_Cr_Ni_Ti_Si | Fe17Cr7Ni21Ti52Si3 | 0.08307254 | -29.2144 | 6.08 | 32.08411 | 791.5823 | 163.404 | 818.0769 | 213.4928
7225 | 7225 | 7225 | 16 | 7 | 28 | 43 | 6 | 56.90643 | 0.3146099 | 0.1700286 | 976.3288 | 0 | 0 | 0 |  | Fe_Cr_Ni_Ti_Si | Fe16Cr7Ni28Ti43Si6 | 0.08577342 | -34.794 | 6.46 | 33.14498 | 864.5947 | 153.63 | 710.2501 | 229.6733
7226 | 7226 | 7226 | 15 | 7 | 33 | 36 | 9 | 56.79098 | 0.3174458 | 0.1720468 | 991.6456 | 0 | 0 | 0 |  | Fe_Cr_Ni_Ti_Si | Fe15Cr7Ni33Ti36Si9 | 0.08617536 | -38.2224 | 6.72 | 33.7181 | 892.2333 | 158.7301 | 637.2606 | 169.4115
7227 | 7227 | 7227 | 13 | 8 | 36 | 30 | 14 | 55.32127 | 0.3216669 | 0.170601 | 952.544 | 0 | 0 | 0 |  | Fe_Cr_Ni_Ti_Si | Fe13Cr8Ni36Ti30Si14 | 0.08612153 | -42.17626 | 6.811881 | 34.34231 | 948.3288 | 168.4944 | 557.1434 | 140.4885
7228 | 7228 | 7228 | 11 | 9 | 38 | 24 | 19 | 53.72554 | 0.3259052 | 0.1638953 | 869.4269 | 0 | 0 | 0 |  | Fe_Cr_Ni_Ti_Si | Fe11Cr9Ni38Ti24Si19 | 0.0841407 | -44.64935 | 6.871287 | 34.94054 | 1028.482 | 158.6649 | 442.8235 | 139.0216
7229 | 7229 | 7229 | 9 | 10 | 38 | 18 | 25 | 51.28339 | 0.3313706 | 0.1560829 | 766.3659 | 1 | 0 | 0 |  | Fe_Cr_Ni_Ti_Si | Fe9Cr10Ni38Ti18Si25 | 0.08054535 | -46.4852 | 6.84 | 35.64758 | 1101.009 | 180.5149 | 322.5577 | 185.4099
7230 | 7230 | 7230 | 7 | 11 | 37 | 12 | 33 | 47.76632 | 0.3388724 | 0.1463389 | 640.0842 | 1 | 0 | 0 |  | Fe_Cr_Ni_Ti_Si | Fe7Cr11Ni37Ti12Si33 | 0.07398398 | -47.1312 | 6.72 | 36.46519 | 1152.287 | 181.2444 | 252.3695 | 202.3228
7231 | 7231 | 7231 | 5 | 12 | 32 | 7 | 44 | 42.42415 | 0.3496771 | 0.1332678 | 481.5412 | 1 | 0 | 0 |  | Fe_Cr_Ni_Ti_Si | Fe5Cr12Ni32Ti7Si44 | 0.06562793 | -46.39 | 6.36 | 36.91883 | 1153.14 | 196.9101 | 175.7035 | 267.6921
7232 | 7232 | 7232 | 4 | 12 | 23 | 4 | 57 | 35.9632 | 0.3635646 | 0.1158888 | 313.6131 | 1 | 0 | 0 |  | Fe_Cr_Ni_Ti_Si | Fe4Cr12Ni23Ti4Si57 | 0.05791102 | -42.7072 | 5.78 | 35.70098 | 1111.002 | 273.829 | 93.01637 | 460.4821
7233 | 7233 | 7233 | 10 | 5 | 37 | 42 | 6 | 56.26859 | 0.3179089 | 0.1738468 | 1004.028 | 1 | 0 | 0 |  | Fe_Cr_Ni_Ti_Si | Fe10Cr5Ni37Ti42Si6 | 0.08543922 | -37.5228 | 6.72 | 34.08167 | 816.9727 | 150.7918 | 635.5197 | 228.9648
7234 | 7234 | 7234 | 10 | 5 | 41 | 35 | 9 | 56.20307 | 0.3205196 | 0.1743946 | 1007.229 | 1 | 0 | 0 |  | Fe_Cr_Ni_Ti_Si | Fe10Cr5Ni41Ti35Si9 | 0.08562776 | -40.028 | 6.96 | 34.42833 | 856.6938 | 164.3085 | 584.3018 | 193.4411
7235 | 7235 | 7235 | 9 | 6 | 44 | 28 | 13 | 55.65586 | 0.3234037 | 0.1708977 | 965.3666 | 1 | 0 | 0 |  | Fe_Cr_Ni_Ti_Si | Fe9Cr6Ni44Ti28Si13 | 0.08420693 | -42.0636 | 7.12 | 34.736 | 904.8503 | 168.3141 | 501.435 | 127.0609
7236 | 7236 | 7236 | 8 | 7 | 45 | 22 | 18 | 54.07521 | 0.3274604 | 0.1652031 | 888.0105 | 1 | 0 | 0 |  | Fe_Cr_Ni_Ti_Si | Fe8Cr7Ni45Ti22Si18 | 0.08173782 | -43.9756 | 7.16 | 35.24202 | 972.1376 | 183.5984 | 411.349 | 139.2416
7237 | 7237 | 7237 | 6 | 8 | 45 | 16 | 25 | 51.06593 | 0.3338947 | 0.1576128 | 775.7421 | 1 | 0 | 0 |  | Fe_Cr_Ni_Ti_Si | Fe6Cr8Ni45Ti16Si25 | 0.07753641 | -45.9544 | 7.1 | 36.14471 | 1078.153 | 200.7613 | 290.8864 | 168.1115
7238 | 7238 | 7238 | 5 | 9 | 43 | 11 | 32 | 47.96776 | 0.3401835 | 0.1488069 | 660.7075 | 1 | 0 | 0 |  | Fe_Cr_Ni_Ti_Si | Fe5Cr9Ni43Ti11Si32 | 0.07152406 | -46.358 | 6.96 | 36.88685 | 1138.638 | 203.5158 | 235.2208 | 200.6044
7239 | 7239 | 7239 | 3 | 11 | 38 | 6 | 43 | 43.06914 | 0.3496224 | 0.1367447 | 509.8497 | 1 | 0 | 0 |  | Fe_Cr_Ni_Ti_Si | Fe3Cr11Ni38Ti6Si43 | 0.06217852 | -45.61866 | 6.594059 | 37.50267 | 1136.933 | 230.3834 | 201.0786 | 250.1507
7240 | 7240 | 7240 | 6 | 3 | 50 | 32 | 9 | 56.28332 | 0.3231835 | 0.1782009 | 1045.563 | 1 | 0 | 0 |  | Fe_Cr_Ni_Ti_Si | Fe6Cr3Ni50Ti32Si9 | 0.0840003 | -40.6004 | 7.3 | 34.83332 | 804.377 | 152.8517 | 507.0335 | 198.7708
7241 | 7241 | 7241 | 6 | 4 | 52 | 25 | 13 | 55.78708 | 0.3258413 | 0.1725479 | 984.4175 | 1 | 0 | 0 |  | Fe_Cr_Ni_Ti_Si | Fe6Cr4Ni52Ti25Si13 | 0.08162693 | -41.5992 | 7.44 | 34.9358 | 848.1292 | 182.8057 | 427.1617 | 132.3266
7242 | 7242 | 7242 | 5 | 5 | 53 | 19 | 18 | 54.18322 | 0.3298933 | 0.1654137 | 893.1957 | 1 | 0 | 0 |  | Fe_Cr_Ni_Ti_Si | Fe5Cr5Ni53Ti19Si18 | 0.07808556 | -42.8588 | 7.48 | 35.43106 | 937.1015 | 180.8644 | 348.4444 | 134.8873
7243 | 7243 | 7243 | 4 | 6 | 53 | 13 | 23 | 52.41656 | 0.3341283 | 0.1549563 | 776.925 | 1 | 0 | 0 |  | Fe_Cr_Ni_Ti_Si | Fe4Cr6Ni53Ti13Si23 | 0.07180751 | -42.86869 | 7.494949 | 35.9803 | 1013.647 | 207.8829 | 254.4648 | 158.9114
7244 | 7244 | 7244 | 4 | 8 | 50 | 8 | 30 | 49.73888 | 0.3389795 | 0.1454207 | 660.6762 | 1 | 0 | 0 |  | Fe_Cr_Ni_Ti_Si | Fe4Cr8Ni50Ti8Si30 | 0.06382261 | -42.8576 | 7.32 | 36.73472 | 1110.824 | 216.7522 | 205.8498 | 193.5564
7245 | 7245 | 7245 | 47 | 3 | 5 | 12 | 33 | 47.63992 | 0.3380936 | 0.1575269 | 707.8289 | 0 | 0 | 0 |  | Fe_Cr_Ni_Ti_Si | Fe47Cr3Ni5Ti12Si33 | 0.07404213 | -41.336 | 6.24 | 33.92624 | 1020.513 | 259.5153 | 257.0589 | 191.1801
7246 | 7246 | 7246 | 40 | 5 | 5 | 11 | 39 | 44.40233 | 0.3439553 | 0.1515774 | 618.0871 | 0 | 0 | 0 |  | Fe_Cr_Ni_Ti_Si | Fe40Cr5Ni5Ti11Si39 | 0.07401231 | -43.3976 | 6 | 34.17294 | 1078.028 | 234.3758 | 238.832 | 242.5379
7247 | 7247 | 7247 | 34 | 7 | 4 | 10 | 44 | 41.73777 | 0.3488661 | 0.1424599 | 523.6027 | 0 | 0 | 0 |  | Fe_Cr_Ni_Ti_Si | Fe34Cr7Ni4Ti10Si44 | 0.07357982 | -44.16366 | 5.757576 | 33.88464 | 1103.491 | 257.9999 | 200.4933 | 302.8728
7248 | 7248 | 7248 | 27 | 11 | 4 | 9 | 49 | 40.13445 | 0.3513113 | 0.1290567 | 427.257 | 0 | 0 | 0 |  | Fe_Cr_Ni_Ti_Si | Fe27Cr11Ni4Ti9Si49 | 0.07202964 | -44.0396 | 5.54 | 33.28423 | 1090.187 | 287.9938 | 196.2996 | 387.6945
7249 | 7249 | 7249 | 22 | 14 | 3 | 7 | 53 | 38.69213 | 0.3538798 | 0.1149483 | 337.8166 | 0 |  | 0 |  | Fe_Cr_Ni_Ti_Si | Fe22Cr14Ni3Ti7Si53 | 0.06758696 | -42.3969 | 5.353535 | 32.5682 | 1079.994 | 324.3005 | 219.9388 | 455.5113
7250 | 7250 | 7250 | 51 | 3 | 6 | 19 | 21 | 53.97141 | 0.3249914 | 0.1616555 | 843.8372 | 0 | 0 | 0 |  | Fe_Cr_Ni_Ti_Si | Fe51Cr3Ni6Ti19Si21 | 0.08034604 | -37.1772 | 6.46 | 32.50169 | 879.7283 | 236.8979 | 386.8122 | 156.8813
7251 | 7251 | 7251 | 44 | 5 | 7 | 17 | 27 | 50.64832 | 0.3307657 | 0.1580446 | 762.5548 | 0 | 0 | 0 |  | Fe_Cr_Ni_Ti_Si | Fe44Cr5Ni7Ti17Si27 | 0.08038621 | -41.1944 | 6.28 | 33.34352 | 1001.989 | 237.527 | 329.3178 | 176.9635
7252 | 7252 | 7252 | 38 | 7 | 8 | 16 | 32 | 48.13555 | 0.3351409 | 0.1537125 | 692.465 | 0 | 0 | 0 |  | Fe_Cr_Ni_Ti_Si | Fe38Cr7Ni8Ti16Si32 | 0.08058513 | -43.81766 | 6.118812 | 33.76484 | 1082.956 | 196.2629 | 287.232 | 205.8968
7253 | 7253 | 7253 | 32 | 10 | 8 | 14 | 36 | 46.47871 | 0.3377384 | 0.1457028 | 612.4922 | 0 | 0 | 0 |  | Fe_Cr_Ni_Ti_Si | Fe32Cr10Ni8Ti14Si36 | 0.07906156 | -44.9328 | 5.96 | 33.81656 | 1124.94 | 189.484 | 279.2123 | 213.226
7254 | 7254 | 7254 | 26 | 14 | 9 | 11 | 40 | 45.572 | 0.3390261 | 0.1353194 | 531.4416 | 0 | 0 | 0 |  | Fe_Cr_Ni_Ti_Si | Fe26Cr14Ni9Ti11Si40 | 0.07438724 | -44.6716 | 5.86 | 33.86724 | 1136.223 | 192.0415 | 281.7716 | 229.8628
7255 | 7255 | 7255 | 21 | 18 | 8 | 9 | 44 | 44.51247 | 0.3401887 | 0.1234163 | 445.7792 | 0 | 0 | 0 |  | Fe_Cr_Ni_Ti_Si | Fe21Cr18Ni8Ti9Si44 | 0.07088466 | -44.1796 | 5.68 | 33.49866 | 1135.55 | 206.7597 | 265.5773 | 282.4618
7256 | 7256 | 7256 | 16 | 23 | 7 | 7 | 46 | 44.69545 | 0.3384144 | 0.1097482 | 368.996 | 0 | 0 | 0 |  | Fe_Cr_Ni_Ti_Si | Fe16Cr23Ni7Ti7Si46 | 0.06638315 | -43.05806 | 5.535354 | 32.98935 | 1100.756 | 277.9232 | 248.9774 | 326.832
7257 | 7257 | 7257 | 52 | 3 | 4 | 29 | 12 | 57.51841 | 0.3160032 | 0.1665298 | 945.925 | 0 | 0 | 0 |  | Fe_Cr_Ni_Ti_Si | Fe52Cr3Ni4Ti29Si12 | 0.08523604 | -31.6084 | 6.38 | 31.28114 | 822.1154 | 188.5471 | 551.6095 | 147.65
7258 | 7258 | 7258 | 46 | 4 | 8 | 27 | 16 | 55.36013 | 0.3203766 | 0.1650823 | 899.2771 | 0 | 0 | 0 |  | Fe_Cr_Ni_Ti_Si | Fe46Cr4Ni8Ti27Si16 | 0.08578119 | -36.20586 | 6.376238 | 32.18477 | 897.8245 | 166.5457 | 509.6782 | 135.16
7259 | 7259 | 7259 | 39 | 6 | 10 | 24 | 21 | 52.8005 | 0.3250486 | 0.1612633 | 826.0062 | 0 | 0 | 0 |  | Fe_Cr_Ni_Ti_Si | Fe39Cr6Ni10Ti24Si21 | 0.08613955 | -40.698 | 6.28 | 32.94404 | 974.6734 | 210.8015 | 445.0842 | 163.0417
7260 | 7260 | 7260 | 34 | 9 | 12 | 21 | 25 | 51.71652 | 0.3270054 | 0.1564984 | 770.0223 | 0 | 0 | 0 |  | Fe_Cr_Ni_Ti_Si | Fe34Cr9Ni12Ti21Si25 | 0.08442214 | -42.69542 | 6.237624 | 33.34121 | 1062.48 | 157.3094 | 403.7601 | 175.6734
7261 | 7261 | 7261 | 29 | 13 | 13 | 17 | 28 | 51.52354 | 0.3270119 | 0.1487139 | 705.2155 | 0 | 0 | 0 |  | Fe_Cr_Ni_Ti_Si | Fe29Cr13Ni13Ti17Si28 | 0.08070646 | -43.1364 | 6.2 | 33.49567 | 1109.616 | 160.4296 | 362.8152 | 178.7124
7262 | 7262 | 7262 | 24 | 17 | 14 | 14 | 31 | 51.23961 | 0.3269911 | 0.1406799 | 640.3631 | 0 | 0 | 0 |  | Fe_Cr_Ni_Ti_Si | Fe24Cr17Ni14Ti14Si31 | 0.07701894 | -43.4108 | 6.14 | 33.61309 | 1160.307 | 124.2156 | 342.2464 | 191.2947
7263 | 7263 | 7263 | 19 | 23 | 13 | 11 | 34 | 51.54314 | 0.3249231 | 0.1280956 | 553.0582 | 0 | 0 | 0 |  | Fe_Cr_Ni_Ti_Si | Fe19Cr23Ni13Ti11Si34 | 0.07231662 | -42.9044 | 6 | 33.34726 | 1156.112 | 168.2677 | 322.1136 | 233.1952
7264 | 7264 | 7264 | 15 | 29 | 12 | 8 | 36 | 52.5629 | 0.3215429 | 0.1152105 | 474.2416 | 0 | 0 | 0 |  | Fe_Cr_Ni_Ti_Si | Fe15Cr29Ni12Ti8Si36 | 0.06602293 | -41.6284 | 5.9 | 32.98651 | 1155.266 | 171.2316 | 339.7793 | 235.6904
7265 | 7265 | 7265 | 12 | 36 | 9 | 6 | 37 | 54.33647 | 0.3159091 | 0.1013539 | 397.719 | 0 | 0 | 0 |  | Fe_Cr_Ni_Ti_Si | Fe12Cr36Ni9Ti6Si37 | 0.060901 | -40.1352 | 5.74 | 32.20497 | 1138.140625 | 211.2202 | 354.3595 | 269.2255
7266 | 7266 | 7266 | 43 | 3 | 6 | 38 | 10 | 55.77076 | 0.3166518 | 0.1667978 | 924.9899 | 0 | 0 | 0 |  | Fe_Cr_Ni_Ti_Si | Fe43Cr3Ni6Ti38Si10 | 0.08858047 | -32.3868 | 6.14 | 31.57135 | 866.8967 | 176.2244 | 606.9132 | 185.7693
7267 | 7267 | 7267 | 38 | 4 | 10 | 34 | 13 | 54.69238 | 0.3196519 | 0.1658086 | 898.7129 | 0 | 0 | 0 |  | Fe_Cr_Ni_Ti_Si | Fe38Cr4Ni10Ti34Si13 | 0.0891133 | -36.56525 | 6.222222 | 32.27648 | 909.7919 | 177.2831 | 584.8146 | 153.8491
7268 | 7268 | 7268 | 33 | 7 | 14 | 29 | 16 | 54.66315 | 0.3204705 | 0.1630248 | 872.5832 | 0 | 0 | 0 |  | Fe_Cr_Ni_Ti_Si | Fe33Cr7Ni14Ti29Si16 | 0.08780274 | -39.15886 | 6.323232 | 32.76373 | 969.4141 | 166.3019 | 580.3636 | 123.2258
7269 | 7269 | 7269 | 29 | 10 | 17 | 25 | 19 | 54.55805 | 0.3210979 | 0.1596451 | 840.5979 | 0 | 0 | 0 |  | Fe_Cr_Ni_Ti_Si | Fe29Cr10Ni17Ti25Si19 | 0.08577965 | -40.8004 | 6.38 | 33.10952 | 1030.593 | 161.7282 | 521.3414 | 126.2144
7270 | 7270 | 7270 | 25 | 15 | 19 | 20 | 21 | 55.90406 | 0.3185537 | 0.1528268 | 800.0831 | 0 | 0 | 0 |  | Fe_Cr_Ni_Ti_Si | Fe25Cr15Ni19Ti20Si21 | 0.08126274 | -40.372 | 6.44 | 33.03498 | 1059.704 | 150.69 | 501.3398 | 130.2292
7271 | 7271 | 7271 | 21 | 20 | 19 | 16 | 24 | 56.24635 | 0.317184 | 0.1441511 | 730.9097 | 1 | 0 | 0 |  | Fe_Cr_Ni_Ti_Si | Fe21Cr20Ni19Ti16Si24 | 0.07711843 | -40.5816 | 6.38 | 32.99621 | 1117.62 | 140.7386 | 478.1751 | 169.7191
7272 | 7272 | 7272 | 17 | 26 | 18 | 12 | 26 | 57.48359 | 0.3136845 | 0.1321357 | 647.9579 | 1 | 0 | 0 |  | Fe_Cr_Ni_Ti_Si | Fe17Cr26Ni18Ti12Si26 | 0.07137494 | -39.72493 | 6.30303 | 32.66955 | 1137.615 | 152.0283 | 434.4348 | 154.6096
7273 | 7273 | 7273 | 13 | 34 | 17 | 9 | 28 | 59.44539 | 0.308292 | 0.1190334 | 564.7625 | 1 | 0 | 0 |  | Fe_Cr_Ni_Ti_Si | Fe13Cr34Ni17Ti9Si28 | 0.06514401 | -38.448 | 6.19802 | 32.107 | 1120.236 | 191.6899 | 468.8804 | 172.6978
7274 | 7274 | 7274 | 11 | 43 | 12 | 6 | 28 | 62.98551 | 0.2990736 | 0.1014147 | 460.7997 | 0 | 0 | 0 |  | Fe_Cr_Ni_Ti_Si | Fe11Cr43Ni12Ti6Si28 | 0.0577485 | -35.8612 | 6.02 | 30.84331 | 1106.949 | 218.3585 | 497.1273 | 210.1284
7275 | 7275 | 7275 | 35 | 3 | 9 | 45 | 8 | 54.72041 | 0.316897 | 0.1644292 | 892.2085 | 0 | 0 | 0 |  | Fe_Cr_Ni_Ti_Si | Fe35Cr3Ni9Ti45Si8 | 0.08848258 | -32.0588 | 6 | 31.62278 | 869.7614 | 164.7876 | 661.2682 | 227.9921
7276 | 7276 | 7276 | 31 | 5 | 14 | 39 | 10 | 55.27986 | 0.3173615 | 0.165479 | 907.9629 | 0 | 0 | 0 |  | Fe_Cr_Ni_Ti_Si | Fe31Cr5Ni14Ti39Si10 | 0.08879398 | -35.33558 | 6.20202 | 32.31723 | 919.0073 | 166.5279 | 660.0342 | 203.638
7277 | 7277 | 7277 | 27 | 8 | 19 | 33 | 12 | 56.32717 | 0.316767 | 0.1648406 | 916.3806 | 0 | 0 | 0 |  | Fe_Cr_Ni_Ti_Si | Fe27Cr8Ni19Ti33Si12 | 0.08751384 | -37.29987 | 6.40404 | 32.73974 | 956.9958 | 158.7016 | 622.8121 | 151.6702
7278 | 7278 | 7278 | 24 | 12 | 22 | 28 | 14 | 57.60357 | 0.3150029 | 0.1617534 | 905.7913 | 0 | 0 | 0 |  | Fe_Cr_Ni_Ti_Si | Fe24Cr12Ni22Ti28Si14 | 0.0851273 | -37.8784 | 6.52 | 32.75118 | 970.8297 | 163.9191 | 622.9111 | 134.503
7279 | 7279 | 7279 | 20 | 17 | 24 | 23 | 16 | 59.01242 | 0.3124468 | 0.156023 | 872.1316 | 0 | 0 | 0 |  | Fe_Cr_Ni_Ti_Si | Fe20Cr17Ni24Ti23Si16 | 0.08170984 | -37.978 | 6.58 | 32.59617 | 994.8029 | 159.7644 | 607.3331 | 133.6107
7280 | 7280 | 7280 | 17 | 22 | 25 | 18 | 18 | 60.50607 | 0.3096664 | 0.1482022 | 820.2871 | 1 | 0 | 0 |  | Fe_Cr_Ni_Ti_Si | Fe17Cr22Ni25Ti18Si18 | 0.07678681 | -37.4176 | 6.62 | 32.30155 | 1024.148 | 161.9217 | 592.1843 | 134.3658
7281 | 7281 | 7281 | 13 | 30 | 24 | 13 | 20 | 62.93305 | 0.3039994 | 0.1350126 | 731.1289 | 1 | 0 | 0 |  | Fe_Cr_Ni_Ti_Si | Fe13Cr30Ni24Ti13Si20 | 0.06990823 | -36.0948 | 6.56 | 31.62657 | 1074.404 | 175.191 | 591.5897 | 146.5748
7282 | 7282 | 7282 | 11 | 38 | 22 | 9 | 20 | 66.82511 | 0.2957772 | 0.1203356 | 642.4921 | 1 | 0 | 0 |  | Fe_Cr_Ni_Ti_Si | Fe11Cr38Ni22Ti9Si20 | 0.06174755 | -33.2244 | 6.52 | 30.38092 | 1059.851 | 190.0337 | 627.9976 | 132.069
7283 | 7283 | 7283 | 8 | 50 | 16 | 6 | 20 | 71.75266 | 0.2836578 | 0.1001865 | 511.3048 | 0 | 0 | 0 |  | Fe_Cr_Ni_Ti_Si | Fe8Cr50Ni16Ti6Si20 | 0.05412507 | -30.3408 | 6.28 | 28.6531 | 986.7684 | 257.0117 | 707.7558 | 193.4709
7284 | 7284 | 7284 | 25 | 3 | 14 | 50 | 7 | 53.30533 | 0.3185242 | 0.1608307 | 844.2225 | 0 | 0 | 0 |  | Fe_Cr_Ni_Ti_Si | Fe25Cr3Ni14Ti50Si7 | 0.08753972 | -33.38068 | 5.919192 | 31.87761 | 847.159 | 170.078 | 738.084 | 232.3736
7285 | 7285 | 7285 | 23 | 6 | 21 | 42 | 8 | 55.84175 | 0.3161796 | 0.1667821 | 930.5296 | 0 | 0 | 0 |  | Fe_Cr_Ni_Ti_Si | Fe23Cr6Ni21Ti42Si8 | 0.08753254 | -35.2616 | 6.3 | 32.7492 | 920.9229 | 163.4692 | 679.4152 | 205.9959
7286 | 7286 | 7286 | 20 | 9 | 26 | 36 | 9 | 57.68125 | 0.3142798 | 0.1673037 | 961.6656 | 0 | 0 | 0 |  | Fe_Cr_Ni_Ti_Si | Fe20Cr9Ni26Ti36Si9 | 0.08628026 | -36.0668 | 6.54 | 32.94784 | 935.5338 | 159.019 | 663.3312 | 181.1789
7287 | 7287 | 7287 | 18 | 13 | 28 | 29 | 11 | 59.40026 | 0.3120965 | 0.163293 | 948.081 | 0 | 0 | 0 |  | Fe_Cr_Ni_Ti_Si | Fe18Cr13Ni28Ti29Si11 | 0.08396322 | -36.45261 | 6.686869 | 32.74348 | 961.7763 | 145.8078 | 668.1448 | 151.0583
7288 | 7288 | 7288 | 16 | 18 | 30 | 24 | 12 | 61.88349 | 0.3080296 | 0.1579348 | 931.7999 | 0 | 0 | 0 |  | Fe_Cr_Ni_Ti_Si | Fe16Cr18Ni30Ti24Si12 | 0.08006023 | -35.16 | 6.8 | 32.14716 | 946.5704 | 151.6123 | 662.4943 | 128.5894
7289 | 7289 | 7289 | 13 | 25 | 31 | 18 | 14 | 64.53716 | 0.3031959 | 0.1475946 | 867.274 | 1 | 0 | 0 |  | Fe_Cr_Ni_Ti_Si | Fe13Cr25Ni31Ti18Si14 | 0.07401112 | -33.92844 | 6.851485 | 31.37067 | 935.49 | 168.6608 | 684.3001 | 116.7633
7290 | 7290 | 7290 | 10 | 32 | 30 | 13 | 15 | 67.5705 | 0.297114 | 0.134951 | 782.8991 | 1 | 0 | 0 |  | Fe_Cr_Ni_Ti_Si | Fe10Cr32Ni30Ti13Si15 | 0.06710197 | -32.1168 | 6.84 | 30.3768 | 936.3738 | 184.9547 | 655.0589 | 131.8598
7291 | 7291 | 7291 | 8 | 42 | 26 | 8 | 15 | 72.75927 | 0.2864026 | 0.1171186 | 666.2925 | 1 | 0 | 0 |  | Fe_Cr_Ni_Ti_Si | Fe8Cr42Ni26Ti8Si15 | 0.05694448 | -28.6281 | 6.747475 | 28.47123 | 892.2348 | 249.7465 | 692.8713 | 157.0182
7292 | 7292 | 7292 | 6 | 55 | 19 | 5 | 15 | 78.40946 | 0.273249 | 0.09561805 | 515.0712 | 0 | 0 | 0 |  | Fe_Cr_Ni_Ti_Si | Fe6Cr55Ni19Ti5Si15 | 0.04844668 | -25.4632 | 6.48 | 26.39299 | 820.2014 | 309.892 | 758.4545 | 174.823
7293 | 7293 | 7293 | 17 | 3 | 21 | 52 | 7 | 52.49529 | 0.3204482 | 0.1618984 | 842.9608 | 0 | 0 | 0 |  | Fe_Cr_Ni_Ti_Si | Fe17Cr3Ni21Ti52Si7 | 0.08706168 | -36.1568 | 6 | 32.59617 | 838.9828 | 170.1191 | 724.8661 | 245.4702
7294 | 7294 | 7294 | 16 | 6 | 28 | 43 | 7 | 55.88053 | 0.316732 | 0.1691611 | 953.7354 | 0 | 0 | 0 |  | Fe_Cr_Ni_Ti_Si | Fe16Cr6Ni28Ti43Si7 | 0.08665885 | -36.396 | 6.44 | 33.35791 | 875.3528 | 148.5296 | 692.7291 | 215.9843
7295 | 7295 | 7295 | 15 | 9 | 33 | 36 | 7 | 58.90681 | 0.3132041 | 0.1702567 | 1009.761 | 0 | 0 | 0 |  | Fe_Cr_Ni_Ti_Si | Fe15Cr9Ni33Ti36Si7 | 0.08455935 | -35.244 | 6.76 | 33.16911 | 889.2632 | 143.5046 | 675.6478 | 200.0148
7296 | 7296 | 7296 | 13 | 14 | 36 | 30 | 8 | 61.6935 | 0.3090713 | 0.1663392 | 1013.385 | 0 | 0 | 0 |  | Fe_Cr_Ni_Ti_Si | Fe13Cr14Ni36Ti30Si8 | 0.08178333 | -34.17704 | 6.930693 | 32.52682 | 888.7996 | 134.8045 | 691.7891 | 166.8793
7297 | 7297 | 7297 | 11 | 19 | 38 | 24 | 9 | 64.46564 | 0.3049177 | 0.1591933 | 982.915 | 1 | 0 | 0 |  | Fe_Cr_Ni_Ti_Si | Fe11Cr19Ni38Ti24Si9 | 0.07760534 | -32.71326 | 7.069307 | 31.655 | 881.1642 | 150.2399 | 667.3699 | 139.0869
7298 | 7298 | 7298 | 9 | 25 | 38 | 18 | 10 | 67.62459 | 0.2995803 | 0.148113 | 914.6521 | 1 | 0 | 0 |  | Fe_Cr_Ni_Ti_Si | Fe9Cr25Ni38Ti18Si10 | 0.07172555 | -30.7532 | 7.14 | 30.4754 | 851.8 | 158.2046 | 672.2027 | 109.7295
7299 | 7299 | 7299 | 7 | 33 | 37 | 12 | 11 | 71.70655 | 0.2922526 | 0.1316878 | 799.967 | 1 | 0 | 0 |  | Fe_Cr_Ni_Ti_Si | Fe7Cr33Ni37Ti12Si11 | 0.0628187 | -28.0616 | 7.16 | 28.82273 | 798.9529 | 180.5621 | 664.3951 | 125.2174
7300 | 7300 | 7300 | 5 | 44 | 32 | 7 | 12 | 76.57962 | 0.2818596 | 0.1119434 | 653.091 | 1 | 0 | 0 |  | Fe_Cr_Ni_Ti_Si | Fe5Cr44Ni32Ti7Si12 | 0.05231693 | -25.4108 | 7 | 26.93622 | 775.6807 | 249.323 | 687.795 | 163.6408
7301 | 7301 | 7301 | 4 | 57 | 23 | 4 | 12 | 82.47176 | 0.2681706 | 0.0926782 | 513.3707 | 0 | 0 | 0 |  | Fe_Cr_Ni_Ti_Si | Fe4Cr57Ni23Ti4Si12 | 0.04332346 | -22.3492 | 6.68 | 24.70546 | 711.4174 | 308.2598 | 769.6199 | 165.2626
7302 | 7302 | 7302 | 10 | 6 | 37 | 42 | 5 | 57.31091 | 0.3157857 | 0.1740392 | 1022.202 | 1 | 0 | 0 |  | Fe_Cr_Ni_Ti_Si | Fe10Cr6Ni37Ti42Si5 | 0.08454769 | -35.9072 | 6.74 | 33.83253 | 808.7039 | 132.6487 | 672.7224 | 238.6347
7303 | 7303 | 7303 | 10 | 9 | 41 | 35 | 5 | 60.50495 | 0.3120329 | 0.1733905 | 1067.075 | 1 | 0 | 0 |  | Fe_Cr_Ni_Ti_Si | Fe10Cr9Ni41Ti35Si5 | 0.08237299 | -34.0152 | 7.04 | 33.18599 | 818.2531 | 122.8666 | 650.1953 | 199.8461
7304 | 7304 | 7304 | 9 | 13 | 44 | 28 | 6 | 63.35571 | 0.3085595 | 0.1678056 | 1056.537 | 1 | 0 | 0 |  | Fe_Cr_Ni_Ti_Si | Fe9Cr13Ni44Ti28Si6 | 0.07906614 | -32.5156 | 7.26 | 32.22716 | 828.8754 | 139.8695 | 650.0377 | 155.1937
7305 | 7305 | 7305 | 8 | 18 | 45 | 22 | 7 | 66.3164 | 0.3041422 | 0.1585846 | 1007.044 | 1 | 0 | 0 |  | Fe_Cr_Ni_Ti_Si | Fe8Cr18Ni45Ti22Si7 | 0.07443776 | -30.5336 | 7.38 | 30.99742 | 795.5213 | 139.7185 | 623.6996 | 108.896
7306 | 7306 | 7306 | 6 | 25 | 45 | 16 | 8 | 70.03866 | 0.2978636 | 0.1446584 | 914.7927 | 1 | 0 | 0 |  | Fe_Cr_Ni_Ti_Si | Fe6Cr25Ni45Ti16Si8 | 0.06754737 | -28.05 | 7.44 | 29.38979 | 743.0658 | 174.0707 | 641.5926 | 108.5564
7307 | 7307 | 7307 | 5 | 32 | 43 | 11 | 9 | 73.5546 | 0.2914437 | 0.1287913 | 795.2773 | 1 | 0 | 0 |  | Fe_Cr_Ni_Ti_Si | Fe5Cr32Ni43Ti11Si9 | 0.0595856 | -25.7684 | 7.42 | 27.79856 | 735.463 | 186.6608 | 642.0508 | 102.5952
7308 | 7308 | 7308 | 3 | 43 | 38 | 6 | 11 | 77.54126 | 0.2824745 | 0.1067333 | 616.718 | 1 | 0 | 0 |  | Fe_Cr_Ni_Ti_Si | Fe3Cr43Ni38Ti6Si11 | 0.04869171 | -24.16194 | 7.227723 | 26.29118 | 759.1246 | 252.9932 | 659.5973 | 164.5184
7309 | 7309 | 7309 | 6 | 9 | 50 | 32 | 3 | 62.93404 | 0.3104526 | 0.1753242 | 1128.859 | 1 | 0 | 0 |  | Fe_Cr_Ni_Ti_Si | Fe6Cr9Ni50Ti32Si3 | 0.0791769 | -31.6196 | 7.42 | 32.5908 | 733.5081 | 102.3132 | 605.9567 | 184.3194
7310 | 7310 | 7310 | 6 | 13 | 52 | 25 | 4 | 65.99745 | 0.3067571 | 0.1665534 | 1088.466 | 1 | 0 | 0 |  | Fe_Cr_Ni_Ti_Si | Fe6Cr13Ni52Ti25Si4 | 0.07508824 | -29.3772 | 7.62 | 31.10932 | 705.9117 | 128.6282 | 603.3123 | 132.7922
7311 | 7311 | 7311 | 5 | 18 | 53 | 19 | 5 | 69.11151 | 0.3023371 | 0.1544945 | 1009.366 | 1 | 0 | 0 |  | Fe_Cr_Ni_Ti_Si | Fe5Cr18Ni53Ti19Si5 | 0.06953271 | -27.0508 | 7.74 | 29.49644 | 659.8919 | 144.6225 | 613.092 | 88.21954
7312 | 7312 | 7312 | 4 | 23 | 53 | 13 | 6 | 72.33862 | 0.2977415 | 0.1383865 | 886.2616 | 1 | 0 | 0 |  | Fe_Cr_Ni_Ti_Si | Fe4Cr23Ni53Ti13Si6 | 0.06160909 | -24.46893 | 7.838384 | 27.63729 | 609.3043 | 164.8564 | 609.9138 | 60.08093
7313 | 7313 | 7313 | 4 | 30 | 50 | 8 | 8 | 75.09334 | 0.2923745 | 0.1188975 | 720.579 | 1 | 0 | 0 |  | Fe_Cr_Ni_Ti_Si | Fe4Cr30Ni50Ti8Si8 | 0.05228958 | -22.9872 | 7.76 | 26.25719 | 637.0273 | 205.1745 | 606.5829 | 97.31602
7314 | 7314 | 7314 | 47 | 5 | 33 | 12 | 3 | 71.72617 | 0.3037541 | 0.1286617 | 799.3436 | 1 | 0 | 0 |  | Fe_Cr_Ni_Ti_Si | Fe47Cr5Ni33Ti12Si3 | 0.05817552 | -16.0744 | 7.96 | 23.97394 | 558.6859 | 103.6812 | 475.5807 | 111.0079
7315 | 7315 | 7315 | 40 | 5 | 39 | 11 | 5 | 69.85587 | 0.307352 | 0.1281825 | 774.8673 | 1 | 0 | 0 |  | Fe_Cr_Ni_Ti_Si | Fe40Cr5Ni39Ti11Si5 | 0.05750519 | -18.768 | 8.04 | 25.3004 | 572.4895 | 70.95284 | 405.1676 | 123.6152
7316 | 7316 | 7316 | 34 | 4 | 44 | 10 | 7 | 67.64584 | 0.3117299 | 0.1280965 | 750.3768 | 1 | 1 | 1 | 750.3768 | Fe_Cr_Ni_Ti_Si | Fe34Cr4Ni44Ti10Si7 | 0.05695453 | -21.27375 | 8.121212 | 26.646 | 548.5433 | 71.67135 | 354.878 | 127.1749 | 548.5433 | 71.67135 | 354.878 | 127.1749
7317 | 7317 | 7317 | 27 | 4 | 49 | 9 | 11 | 64.12119 | 0.3175308 | 0.1310313 | 735.2577 | 1 | 1 | 1 | 735.2577 | Fe_Cr_Ni_Ti_Si | Fe27Cr4Ni49Ti9Si11 | 0.0569158 | -25.6244 | 8.1 | 29.01793 | 572.1697 | 99.12078 | 295.1788 | 117.2757 | 572.1697 | 99.12078 | 295.1788 | 117.2757
7318 | 7318 | 7318 | 22 | 3 | 53 | 7 | 14 | 61.53369 | 0.3227905 | 0.1286625 | 684.2777 | 1 | 0 | 0 |  | Fe_Cr_Ni_Ti_Si | Fe22Cr3Ni53Ti7Si14 | 0.05394922 | -27.64738 | 8.161616 | 30.3545 | 580.8511 | 131.3997 | 247.7133 | 123.0222
7319 | 7319 | 7319 | 51 | 6 | 21 | 19 | 3 | 69.35422 | 0.3024959 | 0.1490389 | 962.0148 | 0 | 0 | 0 |  | Fe_Cr_Ni_Ti_Si | Fe51Cr6Ni21Ti19Si3 | 0.06911752 | -18.7476 | 7.42 | 26.72078 | 685.7281 | 127.2244 | 589.3049 | 126.1262
7320 | 7320 | 7320 | 44 | 7 | 27 | 17 | 5 | 68.30185 | 0.3049769 | 0.1460304 | 919.5681 | 1 | 0 | 0 |  | Fe_Cr_Ni_Ti_Si | Fe44Cr7Ni27Ti17Si5 | 0.0677338 | -21.4504 | 7.52 | 27.46106 | 717.6468 | 91.24232 | 548.0733 | 137.2766
7321 | 7321 | 7321 | 38 | 8 | 32 | 16 | 7 | 66.99214 | 0.3074089 | 0.1454244 | 896.9172 | 1 | 0 | 0 |  | Fe_Cr_Ni_Ti_Si | Fe38Cr8Ni32Ti16Si7 | 0.06724531 | -24.08156 | 7.564356 | 28.38978 | 723.0239 | 94.43956 | 500.4806 | 119.7706
7322 | 7322 | 7322 | 32 | 8 | 36 | 14 | 10 | 64.72658 | 0.3117152 | 0.1436591 | 850.6512 | 1 | 0 | 0 |  | Fe_Cr_Ni_Ti_Si | Fe32Cr8Ni36Ti14Si10 | 0.06621302 | -27.3664 | 7.6 | 29.65198 | 724.5753 | 92.40646 | 476.5197 | 111.8853
7323 | 7323 | 7323 | 26 | 9 | 40 | 11 | 14 | 62.43284 | 0.3160622 | 0.1391931 | 779.7937 | 1 | 0 | 0 |  | Fe_Cr_Ni_Ti_Si | Fe26Cr9Ni40Ti11Si14 | 0.0629884 | -30.302 | 7.62 | 30.88867 | 758.3101 | 124.3115 | 440.6834 | 123.4596
7324 | 7324 | 7324 | 21 | 8 | 44 | 9 | 18 | 59.25272 | 0.3223306 | 0.1384838 | 733.4174 | 1 | 0 | 0 |  | Fe_Cr_Ni_Ti_Si | Fe21Cr8Ni44Ti9Si18 | 0.06080919 | -33.1948 | 7.64 | 32.41358 | 822.525 | 171.3285 | 333.6937 | 129.3512
7325 | 7325 | 7325 | 16 | 7 | 46 | 7 | 23 | 55.25222 | 0.3298238 | 0.1387828 | 683.3494 | 1 | 0 | 0 |  | Fe_Cr_Ni_Ti_Si | Fe16Cr7Ni46Ti7Si23 | 0.05855991 | -36.37914 | 7.575758 | 34.23512 | 953.5048 | 199.1277 | 259.9454 | 153.9033
7326 | 7326 | 7326 | 52 | 4 | 12 | 29 | 3 | 64.90194 | 0.305243 | 0.1650069 | 1052.11 | 0 | 0 | 0 |  | Fe_Cr_Ni_Ti_Si | Fe52Cr4Ni12Ti29Si3 | 0.07866288 | -21.4024 | 6.88 | 29.27986 | 776.1767 | 157.5953 | 635.996 | 155.0093
7327 | 7327 | 7327 | 46 | 8 | 16 | 27 | 4 | 65.85896 | 0.3034554 | 0.1614213 | 1029.605 | 0 | 0 | 0 |  | Fe_Cr_Ni_Ti_Si | Fe46Cr8Ni16Ti27Si4 | 0.07750501 | -22.66209 | 6.930693 | 29.24867 | 801.0272 | 116.384 | 672.8633 | 145.2254
7328 | 7328 | 7328 | 39 | 10 | 21 | 24 | 6 | 65.46823 | 0.3047086 | 0.1580566 | 990.7353 | 0 | 0 | 0 |  | Fe_Cr_Ni_Ti_Si | Fe39Cr10Ni21Ti24Si6 | 0.07645697 | -25.4736 | 7.02 | 29.71111 | 822.2233 | 110.8837 | 662.6482 | 142.2339
7329 | 7329 | 7329 | 34 | 12 | 25 | 21 | 9 | 64.51812 | 0.3068069 | 0.1540081 | 938.1905 | 1 | 0 | 0 |  | Fe_Cr_Ni_Ti_Si | Fe34Cr12Ni25Ti21Si9 | 0.07500152 | -28.49328 | 7.069307 | 30.30059 | 836.9354 | 115.4013 | 626.0984 | 131.6665
7330 | 7330 | 7330 | 29 | 13 | 28 | 17 | 13 | 62.60035 | 0.3107691 | 0.1489192 | 863.6609 | 1 | 0 | 0 |  | Fe_Cr_Ni_Ti_Si | Fe29Cr13Ni28Ti17Si13 | 0.07265686 | -31.8924 | 7.1 | 31.19551 | 859.9367 | 137.9606 | 581.86 | 129.1558
7331 | 7331 | 7331 | 24 | 14 | 31 | 14 | 17 | 60.46215 | 0.3149029 | 0.1447154 | 797.2185 | 1 | 0 | 0 |  | Fe_Cr_Ni_Ti_Si | Fe24Cr14Ni31Ti14Si17 | 0.07021659 | -34.804 | 7.1 | 32.18758 | 898.21 | 174.962 | 512.0665 | 135.4646
7332 | 7332 | 7332 | 19 | 13 | 34 | 11 | 23 | 56.23049 | 0.323253 | 0.1424247 | 722.3659 | 1 | 0 | 0 |  | Fe_Cr_Ni_Ti_Si | Fe19Cr13Ni34Ti11Si23 | 0.06764189 | -38.6452 | 7.06 | 33.8473 | 1039.351 | 172.5664 | 345.9925 | 162.0193
7333 | 7333 | 7333 | 15 | 12 | 36 | 8 | 29 | 52.26337 | 0.3313668 | 0.1393575 | 646.2202 | 1 | 0 | 0 |  | Fe_Cr_Ni_Ti_Si | Fe15Cr12Ni36Ti8Si29 | 0.06342087 | -40.8996 | 7 | 35.23791 | 1121.471 | 181.4953 | 260.8341 | 189.338
7334 | 7334 | 7334 | 12 | 9 | 37 | 6 | 36 | 47.05189 | 0.3424484 | 0.140415 | 584.5478 | 1 | 0 | 0 |  | Fe_Cr_Ni_Ti_Si | Fe12Cr9Ni37Ti6Si36 | 0.06043433 | -42.9372 | 6.88 | 36.74235 | 1127.27 | 206.6254 | 205.6479 | 191.2578
7335 | 7335 | 7335 | 43 | 6 | 10 | 38 | 3 | 61.91459 | 0.3059754 | 0.1675679 | 1028.327 | 0 | 0 | 0 |  | Fe_Cr_Ni_Ti_Si | Fe43Cr6Ni10Ti38Si3 | 0.08285473 | -23.2468 | 6.44 | 30.5082 | 832.2307 | 154.4815 | 729.7949 | 184.5753
7336 | 7336 | 7336 | 38 | 10 | 13 | 34 | 4 | 63.38713 | 0.3035551 | 0.1647634 | 1021.075 | 0 | 0 | 0 |  | Fe_Cr_Ni_Ti_Si | Fe38Cr10Ni13Ti34Si4 | 0.08208731 | -24.46607 | 6.525253 | 30.37298 | 863.6818 | 128.776 | 746.192 | 156.1427
7337 | 7337 | 7337 | 33 | 14 | 16 | 29 | 7 | 63.7188 | 0.3033278 | 0.1594246 | 973.1149 | 0 | 0 | 0 |  | Fe_Cr_Ni_Ti_Si | Fe33Cr14Ni16Ti29Si7 | 0.0813634 | -27.76288 | 6.585859 | 30.54483 | 916.8598 | 119.4881 | 730.5021 | 165.0859
7338 | 7338 | 7338 | 29 | 17 | 19 | 25 | 10 | 63.52889 | 0.3041228 | 0.15436 | 922.1155 | 0 | 0 | 0 |  | Fe_Cr_Ni_Ti_Si | Fe29Cr17Ni19Ti25Si10 | 0.07991153 | -30.5284 | 6.64 | 30.8344 | 934.4977 | 126.5239 | 708.3114 | 133.7967
7339 | 7339 | 7339 | 25 | 19 | 21 | 20 | 15 | 61.67031 | 0.307921 | 0.1478952 | 837.1738 | 1 | 0 | 0 |  | Fe_Cr_Ni_Ti_Si | Fe25Cr19Ni21Ti20Si15 | 0.07774956 | -34.4992 | 6.64 | 31.58655 | 976.9199 | 150.9228 | 624.3016 | 138.4988
7340 | 7340 | 7340 | 21 | 19 | 24 | 16 | 20 | 58.89721 | 0.3138675 | 0.1432025 | 760.82 | 1 | 0 | 0 |  | Fe_Cr_Ni_Ti_Si | Fe21Cr19Ni24Ti16Si20 | 0.07504543 | -37.9836 | 6.66 | 32.64031 | 1038.764 | 168.3334 | 503.3265 | 132.7206
7341 | 7341 | 7341 | 17 | 18 | 26 | 12 | 26 | 55.01072 | 0.3219874 | 0.1385597 | 673.723 | 1 | 0 | 0 |  | Fe_Cr_Ni_Ti_Si | Fe17Cr18Ni26Ti12Si26 | 0.07138895 | -41.13213 | 6.626263 | 33.91503 | 1121.544 | 160.6533 | 363.1619 | 172.4216
7342 | 7342 | 7342 | 13 | 17 | 28 | 9 | 34 | 50.17482 | 0.3320313 | 0.1334226 | 577.3322 | 1 | 0 | 0 |  | Fe_Cr_Ni_Ti_Si | Fe13Cr17Ni28Ti9Si34 | 0.06744704 | -43.64004 | 6.514851 | 35.22499 | 1157.795 | 162.0468 | 245.9892 | 198.6297
7343 | 7343 | 7343 | 11 | 12 | 28 | 6 | 43 | 43.559 | 0.3471567 | 0.1330654 | 492.3551 | 0 | 0 | 0 |  | Fe_Cr_Ni_Ti_Si | Fe11Cr12Ni28Ti6Si43 | 0.06238621 | -44.5764 | 6.36 | 36.50466 | 1160.617 | 169.6059 | 181.5647 | 262.5332
7344 | 7344 | 7344 | 35 | 9 | 8 | 45 | 3 | 60.13835 | 0.3052762 | 0.1624413 | 952.7544 | 0 | 0 | 0 |  | Fe_Cr_Ni_Ti_Si | Fe35Cr9Ni8Ti45Si3 | 0.08392931 | -23.2532 | 6.06 | 30.51819 | 841.9785 | 170.1329 | 805.5867 | 205.875
7345 | 7345 | 7345 | 31 | 14 | 10 | 39 | 5 | 61.78507 | 0.3024922 | 0.1601367 | 951.4267 | 0 | 0 | 0 |  | Fe_Cr_Ni_Ti_Si | Fe31Cr14Ni10Ti39Si5 | 0.08451419 | -25.68881 | 6.141414 | 30.48732 | 915.7134 | 134.8997 | 797.4464 | 155.5931
7346 | 7346 | 7346 | 27 | 19 | 12 | 33 | 8 | 62.80831 | 0.3009044 | 0.1552614 | 917.89 | 0 | 0 | 0 |  | Fe_Cr_Ni_Ti_Si | Fe27Cr19Ni12Ti33Si8 | 0.08434267 | -28.81379 | 6.20202 | 30.53246 | 958.6241 | 137.6561 | 778.4092 | 158.7889
7347 | 7347 | 7347 | 24 | 22 | 14 | 28 | 12 | 62.23515 | 0.3025066 | 0.1499477 | 861.2272 | 0 | 0 | 0 |  | Fe_Cr_Ni_Ti_Si | Fe24Cr22Ni14Ti28Si12 | 0.0836477 | -32.6224 | 6.24 | 30.91925 | 1015.183 | 158.7639 | 737.5633 | 129.468
7348 | 7348 | 7348 | 20 | 24 | 16 | 23 | 17 | 60.43347 | 0.3063135 | 0.1439058 | 784.6195 | 0 | 0 | 0 |  | Fe_Cr_Ni_Ti_Si | Fe20Cr24Ni16Ti23Si17 | 0.08226226 | -36.8216 | 6.24 | 31.60301 | 1055.462 | 153.0868 | 673.9355 | 124.2825
7349 | 7349 | 7349 | 17 | 25 | 18 | 18 | 22 | 58.4122 | 0.3109293 | 0.1375033 | 706.1257 | 1 | 0 | 0 |  | Fe_Cr_Ni_Ti_Si | Fe17Cr25Ni18Ti18Si22 | 0.07898205 | -39.718 | 6.26 | 32.33249 | 1120.549 | 136.8942 | 568.4932 | 159.5931
7350 | 7350 | 7350 | 13 | 24 | 20 | 13 | 30 | 53.66353 | 0.3210765 | 0.1299325 | 593.0538 | 1 | 0 | 0 |  | Fe_Cr_Ni_Ti_Si | Fe13Cr24Ni20Ti13Si30 | 0.07469428 | -43.3516 | 6.2 | 33.60595 | 1162.75 | 150.0011 | 380.9557 | 192.4714
7351 | 7351 | 7351 | 11 | 22 | 20 | 9 | 38 | 48.74898 | 0.3318638 | 0.1229567 | 490.5033 | 1 | 0 | 0 |  | Fe_Cr_Ni_Ti_Si | Fe11Cr22Ni20Ti9Si38 | 0.06917067 | -44.666 | 6.08 | 34.51319 | 1165.037 | 166.4155 | 288.9673 | 223.7184
7352 | 7352 | 7352 | 8 | 16 | 20 | 6 | 50 | 40.52428 | 0.3512986 | 0.118105 | 374.0909 | 0 | 0 | 0 |  | Fe_Cr_Ni_Ti_Si | Fe8Cr16Ni20Ti6Si50 | 0.06392328 | -44.7104 | 5.84 | 35.2528 | 1158.131 | 194.0141 | 178.2706 | 330.5265
7353 | 7353 | 7353 | 25 | 14 | 7 | 50 | 3 | 59.45092 | 0.3026324 | 0.1539207 | 865.1452 | 0 | 0 | 0 |  | Fe_Cr_Ni_Ti_Si | Fe25Cr14Ni7Ti50Si3 | 0.08344415 | -22.32629 | 5.717172 | 29.83613 | 808.3681 | 169.4602 | 857.2474 | 205.252
7354 | 7354 | 7354 | 23 | 21 | 8 | 42 | 6 | 61.89432 | 0.2984806 | 0.1511724 | 868.9216 | 0 | 0 | 0 |  | Fe_Cr_Ni_Ti_Si | Fe23Cr21Ni8Ti42Si6 | 0.08556074 | -25.7708 | 5.82 | 29.87491 | 941.955 | 150.0424 | 835.1703 | 165.3609
7355 | 7355 | 7355 | 20 | 26 | 9 | 36 | 9 | 62.94598 | 0.2966824 | 0.1472948 | 844.5565 | 0 | 0 | 0 |  | Fe_Cr_Ni_Ti_Si | Fe20Cr26Ni9Ti36Si9 | 0.08601602 | -28.8928 | 5.86 | 29.93059 | 997.0089 | 149.2435 | 826.7278 | 150.2025
7356 | 7356 | 7356 | 18 | 28 | 11 | 29 | 13 | 62.58223 | 0.2986241 | 0.1445405 | 813.2798 | 0 | 0 | 0 |  | Fe_Cr_Ni_Ti_Si | Fe18Cr28Ni11Ti29Si13 | 0.0851913 | -33.07377 | 5.959596 | 30.43004 | 1043.19 | 166.4109 | 789.1942 | 158.0163
7357 | 7357 | 7357 | 16 | 30 | 12 | 24 | 18 | 60.99803 | 0.3021656 | 0.1380435 | 738.6063 | 0 | 0 | 0 |  | Fe_Cr_Ni_Ti_Si | Fe16Cr30Ni12Ti24Si18 | 0.08378099 | -36.8976 | 5.96 | 30.96062 | 1091.593 | 142.7451 | 708.7681 | 142.6233
7358 | 7358 | 7358 | 13 | 31 | 14 | 18 | 25 | 57.96832 | 0.3089447 | 0.1294709 | 635.7024 | 0 | 0 | 0 |  | Fe_Cr_Ni_Ti_Si | Fe13Cr31Ni14Ti18Si25 | 0.08009686 | -40.88187 | 5.960396 | 31.88641 | 1139.574 | 147.6358 | 547.5076 | 194.8755
7359 | 7359 | 7359 | 10 | 30 | 15 | 13 | 32 | 53.91414 | 0.3177433 | 0.1222771 | 538.9706 | 0 | 0 | 0 |  | Fe_Cr_Ni_Ti_Si | Fe10Cr30Ni15Ti13Si32 | 0.07552122 | -43.5564 | 5.9 | 32.80412 | 1170.448 | 144.6292 | 423.1476 | 214.6762
7360 | 7360 | 7360 | 8 | 26 | 15 | 8 | 42 | 47.2793 | 0.332855 | 0.1145028 | 421.1717 | 1 | 0 | 0 |  | Fe_Cr_Ni_Ti_Si | Fe8Cr26Ni15Ti8Si42 | 0.06821874 | -44.67381 | 5.757576 | 33.75975 | 1161.508 | 191.1401 | 297.4863 | 283.1087
7361 | 7361 | 7361 | 6 | 19 | 15 | 5 | 55 | 38.74336 | 0.3539839 | 0.1059751 | 295.4029 | 0 | 0 | 0 |  | Fe_Cr_Ni_Ti_Si | Fe6Cr19Ni15Ti5Si55 | 0.06142304 | -42.9816 | 5.52 | 33.9616 | 1113.222 | 270.4838 | 221.9204 | 456.5116
7362 | 7362 | 7362 | 17 | 21 | 7 | 52 | 3 | 60.65384 | 0.2974181 | 0.1443552 | 796.6731 | 0 | 0 | 0 |  | Fe_Cr_Ni_Ti_Si | Fe17Cr21Ni7Ti52Si3 | 0.08275002 | -20.9152 | 5.52 | 29.03291 | 802.8702 | 157.8371 | 885.2922 | 216.7655
7363 | 7363 | 7363 | 16 | 28 | 7 | 43 | 6 | 63.36054 | 0.2928172 | 0.1433629 | 815.1607 | 0 | 0 | 0 |  | Fe_Cr_Ni_Ti_Si | Fe16Cr28Ni7Ti43Si6 | 0.08537865 | -24.3948 | 5.62 | 29.09622 | 957.0151 | 147.6178 | 882.8112 | 174.1366
7364 | 7364 | 7364 | 15 | 33 | 7 | 36 | 9 | 64.86418 | 0.2904836 | 0.1400624 | 799.9666 | 0 | 0 | 0 |  | Fe_Cr_Ni_Ti_Si | Fe15Cr33Ni7Ti36Si9 | 0.08576909 | -27.3024 | 5.68 | 29.09897 | 988.3933 | 159.1508 | 852.6445 | 169.8533
7365 | 7365 | 7365 | 13 | 36 | 8 | 30 | 14 | 63.89033 | 0.2929664 | 0.1340316 | 736.349 | 0 | 0 | 0 |  | Fe_Cr_Ni_Ti_Si | Fe13Cr36Ni8Ti30Si14 | 0.08578022 | -32.34977 | 5.70297 | 29.56635 | 1047.33 | 168.7721 | 795.3244 | 158.0952
7366 | 7366 | 7366 | 11 | 38 | 9 | 24 | 19 | 62.54128 | 0.2962343 | 0.1282425 | 672.2801 | 0 | 0 | 0 |  | Fe_Cr_Ni_Ti_Si | Fe11Cr38Ni9Ti24Si19 | 0.08388086 | -36.23449 | 5.722772 | 30.09738 | 1102.656 | 158.2101 | 736.1531 | 177.9772
7367 | 7367 | 7367 | 9 | 38 | 10 | 18 | 25 | 59.74635 | 0.3025154 | 0.1213561 | 588.8903 | 0 | 0 | 0 |  | Fe_Cr_Ni_Ti_Si | Fe9Cr38Ni10Ti18Si25 | 0.08039739 | -39.8996 | 5.72 | 30.88349 | 1157.021 | 140.8122 | 636.3991 | 180.3291
7368 | 7368 | 7368 | 7 | 37 | 11 | 12 | 33 | 55.41971 | 0.3121822 | 0.1109631 | 473.5267 | 0 | 0 | 0 |  | Fe_Cr_Ni_Ti_Si | Fe7Cr37Ni11Ti12Si33 | 0.07397786 | -42.5344 | 5.68 | 31.85263 | 1146.947 | 186.9381 | 435.7055 | 245.8539
7369 | 7369 | 7369 | 5 | 32 | 12 | 7 | 44 | 48.02643 | 0.3292701 | 0.1007408 | 347.7114 | 0 | 0 | 0 |  | Fe_Cr_Ni_Ti_Si | Fe5Cr32Ni12Ti7Si44 | 0.06576047 | -43.726 | 5.56 | 32.90897 | 1165.917 | 190.2431 | 307.0661 | 315.1297
7370 | 7370 | 7370 | 4 | 23 | 12 | 4 | 57 | 38.8378 | 0.3524303 | 0.09351209 | 239.1125 | 0 | 0 | 0 |  | Fe_Cr_Ni_Ti_Si | Fe4Cr23Ni12Ti4Si57 | 0.05807449 | -41.4444 | 5.34 | 32.99151 | 1118.641 | 278.4861 | 190.6951 | 481.1588
7371 | 7371 | 7371 | 10 | 37 | 5 | 42 | 6 | 66.1769 | 0.2846244 | 0.1357213 | 774.3601 | 0 | 0 | 0 |  | Fe_Cr_Ni_Ti_Si | Fe10Cr37Ni5Ti42Si6 | 0.08484487 | -22.1116 | 5.44 | 28.02213 | 940.2173 | 177.8424 | 936.8904 | 164.4623
7372 | 7372 | 7372 | 10 | 41 | 5 | 35 | 9 | 67.45943 | 0.2831149 | 0.1332384 | 763.0476 | 0 | 0 | 0 |  | Fe_Cr_Ni_Ti_Si | Fe10Cr41Ni5Ti35Si9 | 0.08507404 | -25.3832 | 5.52 | 28.14587 | 990.1592 | 179.431 | 884.6795 | 157.3529
7373 | 7373 | 7373 | 9 | 44 | 6 | 28 | 13 | 67.58101 | 0.2839762 | 0.1274639 | 713.1165 | 0 | 0 | 0 |  | Fe_Cr_Ni_Ti_Si | Fe9Cr44Ni6Ti28Si13 | 0.08375082 | -29.4172 | 5.6 | 28.51158 | 1012.307 | 181.1678 | 863.5164 | 160.3167
7374 | 7374 | 7374 | 8 | 45 | 7 | 22 | 18 | 65.91321 | 0.2881202 | 0.1209651 | 642.0221 | 0 | 0 | 0 |  | Fe_Cr_Ni_Ti_Si | Fe8Cr45Ni7Ti22Si18 | 0.08141089 | -33.67 | 5.64 | 29.15202 | 1103.656 | 135.0745 | 770.9041 | 178.5561
7375 | 7375 | 7375 | 6 | 45 | 8 | 16 | 25 | 62.36259 | 0.2957129 | 0.1112504 | 534.1964 | 1 | 0 | 0 |  | Fe_Cr_Ni_Ti_Si | Fe6Cr45Ni8Ti16Si25 | 0.07737471 | -38.1252 | 5.62 | 30.0892 | 1127.694 | 168.8555 | 675.8308 | 203.8386
7376 | 7376 | 7376 | 5 | 43 | 9 | 11 | 32 | 58.0952 | 0.3052274 | 0.1021663 | 434.9218 | 1 | 0 | 0 |  | Fe_Cr_Ni_Ti_Si | Fe5Cr43Ni9Ti11Si32 | 0.07152983 | -40.7956 | 5.6 | 31.0844 | 1150.692 | 189.7318 | 495.0429 | 273.1515
7377 | 7377 | 7377 | 3 | 38 | 11 | 6 | 43 | 50.66701 | 0.3222956 | 0.09025951 | 308.104 | 0 | 0 | 0 |  | Fe_Cr_Ni_Ti_Si | Fe3Cr38Ni11Ti6Si43 | 0.06237716 | -42.44251 | 5.524752 | 32.39848 | 1156.839 | 193.1002 | 335.6781 | 323.4323
7378 | 7378 | 7378 | 6 | 50 | 3 | 32 | 9 | 71.20299 | 0.2742585 | 0.1254318 | 725.9465 | 0 | 0 | 0 |  | Fe_Cr_Ni_Ti_Si | Fe6Cr50Ni3Ti32Si9 | 0.08332083 | -23.1352 | 5.42 | 27.0917 | 923.1426 | 223.4198 | 921.7634 | 167.0766
7379 | 7379 | 7379 | 6 | 52 | 4 | 25 | 13 | 71.0725 | 0.2759633 | 0.1202011 | 677.7547 | 0 | 0 | 0 |  | Fe_Cr_Ni_Ti_Si | Fe6Cr52Ni4Ti25Si13 | 0.08109943 | -27.2952 | 5.52 | 27.52799 | 997.5529 | 191.6772 | 862.1381 | 163.0109
7380 | 7380 | 7380 | 5 | 53 | 5 | 19 | 18 | 69.35646 | 0.2801259 | 0.1123634 | 596.6383 | 0 | 0 | 0 |  | Fe_Cr_Ni_Ti_Si | Fe5Cr53Ni5Ti19Si18 | 0.07772928 | -31.5116 | 5.56 | 28.18794 | 1053.965 | 176.7039 | 792.8094 | 197.9821
7381 | 7381 | 7381 | 4 | 53 | 6 | 13 | 23 | 67.28218 | 0.2850239 | 0.1030613 | 505.4507 | 1 | 0 | 0 |  | Fe_Cr_Ni_Ti_Si | Fe4Cr53Ni6Ti13Si23 | 0.07165081 | -34.48628 | 5.59596 | 28.91607 | 1097.638 | 200.4936 | 723.8954 | 212.8413
7382 | 7382 | 7382 | 4 | 50 | 8 | 8 | 30 | 62.58618 | 0.2957061 | 0.09293227 | 400.0217 | 1 | 0 | 0 |  | Fe_Cr_Ni_Ti_Si | Fe4Cr50Ni8Ti8Si30 | 0.06390536 | -37.5152 | 5.64 | 30.26549 | 1107.544 | 233.2438 | 541.0693 | 232.2655
7383 | 7383 | 7383 | 47 | 5 | 3 | 12 | 33 | 48.21737 | 0.3360693 | 0.1545677 | 694.7634 | 0 | 0 | 0 |  | Fe_Cr_Ni_Ti_Si | Fe47Cr5Ni3Ti12Si33 | 0.07404303 | -40.9504 | 6.16 | 33.5671 | 1023.872 | 253.3297 | 242.8493 | 199.2604
7384 | 7384 | 7384 | 40 | 5 | 5 | 11 | 39 | 44.40233 | 0.3439553 | 0.1515774 | 618.0871 | 0 | 0 | 0 |  | Fe_Cr_Ni_Ti_Si | Fe40Cr5Ni5Ti11Si39 | 0.07401231 | -43.3976 | 6 | 34.17294 | 1090.019 | 239.7675 | 231.8042 | 264.9171
7385 | 7385 | 7385 | 34 | 4 | 7 | 10 | 44 | 40.91337 | 0.3519241 | 0.1486473 | 548.9148 | 0 | 0 | 0 |  | Fe_Cr_Ni_Ti_Si | Fe34Cr4Ni7Ti10Si44 | 0.0735667 | -44.70972 | 5.878788 | 34.54309 | 1097.334 | 245.8731 | 201.1472 | 271.8134
7386 | 7386 | 7386 | 27 | 4 | 11 | 9 | 49 | 38.26929 | 0.3583729 | 0.1447516 | 488.3368 | 0 |  | 0 |  | Fe_Cr_Ni_Ti_Si | Fe27Cr4Ni11Ti9Si49 | 0.07198559 | -45.2324 | 5.82 | 34.91418 | 1095.511 | 262.8488 | 151.4338 | 384.4528
7387 | 7387 | 7387 | 22 | 3 | 14 | 7 | 53 | 35.78543 | 0.3650762 | 0.1417608 | 435.8536 | 0 | 0 | 0 |  | Fe_Cr_Ni_Ti_Si | Fe22Cr3Ni14Ti7Si53 | 0.06748139 | -44.08938 | 5.79798 | 35.3001 | 1112.88 | 236.9013 | 126.7152 | 477.103
7388 | 7388 | 7388 | 51 | 6 | 3 | 19 | 21 | 54.87944 | 0.3219376 | 0.1585019 | 829.6531 | 0 | 0 | 0 |  | Fe_Cr_Ni_Ti_Si | Fe51Cr6Ni3Ti19Si21 | 0.08032801 | -36.402 | 6.34 | 32.01625 | 900.8876 | 228.3016 | 418.2468 | 161.8218
7389 | 7389 | 7389 | 44 | 7 | 5 | 17 | 27 | 51.23719 | 0.3287325 | 0.1554461 | 750.62 | 0 | 0 | 0 |  | Fe_Cr_Ni_Ti_Si | Fe44Cr7Ni5Ti17Si27 | 0.08037854 | -40.7136 | 6.2 | 32.99257 | 1024.974 | 210.7347 | 305.0738 | 197.5278
7390 | 7390 | 7390 | 38 | 8 | 7 | 16 | 32 | 48.42056 | 0.3341351 | 0.1521782 | 685.3819 | 0 | 0 | 0 |  | Fe_Cr_Ni_Ti_Si | Fe38Cr8Ni7Ti16Si32 | 0.08058284 | -43.58945 | 6.079208 | 33.57852 | 1083.223 | 225.6013 | 304.4854 | 185.6892
7391 | 7391 | 7391 | 32 | 8 | 10 | 14 | 36 | 45.913 | 0.3397687 | 0.1490622 | 627.5094 | 0 | 0 | 0 |  | Fe_Cr_Ni_Ti_Si | Fe32Cr8Ni10Ti14Si36 | 0.07906239 | -45.3584 | 6.04 | 34.21169 | 1126.332 | 178.8497 | 266.5186 | 242.1137
7392 | 7392 | 7392 | 26 | 9 | 14 | 11 | 40 | 44.17249 | 0.344101 | 0.1448361 | 573.8218 | 0 | 0 | 0 |  | Fe_Cr_Ni_Ti_Si | Fe26Cr9Ni14Ti11Si40 | 0.07437516 | -45.5796 | 6.06 | 34.87392 | 1142.439 | 177.3166 | 223.4751 | 267.1281
7393 | 7393 | 7393 | 21 | 8 | 18 | 9 | 44 | 41.75505 | 0.3503319 | 0.1437239 | 532.4389 | 0 | 0 | 0 |  | Fe_Cr_Ni_Ti_Si | Fe21Cr8Ni18Ti9Si44 | 0.07083521 | -45.7996 | 6.08 | 35.59438 | 1157.609 | 170.9411 | 202.059 | 287.5668
7394 | 7394 | 7394 | 16 | 7 | 23 | 7 | 46 | 40.26356 | 0.3548126 | 0.1431683 | 507.4417 | 0 | 0 | 0 |  | Fe_Cr_Ni_Ti_Si | Fe16Cr7Ni23Ti7Si46 | 0.06626268 | -45.34354 | 6.181818 | 36.41411 | 1140.303 | 203.7085 | 167.5217 | 302.9533
7395 | 7395 | 7395 | 52 | 4 | 3 | 29 | 12 | 57.82616 | 0.3149808 | 0.1655441 | 941.1183 | 0 | 0 | 0 |  | Fe_Cr_Ni_Ti_Si | Fe52Cr4Ni3Ti29Si12 | 0.0852241 | -31.2484 | 6.34 | 31.11575 | 843.7436 | 184.2452 | 531.6144 | 133.4258
7396 | 7396 | 7396 | 46 | 8 | 4 | 27 | 16 | 56.56361 | 0.3163277 | 0.1607771 | 878.0809 | 0 | 0 | 0 |  | Fe_Cr_Ni_Ti_Si | Fe46Cr8Ni4Ti27Si16 | 0.0857403 | -34.87266 | 6.217822 | 31.51005 | 896.5016 | 214.3708 | 534.8771 | 119.0397
7397 | 7397 | 7397 | 39 | 10 | 6 | 24 | 21 | 53.99283 | 0.3209624 | 0.1559684 | 799.2076 | 0 | 0 | 0 |  | Fe_Cr_Ni_Ti_Si | Fe39Cr10Ni6Ti24Si21 | 0.08610657 | -39.4596 | 6.12 | 32.22964 | 990.0334 | 196.3205 | 486.0123 | 142.6779
7398 | 7398 | 7398 | 34 | 12 | 9 | 21 | 25 | 52.59439 | 0.3239718 | 0.1521876 | 748.1999 | 0 | 0 | 0 |  | Fe_Cr_Ni_Ti_Si | Fe34Cr12Ni9Ti21Si25 | 0.08440368 | -41.8755 | 6.118812 | 32.80591 | 1062.073 | 192.97 | 425.5541 | 167.8846
7399 | 7399 | 7399 | 29 | 13 | 13 | 17 | 28 | 51.52354 | 0.3270119 | 0.1487139 | 705.2155 | 0 | 0 | 0 |  | Fe_Cr_Ni_Ti_Si | Fe29Cr13Ni13Ti17Si28 | 0.08070646 | -43.1364 | 6.2 | 33.49567 | 1118.99 | 153.0019 | 380.2672 | 180.0377
7400 | 7400 | 7400 | 24 | 14 | 17 | 14 | 31 | 50.35977 | 0.3300555 | 0.1455729 | 664.919 | 0 | 0 | 0 |  | Fe_Cr_Ni_Ti_Si | Fe24Cr14Ni17Ti14Si31 | 0.07702388 | -44.0216 | 6.26 | 34.14616 | 1155.343 | 147.4792 | 320.3267 | 208.2875
7401 | 7401 | 7401 | 19 | 13 | 23 | 11 | 34 | 48.62382 | 0.3351393 | 0.1449139 | 635.7696 | 1 | 0 | 0 |  | Fe_Cr_Ni_Ti_Si | Fe19Cr13Ni23Ti11Si34 | 0.07230769 | -44.6204 | 6.4 | 35.12321 | 1150.608 | 153.2104 | 288.4649 | 204.3644
7402 | 7402 | 7402 | 15 | 12 | 29 | 8 | 36 | 47.59282 | 0.3389189 | 0.1429198 | 607.0711 | 1 | 0 | 0 |  | Fe_Cr_Ni_Ti_Si | Fe15Cr12Ni29Ti8Si36 | 0.06595914 | -43.988 | 6.58 | 35.94593 | 1159.654 | 158.829 | 217.8491 | 215.2172
7403 | 7403 | 7403 | 12 | 9 | 36 | 6 | 37 | 46.41615 | 0.3435247 | 0.1434395 | 594.7528 | 0 | 0 | 0 |  | Fe_Cr_Ni_Ti_Si | Fe12Cr9Ni36Ti6Si37 | 0.06073809 | -43.278 | 6.82 | 36.82065 | 1133.252 | 210.1181 | 192.237 | 210.7563
7404 | 7404 | 7404 | 43 | 6 | 3 | 38 | 10 | 56.67533 | 0.3135746 | 0.1632499 | 906.1025 | 0 | 0 | 0 |  | Fe_Cr_Ni_Ti_Si | Fe43Cr6Ni3Ti38Si10 | 0.08853382 | -31.0224 | 6.02 | 30.99984 | 868.389 | 189.6025 | 642.5092 | 193.9168
7405 | 7405 | 7405 | 38 | 10 | 4 | 34 | 13 | 56.51443 | 0.3134353 | 0.1582309 | 858.2484 | 0 | 0 | 0 |  | Fe_Cr_Ni_Ti_Si | Fe38Cr10Ni4Ti34Si13 | 0.0890306 | -34.04551 | 5.979798 | 31.13734 | 928.1866 | 177.7706 | 608.3027 | 151.6361
7406 | 7406 | 7406 | 33 | 14 | 7 | 29 | 16 | 56.79699 | 0.3132146 | 0.1535732 | 821.0066 | 0 | 0 | 0 |  | Fe_Cr_Ni_Ti_Si | Fe33Cr14Ni7Ti29Si16 | 0.0877227 | -36.60769 | 6.040404 | 31.49216 | 967.4954 | 182.5085 | 637.319 | 130.6688
7407 | 7407 | 7407 | 29 | 17 | 10 | 25 | 19 | 56.6738 | 0.3139131 | 0.1494773 | 784.0394 | 0 | 0 | 0 |  | Fe_Cr_Ni_Ti_Si | Fe29Cr17Ni10Ti25Si19 | 0.08571519 | -38.5996 | 6.1 | 31.89044 | 1022.962 | 177.0874 | 613.1373 | 133.5571
7408 | 7408 | 7408 | 25 | 19 | 15 | 20 | 21 | 57.12512 | 0.314445 | 0.145256 | 754.3003 | 1 | 0 | 0 |  | Fe_Cr_Ni_Ti_Si | Fe25Cr19Ni15Ti20Si21 | 0.0812354 | -39.3352 | 6.28 | 32.38194 | 1063.961 | 155.2541 | 550.4536 | 137.6661
7409 | 7409 | 7409 | 21 | 19 | 20 | 16 | 24 | 55.94137 | 0.3182112 | 0.1417547 | 710.849 | 1 | 0 | 0 |  | Fe_Cr_Ni_Ti_Si | Fe21Cr19Ni20Ti16Si24 | 0.0771228 | -40.798 | 6.42 | 33.15584 | 1104.465 | 145.1446 | 458.4108 | 159.863
7410 | 7410 | 7410 | 17 | 18 | 26 | 12 | 26 | 55.01072 | 0.3219874 | 0.1382492 | 671.8341 | 1 | 0 | 0 |  | Fe_Cr_Ni_Ti_Si | Fe17Cr18Ni26Ti12Si26 | 0.07138895 | -41.13213 | 6.626263 | 33.91503 | 1116.489 | 157.8362 | 370.5347 | 164.3612
7411 | 7411 | 7411 | 13 | 17 | 34 | 9 | 28 | 54.26274 | 0.3256035 | 0.1352696 | 640.0622 | 1 | 0 | 0 |  | Fe_Cr_Ni_Ti_Si | Fe13Cr17Ni34Ti9Si28 | 0.06513059 | -40.77443 | 6.871287 | 34.60506 | 1121.412 | 191.8777 | 325.812 | 171.3024
7412 | 7412 | 7412 | 11 | 12 | 43 | 6 | 28 | 53.32777 | 0.3309855 | 0.1347701 | 625.8727 | 1 | 0 | 0 |  | Fe_Cr_Ni_Ti_Si | Fe11Cr12Ni43Ti6Si28 | 0.05764038 | -39.1224 | 7.26 | 35.19929 | 1088.918 | 210.2993 | 234.5789 | 183.6602
7413 | 7413 | 7413 | 35 | 9 | 3 | 45 | 8 | 56.50762 | 0.3107227 | 0.1568155 | 850.4449 | 0 | 0 | 0 |  | Fe_Cr_Ni_Ti_Si | Fe35Cr9Ni3Ti45Si8 | 0.08837152 | -28.8932 | 5.76 | 30.3605 | 867.204 | 166.0959 | 722.3134 | 205.9364
7414 | 7414 | 7414 | 31 | 14 | 5 | 39 | 10 | 58.01912 | 0.3080004 | 0.1538982 | 843.3818 | 0 | 0 | 0 |  | Fe_Cr_Ni_Ti_Si | Fe31Cr14Ni5Ti39Si10 | 0.0886471 | -31.1005 | 5.838384 | 30.54082 | 951.0321 | 167.0581 | 706.8718 | 186.5527
7415 | 7415 | 7415 | 27 | 19 | 8 | 33 | 12 | 59.72317 | 0.3053154 | 0.1505911 | 835.0008 | 0 | 0 | 0 |  | Fe_Cr_Ni_Ti_Si | Fe27Cr19Ni8Ti33Si12 | 0.08736123 | -32.86889 | 5.959596 | 30.74559 | 1001.989 | 149.5021 | 728.4235 | 155.0673
7416 | 7416 | 7416 | 24 | 22 | 12 | 28 | 14 | 60.69628 | 0.3046899 | 0.1482816 | 826.3276 | 0 | 0 | 0 |  | Fe_Cr_Ni_Ti_Si | Fe24Cr22Ni12Ti28Si14 | 0.08501203 | -34.4784 | 6.12 | 31.0844 | 1020.885 | 159.1209 | 715.08 | 124.0838
7417 | 7417 | 7417 | 20 | 24 | 17 | 23 | 16 | 61.19912 | 0.3052223 | 0.1446559 | 800.7182 | 0 | 0 | 0 |  | Fe_Cr_Ni_Ti_Si | Fe20Cr24Ni17Ti23Si16 | 0.08164483 | -35.9844 | 6.3 | 31.50413 | 1023.506 | 165.4558 | 694.8934 | 119.3448
7418 | 7418 | 7418 | 17 | 25 | 22 | 18 | 18 | 61.45225 | 0.3065689 | 0.1399741 | 763.3226 | 1 | 0 | 0 |  | Fe_Cr_Ni_Ti_Si | Fe17Cr25Ni22Ti18Si18 | 0.07676642 | -36.7276 | 6.5 | 31.86393 | 1052.248 | 154.6179 | 626.4373 | 136.3729
7419 | 7419 | 7419 | 13 | 24 | 30 | 13 | 20 | 61.02134 | 0.310199 | 0.1349688 | 717.0065 | 1 | 0 | 0 |  | Fe_Cr_Ni_Ti_Si | Fe13Cr24Ni30Ti13Si20 | 0.06993154 | -37.1436 | 6.8 | 32.44318 | 1054.458 | 173.1788 | 526.0444 | 137.1281
7420 | 7420 | 7420 | 11 | 22 | 38 | 9 | 20 | 61.63192 | 0.3123305 | 0.1291475 | 676.854 | 1 | 0 | 0 |  | Fe_Cr_Ni_Ti_Si | Fe11Cr22Ni38Ti9Si20 | 0.06176977 | -35.2916 | 7.16 | 32.35985 | 986.2454 | 196.5206 | 467.1454 | 118.7888
7421 | 7421 | 7421 | 8 | 16 | 50 | 6 | 20 | 60.5511 | 0.3188862 | 0.125723 | 640.7667 | 1 | 0 | 0 |  | Fe_Cr_Ni_Ti_Si | Fe8Cr16Ni50Ti6Si20 | 0.05408936 | -33.5504 | 7.64 | 32.56317 | 939.8443 | 215.8984 | 347.8224 | 150.9476
7422 | 7422 | 7422 | 25 | 14 | 3 | 50 | 7 | 56.57589 | 0.307052 | 0.1457349 | 760.2342 | 0 | 0 | 0 |  | Fe_Cr_Ni_Ti_Si | Fe25Cr14Ni3Ti50Si7 | 0.08730809 | -26.88909 | 5.474747 | 29.3173 | 851.9647 | 200.6426 | 820.588 | 201.685
7423 | 7423 | 7423 | 23 | 21 | 6 | 42 | 8 | 60.39386 | 0.3006713 | 0.1478895 | 821.5798 | 0 | 0 | 0 |  | Fe_Cr_Ni_Ti_Si | Fe23Cr21Ni6Ti42Si8 | 0.08726655 | -27.9236 | 5.7 | 29.79446 | 959.1173 | 146.7343 | 803.2043 | 196.2148
7424 | 7424 | 7424 | 20 | 26 | 9 | 36 | 9 | 62.94598 | 0.2966824 | 0.1465465 | 838.6433 | 0 | 0 | 0 |  | Fe_Cr_Ni_Ti_Si | Fe20Cr26Ni9Ti36Si9 | 0.08601602 | -28.8928 | 5.86 | 29.93059 | 1011.069 | 152.9728 | 813.3762 | 151.386
7425 | 7425 | 7425 | 18 | 28 | 13 | 29 | 11 | 64.16554 | 0.2964104 | 0.1443762 | 832.9251 | 0 | 0 | 0 |  | Fe_Cr_Ni_Ti_Si | Fe18Cr28Ni13Ti29Si11 | 0.08376948 | -31.16947 | 6.080808 | 30.3064 | 1021.522 | 149.2673 | 802.8859 | 139.2552
7426 | 7426 | 7426 | 16 | 30 | 18 | 24 | 12 | 65.72589 | 0.295595 | 0.1422375 | 831.9539 | 0 | 0 | 0 |  | Fe_Cr_Ni_Ti_Si | Fe16Cr30Ni18Ti24Si12 | 0.07993155 | -31.6848 | 6.32 | 30.39737 | 1000.053 | 157.7979 | 803.7207 | 137.4561
7427 | 7427 | 7427 | 13 | 31 | 25 | 18 | 14 | 66.4697 | 0.2970358 | 0.136877 | 792.9081 | 1 | 0 | 0 |  | Fe_Cr_Ni_Ti_Si | Fe13Cr31Ni25Ti18Si14 | 0.07396458 | -32.61327 | 6.613861 | 30.58845 | 971.8959 | 167.5434 | 724.4153 | 130.6973
7428 | 7428 | 7428 | 10 | 30 | 32 | 13 | 15 | 66.91014 | 0.2991898 | 0.1302918 | 740.5926 | 1 | 0 | 0 |  | Fe_Cr_Ni_Ti_Si | Fe10Cr30Ni32Ti13Si15 | 0.06711251 | -32.452 | 6.92 | 30.61683 | 931.107 | 179.2103 | 647.459 | 121.9313
7429 | 7429 | 7429 | 8 | 26 | 42 | 8 | 15 | 67.30528 | 0.3031979 | 0.1217223 | 673.0805 | 1 | 0 | 0 |  | Fe_Cr_Ni_Ti_Si | Fe8Cr26Ni42Ti8Si15 | 0.05698014 | -30.43689 | 7.393939 | 30.17481 | 868.2292 | 216.3519 | 552.2191 | 100.8756
7430 | 7430 | 7430 | 6 | 19 | 55 | 5 | 15 | 66.06267 | 0.3107088 | 0.1146221 | 605.9507 | 1 | 0 | 0 |  | Fe_Cr_Ni_Ti_Si | Fe6Cr19Ni55Ti5Si15 | 0.04843339 | -28.2136 | 7.92 | 29.84946 | 736.7793 | 241.9491 | 439.1815 | 128.393
7431 | 7431 | 7431 | 17 | 21 | 3 | 52 | 7 | 57.78557 | 0.3018113 | 0.1368543 | 702.1867 | 0 | 0 | 0 |  | Fe_Cr_Ni_Ti_Si | Fe17Cr21Ni3Ti52Si7 | 0.08667354 | -25.4 | 5.28 | 28.33002 | 870.0449 | 209.1134 | 872.415 | 200.2529
7432 | 7432 | 7432 | 16 | 28 | 6 | 43 | 7 | 62.59731 | 0.293917 | 0.1414076 | 789.7295 | 0 | 0 | 0 |  | Fe_Cr_Ni_Ti_Si | Fe16Cr28Ni6Ti43Si7 | 0.08625213 | -25.4752 | 5.56 | 29.0274 | 939.9501 | 155.6414 | 851.2156 | 182.9153
7433 | 7433 | 7433 | 15 | 33 | 9 | 36 | 7 | 66.45936 | 0.2882821 | 0.1422886 | 838.5399 | 0 | 0 | 0 |  | Fe_Cr_Ni_Ti_Si | Fe15Cr33Ni9Ti36Si7 | 0.08417069 | -25.2216 | 5.8 | 29.08247 | 994.2277 | 135.5609 | 863.0136 | 161.1934
7434 | 7434 | 7434 | 13 | 36 | 14 | 30 | 8 | 68.70051 | 0.2864297 | 0.1419306 | 859.9697 | 0 | 0 | 0 |  | Fe_Cr_Ni_Ti_Si | Fe13Cr36Ni14Ti30Si8 | 0.08148118 | -26.61151 | 6.059406 | 29.23023 | 989.287 | 145.2558 | 872.8718 | 151.9212
7435 | 7435 | 7435 | 11 | 38 | 19 | 24 | 9 | 70.64026 | 0.2853469 | 0.1384292 | 848.8065 | 0 | 0 | 0 |  | Fe_Cr_Ni_Ti_Si | Fe11Cr38Ni19Ti24Si9 | 0.07738813 | -27.42359 | 6.316832 | 29.11733 | 955.6921 | 143.3684 | 828.0394 | 155.5953
7436 | 7436 | 7436 | 9 | 38 | 25 | 18 | 10 | 71.9727 | 0.286046 | 0.1325459 | 809.1745 | 1 | 0 | 0 |  | Fe_Cr_Ni_Ti_Si | Fe9Cr38Ni25Ti18Si10 | 0.07160816 | -27.9296 | 6.62 | 28.91695 | 894.4924 | 163.4301 | 785.9869 | 150.297
7437 | 7437 | 7437 | 7 | 37 | 33 | 12 | 11 | 73.07253 | 0.2880846 | 0.1231195 | 734.9511 | 1 | 0 | 0 |  | Fe_Cr_Ni_Ti_Si | Fe7Cr37Ni33Ti12Si11 | 0.06279488 | -27.46 | 7 | 28.40616 | 812.0511 | 186.1364 | 722.5233 | 139.5111
7438 | 7438 | 7438 | 5 | 32 | 44 | 7 | 12 | 72.41325 | 0.2943726 | 0.1125462 | 637.9868 | 1 | 0 | 0 |  | Fe_Cr_Ni_Ti_Si | Fe5Cr32Ni44Ti7Si12 | 0.05234672 | -26.5484 | 7.48 | 28.0364 | 779.3271 | 229.4473 | 588.3574 | 113.061
7439 | 7439 | 7439 | 4 | 23 | 57 | 4 | 12 | 70.49637 | 0.303652 | 0.1061065 | 570.9381 | 1 | 1 | 1 | 570.9381 | Fe_Cr_Ni_Ti_Si | Fe4Cr23Ni57Ti4Si12 | 0.04331305 | -24.4164 | 8.04 | 27.51799 | 630.696 | 244.2 | 498.0841 | 113.9753 | 630.696 | 244.2 | 498.0841 | 113.9753
7440 | 7440 | 7440 | 10 | 37 | 6 | 42 | 5 | 66.97379 | 0.2835194 | 0.1375115 | 798.4403 | 0 | 0 | 0 |  | Fe_Cr_Ni_Ti_Si | Fe10Cr37Ni6Ti42Si5 | 0.08396201 | -21.0148 | 5.5 | 28.08487 | 909.2917 | 160.0161 | 910.8446 | 196.0528
7441 | 7441 | 7441 | 10 | 41 | 9 | 35 | 5 | 70.78347 | 0.2786936 | 0.1397509 | 856.5152 | 0 | 0 | 0 |  | Fe_Cr_Ni_Ti_Si | Fe10Cr41Ni9Ti35Si5 | 0.08184346 | -21.1512 | 5.76 | 28.06617 | 934.42 | 138.1247 | 938.027 | 145.3035
7442 | 7442 | 7442 | 9 | 44 | 13 | 28 | 6 | 73.55633 | 0.2762415 | 0.1389114 | 876.0703 | 0 | 0 | 0 |  | Fe_Cr_Ni_Ti_Si | Fe9Cr44Ni13Ti28Si6 | 0.07863503 | -22.4592 | 6.02 | 27.89606 | 932.158 | 137.3077 | 911.055 | 163.8154
7443 | 7443 | 7443 | 8 | 45 | 18 | 22 | 7 | 75.38031 | 0.2759802 | 0.1368745 | 875.0375 | 0 | 0 | 0 |  | Fe_Cr_Ni_Ti_Si | Fe8Cr45Ni18Ti22Si7 | 0.07412757 | -23.5676 | 6.3 | 27.66514 | 891.3598 | 145.0838 | 883.5964 | 141.4088
7444 | 7444 | 7444 | 6 | 45 | 25 | 16 | 8 | 76.89337 | 0.276985 | 0.1326055 | 849.2242 | 1 | 0 | 0 |  | Fe_Cr_Ni_Ti_Si | Fe6Cr45Ni25Ti16Si8 | 0.06737106 | -24.226 | 6.64 | 27.24261 | 794.5685 | 143.5916 | 807.7819 | 173.3532
7445 | 7445 | 7445 | 5 | 43 | 32 | 11 | 9 | 77.38525 | 0.2799564 | 0.1234384 | 769.0594 | 1 | 0 | 0 |  | Fe_Cr_Ni_Ti_Si | Fe5Cr43Ni32Ti11Si9 | 0.05951868 | -24.2724 | 6.98 | 26.75818 | 749.0719 | 185.4039 | 768.264 | 150.6893
7446 | 7446 | 7446 | 3 | 38 | 43 | 6 | 11 | 75.79884 | 0.2876451 | 0.1087671 | 625.7704 | 1 | 0 | 0 |  | Fe_Cr_Ni_Ti_Si | Fe3Cr38Ni43Ti6Si11 | 0.0487019 | -24.56191 | 7.425743 | 26.70919 | 762.1179 | 256.3351 | 625.8782 | 137.5989
7447 | 7447 | 7447 | 6 | 50 | 9 | 32 | 3 | 76.49008 | 0.2675986 | 0.1353671 | 867.534 | 0 | 0 | 0 |  | Fe_Cr_Ni_Ti_Si | Fe6Cr50Ni9Ti32Si3 | 0.07851101 | -16.6792 | 5.78 | 26.69906 | 861.9378 | 138.8103 | 963.2115 | 169.0791
7448 | 7448 | 7448 | 6 | 52 | 13 | 25 | 4 | 79.20435 | 0.2659822 | 0.1336406 | 876.1261 | 0 | 0 | 0 |  | Fe_Cr_Ni_Ti_Si | Fe6Cr52Ni13Ti25Si4 | 0.07456101 | -18.1764 | 6.06 | 26.26994 | 834.2015 | 144.327 | 954.7885 | 159.5063
7449 | 7449 | 7449 | 5 | 53 | 18 | 19 | 5 | 81.20645 | 0.265726 | 0.129733 | 855.9763 | 0 | 0 | 0 |  | Fe_Cr_Ni_Ti_Si | Fe5Cr53Ni18Ti19Si5 | 0.06914762 | -19.3228 | 6.34 | 25.71848 | 773.302 | 141.2762 | 901.7125 | 168.4345
7450 | 7450 | 7450 | 4 | 53 | 23 | 13 | 6 | 83.01603 | 0.2660302 | 0.1217122 | 792.3205 | 0 | 0 | 0 |  | Fe_Cr_Ni_Ti_Si | Fe4Cr53Ni23Ti13Si6 | 0.06136167 | -19.74288 | 6.626263 | 24.8374 | 666.7101 | 163.1959 | 862.1752 | 170.0062
7451 | 7451 | 7451 | 4 | 50 | 30 | 8 | 8 | 82.20778 | 0.2714578 | 0.1105915 | 681.6056 | 1 | 0 | 0 |  | Fe_Cr_Ni_Ti_Si | Fe4Cr50Ni30Ti8Si8 | 0.05219673 | -20.9712 | 6.96 | 24.62194 | 643.0772 | 200.9938 | 783.4517 | 171.0727
7452 | 7452 | 7452 | 47 | 33 | 12 | 3 | 5 | 83.94762 | 0.2762336 | 0.07947198 | 420.7936 | 0 | 0 | 0 |  | Fe_Cr_Ni_Ti_Si | Fe47Cr33Ni12Ti3Si5 | 0.0344753 | -11.0084 | 7.26 | 18.52674 | 251.6917 | 111.0333 | 455.5886 | 196.4301
7453 | 7453 | 7453 | 40 | 39 | 11 | 5 | 5 | 84.75818 | 0.2716668 | 0.09032844 | 517.1379 | 0 | 0 | 0 |  | Fe_Cr_Ni_Ti_Si | Fe40Cr39Ni11Ti5Si5 | 0.04191159 | -12.0792 | 7.04 | 19.71066 | 299.3233 | 129.5935 | 691.3809 | 207.2007
7454 | 7454 | 7454 | 34 | 44 | 10 | 7 | 4 | 86.43842 | 0.2663175 | 0.09707851 | 586.7855 | 0 | 0 | 0 |  | Fe_Cr_Ni_Ti_Si | Fe34Cr44Ni10Ti7Si4 | 0.04730854 | -11.68371 | 6.868687 | 19.9177 | 336.1363 | 143.3975 | 803.2513 | 205.6759
7455 | 7455 | 7455 | 27 | 49 | 9 | 11 | 4 | 85.76881 | 0.2634095 | 0.1097439 | 700.3489 | 0 | 0 | 0 |  | Fe_Cr_Ni_Ti_Si | Fe27Cr49Ni9Ti11Si4 | 0.05630737 | -13.0236 | 6.6 | 21.68963 | 477.2762 | 172.0998 | 881.5888 | 185.5843
7456 | 7456 | 7456 | 22 | 53 | 7 | 14 | 3 | 86.62326 | 0.2588596 | 0.1160433 | 764.2258 | 0 | 0 | 0 |  | Fe_Cr_Ni_Ti_Si | Fe22Cr53Ni7Ti14Si3 | 0.06116242 | -12.1359 | 6.383838 | 22.03502 | 533.952 | 165.8817 | 939.6479 | 150.1106
7457 | 7457 | 7457 | 51 | 21 | 19 | 3 | 6 | 78.74592 | 0.2888785 | 0.08326512 | 431.1073 | 0 | 0 | 0 |  | Fe_Cr_Ni_Ti_Si | Fe51Cr21Ni19Ti3Si6 | 0.03530741 | -12.7836 | 7.6 | 20.0888 | 311.7759 | 119.8826 | 436.8197 | 63.35448
7458 | 7458 | 7458 | 44 | 27 | 17 | 5 | 7 | 78.54794 | 0.2854558 | 0.09663142 | 540.7379 | 0 | 0 | 0 |  | Fe_Cr_Ni_Ti_Si | Fe44Cr27Ni17Ti5Si7 | 0.04343961 | -15.36 | 7.32 | 22.08597 | 385.5506 | 144.4762 | 492.5016 | 134.3759
7459 | 7459 | 7459 | 38 | 32 | 16 | 7 | 8 | 78.04492 | 0.2831542 | 0.1061996 | 619.714 | 0 | 0 | 0 |  | Fe_Cr_Ni_Ti_Si | Fe38Cr32Ni16Ti7Si8 | 0.04976623 | -17.62729 | 7.089109 | 23.61672 | 486.5206 | 152.4367 | 631.4907 | 166.4493
7460 | 7460 | 7460 | 32 | 36 | 14 | 10 | 8 | 77.79025 | 0.2802396 | 0.114822 | 694.5473 | 0 | 0 | 0 |  | Fe_Cr_Ni_Ti_Si | Fe32Cr36Ni14Ti10Si8 | 0.05715208 | -19.1248 | 6.84 | 24.72974 | 621.3151 | 166.4811 | 733.3745 | 167.7225
7461 | 7461 | 7461 | 26 | 40 | 11 | 14 | 9 | 76.13182 | 0.2788176 | 0.1226477 | 750.1571 | 0 | 0 | 0 |  | Fe_Cr_Ni_Ti_Si | Fe26Cr40Ni11Ti14Si9 | 0.06526663 | -21.5904 | 6.5 | 26.19618 | 751.4413 | 178.2302 | 835.6094 | 126.7478
7462 | 7462 | 7462 | 21 | 44 | 9 | 18 | 8 | 76.4685 | 0.2749686 | 0.1265772 | 787.8485 | 0 | 0 | 0 |  | Fe_Cr_Ni_Ti_Si | Fe21Cr44Ni9Ti18Si8 | 0.07041106 | -21.2008 | 6.26 | 26.40057 | 803.1592 | 167.1 | 891.1373 | 141.6631
7463 | 7463 | 7463 | 16 | 46 | 7 | 23 | 7 | 75.71658 | 0.2728651 | 0.1295859 | 807.54 | 0 | 0 | 0 |  | Fe_Cr_Ni_Ti_Si | Fe16Cr46Ni7Ti23Si7 | 0.07556961 | -20.78604 | 6 | 26.74384 | 862.1684 | 171.3138 | 929.0897 | 129.4269
7464 | 7464 | 7464 | 52 | 12 | 29 | 3 | 4 | 77.62515 | 0.2957543 | 0.07925896 | 399.3012 | 1 | 1 | 1 | 399.3012 | Fe_Cr_Ni_Ti_Si | Fe52Cr12Ni29Ti3Si4 | 0.03365032 | -10.6052 | 8.06 | 18.34639 | 272.2252 | 89.26462 | 460.1587 | 75.87802 | 272.2252 | 89.26462 | 460.1587 | 75.87802
7465 | 7465 | 7465 | 46 | 16 | 27 | 4 | 8 | 74.21985 | 0.2975393 | 0.09519369 | 505.9538 | 1 | 0 | 0 |  | Fe_Cr_Ni_Ti_Si | Fe46Cr16Ni27Ti4Si8 | 0.04051004 | -16.45643 | 7.742574 | 22.94767 | 426.6453 | 130.669 | 456.1077 | 62.27549
7466 | 7466 | 7466 | 39 | 21 | 24 | 6 | 10 | 72.76262 | 0.296089 | 0.1082474 | 603.3509 | 1 | 0 | 0 |  | Fe_Cr_Ni_Ti_Si | Fe39Cr21Ni24Ti6Si10 | 0.04853167 | -20.4396 | 7.42 | 25.39508 | 565.7527 | 153.1846 | 513.2111 | 101.2839
7467 | 7467 | 7467 | 34 | 25 | 21 | 9 | 12 | 70.7908 | 0.2956855 | 0.1209674 | 695.1774 | 1 | 0 | 0 |  | Fe_Cr_Ni_Ti_Si | Fe34Cr25Ni21Ti9Si12 | 0.05722289 | -24.28507 | 7.089109 | 27.4016 | 715.813 | 156.9532 | 610.0995 | 137.0405
7468 | 7468 | 7468 | 29 | 28 | 17 | 13 | 13 | 69.0053 | 0.2949311 | 0.1295179 | 751.8874 | 1 | 0 | 0 |  | Fe_Cr_Ni_Ti_Si | Fe29Cr28Ni17Ti13Si13 | 0.06615282 | -27.3916 | 6.74 | 28.74022 | 842.1426 | 162.0787 | 670.636 | 145.0506
7469 | 7469 | 7469 | 24 | 31 | 14 | 17 | 14 | 67.35046 | 0.2943659 | 0.1337086 | 770.2695 | 0 | 0 | 0 |  | Fe_Cr_Ni_Ti_Si | Fe24Cr31Ni14Ti17Si14 | 0.07306277 | -29.91 | 6.42 | 29.53151 | 960.601 | 151.4936 | 751.3154 | 121.0882
7470 | 7470 | 7470 | 19 | 34 | 11 | 23 | 13 | 66.70325 | 0.2917866 | 0.1364469 | 786.82 | 0 | 0 | 0 |  | Fe_Cr_Ni_Ti_Si | Fe19Cr34Ni11Ti23Si13 | 0.07961589 | -30.3572 | 6.1 | 29.57972 | 995.2965 | 155.8292 | 814.1102 | 128.54
7471 | 7471 | 7471 | 15 | 36 | 8 | 29 | 12 | 65.8237 | 0.2900197 | 0.1360584 | 773.5808 | 0 | 0 | 0 |  | Fe_Cr_Ni_Ti_Si | Fe15Cr36Ni8Ti29Si12 | 0.08402239 | -29.8844 | 5.8 | 29.29232 | 1014.348 | 167.4278 | 847.1523 | 131.1762
7472 | 7472 | 7472 | 12 | 37 | 6 | 36 | 9 | 65.95861 | 0.2869584 | 0.1356575 | 771.8229 | 0 | 0 | 0 |  | Fe_Cr_Ni_Ti_Si | Fe12Cr37Ni6Ti36Si9 | 0.08562323 | -26.406 | 5.58 | 28.61818 | 959.9909 | 202.5622 | 878.4402 | 148.5363
7473 | 7473 | 7473 | 43 | 10 | 38 | 3 | 6 | 74.34992 | 0.301923 | 0.08458255 | 425.2166 | 1 | 1 | 1 | 425.2166 | Fe_Cr_Ni_Ti_Si | Fe43Cr10Ni38Ti3Si6 | 0.03527936 | -13.7236 | 8.2 | 20.97046 | 328.0365 | 73.76485 | 384.5492 | 103.5711 | 328.0365 | 73.76485 | 384.5492 | 103.5711
7474 | 7474 | 7474 | 38 | 13 | 34 | 4 | 10 | 70.72866 | 0.3042498 | 0.09993436 | 522.5839 | 1 | 1 | 1 | 522.5839 | Fe_Cr_Ni_Ti_Si | Fe38Cr13Ni34Ti4Si10 | 0.04227374 | -19.68371 | 7.858586 | 25.16956 | 494.9183 | 110.8799 | 442.9444 | 80.46822 | 494.9183 | 110.8799 | 442.9444 | 80.46822
7475 | 7475 | 7475 | 33 | 16 | 29 | 7 | 14 | 66.57462 | 0.3068965 | 0.1198868 | 651.1121 | 1 | 0 | 0 |  | Fe_Cr_Ni_Ti_Si | Fe33Cr16Ni29Ti7Si14 | 0.05398177 | -26.39404 | 7.414141 | 28.78132 | 708.4703 | 143.7413 | 477.3102 | 103.1303
7476 | 7476 | 7476 | 29 | 19 | 25 | 10 | 17 | 63.74885 | 0.3082978 | 0.1310469 | 714.1728 | 1 | 0 | 0 |  | Fe_Cr_Ni_Ti_Si | Fe29Cr19Ni25Ti10Si17 | 0.06254281 | -31.1048 | 7.04 | 30.62205 | 874.5355 | 166.2199 | 532.5089 | 116.0565
7477 | 7477 | 7477 | 25 | 21 | 20 | 15 | 19 | 60.83963 | 0.3097506 | 0.1395699 | 752.0847 | 1 | 0 | 0 |  | Fe_Cr_Ni_Ti_Si | Fe25Cr21Ni20Ti15Si19 | 0.07295236 | -35.5772 | 6.62 | 31.78427 | 1006.944 | 158.3368 | 552.0573 | 131.2224
7478 | 7478 | 7478 | 21 | 24 | 16 | 20 | 19 | 59.9333 | 0.307998 | 0.1412231 | 754.9154 | 1 | 0 | 0 |  | Fe_Cr_Ni_Ti_Si | Fe21Cr24Ni16Ti20Si19 | 0.08001858 | -37.4564 | 6.28 | 31.77719 | 1062.934 | 145.6853 | 616.8578 | 139.9898
7479 | 7479 | 7479 | 17 | 26 | 12 | 26 | 18 | 59.06558 | 0.3061861 | 0.1399408 | 734.8594 | 0 | 0 | 0 |  | Fe_Cr_Ni_Ti_Si | Fe17Cr26Ni12Ti26Si18 | 0.08609054 | -38.26303 | 5.939394 | 31.31769 | 1070.294 | 157.69 | 680.8131 | 146.7842
7480 | 7480 | 7480 | 13 | 28 | 9 | 34 | 17 | 58.01408 | 0.3048252 | 0.1374321 | 704.4111 | 0 | 0 | 0 |  | Fe_Cr_Ni_Ti_Si | Fe13Cr28Ni9Ti34Si17 | 0.09043304 | -37.98255 | 5.60396 | 30.44132 | 1065.76 | 169.1863 | 720.4332 | 169.8597
7481 | 7481 | 7481 | 11 | 28 | 6 | 43 | 12 | 58.66497 | 0.3005094 | 0.1343756 | 689.0305 | 0 | 0 | 0 |  | Fe_Cr_Ni_Ti_Si | Fe11Cr28Ni6Ti43Si12 | 0.09029671 | -32.4412 | 5.36 | 29.06957 | 1005.873 | 211.7656 | 808.5004 | 208.9252
7482 | 7482 | 7482 | 35 | 8 | 45 | 3 | 9 | 70.23275 | 0.3089635 | 0.09254015 | 463.111 | 1 | 1 | 1 | 463.111 | Fe_Cr_Ni_Ti_Si | Fe35Cr8Ni45Ti3Si9 | 0.03754033 | -17.7196 | 8.26 | 24.13794 | 394.6335 | 67.05598 | 295.5749 | 95.01744 | 394.6335 | 67.05598 | 295.5749 | 95.01744
7483 | 7483 | 7483 | 31 | 10 | 39 | 5 | 14 | 65.19408 | 0.3133696 | 0.114214 | 595.1498 | 1 | 0 | 0 |  | Fe_Cr_Ni_Ti_Si | Fe31Cr10Ni39Ti5Si14 | 0.04812807 | -25.34354 | 7.818182 | 28.70962 | 618.8195 | 110.364 | 370.5855 | 103.4619
7484 | 7484 | 7484 | 27 | 12 | 33 | 8 | 19 | 60.30202 | 0.3179337 | 0.1317028 | 685.0352 | 1 | 0 | 0 |  | Fe_Cr_Ni_Ti_Si | Fe27Cr12Ni33Ti8Si19 | 0.05923932 | -32.63545 | 7.333333 | 31.86801 | 868.1185 | 169.2558 | 391.546 | 109.2383
7485 | 7485 | 7485 | 24 | 14 | 28 | 12 | 22 | 57.25586 | 0.3201356 | 0.1423661 | 733.7648 | 1 | 0 | 0 |  | Fe_Cr_Ni_Ti_Si | Fe24Cr14Ni28Ti12Si22 | 0.06918367 | -37.6784 | 6.92 | 33.20482 | 1004.349 | 171.3512 | 397.2353 | 152.2546
7486 | 7486 | 7486 | 20 | 16 | 23 | 17 | 24 | 54.6793 | 0.3216043 | 0.1463342 | 732.6124 | 1 | 0 | 0 |  | Fe_Cr_Ni_Ti_Si | Fe20Cr16Ni23Ti17Si24 | 0.07865931 | -42.0804 | 6.5 | 33.69436 | 1116.503 | 146.2217 | 417.745 | 175.3619
7487 | 7487 | 7487 | 17 | 18 | 18 | 22 | 25 | 53.00396 | 0.3217702 | 0.144836 | 700.5215 | 0 | 0 | 0 |  | Fe_Cr_Ni_Ti_Si | Fe17Cr18Ni18Ti22Si25 | 0.08574765 | -44.8004 | 6.12 | 33.32432 | 1143.209 | 129.6082 | 485.4534 | 178.4881
7488 | 7488 | 7488 | 13 | 20 | 13 | 30 | 24 | 51.8828 | 0.3202647 | 0.1400368 | 653.8043 | 0 | 0 | 0 |  | Fe_Cr_Ni_Ti_Si | Fe13Cr20Ni13Ti30Si24 | 0.09273898 | -46.2312 | 5.7 | 32.07413 | 1139.788 | 140.061 | 602.3917 | 190.7788
7489 | 7489 | 7489 | 11 | 20 | 9 | 38 | 22 | 50.99475 | 0.3192816 | 0.1345938 | 607.1978 | 0 | 0 | 0 |  | Fe_Cr_Ni_Ti_Si | Fe11Cr20Ni9Ti38Si22 | 0.09622529 | -45.568 | 5.38 | 30.50426 | 1071.505 | 218.9128 | 662.3569 | 215.0973
7490 | 7490 | 7490 | 8 | 20 | 6 | 50 | 16 | 51.59173 | 0.3145178 | 0.1267392 | 562.3658 | 0 | 0 | 0 |  | Fe_Cr_Ni_Ti_Si | Fe8Cr20Ni6Ti50Si16 | 0.09446498 | -39.3424 | 5.08 | 28.2 | 951.863 | 263.3671 | 754.1959 | 242.6469
7491 | 7491 | 7491 | 25 | 7 | 50 | 3 | 14 | 64.59949 | 0.3176145 | 0.1051997 | 519.674 | 1 | 0 | 0 |  | Fe_Cr_Ni_Ti_Si | Fe25Cr7Ni50Ti3Si14 | 0.04105906 | -23.85267 | 8.181818 | 28.37647 | 515.2832 | 109.7633 | 236.2507 | 116.7532
7492 | 7492 | 7492 | 23 | 8 | 42 | 6 | 21 | 57.99573 | 0.3248497 | 0.1313684 | 657.5066 | 1 | 0 | 0 |  | Fe_Cr_Ni_Ti_Si | Fe23Cr8Ni42Ti6Si21 | 0.05455983 | -33.0748 | 7.6 | 32.75653 | 857.2336 | 182.7148 | 288.3242 | 129.4063
7493 | 7493 | 7493 | 20 | 9 | 36 | 9 | 26 | 53.45608 | 0.3301741 | 0.1435768 | 694.8487 | 1 | 0 | 0 |  | Fe_Cr_Ni_Ti_Si | Fe20Cr9Ni36Ti9Si26 | 0.0646077 | -39.4388 | 7.14 | 34.73025 | 1054.449 | 191.9594 | 276.6164 | 171.9843
7494 | 7494 | 7494 | 18 | 11 | 29 | 13 | 28 | 51.23136 | 0.3312797 | 0.146678 | 689.1469 | 1 | 0 | 0 |  | Fe_Cr_Ni_Ti_Si | Fe18Cr11Ni29Ti13Si28 | 0.07423502 | -43.74615 | 6.707071 | 35.07597 | 1137.377 | 153.4442 | 288.1629 | 165.7448
7495 | 7495 | 7495 | 16 | 12 | 24 | 18 | 30 | 48.95174 | 0.3331758 | 0.1488078 | 675.2758 | 1 | 0 | 0 |  | Fe_Cr_Ni_Ti_Si | Fe16Cr12Ni24Ti18Si30 | 0.08303729 | -47.6256 | 6.32 | 34.8947 | 1169.372 | 127.1422 | 338.7307 | 197.2898
7496 | 7496 | 7496 | 13 | 14 | 18 | 25 | 31 | 47.21111 | 0.333364 | 0.1444289 | 624.5438 | 0 | 0 | 0 |  | Fe_Cr_Ni_Ti_Si | Fe13Cr14Ni18Ti25Si31 | 0.09176876 | -50.88599 | 5.861386 | 33.68986 | 1173.762 | 122.5144 | 389.6557 | 207.5563
7497 | 7497 | 7497 | 10 | 15 | 13 | 32 | 30 | 46.09522 | 0.3327799 | 0.1361882 | 559.2388 | 0 | 0 | 0 |  | Fe_Cr_Ni_Ti_Si | Fe10Cr15Ni13Ti32Si30 | 0.09775806 | -52.498 | 5.48 | 31.9036 | 1176.803 | 108.8801 | 498.134 | 232.2796
7498 | 7498 | 7498 | 8 | 15 | 8 | 42 | 26 | 45.86068 | 0.3299884 | 0.1270282 | 502.2321 | 0 | 0 | 0 |  | Fe_Cr_Ni_Ti_Si | Fe8Cr15Ni8Ti42Si26 | 0.1008586 | -51.04459 | 5.111111 | 29.20747 | 1061.631 | 268.0985 | 644.8328 | 253.835
7499 | 7499 | 7499 | 6 | 15 | 5 | 55 | 19 | 47.0926 | 0.3238888 | 0.1171863 | 457.6246 | 0 | 0 | 0 |  | Fe_Cr_Ni_Ti_Si | Fe6Cr15Ni5Ti55Si19 | 0.09691605 | -43.596 | 4.84 | 26.33838 | 971.451 | 300.9787 | 727.2716 | 288.3515
7500 | 7500 | 7500 | 17 | 7 | 52 | 3 | 21 | 58.33491 | 0.3269152 | 0.1203086 | 575.6909 | 1 | 0 | 0 |  | Fe_Cr_Ni_Ti_Si | Fe17Cr7Ni52Ti3Si21 | 0.0446938 | -30.6724 | 7.94 | 32.43455 | 786.2863 | 232.9443 | 211.4175 | 161.3796
7501 | 7501 | 7501 | 16 | 7 | 43 | 6 | 28 | 52.06261 | 0.3349737 | 0.1399625 | 648.9374 | 1 | 0 | 0 |  | Fe_Cr_Ni_Ti_Si | Fe16Cr7Ni43Ti6Si28 | 0.0576021 | -38.6924 | 7.36 | 35.4096 | 1035.028 | 207.6501 | 212.3404 | 170.8377
7502 | 7502 | 7502 | 15 | 7 | 36 | 9 | 33 | 47.79948 | 0.3408698 | 0.1479567 | 648.8952 | 1 | 0 | 0 |  | Fe_Cr_Ni_Ti_Si | Fe15Cr7Ni36Ti9Si33 | 0.06739375 | -44.0076 | 6.9 | 36.45051 | 1133.506 | 184.1083 | 201.3936 | 187.7115
7503 | 7503 | 7503 | 13 | 8 | 30 | 14 | 36 | 45.09595 | 0.3437242 | 0.1513584 | 635.9391 | 1 | 0 | 0 |  | Fe_Cr_Ni_Ti_Si | Fe13Cr8Ni30Ti14Si36 | 0.07862071 | -48.87442 | 6.455446 | 36.28547 | 1153.404 | 171.2211 | 247.7824 | 220.6194
7504 | 7504 | 7504 | 11 | 9 | 24 | 19 | 38 | 42.97412 | 0.345773 | 0.1473359 | 582.7223 | 0 | 0 | 0 |  | Fe_Cr_Ni_Ti_Si | Fe11Cr9Ni24Ti19Si38 | 0.08756063 | -52.64778 | 6.039604 | 35.31948 | 1173.714 | 145.3066 | 270.0726 | 252.5257
7505 | 7505 | 7505 | 9 | 10 | 18 | 25 | 38 | 41.64191 | 0.3460947 | 0.1391389 | 518.5394 | 0 | 0 | 0 |  | Fe_Cr_Ni_Ti_Si | Fe9Cr10Ni18Ti25Si38 | 0.09559164 | -55.6356 | 5.64 | 33.54639 | 1191.228 | 109.5871 | 342.8329 | 247.153
7506 | 7506 | 7506 | 7 | 11 | 12 | 33 | 37 | 40.72478 | 0.3452213 | 0.128278 | 448.9585 | 0 | 0 | 0 |  | Fe_Cr_Ni_Ti_Si | Fe7Cr11Ni12Ti33Si37 | 0.1023554 | -57.5868 | 5.22 | 30.735 | 1162.132 | 167.6572 | 439.6011 | 300.1678
7507 | 7507 | 7507 | 5 | 12 | 7 | 44 | 32 | 41.36057 | 0.340299 | 0.1166949 | 396.3275 | 0 | 0 | 0 |  | Fe_Cr_Ni_Ti_Si | Fe5Cr12Ni7Ti44Si32 | 0.1051733 | -56.252 | 4.86 | 27.21231 | 1117.24 | 217.8043 | 627.9753 | 303.2371
7508 | 7508 | 7508 | 4 | 12 | 4 | 57 | 23 | 43.51141 | 0.3319873 | 0.1074612 | 369.341 | 0 | 0 | 0 |  | Fe_Cr_Ni_Ti_Si | Fe4Cr12Ni4Ti57Si23 | 0.100098 | -48.2792 | 4.64 | 24.16175 | 989.1674 | 315.8311 | 712.1389 | 320.2896
7509 | 7509 | 7509 | 10 | 5 | 42 | 6 | 37 | 45.13698 | 0.3480331 | 0.1465789 | 599.949 | 1 | 0 | 0 |  | Fe_Cr_Ni_Ti_Si | Fe10Cr5Ni42Ti6Si37 | 0.06072957 | -43.6068 | 7.02 | 37.55476 | 1136.935 | 218.4534 | 170.7876 | 204.1595
7510 | 7510 | 7510 | 10 | 5 | 35 | 9 | 41 | 42.03709 | 0.3526211 | 0.1492698 | 573.9498 | 1 | 0 | 0 |  | Fe_Cr_Ni_Ti_Si | Fe10Cr5Ni35Ti9Si41 | 0.07004244 | -47.4136 | 6.6 | 37.49387 | 1145.064 | 196.8344 | 199.308 | 241.3108
7511 | 7511 | 7511 | 9 | 6 | 28 | 13 | 44 | 39.72556 | 0.3554452 | 0.1458451 | 523.06 | 0 | 0 | 0 |  | Fe_Cr_Ni_Ti_Si | Fe9Cr6Ni28Ti13Si44 | 0.07989156 | -51.0676 | 6.16 | 36.51082 | 1166.552 | 177.035 | 203.2809 | 277.2644
7512 | 7512 | 7512 | 8 | 7 | 22 | 18 | 45 | 38.41962 | 0.3562219 | 0.1398924 | 475.3336 | 0 | 0 | 0 |  | Fe_Cr_Ni_Ti_Si | Fe8Cr7Ni22Ti18Si45 | 0.08917293 | -54.3964 | 5.78 | 34.89069 | 1185.769 | 134.5261 | 232.7256 | 309.2683
7513 | 7513 | 7513 | 6 | 8 | 16 | 25 | 45 | 37.26785 | 0.3563471 | 0.1299229 | 412.4484 | 0 | 0 | 0 |  | Fe_Cr_Ni_Ti_Si | Fe6Cr8Ni16Ti25Si45 | 0.09867775 | -57.9624 | 5.36 | 32.25694 | 1189.51 | 124.0546 | 306.3864 | 302.4828
7514 | 7514 | 7514 | 5 | 9 | 11 | 32 | 43 | 37.20938 | 0.3540905 | 0.1206948 | 368.9735 | 0 | 0 | 0 |  | Fe_Cr_Ni_Ti_Si | Fe5Cr9Ni11Ti32Si43 | 0.1046321 | -59.7936 | 5.04 | 29.46506 | 1172.513 | 142.6215 | 382.9317 | 314.5328
7515 | 7515 | 7515 | 3 | 11 | 6 | 43 | 38 | 38.35444 | 0.3478479 | 0.1079748 | 322.5038 | 0 | 0 | 0 |  | Fe_Cr_Ni_Ti_Si | Fe3Cr11Ni6Ti43Si38 | 0.1081241 | -59.40006 | 4.693069 | 25.49116 | 1112.742 | 240.7767 | 578.2415 | 325.743
7516 | 7516 | 7516 | 6 | 3 | 32 | 9 | 50 | 36.3487 | 0.365192 | 0.1456649 | 469.1651 | 0 | 0 | 0 |  | Fe_Cr_Ni_Ti_Si | Fe6Cr3Ni32Ti9Si50 | 0.07238166 | -48.8044 | 6.22 | 37.4533 | 1158.846 | 180.2191 | 143.827 | 341.0335
7517 | 7517 | 7517 | 6 | 4 | 25 | 13 | 52 | 34.88535 | 0.3667205 | 0.1387346 | 416.6539 | 0 | 0 | 0 |  | Fe_Cr_Ni_Ti_Si | Fe6Cr4Ni25Ti13Si52 | 0.08219022 | -51.7284 | 5.82 | 35.67338 | 1167.293 | 177.195 | 127.1691 | 432.2651
7518 | 7518 | 7518 | 5 | 5 | 19 | 18 | 53 | 33.75695 | 0.3675064 | 0.1293107 | 360.9774 | 0 | 0 | 0 |  | Fe_Cr_Ni_Ti_Si | Fe5Cr5Ni19Ti18Si53 | 0.09183443 | -54.9336 | 5.44 | 33.26785 | 1168.753 | 175.5554 | 259.172 | 468.7014
7519 | 7519 | 7519 | 4 | 6 | 13 | 23 | 53 | 32.87694 | 0.3677482 | 0.117349 | 300.8723 | 0 | 0 | 0 |  | Fe_Cr_Ni_Ti_Si | Fe4Cr6Ni13Ti23Si53 | 0.09979536 | -57.49168 | 5.070707 | 30.12608 | 1154.797 | 207.5425 | 287.8105 | 498.487
7520 | 7520 | 7520 | 4 | 8 | 8 | 30 | 50 | 33.89915 | 0.3626718 | 0.109407 | 281.3065 | 0 | 0 | 0 |  | Fe_Cr_Ni_Ti_Si | Fe4Cr8Ni8Ti30Si50 | 0.1060746 | -59.7856 | 4.8 | 27.14774 | 1148.98 | 210.868 | 343.285 | 414.069
7521 | 7521 | 7521 | 47 | 3 | 12 | 33 | 5 | 61.28845 | 0.309895 | 0.1686714 | 1031.203 | 0 | 0 | 0 |  | Fe_Cr_Ni_Ti_Si | Fe47Cr3Ni12Ti33Si5 | 0.08253758 | -25.8044 | 6.66 | 30.76101 | 802.4034 | 151.0401 | 627.5848 | 182.0805
7522 | 7522 | 7522 | 40 | 5 | 11 | 39 | 5 | 59.573 | 0.3099265 | 0.1677131 | 994.2845 | 0 | 0 | 0 |  | Fe_Cr_Ni_Ti_Si | Fe40Cr5Ni11Ti39Si5 | 0.08478136 | -26.944 | 6.36 | 31.19792 | 853.5961 | 157.2052 | 696.4617 | 195.8694
7523 | 7523 | 7523 | 34 | 7 | 10 | 44 | 4 | 58.91025 | 0.3084938 | 0.1639625 | 950.5901 | 0 | 0 | 0 |  | Fe_Cr_Ni_Ti_Si | Fe34Cr7Ni10Ti44Si4 | 0.08483951 | -25.87818 | 6.121212 | 31.03197 | 850.0699 | 161.3741 | 758.0345 | 214.2387
7524 | 7524 | 7524 | 27 | 11 | 9 | 49 | 4 | 58.34731 | 0.3064246 | 0.1566981 | 876.923 | 0 | 0 | 0 |  | Fe_Cr_Ni_Ti_Si | Fe27Cr11Ni9Ti49Si4 | 0.08461949 | -25.1836 | 5.84 | 30.49984 | 837.6864 | 162.5968 | 826.9355 | 202.5809
7525 | 7525 | 7525 | 22 | 14 | 7 | 53 | 3 | 58.37413 | 0.3035771 | 0.1487469 | 809.3982 | 0 | 0 | 0 |  | Fe_Cr_Ni_Ti_Si | Fe22Cr14Ni7Ti53Si3 | 0.08288901 | -22.24304 | 5.59596 | 29.58889 | 772.1816 | 162.3804 | 872.0101 | 233.7929
7526 | 7526 | 7526 | 51 | 3 | 19 | 21 | 6 | 64.92536 | 0.309001 | 0.1564636 | 973.1592 | 0 | 0 | 0 |  | Fe_Cr_Ni_Ti_Si | Fe51Cr3Ni19Ti21Si6 | 0.0736647 | -23.742 | 7.24 | 28.99931 | 755.618 | 117.9038 | 533.9542 | 166.1503
7527 | 7527 | 7527 | 44 | 5 | 17 | 27 | 7 | 62.21646 | 0.3101139 | 0.1641534 | 1002.716 | 0 | 0 | 0 |  | Fe_Cr_Ni_Ti_Si | Fe44Cr5Ni17Ti27Si7 | 0.07997163 | -27.5304 | 6.88 | 30.67556 | 817.2427 | 125.263 | 580.5936 | 165.1419
7528 | 7528 | 7528 | 38 | 7 | 16 | 32 | 8 | 60.18258 | 0.3109585 | 0.1653439 | 980.0901 | 0 | 0 | 0 |  | Fe_Cr_Ni_Ti_Si | Fe38Cr7Ni16Ti32Si8 | 0.08373926 | -30.2535 | 6.594059 | 31.48857 | 889.8493 | 132.5397 | 647.128 | 175.0739
7529 | 7529 | 7529 | 32 | 10 | 14 | 36 | 8 | 59.38535 | 0.3095191 | 0.1630846 | 946.78 | 0 | 0 | 0 |  | Fe_Cr_Ni_Ti_Si | Fe32Cr10Ni14Ti36Si8 | 0.08580977 | -30.9392 | 6.32 | 31.52396 | 931.1569 | 140.6523 | 700.0781 | 182.419
7530 | 7530 | 7530 | 26 | 14 | 11 | 40 | 9 | 58.30731 | 0.3081695 | 0.1563976 | 870.8758 | 0 | 0 | 0 |  | Fe_Cr_Ni_Ti_Si | Fe26Cr14Ni11Ti40Si9 | 0.08780124 | -31.8344 | 5.98 | 31.13904 | 964.7766 | 144.6444 | 727.7726 | 189.1015
7531 | 7531 | 7531 | 21 | 18 | 9 | 44 | 8 | 58.76287 | 0.3044058 | 0.1498832 | 820.5078 | 0 | 0 | 0 |  | Fe_Cr_Ni_Ti_Si | Fe21Cr18Ni9Ti44Si8 | 0.08761767 | -29.7288 | 5.74 | 30.34123 | 954.8965 | 149.6109 | 775.7523 | 200.659
7532 | 7532 | 7532 | 16 | 23 | 7 | 46 | 7 | 60.0107 | 0.2992423 | 0.1424819 | 772.4663 | 0 | 0 | 0 |  | Fe_Cr_Ni_Ti_Si | Fe16Cr23Ni7Ti46Si7 | 0.08679657 | -26.93439 | 5.535354 | 29.37814 | 941.475 | 175.5712 | 868.952 | 172.3296
7533 | 7533 | 7533 | 52 | 3 | 29 | 12 | 4 | 70.34455 | 0.3057982 | 0.1297555 | 794.2539 | 1 | 0 | 0 |  | Fe_Cr_Ni_Ti_Si | Fe52Cr3Ni29Ti12Si4 | 0.05896715 | -16.9412 | 7.88 | 24.60163 | 581.0377 | 124.8632 | 449.9116 | 124.0983
7534 | 7534 | 7534 | 46 | 4 | 27 | 16 | 8 | 65.22784 | 0.3108112 | 0.1444779 | 865.1 | 1 | 0 | 0 |  | Fe_Cr_Ni_Ti_Si | Fe46Cr4Ni27Ti16Si8 | 0.06805427 | -24.56857 | 7.50495 | 28.73983 | 742.4308 | 117.5014 | 438.1776 | 129.3951
7535 | 7535 | 7535 | 39 | 6 | 24 | 21 | 10 | 61.92222 | 0.3128789 | 0.1579936 | 941.5752 | 1 | 0 | 0 |  | Fe_Cr_Ni_Ti_Si | Fe39Cr6Ni24Ti21Si10 | 0.07611815 | -29.9556 | 7.12 | 30.97031 | 820.2664 | 130.1725 | 516.6168 | 145.2836
7536 | 7536 | 7536 | 34 | 9 | 21 | 25 | 12 | 59.8025 | 0.3134494 | 0.159906 | 923.6202 | 0 | 0 | 0 |  | Fe_Cr_Ni_Ti_Si | Fe34Cr9Ni21Ti25Si12 | 0.0811374 | -33.57043 | 6.772277 | 31.93495 | 901.1107 | 151.1126 | 583.1682 | 145.8031
7537 | 7537 | 7537 | 29 | 13 | 17 | 28 | 13 | 58.92977 | 0.3117865 | 0.1581693 | 893.6789 | 0 | 0 | 0 |  | Fe_Cr_Ni_Ti_Si | Fe29Cr13Ni17Ti28Si13 | 0.08454536 | -35.2936 | 6.44 | 32.01172 | 973.4821 | 153.5649 | 654.6483 | 137.3405
7538 | 7538 | 7538 | 24 | 17 | 14 | 31 | 14 | 58.21458 | 0.3101305 | 0.1534227 | 841.171 | 0 | 0 | 0 |  | Fe_Cr_Ni_Ti_Si | Fe24Cr17Ni14Ti31Si14 | 0.08723573 | -36.5292 | 6.14 | 31.76964 | 1008.228 | 174.5488 | 681.7845 | 149.2766
7539 | 7539 | 7539 | 19 | 23 | 11 | 34 | 13 | 59.58827 | 0.3042119 | 0.1467341 | 800.5022 | 0 | 0 | 0 |  | Fe_Cr_Ni_Ti_Si | Fe19Cr23Ni11Ti34Si13 | 0.08810549 | -34.7088 | 5.88 | 30.86276 | 1028.132 | 169.2573 | 741.8842 | 168.2116
7540 | 7540 | 7540 | 15 | 29 | 8 | 36 | 12 | 61.32474 | 0.2979485 | 0.1400796 | 762.9245 | 0 | 0 | 0 |  | Fe_Cr_Ni_Ti_Si | Fe15Cr29Ni8Ti36Si12 | 0.08814535 | -32.158 | 5.66 | 29.84275 | 1032.229 | 165.658 | 801.4187 | 164.7698
7541 | 7541 | 7541 | 12 | 36 | 6 | 37 | 9 | 65.30453 | 0.2880947 | 0.1359715 | 768.2926 | 0 | 0 | 0 |  | Fe_Cr_Ni_Ti_Si | Fe12Cr36Ni6Ti37Si9 | 0.08603579 | -26.6544 | 5.56 | 28.68362 | 976.3113 | 184.3829 | 894.6136 | 155.5531
7542 | 7542 | 7542 | 43 | 3 | 38 | 10 | 6 | 68.8036 | 0.3097366 | 0.1253778 | 738.31 | 1 | 0 | 0 |  | Fe_Cr_Ni_Ti_Si | Fe43Cr3Ni38Ti10Si6 | 0.05612517 | -19.1164 | 8.06 | 25.49725 | 560.4802 | 83.85227 | 358.7565 | 127.4257
7543 | 7543 | 7543 | 38 | 4 | 34 | 13 | 10 | 63.99494 | 0.3144024 | 0.1446874 | 854.0578 | 1 | 0 | 0 |  | Fe_Cr_Ni_Ti_Si | Fe38Cr4Ni34Ti13Si10 | 0.06487382 | -26.47893 | 7.676768 | 29.39377 | 706.1328125 | 89.04082 | 400.6429 | 127.8041
7544 | 7544 | 7544 | 33 | 7 | 29 | 16 | 14 | 60.2894 | 0.3170594 | 0.1534189 | 876.5253 | 1 | 0 | 0 |  | Fe_Cr_Ni_Ti_Si | Fe33Cr7Ni29Ti16Si14 | 0.07220562 | -32.80726 | 7.232323 | 31.76892 | 838.3604 | 142.1282 | 486.2183 | 131.3264
7545 | 7545 | 7545 | 29 | 10 | 25 | 19 | 17 | 57.83265 | 0.318371 | 0.1550123 | 851.2137 | 1 | 0 | 0 |  | Fe_Cr_Ni_Ti_Si | Fe29Cr10Ni25Ti19Si17 | 0.07779768 | -37.07 | 6.86 | 32.81402 | 941.4326 | 165.5623 | 490.9306 | 141.9678
7546 | 7546 | 7546 | 25 | 15 | 20 | 21 | 19 | 57.05487 | 0.3164772 | 0.1514627 | 807.4593 | 0 | 0 | 0 |  | Fe_Cr_Ni_Ti_Si | Fe25Cr15Ni20Ti21Si19 | 0.08136168 | -39.2036 | 6.5 | 32.81524 | 1021.155 | 156.3051 | 531.043 | 125.2911
7547 | 7547 | 7547 | 21 | 20 | 16 | 24 | 19 | 57.45536 | 0.3124934 | 0.1470002 | 774.6278 | 0 | 0 | 0 |  | Fe_Cr_Ni_Ti_Si | Fe21Cr20Ni16Ti24Si19 | 0.08456246 | -39.5924 | 6.2 | 32.27057 | 1062.25 | 159.3977 | 591.4568 | 136.5609
7548 | 7548 | 7548 | 17 | 26 | 12 | 26 | 18 | 59.06558 | 0.3061861 | 0.1409085 | 743.543 | 0 | 0 | 0 |  | Fe_Cr_Ni_Ti_Si | Fe17Cr26Ni12Ti26Si18 | 0.08609054 | -38.26303 | 5.939394 | 31.31769 | 1061.729 | 171.4545 | 675.3083 | 155.9516
7549 | 7549 | 7549 | 13 | 34 | 9 | 28 | 17 | 61.64945 | 0.2981093 | 0.1331592 | 705.1985 | 0 | 0 | 0 |  | Fe_Cr_Ni_Ti_Si | Fe13Cr34Ni9Ti28Si17 | 0.08630907 | -35.74042 | 5.722772 | 30.18422 | 1075.62 | 164.4619 | 785.8141 | 152.6228
7550 | 7550 | 7550 | 11 | 43 | 6 | 28 | 12 | 68.18596 | 0.2834848 | 0.129468 | 736.518 | 0 | 0 | 0 |  | Fe_Cr_Ni_Ti_Si | Fe11Cr43Ni6Ti28Si12 | 0.08310834 | -28.2892 | 5.66 | 28.45681 | 1008.863 | 170.8796 | 865.7591 | 148.8286
7551 | 7551 | 7551 | 35 | 3 | 45 | 8 | 9 | 66.40675 | 0.3145435 | 0.1223562 | 685.3253 | 1 | 1 | 1 | 685.3253 | Fe_Cr_Ni_Ti_Si | Fe35Cr3Ni45Ti8Si9 | 0.05333191 | -21.8816 | 8.16 | 27.00722 | 534.0872 | 73.89143 | 289.2922 | 113.2519 | 534.0872 | 73.89143 | 289.2922 | 113.2519
7552 | 7552 | 7552 | 31 | 5 | 39 | 10 | 14 | 61.62852 | 0.3190064 | 0.1406526 | 785.5847 | 1 | 0 | 0 |  | Fe_Cr_Ni_Ti_Si | Fe31Cr5Ni39Ti10Si14 | 0.06124553 | -29.41251 | 7.717172 | 30.72667 | 714.5378 | 109.781 | 335.0697 | 107.311
7553 | 7553 | 7553 | 27 | 8 | 33 | 12 | 19 | 57.66325 | 0.3224447 | 0.1484662 | 794.9537 | 1 | 0 | 0 |  | Fe_Cr_Ni_Ti_Si | Fe27Cr8Ni33Ti12Si19 | 0.06803994 | -35.7486 | 7.252525 | 32.97883 | 882.5198 | 178.5677 | 397.9964 | 127.6554
7554 | 7554 | 7554 | 24 | 12 | 28 | 14 | 22 | 56.01163 | 0.3223709 | 0.1476841 | 762.0557 | 1 | 0 | 0 |  | Fe_Cr_Ni_Ti_Si | Fe24Cr12Ni28Ti14Si22 | 0.07286623 | -39.1232 | 6.88 | 33.60298 | 1021.653 | 153.6908 | 398.5956 | 150.8643
7555 | 7555 | 7555 | 20 | 17 | 23 | 16 | 24 | 55.27713 | 0.3204848 | 0.1443427 | 724.0064 | 1 | 0 | 0 |  | Fe_Cr_Ni_Ti_Si | Fe20Cr17Ni23Ti16Si24 | 0.07712261 | -41.4164 | 6.52 | 33.56129 | 1102.472 | 154.2776 | 429.3725 | 158.3946
7556 | 7556 | 7556 | 17 | 22 | 18 | 18 | 25 | 55.33222 | 0.317284 | 0.1389393 | 681.6788 | 1 | 0 | 0 |  | Fe_Cr_Ni_Ti_Si | Fe17Cr22Ni18Ti18Si25 | 0.08056474 | -42.3988 | 6.2 | 33.0047 | 1125.203 | 148.0435 | 470.9801 | 169.1452
7557 | 7557 | 7557 | 13 | 30 | 13 | 20 | 24 | 57.65211 | 0.3090131 | 0.1305952 | 642.4034 | 0 | 0 | 0 |  | Fe_Cr_Ni_Ti_Si | Fe13Cr30Ni13Ti20Si24 | 0.08264404 | -41.1592 | 5.9 | 31.76082 | 1144.496 | 139.3788 | 604.0012 | 200.4616
7558 | 7558 | 7558 | 11 | 38 | 9 | 20 | 22 | 61.45722 | 0.2989728 | 0.1233753 | 622.0783 | 0 | 0 | 0 |  | Fe_Cr_Ni_Ti_Si | Fe11Cr38Ni9Ti20Si22 | 0.08147668 | -37.8928 | 5.74 | 30.4452 | 1127.545 | 140.9126 | 703.4318 | 180.5251
7559 | 7559 | 7559 | 8 | 50 | 6 | 20 | 16 | 69.85757 | 0.2805007 | 0.117655 | 646.0142 | 0 | 0 | 0 |  | Fe_Cr_Ni_Ti_Si | Fe8Cr50Ni6Ti20Si16 | 0.07783899 | -30.2224 | 5.68 | 28.25314 | 1032.591 | 161.4695 | 809.2707 | 166.6166
7560 | 7560 | 7560 | 25 | 3 | 50 | 7 | 14 | 61.70679 | 0.3221223 | 0.1321596 | 716.6138 | 1 | 0 | 0 |  | Fe_Cr_Ni_Ti_Si | Fe25Cr3Ni50Ti7Si14 | 0.05396215 | -27.45393 | 8.10101 | 30.21198 | 605.3845 | 123.6475 | 252.7246 | 106.8756
7561 | 7561 | 7561 | 23 | 6 | 42 | 8 | 21 | 56.69962 | 0.3270796 | 0.1396079 | 709.1291 | 1 | 0 | 0 |  | Fe_Cr_Ni_Ti_Si | Fe23Cr6Ni42Ti8Si21 | 0.05991622 | -34.7972 | 7.56 | 33.34951 | 871.7459 | 180.3915 | 281.2347 | 142.8271
7562 | 7562 | 7562 | 20 | 9 | 36 | 9 | 26 | 53.45608 | 0.3301741 | 0.1435768 | 694.8487 | 1 | 0 | 0 |  | Fe_Cr_Ni_Ti_Si | Fe20Cr9Ni36Ti9Si26 | 0.0646077 | -39.4388 | 7.14 | 34.73025 | 1042.383 | 187.5919 | 290.5379 | 178.8989
7563 | 7563 | 7563 | 18 | 13 | 29 | 11 | 28 | 52.40088 | 0.3290248 | 0.1442259 | 685.8738 | 1 | 0 | 0 |  | Fe_Cr_Ni_Ti_Si | Fe18Cr13Ni29Ti11Si28 | 0.07025379 | -42.18549 | 6.747475 | 34.79706 | 1133.03 | 158.9124 | 302.5876 | 174.3376
7564 | 7564 | 7564 | 16 | 18 | 24 | 12 | 30 | 52.31549 | 0.3264709 | 0.1370264 | 629.3618 | 1 | 0 | 0 |  | Fe_Cr_Ni_Ti_Si | Fe16Cr18Ni24Ti12Si30 | 0.07277999 | -43.3104 | 6.44 | 34.38372 | 1149.52 | 156.8913 | 338.0135 | 193.3513
7565 | 7565 | 7565 | 13 | 25 | 18 | 14 | 31 | 53.16626 | 0.3211655 | 0.1276655 | 570.6227 | 1 | 0 | 0 |  | Fe_Cr_Ni_Ti_Si | Fe13Cr25Ni18Ti14Si31 | 0.07657344 | -43.93726 | 6.079208 | 33.40055 | 1150.922 | 160.9444 | 376.3671 | 203.3407
7566 | 7566 | 7566 | 10 | 32 | 13 | 15 | 30 | 55.31727 | 0.3136899 | 0.1204151 | 541.3431 | 0 | 0 | 0 |  | Fe_Cr_Ni_Ti_Si | Fe10Cr32Ni13Ti15Si30 | 0.07821689 | -43.0188 | 5.82 | 32.20854 | 1166.736 | 151.0818 | 461.911 | 213.1585
7567 | 7567 | 7567 | 8 | 42 | 8 | 15 | 26 | 61.00208 | 0.2992448 | 0.1132056 | 538.3533 | 0 | 0 | 0 |  | Fe_Cr_Ni_Ti_Si | Fe8Cr42Ni8Ti15Si26 | 0.07667529 | -38.85726 | 5.656566 | 30.45417 | 1142.914 | 169.093 | 650.7816 | 212.8716
7568 | 7568 | 7568 | 6 | 55 | 5 | 15 | 19 | 70.68903 | 0.278558 | 0.106703 | 558.7053 | 0 | 0 | 0 |  | Fe_Cr_Ni_Ti_Si | Fe6Cr55Ni5Ti15Si19 | 0.07257442 | -31.004 | 5.64 | 28.03052 | 1050.605 | 201.1509 | 787.2587 | 164.2855
7569 | 7569 | 7569 | 17 | 3 | 52 | 7 | 21 | 55.71638 | 0.3313745 | 0.1397463 | 700.361 | 1 | 0 | 0 |  | Fe_Cr_Ni_Ti_Si | Fe17Cr3Ni52Ti7Si21 | 0.0573275 | -34.4116 | 7.86 | 33.76389 | 833.1482 | 211.7025 | 212.4675 | 150.1423
7570 | 7570 | 7570 | 16 | 6 | 43 | 7 | 28 | 51.46736 | 0.3360873 | 0.1437028 | 669.623 | 1 | 0 | 0 |  | Fe_Cr_Ni_Ti_Si | Fe16Cr6Ni43Ti7Si28 | 0.06039787 | -39.6012 | 7.34 | 35.62289 | 1056.545 | 201.4383 | 218.2961 | 183.0906
7571 | 7571 | 7571 | 15 | 9 | 36 | 7 | 33 | 48.91333 | 0.3386438 | 0.1418821 | 619.9526 | 1 | 0 | 0 |  | Fe_Cr_Ni_Ti_Si | Fe15Cr9Ni36Ti7Si33 | 0.06227623 | -42.2436 | 6.94 | 36.17789 | 1140.052 | 172.098 | 230.2105 | 203.9524
7572 | 7572 | 7572 | 13 | 14 | 30 | 8 | 36 | 48.26724 | 0.3371061 | 0.1344635 | 559.3903 | 1 | 0 | 0 |  | Fe_Cr_Ni_Ti_Si | Fe13Cr14Ni30Ti8Si36 | 0.06565266 | -43.95255 | 6.574257 | 35.84104 | 1165.089 | 164.6646 | 241.2051 | 218.5628
7573 | 7573 | 7573 | 11 | 19 | 24 | 9 | 38 | 48.08455 | 0.3347304 | 0.1268662 | 507.7351 | 1 | 0 | 0 |  | Fe_Cr_Ni_Ti_Si | Fe11Cr19Ni24Ti9Si38 | 0.06882067 | -45.00147 | 6.237624 | 35.13164 | 1159.516 | 170.3661 | 263.9686 | 233.7321
7574 | 7574 | 7574 | 9 | 25 | 18 | 10 | 38 | 49.25216 | 0.3293336 | 0.1190662 | 471.5174 | 1 | 0 | 0 |  | Fe_Cr_Ni_Ti_Si | Fe9Cr25Ni18Ti10Si38 | 0.07154388 | -45.1356 | 5.94 | 34.00162 | 1172.406 | 163.7563 | 301.0515 | 251.1948
7575 | 7575 | 7575 | 7 | 33 | 12 | 11 | 37 | 51.83761 | 0.320572 | 0.1089459 | 430.9856 | 0 | 0 | 0 |  | Fe_Cr_Ni_Ti_Si | Fe7Cr33Ni12Ti11Si37 | 0.07342848 | -44.202 | 5.66 | 32.50908 | 1170.881 | 169.2178 | 377.726 | 271.2153
7576 | 7576 | 7576 | 5 | 44 | 7 | 12 | 32 | 58.09705 | 0.3042825 | 0.1015602 | 431.0168 | 0 | 0 | 0 |  | Fe_Cr_Ni_Ti_Si | Fe5Cr44Ni7Ti12Si32 | 0.07356206 | -40.8408 | 5.5 | 30.69381 | 1140.745 | 194.4287 | 513.6164 | 234.9017
7577 | 7577 | 7577 | 4 | 57 | 4 | 12 | 23 | 68.97581 | 0.2810454 | 0.09779797 | 475.51 | 0 | 0 | 0 |  | Fe_Cr_Ni_Ti_Si | Fe4Cr57Ni4Ti12Si23 | 0.06943443 | -33.1052 | 5.54 | 28.32031 | 1075.771 | 233.3016 | 705.3632 | 231.0589
7578 | 7578 | 7578 | 10 | 6 | 42 | 5 | 37 | 45.67359 | 0.3469219 | 0.1432121 | 584.3695 | 0 | 0 | 0 |  | Fe_Cr_Ni_Ti_Si | Fe10Cr6Ni42Ti5Si37 | 0.0576488 | -42.6432 | 7.04 | 37.42873 | 1114.821 | 224.0956 | 152.1856 | 220.5984
7579 | 7579 | 7579 | 10 | 9 | 35 | 5 | 41 | 44.0752 | 0.348178 | 0.1381444 | 529.5769 | 0 | 0 | 0 |  | Fe_Cr_Ni_Ti_Si | Fe10Cr9Ni35Ti5Si41 | 0.05874123 | -43.6872 | 6.68 | 37.23157 | 1136.752 | 213.1603 | 171.966 | 253.4948
7580 | 7580 | 7580 | 9 | 13 | 28 | 6 | 44 | 43.14345 | 0.3476659 | 0.1305533 | 472.6723 | 1 | 0 | 0 |  | Fe_Cr_Ni_Ti_Si | Fe9Cr13Ni28Ti6Si44 | 0.06265294 | -44.8964 | 6.3 | 36.47725 | 1166.389 | 167.0405 | 190.7687 | 281.3568
7581 | 7581 | 7581 | 8 | 18 | 22 | 7 | 45 | 43.678 | 0.3439817 | 0.1211606 | 425.1014 | 1 | 0 | 0 |  | Fe_Cr_Ni_Ti_Si | Fe8Cr18Ni22Ti7Si45 | 0.06588456 | -45.3808 | 6 | 35.36821 | 1167.717 | 176.9492 | 236.7076 | 301.7966
7582 | 7582 | 7582 | 6 | 25 | 16 | 8 | 45 | 45.28877 | 0.3373893 | 0.1093219 | 374.7988 | 1 | 0 | 0 |  | Fe_Cr_Ni_Ti_Si | Fe6Cr25Ni16Ti8Si45 | 0.06870025 | -45.3892 | 5.7 | 33.91401 | 1158.016 | 200.0618 | 272.1387 | 345.4492
7583 | 7583 | 7583 | 5 | 32 | 11 | 9 | 43 | 48.15663 | 0.328375 | 0.1012272 | 353.6933 | 0 | 0 | 0 |  | Fe_Cr_Ni_Ti_Si | Fe5Cr32Ni11Ti9Si43 | 0.07076368 | -44.7516 | 5.5 | 32.56133 | 1154.711 | 219.5194 | 312.5726 | 290.7395
7584 | 7584 | 7584 | 3 | 43 | 6 | 11 | 38 | 54.01409 | 0.3122553 | 0.09358521 | 350.8427 | 0 | 0 | 0 |  | Fe_Cr_Ni_Ti_Si | Fe3Cr43Ni6Ti11Si38 | 0.07343159 | -42.86207 | 5.326733 | 30.81197 | 1121.69 | 242.8961 | 435.6625 | 294.5068
7585 | 7585 | 7585 | 6 | 9 | 32 | 3 | 50 | 39.12383 | 0.3585434 | 0.1307684 | 422.0885 | 0 | 0 | 0 |  | Fe_Cr_Ni_Ti_Si | Fe6Cr9Ni32Ti3Si50 | 0.05324151 | -42.9436 | 6.34 | 37.53332 | 1125.995 | 228.1714 | 113.682 | 325.2915
7586 | 7586 | 7586 | 6 | 13 | 25 | 4 | 52 | 38.92717 | 0.3567413 | 0.1209374 | 369.825 | 1 | 0 | 0 |  | Fe_Cr_Ni_Ti_Si | Fe6Cr13Ni25Ti4Si52 | 0.05740536 | -43.434 | 6 | 36.28002 | 1150.946 | 217.4864 | 121.363 | 374.5775
7587 | 7587 | 7587 | 5 | 18 | 19 | 5 | 53 | 39.48076 | 0.3530735 | 0.1094429 | 319.5191 | 1 | 0 | 0 |  | Fe_Cr_Ni_Ti_Si | Fe5Cr18Ni19Ti5Si53 | 0.06118109 | -43.7588 | 5.7 | 34.8425 | 1109.291 | 259.448 | 161.5363 | 398.3083
7588 | 7588 | 7588 | 4 | 23 | 13 | 6 | 53 | 40.32605 | 0.3486557 | 0.09980063 | 282.6304 | 0 | 0 | 0 |  | Fe_Cr_Ni_Ti_Si | Fe4Cr23Ni13Ti6Si53 | 0.06482457 | -43.85838 | 5.414141 | 33.22019 | 1117.198 | 275.7383 | 207.7612 | 420.1493
7589 | 7589 | 7589 | 4 | 30 | 8 | 8 | 50 | 43.67367 | 0.3381363 | 0.09257705 | 273.8176 | 0 | 0 | 0 |  | Fe_Cr_Ni_Ti_Si | Fe4Cr30Ni8Ti8Si50 | 0.06992395 | -44.4912 | 5.24 | 31.81195 | 1149.303 | 219.2456 | 269.8536 | 403.2273
7590 | 7590 | 7590 | 47 | 33 | 12 | 5 | 3 | 85.11025 | 0.2742222 | 0.08923128 | 513.4171 | 0 | 0 | 0 |  | Fe_Cr_Ni_Ti_Si | Fe47Cr33Ni12Ti5Si3 | 0.04041335 | -9.4916 | 7.26 | 17.89302 | 250.3097 | 107.3934 | 557.0933 | 198.8656
7591 | 7591 | 7591 | 40 | 39 | 11 | 5 | 5 | 84.75818 | 0.2716668 | 0.09032844 | 517.1379 | 0 | 0 | 0 |  | Fe_Cr_Ni_Ti_Si | Fe40Cr39Ni11Ti5Si5 | 0.04191159 | -12.0792 | 7.04 | 19.71066 | 296.7744 | 122.8618 | 660.7625 | 213.5956
7592 | 7592 | 7592 | 34 | 44 | 10 | 4 | 7 | 84.6923 | 0.2693866 | 0.08506351 | 467.016 | 0 | 0 | 0 |  | Fe_Cr_Ni_Ti_Si | Fe34Cr44Ni10Ti4Si7 | 0.0401204 | -14.1104 | 6.868687 | 20.728 | 323.7601 | 156.2914 | 769.4479 | 176.5028
7593 | 7593 | 7593 | 27 | 49 | 9 | 4 | 11 | 81.84595 | 0.270517 | 0.08655113 | 461.5252 | 0 | 0 | 0 |  | Fe_Cr_Ni_Ti_Si | Fe27Cr49Ni9Ti4Si11 | 0.04271978 | -18.6264 | 6.6 | 23.28497 | 447.9944 | 224.1071 | 773.7621 | 162.7891
7594 | 7594 | 7594 | 22 | 53 | 7 | 3 | 14 | 80.4693 | 0.2701707 | 0.08030287 | 400.9497 | 0 | 0 | 0 |  | Fe_Cr_Ni_Ti_Si | Fe22Cr53Ni7Ti3Si14 | 0.04120332 | -21.20886 | 6.383838 | 24.3897 | 591.8193 | 282.2925 | 771.0838 | 172.0234375
7595 | 7595 | 7595 | 51 | 21 | 19 | 6 | 3 | 80.43858 | 0.2858832 | 0.09727362 | 565.4352 | 0 | 0 | 0 |  | Fe_Cr_Ni_Ti_Si | Fe51Cr21Ni19Ti6Si3 | 0.04370867 | -10.812 | 7.6 | 19.18828 | 321.3896 | 124.2302 | 482.3638 | 87.40822
7596 | 7596 | 7596 | 44 | 27 | 17 | 7 | 5 | 79.65659 | 0.2834521 | 0.1041206 | 617.2968 | 0 | 0 | 0 |  | Fe_Cr_Ni_Ti_Si | Fe44Cr27Ni17Ti7Si5 | 0.04800022 | -14.0104 | 7.32 | 21.57105 | 390.9443 | 135.6885 | 562.9348 | 142.728
7597 | 7597 | 7597 | 38 | 32 | 16 | 8 | 7 | 78.58393 | 0.2821596 | 0.1093576 | 653.398 | 0 | 0 | 0 |  | Fe_Cr_Ni_Ti_Si | Fe38Cr32Ni16Ti8Si7 | 0.05168594 | -16.95128 | 7.089109 | 23.39024 | 488.3657 | 157.3453 | 677.4486 | 163.2391
7598 | 7598 | 7598 | 32 | 36 | 14 | 8 | 10 | 76.72419 | 0.2822534 | 0.1093102 | 634.4234 | 0 | 0 | 0 |  | Fe_Cr_Ni_Ti_Si | Fe32Cr36Ni14Ti8Si10 | 0.05383154 | -20.5056 | 6.84 | 25.13961 | 617.3701 | 182.827 | 727.4177 | 153.89
7599 | 7599 | 7599 | 26 | 40 | 11 | 9 | 14 | 73.56529 | 0.2838614 | 0.1112588 | 623.2903 | 0 | 0 | 0 |  | Fe_Cr_Ni_Ti_Si | Fe26Cr40Ni11Ti9Si14 | 0.05857039 | -25.0364 | 6.5 | 27.08117 | 797.1019 | 230.8447 | 738.5742 | 159.0005
7600 | 7600 | 7600 | 21 | 44 | 9 | 8 | 18 | 71.43238 | 0.285078 | 0.1054738 | 555.1956 | 0 | 0 | 0 |  | Fe_Cr_Ni_Ti_Si | Fe21Cr44Ni9Ti8Si18 | 0.05837807 | -28.1728 | 6.26 | 28.03908 | 896.4245 | 229.5565 | 737.967 | 166.2614
7601 | 7601 | 7601 | 16 | 46 | 7 | 7 | 23 | 67.83669 | 0.2892202 | 0.09877199 | 475.2326 | 0 | 0 | 0 |  | Fe_Cr_Ni_Ti_Si | Fe16Cr46Ni7Ti7Si23 | 0.05860695 | -31.90654 | 6 | 29.13647 | 1040.34 | 236.6247 | 633.7388 | 211.0886
7602 | 7602 | 7602 | 52 | 12 | 29 | 4 | 3 | 78.19218 | 0.2947606 | 0.08502632 | 451.052 | 1 | 1 | 1 | 451.052 | Fe_Cr_Ni_Ti_Si | Fe52Cr12Ni29Ti4Si3 | 0.03690494 | -10.0288 | 8.06 | 18.00444 | 275.9626 | 91.79073 | 487.2108 | 83.10302 | 275.9626 | 91.79073 | 487.2108 | 83.10302
7603 | 7603 | 7603 | 46 | 16 | 27 | 8 | 4 | 76.3777 | 0.2935967 | 0.1107233 | 663.2475 | 1 | 0 | 0 |  | Fe_Cr_Ni_Ti_Si | Fe46Cr16Ni27Ti8Si4 | 0.04975735 | -14.19312 | 7.742574 | 21.91722 | 442.8256 | 116.6559 | 520.8491 | 77.48164
7604 | 7604 | 7604 | 39 | 21 | 24 | 10 | 6 | 74.87919 | 0.2920961 | 0.1203138 | 734.0308 | 1 | 0 | 0 |  | Fe_Cr_Ni_Ti_Si | Fe39Cr21Ni24Ti10Si6 | 0.05597664 | -18.1164 | 7.42 | 24.5151 | 578.3239 | 123.6178 | 578.9418 | 121.7857
7605 | 7605 | 7605 | 34 | 25 | 21 | 12 | 9 | 72.30536 | 0.2927155 | 0.1279909 | 775.8787 | 1 | 0 | 0 |  | Fe_Cr_Ni_Ti_Si | Fe34Cr25Ni21Ti12Si9 | 0.06163537 | -22.55936 | 7.089109 | 26.84209 | 707.3901 | 131.6992 | 630.5136 | 137.8841
7606 | 7606 | 7606 | 29 | 28 | 17 | 13 | 13 | 69.0053 | 0.2949311 | 0.1295179 | 751.8874 | 1 | 0 | 0 |  | Fe_Cr_Ni_Ti_Si | Fe29Cr28Ni17Ti13Si13 | 0.06615282 | -27.3916 | 6.74 | 28.74022 | 848.2283 | 157.3894 | 695.1387 | 123.5161
7607 | 7607 | 7607 | 24 | 31 | 14 | 14 | 17 | 65.93574 | 0.2973729 | 0.1288244 | 711.6374 | 1 | 0 | 0 |  | Fe_Cr_Ni_Ti_Si | Fe24Cr31Ni14Ti14Si17 | 0.07013139 | -31.6284 | 6.42 | 29.96665 | 977.6569 | 169.1203 | 685.4417 | 121.8251
7608 | 7608 | 7608 | 19 | 34 | 11 | 13 | 23 | 62.15636 | 0.3018218 | 0.1220432 | 616.2338 | 0 | 0 | 0 |  | Fe_Cr_Ni_Ti_Si | Fe19Cr34Ni11Ti13Si23 | 0.07147085 | -36.0252 | 6.1 | 30.87977 | 1108.821 | 153.9734 | 608.9545 | 155.2785
7609 | 7609 | 7609 | 15 | 36 | 8 | 12 | 29 | 58.37551 | 0.3070886 | 0.1139435 | 519.5703 | 0 | 0 | 0 |  | Fe_Cr_Ni_Ti_Si | Fe15Cr36Ni8Ti12Si29 | 0.07233267 | -39.3364 | 5.8 | 31.28754 | 1151.748 | 155.4087 | 525.9496 | 223.9389
7610 | 7610 | 7610 | 12 | 37 | 6 | 9 | 36 | 54.47536 | 0.3140699 | 0.1024818 | 408.2744 | 0 | 0 | 0 |  | Fe_Cr_Ni_Ti_Si | Fe12Cr37Ni6Ti9Si36 | 0.06854085 | -41.0508 | 5.58 | 31.54853 | 1140.02 | 206.9719 | 387.5331 | 273.2901
7611 | 7611 | 7611 | 43 | 10 | 38 | 6 | 3 | 76.01601 | 0.2989437 | 0.09954862 | 566.1918 | 1 | 1 | 1 | 566.1918 | Fe_Cr_Ni_Ti_Si | Fe43Cr10Ni38Ti6Si3 | 0.04367604 | -12.2068 | 8.2 | 20.06465 | 344.7188 | 67.31969 | 462.3391 | 98.4892 | 344.7188 | 67.31969 | 462.3391 | 98.4892
7612 | 7612 | 7612 | 38 | 13 | 34 | 10 | 4 | 73.95101 | 0.298224 | 0.1208838 | 740.9552 | 1 | 0 | 0 |  | Fe_Cr_Ni_Ti_Si | Fe38Cr13Ni34Ti10Si4 | 0.0548727 | -16.63749 | 7.858586 | 23.73372 | 537.7268 | 83.58602 | 540.4879 | 78.49523
7613 | 7613 | 7613 | 33 | 16 | 29 | 14 | 7 | 70.11582 | 0.2998608 | 0.1363606 | 841.2257 | 1 | 0 | 0 |  | Fe_Cr_Ni_Ti_Si | Fe33Cr16Ni29Ti14Si7 | 0.06451252 | -22.91154 | 7.414141 | 27.46063 | 714.8184 | 90.54588 | 614.2698 | 121.5901
7614 | 7614 | 7614 | 29 | 19 | 25 | 17 | 10 | 67.09592 | 0.3013264 | 0.1435192 | 867.9041 | 1 | 0 | 0 |  | Fe_Cr_Ni_Ti_Si | Fe29Cr19Ni25Ti17Si10 | 0.07072909 | -27.6972 | 7.04 | 29.50322 | 817.4559 | 130.3485 | 649.3912 | 129.9799
7615 | 7615 | 7615 | 25 | 21 | 20 | 19 | 15 | 62.64729 | 0.3057664 | 0.144979 | 822.4764 | 1 | 0 | 0 |  | Fe_Cr_Ni_Ti_Si | Fe25Cr21Ni20Ti19Si15 | 0.07647426 | -33.6892 | 6.62 | 31.241 | 962.8814 | 159.074 | 662.9998 | 106.5156
7616 | 7616 | 7616 | 21 | 24 | 16 | 19 | 20 | 59.49741 | 0.3089951 | 0.1400462 | 739.5622 | 1 | 0 | 0 |  | Fe_Cr_Ni_Ti_Si | Fe21Cr24Ni16Ti19Si20 | 0.0793018 | -37.9276 | 6.28 | 31.89922 | 1074.679 | 153.9697 | 594.8546 | 136.9213
7617 | 7617 | 7617 | 17 | 26 | 12 | 18 | 26 | 55.68062 | 0.3142483 | 0.1314172 | 626.7938 | 1 | 0 | 0 |  | Fe_Cr_Ni_Ti_Si | Fe17Cr26Ni12Ti18Si26 | 0.08143969 | -42.00469 | 5.939394 | 32.20052 | 1158.73 | 126.7108 | 526.1997 | 178.3786
7618 | 7618 | 7618 | 13 | 28 | 9 | 17 | 34 | 51.2704 | 0.3216191 | 0.1219305 | 512.9782 | 0 | 0 | 0 |  | Fe_Cr_Ni_Ti_Si | Fe13Cr28Ni9Ti17Si34 | 0.08283602 | -45.44182 | 5.60396 | 32.07279 | 1163.999 | 153.6063 | 406.6185 | 242.8069
7619 | 7619 | 7619 | 11 | 28 | 6 | 12 | 43 | 46.65077 | 0.3314231 | 0.1071607 | 376.1668 | 0 | 0 | 0 |  | Fe_Cr_Ni_Ti_Si | Fe11Cr28Ni6Ti12Si43 | 0.07755728 | -45.6844 | 5.36 | 31.82373 | 1179.666 | 150.871 | 326.1977 | 307.5141
7620 | 7620 | 7620 | 35 | 8 | 45 | 9 | 3 | 73.46419 | 0.3030105 | 0.1171871 | 709.1699 | 1 | 1 | 1 | 709.1699 | Fe_Cr_Ni_Ti_Si | Fe35Cr8Ni45Ti9Si3 | 0.05162453 | -15.0916 | 8.26 | 22.57344 | 420.1396 | 66.07195 | 428.1893 | 117.7629 | 420.1396 | 66.07195 | 428.1893 | 117.7629
7621 | 7621 | 7621 | 31 | 10 | 39 | 14 | 5 | 69.7875 | 0.3043488 | 0.1382503 | 864.8168 | 1 | 0 | 0 |  | Fe_Cr_Ni_Ti_Si | Fe31Cr10Ni39Ti14Si5 | 0.06315419 | -21.47577 | 7.818182 | 26.89639 | 634.9041 | 73.20287 | 526.9455 | 102.8172
7622 | 7622 | 7622 | 27 | 12 | 33 | 19 | 8 | 65.54272 | 0.306909 | 0.1511439 | 928.24 | 1 | 0 | 0 |  | Fe_Cr_Ni_Ti_Si | Fe27Cr12Ni33Ti19Si8 | 0.07240896 | -28.09672 | 7.333333 | 30.0966 | 794.7675 | 124.9859 | 599.5313 | 120.8567
7623 | 7623 | 7623 | 24 | 14 | 28 | 22 | 12 | 61.72228 | 0.310213 | 0.1555463 | 911.7465 | 1 | 0 | 0 |  | Fe_Cr_Ni_Ti_Si | Fe24Cr14Ni28Ti22Si12 | 0.0781983 | -33.7104 | 6.92 | 31.84274 | 900.4587 | 150.3509 | 618.8754 | 140.6517
7624 | 7624 | 7624 | 20 | 16 | 23 | 24 | 17 | 57.64038 | 0.3146576 | 0.1559424 | 853.2408 | 0 | 0 | 0 |  | Fe_Cr_Ni_Ti_Si | Fe20Cr16Ni23Ti24Si17 | 0.08336479 | -39.4064 | 6.5 | 32.87309 | 1038.782 | 153.8498 | 582.9414 | 126.4251
7625 | 7625 | 7625 | 17 | 18 | 18 | 25 | 22 | 54.21783 | 0.3187923 | 0.1494816 | 752.3294 | 0 | 0 | 0 |  | Fe_Cr_Ni_Ti_Si | Fe17Cr18Ni18Ti25Si22 | 0.0872885 | -43.6772 | 6.12 | 33.01272 | 1118.442 | 148.3552 | 527.914 | 173.1831
7626 | 7626 | 7626 | 13 | 20 | 13 | 24 | 30 | 49.57463 | 0.3262212 | 0.1370512 | 601.1803 | 0 | 0 | 0 |  | Fe_Cr_Ni_Ti_Si | Fe13Cr20Ni13Ti24Si30 | 0.09056402 | -48.3888 | 5.7 | 32.61579 | 1172.053 | 128.9774 | 489.9023 | 227.0045
7627 | 7627 | 7627 | 11 | 20 | 9 | 22 | 38 | 45.10888 | 0.3351499 | 0.1251578 | 472.755 | 0 | 0 | 0 |  | Fe_Cr_Ni_Ti_Si | Fe11Cr20Ni9Ti22Si38 | 0.09202127 | -50.9632 | 5.38 | 31.78349 | 1175.558 | 148.1902 | 385.2333 | 283.7704
7628 | 7628 | 7628 | 8 | 20 | 6 | 16 | 50 | 39.60895 | 0.3482084 | 0.1070435 | 316.5245 | 0 | 0 | 0 |  | Fe_Cr_Ni_Ti_Si | Fe8Cr20Ni6Ti16Si50 | 0.08746968 | -49.8688 | 5.08 | 30.59412 | 1141.616 | 220.5676 | 315.0421 | 388.3633
7629 | 7629 | 7629 | 25 | 7 | 50 | 14 | 3 | 70.2984 | 0.3065971 | 0.1391924 | 887.2786 | 1 | 1 | 1 | 887.2786 | Fe_Cr_Ni_Ti_Si | Fe25Cr7Ni50Ti14Si3 | 0.06164577 | -19.76737 | 8.181818 | 25.99867 | 502.4291 | 81.33408 | 460.037 | 142.3179 | 502.4291 | 81.33408 | 460.037 | 142.3179
7630 | 7630 | 7630 | 23 | 8 | 42 | 21 | 6 | 65.04348 | 0.3099938 | 0.1585483 | 998.624 | 1 | 0 | 0 |  | Fe_Cr_Ni_Ti_Si | Fe23Cr8Ni42Ti21Si6 | 0.07306094 | -27.8908 | 7.6 | 30.33875 | 729.7665 | 103.4396 | 548.441 | 136.1351
7631 | 7631 | 7631 | 20 | 9 | 36 | 26 | 9 | 60.92561 | 0.3133494 | 0.1642204 | 986.9304 | 1 | 0 | 0 |  | Fe_Cr_Ni_Ti_Si | Fe20Cr9Ni36Ti26Si9 | 0.07999742 | -33.9308 | 7.14 | 32.45551 | 847.8063 | 134.2863 | 613.1075 | 147.902
7632 | 7632 | 7632 | 18 | 11 | 29 | 28 | 13 | 57.5674 | 0.316283 | 0.1615538 | 908.0579 | 0 | 0 | 0 |  | Fe_Cr_Ni_Ti_Si | Fe18Cr11Ni29Ti28Si13 | 0.08464905 | -38.85481 | 6.707071 | 33.30792 | 961.6735 | 161.7997 | 623.6516 | 129.3312
7633 | 7633 | 7633 | 16 | 12 | 24 | 30 | 18 | 53.71992 | 0.3213054 | 0.159771 | 832.7894 | 0 | 0 | 0 |  | Fe_Cr_Ni_Ti_Si | Fe16Cr12Ni24Ti30Si18 | 0.08911949 | -43.9392 | 6.32 | 33.66957 | 1064.561 | 168.443 | 555.0352 | 144.1029
7634 | 7634 | 7634 | 13 | 14 | 18 | 31 | 25 | 49.44724 | 0.3274883 | 0.1493803 | 691.672 | 0 | 0 | 0 |  | Fe_Cr_Ni_Ti_Si | Fe13Cr14Ni18Ti31Si25 | 0.09377526 | -49.13557 | 5.861386 | 33.16817 | 1142.283 | 138.8563 | 506.1152 | 191.9019
7635 | 7635 | 7635 | 10 | 15 | 13 | 30 | 32 | 45.37677 | 0.3347573 | 0.1360856 | 548.3602 | 0 | 0 | 0 |  | Fe_Cr_Ni_Ti_Si | Fe10Cr15Ni13Ti30Si32 | 0.09732761 | -53.054 | 5.48 | 32.05682 | 1157.605 | 141.0822 | 456.0407 | 246.8785
7636 | 7636 | 7636 | 8 | 15 | 8 | 26 | 42 | 40.32546 | 0.3459507 | 0.1197456 | 393.9354 | 0 | 0 | 0 |  | Fe_Cr_Ni_Ti_Si | Fe8Cr15Ni8Ti26Si42 | 0.09894745 | -55.18457 | 5.111111 | 30.27507 | 1174.118 | 172.5431 | 360.2631 | 315.3496
7637 | 7637 | 7637 | 6 | 15 | 5 | 19 | 55 | 35.2066 | 0.3594123 | 0.1018471 | 255.6069 | 0 | 0 | 0 |  | Fe_Cr_Ni_Ti_Si | Fe6Cr15Ni5Ti19Si55 | 0.09408924 | -51.9912 | 4.84 | 28.42868 | 1102.777 | 283.2913 | 310.0138 | 455.9738
7638 | 7638 | 7638 | 17 | 7 | 52 | 21 | 3 | 67.01653 | 0.3090775 | 0.1596859 | 1044.389 | 1 | 0 | 0 |  | Fe_Cr_Ni_Ti_Si | Fe17Cr7Ni52Ti21Si3 | 0.070754 | -25.0852 | 7.94 | 29.29095 | 612.873 | 85.54579 | 523.1552 | 163.9306
7639 | 7639 | 7639 | 16 | 7 | 43 | 28 | 6 | 61.7843 | 0.3132124 | 0.1692999 | 1052.484 | 1 | 0 | 0 |  | Fe_Cr_Ni_Ti_Si | Fe16Cr7Ni43Ti28Si6 | 0.07931885 | -32.418 | 7.36 | 32.39197 | 782.1075 | 112.597 | 567.3094 | 164.5122
7640 | 7640 | 7640 | 15 | 7 | 36 | 33 | 9 | 57.72307 | 0.317165 | 0.1701222 | 992.0704 | 0 | 0 | 0 |  | Fe_Cr_Ni_Ti_Si | Fe15Cr7Ni36Ti33Si9 | 0.08472902 | -37.6716 | 6.9 | 33.67135 | 880.1459 | 151.4626 | 616.8561 | 177.6643
7641 | 7641 | 7641 | 13 | 8 | 30 | 36 | 14 | 53.59289 | 0.3222262 | 0.1672132 | 897.462 | 0 | 0 | 0 |  | Fe_Cr_Ni_Ti_Si | Fe13Cr8Ni30Ti36Si14 | 0.08961687 | -43.49142 | 6.455446 | 34.11979 | 970.9085 | 183.6403 | 617.9958 | 156.0836
7642 | 7642 | 7642 | 11 | 9 | 24 | 38 | 19 | 49.94385 | 0.3272181 | 0.1584788 | 771.4379 | 0 | 0 | 0 |  | Fe_Cr_Ni_Ti_Si | Fe11Cr9Ni24Ti38Si19 | 0.09400283 | -48.26703 | 6.039604 | 33.6948 | 1055.62 | 177.3087 | 582.539 | 187.7887
7643 | 7643 | 7643 | 9 | 10 | 18 | 38 | 25 | 46.2376 | 0.3332788 | 0.1461151 | 629.971 | 0 | 0 | 0 |  | Fe_Cr_Ni_Ti_Si | Fe9Cr10Ni18Ti38Si25 | 0.09830975 | -52.7652 | 5.64 | 32.56916 | 1116.55 | 163.3636 | 562.2587 | 233.1871
7644 | 7644 | 7644 | 7 | 11 | 12 | 37 | 33 | 42.07175 | 0.3412805 | 0.1303971 | 478.2954 | 0 | 0 | 0 |  | Fe_Cr_Ni_Ti_Si | Fe7Cr11Ni12Ti37Si33 | 0.1027122 | -56.7612 | 5.22 | 30.47885 | 1131.102 | 189.0282 | 511.9662 | 276.1149
7645 | 7645 | 7645 | 5 | 12 | 7 | 32 | 44 | 37.47774 | 0.3521165 | 0.1127935 | 332.9621 | 0 | 0 | 0 |  | Fe_Cr_Ni_Ti_Si | Fe5Cr12Ni7Ti32Si44 | 0.1050974 | -58.58 | 4.86 | 27.87024 | 1166.082 | 189.1048 | 391.2179 | 365.7055
7646 | 7646 | 7646 | 4 | 12 | 4 | 23 | 57 | 32.79676 | 0.3654476 | 0.09667487 | 216.2719 | 0 | 0 | 0 |  | Fe_Cr_Ni_Ti_Si | Fe4Cr12Ni4Ti23Si57 | 0.1006665 | -54.4264 | 4.64 | 25.8215 | 1118.819 | 273.661 | 312.4828 | 520.6478
7647 | 7647 | 7647 | 10 | 5 | 42 | 37 | 6 | 57.81683 | 0.31744 | 0.1756406 | 1047.228 | 1 | 0 | 0 |  | Fe_Cr_Ni_Ti_Si | Fe10Cr5Ni42Ti37Si6 | 0.08405431 | -36.9108 | 7.02 | 34.02514 | 790.1867 | 126.8458 | 600.2512 | 206.6151
7648 | 7648 | 7648 | 10 | 5 | 35 | 41 | 9 | 54.41656 | 0.3210843 | 0.1711123 | 949.0104 | 1 | 0 | 0 |  | Fe_Cr_Ni_Ti_Si | Fe10Cr5Ni35Ti41Si9 | 0.08775106 | -40.9496 | 6.6 | 34.3306 | 872.3453 | 171.6649 | 624.1226 | 208.587
7649 | 7649 | 7649 | 9 | 6 | 28 | 44 | 13 | 51.11065 | 0.324916 | 0.1632941 | 830.3321 | 0 | 0 | 0 |  | Fe_Cr_Ni_Ti_Si | Fe9Cr6Ni28Ti44Si13 | 0.09162227 | -45.0908 | 6.16 | 33.85425 | 962.2215 | 187.5052 | 631.4003 | 192.2083
7650 | 7650 | 7650 | 8 | 7 | 22 | 45 | 18 | 47.91869 | 0.3296461 | 0.1526373 | 702.4306 | 0 | 0 | 0 |  | Fe_Cr_Ni_Ti_Si | Fe8Cr7Ni22Ti45Si18 | 0.09570495 | -49.3852 | 5.78 | 32.85407 | 1050.192 | 193.1009 | 632.8942 | 208.176
7651 | 7651 | 7651 | 6 | 8 | 16 | 45 | 25 | 43.96888 | 0.3366739 | 0.1378233 | 549.9739 | 0 | 0 | 0 |  | Fe_Cr_Ni_Ti_Si | Fe6Cr8Ni16Ti45Si25 | 0.1007971 | -54.5384 | 5.36 | 30.97273 | 1057.284 | 191.4627 | 618.7454 | 260.735
7652 | 7652 | 7652 | 5 | 9 | 11 | 43 | 32 | 40.77392 | 0.3432739 | 0.1245863 | 433.2213 | 0 | 0 | 0 |  | Fe_Cr_Ni_Ti_Si | Fe5Cr9Ni11Ti43Si32 | 0.104861 | -57.9676 | 5.04 | 28.84441 | 1105.818 | 229.844 | 568.5836 | 284.6976
7653 | 7653 | 7653 | 3 | 11 | 6 | 38 | 43 | 36.80107 | 0.3527169 | 0.1067906 | 300.7857 | 0 | 0 | 0 |  | Fe_Cr_Ni_Ti_Si | Fe3Cr11Ni6Ti38Si43 | 0.108392 | -60.21174 | 4.693069 | 25.73039 | 1173.066 | 154.1646 | 452.4126 | 328.3529
7654 | 7654 | 7654 | 6 | 3 | 32 | 50 | 9 | 51.11431 | 0.3248863 | 0.1656078 | 853.001 | 1 | 0 | 0 |  | Fe_Cr_Ni_Ti_Si | Fe6Cr3Ni32Ti50Si9 | 0.08864426 | -42.9332 | 6.22 | 34.06523 | 854.8203 | 175.1653 | 661.3619 | 253.3271
7655 | 7655 | 7655 | 6 | 4 | 25 | 52 | 13 | 48.34562 | 0.3284048 | 0.1546707 | 726.9499 | 1 | 0 | 0 |  | Fe_Cr_Ni_Ti_Si | Fe6Cr4Ni25Ti52Si13 | 0.09212543 | -46.2216 | 5.82 | 32.84448 | 950.1687 | 216.0949 | 658.5842 | 261.4885
7656 | 7656 | 7656 | 5 | 5 | 19 | 53 | 18 | 45.3472 | 0.3331389 | 0.1414425 | 594.1852 | 1 | 0 | 0 |  | Fe_Cr_Ni_Ti_Si | Fe5Cr5Ni19Ti53Si18 | 0.09632934 | -50.2436 | 5.44 | 31.06445 | 1004.33 | 223.0557 | 681.0016 | 246.0098
7657 | 7657 | 7657 | 4 | 6 | 13 | 53 | 23 | 42.5332 | 0.3380065 | 0.1269112 | 469.6893 | 1 | 0 | 0 |  | Fe_Cr_Ni_Ti_Si | Fe4Cr6Ni13Ti53Si23 | 0.1005393 | -53.61045 | 5.070707 | 28.49165 | 991.4105 | 283.9855 | 684.0224 | 275.8509
7658 | 7658 | 7658 | 4 | 8 | 8 | 50 | 30 | 40.15274 | 0.3430337 | 0.1148814 | 376.6275 | 0 | 0 | 0 |  | Fe_Cr_Ni_Ti_Si | Fe4Cr8Ni8Ti50Si30 | 0.1053053 | -56.9696 | 4.8 | 26.1725 | 1069.105 | 268.2357 | 660.8179 | 312.6218
7659 | 7659 | 7659 | 47 | 3 | 12 | 5 | 33 | 49.43778 | 0.3374285 | 0.1477509 | 659.7957 | 0 | 0 | 0 |  | Fe_Cr_Ni_Ti_Si | Fe47Cr3Ni12Ti5Si33 | 0.05606696 | -36.9596 | 6.66 | 34.30685 | 948.5139 | 273.3822 | 168.4861 | 188.4413
7660 | 7660 | 7660 | 40 | 5 | 11 | 5 | 39 | 45.8043 | 0.3433802 | 0.147157 | 604.1577 | 0 | 0 | 0 |  | Fe_Cr_Ni_Ti_Si | Fe40Cr5Ni11Ti5Si39 | 0.05784789 | -39.524 | 6.36 | 34.99871 | 1051.929 | 259.3426 | 170.9303 | 214.3065
7661 | 7661 | 7661 | 34 | 7 | 10 | 4 | 44 | 43.04625 | 0.3482811 | 0.1409551 | 526.5916 | 0 | 0 | 0 |  | Fe_Cr_Ni_Ti_Si | Fe34Cr7Ni10Ti4Si44 | 0.05581111 | -40.11346 | 6.121212 | 35.15703 | 1092.712 | 247.7903 | 137.0139 | 308.9765
7662 | 7662 | 7662 | 27 | 11 | 9 | 4 | 49 | 41.15327 | 0.3508264 | 0.1292892 | 435.9048 | 0 | 0 | 0 |  | Fe_Cr_Ni_Ti_Si | Fe27Cr11Ni9Ti4Si49 | 0.05657918 | -40.6816 | 5.84 | 34.68991 | 1058.026 | 316.8663 | 128.7738 | 340.876
7663 | 7663 | 7663 | 22 | 14 | 7 | 3 | 53 | 39.47384 | 0.3534863 | 0.115631 | 345.4827 | 0 | 0 | 0 |  | Fe_Cr_Ni_Ti_Si | Fe22Cr14Ni7Ti3Si53 | 0.05340458 | -39.60861 | 5.59596 | 33.96374 | 1065.824 | 336.8073 | 126.1725 | 417.8826
7664 | 7664 | 7664 | 51 | 3 | 19 | 6 | 21 | 57.96414 | 0.3237768 | 0.1347378 | 678.7008 | 0 | 0 | 0 |  | Fe_Cr_Ni_Ti_Si | Fe51Cr3Ni19Ti6Si21 | 0.05451418 | -30.36 | 7.24 | 31.43422 | 770.61 | 189.9767 | 226.3767 | 163.0579
7665 | 7665 | 7665 | 44 | 5 | 17 | 7 | 27 | 53.43652 | 0.3298231 | 0.1444846 | 694.5134 | 0 | 0 | 0 |  | Fe_Cr_Ni_Ti_Si | Fe44Cr5Ni17Ti7Si27 | 0.05992373 | -35.7464 | 6.88 | 33.42738 | 987.6653 | 199.4939 | 219.5542 | 188.7062
7666 | 7666 | 7666 | 38 | 7 | 16 | 8 | 32 | 50.18334 | 0.3343891 | 0.1471728 | 669.4993 | 0 | 0 | 0 |  | Fe_Cr_Ni_Ti_Si | Fe38Cr7Ni16Ti8Si32 | 0.064166 | -39.41966 | 6.594059 | 34.3851 | 1067.014 | 189.3446 | 226.0526 | 197.8139
7667 | 7667 | 7667 | 32 | 10 | 14 | 8 | 36 | 47.94562 | 0.3371663 | 0.1433354 | 611.7196 | 0 | 0 | 0 |  | Fe_Cr_Ni_Ti_Si | Fe32Cr10Ni14Ti8Si36 | 0.06587259 | -41.5344 | 6.32 | 34.63871 | 1112.408 | 186.1012 | 197.0626 | 195.2977
7668 | 7668 | 7668 | 26 | 14 | 11 | 9 | 40 | 46.03968 | 0.3388347 | 0.1347682 | 532.1631 | 0 | 0 | 0 |  | Fe_Cr_Ni_Ti_Si | Fe26Cr14Ni11Ti9Si40 | 0.06970316 | -43.5276 | 5.98 | 34.25361 | 1136.53 | 180.0535 | 242.6525 | 251.4435
7669 | 7669 | 7669 | 21 | 18 | 9 | 8 | 44 | 44.73737 | 0.3400928 | 0.1228796 | 444.3841 | 0 | 0 | 0 |  | Fe_Cr_Ni_Ti_Si | Fe21Cr18Ni9Ti8Si44 | 0.06828721 | -43.596 | 5.74 | 33.74537 | 1138.196 | 219.0675 | 234.7275 | 275.6746
7670 | 7670 | 7670 | 16 | 23 | 7 | 7 | 46 | 44.69545 | 0.3384144 | 0.1092252 | 366.277 | 0 | 0 | 0 |  | Fe_Cr_Ni_Ti_Si | Fe16Cr23Ni7Ti7Si46 | 0.06638315 | -43.05806 | 5.535354 | 32.98935 | 1110.678 | 265.571 | 248.6222 | 328.199
7671 | 7671 | 7671 | 52 | 3 | 29 | 4 | 12 | 66.24501 | 0.3136947 | 0.1053447 | 533.4381 | 1 | 1 | 1 | 533.4381 | Fe_Cr_Ni_Ti_Si | Fe52Cr3Ni29Ti4Si12 | 0.04333557 | -20.6884 | 7.88 | 26.39621 | 549.7833 | 153.7175 | 226.8906 | 98.40955 | 549.7833 | 153.7175 | 226.8906 | 98.40955
7672 | 7672 | 7672 | 46 | 4 | 27 | 8 | 16 | 61.43686 | 0.3186267 | 0.1312594 | 697.0922 | 1 | 0 | 0 |  | Fe_Cr_Ni_Ti_Si | Fe46Cr4Ni27Ti8Si16 | 0.05717747 | -27.96589 | 7.50495 | 30.13449 | 731.5194 | 160.8865 | 314.8126 | 109.6059
7673 | 7673 | 7673 | 39 | 6 | 24 | 10 | 21 | 56.95889 | 0.3237363 | 0.1454086 | 754.3612 | 0 | 0 | 0 |  | Fe_Cr_Ni_Ti_Si | Fe39Cr6Ni24Ti10Si21 | 0.06465017 | -34.3644 | 7.12 | 32.58512 | 897.0151 | 165.7178 | 331.6823 | 153.0547
7674 | 7674 | 7674 | 34 | 9 | 21 | 12 | 25 | 54.23345 | 0.3261669 | 0.1495756 | 748.5361 | 0 | 0 | 0 |  | Fe_Cr_Ni_Ti_Si | Fe34Cr9Ni21Ti12Si25 | 0.07031846 | -38.60171 | 6.772277 | 33.59953 | 1023.573 | 168.0484 | 321.3246 | 171.7555
7675 | 7675 | 7675 | 29 | 13 | 17 | 13 | 28 | 52.62105 | 0.326635 | 0.146931 | 704.5514 | 0 | 0 | 0 |  | Fe_Cr_Ni_Ti_Si | Fe29Cr13Ni17Ti13Si28 | 0.07391088 | -41.2756 | 6.44 | 33.77869 | 1119.209 | 139.4644 | 323.6738 | 170.4971
7676 | 7676 | 7676 | 24 | 17 | 14 | 14 | 31 | 51.23961 | 0.3269911 | 0.1406799 | 640.3631 | 0 | 0 | 0 |  | Fe_Cr_Ni_Ti_Si | Fe24Cr17Ni14Ti14Si31 | 0.07701894 | -43.4108 | 6.14 | 33.61309 | 1147.682 | 150.3922 | 345.7011 | 194.4752
7677 | 7677 | 7677 | 19 | 23 | 11 | 13 | 34 | 51.01441 | 0.3251116 | 0.1284818 | 551.2833 | 0 | 0 | 0 |  | Fe_Cr_Ni_Ti_Si | Fe19Cr23Ni11Ti13Si34 | 0.07636409 | -43.8396 | 5.88 | 33.04784 | 1162.377 | 146.2679 | 345.795 | 218.845
7678 | 7678 | 7678 | 15 | 29 | 8 | 12 | 36 | 51.497 | 0.3219187 | 0.1166365 | 476.3628 | 0 | 0 | 0 |  | Fe_Cr_Ni_Ti_Si | Fe15Cr29Ni8Ti12Si36 | 0.07514953 | -43.486 | 5.66 | 32.29164 | 1135.298 | 217.3396 | 360.1432 | 248.8963
7679 | 7679 | 7679 | 12 | 36 | 6 | 9 | 37 | 53.5098 | 0.3161891 | 0.1035251 | 407.1599 | 0 | 0 | 0 |  | Fe_Cr_Ni_Ti_Si | Fe12Cr36Ni6Ti9Si37 | 0.06887967 | -41.5056 | 5.56 | 31.66244 | 1132.278 | 223.5268 | 395.3284 | 270.164
7680 | 7680 | 7680 | 43 | 3 | 38 | 6 | 10 | 66.75044 | 0.3136882 | 0.1130486 | 605.7929 | 1 | 1 | 1 | 605.7929 | Fe_Cr_Ni_Ti_Si | Fe43Cr3Ni38Ti6Si10 | 0.04857564 | -20.8028 | 8.06 | 26.39299 | 546.946 | 106.1164 | 272.4655 | 99.52466 | 546.946 | 106.1164 | 272.4655 | 99.52466
7681 | 7681 | 7681 | 38 | 4 | 34 | 10 | 13 | 62.53598 | 0.3173949 | 0.1373369 | 766.1354 | 1 | 0 | 0 |  | Fe_Cr_Ni_Ti_Si | Fe38Cr4Ni34Ti10Si13 | 0.06072777 | -27.67146 | 7.676768 | 29.93446 | 712.7765 | 116.2198 | 338.7354 | 96.85791
7682 | 7682 | 7682 | 33 | 7 | 29 | 14 | 16 | 59.37019 | 0.3190559 | 0.1507718 | 836.9079 | 1 |  | 0 |  | Fe_Cr_Ni_Ti_Si | Fe33Cr7Ni29Ti14Si16 | 0.07012099 | -33.58188 | 7.232323 | 32.06971 | 846.5108 | 160.037 | 443.6688 | 129.6669
7683 | 7683 | 7683 | 29 | 10 | 25 | 17 | 19 | 56.96084 | 0.3203494 | 0.1552089 | 837.5373 | 1 | 0 | 0 |  | Fe_Cr_Ni_Ti_Si | Fe29Cr10Ni25Ti17Si19 | 0.07614704 | -37.8276 | 6.86 | 33.07567 | 959.8448 | 161.0153 | 457.4311 | 130.6952
7684 | 7684 | 7684 | 25 | 15 | 20 | 19 | 21 | 56.2038 | 0.3184603 | 0.152443 | 800.8027 | 1 | 0 | 0 |  | Fe_Cr_Ni_Ti_Si | Fe25Cr15Ni20Ti19Si21 | 0.07996291 | -40.0036 | 6.5 | 33.05511 | 1052.344 | 150.0979 | 484.5412 | 138.4458
7685 | 7685 | 7685 | 21 | 20 | 16 | 19 | 24 | 55.36007 | 0.3174641 | 0.1449622 | 727.2808 | 0 | 0 | 0 |  | Fe_Cr_Ni_Ti_Si | Fe21Cr20Ni16Ti19Si24 | 0.08148782 | -41.7084 | 6.2 | 32.83352 | 1117.236 | 156.8383 | 495.0959 | 165.5763
7686 | 7686 | 7686 | 17 | 26 | 12 | 18 | 26 | 55.68062 | 0.3142483 | 0.1336055 | 642.0817 | 0 | 0 | 0 |  | Fe_Cr_Ni_Ti_Si | Fe17Cr26Ni12Ti18Si26 | 0.08143969 | -42.00469 | 5.939394 | 32.20052 | 1154.656 | 128.6713 | 504.916 | 191.2232
7687 | 7687 | 7687 | 13 | 34 | 9 | 17 | 28 | 57.03085 | 0.3090248 | 0.1228481 | 574.2045 | 0 | 0 | 0 |  | Fe_Cr_Ni_Ti_Si | Fe13Cr34Ni9Ti17Si28 | 0.0801025 | -41.3434 | 5.722772 | 31.37192 | 1161.118 | 136.752 | 545.7709 | 204.9457
7688 | 7688 | 7688 | 11 | 43 | 6 | 12 | 28 | 61.03087 | 0.2996224 | 0.1077452 | 494.9976 | 0 | 0 | 0 |  | Fe_Cr_Ni_Ti_Si | Fe11Cr43Ni6Ti12Si28 | 0.0718677 | -38.0044 | 5.66 | 30.3768 | 1124.391 | 188.5968 | 549.3896 | 216.7065
7689 | 7689 | 7689 | 35 | 3 | 45 | 9 | 8 | 66.91599 | 0.3135551 | 0.1254843 | 719.1032 | 1 | 1 | 1 | 719.1032 | Fe_Cr_Ni_Ti_Si | Fe35Cr3Ni45Ti9Si8 | 0.05510607 | -21.5036 | 8.16 | 26.79104 | 536.6282 | 70.93839 | 310.8698 | 115.0882 | 536.6282 | 70.93839 | 310.8698 | 115.0882
7690 | 7690 | 7690 | 31 | 5 | 39 | 14 | 10 | 63.56161 | 0.3150123 | 0.1468755 | 867.3577 | 1 | 0 | 0 |  | Fe_Cr_Ni_Ti_Si | Fe31Cr5Ni39Ti14Si10 | 0.06652499 | -27.93837 | 7.717172 | 30.02601 | 713.2964 | 86.26998 | 408.9336 | 129.9533
7691 | 7691 | 7691 | 27 | 8 | 33 | 19 | 12 | 60.86066 | 0.3154503 | 0.1577677 | 923.4409 | 1 | 0 | 0 |  | Fe_Cr_Ni_Ti_Si | Fe27Cr8Ni33Ti19Si12 | 0.07508427 | -33.20314 | 7.252525 | 31.95146 | 828.6761 | 134.121 | 520.0212 | 128.2766
7692 | 7692 | 7692 | 24 | 12 | 28 | 22 | 14 | 59.51292 | 0.3144448 | 0.1592039 | 911.8671 | 0 | 0 | 0 |  | Fe_Cr_Ni_Ti_Si | Fe24Cr12Ni28Ti22Si14 | 0.07949872 | -36.1408 | 6.88 | 32.55826 | 925.5023 | 157.1939 | 581.2175 | 131.726
7693 | 7693 | 7693 | 20 | 17 | 23 | 24 | 16 | 58.69493 | 0.3125397 | 0.1562816 | 870.0064 | 0 | 0 | 0 |  | Fe_Cr_Ni_Ti_Si | Fe20Cr17Ni23Ti24Si16 | 0.08273296 | -38.2644 | 6.52 | 32.60368 | 1011.577 | 172.4491 | 621.4529 | 120.5301
7694 | 7694 | 7694 | 17 | 22 | 18 | 25 | 18 | 58.27682 | 0.3103147 | 0.1494046 | 803.1799 | 0 | 0 | 0 |  | Fe_Cr_Ni_Ti_Si | Fe17Cr22Ni18Ti25Si18 | 0.08485185 | -39.442 | 6.2 | 32.21801 | 1068.666 | 163.7768 | 645.6355 | 135.5339
7695 | 7695 | 7695 | 13 | 30 | 13 | 24 | 20 | 59.345 | 0.305012 | 0.1375938 | 715.7746 | 0 | 0 | 0 |  | Fe_Cr_Ni_Ti_Si | Fe13Cr30Ni13Ti24Si20 | 0.08494106 | -39.2408 | 5.9 | 31.32076 | 1121.855 | 141.4338 | 677.3969 | 160.2543
7696 | 7696 | 7696 | 11 | 38 | 9 | 22 | 20 | 62.32946 | 0.2969621 | 0.1273981 | 661.9708 | 0 | 0 | 0 |  | Fe_Cr_Ni_Ti_Si | Fe11Cr38Ni9Ti22Si20 | 0.08270904 | -36.7864 | 5.74 | 30.21572 | 1108.425 | 154.3557 | 714.8016 | 177.2841
7697 | 7697 | 7697 | 8 | 50 | 6 | 16 | 20 | 67.98649 | 0.2845554 | 0.1121777 | 583.6008 | 0 | 0 | 0 |  | Fe_Cr_Ni_Ti_Si | Fe8Cr50Ni6Ti16Si20 | 0.07473433 | -32.9008 | 5.68 | 28.77499 | 1079.333 | 170.3698 | 775.5944 | 176.6037
7698 | 7698 | 7698 | 25 | 3 | 50 | 14 | 7 | 65.17572 | 0.3151325 | 0.1461632 | 889.1297 | 1 | 0 | 0 |  | Fe_Cr_Ni_Ti_Si | Fe25Cr3Ni50Ti14Si7 | 0.06449437 | -25.19702 | 8.10101 | 28.87264 | 578.1651 | 93.17815 | 364.818 | 132.2106
7699 | 7699 | 7699 | 23 | 6 | 42 | 21 | 8 | 62.68026 | 0.3142238 | 0.1612334 | 989.3009 | 1 | 0 | 0 |  | Fe_Cr_Ni_Ti_Si | Fe23Cr6Ni42Ti21Si8 | 0.07448032 | -30.6164 | 7.56 | 31.35028 | 760.0666 | 105.6647 | 480.902 | 144.6752
7700 | 7700 | 7700 | 20 | 9 | 36 | 26 | 9 | 60.92561 | 0.3133494 | 0.1658914 | 1000.942 | 0 | 0 | 0 |  | Fe_Cr_Ni_Ti_Si | Fe20Cr9Ni36Ti26Si9 | 0.07999742 | -33.9308 | 7.14 | 32.45551 | 850.2341 | 139.9028 | 600.8229 | 151.6689
7701 | 7701 | 7701 | 18 | 13 | 29 | 28 | 11 | 59.72765 | 0.3120027 | 0.1631669 | 951.9575 | 0 | 0 | 0 |  | Fe_Cr_Ni_Ti_Si | Fe18Cr13Ni29Ti28Si11 | 0.08322506 | -36.22569 | 6.747475 | 32.71075 | 943.8533 | 152.2912 | 646.4711 | 138.13
7702 | 7702 | 7702 | 16 | 18 | 24 | 30 | 12 | 59.89902 | 0.3085845 | 0.1590972 | 913.6049 | 0 | 0 | 0 |  | Fe_Cr_Ni_Ti_Si | Fe16Cr18Ni24Ti30Si12 | 0.08497306 | -36.4848 | 6.44 | 32.31656 | 1017.747 | 151.7712 | 704.285 | 162.6389
7703 | 7703 | 7703 | 13 | 25 | 18 | 31 | 14 | 60.19627 | 0.3043802 | 0.1504454 | 837.5983 | 0 | 0 | 0 |  | Fe_Cr_Ni_Ti_Si | Fe13Cr25Ni18Ti31Si14 | 0.08659005 | -36.77796 | 6.079208 | 31.5691 | 1051.56 | 163.6825 | 736.4952 | 160.939
7704 | 7704 | 7704 | 10 | 32 | 13 | 30 | 15 | 61.63978 | 0.2986674 | 0.1399866 | 762.6141 | 0 | 0 | 0 |  | Fe_Cr_Ni_Ti_Si | Fe10Cr32Ni13Ti30Si15 | 0.08675408 | -35.7888 | 5.82 | 30.5915 | 1076.247 | 158.6936 | 770.1855 | 165.6285
7705 | 7705 | 7705 | 8 | 42 | 8 | 26 | 15 | 65.90997 | 0.2880418 | 0.1277632 | 699.4203 | 0 | 0 | 0 |  | Fe_Cr_Ni_Ti_Si | Fe8Cr42Ni8Ti26Si15 | 0.08379863 | -32.37466 | 5.656566 | 29.16272 | 1059.82 | 180.3751 | 814.0685 | 166.2305
7706 | 7706 | 7706 | 6 | 55 | 5 | 19 | 15 | 72.60839 | 0.2744895 | 0.1144798 | 638.2645 | 0 | 0 | 0 |  | Fe_Cr_Ni_Ti_Si | Fe6Cr55Ni5Ti19Si15 | 0.07591182 | -28.1512 | 5.64 | 27.48436 | 981.7471 | 177.4067 | 841.2309 | 184.1453
7707 | 7707 | 7707 | 17 | 3 | 52 | 21 | 7 | 62.18609 | 0.3175424 | 0.1644411 | 1018.17 | 1 | 0 | 0 |  | Fe_Cr_Ni_Ti_Si | Fe17Cr3Ni52Ti21Si7 | 0.07370254 | -30.738 | 7.86 | 31.54742 | 660.2398 | 99.42275 | 441.852 | 145.2373
7708 | 7708 | 7708 | 16 | 6 | 43 | 28 | 7 | 60.6523 | 0.3153308 | 0.1710552 | 1050.284 | 1 | 0 | 0 |  | Fe_Cr_Ni_Ti_Si | Fe16Cr6Ni43Ti28Si7 | 0.08008229 | -33.864 | 7.34 | 32.80244 | 794.0165 | 117.712 | 544.137 | 151.4437
7709 | 7709 | 7709 | 15 | 9 | 36 | 33 | 7 | 59.88068 | 0.3129248 | 0.1705928 | 1028.987 | 0 | 0 | 0 |  | Fe_Cr_Ni_Ti_Si | Fe15Cr9Ni36Ti33Si7 | 0.08316061 | -34.7556 | 6.94 | 33.04542 | 855.1592 | 132.2379 | 655.5027 | 197.6286
7710 | 7710 | 7710 | 13 | 14 | 30 | 36 | 8 | 59.72594 | 0.309622 | 0.1659951 | 979.2381 | 0 | 0 | 0 |  | Fe_Cr_Ni_Ti_Si | Fe13Cr14Ni30Ti36Si8 | 0.08500819 | -35.12518 | 6.574257 | 32.74759 | 925.372 | 142.3079 | 708.3082 | 172.4438
7711 | 7711 | 7711 | 11 | 19 | 24 | 38 | 9 | 59.77638 | 0.306197 | 0.1595282 | 917.4196 | 0 | 0 | 0 |  | Fe_Cr_Ni_Ti_Si | Fe11Cr19Ni24Ti38Si9 | 0.08644195 | -34.90364 | 6.237624 | 32.12196 | 992.809 | 161.4634 | 753.3546 | 186.6988
7712 | 7712 | 7712 | 9 | 25 | 18 | 38 | 10 | 60.64548 | 0.301415 | 0.1504484 | 845.2103 | 0 | 0 | 0 |  | Fe_Cr_Ni_Ti_Si | Fe9Cr25Ni18Ti38Si10 | 0.08729066 | -33.9132 | 5.94 | 31.15686 | 1021.602 | 164.5263 | 797.8458 | 181.2312
7713 | 7713 | 7713 | 7 | 33 | 12 | 37 | 11 | 62.56544 | 0.294526 | 0.1396942 | 771.8057 | 0 | 0 | 0 |  | Fe_Cr_Ni_Ti_Si | Fe7Cr33Ni12Ti37Si11 | 0.08752093 | -31.9716 | 5.66 | 29.86637 | 1025.289 | 169.4102 | 831.2061 | 189.922
7714 | 7714 | 7714 | 5 | 44 | 7 | 32 | 12 | 66.77751 | 0.2841031 | 0.1288058 | 717.0314 | 0 | 0 | 0 |  | Fe_Cr_Ni_Ti_Si | Fe5Cr44Ni7Ti32Si12 | 0.08563161 | -29.2808 | 5.5 | 28.4835 | 1026.115 | 183.2713 | 839.0309 | 194.0845
7715 | 7715 | 7715 | 4 | 57 | 4 | 23 | 12 | 74.22957 | 0.2698443 | 0.1173923 | 676.318 | 0 | 0 | 0 |  | Fe_Cr_Ni_Ti_Si | Fe4Cr57Ni4Ti23Si12 | 0.07842644 | -25.1764 | 5.54 | 26.84679 | 933.62 | 197.845 | 896.2634 | 162.8916
7716 | 7716 | 7716 | 10 | 6 | 42 | 37 | 5 | 58.89353 | 0.3153181 | 0.1761097 | 1068.492 | 1 | 0 | 0 |  | Fe_Cr_Ni_Ti_Si | Fe10Cr6Ni42Ti37Si5 | 0.08320699 | -35.3472 | 7.04 | 33.71335 | 815.991 | 132.3232 | 631.4191 | 216.8398
7717 | 7717 | 7717 | 10 | 9 | 35 | 41 | 5 | 58.55477 | 0.3125917 | 0.1714041 | 1015.895 | 1 | 0 | 0 |  | Fe_Cr_Ni_Ti_Si | Fe10Cr9Ni35Ti41Si5 | 0.08429247 | -34.6872 | 6.68 | 33.38787 | 844.8817 | 142.6241 | 719.0991 | 213.3079
7718 | 7718 | 7718 | 9 | 13 | 28 | 44 | 6 | 58.05953 | 0.3100444 | 0.1638604 | 936.851 | 1 | 0 | 0 |  | Fe_Cr_Ni_Ti_Si | Fe9Cr13Ni28Ti44Si6 | 0.08557317 | -34.378 | 6.3 | 32.74431 | 907.0341 | 147.2982 | 716.643 | 226.073
7719 | 7719 | 7719 | 8 | 18 | 22 | 45 | 7 | 58.49432 | 0.3062659 | 0.1561247 | 871.6774 | 0 | 0 | 0 |  | Fe_Cr_Ni_Ti_Si | Fe8Cr18Ni22Ti45Si7 | 0.08644346 | -33.312 | 6 | 31.79229 | 945.389 | 163.3531 | 795.1721 | 220.6949
7720 | 7720 | 7720 | 6 | 25 | 16 | 45 | 8 | 59.78156 | 0.300522 | 0.146089 | 798.8063 | 0 | 0 | 0 |  | Fe_Cr_Ni_Ti_Si | Fe6Cr25Ni16Ti45Si8 | 0.08712513 | -31.5068 | 5.7 | 30.5082 | 986.791 | 159.1252 | 822.4301 | 196.6442
7721 | 7721 | 7721 | 5 | 32 | 11 | 43 | 9 | 61.74012 | 0.2943538 | 0.137657 | 747.2069 | 0 | 0 | 0 |  | Fe_Cr_Ni_Ti_Si | Fe5Cr32Ni11Ti43Si9 | 0.08754569 | -29.7236 | 5.5 | 29.36597 | 1005.51 | 175.3612 | 844.9661 | 199.5626
7722 | 7722 | 7722 | 3 | 43 | 6 | 38 | 11 | 65.18719 | 0.285323 | 0.1282336 | 698.5804 | 0 | 0 | 0 |  | Fe_Cr_Ni_Ti_Si | Fe3Cr43Ni6Ti38Si11 | 0.08740943 | -28.31526 | 5.326733 | 28.10765 | 995.9285 | 211.3959 | 885.6801 | 189.0009
7723 | 7723 | 7723 | 6 | 9 | 32 | 50 | 3 | 57.03801 | 0.312129 | 0.1668577 | 952.213 | 1 | 0 | 0 |  | Fe_Cr_Ni_Ti_Si | Fe6Cr9Ni32Ti50Si3 | 0.08283415 | -32.8292 | 6.34 | 33.16564 | 785.4588 | 149.2603 | 770.4428 | 236.716
7724 | 7724 | 7724 | 6 | 13 | 25 | 52 | 4 | 56.93605 | 0.309261 | 0.1577779 | 869.2312 | 0 | 0 | 0 |  | Fe_Cr_Ni_Ti_Si | Fe6Cr13Ni25Ti52Si4 | 0.08350282 | -31.4724 | 6 | 32.09611 | 827.6683 | 145.7756 | 813.2112 | 229.4849
7725 | 7725 | 7725 | 5 | 18 | 19 | 53 | 5 | 57.3779 | 0.3054743 | 0.1486734 | 795.6548 | 0 | 0 | 0 |  | Fe_Cr_Ni_Ti_Si | Fe5Cr18Ni19Ti53Si5 | 0.08419452 | -29.8388 | 5.7 | 30.83764 | 869.0944 | 176.6972 | 828.7771 | 248.8833
7726 | 7726 | 7726 | 4 | 23 | 13 | 53 | 6 | 57.9795 | 0.3014497 | 0.1378877 | 713.0234 | 0 | 0 | 0 |  | Fe_Cr_Ni_Ti_Si | Fe4Cr23Ni13Ti53Si6 | 0.08500331 | -27.9951 | 5.414141 | 29.39064 | 860.4617 | 189.8301 | 859.2987 | 242.8862
7727 | 7727 | 7727 | 4 | 30 | 8 | 50 | 8 | 59.66029 | 0.2962021 | 0.1311685 | 674.6032 | 0 | 0 | 0 |  | Fe_Cr_Ni_Ti_Si | Fe4Cr30Ni8Ti50Si8 | 0.08709958 | -27.4896 | 5.24 | 28.30477 | 942.0517 | 204.3047 | 878.5877 | 221.8811
7728 | 7728 | 7728 | 47 | 5 | 12 | 33 | 3 | 63.52646 | 0.305672 | 0.1673609 | 1052.702 | 0 | 0 | 0 |  | Fe_Cr_Ni_Ti_Si | Fe47Cr5Ni12Ti33Si3 | 0.08091053 | -22.6516 | 6.7 | 30.04264 | 797.9359 | 148.7144 | 678.7766 | 178.1903
7729 | 7729 | 7729 | 40 | 5 | 11 | 39 | 5 | 59.573 | 0.3099265 | 0.1677131 | 994.2845 | 0 | 0 | 0 |  | Fe_Cr_Ni_Ti_Si | Fe40Cr5Ni11Ti39Si5 | 0.08478136 | -26.944 | 6.36 | 31.19792 | 859.2853 | 148.4555 | 707.2234 | 202.2693
7730 | 7730 | 7730 | 34 | 4 | 10 | 44 | 7 | 55.80445 | 0.3149111 | 0.1643371 | 908.5581 | 0 | 0 | 0 |  | Fe_Cr_Ni_Ti_Si | Fe34Cr4Ni10Ti44Si7 | 0.08756893 | -30.87603 | 6.060606 | 31.60664 | 864.6629 | 158.4001 | 696.6064 | 229.4877
7731 | 7731 | 7731 | 27 | 4 | 9 | 49 | 11 | 51.48777 | 0.3212711 | 0.1559444 | 777.3418 | 0 | 0 | 0 |  | Fe_Cr_Ni_Ti_Si | Fe27Cr4Ni9Ti49Si11 | 0.09110562 | -36.6804 | 5.7 | 31.24804 | 888.7916 | 193.5173 | 687.1895 | 213.1135
7732 | 7732 | 7732 | 22 | 3 | 7 | 53 | 14 | 47.86835 | 0.3271705 | 0.1447545 | 647.9519 | 0 | 0 | 0 |  | Fe_Cr_Ni_Ti_Si | Fe22Cr3Ni7Ti53Si14 | 0.09361284 | -40.67626 | 5.373737 | 29.97329 | 876.2775 | 246.6165 | 700.0895 | 253.3366
7733 | 7733 | 7733 | 51 | 6 | 19 | 21 | 3 | 68.55194 | 0.3026779 | 0.1532393 | 991.4663 | 0 | 0 | 0 |  | Fe_Cr_Ni_Ti_Si | Fe51Cr6Ni19Ti21Si3 | 0.0714883 | -19.422 | 7.3 | 27.35763 | 709.1039 | 134.1586 | 618.5991 | 128.791
7734 | 7734 | 7734 | 44 | 7 | 17 | 27 | 5 | 64.5018 | 0.3058917 | 0.1625531 | 1021.005 | 0 | 0 | 0 |  | Fe_Cr_Ni_Ti_Si | Fe44Cr7Ni17Ti27Si5 | 0.0784747 | -24.6104 | 6.92 | 29.85482 | 822.6721 | 127.9965 | 622.0522 | 164.6451
7735 | 7735 | 7735 | 38 | 8 | 16 | 32 | 7 | 61.26436 | 0.3088654 | 0.1647293 | 990.5074 | 0 | 0 | 0 |  | Fe_Cr_Ni_Ti_Si | Fe38Cr8Ni16Ti32Si7 | 0.08297736 | -28.79953 | 6.613861 | 31.17319 | 879.2672 | 125.9232 | 668.7156 | 173.2233
7736 | 7736 | 7736 | 32 | 8 | 14 | 36 | 10 | 57.29102 | 0.3137525 | 0.1638039 | 922.5572 | 0 | 0 | 0 |  | Fe_Cr_Ni_Ti_Si | Fe32Cr8Ni14Ti36Si10 | 0.08738798 | -33.8784 | 6.28 | 32 | 926.639 | 146.2108 | 647.1448 | 185.2928
7737 | 7737 | 7737 | 26 | 9 | 11 | 40 | 14 | 53.31395 | 0.3187674 | 0.156801 | 805.8215 | 0 | 0 | 0 |  | Fe_Cr_Ni_Ti_Si | Fe26Cr9Ni11Ti40Si14 | 0.09179721 | -39.0484 | 5.88 | 31.89106 | 990.9274 | 165.0112 | 654.7227 | 176.2274
7738 | 7738 | 7738 | 21 | 8 | 9 | 44 | 18 | 49.13576 | 0.3256261 | 0.1482347 | 684.7826 | 0 | 0 | 0 |  | Fe_Cr_Ni_Ti_Si | Fe21Cr8Ni9Ti44Si18 | 0.09583259 | -44.1568 | 5.54 | 31.14145 | 1002.331 | 230.5809 | 666.5831 | 209.4014
7739 | 7739 | 7739 | 16 | 7 | 7 | 46 | 23 | 44.93587 | 0.3335725 | 0.1361804 | 551.2202 | 0 | 0 | 0 |  | Fe_Cr_Ni_Ti_Si | Fe16Cr7Ni7Ti46Si23 | 0.1001405 | -49.71738 | 5.212121 | 29.61061 | 961.1179 | 267.8451 | 671.5339 | 264.2047
7740 | 7740 | 7740 | 52 | 4 | 29 | 12 | 3 | 71.64947 | 0.3036931 | 0.1283333 | 794.8706 | 1 | 0 | 0 |  | Fe_Cr_Ni_Ti_Si | Fe52Cr4Ni29Ti12Si3 | 0.0582569 | -15.568 | 7.9 | 23.78571 | 554.5258 | 115.9853 | 481.2218 | 120.0086
7741 | 7741 | 7741 | 46 | 8 | 27 | 16 | 4 | 70.12494 | 0.3024626 | 0.1391277 | 874.6212 | 1 | 0 | 0 |  | Fe_Cr_Ni_Ti_Si | Fe46Cr8Ni27Ti16Si4 | 0.06533484 | -19.23733 | 7.584158 | 26.28559 | 683.219 | 103.5388 | 573.295 | 113.0043
7742 | 7742 | 7742 | 39 | 10 | 24 | 21 | 6 | 66.59307 | 0.3044342 | 0.1538373 | 967.2879 | 0 | 0 | 0 |  | Fe_Cr_Ni_Ti_Si | Fe39Cr10Ni24Ti21Si6 | 0.07335629 | -24.5844 | 7.2 | 29.10052 | 791.3274 | 116.6782 | 637.3279 | 129.0513
7743 | 7743 | 7743 | 34 | 12 | 21 | 25 | 9 | 63.10491 | 0.3071709 | 0.1574037 | 947.6253 | 0 | 0 | 0 |  | Fe_Cr_Ni_Ti_Si | Fe34Cr12Ni21Ti25Si9 | 0.07908552 | -29.66023 | 6.831683 | 30.86156 | 870.6199 | 121.2588 | 658.6039 | 140.6034
7744 | 7744 | 7744 | 29 | 13 | 17 | 28 | 13 | 58.92977 | 0.3117865 | 0.1581693 | 893.6789 | 0 | 0 | 0 |  | Fe_Cr_Ni_Ti_Si | Fe29Cr13Ni17Ti28Si13 | 0.08454536 | -35.2936 | 6.44 | 32.01172 | 977.7519 | 156.6911 | 652.481 | 141.3631
7745 | 7745 | 7745 | 24 | 14 | 14 | 31 | 17 | 55.16005 | 0.3164859 | 0.1542303 | 806.9281 | 0 | 0 | 0 |  | Fe_Cr_Ni_Ti_Si | Fe24Cr14Ni14Ti31Si17 | 0.08930694 | -40.2576 | 6.08 | 32.35352 | 1034.635 | 179.7036 | 613.9606 | 132.5156
7746 | 7746 | 7746 | 19 | 13 | 11 | 34 | 23 | 49.80455 | 0.3254202 | 0.1466546 | 677.6342 | 0 | 0 | 0 |  | Fe_Cr_Ni_Ti_Si | Fe19Cr13Ni11Ti34Si23 | 0.09504251 | -46.7688 | 5.68 | 32.06415 | 1052.805 | 219.4579 | 559.0065 | 184.5005
7747 | 7747 | 7747 | 15 | 12 | 8 | 36 | 29 | 45.21653 | 0.3340345 | 0.1359907 | 548.4283 | 0 | 0 | 0 |  | Fe_Cr_Ni_Ti_Si | Fe15Cr12Ni8Ti36Si29 | 0.0998884 | -51.8644 | 5.32 | 30.7849 | 1120.517 | 177.012 | 521.712 | 239.65
7748 | 7748 | 7748 | 12 | 9 | 6 | 37 | 36 | 40.20615 | 0.3454438 | 0.1252966 | 427.5699 | 0 | 0 | 0 |  | Fe_Cr_Ni_Ti_Si | Fe12Cr9Ni6Ti37Si36 | 0.1045635 | -56.7756 | 5.02 | 28.90865 | 1144.867 | 168.5917 | 512.451 | 292.5404
7749 | 7749 | 7749 | 43 | 6 | 38 | 10 | 3 | 72.7405 | 0.3034155 | 0.1207531 | 735.6426 | 1 | 1 | 1 | 735.6426 | Fe_Cr_Ni_Ti_Si | Fe43Cr6Ni38Ti10Si3 | 0.05401417 | -15.1492 | 8.12 | 22.95626 | 487.1534 | 88.8485 | 439.5417 | 125.2597 | 487.1534 | 88.8485 | 439.5417 | 125.2597
7750 | 7750 | 7750 | 38 | 10 | 34 | 13 | 4 | 71.55594 | 0.3016188 | 0.1364698 | 868.4617 | 1 | 0 | 0 |  | Fe_Cr_Ni_Ti_Si | Fe38Cr10Ni34Ti13Si4 | 0.06082624 | -18.68952 | 7.79798 | 25.42727 | 633.7091 | 75.56187 | 552.6846 | 99.03947
7751 | 7751 | 7751 | 33 | 14 | 29 | 16 | 7 | 68.61261 | 0.3021274 | 0.1452029 | 909.9624 | 1 | 0 | 0 |  | Fe_Cr_Ni_Ti_Si | Fe33Cr14Ni29Ti16Si7 | 0.06769628 | -24.171 | 7.373737 | 28.27164 | 751.703 | 105.815 | 620.8292 | 122.2468
7752 | 7752 | 7752 | 29 | 17 | 25 | 19 | 10 | 65.68449 | 0.303573 | 0.1481308 | 894.6781 | 1 | 0 | 0 |  | Fe_Cr_Ni_Ti_Si | Fe29Cr17Ni25Ti19Si10 | 0.07342833 | -28.8604 | 7 | 30.10382 | 855.2451 | 126.6786 | 637.1875 | 133.2258
7753 | 7753 | 7753 | 25 | 19 | 20 | 21 | 15 | 61.33477 | 0.3080132 | 0.1487048 | 839.8667 | 0 | 0 | 0 |  | Fe_Cr_Ni_Ti_Si | Fe25Cr19Ni20Ti21Si15 | 0.0789443 | -34.8052 | 6.58 | 31.63858 | 985.3961 | 146.1582 | 654.448 | 132.6792
7754 | 7754 | 7754 | 21 | 19 | 16 | 24 | 20 | 56.42985 | 0.3146115 | 0.1473891 | 764.8336 | 0 | 0 | 0 |  | Fe_Cr_Ni_Ti_Si | Fe21Cr19Ni16Ti24Si20 | 0.08516699 | -40.6556 | 6.18 | 32.48554 | 1083.928 | 147.4655 | 578.4178 | 133.767
7755 | 7755 | 7755 | 17 | 18 | 12 | 26 | 26 | 51.0867 | 0.3233175 | 0.1415981 | 654.2011 | 0 | 0 | 0 |  | Fe_Cr_Ni_Ti_Si | Fe17Cr18Ni12Ti26Si26 | 0.0909398 | -46.45159 | 5.777778 | 32.48445 | 1134.691 | 152.4665 | 508.7799 | 184.6535
7756 | 7756 | 7756 | 13 | 17 | 9 | 28 | 34 | 45.57504 | 0.3338247 | 0.1309891 | 516.5255 | 0 | 0 | 0 |  | Fe_Cr_Ni_Ti_Si | Fe13Cr17Ni9Ti28Si34 | 0.0962355 | -51.67886 | 5.386139 | 31.51316 | 1145.294 | 176.2419 | 422.3459 | 249.4075
7757 | 7757 | 7757 | 11 | 12 | 6 | 28 | 43 | 39.02505 | 0.3492931 | 0.1204635 | 384.7305 | 0 | 0 | 0 |  | Fe_Cr_Ni_Ti_Si | Fe11Cr12Ni6Ti28Si43 | 0.1010526 | -55.8668 | 5.04 | 29.60996 | 1145.112 | 209.2365 | 370.9313 | 313.5918
7758 | 7758 | 7758 | 35 | 9 | 45 | 8 | 3 | 74.28162 | 0.301891 | 0.1120828 | 668.3134 | 1 | 1 | 1 | 668.3134 | Fe_Cr_Ni_Ti_Si | Fe35Cr9Ni45Ti8Si3 | 0.04916972 | -14.3288 | 8.28 | 21.86573 | 383.7504 | 63.31506 | 424.6598 | 121.4402 | 383.7504 | 63.31506 | 424.6598 | 121.4402
7759 | 7759 | 7759 | 31 | 14 | 39 | 10 | 5 | 72.93103 | 0.2998182 | 0.1270391 | 790.0133 | 1 | 0 | 0 |  | Fe_Cr_Ni_Ti_Si | Fe31Cr14Ni39Ti10Si5 | 0.05548703 | -18.64667 | 7.89899 | 24.79217 | 546.5048 | 74.83233 | 540.0181 | 86.2944
7760 | 7760 | 7760 | 27 | 19 | 33 | 12 | 8 | 70.7246 | 0.2989693 | 0.1341655 | 826.5878 | 1 | 0 | 0 |  | Fe_Cr_Ni_Ti_Si | Fe27Cr19Ni33Ti12Si8 | 0.06150687 | -23.56004 | 7.474747 | 27.42717 | 681.0568 | 110.162 | 601.9428 | 130.0787
7761 | 7761 | 7761 | 24 | 22 | 28 | 14 | 12 | 67.22917 | 0.3012254 | 0.1367285 | 805.1165 | 1 | 0 | 0 |  | Fe_Cr_Ni_Ti_Si | Fe24Cr22Ni28Ti14Si12 | 0.06725982 | -28.8592 | 7.08 | 29.65738 | 830.2137 | 148.7752 | 634.7144 | 118.6759
7762 | 7762 | 7762 | 20 | 24 | 23 | 16 | 17 | 62.76534 | 0.305669 | 0.1388688 | 769.3721 | 1 | 0 | 0 |  | Fe_Cr_Ni_Ti_Si | Fe20Cr24Ni23Ti16Si17 | 0.07334555 | -34.744 | 6.66 | 31.45537 | 991.5214 | 174.8116 | 608.1861 | 123.8678
7763 | 7763 | 7763 | 17 | 25 | 18 | 18 | 22 | 58.4122 | 0.3109293 | 0.1375033 | 706.1257 | 1 | 0 | 0 |  | Fe_Cr_Ni_Ti_Si | Fe17Cr25Ni18Ti18Si22 | 0.07898205 | -39.718 | 6.26 | 32.33249 | 1121.815 | 141.2416 | 562.6511 | 147.8882
7764 | 7764 | 7764 | 13 | 24 | 13 | 20 | 30 | 51.75509 | 0.3217345 | 0.1313528 | 584.9854 | 0 | 0 | 0 |  | Fe_Cr_Ni_Ti_Si | Fe13Cr24Ni13Ti20Si30 | 0.08573516 | -46.0816 | 5.78 | 32.62193 | 1173.193 | 139.7257 | 468.7888 | 219.162
7765 | 7765 | 7765 | 11 | 22 | 9 | 20 | 38 | 46.11029 | 0.332912 | 0.1224234 | 466.0898 | 0 | 0 | 0 |  | Fe_Cr_Ni_Ti_Si | Fe11Cr22Ni9Ti20Si38 | 0.08936982 | -49.7392 | 5.42 | 31.95293 | 1172.525 | 171.3204 | 332.8068 | 264.1679
7766 | 7766 | 7766 | 8 | 16 | 6 | 20 | 50 | 37.82814 | 0.3526648 | 0.109566 | 314.7157 | 0 | 0 | 0 |  | Fe_Cr_Ni_Ti_Si | Fe8Cr16Ni6Ti20Si50 | 0.09400534 | -52.6624 | 5 | 29.79933 | 1130.098 | 236.2481 | 313.2686 | 404.4012
7767 | 7767 | 7767 | 25 | 14 | 50 | 7 | 3 | 76.0134 | 0.2986631 | 0.1130659 | 690.8007 | 1 | 1 | 1 | 690.8007 | Fe_Cr_Ni_Ti_Si | Fe25Cr14Ni50Ti7Si3 | 0.04659399 | -14.37649 | 8.323232 | 21.45318 | 320.811 | 54.4094 | 450.9942 | 116.6121 | 320.811 | 54.4094 | 450.9942 | 116.6121
7768 | 7768 | 7768 | 23 | 21 | 42 | 8 | 6 | 74.91311 | 0.295387 | 0.1148193 | 687.8983 | 1 | 0 | 0 |  | Fe_Cr_Ni_Ti_Si | Fe23Cr21Ni42Ti8Si6 | 0.0511436 | -18.9572 | 7.86 | 24.44156 | 473.6023 | 74.54842 | 570.2048 | 86.28024
7769 | 7769 | 7769 | 20 | 26 | 36 | 9 | 9 | 73.1388 | 0.2942289 | 0.1195071 | 709.1073 | 1 | 0 | 0 |  | Fe_Cr_Ni_Ti_Si | Fe20Cr26Ni36Ti9Si9 | 0.05550732 | -23.1256 | 7.48 | 26.69288 | 625.7194 | 116.7422 | 623.5482 | 108.6513
7770 | 7770 | 7770 | 18 | 28 | 29 | 11 | 13 | 69.13941 | 0.2969664 | 0.1287766 | 751.0217 | 1 | 0 | 0 |  | Fe_Cr_Ni_Ti_Si | Fe18Cr28Ni29Ti11Si13 | 0.06255095 | -28.60728 | 7.050505 | 29.20118 | 822.3757 | 155.9869 | 661.6883 | 120.4989
7771 | 7771 | 7771 | 16 | 30 | 24 | 12 | 18 | 65.07388 | 0.3010658 | 0.1272759 | 692.3614 | 1 | 0 | 0 |  | Fe_Cr_Ni_Ti_Si | Fe16Cr30Ni24Ti12Si18 | 0.06701269 | -33.4992 | 6.68 | 30.8519 | 988.8209 | 181.6362 | 616.8716 | 141.76
7772 | 7772 | 7772 | 13 | 31 | 18 | 14 | 25 | 59.1901 | 0.3085782 | 0.124867 | 611.4063 | 1 | 0 | 0 |  | Fe_Cr_Ni_Ti_Si | Fe13Cr31Ni18Ti14Si25 | 0.07383673 | -39.55651 | 6.19802 | 32.1735 | 1134.502 | 154.9652 | 535.1671 | 163.3871
7773 | 7773 | 7773 | 10 | 30 | 13 | 15 | 32 | 53.36219 | 0.3179306 | 0.1207075 | 524.7841 | 1 | 0 | 0 |  | Fe_Cr_Ni_Ti_Si | Fe10Cr30Ni13Ti15Si32 | 0.07910317 | -44.342 | 5.78 | 32.48677 | 1167.248 | 143.8432 | 435.9906 | 223.551
7774 | 7774 | 7774 | 8 | 26 | 8 | 15 | 42 | 45.63683 | 0.3335298 | 0.1116266 | 395.969 | 0 | 0 | 0 |  | Fe_Cr_Ni_Ti_Si | Fe8Cr26Ni8Ti15Si42 | 0.08345289 | -48.13631 | 5.333333 | 31.77631 | 1168.745 | 175.1415 | 316.291 | 302.3008
7775 | 7775 | 7775 | 6 | 19 | 5 | 15 | 55 | 36.90311 | 0.3549629 | 0.09858172 | 253.9743 | 0 | 0 | 0 |  | Fe_Cr_Ni_Ti_Si | Fe6Cr19Ni5Ti15Si55 | 0.08704591 | -49.0616 | 4.92 | 29.45828 | 1143.615 | 225.8906 | 265.6194 | 482.5783
7776 | 7776 | 7776 | 17 | 21 | 52 | 7 | 3 | 78.1344 | 0.2933246 | 0.1076858 | 652.4725 | 1 | 1 | 1 | 652.4725 | Fe_Cr_Ni_Ti_Si | Fe17Cr21Ni52Ti7Si3 | 0.04624373 | -14.9212 | 8.22 | 21.4886 | 316.1403 | 50.8951 | 574.2343 | 87.68335 | 316.1403 | 50.8951 | 574.2343 | 87.68335
7777 | 7777 | 7777 | 16 | 28 | 43 | 7 | 6 | 77.50072 | 0.28956 | 0.1086583 | 648.5287 | 1 | 0 | 0 |  | Fe_Cr_Ni_Ti_Si | Fe16Cr28Ni43Ti7Si6 | 0.04844324 | -18.6924 | 7.78 | 23.86189 | 427.962 | 86.59155 | 620.9232 | 89.08894
7778 | 7778 | 7778 | 15 | 33 | 36 | 7 | 9 | 76.2046 | 0.2878664 | 0.1087952 | 633.787 | 1 | 0 | 0 |  | Fe_Cr_Ni_Ti_Si | Fe15Cr33Ni36Ti7Si9 | 0.05048952 | -21.978 | 7.42 | 25.65073 | 581.0786 | 127.9381 | 637.2615 | 135.393
7779 | 7779 | 7779 | 13 | 36 | 30 | 8 | 14 | 71.96579 | 0.2909928 | 0.1097169 | 603.1683 | 1 | 0 | 0 |  | Fe_Cr_Ni_Ti_Si | Fe13Cr36Ni30Ti8Si14 | 0.0558526 | -27.5275 | 7.009901 | 28.34105 | 808.6316 | 219.5306 | 666.2587 | 134.3099
7780 | 7780 | 7780 | 11 | 38 | 24 | 9 | 19 | 67.73766 | 0.294882 | 0.1117558 | 583.2373 | 1 | 0 | 0 |  | Fe_Cr_Ni_Ti_Si | Fe11Cr38Ni24Ti9Si19 | 0.06092924 | -32.3584 | 6.613861 | 30.13156 | 1017.418 | 196.8765 | 629.0223 | 146.9908
7781 | 7781 | 7781 | 9 | 38 | 18 | 10 | 25 | 62.31656 | 0.3017806 | 0.1135076 | 551.2416 | 1 | 0 | 0 |  | Fe_Cr_Ni_Ti_Si | Fe9Cr38Ni18Ti10Si25 | 0.06639107 | -37.3876 | 6.2 | 31.47618 | 1121.695 | 185.8193 | 559.4474 | 177.5906
7782 | 7782 | 7782 | 7 | 37 | 12 | 11 | 33 | 55.705 | 0.3120892 | 0.1084548 | 459.5882 | 1 | 0 | 0 |  | Fe_Cr_Ni_Ti_Si | Fe7Cr37Ni12Ti11Si33 | 0.07193043 | -42.1492 | 5.74 | 32.01812 | 1154.204 | 173.6959 | 423.1394 | 247.3996
7783 | 7783 | 7783 | 5 | 32 | 7 | 12 | 44 | 46.84618 | 0.3297454 | 0.1000368 | 338.6733 | 0 | 0 | 0 |  | Fe_Cr_Ni_Ti_Si | Fe5Cr32Ni7Ti12Si44 | 0.07789054 | -46.164 | 5.26 | 31.41258 | 1171.688 | 186.1492 | 329.4478 | 322.338
7784 | 7784 | 7784 | 4 | 23 | 4 | 12 | 57 | 37.36261 | 0.3532123 | 0.08949487 | 217.4039 | 0 | 0 | 0 |  | Fe_Cr_Ni_Ti_Si | Fe4Cr23Ni4Ti12Si57 | 0.08128334 | -46.3788 | 4.86 | 29.1719 | 1078.661 | 320.8148 | 235.0051 | 504.279
7785 | 7785 | 7785 | 10 | 37 | 42 | 5 | 6 | 81.40273 | 0.2813075 | 0.09678875 | 562.4012 | 1 | 0 | 0 |  | Fe_Cr_Ni_Ti_Si | Fe10Cr37Ni42Ti5Si6 | 0.04244776 | -17.5828 | 7.66 | 22.5413 | 413.9413 | 101.002 | 644.3889 | 131.481
7786 | 7786 | 7786 | 10 | 41 | 35 | 5 | 9 | 79.70368 | 0.2804303 | 0.09673657 | 546.8584 | 1 | 0 | 0 |  | Fe_Cr_Ni_Ti_Si | Fe10Cr41Ni35Ti5Si9 | 0.04462534 | -20.7752 | 7.32 | 24.47427 | 562.5297 | 175.7348 | 685.0665 | 152.6716
7787 | 7787 | 7787 | 9 | 44 | 28 | 6 | 13 | 76.26034 | 0.2820042 | 0.1006984 | 554.8609 | 1 | 0 | 0 |  | Fe_Cr_Ni_Ti_Si | Fe9Cr44Ni28Ti6Si13 | 0.05022287 | -25.2548 | 6.92 | 26.84232 | 748.6834 | 254.1482 | 695.4188 | 167.4017
7788 | 7788 | 7788 | 8 | 45 | 22 | 7 | 18 | 71.47551 | 0.2867677 | 0.103379 | 541.4239 | 1 | 0 | 0 |  | Fe_Cr_Ni_Ti_Si | Fe8Cr45Ni22Ti7Si18 | 0.05579747 | -30.142 | 6.54 | 28.91695 | 989.9561 | 230.8717 | 678.2375 | 148.4405
7789 | 7789 | 7789 | 6 | 45 | 16 | 8 | 25 | 65.04949 | 0.2949839 | 0.1028497 | 489.6495 | 1 | 0 | 0 |  | Fe_Cr_Ni_Ti_Si | Fe6Cr45Ni16Ti8Si25 | 0.0617652 | -35.7572 | 6.1 | 30.64245 | 1103.386 | 199.4754 | 581.3428 | 205.9824
7790 | 7790 | 7790 | 5 | 43 | 11 | 9 | 32 | 58.69732 | 0.3050428 | 0.1003175 | 425.943 | 1 | 0 | 0 |  | Fe_Cr_Ni_Ti_Si | Fe5Cr43Ni11Ti9Si32 | 0.06709704 | -40.07 | 5.72 | 31.38471 | 1131.677 | 215.4431 | 495.2314 | 239.3603
7791 | 7791 | 7791 | 3 | 38 | 6 | 11 | 43 | 49.43003 | 0.3227625 | 0.0927609 | 315.7517 | 0 | 0 | 0 |  | Fe_Cr_Ni_Ti_Si | Fe3Cr38Ni6Ti11Si43 | 0.07507639 | -44.72267 | 5.227723 | 31.00228 | 1154.824 | 221.1794 | 374.5038 | 344.233
7792 | 7792 | 7792 | 6 | 50 | 32 | 3 | 9 | 83.70439 | 0.271691 | 0.08317016 | 447.534 | 1 | 0 | 0 |  | Fe_Cr_Ni_Ti_Si | Fe6Cr50Ni32Ti3Si9 | 0.03752411 | -19.3768 | 7.16 | 23.08658 | 536.1758 | 232.0186 | 722.0286 | 172.2927
7793 | 7793 | 7793 | 6 | 52 | 25 | 4 | 13 | 79.79381 | 0.2740994 | 0.08798392 | 465.1127 | 0 | 0 | 0 |  | Fe_Cr_Ni_Ti_Si | Fe6Cr52Ni25Ti4Si13 | 0.04397707 | -23.7 | 6.78 | 25.61952 | 744.0824 | 310.1188 | 746.6038 | 162.4418
7794 | 7794 | 7794 | 5 | 53 | 19 | 5 | 18 | 74.82243 | 0.2788758 | 0.09094497 | 459.3156 | 0 | 0 | 0 |  | Fe_Cr_Ni_Ti_Si | Fe5Cr53Ni19Ti5Si18 | 0.05014123 | -28.4708 | 6.4 | 27.80288 | 930.0141 | 291.3933 | 714.5724 | 166.6088
7795 | 7795 | 7795 | 4 | 53 | 13 | 6 | 23 | 69.86384 | 0.2843881 | 0.09417986 | 454.3931 | 1 | 0 | 0 |  | Fe_Cr_Ni_Ti_Si | Fe4Cr53Ni13Ti6Si23 | 0.05587761 | -32.60647 | 6.020202 | 29.15712 | 1065.066 | 254.0528 | 647.987 | 229.7128
7796 | 7796 | 7796 | 4 | 50 | 8 | 8 | 30 | 62.58618 | 0.2957061 | 0.09293227 | 400.0217 | 1 | 0 | 0 |  | Fe_Cr_Ni_Ti_Si | Fe4Cr50Ni8Ti8Si30 | 0.06390536 | -37.5152 | 5.64 | 30.26549 | 1109.12 | 231.4463 | 531.8068 | 270.1989
7797 | 7797 | 7797 | 47 | 5 | 12 | 3 | 33 | 50.57175 | 0.3352164 | 0.1406256 | 622.2057 | 0 | 0 | 0 |  | Fe_Cr_Ni_Ti_Si | Fe47Cr5Ni12Ti3Si33 | 0.04898158 | -35.3236 | 6.7 | 34.00529 | 977.191 | 255.0063 | 168.7516 | 198.7824
7798 | 7798 | 7798 | 40 | 5 | 11 | 5 | 39 | 45.8043 | 0.3433802 | 0.147157 | 604.1577 | 0 | 0 | 0 |  | Fe_Cr_Ni_Ti_Si | Fe40Cr5Ni11Ti5Si39 | 0.05784789 | -39.524 | 6.36 | 34.99871 | 1049.407 | 255.865 | 149.086 | 230.9798
7799 | 7799 | 7799 | 34 | 4 | 10 | 7 | 44 | 41.54942 | 0.3516305 | 0.148511 | 554.5227 | 0 | 0 | 0 |  | Fe_Cr_Ni_Ti_Si | Fe34Cr4Ni10Ti7Si44 | 0.06559607 | -42.68462 | 6.060606 | 35.20053 | 1111.377 | 215.4359 | 149.4022 | 313.7427
7800 | 7800 | 7800 | 27 | 4 | 9 | 11 | 49 | 37.88754 | 0.3585686 | 0.1436419 | 478.8041 | 0 |  | 0 |  | Fe_Cr_Ni_Ti_Si | Fe27Cr4Ni9Ti11Si49 | 0.07690808 | -46.5756 | 5.7 | 34.31967 | 1093.252 | 262.2841 | 193.0447 | 382.4907
7801 | 7801 | 7801 | 22 | 3 | 7 | 14 | 53 | 34.55299 | 0.3657744 | 0.1347732 | 391.2582 | 0 | 0 | 0 |  | Fe_Cr_Ni_Ti_Si | Fe22Cr3Ni7Ti14Si53 | 0.08487569 | -48.96888 | 5.373737 | 32.66674 | 1114.906 | 258.0093 | 185.512 | 473.3835
7802 | 7802 | 7802 | 51 | 6 | 19 | 3 | 21 | 59.93011 | 0.3204488 | 0.1212598 | 591.1675 | 0 | 0 | 0 |  | Fe_Cr_Ni_Ti_Si | Fe51Cr6Ni19Ti3Si21 | 0.04444608 | -28.0116 | 7.3 | 30.51164 | 720.6491 | 196.166 | 227.4456 | 152.5379
7803 | 7803 | 7803 | 44 | 7 | 17 | 5 | 27 | 54.64459 | 0.3276044 | 0.1375057 | 654.8857 | 0 | 0 | 0 |  | Fe_Cr_Ni_Ti_Si | Fe44Cr7Ni17Ti5Si27 | 0.05402758 | -34.176 | 6.92 | 33.01803 | 931.0765 | 237.6232 | 239.5987 | 174.454
7804 | 7804 | 7804 | 38 | 8 | 16 | 7 | 32 | 50.74521 | 0.3332904 | 0.1442784 | 655.1532 | 0 | 0 | 0 |  | Fe_Cr_Ni_Ti_Si | Fe38Cr8Ni16Ti7Si32 | 0.06151424 | -38.6417 | 6.613861 | 34.25227 | 1072.798 | 196.0114 | 224.4933 | 189.3028
7805 | 7805 | 7805 | 32 | 8 | 14 | 10 | 36 | 46.87329 | 0.3393863 | 0.1481237 | 631.6121 | 0 | 0 | 0 |  | Fe_Cr_Ni_Ti_Si | Fe32Cr8Ni14Ti10Si36 | 0.07077661 | -43.0928 | 6.28 | 34.77988 | 1126.704 | 154.3574 | 227.7249 | 215.3221
7806 | 7806 | 7806 | 26 | 9 | 11 | 14 | 40 | 43.50207 | 0.3443898 | 0.1441142 | 562.6527 | 0 | 0 | 0 |  | Fe_Cr_Ni_Ti_Si | Fe26Cr9Ni11Ti14Si40 | 0.08051148 | -47.2956 | 5.88 | 34.25726 | 1153.603 | 172.9803 | 246.0179 | 279.3274
7807 | 7807 | 7807 | 21 | 8 | 9 | 18 | 44 | 39.90661 | 0.3512061 | 0.1381635 | 483.0907 | 0 | 0 | 0 |  | Fe_Cr_Ni_Ti_Si | Fe21Cr8Ni9Ti18Si44 | 0.0888552 | -51.052 | 5.54 | 33.1474 | 1156.594 | 178.8453 | 277.9678 | 290.3255
7808 | 7808 | 7808 | 16 | 7 | 7 | 23 | 46 | 37.14624 | 0.3563934 | 0.1287447 | 402.1031 | 0 |  | 0 |  | Fe_Cr_Ni_Ti_Si | Fe16Cr7Ni7Ti23Si46 | 0.09721208 | -54.72054 | 5.212121 | 31.11767 | 1128.12 | 243.8841 | 258.4002 | 405.4879
7809 | 7809 | 7809 | 52 | 4 | 29 | 3 | 12 | 66.98619 | 0.3125833 | 0.0990053 | 487.753 | 1 | 1 | 1 | 487.753 | Fe_Cr_Ni_Ti_Si | Fe52Cr4Ni29Ti3Si12 | 0.03954205 | -19.8916 | 7.9 | 25.87876 | 513.0582 | 148.8971 | 199.2227 | 102.9656 | 513.0582 | 148.8971 | 199.2227 | 102.9656
7810 | 7810 | 7810 | 46 | 8 | 27 | 4 | 16 | 64.19137 | 0.3142206 | 0.1127063 | 569.1868 | 0 | 0 | 0 |  | Fe_Cr_Ni_Ti_Si | Fe46Cr8Ni27Ti4Si16 | 0.04543273 | -24.89795 | 7.584158 | 28.62294 | 657.6025 | 162.0294 | 312.8147 | 111.2776
7811 | 7811 | 7811 | 39 | 10 | 24 | 6 | 21 | 59.53736 | 0.3192843 | 0.1316874 | 670.8429 | 0 | 0 | 0 |  | Fe_Cr_Ni_Ti_Si | Fe39Cr10Ni24Ti6Si21 | 0.05454796 | -31.3164 | 7.2 | 31.51809 | 869.3991 | 172.1098 | 332.8794 | 145.8091
7812 | 7812 | 7812 | 34 | 12 | 21 | 9 | 25 | 56.04139 | 0.3228582 | 0.1414391 | 705.4525 | 0 | 0 | 0 |  | Fe_Cr_Ni_Ti_Si | Fe34Cr12Ni21Ti9Si25 | 0.06387114 | -36.41721 | 6.831683 | 33.04351 | 1033.411 | 167.4125 | 312.8654 | 164.2652
7813 | 7813 | 7813 | 29 | 13 | 17 | 13 | 28 | 52.62105 | 0.326635 | 0.146931 | 704.5514 | 0 | 0 | 0 |  | Fe_Cr_Ni_Ti_Si | Fe29Cr13Ni17Ti13Si28 | 0.07391088 | -41.2756 | 6.44 | 33.77869 | 1113.641 | 138.4172 | 325.4053 | 181.1005
7814 | 7814 | 7814 | 24 | 14 | 14 | 17 | 31 | 49.58007 | 0.3303397 | 0.1458295 | 658.2211 | 0 | 0 | 0 |  | Fe_Cr_Ni_Ti_Si | Fe24Cr14Ni14Ti17Si31 | 0.08204202 | -45.4208 | 6.08 | 33.78446 | 1157.608 | 122.2451 | 354.3101 | 199.1875
7815 | 7815 | 7815 | 19 | 13 | 11 | 23 | 34 | 45.71881 | 0.3362852 | 0.1416342 | 583.3544 | 0 | 0 | 0 |  | Fe_Cr_Ni_Ti_Si | Fe19Cr13Ni11Ti23Si34 | 0.09151876 | -50.2316 | 5.68 | 33.00242 | 1165.427 | 154.0382 | 351.512 | 233.9972
7816 | 7816 | 7816 | 15 | 12 | 8 | 29 | 36 | 42.76925 | 0.3409365 | 0.1332806 | 498.5484 | 0 | 0 | 0 |  | Fe_Cr_Ni_Ti_Si | Fe15Cr12Ni8Ti29Si36 | 0.09866999 | -53.7404 | 5.32 | 31.28898 | 1139.139 | 215.421875 | 407.5351 | 248.613
7817 | 7817 | 7817 | 12 | 9 | 6 | 36 | 37 | 39.87757 | 0.3464269 | 0.1251191 | 422.3989 | 0 | 0 | 0 |  | Fe_Cr_Ni_Ti_Si | Fe12Cr9Ni6Ti36Si37 | 0.1045132 | -56.982 | 5.02 | 28.96826 | 1143.322 | 160.7761 | 510.5686 | 301.7725
7818 | 7818 | 7818 | 43 | 6 | 38 | 3 | 10 | 69.02513 | 0.3103464 | 0.09466905 | 470.4216 | 1 | 1 | 1 | 470.4216 | Fe_Cr_Ni_Ti_Si | Fe43Cr6Ni38Ti3Si10 | 0.03824091 | -18.3524 | 8.12 | 24.71113 | 451.5299 | 104.1361 | 264.9726 | 86.43481 | 451.5299 | 104.1361 | 264.9726 | 86.43481
7819 | 7819 | 7819 | 38 | 10 | 34 | 4 | 13 | 66.88156 | 0.310637 | 0.1105444 | 577.6741 | 1 | 0 | 0 |  | Fe_Cr_Ni_Ti_Si | Fe38Cr10Ni34Ti4Si13 | 0.04417817 | -22.92827 | 7.79798 | 27.36498 | 580.3126 | 126.0319 | 369.027 | 81.93243
7820 | 7820 | 7820 | 33 | 14 | 29 | 7 | 16 | 64.15696 | 0.3111597 | 0.1286149 | 698.4327 | 1 | 0 | 0 |  | Fe_Cr_Ni_Ti_Si | Fe33Cr14Ni29Ti7Si16 | 0.05509673 | -28.42812 | 7.373737 | 29.87919 | 775.3597 | 154.5109 | 453.192 | 91.16335
7821 | 7821 | 7821 | 29 | 17 | 25 | 10 | 19 | 61.46978 | 0.3125228 | 0.1382428 | 746.7008 | 1 | 0 | 0 |  | Fe_Cr_Ni_Ti_Si | Fe29Cr17Ni25Ti10Si19 | 0.0635935 | -33.0256 | 7 | 31.47618 | 927.4109 | 167.6329 | 478.0073 | 124.484
7822 | 7822 | 7822 | 25 | 19 | 20 | 15 | 21 | 58.67747 | 0.3139806 | 0.1450674 | 769.3132 | 0 | 0 | 0 |  | Fe_Cr_Ni_Ti_Si | Fe25Cr19Ni20Ti15Si21 | 0.07402268 | -37.4932 | 6.58 | 32.41975 | 1034.892 | 148.9905 | 509.1333 | 135.332
7823 | 7823 | 7823 | 21 | 19 | 16 | 20 | 24 | 54.7699 | 0.318585 | 0.1464126 | 731.8519 | 0 | 0 | 0 |  | Fe_Cr_Ni_Ti_Si | Fe21Cr19Ni16Ti20Si24 | 0.0828097 | -42.3004 | 6.18 | 32.92704 | 1139.988 | 127.1151 | 502.5765 | 154.8512
7824 | 7824 | 7824 | 17 | 18 | 12 | 26 | 26 | 51.0867 | 0.3233175 | 0.1426095 | 659.6596 | 0 | 0 | 0 |  | Fe_Cr_Ni_Ti_Si | Fe17Cr18Ni12Ti26Si26 | 0.0909398 | -46.45159 | 5.777778 | 32.48445 | 1142.561 | 142.0929 | 528.0798 | 208.2054
7825 | 7825 | 7825 | 13 | 17 | 9 | 34 | 28 | 47.72559 | 0.3279461 | 0.1360143 | 577.0157 | 0 | 0 | 0 |  | Fe_Cr_Ni_Ti_Si | Fe13Cr17Ni9Ti34Si28 | 0.09759524 | -49.82257 | 5.386139 | 31.05156 | 1130.973 | 173.663 | 587.3605 | 226.8763
7826 | 7826 | 7826 | 11 | 12 | 6 | 43 | 28 | 44.0509 | 0.334515 | 0.1266847 | 480.4273 | 0 | 0 | 0 |  | Fe_Cr_Ni_Ti_Si | Fe11Cr12Ni6Ti43Si28 | 0.1023374 | -52.3388 | 5.04 | 28.67054 | 1078.295 | 264.7671 | 628.7976 | 290.0602
7827 | 7827 | 7827 | 35 | 9 | 45 | 3 | 8 | 71.55805 | 0.3068556 | 0.09130712 | 461.529 | 1 | 1 | 1 | 461.529 | Fe_Cr_Ni_Ti_Si | Fe35Cr9Ni45Ti3Si8 | 0.03680838 | -16.5788 | 8.28 | 23.22843 | 372.5989 | 63.36398 | 300.756 | 88.4777 | 372.5989 | 63.36398 | 300.756 | 88.4777
7828 | 7828 | 7828 | 31 | 14 | 39 | 5 | 10 | 70.26313 | 0.304845 | 0.1106102 | 608.4091 | 1 | 1 | 1 | 608.4091 | Fe_Cr_Ni_Ti_Si | Fe31Cr14Ni39Ti5Si10 | 0.04566196 | -21.0403 | 7.89899 | 25.94053 | 515.3182 | 84.82831 | 446.8979 | 78.94674 | 515.3182 | 84.82831 | 446.8979 | 78.94674
7829 | 7829 | 7829 | 27 | 19 | 33 | 8 | 12 | 68.66988 | 0.3029997 | 0.1261692 | 724.7407 | 1 | 0 | 0 |  | Fe_Cr_Ni_Ti_Si | Fe27Cr19Ni33Ti8Si12 | 0.05535233 | -25.55331 | 7.474747 | 28.20118 | 681.2852 | 122.5932 | 539.0067 | 102.5599
7830 | 7830 | 7830 | 24 | 22 | 28 | 12 | 14 | 66.25884 | 0.303222 | 0.1378338 | 799.4851 | 1 | 0 | 0 |  | Fe_Cr_Ni_Ti_Si | Fe24Cr22Ni28Ti12Si14 | 0.06487664 | -29.8448 | 7.08 | 29.984 | 838.474 | 165.272 | 593.0324 | 133.7979
7831 | 7831 | 7831 | 20 | 24 | 23 | 17 | 16 | 63.2237 | 0.3046706 | 0.1452271 | 827.2163 | 1 | 0 | 0 |  | Fe_Cr_Ni_Ti_Si | Fe20Cr24Ni23Ti17Si16 | 0.07424917 | -34.266 | 6.66 | 31.31693 | 963.6981 | 165.1407 | 626.4834 | 128.5714
7832 | 7832 | 7832 | 17 | 25 | 18 | 22 | 18 | 60.14519 | 0.3069378 | 0.145874 | 794.9259 | 0 | 0 | 0 |  | Fe_Cr_Ni_Ti_Si | Fe17Cr25Ni18Ti22Si18 | 0.08172589 | -37.8844 | 6.26 | 31.85514 | 1070.746 | 157.2756 | 655.9523 | 139.2816
7833 | 7833 | 7833 | 13 | 24 | 13 | 30 | 20 | 55.75028 | 0.311777 | 0.1424404 | 716.3052 | 0 | 0 | 0 |  | Fe_Cr_Ni_Ti_Si | Fe13Cr24Ni13Ti30Si20 | 0.09021401 | -42.0056 | 5.78 | 31.64475 | 1096.96 | 161.8389 | 670.4121 | 188.6107
7834 | 7834 | 7834 | 11 | 22 | 9 | 38 | 20 | 52.85516 | 0.3150331 | 0.1363643 | 639.9184 | 0 | 0 | 0 |  | Fe_Cr_Ni_Ti_Si | Fe11Cr22Ni9Ti38Si20 | 0.09482188 | -43.2376 | 5.42 | 30.45308 | 1075.282 | 184.5863 | 691.8697 | 198.0501
7835 | 7835 | 7835 | 8 | 16 | 6 | 50 | 20 | 48.02906 | 0.3230278 | 0.1244617 | 510.9207 | 0 | 0 | 0 |  | Fe_Cr_Ni_Ti_Si | Fe8Cr16Ni6Ti50Si20 | 0.09778742 | -44.8144 | 5 | 27.87472 | 957.0631 | 296.8326 | 730.223 | 262.2424
7836 | 7836 | 7836 | 25 | 14 | 50 | 3 | 7 | 73.76943 | 0.3026908 | 0.09335438 | 491.5529 | 1 | 1 | 1 | 491.5529 | Fe_Cr_Ni_Ti_Si | Fe25Cr14Ni50Ti3Si7 | 0.03620491 | -16.20488 | 8.323232 | 22.59197 | 322.2167 | 54.48763 | 369.6593 | 96.93674 | 322.2167 | 54.48763 | 369.6593 | 96.93674
7837 | 7837 | 7837 | 23 | 21 | 42 | 6 | 8 | 73.83105 | 0.2973873 | 0.1111041 | 640.7656 | 1 | 0 | 0 |  | Fe_Cr_Ni_Ti_Si | Fe23Cr21Ni42Ti6Si8 | 0.04711428 | -19.9604 | 7.86 | 24.91164 | 469.9707 | 81.44916 | 540.7712 | 92.18421
7838 | 7838 | 7838 | 20 | 26 | 36 | 9 | 9 | 73.1388 | 0.2942289 | 0.1240423 | 747.7026 | 1 | 0 | 0 |  | Fe_Cr_Ni_Ti_Si | Fe20Cr26Ni36Ti9Si9 | 0.05550732 | -23.1256 | 7.48 | 26.69288 | 616.2814 | 104.9324 | 623.8906 | 113.2052
7839 | 7839 | 7839 | 18 | 28 | 29 | 13 | 11 | 70.14647 | 0.2949408 | 0.1366192 | 829.471 | 1 | 0 | 0 |  | Fe_Cr_Ni_Ti_Si | Fe18Cr28Ni29Ti13Si11 | 0.0651048 | -27.53882 | 7.050505 | 28.85779 | 798.9354 | 146.7638 | 687.6937 | 123.2235
7840 | 7840 | 7840 | 16 | 30 | 24 | 18 | 12 | 67.9262 | 0.2950494 | 0.1434154 | 864.9773 | 1 | 0 | 0 |  | Fe_Cr_Ni_Ti_Si | Fe16Cr30Ni24Ti18Si12 | 0.07309188 | -30.36 | 6.68 | 29.96598 | 921.3177 | 157.2636 | 747.864 | 130.0832
7841 | 7841 | 7841 | 13 | 31 | 18 | 25 | 14 | 64.01203 | 0.2976682 | 0.1451275 | 833.9654 | 0 | 0 | 0 |  | Fe_Cr_Ni_Ti_Si | Fe13Cr31Ni18Ti25Si14 | 0.08181446 | -34.14763 | 6.19802 | 30.83868 | 1037.621 | 155.8113 | 769.1453 | 155.1308
7842 | 7842 | 7842 | 10 | 30 | 13 | 32 | 15 | 60.39103 | 0.3009309 | 0.1411433 | 759.3307 | 0 | 0 | 0 |  | Fe_Cr_Ni_Ti_Si | Fe10Cr30Ni13Ti32Si15 | 0.08808533 | -36.556 | 5.78 | 30.72523 | 1045.627 | 167.4965 | 756.44 | 159.3718
7843 | 7843 | 7843 | 8 | 26 | 8 | 42 | 15 | 55.97103 | 0.3063658 | 0.1329874 | 649.5941 | 0 | 0 | 0 |  | Fe_Cr_Ni_Ti_Si | Fe8Cr26Ni8Ti42Si15 | 0.09261717 | -37.51372 | 5.333333 | 29.48284 | 1012.22 | 209.036 | 753.2061 | 221.8555
7844 | 7844 | 7844 | 6 | 19 | 5 | 55 | 15 | 50.58553 | 0.3153724 | 0.1207056 | 512.6668 | 0 | 0 | 0 |  | Fe_Cr_Ni_Ti_Si | Fe6Cr19Ni5Ti55Si15 | 0.09335913 | -37.8136 | 4.92 | 26.88847 | 956.8749 | 267.8987 | 792.6647 | 290.7375
7845 | 7845 | 7845 | 17 | 21 | 52 | 3 | 7 | 75.8814 | 0.2973306 | 0.09238614 | 494.0771 | 1 | 1 | 1 | 494.0771 | Fe_Cr_Ni_Ti_Si | Fe17Cr21Ni52Ti3Si7 | 0.03599941 | -16.8348 | 8.22 | 22.60619 | 340.9087 | 88.01707 | 490.4885 | 78.73753 | 340.9087 | 88.01707 | 490.4885 | 78.73753
7846 | 7846 | 7846 | 16 | 28 | 43 | 6 | 7 | 76.94735 | 0.2905649 | 0.1090832 | 644.2591 | 1 | 0 | 0 |  | Fe_Cr_Ni_Ti_Si | Fe16Cr28Ni43Ti6Si7 | 0.04634346 | -19.2296 | 7.78 | 24.10394 | 434.6096 | 100.0217 | 601.8033 | 89.33229
7847 | 7847 | 7847 | 15 | 33 | 36 | 9 | 7 | 77.28916 | 0.2858519 | 0.1203158 | 747.2623 | 1 | 0 | 0 |  | Fe_Cr_Ni_Ti_Si | Fe15Cr33Ni36Ti9Si7 | 0.05408401 | -20.826 | 7.42 | 25.21904 | 543.4012 | 110.6726 | 682.8375 | 128.5277
7848 | 7848 | 7848 | 13 | 36 | 30 | 14 | 8 | 75.03387 | 0.2850057 | 0.1337391 | 850.2506 | 1 | 0 | 0 |  | Fe_Cr_Ni_Ti_Si | Fe13Cr36Ni30Ti14Si8 | 0.06416292 | -24.08313 | 7.009901 | 27.26748 | 734.5717 | 131.5247 | 759.6729 | 135.4877
7849 | 7849 | 7849 | 11 | 38 | 24 | 19 | 9 | 72.60477 | 0.284902 | 0.1406234 | 887.198 | 1 | 0 | 0 |  | Fe_Cr_Ni_Ti_Si | Fe11Cr38Ni24Ti19Si9 | 0.07195741 | -26.64131 | 6.613861 | 28.59416 | 879.7103 | 144.9045 | 820.1149 | 141.9814
7850 | 7850 | 7850 | 9 | 38 | 18 | 25 | 10 | 69.25037 | 0.2866764 | 0.1417147 | 859.8375 | 0 | 0 | 0 |  | Fe_Cr_Ni_Ti_Si | Fe9Cr38Ni18Ti25Si10 | 0.07925113 | -29.0356 | 6.2 | 29.49576 | 995.4876 | 152.7746 | 837.4919 | 156.4795
7851 | 7851 | 7851 | 7 | 37 | 12 | 33 | 11 | 65.13833 | 0.2899834 | 0.1382394 | 784.9602 | 0 | 0 | 0 |  | Fe_Cr_Ni_Ti_Si | Fe7Cr37Ni12Ti33Si11 | 0.0856 | -30.7444 | 5.74 | 29.5973 | 1020.763 | 166.5893 | 827.4991 | 169.2816
7852 | 7852 | 7852 | 5 | 32 | 7 | 44 | 12 | 59.245 | 0.2977507 | 0.1301459 | 660.6513 | 0 | 0 | 0 |  | Fe_Cr_Ni_Ti_Si | Fe5Cr32Ni7Ti44Si12 | 0.09023309 | -32.276 | 5.26 | 28.63058 | 975.6982 | 228.2376 | 819.6452 | 211.7251
7853 | 7853 | 7853 | 4 | 23 | 4 | 57 | 12 | 52.9812 | 0.3085554 | 0.1176695 | 514.3732 | 0 | 0 | 0 |  | Fe_Cr_Ni_Ti_Si | Fe4Cr23Ni4Ti57Si12 | 0.09012707 | -32.3028 | 4.86 | 26.20592 | 892.5563 | 264.1591 | 822.4252 | 259.2887
7854 | 7854 | 7854 | 10 | 37 | 42 | 6 | 5 | 81.97603 | 0.2802965 | 0.1048556 | 638.5042 | 1 | 0 | 0 |  | Fe_Cr_Ni_Ti_Si | Fe10Cr37Ni42Ti6Si5 | 0.04478113 | -16.9828 | 7.66 | 22.28093 | 407.6207 | 100.4162 | 654.053 | 131.0469
7855 | 7855 | 7855 | 10 | 41 | 35 | 9 | 5 | 81.94585 | 0.2763796 | 0.1162201 | 742.7714 | 1 | 0 | 0 |  | Fe_Cr_Ni_Ti_Si | Fe10Cr41Ni35Ti9Si5 | 0.05256234 | -18.2392 | 7.32 | 23.55313 | 490.4959 | 113.2831 | 759.2877 | 154.0168
7856 | 7856 | 7856 | 9 | 44 | 28 | 13 | 6 | 80.02329 | 0.2749097 | 0.1273892 | 830.4649 | 1 | 0 | 0 |  | Fe_Cr_Ni_Ti_Si | Fe9Cr44Ni28Ti13Si6 | 0.06124686 | -20.7132 | 6.92 | 25.47626 | 653.9016 | 128.269 | 831.3917 | 162.2398
7857 | 7857 | 7857 | 8 | 45 | 22 | 18 | 7 | 77.08605 | 0.2756248 | 0.1344557 | 869.1646 | 0 | 0 | 0 |  | Fe_Cr_Ni_Ti_Si | Fe8Cr45Ni22Ti18Si7 | 0.06947302 | -23.0844 | 6.54 | 27.09243 | 812.027 | 144.1521 | 857.1002 | 168.8597
7858 | 7858 | 7858 | 6 | 45 | 16 | 25 | 8 | 73.14096 | 0.2777866 | 0.136925 | 852.342 | 0 | 0 | 0 |  | Fe_Cr_Ni_Ti_Si | Fe6Cr45Ni16Ti25Si8 | 0.07766844 | -25.2988 | 6.1 | 28.29753 | 945.0213 | 142.914 | 876.7214 | 154.024
7859 | 7859 | 7859 | 5 | 43 | 11 | 32 | 9 | 68.90849 | 0.281836 | 0.135326 | 795.5884 | 0 | 0 | 0 |  | Fe_Cr_Ni_Ti_Si | Fe5Cr43Ni11Ti32Si9 | 0.08339737 | -26.868 | 5.72 | 28.69338 | 988.5936 | 162.7341 | 886.5602 | 169.8051
7860 | 7860 | 7860 | 3 | 38 | 6 | 43 | 11 | 62.06926 | 0.2909623 | 0.1281939 | 670.9601 | 0 | 0 | 0 |  | Fe_Cr_Ni_Ti_Si | Fe3Cr38Ni6Ti43Si11 | 0.08888954 | -29.36418 | 5.227723 | 28.09893 | 955.1047 | 211.2034 | 854.8778 | 220.2102
7861 | 7861 | 7861 | 6 | 50 | 32 | 9 | 3 | 87.18643 | 0.2655793 | 0.111799 | 733.768 | 1 | 0 | 0 |  | Fe_Cr_Ni_Ti_Si | Fe6Cr50Ni32Ti9Si3 | 0.05094637 | -15.1336 | 7.16 | 21.59884 | 462.5324 | 114.4677 | 824.118 | 171.5578
7862 | 7862 | 7862 | 6 | 52 | 25 | 13 | 4 | 84.79084 | 0.2649303 | 0.1230279 | 822.7127 | 0 | 0 | 0 |  | Fe_Cr_Ni_Ti_Si | Fe6Cr52Ni25Ti13Si4 | 0.05968881 | -17.2452 | 6.78 | 23.751 | 608.2566 | 129.3606 | 865.4241 | 174.3049
7863 | 7863 | 7863 | 5 | 53 | 19 | 18 | 5 | 81.66703 | 0.2656383 | 0.1289313 | 852.3401 | 0 | 0 | 0 |  | Fe_Cr_Ni_Ti_Si | Fe5Cr53Ni19Ti18Si5 | 0.06789591 | -19.2408 | 6.4 | 25.52861 | 741.6355 | 141.4522 | 902.7634 | 164.4709
7864 | 7864 | 7864 | 4 | 53 | 13 | 23 | 6 | 78.42597 | 0.2669172 | 0.1292321 | 824.7109 | 0 | 0 | 0 |  | Fe_Cr_Ni_Ti_Si | Fe4Cr53Ni13Ti23Si6 | 0.07447514 | -20.62443 | 6.020202 | 26.57391 | 853.962 | 150.5735 | 943.7890625 | 160.2829
7865 | 7865 | 7865 | 4 | 50 | 8 | 30 | 8 | 72.7177 | 0.2734053 | 0.129653 | 777.5051 | 0 | 0 | 0 |  | Fe_Cr_Ni_Ti_Si | Fe4Cr50Ni8Ti30Si8 | 0.08130947 | -23.3296 | 5.64 | 27.51654 | 931.8287 | 170.9973 | 922.9569 | 169.8811
7866 | 7866 | 7866 | 47 | 12 | 33 | 3 | 5 | 76.31383 | 0.2979189 | 0.08193021 | 413.9349 | 1 | 1 | 1 | 413.9349 | Fe_Cr_Ni_Ti_Si | Fe47Cr12Ni33Ti3Si5 | 0.0344769 | -12.2348 | 8.1 | 19.69162 | 298.7189 | 81.8726 | 437.7462 | 81.77201 | 298.7189 | 81.8726 | 437.7462 | 81.77201
7867 | 7867 | 7867 | 40 | 11 | 39 | 5 | 5 | 74.63581 | 0.3006452 | 0.09706408 | 532.291 | 1 | 1 | 1 | 532.291 | Fe_Cr_Ni_Ti_Si | Fe40Cr11Ni39Ti5Si5 | 0.04198327 | -14.2632 | 8.16 | 21.47813 | 368.6925 | 63.57242 | 436.9288 | 103.3449 | 368.6925 | 63.57242 | 436.9288 | 103.3449
7868 | 7868 | 7868 | 34 | 10 | 44 | 7 | 4 | 74.01857 | 0.3019461 | 0.1082816 | 629.3184 | 1 | 1 | 1 | 629.3184 | Fe_Cr_Ni_Ti_Si | Fe34Cr10Ni44Ti7Si4 | 0.04747291 | -15.04173 | 8.242424 | 22.22268 | 390.4289 | 61.4912 | 432.769 | 116.091 | 390.4289 | 61.4912 | 432.769 | 116.091
7869 | 7869 | 7869 | 27 | 9 | 49 | 11 | 4 | 71.50124 | 0.3049948 | 0.1285547 | 795.8265 | 1 | 1 | 1 | 795.8265 | Fe_Cr_Ni_Ti_Si | Fe27Cr9Ni49Ti11Si4 | 0.05660058 | -18.5756 | 8.2 | 24.91666 | 459.4507 | 77.88 | 439.3324 | 133.0203 | 459.4507 | 77.88 | 439.3324 | 133.0203
7870 | 7870 | 7870 | 22 | 7 | 53 | 14 | 3 | 70.12936 | 0.3072603 | 0.14022 | 895.7575 | 1 | 1 | 1 | 895.7575 | Fe_Cr_Ni_Ti_Si | Fe22Cr7Ni53Ti14Si3 | 0.06159403 | -20.07713 | 8.242424 | 26.12786 | 466.0644 | 82.68076 | 453.6553 | 137.4559 | 466.0644 | 82.68076 | 453.6553 | 137.4559
7871 | 7871 | 7871 | 51 | 19 | 21 | 3 | 6 | 78.02562 | 0.2909394 | 0.083479 | 430.1401 | 0 | 0 | 0 |  | Fe_Cr_Ni_Ti_Si | Fe51Cr19Ni21Ti3Si6 | 0.03530632 | -12.906 | 7.68 | 20.20792 | 311.3212 | 120.2787 | 452.9433 | 58.07218
7872 | 7872 | 7872 | 44 | 17 | 27 | 5 | 7 | 74.99173 | 0.2957764 | 0.09922821 | 546.2859 | 1 | 0 | 0 |  | Fe_Cr_Ni_Ti_Si | Fe44Cr17Ni27Ti5Si7 | 0.04345558 | -16.18 | 7.72 | 22.79013 | 422.3887 | 120.0431 | 465.5695 | 65.67464
7873 | 7873 | 7873 | 38 | 16 | 32 | 7 | 8 | 72.47846 | 0.2995264 | 0.1120949 | 641.3263 | 1 | 0 | 0 |  | Fe_Cr_Ni_Ti_Si | Fe38Cr16Ni32Ti7Si8 | 0.04981516 | -19.24596 | 7.722772 | 24.8844 | 539.6711 | 111.5703 | 470.9333 | 79.76869
7874 | 7874 | 7874 | 32 | 14 | 36 | 10 | 8 | 70.1484 | 0.3030115 | 0.126228 | 749.8054 | 1 | 0 | 0 |  | Fe_Cr_Ni_Ti_Si | Fe32Cr14Ni36Ti10Si8 | 0.05726797 | -22.0816 | 7.72 | 26.71404 | 627.8403 | 93.59627 | 518.789 | 93.31199
7875 | 7875 | 7875 | 26 | 11 | 40 | 14 | 9 | 66.27552 | 0.308863 | 0.1423956 | 858.0099 | 1 | 0 | 0 |  | Fe_Cr_Ni_Ti_Si | Fe26Cr11Ni40Ti14Si9 | 0.06547586 | -26.7524 | 7.66 | 29.27046 | 705.5504 | 105.8816 | 516.26 | 114.3961
7876 | 7876 | 7876 | 21 | 9 | 44 | 18 | 8 | 64.67035 | 0.3113004 | 0.153511 | 944.1781 | 1 | 0 | 0 |  | Fe_Cr_Ni_Ti_Si | Fe21Cr9Ni44Ti18Si8 | 0.07073983 | -28.8868 | 7.66 | 30.43994 | 723.3548 | 118.6709 | 520.6683 | 116.2402
7877 | 7877 | 7877 | 16 | 7 | 46 | 23 | 7 | 62.62398 | 0.3138257 | 0.164166 | 1017.275 | 1 | 0 | 0 |  | Fe_Cr_Ni_Ti_Si | Fe16Cr7Ni46Ti23Si7 | 0.07603377 | -31.62534 | 7.575758 | 31.82572 | 742.4375 | 110.3057 | 517.9051 | 120.8779
7878 | 7878 | 7878 | 52 | 29 | 12 | 3 | 4 | 83.83281 | 0.278219 | 0.07921433 | 419.3686 | 0 | 0 | 0 |  | Fe_Cr_Ni_Ti_Si | Fe52Cr29Ni12Ti3Si4 | 0.03364362 | -9.5988 | 7.38 | 17.47312 | 235.5721 | 120.2692 | 381.9719 | 123.3914
7879 | 7879 | 7879 | 46 | 27 | 16 | 4 | 8 | 78.08313 | 0.2863106 | 0.09449227 | 516.9874 | 0 | 0 | 0 |  | Fe_Cr_Ni_Ti_Si | Fe46Cr27Ni16Ti4Si8 | 0.04050955 | -15.6714 | 7.306931 | 22.18308 | 381.2804 | 145.8452 | 480.9006 | 114.5262
7880 | 7880 | 7880 | 39 | 24 | 21 | 6 | 10 | 73.80508 | 0.292994 | 0.1099168 | 622.331 | 0 | 0 | 0 |  | Fe_Cr_Ni_Ti_Si | Fe39Cr24Ni21Ti6Si10 | 0.04852712 | -20.1552 | 7.3 | 25.14339 | 564.3429 | 158.3637 | 523.0382 | 110.9533
7881 | 7881 | 7881 | 34 | 21 | 25 | 9 | 12 | 69.4466 | 0.2997722 | 0.1256497 | 725.7842 | 1 | 0 | 0 |  | Fe_Cr_Ni_Ti_Si | Fe34Cr21Ni25Ti9Si12 | 0.05723585 | -24.79012 | 7.247525 | 27.79376 | 714.2742 | 150.9337 | 559.8763 | 115.0396
7882 | 7882 | 7882 | 29 | 17 | 28 | 13 | 13 | 65.35869 | 0.3062861 | 0.1402841 | 816.0149 | 1 | 0 | 0 |  | Fe_Cr_Ni_Ti_Si | Fe29Cr17Ni28Ti13Si13 | 0.06621313 | -29.2924 | 7.18 | 30.006 | 814.7422 | 137.1697 | 578.6428 | 114.0687
7883 | 7883 | 7883 | 24 | 14 | 31 | 17 | 14 | 61.83672 | 0.3119244 | 0.1506817 | 868.0941 | 1 | 0 | 0 |  | Fe_Cr_Ni_Ti_Si | Fe24Cr14Ni31Ti17Si14 | 0.073186 | -33.5956 | 7.1 | 31.75075 | 893.2375 | 160.5753 | 567.2418 | 128.5769
7884 | 7884 | 7884 | 19 | 11 | 34 | 23 | 13 | 59.36725 | 0.3155813 | 0.1599145 | 920.686 | 1 | 0 | 0 |  | Fe_Cr_Ni_Ti_Si | Fe19Cr11Ni34Ti23Si13 | 0.07984695 | -36.8156 | 7.02 | 32.94905 | 912.6168 | 168.2692 | 569.2753 | 121.2439
7885 | 7885 | 7885 | 15 | 8 | 36 | 29 | 12 | 57.04359 | 0.3190246 | 0.1668614 | 950.52 | 0 | 0 | 0 |  | Fe_Cr_Ni_Ti_Si | Fe15Cr8Ni36Ti29Si12 | 0.08437261 | -39.55 | 6.92 | 33.86739 | 912.9877 | 159.6802 | 587.7361 | 134.7336
7886 | 7886 | 7886 | 12 | 6 | 37 | 36 | 9 | 56.31747 | 0.3191403 | 0.1717597 | 984.9138 | 0 | 0 | 0 |  | Fe_Cr_Ni_Ti_Si | Fe12Cr6Ni37Ti36Si9 | 0.08610915 | -39.3888 | 6.82 | 34.13151 | 864.7742 | 160.2525 | 618.6732 | 193.3209
7887 | 7887 | 7887 | 43 | 38 | 10 | 3 | 6 | 84.47784 | 0.2729873 | 0.07998232 | 424.9383 | 0 | 0 | 0 |  | Fe_Cr_Ni_Ti_Si | Fe43Cr38Ni10Ti3Si6 | 0.03528672 | -12.0996 | 7.08 | 19.30181 | 258.7159 | 112.7892 | 576.3772 | 206.5193
7888 | 7888 | 7888 | 38 | 34 | 13 | 4 | 10 | 78.16338 | 0.2823567 | 0.09300094 | 500.9895 | 0 | 0 | 0 |  | Fe_Cr_Ni_Ti_Si | Fe38Cr34Ni13Ti4Si10 | 0.04228492 | -18.14101 | 7.010101 | 23.51475 | 453.2658 | 177.5051 | 603.8224 | 182.9863
7889 | 7889 | 7889 | 33 | 29 | 16 | 7 | 14 | 70.99934 | 0.2933619 | 0.1126222 | 619.0484 | 0 | 0 | 0 |  | Fe_Cr_Ni_Ti_Si | Fe33Cr29Ni16Ti7Si14 | 0.05396643 | -24.95623 | 6.888889 | 27.46063 | 729.0588 | 199.0704 | 614.0294 | 148.6203
7890 | 7890 | 7890 | 29 | 25 | 19 | 10 | 17 | 65.70983 | 0.3021184 | 0.1261596 | 688.9819 | 0 | 0 | 0 |  | Fe_Cr_Ni_Ti_Si | Fe29Cr25Ni19Ti10Si17 | 0.06252737 | -30.2408 | 6.8 | 29.91237 | 896.4703 | 183.9584 | 576.5961 | 131.2986
7891 | 7891 | 7891 | 25 | 20 | 21 | 15 | 19 | 60.52354 | 0.3107799 | 0.1405927 | 757.525 | 1 | 0 | 0 |  | Fe_Cr_Ni_Ti_Si | Fe25Cr20Ni21Ti15Si19 | 0.07295736 | -35.778 | 6.66 | 31.92429 | 993.5941 | 160.2037 | 537.0334 | 124.2854
7892 | 7892 | 7892 | 21 | 16 | 24 | 20 | 19 | 57.45345 | 0.3162382 | 0.1503636 | 804.2239 | 0 | 0 | 0 |  | Fe_Cr_Ni_Ti_Si | Fe21Cr16Ni24Ti20Si19 | 0.08007745 | -39.498 | 6.6 | 33.0265 | 1033.623 | 161.9762 | 523.4266 | 121.2522
7893 | 7893 | 7893 | 17 | 12 | 26 | 26 | 18 | 54.76565 | 0.3207677 | 0.1584708 | 837.3079 | 0 | 0 | 0 |  | Fe_Cr_Ni_Ti_Si | Fe17Cr12Ni26Ti26Si18 | 0.0862323 | -42.82828 | 6.505051 | 33.79237 | 1035.232 | 175.2774 | 544.9148 | 132.6357
7894 | 7894 | 7894 | 13 | 9 | 28 | 34 | 17 | 52.40748 | 0.3242506 | 0.1617909 | 834.5608 | 0 | 0 | 0 |  | Fe_Cr_Ni_Ti_Si | Fe13Cr9Ni28Ti34Si17 | 0.09067587 | -45.552 | 6.356436 | 34.16602 | 1030.698 | 183.8761 | 567.8857 | 166.5305
7895 | 7895 | 7895 | 11 | 6 | 28 | 43 | 12 | 52.14916 | 0.3232876 | 0.1658256 | 865.832 | 0 | 0 | 0 |  | Fe_Cr_Ni_Ti_Si | Fe11Cr6Ni28Ti43Si12 | 0.09067346 | -43.45 | 6.24 | 33.85262 | 949.9623 | 183.3297 | 627.1006 | 199.0162
7896 | 7896 | 7896 | 35 | 45 | 8 | 3 | 9 | 83.3903 | 0.270695 | 0.08152205 | 428.5746 | 0 | 0 | 0 |  | Fe_Cr_Ni_Ti_Si | Fe35Cr45Ni8Ti3Si9 | 0.03758987 | -15.5588 | 6.78 | 21.51186 | 360.4963 | 212.8766 | 712.1376 | 203.7058
7897 | 7897 | 7897 | 31 | 39 | 10 | 5 | 14 | 75.16623 | 0.2831465 | 0.09872644 | 526.3367 | 0 | 0 | 0 |  | Fe_Cr_Ni_Ti_Si | Fe31Cr39Ni10Ti5Si14 | 0.04814799 | -22.82257 | 6.646465 | 25.93738 | 648.4101 | 244.5619 | 703.3538 | 144.0919
7898 | 7898 | 7898 | 27 | 33 | 12 | 8 | 19 | 67.19621 | 0.2961003 | 0.1148936 | 602.3176 | 0 | 0 | 0 |  | Fe_Cr_Ni_Ti_Si | Fe27Cr33Ni12Ti8Si19 | 0.0592269 | -29.99571 | 6.484848 | 29.33331 | 916.931 | 213.3254 | 596.0426 | 151.3096
7899 | 7899 | 7899 | 24 | 28 | 14 | 12 | 22 | 61.65156 | 0.305744 | 0.1274958 | 656.3513 | 0 | 0 | 0 |  | Fe_Cr_Ni_Ti_Si | Fe24Cr28Ni14Ti12Si22 | 0.06914729 | -35.2928 | 6.36 | 31.241 | 1083.267 | 150.2218 | 523.5734 | 150.4896
7900 | 7900 | 7900 | 20 | 23 | 16 | 17 | 24 | 56.80618 | 0.314413 | 0.1375698 | 687.2257 | 0 | 0 | 0 |  | Fe_Cr_Ni_Ti_Si | Fe20Cr23Ni16Ti17Si24 | 0.0786252 | -40.49 | 6.22 | 32.55319 | 1131.916 | 134.5605 | 490.0646 | 173.5301
7901 | 7901 | 7901 | 17 | 18 | 18 | 22 | 25 | 53.00396 | 0.3217702 | 0.144836 | 700.5215 | 0 | 0 | 0 |  | Fe_Cr_Ni_Ti_Si | Fe17Cr18Ni18Ti22Si25 | 0.08574765 | -44.8004 | 6.12 | 33.32432 | 1150.594 | 129.2676 | 482.0704 | 189.4638
7902 | 7902 | 7902 | 13 | 13 | 20 | 30 | 24 | 49.86155 | 0.3274612 | 0.1503952 | 705.5937 | 0 | 0 | 0 |  | Fe_Cr_Ni_Ti_Si | Fe13Cr13Ni20Ti30Si24 | 0.09280977 | -48.8212 | 5.98 | 33.55875 | 1121.682 | 164.0576 | 525.5447 | 175.8882
7903 | 7903 | 7903 | 11 | 9 | 20 | 38 | 22 | 47.87798 | 0.3306013 | 0.1515426 | 690.7689 | 0 | 0 | 0 |  | Fe_Cr_Ni_Ti_Si | Fe11Cr9Ni20Ti38Si22 | 0.09636987 | -50.5884 | 5.82 | 33.14498 | 1088.615 | 175.0334 | 587.6088 | 212.499
7904 | 7904 | 7904 | 8 | 6 | 20 | 50 | 16 | 47.65962 | 0.3289751 | 0.1492915 | 676.7169 | 0 | 0 | 0 |  | Fe_Cr_Ni_Ti_Si | Fe8Cr6Ni20Ti50Si16 | 0.09472148 | -47.496 | 5.64 | 32.03061 | 1020.295 | 220.5887 | 670.4805 | 230.368
7905 | 7905 | 7905 | 25 | 50 | 7 | 3 | 14 | 79.57102 | 0.2726909 | 0.08296379 | 418.2037 | 0 | 0 | 0 |  | Fe_Cr_Ni_Ti_Si | Fe25Cr50Ni7Ti3Si14 | 0.04119135 | -21.20273 | 6.444444 | 24.52861 | 559.9388 | 282.4237 | 736.3386 | 172.9065
7906 | 7906 | 7906 | 23 | 42 | 8 | 6 | 21 | 69.03623 | 0.2898332 | 0.1015585 | 505.4627 | 0 | 0 | 0 |  | Fe_Cr_Ni_Ti_Si | Fe23Cr42Ni8Ti6Si21 | 0.05461798 | -29.6204 | 6.24 | 28.70732 | 952.1877 | 243.8869 | 634.3574 | 169.8166
7907 | 7907 | 7907 | 20 | 36 | 9 | 9 | 26 | 61.83388 | 0.3024427 | 0.1125219 | 536.9164 | 0 | 0 | 0 |  | Fe_Cr_Ni_Ti_Si | Fe20Cr36Ni9Ti9Si26 | 0.06461897 | -35.6588 | 6.06 | 30.84331 | 1117.109 | 170.6538 | 534.434 | 187.1416
7908 | 7908 | 7908 | 18 | 29 | 11 | 13 | 28 | 56.69536 | 0.3126328 | 0.1244019 | 581.4455 | 0 | 0 | 0 |  | Fe_Cr_Ni_Ti_Si | Fe18Cr29Ni11Ti13Si28 | 0.07420136 | -40.32282 | 5.979798 | 32.07862 | 1142.221 | 156.8404 | 471.5655 | 196.1821
7909 | 7909 | 7909 | 16 | 24 | 12 | 18 | 30 | 52.44912 | 0.3208818 | 0.1311747 | 589.8786 | 0 | 0 | 0 |  | Fe_Cr_Ni_Ti_Si | Fe16Cr24Ni12Ti18Si30 | 0.08298819 | -44.6976 | 5.84 | 32.63434 | 1156.867 | 148.1247 | 459.8785 | 207.0604
7910 | 7910 | 7910 | 13 | 18 | 14 | 25 | 31 | 48.33031 | 0.3293077 | 0.1364098 | 584.1429 | 0 | 0 | 0 |  | Fe_Cr_Ni_Ti_Si | Fe13Cr18Ni14Ti25Si31 | 0.09174154 | -49.6218 | 5.70297 | 32.82443 | 1175.577 | 129.0449 | 452.1533 | 218.9071
7911 | 7911 | 7911 | 10 | 13 | 15 | 32 | 30 | 45.54322 | 0.3348293 | 0.1395057 | 574.2245 | 0 | 0 | 0 |  | Fe_Cr_Ni_Ti_Si | Fe10Cr13Ni15Ti32Si30 | 0.0977773 | -53.2948 | 5.56 | 32.4037 | 1149.109 | 155.9681 | 491.4577 | 233.9584
7912 | 7912 | 7912 | 8 | 8 | 15 | 42 | 26 | 43.9425 | 0.3372467 | 0.140476 | 564.5682 | 0 | 0 | 0 |  | Fe_Cr_Ni_Ti_Si | Fe8Cr8Ni15Ti42Si26 | 0.100955 | -54.64993 | 5.393939 | 31.25802 | 1108.881 | 178.5408 | 575.825 | 246.0303
7913 | 7913 | 7913 | 6 | 5 | 15 | 55 | 19 | 44.38871 | 0.3341945 | 0.1341104 | 535.6296 | 1 | 0 | 0 |  | Fe_Cr_Ni_Ti_Si | Fe6Cr5Ni15Ti55Si19 | 0.09710742 | -50.008 | 5.24 | 29.64642 | 965.5842 | 260.3302 | 682.009 | 283.2216
7914 | 7914 | 7914 | 17 | 52 | 7 | 3 | 21 | 73.19003 | 0.2804509 | 0.08304978 | 385.645 | 0 | 0 | 0 |  | Fe_Cr_Ni_Ti_Si | Fe17Cr52Ni7Ti3Si21 | 0.04493236 | -27.7204 | 6.14 | 27.47726 | 900.0981 | 305.6897 | 667.3613 | 188.5919
7915 | 7915 | 7915 | 16 | 43 | 7 | 6 | 28 | 63.25098 | 0.2979804 | 0.0980478 | 438.6893 | 0 | 0 | 0 |  | Fe_Cr_Ni_Ti_Si | Fe16Cr43Ni7Ti6Si28 | 0.05773185 | -34.8332 | 5.92 | 30.32755 | 1090.868 | 241.6727 | 501.5401 | 215.2095
7916 | 7916 | 7916 | 15 | 36 | 7 | 9 | 33 | 56.41079 | 0.3111722 | 0.1070715 | 453.3861 | 0 | 0 | 0 |  | Fe_Cr_Ni_Ti_Si | Fe15Cr36Ni7Ti9Si33 | 0.06745505 | -39.762 | 5.74 | 31.59177 | 1135.092 | 204.31 | 421.7608 | 235.4905
7917 | 7917 | 7917 | 13 | 30 | 8 | 14 | 36 | 51.33189 | 0.321456 | 0.1146664 | 464.439 | 0 | 0 | 0 |  | Fe_Cr_Ni_Ti_Si | Fe13Cr30Ni8Ti14Si36 | 0.07860514 | -44.44898 | 5.584158 | 32.04343 | 1163.658 | 165.1152 | 404.8024 | 270.0021
7918 | 7918 | 7918 | 11 | 24 | 9 | 19 | 38 | 47.09171 | 0.3306102 | 0.1197889 | 459.833 | 0 | 0 | 0 |  | Fe_Cr_Ni_Ti_Si | Fe11Cr24Ni9Ti19Si38 | 0.08751618 | -48.78345 | 5.445545 | 31.99935 | 1175.901 | 151.9151 | 400.4521 | 280.1909
7919 | 7919 | 7919 | 9 | 18 | 10 | 25 | 38 | 43.80206 | 0.3379306 | 0.124904 | 459.6308 | 0 | 0 | 0 |  | Fe_Cr_Ni_Ti_Si | Fe9Cr18Ni10Ti25Si38 | 0.09554661 | -53.002 | 5.32 | 31.49984 | 1149.692 | 182.6123 | 423.7991 | 279.2177
7920 | 7920 | 7920 | 7 | 12 | 11 | 33 | 37 | 40.98824 | 0.3442005 | 0.1264573 | 441.7502 | 0 | 0 | 0 |  | Fe_Cr_Ni_Ti_Si | Fe7Cr12Ni11Ti33Si37 | 0.1023467 | -57.17 | 5.18 | 30.43616 | 1157.095 | 143.7611 | 429.9808 | 266.1438
7921 | 7921 | 7921 | 5 | 7 | 12 | 44 | 32 | 40.05795 | 0.3454162 | 0.1257399 | 432.1842 | 0 | 0 | 0 |  | Fe_Cr_Ni_Ti_Si | Fe5Cr7Ni12Ti44Si32 | 0.1052382 | -58.918 | 5.06 | 28.95013 | 1108.98 | 200.515 | 563.0014 | 265.1999
7922 | 7922 | 7922 | 4 | 4 | 12 | 57 | 23 | 41.41599 | 0.3402131 | 0.121815 | 429.6507 | 1 | 0 | 0 |  | Fe_Cr_Ni_Ti_Si | Fe4Cr4Ni12Ti57Si23 | 0.1002481 | -53.62 | 4.96 | 27.29011 | 1001.641 | 274.5452 | 673.7428 | 300.4254
7923 | 7923 | 7923 | 10 | 42 | 5 | 6 | 37 | 56.00261 | 0.3101623 | 0.09128046 | 346.4775 | 0 | 0 | 0 |  | Fe_Cr_Ni_Ti_Si | Fe10Cr42Ni5Ti6Si37 | 0.06095107 | -39.3296 | 5.54 | 31.20513 | 1113.797 | 259.0683 | 401.905 | 274.792
7924 | 7924 | 7924 | 10 | 35 | 5 | 9 | 41 | 50.51447 | 0.3220108 | 0.09871243 | 355.9324 | 0 | 0 | 0 |  | Fe_Cr_Ni_Ti_Si | Fe10Cr35Ni5Ti9Si41 | 0.07016224 | -42.7936 | 5.4 | 31.56881 | 1133.173 | 252.5443 | 368.507 | 287.6908
7925 | 7925 | 7925 | 9 | 28 | 6 | 13 | 44 | 45.72839 | 0.3330476 | 0.1055904 | 360.4686 | 0 | 0 | 0 |  | Fe_Cr_Ni_Ti_Si | Fe9Cr28Ni6Ti13Si44 | 0.07992634 | -46.6236 | 5.28 | 31.51761 | 1150.881 | 227.043 | 307.3006 | 312.9178
7926 | 7926 | 7926 | 8 | 22 | 7 | 18 | 45 | 42.40786 | 0.3409663 | 0.1113975 | 365.9625 | 0 | 0 | 0 |  | Fe_Cr_Ni_Ti_Si | Fe8Cr22Ni7Ti18Si45 | 0.08915513 | -50.5144 | 5.18 | 31.04126 | 1166.386 | 173.9471 | 314.4062 | 335.565
7927 | 7927 | 7927 | 6 | 16 | 8 | 25 | 45 | 39.33884 | 0.348213 | 0.1144776 | 356.5484 | 0 | 0 | 0 |  | Fe_Cr_Ni_Ti_Si | Fe6Cr16Ni8Ti25Si45 | 0.09864247 | -55.2712 | 5.04 | 29.86151 | 1143.403 | 219.0739 | 319.8365 | 356.3579
7928 | 7928 | 7928 | 5 | 11 | 9 | 32 | 43 | 37.71965 | 0.3520554 | 0.1168505 | 355.393 | 0 | 0 | 0 |  | Fe_Cr_Ni_Ti_Si | Fe5Cr11Ni9Ti32Si43 | 0.1046174 | -58.9696 | 4.96 | 28.78802 | 1165.195 | 174.5637 | 385.5036 | 363.9048
7929 | 7929 | 7929 | 3 | 6 | 11 | 43 | 38 | 37.10032 | 0.3528997 | 0.1155244 | 347.4574 | 0 | 0 | 0 |  | Fe_Cr_Ni_Ti_Si | Fe3Cr6Ni11Ti43Si38 | 0.1081813 | -61.99 | 4.891089 | 27.43235 | 1119.439 | 216.922 | 547.3683 | 309.1019
7930 | 7930 | 7930 | 6 | 32 | 3 | 9 | 50 | 44.10307 | 0.3357398 | 0.08871561 | 258.182 | 0 | 0 | 0 |  | Fe_Cr_Ni_Ti_Si | Fe6Cr32Ni3Ti9Si50 | 0.0725588 | -44.0716 | 5.06 | 30.56321 | 1139.147 | 240.1677 | 316.1902 | 382.3585
7931 | 7931 | 7931 | 6 | 25 | 4 | 13 | 52 | 40.34342 | 0.3454337 | 0.09567316 | 267.1028 | 0 | 0 | 0 |  | Fe_Cr_Ni_Ti_Si | Fe6Cr25Ni4Ti13Si52 | 0.08225832 | -47.31 | 4.98 | 30.02183 | 1116.501 | 275.5314 | 323.3349 | 419.808
7932 | 7932 | 7932 | 5 | 19 | 5 | 18 | 53 | 37.30486 | 0.3533296 | 0.1001848 | 266.2858 | 0 | 0 | 0 |  | Fe_Cr_Ni_Ti_Si | Fe5Cr19Ni5Ti18Si53 | 0.09183856 | -51.1928 | 4.88 | 28.95704 | 1137.577 | 241.9315 | 334.6508 | 443.721
7933 | 7933 | 7933 | 4 | 13 | 6 | 23 | 53 | 34.62804 | 0.3605936 | 0.1048977 | 265.4823 | 0 | 0 | 0 |  | Fe_Cr_Ni_Ti_Si | Fe4Cr13Ni6Ti23Si53 | 0.09977978 | -55.18621 | 4.787879 | 27.60737 | 1160.909 | 202.6755 | 331.0316 | 509.1583
7934 | 7934 | 7934 | 4 | 8 | 8 | 30 | 50 | 33.89915 | 0.3626718 | 0.109407 | 281.3065 | 0 | 0 | 0 |  | Fe_Cr_Ni_Ti_Si | Fe4Cr8Ni8Ti30Si50 | 0.1060746 | -59.7856 | 4.8 | 27.14774 | 1134.189 | 229.9911 | 335.6928 | 450.7224
7935 | 7935 | 7935 | 47 | 12 | 3 | 33 | 5 | 64.14886 | 0.3006392 | 0.1608129 | 989.6428 | 0 | 0 | 0 |  | Fe_Cr_Ni_Ti_Si | Fe47Cr12Ni3Ti33Si5 | 0.08240048 | -22.2548 | 6.3 | 29.36597 | 808.8025 | 161.6904 | 720.8972 | 151.963
7936 | 7936 | 7936 | 40 | 11 | 5 | 39 | 5 | 61.43804 | 0.3037457 | 0.1614795 | 959.3947 | 0 | 0 | 0 |  | Fe_Cr_Ni_Ti_Si | Fe40Cr11Ni5Ti39Si5 | 0.08467732 | -24.1912 | 6.12 | 30.14548 | 862.9646 | 168.4175 | 756.0762 | 179.1498
7937 | 7937 | 7937 | 34 | 10 | 7 | 44 | 4 | 59.83922 | 0.3053662 | 0.1604265 | 930.0569 | 0 | 0 | 0 |  | Fe_Cr_Ni_Ti_Si | Fe34Cr10Ni7Ti44Si4 | 0.08478018 | -24.31344 | 6 | 30.45048 | 859.4797 | 155.0726 | 822.8035 | 192.596
7938 | 7938 | 7938 | 27 | 9 | 11 | 49 | 4 | 57.74343 | 0.308493 | 0.1593696 | 892.7951 | 0 | 0 | 0 |  | Fe_Cr_Ni_Ti_Si | Fe27Cr9Ni11Ti49Si4 | 0.08466216 | -26.3124 | 5.92 | 30.91925 | 858.6121 | 170.1506 | 805.13 | 224.9319
7939 | 7939 | 7939 | 22 | 7 | 14 | 53 | 3 | 56.26066 | 0.3109025 | 0.1581835 | 864.8128 | 0 | 0 | 0 |  | Fe_Cr_Ni_Ti_Si | Fe22Cr7Ni14Ti53Si3 | 0.08305519 | -26.57117 | 5.878788 | 31.18252 | 799.7537 | 171.7662 | 846.4333 | 241.2482
7940 | 7940 | 7940 | 51 | 19 | 3 | 21 | 6 | 70.23762 | 0.2925538 | 0.1467896 | 930.0407 | 0 | 0 | 0 |  | Fe_Cr_Ni_Ti_Si | Fe51Cr19Ni3Ti21Si6 | 0.0734944 | -19.5372 | 6.6 | 27.0821 | 695.1091 | 195.8262 | 692.537 | 158.6985
7941 | 7941 | 7941 | 44 | 17 | 5 | 27 | 7 | 66.08425 | 0.2977662 | 0.1543451 | 951.6247 | 0 | 0 | 0 |  | Fe_Cr_Ni_Ti_Si | Fe44Cr17Ni5Ti27Si7 | 0.07981948 | -23.5896 | 6.4 | 28.97775 | 846.6786 | 145.6828 | 732.0682 | 169.4135
7942 | 7942 | 7942 | 38 | 16 | 7 | 32 | 8 | 62.98864 | 0.3017802 | 0.1566481 | 932.4572 | 0 | 0 | 0 |  | Fe_Cr_Ni_Ti_Si | Fe38Cr16Ni7Ti32Si8 | 0.08361335 | -26.87266 | 6.237624 | 30.06675 | 922.9188 | 145.7654 | 725.9276 | 162.4225
7943 | 7943 | 7943 | 32 | 14 | 10 | 36 | 8 | 60.62475 | 0.3053934 | 0.1586867 | 921.9082 | 0 | 0 | 0 |  | Fe_Cr_Ni_Ti_Si | Fe32Cr14Ni10Ti36Si8 | 0.08574728 | -29.2368 | 6.16 | 30.82596 | 952.9652 | 134.8487 | 726.3568 | 177.8011
7944 | 7944 | 7944 | 26 | 11 | 14 | 40 | 9 | 57.39667 | 0.3112666 | 0.1600723 | 891.6925 | 0 | 0 | 0 |  | Fe_Cr_Ni_Ti_Si | Fe26Cr11Ni14Ti40Si9 | 0.08785147 | -33.242 | 6.1 | 31.7175 | 964.0233 | 152.7871 | 701.4121 | 207.1368
7945 | 7945 | 7945 | 21 | 9 | 18 | 44 | 8 | 56.05176 | 0.3137149 | 0.1624889 | 894.8056 | 0 | 0 | 0 |  | Fe_Cr_Ni_Ti_Si | Fe21Cr9Ni18Ti44Si8 | 0.0877835 | -34.326 | 6.1 | 32.18369 | 933.3527 | 168.26 | 710.6046 | 205.2857
7946 | 7946 | 7946 | 16 | 7 | 23 | 46 | 7 | 55.15053 | 0.3159927 | 0.1645801 | 902.4022 | 0 | 0 | 0 |  | Fe_Cr_Ni_Ti_Si | Fe16Cr7Ni23Ti46Si7 | 0.08711376 | -35.58657 | 6.181818 | 32.79174 | 874.1429 | 153.6365 | 720.22 | 213.4956
7947 | 7947 | 7947 | 52 | 29 | 3 | 12 | 4 | 79.45482 | 0.2790121 | 0.1211677 | 771.4805 | 0 | 0 | 0 |  | Fe_Cr_Ni_Ti_Si | Fe52Cr29Ni3Ti12Si4 | 0.05877731 | -12.7812 | 6.84 | 22.38839 | 478.4996 | 179.8086 | 621.4824 | 214.4687
7948 | 7948 | 7948 | 46 | 27 | 4 | 16 | 8 | 72.88384 | 0.2873708 | 0.132104 | 812.4805 | 0 | 0 | 0 |  | Fe_Cr_Ni_Ti_Si | Fe46Cr27Ni4Ti16Si8 | 0.0678713 | -19.89687 | 6.594059 | 26.24678 | 687.4742 | 179.2019 | 715.7676 | 188.2248
7949 | 7949 | 7949 | 39 | 24 | 6 | 21 | 10 | 67.77275 | 0.2943467 | 0.1437627 | 868.3437 | 0 | 0 | 0 |  | Fe_Cr_Ni_Ti_Si | Fe39Cr24Ni6Ti21Si10 | 0.0759429 | -25.2252 | 6.4 | 28.6014 | 851.1495 | 148.0314 | 716.0331 | 150.8531
7950 | 7950 | 7950 | 34 | 21 | 9 | 25 | 12 | 63.56357 | 0.3012156 | 0.1485134 | 862.4953 | 0 | 0 | 0 |  | Fe_Cr_Ni_Ti_Si | Fe34Cr21Ni9Ti25Si12 | 0.08100966 | -29.94726 | 6.29703 | 30.1618 | 940.4605 | 156.1372 | 697.636 | 125.5855
7951 | 7951 | 7951 | 29 | 17 | 13 | 28 | 13 | 60.17199 | 0.3076659 | 0.1538122 | 869.7885 | 0 | 0 | 0 |  | Fe_Cr_Ni_Ti_Si | Fe29Cr17Ni13Ti28Si13 | 0.08449858 | -33.9304 | 6.28 | 31.35777 | 990.6058 | 149.7433 | 671.6553 | 151.6193
7952 | 7952 | 7952 | 24 | 14 | 17 | 31 | 14 | 57.29853 | 0.3132231 | 0.1570105 | 860.9262 | 0 | 0 | 0 |  | Fe_Cr_Ni_Ti_Si | Fe24Cr14Ni17Ti31Si14 | 0.08727337 | -37.65 | 6.26 | 32.30155 | 997.9276 | 171.8853 | 653.2401 | 140.2592
7953 | 7953 | 7953 | 19 | 11 | 23 | 34 | 13 | 55.93695 | 0.3166078 | 0.161594 | 883.8401 | 0 | 0 | 0 |  | Fe_Cr_Ni_Ti_Si | Fe19Cr11Ni23Ti34Si13 | 0.08827177 | -39.5568 | 6.36 | 33.07733 | 1003.939 | 175.1222 | 643.6083 | 161.4741
7954 | 7954 | 7954 | 15 | 8 | 29 | 36 | 12 | 54.93322 | 0.3196812 | 0.1682986 | 927.1771 | 0 | 0 | 0 |  | Fe_Cr_Ni_Ti_Si | Fe15Cr8Ni29Ti36Si12 | 0.08845659 | -41.0536 | 6.5 | 33.80222 | 952.8212 | 169.5119 | 626.7699 | 174.9325
7955 | 7955 | 7955 | 12 | 6 | 36 | 37 | 9 | 56.01411 | 0.3192341 | 0.1737274 | 995.222 | 0 | 0 | 0 |  | Fe_Cr_Ni_Ti_Si | Fe12Cr6Ni36Ti37Si9 | 0.08651583 | -39.5544 | 6.76 | 34.12843 | 863.6279 | 158.0564 | 618.0383 | 207.4838
7956 | 7956 | 7956 | 43 | 38 | 3 | 10 | 6 | 81.06501 | 0.2736012 | 0.1121668 | 691.4867 | 0 | 0 | 0 |  | Fe_Cr_Ni_Ti_Si | Fe43Cr38Ni3Ti10Si6 | 0.05592534 | -14.3424 | 6.66 | 22.52354 | 468.8316 | 185.9664 | 727.6169 | 208.7547
7957 | 7957 | 7957 | 38 | 34 | 4 | 13 | 10 | 74.19044 | 0.283165 | 0.1260697 | 765.0619 | 0 | 0 | 0 |  | Fe_Cr_Ni_Ti_Si | Fe38Cr34Ni4Ti13Si10 | 0.06468548 | -21.18967 | 6.464646 | 26.1302 | 708.0331 | 197.1839 | 733.8922 | 175.277
7958 | 7958 | 7958 | 33 | 29 | 7 | 16 | 14 | 67.48259 | 0.2941829 | 0.1346432 | 778.8814 | 0 | 0 | 0 |  | Fe_Cr_Ni_Ti_Si | Fe33Cr29Ni7Ti16Si14 | 0.07205741 | -28.11142 | 6.343434 | 28.89772 | 890.7133 | 184.1103 | 715.0425 | 123.5354
7959 | 7959 | 7959 | 29 | 25 | 10 | 19 | 17 | 62.54664 | 0.3029414 | 0.1396779 | 770.1033 | 0 | 0 | 0 |  | Fe_Cr_Ni_Ti_Si | Fe29Cr25Ni10Ti19Si17 | 0.07768834 | -33.398 | 6.26 | 30.6098 | 980.7718 | 180.0777 | 679.6318 | 121.1778
7960 | 7960 | 7960 | 25 | 20 | 15 | 21 | 19 | 58.59507 | 0.3113351 | 0.1457098 | 776.9114 | 0 | 0 | 0 |  | Fe_Cr_Ni_Ti_Si | Fe25Cr20Ni15Ti21Si19 | 0.08132311 | -37.8636 | 6.3 | 32.01625 | 1018.485 | 168.8382 | 599.0193 | 127.1492
7961 | 7961 | 7961 | 21 | 16 | 20 | 24 | 19 | 56.23641 | 0.3166113 | 0.1518873 | 800.8017 | 0 | 0 | 0 |  | Fe_Cr_Ni_Ti_Si | Fe21Cr16Ni20Ti24Si19 | 0.08459826 | -40.7924 | 6.36 | 32.95011 | 1054.362 | 150.2415 | 554.7968 | 122.9761
7962 | 7962 | 7962 | 17 | 12 | 26 | 26 | 18 | 54.76565 | 0.3207677 | 0.1584622 | 838.751 | 0 | 0 | 0 |  | Fe_Cr_Ni_Ti_Si | Fe17Cr12Ni26Ti26Si18 | 0.0862323 | -42.82828 | 6.505051 | 33.79237 | 1045.615 | 170.8511 | 542.0904 | 137.0764
7963 | 7963 | 7963 | 13 | 9 | 34 | 28 | 17 | 54.08519 | 0.3236899 | 0.1638705 | 874.8554 | 0 | 0 | 0 |  | Fe_Cr_Ni_Ti_Si | Fe13Cr9Ni34Ti28Si17 | 0.08657929 | -44.05333 | 6.712871 | 34.53161 | 1018.067 | 180.8525 | 509.3521 | 148.2498
7964 | 7964 | 7964 | 11 | 6 | 43 | 28 | 12 | 56.50843 | 0.3218733 | 0.1707097 | 977.8402 | 1 | 0 | 0 |  | Fe_Cr_Ni_Ti_Si | Fe11Cr6Ni43Ti28Si12 | 0.08356073 | -40.588 | 7.14 | 34.39113 | 879.8738 | 157.613 | 513.5036 | 136.2997
7965 | 7965 | 7965 | 35 | 45 | 3 | 8 | 9 | 81.00709 | 0.271133 | 0.1033678 | 604.4625 | 0 | 0 | 0 |  | Fe_Cr_Ni_Ti_Si | Fe35Cr45Ni3Ti8Si9 | 0.05318239 | -17.0768 | 6.48 | 23.30043 | 520.2707 | 218.6307 | 786.3737 | 154.1443
7966 | 7966 | 7966 | 31 | 39 | 5 | 10 | 14 | 73.05984 | 0.2835967 | 0.1164724 | 664.2106 | 0 | 0 | 0 |  | Fe_Cr_Ni_Ti_Si | Fe31Cr39Ni5Ti10Si14 | 0.06112811 | -24.51423 | 6.343434 | 26.92369 | 775.0107 | 230.8743 | 741.0057 | 145.6506
7967 | 7967 | 7967 | 27 | 33 | 8 | 12 | 19 | 65.72707 | 0.2964669 | 0.1245096 | 670.3015 | 0 | 0 | 0 |  | Fe_Cr_Ni_Ti_Si | Fe27Cr33Ni8Ti12Si19 | 0.06795566 | -31.46332 | 6.242424 | 29.6385 | 1005.325 | 171.4133 | 657.1057 | 138.7433
7968 | 7968 | 7968 | 24 | 28 | 12 | 14 | 22 | 60.99222 | 0.3059278 | 0.1299947 | 669.9791 | 0 | 0 | 0 |  | Fe_Cr_Ni_Ti_Si | Fe24Cr28Ni12Ti14Si22 | 0.07280625 | -36.0384 | 6.24 | 31.25444 | 1080.163 | 154.5782 | 566.8116 | 164.1537
7969 | 7969 | 7969 | 20 | 23 | 17 | 16 | 24 | 57.10794 | 0.3143199 | 0.1369491 | 685.6352 | 1 | 0 | 0 |  | Fe_Cr_Ni_Ti_Si | Fe20Cr23Ni17Ti16Si24 | 0.07709632 | -40.1204 | 6.28 | 32.60368 | 1129.685 | 143.7212 | 495.946 | 156.761
7970 | 7970 | 7970 | 17 | 18 | 22 | 18 | 25 | 54.1282 | 0.3213944 | 0.1441756 | 708.6565 | 1 | 0 | 0 |  | Fe_Cr_Ni_Ti_Si | Fe17Cr18Ni22Ti18Si25 | 0.0805854 | -43.3524 | 6.36 | 33.68368 | 1144.703 | 141.1309 | 453.965 | 165.4653
7971 | 7971 | 7971 | 13 | 13 | 30 | 20 | 24 | 52.53403 | 0.3265143 | 0.152867 | 758.3844 | 1 | 0 | 0 |  | Fe_Cr_Ni_Ti_Si | Fe13Cr13Ni30Ti20Si24 | 0.08275178 | -45.5452 | 6.58 | 34.7072 | 1110.147 | 166.6479 | 415.4927 | 174.6532
7972 | 7972 | 7972 | 11 | 9 | 38 | 20 | 22 | 52.60011 | 0.32889 | 0.1594645 | 814.2455 | 1 | 0 | 0 |  | Fe_Cr_Ni_Ti_Si | Fe11Cr9Ni38Ti20Si22 | 0.08167433 | -45.282 | 6.9 | 35.28101 | 1047.659 | 177.39 | 355.0076 | 165.1546
7973 | 7973 | 7973 | 8 | 6 | 50 | 20 | 16 | 55.84291 | 0.3261273 | 0.1647379 | 913.8687 | 1 | 0 | 0 |  | Fe_Cr_Ni_Ti_Si | Fe8Cr6Ni50Ti20Si16 | 0.07820359 | -41.064 | 7.44 | 34.73557 | 895.2467 | 178.6552 | 391.1372 | 131.2299
7974 | 7974 | 7974 | 25 | 50 | 3 | 7 | 14 | 77.77752 | 0.2730465 | 0.1008384 | 557.6608 | 0 | 0 | 0 |  | Fe_Cr_Ni_Ti_Si | Fe25Cr50Ni3Ti7Si14 | 0.05389784 | -22.40914 | 6.20202 | 25.38149 | 676.9464 | 245.663 | 805.503 | 145.662
7975 | 7975 | 7975 | 23 | 42 | 6 | 8 | 21 | 68.28777 | 0.2900134 | 0.1063635 | 538.3873 | 0 | 0 | 0 |  | Fe_Cr_Ni_Ti_Si | Fe23Cr42Ni6Ti8Si21 | 0.05991292 | -30.3332 | 6.12 | 28.83383 | 976.4154 | 226.6935 | 658.211 | 186.3118
7976 | 7976 | 7976 | 20 | 36 | 9 | 9 | 26 | 61.83388 | 0.3024427 | 0.1125219 | 536.9164 | 0 | 0 | 0 |  | Fe_Cr_Ni_Ti_Si | Fe20Cr36Ni9Ti9Si26 | 0.06461897 | -35.6588 | 6.06 | 30.84331 | 1122.809 | 177.0768 | 520.081 | 192.384
7977 | 7977 | 7977 | 18 | 29 | 13 | 11 | 28 | 57.29949 | 0.3124452 | 0.1235648 | 581.9956 | 1 | 0 | 0 |  | Fe_Cr_Ni_Ti_Si | Fe18Cr29Ni13Ti11Si28 | 0.07024459 | -39.50821 | 6.10101 | 32.24517 | 1146.849 | 142.2695 | 454.5137 | 189.7294
7978 | 7978 | 7978 | 16 | 24 | 18 | 12 | 30 | 54.10866 | 0.3203189 | 0.1288432 | 588.8331 | 1 | 0 | 0 |  | Fe_Cr_Ni_Ti_Si | Fe16Cr24Ni18Ti12Si30 | 0.07277529 | -42.2496 | 6.2 | 33.38503 | 1158.93 | 147.9013 | 362.1704 | 206.7575
7979 | 7979 | 7979 | 13 | 18 | 25 | 14 | 31 | 51.1173 | 0.3282746 | 0.1375423 | 619.0595 | 1 | 0 | 0 |  | Fe_Cr_Ni_Ti_Si | Fe13Cr18Ni25Ti14Si31 | 0.07658601 | -45.30419 | 6.356436 | 34.61525 | 1157.969 | 147.9118 | 340.4706 | 205.6358
7980 | 7980 | 7980 | 10 | 13 | 32 | 15 | 30 | 49.69324 | 0.3332049 | 0.1470398 | 672.5465 | 1 | 0 | 0 |  | Fe_Cr_Ni_Ti_Si | Fe10Cr13Ni32Ti15Si30 | 0.07826733 | -46.9708 | 6.58 | 35.57232 | 1141.515 | 171.1165 | 300.1682 | 188.2457
7981 | 7981 | 7981 | 8 | 8 | 42 | 15 | 26 | 50.57775 | 0.3346326 | 0.1569861 | 763.4283 | 1 | 0 | 0 |  | Fe_Cr_Ni_Ti_Si | Fe8Cr8Ni42Ti15Si26 | 0.07679934 | -45.87858 | 7.030303 | 36.12322 | 1103.546 | 189.4592 | 285.2956 | 157.9552
7982 | 7982 | 7982 | 6 | 5 | 55 | 15 | 19 | 54.72347 | 0.3303739 | 0.1593484 | 849.8054 | 1 | 0 | 0 |  | Fe_Cr_Ni_Ti_Si | Fe6Cr5Ni55Ti15Si19 | 0.07284023 | -40.664 | 7.64 | 35.09573 | 913.9816 | 201.2386 | 318.4594 | 135.0903
7983 | 7983 | 7983 | 17 | 52 | 3 | 7 | 21 | 71.61025 | 0.2808074 | 0.09467433 | 466.0706 | 0 | 0 | 0 |  | Fe_Cr_Ni_Ti_Si | Fe17Cr52Ni3Ti7Si21 | 0.05735831 | -29.002 | 5.9 | 27.74094 | 949.491 | 262.4746 | 718.5138 | 190.4183
7984 | 7984 | 7984 | 16 | 43 | 6 | 7 | 28 | 62.91731 | 0.2980716 | 0.09991324 | 450.1101 | 0 | 0 | 0 |  | Fe_Cr_Ni_Ti_Si | Fe16Cr43Ni6Ti7Si28 | 0.06049386 | -35.2204 | 5.86 | 30.27788 | 1098.657 | 210.4222 | 513.0807 | 210.5489
7985 | 7985 | 7985 | 15 | 36 | 9 | 7 | 33 | 56.99855 | 0.3109867 | 0.1047152 | 441.1349 | 0 | 0 | 0 |  | Fe_Cr_Ni_Ti_Si | Fe15Cr36Ni9Ti7Si33 | 0.06238239 | -38.8956 | 5.86 | 31.84337 | 1129.767 | 209.0617 | 388.4637 | 220.843
7986 | 7986 | 7986 | 13 | 30 | 14 | 8 | 36 | 52.91572 | 0.3208979 | 0.1105996 | 447.4834 | 1 | 0 | 0 |  | Fe_Cr_Ni_Ti_Si | Fe13Cr30Ni14Ti8Si36 | 0.06571112 | -41.78806 | 5.940594 | 33.11137 | 1146.322 | 192.8569 | 339.9258 | 229.867
7987 | 7987 | 7987 | 11 | 24 | 19 | 9 | 38 | 49.51398 | 0.3296693 | 0.1189921 | 471.6974 | 1 | 0 | 0 |  | Fe_Cr_Ni_Ti_Si | Fe11Cr24Ni19Ti9Si38 | 0.0688368 | -44.26233 | 6.039604 | 34.22708 | 1160.991 | 168.4752 | 294.638 | 247.732
7988 | 7988 | 7988 | 9 | 18 | 25 | 10 | 38 | 47.24312 | 0.336492 | 0.1301907 | 521.9477 | 1 | 0 | 0 |  | Fe_Cr_Ni_Ti_Si | Fe9Cr18Ni25Ti10Si38 | 0.07152699 | -46.264 | 6.22 | 35.31841 | 1169.692 | 162.8271 | 268.2083 | 231.515
7989 | 7989 | 7989 | 7 | 12 | 33 | 11 | 37 | 45.79014 | 0.342074 | 0.1415268 | 579.4209 | 1 | 0 | 0 |  | Fe_Cr_Ni_Ti_Si | Fe7Cr12Ni33Ti11Si37 | 0.07339945 | -47.7804 | 6.5 | 36.46697 | 1159.807 | 186.8876 | 229.9096 | 238.1919
7990 | 7990 | 7990 | 5 | 7 | 44 | 12 | 32 | 47.1218 | 0.3423178 | 0.1529133 | 678.3135 | 1 | 0 | 0 |  | Fe_Cr_Ni_Ti_Si | Fe5Cr7Ni44Ti12Si32 | 0.07358064 | -47.3084 | 6.98 | 37.15091 | 1128.519 | 211.5961 | 221.9477 | 188.8273
7991 | 7991 | 7991 | 4 | 4 | 57 | 12 | 23 | 52.27052 | 0.3358832 | 0.1565677 | 787.7369 | 1 | 0 | 0 |  | Fe_Cr_Ni_Ti_Si | Fe4Cr4Ni57Ti12Si23 | 0.06957747 | -41.776 | 7.66 | 36 | 968.926 | 218.8527 | 217.0882 | 152.0741
7992 | 7992 | 7992 | 10 | 42 | 6 | 5 | 37 | 56.28986 | 0.3100696 | 0.08987088 | 339.039 | 0 | 0 | 0 |  | Fe_Cr_Ni_Ti_Si | Fe10Cr42Ni6Ti5Si37 | 0.05790901 | -38.8848 | 5.6 | 31.38073 | 1106.103 | 256.9969 | 370.7709 | 264.8416
7993 | 7993 | 7993 | 10 | 35 | 9 | 5 | 41 | 51.54432 | 0.3216346 | 0.09544458 | 341.6796 | 0 | 0 | 0 |  | Fe_Cr_Ni_Ti_Si | Fe10Cr35Ni9Ti5Si41 | 0.05895936 | -40.848 | 5.64 | 32.504 | 1120.67 | 236.3191 | 332.9577 | 272.3998
7994 | 7994 | 7994 | 9 | 28 | 13 | 6 | 44 | 47.3543 | 0.3323802 | 0.1040688 | 360.8192 | 0 | 0 | 0 |  | Fe_Cr_Ni_Ti_Si | Fe9Cr28Ni13Ti6Si44 | 0.06277142 | -43.0424 | 5.7 | 33.52894 | 1145.419 | 226.8571 | 283.2999 | 316.0565
7995 | 7995 | 7995 | 8 | 22 | 18 | 7 | 45 | 44.78966 | 0.3399074 | 0.1139426 | 395.1572 | 0 | 0 | 0 |  | Fe_Cr_Ni_Ti_Si | Fe8Cr22Ni18Ti7Si45 | 0.0659124 | -44.8384 | 5.84 | 34.55127 | 1159.682 | 178.1861 | 272.7308 | 309.501
7996 | 7996 | 7996 | 6 | 16 | 25 | 8 | 45 | 42.79532 | 0.3465617 | 0.1254274 | 441.0787 | 1 | 0 | 0 |  | Fe_Cr_Ni_Ti_Si | Fe6Cr16Ni25Ti8Si45 | 0.06864759 | -46.7032 | 6.06 | 35.78883 | 1177.398 | 157.0947 | 203.7895 | 299.859
7997 | 7997 | 7997 | 5 | 11 | 32 | 9 | 43 | 42.28465 | 0.349811 | 0.1372131 | 504.8687 | 1 | 0 | 0 |  | Fe_Cr_Ni_Ti_Si | Fe5Cr11Ni32Ti9Si43 | 0.07067164 | -47.994 | 6.34 | 36.85702 | 1172.598 | 170.6436 | 229.085 | 266.5319
7998 | 7998 | 7998 | 3 | 6 | 43 | 11 | 38 | 43.48005 | 0.3498037 | 0.1503256 | 604.1693 | 1 | 0 | 0 |  | Fe_Cr_Ni_Ti_Si | Fe3Cr6Ni43Ti11Si38 | 0.07337534 | -49.02813 | 6.792079 | 37.8293 | 1146.014 | 208.7066 | 199.9512 | 242.6431
7999 | 7999 | 7999 | 6 | 32 | 9 | 3 | 50 | 45.42389 | 0.3351655 | 0.08588009 | 248.5702 | 0 | 0 | 0 |  | Fe_Cr_Ni_Ti_Si | Fe6Cr32Ni9Ti3Si50 | 0.05357679 | -40.7356 | 5.42 | 32.71376 | 1111.727 | 274.7492 | 244.5388 | 401.2525
8000 | 8000 | 8000 | 6 | 25 | 13 | 4 | 52 | 42.1596 | 0.3445623 | 0.09651594 | 278.5379 | 0 | 0 | 0 |  | Fe_Cr_Ni_Ti_Si | Fe6Cr25Ni13Ti4Si52 | 0.05756437 | -42.1188 | 5.52 | 33.61547 | 1082.785 | 306.0406 | 204.7484 | 411.5422
8001 | 8001 | 8001 | 5 | 19 | 18 | 5 | 53 | 39.74749 | 0.352059 | 0.1073839 | 312.0027 | 0 | 0 | 0 |  | Fe_Cr_Ni_Ti_Si | Fe5Cr19Ni18Ti5Si53 | 0.06119291 | -43.6372 | 5.66 | 34.61156 | 1131.158 | 241.5299 | 191.8239 | 425.4472
8002 | 8002 | 8002 | 4 | 13 | 23 | 6 | 53 | 37.65092 | 0.3589009 | 0.1202045 | 355.4781 | 0 | 0 | 0 |  | Fe_Cr_Ni_Ti_Si | Fe4Cr13Ni23Ti6Si53 | 0.06471977 | -45.20926 | 5.818182 | 35.63266 | 1152.466 | 210.1429 | 158.5902 | 422.8671
8003 | 8003 | 8003 | 4 | 8 | 30 | 8 | 50 | 37.76235 | 0.3604981 | 0.1351143 | 433.0656 | 0 | 0 | 0 |  | Fe_Cr_Ni_Ti_Si | Fe4Cr8Ni30Ti8Si50 | 0.06976824 | -47.8176 | 6.12 | 36.90854 | 1162.009 | 187.959 | 156.0264 | 356.2092
8004 | 8004 | 8004 | 47 | 12 | 33 | 5 | 3 | 77.4381 | 0.2959309 | 0.09256686 | 512.1274 | 1 | 1 | 1 | 512.1274 | Fe_Cr_Ni_Ti_Si | Fe47Cr12Ni33Ti5Si3 | 0.04048172 | -11.138 | 8.1 | 19.05256 | 308.974 | 86.08577 | 487.7752 | 83.98476 | 308.974 | 86.08577 | 487.7752 | 83.98476
8005 | 8005 | 8005 | 40 | 11 | 39 | 5 | 5 | 74.63581 | 0.3006452 | 0.09706408 | 532.291 | 1 | 1 | 1 | 532.291 | Fe_Cr_Ni_Ti_Si | Fe40Cr11Ni39Ti5Si5 | 0.04198327 | -14.2632 | 8.16 | 21.47813 | 369.1957 | 66.40221 | 434.5422 | 108.6979 | 369.1957 | 66.40221 | 434.5422 | 108.6979
8006 | 8006 | 8006 | 34 | 10 | 44 | 4 | 7 | 72.36653 | 0.3049569 | 0.09527931 | 500.7266 | 1 | 1 | 1 | 500.7266 | Fe_Cr_Ni_Ti_Si | Fe34Cr10Ni44Ti4Si7 | 0.04014947 | -16.42771 | 8.242424 | 23.04226 | 380.4088 | 61.03985 | 357.9914 | 100.9919 | 380.4088 | 61.03985 | 357.9914 | 100.9919
8007 | 8007 | 8007 | 27 | 9 | 49 | 4 | 11 | 67.82614 | 0.311945 | 0.1046269 | 542.6152 | 1 | 1 | 1 | 542.6152 | Fe_Cr_Ni_Ti_Si | Fe27Cr9Ni49Ti4Si11 | 0.04269616 | -21.3784 | 8.2 | 26.52904 | 459.8651 | 81.53622 | 317.0348 | 97.73171 | 459.8651 | 81.53622 | 317.0348 | 97.73171
8008 | 8008 | 8008 | 22 | 7 | 53 | 3 | 14 | 64.42717 | 0.3182808 | 0.1060816 | 525.3112 | 1 | 0 | 0 |  | Fe_Cr_Ni_Ti_Si | Fe22Cr7Ni53Ti3Si14 | 0.04106626 | -23.98735 | 8.242424 | 28.50669 | 512.3148 | 127.6727 | 240.7253 | 105.6998
8009 | 8009 | 8009 | 51 | 19 | 21 | 6 | 3 | 79.71286 | 0.2879475 | 0.09760856 | 565.2513 | 0 | 0 | 0 |  | Fe_Cr_Ni_Ti_Si | Fe51Cr19Ni21Ti6Si3 | 0.04371662 | -10.9944 | 7.68 | 19.30673 | 321.2889 | 125.7143 | 487.0958 | 68.60955
8010 | 8010 | 8010 | 44 | 17 | 27 | 7 | 5 | 76.0826 | 0.2937838 | 0.1069379 | 624.6435 | 1 | 0 | 0 |  | Fe_Cr_Ni_Ti_Si | Fe44Cr17Ni27Ti7Si5 | 0.04804117 | -15.0304 | 7.72 | 22.27353 | 432.7831 | 122.9382 | 494.6145 | 70.47421
8011 | 8011 | 8011 | 38 | 16 | 32 | 8 | 7 | 73.00373 | 0.2985406 | 0.115328 | 675.8755 | 1 | 0 | 0 |  | Fe_Cr_Ni_Ti_Si | Fe38Cr16Ni32Ti8Si7 | 0.05175212 | -18.72679 | 7.722772 | 24.65684 | 550.6498 | 102.7406 | 503.5889 | 82.15727
8012 | 8012 | 8012 | 32 | 14 | 36 | 8 | 10 | 69.1202 | 0.3050007 | 0.120685 | 687.9186 | 1 | 0 | 0 |  | Fe_Cr_Ni_Ti_Si | Fe32Cr14Ni36Ti8Si10 | 0.05390384 | -23.0224 | 7.72 | 27.12637 | 615.4435 | 101.9973 | 502.21 | 96.57337
8013 | 8013 | 8013 | 26 | 11 | 40 | 9 | 14 | 63.82995 | 0.3138257 | 0.1315505 | 728.3106 | 1 | 0 | 0 |  | Fe_Cr_Ni_Ti_Si | Fe26Cr11Ni40Ti9Si14 | 0.05865266 | -28.7484 | 7.66 | 30.1614 | 721.1875 | 127.8531 | 443.1983 | 118.1846
8014 | 8014 | 8014 | 21 | 9 | 44 | 8 | 18 | 59.92122 | 0.3212136 | 0.1345228 | 707.891 | 1 | 0 | 0 |  | Fe_Cr_Ni_Ti_Si | Fe21Cr9Ni44Ti8Si18 | 0.0584132 | -32.3588 | 7.66 | 32.09034 | 803.1455 | 175.33 | 371.5653 | 121.9023
8015 | 8015 | 8015 | 16 | 7 | 46 | 7 | 23 | 55.25222 | 0.3298238 | 0.1387828 | 683.3494 | 1 | 0 | 0 |  | Fe_Cr_Ni_Ti_Si | Fe16Cr7Ni46Ti7Si23 | 0.05855991 | -36.37914 | 7.575758 | 34.23512 | 951.4007 | 201.0066 | 255.2112 | 155.5959
8016 | 8016 | 8016 | 52 | 29 | 12 | 4 | 3 | 84.41541 | 0.2772158 | 0.08346572 | 460.2171 | 0 | 0 | 0 |  | Fe_Cr_Ni_Ti_Si | Fe52Cr29Ni12Ti4Si3 | 0.03686896 | -8.8524 | 7.38 | 17.13359 | 242.6381 | 111.0736 | 427.0586 | 164.1315
8017 | 8017 | 8017 | 46 | 27 | 16 | 8 | 4 | 80.27931 | 0.282344 | 0.1074058 | 653.1235 | 0 | 0 | 0 |  | Fe_Cr_Ni_Ti_Si | Fe46Cr27Ni16Ti8Si4 | 0.04970171 | -12.97677 | 7.306931 | 21.15617 | 393.7242 | 129.5888 | 596.8402 | 175.3988
8018 | 8018 | 8018 | 39 | 24 | 21 | 10 | 6 | 75.93205 | 0.2889944 | 0.1190373 | 728.6523 | 0 | 0 | 0 |  | Fe_Cr_Ni_Ti_Si | Fe39Cr24Ni21Ti10Si6 | 0.05595925 | -17.712 | 7.3 | 24.26417 | 566.7521 | 136.6524 | 614.7144 | 139.6199
8019 | 8019 | 8019 | 34 | 21 | 25 | 12 | 9 | 70.95127 | 0.2968088 | 0.1297562 | 782.6262 | 1 | 0 | 0 |  | Fe_Cr_Ni_Ti_Si | Fe34Cr21Ni25Ti12Si9 | 0.06165916 | -23.18204 | 7.247525 | 27.23366 | 714.5421 | 125.1284 | 604.2735 | 121.28125
8020 | 8020 | 8020 | 29 | 17 | 28 | 13 | 13 | 65.35869 | 0.3062861 | 0.1378733 | 796.1081 | 1 | 0 | 0 |  | Fe_Cr_Ni_Ti_Si | Fe29Cr17Ni28Ti13Si13 | 0.06621313 | -29.2924 | 7.18 | 30.006 | 819.5895 | 146.9548 | 596.1083 | 122.8369
8021 | 8021 | 8021 | 24 | 14 | 31 | 14 | 17 | 60.46215 | 0.3149029 | 0.1447154 | 797.2185 | 1 | 0 | 0 |  | Fe_Cr_Ni_Ti_Si | Fe24Cr14Ni31Ti14Si17 | 0.07021659 | -34.804 | 7.1 | 32.18758 | 901.9612 | 169.0034 | 488.7676 | 130.841
8022 | 8022 | 8022 | 19 | 11 | 34 | 13 | 23 | 54.99571 | 0.3254882 | 0.1480809 | 752.7119 | 1 | 0 | 0 |  | Fe_Cr_Ni_Ti_Si | Fe19Cr11Ni34Ti13Si23 | 0.07154048 | -40.1836 | 7.02 | 34.25551 | 1020.156 | 176.0045 | 365.9748 | 165.0522
8023 | 8023 | 8023 | 15 | 8 | 36 | 12 | 29 | 49.9466 | 0.335828 | 0.1509398 | 703.5858 | 1 | 0 | 0 |  | Fe_Cr_Ni_Ti_Si | Fe15Cr8Ni36Ti12Si29 | 0.0723617 | -44.242 | 6.92 | 35.87353 | 1113.744 | 171.9508 | 251.1292 | 178.2193
8024 | 8024 | 8024 | 12 | 6 | 37 | 9 | 36 | 45.43581 | 0.3457852 | 0.1493507 | 624.6431 | 1 | 0 | 0 |  | Fe_Cr_Ni_Ti_Si | Fe12Cr6Ni37Ti9Si36 | 0.06845396 | -45.6636 | 6.82 | 37.07762 | 1139.642 | 193.1312 | 195.2604 | 203.3082
8025 | 8025 | 8025 | 43 | 38 | 10 | 6 | 3 | 86.22039 | 0.2699612 | 0.09354742 | 556.3101 | 0 | 0 | 0 |  | Fe_Cr_Ni_Ti_Si | Fe43Cr38Ni10Ti6Si3 | 0.04355828 | -9.7428 | 7.08 | 18.40516 | 270.0466 | 117.1629 | 708.6215 | 213.9442
8026 | 8026 | 8026 | 38 | 34 | 13 | 10 | 4 | 81.49888 | 0.2762592 | 0.1132242 | 712.0178 | 0 | 0 | 0 |  | Fe_Cr_Ni_Ti_Si | Fe38Cr34Ni13Ti10Si4 | 0.05473329 | -13.8092 | 7.010101 | 22.08775 | 458.7067 | 150.987 | 761.214 | 198.9486
8027 | 8027 | 8027 | 33 | 29 | 16 | 14 | 7 | 74.61845 | 0.2862744 | 0.1292689 | 807.3914 | 0 | 0 | 0 |  | Fe_Cr_Ni_Ti_Si | Fe33Cr29Ni16Ti14Si7 | 0.06441097 | -20.54525 | 6.888889 | 26.14426 | 713.8795 | 120.4067 | 750.7535 | 151.5153
8028 | 8028 | 8028 | 29 | 25 | 19 | 17 | 10 | 69.09079 | 0.2951236 | 0.1389077 | 842.5661 | 1 | 0 | 0 |  | Fe_Cr_Ni_Ti_Si | Fe29Cr25Ni19Ti17Si10 | 0.07067959 | -26.4132 | 6.8 | 28.79514 | 848.5076 | 126.3565 | 697.6299 | 132.2589
8029 | 8029 | 8029 | 25 | 20 | 21 | 19 | 15 | 62.32812 | 0.3067979 | 0.1459606 | 827.8735 | 1 | 0 | 0 |  | Fe_Cr_Ni_Ti_Si | Fe25Cr20Ni21Ti19Si15 | 0.07648211 | -33.93 | 6.66 | 31.38089 | 956.5566 | 164.4797 | 634.3373 | 118.3809
8030 | 8030 | 8030 | 21 | 16 | 24 | 19 | 20 | 57.02351 | 0.3172309 | 0.1492833 | 788.981 | 1 | 0 | 0 |  | Fe_Cr_Ni_Ti_Si | Fe21Cr16Ni24Ti19Si20 | 0.07935537 | -39.8892 | 6.6 | 33.14876 | 1040.655 | 159.6897 | 493.0002 | 135.6473
8031 | 8031 | 8031 | 17 | 12 | 26 | 18 | 26 | 51.46268 | 0.3287664 | 0.1515026 | 730.2837 | 1 | 0 | 0 |  | Fe_Cr_Ni_Ti_Si | Fe17Cr12Ni26Ti18Si26 | 0.08150992 | -45.4272 | 6.505051 | 34.67811 | 1120.645 | 161.105 | 357.3615 | 162.8677
8032 | 8032 | 8032 | 13 | 9 | 28 | 17 | 34 | 45.88207 | 0.3408685 | 0.1502781 | 642.8578 | 1 | 0 | 0 |  | Fe_Cr_Ni_Ti_Si | Fe13Cr9Ni28Ti17Si34 | 0.08288845 | -49.84492 | 6.356436 | 35.80464 | 1168.736 | 144.9756 | 277.0341 | 222.4469
8033 | 8033 | 8033 | 11 | 6 | 28 | 12 | 43 | 40.591 | 0.3538231 | 0.1468397 | 540.2188 | 0 | 0 | 0 |  | Fe_Cr_Ni_Ti_Si | Fe11Cr6Ni28Ti12Si43 | 0.07751126 | -49.8732 | 6.24 | 36.61953 | 1167.448 | 155.549 | 191.5284 | 242.5747
8034 | 8034 | 8034 | 35 | 45 | 8 | 9 | 3 | 86.82099 | 0.2646178 | 0.1043591 | 657.9881 | 0 | 0 | 0 |  | Fe_Cr_Ni_Ti_Si | Fe35Cr45Ni8Ti9Si3 | 0.05138705 | -10.7108 | 6.78 | 19.96397 | 361.3406 | 143.7791 | 857.9183 | 190.726
8035 | 8035 | 8035 | 31 | 39 | 10 | 14 | 5 | 79.987 | 0.2739769 | 0.1229078 | 788.1945 | 0 | 0 | 0 |  | Fe_Cr_Ni_Ti_Si | Fe31Cr39Ni10Ti14Si5 | 0.06290758 | -16.29181 | 6.646465 | 24.13655 | 627.2313 | 161.3251 | 855.5235 | 159.5947
8036 | 8036 | 8036 | 27 | 33 | 12 | 19 | 8 | 72.6271 | 0.2849442 | 0.135922 | 845.896 | 0 | 0 | 0 |  | Fe_Cr_Ni_Ti_Si | Fe27Cr33Ni12Ti19Si8 | 0.0722022 | -23.10009 | 6.484848 | 27.57002 | 849.4003 | 129.3843 | 830.0753 | 142.6401
8037 | 8037 | 8037 | 24 | 28 | 14 | 22 | 12 | 66.22577 | 0.2957434 | 0.1419178 | 834.0613 | 0 | 0 | 0 |  | Fe_Cr_Ni_Ti_Si | Fe24Cr28Ni14Ti22Si12 | 0.07806051 | -29.9248 | 6.36 | 29.88311 | 971.1667 | 147.5858 | 780.0785 | 130.3807
8038 | 8038 | 8038 | 20 | 23 | 16 | 24 | 17 | 59.80322 | 0.307439 | 0.1452457 | 788.833 | 0 | 0 | 0 |  | Fe_Cr_Ni_Ti_Si | Fe20Cr23Ni16Ti24Si17 | 0.0832988 | -37.326 | 6.22 | 31.73326 | 1047.892 | 158.1471 | 664.373 | 118.3037
8039 | 8039 | 8039 | 17 | 18 | 18 | 25 | 22 | 54.21783 | 0.3187923 | 0.1473858 | 737.3486 | 0 | 0 | 0 |  | Fe_Cr_Ni_Ti_Si | Fe17Cr18Ni18Ti25Si22 | 0.0872885 | -43.6772 | 6.12 | 33.01272 | 1123.265 | 143.8434 | 542.761 | 165.9809
8040 | 8040 | 8040 | 13 | 13 | 20 | 24 | 30 | 47.5816 | 0.3333944 | 0.1464554 | 643.2701 | 0 | 0 | 0 |  | Fe_Cr_Ni_Ti_Si | Fe13Cr13Ni20Ti24Si30 | 0.09061104 | -50.5588 | 5.98 | 34.10147 | 1168.291 | 127.4004 | 400.1816 | 194.9657
8041 | 8041 | 8041 | 11 | 9 | 20 | 22 | 38 | 42.10553 | 0.3463722 | 0.1435244 | 549.0359 | 0 | 0 | 0 |  | Fe_Cr_Ni_Ti_Si | Fe11Cr9Ni20Ti22Si38 | 0.09206935 | -54.2236 | 5.82 | 34.42833 | 1180.882 | 132.6399 | 321.2819 | 241.0775
8042 | 8042 | 8042 | 8 | 6 | 20 | 16 | 50 | 35.97173 | 0.3624028 | 0.1349567 | 414.9257 | 0 | 0 | 0 |  | Fe_Cr_Ni_Ti_Si | Fe8Cr6Ni20Ti16Si50 | 0.08745704 | -53.2624 | 5.64 | 34.43487 | 1151.021 | 194.5622 | 193.2396 | 425.7559
8043 | 8043 | 8043 | 25 | 50 | 7 | 14 | 3 | 85.69093 | 0.2614024 | 0.1183957 | 782.1636 | 0 | 0 | 0 |  | Fe_Cr_Ni_Ti_Si | Fe25Cr50Ni7Ti14Si3 | 0.06124507 | -12.2914 | 6.444444 | 22.1735 | 533.0621 | 168.3745 | 940.0977 | 173.7404
8044 | 8044 | 8044 | 23 | 42 | 8 | 21 | 6 | 76.49826 | 0.274692 | 0.1321746 | 843.1521 | 0 | 0 | 0 |  | Fe_Cr_Ni_Ti_Si | Fe23Cr42Ni8Ti21Si6 | 0.0726822 | -19.3364 | 6.24 | 26.30513 | 816.817 | 154.2539 | 914.7196 | 135.7411
8045 | 8045 | 8045 | 20 | 36 | 9 | 26 | 9 | 69.6557 | 0.285362 | 0.1384857 | 836.2527 | 0 | 0 | 0 |  | Fe_Cr_Ni_Ti_Si | Fe20Cr36Ni9Ti26Si9 | 0.07966867 | -25.5608 | 6.06 | 28.58041 | 958.7521 | 160.5041 | 872.4339 | 145.3357
8046 | 8046 | 8046 | 18 | 29 | 11 | 28 | 13 | 63.23336 | 0.2974828 | 0.1424055 | 802.8026 | 0 | 0 | 0 |  | Fe_Cr_Ni_Ti_Si | Fe18Cr29Ni11Ti28Si13 | 0.08443219 | -32.67667 | 5.979798 | 30.3175 | 1031.438 | 171.8353 | 798.9177 | 140.3994
8047 | 8047 | 8047 | 16 | 24 | 12 | 30 | 18 | 57.31807 | 0.3089315 | 0.1422934 | 735.2108 | 0 | 0 | 0 |  | Fe_Cr_Ni_Ti_Si | Fe16Cr24Ni12Ti30Si18 | 0.08898289 | -39.5712 | 5.84 | 31.41274 | 1084.092 | 156.0894 | 689.9706 | 155.0359
8048 | 8048 | 8048 | 13 | 18 | 14 | 31 | 25 | 50.58208 | 0.323419 | 0.1405207 | 642.9011 | 0 | 0 | 0 |  | Fe_Cr_Ni_Ti_Si | Fe13Cr18Ni14Ti31Si25 | 0.09373489 | -47.63611 | 5.70297 | 32.30334 | 1151.18 | 132.4265 | 580.7591 | 203.2467
8049 | 8049 | 8049 | 10 | 13 | 15 | 30 | 32 | 44.82731 | 0.3368045 | 0.1384508 | 557.4542 | 0 | 0 | 0 |  | Fe_Cr_Ni_Ti_Si | Fe10Cr13Ni15Ti30Si32 | 0.09734474 | -53.8108 | 5.56 | 32.55703 | 1162.654 | 143.8543 | 440.1159 | 230.5737
8050 | 8050 | 8050 | 8 | 8 | 15 | 26 | 42 | 38.47668 | 0.3531459 | 0.1342445 | 450.1956 | 0 | 0 | 0 |  | Fe_Cr_Ni_Ti_Si | Fe8Cr8Ni15Ti26Si42 | 0.09898518 | -57.64718 | 5.393939 | 32.3286 | 1187.098 | 120.4653 | 355.626 | 311.1028
8051 | 8051 | 8051 | 6 | 5 | 15 | 19 | 55 | 32.71382 | 0.3695199 | 0.1231035 | 320.9248 | 0 | 0 | 0 |  | Fe_Cr_Ni_Ti_Si | Fe6Cr5Ni15Ti19Si55 | 0.09408784 | -54.8032 | 5.24 | 31.74571 | 1179.78 | 161.6103 | 238.534 | 503.8154
8052 | 8052 | 8052 | 17 | 52 | 7 | 21 | 3 | 82.54883 | 0.2621576 | 0.1286215 | 856.6306 | 0 | 0 | 0 |  | Fe_Cr_Ni_Ti_Si | Fe17Cr52Ni7Ti21Si3 | 0.07020601 | -14.0332 | 6.14 | 24.35898 | 716.473 | 158.4166 | 973.1889 | 143.7988
8053 | 8053 | 8053 | 16 | 43 | 7 | 28 | 6 | 73.58773 | 0.2757759 | 0.1370451 | 858.3432 | 0 | 0 | 0 |  | Fe_Cr_Ni_Ti_Si | Fe16Cr43Ni7Ti28Si6 | 0.07882259 | -20.6388 | 5.92 | 27.32837 | 898.597 | 147.5974 | 940.1982 | 153.4535
8054 | 8054 | 8054 | 15 | 36 | 7 | 33 | 9 | 66.84423 | 0.2870794 | 0.1395074 | 814.1013 | 0 | 0 | 0 |  | Fe_Cr_Ni_Ti_Si | Fe15Cr36Ni7Ti33Si9 | 0.08430443 | -26.466 | 5.74 | 28.82707 | 998.6448 | 153.6268 | 876.4689 | 147.0327
8055 | 8055 | 8055 | 13 | 30 | 8 | 36 | 14 | 60.15835 | 0.2996944 | 0.1374679 | 727.8223 | 0 | 0 | 0 |  | Fe_Cr_Ni_Ti_Si | Fe13Cr30Ni8Ti36Si14 | 0.08930614 | -34.32134 | 5.584158 | 29.88787 | 1040.283 | 175.5771 | 769.5748 | 170.0208
8056 | 8056 | 8056 | 11 | 24 | 9 | 38 | 19 | 54.24625 | 0.3119005 | 0.1351814 | 647.1987 | 0 | 0 | 0 |  | Fe_Cr_Ni_Ti_Si | Fe11Cr24Ni9Ti38Si19 | 0.09379879 | -41.60886 | 5.445545 | 30.38104 | 1062.642 | 215.3107 | 684.8795 | 180.9245
8057 | 8057 | 8057 | 9 | 18 | 10 | 38 | 25 | 48.46346 | 0.3250572 | 0.1334605 | 570.5337 | 0 | 0 | 0 |  | Fe_Cr_Ni_Ti_Si | Fe9Cr18Ni10Ti38Si25 | 0.09820947 | -49.0916 | 5.32 | 30.52524 | 1105.694 | 200.2948 | 625.9263 | 235.1034
8058 | 8058 | 8058 | 7 | 12 | 11 | 37 | 33 | 42.33762 | 0.3402575 | 0.1288687 | 472.25 | 0 | 0 | 0 |  | Fe_Cr_Ni_Ti_Si | Fe7Cr12Ni11Ti37Si33 | 0.1027015 | -56.3044 | 5.18 | 30.18013 | 1119.181 | 210.826 | 527.7206 | 268.7943
8059 | 8059 | 8059 | 5 | 7 | 12 | 32 | 44 | 36.20982 | 0.3572006 | 0.122788 | 367.8118 | 0 | 0 | 0 |  | Fe_Cr_Ni_Ti_Si | Fe5Cr7Ni12Ti32Si44 | 0.1051333 | -60.646 | 5.06 | 29.60996 | 1166.617 | 163.857 | 339.1389 | 370.3877
8060 | 8060 | 8060 | 4 | 4 | 12 | 23 | 57 | 30.85454 | 0.373524 | 0.1143883 | 266.0646 | 0 | 0 | 0 |  | Fe_Cr_Ni_Ti_Si | Fe4Cr4Ni12Ti23Si57 | 0.1006785 | -57.0472 | 4.96 | 28.95842 | 1129.484 | 249.3175 | 224.2734 | 583.4208
8061 | 8061 | 8061 | 10 | 42 | 5 | 37 | 6 | 69.52102 | 0.2789282 | 0.1350172 | 799.2239 | 0 | 0 | 0 |  | Fe_Cr_Ni_Ti_Si | Fe10Cr42Ni5Ti37Si6 | 0.08342869 | -21.1636 | 5.54 | 27.69458 | 930.4238 | 160.9884 | 927.634 | 180.7334
8062 | 8062 | 8062 | 10 | 35 | 5 | 41 | 9 | 63.5605 | 0.2899397 | 0.134307 | 736.0802 | 0 | 0 | 0 |  | Fe_Cr_Ni_Ti_Si | Fe10Cr35Ni5Ti41Si9 | 0.08723093 | -26.7296 | 5.4 | 28.42165 | 963.2805 | 186.04 | 871.5324 | 188.0083
8063 | 8063 | 8063 | 9 | 28 | 6 | 44 | 13 | 57.56382 | 0.3021401 | 0.1324406 | 661.9516 | 0 | 0 | 0 |  | Fe_Cr_Ni_Ti_Si | Fe9Cr28Ni6Ti44Si13 | 0.09124374 | -33.8268 | 5.28 | 28.87404 | 974.6334 | 224.0537 | 782.4442 | 201.7559
8064 | 8064 | 8064 | 8 | 22 | 7 | 45 | 18 | 52.16322 | 0.3141665 | 0.129664 | 586.677 | 0 | 0 | 0 |  | Fe_Cr_Ni_Ti_Si | Fe8Cr22Ni7Ti45Si18 | 0.09546116 | -41.4532 | 5.18 | 29.01362 | 1002.96 | 266.3819 | 737.0944 | 244.8735
8065 | 8065 | 8065 | 6 | 16 | 8 | 45 | 25 | 46.13633 | 0.3284515 | 0.1244621 | 490.0781 | 0 | 0 | 0 |  | Fe_Cr_Ni_Ti_Si | Fe6Cr16Ni8Ti45Si25 | 0.1006797 | -50.2472 | 5.04 | 28.58164 | 1061.405 | 258.0272 | 693.8345 | 276.4954
8066 | 8066 | 8066 | 5 | 11 | 9 | 43 | 32 | 41.29701 | 0.3412267 | 0.1210974 | 419.3494 | 0 | 0 | 0 |  | Fe_Cr_Ni_Ti_Si | Fe5Cr11Ni9Ti43Si32 | 0.1048356 | -56.9236 | 4.96 | 28.16807 | 1105.451 | 224.3886 | 608.0119 | 290.5223
8067 | 8067 | 8067 | 3 | 6 | 11 | 38 | 43 | 35.56074 | 0.3577553 | 0.1146294 | 325.2321 | 0 | 0 | 0 |  | Fe_Cr_Ni_Ti_Si | Fe3Cr6Ni11Ti38Si43 | 0.1084378 | -62.55661 | 4.891089 | 27.67251 | 1146.542 | 221.3198 | 431.5138 | 341.2837
8068 | 8068 | 8068 | 6 | 32 | 3 | 50 | 9 | 59.64528 | 0.294774 | 0.125308 | 627.716 | 0 | 0 | 0 |  | Fe_Cr_Ni_Ti_Si | Fe6Cr32Ni3Ti50Si9 | 0.08805243 | -26.3104 | 5.06 | 27.19118 | 865.2752 | 250.9019 | 895.0246 | 213.3578
8069 | 8069 | 8069 | 6 | 25 | 4 | 52 | 13 | 54.31588 | 0.3066649 | 0.1227777 | 560.7256 | 0 | 0 | 0 |  | Fe_Cr_Ni_Ti_Si | Fe6Cr25Ni4Ti52Si13 | 0.0917086 | -33.6132 | 4.98 | 27.20735 | 933.3217 | 268.4195 | 818.843 | 251.1276
8070 | 8070 | 8070 | 5 | 19 | 5 | 53 | 18 | 49.1889 | 0.3186918 | 0.1185988 | 485.2895 | 0 | 0 | 0 |  | Fe_Cr_Ni_Ti_Si | Fe5Cr19Ni5Ti53Si18 | 0.09606634 | -41.6028 | 4.88 | 26.7649 | 929.6165 | 302.4211 | 750.5756 | 270.9341
8071 | 8071 | 8071 | 4 | 13 | 6 | 53 | 23 | 44.40772 | 0.330734 | 0.1165773 | 427.4843 | 0 | 0 | 0 |  | Fe_Cr_Ni_Ti_Si | Fe4Cr13Ni6Ti53Si23 | 0.1004145 | -49.16233 | 4.787879 | 25.97944 | 995.4552 | 286.5475 | 701.9415 | 305.2716
8072 | 8072 | 8072 | 4 | 8 | 8 | 50 | 30 | 40.15274 | 0.3430337 | 0.1149522 | 376.9591 | 0 | 0 | 0 |  | Fe_Cr_Ni_Ti_Si | Fe4Cr8Ni8Ti50Si30 | 0.1053053 | -56.9696 | 4.8 | 26.1725 | 1019.736 | 301.6133 | 684.9975 | 311.2651
8073 | 8073 | 8073 | 47 | 12 | 3 | 5 | 33 | 52.11388 | 0.3283106 | 0.1359387 | 607.2097 | 0 | 0 | 0 |  | Fe_Cr_Ni_Ti_Si | Fe47Cr12Ni3Ti5Si33 | 0.05613013 | -35.93 | 6.3 | 32.90897 | 1025.329 | 275.4257 | 234.0437 | 194.9466
8074 | 8074 | 8074 | 40 | 11 | 5 | 5 | 39 | 47.52559 | 0.3373111 | 0.1369988 | 559.0859 | 0 | 0 | 0 |  | Fe_Cr_Ni_Ti_Si | Fe40Cr11Ni5Ti5Si39 | 0.0578995 | -38.8112 | 6.12 | 33.94392 | 1069.122 | 252.2639 | 210.6148 | 233.8148
8075 | 8075 | 8075 | 34 | 10 | 7 | 4 | 44 | 43.89125 | 0.3452206 | 0.1348935 | 500.6983 | 0 | 0 | 0 |  | Fe_Cr_Ni_Ti_Si | Fe34Cr10Ni7Ti4Si44 | 0.05584635 | -39.77308 | 6 | 34.57409 | 1067.294 | 272.7735 | 137.0214 | 270.3866
8076 | 8076 | 8076 | 27 | 9 | 11 | 4 | 49 | 40.60955 | 0.3528454 | 0.1338752 | 454.6256 | 0 |  | 0 |  | Fe_Cr_Ni_Ti_Si | Fe27Cr9Ni11Ti4Si49 | 0.05655329 | -40.9104 | 5.92 | 35.11054 | 1089.941 | 273.0003 | 112.4476 | 339.2271
8077 | 8077 | 8077 | 22 | 7 | 14 | 3 | 53 | 37.59414 | 0.3606153 | 0.1335483 | 414.1744 | 0 | 0 | 0 |  | Fe_Cr_Ni_Ti_Si | Fe22Cr7Ni14Ti3Si53 | 0.05328867 | -40.36568 | 5.878788 | 35.56216 | 1050.762 | 330.0836 | 99.57393 | 407.733
8078 | 8078 | 8078 | 51 | 19 | 3 | 6 | 21 | 63.08676 | 0.3074614 | 0.1236726 | 635.2096 | 0 | 0 | 0 |  | Fe_Cr_Ni_Ti_Si | Fe51Cr19Ni3Ti6Si21 | 0.05455219 | -28.5552 | 6.6 | 29.51254 | 830.6262 | 242.7861 | 397.2655 | 127.511
8079 | 8079 | 8079 | 44 | 17 | 5 | 7 | 27 | 57.12304 | 0.3176073 | 0.1316637 | 635.7908 | 0 | 0 | 0 |  | Fe_Cr_Ni_Ti_Si | Fe44Cr17Ni5Ti7Si27 | 0.05995892 | -34.2056 | 6.4 | 31.72554 | 967.8648 | 257.6054 | 326.6688 | 180.9606
8080 | 8080 | 8080 | 38 | 16 | 7 | 8 | 32 | 52.835 | 0.3253273 | 0.1350564 | 612.8411 | 0 | 0 | 0 |  | Fe_Cr_Ni_Ti_Si | Fe38Cr16Ni7Ti8Si32 | 0.06419432 | -38.15626 | 6.237624 | 32.95974 | 1077.744 | 213.5122 | 278.3984 | 184.9201
8081 | 8081 | 8081 | 32 | 14 | 10 | 8 | 36 | 49.10551 | 0.3331023 | 0.1366771 | 580.5155 | 0 | 0 | 0 |  | Fe_Cr_Ni_Ti_Si | Fe32Cr14Ni10Ti8Si36 | 0.06588901 | -40.952 | 6.16 | 33.93877 | 1126.116 | 177.6621 | 247.6472 | 232.9632
8082 | 8082 | 8082 | 26 | 11 | 14 | 9 | 40 | 45.19305 | 0.3418805 | 0.1399517 | 554.8376 | 0 | 0 | 0 |  | Fe_Cr_Ni_Ti_Si | Fe26Cr11Ni14Ti9Si40 | 0.06969096 | -44.0052 | 6.1 | 34.83375 | 1137.43 | 166.4383 | 210.4198 | 254.2546
8083 | 8083 | 8083 | 21 | 9 | 18 | 8 | 44 | 42.24559 | 0.349223 | 0.1398555 | 515.6083 | 0 | 0 | 0 |  | Fe_Cr_Ni_Ti_Si | Fe21Cr9Ni18Ti8Si44 | 0.06823396 | -44.9532 | 6.1 | 35.59368 | 1157.826 | 183.7683 | 194.3033 | 297.1107
8084 | 8084 | 8084 | 16 | 7 | 23 | 7 | 46 | 40.26356 | 0.3548126 | 0.1404712 | 492.8123 | 0 | 0 | 0 |  | Fe_Cr_Ni_Ti_Si | Fe16Cr7Ni23Ti7Si46 | 0.06626268 | -45.34354 | 6.181818 | 36.41411 | 1139.879 | 201.9614 | 150.7097 | 306.0506
8085 | 8085 | 8085 | 52 | 29 | 3 | 4 | 12 | 75.17707 | 0.2870234 | 0.09881085 | 528.5973 | 0 | 0 | 0 |  | Fe_Cr_Ni_Ti_Si | Fe52Cr29Ni3Ti4Si12 | 0.04338001 | -18.6084 | 6.84 | 24.17519 | 480.7697 | 214.3406 | 495.3445 | 146.6357
8086 | 8086 | 8086 | 46 | 27 | 4 | 8 | 16 | 68.94609 | 0.2952859 | 0.1185558 | 648.4453 | 0 | 0 | 0 |  | Fe_Cr_Ni_Ti_Si | Fe46Cr27Ni4Ti8Si16 | 0.05715338 | -25.09793 | 6.594059 | 27.63671 | 753.6415 | 232.2226 | 553.621 | 146.0374
8087 | 8087 | 8087 | 39 | 24 | 6 | 10 | 21 | 62.65579 | 0.3053135 | 0.128687 | 673.3617 | 0 | 0 | 0 |  | Fe_Cr_Ni_Ti_Si | Fe39Cr24Ni6Ti10Si21 | 0.06462717 | -31.614 | 6.4 | 30.21175 | 953.1071 | 212.9224 | 515.0821 | 158.4894
8088 | 8088 | 8088 | 34 | 21 | 9 | 12 | 25 | 57.88013 | 0.3140175 | 0.1355243 | 678.1344 | 0 | 0 | 0 |  | Fe_Cr_Ni_Ti_Si | Fe34Cr21Ni9Ti12Si25 | 0.07029868 | -36.50779 | 6.29703 | 31.82302 | 1055.969 | 176.4775 | 437.9741 | 148.4638
8089 | 8089 | 8089 | 29 | 17 | 13 | 13 | 28 | 53.81962 | 0.3225475 | 0.1409604 | 673.7312 | 0 | 0 | 0 |  | Fe_Cr_Ni_Ti_Si | Fe29Cr17Ni13Ti13Si28 | 0.07390425 | -40.5124 | 6.28 | 33.12341 | 1121.952 | 159.6692 | 372.1104 | 177.2143
8090 | 8090 | 8090 | 24 | 14 | 17 | 14 | 31 | 50.35977 | 0.3300555 | 0.1446181 | 658.5107 | 0 | 0 | 0 |  | Fe_Cr_Ni_Ti_Si | Fe24Cr14Ni17Ti14Si31 | 0.07702388 | -44.0216 | 6.26 | 34.14616 | 1131.167 | 157.1071 | 324.9991 | 201.4612
8091 | 8091 | 8091 | 19 | 11 | 23 | 13 | 34 | 47.54026 | 0.3373677 | 0.1469931 | 638.1832 | 0 | 0 | 0 |  | Fe_Cr_Ni_Ti_Si | Fe19Cr11Ni23Ti13Si34 | 0.07636948 | -46.1676 | 6.36 | 35.26812 | 1167.068 | 141.3627 | 251.3904 | 218.2505
8092 | 8092 | 8092 | 15 | 8 | 29 | 12 | 36 | 45.45868 | 0.3433714 | 0.1497614 | 628.3602 | 1 | 0 | 0 |  | Fe_Cr_Ni_Ti_Si | Fe15Cr8Ni29Ti12Si36 | 0.07513716 | -47.3416 | 6.5 | 36.26169 | 1167.945 | 149.3555 | 227.2042 | 204.3391
8093 | 8093 | 8093 | 12 | 6 | 36 | 9 | 37 | 44.81871 | 0.3468606 | 0.1497113 | 617.5715 | 1 | 0 | 0 |  | Fe_Cr_Ni_Ti_Si | Fe12Cr6Ni36Ti9Si37 | 0.06878815 | -46.0056 | 6.76 | 37.1229 | 1145.674 | 181.8164 | 224.2989 | 218.3271
8094 | 8094 | 8094 | 43 | 38 | 3 | 6 | 10 | 78.89083 | 0.2776306 | 0.1008279 | 569.2642 | 0 | 0 | 0 |  | Fe_Cr_Ni_Ti_Si | Fe43Cr38Ni3Ti6Si10 | 0.04852612 | -17.4288 | 6.66 | 23.41346 | 492.5142 | 208.4894 | 658.0228 | 171.4493
8095 | 8095 | 8095 | 38 | 34 | 4 | 10 | 13 | 72.65593 | 0.2862084 | 0.1184218 | 678.6651 | 0 | 0 | 0 |  | Fe_Cr_Ni_Ti_Si | Fe38Cr34Ni4Ti10Si13 | 0.06061939 | -23.30048 | 6.464646 | 26.6682 | 721.5997 | 223.3773 | 710.0707 | 150.6062
8096 | 8096 | 8096 | 33 | 29 | 7 | 14 | 16 | 66.52817 | 0.2962043 | 0.1309149 | 733.5094 | 0 | 0 | 0 |  | Fe_Cr_Ni_Ti_Si | Fe33Cr29Ni7Ti14Si16 | 0.0700067 | -29.33497 | 6.343434 | 29.19734 | 918.8146 | 191.1303 | 680.1896 | 140.4742
8097 | 8097 | 8097 | 29 | 25 | 10 | 17 | 19 | 61.65219 | 0.3049364 | 0.138417 | 747.305 | 0 | 0 | 0 |  | Fe_Cr_Ni_Ti_Si | Fe29Cr25Ni10Ti17Si19 | 0.07605843 | -34.4556 | 6.26 | 30.8707 | 1022.475 | 154.8316 | 634.0375 | 133.9063
8098 | 8098 | 8098 | 25 | 20 | 15 | 19 | 21 | 57.73664 | 0.3133238 | 0.1455663 | 762.5555 | 0 | 0 | 0 |  | Fe_Cr_Ni_Ti_Si | Fe25Cr20Ni15Ti19Si21 | 0.07993089 | -38.7636 | 6.3 | 32.25585 | 1075.45 | 139.874 | 527.7319 | 131.0089
8099 | 8099 | 8099 | 21 | 16 | 20 | 19 | 24 | 54.15556 | 0.3215709 | 0.1494775 | 749.1846 | 0 | 0 | 0 |  | Fe_Cr_Ni_Ti_Si | Fe21Cr16Ni20Ti19Si24 | 0.08151095 | -42.7084 | 6.36 | 33.51358 | 1119.768 | 140.692 | 443.1937 | 158.4014
8100 | 8100 | 8100 | 17 | 12 | 26 | 18 | 26 | 51.46268 | 0.3287664 | 0.1528625 | 739.9791 | 0 | 0 | 0 |  | Fe_Cr_Ni_Ti_Si | Fe17Cr12Ni26Ti18Si26 | 0.08150992 | -45.4272 | 6.505051 | 34.67811 | 1122.286 | 157.1479 | 374.372 | 172.2623
8101 | 8101 | 8101 | 13 | 9 | 34 | 17 | 28 | 49.66071 | 0.3344552 | 0.1567435 | 744.3284 | 1 | 0 | 0 |  | Fe_Cr_Ni_Ti_Si | Fe13Cr9Ni34Ti17Si28 | 0.08020308 | -46.96049 | 6.712871 | 35.7257 | 1123.839 | 167.7781 | 283.676 | 154.0254
8102 | 8102 | 8102 | 11 | 6 | 43 | 12 | 28 | 49.79519 | 0.3376796 | 0.1548201 | 731.7752 | 1 | 0 | 0 |  | Fe_Cr_Ni_Ti_Si | Fe11Cr6Ni43Ti12Si28 | 0.07191748 | -44.3832 | 7.14 | 36.32341 | 1089.61 | 200.9774 | 247.204 | 180.6844
8103 | 8103 | 8103 | 35 | 45 | 3 | 9 | 8 | 81.55267 | 0.2701211 | 0.1066199 | 638.2856 | 0 | 0 | 0 |  | Fe_Cr_Ni_Ti_Si | Fe35Cr45Ni3Ti9Si8 | 0.05491364 | -16.2788 | 6.48 | 23.08593 | 513.0699 | 218.7243 | 828.96 | 143.5812
8104 | 8104 | 8104 | 31 | 39 | 5 | 14 | 10 | 75.10704 | 0.2795253 | 0.1232233 | 743.5797 | 0 | 0 | 0 |  | Fe_Cr_Ni_Ti_Si | Fe31Cr39Ni5Ti14Si10 | 0.0662895 | -21.65248 | 6.343434 | 26.22725 | 736.9803 | 195.949 | 813.301 | 134.6579
8105 | 8105 | 8105 | 27 | 33 | 8 | 19 | 12 | 69.06429 | 0.2893732 | 0.1348244 | 795.2718 | 0 | 0 | 0 |  | Fe_Cr_Ni_Ti_Si | Fe27Cr33Ni8Ti19Si12 | 0.07486619 | -27.13233 | 6.242424 | 28.616 | 925.6298 | 160.2103 | 778.2061 | 149.1241
8106 | 8106 | 8106 | 24 | 28 | 12 | 22 | 14 | 64.59061 | 0.2979305 | 0.1420825 | 814.4708 | 0 | 0 | 0 |  | Fe_Cr_Ni_Ti_Si | Fe24Cr28Ni12Ti22Si14 | 0.0793494 | -31.776 | 6.24 | 30.21324 | 994.4725 | 166.5477 | 750.4171 | 120.9864
8107 | 8107 | 8107 | 20 | 23 | 17 | 24 | 16 | 60.56122 | 0.3063481 | 0.1484054 | 823.7702 | 0 | 0 | 0 |  | Fe_Cr_Ni_Ti_Si | Fe20Cr23Ni17Ti24Si16 | 0.08267497 | -36.4884 | 6.28 | 31.64743 | 1020.554 | 153.0931 | 690.5847 | 130.6766
8108 | 8108 | 8108 | 17 | 18 | 22 | 25 | 18 | 57.0525 | 0.3144406 | 0.1537498 | 825.8492 | 0 | 0 | 0 |  | Fe_Cr_Ni_Ti_Si | Fe17Cr18Ni22Ti25Si18 | 0.08489029 | -40.6756 | 6.36 | 32.8962 | 1053.956 | 161.6316 | 609.5427 | 121.3787
8109 | 8109 | 8109 | 13 | 13 | 30 | 24 | 20 | 54.17777 | 0.3225511 | 0.1590131 | 831.5585 | 0 | 0 | 0 |  | Fe_Cr_Ni_Ti_Si | Fe13Cr13Ni30Ti24Si20 | 0.08509128 | -44.3068 | 6.58 | 34.26529 | 1064.86 | 169.7571 | 483.685 | 144.2567
8110 | 8110 | 8110 | 11 | 9 | 38 | 22 | 20 | 53.42971 | 0.3269117 | 0.1623461 | 850.7802 | 0 | 0 | 0 |  | Fe_Cr_Ni_Ti_Si | Fe11Cr9Ni38Ti22Si20 | 0.08294371 | -44.7556 | 6.9 | 35.05011 | 1020.688 | 177.0418 | 400.2525 | 152.6293
8111 | 8111 | 8111 | 8 | 6 | 50 | 16 | 20 | 54.10756 | 0.3300831 | 0.1609352 | 851.0879 | 1 | 0 | 0 |  | Fe_Cr_Ni_Ti_Si | Fe8Cr6Ni50Ti16Si20 | 0.07497747 | -41.9824 | 7.44 | 35.26131 | 966.0377 | 184.7467 | 332.2696 | 153.9843
8112 | 8112 | 8112 | 25 | 50 | 3 | 14 | 7 | 81.53063 | 0.2658686 | 0.1158552 | 722.7458 | 0 | 0 | 0 |  | Fe_Cr_Ni_Ti_Si | Fe25Cr50Ni3Ti14Si7 | 0.06411976 | -16.79543 | 6.20202 | 24.05228 | 643.0822 | 191.4559 | 912.2795 | 125.192
8113 | 8113 | 8113 | 23 | 42 | 6 | 21 | 8 | 74.64297 | 0.2768961 | 0.1314562 | 816.4512 | 0 | 0 | 0 |  | Fe_Cr_Ni_Ti_Si | Fe23Cr42Ni6Ti21Si8 | 0.0741002 | -21.4724 | 6.12 | 26.84697 | 835.6667 | 168.6244 | 888.1138 | 126.2759
8114 | 8114 | 8114 | 20 | 36 | 9 | 26 | 9 | 69.6557 | 0.285362 | 0.1392901 | 842.9519 | 0 | 0 | 0 |  | Fe_Cr_Ni_Ti_Si | Fe20Cr36Ni9Ti26Si9 | 0.07966867 | -25.5608 | 6.06 | 28.58041 | 965.0831 | 158.5184 | 871.7493 | 143.9197
8115 | 8115 | 8115 | 18 | 29 | 13 | 28 | 11 | 64.83277 | 0.2952685 | 0.1447556 | 842.407 | 0 | 0 | 0 |  | Fe_Cr_Ni_Ti_Si | Fe18Cr29Ni13Ti28Si11 | 0.08302399 | -30.77319 | 6.10101 | 30.16636 | 1008.061 | 157.4465 | 805.4856 | 144.141
8116 | 8116 | 8116 | 16 | 24 | 18 | 30 | 12 | 61.77119 | 0.3023723 | 0.1516975 | 869.4305 | 0 | 0 | 0 |  | Fe_Cr_Ni_Ti_Si | Fe16Cr24Ni18Ti30Si12 | 0.08489607 | -34.344 | 6.2 | 31.32092 | 1030.943 | 150.9177 | 763.0693 | 152.4249
8117 | 8117 | 8117 | 13 | 18 | 25 | 31 | 14 | 58.06332 | 0.3115542 | 0.1586445 | 884.1001 | 0 | 0 | 0 |  | Fe_Cr_Ni_Ti_Si | Fe13Cr18Ni25Ti31Si14 | 0.08667769 | -39.31144 | 6.356436 | 32.7805 | 1044.329 | 156.0963 | 668.2148 | 147.5245
8118 | 8118 | 8118 | 10 | 13 | 32 | 30 | 15 | 55.81063 | 0.3183416 | 0.1635915 | 897.0552 | 0 | 0 | 0 |  | Fe_Cr_Ni_Ti_Si | Fe10Cr13Ni32Ti30Si15 | 0.08698543 | -42.5908 | 6.58 | 33.94761 | 1024.3 | 165.409 | 612.6066 | 132.9233
8119 | 8119 | 8119 | 8 | 8 | 42 | 26 | 15 | 55.20303 | 0.3236433 | 0.1659448 | 913.6808 | 0 | 0 | 0 |  | Fe_Cr_Ni_Ti_Si | Fe8Cr8Ni42Ti26Si15 | 0.0841721 | -43.21192 | 7.030303 | 34.82286 | 943.6638 | 169.4698 | 500.4252 | 118.138
8120 | 8120 | 8120 | 6 | 5 | 55 | 19 | 15 | 56.48593 | 0.3264181 | 0.1649624 | 927.8819 | 1 | 0 | 0 |  | Fe_Cr_Ni_Ti_Si | Fe6Cr5Ni55Ti19Si15 | 0.0763196 | -39.8112 | 7.64 | 34.54548 | 844.90625 | 188.1612 | 380.6905 | 130.8078
8121 | 8121 | 8121 | 17 | 52 | 3 | 21 | 7 | 78.63667 | 0.2665904 | 0.1240652 | 776.5207 | 0 | 0 | 0 |  | Fe_Cr_Ni_Ti_Si | Fe17Cr52Ni3Ti21Si7 | 0.07316591 | -18.4684 | 5.9 | 25.53899 | 779.9338 | 176.4543 | 944.3792 | 151.1313
8122 | 8122 | 8122 | 16 | 43 | 6 | 28 | 7 | 72.7012 | 0.2768805 | 0.1348757 | 829.4815 | 0 | 0 | 0 |  | Fe_Cr_Ni_Ti_Si | Fe16Cr43Ni6Ti28Si7 | 0.07958291 | -21.7132 | 5.86 | 27.47435 | 919.5546 | 153.9378 | 908.0297 | 155.1131
8123 | 8123 | 8123 | 15 | 36 | 9 | 33 | 7 | 68.48781 | 0.284876 | 0.1412877 | 849.5516 | 0 | 0 | 0 |  | Fe_Cr_Ni_Ti_Si | Fe15Cr36Ni9Ti33Si7 | 0.08275016 | -24.3876 | 5.86 | 28.72699 | 960.8118 | 153.1019 | 897.0248 | 154.4541
8124 | 8124 | 8124 | 13 | 30 | 14 | 36 | 8 | 64.69307 | 0.2931689 | 0.1472989 | 865.1047 | 0 | 0 | 0 |  | Fe_Cr_Ni_Ti_Si | Fe13Cr30Ni14Ti36Si8 | 0.08475714 | -28.56896 | 5.940594 | 30.02923 | 1006.291 | 152.7362 | 845.6969 | 176.7456
8125 | 8125 | 8125 | 11 | 24 | 19 | 38 | 9 | 61.3069 | 0.3010566 | 0.1535822 | 881.9591 | 0 | 0 | 0 |  | Fe_Cr_Ni_Ti_Si | Fe11Cr24Ni19Ti38Si9 | 0.08636152 | -32.74306 | 6.039604 | 31.22126 | 1006.65 | 150.987 | 802.9033 | 179.6828
8126 | 8126 | 8126 | 9 | 18 | 25 | 38 | 10 | 58.49829 | 0.3086827 | 0.1591608 | 896.6944 | 0 | 0 | 0 |  | Fe_Cr_Ni_Ti_Si | Fe9Cr18Ni25Ti38Si10 | 0.08740334 | -37.0016 | 6.22 | 32.46829 | 998.8827 | 162.1584 | 751.0988 | 183.6513
8127 | 8127 | 8127 | 7 | 12 | 33 | 37 | 11 | 56.13232 | 0.3163329 | 0.1665064 | 929.8609 | 0 | 0 | 0 |  | Fe_Cr_Ni_Ti_Si | Fe7Cr12Ni33Ti37Si11 | 0.08784715 | -41.01 | 6.5 | 33.81065 | 946.9601 | 167.4521 | 659.2028 | 189.1205
8128 | 8128 | 8128 | 5 | 7 | 44 | 32 | 12 | 55.26279 | 0.3225532 | 0.1710163 | 961.196 | 0 | 0 | 0 |  | Fe_Cr_Ni_Ti_Si | Fe5Cr7Ni44Ti32Si12 | 0.08613742 | -43.1484 | 6.98 | 34.92549 | 897.4632 | 174.6541 | 559.5303 | 146.7776
8129 | 8129 | 8129 | 4 | 4 | 57 | 23 | 12 | 57.0693 | 0.3250108 | 0.1702867 | 988.1438 | 1 | 0 | 0 |  | Fe_Cr_Ni_Ti_Si | Fe4Cr4Ni57Ti23Si12 | 0.07898531 | -39.6772 | 7.66 | 34.51652 | 789.7118 | 172.1308 | 398.7037 | 135.1349
8130 | 8130 | 8130 | 10 | 42 | 6 | 37 | 5 | 70.35827 | 0.2778216 | 0.1359083 | 816.6848 | 0 | 0 | 0 |  | Fe_Cr_Ni_Ti_Si | Fe10Cr42Ni6Ti37Si5 | 0.08258725 | -20.0688 | 5.6 | 27.68592 | 922.3214 | 150.4275 | 936.2909 | 170.0731
8131 | 8131 | 8131 | 10 | 35 | 9 | 41 | 5 | 66.6932 | 0.2855261 | 0.140405 | 823.3929 | 0 | 0 | 0 |  | Fe_Cr_Ni_Ti_Si | Fe10Cr35Ni9Ti41Si5 | 0.08381004 | -22.488 | 5.64 | 28.67944 | 961.3025 | 141.296 | 929.0449 | 166.1337
8132 | 8132 | 8132 | 9 | 28 | 13 | 44 | 6 | 62.66654 | 0.2944412 | 0.1445588 | 818.9401 | 0 | 0 | 0 |  | Fe_Cr_Ni_Ti_Si | Fe9Cr28Ni13Ti44Si6 | 0.08528416 | -26.824 | 5.7 | 29.80923 | 962.3221 | 143.752 | 879.5193 | 182.6061
8133 | 8133 | 8133 | 8 | 22 | 18 | 45 | 7 | 59.71018 | 0.302107 | 0.1508094 | 839.6472 | 0 | 0 | 0 |  | Fe_Cr_Ni_Ti_Si | Fe8Cr22Ni18Ti45Si7 | 0.08636624 | -31.2496 | 5.84 | 30.97919 | 974.891 | 156.782 | 818.3531 | 201.8889
8134 | 8134 | 8134 | 6 | 16 | 25 | 45 | 8 | 57.06105 | 0.3098799 | 0.1580586 | 869.8371 | 0 | 0 | 0 |  | Fe_Cr_Ni_Ti_Si | Fe6Cr16Ni25Ti45Si8 | 0.08729637 | -36.1508 | 6.06 | 32.37453 | 939.7725 | 173.1954 | 762.4373 | 221.1925
8135 | 8135 | 8135 | 5 | 11 | 32 | 43 | 9 | 55.37725 | 0.3161881 | 0.1656247 | 912.6678 | 1 | 0 | 0 |  | Fe_Cr_Ni_Ti_Si | Fe5Cr11Ni32Ti43Si9 | 0.08792534 | -40.106 | 6.34 | 33.64521 | 928.7103 | 171.2661 | 693.9297 | 219.4208
8136 | 8136 | 8136 | 3 | 6 | 43 | 38 | 11 | 53.96102 | 0.3234194 | 0.1729037 | 957.2822 | 1 | 0 | 0 |  | Fe_Cr_Ni_Ti_Si | Fe3Cr6Ni43Ti38Si11 | 0.08798934 | -44.27448 | 6.792079 | 35.10763 | 894.475 | 169.8308 | 574.7445 | 203.0893
8137 | 8137 | 8137 | 6 | 32 | 9 | 50 | 3 | 64.07575 | 0.2881489 | 0.1368823 | 766.9935 | 0 | 0 | 0 |  | Fe_Cr_Ni_Ti_Si | Fe6Cr32Ni9Ti50Si3 | 0.08231612 | -19.8112 | 5.42 | 28.36618 | 822.7634 | 162.7438 | 926.8468 | 204.693
8138 | 8138 | 8138 | 6 | 25 | 13 | 52 | 4 | 60.55302 | 0.2967617 | 0.1411951 | 768.5966 | 0 | 0 | 0 |  | Fe_Cr_Ni_Ti_Si | Fe6Cr25Ni13Ti52Si4 | 0.08322809 | -24.3972 | 5.52 | 29.44418 | 857.4146 | 159.4893 | 894.8605 | 226.4213
8139 | 8139 | 8139 | 5 | 19 | 18 | 53 | 5 | 57.67624 | 0.3044331 | 0.1470685 | 785.815 | 0 | 0 | 0 |  | Fe_Cr_Ni_Ti_Si | Fe5Cr19Ni18Ti53Si5 | 0.0841716 | -29.2372 | 5.66 | 30.60784 | 845.6862 | 182.5711 | 827.8182 | 242.0175
8140 | 8140 | 8140 | 4 | 13 | 23 | 53 | 6 | 54.99188 | 0.3119613 | 0.1522099 | 796.3434 | 0 | 0 | 0 |  | Fe_Cr_Ni_Ti_Si | Fe4Cr13Ni23Ti53Si6 | 0.08523296 | -34.14141 | 5.818182 | 31.79204 | 855.4936 | 183.9588 | 815.8938 | 235.8725
8141 | 8141 | 8141 | 4 | 8 | 30 | 50 | 8 | 53.13995 | 0.3190779 | 0.1625425 | 856.0042 | 1 | 0 | 0 |  | Fe_Cr_Ni_Ti_Si | Fe4Cr8Ni30Ti50Si8 | 0.08755658 | -40.056 | 6.12 | 33.38323 | 875.9926 | 179.4259 | 700.3282 | 249.5404
8142 | 8142 | 8142 | 47 | 12 | 5 | 33 | 3 | 65.78149 | 0.2984633 | 0.1615043 | 1020.933 | 0 | 0 | 0 |  | Fe_Cr_Ni_Ti_Si | Fe47Cr12Ni5Ti33Si3 | 0.08079974 | -19.9076 | 6.42 | 29.00414 | 811.8641 | 158.2311 | 783.901 | 141.548
8143 | 8143 | 8143 | 40 | 11 | 5 | 39 | 5 | 61.43804 | 0.3037457 | 0.1614795 | 959.3947 | 0 | 0 | 0 |  | Fe_Cr_Ni_Ti_Si | Fe40Cr11Ni5Ti39Si5 | 0.08467732 | -24.1912 | 6.12 | 30.14548 | 877.2777 | 161.224 | 762.652 | 155.258
8144 | 8144 | 8144 | 34 | 10 | 4 | 44 | 7 | 57.62558 | 0.3086686 | 0.1569909 | 867.9015 | 0 | 0 | 0 |  | Fe_Cr_Ni_Ti_Si | Fe34Cr10Ni4Ti44Si7 | 0.0874561 | -27.72452 | 5.818182 | 30.36996 | 861.0158 | 168.6589 | 753.0688 | 218.0638
8145 | 8145 | 8145 | 27 | 9 | 4 | 49 | 11 | 52.93012 | 0.3161245 | 0.1488303 | 739.7692 | 0 | 0 | 0 |  | Fe_Cr_Ni_Ti_Si | Fe27Cr9Ni4Ti49Si11 | 0.09101021 | -33.8164 | 5.5 | 30.03731 | 868.4154 | 230.1797 | 734.6717 | 220.078
8146 | 8146 | 8146 | 22 | 7 | 3 | 53 | 14 | 48.99248 | 0.3230161 | 0.1383746 | 616.3383 | 0 | 0 | 0 |  | Fe_Cr_Ni_Ti_Si | Fe22Cr7Ni3Ti53Si14 | 0.09353307 | -38.14917 | 5.212121 | 28.81817 | 861.2717 | 244.9858 | 737.8281 | 240.4186
8147 | 8147 | 8147 | 51 | 19 | 6 | 21 | 3 | 72.95837 | 0.2892875 | 0.1460428 | 958.6546 | 0 | 0 | 0 |  | Fe_Cr_Ni_Ti_Si | Fe51Cr19Ni6Ti21Si3 | 0.07133829 | -16.0524 | 6.78 | 25.92296 | 660.8714 | 173.3463 | 746.7734 | 146.3059
8148 | 8148 | 8148 | 44 | 17 | 7 | 27 | 5 | 67.7691 | 0.295588 | 0.154738 | 979.2868 | 0 | 0 | 0 |  | Fe_Cr_Ni_Ti_Si | Fe44Cr17Ni7Ti27Si5 | 0.07834225 | -21.3504 | 6.52 | 28.50456 | 814.2406 | 154.5036 | 761.7673 | 170.5189
8149 | 8149 | 8149 | 38 | 16 | 8 | 32 | 7 | 63.77529 | 0.3007015 | 0.1571739 | 948.6446 | 0 | 0 | 0 |  | Fe_Cr_Ni_Ti_Si | Fe38Cr16Ni8Ti32Si7 | 0.08286328 | -25.80374 | 6.29703 | 29.93605 | 897.4385 | 141.7156 | 752.9799 | 161.0191
8150 | 8150 | 8150 | 32 | 14 | 8 | 36 | 10 | 59.12557 | 0.3075724 | 0.1569201 | 884.5803 | 0 | 0 | 0 |  | Fe_Cr_Ni_Ti_Si | Fe32Cr14Ni8Ti36Si10 | 0.08729751 | -31.3104 | 6.04 | 30.9089 | 953.1844 | 146.9559 | 695.0211 | 168.2697
8151 | 8151 | 8151 | 26 | 11 | 9 | 40 | 14 | 53.90145 | 0.3167097 | 0.1540963 | 791.478 | 0 | 0 | 0 |  | Fe_Cr_Ni_Ti_Si | Fe26Cr11Ni9Ti40Si14 | 0.09176638 | -38.098 | 5.8 | 31.46427 | 965.8644 | 187.3681 | 672.5684 | 179.2753
8152 | 8152 | 8152 | 21 | 9 | 8 | 44 | 18 | 49.41805 | 0.3245988 | 0.1466955 | 677.1204 | 0 | 0 | 0 |  | Fe_Cr_Ni_Ti_Si | Fe21Cr9Ni8Ti44Si18 | 0.09581683 | -43.634 | 5.5 | 30.88997 | 977.5451 | 229.8069 | 670.6826 | 186.2219
8153 | 8153 | 8153 | 16 | 7 | 7 | 46 | 23 | 44.93587 | 0.3335725 | 0.1361804 | 551.2202 | 0 | 0 | 0 |  | Fe_Cr_Ni_Ti_Si | Fe16Cr7Ni7Ti46Si23 | 0.1001405 | -49.71738 | 5.212121 | 29.61061 | 1009.258 | 282.7972 | 621.9404 | 236.5362
8154 | 8154 | 8154 | 52 | 29 | 4 | 12 | 3 | 80.47111 | 0.2779198 | 0.1204572 | 774.5865 | 0 | 0 | 0 |  | Fe_Cr_Ni_Ti_Si | Fe52Cr29Ni4Ti12Si3 | 0.05806564 | -11.598 | 6.9 | 21.74304 | 450.7926 | 171.8476 | 639.1015 | 210.0244
8155 | 8155 | 8155 | 46 | 27 | 8 | 16 | 4 | 76.62576 | 0.2830471 | 0.1305042 | 838.8538 | 0 | 0 | 0 |  | Fe_Cr_Ni_Ti_Si | Fe46Cr27Ni8Ti16Si4 | 0.06516077 | -15.4675 | 6.831683 | 24.46526 | 590.0123 | 176.2955 | 733.2673 | 205.3519
8156 | 8156 | 8156 | 39 | 24 | 10 | 21 | 6 | 71.26984 | 0.2899813 | 0.1441611 | 916.4512 | 0 | 0 | 0 |  | Fe_Cr_Ni_Ti_Si | Fe39Cr24Ni10Ti21Si6 | 0.07320432 | -20.9724 | 6.64 | 27.43647 | 793.63 | 129.4905 | 785.814 | 154.5182
8157 | 8157 | 8157 | 34 | 21 | 12 | 25 | 9 | 65.98295 | 0.297977 | 0.1496073 | 904.852 | 0 | 0 | 0 |  | Fe_Cr_Ni_Ti_Si | Fe34Cr21Ni12Ti25Si9 | 0.07898279 | -26.97461 | 6.475248 | 29.61869 | 904.5813 | 140.9498 | 752.8251 | 155.6347
8158 | 8158 | 8158 | 29 | 17 | 13 | 28 | 13 | 60.17199 | 0.3076659 | 0.1538122 | 869.7885 | 0 | 0 | 0 |  | Fe_Cr_Ni_Ti_Si | Fe29Cr17Ni13Ti28Si13 | 0.08449858 | -33.9304 | 6.28 | 31.35777 | 983.3155 | 144.7379 | 691.2681 | 130.8696
8159 | 8159 | 8159 | 24 | 14 | 14 | 31 | 17 | 55.16005 | 0.3164859 | 0.1542303 | 806.9281 | 0 | 0 | 0 |  | Fe_Cr_Ni_Ti_Si | Fe24Cr14Ni14Ti31Si17 | 0.08930694 | -40.2576 | 6.08 | 32.35352 | 1039.636 | 175.7021 | 629.8658 | 138.9401
8160 | 8160 | 8160 | 19 | 11 | 13 | 34 | 23 | 49.23446 | 0.3274722 | 0.1496994 | 692.603 | 0 | 0 | 0 |  | Fe_Cr_Ni_Ti_Si | Fe19Cr11Ni13Ti34Si23 | 0.09506564 | -47.6008 | 5.76 | 32.5163 | 1076.233 | 207.1262 | 552.6729 | 181.6951
8161 | 8161 | 8161 | 15 | 8 | 12 | 36 | 29 | 44.12585 | 0.3381266 | 0.1428397 | 578.9067 | 0 | 0 | 0 |  | Fe_Cr_Ni_Ti_Si | Fe15Cr8Ni12Ti36Si29 | 0.09993256 | -53.6404 | 5.48 | 31.85514 | 1113.995 | 159.2469 | 503.0811 | 227.3066
8162 | 8162 | 8162 | 12 | 6 | 9 | 37 | 36 | 39.42507 | 0.3485011 | 0.1309657 | 449.6932 | 0 | 0 | 0 |  | Fe_Cr_Ni_Ti_Si | Fe12Cr6Ni9Ti37Si36 | 0.1045937 | -58.1628 | 5.14 | 29.87624 | 1124.323 | 191.7843 | 473.3507 | 275.1316
8163 | 8163 | 8163 | 43 | 38 | 6 | 10 | 3 | 84.19038 | 0.2703106 | 0.110466 | 701.9267 | 0 | 0 | 0 |  | Fe_Cr_Ni_Ti_Si | Fe43Cr38Ni6Ti10Si3 | 0.05379667 | -10.8996 | 6.84 | 20.5745 | 413.484 | 149.1296 | 757.3483 | 226.3229
8164 | 8164 | 8164 | 38 | 34 | 10 | 13 | 4 | 80.06404 | 0.2765264 | 0.1249797 | 814.5179 | 0 | 0 | 0 |  | Fe_Cr_Ni_Ti_Si | Fe38Cr34Ni10Ti13Si4 | 0.06062902 | -14.63443 | 6.828283 | 23.29635 | 544.2071 | 172.572 | 793.9848 | 199.6394
8165 | 8165 | 8165 | 33 | 29 | 14 | 16 | 7 | 73.76118 | 0.2864551 | 0.1353235 | 857.1853 | 0 | 0 | 0 |  | Fe_Cr_Ni_Ti_Si | Fe33Cr29Ni14Ti16Si7 | 0.06756511 | -21.09785 | 6.767677 | 26.65557 | 754.5314 | 134.6838 | 779.0599 | 166.3873
8166 | 8166 | 8166 | 29 | 25 | 17 | 19 | 10 | 68.32095 | 0.2953048 | 0.1417697 | 859.813 | 0 | 0 | 0 |  | Fe_Cr_Ni_Ti_Si | Fe29Cr25Ni17Ti19Si10 | 0.07335553 | -26.9692 | 6.68 | 29.10945 | 875.392 | 133.0791 | 724.7291 | 131.4982
8167 | 8167 | 8167 | 25 | 20 | 19 | 21 | 15 | 61.65118 | 0.306982 | 0.1476807 | 834.2297 | 0 | 0 | 0 |  | Fe_Cr_Ni_Ti_Si | Fe25Cr20Ni19Ti21Si15 | 0.07893563 | -34.542 | 6.54 | 31.49222 | 991.0818 | 163.7458 | 652.013 | 123.5065
8168 | 8168 | 8168 | 21 | 16 | 19 | 24 | 20 | 55.52167 | 0.3176978 | 0.1511493 | 784.7537 | 0 | 0 | 0 |  | Fe_Cr_Ni_Ti_Si | Fe21Cr16Ni19Ti24Si20 | 0.08519315 | -41.5592 | 6.3 | 33.00591 | 1064.461 | 162.2303 | 553.4867 | 136.1985
8169 | 8169 | 8169 | 17 | 12 | 18 | 26 | 26 | 49.33892 | 0.3295326 | 0.1505823 | 698.184 | 0 | 0 | 0 |  | Fe_Cr_Ni_Ti_Si | Fe17Cr12Ni18Ti26Si26 | 0.09098995 | -48.46689 | 6.020202 | 33.73435 | 1138.322 | 148.4905 | 433.0059 | 197.8444
8170 | 8170 | 8170 | 13 | 9 | 17 | 28 | 34 | 43.40487 | 0.3419175 | 0.1447466 | 576.7202 | 0 | 0 | 0 |  | Fe_Cr_Ni_Ti_Si | Fe13Cr9Ni17Ti28Si34 | 0.09629421 | -54.49897 | 5.70297 | 33.47296 | 1175.86 | 146.8894 | 360.1579 | 234.8865
8171 | 8171 | 8171 | 11 | 6 | 12 | 28 | 43 | 37.4745 | 0.3553887 | 0.1322834 | 428.2379 | 0 | 0 | 0 |  | Fe_Cr_Ni_Ti_Si | Fe11Cr6Ni12Ti28Si43 | 0.1010877 | -58.0844 | 5.28 | 31.4533 | 1179.374 | 140.0146 | 320.9853 | 325.1436
8172 | 8172 | 8172 | 35 | 45 | 9 | 8 | 3 | 87.33718 | 0.264531 | 0.1005537 | 625.1608 | 0 | 0 | 0 |  | Fe_Cr_Ni_Ti_Si | Fe35Cr45Ni9Ti8Si3 | 0.04896046 | -10.4696 | 6.84 | 19.4615 | 341.9977 | 140.4816 | 848.2841 | 186.1728
8173 | 8173 | 8173 | 31 | 39 | 14 | 10 | 5 | 81.88609 | 0.2736212 | 0.1151372 | 731.3336 | 0 | 0 | 0 |  | Fe_Cr_Ni_Ti_Si | Fe31Cr39Ni14Ti10Si5 | 0.05532629 | -15.32048 | 6.888889 | 22.75352 | 500.9919 | 161.5727 | 812.6852 | 181.3041
8174 | 8174 | 8174 | 27 | 33 | 19 | 12 | 8 | 75.59881 | 0.284312 | 0.1253352 | 778.577 | 0 | 0 | 0 |  | Fe_Cr_Ni_Ti_Si | Fe27Cr33Ni19Ti12Si8 | 0.06141457 | -21.34884 | 6.909091 | 26.05982 | 696.9628 | 134.2023 | 743.4495 | 158.7526
8175 | 8175 | 8175 | 24 | 28 | 22 | 14 | 12 | 69.2282 | 0.2950174 | 0.1320235 | 779.0221 | 1 | 0 | 0 |  | Fe_Cr_Ni_Ti_Si | Fe24Cr28Ni22Ti14Si12 | 0.06722158 | -27.7744 | 6.84 | 28.96964 | 839.6241 | 146.2797 | 681.3867 | 135.5722
8176 | 8176 | 8176 | 20 | 23 | 24 | 16 | 17 | 62.44553 | 0.3067014 | 0.1398678 | 774.8895 | 1 | 0 | 0 |  | Fe_Cr_Ni_Ti_Si | Fe20Cr23Ni24Ti16Si17 | 0.07335162 | -34.9516 | 6.7 | 31.59177 | 987.9462 | 170.4802 | 592.9133 | 114.4564
8177 | 8177 | 8177 | 17 | 18 | 25 | 18 | 22 | 56.2628 | 0.3181372 | 0.1459613 | 751.1093 | 1 | 0 | 0 |  | Fe_Cr_Ni_Ti_Si | Fe17Cr18Ni25Ti18Si22 | 0.07902298 | -41.3616 | 6.54 | 33.44772 | 1104.763 | 145.7803 | 476.4762 | 154.8131
8178 | 8178 | 8178 | 13 | 13 | 24 | 20 | 30 | 48.57105 | 0.3330128 | 0.1478047 | 664.3153 | 0 | 0 | 0 |  | Fe_Cr_Ni_Ti_Si | Fe13Cr13Ni24Ti20Si30 | 0.08579076 | -48.9988 | 6.22 | 34.77629 | 1168.766 | 148.62 | 371.2349 | 202.2868
8179 | 8179 | 8179 | 11 | 9 | 22 | 20 | 38 | 42.53211 | 0.3461784 | 0.1449808 | 562.5908 | 0 | 0 | 0 |  | Fe_Cr_Ni_Ti_Si | Fe11Cr9Ni22Ti20Si38 | 0.08941504 | -53.3012 | 5.94 | 34.95297 | 1165.885 | 139.372 | 262.3539 | 254.1152
8180 | 8180 | 8180 | 8 | 6 | 16 | 20 | 50 | 35.27054 | 0.3627981 | 0.1301881 | 385.3166 | 0 | 0 | 0 |  | Fe_Cr_Ni_Ti_Si | Fe8Cr6Ni16Ti20Si50 | 0.09401797 | -55.5344 | 5.4 | 32.80244 | 1181.722 | 146.3963 | 276.4512 | 407.3032
8181 | 8181 | 8181 | 25 | 50 | 14 | 7 | 3 | 89.32318 | 0.2607895 | 0.09947466 | 626.7983 | 0 | 0 | 0 |  | Fe_Cr_Ni_Ti_Si | Fe25Cr50Ni14Ti7Si3 | 0.04639565 | -10.99725 | 6.868687 | 19.1749 | 310.1613 | 129.8082 | 867.3524 | 179.8118
8182 | 8182 | 8182 | 23 | 42 | 21 | 8 | 6 | 82.41399 | 0.2735444 | 0.1049755 | 637.6905 | 0 | 0 | 0 |  | Fe_Cr_Ni_Ti_Si | Fe23Cr42Ni21Ti8Si6 | 0.05104007 | -16.7312 | 7.02 | 22.84272 | 459.2804 | 137.1665 | 785.3244 | 164.479
8183 | 8183 | 8183 | 20 | 36 | 26 | 9 | 9 | 76.62517 | 0.2838391 | 0.1135617 | 676.6163 | 1 | 0 | 0 |  | Fe_Cr_Ni_Ti_Si | Fe20Cr36Ni26Ti9Si9 | 0.05546157 | -21.9296 | 7.08 | 25.80136 | 614.5973 | 139.9451 | 728.4184 | 148.7984
8184 | 8184 | 8184 | 18 | 29 | 28 | 11 | 13 | 69.47865 | 0.2959195 | 0.1279832 | 746.5249 | 1 | 0 | 0 |  | Fe_Cr_Ni_Ti_Si | Fe18Cr29Ni28Ti11Si13 | 0.06254631 | -28.45832 | 7.010101 | 29.09126 | 820.4287 | 167.7586 | 648.2175 | 128.578
8185 | 8185 | 8185 | 16 | 24 | 30 | 12 | 18 | 63.13051 | 0.307268 | 0.1329961 | 724.0002 | 1 | 0 | 0 |  | Fe_Cr_Ni_Ti_Si | Fe16Cr24Ni30Ti12Si18 | 0.06703541 | -34.4736 | 6.92 | 31.61266 | 977.5984 | 182.8523 | 566.4902 | 121.0329
8186 | 8186 | 8186 | 13 | 18 | 31 | 14 | 25 | 55.23235 | 0.321834 | 0.1406113 | 693.957 | 1 | 0 | 0 |  | Fe_Cr_Ni_Ti_Si | Fe13Cr18Ni31Ti14Si25 | 0.07387782 | -42.00333 | 6.712871 | 34.16372 | 1111.366 | 174.2681 | 399.3632 | 153.9238
8187 | 8187 | 8187 | 10 | 13 | 30 | 15 | 32 | 48.39562 | 0.3353678 | 0.1456247 | 644.4515 | 1 | 0 | 0 |  | Fe_Cr_Ni_Ti_Si | Fe10Cr13Ni30Ti15Si32 | 0.0791408 | -47.9188 | 6.46 | 35.62176 | 1163.302 | 144.2365 | 291.6461 | 207.1835
8188 | 8188 | 8188 | 8 | 8 | 26 | 15 | 42 | 40.66744 | 0.3520604 | 0.1437815 | 527.4117 | 0 | 0 | 0 |  | Fe_Cr_Ni_Ti_Si | Fe8Cr8Ni26Ti15Si42 | 0.08345509 | -52.2061 | 6.060606 | 35.942 | 1159.848 | 183.5323 | 236.6615 | 273.9072
8189 | 8189 | 8189 | 6 | 5 | 19 | 15 | 55 | 33.35879 | 0.3691214 | 0.1286779 | 350.5995 | 0 | 0 | 0 |  | Fe_Cr_Ni_Ti_Si | Fe6Cr5Ni19Ti15Si55 | 0.087011 | -52.3712 | 5.48 | 33.6718 | 1146.194 | 210.3476 | 174.9745 | 488.6751
8190 | 8190 | 8190 | 17 | 52 | 21 | 7 | 3 | 89.53627 | 0.2609406 | 0.09597912 | 594.6264 | 0 | 0 | 0 |  | Fe_Cr_Ni_Ti_Si | Fe17Cr52Ni21Ti7Si3 | 0.04606875 | -12.1684 | 6.98 | 19.58673 | 322.3271 | 97.1191 | 862.1574 | 177.2472
8191 | 8191 | 8191 | 16 | 43 | 28 | 7 | 6 | 82.9028 | 0.2739168 | 0.1017247 | 612.0588 | 1 | 0 | 0 |  | Fe_Cr_Ni_Ti_Si | Fe16Cr43Ni28Ti7Si6 | 0.04837694 | -17.3124 | 7.18 | 22.78135 | 429.1505 | 136.6376 | 766.9214 | 167.0798
8192 | 8192 | 8192 | 15 | 36 | 33 | 7 | 9 | 77.2628 | 0.2847431 | 0.1071205 | 624.6266 | 1 | 0 | 0 |  | Fe_Cr_Ni_Ti_Si | Fe15Cr36Ni33Ti7Si9 | 0.05047961 | -21.6924 | 7.3 | 25.40394 | 570.0914 | 140.9564 | 677.2986 | 141.2828
8193 | 8193 | 8193 | 13 | 30 | 36 | 8 | 14 | 69.94667 | 0.2971612 | 0.1139915 | 626.7882 | 1 | 0 | 0 |  | Fe_Cr_Ni_Ti_Si | Fe13Cr30Ni36Ti8Si14 | 0.05586679 | -28.1839 | 7.247525 | 28.94071 | 800.911 | 192.0596 | 599.0645 | 120.1135
8194 | 8194 | 8194 | 11 | 24 | 38 | 9 | 19 | 63.19993 | 0.3092349 | 0.1243515 | 652.3602 | 1 | 0 | 0 |  | Fe_Cr_Ni_Ti_Si | Fe11Cr24Ni38Ti9Si19 | 0.0609523 | -34.11509 | 7.168317 | 31.78943 | 965.2177 | 196.8258 | 497.2525 | 120.104
8195 | 8195 | 8195 | 9 | 18 | 38 | 10 | 25 | 56.06204 | 0.322414 | 0.1364109 | 672.2206 | 1 | 0 | 0 |  | Fe_Cr_Ni_Ti_Si | Fe9Cr18Ni38Ti10Si25 | 0.06640698 | -40.2996 | 7 | 34.33293 | 1097.105 | 189.8416 | 362.9727 | 159.5168
8196 | 8196 | 8196 | 7 | 12 | 37 | 11 | 33 | 48.31514 | 0.3377563 | 0.143881 | 629.6839 | 1 | 0 | 0 |  | Fe_Cr_Ni_Ti_Si | Fe7Cr12Ni37Ti11Si33 | 0.07191935 | -46.2892 | 6.74 | 36.36152 | 1155.64 | 186.4765 | 255.2949 | 206.5642
8197 | 8197 | 8197 | 5 | 7 | 32 | 12 | 44 | 39.9841 | 0.3552368 | 0.1443903 | 518.2592 | 1 | 0 | 0 |  | Fe_Cr_Ni_Ti_Si | Fe5Cr7Ni32Ti12Si44 | 0.07783527 | -50.894 | 6.26 | 36.96958 | 1163.64 | 184.9941 | 192.4065 | 277.6297
8198 | 8198 | 8198 | 4 | 4 | 23 | 12 | 57 | 32.55061 | 0.3724231 | 0.1305621 | 346.3342 | 0 | 0 | 0 |  | Fe_Cr_Ni_Ti_Si | Fe4Cr4Ni23Ti12Si57 | 0.08118731 | -50.2624 | 5.62 | 34.7701 | 1136.186 | 220.632 | 187.9685 | 525.3674
8199 | 8199 | 8199 | 10 | 42 | 37 | 5 | 6 | 83.2258 | 0.2760804 | 0.09454296 | 550.3241 | 1 | 0 | 0 |  | Fe_Cr_Ni_Ti_Si | Fe10Cr42Ni37Ti5Si6 | 0.04243274 | -17.2468 | 7.46 | 22.21959 | 422.8075 | 124.0677 | 708.7258 | 163.9997
8200 | 8200 | 8200 | 10 | 35 | 41 | 5 | 9 | 77.56222 | 0.28669 | 0.09979859 | 563.3457 | 1 | 0 | 0 |  | Fe_Cr_Ni_Ti_Si | Fe10Cr35Ni41Ti5Si9 | 0.04463583 | -21.2 | 7.56 | 24.92609 | 570.1319 | 160.3562 | 622.1984 | 121.2043
8201 | 8201 | 8201 | 9 | 28 | 44 | 6 | 13 | 70.73053 | 0.2986552 | 0.1112495 | 613.4728 | 1 | 0 | 0 |  | Fe_Cr_Ni_Ti_Si | Fe9Cr28Ni44Ti6Si13 | 0.0502422 | -26.6372 | 7.56 | 28.3159 | 753.5152 | 211.8631 | 564.5596 | 108.4438
8202 | 8202 | 8202 | 8 | 22 | 45 | 7 | 18 | 63.82785 | 0.3106276 | 0.1227516 | 648.4592 | 1 |  | 0 |  | Fe_Cr_Ni_Ti_Si | Fe8Cr22Ni45Ti7Si18 | 0.05580834 | -32.5156 | 7.46 | 31.47618 | 908.1972 | 215.9164 | 460.6053 | 118.9704
8203 | 8203 | 8203 | 6 | 16 | 45 | 8 | 25 | 55.88706 | 0.3249429 | 0.1346337 | 657.3332 | 1 | 0 | 0 |  | Fe_Cr_Ni_Ti_Si | Fe6Cr16Ni45Ti8Si25 | 0.06174576 | -39.2952 | 7.26 | 34.60694 | 1078.015 | 204.1721 | 303.5914 | 165.3786
8204 | 8204 | 8204 | 5 | 11 | 43 | 9 | 32 | 49.08507 | 0.3379517 | 0.1431524 | 634.6539 | 1 | 0 | 0 |  | Fe_Cr_Ni_Ti_Si | Fe5Cr11Ni43Ti9Si32 | 0.06704366 | -44.5884 | 7 | 36.61748 | 1128.843 | 217.0343 | 218.3155 | 201.1731
8205 | 8205 | 8205 | 3 | 6 | 38 | 11 | 43 | 40.60559 | 0.3551279 | 0.1470274 | 540.9567 | 1 | 0 | 0 |  | Fe_Cr_Ni_Ti_Si | Fe3Cr6Ni38Ti11Si43 | 0.07499157 | -50.2437 | 6.49505 | 37.70471 | 1143.568 | 208.9119 | 214.7151 | 280.4372
8206 | 8206 | 8206 | 6 | 32 | 50 | 3 | 9 | 77.20662 | 0.2905025 | 0.09249575 | 498.9703 | 1 | 0 | 0 |  | Fe_Cr_Ni_Ti_Si | Fe6Cr32Ni50Ti3Si9 | 0.03751755 | -20.2192 | 7.88 | 24.31687 | 533.3883 | 198.3332 | 574.5756 | 96.1886
8207 | 8207 | 8207 | 6 | 25 | 52 | 4 | 13 | 70.36163 | 0.3022361 | 0.1048259 | 557.7029 | 1 | 1 | 1 | 557.7029 | Fe_Cr_Ni_Ti_Si | Fe6Cr25Ni52Ti4Si13 | 0.04395692 | -25.3956 | 7.86 | 27.9385 | 699.3647 | 242.6861 | 516.9299 | 117.1546 | 699.3647 | 242.6861 | 516.9299 | 117.1546
8208 | 8208 | 8208 | 5 | 19 | 53 | 5 | 18 | 63.39696 | 0.314195 | 0.1178066 | 605.7453 | 1 | 0 | 0 |  | Fe_Cr_Ni_Ti_Si | Fe5Cr19Ni53Ti5Si18 | 0.05009506 | -31.1772 | 7.76 | 31.38726 | 861.223 | 249.9154 | 410.4028 | 150.8599
8209 | 8209 | 8209 | 4 | 13 | 53 | 6 | 23 | 56.81957 | 0.3262194 | 0.134222 | 668.3629 | 1 | 0 | 0 |  | Fe_Cr_Ni_Ti_Si | Fe4Cr13Ni53Ti6Si23 | 0.05580179 | -36.54076 | 7.636364 | 34.23065 | 992.1359 | 234.0954 | 288.1831 | 162.3639
8210 | 8210 | 8210 | 4 | 8 | 50 | 8 | 30 | 49.73888 | 0.3389795 | 0.1454207 | 660.6762 | 1 | 0 | 0 |  | Fe_Cr_Ni_Ti_Si | Fe4Cr8Ni50Ti8Si30 | 0.06382261 | -42.8576 | 7.32 | 36.73472 | 1106.457 | 222.3905 | 211.3074 | 199.3867
8211 | 8211 | 8211 | 47 | 12 | 5 | 3 | 33 | 52.6709 | 0.3281228 | 0.1315415 | 581.2092 | 0 | 0 | 0 |  | Fe_Cr_Ni_Ti_Si | Fe47Cr12Ni5Ti3Si33 | 0.04905321 | -34.6796 | 6.42 | 32.96422 | 978.2422 | 300.0074 | 204.3449 | 199.1929
8212 | 8212 | 8212 | 40 | 11 | 5 | 5 | 39 | 47.52559 | 0.3373111 | 0.1369988 | 559.0859 | 0 | 0 | 0 |  | Fe_Cr_Ni_Ti_Si | Fe40Cr11Ni5Ti5Si39 | 0.0578995 | -38.8112 | 6.12 | 33.94392 | 1070.208 | 267.76 | 203.6801 | 233.0871
8213 | 8213 | 8213 | 34 | 10 | 4 | 7 | 44 | 43.21862 | 0.345512 | 0.1363271 | 503.6531 | 0 | 0 | 0 |  | Fe_Cr_Ni_Ti_Si | Fe34Cr10Ni4Ti7Si44 | 0.06564053 | -41.79818 | 5.818182 | 33.96133 | 1066.901 | 291.8371 | 205.1519 | 315.0983
8214 | 8214 | 8214 | 27 | 9 | 4 | 11 | 49 | 39.2092 | 0.353526 | 0.1324283 | 435.9218 | 0 | 0 | 0 |  | Fe_Cr_Ni_Ti_Si | Fe27Cr9Ni4Ti11Si49 | 0.07693054 | -45.6116 | 5.5 | 33.10649 | 1082.818 | 301.7265 | 199.3948 | 339.3396
8215 | 8215 | 8215 | 22 | 7 | 3 | 14 | 53 | 35.58097 | 0.3617069 | 0.1250133 | 357.8273 | 0 | 0 | 0 |  | Fe_Cr_Ni_Ti_Si | Fe22Cr7Ni3Ti14Si53 | 0.08488792 | -48.03347 | 5.212121 | 31.50932 | 1120.904 | 272.3001 | 177.5031 | 455.2434
8216 | 8216 | 8216 | 51 | 19 | 6 | 3 | 21 | 64.14747 | 0.3071871 | 0.1133724 | 561.8994 | 0 | 0 | 0 |  | Fe_Cr_Ni_Ti_Si | Fe51Cr19Ni6Ti3Si21 | 0.04452877 | -26.982 | 6.78 | 29.07164 | 755.4133 | 264.6205 | 373.2059 | 139.09
8217 | 8217 | 8217 | 44 | 17 | 7 | 5 | 27 | 57.74324 | 0.3174218 | 0.1272065 | 607.6556 | 0 | 0 | 0 |  | Fe_Cr_Ni_Ti_Si | Fe44Cr17Ni7Ti5Si27 | 0.05407916 | -33.116 | 6.52 | 31.6637 | 959.6643 | 279.1877 | 307.7711 | 181.5543
8218 | 8218 | 8218 | 38 | 16 | 8 | 7 | 32 | 53.11213 | 0.3252344 | 0.1336076 | 605.0267 | 0 | 0 | 0 |  | Fe_Cr_Ni_Ti_Si | Fe38Cr16Ni8Ti7Si32 | 0.06154707 | -37.60651 | 6.29703 | 33.01175 | 1080.529 | 181.8577 | 262.4239 | 181.0642
8219 | 8219 | 8219 | 32 | 14 | 8 | 10 | 36 | 48.59871 | 0.333292 | 0.1381106 | 585.3982 | 0 | 0 | 0 |  | Fe_Cr_Ni_Ti_Si | Fe32Cr14Ni8Ti10Si36 | 0.07079079 | -42.0848 | 6.04 | 33.6862 | 1125.403 | 179.9547 | 279.8801 | 210.029
8220 | 8220 | 8220 | 26 | 11 | 9 | 14 | 40 | 44.05507 | 0.3423607 | 0.1402881 | 546.0138 | 0 | 0 | 0 |  | Fe_Cr_Ni_Ti_Si | Fe26Cr11Ni9Ti14Si40 | 0.08051218 | -46.8652 | 5.8 | 33.82957 | 1118.281 | 221.2287 | 263.9281 | 247.4863
8221 | 8221 | 8221 | 21 | 9 | 8 | 18 | 44 | 40.17254 | 0.3501931 | 0.136074 | 474.772 | 0 | 0 | 0 |  | Fe_Cr_Ni_Ti_Si | Fe21Cr9Ni8Ti18Si44 | 0.088854 | -50.7892 | 5.5 | 32.89544 | 1146.631 | 185.4811 | 242.7636 | 293.2294
8222 | 8222 | 8222 | 16 | 7 | 7 | 23 | 46 | 37.14624 | 0.3563934 | 0.1286185 | 401.5054 | 0 |  | 0 |  | Fe_Cr_Ni_Ti_Si | Fe16Cr7Ni7Ti23Si46 | 0.09721208 | -54.72054 | 5.212121 | 31.11767 | 1144.177 | 205.6044 | 316.2426 | 402.3495
8223 | 8223 | 8223 | 52 | 29 | 4 | 3 | 12 | 75.61362 | 0.2869344 | 0.0937126 | 488.7351 | 0 | 0 | 0 |  | Fe_Cr_Ni_Ti_Si | Fe52Cr29Ni4Ti3Si12 | 0.03962032 | -18.1716 | 6.9 | 23.82667 | 455.1819 | 212.7831 | 472.7331 | 133.1373
8224 | 8224 | 8224 | 46 | 27 | 8 | 4 | 16 | 70.50489 | 0.2949288 | 0.1043313 | 541.476 | 0 | 0 | 0 |  | Fe_Cr_Ni_Ti_Si | Fe46Cr27Ni8Ti4Si16 | 0.04548842 | -23.3632 | 6.831683 | 26.79457 | 651.5252 | 233.3703 | 520.561 | 122.5979
8225 | 8225 | 8225 | 39 | 24 | 10 | 6 | 21 | 64.04627 | 0.3049476 | 0.1196061 | 612.1898 | 0 | 0 | 0 |  | Fe_Cr_Ni_Ti_Si | Fe39Cr24Ni10Ti6Si21 | 0.05457722 | -29.8044 | 6.64 | 29.84812 | 889.6982 | 233.5062 | 464.1492 | 136.3652
8226 | 8226 | 8226 | 34 | 21 | 12 | 9 | 25 | 58.81149 | 0.3137424 | 0.1311202 | 652.873 | 0 | 0 | 0 |  | Fe_Cr_Ni_Ti_Si | Fe34Cr21Ni12Ti9Si25 | 0.06387495 | -35.14322 | 6.475248 | 31.79713 | 1048.748 | 162.8768 | 395.141 | 161.599
8227 | 8227 | 8227 | 29 | 17 | 13 | 13 | 28 | 53.81962 | 0.3225475 | 0.1409604 | 673.7312 | 0 | 0 | 0 |  | Fe_Cr_Ni_Ti_Si | Fe29Cr17Ni13Ti13Si28 | 0.07390425 | -40.5124 | 6.28 | 33.12341 | 1109.399 | 160.4294 | 382.5451 | 183.3365
8228 | 8228 | 8228 | 24 | 14 | 14 | 17 | 31 | 49.58007 | 0.3303397 | 0.1452541 | 654.4177 | 0 | 0 | 0 |  | Fe_Cr_Ni_Ti_Si | Fe24Cr14Ni14Ti17Si31 | 0.08204202 | -45.4208 | 6.08 | 33.78446 | 1170.07 | 112.0461 | 363.6134 | 200.3721
8229 | 8229 | 8229 | 19 | 11 | 13 | 23 | 34 | 45.1631 | 0.3383251 | 0.1446576 | 596.2529 | 0 | 0 | 0 |  | Fe_Cr_Ni_Ti_Si | Fe19Cr11Ni13Ti23Si34 | 0.09152966 | -50.8436 | 5.76 | 33.45504 | 1174.354 | 118.7443 | 380.979 | 222.2025
8230 | 8230 | 8230 | 15 | 8 | 12 | 29 | 36 | 41.69591 | 0.3450132 | 0.1404807 | 528.388 | 0 | 0 | 0 |  | Fe_Cr_Ni_Ti_Si | Fe15Cr8Ni12Ti29Si36 | 0.09869964 | -55.2364 | 5.48 | 32.35985 | 1151.066 | 163.2606 | 389.637 | 249.9162
8231 | 8231 | 8231 | 12 | 6 | 9 | 36 | 37 | 39.09824 | 0.3494826 | 0.130772 | 444.1662 | 0 | 0 | 0 |  | Fe_Cr_Ni_Ti_Si | Fe12Cr6Ni9Ti36Si37 | 0.104542 | -58.3392 | 5.14 | 29.93593 | 1156.574 | 149.7269 | 462.5905 | 275.1585
8232 | 8232 | 8232 | 43 | 38 | 6 | 3 | 10 | 80.27703 | 0.277366 | 0.08676469 | 456.8858 | 0 | 0 | 0 |  | Fe_Cr_Ni_Ti_Si | Fe43Cr38Ni6Ti3Si10 | 0.03830584 | -16.3428 | 6.84 | 22.31591 | 385.232 | 187.4897 | 579.5123 | 193.5374
8233 | 8233 | 8233 | 38 | 34 | 10 | 4 | 13 | 75.2 | 0.2856674 | 0.09917462 | 531.2417 | 0 | 0 | 0 |  | Fe_Cr_Ni_Ti_Si | Fe38Cr34Ni10Ti4Si13 | 0.04421888 | -21.07703 | 6.828283 | 25.22301 | 546.8982 | 215.7238 | 604.5295 | 162.6108
8234 | 8234 | 8234 | 33 | 29 | 14 | 7 | 16 | 69.19167 | 0.295564 | 0.1166131 | 635.378 | 0 | 0 | 0 |  | Fe_Cr_Ni_Ti_Si | Fe33Cr29Ni14Ti7Si16 | 0.05508872 | -26.73237 | 6.767677 | 28.25756 | 779.6821 | 219.8844 | 613.0123 | 142.4399
8235 | 8235 | 8235 | 29 | 25 | 17 | 10 | 19 | 64.04898 | 0.3042947 | 0.1290791 | 694.0641 | 0 | 0 | 0 |  | Fe_Cr_Ni_Ti_Si | Fe29Cr25Ni17Ti10Si19 | 0.06357738 | -31.8544 | 6.68 | 30.47934 | 937.5396 | 183.9132 | 561.1014 | 133.5995
8236 | 8236 | 8236 | 25 | 20 | 19 | 15 | 21 | 58.98934 | 0.3129527 | 0.1429091 | 755.436 | 0 | 0 | 0 |  | Fe_Cr_Ni_Ti_Si | Fe25Cr20Ni19Ti15Si21 | 0.07401818 | -37.29 | 6.54 | 32.27321 | 1060.134 | 147.6803 | 510.9815 | 136.7688
8237 | 8237 | 8237 | 21 | 16 | 19 | 20 | 24 | 53.87033 | 0.3216647 | 0.1496633 | 747.1461 | 0 | 0 | 0 |  | Fe_Cr_Ni_Ti_Si | Fe21Cr16Ni19Ti20Si24 | 0.08282836 | -43.084 | 6.3 | 33.44772 | 1118.82 | 151.7331 | 471.2354 | 155.5413
8238 | 8238 | 8238 | 17 | 12 | 18 | 26 | 26 | 49.33892 | 0.3295326 | 0.1511511 | 700.6947 | 0 | 0 | 0 |  | Fe_Cr_Ni_Ti_Si | Fe17Cr12Ni18Ti26Si26 | 0.09098995 | -48.46689 | 6.020202 | 33.73435 | 1137.603 | 158.2148 | 477.0567 | 172.1913
8239 | 8239 | 8239 | 13 | 9 | 17 | 34 | 28 | 45.52546 | 0.3360649 | 0.1486532 | 635.0934 | 0 | 0 | 0 |  | Fe_Cr_Ni_Ti_Si | Fe13Cr9Ni17Ti34Si28 | 0.09767898 | -53.11322 | 5.70297 | 33.01026 | 1141.961 | 155.7037 | 496.7532 | 203.8136
8240 | 8240 | 8240 | 11 | 6 | 12 | 43 | 28 | 42.44673 | 0.34066 | 0.1370491 | 524.9074 | 0 | 0 | 0 |  | Fe_Cr_Ni_Ti_Si | Fe11Cr6Ni12Ti43Si28 | 0.1024178 | -55.4564 | 5.28 | 30.51164 | 1062.656 | 240.7265625 | 581.0748 | 246.2891
8241 | 8241 | 8241 | 35 | 45 | 9 | 3 | 8 | 84.45086 | 0.2695963 | 0.08165752 | 434.8581 | 0 | 0 | 0 |  | Fe_Cr_Ni_Ti_Si | Fe35Cr45Ni9Ti3Si8 | 0.03684083 | -14.5196 | 6.84 | 20.80865 | 308.54 | 167.035 | 699.5558 | 189.6416
8242 | 8242 | 8242 | 31 | 39 | 14 | 5 | 10 | 79.10601 | 0.2787194 | 0.09859992 | 552.9646 | 0 | 0 | 0 |  | Fe_Cr_Ni_Ti_Si | Fe31Cr39Ni14Ti5Si10 | 0.0456422 | -18.98949 | 6.888889 | 23.89311 | 492.8179 | 185.3407 | 689.1963 | 175.0755
8243 | 8243 | 8243 | 27 | 33 | 19 | 8 | 12 | 73.49549 | 0.2883744 | 0.1155431 | 664.6129 | 0 | 0 | 0 |  | Fe_Cr_Ni_Ti_Si | Fe27Cr33Ni19Ti8Si12 | 0.05531348 | -23.91348 | 6.909091 | 26.83069 | 713.6592 | 191.7309 | 667.2289 | 140.1129
8244 | 8244 | 8244 | 24 | 28 | 22 | 12 | 14 | 68.24807 | 0.2970206 | 0.1304204 | 751.6844 | 1 | 0 | 0 |  | Fe_Cr_Ni_Ti_Si | Fe24Cr28Ni22Ti12Si14 | 0.06484817 | -28.88 | 6.84 | 29.29573 | 845.9496 | 152.8302 | 670.4854 | 135.7301
8245 | 8245 | 8245 | 20 | 23 | 24 | 17 | 16 | 62.90311 | 0.3057035 | 0.1453814 | 825.9582 | 1 | 0 | 0 |  | Fe_Cr_Ni_Ti_Si | Fe20Cr23Ni24Ti17Si16 | 0.07425597 | -34.4836 | 6.7 | 31.4533 | 962.359 | 164.0316 | 622.4138 | 124.1074
8246 | 8246 | 8246 | 17 | 18 | 25 | 22 | 18 | 57.97503 | 0.3141613 | 0.1535395 | 836.1711 | 0 | 0 | 0 |  | Fe_Cr_Ni_Ti_Si | Fe17Cr18Ni25Ti22Si18 | 0.08178516 | -39.808 | 6.54 | 32.96953 | 1036.227 | 162.4036 | 580.1069 | 123.8858
8247 | 8247 | 8247 | 13 | 13 | 24 | 30 | 20 | 52.49016 | 0.3231164 | 0.1571563 | 793.6064 | 0 | 0 | 0 |  | Fe_Cr_Ni_Ti_Si | Fe13Cr13Ni24Ti30Si20 | 0.09033473 | -46.0228 | 6.22 | 33.7963 | 1081.895 | 169.2772 | 564.181 | 184.3701
8248 | 8248 | 8248 | 11 | 9 | 22 | 38 | 20 | 49.12396 | 0.3284291 | 0.1555604 | 737.3551 | 0 | 0 | 0 |  | Fe_Cr_Ni_Ti_Si | Fe11Cr9Ni22Ti38Si20 | 0.09499849 | -49.1396 | 5.94 | 33.44772 | 1082.093 | 177.3464 | 589.2147 | 204.9771
8249 | 8249 | 8249 | 8 | 6 | 16 | 50 | 20 | 45.29087 | 0.3333264 | 0.1408431 | 587.928 | 0 | 0 | 0 |  | Fe_Cr_Ni_Ti_Si | Fe8Cr6Ni16Ti50Si20 | 0.09796039 | -50.6864 | 5.4 | 30.8707 | 1018.751 | 257.7728 | 661.1892 | 234.3689
8250 | 8250 | 8250 | 25 | 50 | 14 | 3 | 7 | 86.9442 | 0.2649 | 0.08059717 | 437.4176 | 0 | 0 | 0 |  | Fe_Cr_Ni_Ti_Si | Fe25Cr50Ni14Ti3Si7 | 0.03620861 | -14.29487 | 6.868687 | 20.29675 | 287.1771 | 165.8716 | 787.4601 | 181.8599
8251 | 8251 | 8251 | 23 | 42 | 21 | 6 | 8 | 81.29435 | 0.2755684 | 0.1003756 | 584.789 | 0 | 0 | 0 |  | Fe_Cr_Ni_Ti_Si | Fe23Cr42Ni21Ti6Si8 | 0.04705798 | -18.1544 | 7.02 | 23.30901 | 450.6851 | 171.9339 | 740.5665 | 158.4643
8252 | 8252 | 8252 | 20 | 36 | 26 | 9 | 9 | 76.62517 | 0.2838391 | 0.116139 | 698.4588 | 1 | 0 | 0 |  | Fe_Cr_Ni_Ti_Si | Fe20Cr36Ni26Ti9Si9 | 0.05546157 | -21.9296 | 7.08 | 25.80136 | 615.7629 | 146.4527 | 702.2766 | 160.2195
8253 | 8253 | 8253 | 18 | 29 | 28 | 13 | 11 | 70.48741 | 0.2938927 | 0.1323816 | 795.2937 | 1 | 0 | 0 |  | Fe_Cr_Ni_Ti_Si | Fe18Cr29Ni28Ti13Si11 | 0.06509844 | -27.36945 | 7.010101 | 28.74798 | 800.1194 | 144.966 | 706.3005 | 126.1033
8254 | 8254 | 8254 | 16 | 24 | 30 | 18 | 12 | 65.95405 | 0.3012718 | 0.1446535 | 861.3513 | 1 | 0 | 0 |  | Fe_Cr_Ni_Ti_Si | Fe16Cr24Ni30Ti18Si12 | 0.07314201 | -31.6944 | 6.92 | 30.72523 | 894.1862 | 150.5506 | 681.3447 | 135.117
8255 | 8255 | 8255 | 13 | 18 | 31 | 25 | 14 | 59.94883 | 0.3110024 | 0.1586678 | 911.0879 | 0 | 0 | 0 |  | Fe_Cr_Ni_Ti_Si | Fe13Cr18Ni31Ti25Si14 | 0.08195058 | -37.99627 | 6.712871 | 32.82443 | 987.0657 | 167.491 | 631.9424 | 123.007
8256 | 8256 | 8256 | 10 | 13 | 30 | 32 | 15 | 55.2195 | 0.3185292 | 0.1626497 | 880.5572 | 0 | 0 | 0 |  | Fe_Cr_Ni_Ti_Si | Fe10Cr13Ni30Ti32Si15 | 0.08830366 | -43.0228 | 6.46 | 33.85262 | 1014.563 | 173.8268 | 628.5777 | 153.2122
8257 | 8257 | 8257 | 8 | 8 | 26 | 42 | 15 | 50.67534 | 0.3251715 | 0.1593945 | 791.4282 | 0 | 0 | 0 |  | Fe_Cr_Ni_Ti_Si | Fe8Cr8Ni26Ti42Si15 | 0.09291098 | -46.54219 | 6.060606 | 33.63773 | 1002.445 | 193.3255 | 619.675 | 178.3329
8258 | 8258 | 8258 | 6 | 5 | 19 | 55 | 15 | 46.70328 | 0.3298399 | 0.1435226 | 625.8709 | 1 | 0 | 0 |  | Fe_Cr_Ni_Ti_Si | Fe6Cr5Ni19Ti55Si15 | 0.09364273 | -46.7232 | 5.48 | 31.09003 | 985.4779 | 220.0883 | 677.626 | 268.4606
8259 | 8259 | 8259 | 17 | 52 | 21 | 3 | 7 | 87.16831 | 0.2650169 | 0.08512167 | 475.9097 | 0 | 0 | 0 |  | Fe_Cr_Ni_Ti_Si | Fe17Cr52Ni21Ti3Si7 | 0.03599392 | -15.322 | 6.98 | 20.68719 | 321.0645 | 163.7336 | 797.3344 | 185.2096
8260 | 8260 | 8260 | 16 | 43 | 28 | 6 | 7 | 82.33581 | 0.2749302 | 0.1049871 | 633.142 | 1 | 0 | 0 |  | Fe_Cr_Ni_Ti_Si | Fe16Cr43Ni28Ti6Si7 | 0.04629454 | -17.9996 | 7.18 | 23.02173 | 420.0102 | 140.3462 | 738.1133 | 179.8645
8261 | 8261 | 8261 | 15 | 36 | 33 | 9 | 7 | 78.35269 | 0.2827252 | 0.1192384 | 743.1726 | 1 | 0 | 0 |  | Fe_Cr_Ni_Ti_Si | Fe15Cr36Ni33Ti9Si7 | 0.05406785 | -20.4804 | 7.3 | 24.97279 | 553.117 | 118.9574 | 726.8022 | 144.2208
8262 | 8262 | 8262 | 13 | 30 | 36 | 14 | 8 | 72.98468 | 0.291194 | 0.1366133 | 863.4669 | 1 | 0 | 0 |  | Fe_Cr_Ni_Ti_Si | Fe13Cr30Ni36Ti14Si8 | 0.06420886 | -25.09244 | 7.247525 | 27.86491 | 730.9483 | 133.1998 | 702.4667 | 123.3039
8263 | 8263 | 8263 | 11 | 24 | 38 | 19 | 9 | 67.95488 | 0.2993323 | 0.1499655 | 937.7969 | 1 | 0 | 0 |  | Fe_Cr_Ni_Ti_Si | Fe11Cr24Ni38Ti19Si9 | 0.07209108 | -29.77041 | 7.168317 | 30.24554 | 833.373 | 155.8877 | 655.5037 | 120.4203
8264 | 8264 | 8264 | 9 | 18 | 38 | 25 | 10 | 62.76312 | 0.3074784 | 0.1605537 | 971.7803 | 1 | 0 | 0 |  | Fe_Cr_Ni_Ti_Si | Fe9Cr18Ni38Ti25Si10 | 0.0794857 | -34.9476 | 7 | 32.34192 | 896.8934 | 149.504 | 670.678 | 135.0557
8265 | 8265 | 8265 | 7 | 12 | 37 | 33 | 11 | 57.34841 | 0.3159584 | 0.1674287 | 957.5615 | 0 | 0 | 0 |  | Fe_Cr_Ni_Ti_Si | Fe7Cr12Ni37Ti33Si11 | 0.08595577 | -40.3844 | 6.74 | 33.92639 | 950.6283 | 175.47 | 655.24 | 165.9827
8266 | 8266 | 8266 | 5 | 7 | 32 | 44 | 12 | 51.84869 | 0.3236873 | 0.1647441 | 853.6729 | 1 | 0 | 0 |  | Fe_Cr_Ni_Ti_Si | Fe5Cr7Ni32Ti44Si12 | 0.09067168 | -45.006 | 6.26 | 34.17177 | 963.6767 | 179.8223 | 640.9446 | 216.5376
8267 | 8267 | 8267 | 4 | 4 | 23 | 57 | 12 | 47.6484 | 0.3282388 | 0.1477502 | 668.9125 | 1 | 0 | 0 |  | Fe_Cr_Ni_Ti_Si | Fe4Cr4Ni23Ti57Si12 | 0.09054353 | -44.7364 | 5.62 | 31.78852 | 900.361 | 231.3255 | 706.132 | 276.8673
8268 | 8268 | 8268 | 10 | 42 | 37 | 6 | 5 | 83.80373 | 0.2750666 | 0.1033522 | 632.7873 | 1 | 0 | 0 |  | Fe_Cr_Ni_Ti_Si | Fe10Cr42Ni37Ti6Si5 | 0.04475984 | -16.5968 | 7.46 | 21.95996 | 409.0997 | 114.7649 | 733.7926 | 161.6824
8269 | 8269 | 8269 | 10 | 35 | 41 | 9 | 5 | 79.78265 | 0.2826529 | 0.1184942 | 753.077 | 1 | 0 | 0 |  | Fe_Cr_Ni_Ti_Si | Fe10Cr35Ni41Ti9Si5 | 0.05259981 | -18.904 | 7.56 | 24.00229 | 491.9312 | 104.8997 | 697.1279 | 139.5554
8270 | 8270 | 8270 | 9 | 28 | 44 | 13 | 6 | 74.39561 | 0.2916241 | 0.1350504 | 868.9374 | 1 | 0 | 0 |  | Fe_Cr_Ni_Ti_Si | Fe9Cr28Ni44Ti13Si6 | 0.06137518 | -23.2156 | 7.56 | 26.94142 | 631.7337 | 126.3873 | 674.3903 | 107.2894
8271 | 8271 | 8271 | 8 | 22 | 45 | 18 | 7 | 69.22674 | 0.2996278 | 0.149931 | 958.6728 | 1 | 0 | 0 |  | Fe_Cr_Ni_Ti_Si | Fe8Cr22Ni45Ti18Si7 | 0.06970135 | -27.988 | 7.46 | 29.63849 | 750.4655 | 156.1026 | 637.0928 | 94.42606
8272 | 8272 | 8272 | 6 | 16 | 45 | 25 | 8 | 63.5891 | 0.3080234 | 0.1633594 | 1014.787 | 1 | 0 | 0 |  | Fe_Cr_Ni_Ti_Si | Fe6Cr16Ni45Ti25Si8 | 0.07802605 | -33.7668 | 7.26 | 32.24453 | 823.3252 | 159.1346 | 629.4595 | 128.8718
8273 | 8273 | 8273 | 5 | 11 | 43 | 32 | 9 | 58.74771 | 0.315158 | 0.170428 | 1009.15 | 1 | 0 | 0 |  | Fe_Cr_Ni_Ti_Si | Fe5Cr11Ni43Ti32Si9 | 0.08386051 | -38.7464 | 7 | 33.90737 | 875.5078 | 166.5316 | 632.1964 | 175.6242
8274 | 8274 | 8274 | 3 | 6 | 38 | 43 | 11 | 52.56055 | 0.3238879 | 0.1703299 | 911.8034 | 1 | 0 | 0 |  | Fe_Cr_Ni_Ti_Si | Fe3Cr6Ni38Ti43Si11 | 0.0894417 | -44.92344 | 6.49505 | 34.78363 | 903.166 | 179.0612 | 606.2901 | 209.7573
8275 | 8275 | 8275 | 6 | 32 | 50 | 9 | 3 | 80.58895 | 0.2844523 | 0.1184385 | 765.8828 | 1 | 0 | 0 |  | Fe_Cr_Ni_Ti_Si | Fe6Cr32Ni50Ti9Si3 | 0.05107478 | -17.056 | 7.88 | 22.81469 | 427.4727 | 88.56899 | 646.9788 | 99.79479
8276 | 8276 | 8276 | 6 | 25 | 52 | 13 | 4 | 75.14243 | 0.2932053 | 0.1358854 | 891.7529 | 1 | 0 | 0 |  | Fe_Cr_Ni_Ti_Si | Fe6Cr25Ni52Ti13Si4 | 0.05992567 | -21.3708 | 7.86 | 26.04976 | 531.1591 | 112.2076 | 635.1824 | 70.5978
8277 | 8277 | 8277 | 5 | 19 | 53 | 18 | 5 | 69.86498 | 0.3012082 | 0.1519389 | 993.2019 | 1 | 0 | 0 |  | Fe_Cr_Ni_Ti_Si | Fe5Cr19Ni53Ti18Si5 | 0.06825651 | -26.3672 | 7.76 | 29.08935 | 651.466 | 146.1836 | 619.4254 | 89.86258
8278 | 8278 | 8278 | 4 | 13 | 53 | 23 | 6 | 64.817 | 0.3091408 | 0.1643232 | 1048.379 | 1 | 0 | 0 |  | Fe_Cr_Ni_Ti_Si | Fe4Cr13Ni53Ti23Si6 | 0.07497177 | -31.49679 | 7.636364 | 31.6231 | 731.6805 | 147.4232 | 575.0103 | 112.9878
8279 | 8279 | 8279 | 4 | 8 | 50 | 30 | 8 | 59.16535 | 0.3171986 | 0.1738175 | 1051.317 | 1 | 0 | 0 |  | Fe_Cr_Ni_Ti_Si | Fe4Cr8Ni50Ti30Si8 | 0.0819016 | -37.912 | 7.32 | 33.96528 | 802.5742 | 147.4206 | 556.8102 | 158.8701