## Sheet1
Var1 | Fe | Cr | Ni | W | Al | ShearModulus_eff | PoissonsRatio_eff | delta_prime_misfit | sigma_SSS | Gmin_FCC | eq_FCC | Gmin_eq_FCC | sigma_SSS_FCC | compo_A_B_C_D_E | FORMULA | delta_a | Hmix | VEC | sigma_bulk_modulus
0 | 33 | 3 | 5 | 12 | 47 | 62.27625 | 0.3035164 | 0.1266802 | 686.4948 | 0 | 0 | 0 |  | Fe_Cr_Ni_W_Al | Fe33Cr3Ni5W12Al47 | 0.06622164 | -10.1788 | 5.45 | 75.98794
1 | 39 | 5 | 5 | 11 | 40 | 66.0145 | 0.2998132 | 0.1311194 | 765.1636 | 0 | 0 | 0 |  | Fe_Cr_Ni_W_Al | Fe39Cr5Ni5W11Al40 | 0.06748274 | -10.124 | 5.78 | 72.16343
2 | 44 | 7 | 4 | 10 | 34 | 69.27765 | 0.2963516 | 0.1324545 | 811.8772 | 0 | 0 | 0 |  | Fe_Cr_Ni_W_Al | Fe44Cr7Ni4W10Al34 | 0.0672561 | -9.55576 | 6.020202 | 68.44923
3 | 49 | 11 | 4 | 9 | 27 | 74.08974 | 0.2911866 | 0.1310254 | 848.5013 | 0 | 0 | 0 |  | Fe_Cr_Ni_W_Al | Fe49Cr11Ni4W9Al27 | 0.06498581 | -8.6532 | 6.33 | 63.11109
4 | 53 | 14 | 3 | 7 | 22 | 76.43634 | 0.2875363 | 0.1266669 | 822.7269 | 0 | 0 | 0 |  | Fe_Cr_Ni_W_Al | Fe53Cr14Ni3W7Al22 | 0.06217199 | -7.748189 | 6.525253 | 56.74638
5 | 21 | 3 | 6 | 19 | 51 | 66.14957 | 0.3019142 | 0.1149081 | 642.1843 | 0 | 0 | 0 |  | Fe_Cr_Ni_W_Al | Fe21Cr3Ni6W19Al51 | 0.06036279 | -9.0828 | 5.13 | 88.2988
6 | 27 | 5 | 7 | 17 | 44 | 68.93719 | 0.2991055 | 0.1245692 | 753.0101 | 0 | 0 | 0 |  | Fe_Cr_Ni_W_Al | Fe27Cr5Ni7W17Al44 | 0.06417542 | -9.828 | 5.5 | 83.24945
7 | 32 | 7 | 8 | 16 | 38 | 72.25287 | 0.2962111 | 0.1299289 | 838.4193 | 0 | 0 | 0 |  | Fe_Cr_Ni_W_Al | Fe32Cr7Ni8W16Al38 | 0.06553484 | -9.936281 | 5.821782 | 79.20172
8 | 36 | 10 | 8 | 14 | 32 | 74.98092 | 0.2927877 | 0.1326589 | 889.9771 | 0 | 0 | 0 |  | Fe_Cr_Ni_W_Al | Fe36Cr10Ni8W14Al32 | 0.06560993 | -9.6368 | 6.08 | 73.99634
9 | 40 | 14 | 9 | 11 | 26 | 77.24176 | 0.2889973 | 0.1324401 | 902.2659 | 0 | 0 | 0 |  | Fe_Cr_Ni_W_Al | Fe40Cr14Ni9W11Al26 | 0.06408547 | -9.242 | 6.38 | 66.22196
10 | 44 | 18 | 8 | 9 | 21 | 80.00422 | 0.2847097 | 0.128011 | 877.8933 | 0 | 0 | 0 |  | Fe_Cr_Ni_W_Al | Fe44Cr18Ni8W9Al21 | 0.06114748 | -8.2304 | 6.57 | 59.82725
11 | 46 | 23 | 7 | 7 | 16 | 83.22564 | 0.2794071 | 0.1200355 | 817.4135 | 0 | 0 | 0 |  | Fe_Cr_Ni_W_Al | Fe46Cr23Ni7W7Al16 | 0.05659296 | -7.051933 | 6.727273 | 52.88163
12 | 12 | 3 | 4 | 29 | 52 | 74.13233 | 0.2980233 | 0.0934928 | 542.2585 | 0 | 0 | 0 |  | Fe_Cr_Ni_W_Al | Fe12Cr3Ni4W29Al52 | 0.05133694 | -6.5972 | 4.84 | 101.0881
13 | 16 | 4 | 8 | 27 | 46 | 76.12226 | 0.296967 | 0.1109157 | 718.1429 | 0 | 0 | 0 |  | Fe_Cr_Ni_W_Al | Fe16Cr4Ni8W27Al46 | 0.05746434 | -8.469758 | 5.267327 | 96.1816
14 | 21 | 6 | 10 | 24 | 39 | 78.24586 | 0.2949636 | 0.1234961 | 861.326 | 0 | 0 | 0 |  | Fe_Cr_Ni_W_Al | Fe21Cr6Ni10W24Al39 | 0.06154469 | -9.3372 | 5.65 | 90.32699
15 | 25 | 9 | 12 | 21 | 34 | 79.53554 | 0.2927549 | 0.1306516 | 942.4946 | 0 | 0 | 0 |  | Fe_Cr_Ni_W_Al | Fe25Cr9Ni12W21Al34 | 0.06350009 | -9.78806 | 5.960396 | 84.05669
16 | 28 | 13 | 13 | 17 | 29 | 80.27897 | 0.2898073 | 0.134305 | 976.3167 | 0 | 0 | 0 |  | Fe_Cr_Ni_W_Al | Fe28Cr13Ni13W17Al29 | 0.06398324 | -9.8796 | 6.21 | 76.86656
17 | 31 | 17 | 14 | 14 | 24 | 82.01995 | 0.2864159 | 0.1341378 | 982.8231 | 0 | 0 | 0 |  | Fe_Cr_Ni_W_Al | Fe31Cr17Ni14W14Al24 | 0.0626349 | -9.4956 | 6.46 | 69.89286
18 | 34 | 23 | 13 | 11 | 19 | 84.54626 | 0.2809638 | 0.1288954 | 938.2947 | 0 | 0 | 0 |  | Fe_Cr_Ni_W_Al | Fe34Cr23Ni13W11Al19 | 0.05950063 | -8.5052 | 6.63 | 62.11979
19 | 36 | 29 | 12 | 8 | 15 | 86.47654 | 0.275491 | 0.1207356 | 853.8997 | 0 | 0 | 0 |  | Fe_Cr_Ni_W_Al | Fe36Cr29Ni12W8Al15 | 0.0552886 | -7.556 | 6.75 | 53.97444
20 | 37 | 36 | 9 | 6 | 12 | 89.12274 | 0.2687242 | 0.1109268 | 760.3147 | 0 | 0 | 0 |  | Fe_Cr_Ni_W_Al | Fe37Cr36Ni9W6Al12 | 0.05091223 | -6.3744 | 6.74 | 47.4361
21 | 10 | 3 | 6 | 38 | 43 | 86.76364 | 0.2933392 | 0.09458968 | 663.8568 | 0 | 0 | 0 |  | Fe_Cr_Ni_W_Al | Fe10Cr3Ni6W38Al43 | 0.04987734 | -6.324 | 5.15 | 105.2872
22 | 13 | 4 | 10 | 34 | 38 | 86.82794 | 0.2931531 | 0.112533 | 854.4701 | 0 | 0 | 0 |  | Fe_Cr_Ni_W_Al | Fe13Cr4Ni10W34Al38 | 0.05545238 | -7.906948 | 5.515152 | 99.89063
23 | 16 | 7 | 14 | 29 | 33 | 86.52361 | 0.2919635 | 0.1264251 | 998.47 | 0 | 0 | 0 |  | Fe_Cr_Ni_W_Al | Fe16Cr7Ni14W29Al33 | 0.05978776 | -9.165187 | 5.888889 | 92.73692
24 | 19 | 10 | 17 | 25 | 29 | 86.39606 | 0.290531 | 0.1337793 | 1071.169 | 0 | 0 | 0 |  | Fe_Cr_Ni_W_Al | Fe19Cr10Ni17W25Al29 | 0.06165624 | -9.7232 | 6.19 | 86.12901
25 | 21 | 15 | 19 | 20 | 25 | 86.0056 | 0.2876843 | 0.1372534 | 1087.853 | 1 | 0 | 0 |  | Fe_Cr_Ni_W_Al | Fe21Cr15Ni19W20Al25 | 0.06205363 | -9.9692 | 6.43 | 78.35171
26 | 24 | 20 | 19 | 16 | 21 | 86.61225 | 0.2839732 | 0.1357313 | 1059.515 | 1 | 0 | 0 |  | Fe_Cr_Ni_W_Al | Fe24Cr20Ni19W16Al21 | 0.06074326 | -9.5352 | 6.61 | 70.88023
27 | 26 | 26 | 18 | 12 | 17 | 87.65927 | 0.2788989 | 0.1299283 | 984.6268 | 0 | 0 | 0 |  | Fe_Cr_Ni_W_Al | Fe26Cr26Ni18W12Al17 | 0.05792133 | -8.834201 | 6.737374 | 62.74946
28 | 28 | 34 | 17 | 9 | 13 | 90.15461 | 0.2722731 | 0.120672 | 888.0936 | 0 | 0 | 0 |  | Fe_Cr_Ni_W_Al | Fe28Cr34Ni17W9Al13 | 0.05290272 | -7.69454 | 6.841584 | 54.15375
29 | 28 | 43 | 12 | 6 | 11 | 91.94296 | 0.2635463 | 0.1091271 | 757.8252 | 0 | 0 | 0 |  | Fe_Cr_Ni_W_Al | Fe28Cr43Ni12W6Al11 | 0.0492382 | -6.64 | 6.71 | 46.66432
30 | 8 | 3 | 9 | 45 | 35 | 97.32089 | 0.2903788 | 0.09815307 | 800.3348 | 0 | 0 | 0 |  | Fe_Cr_Ni_W_Al | Fe8Cr3Ni9W45Al35 | 0.04903265 | -6.2588 | 5.47 | 104.7956
31 | 10 | 5 | 14 | 39 | 31 | 95.69717 | 0.2903408 | 0.1173521 | 1012.317 | 0 | 0 | 0 |  | Fe_Cr_Ni_W_Al | Fe10Cr5Ni14W39Al31 | 0.0546805 | -7.831446 | 5.828283 | 98.98623
32 | 12 | 8 | 19 | 33 | 27 | 94.10001 | 0.2897261 | 0.130846 | 1152.117 | 0 | 0 | 0 |  | Fe_Cr_Ni_W_Al | Fe12Cr8Ni19W33Al27 | 0.05839796 | -8.988879 | 6.191919 | 92.0879
33 | 14 | 12 | 22 | 28 | 24 | 92.80736 | 0.2881574 | 0.1370616 | 1198.989 | 0 | 0 | 0 |  | Fe_Cr_Ni_W_Al | Fe14Cr12Ni22W28Al24 | 0.05991705 | -9.472 | 6.44 | 85.62401
34 | 16 | 17 | 24 | 23 | 20 | 92.60564 | 0.2853345 | 0.1393481 | 1205.718 | 1 | 0 | 0 |  | Fe_Cr_Ni_W_Al | Fe16Cr17Ni24W23Al20 | 0.05959093 | -9.4244 | 6.68 | 78.21375
35 | 18 | 22 | 25 | 18 | 17 | 91.69149 | 0.2823008 | 0.1374185 | 1148.096 | 1 | 0 | 0 |  | Fe_Cr_Ni_W_Al | Fe18Cr22Ni25W18Al17 | 0.0580989 | -9.2672 | 6.85 | 70.61508
36 | 20 | 30 | 24 | 13 | 13 | 92.49333 | 0.2761341 | 0.1290134 | 1028.41 | 0 | 0 | 0 |  | Fe_Cr_Ni_W_Al | Fe20Cr30Ni24W13Al13 | 0.05401473 | -8.4432 | 6.97 | 61.00603
37 | 20 | 38 | 22 | 9 | 11 | 92.79358 | 0.2695377 | 0.1195986 | 897.7066 | 0 | 0 | 0 |  | Fe_Cr_Ni_W_Al | Fe20Cr38Ni22W9Al11 | 0.05036691 | -7.9464 | 6.95 | 52.87272
38 | 20 | 50 | 16 | 6 | 8 | 96.38123 | 0.2581713 | 0.1031355 | 723.6808 | 0 | 0 | 0 |  | Fe_Cr_Ni_W_Al | Fe20Cr50Ni16W6Al8 | 0.04419149 | -6.36 | 6.8 | 44.07414
39 | 7 | 3 | 14 | 50 | 25 | 108.1228 | 0.2880556 | 0.1102617 | 1066.493 | 0 | 0 | 0 |  | Fe_Cr_Ni_W_Al | Fe7Cr3Ni14W50Al25 | 0.04959477 | -6.258953 | 5.949495 | 99.17515
40 | 8 | 6 | 21 | 42 | 23 | 103.6264 | 0.2884855 | 0.1274364 | 1243.682 | 0 | 0 | 0 |  | Fe_Cr_Ni_W_Al | Fe8Cr6Ni21W42Al23 | 0.05480888 | -7.8488 | 6.31 | 93.78239
41 | 9 | 9 | 26 | 36 | 20 | 101.5329 | 0.2880315 | 0.1373342 | 1342.494 | 0 | 0 | 0 |  | Fe_Cr_Ni_W_Al | Fe9Cr9Ni26W36Al20 | 0.05691144 | -8.5324 | 6.62 | 88.03017
42 | 11 | 13 | 28 | 29 | 18 | 98.22672 | 0.2868338 | 0.1411342 | 1329.196 | 0 | 0 | 0 |  | Fe_Cr_Ni_W_Al | Fe11Cr13Ni28W29Al18 | 0.05794995 | -8.985206 | 6.808081 | 82.11253
43 | 12 | 18 | 30 | 24 | 16 | 96.51391 | 0.2845521 | 0.1412423 | 1286.248 | 1 | 0 | 0 |  | Fe_Cr_Ni_W_Al | Fe12Cr18Ni30W24Al16 | 0.05737241 | -9.1056 | 6.96 | 75.99541
44 | 14 | 25 | 31 | 18 | 13 | 95.23367 | 0.2804489 | 0.1365124 | 1179.472 | 1 | 0 | 0 |  | Fe_Cr_Ni_W_Al | Fe14Cr25Ni31W18Al13 | 0.05470865 | -8.804235 | 7.118812 | 67.11959
45 | 15 | 32 | 30 | 13 | 10 | 95.18746 | 0.2750931 | 0.1269576 | 1033.616 | 0 | 0 | 0 |  | Fe_Cr_Ni_W_Al | Fe15Cr32Ni30W13Al10 | 0.05046794 | -8.2256 | 7.2 | 58.47769
46 | 15 | 42 | 26 | 8 | 8 | 95.43783 | 0.2663182 | 0.1132864 | 844.53 | 0 | 0 | 0 |  | Fe_Cr_Ni_W_Al | Fe15Cr42Ni26W8Al8 | 0.04549333 | -7.642485 | 7.111111 | 48.60176
47 | 15 | 55 | 19 | 5 | 6 | 98.55175 | 0.2542283 | 0.0961252 | 658.1912 | 0 | 0 | 0 |  | Fe_Cr_Ni_W_Al | Fe15Cr55Ni19W5Al6 | 0.03946274 | -6.2312 | 6.88 | 39.73842
48 | 7 | 3 | 21 | 52 | 17 | 115.1344 | 0.2871362 | 0.1231277 | 1338.975 | 0 | 0 | 0 |  | Fe_Cr_Ni_W_Al | Fe7Cr3Ni21W52Al17 | 0.05064749 | -6.1268 | 6.47 | 91.00448
49 | 7 | 6 | 28 | 43 | 16 | 109.4067 | 0.2878259 | 0.1364483 | 1455.571 | 0 | 0 | 0 |  | Fe_Cr_Ni_W_Al | Fe7Cr6Ni28W43Al16 | 0.05416673 | -7.3552 | 6.78 | 87.36584
50 | 7 | 9 | 33 | 36 | 15 | 105.0545 | 0.2879626 | 0.1428273 | 1474.332 | 0 | 0 | 0 |  | Fe_Cr_Ni_W_Al | Fe7Cr9Ni33W36Al15 | 0.05561342 | -8.1276 | 7.01 | 83.22085
51 | 8 | 14 | 36 | 30 | 13 | 102.5618 | 0.2862543 | 0.14418 | 1436.567 | 0 | 0 | 0 |  | Fe_Cr_Ni_W_Al | Fe8Cr14Ni36W30Al13 | 0.05530882 | -8.264288 | 7.19802 | 77.49855
52 | 9 | 19 | 38 | 24 | 11 | 100.1882 | 0.2841297 | 0.1417256 | 1345.049 | 1 | 0 | 0 |  | Fe_Cr_Ni_W_Al | Fe9Cr19Ni38W24Al11 | 0.05370133 | -8.270562 | 7.356436 | 71.10306
53 | 10 | 25 | 38 | 18 | 9 | 98.22406 | 0.2806095 | 0.1344948 | 1194.764 | 1 | 0 | 0 |  | Fe_Cr_Ni_W_Al | Fe10Cr25Ni38W18Al9 | 0.0507461 | -8.14 | 7.45 | 63.72439
54 | 11 | 33 | 37 | 12 | 7 | 96.65655 | 0.2750376 | 0.1220931 | 989.5984 | 1 | 0 | 0 |  | Fe_Cr_Ni_W_Al | Fe11Cr33Ni37W12Al7 | 0.04577953 | -7.8732 | 7.49 | 54.10855
55 | 12 | 44 | 32 | 7 | 5 | 97.17134 | 0.2655061 | 0.1045099 | 759.6088 | 0 | 0 | 0 |  | Fe_Cr_Ni_W_Al | Fe12Cr44Ni32W7Al5 | 0.03890181 | -7.1864 | 7.37 | 43.29654
56 | 12 | 57 | 23 | 4 | 4 | 99.74766 | 0.2528398 | 0.08838752 | 582.6626 | 0 | 0 | 0 |  | Fe_Cr_Ni_W_Al | Fe12Cr57Ni23W4Al4 | 0.03367232 | -6.13 | 7.04 | 34.85694
57 | 5 | 6 | 37 | 42 | 10 | 113.005 | 0.288005 | 0.1441365 | 1630.022 | 0 | 0 | 0 |  | Fe_Cr_Ni_W_Al | Fe5Cr6Ni37W42Al10 | 0.05267845 | -6.5976 | 7.28 | 80.01469
58 | 5 | 9 | 41 | 35 | 10 | 107.851 | 0.2882257 | 0.146843 | 1577.949 | 0 | 0 | 0 |  | Fe_Cr_Ni_W_Al | Fe5Cr9Ni41W35Al10 | 0.05338749 | -7.2792 | 7.44 | 77.21243
59 | 6 | 13 | 44 | 28 | 9 | 103.5762 | 0.2874938 | 0.1455575 | 1472.77 | 0 | 0 | 0 |  | Fe_Cr_Ni_W_Al | Fe6Cr13Ni44W28Al9 | 0.05255531 | -7.5688 | 7.61 | 72.077
60 | 7 | 18 | 45 | 22 | 8 | 100.37 | 0.2854819 | 0.1404091 | 1329.659 | 1 | 0 | 0 |  | Fe_Cr_Ni_W_Al | Fe7Cr18Ni45W22Al8 | 0.05065101 | -7.7312 | 7.7 | 66.38463
61 | 8 | 25 | 45 | 16 | 6 | 98.49029 | 0.2813963 | 0.1294936 | 1130.912 | 1 | 0 | 0 |  | Fe_Cr_Ni_W_Al | Fe8Cr25Ni45W16Al6 | 0.0461311 | -7.486 | 7.78 | 58.17407
62 | 9 | 32 | 43 | 11 | 5 | 96.76189 | 0.2764831 | 0.1171883 | 933.238 | 1 | 0 | 0 |  | Fe_Cr_Ni_W_Al | Fe9Cr32Ni43W11Al5 | 0.04177538 | -7.4784 | 7.75 | 50.33448
63 | 11 | 43 | 38 | 6 | 3 | 97.12004 | 0.2672234 | 0.09607117 | 669.009 | 1 | 0 | 0 |  | Fe_Cr_Ni_W_Al | Fe11Cr43Ni38W6Al3 | 0.0329595 | -6.811097 | 7.633663 | 38.49301
64 | 3 | 9 | 50 | 32 | 6 | 108.1948 | 0.2892491 | 0.1483342 | 1604.156 | 0 | 0 | 0 |  | Fe_Cr_Ni_W_Al | Fe3Cr9Ni50W32Al6 | 0.05037605 | -6.2844 | 7.88 | 70.63804
65 | 4 | 13 | 52 | 25 | 6 | 103.0115 | 0.2886579 | 0.1439039 | 1437.086 | 1 | 0 | 0 |  | Fe_Cr_Ni_W_Al | Fe4Cr13Ni52W25Al6 | 0.04916571 | -6.7932 | 7.98 | 66.24902
66 | 5 | 18 | 53 | 19 | 5 | 99.7048 | 0.2866716 | 0.1351991 | 1245.574 | 1 | 0 | 0 |  | Fe_Cr_Ni_W_Al | Fe5Cr18Ni53W19Al5 | 0.045959 | -6.8688 | 8.07 | 59.93029
67 | 6 | 23 | 53 | 13 | 4 | 96.4353 | 0.2841323 | 0.1219356 | 1010.724 | 1 | 0 | 0 |  | Fe_Cr_Ni_W_Al | Fe6Cr23Ni53W13Al4 | 0.04135555 | -6.949087 | 8.141414 | 51.93444
68 | 8 | 30 | 50 | 8 | 4 | 93.68043 | 0.2793853 | 0.1085036 | 800.7185 | 1 | 0 | 0 |  | Fe_Cr_Ni_W_Al | Fe8Cr30Ni50W8Al4 | 0.03753294 | -7.4064 | 8.04 | 43.73015
69 | 3 | 33 | 5 | 12 | 47 | 70.13171 | 0.279148 | 0.1231665 | 699.915 | 0 | 0 | 0 |  | Fe_Cr_Ni_W_Al | Fe3Cr33Ni5W12Al47 | 0.06402386 | -9.7708 | 4.85 | 75.04724
70 | 5 | 39 | 5 | 11 | 40 | 75.20982 | 0.2723975 | 0.1268801 | 778.7721 | 0 | 0 | 0 |  | Fe_Cr_Ni_W_Al | Fe5Cr39Ni5W11Al40 | 0.06531305 | -9.7704 | 5.1 | 71.26738
71 | 7 | 44 | 4 | 10 | 34 | 79.66267 | 0.2663428 | 0.126498 | 814.0758 | 0 | 0 | 0 |  | Fe_Cr_Ni_W_Al | Fe7Cr44Ni4W10Al34 | 0.06512563 | -9.193348 | 5.272727 | 67.60796
72 | 11 | 49 | 4 | 9 | 27 | 85.02426 | 0.2608838 | 0.1240333 | 839.0311 | 0 | 0 | 0 |  | Fe_Cr_Ni_W_Al | Fe11Cr49Ni4W9Al27 | 0.06312659 | -8.41 | 5.57 | 62.48297
73 | 14 | 53 | 3 | 7 | 22 | 88.09622 | 0.2556949 | 0.1186452 | 803.304 | 0 | 0 | 0 |  | Fe_Cr_Ni_W_Al | Fe14Cr53Ni3W7Al22 | 0.06048464 | -7.525355 | 5.737374 | 56.11315
74 | 3 | 21 | 6 | 19 | 51 | 70.68431 | 0.2885118 | 0.1110509 | 630.5124 | 0 | 0 | 0 |  | Fe_Cr_Ni_W_Al | Fe3Cr21Ni6W19Al51 | 0.05875766 | -8.7948 | 4.77 | 87.9528
75 | 5 | 27 | 7 | 17 | 44 | 74.67043 | 0.2826185 | 0.1212717 | 752.5231 | 0 | 0 | 0 |  | Fe_Cr_Ni_W_Al | Fe5Cr27Ni7W17Al44 | 0.06251665 | -9.5992 | 5.06 | 82.89298
76 | 7 | 32 | 8 | 16 | 38 | 78.89498 | 0.277719 | 0.1261584 | 838.4302 | 0 | 0 | 0 |  | Fe_Cr_Ni_W_Al | Fe7Cr32Ni8W16Al38 | 0.06389717 | -9.799039 | 5.326733 | 78.9097
77 | 10 | 36 | 8 | 14 | 32 | 82.16527 | 0.2731952 | 0.1278428 | 882.2039 | 0 | 0 | 0 |  | Fe_Cr_Ni_W_Al | Fe10Cr36Ni8W14Al32 | 0.0640948 | -9.5744 | 5.56 | 73.75067
78 | 14 | 40 | 9 | 11 | 26 | 84.68688 | 0.2689415 | 0.1268973 | 888.1913 | 0 | 0 | 0 |  | Fe_Cr_Ni_W_Al | Fe14Cr40Ni9W11Al26 | 0.06279224 | -9.3252 | 5.86 | 65.99228
79 | 18 | 44 | 8 | 9 | 21 | 87.66908 | 0.2643834 | 0.1223717 | 861.2762 | 0 | 0 | 0 |  | Fe_Cr_Ni_W_Al | Fe18Cr44Ni8W9Al21 | 0.06002034 | -8.3344 | 6.05 | 59.63399
80 | 23 | 46 | 7 | 7 | 16 | 90.27432 | 0.2610064 | 0.1150122 | 800.7387 | 0 | 0 | 0 |  | Fe_Cr_Ni_W_Al | Fe23Cr46Ni7W7Al16 | 0.05573033 | -7.164575 | 6.262626 | 52.74655
81 | 3 | 12 | 4 | 29 | 52 | 76.32488 | 0.2921013 | 0.08966472 | 515.4706 | 0 | 0 | 0 |  | Fe_Cr_Ni_W_Al | Fe3Cr12Ni4W29Al52 | 0.05032027 | -6.3776 | 4.66 | 101.0558
82 | 4 | 16 | 8 | 27 | 46 | 79.1059 | 0.2890746 | 0.1071809 | 695.1924 | 0 | 0 | 0 |  | Fe_Cr_Ni_W_Al | Fe4Cr16Ni8W27Al46 | 0.05636492 | -8.314479 | 5.029703 | 96.17439
83 | 6 | 21 | 10 | 24 | 39 | 82.14025 | 0.2848432 | 0.1199258 | 844.0585 | 0 | 0 | 0 |  | Fe_Cr_Ni_W_Al | Fe6Cr21Ni10W24Al39 | 0.06038096 | -9.2592 | 5.35 | 90.35339
84 | 9 | 25 | 12 | 21 | 34 | 83.77857 | 0.2817957 | 0.1267588 | 925.1793 | 0 | 0 | 0 |  | Fe_Cr_Ni_W_Al | Fe9Cr25Ni12W21Al34 | 0.06243923 | -9.819429 | 5.643564 | 84.09382
85 | 13 | 28 | 13 | 17 | 29 | 84.42554 | 0.2790571 | 0.130485 | 960.176 | 0 | 0 | 0 |  | Fe_Cr_Ni_W_Al | Fe13Cr28Ni13W17Al29 | 0.06311169 | -9.9936 | 5.91 | 76.88198
86 | 17 | 31 | 14 | 14 | 24 | 86.01264 | 0.2761277 | 0.1310219 | 973.0185 | 0 | 0 | 0 |  | Fe_Cr_Ni_W_Al | Fe17Cr31Ni14W14Al24 | 0.0619279 | -9.6748 | 6.18 | 69.91369
87 | 23 | 34 | 13 | 11 | 19 | 87.78713 | 0.2726642 | 0.1266667 | 932.5431 | 0 | 0 | 0 |  | Fe_Cr_Ni_W_Al | Fe23Cr34Ni13W11Al19 | 0.05902514 | -8.6592 | 6.41 | 62.13732
88 | 29 | 36 | 12 | 8 | 15 | 88.60023 | 0.2700482 | 0.1195188 | 852.0212 | 0 | 0 | 0 |  | Fe_Cr_Ni_W_Al | Fe29Cr36Ni12W8Al15 | 0.05503056 | -7.6596 | 6.61 | 53.97509
89 | 36 | 37 | 9 | 6 | 12 | 89.43289 | 0.2679307 | 0.110752 | 759.9456 | 0 | 0 | 0 |  | Fe_Cr_Ni_W_Al | Fe36Cr37Ni9W6Al12 | 0.05088017 | -6.3852 | 6.72 | 47.43477
90 | 3 | 10 | 6 | 38 | 43 | 88.47822 | 0.2892668 | 0.09038769 | 625.7844 | 0 | 0 | 0 |  | Fe_Cr_Ni_W_Al | Fe3Cr10Ni6W38Al43 | 0.04909448 | -6.1812 | 5.01 | 105.405
91 | 4 | 13 | 10 | 34 | 38 | 89.11695 | 0.2877168 | 0.108554 | 819.7223 | 0 | 0 | 0 |  | Fe_Cr_Ni_W_Al | Fe4Cr13Ni10W34Al38 | 0.05460849 | -7.82614 | 5.333333 | 100.0466
92 | 7 | 16 | 14 | 29 | 33 | 88.89305 | 0.2862889 | 0.1229069 | 970.5871 | 0 | 0 | 0 |  | Fe_Cr_Ni_W_Al | Fe7Cr16Ni14W29Al33 | 0.05908953 | -9.194572 | 5.707071 | 92.88315
93 | 10 | 19 | 17 | 25 | 29 | 88.81464 | 0.2846953 | 0.1310942 | 1054.358 | 0 | 0 | 0 |  | Fe_Cr_Ni_W_Al | Fe10Cr19Ni17W25Al29 | 0.06105973 | -9.8348 | 6.01 | 86.26464
94 | 15 | 21 | 19 | 20 | 25 | 87.67183 | 0.2835969 | 0.1359532 | 1083.288 | 1 | 0 | 0 |  | Fe_Cr_Ni_W_Al | Fe15Cr21Ni19W20Al25 | 0.06171171 | -10.0892 | 6.31 | 78.42519
95 | 20 | 24 | 19 | 16 | 21 | 87.75773 | 0.2811381 | 0.1350232 | 1058.507 | 1 | 0 | 0 |  | Fe_Cr_Ni_W_Al | Fe20Cr24Ni19W16Al21 | 0.06054535 | -9.628 | 6.53 | 70.92175
96 | 26 | 26 | 18 | 12 | 17 | 87.65927 | 0.2788989 | 0.1297831 | 982.9331 | 0 | 0 | 0 |  | Fe_Cr_Ni_W_Al | Fe26Cr26Ni18W12Al17 | 0.05792133 | -8.834201 | 6.737374 | 62.74946
97 | 34 | 28 | 17 | 9 | 13 | 88.34425 | 0.2767976 | 0.1214723 | 887.3993 | 0 | 0 | 0 |  | Fe_Cr_Ni_W_Al | Fe34Cr28Ni17W9Al13 | 0.05311449 | -7.546319 | 6.960396 | 54.10996
98 | 43 | 28 | 12 | 6 | 11 | 87.27337 | 0.2754005 | 0.1112101 | 757.9229 | 0 | 0 | 0 |  | Fe_Cr_Ni_W_Al | Fe43Cr28Ni12W6Al11 | 0.04970409 | -6.382 | 7.01 | 46.64149
99 | 3 | 8 | 9 | 45 | 35 | 98.55378 | 0.2877168 | 0.09499782 | 766.9869 | 0 | 0 | 0 |  | Fe_Cr_Ni_W_Al | Fe3Cr8Ni9W45Al35 | 0.04848844 | -6.1888 | 5.37 | 104.9646
100 | 5 | 10 | 14 | 39 | 31 | 96.98101 | 0.2875242 | 0.1144839 | 982.4097 | 0 | 0 | 0 |  | Fe_Cr_Ni_W_Al | Fe5Cr10Ni14W39Al31 | 0.05423073 | -7.831446 | 5.727273 | 99.14618
101 | 8 | 12 | 19 | 33 | 27 | 95.16284 | 0.2873509 | 0.1291033 | 1135.913 | 0 | 0 | 0 |  | Fe_Cr_Ni_W_Al | Fe8Cr12Ni19W33Al27 | 0.05809866 | -9.046016 | 6.111111 | 92.20603
102 | 12 | 14 | 22 | 28 | 24 | 93.34956 | 0.2869215 | 0.1365693 | 1196.141 | 0 | 0 | 0 |  | Fe_Cr_Ni_W_Al | Fe12Cr14Ni22W28Al24 | 0.059789 | -9.5184 | 6.4 | 85.67664
103 | 17 | 16 | 24 | 23 | 20 | 92.32545 | 0.2859822 | 0.1395182 | 1206.05 | 1 | 0 | 0 |  | Fe_Cr_Ni_W_Al | Fe17Cr16Ni24W23Al20 | 0.05964588 | -9.3936 | 6.7 | 78.18926
104 | 22 | 18 | 25 | 18 | 17 | 90.53641 | 0.2850305 | 0.1378496 | 1146.048 | 1 | 0 | 0 |  | Fe_Cr_Ni_W_Al | Fe22Cr18Ni25W18Al17 | 0.0582892 | -9.1232 | 6.93 | 70.53165
105 | 30 | 20 | 24 | 13 | 13 | 89.50025 | 0.2833296 | 0.1296361 | 1018.513 | 1 | 0 | 0 |  | Fe_Cr_Ni_W_Al | Fe30Cr20Ni24W13Al13 | 0.05440938 | -8.0672 | 7.17 | 60.82742
106 | 38 | 20 | 22 | 9 | 11 | 87.27043 | 0.2831319 | 0.1202605 | 876.6009 | 1 | 0 | 0 |  | Fe_Cr_Ni_W_Al | Fe38Cr20Ni22W9Al11 | 0.0509779 | -7.2984 | 7.31 | 52.64892
107 | 50 | 20 | 16 | 6 | 8 | 86.92514 | 0.2816317 | 0.1057764 | 710.5165 | 0 | 0 | 0 |  | Fe_Cr_Ni_W_Al | Fe50Cr20Ni16W6Al8 | 0.04502751 | -5.568 | 7.4 | 43.80239
108 | 3 | 7 | 14 | 50 | 25 | 109.1359 | 0.2860537 | 0.107189 | 1027.905 | 0 | 0 | 0 |  | Fe_Cr_Ni_W_Al | Fe3Cr7Ni14W50Al25 | 0.04919397 | -6.250791 | 5.868687 | 99.39035
109 | 6 | 8 | 21 | 42 | 23 | 104.1459 | 0.2874192 | 0.126633 | 1235.251 | 0 | 0 | 0 |  | Fe_Cr_Ni_W_Al | Fe6Cr8Ni21W42Al23 | 0.05464842 | -7.8808 | 6.27 | 93.87529
110 | 9 | 9 | 26 | 36 | 20 | 101.5329 | 0.2880315 | 0.1373342 | 1342.494 | 0 | 0 | 0 |  | Fe_Cr_Ni_W_Al | Fe9Cr9Ni26W36Al20 | 0.05691144 | -8.5324 | 6.62 | 88.03017
111 | 13 | 11 | 28 | 29 | 18 | 97.66917 | 0.2880456 | 0.1413275 | 1328.008 | 0 | 0 | 0 |  | Fe_Cr_Ni_W_Al | Fe13Cr11Ni28W29Al18 | 0.05806989 | -8.909295 | 6.848485 | 82.03737
112 | 18 | 12 | 30 | 24 | 16 | 94.81238 | 0.2883489 | 0.1420913 | 1286.114 | 1 | 0 | 0 |  | Fe_Cr_Ni_W_Al | Fe18Cr12Ni30W24Al16 | 0.05768531 | -8.8416 | 7.08 | 75.7973
113 | 25 | 14 | 31 | 18 | 13 | 92.03395 | 0.2878046 | 0.1375174 | 1171.87 | 1 | 0 | 0 |  | Fe_Cr_Ni_W_Al | Fe25Cr14Ni31W18Al13 | 0.05518443 | -8.269385 | 7.336634 | 66.81074
114 | 32 | 15 | 30 | 13 | 10 | 90.03732 | 0.2872013 | 0.1275088 | 1010.837 | 1 | 0 | 0 |  | Fe_Cr_Ni_W_Al | Fe32Cr15Ni30W13Al10 | 0.05109187 | -7.362 | 7.54 | 58.05609
115 | 42 | 15 | 26 | 8 | 8 | 86.93529 | 0.2869701 | 0.1129963 | 800.6305 | 1 | 0 | 0 |  | Fe_Cr_Ni_W_Al | Fe42Cr15Ni26W8Al8 | 0.04631547 | -6.386287 | 7.656566 | 48.12443
116 | 55 | 15 | 19 | 5 | 6 | 85.78235 | 0.2857331 | 0.09773664 | 624.5572 | 0 | 0 | 0 |  | Fe_Cr_Ni_W_Al | Fe55Cr15Ni19W5Al6 | 0.04044388 | -4.8872 | 7.68 | 39.25637
117 | 3 | 7 | 21 | 52 | 17 | 116.162 | 0.2852136 | 0.1211705 | 1313.742 | 0 | 0 | 0 |  | Fe_Cr_Ni_W_Al | Fe3Cr7Ni21W52Al17 | 0.05029868 | -6.1844 | 6.39 | 91.28281
118 | 6 | 7 | 28 | 43 | 16 | 109.6723 | 0.2873062 | 0.136131 | 1452.34 | 0 | 0 | 0 |  | Fe_Cr_Ni_W_Al | Fe6Cr7Ni28W43Al16 | 0.05409416 | -7.3876 | 6.76 | 87.4257
119 | 9 | 7 | 33 | 36 | 15 | 104.5085 | 0.2890718 | 0.1432815 | 1477.406 | 0 | 0 | 0 |  | Fe_Cr_Ni_W_Al | Fe9Cr7Ni33W36Al15 | 0.05573992 | -8.0364 | 7.05 | 83.11552
120 | 14 | 8 | 36 | 30 | 13 | 100.8904 | 0.2897522 | 0.1453508 | 1441.957 | 0 | 0 | 0 |  | Fe_Cr_Ni_W_Al | Fe14Cr8Ni36W30Al13 | 0.05563388 | -7.941966 | 7.316832 | 77.21471
121 | 19 | 9 | 38 | 24 | 11 | 97.32014 | 0.2903212 | 0.1429652 | 1342.622 | 0 | 0 | 0 |  | Fe_Cr_Ni_W_Al | Fe19Cr9Ni38W24Al11 | 0.05417001 | -7.662778 | 7.554455 | 70.6784
122 | 25 | 10 | 38 | 18 | 9 | 93.75029 | 0.2905957 | 0.1353936 | 1177.953 | 1 | 0 | 0 |  | Fe_Cr_Ni_W_Al | Fe25Cr10Ni38W18Al9 | 0.05135215 | -7.162 | 7.75 | 63.16192
123 | 33 | 11 | 37 | 12 | 7 | 89.88284 | 0.2907457 | 0.1220814 | 952.1573 | 1 | 0 | 0 |  | Fe_Cr_Ni_W_Al | Fe33Cr11Ni37W12Al7 | 0.04650462 | -6.4124 | 7.93 | 53.42441
124 | 44 | 12 | 32 | 7 | 5 | 87.02064 | 0.2898327 | 0.1029956 | 699.4373 | 1 | 0 | 0 |  | Fe_Cr_Ni_W_Al | Fe44Cr12Ni32W7Al5 | 0.03972461 | -5.292 | 8.01 | 42.51341
125 | 57 | 12 | 23 | 4 | 4 | 85.19935 | 0.2885262 | 0.08706951 | 519.803 | 1 | 0 | 0 |  | Fe_Cr_Ni_W_Al | Fe57Cr12Ni23W4Al4 | 0.03460948 | -4.204 | 7.94 | 34.11446
126 | 6 | 5 | 37 | 42 | 10 | 112.7324 | 0.2885223 | 0.1443984 | 1632.411 | 0 | 0 | 0 |  | Fe_Cr_Ni_W_Al | Fe6Cr5Ni37W42Al10 | 0.05274334 | -6.5444 | 7.3 | 79.94273
127 | 9 | 5 | 41 | 35 | 10 | 106.7336 | 0.2904382 | 0.1475993 | 1581.638 | 0 | 0 | 0 |  | Fe_Cr_Ni_W_Al | Fe9Cr5Ni41W35Al10 | 0.05361707 | -7.0232 | 7.52 | 76.96337
128 | 13 | 6 | 44 | 28 | 9 | 101.5639 | 0.2916453 | 0.1464117 | 1470.804 | 0 | 0 | 0 |  | Fe_Cr_Ni_W_Al | Fe13Cr6Ni44W28Al9 | 0.05290307 | -7.0564 | 7.75 | 71.69539
129 | 18 | 7 | 45 | 22 | 8 | 97.12499 | 0.292437 | 0.1411653 | 1317.741 | 1 | 0 | 0 |  | Fe_Cr_Ni_W_Al | Fe18Cr7Ni45W22Al8 | 0.05112672 | -6.8732 | 7.92 | 65.86011
130 | 25 | 8 | 45 | 16 | 6 | 93.31748 | 0.2928789 | 0.1297529 | 1102.469 | 1 | 0 | 0 |  | Fe_Cr_Ni_W_Al | Fe25Cr8Ni45W16Al6 | 0.04674147 | -6.1056 | 8.12 | 57.4504
131 | 32 | 9 | 43 | 11 | 5 | 89.59341 | 0.2929968 | 0.1164341 | 886.4918 | 1 | 0 | 0 |  | Fe_Cr_Ni_W_Al | Fe32Cr9Ni43W11Al5 | 0.04246663 | -5.6476 | 8.21 | 49.50747
132 | 43 | 11 | 38 | 6 | 3 | 86.94054 | 0.2914732 | 0.09310073 | 598.7071 | 1 | 0 | 0 |  | Fe_Cr_Ni_W_Al | Fe43Cr11Ni38W6Al3 | 0.03366007 | -4.539947 | 8.267327 | 37.52491
133 | 9 | 3 | 50 | 32 | 6 | 106.4734 | 0.2926332 | 0.1491649 | 1604.233 | 0 | 0 | 0 |  | Fe_Cr_Ni_W_Al | Fe9Cr3Ni50W32Al6 | 0.05068196 | -5.7756 | 8 | 70.22436
134 | 13 | 4 | 52 | 25 | 6 | 100.3635 | 0.2941229 | 0.1445879 | 1427.743 | 1 | 0 | 0 |  | Fe_Cr_Ni_W_Al | Fe13Cr4Ni52W25Al6 | 0.04956512 | -5.9688 | 8.16 | 65.72103
135 | 18 | 5 | 53 | 19 | 5 | 95.77786 | 0.2951005 | 0.135517 | 1223.467 | 1 | 0 | 0 |  | Fe_Cr_Ni_W_Al | Fe18Cr5Ni53W19Al5 | 0.04645216 | -5.6156 | 8.33 | 59.25293
136 | 23 | 6 | 53 | 13 | 4 | 91.10917 | 0.296059 | 0.1212947 | 971.7552 | 1 | 0 | 0 |  | Fe_Cr_Ni_W_Al | Fe23Cr6Ni53W13Al4 | 0.04189466 | -5.228446 | 8.484848 | 51.15238
137 | 30 | 8 | 50 | 8 | 4 | 86.71492 | 0.2957389 | 0.1063524 | 743.2048 | 1 | 0 | 0 |  | Fe_Cr_Ni_W_Al | Fe30Cr8Ni50W8Al4 | 0.03810342 | -5.312 | 8.48 | 42.94124
138 | 33 | 5 | 3 | 12 | 47 | 62.89733 | 0.3014791 | 0.1258203 | 682.7716 | 0 | 0 | 0 |  | Fe_Cr_Ni_W_Al | Fe33Cr5Ni3W12Al47 | 0.06616924 | -9.6628 | 5.37 | 75.84368
139 | 39 | 5 | 5 | 11 | 40 | 66.0145 | 0.2998132 | 0.1311194 | 765.1636 | 0 | 0 | 0 |  | Fe_Cr_Ni_W_Al | Fe39Cr5Ni5W11Al40 | 0.06748274 | -10.124 | 5.78 | 72.16343
140 | 44 | 4 | 7 | 10 | 34 | 68.29517 | 0.2993851 | 0.134624 | 824.7994 | 0 | 0 | 0 |  | Fe_Cr_Ni_W_Al | Fe44Cr4Ni7W10Al34 | 0.06731698 | -10.15815 | 6.141414 | 68.60967
141 | 49 | 4 | 11 | 9 | 27 | 71.75959 | 0.2981295 | 0.1353533 | 874.3603 | 0 | 0 | 0 |  | Fe_Cr_Ni_W_Al | Fe49Cr4Ni11W9Al27 | 0.06510509 | -9.7984 | 6.61 | 63.39396
142 | 53 | 3 | 14 | 7 | 22 | 72.65241 | 0.2986766 | 0.132047 | 850.7677 | 0 | 0 | 0 |  | Fe_Cr_Ni_W_Al | Fe53Cr3Ni14W7Al22 | 0.06233516 | -9.297011 | 6.969697 | 57.17513
143 | 21 | 6 | 3 | 19 | 51 | 67.04688 | 0.2990983 | 0.1125194 | 626.482 | 0 | 0 | 0 |  | Fe_Cr_Ni_W_Al | Fe21Cr6Ni3W19Al51 | 0.06026608 | -8.232 | 5.01 | 88.15367
144 | 27 | 7 | 5 | 17 | 44 | 69.55176 | 0.2972207 | 0.1238781 | 749.5748 | 0 | 0 | 0 |  | Fe_Cr_Ni_W_Al | Fe27Cr7Ni5W17Al44 | 0.06412117 | -9.3296 | 5.42 | 83.16503
145 | 32 | 8 | 7 | 16 | 38 | 72.56395 | 0.2952828 | 0.1289879 | 831.5163 | 0 | 0 | 0 |  | Fe_Cr_Ni_W_Al | Fe32Cr8Ni7W16Al38 | 0.06551139 | -9.719831 | 5.782178 | 79.16874
146 | 36 | 8 | 10 | 14 | 32 | 74.33743 | 0.2946752 | 0.1343121 | 901.9637 | 0 | 0 | 0 |  | Fe_Cr_Ni_W_Al | Fe36Cr8Ni10W14Al32 | 0.06565138 | -10.0176 | 6.16 | 74.05296
147 | 40 | 9 | 14 | 11 | 26 | 75.58177 | 0.2938185 | 0.1358417 | 925.413 | 0 | 0 | 0 |  | Fe_Cr_Ni_W_Al | Fe40Cr9Ni14W11Al26 | 0.06417307 | -10.034 | 6.58 | 66.35833
148 | 44 | 8 | 18 | 9 | 21 | 76.60393 | 0.2944588 | 0.133374 | 911.073 | 0 | 0 | 0 |  | Fe_Cr_Ni_W_Al | Fe44Cr8Ni18W9Al21 | 0.06129813 | -9.5584 | 6.97 | 60.06547
149 | 46 | 7 | 23 | 7 | 16 | 77.59519 | 0.2953397 | 0.1266563 | 852.5673 | 0 | 0 | 0 |  | Fe_Cr_Ni_W_Al | Fe46Cr7Ni23W7Al16 | 0.05679758 | -8.788899 | 7.373737 | 53.20417
150 | 12 | 4 | 3 | 29 | 52 | 74.41898 | 0.2971919 | 0.09228355 | 532.6859 | 0 | 0 | 0 |  | Fe_Cr_Ni_W_Al | Fe12Cr4Ni3W29Al52 | 0.05129581 | -6.2964 | 4.8 | 101.0717
151 | 16 | 8 | 4 | 27 | 46 | 77.28732 | 0.2936452 | 0.10731 | 688.5094 | 0 | 0 | 0 |  | Fe_Cr_Ni_W_Al | Fe16Cr8Ni4W27Al46 | 0.05733116 | -7.40947 | 5.108911 | 96.13724
152 | 21 | 10 | 6 | 24 | 39 | 79.45633 | 0.2915615 | 0.1201326 | 833.1554 | 0 | 0 | 0 |  | Fe_Cr_Ni_W_Al | Fe21Cr10Ni6W24Al39 | 0.0614324 | -8.4012 | 5.49 | 90.29988
153 | 25 | 12 | 9 | 21 | 34 | 80.46038 | 0.2901676 | 0.127576 | 915.9283 | 0 | 0 | 0 |  | Fe_Cr_Ni_W_Al | Fe25Cr12Ni9W21Al34 | 0.06342839 | -9.179884 | 5.841584 | 84.03878
154 | 28 | 13 | 13 | 17 | 29 | 80.27897 | 0.2898073 | 0.134305 | 976.3167 | 0 | 0 | 0 |  | Fe_Cr_Ni_W_Al | Fe28Cr13Ni13W17Al29 | 0.06398324 | -9.8796 | 6.21 | 76.86656
155 | 31 | 14 | 17 | 14 | 24 | 81.02907 | 0.2891847 | 0.1363897 | 1000.568 | 0 | 0 | 0 |  | Fe_Cr_Ni_W_Al | Fe31Cr14Ni17W14Al24 | 0.06268886 | -9.9456 | 6.58 | 69.91827
156 | 34 | 13 | 23 | 11 | 19 | 81.14494 | 0.2904204 | 0.1346323 | 979.0343 | 1 | 0 | 0 |  | Fe_Cr_Ni_W_Al | Fe34Cr13Ni23W11Al19 | 0.05965287 | -9.7292 | 7.03 | 62.19894
157 | 36 | 12 | 29 | 8 | 15 | 80.53226 | 0.2920304 | 0.1282903 | 899.7541 | 1 | 0 | 0 |  | Fe_Cr_Ni_W_Al | Fe36Cr12Ni29W8Al15 | 0.05550597 | -9.2424 | 7.43 | 54.15681
158 | 37 | 9 | 36 | 6 | 12 | 79.48961 | 0.2954819 | 0.1208048 | 812.1357 | 1 | 0 | 0 |  | Fe_Cr_Ni_W_Al | Fe37Cr9Ni36W6Al12 | 0.05120748 | -8.5884 | 7.82 | 47.76283
159 | 10 | 6 | 3 | 38 | 43 | 87.61039 | 0.2911339 | 0.09067992 | 626.1807 | 0 | 0 | 0 |  | Fe_Cr_Ni_W_Al | Fe10Cr6Ni3W38Al43 | 0.0497549 | -5.5104 | 5.03 | 105.36
160 | 13 | 10 | 4 | 34 | 38 | 88.58488 | 0.2885745 | 0.1065608 | 795.5638 | 0 | 0 | 0 |  | Fe_Cr_Ni_W_Al | Fe13Cr10Ni4W34Al38 | 0.0552474 | -6.425467 | 5.272727 | 100.0361
161 | 16 | 14 | 7 | 29 | 33 | 88.64685 | 0.2863887 | 0.1182848 | 917.5383 | 0 | 0 | 0 |  | Fe_Cr_Ni_W_Al | Fe16Cr14Ni7W29Al33 | 0.05959024 | -7.65677 | 5.606061 | 92.88436
162 | 19 | 17 | 10 | 25 | 29 | 88.56423 | 0.2848004 | 0.1264238 | 999.2206 | 0 | 0 | 0 |  | Fe_Cr_Ni_W_Al | Fe19Cr17Ni10W25Al29 | 0.06148805 | -8.4156 | 5.91 | 86.25473
163 | 21 | 19 | 15 | 20 | 25 | 87.28875 | 0.2842453 | 0.133574 | 1053.672 | 0 | 0 | 0 |  | Fe_Cr_Ni_W_Al | Fe21Cr19Ni15W20Al25 | 0.06197128 | -9.3276 | 6.27 | 78.39764
164 | 24 | 19 | 20 | 16 | 21 | 86.28146 | 0.2848664 | 0.136515 | 1066.344 | 1 | 0 | 0 |  | Fe_Cr_Ni_W_Al | Fe24Cr19Ni20W16Al21 | 0.06076102 | -9.6712 | 6.65 | 70.87272
165 | 26 | 18 | 26 | 12 | 17 | 84.90237 | 0.2864035 | 0.1346058 | 1020.254 | 1 | 0 | 0 |  | Fe_Cr_Ni_W_Al | Fe26Cr18Ni26W12Al17 | 0.05804358 | -9.741863 | 7.060606 | 62.72812
166 | 28 | 17 | 34 | 9 | 13 | 84.23711 | 0.2883813 | 0.1284699 | 940.6263 | 1 | 0 | 0 |  | Fe_Cr_Ni_W_Al | Fe28Cr17Ni34W9Al13 | 0.05311311 | -9.161063 | 7.514851 | 54.13036
167 | 28 | 12 | 43 | 6 | 11 | 80.7973 | 0.2942651 | 0.1210012 | 825.0531 | 1 | 0 | 0 |  | Fe_Cr_Ni_W_Al | Fe28Cr12Ni43W6Al11 | 0.04957212 | -8.9216 | 7.95 | 46.92136
168 | 8 | 9 | 3 | 45 | 35 | 98.99469 | 0.2863411 | 0.08981301 | 707.6234 | 0 | 0 | 0 |  | Fe_Cr_Ni_W_Al | Fe8Cr9Ni3W45Al35 | 0.04879359 | -4.7996 | 5.23 | 105.1397
169 | 10 | 14 | 5 | 39 | 31 | 98.31946 | 0.2839295 | 0.1068677 | 894.1187 | 0 | 0 | 0 |  | Fe_Cr_Ni_W_Al | Fe10Cr14Ni5W39Al31 | 0.0543843 | -5.855321 | 5.464646 | 99.45749
170 | 12 | 19 | 8 | 33 | 27 | 97.42826 | 0.2814618 | 0.118179 | 1010.925 | 0 | 0 | 0 |  | Fe_Cr_Ni_W_Al | Fe12Cr19Ni8W33Al27 | 0.0580973 | -6.887869 | 5.747475 | 92.59401
171 | 14 | 22 | 12 | 28 | 24 | 95.90548 | 0.2803384 | 0.1264763 | 1084.557 | 0 | 0 | 0 |  | Fe_Cr_Ni_W_Al | Fe14Cr22Ni12W28Al24 | 0.05968374 | -7.816 | 6.04 | 86.0118
172 | 16 | 24 | 17 | 23 | 20 | 94.85181 | 0.2795995 | 0.1328726 | 1138.687 | 0 | 0 | 0 |  | Fe_Cr_Ni_W_Al | Fe16Cr24Ni17W23Al20 | 0.05945133 | -8.45 | 6.4 | 78.45323
173 | 18 | 25 | 22 | 18 | 17 | 92.68712 | 0.2797123 | 0.1351399 | 1126.479 | 1 | 0 | 0 |  | Fe_Cr_Ni_W_Al | Fe18Cr25Ni22W18Al17 | 0.0580474 | -8.9144 | 6.73 | 70.69338
174 | 20 | 24 | 30 | 13 | 13 | 90.42526 | 0.2815855 | 0.1321607 | 1053.663 | 1 | 0 | 0 |  | Fe_Cr_Ni_W_Al | Fe20Cr24Ni30W13Al13 | 0.05409928 | -8.9904 | 7.21 | 60.88829
175 | 20 | 22 | 38 | 9 | 11 | 87.11842 | 0.2847824 | 0.1263754 | 943.3517 | 1 | 0 | 0 |  | Fe_Cr_Ni_W_Al | Fe20Cr22Ni38W9Al11 | 0.05055933 | -9.1496 | 7.59 | 52.73576
176 | 20 | 16 | 50 | 6 | 8 | 83.99293 | 0.2916351 | 0.1152419 | 794.267 | 1 | 0 | 0 |  | Fe_Cr_Ni_W_Al | Fe20Cr16Ni50W6Al8 | 0.04452216 | -8.264 | 8.16 | 43.93816
177 | 7 | 14 | 3 | 50 | 25 | 111.2115 | 0.2810941 | 0.09529534 | 873.5571 | 0 | 0 | 0 |  | Fe_Cr_Ni_W_Al | Fe7Cr14Ni3W50Al25 | 0.04919062 | -3.982859 | 5.505051 | 100.2221
178 | 8 | 21 | 6 | 42 | 23 | 107.9859 | 0.2783596 | 0.1092965 | 1014.729 | 0 | 0 | 0 |  | Fe_Cr_Ni_W_Al | Fe8Cr21Ni6W42Al23 | 0.05436744 | -5.1368 | 5.71 | 94.9643
179 | 9 | 26 | 9 | 36 | 20 | 106.6536 | 0.2759324 | 0.1185275 | 1110.265 | 0 | 0 | 0 |  | Fe_Cr_Ni_W_Al | Fe9Cr26Ni9W36Al20 | 0.05648429 | -5.86 | 5.94 | 89.24231
180 | 11 | 28 | 13 | 29 | 18 | 102.9646 | 0.2753134 | 0.1265694 | 1160.951 | 0 | 0 | 0 |  | Fe_Cr_Ni_W_Al | Fe11Cr28Ni13W29Al18 | 0.05762159 | -6.88542 | 6.20202 | 82.99056
181 | 12 | 30 | 18 | 24 | 16 | 100.3912 | 0.2749244 | 0.1310547 | 1175.673 | 0 | 0 | 0 |  | Fe_Cr_Ni_W_Al | Fe12Cr30Ni18W24Al16 | 0.0571446 | -7.6656 | 6.48 | 76.57931
182 | 14 | 31 | 25 | 18 | 13 | 97.23331 | 0.2753639 | 0.1326883 | 1142.785 | 0 | 0 | 0 |  | Fe_Cr_Ni_W_Al | Fe14Cr31Ni25W18Al13 | 0.05461484 | -8.234879 | 6.881188 | 67.34669
183 | 15 | 30 | 32 | 13 | 10 | 94.49054 | 0.2768973 | 0.127899 | 1041.222 | 1 | 0 | 0 |  | Fe_Cr_Ni_W_Al | Fe15Cr30Ni32W13Al10 | 0.05049424 | -8.3752 | 7.28 | 58.41746
184 | 15 | 26 | 42 | 8 | 8 | 89.61012 | 0.2817984 | 0.1186928 | 877.0284 | 1 | 0 | 0 |  | Fe_Cr_Ni_W_Al | Fe15Cr26Ni42W8Al8 | 0.04566597 | -8.576268 | 7.757576 | 48.35391
185 | 15 | 19 | 55 | 5 | 6 | 85.23999 | 0.2900016 | 0.1069812 | 715.4365 | 1 | 0 | 0 |  | Fe_Cr_Ni_W_Al | Fe15Cr19Ni55W5Al6 | 0.03977099 | -7.772 | 8.32 | 39.49124
186 | 7 | 21 | 3 | 52 | 17 | 120.1882 | 0.2761875 | 0.101837 | 1035.82 | 0 | 0 | 0 |  | Fe_Cr_Ni_W_Al | Fe7Cr21Ni3W52Al17 | 0.05007199 | -3.11 | 5.75 | 93.2251
187 | 7 | 28 | 6 | 43 | 16 | 115.8708 | 0.2733317 | 0.114503 | 1157.426 | 0 | 0 | 0 |  | Fe_Cr_Ni_W_Al | Fe7Cr28Ni6W43Al16 | 0.05358106 | -4.0904 | 5.9 | 89.61137
188 | 7 | 33 | 9 | 36 | 15 | 112.3735 | 0.2710661 | 0.1217065 | 1204.032 | 0 | 0 | 0 |  | Fe_Cr_Ni_W_Al | Fe7Cr33Ni9W36Al15 | 0.05505686 | -4.95 | 6.05 | 85.28886
189 | 8 | 36 | 14 | 30 | 13 | 109.4564 | 0.2699628 | 0.126422 | 1222.184 | 0 | 0 | 0 |  | Fe_Cr_Ni_W_Al | Fe8Cr36Ni14W30Al13 | 0.05487299 | -5.814332 | 6.326733 | 79.13865
190 | 9 | 38 | 19 | 24 | 11 | 106.3628 | 0.2691796 | 0.1272313 | 1182.152 | 0 | 0 | 0 |  | Fe_Cr_Ni_W_Al | Fe9Cr38Ni19W24Al11 | 0.05337705 | -6.504852 | 6.60396 | 72.3114
191 | 10 | 38 | 25 | 18 | 9 | 102.6493 | 0.2696104 | 0.1256521 | 1104.952 | 0 | 0 | 0 |  | Fe_Cr_Ni_W_Al | Fe10Cr38Ni25W18Al9 | 0.05055601 | -7.152 | 6.93 | 64.40378
192 | 11 | 37 | 33 | 12 | 7 | 98.07314 | 0.2714092 | 0.1187631 | 957.7851 | 0 | 0 | 0 |  | Fe_Cr_Ni_W_Al | Fe11Cr37Ni33W12Al7 | 0.04573234 | -7.6444 | 7.33 | 54.25945
193 | 12 | 32 | 44 | 7 | 5 | 92.76904 | 0.2770748 | 0.1051521 | 750.7642 | 1 | 0 | 0 |  | Fe_Cr_Ni_W_Al | Fe12Cr32Ni44W7Al5 | 0.03901009 | -7.6664 | 7.85 | 43.01291
194 | 12 | 23 | 57 | 4 | 4 | 87.00033 | 0.2869303 | 0.09521173 | 605.9908 | 1 | 1 | 1 | 605.9908 | Fe_Cr_Ni_W_Al | Fe12Cr23Ni57W4Al4 | 0.03391643 | -7.1636 | 8.4 | 34.49612
195 | 5 | 37 | 6 | 42 | 10 | 122.2841 | 0.2676373 | 0.1119086 | 1171.72 | 0 | 0 | 0 |  | Fe_Cr_Ni_W_Al | Fe5Cr37Ni6W42Al10 | 0.05193997 | -2.9644 | 6.04 | 83.75506
196 | 5 | 41 | 9 | 35 | 10 | 117.7804 | 0.2657124 | 0.116736 | 1178.173 | 0 | 0 | 0 |  | Fe_Cr_Ni_W_Al | Fe5Cr41Ni9W35Al10 | 0.05271391 | -3.8872 | 6.16 | 80.42786
197 | 6 | 44 | 13 | 28 | 9 | 113.5793 | 0.264085 | 0.1201737 | 1163.196 | 0 | 0 | 0 |  | Fe_Cr_Ni_W_Al | Fe6Cr44Ni13W28Al9 | 0.05199262 | -4.7664 | 6.37 | 74.67443
198 | 7 | 45 | 18 | 22 | 8 | 109.3928 | 0.2637355 | 0.1213853 | 1119.313 | 0 | 0 | 0 |  | Fe_Cr_Ni_W_Al | Fe7Cr45Ni18W22Al8 | 0.05022638 | -5.6684 | 6.62 | 68.25206
199 | 8 | 45 | 25 | 16 | 6 | 105.4391 | 0.2641858 | 0.1183507 | 1023.539 | 0 | 0 | 0 |  | Fe_Cr_Ni_W_Al | Fe8Cr45Ni25W16Al6 | 0.04587225 | -6.334 | 6.98 | 59.31528
200 | 9 | 43 | 32 | 11 | 5 | 100.7068 | 0.266426 | 0.1129741 | 901.1272 | 0 | 0 | 0 |  | Fe_Cr_Ni_W_Al | Fe9Cr43Ni32W11Al5 | 0.04165757 | -6.9812 | 7.31 | 50.8
201 | 11 | 38 | 43 | 6 | 3 | 95.27992 | 0.2720382 | 0.09715431 | 673.7441 | 1 | 0 | 0 |  | Fe_Cr_Ni_W_Al | Fe11Cr38Ni43W6Al3 | 0.0329971 | -6.950299 | 7.831683 | 38.35064
202 | 3 | 50 | 9 | 32 | 6 | 121.2501 | 0.2597609 | 0.1132936 | 1142.604 | 0 | 0 | 0 |  | Fe_Cr_Ni_W_Al | Fe3Cr50Ni9W32Al6 | 0.04960986 | -2.9552 | 6.24 | 75.04636
203 | 4 | 52 | 13 | 25 | 6 | 115.9102 | 0.2584274 | 0.1149221 | 1093.466 | 0 |  | 0 |  | Fe_Cr_Ni_W_Al | Fe4Cr52Ni13W25Al6 | 0.04853412 | -4.0476 | 6.42 | 69.62003
204 | 5 | 53 | 18 | 19 | 5 | 111.7055 | 0.2576832 | 0.1134341 | 1015.924 | 0 | 0 | 0 |  | Fe_Cr_Ni_W_Al | Fe5Cr53Ni18W19Al5 | 0.04547782 | -4.8948 | 6.67 | 62.43589
205 | 6 | 53 | 23 | 13 | 4 | 107.211 | 0.2572311 | 0.1075088 | 883.2404 | 0 | 0 | 0 |  | Fe_Cr_Ni_W_Al | Fe6Cr53Ni23W13Al4 | 0.04101482 | -5.65126 | 6.929293 | 53.60955
206 | 8 | 50 | 30 | 8 | 4 | 101.0094 | 0.2604007 | 0.1023449 | 761.8553 | 0 | 0 | 0 |  | Fe_Cr_Ni_W_Al | Fe8Cr50Ni30W8Al4 | 0.03735045 | -6.7024 | 7.24 | 44.40548
207 | 3 | 5 | 33 | 12 | 47 | 61.30087 | 0.3079748 | 0.1491379 | 861.4075 | 1 | 0 | 0 |  | Fe_Cr_Ni_W_Al | Fe3Cr5Ni33W12Al47 | 0.06478753 | -16.6588 | 5.97 | 77.06324
208 | 5 | 5 | 39 | 11 | 40 | 64.20738 | 0.3070886 | 0.1559631 | 967.4708 | 1 | 0 | 0 |  | Fe_Cr_Ni_W_Al | Fe5Cr5Ni39W11Al40 | 0.06611867 | -16.9648 | 6.46 | 73.35503
209 | 7 | 4 | 44 | 10 | 34 | 66.30824 | 0.3073204 | 0.1588258 | 1029.692 | 1 | 0 | 0 |  | Fe_Cr_Ni_W_Al | Fe7Cr4Ni44W10Al34 | 0.0659784 | -16.62116 | 6.888889 | 69.7426
210 | 11 | 4 | 49 | 9 | 27 | 69.7493 | 0.3061063 | 0.1554101 | 1051.577 | 1 | 0 | 0 |  | Fe_Cr_Ni_W_Al | Fe11Cr4Ni49W9Al27 | 0.06393635 | -15.088 | 7.37 | 64.29745
211 | 14 | 3 | 53 | 7 | 22 | 70.5384 | 0.3070344 | 0.1494893 | 1002.515 | 1 | 0 | 0 |  | Fe_Cr_Ni_W_Al | Fe14Cr3Ni53W7Al22 | 0.06127488 | -13.76962 | 7.757576 | 58.05776
212 | 3 | 6 | 21 | 19 | 51 | 66.15962 | 0.3026743 | 0.1269121 | 742.1303 | 1 | 0 | 0 |  | Fe_Cr_Ni_W_Al | Fe3Cr6Ni21W19Al51 | 0.05925502 | -12.9408 | 5.37 | 88.6777
213 | 5 | 7 | 27 | 17 | 44 | 68.46012 | 0.3016024 | 0.1409834 | 896.8451 | 1 | 0 | 0 |  | Fe_Cr_Ni_W_Al | Fe5Cr7Ni27W17Al44 | 0.06307603 | -14.4072 | 5.86 | 83.73605
214 | 7 | 8 | 32 | 16 | 38 | 71.34045 | 0.3001791 | 0.1473141 | 998.1412 | 1 | 0 | 0 |  | Fe_Cr_Ni_W_Al | Fe7Cr8Ni32W16Al38 | 0.06447884 | -14.75855 | 6.277228 | 79.70002
215 | 10 | 8 | 36 | 14 | 32 | 73.0429 | 0.2998466 | 0.1514572 | 1062.953 | 1 | 0 | 0 |  | Fe_Cr_Ni_W_Al | Fe10Cr8Ni36W14Al32 | 0.06469586 | -14.6144 | 6.68 | 74.54219
216 | 14 | 9 | 40 | 11 | 26 | 74.2616 | 0.2990944 | 0.1502326 | 1061.206 | 1 | 0 | 0 |  | Fe_Cr_Ni_W_Al | Fe14Cr9Ni40W11Al26 | 0.06335619 | -13.9132 | 7.1 | 66.83619
217 | 18 | 8 | 44 | 9 | 21 | 75.26666 | 0.2997902 | 0.1453749 | 1023.5 | 1 | 0 | 0 |  | Fe_Cr_Ni_W_Al | Fe18Cr8Ni44W9Al21 | 0.06058607 | -12.7408 | 7.49 | 60.4899
218 | 23 | 7 | 46 | 7 | 16 | 76.38577 | 0.3001521 | 0.1354261 | 932.7036 | 1 | 0 | 0 |  | Fe_Cr_Ni_W_Al | Fe23Cr7Ni46W7Al16 | 0.05625226 | -11.03234 | 7.838384 | 53.53132
219 | 3 | 4 | 12 | 29 | 52 | 74.02311 | 0.2987696 | 0.1005744 | 603.075 | 0 | 0 | 0 |  | Fe_Cr_Ni_W_Al | Fe3Cr4Ni12W29Al52 | 0.05065555 | -8.7552 | 4.98 | 101.1868
220 | 4 | 8 | 16 | 27 | 46 | 76.76419 | 0.2957411 | 0.1152738 | 762.6407 | 0 | 0 | 0 |  | Fe_Cr_Ni_W_Al | Fe4Cr8Ni16W27Al46 | 0.05663665 | -10.39741 | 5.346535 | 96.26307
221 | 6 | 10 | 21 | 24 | 39 | 78.79015 | 0.2942405 | 0.1314852 | 945.8917 | 1 | 0 | 0 |  | Fe_Cr_Ni_W_Al | Fe6Cr10Ni21W24Al39 | 0.06069661 | -11.7672 | 5.79 | 90.42786
222 | 9 | 12 | 25 | 21 | 34 | 79.74303 | 0.2930611 | 0.1394895 | 1037.154 | 1 | 0 | 0 |  | Fe_Cr_Ni_W_Al | Fe9Cr12Ni25W21Al34 | 0.06275681 | -12.3733 | 6.158416 | 84.17137
223 | 13 | 13 | 28 | 17 | 29 | 79.57741 | 0.2926392 | 0.1447209 | 1082.782 | 1 | 0 | 0 |  | Fe_Cr_Ni_W_Al | Fe13Cr13Ni28W17Al29 | 0.06343091 | -12.5676 | 6.51 | 77.01687
224 | 17 | 14 | 31 | 14 | 24 | 80.36067 | 0.2918876 | 0.144589 | 1084.654 | 1 | 0 | 0 |  | Fe_Cr_Ni_W_Al | Fe17Cr14Ni31W14Al24 | 0.06224002 | -12.1296 | 6.86 | 70.05749
225 | 23 | 13 | 34 | 11 | 19 | 80.60627 | 0.2925947 | 0.1398814 | 1031.885 | 1 | 0 | 0 |  | Fe_Cr_Ni_W_Al | Fe23Cr13Ni34W11Al19 | 0.05935075 | -11.1372 | 7.25 | 62.30337
226 | 29 | 12 | 36 | 8 | 15 | 80.17881 | 0.293453 | 0.1310242 | 926.0184 | 1 | 0 | 0 |  | Fe_Cr_Ni_W_Al | Fe29Cr12Ni36W8Al15 | 0.05534178 | -9.9732 | 7.57 | 54.23237
227 | 36 | 9 | 37 | 6 | 12 | 79.43785 | 0.2956889 | 0.1211108 | 814.9045 | 1 | 0 | 0 |  | Fe_Cr_Ni_W_Al | Fe36Cr9Ni37W6Al12 | 0.05118711 | -8.67 | 7.84 | 47.77357
228 | 3 | 6 | 10 | 38 | 43 | 87.34636 | 0.2922124 | 0.09622761 | 682.5252 | 0 | 0 | 0 |  | Fe_Cr_Ni_W_Al | Fe3Cr6Ni10W38Al43 | 0.04926023 | -7.2548 | 5.17 | 105.308
229 | 4 | 10 | 13 | 34 | 38 | 88.2355 | 0.2900115 | 0.1133813 | 869.6895 | 0 | 0 | 0 |  | Fe_Cr_Ni_W_Al | Fe4Cr10Ni13W34Al38 | 0.05471263 | -8.555862 | 5.454545 | 99.97388
230 | 7 | 14 | 16 | 29 | 33 | 88.28425 | 0.2878856 | 0.126314 | 1006.586 | 0 | 0 | 0 |  | Fe_Cr_Ni_W_Al | Fe7Cr14Ni16W29Al33 | 0.05914674 | -9.618202 | 5.787879 | 92.84105
231 | 10 | 17 | 19 | 25 | 29 | 88.19289 | 0.2863368 | 0.1333527 | 1077.002 | 0 | 0 | 0 |  | Fe_Cr_Ni_W_Al | Fe10Cr17Ni19W25Al29 | 0.06110841 | -10.2012 | 6.09 | 86.22874
232 | 15 | 19 | 21 | 20 | 25 | 87.0286 | 0.2853194 | 0.1379006 | 1101.76 | 1 | 0 | 0 |  | Fe_Cr_Ni_W_Al | Fe15Cr19Ni21W20Al25 | 0.06175325 | -10.4052 | 6.39 | 78.40223
233 | 20 | 19 | 24 | 16 | 21 | 86.10083 | 0.28561 | 0.1390588 | 1094.189 | 1 | 0 | 0 |  | Fe_Cr_Ni_W_Al | Fe20Cr19Ni24W16Al21 | 0.06063466 | -10.3 | 6.73 | 70.88423
234 | 26 | 18 | 26 | 12 | 17 | 84.90237 | 0.2864035 | 0.1350903 | 1025.436 | 1 | 0 | 0 |  | Fe_Cr_Ni_W_Al | Fe26Cr18Ni26W12Al17 | 0.05804358 | -9.741863 | 7.060606 | 62.72812
235 | 34 | 17 | 28 | 9 | 13 | 84.52638 | 0.2872001 | 0.1256987 | 912.5164 | 1 | 0 | 0 |  | Fe_Cr_Ni_W_Al | Fe34Cr17Ni28W9Al13 | 0.0532489 | -8.521125 | 7.39604 | 54.09481
236 | 43 | 12 | 28 | 6 | 11 | 81.56469 | 0.2911743 | 0.1163244 | 781.8986 | 1 | 0 | 0 |  | Fe_Cr_Ni_W_Al | Fe43Cr12Ni28W6Al11 | 0.04986984 | -7.6556 | 7.65 | 46.7744
237 | 3 | 9 | 8 | 45 | 35 | 98.8332 | 0.2870431 | 0.09351687 | 750.4414 | 0 | 0 | 0 |  | Fe_Cr_Ni_W_Al | Fe3Cr9Ni8W45Al35 | 0.04844816 | -5.9476 | 5.33 | 105.0219
238 | 5 | 14 | 10 | 39 | 31 | 98.14848 | 0.2846713 | 0.1107797 | 941.592 | 0 | 0 | 0 |  | Fe_Cr_Ni_W_Al | Fe5Cr14Ni10W39Al31 | 0.05409792 | -6.96133 | 5.565657 | 99.35556
239 | 8 | 19 | 12 | 33 | 27 | 97.28392 | 0.2820864 | 0.1220176 | 1057.745 | 0 | 0 | 0 |  | Fe_Cr_Ni_W_Al | Fe8Cr19Ni12W33Al27 | 0.05790613 | -7.720437 | 5.828283 | 92.528
240 | 12 | 22 | 14 | 28 | 24 | 95.82996 | 0.2806629 | 0.1279515 | 1102.477 | 0 | 0 | 0 |  | Fe_Cr_Ni_W_Al | Fe12Cr22Ni14W28Al24 | 0.0596018 | -8.2 | 6.08 | 85.98683
241 | 17 | 24 | 16 | 23 | 20 | 94.89146 | 0.2794297 | 0.1321876 | 1130.413 | 0 | 0 | 0 |  | Fe_Cr_Ni_W_Al | Fe17Cr24Ni16W23Al20 | 0.05948658 | -8.2768 | 6.38 | 78.46298
242 | 22 | 25 | 18 | 18 | 17 | 92.85556 | 0.278998 | 0.1326226 | 1097.02 | 1 | 0 | 0 |  | Fe_Cr_Ni_W_Al | Fe22Cr25Ni18W18Al17 | 0.05816983 | -8.2888 | 6.65 | 70.71442
243 | 30 | 24 | 20 | 13 | 13 | 90.87268 | 0.2797067 | 0.1275617 | 1002.262 | 1 | 0 | 0 |  | Fe_Cr_Ni_W_Al | Fe30Cr24Ni20W13Al13 | 0.0543541 | -7.6864 | 7.01 | 60.90602
244 | 38 | 22 | 20 | 9 | 11 | 87.97368 | 0.2812375 | 0.1195134 | 872.1133 | 0 | 0 | 0 |  | Fe_Cr_Ni_W_Al | Fe38Cr22Ni20W9Al11 | 0.05095484 | -7.1336 | 7.23 | 52.66608
245 | 50 | 16 | 20 | 6 | 8 | 85.48958 | 0.2855289 | 0.1067938 | 714.455 | 0 | 0 | 0 |  | Fe_Cr_Ni_W_Al | Fe50Cr16Ni20W6Al8 | 0.04506282 | -5.84 | 7.56 | 43.78632
246 | 3 | 14 | 7 | 50 | 25 | 111.1037 | 0.2816198 | 0.09870489 | 919.0612 | 0 | 0 | 0 |  | Fe_Cr_Ni_W_Al | Fe3Cr14Ni7W50Al25 | 0.04893464 | -4.813795 | 5.585859 | 100.0564
247 | 6 | 21 | 8 | 42 | 23 | 107.9266 | 0.2786394 | 0.1105563 | 1031.638 | 0 | 0 | 0 |  | Fe_Cr_Ni_W_Al | Fe6Cr21Ni8W42Al23 | 0.05426455 | -5.5408 | 5.75 | 94.89945
248 | 9 | 26 | 9 | 36 | 20 | 106.6536 | 0.2759324 | 0.1185275 | 1110.265 | 0 | 0 | 0 |  | Fe_Cr_Ni_W_Al | Fe9Cr26Ni9W36Al20 | 0.05648429 | -5.86 | 5.94 | 89.24231
249 | 13 | 28 | 11 | 29 | 18 | 103.0348 | 0.2749961 | 0.1258859 | 1151.947 | 0 | 0 | 0 |  | Fe_Cr_Ni_W_Al | Fe13Cr28Ni11W29Al18 | 0.05769891 | -6.515662 | 6.161616 | 83.03267
250 | 18 | 30 | 12 | 24 | 16 | 100.6147 | 0.2739313 | 0.1271508 | 1126.269 | 0 | 0 | 0 |  | Fe_Cr_Ni_W_Al | Fe18Cr30Ni12W24Al16 | 0.05734687 | -6.6384 | 6.36 | 76.67374
251 | 25 | 31 | 14 | 18 | 13 | 97.67357 | 0.2734432 | 0.1258181 | 1059.686 | 0 | 0 | 0 |  | Fe_Cr_Ni_W_Al | Fe25Cr31Ni14W18Al13 | 0.05492384 | -6.582884 | 6.663366 | 67.45517
252 | 32 | 30 | 15 | 13 | 10 | 95.22435 | 0.2737411 | 0.1203652 | 954.8125 | 0 | 0 | 0 |  | Fe_Cr_Ni_W_Al | Fe32Cr30Ni15W13Al10 | 0.05090194 | -6.138 | 6.94 | 58.50906
253 | 42 | 26 | 15 | 8 | 8 | 90.88933 | 0.2764225 | 0.1099207 | 786.1592 | 0 | 0 | 0 |  | Fe_Cr_Ni_W_Al | Fe42Cr26Ni15W8Al8 | 0.04620579 | -5.6231 | 7.212121 | 48.29577
254 | 55 | 19 | 15 | 5 | 6 | 87.23168 | 0.2818121 | 0.09696194 | 622.7085 | 0 | 0 | 0 |  | Fe_Cr_Ni_W_Al | Fe55Cr19Ni15W5Al6 | 0.04041489 | -4.652 | 7.52 | 39.28407
255 | 3 | 21 | 7 | 52 | 17 | 120.0971 | 0.2766908 | 0.102452 | 1046.478 | 0 | 0 | 0 |  | Fe_Cr_Ni_W_Al | Fe3Cr21Ni7W52Al17 | 0.04984764 | -3.8604 | 5.83 | 93.00937
256 | 6 | 28 | 7 | 43 | 16 | 115.8445 | 0.2734676 | 0.1120209 | 1123.582 | 0 | 0 | 0 |  | Fe_Cr_Ni_W_Al | Fe6Cr28Ni7W43Al16 | 0.05353417 | -4.2796 | 5.92 | 89.56895
257 | 9 | 33 | 7 | 36 | 15 | 112.4321 | 0.2707761 | 0.1170441 | 1140.345 | 0 | 0 | 0 |  | Fe_Cr_Ni_W_Al | Fe9Cr33Ni7W36Al15 | 0.05513893 | -4.5732 | 6.01 | 85.35637
258 | 14 | 36 | 8 | 30 | 13 | 109.6467 | 0.2690491 | 0.1200843 | 1136.597 | 0 | 0 | 0 |  | Fe_Cr_Ni_W_Al | Fe14Cr36Ni8W30Al13 | 0.05508462 | -4.757965 | 6.207921 | 79.30369
259 | 19 | 38 | 9 | 24 | 11 | 106.7088 | 0.2675642 | 0.1206617 | 1095.98 | 0 | 0 | 0 |  | Fe_Cr_Ni_W_Al | Fe19Cr38Ni9W24Al11 | 0.05368376 | -4.854034 | 6.405941 | 72.52541
260 | 25 | 38 | 10 | 18 | 9 | 103.2226 | 0.2670082 | 0.1187619 | 1018.673 | 0 | 0 | 0 |  | Fe_Cr_Ni_W_Al | Fe25Cr38Ni10W18Al9 | 0.05095522 | -4.866 | 6.63 | 64.62907
261 | 33 | 37 | 11 | 12 | 7 | 99.00006 | 0.2673219 | 0.1111307 | 869.6321 | 0 | 0 | 0 |  | Fe_Cr_Ni_W_Al | Fe33Cr37Ni11W12Al7 | 0.04621534 | -4.6964 | 6.89 | 54.41007
262 | 44 | 32 | 12 | 7 | 5 | 94.24492 | 0.2707544 | 0.09802721 | 677.1658 | 0 | 0 | 0 |  | Fe_Cr_Ni_W_Al | Fe44Cr32Ni12W7Al5 | 0.03956585 | -4.236 | 7.21 | 42.99058
263 | 57 | 23 | 12 | 4 | 4 | 89.22971 | 0.2776659 | 0.08558976 | 519.6462 | 0 | 0 | 0 |  | Fe_Cr_Ni_W_Al | Fe57Cr23Ni12W4Al4 | 0.03454924 | -3.6716 | 7.5 | 34.23291
264 | 6 | 37 | 5 | 42 | 10 | 122.3079 | 0.2675023 | 0.1113728 | 1163.584 | 0 | 0 | 0 |  | Fe_Cr_Ni_W_Al | Fe6Cr37Ni5W42Al10 | 0.05198236 | -2.7812 | 6.02 | 83.8043
265 | 9 | 41 | 5 | 35 | 10 | 117.8895 | 0.2651351 | 0.1146236 | 1147.382 | 0 | 0 | 0 |  | Fe_Cr_Ni_W_Al | Fe9Cr41Ni5W35Al10 | 0.05286448 | -3.1496 | 6.08 | 80.58288
266 | 13 | 44 | 6 | 28 | 9 | 113.7952 | 0.2630028 | 0.1165579 | 1112.849 | 0 | 0 | 0 |  | Fe_Cr_Ni_W_Al | Fe13Cr44Ni6W28Al9 | 0.052222 | -3.5148 | 6.23 | 74.88308
267 | 18 | 45 | 7 | 22 | 8 | 109.7698 | 0.2619239 | 0.1156408 | 1043.666 | 0 | 0 | 0 |  | Fe_Cr_Ni_W_Al | Fe18Cr45Ni7W22Al8 | 0.05054209 | -3.8028 | 6.4 | 68.49387
268 | 25 | 45 | 8 | 16 | 6 | 106.0816 | 0.261199 | 0.1104921 | 926.5298 | 0 | 0 | 0 |  | Fe_Cr_Ni_W_Al | Fe25Cr45Ni8W16Al6 | 0.04628236 | -3.7228 | 6.64 | 59.5701
269 | 32 | 43 | 9 | 11 | 5 | 101.6612 | 0.2621346 | 0.103367 | 791.8535 | 0 | 0 | 0 |  | Fe_Cr_Ni_W_Al | Fe32Cr43Ni9W11Al5 | 0.04212818 | -3.798 | 6.85 | 50.95596
270 | 43 | 38 | 11 | 6 | 3 | 96.72506 | 0.2657463 | 0.08731791 | 575.6806 | 0 | 0 | 0 |  | Fe_Cr_Ni_W_Al | Fe43Cr38Ni11W6Al3 | 0.0334904 | -3.449466 | 7.19802 | 38.30399
271 | 9 | 50 | 3 | 32 | 6 | 121.4094 | 0.2588797 | 0.1115167 | 1115.338 | 0 | 0 | 0 |  | Fe_Cr_Ni_W_Al | Fe9Cr50Ni3W32Al6 | 0.04981355 | -1.8464 | 6.12 | 75.28392
272 | 13 | 52 | 4 | 25 | 6 | 116.1867 | 0.2570052 | 0.1113731 | 1043.888 | 0 | 0 | 0 |  | Fe_Cr_Ni_W_Al | Fe13Cr52Ni4W25Al6 | 0.04880197 | -2.4168 | 6.24 | 69.87823
273 | 18 | 53 | 5 | 19 | 5 | 112.1514 | 0.2554917 | 0.1075096 | 939.4158 | 0 | 0 | 0 |  | Fe_Cr_Ni_W_Al | Fe18Cr53Ni5W19Al5 | 0.04581255 | -2.6588 | 6.41 | 62.7008
274 | 23 | 53 | 6 | 13 | 4 | 107.8667 | 0.2541334 | 0.1005528 | 800.7126 | 0 | 0 | 0 |  | Fe_Cr_Ni_W_Al | Fe23Cr53Ni6W13Al4 | 0.04138849 | -2.869095 | 6.585859 | 53.79172
275 | 30 | 50 | 8 | 8 | 4 | 101.9483 | 0.2561554 | 0.09284063 | 660.2689 | 0 | 0 | 0 |  | Fe_Cr_Ni_W_Al | Fe30Cr50Ni8W8Al4 | 0.03775314 | -3.464 | 6.8 | 44.37277
276 | 5 | 33 | 3 | 12 | 47 | 70.2339 | 0.2787193 | 0.1217105 | 688.0663 | 0 | 0 | 0 |  | Fe_Cr_Ni_W_Al | Fe5Cr33Ni3W12Al47 | 0.0641189 | -9.17 | 4.81 | 74.95316
277 | 5 | 39 | 5 | 11 | 40 | 75.20982 | 0.2723975 | 0.1268801 | 778.7721 | 0 | 0 | 0 |  | Fe_Cr_Ni_W_Al | Fe5Cr39Ni5W11Al40 | 0.06531305 | -9.7704 | 5.1 | 71.26738
278 | 4 | 44 | 7 | 10 | 34 | 79.51244 | 0.266977 | 0.128482 | 832.444 | 0 | 0 | 0 |  | Fe_Cr_Ni_W_Al | Fe4Cr44Ni7W10Al34 | 0.06501223 | -10.01122 | 5.333333 | 67.729
279 | 4 | 49 | 11 | 9 | 27 | 84.68467 | 0.2623299 | 0.1284919 | 882.6936 | 0 | 0 | 0 |  | Fe_Cr_Ni_W_Al | Fe4Cr49Ni11W9Al27 | 0.06289973 | -10.1404 | 5.71 | 62.72817
280 | 3 | 53 | 14 | 7 | 22 | 87.55797 | 0.2580095 | 0.125522 | 871.3063 | 0 | 0 | 0 |  | Fe_Cr_Ni_W_Al | Fe3Cr53Ni14W7Al22 | 0.06016559 | -10.13366 | 5.959596 | 56.51732
281 | 6 | 21 | 3 | 19 | 51 | 70.82883 | 0.2879187 | 0.1087255 | 611.4753 | 0 | 0 | 0 |  | Fe_Cr_Ni_W_Al | Fe6Cr21Ni3W19Al51 | 0.05892952 | -7.902 | 4.71 | 87.85727
282 | 7 | 27 | 5 | 17 | 44 | 74.76644 | 0.2822228 | 0.1198411 | 739.8274 | 0 | 0 | 0 |  | Fe_Cr_Ni_W_Al | Fe7Cr27Ni5W17Al44 | 0.06261389 | -9.0416 | 5.02 | 82.83346
283 | 8 | 32 | 7 | 16 | 38 | 78.94187 | 0.2775247 | 0.1255046 | 832.2289 | 0 | 0 | 0 |  | Fe_Cr_Ni_W_Al | Fe8Cr32Ni7W16Al38 | 0.06393958 | -9.541025 | 5.306931 | 78.88383
284 | 8 | 36 | 10 | 14 | 32 | 82.07088 | 0.2735893 | 0.1291536 | 895.1261 | 0 | 0 | 0 |  | Fe_Cr_Ni_W_Al | Fe8Cr36Ni10W14Al32 | 0.06401899 | -10.0624 | 5.6 | 73.79996
285 | 9 | 40 | 14 | 11 | 26 | 84.44842 | 0.2699453 | 0.1308385 | 927.6215 | 0 | 0 | 0 |  | Fe_Cr_Ni_W_Al | Fe9Cr40Ni14W11Al26 | 0.06262935 | -10.4432 | 5.96 | 66.12012
286 | 8 | 44 | 18 | 9 | 21 | 87.19278 | 0.2664083 | 0.1295809 | 934.4983 | 0 | 0 | 0 |  | Fe_Cr_Ni_W_Al | Fe8Cr44Ni18W9Al21 | 0.05973341 | -10.4224 | 6.25 | 59.889
287 | 7 | 46 | 23 | 7 | 16 | 89.5045 | 0.2643079 | 0.1254807 | 907.2606 | 1 | 0 | 0 |  | Fe_Cr_Ni_W_Al | Fe7Cr46Ni23W7Al16 | 0.05532759 | -10.25324 | 6.585859 | 53.15628
288 | 4 | 12 | 3 | 29 | 52 | 76.36826 | 0.2919264 | 0.08880503 | 508.1959 | 0 | 0 | 0 |  | Fe_Cr_Ni_W_Al | Fe4Cr12Ni3W29Al52 | 0.05039242 | -6.0852 | 4.64 | 101.0418
289 | 8 | 16 | 4 | 27 | 46 | 79.27774 | 0.2883776 | 0.1041766 | 667.1646 | 0 | 0 | 0 |  | Fe_Cr_Ni_W_Al | Fe8Cr16Ni4W27Al46 | 0.05659901 | -7.243211 | 4.950495 | 96.12753
290 | 10 | 21 | 6 | 24 | 39 | 82.3141 | 0.2841311 | 0.1172774 | 817.4772 | 0 | 0 | 0 |  | Fe_Cr_Ni_W_Al | Fe10Cr21Ni6W24Al39 | 0.06057981 | -8.256 | 5.27 | 90.31194
291 | 12 | 25 | 9 | 21 | 34 | 83.90957 | 0.2812553 | 0.1243582 | 900.4634 | 0 | 0 | 0 |  | Fe_Cr_Ni_W_Al | Fe12Cr25Ni9W21Al34 | 0.06256702 | -9.128909 | 5.584158 | 84.06213
292 | 13 | 28 | 13 | 17 | 29 | 84.42554 | 0.2790571 | 0.130485 | 960.176 | 0 | 0 | 0 |  | Fe_Cr_Ni_W_Al | Fe13Cr28Ni13W17Al29 | 0.06311169 | -9.9936 | 5.91 | 76.88198
293 | 14 | 31 | 17 | 14 | 24 | 85.87463 | 0.2767037 | 0.1332743 | 996.6699 | 0 | 0 | 0 |  | Fe_Cr_Ni_W_Al | Fe14Cr31Ni17W14Al24 | 0.06182976 | -10.2652 | 6.24 | 69.95449
294 | 13 | 34 | 23 | 11 | 19 | 87.32027 | 0.274627 | 0.1335768 | 1005.239 | 1 | 0 | 0 |  | Fe_Cr_Ni_W_Al | Fe13Cr34Ni23W11Al19 | 0.05874271 | -10.4432 | 6.61 | 62.28295
295 | 12 | 36 | 29 | 8 | 15 | 87.7886 | 0.2734745 | 0.1290374 | 950.0514 | 1 | 0 | 0 |  | Fe_Cr_Ni_W_Al | Fe12Cr36Ni29W8Al15 | 0.0546166 | -10.4136 | 6.95 | 54.27191
296 | 9 | 37 | 36 | 6 | 12 | 88.12549 | 0.2734656 | 0.1227733 | 880.6951 | 1 | 0 | 0 |  | Fe_Cr_Ni_W_Al | Fe9Cr37Ni36W6Al12 | 0.05030074 | -10.4028 | 7.26 | 47.9629
297 | 6 | 10 | 3 | 38 | 43 | 88.59039 | 0.2888051 | 0.08711576 | 593.2465 | 0 | 0 | 0 |  | Fe_Cr_Ni_W_Al | Fe6Cr10Ni3W38Al43 | 0.04930803 | -5.4048 | 4.95 | 105.4256
298 | 10 | 13 | 4 | 34 | 38 | 89.34829 | 0.2867596 | 0.1045509 | 776.3952 | 0 | 0 | 0 |  | Fe_Cr_Ni_W_Al | Fe10Cr13Ni4W34Al38 | 0.05496658 | -6.3618 | 5.212121 | 100.0853
299 | 14 | 16 | 7 | 29 | 33 | 89.17377 | 0.2851253 | 0.1206604 | 944.6663 | 0 | 0 | 0 |  | Fe_Cr_Ni_W_Al | Fe14Cr16Ni7W29Al33 | 0.05943534 | -7.634731 | 5.565657 | 92.91452
300 | 17 | 19 | 10 | 25 | 29 | 89.10212 | 0.283501 | 0.1301183 | 1042.306 | 0 | 0 | 0 |  | Fe_Cr_Ni_W_Al | Fe17Cr19Ni10W25Al29 | 0.0613557 | -8.4124 | 5.87 | 86.28241
301 | 19 | 21 | 15 | 20 | 25 | 87.84446 | 0.2828812 | 0.1373745 | 1098.472 | 0 | 0 | 0 |  | Fe_Cr_Ni_W_Al | Fe19Cr21Ni15W20Al25 | 0.06185741 | -9.3516 | 6.23 | 78.4206
302 | 19 | 24 | 20 | 16 | 21 | 87.7131 | 0.2813237 | 0.1391174 | 1103.355 | 0 | 0 | 0 |  | Fe_Cr_Ni_W_Al | Fe19Cr24Ni20W16Al21 | 0.06051357 | -9.7972 | 6.55 | 70.92568
303 | 18 | 26 | 26 | 12 | 17 | 87.28562 | 0.2804554 | 0.135826 | 1047.763 | 1 | 0 | 0 |  | Fe_Cr_Ni_W_Al | Fe18Cr26Ni26W12Al17 | 0.0576991 | -10.07163 | 6.89899 | 62.80836
304 | 17 | 28 | 34 | 9 | 13 | 87.54626 | 0.2801319 | 0.1295444 | 971.7857 | 1 | 0 | 0 |  | Fe_Cr_Ni_W_Al | Fe17Cr28Ni34W9Al13 | 0.05272274 | -9.799431 | 7.29703 | 54.26128
305 | 12 | 28 | 43 | 6 | 11 | 85.74779 | 0.2817527 | 0.1210459 | 854.8392 | 1 | 0 | 0 |  | Fe_Cr_Ni_W_Al | Fe12Cr28Ni43W6Al11 | 0.04906922 | -10.1888 | 7.63 | 47.10378
306 | 9 | 8 | 3 | 45 | 35 | 98.74809 | 0.2868742 | 0.09058803 | 715.8487 | 0 | 0 | 0 |  | Fe_Cr_Ni_W_Al | Fe9Cr8Ni3W45Al35 | 0.04890221 | -4.8256 | 5.25 | 105.1068
307 | 14 | 10 | 5 | 39 | 31 | 97.29208 | 0.2861877 | 0.1085565 | 910.2976 | 0 | 0 | 0 |  | Fe_Cr_Ni_W_Al | Fe14Cr10Ni5W39Al31 | 0.0547432 | -5.928783 | 5.545455 | 99.3355
308 | 19 | 12 | 8 | 33 | 27 | 95.56727 | 0.2856302 | 0.1210023 | 1036.648 | 0 | 0 | 0 |  | Fe_Cr_Ni_W_Al | Fe19Cr12Ni8W33Al27 | 0.05861966 | -6.945006 | 5.888889 | 92.40082
309 | 22 | 14 | 12 | 28 | 24 | 93.73516 | 0.2852952 | 0.1296175 | 1111.466 | 0 | 0 | 0 |  | Fe_Cr_Ni_W_Al | Fe22Cr14Ni12W28Al24 | 0.06019476 | -7.7904 | 6.2 | 85.81589
310 | 24 | 16 | 17 | 23 | 20 | 92.60896 | 0.2847912 | 0.1350627 | 1152.383 | 0 | 0 | 0 |  | Fe_Cr_Ni_W_Al | Fe24Cr16Ni17W23Al20 | 0.05989025 | -8.3156 | 6.56 | 78.26845
311 | 25 | 18 | 22 | 18 | 17 | 90.66505 | 0.2844936 | 0.1362073 | 1126.944 | 1 | 0 | 0 |  | Fe_Cr_Ni_W_Al | Fe25Cr18Ni22W18Al17 | 0.05838019 | -8.7044 | 6.87 | 70.55194
312 | 24 | 20 | 30 | 13 | 13 | 89.22899 | 0.2844583 | 0.1322267 | 1047.23 | 1 | 0 | 0 |  | Fe_Cr_Ni_W_Al | Fe24Cr20Ni30W13Al13 | 0.05425742 | -8.792 | 7.29 | 60.81085
313 | 22 | 20 | 38 | 9 | 11 | 86.50633 | 0.286285 | 0.1262457 | 938.3312 | 1 | 0 | 0 |  | Fe_Cr_Ni_W_Al | Fe22Cr20Ni38W9Al11 | 0.0506276 | -9.0136 | 7.63 | 52.70177
314 | 16 | 20 | 50 | 6 | 8 | 85.24619 | 0.2885426 | 0.1158114 | 807.0959 | 1 | 0 | 0 |  | Fe_Cr_Ni_W_Al | Fe16Cr20Ni50W6Al8 | 0.04440894 | -8.6416 | 8.08 | 44.02074
315 | 14 | 7 | 3 | 50 | 25 | 109.4393 | 0.2846057 | 0.09916606 | 919.654 | 0 | 0 | 0 |  | Fe_Cr_Ni_W_Al | Fe14Cr7Ni3W50Al25 | 0.0498895 | -4.15427 | 5.646465 | 99.86012
316 | 21 | 8 | 6 | 42 | 23 | 104.6097 | 0.2853143 | 0.116328 | 1095.203 | 0 | 0 | 0 |  | Fe_Cr_Ni_W_Al | Fe21Cr8Ni6W42Al23 | 0.0554063 | -5.3188 | 5.97 | 94.39682
317 | 26 | 9 | 9 | 36 | 20 | 102.0988 | 0.2855188 | 0.1265729 | 1196.333 | 0 | 0 | 0 |  | Fe_Cr_Ni_W_Al | Fe26Cr9Ni9W36Al20 | 0.05764559 | -5.9348 | 6.28 | 88.55868
318 | 28 | 11 | 13 | 29 | 18 | 98.22283 | 0.2856546 | 0.1326069 | 1214.006 | 0 | 0 | 0 |  | Fe_Cr_Ni_W_Al | Fe28Cr11Ni13W29Al18 | 0.05863737 | -6.760535 | 6.545455 | 82.4037
319 | 30 | 12 | 18 | 24 | 16 | 95.28293 | 0.2863525 | 0.1359739 | 1208.934 | 0 | 0 | 0 |  | Fe_Cr_Ni_W_Al | Fe30Cr12Ni18W24Al16 | 0.05808053 | -7.3056 | 6.84 | 76.03061
320 | 31 | 14 | 25 | 18 | 13 | 92.28561 | 0.2867516 | 0.1350337 | 1142.253 | 1 | 0 | 0 |  | Fe_Cr_Ni_W_Al | Fe31Cr14Ni25W18Al13 | 0.05534893 | -7.608274 | 7.217822 | 66.89282
321 | 30 | 15 | 32 | 13 | 10 | 89.94737 | 0.2875744 | 0.1282236 | 1018.783 | 1 | 0 | 0 |  | Fe_Cr_Ni_W_Al | Fe30Cr15Ni32W13Al10 | 0.05104513 | -7.5532 | 7.58 | 58.03749
322 | 26 | 15 | 42 | 8 | 8 | 86.15469 | 0.2901677 | 0.1178308 | 848.746 | 1 | 0 | 0 |  | Fe_Cr_Ni_W_Al | Fe26Cr15Ni42W8Al8 | 0.04600319 | -7.705336 | 7.979798 | 48.10305
323 | 19 | 15 | 55 | 5 | 6 | 83.97101 | 0.2931138 | 0.1062557 | 701.709 | 1 | 0 | 0 |  | Fe_Cr_Ni_W_Al | Fe19Cr15Ni55W5Al6 | 0.03987112 | -7.3496 | 8.4 | 39.3882
324 | 21 | 7 | 3 | 52 | 17 | 116.596 | 0.2829419 | 0.1094871 | 1136.673 | 0 | 0 | 0 |  | Fe_Cr_Ni_W_Al | Fe21Cr7Ni3W52Al17 | 0.05128633 | -3.4124 | 6.03 | 92.30874
325 | 28 | 7 | 6 | 43 | 16 | 110.2974 | 0.2842999 | 0.1230675 | 1258.282 | 0 | 0 | 0 |  | Fe_Cr_Ni_W_Al | Fe28Cr7Ni6W43Al16 | 0.05509631 | -4.334 | 6.32 | 88.45539
326 | 33 | 7 | 9 | 36 | 15 | 105.2771 | 0.2855686 | 0.1304112 | 1292.847 | 0 | 0 | 0 |  | Fe_Cr_Ni_W_Al | Fe33Cr7Ni9W36Al15 | 0.05669157 | -5.0124 | 6.57 | 84.05445
327 | 36 | 8 | 14 | 30 | 13 | 101.6546 | 0.2863773 | 0.1350053 | 1298.914 | 0 | 0 | 0 |  | Fe_Cr_Ni_W_Al | Fe36Cr8Ni14W30Al13 | 0.05638163 | -5.51789 | 6.881188 | 77.94942
328 | 38 | 9 | 19 | 24 | 11 | 98.03946 | 0.287227 | 0.1352975 | 1242.056 | 0 | 0 | 0 |  | Fe_Cr_Ni_W_Al | Fe38Cr9Ni19W24Al11 | 0.05472932 | -5.822566 | 7.178218 | 71.20768
329 | 38 | 10 | 25 | 18 | 9 | 94.29074 | 0.2883214 | 0.1309881 | 1124.319 | 1 | 0 | 0 |  | Fe_Cr_Ni_W_Al | Fe38Cr10Ni25W18Al9 | 0.05168277 | -6.0544 | 7.49 | 63.44716
330 | 37 | 11 | 33 | 12 | 7 | 90.06438 | 0.2899963 | 0.1209326 | 939.691 | 1 | 0 | 0 |  | Fe_Cr_Ni_W_Al | Fe37Cr11Ni33W12Al7 | 0.04658793 | -6.126 | 7.85 | 53.48143
331 | 32 | 12 | 44 | 7 | 5 | 86.43588 | 0.292219 | 0.1057319 | 725.2526 | 1 | 0 | 0 |  | Fe_Cr_Ni_W_Al | Fe32Cr12Ni44W7Al5 | 0.03952777 | -6.0024 | 8.25 | 42.43713
332 | 23 | 12 | 57 | 4 | 4 | 83.46475 | 0.2955526 | 0.09332586 | 572.1847 | 1 | 1 | 1 | 572.1847 | Fe_Cr_Ni_W_Al | Fe23Cr12Ni57W4Al4 | 0.03415152 | -5.9448 | 8.62 | 34.15032
333 | 37 | 5 | 6 | 42 | 10 | 113.5752 | 0.2843057 | 0.1290985 | 1390.8 | 0 | 0 | 0 |  | Fe_Cr_Ni_W_Al | Fe37Cr5Ni6W42Al10 | 0.05399953 | -3.246 | 6.68 | 81.70893
334 | 41 | 5 | 9 | 35 | 10 | 107.7331 | 0.2857783 | 0.1331315 | 1365.351 | 0 | 0 | 0 |  | Fe_Cr_Ni_W_Al | Fe41Cr5Ni9W35Al10 | 0.05476304 | -3.8872 | 6.88 | 78.47038
335 | 44 | 6 | 13 | 28 | 9 | 102.6542 | 0.2868029 | 0.1340707 | 1297.81 | 0 | 0 | 0 |  | Fe_Cr_Ni_W_Al | Fe44Cr6Ni13W28Al9 | 0.05386456 | -4.3408 | 7.13 | 72.89559
336 | 45 | 7 | 18 | 22 | 8 | 98.17208 | 0.2879413 | 0.131831 | 1196.131 | 0 | 0 | 0 |  | Fe_Cr_Ni_W_Al | Fe45Cr7Ni18W22Al8 | 0.05185653 | -4.7564 | 7.38 | 66.70454
337 | 45 | 8 | 25 | 16 | 6 | 94.1652 | 0.289325 | 0.1241626 | 1036.19 | 0 | 0 | 0 |  | Fe_Cr_Ni_W_Al | Fe45Cr8Ni25W16Al6 | 0.047191 | -4.8096 | 7.72 | 57.9516
338 | 43 | 9 | 32 | 11 | 5 | 90.09768 | 0.2909217 | 0.1137736 | 858.4864 | 1 | 0 | 0 |  | Fe_Cr_Ni_W_Al | Fe43Cr9Ni32W11Al5 | 0.04267428 | -5.0228 | 7.99 | 49.69708
339 | 38 | 11 | 43 | 6 | 3 | 86.69706 | 0.2924654 | 0.09396307 | 606.3477 | 1 | 0 | 0 |  | Fe_Cr_Ni_W_Al | Fe38Cr11Ni43W6Al3 | 0.0335904 | -4.769336 | 8.366337 | 37.47943
340 | 50 | 3 | 9 | 32 | 6 | 107.7831 | 0.2865384 | 0.1336975 | 1371.396 | 0 | 0 | 0 |  | Fe_Cr_Ni_W_Al | Fe50Cr3Ni9W32Al6 | 0.05197863 | -2.8236 | 7.18 | 72.34157
341 | 52 | 4 | 13 | 25 | 6 | 101.7841 | 0.2878769 | 0.1315638 | 1248.209 | 0 | 0 | 0 |  | Fe_Cr_Ni_W_Al | Fe52Cr4Ni13W25Al6 | 0.05063922 | -3.3948 | 7.38 | 67.31636
342 | 53 | 5 | 18 | 19 | 5 | 97.18555 | 0.2891156 | 0.1257309 | 1100.239 | 0 | 0 | 0 |  | Fe_Cr_Ni_W_Al | Fe53Cr5Ni18W19Al5 | 0.04727624 | -3.6276 | 7.63 | 60.41986
343 | 53 | 6 | 23 | 13 | 4 | 92.44984 | 0.2905095 | 0.1145141 | 896.2765 | 0 | 0 | 0 |  | Fe_Cr_Ni_W_Al | Fe53Cr6Ni23W13Al4 | 0.04248516 | -3.771452 | 7.878788 | 51.90618
344 | 50 | 8 | 30 | 8 | 4 | 87.67766 | 0.2918243 | 0.1023779 | 705.3376 | 1 | 0 | 0 |  | Fe_Cr_Ni_W_Al | Fe50Cr8Ni30W8Al4 | 0.03842712 | -4.384 | 8.08 | 43.20313
345 | 5 | 3 | 33 | 12 | 47 | 60.78185 | 0.3095833 | 0.1490113 | 855.9993 | 1 | 0 | 0 |  | Fe_Cr_Ni_W_Al | Fe5Cr3Ni33W12Al47 | 0.06493489 | -16.574 | 6.01 | 77.11378
346 | 5 | 5 | 39 | 11 | 40 | 64.20738 | 0.3070886 | 0.1559631 | 967.4708 | 1 | 0 | 0 |  | Fe_Cr_Ni_W_Al | Fe5Cr5Ni39W11Al40 | 0.06611867 | -16.9648 | 6.46 | 73.35503
347 | 4 | 7 | 44 | 10 | 34 | 67.14091 | 0.3049213 | 0.1592268 | 1041.167 | 1 | 0 | 0 |  | Fe_Cr_Ni_W_Al | Fe4Cr7Ni44W10Al34 | 0.06580423 | -16.83665 | 6.828283 | 69.70239
348 | 4 | 11 | 49 | 9 | 27 | 71.74101 | 0.3006103 | 0.1563453 | 1078.552 | 1 | 0 | 0 |  | Fe_Cr_Ni_W_Al | Fe4Cr11Ni49W9Al27 | 0.06359046 | -15.6732 | 7.23 | 64.25791
349 | 3 | 14 | 53 | 7 | 22 | 73.78636 | 0.2982103 | 0.1511503 | 1046.723 | 1 | 0 | 0 |  | Fe_Cr_Ni_W_Al | Fe3Cr14Ni53W7Al22 | 0.06079305 | -14.8291 | 7.535354 | 58.02914
350 | 6 | 3 | 21 | 19 | 51 | 65.40677 | 0.3048971 | 0.1272996 | 740.8811 | 1 | 0 | 0 |  | Fe_Cr_Ni_W_Al | Fe6Cr3Ni21W19Al51 | 0.05952352 | -12.8988 | 5.43 | 88.72738
351 | 7 | 5 | 27 | 17 | 44 | 67.9415 | 0.3030914 | 0.1410939 | 894.1172 | 1 | 0 | 0 |  | Fe_Cr_Ni_W_Al | Fe7Cr5Ni27W17Al44 | 0.06322748 | -14.348 | 5.9 | 83.76103
352 | 8 | 7 | 32 | 16 | 38 | 71.07621 | 0.3009131 | 0.147328 | 996.2474 | 1 | 0 | 0 |  | Fe_Cr_Ni_W_Al | Fe8Cr7Ni32W16Al38 | 0.06454467 | -14.71699 | 6.29703 | 79.70718
353 | 8 | 10 | 36 | 14 | 32 | 73.59213 | 0.2983532 | 0.1515174 | 1067.98 | 1 | 0 | 0 |  | Fe_Cr_Ni_W_Al | Fe8Cr10Ni36W14Al32 | 0.06457863 | -14.7216 | 6.64 | 74.53473
354 | 9 | 14 | 40 | 11 | 26 | 75.68351 | 0.2952772 | 0.1505652 | 1075.975 | 1 | 0 | 0 |  | Fe_Cr_Ni_W_Al | Fe9Cr14Ni40W11Al26 | 0.06310578 | -14.2392 | 7 | 66.82729
355 | 8 | 18 | 44 | 9 | 21 | 78.1916 | 0.2920667 | 0.1462876 | 1055.418 | 1 | 0 | 0 |  | Fe_Cr_Ni_W_Al | Fe8Cr18Ni44W9Al21 | 0.06014866 | -13.5008 | 7.29 | 60.50577
356 | 7 | 23 | 46 | 7 | 16 | 81.248 | 0.2875221 | 0.1372004 | 984.9569 | 1 | 0 | 0 |  | Fe_Cr_Ni_W_Al | Fe7Cr23Ni46W7Al16 | 0.05564515 | -12.38404 | 7.515152 | 53.61695
357 | 4 | 3 | 12 | 29 | 52 | 73.77983 | 0.2994261 | 0.1008831 | 604.9371 | 0 | 0 | 0 |  | Fe_Cr_Ni_W_Al | Fe4Cr3Ni12W29Al52 | 0.05076881 | -8.7636 | 5 | 101.1892
358 | 8 | 4 | 16 | 27 | 46 | 75.77095 | 0.2983659 | 0.1161396 | 766.3858 | 1 | 0 | 0 |  | Fe_Cr_Ni_W_Al | Fe8Cr4Ni16W27Al46 | 0.05700388 | -10.38643 | 5.425743 | 96.26058
359 | 10 | 6 | 21 | 24 | 39 | 77.75347 | 0.2969305 | 0.1324273 | 949.3413 | 1 | 0 | 0 |  | Fe_Cr_Ni_W_Al | Fe10Cr6Ni21W24Al39 | 0.06100772 | -11.7 | 5.87 | 90.41353
360 | 12 | 9 | 25 | 21 | 34 | 78.94914 | 0.295108 | 0.1399105 | 1036.367 | 1 | 0 | 0 |  | Fe_Cr_Ni_W_Al | Fe12Cr9Ni25W21Al34 | 0.06295628 | -12.29095 | 6.217822 | 84.15761
361 | 13 | 13 | 28 | 17 | 29 | 79.57741 | 0.2926392 | 0.1447209 | 1082.782 | 1 | 0 | 0 |  | Fe_Cr_Ni_W_Al | Fe13Cr13Ni28W17Al29 | 0.06343091 | -12.5676 | 6.51 | 77.01687
362 | 14 | 17 | 31 | 14 | 24 | 81.21361 | 0.2896949 | 0.1445325 | 1090.099 | 1 | 0 | 0 |  | Fe_Cr_Ni_W_Al | Fe14Cr17Ni31W14Al24 | 0.06208793 | -12.27 | 6.8 | 70.07286
363 | 13 | 23 | 34 | 11 | 19 | 83.54095 | 0.285101 | 0.1401604 | 1054.856 | 1 | 0 | 0 |  | Fe_Cr_Ni_W_Al | Fe13Cr23Ni34W11Al19 | 0.05891614 | -11.6972 | 7.05 | 62.36979
364 | 12 | 29 | 36 | 8 | 15 | 85.31178 | 0.2803401 | 0.1321244 | 969.6852 | 1 | 0 | 0 |  | Fe_Cr_Ni_W_Al | Fe12Cr29Ni36W8Al15 | 0.0547105 | -11.0408 | 7.23 | 54.34667
365 | 9 | 36 | 37 | 6 | 12 | 87.76366 | 0.2744662 | 0.1231433 | 882.7896 | 1 | 0 | 0 |  | Fe_Cr_Ni_W_Al | Fe9Cr36Ni37W6Al12 | 0.05031244 | -10.4736 | 7.3 | 47.97491
366 | 6 | 3 | 10 | 38 | 43 | 86.61178 | 0.2939559 | 0.09781642 | 696.6914 | 0 | 0 | 0 |  | Fe_Cr_Ni_W_Al | Fe6Cr3Ni10W38Al43 | 0.04959619 | -7.292 | 5.23 | 105.2557
367 | 10 | 4 | 13 | 34 | 38 | 86.70989 | 0.2936328 | 0.1156901 | 888.5461 | 0 | 0 | 0 |  | Fe_Cr_Ni_W_Al | Fe10Cr4Ni13W34Al38 | 0.05527569 | -8.573003 | 5.575758 | 99.86709
368 | 14 | 7 | 16 | 29 | 33 | 86.44172 | 0.2922968 | 0.1287092 | 1023.864 | 0 | 0 | 0 |  | Fe_Cr_Ni_W_Al | Fe14Cr7Ni16W29Al33 | 0.05969007 | -9.566779 | 5.929293 | 92.72497
369 | 17 | 10 | 19 | 25 | 29 | 86.31219 | 0.2908732 | 0.1352288 | 1087.404 | 1 | 0 | 0 |  | Fe_Cr_Ni_W_Al | Fe17Cr10Ni19W25Al29 | 0.06157257 | -10.0864 | 6.23 | 86.12079
370 | 19 | 15 | 21 | 20 | 25 | 85.91808 | 0.2880428 | 0.1386401 | 1103.211 | 1 | 0 | 0 |  | Fe_Cr_Ni_W_Al | Fe19Cr15Ni21W20Al25 | 0.06198129 | -10.3092 | 6.47 | 78.35171
371 | 19 | 20 | 24 | 16 | 21 | 86.38699 | 0.2849023 | 0.1389703 | 1095.017 | 1 | 0 | 0 |  | Fe_Cr_Ni_W_Al | Fe19Cr20Ni24W16Al21 | 0.06058513 | -10.3332 | 6.71 | 70.89567
372 | 18 | 26 | 26 | 12 | 17 | 87.28562 | 0.2804554 | 0.1350346 | 1039.509 | 1 | 0 | 0 |  | Fe_Cr_Ni_W_Al | Fe18Cr26Ni26W12Al17 | 0.0576991 | -10.07163 | 6.89899 | 62.80836
373 | 17 | 34 | 28 | 9 | 13 | 89.64578 | 0.2744262 | 0.1260715 | 945.1049 | 1 | 0 | 0 |  | Fe_Cr_Ni_W_Al | Fe17Cr34Ni28W9Al13 | 0.05264674 | -9.307715 | 7.059406 | 54.26952
374 | 12 | 43 | 28 | 6 | 11 | 91.18391 | 0.2668073 | 0.1176458 | 844.4524 | 1 | 0 | 0 |  | Fe_Cr_Ni_W_Al | Fe12Cr43Ni28W6Al11 | 0.04890093 | -9.1808 | 7.03 | 46.98006
375 | 9 | 3 | 8 | 45 | 35 | 97.35371 | 0.2902382 | 0.09741801 | 791.7362 | 0 | 0 | 0 |  | Fe_Cr_Ni_W_Al | Fe9Cr3Ni8W45Al35 | 0.04910099 | -6.0436 | 5.45 | 104.82
376 | 14 | 5 | 10 | 39 | 31 | 95.83728 | 0.289746 | 0.1151172 | 985.1224 | 0 | 0 | 0 |  | Fe_Cr_Ni_W_Al | Fe14Cr5Ni10W39Al31 | 0.05490662 | -7.034792 | 5.747475 | 99.07364
377 | 19 | 8 | 12 | 33 | 27 | 94.36012 | 0.2886299 | 0.1265976 | 1099.839 | 0 | 0 | 0 |  | Fe_Cr_Ni_W_Al | Fe19Cr8Ni12W33Al27 | 0.05872782 | -7.720437 | 6.050505 | 92.21671
378 | 22 | 12 | 14 | 28 | 24 | 93.11745 | 0.2868556 | 0.1316027 | 1132.524 | 0 | 0 | 0 |  | Fe_Cr_Ni_W_Al | Fe22Cr12Ni14W28Al24 | 0.06024088 | -8.128 | 6.28 | 85.73829
379 | 24 | 17 | 16 | 23 | 20 | 92.9288 | 0.2839737 | 0.1342011 | 1143.677 | 0 | 0 | 0 |  | Fe_Cr_Ni_W_Al | Fe24Cr17Ni16W23Al20 | 0.05987055 | -8.1732 | 6.52 | 78.30268
380 | 25 | 22 | 18 | 18 | 17 | 91.98857 | 0.2810495 | 0.133258 | 1099.505 | 1 | 0 | 0 |  | Fe_Cr_Ni_W_Al | Fe25Cr22Ni18W18Al17 | 0.05831231 | -8.2228 | 6.71 | 70.65641
381 | 24 | 30 | 20 | 13 | 13 | 92.66952 | 0.275384 | 0.1268251 | 1003.769 | 0 | 0 | 0 |  | Fe_Cr_Ni_W_Al | Fe24Cr30Ni20W13Al13 | 0.05411759 | -7.864 | 6.89 | 61.00721
382 | 22 | 38 | 20 | 9 | 11 | 92.88481 | 0.2691459 | 0.1184537 | 885.4493 | 0 | 0 | 0 |  | Fe_Cr_Ni_W_Al | Fe22Cr38Ni20W9Al11 | 0.05041213 | -7.6456 | 6.91 | 52.85592
383 | 16 | 50 | 20 | 6 | 8 | 96.19846 | 0.2589757 | 0.1054451 | 747.3562 | 0 | 0 | 0 |  | Fe_Cr_Ni_W_Al | Fe16Cr50Ni20W6Al8 | 0.0441135 | -7.0096 | 6.88 | 44.14052
384 | 14 | 3 | 7 | 50 | 25 | 108.3185 | 0.2871333 | 0.1060307 | 1008.525 | 0 | 0 | 0 |  | Fe_Cr_Ni_W_Al | Fe14Cr3Ni7W50Al25 | 0.05003438 | -4.993368 | 5.808081 | 99.47931
385 | 21 | 6 | 8 | 42 | 23 | 104.0308 | 0.2866603 | 0.118643 | 1123.926 | 0 | 0 | 0 |  | Fe_Cr_Ni_W_Al | Fe21Cr6Ni8W42Al23 | 0.05546389 | -5.6908 | 6.05 | 94.23914
386 | 26 | 9 | 9 | 36 | 20 | 102.0988 | 0.2855188 | 0.1265729 | 1196.333 | 0 | 0 | 0 |  | Fe_Cr_Ni_W_Al | Fe26Cr9Ni9W36Al20 | 0.05764559 | -5.9348 | 6.28 | 88.55868
387 | 28 | 13 | 11 | 29 | 18 | 98.85051 | 0.2841255 | 0.1317298 | 1205.92 | 0 | 0 | 0 |  | Fe_Cr_Ni_W_Al | Fe28Cr13Ni11W29Al18 | 0.05859473 | -6.466687 | 6.464646 | 82.52089
388 | 30 | 18 | 12 | 24 | 16 | 97.20781 | 0.2815625 | 0.131323 | 1160.553 | 0 | 0 | 0 |  | Fe_Cr_Ni_W_Al | Fe30Cr18Ni12W24Al16 | 0.05796986 | -6.5424 | 6.6 | 76.32299
389 | 31 | 25 | 14 | 18 | 13 | 95.92548 | 0.2774752 | 0.1274882 | 1070.509 | 0 | 0 | 0 |  | Fe_Cr_Ni_W_Al | Fe31Cr25Ni14W18Al13 | 0.05518212 | -6.491128 | 6.782178 | 67.31
390 | 30 | 32 | 15 | 13 | 10 | 95.83136 | 0.27231 | 0.1199695 | 953.318 | 0 | 0 | 0 |  | Fe_Cr_Ni_W_Al | Fe30Cr32Ni15W13Al10 | 0.05082891 | -6.1796 | 6.9 | 58.55075
391 | 26 | 42 | 15 | 8 | 8 | 95.937 | 0.2641402 | 0.1081331 | 789.6124 | 0 | 0 | 0 |  | Fe_Cr_Ni_W_Al | Fe26Cr42Ni15W8Al8 | 0.04572096 | -6.008366 | 6.888889 | 48.52272
392 | 19 | 55 | 15 | 5 | 6 | 98.73281 | 0.2534199 | 0.09387746 | 635.713 | 0 | 0 | 0 |  | Fe_Cr_Ni_W_Al | Fe19Cr55Ni15W5Al6 | 0.03953399 | -5.5736 | 6.8 | 39.66346
393 | 21 | 3 | 7 | 52 | 17 | 115.4774 | 0.2853678 | 0.1143074 | 1204.341 | 0 | 0 | 0 |  | Fe_Cr_Ni_W_Al | Fe21Cr3Ni7W52Al17 | 0.05141091 | -4.1052 | 6.19 | 91.81499
394 | 28 | 6 | 7 | 43 | 16 | 110.0055 | 0.2849556 | 0.1240848 | 1271.782 | 0 | 0 | 0 |  | Fe_Cr_Ni_W_Al | Fe28Cr6Ni7W43Al16 | 0.05512202 | -4.4908 | 6.36 | 88.35323
395 | 33 | 9 | 7 | 36 | 15 | 105.8817 | 0.2841694 | 0.1286332 | 1270.802 | 0 | 0 | 0 |  | Fe_Cr_Ni_W_Al | Fe33Cr9Ni7W36Al15 | 0.05664708 | -4.7268 | 6.49 | 84.22701
396 | 36 | 14 | 8 | 30 | 13 | 103.516 | 0.2819657 | 0.1295903 | 1234.65 | 0 | 0 | 0 |  | Fe_Cr_Ni_W_Al | Fe36Cr14Ni8W30Al13 | 0.05626808 | -4.783845 | 6.643564 | 78.39755
397 | 38 | 19 | 9 | 24 | 11 | 101.253 | 0.27942 | 0.1280318 | 1163.986 | 0 | 0 | 0 |  | Fe_Cr_Ni_W_Al | Fe38Cr19Ni9W24Al11 | 0.0545672 | -4.779531 | 6.782178 | 71.84526
398 | 38 | 25 | 10 | 18 | 9 | 99.33728 | 0.2757329 | 0.1228821 | 1050.084 | 0 | 0 | 0 |  | Fe_Cr_Ni_W_Al | Fe38Cr25Ni10W18Al9 | 0.0514758 | -4.7464 | 6.89 | 64.23381
399 | 37 | 33 | 11 | 12 | 7 | 97.76477 | 0.2702008 | 0.1120681 | 874.6942 | 0 | 0 | 0 |  | Fe_Cr_Ni_W_Al | Fe37Cr33Ni11W12Al7 | 0.0463458 | -4.6388 | 6.97 | 54.31574
400 | 32 | 44 | 12 | 7 | 5 | 98.06338 | 0.2615724 | 0.09627622 | 673.7461 | 0 | 0 | 0 |  | Fe_Cr_Ni_W_Al | Fe32Cr44Ni12W7Al5 | 0.03926089 | -4.4664 | 6.97 | 43.19942
401 | 23 | 57 | 12 | 4 | 4 | 100.2446 | 0.2506031 | 0.08239997 | 525.0191 | 0 | 0 | 0 |  | Fe_Cr_Ni_W_Al | Fe23Cr57Ni12W4Al4 | 0.03384753 | -4.3788 | 6.82 | 34.63184
402 | 37 | 6 | 5 | 42 | 10 | 113.8715 | 0.2836534 | 0.1282241 | 1378.817 | 0 | 0 | 0 |  | Fe_Cr_Ni_W_Al | Fe37Cr6Ni5W42Al10 | 0.05397698 | -3.116 | 6.64 | 81.82976
403 | 41 | 9 | 5 | 35 | 10 | 108.9593 | 0.2829885 | 0.1300449 | 1326.537 | 0 | 0 | 0 |  | Fe_Cr_Ni_W_Al | Fe41Cr9Ni5W35Al10 | 0.05468384 | -3.4056 | 6.72 | 78.87306
404 | 44 | 13 | 6 | 28 | 9 | 104.8816 | 0.2815689 | 0.1294563 | 1245.667 | 0 |  | 0 |  | Fe_Cr_Ni_W_Al | Fe44Cr13Ni6W28Al9 | 0.05374592 | -3.6016 | 6.85 | 73.48359
405 | 45 | 18 | 7 | 22 | 8 | 101.793 | 0.2791742 | 0.1256438 | 1134.271 | 0 | 0 | 0 |  | Fe_Cr_Ni_W_Al | Fe45Cr18Ni7W22Al8 | 0.05169622 | -3.7488 | 6.94 | 67.46797
406 | 45 | 25 | 8 | 16 | 6 | 99.9792 | 0.274855 | 0.1167052 | 973.7104 | 0 | 0 | 0 |  | Fe_Cr_Ni_W_Al | Fe45Cr25Ni8W16Al6 | 0.04699045 | -3.5788 | 7.04 | 58.9267
407 | 43 | 32 | 9 | 11 | 5 | 98.21949 | 0.2701161 | 0.1060165 | 807.1023 | 0 | 0 | 0 |  | Fe_Cr_Ni_W_Al | Fe43Cr32Ni9W11Al5 | 0.04245345 | -3.6704 | 7.07 | 50.67781
408 | 38 | 43 | 11 | 6 | 3 | 98.32223 | 0.2619239 | 0.08658226 | 573.7569 | 0 | 0 | 0 |  | Fe_Cr_Ni_W_Al | Fe38Cr43Ni11W6Al3 | 0.03338323 | -3.539653 | 7.09901 | 38.40214
409 | 50 | 9 | 3 | 32 | 6 | 109.6628 | 0.2822728 | 0.1298033 | 1323.956 | 0 |  | 0 |  | Fe_Cr_Ni_W_Al | Fe50Cr9Ni3W32Al6 | 0.05187599 | -2.2236 | 6.94 | 72.98826
410 | 52 | 13 | 4 | 25 | 6 | 104.707 | 0.2809891 | 0.1265978 | 1195.506 | 0 | 0 | 0 |  | Fe_Cr_Ni_W_Al | Fe52Cr13Ni4W25Al6 | 0.05050715 | -2.5884 | 7.02 | 68.0969
411 | 53 | 18 | 5 | 19 | 5 | 101.5561 | 0.2784942 | 0.1197925 | 1046.446 | 0 | 0 | 0 |  | Fe_Cr_Ni_W_Al | Fe53Cr18Ni5W19Al5 | 0.04711725 | -2.6448 | 7.11 | 61.35503
412 | 53 | 23 | 6 | 13 | 4 | 98.42897 | 0.2754839 | 0.1089298 | 858.614 | 0 | 0 | 0 |  | Fe_Cr_Ni_W_Al | Fe53Cr23Ni6W13Al4 | 0.04231912 | -2.709928 | 7.191919 | 52.86244
413 | 50 | 30 | 8 | 8 | 4 | 95.57987 | 0.2712244 | 0.09695262 | 679.7594 | 0 | 0 | 0 |  | Fe_Cr_Ni_W_Al | Fe50Cr30Ni8W8Al4 | 0.0382589 | -3.24 | 7.2 | 43.95432
414 | 33 | 3 | 12 | 5 | 47 | 55.40294 | 0.30905 | 0.135582 | 658.4298 | 0 | 0 | 0 |  | Fe_Cr_Ni_W_Al | Fe33Cr3Ni12W5Al47 | 0.06912553 | -13.0628 | 5.73 | 61.90058
415 | 39 | 5 | 11 | 5 | 40 | 60.05118 | 0.304076 | 0.1366516 | 724.0877 | 0 | 0 | 0 |  | Fe_Cr_Ni_W_Al | Fe39Cr5Ni11W5Al40 | 0.06916792 | -12.3272 | 6.02 | 60.2528
416 | 44 | 7 | 10 | 4 | 34 | 63.18213 | 0.3002989 | 0.1355094 | 749.0303 | 0 | 0 | 0 |  | Fe_Cr_Ni_W_Al | Fe44Cr7Ni10W4Al34 | 0.06825337 | -11.57351 | 6.262626 | 56.13167
417 | 49 | 11 | 9 | 4 | 27 | 69.00862 | 0.2939632 | 0.131184 | 777.075 | 0 | 0 | 0 |  | Fe_Cr_Ni_W_Al | Fe49Cr11Ni9W4Al27 | 0.06503895 | -10.1052 | 6.53 | 52.82537
418 | 53 | 14 | 7 | 3 | 22 | 72.28194 | 0.2895493 | 0.1246718 | 747.5675 | 0 | 0 | 0 |  | Fe_Cr_Ni_W_Al | Fe53Cr14Ni7W3Al22 | 0.06168159 | -8.822365 | 6.686869 | 47.72381
419 | 21 | 3 | 19 | 6 | 51 | 53.71105 | 0.3118703 | 0.1381219 | 656.5265 | 0 | 0 | 0 |  | Fe_Cr_Ni_W_Al | Fe21Cr3Ni19W6Al51 | 0.06760493 | -14.73 | 5.65 | 65.30633
420 | 27 | 5 | 17 | 7 | 44 | 59.25739 | 0.3060011 | 0.1388219 | 735.675 | 0 | 0 | 0 |  | Fe_Cr_Ni_W_Al | Fe27Cr5Ni17W7Al44 | 0.06829369 | -13.724 | 5.9 | 66.03113
421 | 32 | 7 | 16 | 8 | 38 | 64.52159 | 0.3011258 | 0.1387991 | 805.2017 | 0 | 0 | 0 |  | Fe_Cr_Ni_W_Al | Fe32Cr7Ni16W8Al38 | 0.06784508 | -12.69679 | 6.138614 | 65.97554
422 | 36 | 10 | 14 | 8 | 32 | 69.06656 | 0.2961308 | 0.1369343 | 842.8951 | 0 | 0 | 0 |  | Fe_Cr_Ni_W_Al | Fe36Cr10Ni14W8Al32 | 0.06665951 | -11.5376 | 6.32 | 63.8593
423 | 40 | 14 | 11 | 9 | 26 | 75.25121 | 0.2899659 | 0.1330171 | 878.8892 | 0 | 0 | 0 |  | Fe_Cr_Ni_W_Al | Fe40Cr14Ni11W9Al26 | 0.06416849 | -9.8116 | 6.46 | 62.7613
424 | 44 | 18 | 9 | 8 | 21 | 78.99823 | 0.2851322 | 0.1278333 | 862.0149 | 0 | 0 | 0 |  | Fe_Cr_Ni_W_Al | Fe44Cr18Ni9W8Al21 | 0.06105299 | -8.4912 | 6.61 | 57.97798
425 | 46 | 23 | 7 | 7 | 16 | 83.22564 | 0.2794071 | 0.1200355 | 817.4135 | 0 | 0 | 0 |  | Fe_Cr_Ni_W_Al | Fe46Cr23Ni7W7Al16 | 0.05659296 | -7.051933 | 6.727273 | 52.88163
426 | 12 | 3 | 29 | 4 | 52 | 50.68879 | 0.3162841 | 0.1481634 | 681.7453 | 1 | 0 | 0 |  | Fe_Cr_Ni_W_Al | Fe12Cr3Ni29W4Al52 | 0.06790786 | -17.4772 | 5.84 | 61.28505
427 | 16 | 4 | 27 | 8 | 46 | 58.41001 | 0.3092292 | 0.1460178 | 786.0663 | 1 | 0 | 0 |  | Fe_Cr_Ni_W_Al | Fe16Cr4Ni27W8Al46 | 0.06741151 | -15.8008 | 6.019802 | 68.85089
428 | 21 | 6 | 24 | 10 | 39 | 64.94927 | 0.3031866 | 0.1439389 | 863.1578 | 1 | 0 | 0 |  | Fe_Cr_Ni_W_Al | Fe21Cr6Ni24W10Al39 | 0.06702984 | -14.2092 | 6.21 | 70.71704
429 | 25 | 9 | 21 | 12 | 34 | 71.00723 | 0.2974819 | 0.1412741 | 921.9268 | 1 | 0 | 0 |  | Fe_Cr_Ni_W_Al | Fe25Cr9Ni21W12Al34 | 0.06600235 | -12.61837 | 6.316832 | 71.70683
430 | 28 | 13 | 17 | 13 | 29 | 76.41582 | 0.2917057 | 0.1376589 | 953.1045 | 0 | 0 | 0 |  | Fe_Cr_Ni_W_Al | Fe28Cr13Ni17W13Al29 | 0.06467851 | -11.0636 | 6.37 | 71.17194
431 | 31 | 17 | 14 | 14 | 24 | 82.01995 | 0.2864159 | 0.1341378 | 982.8231 | 0 | 0 | 0 |  | Fe_Cr_Ni_W_Al | Fe31Cr17Ni14W14Al24 | 0.0626349 | -9.4956 | 6.46 | 69.89286
432 | 34 | 23 | 11 | 13 | 19 | 86.51285 | 0.2802759 | 0.1288047 | 965.2305 | 0 | 0 | 0 |  | Fe_Cr_Ni_W_Al | Fe34Cr23Ni11W13Al19 | 0.05967147 | -7.9996 | 6.55 | 65.26944
433 | 36 | 29 | 8 | 12 | 15 | 90.44511 | 0.2744012 | 0.1223769 | 924.2288 | 0 | 0 | 0 |  | Fe_Cr_Ni_W_Al | Fe36Cr29Ni8W12Al15 | 0.05620528 | -6.5896 | 6.59 | 60.94292
434 | 37 | 36 | 6 | 9 | 12 | 92.12654 | 0.268156 | 0.1136372 | 824.9646 | 0 | 0 | 0 |  | Fe_Cr_Ni_W_Al | Fe37Cr36Ni6W9Al12 | 0.05205824 | -5.652 | 6.62 | 53.51166
435 | 10 | 3 | 38 | 6 | 43 | 57.16328 | 0.3128102 | 0.1561432 | 848.4909 | 1 | 0 | 0 |  | Fe_Cr_Ni_W_Al | Fe10Cr3Ni38W6Al43 | 0.06801582 | -17.8952 | 6.43 | 64.83124
436 | 13 | 4 | 34 | 10 | 38 | 64.3374 | 0.3067114 | 0.1514056 | 926.8884 | 1 | 0 | 0 |  | Fe_Cr_Ni_W_Al | Fe13Cr4Ni34W10Al38 | 0.06670263 | -15.91919 | 6.484848 | 71.079
437 | 16 | 7 | 29 | 14 | 33 | 72.39316 | 0.299591 | 0.1465811 | 1003.595 | 1 | 0 | 0 |  | Fe_Cr_Ni_W_Al | Fe16Cr7Ni29W14Al33 | 0.06513318 | -13.74431 | 6.494949 | 75.27735
438 | 19 | 10 | 25 | 17 | 29 | 78.89309 | 0.2942093 | 0.1429338 | 1058.628 | 1 | 0 | 0 |  | Fe_Cr_Ni_W_Al | Fe19Cr10Ni25W17Al29 | 0.06371595 | -11.9568 | 6.51 | 76.97791
439 | 21 | 15 | 20 | 19 | 25 | 85.06074 | 0.2880922 | 0.1381504 | 1083.646 | 1 | 0 | 0 |  | Fe_Cr_Ni_W_Al | Fe21Cr15Ni20W19Al25 | 0.062212 | -10.234 | 6.47 | 77.16891
440 | 24 | 20 | 16 | 19 | 21 | 89.47542 | 0.2828997 | 0.1340127 | 1082.623 | 0 | 0 | 0 |  | Fe_Cr_Ni_W_Al | Fe24Cr20Ni16W19Al21 | 0.06060493 | -8.7816 | 6.49 | 74.65808
441 | 26 | 26 | 12 | 18 | 17 | 93.5029 | 0.2771078 | 0.1288767 | 1056.152 | 0 | 0 | 0 |  | Fe_Cr_Ni_W_Al | Fe26Cr26Ni12W18Al17 | 0.05839966 | -7.364963 | 6.494949 | 71.11202
442 | 28 | 34 | 9 | 17 | 13 | 97.85656 | 0.2705666 | 0.1224186 | 1010.879 | 0 | 0 | 0 |  | Fe_Cr_Ni_W_Al | Fe28Cr34Ni9W17Al13 | 0.0548028 | -5.850015 | 6.524752 | 66.31794
443 | 28 | 43 | 6 | 12 | 11 | 97.85045 | 0.2628599 | 0.1132454 | 873.2974 | 0 | 0 | 0 |  | Fe_Cr_Ni_W_Al | Fe28Cr43Ni6W12Al11 | 0.05153595 | -5.152 | 6.47 | 58.01157
444 | 8 | 3 | 45 | 9 | 35 | 64.51624 | 0.3091437 | 0.1590681 | 1002.551 | 1 | 0 | 0 |  | Fe_Cr_Ni_W_Al | Fe8Cr3Ni45W9Al35 | 0.06639724 | -16.9148 | 6.91 | 68.1571
445 | 10 | 5 | 39 | 14 | 31 | 72.64423 | 0.3024234 | 0.1531809 | 1081.576 | 1 | 0 | 0 |  | Fe_Cr_Ni_W_Al | Fe10Cr5Ni39W14Al31 | 0.06459636 | -14.76951 | 6.838384 | 74.46157
446 | 12 | 8 | 33 | 19 | 27 | 81.15338 | 0.2958784 | 0.1476771 | 1154.925 | 1 | 0 | 0 |  | Fe_Cr_Ni_W_Al | Fe12Cr8Ni33W19Al27 | 0.06264712 | -12.57708 | 6.757576 | 78.73201
447 | 14 | 12 | 28 | 22 | 24 | 87.28303 | 0.2905448 | 0.14327 | 1189.109 | 1 | 0 | 0 |  | Fe_Cr_Ni_W_Al | Fe14Cr12Ni28W22Al24 | 0.06121582 | -10.9216 | 6.68 | 79.8487
448 | 16 | 17 | 23 | 24 | 20 | 93.53246 | 0.2849825 | 0.138518 | 1209.732 | 0 | 0 | 0 |  | Fe_Cr_Ni_W_Al | Fe16Cr17Ni23W24Al20 | 0.05947873 | -9.1972 | 6.64 | 79.20884
449 | 18 | 22 | 18 | 25 | 17 | 98.23431 | 0.2801229 | 0.1335045 | 1198.112 | 0 | 0 | 0 |  | Fe_Cr_Ni_W_Al | Fe18Cr22Ni18W25Al17 | 0.05798841 | -7.7216 | 6.57 | 78.07314
450 | 20 | 30 | 13 | 24 | 13 | 102.892 | 0.2734742 | 0.1271646 | 1153.424 | 0 | 0 | 0 |  | Fe_Cr_Ni_W_Al | Fe20Cr30Ni13W24Al13 | 0.0554931 | -6.0672 | 6.53 | 74.21845
451 | 20 | 38 | 9 | 22 | 11 | 105.1977 | 0.2673236 | 0.1210191 | 1078.83 | 0 | 0 | 0 |  | Fe_Cr_Ni_W_Al | Fe20Cr38Ni9W22Al11 | 0.05360269 | -5.0136 | 6.43 | 70.87035
452 | 20 | 50 | 6 | 16 | 8 | 106.0426 | 0.2577527 | 0.1102549 | 915.1944 | 0 | 0 | 0 |  | Fe_Cr_Ni_W_Al | Fe20Cr50Ni6W16Al8 | 0.04884126 | -3.96 | 6.4 | 61.55526
453 | 7 | 3 | 50 | 14 | 25 | 75.57681 | 0.3040195 | 0.1569564 | 1176.366 | 1 | 0 | 0 |  | Fe_Cr_Ni_W_Al | Fe7Cr3Ni50W14Al25 | 0.06266036 | -14.16345 | 7.40404 | 71.10494
454 | 8 | 6 | 42 | 21 | 23 | 84.81013 | 0.2969966 | 0.1523874 | 1277.768 | 1 | 0 | 0 |  | Fe_Cr_Ni_W_Al | Fe8Cr6Ni42W21Al23 | 0.06095221 | -12.2504 | 7.15 | 77.88951
455 | 9 | 9 | 36 | 26 | 20 | 92.56258 | 0.2917739 | 0.1472984 | 1334.357 | 1 | 0 | 0 |  | Fe_Cr_Ni_W_Al | Fe9Cr9Ni36W26Al20 | 0.0591212 | -10.4924 | 7.02 | 80.59845
456 | 11 | 13 | 29 | 28 | 18 | 97.31249 | 0.2871875 | 0.1419168 | 1325.245 | 0 | 0 | 0 |  | Fe_Cr_Ni_W_Al | Fe11Cr13Ni29W28Al18 | 0.0581013 | -9.183553 | 6.848485 | 81.30542
457 | 12 | 18 | 24 | 30 | 16 | 101.9792 | 0.2826458 | 0.137324 | 1318.774 | 0 | 0 | 0 |  | Fe_Cr_Ni_W_Al | Fe12Cr18Ni24W30Al16 | 0.05691653 | -7.9344 | 6.72 | 81.09381
458 | 14 | 25 | 18 | 31 | 13 | 107.0809 | 0.2769733 | 0.1307331 | 1279.477 | 0 | 0 | 0 |  | Fe_Cr_Ni_W_Al | Fe14Cr25Ni18W31Al13 | 0.0552507 | -6.316636 | 6.60396 | 79.27798
459 | 15 | 32 | 13 | 30 | 10 | 110.9837 | 0.2714562 | 0.1250478 | 1229.232 | 0 | 0 | 0 |  | Fe_Cr_Ni_W_Al | Fe15Cr32Ni13W30Al10 | 0.05336707 | -4.9208 | 6.52 | 76.59053
460 | 15 | 42 | 8 | 26 | 8 | 112.56 | 0.2640249 | 0.1181573 | 1121.179 | 0 | 0 | 0 |  | Fe_Cr_Ni_W_Al | Fe15Cr42Ni8W26Al8 | 0.05134006 | -3.77839 | 6.383838 | 72.45404
461 | 15 | 55 | 5 | 19 | 6 | 111.9218 | 0.2543181 | 0.1077545 | 937.4089 | 0 | 0 | 0 |  | Fe_Cr_Ni_W_Al | Fe15Cr55Ni5W19Al6 | 0.04708149 | -2.9272 | 6.32 | 63.71372
462 | 7 | 3 | 52 | 21 | 17 | 87.85957 | 0.2989837 | 0.1543808 | 1361.231 | 1 | 0 | 0 |  | Fe_Cr_Ni_W_Al | Fe7Cr3Ni52W21Al17 | 0.05813041 | -10.814 | 7.71 | 73.05818
463 | 7 | 6 | 43 | 28 | 16 | 96.19698 | 0.2932224 | 0.1504984 | 1446.273 | 0 | 0 | 0 |  | Fe_Cr_Ni_W_Al | Fe7Cr6Ni43W28Al16 | 0.05719198 | -9.6472 | 7.38 | 78.5785
464 | 7 | 9 | 36 | 33 | 15 | 102.4065 | 0.2889884 | 0.1454153 | 1469.065 | 0 | 0 | 0 |  | Fe_Cr_Ni_W_Al | Fe7Cr9Ni36W33Al15 | 0.05610793 | -8.5908 | 7.13 | 81.4086
465 | 8 | 14 | 30 | 36 | 13 | 107.8379 | 0.2843871 | 0.1399166 | 1458.813 | 0 | 0 | 0 |  | Fe_Cr_Ni_W_Al | Fe8Cr14Ni30W36Al13 | 0.05477858 | -7.351436 | 6.960396 | 81.33721
466 | 9 | 19 | 24 | 38 | 11 | 112.5871 | 0.2801615 | 0.1340533 | 1426.218 | 0 | 0 | 0 |  | Fe_Cr_Ni_W_Al | Fe9Cr19Ni24W38Al11 | 0.05356069 | -6.129595 | 6.80198 | 80.8463
467 | 10 | 25 | 18 | 38 | 9 | 116.2895 | 0.2756068 | 0.1282594 | 1371.221 | 0 | 0 | 0 |  | Fe_Cr_Ni_W_Al | Fe10Cr25Ni18W38Al9 | 0.05246766 | -4.94 | 6.65 | 79.66629
468 | 11 | 33 | 12 | 37 | 7 | 119.516 | 0.2701023 | 0.1221305 | 1296.71 | 0 | 0 | 0 |  | Fe_Cr_Ni_W_Al | Fe11Cr33Ni12W37Al7 | 0.05116994 | -3.6132 | 6.49 | 77.8215
469 | 12 | 44 | 7 | 32 | 5 | 120.4013 | 0.2627669 | 0.1157462 | 1179.003 | 0 | 0 | 0 |  | Fe_Cr_Ni_W_Al | Fe12Cr44Ni7W32Al5 | 0.04912992 | -2.4264 | 6.37 | 73.75527
470 | 12 | 57 | 4 | 23 | 4 | 117.7047 | 0.253252 | 0.1066856 | 982.0366 | 0 | 0 | 0 |  | Fe_Cr_Ni_W_Al | Fe12Cr57Ni4W23Al4 | 0.04570916 | -1.874 | 6.28 | 66.23428
471 | 5 | 6 | 42 | 37 | 10 | 108.6879 | 0.289629 | 0.1479762 | 1619.218 | 0 | 0 | 0 |  | Fe_Cr_Ni_W_Al | Fe5Cr6Ni42W37Al10 | 0.05330891 | -7.1136 | 7.48 | 77.8948
472 | 5 | 9 | 35 | 41 | 10 | 113.058 | 0.2863369 | 0.1425042 | 1595.491 | 0 | 0 | 0 |  | Fe_Cr_Ni_W_Al | Fe5Cr9Ni35W41Al10 | 0.05276698 | -6.6024 | 7.2 | 80.02025
473 | 6 | 13 | 28 | 44 | 9 | 117.5707 | 0.2827105 | 0.136127 | 1550.003 | 0 | 0 | 0 |  | Fe_Cr_Ni_W_Al | Fe6Cr13Ni28W44Al9 | 0.05180594 | -5.6744 | 6.97 | 80.46559
474 | 7 | 18 | 22 | 45 | 8 | 120.6832 | 0.2790969 | 0.1300516 | 1481.891 | 0 | 0 | 0 |  | Fe_Cr_Ni_W_Al | Fe7Cr18Ni22W45Al8 | 0.05114255 | -4.8056 | 6.78 | 80.27643
475 | 8 | 25 | 16 | 45 | 6 | 124.3781 | 0.2744406 | 0.1241162 | 1415.323 | 0 | 0 | 0 |  | Fe_Cr_Ni_W_Al | Fe8Cr25Ni16W45Al6 | 0.05008499 | -3.5884 | 6.62 | 78.76185
476 | 9 | 32 | 11 | 43 | 5 | 125.694 | 0.2701173 | 0.1194495 | 1337.165 | 0 | 0 | 0 |  | Fe_Cr_Ni_W_Al | Fe9Cr32Ni11W43Al5 | 0.0495906 | -2.6912 | 6.47 | 77.85397
477 | 11 | 43 | 6 | 38 | 3 | 126.2787 | 0.2634337 | 0.1140041 | 1227.68 | 0 | 0 | 0 |  | Fe_Cr_Ni_W_Al | Fe11Cr43Ni6W38Al3 | 0.04788094 | -1.465739 | 6.366337 | 74.49255
478 | 3 | 9 | 32 | 50 | 6 | 123.5865 | 0.2839093 | 0.1372645 | 1671.702 | 0 | 0 | 0 |  | Fe_Cr_Ni_W_Al | Fe3Cr9Ni32W50Al6 | 0.04944462 | -4.8588 | 7.16 | 76.99094
479 | 4 | 13 | 25 | 52 | 6 | 126.3508 | 0.280915 | 0.1299786 | 1575.021 | 0 | 0 | 0 |  | Fe_Cr_Ni_W_Al | Fe4Cr13Ni25W52Al6 | 0.04894144 | -4.2876 | 6.9 | 78.01968
480 | 5 | 18 | 19 | 53 | 5 | 129.3924 | 0.2775828 | 0.1236487 | 1493.733 | 0 | 0 | 0 |  | Fe_Cr_Ni_W_Al | Fe5Cr18Ni19W53Al5 | 0.04826824 | -3.4144 | 6.71 | 77.60567
481 | 6 | 23 | 13 | 53 | 4 | 132.1033 | 0.2742487 | 0.1181645 | 1420.191 | 0 | 0 | 0 |  | Fe_Cr_Ni_W_Al | Fe6Cr23Ni13W53Al4 | 0.04769743 | -2.443424 | 6.525253 | 77.24303
482 | 8 | 30 | 8 | 50 | 4 | 131.4105 | 0.2705046 | 0.1140813 | 1325.685 | 0 | 0 | 0 |  | Fe_Cr_Ni_W_Al | Fe8Cr30Ni8W50Al4 | 0.04826613 | -1.7616 | 6.36 | 78.04049
483 | 3 | 33 | 12 | 5 | 47 | 63.41825 | 0.2819532 | 0.1376877 | 726.7399 | 1 | 0 | 0 |  | Fe_Cr_Ni_W_Al | Fe3Cr33Ni12W5Al47 | 0.06715492 | -13.1588 | 5.13 | 60.29097
484 | 5 | 39 | 11 | 5 | 40 | 69.42071 | 0.2740908 | 0.1366547 | 783.6952 | 0 | 0 | 0 |  | Fe_Cr_Ni_W_Al | Fe5Cr39Ni11W5Al40 | 0.06718997 | -12.4632 | 5.34 | 58.72683
485 | 7 | 44 | 10 | 4 | 34 | 73.77933 | 0.2674595 | 0.1336583 | 798.0955 | 0 | 0 | 0 |  | Fe_Cr_Ni_W_Al | Fe7Cr44Ni10W4Al34 | 0.06631867 | -11.75472 | 5.515152 | 54.56565
486 | 11 | 49 | 9 | 4 | 27 | 80.14138 | 0.2613576 | 0.1269878 | 802.0559 | 0 | 0 | 0 |  | Fe_Cr_Ni_W_Al | Fe11Cr49Ni9W4Al27 | 0.06333574 | -10.318 | 5.77 | 51.59682
487 | 14 | 53 | 7 | 3 | 22 | 84.12174 | 0.2557526 | 0.1190929 | 757.4583 | 0 | 0 | 0 |  | Fe_Cr_Ni_W_Al | Fe14Cr53Ni7W3Al22 | 0.06012416 | -8.981532 | 5.89899 | 46.52647
488 | 3 | 21 | 19 | 6 | 51 | 58.40765 | 0.2956957 | 0.1402143 | 705.322 | 1 | 0 | 0 |  | Fe_Cr_Ni_W_Al | Fe3Cr21Ni19W6Al51 | 0.0663156 | -15.0036 | 5.29 | 64.36686
489 | 5 | 27 | 17 | 7 | 44 | 65.16147 | 0.2869913 | 0.1394779 | 781.3061 | 1 | 0 | 0 |  | Fe_Cr_Ni_W_Al | Fe5Cr27Ni17W7Al44 | 0.06687711 | -14.0232 | 5.46 | 65.14358
490 | 7 | 32 | 16 | 8 | 38 | 71.33114 | 0.2804689 | 0.1377422 | 840.8349 | 1 | 0 | 0 |  | Fe_Cr_Ni_W_Al | Fe7Cr32Ni16W8Al38 | 0.06639781 | -13.0301 | 5.643564 | 65.23515
491 | 10 | 36 | 14 | 8 | 32 | 76.39607 | 0.2748326 | 0.1342882 | 864.1888 | 0 | 0 | 0 |  | Fe_Cr_Ni_W_Al | Fe10Cr36Ni14W8Al32 | 0.06528306 | -11.8496 | 5.8 | 63.25467
492 | 14 | 40 | 11 | 9 | 26 | 82.74923 | 0.2693467 | 0.1285334 | 877.9904 | 0 | 0 | 0 |  | Fe_Cr_Ni_W_Al | Fe14Cr40Ni11W9Al26 | 0.062919 | -10.0196 | 5.94 | 62.41068
493 | 18 | 44 | 9 | 8 | 21 | 86.69173 | 0.2645204 | 0.1227652 | 852.3392 | 0 | 0 | 0 |  | Fe_Cr_Ni_W_Al | Fe18Cr44Ni9W8Al21 | 0.05994738 | -8.6576 | 6.09 | 57.72
494 | 23 | 46 | 7 | 7 | 16 | 90.27432 | 0.2610064 | 0.1150122 | 800.7387 | 0 | 0 | 0 |  | Fe_Cr_Ni_W_Al | Fe23Cr46Ni7W7Al16 | 0.05573033 | -7.164575 | 6.262626 | 52.74655
495 | 3 | 12 | 29 | 4 | 52 | 53.02992 | 0.3079285 | 0.1492728 | 709.6973 | 1 | 0 | 0 |  | Fe_Cr_Ni_W_Al | Fe3Cr12Ni29W4Al52 | 0.06727085 | -17.7976 | 5.66 | 60.75215
496 | 4 | 16 | 27 | 8 | 46 | 61.55679 | 0.2990943 | 0.1465511 | 815.4238 | 1 | 0 | 0 |  | Fe_Cr_Ni_W_Al | Fe4Cr16Ni27W8Al46 | 0.06661288 | -16.18194 | 5.782178 | 68.41743
497 | 6 | 21 | 24 | 10 | 39 | 69.01256 | 0.2910333 | 0.1437203 | 890.9262 | 1 | 0 | 0 |  | Fe_Cr_Ni_W_Al | Fe6Cr21Ni24W10Al39 | 0.06610024 | -14.6352 | 5.91 | 70.36384
498 | 9 | 25 | 21 | 12 | 34 | 75.37294 | 0.2851796 | 0.1398418 | 937.9353 | 1 | 0 | 0 |  | Fe_Cr_Ni_W_Al | Fe9Cr25Ni21W12Al34 | 0.06508125 | -12.98853 | 6 | 71.49412
499 | 13 | 28 | 17 | 13 | 29 | 80.6184 | 0.2803805 | 0.1351328 | 953.9058 | 1 | 0 | 0 |  | Fe_Cr_Ni_W_Al | Fe13Cr28Ni17W13Al29 | 0.06386155 | -11.3216 | 6.07 | 71.07893
500 | 17 | 31 | 14 | 14 | 24 | 86.01264 | 0.2761277 | 0.1310219 | 973.0185 | 0 | 0 | 0 |  | Fe_Cr_Ni_W_Al | Fe17Cr31Ni14W14Al24 | 0.0619279 | -9.6748 | 6.18 | 69.91369
501 | 23 | 34 | 11 | 13 | 19 | 89.72981 | 0.2721924 | 0.1260786 | 953.0576 | 0 | 0 | 0 |  | Fe_Cr_Ni_W_Al | Fe23Cr34Ni11W13Al19 | 0.05917742 | -8.1008 | 6.33 | 65.32992
502 | 29 | 36 | 8 | 12 | 15 | 92.53618 | 0.2692426 | 0.1205124 | 914.267 | 0 | 0 | 0 |  | Fe_Cr_Ni_W_Al | Fe29Cr36Ni8W12Al15 | 0.05592329 | -6.626 | 6.45 | 61.0032
503 | 36 | 37 | 6 | 9 | 12 | 92.43296 | 0.2673946 | 0.1133907 | 823.7501 | 0 | 0 | 0 |  | Fe_Cr_Ni_W_Al | Fe36Cr37Ni6W9Al12 | 0.05202349 | -5.6556 | 6.6 | 53.51777
504 | 3 | 10 | 38 | 6 | 43 | 59.04151 | 0.3067354 | 0.1572767 | 875.0006 | 1 | 0 | 0 |  | Fe_Cr_Ni_W_Al | Fe3Cr10Ni38W6Al43 | 0.06757782 | -18.29 | 6.29 | 64.57299
505 | 4 | 13 | 34 | 10 | 38 | 66.79839 | 0.2993977 | 0.152118 | 953.6376 | 1 | 0 | 0 |  | Fe_Cr_Ni_W_Al | Fe4Cr13Ni34W10Al38 | 0.06614316 | -16.36731 | 6.30303 | 70.89505
506 | 7 | 16 | 29 | 14 | 33 | 74.878 | 0.2927747 | 0.1463877 | 1019.984 | 1 | 0 | 0 |  | Fe_Cr_Ni_W_Al | Fe7Cr16Ni29W14Al33 | 0.0645873 | -14.10428 | 6.313131 | 75.21975
507 | 10 | 19 | 25 | 17 | 29 | 81.37569 | 0.2877832 | 0.1422022 | 1067.717 | 1 | 0 | 0 |  | Fe_Cr_Ni_W_Al | Fe10Cr19Ni25W17Al29 | 0.06319166 | -12.2412 | 6.33 | 77.00818
508 | 15 | 21 | 20 | 19 | 25 | 86.73264 | 0.2839548 | 0.137003 | 1081.15 | 0 | 0 | 0 |  | Fe_Cr_Ni_W_Al | Fe15Cr21Ni20W19Al25 | 0.06187566 | -10.3684 | 6.35 | 77.23341
509 | 20 | 24 | 16 | 19 | 21 | 90.60882 | 0.2801675 | 0.1330113 | 1077.636 | 0 | 0 | 0 |  | Fe_Cr_Ni_W_Al | Fe20Cr24Ni16W19Al21 | 0.06039645 | -8.8456 | 6.41 | 74.71838
510 | 26 | 26 | 12 | 18 | 17 | 93.5029 | 0.2771078 | 0.1285861 | 1052.62 | 0 | 0 | 0 |  | Fe_Cr_Ni_W_Al | Fe26Cr26Ni12W18Al17 | 0.05839966 | -7.364963 | 6.494949 | 71.11202
511 | 34 | 28 | 9 | 17 | 13 | 96.10069 | 0.2746543 | 0.1246066 | 1027.991 | 0 | 0 | 0 |  | Fe_Cr_Ni_W_Al | Fe34Cr28Ni9W17Al13 | 0.05505552 | -5.814724 | 6.643564 | 66.18984
512 | 43 | 28 | 6 | 12 | 11 | 93.29206 | 0.2737955 | 0.1175107 | 899.7044 | 0 | 0 | 0 |  | Fe_Cr_Ni_W_Al | Fe43Cr28Ni6W12Al11 | 0.05208291 | -5.11 | 6.77 | 57.79111
513 | 3 | 8 | 45 | 9 | 35 | 65.89073 | 0.3051142 | 0.1598056 | 1022.197 | 1 | 0 | 0 |  | Fe_Cr_Ni_W_Al | Fe3Cr8Ni45W9Al35 | 0.06611156 | -17.2768 | 6.81 | 68.07378
514 | 5 | 10 | 39 | 14 | 31 | 74.03367 | 0.2986711 | 0.1534541 | 1095.733 | 1 | 0 | 0 |  | Fe_Cr_Ni_W_Al | Fe5Cr10Ni39W14Al31 | 0.06430298 | -15.0756 | 6.737374 | 74.4517
515 | 8 | 12 | 33 | 19 | 27 | 82.26612 | 0.2930932 | 0.1474124 | 1159.987 | 1 | 0 | 0 |  | Fe_Cr_Ni_W_Al | Fe8Cr12Ni33W19Al27 | 0.06240996 | -12.77135 | 6.676768 | 78.7759
516 | 12 | 14 | 28 | 22 | 24 | 87.83622 | 0.289222 | 0.14303 | 1189.997 | 1 | 0 | 0 |  | Fe_Cr_Ni_W_Al | Fe12Cr14Ni28W22Al24 | 0.06109979 | -10.9968 | 6.64 | 79.88561
517 | 17 | 16 | 23 | 24 | 20 | 93.25324 | 0.2856228 | 0.1387126 | 1210.419 | 1 | 0 | 0 |  | Fe_Cr_Ni_W_Al | Fe17Cr16Ni23W24Al20 | 0.05953462 | -9.1688 | 6.66 | 79.18302
518 | 22 | 18 | 18 | 25 | 17 | 97.10776 | 0.2826397 | 0.1346157 | 1205.797 | 0 | 0 | 0 |  | Fe_Cr_Ni_W_Al | Fe22Cr18Ni18W25Al17 | 0.05820392 | -7.6448 | 6.65 | 77.95101
519 | 30 | 20 | 13 | 24 | 13 | 100.0193 | 0.279785 | 0.1305659 | 1181.891 | 0 | 0 | 0 |  | Fe_Cr_Ni_W_Al | Fe30Cr20Ni13W24Al13 | 0.05598457 | -5.9552 | 6.73 | 73.8784
520 | 38 | 20 | 9 | 22 | 11 | 99.9441 | 0.2789038 | 0.1275647 | 1135.466 | 0 | 0 | 0 |  | Fe_Cr_Ni_W_Al | Fe38Cr20Ni9W22Al11 | 0.05442093 | -4.9272 | 6.79 | 70.27197
521 | 50 | 20 | 6 | 16 | 8 | 96.96178 | 0.2783585 | 0.1200078 | 989.9629 | 0 | 0 | 0 |  | Fe_Cr_Ni_W_Al | Fe50Cr20Ni6W16Al8 | 0.04995887 | -3.888 | 7 | 60.72207
522 | 3 | 7 | 50 | 14 | 25 | 76.71539 | 0.3010797 | 0.1573516 | 1190.604 | 1 | 0 | 0 |  | Fe_Cr_Ni_W_Al | Fe3Cr7Ni50W14Al25 | 0.06244926 | -14.50791 | 7.323232 | 71.13679
523 | 6 | 8 | 42 | 21 | 23 | 85.36674 | 0.2956667 | 0.1523289 | 1281.463 | 1 | 0 | 0 |  | Fe_Cr_Ni_W_Al | Fe6Cr8Ni42W21Al23 | 0.06083973 | -12.3832 | 7.11 | 77.9313
524 | 9 | 9 | 36 | 26 | 20 | 92.56258 | 0.2917739 | 0.1472984 | 1334.357 | 1 | 0 | 0 |  | Fe_Cr_Ni_W_Al | Fe9Cr9Ni36W26Al20 | 0.0591212 | -10.4924 | 7.02 | 80.59845
525 | 13 | 11 | 29 | 28 | 18 | 96.75301 | 0.2884125 | 0.1420951 | 1323.776 | 0 | 0 | 0 |  | Fe_Cr_Ni_W_Al | Fe13Cr11Ni29W28Al18 | 0.05821921 | -9.102745 | 6.888889 | 81.23278
526 | 18 | 12 | 24 | 30 | 16 | 100.3132 | 0.2862034 | 0.1387695 | 1328.368 | 0 | 0 | 0 |  | Fe_Cr_Ni_W_Al | Fe18Cr12Ni24W30Al16 | 0.05726363 | -7.7568 | 6.84 | 80.85032
527 | 25 | 14 | 18 | 31 | 13 | 104.0273 | 0.2833476 | 0.1348989 | 1320.366 | 0 | 0 | 0 |  | Fe_Cr_Ni_W_Al | Fe25Cr14Ni18W31Al13 | 0.05585443 | -6.118224 | 6.821782 | 78.7857
528 | 32 | 15 | 13 | 30 | 10 | 106.1517 | 0.2814261 | 0.131782 | 1297.725 | 0 | 0 | 0 |  | Fe_Cr_Ni_W_Al | Fe32Cr15Ni13W30Al10 | 0.05425177 | -4.7508 | 6.86 | 75.77493
529 | 42 | 15 | 8 | 26 | 8 | 104.6382 | 0.2806276 | 0.1283526 | 1219.849 | 0 | 0 | 0 |  | Fe_Cr_Ni_W_Al | Fe42Cr15Ni8W26Al8 | 0.05261513 | -3.712274 | 6.929293 | 71.23546
530 | 55 | 15 | 5 | 19 | 6 | 99.86156 | 0.2806745 | 0.1217615 | 1058.181 | 0 | 0 | 0 |  | Fe_Cr_Ni_W_Al | Fe55Cr15Ni5W19Al6 | 0.0486087 | -2.9272 | 7.12 | 62.25559
531 | 3 | 7 | 52 | 21 | 17 | 88.99998 | 0.2963719 | 0.1543435 | 1370.189 | 1 | 0 | 0 |  | Fe_Cr_Ni_W_Al | Fe3Cr7Ni52W21Al17 | 0.05792798 | -11.1692 | 7.63 | 73.18465
532 | 6 | 7 | 43 | 28 | 16 | 96.47652 | 0.2926194 | 0.150392 | 1446.912 | 0 | 0 | 0 |  | Fe_Cr_Ni_W_Al | Fe6Cr7Ni43W28Al16 | 0.05713584 | -9.7156 | 7.36 | 78.62024
533 | 9 | 7 | 36 | 33 | 15 | 101.8548 | 0.2901312 | 0.1457866 | 1470.613 | 0 | 0 | 0 |  | Fe_Cr_Ni_W_Al | Fe9Cr7Ni36W33Al15 | 0.05622812 | -8.4852 | 7.17 | 81.31052
534 | 14 | 8 | 30 | 36 | 13 | 106.201 | 0.2876809 | 0.1416634 | 1474.543 | 0 | 0 | 0 |  | Fe_Cr_Ni_W_Al | Fe14Cr8Ni30W36Al13 | 0.05513889 | -7.113812 | 7.079208 | 81.0102
535 | 19 | 9 | 24 | 38 | 11 | 109.8578 | 0.285529 | 0.1378533 | 1467.714 | 0 | 0 | 0 |  | Fe_Cr_Ni_W_Al | Fe19Cr9Ni24W38Al11 | 0.05416182 | -5.851191 | 7 | 80.25105
536 | 25 | 10 | 18 | 38 | 9 | 112.1317 | 0.2836873 | 0.1344487 | 1442.284 | 0 | 0 | 0 |  | Fe_Cr_Ni_W_Al | Fe25Cr10Ni18W38Al9 | 0.05335575 | -4.682 | 6.95 | 78.72324
537 | 33 | 11 | 12 | 37 | 7 | 113.3515 | 0.282037 | 0.1319329 | 1413.256 | 0 | 0 | 0 |  | Fe_Cr_Ni_W_Al | Fe33Cr11Ni12W37Al7 | 0.05240723 | -3.4724 | 6.93 | 76.41739
538 | 44 | 12 | 7 | 32 | 5 | 111.1983 | 0.2809665 | 0.1297321 | 1338.093 | 0 | 0 | 0 |  | Fe_Cr_Ni_W_Al | Fe44Cr12Ni7W32Al5 | 0.05071409 | -2.452 | 7.01 | 71.86543
539 | 57 | 12 | 4 | 23 | 4 | 104.2459 | 0.2814197 | 0.1239524 | 1150.302 | 0 | 0 | 0 |  | Fe_Cr_Ni_W_Al | Fe57Cr12Ni4W23Al4 | 0.04751593 | -2 | 7.18 | 64.13634
540 | 6 | 5 | 42 | 37 | 10 | 108.4104 | 0.2901711 | 0.1481752 | 1620.343 | 0 | 0 | 0 |  | Fe_Cr_Ni_W_Al | Fe6Cr5Ni42W37Al10 | 0.05336839 | -7.0484 | 7.5 | 77.82924
541 | 9 | 5 | 35 | 41 | 10 | 111.9639 | 0.2884265 | 0.1435667 | 1605.226 | 0 | 0 | 0 |  | Fe_Cr_Ni_W_Al | Fe9Cr5Ni35W41Al10 | 0.05302184 | -6.404 | 7.28 | 79.74083
542 | 13 | 6 | 28 | 44 | 9 | 115.6695 | 0.2862647 | 0.1385031 | 1577.029 | 0 | 0 | 0 |  | Fe_Cr_Ni_W_Al | Fe13Cr6Ni28W44Al9 | 0.05226811 | -5.4308 | 7.11 | 79.94201
543 | 18 | 7 | 22 | 45 | 8 | 117.6963 | 0.2846275 | 0.1348211 | 1542.258 | 0 | 0 | 0 |  | Fe_Cr_Ni_W_Al | Fe18Cr7Ni22W45Al8 | 0.05186935 | -4.5548 | 7 | 79.43022
544 | 25 | 8 | 16 | 45 | 6 | 119.7305 | 0.2829655 | 0.1322336 | 1522.674 | 0 | 0 | 0 |  | Fe_Cr_Ni_W_Al | Fe25Cr8Ni16W45Al6 | 0.05117296 | -3.3912 | 6.96 | 77.40526
545 | 32 | 9 | 11 | 43 | 5 | 119.3406 | 0.2818545 | 0.1309058 | 1488.463 | 0 | 0 | 0 |  | Fe_Cr_Ni_W_Al | Fe32Cr9Ni11W43Al5 | 0.05098782 | -2.6268 | 6.93 | 76.07437
546 | 43 | 11 | 6 | 38 | 3 | 117.2889 | 0.2803968 | 0.1301304 | 1433.941 | 0 | 0 | 0 |  | Fe_Cr_Ni_W_Al | Fe43Cr11Ni6W38Al3 | 0.04957041 | -1.603764 | 7 | 72.21187
547 | 9 | 3 | 32 | 50 | 6 | 121.9716 | 0.2867777 | 0.139451 | 1699.617 | 0 | 0 | 0 |  | Fe_Cr_Ni_W_Al | Fe9Cr3Ni32W50Al6 | 0.04986666 | -4.6092 | 7.28 | 76.42809
548 | 13 | 4 | 25 | 52 | 6 | 123.9467 | 0.2851502 | 0.1341161 | 1632.688 | 0 | 0 | 0 |  | Fe_Cr_Ni_W_Al | Fe13Cr4Ni25W52Al6 | 0.04959668 | -4.0464 | 7.08 | 77.16354
549 | 18 | 5 | 19 | 53 | 5 | 125.9216 | 0.2836449 | 0.1303774 | 1591.34 | 0 | 0 | 0 |  | Fe_Cr_Ni_W_Al | Fe18Cr5Ni19W53Al5 | 0.04921639 | -3.222 | 6.97 | 76.33472
550 | 23 | 6 | 13 | 53 | 4 | 127.5146 | 0.2822156 | 0.1272074 | 1552.72 | 0 | 0 | 0 |  | Fe_Cr_Ni_W_Al | Fe23Cr6Ni13W53Al4 | 0.04894253 | -2.38792 | 6.868687 | 75.53459
551 | 30 | 8 | 8 | 50 | 4 | 125.4617 | 0.281035 | 0.1267475 | 1508.844 | 0 | 0 | 0 |  | Fe_Cr_Ni_W_Al | Fe30Cr8Ni8W50Al4 | 0.04975867 | -1.8848 | 6.8 | 76.03751
552 | 33 | 5 | 12 | 3 | 47 | 54.02742 | 0.3085289 | 0.1361883 | 637.9859 | 0 | 0 | 0 |  | Fe_Cr_Ni_W_Al | Fe33Cr5Ni12W3Al47 | 0.06979446 | -13.4284 | 5.73 | 56.70098
553 | 39 | 5 | 11 | 5 | 40 | 60.05118 | 0.304076 | 0.1366516 | 724.0877 | 0 | 0 | 0 |  | Fe_Cr_Ni_W_Al | Fe39Cr5Ni11W5Al40 | 0.06916792 | -12.3272 | 6.02 | 60.2528
554 | 44 | 4 | 10 | 7 | 34 | 65.26465 | 0.3014053 | 0.1362996 | 794.5038 | 0 | 0 | 0 |  | Fe_Cr_Ni_W_Al | Fe44Cr4Ni10W7Al34 | 0.06786923 | -11.13764 | 6.262626 | 62.93103
555 | 49 | 4 | 9 | 11 | 27 | 73.76567 | 0.2969365 | 0.1350676 | 901.5709 | 0 | 0 | 0 |  | Fe_Cr_Ni_W_Al | Fe49Cr4Ni9W11Al27 | 0.06499567 | -9.2624 | 6.53 | 66.81953
556 | 53 | 3 | 7 | 14 | 22 | 79.77383 | 0.2946482 | 0.1337767 | 972.6449 | 0 | 0 | 0 |  | Fe_Cr_Ni_W_Al | Fe53Cr3Ni7W14Al22 | 0.06264836 | -7.668605 | 6.686869 | 68.88325
557 | 21 | 6 | 19 | 3 | 51 | 51.65347 | 0.3112207 | 0.1398335 | 630.6218 | 0 | 0 | 0 |  | Fe_Cr_Ni_W_Al | Fe21Cr6Ni19W3Al51 | 0.0688562 | -15.336 | 5.65 | 57.60387
558 | 27 | 7 | 17 | 5 | 44 | 57.89318 | 0.3054024 | 0.1394388 | 714.8569 | 0 | 0 | 0 |  | Fe_Cr_Ni_W_Al | Fe27Cr7Ni17W5Al44 | 0.06891636 | -14.0816 | 5.9 | 61.47317
559 | 32 | 8 | 16 | 7 | 38 | 63.85039 | 0.3007707 | 0.1388881 | 793.1568 | 0 | 0 | 0 |  | Fe_Cr_Ni_W_Al | Fe32Cr8Ni16W7Al38 | 0.0680582 | -12.85364 | 6.138614 | 63.93773
560 | 36 | 8 | 14 | 10 | 32 | 70.40898 | 0.2969469 | 0.1372402 | 871.3412 | 0 | 0 | 0 |  | Fe_Cr_Ni_W_Al | Fe36Cr8Ni14W10Al32 | 0.06639894 | -11.2592 | 6.32 | 67.60096
561 | 40 | 9 | 11 | 14 | 26 | 78.54064 | 0.2922722 | 0.1348029 | 959.1056 | 0 | 0 | 0 |  | Fe_Cr_Ni_W_Al | Fe40Cr9Ni11W14Al26 | 0.06395367 | -9.2276 | 6.46 | 70.99176
562 | 44 | 8 | 9 | 18 | 21 | 85.49613 | 0.2900508 | 0.1336077 | 1044.838 | 0 | 0 | 0 |  | Fe_Cr_Ni_W_Al | Fe44Cr8Ni9W18Al21 | 0.06152541 | -7.4992 | 6.61 | 73.27787
563 | 46 | 7 | 7 | 23 | 16 | 93.5261 | 0.2878452 | 0.1326881 | 1147.807 | 0 | 0 | 0 |  | Fe_Cr_Ni_W_Al | Fe46Cr7Ni7W23Al16 | 0.05880284 | -5.732884 | 6.727273 | 75.46703
564 | 12 | 4 | 29 | 3 | 52 | 49.9927 | 0.3161435 | 0.1488022 | 672.241 | 1 | 0 | 0 |  | Fe_Cr_Ni_W_Al | Fe12Cr4Ni29W3Al52 | 0.06833503 | -17.6948 | 5.84 | 58.62224
565 | 16 | 8 | 27 | 4 | 46 | 55.68913 | 0.3082276 | 0.1479284 | 746.3011 | 1 | 0 | 0 |  | Fe_Cr_Ni_W_Al | Fe16Cr8Ni27W4Al46 | 0.06877344 | -16.57249 | 6.019802 | 59.85841
566 | 21 | 10 | 24 | 6 | 39 | 62.23445 | 0.3018505 | 0.1447857 | 816.1785 | 1 | 0 | 0 |  | Fe_Cr_Ni_W_Al | Fe21Cr10Ni24W6Al39 | 0.06803988 | -14.8956 | 6.21 | 62.72623
567 | 25 | 12 | 21 | 9 | 34 | 69.02756 | 0.2962996 | 0.1414985 | 884.786 | 1 | 0 | 0 |  | Fe_Cr_Ni_W_Al | Fe25Cr12Ni21W9Al34 | 0.06655048 | -13.06656 | 6.316832 | 66.48042
568 | 28 | 13 | 17 | 13 | 29 | 76.41582 | 0.2917057 | 0.1376589 | 953.1045 | 0 | 0 | 0 |  | Fe_Cr_Ni_W_Al | Fe28Cr13Ni17W13Al29 | 0.06467851 | -11.0636 | 6.37 | 71.17194
569 | 31 | 14 | 14 | 17 | 24 | 83.93263 | 0.2878788 | 0.1348256 | 1027.199 | 0 | 0 | 0 |  | Fe_Cr_Ni_W_Al | Fe31Cr14Ni14W17Al24 | 0.06245542 | -9.1608 | 6.46 | 74.02096
570 | 34 | 13 | 11 | 23 | 19 | 92.74119 | 0.2854648 | 0.1326786 | 1128.428 | 0 | 0 | 0 |  | Fe_Cr_Ni_W_Al | Fe34Cr13Ni11W23Al19 | 0.05983358 | -7.0796 | 6.55 | 77.53
571 | 36 | 12 | 8 | 29 | 15 | 100.7736 | 0.2836476 | 0.1307778 | 1218.332 | 0 | 0 | 0 |  | Fe_Cr_Ni_W_Al | Fe36Cr12Ni8W29Al15 | 0.05752194 | -5.3112 | 6.59 | 79.67553
572 | 37 | 9 | 6 | 36 | 12 | 108.2055 | 0.2834052 | 0.1294945 | 1311.575 | 0 | 0 | 0 |  | Fe_Cr_Ni_W_Al | Fe37Cr9Ni6W36Al12 | 0.05554936 | -3.9564 | 6.62 | 81.38997
573 | 10 | 6 | 38 | 3 | 43 | 55.05165 | 0.3122278 | 0.156892 | 808.3833 | 1 | 0 | 0 |  | Fe_Cr_Ni_W_Al | Fe10Cr6Ni38W3Al43 | 0.06887104 | -18.5024 | 6.43 | 57.80276
574 | 13 | 10 | 34 | 4 | 38 | 60.15158 | 0.3049732 | 0.1521456 | 844.2608 | 1 | 0 | 0 |  | Fe_Cr_Ni_W_Al | Fe13Cr10Ni34W4Al38 | 0.06812333 | -17.02847 | 6.484848 | 58.68526
575 | 16 | 14 | 29 | 7 | 33 | 67.65138 | 0.2969241 | 0.1468821 | 907.9608 | 1 | 0 | 0 |  | Fe_Cr_Ni_W_Al | Fe16Cr14Ni29W7Al33 | 0.06644688 | -14.87562 | 6.494949 | 63.07022
576 | 19 | 17 | 25 | 10 | 29 | 74.31726 | 0.2911752 | 0.142794 | 963.657 | 1 | 0 | 0 |  | Fe_Cr_Ni_W_Al | Fe19Cr17Ni25W10Al29 | 0.0646935 | -12.9396 | 6.51 | 66.40172
577 | 21 | 19 | 20 | 15 | 25 | 82.53109 | 0.2861686 | 0.1378828 | 1030.26 | 1 | 0 | 0 |  | Fe_Cr_Ni_W_Al | Fe21Cr19Ni20W15Al25 | 0.06263531 | -10.7156 | 6.47 | 71.98778
578 | 24 | 19 | 16 | 20 | 21 | 90.09245 | 0.2834095 | 0.1341828 | 1096.678 | 0 | 0 | 0 |  | Fe_Cr_Ni_W_Al | Fe24Cr19Ni16W20Al21 | 0.06054983 | -8.6792 | 6.49 | 75.81028
579 | 26 | 18 | 12 | 26 | 17 | 98.35336 | 0.2814256 | 0.1310569 | 1175.804 | 0 | 0 | 0 |  | Fe_Cr_Ni_W_Al | Fe26Cr18Ni12W26Al17 | 0.05833962 | -6.679318 | 6.494949 | 79.33639
580 | 28 | 17 | 9 | 34 | 13 | 107.6524 | 0.2799223 | 0.1279111 | 1264.605 | 0 | 0 | 0 |  | Fe_Cr_Ni_W_Al | Fe28Cr17Ni9W34Al13 | 0.0556902 | -4.730124 | 6.524752 | 81.17176
581 | 28 | 12 | 6 | 43 | 11 | 115.4746 | 0.280763 | 0.1243657 | 1330.377 | 0 |  | 0 |  | Fe_Cr_Ni_W_Al | Fe28Cr12Ni6W43Al11 | 0.05369474 | -3.416 | 6.47 | 83.61467
582 | 8 | 9 | 45 | 3 | 35 | 60.28032 | 0.3076545 | 0.1582246 | 899.475 | 1 | 0 | 0 |  | Fe_Cr_Ni_W_Al | Fe8Cr9Ni45W3Al35 | 0.06737426 | -18.038 | 6.91 | 55.71885
583 | 10 | 14 | 39 | 5 | 31 | 66.42789 | 0.2993127 | 0.1517647 | 932.2705 | 1 | 0 | 0 |  | Fe_Cr_Ni_W_Al | Fe10Cr14Ni39W5Al31 | 0.0658538 | -16.29017 | 6.838384 | 58.45255
584 | 12 | 19 | 33 | 8 | 27 | 73.835 | 0.2912232 | 0.1460217 | 982.1503 | 1 | 0 | 0 |  | Fe_Cr_Ni_W_Al | Fe12Cr19Ni33W8Al27 | 0.06388355 | -14.19325 | 6.757576 | 62.28593
585 | 14 | 22 | 28 | 12 | 24 | 80.90923 | 0.2858861 | 0.1421243 | 1043.448 | 1 | 0 | 0 |  | Fe_Cr_Ni_W_Al | Fe14Cr22Ni28W12Al24 | 0.06210707 | -12.1936 | 6.68 | 67.05233
586 | 16 | 24 | 23 | 17 | 20 | 89.2231 | 0.2814686 | 0.1374622 | 1109.264 | 0 | 0 | 0 |  | Fe_Cr_Ni_W_Al | Fe16Cr24Ni23W17Al20 | 0.05984096 | -9.9476 | 6.64 | 71.56948
587 | 18 | 25 | 18 | 22 | 17 | 96.44479 | 0.2785446 | 0.1329773 | 1156.047 | 0 | 0 | 0 |  | Fe_Cr_Ni_W_Al | Fe18Cr25Ni18W22Al17 | 0.05806917 | -7.9928 | 6.57 | 75.21799
588 | 20 | 24 | 13 | 30 | 13 | 106.3402 | 0.2767591 | 0.1285511 | 1237.98 | 0 | 0 | 0 |  | Fe_Cr_Ni_W_Al | Fe20Cr24Ni13W30Al13 | 0.05559236 | -5.6448 | 6.53 | 79.01353
589 | 20 | 22 | 9 | 38 | 11 | 114.1041 | 0.2763302 | 0.1241392 | 1285.414 | 0 | 0 | 0 |  | Fe_Cr_Ni_W_Al | Fe20Cr22Ni9W38Al11 | 0.05392845 | -4.092 | 6.43 | 81.99833
590 | 20 | 16 | 6 | 50 | 8 | 124.3783 | 0.2776283 | 0.1182814 | 1341.005 | 0 | 0 | 0 |  | Fe_Cr_Ni_W_Al | Fe20Cr16Ni6W50Al8 | 0.05073357 | -2.4912 | 6.4 | 82.15284
591 | 7 | 14 | 50 | 3 | 25 | 67.7934 | 0.300463 | 0.1495736 | 929.8771 | 1 | 0 | 0 |  | Fe_Cr_Ni_W_Al | Fe7Cr14Ni50W3Al25 | 0.06270758 | -15.99061 | 7.40404 | 51.3654
592 | 8 | 21 | 42 | 6 | 23 | 74.81283 | 0.29086 | 0.1455453 | 984.8494 | 1 | 0 | 0 |  | Fe_Cr_Ni_W_Al | Fe8Cr21Ni42W6Al23 | 0.06129151 | -14.4104 | 7.15 | 56.1037
593 | 9 | 26 | 36 | 9 | 20 | 81.67724 | 0.2839133 | 0.1408297 | 1026.574 | 1 | 0 | 0 |  | Fe_Cr_Ni_W_Al | Fe9Cr26Ni36W9Al20 | 0.05932527 | -12.6208 | 7.02 | 59.71733
594 | 11 | 28 | 29 | 13 | 18 | 87.94364 | 0.2796732 | 0.1375922 | 1077.361 | 1 | 0 | 0 |  | Fe_Cr_Ni_W_Al | Fe11Cr28Ni29W13Al18 | 0.05834711 | -10.84257 | 6.848485 | 65.08391
595 | 12 | 30 | 24 | 18 | 16 | 94.81358 | 0.2764075 | 0.134883 | 1141.192 | 0 | 0 | 0 |  | Fe_Cr_Ni_W_Al | Fe12Cr30Ni24W18Al16 | 0.05708574 | -9.0672 | 6.72 | 70.03118
596 | 14 | 31 | 18 | 25 | 13 | 103.6746 | 0.2737612 | 0.1296694 | 1198.254 | 0 | 0 | 0 |  | Fe_Cr_Ni_W_Al | Fe14Cr31Ni18W25Al13 | 0.05522091 | -6.763651 | 6.60396 | 74.73291
597 | 15 | 30 | 13 | 32 | 10 | 112.0898 | 0.2725644 | 0.125428 | 1255.589 | 0 | 0 | 0 |  | Fe_Cr_Ni_W_Al | Fe15Cr30Ni13W32Al10 | 0.05341913 | -4.8032 | 6.52 | 77.86469
598 | 15 | 26 | 8 | 42 | 8 | 121.1768 | 0.2732023 | 0.1204468 | 1310.153 | 0 | 0 | 0 |  | Fe_Cr_Ni_W_Al | Fe15Cr26Ni8W42Al8 | 0.05170696 | -3.053566 | 6.383838 | 81.02799
599 | 15 | 19 | 5 | 55 | 6 | 130.5731 | 0.2754657 | 0.1124331 | 1313.397 | 0 | 0 | 0 |  | Fe_Cr_Ni_W_Al | Fe15Cr19Ni5W55Al6 | 0.04851388 | -1.732 | 6.32 | 80.24811
600 | 7 | 21 | 52 | 3 | 17 | 75.54166 | 0.2919956 | 0.1350179 | 883.9963 | 1 | 0 | 0 |  | Fe_Cr_Ni_W_Al | Fe7Cr21Ni52W3Al17 | 0.05551676 | -13.3412 | 7.71 | 45.69221
601 | 7 | 28 | 43 | 6 | 16 | 81.93219 | 0.2832115 | 0.1341519 | 948.5693 | 1 | 0 | 0 |  | Fe_Cr_Ni_W_Al | Fe7Cr28Ni43W6Al16 | 0.05515271 | -12.3488 | 7.38 | 51.32583
602 | 7 | 33 | 36 | 9 | 15 | 87.50249 | 0.2771205 | 0.1330155 | 1001.877 | 1 | 0 | 0 |  | Fe_Cr_Ni_W_Al | Fe7Cr33Ni36W9Al15 | 0.05477278 | -11.1924 | 7.13 | 56.18683
603 | 8 | 36 | 30 | 14 | 13 | 94.8528 | 0.2730476 | 0.1318386 | 1084.456 | 0 | 0 | 0 |  | Fe_Cr_Ni_W_Al | Fe8Cr36Ni30W14Al13 | 0.05367443 | -9.352809 | 6.960396 | 62.24486
604 | 9 | 38 | 24 | 19 | 11 | 101.7955 | 0.2700346 | 0.1287033 | 1136.536 | 0 | 0 | 0 |  | Fe_Cr_Ni_W_Al | Fe9Cr38Ni24W19Al11 | 0.05268992 | -7.567493 | 6.80198 | 67.04016
605 | 10 | 38 | 18 | 25 | 9 | 109.1035 | 0.2684572 | 0.1252851 | 1189.573 | 0 | 0 | 0 |  | Fe_Cr_Ni_W_Al | Fe10Cr38Ni18W25Al9 | 0.05192011 | -5.7408 | 6.65 | 71.75673
606 | 11 | 37 | 12 | 33 | 7 | 117.3914 | 0.2678653 | 0.1215673 | 1248.731 | 0 | 0 | 0 |  | Fe_Cr_Ni_W_Al | Fe11Cr37Ni12W33Al7 | 0.05102109 | -3.7972 | 6.49 | 75.87902
607 | 12 | 32 | 7 | 44 | 5 | 126.5587 | 0.2695847 | 0.1168309 | 1305.067 | 0 | 0 | 0 |  | Fe_Cr_Ni_W_Al | Fe12Cr32Ni7W44Al5 | 0.04963833 | -2.0424 | 6.37 | 78.39286
608 | 12 | 23 | 4 | 57 | 4 | 134.7722 | 0.2731371 | 0.1090542 | 1295.519 | 0 | 0 | 0 |  | Fe_Cr_Ni_W_Al | Fe12Cr23Ni4W57Al4 | 0.04711224 | -1.058 | 6.28 | 77.81838
609 | 5 | 37 | 42 | 6 | 10 | 89.40997 | 0.2741797 | 0.1194657 | 860.9148 | 1 | 0 | 0 |  | Fe_Cr_Ni_W_Al | Fe5Cr37Ni42W6Al10 | 0.04733055 | -10.2508 | 7.48 | 46.2423
610 | 5 | 41 | 35 | 9 | 10 | 93.93081 | 0.2695707 | 0.1222738 | 939.4529 | 1 | 0 | 0 |  | Fe_Cr_Ni_W_Al | Fe5Cr41Ni35W9Al10 | 0.04863338 | -9.4824 | 7.2 | 52.12332
611 | 6 | 44 | 28 | 13 | 9 | 99.76724 | 0.2658777 | 0.122505 | 1008.896 | 0 | 0 | 0 |  | Fe_Cr_Ni_W_Al | Fe6Cr44Ni28W13Al9 | 0.04881381 | -8.0304 | 6.97 | 57.87038
612 | 7 | 45 | 22 | 18 | 8 | 105.7046 | 0.2641666 | 0.1214884 | 1071.224 | 0 | 0 | 0 |  | Fe_Cr_Ni_W_Al | Fe7Cr45Ni22W18Al8 | 0.04921169 | -6.5228 | 6.78 | 63.75998
613 | 8 | 45 | 16 | 25 | 6 | 113.722 | 0.2632513 | 0.1196769 | 1149.698 | 0 | 0 | 0 |  | Fe_Cr_Ni_W_Al | Fe8Cr45Ni16W25Al6 | 0.04876793 | -4.5484 | 6.62 | 69.21726
614 | 9 | 43 | 11 | 32 | 5 | 120.0029 | 0.2639275 | 0.1180471 | 1211.951 | 0 | 0 | 0 |  | Fe_Cr_Ni_W_Al | Fe9Cr43Ni11W32Al5 | 0.04904911 | -3.1004 | 6.47 | 73.5268
615 | 11 | 38 | 6 | 43 | 3 | 128.7603 | 0.2662423 | 0.1143407 | 1276.512 | 0 | 0 | 0 |  | Fe_Cr_Ni_W_Al | Fe11Cr38Ni6W43Al3 | 0.04818972 | -1.350064 | 6.366337 | 75.97988
616 | 3 | 50 | 32 | 9 | 6 | 100.1942 | 0.2613007 | 0.1105219 | 851.3169 | 0 | 0 | 0 |  | Fe_Cr_Ni_W_Al | Fe3Cr50Ni32W9Al6 | 0.04206402 | -7.7944 | 7.16 | 48.472
617 | 4 | 52 | 25 | 13 | 6 | 104.8724 | 0.2589863 | 0.1130666 | 931.916 | 0 | 0 | 0 |  | Fe_Cr_Ni_W_Al | Fe4Cr52Ni25W13Al6 | 0.0443013 | -6.6588 | 6.9 | 55.29865
618 | 5 | 53 | 19 | 18 | 5 | 110.7844 | 0.257718 | 0.1131212 | 1000.465 | 0 | 0 | 0 |  | Fe_Cr_Ni_W_Al | Fe5Cr53Ni19W18Al5 | 0.0450718 | -5.1084 | 6.71 | 61.23226
619 | 6 | 53 | 13 | 23 | 4 | 116.5317 | 0.2569525 | 0.1123121 | 1056.379 | 0 | 0 | 0 |  | Fe_Cr_Ni_W_Al | Fe6Cr53Ni13W23Al4 | 0.04572899 | -3.545353 | 6.525253 | 66.08911
620 | 8 | 50 | 8 | 30 | 4 | 121.3411 | 0.2591116 | 0.1129036 | 1132.876 | 0 | 0 | 0 |  | Fe_Cr_Ni_W_Al | Fe8Cr50Ni8W30Al4 | 0.04757888 | -2.3376 | 6.36 | 71.64299
621 | 3 | 5 | 12 | 33 | 47 | 80.52262 | 0.2954634 | 0.1013085 | 671.3529 | 0 | 0 | 0 |  | Fe_Cr_Ni_W_Al | Fe3Cr5Ni12W33Al47 | 0.05083916 | -8.3764 | 5.13 | 103.1044
622 | 5 | 5 | 11 | 39 | 40 | 89.7606 | 0.291991 | 0.1012424 | 760.4798 | 0 | 0 | 0 |  | Fe_Cr_Ni_W_Al | Fe5Cr5Ni11W39Al40 | 0.05061227 | -7.4448 | 5.34 | 104.3295
623 | 7 | 4 | 10 | 44 | 34 | 97.54553 | 0.2899487 | 0.1001828 | 825.2365 | 0 | 0 | 0 |  | Fe_Cr_Ni_W_Al | Fe7Cr4Ni10W44Al34 | 0.04975696 | -6.547087 | 5.515152 | 104.052
624 | 11 | 4 | 9 | 49 | 27 | 106.1218 | 0.2874858 | 0.1044019 | 963.0618 | 0 | 0 | 0 |  | Fe_Cr_Ni_W_Al | Fe11Cr4Ni9W49Al27 | 0.05015806 | -5.584 | 5.77 | 100.4554
625 | 14 | 3 | 7 | 53 | 22 | 112.7869 | 0.2861048 | 0.1034899 | 1019.394 | 0 | 0 | 0 |  | Fe_Cr_Ni_W_Al | Fe14Cr3Ni7W53Al22 | 0.04908493 | -4.533007 | 5.89899 | 97.46891
626 | 3 | 6 | 19 | 21 | 51 | 67.99986 | 0.3014188 | 0.1221685 | 724.5868 | 1 | 0 | 0 |  | Fe_Cr_Ni_W_Al | Fe3Cr6Ni19W21Al51 | 0.05785174 | -12.0816 | 5.29 | 91.37911
627 | 5 | 7 | 17 | 27 | 44 | 77.65032 | 0.2960286 | 0.1197142 | 818.3533 | 1 | 0 | 0 |  | Fe_Cr_Ni_W_Al | Fe5Cr7Ni17W27Al44 | 0.05728509 | -10.6232 | 5.46 | 95.90248
628 | 7 | 8 | 16 | 32 | 38 | 85.87598 | 0.2922097 | 0.1200177 | 919.5767 | 0 | 0 | 0 |  | Fe_Cr_Ni_W_Al | Fe7Cr8Ni16W32Al38 | 0.05695343 | -9.501029 | 5.643564 | 97.27491
629 | 10 | 8 | 14 | 36 | 32 | 93.23702 | 0.2895147 | 0.1187532 | 993.7025 | 0 | 0 | 0 |  | Fe_Cr_Ni_W_Al | Fe10Cr8Ni14W36Al32 | 0.05632968 | -8.2432 | 5.8 | 97.303
630 | 14 | 9 | 11 | 40 | 26 | 100.9761 | 0.2864268 | 0.1179347 | 1073.284 | 0 | 0 | 0 |  | Fe_Cr_Ni_W_Al | Fe14Cr9Ni11W40Al26 | 0.05563011 | -6.7212 | 5.94 | 95.64864
631 | 18 | 8 | 9 | 44 | 21 | 107.5524 | 0.2850295 | 0.1179776 | 1153.782 | 0 | 0 | 0 |  | Fe_Cr_Ni_W_Al | Fe18Cr8Ni9W44Al21 | 0.05449959 | -5.4608 | 6.09 | 93.46614
632 | 23 | 7 | 7 | 46 | 16 | 112.8943 | 0.2839682 | 0.1194094 | 1239.436 | 0 | 0 | 0 |  | Fe_Cr_Ni_W_Al | Fe23Cr7Ni7W46Al16 | 0.0537401 | -4.315478 | 6.262626 | 89.79629
633 | 3 | 4 | 29 | 12 | 52 | 58.40889 | 0.3099168 | 0.1425963 | 764.9073 | 1 | 0 | 0 |  | Fe_Cr_Ni_W_Al | Fe3Cr4Ni29W12Al52 | 0.06329794 | -16.0856 | 5.66 | 78.13286
634 | 4 | 8 | 27 | 16 | 46 | 66.74604 | 0.3018992 | 0.1414919 | 873.3465 | 1 | 0 | 0 |  | Fe_Cr_Ni_W_Al | Fe4Cr8Ni27W16Al46 | 0.06319776 | -14.67621 | 5.782178 | 82.53645
635 | 6 | 10 | 24 | 21 | 39 | 76.03061 | 0.2957355 | 0.1373541 | 966.5805 | 1 | 0 | 0 |  | Fe_Cr_Ni_W_Al | Fe6Cr10Ni24W21Al39 | 0.06214364 | -12.8136 | 5.91 | 86.95804
636 | 9 | 12 | 21 | 25 | 34 | 83.39711 | 0.2912612 | 0.1345175 | 1036.585 | 1 | 0 | 0 |  | Fe_Cr_Ni_W_Al | Fe9Cr12Ni21W25Al34 | 0.06125378 | -11.12793 | 6 | 88.56317
637 | 13 | 13 | 17 | 28 | 29 | 89.78448 | 0.2879409 | 0.13061 | 1076.812 | 0 | 0 | 0 |  | Fe_Cr_Ni_W_Al | Fe13Cr13Ni17W28Al29 | 0.06031692 | -9.4436 | 6.07 | 89.04024
638 | 17 | 14 | 14 | 31 | 24 | 96.207 | 0.2850959 | 0.1287756 | 1137.164 | 0 | 0 | 0 |  | Fe_Cr_Ni_W_Al | Fe17Cr14Ni14W31Al24 | 0.05915677 | -7.8728 | 6.18 | 88.26287
639 | 23 | 13 | 11 | 34 | 19 | 102.1836 | 0.2836452 | 0.1280568 | 1207.675 | 0 | 0 | 0 |  | Fe_Cr_Ni_W_Al | Fe23Cr13Ni11W34Al19 | 0.05774214 | -6.2612 | 6.33 | 86.56921
640 | 29 | 12 | 8 | 36 | 15 | 106.6633 | 0.2826504 | 0.1277564 | 1262.881 | 0 | 0 | 0 |  | Fe_Cr_Ni_W_Al | Fe29Cr12Ni8W36Al15 | 0.05642297 | -4.8884 | 6.45 | 84.33617
641 | 36 | 9 | 6 | 37 | 12 | 109.0314 | 0.2832677 | 0.1290304 | 1316.944 | 0 | 0 | 0 |  | Fe_Cr_Ni_W_Al | Fe36Cr9Ni6W37Al12 | 0.05540446 | -3.9084 | 6.6 | 81.91259
642 | 3 | 6 | 38 | 10 | 43 | 61.77856 | 0.3077994 | 0.1557063 | 921.6606 | 1 | 0 | 0 |  | Fe_Cr_Ni_W_Al | Fe3Cr6Ni38W10Al43 | 0.06624424 | -17.4916 | 6.29 | 72.55558
643 | 4 | 10 | 34 | 13 | 38 | 68.81384 | 0.3004727 | 0.1507414 | 984.7069 | 1 | 0 | 0 |  | Fe_Cr_Ni_W_Al | Fe4Cr10Ni34W13Al38 | 0.06524241 | -15.82369 | 6.30303 | 76.00343
644 | 7 | 14 | 29 | 16 | 33 | 76.18144 | 0.2936312 | 0.1455434 | 1039.348 | 1 | 0 | 0 |  | Fe_Cr_Ni_W_Al | Fe7Cr14Ni29W16Al33 | 0.06408346 | -13.78839 | 6.313131 | 78.13271
645 | 10 | 17 | 25 | 19 | 29 | 82.63312 | 0.2887173 | 0.1417725 | 1088.712 | 1 | 0 | 0 |  | Fe_Cr_Ni_W_Al | Fe10Cr17Ni25W19Al29 | 0.0627841 | -11.9676 | 6.33 | 79.55137
646 | 15 | 19 | 20 | 21 | 25 | 87.96458 | 0.2849494 | 0.1368343 | 1103.637 | 1 | 0 | 0 |  | Fe_Cr_Ni_W_Al | Fe15Cr19Ni20W21Al25 | 0.06157642 | -10.1324 | 6.35 | 79.54873
647 | 20 | 19 | 16 | 24 | 21 | 93.63954 | 0.2827606 | 0.1333439 | 1140.544 | 0 | 0 | 0 |  | Fe_Cr_Ni_W_Al | Fe20Cr19Ni16W24Al21 | 0.05997033 | -8.3416 | 6.41 | 80.06676
648 | 26 | 18 | 12 | 26 | 17 | 98.35336 | 0.2814256 | 0.1307994 | 1173.307 | 0 | 0 | 0 |  | Fe_Cr_Ni_W_Al | Fe26Cr18Ni12W26Al17 | 0.05833962 | -6.679318 | 6.494949 | 79.33639
649 | 34 | 17 | 9 | 28 | 13 | 102.6138 | 0.2806031 | 0.1297701 | 1215.54 | 0 | 0 | 0 |  | Fe_Cr_Ni_W_Al | Fe34Cr17Ni9W28Al13 | 0.05617155 | -5.064209 | 6.643564 | 76.97289
650 | 43 | 12 | 6 | 28 | 11 | 103.0375 | 0.2825987 | 0.1301662 | 1234.871 | 0 | 0 | 0 |  | Fe_Cr_Ni_W_Al | Fe43Cr12Ni6W28Al11 | 0.05529313 | -4.118 | 6.77 | 75.36135
651 | 3 | 9 | 45 | 8 | 35 | 65.19948 | 0.3048233 | 0.1597717 | 1006.059 | 1 | 0 | 0 |  | Fe_Cr_Ni_W_Al | Fe3Cr9Ni45W8Al35 | 0.06630835 | -17.462 | 6.81 | 66.23436
652 | 5 | 14 | 39 | 10 | 31 | 71.33035 | 0.2971672 | 0.1534025 | 1036.588 | 1 | 0 | 0 |  | Fe_Cr_Ni_W_Al | Fe5Cr14Ni39W10Al31 | 0.06500377 | -15.74329 | 6.737374 | 68.09661
653 | 8 | 19 | 33 | 12 | 27 | 77.69089 | 0.2900187 | 0.1472575 | 1061.574 | 1 | 0 | 0 |  | Fe_Cr_Ni_W_Al | Fe8Cr19Ni33W12Al27 | 0.06340168 | -13.78839 | 6.676768 | 69.17732
654 | 12 | 22 | 28 | 14 | 24 | 82.78232 | 0.2854503 | 0.1425308 | 1078.77 | 1 | 0 | 0 |  | Fe_Cr_Ni_W_Al | Fe12Cr22Ni28W14Al24 | 0.06193077 | -12.008 | 6.64 | 70.06476
655 | 17 | 24 | 23 | 16 | 20 | 88.30602 | 0.2816227 | 0.1372865 | 1092.687 | 1 | 0 | 0 |  | Fe_Cr_Ni_W_Al | Fe17Cr24Ni23W16Al20 | 0.05988719 | -10.0296 | 6.66 | 70.27055
656 | 22 | 25 | 18 | 18 | 17 | 92.85556 | 0.278998 | 0.1326226 | 1097.02 | 1 | 0 | 0 |  | Fe_Cr_Ni_W_Al | Fe22Cr25Ni18W18Al17 | 0.05816983 | -8.2888 | 6.65 | 70.71442
657 | 30 | 24 | 13 | 20 | 13 | 97.61225 | 0.2776425 | 0.1285343 | 1109.593 | 0 | 0 | 0 |  | Fe_Cr_Ni_W_Al | Fe30Cr24Ni13W20Al13 | 0.05558116 | -6.2528 | 6.73 | 69.9298
658 | 38 | 22 | 9 | 20 | 11 | 98.73419 | 0.2778191 | 0.126157 | 1094.762 | 0 | 0 | 0 |  | Fe_Cr_Ni_W_Al | Fe38Cr22Ni9W20Al11 | 0.05406562 | -5.0568 | 6.79 | 68.22984
659 | 50 | 16 | 6 | 20 | 8 | 99.44292 | 0.2805293 | 0.1246245 | 1091.922 | 0 | 0 | 0 |  | Fe_Cr_Ni_W_Al | Fe50Cr16Ni6W20Al8 | 0.05132353 | -3.6672 | 7 | 65.34072
660 | 3 | 14 | 50 | 7 | 25 | 71.85065 | 0.29864 | 0.154119 | 1047.718 | 1 | 0 | 0 |  | Fe_Cr_Ni_W_Al | Fe3Cr14Ni50W7Al25 | 0.06269026 | -15.65922 | 7.323232 | 59.81419
661 | 6 | 21 | 42 | 8 | 23 | 76.7802 | 0.2902473 | 0.1470997 | 1034.408 | 1 | 0 | 0 |  | Fe_Cr_Ni_W_Al | Fe6Cr21Ni42W8Al23 | 0.06133039 | -14.2448 | 7.11 | 59.95046
662 | 9 | 26 | 36 | 9 | 20 | 81.67724 | 0.2839133 | 0.1408297 | 1026.574 | 1 | 0 | 0 |  | Fe_Cr_Ni_W_Al | Fe9Cr26Ni36W9Al20 | 0.05932527 | -12.6208 | 7.02 | 59.71733
663 | 13 | 28 | 29 | 11 | 18 | 86.03625 | 0.2799552 | 0.1370238 | 1041.751 | 1 | 0 | 0 |  | Fe_Cr_Ni_W_Al | Fe13Cr28Ni29W11Al18 | 0.05822012 | -10.99684 | 6.888889 | 61.96646
664 | 18 | 30 | 24 | 12 | 16 | 89.26355 | 0.2769727 | 0.1320176 | 1021.892 | 1 | 0 | 0 |  | Fe_Cr_Ni_W_Al | Fe18Cr30Ni24W12Al16 | 0.05662866 | -9.4992 | 6.84 | 61.79332
665 | 25 | 31 | 18 | 14 | 13 | 93.87568 | 0.2743878 | 0.1255766 | 1002.577 | 0 | 0 | 0 |  | Fe_Cr_Ni_W_Al | Fe25Cr31Ni18W14Al13 | 0.05419028 | -7.458092 | 6.821782 | 62.18051
666 | 32 | 30 | 13 | 15 | 10 | 97.169 | 0.2732681 | 0.1214481 | 993.4367 | 0 | 0 | 0 |  | Fe_Cr_Ni_W_Al | Fe32Cr30Ni13W15Al10 | 0.05154411 | -5.7348 | 6.86 | 61.38884
667 | 42 | 26 | 8 | 15 | 8 | 97.906 | 0.2745326 | 0.1190713 | 978.1475 | 0 | 0 | 0 |  | Fe_Cr_Ni_W_Al | Fe42Cr26Ni8W15Al8 | 0.04949292 | -4.331803 | 6.929293 | 59.82364
668 | 55 | 19 | 5 | 15 | 6 | 97.35957 | 0.2784991 | 0.1160584 | 944.3211 | 0 | 0 | 0 |  | Fe_Cr_Ni_W_Al | Fe55Cr19Ni5W15Al6 | 0.04680831 | -3.124 | 7.12 | 57.43935
669 | 3 | 21 | 52 | 7 | 17 | 79.59647 | 0.2907139 | 0.1412032 | 1012.167 | 1 | 0 | 0 |  | Fe_Cr_Ni_W_Al | Fe3Cr21Ni52W7Al17 | 0.05638705 | -13.1124 | 7.63 | 54.19994
670 | 6 | 28 | 43 | 7 | 16 | 82.92372 | 0.283015 | 0.135474 | 978.0222 | 1 | 0 | 0 |  | Fe_Cr_Ni_W_Al | Fe6Cr28Ni43W7Al16 | 0.05537308 | -12.286 | 7.36 | 53.31766
671 | 9 | 33 | 36 | 7 | 15 | 85.55662 | 0.2773419 | 0.1306983 | 947.0199 | 1 | 0 | 0 |  | Fe_Cr_Ni_W_Al | Fe9Cr33Ni36W7Al15 | 0.05432431 | -11.3244 | 7.17 | 52.44426
672 | 14 | 36 | 30 | 8 | 13 | 89.20543 | 0.2733604 | 0.1245277 | 916.15 | 1 | 0 | 0 |  | Fe_Cr_Ni_W_Al | Fe14Cr36Ni30W8Al13 | 0.05223707 | -9.72689 | 7.079208 | 52.46481
673 | 19 | 38 | 24 | 9 | 11 | 92.59708 | 0.2701446 | 0.1193399 | 892.4916 | 0 | 0 | 0 |  | Fe_Cr_Ni_W_Al | Fe19Cr38Ni24W9Al11 | 0.05016626 | -8.159592 | 7 | 52.62635
674 | 25 | 38 | 18 | 10 | 9 | 95.51371 | 0.2683093 | 0.1149956 | 875.2484 | 0 | 0 | 0 |  | Fe_Cr_Ni_W_Al | Fe25Cr38Ni18W10Al9 | 0.04811617 | -6.5748 | 6.95 | 52.90282
675 | 33 | 37 | 12 | 11 | 7 | 98.01957 | 0.2674852 | 0.1100761 | 845.8173 | 0 | 0 | 0 |  | Fe_Cr_Ni_W_Al | Fe33Cr37Ni12W11Al7 | 0.04570445 | -4.8972 | 6.93 | 52.75962
676 | 44 | 32 | 7 | 12 | 5 | 99.24696 | 0.2697367 | 0.1072164 | 832.053 | 0 | 0 | 0 |  | Fe_Cr_Ni_W_Al | Fe44Cr32Ni7W12Al5 | 0.04310938 | -3.348 | 7.01 | 52.35112
677 | 57 | 23 | 4 | 12 | 4 | 97.40601 | 0.2753493 | 0.1063702 | 816.4442 | 0 | 0 | 0 |  | Fe_Cr_Ni_W_Al | Fe57Cr23Ni4W12Al4 | 0.04154183 | -2.462 | 7.18 | 51.07191
678 | 6 | 37 | 42 | 5 | 10 | 88.41419 | 0.2742502 | 0.1174534 | 826.2057 | 1 | 0 | 0 |  | Fe_Cr_Ni_W_Al | Fe6Cr37Ni42W5Al10 | 0.04684956 | -10.2996 | 7.5 | 44.03396
679 | 9 | 41 | 35 | 5 | 10 | 90.02741 | 0.2695913 | 0.1154454 | 812.2334 | 1 | 0 | 0 |  | Fe_Cr_Ni_W_Al | Fe9Cr41Ni35W5Al10 | 0.04686807 | -9.7016 | 7.28 | 43.93859
680 | 13 | 44 | 28 | 6 | 9 | 93.09906 | 0.265553 | 0.1127015 | 808.1257 | 1 | 0 | 0 |  | Fe_Cr_Ni_W_Al | Fe13Cr44Ni28W6Al9 | 0.045826 | -8.4252 | 7.11 | 45.17172
681 | 18 | 45 | 22 | 7 | 8 | 95.47257 | 0.263408 | 0.1091778 | 791.6539 | 0 | 0 | 0 |  | Fe_Cr_Ni_W_Al | Fe18Cr45Ni22W7Al8 | 0.04478979 | -7.1388 | 7 | 46.32364
682 | 25 | 45 | 16 | 8 | 6 | 98.33699 | 0.2618953 | 0.1027701 | 748.1035 | 0 | 0 | 0 |  | Fe_Cr_Ni_W_Al | Fe25Cr45Ni16W8Al6 | 0.04190641 | -5.4188 | 6.96 | 46.39056
683 | 32 | 43 | 11 | 9 | 5 | 99.69533 | 0.2623304 | 0.1004415 | 737.8597 | 0 | 0 | 0 |  | Fe_Cr_Ni_W_Al | Fe32Cr43Ni11W9Al5 | 0.04077429 | -4.2044 | 6.93 | 47.30444
684 | 43 | 38 | 6 | 11 | 3 | 101.6814 | 0.2650479 | 0.09703883 | 724.5784 | 0 | 0 | 0 |  | Fe_Cr_Ni_W_Al | Fe43Cr38Ni6W11Al3 | 0.03813829 | -2.567199 | 7 | 48.52239
685 | 9 | 50 | 32 | 3 | 6 | 94.35452 | 0.2606167 | 0.09669355 | 636.2988 | 1 | 0 | 0 |  | Fe_Cr_Ni_W_Al | Fe9Cr50Ni32W3Al6 | 0.03776491 | -8.0872 | 7.28 | 34.49148
686 | 13 | 52 | 25 | 4 | 6 | 96.32618 | 0.2576792 | 0.09760699 | 658.5744 | 0 | 0 | 0 |  | Fe_Cr_Ni_W_Al | Fe13Cr52Ni25W4Al6 | 0.03865667 | -7.1376 | 7.08 | 37.19748
687 | 18 | 53 | 19 | 5 | 5 | 98.73584 | 0.255634 | 0.09320469 | 631.6286 | 0 | 0 | 0 |  | Fe_Cr_Ni_W_Al | Fe18Cr53Ni19W5Al5 | 0.03728205 | -5.7948 | 6.97 | 38.63405
688 | 23 | 53 | 13 | 6 | 4 | 100.9979 | 0.254071 | 0.09184465 | 635.7575 | 0 | 0 | 0 |  | Fe_Cr_Ni_W_Al | Fe23Cr53Ni13W6Al4 | 0.03600131 | -4.440363 | 6.868687 | 40.13898
689 | 30 | 50 | 8 | 8 | 4 | 101.9483 | 0.2561554 | 0.09284063 | 660.2689 | 0 | 0 | 0 |  | Fe_Cr_Ni_W_Al | Fe30Cr50Ni8W8Al4 | 0.03775314 | -3.464 | 6.8 | 44.37277
690 | 5 | 33 | 12 | 3 | 47 | 61.55712 | 0.2823816 | 0.1395661 | 712.7398 | 0 | 0 | 0 |  | Fe_Cr_Ni_W_Al | Fe5Cr33Ni12W3Al47 | 0.06801099 | -13.5404 | 5.17 | 54.91078
691 | 5 | 39 | 11 | 5 | 40 | 69.42071 | 0.2740908 | 0.1366547 | 783.6952 | 0 | 0 | 0 |  | Fe_Cr_Ni_W_Al | Fe5Cr39Ni11W5Al40 | 0.06718997 | -12.4632 | 5.34 | 58.72683
692 | 4 | 44 | 10 | 7 | 34 | 76.59497 | 0.2675391 | 0.1325963 | 830.3421 | 0 | 0 | 0 |  | Fe_Cr_Ni_W_Al | Fe4Cr44Ni10W7Al34 | 0.06567236 | -11.28456 | 5.454545 | 61.71233
693 | 4 | 49 | 9 | 11 | 27 | 86.60021 | 0.2621183 | 0.1264505 | 888.2146 | 0 | 0 | 0 |  | Fe_Cr_Ni_W_Al | Fe4Cr49Ni9W11Al27 | 0.06271425 | -9.3884 | 5.63 | 66.36475
694 | 3 | 53 | 7 | 14 | 22 | 94.29981 | 0.2577069 | 0.1202009 | 904.2005 | 0 | 0 | 0 |  | Fe_Cr_Ni_W_Al | Fe3Cr53Ni7W14Al22 | 0.06017951 | -7.648199 | 5.676768 | 69.01421
695 | 6 | 21 | 19 | 3 | 51 | 55.6025 | 0.2970487 | 0.1421002 | 675.4199 | 1 | 0 | 0 |  | Fe_Cr_Ni_W_Al | Fe6Cr21Ni19W3Al51 | 0.06783104 | -15.582 | 5.35 | 56.60067
696 | 7 | 27 | 17 | 5 | 44 | 63.29543 | 0.2875614 | 0.1403967 | 759.8211 | 1 | 0 | 0 |  | Fe_Cr_Ni_W_Al | Fe7Cr27Ni17W5Al44 | 0.06766783 | -14.3696 | 5.5 | 60.51042
697 | 8 | 32 | 16 | 7 | 38 | 70.40984 | 0.2806383 | 0.138066 | 829.5375 | 1 | 0 | 0 |  | Fe_Cr_Ni_W_Al | Fe8Cr32Ni16W7Al38 | 0.06669031 | -13.18302 | 5.663366 | 63.15021
698 | 8 | 36 | 14 | 10 | 32 | 78.24574 | 0.2746725 | 0.1338764 | 887.9976 | 0 | 0 | 0 |  | Fe_Cr_Ni_W_Al | Fe8Cr36Ni14W10Al32 | 0.06486743 | -11.5728 | 5.76 | 67.10709
699 | 9 | 40 | 11 | 14 | 26 | 87.31494 | 0.2693375 | 0.1279955 | 937.9091 | 0 | 0 | 0 |  | Fe_Cr_Ni_W_Al | Fe9Cr40Ni11W14Al26 | 0.06232984 | -9.4136 | 5.84 | 70.93978
700 | 8 | 44 | 9 | 18 | 21 | 95.74596 | 0.2650997 | 0.1231073 | 980.4749 | 0 | 0 | 0 |  | Fe_Cr_Ni_W_Al | Fe8Cr44Ni9W18Al21 | 0.05968416 | -7.5856 | 5.89 | 73.70698
701 | 7 | 46 | 7 | 23 | 16 | 104.7412 | 0.2625238 | 0.1181032 | 1023.674 | 0 | 0 | 0 |  | Fe_Cr_Ni_W_Al | Fe7Cr46Ni7W23Al16 | 0.05678159 | -5.669217 | 5.939394 | 76.52263
702 | 4 | 12 | 29 | 3 | 52 | 52.07947 | 0.3085891 | 0.1498924 | 697.9151 | 1 | 0 | 0 |  | Fe_Cr_Ni_W_Al | Fe4Cr12Ni29W3Al52 | 0.06777758 | -17.9828 | 5.68 | 58.10714
703 | 8 | 16 | 27 | 4 | 46 | 57.81239 | 0.3010297 | 0.1486214 | 769.0904 | 1 | 0 | 0 |  | Fe_Cr_Ni_W_Al | Fe8Cr16Ni27W4Al46 | 0.06827274 | -16.83913 | 5.861386 | 59.44969
704 | 10 | 21 | 24 | 6 | 39 | 65.25347 | 0.2923813 | 0.1452232 | 842.4493 | 1 | 0 | 0 |  | Fe_Cr_Ni_W_Al | Fe10Cr21Ni24W6Al39 | 0.06739959 | -15.2256 | 5.99 | 62.332
705 | 12 | 25 | 21 | 9 | 34 | 72.61114 | 0.2858674 | 0.1407306 | 902.5191 | 1 | 0 | 0 |  | Fe_Cr_Ni_W_Al | Fe12Cr25Ni21W9Al34 | 0.0658369 | -13.38261 | 6.059406 | 66.21035
706 | 13 | 28 | 17 | 13 | 29 | 80.6184 | 0.2803805 | 0.1351328 | 953.9058 | 1 | 0 | 0 |  | Fe_Cr_Ni_W_Al | Fe13Cr28Ni17W13Al29 | 0.06386155 | -11.3216 | 6.07 | 71.07893
707 | 14 | 31 | 14 | 17 | 24 | 88.72773 | 0.2758664 | 0.1305418 | 1007.799 | 0 | 0 | 0 |  | Fe_Cr_Ni_W_Al | Fe14Cr31Ni14W17Al24 | 0.06155155 | -9.358 | 6.12 | 74.14465
708 | 13 | 34 | 11 | 23 | 19 | 98.6555 | 0.2718481 | 0.1255082 | 1072.849 | 0 | 0 | 0 |  | Fe_Cr_Ni_W_Al | Fe13Cr34Ni11W23Al19 | 0.05870324 | -7.1888 | 6.13 | 78.01845
709 | 12 | 36 | 8 | 29 | 15 | 107.4909 | 0.2692362 | 0.1208007 | 1120.061 | 0 | 0 | 0 |  | Fe_Cr_Ni_W_Al | Fe12Cr36Ni8W29Al15 | 0.05618586 | -5.2728 | 6.11 | 80.57115
710 | 9 | 37 | 6 | 36 | 12 | 115.9333 | 0.2678771 | 0.1158584 | 1153.718 | 0 | 0 | 0 |  | Fe_Cr_Ni_W_Al | Fe9Cr37Ni6W36Al12 | 0.05387471 | -3.7548 | 6.06 | 82.83646
711 | 6 | 10 | 38 | 3 | 43 | 56.13447 | 0.3085844 | 0.1576824 | 824.6143 | 1 | 0 | 0 |  | Fe_Cr_Ni_W_Al | Fe6Cr10Ni38W3Al43 | 0.0686321 | -18.7328 | 6.35 | 57.60715
712 | 10 | 13 | 34 | 4 | 38 | 60.98776 | 0.3022987 | 0.1527105 | 855.8736 | 1 | 0 | 0 |  | Fe_Cr_Ni_W_Al | Fe10Cr13Ni34W4Al38 | 0.06795378 | -17.18519 | 6.424242 | 58.56559
713 | 14 | 16 | 29 | 7 | 33 | 68.21678 | 0.2952482 | 0.1470784 | 913.8824 | 1 | 0 | 0 |  | Fe_Cr_Ni_W_Al | Fe14Cr16Ni29W7Al33 | 0.06633862 | -14.96133 | 6.454545 | 63.02209
714 | 17 | 19 | 25 | 10 | 29 | 74.88253 | 0.2896048 | 0.1428328 | 967.961 | 1 | 0 | 0 |  | Fe_Cr_Ni_W_Al | Fe17Cr19Ni25W10Al29 | 0.06458968 | -13.0084 | 6.47 | 66.37895
715 | 19 | 21 | 20 | 15 | 25 | 83.0964 | 0.2847169 | 0.1375809 | 1030.588 | 0 | 0 | 0 |  | Fe_Cr_Ni_W_Al | Fe19Cr21Ni20W15Al25 | 0.0625305 | -10.7636 | 6.43 | 71.99472
716 | 19 | 24 | 16 | 20 | 21 | 91.50403 | 0.2800361 | 0.1328833 | 1089.672 | 0 | 0 | 0 |  | Fe_Cr_Ni_W_Al | Fe19Cr24Ni16W20Al21 | 0.06028467 | -8.7572 | 6.39 | 75.89406
717 | 18 | 26 | 12 | 26 | 17 | 100.6181 | 0.2764034 | 0.1277623 | 1145.765 | 0 | 0 | 0 |  | Fe_Cr_Ni_W_Al | Fe18Cr26Ni12W26Al17 | 0.05789385 | -6.734823 | 6.333333 | 79.58672
718 | 17 | 28 | 9 | 34 | 13 | 110.6736 | 0.2737295 | 0.1232585 | 1214.702 | 0 | 0 | 0 |  | Fe_Cr_Ni_W_Al | Fe17Cr28Ni9W34Al13 | 0.05505551 | -4.721498 | 6.306931 | 81.68927
719 | 12 | 28 | 6 | 43 | 11 | 119.7979 | 0.2724903 | 0.1156108 | 1218.212 | 0 | 0 | 0 |  | Fe_Cr_Ni_W_Al | Fe12Cr28Ni6W43Al11 | 0.0526302 | -3.2624 | 6.15 | 84.63146
720 | 9 | 8 | 45 | 3 | 35 | 60.00022 | 0.3085379 | 0.1580094 | 895.0413 | 1 | 0 | 0 |  | Fe_Cr_Ni_W_Al | Fe9Cr8Ni45W3Al35 | 0.06742614 | -17.9632 | 6.93 | 55.75482
721 | 14 | 10 | 39 | 5 | 31 | 65.28257 | 0.3027338 | 0.1513362 | 918.6765 | 1 | 0 | 0 |  | Fe_Cr_Ni_W_Al | Fe14Cr10Ni39W5Al31 | 0.06605599 | -16.03061 | 6.919192 | 58.55364
722 | 19 | 12 | 33 | 8 | 27 | 71.81205 | 0.2968841 | 0.1456082 | 962.8398 | 1 | 0 | 0 |  | Fe_Cr_Ni_W_Al | Fe19Cr12Ni33W8Al27 | 0.06422801 | -13.82185 | 6.89899 | 62.37164
723 | 22 | 14 | 28 | 12 | 24 | 78.6172 | 0.2918986 | 0.1421411 | 1027.939 | 1 | 0 | 0 |  | Fe_Cr_Ni_W_Al | Fe22Cr14Ni28W12Al24 | 0.06249844 | -11.8608 | 6.84 | 67.04946
724 | 24 | 16 | 23 | 17 | 20 | 86.93239 | 0.2870448 | 0.1384356 | 1106.106 | 1 | 0 | 0 |  | Fe_Cr_Ni_W_Al | Fe24Cr16Ni23W17Al20 | 0.06023671 | -9.698 | 6.8 | 71.45425
725 | 25 | 18 | 18 | 22 | 17 | 94.45162 | 0.2831052 | 0.1347326 | 1166.21 | 0 | 0 | 0 |  | Fe_Cr_Ni_W_Al | Fe25Cr18Ni18W22Al17 | 0.05842679 | -7.85 | 6.71 | 75.03658
726 | 24 | 20 | 13 | 30 | 13 | 105.2164 | 0.2791212 | 0.1301339 | 1253.616 | 0 | 0 | 0 |  | Fe_Cr_Ni_W_Al | Fe24Cr20Ni13W30Al13 | 0.05581159 | -5.6096 | 6.61 | 78.84183
727 | 22 | 20 | 9 | 38 | 11 | 113.554 | 0.2774144 | 0.1251492 | 1297.513 | 0 |  | 0 |  | Fe_Cr_Ni_W_Al | Fe22Cr20Ni9W38Al11 | 0.05405042 | -4.0952 | 6.47 | 81.88445
728 | 16 | 20 | 6 | 50 | 8 | 125.4446 | 0.2756985 | 0.1158758 | 1307.126 | 0 | 0 | 0 |  | Fe_Cr_Ni_W_Al | Fe16Cr20Ni6W50Al8 | 0.05044577 | -2.4464 | 6.32 | 82.47493
729 | 14 | 7 | 50 | 3 | 25 | 65.72533 | 0.306492 | 0.1483741 | 901.334 | 1 | 0 | 0 |  | Fe_Cr_Ni_W_Al | Fe14Cr7Ni50W3Al25 | 0.06301034 | -15.35639 | 7.545455 | 51.5098
730 | 21 | 8 | 42 | 6 | 23 | 71.00224 | 0.3014147 | 0.1439536 | 940.2572 | 1 | 0 | 0 |  | Fe_Cr_Ni_W_Al | Fe21Cr8Ni42W6Al23 | 0.06185149 | -13.4692 | 7.41 | 56.23031
731 | 26 | 9 | 36 | 9 | 20 | 76.67506 | 0.2970393 | 0.1398785 | 981.934 | 1 | 0 | 0 |  | Fe_Cr_Ni_W_Al | Fe26Cr9Ni36W9Al20 | 0.06005152 | -11.594 | 7.36 | 59.69883
732 | 28 | 11 | 29 | 13 | 18 | 82.92229 | 0.2921685 | 0.137935 | 1048.67 | 1 | 0 | 0 |  | Fe_Cr_Ni_W_Al | Fe28Cr11Ni29W13Al18 | 0.05911083 | -10.05163 | 7.191919 | 64.89228
733 | 30 | 12 | 24 | 18 | 16 | 89.59351 | 0.2886625 | 0.1371951 | 1137.147 | 1 | 0 | 0 |  | Fe_Cr_Ni_W_Al | Fe30Cr12Ni24W18Al16 | 0.05792529 | -8.448 | 7.08 | 69.63268
734 | 31 | 14 | 18 | 25 | 13 | 98.85164 | 0.2842757 | 0.1349747 | 1240.785 | 0 | 0 | 0 |  | Fe_Cr_Ni_W_Al | Fe31Cr14Ni18W25Al13 | 0.0560589 | -6.417018 | 6.940594 | 74.11984
735 | 30 | 15 | 13 | 32 | 10 | 107.8576 | 0.2811781 | 0.1316313 | 1321.433 | 0 | 0 | 0 |  | Fe_Cr_Ni_W_Al | Fe30Cr15Ni13W32Al10 | 0.05422878 | -4.6652 | 6.82 | 77.10097
736 | 26 | 15 | 8 | 42 | 8 | 118.1361 | 0.2789418 | 0.1256504 | 1375.812 | 0 | 0 | 0 |  | Fe_Cr_Ni_W_Al | Fe26Cr15Ni8W42Al8 | 0.05240641 | -3.098459 | 6.606061 | 80.26284
737 | 19 | 15 | 5 | 55 | 6 | 129.5177 | 0.2773083 | 0.1150123 | 1351.824 | 0 | 0 | 0 |  | Fe_Cr_Ni_W_Al | Fe19Cr15Ni5W55Al6 | 0.04881989 | -1.7896 | 6.4 | 79.87259
738 | 21 | 7 | 52 | 3 | 17 | 71.28766 | 0.3036147 | 0.133021 | 834.3481 | 1 | 0 | 0 |  | Fe_Cr_Ni_W_Al | Fe21Cr7Ni52W3Al17 | 0.05600581 | -11.9972 | 7.99 | 45.78342
739 | 28 | 7 | 43 | 6 | 16 | 75.58015 | 0.2998875 | 0.1326321 | 890.3516 | 1 | 0 | 0 |  | Fe_Cr_Ni_W_Al | Fe28Cr7Ni43W6Al16 | 0.05591809 | -10.7276 | 7.8 | 51.28858
740 | 33 | 7 | 36 | 9 | 15 | 79.68152 | 0.296899 | 0.1326341 | 947.9094 | 1 | 0 | 0 |  | Fe_Cr_Ni_W_Al | Fe33Cr7Ni36W9Al15 | 0.05576093 | -9.57 | 7.65 | 55.95034
741 | 36 | 8 | 30 | 14 | 13 | 86.58353 | 0.2927326 | 0.1337319 | 1056.529 | 1 | 0 | 0 |  | Fe_Cr_Ni_W_Al | Fe36Cr8Ni30W14Al13 | 0.05478823 | -8.002353 | 7.514851 | 61.65869
742 | 38 | 9 | 24 | 19 | 11 | 93.31673 | 0.2891348 | 0.1339863 | 1153.983 | 1 | 0 | 0 |  | Fe_Cr_Ni_W_Al | Fe38Cr9Ni24W19Al11 | 0.05391538 | -6.544064 | 7.376238 | 66.12818
743 | 38 | 10 | 18 | 25 | 9 | 100.9632 | 0.2857365 | 0.1336849 | 1258.198 | 0 | 0 | 0 |  | Fe_Cr_Ni_W_Al | Fe38Cr10Ni18W25Al9 | 0.05322299 | -5.1136 | 7.21 | 70.5391
744 | 37 | 11 | 12 | 33 | 7 | 109.9982 | 0.282548 | 0.1323066 | 1367.733 | 0 | 0 | 0 |  | Fe_Cr_Ni_W_Al | Fe37Cr11Ni12W33Al7 | 0.05237981 | -3.5892 | 7.01 | 74.37635
745 | 32 | 12 | 7 | 44 | 5 | 121.0552 | 0.2797061 | 0.1274337 | 1448.146 | 0 | 0 | 0 |  | Fe_Cr_Ni_W_Al | Fe32Cr12Ni7W44Al5 | 0.05087384 | -2.1544 | 6.77 | 76.83645
746 | 23 | 12 | 4 | 57 | 4 | 131.8698 | 0.2781044 | 0.1163143 | 1406.872 | 0 | 0 | 0 |  | Fe_Cr_Ni_W_Al | Fe23Cr12Ni4W57Al4 | 0.04796006 | -1.2384 | 6.5 | 76.68365
747 | 37 | 5 | 42 | 6 | 10 | 79.46106 | 0.2991377 | 0.1172859 | 783.1928 | 1 | 0 | 0 |  | Fe_Cr_Ni_W_Al | Fe37Cr5Ni42W6Al10 | 0.04830249 | -7.7676 | 8.12 | 45.81823
748 | 41 | 5 | 35 | 9 | 10 | 82.85739 | 0.2965664 | 0.1221869 | 876.8549 | 1 | 0 | 0 |  | Fe_Cr_Ni_W_Al | Fe41Cr5Ni35W9Al10 | 0.04982524 | -7.236 | 7.92 | 51.46999
749 | 44 | 6 | 28 | 13 | 9 | 88.20136 | 0.2928858 | 0.1255258 | 981.1089 | 1 | 0 | 0 |  | Fe_Cr_Ni_W_Al | Fe44Cr6Ni28W13Al9 | 0.05017153 | -6.2368 | 7.73 | 56.87422
750 | 45 | 7 | 22 | 18 | 8 | 94.31029 | 0.2895166 | 0.1290538 | 1104.67 | 0 | 0 | 0 |  | Fe_Cr_Ni_W_Al | Fe45Cr7Ni22W18Al8 | 0.05070495 | -5.246 | 7.54 | 62.41801
751 | 45 | 8 | 16 | 25 | 6 | 102.8348 | 0.2859335 | 0.1313063 | 1252.014 | 0 | 0 | 0 |  | Fe_Cr_Ni_W_Al | Fe45Cr8Ni16W25Al6 | 0.05039179 | -3.8232 | 7.36 | 67.41316
752 | 43 | 9 | 11 | 32 | 5 | 110.2239 | 0.2832457 | 0.1320784 | 1368.158 | 0 | 0 | 0 |  | Fe_Cr_Ni_W_Al | Fe43Cr9Ni11W32Al5 | 0.05073439 | -2.8556 | 7.15 | 71.48224
753 | 38 | 11 | 6 | 43 | 3 | 121.3119 | 0.2798982 | 0.1290879 | 1477.486 | 0 | 0 | 0 |  | Fe_Cr_Ni_W_Al | Fe38Cr11Ni6W43Al3 | 0.04975159 | -1.519459 | 6.90099 | 73.83939
754 | 50 | 3 | 32 | 9 | 6 | 85.47128 | 0.2961731 | 0.1116037 | 792.5632 | 1 | 0 | 0 |  | Fe_Cr_Ni_W_Al | Fe50Cr3Ni32W9Al6 | 0.04342387 | -5.0684 | 8.1 | 47.24342
755 | 52 | 4 | 25 | 13 | 6 | 90.06733 | 0.2928527 | 0.1193138 | 931.6284 | 1 | 0 | 0 |  | Fe_Cr_Ni_W_Al | Fe52Cr4Ni25W13Al6 | 0.04587525 | -4.6236 | 7.86 | 53.77959
756 | 53 | 5 | 19 | 18 | 5 | 96.20698 | 0.2895193 | 0.1245589 | 1071.926 | 0 | 0 | 0 |  | Fe_Cr_Ni_W_Al | Fe53Cr5Ni19W18Al5 | 0.04682564 | -3.726 | 7.67 | 59.2806
757 | 53 | 6 | 13 | 23 | 4 | 102.3525 | 0.2865221 | 0.1275462 | 1191.256 | 0 | 0 | 0 |  | Fe_Cr_Ni_W_Al | Fe53Cr6Ni13W23Al4 | 0.04765341 | -2.816447 | 7.474747 | 63.74446
758 | 50 | 8 | 8 | 30 | 4 | 109.1218 | 0.2834411 | 0.1307001 | 1329.308 | 0 | 0 | 0 |  | Fe_Cr_Ni_W_Al | Fe50Cr8Ni8W30Al4 | 0.049544 | -2.2368 | 7.2 | 69.18918
759 | 5 | 3 | 12 | 33 | 47 | 80.03277 | 0.2967016 | 0.1021156 | 677.4374 | 0 | 0 | 0 |  | Fe_Cr_Ni_W_Al | Fe5Cr3Ni12W33Al47 | 0.0510587 | -8.3924 | 5.17 | 103.0893
760 | 5 | 5 | 11 | 39 | 40 | 89.7606 | 0.291991 | 0.1012424 | 760.4798 | 0 | 0 | 0 |  | Fe_Cr_Ni_W_Al | Fe5Cr5Ni11W39Al40 | 0.05061227 | -7.4448 | 5.34 | 104.3295
761 | 4 | 7 | 10 | 44 | 34 | 98.29571 | 0.2883293 | 0.09838368 | 806.2797 | 0 | 0 | 0 |  | Fe_Cr_Ni_W_Al | Fe4Cr7Ni10W44Al34 | 0.04943649 | -6.512805 | 5.454545 | 104.155
762 | 4 | 11 | 9 | 49 | 27 | 107.8744 | 0.2839541 | 0.09989307 | 909.6059 | 0 | 0 | 0 |  | Fe_Cr_Ni_W_Al | Fe4Cr11Ni9W49Al27 | 0.04946206 | -5.4972 | 5.63 | 100.7919
763 | 3 | 14 | 7 | 53 | 22 | 115.5743 | 0.2807682 | 0.09551439 | 917.1595 | 0 | 0 | 0 |  | Fe_Cr_Ni_W_Al | Fe3Cr14Ni7W53Al22 | 0.04798142 | -4.353433 | 5.676768 | 98.13815
764 | 6 | 3 | 19 | 21 | 51 | 67.25102 | 0.3035848 | 0.1225124 | 723.452 | 1 | 0 | 0 |  | Fe_Cr_Ni_W_Al | Fe6Cr3Ni19W21Al51 | 0.05813063 | -12.054 | 5.35 | 91.4188
765 | 7 | 5 | 17 | 27 | 44 | 77.14627 | 0.2973442 | 0.1202182 | 820.8133 | 1 | 0 | 0 |  | Fe_Cr_Ni_W_Al | Fe7Cr5Ni17W27Al44 | 0.05746571 | -10.612 | 5.5 | 95.89719
766 | 8 | 7 | 16 | 32 | 38 | 85.62402 | 0.2928173 | 0.1203815 | 922.3543 | 0 | 0 | 0 |  | Fe_Cr_Ni_W_Al | Fe8Cr7Ni16W32Al38 | 0.05703949 | -9.497108 | 5.663366 | 97.25981
767 | 8 | 10 | 14 | 36 | 32 | 93.74967 | 0.2883579 | 0.117845 | 985.2005 | 0 | 0 | 0 |  | Fe_Cr_Ni_W_Al | Fe8Cr10Ni14W36Al32 | 0.05616057 | -8.2448 | 5.76 | 97.35606
768 | 9 | 14 | 11 | 40 | 26 | 102.2692 | 0.2836847 | 0.115335 | 1045.274 | 0 | 0 | 0 |  | Fe_Cr_Ni_W_Al | Fe9Cr14Ni11W40Al26 | 0.05522309 | -6.6992 | 5.84 | 95.83931
769 | 8 | 18 | 9 | 44 | 21 | 110.1509 | 0.2798065 | 0.1123499 | 1086.812 | 0 | 0 | 0 |  | Fe_Cr_Ni_W_Al | Fe8Cr18Ni9W44Al21 | 0.05369876 | -5.3808 | 5.89 | 93.9619
770 | 7 | 23 | 7 | 46 | 16 | 117.1313 | 0.2757947 | 0.1099191 | 1118.47 | 0 | 0 | 0 |  | Fe_Cr_Ni_W_Al | Fe7Cr23Ni7W46Al16 | 0.05249521 | -4.139169 | 5.939394 | 90.76388
771 | 4 | 3 | 29 | 12 | 52 | 58.15451 | 0.3107349 | 0.1425691 | 762.6909 | 1 | 0 | 0 |  | Fe_Cr_Ni_W_Al | Fe4Cr3Ni29W12Al52 | 0.06337859 | -16.0532 | 5.68 | 78.16425
772 | 8 | 4 | 27 | 16 | 46 | 65.7219 | 0.3049086 | 0.141619 | 866.98 | 1 | 0 | 0 |  | Fe_Cr_Ni_W_Al | Fe8Cr4Ni27W16Al46 | 0.06350022 | -14.56171 | 5.861386 | 82.60146
773 | 10 | 6 | 24 | 21 | 39 | 74.98461 | 0.2985253 | 0.1379178 | 965.3568 | 1 | 0 | 0 |  | Fe_Cr_Ni_W_Al | Fe10Cr6Ni24W21Al39 | 0.06243952 | -12.7176 | 5.99 | 86.96107
774 | 12 | 9 | 21 | 25 | 34 | 82.61298 | 0.2932137 | 0.1352016 | 1039.325 | 0 | 0 | 0 |  | Fe_Cr_Ni_W_Al | Fe12Cr9Ni21W25Al34 | 0.06146651 | -11.07382 | 6.059406 | 88.53282
775 | 13 | 13 | 17 | 28 | 29 | 89.78448 | 0.2879409 | 0.13061 | 1076.812 | 0 | 0 | 0 |  | Fe_Cr_Ni_W_Al | Fe13Cr13Ni17W28Al29 | 0.06031692 | -9.4436 | 6.07 | 89.04024
776 | 14 | 17 | 14 | 31 | 24 | 97.0124 | 0.2832987 | 0.127586 | 1126.479 | 0 | 0 | 0 |  | Fe_Cr_Ni_W_Al | Fe14Cr17Ni14W31Al24 | 0.05895516 | -7.8908 | 6.12 | 88.35015
777 | 13 | 23 | 11 | 34 | 19 | 104.8914 | 0.2779041 | 0.123563 | 1161.196 | 0 | 0 | 0 |  | Fe_Cr_Ni_W_Al | Fe13Cr23Ni11W34Al19 | 0.05709269 | -6.2692 | 6.13 | 86.96153
778 | 12 | 29 | 8 | 36 | 15 | 111.3031 | 0.2731658 | 0.1196051 | 1171.375 | 0 | 0 | 0 |  | Fe_Cr_Ni_W_Al | Fe12Cr29Ni8W36Al15 | 0.0553545 | -4.8136 | 6.11 | 85.13965
779 | 9 | 36 | 6 | 37 | 12 | 116.4565 | 0.2684433 | 0.1156469 | 1159.688 | 0 | 0 | 0 |  | Fe_Cr_Ni_W_Al | Fe9Cr36Ni6W37Al12 | 0.05376112 | -3.7032 | 6.06 | 83.34608
780 | 6 | 3 | 38 | 10 | 43 | 60.98308 | 0.3102486 | 0.1553489 | 911.4146 | 1 | 0 | 0 |  | Fe_Cr_Ni_W_Al | Fe6Cr3Ni38W10Al43 | 0.06644404 | -17.3272 | 6.35 | 72.63025
781 | 10 | 4 | 34 | 13 | 38 | 67.18869 | 0.305142 | 0.1505588 | 969.7197 | 1 | 0 | 0 |  | Fe_Cr_Ni_W_Al | Fe10Cr4Ni34W13Al38 | 0.06563366 | -15.53229 | 6.424242 | 76.08289
782 | 14 | 7 | 29 | 16 | 33 | 74.26162 | 0.2987909 | 0.1458928 | 1028.824 | 1 | 0 | 0 |  | Fe_Cr_Ni_W_Al | Fe14Cr7Ni29W16Al33 | 0.064522 | -13.51413 | 6.454545 | 78.14935
783 | 17 | 10 | 25 | 19 | 29 | 80.71534 | 0.2935892 | 0.1424985 | 1083.718 | 1 | 0 | 0 |  | Fe_Cr_Ni_W_Al | Fe17Cr10Ni25W19Al29 | 0.0632054 | -11.752 | 6.47 | 79.50305
784 | 19 | 15 | 20 | 21 | 25 | 86.8578 | 0.2876403 | 0.1376767 | 1106.491 | 0 | 0 | 0 |  | Fe_Cr_Ni_W_Al | Fe19Cr15Ni20W21Al25 | 0.06180824 | -10.046 | 6.43 | 79.49239
785 | 19 | 20 | 16 | 24 | 21 | 93.91781 | 0.2821174 | 0.1330466 | 1138.511 | 0 | 0 | 0 |  | Fe_Cr_Ni_W_Al | Fe19Cr20Ni16W24Al21 | 0.05991354 | -8.3556 | 6.39 | 80.08988
786 | 18 | 26 | 12 | 26 | 17 | 100.6181 | 0.2764034 | 0.1277987 | 1147.124 | 0 | 0 | 0 |  | Fe_Cr_Ni_W_Al | Fe18Cr26Ni12W26Al17 | 0.05789385 | -6.734823 | 6.333333 | 79.58672
787 | 17 | 34 | 9 | 28 | 13 | 107.3857 | 0.2704075 | 0.1229093 | 1148.618 | 0 | 0 | 0 |  | Fe_Cr_Ni_W_Al | Fe17Cr34Ni9W28Al13 | 0.0552888 | -5.090873 | 6.306931 | 77.62784
788 | 12 | 43 | 6 | 28 | 11 | 111.8824 | 0.2639455 | 0.1171857 | 1103.317 | 0 | 0 | 0 |  | Fe_Cr_Ni_W_Al | Fe12Cr43Ni6W28Al11 | 0.05371346 | -4.0064 | 6.15 | 76.65464
789 | 9 | 3 | 45 | 8 | 35 | 63.54494 | 0.3097304 | 0.1588254 | 981.9781 | 1 | 0 | 0 |  | Fe_Cr_Ni_W_Al | Fe9Cr3Ni45W8Al35 | 0.06664573 | -17.0252 | 6.93 | 66.35021
790 | 14 | 5 | 39 | 10 | 31 | 68.79606 | 0.3043104 | 0.1527298 | 1008.855 | 1 | 0 | 0 |  | Fe_Cr_Ni_W_Al | Fe14Cr5Ni39W10Al31 | 0.06549832 | -15.17763 | 6.919192 | 68.19417
791 | 19 | 8 | 33 | 12 | 27 | 74.55627 | 0.2984212 | 0.1471849 | 1037.319 | 1 | 0 | 0 |  | Fe_Cr_Ni_W_Al | Fe19Cr8Ni33W12Al27 | 0.06398167 | -13.22273 | 6.89899 | 69.20457
792 | 22 | 12 | 28 | 14 | 24 | 79.93771 | 0.2927664 | 0.1428471 | 1062.688 | 1 | 0 | 0 |  | Fe_Cr_Ni_W_Al | Fe22Cr12Ni28W14Al24 | 0.06243739 | -11.6 | 6.84 | 70.01993
793 | 24 | 17 | 23 | 16 | 20 | 86.29428 | 0.2865644 | 0.1380473 | 1088.735 | 1 | 0 | 0 |  | Fe_Cr_Ni_W_Al | Fe24Cr17Ni23W16Al20 | 0.0602273 | -9.8084 | 6.8 | 70.18233
794 | 25 | 22 | 18 | 18 | 17 | 91.98857 | 0.2810495 | 0.133258 | 1099.505 | 0 | 0 | 0 |  | Fe_Cr_Ni_W_Al | Fe25Cr22Ni18W18Al17 | 0.05831231 | -8.2228 | 6.71 | 70.65641
795 | 24 | 30 | 13 | 20 | 13 | 99.36226 | 0.2736743 | 0.1267391 | 1096.764 | 0 | 0 | 0 |  | Fe_Cr_Ni_W_Al | Fe24Cr30Ni13W20Al13 | 0.05530801 | -6.3296 | 6.61 | 70.09589
796 | 22 | 38 | 9 | 20 | 11 | 103.4405 | 0.2672796 | 0.1206371 | 1049.848 | 0 | 0 | 0 |  | Fe_Cr_Ni_W_Al | Fe22Cr38Ni9W20Al11 | 0.05336715 | -5.1464 | 6.47 | 68.71028
797 | 16 | 50 | 6 | 20 | 8 | 109.5691 | 0.2582846 | 0.1125014 | 987.1721 | 0 | 0 | 0 |  | Fe_Cr_Ni_W_Al | Fe16Cr50Ni6W20Al8 | 0.04993255 | -3.6944 | 6.32 | 66.51551
798 | 14 | 3 | 50 | 7 | 25 | 68.64482 | 0.3075568 | 0.1526059 | 1004.988 | 1 | 0 | 0 |  | Fe_Cr_Ni_W_Al | Fe14Cr3Ni50W7Al25 | 0.06320316 | -14.68054 | 7.545455 | 59.90044
799 | 21 | 6 | 42 | 8 | 23 | 72.41431 | 0.3020773 | 0.1456526 | 986.1724 | 1 | 0 | 0 |  | Fe_Cr_Ni_W_Al | Fe21Cr6Ni42W8Al23 | 0.06200156 | -13.1708 | 7.41 | 60.01473
800 | 26 | 9 | 36 | 9 | 20 | 76.67506 | 0.2970393 | 0.1398785 | 981.934 | 1 | 0 | 0 |  | Fe_Cr_Ni_W_Al | Fe26Cr9Ni36W9Al20 | 0.06005152 | -11.594 | 7.36 | 59.69883
801 | 28 | 13 | 29 | 11 | 18 | 81.57216 | 0.2912825 | 0.1371206 | 1014.165 | 1 | 0 | 0 |  | Fe_Cr_Ni_W_Al | Fe28Cr13Ni29W11Al18 | 0.05886771 | -10.28671 | 7.191919 | 61.86066
802 | 30 | 18 | 24 | 12 | 16 | 85.70368 | 0.2857967 | 0.1324985 | 1006.191 | 1 | 0 | 0 |  | Fe_Cr_Ni_W_Al | Fe30Cr18Ni24W12Al16 | 0.05712553 | -9.0576 | 7.08 | 61.6619
803 | 31 | 25 | 18 | 14 | 13 | 92.10115 | 0.2786214 | 0.1265038 | 1003.633 | 0 | 0 | 0 |  | Fe_Cr_Ni_W_Al | Fe31Cr25Ni18W14Al13 | 0.05442808 | -7.309872 | 6.940594 | 62.07229
804 | 30 | 32 | 13 | 15 | 10 | 97.77128 | 0.2718724 | 0.1209525 | 990.6243 | 0 | 0 | 0 |  | Fe_Cr_Ni_W_Al | Fe30Cr32Ni13W15Al10 | 0.05146752 | -5.7668 | 6.82 | 61.43704
805 | 26 | 42 | 8 | 15 | 8 | 102.8119 | 0.2633179 | 0.1140688 | 941.8297 | 0 | 0 | 0 |  | Fe_Cr_Ni_W_Al | Fe26Cr42Ni8W15Al8 | 0.04890187 | -4.442812 | 6.606061 | 60.25407
806 | 19 | 55 | 5 | 15 | 6 | 108.3945 | 0.2535875 | 0.1046163 | 856.927 | 0 | 0 | 0 |  | Fe_Cr_Ni_W_Al | Fe19Cr55Ni5W15Al6 | 0.04556896 | -3.1816 | 6.4 | 58.50496
807 | 21 | 3 | 52 | 7 | 17 | 74.20559 | 0.304804 | 0.1402321 | 960.7778 | 1 | 0 | 0 |  | Fe_Cr_Ni_W_Al | Fe21Cr3Ni52W7Al17 | 0.05707769 | -11.4132 | 7.99 | 54.10621
808 | 28 | 6 | 43 | 7 | 16 | 76.294 | 0.300237 | 0.1342011 | 919.6531 | 1 | 0 | 0 |  | Fe_Cr_Ni_W_Al | Fe28Cr6Ni43W7Al16 | 0.05619392 | -10.5964 | 7.8 | 53.22019
809 | 33 | 9 | 36 | 7 | 15 | 78.28195 | 0.2961172 | 0.1297093 | 891.3771 | 1 | 0 | 0 |  | Fe_Cr_Ni_W_Al | Fe33Cr9Ni36W7Al15 | 0.05519467 | -9.8076 | 7.65 | 52.34348
810 | 36 | 14 | 30 | 8 | 13 | 82.55648 | 0.2901089 | 0.1239219 | 872.2962 | 1 | 0 | 0 |  | Fe_Cr_Ni_W_Al | Fe36Cr14Ni30W8Al13 | 0.05299767 | -8.614057 | 7.514851 | 52.27826
811 | 38 | 19 | 24 | 9 | 11 | 86.8217 | 0.2843567 | 0.119633 | 865.7955 | 1 | 0 | 0 |  | Fe_Cr_Ni_W_Al | Fe38Cr19Ni24W9Al11 | 0.05080163 | -7.414567 | 7.376238 | 52.38299
812 | 38 | 25 | 18 | 10 | 9 | 91.50395 | 0.2779509 | 0.1167074 | 874.5498 | 0 | 0 | 0 |  | Fe_Cr_Ni_W_Al | Fe38Cr25Ni18W10Al9 | 0.04854276 | -6.2056 | 7.21 | 52.67651
813 | 37 | 33 | 12 | 11 | 7 | 96.77924 | 0.2704014 | 0.1109128 | 849.6124 | 0 | 0 | 0 |  | Fe_Cr_Ni_W_Al | Fe37Cr33Ni12W11Al7 | 0.04583111 | -4.83 | 7.01 | 52.67221
814 | 32 | 44 | 7 | 12 | 5 | 102.9865 | 0.2611375 | 0.1039597 | 810.734 | 0 | 0 | 0 |  | Fe_Cr_Ni_W_Al | Fe32Cr44Ni7W12Al5 | 0.0427428 | -3.4344 | 6.77 | 52.67105
815 | 23 | 57 | 4 | 12 | 4 | 108.0518 | 0.2510299 | 0.09656872 | 747.7582 | 0 | 0 | 0 |  | Fe_Cr_Ni_W_Al | Fe23Cr57Ni4W12Al4 | 0.04053905 | -2.5164 | 6.5 | 52.02434
816 | 37 | 6 | 42 | 5 | 10 | 78.73816 | 0.2987752 | 0.114745 | 746.4663 | 1 | 0 | 0 |  | Fe_Cr_Ni_W_Al | Fe37Cr6Ni42W5Al10 | 0.04776139 | -7.8816 | 8.12 | 43.70538
817 | 41 | 9 | 35 | 5 | 10 | 80.0261 | 0.2949684 | 0.1132263 | 738.543 | 1 | 0 | 0 |  | Fe_Cr_Ni_W_Al | Fe41Cr9Ni35W5Al10 | 0.04780656 | -7.6536 | 7.92 | 43.67562
818 | 44 | 13 | 28 | 6 | 9 | 83.39353 | 0.2897718 | 0.1114923 | 748.9641 | 1 | 0 | 0 |  | Fe_Cr_Ni_W_Al | Fe44Cr13Ni28W6Al9 | 0.04672885 | -6.8752 | 7.73 | 44.83488
819 | 45 | 18 | 22 | 7 | 8 | 87.00802 | 0.2841857 | 0.1098052 | 759.6468 | 1 | 0 | 0 |  | Fe_Cr_Ni_W_Al | Fe45Cr18Ni22W7Al8 | 0.04557122 | -6.1128 | 7.54 | 45.95321
820 | 45 | 25 | 16 | 8 | 6 | 92.0322 | 0.2770142 | 0.1049405 | 744.7753 | 0 | 0 | 0 |  | Fe_Cr_Ni_W_Al | Fe45Cr25Ni16W8Al6 | 0.04245989 | -4.8908 | 7.36 | 46.0157
821 | 43 | 32 | 11 | 9 | 5 | 96.22489 | 0.2705225 | 0.1025434 | 746.4749 | 0 | 0 | 0 |  | Fe_Cr_Ni_W_Al | Fe43Cr32Ni11W9Al5 | 0.04107722 | -4.024 | 7.15 | 47.06549
822 | 38 | 43 | 6 | 11 | 3 | 103.2451 | 0.261468 | 0.09580259 | 716.8479 | 0 | 0 | 0 |  | Fe_Cr_Ni_W_Al | Fe38Cr43Ni6W11Al3 | 0.03800327 | -2.598569 | 6.90099 | 48.66542
823 | 50 | 9 | 32 | 3 | 6 | 81.18664 | 0.2937098 | 0.0926062 | 545.9604 | 1 | 1 | 1 | 545.9604 | Fe_Cr_Ni_W_Al | Fe50Cr9Ni32W3Al6 | 0.03868569 | -5.6108 | 8.1 | 34.03558
824 | 52 | 13 | 25 | 4 | 6 | 83.837 | 0.2887778 | 0.09540678 | 588.3851 | 1 | 0 | 0 |  | Fe_Cr_Ni_W_Al | Fe52Cr13Ni25W4Al6 | 0.03957314 | -5.3436 | 7.86 | 36.75343
825 | 53 | 18 | 19 | 5 | 5 | 87.5133 | 0.2831161 | 0.09423926 | 600.1391 | 0 | 0 | 0 |  | Fe_Cr_Ni_W_Al | Fe53Cr18Ni19W5Al5 | 0.0380969 | -4.6048 | 7.67 | 38.11876
826 | 53 | 23 | 13 | 6 | 4 | 91.27521 | 0.2774882 | 0.09596388 | 641.7243 | 0 | 0 | 0 |  | Fe_Cr_Ni_W_Al | Fe53Cr23Ni13W6Al4 | 0.03670463 | -3.766963 | 7.474747 | 39.59462
827 | 50 | 30 | 8 | 8 | 4 | 95.57987 | 0.2712244 | 0.09695262 | 679.7594 | 0 | 0 | 0 |  | Fe_Cr_Ni_W_Al | Fe50Cr30Ni8W8Al4 | 0.0382589 | -3.24 | 7.2 | 43.95432
828 | 33 | 12 | 3 | 5 | 47 | 58.28752 | 0.298835 | 0.1316449 | 648.4272 | 0 | 0 | 0 |  | Fe_Cr_Ni_W_Al | Fe33Cr12Ni3W5Al47 | 0.06891376 | -10.8416 | 5.37 | 60.80981
829 | 39 | 11 | 5 | 5 | 40 | 62.0137 | 0.2974503 | 0.1323876 | 704.3084 | 0 | 0 | 0 |  | Fe_Cr_Ni_W_Al | Fe39Cr11Ni5W5Al40 | 0.06904389 | -11.0336 | 5.78 | 59.64025
830 | 44 | 10 | 7 | 4 | 34 | 64.19399 | 0.2969754 | 0.1335075 | 739.7629 | 0 | 0 | 0 |  | Fe_Cr_Ni_W_Al | Fe44Cr10Ni7W4Al34 | 0.06819816 | -11.00051 | 6.141414 | 55.84344
831 | 49 | 9 | 11 | 4 | 27 | 68.32573 | 0.2960992 | 0.1322451 | 781.8919 | 0 | 0 | 0 |  | Fe_Cr_Ni_W_Al | Fe49Cr9Ni11W4Al27 | 0.06507006 | -10.4164 | 6.61 | 52.97493
832 | 53 | 7 | 14 | 3 | 22 | 69.82258 | 0.297077 | 0.1276029 | 758.7074 | 0 | 0 | 0 |  | Fe_Cr_Ni_W_Al | Fe53Cr7Ni14W3Al22 | 0.06177688 | -9.762269 | 6.969697 | 48.21455
833 | 21 | 19 | 3 | 6 | 51 | 58.78179 | 0.2936564 | 0.1305346 | 635.7953 | 0 | 0 | 0 |  | Fe_Cr_Ni_W_Al | Fe21Cr19Ni3W6Al51 | 0.06718903 | -10.5252 | 5.01 | 63.33925
834 | 27 | 17 | 5 | 7 | 44 | 63.11955 | 0.29292 | 0.131205 | 701.4793 | 0 | 0 | 0 |  | Fe_Cr_Ni_W_Al | Fe27Cr17Ni5W7Al44 | 0.06801524 | -10.9256 | 5.42 | 64.8739
835 | 32 | 16 | 7 | 8 | 38 | 67.42977 | 0.2917721 | 0.1313838 | 761.9763 | 0 | 0 | 0 |  | Fe_Cr_Ni_W_Al | Fe32Cr16Ni7W8Al38 | 0.06765857 | -10.86168 | 5.782178 | 65.31645
836 | 36 | 14 | 10 | 8 | 32 | 70.39233 | 0.2920211 | 0.1339358 | 824.8433 | 0 | 0 | 0 |  | Fe_Cr_Ni_W_Al | Fe36Cr14Ni10W8Al32 | 0.06658428 | -10.8144 | 6.16 | 63.62234
837 | 40 | 11 | 14 | 9 | 26 | 74.24495 | 0.2929412 | 0.1349537 | 891.1031 | 0 | 0 | 0 |  | Fe_Cr_Ni_W_Al | Fe40Cr11Ni14W9Al26 | 0.06421922 | -10.2772 | 6.58 | 62.87439
838 | 44 | 9 | 18 | 8 | 21 | 75.92177 | 0.2940311 | 0.1324729 | 889.2371 | 0 | 0 | 0 |  | Fe_Cr_Ni_W_Al | Fe44Cr9Ni18W8Al21 | 0.06118584 | -9.672 | 6.97 | 58.24251
839 | 46 | 7 | 23 | 7 | 16 | 77.59519 | 0.2953397 | 0.1266563 | 852.5673 | 0 | 0 | 0 |  | Fe_Cr_Ni_W_Al | Fe46Cr7Ni23W7Al16 | 0.05679758 | -8.788899 | 7.373737 | 53.20417
840 | 12 | 29 | 3 | 4 | 52 | 59.01943 | 0.2854555 | 0.1332378 | 638.2464 | 0 | 0 | 0 |  | Fe_Cr_Ni_W_Al | Fe12Cr29Ni3W4Al52 | 0.06723333 | -10.6964 | 4.8 | 57.49561
841 | 16 | 27 | 4 | 8 | 46 | 65.71545 | 0.2845245 | 0.1299963 | 707.8237 | 0 | 0 | 0 |  | Fe_Cr_Ni_W_Al | Fe16Cr27Ni4W8Al46 | 0.06685322 | -10.38957 | 5.108911 | 66.71945
842 | 21 | 24 | 6 | 10 | 39 | 70.77184 | 0.2847145 | 0.129975 | 779.0928 | 0 | 0 | 0 |  | Fe_Cr_Ni_W_Al | Fe21Cr24Ni6W10Al39 | 0.06662568 | -10.4004 | 5.49 | 69.55392
843 | 25 | 21 | 9 | 12 | 34 | 74.87158 | 0.2858326 | 0.130505 | 845.3795 | 0 | 0 | 0 |  | Fe_Cr_Ni_W_Al | Fe25Cr21Ni9W12Al34 | 0.06575341 | -10.35506 | 5.841584 | 71.20769
844 | 28 | 17 | 13 | 13 | 29 | 77.72594 | 0.2879037 | 0.1343314 | 928.1519 | 0 | 0 | 0 |  | Fe_Cr_Ni_W_Al | Fe28Cr17Ni13W13Al29 | 0.06460042 | -10.3788 | 6.21 | 71.07002
845 | 31 | 14 | 17 | 14 | 24 | 81.02907 | 0.2891847 | 0.1363897 | 1000.568 | 0 | 0 | 0 |  | Fe_Cr_Ni_W_Al | Fe31Cr14Ni17W14Al24 | 0.06268886 | -9.9456 | 6.58 | 69.91827
846 | 34 | 11 | 23 | 13 | 19 | 82.47463 | 0.2913234 | 0.1361952 | 1021.879 | 1 | 0 | 0 |  | Fe_Cr_Ni_W_Al | Fe34Cr11Ni23W13Al19 | 0.05986161 | -9.5068 | 7.03 | 65.25694
847 | 36 | 8 | 29 | 12 | 15 | 83.26172 | 0.2937497 | 0.1334326 | 1006.047 | 1 | 0 | 0 |  | Fe_Cr_Ni_W_Al | Fe36Cr8Ni29W12Al15 | 0.05650057 | -8.8072 | 7.43 | 60.75656
848 | 37 | 6 | 36 | 9 | 12 | 81.60265 | 0.2966681 | 0.126458 | 907.4558 | 1 | 0 | 0 |  | Fe_Cr_Ni_W_Al | Fe37Cr6Ni36W9Al12 | 0.05241666 | -8.256 | 7.82 | 53.36345
849 | 10 | 38 | 3 | 6 | 43 | 68.62921 | 0.273934 | 0.1310648 | 727.8319 | 0 | 0 | 0 |  | Fe_Cr_Ni_W_Al | Fe10Cr38Ni3W6Al43 | 0.06721263 | -10.1952 | 5.03 | 61.2765
850 | 13 | 34 | 4 | 10 | 38 | 74.1951 | 0.275636 | 0.12904 | 792.2181 | 0 | 0 | 0 |  | Fe_Cr_Ni_W_Al | Fe13Cr34Ni4W10Al38 | 0.0660215 | -9.687175 | 5.272727 | 69.18303
851 | 16 | 29 | 7 | 14 | 33 | 79.57753 | 0.2784368 | 0.1268552 | 854.6055 | 0 | 0 | 0 |  | Fe_Cr_Ni_W_Al | Fe16Cr29Ni7W14Al33 | 0.06464779 | -9.542292 | 5.606061 | 74.59319
852 | 19 | 25 | 10 | 17 | 29 | 83.72801 | 0.2806527 | 0.1288457 | 938.9908 | 0 | 0 | 0 |  | Fe_Cr_Ni_W_Al | Fe19Cr25Ni10W17Al29 | 0.06339938 | -9.3468 | 5.91 | 76.84295
853 | 21 | 20 | 15 | 19 | 25 | 86.67288 | 0.2837396 | 0.1336128 | 1042.28 | 0 | 0 | 0 |  | Fe_Cr_Ni_W_Al | Fe21Cr20Ni15W19Al25 | 0.06211076 | -9.44 | 6.27 | 77.20907
854 | 24 | 16 | 20 | 19 | 21 | 88.17288 | 0.2863402 | 0.1373149 | 1113.35 | 1 | 0 | 0 |  | Fe_Cr_Ni_W_Al | Fe24Cr16Ni20W19Al21 | 0.06067983 | -9.3448 | 6.65 | 74.58453
855 | 26 | 12 | 26 | 18 | 17 | 88.83295 | 0.2892578 | 0.1388422 | 1147.631 | 1 | 0 | 0 |  | Fe_Cr_Ni_W_Al | Fe26Cr12Ni26W18Al17 | 0.05864083 | -9.090501 | 7.060606 | 70.74064
856 | 28 | 9 | 34 | 17 | 13 | 89.52822 | 0.2919271 | 0.1380286 | 1153.101 | 1 | 0 | 0 |  | Fe_Cr_Ni_W_Al | Fe28Cr9Ni34W17Al13 | 0.055176 | -8.320361 | 7.514851 | 65.45648
857 | 28 | 6 | 43 | 12 | 11 | 84.99476 | 0.296637 | 0.1320047 | 1019.329 | 1 | 0 | 0 |  | Fe_Cr_Ni_W_Al | Fe28Cr6Ni43W12Al11 | 0.05201004 | -8.2304 | 7.95 | 57.18159
858 | 8 | 45 | 3 | 9 | 35 | 78.44161 | 0.2657726 | 0.1267849 | 799.1767 | 0 | 0 | 0 |  | Fe_Cr_Ni_W_Al | Fe8Cr45Ni3W9Al35 | 0.06551705 | -9.1196 | 5.23 | 65.60755
859 | 10 | 39 | 5 | 14 | 31 | 83.84842 | 0.2698663 | 0.1257504 | 873.1149 | 0 | 0 | 0 |  | Fe_Cr_Ni_W_Al | Fe10Cr39Ni5W14Al31 | 0.06386646 | -8.691766 | 5.464646 | 73.56729
860 | 12 | 33 | 8 | 19 | 27 | 89.26809 | 0.2737493 | 0.1249564 | 950.234 | 0 | 0 | 0 |  | Fe_Cr_Ni_W_Al | Fe12Cr33Ni8W19Al27 | 0.06210619 | -8.373431 | 5.747475 | 78.81102
861 | 14 | 28 | 12 | 22 | 24 | 92.39283 | 0.2771295 | 0.1280371 | 1039.084 | 0 | 0 | 0 |  | Fe_Cr_Ni_W_Al | Fe14Cr28Ni12W22Al24 | 0.06087786 | -8.4256 | 6.04 | 80.17824
862 | 16 | 23 | 17 | 24 | 20 | 95.4478 | 0.280124 | 0.1328875 | 1150.499 | 0 | 0 | 0 |  | Fe_Cr_Ni_W_Al | Fe16Cr23Ni17W24Al20 | 0.059357 | -8.3524 | 6.4 | 79.43274
863 | 18 | 18 | 22 | 25 | 17 | 96.95504 | 0.2832985 | 0.1370674 | 1236.861 | 1 | 0 | 0 |  | Fe_Cr_Ni_W_Al | Fe18Cr18Ni22W25Al17 | 0.0580664 | -8.2368 | 6.73 | 77.878
864 | 20 | 13 | 30 | 24 | 13 | 97.37358 | 0.2869794 | 0.1403565 | 1296.757 | 1 | 0 | 0 |  | Fe_Cr_Ni_W_Al | Fe20Cr13Ni30W24Al13 | 0.05579401 | -7.9168 | 7.21 | 73.23246
865 | 20 | 9 | 38 | 22 | 11 | 95.63151 | 0.290778 | 0.1416118 | 1296.004 | 1 | 0 | 0 |  | Fe_Cr_Ni_W_Al | Fe20Cr9Ni38W22Al11 | 0.05407676 | -7.7976 | 7.59 | 69.17565
866 | 20 | 6 | 50 | 16 | 8 | 90.91305 | 0.2956907 | 0.1353952 | 1147.624 | 1 | 0 | 0 |  | Fe_Cr_Ni_W_Al | Fe20Cr6Ni50W16Al8 | 0.04942609 | -7.128 | 8.16 | 59.38991
867 | 7 | 50 | 3 | 14 | 25 | 91.37052 | 0.2597849 | 0.1353002 | 1037.966 | 0 | 0 | 0 |  | Fe_Cr_Ni_W_Al | Fe7Cr50Ni3W14Al25 | 0.06175251 | -7.20049 | 5.505051 | 70.57694
868 | 8 | 42 | 6 | 21 | 23 | 96.42953 | 0.2664731 | 0.1317597 | 1096.333 | 0 | 0 | 0 |  | Fe_Cr_Ni_W_Al | Fe8Cr42Ni6W21Al23 | 0.0602111 | -6.9512 | 5.71 | 78.60539
869 | 9 | 36 | 9 | 26 | 20 | 101.1178 | 0.2703671 | 0.1293391 | 1148.662 | 0 | 0 | 0 |  | Fe_Cr_Ni_W_Al | Fe9Cr36Ni9W26Al20 | 0.05854837 | -6.68 | 5.94 | 81.76913
870 | 11 | 29 | 13 | 28 | 18 | 102.3925 | 0.2747619 | 0.1310458 | 1206.833 | 0 | 0 | 0 |  | Fe_Cr_Ni_W_Al | Fe11Cr29Ni13W28Al18 | 0.05775704 | -6.969901 | 6.20202 | 82.19525
871 | 12 | 24 | 18 | 30 | 16 | 103.8581 | 0.2781435 | 0.1330582 | 1269.698 | 0 | 0 | 0 |  | Fe_Cr_Ni_W_Al | Fe12Cr24Ni18W30Al16 | 0.05678995 | -7.1568 | 6.48 | 81.49178
872 | 14 | 18 | 25 | 31 | 13 | 104.9034 | 0.2820946 | 0.1374389 | 1362.186 | 0 | 0 | 0 |  | Fe_Cr_Ni_W_Al | Fe14Cr18Ni25W31Al13 | 0.05539046 | -7.123615 | 6.881188 | 78.73636
873 | 15 | 13 | 32 | 30 | 10 | 104.9529 | 0.2854996 | 0.1418871 | 1437.767 | 0 | 0 | 0 |  | Fe_Cr_Ni_W_Al | Fe15Cr13Ni32W30Al10 | 0.05372599 | -6.8588 | 7.28 | 74.95565
874 | 15 | 8 | 42 | 26 | 8 | 101.3857 | 0.2903333 | 0.1443242 | 1427.843 | 0 | 0 | 0 |  | Fe_Cr_Ni_W_Al | Fe15Cr8Ni42W26Al8 | 0.05192216 | -6.761759 | 7.757576 | 69.63365
875 | 15 | 5 | 55 | 19 | 6 | 94.88964 | 0.2957224 | 0.1394881 | 1263.305 | 1 | 0 | 0 |  | Fe_Cr_Ni_W_Al | Fe15Cr5Ni55W19Al6 | 0.04776995 | -6.1872 | 8.32 | 60.33439
876 | 7 | 52 | 3 | 21 | 17 | 103.9434 | 0.2580927 | 0.1145131 | 955.237 | 0 | 0 | 0 |  | Fe_Cr_Ni_W_Al | Fe7Cr52Ni3W21Al17 | 0.0572253 | -5.032 | 5.75 | 74.83669
877 | 7 | 43 | 6 | 28 | 16 | 107.9282 | 0.2648083 | 0.1169767 | 1058.882 | 0 | 0 | 0 |  | Fe_Cr_Ni_W_Al | Fe7Cr43Ni6W28Al16 | 0.05643201 | -5.0444 | 5.9 | 80.82171
878 | 7 | 36 | 9 | 33 | 15 | 110.7676 | 0.2693845 | 0.1191414 | 1141.487 | 0 | 0 | 0 |  | Fe_Cr_Ni_W_Al | Fe7Cr36Ni9W33Al15 | 0.05551337 | -5.1456 | 6.05 | 83.51072
879 | 8 | 30 | 14 | 36 | 13 | 112.6997 | 0.2732501 | 0.1238093 | 1247.423 | 0 | 0 | 0 |  | Fe_Cr_Ni_W_Al | Fe8Cr30Ni14W36Al13 | 0.05442665 | -5.419077 | 6.326733 | 82.79661
880 | 9 | 24 | 19 | 38 | 11 | 114.0973 | 0.2767652 | 0.1289128 | 1356.213 | 0 | 0 | 0 |  | Fe_Cr_Ni_W_Al | Fe9Cr24Ni19W38Al11 | 0.05345066 | -5.555142 | 6.60396 | 81.36433
881 | 10 | 18 | 25 | 38 | 9 | 114.15 | 0.2803705 | 0.1351555 | 1466.461 | 0 | 0 | 0 |  | Fe_Cr_Ni_W_Al | Fe10Cr18Ni25W38Al9 | 0.05261925 | -5.696 | 6.93 | 78.87615
882 | 11 | 12 | 33 | 37 | 7 | 113.0372 | 0.2844678 | 0.1411513 | 1559.058 | 0 | 0 | 0 |  | Fe_Cr_Ni_W_Al | Fe11Cr12Ni33W37Al7 | 0.05160158 | -5.6544 | 7.33 | 75.34147
883 | 12 | 7 | 44 | 32 | 5 | 108.6296 | 0.2892579 | 0.1450133 | 1561.184 | 0 | 0 | 0 |  | Fe_Cr_Ni_W_Al | Fe12Cr7Ni44W32Al5 | 0.04979784 | -5.3864 | 7.85 | 69.6158
884 | 12 | 4 | 57 | 23 | 4 | 99.94023 | 0.294968 | 0.1412432 | 1371.401 | 1 | 0 | 0 |  | Fe_Cr_Ni_W_Al | Fe12Cr4Ni57W23Al4 | 0.04648218 | -5.0964 | 8.4 | 61.51465
885 | 5 | 42 | 6 | 37 | 10 | 119.7434 | 0.2648037 | 0.1151088 | 1174.642 | 0 | 0 | 0 |  | Fe_Cr_Ni_W_Al | Fe5Cr42Ni6W37Al10 | 0.05252368 | -3.1824 | 6.04 | 81.72001
886 | 5 | 35 | 9 | 41 | 10 | 120.8798 | 0.2690914 | 0.1170359 | 1236.088 | 0 | 0 | 0 |  | Fe_Cr_Ni_W_Al | Fe5Cr35Ni9W41Al10 | 0.05215842 | -3.5968 | 6.16 | 83.08092
887 | 6 | 28 | 13 | 44 | 9 | 122.0231 | 0.27306 | 0.1203055 | 1318.623 | 0 | 0 | 0 |  | Fe_Cr_Ni_W_Al | Fe6Cr28Ni13W44Al9 | 0.05144218 | -3.9344 | 6.37 | 82.423
888 | 7 | 22 | 18 | 45 | 8 | 121.8666 | 0.2765529 | 0.1257683 | 1418.257 | 0 | 0 | 0 |  | Fe_Cr_Ni_W_Al | Fe7Cr22Ni18W45Al8 | 0.0510455 | -4.3528 | 6.62 | 80.82743
889 | 8 | 16 | 25 | 45 | 6 | 121.7054 | 0.2801403 | 0.1334322 | 1555.791 | 0 | 0 | 0 |  | Fe_Cr_Ni_W_Al | Fe8Cr16Ni25W45Al6 | 0.0502964 | -4.5244 | 6.98 | 77.43986
890 | 9 | 11 | 32 | 43 | 5 | 119.3824 | 0.2836324 | 0.1403715 | 1649.166 | 0 | 0 | 0 |  | Fe_Cr_Ni_W_Al | Fe9Cr11Ni32W43Al5 | 0.05005855 | -4.7156 | 7.31 | 74.8
891 | 11 | 6 | 43 | 38 | 3 | 114.9122 | 0.2881247 | 0.1464518 | 1690.811 | 0 | 0 | 0 |  | Fe_Cr_Ni_W_Al | Fe11Cr6Ni43W38Al3 | 0.04859513 | -4.352907 | 7.831683 | 69.41332
892 | 3 | 32 | 9 | 50 | 6 | 130.2569 | 0.269963 | 0.1116634 | 1270.844 | 0 | 0 | 0 |  | Fe_Cr_Ni_W_Al | Fe3Cr32Ni9W50Al6 | 0.0488482 | -2.3288 | 6.24 | 80.74476
893 | 4 | 25 | 13 | 52 | 6 | 129.7955 | 0.2737648 | 0.1161179 | 1355.189 | 0 | 0 | 0 |  | Fe_Cr_Ni_W_Al | Fe4Cr25Ni13W52Al6 | 0.04861937 | -2.9244 | 6.42 | 80.05897
894 | 5 | 19 | 18 | 53 | 5 | 129.6785 | 0.2769932 | 0.1225248 | 1475.655 | 0 | 0 | 0 |  | Fe_Cr_Ni_W_Al | Fe5Cr19Ni18W53Al5 | 0.04824136 | -3.3036 | 6.67 | 77.78457
895 | 6 | 13 | 23 | 53 | 4 | 129.2166 | 0.2801648 | 0.1291452 | 1598.476 | 0 | 0 | 0 |  | Fe_Cr_Ni_W_Al | Fe6Cr13Ni23W53Al4 | 0.04796727 | -3.529028 | 6.929293 | 75.35917
896 | 8 | 8 | 30 | 50 | 4 | 125.0144 | 0.283779 | 0.1372567 | 1692.859 | 0 | 0 | 0 |  | Fe_Cr_Ni_W_Al | Fe8Cr8Ni30W50Al4 | 0.04881498 | -4.0144 | 7.24 | 74.2119
897 | 3 | 12 | 33 | 5 | 47 | 56.57079 | 0.3060722 | 0.1534824 | 798.2337 | 1 | 0 | 0 |  | Fe_Cr_Ni_W_Al | Fe3Cr12Ni33W5Al47 | 0.06766803 | -18.0896 | 5.97 | 62.82765
898 | 5 | 11 | 39 | 5 | 40 | 60.08509 | 0.3054171 | 0.1574321 | 889.2424 | 1 | 0 | 0 |  | Fe_Cr_Ni_W_Al | Fe5Cr11Ni39W5Al40 | 0.06779427 | -18.1192 | 6.46 | 61.57564
899 | 7 | 10 | 44 | 4 | 34 | 62.06713 | 0.3056666 | 0.1579236 | 925.6553 | 1 | 0 | 0 |  | Fe_Cr_Ni_W_Al | Fe7Cr10Ni44W4Al34 | 0.06697618 | -17.73533 | 6.888889 | 57.82029
900 | 11 | 9 | 49 | 4 | 27 | 66.19307 | 0.3046852 | 0.152242 | 942.8077 | 1 | 0 | 0 |  | Fe_Cr_Ni_W_Al | Fe11Cr9Ni49W4Al27 | 0.0639941 | -15.934 | 7.37 | 54.57757
901 | 14 | 7 | 53 | 3 | 22 | 67.60201 | 0.3059489 | 0.1448662 | 896.7016 | 1 | 0 | 0 |  | Fe_Cr_Ni_W_Al | Fe14Cr7Ni53W3Al22 | 0.06079379 | -14.42587 | 7.757576 | 49.74034
902 | 3 | 19 | 21 | 6 | 51 | 57.76731 | 0.2979887 | 0.1415047 | 710.4039 | 1 | 0 | 0 |  | Fe_Cr_Ni_W_Al | Fe3Cr19Ni21W6Al51 | 0.06636881 | -15.5148 | 5.37 | 64.61211
903 | 5 | 17 | 27 | 7 | 44 | 61.90392 | 0.2979832 | 0.147521 | 824.2391 | 1 | 0 | 0 |  | Fe_Cr_Ni_W_Al | Fe5Cr17Ni27W7Al44 | 0.06711573 | -16.2672 | 5.86 | 66.10542
904 | 7 | 16 | 32 | 8 | 38 | 66.09246 | 0.2972483 | 0.1501974 | 915.3418 | 1 | 0 | 0 |  | Fe_Cr_Ni_W_Al | Fe7Cr16Ni32W8Al38 | 0.06674016 | -16.13567 | 6.277228 | 66.40377
905 | 10 | 14 | 36 | 8 | 32 | 69.00414 | 0.2976461 | 0.1513913 | 974.7559 | 1 | 0 | 0 |  | Fe_Cr_Ni_W_Al | Fe10Cr14Ni36W8Al32 | 0.06571162 | -15.5984 | 6.68 | 64.55461
906 | 14 | 11 | 40 | 9 | 26 | 72.89239 | 0.2983658 | 0.1493689 | 1022.803 | 1 | 0 | 0 |  | Fe_Cr_Ni_W_Al | Fe14Cr11Ni40W9Al26 | 0.0634284 | -14.2188 | 7.1 | 63.50147
907 | 18 | 9 | 44 | 8 | 21 | 74.56765 | 0.2994374 | 0.1444726 | 999.6398 | 1 | 0 | 0 |  | Fe_Cr_Ni_W_Al | Fe18Cr9Ni44W8Al21 | 0.06048658 | -12.8856 | 7.49 | 58.74656
908 | 23 | 7 | 46 | 7 | 16 | 76.38577 | 0.3001521 | 0.1354261 | 932.7036 | 1 | 0 | 0 |  | Fe_Cr_Ni_W_Al | Fe23Cr7Ni46W7Al16 | 0.05625226 | -11.03234 | 7.838384 | 53.53132
909 | 3 | 29 | 12 | 4 | 52 | 58.5055 | 0.2876969 | 0.1374079 | 665.7696 | 1 | 0 | 0 |  | Fe_Cr_Ni_W_Al | Fe3Cr29Ni12W4Al52 | 0.06682469 | -13.4252 | 4.98 | 58.27967
910 | 4 | 27 | 16 | 8 | 46 | 65.07313 | 0.2872262 | 0.1369928 | 761.6124 | 1 | 0 | 0 |  | Fe_Cr_Ni_W_Al | Fe4Cr27Ni16W8Al46 | 0.06634175 | -13.64572 | 5.346535 | 67.3999
911 | 6 | 24 | 21 | 10 | 39 | 69.9905 | 0.2879382 | 0.1407893 | 871.1815 | 1 | 0 | 0 |  | Fe_Cr_Ni_W_Al | Fe6Cr24Ni21W10Al39 | 0.06603155 | -14.0184 | 5.79 | 70.17035
912 | 9 | 21 | 25 | 12 | 34 | 74.0747 | 0.2890837 | 0.1429665 | 959.6467 | 1 | 0 | 0 |  | Fe_Cr_Ni_W_Al | Fe9Cr21Ni25W12Al34 | 0.065166 | -13.71787 | 6.158416 | 71.66022
913 | 13 | 17 | 28 | 13 | 29 | 76.98946 | 0.2908878 | 0.1449642 | 1031.401 | 1 | 0 | 0 |  | Fe_Cr_Ni_W_Al | Fe13Cr17Ni28W13Al29 | 0.06408081 | -13.1388 | 6.51 | 71.3588
914 | 17 | 14 | 31 | 14 | 24 | 80.36067 | 0.2918876 | 0.144589 | 1084.654 | 1 | 0 | 0 |  | Fe_Cr_Ni_W_Al | Fe17Cr14Ni31W14Al24 | 0.06224002 | -12.1296 | 6.86 | 70.05749
915 | 23 | 11 | 34 | 13 | 19 | 81.94975 | 0.2934412 | 0.1414241 | 1076.237 | 1 | 0 | 0 |  | Fe_Cr_Ni_W_Al | Fe23Cr11Ni34W13Al19 | 0.05954846 | -10.8884 | 7.25 | 65.30598
916 | 29 | 8 | 36 | 12 | 15 | 82.92657 | 0.2950982 | 0.1361635 | 1034.303 | 1 | 0 | 0 |  | Fe_Cr_Ni_W_Al | Fe29Cr8Ni36W12Al15 | 0.05632217 | -9.5044 | 7.57 | 60.75484
917 | 36 | 6 | 37 | 9 | 12 | 81.55293 | 0.2968668 | 0.1267671 | 910.4472 | 1 | 0 | 0 |  | Fe_Cr_Ni_W_Al | Fe36Cr6Ni37W9Al12 | 0.0523947 | -8.334 | 7.84 | 53.36463
918 | 3 | 38 | 10 | 6 | 43 | 68.24943 | 0.2755509 | 0.1354614 | 762.6283 | 0 | 0 | 0 |  | Fe_Cr_Ni_W_Al | Fe3Cr38Ni10W6Al43 | 0.06692952 | -12.2084 | 5.17 | 61.73368
919 | 4 | 34 | 13 | 10 | 38 | 73.73074 | 0.2775749 | 0.135443 | 848.6461 | 0 | 0 | 0 |  | Fe_Cr_Ni_W_Al | Fe4Cr34Ni13W10Al38 | 0.06566067 | -12.08203 | 5.454545 | 69.56979
920 | 7 | 29 | 16 | 14 | 33 | 79.14164 | 0.2802372 | 0.1352413 | 935.4272 | 1 | 0 | 0 |  | Fe_Cr_Ni_W_Al | Fe7Cr29Ni16W14Al33 | 0.06429695 | -11.66901 | 5.787879 | 74.81592
921 | 10 | 25 | 19 | 17 | 29 | 83.31753 | 0.2823453 | 0.1360198 | 1013.233 | 1 | 0 | 0 |  | Fe_Cr_Ni_W_Al | Fe10Cr25Ni19W17Al29 | 0.06306344 | -11.2188 | 6.09 | 76.95425
922 | 15 | 20 | 21 | 19 | 25 | 86.40937 | 0.2848269 | 0.137965 | 1090.114 | 1 | 0 | 0 |  | Fe_Cr_Ni_W_Al | Fe15Cr20Ni21W19Al25 | 0.06189609 | -10.5248 | 6.39 | 77.22538
923 | 20 | 16 | 24 | 19 | 21 | 87.99924 | 0.2870568 | 0.1398383 | 1142.02 | 1 | 0 | 0 |  | Fe_Cr_Ni_W_Al | Fe20Cr16Ni24W19Al21 | 0.06054716 | -9.9592 | 6.73 | 74.57134
924 | 26 | 12 | 26 | 18 | 17 | 88.83295 | 0.2892578 | 0.1393171 | 1153.136 | 1 | 0 | 0 |  | Fe_Cr_Ni_W_Al | Fe26Cr12Ni26W18Al17 | 0.05864083 | -9.090501 | 7.060606 | 70.74064
925 | 34 | 9 | 28 | 17 | 13 | 89.78757 | 0.2908596 | 0.1352828 | 1121.28 | 1 | 0 | 0 |  | Fe_Cr_Ni_W_Al | Fe34Cr9Ni28W17Al13 | 0.05533606 | -7.736889 | 7.39604 | 65.53488
926 | 43 | 6 | 28 | 12 | 11 | 85.70162 | 0.2937846 | 0.127232 | 969.2823 | 1 | 0 | 0 |  | Fe_Cr_Ni_W_Al | Fe43Cr6Ni28W12Al11 | 0.05235573 | -7.0724 | 7.65 | 57.29716
927 | 3 | 45 | 8 | 9 | 35 | 78.18953 | 0.2668384 | 0.1300939 | 829.2308 | 0 | 0 | 0 |  | Fe_Cr_Ni_W_Al | Fe3Cr45Ni8W9Al35 | 0.065331 | -10.4836 | 5.33 | 65.83008
928 | 5 | 39 | 10 | 14 | 31 | 83.61279 | 0.270856 | 0.1295503 | 911.1654 | 0 | 0 | 0 |  | Fe_Cr_Ni_W_Al | Fe5Cr39Ni10W14Al31 | 0.06367611 | -9.950821 | 5.565657 | 73.68952
929 | 8 | 33 | 12 | 19 | 27 | 89.09439 | 0.2744821 | 0.1290099 | 994.258 | 0 | 0 | 0 |  | Fe_Cr_Ni_W_Al | Fe8Cr33Ni12W19Al27 | 0.06195297 | -9.274564 | 5.828283 | 78.84224
930 | 12 | 28 | 14 | 22 | 24 | 92.311 | 0.2774769 | 0.1295541 | 1056.521 | 0 | 0 | 0 |  | Fe_Cr_Ni_W_Al | Fe12Cr28Ni14W22Al24 | 0.06080322 | -8.824 | 6.08 | 80.1739
931 | 17 | 23 | 16 | 24 | 20 | 95.48691 | 0.2799562 | 0.1322054 | 1142.177 | 0 | 0 | 0 |  | Fe_Cr_Ni_W_Al | Fe17Cr23Ni16W24Al20 | 0.05939282 | -8.1804 | 6.38 | 79.44426
932 | 22 | 18 | 18 | 25 | 17 | 97.10776 | 0.2826397 | 0.1346157 | 1205.797 | 0 | 0 | 0 |  | Fe_Cr_Ni_W_Al | Fe22Cr18Ni18W25Al17 | 0.05820392 | -7.6448 | 6.65 | 77.95101
933 | 30 | 13 | 20 | 24 | 13 | 97.75596 | 0.2853307 | 0.1357052 | 1236.447 | 0 | 0 | 0 |  | Fe_Cr_Ni_W_Al | Fe30Cr13Ni20W24Al13 | 0.05610638 | -6.7448 | 7.01 | 73.47213
934 | 38 | 9 | 20 | 22 | 11 | 96.34185 | 0.2877558 | 0.1345359 | 1205.632 | 1 | 0 | 0 |  | Fe_Cr_Ni_W_Al | Fe38Cr9Ni20W22Al11 | 0.05459495 | -6.0624 | 7.23 | 69.62849
935 | 50 | 6 | 20 | 16 | 8 | 92.21055 | 0.2903228 | 0.1262434 | 1040.879 | 0 | 0 | 0 |  | Fe_Cr_Ni_W_Al | Fe50Cr6Ni20W16Al8 | 0.05013267 | -5.064 | 7.56 | 60.032
936 | 3 | 50 | 7 | 14 | 25 | 91.19158 | 0.2605573 | 0.1234635 | 911.8581 | 0 | 0 | 0 |  | Fe_Cr_Ni_W_Al | Fe3Cr50Ni7W14Al25 | 0.06161379 | -8.207734 | 5.585859 | 70.65409
937 | 6 | 42 | 8 | 21 | 23 | 96.34969 | 0.2668221 | 0.1221941 | 986.4172 | 0 | 0 | 0 |  | Fe_Cr_Ni_W_Al | Fe6Cr42Ni8W21Al23 | 0.06013772 | -7.4056 | 5.75 | 78.60722
938 | 9 | 36 | 9 | 26 | 20 | 101.1178 | 0.2703671 | 0.122191 | 1061.292 | 0 | 0 | 0 |  | Fe_Cr_Ni_W_Al | Fe9Cr36Ni9W26Al20 | 0.05854837 | -6.68 | 5.94 | 81.76913
939 | 13 | 29 | 11 | 28 | 18 | 102.4637 | 0.2744411 | 0.1260107 | 1143.004 | 0 | 0 | 0 |  | Fe_Cr_Ni_W_Al | Fe13Cr29Ni11W28Al18 | 0.05783313 | -6.597694 | 6.161616 | 82.23404
940 | 18 | 24 | 12 | 30 | 16 | 104.0627 | 0.2772128 | 0.1275429 | 1196.379 | 0 | 0 | 0 |  | Fe_Cr_Ni_W_Al | Fe18Cr24Ni12W30Al16 | 0.05701285 | -6.1728 | 6.36 | 81.64669
941 | 25 | 18 | 14 | 31 | 13 | 105.2667 | 0.2804292 | 0.1306275 | 1267.476 | 0 | 0 | 0 |  | Fe_Cr_Ni_W_Al | Fe25Cr18Ni14W31Al13 | 0.05577599 | -5.639839 | 6.663366 | 79.09545
942 | 32 | 13 | 15 | 30 | 10 | 105.5207 | 0.282898 | 0.1332969 | 1315.776 | 0 | 0 | 0 |  | Fe_Cr_Ni_W_Al | Fe32Cr13Ni15W30Al10 | 0.05428845 | -4.9684 | 6.94 | 75.60265
943 | 42 | 8 | 15 | 26 | 8 | 102.3612 | 0.2860053 | 0.1333863 | 1276.855 | 0 | 0 | 0 |  | Fe_Cr_Ni_W_Al | Fe42Cr8Ni15W26Al8 | 0.05272897 | -4.403632 | 7.212121 | 70.65398
944 | 55 | 5 | 15 | 19 | 6 | 96.51136 | 0.2888616 | 0.1263488 | 1099.256 | 0 | 0 | 0 |  | Fe_Cr_Ni_W_Al | Fe55Cr5Ni15W19Al6 | 0.04873416 | -3.7392 | 7.52 | 61.57855
945 | 3 | 52 | 7 | 21 | 17 | 103.7946 | 0.2587759 | 0.1168721 | 983.9009 | 0 | 0 | 0 |  | Fe_Cr_Ni_W_Al | Fe3Cr52Ni7W21Al17 | 0.05709141 | -5.9312 | 5.83 | 74.8168
946 | 6 | 43 | 7 | 28 | 16 | 107.8948 | 0.264966 | 0.1175862 | 1066.849 | 0 | 0 | 0 |  | Fe_Cr_Ni_W_Al | Fe6Cr43Ni7W28Al16 | 0.05639523 | -5.2516 | 5.92 | 80.80251
947 | 9 | 36 | 7 | 33 | 15 | 110.8291 | 0.2690857 | 0.1178594 | 1123.911 | 0 | 0 | 0 |  | Fe_Cr_Ni_W_Al | Fe9Cr36Ni7W33Al15 | 0.05559157 | -4.7616 | 6.01 | 83.56889
948 | 14 | 30 | 8 | 36 | 13 | 112.8728 | 0.2723896 | 0.1195474 | 1186.572 | 0 | 0 | 0 |  | Fe_Cr_Ni_W_Al | Fe14Cr30Ni8W36Al13 | 0.0546597 | -4.405058 | 6.207921 | 83.01817
949 | 19 | 24 | 9 | 38 | 11 | 114.3739 | 0.2753638 | 0.1226107 | 1262.549 | 0 | 0 | 0 |  | Fe_Cr_Ni_W_Al | Fe19Cr24Ni9W38Al11 | 0.0538372 | -4.069013 | 6.405941 | 81.80663
950 | 25 | 18 | 10 | 38 | 9 | 114.5652 | 0.2782622 | 0.1273426 | 1346.519 | 0 | 0 | 0 |  | Fe_Cr_Ni_W_Al | Fe25Cr18Ni10W38Al9 | 0.05318692 | -3.77 | 6.63 | 79.62736
951 | 33 | 12 | 11 | 37 | 7 | 113.6578 | 0.2813564 | 0.1311355 | 1402.609 | 0 | 0 | 0 |  | Fe_Cr_Ni_W_Al | Fe33Cr12Ni11W37Al7 | 0.05238746 | -3.3664 | 6.89 | 76.53565
952 | 44 | 7 | 12 | 32 | 5 | 109.6251 | 0.2845182 | 0.1330306 | 1378.967 | 0 | 0 | 0 |  | Fe_Cr_Ni_W_Al | Fe44Cr7Ni12W32Al5 | 0.05079894 | -2.916 | 7.21 | 71.30526
953 | 57 | 4 | 12 | 23 | 4 | 101.6113 | 0.2876403 | 0.1278321 | 1189.302 | 0 | 0 | 0 |  | Fe_Cr_Ni_W_Al | Fe57Cr4Ni12W23Al4 | 0.04762101 | -2.6304 | 7.5 | 63.42289
954 | 6 | 42 | 5 | 37 | 10 | 119.7695 | 0.2646622 | 0.1147044 | 1168.518 | 0 | 0 | 0 |  | Fe_Cr_Ni_W_Al | Fe6Cr42Ni5W37Al10 | 0.05256274 | -2.9932 | 6.02 | 81.7613
955 | 9 | 35 | 5 | 41 | 10 | 120.978 | 0.2685461 | 0.1153747 | 1210.208 | 0 | 0 | 0 |  | Fe_Cr_Ni_W_Al | Fe9Cr35Ni5W41Al10 | 0.05232449 | -2.888 | 6.08 | 83.27425
956 | 13 | 28 | 6 | 44 | 9 | 122.1861 | 0.2721326 | 0.1161832 | 1254.192 | 0 | 0 | 0 |  | Fe_Cr_Ni_W_Al | Fe13Cr28Ni6W44Al9 | 0.0517411 | -2.8172 | 6.23 | 82.81519
957 | 18 | 22 | 7 | 45 | 8 | 122.1198 | 0.2751101 | 0.1198395 | 1323.023 | 0 | 0 | 0 |  | Fe_Cr_Ni_W_Al | Fe18Cr22Ni7W45Al8 | 0.05151244 | -2.7908 | 6.4 | 81.49871
958 | 25 | 16 | 8 | 45 | 6 | 122.0945 | 0.2779179 | 0.1247673 | 1412.46 | 0 | 0 | 0 |  | Fe_Cr_Ni_W_Al | Fe25Cr16Ni8W45Al6 | 0.05099071 | -2.5048 | 6.64 | 78.58197
959 | 32 | 11 | 9 | 43 | 5 | 119.9376 | 0.2805739 | 0.1292056 | 1463.833 | 0 | 0 | 0 |  | Fe_Cr_Ni_W_Al | Fe32Cr11Ni9W43Al5 | 0.05094508 | -2.4156 | 6.85 | 76.36563
960 | 43 | 6 | 11 | 38 | 3 | 115.7683 | 0.283709 | 0.1329897 | 1471.608 | 0 | 0 | 0 |  | Fe_Cr_Ni_W_Al | Fe43Cr6Ni11W38Al3 | 0.04966117 | -2.056661 | 7.19802 | 71.52468
961 | 9 | 32 | 3 | 50 | 6 | 130.3687 | 0.2692152 | 0.1090333 | 1226.911 | 0 | 0 | 0 |  | Fe_Cr_Ni_W_Al | Fe9Cr32Ni3W50Al6 | 0.049123 | -1.3496 | 6.12 | 81.16544
962 | 13 | 25 | 4 | 52 | 6 | 129.9607 | 0.2726605 | 0.1116213 | 1279.496 | 0 | 0 | 0 |  | Fe_Cr_Ni_W_Al | Fe13Cr25Ni4W52Al6 | 0.04904251 | -1.5852 | 6.24 | 80.73634
963 | 18 | 19 | 5 | 53 | 5 | 129.9135 | 0.275413 | 0.1156637 | 1357.768 | 0 | 0 | 0 |  | Fe_Cr_Ni_W_Al | Fe18Cr19Ni5W53Al5 | 0.04884923 | -1.598 | 6.41 | 78.84282
964 | 23 | 13 | 6 | 53 | 4 | 129.5263 | 0.2780886 | 0.1211094 | 1456.332 | 0 | 0 | 0 |  | Fe_Cr_Ni_W_Al | Fe23Cr13Ni6W53Al4 | 0.04875973 | -1.579431 | 6.585859 | 76.85513
965 | 30 | 8 | 8 | 50 | 4 | 125.4617 | 0.281035 | 0.1267475 | 1508.844 | 0 | 0 | 0 |  | Fe_Cr_Ni_W_Al | Fe30Cr8Ni8W50Al4 | 0.04975867 | -1.8848 | 6.8 | 76.03751
966 | 33 | 12 | 5 | 3 | 47 | 56.29142 | 0.3003158 | 0.1323649 | 626.5816 | 0 | 0 | 0 |  | Fe_Cr_Ni_W_Al | Fe33Cr12Ni5W3Al47 | 0.06963464 | -11.7232 | 5.45 | 55.70509
967 | 39 | 11 | 5 | 5 | 40 | 62.0137 | 0.2974503 | 0.1323876 | 704.3084 | 0 | 0 | 0 |  | Fe_Cr_Ni_W_Al | Fe39Cr11Ni5W5Al40 | 0.06904389 | -11.0336 | 5.78 | 59.64025
968 | 44 | 10 | 4 | 7 | 34 | 67.25867 | 0.2950615 | 0.1322158 | 773.0404 | 0 | 0 | 0 |  | Fe_Cr_Ni_W_Al | Fe44Cr10Ni4W7Al34 | 0.06775323 | -9.962249 | 6.020202 | 62.4984
969 | 49 | 9 | 4 | 11 | 27 | 75.41341 | 0.2921148 | 0.1318065 | 880.4277 | 0 | 0 | 0 |  | Fe_Cr_Ni_W_Al | Fe49Cr9Ni4W11Al27 | 0.06490744 | -8.4284 | 6.33 | 66.67001
970 | 53 | 7 | 3 | 14 | 22 | 81.10071 | 0.2909719 | 0.1313366 | 955.0246 | 0 | 0 | 0 |  | Fe_Cr_Ni_W_Al | Fe53Cr7Ni3W14Al22 | 0.06258037 | -7.059688 | 6.525253 | 68.87045
971 | 21 | 19 | 6 | 3 | 51 | 55.82935 | 0.2956578 | 0.1331757 | 614.5299 | 0 | 0 | 0 |  | Fe_Cr_Ni_W_Al | Fe21Cr19Ni6W3Al51 | 0.06853347 | -11.982 | 5.13 | 55.59459
972 | 27 | 17 | 7 | 5 | 44 | 61.14192 | 0.2941487 | 0.1318827 | 680.0579 | 0 | 0 | 0 |  | Fe_Cr_Ni_W_Al | Fe27Cr17Ni7W5Al44 | 0.06869129 | -11.7816 | 5.5 | 60.34493
973 | 32 | 16 | 8 | 7 | 38 | 66.44787 | 0.2923302 | 0.1323307 | 756.1226 | 0 | 0 | 0 |  | Fe_Cr_Ni_W_Al | Fe32Cr16Ni8W7Al38 | 0.06789496 | -11.23498 | 5.821782 | 63.29868
974 | 36 | 14 | 8 | 10 | 32 | 72.37794 | 0.2909593 | 0.1326032 | 841.4773 | 0 | 0 | 0 |  | Fe_Cr_Ni_W_Al | Fe36Cr14Ni8W10Al32 | 0.06628234 | -10.1552 | 6.08 | 67.31491
975 | 40 | 11 | 9 | 14 | 26 | 79.19459 | 0.2904207 | 0.1333503 | 948.2345 | 0 | 0 | 0 |  | Fe_Cr_Ni_W_Al | Fe40Cr11Ni9W14Al26 | 0.06391676 | -8.9012 | 6.38 | 70.96449
976 | 44 | 9 | 8 | 18 | 21 | 85.82064 | 0.2891851 | 0.1329159 | 1038.967 | 0 | 0 | 0 |  | Fe_Cr_Ni_W_Al | Fe44Cr9Ni8W18Al21 | 0.06150756 | -7.352 | 6.57 | 73.29277
977 | 46 | 7 | 7 | 23 | 16 | 93.5261 | 0.2878452 | 0.1326881 | 1147.807 | 0 | 0 | 0 |  | Fe_Cr_Ni_W_Al | Fe46Cr7Ni7W23Al16 | 0.05880284 | -5.732884 | 6.727273 | 75.46703
978 | 12 | 29 | 4 | 3 | 52 | 58.03942 | 0.2859866 | 0.1349755 | 636.9433 | 0 | 0 | 0 |  | Fe_Cr_Ni_W_Al | Fe12Cr29Ni4W3Al52 | 0.06769635 | -11.2148 | 4.84 | 54.67877
979 | 16 | 27 | 8 | 4 | 46 | 61.83806 | 0.2864757 | 0.1347831 | 691.901 | 0 | 0 | 0 |  | Fe_Cr_Ni_W_Al | Fe16Cr27Ni8W4Al46 | 0.06833937 | -12.22155 | 5.267327 | 57.46827
980 | 21 | 24 | 10 | 6 | 39 | 66.85238 | 0.2865823 | 0.1330563 | 751.42 | 0 | 0 | 0 |  | Fe_Cr_Ni_W_Al | Fe21Cr24Ni10W6Al39 | 0.06774447 | -12.0228 | 5.65 | 61.45181
981 | 25 | 21 | 12 | 9 | 34 | 71.96907 | 0.2871808 | 0.1336863 | 833.5563 | 0 | 0 | 0 |  | Fe_Cr_Ni_W_Al | Fe25Cr21Ni12W9Al34 | 0.06637242 | -11.41143 | 5.960396 | 65.96456
982 | 28 | 17 | 13 | 13 | 29 | 77.72594 | 0.2879037 | 0.1343314 | 928.1519 | 0 | 0 | 0 |  | Fe_Cr_Ni_W_Al | Fe28Cr17Ni13W13Al29 | 0.06460042 | -10.3788 | 6.21 | 71.07002
983 | 31 | 14 | 14 | 17 | 24 | 83.93263 | 0.2878788 | 0.1348256 | 1027.199 | 0 | 0 | 0 |  | Fe_Cr_Ni_W_Al | Fe31Cr14Ni14W17Al24 | 0.06245542 | -9.1608 | 6.46 | 74.02096
984 | 34 | 11 | 13 | 23 | 19 | 92.10238 | 0.2870909 | 0.1342378 | 1143.84 | 0 | 0 | 0 |  | Fe_Cr_Ni_W_Al | Fe34Cr11Ni13W23Al19 | 0.05987169 | -7.3628 | 6.63 | 77.45598
985 | 36 | 8 | 12 | 29 | 15 | 99.52254 | 0.2866556 | 0.1339315 | 1253.727 | 0 | 0 | 0 |  | Fe_Cr_Ni_W_Al | Fe36Cr8Ni12W29Al15 | 0.05760038 | -5.8424 | 6.75 | 79.409
986 | 37 | 6 | 9 | 36 | 12 | 107.2935 | 0.285488 | 0.1319796 | 1342.943 | 0 | 0 | 0 |  | Fe_Cr_Ni_W_Al | Fe37Cr6Ni9W36Al12 | 0.05561237 | -4.3464 | 6.74 | 81.10107
987 | 10 | 38 | 6 | 3 | 43 | 65.68959 | 0.2748954 | 0.1355703 | 722.9033 | 0 | 0 | 0 |  | Fe_Cr_Ni_W_Al | Fe10Cr38Ni6W3Al43 | 0.06816973 | -11.616 | 5.15 | 53.64274
988 | 13 | 34 | 10 | 4 | 38 | 68.27935 | 0.2776737 | 0.1345363 | 757.8297 | 0 | 0 | 0 |  | Fe_Cr_Ni_W_Al | Fe13Cr34Ni10W4Al38 | 0.06762765 | -12.27793 | 5.515152 | 56.11539
989 | 16 | 29 | 14 | 7 | 33 | 72.72814 | 0.2809556 | 0.1346559 | 832.3652 | 0 | 0 | 0 |  | Fe_Cr_Ni_W_Al | Fe16Cr29Ni14W7Al33 | 0.0661514 | -12.18202 | 5.888889 | 62.03182
990 | 19 | 25 | 17 | 10 | 29 | 76.98989 | 0.2832216 | 0.1359905 | 914.7497 | 0 | 0 | 0 |  | Fe_Cr_Ni_W_Al | Fe19Cr25Ni17W10Al29 | 0.06454305 | -11.6372 | 6.19 | 66.08144
991 | 21 | 20 | 19 | 15 | 25 | 82.86023 | 0.2852522 | 0.1370237 | 1023.053 | 1 | 0 | 0 |  | Fe_Cr_Ni_W_Al | Fe21Cr20Ni19W15Al25 | 0.06261639 | -10.5632 | 6.43 | 71.98083
992 | 24 | 16 | 19 | 20 | 21 | 89.12061 | 0.2859584 | 0.1366987 | 1120.558 | 1 | 0 | 0 |  | Fe_Cr_Ni_W_Al | Fe24Cr16Ni19W20Al21 | 0.06060699 | -9.1064 | 6.61 | 75.74488
993 | 26 | 12 | 18 | 26 | 17 | 96.43469 | 0.2861601 | 0.1360592 | 1229.705 | 0 | 0 | 0 |  | Fe_Cr_Ni_W_Al | Fe26Cr12Ni18W26Al17 | 0.05845924 | -7.497194 | 6.737374 | 79.02062
994 | 28 | 9 | 17 | 34 | 13 | 105.2133 | 0.2855768 | 0.1349118 | 1351.48 | 0 | 0 | 0 |  | Fe_Cr_Ni_W_Al | Fe28Cr9Ni17W34Al13 | 0.05585475 | -5.733948 | 6.841584 | 80.48521
995 | 28 | 6 | 12 | 43 | 11 | 113.7041 | 0.2846562 | 0.1300598 | 1409.339 | 0 | 0 | 0 |  | Fe_Cr_Ni_W_Al | Fe28Cr6Ni12W43Al11 | 0.05383686 | -4.2128 | 6.71 | 82.89601
996 | 8 | 45 | 9 | 3 | 35 | 72.59142 | 0.2668441 | 0.1338595 | 781.5111 | 0 | 0 | 0 |  | Fe_Cr_Ni_W_Al | Fe8Cr45Ni9W3Al35 | 0.06668912 | -11.702 | 5.47 | 51.87784
997 | 10 | 39 | 14 | 5 | 31 | 75.06398 | 0.2719882 | 0.1341426 | 832.1185 | 0 | 0 | 0 |  | Fe_Cr_Ni_W_Al | Fe10Cr39Ni14W5Al31 | 0.06539146 | -12.18855 | 5.828283 | 56.48722
998 | 12 | 33 | 19 | 8 | 27 | 78.65006 | 0.2768138 | 0.1358133 | 913.6444 | 1 | 0 | 0 |  | Fe_Cr_Ni_W_Al | Fe12Cr33Ni19W8Al27 | 0.06363219 | -12.0906 | 6.191919 | 61.63211
999 | 14 | 28 | 22 | 12 | 24 | 82.92809 | 0.2801658 | 0.137594 | 1008.008 | 1 | 0 | 0 |  | Fe_Cr_Ni_W_Al | Fe14Cr28Ni22W12Al24 | 0.06200024 | -11.3536 | 6.44 | 66.94916
1000 | 16 | 23 | 24 | 17 | 20 | 88.89195 | 0.2823502 | 0.1382918 | 1116.925 | 1 | 0 | 0 |  | Fe_Cr_Ni_W_Al | Fe16Cr23Ni24W17Al20 | 0.05985891 | -10.0772 | 6.68 | 71.5555
1001 | 18 | 18 | 25 | 22 | 17 | 94.17056 | 0.2842988 | 0.1388701 | 1216.892 | 1 | 0 | 0 |  | Fe_Cr_Ni_W_Al | Fe18Cr18Ni25W22Al17 | 0.05819853 | -8.8608 | 6.85 | 74.94164
1002 | 20 | 13 | 24 | 30 | 13 | 102.8804 | 0.2849373 | 0.1382567 | 1354.28 | 0 | 0 | 0 |  | Fe_Cr_Ni_W_Al | Fe20Cr13Ni24W30Al13 | 0.05580974 | -6.9472 | 6.97 | 78.17996
1003 | 20 | 9 | 22 | 38 | 11 | 110.161 | 0.285195 | 0.1364805 | 1450.381 | 0 | 0 | 0 |  | Fe_Cr_Ni_W_Al | Fe20Cr9Ni22W38Al11 | 0.05421443 | -5.6728 | 6.95 | 80.62788
1004 | 20 | 6 | 16 | 50 | 8 | 121.503 | 0.2836939 | 0.1287693 | 1499.92 | 0 | 0 | 0 |  | Fe_Cr_Ni_W_Al | Fe20Cr6Ni16W50Al8 | 0.05099268 | -3.7552 | 6.8 | 80.61743
1005 | 7 | 50 | 14 | 3 | 25 | 80.64222 | 0.2606566 | 0.1282495 | 815.2045 | 0 | 0 | 0 |  | Fe_Cr_Ni_W_Al | Fe7Cr50Ni14W3Al25 | 0.06213842 | -11.30374 | 5.949495 | 48.52671
1006 | 8 | 42 | 21 | 6 | 23 | 82.15906 | 0.2690705 | 0.1330192 | 906.597 | 1 | 0 | 0 |  | Fe_Cr_Ni_W_Al | Fe8Cr42Ni21W6Al23 | 0.06096088 | -11.8232 | 6.31 | 55.10515
1007 | 9 | 36 | 26 | 9 | 20 | 85.14764 | 0.2740793 | 0.1354053 | 989.684 | 1 | 0 | 0 |  | Fe_Cr_Ni_W_Al | Fe9Cr36Ni26W9Al20 | 0.05916933 | -11.4808 | 6.62 | 59.50933
1008 | 11 | 29 | 28 | 13 | 18 | 88.28777 | 0.2787404 | 0.1370208 | 1072.866 | 1 | 0 | 0 |  | Fe_Cr_Ni_W_Al | Fe11Cr29Ni28W13Al18 | 0.05833075 | -10.7287 | 6.808081 | 65.08792
1009 | 12 | 24 | 30 | 18 | 16 | 92.81161 | 0.2815793 | 0.1389627 | 1179.755 | 1 | 0 | 0 |  | Fe_Cr_Ni_W_Al | Fe12Cr24Ni30W18Al16 | 0.05718766 | -9.7296 | 6.96 | 69.85687
1010 | 14 | 18 | 31 | 25 | 13 | 99.50186 | 0.2839129 | 0.1403595 | 1318.417 | 1 | 0 | 0 |  | Fe_Cr_Ni_W_Al | Fe14Cr18Ni31W25Al13 | 0.05545384 | -8.139986 | 7.118812 | 73.95192
1011 | 15 | 13 | 30 | 32 | 10 | 106.7504 | 0.2848681 | 0.1403976 | 1445.225 | 0 | 0 | 0 |  | Fe_Cr_Ni_W_Al | Fe15Cr13Ni30W32Al10 | 0.05375232 | -6.5916 | 7.2 | 76.30328
1012 | 15 | 8 | 26 | 42 | 8 | 115.7414 | 0.2850257 | 0.1379234 | 1560.62 | 0 | 0 | 0 |  | Fe_Cr_Ni_W_Al | Fe15Cr8Ni26W42Al8 | 0.0521229 | -5.103153 | 7.111111 | 78.66907
1013 | 15 | 5 | 19 | 55 | 6 | 126.6243 | 0.2835806 | 0.1279908 | 1561.559 | 0 | 0 | 0 |  | Fe_Cr_Ni_W_Al | Fe15Cr5Ni19W55Al6 | 0.04890267 | -3.4512 | 6.88 | 77.71835
1014 | 7 | 52 | 21 | 3 | 17 | 86.79449 | 0.2590006 | 0.1211609 | 810.7543 | 0 | 0 | 0 |  | Fe_Cr_Ni_W_Al | Fe7Cr52Ni21W3Al17 | 0.05512378 | -10.576 | 6.47 | 44.06479
1015 | 7 | 43 | 28 | 6 | 16 | 87.29864 | 0.2679967 | 0.1275747 | 909.7125 | 1 | 0 | 0 |  | Fe_Cr_Ni_W_Al | Fe7Cr43Ni28W6Al16 | 0.05495368 | -11.0108 | 6.78 | 50.93624
1016 | 7 | 36 | 33 | 9 | 15 | 88.56053 | 0.2742141 | 0.1315786 | 991.8862 | 1 | 0 | 0 |  | Fe_Cr_Ni_W_Al | Fe7Cr36Ni33W9Al15 | 0.05473117 | -10.9248 | 7.01 | 56.17081
1017 | 8 | 30 | 36 | 14 | 13 | 92.80306 | 0.278403 | 0.1350963 | 1112.297 | 1 | 0 | 0 |  | Fe_Cr_Ni_W_Al | Fe8Cr30Ni36W14Al13 | 0.05376155 | -9.870405 | 7.19802 | 62.10523
1018 | 9 | 24 | 38 | 19 | 11 | 97.12019 | 0.2817109 | 0.1380805 | 1231.746 | 1 | 0 | 0 |  | Fe_Cr_Ni_W_Al | Fe9Cr24Ni38W19Al11 | 0.05290586 | -8.758749 | 7.356436 | 66.37109
1019 | 10 | 18 | 38 | 25 | 9 | 102.5543 | 0.2840512 | 0.1405862 | 1366.684 | 0 | 0 | 0 |  | Fe_Cr_Ni_W_Al | Fe10Cr18Ni38W25Al9 | 0.05225987 | -7.4848 | 7.45 | 70.26171
1020 | 11 | 12 | 37 | 33 | 7 | 109.5144 | 0.2856675 | 0.1426864 | 1526.227 | 0 | 0 | 0 |  | Fe_Cr_Ni_W_Al | Fe11Cr12Ni37W33Al7 | 0.05149831 | -6.0672 | 7.49 | 73.22176
1021 | 12 | 7 | 32 | 44 | 5 | 119.0896 | 0.285516 | 0.1407708 | 1662.717 | 0 | 0 | 0 |  | Fe_Cr_Ni_W_Al | Fe12Cr7Ni32W44Al5 | 0.0502024 | -4.5224 | 7.37 | 74.67556
1022 | 12 | 4 | 23 | 57 | 4 | 129.4413 | 0.2839366 | 0.1303409 | 1645.346 | 0 | 0 | 0 |  | Fe_Cr_Ni_W_Al | Fe12Cr4Ni23W57Al4 | 0.04764681 | -3.2468 | 7.04 | 74.01214
1023 | 5 | 42 | 37 | 6 | 10 | 91.23402 | 0.2692019 | 0.1177122 | 850.8016 | 1 | 0 | 0 |  | Fe_Cr_Ni_W_Al | Fe5Cr42Ni37W6Al10 | 0.04727546 | -9.9528 | 7.28 | 46.22067
1024 | 5 | 35 | 41 | 9 | 10 | 91.78075 | 0.2752981 | 0.1247423 | 956.7394 | 1 | 0 | 0 |  | Fe_Cr_Ni_W_Al | Fe5Cr35Ni41W9Al10 | 0.04870581 | -9.8688 | 7.44 | 52.04959
1025 | 6 | 28 | 44 | 13 | 9 | 94.15275 | 0.2803098 | 0.1303931 | 1075.798 | 1 | 0 | 0 |  | Fe_Cr_Ni_W_Al | Fe6Cr28Ni44W13Al9 | 0.04902254 | -9.0928 | 7.61 | 57.32926
1026 | 7 | 22 | 45 | 18 | 8 | 97.84372 | 0.2835911 | 0.1359699 | 1217.862 | 1 | 0 | 0 |  | Fe_Cr_Ni_W_Al | Fe7Cr22Ni45W18Al8 | 0.04954213 | -8.1328 | 7.7 | 62.47143
1027 | 8 | 16 | 45 | 25 | 6 | 104.1463 | 0.2857062 | 0.1406544 | 1396.915 | 0 | 0 | 0 |  | Fe_Cr_Ni_W_Al | Fe8Cr16Ni45W25Al6 | 0.04923373 | -6.6364 | 7.78 | 66.71171
1028 | 9 | 11 | 43 | 32 | 5 | 109.8119 | 0.2868556 | 0.1439342 | 1552.496 | 0 | 0 | 0 |  | Fe_Cr_Ni_W_Al | Fe9Cr11Ni43W32Al5 | 0.04963013 | -5.622 | 7.75 | 69.94934
1029 | 11 | 6 | 38 | 43 | 3 | 119.1816 | 0.2866191 | 0.1438589 | 1719.05 | 0 | 0 | 0 |  | Fe_Cr_Ni_W_Al | Fe11Cr6Ni38W43Al3 | 0.04886695 | -4.09803 | 7.633663 | 71.08411
1030 | 3 | 32 | 50 | 9 | 6 | 93.66087 | 0.2782863 | 0.1170618 | 897.3222 | 1 | 0 | 0 |  | Fe_Cr_Ni_W_Al | Fe3Cr32Ni50W9Al6 | 0.04225397 | -8.5936 | 7.88 | 47.95229
1031 | 4 | 25 | 52 | 13 | 6 | 95.30779 | 0.2831458 | 0.1265069 | 1050.488 | 1 | 0 | 0 |  | Fe_Cr_Ni_W_Al | Fe4Cr25Ni52W13Al6 | 0.04462534 | -8.0412 | 7.98 | 54.05823
1032 | 5 | 19 | 53 | 18 | 5 | 99.05929 | 0.2862174 | 0.1336277 | 1211.739 | 1 | 0 | 0 |  | Fe_Cr_Ni_W_Al | Fe5Cr19Ni53W18Al5 | 0.04552725 | -6.9716 | 8.07 | 58.91171
1033 | 6 | 13 | 53 | 23 | 4 | 102.9799 | 0.2887249 | 0.1392482 | 1365.737 | 1 | 0 | 0 |  | Fe_Cr_Ni_W_Al | Fe6Cr13Ni53W23Al4 | 0.04633017 | -5.928783 | 8.141414 | 62.47793
1034 | 8 | 8 | 50 | 30 | 4 | 107.7819 | 0.2897736 | 0.1453561 | 1549.936 | 0 | 0 | 0 |  | Fe_Cr_Ni_W_Al | Fe8Cr8Ni50W30Al4 | 0.04830006 | -5.2944 | 8.04 | 67.0096
1035 | 3 | 12 | 5 | 33 | 47 | 82.5277 | 0.2899657 | 0.09160128 | 584.8169 | 0 | 0 | 0 |  | Fe_Cr_Ni_W_Al | Fe3Cr12Ni5W33Al47 | 0.05055483 | -6.4192 | 4.85 | 103.1318
1036 | 5 | 11 | 5 | 39 | 40 | 91.46194 | 0.2876515 | 0.09298578 | 676.5856 | 0 | 0 | 0 |  | Fe_Cr_Ni_W_Al | Fe5Cr11Ni5W39Al40 | 0.05037675 | -5.9064 | 5.1 | 104.5248
1037 | 7 | 10 | 4 | 44 | 34 | 99.24351 | 0.2858532 | 0.09189121 | 732.4966 | 0 | 0 | 0 |  | Fe_Cr_Ni_W_Al | Fe7Cr10Ni4W44Al34 | 0.04952178 | -5.099888 | 5.272727 | 104.4002
1038 | 11 | 9 | 4 | 49 | 27 | 107.5146 | 0.2843015 | 0.09797503 | 882.7947 | 0 | 0 | 0 |  | Fe_Cr_Ni_W_Al | Fe11Cr9Ni4W49Al27 | 0.04997689 | -4.522 | 5.57 | 100.8847
1039 | 14 | 7 | 3 | 53 | 22 | 113.8992 | 0.2836588 | 0.09834339 | 950.4912 | 0 | 0 | 0 |  | Fe_Cr_Ni_W_Al | Fe14Cr7Ni3W53Al22 | 0.04893966 | -3.733088 | 5.737374 | 97.91608
1040 | 3 | 19 | 6 | 21 | 51 | 71.88608 | 0.2894691 | 0.107866 | 619.9993 | 0 | 0 | 0 |  | Fe_Cr_Ni_W_Al | Fe3Cr19Ni6W21Al51 | 0.05740403 | -8.4468 | 4.77 | 90.85007
1041 | 5 | 17 | 7 | 27 | 44 | 80.61422 | 0.2876764 | 0.1085587 | 721.6356 | 0 | 0 | 0 |  | Fe_Cr_Ni_W_Al | Fe5Cr17Ni7W27Al44 | 0.05695157 | -8.0592 | 5.06 | 95.82821
1042 | 7 | 16 | 8 | 32 | 38 | 88.21043 | 0.2860492 | 0.1111865 | 832.6428 | 0 | 0 | 0 |  | Fe_Cr_Ni_W_Al | Fe7Cr16Ni8W32Al38 | 0.05669992 | -7.647093 | 5.326733 | 97.42121
1043 | 10 | 14 | 8 | 36 | 32 | 94.99254 | 0.2851253 | 0.1118009 | 918.0075 | 0 | 0 | 0 |  | Fe_Cr_Ni_W_Al | Fe10Cr14Ni8W36Al32 | 0.05614379 | -6.952 | 5.56 | 97.55328
1044 | 14 | 11 | 9 | 40 | 26 | 101.5578 | 0.2850427 | 0.1154578 | 1043.651 | 0 | 0 | 0 |  | Fe_Cr_Ni_W_Al | Fe14Cr11Ni9W40Al26 | 0.05557082 | -6.3324 | 5.86 | 95.78053
1045 | 18 | 9 | 8 | 44 | 21 | 107.8406 | 0.2843716 | 0.1167979 | 1138.566 | 0 | 0 | 0 |  | Fe_Cr_Ni_W_Al | Fe18Cr9Ni8W44Al21 | 0.05447062 | -5.2824 | 6.05 | 93.55566
1046 | 23 | 7 | 7 | 46 | 16 | 112.8943 | 0.2839682 | 0.1194094 | 1239.436 | 0 | 0 | 0 |  | Fe_Cr_Ni_W_Al | Fe23Cr7Ni7W46Al16 | 0.0537401 | -4.315478 | 6.262626 | 89.79629
1047 | 3 | 29 | 4 | 12 | 52 | 66.17054 | 0.2837466 | 0.1188716 | 626.6333 | 0 | 0 | 0 |  | Fe_Cr_Ni_W_Al | Fe3Cr29Ni4W12Al52 | 0.06255124 | -9.3356 | 4.66 | 76.05224
1048 | 4 | 27 | 8 | 16 | 46 | 72.5953 | 0.2836628 | 0.1232226 | 745.3199 | 0 | 0 | 0 |  | Fe_Cr_Ni_W_Al | Fe4Cr27Ni8W16Al46 | 0.06266625 | -10.05705 | 5.029703 | 81.59045
1049 | 6 | 24 | 10 | 21 | 39 | 80.35584 | 0.2833178 | 0.1229287 | 845.2575 | 0 | 0 | 0 |  | Fe_Cr_Ni_W_Al | Fe6Cr24Ni10W21Al39 | 0.06176159 | -9.6888 | 5.35 | 86.72396
1050 | 9 | 21 | 12 | 25 | 34 | 86.1374 | 0.2838323 | 0.1246275 | 942.6983 | 0 | 0 | 0 |  | Fe_Cr_Ni_W_Al | Fe9Cr21Ni12W25Al34 | 0.06101924 | -9.303402 | 5.643564 | 88.62372
1051 | 13 | 17 | 13 | 28 | 29 | 91.0083 | 0.2847727 | 0.1260499 | 1029.646 | 0 | 0 | 0 |  | Fe_Cr_Ni_W_Al | Fe13Cr17Ni13W28Al29 | 0.06021508 | -8.6868 | 5.91 | 89.14745
1052 | 17 | 14 | 14 | 31 | 24 | 96.207 | 0.2850959 | 0.1287756 | 1137.164 | 0 | 0 | 0 |  | Fe_Cr_Ni_W_Al | Fe17Cr14Ni14W31Al24 | 0.05915677 | -7.8728 | 6.18 | 88.26287
1053 | 23 | 11 | 13 | 34 | 19 | 101.5767 | 0.2850899 | 0.1300283 | 1231.172 | 0 | 0 | 0 |  | Fe_Cr_Ni_W_Al | Fe23Cr11Ni13W34Al19 | 0.05778888 | -6.5708 | 6.41 | 86.43169
1054 | 29 | 8 | 12 | 36 | 15 | 105.4525 | 0.2854515 | 0.1314077 | 1308.445 | 0 | 0 | 0 |  | Fe_Cr_Ni_W_Al | Fe29Cr8Ni12W36Al15 | 0.05651251 | -5.4532 | 6.61 | 83.99113
1055 | 36 | 6 | 9 | 37 | 12 | 108.1237 | 0.2853304 | 0.1315664 | 1349.39 | 0 | 0 | 0 |  | Fe_Cr_Ni_W_Al | Fe36Cr6Ni9W37Al12 | 0.05546868 | -4.302 | 6.72 | 81.61524
1056 | 3 | 38 | 6 | 10 | 43 | 72.09775 | 0.2743051 | 0.1279234 | 751.8764 | 0 | 0 | 0 |  | Fe_Cr_Ni_W_Al | Fe3Cr38Ni6W10Al43 | 0.06545589 | -10.3364 | 5.01 | 70.18643
1057 | 4 | 34 | 10 | 13 | 38 | 76.61796 | 0.2766023 | 0.1290466 | 830.2944 | 0 | 0 | 0 |  | Fe_Cr_Ni_W_Al | Fe4Cr34Ni10W13Al38 | 0.06466412 | -10.80869 | 5.333333 | 74.86598
1058 | 7 | 29 | 14 | 16 | 33 | 81.0512 | 0.2795551 | 0.1310992 | 921.4616 | 0 | 0 | 0 |  | Fe_Cr_Ni_W_Al | Fe7Cr29Ni14W16Al33 | 0.06373746 | -10.9295 | 5.707071 | 77.79428
1059 | 10 | 25 | 17 | 19 | 29 | 85.19603 | 0.281651 | 0.1333996 | 1012.315 | 1 | 0 | 0 |  | Fe_Cr_Ni_W_Al | Fe10Cr25Ni17W19Al29 | 0.06260749 | -10.5788 | 6.01 | 79.53809
1060 | 15 | 20 | 19 | 21 | 25 | 88.28455 | 0.2840986 | 0.1358486 | 1094.125 | 1 | 0 | 0 |  | Fe_Cr_Ni_W_Al | Fe15Cr20Ni19W21Al25 | 0.0615553 | -9.9728 | 6.31 | 79.56356
1061 | 20 | 16 | 19 | 24 | 21 | 92.68594 | 0.2851934 | 0.1361031 | 1169.005 | 0 | 0 | 0 |  | Fe_Cr_Ni_W_Al | Fe20Cr16Ni19W24Al21 | 0.06003192 | -8.7832 | 6.53 | 79.96283
1062 | 26 | 12 | 18 | 26 | 17 | 96.43469 | 0.2861601 | 0.1359165 | 1228.709 | 0 | 0 | 0 |  | Fe_Cr_Ni_W_Al | Fe26Cr12Ni18W26Al17 | 0.05845924 | -7.497194 | 6.737374 | 79.02062
1063 | 34 | 9 | 17 | 28 | 13 | 100.1046 | 0.2866154 | 0.1357492 | 1282.579 | 0 | 0 | 0 |  | Fe_Cr_Ni_W_Al | Fe34Cr9Ni17W28Al13 | 0.05631806 | -6.011567 | 6.960396 | 76.42114
1064 | 43 | 6 | 12 | 28 | 11 | 101.1372 | 0.2871078 | 0.1343039 | 1281.145 | 0 | 0 | 0 |  | Fe_Cr_Ni_W_Al | Fe43Cr6Ni12W28Al11 | 0.0553991 | -4.8068 | 7.01 | 74.90039
1065 | 3 | 45 | 9 | 8 | 35 | 77.22764 | 0.2670197 | 0.1315688 | 829.5486 | 0 | 0 | 0 |  | Fe_Cr_Ni_W_Al | Fe3Cr45Ni9W8Al35 | 0.06556088 | -10.91 | 5.37 | 63.83189
1066 | 5 | 39 | 14 | 10 | 31 | 79.76257 | 0.2717888 | 0.1333019 | 895.3327 | 0 | 0 | 0 |  | Fe_Cr_Ni_W_Al | Fe5Cr39Ni14W10Al31 | 0.06449762 | -11.48862 | 5.727273 | 66.95277
1067 | 8 | 33 | 19 | 12 | 27 | 82.41336 | 0.2763963 | 0.1357833 | 972.2619 | 1 | 0 | 0 |  | Fe_Cr_Ni_W_Al | Fe8Cr33Ni19W12Al27 | 0.06313073 | -11.61718 | 6.111111 | 68.82208
1068 | 12 | 28 | 22 | 14 | 24 | 84.78172 | 0.2798791 | 0.1377455 | 1038.947 | 1 | 0 | 0 |  | Fe_Cr_Ni_W_Al | Fe12Cr28Ni22W14Al24 | 0.0618198 | -11.1536 | 6.4 | 70.01404
1069 | 17 | 23 | 24 | 16 | 20 | 87.97324 | 0.2825153 | 0.1380882 | 1099.888 | 1 | 0 | 0 |  | Fe_Cr_Ni_W_Al | Fe17Cr23Ni24W16Al20 | 0.05990479 | -10.158 | 6.7 | 70.2603
1070 | 22 | 18 | 25 | 18 | 17 | 90.53641 | 0.2850305 | 0.1378496 | 1146.048 | 1 | 0 | 0 |  | Fe_Cr_Ni_W_Al | Fe22Cr18Ni25W18Al17 | 0.0582892 | -9.1232 | 6.93 | 70.53165
1071 | 30 | 13 | 24 | 20 | 13 | 93.97907 | 0.2867732 | 0.1359359 | 1181.877 | 1 | 0 | 0 |  | Fe_Cr_Ni_W_Al | Fe30Cr13Ni24W20Al13 | 0.05575813 | -7.4232 | 7.17 | 69.43159
1072 | 38 | 9 | 22 | 20 | 11 | 94.43119 | 0.2885284 | 0.1339996 | 1170.043 | 1 | 0 | 0 |  | Fe_Cr_Ni_W_Al | Fe38Cr9Ni22W20Al11 | 0.05426276 | -6.3568 | 7.31 | 67.55352
1073 | 50 | 6 | 16 | 20 | 8 | 96.12213 | 0.2886749 | 0.1297753 | 1140.025 | 0 | 0 | 0 |  | Fe_Cr_Ni_W_Al | Fe50Cr6Ni16W20Al8 | 0.05146114 | -4.5712 | 7.4 | 64.71082
1074 | 3 | 50 | 14 | 7 | 25 | 84.44232 | 0.2611599 | 0.1292609 | 881.1635 | 0 | 0 | 0 |  | Fe_Cr_Ni_W_Al | Fe3Cr50Ni14W7Al25 | 0.06207254 | -10.79604 | 5.868687 | 58.10724
1075 | 6 | 42 | 21 | 8 | 23 | 84.05297 | 0.2690744 | 0.1337536 | 942.9651 | 1 | 0 | 0 |  | Fe_Cr_Ni_W_Al | Fe6Cr42Ni21W8Al23 | 0.06098574 | -11.6072 | 6.27 | 59.21596
1076 | 9 | 36 | 26 | 9 | 20 | 85.14764 | 0.2740793 | 0.1354053 | 989.684 | 1 | 0 | 0 |  | Fe_Cr_Ni_W_Al | Fe9Cr36Ni26W9Al20 | 0.05916933 | -11.4808 | 6.62 | 59.50933
1077 | 13 | 29 | 28 | 11 | 18 | 86.3839 | 0.2789973 | 0.1364731 | 1037.692 | 1 | 0 | 0 |  | Fe_Cr_Ni_W_Al | Fe13Cr29Ni28W11Al18 | 0.05820445 | -10.88542 | 6.848485 | 61.96145
1078 | 18 | 24 | 30 | 12 | 16 | 87.20013 | 0.2825492 | 0.1353138 | 1047.264 | 1 | 0 | 0 |  | Fe_Cr_Ni_W_Al | Fe18Cr24Ni30W12Al16 | 0.05671802 | -10.1184 | 7.08 | 61.75913
1079 | 25 | 18 | 31 | 14 | 13 | 89.46824 | 0.2859309 | 0.1326522 | 1060.86 | 1 | 0 | 0 |  | Fe_Cr_Ni_W_Al | Fe25Cr18Ni31W14Al13 | 0.054373 | -8.666209 | 7.336634 | 61.87726
1080 | 32 | 13 | 30 | 15 | 10 | 91.35552 | 0.2881393 | 0.1302636 | 1068.162 | 1 | 0 | 0 |  | Fe_Cr_Ni_W_Al | Fe32Cr13Ni30W15Al10 | 0.05177074 | -7.1764 | 7.54 | 60.74298
1081 | 42 | 8 | 26 | 15 | 8 | 91.68793 | 0.2902733 | 0.1275664 | 1048.349 | 0 | 0 | 0 |  | Fe_Cr_Ni_W_Al | Fe42Cr8Ni26W15Al8 | 0.04971788 | -5.786348 | 7.656566 | 58.99018
1082 | 55 | 5 | 19 | 15 | 6 | 92.5653 | 0.2905275 | 0.121455 | 985.5291 | 0 | 0 | 0 |  | Fe_Cr_Ni_W_Al | Fe55Cr5Ni19W15Al6 | 0.04696431 | -4.1712 | 7.68 | 56.68565
1083 | 3 | 52 | 21 | 7 | 17 | 90.61367 | 0.259579 | 0.1246165 | 899.6289 | 0 | 0 | 0 |  | Fe_Cr_Ni_W_Al | Fe3Cr52Ni21W7Al17 | 0.05595129 | -10.1984 | 6.39 | 53.48833
1084 | 6 | 43 | 28 | 7 | 16 | 88.26194 | 0.2680138 | 0.1285642 | 934.3814 | 1 | 0 | 0 |  | Fe_Cr_Ni_W_Al | Fe6Cr43Ni28W7Al16 | 0.05516884 | -10.93 | 6.76 | 53.022
1085 | 9 | 36 | 33 | 7 | 15 | 86.62586 | 0.2743543 | 0.1293932 | 938.9773 | 1 | 0 | 0 |  | Fe_Cr_Ni_W_Al | Fe9Cr36Ni33W7Al15 | 0.0542848 | -11.064 | 7.05 | 52.39504
1086 | 14 | 30 | 36 | 8 | 13 | 87.09081 | 0.2791509 | 0.126837 | 930.0735 | 1 | 0 | 0 |  | Fe_Cr_Ni_W_Al | Fe14Cr30Ni36W8Al13 | 0.05231161 | -10.20214 | 7.316832 | 52.48767
1087 | 19 | 24 | 38 | 9 | 11 | 87.67358 | 0.2833686 | 0.1247209 | 926.8335 | 1 | 0 | 0 |  | Fe_Cr_Ni_W_Al | Fe19Cr24Ni38W9Al11 | 0.05033242 | -9.186158 | 7.554455 | 52.50834
1088 | 25 | 18 | 38 | 10 | 9 | 88.43516 | 0.286965 | 0.123475 | 935.26 | 1 | 0 | 0 |  | Fe_Cr_Ni_W_Al | Fe25Cr18Ni38W10Al9 | 0.04834514 | -7.9588 | 7.75 | 52.48227
1089 | 33 | 12 | 37 | 11 | 7 | 89.20272 | 0.2903037 | 0.1200815 | 917.5121 | 1 | 0 | 0 |  | Fe_Cr_Ni_W_Al | Fe33Cr12Ni37W11Al7 | 0.04597355 | -6.5072 | 7.93 | 51.91703
1090 | 44 | 7 | 32 | 12 | 5 | 90.473 | 0.2920543 | 0.1160884 | 894.2187 | 1 | 0 | 0 |  | Fe_Cr_Ni_W_Al | Fe44Cr7Ni32W12Al5 | 0.04335827 | -4.868 | 8.01 | 51.18242
1091 | 57 | 4 | 23 | 12 | 4 | 90.75709 | 0.292195 | 0.1121969 | 853.5265 | 1 | 0 | 0 |  | Fe_Cr_Ni_W_Al | Fe57Cr4Ni23W12Al4 | 0.0417146 | -3.6248 | 7.94 | 50.09228
1092 | 6 | 42 | 37 | 5 | 10 | 90.24832 | 0.2692018 | 0.1158202 | 817.6656 | 1 | 0 | 0 |  | Fe_Cr_Ni_W_Al | Fe6Cr42Ni37W5Al10 | 0.04679641 | -10.0076 | 7.3 | 43.97943
1093 | 9 | 35 | 41 | 5 | 10 | 87.82987 | 0.275643 | 0.1173473 | 821.7825 | 1 | 0 | 0 |  | Fe_Cr_Ni_W_Al | Fe9Cr35Ni41W5Al10 | 0.04693132 | -10.0592 | 7.52 | 44.00409
1094 | 13 | 28 | 44 | 6 | 9 | 87.26772 | 0.2813881 | 0.1176353 | 833.4783 | 1 | 0 | 0 |  | Fe_Cr_Ni_W_Al | Fe13Cr28Ni44W6Al9 | 0.04599189 | -9.3532 | 7.75 | 45.17597
1095 | 18 | 22 | 45 | 7 | 8 | 87.13481 | 0.2857442 | 0.1170541 | 837.946 | 1 | 0 | 0 |  | Fe_Cr_Ni_W_Al | Fe18Cr22Ni45W7Al8 | 0.04502353 | -8.4452 | 7.92 | 46.09668
1096 | 25 | 16 | 45 | 8 | 6 | 87.85837 | 0.2894377 | 0.1128878 | 811.7274 | 1 | 0 | 0 |  | Fe_Cr_Ni_W_Al | Fe25Cr16Ni45W8Al6 | 0.04218046 | -6.9152 | 8.12 | 45.69013
1097 | 32 | 11 | 43 | 9 | 5 | 88.20428 | 0.2921556 | 0.1113547 | 807.8593 | 1 | 0 | 0 |  | Fe_Cr_Ni_W_Al | Fe32Cr11Ni43W9Al5 | 0.04106759 | -5.8428 | 8.21 | 46.22326
1098 | 43 | 6 | 38 | 11 | 3 | 90.41676 | 0.2935845 | 0.1066271 | 785.8988 | 1 | 0 | 0 |  | Fe_Cr_Ni_W_Al | Fe43Cr6Ni38W11Al3 | 0.03841184 | -4.110577 | 8.267327 | 46.86759
1099 | 9 | 32 | 50 | 3 | 6 | 87.5966 | 0.2790683 | 0.1002086 | 645.5194 | 1 | 1 | 1 | 645.5194 | Fe_Cr_Ni_W_Al | Fe9Cr32Ni50W3Al6 | 0.03790728 | -8.7568 | 8 | 34.64145
1100 | 13 | 25 | 52 | 4 | 6 | 86.27197 | 0.2849168 | 0.103607 | 679.6553 | 1 | 1 | 1 | 679.6553 | Fe_Cr_Ni_W_Al | Fe13Cr25Ni52W4Al6 | 0.03887823 | -8.2284 | 8.16 | 37.20328
1101 | 18 | 19 | 53 | 5 | 5 | 86.14455 | 0.289278 | 0.1024631 | 676.9935 | 1 | 0 | 0 |  | Fe_Cr_Ni_W_Al | Fe18Cr19Ni53W5Al5 | 0.03755263 | -7.1276 | 8.33 | 38.22708
1102 | 23 | 13 | 53 | 6 | 4 | 86.12505 | 0.2932714 | 0.1045141 | 709.002 | 1 | 0 | 0 |  | Fe_Cr_Ni_W_Al | Fe23Cr13Ni53W6Al4 | 0.03631422 | -5.991225 | 8.484848 | 39.18406
1103 | 30 | 8 | 50 | 8 | 4 | 86.71492 | 0.2957389 | 0.1063524 | 743.2048 | 1 | 0 | 0 |  | Fe_Cr_Ni_W_Al | Fe30Cr8Ni50W8Al4 | 0.03810342 | -5.312 | 8.48 | 42.94124
1104 | 5 | 12 | 33 | 3 | 47 | 54.65147 | 0.307304 | 0.1542362 | 769.851 | 1 | 0 | 0 |  | Fe_Cr_Ni_W_Al | Fe5Cr12Ni33W3Al47 | 0.06850737 | -18.4208 | 6.01 | 57.88804
1105 | 5 | 11 | 39 | 5 | 40 | 60.08509 | 0.3054171 | 0.1574321 | 889.2424 | 1 | 0 | 0 |  | Fe_Cr_Ni_W_Al | Fe5Cr11Ni39W5Al40 | 0.06779427 | -18.1192 | 6.46 | 61.57564
1106 | 4 | 10 | 44 | 7 | 34 | 65.04742 | 0.3040204 | 0.1589704 | 991.0394 | 1 | 0 | 0 |  | Fe_Cr_Ni_W_Al | Fe4Cr10Ni44W7Al34 | 0.06636571 | -17.39006 | 6.828283 | 64.15533
1107 | 4 | 9 | 49 | 11 | 27 | 73.12051 | 0.3012791 | 0.1572492 | 1119.238 | 1 | 0 | 0 |  | Fe_Cr_Ni_W_Al | Fe4Cr9Ni49W11Al27 | 0.06346676 | -15.3404 | 7.23 | 67.55708
1108 | 3 | 7 | 53 | 14 | 22 | 78.6755 | 0.3006668 | 0.1568183 | 1217.417 | 1 | 0 | 0 |  | Fe_Cr_Ni_W_Al | Fe3Cr7Ni53W14Al22 | 0.06102334 | -13.71207 | 7.535354 | 69.16095
1109 | 6 | 19 | 21 | 3 | 51 | 54.95429 | 0.299458 | 0.1431668 | 678.1989 | 1 | 0 | 0 |  | Fe_Cr_Ni_W_Al | Fe6Cr19Ni21W3Al51 | 0.06788164 | -16.086 | 5.43 | 56.90895
1110 | 7 | 17 | 27 | 5 | 44 | 60.00966 | 0.2989032 | 0.1484218 | 799.6083 | 1 | 0 | 0 |  | Fe_Cr_Ni_W_Al | Fe7Cr17Ni27W5Al44 | 0.06789863 | -16.5896 | 5.9 | 61.63563
1111 | 8 | 16 | 32 | 7 | 38 | 65.14768 | 0.2976683 | 0.1503757 | 900.4999 | 1 | 0 | 0 |  | Fe_Cr_Ni_W_Al | Fe8Cr16Ni32W7Al38 | 0.06702695 | -16.26978 | 6.29703 | 64.4249
1112 | 8 | 14 | 36 | 10 | 32 | 70.92262 | 0.2968408 | 0.1516591 | 1011.339 | 1 | 0 | 0 |  | Fe_Cr_Ni_W_Al | Fe8Cr14Ni36W10Al32 | 0.06531139 | -15.3744 | 6.64 | 68.15325
1113 | 9 | 11 | 40 | 14 | 26 | 77.69269 | 0.2964528 | 0.151463 | 1129.644 | 1 | 0 | 0 |  | Fe_Cr_Ni_W_Al | Fe9Cr11Ni40W14Al26 | 0.06288925 | -13.7868 | 7 | 71.3344
1114 | 8 | 9 | 44 | 18 | 21 | 84.20619 | 0.2957288 | 0.1516196 | 1246.715 | 1 | 0 | 0 |  | Fe_Cr_Ni_W_Al | Fe8Cr9Ni44W18Al21 | 0.06034396 | -12.2336 | 7.29 | 73.1866
1115 | 7 | 7 | 46 | 23 | 16 | 91.93782 | 0.2944701 | 0.1514405 | 1381.037 | 1 | 0 | 0 |  | Fe_Cr_Ni_W_Al | Fe7Cr7Ni46W23Al16 | 0.05752732 | -10.30099 | 7.515152 | 74.71668
1116 | 4 | 29 | 12 | 3 | 52 | 57.57723 | 0.2880139 | 0.1386885 | 660.9197 | 1 | 0 | 0 |  | Fe_Cr_Ni_W_Al | Fe4Cr29Ni12W3Al52 | 0.06733885 | -13.6308 | 5 | 55.43118
1117 | 8 | 27 | 16 | 4 | 46 | 61.38853 | 0.2883966 | 0.1394842 | 725.3294 | 1 | 0 | 0 |  | Fe_Cr_Ni_W_Al | Fe8Cr27Ni16W4Al46 | 0.06801893 | -14.35467 | 5.425743 | 58.06817
1118 | 10 | 24 | 21 | 6 | 39 | 66.24901 | 0.2890959 | 0.1422142 | 824.1354 | 1 | 0 | 0 |  | Fe_Cr_Ni_W_Al | Fe10Cr24Ni21W6Al39 | 0.06733539 | -14.6232 | 5.87 | 62.05938
1119 | 12 | 21 | 25 | 9 | 34 | 71.29507 | 0.2899387 | 0.1437129 | 921.258 | 1 | 0 | 0 |  | Fe_Cr_Ni_W_Al | Fe12Cr21Ni25W9Al34 | 0.0659174 | -14.09783 | 6.217822 | 66.43926
1120 | 13 | 17 | 28 | 13 | 29 | 76.98946 | 0.2908878 | 0.1449642 | 1031.401 | 1 | 0 | 0 |  | Fe_Cr_Ni_W_Al | Fe13Cr17Ni28W13Al29 | 0.06408081 | -13.1388 | 6.51 | 71.3588
1121 | 14 | 14 | 31 | 17 | 24 | 83.15637 | 0.2910344 | 0.1451437 | 1137.974 | 1 | 0 | 0 |  | Fe_Cr_Ni_W_Al | Fe14Cr14Ni31W17Al24 | 0.06188167 | -11.874 | 6.8 | 74.08776
1122 | 13 | 11 | 34 | 23 | 19 | 91.24597 | 0.2906583 | 0.1455299 | 1280.76 | 1 | 0 | 0 |  | Fe_Cr_Ni_W_Al | Fe13Cr11Ni34W23Al19 | 0.05915576 | -10.2524 | 7.05 | 77.16833
1123 | 12 | 8 | 36 | 29 | 15 | 98.65483 | 0.2904245 | 0.145874 | 1414.317 | 0 | 0 | 0 |  | Fe_Cr_Ni_W_Al | Fe12Cr8Ni36W29Al15 | 0.05675638 | -8.7224 | 7.23 | 78.70775
1124 | 9 | 6 | 37 | 36 | 12 | 106.4203 | 0.2895445 | 0.1456703 | 1545.367 | 0 | 0 | 0 |  | Fe_Cr_Ni_W_Al | Fe9Cr6Ni37W36Al12 | 0.05455658 | -7.4376 | 7.3 | 79.85482
1125 | 6 | 38 | 10 | 3 | 43 | 65.46409 | 0.2758659 | 0.1379985 | 741.1238 | 0 | 0 | 0 |  | Fe_Cr_Ni_W_Al | Fe6Cr38Ni10W3Al43 | 0.06801536 | -12.752 | 5.23 | 53.97147
1126 | 10 | 34 | 13 | 4 | 38 | 68.11162 | 0.2783835 | 0.1376875 | 783.0754 | 0 | 0 | 0 |  | Fe_Cr_Ni_W_Al | Fe10Cr34Ni13W4Al38 | 0.06751837 | -13.05418 | 5.575758 | 56.31859
1127 | 14 | 29 | 16 | 7 | 33 | 72.62134 | 0.2813986 | 0.1370897 | 853.6406 | 1 | 0 | 0 |  | Fe_Cr_Ni_W_Al | Fe14Cr29Ni16W7Al33 | 0.06608184 | -12.63749 | 5.929293 | 62.12245
1128 | 17 | 25 | 19 | 10 | 29 | 76.88901 | 0.2836355 | 0.1375819 | 929.7096 | 1 | 0 | 0 |  | Fe_Cr_Ni_W_Al | Fe17Cr25Ni19W10Al29 | 0.06447653 | -12.0364 | 6.23 | 66.1388
1129 | 19 | 20 | 21 | 15 | 25 | 82.76696 | 0.2856338 | 0.1384576 | 1038.008 | 1 | 0 | 0 |  | Fe_Cr_Ni_W_Al | Fe19Cr20Ni21W15Al25 | 0.06254948 | -10.9152 | 6.47 | 72.00167
1130 | 19 | 16 | 24 | 20 | 21 | 88.90693 | 0.2868431 | 0.1398887 | 1157.275 | 1 | 0 | 0 |  | Fe_Cr_Ni_W_Al | Fe19Cr16Ni24W20Al21 | 0.06043826 | -9.8804 | 6.71 | 75.71972
1131 | 18 | 12 | 26 | 26 | 17 | 96.12717 | 0.2874747 | 0.1410416 | 1293.463 | 1 | 0 | 0 |  | Fe_Cr_Ni_W_Al | Fe18Cr12Ni26W26Al17 | 0.05817651 | -8.59749 | 6.89899 | 78.85031
1132 | 17 | 9 | 28 | 34 | 13 | 104.859 | 0.287195 | 0.1401263 | 1426.286 | 0 | 0 | 0 |  | Fe_Cr_Ni_W_Al | Fe17Cr9Ni28W34Al13 | 0.05545334 | -7.023625 | 7.059406 | 80.05964
1133 | 12 | 6 | 28 | 43 | 11 | 113.2742 | 0.2868169 | 0.1384457 | 1540.803 | 0 | 0 | 0 |  | Fe_Cr_Ni_W_Al | Fe12Cr6Ni28W43Al11 | 0.05316561 | -6.0432 | 7.03 | 81.99827
1134 | 9 | 45 | 8 | 3 | 35 | 72.64623 | 0.2666102 | 0.1331728 | 775.8254 | 0 | 0 | 0 |  | Fe_Cr_Ni_W_Al | Fe9Cr45Ni8W3Al35 | 0.0667229 | -11.4364 | 5.45 | 51.80579
1135 | 14 | 39 | 10 | 5 | 31 | 75.2787 | 0.271085 | 0.1317755 | 811.5893 | 0 | 0 | 0 |  | Fe_Cr_Ni_W_Al | Fe14Cr39Ni10W5Al31 | 0.06552265 | -11.22539 | 5.747475 | 56.27157
1136 | 19 | 33 | 12 | 8 | 27 | 79.00868 | 0.2753235 | 0.1311897 | 870.3413 | 0 | 0 | 0 |  | Fe_Cr_Ni_W_Al | Fe19Cr33Ni12W8Al27 | 0.06385479 | -10.6079 | 6.050505 | 61.38967
1137 | 22 | 28 | 14 | 12 | 24 | 83.30991 | 0.2785863 | 0.1316529 | 947.4958 | 0 | 0 | 0 |  | Fe_Cr_Ni_W_Al | Fe22Cr28Ni14W12Al24 | 0.06225214 | -9.856 | 6.28 | 66.80849
1138 | 24 | 23 | 16 | 17 | 20 | 89.24231 | 0.2808887 | 0.1329995 | 1057.402 | 0 | 0 | 0 |  | Fe_Cr_Ni_W_Al | Fe24Cr23Ni16W17Al20 | 0.06011264 | -8.7684 | 6.52 | 71.55215
1139 | 25 | 18 | 18 | 22 | 17 | 94.45162 | 0.2831052 | 0.1347326 | 1166.21 | 0 | 0 | 0 |  | Fe_Cr_Ni_W_Al | Fe25Cr18Ni18W22Al17 | 0.05842679 | -7.85 | 6.71 | 75.03658
1140 | 24 | 13 | 20 | 30 | 13 | 103.0179 | 0.2843201 | 0.1360827 | 1324.246 | 0 | 0 | 0 |  | Fe_Cr_Ni_W_Al | Fe24Cr13Ni20W30Al13 | 0.05594901 | -6.4496 | 6.89 | 78.31124
1141 | 22 | 9 | 20 | 38 | 11 | 110.2198 | 0.2849118 | 0.1354248 | 1434.443 | 0 | 0 | 0 |  | Fe_Cr_Ni_W_Al | Fe22Cr9Ni20W38Al11 | 0.05429159 | -5.4416 | 6.91 | 80.72471
1142 | 16 | 6 | 20 | 50 | 8 | 121.4146 | 0.2841975 | 0.1308792 | 1535.289 | 0 | 0 | 0 |  | Fe_Cr_Ni_W_Al | Fe16Cr6Ni20W50Al8 | 0.05081115 | -4.1936 | 6.88 | 80.32575
1143 | 14 | 50 | 7 | 3 | 25 | 81.01393 | 0.2590717 | 0.1238913 | 775.9382 | 0 | 0 | 0 |  | Fe_Cr_Ni_W_Al | Fe14Cr50Ni7W3Al25 | 0.06233796 | -9.635343 | 5.808081 | 48.10987
1144 | 21 | 42 | 8 | 6 | 23 | 82.8166 | 0.2662996 | 0.1236297 | 817.0613 | 0 | 0 | 0 |  | Fe_Cr_Ni_W_Al | Fe21Cr42Ni8W6Al23 | 0.06132716 | -9.1036 | 6.05 | 54.6082
1145 | 26 | 36 | 9 | 9 | 20 | 85.96734 | 0.2706394 | 0.1238331 | 872.1846 | 0 | 0 | 0 |  | Fe_Cr_Ni_W_Al | Fe26Cr36Ni9W9Al20 | 0.0596422 | -8.3324 | 6.28 | 59.13535
1146 | 28 | 29 | 11 | 13 | 18 | 89.06768 | 0.2754688 | 0.1272736 | 966.8618 | 0 | 0 | 0 |  | Fe_Cr_Ni_W_Al | Fe28Cr29Ni11W13Al18 | 0.05882451 | -7.877155 | 6.464646 | 64.96469
1147 | 30 | 24 | 12 | 18 | 16 | 93.56669 | 0.278374 | 0.1290098 | 1062.239 | 0 | 0 | 0 |  | Fe_Cr_Ni_W_Al | Fe30Cr24Ni12W18Al16 | 0.05772748 | -7.0368 | 6.6 | 69.98199
1148 | 31 | 18 | 14 | 25 | 13 | 100.1272 | 0.2811663 | 0.1312703 | 1199.107 | 0 | 0 | 0 |  | Fe_Cr_Ni_W_Al | Fe31Cr18Ni14W25Al13 | 0.05598925 | -5.966866 | 6.782178 | 74.36047
1149 | 30 | 13 | 15 | 32 | 10 | 107.2327 | 0.2826202 | 0.1332188 | 1340.988 | 0 | 0 | 0 |  | Fe_Cr_Ni_W_Al | Fe30Cr13Ni15W32Al10 | 0.05426698 | -4.8876 | 6.9 | 76.9171
1150 | 26 | 8 | 15 | 42 | 8 | 116.0295 | 0.2835284 | 0.1329639 | 1480.624 | 0 | 0 | 0 |  | Fe_Cr_Ni_W_Al | Fe26Cr8Ni15W42Al8 | 0.05256506 | -3.926946 | 6.888889 | 79.34497
1151 | 19 | 5 | 15 | 55 | 6 | 126.7 | 0.2831 | 0.1259033 | 1525.047 | 0 | 0 | 0 |  | Fe_Cr_Ni_W_Al | Fe19Cr5Ni15W55Al6 | 0.04909549 | -3.0336 | 6.8 | 78.0653
1152 | 21 | 52 | 7 | 3 | 17 | 87.5022 | 0.2559627 | 0.1120283 | 724.1041 | 0 | 0 | 0 |  | Fe_Cr_Ni_W_Al | Fe21Cr52Ni7W3Al17 | 0.05545136 | -7.7312 | 6.19 | 43.40601
1153 | 28 | 43 | 7 | 6 | 16 | 88.32377 | 0.2636378 | 0.1150884 | 785.1301 | 0 | 0 | 0 |  | Fe_Cr_Ni_W_Al | Fe28Cr43Ni7W6Al16 | 0.05545996 | -7.214 | 6.36 | 50.34781
1154 | 33 | 36 | 7 | 9 | 15 | 89.7816 | 0.269046 | 0.1179599 | 849.0971 | 0 | 0 | 0 |  | Fe_Cr_Ni_W_Al | Fe33Cr36Ni7W9Al15 | 0.05537859 | -6.6816 | 6.49 | 55.79462
1155 | 36 | 30 | 8 | 14 | 13 | 94.00637 | 0.2732638 | 0.1211728 | 952.9573 | 0 | 0 | 0 |  | Fe_Cr_Ni_W_Al | Fe36Cr30Ni8W14Al13 | 0.05448546 | -5.862955 | 6.643564 | 62.17281
1156 | 38 | 24 | 9 | 19 | 11 | 98.26639 | 0.2767279 | 0.1246694 | 1065.047 | 0 | 0 | 0 |  | Fe_Cr_Ni_W_Al | Fe38Cr24Ni9W19Al11 | 0.05369635 | -5.097147 | 6.782178 | 66.84739
1157 | 38 | 18 | 10 | 25 | 9 | 103.555 | 0.2795456 | 0.1285838 | 1203.048 | 0 | 0 | 0 |  | Fe_Cr_Ni_W_Al | Fe38Cr18Ni10W25Al9 | 0.05309399 | -4.3264 | 6.89 | 71.13854
1158 | 37 | 12 | 11 | 33 | 7 | 110.3104 | 0.2818405 | 0.1315919 | 1358.754 | 0 | 0 | 0 |  | Fe_Cr_Ni_W_Al | Fe37Cr12Ni11W33Al7 | 0.05236161 | -3.488 | 6.97 | 74.48281
1159 | 32 | 7 | 12 | 44 | 5 | 119.5702 | 0.2828784 | 0.1317488 | 1511.256 | 0 | 0 | 0 |  | Fe_Cr_Ni_W_Al | Fe32Cr7Ni12W44Al5 | 0.05098262 | -2.6904 | 6.97 | 76.09231
1160 | 23 | 4 | 12 | 57 | 4 | 129.6314 | 0.2826418 | 0.1247966 | 1545.318 | 0 | 0 | 0 |  | Fe_Cr_Ni_W_Al | Fe23Cr4Ni12W57Al4 | 0.04818035 | -2.1952 | 6.82 | 75.08032
1161 | 37 | 42 | 5 | 6 | 10 | 92.7465 | 0.2627011 | 0.1042952 | 714.2037 | 0 | 0 | 0 |  | Fe_Cr_Ni_W_Al | Fe37Cr42Ni5W6Al10 | 0.04792879 | -5.0888 | 6.64 | 45.65643
1162 | 41 | 35 | 5 | 9 | 10 | 93.42499 | 0.268264 | 0.1104053 | 802.9199 | 0 | 0 | 0 |  | Fe_Cr_Ni_W_Al | Fe41Cr35Ni5W9Al10 | 0.04949383 | -4.872 | 6.72 | 51.84168
1163 | 44 | 28 | 6 | 13 | 9 | 95.7906 | 0.2732734 | 0.11597 | 909.6764 | 0 | 0 | 0 |  | Fe_Cr_Ni_W_Al | Fe44Cr28Ni6W13Al9 | 0.04990876 | -4.4416 | 6.85 | 57.62281
1164 | 45 | 22 | 7 | 18 | 8 | 99.35608 | 0.2769872 | 0.1216675 | 1038.809 | 0 | 0 | 0 |  | Fe_Cr_Ni_W_Al | Fe45Cr22Ni7W18Al8 | 0.05050644 | -3.968 | 6.94 | 63.26205
1165 | 45 | 16 | 8 | 25 | 6 | 105.4397 | 0.2797997 | 0.1268456 | 1204.061 | 0 | 0 | 0 |  | Fe_Cr_Ni_W_Al | Fe45Cr16Ni8W25Al6 | 0.05027269 | -3.1288 | 7.04 | 68.10643
1166 | 43 | 11 | 9 | 32 | 5 | 110.8534 | 0.2818247 | 0.1307512 | 1351.679 | 0 | 0 | 0 |  | Fe_Cr_Ni_W_Al | Fe43Cr11Ni9W32Al5 | 0.05070038 | -2.6708 | 7.07 | 71.70628
1167 | 38 | 6 | 11 | 43 | 3 | 119.8272 | 0.2830633 | 0.1322777 | 1522.621 | 0 | 0 | 0 |  | Fe_Cr_Ni_W_Al | Fe38Cr6Ni11W43Al3 | 0.04985219 | -2.001765 | 7.09901 | 73.07364
1168 | 50 | 32 | 3 | 9 | 6 | 95.76669 | 0.2692194 | 0.1027874 | 743.0987 | 0 | 0 | 0 |  | Fe_Cr_Ni_W_Al | Fe50Cr32Ni3W9Al6 | 0.04316125 | -3.2356 | 6.94 | 48.09029
1169 | 52 | 25 | 4 | 13 | 6 | 97.34886 | 0.2743362 | 0.1115302 | 876.1715 | 0 | 0 | 0 |  | Fe_Cr_Ni_W_Al | Fe52Cr25Ni4W13Al6 | 0.04565456 | -3.1452 | 7.02 | 54.7517
1170 | 53 | 19 | 5 | 18 | 5 | 100.9397 | 0.2779449 | 0.1184175 | 1018.201 | 0 | 0 | 0 |  | Fe_Cr_Ni_W_Al | Fe53Cr19Ni5W18Al5 | 0.04665935 | -2.69 | 7.11 | 60.2411
1171 | 53 | 13 | 6 | 23 | 4 | 104.681 | 0.2810326 | 0.12443 | 1161.009 | 0 | 0 | 0 |  | Fe_Cr_Ni_W_Al | Fe53Cr13Ni6W23Al4 | 0.0475591 | -2.265075 | 7.191919 | 64.37861
1172 | 50 | 8 | 8 | 30 | 4 | 109.1218 | 0.2834411 | 0.1305043 | 1326.738 | 0 | 0 | 0 |  | Fe_Cr_Ni_W_Al | Fe50Cr8Ni8W30Al4 | 0.049544 | -2.2368 | 7.2 | 69.18918
1173 | 5 | 12 | 3 | 33 | 47 | 82.60874 | 0.289637 | 0.08996372 | 569.5461 | 0 | 0 | 0 |  | Fe_Cr_Ni_W_Al | Fe5Cr12Ni3W33Al47 | 0.05069464 | -5.8688 | 4.81 | 103.1245
1174 | 5 | 11 | 5 | 39 | 40 | 91.46194 | 0.2876515 | 0.09298578 | 676.5856 | 0 | 0 | 0 |  | Fe_Cr_Ni_W_Al | Fe5Cr11Ni5W39Al40 | 0.05037675 | -5.9064 | 5.1 | 104.5248
1175 | 4 | 10 | 7 | 44 | 34 | 99.14554 | 0.2862801 | 0.09407869 | 757.9678 | 0 | 0 | 0 |  | Fe_Cr_Ni_W_Al | Fe4Cr10Ni7W44Al34 | 0.04931815 | -5.792878 | 5.333333 | 104.3291
1176 | 4 | 9 | 11 | 49 | 27 | 107.3161 | 0.2852297 | 0.1026941 | 944.7987 | 0 | 0 | 0 |  | Fe_Cr_Ni_W_Al | Fe4Cr9Ni11W49Al27 | 0.04953556 | -5.9164 | 5.71 | 100.6202
1177 | 3 | 7 | 14 | 53 | 22 | 113.6216 | 0.2850587 | 0.1057019 | 1054.486 | 0 | 0 | 0 |  | Fe_Cr_Ni_W_Al | Fe3Cr7Ni14W53Al22 | 0.04824159 | -5.721865 | 5.959596 | 97.35604
1178 | 6 | 19 | 3 | 21 | 51 | 72.02755 | 0.2888914 | 0.1055151 | 600.472 | 0 | 0 | 0 |  | Fe_Cr_Ni_W_Al | Fe6Cr19Ni3W21Al51 | 0.05758233 | -7.5612 | 4.71 | 90.76751
1179 | 7 | 17 | 5 | 27 | 44 | 80.70003 | 0.2873274 | 0.1070841 | 707.5145 | 0 | 0 | 0 |  | Fe_Cr_Ni_W_Al | Fe7Cr17Ni5W27Al44 | 0.0570668 | -7.5256 | 5.02 | 95.80805
1180 | 8 | 16 | 7 | 32 | 38 | 88.24928 | 0.2858887 | 0.1105105 | 825.3628 | 0 | 0 | 0 |  | Fe_Cr_Ni_W_Al | Fe8Cr16Ni7W32Al38 | 0.05675476 | -7.407901 | 5.306931 | 97.42441
1181 | 8 | 14 | 10 | 36 | 32 | 94.92085 | 0.2854301 | 0.1131096 | 933.4577 | 0 | 0 | 0 |  | Fe_Cr_Ni_W_Al | Fe8Cr14Ni10W36Al32 | 0.05603623 | -7.3872 | 5.6 | 97.52289
1182 | 9 | 11 | 14 | 40 | 26 | 101.3953 | 0.2857632 | 0.1190933 | 1090.571 | 0 | 0 | 0 |  | Fe_Cr_Ni_W_Al | Fe9Cr11Ni14W40Al26 | 0.05531277 | -7.2764 | 5.96 | 95.64152
1183 | 8 | 9 | 18 | 44 | 21 | 107.5486 | 0.2857412 | 0.1235319 | 1232.941 | 0 | 0 | 0 |  | Fe_Cr_Ni_W_Al | Fe8Cr9Ni18W44Al21 | 0.05396391 | -6.9504 | 6.25 | 93.15655
1184 | 7 | 7 | 23 | 46 | 16 | 112.464 | 0.2861074 | 0.1293088 | 1388.274 | 0 | 0 | 0 |  | Fe_Cr_Ni_W_Al | Fe7Cr7Ni23W46Al16 | 0.0529541 | -6.640139 | 6.585859 | 88.97058
1185 | 4 | 29 | 3 | 12 | 52 | 66.22248 | 0.2835277 | 0.1181235 | 620.9598 | 0 | 0 | 0 |  | Fe_Cr_Ni_W_Al | Fe4Cr29Ni3W12Al52 | 0.06260313 | -9.0228 | 4.64 | 76.00012
1186 | 8 | 27 | 4 | 16 | 46 | 72.78919 | 0.2828621 | 0.1203483 | 720.5373 | 0 | 0 | 0 |  | Fe_Cr_Ni_W_Al | Fe8Cr27Ni4W16Al46 | 0.06286039 | -8.934026 | 4.950495 | 81.45583
1187 | 10 | 24 | 6 | 21 | 39 | 80.53587 | 0.2825791 | 0.1202972 | 819.4954 | 0 | 0 | 0 |  | Fe_Cr_Ni_W_Al | Fe10Cr24Ni6W21Al39 | 0.0619511 | -8.6712 | 5.27 | 86.66
1188 | 12 | 21 | 9 | 25 | 34 | 86.26224 | 0.283317 | 0.1221998 | 916.7993 | 0 | 0 | 0 |  | Fe_Cr_Ni_W_Al | Fe12Cr21Ni9W25Al34 | 0.06115513 | -8.626997 | 5.584158 | 88.61357
1189 | 13 | 17 | 13 | 28 | 29 | 91.0083 | 0.2847727 | 0.1260499 | 1029.646 | 0 | 0 | 0 |  | Fe_Cr_Ni_W_Al | Fe13Cr17Ni13W28Al29 | 0.06021508 | -8.6868 | 5.91 | 89.14745
1190 | 14 | 14 | 17 | 31 | 24 | 96.09672 | 0.2855679 | 0.1308814 | 1163.455 | 0 | 0 | 0 |  | Fe_Cr_Ni_W_Al | Fe14Cr14Ni17W31Al24 | 0.05902873 | -8.402 | 6.24 | 88.20851
1191 | 13 | 11 | 23 | 34 | 19 | 101.2372 | 0.2865941 | 0.1363282 | 1316.225 | 0 | 0 | 0 |  | Fe_Cr_Ni_W_Al | Fe13Cr11Ni23W34Al19 | 0.05737748 | -8.0788 | 6.61 | 86.13685
1192 | 12 | 8 | 29 | 36 | 15 | 104.9099 | 0.2879323 | 0.1407302 | 1441.949 | 0 | 0 | 0 |  | Fe_Cr_Ni_W_Al | Fe12Cr8Ni29W36Al15 | 0.05583757 | -7.636 | 6.95 | 83.32971
1193 | 9 | 6 | 36 | 37 | 12 | 107.2975 | 0.2892032 | 0.1449353 | 1548.653 | 0 | 0 | 0 |  | Fe_Cr_Ni_W_Al | Fe9Cr6Ni36W37Al12 | 0.05443264 | -7.3152 | 7.26 | 80.37618
1194 | 6 | 38 | 3 | 10 | 43 | 72.25231 | 0.2736538 | 0.1310059 | 778.2815 | 0 | 0 | 0 |  | Fe_Cr_Ni_W_Al | Fe6Cr38Ni3W10Al43 | 0.06558516 | -9.4592 | 4.95 | 70.03766
1195 | 10 | 34 | 4 | 13 | 38 | 76.91517 | 0.2753651 | 0.1306331 | 844.8844 | 0 | 0 | 0 |  | Fe_Cr_Ni_W_Al | Fe10Cr34Ni4W13Al38 | 0.0649166 | -9.190083 | 5.212121 | 74.65988
1196 | 14 | 29 | 7 | 16 | 33 | 81.38073 | 0.2781926 | 0.1327619 | 937.6041 | 0 | 0 | 0 |  | Fe_Cr_Ni_W_Al | Fe14Cr29Ni7W16Al33 | 0.06401938 | -9.258239 | 5.565657 | 77.65259
1197 | 17 | 25 | 10 | 19 | 29 | 85.50607 | 0.2803679 | 0.1346288 | 1024.643 | 0 | 0 | 0 |  | Fe_Cr_Ni_W_Al | Fe17Cr25Ni10W19Al29 | 0.06287747 | -9.106 | 5.87 | 79.47814
1198 | 19 | 20 | 15 | 21 | 25 | 88.45496 | 0.2833915 | 0.1369691 | 1106.048 | 0 | 0 | 0 |  | Fe_Cr_Ni_W_Al | Fe19Cr20Ni15W21Al25 | 0.06170327 | -9.24 | 6.23 | 79.56658
1199 | 19 | 16 | 20 | 24 | 21 | 92.64583 | 0.2853621 | 0.1385975 | 1198.647 | 0 | 0 | 0 |  | Fe_Cr_Ni_W_Al | Fe19Cr16Ni20W24Al21 | 0.05999579 | -8.9428 | 6.55 | 79.95131
1200 | 18 | 12 | 26 | 26 | 17 | 96.12717 | 0.2874747 | 0.1407327 | 1290.257 | 0 | 0 | 0 |  | Fe_Cr_Ni_W_Al | Fe18Cr12Ni26W26Al17 | 0.05817651 | -8.59749 | 6.89899 | 78.85031
1201 | 17 | 9 | 34 | 28 | 13 | 99.49481 | 0.2892791 | 0.1443444 | 1398.464 | 0 | 0 | 0 |  | Fe_Cr_Ni_W_Al | Fe17Cr9Ni34W28Al13 | 0.05575965 | -7.884717 | 7.29703 | 75.90519
1202 | 12 | 6 | 43 | 28 | 11 | 100.0271 | 0.2919771 | 0.1486771 | 1478.819 | 0 | 0 | 0 |  | Fe_Cr_Ni_W_Al | Fe12Cr6Ni43W28Al11 | 0.05440278 | -7.7952 | 7.63 | 73.81603
1203 | 9 | 45 | 3 | 8 | 35 | 77.53441 | 0.2657216 | 0.1276492 | 794.4226 | 0 | 0 | 0 |  | Fe_Cr_Ni_W_Al | Fe9Cr45Ni3W8Al35 | 0.06578059 | -9.2804 | 5.25 | 63.54361
1204 | 14 | 39 | 5 | 10 | 31 | 80.21221 | 0.269904 | 0.1274687 | 840.0935 | 0 | 0 | 0 |  | Fe_Cr_Ni_W_Al | Fe14Cr39Ni5W10Al31 | 0.06481844 | -9.266401 | 5.545455 | 66.63603
1205 | 19 | 33 | 8 | 12 | 27 | 82.9445 | 0.2741849 | 0.1271175 | 885.9064 | 0 | 0 | 0 |  | Fe_Cr_Ni_W_Al | Fe19Cr33Ni8W12Al27 | 0.0635054 | -9.233344 | 5.888889 | 68.56917
1206 | 22 | 28 | 12 | 14 | 24 | 85.24478 | 0.2779573 | 0.1303136 | 961.0692 | 0 | 0 | 0 |  | Fe_Cr_Ni_W_Al | Fe22Cr28Ni12W14Al24 | 0.06214579 | -9.2576 | 6.2 | 69.88452
1207 | 24 | 23 | 17 | 16 | 20 | 88.28469 | 0.2812201 | 0.1334901 | 1048.875 | 1 | 0 | 0 |  | Fe_Cr_Ni_W_Al | Fe24Cr23Ni17W16Al20 | 0.06012288 | -9.0212 | 6.56 | 70.24386
1208 | 25 | 18 | 22 | 18 | 17 | 90.66505 | 0.2844936 | 0.1362073 | 1126.944 | 1 | 0 | 0 |  | Fe_Cr_Ni_W_Al | Fe25Cr18Ni22W18Al17 | 0.05838019 | -8.7044 | 6.87 | 70.55194
1209 | 24 | 13 | 30 | 20 | 13 | 93.73329 | 0.2878097 | 0.1384796 | 1213.15 | 1 | 0 | 0 |  | Fe_Cr_Ni_W_Al | Fe24Cr13Ni30W20Al13 | 0.05558441 | -8.0976 | 7.29 | 69.32625
1210 | 22 | 9 | 38 | 20 | 11 | 93.77748 | 0.2912788 | 0.1400407 | 1244.886 | 1 | 0 | 0 |  | Fe_Cr_Ni_W_Al | Fe22Cr9Ni38W20Al11 | 0.05382029 | -7.8608 | 7.63 | 67.20302
1211 | 16 | 6 | 50 | 20 | 8 | 94.75122 | 0.2944713 | 0.1410409 | 1281.896 | 1 | 0 | 0 |  | Fe_Cr_Ni_W_Al | Fe16Cr6Ni50W20Al8 | 0.05058245 | -7.0736 | 8.08 | 63.74846
1212 | 14 | 50 | 3 | 7 | 25 | 84.99156 | 0.2588162 | 0.1223478 | 814.2832 | 0 | 0 | 0 |  | Fe_Cr_Ni_W_Al | Fe14Cr50Ni3W7Al25 | 0.06241004 | -8.120396 | 5.646465 | 57.66518
1213 | 21 | 42 | 6 | 8 | 23 | 84.78874 | 0.2659689 | 0.1228349 | 835.4503 | 0 | 0 | 0 |  | Fe_Cr_Ni_W_Al | Fe21Cr42Ni6W8Al23 | 0.06142442 | -8.4332 | 5.97 | 58.75134
1214 | 26 | 36 | 9 | 9 | 20 | 85.96734 | 0.2706394 | 0.1238331 | 872.1846 | 0 | 0 | 0 |  | Fe_Cr_Ni_W_Al | Fe26Cr36Ni9W9Al20 | 0.0596422 | -8.3324 | 6.28 | 59.13535
1215 | 28 | 29 | 13 | 11 | 18 | 87.09464 | 0.2760316 | 0.1274057 | 941.9682 | 0 | 0 | 0 |  | Fe_Cr_Ni_W_Al | Fe28Cr29Ni13W11Al18 | 0.05862342 | -8.406081 | 6.545455 | 61.78038
1216 | 30 | 24 | 18 | 12 | 16 | 87.75555 | 0.2802416 | 0.1291952 | 981.3416 | 0 | 0 | 0 |  | Fe_Cr_Ni_W_Al | Fe30Cr24Ni18W12Al16 | 0.05703807 | -8.4096 | 6.84 | 61.69615
1217 | 31 | 18 | 25 | 14 | 13 | 89.7343 | 0.2848254 | 0.1301309 | 1032.675 | 1 | 0 | 0 |  | Fe_Cr_Ni_W_Al | Fe31Cr18Ni25W14Al13 | 0.05452534 | -7.976865 | 7.217822 | 61.90891
1218 | 30 | 13 | 32 | 15 | 10 | 91.2681 | 0.2885032 | 0.1309756 | 1076.358 | 1 | 0 | 0 |  | Fe_Cr_Ni_W_Al | Fe30Cr13Ni32W15Al10 | 0.05172189 | -7.3628 | 7.58 | 60.71532
1219 | 26 | 8 | 42 | 15 | 8 | 90.9825 | 0.2931948 | 0.1325254 | 1105.678 | 1 | 0 | 0 |  | Fe_Cr_Ni_W_Al | Fe26Cr8Ni42W15Al8 | 0.04934299 | -6.968269 | 7.979798 | 58.68136
1220 | 19 | 5 | 55 | 15 | 6 | 90.998 | 0.2970101 | 0.1312214 | 1097.806 | 1 | 0 | 0 |  | Fe_Cr_Ni_W_Al | Fe19Cr5Ni55W15Al6 | 0.04618106 | -6.2016 | 8.4 | 55.81783
1221 | 21 | 52 | 3 | 7 | 17 | 91.46548 | 0.2558946 | 0.1129362 | 780.7219 | 0 | 0 | 0 |  | Fe_Cr_Ni_W_Al | Fe21Cr52Ni3W7Al17 | 0.05641173 | -6.4544 | 6.03 | 52.97503
1222 | 28 | 43 | 6 | 7 | 16 | 89.3184 | 0.263512 | 0.1154375 | 801.0314 | 0 | 0 | 0 |  | Fe_Cr_Ni_W_Al | Fe28Cr43Ni6W7Al16 | 0.05571127 | -6.926 | 6.32 | 52.48654
1223 | 33 | 36 | 9 | 7 | 15 | 87.79065 | 0.2694487 | 0.1170362 | 814.102 | 0 | 0 | 0 |  | Fe_Cr_Ni_W_Al | Fe33Cr36Ni9W7Al15 | 0.05485601 | -7.2048 | 6.57 | 51.89798
1224 | 36 | 30 | 14 | 8 | 13 | 88.13551 | 0.2747796 | 0.1171683 | 831.1571 | 0 | 0 | 0 |  | Fe_Cr_Ni_W_Al | Fe36Cr30Ni14W8Al13 | 0.05280817 | -7.208705 | 6.881188 | 52.21702
1225 | 38 | 24 | 19 | 9 | 11 | 88.56419 | 0.2796629 | 0.1174269 | 851.2292 | 0 | 0 | 0 |  | Fe_Cr_Ni_W_Al | Fe38Cr24Ni19W9Al11 | 0.05074487 | -7.010685 | 7.178218 | 52.42527
1226 | 38 | 18 | 25 | 10 | 9 | 89.04169 | 0.2844532 | 0.1190583 | 888.657 | 1 | 0 | 0 |  | Fe_Cr_Ni_W_Al | Fe38Cr18Ni25W10Al9 | 0.04862028 | -6.7264 | 7.49 | 52.52906
1227 | 37 | 12 | 33 | 11 | 7 | 89.38691 | 0.2895447 | 0.1189364 | 905.3463 | 1 | 0 | 0 |  | Fe_Cr_Ni_W_Al | Fe37Cr12Ni33W11Al7 | 0.04605463 | -6.216 | 7.85 | 51.96416
1228 | 32 | 7 | 44 | 12 | 5 | 89.92931 | 0.2942903 | 0.1189652 | 925.0686 | 1 | 0 | 0 |  | Fe_Cr_Ni_W_Al | Fe32Cr7Ni44W12Al5 | 0.04312529 | -5.5064 | 8.25 | 50.94271
1229 | 23 | 4 | 57 | 12 | 4 | 89.2133 | 0.2985153 | 0.1195887 | 932.2952 | 1 | 0 | 0 |  | Fe_Cr_Ni_W_Al | Fe23Cr4Ni57W12Al4 | 0.04108055 | -5.0392 | 8.62 | 49.29589
1230 | 37 | 42 | 6 | 5 | 10 | 91.73918 | 0.2628143 | 0.1029382 | 689.4141 | 0 | 0 | 0 |  | Fe_Cr_Ni_W_Al | Fe37Cr42Ni6W5Al10 | 0.04741082 | -5.3328 | 6.68 | 43.3082
1231 | 41 | 35 | 9 | 5 | 10 | 89.39546 | 0.2690326 | 0.1052176 | 702.6692 | 0 | 0 | 0 |  | Fe_Cr_Ni_W_Al | Fe41Cr35Ni9W5Al10 | 0.0475563 | -5.7712 | 6.88 | 43.38894
1232 | 44 | 28 | 13 | 6 | 9 | 88.77623 | 0.2750818 | 0.1070249 | 728.4897 | 0 | 0 | 0 |  | Fe_Cr_Ni_W_Al | Fe44Cr28Ni13W6Al9 | 0.04658692 | -5.8192 | 7.13 | 44.83086
1233 | 45 | 22 | 18 | 7 | 8 | 88.43886 | 0.280336 | 0.1085434 | 753.1713 | 0 | 0 | 0 |  | Fe_Cr_Ni_W_Al | Fe45Cr22Ni18W7Al8 | 0.0455338 | -5.8424 | 7.38 | 45.99289
1234 | 45 | 16 | 25 | 8 | 6 | 88.81164 | 0.2855062 | 0.1074942 | 757.8759 | 1 | 0 | 0 |  | Fe_Cr_Ni_W_Al | Fe45Cr16Ni25W8Al6 | 0.04253923 | -5.4272 | 7.72 | 45.79769
1235 | 43 | 11 | 32 | 9 | 5 | 88.7235 | 0.2900262 | 0.1087402 | 781.6644 | 1 | 0 | 0 |  | Fe_Cr_Ni_W_Al | Fe43Cr11Ni32W9Al5 | 0.04126214 | -5.1916 | 7.99 | 46.35515
1236 | 38 | 6 | 43 | 11 | 3 | 90.19044 | 0.2945143 | 0.1075819 | 795.6308 | 1 | 0 | 0 |  | Fe_Cr_Ni_W_Al | Fe38Cr6Ni43W11Al3 | 0.03832595 | -4.310558 | 8.366337 | 46.75262
1237 | 50 | 32 | 9 | 3 | 6 | 89.64006 | 0.2704695 | 0.08947407 | 547.2945 | 0 | 0 | 0 |  | Fe_Cr_Ni_W_Al | Fe50Cr32Ni9W3Al6 | 0.03853592 | -4.378 | 7.18 | 33.8404
1238 | 52 | 25 | 13 | 4 | 6 | 88.21694 | 0.2768343 | 0.09440636 | 594.5672 | 0 | 0 | 0 |  | Fe_Cr_Ni_W_Al | Fe52Cr25Ni13W4Al6 | 0.03949031 | -4.6716 | 7.38 | 36.75081
1239 | 53 | 19 | 18 | 5 | 5 | 87.87712 | 0.2821382 | 0.09507315 | 608.4701 | 0 | 0 | 0 |  | Fe_Cr_Ni_W_Al | Fe53Cr19Ni18W5Al5 | 0.03809016 | -4.5516 | 7.63 | 38.13083
1240 | 53 | 13 | 23 | 6 | 4 | 87.61279 | 0.2871897 | 0.098553 | 652.9033 | 1 | 0 | 0 |  | Fe_Cr_Ni_W_Al | Fe53Cr13Ni23W6Al4 | 0.03677187 | -4.277115 | 7.878788 | 39.35476
1241 | 50 | 8 | 30 | 8 | 4 | 87.67766 | 0.2918243 | 0.1025791 | 706.9808 | 1 | 0 | 0 |  | Fe_Cr_Ni_W_Al | Fe50Cr8Ni30W8Al4 | 0.03842712 | -4.384 | 8.08 | 43.20313
1242 | 12 | 33 | 3 | 5 | 47 | 63.9199 | 0.2798002 | 0.1325262 | 688.9166 | 0 | 0 | 0 |  | Fe_Cr_Ni_W_Al | Fe12Cr33Ni3W5Al47 | 0.06753691 | -10.5308 | 4.95 | 59.61952
1243 | 11 | 39 | 5 | 5 | 40 | 69.74775 | 0.2727003 | 0.1328944 | 753.4135 | 0 | 0 | 0 |  | Fe_Cr_Ni_W_Al | Fe11Cr39Ni5W5Al40 | 0.06741703 | -10.8096 | 5.22 | 58.3301
1244 | 10 | 44 | 7 | 4 | 34 | 73.94286 | 0.2667642 | 0.1316274 | 780.9224 | 0 | 0 | 0 |  | Fe_Cr_Ni_W_Al | Fe10Cr44Ni7W4Al34 | 0.0664215 | -10.95888 | 5.454545 | 54.36975
1245 | 9 | 49 | 11 | 4 | 27 | 80.03679 | 0.2618025 | 0.1284747 | 815.5129 | 0 | 0 | 0 |  | Fe_Cr_Ni_W_Al | Fe9Cr49Ni11W4Al27 | 0.06327634 | -10.8004 | 5.81 | 51.70787
1246 | 7 | 53 | 14 | 3 | 22 | 83.7567 | 0.2573168 | 0.1239611 | 802.4067 | 0 | 0 | 0 |  | Fe_Cr_Ni_W_Al | Fe7Cr53Ni14W3Al22 | 0.05993637 | -10.60708 | 6.040404 | 46.91902
1247 | 19 | 21 | 3 | 6 | 51 | 59.30727 | 0.2918479 | 0.130647 | 639.8029 | 0 | 0 | 0 |  | Fe_Cr_Ni_W_Al | Fe19Cr21Ni3W6Al51 | 0.06704624 | -10.4916 | 4.97 | 63.22471
1248 | 17 | 27 | 5 | 7 | 44 | 65.81542 | 0.28424 | 0.131877 | 722.5145 | 0 | 0 | 0 |  | Fe_Cr_Ni_W_Al | Fe17Cr27Ni5W7Al44 | 0.06737293 | -10.8216 | 5.22 | 64.43681
1249 | 16 | 32 | 7 | 8 | 38 | 71.8007 | 0.278509 | 0.1313783 | 786.687 | 0 | 0 | 0 |  | Fe_Cr_Ni_W_Al | Fe16Cr32Ni7W8Al38 | 0.06673405 | -10.79267 | 5.465347 | 64.80609
1250 | 14 | 36 | 10 | 8 | 32 | 76.60163 | 0.2739742 | 0.1310451 | 834.8547 | 0 | 0 | 0 |  | Fe_Cr_Ni_W_Al | Fe14Cr36Ni10W8Al32 | 0.06542061 | -10.9024 | 5.72 | 63.08827
1251 | 11 | 40 | 14 | 9 | 26 | 82.60178 | 0.2699662 | 0.1308628 | 900.6465 | 0 | 0 | 0 |  | Fe_Cr_Ni_W_Al | Fe11Cr40Ni14W9Al26 | 0.06282457 | -10.6832 | 6 | 62.50477
1252 | 9 | 44 | 18 | 8 | 21 | 86.25623 | 0.2663688 | 0.1292166 | 916.8798 | 0 | 0 | 0 |  | Fe_Cr_Ni_W_Al | Fe9Cr44Ni18W8Al21 | 0.059694 | -10.526 | 6.27 | 57.9781
1253 | 7 | 46 | 23 | 7 | 16 | 89.5045 | 0.2643079 | 0.1254807 | 907.2606 | 1 | 0 | 0 |  | Fe_Cr_Ni_W_Al | Fe7Cr46Ni23W7Al16 | 0.05532759 | -10.25324 | 6.585859 | 53.15628
1254 | 29 | 12 | 3 | 4 | 52 | 54.54287 | 0.3014079 | 0.130462 | 591.4304 | 0 | 0 | 0 |  | Fe_Cr_Ni_W_Al | Fe29Cr12Ni3W4Al52 | 0.06843034 | -10.9752 | 5.14 | 58.66726
1255 | 27 | 16 | 4 | 8 | 46 | 62.80645 | 0.2938945 | 0.1302366 | 693.0737 | 0 | 0 | 0 |  | Fe_Cr_Ni_W_Al | Fe27Cr16Ni4W8Al46 | 0.06758192 | -10.53622 | 5.326733 | 67.18234
1256 | 24 | 21 | 6 | 10 | 39 | 69.95468 | 0.2871607 | 0.1293158 | 769.1422 | 0 | 0 | 0 |  | Fe_Cr_Ni_W_Al | Fe24Cr21Ni6W10Al39 | 0.06681091 | -10.4232 | 5.55 | 69.63716
1257 | 21 | 25 | 9 | 12 | 34 | 75.96634 | 0.2827447 | 0.1298807 | 845.8653 | 0 | 0 | 0 |  | Fe_Cr_Ni_W_Al | Fe21Cr25Ni9W12Al34 | 0.06552372 | -10.35349 | 5.762376 | 71.14428
1258 | 17 | 28 | 13 | 13 | 29 | 80.81056 | 0.2795876 | 0.131945 | 922.4695 | 0 | 0 | 0 |  | Fe_Cr_Ni_W_Al | Fe17Cr28Ni13W13Al29 | 0.06400184 | -10.48 | 5.99 | 70.99244
1259 | 14 | 31 | 17 | 14 | 24 | 85.87463 | 0.2767037 | 0.1332743 | 996.6699 | 0 | 0 | 0 |  | Fe_Cr_Ni_W_Al | Fe14Cr31Ni17W14Al24 | 0.06182976 | -10.2652 | 6.24 | 69.95449
1260 | 11 | 34 | 23 | 13 | 19 | 89.18723 | 0.2744854 | 0.1343844 | 1043.06 | 0 | 0 | 0 |  | Fe_Cr_Ni_W_Al | Fe11Cr34Ni23W13Al19 | 0.05882539 | -10.2704 | 6.57 | 65.44664
1261 | 8 | 36 | 29 | 12 | 15 | 91.59794 | 0.2732513 | 0.1326035 | 1047.465 | 1 | 0 | 0 |  | Fe_Cr_Ni_W_Al | Fe8Cr36Ni29W12Al15 | 0.05536569 | -10.1288 | 6.87 | 61.14246
1262 | 6 | 37 | 36 | 9 | 12 | 91.05231 | 0.2732933 | 0.1271781 | 970.7946 | 1 | 0 | 0 |  | Fe_Cr_Ni_W_Al | Fe6Cr37Ni36W9Al12 | 0.05132845 | -10.2276 | 7.2 | 53.81293
1263 | 38 | 10 | 3 | 6 | 43 | 61.01507 | 0.2985619 | 0.1319645 | 690.5007 | 0 | 0 | 0 |  | Fe_Cr_Ni_W_Al | Fe38Cr10Ni3W6Al43 | 0.06895264 | -10.576 | 5.59 | 62.59298
1264 | 34 | 13 | 4 | 10 | 38 | 68.40027 | 0.2928851 | 0.1301522 | 769.976 | 0 | 0 | 0 |  | Fe_Cr_Ni_W_Al | Fe34Cr13Ni4W10Al38 | 0.06731893 | -9.92715 | 5.69697 | 69.76039
1265 | 29 | 16 | 7 | 14 | 33 | 75.97008 | 0.2883545 | 0.1296385 | 861.8518 | 0 | 0 | 0 |  | Fe_Cr_Ni_W_Al | Fe29Cr16Ni7W14Al33 | 0.06543258 | -9.605959 | 5.868687 | 74.73566
1266 | 25 | 19 | 10 | 17 | 29 | 82.06849 | 0.2849567 | 0.1306657 | 948.8102 | 0 | 0 | 0 |  | Fe_Cr_Ni_W_Al | Fe25Cr19Ni10W17Al29 | 0.06374776 | -9.3372 | 6.03 | 76.84029
1267 | 20 | 21 | 15 | 19 | 25 | 86.95173 | 0.283049 | 0.1333464 | 1040.934 | 0 | 0 | 0 |  | Fe_Cr_Ni_W_Al | Fe20Cr21Ni15W19Al25 | 0.06205477 | -9.4524 | 6.25 | 77.21884
1268 | 16 | 24 | 20 | 19 | 21 | 90.43855 | 0.2808823 | 0.1357776 | 1109.283 | 0 | 0 | 0 |  | Fe_Cr_Ni_W_Al | Fe16Cr24Ni20W19Al21 | 0.06026247 | -9.5368 | 6.49 | 74.71163
1269 | 12 | 26 | 26 | 18 | 17 | 92.91048 | 0.279628 | 0.1373025 | 1154.765 | 0 | 0 | 0 |  | Fe_Cr_Ni_W_Al | Fe12Cr26Ni26W18Al17 | 0.05796324 | -9.633303 | 6.777778 | 71.04027
1270 | 9 | 28 | 34 | 17 | 13 | 95.07426 | 0.279077 | 0.1369376 | 1175.46 | 1 | 0 | 0 |  | Fe_Cr_Ni_W_Al | Fe9Cr28Ni34W17Al13 | 0.05437001 | -9.363396 | 7.138614 | 65.97176
1271 | 6 | 28 | 43 | 12 | 11 | 91.64689 | 0.2807823 | 0.1325267 | 1067.723 | 1 | 0 | 0 |  | Fe_Cr_Ni_W_Al | Fe6Cr28Ni43W12Al11 | 0.05119795 | -9.92 | 7.51 | 57.72
1272 | 45 | 8 | 3 | 9 | 35 | 68.14392 | 0.2960398 | 0.1320242 | 789.8835 | 0 | 0 | 0 |  | Fe_Cr_Ni_W_Al | Fe45Cr8Ni3W9Al35 | 0.06761321 | -9.5488 | 5.97 | 66.5955
1273 | 39 | 10 | 5 | 14 | 31 | 75.72966 | 0.2918746 | 0.1310585 | 882.4012 | 0 | 0 | 0 |  | Fe_Cr_Ni_W_Al | Fe39Cr10Ni5W14Al31 | 0.06555587 | -8.928477 | 6.050505 | 73.82986
1274 | 33 | 12 | 8 | 19 | 27 | 83.40421 | 0.2884833 | 0.1311373 | 985.9685 | 0 | 0 | 0 |  | Fe_Cr_Ni_W_Al | Fe33Cr12Ni8W19Al27 | 0.06334442 | -8.424855 | 6.171717 | 78.68259
1275 | 28 | 14 | 12 | 22 | 24 | 88.51356 | 0.2864314 | 0.1326392 | 1070.948 | 0 | 0 | 0 |  | Fe_Cr_Ni_W_Al | Fe28Cr14Ni12W22Al24 | 0.06168714 | -8.3472 | 6.32 | 79.96248
1276 | 23 | 16 | 17 | 24 | 20 | 93.49235 | 0.2846138 | 0.1348679 | 1163.589 | 0 | 0 | 0 |  | Fe_Cr_Ni_W_Al | Fe23Cr16Ni17W24Al20 | 0.0597477 | -8.2376 | 6.54 | 79.26027
1277 | 18 | 18 | 22 | 25 | 17 | 96.95504 | 0.2832985 | 0.1370674 | 1236.861 | 0 | 0 | 0 |  | Fe_Cr_Ni_W_Al | Fe18Cr18Ni22W25Al17 | 0.0580664 | -8.2368 | 6.73 | 77.878
1278 | 13 | 20 | 30 | 24 | 13 | 99.38279 | 0.2825822 | 0.1392991 | 1295.596 | 1 | 0 | 0 |  | Fe_Cr_Ni_W_Al | Fe13Cr20Ni30W24Al13 | 0.05544843 | -8.2332 | 7.07 | 73.49704
1279 | 9 | 20 | 38 | 22 | 11 | 98.83705 | 0.2837577 | 0.1405784 | 1303.797 | 1 | 0 | 0 |  | Fe_Cr_Ni_W_Al | Fe9Cr20Ni38W22Al11 | 0.05357262 | -8.4884 | 7.37 | 69.61647
1280 | 6 | 20 | 50 | 16 | 8 | 95.13532 | 0.2861985 | 0.1354678 | 1176.792 | 1 | 0 | 0 |  | Fe_Cr_Ni_W_Al | Fe6Cr20Ni50W16Al8 | 0.04889666 | -8.3936 | 7.88 | 59.94319
1281 | 50 | 7 | 3 | 14 | 25 | 79.0234 | 0.2918714 | 0.1316158 | 932.6532 | 0 | 0 | 0 |  | Fe_Cr_Ni_W_Al | Fe50Cr7Ni3W14Al25 | 0.06399824 | -7.621671 | 6.373737 | 70.67012
1282 | 42 | 8 | 6 | 21 | 23 | 86.92859 | 0.2893198 | 0.1321052 | 1051.549 | 0 | 0 | 0 |  | Fe_Cr_Ni_W_Al | Fe42Cr8Ni6W21Al23 | 0.06210792 | -7.1416 | 6.39 | 78.13337
1283 | 36 | 9 | 9 | 26 | 20 | 93.62409 | 0.2873281 | 0.1322714 | 1147.575 | 0 | 0 | 0 |  | Fe_Cr_Ni_W_Al | Fe36Cr9Ni9W26Al20 | 0.06010486 | -6.6908 | 6.48 | 81.06442
1284 | 29 | 11 | 13 | 28 | 18 | 97.3537 | 0.2858336 | 0.1329515 | 1205.407 | 0 | 0 | 0 |  | Fe_Cr_Ni_W_Al | Fe29Cr11Ni13W28Al18 | 0.05881417 | -6.830323 | 6.565657 | 81.60031
1285 | 24 | 12 | 18 | 30 | 16 | 100.5255 | 0.2852697 | 0.1352898 | 1281.625 | 0 | 0 | 0 |  | Fe_Cr_Ni_W_Al | Fe24Cr12Ni18W30Al16 | 0.05748312 | -6.9456 | 6.72 | 81.01979
1286 | 18 | 14 | 25 | 31 | 13 | 103.793 | 0.2844085 | 0.138719 | 1373.632 | 0 | 0 | 0 |  | Fe_Cr_Ni_W_Al | Fe18Cr14Ni25W31Al13 | 0.05561039 | -6.996569 | 6.960396 | 78.55123
1287 | 13 | 15 | 32 | 30 | 10 | 105.5213 | 0.2843323 | 0.1407342 | 1425.309 | 0 | 0 | 0 |  | Fe_Cr_Ni_W_Al | Fe13Cr15Ni32W30Al10 | 0.05362137 | -6.9548 | 7.24 | 75.06071
1288 | 8 | 15 | 42 | 26 | 8 | 103.4386 | 0.2860675 | 0.1422616 | 1413.464 | 0 | 0 | 0 |  | Fe_Cr_Ni_W_Al | Fe8Cr15Ni42W26Al8 | 0.05158829 | -7.264565 | 7.616162 | 70.01089
1289 | 5 | 15 | 55 | 19 | 6 | 97.89738 | 0.2892258 | 0.1380609 | 1266.708 | 1 | 0 | 0 |  | Fe_Cr_Ni_W_Al | Fe5Cr15Ni55W19Al6 | 0.04738148 | -7.1872 | 8.12 | 60.83715
1290 | 52 | 7 | 3 | 21 | 17 | 91.06042 | 0.2878897 | 0.1312985 | 1093.645 | 0 | 0 | 0 |  | Fe_Cr_Ni_W_Al | Fe52Cr7Ni3W21Al17 | 0.05947573 | -5.446 | 6.65 | 73.88234
1291 | 43 | 7 | 6 | 28 | 16 | 97.85235 | 0.286727 | 0.1319259 | 1203.222 | 0 | 0 | 0 |  | Fe_Cr_Ni_W_Al | Fe43Cr7Ni6W28Al16 | 0.05843505 | -5.246 | 6.62 | 79.59822
1292 | 36 | 7 | 9 | 33 | 15 | 102.7675 | 0.286067 | 0.1318338 | 1275.474 | 0 | 0 | 0 |  | Fe_Cr_Ni_W_Al | Fe36Cr7Ni9W33Al15 | 0.05724465 | -5.1804 | 6.63 | 82.25637
1293 | 30 | 8 | 14 | 36 | 13 | 106.6995 | 0.2853735 | 0.1334587 | 1354.764 | 0 | 0 | 0 |  | Fe_Cr_Ni_W_Al | Fe30Cr8Ni14W36Al13 | 0.05574252 | -5.237918 | 6.762376 | 81.67602
1294 | 24 | 9 | 19 | 38 | 11 | 110.0041 | 0.2848258 | 0.1352434 | 1428.348 | 0 | 0 | 0 |  | Fe_Cr_Ni_W_Al | Fe24Cr9Ni19W38Al11 | 0.0543512 | -5.28458 | 6.90099 | 80.48926
1295 | 18 | 10 | 25 | 38 | 9 | 111.9318 | 0.2846731 | 0.1379931 | 1496.844 | 0 | 0 | 0 |  | Fe_Cr_Ni_W_Al | Fe18Cr10Ni25W38Al9 | 0.05309379 | -5.4464 | 7.09 | 78.35881
1296 | 12 | 11 | 33 | 37 | 7 | 112.7568 | 0.2850077 | 0.1414147 | 1561.395 | 0 | 0 | 0 |  | Fe_Cr_Ni_W_Al | Fe12Cr11Ni33W37Al7 | 0.05165815 | -5.606 | 7.35 | 75.27193
1297 | 7 | 12 | 44 | 32 | 5 | 110.0693 | 0.2864399 | 0.1441917 | 1558.479 | 0 | 0 | 0 |  | Fe_Cr_Ni_W_Al | Fe7Cr12Ni44W32Al5 | 0.04954758 | -5.7524 | 7.75 | 69.96363
1298 | 4 | 12 | 57 | 23 | 4 | 102.3314 | 0.2900313 | 0.1407868 | 1382.125 | 1 | 0 | 0 |  | Fe_Cr_Ni_W_Al | Fe4Cr12Ni57W23Al4 | 0.04615503 | -5.922 | 8.24 | 62.01126
1299 | 42 | 5 | 6 | 37 | 10 | 109.4921 | 0.2850324 | 0.1314561 | 1365.813 | 0 | 0 | 0 |  | Fe_Cr_Ni_W_Al | Fe42Cr5Ni6W37Al10 | 0.05470419 | -3.434 | 6.78 | 79.62631
1300 | 35 | 5 | 9 | 41 | 10 | 112.6853 | 0.2848563 | 0.1308729 | 1406.298 | 0 | 0 | 0 |  | Fe_Cr_Ni_W_Al | Fe35Cr5Ni9W41Al10 | 0.05405699 | -3.6688 | 6.76 | 81.18522
1301 | 28 | 6 | 13 | 44 | 9 | 116.0539 | 0.2842673 | 0.1309524 | 1455.431 | 0 | 0 | 0 |  | Fe_Cr_Ni_W_Al | Fe28Cr6Ni13W44Al9 | 0.05288889 | -3.8288 | 6.81 | 80.86714
1302 | 22 | 7 | 18 | 45 | 8 | 117.7947 | 0.2841011 | 0.132782 | 1508.965 | 0 | 0 | 0 |  | Fe_Cr_Ni_W_Al | Fe22Cr7Ni18W45Al8 | 0.05203551 | -4.1308 | 6.92 | 79.69055
1303 | 16 | 8 | 25 | 45 | 6 | 119.5167 | 0.2841442 | 0.1366402 | 1596.08 | 0 | 0 | 0 |  | Fe_Cr_Ni_W_Al | Fe16Cr8Ni25W45Al6 | 0.05080967 | -4.2876 | 7.14 | 76.7794
1304 | 11 | 9 | 32 | 43 | 5 | 118.829 | 0.2846483 | 0.1404248 | 1647.048 | 0 | 0 | 0 |  | Fe_Cr_Ni_W_Al | Fe11Cr9Ni32W43Al5 | 0.05018077 | -4.626 | 7.35 | 74.63216
1305 | 6 | 11 | 43 | 38 | 3 | 116.3203 | 0.2854965 | 0.1447615 | 1673.52 | 0 | 0 | 0 |  | Fe_Cr_Ni_W_Al | Fe6Cr11Ni43W38Al3 | 0.04832824 | -4.69405 | 7.732673 | 69.82785
1306 | 32 | 3 | 9 | 50 | 6 | 122.4696 | 0.2838931 | 0.1283713 | 1508.635 | 0 | 0 | 0 |  | Fe_Cr_Ni_W_Al | Fe32Cr3Ni9W50Al6 | 0.0508749 | -2.4564 | 6.82 | 78.2455
1307 | 25 | 4 | 13 | 52 | 6 | 124.193 | 0.2836712 | 0.1280693 | 1527.873 | 0 | 0 | 0 |  | Fe_Cr_Ni_W_Al | Fe25Cr4Ni13W52Al6 | 0.05014301 | -2.8656 | 6.84 | 78.14727
1308 | 19 | 5 | 18 | 53 | 5 | 125.9412 | 0.2835229 | 0.1298773 | 1582.556 | 0 | 0 | 0 |  | Fe_Cr_Ni_W_Al | Fe19Cr5Ni18W53Al5 | 0.04926215 | -3.1244 | 6.95 | 76.42094
1309 | 13 | 6 | 23 | 53 | 4 | 127.325 | 0.2834387 | 0.132186 | 1641.155 | 0 | 0 | 0 |  | Fe_Cr_Ni_W_Al | Fe13Cr6Ni23W53Al4 | 0.0484815 | -3.36333 | 7.070707 | 74.62832
1310 | 8 | 8 | 30 | 50 | 4 | 125.0144 | 0.283779 | 0.1372567 | 1692.859 | 0 | 0 | 0 |  | Fe_Cr_Ni_W_Al | Fe8Cr8Ni30W50Al4 | 0.04881498 | -4.0144 | 7.24 | 74.2119
1311 | 12 | 3 | 33 | 5 | 47 | 54.18733 | 0.3141337 | 0.1522097 | 767.4004 | 1 | 0 | 0 |  | Fe_Cr_Ni_W_Al | Fe12Cr3Ni33W5Al47 | 0.0682616 | -17.6828 | 6.15 | 63.25067
1312 | 11 | 5 | 39 | 5 | 40 | 58.44905 | 0.3106516 | 0.1564039 | 865.7653 | 1 | 0 | 0 |  | Fe_Cr_Ni_W_Al | Fe11Cr5Ni39W5Al40 | 0.06814522 | -17.7592 | 6.58 | 61.7945
1313 | 10 | 7 | 44 | 4 | 34 | 61.21841 | 0.3082945 | 0.1573253 | 912.6496 | 1 | 0 | 0 |  | Fe_Cr_Ni_W_Al | Fe10Cr7Ni44W4Al34 | 0.06713414 | -17.5125 | 6.949495 | 57.91476
1314 | 9 | 11 | 49 | 4 | 27 | 66.77168 | 0.3029944 | 0.1526264 | 951.3727 | 1 | 0 | 0 |  | Fe_Cr_Ni_W_Al | Fe9Cr11Ni49W4Al27 | 0.06390365 | -16.1052 | 7.33 | 54.53769
1315 | 7 | 14 | 53 | 3 | 22 | 69.69776 | 0.2999864 | 0.146291 | 927.1715 | 1 | 0 | 0 |  | Fe_Cr_Ni_W_Al | Fe7Cr14Ni53W3Al22 | 0.06051091 | -15.11152 | 7.616162 | 49.63569
1316 | 19 | 3 | 21 | 6 | 51 | 53.59613 | 0.3123546 | 0.1398906 | 667.8118 | 1 | 0 | 0 |  | Fe_Cr_Ni_W_Al | Fe19Cr3Ni21W6Al51 | 0.06751534 | -15.2076 | 5.69 | 65.43739
1317 | 17 | 5 | 27 | 7 | 44 | 58.69548 | 0.3083129 | 0.1468093 | 792.9837 | 1 | 0 | 0 |  | Fe_Cr_Ni_W_Al | Fe17Cr5Ni27W7Al44 | 0.06788992 | -15.864 | 6.1 | 66.55697
1318 | 16 | 7 | 32 | 8 | 38 | 63.65352 | 0.3046419 | 0.1495552 | 890.0047 | 1 | 0 | 0 |  | Fe_Cr_Ni_W_Al | Fe16Cr7Ni32W8Al38 | 0.06726281 | -15.73336 | 6.455446 | 66.63481
1319 | 14 | 10 | 36 | 8 | 32 | 67.8837 | 0.3008971 | 0.1510188 | 962.1388 | 1 | 0 | 0 |  | Fe_Cr_Ni_W_Al | Fe14Cr10Ni36W8Al32 | 0.06592435 | -15.3744 | 6.76 | 64.6257
1320 | 11 | 14 | 40 | 9 | 26 | 73.75141 | 0.2960102 | 0.1496345 | 1032.292 | 1 | 0 | 0 |  | Fe_Cr_Ni_W_Al | Fe11Cr14Ni40W9Al26 | 0.06328329 | -14.4168 | 7.04 | 63.48214
1321 | 9 | 18 | 44 | 8 | 21 | 77.20946 | 0.2923875 | 0.1454032 | 1029.299 | 1 | 0 | 0 |  | Fe_Cr_Ni_W_Al | Fe9Cr18Ni44W8Al21 | 0.0601005 | -13.5732 | 7.31 | 58.73905
1322 | 7 | 23 | 46 | 7 | 16 | 81.248 | 0.2875221 | 0.1372004 | 984.9569 | 1 | 0 | 0 |  | Fe_Cr_Ni_W_Al | Fe7Cr23Ni46W7Al16 | 0.05564515 | -12.38404 | 7.515152 | 53.61695
1323 | 29 | 3 | 12 | 4 | 52 | 51.68819 | 0.3120053 | 0.1334685 | 593.4895 | 0 | 0 | 0 |  | Fe_Cr_Ni_W_Al | Fe29Cr3Ni12W4Al52 | 0.06865887 | -13.3836 | 5.5 | 59.98046
1324 | 27 | 4 | 16 | 8 | 46 | 59.01761 | 0.3067315 | 0.1361562 | 715.1498 | 0 | 0 | 0 |  | Fe_Cr_Ni_W_Al | Fe27Cr4Ni16W8Al46 | 0.06786919 | -13.41123 | 5.80198 | 68.29516
1325 | 24 | 6 | 21 | 10 | 39 | 65.11012 | 0.3025378 | 0.1416692 | 844.7981 | 1 | 0 | 0 |  | Fe_Cr_Ni_W_Al | Fe24Cr6Ni21W10Al39 | 0.0671464 | -13.6152 | 6.15 | 70.60662
1326 | 21 | 9 | 25 | 12 | 34 | 70.80369 | 0.298298 | 0.1434562 | 941.2112 | 1 | 0 | 0 |  | Fe_Cr_Ni_W_Al | Fe21Cr9Ni25W12Al34 | 0.06585739 | -13.34614 | 6.39604 | 71.80961
1327 | 17 | 13 | 28 | 13 | 29 | 75.87144 | 0.2938969 | 0.1450386 | 1024.134 | 1 | 0 | 0 |  | Fe_Cr_Ni_W_Al | Fe17Cr13Ni28W13Al29 | 0.06429919 | -12.982 | 6.59 | 71.37427
1328 | 14 | 17 | 31 | 14 | 24 | 81.21361 | 0.2896949 | 0.1445325 | 1090.099 | 1 | 0 | 0 |  | Fe_Cr_Ni_W_Al | Fe14Cr17Ni31W14Al24 | 0.06208793 | -12.27 | 6.8 | 70.07286
1329 | 11 | 23 | 34 | 13 | 19 | 85.44568 | 0.2846868 | 0.1414312 | 1100.327 | 1 | 0 | 0 |  | Fe_Cr_Ni_W_Al | Fe11Cr23Ni34W13Al19 | 0.05900635 | -11.5508 | 7.01 | 65.43521
1330 | 8 | 29 | 36 | 12 | 15 | 89.17214 | 0.2797586 | 0.136304 | 1076.49 | 1 | 0 | 0 |  | Fe_Cr_Ni_W_Al | Fe8Cr29Ni36W12Al15 | 0.05546936 | -10.7896 | 7.15 | 61.0806
1331 | 6 | 36 | 37 | 9 | 12 | 90.69627 | 0.2742534 | 0.1276164 | 973.8579 | 1 | 0 | 0 |  | Fe_Cr_Ni_W_Al | Fe6Cr36Ni37W9Al12 | 0.05134125 | -10.302 | 7.24 | 53.80803
1332 | 38 | 3 | 10 | 6 | 43 | 58.75771 | 0.3062543 | 0.1355071 | 703.3076 | 0 | 0 | 0 |  | Fe_Cr_Ni_W_Al | Fe38Cr3Ni10W6Al43 | 0.06910772 | -12.1944 | 5.87 | 63.30512
1333 | 34 | 4 | 13 | 10 | 38 | 65.47543 | 0.302138 | 0.1375001 | 814.7205 | 0 | 0 | 0 |  | Fe_Cr_Ni_W_Al | Fe34Cr4Ni13W10Al38 | 0.06751774 | -11.87389 | 6.060606 | 70.32988
1334 | 29 | 7 | 16 | 14 | 33 | 73.04958 | 0.2969712 | 0.1384287 | 928.3859 | 0 | 0 | 0 |  | Fe_Cr_Ni_W_Al | Fe29Cr7Ni16W14Al33 | 0.06562769 | -11.37272 | 6.232323 | 75.01577
1335 | 25 | 10 | 19 | 17 | 29 | 79.17547 | 0.2930755 | 0.138782 | 1016.429 | 1 | 0 | 0 |  | Fe_Cr_Ni_W_Al | Fe25Cr10Ni19W17Al29 | 0.06393614 | -10.9248 | 6.39 | 76.9213
1336 | 20 | 15 | 21 | 19 | 25 | 85.01631 | 0.2882737 | 0.1388407 | 1091.195 | 1 | 0 | 0 |  | Fe_Cr_Ni_W_Al | Fe20Cr15Ni21W19Al25 | 0.06217643 | -10.4028 | 6.49 | 77.17066
1337 | 16 | 20 | 24 | 19 | 21 | 89.13153 | 0.284331 | 0.1393308 | 1143.308 | 1 | 0 | 0 |  | Fe_Cr_Ni_W_Al | Fe16Cr20Ni24W19Al21 | 0.06033828 | -10.0872 | 6.65 | 74.63814
1338 | 12 | 26 | 26 | 18 | 17 | 92.91048 | 0.279628 | 0.1379733 | 1162.893 | 1 | 0 | 0 |  | Fe_Cr_Ni_W_Al | Fe12Cr26Ni26W18Al17 | 0.05796324 | -9.633303 | 6.777778 | 71.04027
1339 | 9 | 34 | 28 | 17 | 13 | 97.08921 | 0.2739216 | 0.132675 | 1133.667 | 0 | 0 | 0 |  | Fe_Cr_Ni_W_Al | Fe9Cr34Ni28W17Al13 | 0.05427728 | -8.815214 | 6.90099 | 66.17793
1340 | 6 | 43 | 28 | 12 | 11 | 96.91084 | 0.2669936 | 0.1252135 | 1008.896 | 0 | 0 | 0 |  | Fe_Cr_Ni_W_Al | Fe6Cr43Ni28W12Al11 | 0.05099644 | -8.804 | 6.91 | 58.05479
1341 | 45 | 3 | 8 | 9 | 35 | 66.51805 | 0.3011357 | 0.1354202 | 808.9072 | 0 | 0 | 0 |  | Fe_Cr_Ni_W_Al | Fe45Cr3Ni8W9Al35 | 0.06771303 | -10.5508 | 6.17 | 66.89963
1342 | 39 | 5 | 10 | 14 | 31 | 74.10503 | 0.2966169 | 0.1357976 | 918.4825 | 0 | 0 | 0 |  | Fe_Cr_Ni_W_Al | Fe39Cr5Ni10W14Al31 | 0.06565904 | -9.881441 | 6.252525 | 73.96159
1343 | 33 | 8 | 12 | 19 | 27 | 82.11795 | 0.2920013 | 0.1353531 | 1024.064 | 0 | 0 | 0 |  | Fe_Cr_Ni_W_Al | Fe33Cr8Ni12W19Al27 | 0.06342843 | -9.131721 | 6.333333 | 78.66994
1344 | 28 | 12 | 14 | 22 | 24 | 87.87857 | 0.2881016 | 0.1343888 | 1087.566 | 0 | 0 | 0 |  | Fe_Cr_Ni_W_Al | Fe28Cr12Ni14W22Al24 | 0.06172854 | -8.6704 | 6.4 | 79.92125
1345 | 23 | 17 | 16 | 24 | 20 | 93.81068 | 0.2838056 | 0.1339864 | 1154.504 | 0 | 0 | 0 |  | Fe_Cr_Ni_W_Al | Fe23Cr17Ni16W24Al20 | 0.05972762 | -8.094 | 6.5 | 79.2976
1346 | 18 | 22 | 18 | 25 | 17 | 98.23431 | 0.2801229 | 0.1335045 | 1198.112 | 0 | 0 | 0 |  | Fe_Cr_Ni_W_Al | Fe18Cr22Ni18W25Al17 | 0.05798841 | -7.7216 | 6.57 | 78.07314
1347 | 13 | 30 | 20 | 24 | 13 | 102.6378 | 0.2746228 | 0.1312764 | 1206.889 | 0 | 0 | 0 |  | Fe_Cr_Ni_W_Al | Fe13Cr30Ni20W24Al13 | 0.05526931 | -7.1732 | 6.67 | 74.07655
1348 | 9 | 38 | 20 | 22 | 11 | 104.8004 | 0.2691551 | 0.1272188 | 1158.854 | 0 | 0 | 0 |  | Fe_Cr_Ni_W_Al | Fe9Cr38Ni20W22Al11 | 0.05327242 | -6.8396 | 6.65 | 70.66657
1349 | 6 | 50 | 20 | 16 | 8 | 105.5117 | 0.2602239 | 0.1174982 | 1003.499 | 0 | 0 | 0 |  | Fe_Cr_Ni_W_Al | Fe6Cr50Ni20W16Al8 | 0.04848521 | -6.4016 | 6.68 | 61.41454
1350 | 50 | 3 | 7 | 14 | 25 | 77.70664 | 0.2955841 | 0.134917 | 958.4568 | 0 | 0 | 0 |  | Fe_Cr_Ni_W_Al | Fe50Cr3Ni7W14Al25 | 0.06407082 | -8.284461 | 6.535354 | 70.71515
1351 | 42 | 6 | 8 | 21 | 23 | 86.29235 | 0.2909988 | 0.1336358 | 1065.349 | 0 | 0 | 0 |  | Fe_Cr_Ni_W_Al | Fe42Cr6Ni8W21Al23 | 0.06214709 | -7.4632 | 6.47 | 78.09353
1352 | 36 | 9 | 9 | 26 | 20 | 93.62409 | 0.2873281 | 0.1322714 | 1147.575 | 0 | 0 | 0 |  | Fe_Cr_Ni_W_Al | Fe36Cr9Ni9W26Al20 | 0.06010486 | -6.6908 | 6.48 | 81.06442
1353 | 29 | 13 | 11 | 28 | 18 | 97.98436 | 0.2842879 | 0.1320931 | 1197.716 | 0 | 0 | 0 |  | Fe_Cr_Ni_W_Al | Fe29Cr13Ni11W28Al18 | 0.05877233 | -6.538925 | 6.484848 | 81.71167
1354 | 24 | 18 | 12 | 30 | 16 | 102.3961 | 0.2807814 | 0.129953 | 1219.709 | 0 | 0 | 0 |  | Fe_Cr_Ni_W_Al | Fe24Cr18Ni12W30Al16 | 0.05735891 | -6.1392 | 6.48 | 81.41812
1355 | 18 | 25 | 14 | 31 | 13 | 107.21 | 0.2763688 | 0.1277902 | 1238.792 | 0 | 0 | 0 |  | Fe_Cr_Ni_W_Al | Fe18Cr25Ni14W31Al13 | 0.0553922 | -5.711205 | 6.524752 | 79.40267
1356 | 13 | 32 | 15 | 30 | 10 | 110.9211 | 0.2717607 | 0.1261582 | 1244.902 | 0 | 0 | 0 |  | Fe_Cr_Ni_W_Al | Fe13Cr32Ni15W30Al10 | 0.05329911 | -5.2344 | 6.56 | 76.52313
1357 | 8 | 42 | 15 | 26 | 8 | 112.3353 | 0.2651364 | 0.1223537 | 1178.91 | 0 | 0 | 0 |  | Fe_Cr_Ni_W_Al | Fe8Cr42Ni15W26Al8 | 0.05111983 | -4.972554 | 6.525253 | 72.24792
1358 | 5 | 55 | 15 | 19 | 6 | 111.5773 | 0.2560079 | 0.1124166 | 997.2289 | 0 | 0 | 0 |  | Fe_Cr_Ni_W_Al | Fe5Cr55Ni15W19Al6 | 0.04681796 | -4.7392 | 6.52 | 63.5336
1359 | 52 | 3 | 7 | 21 | 17 | 89.77202 | 0.291185 | 0.1338743 | 1117.183 | 0 | 0 | 0 |  | Fe_Cr_Ni_W_Al | Fe52Cr3Ni7W21Al17 | 0.0595445 | -5.99 | 6.81 | 73.73688
1360 | 43 | 6 | 7 | 28 | 16 | 97.5396 | 0.2874877 | 0.1326816 | 1211.389 | 0 | 0 | 0 |  | Fe_Cr_Ni_W_Al | Fe43Cr6Ni7W28Al16 | 0.05845445 | -5.3848 | 6.66 | 79.53749
1361 | 36 | 9 | 7 | 33 | 15 | 103.3805 | 0.2846253 | 0.1301601 | 1255.579 | 0 | 0 | 0 |  | Fe_Cr_Ni_W_Al | Fe36Cr9Ni7W33Al15 | 0.0572026 | -4.902 | 6.55 | 82.41232
1362 | 30 | 14 | 8 | 36 | 13 | 108.5093 | 0.2812191 | 0.1273021 | 1275.351 | 0 |  | 0 |  | Fe_Cr_Ni_W_Al | Fe30Cr14Ni8W36Al13 | 0.05561517 | -4.461523 | 6.524752 | 82.22407
1363 | 24 | 19 | 9 | 38 | 11 | 113.01 | 0.2780569 | 0.1251463 | 1292.942 | 0 |  | 0 |  | Fe_Cr_Ni_W_Al | Fe24Cr19Ni9W38Al11 | 0.05413657 | -4.076855 | 6.50495 | 81.52658
1364 | 18 | 25 | 10 | 38 | 9 | 116.5048 | 0.2744843 | 0.1239132 | 1305.036 | 0 | 0 | 0 |  | Fe_Cr_Ni_W_Al | Fe18Cr25Ni10W38Al9 | 0.0527734 | -3.7784 | 6.49 | 80.05337
1365 | 12 | 33 | 11 | 37 | 7 | 119.5419 | 0.2699616 | 0.121614 | 1288.798 | 0 | 0 | 0 |  | Fe_Cr_Ni_W_Al | Fe12Cr33Ni11W37Al7 | 0.05120677 | -3.4588 | 6.47 | 77.8704
1366 | 7 | 44 | 12 | 32 | 5 | 120.2673 | 0.2635004 | 0.1179889 | 1212.54 | 0 | 0 | 0 |  | Fe_Cr_Ni_W_Al | Fe7Cr44Ni12W32Al5 | 0.0489643 | -3.2564 | 6.47 | 73.5404
1367 | 4 | 57 | 12 | 23 | 4 | 117.4593 | 0.2545353 | 0.1098478 | 1025.419 | 0 | 0 | 0 |  | Fe_Cr_Ni_W_Al | Fe4Cr57Ni12W23Al4 | 0.04548654 | -3.33 | 6.44 | 66.00997
1368 | 42 | 6 | 5 | 37 | 10 | 109.7955 | 0.2843488 | 0.1306645 | 1355.616 | 0 | 0 | 0 |  | Fe_Cr_Ni_W_Al | Fe42Cr6Ni5W37Al10 | 0.0546837 | -3.31 | 6.74 | 79.73274
1369 | 35 | 9 | 5 | 41 | 10 | 113.8774 | 0.2822213 | 0.127384 | 1358.851 | 0 | 0 | 0 |  | Fe_Cr_Ni_W_Al | Fe35Cr9Ni5W41Al10 | 0.05396802 | -3.1584 | 6.6 | 81.65684
1370 | 28 | 13 | 6 | 44 | 9 | 118.118 | 0.2797856 | 0.1244063 | 1362.3 | 0 | 0 | 0 |  | Fe_Cr_Ni_W_Al | Fe28Cr13Ni6W44Al9 | 0.0527255 | -2.9552 | 6.53 | 81.78194
1371 | 22 | 18 | 7 | 45 | 8 | 121.0348 | 0.2771278 | 0.1220469 | 1352.562 | 0 | 0 | 0 |  | Fe_Cr_Ni_W_Al | Fe22Cr18Ni7W45Al8 | 0.05177562 | -2.8196 | 6.48 | 81.20773
1372 | 16 | 25 | 8 | 45 | 6 | 124.5535 | 0.2733969 | 0.1199374 | 1347.068 | 0 | 0 | 0 |  | Fe_Cr_Ni_W_Al | Fe16Cr25Ni8W45Al6 | 0.05041608 | -2.4652 | 6.46 | 79.27878
1373 | 11 | 32 | 9 | 43 | 5 | 125.7377 | 0.2698526 | 0.118468 | 1321.239 | 0 | 0 | 0 |  | Fe_Cr_Ni_W_Al | Fe11Cr32Ni9W43Al5 | 0.04967013 | -2.3904 | 6.43 | 77.97795
1374 | 6 | 43 | 11 | 38 | 3 | 126.1657 | 0.2641175 | 0.1157113 | 1255.051 | 0 | 0 | 0 |  | Fe_Cr_Ni_W_Al | Fe6Cr43Ni11W38Al3 | 0.04770456 | -2.259778 | 6.465347 | 74.21648
1375 | 32 | 9 | 3 | 50 | 6 | 124.1959 | 0.2802769 | 0.1227002 | 1422.143 | 0 | 0 | 0 |  | Fe_Cr_Ni_W_Al | Fe32Cr9Ni3W50Al6 | 0.05072737 | -1.7268 | 6.58 | 79.2264
1376 | 25 | 13 | 4 | 52 | 6 | 126.7621 | 0.2783316 | 0.1189689 | 1386.346 | 0 | 0 | 0 |  | Fe_Cr_Ni_W_Al | Fe25Cr13Ni4W52Al6 | 0.04991073 | -1.7676 | 6.48 | 79.67918
1377 | 19 | 18 | 5 | 53 | 5 | 129.6469 | 0.2758806 | 0.1162826 | 1366.913 | 0 | 0 | 0 |  | Fe_Cr_Ni_W_Al | Fe19Cr18Ni5W53Al5 | 0.04892185 | -1.6112 | 6.43 | 78.74998
1378 | 13 | 23 | 6 | 53 | 4 | 132.2234 | 0.2733956 | 0.1150727 | 1366.333 | 0 | 0 | 0 |  | Fe_Cr_Ni_W_Al | Fe13Cr23Ni6W53Al4 | 0.04802896 | -1.469238 | 6.383838 | 77.83382
1379 | 8 | 30 | 8 | 50 | 4 | 131.4105 | 0.2705046 | 0.1140813 | 1325.685 | 0 | 0 | 0 |  | Fe_Cr_Ni_W_Al | Fe8Cr30Ni8W50Al4 | 0.04826613 | -1.7616 | 6.36 | 78.04049
1380 | 12 | 33 | 5 | 3 | 47 | 61.95697 | 0.2806496 | 0.1355637 | 684.528 | 0 | 0 | 0 |  | Fe_Cr_Ni_W_Al | Fe12Cr33Ni5W3Al47 | 0.06829895 | -11.5132 | 5.03 | 54.30278
1381 | 11 | 39 | 5 | 5 | 40 | 69.74775 | 0.2727003 | 0.1328944 | 753.4135 | 0 | 0 | 0 |  | Fe_Cr_Ni_W_Al | Fe11Cr39Ni5W5Al40 | 0.06741703 | -10.8096 | 5.22 | 58.3301
1382 | 10 | 44 | 4 | 7 | 34 | 76.9085 | 0.2662125 | 0.1287479 | 796.1653 | 0 | 0 | 0 |  | Fe_Cr_Ni_W_Al | Fe10Cr44Ni4W7Al34 | 0.06588836 | -9.67085 | 5.333333 | 61.40593
1383 | 9 | 49 | 4 | 11 | 27 | 86.8355 | 0.2611141 | 0.1232715 | 856.2557 | 0 | 0 | 0 |  | Fe_Cr_Ni_W_Al | Fe9Cr49Ni4W11Al27 | 0.0628819 | -8.1404 | 5.53 | 66.21971
1384 | 7 | 53 | 3 | 14 | 22 | 94.47447 | 0.2569431 | 0.1177125 | 877.2245 | 0 | 0 | 0 |  | Fe_Cr_Ni_W_Al | Fe7Cr53Ni3W14Al22 | 0.06031135 | -6.665442 | 5.59596 | 68.95014
1385 | 19 | 21 | 6 | 3 | 51 | 56.35921 | 0.293758 | 0.1336901 | 621.3857 | 0 | 0 | 0 |  | Fe_Cr_Ni_W_Al | Fe19Cr21Ni6W3Al51 | 0.06839713 | -11.9628 | 5.09 | 55.45
1386 | 17 | 27 | 7 | 5 | 44 | 63.8541 | 0.2851935 | 0.1335963 | 709.1438 | 0 | 0 | 0 |  | Fe_Cr_Ni_W_Al | Fe17Cr27Ni7W5Al44 | 0.06806829 | -11.7256 | 5.3 | 59.83135
1387 | 16 | 32 | 8 | 7 | 38 | 70.83275 | 0.2788695 | 0.1319718 | 778.5436 | 0 | 0 | 0 |  | Fe_Cr_Ni_W_Al | Fe16Cr32Ni8W7Al38 | 0.06698454 | -11.20361 | 5.50495 | 62.73943
1388 | 14 | 36 | 8 | 10 | 32 | 78.5455 | 0.273422 | 0.1291207 | 843.6649 | 0 | 0 | 0 |  | Fe_Cr_Ni_W_Al | Fe14Cr36Ni8W10Al32 | 0.06508059 | -10.1376 | 5.64 | 66.89593
1389 | 11 | 40 | 9 | 14 | 26 | 87.40608 | 0.268952 | 0.1264158 | 921.4777 | 0 | 0 | 0 |  | Fe_Cr_Ni_W_Al | Fe11Cr40Ni9W14Al26 | 0.06239841 | -8.9592 | 5.8 | 70.90357
1390 | 9 | 44 | 8 | 18 | 21 | 95.78714 | 0.2649199 | 0.1223842 | 972.2426 | 0 | 0 | 0 |  | Fe_Cr_Ni_W_Al | Fe9Cr44Ni8W18Al21 | 0.0597179 | -7.366 | 5.87 | 73.70278
1391 | 7 | 46 | 7 | 23 | 16 | 104.7412 | 0.2625238 | 0.1181032 | 1023.674 | 0 | 0 | 0 |  | Fe_Cr_Ni_W_Al | Fe7Cr46Ni7W23Al16 | 0.05678159 | -5.669217 | 5.939394 | 76.52263
1392 | 29 | 12 | 4 | 3 | 52 | 53.55055 | 0.3022085 | 0.1312671 | 583.5381 | 0 | 0 | 0 |  | Fe_Cr_Ni_W_Al | Fe29Cr12Ni4W3Al52 | 0.06887509 | -11.4528 | 5.18 | 55.94899
1393 | 27 | 16 | 8 | 4 | 46 | 58.89477 | 0.2964474 | 0.1324368 | 657.0492 | 0 | 0 | 0 |  | Fe_Cr_Ni_W_Al | Fe27Cr16Ni8W4Al46 | 0.0690253 | -12.26468 | 5.485149 | 58.10162
1394 | 24 | 21 | 10 | 6 | 39 | 66.02484 | 0.2891785 | 0.1331417 | 747.1845 | 0 | 0 | 0 |  | Fe_Cr_Ni_W_Al | Fe24Cr21Ni10W6Al39 | 0.0679186 | -12.0168 | 5.71 | 61.57134
1395 | 21 | 25 | 12 | 9 | 34 | 73.07459 | 0.2839608 | 0.1332289 | 836.2258 | 0 | 0 | 0 |  | Fe_Cr_Ni_W_Al | Fe21Cr25Ni12W9Al34 | 0.06615328 | -11.43809 | 5.881188 | 65.87289
1396 | 17 | 28 | 13 | 13 | 29 | 80.81056 | 0.2795876 | 0.131945 | 922.4695 | 0 | 0 | 0 |  | Fe_Cr_Ni_W_Al | Fe17Cr28Ni13W13Al29 | 0.06400184 | -10.48 | 5.99 | 70.99244
1397 | 14 | 31 | 14 | 17 | 24 | 88.72773 | 0.2758664 | 0.1305418 | 1007.799 | 0 | 0 | 0 |  | Fe_Cr_Ni_W_Al | Fe14Cr31Ni14W17Al24 | 0.06155155 | -9.358 | 6.12 | 74.14465
1398 | 11 | 34 | 13 | 23 | 19 | 98.57882 | 0.2721856 | 0.1269305 | 1090.166 | 0 | 0 | 0 |  | Fe_Cr_Ni_W_Al | Fe11Cr34Ni13W23Al19 | 0.05863307 | -7.5744 | 6.17 | 78.00014
1399 | 8 | 36 | 12 | 29 | 15 | 107.3584 | 0.2698597 | 0.123379 | 1154.41 | 0 | 0 | 0 |  | Fe_Cr_Ni_W_Al | Fe8Cr36Ni12W29Al15 | 0.05603998 | -6.0216 | 6.19 | 80.47726
1400 | 6 | 37 | 9 | 36 | 12 | 115.8497 | 0.2683083 | 0.1176124 | 1178.971 | 0 | 0 | 0 |  | Fe_Cr_Ni_W_Al | Fe6Cr37Ni9W36Al12 | 0.05375675 | -4.3092 | 6.12 | 82.7235
1401 | 38 | 10 | 6 | 3 | 43 | 58.00477 | 0.3007307 | 0.1331246 | 657.7579 | 0 | 0 | 0 |  | Fe_Cr_Ni_W_Al | Fe38Cr10Ni6W3Al43 | 0.06983203 | -11.7952 | 5.71 | 55.33946
1402 | 34 | 13 | 10 | 4 | 38 | 62.3712 | 0.2965724 | 0.1346608 | 722.2704 | 0 | 0 | 0 |  | Fe_Cr_Ni_W_Al | Fe34Cr13Ni10W4Al38 | 0.0688088 | -12.20937 | 5.939394 | 57.11902
1403 | 29 | 16 | 14 | 7 | 33 | 69.03562 | 0.2919092 | 0.1360082 | 821.0657 | 0 | 0 | 0 |  | Fe_Cr_Ni_W_Al | Fe29Cr16Ni14W7Al33 | 0.06685291 | -12.02285 | 6.151515 | 62.39682
1404 | 25 | 19 | 17 | 10 | 29 | 75.29066 | 0.2879458 | 0.1368516 | 912.3562 | 0 | 0 | 0 |  | Fe_Cr_Ni_W_Al | Fe25Cr19Ni17W10Al29 | 0.06485395 | -11.5268 | 6.31 | 66.16093
1405 | 20 | 21 | 19 | 15 | 25 | 83.14293 | 0.2845261 | 0.1368567 | 1023.025 | 1 | 0 | 0 |  | Fe_Cr_Ni_W_Al | Fe20Cr21Ni19W15Al25 | 0.06256399 | -10.5852 | 6.41 | 71.9841
1406 | 16 | 24 | 19 | 20 | 21 | 91.37835 | 0.2805657 | 0.1349639 | 1113.758 | 0 | 0 | 0 |  | Fe_Cr_Ni_W_Al | Fe16Cr24Ni19W20Al21 | 0.06018244 | -9.2792 | 6.45 | 75.88374
1407 | 12 | 26 | 18 | 26 | 17 | 100.3967 | 0.2773855 | 0.1317206 | 1196.418 | 0 | 0 | 0 |  | Fe_Cr_Ni_W_Al | Fe12Cr26Ni18W26Al17 | 0.05767797 | -7.765738 | 6.454545 | 79.47611
1408 | 9 | 28 | 17 | 34 | 13 | 110.4321 | 0.2749007 | 0.1281055 | 1283.457 | 0 | 0 | 0 |  | Fe_Cr_Ni_W_Al | Fe9Cr28Ni17W34Al13 | 0.05475616 | -6.017057 | 6.465347 | 81.41202
1409 | 6 | 28 | 12 | 43 | 11 | 119.6505 | 0.2732965 | 0.1190997 | 1271.452 | 0 | 0 | 0 |  | Fe_Cr_Ni_W_Al | Fe6Cr28Ni12W43Al11 | 0.05237063 | -4.2656 | 6.27 | 84.32634
1410 | 45 | 8 | 9 | 3 | 35 | 62.08545 | 0.2999932 | 0.1349559 | 726.7043 | 0 | 0 | 0 |  | Fe_Cr_Ni_W_Al | Fe45Cr8Ni9W3Al35 | 0.06859481 | -11.5984 | 6.21 | 53.66228
1411 | 39 | 10 | 14 | 5 | 31 | 66.69178 | 0.2970256 | 0.1360379 | 796.4727 | 0 | 0 | 0 |  | Fe_Cr_Ni_W_Al | Fe39Cr10Ni14W5Al31 | 0.06684956 | -11.78614 | 6.414141 | 57.43471
1412 | 33 | 12 | 19 | 8 | 27 | 72.55862 | 0.2938808 | 0.1373741 | 889.602 | 0 | 0 | 0 |  | Fe_Cr_Ni_W_Al | Fe33Cr12Ni19W8Al27 | 0.06466236 | -11.57637 | 6.616162 | 61.96426
1413 | 28 | 14 | 22 | 12 | 24 | 78.9122 | 0.2907084 | 0.1386876 | 993.7031 | 1 | 0 | 0 |  | Fe_Cr_Ni_W_Al | Fe28Cr14Ni22W12Al24 | 0.06268421 | -10.9392 | 6.72 | 66.96296
1414 | 23 | 16 | 24 | 17 | 20 | 86.88784 | 0.2872279 | 0.1390153 | 1112.571 | 1 | 0 | 0 |  | Fe_Cr_Ni_W_Al | Fe23Cr16Ni24W17Al20 | 0.06020527 | -9.8448 | 6.82 | 71.4532
1415 | 18 | 18 | 25 | 22 | 17 | 94.17056 | 0.2842988 | 0.1388701 | 1216.892 | 1 | 0 | 0 |  | Fe_Cr_Ni_W_Al | Fe18Cr18Ni25W22Al17 | 0.05819853 | -8.8608 | 6.85 | 74.94164
1416 | 13 | 20 | 24 | 30 | 13 | 104.8468 | 0.2808153 | 0.1364725 | 1341.23 | 0 | 0 | 0 |  | Fe_Cr_Ni_W_Al | Fe13Cr20Ni24W30Al13 | 0.05542499 | -7.1628 | 6.83 | 78.49744
1417 | 9 | 20 | 22 | 38 | 11 | 113.1878 | 0.2792499 | 0.1324182 | 1406.61 | 0 | 0 | 0 |  | Fe_Cr_Ni_W_Al | Fe9Cr20Ni22W38Al11 | 0.05354128 | -5.9412 | 6.73 | 81.28835
1418 | 6 | 20 | 16 | 50 | 8 | 125.2381 | 0.2769537 | 0.121463 | 1398.807 | 0 | 0 | 0 |  | Fe_Cr_Ni_W_Al | Fe6Cr20Ni16W50Al8 | 0.04998238 | -3.8784 | 6.52 | 81.78602
1419 | 50 | 7 | 14 | 3 | 25 | 67.79146 | 0.2982023 | 0.1309198 | 764.4392 | 0 | 0 | 0 |  | Fe_Cr_Ni_W_Al | Fe50Cr7Ni14W3Al25 | 0.06398247 | -10.56668 | 6.818182 | 49.93476
1420 | 42 | 8 | 21 | 6 | 23 | 72.13781 | 0.2968826 | 0.1339519 | 854.0772 | 0 | 0 | 0 |  | Fe_Cr_Ni_W_Al | Fe42Cr8Ni21W6Al23 | 0.06241809 | -10.7896 | 6.99 | 55.63446
1421 | 36 | 9 | 26 | 9 | 20 | 77.18632 | 0.2949969 | 0.1353238 | 938.9105 | 1 | 0 | 0 |  | Fe_Cr_Ni_W_Al | Fe36Cr9Ni26W9Al20 | 0.0603199 | -10.39 | 7.16 | 59.54788
1422 | 29 | 11 | 28 | 13 | 18 | 82.9702 | 0.2919749 | 0.1374675 | 1043.775 | 1 | 0 | 0 |  | Fe_Cr_Ni_W_Al | Fe29Cr11Ni28W13Al18 | 0.05913918 | -9.927967 | 7.171717 | 64.88926
1423 | 24 | 12 | 30 | 18 | 16 | 89.33374 | 0.2897348 | 0.139945 | 1169.098 | 1 | 0 | 0 |  | Fe_Cr_Ni_W_Al | Fe24Cr12Ni30W18Al16 | 0.05774821 | -9.1728 | 7.2 | 69.57527
1424 | 18 | 14 | 31 | 25 | 13 | 98.36765 | 0.2863783 | 0.1411244 | 1321.491 | 0 | 0 | 0 |  | Fe_Cr_Ni_W_Al | Fe18Cr14Ni31W25Al13 | 0.05565168 | -7.956475 | 7.19802 | 73.79623
1425 | 13 | 15 | 30 | 32 | 10 | 107.3148 | 0.2837244 | 0.1399429 | 1442.117 | 0 | 0 | 0 |  | Fe_Cr_Ni_W_Al | Fe13Cr15Ni30W32Al10 | 0.05364387 | -6.678 | 7.16 | 76.41328
1426 | 8 | 15 | 26 | 42 | 8 | 117.6786 | 0.2813881 | 0.1349155 | 1523.87 | 0 | 0 | 0 |  | Fe_Cr_Ni_W_Al | Fe8Cr15Ni26W42Al8 | 0.05167555 | -5.331701 | 6.969697 | 79.191
1427 | 5 | 15 | 19 | 55 | 6 | 129.2669 | 0.2789869 | 0.122608 | 1482.435 | 0 | 0 | 0 |  | Fe_Cr_Ni_W_Al | Fe5Cr15Ni19W55Al6 | 0.04813433 | -3.5872 | 6.68 | 78.70618
1428 | 52 | 7 | 21 | 3 | 17 | 73.00845 | 0.2967726 | 0.1216019 | 741.1911 | 0 | 0 | 0 |  | Fe_Cr_Ni_W_Al | Fe52Cr7Ni21W3Al17 | 0.05668114 | -9.046 | 7.37 | 44.83721
1429 | 43 | 7 | 28 | 6 | 16 | 76.37339 | 0.2967337 | 0.1265841 | 836.5529 | 1 | 0 | 0 |  | Fe_Cr_Ni_W_Al | Fe43Cr7Ni28W6Al16 | 0.05625998 | -9.3116 | 7.5 | 51.03086
1430 | 36 | 7 | 33 | 9 | 15 | 79.83241 | 0.2962967 | 0.131004 | 932.2593 | 1 | 0 | 0 |  | Fe_Cr_Ni_W_Al | Fe36Cr7Ni33W9Al15 | 0.05583239 | -9.2892 | 7.59 | 55.93022
1431 | 30 | 8 | 36 | 14 | 13 | 86.3105 | 0.2938415 | 0.1356141 | 1077.18 | 1 | 0 | 0 |  | Fe_Cr_Ni_W_Al | Fe30Cr8Ni36W14Al13 | 0.05463817 | -8.550534 | 7.633663 | 61.6126
1432 | 24 | 9 | 38 | 19 | 11 | 92.739 | 0.2915509 | 0.1391506 | 1216.794 | 1 | 0 | 0 |  | Fe_Cr_Ni_W_Al | Fe24Cr9Ni38W19Al11 | 0.05354224 | -7.817665 | 7.653465 | 65.84928
1433 | 18 | 10 | 38 | 25 | 9 | 100.2296 | 0.2889619 | 0.1416022 | 1365.344 | 0 | 0 | 0 |  | Fe_Cr_Ni_W_Al | Fe18Cr10Ni38W25Al9 | 0.05263423 | -6.9856 | 7.61 | 69.8742
1434 | 12 | 11 | 37 | 33 | 7 | 109.2298 | 0.2862288 | 0.1428951 | 1527.519 | 0 | 0 | 0 |  | Fe_Cr_Ni_W_Al | Fe12Cr11Ni37W33Al7 | 0.05155094 | -6.0092 | 7.51 | 73.15731
1435 | 7 | 12 | 32 | 44 | 5 | 120.4683 | 0.2829994 | 0.1390676 | 1642.84 | 0 | 0 | 0 |  | Fe_Cr_Ni_W_Al | Fe7Cr12Ni32W44Al5 | 0.04989131 | -4.7444 | 7.27 | 75.10386
1436 | 4 | 12 | 23 | 57 | 4 | 131.557 | 0.2803373 | 0.1261778 | 1582.531 | 0 | 0 | 0 |  | Fe_Cr_Ni_W_Al | Fe4Cr12Ni23W57Al4 | 0.04702652 | -3.4196 | 6.88 | 74.899
1437 | 42 | 5 | 37 | 6 | 10 | 79.72005 | 0.2981088 | 0.1159828 | 771.6774 | 1 | 0 | 0 |  | Fe_Cr_Ni_W_Al | Fe42Cr5Ni37W6Al10 | 0.04839707 | -7.4516 | 8.02 | 45.79039
1438 | 35 | 5 | 41 | 9 | 10 | 82.56128 | 0.2977505 | 0.1236333 | 890.9507 | 1 | 0 | 0 |  | Fe_Cr_Ni_W_Al | Fe35Cr5Ni41W9Al10 | 0.04970116 | -7.6368 | 8.04 | 51.4525
1439 | 28 | 6 | 44 | 13 | 9 | 87.46832 | 0.295869 | 0.1301109 | 1030.896 | 1 | 0 | 0 |  | Fe_Cr_Ni_W_Al | Fe28Cr6Ni44W13Al9 | 0.04981287 | -7.3504 | 8.05 | 56.65605
1440 | 22 | 7 | 45 | 18 | 8 | 93.35251 | 0.2935314 | 0.1364535 | 1194.568 | 1 | 0 | 0 |  | Fe_Cr_Ni_W_Al | Fe22Cr7Ni45W18Al8 | 0.05013592 | -6.9388 | 8 | 61.85054
1441 | 16 | 8 | 45 | 25 | 6 | 101.7929 | 0.290573 | 0.1414458 | 1392.193 | 0 | 0 | 0 |  | Fe_Cr_Ni_W_Al | Fe16Cr8Ni45W25Al6 | 0.04958797 | -6.0156 | 7.94 | 66.25856
1442 | 11 | 9 | 43 | 32 | 5 | 109.2361 | 0.2879831 | 0.1442731 | 1553.765 | 0 | 0 | 0 |  | Fe_Cr_Ni_W_Al | Fe11Cr9Ni43W32Al5 | 0.0497302 | -5.4796 | 7.79 | 69.81082
1443 | 6 | 11 | 38 | 43 | 3 | 120.5646 | 0.2841078 | 0.1426923 | 1708.46 | 0 | 0 | 0 |  | Fe_Cr_Ni_W_Al | Fe6Cr11Ni38W43Al3 | 0.04857501 | -4.380355 | 7.534653 | 71.5335
1444 | 32 | 3 | 50 | 9 | 6 | 84.59733 | 0.2996786 | 0.1153626 | 828.6824 | 1 | 0 | 0 |  | Fe_Cr_Ni_W_Al | Fe32Cr3Ni50W9Al6 | 0.04309995 | -5.8676 | 8.46 | 47.02345
1445 | 25 | 4 | 52 | 13 | 6 | 88.84655 | 0.2978405 | 0.1259255 | 1003.765 | 1 | 0 | 0 |  | Fe_Cr_Ni_W_Al | Fe25Cr4Ni52W13Al6 | 0.04532133 | -6.0168 | 8.4 | 53.22396
1446 | 19 | 5 | 53 | 18 | 5 | 94.81439 | 0.2954029 | 0.1338461 | 1186.547 | 1 | 0 | 0 |  | Fe_Cr_Ni_W_Al | Fe19Cr5Ni53W18Al5 | 0.04604515 | -5.6164 | 8.35 | 58.20404
1447 | 13 | 6 | 53 | 23 | 4 | 100.8688 | 0.2930813 | 0.1395886 | 1355.848 | 1 | 0 | 0 |  | Fe_Cr_Ni_W_Al | Fe13Cr6Ni53W23Al4 | 0.04662074 | -5.248852 | 8.282828 | 62.04501
1448 | 8 | 8 | 50 | 30 | 4 | 107.7819 | 0.2897736 | 0.1453561 | 1549.936 | 0 | 0 | 0 |  | Fe_Cr_Ni_W_Al | Fe8Cr8Ni50W30Al4 | 0.04830006 | -5.2944 | 8.04 | 67.0096
1449 | 12 | 3 | 5 | 33 | 47 | 80.32142 | 0.2955482 | 0.09619717 | 621.8303 | 0 | 0 | 0 |  | Fe_Cr_Ni_W_Al | Fe12Cr3Ni5W33Al47 | 0.05154051 | -6.6172 | 5.03 | 103.0727
1450 | 11 | 5 | 5 | 39 | 40 | 89.98095 | 0.2910835 | 0.09680558 | 712.8993 | 0 | 0 | 0 |  | Fe_Cr_Ni_W_Al | Fe11Cr5Ni5W39Al40 | 0.05101449 | -6.036 | 5.22 | 104.4002
1451 | 10 | 7 | 4 | 44 | 34 | 98.49324 | 0.2874748 | 0.09410976 | 756.0945 | 0 | 0 | 0 |  | Fe_Cr_Ni_W_Al | Fe10Cr7Ni4W44Al34 | 0.0498416 | -5.170901 | 5.333333 | 104.3
1452 | 9 | 11 | 4 | 49 | 27 | 108.0152 | 0.2832914 | 0.09649923 | 865.2514 | 0 | 0 | 0 |  | Fe_Cr_Ni_W_Al | Fe9Cr11Ni4W49Al27 | 0.04977836 | -4.4772 | 5.53 | 100.9791
1453 | 7 | 14 | 3 | 53 | 22 | 115.6726 | 0.2802599 | 0.09279224 | 879.5235 | 0 | 0 | 0 |  | Fe_Cr_Ni_W_Al | Fe7Cr14Ni3W53Al22 | 0.0482384 | -3.561677 | 5.59596 | 98.3362
1454 | 19 | 3 | 6 | 21 | 51 | 67.87978 | 0.3010689 | 0.1118846 | 636.9258 | 0 | 0 | 0 |  | Fe_Cr_Ni_W_Al | Fe19Cr3Ni6W21Al51 | 0.05888652 | -8.7156 | 5.09 | 91.09699
1455 | 17 | 5 | 7 | 27 | 44 | 77.58517 | 0.2955928 | 0.1127887 | 750.043 | 0 | 0 | 0 |  | Fe_Cr_Ni_W_Al | Fe17Cr5Ni7W27Al44 | 0.05803252 | -8.232 | 5.3 | 95.81519
1456 | 16 | 7 | 8 | 32 | 38 | 85.94102 | 0.2915295 | 0.1139999 | 854.1187 | 0 | 0 | 0 |  | Fe_Cr_Ni_W_Al | Fe16Cr7Ni8W32Al38 | 0.05747293 | -7.752965 | 5.50495 | 97.29633
1457 | 14 | 10 | 8 | 36 | 32 | 93.96692 | 0.2874424 | 0.113182 | 930.4519 | 0 | 0 | 0 |  | Fe_Cr_Ni_W_Al | Fe14Cr10Ni8W36Al32 | 0.05648148 | -6.9968 | 5.64 | 97.45104
1458 | 11 | 14 | 9 | 40 | 26 | 102.3337 | 0.2833967 | 0.1138467 | 1026.154 | 0 | 0 | 0 |  | Fe_Cr_Ni_W_Al | Fe11Cr14Ni9W40Al26 | 0.05532673 | -6.3072 | 5.8 | 95.89388
1459 | 9 | 18 | 8 | 44 | 21 | 110.1792 | 0.2796699 | 0.11164 | 1077.02 | 0 | 0 | 0 |  | Fe_Cr_Ni_W_Al | Fe9Cr18Ni8W44Al21 | 0.05375008 | -5.1924 | 5.87 | 94.00011
1460 | 7 | 23 | 7 | 46 | 16 | 117.1313 | 0.2757947 | 0.1099191 | 1118.47 | 0 | 0 | 0 |  | Fe_Cr_Ni_W_Al | Fe7Cr23Ni7W46Al16 | 0.05249521 | -4.139169 | 5.939394 | 90.76388
1461 | 29 | 3 | 4 | 12 | 52 | 59.49897 | 0.305212 | 0.1215336 | 612.9223 | 0 | 0 | 0 |  | Fe_Cr_Ni_W_Al | Fe29Cr3Ni4W12Al52 | 0.06463689 | -9.7932 | 5.18 | 77.01298
1462 | 27 | 4 | 8 | 16 | 46 | 66.67678 | 0.301076 | 0.1256832 | 735.7826 | 0 | 0 | 0 |  | Fe_Cr_Ni_W_Al | Fe27Cr4Ni8W16Al46 | 0.06439842 | -10.25547 | 5.485149 | 82.04625
1463 | 24 | 6 | 10 | 21 | 39 | 75.63656 | 0.2959254 | 0.1266097 | 857.3977 | 0 | 0 | 0 |  | Fe_Cr_Ni_W_Al | Fe24Cr6Ni10W21Al39 | 0.06308896 | -9.7608 | 5.71 | 86.78122
1464 | 21 | 9 | 12 | 25 | 34 | 82.9972 | 0.2916624 | 0.1282012 | 965.0108 | 0 | 0 | 0 |  | Fe_Cr_Ni_W_Al | Fe21Cr9Ni12W25Al34 | 0.06186848 | -9.298696 | 5.881188 | 88.52026
1465 | 17 | 13 | 13 | 28 | 29 | 89.94378 | 0.2872807 | 0.1276047 | 1042.174 | 0 | 0 | 0 |  | Fe_Cr_Ni_W_Al | Fe17Cr13Ni13W28Al29 | 0.06049349 | -8.674 | 5.99 | 89.07231
1466 | 14 | 17 | 14 | 31 | 24 | 97.0124 | 0.2832987 | 0.127586 | 1126.479 | 0 | 0 | 0 |  | Fe_Cr_Ni_W_Al | Fe14Cr17Ni14W31Al24 | 0.05895516 | -7.8908 | 6.12 | 88.35015
1467 | 11 | 23 | 13 | 34 | 19 | 104.8259 | 0.278204 | 0.1249338 | 1179.539 | 0 | 0 | 0 |  | Fe_Cr_Ni_W_Al | Fe11Cr23Ni13W34Al19 | 0.05700914 | -6.6284 | 6.17 | 86.90715
1468 | 8 | 29 | 12 | 36 | 15 | 111.1842 | 0.2737464 | 0.1221711 | 1207.466 | 0 | 0 | 0 |  | Fe_Cr_Ni_W_Al | Fe8Cr29Ni12W36Al15 | 0.05519124 | -5.5288 | 6.19 | 85.00141
1469 | 6 | 36 | 9 | 37 | 12 | 116.3743 | 0.2688704 | 0.1174056 | 1185.182 | 0 | 0 | 0 |  | Fe_Cr_Ni_W_Al | Fe6Cr36Ni9W37Al12 | 0.05364123 | -4.254 | 6.12 | 83.22841
1470 | 38 | 3 | 6 | 10 | 43 | 62.72025 | 0.3032121 | 0.1312283 | 726.4767 | 0 | 0 | 0 |  | Fe_Cr_Ni_W_Al | Fe38Cr3Ni6W10Al43 | 0.06777224 | -10.6584 | 5.71 | 71.31778
1471 | 34 | 4 | 10 | 13 | 38 | 68.44049 | 0.3001414 | 0.1333583 | 822.6004 | 0 | 0 | 0 |  | Fe_Cr_Ni_W_Al | Fe34Cr4Ni10W13Al38 | 0.06661084 | -10.82094 | 5.939394 | 75.41469
1472 | 29 | 7 | 14 | 16 | 33 | 74.99874 | 0.2958501 | 0.1354327 | 928.9894 | 0 | 0 | 0 |  | Fe_Cr_Ni_W_Al | Fe29Cr7Ni14W16Al33 | 0.06511138 | -10.74094 | 6.151515 | 77.91163
1473 | 25 | 10 | 17 | 19 | 29 | 81.0813 | 0.292116 | 0.1368636 | 1024.846 | 1 | 0 | 0 |  | Fe_Cr_Ni_W_Al | Fe25Cr10Ni17W19Al29 | 0.06350871 | -10.3568 | 6.31 | 79.45715
1474 | 20 | 15 | 19 | 21 | 25 | 86.90091 | 0.2874632 | 0.1369804 | 1098.687 | 1 | 0 | 0 |  | Fe_Cr_Ni_W_Al | Fe20Cr15Ni19W21Al25 | 0.06184501 | -9.8748 | 6.41 | 79.49409
1475 | 16 | 20 | 19 | 24 | 21 | 93.79874 | 0.2826228 | 0.1350867 | 1163.158 | 0 | 0 | 0 |  | Fe_Cr_Ni_W_Al | Fe16Cr20Ni19W24Al21 | 0.05980462 | -8.8632 | 6.45 | 80.05762
1476 | 12 | 26 | 18 | 26 | 17 | 100.3967 | 0.2773855 | 0.1317448 | 1197.655 | 0 | 0 | 0 |  | Fe_Cr_Ni_W_Al | Fe12Cr26Ni18W26Al17 | 0.05767797 | -7.765738 | 6.454545 | 79.47611
1477 | 9 | 34 | 17 | 28 | 13 | 107.1205 | 0.2716526 | 0.1278009 | 1214.448 | 0 | 0 | 0 |  | Fe_Cr_Ni_W_Al | Fe9Cr34Ni17W28Al13 | 0.05501713 | -6.442898 | 6.465347 | 77.42725
1478 | 6 | 43 | 12 | 28 | 11 | 111.6924 | 0.2648786 | 0.1205434 | 1149.214 | 0 | 0 | 0 |  | Fe_Cr_Ni_W_Al | Fe6Cr43Ni12W28Al11 | 0.05351046 | -5.1176 | 6.27 | 76.49433
1479 | 45 | 3 | 9 | 8 | 35 | 65.5177 | 0.3018203 | 0.1360256 | 799.2834 | 0 | 0 | 0 |  | Fe_Cr_Ni_W_Al | Fe45Cr3Ni9W8Al35 | 0.0679057 | -10.8764 | 6.21 | 65.01838
1480 | 39 | 5 | 14 | 10 | 31 | 70.12571 | 0.2990111 | 0.1376651 | 877.4816 | 0 | 0 | 0 |  | Fe_Cr_Ni_W_Al | Fe39Cr5Ni14W10Al31 | 0.06635624 | -11.08622 | 6.414141 | 67.5198
1481 | 33 | 8 | 19 | 12 | 27 | 75.26747 | 0.2955825 | 0.1390949 | 960.5185 | 1 | 0 | 0 |  | Fe_Cr_Ni_W_Al | Fe33Cr8Ni19W12Al27 | 0.06444488 | -11.04581 | 6.616162 | 68.96203
1482 | 28 | 12 | 22 | 14 | 24 | 80.22542 | 0.2916073 | 0.1394162 | 1027.677 | 1 | 0 | 0 |  | Fe_Cr_Ni_W_Al | Fe28Cr12Ni22W14Al24 | 0.06262929 | -10.6928 | 6.72 | 69.96284
1483 | 23 | 17 | 24 | 16 | 20 | 86.24914 | 0.2867498 | 0.1386261 | 1095.107 | 1 | 0 | 0 |  | Fe_Cr_Ni_W_Al | Fe23Cr17Ni24W16Al20 | 0.06019638 | -9.9564 | 6.82 | 70.1834
1484 | 18 | 22 | 25 | 18 | 17 | 91.69149 | 0.2823008 | 0.1374185 | 1148.096 | 1 | 0 | 0 |  | Fe_Cr_Ni_W_Al | Fe18Cr22Ni25W18Al17 | 0.0580989 | -9.2672 | 6.85 | 70.61508
1485 | 13 | 30 | 24 | 20 | 13 | 98.93304 | 0.275565 | 0.1330816 | 1175.601 | 0 | 0 | 0 |  | Fe_Cr_Ni_W_Al | Fe13Cr30Ni24W20Al13 | 0.05498183 | -8.0148 | 6.83 | 69.9446
1486 | 9 | 38 | 22 | 20 | 11 | 102.9532 | 0.2694952 | 0.1278857 | 1141.327 | 0 | 0 | 0 |  | Fe_Cr_Ni_W_Al | Fe9Cr38Ni22W20Al11 | 0.05299186 | -7.2732 | 6.73 | 68.51304
1487 | 6 | 50 | 16 | 20 | 8 | 109.2184 | 0.2599675 | 0.1176763 | 1053.618 | 0 | 0 | 0 |  | Fe_Cr_Ni_W_Al | Fe6Cr50Ni16W20Al8 | 0.04965497 | -5.4864 | 6.52 | 66.34119
1488 | 50 | 3 | 14 | 7 | 25 | 70.61407 | 0.299753 | 0.1350986 | 855.5967 | 0 | 0 | 0 |  | Fe_Cr_Ni_W_Al | Fe50Cr3Ni14W7Al25 | 0.06424617 | -10.06714 | 6.818182 | 58.92673
1489 | 42 | 6 | 21 | 8 | 23 | 73.52245 | 0.2976737 | 0.1356858 | 897.0108 | 0 | 0 | 0 |  | Fe_Cr_Ni_W_Al | Fe42Cr6Ni21W8Al23 | 0.06258864 | -10.5416 | 6.99 | 59.56269
1490 | 36 | 9 | 26 | 9 | 20 | 77.18632 | 0.2949969 | 0.1353238 | 938.9105 | 1 | 0 | 0 |  | Fe_Cr_Ni_W_Al | Fe36Cr9Ni26W9Al20 | 0.0603199 | -10.39 | 7.16 | 59.54788
1491 | 29 | 13 | 28 | 11 | 18 | 81.62134 | 0.2910838 | 0.136652 | 1009.4 | 1 | 0 | 0 |  | Fe_Cr_Ni_W_Al | Fe29Cr13Ni28W11Al18 | 0.05889503 | -10.1606 | 7.171717 | 61.85254
1492 | 24 | 18 | 30 | 12 | 16 | 85.42189 | 0.2869528 | 0.1352938 | 1035.895 | 1 | 0 | 0 |  | Fe_Cr_Ni_W_Al | Fe24Cr18Ni30W12Al16 | 0.05696686 | -9.8256 | 7.2 | 61.68467
1493 | 18 | 25 | 31 | 14 | 13 | 91.53513 | 0.2810112 | 0.1325547 | 1072.232 | 1 | 0 | 0 |  | Fe_Cr_Ni_W_Al | Fe18Cr25Ni31W14Al13 | 0.05409451 | -9.017547 | 7.19802 | 62.02547
1494 | 13 | 32 | 30 | 15 | 10 | 97.06696 | 0.2749475 | 0.1290553 | 1086.809 | 0 | 0 | 0 |  | Fe_Cr_Ni_W_Al | Fe13Cr32Ni30W15Al10 | 0.05103904 | -8.1264 | 7.16 | 61.28328
1495 | 8 | 42 | 26 | 15 | 8 | 102.0945 | 0.2665696 | 0.1229758 | 1049.609 | 0 | 0 | 0 |  | Fe_Cr_Ni_W_Al | Fe8Cr42Ni26W15Al8 | 0.04845362 | -7.271095 | 6.969697 | 60.06999
1496 | 5 | 55 | 19 | 15 | 6 | 107.8716 | 0.2560694 | 0.111254 | 937.3894 | 0 | 0 | 0 |  | Fe_Cr_Ni_W_Al | Fe5Cr55Ni19W15Al6 | 0.04523307 | -5.6512 | 6.68 | 58.35977
1497 | 52 | 3 | 21 | 7 | 17 | 75.84118 | 0.2983473 | 0.1279313 | 850.6765 | 0 | 0 | 0 |  | Fe_Cr_Ni_W_Al | Fe52Cr3Ni21W7Al17 | 0.05781528 | -8.6108 | 7.37 | 53.65571
1498 | 43 | 6 | 28 | 7 | 16 | 77.07707 | 0.2971274 | 0.1281189 | 864.3995 | 1 | 0 | 0 |  | Fe_Cr_Ni_W_Al | Fe43Cr6Ni28W7Al16 | 0.05654339 | -9.1984 | 7.5 | 53.01432
1499 | 36 | 9 | 33 | 7 | 15 | 78.43686 | 0.2954982 | 0.1280364 | 875.9152 | 1 | 0 | 0 |  | Fe_Cr_Ni_W_Al | Fe36Cr9Ni33W7Al15 | 0.05526307 | -9.5196 | 7.59 | 52.30478
1500 | 30 | 14 | 36 | 8 | 13 | 82.26045 | 0.2913076 | 0.1255561 | 888.2385 | 1 | 0 | 0 |  | Fe_Cr_Ni_W_Al | Fe30Cr14Ni36W8Al13 | 0.05286584 | -9.204588 | 7.633663 | 52.32516
1501 | 24 | 19 | 38 | 9 | 11 | 86.15716 | 0.2870917 | 0.124323 | 913.7685 | 1 | 0 | 0 |  | Fe_Cr_Ni_W_Al | Fe24Cr19Ni38W9Al11 | 0.05050044 | -8.852858 | 7.653465 | 52.42463
1502 | 18 | 25 | 38 | 10 | 9 | 90.5881 | 0.2818063 | 0.1238034 | 951.159 | 1 | 0 | 0 |  | Fe_Cr_Ni_W_Al | Fe18Cr25Ni38W10Al9 | 0.04811369 | -8.4376 | 7.61 | 52.6446
1503 | 12 | 33 | 37 | 11 | 7 | 95.69414 | 0.2751128 | 0.1204106 | 956.3622 | 1 | 0 | 0 |  | Fe_Cr_Ni_W_Al | Fe12Cr33Ni37W11Al7 | 0.04530159 | -7.91 | 7.51 | 52.53105
1504 | 7 | 44 | 32 | 12 | 5 | 101.9718 | 0.265741 | 0.114459 | 932.5768 | 0 | 0 | 0 |  | Fe_Cr_Ni_W_Al | Fe7Cr44Ni32W12Al5 | 0.04221463 | -6.9844 | 7.27 | 52.44988
1505 | 4 | 57 | 23 | 12 | 4 | 107.318 | 0.254502 | 0.1047328 | 842.5594 | 0 | 0 | 0 |  | Fe_Cr_Ni_W_Al | Fe4Cr57Ni23W12Al4 | 0.04013599 | -5.7236 | 6.88 | 51.88941
1506 | 42 | 6 | 37 | 5 | 10 | 79.00067 | 0.2977318 | 0.1135729 | 736.3572 | 1 | 0 | 0 |  | Fe_Cr_Ni_W_Al | Fe42Cr6Ni37W5Al10 | 0.04785316 | -7.5596 | 8.02 | 43.65902
1507 | 35 | 9 | 41 | 5 | 10 | 79.71337 | 0.2962192 | 0.1146525 | 751.1003 | 1 | 0 | 0 |  | Fe_Cr_Ni_W_Al | Fe35Cr9Ni41W5Al10 | 0.04769571 | -8.0832 | 8.04 | 43.7374
1508 | 28 | 13 | 44 | 6 | 9 | 82.58501 | 0.2930436 | 0.1158788 | 789.7661 | 1 | 0 | 0 |  | Fe_Cr_Ni_W_Al | Fe28Cr13Ni44W6Al9 | 0.04643172 | -8.1232 | 8.05 | 44.93327
1509 | 22 | 18 | 45 | 7 | 8 | 85.88556 | 0.288799 | 0.1166035 | 826.3479 | 1 | 0 | 0 |  | Fe_Cr_Ni_W_Al | Fe22Cr18Ni45W7Al8 | 0.04514047 | -8.1092 | 8 | 46.01173
1510 | 16 | 25 | 45 | 8 | 6 | 90.68359 | 0.2826979 | 0.1137658 | 835.9264 | 1 | 0 | 0 |  | Fe_Cr_Ni_W_Al | Fe16Cr25Ni45W8Al6 | 0.04192779 | -7.6748 | 7.94 | 45.94569
1511 | 11 | 32 | 43 | 9 | 5 | 94.80167 | 0.2766746 | 0.1127224 | 856.2342 | 1 | 0 | 0 |  | Fe_Cr_Ni_W_Al | Fe11Cr32Ni43W9Al5 | 0.04047958 | -7.5312 | 7.79 | 46.90203
1512 | 6 | 43 | 38 | 11 | 3 | 101.9492 | 0.2673491 | 0.1069607 | 842.8428 | 0 | 0 | 0 |  | Fe_Cr_Ni_W_Al | Fe6Cr43Ni38W11Al3 | 0.03739423 | -6.664053 | 7.534653 | 48.31414
1513 | 32 | 9 | 50 | 3 | 6 | 80.23559 | 0.2975159 | 0.09601147 | 572.9332 | 1 | 1 | 1 | 572.9332 | Fe_Cr_Ni_W_Al | Fe32Cr9Ni50W3Al6 | 0.03842973 | -6.5396 | 8.46 | 34.2065
1514 | 25 | 13 | 52 | 4 | 6 | 82.44823 | 0.2943969 | 0.1013552 | 639.4761 | 1 | 1 | 1 | 639.4761 | Fe_Cr_Ni_W_Al | Fe25Cr13Ni52W4Al6 | 0.03916481 | -7.0284 | 8.4 | 36.9359
1515 | 19 | 18 | 53 | 5 | 5 | 85.82574 | 0.2900543 | 0.1022804 | 673.6526 | 1 | 0 | 0 |  | Fe_Cr_Ni_W_Al | Fe19Cr18Ni53W5Al5 | 0.03757641 | -7.0256 | 8.35 | 38.19895
1516 | 13 | 23 | 53 | 6 | 4 | 89.34594 | 0.2855694 | 0.1059442 | 739.6082 | 1 | 0 | 0 |  | Fe_Cr_Ni_W_Al | Fe13Cr23Ni53W6Al4 | 0.03607342 | -7.031936 | 8.282828 | 39.52343
1517 | 8 | 30 | 50 | 8 | 4 | 93.68043 | 0.2793853 | 0.1085036 | 800.7185 | 1 | 0 | 0 |  | Fe_Cr_Ni_W_Al | Fe8Cr30Ni50W8Al4 | 0.03753294 | -7.4064 | 8.04 | 43.73015
1518 | 12 | 5 | 33 | 3 | 47 | 52.78692 | 0.3137846 | 0.1530726 | 744.5041 | 1 | 0 | 0 |  | Fe_Cr_Ni_W_Al | Fe12Cr5Ni33W3Al47 | 0.06895502 | -18.0988 | 6.15 | 58.28008
1519 | 11 | 5 | 39 | 5 | 40 | 58.44905 | 0.3106516 | 0.1564039 | 865.7653 | 1 | 0 | 0 |  | Fe_Cr_Ni_W_Al | Fe11Cr5Ni39W5Al40 | 0.06814522 | -17.7592 | 6.58 | 61.7945
1520 | 10 | 4 | 44 | 7 | 34 | 63.36612 | 0.3090369 | 0.1579828 | 966.5547 | 1 | 0 | 0 |  | Fe_Cr_Ni_W_Al | Fe10Cr4Ni44W7Al34 | 0.06669752 | -16.95174 | 6.949495 | 64.28412
1521 | 9 | 4 | 49 | 11 | 27 | 71.70723 | 0.3050961 | 0.1566816 | 1100.821 | 1 | 0 | 0 |  | Fe_Cr_Ni_W_Al | Fe9Cr4Ni49W11Al27 | 0.06372244 | -14.9264 | 7.33 | 67.56249
1522 | 7 | 3 | 53 | 14 | 22 | 77.52241 | 0.3035789 | 0.1564955 | 1203.613 | 1 | 0 | 0 |  | Fe_Cr_Ni_W_Al | Fe7Cr3Ni53W14Al22 | 0.06122295 | -13.33823 | 7.616162 | 69.10977
1523 | 19 | 6 | 21 | 3 | 51 | 51.53509 | 0.31173 | 0.1416657 | 641.6932 | 0 | 0 | 0 |  | Fe_Cr_Ni_W_Al | Fe19Cr6Ni21W3Al51 | 0.06877045 | -15.8208 | 5.69 | 57.768
1524 | 17 | 7 | 27 | 5 | 44 | 57.31939 | 0.3077888 | 0.1475652 | 771.1951 | 1 | 0 | 0 |  | Fe_Cr_Ni_W_Al | Fe17Cr7Ni27W5Al44 | 0.06852411 | -16.2456 | 6.1 | 62.08599
1525 | 16 | 8 | 32 | 7 | 38 | 62.97283 | 0.3043398 | 0.1497096 | 877.0874 | 1 | 0 | 0 |  | Fe_Cr_Ni_W_Al | Fe16Cr8Ni32W7Al38 | 0.06748434 | -15.90903 | 6.455446 | 64.6542
1526 | 14 | 8 | 36 | 10 | 32 | 69.25308 | 0.3015776 | 0.1512342 | 993.683 | 1 | 0 | 0 |  | Fe_Cr_Ni_W_Al | Fe14Cr8Ni36W10Al32 | 0.06564106 | -15.0432 | 6.76 | 68.22874
1527 | 11 | 9 | 40 | 14 | 26 | 77.12971 | 0.2979188 | 0.1513903 | 1124.364 | 1 | 0 | 0 |  | Fe_Cr_Ni_W_Al | Fe11Cr9Ni40W14Al26 | 0.06299468 | -13.6588 | 7.04 | 71.32554
1528 | 9 | 8 | 44 | 18 | 21 | 83.92274 | 0.2964146 | 0.1516178 | 1244.447 | 1 | 0 | 0 |  | Fe_Cr_Ni_W_Al | Fe9Cr8Ni44W18Al21 | 0.06039552 | -12.1612 | 7.31 | 73.16745
1529 | 7 | 7 | 46 | 23 | 16 | 91.93782 | 0.2944701 | 0.1514405 | 1381.037 | 1 | 0 | 0 |  | Fe_Cr_Ni_W_Al | Fe7Cr7Ni46W23Al16 | 0.05752732 | -10.30099 | 7.515152 | 74.71668
1530 | 29 | 4 | 12 | 3 | 52 | 51.00192 | 0.3117907 | 0.1339737 | 584.8916 | 0 | 0 | 0 |  | Fe_Cr_Ni_W_Al | Fe29Cr4Ni12W3Al52 | 0.06907517 | -13.5808 | 5.5 | 57.21246
1531 | 27 | 8 | 16 | 4 | 46 | 56.32213 | 0.3055664 | 0.1376868 | 677.4085 | 0 | 0 | 0 |  | Fe_Cr_Ni_W_Al | Fe27Cr8Ni16W4Al46 | 0.0692056 | -14.13116 | 5.80198 | 59.10899
1532 | 24 | 10 | 21 | 6 | 39 | 62.40248 | 0.3011614 | 0.1424633 | 798.555 | 0 | 0 | 0 |  | Fe_Cr_Ni_W_Al | Fe24Cr10Ni21W6Al39 | 0.06814982 | -14.2872 | 6.15 | 62.57295
1533 | 21 | 12 | 25 | 9 | 34 | 68.81697 | 0.2971509 | 0.1437105 | 903.4716 | 1 | 0 | 0 |  | Fe_Cr_Ni_W_Al | Fe21Cr12Ni25W9Al34 | 0.06641182 | -13.80845 | 6.39604 | 66.61776
1534 | 17 | 13 | 28 | 13 | 29 | 75.87144 | 0.2938969 | 0.1450386 | 1024.134 | 1 | 0 | 0 |  | Fe_Cr_Ni_W_Al | Fe17Cr13Ni28W13Al29 | 0.06429919 | -12.982 | 6.59 | 71.37427
1535 | 14 | 14 | 31 | 17 | 24 | 83.15637 | 0.2910344 | 0.1451437 | 1137.974 | 1 | 0 | 0 |  | Fe_Cr_Ni_W_Al | Fe14Cr14Ni31W17Al24 | 0.06188167 | -11.874 | 6.8 | 74.08776
1536 | 11 | 13 | 34 | 23 | 19 | 91.80818 | 0.2893698 | 0.1453259 | 1282.122 | 1 | 0 | 0 |  | Fe_Cr_Ni_W_Al | Fe11Cr13Ni34W23Al19 | 0.05904752 | -10.3548 | 7.01 | 77.22413
1537 | 8 | 12 | 36 | 29 | 15 | 99.7736 | 0.2880399 | 0.1452622 | 1413.573 | 0 | 0 | 0 |  | Fe_Cr_Ni_W_Al | Fe8Cr12Ni36W29Al15 | 0.05653215 | -8.94 | 7.15 | 78.88086
1538 | 6 | 9 | 37 | 36 | 12 | 107.2489 | 0.287893 | 0.1450361 | 1541.428 | 0 | 0 | 0 |  | Fe_Cr_Ni_W_Al | Fe6Cr9Ni37W36Al12 | 0.05437572 | -7.602 | 7.24 | 80.03145
1539 | 38 | 6 | 10 | 3 | 43 | 56.69679 | 0.3053451 | 0.135907 | 668.8579 | 0 | 0 | 0 |  | Fe_Cr_Ni_W_Al | Fe38Cr6Ni10W3Al43 | 0.0699167 | -12.7008 | 5.87 | 55.86061
1540 | 34 | 10 | 13 | 4 | 38 | 61.36745 | 0.2999568 | 0.1377888 | 739.857 | 0 | 0 | 0 |  | Fe_Cr_Ni_W_Al | Fe34Cr10Ni13W4Al38 | 0.0688691 | -12.8289 | 6.060606 | 57.44093
1541 | 29 | 14 | 16 | 7 | 33 | 68.36345 | 0.2940282 | 0.138415 | 837.7181 | 0 | 0 | 0 |  | Fe_Cr_Ni_W_Al | Fe29Cr14Ni16W7Al33 | 0.06689162 | -12.39261 | 6.232323 | 62.53546
1542 | 25 | 17 | 19 | 10 | 29 | 74.62452 | 0.2899301 | 0.1384878 | 923.8248 | 1 | 0 | 0 |  | Fe_Cr_Ni_W_Al | Fe25Cr17Ni19W10Al29 | 0.06489125 | -11.8572 | 6.39 | 66.24105
1543 | 20 | 19 | 21 | 15 | 25 | 82.48435 | 0.2863595 | 0.1385918 | 1037.645 | 1 | 0 | 0 |  | Fe_Cr_Ni_W_Al | Fe20Cr19Ni21W15Al25 | 0.0626019 | -10.8892 | 6.49 | 71.99799
1544 | 16 | 19 | 24 | 20 | 21 | 89.7531 | 0.2848238 | 0.1394744 | 1157.766 | 1 | 0 | 0 |  | Fe_Cr_Ni_W_Al | Fe16Cr19Ni24W20Al21 | 0.06027886 | -9.9752 | 6.65 | 75.77481
1545 | 12 | 18 | 26 | 26 | 17 | 97.82447 | 0.2837223 | 0.139986 | 1290.429 | 1 | 0 | 0 |  | Fe_Cr_Ni_W_Al | Fe12Cr18Ni26W26Al17 | 0.05784102 | -8.81053 | 6.777778 | 79.05556
1546 | 9 | 17 | 28 | 34 | 13 | 107.0565 | 0.2827118 | 0.1380899 | 1410.298 | 0 | 0 | 0 |  | Fe_Cr_Ni_W_Al | Fe9Cr17Ni28W34Al13 | 0.0549895 | -7.315361 | 6.90099 | 80.46933
1547 | 6 | 12 | 28 | 43 | 11 | 114.8974 | 0.2837298 | 0.1365177 | 1520.049 | 0 | 0 | 0 |  | Fe_Cr_Ni_W_Al | Fe6Cr12Ni28W43Al11 | 0.05276404 | -6.2496 | 6.91 | 82.41255
1548 | 45 | 9 | 8 | 3 | 35 | 62.42021 | 0.2988758 | 0.1342863 | 723.7427 | 0 | 0 | 0 |  | Fe_Cr_Ni_W_Al | Fe45Cr9Ni8W3Al35 | 0.06857668 | -11.4076 | 6.17 | 53.55521
1549 | 39 | 14 | 10 | 5 | 31 | 68.05151 | 0.292701 | 0.1340391 | 788.5177 | 0 | 0 | 0 |  | Fe_Cr_Ni_W_Al | Fe39Cr14Ni10W5Al31 | 0.0667785 | -11.08254 | 6.252525 | 57.1192
1550 | 33 | 19 | 12 | 8 | 27 | 74.93998 | 0.2867294 | 0.1333418 | 866.8842 | 0 | 0 | 0 |  | Fe_Cr_Ni_W_Al | Fe33Cr19Ni12W8Al27 | 0.06454046 | -10.46505 | 6.333333 | 61.63651
1551 | 28 | 22 | 14 | 12 | 24 | 81.58599 | 0.2831163 | 0.1328821 | 950.1351 | 0 | 0 | 0 |  | Fe_Cr_Ni_W_Al | Fe28Cr22Ni14W12Al24 | 0.06254472 | -9.7744 | 6.4 | 66.82519
1552 | 23 | 24 | 16 | 17 | 20 | 89.52892 | 0.2801902 | 0.1327689 | 1056.438 | 0 | 0 | 0 |  | Fe_Cr_Ni_W_Al | Fe23Cr24Ni16W17Al20 | 0.06006326 | -8.7856 | 6.5 | 71.56508
1553 | 18 | 25 | 18 | 22 | 17 | 96.44479 | 0.2785446 | 0.1329773 | 1156.047 | 0 | 0 | 0 |  | Fe_Cr_Ni_W_Al | Fe18Cr25Ni18W22Al17 | 0.05806917 | -7.9928 | 6.57 | 75.21799
1554 | 13 | 24 | 20 | 30 | 13 | 106.1081 | 0.2778361 | 0.1326567 | 1294.634 | 0 | 0 | 0 |  | Fe_Cr_Ni_W_Al | Fe13Cr24Ni20W30Al13 | 0.05534503 | -6.7004 | 6.67 | 78.80035
1555 | 9 | 22 | 20 | 38 | 11 | 113.7966 | 0.2778825 | 0.1303426 | 1378.304 | 0 | 0 | 0 |  | Fe_Cr_Ni_W_Al | Fe9Cr22Ni20W38Al11 | 0.05349646 | -5.7068 | 6.65 | 81.49898
1556 | 6 | 16 | 20 | 50 | 8 | 124.0836 | 0.2793871 | 0.1260032 | 1468.67 | 0 | 0 | 0 |  | Fe_Cr_Ni_W_Al | Fe6Cr16Ni20W50Al8 | 0.05008869 | -4.3616 | 6.68 | 81.17257
1557 | 50 | 14 | 7 | 3 | 25 | 70.23003 | 0.2905873 | 0.1280788 | 755.2497 | 0 | 0 | 0 |  | Fe_Cr_Ni_W_Al | Fe50Cr14Ni7W3Al25 | 0.06387906 | -9.532497 | 6.535354 | 49.37958
1558 | 42 | 21 | 8 | 6 | 23 | 76.60497 | 0.2835562 | 0.1271905 | 817.9582 | 0 | 0 | 0 |  | Fe_Cr_Ni_W_Al | Fe42Cr21Ni8W6Al23 | 0.06222423 | -9.0112 | 6.47 | 55.01318
1559 | 36 | 26 | 9 | 9 | 20 | 83.00773 | 0.2784307 | 0.1259834 | 878.4812 | 0 | 0 | 0 |  | Fe_Cr_Ni_W_Al | Fe36Cr26Ni9W9Al20 | 0.06006643 | -8.2684 | 6.48 | 59.19282
1560 | 29 | 28 | 11 | 13 | 18 | 88.77143 | 0.276208 | 0.1275118 | 967.8652 | 0 | 0 | 0 |  | Fe_Cr_Ni_W_Al | Fe29Cr28Ni11W13Al18 | 0.05886922 | -7.86736 | 6.484848 | 64.95765
1561 | 24 | 30 | 12 | 18 | 16 | 95.30902 | 0.2742746 | 0.1272704 | 1051.084 | 0 | 0 | 0 |  | Fe_Cr_Ni_W_Al | Fe24Cr30Ni12W18Al16 | 0.05744851 | -7.0992 | 6.48 | 70.099
1562 | 18 | 31 | 14 | 25 | 13 | 103.8161 | 0.2731173 | 0.1267148 | 1159.656 | 0 | 0 | 0 |  | Fe_Cr_Ni_W_Al | Fe18Cr31Ni14W25Al13 | 0.05534912 | -6.129987 | 6.524752 | 74.81802
1563 | 13 | 30 | 15 | 32 | 10 | 112.0293 | 0.2728628 | 0.1265387 | 1271.548 | 0 | 0 | 0 |  | Fe_Cr_Ni_W_Al | Fe13Cr30Ni15W32Al10 | 0.05334886 | -5.112 | 6.56 | 77.79068
1564 | 8 | 26 | 15 | 42 | 8 | 121.0072 | 0.2741512 | 0.124792 | 1378.476 | 0 | 0 | 0 |  | Fe_Cr_Ni_W_Al | Fe8Cr26Ni15W42Al8 | 0.05141819 | -4.110601 | 6.525253 | 80.63143
1565 | 5 | 19 | 15 | 55 | 6 | 130.398 | 0.2766637 | 0.1179035 | 1406.657 | 0 | 0 | 0 |  | Fe_Cr_Ni_W_Al | Fe5Cr19Ni15W55Al6 | 0.04802109 | -3.112 | 6.52 | 79.4282
1566 | 52 | 21 | 7 | 3 | 17 | 77.96793 | 0.282114 | 0.1167561 | 723.7159 | 0 | 0 | 0 |  | Fe_Cr_Ni_W_Al | Fe52Cr21Ni7W3Al17 | 0.05651936 | -7.5452 | 6.81 | 44.09544
1567 | 43 | 28 | 7 | 6 | 16 | 83.74932 | 0.2756979 | 0.1180064 | 792.2739 | 0 | 0 | 0 |  | Fe_Cr_Ni_W_Al | Fe43Cr28Ni7W6Al16 | 0.05600069 | -7.136 | 6.66 | 50.48141
1568 | 36 | 33 | 7 | 9 | 15 | 88.87421 | 0.27135 | 0.1186709 | 852.1511 | 0 | 0 | 0 |  | Fe_Cr_Ni_W_Al | Fe36Cr33Ni7W9Al15 | 0.05549161 | -6.6684 | 6.55 | 55.79059
1569 | 30 | 36 | 8 | 14 | 13 | 95.78343 | 0.2690174 | 0.1193748 | 941.2507 | 0 | 0 | 0 |  | Fe_Cr_Ni_W_Al | Fe30Cr36Ni8W14Al13 | 0.05424836 | -5.89354 | 6.524752 | 62.26668
1570 | 24 | 38 | 9 | 19 | 11 | 102.3645 | 0.267468 | 0.1198481 | 1026.386 | 0 | 0 | 0 |  | Fe_Cr_Ni_W_Al | Fe24Cr38Ni9W19Al11 | 0.0531074 | -5.179492 | 6.50495 | 67.23859
1571 | 18 | 38 | 10 | 25 | 9 | 109.3709 | 0.2671771 | 0.1209872 | 1131.398 | 0 | 0 | 0 |  | Fe_Cr_Ni_W_Al | Fe18Cr38Ni10W25Al9 | 0.0521656 | -4.4544 | 6.49 | 71.9698
1572 | 12 | 37 | 11 | 33 | 7 | 117.4191 | 0.2677191 | 0.1210583 | 1241.18 | 0 | 0 | 0 |  | Fe_Cr_Ni_W_Al | Fe12Cr37Ni11W33Al7 | 0.05105553 | -3.638 | 6.47 | 75.92127
1573 | 7 | 32 | 12 | 44 | 5 | 126.4522 | 0.2702403 | 0.1192709 | 1344.878 | 0 | 0 | 0 |  | Fe_Cr_Ni_W_Al | Fe7Cr32Ni12W44Al5 | 0.04943588 | -2.8004 | 6.47 | 78.07554
1574 | 4 | 23 | 12 | 57 | 4 | 134.6494 | 0.2740752 | 0.1132101 | 1367.824 | 0 | 0 | 0 |  | Fe_Cr_Ni_W_Al | Fe4Cr23Ni12W57Al4 | 0.04671206 | -2.1876 | 6.44 | 77.10017
1575 | 42 | 37 | 5 | 6 | 10 | 91.18075 | 0.2666496 | 0.1053661 | 718.5402 | 0 | 0 | 0 |  | Fe_Cr_Ni_W_Al | Fe42Cr37Ni5W6Al10 | 0.04807835 | -5.0708 | 6.74 | 45.65041
1576 | 35 | 41 | 5 | 9 | 10 | 95.27966 | 0.2637211 | 0.1088742 | 794.6758 | 0 | 0 | 0 |  | Fe_Cr_Ni_W_Al | Fe35Cr41Ni5W9Al10 | 0.04929744 | -4.8864 | 6.6 | 51.89836
1577 | 28 | 44 | 6 | 13 | 9 | 100.6735 | 0.2618252 | 0.1112402 | 877.9134 | 0 | 0 | 0 |  | Fe_Cr_Ni_W_Al | Fe28Cr44Ni6W13Al9 | 0.04934165 | -4.4928 | 6.53 | 57.94788
1578 | 22 | 45 | 7 | 18 | 8 | 106.2605 | 0.2615781 | 0.1138508 | 975.3913 | 0 | 0 | 0 |  | Fe_Cr_Ni_W_Al | Fe22Cr45Ni7W18Al8 | 0.04960727 | -4.0508 | 6.48 | 63.98614
1579 | 16 | 45 | 8 | 25 | 6 | 113.9742 | 0.2619845 | 0.1157765 | 1095.789 | 0 | 0 | 0 |  | Fe_Cr_Ni_W_Al | Fe16Cr45Ni8W25Al6 | 0.04900333 | -3.2332 | 6.46 | 69.46024
1580 | 11 | 43 | 9 | 32 | 5 | 120.0567 | 0.263634 | 0.1171314 | 1198.265 | 0 | 0 | 0 |  | Fe_Cr_Ni_W_Al | Fe11Cr43Ni9W32Al5 | 0.04911526 | -2.7732 | 6.43 | 73.61325
1581 | 6 | 38 | 11 | 43 | 3 | 128.6582 | 0.266896 | 0.1161261 | 1306.098 | 0 | 0 | 0 |  | Fe_Cr_Ni_W_Al | Fe6Cr38Ni11W43Al3 | 0.04799817 | -2.114695 | 6.465347 | 75.66066
1582 | 32 | 50 | 3 | 9 | 6 | 101.4289 | 0.2557408 | 0.09800631 | 714.0213 | 0 | 0 | 0 |  | Fe_Cr_Ni_W_Al | Fe32Cr50Ni3W9Al6 | 0.04264789 | -3.2356 | 6.58 | 48.39476
1583 | 25 | 52 | 4 | 13 | 6 | 105.6957 | 0.2551658 | 0.1032645 | 816.5193 | 0 | 0 | 0 |  | Fe_Cr_Ni_W_Al | Fe25Cr52Ni4W13Al6 | 0.04477721 | -3.156 | 6.48 | 55.44315
1584 | 19 | 53 | 5 | 18 | 5 | 111.2746 | 0.25533 | 0.1067467 | 919.2629 | 0 | 0 | 0 |  | Fe_Cr_Ni_W_Al | Fe19Cr53Ni5W18Al5 | 0.04542399 | -2.7172 | 6.43 | 61.49236
1585 | 13 | 53 | 6 | 23 | 4 | 116.7505 | 0.25582 | 0.1097268 | 1020.719 | 0 | 0 | 0 |  | Fe_Cr_Ni_W_Al | Fe13Cr53Ni6W23Al4 | 0.04592565 | -2.31405 | 6.383838 | 66.29563
1586 | 8 | 50 | 8 | 30 | 4 | 121.3411 | 0.2591116 | 0.1129036 | 1132.876 | 0 | 0 | 0 |  | Fe_Cr_Ni_W_Al | Fe8Cr50Ni8W30Al4 | 0.04757888 | -2.3376 | 6.36 | 71.64299
1587 | 12 | 5 | 3 | 33 | 47 | 80.8923 | 0.2939812 | 0.09378459 | 600.6082 | 0 | 0 | 0 |  | Fe_Cr_Ni_W_Al | Fe12Cr5Ni3W33Al47 | 0.05146076 | -6.0508 | 4.95 | 103.0806
1588 | 11 | 5 | 5 | 39 | 40 | 89.98095 | 0.2910835 | 0.09680558 | 712.8993 | 0 | 0 | 0 |  | Fe_Cr_Ni_W_Al | Fe11Cr5Ni5W39Al40 | 0.05101449 | -6.036 | 5.22 | 104.4002
1589 | 10 | 4 | 7 | 44 | 34 | 97.64509 | 0.2895212 | 0.09803252 | 799.8879 | 0 | 0 | 0 |  | Fe_Cr_Ni_W_Al | Fe10Cr4Ni7W44Al34 | 0.04995845 | -5.898174 | 5.454545 | 104.1259
1590 | 9 | 4 | 11 | 49 | 27 | 106.0642 | 0.2877513 | 0.1058505 | 982.1853 | 0 | 0 | 0 |  | Fe_Cr_Ni_W_Al | Fe9Cr4Ni11W49Al27 | 0.05003302 | -5.9584 | 5.81 | 100.3781
1591 | 7 | 3 | 14 | 53 | 22 | 112.6077 | 0.2869964 | 0.1083188 | 1088.041 | 0 | 0 | 0 |  | Fe_Cr_Ni_W_Al | Fe7Cr3Ni14W53Al22 | 0.04864379 | -5.730028 | 6.040404 | 97.10684
1592 | 19 | 6 | 3 | 21 | 51 | 68.77006 | 0.2983252 | 0.1092988 | 618.9625 | 0 | 0 | 0 |  | Fe_Cr_Ni_W_Al | Fe19Cr6Ni3W21Al51 | 0.05878587 | -7.8576 | 4.97 | 90.9748
1593 | 17 | 7 | 5 | 27 | 44 | 78.17501 | 0.2939281 | 0.1112173 | 737.0405 | 0 | 0 | 0 |  | Fe_Cr_Ni_W_Al | Fe17Cr7Ni5W27Al44 | 0.05796712 | -7.7096 | 5.22 | 95.80033
1594 | 16 | 8 | 7 | 32 | 38 | 86.23183 | 0.2907612 | 0.1134531 | 849.0637 | 0 | 0 | 0 |  | Fe_Cr_Ni_W_Al | Fe16Cr8Ni7W32Al38 | 0.0574417 | -7.517694 | 5.465347 | 97.31463
1595 | 14 | 8 | 10 | 36 | 32 | 93.38259 | 0.2889041 | 0.1156904 | 957.6684 | 0 | 0 | 0 |  | Fe_Cr_Ni_W_Al | Fe14Cr8Ni10W36Al32 | 0.05654304 | -7.4304 | 5.72 | 97.3676
1596 | 11 | 9 | 14 | 40 | 26 | 100.878 | 0.2868593 | 0.1200858 | 1101.123 | 0 | 0 | 0 |  | Fe_Cr_Ni_W_Al | Fe11Cr9Ni14W40Al26 | 0.05547571 | -7.2732 | 6 | 95.5642
1597 | 9 | 8 | 18 | 44 | 21 | 107.2887 | 0.2862624 | 0.1239947 | 1238.225 | 0 | 0 | 0 |  | Fe_Cr_Ni_W_Al | Fe9Cr8Ni18W44Al21 | 0.05404419 | -6.9404 | 6.27 | 93.10521
1598 | 7 | 7 | 23 | 46 | 16 | 112.464 | 0.2861074 | 0.1293088 | 1388.274 | 0 | 0 | 0 |  | Fe_Cr_Ni_W_Al | Fe7Cr7Ni23W46Al16 | 0.0529541 | -6.640139 | 6.585859 | 88.97058
1599 | 29 | 4 | 3 | 12 | 52 | 59.80525 | 0.3041749 | 0.120874 | 609.5826 | 0 | 0 | 0 |  | Fe_Cr_Ni_W_Al | Fe29Cr4Ni3W12Al52 | 0.06460809 | -9.5128 | 5.14 | 76.92963
1600 | 27 | 8 | 4 | 16 | 46 | 67.89468 | 0.2972658 | 0.1240567 | 727.5589 | 0 | 0 | 0 |  | Fe_Cr_Ni_W_Al | Fe27Cr8Ni4W16Al46 | 0.06429 | -9.246937 | 5.326733 | 81.84681
1601 | 24 | 10 | 6 | 21 | 39 | 76.86252 | 0.2923969 | 0.1223975 | 823.048 | 0 | 0 | 0 |  | Fe_Cr_Ni_W_Al | Fe24Cr10Ni6W21Al39 | 0.06298254 | -8.8392 | 5.55 | 86.71427
1602 | 21 | 12 | 9 | 25 | 34 | 83.90614 | 0.2891945 | 0.1249397 | 934.7597 | 0 | 0 | 0 |  | Fe_Cr_Ni_W_Al | Fe21Cr12Ni9W25Al34 | 0.06179162 | -8.676404 | 5.762376 | 88.54046
1603 | 17 | 13 | 13 | 28 | 29 | 89.94378 | 0.2872807 | 0.1276047 | 1042.174 | 0 | 0 | 0 |  | Fe_Cr_Ni_W_Al | Fe17Cr13Ni13W28Al29 | 0.06049349 | -8.674 | 5.99 | 89.07231
1604 | 14 | 14 | 17 | 31 | 24 | 96.09672 | 0.2855679 | 0.1308814 | 1163.455 | 0 | 0 | 0 |  | Fe_Cr_Ni_W_Al | Fe14Cr14Ni17W31Al24 | 0.05902873 | -8.402 | 6.24 | 88.20851
1605 | 11 | 13 | 23 | 34 | 19 | 101.7786 | 0.2854493 | 0.1357553 | 1311.558 | 0 | 0 | 0 |  | Fe_Cr_Ni_W_Al | Fe11Cr13Ni23W34Al19 | 0.05724721 | -8.1284 | 6.57 | 86.22002
1606 | 8 | 12 | 29 | 36 | 15 | 106.0019 | 0.2857119 | 0.1397248 | 1434.138 | 0 | 0 | 0 |  | Fe_Cr_Ni_W_Al | Fe8Cr12Ni29W36Al15 | 0.05558483 | -7.7864 | 6.87 | 83.53682
1607 | 6 | 9 | 36 | 37 | 12 | 108.1232 | 0.2875677 | 0.1442618 | 1543.96 | 0 | 0 | 0 |  | Fe_Cr_Ni_W_Al | Fe6Cr9Ni36W37Al12 | 0.05424863 | -7.4724 | 7.2 | 80.55651
1608 | 38 | 6 | 3 | 10 | 43 | 63.67 | 0.3001113 | 0.1299636 | 721.4132 | 0 | 0 | 0 |  | Fe_Cr_Ni_W_Al | Fe38Cr6Ni3W10Al43 | 0.06770159 | -9.9456 | 5.59 | 71.09516
1609 | 34 | 10 | 4 | 13 | 38 | 70.36248 | 0.2942347 | 0.1286041 | 791.7318 | 0 | 0 | 0 |  | Fe_Cr_Ni_W_Al | Fe34Cr10Ni4W13Al38 | 0.06647192 | -9.493725 | 5.69697 | 75.12971
1610 | 29 | 14 | 7 | 16 | 33 | 77.24788 | 0.2893278 | 0.1289858 | 879.1023 | 0 | 0 | 0 |  | Fe_Cr_Ni_W_Al | Fe29Cr14Ni7W16Al33 | 0.06495469 | -9.343944 | 5.868687 | 77.75343
1611 | 25 | 17 | 10 | 19 | 29 | 83.30904 | 0.285961 | 0.1303704 | 968.4787 | 0 | 0 | 0 |  | Fe_Cr_Ni_W_Al | Fe25Cr17Ni10W19Al29 | 0.06335737 | -9.0996 | 6.03 | 79.44552
1612 | 20 | 19 | 15 | 21 | 25 | 88.1781 | 0.2840652 | 0.1332188 | 1062.991 | 0 | 0 | 0 |  | Fe_Cr_Ni_W_Al | Fe20Cr19Ni15W21Al25 | 0.06176116 | -9.2284 | 6.25 | 79.55344
1613 | 16 | 19 | 20 | 24 | 21 | 93.48036 | 0.2834347 | 0.1360408 | 1173.119 | 1 | 0 | 0 |  | Fe_Cr_Ni_W_Al | Fe16Cr19Ni20W24Al21 | 0.05982527 | -9.0088 | 6.49 | 80.02299
1614 | 12 | 18 | 26 | 26 | 17 | 97.82447 | 0.2837223 | 0.1393092 | 1282.501 | 1 | 0 | 0 |  | Fe_Cr_Ni_W_Al | Fe12Cr18Ni26W26Al17 | 0.05784102 | -8.81053 | 6.777778 | 79.05556
1615 | 9 | 17 | 34 | 28 | 13 | 101.739 | 0.2845121 | 0.1423546 | 1386.382 | 0 | 0 | 0 |  | Fe_Cr_Ni_W_Al | Fe9Cr17Ni34W28Al13 | 0.05534157 | -8.289383 | 7.138614 | 76.257
1616 | 6 | 12 | 43 | 28 | 11 | 101.7381 | 0.2884013 | 0.1467666 | 1464.807 | 0 | 0 | 0 |  | Fe_Cr_Ni_W_Al | Fe6Cr12Ni43W28Al11 | 0.05409402 | -8.2176 | 7.51 | 74.11827
1617 | 45 | 9 | 3 | 8 | 35 | 67.47817 | 0.2956144 | 0.1320276 | 777.8284 | 0 | 0 | 0 |  | Fe_Cr_Ni_W_Al | Fe45Cr9Ni3W8Al35 | 0.0677878 | -9.6836 | 5.97 | 64.61664
1618 | 39 | 14 | 5 | 10 | 31 | 73.10891 | 0.2899825 | 0.1309574 | 834.7308 | 0 | 0 | 0 |  | Fe_Cr_Ni_W_Al | Fe39Cr14Ni5W10Al31 | 0.06618232 | -9.42965 | 6.050505 | 67.10673
1619 | 33 | 19 | 8 | 12 | 27 | 78.93287 | 0.2849683 | 0.1307732 | 900.4898 | 0 | 0 | 0 |  | Fe_Cr_Ni_W_Al | Fe33Cr19Ni8W12Al27 | 0.06423946 | -9.22763 | 6.171717 | 68.68219
1620 | 28 | 22 | 12 | 14 | 24 | 83.53301 | 0.2823693 | 0.1318142 | 967.2211 | 0 | 0 | 0 |  | Fe_Cr_Ni_W_Al | Fe28Cr22Ni12W14Al24 | 0.06244864 | -9.2048 | 6.32 | 69.87817
1621 | 23 | 24 | 17 | 16 | 20 | 88.57233 | 0.2805128 | 0.1332836 | 1048.236 | 1 | 0 | 0 |  | Fe_Cr_Ni_W_Al | Fe23Cr24Ni17W16Al20 | 0.06007436 | -9.0408 | 6.54 | 70.25518
1622 | 18 | 25 | 22 | 18 | 17 | 92.68712 | 0.2797123 | 0.1351399 | 1126.479 | 1 | 0 | 0 |  | Fe_Cr_Ni_W_Al | Fe18Cr25Ni22W18Al17 | 0.0580474 | -8.9144 | 6.73 | 70.69338
1623 | 13 | 24 | 30 | 20 | 13 | 96.93736 | 0.2805698 | 0.1372421 | 1217.733 | 1 | 0 | 0 |  | Fe_Cr_Ni_W_Al | Fe13Cr24Ni30W20Al13 | 0.0550813 | -8.6124 | 7.07 | 69.67335
1624 | 9 | 22 | 38 | 20 | 11 | 97.5938 | 0.2827853 | 0.1390625 | 1257.517 | 1 | 0 | 0 |  | Fe_Cr_Ni_W_Al | Fe9Cr22Ni38W20Al11 | 0.05324801 | -8.6876 | 7.37 | 67.68318
1625 | 6 | 16 | 50 | 20 | 8 | 97.72275 | 0.2880092 | 0.1407219 | 1298.519 | 1 | 0 | 0 |  | Fe_Cr_Ni_W_Al | Fe6Cr16Ni50W20Al8 | 0.05016764 | -7.9616 | 7.88 | 64.20768
1626 | 50 | 14 | 3 | 7 | 25 | 74.36721 | 0.2884911 | 0.1289635 | 822.2935 | 0 | 0 | 0 |  | Fe_Cr_Ni_W_Al | Fe50Cr14Ni3W7Al25 | 0.06407041 | -8.370166 | 6.373737 | 58.40253
1627 | 42 | 21 | 6 | 8 | 23 | 78.62297 | 0.2827373 | 0.1273371 | 847.353 | 0 | 0 | 0 |  | Fe_Cr_Ni_W_Al | Fe42Cr21Ni6W8Al23 | 0.06235594 | -8.4416 | 6.39 | 59.03553
1628 | 36 | 26 | 9 | 9 | 20 | 83.00773 | 0.2784307 | 0.1259834 | 878.4812 | 0 | 0 | 0 |  | Fe_Cr_Ni_W_Al | Fe36Cr26Ni9W9Al20 | 0.06006643 | -8.2684 | 6.48 | 59.19282
1629 | 29 | 28 | 13 | 11 | 18 | 86.79615 | 0.2767907 | 0.1276212 | 942.633 | 0 | 0 | 0 |  | Fe_Cr_Ni_W_Al | Fe29Cr28Ni13W11Al18 | 0.05866641 | -8.391389 | 6.565657 | 61.77728
1630 | 24 | 30 | 18 | 12 | 16 | 89.53723 | 0.2758212 | 0.128333 | 981.8576 | 0 | 0 | 0 |  | Fe_Cr_Ni_W_Al | Fe24Cr30Ni18W12Al16 | 0.05679005 | -8.5584 | 6.72 | 61.75311
1631 | 18 | 31 | 25 | 14 | 13 | 93.57566 | 0.2756722 | 0.1294486 | 1046.748 | 0 | 0 | 0 |  | Fe_Cr_Ni_W_Al | Fe18Cr31Ni25W14Al13 | 0.05400904 | -8.476424 | 6.960396 | 62.16528
1632 | 13 | 30 | 32 | 15 | 10 | 96.37732 | 0.2767071 | 0.1301027 | 1096.053 | 1 | 0 | 0 |  | Fe_Cr_Ni_W_Al | Fe13Cr30Ni32W15Al10 | 0.0510668 | -8.2808 | 7.24 | 61.20752
1633 | 8 | 26 | 42 | 15 | 8 | 96.48419 | 0.2807063 | 0.1320817 | 1134.703 | 1 | 0 | 0 |  | Fe_Cr_Ni_W_Al | Fe8Cr26Ni42W15Al8 | 0.04867001 | -8.342006 | 7.616162 | 59.33279
1634 | 5 | 19 | 55 | 15 | 6 | 95.27218 | 0.2874648 | 0.1315124 | 1129.496 | 1 | 0 | 0 |  | Fe_Cr_Ni_W_Al | Fe5Cr19Ni55W15Al6 | 0.04568975 | -7.624 | 8.12 | 56.43295
1635 | 52 | 21 | 3 | 7 | 17 | 82.08093 | 0.2805708 | 0.1204149 | 811.4437 | 0 | 0 | 0 |  | Fe_Cr_Ni_W_Al | Fe52Cr21Ni3W7Al17 | 0.05758462 | -6.566 | 6.65 | 53.23946
1636 | 43 | 28 | 6 | 7 | 16 | 84.76193 | 0.2754028 | 0.1187058 | 812.2484 | 0 | 0 | 0 |  | Fe_Cr_Ni_W_Al | Fe43Cr28Ni6W7Al16 | 0.05626477 | -6.884 | 6.62 | 52.57762
1637 | 36 | 33 | 9 | 7 | 15 | 86.87611 | 0.2718171 | 0.1176075 | 815.4784 | 0 | 0 | 0 |  | Fe_Cr_Ni_W_Al | Fe36Cr33Ni9W7Al15 | 0.05496389 | -7.1772 | 6.63 | 51.90867
1638 | 30 | 36 | 14 | 8 | 13 | 89.95431 | 0.2701878 | 0.1163793 | 831.8273 | 0 | 0 | 0 |  | Fe_Cr_Ni_W_Al | Fe30Cr36Ni14W8Al13 | 0.05260184 | -7.323988 | 6.762376 | 52.24101
1639 | 24 | 38 | 19 | 9 | 11 | 92.82329 | 0.269174 | 0.116522 | 862.491 | 0 | 0 | 0 |  | Fe_Cr_Ni_W_Al | Fe24Cr38Ni19W9Al11 | 0.05027754 | -7.42241 | 6.90099 | 52.58498
1640 | 18 | 38 | 25 | 10 | 9 | 95.2042 | 0.2696528 | 0.1186078 | 914.9503 | 0 | 0 | 0 |  | Fe_Cr_Ni_W_Al | Fe18Cr38Ni25W10Al9 | 0.04796221 | -7.5744 | 7.09 | 52.91751
1641 | 12 | 37 | 33 | 11 | 7 | 97.11841 | 0.2714376 | 0.1188327 | 944.6053 | 1 | 0 | 0 |  | Fe_Cr_Ni_W_Al | Fe12Cr37Ni33W11Al7 | 0.04525596 | -7.686 | 7.35 | 52.6652
1642 | 7 | 32 | 44 | 12 | 5 | 97.68987 | 0.2765768 | 0.119428 | 972.9503 | 1 | 0 | 0 |  | Fe_Cr_Ni_W_Al | Fe7Cr32Ni44W12Al5 | 0.04234849 | -7.5364 | 7.75 | 51.89326
1643 | 4 | 23 | 57 | 12 | 4 | 95.13227 | 0.2851435 | 0.1205836 | 978.8696 | 1 | 0 | 0 |  | Fe_Cr_Ni_W_Al | Fe4Cr23Ni57W12Al4 | 0.04050554 | -7.0836 | 8.24 | 50.15143
1644 | 42 | 37 | 6 | 5 | 10 | 90.1669 | 0.2668188 | 0.1038871 | 692.3915 | 0 | 0 | 0 |  | Fe_Cr_Ni_W_Al | Fe42Cr37Ni6W5Al10 | 0.04755565 | -5.3028 | 6.78 | 43.31686
1645 | 35 | 41 | 9 | 5 | 10 | 91.28086 | 0.2642321 | 0.1042735 | 701.1921 | 0 | 0 | 0 |  | Fe_Cr_Ni_W_Al | Fe35Cr41Ni9W5Al10 | 0.04738229 | -5.8432 | 6.76 | 43.38479
1646 | 28 | 44 | 13 | 6 | 9 | 93.79992 | 0.262519 | 0.105072 | 730.1875 | 0 | 0 | 0 |  | Fe_Cr_Ni_W_Al | Fe28Cr44Ni13W6Al9 | 0.04612403 | -6.1392 | 6.81 | 44.92499
1647 | 22 | 45 | 18 | 7 | 8 | 95.65444 | 0.2626132 | 0.1069298 | 768.191 | 0 | 0 | 0 |  | Fe_Cr_Ni_W_Al | Fe22Cr45Ni18W7Al8 | 0.04486935 | -6.5324 | 6.92 | 46.27854
1648 | 16 | 45 | 25 | 8 | 6 | 97.94104 | 0.2636471 | 0.1073054 | 796.4963 | 0 | 0 | 0 |  | Fe_Cr_Ni_W_Al | Fe16Cr45Ni25W8Al6 | 0.04173297 | -6.7148 | 7.14 | 46.42722
1649 | 11 | 43 | 32 | 9 | 5 | 98.79046 | 0.2663526 | 0.109135 | 832.7018 | 0 | 0 | 0 |  | Fe_Cr_Ni_W_Al | Fe11Cr43Ni32W9Al5 | 0.04037105 | -7.0604 | 7.35 | 47.27113
1650 | 6 | 38 | 43 | 11 | 3 | 100.1598 | 0.2718591 | 0.108596 | 854.7835 | 1 | 0 | 0 |  | Fe_Cr_Ni_W_Al | Fe6Cr38Ni43W11Al3 | 0.0374435 | -6.832663 | 7.732673 | 48.05821
1651 | 32 | 50 | 9 | 3 | 6 | 95.44905 | 0.2558253 | 0.08670915 | 541.6023 | 0 | 0 | 0 |  | Fe_Cr_Ni_W_Al | Fe32Cr50Ni9W3Al6 | 0.03813791 | -4.6372 | 6.82 | 33.85954
1652 | 25 | 52 | 13 | 4 | 6 | 96.88394 | 0.2552168 | 0.09094046 | 593.5273 | 0 | 0 | 0 |  | Fe_Cr_Ni_W_Al | Fe25Cr52Ni13W4Al6 | 0.03886066 | -5.2656 | 6.84 | 36.92745
1653 | 19 | 53 | 18 | 5 | 5 | 98.781 | 0.2554325 | 0.09265248 | 626.1342 | 0 | 0 | 0 |  | Fe_Cr_Ni_W_Al | Fe19Cr53Ni18W5Al5 | 0.03729912 | -5.6396 | 6.95 | 38.61813
1654 | 13 | 53 | 23 | 6 | 4 | 100.5548 | 0.2560697 | 0.09679514 | 686.7193 | 0 | 0 | 0 |  | Fe_Cr_Ni_W_Al | Fe13Cr53Ni23W6Al4 | 0.03582748 | -5.991225 | 7.070707 | 40.23571
1655 | 8 | 50 | 30 | 8 | 4 | 101.0094 | 0.2604007 | 0.1023449 | 761.8553 | 0 | 0 | 0 |  | Fe_Cr_Ni_W_Al | Fe8Cr50Ni30W8Al4 | 0.03735045 | -6.7024 | 7.24 | 44.40548
1656 | 33 | 3 | 5 | 47 | 12 | 115.4808 | 0.2848748 | 0.1245191 | 1354.41 | 0 | 0 | 0 |  | Fe_Cr_Ni_W_Al | Fe33Cr3Ni5W47Al12 | 0.05350129 | -3.3048 | 6.5 | 85.35831
1657 | 39 | 5 | 5 | 40 | 11 | 111.2048 | 0.2846488 | 0.129332 | 1360.812 | 0 | 0 | 0 |  | Fe_Cr_Ni_W_Al | Fe39Cr5Ni5W40Al11 | 0.05478674 | -3.4076 | 6.65 | 82.07999
1658 | 44 | 7 | 4 | 34 | 10 | 107.8285 | 0.2840323 | 0.1307728 | 1324.408 | 0 | 0 | 0 |  | Fe_Cr_Ni_W_Al | Fe44Cr7Ni4W34Al10 | 0.05492166 | -3.316396 | 6.747475 | 78.54537
1659 | 49 | 11 | 4 | 27 | 9 | 103.5122 | 0.2825854 | 0.1293399 | 1227.722 | 0 |  | 0 |  | Fe_Cr_Ni_W_Al | Fe49Cr11Ni4W27Al9 | 0.05381316 | -3.354 | 6.87 | 72.6773
1660 | 53 | 14 | 3 | 22 | 7 | 101.749 | 0.2807201 | 0.1249393 | 1129.393 | 0 | 0 | 0 |  | Fe_Cr_Ni_W_Al | Fe53Cr14Ni3W22Al7 | 0.05099841 | -2.88746 | 6.979798 | 66.72411
1661 | 21 | 3 | 6 | 51 | 19 | 113.2501 | 0.2857505 | 0.1124277 | 1151.07 | 0 | 0 | 0 |  | Fe_Cr_Ni_W_Al | Fe21Cr3Ni6W51Al19 | 0.05168903 | -4.2444 | 6.09 | 93.72883
1662 | 27 | 5 | 7 | 44 | 17 | 109.7866 | 0.2855223 | 0.1227243 | 1252.325 | 0 | 0 | 0 |  | Fe_Cr_Ni_W_Al | Fe27Cr5Ni7W44Al17 | 0.05491446 | -4.59 | 6.31 | 89.65851
1663 | 32 | 7 | 8 | 38 | 16 | 105.9981 | 0.2853691 | 0.1281583 | 1272.662 | 0 | 0 | 0 |  | Fe_Cr_Ni_W_Al | Fe32Cr7Ni8W38Al16 | 0.05659988 | -4.924223 | 6.475248 | 85.75481
1664 | 36 | 10 | 8 | 32 | 14 | 103.5347 | 0.2841411 | 0.1308657 | 1263.853 | 0 | 0 | 0 |  | Fe_Cr_Ni_W_Al | Fe36Cr10Ni8W32Al14 | 0.05683252 | -4.8992 | 6.62 | 80.8614
1665 | 40 | 14 | 9 | 26 | 11 | 101.7565 | 0.2821485 | 0.1304411 | 1215.748 | 0 | 0 | 0 |  | Fe_Cr_Ni_W_Al | Fe40Cr14Ni9W26Al11 | 0.05503169 | -4.652 | 6.83 | 73.7404
1666 | 44 | 18 | 8 | 21 | 9 | 100.0685 | 0.2796815 | 0.1261293 | 1118.641 | 0 | 0 | 0 |  | Fe_Cr_Ni_W_Al | Fe44Cr18Ni8W21Al9 | 0.05249816 | -4.2272 | 6.93 | 67.37682
1667 | 46 | 23 | 7 | 16 | 7 | 98.77333 | 0.2761209 | 0.1182801 | 983.3563 | 0 | 0 | 0 |  | Fe_Cr_Ni_W_Al | Fe46Cr23Ni7W16Al7 | 0.04864975 | -3.775533 | 7 | 60.13679
1668 | 12 | 3 | 4 | 52 | 29 | 106.8973 | 0.2872341 | 0.0921428 | 811.537 | 0 | 0 | 0 |  | Fe_Cr_Ni_W_Al | Fe12Cr3Ni4W52Al29 | 0.04706993 | -4.38 | 5.53 | 103.3365
1669 | 16 | 4 | 8 | 46 | 27 | 103.6587 | 0.2878885 | 0.1087988 | 994.4286 | 0 | 0 | 0 |  | Fe_Cr_Ni_W_Al | Fe16Cr4Ni8W46Al27 | 0.05274763 | -5.698265 | 5.831683 | 98.88071
1670 | 21 | 6 | 10 | 39 | 24 | 100.8423 | 0.287675 | 0.122231 | 1132.342 | 0 | 0 | 0 |  | Fe_Cr_Ni_W_Al | Fe21Cr6Ni10W39Al24 | 0.05669312 | -6.4152 | 6.1 | 93.4253
1671 | 25 | 9 | 12 | 34 | 21 | 99.46136 | 0.2865713 | 0.1291185 | 1195.582 | 0 | 0 | 0 |  | Fe_Cr_Ni_W_Al | Fe25Cr9Ni12W34Al21 | 0.05837147 | -6.719341 | 6.346535 | 87.62785
1672 | 28 | 13 | 13 | 29 | 17 | 99.37251 | 0.2842821 | 0.1324669 | 1223.11 | 0 | 0 | 0 |  | Fe_Cr_Ni_W_Al | Fe28Cr13Ni13W29Al17 | 0.0581548 | -6.5292 | 6.57 | 81.27715
1673 | 31 | 17 | 14 | 24 | 14 | 98.36027 | 0.2820644 | 0.1322262 | 1188.978 | 0 | 0 | 0 |  | Fe_Cr_Ni_W_Al | Fe31Cr17Ni14W24Al14 | 0.05676643 | -6.3196 | 6.76 | 74.60845
1674 | 34 | 23 | 13 | 19 | 11 | 97.96613 | 0.2779479 | 0.1270353 | 1093.912 | 0 | 0 | 0 |  | Fe_Cr_Ni_W_Al | Fe34Cr23Ni13W19Al11 | 0.05375391 | -5.7084 | 6.87 | 67.07527
1675 | 36 | 29 | 12 | 15 | 8 | 98.49674 | 0.2733327 | 0.1187241 | 975.7112 | 0 | 0 | 0 |  | Fe_Cr_Ni_W_Al | Fe36Cr29Ni12W15Al8 | 0.04914285 | -4.9156 | 6.96 | 59.57442
1676 | 37 | 36 | 9 | 12 | 6 | 99.58733 | 0.2674583 | 0.1088052 | 848.8 | 0 | 0 | 0 |  | Fe_Cr_Ni_W_Al | Fe37Cr36Ni9W12Al6 | 0.04468145 | -4.0368 | 6.92 | 53.43771
1677 | 10 | 3 | 6 | 43 | 38 | 93.89377 | 0.2910215 | 0.09417987 | 722.6843 | 0 | 0 | 0 |  | Fe_Cr_Ni_W_Al | Fe10Cr3Ni6W43Al38 | 0.04895818 | -5.81 | 5.3 | 105.7385
1678 | 13 | 4 | 10 | 38 | 34 | 92.74115 | 0.2912188 | 0.1122136 | 917.2285 | 0 | 0 | 0 |  | Fe_Cr_Ni_W_Al | Fe13Cr4Ni10W38Al34 | 0.05445858 | -7.291501 | 5.636364 | 100.4255
1679 | 16 | 7 | 14 | 33 | 29 | 92.6309 | 0.2900139 | 0.1259411 | 1072.884 | 0 | 0 | 0 |  | Fe_Cr_Ni_W_Al | Fe16Cr7Ni14W33Al29 | 0.05847303 | -8.317927 | 6.010101 | 93.53773
1680 | 19 | 10 | 17 | 29 | 25 | 92.61483 | 0.2886091 | 0.1331056 | 1150.98 | 0 | 0 | 0 |  | Fe_Cr_Ni_W_Al | Fe19Cr10Ni17W29Al25 | 0.0600496 | -8.696 | 6.31 | 87.1961
1681 | 21 | 15 | 19 | 25 | 20 | 94.01455 | 0.2854055 | 0.136124 | 1190.837 | 0 | 0 | 0 |  | Fe_Cr_Ni_W_Al | Fe21Cr15Ni19W25Al20 | 0.05957426 | -8.4552 | 6.58 | 80.16009
1682 | 24 | 20 | 19 | 21 | 16 | 94.83444 | 0.2818837 | 0.1343944 | 1160.91 | 0 | 0 | 0 |  | Fe_Cr_Ni_W_Al | Fe24Cr20Ni19W21Al16 | 0.05774327 | -7.8452 | 6.76 | 73.24898
1683 | 26 | 26 | 18 | 17 | 12 | 96.17912 | 0.2771012 | 0.1283412 | 1080.02 | 0 | 0 | 0 |  | Fe_Cr_Ni_W_Al | Fe26Cr26Ni18W17Al12 | 0.05423002 | -6.969085 | 6.888889 | 65.88614
1684 | 28 | 34 | 17 | 13 | 9 | 97.00502 | 0.2712153 | 0.119019 | 951.8997 | 0 | 0 | 0 |  | Fe_Cr_Ni_W_Al | Fe28Cr34Ni17W13Al9 | 0.04929698 | -6.118224 | 6.960396 | 57.42182
1685 | 28 | 43 | 12 | 11 | 6 | 100.7102 | 0.2628933 | 0.1066548 | 822.2029 | 0 | 0 | 0 |  | Fe_Cr_Ni_W_Al | Fe28Cr43Ni12W11Al6 | 0.0438546 | -4.622 | 6.86 | 51.93077
1686 | 8 | 3 | 9 | 35 | 45 | 82.99895 | 0.2951042 | 0.09931125 | 677.7852 | 0 | 0 | 0 |  | Fe_Cr_Ni_W_Al | Fe8Cr3Ni9W35Al45 | 0.05094812 | -7.4268 | 5.17 | 103.8986
1687 | 10 | 5 | 14 | 31 | 39 | 83.77518 | 0.2942545 | 0.1182339 | 879.8132 | 0 | 0 | 0 |  | Fe_Cr_Ni_W_Al | Fe10Cr5Ni14W31Al39 | 0.05679309 | -9.238649 | 5.585859 | 97.86654
1688 | 12 | 8 | 19 | 27 | 33 | 84.85768 | 0.2926957 | 0.1319002 | 1036.603 | 0 | 0 | 0 |  | Fe_Cr_Ni_W_Al | Fe12Cr8Ni19W27Al33 | 0.06047299 | -10.41159 | 6.010101 | 90.85541
1689 | 14 | 12 | 22 | 24 | 28 | 86.53171 | 0.290072 | 0.1380132 | 1118.125 | 0 | 0 | 0 |  | Fe_Cr_Ni_W_Al | Fe14Cr12Ni22W24Al28 | 0.06160072 | -10.5984 | 6.32 | 84.51936
1690 | 16 | 17 | 24 | 20 | 23 | 87.75502 | 0.2866919 | 0.1402586 | 1143.969 | 0 | 0 | 0 |  | Fe_Cr_Ni_W_Al | Fe16Cr17Ni24W20Al23 | 0.06114915 | -10.4072 | 6.59 | 77.09185
1691 | 18 | 22 | 25 | 17 | 18 | 90.0302 | 0.2827166 | 0.1377848 | 1128.166 | 0 | 0 | 0 |  | Fe_Cr_Ni_W_Al | Fe18Cr22Ni25W17Al18 | 0.05872873 | -9.6332 | 6.82 | 70.12794
1692 | 20 | 30 | 24 | 13 | 13 | 92.49333 | 0.2761341 | 0.1290134 | 1028.41 | 0 | 0 | 0 |  | Fe_Cr_Ni_W_Al | Fe20Cr30Ni24W13Al13 | 0.05401473 | -8.4432 | 6.97 | 61.00603
1693 | 20 | 38 | 22 | 11 | 9 | 96.28592 | 0.2690783 | 0.1184477 | 926.388 | 0 | 0 | 0 |  | Fe_Cr_Ni_W_Al | Fe20Cr38Ni22W11Al9 | 0.0484374 | -7.1016 | 7.01 | 54.61432
1694 | 20 | 50 | 16 | 8 | 6 | 99.93356 | 0.25808 | 0.1017652 | 743.5222 | 0 | 0 | 0 |  | Fe_Cr_Ni_W_Al | Fe20Cr50Ni16W8Al6 | 0.04176136 | -5.5008 | 6.86 | 46.47036
1695 | 7 | 3 | 14 | 25 | 50 | 71.42102 | 0.3007249 | 0.1131844 | 690.2453 | 0 | 0 | 0 |  | Fe_Cr_Ni_W_Al | Fe7Cr3Ni14W25Al50 | 0.05528384 | -10.0953 | 5.191919 | 96.47834
1696 | 8 | 6 | 21 | 23 | 42 | 75.01358 | 0.29817 | 0.1309248 | 896.8884 | 0 | 0 | 0 |  | Fe_Cr_Ni_W_Al | Fe8Cr6Ni21W23Al42 | 0.06065153 | -12.0516 | 5.74 | 90.62401
1697 | 9 | 9 | 26 | 20 | 36 | 76.69512 | 0.2962355 | 0.1414677 | 1019.508 | 0 | 0 | 0 |  | Fe_Cr_Ni_W_Al | Fe9Cr9Ni26W20Al36 | 0.06306129 | -12.9612 | 6.14 | 84.3731
1698 | 11 | 13 | 28 | 18 | 29 | 80.48119 | 0.2923375 | 0.1445067 | 1095.485 | 0 | 0 | 0 |  | Fe_Cr_Ni_W_Al | Fe11Cr13Ni28W18Al29 | 0.06315846 | -12.55872 | 6.474747 | 78.69596
1699 | 12 | 18 | 30 | 16 | 24 | 83.40702 | 0.2882721 | 0.1442135 | 1120.098 | 0 | 0 | 0 |  | Fe_Cr_Ni_W_Al | Fe12Cr18Ni30W16Al24 | 0.06183912 | -11.9856 | 6.72 | 72.82553
1700 | 14 | 25 | 31 | 13 | 18 | 86.8608 | 0.2824707 | 0.1387873 | 1084.099 | 0 | 0 | 0 |  | Fe_Cr_Ni_W_Al | Fe14Cr25Ni31W13Al18 | 0.05819271 | -10.80012 | 6.970297 | 64.4165
1701 | 15 | 32 | 30 | 10 | 13 | 89.97841 | 0.2760791 | 0.1285652 | 983.6032 | 0 | 0 | 0 |  | Fe_Cr_Ni_W_Al | Fe15Cr32Ni30W10Al13 | 0.05309456 | -9.53 | 7.11 | 56.28662
1702 | 15 | 42 | 26 | 8 | 8 | 95.43783 | 0.2663182 | 0.1132864 | 844.53 | 0 | 0 | 0 |  | Fe_Cr_Ni_W_Al | Fe15Cr42Ni26W8Al8 | 0.04549333 | -7.642485 | 7.111111 | 48.60176
1703 | 15 | 55 | 19 | 6 | 5 | 100.35 | 0.2542498 | 0.09525684 | 665.0874 | 0 | 0 | 0 |  | Fe_Cr_Ni_W_Al | Fe15Cr55Ni19W6Al5 | 0.03805771 | -5.7788 | 6.91 | 41.13137
1704 | 7 | 3 | 21 | 17 | 52 | 63.07373 | 0.3062381 | 0.128724 | 721.4592 | 0 | 0 | 0 |  | Fe_Cr_Ni_W_Al | Fe7Cr3Ni21W17Al52 | 0.06043186 | -13.2528 | 5.42 | 86.07416
1705 | 7 | 6 | 28 | 16 | 43 | 67.84998 | 0.3026481 | 0.1432104 | 909.5138 | 0 | 0 | 0 |  | Fe_Cr_Ni_W_Al | Fe7Cr6Ni28W16Al43 | 0.06389111 | -14.6452 | 5.97 | 81.97077
1706 | 7 | 9 | 33 | 15 | 36 | 71.81764 | 0.2994372 | 0.1495417 | 1023.812 | 0 | 0 | 0 |  | Fe_Cr_Ni_W_Al | Fe7Cr9Ni33W15Al36 | 0.06473018 | -14.8728 | 6.38 | 77.80724
1707 | 8 | 14 | 36 | 13 | 30 | 75.13962 | 0.295047 | 0.1508507 | 1074.436 | 0 | 0 | 0 |  | Fe_Cr_Ni_W_Al | Fe8Cr14Ni36W13Al30 | 0.06419103 | -14.43702 | 6.693069 | 71.6742
1708 | 9 | 19 | 38 | 11 | 24 | 78.62929 | 0.2904417 | 0.1476284 | 1077.644 | 0 | 0 | 0 |  | Fe_Cr_Ni_W_Al | Fe9Cr19Ni38W11Al24 | 0.06191592 | -13.52103 | 6.970297 | 65.29633
1709 | 10 | 25 | 38 | 9 | 18 | 82.74232 | 0.2845121 | 0.1390479 | 1023.964 | 0 | 0 | 0 |  | Fe_Cr_Ni_W_Al | Fe10Cr25Ni38W9Al18 | 0.05776851 | -12.1252 | 7.18 | 58.38116
1710 | 11 | 33 | 37 | 7 | 12 | 87.81404 | 0.2767408 | 0.1249542 | 910.872 | 1 | 0 | 0 |  | Fe_Cr_Ni_W_Al | Fe11Cr33Ni37W7Al12 | 0.05078163 | -10.2472 | 7.34 | 50.01153
1711 | 12 | 44 | 32 | 5 | 7 | 93.55568 | 0.2658603 | 0.1058839 | 737.9233 | 1 | 0 | 0 |  | Fe_Cr_Ni_W_Al | Fe12Cr44Ni32W5Al7 | 0.04157254 | -8.1656 | 7.31 | 40.91346
1712 | 12 | 57 | 23 | 4 | 4 | 99.74766 | 0.2528398 | 0.08838752 | 582.6626 | 0 | 0 | 0 |  | Fe_Cr_Ni_W_Al | Fe12Cr57Ni23W4Al4 | 0.03367232 | -6.13 | 7.04 | 34.85694
1713 | 5 | 6 | 37 | 10 | 42 | 62.43059 | 0.3071808 | 0.1547007 | 923.095 | 0 | 0 | 0 |  | Fe_Cr_Ni_W_Al | Fe5Cr6Ni37W10Al42 | 0.06639108 | -17.1448 | 6.32 | 72.20288
1714 | 5 | 9 | 41 | 10 | 35 | 67.34246 | 0.3029476 | 0.1566593 | 1015.21 | 0 | 0 | 0 |  | Fe_Cr_Ni_W_Al | Fe5Cr9Ni41W10Al35 | 0.06593447 | -16.6092 | 6.69 | 69.68579
1715 | 6 | 13 | 44 | 9 | 28 | 71.9032 | 0.2983308 | 0.1541114 | 1052.832 | 0 | 0 | 0 |  | Fe_Cr_Ni_W_Al | Fe6Cr13Ni44W9Al28 | 0.06405293 | -15.5108 | 7.04 | 64.67067
1716 | 7 | 18 | 45 | 8 | 22 | 76.44866 | 0.2929241 | 0.1473621 | 1039.292 | 0 | 0 | 0 |  | Fe_Cr_Ni_W_Al | Fe7Cr18Ni45W8Al22 | 0.06074931 | -14.0592 | 7.28 | 59.40498
1717 | 8 | 25 | 45 | 6 | 16 | 80.91323 | 0.286031 | 0.1349786 | 950.6186 | 1 | 0 | 0 |  | Fe_Cr_Ni_W_Al | Fe8Cr25Ni45W6Al16 | 0.05521628 | -12.358 | 7.48 | 51.36371
1718 | 9 | 32 | 43 | 5 | 11 | 85.99733 | 0.2787334 | 0.1207286 | 843.8188 | 1 | 0 | 0 |  | Fe_Cr_Ni_W_Al | Fe9Cr32Ni43W5Al11 | 0.04850414 | -10.5216 | 7.57 | 44.96601
1719 | 11 | 43 | 38 | 3 | 6 | 91.66976 | 0.2678552 | 0.09810373 | 640.6982 | 1 | 0 | 0 |  | Fe_Cr_Ni_W_Al | Fe11Cr43Ni38W3Al6 | 0.03769035 | -8.35918 | 7.544554 | 34.40345
1720 | 3 | 9 | 50 | 6 | 32 | 64.87225 | 0.3058269 | 0.1606111 | 1004.9 | 0 | 0 | 0 |  | Fe_Cr_Ni_W_Al | Fe3Cr9Ni50W6Al32 | 0.06585333 | -17.5372 | 7.1 | 61.26552
1721 | 4 | 13 | 52 | 6 | 25 | 70.54321 | 0.3002698 | 0.1536673 | 1021.77 | 0 | 0 | 0 |  | Fe_Cr_Ni_W_Al | Fe4Cr13Ni52W6Al25 | 0.06258503 | -15.7232 | 7.41 | 57.659
1722 | 5 | 18 | 53 | 5 | 19 | 75.16653 | 0.2946696 | 0.1428933 | 969.3052 | 1 | 0 | 0 |  | Fe_Cr_Ni_W_Al | Fe5Cr18Ni53W5Al19 | 0.05796371 | -13.9248 | 7.65 | 51.72688
1723 | 6 | 23 | 53 | 4 | 13 | 80.09718 | 0.2888757 | 0.1270599 | 858.7934 | 1 | 0 | 0 |  | Fe_Cr_Ni_W_Al | Fe6Cr23Ni53W4Al13 | 0.05113608 | -11.81961 | 7.868687 | 44.89543
1724 | 8 | 30 | 50 | 4 | 8 | 86.36814 | 0.2810987 | 0.110898 | 747.7186 | 1 | 0 | 0 |  | Fe_Cr_Ni_W_Al | Fe8Cr30Ni50W4Al8 | 0.0428885 | -9.5952 | 7.92 | 39.63425
1725 | 3 | 33 | 5 | 47 | 12 | 123.4471 | 0.2698921 | 0.1065751 | 1116.082 | 0 | 0 | 0 |  | Fe_Cr_Ni_W_Al | Fe3Cr33Ni5W47Al12 | 0.05132362 | -2.8968 | 5.9 | 87.38056
1726 | 5 | 39 | 5 | 40 | 11 | 120.4897 | 0.266556 | 0.1113644 | 1138.589 | 0 | 0 | 0 |  | Fe_Cr_Ni_W_Al | Fe5Cr39Ni5W40Al11 | 0.05264085 | -3.054 | 5.97 | 84.0836
1727 | 7 | 44 | 4 | 34 | 10 | 118.2798 | 0.2630316 | 0.1124523 | 1112.554 | 0 | 0 | 0 |  | Fe_Cr_Ni_W_Al | Fe7Cr44Ni4W34Al10 | 0.05281837 | -2.953984 | 6 | 80.49183
1728 | 11 | 49 | 4 | 27 | 9 | 114.4814 | 0.2595647 | 0.1133212 | 1063.97 | 0 | 0 | 0 |  | Fe_Cr_Ni_W_Al | Fe11Cr49Ni4W27Al9 | 0.05198149 | -3.1108 | 6.11 | 74.31833
1729 | 14 | 53 | 3 | 22 | 7 | 113.4241 | 0.255646 | 0.1096381 | 985.0163 | 0 | 0 | 0 |  | Fe_Cr_Ni_W_Al | Fe14Cr53Ni3W22Al7 | 0.04934069 | -2.664626 | 6.191919 | 68.26405
1730 | 3 | 21 | 6 | 51 | 19 | 117.8528 | 0.2769619 | 0.1004298 | 995.2261 | 0 | 0 | 0 |  | Fe_Cr_Ni_W_Al | Fe3Cr21Ni6W51Al19 | 0.05009966 | -3.9564 | 5.73 | 94.83501
1731 | 5 | 27 | 7 | 44 | 17 | 115.5851 | 0.2741192 | 0.1103928 | 1100.304 | 0 | 0 | 0 |  | Fe_Cr_Ni_W_Al | Fe5Cr27Ni7W44Al17 | 0.05327076 | -4.3612 | 5.87 | 90.87032
1732 | 7 | 32 | 8 | 38 | 16 | 112.6947 | 0.2717577 | 0.1163432 | 1138.749 | 0 | 0 | 0 |  | Fe_Cr_Ni_W_Al | Fe7Cr32Ni8W38Al16 | 0.05497748 | -4.786982 | 5.980198 | 86.94851
1733 | 10 | 36 | 8 | 32 | 14 | 110.7604 | 0.2690571 | 0.1194417 | 1143.444 | 0 | 0 | 0 |  | Fe_Cr_Ni_W_Al | Fe10Cr36Ni8W32Al14 | 0.05533287 | -4.8368 | 6.1 | 81.9835
1734 | 14 | 40 | 9 | 26 | 11 | 109.2299 | 0.2661674 | 0.1204397 | 1120.902 | 0 | 0 | 0 |  | Fe_Cr_Ni_W_Al | Fe14Cr40Ni9W26Al11 | 0.05375446 | -4.7352 | 6.31 | 74.76495
1735 | 18 | 44 | 8 | 21 | 9 | 107.7488 | 0.2628375 | 0.1168459 | 1038.361 | 0 | 0 | 0 |  | Fe_Cr_Ni_W_Al | Fe18Cr44Ni8W21Al9 | 0.05138688 | -4.3312 | 6.41 | 68.28297
1736 | 23 | 46 | 7 | 16 | 7 | 105.8268 | 0.2602401 | 0.1106332 | 923.755 | 0 | 0 | 0 |  | Fe_Cr_Ni_W_Al | Fe23Cr46Ni7W16Al7 | 0.0478007 | -3.888175 | 6.535354 | 60.83591
1737 | 3 | 12 | 4 | 52 | 29 | 109.1141 | 0.2827929 | 0.08471788 | 723.846 | 0 | 0 | 0 |  | Fe_Cr_Ni_W_Al | Fe3Cr12Ni4W52Al29 | 0.04606526 | -4.1604 | 5.35 | 103.7727
1738 | 4 | 16 | 8 | 46 | 27 | 106.669 | 0.2817 | 0.1021505 | 918.8854 | 0 | 0 | 0 |  | Fe_Cr_Ni_W_Al | Fe4Cr16Ni8W46Al27 | 0.05165653 | -5.542986 | 5.594059 | 99.40125
1739 | 6 | 21 | 10 | 39 | 24 | 104.7628 | 0.2793998 | 0.1148354 | 1052.696 | 0 | 0 | 0 |  | Fe_Cr_Ni_W_Al | Fe6Cr21Ni10W39Al24 | 0.05553639 | -6.3372 | 5.8 | 94.01253
1740 | 9 | 25 | 12 | 34 | 21 | 103.7272 | 0.2774096 | 0.1226583 | 1132.293 | 0 | 0 | 0 |  | Fe_Cr_Ni_W_Al | Fe9Cr25Ni12W34Al21 | 0.05731702 | -6.750711 | 6.029703 | 88.20605
1741 | 13 | 28 | 13 | 29 | 17 | 103.5378 | 0.2752445 | 0.1267862 | 1170.836 | 0 | 0 | 0 |  | Fe_Cr_Ni_W_Al | Fe13Cr28Ni13W29Al17 | 0.05728958 | -6.6432 | 6.27 | 81.80822
1742 | 17 | 31 | 14 | 24 | 14 | 102.366 | 0.2732099 | 0.1276533 | 1152.125 | 0 | 0 | 0 |  | Fe_Cr_Ni_W_Al | Fe17Cr31Ni14W24Al14 | 0.05606531 | -6.4988 | 6.48 | 75.06565
1743 | 23 | 34 | 13 | 19 | 11 | 101.2132 | 0.2706227 | 0.1238064 | 1070.996 | 0 | 0 | 0 |  | Fe_Cr_Ni_W_Al | Fe23Cr34Ni13W19Al11 | 0.05328304 | -5.8624 | 6.65 | 67.39773
1744 | 29 | 36 | 12 | 15 | 8 | 100.6226 | 0.2684727 | 0.1168845 | 964.1522 | 0 | 0 | 0 |  | Fe_Cr_Ni_W_Al | Fe29Cr36Ni12W15Al8 | 0.04888802 | -5.0192 | 6.82 | 59.76716
1745 | 36 | 37 | 9 | 12 | 6 | 99.89755 | 0.2667402 | 0.1085504 | 847.2558 | 0 | 0 | 0 |  | Fe_Cr_Ni_W_Al | Fe36Cr37Ni9W12Al6 | 0.04464987 | -4.0476 | 6.9 | 53.46279
1746 | 3 | 10 | 6 | 43 | 38 | 95.61249 | 0.2871944 | 0.08940715 | 674.5036 | 0 | 0 | 0 |  | Fe_Cr_Ni_W_Al | Fe3Cr10Ni6W43Al38 | 0.04817755 | -5.6672 | 5.16 | 105.9332
1747 | 4 | 13 | 10 | 38 | 34 | 95.03466 | 0.2860573 | 0.1075138 | 870.8269 | 0 | 0 | 0 |  | Fe_Cr_Ni_W_Al | Fe4Cr13Ni10W38Al34 | 0.0536162 | -7.210693 | 5.454545 | 100.6661
1748 | 7 | 16 | 14 | 33 | 29 | 95.00493 | 0.284638 | 0.1218749 | 1035.164 | 0 | 0 | 0 |  | Fe_Cr_Ni_W_Al | Fe7Cr16Ni14W33Al29 | 0.05777601 | -8.347311 | 5.828283 | 93.77442
1749 | 10 | 19 | 17 | 29 | 25 | 95.03792 | 0.2830888 | 0.1300946 | 1127.452 | 0 | 0 | 0 |  | Fe_Cr_Ni_W_Al | Fe10Cr19Ni17W29Al25 | 0.05945428 | -8.8076 | 6.13 | 87.42648
1750 | 15 | 21 | 19 | 25 | 20 | 95.68441 | 0.2816034 | 0.1345436 | 1180.96 | 0 | 0 | 0 |  | Fe_Cr_Ni_W_Al | Fe15Cr21Ni19W25Al20 | 0.05923345 | -8.5752 | 6.46 | 80.31936
1751 | 20 | 24 | 19 | 21 | 16 | 95.98211 | 0.279254 | 0.1334818 | 1156.33 | 0 | 0 | 0 |  | Fe_Cr_Ni_W_Al | Fe20Cr24Ni19W21Al16 | 0.05754624 | -7.938 | 6.68 | 73.35298
1752 | 26 | 26 | 18 | 17 | 12 | 96.17912 | 0.2771012 | 0.1281349 | 1077.435 | 0 | 0 | 0 |  | Fe_Cr_Ni_W_Al | Fe26Cr26Ni18W17Al12 | 0.05423002 | -6.969085 | 6.888889 | 65.88614
1753 | 34 | 28 | 17 | 13 | 9 | 95.19316 | 0.2754578 | 0.1202355 | 956.9217 | 0 | 0 | 0 |  | Fe_Cr_Ni_W_Al | Fe34Cr28Ni17W13Al9 | 0.04950713 | -5.970003 | 7.079208 | 57.2845
1754 | 43 | 28 | 12 | 11 | 6 | 96.03888 | 0.2737979 | 0.1098158 | 837.1582 | 0 | 0 | 0 |  | Fe_Cr_Ni_W_Al | Fe43Cr28Ni12W11Al6 | 0.04431429 | -4.364 | 7.16 | 51.57106
1755 | 3 | 8 | 9 | 35 | 45 | 84.22561 | 0.2920885 | 0.09685323 | 657.2979 | 0 | 0 | 0 |  | Fe_Cr_Ni_W_Al | Fe3Cr8Ni9W35Al45 | 0.05040099 | -7.3568 | 5.07 | 103.9565
1756 | 5 | 10 | 14 | 31 | 39 | 85.05367 | 0.2911275 | 0.1162462 | 864.0714 | 0 | 0 | 0 |  | Fe_Cr_Ni_W_Al | Fe5Cr10Ni14W31Al39 | 0.05634179 | -9.238649 | 5.484848 | 97.93084
1757 | 8 | 12 | 19 | 27 | 33 | 85.91715 | 0.2901182 | 0.1304257 | 1025.91 | 0 | 0 | 0 |  | Fe_Cr_Ni_W_Al | Fe8Cr12Ni19W27Al33 | 0.06017291 | -10.46873 | 5.929293 | 90.91213
1758 | 12 | 14 | 22 | 24 | 28 | 87.07281 | 0.2887649 | 0.1375986 | 1116.714 | 1 | 0 | 0 |  | Fe_Cr_Ni_W_Al | Fe12Cr14Ni22W24Al28 | 0.0614724 | -10.6448 | 6.28 | 84.55054
1759 | 17 | 16 | 24 | 20 | 23 | 87.47524 | 0.2873686 | 0.140395 | 1143.752 | 1 | 0 | 0 |  | Fe_Cr_Ni_W_Al | Fe17Cr16Ni24W20Al23 | 0.06120422 | -10.3764 | 6.61 | 77.07612
1760 | 22 | 18 | 25 | 17 | 18 | 88.87563 | 0.285488 | 0.1381519 | 1125.22 | 1 | 0 | 0 |  | Fe_Cr_Ni_W_Al | Fe22Cr18Ni25W17Al18 | 0.05891922 | -9.4892 | 6.9 | 70.05729
1761 | 30 | 20 | 24 | 13 | 13 | 89.50025 | 0.2833296 | 0.1296361 | 1018.513 | 1 | 0 | 0 |  | Fe_Cr_Ni_W_Al | Fe30Cr20Ni24W13Al13 | 0.05440938 | -8.0672 | 7.17 | 60.82742
1762 | 38 | 20 | 22 | 11 | 9 | 90.75982 | 0.2822346 | 0.1197997 | 913.6703 | 1 | 0 | 0 |  | Fe_Cr_Ni_W_Al | Fe38Cr20Ni22W11Al9 | 0.04904577 | -6.4536 | 7.37 | 54.24261
1763 | 50 | 20 | 16 | 8 | 6 | 90.47568 | 0.2807588 | 0.1053691 | 742.1558 | 0 | 0 | 0 |  | Fe_Cr_Ni_W_Al | Fe50Cr20Ni16W8Al6 | 0.04259169 | -4.7088 | 7.46 | 45.90789
1764 | 3 | 7 | 14 | 25 | 50 | 72.42002 | 0.2979612 | 0.1121985 | 685.5905 | 1 | 0 | 0 |  | Fe_Cr_Ni_W_Al | Fe3Cr7Ni14W25Al50 | 0.05487902 | -10.08713 | 5.111111 | 96.45232
1765 | 6 | 8 | 21 | 23 | 42 | 75.52747 | 0.2967975 | 0.1304673 | 895.4747 | 1 | 0 | 0 |  | Fe_Cr_Ni_W_Al | Fe6Cr8Ni21W23Al42 | 0.06048996 | -12.0836 | 5.7 | 90.62207
1766 | 9 | 9 | 26 | 20 | 36 | 76.69512 | 0.2962355 | 0.1414677 | 1019.508 | 1 | 0 | 0 |  | Fe_Cr_Ni_W_Al | Fe9Cr9Ni26W20Al36 | 0.06306129 | -12.9612 | 6.14 | 84.3731
1767 | 13 | 11 | 28 | 18 | 29 | 79.92713 | 0.2937579 | 0.1445795 | 1092.157 | 1 | 0 | 0 |  | Fe_Cr_Ni_W_Al | Fe13Cr11Ni28W18Al29 | 0.06327913 | -12.48281 | 6.515152 | 78.68431
1768 | 18 | 12 | 30 | 16 | 24 | 81.71285 | 0.2925456 | 0.144496 | 1111.352 | 1 | 0 | 0 |  | Fe_Cr_Ni_W_Al | Fe18Cr12Ni30W16Al24 | 0.06215387 | -11.7216 | 6.84 | 72.77328
1769 | 25 | 14 | 31 | 13 | 18 | 83.66881 | 0.2904114 | 0.1389172 | 1064.79 | 1 | 0 | 0 |  | Fe_Cr_Ni_W_Al | Fe25Cr14Ni31W13Al18 | 0.05867117 | -10.26527 | 7.188119 | 64.29117
1770 | 32 | 15 | 30 | 10 | 13 | 84.83472 | 0.2887855 | 0.1282652 | 950.4654 | 1 | 0 | 0 |  | Fe_Cr_Ni_W_Al | Fe32Cr15Ni30W10Al13 | 0.05372172 | -8.6664 | 7.45 | 56.06177
1771 | 42 | 15 | 26 | 8 | 8 | 86.93529 | 0.2869701 | 0.1129963 | 800.6305 | 1 | 0 | 0 |  | Fe_Cr_Ni_W_Al | Fe42Cr15Ni26W8Al8 | 0.04631547 | -6.386287 | 7.656566 | 48.12443
1772 | 55 | 15 | 19 | 6 | 5 | 87.57927 | 0.2852171 | 0.0975362 | 638.9319 | 0 | 0 | 0 |  | Fe_Cr_Ni_W_Al | Fe55Cr15Ni19W6Al5 | 0.0390345 | -4.4348 | 7.71 | 40.43501
1773 | 3 | 7 | 21 | 17 | 52 | 64.0793 | 0.3031835 | 0.1283999 | 725.0378 | 1 | 0 | 0 |  | Fe_Cr_Ni_W_Al | Fe3Cr7Ni21W17Al52 | 0.06007995 | -13.3104 | 5.34 | 85.98824
1774 | 6 | 7 | 28 | 16 | 43 | 68.11109 | 0.3018958 | 0.143176 | 911.1331 | 1 | 0 | 0 |  | Fe_Cr_Ni_W_Al | Fe6Cr7Ni28W16Al43 | 0.06381794 | -14.6776 | 5.95 | 81.95751
1775 | 9 | 7 | 33 | 15 | 36 | 71.27897 | 0.3009291 | 0.1495248 | 1019.397 | 1 | 0 | 0 |  | Fe_Cr_Ni_W_Al | Fe9Cr7Ni33W15Al36 | 0.06485779 | -14.7816 | 6.42 | 77.82096
1776 | 14 | 8 | 36 | 13 | 30 | 73.48597 | 0.2995219 | 0.1506176 | 1059.161 | 1 | 0 | 0 |  | Fe_Cr_Ni_W_Al | Fe14Cr8Ni36W13Al30 | 0.0645193 | -14.11469 | 6.811881 | 71.6943
1777 | 19 | 9 | 38 | 11 | 24 | 75.78376 | 0.2979678 | 0.1470896 | 1050.588 | 1 | 0 | 0 |  | Fe_Cr_Ni_W_Al | Fe19Cr9Ni38W11Al24 | 0.06238974 | -12.91324 | 7.168317 | 65.29197
1778 | 25 | 10 | 38 | 9 | 18 | 78.29135 | 0.296017 | 0.1381157 | 983.666 | 1 | 0 | 0 |  | Fe_Cr_Ni_W_Al | Fe25Cr10Ni38W9Al18 | 0.05838153 | -11.1472 | 7.48 | 58.31097
1779 | 33 | 11 | 37 | 7 | 12 | 81.05688 | 0.29379 | 0.1233791 | 855.4563 | 1 | 0 | 0 |  | Fe_Cr_Ni_W_Al | Fe33Cr11Ni37W7Al12 | 0.05151436 | -8.7864 | 7.78 | 49.79022
1780 | 44 | 12 | 32 | 5 | 7 | 83.41185 | 0.2910302 | 0.1034313 | 668.1626 | 1 | 0 | 0 |  | Fe_Cr_Ni_W_Al | Fe44Cr12Ni32W5Al7 | 0.04240149 | -6.2712 | 7.95 | 40.4557
1781 | 57 | 12 | 23 | 4 | 4 | 85.19935 | 0.2885262 | 0.08706951 | 519.803 | 1 | 0 | 0 |  | Fe_Cr_Ni_W_Al | Fe57Cr12Ni23W4Al4 | 0.03460948 | -4.204 | 7.94 | 34.11446
1782 | 6 | 5 | 37 | 10 | 42 | 62.1642 | 0.3079949 | 0.1545922 | 919.7949 | 1 | 0 | 0 |  | Fe_Cr_Ni_W_Al | Fe6Cr5Ni37W10Al42 | 0.06645652 | -17.0916 | 6.34 | 72.22688
1783 | 9 | 5 | 41 | 10 | 35 | 66.2452 | 0.3061292 | 0.1562052 | 1001.23 | 1 | 0 | 0 |  | Fe_Cr_Ni_W_Al | Fe9Cr5Ni41W10Al35 | 0.06616649 | -16.3532 | 6.77 | 69.74604
1784 | 13 | 6 | 44 | 9 | 28 | 69.91813 | 0.3038531 | 0.1533098 | 1028.032 | 1 | 0 | 0 |  | Fe_Cr_Ni_W_Al | Fe13Cr6Ni44W9Al28 | 0.06440506 | -14.9984 | 7.18 | 64.72769
1785 | 18 | 7 | 45 | 8 | 22 | 73.23478 | 0.301564 | 0.1461669 | 1001.988 | 1 | 0 | 0 |  | Fe_Cr_Ni_W_Al | Fe18Cr7Ni45W8Al22 | 0.06123159 | -13.2012 | 7.5 | 59.42775
1786 | 25 | 8 | 45 | 6 | 16 | 75.77325 | 0.2995212 | 0.1329894 | 895.659 | 1 | 0 | 0 |  | Fe_Cr_Ni_W_Al | Fe25Cr8Ni45W6Al16 | 0.05583623 | -10.9776 | 7.82 | 51.32364
1787 | 32 | 9 | 43 | 5 | 11 | 78.85286 | 0.296979 | 0.1181 | 777.0002 | 1 | 0 | 0 |  | Fe_Cr_Ni_W_Al | Fe32Cr9Ni43W5Al11 | 0.04920553 | -8.6908 | 8.03 | 44.76557
1788 | 43 | 11 | 38 | 3 | 6 | 81.50238 | 0.2933839 | 0.09383889 | 558.5506 | 1 | 1 | 1 | 558.5506 | Fe_Cr_Ni_W_Al | Fe43Cr11Ni38W3Al6 | 0.0384008 | -6.088031 | 8.178218 | 33.97128
1789 | 9 | 3 | 50 | 6 | 32 | 63.18703 | 0.3108258 | 0.1594623 | 978.3377 | 1 | 0 | 0 |  | Fe_Cr_Ni_W_Al | Fe9Cr3Ni50W6Al32 | 0.06616301 | -17.0284 | 7.22 | 61.38566
1790 | 13 | 4 | 52 | 6 | 25 | 67.93504 | 0.307597 | 0.1521456 | 984.2704 | 1 | 0 | 0 |  | Fe_Cr_Ni_W_Al | Fe13Cr4Ni52W6Al25 | 0.06299046 | -14.8988 | 7.59 | 57.74868
1791 | 18 | 5 | 53 | 5 | 19 | 71.28173 | 0.3052055 | 0.1407903 | 918.5591 | 1 | 0 | 0 |  | Fe_Cr_Ni_W_Al | Fe18Cr5Ni53W5Al19 | 0.05846536 | -12.6716 | 7.91 | 51.76984
1792 | 23 | 6 | 53 | 4 | 13 | 74.8065 | 0.3027296 | 0.1244519 | 798.9232 | 1 | 0 | 0 |  | Fe_Cr_Ni_W_Al | Fe23Cr6Ni53W4Al13 | 0.05168491 | -10.09897 | 8.212121 | 44.81112
1793 | 30 | 8 | 50 | 4 | 8 | 79.42043 | 0.2985988 | 0.1075248 | 678.7149 | 1 | 1 | 1 | 678.7149 | Fe_Cr_Ni_W_Al | Fe30Cr8Ni50W4Al8 | 0.04346639 | -7.5008 | 8.36 | 39.28971
1794 | 33 | 5 | 3 | 47 | 12 | 116.0574 | 0.2836226 | 0.1225574 | 1326.676 | 0 | 0 | 0 |  | Fe_Cr_Ni_W_Al | Fe33Cr5Ni3W47Al12 | 0.05345009 | -3.0128 | 6.42 | 85.61342
1795 | 39 | 5 | 5 | 40 | 11 | 111.2048 | 0.2846488 | 0.129332 | 1360.812 | 0 | 0 | 0 |  | Fe_Cr_Ni_W_Al | Fe39Cr5Ni5W40Al11 | 0.05478674 | -3.4076 | 6.65 | 82.07999
1796 | 44 | 4 | 7 | 34 | 10 | 106.8978 | 0.2861584 | 0.1330006 | 1351.911 | 0 | 0 | 0 |  | Fe_Cr_Ni_W_Al | Fe44Cr4Ni7W34Al10 | 0.05498071 | -3.683706 | 6.868687 | 78.24707
1797 | 49 | 4 | 11 | 27 | 9 | 101.2772 | 0.2878694 | 0.1337295 | 1275.88 | 0 |  | 0 |  | Fe_Cr_Ni_W_Al | Fe49Cr4Ni11W27Al9 | 0.0539284 | -4.096 | 7.15 | 72.10991
1798 | 53 | 3 | 14 | 22 | 7 | 98.09891 | 0.2895118 | 0.1306213 | 1184.901 | 0 | 0 | 0 |  | Fe_Cr_Ni_W_Al | Fe53Cr3Ni14W22Al7 | 0.05115474 | -3.897561 | 7.424242 | 65.90429
1799 | 21 | 6 | 3 | 51 | 19 | 114.0896 | 0.2839079 | 0.1087576 | 1100.884 | 0 | 0 | 0 |  | Fe_Cr_Ni_W_Al | Fe21Cr6Ni3W51Al19 | 0.05159401 | -3.7008 | 5.97 | 94.07094
1800 | 27 | 7 | 5 | 44 | 17 | 110.3665 | 0.2842201 | 0.1206237 | 1224.45 | 0 | 0 | 0 |  | Fe_Cr_Ni_W_Al | Fe27Cr7Ni5W44Al17 | 0.05486117 | -4.2644 | 6.23 | 89.8618
1801 | 32 | 8 | 7 | 38 | 16 | 106.2945 | 0.2846861 | 0.1272205 | 1260.856 | 0 | 0 | 0 |  | Fe_Cr_Ni_W_Al | Fe32Cr8Ni7W38Al16 | 0.05657686 | -4.776787 | 6.435644 | 85.84201
1802 | 36 | 8 | 10 | 32 | 14 | 102.9171 | 0.2855945 | 0.1324892 | 1283.039 | 0 | 0 | 0 |  | Fe_Cr_Ni_W_Al | Fe36Cr8Ni10W32Al14 | 0.05687314 | -5.1648 | 6.7 | 80.70474
1803 | 40 | 9 | 14 | 26 | 11 | 100.1545 | 0.2859921 | 0.1338301 | 1252.559 | 0 | 0 | 0 |  | Fe_Cr_Ni_W_Al | Fe40Cr9Ni14W26Al11 | 0.05511711 | -5.204 | 7.03 | 73.38615
1804 | 44 | 8 | 18 | 21 | 9 | 96.76652 | 0.2877672 | 0.1317871 | 1173.766 | 1 | 0 | 0 |  | Fe_Cr_Ni_W_Al | Fe44Cr8Ni18W21Al9 | 0.05264437 | -5.1712 | 7.33 | 66.75235
1805 | 46 | 7 | 23 | 16 | 7 | 93.27087 | 0.2898844 | 0.1253475 | 1041.78 | 0 | 0 | 0 |  | Fe_Cr_Ni_W_Al | Fe46Cr7Ni23W16Al7 | 0.04884724 | -5.042343 | 7.646465 | 59.27166
1806 | 12 | 4 | 3 | 52 | 29 | 107.1708 | 0.286612 | 0.09076588 | 794.6525 | 0 | 0 | 0 |  | Fe_Cr_Ni_W_Al | Fe12Cr4Ni3W52Al29 | 0.04702943 | -4.1528 | 5.49 | 103.4246
1807 | 16 | 8 | 4 | 46 | 27 | 104.7785 | 0.2852882 | 0.1042028 | 938.046 | 0 | 0 | 0 |  | Fe_Cr_Ni_W_Al | Fe16Cr8Ni4W46Al27 | 0.05261593 | -4.876385 | 5.673267 | 99.1897
1808 | 21 | 10 | 6 | 39 | 24 | 102.0139 | 0.2848963 | 0.1176992 | 1078.016 | 0 | 0 | 0 |  | Fe_Cr_Ni_W_Al | Fe21Cr10Ni6W39Al24 | 0.05658193 | -5.6712 | 5.94 | 93.69926
1809 | 25 | 12 | 9 | 34 | 21 | 100.3597 | 0.28441 | 0.1261014 | 1160.358 | 0 | 0 | 0 |  | Fe_Cr_Ni_W_Al | Fe25Cr12Ni9W34Al21 | 0.05830052 | -6.233507 | 6.227723 | 87.81465
1810 | 28 | 13 | 13 | 29 | 17 | 99.37251 | 0.2842821 | 0.1324669 | 1223.11 | 0 | 0 | 0 |  | Fe_Cr_Ni_W_Al | Fe28Cr13Ni13W29Al17 | 0.0581548 | -6.5292 | 6.57 | 81.27715
1811 | 31 | 14 | 17 | 24 | 14 | 97.39316 | 0.2844465 | 0.1344517 | 1212.386 | 0 | 0 | 0 |  | Fe_Cr_Ni_W_Al | Fe31Cr14Ni17W24Al14 | 0.05681959 | -6.6736 | 6.88 | 74.44389
1812 | 34 | 13 | 23 | 19 | 11 | 94.63282 | 0.2862942 | 0.1331048 | 1151.536 | 1 | 0 | 0 |  | Fe_Cr_Ni_W_Al | Fe34Cr13Ni23W19Al11 | 0.05390342 | -6.6764 | 7.27 | 66.58868
1813 | 36 | 12 | 29 | 15 | 8 | 92.66053 | 0.2881031 | 0.1268079 | 1043.307 | 0 | 0 | 0 |  | Fe_Cr_Ni_W_Al | Fe36Cr12Ni29W15Al8 | 0.04935495 | -6.2212 | 7.64 | 58.80006
1814 | 37 | 9 | 36 | 12 | 6 | 90.10902 | 0.2916829 | 0.119423 | 926.8796 | 1 | 0 | 0 |  | Fe_Cr_Ni_W_Al | Fe37Cr9Ni36W12Al6 | 0.04496757 | -5.7324 | 8 | 52.2978
1815 | 10 | 6 | 3 | 43 | 38 | 94.73185 | 0.2889501 | 0.09011162 | 679.6561 | 0 | 0 | 0 |  | Fe_Cr_Ni_W_Al | Fe10Cr6Ni3W43Al38 | 0.04883617 | -5.0444 | 5.18 | 105.8773
1816 | 13 | 10 | 4 | 38 | 34 | 94.48308 | 0.2868735 | 0.1057979 | 848.2924 | 0 | 0 | 0 |  | Fe_Cr_Ni_W_Al | Fe13Cr10Ni4W38Al34 | 0.05425409 | -5.888379 | 5.393939 | 100.6842
1817 | 16 | 14 | 7 | 33 | 29 | 94.73521 | 0.2847348 | 0.1178003 | 984.5995 | 0 | 0 | 0 |  | Fe_Cr_Ni_W_Al | Fe16Cr14Ni7W33Al29 | 0.05827603 | -6.900928 | 5.727273 | 93.82652
1818 | 19 | 17 | 10 | 29 | 25 | 94.76313 | 0.2831904 | 0.125805 | 1072.693 | 0 | 0 | 0 |  | Fe_Cr_Ni_W_Al | Fe19Cr17Ni10W29Al25 | 0.05988193 | -7.478 | 6.03 | 87.47022
1819 | 21 | 19 | 15 | 25 | 20 | 95.28236 | 0.2822082 | 0.1324876 | 1152.537 | 0 | 0 | 0 |  | Fe_Cr_Ni_W_Al | Fe21Cr19Ni15W25Al20 | 0.05949233 | -7.8776 | 6.42 | 80.3216
1820 | 24 | 19 | 20 | 21 | 16 | 94.50776 | 0.2827119 | 0.1351718 | 1168.703 | 1 | 0 | 0 |  | Fe_Cr_Ni_W_Al | Fe24Cr19Ni20W21Al16 | 0.0577609 | -7.9652 | 6.8 | 73.20976
1821 | 26 | 18 | 26 | 17 | 12 | 93.45815 | 0.284034 | 0.133214 | 1124.602 | 1 | 0 | 0 |  | Fe_Cr_Ni_W_Al | Fe26Cr18Ni26W17Al12 | 0.05435095 | -7.746148 | 7.212121 | 65.5752
1822 | 28 | 17 | 34 | 13 | 9 | 91.15076 | 0.2863168 | 0.1271835 | 1017.682 | 1 | 0 | 0 |  | Fe_Cr_Ni_W_Al | Fe28Cr17Ni34W13Al9 | 0.04950452 | -7.371434 | 7.633663 | 56.85366
1823 | 28 | 12 | 43 | 11 | 6 | 89.71947 | 0.29115 | 0.119394 | 916.7896 | 1 | 0 | 0 |  | Fe_Cr_Ni_W_Al | Fe28Cr12Ni43W11Al6 | 0.04418025 | -6.4076 | 8.1 | 50.75215
1824 | 8 | 9 | 3 | 35 | 45 | 84.70785 | 0.2905246 | 0.0914987 | 605.748 | 0 | 0 | 0 |  | Fe_Cr_Ni_W_Al | Fe8Cr9Ni3W35Al45 | 0.05070748 | -5.7756 | 4.93 | 103.9759
1825 | 10 | 14 | 5 | 31 | 39 | 86.44366 | 0.2871291 | 0.1088037 | 790.1946 | 0 | 0 | 0 |  | Fe_Cr_Ni_W_Al | Fe10Cr14Ni5W31Al39 | 0.05649553 | -7.027446 | 5.222222 | 97.99294
1826 | 12 | 19 | 8 | 27 | 33 | 88.23191 | 0.2837198 | 0.119539 | 916.014 | 0 | 0 | 0 |  | Fe_Cr_Ni_W_Al | Fe12Cr19Ni8W27Al33 | 0.0601712 | -8.095092 | 5.565657 | 91.02276
1827 | 14 | 22 | 12 | 24 | 28 | 89.65921 | 0.2817979 | 0.1273796 | 1013.292 | 0 | 0 | 0 |  | Fe_Cr_Ni_W_Al | Fe14Cr22Ni12W24Al28 | 0.0613667 | -8.8144 | 5.92 | 84.69145
1828 | 16 | 24 | 17 | 20 | 23 | 90.01787 | 0.2806978 | 0.133729 | 1081.259 | 1 | 0 | 0 |  | Fe_Cr_Ni_W_Al | Fe16Cr24Ni17W20Al23 | 0.06100912 | -9.3656 | 6.31 | 77.20763
1829 | 18 | 25 | 22 | 17 | 18 | 91.0284 | 0.2800883 | 0.1355024 | 1107.117 | 1 | 0 | 0 |  | Fe_Cr_Ni_W_Al | Fe18Cr25Ni22W17Al18 | 0.05867716 | -9.2708 | 6.7 | 70.18678
1830 | 20 | 24 | 30 | 13 | 13 | 90.42526 | 0.2815855 | 0.1321607 | 1053.663 | 1 | 0 | 0 |  | Fe_Cr_Ni_W_Al | Fe20Cr24Ni30W13Al13 | 0.05409928 | -8.9904 | 7.21 | 60.88829
1831 | 20 | 22 | 38 | 11 | 9 | 90.6426 | 0.2838288 | 0.1254953 | 979.1381 | 1 | 0 | 0 |  | Fe_Cr_Ni_W_Al | Fe20Cr22Ni38W11Al9 | 0.04862848 | -8.2024 | 7.65 | 54.20617
1832 | 20 | 16 | 50 | 8 | 6 | 87.61777 | 0.2904242 | 0.1143781 | 826.7393 | 1 | 0 | 0 |  | Fe_Cr_Ni_W_Al | Fe20Cr16Ni50W8Al6 | 0.04208815 | -7.1872 | 8.22 | 45.64952
1833 | 7 | 14 | 3 | 25 | 50 | 74.67881 | 0.29108 | 0.1011545 | 597.0422 | 0 | 0 | 0 |  | Fe_Cr_Ni_W_Al | Fe7Cr14Ni3W25Al50 | 0.05487439 | -6.921335 | 4.747475 | 96.19875
1834 | 8 | 21 | 6 | 23 | 42 | 79.56163 | 0.2850952 | 0.1155474 | 769.0138 | 0 | 0 | 0 |  | Fe_Cr_Ni_W_Al | Fe8Cr21Ni6W23Al42 | 0.06020584 | -8.4276 | 5.14 | 90.3827
1835 | 9 | 26 | 9 | 20 | 36 | 82.0106 | 0.2811069 | 0.124624 | 876.7142 | 0 | 0 | 0 |  | Fe_Cr_Ni_W_Al | Fe9Cr26Ni9W20Al36 | 0.06263009 | -9.4184 | 5.46 | 84.13744
1836 | 11 | 28 | 13 | 18 | 29 | 85.34905 | 0.2788069 | 0.1300349 | 968.2875 | 0 | 0 | 0 |  | Fe_Cr_Ni_W_Al | Fe11Cr28Ni13W18Al29 | 0.0628272 | -9.920212 | 5.868687 | 78.61579
1837 | 12 | 30 | 18 | 16 | 24 | 87.36388 | 0.2774194 | 0.1340473 | 1030.936 | 1 | 0 | 0 |  | Fe_Cr_Ni_W_Al | Fe12Cr30Ni18W16Al24 | 0.06160937 | -10.2384 | 6.24 | 72.82026
1838 | 14 | 31 | 25 | 13 | 18 | 88.88708 | 0.2769763 | 0.1352858 | 1056.233 | 1 | 0 | 0 |  | Fe_Cr_Ni_W_Al | Fe14Cr31Ni25W13Al18 | 0.05809813 | -10.13665 | 6.732673 | 64.43987
1839 | 15 | 30 | 32 | 10 | 13 | 89.27561 | 0.2779734 | 0.1294468 | 989.7157 | 1 | 0 | 0 |  | Fe_Cr_Ni_W_Al | Fe15Cr30Ni32W10Al13 | 0.05312106 | -9.6988 | 7.19 | 56.27397
1840 | 15 | 26 | 42 | 8 | 8 | 89.61012 | 0.2817984 | 0.1186928 | 877.0284 | 1 | 0 | 0 |  | Fe_Cr_Ni_W_Al | Fe15Cr26Ni42W8Al8 | 0.04566597 | -8.576268 | 7.757576 | 48.35391
1841 | 15 | 19 | 55 | 6 | 5 | 87.07871 | 0.2894087 | 0.106484 | 729.4364 | 1 | 0 | 0 |  | Fe_Cr_Ni_W_Al | Fe15Cr19Ni55W6Al5 | 0.03836364 | -7.2044 | 8.35 | 40.47851
1842 | 7 | 21 | 3 | 17 | 52 | 68.52582 | 0.2887379 | 0.1111983 | 606.9038 | 0 | 0 | 0 |  | Fe_Cr_Ni_W_Al | Fe7Cr21Ni3W17Al52 | 0.0598486 | -8.22 | 4.7 | 85.01874
1843 | 7 | 28 | 6 | 16 | 43 | 74.72773 | 0.2815559 | 0.122519 | 761.1953 | 0 | 0 | 0 |  | Fe_Cr_Ni_W_Al | Fe7Cr28Ni6W16Al43 | 0.06329812 | -9.4796 | 5.09 | 80.99773
1844 | 7 | 33 | 9 | 15 | 36 | 79.51626 | 0.2766043 | 0.1280375 | 860.4502 | 0 | 0 | 0 |  | Fe_Cr_Ni_W_Al | Fe7Cr33Ni9W15Al36 | 0.06416662 | -10.0824 | 5.42 | 77.01105
1845 | 8 | 36 | 14 | 13 | 30 | 82.33349 | 0.2741233 | 0.1323618 | 930.8709 | 0 | 0 | 0 |  | Fe_Cr_Ni_W_Al | Fe8Cr36Ni14W13Al30 | 0.06374909 | -10.81384 | 5.821782 | 71.06986
1846 | 9 | 38 | 19 | 11 | 24 | 85.01765 | 0.2722124 | 0.1338769 | 972.3753 | 1 | 0 | 0 |  | Fe_Cr_Ni_W_Al | Fe9Cr38Ni19W11Al24 | 0.06158662 | -10.98049 | 6.217822 | 64.88657
1847 | 10 | 38 | 25 | 9 | 18 | 87.27919 | 0.2718123 | 0.1323577 | 978.3425 | 1 | 0 | 0 |  | Fe_Cr_Ni_W_Al | Fe10Cr38Ni25W9Al18 | 0.05757529 | -10.7628 | 6.66 | 58.18845
1848 | 11 | 37 | 33 | 7 | 12 | 89.2514 | 0.2727979 | 0.1234254 | 901.7644 | 1 | 0 | 0 |  | Fe_Cr_Ni_W_Al | Fe11Cr37Ni33W7Al12 | 0.0507337 | -9.9544 | 7.18 | 49.98785
1849 | 12 | 32 | 44 | 5 | 7 | 89.12644 | 0.277835 | 0.1089477 | 751.1213 | 1 | 0 | 0 |  | Fe_Cr_Ni_W_Al | Fe12Cr32Ni44W5Al7 | 0.04168216 | -8.7224 | 7.79 | 40.88882
1850 | 12 | 23 | 57 | 4 | 4 | 87.00033 | 0.2869303 | 0.09572799 | 610.6306 | 1 | 1 | 1 | 610.6306 | Fe_Cr_Ni_W_Al | Fe12Cr23Ni57W4Al4 | 0.03391643 | -7.1636 | 8.4 | 34.49612
1851 | 5 | 37 | 6 | 10 | 42 | 72.44823 | 0.2748652 | 0.1285373 | 763.1288 | 0 | 0 | 0 |  | Fe_Cr_Ni_W_Al | Fe5Cr37Ni6W10Al42 | 0.06564245 | -10.3372 | 5.08 | 69.98074
1852 | 5 | 41 | 9 | 10 | 35 | 77.91295 | 0.2703525 | 0.1307787 | 842.6204 | 0 | 0 | 0 |  | Fe_Cr_Ni_W_Al | Fe5Cr41Ni9W10Al35 | 0.06525041 | -10.6572 | 5.41 | 67.92783
1853 | 6 | 44 | 13 | 9 | 28 | 82.41793 | 0.2670228 | 0.1311907 | 893.7261 | 0 | 0 | 0 |  | Fe_Cr_Ni_W_Al | Fe6Cr44Ni13W9Al28 | 0.06348014 | -10.8236 | 5.8 | 63.34167
1854 | 7 | 45 | 18 | 8 | 22 | 85.82412 | 0.2657988 | 0.1301293 | 919.5918 | 0 | 0 | 0 |  | Fe_Cr_Ni_W_Al | Fe7Cr45Ni18W8Al22 | 0.06031633 | -10.7868 | 6.2 | 58.53689
1855 | 8 | 45 | 25 | 6 | 16 | 88.06505 | 0.2657517 | 0.126242 | 899.336 | 1 | 0 | 0 |  | Fe_Cr_Ni_W_Al | Fe8Cr45Ni25W6Al16 | 0.05495144 | -10.566 | 6.68 | 50.84398
1856 | 9 | 43 | 32 | 5 | 11 | 90.01374 | 0.2676025 | 0.1170639 | 825.0759 | 1 | 0 | 0 |  | Fe_Cr_Ni_W_Al | Fe9Cr43Ni32W5Al11 | 0.04838364 | -9.8132 | 7.13 | 44.8023
1857 | 11 | 38 | 43 | 3 | 6 | 89.81245 | 0.2729277 | 0.09906553 | 643.1472 | 1 | 0 | 0 |  | Fe_Cr_Ni_W_Al | Fe11Cr38Ni43W3Al6 | 0.03772896 | -8.545437 | 7.742574 | 34.44446
1858 | 3 | 50 | 9 | 6 | 32 | 78.85018 | 0.2618899 | 0.1307593 | 826.4406 | 0 | 0 | 0 |  | Fe_Cr_Ni_W_Al | Fe3Cr50Ni9W6Al32 | 0.06507311 | -10.7968 | 5.46 | 58.29161
1859 | 4 | 52 | 13 | 6 | 25 | 84.13234 | 0.259473 | 0.1280603 | 858.5124 | 0 | 0 | 0 |  | Fe_Cr_Ni_W_Al | Fe4Cr52Ni13W6Al25 | 0.06193979 | -10.6064 | 5.85 | 55.57877
1860 | 5 | 53 | 18 | 5 | 19 | 87.65888 | 0.258256 | 0.1238687 | 851.259 | 0 | 0 | 0 |  | Fe_Cr_Ni_W_Al | Fe5Cr53Ni18W5Al19 | 0.05747043 | -10.3828 | 6.25 | 50.23575
1861 | 6 | 53 | 23 | 4 | 13 | 91.17054 | 0.257525 | 0.115624 | 798.6085 | 0 | 0 | 0 |  | Fe_Cr_Ni_W_Al | Fe6Cr53Ni23W4Al13 | 0.05078583 | -9.640241 | 6.656566 | 43.98348
1862 | 8 | 50 | 30 | 4 | 8 | 93.7883 | 0.2607558 | 0.1056492 | 725.7229 | 1 | 0 | 0 |  | Fe_Cr_Ni_W_Al | Fe8Cr50Ni30W4Al8 | 0.04270198 | -8.6352 | 7.12 | 39.44
1863 | 3 | 5 | 33 | 47 | 12 | 115.3021 | 0.2875377 | 0.1389769 | 1587.833 | 0 | 0 | 0 |  | Fe_Cr_Ni_W_Al | Fe3Cr5Ni33W47Al12 | 0.05207858 | -6.6488 | 7.02 | 83.81371
1864 | 5 | 5 | 39 | 40 | 11 | 110.2307 | 0.289374 | 0.1461518 | 1620.26 | 0 | 0 | 0 |  | Fe_Cr_Ni_W_Al | Fe5Cr5Ni39W40Al11 | 0.05343538 | -7.0932 | 7.33 | 80.30614
1865 | 7 | 4 | 44 | 34 | 10 | 105.7103 | 0.2916399 | 0.1498491 | 1602.14 | 0 | 0 | 0 |  | Fe_Cr_Ni_W_Al | Fe7Cr4Ni44W34Al10 | 0.05365736 | -7.247424 | 7.616162 | 76.5201
1866 | 11 | 4 | 49 | 27 | 9 | 99.90673 | 0.2938733 | 0.1484083 | 1478.84 | 0 | 0 | 0 |  | Fe_Cr_Ni_W_Al | Fe11Cr4Ni49W27Al9 | 0.05277541 | -7.1968 | 7.91 | 70.67598
1867 | 14 | 3 | 53 | 22 | 7 | 96.56957 | 0.2960436 | 0.1436026 | 1354.497 | 1 | 0 | 0 |  | Fe_Cr_Ni_W_Al | Fe14Cr3Ni53W22Al7 | 0.05011175 | -6.460157 | 8.212121 | 64.54258
1868 | 3 | 6 | 21 | 51 | 19 | 113.6337 | 0.2862105 | 0.1207009 | 1277.262 | 0 | 0 | 0 |  | Fe_Cr_Ni_W_Al | Fe3Cr6Ni21W51Al19 | 0.05059108 | -6.5664 | 6.33 | 93.12593
1869 | 5 | 7 | 27 | 44 | 17 | 109.7463 | 0.2872054 | 0.1341212 | 1423.714 | 0 | 0 | 0 |  | Fe_Cr_Ni_W_Al | Fe5Cr7Ni27W44Al17 | 0.0538237 | -7.4412 | 6.67 | 88.83949
1870 | 7 | 8 | 32 | 38 | 16 | 105.521 | 0.2882476 | 0.1408539 | 1456.866 | 0 | 0 | 0 |  | Fe_Cr_Ni_W_Al | Fe7Cr8Ni32W38Al16 | 0.05555216 | -8.090187 | 6.930693 | 84.85827
1871 | 10 | 8 | 36 | 32 | 14 | 102.0332 | 0.2895378 | 0.1455398 | 1465.65 | 0 | 0 | 0 |  | Fe_Cr_Ni_W_Al | Fe10Cr8Ni36W32Al14 | 0.05592577 | -8.264 | 7.22 | 79.79302
1872 | 14 | 9 | 40 | 26 | 11 | 99.19859 | 0.2901635 | 0.144868 | 1401.347 | 0 | 0 | 0 |  | Fe_Cr_Ni_W_Al | Fe14Cr9Ni40W26Al11 | 0.05430867 | -7.8352 | 7.55 | 72.57172
1873 | 18 | 8 | 44 | 21 | 9 | 95.73503 | 0.2921587 | 0.1410572 | 1291.996 | 1 | 0 | 0 |  | Fe_Cr_Ni_W_Al | Fe18Cr8Ni44W21Al9 | 0.0519409 | -7.3552 | 7.85 | 66.03808
1874 | 23 | 7 | 46 | 16 | 7 | 92.27853 | 0.2940195 | 0.132386 | 1124.634 | 1 | 0 | 0 |  | Fe_Cr_Ni_W_Al | Fe23Cr7Ni46W16Al7 | 0.04830937 | -6.609938 | 8.111111 | 58.72994
1875 | 3 | 4 | 12 | 52 | 29 | 106.9199 | 0.28778 | 0.09724299 | 877.7499 | 0 | 0 | 0 |  | Fe_Cr_Ni_W_Al | Fe3Cr4Ni12W52Al29 | 0.04639603 | -5.9492 | 5.67 | 103.0682
1876 | 4 | 8 | 16 | 46 | 27 | 104.421 | 0.2869146 | 0.1115885 | 1034.95 | 0 | 0 | 0 |  | Fe_Cr_Ni_W_Al | Fe4Cr8Ni16W46Al27 | 0.05192579 | -7.149103 | 5.910891 | 98.78363
1877 | 6 | 10 | 21 | 39 | 24 | 101.5247 | 0.2870689 | 0.128203 | 1216.701 | 0 | 0 | 0 |  | Fe_Cr_Ni_W_Al | Fe6Cr10Ni21W39Al24 | 0.05584965 | -8.3172 | 6.24 | 93.25975
1878 | 9 | 12 | 25 | 34 | 21 | 99.81222 | 0.2868123 | 0.1360324 | 1291.498 | 0 | 0 | 0 |  | Fe_Cr_Ni_W_Al | Fe9Cr12Ni25W34Al21 | 0.05763207 | -8.774434 | 6.544554 | 87.39731
1879 | 13 | 13 | 28 | 29 | 17 | 98.8297 | 0.2866477 | 0.1410624 | 1336.594 | 0 | 0 | 0 |  | Fe_Cr_Ni_W_Al | Fe13Cr13Ni28W29Al17 | 0.05760556 | -8.6412 | 6.87 | 80.90034
1880 | 17 | 14 | 31 | 24 | 14 | 96.85529 | 0.2867607 | 0.1412975 | 1300.452 | 1 | 0 | 0 |  | Fe_Cr_Ni_W_Al | Fe17Cr14Ni31W24Al14 | 0.05637362 | -8.4096 | 7.16 | 74.13407
1881 | 23 | 13 | 34 | 19 | 11 | 94.18086 | 0.2882056 | 0.1373714 | 1203.967 | 1 | 0 | 0 |  | Fe_Cr_Ni_W_Al | Fe23Cr13Ni34W19Al11 | 0.05360363 | -7.8028 | 7.49 | 66.37673
1882 | 29 | 12 | 36 | 15 | 8 | 92.35781 | 0.289369 | 0.1290515 | 1069.351 | 1 | 0 | 0 |  | Fe_Cr_Ni_W_Al | Fe29Cr12Ni36W15Al8 | 0.04919238 | -6.7952 | 7.78 | 58.67457
1883 | 36 | 9 | 37 | 12 | 6 | 90.06368 | 0.2918698 | 0.1196857 | 929.7138 | 1 | 0 | 0 |  | Fe_Cr_Ni_W_Al | Fe36Cr9Ni37W12Al6 | 0.04494744 | -5.7948 | 8.02 | 52.28077
1884 | 3 | 6 | 10 | 43 | 38 | 94.49241 | 0.2899608 | 0.09540239 | 738.2858 | 0 | 0 | 0 |  | Fe_Cr_Ni_W_Al | Fe3Cr6Ni10W43Al38 | 0.04834276 | -6.6768 | 5.32 | 105.7481
1885 | 4 | 10 | 13 | 38 | 34 | 94.16091 | 0.2882348 | 0.1125183 | 926.7315 | 0 | 0 | 0 |  | Fe_Cr_Ni_W_Al | Fe4Cr10Ni13W38Al34 | 0.05372011 | -7.901235 | 5.575758 | 100.5369
1886 | 7 | 14 | 16 | 33 | 29 | 94.40169 | 0.2861498 | 0.1254355 | 1075.955 | 0 | 0 | 0 |  | Fe_Cr_Ni_W_Al | Fe7Cr14Ni16W33Al29 | 0.0578331 | -8.744822 | 5.909091 | 93.69195
1887 | 10 | 17 | 19 | 29 | 25 | 94.42201 | 0.2846407 | 0.1323453 | 1152.129 | 0 | 0 | 0 |  | Fe_Cr_Ni_W_Al | Fe10Cr17Ni19W29Al25 | 0.05950282 | -9.1484 | 6.21 | 87.34821
1888 | 15 | 19 | 21 | 25 | 20 | 95.049 | 0.2832047 | 0.1364638 | 1201.538 | 1 | 0 | 0 |  | Fe_Cr_Ni_W_Al | Fe15Cr19Ni21W25Al20 | 0.05927479 | -8.8592 | 6.54 | 80.23864
1889 | 20 | 19 | 24 | 21 | 16 | 94.346 | 0.2833998 | 0.1374833 | 1196.928 | 1 | 0 | 0 |  | Fe_Cr_Ni_W_Al | Fe20Cr19Ni24W21Al16 | 0.05763494 | -8.53 | 6.88 | 73.15696
1890 | 26 | 18 | 26 | 17 | 12 | 93.45815 | 0.284034 | 0.1336359 | 1129.613 | 1 | 0 | 0 |  | Fe_Cr_Ni_W_Al | Fe26Cr18Ni26W17Al12 | 0.05435095 | -7.746148 | 7.212121 | 65.5752
1891 | 34 | 17 | 28 | 13 | 9 | 91.41533 | 0.2852114 | 0.1247359 | 990.2057 | 1 | 0 | 0 |  | Fe_Cr_Ni_W_Al | Fe34Cr17Ni28W13Al9 | 0.04963955 | -6.806784 | 7.514851 | 56.91663
1892 | 43 | 12 | 28 | 11 | 6 | 90.40572 | 0.2883134 | 0.1153327 | 873.4991 | 1 | 0 | 0 |  | Fe_Cr_Ni_W_Al | Fe43Cr12Ni28W11Al6 | 0.04447492 | -5.3816 | 7.8 | 50.96185
1893 | 3 | 9 | 8 | 35 | 45 | 84.51096 | 0.2913242 | 0.09544878 | 644.239 | 0 | 0 | 0 |  | Fe_Cr_Ni_W_Al | Fe3Cr9Ni8W35Al45 | 0.05036047 | -7.0836 | 5.03 | 103.9694
1894 | 5 | 14 | 10 | 31 | 39 | 86.24198 | 0.2879563 | 0.1128862 | 833.2173 | 0 | 0 | 0 |  | Fe_Cr_Ni_W_Al | Fe5Cr14Ni10W31Al39 | 0.05620842 | -8.264055 | 5.323232 | 97.987
1895 | 8 | 19 | 12 | 27 | 33 | 88.06785 | 0.2843998 | 0.1236371 | 960.7943 | 0 | 0 | 0 |  | Fe_Cr_Ni_W_Al | Fe8Cr19Ni12W27Al33 | 0.05997971 | -9.00602 | 5.646465 | 91.01859
1896 | 12 | 22 | 14 | 24 | 28 | 89.57686 | 0.2821419 | 0.1289478 | 1030.916 | 0 | 0 | 0 |  | Fe_Cr_Ni_W_Al | Fe12Cr22Ni14W24Al28 | 0.06128466 | -9.224 | 5.96 | 84.68819
1897 | 17 | 24 | 16 | 20 | 23 | 90.06026 | 0.2805202 | 0.1330075 | 1073.063 | 0 | 0 | 0 |  | Fe_Cr_Ni_W_Al | Fe17Cr24Ni16W20Al23 | 0.06104442 | -9.1828 | 6.29 | 77.20844
1898 | 22 | 25 | 18 | 17 | 18 | 91.20069 | 0.2793627 | 0.1329277 | 1077.626 | 1 | 0 | 0 |  | Fe_Cr_Ni_W_Al | Fe22Cr25Ni18W17Al18 | 0.05879966 | -8.6324 | 6.62 | 70.19464
1899 | 30 | 24 | 20 | 13 | 13 | 90.87268 | 0.2797067 | 0.1275617 | 1002.262 | 1 | 0 | 0 |  | Fe_Cr_Ni_W_Al | Fe30Cr24Ni20W13Al13 | 0.0543541 | -7.6864 | 7.01 | 60.90602
1900 | 38 | 22 | 20 | 11 | 9 | 91.45934 | 0.2804013 | 0.1190248 | 908.4289 | 1 | 0 | 0 |  | Fe_Cr_Ni_W_Al | Fe38Cr22Ni20W11Al9 | 0.04902292 | -6.3016 | 7.29 | 54.29376
1901 | 50 | 16 | 20 | 8 | 6 | 89.04772 | 0.2845269 | 0.1064118 | 747.0218 | 0 | 0 | 0 |  | Fe_Cr_Ni_W_Al | Fe50Cr16Ni20W8Al6 | 0.04262633 | -4.9552 | 7.62 | 45.8109
1902 | 3 | 14 | 7 | 25 | 50 | 74.49676 | 0.2918162 | 0.1050584 | 630.9053 | 0 | 0 | 0 |  | Fe_Cr_Ni_W_Al | Fe3Cr14Ni7W25Al50 | 0.05461654 | -8.078767 | 4.828283 | 96.27444
1903 | 6 | 21 | 8 | 23 | 42 | 79.47252 | 0.2854591 | 0.1169474 | 782.4275 | 0 | 0 | 0 |  | Fe_Cr_Ni_W_Al | Fe6Cr21Ni8W23Al42 | 0.06010254 | -8.9532 | 5.18 | 90.41296
1904 | 9 | 26 | 9 | 20 | 36 | 82.0106 | 0.2811069 | 0.124624 | 876.7142 | 0 | 0 | 0 |  | Fe_Cr_Ni_W_Al | Fe9Cr26Ni9W20Al36 | 0.06263009 | -9.4184 | 5.46 | 84.13744
1905 | 13 | 28 | 11 | 18 | 29 | 85.4391 | 0.2784328 | 0.1292166 | 959.7532 | 0 | 0 | 0 |  | Fe_Cr_Ni_W_Al | Fe13Cr28Ni11W18Al29 | 0.06290476 | -9.478625 | 5.828283 | 78.59344
1906 | 18 | 30 | 12 | 16 | 24 | 87.63216 | 0.276297 | 0.1295352 | 982.3594 | 0 | 0 | 0 |  | Fe_Cr_Ni_W_Al | Fe18Cr30Ni12W16Al24 | 0.06181227 | -9.0576 | 6.12 | 72.76537
1907 | 25 | 31 | 14 | 13 | 18 | 89.38115 | 0.2748977 | 0.1273766 | 970.1209 | 0 | 0 | 0 |  | Fe_Cr_Ni_W_Al | Fe25Cr31Ni14W13Al18 | 0.05840805 | -8.312126 | 6.514851 | 64.35749
1908 | 32 | 30 | 15 | 10 | 13 | 90.06324 | 0.2746564 | 0.1213545 | 903.1387 | 0 | 0 | 0 |  | Fe_Cr_Ni_W_Al | Fe32Cr30Ni15W10Al13 | 0.05352986 | -7.2984 | 6.85 | 56.15694
1909 | 42 | 26 | 15 | 8 | 8 | 90.88933 | 0.2764225 | 0.1099207 | 786.1592 | 0 | 0 | 0 |  | Fe_Cr_Ni_W_Al | Fe42Cr26Ni15W8Al8 | 0.04620579 | -5.6231 | 7.212121 | 48.29577
1910 | 55 | 19 | 15 | 6 | 5 | 89.02475 | 0.2813625 | 0.09675062 | 636.7009 | 0 | 0 | 0 |  | Fe_Cr_Ni_W_Al | Fe55Cr19Ni15W6Al5 | 0.03900597 | -4.2124 | 7.55 | 40.50815
1911 | 3 | 21 | 7 | 17 | 52 | 68.32796 | 0.2895539 | 0.1142589 | 631.1726 | 0 | 0 | 0 |  | Fe_Cr_Ni_W_Al | Fe3Cr21Ni7W17Al52 | 0.05962348 | -9.4184 | 4.78 | 85.16766
1912 | 6 | 28 | 7 | 16 | 43 | 74.67932 | 0.2817557 | 0.123219 | 767.425 | 0 | 0 | 0 |  | Fe_Cr_Ni_W_Al | Fe6Cr28Ni7W16Al43 | 0.06325111 | -9.7552 | 5.11 | 81.02879
1913 | 9 | 33 | 7 | 15 | 36 | 79.6113 | 0.2762097 | 0.1267719 | 848.3377 | 0 | 0 | 0 |  | Fe_Cr_Ni_W_Al | Fe9Cr33Ni7W15Al36 | 0.0642489 | -9.5712 | 5.38 | 76.95821
1914 | 14 | 36 | 8 | 13 | 30 | 82.61596 | 0.272944 | 0.1268206 | 875.9937 | 0 | 0 | 0 |  | Fe_Cr_Ni_W_Al | Fe14Cr36Ni8W13Al30 | 0.06396143 | -9.437506 | 5.70297 | 70.92446
1915 | 19 | 38 | 9 | 11 | 24 | 85.48807 | 0.2702357 | 0.1255686 | 887.9471 | 0 | 0 | 0 |  | Fe_Cr_Ni_W_Al | Fe19Cr38Ni9W11Al24 | 0.06189454 | -8.92187 | 6.019802 | 64.66546
1916 | 25 | 38 | 10 | 9 | 18 | 87.99197 | 0.2688009 | 0.1222218 | 873.7547 | 0 | 0 | 0 |  | Fe_Cr_Ni_W_Al | Fe25Cr38Ni10W9Al18 | 0.05797619 | -8.0448 | 6.36 | 57.89461
1917 | 33 | 37 | 11 | 7 | 12 | 90.29886 | 0.2683511 | 0.1130517 | 795.357 | 0 | 0 | 0 |  | Fe_Cr_Ni_W_Al | Fe33Cr37Ni11W7Al12 | 0.0512184 | -6.6544 | 6.74 | 49.63541
1918 | 44 | 32 | 12 | 5 | 7 | 90.6759 | 0.2712896 | 0.09868969 | 651.2743 | 0 | 0 | 0 |  | Fe_Cr_Ni_W_Al | Fe44Cr32Ni12W5Al7 | 0.04223904 | -5.0872 | 7.15 | 40.4972
1919 | 57 | 23 | 12 | 4 | 4 | 89.22971 | 0.2776659 | 0.08558976 | 519.6462 | 0 | 0 | 0 |  | Fe_Cr_Ni_W_Al | Fe57Cr23Ni12W4Al4 | 0.03454924 | -3.6716 | 7.5 | 34.23291
1920 | 6 | 37 | 5 | 10 | 42 | 72.49969 | 0.2746488 | 0.1278522 | 757.328 | 0 | 0 | 0 |  | Fe_Cr_Ni_W_Al | Fe6Cr37Ni5W10Al42 | 0.06568475 | -10.0516 | 5.06 | 69.93266
1921 | 9 | 41 | 5 | 10 | 35 | 78.11316 | 0.269511 | 0.1281924 | 818.9233 | 0 | 0 | 0 |  | Fe_Cr_Ni_W_Al | Fe9Cr41Ni5W10Al35 | 0.06540099 | -9.5996 | 5.33 | 67.76688
1922 | 13 | 44 | 6 | 9 | 28 | 82.76223 | 0.2655687 | 0.1262573 | 846.15 | 0 | 0 | 0 |  | Fe_Cr_Ni_W_Al | Fe13Cr44Ni6W9Al28 | 0.06370986 | -9.1464 | 5.66 | 63.09619
1923 | 18 | 45 | 7 | 8 | 22 | 86.35788 | 0.2635323 | 0.1221403 | 840.1351 | 0 | 0 | 0 |  | Fe_Cr_Ni_W_Al | Fe18Cr45Ni7W8Al22 | 0.06063282 | -8.4284 | 5.98 | 58.20276
1924 | 25 | 45 | 8 | 6 | 16 | 88.89122 | 0.2622257 | 0.1151826 | 788.7062 | 0 | 0 | 0 |  | Fe_Cr_Ni_W_Al | Fe25Cr45Ni8W6Al16 | 0.05536255 | -7.4108 | 6.34 | 50.35717
1925 | 32 | 43 | 9 | 5 | 11 | 91.12382 | 0.2628478 | 0.1061216 | 716.13 | 0 | 0 | 0 |  | Fe_Cr_Ni_W_Al | Fe32Cr43Ni9W5Al11 | 0.04885502 | -6.1884 | 6.67 | 44.25531
1926 | 43 | 38 | 11 | 3 | 6 | 91.36917 | 0.2662953 | 0.08855945 | 545.7497 | 0 | 0 | 0 |  | Fe_Cr_Ni_W_Al | Fe43Cr38Ni11W3Al6 | 0.03822138 | -4.743457 | 7.108911 | 33.74614
1927 | 9 | 50 | 3 | 6 | 32 | 79.16001 | 0.26057 | 0.1269113 | 791.7876 | 0 | 0 | 0 |  | Fe_Cr_Ni_W_Al | Fe9Cr50Ni3W6Al32 | 0.06527589 | -9.1888 | 5.34 | 57.97082
1928 | 13 | 52 | 4 | 6 | 25 | 84.58282 | 0.2575474 | 0.1221884 | 802.5046 | 0 | 0 | 0 |  | Fe_Cr_Ni_W_Al | Fe13Cr52Ni4W6Al25 | 0.06220713 | -8.4284 | 5.67 | 55.18143
1929 | 18 | 53 | 5 | 5 | 19 | 88.30013 | 0.2554978 | 0.1151527 | 766.3463 | 0 | 0 | 0 |  | Fe_Cr_Ni_W_Al | Fe18Cr53Ni5W5Al19 | 0.05780458 | -7.5644 | 5.99 | 49.71523
1930 | 23 | 53 | 6 | 4 | 13 | 92.00298 | 0.2539115 | 0.1056879 | 701.0512 | 0 | 0 | 0 |  | Fe_Cr_Ni_W_Al | Fe23Cr53Ni6W4Al13 | 0.05115818 | -6.358535 | 6.313131 | 43.37112
1931 | 30 | 50 | 8 | 4 | 8 | 94.83051 | 0.2562047 | 0.09510154 | 622.1555 | 0 | 0 | 0 |  | Fe_Cr_Ni_W_Al | Fe30Cr50Ni8W4Al8 | 0.04310335 | -5.1152 | 6.68 | 38.87706
1932 | 5 | 33 | 3 | 47 | 12 | 123.4918 | 0.2696328 | 0.1054267 | 1098.678 | 0 | 0 | 0 |  | Fe_Cr_Ni_W_Al | Fe5Cr33Ni3W47Al12 | 0.05141881 | -2.52 | 5.86 | 87.4872
1933 | 5 | 39 | 5 | 40 | 11 | 120.4897 | 0.266556 | 0.1113644 | 1138.589 | 0 | 0 | 0 |  | Fe_Cr_Ni_W_Al | Fe5Cr39Ni5W40Al11 | 0.05264085 | -3.054 | 5.97 | 84.0836
1934 | 4 | 44 | 7 | 34 | 10 | 118.1969 | 0.2634715 | 0.1139891 | 1134.762 | 0 | 0 | 0 |  | Fe_Cr_Ni_W_Al | Fe4Cr44Ni7W34Al10 | 0.0527049 | -3.536782 | 6.060606 | 80.37995
1935 | 4 | 49 | 11 | 27 | 9 | 114.2651 | 0.2606572 | 0.1167972 | 1111.814 | 0 | 0 | 0 |  | Fe_Cr_Ni_W_Al | Fe4Cr49Ni11W27Al9 | 0.05175471 | -4.438 | 6.25 | 74.12792
1936 | 3 | 53 | 14 | 22 | 7 | 113.0596 | 0.2574618 | 0.1146331 | 1051.44 | 0 | 0 | 0 |  | Fe_Cr_Ni_W_Al | Fe3Cr53Ni14W22Al7 | 0.04902142 | -4.734211 | 6.414141 | 68.01995
1937 | 6 | 21 | 3 | 51 | 19 | 117.9246 | 0.2765794 | 0.09847288 | 967.278 | 0 | 0 | 0 |  | Fe_Cr_Ni_W_Al | Fe6Cr21Ni3W51Al19 | 0.05027079 | -3.3708 | 5.67 | 94.98322
1938 | 7 | 27 | 5 | 44 | 17 | 115.6375 | 0.2738491 | 0.1091635 | 1082.661 | 0 | 0 | 0 |  | Fe_Cr_Ni_W_Al | Fe7Cr27Ni5W44Al17 | 0.05336774 | -3.9764 | 5.83 | 90.95506
1939 | 8 | 32 | 7 | 38 | 16 | 112.7232 | 0.2716161 | 0.115688 | 1129.567 | 0 | 0 | 0 |  | Fe_Cr_Ni_W_Al | Fe8Cr32Ni7W38Al16 | 0.05501977 | -4.597981 | 5.960396 | 86.98307
1940 | 8 | 36 | 10 | 32 | 14 | 110.6984 | 0.2693582 | 0.120694 | 1160.672 | 0 | 0 | 0 |  | Fe_Cr_Ni_W_Al | Fe8Cr36Ni10W32Al14 | 0.05525727 | -5.2096 | 6.14 | 81.92508
1941 | 9 | 40 | 14 | 26 | 11 | 109.0637 | 0.2669628 | 0.1233379 | 1159.826 | 0 | 0 | 0 |  | Fe_Cr_Ni_W_Al | Fe9Cr40Ni14W26Al11 | 0.05359208 | -5.6132 | 6.41 | 74.64307
1942 | 8 | 44 | 18 | 21 | 9 | 107.3946 | 0.2645089 | 0.122243 | 1108.119 | 0 | 0 | 0 |  | Fe_Cr_Ni_W_Al | Fe8Cr44Ni18W21Al9 | 0.05110079 | -6.0352 | 6.61 | 68.09467
1943 | 7 | 46 | 23 | 16 | 7 | 105.2145 | 0.2630822 | 0.1184537 | 1019.783 | 0 | 0 | 0 |  | Fe_Cr_Ni_W_Al | Fe7Cr46Ni23W16Al7 | 0.04739885 | -6.506683 | 6.858586 | 60.62705
1944 | 4 | 12 | 3 | 52 | 29 | 109.1413 | 0.2826634 | 0.08396369 | 714.4621 | 0 | 0 | 0 |  | Fe_Cr_Ni_W_Al | Fe4Cr12Ni3W52Al29 | 0.04613673 | -3.9416 | 5.33 | 103.8109
1945 | 8 | 16 | 4 | 46 | 27 | 106.7853 | 0.2811588 | 0.09945577 | 884.0323 | 0 | 0 | 0 |  | Fe_Cr_Ni_W_Al | Fe8Cr16Ni4W46Al27 | 0.05188941 | -4.710126 | 5.514851 | 99.53123
1946 | 10 | 21 | 6 | 39 | 24 | 104.889 | 0.278822 | 0.1121528 | 1017.609 | 0 | 0 | 0 |  | Fe_Cr_Ni_W_Al | Fe10Cr21Ni6W39Al24 | 0.05573457 | -5.526 | 5.72 | 94.12199
1947 | 12 | 25 | 9 | 34 | 21 | 103.826 | 0.2769607 | 0.1205224 | 1104.361 | 0 | 0 | 0 |  | Fe_Cr_Ni_W_Al | Fe12Cr25Ni9W34Al21 | 0.05744442 | -6.182531 | 5.970297 | 88.27724
1948 | 13 | 28 | 13 | 29 | 17 | 103.5378 | 0.2752445 | 0.1267862 | 1170.836 | 0 | 0 | 0 |  | Fe_Cr_Ni_W_Al | Fe13Cr28Ni13W29Al17 | 0.05728958 | -6.6432 | 6.27 | 81.80822
1949 | 14 | 31 | 17 | 24 | 14 | 102.2564 | 0.2737035 | 0.1294959 | 1175.859 | 0 | 0 | 0 |  | Fe_Cr_Ni_W_Al | Fe14Cr31Ni17W24Al14 | 0.05596755 | -6.9932 | 6.54 | 75.01012
1950 | 13 | 34 | 23 | 19 | 11 | 100.8269 | 0.2723495 | 0.1292672 | 1139.089 | 0 | 0 | 0 |  | Fe_Cr_Ni_W_Al | Fe13Cr34Ni23W19Al11 | 0.05300179 | -7.3904 | 6.85 | 67.25425
1951 | 12 | 36 | 29 | 15 | 8 | 99.93739 | 0.2715243 | 0.1248057 | 1059.416 | 0 | 0 | 0 |  | Fe_Cr_Ni_W_Al | Fe12Cr36Ni29W15Al8 | 0.0484759 | -7.3924 | 7.16 | 59.56972
1952 | 9 | 37 | 36 | 12 | 6 | 98.76901 | 0.2717399 | 0.119102 | 969.0438 | 1 | 0 | 0 |  | Fe_Cr_Ni_W_Al | Fe9Cr37Ni36W12Al6 | 0.04407275 | -7.5468 | 7.44 | 53.2244
1953 | 6 | 10 | 3 | 43 | 38 | 95.71409 | 0.2867616 | 0.08678969 | 646 | 0 | 0 | 0 |  | Fe_Cr_Ni_W_Al | Fe6Cr10Ni3W43Al38 | 0.04839058 | -4.9388 | 5.1 | 105.9868
1954 | 10 | 13 | 4 | 38 | 34 | 95.24781 | 0.2851504 | 0.104131 | 831.2342 | 0 | 0 | 0 |  | Fe_Cr_Ni_W_Al | Fe10Cr13Ni4W38Al34 | 0.0539738 | -5.824712 | 5.333333 | 100.7615
1955 | 14 | 16 | 7 | 33 | 29 | 95.26299 | 0.283538 | 0.1199424 | 1010.722 | 0 | 0 | 0 |  | Fe_Cr_Ni_W_Al | Fe14Cr16Ni7W33Al29 | 0.05812141 | -6.87889 | 5.686869 | 93.87673
1956 | 17 | 19 | 10 | 29 | 25 | 95.30186 | 0.2819614 | 0.1289211 | 1111.767 | 0 | 0 | 0 |  | Fe_Cr_Ni_W_Al | Fe17Cr19Ni10W29Al25 | 0.05974986 | -7.4748 | 5.99 | 87.51891
1957 | 19 | 21 | 15 | 25 | 20 | 95.83915 | 0.2809394 | 0.1350166 | 1185.746 | 0 | 0 | 0 |  | Fe_Cr_Ni_W_Al | Fe19Cr21Ni15W25Al20 | 0.05937884 | -7.9016 | 6.38 | 80.37313
1958 | 19 | 24 | 20 | 21 | 16 | 95.94222 | 0.2794257 | 0.1354776 | 1180.352 | 1 | 0 | 0 |  | Fe_Cr_Ni_W_Al | Fe19Cr24Ni20W21Al16 | 0.05751454 | -8.0912 | 6.7 | 73.34084
1959 | 18 | 26 | 26 | 17 | 12 | 95.84644 | 0.2785363 | 0.1322561 | 1126.953 | 0 | 0 | 0 |  | Fe_Cr_Ni_W_Al | Fe18Cr26Ni26W17Al12 | 0.05400861 | -8.075911 | 7.050505 | 65.79726
1960 | 17 | 28 | 34 | 13 | 9 | 94.46599 | 0.2785789 | 0.1271032 | 1035.85 | 1 | 0 | 0 |  | Fe_Cr_Ni_W_Al | Fe17Cr28Ni34W13Al9 | 0.04911694 | -8.009803 | 7.415842 | 57.15519
1961 | 12 | 28 | 43 | 11 | 6 | 94.68402 | 0.2796301 | 0.1166974 | 915.3732 | 1 | 0 | 0 |  | Fe_Cr_Ni_W_Al | Fe12Cr28Ni43W11Al6 | 0.04368315 | -7.6748 | 7.78 | 51.28716
1962 | 9 | 8 | 3 | 35 | 45 | 84.46236 | 0.2911286 | 0.09212512 | 611.1436 | 0 | 0 | 0 |  | Fe_Cr_Ni_W_Al | Fe9Cr8Ni3W35Al45 | 0.05081669 | -5.8016 | 4.95 | 103.9652
1963 | 14 | 10 | 5 | 31 | 39 | 85.41985 | 0.2896369 | 0.1102418 | 800.8807 | 0 | 0 | 0 |  | Fe_Cr_Ni_W_Al | Fe14Cr10Ni5W31Al39 | 0.0568557 | -7.100908 | 5.30303 | 97.94716
1964 | 19 | 12 | 8 | 27 | 33 | 86.3755 | 0.2882444 | 0.1216751 | 930.5493 | 0 | 0 | 0 |  | Fe_Cr_Ni_W_Al | Fe19Cr12Ni8W27Al33 | 0.06069498 | -8.152229 | 5.707071 | 90.93657
1965 | 22 | 14 | 12 | 24 | 28 | 87.49234 | 0.2870411 | 0.1302208 | 1033.828 | 0 | 0 | 0 |  | Fe_Cr_Ni_W_Al | Fe22Cr14Ni12W24Al28 | 0.06187882 | -8.7888 | 6.08 | 84.58105
1966 | 24 | 16 | 17 | 20 | 23 | 87.7777 | 0.2861222 | 0.1357002 | 1090.693 | 0 | 0 | 0 |  | Fe_Cr_Ni_W_Al | Fe24Cr16Ni17W20Al23 | 0.06144898 | -9.2312 | 6.47 | 77.09273
1967 | 25 | 18 | 22 | 17 | 18 | 89.00715 | 0.2849426 | 0.1364805 | 1106.208 | 1 | 0 | 0 |  | Fe_Cr_Ni_W_Al | Fe25Cr18Ni22W17Al18 | 0.05901027 | -9.0608 | 6.84 | 70.06769
1968 | 24 | 20 | 30 | 13 | 13 | 89.22899 | 0.2844583 | 0.1322267 | 1047.23 | 1 | 0 | 0 |  | Fe_Cr_Ni_W_Al | Fe24Cr20Ni30W13Al13 | 0.05425742 | -8.792 | 7.29 | 60.81085
1969 | 22 | 20 | 38 | 11 | 9 | 90.02988 | 0.2852833 | 0.125428 | 974.828 | 1 | 0 | 0 |  | Fe_Cr_Ni_W_Al | Fe22Cr20Ni38W11Al9 | 0.04869648 | -8.0664 | 7.69 | 54.15582
1970 | 16 | 20 | 50 | 8 | 6 | 88.87267 | 0.2874336 | 0.114835 | 838.475 | 1 | 0 | 0 |  | Fe_Cr_Ni_W_Al | Fe16Cr20Ni50W8Al6 | 0.04197558 | -7.5648 | 8.14 | 45.76993
1971 | 14 | 7 | 3 | 25 | 50 | 72.92668 | 0.2959325 | 0.1036161 | 611.6002 | 0 | 0 | 0 |  | Fe_Cr_Ni_W_Al | Fe14Cr7Ni3W25Al50 | 0.05558058 | -7.092746 | 4.888889 | 96.25664
1972 | 21 | 8 | 6 | 23 | 42 | 76.21218 | 0.2940569 | 0.1192162 | 788.9457 | 0 | 0 | 0 |  | Fe_Cr_Ni_W_Al | Fe21Cr8Ni6W23Al42 | 0.06125235 | -8.6096 | 5.4 | 90.4277
1973 | 26 | 9 | 9 | 20 | 36 | 77.48467 | 0.293072 | 0.1281086 | 888.4401 | 0 | 0 | 0 |  | Fe_Cr_Ni_W_Al | Fe26Cr9Ni9W20Al36 | 0.06379968 | -9.4932 | 5.8 | 84.17158
1974 | 28 | 11 | 13 | 18 | 29 | 80.62756 | 0.2909366 | 0.1342165 | 985.2353 | 0 | 0 | 0 |  | Fe_Cr_Ni_W_Al | Fe28Cr11Ni13W18Al29 | 0.06384959 | -9.795327 | 6.212121 | 78.56636
1975 | 30 | 12 | 18 | 16 | 24 | 82.27153 | 0.2902877 | 0.1374733 | 1037.352 | 1 | 0 | 0 |  | Fe_Cr_Ni_W_Al | Fe30Cr12Ni18W16Al24 | 0.0625511 | -9.8784 | 6.6 | 72.70795
1976 | 31 | 14 | 25 | 13 | 18 | 83.94933 | 0.2892714 | 0.1360788 | 1034.823 | 1 | 0 | 0 |  | Fe_Cr_Ni_W_Al | Fe31Cr14Ni25W13Al18 | 0.05883644 | -9.510048 | 7.069307 | 64.26948
1977 | 30 | 15 | 32 | 10 | 13 | 84.73853 | 0.2891777 | 0.1290458 | 958.4847 | 1 | 0 | 0 |  | Fe_Cr_Ni_W_Al | Fe30Cr15Ni32W10Al13 | 0.05367478 | -8.8768 | 7.49 | 56.06754
1978 | 26 | 15 | 42 | 8 | 8 | 86.15469 | 0.2901677 | 0.1178308 | 848.746 | 1 | 0 | 0 |  | Fe_Cr_Ni_W_Al | Fe26Cr15Ni42W8Al8 | 0.04600319 | -7.705336 | 7.979798 | 48.10305
1979 | 19 | 15 | 55 | 6 | 5 | 85.80883 | 0.2924684 | 0.1058169 | 716.2129 | 1 | 0 | 0 |  | Fe_Cr_Ni_W_Al | Fe19Cr15Ni55W6Al5 | 0.03846342 | -6.782 | 8.43 | 40.3548
1980 | 21 | 7 | 3 | 17 | 52 | 64.98809 | 0.2994942 | 0.1142017 | 614.9285 | 0 | 0 | 0 |  | Fe_Cr_Ni_W_Al | Fe21Cr7Ni3W17Al52 | 0.06107496 | -8.5224 | 4.98 | 85.36679
1981 | 28 | 7 | 6 | 16 | 43 | 69.21368 | 0.2974687 | 0.1253621 | 758.4944 | 0 | 0 | 0 |  | Fe_Cr_Ni_W_Al | Fe28Cr7Ni6W16Al43 | 0.06482766 | -9.7232 | 5.51 | 81.36428
1982 | 33 | 7 | 9 | 15 | 36 | 72.47477 | 0.2961524 | 0.1322513 | 861.6689 | 0 | 0 | 0 |  | Fe_Cr_Ni_W_Al | Fe33Cr7Ni9W15Al36 | 0.06581728 | -10.1448 | 5.94 | 77.31229
1983 | 36 | 8 | 14 | 13 | 30 | 74.57935 | 0.2951569 | 0.1370857 | 931.6731 | 0 | 0 | 0 |  | Fe_Cr_Ni_W_Al | Fe36Cr8Ni14W13Al30 | 0.06527403 | -10.5174 | 6.376238 | 71.29158
1984 | 38 | 9 | 19 | 11 | 24 | 76.73294 | 0.2941752 | 0.137209 | 955.8748 | 0 | 0 | 0 |  | Fe_Cr_Ni_W_Al | Fe38Cr9Ni19W11Al24 | 0.0629548 | -10.29821 | 6.792079 | 64.99863
1985 | 38 | 10 | 25 | 9 | 18 | 78.94921 | 0.2933819 | 0.1325183 | 929.901 | 1 | 0 | 0 |  | Fe_Cr_Ni_W_Al | Fe38Cr10Ni25W9Al18 | 0.05871566 | -9.6652 | 7.22 | 58.1509
1986 | 37 | 11 | 33 | 7 | 12 | 81.25972 | 0.2929742 | 0.1220637 | 843.0743 | 1 | 0 | 0 |  | Fe_Cr_Ni_W_Al | Fe37Cr11Ni33W7Al12 | 0.05159845 | -8.436 | 7.7 | 49.75743
1987 | 32 | 12 | 44 | 5 | 7 | 82.80013 | 0.293502 | 0.1063132 | 693.7387 | 1 | 0 | 0 |  | Fe_Cr_Ni_W_Al | Fe32Cr12Ni44W5Al7 | 0.04220345 | -7.0584 | 8.19 | 40.51439
1988 | 23 | 12 | 57 | 4 | 4 | 83.46475 | 0.2955526 | 0.09332586 | 572.1847 | 1 | 1 | 1 | 572.1847 | Fe_Cr_Ni_W_Al | Fe23Cr12Ni57W4Al4 | 0.03415152 | -5.9448 | 8.62 | 34.15032
1989 | 37 | 5 | 6 | 10 | 42 | 63.83892 | 0.3012095 | 0.1311618 | 736.791 | 0 | 0 | 0 |  | Fe_Cr_Ni_W_Al | Fe37Cr5Ni6W10Al42 | 0.06772383 | -10.6188 | 5.72 | 70.9787
1990 | 41 | 5 | 9 | 10 | 35 | 67.9485 | 0.2993102 | 0.1351597 | 824.1871 | 0 | 0 | 0 |  | Fe_Cr_Ni_W_Al | Fe41Cr5Ni9W10Al35 | 0.0673252 | -10.6572 | 6.13 | 68.73391
1991 | 44 | 6 | 13 | 9 | 28 | 71.5566 | 0.2973259 | 0.1361558 | 876.6955 | 0 | 0 | 0 |  | Fe_Cr_Ni_W_Al | Fe44Cr6Ni13W9Al28 | 0.06537901 | -10.398 | 6.56 | 63.93403
1992 | 45 | 7 | 18 | 8 | 22 | 74.65186 | 0.2959251 | 0.1336172 | 888.2817 | 0 | 0 | 0 |  | Fe_Cr_Ni_W_Al | Fe45Cr7Ni18W8Al22 | 0.06197161 | -9.8748 | 6.96 | 58.87865
1993 | 45 | 8 | 25 | 6 | 16 | 76.82857 | 0.2953176 | 0.1256964 | 830.5477 | 1 | 0 | 0 |  | Fe_Cr_Ni_W_Al | Fe45Cr8Ni25W6Al16 | 0.05629281 | -9.0416 | 7.42 | 50.97408
1994 | 43 | 9 | 32 | 5 | 11 | 79.42882 | 0.2946772 | 0.1150142 | 749.8825 | 1 | 0 | 0 |  | Fe_Cr_Ni_W_Al | Fe43Cr9Ni32W5Al11 | 0.04941611 | -7.8548 | 7.81 | 44.63046
1995 | 38 | 11 | 43 | 3 | 6 | 81.24202 | 0.2944303 | 0.09476131 | 565.9847 | 1 | 1 | 1 | 565.9847 | Fe_Cr_Ni_W_Al | Fe38Cr11Ni43W3Al6 | 0.03833031 | -6.364474 | 8.277228 | 34.02231
1996 | 50 | 3 | 9 | 6 | 32 | 65.47771 | 0.3016452 | 0.1356892 | 790.9955 | 0 | 0 | 0 |  | Fe_Cr_Ni_W_Al | Fe50Cr3Ni9W6Al32 | 0.06747866 | -10.6652 | 6.4 | 59.75913
1997 | 52 | 4 | 13 | 6 | 25 | 70.07306 | 0.2991033 | 0.1334111 | 827.5773 | 0 | 0 | 0 |  | Fe_Cr_Ni_W_Al | Fe52Cr4Ni13W6Al25 | 0.06408294 | -9.9536 | 6.81 | 56.57172
1998 | 53 | 5 | 18 | 5 | 19 | 73.1889 | 0.2976469 | 0.1272633 | 804.0168 | 0 | 0 | 0 |  | Fe_Cr_Ni_W_Al | Fe53Cr5Ni18W5Al19 | 0.05930529 | -9.1156 | 7.21 | 50.89643
1999 | 53 | 6 | 23 | 4 | 13 | 76.4428 | 0.2962405 | 0.1157132 | 725.5558 | 0 | 0 | 0 |  | Fe_Cr_Ni_W_Al | Fe53Cr6Ni23W4Al13 | 0.05228718 | -7.760433 | 7.606061 | 44.2357
2000 | 50 | 8 | 30 | 4 | 8 | 80.47261 | 0.2943982 | 0.1031192 | 641.8282 | 1 | 0 | 0 |  | Fe_Cr_Ni_W_Al | Fe50Cr8Ni30W4Al8 | 0.04379444 | -6.3168 | 7.96 | 39.09989
2001 | 5 | 3 | 33 | 47 | 12 | 114.77 | 0.2885305 | 0.1396177 | 1594.919 | 0 | 0 | 0 |  | Fe_Cr_Ni_W_Al | Fe5Cr3Ni33W47Al12 | 0.05222485 | -6.564 | 7.06 | 83.66463
2002 | 5 | 5 | 39 | 40 | 11 | 110.2307 | 0.289374 | 0.1461518 | 1620.26 | 0 | 0 | 0 |  | Fe_Cr_Ni_W_Al | Fe5Cr5Ni39W40Al11 | 0.05343538 | -7.0932 | 7.33 | 80.30614
2003 | 4 | 7 | 44 | 34 | 10 | 106.5585 | 0.2899537 | 0.1493619 | 1600.925 | 0 | 0 | 0 |  | Fe_Cr_Ni_W_Al | Fe4Cr7Ni44W34Al10 | 0.05348502 | -7.462912 | 7.555556 | 76.70787
2004 | 4 | 11 | 49 | 27 | 9 | 101.9264 | 0.2896821 | 0.1477496 | 1484.375 | 1 | 0 | 0 |  | Fe_Cr_Ni_W_Al | Fe4Cr11Ni49W27Al9 | 0.05243375 | -7.782 | 7.77 | 71.05618
2005 | 3 | 14 | 53 | 22 | 7 | 99.8573 | 0.2890684 | 0.1430796 | 1371.259 | 1 | 0 | 0 |  | Fe_Cr_Ni_W_Al | Fe3Cr14Ni53W22Al7 | 0.04963675 | -7.519641 | 7.989899 | 65.12458
2006 | 6 | 3 | 21 | 51 | 19 | 112.8659 | 0.2876707 | 0.1221593 | 1295.549 | 0 | 0 | 0 |  | Fe_Cr_Ni_W_Al | Fe6Cr3Ni21W51Al19 | 0.05085714 | -6.5244 | 6.39 | 92.93183
2007 | 7 | 5 | 27 | 44 | 17 | 109.2188 | 0.2882375 | 0.1347886 | 1430.724 | 0 | 0 | 0 |  | Fe_Cr_Ni_W_Al | Fe7Cr5Ni27W44Al17 | 0.05397391 | -7.382 | 6.71 | 88.72073
2008 | 8 | 7 | 32 | 38 | 16 | 105.253 | 0.288789 | 0.1411083 | 1458.897 | 0 | 0 | 0 |  | Fe_Cr_Ni_W_Al | Fe8Cr7Ni32W38Al16 | 0.05561744 | -8.048623 | 6.950495 | 84.8055
2009 | 8 | 10 | 36 | 32 | 14 | 102.589 | 0.2883856 | 0.1451801 | 1464.292 | 0 | 0 | 0 |  | Fe_Cr_Ni_W_Al | Fe8Cr10Ni36W32Al14 | 0.0558096 | -8.3712 | 7.18 | 79.89157
2010 | 9 | 14 | 40 | 26 | 11 | 100.6346 | 0.2871154 | 0.1442776 | 1403.118 | 0 | 0 | 0 |  | Fe_Cr_Ni_W_Al | Fe9Cr14Ni40W26Al11 | 0.05406099 | -8.1612 | 7.45 | 72.80498
2011 | 8 | 18 | 44 | 21 | 9 | 98.68365 | 0.2857448 | 0.1404498 | 1304.053 | 1 | 0 | 0 |  | Fe_Cr_Ni_W_Al | Fe8Cr18Ni44W21Al9 | 0.05150883 | -8.1152 | 7.65 | 66.47637
2012 | 7 | 23 | 46 | 16 | 7 | 97.17023 | 0.2830988 | 0.1322792 | 1154.437 | 1 | 0 | 0 |  | Fe_Cr_Ni_W_Al | Fe7Cr23Ni46W16Al7 | 0.04771038 | -7.961637 | 7.787879 | 59.38973
2013 | 4 | 3 | 12 | 52 | 29 | 106.6736 | 0.2882726 | 0.09794647 | 886.121 | 0 | 0 | 0 |  | Fe_Cr_Ni_W_Al | Fe4Cr3Ni12W52Al29 | 0.04650799 | -5.9576 | 5.69 | 103.0183
2014 | 8 | 4 | 16 | 46 | 27 | 103.4174 | 0.2889738 | 0.1138218 | 1060.403 | 0 | 0 | 0 |  | Fe_Cr_Ni_W_Al | Fe8Cr4Ni16W46Al27 | 0.05229033 | -7.138124 | 5.990099 | 98.60456
2015 | 10 | 6 | 21 | 39 | 24 | 100.4793 | 0.2892699 | 0.1296942 | 1231.197 | 0 | 0 | 0 |  | Fe_Cr_Ni_W_Al | Fe10Cr6Ni21W39Al24 | 0.05615897 | -8.25 | 6.32 | 93.09516
2016 | 12 | 9 | 25 | 34 | 21 | 99.0126 | 0.2885245 | 0.1368475 | 1297.719 | 0 | 0 | 0 |  | Fe_Cr_Ni_W_Al | Fe12Cr9Ni25W34Al21 | 0.05783038 | -8.692089 | 6.60396 | 87.28162
2017 | 13 | 13 | 28 | 29 | 17 | 98.8297 | 0.2866477 | 0.1410624 | 1336.594 | 0 | 0 | 0 |  | Fe_Cr_Ni_W_Al | Fe13Cr13Ni28W29Al17 | 0.05760556 | -8.6412 | 6.87 | 80.90034
2018 | 14 | 17 | 31 | 24 | 14 | 97.71288 | 0.2848721 | 0.1408764 | 1300.49 | 1 | 0 | 0 |  | Fe_Cr_Ni_W_Al | Fe14Cr17Ni31W24Al14 | 0.05622272 | -8.55 | 7.1 | 74.24321
2019 | 13 | 23 | 34 | 19 | 11 | 97.12805 | 0.2815862 | 0.1365319 | 1212.028 | 1 | 0 | 0 |  | Fe_Cr_Ni_W_Al | Fe13Cr23Ni34W19Al11 | 0.05317292 | -8.3628 | 7.29 | 66.72024
2020 | 12 | 29 | 36 | 15 | 8 | 97.50907 | 0.2776503 | 0.1284205 | 1091.953 | 1 | 0 | 0 |  | Fe_Cr_Ni_W_Al | Fe12Cr29Ni36W15Al8 | 0.04856822 | -7.8628 | 7.44 | 59.25207
2021 | 9 | 36 | 37 | 12 | 6 | 98.41353 | 0.2726449 | 0.1195143 | 972.3309 | 1 | 0 | 0 |  | Fe_Cr_Ni_W_Al | Fe9Cr36Ni37W12Al6 | 0.04408423 | -7.5984 | 7.48 | 53.18244
2022 | 6 | 3 | 10 | 43 | 38 | 93.75592 | 0.2915995 | 0.09720575 | 756.3637 | 0 | 0 | 0 |  | Fe_Cr_Ni_W_Al | Fe6Cr3Ni10W43Al38 | 0.04867778 | -6.714 | 5.38 | 105.6629
2023 | 10 | 4 | 13 | 38 | 34 | 92.63213 | 0.2916733 | 0.1152724 | 952.7837 | 0 | 0 | 0 |  | Fe_Cr_Ni_W_Al | Fe10Cr4Ni13W38Al34 | 0.05428217 | -7.918376 | 5.69697 | 100.3736
2024 | 14 | 7 | 16 | 33 | 29 | 92.55544 | 0.2903289 | 0.128115 | 1098.989 | 0 | 0 | 0 |  | Fe_Cr_Ni_W_Al | Fe14Cr7Ni16W33Al29 | 0.05837549 | -8.693399 | 6.050505 | 93.50546
2025 | 17 | 10 | 19 | 29 | 25 | 92.53764 | 0.288932 | 0.1344751 | 1167.619 | 0 | 0 | 0 |  | Fe_Cr_Ni_W_Al | Fe17Cr10Ni19W29Al25 | 0.05996607 | -9.0336 | 6.35 | 87.16651
2026 | 19 | 15 | 21 | 25 | 20 | 93.93592 | 0.285738 | 0.1373993 | 1206.53 | 1 | 0 | 0 |  | Fe_Cr_Ni_W_Al | Fe19Cr15Ni21W25Al20 | 0.0595021 | -8.7632 | 6.62 | 80.13089
2027 | 19 | 20 | 24 | 21 | 16 | 94.6328 | 0.2827434 | 0.1373243 | 1196.713 | 1 | 0 | 0 |  | Fe_Cr_Ni_W_Al | Fe19Cr20Ni24W21Al16 | 0.05758562 | -8.5632 | 6.86 | 73.18403
2028 | 18 | 26 | 26 | 17 | 12 | 95.84644 | 0.2785363 | 0.132852 | 1134.251 | 1 | 0 | 0 |  | Fe_Cr_Ni_W_Al | Fe18Cr26Ni26W17Al12 | 0.05400861 | -8.075911 | 7.050505 | 65.79726
2029 | 17 | 34 | 28 | 13 | 9 | 96.54229 | 0.273231 | 0.1238088 | 1007.242 | 0 | 0 | 0 |  | Fe_Cr_Ni_W_Al | Fe17Cr34Ni28W13Al9 | 0.0490418 | -7.593373 | 7.178218 | 57.35531
2030 | 12 | 43 | 28 | 11 | 6 | 100.0407 | 0.2658886 | 0.1140469 | 906.007 | 0 | 0 | 0 |  | Fe_Cr_Ni_W_Al | Fe12Cr43Ni28W11Al6 | 0.04351797 | -6.9068 | 7.18 | 51.85492
2031 | 9 | 3 | 8 | 35 | 45 | 83.03882 | 0.294944 | 0.0984995 | 669.8443 | 0 | 0 | 0 |  | Fe_Cr_Ni_W_Al | Fe9Cr3Ni8W35Al45 | 0.0510168 | -7.1796 | 5.15 | 103.9007
2032 | 14 | 5 | 10 | 31 | 39 | 83.93969 | 0.2935911 | 0.1158285 | 854.7714 | 0 | 0 | 0 |  | Fe_Cr_Ni_W_Al | Fe14Cr5Ni10W31Al39 | 0.05701991 | -8.337517 | 5.505051 | 97.87692
2033 | 19 | 8 | 12 | 27 | 33 | 85.152 | 0.2915019 | 0.1273123 | 986.6001 | 0 | 0 | 0 |  | Fe_Cr_Ni_W_Al | Fe19Cr8Ni12W27Al33 | 0.06080359 | -9.00602 | 5.868687 | 90.87569
2034 | 22 | 12 | 14 | 24 | 28 | 86.86891 | 0.2886921 | 0.1322217 | 1053.139 | 0 | 0 | 0 |  | Fe_Cr_Ni_W_Al | Fe22Cr12Ni14W24Al28 | 0.06192509 | -9.152 | 6.16 | 84.54661
2035 | 24 | 17 | 16 | 20 | 23 | 88.09986 | 0.2852679 | 0.1348329 | 1082.586 | 0 | 0 | 0 |  | Fe_Cr_Ni_W_Al | Fe24Cr17Ni16W20Al23 | 0.06142921 | -9.0792 | 6.43 | 77.10928
2036 | 25 | 22 | 18 | 17 | 18 | 90.334 | 0.2814456 | 0.1335327 | 1079.579 | 0 | 0 | 0 |  | Fe_Cr_Ni_W_Al | Fe25Cr22Ni18W17Al18 | 0.05894228 | -8.5664 | 6.68 | 70.1462
2037 | 24 | 30 | 20 | 13 | 13 | 92.66952 | 0.275384 | 0.1268251 | 1003.769 | 0 | 0 | 0 |  | Fe_Cr_Ni_W_Al | Fe24Cr30Ni20W13Al13 | 0.05411759 | -7.864 | 6.89 | 61.00721
2038 | 22 | 38 | 20 | 11 | 9 | 96.37279 | 0.2686995 | 0.1173901 | 914.5571 | 0 | 0 | 0 |  | Fe_Cr_Ni_W_Al | Fe22Cr38Ni20W11Al9 | 0.04848255 | -6.8136 | 6.97 | 54.6152
2039 | 16 | 50 | 20 | 8 | 6 | 99.76003 | 0.2588573 | 0.103889 | 766.214 | 0 | 0 | 0 |  | Fe_Cr_Ni_W_Al | Fe16Cr50Ni20W8Al6 | 0.04168334 | -6.1248 | 6.94 | 46.49308
2040 | 14 | 3 | 7 | 25 | 50 | 71.74564 | 0.2994323 | 0.1084032 | 649.4461 | 0 | 0 | 0 |  | Fe_Cr_Ni_W_Al | Fe14Cr3Ni7W25Al50 | 0.0557276 | -8.258341 | 5.050505 | 96.35834
2041 | 21 | 6 | 8 | 23 | 42 | 75.6092 | 0.2957934 | 0.1201099 | 795.2411 | 0 | 0 | 0 |  | Fe_Cr_Ni_W_Al | Fe21Cr6Ni8W23Al42 | 0.06131064 | -9.1032 | 5.48 | 90.4599
2042 | 26 | 9 | 9 | 20 | 36 | 77.48467 | 0.293072 | 0.1281086 | 888.4401 | 0 | 0 | 0 |  | Fe_Cr_Ni_W_Al | Fe26Cr9Ni9W20Al36 | 0.06379968 | -9.4932 | 5.8 | 84.17158
2043 | 28 | 13 | 11 | 18 | 29 | 81.27163 | 0.289142 | 0.1333227 | 979.729 | 0 | 0 | 0 |  | Fe_Cr_Ni_W_Al | Fe28Cr13Ni11W18Al29 | 0.06380646 | -9.42965 | 6.131313 | 78.55565
2044 | 30 | 18 | 12 | 16 | 24 | 84.23386 | 0.2848917 | 0.1327679 | 998.1879 | 0 | 0 | 0 |  | Fe_Cr_Ni_W_Al | Fe30Cr18Ni12W16Al24 | 0.06243921 | -8.9616 | 6.36 | 72.70531
2045 | 31 | 25 | 14 | 13 | 18 | 87.63529 | 0.279252 | 0.1287346 | 975.3901 | 0 | 0 | 0 |  | Fe_Cr_Ni_W_Al | Fe31Cr25Ni14W13Al18 | 0.05866788 | -8.220371 | 6.633663 | 64.31242
2046 | 30 | 32 | 15 | 10 | 13 | 90.6699 | 0.2731543 | 0.1210358 | 902.7974 | 0 | 0 | 0 |  | Fe_Cr_Ni_W_Al | Fe30Cr32Ni15W10Al13 | 0.05345643 | -7.34 | 6.81 | 56.17538
2047 | 26 | 42 | 15 | 8 | 8 | 95.937 | 0.2641402 | 0.1081331 | 789.6124 | 0 | 0 | 0 |  | Fe_Cr_Ni_W_Al | Fe26Cr42Ni15W8Al8 | 0.04572096 | -6.008366 | 6.888889 | 48.52272
2048 | 19 | 55 | 15 | 6 | 5 | 100.5262 | 0.2534553 | 0.0931115 | 643.1993 | 0 | 0 | 0 |  | Fe_Cr_Ni_W_Al | Fe19Cr55Ni15W6Al5 | 0.03812906 | -5.134 | 6.83 | 41.08175
2049 | 21 | 3 | 7 | 17 | 52 | 63.78473 | 0.3033649 | 0.1171147 | 632.6059 | 0 | 0 | 0 |  | Fe_Cr_Ni_W_Al | Fe21Cr3Ni7W17Al52 | 0.06120184 | -9.6632 | 5.14 | 85.6015
2050 | 28 | 6 | 7 | 16 | 43 | 68.9042 | 0.2984208 | 0.126034 | 762.817 | 0 | 0 | 0 |  | Fe_Cr_Ni_W_Al | Fe28Cr6Ni7W16Al43 | 0.06485385 | -9.9664 | 5.55 | 81.40856
2051 | 33 | 9 | 7 | 15 | 36 | 73.10838 | 0.2942658 | 0.1304492 | 848.6221 | 0 | 0 | 0 |  | Fe_Cr_Ni_W_Al | Fe33Cr9Ni7W15Al36 | 0.06577191 | -9.7248 | 5.86 | 77.24583
2052 | 36 | 14 | 8 | 13 | 30 | 76.51515 | 0.2895024 | 0.131587 | 889.9167 | 0 | 0 | 0 |  | Fe_Cr_Ni_W_Al | Fe36Cr14Ni8W13Al30 | 0.065158 | -9.463386 | 6.138614 | 71.12639
2053 | 38 | 19 | 9 | 11 | 24 | 80.04838 | 0.2846721 | 0.130104 | 904.4973 | 0 | 0 | 0 |  | Fe_Cr_Ni_W_Al | Fe38Cr19Ni9W11Al24 | 0.0627888 | -8.847368 | 6.39604 | 64.7823
2054 | 38 | 25 | 10 | 9 | 18 | 84.11239 | 0.2788652 | 0.124917 | 881.3814 | 0 | 0 | 0 |  | Fe_Cr_Ni_W_Al | Fe38Cr25Ni10W9Al18 | 0.05850345 | -7.9252 | 6.62 | 57.92761
2055 | 37 | 33 | 11 | 7 | 12 | 89.06407 | 0.271478 | 0.1137206 | 796.4948 | 0 | 0 | 0 |  | Fe_Cr_Ni_W_Al | Fe37Cr33Ni11W7Al12 | 0.05135039 | -6.5968 | 6.82 | 49.62638
2056 | 32 | 44 | 12 | 5 | 7 | 94.49435 | 0.2617871 | 0.09732888 | 652.5883 | 0 | 0 | 0 |  | Fe_Cr_Ni_W_Al | Fe32Cr44Ni12W5Al7 | 0.04193152 | -5.3176 | 6.91 | 40.58068
2057 | 23 | 57 | 12 | 4 | 4 | 100.2446 | 0.2506031 | 0.08239997 | 525.0191 | 0 | 0 | 0 |  | Fe_Cr_Ni_W_Al | Fe23Cr57Ni12W4Al4 | 0.03384753 | -4.3788 | 6.82 | 34.63184
2058 | 37 | 6 | 5 | 10 | 42 | 64.15669 | 0.300179 | 0.1304842 | 733.1602 | 0 | 0 | 0 |  | Fe_Cr_Ni_W_Al | Fe37Cr6Ni5W10Al42 | 0.06770066 | -10.3864 | 5.68 | 70.90687
2059 | 41 | 9 | 5 | 10 | 35 | 69.24554 | 0.2952868 | 0.1320981 | 805.54 | 0 | 0 | 0 |  | Fe_Cr_Ni_W_Al | Fe41Cr9Ni5W10Al35 | 0.06724364 | -9.8556 | 5.97 | 68.51358
2060 | 44 | 13 | 6 | 9 | 28 | 73.88518 | 0.2903489 | 0.1315658 | 848.649 | 0 | 0 | 0 |  | Fe_Cr_Ni_W_Al | Fe44Cr13Ni6W9Al28 | 0.06525644 | -9.2332 | 6.28 | 63.63288
2061 | 45 | 18 | 7 | 8 | 22 | 78.39834 | 0.2850178 | 0.1277626 | 853.9689 | 0 | 0 | 0 |  | Fe_Cr_Ni_W_Al | Fe45Cr18Ni7W8Al22 | 0.06180562 | -8.3744 | 6.52 | 58.52336
2062 | 45 | 25 | 8 | 6 | 16 | 82.79333 | 0.2783004 | 0.1188995 | 796.2431 | 0 | 0 | 0 |  | Fe_Cr_Ni_W_Al | Fe45Cr25Ni8W6Al16 | 0.05608375 | -7.2668 | 6.74 | 50.52924
2063 | 43 | 32 | 9 | 5 | 11 | 87.68236 | 0.2716763 | 0.107873 | 718.6892 | 0 | 0 | 0 |  | Fe_Cr_Ni_W_Al | Fe43Cr32Ni9W5Al11 | 0.04918596 | -6.0608 | 6.89 | 44.28488
2064 | 38 | 43 | 11 | 3 | 6 | 92.96665 | 0.2622694 | 0.08806547 | 546.588 | 0 | 0 | 0 |  | Fe_Cr_Ni_W_Al | Fe38Cr43Ni11W3Al6 | 0.03811236 | -4.833644 | 7.009901 | 33.75573
2065 | 50 | 9 | 3 | 6 | 32 | 67.47163 | 0.2953254 | 0.1320082 | 772.8052 | 0 | 0 | 0 |  | Fe_Cr_Ni_W_Al | Fe50Cr9Ni3W6Al32 | 0.06737153 | -9.566 | 6.16 | 59.32218
2066 | 52 | 13 | 4 | 6 | 25 | 73.12997 | 0.2898492 | 0.1286866 | 803.7317 | 0 | 0 | 0 |  | Fe_Cr_Ni_W_Al | Fe52Cr13Ni4W6Al25 | 0.06394455 | -8.6 | 6.45 | 56.08921
2067 | 53 | 18 | 5 | 5 | 19 | 77.71257 | 0.2843511 | 0.1219068 | 779.7191 | 0 | 0 | 0 |  | Fe_Cr_Ni_W_Al | Fe53Cr18Ni5W5Al19 | 0.05913744 | -7.5504 | 6.69 | 50.3386
2068 | 53 | 23 | 6 | 4 | 13 | 82.56304 | 0.2787712 | 0.1108007 | 709.5373 | 0 | 0 | 0 |  | Fe_Cr_Ni_W_Al | Fe53Cr23Ni6W4Al13 | 0.05211032 | -6.199367 | 6.919192 | 43.71347
2069 | 50 | 30 | 8 | 4 | 8 | 88.46029 | 0.2723458 | 0.09812563 | 627.3125 | 0 | 0 | 0 |  | Fe_Cr_Ni_W_Al | Fe50Cr30Ni8W4Al8 | 0.0436176 | -4.8912 | 7.08 | 38.88323
2070 | 33 | 3 | 12 | 47 | 5 | 120.8686 | 0.2844773 | 0.1320498 | 1546.046 | 0 | 0 | 0 |  | Fe_Cr_Ni_W_Al | Fe33Cr3Ni12W47Al5 | 0.05087087 | -2.5796 | 6.99 | 76.32038
2071 | 39 | 5 | 11 | 40 | 5 | 115.8057 | 0.2842891 | 0.1335326 | 1486.941 | 0 | 0 | 0 |  | Fe_Cr_Ni_W_Al | Fe39Cr5Ni11W40Al5 | 0.05136335 | -2.6252 | 7.07 | 74.86114
2072 | 44 | 7 | 10 | 34 | 4 | 112.4789 | 0.2836585 | 0.1326576 | 1413.45 | 0 | 0 | 0 |  | Fe_Cr_Ni_W_Al | Fe44Cr7Ni10W34Al4 | 0.05025695 | -2.378533 | 7.171717 | 71.53738
2073 | 49 | 11 | 9 | 27 | 4 | 107.336 | 0.2822717 | 0.1286833 | 1265.93 | 0 | 0 | 0 |  | Fe_Cr_Ni_W_Al | Fe49Cr11Ni9W27Al4 | 0.0486805 | -2.46 | 7.22 | 67.23313
2074 | 53 | 14 | 7 | 22 | 3 | 104.8591 | 0.2804742 | 0.1223723 | 1130.844 | 0 | 0 | 0 |  | Fe_Cr_Ni_W_Al | Fe53Cr14Ni7W22Al3 | 0.04568828 | -2.076115 | 7.262626 | 62.33151
2075 | 21 | 3 | 19 | 51 | 6 | 123.0312 | 0.2850116 | 0.1320946 | 1584.182 | 0 | 0 | 0 |  | Fe_Cr_Ni_W_Al | Fe21Cr3Ni19W51Al6 | 0.05020068 | -3.48 | 7 | 77.52929
2076 | 27 | 5 | 17 | 44 | 7 | 117.2812 | 0.2849218 | 0.1340428 | 1524.562 | 0 | 0 | 0 |  | Fe_Cr_Ni_W_Al | Fe27Cr5Ni17W44Al7 | 0.05194576 | -3.734 | 7.01 | 78.12702
2077 | 32 | 7 | 16 | 38 | 8 | 111.8936 | 0.2848661 | 0.1349454 | 1451.439 | 0 | 0 | 0 |  | Fe_Cr_Ni_W_Al | Fe32Cr7Ni16W38Al8 | 0.05304096 | -4.07411 | 7.029703 | 77.26556
2078 | 36 | 10 | 14 | 32 | 8 | 108.004 | 0.2837565 | 0.1340235 | 1367.459 | 0 | 0 | 0 |  | Fe_Cr_Ni_W_Al | Fe36Cr10Ni14W32Al8 | 0.05308361 | -4.1264 | 7.04 | 74.72013
2079 | 40 | 14 | 11 | 26 | 9 | 103.2486 | 0.2820221 | 0.1312109 | 1244.409 | 0 | 0 | 0 |  | Fe_Cr_Ni_W_Al | Fe40Cr14Ni11W26Al9 | 0.0533639 | -4.3512 | 6.97 | 71.77932
2080 | 44 | 18 | 9 | 21 | 8 | 100.82 | 0.2796218 | 0.1263921 | 1130.178 | 0 | 0 | 0 |  | Fe_Cr_Ni_W_Al | Fe44Cr18Ni9W21Al8 | 0.05141576 | -4.0556 | 7 | 66.40572
2081 | 46 | 23 | 7 | 16 | 7 | 98.77333 | 0.2761209 | 0.1189547 | 990.8563 | 0 | 0 | 0 |  | Fe_Cr_Ni_W_Al | Fe46Cr23Ni7W16Al7 | 0.04864975 | -3.775533 | 7 | 60.13679
2082 | 12 | 3 | 29 | 52 | 4 | 125.2442 | 0.2857537 | 0.1375527 | 1714.494 | 0 | 0 | 0 |  | Fe_Cr_Ni_W_Al | Fe12Cr3Ni29W52Al4 | 0.04878838 | -3.73 | 7.28 | 73.79126
2083 | 16 | 4 | 27 | 46 | 8 | 117.2571 | 0.2866739 | 0.1379773 | 1597.283 | 0 | 0 | 0 |  | Fe_Cr_Ni_W_Al | Fe16Cr4Ni27W46Al8 | 0.05172965 | -4.878737 | 7.148515 | 78.89261
2084 | 21 | 6 | 24 | 39 | 10 | 110.8957 | 0.2867172 | 0.1382252 | 1496.01 | 0 | 0 | 0 |  | Fe_Cr_Ni_W_Al | Fe21Cr6Ni24W39Al10 | 0.05372773 | -5.4744 | 7.08 | 79.6781
2085 | 25 | 9 | 21 | 34 | 12 | 105.8503 | 0.2859501 | 0.1372889 | 1395.561 | 0 | 0 | 0 |  | Fe_Cr_Ni_W_Al | Fe25Cr9Ni21W34Al12 | 0.05523844 | -5.950005 | 6.970297 | 79.35699
2086 | 28 | 13 | 17 | 29 | 13 | 102.2585 | 0.2840122 | 0.1356308 | 1303.837 | 0 | 0 | 0 |  | Fe_Cr_Ni_W_Al | Fe28Cr13Ni17W29Al13 | 0.05611892 | -6.11 | 6.85 | 77.68135
2087 | 31 | 17 | 14 | 24 | 14 | 98.36027 | 0.2820644 | 0.1335021 | 1204.465 | 0 | 0 | 0 |  | Fe_Cr_Ni_W_Al | Fe31Cr17Ni14W24Al14 | 0.05676643 | -6.3196 | 6.76 | 74.60845
2088 | 34 | 23 | 11 | 19 | 13 | 96.4992 | 0.2780622 | 0.1288348 | 1097.544 | 0 | 0 | 0 |  | Fe_Cr_Ni_W_Al | Fe34Cr23Ni11W19Al13 | 0.05558664 | -5.9932 | 6.73 | 68.79657
2089 | 36 | 29 | 8 | 15 | 12 | 95.51488 | 0.2735159 | 0.122992 | 993.1641 | 0 | 0 | 0 |  | Fe_Cr_Ni_W_Al | Fe36Cr29Ni8W15Al12 | 0.05387013 | -5.5492 | 6.68 | 63.08134
2090 | 37 | 36 | 6 | 12 | 9 | 97.29528 | 0.2675445 | 0.1136223 | 881.7432 | 0 | 0 | 0 |  | Fe_Cr_Ni_W_Al | Fe37Cr36Ni6W12Al9 | 0.04925706 | -4.5516 | 6.71 | 56.22032
2091 | 10 | 3 | 38 | 43 | 6 | 116.2021 | 0.2886919 | 0.1455422 | 1709.679 | 0 | 0 | 0 |  | Fe_Cr_Ni_W_Al | Fe10Cr3Ni38W43Al6 | 0.05087143 | -5.0932 | 7.54 | 75.02131
2092 | 13 | 4 | 34 | 38 | 10 | 109.4627 | 0.2893475 | 0.1443109 | 1576.748 | 0 | 0 | 0 |  | Fe_Cr_Ni_W_Al | Fe13Cr4Ni34W38Al10 | 0.05358228 | -6.400163 | 7.333333 | 78.86337
2093 | 16 | 7 | 29 | 33 | 14 | 103.0414 | 0.2888174 | 0.1420683 | 1431.581 | 0 | 0 | 0 |  | Fe_Cr_Ni_W_Al | Fe16Cr7Ni29W33Al14 | 0.05609106 | -7.509846 | 7.070707 | 80.94541
2094 | 19 | 10 | 25 | 29 | 17 | 98.10785 | 0.2879725 | 0.1401539 | 1319.138 | 0 | 0 | 0 |  | Fe_Cr_Ni_W_Al | Fe19Cr10Ni25W29Al17 | 0.05788875 | -8.1456 | 6.87 | 80.86325
2095 | 21 | 15 | 20 | 25 | 19 | 94.70763 | 0.2853306 | 0.1379924 | 1223.247 | 0 | 0 | 0 |  | Fe_Cr_Ni_W_Al | Fe21Cr15Ni20W25Al19 | 0.05916551 | -8.3716 | 6.65 | 79.38936
2096 | 24 | 20 | 16 | 21 | 19 | 92.72673 | 0.2820884 | 0.1359443 | 1150.533 | 0 | 0 | 0 |  | Fe_Cr_Ni_W_Al | Fe24Cr20Ni16W21Al19 | 0.05948947 | -8.1512 | 6.55 | 75.54297
2097 | 26 | 26 | 12 | 17 | 18 | 91.83884 | 0.277446 | 0.1326175 | 1075.599 | 0 | 0 | 0 |  | Fe_Cr_Ni_W_Al | Fe26Cr26Ni12W17Al18 | 0.05903033 | -7.69146 | 6.464646 | 70.56873
2098 | 28 | 34 | 9 | 13 | 17 | 91.21968 | 0.2715411 | 0.1286069 | 995.1085 | 0 | 0 | 0 |  | Fe_Cr_Ni_W_Al | Fe28Cr34Ni9W13Al17 | 0.05766376 | -7.187923 | 6.405941 | 63.65938
2099 | 28 | 43 | 6 | 11 | 12 | 96.13933 | 0.2629817 | 0.1170588 | 894.8196 | 0 | 0 | 0 |  | Fe_Cr_Ni_W_Al | Fe28Cr43Ni6W11Al12 | 0.05241096 | -5.51 | 6.44 | 57.14144
2100 | 8 | 3 | 45 | 35 | 9 | 106.8419 | 0.2918997 | 0.1506074 | 1635.262 | 0 | 0 | 0 |  | Fe_Cr_Ni_W_Al | Fe8Cr3Ni45W35Al9 | 0.05301655 | -6.7644 | 7.69 | 75.50876
2101 | 10 | 5 | 39 | 31 | 14 | 100.3912 | 0.2919451 | 0.1485888 | 1490.478 | 0 | 0 | 0 |  | Fe_Cr_Ni_W_Al | Fe10Cr5Ni39W31Al14 | 0.05612579 | -8.483624 | 7.353535 | 79.2258
2102 | 12 | 8 | 33 | 27 | 19 | 94.1303 | 0.2913859 | 0.1460104 | 1343.555 | 1 | 0 | 0 |  | Fe_Cr_Ni_W_Al | Fe12Cr8Ni33W27Al19 | 0.05877203 | -9.811652 | 7 | 81.04868
2103 | 14 | 12 | 28 | 24 | 22 | 90.49148 | 0.2895349 | 0.1435851 | 1242.464 | 0 | 0 | 0 |  | Fe_Cr_Ni_W_Al | Fe14Cr12Ni28W24Al22 | 0.06024751 | -10.2672 | 6.74 | 80.48037
2104 | 16 | 17 | 23 | 20 | 24 | 87.08935 | 0.2867763 | 0.1420175 | 1153.953 | 0 | 0 | 0 |  | Fe_Cr_Ni_W_Al | Fe16Cr17Ni23W20Al24 | 0.06150838 | -10.4772 | 6.52 | 77.74419
2105 | 18 | 22 | 18 | 17 | 25 | 85.29656 | 0.2832461 | 0.140183 | 1088.748 | 0 | 0 | 0 |  | Fe_Cr_Ni_W_Al | Fe18Cr22Ni18W17Al25 | 0.06224741 | -10.224 | 6.33 | 74.70602
2106 | 20 | 30 | 13 | 13 | 24 | 84.85568 | 0.2767731 | 0.1378211 | 1028.065 | 0 | 0 | 0 |  | Fe_Cr_Ni_W_Al | Fe20Cr30Ni13W13Al24 | 0.06210588 | -9.574 | 6.2 | 68.37336
2107 | 20 | 38 | 9 | 11 | 22 | 86.96215 | 0.2695445 | 0.1345796 | 995.8782 | 0 | 0 | 0 |  | Fe_Cr_Ni_W_Al | Fe20Cr38Ni9W11Al22 | 0.06091212 | -8.5732 | 6.1 | 63.87494
2108 | 20 | 50 | 6 | 8 | 16 | 92.4029 | 0.2580715 | 0.1216582 | 885.6241 | 0 | 0 | 0 |  | Fe_Cr_Ni_W_Al | Fe20Cr50Ni6W8Al16 | 0.05564857 | -6.7888 | 6.16 | 54.49644
2109 | 7 | 3 | 50 | 25 | 14 | 93.99807 | 0.296535 | 0.154103 | 1463.663 | 1 | 0 | 0 |  | Fe_Cr_Ni_W_Al | Fe7Cr3Ni50W25Al14 | 0.05635405 | -9.404755 | 7.737374 | 74.39014
2110 | 8 | 6 | 42 | 23 | 21 | 88.06228 | 0.295791 | 0.1530897 | 1341.179 | 1 | 0 | 0 |  | Fe_Cr_Ni_W_Al | Fe8Cr6Ni42W23Al21 | 0.05993744 | -11.4888 | 7.21 | 78.44512
2111 | 9 | 9 | 36 | 20 | 26 | 82.89765 | 0.2951013 | 0.1507683 | 1217.213 | 0 | 0 | 0 |  | Fe_Cr_Ni_W_Al | Fe9Cr9Ni36W20Al26 | 0.06202783 | -12.6092 | 6.84 | 78.88709
2112 | 11 | 13 | 29 | 18 | 28 | 81.11908 | 0.2922315 | 0.1470989 | 1132.904 | 0 | 0 | 0 |  | Fe_Cr_Ni_W_Al | Fe11Cr13Ni29W18Al28 | 0.06294749 | -12.50974 | 6.545455 | 78.13384
2113 | 12 | 18 | 24 | 16 | 30 | 79.55824 | 0.2888455 | 0.1453752 | 1074.347 | 0 | 0 | 0 |  | Fe_Cr_Ni_W_Al | Fe12Cr18Ni24W16Al30 | 0.06371827 | -12.336 | 6.3 | 76.16929
2114 | 14 | 25 | 18 | 13 | 31 | 78.40196 | 0.2835086 | 0.1434112 | 1013.75 | 0 | 0 | 0 |  | Fe_Cr_Ni_W_Al | Fe14Cr25Ni18W13Al31 | 0.06444158 | -11.75846 | 6.069307 | 71.72563
2115 | 15 | 32 | 13 | 10 | 30 | 78.50602 | 0.2771274 | 0.1421075 | 977.1417 | 0 | 0 | 0 |  | Fe_Cr_Ni_W_Al | Fe15Cr32Ni13W10Al30 | 0.06461788 | -11.0328 | 5.92 | 66.30679
2116 | 15 | 42 | 8 | 8 | 26 | 82.56734 | 0.2668315 | 0.1392505 | 971.3674 | 0 | 0 | 0 |  | Fe_Cr_Ni_W_Al | Fe15Cr42Ni8W8Al26 | 0.06308408 | -9.501071 | 5.838384 | 60.60031
2117 | 15 | 55 | 5 | 6 | 19 | 89.85152 | 0.2540464 | 0.1260483 | 888.5511 | 0 | 0 | 0 |  | Fe_Cr_Ni_W_Al | Fe15Cr55Ni5W6Al19 | 0.05786742 | -7.4252 | 5.93 | 52.01681
2118 | 7 | 3 | 52 | 17 | 21 | 81.19149 | 0.3016992 | 0.1582042 | 1289.052 | 1 | 0 | 0 |  | Fe_Cr_Ni_W_Al | Fe7Cr3Ni52W17Al21 | 0.06047245 | -12.5708 | 7.59 | 71.849
2119 | 7 | 6 | 43 | 16 | 28 | 76.67377 | 0.3005437 | 0.1568372 | 1187.648 | 0 | 0 | 0 |  | Fe_Cr_Ni_W_Al | Fe7Cr6Ni43W16Al28 | 0.063298 | -14.2552 | 7.02 | 75.22654
2120 | 7 | 9 | 36 | 15 | 33 | 73.59782 | 0.2990349 | 0.1534988 | 1091.866 | 0 | 0 | 0 |  | Fe_Cr_Ni_W_Al | Fe7Cr9Ni36W15Al33 | 0.06447478 | -14.7828 | 6.59 | 76.46762
2121 | 8 | 14 | 30 | 13 | 36 | 71.559 | 0.2957866 | 0.1506311 | 1014.696 | 0 | 0 | 0 |  | Fe_Cr_Ni_W_Al | Fe8Cr14Ni30W13Al36 | 0.06527378 | -14.67464 | 6.277228 | 74.31396
2122 | 9 | 19 | 24 | 11 | 38 | 70.11983 | 0.2920062 | 0.1474589 | 946.2582 | 0 | 0 | 0 |  | Fe_Cr_Ni_W_Al | Fe9Cr19Ni24W11Al38 | 0.065926 | -14.21821 | 6 | 71.53021
2123 | 10 | 25 | 18 | 9 | 38 | 70.12624 | 0.2864095 | 0.1448942 | 903.417 | 0 | 0 | 0 |  | Fe_Cr_Ni_W_Al | Fe10Cr25Ni18W9Al38 | 0.06640403 | -13.3732 | 5.78 | 67.8033
2124 | 11 | 33 | 12 | 7 | 37 | 71.44697 | 0.2784565 | 0.1433213 | 883.7789 | 0 | 0 | 0 |  | Fe_Cr_Ni_W_Al | Fe11Cr33Ni12W7Al37 | 0.06667236 | -12.1572 | 5.59 | 62.87284
2125 | 12 | 44 | 7 | 5 | 32 | 76.27445 | 0.2665725 | 0.1430685 | 914.7531 | 0 | 0 | 0 |  | Fe_Cr_Ni_W_Al | Fe12Cr44Ni7W5Al32 | 0.06562004 | -10.5156 | 5.56 | 56.04776
2126 | 12 | 57 | 4 | 4 | 23 | 85.68733 | 0.2524511 | 0.1325008 | 896.4912 | 0 | 0 | 0 |  | Fe_Cr_Ni_W_Al | Fe12Cr57Ni4W4Al23 | 0.06069917 | -8.22 | 5.71 | 49.22131
2127 | 5 | 6 | 42 | 10 | 37 | 65.21222 | 0.3063152 | 0.1598334 | 1015.822 | 0 | 0 | 0 |  | Fe_Cr_Ni_W_Al | Fe5Cr6Ni42W10Al37 | 0.06626118 | -17.0388 | 6.67 | 70.58447
2128 | 5 | 9 | 35 | 10 | 41 | 63.94449 | 0.3039107 | 0.1548014 | 941.14 | 0 | 0 | 0 |  | Fe_Cr_Ni_W_Al | Fe5Cr9Ni35W10Al41 | 0.06635361 | -16.758 | 6.27 | 71.73142
2129 | 6 | 13 | 28 | 9 | 44 | 62.6538 | 0.3006957 | 0.1493141 | 861.4222 | 0 | 0 | 0 |  | Fe_Cr_Ni_W_Al | Fe6Cr13Ni28W9Al44 | 0.06650182 | -16.0484 | 5.92 | 70.35433
2130 | 7 | 18 | 22 | 8 | 45 | 62.79024 | 0.295924 | 0.145286 | 816.1919 | 0 | 0 | 0 |  | Fe_Cr_Ni_W_Al | Fe7Cr18Ni22W8Al45 | 0.06671756 | -15.062 | 5.67 | 68.1301
2131 | 8 | 25 | 16 | 6 | 45 | 63.14278 | 0.2891619 | 0.1430563 | 783.4697 | 0 | 0 | 0 |  | Fe_Cr_Ni_W_Al | Fe8Cr25Ni16W6Al45 | 0.0673549 | -13.9936 | 5.45 | 63.10436
2132 | 9 | 32 | 11 | 5 | 43 | 65.60927 | 0.2813036 | 0.1420295 | 791.0155 | 0 | 0 | 0 |  | Fe_Cr_Ni_W_Al | Fe9Cr32Ni11W5Al43 | 0.06764137 | -12.7232 | 5.33 | 59.67252
2133 | 11 | 43 | 6 | 3 | 38 | 70.32977 | 0.2690603 | 0.1433541 | 836.2834 | 0 | 0 | 0 |  | Fe_Cr_Ni_W_Al | Fe11Cr43Ni6W3Al38 | 0.06747335 | -11.18243 | 5.326733 | 52.33662
2134 | 3 | 9 | 32 | 6 | 50 | 55.07971 | 0.3092133 | 0.1522001 | 771.8959 | 0 | 0 | 0 |  | Fe_Cr_Ni_W_Al | Fe3Cr9Ni32W6Al50 | 0.06685365 | -17.8828 | 5.84 | 65.70624
2135 | 4 | 13 | 25 | 6 | 52 | 55.40539 | 0.3047951 | 0.1451176 | 715.0586 | 0 | 0 | 0 |  | Fe_Cr_Ni_W_Al | Fe4Cr13Ni25W6Al52 | 0.06632481 | -16.4684 | 5.52 | 65.3131
2136 | 5 | 18 | 19 | 5 | 53 | 55.56432 | 0.2997163 | 0.1405008 | 671.7854 | 0 | 0 | 0 |  | Fe_Cr_Ni_W_Al | Fe5Cr18Ni19W5Al53 | 0.06646726 | -15.2032 | 5.27 | 62.25015
2137 | 6 | 23 | 13 | 4 | 53 | 56.08461 | 0.2940173 | 0.1365843 | 638.5478 | 0 | 0 | 0 |  | Fe_Cr_Ni_W_Al | Fe6Cr23Ni13W4Al53 | 0.06671031 | -13.76227 | 5.040404 | 58.92622
2138 | 8 | 30 | 8 | 4 | 50 | 60.14834 | 0.2850337 | 0.1355613 | 670.0936 | 0 | 0 | 0 |  | Fe_Cr_Ni_W_Al | Fe8Cr30Ni8W4Al50 | 0.06743152 | -12.2496 | 4.98 | 57.78443
2139 | 3 | 33 | 12 | 47 | 5 | 129.0401 | 0.2697177 | 0.1160839 | 1325.09 | 0 | 0 | 0 |  | Fe_Cr_Ni_W_Al | Fe3Cr33Ni12W47Al5 | 0.04891195 | -2.6756 | 6.39 | 78.85303
2140 | 5 | 39 | 11 | 40 | 5 | 125.3 | 0.2664426 | 0.1169996 | 1276.542 | 0 | 0 | 0 |  | Fe_Cr_Ni_W_Al | Fe5Cr39Ni11W40Al5 | 0.04940643 | -2.7612 | 6.39 | 77.32755
2141 | 7 | 44 | 10 | 34 | 4 | 123.1731 | 0.2629626 | 0.1155855 | 1211.035 | 0 | 0 | 0 |  | Fe_Cr_Ni_W_Al | Fe7Cr44Ni10W34Al4 | 0.04834983 | -2.559739 | 6.424242 | 73.98831
2142 | 11 | 49 | 9 | 27 | 4 | 118.5204 | 0.2595486 | 0.1133228 | 1106.101 | 0 | 0 | 0 |  | Fe_Cr_Ni_W_Al | Fe11Cr49Ni9W27Al4 | 0.04700976 | -2.6728 | 6.46 | 69.28953
2143 | 14 | 53 | 7 | 22 | 3 | 116.7222 | 0.2556759 | 0.1074927 | 988.6193 | 0 | 0 | 0 |  | Fe_Cr_Ni_W_Al | Fe14Cr53Ni7W22Al3 | 0.04416632 | -2.235282 | 6.474747 | 64.23547
2144 | 3 | 21 | 19 | 51 | 6 | 127.8526 | 0.2764576 | 0.1229192 | 1454.692 | 0 | 0 | 0 |  | Fe_Cr_Ni_W_Al | Fe3Cr21Ni19W51Al6 | 0.04891612 | -3.7536 | 6.64 | 79.17099
2145 | 5 | 27 | 17 | 44 | 7 | 123.2955 | 0.2737685 | 0.1236273 | 1389.747 | 0 | 0 | 0 |  | Fe_Cr_Ni_W_Al | Fe5Cr27Ni17W44Al7 | 0.05054124 | -4.0332 | 6.57 | 79.802
2146 | 7 | 32 | 16 | 38 | 8 | 118.7912 | 0.2715062 | 0.1244354 | 1329.001 | 0 | 0 | 0 |  | Fe_Cr_Ni_W_Al | Fe7Cr32Ni16W38Al8 | 0.05161076 | -4.407411 | 6.534653 | 78.84734
2147 | 10 | 36 | 14 | 32 | 8 | 115.3965 | 0.268896 | 0.1232377 | 1251.248 | 0 | 0 | 0 |  | Fe_Cr_Ni_W_Al | Fe10Cr36Ni14W32Al8 | 0.0517265 | -4.4384 | 6.52 | 76.1464
2148 | 14 | 40 | 11 | 26 | 9 | 110.7804 | 0.2661255 | 0.1210165 | 1146.13 | 0 | 0 | 0 |  | Fe_Cr_Ni_W_Al | Fe14Cr40Ni11W26Al9 | 0.05213254 | -4.5592 | 6.45 | 72.90568
2149 | 18 | 44 | 9 | 21 | 8 | 108.5308 | 0.2628248 | 0.1169237 | 1047.373 | 0 | 0 | 0 |  | Fe_Cr_Ni_W_Al | Fe18Cr44Ni9W21Al8 | 0.05032744 | -4.222 | 6.48 | 67.36509
2150 | 23 | 46 | 7 | 16 | 7 | 105.8268 | 0.2602401 | 0.1110371 | 928.3667 | 0 | 0 | 0 |  | Fe_Cr_Ni_W_Al | Fe23Cr46Ni7W16Al7 | 0.0478007 | -3.888175 | 6.535354 | 60.83591
2151 | 3 | 12 | 29 | 52 | 4 | 127.6666 | 0.2815373 | 0.1342293 | 1669.859 | 0 | 0 | 0 |  | Fe_Cr_Ni_W_Al | Fe3Cr12Ni29W52Al4 | 0.04815127 | -4.0504 | 7.1 | 74.71474
2152 | 4 | 16 | 27 | 46 | 8 | 120.4795 | 0.2807368 | 0.1339324 | 1549.884 | 0 | 0 | 0 |  | Fe_Cr_Ni_W_Al | Fe4Cr16Ni27W46Al8 | 0.05093687 | -5.259876 | 6.910891 | 79.83574
2153 | 6 | 21 | 24 | 39 | 10 | 115.0245 | 0.2787094 | 0.1328337 | 1437.441 | 0 | 0 | 0 |  | Fe_Cr_Ni_W_Al | Fe6Cr21Ni24W39Al10 | 0.05280779 | -5.9004 | 6.78 | 80.63715
2154 | 9 | 25 | 21 | 34 | 12 | 110.2617 | 0.276988 | 0.1320968 | 1346.22 | 0 | 0 | 0 |  | Fe_Cr_Ni_W_Al | Fe9Cr25Ni21W34Al12 | 0.05432748 | -6.320165 | 6.653465 | 80.17832
2155 | 13 | 28 | 17 | 29 | 13 | 106.488 | 0.2750678 | 0.1305888 | 1258.896 | 0 | 0 | 0 |  | Fe_Cr_Ni_W_Al | Fe13Cr28Ni17W29Al13 | 0.05531046 | -6.368 | 6.55 | 78.31655
2156 | 17 | 31 | 14 | 24 | 14 | 102.366 | 0.2732099 | 0.1284705 | 1162.227 | 0 | 0 | 0 |  | Fe_Cr_Ni_W_Al | Fe17Cr31Ni14W24Al14 | 0.05606531 | -6.4988 | 6.48 | 75.06565
2157 | 23 | 34 | 11 | 19 | 13 | 99.7206 | 0.2706946 | 0.1250715 | 1068.921 | 0 | 0 | 0 |  | Fe_Cr_Ni_W_Al | Fe23Cr34Ni11W19Al13 | 0.05509595 | -6.0944 | 6.51 | 69.07788
2158 | 29 | 36 | 8 | 15 | 12 | 97.60679 | 0.2685969 | 0.1207329 | 977.4689 | 0 | 0 | 0 |  | Fe_Cr_Ni_W_Al | Fe29Cr36Ni8W15Al12 | 0.0535894 | -5.5856 | 6.54 | 63.21735
2159 | 36 | 37 | 6 | 12 | 9 | 97.60173 | 0.2668196 | 0.1133212 | 879.7611 | 0 | 0 | 0 |  | Fe_Cr_Ni_W_Al | Fe36Cr37Ni6W12Al9 | 0.04922254 | -4.5552 | 6.69 | 56.23862
2160 | 3 | 10 | 38 | 43 | 6 | 118.1328 | 0.2851339 | 0.1442072 | 1699.917 | 0 | 0 | 0 |  | Fe_Cr_Ni_W_Al | Fe3Cr10Ni38W43Al6 | 0.05043648 | -5.488 | 7.4 | 75.60417
2161 | 4 | 13 | 34 | 38 | 10 | 111.9708 | 0.2844759 | 0.1425431 | 1565.156 | 0 | 0 | 0 |  | Fe_Cr_Ni_W_Al | Fe4Cr13Ni34W38Al10 | 0.05302836 | -6.848281 | 7.151515 | 79.45845
2162 | 7 | 16 | 29 | 33 | 14 | 105.5543 | 0.2836419 | 0.1398032 | 1414.853 | 0 | 0 | 0 |  | Fe_Cr_Ni_W_Al | Fe7Cr16Ni29W33Al14 | 0.05555027 | -7.869809 | 6.888889 | 81.39499
2163 | 10 | 19 | 25 | 29 | 17 | 100.6059 | 0.2825669 | 0.1384673 | 1311.835 | 0 | 0 | 0 |  | Fe_Cr_Ni_W_Al | Fe10Cr19Ni25W29Al17 | 0.0573681 | -8.43 | 6.69 | 81.20389
2164 | 15 | 21 | 20 | 25 | 19 | 96.38397 | 0.281539 | 0.137306 | 1224.465 | 0 | 0 | 0 |  | Fe_Cr_Ni_W_Al | Fe15Cr21Ni20W25Al19 | 0.05883051 | -8.506 | 6.53 | 79.55802
2165 | 20 | 24 | 16 | 21 | 19 | 93.86095 | 0.2794361 | 0.1358272 | 1155.563 | 0 | 0 | 0 |  | Fe_Cr_Ni_W_Al | Fe20Cr24Ni16W21Al19 | 0.05928132 | -8.2152 | 6.47 | 75.62733
2166 | 26 | 26 | 12 | 17 | 18 | 91.83884 | 0.277446 | 0.1326095 | 1075.308 | 0 | 0 | 0 |  | Fe_Cr_Ni_W_Al | Fe26Cr26Ni12W17Al18 | 0.05903033 | -7.69146 | 6.464646 | 70.56873
2167 | 34 | 28 | 9 | 13 | 17 | 89.46504 | 0.2758899 | 0.1286784 | 986.9385 | 0 | 0 | 0 |  | Fe_Cr_Ni_W_Al | Fe34Cr28Ni9W13Al17 | 0.05791778 | -7.152632 | 6.524752 | 63.61252
2168 | 43 | 28 | 6 | 11 | 12 | 91.5812 | 0.2740959 | 0.1190713 | 895.844 | 0 | 0 | 0 |  | Fe_Cr_Ni_W_Al | Fe43Cr28Ni6W11Al12 | 0.05295895 | -5.468 | 6.74 | 56.97924
2169 | 3 | 8 | 45 | 35 | 9 | 108.2443 | 0.2891428 | 0.1488015 | 1618.273 | 0 | 0 | 0 |  | Fe_Cr_Ni_W_Al | Fe3Cr8Ni45W35Al9 | 0.0527339 | -7.1264 | 7.59 | 75.83576
2170 | 5 | 10 | 39 | 31 | 14 | 101.7972 | 0.289016 | 0.1467517 | 1474.637 | 0 | 0 | 0 |  | Fe_Cr_Ni_W_Al | Fe5Cr10Ni39W31Al14 | 0.05583499 | -8.789715 | 7.252525 | 79.47229
2171 | 8 | 12 | 33 | 27 | 19 | 95.24858 | 0.2889052 | 0.1445697 | 1332.574 | 1 | 0 | 0 |  | Fe_Cr_Ni_W_Al | Fe8Cr12Ni33W27Al19 | 0.05853596 | -10.00592 | 6.919192 | 81.18548
2172 | 12 | 14 | 28 | 24 | 22 | 91.04528 | 0.2882496 | 0.1423978 | 1231.921 | 1 | 0 | 0 |  | Fe_Cr_Ni_W_Al | Fe12Cr14Ni28W24Al22 | 0.06013162 | -10.3424 | 6.7 | 80.52861
2173 | 17 | 16 | 23 | 20 | 24 | 86.81066 | 0.287455 | 0.1398367 | 1127.816 | 1 | 0 | 0 |  | Fe_Cr_Ni_W_Al | Fe17Cr16Ni23W20Al24 | 0.06156442 | -10.4488 | 6.54 | 77.72992
2174 | 22 | 18 | 18 | 17 | 25 | 84.17366 | 0.2860769 | 0.1365357 | 1043.015 | 1 | 0 | 0 |  | Fe_Cr_Ni_W_Al | Fe22Cr18Ni18W17Al25 | 0.06246415 | -10.1472 | 6.41 | 74.67871
2175 | 30 | 20 | 13 | 13 | 24 | 81.99259 | 0.2842235 | 0.1328267 | 960.4055 | 0 | 0 | 0 |  | Fe_Cr_Ni_W_Al | Fe30Cr20Ni13W13Al24 | 0.06260204 | -9.462 | 6.4 | 68.38155
2176 | 38 | 20 | 9 | 11 | 22 | 81.7209 | 0.2832644 | 0.129482 | 915.5825 | 0 | 0 | 0 |  | Fe_Cr_Ni_W_Al | Fe38Cr20Ni9W11Al22 | 0.06173979 | -8.4868 | 6.46 | 63.93916
2177 | 50 | 20 | 6 | 8 | 16 | 83.32688 | 0.2815165 | 0.121338 | 839.1719 | 0 | 0 | 0 |  | Fe_Cr_Ni_W_Al | Fe50Cr20Ni6W8Al16 | 0.0567815 | -6.7168 | 6.76 | 54.59215
2178 | 3 | 7 | 50 | 25 | 14 | 95.14674 | 0.2940396 | 0.1522463 | 1448.401 | 1 | 0 | 0 |  | Fe_Cr_Ni_W_Al | Fe3Cr7Ni50W25Al14 | 0.05614454 | -9.749209 | 7.656566 | 74.5616
2179 | 6 | 8 | 42 | 23 | 21 | 88.61967 | 0.2944989 | 0.151551 | 1326.944 | 1 | 0 | 0 |  | Fe_Cr_Ni_W_Al | Fe6Cr8Ni42W23Al21 | 0.0598251 | -11.6216 | 7.17 | 78.49854
2180 | 9 | 9 | 36 | 20 | 26 | 82.89765 | 0.2951013 | 0.149342 | 1201.319 | 1 | 0 | 0 |  | Fe_Cr_Ni_W_Al | Fe9Cr9Ni36W20Al26 | 0.06202783 | -12.6092 | 6.84 | 78.88709
2181 | 13 | 11 | 29 | 18 | 28 | 80.5628 | 0.2936476 | 0.1451308 | 1107.801 | 1 | 0 | 0 |  | Fe_Cr_Ni_W_Al | Fe13Cr11Ni29W18Al28 | 0.06306608 | -12.42894 | 6.585859 | 78.11939
2182 | 18 | 12 | 24 | 16 | 30 | 77.90403 | 0.2931994 | 0.1423258 | 1031.905 | 1 | 0 | 0 |  | Fe_Cr_Ni_W_Al | Fe18Cr12Ni24W16Al30 | 0.06406814 | -12.1584 | 6.42 | 76.1685
2183 | 25 | 14 | 18 | 13 | 31 | 75.37128 | 0.291785 | 0.13846 | 946.1227 | 1 | 0 | 0 |  | Fe_Cr_Ni_W_Al | Fe25Cr14Ni18W13Al31 | 0.06505179 | -11.56004 | 6.287129 | 71.81638
2184 | 32 | 15 | 13 | 10 | 30 | 73.70666 | 0.2905723 | 0.1351393 | 881.616 | 0 | 0 | 0 |  | Fe_Cr_Ni_W_Al | Fe32Cr15Ni13W10Al30 | 0.06551438 | -10.8628 | 6.26 | 66.56906
2185 | 42 | 15 | 8 | 8 | 26 | 74.67698 | 0.2887903 | 0.1308992 | 845.9993 | 0 | 0 | 0 |  | Fe_Cr_Ni_W_Al | Fe42Cr15Ni8W8Al26 | 0.06437949 | -9.434956 | 6.383838 | 61.06855
2186 | 55 | 15 | 5 | 6 | 19 | 77.80102 | 0.2865361 | 0.1234587 | 802.9195 | 0 | 0 | 0 |  | Fe_Cr_Ni_W_Al | Fe55Cr15Ni5W6Al19 | 0.05942441 | -7.4252 | 6.73 | 52.58734
2187 | 3 | 7 | 52 | 17 | 21 | 82.32826 | 0.2989281 | 0.1562287 | 1276.77 | 1 | 0 | 0 |  | Fe_Cr_Ni_W_Al | Fe3Cr7Ni52W17Al21 | 0.06026941 | -12.926 | 7.51 | 71.92556
2188 | 6 | 7 | 43 | 16 | 28 | 76.95089 | 0.2998264 | 0.1550491 | 1171.24 | 1 | 0 | 0 |  | Fe_Cr_Ni_W_Al | Fe6Cr7Ni43W16Al28 | 0.06324147 | -14.3236 | 7 | 75.23282
2189 | 9 | 7 | 36 | 15 | 33 | 73.05267 | 0.3005126 | 0.1515826 | 1068.485 | 1 | 0 | 0 |  | Fe_Cr_Ni_W_Al | Fe9Cr7Ni36W15Al33 | 0.06459601 | -14.6772 | 6.63 | 76.47343
2190 | 14 | 8 | 30 | 13 | 36 | 69.94437 | 0.3003497 | 0.1477344 | 975.2586 | 1 | 0 | 0 |  | Fe_Cr_Ni_W_Al | Fe14Cr8Ni30W13Al36 | 0.06563767 | -14.43702 | 6.39604 | 74.38271
2191 | 19 | 9 | 24 | 11 | 38 | 67.42977 | 0.2998914 | 0.1437301 | 893.5095 | 1 | 0 | 0 |  | Fe_Cr_Ni_W_Al | Fe19Cr9Ni24W11Al38 | 0.06653355 | -13.93981 | 6.19802 | 71.72551
2192 | 25 | 10 | 18 | 9 | 38 | 66.02453 | 0.2987313 | 0.1395165 | 828.8052 | 0 | 0 | 0 |  | Fe_Cr_Ni_W_Al | Fe25Cr10Ni18W9Al38 | 0.0673023 | -13.1152 | 6.08 | 68.20189
2193 | 33 | 11 | 12 | 7 | 37 | 65.35116 | 0.297064 | 0.1359131 | 781.5527 | 0 | 0 | 0 |  | Fe_Cr_Ni_W_Al | Fe33Cr11Ni12W7Al37 | 0.06792534 | -12.0164 | 6.03 | 63.60272
2194 | 44 | 12 | 7 | 5 | 32 | 67.13102 | 0.2940808 | 0.1327441 | 769.0266 | 0 | 0 | 0 |  | Fe_Cr_Ni_W_Al | Fe44Cr12Ni7W5Al32 | 0.06722991 | -10.5412 | 6.2 | 57.18832
2195 | 57 | 12 | 4 | 4 | 23 | 72.24762 | 0.2906242 | 0.1260349 | 764.8724 | 0 | 0 | 0 |  | Fe_Cr_Ni_W_Al | Fe57Cr12Ni4W4Al23 | 0.06254581 | -8.346 | 6.61 | 50.49126
2196 | 6 | 5 | 42 | 10 | 37 | 64.94036 | 0.3071152 | 0.1579301 | 996.3552 | 1 | 0 | 0 |  | Fe_Cr_Ni_W_Al | Fe6Cr5Ni42W10Al37 | 0.06632125 | -16.9736 | 6.69 | 70.60165
2197 | 9 | 5 | 35 | 10 | 41 | 62.87369 | 0.3071593 | 0.1527134 | 914.0324 | 1 | 0 | 0 |  | Fe_Cr_Ni_W_Al | Fe9Cr5Ni35W10Al41 | 0.06661079 | -16.5596 | 6.35 | 71.82471
2198 | 13 | 6 | 28 | 9 | 44 | 60.79435 | 0.3065366 | 0.1469299 | 827.1692 | 1 | 0 | 0 |  | Fe_Cr_Ni_W_Al | Fe13Cr6Ni28W9Al44 | 0.06696784 | -15.8048 | 6.06 | 70.57199
2199 | 18 | 7 | 22 | 8 | 45 | 59.8658 | 0.3052955 | 0.1419166 | 767.935 | 1 | 0 | 0 |  | Fe_Cr_Ni_W_Al | Fe18Cr7Ni22W8Al45 | 0.06745021 | -14.8112 | 5.89 | 68.53495
2200 | 25 | 8 | 16 | 6 | 45 | 58.58396 | 0.304142 | 0.1378155 | 711.8104 | 0 | 0 | 0 |  | Fe_Cr_Ni_W_Al | Fe25Cr8Ni16W6Al45 | 0.06845122 | -13.7964 | 5.79 | 63.8795
2201 | 32 | 9 | 11 | 5 | 43 | 59.35402 | 0.3017978 | 0.1351874 | 697.3271 | 0 | 0 | 0 |  | Fe_Cr_Ni_W_Al | Fe32Cr9Ni11W5Al43 | 0.06905093 | -12.6588 | 5.79 | 60.79401
2202 | 43 | 11 | 6 | 3 | 38 | 61.42499 | 0.2977557 | 0.1335089 | 702.2519 | 0 | 0 | 0 |  | Fe_Cr_Ni_W_Al | Fe43Cr11Ni6W3Al38 | 0.06918325 | -11.32046 | 5.960396 | 54.02191
2203 | 9 | 3 | 32 | 6 | 50 | 53.51571 | 0.3145586 | 0.1505379 | 745.9681 | 1 | 0 | 0 |  | Fe_Cr_Ni_W_Al | Fe9Cr3Ni32W6Al50 | 0.06727704 | -17.6332 | 5.96 | 65.98871
2204 | 13 | 4 | 25 | 6 | 52 | 53.07338 | 0.3128913 | 0.1433246 | 683.7974 | 1 | 0 | 0 |  | Fe_Cr_Ni_W_Al | Fe13Cr4Ni25W6Al52 | 0.06698176 | -16.2272 | 5.7 | 65.77762
2205 | 18 | 5 | 19 | 5 | 53 | 52.19215 | 0.3116762 | 0.137519 | 626.909 | 0 | 0 | 0 |  | Fe_Cr_Ni_W_Al | Fe18Cr5Ni19W5Al53 | 0.06741676 | -15.0108 | 5.53 | 63.01955
2206 | 23 | 6 | 13 | 4 | 53 | 51.61583 | 0.3101428 | 0.1329033 | 583.8818 | 0 | 0 | 0 |  | Fe_Cr_Ni_W_Al | Fe23Cr6Ni13W4Al53 | 0.06795588 | -13.70676 | 5.383838 | 60.07536
2207 | 30 | 8 | 8 | 4 | 50 | 54.31816 | 0.3054871 | 0.1314253 | 604.6828 | 0 | 0 | 0 |  | Fe_Cr_Ni_W_Al | Fe30Cr8Ni8W4Al50 | 0.06892905 | -12.3728 | 5.42 | 59.19493
2208 | 33 | 5 | 12 | 47 | 3 | 123.0533 | 0.2831376 | 0.1320296 | 1570.187 | 0 | 0 | 0 |  | Fe_Cr_Ni_W_Al | Fe33Cr5Ni12W47Al3 | 0.04966313 | -2.0588 | 7.05 | 73.74915
2209 | 39 | 5 | 11 | 40 | 5 | 115.8057 | 0.2842891 | 0.1335326 | 1486.941 | 0 | 0 | 0 |  | Fe_Cr_Ni_W_Al | Fe39Cr5Ni11W40Al5 | 0.05136335 | -2.6252 | 7.07 | 74.86114
2210 | 44 | 4 | 10 | 34 | 7 | 109.1865 | 0.2859547 | 0.1341265 | 1399.265 | 0 | 0 | 0 |  | Fe_Cr_Ni_W_Al | Fe44Cr4Ni10W34Al7 | 0.0528961 | -3.225793 | 7.080808 | 74.85203
2211 | 49 | 4 | 9 | 27 | 11 | 99.80438 | 0.2880249 | 0.1339295 | 1258.755 | 0 | 0 | 0 |  | Fe_Cr_Ni_W_Al | Fe49Cr4Ni9W27Al11 | 0.05555662 | -4.4368 | 7.01 | 74.12961
2212 | 53 | 3 | 7 | 22 | 14 | 92.97951 | 0.2901284 | 0.133347 | 1153.54 | 0 | 0 | 0 |  | Fe_Cr_Ni_W_Al | Fe53Cr3Ni7W22Al14 | 0.05770743 | -5.22314 | 6.929293 | 72.68523
2213 | 21 | 6 | 19 | 51 | 3 | 126.3051 | 0.2830644 | 0.1324329 | 1627.272 | 0 | 0 | 0 |  | Fe_Cr_Ni_W_Al | Fe21Cr6Ni19W51Al3 | 0.04878252 | -2.7024 | 7.09 | 73.50419
2214 | 27 | 7 | 17 | 44 | 5 | 119.4505 | 0.2835368 | 0.1339371 | 1547.556 | 0 | 0 | 0 |  | Fe_Cr_Ni_W_Al | Fe27Cr7Ni17W44Al5 | 0.05078955 | -3.2084 | 7.07 | 75.74556
2215 | 32 | 8 | 16 | 38 | 7 | 112.9609 | 0.2841357 | 0.1347281 | 1460.181 | 0 | 0 | 0 |  | Fe_Cr_Ni_W_Al | Fe32Cr8Ni16W38Al7 | 0.05237579 | -3.809823 | 7.059406 | 76.19755
2216 | 36 | 8 | 14 | 32 | 10 | 105.8654 | 0.2853224 | 0.1348689 | 1355.891 | 0 | 0 | 0 |  | Fe_Cr_Ni_W_Al | Fe36Cr8Ni14W32Al10 | 0.0545646 | -4.6592 | 6.98 | 76.69159
2217 | 40 | 9 | 11 | 26 | 14 | 97.97571 | 0.2862151 | 0.1343071 | 1228.925 | 0 | 0 | 0 |  | Fe_Cr_Ni_W_Al | Fe40Cr9Ni11W26Al14 | 0.05723166 | -5.6372 | 6.82 | 76.1814
2218 | 44 | 8 | 9 | 21 | 18 | 90.36477 | 0.2885286 | 0.1342988 | 1120.715 | 0 | 0 | 0 |  | Fe_Cr_Ni_W_Al | Fe44Cr8Ni9W21Al18 | 0.05980889 | -6.6076 | 6.7 | 74.60043
2219 | 46 | 7 | 7 | 16 | 23 | 82.07921 | 0.2914631 | 0.1343002 | 1004.515 | 0 | 0 | 0 |  | Fe_Cr_Ni_W_Al | Fe46Cr7Ni7W16Al23 | 0.06281487 | -7.77839 | 6.515152 | 72.34643
2220 | 12 | 4 | 29 | 52 | 3 | 126.3458 | 0.2851083 | 0.1375666 | 1728.1 | 0 | 0 | 0 |  | Fe_Cr_Ni_W_Al | Fe12Cr4Ni29W52Al3 | 0.04829855 | -3.4456 | 7.31 | 72.36525
2221 | 16 | 8 | 27 | 46 | 4 | 121.5711 | 0.2839579 | 0.1376709 | 1643.901 | 0 | 0 | 0 |  | Fe_Cr_Ni_W_Al | Fe16Cr8Ni27W46Al4 | 0.04960186 | -3.7761 | 7.267327 | 74.00772
2222 | 21 | 10 | 24 | 39 | 6 | 115.2088 | 0.283791 | 0.1373653 | 1533.374 | 0 | 0 | 0 |  | Fe_Cr_Ni_W_Al | Fe21Cr10Ni24W39Al6 | 0.05131099 | -4.3752 | 7.2 | 75.31288
2223 | 25 | 12 | 21 | 34 | 9 | 109.0119 | 0.2836503 | 0.1364594 | 1419.746 | 0 | 0 | 0 |  | Fe_Cr_Ni_W_Al | Fe25Cr12Ni21W34Al9 | 0.05338742 | -5.165376 | 7.059406 | 76.46206
2224 | 28 | 13 | 17 | 29 | 13 | 102.2585 | 0.2840122 | 0.1356308 | 1303.837 | 0 | 0 | 0 |  | Fe_Cr_Ni_W_Al | Fe28Cr13Ni17W29Al13 | 0.05611892 | -6.11 | 6.85 | 77.68135
2225 | 31 | 14 | 14 | 24 | 17 | 95.25743 | 0.284664 | 0.1353191 | 1193.602 | 0 | 0 | 0 |  | Fe_Cr_Ni_W_Al | Fe31Cr14Ni14W24Al17 | 0.05863742 | -7.03 | 6.67 | 76.96529
2226 | 34 | 13 | 11 | 19 | 23 | 86.30201 | 0.2872991 | 0.1359522 | 1073.851 | 0 | 0 | 0 |  | Fe_Cr_Ni_W_Al | Fe34Cr13Ni11W19Al23 | 0.06196301 | -8.2412 | 6.43 | 75.87774
2227 | 36 | 12 | 8 | 15 | 29 | 78.41953 | 0.2901092 | 0.1358699 | 962.2238 | 0 | 0 | 0 |  | Fe_Cr_Ni_W_Al | Fe36Cr12Ni8W15Al29 | 0.06465888 | -9.1192 | 6.17 | 74.01408
2228 | 37 | 9 | 6 | 12 | 36 | 70.41841 | 0.2951025 | 0.1344651 | 844.1139 | 0 | 0 | 0 |  | Fe_Cr_Ni_W_Al | Fe37Cr9Ni6W12Al36 | 0.06676961 | -9.9084 | 5.9 | 72.43814
2229 | 10 | 6 | 38 | 43 | 3 | 119.5141 | 0.2865783 | 0.1444262 | 1733.605 | 0 | 0 | 0 |  | Fe_Cr_Ni_W_Al | Fe10Cr6Ni38W43Al3 | 0.04885652 | -4.1344 | 7.63 | 71.18387
2230 | 13 | 10 | 34 | 38 | 4 | 116.0607 | 0.28487 | 0.1418302 | 1619.794 | 0 | 0 | 0 |  | Fe_Cr_Ni_W_Al | Fe13Cr10Ni34W38Al4 | 0.04955837 | -4.553821 | 7.515152 | 71.99122
2231 | 16 | 14 | 29 | 33 | 7 | 110.5875 | 0.283296 | 0.1391265 | 1478.837 | 0 | 0 | 0 |  | Fe_Cr_Ni_W_Al | Fe16Cr14Ni29W33Al7 | 0.05170672 | -5.527191 | 7.282828 | 74.00236
2232 | 19 | 17 | 25 | 29 | 10 | 105.4561 | 0.2822269 | 0.137046 | 1361.707 | 0 | 0 | 0 |  | Fe_Cr_Ni_W_Al | Fe19Cr17Ni25W29Al10 | 0.05374627 | -6.32 | 7.08 | 74.73687
2233 | 21 | 19 | 20 | 25 | 15 | 98.82329 | 0.2818816 | 0.1356777 | 1240.205 | 0 | 0 | 0 |  | Fe_Cr_Ni_W_Al | Fe21Cr19Ni20W25Al15 | 0.05704605 | -7.4356 | 6.77 | 76.3112
2234 | 24 | 19 | 16 | 21 | 20 | 91.71274 | 0.2829952 | 0.1360383 | 1140.68 | 0 | 0 | 0 |  | Fe_Cr_Ni_W_Al | Fe24Cr19Ni16W21Al20 | 0.06000525 | -8.3684 | 6.52 | 76.2372
2235 | 26 | 18 | 12 | 17 | 26 | 83.77101 | 0.2851613 | 0.1363582 | 1031.626 | 0 | 0 | 0 |  | Fe_Cr_Ni_W_Al | Fe26Cr18Ni12W17Al26 | 0.06302207 | -9.294562 | 6.222222 | 75.59733
2236 | 28 | 17 | 9 | 13 | 34 | 74.69027 | 0.2886449 | 0.1367217 | 909.0284545 | 0 | 0 | 0 |  | Fe_Cr_Ni_W_Al | Fe28Cr17Ni9W13Al34 | 0.06571722 | -10.21429 | 5.90099 | 72.90537
2237 | 28 | 12 | 6 | 11 | 43 | 66.01179 | 0.2954731 | 0.1330013 | 766.9917 | 0 | 0 | 0 |  | Fe_Cr_Ni_W_Al | Fe28Cr12Ni6W11Al43 | 0.06677209 | -10.5072 | 5.51 | 72.91842
2238 | 8 | 9 | 45 | 35 | 3 | 113.4458 | 0.2872953 | 0.1462303 | 1653.18 | 0 | 0 | 0 |  | Fe_Cr_Ni_W_Al | Fe8Cr9Ni45W35Al3 | 0.04814597 | -4.7004 | 7.87 | 68.56407
2239 | 10 | 14 | 39 | 31 | 5 | 110.1885 | 0.2846643 | 0.1426328 | 1526.249 | 0 | 0 | 0 |  | Fe_Cr_Ni_W_Al | Fe10Cr14Ni39W31Al5 | 0.04955956 | -5.625957 | 7.626263 | 70.03761
2240 | 12 | 19 | 33 | 27 | 8 | 105.827 | 0.2820388 | 0.1391377 | 1390.948 | 0 | 0 | 0 |  | Fe_Cr_Ni_W_Al | Fe12Cr19Ni33W27Al8 | 0.05177971 | -6.687073 | 7.333333 | 71.33022
2241 | 14 | 22 | 28 | 24 | 12 | 100.8132 | 0.2807662 | 0.1375207 | 1285.733 | 0 | 0 | 0 |  | Fe_Cr_Ni_W_Al | Fe14Cr22Ni28W24Al12 | 0.05470702 | -7.7392 | 7.04 | 72.72547
2242 | 16 | 24 | 23 | 20 | 17 | 94.16912 | 0.280306 | 0.1374733 | 1181.028 | 0 | 0 | 0 |  | Fe_Cr_Ni_W_Al | Fe16Cr24Ni23W20Al17 | 0.05804243 | -8.8952 | 6.73 | 72.98653
2243 | 18 | 25 | 18 | 17 | 22 | 88.27821 | 0.2803559 | 0.1389567 | 1108.512 | 0 | 0 | 0 |  | Fe_Cr_Ni_W_Al | Fe18Cr25Ni18W17Al22 | 0.06092582 | -9.6228 | 6.42 | 72.89076
2244 | 20 | 24 | 13 | 13 | 30 | 79.00974 | 0.2828993 | 0.1391108 | 977.5929 | 0 | 0 | 0 |  | Fe_Cr_Ni_W_Al | Fe20Cr24Ni13W13Al30 | 0.06447355 | -10.6156 | 6.02 | 71.50238
2245 | 20 | 22 | 9 | 11 | 38 | 71.61493 | 0.2864248 | 0.1355491 | 844.9389 | 0 | 0 | 0 |  | Fe_Cr_Ni_W_Al | Fe20Cr22Ni9W11Al38 | 0.06627954 | -10.9284 | 5.62 | 71.25486
2246 | 20 | 16 | 6 | 8 | 50 | 60.23092 | 0.2958359 | 0.1271292 | 638.4858 | 0 | 0 | 0 |  | Fe_Cr_Ni_W_Al | Fe20Cr16Ni6W8Al50 | 0.06650603 | -11.0592 | 5.14 | 68.21847
2247 | 7 | 14 | 50 | 25 | 3 | 106.0934 | 0.2869699 | 0.1411907 | 1436.431 | 0 | 0 | 0 |  | Fe_Cr_Ni_W_Al | Fe7Cr14Ni50W25Al3 | 0.04569839 | -5.386797 | 8.070707 | 63.05313
2248 | 8 | 21 | 42 | 23 | 6 | 103.916 | 0.2824599 | 0.1398985 | 1363.912 | 1 | 0 | 0 |  | Fe_Cr_Ni_W_Al | Fe8Cr21Ni42W23Al6 | 0.04864612 | -6.8148 | 7.66 | 65.41991
2249 | 9 | 26 | 36 | 20 | 9 | 100.4494 | 0.2793499 | 0.1358332 | 1243.083 | 1 | 0 | 0 |  | Fe_Cr_Ni_W_Al | Fe9Cr26Ni36W20Al9 | 0.05119601 | -7.9172 | 7.35 | 65.99506
2250 | 11 | 28 | 29 | 18 | 13 | 96.46266 | 0.2778289 | 0.1354418 | 1174.564 | 0 | 0 | 0 |  | Fe_Cr_Ni_W_Al | Fe11Cr28Ni29W18Al13 | 0.05485078 | -8.842771 | 7 | 67.8744
2251 | 12 | 30 | 24 | 16 | 18 | 91.48035 | 0.2770664 | 0.1377306 | 1126.57 | 0 | 0 | 0 |  | Fe_Cr_Ni_W_Al | Fe12Cr30Ni24W16Al18 | 0.05837695 | -9.8016 | 6.66 | 68.96858
2252 | 14 | 31 | 18 | 13 | 25 | 84.17814 | 0.2774001 | 0.1423781 | 1069.122 | 0 | 0 | 0 |  | Fe_Cr_Ni_W_Al | Fe14Cr31Ni18W13Al25 | 0.06225751 | -10.70209 | 6.247525 | 68.67106
2253 | 15 | 30 | 13 | 10 | 32 | 76.59672 | 0.2792785 | 0.1419213 | 953.9395 | 0 | 0 | 0 |  | Fe_Cr_Ni_W_Al | Fe15Cr30Ni13W10Al32 | 0.06523678 | -11.3328 | 5.86 | 67.18922
2254 | 15 | 26 | 8 | 8 | 42 | 67.39988 | 0.2848066 | 0.1358067 | 778.8426 | 0 | 0 | 0 |  | Fe_Cr_Ni_W_Al | Fe15Cr26Ni8W8Al42 | 0.06699413 | -11.42088 | 5.353535 | 66.66041
2255 | 15 | 19 | 5 | 6 | 55 | 56.43645 | 0.2956921 | 0.1236177 | 561.014 | 0 | 0 | 0 |  | Fe_Cr_Ni_W_Al | Fe15Cr19Ni5W6Al55 | 0.06577497 | -10.9244 | 4.85 | 63.73155
2256 | 7 | 21 | 52 | 17 | 3 | 100.4206 | 0.2844061 | 0.131261 | 1187.188 | 1 | 0 | 0 |  | Fe_Cr_Ni_W_Al | Fe7Cr21Ni52W17Al3 | 0.04182236 | -6.0836 | 8.13 | 55.58987
2257 | 7 | 28 | 43 | 16 | 6 | 99.49175 | 0.2790011 | 0.1306642 | 1150.139 | 1 | 0 | 0 |  | Fe_Cr_Ni_W_Al | Fe7Cr28Ni43W16Al6 | 0.04606856 | -7.5408 | 7.68 | 58.34152
2258 | 7 | 33 | 36 | 15 | 9 | 97.92332 | 0.2751042 | 0.1283881 | 1090.052 | 1 | 0 | 0 |  | Fe_Cr_Ni_W_Al | Fe7Cr33Ni36W15Al9 | 0.04967214 | -8.4948 | 7.31 | 60.32723
2259 | 8 | 36 | 30 | 13 | 14 | 93.15564 | 0.2733295 | 0.1326256 | 1070.28 | 0 | 0 | 0 |  | Fe_Cr_Ni_W_Al | Fe8Cr36Ni30W13Al14 | 0.05444997 | -9.766101 | 6.930693 | 61.59209
2260 | 9 | 38 | 24 | 11 | 19 | 88.40183 | 0.2719848 | 0.137281 | 1051.505 | 0 | 0 | 0 |  | Fe_Cr_Ni_W_Al | Fe9Cr38Ni24W11Al19 | 0.05841831 | -10.61974 | 6.564356 | 61.99719
2261 | 10 | 38 | 18 | 9 | 25 | 82.52482 | 0.2721399 | 0.1438951 | 1035.971 | 0 | 0 | 0 |  | Fe_Cr_Ni_W_Al | Fe10Cr38Ni18W9Al25 | 0.06232368 | -11.3088 | 6.17 | 62.14974
2262 | 11 | 37 | 12 | 7 | 33 | 75.18867 | 0.273915 | 0.1445005 | 936.8153 | 0 | 0 | 0 |  | Fe_Cr_Ni_W_Al | Fe11Cr37Ni12W7Al33 | 0.0657433 | -11.6596 | 5.71 | 61.43486
2263 | 12 | 32 | 7 | 5 | 44 | 65.22312 | 0.2806857 | 0.1378319 | 750.291 | 0 | 0 | 0 |  | Fe_Cr_Ni_W_Al | Fe12Cr32Ni7W5Al44 | 0.0677532 | -11.6676 | 5.2 | 59.5666
2264 | 12 | 23 | 4 | 4 | 57 | 54.60475 | 0.2933346 | 0.1232999 | 528.9006 | 0 | 0 | 0 |  | Fe_Cr_Ni_W_Al | Fe12Cr23Ni4W4Al57 | 0.0659167 | -10.8312 | 4.69 | 57.96124
2265 | 5 | 37 | 42 | 10 | 6 | 96.58344 | 0.2729513 | 0.1148377 | 894.6985 | 1 | 0 | 0 |  | Fe_Cr_Ni_W_Al | Fe5Cr37Ni42W10Al6 | 0.04285451 | -8.2348 | 7.6 | 49.90652
2266 | 5 | 41 | 35 | 10 | 9 | 95.69752 | 0.2693368 | 0.1196481 | 932.1665 | 1 | 0 | 0 |  | Fe_Cr_Ni_W_Al | Fe5Cr41Ni35W10Al9 | 0.04763504 | -9.014 | 7.23 | 52.97958
2267 | 6 | 44 | 28 | 9 | 13 | 92.80457 | 0.2665874 | 0.1249625 | 950.0116 | 0 | 0 | 0 |  | Fe_Cr_Ni_W_Al | Fe6Cr44Ni28W9Al13 | 0.05242777 | -9.7616 | 6.85 | 54.6186
2268 | 7 | 45 | 22 | 8 | 18 | 88.5992 | 0.2656959 | 0.1331449 | 983.4595 | 0 | 0 | 0 |  | Fe_Cr_Ni_W_Al | Fe7Cr45Ni22W8Al18 | 0.05724323 | -10.4828 | 6.48 | 56.22419
2269 | 8 | 45 | 16 | 6 | 25 | 81.88084 | 0.2659945 | 0.1439411 | 1002.081 | 0 | 0 | 0 |  | Fe_Cr_Ni_W_Al | Fe8Cr45Ni16W6Al25 | 0.06217549 | -11.2896 | 6.05 | 55.87486
2270 | 9 | 43 | 11 | 5 | 32 | 75.7715 | 0.2683394 | 0.1460601 | 940.1912 | 0 | 0 | 0 |  | Fe_Cr_Ni_W_Al | Fe9Cr43Ni11W5Al32 | 0.06553983 | -11.5352 | 5.66 | 56.31058
2271 | 11 | 38 | 6 | 3 | 43 | 65.82107 | 0.2751031 | 0.1407175 | 765.4841 | 0 | 0 | 0 |  | Fe_Cr_Ni_W_Al | Fe11Cr38Ni6W3Al43 | 0.06820122 | -11.5922 | 5.178218 | 53.51903
2272 | 3 | 50 | 32 | 6 | 9 | 94.82912 | 0.2616081 | 0.1110259 | 799.841 | 0 | 0 | 0 |  | Fe_Cr_Ni_W_Al | Fe3Cr50Ni32W6Al9 | 0.04555788 | -9.2236 | 7.07 | 45.2745
2273 | 4 | 52 | 25 | 6 | 13 | 92.58522 | 0.2594251 | 0.1191183 | 859.0327 | 0 | 0 | 0 |  | Fe_Cr_Ni_W_Al | Fe4Cr52Ni25W6Al13 | 0.05131251 | -9.7136 | 6.69 | 48.57128
2274 | 5 | 53 | 19 | 5 | 18 | 88.3649 | 0.2582563 | 0.1302159 | 922.2634 | 0 | 0 | 0 |  | Fe_Cr_Ni_W_Al | Fe5Cr53Ni19W5Al18 | 0.0565455 | -10.3032 | 6.32 | 49.64935
2275 | 6 | 53 | 13 | 4 | 23 | 84.02991 | 0.2574947 | 0.1392225 | 955.1869 | 0 | 0 | 0 |  | Fe_Cr_Ni_W_Al | Fe6Cr53Ni13W4Al23 | 0.06075763 | -10.49321 | 5.949495 | 50.02455
2276 | 8 | 50 | 8 | 4 | 30 | 78.41001 | 0.2609598 | 0.1448259 | 943.7265 | 0 | 0 | 0 |  | Fe_Cr_Ni_W_Al | Fe8Cr50Ni8W4Al30 | 0.06470058 | -10.5536 | 5.58 | 52.67409
2277 | 3 | 5 | 12 | 47 | 33 | 100.6065 | 0.288938 | 0.09908247 | 840.1665 | 0 | 0 | 0 |  | Fe_Cr_Ni_W_Al | Fe3Cr5Ni12W47Al33 | 0.04815608 | -6.6068 | 5.55 | 104.3362
2278 | 5 | 5 | 11 | 40 | 39 | 91.19859 | 0.2915288 | 0.1010852 | 772.7719 | 0 | 0 | 0 |  | Fe_Cr_Ni_W_Al | Fe5Cr5Ni11W40Al39 | 0.05041368 | -7.3172 | 5.37 | 104.4243
2279 | 7 | 4 | 10 | 34 | 44 | 83.01941 | 0.2946914 | 0.101711 | 700.6985 | 0 | 0 | 0 |  | Fe_Cr_Ni_W_Al | Fe7Cr4Ni10W34Al44 | 0.05178333 | -7.816345 | 5.212121 | 103.0768
2280 | 11 | 4 | 9 | 27 | 49 | 74.24787 | 0.2980504 | 0.107148 | 663.5581 | 0 | 0 | 0 |  | Fe_Cr_Ni_W_Al | Fe11Cr4Ni9W27Al49 | 0.05506352 | -8.5408 | 5.11 | 97.84898
2281 | 14 | 3 | 7 | 22 | 53 | 67.4383 | 0.3015816 | 0.1061987 | 585.7403 | 0 | 0 | 0 |  | Fe_Cr_Ni_W_Al | Fe14Cr3Ni7W22Al53 | 0.05618359 | -8.581573 | 4.959596 | 93.50025
2282 | 3 | 6 | 19 | 51 | 21 | 112.2011 | 0.2863301 | 0.1166301 | 1199.253 | 0 | 0 | 0 |  | Fe_Cr_Ni_W_Al | Fe3Cr6Ni19W51Al21 | 0.0502093 | -6.5616 | 6.19 | 95.24599
2283 | 5 | 7 | 17 | 44 | 27 | 102.75 | 0.2878744 | 0.1168155 | 1086.757 | 0 | 0 | 0 |  | Fe_Cr_Ni_W_Al | Fe5Cr7Ni17W44Al27 | 0.05286585 | -7.5292 | 5.97 | 98.22623
2284 | 7 | 8 | 16 | 38 | 32 | 94.68663 | 0.28943 | 0.1189017 | 1014.041 | 0 | 0 | 0 |  | Fe_Cr_Ni_W_Al | Fe7Cr8Ni16W38Al32 | 0.05533777 | -8.397608 | 5.821782 | 98.16645
2285 | 10 | 8 | 14 | 32 | 36 | 87.28708 | 0.2913757 | 0.119295 | 927.863 | 0 | 0 | 0 |  | Fe_Cr_Ni_W_Al | Fe10Cr8Ni14W32Al36 | 0.05745809 | -8.9856 | 5.68 | 96.65054
2286 | 14 | 9 | 11 | 26 | 40 | 80.05792 | 0.292839 | 0.1196201 | 840.2315 | 0 | 0 | 0 |  | Fe_Cr_Ni_W_Al | Fe14Cr9Ni11W26Al40 | 0.05981253 | -9.3084 | 5.52 | 93.00215
2287 | 18 | 8 | 9 | 21 | 44 | 73.12371 | 0.2958498 | 0.1205354 | 765.3497 | 0 | 0 | 0 |  | Fe_Cr_Ni_W_Al | Fe18Cr8Ni9W21Al44 | 0.06159332 | -9.6652 | 5.4 | 88.77038
2288 | 23 | 7 | 7 | 16 | 46 | 67.26147 | 0.2987257 | 0.1230197 | 714.6874 | 0 | 0 | 0 |  | Fe_Cr_Ni_W_Al | Fe23Cr7Ni7W16Al46 | 0.06374204 | -9.984287 | 5.353535 | 82.73035
2289 | 3 | 4 | 29 | 52 | 12 | 119.0544 | 0.2867361 | 0.1327295 | 1544.143 | 0 | 0 | 0 |  | Fe_Cr_Ni_W_Al | Fe3Cr4Ni29W52Al12 | 0.05042092 | -6.0376 | 6.86 | 84.77476
2290 | 4 | 8 | 27 | 46 | 16 | 112.1092 | 0.2862214 | 0.1332941 | 1442.817 | 0 | 0 | 0 |  | Fe_Cr_Ni_W_Al | Fe4Cr8Ni27W46Al16 | 0.05309318 | -7.088717 | 6.673267 | 88.23454
2291 | 6 | 10 | 24 | 39 | 21 | 103.6049 | 0.2868622 | 0.1328166 | 1308.586 | 0 | 0 | 0 |  | Fe_Cr_Ni_W_Al | Fe6Cr10Ni24W39Al21 | 0.05586115 | -8.2632 | 6.45 | 90.65745
2292 | 9 | 12 | 21 | 34 | 25 | 97.09348 | 0.2871005 | 0.1321944 | 1202.127 | 0 | 0 | 0 |  | Fe_Cr_Ni_W_Al | Fe9Cr12Ni21W34Al25 | 0.05803267 | -8.904617 | 6.267327 | 90.58221
2293 | 13 | 13 | 17 | 29 | 28 | 91.32525 | 0.2874917 | 0.1304159 | 1095.598 | 0 | 0 | 0 |  | Fe_Cr_Ni_W_Al | Fe13Cr13Ni17W29Al28 | 0.05994324 | -9.2 | 6.1 | 89.28929
2294 | 17 | 14 | 14 | 24 | 31 | 85.37152 | 0.2881591 | 0.1299659 | 1004.848 | 0 | 0 | 0 |  | Fe_Cr_Ni_W_Al | Fe17Cr14Ni14W24Al31 | 0.06190321 | -9.5724 | 5.97 | 86.32073
2295 | 23 | 13 | 11 | 19 | 34 | 78.86042 | 0.2903366 | 0.1300942 | 917.7092 | 0 | 0 | 0 |  | Fe_Cr_Ni_W_Al | Fe23Cr13Ni11W19Al34 | 0.06393294 | -9.8912 | 5.88 | 81.9837
2296 | 29 | 12 | 8 | 15 | 36 | 73.86363 | 0.2922245 | 0.1300442 | 849.3108 | 0 | 0 | 0 |  | Fe_Cr_Ni_W_Al | Fe29Cr12Ni8W15Al36 | 0.06554499 | -9.9536 | 5.82 | 77.2377
2297 | 36 | 9 | 6 | 12 | 37 | 69.79317 | 0.2954358 | 0.131123 | 807.9015 | 0 | 0 | 0 |  | Fe_Cr_Ni_W_Al | Fe36Cr9Ni6W12Al37 | 0.0668301 | -9.9984 | 5.85 | 72.81594
2298 | 3 | 6 | 38 | 43 | 10 | 113.7971 | 0.2879685 | 0.1443666 | 1647.574 | 0 | 0 | 0 |  | Fe_Cr_Ni_W_Al | Fe3Cr6Ni38W43Al10 | 0.0524201 | -6.6544 | 7.28 | 80.24712
2299 | 4 | 10 | 34 | 38 | 13 | 108.7492 | 0.2867325 | 0.1424883 | 1525.586 | 0 | 0 | 0 |  | Fe_Cr_Ni_W_Al | Fe4Cr10Ni34W38Al13 | 0.05437438 | -7.661259 | 7.060606 | 82.51016
2300 | 7 | 14 | 29 | 33 | 16 | 103.4483 | 0.2852327 | 0.1402179 | 1396.51 | 0 | 0 | 0 |  | Fe_Cr_Ni_W_Al | Fe7Cr14Ni29W33Al16 | 0.05638222 | -8.36282 | 6.828283 | 83.16535
2301 | 10 | 17 | 25 | 29 | 19 | 98.55408 | 0.2842227 | 0.1385192 | 1288.898 | 0 | 0 | 0 |  | Fe_Cr_Ni_W_Al | Fe10Cr17Ni25W29Al19 | 0.05815651 | -8.8796 | 6.63 | 82.76901
2302 | 15 | 19 | 20 | 25 | 21 | 94.35689 | 0.2832739 | 0.135732 | 1182.863 | 0 | 0 | 0 |  | Fe_Cr_Ni_W_Al | Fe15Cr19Ni20W25Al21 | 0.05963983 | -8.926 | 6.47 | 80.98537
2303 | 20 | 19 | 16 | 21 | 24 | 88.8407 | 0.2839896 | 0.1340279 | 1081.122 | 0 |  | 0 |  | Fe_Cr_Ni_W_Al | Fe20Cr19Ni16W21Al24 | 0.06145717 | -9.2212 | 6.32 | 78.92318
2304 | 26 | 18 | 12 | 17 | 26 | 83.77101 | 0.2851613 | 0.1326003 | 993.4687 | 0 | 0 | 0 |  | Fe_Cr_Ni_W_Al | Fe26Cr18Ni12W17Al26 | 0.06302207 | -9.294562 | 6.222222 | 75.59733
2305 | 34 | 17 | 9 | 13 | 28 | 78.61862 | 0.2868761 | 0.1318733 | 912.7819 | 0 | 0 | 0 |  | Fe_Cr_Ni_W_Al | Fe34Cr17Ni9W13Al28 | 0.064382 | -9.36967 | 6.19802 | 70.14343
2306 | 43 | 12 | 6 | 11 | 28 | 75.48537 | 0.2905377 | 0.1319295 | 878.2778 | 0 | 0 | 0 |  | Fe_Cr_Ni_W_Al | Fe43Cr12Ni6W11Al28 | 0.06508142 | -9.0072 | 6.26 | 67.1965
2307 | 3 | 9 | 45 | 35 | 8 | 109.3303 | 0.2883719 | 0.1481016 | 1621.77 | 0 | 0 | 0 |  | Fe_Cr_Ni_W_Al | Fe3Cr9Ni45W35Al8 | 0.0520635 | -6.8024 | 7.62 | 74.75743
2308 | 5 | 14 | 39 | 31 | 10 | 106.0935 | 0.2857648 | 0.1449487 | 1503.966 | 0 | 0 | 0 |  | Fe_Cr_Ni_W_Al | Fe5Cr14Ni39W31Al10 | 0.05345297 | -7.601265 | 7.373737 | 75.65801
2309 | 8 | 19 | 33 | 27 | 12 | 102.6133 | 0.2829337 | 0.1414502 | 1380.969 | 0 | 0 | 0 |  | Fe_Cr_Ni_W_Al | Fe8Cr19Ni33W27Al12 | 0.05478516 | -8.131823 | 7.131313 | 75.32368
2310 | 12 | 22 | 28 | 24 | 14 | 99.26001 | 0.2812206 | 0.1385268 | 1278.657 | 1 | 0 | 0 |  | Fe_Cr_Ni_W_Al | Fe12Cr22Ni28W24Al14 | 0.05606695 | -8.384 | 6.94 | 74.4873
2311 | 17 | 24 | 23 | 20 | 16 | 94.92246 | 0.280068 | 0.1358189 | 1170.841 | 1 | 0 | 0 |  | Fe_Cr_Ni_W_Al | Fe17Cr24Ni23W20Al16 | 0.05742893 | -8.6088 | 6.78 | 72.21759
2312 | 22 | 25 | 18 | 17 | 18 | 91.20069 | 0.2793627 | 0.1329277 | 1077.626 | 1 | 0 | 0 |  | Fe_Cr_Ni_W_Al | Fe22Cr25Ni18W17Al18 | 0.05879966 | -8.6324 | 6.62 | 70.19464
2313 | 30 | 24 | 13 | 13 | 20 | 85.98584 | 0.2801873 | 0.130212 | 973.3524 | 0 | 0 | 0 |  | Fe_Cr_Ni_W_Al | Fe30Cr24Ni13W13Al20 | 0.06022641 | -8.6076 | 6.52 | 65.9493
2314 | 38 | 22 | 9 | 11 | 20 | 83.72324 | 0.2812009 | 0.1278674 | 918.4657 | 0 | 0 | 0 |  | Fe_Cr_Ni_W_Al | Fe38Cr22Ni9W11Al20 | 0.0603657 | -8.0484 | 6.52 | 62.70654
2315 | 50 | 16 | 6 | 8 | 20 | 79.27059 | 0.2857816 | 0.1262555 | 851.4597 | 0 | 0 | 0 |  | Fe_Cr_Ni_W_Al | Fe50Cr16Ni6W8Al20 | 0.06046455 | -7.6992 | 6.64 | 57.29956
2316 | 3 | 14 | 50 | 25 | 7 | 102.759 | 0.2879279 | 0.1454003 | 1453.133 | 1 | 0 | 0 |  | Fe_Cr_Ni_W_Al | Fe3Cr14Ni50W25Al7 | 0.0503061 | -7.306601 | 7.868687 | 67.77028
2317 | 6 | 21 | 42 | 23 | 8 | 102.2855 | 0.2829219 | 0.1395003 | 1338.383 | 1 | 0 | 0 |  | Fe_Cr_Ni_W_Al | Fe6Cr21Ni42W23Al8 | 0.05078818 | -7.6748 | 7.56 | 67.53304
2318 | 9 | 26 | 36 | 20 | 9 | 100.4494 | 0.2793499 | 0.1352424 | 1235.652 | 1 | 0 | 0 |  | Fe_Cr_Ni_W_Al | Fe9Cr26Ni36W20Al9 | 0.05119601 | -7.9172 | 7.35 | 65.99506
2319 | 13 | 28 | 29 | 18 | 11 | 98.04446 | 0.2773593 | 0.1341234 | 1178.841 | 0 | 0 | 0 |  | Fe_Cr_Ni_W_Al | Fe13Cr28Ni29W18Al11 | 0.05304985 | -8.134272 | 7.10101 | 66.14109
2320 | 18 | 30 | 24 | 16 | 12 | 96.06561 | 0.275645 | 0.1301171 | 1092.414 | 0 | 0 | 0 |  | Fe_Cr_Ni_W_Al | Fe18Cr30Ni24W16Al12 | 0.05360195 | -7.9248 | 6.96 | 64.34011
2321 | 25 | 31 | 18 | 13 | 14 | 92.19097 | 0.2746902 | 0.1255766 | 981.1177 | 0 | 0 | 0 |  | Fe_Cr_Ni_W_Al | Fe25Cr31Ni18W13Al14 | 0.05496622 | -7.833742 | 6.792079 | 61.50095
2322 | 32 | 30 | 13 | 10 | 15 | 88.63605 | 0.2747639 | 0.1229758 | 905.3323 | 0 | 0 | 0 |  | Fe_Cr_Ni_W_Al | Fe32Cr30Ni13W10Al15 | 0.05566961 | -7.5928 | 6.71 | 57.6642
2323 | 42 | 26 | 8 | 8 | 15 | 85.80417 | 0.276854 | 0.1208608 | 852.3796 | 0 | 0 | 0 |  | Fe_Cr_Ni_W_Al | Fe42Cr26Ni8W8Al15 | 0.0556586 | -6.902969 | 6.717172 | 54.17039
2324 | 55 | 19 | 5 | 6 | 15 | 81.87267 | 0.2821592 | 0.1175152 | 780.5631 | 0 | 0 | 0 |  | Fe_Cr_Ni_W_Al | Fe55Cr19Ni5W6Al15 | 0.05526266 | -6.3964 | 6.85 | 49.74927
2325 | 3 | 21 | 52 | 17 | 7 | 97.11901 | 0.2854187 | 0.1354627 | 1204.131 | 1 | 0 | 0 |  | Fe_Cr_Ni_W_Al | Fe3Cr21Ni52W17Al7 | 0.04785534 | -8.1044 | 7.93 | 60.08841
2326 | 6 | 28 | 43 | 16 | 7 | 98.67219 | 0.2792408 | 0.1303486 | 1137.815 | 1 | 0 | 0 |  | Fe_Cr_Ni_W_Al | Fe6Cr28Ni43W16Al7 | 0.04746246 | -7.9984 | 7.63 | 59.37624
2327 | 9 | 33 | 36 | 15 | 7 | 99.54795 | 0.2746432 | 0.1260898 | 1079.182 | 0 | 0 | 0 |  | Fe_Cr_Ni_W_Al | Fe9Cr33Ni36W15Al7 | 0.04707344 | -7.6572 | 7.41 | 58.40241
2328 | 14 | 36 | 30 | 13 | 8 | 97.867 | 0.2719535 | 0.1209616 | 983.6788 | 0 | 0 | 0 |  | Fe_Cr_Ni_W_Al | Fe14Cr36Ni30W13Al8 | 0.04758048 | -7.531026 | 7.227723 | 56.46588
2329 | 19 | 38 | 24 | 11 | 9 | 96.06101 | 0.2696697 | 0.1174843 | 912.9888 | 0 | 0 | 0 |  | Fe_Cr_Ni_W_Al | Fe19Cr38Ni24W11Al9 | 0.04824289 | -7.310264 | 7.059406 | 54.34445
2330 | 25 | 38 | 18 | 9 | 10 | 93.76584 | 0.2685251 | 0.1154901 | 860.8197 | 0 | 0 | 0 |  | Fe_Cr_Ni_W_Al | Fe25Cr38Ni18W9Al10 | 0.04911481 | -6.9888 | 6.92 | 51.9823
2331 | 33 | 37 | 12 | 7 | 11 | 91.03003 | 0.2683171 | 0.1116656 | 787.6924 | 0 | 0 | 0 |  | Fe_Cr_Ni_W_Al | Fe33Cr37Ni12W7Al11 | 0.04985104 | -6.494 | 6.81 | 48.82334
2332 | 44 | 32 | 7 | 5 | 12 | 87.01174 | 0.2715157 | 0.1092734 | 726.4254 | 0 | 0 | 0 |  | Fe_Cr_Ni_W_Al | Fe44Cr32Ni7W5Al12 | 0.05066962 | -6.0612 | 6.8 | 45.0927
2333 | 57 | 23 | 4 | 4 | 12 | 83.4048 | 0.2782112 | 0.1080053 | 689.5629 | 0 | 0 | 0 |  | Fe_Cr_Ni_W_Al | Fe57Cr23Ni4W4Al12 | 0.0505533 | -5.5212 | 6.94 | 42.58948
2334 | 6 | 37 | 42 | 10 | 5 | 97.4132 | 0.272714 | 0.1142856 | 894.8167 | 1 | 0 | 0 |  | Fe_Cr_Ni_W_Al | Fe6Cr37Ni42W10Al5 | 0.04101363 | -7.7576 | 7.65 | 48.834
2335 | 9 | 41 | 35 | 10 | 5 | 98.98712 | 0.2684356 | 0.1121999 | 876.8645 | 0 | 0 | 0 |  | Fe_Cr_Ni_W_Al | Fe9Cr41Ni35W10Al5 | 0.04103311 | -7.2716 | 7.43 | 49.01133
2336 | 13 | 44 | 28 | 9 | 6 | 98.45085 | 0.2650496 | 0.1105064 | 842.4217 | 0 | 0 | 0 |  | Fe_Cr_Ni_W_Al | Fe13Cr44Ni28W9Al6 | 0.04233179 | -7.0344 | 7.2 | 48.34698
2337 | 18 | 45 | 22 | 8 | 7 | 97.24961 | 0.2632737 | 0.1084558 | 802.5366 | 0 | 0 | 0 |  | Fe_Cr_Ni_W_Al | Fe18Cr45Ni22W8Al7 | 0.04362613 | -6.6944 | 7.03 | 47.41453
2338 | 25 | 45 | 16 | 6 | 8 | 94.78407 | 0.2621193 | 0.1039597 | 725.8843 | 0 | 0 | 0 |  | Fe_Cr_Ni_W_Al | Fe25Cr45Ni16W6Al8 | 0.0443371 | -6.278 | 6.9 | 44.04316
2339 | 32 | 43 | 11 | 5 | 9 | 92.61197 | 0.2628164 | 0.102402 | 690.8123 | 0 | 0 | 0 |  | Fe_Cr_Ni_W_Al | Fe32Cr43Ni11W5Al9 | 0.04564382 | -5.8588 | 6.81 | 42.51499
2340 | 43 | 38 | 6 | 3 | 11 | 87.69243 | 0.2664367 | 0.09966152 | 623.8791 | 0 | 0 | 0 |  | Fe_Cr_Ni_W_Al | Fe43Cr38Ni6W3Al11 | 0.04790414 | -5.719831 | 6.762376 | 38.7629
2341 | 9 | 50 | 32 | 6 | 3 | 99.83656 | 0.2603511 | 0.09428452 | 659.7986 | 0 | 0 | 0 |  | Fe_Cr_Ni_W_Al | Fe9Cr50Ni32W6Al3 | 0.03301492 | -6.5788 | 7.37 | 38.84317
2342 | 13 | 52 | 25 | 6 | 4 | 99.9505 | 0.2576029 | 0.09553877 | 669.7158 | 0 | 0 | 0 |  | Fe_Cr_Ni_W_Al | Fe13Cr52Ni25W6Al4 | 0.03568243 | -6.1856 | 7.14 | 40.03344
2343 | 18 | 53 | 19 | 5 | 5 | 98.73584 | 0.255634 | 0.09320469 | 631.6286 | 0 | 0 | 0 |  | Fe_Cr_Ni_W_Al | Fe18Cr53Ni19W5Al5 | 0.03728205 | -5.7948 | 6.97 | 38.63405
2344 | 23 | 53 | 13 | 4 | 6 | 97.36729 | 0.2540206 | 0.09393698 | 626.0232 | 0 | 0 | 0 |  | Fe_Cr_Ni_W_Al | Fe23Cr53Ni13W4Al6 | 0.0389872 | -5.324355 | 6.808081 | 37.11399
2345 | 30 | 50 | 8 | 4 | 8 | 94.83051 | 0.2562047 | 0.09510154 | 622.1555 | 0 | 0 | 0 |  | Fe_Cr_Ni_W_Al | Fe30Cr50Ni8W4Al8 | 0.04310335 | -5.1152 | 6.68 | 38.87706
2346 | 5 | 33 | 12 | 47 | 3 | 130.7351 | 0.2694146 | 0.117085 | 1360.166 | 0 | 0 | 0 |  | Fe_Cr_Ni_W_Al | Fe5Cr33Ni12W47Al3 | 0.04788675 | -2.1708 | 6.49 | 76.26077
2347 | 5 | 39 | 11 | 40 | 5 | 125.3 | 0.2664426 | 0.1169996 | 1276.542 | 0 | 0 | 0 |  | Fe_Cr_Ni_W_Al | Fe5Cr39Ni11W40Al5 | 0.04940643 | -2.7612 | 6.39 | 77.32755
2348 | 4 | 44 | 10 | 34 | 7 | 120.616 | 0.2634335 | 0.1161383 | 1192.111 | 0 | 0 | 0 |  | Fe_Cr_Ni_W_Al | Fe4Cr44Ni10W34Al7 | 0.05072947 | -3.372717 | 6.272727 | 77.24394
2349 | 4 | 49 | 9 | 27 | 11 | 112.6921 | 0.2606696 | 0.1188475 | 1120.998 | 0 | 0 | 0 |  | Fe_Cr_Ni_W_Al | Fe4Cr49Ni9W27Al11 | 0.05330344 | -4.5628 | 6.11 | 75.97097
2350 | 3 | 53 | 7 | 22 | 14 | 107.5301 | 0.2574444 | 0.1202992 | 1063.306 | 0 | 0 | 0 |  | Fe_Cr_Ni_W_Al | Fe3Cr53Ni7W22Al14 | 0.05525693 | -5.202734 | 5.919192 | 74.1094
2351 | 6 | 21 | 19 | 51 | 3 | 130.366 | 0.2759754 | 0.1246716 | 1514.933 | 0 | 0 | 0 |  | Fe_Cr_Ni_W_Al | Fe6Cr21Ni19W51Al3 | 0.04775756 | -2.9484 | 6.79 | 75.0017
2352 | 7 | 27 | 17 | 44 | 5 | 124.9581 | 0.2734374 | 0.1242917 | 1420.318 | 0 | 0 | 0 |  | Fe_Cr_Ni_W_Al | Fe7Cr27Ni17W44Al5 | 0.04955045 | -3.4964 | 6.67 | 77.36272
2353 | 8 | 32 | 16 | 38 | 7 | 119.6071 | 0.2713369 | 0.1245015 | 1339.681 | 0 | 0 | 0 |  | Fe_Cr_Ni_W_Al | Fe8Cr32Ni16W38Al7 | 0.05102421 | -4.139202 | 6.584158 | 77.76448
2354 | 8 | 36 | 14 | 32 | 10 | 113.7659 | 0.2692473 | 0.1241107 | 1244.662 | 0 | 0 | 0 |  | Fe_Cr_Ni_W_Al | Fe8Cr36Ni14W32Al10 | 0.05305263 | -4.9728 | 6.42 | 78.124
2355 | 9 | 40 | 11 | 26 | 14 | 106.7818 | 0.267033 | 0.1259059 | 1165.201 | 0 | 0 | 0 |  | Fe_Cr_Ni_W_Al | Fe9Cr40Ni11W26Al14 | 0.05562259 | -5.8232 | 6.2 | 77.26787
2356 | 8 | 44 | 9 | 21 | 18 | 100.6227 | 0.2646707 | 0.128998 | 1111.19 | 0 | 0 | 0 |  | Fe_Cr_Ni_W_Al | Fe8Cr44Ni9W21Al18 | 0.05797231 | -6.694 | 5.98 | 75.35808
2357 | 7 | 46 | 7 | 16 | 23 | 93.27518 | 0.2633233 | 0.1351598 | 1076.07 | 0 | 0 | 0 |  | Fe_Cr_Ni_W_Al | Fe7Cr46Ni7W16Al23 | 0.06078183 | -7.714723 | 5.727273 | 72.55404
2358 | 4 | 12 | 29 | 52 | 3 | 128.5068 | 0.2813672 | 0.1346101 | 1688.045 | 0 | 0 | 0 |  | Fe_Cr_Ni_W_Al | Fe4Cr12Ni29W52Al3 | 0.0477402 | -3.7336 | 7.15 | 73.21241
2359 | 8 | 16 | 27 | 46 | 4 | 123.7506 | 0.2800301 | 0.1349937 | 1611.598 | 0 | 0 | 0 |  | Fe_Cr_Ni_W_Al | Fe8Cr16Ni27W46Al4 | 0.04910355 | -4.042741 | 7.108911 | 74.71632
2360 | 10 | 21 | 24 | 39 | 6 | 118.2823 | 0.277967 | 0.1330415 | 1483.216 | 0 | 0 | 0 |  | Fe_Cr_Ni_W_Al | Fe10Cr21Ni24W39Al6 | 0.05067744 | -4.7052 | 6.98 | 76.10921
2361 | 12 | 25 | 21 | 34 | 9 | 112.637 | 0.276416 | 0.1317765 | 1371.903 | 0 | 0 | 0 |  | Fe_Cr_Ni_W_Al | Fe12Cr25Ni21W34Al9 | 0.05268285 | -5.481423 | 6.80198 | 77.19919
2362 | 13 | 28 | 17 | 29 | 13 | 106.488 | 0.2750678 | 0.1305888 | 1258.896 | 0 | 0 | 0 |  | Fe_Cr_Ni_W_Al | Fe13Cr28Ni17W29Al13 | 0.05531046 | -6.368 | 6.55 | 78.31655
2363 | 14 | 31 | 14 | 24 | 17 | 100.0642 | 0.2738322 | 0.132305 | 1182.234 | 0 | 0 | 0 |  | Fe_Cr_Ni_W_Al | Fe14Cr31Ni14W24Al17 | 0.05773834 | -7.2272 | 6.33 | 77.44465
2364 | 13 | 34 | 11 | 19 | 23 | 92.20886 | 0.2728569 | 0.1358015 | 1105.778 | 0 | 0 | 0 |  | Fe_Cr_Ni_W_Al | Fe13Cr34Ni11W19Al23 | 0.06082929 | -8.3504 | 6.01 | 76.11897
2365 | 12 | 36 | 8 | 15 | 29 | 85.10877 | 0.2724212 | 0.1372709 | 1015.909 | 0 | 0 | 0 |  | Fe_Cr_Ni_W_Al | Fe12Cr36Ni8W15Al29 | 0.06331062 | -9.0808 | 5.69 | 73.92129
2366 | 9 | 37 | 6 | 12 | 36 | 78.08769 | 0.2731299 | 0.1359692 | 903.3513 | 0 | 0 | 0 |  | Fe_Cr_Ni_W_Al | Fe9Cr37Ni6W12Al36 | 0.06507569 | -9.7068 | 5.34 | 71.90508
2367 | 6 | 10 | 38 | 43 | 3 | 120.6298 | 0.2845571 | 0.1436566 | 1727.612 | 0 | 0 | 0 |  | Fe_Cr_Ni_W_Al | Fe6Cr10Ni38W43Al3 | 0.04861868 | -4.3648 | 7.55 | 71.55032
2368 | 10 | 13 | 34 | 38 | 4 | 116.9162 | 0.2832664 | 0.1410705 | 1612.633 | 0 | 0 | 0 |  | Fe_Cr_Ni_W_Al | Fe10Cr13Ni34W38Al4 | 0.04939039 | -4.71054 | 7.454545 | 72.23164
2369 | 14 | 16 | 29 | 33 | 7 | 111.1613 | 0.2821636 | 0.1382346 | 1468.891 | 0 | 0 | 0 |  | Fe_Cr_Ni_W_Al | Fe14Cr16Ni29W33Al7 | 0.05159985 | -5.612897 | 7.242424 | 74.12902
2370 | 17 | 19 | 25 | 29 | 10 | 106.0267 | 0.281045 | 0.1364193 | 1356.36 | 0 | 0 | 0 |  | Fe_Cr_Ni_W_Al | Fe17Cr19Ni25W29Al10 | 0.05364377 | -6.3888 | 7.04 | 74.83555
2371 | 19 | 21 | 20 | 25 | 15 | 99.39097 | 0.28063 | 0.1352561 | 1238.023 | 0 | 0 | 0 |  | Fe_Cr_Ni_W_Al | Fe19Cr21Ni20W25Al15 | 0.05694202 | -7.4836 | 6.73 | 76.37905
2372 | 19 | 24 | 16 | 21 | 20 | 93.12484 | 0.2796712 | 0.1363597 | 1152.432 | 0 | 0 | 0 |  | Fe_Cr_Ni_W_Al | Fe19Cr24Ni16W21Al20 | 0.05974029 | -8.4464 | 6.42 | 76.33584
2373 | 18 | 26 | 12 | 17 | 26 | 86.0287 | 0.279425 | 0.1371893 | 1053.575 | 0 | 0 | 0 |  | Fe_Cr_Ni_W_Al | Fe18Cr26Ni12W17Al26 | 0.06257351 | -9.350066 | 6.060606 | 75.63306
2374 | 17 | 28 | 9 | 13 | 34 | 77.69033 | 0.2802704 | 0.1364997 | 925.3294 | 0 | 0 | 0 |  | Fe_Cr_Ni_W_Al | Fe17Cr28Ni9W13Al34 | 0.06507548 | -10.20567 | 5.683168 | 72.75643
2375 | 12 | 28 | 6 | 11 | 43 | 70.28348 | 0.2824542 | 0.1310196 | 775.7901 | 0 | 0 | 0 |  | Fe_Cr_Ni_W_Al | Fe12Cr28Ni6W11Al43 | 0.06569659 | -10.3536 | 5.19 | 72.44689
2376 | 9 | 8 | 45 | 35 | 3 | 113.1587 | 0.2878397 | 0.1462785 | 1652.044 | 0 | 0 | 0 |  | Fe_Cr_Ni_W_Al | Fe9Cr8Ni45W35Al3 | 0.04819732 | -4.6256 | 7.89 | 68.48405
2377 | 14 | 10 | 39 | 31 | 5 | 109.0228 | 0.2869605 | 0.142858 | 1521.975 | 0 | 0 | 0 |  | Fe_Cr_Ni_W_Al | Fe14Cr10Ni39W31Al5 | 0.049759 | -5.366391 | 7.707071 | 69.767
2378 | 19 | 12 | 33 | 27 | 8 | 103.7817 | 0.2862679 | 0.1402115 | 1392.942 | 0 | 0 | 0 |  | Fe_Cr_Ni_W_Al | Fe19Cr12Ni33W27Al8 | 0.05211936 | -6.315682 | 7.474747 | 70.95898
2379 | 22 | 14 | 28 | 24 | 12 | 98.50754 | 0.285782 | 0.1391008 | 1292.214 | 0 | 0 | 0 |  | Fe_Cr_Ni_W_Al | Fe22Cr14Ni28W24Al12 | 0.05509446 | -7.4064 | 7.2 | 72.41327
2380 | 24 | 16 | 23 | 20 | 17 | 91.87544 | 0.2856366 | 0.137643 | 1169.457 | 1 | 0 | 0 |  | Fe_Cr_Ni_W_Al | Fe24Cr16Ni23W20Al17 | 0.05843714 | -8.6456 | 6.89 | 72.79644
2381 | 25 | 18 | 18 | 17 | 22 | 86.28885 | 0.2852692 | 0.1359256 | 1063.543 | 1 | 0 | 0 |  | Fe_Cr_Ni_W_Al | Fe25Cr18Ni18W17Al22 | 0.06128492 | -9.48 | 6.56 | 72.81611
2382 | 24 | 20 | 13 | 13 | 30 | 77.89272 | 0.2859322 | 0.1336434 | 918.0053 | 0 | 0 | 0 |  | Fe_Cr_Ni_W_Al | Fe24Cr20Ni13W13Al30 | 0.06469514 | -10.5804 | 6.1 | 71.53538
2383 | 22 | 20 | 9 | 11 | 38 | 71.07029 | 0.2880252 | 0.1302508 | 796.0016 | 0 | 0 | 0 |  | Fe_Cr_Ni_W_Al | Fe22Cr20Ni9W11Al38 | 0.0664029 | -10.9316 | 5.66 | 71.30122
2384 | 16 | 20 | 6 | 8 | 50 | 61.27821 | 0.2923496 | 0.1293765 | 660.8156 | 0 | 0 | 0 |  | Fe_Cr_Ni_W_Al | Fe16Cr20Ni6W8Al50 | 0.06621623 | -11.0144 | 5.06 | 68.03058
2385 | 14 | 7 | 50 | 25 | 3 | 103.9894 | 0.2912234 | 0.1392896 | 1396.275 | 0 | 0 | 0 |  | Fe_Cr_Ni_W_Al | Fe14Cr7Ni50W25Al3 | 0.04599624 | -4.752576 | 8.212121 | 62.58608
2386 | 21 | 8 | 42 | 23 | 6 | 100.0632 | 0.2905535 | 0.1382938 | 1318.155 | 0 | 0 | 0 |  | Fe_Cr_Ni_W_Al | Fe21Cr8Ni42W23Al6 | 0.04919708 | -5.8736 | 7.92 | 64.73452
2387 | 26 | 9 | 36 | 20 | 9 | 95.41659 | 0.2904068 | 0.136836 | 1224.652 | 1 | 0 | 0 |  | Fe_Cr_Ni_W_Al | Fe26Cr9Ni36W20Al9 | 0.0519133 | -6.8904 | 7.69 | 65.31173
2388 | 28 | 11 | 29 | 18 | 13 | 91.42928 | 0.2893881 | 0.1367351 | 1159.259 | 1 | 0 | 0 |  | Fe_Cr_Ni_W_Al | Fe28Cr11Ni29W18Al13 | 0.05561025 | -8.051831 | 7.343434 | 67.3902
2389 | 30 | 12 | 24 | 16 | 18 | 86.26467 | 0.2897005 | 0.1375973 | 1093.148 | 1 | 0 | 0 |  | Fe_Cr_Ni_W_Al | Fe30Cr12Ni24W16Al18 | 0.05921819 | -9.1824 | 7.02 | 68.68666
2390 | 31 | 14 | 18 | 13 | 25 | 79.37649 | 0.2899703 | 0.1372954 | 986.8585 | 1 | 0 | 0 |  | Fe_Cr_Ni_W_Al | Fe31Cr14Ni18W13Al25 | 0.06310369 | -10.35546 | 6.584158 | 68.68804
2391 | 30 | 15 | 13 | 10 | 32 | 72.39766 | 0.2912151 | 0.1353196 | 866.7211 | 0 | 0 | 0 |  | Fe_Cr_Ni_W_Al | Fe30Cr15Ni13W10Al32 | 0.06605698 | -11.1948 | 6.16 | 67.45726
2392 | 26 | 15 | 8 | 8 | 42 | 64.39893 | 0.2942295 | 0.1309091 | 721.6571 | 0 | 0 | 0 |  | Fe_Cr_Ni_W_Al | Fe26Cr15Ni8W8Al42 | 0.06770084 | -11.46577 | 5.575758 | 67.07298
2393 | 19 | 15 | 5 | 6 | 55 | 55.40435 | 0.2993578 | 0.1284412 | 586.5798 | 0 | 0 | 0 |  | Fe_Cr_Ni_W_Al | Fe19Cr15Ni5W6Al55 | 0.06608182 | -10.982 | 4.93 | 63.97898
2394 | 21 | 7 | 52 | 17 | 3 | 96.12258 | 0.2936571 | 0.1273477 | 1112.456 | 0 | 0 | 0 |  | Fe_Cr_Ni_W_Al | Fe21Cr7Ni52W17Al3 | 0.04230169 | -4.7396 | 8.41 | 54.83475
2395 | 28 | 7 | 43 | 16 | 6 | 93.10106 | 0.293194 | 0.1290399 | 1092.195 | 0 | 0 | 0 |  | Fe_Cr_Ni_W_Al | Fe28Cr7Ni43W16Al6 | 0.04682199 | -5.9196 | 8.1 | 57.45982
2396 | 33 | 7 | 36 | 15 | 9 | 90.07821 | 0.2930754 | 0.1306939 | 1070.772 | 1 | 0 | 0 |  | Fe_Cr_Ni_W_Al | Fe33Cr7Ni36W15Al9 | 0.05065115 | -6.8724 | 7.83 | 59.49661
2397 | 36 | 8 | 30 | 13 | 14 | 84.88999 | 0.2933243 | 0.1336073 | 1031.517 | 1 | 0 | 0 |  | Fe_Cr_Ni_W_Al | Fe36Cr8Ni30W13Al14 | 0.05556531 | -8.415646 | 7.485149 | 61.10486
2398 | 38 | 9 | 24 | 11 | 19 | 79.94888 | 0.2935939 | 0.135257 | 978.3027 | 1 | 0 | 0 |  | Fe_Cr_Ni_W_Al | Fe38Cr9Ni24W11Al19 | 0.05965536 | -9.596314 | 7.138614 | 61.87601
2399 | 38 | 10 | 18 | 9 | 25 | 74.42988 | 0.2942242 | 0.1362874 | 909.3809 | 0 | 0 | 0 |  | Fe_Cr_Ni_W_Al | Fe38Cr10Ni18W9Al25 | 0.06364519 | -10.6816 | 6.73 | 62.44189
2400 | 37 | 11 | 12 | 7 | 33 | 67.85937 | 0.2956203 | 0.1358002 | 812.6521 | 0 | 0 | 0 |  | Fe_Cr_Ni_W_Al | Fe37Cr11Ni12W7Al33 | 0.06712179 | -11.4516 | 6.23 | 62.16772
2401 | 32 | 12 | 7 | 5 | 44 | 59.79843 | 0.2985965 | 0.1321003 | 673.5156 | 0 | 0 | 0 |  | Fe_Cr_Ni_W_Al | Fe32Cr12Ni7W5Al44 | 0.06899927 | -11.7796 | 5.6 | 60.5939
2402 | 23 | 12 | 4 | 4 | 57 | 51.77219 | 0.3038438 | 0.1280816 | 541.5469 | 0 | 0 | 0 |  | Fe_Cr_Ni_W_Al | Fe23Cr12Ni4W4Al57 | 0.06676359 | -11.0116 | 4.91 | 58.79653
2403 | 37 | 5 | 42 | 10 | 6 | 86.61303 | 0.296304 | 0.1161911 | 856.2789 | 1 | 0 | 0 |  | Fe_Cr_Ni_W_Al | Fe37Cr5Ni42W10Al6 | 0.04381671 | -5.7516 | 8.24 | 48.90517764
2404 | 41 | 5 | 35 | 10 | 9 | 84.61908 | 0.2958937 | 0.1217893 | 894.8778 | 1 | 0 | 0 |  | Fe_Cr_Ni_W_Al | Fe41Cr5Ni35W10Al9 | 0.04882432 | -6.7676 | 7.95 | 52.17575
2405 | 44 | 6 | 28 | 9 | 13 | 81.25598 | 0.2954006 | 0.1260422 | 896.7554 | 1 | 0 | 0 |  | Fe_Cr_Ni_W_Al | Fe44Cr6Ni28W9Al13 | 0.05379542 | -7.968 | 7.61 | 54.22198
2406 | 45 | 7 | 22 | 8 | 18 | 77.242 | 0.2954148 | 0.1305241 | 890.081 | 0 | 0 | 0 |  | Fe_Cr_Ni_W_Al | Fe45Cr7Ni22W8Al18 | 0.05875749 | -9.206 | 7.24 | 56.29984
2407 | 45 | 8 | 16 | 6 | 25 | 71.05475 | 0.296509 | 0.1339419 | 839.1525 | 0 | 0 | 0 |  | Fe_Cr_Ni_W_Al | Fe45Cr8Ni16W6Al25 | 0.06382845 | -10.5644 | 6.79 | 56.60839
2408 | 43 | 9 | 11 | 5 | 32 | 66.07014 | 0.2975238 | 0.1352322 | 783.0006 | 0 | 0 | 0 |  | Fe_Cr_Ni_W_Al | Fe43Cr9Ni11W5Al32 | 0.06725181 | -11.2904 | 6.34 | 57.48065
2409 | 38 | 11 | 6 | 3 | 43 | 58.4695 | 0.2997442 | 0.1331246 | 662.5681 | 0 | 0 | 0 |  | Fe_Cr_Ni_W_Al | Fe38Cr11Ni6W3Al43 | 0.06977581 | -11.76159 | 5.712871 | 55.12786
2410 | 50 | 3 | 32 | 6 | 9 | 80.12225 | 0.2982792 | 0.1120603 | 737.9825 | 1 | 0 | 0 |  | Fe_Cr_Ni_W_Al | Fe50Cr3Ni32W6Al9 | 0.04692947 | -6.4976 | 8.01 | 44.70094
2411 | 52 | 4 | 25 | 6 | 13 | 77.81077 | 0.2974277 | 0.1202325 | 792.7623 | 1 | 0 | 0 |  | Fe_Cr_Ni_W_Al | Fe52Cr4Ni25W6Al13 | 0.05291011 | -7.6784 | 7.65 | 48.48424
2412 | 53 | 5 | 19 | 5 | 18 | 73.83476 | 0.2975079 | 0.1261928 | 801.2398 | 0 | 0 | 0 |  | Fe_Cr_Ni_W_Al | Fe53Cr5Ni19W5Al18 | 0.05833475 | -8.9208 | 7.28 | 50.21842
2413 | 53 | 6 | 13 | 4 | 23 | 69.90879 | 0.2976399 | 0.1298523 | 783.6063 | 0 | 0 | 0 |  | Fe_Cr_Ni_W_Al | Fe53Cr6Ni13W4Al23 | 0.0627223 | -9.76431 | 6.89899 | 51.2294
2414 | 50 | 8 | 8 | 4 | 30 | 66.26067 | 0.2973766 | 0.1330466 | 764.6905 | 0 | 0 | 0 |  | Fe_Cr_Ni_W_Al | Fe50Cr8Ni8W4Al30 | 0.06670027 | -10.4528 | 6.42 | 54.22214
2415 | 5 | 3 | 12 | 47 | 33 | 100.1129 | 0.2899776 | 0.1003321 | 853.8624 | 0 | 0 | 0 |  | Fe_Cr_Ni_W_Al | Fe5Cr3Ni12W47Al33 | 0.04837403 | -6.6228 | 5.59 | 104.2584
2416 | 5 | 5 | 11 | 40 | 39 | 91.19859 | 0.2915288 | 0.1010852 | 772.7719 | 0 | 0 | 0 |  | Fe_Cr_Ni_W_Al | Fe5Cr5Ni11W40Al39 | 0.05041368 | -7.3172 | 5.37 | 104.4243
2417 | 4 | 7 | 10 | 34 | 44 | 83.76573 | 0.2928535 | 0.1003484 | 689.6061 | 0 | 0 | 0 |  | Fe_Cr_Ni_W_Al | Fe4Cr7Ni10W34Al44 | 0.05146121 | -7.782063 | 5.151515 | 103.1114
2418 | 4 | 11 | 9 | 27 | 49 | 75.9812 | 0.2933753 | 0.1047971 | 649.0009 | 0 | 0 | 0 |  | Fe_Cr_Ni_W_Al | Fe4Cr11Ni9W27Al49 | 0.054361 | -8.454 | 4.97 | 97.82673
2419 | 3 | 14 | 7 | 22 | 53 | 70.18239 | 0.2936003 | 0.1036148 | 575.2536 | 0 | 0 | 0 |  | Fe_Cr_Ni_W_Al | Fe3Cr14Ni7W22Al53 | 0.05506741 | -8.402 | 4.737374 | 93.3294
2420 | 6 | 3 | 19 | 51 | 21 | 111.4388 | 0.2877964 | 0.1182144 | 1219.035 | 0 | 0 | 0 |  | Fe_Cr_Ni_W_Al | Fe6Cr3Ni19W51Al21 | 0.05048554 | -6.534 | 6.25 | 95.06278
2421 | 7 | 5 | 17 | 44 | 27 | 102.2412 | 0.2889299 | 0.1178281 | 1097.896 | 0 | 0 | 0 |  | Fe_Cr_Ni_W_Al | Fe7Cr5Ni17W44Al27 | 0.05304528 | -7.518 | 6.01 | 98.14002
2422 | 8 | 7 | 16 | 38 | 32 | 94.43388 | 0.2899924 | 0.1193639 | 1018.487 | 0 | 0 | 0 |  | Fe_Cr_Ni_W_Al | Fe8Cr7Ni16W38Al32 | 0.05542362 | -8.393687 | 5.841584 | 98.13747
2423 | 8 | 10 | 14 | 32 | 36 | 87.79869 | 0.2901567 | 0.1185328 | 921.7517 | 0 | 0 | 0 |  | Fe_Cr_Ni_W_Al | Fe8Cr10Ni14W32Al36 | 0.05728869 | -8.9872 | 5.64 | 96.68459
2424 | 9 | 14 | 11 | 26 | 40 | 81.34256 | 0.2895387 | 0.1187111 | 836.8141 | 0 | 0 | 0 |  | Fe_Cr_Ni_W_Al | Fe9Cr14Ni11W26Al40 | 0.05940322 | -9.2864 | 5.42 | 93.02231
2425 | 8 | 18 | 9 | 21 | 44 | 75.69511 | 0.2887468 | 0.1193912 | 766.8588 | 0 | 0 | 0 |  | Fe_Cr_Ni_W_Al | Fe8Cr18Ni9W21Al44 | 0.06078587 | -9.5852 | 5.2 | 88.68743
2426 | 7 | 23 | 7 | 16 | 46 | 71.4429 | 0.2863852 | 0.1210805 | 719.3583 | 0 | 0 | 0 |  | Fe_Cr_Ni_W_Al | Fe7Cr23Ni7W16Al46 | 0.06248554 | -9.807979 | 5.030303 | 82.40035
2427 | 4 | 3 | 29 | 52 | 12 | 118.7927 | 0.2872116 | 0.1331188 | 1549.088 | 0 | 0 | 0 |  | Fe_Cr_Ni_W_Al | Fe4Cr3Ni29W52Al12 | 0.05050105 | -6.0052 | 6.88 | 84.69324
2428 | 8 | 4 | 27 | 46 | 16 | 111.0655 | 0.2882313 | 0.1346992 | 1458.434 | 0 | 0 | 0 |  | Fe_Cr_Ni_W_Al | Fe8Cr4Ni27W46Al16 | 0.05339313 | -6.974218 | 6.752475 | 87.98305
2429 | 10 | 6 | 24 | 39 | 21 | 102.5479 | 0.2890475 | 0.1340954 | 1320.443 | 0 | 0 | 0 |  | Fe_Cr_Ni_W_Al | Fe10Cr6Ni24W39Al21 | 0.05615502 | -8.1672 | 6.53 | 90.47433
2430 | 12 | 9 | 21 | 34 | 25 | 96.30563 | 0.2888299 | 0.1331577 | 1210.097 | 0 | 0 | 0 |  | Fe_Cr_Ni_W_Al | Fe12Cr9Ni21W34Al25 | 0.05824458 | -8.850505 | 6.326733 | 90.48411
2431 | 13 | 13 | 17 | 29 | 28 | 91.32525 | 0.2874917 | 0.1304159 | 1095.598 | 0 | 0 | 0 |  | Fe_Cr_Ni_W_Al | Fe13Cr13Ni17W29Al28 | 0.05994324 | -9.2 | 6.1 | 89.28929
2432 | 14 | 17 | 14 | 24 | 31 | 86.17444 | 0.2861789 | 0.1289571 | 998.1353 | 0 | 0 | 0 |  | Fe_Cr_Ni_W_Al | Fe14Cr17Ni14W24Al31 | 0.06170092 | -9.5904 | 5.91 | 86.35308
2433 | 13 | 23 | 11 | 19 | 34 | 81.55198 | 0.283251 | 0.1273745 | 904.7469 | 0 | 0 | 0 |  | Fe_Cr_Ni_W_Al | Fe13Cr23Ni11W19Al34 | 0.06327879 | -9.8992 | 5.68 | 81.97077
2434 | 12 | 29 | 8 | 15 | 36 | 78.46855 | 0.2794391 | 0.1277757 | 852.3806 | 0 | 0 | 0 |  | Fe_Cr_Ni_W_Al | Fe12Cr29Ni8W15Al36 | 0.06446601 | -9.8788 | 5.48 | 77.03737
2435 | 9 | 36 | 6 | 12 | 37 | 77.15802 | 0.2741831 | 0.128033 | 819.9496 | 0 | 0 | 0 |  | Fe_Cr_Ni_W_Al | Fe9Cr36Ni6W12Al37 | 0.0651681 | -9.7932 | 5.31 | 72.27143
2436 | 6 | 3 | 38 | 43 | 10 | 112.9819 | 0.2895056 | 0.1451597 | 1654.941 | 0 | 0 | 0 |  | Fe_Cr_Ni_W_Al | Fe6Cr3Ni38W43Al10 | 0.05261829 | -6.49 | 7.34 | 80.02568
2437 | 10 | 4 | 34 | 38 | 13 | 107.0961 | 0.2900009 | 0.143928 | 1536.603 | 0 | 0 | 0 |  | Fe_Cr_Ni_W_Al | Fe10Cr4Ni34W38Al13 | 0.05476206 | -7.36986 | 7.181818 | 82.14856
2438 | 14 | 7 | 29 | 33 | 16 | 101.5089 | 0.2892761 | 0.1417866 | 1406.349 | 0 | 0 | 0 |  | Fe_Cr_Ni_W_Al | Fe14Cr7Ni29W33Al16 | 0.0568172 | -8.088562 | 6.969697 | 82.83871
2439 | 17 | 10 | 25 | 29 | 19 | 96.62616 | 0.2884468 | 0.1400248 | 1296.803 | 0 | 0 | 0 |  | Fe_Cr_Ni_W_Al | Fe17Cr10Ni25W29Al19 | 0.05857548 | -8.664 | 6.77 | 82.52431
2440 | 19 | 15 | 20 | 25 | 21 | 93.2481 | 0.2858142 | 0.1367263 | 1188.551 | 0 | 0 | 0 |  | Fe_Cr_Ni_W_Al | Fe19Cr15Ni20W25Al21 | 0.05987107 | -8.8396 | 6.55 | 80.88376
2441 | 19 | 20 | 16 | 21 | 24 | 89.11864 | 0.2833178 | 0.1337568 | 1079.623 | 0 |  | 0 |  | Fe_Cr_Ni_W_Al | Fe19Cr20Ni16W21Al24 | 0.06140028 | -9.2352 | 6.3 | 78.93774
2442 | 18 | 26 | 12 | 17 | 26 | 86.0287 | 0.279425 | 0.1303415 | 981.9437 | 0 | 0 | 0 |  | Fe_Cr_Ni_W_Al | Fe18Cr26Ni12W17Al26 | 0.06257351 | -9.350066 | 6.060606 | 75.63306
2443 | 17 | 34 | 9 | 13 | 28 | 83.3704 | 0.2741596 | 0.1276582 | 896.7592 | 0 | 0 | 0 |  | Fe_Cr_Ni_W_Al | Fe17Cr34Ni9W13Al28 | 0.06348971 | -9.396334 | 5.861386 | 70.0312
2444 | 12 | 43 | 6 | 11 | 28 | 84.29533 | 0.2664561 | 0.1260479 | 868.1356 | 0 | 0 | 0 |  | Fe_Cr_Ni_W_Al | Fe12Cr43Ni6W11Al28 | 0.06348151 | -8.8956 | 5.64 | 66.82317
2445 | 9 | 3 | 45 | 35 | 8 | 107.6408 | 0.2916732 | 0.149157 | 1625.988 | 0 | 0 | 0 |  | Fe_Cr_Ni_W_Al | Fe9Cr3Ni45W35Al8 | 0.05239723 | -6.3656 | 7.74 | 74.35198
2446 | 14 | 5 | 39 | 31 | 10 | 103.5222 | 0.2909896 | 0.1464446 | 1508.238 | 0 | 0 | 0 |  | Fe_Cr_Ni_W_Al | Fe14Cr5Ni39W31Al10 | 0.05394189 | -7.035609 | 7.555556 | 75.14774
2447 | 19 | 8 | 33 | 27 | 12 | 99.45067 | 0.2896426 | 0.1432175 | 1384.644 | 0 | 0 | 0 |  | Fe_Cr_Ni_W_Al | Fe19Cr8Ni33W27Al12 | 0.05535917 | -7.566167 | 7.353535 | 74.82406
2448 | 22 | 12 | 28 | 24 | 14 | 96.40098 | 0.2875211 | 0.1401489 | 1281.878 | 1 | 0 | 0 |  | Fe_Cr_Ni_W_Al | Fe22Cr12Ni28W24Al14 | 0.05656956 | -7.976 | 7.14 | 74.13015
2449 | 24 | 17 | 23 | 20 | 16 | 92.9073 | 0.2847202 | 0.1369555 | 1172.557 | 1 | 0 | 0 |  | Fe_Cr_Ni_W_Al | Fe24Cr17Ni23W20Al16 | 0.05776779 | -8.3876 | 6.92 | 72.04087
2450 | 25 | 22 | 18 | 17 | 18 | 90.334 | 0.2814456 | 0.1335327 | 1079.579 | 1 | 0 | 0 |  | Fe_Cr_Ni_W_Al | Fe25Cr22Ni18W17Al18 | 0.05894228 | -8.5664 | 6.68 | 70.1462
2451 | 24 | 30 | 13 | 13 | 20 | 87.73257 | 0.2757683 | 0.1288481 | 968.3927 | 0 | 0 | 0 |  | Fe_Cr_Ni_W_Al | Fe24Cr30Ni13W13Al20 | 0.05995121 | -8.6844 | 6.4 | 65.97659
2452 | 22 | 38 | 9 | 11 | 20 | 88.42141 | 0.2690775 | 0.1240213 | 903.1295 | 0 | 0 | 0 |  | Fe_Cr_Ni_W_Al | Fe22Cr38Ni9W11Al20 | 0.05965984 | -8.138 | 6.2 | 62.69378
2453 | 16 | 50 | 6 | 8 | 20 | 89.38289 | 0.2588829 | 0.1187349 | 827.505 | 0 | 0 | 0 |  | Fe_Cr_Ni_W_Al | Fe16Cr50Ni6W8Al20 | 0.05905161 | -7.7264 | 5.96 | 56.98421
2454 | 14 | 3 | 50 | 25 | 7 | 99.50727 | 0.2946758 | 0.1462631 | 1441.768 | 1 | 0 | 0 |  | Fe_Cr_Ni_W_Al | Fe14Cr3Ni50W25Al7 | 0.0508118 | -6.327926 | 8.090909 | 67.14605
2455 | 21 | 6 | 42 | 23 | 8 | 97.8765 | 0.2923061 | 0.1409059 | 1328.101 | 1 | 0 | 0 |  | Fe_Cr_Ni_W_Al | Fe21Cr6Ni42W23Al8 | 0.05145006 | -6.6008 | 7.86 | 66.8066
2456 | 26 | 9 | 36 | 20 | 9 | 95.41659 | 0.2904068 | 0.136836 | 1224.652 | 1 | 0 | 0 |  | Fe_Cr_Ni_W_Al | Fe26Cr9Ni36W20Al9 | 0.0519133 | -6.8904 | 7.69 | 65.31173
2457 | 28 | 13 | 29 | 18 | 11 | 93.56581 | 0.2875049 | 0.1356323 | 1170.463 | 1 | 0 | 0 |  | Fe_Cr_Ni_W_Al | Fe28Cr13Ni29W18Al11 | 0.05369197 | -7.42414 | 7.40404 | 65.6613
2458 | 30 | 18 | 24 | 16 | 12 | 92.50041 | 0.2839319 | 0.1314892 | 1088.357 | 1 | 0 | 0 |  | Fe_Cr_Ni_W_Al | Fe30Cr18Ni24W16Al12 | 0.05409617 | -7.4832 | 7.2 | 64.03875
2459 | 31 | 25 | 18 | 13 | 14 | 90.41692 | 0.2789906 | 0.1265038 | 981.9104 | 0 | 0 | 0 |  | Fe_Cr_Ni_W_Al | Fe31Cr25Ni18W13Al14 | 0.05520437 | -7.685521 | 6.910891 | 61.41396
2460 | 30 | 32 | 13 | 10 | 15 | 89.23777 | 0.273252 | 0.1225986 | 904.4253 | 0 | 0 | 0 |  | Fe_Cr_Ni_W_Al | Fe30Cr32Ni13W10Al15 | 0.05559239 | -7.6248 | 6.67 | 57.67495
2461 | 26 | 42 | 8 | 8 | 15 | 90.70695 | 0.2642797 | 0.1174459 | 840.9947 | 0 | 0 | 0 |  | Fe_Cr_Ni_W_Al | Fe26Cr42Ni8W8Al15 | 0.05506003 | -7.013978 | 6.393939 | 54.15381
2462 | 19 | 55 | 5 | 6 | 15 | 92.90662 | 0.2532843 | 0.1097225 | 753.6762 | 0 | 0 | 0 |  | Fe_Cr_Ni_W_Al | Fe19Cr55Ni5W6Al15 | 0.05400085 | -6.454 | 6.13 | 49.46625
2463 | 21 | 3 | 52 | 17 | 7 | 91.68759 | 0.2974364 | 0.1356651 | 1170.06 | 1 | 0 | 0 |  | Fe_Cr_Ni_W_Al | Fe21Cr3Ni52W17Al7 | 0.04853664 | -6.4052 | 8.29 | 59.29777
2464 | 28 | 6 | 43 | 16 | 7 | 92.00585 | 0.2941487 | 0.1309273 | 1104.05 | 1 | 0 | 0 |  | Fe_Cr_Ni_W_Al | Fe28Cr6Ni43W16Al7 | 0.04827213 | -6.3088 | 8.07 | 58.50205
2465 | 33 | 9 | 36 | 15 | 7 | 92.24412 | 0.2911432 | 0.1271754 | 1050.566 | 1 | 0 | 0 |  | Fe_Cr_Ni_W_Al | Fe33Cr9Ni36W15Al7 | 0.04793213 | -6.1404 | 7.89 | 57.5363
2466 | 36 | 14 | 30 | 13 | 8 | 91.2051 | 0.2874059 | 0.1219882 | 960.1375 | 1 | 0 | 0 |  | Fe_Cr_Ni_W_Al | Fe36Cr14Ni30W13Al8 | 0.04833382 | -6.418194 | 7.663366 | 55.84255
2467 | 38 | 19 | 24 | 11 | 9 | 90.28228 | 0.2834281 | 0.1185155 | 895.4471 | 1 | 0 | 0 |  | Fe_Cr_Ni_W_Al | Fe38Cr19Ni24W11Al9 | 0.04887556 | -6.565239 | 7.435644 | 53.94749
2468 | 38 | 25 | 18 | 9 | 10 | 89.75685 | 0.278327 | 0.1167471 | 854.9106 | 0 | 0 | 0 |  | Fe_Cr_Ni_W_Al | Fe38Cr25Ni18W9Al10 | 0.0495424 | -6.6196 | 7.18 | 51.81071
2469 | 37 | 33 | 12 | 7 | 11 | 89.79013 | 0.2714335 | 0.1122796 | 788.3447 | 0 | 0 | 0 |  | Fe_Cr_Ni_W_Al | Fe37Cr33Ni12W7Al11 | 0.04997898 | -6.4268 | 6.89 | 48.80564
2470 | 32 | 44 | 7 | 5 | 12 | 90.75149 | 0.2618478 | 0.1070969 | 721.124 | 0 | 0 | 0 |  | Fe_Cr_Ni_W_Al | Fe32Cr44Ni7W5Al12 | 0.05029616 | -6.1476 | 6.56 | 45.02932
2471 | 23 | 57 | 4 | 4 | 12 | 94.05733 | 0.2503822 | 0.1012127 | 667.9355 | 0 | 0 | 0 |  | Fe_Cr_Ni_W_Al | Fe23Cr57Ni4W4Al12 | 0.04952768 | -5.5756 | 6.26 | 42.24642
2472 | 37 | 6 | 42 | 10 | 5 | 87.71137 | 0.2952729 | 0.1138974 | 839.8271 | 1 | 0 | 0 |  | Fe_Cr_Ni_W_Al | Fe37Cr6Ni42W10Al5 | 0.04191343 | -5.3396 | 8.27 | 47.78483
2473 | 41 | 9 | 35 | 10 | 5 | 88.96481 | 0.2917736 | 0.112166 | 827.3241 | 1 | 0 | 0 |  | Fe_Cr_Ni_W_Al | Fe41Cr9Ni35W10Al5 | 0.04195874 | -5.2236 | 8.07 | 48.00198
2474 | 44 | 13 | 28 | 9 | 6 | 88.73641 | 0.288079 | 0.1106964 | 799.1375 | 1 | 0 | 0 |  | Fe_Cr_Ni_W_Al | Fe44Cr13Ni28W9Al6 | 0.04322671 | -5.4844 | 7.82 | 47.57718
2475 | 45 | 18 | 22 | 8 | 7 | 88.78331 | 0.283705 | 0.1094799 | 775.2925 | 1 | 0 | 0 |  | Fe_Cr_Ni_W_Al | Fe45Cr18Ni22W8Al7 | 0.04440517 | -5.6684 | 7.57 | 46.91822
2476 | 45 | 25 | 16 | 6 | 8 | 88.48049 | 0.2777593 | 0.105774 | 717.407 | 0 | 0 | 0 |  | Fe_Cr_Ni_W_Al | Fe45Cr25Ni16W6Al8 | 0.04489438 | -5.75 | 7.3 | 43.86205
2477 | 43 | 32 | 11 | 5 | 9 | 89.14173 | 0.2715841 | 0.1044664 | 696.5898 | 0 | 0 | 0 |  | Fe_Cr_Ni_W_Al | Fe43Cr32Ni11W5Al9 | 0.04595093 | -5.6784 | 7.03 | 42.49196
2478 | 38 | 43 | 6 | 3 | 11 | 89.25707 | 0.2623395 | 0.1000035 | 632.7103 | 0 | 0 | 0 |  | Fe_Cr_Ni_W_Al | Fe38Cr43Ni6W3Al11 | 0.04776557 | -5.751201 | 6.663366 | 38.70545
2479 | 50 | 9 | 32 | 6 | 3 | 86.65679 | 0.2917677 | 0.0921963 | 588.1903 | 1 | 0 | 0 |  | Fe_Cr_Ni_W_Al | Fe50Cr9Ni32W6Al3 | 0.03392238 | -4.1024 | 8.19 | 37.6827
2480 | 52 | 13 | 25 | 6 | 4 | 87.45653 | 0.2876456 | 0.09546461 | 620.1673 | 1 | 0 | 0 |  | Fe_Cr_Ni_W_Al | Fe52Cr13Ni25W6Al4 | 0.03659033 | -4.3916 | 7.92 | 39.15781
2481 | 53 | 18 | 19 | 5 | 5 | 87.5133 | 0.2831161 | 0.09518967 | 608.2508 | 0 | 0 | 0 |  | Fe_Cr_Ni_W_Al | Fe53Cr18Ni19W5Al5 | 0.0380969 | -4.6048 | 7.67 | 38.11876
2482 | 53 | 23 | 13 | 4 | 6 | 87.64437 | 0.2782722 | 0.09806062 | 628.5794 | 0 | 0 | 0 |  | Fe_Cr_Ni_W_Al | Fe53Cr23Ni13W4Al6 | 0.03969771 | -4.650954 | 7.414141 | 36.91469
2483 | 50 | 30 | 8 | 4 | 8 | 88.46029 | 0.2723458 | 0.09921457 | 637.0284 | 0 | 0 | 0 |  | Fe_Cr_Ni_W_Al | Fe50Cr30Ni8W4Al8 | 0.0436176 | -4.8912 | 7.08 | 38.88323
2484 | 33 | 12 | 3 | 47 | 5 | 123.5011 | 0.2789204 | 0.124246 | 1428.972 | 0 | 0 | 0 |  | Fe_Cr_Ni_W_Al | Fe33Cr12Ni3W47Al5 | 0.05066463 | -1.568 | 6.63 | 77.74805
2485 | 39 | 11 | 5 | 40 | 5 | 117.6203 | 0.2803444 | 0.1290166 | 1424.192 | 0 | 0 | 0 |  | Fe_Cr_Ni_W_Al | Fe39Cr11Ni5W40Al5 | 0.05124348 | -2.0036 | 6.83 | 75.67899
2486 | 44 | 10 | 7 | 34 | 4 | 113.4228 | 0.2815609 | 0.1307198 | 1388.587 | 0 | 0 | 0 |  | Fe_Cr_Ni_W_Al | Fe44Cr10Ni7W34Al4 | 0.05020406 | -2.099378 | 7.050505 | 71.91156
2487 | 49 | 9 | 11 | 27 | 4 | 106.6894 | 0.2837634 | 0.1297722 | 1278.133 | 0 | 0 | 0 |  | Fe_Cr_Ni_W_Al | Fe49Cr9Ni11W27Al4 | 0.04871003 | -2.624 | 7.3 | 67.03031
2488 | 53 | 7 | 14 | 22 | 3 | 102.5118 | 0.2860121 | 0.1254936 | 1161.411 | 0 | 0 | 0 |  | Fe_Cr_Ni_W_Al | Fe53Cr7Ni14W22Al3 | 0.04577752 | -2.581777 | 7.545455 | 61.68697
2489 | 21 | 19 | 3 | 51 | 6 | 127.6259 | 0.2754294 | 0.1160516 | 1335.559 | 0 | 0 | 0 |  | Fe_Cr_Ni_W_Al | Fe21Cr19Ni3W51Al6 | 0.04979209 | -1.5792 | 6.36 | 80.1976
2490 | 27 | 17 | 5 | 44 | 7 | 120.8356 | 0.2772687 | 0.123367 | 1370.092 | 0 | 0 | 0 |  | Fe_Cr_Ni_W_Al | Fe27Cr17Ni5W44Al7 | 0.05167394 | -2.3564 | 6.53 | 79.7993
2491 | 32 | 16 | 7 | 38 | 8 | 114.6101 | 0.2788247 | 0.1276519 | 1353.65 | 0 | 0 | 0 |  | Fe_Cr_Ni_W_Al | Fe32Cr16Ni7W38Al8 | 0.05285962 | -3.085972 | 6.673267 | 78.30181
2492 | 36 | 14 | 10 | 32 | 8 | 109.2571 | 0.2808898 | 0.1310987 | 1331.357 | 0 | 0 | 0 |  | Fe_Cr_Ni_W_Al | Fe36Cr14Ni10W32Al8 | 0.05301071 | -3.7104 | 6.88 | 75.11821
2493 | 40 | 11 | 14 | 26 | 9 | 102.2826 | 0.2843169 | 0.1331396 | 1265.575 | 0 | 0 | 0 |  | Fe_Cr_Ni_W_Al | Fe40Cr11Ni14W26Al9 | 0.05341309 | -4.6536 | 7.09 | 71.54539
2494 | 44 | 9 | 18 | 21 | 8 | 97.8403 | 0.28688 | 0.1310956 | 1175.6 | 0 | 0 | 0 |  | Fe_Cr_Ni_W_Al | Fe44Cr9Ni18W21Al8 | 0.05154418 | -4.862 | 7.36 | 65.80997
2495 | 46 | 7 | 23 | 16 | 7 | 93.27087 | 0.2898844 | 0.1256724 | 1045.257 | 0 | 0 | 0 |  | Fe_Cr_Ni_W_Al | Fe46Cr7Ni23W16Al7 | 0.04884724 | -5.042343 | 7.646465 | 59.27166
2496 | 12 | 29 | 3 | 52 | 4 | 132.7206 | 0.2703459 | 0.1102315 | 1278.28 | 0 | 0 | 0 |  | Fe_Cr_Ni_W_Al | Fe12Cr29Ni3W52Al4 | 0.04812096 | -0.9428 | 6.24 | 78.50584
2497 | 16 | 27 | 4 | 46 | 8 | 123.96 | 0.2722919 | 0.11492 | 1257.43 | 0 | 0 | 0 |  | Fe_Cr_Ni_W_Al | Fe16Cr27Ni4W46Al8 | 0.05118116 | -2.209195 | 6.237624 | 82.0794
2498 | 21 | 24 | 6 | 39 | 10 | 116.3382 | 0.2745912 | 0.1214301 | 1268.068 | 0 | 0 | 0 |  | Fe_Cr_Ni_W_Al | Fe21Cr24Ni6W39Al10 | 0.05333197 | -3.336 | 6.36 | 81.6948
2499 | 25 | 21 | 9 | 34 | 12 | 109.5211 | 0.2774813 | 0.1264028 | 1258.4 | 0 | 0 | 0 |  | Fe_Cr_Ni_W_Al | Fe25Cr21Ni9W34Al12 | 0.0549946 | -4.514851 | 6.49505 | 80.42657
2500 | 28 | 17 | 13 | 29 | 13 | 103.5194 | 0.2810124 | 0.1314175 | 1253.712 | 0 | 0 | 0 |  | Fe_Cr_Ni_W_Al | Fe28Cr17Ni13W29Al13 | 0.05604229 | -5.63 | 6.69 | 77.97307
2501 | 31 | 14 | 17 | 24 | 14 | 97.39316 | 0.2844465 | 0.1344517 | 1212.386 | 0 | 0 | 0 |  | Fe_Cr_Ni_W_Al | Fe31Cr14Ni17W24Al14 | 0.05681959 | -6.6736 | 6.88 | 74.44389
2502 | 34 | 11 | 23 | 19 | 13 | 92.521 | 0.2881316 | 0.135133 | 1153.973 | 0 | 0 | 0 |  | Fe_Cr_Ni_W_Al | Fe34Cr11Ni23W19Al13 | 0.05577444 | -7.27 | 7.21 | 68.29307
2503 | 36 | 8 | 29 | 15 | 12 | 88.38642 | 0.2919675 | 0.1328589 | 1071.496 | 1 | 0 | 0 |  | Fe_Cr_Ni_W_Al | Fe36Cr8Ni29W15Al12 | 0.05416298 | -7.5652 | 7.52 | 62.43082
2504 | 37 | 6 | 36 | 12 | 9 | 86.85473 | 0.2946953 | 0.1258088 | 969.0335 | 1 | 0 | 0 |  | Fe_Cr_Ni_W_Al | Fe37Cr6Ni36W12Al9 | 0.04961104 | -6.8676 | 7.91 | 55.32309
2505 | 10 | 38 | 3 | 43 | 6 | 126.6977 | 0.2661251 | 0.1121363 | 1218.48 | 0 | 0 | 0 |  | Fe_Cr_Ni_W_Al | Fe10Cr38Ni3W43Al6 | 0.05008098 | -1.5372 | 6.14 | 79.95021
2506 | 13 | 34 | 4 | 38 | 10 | 118.6758 | 0.2687684 | 0.1180471 | 1221.269 | 0 | 0 | 0 |  | Fe_Cr_Ni_W_Al | Fe13Cr34Ni4W38Al10 | 0.05291323 | -2.910723 | 6.121212 | 82.19308
2507 | 16 | 29 | 7 | 33 | 14 | 109.9029 | 0.272807 | 0.1246104 | 1217.696 | 0 | 0 | 0 |  | Fe_Cr_Ni_W_Al | Fe16Cr29Ni7W33Al14 | 0.05561309 | -4.672584 | 6.181818 | 82.75757
2508 | 19 | 25 | 10 | 29 | 17 | 102.8054 | 0.2765872 | 0.1295946 | 1201.764 | 0 | 0 | 0 |  | Fe_Cr_Ni_W_Al | Fe19Cr25Ni10W29Al17 | 0.05757572 | -6.1116 | 6.27 | 81.77155
2509 | 21 | 20 | 15 | 25 | 19 | 96.29655 | 0.2813442 | 0.134879 | 1192.11 | 0 | 0 | 0 |  | Fe_Cr_Ni_W_Al | Fe21Cr20Ni15W25Al19 | 0.05906491 | -7.6736 | 6.45 | 79.60496
2510 | 24 | 16 | 20 | 21 | 19 | 91.43057 | 0.2854279 | 0.1381937 | 1170.826 | 0 | 0 | 0 |  | Fe_Cr_Ni_W_Al | Fe24Cr16Ni20W21Al19 | 0.05956418 | -8.6888 | 6.71 | 75.42066
2511 | 26 | 12 | 26 | 17 | 18 | 87.15705 | 0.2897842 | 0.1396623 | 1131.91 | 0 | 0 | 0 |  | Fe_Cr_Ni_W_Al | Fe26Cr12Ni26W17Al18 | 0.05927189 | -9.462708 | 7.030303 | 70.28965
2512 | 28 | 9 | 34 | 13 | 17 | 82.80575 | 0.2942675 | 0.1398229 | 1073.165 | 1 | 0 | 0 |  | Fe_Cr_Ni_W_Al | Fe28Cr9Ni34W13Al17 | 0.05804014 | -9.971964 | 7.39604 | 63.48822
2513 | 28 | 6 | 43 | 11 | 12 | 83.24897 | 0.29731 | 0.1332415 | 1007.785 | 1 | 0 | 0 |  | Fe_Cr_Ni_W_Al | Fe28Cr6Ni43W11Al12 | 0.05288656 | -8.7068 | 7.92 | 56.60537
2514 | 8 | 45 | 3 | 35 | 9 | 119.8921 | 0.2624387 | 0.1136459 | 1144.706 | 0 | 0 | 0 |  | Fe_Cr_Ni_W_Al | Fe8Cr45Ni3W35Al9 | 0.05215151 | -2.4636 | 6.01 | 79.89145
2515 | 10 | 39 | 5 | 31 | 14 | 111.1302 | 0.2666337 | 0.1212542 | 1161.018 | 0 | 0 | 0 |  | Fe_Cr_Ni_W_Al | Fe10Cr39Ni5W31Al14 | 0.05540562 | -4.293031 | 5.979798 | 81.83117
2516 | 12 | 33 | 8 | 27 | 19 | 102.0862 | 0.2717074 | 0.128346 | 1155.062 | 0 | 0 | 0 |  | Fe_Cr_Ni_W_Al | Fe12Cr33Ni8W27Al19 | 0.05823478 | -6.260994 | 5.989899 | 82.29421
2517 | 14 | 28 | 12 | 24 | 22 | 95.57641 | 0.2765039 | 0.13374 | 1148.287 | 0 | 0 | 0 |  | Fe_Cr_Ni_W_Al | Fe14Cr28Ni12W24Al22 | 0.05991016 | -7.8736 | 6.1 | 80.99245
2518 | 16 | 23 | 17 | 20 | 24 | 89.02358 | 0.2816244 | 0.1388097 | 1127.488 | 0 | 0 | 0 |  | Fe_Cr_Ni_W_Al | Fe16Cr23Ni17W20Al24 | 0.06138617 | -9.5556 | 6.28 | 77.82811
2519 | 18 | 18 | 22 | 17 | 25 | 83.99179 | 0.2868209 | 0.1422013 | 1103.625 | 0 | 0 | 0 |  | Fe_Cr_Ni_W_Al | Fe18Cr18Ni22W17Al25 | 0.06232607 | -10.8416 | 6.49 | 74.70281
2520 | 20 | 13 | 30 | 13 | 24 | 79.18186 | 0.2927303 | 0.1452272 | 1073.082 | 0 | 0 | 0 |  | Fe_Cr_Ni_W_Al | Fe20Cr13Ni30W13Al24 | 0.06241121 | -12.022 | 6.88 | 68.58983
2521 | 20 | 9 | 38 | 11 | 22 | 77.11981 | 0.297349 | 0.1465594 | 1063.253 | 0 | 0 | 0 |  | Fe_Cr_Ni_W_Al | Fe20Cr9Ni38W11Al22 | 0.06139449 | -12.378 | 7.26 | 64.35259
2522 | 20 | 6 | 50 | 8 | 16 | 76.93753 | 0.3012469 | 0.1399805 | 991.6868 | 1 | 0 | 0 |  | Fe_Cr_Ni_W_Al | Fe20Cr6Ni50W8Al16 | 0.05624562 | -11.0832 | 7.92 | 55.11303
2523 | 7 | 50 | 3 | 25 | 14 | 109.3439 | 0.2591134 | 0.1191625 | 1078.873 | 0 | 0 | 0 |  | Fe_Cr_Ni_W_Al | Fe7Cr50Ni3W25Al14 | 0.05545594 | -4.129783 | 5.838384 | 77.15453
2524 | 8 | 42 | 6 | 23 | 21 | 99.62343 | 0.2661514 | 0.1291342 | 1107.84 | 0 | 0 | 0 |  | Fe_Cr_Ni_W_Al | Fe8Cr42Ni6W23Al21 | 0.05919761 | -6.42 | 5.77 | 79.58053
2525 | 9 | 36 | 9 | 20 | 26 | 91.58081 | 0.2717402 | 0.1352542 | 1088.422 | 0 | 0 | 0 |  | Fe_Cr_Ni_W_Al | Fe9Cr36Ni9W20Al26 | 0.06145218 | -8.2784 | 5.76 | 79.1304
2526 | 11 | 29 | 13 | 18 | 28 | 86.32643 | 0.2778406 | 0.1382775 | 1066.226 | 0 | 0 | 0 |  | Fe_Cr_Ni_W_Al | Fe11Cr29Ni13W18Al28 | 0.06260036 | -9.773697 | 5.89899 | 78.08702
2527 | 12 | 24 | 18 | 16 | 30 | 81.50257 | 0.2833231 | 0.1420514 | 1050.966 | 0 | 0 | 0 |  | Fe_Cr_Ni_W_Al | Fe12Cr24Ni18W16Al30 | 0.06359022 | -11.2896 | 6.06 | 76.07785
2528 | 14 | 18 | 25 | 13 | 31 | 76.12658 | 0.2901734 | 0.1470105 | 1035.773 | 0 | 0 | 0 |  | Fe_Cr_Ni_W_Al | Fe14Cr18Ni25W13Al31 | 0.06458356 | -12.96069 | 6.346535 | 71.93466
2529 | 15 | 13 | 32 | 10 | 30 | 72.16499 | 0.2961039 | 0.1503446 | 1016.508 | 0 | 0 | 0 |  | Fe_Cr_Ni_W_Al | Fe15Cr13Ni32W10Al30 | 0.06498398 | -14.1868 | 6.68 | 67.11565
2530 | 15 | 8 | 42 | 8 | 26 | 70.85242 | 0.301674 | 0.1515536 | 1016.776 | 0 | 0 | 0 |  | Fe_Cr_Ni_W_Al | Fe15Cr8Ni42W8Al26 | 0.06367972 | -14.4826 | 7.212121 | 62.09765
2531 | 15 | 5 | 55 | 6 | 19 | 72.19526 | 0.3051196 | 0.1457189 | 981.8158 | 1 | 0 | 0 |  | Fe_Cr_Ni_W_Al | Fe15Cr5Ni55W6Al19 | 0.05857506 | -12.7652 | 7.93 | 53.80472
2532 | 7 | 52 | 3 | 17 | 21 | 97.44438 | 0.2582583 | 0.1294216 | 1048.983 | 0 | 0 | 0 |  | Fe_Cr_Ni_W_Al | Fe7Cr52Ni3W17Al21 | 0.05956347 | -6.1616 | 5.63 | 72.40065
2533 | 7 | 43 | 6 | 16 | 28 | 88.76463 | 0.2666343 | 0.1364986 | 1041.118 | 0 | 0 | 0 |  | Fe_Cr_Ni_W_Al | Fe7Cr43Ni6W16Al28 | 0.06253056 | -8.2316 | 5.54 | 74.83993
2534 | 7 | 36 | 9 | 15 | 33 | 82.33639 | 0.2735809 | 0.1370717 | 978.7736 | 0 | 0 | 0 |  | Fe_Cr_Ni_W_Al | Fe7Cr36Ni9W15Al33 | 0.06387298 | -9.7824 | 5.51 | 75.75673
2535 | 8 | 30 | 14 | 13 | 36 | 76.69776 | 0.2802857 | 0.1406082 | 950.7314 | 0 | 0 | 0 |  | Fe_Cr_Ni_W_Al | Fe8Cr30Ni14W13Al36 | 0.06491677 | -11.58788 | 5.643564 | 73.6508
2536 | 9 | 24 | 19 | 11 | 38 | 71.73096 | 0.286993 | 0.1443501 | 928.2143 | 0 | 0 | 0 |  | Fe_Cr_Ni_W_Al | Fe9Cr24Ni19W11Al38 | 0.06581421 | -13.22027 | 5.80198 | 71.25119
2537 | 10 | 18 | 25 | 9 | 38 | 67.83053 | 0.2937051 | 0.1489314 | 923.9369 | 0 | 0 | 0 |  | Fe_Cr_Ni_W_Al | Fe10Cr18Ni25W9Al38 | 0.06655828 | -14.7788 | 6.06 | 68.27901
2538 | 11 | 12 | 33 | 7 | 37 | 64.47107 | 0.3009339 | 0.1541502 | 930.0858 | 0 | 0 | 0 |  | Fe_Cr_Ni_W_Al | Fe11Cr12Ni33W7Al37 | 0.06711243 | -16.2144 | 6.43 | 64.51996
2539 | 12 | 7 | 44 | 5 | 32 | 63.65686 | 0.3067077 | 0.1575673 | 955.7674 | 0 | 0 | 0 |  | Fe_Cr_Ni_W_Al | Fe12Cr7Ni44W5Al32 | 0.06630407 | -16.6724 | 7.04 | 59.0164
2540 | 12 | 4 | 57 | 4 | 23 | 66.96875 | 0.3090533 | 0.151626 | 958.8329 | 1 | 0 | 0 |  | Fe_Cr_Ni_W_Al | Fe12Cr4Ni57W4Al23 | 0.06149601 | -14.6648 | 7.83 | 52.55817
2541 | 5 | 42 | 6 | 10 | 37 | 77.03072 | 0.2694043 | 0.1384104 | 898.5985 | 0 | 0 | 0 |  | Fe_Cr_Ni_W_Al | Fe5Cr42Ni6W10Al37 | 0.06546409 | -9.9972 | 5.23 | 68.43198
2542 | 5 | 35 | 9 | 10 | 41 | 72.37241 | 0.2768977 | 0.1375458 | 845.9447 | 0 | 0 | 0 |  | Fe_Cr_Ni_W_Al | Fe5Cr35Ni9W10Al41 | 0.06573651 | -11.1732 | 5.23 | 69.92982
2543 | 6 | 28 | 13 | 9 | 44 | 67.49043 | 0.2847187 | 0.1389121 | 807.0882 | 0 | 0 | 0 |  | Fe_Cr_Ni_W_Al | Fe6Cr28Ni13W9Al44 | 0.06613309 | -12.6284 | 5.32 | 69.11709
2544 | 7 | 22 | 18 | 8 | 45 | 64.08131 | 0.2915838 | 0.1425337 | 802.6203 | 0 | 0 | 0 |  | Fe_Cr_Ni_W_Al | Fe7Cr22Ni18W8Al45 | 0.06661918 | -14.1356 | 5.51 | 67.76393
2545 | 8 | 16 | 25 | 6 | 45 | 60.21136 | 0.299238 | 0.1488531 | 808.4812 | 0 | 0 | 0 |  | Fe_Cr_Ni_W_Al | Fe8Cr16Ni25W6Al45 | 0.06756924 | -16.0528 | 5.81 | 64.06403
2546 | 9 | 11 | 32 | 5 | 43 | 58.69339 | 0.3050168 | 0.154331 | 838.904 | 0 | 0 | 0 |  | Fe_Cr_Ni_W_Al | Fe9Cr11Ni32W5Al43 | 0.06811653 | -17.3012 | 6.17 | 61.98014
2547 | 11 | 6 | 43 | 3 | 38 | 57.93078 | 0.3109618 | 0.1605652 | 885.0526 | 0 | 0 | 0 |  | Fe_Cr_Ni_W_Al | Fe11Cr6Ni43W3Al38 | 0.06820193 | -18.13195 | 6.792079 | 56.53695
2548 | 3 | 32 | 9 | 6 | 50 | 62.46926 | 0.2829407 | 0.1349411 | 695.4024 | 0 | 0 | 0 |  | Fe_Cr_Ni_W_Al | Fe3Cr32Ni9W6Al50 | 0.06625234 | -12.1144 | 4.92 | 62.94593
2549 | 4 | 25 | 13 | 6 | 52 | 59.23251 | 0.2909921 | 0.1357093 | 673.5108 | 0 | 0 | 0 |  | Fe_Cr_Ni_W_Al | Fe4Cr25Ni13W6Al52 | 0.06600027 | -13.3388 | 5.04 | 63.80829
2550 | 5 | 19 | 18 | 5 | 53 | 55.88344 | 0.2985428 | 0.1397222 | 668.5622 | 0 | 0 | 0 |  | Fe_Cr_Ni_W_Al | Fe5Cr19Ni18W5Al53 | 0.06644019 | -14.9388 | 5.23 | 62.11243
2551 | 6 | 13 | 23 | 4 | 53 | 52.85492 | 0.3060856 | 0.1441113 | 666.9735 | 0 | 0 | 0 |  | Fe_Cr_Ni_W_Al | Fe6Cr13Ni23W4Al53 | 0.06698176 | -16.44771 | 5.444444 | 60.43816
2552 | 8 | 8 | 30 | 4 | 50 | 53.03436 | 0.3109646 | 0.1508674 | 728.1411 | 0 | 0 | 0 |  | Fe_Cr_Ni_W_Al | Fe8Cr8Ni30W4Al50 | 0.06798557 | -17.7408 | 5.86 | 60.85524
2553 | 3 | 12 | 33 | 47 | 5 | 122.8452 | 0.2827672 | 0.1393178 | 1685.45 | 0 | 0 | 0 |  | Fe_Cr_Ni_W_Al | Fe3Cr12Ni33W47Al5 | 0.04942035 | -4.784 | 7.23 | 75.52854
2554 | 5 | 11 | 39 | 40 | 5 | 116.7421 | 0.2849941 | 0.1447981 | 1681.745 | 0 | 0 | 0 |  | Fe_Cr_Ni_W_Al | Fe5Cr11Ni39W40Al5 | 0.0500018 | -5.2812 | 7.51 | 73.51864
2555 | 7 | 10 | 44 | 34 | 4 | 112.3418 | 0.2869492 | 0.1465959 | 1637.695 | 0 | 0 | 0 |  | Fe_Cr_Ni_W_Al | Fe7Cr10Ni44W34Al4 | 0.04899437 | -5.210081 | 7.79798 | 69.75629
2556 | 11 | 9 | 49 | 27 | 4 | 105.4067 | 0.2896765 | 0.1439066 | 1482.336 | 0 | 0 | 0 |  | Fe_Cr_Ni_W_Al | Fe11Cr9Ni49W27Al4 | 0.04765033 | -5.3448 | 8.06 | 65.24108
2557 | 14 | 7 | 53 | 22 | 3 | 101.056 | 0.2924601 | 0.138142 | 1332.054 | 0 | 0 | 0 |  | Fe_Cr_Ni_W_Al | Fe14Cr7Ni53W22Al3 | 0.04481318 | -4.826038 | 8.333333 | 60.00759
2558 | 3 | 19 | 21 | 51 | 6 | 127.2755 | 0.2776599 | 0.1252452 | 1491.436 | 0 | 0 | 0 |  | Fe_Cr_Ni_W_Al | Fe3Cr19Ni21W51Al6 | 0.04896893 | -3.9768 | 6.72 | 78.83805
2559 | 5 | 17 | 27 | 44 | 7 | 120.3142 | 0.2801771 | 0.1344476 | 1551.043 | 0 | 0 | 0 |  | Fe_Cr_Ni_W_Al | Fe5Cr17Ni27W44Al7 | 0.05077679 | -5.0932 | 6.97 | 78.41097
2560 | 7 | 16 | 32 | 38 | 8 | 113.9233 | 0.282309 | 0.1396117 | 1539.661 | 0 | 0 | 0 |  | Fe_Cr_Ni_W_Al | Fe7Cr16Ni32W38Al8 | 0.05194745 | -6.007254 | 7.168317 | 77.00851
2561 | 10 | 14 | 36 | 32 | 8 | 108.4418 | 0.2847646 | 0.1434093 | 1513.804 | 0 | 0 | 0 |  | Fe_Cr_Ni_W_Al | Fe10Cr14Ni36W32Al8 | 0.0521466 | -6.4976 | 7.4 | 73.96087
2562 | 14 | 11 | 40 | 26 | 9 | 101.3493 | 0.2884625 | 0.1443393 | 1419.676 | 0 | 0 | 0 |  | Fe_Cr_Ni_W_Al | Fe14Cr11Ni40W26Al9 | 0.05263143 | -7.1808 | 7.61 | 70.64796
2563 | 18 | 9 | 44 | 21 | 8 | 96.8201 | 0.2912572 | 0.1410249 | 1303.358 | 1 | 0 | 0 |  | Fe_Cr_Ni_W_Al | Fe18Cr9Ni44W21Al8 | 0.05085409 | -6.994 | 7.88 | 65.05179
2564 | 23 | 7 | 46 | 16 | 7 | 92.27853 | 0.2940195 | 0.1334963 | 1137.311 | 1 | 0 | 0 |  | Fe_Cr_Ni_W_Al | Fe23Cr7Ni46W16Al7 | 0.04830937 | -6.609938 | 8.111111 | 58.72994
2565 | 3 | 29 | 12 | 52 | 4 | 132.5664 | 0.2714445 | 0.1145944 | 1352.737 | 0 | 0 | 0 |  | Fe_Cr_Ni_W_Al | Fe3Cr29Ni12W52Al4 | 0.0477073 | -2.2892 | 6.42 | 77.79309
2566 | 4 | 27 | 16 | 46 | 8 | 123.6962 | 0.2738406 | 0.1205538 | 1348.052 | 0 | 0 | 0 |  | Fe_Cr_Ni_W_Al | Fe4Cr27Ni16W46Al8 | 0.05066894 | -4.034899 | 6.475248 | 81.35777
2567 | 6 | 24 | 21 | 39 | 10 | 115.9359 | 0.2766813 | 0.1297427 | 1394.406 | 0 | 0 | 0 |  | Fe_Cr_Ni_W_Al | Fe6Cr24Ni21W39Al10 | 0.05274012 | -5.562 | 6.66 | 80.97277
2568 | 9 | 21 | 25 | 34 | 12 | 109.0314 | 0.279822 | 0.1349204 | 1381.195 | 0 | 0 | 0 |  | Fe_Cr_Ni_W_Al | Fe9Cr21Ni25W34Al12 | 0.05441092 | -6.773454 | 6.811881 | 79.82228
2569 | 13 | 17 | 28 | 29 | 13 | 103.0012 | 0.2833494 | 0.1397266 | 1367.583 | 0 | 0 | 0 |  | Fe_Cr_Ni_W_Al | Fe13Cr17Ni28W29Al13 | 0.05552647 | -7.622 | 6.99 | 77.51522
2570 | 17 | 14 | 31 | 24 | 14 | 96.85529 | 0.2867607 | 0.1420354 | 1309.721 | 1 | 0 | 0 |  | Fe_Cr_Ni_W_Al | Fe17Cr14Ni31W24Al14 | 0.05637362 | -8.4096 | 7.16 | 74.13407
2571 | 23 | 11 | 34 | 19 | 13 | 92.06012 | 0.290056 | 0.1405082 | 1218.522 | 1 | 0 | 0 |  | Fe_Cr_Ni_W_Al | Fe23Cr11Ni34W19Al13 | 0.05546304 | -8.4404 | 7.43 | 68.11356
2572 | 29 | 8 | 36 | 15 | 12 | 88.0723 | 0.2932515 | 0.1361124 | 1107.745 | 1 | 0 | 0 |  | Fe_Cr_Ni_W_Al | Fe29Cr8Ni36W15Al12 | 0.05398527 | -8.1952 | 7.66 | 62.35038
2573 | 36 | 6 | 37 | 12 | 9 | 86.80814 | 0.2948841 | 0.126564 | 976.786 | 1 | 0 | 0 |  | Fe_Cr_Ni_W_Al | Fe36Cr6Ni37W12Al9 | 0.0495892 | -6.936 | 7.93 | 55.31154
2574 | 3 | 38 | 10 | 43 | 6 | 126.5464 | 0.2670524 | 0.1148426 | 1262.547 | 0 | 0 | 0 |  | Fe_Cr_Ni_W_Al | Fe3Cr38Ni10W43Al6 | 0.04979603 | -2.7216 | 6.28 | 79.54283
2575 | 4 | 34 | 13 | 38 | 10 | 118.4385 | 0.2700398 | 0.1220507 | 1282.826 | 0 | 0 | 0 |  | Fe_Cr_Ni_W_Al | Fe4Cr34Ni13W38Al10 | 0.05255268 | -4.482808 | 6.30303 | 81.78653
2576 | 7 | 29 | 16 | 33 | 14 | 109.6216 | 0.2741598 | 0.1291586 | 1282.848 | 0 | 0 | 0 |  | Fe_Cr_Ni_W_Al | Fe7Cr29Ni16W33Al14 | 0.05526364 | -6.240996 | 6.363636 | 82.46479
2577 | 10 | 25 | 19 | 29 | 17 | 102.4912 | 0.278002 | 0.1340112 | 1261.275 | 0 | 0 | 0 |  | Fe_Cr_Ni_W_Al | Fe10Cr25Ni19W29Al17 | 0.05724112 | -7.638 | 6.45 | 81.5669
2578 | 15 | 20 | 21 | 25 | 19 | 96.06543 | 0.2823376 | 0.1378955 | 1230.335 | 0 | 0 | 0 |  | Fe_Cr_Ni_W_Al | Fe15Cr20Ni21W25Al19 | 0.05885082 | -8.6432 | 6.57 | 79.51492
2579 | 20 | 16 | 24 | 21 | 19 | 91.2643 | 0.2861228 | 0.1401584 | 1194.396 | 0 | 0 | 0 |  | Fe_Cr_Ni_W_Al | Fe20Cr16Ni24W21Al19 | 0.05943166 | -9.2776 | 6.79 | 75.38279
2580 | 26 | 12 | 26 | 17 | 18 | 87.15705 | 0.2897842 | 0.1401569 | 1137.54 | 0 | 0 | 0 |  | Fe_Cr_Ni_W_Al | Fe26Cr12Ni26W17Al18 | 0.05927189 | -9.462708 | 7.030303 | 70.28965
2581 | 34 | 9 | 28 | 13 | 17 | 83.08824 | 0.2931295 | 0.1365385 | 1038.61 | 0 | 0 | 0 |  | Fe_Cr_Ni_W_Al | Fe34Cr9Ni28W13Al17 | 0.0582009 | -9.313205 | 7.277228 | 63.48239
2582 | 43 | 6 | 28 | 11 | 12 | 83.97126 | 0.2944095 | 0.1276452 | 950.6481 | 1 | 0 | 0 |  | Fe_Cr_Ni_W_Al | Fe43Cr6Ni28W11Al12 | 0.05323283 | -7.5008 | 7.62 | 56.66019
2583 | 3 | 45 | 8 | 35 | 9 | 119.7597 | 0.2631577 | 0.1155588 | 1173.559 | 0 | 0 | 0 |  | Fe_Cr_Ni_W_Al | Fe3Cr45Ni8W35Al9 | 0.05196515 | -3.4116 | 6.11 | 79.6935
2584 | 5 | 39 | 10 | 31 | 14 | 110.9732 | 0.2673992 | 0.123793 | 1196.839 | 0 | 0 | 0 |  | Fe_Cr_Ni_W_Al | Fe5Cr39Ni10W31Al14 | 0.05521567 | -5.274564 | 6.080808 | 81.69303
2585 | 8 | 33 | 12 | 27 | 19 | 101.9417 | 0.2723572 | 0.1310396 | 1190.192 | 0 | 0 | 0 |  | Fe_Cr_Ni_W_Al | Fe8Cr33Ni12W27Al19 | 0.05808187 | -7.057647 | 6.070707 | 82.23126
2586 | 12 | 28 | 14 | 24 | 22 | 95.49815 | 0.2768411 | 0.1350498 | 1164.393 | 0 | 0 | 0 |  | Fe_Cr_Ni_W_Al | Fe12Cr28Ni14W24Al22 | 0.05983557 | -8.2592 | 6.14 | 80.9766
2587 | 17 | 23 | 16 | 20 | 24 | 89.0663 | 0.2814462 | 0.1381123 | 1119.483 | 0 | 0 | 0 |  | Fe_Cr_Ni_W_Al | Fe17Cr23Ni16W20Al24 | 0.06142205 | -9.3708 | 6.26 | 77.82784
2588 | 22 | 18 | 18 | 17 | 25 | 84.17366 | 0.2860769 | 0.1395227 | 1074.612 | 0 | 0 | 0 |  | Fe_Cr_Ni_W_Al | Fe22Cr18Ni18W17Al25 | 0.06246415 | -10.1472 | 6.41 | 74.67871
2589 | 30 | 13 | 20 | 13 | 24 | 79.66741 | 0.2907729 | 0.1392453 | 1012.528 | 0 | 0 | 0 |  | Fe_Cr_Ni_W_Al | Fe30Cr13Ni20W13Al24 | 0.06272592 | -10.498 | 6.68 | 68.47076
2590 | 38 | 9 | 20 | 11 | 22 | 78.02035 | 0.2937484 | 0.1368476 | 968.2923 | 0 | 0 | 0 |  | Fe_Cr_Ni_W_Al | Fe38Cr9Ni20W11Al22 | 0.06191771 | -10.0092 | 6.9 | 64.12057
2591 | 50 | 6 | 20 | 8 | 16 | 78.4801 | 0.2951157 | 0.1275398 | 874.8126 | 0 | 0 | 0 |  | Fe_Cr_Ni_W_Al | Fe50Cr6Ni20W8Al16 | 0.05696078 | -8.2512 | 7.32 | 54.78874
2592 | 3 | 50 | 7 | 25 | 14 | 109.2079 | 0.2597653 | 0.1211587 | 1105.629 | 0 | 0 | 0 |  | Fe_Cr_Ni_W_Al | Fe3Cr50Ni7W25Al14 | 0.05531735 | -4.993368 | 5.919192 | 77.08896
2593 | 6 | 42 | 8 | 23 | 21 | 99.54726 | 0.2664901 | 0.130273 | 1122.04 | 0 | 0 | 0 |  | Fe_Cr_Ni_W_Al | Fe6Cr42Ni8W23Al21 | 0.05912427 | -6.8616 | 5.81 | 79.57057
2594 | 9 | 36 | 9 | 20 | 26 | 91.58081 | 0.2717402 | 0.1352542 | 1088.422 | 0 | 0 | 0 |  | Fe_Cr_Ni_W_Al | Fe9Cr36Ni9W20Al26 | 0.06145218 | -8.2784 | 5.76 | 79.1304
2595 | 13 | 29 | 11 | 18 | 28 | 86.41585 | 0.2774678 | 0.1374885 | 1057.632 | 0 | 0 | 0 |  | Fe_Cr_Ni_W_Al | Fe13Cr29Ni11W18Al28 | 0.06267666 | -9.33619 | 5.858586 | 78.06671
2596 | 18 | 24 | 12 | 16 | 30 | 81.78199 | 0.2821755 | 0.1373552 | 1002.285 | 0 | 0 | 0 |  | Fe_Cr_Ni_W_Al | Fe18Cr24Ni12W16Al30 | 0.06381415 | -10.0368 | 5.94 | 75.98552
2597 | 25 | 18 | 14 | 13 | 31 | 76.66466 | 0.2879904 | 0.1379882 | 948.1094 | 0 | 0 | 0 |  | Fe_Cr_Ni_W_Al | Fe25Cr18Ni14W13Al31 | 0.06497185 | -10.8558 | 6.128713 | 71.69682
2598 | 32 | 13 | 15 | 10 | 30 | 73.04491 | 0.2925582 | 0.1386142 | 909.2188 | 0 | 0 | 0 |  | Fe_Cr_Ni_W_Al | Fe32Cr13Ni15W10Al30 | 0.06555202 | -11.2084 | 6.34 | 66.65433
2599 | 42 | 8 | 15 | 8 | 26 | 72.29895 | 0.2958958 | 0.1364553 | 882.7268 | 0 | 0 | 0 |  | Fe_Cr_Ni_W_Al | Fe42Cr8Ni15W8Al26 | 0.06449732 | -10.5377 | 6.666667 | 61.37745
2600 | 55 | 5 | 15 | 6 | 19 | 74.34335 | 0.2966084 | 0.1279662 | 825.5935 | 0 | 0 | 0 |  | Fe_Cr_Ni_W_Al | Fe55Cr5Ni15W6Al19 | 0.05955611 | -8.6532 | 7.13 | 52.9459
2601 | 3 | 52 | 7 | 17 | 21 | 97.28013 | 0.2589846 | 0.1318449 | 1077.631 | 0 | 0 | 0 |  | Fe_Cr_Ni_W_Al | Fe3Cr52Ni7W17Al21 | 0.05942952 | -7.112 | 5.71 | 72.43181
2602 | 6 | 43 | 7 | 16 | 28 | 88.72027 | 0.2668231 | 0.1372925 | 1049.826 | 0 | 0 | 0 |  | Fe_Cr_Ni_W_Al | Fe6Cr43Ni7W16Al28 | 0.06249372 | -8.4772 | 5.56 | 74.85673
2603 | 9 | 36 | 7 | 15 | 33 | 82.42981 | 0.2731908 | 0.1354043 | 961.8108 | 0 | 0 | 0 |  | Fe_Cr_Ni_W_Al | Fe9Cr36Ni7W15Al33 | 0.06395137 | -9.2832 | 5.47 | 75.70967
2604 | 14 | 30 | 8 | 13 | 36 | 76.98981 | 0.2790786 | 0.1346762 | 894.2189 | 0 | 0 | 0 |  | Fe_Cr_Ni_W_Al | Fe14Cr30Ni8W13Al36 | 0.06515064 | -10.14097 | 5.524752 | 73.47018
2605 | 19 | 24 | 9 | 11 | 38 | 72.23902 | 0.2849037 | 0.1350889 | 845.4543 | 0 | 0 | 0 |  | Fe_Cr_Ni_W_Al | Fe19Cr24Ni9W11Al38 | 0.0662025 | -10.88717 | 5.60396 | 70.88745
2606 | 25 | 18 | 10 | 9 | 38 | 68.6277 | 0.2904383 | 0.1368003 | 821.2619 | 0 | 0 | 0 |  | Fe_Cr_Ni_W_Al | Fe25Cr18Ni10W9Al38 | 0.0671294 | -11.4608 | 5.76 | 67.65732
2607 | 33 | 12 | 11 | 7 | 37 | 65.67941 | 0.2960023 | 0.1374738 | 795.7327 | 0 | 0 | 0 |  | Fe_Cr_Ni_W_Al | Fe33Cr12Ni11W7Al37 | 0.06790497 | -11.8144 | 5.99 | 63.52412
2608 | 44 | 7 | 12 | 5 | 32 | 65.45588 | 0.2994401 | 0.1367979 | 791.4418 | 0 | 0 | 0 |  | Fe_Cr_Ni_W_Al | Fe44Cr7Ni12W5Al32 | 0.06731842 | -11.4372 | 6.4 | 57.59048
2609 | 57 | 4 | 12 | 4 | 23 | 69.49129 | 0.2990282 | 0.1299198 | 782.257 | 0 | 0 | 0 |  | Fe_Cr_Ni_W_Al | Fe57Cr4Ni12W4Al23 | 0.06265753 | -9.4628 | 6.93 | 50.99639
2610 | 6 | 42 | 5 | 10 | 37 | 77.08102 | 0.2691924 | 0.1374952 | 890.1088 | 0 | 0 | 0 |  | Fe_Cr_Ni_W_Al | Fe6Cr42Ni5W10Al37 | 0.0655031 | -9.7216 | 5.21 | 68.38896
2611 | 9 | 35 | 5 | 10 | 41 | 72.57831 | 0.276035 | 0.1337837 | 813.1567 | 0 | 0 | 0 |  | Fe_Cr_Ni_W_Al | Fe9Cr35Ni5W10Al41 | 0.06590246 | -10.0676 | 5.15 | 69.74459
2612 | 13 | 28 | 6 | 9 | 44 | 67.86194 | 0.2831638 | 0.13232 | 753.4264 | 0 | 0 | 0 |  | Fe_Cr_Ni_W_Al | Fe13Cr28Ni6W9Al44 | 0.06643192 | -10.7272 | 5.18 | 68.7555
2613 | 18 | 22 | 7 | 8 | 45 | 64.67865 | 0.2890865 | 0.1324865 | 724.5051 | 0 | 0 | 0 |  | Fe_Cr_Ni_W_Al | Fe18Cr22Ni7W8Al45 | 0.06708648 | -11.2712 | 5.29 | 67.15981
2614 | 25 | 16 | 8 | 6 | 45 | 61.165 | 0.295244 | 0.1341028 | 700.2115 | 0 | 0 | 0 |  | Fe_Cr_Ni_W_Al | Fe25Cr16Ni8W6Al45 | 0.06826474 | -11.9116 | 5.47 | 63.02468
2615 | 32 | 11 | 9 | 5 | 43 | 60.00413 | 0.2995595 | 0.1357617 | 705.145 | 0 | 0 | 0 |  | Fe_Cr_Ni_W_Al | Fe32Cr11Ni9W5Al43 | 0.06900696 | -12.2044 | 5.71 | 60.57372
2616 | 43 | 6 | 11 | 3 | 38 | 59.78004 | 0.303348 | 0.1371359 | 717.9588 | 0 | 0 | 0 |  | Fe_Cr_Ni_W_Al | Fe43Cr6Ni11W3Al38 | 0.06927778 | -12.32232 | 6.158416 | 54.59089
2617 | 9 | 32 | 3 | 6 | 50 | 62.80174 | 0.2815102 | 0.1284704 | 648.2856 | 0 | 0 | 0 |  | Fe_Cr_Ni_W_Al | Fe9Cr32Ni3W6Al50 | 0.06652473 | -10.2904 | 4.8 | 62.504
2618 | 13 | 25 | 4 | 6 | 52 | 59.73684 | 0.2888219 | 0.1263963 | 608.9869 | 0 | 0 | 0 |  | Fe_Cr_Ni_W_Al | Fe13Cr25Ni4W6Al52 | 0.06642045 | -10.6748 | 4.86 | 63.14003
2619 | 18 | 19 | 5 | 5 | 53 | 56.6263 | 0.295333 | 0.1268865 | 584.2882 | 0 | 0 | 0 |  | Fe_Cr_Ni_W_Al | Fe18Cr19Ni5W5Al53 | 0.06704423 | -11.2364 | 4.97 | 61.08741
2620 | 23 | 13 | 6 | 4 | 53 | 53.85376 | 0.3017545 | 0.1292559 | 574.885 | 0 | 0 | 0 |  | Fe_Cr_Ni_W_Al | Fe23Cr13Ni6W4Al53 | 0.06777001 | -11.77839 | 5.10101 | 59.01457
2621 | 30 | 8 | 8 | 4 | 50 | 54.31816 | 0.3054871 | 0.1321337 | 609.1566 | 0 | 0 | 0 |  | Fe_Cr_Ni_W_Al | Fe30Cr8Ni8W4Al50 | 0.06892905 | -12.3728 | 5.42 | 59.19493
2622 | 33 | 12 | 5 | 47 | 3 | 125.1091 | 0.2788326 | 0.1260307 | 1478.735 | 0 | 0 | 0 |  | Fe_Cr_Ni_W_Al | Fe33Cr12Ni5W47Al3 | 0.04950752 | -1.3392 | 6.77 | 74.93518
2623 | 39 | 11 | 5 | 40 | 5 | 117.6203 | 0.2803444 | 0.1290166 | 1424.192 | 0 | 0 | 0 |  | Fe_Cr_Ni_W_Al | Fe39Cr11Ni5W40Al5 | 0.05124348 | -2.0036 | 6.83 | 75.67899
2624 | 44 | 10 | 4 | 34 | 7 | 111.0611 | 0.2817311 | 0.1302118 | 1350.18 | 0 | 0 | 0 |  | Fe_Cr_Ni_W_Al | Fe44Cr10Ni4W34Al7 | 0.05278426 | -2.579329 | 6.838384 | 75.52002
2625 | 49 | 9 | 4 | 27 | 11 | 101.3927 | 0.2842322 | 0.1311493 | 1229.282 | 0 | 0 | 0 |  | Fe_Cr_Ni_W_Al | Fe49Cr9Ni4W27Al11 | 0.05547087 | -3.8588 | 6.81 | 74.49912
2626 | 53 | 7 | 3 | 22 | 14 | 94.28206 | 0.286873 | 0.1311811 | 1133.531 | 0 | 0 | 0 |  | Fe_Cr_Ni_W_Al | Fe53Cr7Ni3W22Al14 | 0.05764058 | -4.718702 | 6.767677 | 72.88305
2627 | 21 | 19 | 6 | 51 | 3 | 130.0598 | 0.2753235 | 0.1197113 | 1424.992 | 0 | 0 | 0 |  | Fe_Cr_Ni_W_Al | Fe21Cr19Ni6W51Al3 | 0.04846494 | -1.3452 | 6.57 | 75.89125
2628 | 27 | 17 | 7 | 44 | 5 | 122.4249 | 0.2771852 | 0.125108 | 1417.684 | 0 | 0 | 0 |  | Fe_Cr_Ni_W_Al | Fe27Cr17Ni7W44Al5 | 0.05057001 | -2.1564 | 6.67 | 77.23335
2629 | 32 | 16 | 8 | 38 | 7 | 115.3809 | 0.2787771 | 0.128237 | 1372.426 | 0 | 0 | 0 |  | Fe_Cr_Ni_W_Al | Fe32Cr16Ni8W38Al7 | 0.05221727 | -2.969121 | 6.742574 | 77.15122
2630 | 36 | 14 | 8 | 32 | 10 | 107.7362 | 0.2810025 | 0.1305432 | 1303.46 | 0 | 0 | 0 |  | Fe_Cr_Ni_W_Al | Fe36Cr14Ni8W32Al10 | 0.05445116 | -3.9776 | 6.74 | 77.24351
2631 | 40 | 11 | 9 | 26 | 14 | 98.61158 | 0.2846661 | 0.1331197 | 1216.64 | 0 | 0 | 0 |  | Fe_Cr_Ni_W_Al | Fe40Cr11Ni9W26Al14 | 0.05719543 | -5.3876 | 6.74 | 76.30333
2632 | 44 | 9 | 8 | 21 | 18 | 90.68703 | 0.2877007 | 0.1338457 | 1116.935 | 0 | 0 | 0 |  | Fe_Cr_Ni_W_Al | Fe44Cr9Ni8W21Al18 | 0.05979113 | -6.47 | 6.66 | 74.63388
2633 | 46 | 7 | 7 | 16 | 23 | 82.07921 | 0.2914631 | 0.1343002 | 1004.515 | 0 | 0 | 0 |  | Fe_Cr_Ni_W_Al | Fe46Cr7Ni7W16Al23 | 0.06281487 | -7.77839 | 6.515152 | 72.34643
2634 | 12 | 29 | 4 | 52 | 3 | 133.548 | 0.2703212 | 0.11156 | 1309.278 | 0 | 0 | 0 |  | Fe_Cr_Ni_W_Al | Fe12Cr29Ni4W52Al3 | 0.04766594 | -0.8856 | 6.31 | 77.04888
2635 | 16 | 27 | 8 | 46 | 4 | 127.1528 | 0.2721718 | 0.1191447 | 1361.595 | 0 | 0 | 0 |  | Fe_Cr_Ni_W_Al | Fe16Cr27Ni8W46Al4 | 0.04917525 | -1.928438 | 6.514851 | 76.99952
2636 | 21 | 24 | 10 | 39 | 6 | 119.4791 | 0.2744405 | 0.1247507 | 1356.466 | 0 | 0 | 0 |  | Fe_Cr_Ni_W_Al | Fe21Cr24Ni10W39Al6 | 0.05102261 | -2.9808 | 6.64 | 77.11165
2637 | 25 | 21 | 12 | 34 | 9 | 111.7842 | 0.2773416 | 0.1283853 | 1315.401 | 0 | 0 | 0 |  | Fe_Cr_Ni_W_Al | Fe25Cr21Ni12W34Al9 | 0.05321372 | -4.216057 | 6.70297 | 77.36003
2638 | 28 | 17 | 13 | 29 | 13 | 103.5194 | 0.2810124 | 0.1314175 | 1253.712 | 0 | 0 | 0 |  | Fe_Cr_Ni_W_Al | Fe28Cr17Ni13W29Al13 | 0.05604229 | -5.63 | 6.69 | 77.97307
2639 | 31 | 14 | 14 | 24 | 17 | 95.25743 | 0.284664 | 0.1336429 | 1173.712 | 0 | 0 | 0 |  | Fe_Cr_Ni_W_Al | Fe31Cr14Ni14W24Al17 | 0.05863742 | -7.03 | 6.67 | 76.96529
2640 | 34 | 11 | 13 | 19 | 23 | 85.65715 | 0.2890237 | 0.1348004 | 1058.768 | 0 | 0 | 0 |  | Fe_Cr_Ni_W_Al | Fe34Cr11Ni13W19Al23 | 0.06200133 | -8.55 | 6.51 | 75.85148
2641 | 36 | 8 | 12 | 15 | 29 | 77.12734 | 0.2938006 | 0.1355396 | 952.9026 | 0 | 0 | 0 |  | Fe_Cr_Ni_W_Al | Fe36Cr8Ni12W15Al29 | 0.0647387 | -9.8296 | 6.33 | 74.08171
2642 | 37 | 6 | 9 | 12 | 36 | 69.45606 | 0.2980484 | 0.1340005 | 835.528 | 0 | 0 | 0 |  | Fe_Cr_Ni_W_Al | Fe37Cr6Ni9W12Al36 | 0.0668342 | -10.5288 | 6.02 | 72.57915
2643 | 10 | 38 | 6 | 43 | 3 | 129.1693 | 0.2660731 | 0.1143407 | 1280.627 | 0 | 0 | 0 |  | Fe_Cr_Ni_W_Al | Fe10Cr38Ni6W43Al3 | 0.0481657 | -1.344 | 6.35 | 76.16828
2644 | 13 | 34 | 10 | 38 | 4 | 123.5292 | 0.2686213 | 0.1206508 | 1318.393 | 0 | 0 | 0 |  | Fe_Cr_Ni_W_Al | Fe13Cr34Ni10W38Al4 | 0.04907289 | -2.467503 | 6.545455 | 75.27946
2645 | 16 | 29 | 14 | 33 | 7 | 115.3436 | 0.2725553 | 0.1259405 | 1305.643 | 0 | 0 | 0 |  | Fe_Cr_Ni_W_Al | Fe16Cr29Ni14W33Al7 | 0.05141805 | -4.106928 | 6.676768 | 75.62339
2646 | 19 | 25 | 17 | 29 | 10 | 108.0051 | 0.2762566 | 0.1301517 | 1277.974 | 0 | 0 | 0 |  | Fe_Cr_Ni_W_Al | Fe19Cr25Ni17W29Al10 | 0.05359899 | -5.504 | 6.76 | 75.40186
2647 | 21 | 20 | 19 | 25 | 15 | 99.14439 | 0.2810924 | 0.1343314 | 1224.716 | 0 | 0 | 0 |  | Fe_Cr_Ni_W_Al | Fe21Cr20Ni19W25Al15 | 0.05702735 | -7.3152 | 6.73 | 76.36596
2648 | 24 | 16 | 19 | 21 | 20 | 90.74326 | 0.2855066 | 0.1364664 | 1141.342 | 0 | 0 | 0 |  | Fe_Cr_Ni_W_Al | Fe24Cr16Ni19W21Al20 | 0.06006234 | -8.786 | 6.64 | 76.15373
2649 | 26 | 12 | 18 | 17 | 26 | 81.81023 | 0.2905714 | 0.1377637 | 1036.662 | 0 | 0 | 0 |  | Fe_Cr_Ni_W_Al | Fe26Cr12Ni18W17Al26 | 0.06314295 | -10.28875 | 6.464646 | 75.6077
2650 | 28 | 9 | 17 | 13 | 34 | 72.13037 | 0.2962966 | 0.1382427 | 909.2628 | 0 | 0 | 0 |  | Fe_Cr_Ni_W_Al | Fe28Cr9Ni17W13Al34 | 0.06588515 | -11.74512 | 6.217822 | 73.2008
2651 | 28 | 6 | 12 | 11 | 43 | 64.11137 | 0.3016055 | 0.1332704 | 759.1703 | 0 | 0 | 0 |  | Fe_Cr_Ni_W_Al | Fe28Cr6Ni12W11Al43 | 0.06691742 | -11.9184 | 5.75 | 73.32901
2652 | 8 | 45 | 9 | 35 | 3 | 124.7827 | 0.2623795 | 0.1151301 | 1220.823 | 0 | 0 | 0 |  | Fe_Cr_Ni_W_Al | Fe8Cr45Ni9W35Al3 | 0.0474745 | -2.0508 | 6.43 | 73.25315
2653 | 10 | 39 | 14 | 31 | 5 | 118.256 | 0.2664448 | 0.1215182 | 1249.957 | 0 | 0 | 0 |  | Fe_Cr_Ni_W_Al | Fe10Cr39Ni14W31Al5 | 0.04910779 | -3.646567 | 6.616162 | 72.80195
2654 | 12 | 33 | 19 | 27 | 8 | 110.4075 | 0.2713167 | 0.1272134 | 1246.197 | 0 | 0 | 0 |  | Fe_Cr_Ni_W_Al | Fe12Cr33Ni19W27Al8 | 0.05153374 | -5.452913 | 6.767677 | 72.53283
2655 | 14 | 28 | 22 | 24 | 12 | 102.7705 | 0.276004 | 0.1325767 | 1230.412 | 0 | 0 | 0 |  | Fe_Cr_Ni_W_Al | Fe14Cr28Ni22W24Al12 | 0.05460179 | -7.1296 | 6.8 | 73.09283
2656 | 16 | 23 | 24 | 20 | 17 | 93.8405 | 0.2811484 | 0.1371782 | 1176.04 | 0 | 0 | 0 |  | Fe_Cr_Ni_W_Al | Fe16Cr23Ni24W20Al17 | 0.05806031 | -9.0152 | 6.77 | 72.95359
2657 | 18 | 18 | 25 | 17 | 22 | 85.97525 | 0.2865584 | 0.1404689 | 1113.481 | 0 | 0 | 0 |  | Fe_Cr_Ni_W_Al | Fe18Cr18Ni25W17Al22 | 0.06105598 | -10.6028 | 6.7 | 72.83081
2658 | 20 | 13 | 24 | 13 | 30 | 75.40388 | 0.2934145 | 0.1426452 | 991.7848 | 0 | 0 | 0 |  | Fe_Cr_Ni_W_Al | Fe20Cr13Ni24W13Al30 | 0.06469469 | -12.5164 | 6.46 | 71.8094
2659 | 20 | 9 | 22 | 11 | 38 | 67.415 | 0.2995338 | 0.1420581 | 877.2769 | 0 | 0 | 0 |  | Fe_Cr_Ni_W_Al | Fe20Cr9Ni22W11Al38 | 0.06657127 | -13.6324 | 6.14 | 71.9925
2660 | 20 | 6 | 16 | 8 | 50 | 57.07802 | 0.306824 | 0.1342433 | 671.2352 | 0 | 0 | 0 |  | Fe_Cr_Ni_W_Al | Fe20Cr6Ni16W8Al50 | 0.06676988 | -13.6672 | 5.54 | 69.26009
2661 | 7 | 50 | 14 | 25 | 3 | 118.177 | 0.2590903 | 0.1141358 | 1108.367 | 0 | 0 | 0 |  | Fe_Cr_Ni_W_Al | Fe7Cr50Ni14W25Al3 | 0.04514444 | -3.285787 | 6.616162 | 66.69706
2662 | 8 | 42 | 21 | 23 | 6 | 110.9273 | 0.2658292 | 0.1225169 | 1160.554 | 0 | 0 | 0 |  | Fe_Cr_Ni_W_Al | Fe8Cr42Ni21W23Al6 | 0.04832331 | -5.37 | 6.82 | 67.10342
2663 | 9 | 36 | 26 | 20 | 9 | 103.8168 | 0.2710876 | 0.12851 | 1164.819 | 0 | 0 | 0 |  | Fe_Cr_Ni_W_Al | Fe9Cr36Ni26W20Al9 | 0.05104275 | -7.1292 | 6.95 | 66.5846
2664 | 11 | 29 | 28 | 18 | 13 | 96.80214 | 0.2769667 | 0.1345562 | 1165.47 | 0 | 0 | 0 |  | Fe_Cr_Ni_W_Al | Fe11Cr29Ni28W18Al13 | 0.05483454 | -8.74523 | 6.959596 | 67.91342
2665 | 12 | 24 | 30 | 16 | 18 | 89.4678 | 0.2823999 | 0.139835 | 1140.452 | 0 | 0 | 0 |  | Fe_Cr_Ni_W_Al | Fe12Cr24Ni30W16Al18 | 0.05847916 | -10.5024 | 6.9 | 68.87317
2666 | 14 | 18 | 31 | 13 | 25 | 79.87653 | 0.2895547 | 0.1448962 | 1070.802 | 0 | 0 | 0 |  | Fe_Cr_Ni_W_Al | Fe14Cr18Ni31W13Al25 | 0.06249368 | -12.56779 | 6.762376 | 68.86749
2667 | 15 | 13 | 30 | 10 | 32 | 70.95835 | 0.296367 | 0.1473599 | 970.0678 | 0 | 0 | 0 |  | Fe_Cr_Ni_W_Al | Fe15Cr13Ni30W10Al32 | 0.0655766 | -14.318 | 6.54 | 67.99806
2668 | 15 | 8 | 26 | 8 | 42 | 61.51017 | 0.3042764 | 0.1460296 | 824.0899 | 0 | 0 | 0 |  | Fe_Cr_Ni_W_Al | Fe15Cr8Ni26W8Al42 | 0.06741787 | -15.46863 | 6.080808 | 68.20088
2669 | 15 | 5 | 19 | 6 | 55 | 52.04426 | 0.3119042 | 0.1353606 | 611.5304 | 0 | 0 | 0 |  | Fe_Cr_Ni_W_Al | Fe15Cr5Ni19W6Al55 | 0.06616866 | -14.8388 | 5.41 | 65.60633
2670 | 7 | 52 | 21 | 17 | 3 | 111.2215 | 0.258262 | 0.1101567 | 965.7568 | 0 | 0 | 0 |  | Fe_Cr_Ni_W_Al | Fe7Cr52Ni21W17Al3 | 0.04144182 | -4.7072 | 6.89 | 57.88252
2671 | 7 | 43 | 28 | 16 | 6 | 104.7054 | 0.2660895 | 0.1202965 | 1044.985 | 0 | 0 | 0 |  | Fe_Cr_Ni_W_Al | Fe7Cr43Ni28W16Al6 | 0.04587394 | -6.6828 | 7.08 | 59.19706
2672 | 7 | 36 | 33 | 15 | 9 | 98.96342 | 0.2724674 | 0.1279877 | 1089.652 | 0 | 0 | 0 |  | Fe_Cr_Ni_W_Al | Fe7Cr36Ni33W15Al9 | 0.04963105 | -8.2848 | 7.19 | 60.45182
2673 | 8 | 30 | 36 | 13 | 14 | 91.10023 | 0.2787703 | 0.135642 | 1094.456 | 1 | 0 | 0 |  | Fe_Cr_Ni_W_Al | Fe8Cr30Ni36W13Al14 | 0.05453724 | -10.30252 | 7.168317 | 61.49576
2674 | 9 | 24 | 38 | 11 | 19 | 83.62433 | 0.2852133 | 0.1420872 | 1077.186 | 0 | 0 | 0 |  | Fe_Cr_Ni_W_Al | Fe9Cr24Ni38W11Al19 | 0.05863695 | -12.16234 | 7.118812 | 62.10601
2675 | 10 | 18 | 38 | 9 | 25 | 75.69269 | 0.2921164 | 0.1476237 | 1031.523 | 0 | 0 | 0 |  | Fe_Cr_Ni_W_Al | Fe10Cr18Ni38W9Al25 | 0.06267004 | -14.0768 | 6.97 | 62.84735
2676 | 11 | 12 | 37 | 7 | 33 | 66.77603 | 0.3003113 | 0.1523559 | 951.6878 | 0 | 0 | 0 |  | Fe_Cr_Ni_W_Al | Fe11Cr12Ni37W7Al33 | 0.06623067 | -16.0096 | 6.71 | 63.13827
2677 | 12 | 7 | 32 | 5 | 44 | 57.03105 | 0.3089852 | 0.1517729 | 800.8783 | 0 | 0 | 0 |  | Fe_Cr_Ni_W_Al | Fe12Cr7Ni32W5Al44 | 0.06832658 | -17.2676 | 6.2 | 62.38414
2678 | 12 | 4 | 23 | 4 | 57 | 48.62186 | 0.3162996 | 0.1399534 | 594.2296 | 0 | 0 | 0 |  | Fe_Cr_Ni_W_Al | Fe12Cr4Ni23W4Al57 | 0.0664553 | -16.2424 | 5.45 | 61.02584
2679 | 5 | 42 | 37 | 10 | 6 | 98.38551 | 0.2682993 | 0.1150598 | 903.8359 | 1 | 0 | 0 |  | Fe_Cr_Ni_W_Al | Fe5Cr42Ni37W10Al6 | 0.04280019 | -8.0008 | 7.4 | 50.07375
2680 | 5 | 35 | 41 | 10 | 9 | 93.55384 | 0.2749697 | 0.1241253 | 972.2206 | 1 | 0 | 0 |  | Fe_Cr_Ni_W_Al | Fe5Cr35Ni41W10Al9 | 0.04770726 | -9.3812 | 7.47 | 52.85395
2681 | 6 | 28 | 44 | 9 | 13 | 87.1246 | 0.2819973 | 0.1326877 | 1005.78 | 1 | 0 | 0 |  | Fe_Cr_Ni_W_Al | Fe6Cr28Ni44W9Al13 | 0.05263846 | -11.0288 | 7.49 | 54.59633
2682 | 7 | 22 | 45 | 8 | 18 | 80.51412 | 0.2885084 | 0.1412599 | 1023.609 | 1 | 0 | 0 |  | Fe_Cr_Ni_W_Al | Fe7Cr22Ni45W8Al18 | 0.05757964 | -12.8288 | 7.4 | 56.69024
2683 | 8 | 16 | 45 | 6 | 25 | 71.79931 | 0.2962865 | 0.1497048 | 993.5612 | 0 | 0 | 0 |  | Fe_Cr_Ni_W_Al | Fe8Cr16Ni45W6Al25 | 0.06265236 | -15.1408 | 7.21 | 57.4209
2684 | 9 | 11 | 43 | 5 | 32 | 64.84177 | 0.3030896 | 0.1551366 | 945.7292 | 0 | 0 | 0 |  | Fe_Cr_Ni_W_Al | Fe9Cr11Ni43W5Al32 | 0.06613385 | -16.8216 | 6.94 | 58.87534
2685 | 11 | 6 | 38 | 3 | 43 | 55.27718 | 0.3120123 | 0.156892 | 812.1919 | 0 | 0 | 0 |  | Fe_Cr_Ni_W_Al | Fe11Cr6Ni38W3Al43 | 0.06888935 | -18.35546 | 6.445545 | 57.60874
2686 | 3 | 32 | 50 | 6 | 9 | 88.23525 | 0.2794836 | 0.1189506 | 853.8968 | 1 | 0 | 0 |  | Fe_Cr_Ni_W_Al | Fe3Cr32Ni50W6Al9 | 0.0457499 | -10.1956 | 7.79 | 45.27927
2687 | 4 | 25 | 52 | 6 | 13 | 82.8191 | 0.2865752 | 0.1306582 | 930.7876 | 1 | 0 | 0 |  | Fe_Cr_Ni_W_Al | Fe4Cr25Ni52W6Al13 | 0.05164259 | -11.7008 | 7.77 | 48.99414
2688 | 5 | 19 | 53 | 5 | 18 | 76.19125 | 0.2935118 | 0.1408557 | 960.7212 | 1 | 0 | 0 |  | Fe_Cr_Ni_W_Al | Fe5Cr19Ni53W5Al18 | 0.0570124 | -13.5808 | 7.68 | 50.9899
2689 | 6 | 13 | 53 | 4 | 23 | 69.73138 | 0.3007463 | 0.1488386 | 957.0307 | 0 | 0 | 0 |  | Fe_Cr_Ni_W_Al | Fe6Cr13Ni53W4Al23 | 0.06137479 | -15.35802 | 7.565657 | 52.57357
2690 | 8 | 8 | 50 | 4 | 30 | 63.88258 | 0.3069853 | 0.1568644 | 951.176 | 0 | 0 | 0 |  | Fe_Cr_Ni_W_Al | Fe8Cr8Ni50W4Al30 | 0.0654389 | -17.0048 | 7.26 | 56.16262
2691 | 3 | 12 | 5 | 47 | 33 | 102.5535 | 0.284331 | 0.08856768 | 718.8418 | 0 | 0 | 0 |  | Fe_Cr_Ni_W_Al | Fe3Cr12Ni5W47Al33 | 0.04787414 | -4.9632 | 5.27 | 104.8019
2692 | 5 | 11 | 5 | 40 | 39 | 92.89635 | 0.2872438 | 0.09278241 | 686.8259 | 0 | 0 | 0 |  | Fe_Cr_Ni_W_Al | Fe5Cr11Ni5W40Al39 | 0.05017831 | -5.798 | 5.13 | 104.6463
2693 | 7 | 10 | 4 | 34 | 44 | 84.75366 | 0.2900372 | 0.0939504 | 628.923 | 0 | 0 | 0 |  | Fe_Cr_Ni_W_Al | Fe7Cr10Ni4W34Al44 | 0.05154666 | -6.173248 | 4.969697 | 103.1509
2694 | 11 | 9 | 4 | 27 | 49 | 75.70616 | 0.2938251 | 0.1018665 | 621.1772 | 0 | 0 | 0 |  | Fe_Cr_Ni_W_Al | Fe11Cr9Ni4W27Al49 | 0.05488006 | -7.1268 | 4.91 | 97.76453
2695 | 14 | 7 | 3 | 22 | 53 | 68.62483 | 0.2979124 | 0.1023993 | 559.2843 | 0 | 0 | 0 |  | Fe_Cr_Ni_W_Al | Fe14Cr7Ni3W22Al53 | 0.05603584 | -7.376798 | 4.79798 | 93.33406
2696 | 3 | 19 | 6 | 51 | 21 | 115.8429 | 0.2782828 | 0.09864817 | 954.6047 | 0 | 0 | 0 |  | Fe_Cr_Ni_W_Al | Fe3Cr19Ni6W51Al21 | 0.049767 | -4.1748 | 5.67 | 96.6459
2697 | 5 | 17 | 7 | 44 | 27 | 105.6061 | 0.281191 | 0.1037329 | 925.995 | 0 | 0 | 0 |  | Fe_Cr_Ni_W_Al | Fe5Cr17Ni7W44Al27 | 0.05253512 | -5.5092 | 5.57 | 98.96096
2698 | 7 | 16 | 8 | 38 | 32 | 96.99085 | 0.2837324 | 0.1092247 | 906.135 | 0 | 0 | 0 |  | Fe_Cr_Ni_W_Al | Fe7Cr16Ni8W38Al32 | 0.05508507 | -6.694246 | 5.50495 | 98.53516
2699 | 10 | 14 | 8 | 32 | 36 | 89.05805 | 0.2867481 | 0.112945 | 864.5286 | 0 | 0 | 0 |  | Fe_Cr_Ni_W_Al | Fe10Cr14Ni8W32Al36 | 0.05727177 | -7.6176 | 5.44 | 96.78652
2700 | 14 | 11 | 9 | 26 | 40 | 80.65766 | 0.2911708 | 0.1178237 | 824.6409 | 0 | 0 | 0 |  | Fe_Cr_Ni_W_Al | Fe14Cr11Ni9W26Al40 | 0.05975275 | -8.83 | 5.44 | 92.99699
2701 | 18 | 9 | 8 | 21 | 44 | 73.42665 | 0.2949533 | 0.1201427 | 762.9369 | 0 | 0 | 0 |  | Fe_Cr_Ni_W_Al | Fe18Cr9Ni8W21Al44 | 0.06156397 | -9.4132 | 5.36 | 88.74343
2702 | 23 | 7 | 7 | 16 | 46 | 67.26147 | 0.2987257 | 0.1230197 | 714.6874 | 0 | 0 | 0 |  | Fe_Cr_Ni_W_Al | Fe23Cr7Ni7W16Al46 | 0.06374204 | -9.984287 | 5.353535 | 82.73035
2703 | 3 | 29 | 4 | 52 | 12 | 126.1512 | 0.271664 | 0.101733 | 1079.639 | 0 | 0 | 0 |  | Fe_Cr_Ni_W_Al | Fe3Cr29Ni4W52Al12 | 0.04968213 | -2.4876 | 5.86 | 88.3287
2704 | 4 | 27 | 8 | 46 | 16 | 117.575 | 0.274115 | 0.1105467 | 1125.347 | 0 | 0 | 0 |  | Fe_Cr_Ni_W_Al | Fe4Cr27Ni8W46Al16 | 0.05256782 | -4.257622 | 5.920792 | 90.2944
2705 | 6 | 24 | 10 | 39 | 21 | 107.7547 | 0.2771666 | 0.1162538 | 1099.241 | 0 | 0 | 0 |  | Fe_Cr_Ni_W_Al | Fe6Cr24Ni10W39Al21 | 0.05548259 | -5.9448 | 5.89 | 91.7278
2706 | 9 | 21 | 12 | 34 | 25 | 99.77798 | 0.28053 | 0.1217937 | 1081.731 | 0 | 0 | 0 |  | Fe_Cr_Ni_W_Al | Fe9Cr21Ni12W34Al25 | 0.05779936 | -7.334183 | 5.910891 | 91.05047
2707 | 13 | 17 | 13 | 29 | 28 | 92.54626 | 0.2843671 | 0.1258597 | 1047.424 | 0 | 0 | 0 |  | Fe_Cr_Ni_W_Al | Fe13Cr17Ni13W29Al28 | 0.05984147 | -8.456 | 5.94 | 89.41714
2708 | 17 | 14 | 14 | 24 | 31 | 85.37152 | 0.2881591 | 0.1299659 | 1004.848 | 0 | 0 | 0 |  | Fe_Cr_Ni_W_Al | Fe17Cr14Ni14W24Al31 | 0.06190321 | -9.5724 | 5.97 | 86.32073
2709 | 23 | 11 | 13 | 19 | 34 | 78.23239 | 0.2921214 | 0.1321153 | 934.5695 | 0 | 0 | 0 |  | Fe_Cr_Ni_W_Al | Fe23Cr11Ni13W19Al34 | 0.06398024 | -10.2968 | 5.96 | 82.00984
2710 | 29 | 8 | 12 | 15 | 36 | 72.59402 | 0.2960027 | 0.1337754 | 876.7476 | 0 | 0 | 0 |  | Fe_Cr_Ni_W_Al | Fe29Cr8Ni12W15Al36 | 0.06563619 | -10.7872 | 5.98 | 77.37058
2711 | 36 | 6 | 9 | 12 | 37 | 68.83334 | 0.2983921 | 0.1336585 | 824.4378 | 0 | 0 | 0 |  | Fe_Cr_Ni_W_Al | Fe36Cr6Ni9W12Al37 | 0.06689591 | -10.632 | 5.97 | 72.96395
2712 | 3 | 38 | 6 | 43 | 10 | 123.3331 | 0.2671312 | 0.1102615 | 1157.427 | 0 | 0 | 0 |  | Fe_Cr_Ni_W_Al | Fe3Cr38Ni6W43Al10 | 0.05164154 | -2.8784 | 6 | 84.20119
2713 | 4 | 34 | 10 | 38 | 13 | 116.0914 | 0.2701241 | 0.1173094 | 1186.412 | 0 | 0 | 0 |  | Fe_Cr_Ni_W_Al | Fe4Cr34Ni10W38Al13 | 0.05380344 | -4.605244 | 6.090909 | 84.90773
2714 | 7 | 29 | 14 | 33 | 16 | 108.119 | 0.2742403 | 0.1248496 | 1205.076 | 0 | 0 | 0 |  | Fe_Cr_Ni_W_Al | Fe7Cr29Ni14W33Al16 | 0.05604008 | -6.336496 | 6.222222 | 84.30439
2715 | 10 | 25 | 17 | 29 | 19 | 101.0553 | 0.2781064 | 0.1302683 | 1193.582 | 0 | 0 | 0 |  | Fe_Cr_Ni_W_Al | Fe10Cr25Ni17W29Al19 | 0.05798126 | -7.7468 | 6.31 | 83.20743
2716 | 15 | 20 | 19 | 25 | 21 | 94.67376 | 0.2824712 | 0.1347572 | 1172.501 | 0 | 0 | 0 |  | Fe_Cr_Ni_W_Al | Fe15Cr20Ni19W25Al21 | 0.0596188 | -8.7792 | 6.43 | 81.02305
2717 | 20 | 16 | 19 | 21 | 24 | 87.88017 | 0.2865311 | 0.1368075 | 1107.725 | 0 | 0 | 0 |  | Fe_Cr_Ni_W_Al | Fe20Cr16Ni19W21Al24 | 0.06151895 | -9.6916 | 6.44 | 78.87116
2718 | 26 | 12 | 18 | 17 | 26 | 81.81023 | 0.2905714 | 0.1378149 | 1037.96 | 1 | 0 | 0 |  | Fe_Cr_Ni_W_Al | Fe26Cr12Ni18W17Al26 | 0.06314295 | -10.28875 | 6.464646 | 75.6077
2719 | 34 | 9 | 17 | 13 | 28 | 76.01959 | 0.2943749 | 0.1379253 | 957.1129 | 0 | 0 | 0 |  | Fe_Cr_Ni_W_Al | Fe34Cr9Ni17W13Al28 | 0.06453151 | -10.69346 | 6.514851 | 70.32476
2720 | 43 | 6 | 12 | 11 | 28 | 73.50847 | 0.2963533 | 0.1360925 | 905.8659 | 0 | 0 | 0 |  | Fe_Cr_Ni_W_Al | Fe43Cr6Ni12W11Al28 | 0.0651903 | -10.0224 | 6.5 | 67.39123
2721 | 3 | 45 | 9 | 35 | 8 | 120.5597 | 0.263146 | 0.114842 | 1172.84 | 0 | 0 | 0 |  | Fe_Cr_Ni_W_Al | Fe3Cr45Ni9W35Al8 | 0.05132775 | -3.3608 | 6.18 | 78.65104
2722 | 5 | 39 | 14 | 31 | 10 | 114.0801 | 0.2673063 | 0.1225867 | 1219.316 | 0 | 0 | 0 |  | Fe_Cr_Ni_W_Al | Fe5Cr39Ni14W31Al10 | 0.05295484 | -5.060708 | 6.363636 | 77.91686
2723 | 8 | 33 | 19 | 27 | 12 | 107.1552 | 0.2720936 | 0.1294032 | 1238.296 | 0 | 0 | 0 |  | Fe_Cr_Ni_W_Al | Fe8Cr33Ni19W27Al12 | 0.05451808 | -6.646261 | 6.565657 | 76.32289
2724 | 12 | 28 | 22 | 24 | 14 | 101.2087 | 0.2764314 | 0.1336266 | 1224.716 | 0 | 0 | 0 |  | Fe_Cr_Ni_W_Al | Fe12Cr28Ni22W24Al14 | 0.05595722 | -7.7216 | 6.7 | 74.81587
2725 | 17 | 23 | 24 | 20 | 16 | 94.59308 | 0.2809079 | 0.1366079 | 1178.741 | 0 | 0 | 0 |  | Fe_Cr_Ni_W_Al | Fe17Cr23Ni24W20Al16 | 0.05744643 | -8.7244 | 6.82 | 72.18169
2726 | 22 | 18 | 25 | 17 | 18 | 88.87563 | 0.285488 | 0.1381519 | 1125.22 | 1 | 0 | 0 |  | Fe_Cr_Ni_W_Al | Fe22Cr18Ni25W17Al18 | 0.05891922 | -9.4892 | 6.9 | 70.05729
2727 | 30 | 13 | 24 | 13 | 20 | 82.28825 | 0.2903571 | 0.1374043 | 1029.318 | 1 | 0 | 0 |  | Fe_Cr_Ni_W_Al | Fe30Cr13Ni24W13Al20 | 0.06040569 | -10.0244 | 6.96 | 65.96931
2728 | 38 | 9 | 22 | 11 | 20 | 79.32319 | 0.2935158 | 0.1353799 | 970.8128 | 1 | 0 | 0 |  | Fe_Cr_Ni_W_Al | Fe38Cr9Ni22W11Al20 | 0.06056686 | -9.7228 | 7.04 | 62.84735
2729 | 50 | 6 | 16 | 8 | 20 | 75.85169 | 0.2956179 | 0.1311304 | 879.2288 | 0 | 0 | 0 |  | Fe_Cr_Ni_W_Al | Fe50Cr6Ni16W8Al20 | 0.06060716 | -8.9872 | 7.04 | 57.56423
2730 | 3 | 50 | 14 | 25 | 7 | 114.7411 | 0.259738 | 0.1176528 | 1123.088 | 0 | 0 | 0 |  | Fe_Cr_Ni_W_Al | Fe3Cr50Ni14W25Al7 | 0.04970021 | -4.559127 | 6.414141 | 70.78396
2731 | 6 | 42 | 21 | 23 | 8 | 109.2667 | 0.2661971 | 0.124432 | 1168.159 | 0 | 0 | 0 |  | Fe_Cr_Ni_W_Al | Fe6Cr42Ni21W23Al8 | 0.0504501 | -6.0452 | 6.72 | 69.05088
2732 | 9 | 36 | 26 | 20 | 9 | 103.8168 | 0.2710876 | 0.12851 | 1164.819 | 0 | 0 | 0 |  | Fe_Cr_Ni_W_Al | Fe9Cr36Ni26W20Al9 | 0.05104275 | -7.1292 | 6.95 | 66.5846
2733 | 13 | 29 | 28 | 18 | 11 | 98.38552 | 0.2765024 | 0.1335056 | 1172.829 | 0 | 0 | 0 |  | Fe_Cr_Ni_W_Al | Fe13Cr29Ni28W18Al11 | 0.05303437 | -8.04571 | 7.060606 | 66.18692
2734 | 18 | 24 | 30 | 16 | 12 | 94.02424 | 0.2808793 | 0.1336067 | 1123.864 | 1 | 0 | 0 |  | Fe_Cr_Ni_W_Al | Fe18Cr24Ni30W16Al12 | 0.05369058 | -8.4672 | 7.2 | 64.13238
2735 | 25 | 18 | 31 | 13 | 14 | 87.77194 | 0.2864163 | 0.1326522 | 1037.408 | 1 | 0 | 0 |  | Fe_Cr_Ni_W_Al | Fe25Cr18Ni31W13Al14 | 0.05514938 | -9.082639 | 7.306931 | 61.29173
2736 | 32 | 13 | 30 | 10 | 15 | 82.74585 | 0.2908743 | 0.1314521 | 963.8764 | 0 | 0 | 0 |  | Fe_Cr_Ni_W_Al | Fe32Cr13Ni30W10Al15 | 0.05589961 | -9.3064 | 7.39 | 57.6701
2737 | 42 | 8 | 26 | 8 | 15 | 79.47234 | 0.2944936 | 0.1288925 | 900.362 | 0 | 0 | 0 |  | Fe_Cr_Ni_W_Al | Fe42Cr8Ni26W8Al15 | 0.05588961 | -8.768901 | 7.444444 | 54.36667
2738 | 55 | 5 | 19 | 6 | 15 | 76.96962 | 0.2960805 | 0.1226284 | 804.3083 | 0 | 0 | 0 |  | Fe_Cr_Ni_W_Al | Fe55Cr5Ni19W6Al15 | 0.05542596 | -7.8468 | 7.41 | 50.06905
2739 | 3 | 52 | 21 | 17 | 7 | 107.8227 | 0.2589574 | 0.1166506 | 1015.988 | 0 | 0 | 0 |  | Fe_Cr_Ni_W_Al | Fe3Cr52Ni21W17Al7 | 0.04742747 | -6.1824 | 6.69 | 61.83968
2740 | 6 | 43 | 28 | 16 | 7 | 103.8739 | 0.2662896 | 0.1220326 | 1058.166 | 0 | 0 | 0 |  | Fe_Cr_Ni_W_Al | Fe6Cr43Ni28W16Al7 | 0.04726204 | -7.0744 | 7.03 | 60.17024
2741 | 9 | 36 | 33 | 15 | 7 | 100.5929 | 0.2720228 | 0.1245731 | 1065.389 | 0 | 0 | 0 |  | Fe_Cr_Ni_W_Al | Fe9Cr36Ni33W15Al7 | 0.04703468 | -7.4736 | 7.29 | 58.55037
2742 | 14 | 30 | 36 | 13 | 8 | 95.78202 | 0.2772911 | 0.1236371 | 1005.415 | 1 | 0 | 0 |  | Fe_Cr_Ni_W_Al | Fe14Cr30Ni36W13Al8 | 0.04765394 | -7.912165 | 7.465347 | 56.24294
2743 | 19 | 24 | 38 | 11 | 9 | 91.165 | 0.2824684 | 0.1233285 | 955.7751 | 1 | 0 | 0 |  | Fe_Cr_Ni_W_Al | Fe19Cr24Ni38W11Al9 | 0.04840792 | -8.248995 | 7.613861 | 53.99279
2744 | 25 | 18 | 38 | 9 | 10 | 86.66751 | 0.2874919 | 0.1238431 | 916.961 | 1 | 0 | 0 |  | Fe_Cr_Ni_W_Al | Fe25Cr18Ni38W9Al10 | 0.04934473 | -8.4368 | 7.72 | 51.73548
2745 | 33 | 12 | 37 | 7 | 11 | 82.11616 | 0.2927011 | 0.1211411 | 842.1402 | 1 | 0 | 0 |  | Fe_Cr_Ni_W_Al | Fe33Cr12Ni37W7Al11 | 0.05012556 | -8.424 | 7.81 | 48.87861
2746 | 44 | 7 | 32 | 5 | 12 | 78.07319 | 0.2965885 | 0.118009 | 767.7408 | 1 | 0 | 0 |  | Fe_Cr_Ni_W_Al | Fe44Cr7Ni32W5Al12 | 0.05092973 | -8.1412 | 7.8 | 45.56481
2747 | 57 | 4 | 23 | 4 | 12 | 76.61853 | 0.2974574 | 0.1133204 | 707.2713 | 0 | 0 | 0 |  | Fe_Cr_Ni_W_Al | Fe57Cr4Ni23W4Al12 | 0.05073783 | -7.1704 | 7.7 | 43.09329
2748 | 6 | 42 | 37 | 10 | 5 | 99.21964 | 0.2680773 | 0.1093242 | 847.3939 | 1 | 0 | 0 |  | Fe_Cr_Ni_W_Al | Fe6Cr42Ni37W10Al5 | 0.0409615 | -7.5456 | 7.45 | 49.02408
2749 | 9 | 35 | 41 | 10 | 5 | 96.82245 | 0.2739944 | 0.1112555 | 858.9888 | 1 | 0 | 0 |  | Fe_Cr_Ni_W_Al | Fe9Cr35Ni41W10Al5 | 0.04109506 | -7.5332 | 7.67 | 48.78309
2750 | 13 | 28 | 44 | 9 | 6 | 92.67135 | 0.280099 | 0.1129714 | 847.2254 | 1 | 0 | 0 |  | Fe_Cr_Ni_W_Al | Fe13Cr28Ni44W9Al6 | 0.0424954 | -7.8088 | 7.84 | 47.88409
2751 | 18 | 22 | 45 | 8 | 7 | 88.93626 | 0.2852349 | 0.113529 | 823.4771 | 1 | 0 | 0 |  | Fe_Cr_Ni_W_Al | Fe18Cr22Ni45W8Al7 | 0.04385868 | -7.9272 | 7.95 | 46.96417
2752 | 25 | 16 | 45 | 6 | 8 | 84.24478 | 0.2906135 | 0.1126666 | 769.9076 | 1 | 0 | 0 |  | Fe_Cr_Ni_W_Al | Fe25Cr16Ni45W6Al8 | 0.04461473 | -7.96 | 8.06 | 43.92712
2753 | 32 | 11 | 43 | 5 | 9 | 80.99049 | 0.2947343 | 0.1125575 | 740.2777 | 1 | 0 | 0 |  | Fe_Cr_Ni_W_Al | Fe32Cr11Ni43W5Al9 | 0.04594577 | -7.9068 | 8.09 | 42.73421
2754 | 43 | 6 | 38 | 3 | 11 | 76.18204 | 0.299067 | 0.1080402 | 651.082 | 0 | 1 | 0 |  | Fe_Cr_Ni_W_Al | Fe43Cr6Ni38W3Al11 | 0.04819683 | -8.066268 | 8.029703 | 39.74426
2755 | 9 | 32 | 50 | 6 | 3 | 93.1422 | 0.277856 | 0.09691505 | 664.6281 | 1 | 0 | 0 |  | Fe_Cr_Ni_W_Al | Fe9Cr32Ni50W6Al3 | 0.03315378 | -7.0756 | 8.09 | 38.32252
2756 | 13 | 25 | 52 | 6 | 4 | 89.9582 | 0.2839072 | 0.1009278 | 689.7348 | 1 | 0 | 0 |  | Fe_Cr_Ni_W_Al | Fe13Cr25Ni52W6Al4 | 0.0359004 | -7.1036 | 8.22 | 39.40259
2757 | 18 | 19 | 53 | 5 | 5 | 86.14455 | 0.289278 | 0.1005366 | 659.5656 | 1 | 0 | 0 |  | Fe_Cr_Ni_W_Al | Fe18Cr19Ni53W5Al5 | 0.03755263 | -7.1276 | 8.33 | 38.22708
2758 | 23 | 13 | 53 | 4 | 6 | 82.4044 | 0.2946205 | 0.1040625 | 668.4508 | 1 | 1 | 1 | 668.4508 | Fe_Cr_Ni_W_Al | Fe23Cr13Ni53W4Al6 | 0.03930671 | -7.136415 | 8.424242 | 37.12278
2759 | 30 | 8 | 50 | 4 | 8 | 79.42043 | 0.2985988 | 0.107404 | 677.7044 | 1 | 1 | 1 | 677.7044 | Fe_Cr_Ni_W_Al | Fe30Cr8Ni50W4Al8 | 0.04346639 | -7.5008 | 8.36 | 39.28971
2760 | 5 | 12 | 33 | 47 | 3 | 124.5193 | 0.2824066 | 0.1394604 | 1711.751 | 0 | 0 | 0 |  | Fe_Cr_Ni_W_Al | Fe5Cr12Ni33W47Al3 | 0.04837883 | -4.0944 | 7.33 | 72.70952
2761 | 5 | 11 | 39 | 40 | 5 | 116.7421 | 0.2849941 | 0.1447981 | 1681.745 | 0 | 0 | 0 |  | Fe_Cr_Ni_W_Al | Fe5Cr11Ni39W40Al5 | 0.0500018 | -5.2812 | 7.51 | 73.51864
2762 | 4 | 10 | 44 | 34 | 7 | 109.8474 | 0.2876019 | 0.1488765 | 1635.92 | 0 | 0 | 0 |  | Fe_Cr_Ni_W_Al | Fe4Cr10Ni44W34Al7 | 0.05141111 | -6.480971 | 7.646465 | 73.46718
2763 | 4 | 9 | 49 | 27 | 11 | 99.76762 | 0.2913727 | 0.1521683 | 1517.706 | 1 | 0 | 0 |  | Fe_Cr_Ni_W_Al | Fe4Cr9Ni49W27Al11 | 0.05404509 | -8.4668 | 7.71 | 73.02211
2764 | 3 | 7 | 53 | 22 | 14 | 92.23927 | 0.2954153 | 0.1557159 | 1441.351 | 1 | 0 | 0 |  | Fe_Cr_Ni_W_Al | Fe3Cr7Ni53W22Al14 | 0.05609372 | -10.0651 | 7.777778 | 71.84036
2765 | 6 | 19 | 21 | 51 | 3 | 129.7861 | 0.27717 | 0.1268809 | 1550.601 | 0 | 0 | 0 |  | Fe_Cr_Ni_W_Al | Fe6Cr19Ni21W51Al3 | 0.04780783 | -3.1452 | 6.87 | 74.63506
2766 | 7 | 17 | 27 | 44 | 5 | 121.9663 | 0.2798169 | 0.1347881 | 1578.848 | 0 | 0 | 0 |  | Fe_Cr_Ni_W_Al | Fe7Cr17Ni27W44Al5 | 0.04977817 | -4.4684 | 7.07 | 75.87747
2767 | 8 | 16 | 32 | 38 | 7 | 114.7302 | 0.2821137 | 0.1394835 | 1548.9 | 0 | 0 | 0 |  | Fe_Cr_Ni_W_Al | Fe8Cr16Ni32W38Al7 | 0.05135499 | -5.670032 | 7.217822 | 75.86056
2768 | 8 | 14 | 36 | 32 | 10 | 106.8389 | 0.2851975 | 0.1444581 | 1506.314 | 0 | 0 | 0 |  | Fe_Cr_Ni_W_Al | Fe8Cr14Ni36W32Al10 | 0.05348907 | -7.2256 | 7.3 | 76.10414
2769 | 9 | 11 | 40 | 26 | 14 | 97.45078 | 0.2896799 | 0.1484031 | 1418.888 | 0 | 0 | 0 |  | Fe_Cr_Ni_W_Al | Fe9Cr11Ni40W26Al14 | 0.05617548 | -9.0828 | 7.36 | 75.50325
2770 | 8 | 9 | 44 | 21 | 18 | 89.17216 | 0.2939481 | 0.1524817 | 1340.246 | 1 | 0 | 0 |  | Fe_Cr_Ni_W_Al | Fe8Cr9Ni44W21Al18 | 0.05863003 | -11.006 | 7.38 | 74.18975
2771 | 7 | 7 | 46 | 16 | 23 | 80.23531 | 0.2988522 | 0.156829 | 1243.834 | 1 | 0 | 0 |  | Fe_Cr_Ni_W_Al | Fe7Cr7Ni46W16Al23 | 0.06153284 | -13.23783 | 7.30303 | 72.46843
2772 | 4 | 29 | 12 | 52 | 3 | 133.4144 | 0.2712956 | 0.1153261 | 1374.339 | 0 | 0 | 0 |  | Fe_Cr_Ni_W_Al | Fe4Cr29Ni12W52Al3 | 0.04730332 | -2.0472 | 6.47 | 76.3932
2773 | 8 | 27 | 16 | 46 | 4 | 126.9894 | 0.2731949 | 0.122379 | 1416.047 | 0 | 0 | 0 |  | Fe_Cr_Ni_W_Al | Fe8Cr27Ni16W46Al4 | 0.04885289 | -3.007548 | 6.673267 | 76.44663
2774 | 10 | 24 | 21 | 39 | 6 | 119.2005 | 0.2759582 | 0.1300936 | 1441.115 | 0 | 0 | 0 |  | Fe_Cr_Ni_W_Al | Fe10Cr24Ni21W39Al6 | 0.0506144 | -4.4196 | 6.86 | 76.49421
2775 | 12 | 21 | 25 | 34 | 9 | 111.3995 | 0.2792287 | 0.1345743 | 1407.308 | 0 | 0 | 0 |  | Fe_Cr_Ni_W_Al | Fe12Cr21Ni25W34Al9 | 0.05276181 | -5.882953 | 6.960396 | 76.80055
2776 | 13 | 17 | 28 | 29 | 13 | 103.0012 | 0.2833494 | 0.1397266 | 1367.583 | 0 | 0 | 0 |  | Fe_Cr_Ni_W_Al | Fe13Cr17Ni28W29Al13 | 0.05552647 | -7.622 | 6.99 | 77.51522
2777 | 14 | 14 | 31 | 24 | 17 | 94.58988 | 0.2874991 | 0.1436474 | 1298.91 | 1 | 0 | 0 |  | Fe_Cr_Ni_W_Al | Fe14Cr14Ni31W24Al17 | 0.05806602 | -9.3624 | 7.01 | 76.66719
2778 | 13 | 11 | 34 | 19 | 23 | 84.72473 | 0.2928153 | 0.1482613 | 1208.249 | 1 | 0 | 0 |  | Fe_Cr_Ni_W_Al | Fe13Cr11Ni34W19Al23 | 0.06128365 | -11.7084 | 6.93 | 75.81742
2779 | 12 | 8 | 36 | 15 | 29 | 75.96071 | 0.2984607 | 0.1519722 | 1114.824 | 1 | 0 | 0 |  | Fe_Cr_Ni_W_Al | Fe12Cr8Ni36W15Al29 | 0.0638882 | -13.7848 | 6.81 | 74.39401
2780 | 9 | 6 | 37 | 12 | 36 | 68.00269 | 0.3038635 | 0.1547078 | 1015.67 | 1 | 0 | 0 |  | Fe_Cr_Ni_W_Al | Fe9Cr6Ni37W12Al36 | 0.06576809 | -15.7704 | 6.58 | 73.35964
2781 | 6 | 38 | 10 | 43 | 3 | 129.0878 | 0.2665992 | 0.1158649 | 1306.104 | 0 | 0 | 0 |  | Fe_Cr_Ni_W_Al | Fe6Cr38Ni10W43Al3 | 0.04800958 | -1.968 | 6.43 | 75.90852
2782 | 10 | 34 | 13 | 38 | 4 | 123.4572 | 0.2690388 | 0.1220774 | 1341.398 | 0 | 0 | 0 |  | Fe_Cr_Ni_W_Al | Fe10Cr34Ni13W38Al4 | 0.04896316 | -2.910723 | 6.606061 | 75.10751
2783 | 14 | 29 | 16 | 33 | 7 | 115.2861 | 0.2728505 | 0.1274606 | 1328.151 | 0 | 0 | 0 |  | Fe_Cr_Ni_W_Al | Fe14Cr29Ni16W33Al7 | 0.05134875 | -4.392613 | 6.717172 | 75.53356
2784 | 17 | 25 | 19 | 29 | 10 | 107.9397 | 0.2765649 | 0.1313601 | 1294.855 | 0 | 0 | 0 |  | Fe_Cr_Ni_W_Al | Fe17Cr25Ni19W29Al10 | 0.05353291 | -5.7816 | 6.8 | 75.33419
2785 | 19 | 20 | 21 | 25 | 15 | 99.06962 | 0.2814196 | 0.1359116 | 1244.947 | 0 | 0 | 0 |  | Fe_Cr_Ni_W_Al | Fe19Cr20Ni21W25Al15 | 0.05696078 | -7.6032 | 6.77 | 76.32431
2786 | 19 | 16 | 24 | 21 | 20 | 90.53416 | 0.2863779 | 0.1406873 | 1190.805 | 1 | 0 | 0 |  | Fe_Cr_Ni_W_Al | Fe19Cr16Ni24W21Al20 | 0.0598937 | -9.544 | 6.74 | 76.11334
2787 | 18 | 12 | 26 | 17 | 26 | 81.43683 | 0.2920802 | 0.145012 | 1112.965 | 1 | 0 | 0 |  | Fe_Cr_Ni_W_Al | Fe18Cr12Ni26W17Al26 | 0.06285882 | -11.62412 | 6.626263 | 75.65723
2788 | 17 | 9 | 28 | 13 | 34 | 71.57796 | 0.2985095 | 0.1467288 | 986.451 | 1 | 0 | 0 |  | Fe_Cr_Ni_W_Al | Fe17Cr9Ni28W13Al34 | 0.06548014 | -13.75944 | 6.435644 | 73.45756
2789 | 12 | 6 | 28 | 11 | 43 | 63.25719 | 0.3050674 | 0.1464758 | 863.2971 | 1 | 0 | 0 |  | Fe_Cr_Ni_W_Al | Fe12Cr6Ni28W11Al43 | 0.06624065 | -15.3872 | 6.07 | 73.95085
2790 | 9 | 45 | 8 | 35 | 3 | 124.8068 | 0.2622379 | 0.1144004 | 1209.911 | 0 | 0 | 0 |  | Fe_Cr_Ni_W_Al | Fe9Cr45Ni8W35Al3 | 0.04750858 | -1.8876 | 6.41 | 73.30436
2791 | 14 | 39 | 10 | 31 | 5 | 118.3682 | 0.265847 | 0.1197686 | 1224.049 | 0 | 0 | 0 |  | Fe_Cr_Ni_W_Al | Fe14Cr39Ni10W31Al5 | 0.04923905 | -3.022957 | 6.535354 | 72.97581
2792 | 19 | 33 | 12 | 27 | 8 | 110.6349 | 0.2702144 | 0.1245191 | 1207.978 | 0 | 0 | 0 |  | Fe_Cr_Ni_W_Al | Fe19Cr33Ni12W27Al8 | 0.05175523 | -4.404449 | 6.626263 | 72.76464
2793 | 22 | 28 | 14 | 24 | 12 | 103.0603 | 0.2746945 | 0.1287348 | 1179.569 | 0 | 0 | 0 |  | Fe_Cr_Ni_W_Al | Fe22Cr28Ni14W24Al12 | 0.05485231 | -5.9392 | 6.64 | 73.27123
2794 | 24 | 23 | 16 | 20 | 17 | 94.16812 | 0.2797533 | 0.1337701 | 1134.529 | 0 | 0 | 0 |  | Fe_Cr_Ni_W_Al | Fe24Cr23Ni16W20Al17 | 0.05831361 | -7.7832 | 6.61 | 73.02724
2795 | 25 | 18 | 18 | 17 | 22 | 86.28885 | 0.2852692 | 0.1384973 | 1091.279 | 1 | 0 | 0 |  | Fe_Cr_Ni_W_Al | Fe25Cr18Ni18W17Al22 | 0.06128492 | -9.48 | 6.56 | 72.81611
2796 | 24 | 13 | 20 | 13 | 30 | 75.60252 | 0.2926149 | 0.139772 | 964.3835 | 1 | 0 | 0 |  | Fe_Cr_Ni_W_Al | Fe24Cr13Ni20W13Al30 | 0.0648351 | -11.8012 | 6.38 | 71.73082
2797 | 22 | 9 | 20 | 11 | 38 | 67.52013 | 0.2991097 | 0.1404625 | 863.8541 | 1 | 0 | 0 |  | Fe_Cr_Ni_W_Al | Fe22Cr9Ni20W11Al38 | 0.06664911 | -13.2284 | 6.1 | 71.92546
2798 | 16 | 6 | 20 | 8 | 50 | 56.85438 | 0.3077564 | 0.137876 | 696.0339 | 1 | 0 | 0 |  | Fe_Cr_Ni_W_Al | Fe16Cr6Ni20W8Al50 | 0.06658754 | -14.6432 | 5.62 | 69.48842
2799 | 14 | 50 | 7 | 25 | 3 | 118.3858 | 0.2579847 | 0.1115786 | 1071.962 | 0 | 0 | 0 |  | Fe_Cr_Ni_W_Al | Fe14Cr50Ni7W25Al3 | 0.0453452 | -2.120192 | 6.474747 | 66.94589
2800 | 21 | 42 | 8 | 23 | 6 | 111.359 | 0.2637226 | 0.1162576 | 1075.812 | 0 | 0 | 0 |  | Fe_Cr_Ni_W_Al | Fe21Cr42Ni8W23Al6 | 0.04868861 | -3.3576 | 6.56 | 67.46684
2801 | 26 | 36 | 9 | 20 | 9 | 104.4465 | 0.268206 | 0.1200213 | 1055.956 | 0 | 0 | 0 |  | Fe_Cr_Ni_W_Al | Fe26Cr36Ni9W20Al9 | 0.0515133 | -4.5792 | 6.61 | 66.90781
2802 | 28 | 29 | 11 | 18 | 13 | 97.49599 | 0.273948 | 0.1258842 | 1060.126 | 0 | 0 | 0 |  | Fe_Cr_Ni_W_Al | Fe28Cr29Ni11W18Al13 | 0.05532678 | -6.171207 | 6.616162 | 68.094
2803 | 30 | 24 | 12 | 16 | 18 | 90.25775 | 0.279092 | 0.1294672 | 1023.297 | 0 | 0 | 0 |  | Fe_Cr_Ni_W_Al | Fe30Cr24Ni12W16Al18 | 0.05901967 | -7.6944 | 6.54 | 68.87787
2804 | 31 | 18 | 14 | 13 | 25 | 80.68949 | 0.2862508 | 0.1335494 | 956.1494 | 0 | 0 | 0 |  | Fe_Cr_Ni_W_Al | Fe31Cr18Ni14W13Al25 | 0.06303278 | -9.75473 | 6.425743 | 68.6275
2805 | 30 | 13 | 15 | 10 | 32 | 71.73937 | 0.2932151 | 0.1369597 | 877.6422 | 0 | 0 | 0 |  | Fe_Cr_Ni_W_Al | Fe30Cr13Ni15W10Al32 | 0.06609617 | -11.558 | 6.24 | 67.55254
2806 | 26 | 8 | 15 | 8 | 42 | 62.12221 | 0.3017701 | 0.1378334 | 762.4228 | 0 | 0 | 0 |  | Fe_Cr_Ni_W_Al | Fe26Cr8Ni15W8Al42 | 0.06786331 | -13.07132 | 5.858586 | 67.67256
2807 | 19 | 5 | 15 | 6 | 55 | 52.27432 | 0.3109193 | 0.1316561 | 588.9732 | 0 | 0 | 0 |  | Fe_Cr_Ni_W_Al | Fe19Cr5Ni15W6Al55 | 0.06636154 | -13.794 | 5.33 | 65.31853
2808 | 21 | 52 | 7 | 17 | 3 | 111.7125 | 0.2558594 | 0.1043078 | 891.5895 | 0 | 0 | 0 |  | Fe_Cr_Ni_W_Al | Fe21Cr52Ni7W17Al3 | 0.04177107 | -2.4896 | 6.61 | 58.17637
2809 | 28 | 43 | 7 | 16 | 6 | 105.5042 | 0.2623976 | 0.1108096 | 927.7495 | 0 | 0 | 0 |  | Fe_Cr_Ni_W_Al | Fe28Cr43Ni7W16Al6 | 0.04637864 | -3.558 | 6.66 | 59.52289
2810 | 33 | 36 | 7 | 15 | 9 | 100.02 | 0.2677853 | 0.1160247 | 946.3514 | 0 | 0 | 0 |  | Fe_Cr_Ni_W_Al | Fe33Cr36Ni7W15Al9 | 0.05027601 | -4.5408 | 6.67 | 60.70676
2811 | 36 | 30 | 8 | 13 | 14 | 92.33171 | 0.2735477 | 0.1214192 | 935.2787 | 0 | 0 | 0 |  | Fe_Cr_Ni_W_Al | Fe36Cr30Ni8W13Al14 | 0.0552617 | -6.207235 | 6.613861 | 61.45959
2812 | 38 | 24 | 9 | 11 | 19 | 84.99758 | 0.2795532 | 0.1262605 | 913.0486 | 0 | 0 | 0 |  | Fe_Cr_Ni_W_Al | Fe38Cr24Ni9W11Al19 | 0.05943212 | -7.772963 | 6.544554 | 61.75898
2813 | 38 | 18 | 10 | 9 | 25 | 77.12434 | 0.2863101 | 0.1312654 | 877.4737 | 0 | 0 | 0 |  | Fe_Cr_Ni_W_Al | Fe38Cr18Ni10W9Al25 | 0.0635123 | -9.4848 | 6.41 | 62.16197
2814 | 37 | 12 | 11 | 7 | 33 | 68.19123 | 0.2945743 | 0.1350543 | 808.3801 | 0 | 0 | 0 |  | Fe_Cr_Ni_W_Al | Fe37Cr12Ni11W7Al33 | 0.06710296 | -11.2672 | 6.19 | 62.09942
2815 | 32 | 7 | 12 | 5 | 44 | 58.17863 | 0.3042124 | 0.1359298 | 691.111 | 0 | 0 | 0 |  | Fe_Cr_Ni_W_Al | Fe32Cr7Ni12W5Al44 | 0.06911111 | -12.9396 | 5.8 | 61.15832
2816 | 23 | 4 | 12 | 4 | 57 | 49.2697 | 0.313469 | 0.129793 | 537.0101 | 0 | 0 | 0 |  | Fe_Cr_Ni_W_Al | Fe23Cr4Ni12W4Al57 | 0.06698711 | -13.3252 | 5.23 | 60.088
2817 | 37 | 42 | 5 | 10 | 6 | 99.75368 | 0.2622279 | 0.1026774 | 765.7417 | 0 | 0 | 0 |  | Fe_Cr_Ni_W_Al | Fe37Cr42Ni5W10Al6 | 0.04345241 | -3.5464 | 6.76 | 50.15421
2818 | 41 | 35 | 5 | 10 | 9 | 95.15871 | 0.2680532 | 0.1100988 | 818.1384 | 0 | 0 | 0 |  | Fe_Cr_Ni_W_Al | Fe41Cr35Ni5W10Al9 | 0.04849462 | -4.4996 | 6.75 | 52.80898
2819 | 44 | 28 | 6 | 9 | 13 | 88.92372 | 0.2744761 | 0.1168979 | 840.6744 | 0 | 0 | 0 |  | Fe_Cr_Ni_W_Al | Fe44Cr28Ni6W9Al13 | 0.05352819 | -5.8912 | 6.73 | 54.25281
2820 | 45 | 22 | 7 | 8 | 18 | 82.41539 | 0.280728 | 0.1234964 | 849.1146 | 0 | 0 | 0 |  | Fe_Cr_Ni_W_Al | Fe45Cr22Ni7W8Al18 | 0.05855253 | -7.448 | 6.64 | 55.99421
2821 | 45 | 16 | 8 | 6 | 25 | 73.78181 | 0.2882627 | 0.1295838 | 816.2171 | 0 | 0 | 0 |  | Fe_Cr_Ni_W_Al | Fe45Cr16Ni8W6Al25 | 0.06370411 | -9.3836 | 6.47 | 56.17998
2822 | 43 | 11 | 9 | 5 | 32 | 66.74055 | 0.2953792 | 0.1338944 | 776.2041 | 0 | 0 | 0 |  | Fe_Cr_Ni_W_Al | Fe43Cr11Ni9W5Al32 | 0.06721636 | -10.9328 | 6.26 | 57.31982
2823 | 38 | 6 | 11 | 3 | 43 | 56.84776 | 0.3054498 | 0.135907 | 671.4845 | 0 | 0 | 0 |  | Fe_Cr_Ni_W_Al | Fe38Cr6Ni11W3Al43 | 0.06987981 | -12.87129 | 5.910891 | 55.76821
2824 | 50 | 32 | 3 | 6 | 9 | 90.49949 | 0.2699357 | 0.1036524 | 700.7198 | 0 | 0 | 0 |  | Fe_Cr_Ni_W_Al | Fe50Cr32Ni3W6Al9 | 0.04666003 | -4.3864 | 6.85 | 44.69316
2825 | 52 | 25 | 4 | 6 | 13 | 85.22353 | 0.2766567 | 0.1129934 | 758.9499 | 0 | 0 | 0 |  | Fe_Cr_Ni_W_Al | Fe52Cr25Ni4W6Al13 | 0.05268023 | -5.7296 | 6.81 | 48.15219
2826 | 53 | 19 | 5 | 5 | 18 | 78.72221 | 0.2832361 | 0.1204864 | 775.0654 | 0 | 0 | 0 |  | Fe_Cr_Ni_W_Al | Fe53Cr19Ni5W5Al18 | 0.05815919 | -7.3024 | 6.72 | 49.66224
2827 | 53 | 13 | 6 | 4 | 23 | 72.34698 | 0.2902015 | 0.1268125 | 771.7933 | 0 |  | 0 |  | Fe_Cr_Ni_W_Al | Fe53Cr13Ni6W4Al23 | 0.06262233 | -8.778696 | 6.616162 | 50.78075
2828 | 50 | 8 | 8 | 4 | 30 | 66.26067 | 0.2973766 | 0.1330466 | 764.6905 | 0 | 0 | 0 |  | Fe_Cr_Ni_W_Al | Fe50Cr8Ni8W4Al30 | 0.06670027 | -10.4528 | 6.42 | 54.22214
2829 | 5 | 12 | 3 | 47 | 33 | 102.6147 | 0.2840571 | 0.08705606 | 701.0169 | 0 | 0 | 0 |  | Fe_Cr_Ni_W_Al | Fe5Cr12Ni3W47Al33 | 0.04801312 | -4.5024 | 5.23 | 104.8572
2830 | 5 | 11 | 5 | 40 | 39 | 92.89635 | 0.2872438 | 0.09278241 | 686.8259 | 0 | 0 | 0 |  | Fe_Cr_Ni_W_Al | Fe5Cr11Ni5W40Al39 | 0.05017831 | -5.798 | 5.13 | 104.6463
2831 | 4 | 10 | 7 | 34 | 44 | 84.63384 | 0.2905245 | 0.09629163 | 651.8773 | 0 | 0 | 0 |  | Fe_Cr_Ni_W_Al | Fe4Cr10Ni7W34Al44 | 0.05134216 | -6.964187 | 5.030303 | 103.1484
2832 | 4 | 9 | 11 | 27 | 49 | 75.39616 | 0.2950689 | 0.1072254 | 668.8834 | 0 | 0 | 0 |  | Fe_Cr_Ni_W_Al | Fe4Cr9Ni11W27Al49 | 0.05443533 | -9.014 | 5.05 | 97.86049
2833 | 3 | 7 | 14 | 22 | 53 | 68.09549 | 0.3000437 | 0.1117971 | 634.3607 | 1 | 0 | 0 |  | Fe_Cr_Ni_W_Al | Fe3Cr7Ni14W22Al53 | 0.05533115 | -10.47893 | 5.020202 | 93.62005
2834 | 6 | 19 | 3 | 51 | 21 | 115.917 | 0.2778983 | 0.09664676 | 926.6826 | 0 | 0 | 0 |  | Fe_Cr_Ni_W_Al | Fe6Cr19Ni3W51Al21 | 0.04994434 | -3.5772 | 5.61 | 96.78614
2835 | 7 | 17 | 5 | 44 | 27 | 105.6663 | 0.2809135 | 0.1024026 | 908.8733 | 0 | 0 | 0 |  | Fe_Cr_Ni_W_Al | Fe7Cr17Ni5W44Al27 | 0.05264983 | -5.0844 | 5.53 | 99.02181
2836 | 8 | 16 | 7 | 38 | 32 | 97.02524 | 0.2835843 | 0.1085831 | 898.4693 | 0 | 0 | 0 |  | Fe_Cr_Ni_W_Al | Fe8Cr16Ni7W38Al32 | 0.05513981 | -6.473875 | 5.485149 | 98.55229
2837 | 8 | 14 | 10 | 32 | 36 | 88.98024 | 0.28707 | 0.1141946 | 878.2982 | 0 | 0 | 0 |  | Fe_Cr_Ni_W_Al | Fe8Cr14Ni10W32Al36 | 0.05716408 | -8.0784 | 5.48 | 96.77524
2838 | 9 | 11 | 14 | 26 | 40 | 80.44107 | 0.2920447 | 0.1215704 | 861.957 | 0 | 0 | 0 |  | Fe_Cr_Ni_W_Al | Fe9Cr11Ni14W26Al40 | 0.05949358 | -9.998 | 5.54 | 93.03005
2839 | 8 | 9 | 18 | 21 | 44 | 72.95631 | 0.2968398 | 0.1276871 | 831.0171 | 1 | 0 | 0 |  | Fe_Cr_Ni_W_Al | Fe8Cr9Ni18W21Al44 | 0.06105397 | -11.8172 | 5.56 | 88.92984
2840 | 7 | 7 | 23 | 16 | 46 | 66.44669 | 0.3020111 | 0.1359181 | 820.7601 | 1 | 0 | 0 |  | Fe_Cr_Ni_W_Al | Fe7Cr7Ni23W16Al46 | 0.06295028 | -13.87614 | 5.676768 | 83.22201
2841 | 4 | 29 | 3 | 52 | 12 | 126.1715 | 0.2715398 | 0.1011408 | 1070.535 | 0 | 0 | 0 |  | Fe_Cr_Ni_W_Al | Fe4Cr29Ni3W52Al12 | 0.04973413 | -2.3028 | 5.84 | 88.38978
2842 | 8 | 27 | 4 | 46 | 16 | 117.6742 | 0.2735891 | 0.1081316 | 1090.027 | 0 | 0 | 0 |  | Fe_Cr_Ni_W_Al | Fe8Cr27Ni4W46Al16 | 0.05276151 | -3.511028 | 5.841584 | 90.47752
2843 | 10 | 24 | 6 | 39 | 21 | 107.8763 | 0.2765936 | 0.113403 | 1060.933 | 0 | 0 | 0 |  | Fe_Cr_Ni_W_Al | Fe10Cr24Ni6W39Al21 | 0.05567143 | -5.1576 | 5.81 | 91.85095
2844 | 12 | 21 | 9 | 34 | 25 | 99.88117 | 0.2800758 | 0.1195733 | 1053.853 | 0 | 0 | 0 |  | Fe_Cr_Ni_W_Al | Fe12Cr21Ni9W34Al25 | 0.05793493 | -6.742476 | 5.851485 | 91.10859
2845 | 13 | 17 | 13 | 29 | 28 | 92.54626 | 0.2843671 | 0.1258597 | 1047.424 | 0 | 0 | 0 |  | Fe_Cr_Ni_W_Al | Fe13Cr17Ni13W29Al28 | 0.05984147 | -8.456 | 5.94 | 89.41714
2846 | 14 | 14 | 17 | 24 | 31 | 85.24377 | 0.2886811 | 0.1322911 | 1030.109 | 0 | 0 | 0 |  | Fe_Cr_Ni_W_Al | Fe14Cr14Ni17W24Al31 | 0.06177485 | -10.1688 | 6.03 | 86.32209
2847 | 13 | 11 | 23 | 19 | 34 | 77.76683 | 0.2939929 | 0.1399426 | 1012.267 | 1 | 0 | 0 |  | Fe_Cr_Ni_W_Al | Fe13Cr11Ni23W19Al34 | 0.06356652 | -12.2848 | 6.16 | 82.12755
2848 | 12 | 8 | 29 | 15 | 36 | 71.74855 | 0.2993851 | 0.1463706 | 991.9641 | 1 | 0 | 0 |  | Fe_Cr_Ni_W_Al | Fe12Cr8Ni29W15Al36 | 0.06495583 | -14.1124 | 6.32 | 77.73424
2849 | 9 | 6 | 36 | 12 | 37 | 67.42835 | 0.3040202 | 0.1527504 | 988.1827 | 1 | 0 | 0 |  | Fe_Cr_Ni_W_Al | Fe9Cr6Ni36W12Al37 | 0.06584993 | -15.8052 | 6.51 | 73.74903
2850 | 6 | 38 | 3 | 43 | 10 | 123.4026 | 0.2667301 | 0.1086748 | 1133.267 | 0 | 0 | 0 |  | Fe_Cr_Ni_W_Al | Fe6Cr38Ni3W43Al10 | 0.05177117 | -2.318 | 5.94 | 84.3523
2851 | 10 | 34 | 4 | 38 | 13 | 116.2562 | 0.2692701 | 0.1136268 | 1133.16 | 0 |  | 0 |  | Fe_Cr_Ni_W_Al | Fe10Cr34Ni4W38Al13 | 0.05405552 | -3.47638 | 5.969697 | 85.1477
2852 | 14 | 29 | 7 | 33 | 16 | 108.3424 | 0.2731825 | 0.1201812 | 1141.292 | 0 | 0 | 0 |  | Fe_Cr_Ni_W_Al | Fe14Cr29Ni7W33Al16 | 0.056321 | -5.05377 | 6.080808 | 84.51051
2853 | 17 | 25 | 10 | 29 | 19 | 101.3038 | 0.2769998 | 0.1254652 | 1131.681 | 0 | 0 | 0 |  | Fe_Cr_Ni_W_Al | Fe17Cr25Ni10W29Al19 | 0.05825039 | -6.498 | 6.17 | 83.34688
2854 | 19 | 20 | 15 | 25 | 21 | 94.82997 | 0.2818051 | 0.1320278 | 1139.191 | 0 | 0 | 0 |  | Fe_Cr_Ni_W_Al | Fe19Cr20Ni15W25Al21 | 0.05976651 | -8.0976 | 6.35 | 81.0722
2855 | 19 | 16 | 20 | 21 | 24 | 87.83739 | 0.2867076 | 0.1374967 | 1115.533 | 1 | 0 | 0 |  | Fe_Cr_Ni_W_Al | Fe19Cr16Ni20W21Al24 | 0.06148277 | -9.8608 | 6.46 | 78.86839
2856 | 18 | 12 | 26 | 17 | 26 | 81.43683 | 0.2920802 | 0.1431698 | 1094.23 | 1 | 0 | 0 |  | Fe_Cr_Ni_W_Al | Fe18Cr12Ni26W17Al26 | 0.06285882 | -11.62412 | 6.626263 | 75.65723
2857 | 17 | 9 | 34 | 13 | 28 | 75.18203 | 0.2977232 | 0.1478561 | 1052.431 | 1 | 0 | 0 |  | Fe_Cr_Ni_W_Al | Fe17Cr9Ni34W13Al28 | 0.06396807 | -13.36653 | 6.851485 | 70.59723
2858 | 12 | 6 | 43 | 11 | 28 | 71.91445 | 0.3026957 | 0.1536022 | 1066.738 | 1 | 0 | 0 |  | Fe_Cr_Ni_W_Al | Fe12Cr6Ni43W11Al28 | 0.0641828 | -14.6972 | 7.12 | 68.0217
2859 | 9 | 45 | 3 | 35 | 8 | 120.7163 | 0.2622854 | 0.1135664 | 1152.164 | 0 | 0 | 0 |  | Fe_Cr_Ni_W_Al | Fe9Cr45Ni3W35Al8 | 0.05154796 | -2.2496 | 6.06 | 78.89919
2860 | 14 | 39 | 5 | 31 | 10 | 114.35 | 0.2659432 | 0.1204923 | 1187.133 | 0 | 0 | 0 |  | Fe_Cr_Ni_W_Al | Fe14Cr39Ni5W31Al10 | 0.053275 | -3.455566 | 6.181818 | 78.22386
2861 | 19 | 33 | 8 | 27 | 12 | 107.5281 | 0.2703419 | 0.1261804 | 1192.41 | 0 | 0 | 0 |  | Fe_Cr_Ni_W_Al | Fe19Cr33Ni8W27Al12 | 0.05489114 | -4.801143 | 6.343434 | 76.61086
2862 | 22 | 28 | 12 | 24 | 14 | 101.5773 | 0.2747849 | 0.1302875 | 1180.134 | 0 | 0 | 0 |  | Fe_Cr_Ni_W_Al | Fe22Cr28Ni12W24Al14 | 0.05628179 | -6.1456 | 6.5 | 75.0073
2863 | 24 | 23 | 17 | 20 | 16 | 94.87782 | 0.279691 | 0.1343681 | 1150.873 | 0 | 0 | 0 |  | Fe_Cr_Ni_W_Al | Fe24Cr23Ni17W20Al16 | 0.057664 | -7.6772 | 6.68 | 72.25642
2864 | 25 | 18 | 22 | 17 | 18 | 89.00715 | 0.2849426 | 0.1376966 | 1119.732 | 1 | 0 | 0 |  | Fe_Cr_Ni_W_Al | Fe25Cr18Ni22W17Al18 | 0.05901027 | -9.0608 | 6.84 | 70.06769
2865 | 24 | 13 | 30 | 13 | 20 | 82.00195 | 0.2915155 | 0.1415221 | 1072.059 | 1 | 0 | 0 |  | Fe_Cr_Ni_W_Al | Fe24Cr13Ni30W13Al20 | 0.06023094 | -10.8332 | 7.08 | 66.0075
2866 | 22 | 9 | 38 | 11 | 20 | 78.52917 | 0.2966938 | 0.1440962 | 1057.026 | 1 | 0 | 0 |  | Fe_Cr_Ni_W_Al | Fe22Cr9Ni38W11Al20 | 0.06012043 | -11.6876 | 7.36 | 63.00754
2867 | 16 | 6 | 50 | 8 | 20 | 74.07606 | 0.3026689 | 0.1478325 | 1033.106 | 1 | 0 | 0 |  | Fe_Cr_Ni_W_Al | Fe16Cr6Ni50W8Al20 | 0.0597162 | -12.7952 | 7.72 | 58.14602
2868 | 14 | 50 | 3 | 25 | 7 | 115.0871 | 0.2579809 | 0.1144002 | 1076.319 | 0 | 0 | 0 |  | Fe_Cr_Ni_W_Al | Fe14Cr50Ni3W25Al7 | 0.05003789 | -2.529946 | 6.191919 | 71.08963
2869 | 21 | 42 | 6 | 23 | 8 | 109.7758 | 0.2637524 | 0.1166369 | 1064.163 | 0 | 0 | 0 |  | Fe_Cr_Ni_W_Al | Fe21Cr42Ni6W23Al8 | 0.05088736 | -3.5912 | 6.42 | 69.41551
2870 | 26 | 36 | 9 | 20 | 9 | 104.4465 | 0.268206 | 0.1200213 | 1055.956 | 0 | 0 | 0 |  | Fe_Cr_Ni_W_Al | Fe26Cr36Ni9W20Al9 | 0.0515133 | -4.5792 | 6.61 | 66.90781
2871 | 28 | 29 | 13 | 18 | 11 | 98.98839 | 0.2738555 | 0.1256655 | 1075.972 | 0 | 0 | 0 |  | Fe_Cr_Ni_W_Al | Fe28Cr29Ni13W18Al11 | 0.05345142 | -5.909193 | 6.757576 | 66.39609
2872 | 30 | 24 | 18 | 16 | 12 | 94.53114 | 0.2787164 | 0.1280293 | 1057.946 | 0 | 0 | 0 |  | Fe_Cr_Ni_W_Al | Fe30Cr24Ni18W16Al12 | 0.05400955 | -6.912 | 6.96 | 64.24679
2873 | 31 | 18 | 25 | 13 | 14 | 88.04395 | 0.2852929 | 0.1301309 | 1009.924 | 1 | 0 | 0 |  | Fe_Cr_Ni_W_Al | Fe31Cr18Ni25W13Al14 | 0.05530188 | -8.374473 | 7.188119 | 61.30123
2874 | 30 | 13 | 32 | 10 | 15 | 82.64821 | 0.2912695 | 0.1322717 | 972.1521 | 1 | 0 | 0 |  | Fe_Cr_Ni_W_Al | Fe30Cr13Ni32W10Al15 | 0.05585044 | -9.5248 | 7.43 | 57.68154
2875 | 26 | 8 | 42 | 8 | 15 | 78.64931 | 0.2977805 | 0.1349537 | 958.0088 | 1 | 0 | 0 |  | Fe_Cr_Ni_W_Al | Fe26Cr8Ni42W8Al15 | 0.05551064 | -10.3165 | 7.767677 | 54.52409
2876 | 19 | 5 | 55 | 6 | 15 | 75.06462 | 0.3036267 | 0.1345662 | 909.9005 | 1 | 0 | 0 |  | Fe_Cr_Ni_W_Al | Fe19Cr5Ni55W6Al15 | 0.05462999 | -10.914 | 8.13 | 50.60543
2877 | 21 | 52 | 3 | 17 | 7 | 108.4815 | 0.2558302 | 0.1078756 | 906.7774 | 0 | 0 | 0 |  | Fe_Cr_Ni_W_Al | Fe21Cr52Ni3W17Al7 | 0.04788765 | -3.0144 | 6.33 | 62.07848
2878 | 28 | 43 | 6 | 16 | 7 | 104.7185 | 0.2624097 | 0.1116878 | 930.9591 | 0 | 0 | 0 |  | Fe_Cr_Ni_W_Al | Fe28Cr43Ni6W16Al7 | 0.04780274 | -3.704 | 6.59 | 60.47004
2879 | 33 | 36 | 9 | 15 | 7 | 101.5523 | 0.2677284 | 0.1142676 | 940.6686 | 0 | 0 | 0 |  | Fe_Cr_Ni_W_Al | Fe33Cr36Ni9W15Al7 | 0.04760305 | -4.2288 | 6.81 | 58.87412
2880 | 36 | 30 | 14 | 13 | 8 | 96.71108 | 0.2732676 | 0.1152435 | 908.9395 | 0 | 0 | 0 |  | Fe_Cr_Ni_W_Al | Fe36Cr30Ni14W13Al8 | 0.04814815 | -5.263798 | 7.029703 | 56.43931
2881 | 38 | 24 | 19 | 11 | 9 | 92.01562 | 0.2788844 | 0.1166386 | 882.9465 | 0 | 0 | 0 |  | Fe_Cr_Ni_W_Al | Fe38Cr24Ni19W11Al9 | 0.04881931 | -6.192726 | 7.237624 | 54.07345
2882 | 38 | 18 | 25 | 9 | 10 | 87.288 | 0.2849372 | 0.119284 | 870.1261 | 1 | 0 | 0 |  | Fe_Cr_Ni_W_Al | Fe38Cr18Ni25W9Al10 | 0.04962031 | -7.1628 | 7.46 | 51.72417
2883 | 37 | 12 | 33 | 7 | 11 | 82.31753 | 0.2918885 | 0.119861 | 830.0051 | 1 | 0 | 0 |  | Fe_Cr_Ni_W_Al | Fe37Cr12Ni33W7Al11 | 0.05020728 | -8.0816 | 7.73 | 48.85209
2884 | 32 | 7 | 44 | 5 | 12 | 77.43914 | 0.2991106 | 0.1208925 | 792.8642 | 1 | 0 | 0 |  | Fe_Cr_Ni_W_Al | Fe32Cr7Ni44W5Al12 | 0.05069304 | -9.0484 | 8.04 | 45.72727
2885 | 23 | 4 | 57 | 4 | 12 | 74.78098 | 0.3047165 | 0.1223246 | 781.7044 | 1 | 0 | 0 |  | Fe_Cr_Ni_W_Al | Fe23Cr4Ni57W4Al12 | 0.05009079 | -9.4552 | 8.38 | 43.64832
2886 | 37 | 42 | 6 | 10 | 5 | 100.5344 | 0.2622155 | 0.1012092 | 755.55 | 0 | 0 | 0 |  | Fe_Cr_Ni_W_Al | Fe37Cr42Ni6W10Al5 | 0.04157496 | -3.3668 | 6.83 | 49.16615
2887 | 41 | 35 | 9 | 10 | 5 | 98.20768 | 0.2679292 | 0.1037849 | 774.8832 | 0 | 0 | 0 |  | Fe_Cr_Ni_W_Al | Fe41Cr35Ni9W10Al5 | 0.04171766 | -3.7572 | 7.03 | 48.99908
2888 | 44 | 28 | 13 | 9 | 6 | 94.07585 | 0.2741107 | 0.1067578 | 779.5213 | 0 | 0 | 0 |  | Fe_Cr_Ni_W_Al | Fe44Cr28Ni13W9Al6 | 0.04308808 | -4.5724 | 7.22 | 48.01404
2889 | 45 | 22 | 18 | 8 | 7 | 90.21032 | 0.2799193 | 0.1095185 | 780.9852 | 0 | 0 | 0 |  | Fe_Cr_Ni_W_Al | Fe45Cr22Ni18W8Al7 | 0.04436805 | -5.4108 | 7.41 | 46.99693
2890 | 45 | 16 | 25 | 6 | 8 | 85.24251 | 0.2865427 | 0.1092452 | 737.0875 | 1 | 0 | 0 |  | Fe_Cr_Ni_W_Al | Fe45Cr16Ni25W6Al8 | 0.04497515 | -6.344 | 7.66 | 43.82592
2891 | 43 | 11 | 32 | 5 | 9 | 81.55834 | 0.292451 | 0.11039 | 720.8175 | 1 | 0 | 0 |  | Fe_Cr_Ni_W_Al | Fe43Cr11Ni32W5Al9 | 0.04614238 | -7.1148 | 7.87 | 42.63602
2892 | 38 | 6 | 43 | 3 | 11 | 75.91261 | 0.300135 | 0.1093057 | 661.0233 | 1 | 1 | 1 | 661.0233 | Fe_Cr_Ni_W_Al | Fe38Cr6Ni43W3Al11 | 0.04810903 | -8.391726 | 8.128713 | 39.8396
2893 | 50 | 32 | 9 | 6 | 3 | 95.04088 | 0.2697036 | 0.088179 | 577.8138 | 0 | 0 | 0 |  | Fe_Cr_Ni_W_Al | Fe50Cr32Ni9W6Al3 | 0.03378181 | -3.0904 | 7.27 | 38.35781
2894 | 52 | 25 | 13 | 6 | 4 | 91.81283 | 0.2761061 | 0.09345926 | 616.4276 | 0 | 0 | 0 |  | Fe_Cr_Ni_W_Al | Fe52Cr25Ni13W6Al4 | 0.03651043 | -3.7964 | 7.44 | 39.44118
2895 | 53 | 19 | 18 | 5 | 5 | 87.87712 | 0.2821382 | 0.09507315 | 608.4701 | 0 | 0 | 0 |  | Fe_Cr_Ni_W_Al | Fe53Cr19Ni18W5Al5 | 0.03809016 | -4.5516 | 7.63 | 38.13083
2896 | 53 | 13 | 23 | 4 | 6 | 83.962 | 0.2883165 | 0.09935498 | 626.5831 | 0 | 0 | 0 |  | Fe_Cr_Ni_W_Al | Fe53Cr13Ni23W4Al6 | 0.03976745 | -5.226405 | 7.818182 | 36.9169
2897 | 50 | 8 | 30 | 4 | 8 | 80.47261 | 0.2943982 | 0.1033721 | 643.7854 | 1 | 0 | 0 |  | Fe_Cr_Ni_W_Al | Fe50Cr8Ni30W4Al8 | 0.04379444 | -6.3168 | 7.96 | 39.09989
2898 | 12 | 33 | 3 | 47 | 5 | 129.2168 | 0.2685691 | 0.1117813 | 1254.036 | 0 | 0 | 0 |  | Fe_Cr_Ni_W_Al | Fe12Cr33Ni3W47Al5 | 0.0492972 | -1.2572 | 6.21 | 79.46188
2899 | 11 | 39 | 5 | 40 | 5 | 125.4364 | 0.2656275 | 0.1143004 | 1233.663 | 0 | 0 | 0 |  | Fe_Cr_Ni_W_Al | Fe11Cr39Ni5W40Al5 | 0.04963488 | -1.7796 | 6.27 | 77.66202
2900 | 10 | 44 | 7 | 34 | 4 | 123.2488 | 0.2625294 | 0.1143682 | 1192.274 | 0 | 0 | 0 |  | Fe_Cr_Ni_W_Al | Fe10Cr44Ni7W34Al4 | 0.0484533 | -2.057749 | 6.363636 | 74.13437
2901 | 9 | 49 | 11 | 27 | 4 | 118.4625 | 0.2598564 | 0.1141855 | 1118.441 | 0 | 0 | 0 |  | Fe_Cr_Ni_W_Al | Fe9Cr49Ni11W27Al4 | 0.04695011 | -3.008 | 6.5 | 69.21692
2902 | 7 | 53 | 14 | 22 | 3 | 116.5015 | 0.256818 | 0.1100439 | 1023.628 | 0 | 0 | 0 |  | Fe_Cr_Ni_W_Al | Fe7Cr53Ni14W22Al3 | 0.04397728 | -3.426589 | 6.616162 | 64.02632
2903 | 19 | 21 | 3 | 51 | 6 | 128.1608 | 0.2744759 | 0.1147595 | 1316.861 | 0 | 0 | 0 |  | Fe_Cr_Ni_W_Al | Fe19Cr21Ni3W51Al6 | 0.04965005 | -1.5456 | 6.32 | 80.36964
2904 | 17 | 27 | 5 | 44 | 7 | 123.5671 | 0.2721857 | 0.1178145 | 1295.814 | 0 | 0 | 0 |  | Fe_Cr_Ni_W_Al | Fe17Cr27Ni5W44Al7 | 0.05103776 | -2.2524 | 6.33 | 80.52681
2905 | 16 | 32 | 7 | 38 | 8 | 119.0229 | 0.2702568 | 0.1200253 | 1261.285 | 0 | 0 | 0 |  | Fe_Cr_Ni_W_Al | Fe16Cr32Ni7W38Al8 | 0.05194664 | -3.016959 | 6.356436 | 79.27786
2906 | 14 | 36 | 10 | 32 | 8 | 115.512 | 0.2683033 | 0.1213421 | 1223.418 | 0 | 0 | 0 |  | Fe_Cr_Ni_W_Al | Fe14Cr36Ni10W32Al8 | 0.05186372 | -3.7984 | 6.44 | 76.3032
2907 | 11 | 40 | 14 | 26 | 9 | 110.6827 | 0.2666 | 0.1225506 | 1167.165 | 0 | 0 | 0 |  | Fe_Cr_Ni_W_Al | Fe11Cr40Ni14W26Al9 | 0.05203842 | -5.0596 | 6.51 | 72.82255
2908 | 9 | 44 | 18 | 21 | 8 | 108.2151 | 0.2643246 | 0.1208144 | 1098.527 | 0 | 0 | 0 |  | Fe_Cr_Ni_W_Al | Fe9Cr44Ni18W21Al8 | 0.0500748 | -5.716 | 6.66 | 67.18007
2909 | 7 | 46 | 23 | 16 | 7 | 105.2145 | 0.2630822 | 0.1170073 | 1002.589 | 0 | 0 | 0 |  | Fe_Cr_Ni_W_Al | Fe7Cr46Ni23W16Al7 | 0.04739885 | -6.506683 | 6.858586 | 60.62705
2910 | 29 | 12 | 3 | 52 | 4 | 128.1579 | 0.2783522 | 0.120991 | 1437.3 | 0 | 0 | 0 |  | Fe_Cr_Ni_W_Al | Fe29Cr12Ni3W52Al4 | 0.04931505 | -1.2216 | 6.58 | 76.92451
2911 | 27 | 16 | 4 | 46 | 8 | 121.0112 | 0.2777611 | 0.1219284 | 1353.878 | 0 | 0 | 0 |  | Fe_Cr_Ni_W_Al | Fe27Cr16Ni4W46Al8 | 0.05190323 | -2.355847 | 6.455446 | 81.28494
2912 | 24 | 21 | 6 | 39 | 10 | 115.5131 | 0.2761994 | 0.123614 | 1295.967 | 0 | 0 | 0 |  | Fe_Cr_Ni_W_Al | Fe24Cr21Ni6W39Al10 | 0.05351506 | -3.3588 | 6.42 | 81.51632
2913 | 21 | 25 | 9 | 34 | 12 | 110.6239 | 0.2752343 | 0.1257453 | 1254.256 | 0 | 0 | 0 |  | Fe_Cr_Ni_W_Al | Fe21Cr25Ni9W34Al12 | 0.05476758 | -4.513283 | 6.415842 | 80.62121
2914 | 17 | 28 | 13 | 29 | 13 | 106.6214 | 0.2744465 | 0.1278194 | 1221.176 | 0 | 0 | 0 |  | Fe_Cr_Ni_W_Al | Fe17Cr28Ni13W29Al13 | 0.05545006 | -5.7312 | 6.47 | 78.42924
2915 | 14 | 31 | 17 | 24 | 14 | 102.2564 | 0.2737035 | 0.1312621 | 1197.962 | 0 | 0 | 0 |  | Fe_Cr_Ni_W_Al | Fe14Cr31Ni17W24Al14 | 0.05596755 | -6.9932 | 6.54 | 75.01012
2916 | 11 | 34 | 23 | 19 | 13 | 99.24944 | 0.2727795 | 0.1314487 | 1147.79 | 0 | 0 | 0 |  | Fe_Cr_Ni_W_Al | Fe11Cr34Ni23W19Al13 | 0.05474496 | -8.0336 | 6.75 | 68.94434
2917 | 8 | 36 | 29 | 15 | 12 | 96.73351 | 0.2724153 | 0.1303724 | 1091.585 | 0 | 0 | 0 |  | Fe_Cr_Ni_W_Al | Fe8Cr36Ni29W15Al12 | 0.0530328 | -8.8868 | 6.96 | 63.11862
2918 | 6 | 37 | 36 | 12 | 9 | 96.31822 | 0.2724302 | 0.1231497 | 993.0365 | 1 | 0 | 0 |  | Fe_Cr_Ni_W_Al | Fe6Cr37Ni36W12Al9 | 0.04852897 | -8.8392 | 7.29 | 56.14572
2919 | 38 | 10 | 3 | 43 | 6 | 118.9949 | 0.2804676 | 0.1272071 | 1419.086 | 0 | 0 | 0 |  | Fe_Cr_Ni_W_Al | Fe38Cr10Ni3W43Al6 | 0.05180384 | -1.918 | 6.7 | 77.91188
2920 | 34 | 13 | 4 | 38 | 10 | 112.8308 | 0.2802159 | 0.1268057 | 1323.671 | 0 | 0 | 0 |  | Fe_Cr_Ni_W_Al | Fe34Cr13Ni4W38Al10 | 0.05419535 | -3.150699 | 6.545455 | 80.96389
2921 | 29 | 16 | 7 | 33 | 14 | 106.2732 | 0.2803238 | 0.1281069 | 1248.789 | 0 | 0 | 0 |  | Fe_Cr_Ni_W_Al | Fe29Cr16Ni7W33Al14 | 0.05638985 | -4.736251 | 6.444444 | 82.17145
2922 | 25 | 19 | 10 | 29 | 17 | 101.1391 | 0.2802051 | 0.1300703 | 1200.024 | 0 | 0 | 0 |  | Fe_Cr_Ni_W_Al | Fe25Cr19Ni10W29Al17 | 0.05792154 | -6.102 | 6.39 | 81.56275
2923 | 20 | 21 | 15 | 25 | 19 | 96.57604 | 0.2807114 | 0.1334528 | 1176.316 | 0 | 0 | 0 |  | Fe_Cr_Ni_W_Al | Fe20Cr21Ni15W25Al19 | 0.05900915 | -7.686 | 6.43 | 79.63208
2924 | 16 | 24 | 20 | 21 | 19 | 93.69811 | 0.2801293 | 0.137719 | 1178.63 | 0 | 0 | 0 |  | Fe_Cr_Ni_W_Al | Fe16Cr24Ni20W21Al19 | 0.05914747 | -8.8808 | 6.55 | 75.5959
2925 | 12 | 26 | 26 | 17 | 18 | 91.23269 | 0.2800063 | 0.1391542 | 1151.753 | 0 | 0 | 0 |  | Fe_Cr_Ni_W_Al | Fe12Cr26Ni26W17Al18 | 0.05859366 | -10.00551 | 6.747475 | 70.54383
2926 | 9 | 28 | 34 | 13 | 17 | 88.34034 | 0.2806029 | 0.1406665 | 1119.826 | 1 | 0 | 0 |  | Fe_Cr_Ni_W_Al | Fe9Cr28Ni34W13Al17 | 0.05723037 | -11.015 | 7.019802 | 63.74645
2927 | 6 | 28 | 43 | 11 | 12 | 89.89706 | 0.2811994 | 0.1318357 | 1036.18 | 1 | 0 | 0 |  | Fe_Cr_Ni_W_Al | Fe6Cr28Ni43W11Al12 | 0.05207314 | -10.3964 | 7.48 | 57.05905
2928 | 45 | 8 | 3 | 35 | 9 | 109.5278 | 0.2830469 | 0.1303648 | 1338.624 | 0 | 0 | 0 |  | Fe_Cr_Ni_W_Al | Fe45Cr8Ni3W35Al9 | 0.05421993 | -2.8928 | 6.75 | 77.86551
2929 | 39 | 10 | 5 | 31 | 14 | 102.9728 | 0.2837702 | 0.1305404 | 1248.035 | 0 | 0 | 0 |  | Fe_Cr_Ni_W_Al | Fe39Cr10Ni5W31Al14 | 0.05707785 | -4.529742 | 6.565657 | 80.62031
2930 | 33 | 12 | 8 | 27 | 19 | 96.20735 | 0.2848196 | 0.1319553 | 1170.762 | 0 | 0 | 0 |  | Fe_Cr_Ni_W_Al | Fe33Cr12Ni8W27Al19 | 0.05946673 | -6.312417 | 6.414141 | 81.68164
2931 | 28 | 14 | 12 | 24 | 22 | 91.69436 | 0.2855412 | 0.1346422 | 1138.005 | 0 | 0 | 0 |  | Fe_Cr_Ni_W_Al | Fe28Cr14Ni12W24Al22 | 0.06071839 | -7.7952 | 6.38 | 80.69772
2932 | 23 | 16 | 17 | 20 | 24 | 87.07129 | 0.2863833 | 0.1382293 | 1109.249 | 0 | 0 | 0 |  | Fe_Cr_Ni_W_Al | Fe23Cr16Ni17W20Al24 | 0.06177793 | -9.4408 | 6.42 | 77.7364
2933 | 18 | 18 | 22 | 17 | 25 | 83.99179 | 0.2868209 | 0.1422013 | 1103.625 | 1 | 0 | 0 |  | Fe_Cr_Ni_W_Al | Fe18Cr18Ni22W17Al25 | 0.06232607 | -10.8416 | 6.49 | 74.70281
2934 | 13 | 20 | 30 | 13 | 24 | 81.17947 | 0.2875435 | 0.1463967 | 1099.662 | 1 | 0 | 0 |  | Fe_Cr_Ni_W_Al | Fe13Cr20Ni30W13Al24 | 0.06206254 | -12.3384 | 6.74 | 68.61013
2935 | 9 | 20 | 38 | 11 | 22 | 80.30403 | 0.2890442 | 0.1487057 | 1109.817 | 1 | 0 | 0 |  | Fe_Cr_Ni_W_Al | Fe9Cr20Ni38W11Al22 | 0.06088515 | -13.0688 | 7.04 | 64.38796
2936 | 6 | 20 | 50 | 8 | 16 | 81.13558 | 0.2904665 | 0.1404306 | 1028.15 | 1 | 0 | 0 |  | Fe_Cr_Ni_W_Al | Fe6Cr20Ni50W8Al16 | 0.05571011 | -12.3488 | 7.64 | 55.23635
2937 | 50 | 7 | 3 | 25 | 14 | 96.97079 | 0.2862849 | 0.1314764 | 1177.451 | 0 | 0 | 0 |  | Fe_Cr_Ni_W_Al | Fe50Cr7Ni3W25Al14 | 0.05768165 | -4.550964 | 6.707071 | 75.76361
2938 | 42 | 8 | 6 | 23 | 21 | 90.11742 | 0.2883408 | 0.1331651 | 1107.25 | 0 | 0 | 0 |  | Fe_Cr_Ni_W_Al | Fe42Cr8Ni6W23Al21 | 0.06109176 | -6.6104 | 6.45 | 78.91294
2939 | 36 | 9 | 9 | 20 | 26 | 84.10157 | 0.2902375 | 0.1347963 | 1041.592 | 0 | 0 | 0 |  | Fe_Cr_Ni_W_Al | Fe36Cr9Ni9W20Al26 | 0.06301468 | -8.2892 | 6.3 | 78.88401
2940 | 29 | 11 | 13 | 18 | 28 | 81.3068 | 0.2906482 | 0.1376864 | 1029.347 | 0 | 0 | 0 |  | Fe_Cr_Ni_W_Al | Fe29Cr11Ni13W18Al28 | 0.06366401 | -9.634119 | 6.262626 | 78.01337
2941 | 24 | 12 | 18 | 16 | 30 | 78.19034 | 0.2920474 | 0.1407255 | 1015.779 | 1 | 0 | 0 |  | Fe_Cr_Ni_W_Al | Fe24Cr12Ni18W16Al30 | 0.06428907 | -11.0784 | 6.3 | 76.09047
2942 | 18 | 14 | 25 | 13 | 31 | 75.02624 | 0.2931761 | 0.1435952 | 994.813 | 1 | 0 | 0 |  | Fe_Cr_Ni_W_Al | Fe18Cr14Ni25W13Al31 | 0.06480578 | -12.83364 | 6.425743 | 71.96185
2943 | 13 | 15 | 32 | 10 | 30 | 72.72688 | 0.2945324 | 0.1478559 | 997.4243 | 1 | 0 | 0 |  | Fe_Cr_Ni_W_Al | Fe13Cr15Ni32W10Al30 | 0.06487808 | -14.2828 | 6.64 | 67.09359
2944 | 8 | 15 | 42 | 8 | 26 | 72.88001 | 0.2960487 | 0.1504679 | 1023.478 | 1 | 0 | 0 |  | Fe_Cr_Ni_W_Al | Fe8Cr15Ni42W8Al26 | 0.06334127 | -14.98541 | 7.070707 | 62.03735
2945 | 5 | 15 | 55 | 6 | 19 | 75.1718 | 0.2971382 | 0.1450752 | 1000.689 | 1 | 0 | 0 |  | Fe_Cr_Ni_W_Al | Fe5Cr15Ni55W6Al19 | 0.05818053 | -13.7652 | 7.73 | 53.80547
2946 | 52 | 7 | 3 | 17 | 21 | 84.57031 | 0.2899023 | 0.131573 | 1007.56 | 0 | 0 | 0 |  | Fe_Cr_Ni_W_Al | Fe52Cr7Ni3W17Al21 | 0.06182197 | -6.5756 | 6.53 | 72.00114
2947 | 43 | 7 | 6 | 16 | 28 | 78.72147 | 0.2927592 | 0.1328334 | 947.4912 | 0 | 0 | 0 |  | Fe_Cr_Ni_W_Al | Fe43Cr7Ni6W16Al28 | 0.06454966 | -8.4332 | 6.26 | 74.87937
2948 | 36 | 7 | 9 | 15 | 33 | 74.38573 | 0.2951951 | 0.1334377 | 897.4767 | 0 | 0 | 0 |  | Fe_Cr_Ni_W_Al | Fe36Cr7Ni9W15Al33 | 0.06562093 | -9.8172 | 6.09 | 75.99637
2949 | 30 | 8 | 14 | 13 | 36 | 70.75384 | 0.2971067 | 0.1362525 | 873.3109 | 0 | 0 | 0 |  | Fe_Cr_Ni_W_Al | Fe30Cr8Ni14W13Al36 | 0.06624672 | -11.40672 | 6.079208 | 73.97483
2950 | 24 | 9 | 19 | 11 | 38 | 67.69016 | 0.2988413 | 0.1398099 | 860.4458 | 1 | 0 | 0 |  | Fe_Cr_Ni_W_Al | Fe24Cr9Ni19W11Al38 | 0.06672463 | -12.94971 | 6.09901 | 71.56049
2951 | 18 | 10 | 25 | 9 | 38 | 65.64771 | 0.3002602 | 0.1450617 | 873.9597 | 1 | 0 | 0 |  | Fe_Cr_Ni_W_Al | Fe18Cr10Ni25W9Al38 | 0.06703803 | -14.5292 | 6.22 | 68.47814
2952 | 12 | 11 | 33 | 7 | 37 | 64.19591 | 0.3017732 | 0.1512388 | 903.1459 | 1 | 0 | 0 |  | Fe_Cr_Ni_W_Al | Fe12Cr11Ni33W7Al37 | 0.06716962 | -16.166 | 6.45 | 64.54759
2953 | 7 | 12 | 44 | 5 | 32 | 65.06811 | 0.3024685 | 0.1560238 | 955.6637 | 1 | 0 | 0 |  | Fe_Cr_Ni_W_Al | Fe7Cr12Ni44W5Al32 | 0.06605058 | -17.0384 | 6.94 | 58.89232
2954 | 4 | 12 | 57 | 4 | 23 | 69.32157 | 0.3023976 | 0.1509641 | 974.5407 | 1 | 0 | 0 |  | Fe_Cr_Ni_W_Al | Fe4Cr12Ni57W4Al23 | 0.0611634 | -15.4904 | 7.67 | 52.46494
2955 | 42 | 5 | 6 | 10 | 37 | 66.86546 | 0.2993854 | 0.1332262 | 792.5125 | 0 | 0 | 0 |  | Fe_Cr_Ni_W_Al | Fe42Cr5Ni6W10Al37 | 0.06767111 | -10.2488 | 5.97 | 69.37332
2956 | 35 | 5 | 9 | 10 | 41 | 64.27561 | 0.3014903 | 0.1332875 | 760.7647 | 0 | 0 | 0 |  | Fe_Cr_Ni_W_Al | Fe35Cr5Ni9W10Al41 | 0.06765548 | -11.2452 | 5.83 | 70.80975
2957 | 28 | 6 | 13 | 9 | 44 | 61.61618 | 0.3031776 | 0.1347107 | 735.4898 | 0 | 0 | 0 |  | Fe_Cr_Ni_W_Al | Fe28Cr6Ni13W9Al44 | 0.06759337 | -12.5228 | 5.76 | 69.88187
2958 | 22 | 7 | 18 | 8 | 45 | 60.08761 | 0.3043823 | 0.1384671 | 742.7508 | 0 | 0 | 0 |  | Fe_Cr_Ni_W_Al | Fe22Cr7Ni18W8Al45 | 0.06761747 | -13.9136 | 5.81 | 68.33154
2959 | 16 | 8 | 25 | 6 | 45 | 58.07362 | 0.3062629 | 0.1456087 | 766.6949 | 1 | 0 | 0 |  | Fe_Cr_Ni_W_Al | Fe16Cr8Ni25W6Al45 | 0.06808607 | -15.816 | 5.97 | 64.40776
2960 | 11 | 9 | 32 | 5 | 43 | 58.15397 | 0.3067843 | 0.151916 | 815.6566 | 1 | 0 | 0 |  | Fe_Cr_Ni_W_Al | Fe11Cr9Ni32W5Al43 | 0.0682396 | -17.2116 | 6.21 | 62.06469
2961 | 6 | 11 | 43 | 3 | 38 | 59.30208 | 0.3065425 | 0.1593071 | 888.776 | 1 | 0 | 0 |  | Fe_Cr_Ni_W_Al | Fe6Cr11Ni43W3Al38 | 0.06793281 | -18.47309 | 6.693069 | 56.33702
2962 | 32 | 3 | 9 | 6 | 50 | 54.83607 | 0.3090123 | 0.1313249 | 621.7286 | 0 | 0 | 0 |  | Fe_Cr_Ni_W_Al | Fe32Cr3Ni9W6Al50 | 0.06828948 | -12.242 | 5.5 | 64.51356
2963 | 25 | 4 | 13 | 6 | 52 | 53.76268 | 0.3099737 | 0.1324366 | 614.8444 | 0 | 0 | 0 |  | Fe_Cr_Ni_W_Al | Fe25Cr4Ni13W6Al52 | 0.06752948 | -13.28 | 5.46 | 64.97033
2964 | 19 | 5 | 18 | 5 | 53 | 52.25021 | 0.3114279 | 0.1365914 | 621.2223 | 0 | 0 | 0 |  | Fe_Cr_Ni_W_Al | Fe19Cr5Ni18W5Al53 | 0.06746253 | -14.7596 | 5.51 | 62.94577
2965 | 13 | 6 | 23 | 4 | 53 | 51.0237 | 0.3126977 | 0.1422296 | 639.708 | 1 | 0 | 0 |  | Fe_Cr_Ni_W_Al | Fe13Cr6Ni23W4Al53 | 0.06749567 | -16.28201 | 5.585859 | 60.88462
2966 | 8 | 8 | 30 | 4 | 50 | 53.03436 | 0.3109646 | 0.1502284 | 723.7483 | 1 | 0 | 0 |  | Fe_Cr_Ni_W_Al | Fe8Cr8Ni30W4Al50 | 0.06798557 | -17.7408 | 5.86 | 60.85524
2967 | 12 | 3 | 33 | 47 | 5 | 120.3889 | 0.2871754 | 0.1415237 | 1708.499 | 0 | 0 | 0 |  | Fe_Cr_Ni_W_Al | Fe12Cr3Ni33W47Al5 | 0.05001148 | -4.3772 | 7.41 | 74.70602
2968 | 11 | 5 | 39 | 40 | 5 | 115.0634 | 0.2881236 | 0.1451295 | 1676.779 | 0 | 0 | 0 |  | Fe_Cr_Ni_W_Al | Fe11Cr5Ni39W40Al5 | 0.05034985 | -4.9212 | 7.63 | 73.03225
2969 | 10 | 7 | 44 | 34 | 4 | 111.4732 | 0.2886136 | 0.1456196 | 1617.324 | 0 | 0 | 0 |  | Fe_Cr_Ni_W_Al | Fe10Cr7Ni44W34Al4 | 0.04915057 | -4.987246 | 7.858586 | 69.52624
2970 | 9 | 11 | 49 | 27 | 4 | 105.9957 | 0.2884928 | 0.1421358 | 1461.629 | 0 | 0 | 0 |  | Fe_Cr_Ni_W_Al | Fe9Cr11Ni49W27Al4 | 0.04756126 | -5.516 | 8.02 | 65.37258
2971 | 7 | 14 | 53 | 22 | 3 | 103.184 | 0.2880647 | 0.1364708 | 1324.404 | 0 | 0 | 0 |  | Fe_Cr_Ni_W_Al | Fe7Cr14Ni53W22Al3 | 0.04453528 | -5.511682 | 8.191919 | 60.44849
2972 | 19 | 3 | 21 | 51 | 6 | 122.9889 | 0.2852603 | 0.1330876 | 1601.324 | 0 | 0 | 0 |  | Fe_Cr_Ni_W_Al | Fe19Cr3Ni21W51Al6 | 0.0501114 | -3.6696 | 7.04 | 77.36799
2973 | 17 | 5 | 27 | 44 | 7 | 117.0311 | 0.2862474 | 0.138727 | 1601.661 | 0 | 0 | 0 |  | Fe_Cr_Ni_W_Al | Fe17Cr5Ni27W44Al7 | 0.05154498 | -4.69 | 7.21 | 77.46219
2974 | 16 | 7 | 32 | 38 | 8 | 111.4383 | 0.2871008 | 0.1415369 | 1554.496 | 0 | 0 | 0 |  | Fe_Cr_Ni_W_Al | Fe16Cr7Ni32W38Al8 | 0.05246452 | -5.604941 | 7.346535 | 76.40143
2975 | 14 | 10 | 36 | 32 | 8 | 107.3039 | 0.2870384 | 0.1429343 | 1500.01 | 0 | 0 | 0 |  | Fe_Cr_Ni_W_Al | Fe14Cr10Ni36W32Al8 | 0.05235665 | -6.2736 | 7.48 | 73.71883
2976 | 11 | 14 | 40 | 26 | 9 | 102.2179 | 0.2866422 | 0.1426082 | 1402.224 | 0 | 0 | 0 |  | Fe_Cr_Ni_W_Al | Fe11Cr14Ni40W26Al9 | 0.05248818 | -7.3788 | 7.55 | 70.79935
2977 | 9 | 18 | 44 | 21 | 8 | 99.48496 | 0.2854991 | 0.1391257 | 1297.062 | 1 | 0 | 0 |  | Fe_Cr_Ni_W_Al | Fe9Cr18Ni44W21Al8 | 0.05047324 | -7.6816 | 7.7 | 65.46457
2978 | 7 | 23 | 46 | 16 | 7 | 97.17023 | 0.2830988 | 0.1322792 | 1154.437 | 1 | 0 | 0 |  | Fe_Cr_Ni_W_Al | Fe7Cr23Ni46W16Al7 | 0.04771038 | -7.961637 | 7.787879 | 59.38973
2979 | 29 | 3 | 12 | 52 | 4 | 125.5817 | 0.2836671 | 0.1294761 | 1571.154 | 0 | 0 | 0 |  | Fe_Cr_Ni_W_Al | Fe29Cr3Ni12W52Al4 | 0.04953881 | -2.2476 | 6.94 | 75.29168
2980 | 27 | 4 | 16 | 46 | 8 | 117.5253 | 0.2852469 | 0.1320018 | 1499.425 | 0 | 0 | 0 |  | Fe_Cr_Ni_W_Al | Fe27Cr4Ni16W46Al8 | 0.05218397 | -3.800412 | 6.930693 | 79.62158
2981 | 24 | 6 | 21 | 39 | 10 | 110.982 | 0.2862974 | 0.1367129 | 1472.76 | 0 | 0 | 0 |  | Fe_Cr_Ni_W_Al | Fe24Cr6Ni21W39Al10 | 0.05384319 | -5.1588 | 7.02 | 79.83552
2982 | 21 | 9 | 25 | 34 | 12 | 105.7226 | 0.286537 | 0.1385735 | 1414.482 | 0 | 0 | 0 |  | Fe_Cr_Ni_W_Al | Fe21Cr9Ni25W34Al12 | 0.05509484 | -6.401725 | 7.049505 | 79.1954
2983 | 17 | 13 | 28 | 29 | 13 | 101.8735 | 0.2857278 | 0.1402843 | 1368.408 | 0 | 0 | 0 |  | Fe_Cr_Ni_W_Al | Fe17Cr13Ni28W29Al13 | 0.05574266 | -7.4652 | 7.07 | 77.33606
2984 | 14 | 17 | 31 | 24 | 14 | 97.71288 | 0.2848721 | 0.1408764 | 1300.49 | 1 | 0 | 0 |  | Fe_Cr_Ni_W_Al | Fe14Cr17Ni31W24Al14 | 0.05622272 | -8.55 | 7.1 | 74.24321
2985 | 11 | 23 | 34 | 19 | 13 | 95.56746 | 0.2820717 | 0.138692 | 1219.295 | 1 | 0 | 0 |  | Fe_Cr_Ni_W_Al | Fe11Cr23Ni34W19Al13 | 0.05492432 | -9.1028 | 7.19 | 68.48394
2986 | 8 | 29 | 36 | 15 | 12 | 94.3279 | 0.2786184 | 0.1346994 | 1131.198 | 1 | 0 | 0 |  | Fe_Cr_Ni_W_Al | Fe8Cr29Ni36W15Al12 | 0.0531359 | -9.4804 | 7.24 | 62.90265
2987 | 6 | 36 | 37 | 12 | 9 | 95.96528 | 0.2733441 | 0.1257927 | 1021.34 | 1 | 0 | 0 |  | Fe_Cr_Ni_W_Al | Fe6Cr36Ni37W12Al9 | 0.04854167 | -8.904 | 7.33 | 56.11601
2988 | 38 | 3 | 10 | 43 | 6 | 116.9135 | 0.284953 | 0.1327418 | 1498.008 | 0 | 0 | 0 |  | Fe_Cr_Ni_W_Al | Fe38Cr3Ni10W43Al6 | 0.05195421 | -2.7076 | 6.98 | 76.92524
2989 | 34 | 4 | 13 | 38 | 10 | 110.0859 | 0.2863591 | 0.1345976 | 1427.631 | 0 | 0 | 0 |  | Fe_Cr_Ni_W_Al | Fe34Cr4Ni13W38Al10 | 0.054389 | -4.274666 | 6.909091 | 79.96418
2990 | 29 | 7 | 16 | 33 | 14 | 103.4791 | 0.2868522 | 0.1356873 | 1341.432 | 0 | 0 | 0 |  | Fe_Cr_Ni_W_Al | Fe29Cr7Ni16W33Al14 | 0.0565813 | -5.9447 | 6.808081 | 81.42965
2991 | 25 | 10 | 19 | 29 | 17 | 98.32692 | 0.2870255 | 0.1365746 | 1272.054 | 0 | 0 | 0 |  | Fe_Cr_Ni_W_Al | Fe25Cr10Ni19W29Al17 | 0.05810761 | -7.344 | 6.75 | 81.01759
2992 | 20 | 15 | 21 | 25 | 19 | 94.66858 | 0.2854964 | 0.1373571 | 1215.802 | 0 | 0 | 0 |  | Fe_Cr_Ni_W_Al | Fe20Cr15Ni21W25Al19 | 0.05913005 | -8.5212 | 6.67 | 79.37337
2993 | 16 | 20 | 24 | 21 | 19 | 92.39763 | 0.2834765 | 0.1386609 | 1183.751 | 1 | 0 | 0 |  | Fe_Cr_Ni_W_Al | Fe16Cr20Ni24W21Al19 | 0.05922311 | -9.4056 | 6.71 | 75.47368
2994 | 12 | 26 | 26 | 17 | 18 | 91.23269 | 0.2800063 | 0.1384155 | 1143.559 | 1 | 0 | 0 |  | Fe_Cr_Ni_W_Al | Fe12Cr26Ni26W17Al18 | 0.05859366 | -10.00551 | 6.747475 | 70.54383
2995 | 9 | 34 | 28 | 13 | 17 | 90.3772 | 0.2751159 | 0.1349545 | 1066.638 | 0 | 0 | 0 |  | Fe_Cr_Ni_W_Al | Fe9Cr34Ni28W13Al17 | 0.05713705 | -10.39153 | 6.782178 | 63.78741
2996 | 6 | 43 | 28 | 11 | 12 | 95.17619 | 0.2671841 | 0.1259154 | 994.8248 | 0 | 0 | 0 |  | Fe_Cr_Ni_W_Al | Fe6Cr43Ni28W11Al12 | 0.05187118 | -9.2324 | 6.88 | 57.27526
2997 | 45 | 3 | 8 | 35 | 9 | 107.9936 | 0.286523 | 0.1336509 | 1379.688 | 0 | 0 | 0 |  | Fe_Cr_Ni_W_Al | Fe45Cr3Ni8W35Al9 | 0.05431654 | -3.4788 | 6.95 | 77.34312
2998 | 39 | 5 | 10 | 31 | 14 | 101.4102 | 0.2874649 | 0.1342316 | 1291.431 | 0 | 0 | 0 |  | Fe_Cr_Ni_W_Al | Fe39Cr5Ni10W31Al14 | 0.05717889 | -5.205183 | 6.767677 | 80.23669
2999 | 33 | 8 | 12 | 27 | 19 | 94.94479 | 0.2879503 | 0.1343841 | 1196.111 | 0 | 0 | 0 |  | Fe_Cr_Ni_W_Al | Fe33Cr8Ni12W27Al19 | 0.05954997 | -6.914805 | 6.575758 | 81.48214
3000 | 28 | 12 | 14 | 24 | 22 | 91.06234 | 0.2871637 | 0.1340794 | 1129.099 | 0 | 0 | 0 |  | Fe_Cr_Ni_W_Al | Fe28Cr12Ni14W24Al22 | 0.0607597 | -8.1056 | 6.46 | 80.63365
3001 | 23 | 17 | 16 | 20 | 24 | 87.3927 | 0.2855264 | 0.1348298 | 1073.447 | 0 |  | 0 |  | Fe_Cr_Ni_W_Al | Fe23Cr17Ni16W20Al24 | 0.06175777 | -9.2844 | 6.38 | 77.7504
3002 | 18 | 22 | 18 | 17 | 25 | 85.29656 | 0.2832461 | 0.1357254 | 1041.002 | 0 | 0 | 0 |  | Fe_Cr_Ni_W_Al | Fe18Cr22Ni18W17Al25 | 0.06224741 | -10.224 | 6.33 | 74.70602
3003 | 13 | 30 | 20 | 13 | 24 | 84.528 | 0.2781356 | 0.135803 | 1007.464 | 0 | 0 | 0 |  | Fe_Cr_Ni_W_Al | Fe13Cr30Ni20W13Al24 | 0.06188106 | -10.9264 | 6.34 | 68.48292
3004 | 9 | 38 | 20 | 11 | 22 | 86.44525 | 0.2717234 | 0.1332738 | 983.0272 | 1 | 0 | 0 |  | Fe_Cr_Ni_W_Al | Fe9Cr38Ni20W11Al22 | 0.06058058 | -10.7864 | 6.32 | 64.09207
3005 | 6 | 50 | 20 | 8 | 16 | 91.7522 | 0.2608891 | 0.1235817 | 907.0646 | 0 | 0 | 0 |  | Fe_Cr_Ni_W_Al | Fe6Cr50Ni20W8Al16 | 0.05529202 | -9.5888 | 6.44 | 54.81765
3006 | 50 | 3 | 7 | 25 | 14 | 95.68684 | 0.2894325 | 0.1341277 | 1205.329 | 0 | 0 | 0 |  | Fe_Cr_Ni_W_Al | Fe50Cr3Ni7W25Al14 | 0.05775282 | -5.070095 | 6.868687 | 75.52795
3007 | 42 | 6 | 8 | 23 | 21 | 89.48407 | 0.2899717 | 0.1334734 | 1108.466 | 0 | 0 | 0 |  | Fe_Cr_Ni_W_Al | Fe42Cr6Ni8W23Al21 | 0.06113083 | -6.9192 | 6.53 | 78.84976
3008 | 36 | 9 | 9 | 20 | 26 | 84.10157 | 0.2902375 | 0.1328733 | 1021.737 | 0 | 0 | 0 |  | Fe_Cr_Ni_W_Al | Fe36Cr9Ni9W20Al26 | 0.06301468 | -8.2892 | 6.3 | 78.88401
3009 | 29 | 13 | 11 | 18 | 28 | 81.95245 | 0.2888594 | 0.1335431 | 990.7655 | 0 | 0 | 0 |  | Fe_Cr_Ni_W_Al | Fe29Cr13Ni11W18Al28 | 0.0636217 | -9.277421 | 6.181818 | 78.00751
3010 | 24 | 18 | 12 | 16 | 30 | 80.12394 | 0.2865459 | 0.1324792 | 943.925 | 0 | 0 | 0 |  | Fe_Cr_Ni_W_Al | Fe24Cr18Ni12W16Al30 | 0.06416311 | -10.0032 | 6.06 | 75.99895
3011 | 18 | 25 | 14 | 13 | 31 | 78.59504 | 0.2827167 | 0.1325264 | 907.4004 | 0 | 0 | 0 |  | Fe_Cr_Ni_W_Al | Fe18Cr25Ni14W13Al31 | 0.06458387 | -10.92716 | 5.990099 | 71.63324
3012 | 13 | 32 | 15 | 10 | 30 | 78.4061 | 0.2775417 | 0.1339605 | 898.9198 | 0 | 0 | 0 |  | Fe_Cr_Ni_W_Al | Fe13Cr32Ni15W10Al30 | 0.06454962 | -11.4744 | 5.96 | 66.3701
3013 | 8 | 42 | 15 | 8 | 26 | 82.21625 | 0.2683112 | 0.1323076 | 903.408 | 0 | 0 | 0 |  | Fe_Cr_Ni_W_Al | Fe8Cr42Ni15W8Al26 | 0.06286334 | -11.10662 | 5.979798 | 60.85012
3014 | 5 | 55 | 15 | 6 | 19 | 89.36824 | 0.2561357 | 0.1219496 | 848.2796 | 0 | 0 | 0 |  | Fe_Cr_Ni_W_Al | Fe5Cr55Ni15W6Al19 | 0.05760425 | -9.6532 | 6.13 | 52.38004
3015 | 52 | 3 | 7 | 17 | 21 | 83.2701 | 0.2934002 | 0.1341476 | 1028.277 | 0 | 0 | 0 |  | Fe_Cr_Ni_W_Al | Fe52Cr3Ni7W17Al21 | 0.06189127 | -7.1708 | 6.69 | 71.95602
3016 | 43 | 6 | 7 | 16 | 28 | 78.40009 | 0.2936654 | 0.133595 | 953.3513 | 0 | 0 | 0 |  | Fe_Cr_Ni_W_Al | Fe43Cr6Ni7W16Al28 | 0.06456939 | -8.6104 | 6.3 | 74.88984
3017 | 36 | 9 | 7 | 15 | 33 | 75.02417 | 0.2933272 | 0.1317386 | 884.9527 | 0 | 0 | 0 |  | Fe_Cr_Ni_W_Al | Fe36Cr9Ni7W15Al33 | 0.06557805 | -9.4236 | 6.01 | 75.94361
3018 | 30 | 14 | 8 | 13 | 36 | 72.66034 | 0.2913364 | 0.1299962 | 827.4076 | 0 | 0 | 0 |  | Fe_Cr_Ni_W_Al | Fe30Cr14Ni8W13Al36 | 0.06611664 | -10.19743 | 5.841584 | 73.7257
3019 | 24 | 19 | 9 | 11 | 38 | 70.88822 | 0.2888667 | 0.1297686 | 791.6697 | 0 | 0 | 0 |  | Fe_Cr_Ni_W_Al | Fe24Cr19Ni9W11Al38 | 0.06650535 | -10.89501 | 5.70297 | 71.00159
3020 | 18 | 25 | 10 | 9 | 38 | 70.54667 | 0.2846716 | 0.1316757 | 789.6553 | 0 | 0 | 0 |  | Fe_Cr_Ni_W_Al | Fe18Cr25Ni10W9Al38 | 0.06671091 | -11.4692 | 5.62 | 67.45766
3021 | 12 | 33 | 11 | 7 | 37 | 71.50011 | 0.2782341 | 0.133797 | 801.2798 | 0 | 0 | 0 |  | Fe_Cr_Ni_W_Al | Fe12Cr33Ni11W7Al37 | 0.0667092 | -11.9068 | 5.57 | 62.82171
3022 | 7 | 44 | 12 | 5 | 32 | 76.00996 | 0.2676921 | 0.1335688 | 828.6914 | 0 | 0 | 0 |  | Fe_Cr_Ni_W_Al | Fe7Cr44Ni12W5Al32 | 0.06545493 | -11.7776 | 5.66 | 56.32834
3023 | 4 | 57 | 12 | 4 | 23 | 85.28176 | 0.2541977 | 0.1238477 | 813.8164 | 0 | 0 | 0 |  | Fe_Cr_Ni_W_Al | Fe4Cr57Ni12W4Al23 | 0.06047797 | -10.1624 | 5.87 | 49.64081
3024 | 42 | 6 | 5 | 10 | 37 | 67.18751 | 0.2983734 | 0.1324665 | 788.0296 | 0 | 0 | 0 |  | Fe_Cr_Ni_W_Al | Fe42Cr6Ni5W10Al37 | 0.06765001 | -10.0384 | 5.93 | 69.31339
3025 | 35 | 9 | 5 | 10 | 41 | 65.55204 | 0.2973788 | 0.1301909 | 743.0807 | 0 | 0 | 0 |  | Fe_Cr_Ni_W_Al | Fe35Cr9Ni5W10Al41 | 0.06756415 | -10.338 | 5.67 | 70.53195
3026 | 28 | 13 | 6 | 9 | 44 | 63.84695 | 0.2957816 | 0.1296504 | 709.0763 | 0 | 0 | 0 |  | Fe_Cr_Ni_W_Al | Fe28Cr13Ni6W9Al44 | 0.0674261 | -10.8652 | 5.48 | 69.30331
3027 | 22 | 18 | 7 | 8 | 45 | 63.60935 | 0.2925135 | 0.1305594 | 703.3382 | 0 | 0 | 0 |  | Fe_Cr_Ni_W_Al | Fe22Cr18Ni7W8Al45 | 0.06735209 | -11.3 | 5.37 | 67.3228
3028 | 16 | 25 | 8 | 6 | 45 | 63.5862 | 0.287289 | 0.1331167 | 707.8704 | 0 | 0 | 0 |  | Fe_Cr_Ni_W_Al | Fe16Cr25Ni8W6Al45 | 0.06768528 | -11.872 | 5.29 | 62.59265
3029 | 11 | 32 | 9 | 5 | 43 | 65.72006 | 0.2808329 | 0.1351583 | 736.8412 | 0 | 0 | 0 |  | Fe_Cr_Ni_W_Al | Fe11Cr32Ni9W5Al43 | 0.06772051 | -12.1792 | 5.29 | 59.53622
3030 | 6 | 43 | 11 | 3 | 38 | 70.05554 | 0.2702326 | 0.1363673 | 777.5052 | 0 | 0 | 0 |  | Fe_Cr_Ni_W_Al | Fe6Cr43Ni11W3Al38 | 0.06729864 | -12.52544 | 5.425743 | 52.71009
3031 | 32 | 9 | 3 | 6 | 50 | 56.73219 | 0.3022362 | 0.129376 | 619.0988 | 0 | 0 | 0 |  | Fe_Cr_Ni_W_Al | Fe32Cr9Ni3W6Al50 | 0.06813833 | -10.6676 | 5.26 | 63.79154
3032 | 25 | 13 | 4 | 6 | 52 | 56.59882 | 0.2997071 | 0.1292959 | 610.3636 | 0 | 0 | 0 |  | Fe_Cr_Ni_W_Al | Fe25Cr13Ni4W6Al52 | 0.06729262 | -10.8572 | 5.1 | 63.83898
3033 | 19 | 18 | 5 | 5 | 53 | 56.36522 | 0.2962583 | 0.130947 | 609.7336 | 0 | 0 | 0 |  | Fe_Cr_Ni_W_Al | Fe19Cr18Ni5W5Al53 | 0.06711706 | -11.2496 | 4.99 | 61.1515
3034 | 13 | 23 | 6 | 4 | 53 | 56.49144 | 0.2922413 | 0.1334631 | 619.0743 | 0 | 0 | 0 |  | Fe_Cr_Ni_W_Al | Fe13Cr23Ni6W4Al53 | 0.06703841 | -11.6682 | 4.89899 | 58.31068
3035 | 8 | 30 | 8 | 4 | 50 | 60.14834 | 0.2850337 | 0.1353847 | 668.8267 | 0 | 0 | 0 |  | Fe_Cr_Ni_W_Al | Fe8Cr30Ni8W4Al50 | 0.06743152 | -12.2496 | 4.98 | 57.78443
3036 | 12 | 33 | 5 | 47 | 3 | 130.8667 | 0.2685252 | 0.1139518 | 1307.191 | 0 | 0 | 0 |  | Fe_Cr_Ni_W_Al | Fe12Cr33Ni5W47Al3 | 0.04817819 | -1.1292 | 6.35 | 76.76879
3037 | 11 | 39 | 5 | 40 | 5 | 125.4364 | 0.2656275 | 0.1143004 | 1233.663 | 0 | 0 | 0 |  | Fe_Cr_Ni_W_Al | Fe11Cr39Ni5W40Al5 | 0.04963488 | -1.7796 | 6.27 | 77.66202
3038 | 10 | 44 | 4 | 34 | 7 | 120.7747 | 0.2625605 | 0.1131373 | 1147.555 | 0 | 0 | 0 |  | Fe_Cr_Ni_W_Al | Fe10Cr44Ni4W34Al7 | 0.050946 | -2.28793 | 6.151515 | 77.50006
3039 | 9 | 49 | 4 | 27 | 11 | 112.8502 | 0.2598849 | 0.1139113 | 1055.454 | 0 | 0 | 0 |  | Fe_Cr_Ni_W_Al | Fe9Cr49Ni4W27Al11 | 0.05347096 | -3.5708 | 6.01 | 76.09072
3040 | 7 | 53 | 3 | 22 | 14 | 107.6728 | 0.2567702 | 0.1131453 | 974.8894 | 0 | 0 | 0 |  | Fe_Cr_Ni_W_Al | Fe7Cr53Ni3W22Al14 | 0.05538868 | -4.324457 | 5.838384 | 74.15284
3041 | 19 | 21 | 6 | 51 | 3 | 130.6005 | 0.2743758 | 0.1184713 | 1406.675 | 0 | 0 | 0 |  | Fe_Cr_Ni_W_Al | Fe19Cr21Ni6W51Al3 | 0.04832883 | -1.326 | 6.53 | 76.08123
3042 | 17 | 27 | 7 | 44 | 5 | 125.1766 | 0.2721245 | 0.1195986 | 1343.013 | 0 | 0 | 0 |  | Fe_Cr_Ni_W_Al | Fe17Cr27Ni7W44Al5 | 0.04995231 | -2.1004 | 6.47 | 78.01147
3043 | 16 | 32 | 8 | 38 | 7 | 119.8101 | 0.2702289 | 0.1206435 | 1279.929 | 0 | 0 | 0 |  | Fe_Cr_Ni_W_Al | Fe16Cr32Ni8W38Al7 | 0.0513183 | -2.937751 | 6.425743 | 78.16251
3044 | 14 | 36 | 8 | 32 | 10 | 113.9435 | 0.2683535 | 0.1202118 | 1189.197 | 0 | 0 | 0 |  | Fe_Cr_Ni_W_Al | Fe14Cr36Ni8W32Al10 | 0.0532652 | -3.96 | 6.3 | 78.33799
3045 | 11 | 40 | 9 | 26 | 14 | 106.8504 | 0.2667122 | 0.1209427 | 1101.634 | 0 | 0 | 0 |  | Fe_Cr_Ni_W_Al | Fe11Cr40Ni9W26Al14 | 0.05569097 | -5.4456 | 6.16 | 77.30731
3046 | 9 | 44 | 8 | 21 | 18 | 100.661 | 0.264499 | 0.1208074 | 1013.62 | 0 | 0 | 0 |  | Fe_Cr_Ni_W_Al | Fe9Cr44Ni8W21Al18 | 0.05800602 | -6.484 | 5.96 | 75.36329
3047 | 7 | 46 | 7 | 16 | 23 | 93.27518 | 0.2633233 | 0.1222601 | 933.7689 | 0 | 0 | 0 |  | Fe_Cr_Ni_W_Al | Fe7Cr46Ni7W16Al23 | 0.06078183 | -7.714723 | 5.727273 | 72.55404
3048 | 29 | 12 | 4 | 52 | 3 | 128.9689 | 0.2783112 | 0.1220296 | 1464.99 | 0 | 0 | 0 |  | Fe_Cr_Ni_W_Al | Fe29Cr12Ni4W52Al3 | 0.04884351 | -1.1236 | 6.65 | 75.41358
3049 | 27 | 16 | 8 | 46 | 4 | 124.1609 | 0.2775943 | 0.1256634 | 1453.432 | 0 | 0 | 0 |  | Fe_Cr_Ni_W_Al | Fe27Cr16Ni8W46Al4 | 0.04985664 | -1.971571 | 6.732673 | 76.09314
3050 | 24 | 21 | 10 | 39 | 6 | 118.6416 | 0.276034 | 0.1262133 | 1374.783 | 0 | 0 | 0 |  | Fe_Cr_Ni_W_Al | Fe24Cr21Ni10W39Al6 | 0.0511947 | -2.9748 | 6.7 | 76.90631
3051 | 21 | 25 | 12 | 34 | 9 | 112.8994 | 0.2751109 | 0.1270171 | 1301.492 | 0 | 0 | 0 |  | Fe_Cr_Ni_W_Al | Fe21Cr25Ni12W34Al9 | 0.05299747 | -4.242721 | 6.623762 | 77.57814
3052 | 17 | 28 | 13 | 29 | 13 | 106.6214 | 0.2744465 | 0.1271554 | 1212.564 | 0 | 0 | 0 |  | Fe_Cr_Ni_W_Al | Fe17Cr28Ni13W29Al13 | 0.05545006 | -5.7312 | 6.47 | 78.42924
3053 | 14 | 31 | 14 | 24 | 17 | 100.0642 | 0.2738322 | 0.128162 | 1131.434 | 0 | 0 | 0 |  | Fe_Cr_Ni_W_Al | Fe14Cr31Ni14W24Al17 | 0.05773834 | -7.2272 | 6.33 | 77.44465
3054 | 11 | 34 | 13 | 19 | 23 | 92.12478 | 0.2732155 | 0.1284806 | 1023.621 | 0 | 0 | 0 |  | Fe_Cr_Ni_W_Al | Fe11Cr34Ni13W19Al23 | 0.06075903 | -8.7616 | 6.05 | 76.1248
3055 | 8 | 36 | 12 | 15 | 29 | 84.92513 | 0.2731908 | 0.1297345 | 938.3024 | 0 | 0 | 0 |  | Fe_Cr_Ni_W_Al | Fe8Cr36Ni12W15Al29 | 0.06316431 | -10.0088 | 5.77 | 73.99625
3056 | 6 | 37 | 9 | 12 | 36 | 77.94014 | 0.2737462 | 0.1299008 | 846.3991 | 0 | 0 | 0 |  | Fe_Cr_Ni_W_Al | Fe6Cr37Ni9W12Al36 | 0.06495756 | -10.4916 | 5.4 | 72.00927
3057 | 38 | 10 | 6 | 43 | 3 | 121.3807 | 0.2803209 | 0.1290879 | 1480.442 | 0 | 0 | 0 |  | Fe_Cr_Ni_W_Al | Fe38Cr10Ni6W43Al3 | 0.04981511 | -1.5232 | 6.91 | 73.90778
3058 | 34 | 13 | 10 | 38 | 4 | 117.5501 | 0.2799092 | 0.1299119 | 1432.284 | 0 | 0 | 0 |  | Fe_Cr_Ni_W_Al | Fe34Cr13Ni10W38Al4 | 0.05024038 | -2.398939 | 6.969697 | 73.75436
3059 | 29 | 16 | 14 | 33 | 7 | 111.6152 | 0.2799428 | 0.1310183 | 1360.301 | 0 | 0 | 0 |  | Fe_Cr_Ni_W_Al | Fe29Cr16Ni14W33Al7 | 0.0521097 | -3.94776 | 6.939394 | 74.85263
3060 | 25 | 19 | 17 | 29 | 10 | 106.2935 | 0.2798096 | 0.1323361 | 1298.875 | 0 | 0 | 0 |  | Fe_Cr_Ni_W_Al | Fe25Cr19Ni17W29Al10 | 0.05390583 | -5.3936 | 6.88 | 75.11724
3061 | 20 | 21 | 19 | 25 | 15 | 99.42825 | 0.2804664 | 0.1340649 | 1222.899 | 0 | 0 | 0 |  | Fe_Cr_Ni_W_Al | Fe20Cr21Ni19W25Al15 | 0.05697535 | -7.3372 | 6.71 | 76.39967
3062 | 16 | 24 | 19 | 21 | 20 | 93.00193 | 0.2801928 | 0.1346546 | 1133.131 | 0 | 0 | 0 |  | Fe_Cr_Ni_W_Al | Fe16Cr24Ni19W21Al20 | 0.05963811 | -8.9588 | 6.48 | 76.31638
3063 | 12 | 26 | 18 | 17 | 26 | 85.75721 | 0.2805515 | 0.1347517 | 1028.083 | 0 | 0 | 0 |  | Fe_Cr_Ni_W_Al | Fe12Cr26Ni18W17Al26 | 0.0623569 | -10.55729 | 6.181818 | 75.68719
3064 | 9 | 28 | 17 | 13 | 34 | 77.30218 | 0.2818695 | 0.1356795 | 917.5473 | 1 | 0 | 0 |  | Fe_Cr_Ni_W_Al | Fe9Cr28Ni17W13Al34 | 0.06477479 | -12.02823 | 5.841584 | 72.97502
3065 | 6 | 28 | 12 | 11 | 43 | 69.97373 | 0.2837422 | 0.1325167 | 788.1295 | 0 | 0 | 0 |  | Fe_Cr_Ni_W_Al | Fe6Cr28Ni12W11Al43 | 0.06543671 | -11.9712 | 5.31 | 72.71077
3066 | 45 | 8 | 9 | 35 | 3 | 114.1802 | 0.2826942 | 0.1317589 | 1420.971 | 0 | 0 | 0 |  | Fe_Cr_Ni_W_Al | Fe45Cr8Ni9W35Al3 | 0.04935421 | -1.9472 | 7.17 | 70.71239
3067 | 39 | 10 | 14 | 31 | 5 | 109.8104 | 0.2831961 | 0.1322163 | 1362.273 | 0 | 0 | 0 |  | Fe_Cr_Ni_W_Al | Fe39Cr10Ni14W31Al5 | 0.05054295 | -3.244159 | 7.20202 | 71.04947
3068 | 33 | 12 | 19 | 27 | 8 | 104.2713 | 0.2840508 | 0.1337077 | 1302.097 | 0 | 0 | 0 |  | Fe_Cr_Ni_W_Al | Fe33Cr12Ni19W27Al8 | 0.0525486 | -4.93868 | 7.191919 | 71.49504
3069 | 28 | 14 | 22 | 24 | 12 | 98.73447 | 0.284796 | 0.1359675 | 1251.396 | 0 | 0 | 0 |  | Fe_Cr_Ni_W_Al | Fe28Cr14Ni22W24Al12 | 0.05527872 | -6.7152 | 7.08 | 72.56573
3070 | 23 | 16 | 24 | 20 | 17 | 91.83372 | 0.2858113 | 0.1381972 | 1176.064 | 1 | 0 | 0 |  | Fe_Cr_Ni_W_Al | Fe23Cr16Ni24W20Al17 | 0.05840576 | -8.7828 | 6.91 | 72.78577
3071 | 18 | 18 | 25 | 17 | 22 | 85.97525 | 0.2865584 | 0.1404689 | 1113.481 | 1 | 0 | 0 |  | Fe_Cr_Ni_W_Al | Fe18Cr18Ni25W17Al22 | 0.06105598 | -10.6028 | 6.7 | 72.83081
3072 | 13 | 20 | 24 | 13 | 30 | 77.35385 | 0.2881261 | 0.142274 | 1001.468 | 1 | 0 | 0 |  | Fe_Cr_Ni_W_Al | Fe13Cr20Ni24W13Al30 | 0.06430598 | -12.732 | 6.32 | 71.76796
3073 | 9 | 20 | 22 | 11 | 38 | 70.3993 | 0.2907716 | 0.1413253 | 891.6493 | 1 | 0 | 0 |  | Fe_Cr_Ni_W_Al | Fe9Cr20Ni22W11Al38 | 0.06589094 | -13.9008 | 5.92 | 71.76953
3074 | 6 | 20 | 16 | 8 | 50 | 60.72906 | 0.2946683 | 0.1356828 | 706.0142 | 1 | 0 | 0 |  | Fe_Cr_Ni_W_Al | Fe6Cr20Ni16W8Al50 | 0.06575342 | -13.7904 | 5.26 | 68.6408
3075 | 50 | 7 | 14 | 25 | 3 | 105.256 | 0.2854691 | 0.1282488 | 1239.556 | 0 | 0 | 0 |  | Fe_Cr_Ni_W_Al | Fe50Cr7Ni14W25Al3 | 0.0469515 | -2.54872 | 7.484848 | 64.30723
3076 | 42 | 8 | 21 | 23 | 6 | 100.8467 | 0.2871178 | 0.1314633 | 1226.257 | 0 | 0 | 0 |  | Fe_Cr_Ni_W_Al | Fe42Cr8Ni21W23Al6 | 0.04975473 | -4.3364 | 7.5 | 65.50558
3077 | 36 | 9 | 26 | 20 | 9 | 95.81916 | 0.2886983 | 0.1334226 | 1181.699 | 1 | 0 | 0 |  | Fe_Cr_Ni_W_Al | Fe36Cr9Ni26W20Al9 | 0.05217858 | -6.0384 | 7.49 | 65.56754
3078 | 29 | 11 | 28 | 18 | 13 | 91.47221 | 0.2892096 | 0.1363271 | 1154.413 | 1 | 0 | 0 |  | Fe_Cr_Ni_W_Al | Fe29Cr11Ni28W18Al13 | 0.05563846 | -7.944495 | 7.323232 | 67.40501
3079 | 24 | 12 | 30 | 16 | 18 | 85.99341 | 0.2908072 | 0.1404864 | 1125.14 | 1 | 0 | 0 |  | Fe_Cr_Ni_W_Al | Fe24Cr12Ni30W16Al18 | 0.05904082 | -9.9456 | 7.14 | 68.66936
3080 | 18 | 14 | 31 | 13 | 25 | 78.74958 | 0.2925001 | 0.1449261 | 1063.231 | 1 | 0 | 0 |  | Fe_Cr_Ni_W_Al | Fe18Cr14Ni31W13Al25 | 0.06269336 | -12.38428 | 6.841584 | 68.86037
3081 | 13 | 15 | 30 | 10 | 32 | 71.51569 | 0.2947848 | 0.1474232 | 974.9012 | 1 | 0 | 0 |  | Fe_Cr_Ni_W_Al | Fe13Cr15Ni30W10Al32 | 0.06546685 | -14.4044 | 6.5 | 67.97017
3082 | 8 | 15 | 26 | 8 | 42 | 63.40774 | 0.2983201 | 0.1463352 | 841.1706 | 1 | 0 | 0 |  | Fe_Cr_Ni_W_Al | Fe8Cr15Ni26W8Al42 | 0.0669665 | -15.69717 | 5.939394 | 67.97137
3083 | 5 | 15 | 19 | 6 | 55 | 54.60811 | 0.3027913 | 0.1372861 | 642.7013 | 1 | 0 | 0 |  | Fe_Cr_Ni_W_Al | Fe5Cr15Ni19W6Al55 | 0.06539924 | -14.9748 | 5.21 | 65.03376
3084 | 52 | 7 | 21 | 17 | 3 | 97.387 | 0.2882643 | 0.1198192 | 1019.876 | 0 | 0 | 0 |  | Fe_Cr_Ni_W_Al | Fe52Cr7Ni21W17Al3 | 0.04296261 | -3.1772 | 7.79 | 55.89468
3085 | 43 | 7 | 28 | 16 | 6 | 93.73877 | 0.2905277 | 0.1248855 | 1043.174 | 0 | 0 | 0 |  | Fe_Cr_Ni_W_Al | Fe43Cr7Ni28W16Al6 | 0.04715849 | -4.9836 | 7.8 | 57.83996
3086 | 36 | 7 | 33 | 15 | 9 | 90.2107 | 0.2925303 | 0.1297526 | 1060.083 | 1 | 0 | 0 |  | Fe_Cr_Ni_W_Al | Fe36Cr7Ni33W15Al9 | 0.05072195 | -6.6492 | 7.77 | 59.54847
3087 | 30 | 8 | 36 | 13 | 14 | 84.61105 | 0.2944513 | 0.1358576 | 1055.406 | 1 | 0 | 0 |  | Fe_Cr_Ni_W_Al | Fe30Cr8Ni36W13Al14 | 0.05541506 | -8.982649 | 7.60396 | 61.08088
3088 | 24 | 9 | 38 | 11 | 19 | 79.26318 | 0.2963398 | 0.141489 | 1040.154 | 1 | 0 | 0 |  | Fe_Cr_Ni_W_Al | Fe24Cr9Ni38W11Al19 | 0.05927905 | -11.22125 | 7.415842 | 61.99368
3089 | 18 | 10 | 38 | 9 | 25 | 73.39085 | 0.298383 | 0.1470234 | 1007.807 | 1 | 0 | 0 |  | Fe_Cr_Ni_W_Al | Fe18Cr10Ni38W9Al25 | 0.06304933 | -13.5776 | 7.13 | 62.89189
3090 | 12 | 11 | 37 | 7 | 33 | 66.4963 | 0.3011386 | 0.1522419 | 948.314 | 1 | 0 | 0 |  | Fe_Cr_Ni_W_Al | Fe12Cr11Ni37W7Al33 | 0.06628396 | -15.9516 | 6.73 | 63.15992
3091 | 7 | 12 | 32 | 5 | 44 | 58.37358 | 0.3045511 | 0.152413 | 817.4933 | 1 | 0 | 0 |  | Fe_Cr_Ni_W_Al | Fe7Cr12Ni32W5Al44 | 0.06801354 | -17.4896 | 6.1 | 62.16647
3092 | 4 | 12 | 23 | 4 | 57 | 50.66235 | 0.3087172 | 0.1410728 | 617.4309 | 1 | 0 | 0 |  | Fe_Cr_Ni_W_Al | Fe4Cr12Ni23W4Al57 | 0.06583693 | -16.4152 | 5.29 | 60.47963
3093 | 42 | 5 | 37 | 10 | 6 | 86.85039 | 0.2953438 | 0.1150677 | 845.0194 | 1 | 0 | 0 |  | Fe_Cr_Ni_W_Al | Fe42Cr5Ni37W10Al6 | 0.04391029 | -5.4996 | 8.14 | 48.97475
3094 | 35 | 5 | 41 | 10 | 9 | 84.32932 | 0.2970578 | 0.1233952 | 910.8999 | 1 | 0 | 0 |  | Fe_Cr_Ni_W_Al | Fe35Cr5Ni41W10Al9 | 0.04870051 | -7.1492 | 8.07 | 52.13157
3095 | 28 | 6 | 44 | 9 | 13 | 80.45663 | 0.2985907 | 0.1312563 | 947.1222 | 1 | 0 | 0 |  | Fe_Cr_Ni_W_Al | Fe28Cr6Ni44W9Al13 | 0.05343421 | -9.2864 | 7.93 | 54.26977
3096 | 22 | 7 | 45 | 8 | 18 | 76.0525 | 0.3001481 | 0.139808 | 976.1594 | 1 | 0 | 0 |  | Fe_Cr_Ni_W_Al | Fe22Cr7Ni45W8Al18 | 0.05818105 | -11.6348 | 7.7 | 56.62856
3097 | 16 | 8 | 45 | 6 | 25 | 69.47709 | 0.3028159 | 0.1485674 | 963.677 | 1 | 0 | 0 |  | Fe_Cr_Ni_W_Al | Fe16Cr8Ni45W6Al25 | 0.06301214 | -14.52 | 7.37 | 57.51556
3098 | 11 | 9 | 43 | 5 | 32 | 64.27711 | 0.304786 | 0.1547975 | 937.7148 | 1 | 0 | 0 |  | Fe_Cr_Ni_W_Al | Fe11Cr9Ni43W5Al32 | 0.06623523 | -16.6792 | 6.98 | 58.92553
3099 | 6 | 11 | 38 | 3 | 43 | 56.62024 | 0.307507 | 0.1576824 | 831.0178 | 1 | 0 | 0 |  | Fe_Cr_Ni_W_Al | Fe6Cr11Ni38W3Al43 | 0.06859596 | -18.63778 | 6.346535 | 57.36814
3100 | 32 | 3 | 50 | 6 | 9 | 79.18961 | 0.3019724 | 0.1161418 | 773.4829 | 1 | 0 | 0 |  | Fe_Cr_Ni_W_Al | Fe32Cr3Ni50W6Al9 | 0.04660256 | -7.4696 | 8.37 | 44.75165
3101 | 25 | 4 | 52 | 6 | 13 | 76.3903 | 0.3030474 | 0.1281451 | 862.4217 | 1 | 0 | 0 |  | Fe_Cr_Ni_W_Al | Fe25Cr4Ni52W6Al13 | 0.05234785 | -9.6764 | 8.19 | 48.78237
3102 | 19 | 5 | 53 | 5 | 18 | 71.9883 | 0.3048225 | 0.1386404 | 907.0949 | 1 | 0 | 0 |  | Fe_Cr_Ni_W_Al | Fe19Cr5Ni53W5Al18 | 0.05753923 | -12.2256 | 7.96 | 51.01241
3103 | 13 | 6 | 53 | 4 | 23 | 67.65266 | 0.3066372 | 0.1476883 | 928.5592 | 1 | 0 | 0 |  | Fe_Cr_Ni_W_Al | Fe13Cr6Ni53W4Al23 | 0.06167029 | -14.67809 | 7.707071 | 52.66478
3104 | 8 | 8 | 50 | 4 | 30 | 63.88258 | 0.3069853 | 0.1568644 | 951.176 | 1 | 0 | 0 |  | Fe_Cr_Ni_W_Al | Fe8Cr8Ni50W4Al30 | 0.0654389 | -17.0048 | 7.26 | 56.16262
3105 | 12 | 3 | 5 | 47 | 33 | 100.3325 | 0.289017 | 0.09520545 | 791.874 | 0 | 0 | 0 |  | Fe_Cr_Ni_W_Al | Fe12Cr3Ni5W47Al33 | 0.04885254 | -5.1612 | 5.45 | 104.4619
3106 | 11 | 5 | 5 | 40 | 39 | 91.41467 | 0.2906331 | 0.09668865 | 724.7795 | 0 | 0 | 0 |  | Fe_Cr_Ni_W_Al | Fe11Cr5Ni5W40Al39 | 0.0508157 | -5.9276 | 5.25 | 104.5084
3107 | 10 | 7 | 4 | 34 | 44 | 84.00685 | 0.2918781 | 0.0957049 | 643.8846 | 0 | 0 | 0 |  | Fe_Cr_Ni_W_Al | Fe10Cr7Ni4W34Al44 | 0.05186816 | -6.244261 | 5.030303 | 103.119
3108 | 9 | 11 | 4 | 27 | 49 | 76.20184 | 0.2924874 | 0.1009471 | 614.7468 | 0 | 0 | 0 |  | Fe_Cr_Ni_W_Al | Fe9Cr11Ni4W27Al49 | 0.05467964 | -7.082 | 4.87 | 97.75663
3109 | 7 | 14 | 3 | 22 | 53 | 70.37278 | 0.292827 | 0.1003918 | 549.3663 | 0 | 0 | 0 |  | Fe_Cr_Ni_W_Al | Fe7Cr14Ni3W22Al53 | 0.05532638 | -7.205387 | 4.656566 | 93.22058
3110 | 19 | 3 | 6 | 51 | 21 | 111.7797 | 0.2861247 | 0.1095095 | 1093.192 | 0 | 0 | 0 |  | Fe_Cr_Ni_W_Al | Fe19Cr3Ni6W51Al21 | 0.05123456 | -4.4436 | 5.99 | 95.71164
3111 | 17 | 5 | 7 | 44 | 27 | 102.5534 | 0.2875388 | 0.1106475 | 1004.157 | 0 | 0 | 0 |  | Fe_Cr_Ni_W_Al | Fe17Cr5Ni7W44Al27 | 0.05360865 | -5.682 | 5.81 | 98.46473
3112 | 16 | 7 | 8 | 38 | 32 | 94.71537 | 0.2888044 | 0.1133284 | 946.4124 | 0 | 0 | 0 |  | Fe_Cr_Ni_W_Al | Fe16Cr7Ni8W38Al32 | 0.05585612 | -6.800118 | 5.683168 | 98.28575
3113 | 14 | 10 | 8 | 32 | 36 | 88.03425 | 0.28919 | 0.1137888 | 869.9774 | 0 | 0 | 0 |  | Fe_Cr_Ni_W_Al | Fe14Cr10Ni8W32Al36 | 0.05761004 | -7.6624 | 5.52 | 96.72219
3114 | 11 | 14 | 9 | 26 | 40 | 81.42868 | 0.2891894 | 0.1174638 | 824.2909 | 0 | 0 | 0 |  | Fe_Cr_Ni_W_Al | Fe11Cr14Ni9W26Al40 | 0.05950729 | -8.8048 | 5.38 | 93.00812
3115 | 9 | 18 | 8 | 21 | 44 | 75.74141 | 0.2885587 | 0.1187209 | 760.715 | 0 | 0 | 0 |  | Fe_Cr_Ni_W_Al | Fe9Cr18Ni8W21Al44 | 0.06083744 | -9.3232 | 5.18 | 88.66723
3116 | 7 | 23 | 7 | 16 | 46 | 71.4429 | 0.2863852 | 0.1210805 | 719.3583 | 0 | 0 | 0 |  | Fe_Cr_Ni_W_Al | Fe7Cr23Ni7W16Al46 | 0.06248554 | -9.807979 | 5.030303 | 82.40035
3117 | 29 | 3 | 4 | 52 | 12 | 119.3635 | 0.2840887 | 0.1189173 | 1318.258 | 0 | 0 | 0 |  | Fe_Cr_Ni_W_Al | Fe29Cr3Ni4W52Al12 | 0.05175074 | -2.9452 | 6.38 | 86.38458
3118 | 27 | 4 | 8 | 46 | 16 | 111.5793 | 0.2857203 | 0.1236342 | 1291.068 | 0 | 0 | 0 |  | Fe_Cr_Ni_W_Al | Fe27Cr4Ni8W46Al16 | 0.05428405 | -4.456034 | 6.376238 | 88.9444
3119 | 24 | 6 | 10 | 39 | 21 | 102.9985 | 0.2870333 | 0.125078 | 1196.757 | 0 | 0 | 0 |  | Fe_Cr_Ni_W_Al | Fe24Cr6Ni10W39Al21 | 0.0568004 | -6.0168 | 6.25 | 90.95214
3120 | 21 | 9 | 12 | 34 | 25 | 96.62554 | 0.287463 | 0.1270267 | 1132.413 | 0 | 0 | 0 |  | Fe_Cr_Ni_W_Al | Fe21Cr9Ni12W34Al25 | 0.05864521 | -7.329478 | 6.148515 | 90.67696
3121 | 17 | 13 | 13 | 29 | 28 | 91.48128 | 0.2868409 | 0.1274514 | 1060.752 | 0 | 0 | 0 |  | Fe_Cr_Ni_W_Al | Fe17Cr13Ni13W29Al28 | 0.06011975 | -8.4432 | 6.02 | 89.33175
3122 | 14 | 17 | 14 | 24 | 31 | 86.17444 | 0.2861789 | 0.1289571 | 998.1353 | 0 | 0 | 0 |  | Fe_Cr_Ni_W_Al | Fe14Cr17Ni14W24Al31 | 0.06170092 | -9.5904 | 5.91 | 86.35308
3123 | 11 | 23 | 13 | 19 | 34 | 81.46107 | 0.2836239 | 0.1290759 | 921.8114 | 0 | 0 | 0 |  | Fe_Cr_Ni_W_Al | Fe11Cr23Ni13W19Al34 | 0.06319492 | -10.3544 | 5.72 | 81.99872
3124 | 8 | 29 | 12 | 15 | 36 | 78.27708 | 0.2802294 | 0.1303925 | 877.2559 | 0 | 0 | 0 |  | Fe_Cr_Ni_W_Al | Fe8Cr29Ni12W15Al36 | 0.06430218 | -10.8628 | 5.56 | 77.1398
3125 | 6 | 36 | 9 | 12 | 37 | 77.00972 | 0.274802 | 0.1299702 | 837.6949 | 0 | 0 | 0 |  | Fe_Cr_Ni_W_Al | Fe6Cr36Ni9W12Al37 | 0.06504805 | -10.584 | 5.37 | 72.37857
3126 | 38 | 3 | 6 | 43 | 10 | 113.841 | 0.2851916 | 0.129428 | 1404.601 | 0 | 0 | 0 |  | Fe_Cr_Ni_W_Al | Fe38Cr3Ni6W43Al10 | 0.05393444 | -3.2004 | 6.7 | 81.91087
3127 | 34 | 4 | 10 | 38 | 13 | 107.8326 | 0.2865594 | 0.1314816 | 1351.325 | 0 | 0 | 0 |  | Fe_Cr_Ni_W_Al | Fe34Cr4Ni10W38Al13 | 0.05573007 | -4.617488 | 6.69697 | 83.26858
3128 | 29 | 7 | 14 | 33 | 16 | 102.0231 | 0.2869963 | 0.1334895 | 1291.523 | 0 | 0 | 0 |  | Fe_Cr_Ni_W_Al | Fe29Cr7Ni14W33Al16 | 0.05740213 | -6.147944 | 6.666667 | 83.34816
3129 | 25 | 10 | 17 | 29 | 19 | 96.92268 | 0.287177 | 0.1351989 | 1234.451 | 0 | 0 | 0 |  | Fe_Cr_Ni_W_Al | Fe25Cr10Ni17W29Al19 | 0.05887735 | -7.5248 | 6.61 | 82.70675
3130 | 20 | 15 | 19 | 25 | 21 | 93.28767 | 0.2856474 | 0.1360744 | 1180.607 | 0 | 0 | 0 |  | Fe_Cr_Ni_W_Al | Fe20Cr15Ni19W25Al21 | 0.05990778 | -8.6812 | 6.53 | 80.897
3131 | 16 | 20 | 19 | 21 | 24 | 88.99152 | 0.2838465 | 0.1359028 | 1103.999 | 0 | 0 | 0 |  | Fe_Cr_Ni_W_Al | Fe16Cr20Ni19W21Al24 | 0.0612912 | -9.7716 | 6.36 | 78.93169
3132 | 12 | 26 | 18 | 17 | 26 | 85.75721 | 0.2805515 | 0.1350052 | 1031.696 | 1 | 0 | 0 |  | Fe_Cr_Ni_W_Al | Fe12Cr26Ni18W17Al26 | 0.0623569 | -10.55729 | 6.181818 | 75.68719
3133 | 9 | 34 | 17 | 13 | 28 | 82.99546 | 0.2757223 | 0.134009 | 960.4065 | 0 | 0 | 0 |  | Fe_Cr_Ni_W_Al | Fe9Cr34Ni17W13Al28 | 0.06321696 | -11.12479 | 6.019802 | 70.20199
3134 | 6 | 43 | 12 | 11 | 28 | 84.00832 | 0.267668 | 0.1301093 | 908.3802 | 0 | 0 | 0 |  | Fe_Cr_Ni_W_Al | Fe6Cr43Ni12W11Al28 | 0.06327809 | -10.3332 | 5.76 | 66.99641
3135 | 45 | 3 | 9 | 35 | 8 | 108.7491 | 0.2864552 | 0.134045 | 1395.783 | 0 | 0 | 0 |  | Fe_Cr_Ni_W_Al | Fe45Cr3Ni9W35Al8 | 0.05364157 | -3.3272 | 7.02 | 76.21124
3136 | 39 | 5 | 14 | 31 | 10 | 104.3688 | 0.2871693 | 0.1354588 | 1350.087 | 0 | 0 | 0 |  | Fe_Cr_Ni_W_Al | Fe39Cr5Ni14W31Al10 | 0.05478973 | -4.6583 | 7.050505 | 76.19941
3137 | 33 | 8 | 19 | 27 | 12 | 99.96521 | 0.2873978 | 0.1368551 | 1298.479 | 0 | 0 | 0 |  | Fe_Cr_Ni_W_Al | Fe33Cr8Ni19W27Al12 | 0.0558179 | -6.07489 | 7.070707 | 75.26888
3138 | 28 | 12 | 22 | 24 | 14 | 96.63285 | 0.2865287 | 0.1372935 | 1245.203 | 0 | 0 | 0 |  | Fe_Cr_Ni_W_Al | Fe28Cr12Ni22W24Al14 | 0.05676018 | -7.2608 | 7.02 | 74.26551
3139 | 23 | 17 | 24 | 20 | 16 | 92.86596 | 0.2848944 | 0.1374985 | 1179.094 | 1 | 0 | 0 |  | Fe_Cr_Ni_W_Al | Fe23Cr17Ni24W20Al16 | 0.05773696 | -8.5228 | 6.94 | 72.02891
3140 | 18 | 22 | 25 | 17 | 18 | 90.0302 | 0.2827166 | 0.1377848 | 1128.166 | 1 | 0 | 0 |  | Fe_Cr_Ni_W_Al | Fe18Cr22Ni25W17Al18 | 0.05872873 | -9.6332 | 6.82 | 70.12794
3141 | 13 | 30 | 24 | 13 | 20 | 87.22782 | 0.2778802 | 0.1364762 | 1050.107 | 1 | 0 | 0 |  | Fe_Cr_Ni_W_Al | Fe13Cr30Ni24W13Al20 | 0.05962379 | -10.616 | 6.62 | 66.08903
3142 | 9 | 38 | 22 | 11 | 20 | 87.81678 | 0.2716345 | 0.1332053 | 999.4248 | 1 | 0 | 0 |  | Fe_Cr_Ni_W_Al | Fe9Cr38Ni22W11Al20 | 0.05928318 | -10.6392 | 6.46 | 62.91423
3143 | 6 | 50 | 16 | 8 | 20 | 88.90756 | 0.2609246 | 0.125779 | 898.8232 | 0 | 0 | 0 |  | Fe_Cr_Ni_W_Al | Fe6Cr50Ni16W8Al20 | 0.05877367 | -9.9024 | 6.16 | 57.27303
3144 | 50 | 3 | 14 | 25 | 7 | 100.8428 | 0.2888491 | 0.1334742 | 1266.349 | 0 | 0 | 0 |  | Fe_Cr_Ni_W_Al | Fe50Cr3Ni14W25Al7 | 0.05183811 | -3.830221 | 7.363636 | 68.57339
3145 | 42 | 6 | 21 | 23 | 8 | 98.67884 | 0.2888484 | 0.1336571 | 1232.398 | 0 | 0 | 0 |  | Fe_Cr_Ni_W_Al | Fe42Cr6Ni21W23Al8 | 0.05202883 | -4.9796 | 7.44 | 67.50176
3146 | 36 | 9 | 26 | 20 | 9 | 95.81916 | 0.2886983 | 0.1334226 | 1181.699 | 1 | 0 | 0 |  | Fe_Cr_Ni_W_Al | Fe36Cr9Ni26W20Al9 | 0.05217858 | -6.0384 | 7.49 | 65.56754
3147 | 29 | 13 | 28 | 18 | 11 | 93.60792 | 0.2873276 | 0.1352362 | 1165.65 | 1 | 0 | 0 |  | Fe_Cr_Ni_W_Al | Fe29Cr13Ni28W18Al11 | 0.0537191 | -7.320886 | 7.383838 | 65.6791
3148 | 24 | 18 | 30 | 16 | 12 | 92.24274 | 0.2850154 | 0.1339911 | 1117.674 | 1 | 0 | 0 |  | Fe_Cr_Ni_W_Al | Fe24Cr18Ni30W16Al12 | 0.05393813 | -8.1744 | 7.32 | 63.97294
3149 | 18 | 25 | 31 | 13 | 14 | 89.83788 | 0.2814193 | 0.1325547 | 1048.872 | 1 | 0 | 0 |  | Fe_Cr_Ni_W_Al | Fe18Cr25Ni31W13Al14 | 0.0548705 | -9.433977 | 7.168317 | 61.4152
3150 | 13 | 32 | 30 | 10 | 15 | 88.44489 | 0.2765898 | 0.1317571 | 1001.599 | 1 | 0 | 0 |  | Fe_Cr_Ni_W_Al | Fe13Cr32Ni30W10Al15 | 0.05516233 | -10.2564 | 7.01 | 57.85594
3151 | 8 | 42 | 26 | 8 | 15 | 89.85227 | 0.2679337 | 0.1288661 | 960.1719 | 1 | 0 | 0 |  | Fe_Cr_Ni_W_Al | Fe8Cr42Ni26W8Al15 | 0.05461044 | -10.25365 | 6.757576 | 54.50369
3152 | 5 | 55 | 19 | 6 | 15 | 92.24516 | 0.2561666 | 0.118615 | 843.6304 | 0 | 0 | 0 |  | Fe_Cr_Ni_W_Al | Fe5Cr55Ni19W6Al15 | 0.0536653 | -9.3268 | 6.41 | 49.88898
3153 | 52 | 3 | 21 | 17 | 7 | 93.0077 | 0.2919697 | 0.126809 | 1064.934 | 0 | 0 | 0 |  | Fe_Cr_Ni_W_Al | Fe52Cr3Ni21W17Al7 | 0.04926284 | -4.5948 | 7.67 | 60.10624
3154 | 43 | 6 | 28 | 16 | 7 | 92.65009 | 0.2914732 | 0.1266035 | 1053.492 | 0 | 0 | 0 |  | Fe_Cr_Ni_W_Al | Fe43Cr6Ni28W16Al7 | 0.04861669 | -5.3428 | 7.77 | 58.85405
3155 | 36 | 9 | 33 | 15 | 7 | 92.37408 | 0.2906019 | 0.1262944 | 1040.388 | 1 | 0 | 0 |  | Fe_Cr_Ni_W_Al | Fe36Cr9Ni33W15Al7 | 0.04799968 | -5.9292 | 7.83 | 57.59868
3156 | 30 | 14 | 36 | 13 | 8 | 90.94006 | 0.2885088 | 0.1238191 | 980.4404 | 1 | 0 | 0 |  | Fe_Cr_Ni_W_Al | Fe30Cr14Ni36W13Al8 | 0.04820301 | -6.914616 | 7.782178 | 55.76318
3157 | 24 | 19 | 38 | 11 | 9 | 89.64705 | 0.2860733 | 0.1231682 | 945.3842 | 1 | 0 | 0 |  | Fe_Cr_Ni_W_Al | Fe24Cr19Ni38W11Al9 | 0.04857526 | -7.915695 | 7.712871 | 53.86882
3158 | 18 | 25 | 38 | 9 | 10 | 88.81937 | 0.2822481 | 0.1242816 | 934.0914 | 1 | 0 | 0 |  | Fe_Cr_Ni_W_Al | Fe18Cr25Ni38W9Al10 | 0.04911278 | -8.9156 | 7.58 | 51.86858
3159 | 12 | 33 | 37 | 7 | 11 | 88.5951 | 0.2764757 | 0.1226878 | 894.6804 | 1 | 0 | 0 |  | Fe_Cr_Ni_W_Al | Fe12Cr33Ni37W7Al11 | 0.0494475 | -9.8268 | 7.39 | 49.13187
3160 | 7 | 44 | 32 | 5 | 12 | 89.54063 | 0.2670331 | 0.119353 | 843.0567 | 1 | 0 | 0 |  | Fe_Cr_Ni_W_Al | Fe7Cr44Ni32W5Al12 | 0.04976714 | -10.2576 | 7.06 | 45.67592
3161 | 4 | 57 | 23 | 4 | 12 | 93.1492 | 0.2543606 | 0.1126499 | 780.7562 | 0 | 0 | 0 |  | Fe_Cr_Ni_W_Al | Fe4Cr57Ni23W4Al12 | 0.0491268 | -9.2692 | 6.64 | 42.91705
3162 | 42 | 6 | 37 | 10 | 5 | 87.94662 | 0.2943162 | 0.1123449 | 824.5351 | 1 | 0 | 0 |  | Fe_Cr_Ni_W_Al | Fe42Cr6Ni37W10Al5 | 0.04200394 | -5.0976 | 8.17 | 47.86481
3163 | 35 | 9 | 41 | 10 | 5 | 88.68491 | 0.2929205 | 0.1133614 | 839.7182 | 1 | 0 | 0 |  | Fe_Cr_Ni_W_Al | Fe35Cr9Ni41W10Al5 | 0.0418493 | -5.5572 | 8.19 | 47.9119
3164 | 28 | 13 | 44 | 9 | 6 | 87.98067 | 0.291185 | 0.1148859 | 841.5996 | 1 | 0 | 0 |  | Fe_Cr_Ni_W_Al | Fe28Cr13Ni44W9Al6 | 0.04293166 | -6.5788 | 8.14 | 47.43371
3165 | 22 | 18 | 45 | 8 | 7 | 87.68627 | 0.2882391 | 0.1161838 | 842.8685 | 1 | 0 | 0 |  | Fe_Cr_Ni_W_Al | Fe22Cr18Ni45W8Al7 | 0.0439753 | -7.5912 | 8.03 | 46.86083
3166 | 16 | 25 | 45 | 6 | 8 | 87.06675 | 0.2836437 | 0.1147897 | 805.8856 | 1 | 0 | 0 |  | Fe_Cr_Ni_W_Al | Fe16Cr25Ni45W6Al8 | 0.04436057 | -8.7196 | 7.88 | 44.09746
3167 | 11 | 32 | 43 | 5 | 9 | 87.5736 | 0.2781775 | 0.1150548 | 800.1653 | 1 | 0 | 0 |  | Fe_Cr_Ni_W_Al | Fe11Cr32Ni43W5Al9 | 0.0453509 | -9.5952 | 7.67 | 43.01291
3168 | 6 | 43 | 38 | 3 | 11 | 87.6733 | 0.2690837 | 0.1116965 | 743.0535 | 1 | 0 | 0 |  | Fe_Cr_Ni_W_Al | Fe6Cr43Ni38W3Al11 | 0.04715719 | -10.61974 | 7.29703 | 39.76798
3169 | 32 | 9 | 50 | 6 | 3 | 85.76757 | 0.2953749 | 0.09517727 | 614.5454 | 1 | 0 | 0 |  | Fe_Cr_Ni_W_Al | Fe32Cr9Ni50W6Al3 | 0.03366966 | -4.8584 | 8.55 | 37.5017
3170 | 25 | 13 | 52 | 6 | 4 | 86.12942 | 0.2930684 | 0.1006193 | 667.7165 | 1 | 0 | 0 |  | Fe_Cr_Ni_W_Al | Fe25Cr13Ni52W6Al4 | 0.03618475 | -5.9036 | 8.46 | 39.00652
3171 | 19 | 18 | 53 | 5 | 5 | 85.82574 | 0.2900543 | 0.1022804 | 673.6526 | 1 | 0 | 0 |  | Fe_Cr_Ni_W_Al | Fe19Cr18Ni53W5Al5 | 0.03757641 | -7.0256 | 8.35 | 38.19895
3172 | 13 | 23 | 53 | 4 | 6 | 85.62084 | 0.2866479 | 0.107545 | 717.2405 | 1 | 1 | 1 | 717.2405 | Fe_Cr_Ni_W_Al | Fe13Cr23Ni53W4Al6 | 0.03906404 | -8.177125 | 8.222222 | 37.35321
3173 | 8 | 30 | 50 | 4 | 8 | 86.36814 | 0.2810987 | 0.110898 | 747.7186 | 1 | 0 | 0 |  | Fe_Cr_Ni_W_Al | Fe8Cr30Ni50W4Al8 | 0.0428885 | -9.5952 | 7.92 | 39.63425
3174 | 12 | 5 | 33 | 47 | 3 | 122.5948 | 0.2858222 | 0.1411155 | 1729.091 | 0 | 0 | 0 |  | Fe_Cr_Ni_W_Al | Fe12Cr5Ni33W47Al3 | 0.04882563 | -3.7724 | 7.47 | 72.02827
3175 | 11 | 5 | 39 | 40 | 5 | 115.0634 | 0.2881236 | 0.1451295 | 1676.779 | 0 | 0 | 0 |  | Fe_Cr_Ni_W_Al | Fe11Cr5Ni39W40Al5 | 0.05034985 | -4.9212 | 7.63 | 73.03225
3176 | 10 | 4 | 44 | 34 | 7 | 108.1308 | 0.2909523 | 0.1481675 | 1613.731 | 0 | 0 | 0 |  | Fe_Cr_Ni_W_Al | Fe10Cr4Ni44W34Al7 | 0.05173916 | -6.042649 | 7.767677 | 73.05213
3177 | 9 | 4 | 49 | 27 | 11 | 98.33663 | 0.2943804 | 0.1503189 | 1481.893 | 0 | 0 | 0 |  | Fe_Cr_Ni_W_Al | Fe9Cr4Ni49W27Al11 | 0.05429807 | -8.0528 | 7.81 | 72.77031
3178 | 7 | 3 | 53 | 22 | 14 | 91.07853 | 0.2979963 | 0.1530185 | 1397.723 | 1 | 0 | 0 |  | Fe_Cr_Ni_W_Al | Fe7Cr3Ni53W22Al14 | 0.05629207 | -9.691256 | 7.858586 | 71.68458
3179 | 19 | 6 | 21 | 51 | 3 | 126.2659 | 0.2833113 | 0.1333522 | 1643.647 | 0 | 0 | 0 |  | Fe_Cr_Ni_W_Al | Fe19Cr6Ni21W51Al3 | 0.04869665 | -2.88 | 7.13 | 73.32717
3180 | 17 | 7 | 27 | 44 | 5 | 119.2102 | 0.2848556 | 0.1384029 | 1622.572 | 0 | 0 | 0 |  | Fe_Cr_Ni_W_Al | Fe17Cr7Ni27W44Al5 | 0.05039946 | -4.1244 | 7.27 | 75.03726
3181 | 16 | 8 | 32 | 38 | 7 | 112.513 | 0.2863643 | 0.1411546 | 1561.689 | 0 | 0 | 0 |  | Fe_Cr_Ni_W_Al | Fe16Cr8Ni32W38Al7 | 0.05180747 | -5.309283 | 7.376238 | 75.30368
3182 | 14 | 8 | 36 | 32 | 10 | 105.1455 | 0.2886235 | 0.1442246 | 1492.349 | 0 | 0 | 0 |  | Fe_Cr_Ni_W_Al | Fe14Cr8Ni36W32Al10 | 0.05381495 | -6.8944 | 7.42 | 75.76516
3183 | 11 | 9 | 40 | 26 | 14 | 96.88327 | 0.2909079 | 0.1469868 | 1396.45 | 0 | 0 | 0 |  | Fe_Cr_Ni_W_Al | Fe11Cr9Ni40W26Al14 | 0.05628005 | -8.9548 | 7.4 | 75.42045
3184 | 9 | 8 | 44 | 21 | 18 | 88.88811 | 0.2946042 | 0.1504324 | 1313.348 | 1 | 0 | 0 |  | Fe_Cr_Ni_W_Al | Fe9Cr8Ni44W21Al18 | 0.05868148 | -10.9336 | 7.4 | 74.1614
3185 | 7 | 7 | 46 | 16 | 23 | 80.23531 | 0.2988522 | 0.1543568 | 1216.755 | 1 | 0 | 0 |  | Fe_Cr_Ni_W_Al | Fe7Cr7Ni46W16Al23 | 0.06153284 | -13.23783 | 7.30303 | 72.46843
3186 | 29 | 4 | 12 | 52 | 3 | 126.6746 | 0.2830267 | 0.1296166 | 1585.648 | 0 | 0 | 0 |  | Fe_Cr_Ni_W_Al | Fe29Cr4Ni12W52Al3 | 0.04903951 | -1.9972 | 6.97 | 73.91395
3187 | 27 | 8 | 16 | 46 | 4 | 121.8181 | 0.2825452 | 0.1320244 | 1547.969 | 0 | 0 | 0 |  | Fe_Cr_Ni_W_Al | Fe27Cr8Ni16W46Al4 | 0.05003269 | -2.784041 | 7.049505 | 74.83276
3188 | 24 | 10 | 21 | 39 | 6 | 115.2895 | 0.2833757 | 0.1358319 | 1509.019 | 0 | 0 | 0 |  | Fe_Cr_Ni_W_Al | Fe24Cr10Ni21W39Al6 | 0.05142007 | -4.0836 | 7.14 | 75.49276
3189 | 21 | 12 | 25 | 34 | 9 | 108.8896 | 0.2842323 | 0.1375627 | 1436.652 | 0 | 0 | 0 |  | Fe_Cr_Ni_W_Al | Fe21Cr12Ni25W34Al9 | 0.0532501 | -5.593569 | 7.138614 | 76.28139
3190 | 17 | 13 | 28 | 29 | 13 | 101.8735 | 0.2857278 | 0.1402843 | 1368.408 | 0 | 0 | 0 |  | Fe_Cr_Ni_W_Al | Fe17Cr13Ni28W29Al13 | 0.05574266 | -7.4652 | 7.07 | 77.33606
3191 | 14 | 14 | 31 | 24 | 17 | 94.58988 | 0.2874991 | 0.1427905 | 1288.309 | 1 | 0 | 0 |  | Fe_Cr_Ni_W_Al | Fe14Cr14Ni31W24Al17 | 0.05806602 | -9.3624 | 7.01 | 76.66719
3192 | 11 | 13 | 34 | 19 | 23 | 85.2856 | 0.2914493 | 0.1467536 | 1195.356 | 1 | 0 | 0 |  | Fe_Cr_Ni_W_Al | Fe11Cr13Ni34W19Al23 | 0.06117511 | -11.8108 | 6.89 | 75.84955
3193 | 8 | 12 | 36 | 15 | 29 | 77.06949 | 0.2955389 | 0.150454 | 1108.122 | 1 | 0 | 0 |  | Fe_Cr_Ni_W_Al | Fe8Cr12Ni36W15Al29 | 0.06366214 | -14.0024 | 6.73 | 74.40121
3194 | 6 | 9 | 37 | 12 | 36 | 68.81771 | 0.3015341 | 0.153578 | 1012.277 | 1 | 0 | 0 |  | Fe_Cr_Ni_W_Al | Fe6Cr9Ni37W12Al36 | 0.06558545 | -15.9348 | 6.52 | 73.32245
3195 | 38 | 6 | 10 | 43 | 3 | 120.1838 | 0.2828683 | 0.1322777 | 1527.016 | 0 | 0 | 0 |  | Fe_Cr_Ni_W_Al | Fe38Cr6Ni10W43Al3 | 0.04989702 | -1.9168 | 7.07 | 73.28405
3196 | 34 | 10 | 13 | 38 | 4 | 116.6228 | 0.2819304 | 0.1329926 | 1476.263 | 0 | 0 | 0 |  | Fe_Cr_Ni_W_Al | Fe34Cr10Ni13W38Al4 | 0.05029869 | -2.68544 | 7.090909 | 73.34285
3197 | 29 | 14 | 16 | 33 | 7 | 110.9839 | 0.2813704 | 0.1333547 | 1391.735 | 0 | 0 | 0 |  | Fe_Cr_Ni_W_Al | Fe29Cr14Ni16W33Al7 | 0.05214728 | -4.14774 | 7.020202 | 74.6363
3198 | 25 | 17 | 19 | 29 | 10 | 105.6576 | 0.2812999 | 0.1339293 | 1317.899 | 0 | 0 | 0 |  | Fe_Cr_Ni_W_Al | Fe25Cr17Ni19W29Al10 | 0.05394227 | -5.6024 | 6.96 | 74.95092
3199 | 20 | 19 | 21 | 25 | 15 | 98.7858 | 0.2820452 | 0.1357588 | 1241.489 | 0 | 0 | 0 |  | Fe_Cr_Ni_W_Al | Fe20Cr19Ni21W25Al15 | 0.05701281 | -7.5772 | 6.79 | 76.29017
3200 | 16 | 19 | 24 | 21 | 20 | 91.38073 | 0.284388 | 0.1391504 | 1178.124 | 1 | 0 | 0 |  | Fe_Cr_Ni_W_Al | Fe16Cr19Ni24W21Al20 | 0.05973443 | -9.6388 | 6.68 | 76.17736
3201 | 12 | 18 | 26 | 17 | 26 | 83.12618 | 0.2877966 | 0.1431112 | 1104.281 | 1 | 0 | 0 |  | Fe_Cr_Ni_W_Al | Fe12Cr18Ni26W17Al26 | 0.06252134 | -11.83716 | 6.505051 | 75.70099
3202 | 9 | 17 | 28 | 13 | 34 | 73.74985 | 0.2924571 | 0.1452923 | 988.8986 | 1 | 0 | 0 |  | Fe_Cr_Ni_W_Al | Fe9Cr17Ni28W13Al34 | 0.06501157 | -14.05117 | 6.277228 | 73.38054
3203 | 6 | 12 | 28 | 11 | 43 | 64.84805 | 0.3002232 | 0.1463348 | 874.5672 | 1 | 0 | 0 |  | Fe_Cr_Ni_W_Al | Fe6Cr12Ni28W11Al43 | 0.06583551 | -15.5936 | 5.95 | 73.80368
3204 | 45 | 9 | 8 | 35 | 3 | 114.4913 | 0.2820081 | 0.13109 | 1412.201 | 0 | 0 | 0 |  | Fe_Cr_Ni_W_Al | Fe45Cr9Ni8W35Al3 | 0.04933688 | -1.8588 | 7.13 | 70.84288
3205 | 39 | 14 | 10 | 31 | 5 | 111.0882 | 0.2803021 | 0.1302083 | 1339.1 | 0 | 0 | 0 |  | Fe_Cr_Ni_W_Al | Fe39Cr14Ni10W31Al5 | 0.05047467 | -2.880114 | 7.040404 | 71.49269
3206 | 33 | 19 | 12 | 27 | 8 | 106.5437 | 0.2787193 | 0.129563 | 1256.204 | 0 | 0 | 0 |  | Fe_Cr_Ni_W_Al | Fe33Cr19Ni12W27Al8 | 0.05243038 | -4.261606 | 6.909091 | 72.09748
3207 | 28 | 22 | 14 | 24 | 12 | 101.3299 | 0.2784706 | 0.1300939 | 1188.263 | 0 | 0 | 0 |  | Fe_Cr_Ni_W_Al | Fe28Cr22Ni14W24Al12 | 0.05514178 | -5.8576 | 6.76 | 73.05621
3208 | 23 | 24 | 16 | 20 | 17 | 94.45503 | 0.2790857 | 0.1319563 | 1115.03 | 0 | 0 | 0 |  | Fe_Cr_Ni_W_Al | Fe23Cr24Ni16W20Al17 | 0.05826436 | -7.8004 | 6.59 | 73.04951
3209 | 18 | 25 | 18 | 17 | 22 | 88.27821 | 0.2803559 | 0.1345088 | 1059.582 | 0 | 0 | 0 |  | Fe_Cr_Ni_W_Al | Fe18Cr25Ni18W17Al22 | 0.06092582 | -9.6228 | 6.42 | 72.89076
3210 | 13 | 24 | 20 | 13 | 30 | 78.66948 | 0.2842935 | 0.13836 | 970.2934 | 1 | 0 | 0 |  | Fe_Cr_Ni_W_Al | Fe13Cr24Ni20W13Al30 | 0.06422478 | -12.052 | 6.16 | 71.6564
3211 | 9 | 22 | 20 | 11 | 38 | 71.04905 | 0.2887471 | 0.1392807 | 877.2793 | 1 | 0 | 0 |  | Fe_Cr_Ni_W_Al | Fe9Cr22Ni20W11Al38 | 0.0658454 | -13.4936 | 5.84 | 71.65619
3212 | 6 | 16 | 20 | 8 | 50 | 59.45818 | 0.299087 | 0.1383494 | 718.0032 | 1 | 0 | 0 |  | Fe_Cr_Ni_W_Al | Fe6Cr16Ni20W8Al50 | 0.06586092 | -14.8112 | 5.42 | 69.05679
3213 | 50 | 14 | 7 | 25 | 3 | 107.5677 | 0.2801096 | 0.1251095 | 1207.24 | 0 | 0 | 0 |  | Fe_Cr_Ni_W_Al | Fe50Cr14Ni7W25Al3 | 0.04685406 | -2.017345 | 7.20202 | 65.0181
3214 | 42 | 21 | 8 | 23 | 6 | 105.1302 | 0.2769173 | 0.1241259 | 1149.763 | 0 | 0 | 0 |  | Fe_Cr_Ni_W_Al | Fe42Cr21Ni8W23Al6 | 0.04956881 | -3.2652 | 6.98 | 66.55143
3215 | 36 | 26 | 9 | 20 | 9 | 101.4812 | 0.2747595 | 0.1234991 | 1084.997 | 0 | 0 | 0 |  | Fe_Cr_Ni_W_Al | Fe36Cr26Ni9W20Al9 | 0.05193172 | -4.5152 | 6.81 | 66.57308
3216 | 29 | 28 | 11 | 18 | 13 | 97.19941 | 0.2746315 | 0.1261741 | 1062.067 | 0 | 0 | 0 |  | Fe_Cr_Ni_W_Al | Fe29Cr28Ni11W18Al13 | 0.05537123 | -6.161412 | 6.636364 | 68.06975
3217 | 24 | 30 | 12 | 16 | 18 | 91.99917 | 0.2748654 | 0.127844 | 1014.351 | 0 | 0 | 0 |  | Fe_Cr_Ni_W_Al | Fe24Cr30Ni12W16Al18 | 0.05874012 | -7.7568 | 6.42 | 68.95606
3218 | 18 | 31 | 14 | 13 | 25 | 84.36427 | 0.2766261 | 0.1306633 | 947.5227 | 0 | 0 | 0 |  | Fe_Cr_Ni_W_Al | Fe18Cr31Ni14W13Al25 | 0.0623863 | -9.917851 | 6.168317 | 68.60336
3219 | 13 | 30 | 15 | 10 | 32 | 76.49572 | 0.2796963 | 0.1345939 | 885.0563 | 0 | 0 | 0 |  | Fe_Cr_Ni_W_Al | Fe13Cr30Ni15W10Al32 | 0.0651662 | -11.7824 | 5.9 | 67.2567
3220 | 8 | 26 | 15 | 8 | 42 | 67.02061 | 0.2863908 | 0.1375155 | 792.2082 | 1 | 0 | 0 |  | Fe_Cr_Ni_W_Al | Fe8Cr26Ni15W8Al42 | 0.06670518 | -13.25497 | 5.494949 | 67.03095
3221 | 5 | 19 | 15 | 6 | 55 | 55.87022 | 0.2981407 | 0.1348357 | 634.2008 | 1 | 0 | 0 |  | Fe_Cr_Ni_W_Al | Fe5Cr19Ni15W6Al55 | 0.06528524 | -13.8724 | 5.05 | 64.49891
3222 | 52 | 21 | 7 | 17 | 3 | 102.174 | 0.2766098 | 0.1141336 | 971.5337 | 0 | 0 | 0 |  | Fe_Cr_Ni_W_Al | Fe52Cr21Ni7W17Al3 | 0.04281198 | -2.3036 | 7.23 | 56.93596
3223 | 43 | 28 | 7 | 16 | 6 | 100.927 | 0.2726425 | 0.1155974 | 964.7885 | 0 | 0 | 0 |  | Fe_Cr_Ni_W_Al | Fe43Cr28Ni7W16Al6 | 0.04690948 | -3.48 | 6.96 | 59.04443
3224 | 36 | 33 | 7 | 15 | 9 | 99.11219 | 0.2698769 | 0.1169558 | 953.0436 | 0 | 0 | 0 |  | Fe_Cr_Ni_W_Al | Fe36Cr33Ni7W15Al9 | 0.05038786 | -4.5276 | 6.73 | 60.63362
3225 | 30 | 36 | 8 | 13 | 14 | 94.10854 | 0.269234 | 0.1196894 | 924.7646 | 0 | 0 | 0 |  | Fe_Cr_Ni_W_Al | Fe30Cr36Ni8W13Al14 | 0.05502425 | -6.23782 | 6.49505 | 61.53219
3226 | 24 | 38 | 9 | 11 | 19 | 89.08997 | 0.269071 | 0.1227395 | 897.2874 | 0 | 0 | 0 |  | Fe_Cr_Ni_W_Al | Fe24Cr38Ni9W11Al19 | 0.05883729 | -7.855308 | 6.267327 | 61.76765
3227 | 18 | 38 | 10 | 9 | 25 | 82.91788 | 0.2704926 | 0.1274548 | 872.4425 | 0 | 0 | 0 |  | Fe_Cr_Ni_W_Al | Fe18Cr38Ni10W9Al25 | 0.06257016 | -9.6128 | 6.01 | 61.91373
3228 | 12 | 37 | 11 | 7 | 33 | 75.24086 | 0.2736963 | 0.1325432 | 828.3406 | 0 | 0 | 0 |  | Fe_Cr_Ni_W_Al | Fe12Cr37Ni11W7Al33 | 0.06577778 | -11.4172 | 5.69 | 61.38801
3229 | 7 | 32 | 12 | 5 | 44 | 64.94561 | 0.2818672 | 0.1374509 | 746.5978 | 0 | 0 | 0 |  | Fe_Cr_Ni_W_Al | Fe7Cr32Ni12W5Al44 | 0.06755193 | -13.0496 | 5.3 | 59.91486
3230 | 4 | 23 | 12 | 4 | 57 | 54.14258 | 0.2953772 | 0.1345875 | 599.4163 | 1 | 0 | 0 |  | Fe_Cr_Ni_W_Al | Fe4Cr23Ni12W4Al57 | 0.06552177 | -13.3176 | 4.85 | 58.70838
3231 | 42 | 37 | 5 | 10 | 6 | 98.18829 | 0.2659195 | 0.1039971 | 773.8099 | 0 | 0 | 0 |  | Fe_Cr_Ni_W_Al | Fe42Cr37Ni5W10Al6 | 0.04360019 | -3.5284 | 6.86 | 50.05531
3232 | 35 | 41 | 5 | 10 | 9 | 97.01336 | 0.2635848 | 0.1084941 | 808.7321 | 0 | 0 | 0 |  | Fe_Cr_Ni_W_Al | Fe35Cr41Ni5W10Al9 | 0.04829871 | -4.514 | 6.63 | 52.89118
3233 | 28 | 44 | 6 | 9 | 13 | 93.80578 | 0.2622572 | 0.1129471 | 821.6238 | 0 | 0 | 0 |  | Fe_Cr_Ni_W_Al | Fe28Cr44Ni6W9Al13 | 0.05295653 | -5.9424 | 6.41 | 54.32296
3234 | 22 | 45 | 7 | 8 | 18 | 89.31235 | 0.2626498 | 0.1184378 | 832.3205 | 0 | 0 | 0 |  | Fe_Cr_Ni_W_Al | Fe22Cr45Ni7W8Al18 | 0.05763991 | -7.5308 | 6.18 | 55.85561
3235 | 16 | 45 | 8 | 6 | 25 | 82.28657 | 0.2642782 | 0.1249841 | 819.3103 | 0 | 0 | 0 |  | Fe_Cr_Ni_W_Al | Fe16Cr45Ni8W6Al25 | 0.06241109 | -9.488 | 5.89 | 55.53882
3236 | 11 | 43 | 9 | 5 | 32 | 75.87747 | 0.2678914 | 0.1311941 | 806.288 | 0 | 0 | 0 |  | Fe_Cr_Ni_W_Al | Fe11Cr43Ni9W5Al32 | 0.0656058 | -11.0352 | 5.62 | 56.19902
3237 | 6 | 38 | 11 | 3 | 43 | 65.54197 | 0.2763029 | 0.1379985 | 743.3676 | 0 | 0 | 0 |  | Fe_Cr_Ni_W_Al | Fe6Cr38Ni11W3Al43 | 0.06801173 | -12.98422 | 5.277228 | 53.92249
3238 | 32 | 50 | 3 | 6 | 9 | 96.16358 | 0.2557551 | 0.09948442 | 681.1033 | 0 | 0 | 0 |  | Fe_Cr_Ni_W_Al | Fe32Cr50Ni3W6Al9 | 0.04614154 | -4.3864 | 6.49 | 44.73905
3239 | 25 | 52 | 4 | 6 | 13 | 93.57225 | 0.2551283 | 0.1068949 | 734.4289 | 0 | 0 | 0 |  | Fe_Cr_Ni_W_Al | Fe25Cr52Ni4W6Al13 | 0.05178835 | -5.7404 | 6.27 | 48.02474
3240 | 19 | 53 | 5 | 5 | 18 | 89.05191 | 0.2552971 | 0.1138171 | 760.1272 | 0 | 0 | 0 |  | Fe_Cr_Ni_W_Al | Fe19Cr53Ni5W5Al18 | 0.05689713 | -7.3296 | 6.04 | 49.1101
3241 | 13 | 53 | 6 | 4 | 23 | 84.39085 | 0.2559484 | 0.1208995 | 780.1337 | 0 | 0 | 0 |  | Fe_Cr_Ni_W_Al | Fe13Cr53Ni6W4Al23 | 0.06095337 | -8.827671 | 5.808081 | 49.66174
3242 | 8 | 50 | 8 | 4 | 30 | 78.41001 | 0.2609598 | 0.1290993 | 799.9908 | 0 | 0 | 0 |  | Fe_Cr_Ni_W_Al | Fe8Cr50Ni8W4Al30 | 0.06470058 | -10.5536 | 5.58 | 52.67409
3243 | 12 | 5 | 3 | 47 | 33 | 100.8872 | 0.2877034 | 0.09257029 | 761.6203 | 0 | 0 | 0 |  | Fe_Cr_Ni_W_Al | Fe12Cr5Ni3W47Al33 | 0.04877355 | -4.6844 | 5.37 | 104.595
3244 | 11 | 5 | 5 | 40 | 39 | 91.41467 | 0.2906331 | 0.09668865 | 724.7795 | 0 | 0 | 0 |  | Fe_Cr_Ni_W_Al | Fe11Cr5Ni5W40Al39 | 0.0508157 | -5.9276 | 5.25 | 104.5084
3245 | 10 | 4 | 7 | 34 | 44 | 83.14072 | 0.2942034 | 0.09935797 | 677.5179 | 0 | 0 | 0 |  | Fe_Cr_Ni_W_Al | Fe10Cr4Ni7W34Al44 | 0.05198578 | -7.069483 | 5.151515 | 103.082
3246 | 9 | 4 | 11 | 27 | 49 | 74.15851 | 0.2984063 | 0.1087 | 677.3072 | 0 | 0 | 0 |  | Fe_Cr_Ni_W_Al | Fe9Cr4Ni11W27Al49 | 0.05493742 | -9.056 | 5.15 | 97.87485
3247 | 7 | 3 | 14 | 22 | 53 | 67.09933 | 0.3029396 | 0.1123783 | 634.643 | 1 | 0 | 0 |  | Fe_Cr_Ni_W_Al | Fe7Cr3Ni14W22Al53 | 0.05573784 | -10.48709 | 5.10101 | 93.67745
3248 | 19 | 6 | 3 | 51 | 21 | 112.6162 | 0.2842739 | 0.1056814 | 1041.916 | 0 | 0 | 0 |  | Fe_Cr_Ni_W_Al | Fe19Cr6Ni3W51Al21 | 0.05113557 | -3.8736 | 5.87 | 96.03494
3249 | 17 | 7 | 5 | 44 | 27 | 103.1224 | 0.2862058 | 0.1080753 | 973.0351 | 0 | 0 | 0 |  | Fe_Cr_Ni_W_Al | Fe17Cr7Ni5W44Al27 | 0.05354391 | -5.2684 | 5.73 | 98.61176
3250 | 16 | 8 | 7 | 38 | 32 | 95.00249 | 0.2880938 | 0.112063 | 932.471 | 0 | 0 | 0 |  | Fe_Cr_Ni_W_Al | Fe16Cr8Ni7W38Al32 | 0.055825 | -6.583668 | 5.643564 | 98.33186
3251 | 14 | 8 | 10 | 32 | 36 | 87.44483 | 0.2907309 | 0.1161126 | 893.1353 | 0 | 0 | 0 |  | Fe_Cr_Ni_W_Al | Fe14Cr8Ni10W32Al36 | 0.05767175 | -8.1216 | 5.6 | 96.67686
3252 | 11 | 9 | 14 | 26 | 40 | 79.92745 | 0.2933636 | 0.1220855 | 864.6735 | 0 | 0 | 0 |  | Fe_Cr_Ni_W_Al | Fe11Cr9Ni14W26Al40 | 0.05965742 | -9.9948 | 5.58 | 93.02102
3253 | 9 | 8 | 18 | 21 | 44 | 72.69966 | 0.2975481 | 0.1278942 | 831.4865 | 1 | 0 | 0 |  | Fe_Cr_Ni_W_Al | Fe9Cr8Ni18W21Al44 | 0.06113489 | -11.8072 | 5.58 | 88.9366
3254 | 7 | 7 | 23 | 16 | 46 | 66.44669 | 0.3020111 | 0.1359181 | 820.7601 | 1 | 0 | 0 |  | Fe_Cr_Ni_W_Al | Fe7Cr7Ni23W16Al46 | 0.06295028 | -13.87614 | 5.676768 | 83.22201
3255 | 29 | 4 | 3 | 52 | 12 | 119.6453 | 0.283489 | 0.1178482 | 1302.566 | 0 | 0 | 0 |  | Fe_Cr_Ni_W_Al | Fe29Cr4Ni3W52Al12 | 0.05172256 | -2.7928 | 6.34 | 86.5269
3256 | 27 | 8 | 4 | 46 | 16 | 112.7221 | 0.2831845 | 0.1194451 | 1234.127 | 0 | 0 | 0 |  | Fe_Cr_Ni_W_Al | Fe27Cr8Ni4W46Al16 | 0.05417766 | -3.823939 | 6.217822 | 89.37856
3257 | 24 | 10 | 6 | 39 | 21 | 104.1771 | 0.284275 | 0.1208152 | 1144.362 | 0 | 0 | 0 |  | Fe_Cr_Ni_W_Al | Fe24Cr10Ni6W39Al21 | 0.05669531 | -5.3256 | 6.09 | 91.25825
3258 | 21 | 12 | 9 | 34 | 25 | 97.51655 | 0.2852794 | 0.1238119 | 1096.028 | 0 | 0 | 0 |  | Fe_Cr_Ni_W_Al | Fe21Cr12Ni9W34Al25 | 0.05856885 | -6.791883 | 6.029703 | 90.83315
3259 | 17 | 13 | 13 | 29 | 28 | 91.48128 | 0.2868409 | 0.1274514 | 1060.752 | 0 | 0 | 0 |  | Fe_Cr_Ni_W_Al | Fe17Cr13Ni13W29Al28 | 0.06011975 | -8.4432 | 6.02 | 89.33175
3260 | 14 | 14 | 17 | 24 | 31 | 85.24377 | 0.2886811 | 0.1322911 | 1030.109 | 0 | 0 | 0 |  | Fe_Cr_Ni_W_Al | Fe14Cr14Ni17W24Al31 | 0.06177485 | -10.1688 | 6.03 | 86.32209
3261 | 11 | 13 | 23 | 19 | 34 | 78.30396 | 0.292581 | 0.1396677 | 1012.981 | 1 | 0 | 0 |  | Fe_Cr_Ni_W_Al | Fe11Cr13Ni23W19Al34 | 0.06343535 | -12.3344 | 6.12 | 82.12935
3262 | 8 | 12 | 29 | 15 | 36 | 72.8268 | 0.2963974 | 0.1462773 | 999.116 | 1 | 0 | 0 |  | Fe_Cr_Ni_W_Al | Fe8Cr12Ni29W15Al36 | 0.06470083 | -14.2628 | 6.24 | 77.70367
3263 | 6 | 9 | 36 | 12 | 37 | 68.2401 | 0.3016829 | 0.1529452 | 996.8208 | 1 | 0 | 0 |  | Fe_Cr_Ni_W_Al | Fe6Cr9Ni36W12Al37 | 0.06566414 | -15.9624 | 6.45 | 73.70781
3264 | 38 | 6 | 3 | 43 | 10 | 114.7255 | 0.2832533 | 0.1267871 | 1368.097 | 0 | 0 | 0 |  | Fe_Cr_Ni_W_Al | Fe38Cr6Ni3W43Al10 | 0.05386569 | -2.8044 | 6.58 | 82.28214
3265 | 34 | 10 | 4 | 38 | 13 | 109.65 | 0.2824369 | 0.1261235 | 1282.199 | 0 | 0 | 0 |  | Fe_Cr_Ni_W_Al | Fe34Cr10Ni4W38Al13 | 0.05559426 | -3.780022 | 6.454545 | 83.86898
3266 | 29 | 14 | 7 | 33 | 16 | 104.1858 | 0.2818949 | 0.1271641 | 1215.835 | 0 | 0 | 0 |  | Fe_Cr_Ni_W_Al | Fe29Cr14Ni7W33Al16 | 0.05724797 | -5.139476 | 6.383838 | 83.88049
3267 | 25 | 17 | 10 | 29 | 19 | 99.09899 | 0.2818463 | 0.1288208 | 1163.38 | 0 | 0 | 0 |  | Fe_Cr_Ni_W_Al | Fe25Cr17Ni10W29Al19 | 0.05872748 | -6.4916 | 6.33 | 83.09078
3268 | 20 | 19 | 15 | 25 | 21 | 94.55267 | 0.282441 | 0.1323485 | 1141.57 | 0 | 0 | 0 |  | Fe_Cr_Ni_W_Al | Fe20Cr19Ni15W25Al21 | 0.05982425 | -8.086 | 6.37 | 81.04777
3269 | 16 | 19 | 20 | 21 | 24 | 88.6708 | 0.2846947 | 0.136865 | 1113.332 | 0 | 0 | 0 |  | Fe_Cr_Ni_W_Al | Fe16Cr19Ni20W21Al24 | 0.06131192 | -9.9268 | 6.4 | 78.91436
3270 | 12 | 18 | 26 | 17 | 26 | 83.12618 | 0.2877966 | 0.1427059 | 1100.636 | 1 | 0 | 0 |  | Fe_Cr_Ni_W_Al | Fe12Cr18Ni26W17Al26 | 0.06252134 | -11.83716 | 6.505051 | 75.70099
3271 | 9 | 17 | 34 | 13 | 28 | 77.40643 | 0.2917872 | 0.147961 | 1070.354 | 1 | 0 | 0 |  | Fe_Cr_Ni_W_Al | Fe9Cr17Ni34W13Al28 | 0.06354589 | -13.7712 | 6.693069 | 70.58645
3272 | 6 | 12 | 43 | 11 | 28 | 73.60498 | 0.2980924 | 0.1541346 | 1086.405 | 1 | 0 | 0 |  | Fe_Cr_Ni_W_Al | Fe6Cr12Ni43W11Al28 | 0.06387065 | -15.1196 | 7 | 67.99947
3273 | 45 | 9 | 3 | 35 | 8 | 110.5944 | 0.2822932 | 0.1296735 | 1340.367 | 0 | 0 | 0 |  | Fe_Cr_Ni_W_Al | Fe45Cr9Ni3W35Al8 | 0.05352769 | -2.6528 | 6.78 | 76.8616
3274 | 39 | 14 | 5 | 31 | 10 | 107.2093 | 0.2805813 | 0.1287636 | 1269.964 | 0 | 0 | 0 |  | Fe_Cr_Ni_W_Al | Fe39Cr14Ni5W31Al10 | 0.0546207 | -3.618814 | 6.686869 | 77.01452
3275 | 33 | 19 | 8 | 27 | 12 | 103.5003 | 0.278937 | 0.1285795 | 1205.652 | 0 | 0 | 0 |  | Fe_Cr_Ni_W_Al | Fe33Cr19Ni8W27Al12 | 0.05561683 | -4.795429 | 6.626263 | 76.05565
3276 | 28 | 22 | 12 | 24 | 14 | 99.86037 | 0.2785817 | 0.1296935 | 1164.619 | 0 | 0 | 0 |  | Fe_Cr_Ni_W_Al | Fe28Cr22Ni12W24Al14 | 0.05658211 | -6.0928 | 6.62 | 74.81395
3277 | 23 | 24 | 17 | 20 | 16 | 95.16586 | 0.2790253 | 0.1321524 | 1126.483 | 0 | 0 | 0 |  | Fe_Cr_Ni_W_Al | Fe23Cr24Ni17W20Al16 | 0.05761567 | -7.6968 | 6.66 | 72.28037
3278 | 18 | 25 | 22 | 17 | 18 | 91.0284 | 0.2800883 | 0.1355024 | 1107.117 | 0 | 0 | 0 |  | Fe_Cr_Ni_W_Al | Fe18Cr25Ni22W17Al18 | 0.05867716 | -9.2708 | 6.7 | 70.18678
3279 | 13 | 24 | 30 | 13 | 20 | 85.19489 | 0.2834576 | 0.1403019 | 1080.643 | 1 | 0 | 0 |  | Fe_Cr_Ni_W_Al | Fe13Cr24Ni30W13Al20 | 0.05972427 | -11.348 | 6.86 | 66.09992
3280 | 9 | 22 | 38 | 11 | 20 | 82.32518 | 0.2869363 | 0.1433783 | 1077.448 | 1 | 0 | 0 |  | Fe_Cr_Ni_W_Al | Fe9Cr22Ni38W11Al20 | 0.05954273 | -12.5144 | 7.1 | 63.08692
3281 | 6 | 16 | 50 | 8 | 20 | 77.02117 | 0.2948754 | 0.1469038 | 1048.306 | 1 | 0 | 0 |  | Fe_Cr_Ni_W_Al | Fe6Cr16Ni50W8Al20 | 0.05929592 | -13.6832 | 7.52 | 58.16838
3282 | 50 | 14 | 3 | 25 | 7 | 104.4387 | 0.2803435 | 0.1270625 | 1197.835 | 0 | 0 | 0 |  | Fe_Cr_Ni_W_Al | Fe50Cr14Ni3W25Al7 | 0.05166952 | -2.779716 | 6.919192 | 69.49746
3283 | 42 | 21 | 6 | 23 | 8 | 103.5959 | 0.2770191 | 0.1248403 | 1141.405 | 0 | 0 | 0 |  | Fe_Cr_Ni_W_Al | Fe42Cr21Ni6W23Al8 | 0.0518039 | -3.5996 | 6.84 | 68.58985
3284 | 36 | 26 | 9 | 20 | 9 | 101.4812 | 0.2747595 | 0.1234991 | 1084.997 | 0 | 0 | 0 |  | Fe_Cr_Ni_W_Al | Fe36Cr26Ni9W20Al9 | 0.05193172 | -4.5152 | 6.81 | 66.57308
3285 | 29 | 28 | 13 | 18 | 11 | 98.68941 | 0.274535 | 0.1259449 | 1077.83 | 0 | 0 | 0 |  | Fe_Cr_Ni_W_Al | Fe29Cr28Ni13W18Al11 | 0.05349402 | -5.894501 | 6.777778 | 66.36802
3286 | 24 | 30 | 18 | 16 | 12 | 96.31488 | 0.2745656 | 0.126863 | 1053.799 | 0 | 0 | 0 |  | Fe_Cr_Ni_W_Al | Fe24Cr30Ni18W16Al12 | 0.05376288 | -7.0608 | 6.84 | 64.38877
3287 | 18 | 31 | 25 | 13 | 14 | 91.8839 | 0.2759954 | 0.1294486 | 1024.275 | 0 | 0 | 0 |  | Fe_Cr_Ni_W_Al | Fe18Cr31Ni25W13Al14 | 0.05478485 | -8.874032 | 6.930693 | 61.51166
3288 | 13 | 30 | 32 | 10 | 15 | 87.7456 | 0.278497 | 0.1327047 | 1008.237 | 1 | 0 | 0 |  | Fe_Cr_Ni_W_Al | Fe13Cr30Ni32W10Al15 | 0.05519039 | -10.4428 | 7.09 | 57.85663
3289 | 8 | 26 | 42 | 8 | 15 | 84.12756 | 0.2837955 | 0.1364166 | 1010.38 | 1 | 0 | 0 |  | Fe_Cr_Ni_W_Al | Fe8Cr26Ni42W8Al15 | 0.05483022 | -11.69024 | 7.40404 | 54.67713
3290 | 5 | 19 | 55 | 6 | 15 | 79.309 | 0.2925895 | 0.1365883 | 961.1588 | 1 | 0 | 0 |  | Fe_Cr_Ni_W_Al | Fe5Cr19Ni55W6Al15 | 0.05413156 | -12.3364 | 7.85 | 50.70493
3291 | 52 | 21 | 3 | 17 | 7 | 99.09512 | 0.2768237 | 0.1187471 | 996.8574 | 0 | 0 | 0 |  | Fe_Cr_Ni_W_Al | Fe52Cr21Ni3W17Al7 | 0.04904107 | -3.126 | 6.95 | 61.12891
3292 | 43 | 28 | 6 | 16 | 7 | 100.1598 | 0.272685 | 0.1166117 | 969.312 | 0 | 0 | 0 |  | Fe_Cr_Ni_W_Al | Fe43Cr28Ni6W16Al7 | 0.04834743 | -3.662 | 6.89 | 60.02512
3293 | 36 | 33 | 9 | 15 | 7 | 100.6371 | 0.2698074 | 0.1151465 | 946.8653 | 0 | 0 | 0 |  | Fe_Cr_Ni_W_Al | Fe36Cr33Ni9W15Al7 | 0.04770931 | -4.2012 | 6.87 | 58.78809
3294 | 30 | 36 | 14 | 13 | 8 | 98.53124 | 0.2690329 | 0.1139481 | 902.7014 | 0 | 0 | 0 |  | Fe_Cr_Ni_W_Al | Fe30Cr36Ni14W13Al8 | 0.04794392 | -5.37908 | 6.910891 | 56.58326
3295 | 24 | 38 | 19 | 11 | 9 | 96.27654 | 0.2687308 | 0.1149806 | 885.1995 | 0 | 0 | 0 |  | Fe_Cr_Ni_W_Al | Fe24Cr38Ni19W11Al9 | 0.04835401 | -6.604451 | 6.960396 | 54.34661
3296 | 18 | 38 | 25 | 9 | 10 | 93.44864 | 0.2698914 | 0.1192402 | 901.1348 | 0 | 0 | 0 |  | Fe_Cr_Ni_W_Al | Fe18Cr38Ni25W9Al10 | 0.04896074 | -8.0108 | 7.06 | 52.02874
3297 | 12 | 37 | 33 | 7 | 11 | 90.03613 | 0.2725466 | 0.1212349 | 886.1873 | 1 | 0 | 0 |  | Fe_Cr_Ni_W_Al | Fe12Cr37Ni33W7Al11 | 0.04940123 | -9.5516 | 7.23 | 49.12307
3298 | 7 | 32 | 44 | 5 | 12 | 85.16811 | 0.2792239 | 0.123628 | 865.8373 | 1 | 0 | 0 |  | Fe_Cr_Ni_W_Al | Fe7Cr32Ni44W5Al12 | 0.04990409 | -11.0784 | 7.54 | 45.90026
3299 | 4 | 23 | 57 | 4 | 12 | 80.66313 | 0.2894513 | 0.1253432 | 849.2563 | 1 | 0 | 0 |  | Fe_Cr_Ni_W_Al | Fe4Cr23Ni57W4Al12 | 0.04950592 | -11.4996 | 8 | 43.80778
3300 | 42 | 37 | 6 | 10 | 5 | 98.96255 | 0.2658953 | 0.1021226 | 759.5164 | 0 | 0 | 0 |  | Fe_Cr_Ni_W_Al | Fe42Cr37Ni6W10Al5 | 0.04171749 | -3.3368 | 6.93 | 49.05466
3301 | 35 | 41 | 9 | 10 | 5 | 100.093 | 0.2635176 | 0.10211 | 764.4485 | 0 | 0 | 0 |  | Fe_Cr_Ni_W_Al | Fe35Cr41Ni9W10Al5 | 0.04154637 | -3.8292 | 6.91 | 49.13848
3302 | 28 | 44 | 13 | 9 | 6 | 99.10047 | 0.2621678 | 0.1034841 | 765.8621 | 0 | 0 | 0 |  | Fe_Cr_Ni_W_Al | Fe28Cr44Ni13W9Al6 | 0.04262957 | -4.8924 | 6.9 | 48.33488
3303 | 22 | 45 | 18 | 8 | 7 | 97.42692 | 0.2624925 | 0.1063028 | 779.5808 | 0 | 0 | 0 |  | Fe_Cr_Ni_W_Al | Fe22Cr45Ni18W8Al7 | 0.04370568 | -6.1008 | 6.95 | 47.39023
3304 | 16 | 45 | 25 | 6 | 8 | 94.36744 | 0.2639325 | 0.1089062 | 776.4501 | 0 | 0 | 0 |  | Fe_Cr_Ni_W_Al | Fe16Cr45Ni25W6Al8 | 0.04416362 | -7.6316 | 7.08 | 44.17721
3305 | 11 | 43 | 32 | 5 | 9 | 91.6108 | 0.2671261 | 0.111834 | 784.9294 | 1 | 0 | 0 |  | Fe_Cr_Ni_W_Al | Fe11Cr43Ni32W5Al9 | 0.04524026 | -8.9836 | 7.23 | 42.93817
3306 | 6 | 38 | 43 | 3 | 11 | 85.83991 | 0.2742493 | 0.1131043 | 748.7328 | 1 | 0 | 0 |  | Fe_Cr_Ni_W_Al | Fe6Cr38Ni43W3Al11 | 0.04720804 | -10.91383 | 7.49505 | 39.91904
3307 | 32 | 50 | 9 | 6 | 3 | 100.8481 | 0.255807 | 0.08492242 | 565.1525 | 0 | 0 | 0 |  | Fe_Cr_Ni_W_Al | Fe32Cr50Ni9W6Al3 | 0.03339064 | -3.3496 | 6.91 | 38.70258
3308 | 25 | 52 | 13 | 6 | 4 | 100.4796 | 0.2552254 | 0.08956771 | 609.0395 | 0 | 0 | 0 |  | Fe_Cr_Ni_W_Al | Fe25Cr52Ni13W6Al4 | 0.03588715 | -4.3904 | 6.9 | 39.92358
3309 | 19 | 53 | 18 | 5 | 5 | 98.781 | 0.2554325 | 0.09265248 | 626.1342 | 0 | 0 | 0 |  | Fe_Cr_Ni_W_Al | Fe19Cr53Ni18W5Al5 | 0.03729912 | -5.6396 | 6.95 | 38.61813
3310 | 13 | 53 | 23 | 4 | 6 | 96.89982 | 0.2560915 | 0.0997408 | 683.5683 | 0 | 0 | 0 |  | Fe_Cr_Ni_W_Al | Fe13Cr53Ni23W4Al6 | 0.03881405 | -6.940516 | 7.010101 | 37.34666
3311 | 8 | 50 | 30 | 4 | 8 | 93.7883 | 0.2607558 | 0.1056492 | 725.7229 | 1 | 0 | 0 |  | Fe_Cr_Ni_W_Al | Fe8Cr50Ni30W4Al8 | 0.04270198 | -8.6352 | 7.12 | 39.44
3312 | 33 | 3 | 47 | 5 | 12 | 76.06017 | 0.3028886 | 0.1215312 | 790.3998 | 1 | 0 | 0 |  | Fe_Cr_Ni_W_Al | Fe33Cr3Ni47W5Al12 | 0.05075478 | -8.8488 | 8.18 | 45.71986
3313 | 39 | 5 | 40 | 5 | 11 | 77.78634 | 0.2994894 | 0.1169494 | 759.5334 | 1 | 0 | 0 |  | Fe_Cr_Ni_W_Al | Fe39Cr5Ni40W5Al11 | 0.04937973 | -8.1396 | 8.05 | 44.68707
3314 | 44 | 7 | 34 | 4 | 10 | 78.40536 | 0.2967452 | 0.110146 | 692.8972 | 1 | 0 | 0 |  | Fe_Cr_Ni_W_Al | Fe44Cr7Ni34W4Al10 | 0.04751741 | -7.528211 | 7.959596 | 41.52859
3315 | 49 | 11 | 27 | 4 | 9 | 80.79485 | 0.2917297 | 0.1058823 | 666.7733 | 1 | 0 | 0 |  | Fe_Cr_Ni_W_Al | Fe49Cr11Ni27W4Al9 | 0.04562713 | -6.7212 | 7.79 | 40.19518
3316 | 53 | 14 | 22 | 3 | 7 | 82.50984 | 0.2878902 | 0.09518116 | 572.022 | 0 | 1 | 0 |  | Fe_Cr_Ni_W_Al | Fe53Cr14Ni22W3Al7 | 0.04116234 | -5.663504 | 7.747475 | 35.39101
3317 | 21 | 3 | 51 | 6 | 19 | 71.82216 | 0.305852 | 0.141963 | 942.6425 | 1 | 0 | 0 |  | Fe_Cr_Ni_W_Al | Fe21Cr3Ni51W6Al19 | 0.05875299 | -12.2724 | 7.89 | 53.73197
3318 | 27 | 5 | 44 | 7 | 17 | 75.22404 | 0.3015767 | 0.1364258 | 930.5796 | 1 | 0 | 0 |  | Fe_Cr_Ni_W_Al | Fe27Cr5Ni44W7Al17 | 0.0571965 | -11.0132 | 7.79 | 54.01779
3319 | 32 | 7 | 38 | 8 | 16 | 77.89009 | 0.2979758 | 0.1337538 | 934.9795 | 1 | 0 | 0 |  | Fe_Cr_Ni_W_Al | Fe32Cr7Ni38W8Al16 | 0.05633469 | -10.10019 | 7.663366 | 54.73806
3320 | 36 | 10 | 32 | 8 | 14 | 80.51937 | 0.2938481 | 0.1280183 | 900.3705 | 1 | 0 | 0 |  | Fe_Cr_Ni_W_Al | Fe36Cr10Ni32W8Al14 | 0.05441867 | -9.0464 | 7.58 | 53.35712
3321 | 40 | 14 | 26 | 9 | 11 | 85.25861 | 0.2884105 | 0.1219735 | 883.9626 | 1 | 0 | 0 |  | Fe_Cr_Ni_W_Al | Fe40Cr14Ni26W9Al11 | 0.05108966 | -7.4536 | 7.51 | 52.57365
3322 | 44 | 18 | 21 | 8 | 9 | 87.26854 | 0.2840703 | 0.1142589 | 811.5345 | 1 | 0 | 0 |  | Fe_Cr_Ni_W_Al | Fe44Cr18Ni21W8Al9 | 0.04776664 | -6.3696 | 7.45 | 48.91828
3323 | 46 | 23 | 16 | 7 | 7 | 89.71013 | 0.2787699 | 0.1054837 | 730.1302 | 0 | 0 | 0 |  | Fe_Cr_Ni_W_Al | Fe46Cr23Ni16W7Al7 | 0.04391869 | -5.30354 | 7.363636 | 45.20554
3324 | 12 | 3 | 52 | 4 | 29 | 62.9888 | 0.3112743 | 0.157627 | 952.8047 | 1 | 0 | 0 |  | Fe_Cr_Ni_W_Al | Fe12Cr3Ni52W4Al29 | 0.06517668 | -16.4376 | 7.45 | 55.86182
3325 | 16 | 4 | 46 | 8 | 27 | 69.03751 | 0.3058641 | 0.1542571 | 1024.594 | 1 | 0 | 0 |  | Fe_Cr_Ni_W_Al | Fe16Cr4Ni46W8Al27 | 0.0640131 | -14.69817 | 7.336634 | 62.18072
3326 | 21 | 6 | 39 | 10 | 24 | 73.85237 | 0.3009126 | 0.1478911 | 1033.397 | 1 | 0 | 0 |  | Fe_Cr_Ni_W_Al | Fe21Cr6Ni39W10Al24 | 0.0626457 | -13.0272 | 7.26 | 64.01541
3327 | 25 | 9 | 34 | 12 | 21 | 79.01053 | 0.2958393 | 0.1436383 | 1060.41 | 1 | 0 | 0 |  | Fe_Cr_Ni_W_Al | Fe25Cr9Ni34W12Al21 | 0.06079329 | -11.39496 | 7.217822 | 64.8713
3328 | 28 | 13 | 29 | 13 | 17 | 84.22026 | 0.2904344 | 0.1376371 | 1058.111 | 1 | 0 | 0 |  | Fe_Cr_Ni_W_Al | Fe28Cr13Ni29W13Al17 | 0.05813953 | -9.7292 | 7.21 | 63.85552
3329 | 31 | 17 | 24 | 14 | 14 | 88.80196 | 0.2855437 | 0.1325801 | 1051.995 | 1 | 0 | 0 |  | Fe_Cr_Ni_W_Al | Fe31Cr17Ni24W14Al14 | 0.05568441 | -8.2316 | 7.16 | 63.01635
3330 | 34 | 23 | 19 | 13 | 11 | 92.15638 | 0.2797283 | 0.1250346 | 988.4315 | 0 | 0 | 0 |  | Fe_Cr_Ni_W_Al | Fe34Cr23Ni19W13Al11 | 0.05225375 | -6.8412 | 7.11 | 59.21409
3331 | 36 | 29 | 15 | 12 | 8 | 95.56289 | 0.2740488 | 0.1163832 | 910.2061 | 0 | 0 | 0 |  | Fe_Cr_Ni_W_Al | Fe36Cr29Ni15W12Al8 | 0.04789305 | -5.4724 | 7.08 | 55.14332
3332 | 37 | 36 | 12 | 9 | 6 | 96.622 | 0.2679649 | 0.1046514 | 768.2164 | 0 | 0 | 0 |  | Fe_Cr_Ni_W_Al | Fe37Cr36Ni12W9Al6 | 0.04288117 | -4.6152 | 7.04 | 48.18056
3333 | 10 | 3 | 43 | 6 | 38 | 59.85721 | 0.311783 | 0.1585431 | 913.5955 | 1 | 0 | 0 |  | Fe_Cr_Ni_W_Al | Fe10Cr3Ni43W6Al38 | 0.06764987 | -17.7092 | 6.78 | 63.5284
3334 | 13 | 4 | 38 | 10 | 34 | 66.63404 | 0.3060273 | 0.1532383 | 980.6915 | 1 | 0 | 0 |  | Fe_Cr_Ni_W_Al | Fe13Cr4Ni38W10Al34 | 0.06619885 | -15.72493 | 6.767677 | 69.57377
3335 | 16 | 7 | 33 | 14 | 29 | 74.83518 | 0.2990485 | 0.1482724 | 1058.367 | 1 | 0 | 0 |  | Fe_Cr_Ni_W_Al | Fe16Cr7Ni33W14Al29 | 0.06428689 | -13.49781 | 6.777778 | 73.30976
3336 | 19 | 10 | 29 | 17 | 25 | 81.43134 | 0.2937653 | 0.1445249 | 1113.637 | 1 | 0 | 0 |  | Fe_Cr_Ni_W_Al | Fe19Cr10Ni29W17Al25 | 0.06251717 | -11.6624 | 6.79 | 74.66699
3337 | 21 | 15 | 25 | 19 | 20 | 88.39494 | 0.2876496 | 0.1401377 | 1153.282 | 1 | 0 | 0 |  | Fe_Cr_Ni_W_Al | Fe21Cr15Ni25W19Al20 | 0.06009861 | -9.804 | 6.82 | 73.84958
3338 | 24 | 20 | 21 | 19 | 16 | 92.9437 | 0.2825384 | 0.1350642 | 1140.71 | 0 | 0 | 0 |  | Fe_Cr_Ni_W_Al | Fe24Cr20Ni21W19Al16 | 0.05767341 | -8.2676 | 6.84 | 71.01271
3339 | 26 | 26 | 17 | 18 | 12 | 97.14305 | 0.2768291 | 0.128432 | 1094.889 | 0 | 0 | 0 |  | Fe_Cr_Ni_W_Al | Fe26Cr26Ni17W18Al12 | 0.05440983 | -6.765024 | 6.848485 | 67.12033
3340 | 28 | 34 | 13 | 17 | 9 | 100.8226 | 0.270423 | 0.1208263 | 1024.137 | 0 | 0 | 0 |  | Fe_Cr_Ni_W_Al | Fe28Cr34Ni13W17Al9 | 0.0506506 | -5.321439 | 6.80198 | 62.93701
3341 | 28 | 43 | 11 | 12 | 6 | 101.6836 | 0.2627891 | 0.1077122 | 845.6267 | 0 | 0 | 0 |  | Fe_Cr_Ni_W_Al | Fe28Cr43Ni11W12Al6 | 0.04441568 | -4.414 | 6.82 | 53.59849
3342 | 8 | 3 | 35 | 9 | 45 | 59.03013 | 0.3110228 | 0.1528141 | 856.1185 | 1 | 0 | 0 |  | Fe_Cr_Ni_W_Al | Fe8Cr3Ni35W9Al45 | 0.06673202 | -17.2028 | 6.21 | 71.2457
3343 | 10 | 5 | 31 | 14 | 39 | 67.92926 | 0.3036228 | 0.1480404 | 955.5628 | 1 | 0 | 0 |  | Fe_Cr_Ni_W_Al | Fe10Cr5Ni31W14Al39 | 0.06523731 | -15.06663 | 6.272727 | 77.94609
3344 | 12 | 8 | 27 | 19 | 33 | 77.3907 | 0.2965813 | 0.1436576 | 1053.278 | 1 | 0 | 0 |  | Fe_Cr_Ni_W_Al | Fe12Cr8Ni27W19Al33 | 0.06351248 | -12.85379 | 6.333333 | 82.07206
3345 | 14 | 12 | 24 | 22 | 28 | 84.67774 | 0.2909233 | 0.1405395 | 1118.823 | 1 | 0 | 0 |  | Fe_Cr_Ni_W_Al | Fe14Cr12Ni24W22Al28 | 0.06213818 | -11.1456 | 6.4 | 82.40035
3346 | 16 | 17 | 20 | 24 | 23 | 91.48317 | 0.2852087 | 0.136409 | 1155.211 | 0 | 0 | 0 |  | Fe_Cr_Ni_W_Al | Fe16Cr17Ni20W24Al23 | 0.0605292 | -9.4024 | 6.43 | 81.37863
3347 | 18 | 22 | 17 | 25 | 18 | 97.52293 | 0.2801831 | 0.1329259 | 1181.327 | 0 | 0 | 0 |  | Fe_Cr_Ni_W_Al | Fe18Cr22Ni17W25Al18 | 0.05847347 | -7.8028 | 6.5 | 78.86966
3348 | 20 | 30 | 13 | 24 | 13 | 102.892 | 0.2734742 | 0.1271646 | 1153.424 | 0 | 0 | 0 |  | Fe_Cr_Ni_W_Al | Fe20Cr30Ni13W24Al13 | 0.0554931 | -6.0672 | 6.53 | 74.21845
3349 | 20 | 38 | 11 | 22 | 9 | 106.7324 | 0.2672733 | 0.1208927 | 1094.302 | 0 | 0 | 0 |  | Fe_Cr_Ni_W_Al | Fe20Cr38Ni11W22Al9 | 0.05173675 | -4.796 | 6.57 | 69.06888
3350 | 20 | 50 | 8 | 16 | 6 | 107.6247 | 0.2577561 | 0.1086807 | 910.818 | 0 | 0 | 0 |  | Fe_Cr_Ni_W_Al | Fe20Cr50Ni8W16Al6 | 0.04609887 | -3.7088 | 6.54 | 59.7194
3351 | 7 | 3 | 25 | 14 | 50 | 61.15067 | 0.3080541 | 0.1381039 | 770.923 | 1 | 0 | 0 |  | Fe_Cr_Ni_W_Al | Fe7Cr3Ni25W14Al50 | 0.0628482 | -14.75523 | 5.636364 | 81.33076
3352 | 8 | 6 | 23 | 21 | 42 | 73.16983 | 0.2992749 | 0.1349515 | 910.4955 | 1 | 0 | 0 |  | Fe_Cr_Ni_W_Al | Fe8Cr6Ni23W21Al42 | 0.06171579 | -12.7748 | 5.82 | 88.23772
3353 | 9 | 9 | 20 | 26 | 36 | 82.22441 | 0.2933079 | 0.1311602 | 991.1077 | 1 | 0 | 0 |  | Fe_Cr_Ni_W_Al | Fe9Cr9Ni20W26Al36 | 0.06049625 | -11.0172 | 5.9 | 91.06352
3354 | 11 | 13 | 18 | 28 | 29 | 89.81307 | 0.2880667 | 0.1314015 | 1086.869 | 0 | 0 | 0 |  | Fe_Cr_Ni_W_Al | Fe11Cr13Ni18W28Al29 | 0.06012663 | -9.67738 | 6.070707 | 89.47164
3355 | 12 | 18 | 16 | 30 | 24 | 96.36576 | 0.2831621 | 0.1294557 | 1139.305 | 0 | 0 | 0 |  | Fe_Cr_Ni_W_Al | Fe12Cr18Ni16W30Al24 | 0.05914279 | -8.3568 | 6.16 | 87.54692
3356 | 14 | 25 | 13 | 31 | 18 | 103.4444 | 0.2772128 | 0.1266239 | 1177.067 | 0 | 0 | 0 |  | Fe_Cr_Ni_W_Al | Fe14Cr25Ni13W31Al18 | 0.05744461 | -6.649936 | 6.257426 | 83.67623
3357 | 15 | 32 | 10 | 30 | 13 | 108.6949 | 0.271558 | 0.1234608 | 1179.715 | 0 | 0 | 0 |  | Fe_Cr_Ni_W_Al | Fe15Cr32Ni10W30Al13 | 0.05525567 | -5.162 | 6.31 | 79.43566
3358 | 15 | 42 | 8 | 26 | 8 | 112.56 | 0.2640249 | 0.1181573 | 1121.179 | 0 | 0 | 0 |  | Fe_Cr_Ni_W_Al | Fe15Cr42Ni8W26Al8 | 0.05134006 | -3.77839 | 6.383838 | 72.45404
3359 | 15 | 55 | 6 | 19 | 5 | 112.7327 | 0.2543296 | 0.1070954 | 936.5622 | 0 | 0 | 0 |  | Fe_Cr_Ni_W_Al | Fe15Cr55Ni6W19Al5 | 0.04570843 | -2.8148 | 6.39 | 62.75189
3360 | 7 | 3 | 17 | 21 | 52 | 66.77506 | 0.303535 | 0.119294 | 689.6202 | 1 | 0 | 0 |  | Fe_Cr_Ni_W_Al | Fe7Cr3Ni17W21Al52 | 0.05763014 | -11.528 | 5.26 | 91.67243
3361 | 7 | 6 | 16 | 28 | 43 | 78.90211 | 0.2959129 | 0.11882 | 826.125 | 1 | 0 | 0 |  | Fe_Cr_Ni_W_Al | Fe7Cr6Ni16W28Al43 | 0.05721795 | -10.2196 | 5.49 | 96.4854
3362 | 7 | 9 | 15 | 33 | 36 | 88.33174 | 0.2906941 | 0.1184244 | 929.3605 | 0 | 0 | 0 |  | Fe_Cr_Ni_W_Al | Fe7Cr9Ni15W33Al36 | 0.05668419 | -9.0696 | 5.66 | 97.49358
3363 | 8 | 14 | 13 | 36 | 30 | 96.06349 | 0.2854993 | 0.1176446 | 1001.967 | 0 | 0 | 0 |  | Fe_Cr_Ni_W_Al | Fe8Cr14Ni13W36Al30 | 0.05672666 | -7.871385 | 5.782178 | 95.70078
3364 | 9 | 19 | 11 | 38 | 24 | 103.2258 | 0.2808501 | 0.1176175 | 1075.235 | 0 | 0 | 0 |  | Fe_Cr_Ni_W_Al | Fe9Cr19Ni11W38Al24 | 0.05632742 | -6.639349 | 5.90099 | 92.90169
3365 | 10 | 25 | 9 | 38 | 18 | 109.5002 | 0.2759815 | 0.1185105 | 1146.391 | 0 | 0 | 0 |  | Fe_Cr_Ni_W_Al | Fe10Cr25Ni9W38Al18 | 0.05564521 | -5.3972 | 6.02 | 88.71177
3366 | 11 | 33 | 7 | 37 | 12 | 115.597 | 0.2702437 | 0.1178072 | 1187.251 | 0 | 0 | 0 |  | Fe_Cr_Ni_W_Al | Fe11Cr33Ni7W37Al12 | 0.05390846 | -3.9352 | 6.14 | 83.15283
3367 | 12 | 44 | 5 | 32 | 7 | 118.7797 | 0.262789 | 0.1153343 | 1155.228 | 0 | 0 | 0 |  | Fe_Cr_Ni_W_Al | Fe12Cr44Ni5W32Al7 | 0.05086297 | -2.5928 | 6.23 | 75.90558
3368 | 12 | 57 | 4 | 23 | 4 | 117.7047 | 0.253252 | 0.1066856 | 982.0366 | 0 | 0 | 0 |  | Fe_Cr_Ni_W_Al | Fe12Cr57Ni4W23Al4 | 0.04570916 | -1.874 | 6.28 | 66.23428
3369 | 5 | 6 | 10 | 37 | 42 | 87.17482 | 0.2922104 | 0.09983033 | 718.7647 | 0 | 0 | 0 |  | Fe_Cr_Ni_W_Al | Fe5Cr6Ni10W37Al42 | 0.0509535 | -7.4464 | 5.24 | 104.0064
3370 | 5 | 9 | 10 | 41 | 35 | 95.63973 | 0.2880396 | 0.1038288 | 841.1065 | 0 | 0 | 0 |  | Fe_Cr_Ni_W_Al | Fe5Cr9Ni10W41Al35 | 0.05170737 | -6.9124 | 5.45 | 102.6764
3371 | 6 | 13 | 9 | 44 | 28 | 103.8207 | 0.283787 | 0.1077978 | 966.6309 | 0 | 0 | 0 |  | Fe_Cr_Ni_W_Al | Fe6Cr13Ni9W44Al28 | 0.05242985 | -6.0468 | 5.64 | 99.51616
3372 | 7 | 18 | 8 | 45 | 22 | 110.2199 | 0.2797576 | 0.1118694 | 1079.714 | 0 | 0 | 0 |  | Fe_Cr_Ni_W_Al | Fe7Cr18Ni8W45Al22 | 0.05308189 | -5.2088 | 5.8 | 95.30256
3373 | 8 | 25 | 6 | 45 | 16 | 116.6224 | 0.2748021 | 0.1134039 | 1157.165 | 0 | 0 | 0 |  | Fe_Cr_Ni_W_Al | Fe8Cr25Ni6W45Al16 | 0.05302473 | -3.9964 | 5.92 | 90.23988
3374 | 9 | 32 | 5 | 43 | 11 | 120.9098 | 0.2702773 | 0.1147146 | 1207.717 | 0 | 0 | 0 |  | Fe_Cr_Ni_W_Al | Fe9Cr32Ni5W43Al11 | 0.05240194 | -3.0128 | 6.05 | 84.92876
3375 | 11 | 43 | 3 | 38 | 6 | 123.8304 | 0.2634694 | 0.1127565 | 1181.797 | 0 | 0 | 0 |  | Fe_Cr_Ni_W_Al | Fe11Cr43Ni3W38Al6 | 0.05023289 | -1.689246 | 6.158416 | 78.00402
3376 | 3 | 9 | 6 | 50 | 32 | 104.742 | 0.2853837 | 0.08719212 | 724.07 | 0 | 0 | 0 |  | Fe_Cr_Ni_W_Al | Fe3Cr9Ni6W50Al32 | 0.04605813 | -4.9004 | 5.34 | 105.2273
3377 | 4 | 13 | 6 | 52 | 25 | 112.1495 | 0.2818357 | 0.09534504 | 884.5752 | 0 | 0 | 0 |  | Fe_Cr_Ni_W_Al | Fe4Cr13Ni6W52Al25 | 0.04809133 | -4.4624 | 5.57 | 100.2898
3378 | 5 | 18 | 5 | 53 | 19 | 118.6 | 0.2781492 | 0.1002916 | 1004.338 | 0 | 0 | 0 |  | Fe_Cr_Ni_W_Al | Fe5Cr18Ni5W53Al19 | 0.04919907 | -3.672 | 5.73 | 95.18634
3379 | 6 | 23 | 4 | 53 | 13 | 124.8813 | 0.2745479 | 0.1048083 | 1123.418 | 0 | 0 | 0 |  | Fe_Cr_Ni_W_Al | Fe6Cr23Ni4W53Al13 | 0.04942289 | -2.700541 | 5.888889 | 89.42924
3380 | 8 | 30 | 4 | 50 | 8 | 128.1602 | 0.2706074 | 0.109355 | 1213.093 | 0 | 0 | 0 |  | Fe_Cr_Ni_W_Al | Fe8Cr30Ni4W50Al8 | 0.049809 | -1.9408 | 6.08 | 83.39823
3381 | 3 | 33 | 47 | 5 | 12 | 85.33017 | 0.279049 | 0.1262691 | 894.0299 | 1 | 0 | 0 |  | Fe_Cr_Ni_W_Al | Fe3Cr33Ni47W5Al12 | 0.04980693 | -11.4648 | 7.58 | 45.95678
3382 | 5 | 39 | 40 | 5 | 11 | 88.35468 | 0.2724891 | 0.1198132 | 846.6303 | 1 | 0 | 0 |  | Fe_Cr_Ni_W_Al | Fe5Cr39Ni40W5Al11 | 0.04834399 | -10.642 | 7.37 | 44.94955
3383 | 7 | 44 | 34 | 4 | 10 | 90.12859 | 0.2666747 | 0.1121737 | 770.9829 | 1 | 0 | 0 |  | Fe_Cr_Ni_W_Al | Fe7Cr44Ni34W4Al10 | 0.04645218 | -9.883889 | 7.212121 | 41.71001
3384 | 11 | 49 | 27 | 4 | 9 | 92.79475 | 0.2611649 | 0.1059426 | 721.7858 | 0 | 0 | 0 |  | Fe_Cr_Ni_W_Al | Fe11Cr49Ni27W4Al9 | 0.04459615 | -8.5756 | 7.03 | 40.36876
3385 | 14 | 53 | 22 | 3 | 7 | 95.12443 | 0.2558917 | 0.09411011 | 610.877 | 0 | 0 | 0 |  | Fe_Cr_Ni_W_Al | Fe14Cr53Ni22W3Al7 | 0.04022739 | -7.255178 | 6.959596 | 35.55031
3386 | 3 | 21 | 51 | 6 | 19 | 77.18438 | 0.2914651 | 0.1466923 | 1031.488 | 1 | 0 | 0 |  | Fe_Cr_Ni_W_Al | Fe3Cr21Ni51W6Al19 | 0.05804358 | -13.9284 | 7.53 | 53.71321
3387 | 5 | 27 | 44 | 7 | 17 | 81.82276 | 0.2843081 | 0.1394538 | 1007.923 | 1 | 0 | 0 |  | Fe_Cr_Ni_W_Al | Fe5Cr27Ni44W7Al17 | 0.0563543 | -12.738 | 7.35 | 54.08373
3388 | 7 | 32 | 38 | 8 | 16 | 85.33634 | 0.2788237 | 0.1354637 | 1001.725 | 1 | 0 | 0 |  | Fe_Cr_Ni_W_Al | Fe7Cr32Ni38W8Al16 | 0.0553967 | -11.72748 | 7.168317 | 54.87489
3389 | 10 | 36 | 32 | 8 | 14 | 88.41082 | 0.2738261 | 0.1291118 | 958.8238 | 1 | 0 | 0 |  | Fe_Cr_Ni_W_Al | Fe10Cr36Ni32W8Al14 | 0.05347949 | -10.4816 | 7.06 | 53.54877
3390 | 14 | 40 | 26 | 9 | 11 | 93.23151 | 0.2687997 | 0.1206974 | 912.8104 | 0 | 0 | 0 |  | Fe_Cr_Ni_W_Al | Fe14Cr40Ni26W9Al11 | 0.05020581 | -8.5976 | 6.99 | 52.92656
3391 | 18 | 44 | 21 | 8 | 9 | 95.35136 | 0.2642727 | 0.1117048 | 823.2177 | 0 | 0 | 0 |  | Fe_Cr_Ni_W_Al | Fe18Cr44Ni21W8Al9 | 0.04696154 | -7.2848 | 6.93 | 49.27521
3392 | 23 | 46 | 16 | 7 | 7 | 97.02868 | 0.2609247 | 0.1021008 | 726.2649 | 0 | 0 | 0 |  | Fe_Cr_Ni_W_Al | Fe23Cr46Ni16W7Al7 | 0.0432702 | -5.923069 | 6.89899 | 45.53244
3393 | 3 | 12 | 52 | 4 | 29 | 65.56657 | 0.3036244 | 0.1615444 | 1012.355 | 1 | 0 | 0 |  | Fe_Cr_Ni_W_Al | Fe3Cr12Ni52W4Al29 | 0.06475254 | -17.2548 | 7.27 | 55.66475
3394 | 4 | 16 | 46 | 8 | 27 | 72.43693 | 0.2963863 | 0.1575094 | 1086.021 | 1 | 0 | 0 |  | Fe_Cr_Ni_W_Al | Fe4Cr16Ni46W8Al27 | 0.06344034 | -15.61572 | 7.09901 | 62.07601
3395 | 6 | 21 | 39 | 10 | 24 | 78.1713 | 0.2893658 | 0.1512588 | 1101.437 | 1 | 0 | 0 |  | Fe_Cr_Ni_W_Al | Fe6Cr21Ni39W10Al24 | 0.06193569 | -13.9932 | 6.96 | 63.99174
3396 | 9 | 25 | 34 | 12 | 21 | 83.60927 | 0.2840465 | 0.145615 | 1114.392 | 1 | 0 | 0 |  | Fe_Cr_Ni_W_Al | Fe9Cr25Ni34W12Al21 | 0.06006645 | -12.25448 | 6.90099 | 64.96335
3397 | 13 | 28 | 29 | 13 | 17 | 88.631 | 0.279536 | 0.1379519 | 1089.853 | 1 | 0 | 0 |  | Fe_Cr_Ni_W_Al | Fe13Cr28Ni29W13Al17 | 0.05749064 | -10.4192 | 6.91 | 64.04481
3398 | 17 | 31 | 24 | 14 | 14 | 92.95847 | 0.2755722 | 0.1314101 | 1062.964 | 0 | 0 | 0 |  | Fe_Cr_Ni_W_Al | Fe17Cr31Ni24W14Al14 | 0.05510651 | -8.7468 | 6.88 | 63.27
3399 | 23 | 34 | 19 | 13 | 11 | 95.47912 | 0.2718452 | 0.1230014 | 982.9706 | 0 | 0 | 0 |  | Fe_Cr_Ni_W_Al | Fe23Cr34Ni19W13Al11 | 0.05184106 | -7.1536 | 6.89 | 59.43493
3400 | 29 | 36 | 15 | 12 | 8 | 97.71434 | 0.2690027 | 0.1148155 | 902.8175 | 0 | 0 | 0 |  | Fe_Cr_Ni_W_Al | Fe29Cr36Ni15W12Al8 | 0.04765747 | -5.6264 | 6.94 | 55.30215
3401 | 36 | 37 | 12 | 9 | 6 | 96.93608 | 0.2672182 | 0.1044721 | 767.5997 | 0 | 0 | 0 |  | Fe_Cr_Ni_W_Al | Fe36Cr37Ni12W9Al6 | 0.04285253 | -4.6332 | 7.02 | 48.20029
3402 | 3 | 10 | 43 | 6 | 38 | 61.77476 | 0.30582 | 0.1597965 | 942.4171 | 1 | 0 | 0 |  | Fe_Cr_Ni_W_Al | Fe3Cr10Ni43W6Al38 | 0.06724797 | -18.188 | 6.64 | 63.32235
3403 | 4 | 13 | 38 | 10 | 34 | 69.13579 | 0.2988149 | 0.1541173 | 1010.056 | 1 | 0 | 0 |  | Fe_Cr_Ni_W_Al | Fe4Cr13Ni38W10Al34 | 0.06567702 | -16.2612 | 6.585859 | 69.44087
3404 | 7 | 16 | 33 | 14 | 29 | 77.36051 | 0.2923203 | 0.1482728 | 1077.41 | 1 | 0 | 0 |  | Fe_Cr_Ni_W_Al | Fe7Cr16Ni33W14Al29 | 0.06377794 | -13.94592 | 6.59596 | 73.30275
3405 | 10 | 19 | 29 | 17 | 25 | 83.95361 | 0.2874176 | 0.1439578 | 1124.921 | 1 | 0 | 0 |  | Fe_Cr_Ni_W_Al | Fe10Cr19Ni29W17Al25 | 0.06202829 | -12.0332 | 6.61 | 74.74831
3406 | 15 | 21 | 25 | 19 | 20 | 90.10012 | 0.283573 | 0.1394579 | 1156.167 | 0 | 0 | 0 |  | Fe_Cr_Ni_W_Al | Fe15Cr21Ni25W19Al20 | 0.05979092 | -10.0104 | 6.7 | 73.95918
3407 | 20 | 24 | 21 | 19 | 16 | 94.09971 | 0.279846 | 0.1343452 | 1138.877 | 0 | 0 | 0 |  | Fe_Cr_Ni_W_Al | Fe20Cr24Ni21W19Al16 | 0.05748345 | -8.3796 | 6.76 | 71.10536
3408 | 26 | 26 | 17 | 18 | 12 | 97.14305 | 0.2768291 | 0.1282011 | 1091.973 | 0 | 0 | 0 |  | Fe_Cr_Ni_W_Al | Fe26Cr26Ni17W18Al12 | 0.05440983 | -6.765024 | 6.848485 | 67.12033
3409 | 34 | 28 | 13 | 17 | 9 | 99.03865 | 0.2744631 | 0.1227535 | 1038.639 | 0 | 0 | 0 |  | Fe_Cr_Ni_W_Al | Fe34Cr28Ni13W17Al9 | 0.05088192 | -5.229683 | 6.920792 | 62.76304
3410 | 43 | 28 | 11 | 12 | 6 | 97.03137 | 0.273555 | 0.111245 | 865.2606 | 0 | 0 | 0 |  | Fe_Cr_Ni_W_Al | Fe43Cr28Ni11W12Al6 | 0.04488989 | -4.192 | 7.12 | 53.21342
3411 | 3 | 8 | 35 | 9 | 45 | 60.34957 | 0.306848 | 0.1533654 | 872.2746 | 1 | 0 | 0 |  | Fe_Cr_Ni_W_Al | Fe3Cr8Ni35W9Al45 | 0.06639284 | -17.4448 | 6.11 | 71.0929
3412 | 5 | 10 | 31 | 14 | 39 | 69.27453 | 0.2997706 | 0.1480902 | 966.3886 | 1 | 0 | 0 |  | Fe_Cr_Ni_W_Al | Fe5Cr10Ni31W14Al39 | 0.06490036 | -15.27477 | 6.171717 | 77.88218
3413 | 8 | 12 | 27 | 19 | 33 | 78.47727 | 0.2937448852 | 0.1432295 | 1056.197 | 1 | 0 | 0 |  | Fe_Cr_Ni_W_Al | Fe8Cr12Ni27W19Al33 | 0.06324947 | -12.98929 | 6.252525 | 82.08315
3414 | 12 | 14 | 24 | 22 | 28 | 85.22239 | 0.2895852 | 0.140233 | 1118.885 | 0 | 0 | 0 |  | Fe_Cr_Ni_W_Al | Fe12Cr14Ni24W22Al28 | 0.06201395 | -11.2016 | 6.36 | 82.42603
3415 | 17 | 16 | 20 | 24 | 23 | 91.20718 | 0.2858544 | 0.1366482 | 1156.428 | 0 | 0 | 0 |  | Fe_Cr_Ni_W_Al | Fe17Cr16Ni20W24Al23 | 0.06058805 | -9.3812 | 6.45 | 81.35733
3416 | 22 | 18 | 17 | 25 | 18 | 96.40074 | 0.2827068 | 0.1340912 | 1189.636 | 0 | 0 | 0 |  | Fe_Cr_Ni_W_Al | Fe22Cr18Ni17W25Al18 | 0.05869276 | -7.7356 | 6.58 | 78.75404
3417 | 30 | 20 | 13 | 24 | 13 | 100.0193 | 0.279785 | 0.1305659 | 1181.891 | 0 | 0 | 0 |  | Fe_Cr_Ni_W_Al | Fe30Cr20Ni13W24Al13 | 0.05598457 | -5.9552 | 6.73 | 73.8784
3418 | 38 | 20 | 11 | 22 | 9 | 101.4373 | 0.2787895 | 0.1271656 | 1148.293 | 0 | 0 | 0 |  | Fe_Cr_Ni_W_Al | Fe38Cr20Ni11W22Al9 | 0.05252311 | -4.6232 | 6.93 | 68.40005
3419 | 50 | 20 | 8 | 16 | 6 | 98.4705 | 0.2782403 | 0.1179187 | 980.6813 | 0 | 0 | 0 |  | Fe_Cr_Ni_W_Al | Fe50Cr20Ni8W16Al6 | 0.04716113 | -3.4928 | 7.14 | 58.75412
3420 | 3 | 7 | 25 | 14 | 50 | 62.17986 | 0.3048608 | 0.1378919 | 776.3779 | 1 | 0 | 0 |  | Fe_Cr_Ni_W_Al | Fe3Cr7Ni25W14Al50 | 0.06251975 | -14.85481 | 5.555556 | 81.22808
3421 | 6 | 8 | 23 | 21 | 42 | 73.68672 | 0.2978682 | 0.1346224 | 910.6247 | 1 | 0 | 0 |  | Fe_Cr_Ni_W_Al | Fe6Cr8Ni23W21Al42 | 0.06155966 | -12.8164 | 5.78 | 88.22983
3422 | 9 | 9 | 20 | 26 | 36 | 82.22441 | 0.2933079 | 0.1311602 | 991.1077 | 0 | 0 | 0 |  | Fe_Cr_Ni_W_Al | Fe9Cr9Ni20W26Al36 | 0.06049625 | -11.0172 | 5.9 | 91.06352
3423 | 13 | 11 | 18 | 28 | 29 | 89.27679 | 0.2893284 | 0.1317171 | 1087.289 | 0 | 0 | 0 |  | Fe_Cr_Ni_W_Al | Fe13Cr11Ni18W28Al29 | 0.06026879 | -9.650444 | 6.111111 | 89.43174
3424 | 18 | 12 | 16 | 30 | 24 | 94.74962 | 0.2867942 | 0.1316021 | 1157.297 | 0 | 0 | 0 |  | Fe_Cr_Ni_W_Al | Fe18Cr12Ni16W30Al24 | 0.05953948 | -8.2944 | 6.28 | 87.37857
3425 | 25 | 14 | 13 | 31 | 18 | 100.4478 | 0.2836679 | 0.1313975 | 1224.557 | 0 | 0 | 0 |  | Fe_Cr_Ni_W_Al | Fe25Cr14Ni13W31Al18 | 0.05810038 | -6.580923 | 6.475248 | 83.27734
3426 | 32 | 15 | 10 | 30 | 13 | 103.9181 | 0.2816043 | 0.1305307 | 1251.331 | 0 |  | 0 |  | Fe_Cr_Ni_W_Al | Fe32Cr15Ni10W30Al13 | 0.05618673 | -5.1144 | 6.65 | 78.71697
3427 | 42 | 15 | 8 | 26 | 8 | 104.6382 | 0.2806276 | 0.1283526 | 1219.849 | 0 | 0 | 0 |  | Fe_Cr_Ni_W_Al | Fe42Cr15Ni8W26Al8 | 0.05261513 | -3.712274 | 6.929293 | 71.23546
3428 | 55 | 15 | 6 | 19 | 5 | 100.6242 | 0.2806111 | 0.1208249 | 1054.734 | 0 | 0 | 0 |  | Fe_Cr_Ni_W_Al | Fe55Cr15Ni6W19Al5 | 0.0472002 | -2.7188 | 7.19 | 61.20294
3429 | 3 | 7 | 17 | 21 | 52 | 67.77006 | 0.3006371 | 0.1189573 | 691.8768 | 1 | 0 | 0 |  | Fe_Cr_Ni_W_Al | Fe3Cr7Ni17W21Al52 | 0.05725047 | -11.5472 | 5.18 | 91.61446
3430 | 6 | 7 | 16 | 28 | 43 | 79.15436 | 0.2952643 | 0.1185614 | 824.7401 | 1 | 0 | 0 |  | Fe_Cr_Ni_W_Al | Fe6Cr7Ni16W28Al43 | 0.05712776 | -10.2232 | 5.47 | 96.4903
3431 | 9 | 7 | 15 | 33 | 36 | 87.82178 | 0.2918994 | 0.1192175 | 935.8861 | 0 | 0 | 0 |  | Fe_Cr_Ni_W_Al | Fe9Cr7Ni15W33Al36 | 0.05685683 | -9.0648 | 5.7 | 97.45653
3432 | 14 | 8 | 13 | 36 | 30 | 94.52604 | 0.2889316 | 0.120798 | 1033.626 | 0 | 0 | 0 |  | Fe_Cr_Ni_W_Al | Fe14Cr8Ni13W36Al30 | 0.05720467 | -7.873738 | 5.90099 | 95.53192
3433 | 19 | 9 | 11 | 38 | 24 | 100.6239 | 0.2863845 | 0.1229484 | 1133.2 | 0 | 0 | 0 |  | Fe_Cr_Ni_W_Al | Fe19Cr9Ni11W38Al24 | 0.05706954 | -6.666797 | 6.09901 | 92.5275
3434 | 25 | 10 | 9 | 38 | 18 | 105.4795 | 0.284235 | 0.1259176 | 1229.709 | 0 | 0 | 0 |  | Fe_Cr_Ni_W_Al | Fe25Cr10Ni9W38Al18 | 0.05667095 | -5.4632 | 6.32 | 88.02549
3435 | 33 | 11 | 7 | 37 | 12 | 109.5469 | 0.2823199 | 0.1285642 | 1313.22 | 0 | 0 | 0 |  | Fe_Cr_Ni_W_Al | Fe33Cr11Ni7W37Al12 | 0.05524773 | -4.0584 | 6.58 | 81.97991
3436 | 44 | 12 | 5 | 32 | 7 | 109.6468 | 0.2810786 | 0.1294261 | 1313.873 | 0 | 0 | 0 |  | Fe_Cr_Ni_W_Al | Fe44Cr12Ni5W32Al7 | 0.05250104 | -2.772 | 6.87 | 74.16043
3437 | 57 | 12 | 4 | 23 | 4 | 104.2459 | 0.2814197 | 0.1239524 | 1150.302 | 0 | 0 | 0 |  | Fe_Cr_Ni_W_Al | Fe57Cr12Ni4W23Al4 | 0.04751593 | -2 | 7.18 | 64.13634
3438 | 6 | 5 | 10 | 37 | 42 | 86.92834 | 0.2927964 | 0.1007723 | 727.6293 | 0 | 0 | 0 |  | Fe_Cr_Ni_W_Al | Fe6Cr5Ni10W37Al42 | 0.0510601 | -7.458 | 5.26 | 103.9893
3439 | 9 | 5 | 10 | 41 | 35 | 94.64117 | 0.2902542 | 0.105241 | 854.4234 | 0 | 0 | 0 |  | Fe_Cr_Ni_W_Al | Fe9Cr5Ni10W41Al35 | 0.05210447 | -6.954 | 5.53 | 102.5602
3440 | 13 | 6 | 9 | 44 | 28 | 102.0462 | 0.2874958 | 0.1098753 | 987.6005 | 0 | 0 | 0 |  | Fe_Cr_Ni_W_Al | Fe13Cr6Ni9W44Al28 | 0.0530689 | -6.1224 | 5.78 | 99.23277
3441 | 18 | 7 | 8 | 45 | 22 | 107.3811 | 0.2854617 | 0.1154527 | 1118.989 | 0 | 0 | 0 |  | Fe_Cr_Ni_W_Al | Fe18Cr7Ni8W45Al22 | 0.05399543 | -5.3276 | 6.02 | 94.76003
3442 | 25 | 8 | 6 | 45 | 16 | 112.1412 | 0.2835159 | 0.120514 | 1243.223 | 0 | 0 | 0 |  | Fe_Cr_Ni_W_Al | Fe25Cr8Ni6W45Al16 | 0.05429598 | -4.2072 | 6.26 | 89.25661
3443 | 32 | 9 | 5 | 43 | 11 | 114.6951 | 0.2821719 | 0.1254571 | 1342.727 | 0 | 0 | 0 |  | Fe_Cr_Ni_W_Al | Fe32Cr9Ni5W43Al11 | 0.05393194 | -3.2796 | 6.51 | 83.47256
3444 | 43 | 11 | 3 | 38 | 6 | 114.9404 | 0.28055 | 0.1288688 | 1384.121 | 0 | 0 | 0 |  | Fe_Cr_Ni_W_Al | Fe43Cr11Ni3W38Al6 | 0.05200076 | -2.053132 | 6.792079 | 75.95798
3445 | 9 | 3 | 6 | 50 | 32 | 103.27 | 0.2884149 | 0.09148117 | 772.5858 | 0 | 0 | 0 |  | Fe_Cr_Ni_W_Al | Fe9Cr3Ni6W50Al32 | 0.04674479 | -5.0252 | 5.46 | 104.9708
3446 | 13 | 4 | 6 | 52 | 25 | 109.9022 | 0.2862412 | 0.1004115 | 946.6262 | 0 | 0 | 0 |  | Fe_Cr_Ni_W_Al | Fe13Cr4Ni6W52Al25 | 0.04900732 | -4.6316 | 5.75 | 99.80356
3447 | 18 | 5 | 5 | 53 | 19 | 115.2976 | 0.2843873 | 0.1074731 | 1097.985 | 0 | 0 | 0 |  | Fe_Cr_Ni_W_Al | Fe18Cr5Ni5W53Al19 | 0.05039441 | -3.9164 | 5.99 | 94.35383
3448 | 23 | 6 | 4 | 53 | 13 | 120.4387 | 0.2826628 | 0.1140117 | 1249.26 | 0 | 0 | 0 |  | Fe_Cr_Ni_W_Al | Fe23Cr6Ni4W53Al13 | 0.05085686 | -3.019692 | 6.232323 | 88.14221
3449 | 30 | 8 | 4 | 50 | 8 | 122.2966 | 0.2812257 | 0.1220452 | 1391.245 | 0 | 0 | 0 |  | Fe_Cr_Ni_W_Al | Fe30Cr8Ni4W50Al8 | 0.05139128 | -2.2752 | 6.52 | 81.63917
3450 | 33 | 5 | 47 | 3 | 12 | 74.5886 | 0.3022488 | 0.1166005 | 719.1988 | 1 | 1 | 1 | 719.1988 | Fe_Cr_Ni_W_Al | Fe33Cr5Ni47W3Al12 | 0.04979226 | -9.1024 | 8.18 | 41.13424
3451 | 39 | 5 | 40 | 5 | 11 | 77.78634 | 0.2994894 | 0.1169494 | 759.5334 | 1 | 0 | 0 |  | Fe_Cr_Ni_W_Al | Fe39Cr5Ni40W5Al11 | 0.04937973 | -8.1396 | 8.05 | 44.68707
3452 | 44 | 4 | 34 | 7 | 10 | 80.57838 | 0.2979122 | 0.1175739 | 800.1692 | 1 | 0 | 0 |  | Fe_Cr_Ni_W_Al | Fe44Cr4Ni34W7Al10 | 0.04915073 | -7.209877 | 7.959596 | 48.01013
3453 | 49 | 4 | 27 | 11 | 9 | 85.69052 | 0.2947401 | 0.1219675 | 910.1374 | 1 | 0 | 0 |  | Fe_Cr_Ni_W_Al | Fe49Cr4Ni27W11Al9 | 0.04945744 | -6.08 | 7.79 | 53.82251
3454 | 53 | 3 | 22 | 14 | 7 | 90.1718 | 0.2929882 | 0.1224455 | 972.8397 | 1 | 0 | 0 |  | Fe_Cr_Ni_W_Al | Fe53Cr3Ni22W14Al7 | 0.04817056 | -4.779104 | 7.747475 | 56.52089
3455 | 21 | 6 | 51 | 3 | 19 | 69.62969 | 0.3050019 | 0.137335 | 855.1019 | 1 | 0 | 0 |  | Fe_Cr_Ni_W_Al | Fe21Cr6Ni51W3Al19 | 0.05810294 | -12.7248 | 7.89 | 47.32795
3456 | 27 | 7 | 44 | 5 | 17 | 73.78946 | 0.3009046 | 0.1334032 | 873.1476 | 1 | 0 | 0 |  | Fe_Cr_Ni_W_Al | Fe27Cr7Ni44W5Al17 | 0.0566903 | -11.2844 | 7.79 | 50.05239
3457 | 32 | 8 | 38 | 7 | 16 | 77.19284 | 0.2976026 | 0.1323392 | 907.2402 | 1 | 0 | 0 |  | Fe_Cr_Ni_W_Al | Fe32Cr8Ni38W7Al16 | 0.05607132 | -10.22253 | 7.663366 | 52.90372
3458 | 36 | 8 | 32 | 10 | 14 | 81.9015 | 0.2946785 | 0.1309164 | 956.6861 | 1 | 0 | 0 |  | Fe_Cr_Ni_W_Al | Fe36Cr8Ni32W10Al14 | 0.0550166 | -8.8256 | 7.58 | 56.80266
3459 | 40 | 9 | 26 | 14 | 11 | 88.61911 | 0.2907102 | 0.1294739 | 1028.791 | 1 | 0 | 0 |  | Fe_Cr_Ni_W_Al | Fe40Cr9Ni26W14Al11 | 0.05288201 | -6.9896 | 7.51 | 60.25644
3460 | 44 | 8 | 21 | 18 | 9 | 93.8674 | 0.2889462 | 0.1299055 | 1107.833 | 1 | 0 | 0 |  | Fe_Cr_Ni_W_Al | Fe44Cr8Ni21W18Al9 | 0.05186031 | -5.5696 | 7.45 | 63.45706
3461 | 46 | 7 | 16 | 23 | 7 | 100.1149 | 0.2871165 | 0.1309903 | 1211.068 | 0 | 0 | 0 |  | Fe_Cr_Ni_W_Al | Fe46Cr7Ni16W23Al7 | 0.0511848 | -4.219569 | 7.363636 | 66.96226
3462 | 12 | 4 | 52 | 3 | 29 | 62.2583 | 0.3110662 | 0.1570531 | 931.234 | 1 | 0 | 0 |  | Fe_Cr_Ni_W_Al | Fe12Cr4Ni52W3Al29 | 0.06518966 | -16.6184 | 7.45 | 53.60049
3463 | 16 | 8 | 46 | 4 | 27 | 66.21518 | 0.3047251 | 0.1522095 | 942.8687 | 1 | 0 | 0 |  | Fe_Cr_Ni_W_Al | Fe16Cr8Ni46W4Al27 | 0.06399726 | -15.35065 | 7.336634 | 54.23535
3464 | 21 | 10 | 39 | 6 | 24 | 71.06329 | 0.2995124 | 0.1455562 | 951.1513 | 1 | 0 | 0 |  | Fe_Cr_Ni_W_Al | Fe21Cr10Ni39W6Al24 | 0.06249372 | -13.6176 | 7.26 | 56.73493
3465 | 25 | 12 | 34 | 9 | 21 | 76.9888 | 0.2946395 | 0.1417562 | 998.5755 | 1 | 0 | 0 |  | Fe_Cr_Ni_W_Al | Fe25Cr12Ni34W9Al21 | 0.06055607 | -11.78198 | 7.217822 | 60.04452
3466 | 28 | 13 | 29 | 13 | 17 | 84.22026 | 0.2904344 | 0.1376371 | 1058.111 | 1 | 0 | 0 |  | Fe_Cr_Ni_W_Al | Fe28Cr13Ni29W13Al17 | 0.05813953 | -9.7292 | 7.21 | 63.85552
3467 | 31 | 14 | 24 | 17 | 14 | 90.73886 | 0.2869955 | 0.1350525 | 1119.4 | 1 | 0 | 0 |  | Fe_Cr_Ni_W_Al | Fe31Cr14Ni24W17Al14 | 0.05622646 | -7.9448 | 7.16 | 66.86965
3468 | 34 | 13 | 19 | 23 | 11 | 98.43761 | 0.2848657 | 0.133937 | 1219.018 | 0 | 0 | 0 |  | Fe_Cr_Ni_W_Al | Fe34Cr13Ni19W23Al11 | 0.05455421 | -6.0492 | 7.11 | 70.76375
3469 | 36 | 12 | 15 | 29 | 8 | 105.9533 | 0.2831933 | 0.1329309 | 1315.679 | 0 | 0 | 0 |  | Fe_Cr_Ni_W_Al | Fe36Cr12Ni15W29Al8 | 0.05278081 | -4.3844 | 7.08 | 72.8262
3470 | 37 | 9 | 12 | 36 | 6 | 112.7681 | 0.283048 | 0.132763 | 1420.372 | 0 | 0 | 0 |  | Fe_Cr_Ni_W_Al | Fe37Cr9Ni12W36Al6 | 0.05182311 | -3.1788 | 7.04 | 74.67768
3471 | 10 | 6 | 43 | 3 | 38 | 57.7237 | 0.3111613 | 0.1605652 | 881.4812 | 1 | 0 | 0 |  | Fe_Cr_Ni_W_Al | Fe10Cr6Ni43W3Al38 | 0.0682422 | -18.2924 | 6.78 | 56.75145
3472 | 13 | 10 | 38 | 4 | 34 | 62.41586 | 0.3042497 | 0.1552212 | 905.0768 | 1 | 0 | 0 |  | Fe_Cr_Ni_W_Al | Fe13Cr10Ni38W4Al34 | 0.06717743 | -16.79502 | 6.767677 | 57.52083
3473 | 16 | 14 | 33 | 7 | 29 | 70.06088 | 0.2963628 | 0.1496072 | 968.3713 | 1 | 0 | 0 |  | Fe_Cr_Ni_W_Al | Fe16Cr14Ni33W7Al29 | 0.06505932 | -14.58341 | 6.777778 | 61.43799
3474 | 19 | 17 | 29 | 10 | 25 | 76.82794 | 0.2907284 | 0.1451379 | 1022.317 | 1 | 0 | 0 |  | Fe_Cr_Ni_W_Al | Fe19Cr17Ni29W10Al25 | 0.06293551 | -12.6004 | 6.79 | 64.39029
3475 | 21 | 19 | 25 | 15 | 20 | 85.8492 | 0.285733 | 0.1402408 | 1101.179 | 1 | 0 | 0 |  | Fe_Cr_Ni_W_Al | Fe21Cr19Ni25W15Al20 | 0.06009569 | -10.2536 | 6.82 | 68.87206
3476 | 24 | 19 | 21 | 20 | 16 | 93.56404 | 0.2830452 | 0.1364505 | 1169.617 | 0 | 0 | 0 |  | Fe_Cr_Ni_W_Al | Fe24Cr19Ni21W20Al16 | 0.05773325 | -8.1732 | 6.84 | 72.11501
3477 | 26 | 18 | 17 | 26 | 12 | 102.0145 | 0.2811136 | 0.1335017 | 1255.389 | 0 | 0 | 0 |  | Fe_Cr_Ni_W_Al | Fe26Cr18Ni17W26Al12 | 0.05537453 | -6.144679 | 6.848485 | 74.93429
3478 | 28 | 17 | 13 | 34 | 9 | 110.6422 | 0.2797125 | 0.1305497 | 1340.918 | 0 | 0 | 0 |  | Fe_Cr_Ni_W_Al | Fe28Cr17Ni13W34Al9 | 0.05339398 | -4.308205 | 6.80198 | 77.09652
3479 | 28 | 12 | 11 | 43 | 6 | 119.3466 | 0.2805133 | 0.1292509 | 1456.089 | 0 | 0 | 0 |  | Fe_Cr_Ni_W_Al | Fe28Cr12Ni11W43Al6 | 0.05137599 | -2.926 | 6.82 | 77.55816
3480 | 8 | 9 | 35 | 3 | 45 | 54.87783 | 0.3096647 | 0.1553366 | 787.5891 | 1 | 0 | 0 |  | Fe_Cr_Ni_W_Al | Fe8Cr9Ni35W3Al45 | 0.06877169 | -18.422 | 6.21 | 57.86147
3481 | 10 | 14 | 31 | 5 | 39 | 61.80225 | 0.3005907 | 0.1507273 | 851.4755 | 1 | 0 | 0 |  | Fe_Cr_Ni_W_Al | Fe10Cr14Ni31W5Al39 | 0.06783769 | -16.70483 | 6.272727 | 60.98006
3482 | 12 | 19 | 27 | 8 | 33 | 70.14087 | 0.2919419 | 0.1458221 | 925.9677 | 1 | 0 | 0 |  | Fe_Cr_Ni_W_Al | Fe12Cr19Ni27W8Al33 | 0.06603557 | -14.5777 | 6.333333 | 64.85777
3483 | 14 | 22 | 24 | 12 | 28 | 78.33798 | 0.2862551 | 0.1416394 | 1002.045 | 1 | 0 | 0 |  | Fe_Cr_Ni_W_Al | Fe14Cr22Ni24W12Al28 | 0.06382927 | -12.4816 | 6.4 | 69.17527
3484 | 16 | 24 | 20 | 17 | 23 | 87.18798 | 0.2816828 | 0.1364321 | 1070.11 | 0 | 0 | 0 |  | Fe_Cr_Ni_W_Al | Fe16Cr24Ni20W17Al23 | 0.06133677 | -10.1864 | 6.43 | 73.51946
3485 | 18 | 25 | 17 | 22 | 18 | 95.73497 | 0.2786024 | 0.1325578 | 1141.632 | 0 | 0 | 0 |  | Fe_Cr_Ni_W_Al | Fe18Cr25Ni17W22Al18 | 0.05862206 | -8.0788 | 6.5 | 75.98285
3486 | 20 | 24 | 13 | 30 | 13 | 106.3402 | 0.2767591 | 0.1285511 | 1237.98 | 0 | 0 | 0 |  | Fe_Cr_Ni_W_Al | Fe20Cr24Ni13W30Al13 | 0.05559236 | -5.6448 | 6.53 | 79.01353
3487 | 20 | 22 | 11 | 38 | 9 | 115.6453 | 0.2762454 | 0.1258789 | 1330.426 | 0 | 0 | 0 |  | Fe_Cr_Ni_W_Al | Fe20Cr22Ni11W38Al9 | 0.05291355 | -3.9256 | 6.57 | 79.8235
3488 | 20 | 16 | 8 | 50 | 6 | 125.965 | 0.2775475 | 0.1209332 | 1403.147 | 0 | 0 | 0 |  | Fe_Cr_Ni_W_Al | Fe20Cr16Ni8W50Al6 | 0.05002683 | -2.3488 | 6.54 | 79.46248
3489 | 7 | 14 | 25 | 3 | 50 | 53.72435 | 0.3049038 | 0.1466223 | 694.5451 | 1 | 0 | 0 |  | Fe_Cr_Ni_W_Al | Fe7Cr14Ni25W3Al50 | 0.06812289 | -17.03132 | 5.636364 | 57.63474
3490 | 8 | 21 | 23 | 6 | 42 | 63.47016 | 0.2932385 | 0.1443059 | 809.4499 | 1 | 0 | 0 |  | Fe_Cr_Ni_W_Al | Fe8Cr21Ni23W6Al42 | 0.06751889 | -15.3908 | 5.82 | 63.06779
3491 | 9 | 26 | 20 | 9 | 36 | 71.57239 | 0.2853864 | 0.1400331 | 879.3664 | 1 | 0 | 0 |  | Fe_Cr_Ni_W_Al | Fe9Cr26Ni20W9Al36 | 0.0661152 | -13.5808 | 5.9 | 67.18612
3492 | 11 | 28 | 18 | 13 | 29 | 80.56193 | 0.2804598 | 0.1359698 | 961.7137 | 1 | 0 | 0 |  | Fe_Cr_Ni_W_Al | Fe11Cr28Ni18W13Al29 | 0.06385297 | -11.60575 | 6.070707 | 71.45115
3493 | 12 | 30 | 16 | 18 | 24 | 89.25223 | 0.2768502 | 0.1320584 | 1036.153 | 0 | 0 | 0 |  | Fe_Cr_Ni_W_Al | Fe12Cr30Ni16W18Al24 | 0.06138128 | -9.6432 | 6.16 | 75.45265
3494 | 14 | 31 | 13 | 25 | 18 | 100.0487 | 0.2739731 | 0.1272093 | 1121.276 | 0 | 0 | 0 |  | Fe_Cr_Ni_W_Al | Fe14Cr31Ni13W25Al18 | 0.05809325 | -7.144005 | 6.257426 | 78.80334
3495 | 15 | 30 | 10 | 32 | 13 | 109.7998 | 0.2726724 | 0.1234985 | 1200.607 | 0 | 0 | 0 |  | Fe_Cr_Ni_W_Al | Fe15Cr30Ni10W32Al13 | 0.0551593 | -5.0348 | 6.31 | 80.78084
3496 | 15 | 26 | 8 | 42 | 8 | 121.1768 | 0.2732023 | 0.1204468 | 1310.153 | 0 | 0 | 0 |  | Fe_Cr_Ni_W_Al | Fe15Cr26Ni8W42Al8 | 0.05170696 | -3.053566 | 6.383838 | 81.02799
3497 | 15 | 19 | 6 | 55 | 5 | 131.3816 | 0.2754313 | 0.1139895 | 1348.427 | 0 | 0 | 0 |  | Fe_Cr_Ni_W_Al | Fe15Cr19Ni6W55Al5 | 0.04822137 | -1.6772 | 6.39 | 78.7769
3498 | 7 | 21 | 17 | 3 | 52 | 55.15736 | 0.296957 | 0.14031 | 655.964 | 1 | 0 | 0 |  | Fe_Cr_Ni_W_Al | Fe7Cr21Ni17W3Al52 | 0.06767963 | -15.0632 | 5.26 | 56.46692
3499 | 7 | 28 | 16 | 6 | 43 | 65.16545 | 0.2858121 | 0.1391161 | 774.209 | 1 | 0 | 0 |  | Fe_Cr_Ni_W_Al | Fe7Cr28Ni16W6Al43 | 0.06732336 | -13.8716 | 5.49 | 62.57725
3500 | 7 | 33 | 15 | 9 | 36 | 73.78695 | 0.2785435 | 0.1361983 | 857.6455 | 0 | 0 | 0 |  | Fe_Cr_Ni_W_Al | Fe7Cr33Ni15W9Al36 | 0.06589054 | -12.4776 | 5.66 | 66.79909
3501 | 8 | 36 | 13 | 14 | 30 | 83.27597 | 0.2738641 | 0.1311716 | 932.0058 | 0 | 0 | 0 |  | Fe_Cr_Ni_W_Al | Fe8Cr36Ni13W14Al30 | 0.06356564 | -10.45937 | 5.782178 | 72.6184
3502 | 9 | 38 | 11 | 19 | 24 | 92.52539 | 0.2704917 | 0.1263233 | 995.6234 | 0 | 0 | 0 |  | Fe_Cr_Ni_W_Al | Fe9Cr38Ni11W19Al24 | 0.0609233 | -8.46466 | 5.90099 | 76.37753
3503 | 10 | 38 | 9 | 25 | 18 | 102.34 | 0.2687099 | 0.1221583 | 1068.93 | 0 | 0 | 0 |  | Fe_Cr_Ni_W_Al | Fe10Cr38Ni9W25Al18 | 0.05786796 | -6.3852 | 6.02 | 79.41692
3504 | 11 | 37 | 7 | 33 | 12 | 113.4734 | 0.2679846 | 0.1183551 | 1157.666 | 0 | 0 | 0 |  | Fe_Cr_Ni_W_Al | Fe11Cr37Ni7W33Al12 | 0.05426407 | -4.1512 | 6.14 | 80.95328
3505 | 12 | 32 | 5 | 44 | 7 | 124.9392 | 0.2696347 | 0.114848 | 1255.503 | 0 | 0 | 0 |  | Fe_Cr_Ni_W_Al | Fe12Cr32Ni5W44Al7 | 0.05071451 | -2.1704 | 6.23 | 80.88348
3506 | 12 | 23 | 4 | 57 | 4 | 134.7722 | 0.2731371 | 0.1090542 | 1295.519 | 0 | 0 | 0 |  | Fe_Cr_Ni_W_Al | Fe12Cr23Ni4W57Al4 | 0.04711224 | -1.058 | 6.28 | 77.81838
3507 | 5 | 37 | 10 | 6 | 42 | 68.59123 | 0.2761409 | 0.1422561 | 824.9669 | 0 | 0 | 0 |  | Fe_Cr_Ni_W_Al | Fe5Cr37Ni10W6Al42 | 0.0670364 | -12.1708 | 5.24 | 61.58759
3508 | 5 | 41 | 10 | 9 | 35 | 76.95209 | 0.2705828 | 0.1430362 | 943.0125 | 0 | 0 | 0 |  | Fe_Cr_Ni_W_Al | Fe5Cr41Ni10W9Al35 | 0.06549058 | -11.0724 | 5.45 | 66.0306
3509 | 6 | 44 | 9 | 13 | 28 | 86.24664 | 0.2663543 | 0.1408106 | 1047.106 | 0 | 0 | 0 |  | Fe_Cr_Ni_W_Al | Fe6Cr44Ni9W13Al28 | 0.0629843 | -9.3452 | 5.64 | 70.28553
3510 | 7 | 45 | 8 | 18 | 22 | 95.33525 | 0.2644162 | 0.1337477 | 1094.049 | 0 | 0 | 0 |  | Fe_Cr_Ni_W_Al | Fe7Cr45Ni8W18Al22 | 0.06009456 | -7.5308 | 5.8 | 74.32528
3511 | 8 | 45 | 6 | 25 | 16 | 105.983 | 0.2633872 | 0.1238583 | 1114.311 | 0 | 0 | 0 |  | Fe_Cr_Ni_W_Al | Fe8Cr45Ni6W25Al16 | 0.05666923 | -5.2764 | 5.92 | 78.14625
3512 | 9 | 43 | 5 | 32 | 11 | 115.2161 | 0.2640123 | 0.1179483 | 1155.254 | 0 | 0 | 0 |  | Fe_Cr_Ni_W_Al | Fe9Cr43Ni5W32Al11 | 0.05356732 | -3.5276 | 6.05 | 79.69896
3513 | 11 | 38 | 3 | 43 | 6 | 126.3145 | 0.2662951 | 0.1121363 | 1214.76 | 0 | 0 | 0 |  | Fe_Cr_Ni_W_Al | Fe11Cr38Ni3W43Al6 | 0.05012939 | -1.550044 | 6.158416 | 79.7139
3514 | 3 | 50 | 6 | 9 | 32 | 81.74481 | 0.2615767 | 0.1421935 | 976.8674 | 0 | 0 | 0 |  | Fe_Cr_Ni_W_Al | Fe3Cr50Ni6W9Al32 | 0.06458888 | -9.5416 | 5.34 | 64.56613
3515 | 4 | 52 | 6 | 13 | 25 | 90.84447 | 0.2590275 | 0.1384159 | 1061.249 | 0 | 0 | 0 |  | Fe_Cr_Ni_W_Al | Fe4Cr52Ni6W13Al25 | 0.06163101 | -8.0192 | 5.57 | 68.68035
3516 | 5 | 53 | 5 | 18 | 19 | 100.0378 | 0.2576921 | 0.1273734 | 1056.598 | 0 | 0 | 0 |  | Fe_Cr_Ni_W_Al | Fe5Cr53Ni5W18Al19 | 0.05836782 | -6.15 | 5.73 | 72.51475
3517 | 6 | 53 | 4 | 23 | 13 | 109.2978 | 0.2569175 | 0.1182175 | 1056.425 | 0 | 0 | 0 |  | Fe_Cr_Ni_W_Al | Fe6Cr53Ni4W23Al13 | 0.05468236 | -4.24324 | 5.888889 | 74.42695
3518 | 8 | 50 | 4 | 30 | 8 | 118.0798 | 0.2591196 | 0.1135622 | 1106.938 | 0 | 0 | 0 |  | Fe_Cr_Ni_W_Al | Fe8Cr50Ni4W30Al8 | 0.05128546 | -2.6448 | 6.08 | 75.816
3519 | 3 | 5 | 47 | 33 | 12 | 103.2385 | 0.2922269 | 0.1532447 | 1610.152 | 0 | 0 | 0 |  | Fe_Cr_Ni_W_Al | Fe3Cr5Ni47W33Al12 | 0.05463679 | -8.2504 | 7.58 | 77.7814
3520 | 5 | 5 | 40 | 39 | 11 | 109.3667 | 0.2897064 | 0.1478809 | 1632.417 | 0 | 0 | 0 |  | Fe_Cr_Ni_W_Al | Fe5Cr5Ni40W39Al11 | 0.05358488 | -7.2012 | 7.37 | 79.87454
3521 | 7 | 4 | 34 | 44 | 10 | 114.4575 | 0.288248 | 0.1421179 | 1625.943 | 0 | 0 | 0 |  | Fe_Cr_Ni_W_Al | Fe7Cr4Ni34W44Al10 | 0.05239746 | -6.243445 | 7.212121 | 80.82767
3522 | 11 | 4 | 27 | 49 | 9 | 119.1397 | 0.2863708 | 0.1357903 | 1591.861 | 0 | 0 | 0 |  | Fe_Cr_Ni_W_Al | Fe11Cr4Ni27W49Al9 | 0.05118212 | -5.1376 | 7.03 | 80.81761
3523 | 14 | 3 | 22 | 53 | 7 | 124.0566 | 0.2852485 | 0.1306572 | 1577.808 | 0 | 0 | 0 |  | Fe_Cr_Ni_W_Al | Fe14Cr3Ni22W53Al7 | 0.04961527 | -4.031017 | 6.959596 | 78.8149
3524 | 3 | 6 | 51 | 21 | 19 | 87.28726 | 0.2974249 | 0.1580846 | 1390.526 | 1 | 0 | 0 |  | Fe_Cr_Ni_W_Al | Fe3Cr6Ni51W21Al19 | 0.05905218 | -11.7744 | 7.53 | 74.79678
3525 | 5 | 7 | 44 | 27 | 17 | 94.79757 | 0.2932915 | 0.1530475 | 1454.325 | 1 | 0 | 0 |  | Fe_Cr_Ni_W_Al | Fe5Cr7Ni44W27Al17 | 0.0576628 | -10.202 | 7.35 | 78.70101
3526 | 7 | 8 | 38 | 32 | 16 | 100.278 | 0.2903285 | 0.1483684 | 1478.703 | 0 | 0 | 0 |  | Fe_Cr_Ni_W_Al | Fe7Cr8Ni38W32Al16 | 0.0566548 | -9.026566 | 7.168317 | 81.25969
3527 | 10 | 8 | 32 | 36 | 14 | 105.5797 | 0.2881522 | 0.1430425 | 1486.592 | 0 | 0 | 0 |  | Fe_Cr_Ni_W_Al | Fe10Cr8Ni32W36Al14 | 0.05539672 | -7.6816 | 7.06 | 82.22962
3528 | 14 | 9 | 26 | 40 | 11 | 111.6955 | 0.2854501 | 0.1379537 | 1498.953 | 0 | 0 | 0 |  | Fe_Cr_Ni_W_Al | Fe14Cr9Ni26W40Al11 | 0.05370743 | -6.0432 | 6.99 | 81.26494
3529 | 18 | 8 | 21 | 44 | 9 | 116.3902 | 0.2843178 | 0.1341563 | 1509.857 | 0 | 0 | 0 |  | Fe_Cr_Ni_W_Al | Fe18Cr8Ni21W44Al9 | 0.05242917 | -4.7792 | 6.93 | 80.52656
3530 | 23 | 7 | 16 | 46 | 7 | 119.7685 | 0.2834643 | 0.1312179 | 1511.001 | 0 | 0 | 0 |  | Fe_Cr_Ni_W_Al | Fe23Cr7Ni16W46Al7 | 0.05145118 | -3.646975 | 6.89899 | 78.97483
3531 | 3 | 4 | 52 | 12 | 29 | 71.18794 | 0.305941 | 0.1639081 | 1169.139 | 1 | 0 | 0 |  | Fe_Cr_Ni_W_Al | Fe3Cr4Ni52W12Al29 | 0.064142 | -15.8372 | 7.27 | 70.27378
3532 | 4 | 8 | 46 | 16 | 27 | 77.79556 | 0.2993075 | 0.1592361 | 1228.003 | 1 | 0 | 0 |  | Fe_Cr_Ni_W_Al | Fe4Cr8Ni46W16Al27 | 0.06279538 | -14.3484 | 7.09901 | 74.29573
3533 | 6 | 10 | 39 | 21 | 24 | 85.34848 | 0.2940858 | 0.1525377 | 1277.222 | 1 | 0 | 0 |  | Fe_Cr_Ni_W_Al | Fe6Cr10Ni39W21Al24 | 0.06113389 | -12.4356 | 6.96 | 78.68146
3534 | 9 | 12 | 34 | 25 | 21 | 91.76946 | 0.2900795 | 0.1474002 | 1312.761 | 1 | 0 | 0 |  | Fe_Cr_Ni_W_Al | Fe9Cr12Ni34W25Al21 | 0.05952907 | -10.65896 | 6.90099 | 80.22078
3535 | 13 | 13 | 29 | 28 | 17 | 97.92226 | 0.2869957 | 0.1423285 | 1338.965 | 0 | 0 | 0 |  | Fe_Cr_Ni_W_Al | Fe13Cr13Ni29W28Al17 | 0.05772392 | -8.8292 | 6.91 | 80.10048
3536 | 17 | 14 | 24 | 31 | 14 | 103.2506 | 0.284412 | 0.1380762 | 1356.714 | 0 | 0 | 0 |  | Fe_Cr_Ni_W_Al | Fe17Cr14Ni24W31Al14 | 0.05615121 | -7.2168 | 6.88 | 79.84424
3537 | 23 | 13 | 19 | 34 | 11 | 108.014 | 0.2831476 | 0.1353438 | 1387.297 | 0 | 0 | 0 |  | Fe_Cr_Ni_W_Al | Fe23Cr13Ni19W34Al11 | 0.05458712 | -5.5828 | 6.89 | 78.95936
3538 | 29 | 12 | 15 | 36 | 8 | 111.9102 | 0.2822437 | 0.1333762 | 1413.517 | 0 | 0 | 0 |  | Fe_Cr_Ni_W_Al | Fe29Cr12Ni15W36Al8 | 0.05292241 | -4.1576 | 6.94 | 76.97641
3539 | 36 | 9 | 12 | 37 | 6 | 113.6015 | 0.2829158 | 0.1330273 | 1436.779 | 0 | 0 | 0 |  | Fe_Cr_Ni_W_Al | Fe36Cr9Ni12W37Al6 | 0.05183374 | -3.1548 | 7.02 | 75.13074
3540 | 3 | 6 | 43 | 10 | 38 | 64.53822 | 0.3069194 | 0.1611213 | 1016.803 | 1 | 0 | 0 |  | Fe_Cr_Ni_W_Al | Fe3Cr6Ni43W10Al38 | 0.06626901 | -17.4216 | 6.64 | 71.00676
3541 | 4 | 10 | 38 | 13 | 34 | 71.16532 | 0.2999001 | 0.1558827 | 1072.589 | 1 | 0 | 0 |  | Fe_Cr_Ni_W_Al | Fe4Cr10Ni38W13Al34 | 0.06499859 | -15.73717 | 6.585859 | 74.39252
3542 | 7 | 14 | 33 | 16 | 29 | 78.67191 | 0.293178 | 0.1505164 | 1129.849 | 1 | 0 | 0 |  | Fe_Cr_Ni_W_Al | Fe7Cr14Ni33W16Al29 | 0.06342772 | -13.6431 | 6.59596 | 76.12184
3543 | 10 | 17 | 29 | 19 | 25 | 85.21767 | 0.2883496 | 0.1461948 | 1176.423 | 1 | 0 | 0 |  | Fe_Cr_Ni_W_Al | Fe10Cr17Ni29W19Al25 | 0.06177766 | -11.7724 | 6.61 | 77.20434
3544 | 15 | 19 | 25 | 21 | 20 | 91.3391 | 0.2845623 | 0.1410762 | 1200.813 | 1 | 0 | 0 |  | Fe_Cr_Ni_W_Al | Fe15Cr19Ni25W21Al20 | 0.0597004 | -9.7904 | 6.7 | 76.16929
3545 | 20 | 19 | 21 | 24 | 16 | 97.14539 | 0.2824217 | 0.1367587 | 1230.248 | 0 | 0 | 0 |  | Fe_Cr_Ni_W_Al | Fe20Cr19Ni21W24Al16 | 0.05762081 | -7.9156 | 6.76 | 76.19595
3546 | 26 | 18 | 17 | 26 | 12 | 102.0145 | 0.2811136 | 0.1330783 | 1251.047 | 0 | 0 | 0 |  | Fe_Cr_Ni_W_Al | Fe26Cr18Ni17W26Al12 | 0.05537453 | -6.144679 | 6.848485 | 74.93429
3547 | 34 | 17 | 13 | 28 | 9 | 105.5711 | 0.2803731 | 0.1306058 | 1264.476 | 0 | 0 | 0 |  | Fe_Cr_Ni_W_Al | Fe34Cr17Ni13W28Al9 | 0.05325884 | -4.548182 | 6.920792 | 73.13245
3548 | 43 | 12 | 11 | 28 | 6 | 106.8155 | 0.2822862 | 0.1303923 | 1286.1 | 0 | 0 | 0 |  | Fe_Cr_Ni_W_Al | Fe43Cr12Ni11W28Al6 | 0.05095996 | -3.328 | 7.12 | 70.15403
3549 | 3 | 9 | 35 | 8 | 45 | 59.67129 | 0.3065733 | 0.153887 | 862.1589 | 1 | 0 | 0 |  | Fe_Cr_Ni_W_Al | Fe3Cr9Ni35W8Al45 | 0.06676816 | -17.646 | 6.11 | 69.10825
3550 | 5 | 14 | 31 | 10 | 39 | 66.60787 | 0.2982895 | 0.1493781 | 923.6587 | 1 | 0 | 0 |  | Fe_Cr_Ni_W_Al | Fe5Cr14Ni31W10Al39 | 0.0661993 | -15.99469 | 6.171717 | 71.11863
3551 | 8 | 19 | 27 | 12 | 33 | 73.94263 | 0.2906725 | 0.1451077 | 983.5163 | 1 | 0 | 0 |  | Fe_Cr_Ni_W_Al | Fe8Cr19Ni27W12Al33 | 0.06505687 | -14.07489 | 6.252525 | 71.99863
3552 | 12 | 22 | 24 | 14 | 28 | 80.19463 | 0.2858039 | 0.1415051 | 1030.846 | 1 | 0 | 0 |  | Fe_Cr_Ni_W_Al | Fe12Cr22Ni24W14Al28 | 0.06348196 | -12.264 | 6.36 | 72.26043
3553 | 17 | 24 | 20 | 16 | 23 | 86.27654 | 0.281841 | 0.1364703 | 1056.303 | 0 | 0 | 0 |  | Fe_Cr_Ni_W_Al | Fe17Cr24Ni20W16Al23 | 0.06145149 | -10.2804 | 6.45 | 72.19512
3554 | 22 | 25 | 17 | 18 | 18 | 92.15262 | 0.27906 | 0.1324842 | 1086.426 | 0 | 0 | 0 |  | Fe_Cr_Ni_W_Al | Fe22Cr25Ni17W18Al18 | 0.05882032 | -8.3908 | 6.58 | 71.44599
3555 | 30 | 24 | 13 | 20 | 13 | 97.61225 | 0.2776425 | 0.1285343 | 1109.593 | 0 | 0 | 0 |  | Fe_Cr_Ni_W_Al | Fe30Cr24Ni13W20Al13 | 0.05558116 | -6.2528 | 6.73 | 69.9298
3556 | 38 | 22 | 11 | 20 | 9 | 100.2255 | 0.2777083 | 0.1254723 | 1103.609 | 0 | 0 | 0 |  | Fe_Cr_Ni_W_Al | Fe38Cr22Ni11W20Al9 | 0.05204333 | -4.7464 | 6.93 | 66.39433
3557 | 50 | 16 | 8 | 20 | 6 | 100.9558 | 0.2804045 | 0.1232697 | 1091.953 | 0 | 0 | 0 |  | Fe_Cr_Ni_W_Al | Fe50Cr16Ni8W20Al6 | 0.04885391 | -3.2848 | 7.14 | 63.31924
3558 | 3 | 14 | 25 | 7 | 50 | 57.52878 | 0.3026164 | 0.1432 | 731.8273 | 1 | 0 | 0 |  | Fe_Cr_Ni_W_Al | Fe3Cr14Ni25W7Al50 | 0.06610179 | -16.29181 | 5.555556 | 67.5145
3559 | 6 | 21 | 23 | 8 | 42 | 65.34934 | 0.2925103 | 0.1434139 | 832.4571 | 1 | 0 | 0 |  | Fe_Cr_Ni_W_Al | Fe6Cr21Ni23W8Al42 | 0.06678208 | -15.0732 | 5.78 | 67.33969
3560 | 9 | 26 | 20 | 9 | 36 | 71.57239 | 0.2853864 | 0.1400331 | 879.3664 | 0 | 0 | 0 |  | Fe_Cr_Ni_W_Al | Fe9Cr26Ni20W9Al36 | 0.0661152 | -13.5808 | 5.9 | 67.18612
3561 | 13 | 28 | 18 | 11 | 29 | 78.6998 | 0.2807745 | 0.1361692 | 935.9174 | 0 | 0 | 0 |  | Fe_Cr_Ni_W_Al | Fe13Cr28Ni18W11Al29 | 0.06423863 | -11.84981 | 6.111111 | 68.14564
3562 | 18 | 30 | 16 | 12 | 24 | 83.79198 | 0.2774661 | 0.1326832 | 961.1325 | 0 | 0 | 0 |  | Fe_Cr_Ni_W_Al | Fe18Cr30Ni16W12Al24 | 0.06209093 | -10.2672 | 6.28 | 66.83842
3563 | 25 | 31 | 13 | 14 | 18 | 90.34009 | 0.2746391 | 0.1273766 | 982.3204 | 0 | 0 | 0 |  | Fe_Cr_Ni_W_Al | Fe25Cr31Ni13W14Al18 | 0.05849447 | -8.054112 | 6.475248 | 65.83593
3564 | 32 | 30 | 10 | 15 | 13 | 94.95584 | 0.2734054 | 0.1231456 | 989.0974 | 0 | 0 | 0 |  | Fe_Cr_Ni_W_Al | Fe32Cr30Ni10W15Al13 | 0.05475739 | -6.1704 | 6.65 | 63.8961
3565 | 42 | 26 | 8 | 15 | 8 | 97.906 | 0.2745326 | 0.1190713 | 978.1475 | 0 | 0 | 0 |  | Fe_Cr_Ni_W_Al | Fe42Cr26Ni8W15Al8 | 0.04949292 | -4.331803 | 6.929293 | 59.82364
3566 | 55 | 19 | 6 | 15 | 5 | 98.12011 | 0.2784391 | 0.1147057 | 935.8173 | 0 | 0 | 0 |  | Fe_Cr_Ni_W_Al | Fe55Cr19Ni6W15Al5 | 0.04520701 | -2.9092 | 7.19 | 56.40745
3567 | 3 | 21 | 17 | 7 | 52 | 58.87571 | 0.2951809 | 0.1371835 | 689.8055 | 1 | 0 | 0 |  | Fe_Cr_Ni_W_Al | Fe3Cr21Ni17W7Al52 | 0.06555406 | -14.2744 | 5.18 | 66.6787
3568 | 6 | 28 | 16 | 7 | 43 | 66.09596 | 0.2855551 | 0.1386532 | 784.6913 | 1 | 0 | 0 |  | Fe_Cr_Ni_W_Al | Fe6Cr28Ni16W7Al43 | 0.06693993 | -13.7008 | 5.47 | 64.8303
3569 | 9 | 33 | 15 | 7 | 36 | 71.9308 | 0.2788251 | 0.1367839 | 834.7058 | 0 | 0 | 0 |  | Fe_Cr_Ni_W_Al | Fe9Cr33Ni15W7Al36 | 0.06643485 | -12.7776 | 5.7 | 62.71566
3570 | 14 | 36 | 13 | 8 | 30 | 77.82621 | 0.2742662 | 0.1325812 | 864.8933 | 0 | 0 | 0 |  | Fe_Cr_Ni_W_Al | Fe14Cr36Ni13W8Al30 | 0.06466997 | -11.23341 | 5.90099 | 62.13207
3571 | 19 | 38 | 11 | 9 | 24 | 83.55888 | 0.2706701 | 0.1273976 | 879.0188 | 0 | 0 | 0 |  | Fe_Cr_Ni_W_Al | Fe19Cr38Ni11W9Al24 | 0.0619141 | -9.566513 | 6.09901 | 61.13571
3572 | 25 | 38 | 9 | 10 | 18 | 88.97362 | 0.2686088 | 0.1221569 | 886.1365 | 0 | 0 | 0 |  | Fe_Cr_Ni_W_Al | Fe25Cr38Ni9W10Al18 | 0.05811737 | -7.7592 | 6.32 | 59.69596
3573 | 33 | 37 | 7 | 11 | 12 | 94.26377 | 0.2676327 | 0.1158219 | 874.3079 | 0 | 0 | 0 |  | Fe_Cr_Ni_W_Al | Fe33Cr37Ni7W11Al12 | 0.0526088 | -5.6912 | 6.58 | 57.08823
3574 | 44 | 32 | 5 | 12 | 7 | 97.71027 | 0.2698079 | 0.110301 | 853.3825 | 0 | 0 | 0 |  | Fe_Cr_Ni_W_Al | Fe44Cr32Ni5W12Al7 | 0.04650461 | -3.732 | 6.87 | 54.32283
3575 | 57 | 23 | 4 | 12 | 4 | 97.40601 | 0.2753493 | 0.1063702 | 816.4442 | 0 | 0 | 0 |  | Fe_Cr_Ni_W_Al | Fe57Cr23Ni4W12Al4 | 0.04154183 | -2.462 | 7.18 | 51.07191
3576 | 6 | 37 | 10 | 5 | 42 | 67.66566 | 0.2762515 | 0.1362491 | 761.4467 | 0 | 0 | 0 |  | Fe_Cr_Ni_W_Al | Fe6Cr37Ni10W5Al42 | 0.0673919 | -12.3476 | 5.26 | 59.16492
3577 | 9 | 41 | 10 | 5 | 35 | 73.25654 | 0.2706683 | 0.1337437 | 801.9303 | 0 | 0 | 0 |  | Fe_Cr_Ni_W_Al | Fe9Cr41Ni10W5Al35 | 0.06646313 | -11.6916 | 5.53 | 57.29398
3578 | 13 | 44 | 9 | 6 | 28 | 79.83477 | 0.2660567 | 0.1281713 | 824.8323 | 0 | 0 | 0 |  | Fe_Cr_Ni_W_Al | Fe13Cr44Ni9W6Al28 | 0.06393106 | -10.272 | 5.78 | 56.95844
3579 | 18 | 45 | 8 | 7 | 22 | 85.37712 | 0.2636595 | 0.1225542 | 831.3352 | 0 | 0 | 0 |  | Fe_Cr_Ni_W_Al | Fe18Cr45Ni8W7Al22 | 0.06056993 | -8.7628 | 6.02 | 56.18135
3580 | 25 | 45 | 6 | 8 | 16 | 90.86971 | 0.2620169 | 0.1156718 | 818.3646 | 0 | 0 | 0 |  | Fe_Cr_Ni_W_Al | Fe25Cr45Ni6W8Al16 | 0.05584274 | -6.8268 | 6.26 | 54.52387
3581 | 32 | 43 | 5 | 9 | 11 | 95.1088 | 0.2624097 | 0.1099156 | 801.7622 | 0 | 0 | 0 |  | Fe_Cr_Ni_W_Al | Fe32Cr43Ni5W9Al11 | 0.05057651 | -5.1836 | 6.51 | 52.74077
3582 | 43 | 38 | 3 | 11 | 6 | 99.35443 | 0.265111 | 0.1031797 | 774.5063 | 0 | 0 | 0 |  | Fe_Cr_Ni_W_Al | Fe43Cr38Ni3W11Al6 | 0.04403876 | -3.143613 | 6.792079 | 51.59208
3583 | 9 | 50 | 6 | 3 | 32 | 76.21765 | 0.2608494 | 0.1296439 | 776.294 | 0 | 0 | 0 |  | Fe_Cr_Ni_W_Al | Fe9Cr50Ni6W3Al32 | 0.06563466 | -10.4584 | 5.46 | 50.54346
3584 | 13 | 52 | 6 | 4 | 25 | 82.61657 | 0.2576329 | 0.122707 | 781.8773 | 0 | 0 | 0 |  | Fe_Cr_Ni_W_Al | Fe13Cr52Ni6W4Al25 | 0.06216068 | -9.182 | 5.75 | 50.44552
3585 | 18 | 53 | 5 | 5 | 19 | 88.30013 | 0.2554978 | 0.1151527 | 766.3463 | 0 | 0 | 0 |  | Fe_Cr_Ni_W_Al | Fe18Cr53Ni5W5Al19 | 0.05780458 | -7.5644 | 5.99 | 49.71523
3586 | 23 | 53 | 4 | 6 | 13 | 94.00651 | 0.2539363 | 0.1076076 | 744.4378 | 0 | 0 | 0 |  | Fe_Cr_Ni_W_Al | Fe23Cr53Ni4W6Al13 | 0.05191814 | -5.762677 | 6.232323 | 48.25096
3587 | 30 | 50 | 4 | 8 | 8 | 98.81101 | 0.2561265 | 0.10089 | 722.5737 | 0 | 0 | 0 |  | Fe_Cr_Ni_W_Al | Fe30Cr50Ni4W8Al8 | 0.04553889 | -4.1232 | 6.52 | 48.2497
3588 | 5 | 33 | 47 | 3 | 12 | 83.30742 | 0.2793379 | 0.1221318 | 822.715 | 1 | 0 | 0 |  | Fe_Cr_Ni_W_Al | Fe5Cr33Ni47W3Al12 | 0.04895978 | -11.5664 | 7.62 | 41.18322
3589 | 5 | 39 | 40 | 5 | 11 | 88.35468 | 0.2724891 | 0.1198132 | 846.6303 | 1 | 0 | 0 |  | Fe_Cr_Ni_W_Al | Fe5Cr39Ni40W5Al11 | 0.04834399 | -10.642 | 7.37 | 44.94955
3590 | 4 | 44 | 34 | 7 | 10 | 93.09849 | 0.2667806 | 0.1171537 | 862.3133 | 1 | 0 | 0 |  | Fe_Cr_Ni_W_Al | Fe4Cr44Ni34W7Al10 | 0.04788193 | -9.707581 | 7.151515 | 48.54693
3591 | 4 | 49 | 27 | 11 | 9 | 99.49943 | 0.2618992 | 0.1163139 | 919.0858 | 0 | 0 | 0 |  | Fe_Cr_Ni_W_Al | Fe4Cr49Ni27W11Al9 | 0.04793314 | -8.15 | 6.89 | 54.8158
3592 | 3 | 53 | 22 | 14 | 7 | 105.6119 | 0.2577358 | 0.1118972 | 926.0285 | 0 | 0 | 0 |  | Fe_Cr_Ni_W_Al | Fe3Cr53Ni22W14Al7 | 0.04640914 | -6.595245 | 6.737374 | 58.06753
3593 | 6 | 21 | 51 | 3 | 19 | 74.14634 | 0.2924675 | 0.1422881 | 935.4934 | 1 | 0 | 0 |  | Fe_Cr_Ni_W_Al | Fe6Cr21Ni51W3Al19 | 0.05754976 | -14.1228 | 7.59 | 47.17207
3594 | 7 | 27 | 44 | 5 | 17 | 79.83285 | 0.2847455 | 0.1370135 | 950.2409 | 1 | 0 | 0 |  | Fe_Cr_Ni_W_Al | Fe7Cr27Ni44W5Al17 | 0.05595895 | -12.8684 | 7.39 | 50.00122
3595 | 8 | 32 | 38 | 7 | 16 | 84.36808 | 0.2789574 | 0.1344819 | 975.8655 | 1 | 0 | 0 |  | Fe_Cr_Ni_W_Al | Fe8Cr32Ni38W7Al16 | 0.05519119 | -11.79414 | 7.188119 | 52.97528
3596 | 8 | 36 | 32 | 10 | 14 | 90.33447 | 0.2737024 | 0.1311365 | 1010.318 | 1 | 0 | 0 |  | Fe_Cr_Ni_W_Al | Fe8Cr36Ni32W10Al14 | 0.05395603 | -10.3488 | 7.02 | 57.13883
3597 | 9 | 40 | 26 | 14 | 11 | 97.93908 | 0.2688254 | 0.1257024 | 1037.425 | 0 | 0 | 0 |  | Fe_Cr_Ni_W_Al | Fe9Cr40Ni26W14Al11 | 0.0516884 | -8.2916 | 6.89 | 60.99328
3598 | 8 | 44 | 21 | 18 | 9 | 104.618 | 0.2648611 | 0.1218686 | 1066.256 | 0 | 0 | 0 |  | Fe_Cr_Ni_W_Al | Fe8Cr44Ni21W18Al9 | 0.05041331 | -6.6928 | 6.73 | 64.6508
3599 | 7 | 46 | 16 | 23 | 7 | 111.7363 | 0.262419 | 0.1183981 | 1104.352 | 0 | 0 | 0 |  | Fe_Cr_Ni_W_Al | Fe7Cr46Ni16W23Al7 | 0.0494835 | -5.015407 | 6.575758 | 68.69408
3600 | 4 | 12 | 52 | 3 | 29 | 64.55708 | 0.3041598 | 0.1608298 | 986.1762 | 1 | 0 | 0 |  | Fe_Cr_Ni_W_Al | Fe4Cr12Ni52W3Al29 | 0.06481924 | -17.348 | 7.29 | 53.39622
3601 | 8 | 16 | 46 | 4 | 27 | 68.51203 | 0.2980224 | 0.1548398 | 986.7862 | 1 | 0 | 0 |  | Fe_Cr_Ni_W_Al | Fe8Cr16Ni46W4Al27 | 0.06364154 | -15.9749 | 7.178218 | 54.07127
3602 | 10 | 21 | 39 | 6 | 24 | 74.27549 | 0.2905436 | 0.1489483 | 1008.459 | 1 | 0 | 0 |  | Fe_Cr_Ni_W_Al | Fe10Cr21Ni39W6Al24 | 0.06200997 | -14.3436 | 7.04 | 56.60274
3603 | 12 | 25 | 34 | 9 | 21 | 80.76592 | 0.2846574 | 0.1440496 | 1048.852 | 1 | 0 | 0 |  | Fe_Cr_Ni_W_Al | Fe12Cr25Ni34W9Al21 | 0.05999798 | -12.49564 | 6.960396 | 60.03306
3604 | 13 | 28 | 29 | 13 | 17 | 88.631 | 0.279536 | 0.1379519 | 1089.853 | 1 | 0 | 0 |  | Fe_Cr_Ni_W_Al | Fe13Cr28Ni29W13Al17 | 0.05749064 | -10.4192 | 6.91 | 64.04481
3605 | 14 | 31 | 24 | 17 | 14 | 95.7286 | 0.2753391 | 0.1330332 | 1124.914 | 0 | 0 | 0 |  | Fe_Cr_Ni_W_Al | Fe14Cr31Ni24W17Al14 | 0.05547992 | -8.55 | 6.82 | 67.26988
3606 | 13 | 34 | 19 | 23 | 11 | 104.5397 | 0.2715477 | 0.1283731 | 1180.694 | 0 | 0 | 0 |  | Fe_Cr_Ni_W_Al | Fe13Cr34Ni19W23Al11 | 0.05357778 | -6.5616 | 6.69 | 71.54321
3607 | 12 | 36 | 15 | 29 | 8 | 112.8537 | 0.2690392 | 0.1241248 | 1228.662 | 0 | 0 | 0 |  | Fe_Cr_Ni_W_Al | Fe12Cr36Ni15W29Al8 | 0.05159667 | -4.7492 | 6.6 | 74.04134
3608 | 9 | 37 | 12 | 36 | 6 | 120.6723 | 0.26774 | 0.120348 | 1273.584 | 0 | 0 | 0 |  | Fe_Cr_Ni_W_Al | Fe9Cr37Ni12W36Al6 | 0.0503013 | -3.3804 | 6.48 | 76.48041
3609 | 6 | 10 | 43 | 3 | 38 | 58.82953 | 0.3075881 | 0.1627451 | 909.7478 | 1 | 0 | 0 |  | Fe_Cr_Ni_W_Al | Fe6Cr10Ni43W3Al38 | 0.06802316 | -18.5708 | 6.7 | 56.58897
3610 | 10 | 13 | 38 | 4 | 34 | 63.26626 | 0.3016158 | 0.1573189 | 930.198 | 1 | 0 | 0 |  | Fe_Cr_Ni_W_Al | Fe10Cr13Ni38W4Al34 | 0.06701967 | -16.98112 | 6.707071 | 57.42092
3611 | 14 | 16 | 33 | 7 | 29 | 70.63576 | 0.2947108 | 0.150807 | 983.8957 | 1 | 0 | 0 |  | Fe_Cr_Ni_W_Al | Fe14Cr16Ni33W7Al29 | 0.06495878 | -14.68871 | 6.737374 | 61.40241
3612 | 17 | 19 | 29 | 10 | 25 | 77.40249 | 0.289179 | 0.1456459 | 1031.532 | 1 | 0 | 0 |  | Fe_Cr_Ni_W_Al | Fe17Cr19Ni29W10Al25 | 0.06283919 | -12.6884 | 6.75 | 64.37973
3613 | 19 | 21 | 25 | 15 | 20 | 86.42593 | 0.2843037 | 0.1403182 | 1105.755 | 1 | 0 | 0 |  | Fe_Cr_Ni_W_Al | Fe19Cr21Ni25W15Al20 | 0.06000022 | -10.3256 | 6.78 | 68.89441
3614 | 19 | 24 | 21 | 20 | 16 | 95.0037 | 0.2797203 | 0.135737 | 1169.472 | 0 | 0 | 0 |  | Fe_Cr_Ni_W_Al | Fe19Cr24Ni21W20Al16 | 0.05749133 | -8.3112 | 6.74 | 72.23908
3615 | 18 | 26 | 17 | 26 | 12 | 104.3239 | 0.2761587 | 0.13015 | 1223.742 | 0 | 0 | 0 |  | Fe_Cr_Ni_W_Al | Fe18Cr26Ni17W26Al12 | 0.05496652 | -6.298133 | 6.686869 | 75.2557
3616 | 17 | 28 | 13 | 34 | 9 | 113.7091 | 0.2735794 | 0.1261526 | 1293.276 | 0 | 0 | 0 |  | Fe_Cr_Ni_W_Al | Fe17Cr28Ni13W34Al9 | 0.05279911 | -4.403098 | 6.584158 | 77.69895
3617 | 12 | 28 | 11 | 43 | 6 | 123.7503 | 0.2723321 | 0.121223 | 1350.742 | 0 | 0 | 0 |  | Fe_Cr_Ni_W_Al | Fe12Cr28Ni11W43Al6 | 0.05038941 | -2.9644 | 6.5 | 78.759
3618 | 9 | 8 | 35 | 3 | 45 | 54.60925 | 0.3105832 | 0.1551565 | 783.7782 | 1 | 0 | 0 |  | Fe_Cr_Ni_W_Al | Fe9Cr8Ni35W3Al45 | 0.0688335 | -18.3712 | 6.23 | 57.91407
3619 | 14 | 10 | 31 | 5 | 39 | 60.69474 | 0.3041161 | 0.1503987 | 839.3999 | 1 | 0 | 0 |  | Fe_Cr_Ni_W_Al | Fe14Cr10Ni31W5Al39 | 0.06807135 | -16.52362 | 6.353535 | 61.13253
3620 | 19 | 12 | 27 | 8 | 33 | 68.16755 | 0.297724 | 0.1455377 | 908.5137 | 1 | 0 | 0 |  | Fe_Cr_Ni_W_Al | Fe19Cr12Ni27W8Al33 | 0.06642059 | -14.30915 | 6.474747 | 65.00868
3621 | 22 | 14 | 24 | 12 | 28 | 76.08269 | 0.2923468 | 0.1419311 | 989.675 | 1 | 0 | 0 |  | Fe_Cr_Ni_W_Al | Fe22Cr14Ni24W12Al28 | 0.06425074 | -12.2256 | 6.56 | 69.22059
3622 | 24 | 16 | 20 | 17 | 23 | 84.92441 | 0.2873098 | 0.1378073 | 1071.453 | 1 |  | 0 |  | Fe_Cr_Ni_W_Al | Fe24Cr16Ni20W17Al23 | 0.06175499 | -9.9944 | 6.59 | 73.44129
3623 | 25 | 18 | 17 | 22 | 18 | 93.74959 | 0.2831759 | 0.1344069 | 1152.859 | 0 | 0 | 0 |  | Fe_Cr_Ni_W_Al | Fe25Cr18Ni17W22Al18 | 0.05898619 | -7.9528 | 6.64 | 75.81287
3624 | 24 | 20 | 13 | 30 | 13 | 105.2164 | 0.2791212 | 0.1301339 | 1253.616 | 0 | 0 | 0 |  | Fe_Cr_Ni_W_Al | Fe24Cr20Ni13W30Al13 | 0.05581159 | -5.6096 | 6.61 | 78.84183
3625 | 22 | 20 | 11 | 38 | 9 | 115.0911 | 0.2773246 | 0.1268602 | 1342.281 | 0 | 0 | 0 |  | Fe_Cr_Ni_W_Al | Fe22Cr20Ni11W38Al9 | 0.05303173 | -3.9192 | 6.61 | 79.70128
3626 | 16 | 20 | 8 | 50 | 6 | 127.039 | 0.2756257 | 0.1186101 | 1370.01 | 0 | 0 | 0 |  | Fe_Cr_Ni_W_Al | Fe16Cr20Ni8W50Al6 | 0.04974745 | -2.3232 | 6.46 | 79.80585
3627 | 14 | 7 | 25 | 3 | 50 | 51.8644 | 0.3115512 | 0.1460353 | 674.9326 | 1 | 0 | 0 |  | Fe_Cr_Ni_W_Al | Fe14Cr7Ni25W3Al50 | 0.0686028 | -16.82563 | 5.777778 | 58.08406
3628 | 21 | 8 | 23 | 6 | 42 | 59.94757 | 0.3045471 | 0.1440845 | 781.2117 | 1 | 0 | 0 |  | Fe_Cr_Ni_W_Al | Fe21Cr8Ni23W6Al42 | 0.06831599 | -15.0424 | 6.08 | 63.58572
3629 | 26 | 9 | 20 | 9 | 36 | 66.88671 | 0.2992528 | 0.1411478 | 857.211 | 0 | 0 | 0 |  | Fe_Cr_Ni_W_Al | Fe26Cr9Ni20W9Al36 | 0.06709869 | -13.2068 | 6.24 | 67.5895
3630 | 28 | 11 | 18 | 13 | 29 | 75.76021 | 0.2934076 | 0.1384446 | 955.959 | 1 | 0 | 0 |  | Fe_Cr_Ni_W_Al | Fe28Cr11Ni18W13Al29 | 0.06479544 | -11.27273 | 6.414141 | 71.55449
3631 | 30 | 12 | 16 | 18 | 24 | 84.19503 | 0.2894007 | 0.1363209 | 1053.826 | 1 | 0 | 0 |  | Fe_Cr_Ni_W_Al | Fe30Cr12Ni16W18Al24 | 0.06235513 | -9.3696 | 6.52 | 75.28213
3632 | 31 | 14 | 13 | 25 | 18 | 95.31753 | 0.28463 | 0.1333662 | 1172.976 | 0 | 0 | 0 |  | Fe_Cr_Ni_W_Al | Fe31Cr14Ni13W25Al18 | 0.05900828 | -6.997353 | 6.594059 | 78.33288
3633 | 30 | 15 | 10 | 32 | 13 | 105.6156 | 0.2813507 | 0.1300002 | 1269.188 | 0 |  | 0 |  | Fe_Cr_Ni_W_Al | Fe30Cr15Ni10W32Al13 | 0.05601038 | -5.0048 | 6.61 | 80.10339
3634 | 26 | 15 | 8 | 42 | 8 | 118.1361 | 0.2789418 | 0.1256504 | 1375.812 | 0 | 0 | 0 |  | Fe_Cr_Ni_W_Al | Fe26Cr15Ni8W42Al8 | 0.05240641 | -3.098459 | 6.606061 | 80.26284
3635 | 19 | 15 | 6 | 55 | 5 | 130.3224 | 0.2772702 | 0.116526 | 1386.499 | 0 | 0 | 0 |  | Fe_Cr_Ni_W_Al | Fe19Cr15Ni6W55Al5 | 0.0485229 | -1.7252 | 6.47 | 78.38903
3636 | 21 | 7 | 17 | 3 | 52 | 51.48455 | 0.3102439 | 0.1375101 | 610.8396 | 0 | 0 | 0 |  | Fe_Cr_Ni_W_Al | Fe21Cr7Ni17W3Al52 | 0.06865285 | -14.8952 | 5.54 | 57.43499
3637 | 28 | 7 | 16 | 6 | 43 | 59.48462 | 0.3041912 | 0.1385548 | 731.2893 | 0 | 0 | 0 |  | Fe_Cr_Ni_W_Al | Fe28Cr7Ni16W6Al43 | 0.06863168 | -13.6112 | 5.91 | 63.48248
3638 | 33 | 7 | 15 | 9 | 36 | 66.60925 | 0.299789 | 0.1381223 | 828.9355 | 0 | 0 | 0 |  | Fe_Cr_Ni_W_Al | Fe33Cr7Ni15W9Al36 | 0.06739324 | -12.1656 | 6.18 | 67.44751
3639 | 36 | 8 | 13 | 14 | 30 | 75.5476 | 0.2946215 | 0.1364204 | 939.6526 | 0 | 0 | 0 |  | Fe_Cr_Ni_W_Al | Fe36Cr8Ni13W14Al30 | 0.06511517 | -10.2288 | 6.336634 | 72.78641
3640 | 38 | 9 | 11 | 19 | 24 | 84.46774 | 0.290326 | 0.1346405 | 1044.855 | 0 | 0 | 0 |  | Fe_Cr_Ni_W_Al | Fe38Cr9Ni11W19Al24 | 0.06248983 | -8.328203 | 6.475248 | 76.08516
3641 | 38 | 10 | 9 | 25 | 18 | 94.47949 | 0.2864143 | 0.1324651 | 1156.877 | 0 | 0 | 0 |  | Fe_Cr_Ni_W_Al | Fe38Cr10Ni9W25Al18 | 0.05940024 | -6.3628 | 6.58 | 78.6524
3642 | 37 | 11 | 7 | 33 | 12 | 106.2193 | 0.2828488 | 0.1301704 | 1287.391 | 0 | 0 | 0 |  | Fe_Cr_Ni_W_Al | Fe37Cr11Ni7W33Al12 | 0.05573952 | -4.2552 | 6.66 | 79.71631
3643 | 32 | 12 | 5 | 44 | 7 | 119.4761 | 0.2798005 | 0.1256568 | 1399.672 | 0 | 0 | 0 |  | Fe_Cr_Ni_W_Al | Fe32Cr12Ni5W44Al7 | 0.051987 | -2.3784 | 6.63 | 79.42832
3644 | 23 | 12 | 4 | 57 | 4 | 131.8698 | 0.2781044 | 0.1163143 | 1406.872 | 0 | 0 | 0 |  | Fe_Cr_Ni_W_Al | Fe23Cr12Ni4W57Al4 | 0.04796006 | -1.2384 | 6.5 | 76.68365
3645 | 37 | 5 | 10 | 6 | 42 | 59.8759 | 0.3041169 | 0.1353475 | 713.4546 | 0 | 0 | 0 |  | Fe_Cr_Ni_W_Al | Fe37Cr5Ni10W6Al42 | 0.06899367 | -12.1452 | 5.88 | 62.98399
3646 | 41 | 5 | 10 | 9 | 35 | 66.955 | 0.2999591 | 0.1358702 | 815.7503 | 0 | 0 | 0 |  | Fe_Cr_Ni_W_Al | Fe41Cr5Ni10W9Al35 | 0.06753302 | -10.986 | 6.17 | 66.92952
3647 | 44 | 6 | 9 | 13 | 28 | 75.53464 | 0.2950368 | 0.1348476 | 923.4613 | 0 | 0 | 0 |  | Fe_Cr_Ni_W_Al | Fe44Cr6Ni9W13Al28 | 0.06501375 | -9.2844 | 6.4 | 70.54026
3648 | 45 | 7 | 8 | 18 | 22 | 84.55773 | 0.2908328 | 0.1336244 | 1034.623 | 0 | 0 | 0 |  | Fe_Cr_Ni_W_Al | Fe45Cr7Ni8W18Al22 | 0.06207388 | -7.5308 | 6.56 | 73.92953
3649 | 45 | 8 | 6 | 25 | 16 | 95.51162 | 0.2866869 | 0.13199 | 1166.262 | 0 | 0 | 0 |  | Fe_Cr_Ni_W_Al | Fe45Cr8Ni6W25Al16 | 0.05862217 | -5.4392 | 6.66 | 77.05389
3650 | 43 | 9 | 5 | 32 | 11 | 105.6585 | 0.2836195 | 0.1305992 | 1287.212 | 0 | 0 | 0 |  | Fe_Cr_Ni_W_Al | Fe43Cr9Ni5W32Al11 | 0.05543029 | -3.7724 | 6.73 | 78.0889
3651 | 38 | 11 | 3 | 43 | 6 | 118.9476 | 0.2800412 | 0.1269317 | 1412.534 | 0 | 0 | 0 |  | Fe_Cr_Ni_W_Al | Fe38Cr11Ni3W43Al6 | 0.05176027 | -1.910009 | 6.693069 | 77.78262
3652 | 50 | 3 | 6 | 9 | 32 | 68.50848 | 0.2996219 | 0.134681 | 827.1847 | 0 | 0 | 0 |  | Fe_Cr_Ni_W_Al | Fe50Cr3Ni6W9Al32 | 0.0671144 | -9.7484 | 6.28 | 65.6153
3653 | 52 | 4 | 6 | 13 | 25 | 77.13393 | 0.2949773 | 0.1337917 | 935.3187 | 0 | 0 | 0 |  | Fe_Cr_Ni_W_Al | Fe52Cr4Ni6W13Al25 | 0.06405504 | -8.1728 | 6.53 | 68.85485
3654 | 53 | 5 | 5 | 18 | 19 | 86.25104 | 0.2908218 | 0.1325823 | 1046.207 | 0 | 0 | 0 |  | Fe_Cr_Ni_W_Al | Fe53Cr5Ni5W18Al19 | 0.06073041 | -6.3804 | 6.69 | 71.85377
3655 | 53 | 6 | 4 | 23 | 13 | 95.61563 | 0.287229 | 0.1310078 | 1152.797 | 0 | 0 | 0 |  | Fe_Cr_Ni_W_Al | Fe53Cr6Ni4W23Al13 | 0.05698343 | -4.550148 | 6.838384 | 72.97073
3656 | 50 | 8 | 4 | 30 | 8 | 106.0472 | 0.2836953 | 0.1306317 | 1289.149 | 0 | 0 | 0 |  | Fe_Cr_Ni_W_Al | Fe50Cr8Ni4W30Al8 | 0.05339155 | -2.9472 | 6.92 | 73.73896
3657 | 5 | 3 | 47 | 33 | 12 | 102.6802 | 0.2933591 | 0.1532689 | 1606.337 | 0 | 0 | 0 |  | Fe_Cr_Ni_W_Al | Fe5Cr3Ni47W33Al12 | 0.05475146 | -8.0984 | 7.62 | 77.66761
3658 | 5 | 5 | 40 | 39 | 11 | 109.3667 | 0.2897064 | 0.1478809 | 1632.417 | 0 | 0 | 0 |  | Fe_Cr_Ni_W_Al | Fe5Cr5Ni40W39Al11 | 0.05358488 | -7.2012 | 7.37 | 79.87454
3659 | 4 | 7 | 34 | 44 | 10 | 115.2764 | 0.2867145 | 0.141359 | 1618.781 | 0 | 0 | 0 |  | Fe_Cr_Ni_W_Al | Fe4Cr7Ni34W44Al10 | 0.05219196 | -6.385471 | 7.151515 | 81.05457
3660 | 4 | 11 | 27 | 49 | 9 | 121.0089 | 0.2829724 | 0.1331621 | 1558.882 | 0 | 0 | 0 |  | Fe_Cr_Ni_W_Al | Fe4Cr11Ni27W49Al9 | 0.05067677 | -5.3532 | 6.89 | 81.39664
3661 | 3 | 14 | 22 | 53 | 7 | 126.9973 | 0.2800746 | 0.1252051 | 1500.421 | 0 | 0 | 0 |  | Fe_Cr_Ni_W_Al | Fe3Cr14Ni22W53Al7 | 0.04877011 | -4.255484 | 6.737374 | 79.8606
3662 | 6 | 3 | 51 | 21 | 19 | 86.439 | 0.2993943 | 0.1576052 | 1377.406 | 1 | 0 | 0 |  | Fe_Cr_Ni_W_Al | Fe6Cr3Ni51W21Al19 | 0.05920962 | -11.5164 | 7.59 | 74.71174
3663 | 7 | 5 | 44 | 27 | 17 | 94.23882 | 0.2945134 | 0.1529856 | 1449.238 | 1 | 0 | 0 |  | Fe_Cr_Ni_W_Al | Fe7Cr5Ni44W27Al17 | 0.05777509 | -10.0612 | 7.39 | 78.62316
3664 | 8 | 7 | 38 | 32 | 16 | 100.0045 | 0.2909029 | 0.1484097 | 1477.389 | 0 | 0 | 0 |  | Fe_Cr_Ni_W_Al | Fe8Cr7Ni38W32Al16 | 0.05671381 | -8.970885 | 7.188119 | 81.214
3665 | 8 | 10 | 32 | 36 | 14 | 106.1278 | 0.2870452 | 0.1426951 | 1484.969 | 0 | 0 | 0 |  | Fe_Cr_Ni_W_Al | Fe8Cr10Ni32W36Al14 | 0.05527231 | -7.7696 | 7.02 | 82.33788
3666 | 9 | 14 | 26 | 40 | 11 | 113.062 | 0.2828022 | 0.1362731 | 1481.219 | 0 | 0 | 0 |  | Fe_Cr_Ni_W_Al | Fe9Cr14Ni26W40Al11 | 0.05339018 | -6.2012 | 6.89 | 81.58493
3667 | 8 | 18 | 21 | 44 | 9 | 119.1049 | 0.2792326 | 0.1297972 | 1455.614 | 0 | 0 | 0 |  | Fe_Cr_Ni_W_Al | Fe8Cr18Ni21W44Al9 | 0.05177019 | -4.9872 | 6.73 | 81.25519
3668 | 7 | 23 | 16 | 46 | 7 | 124.1476 | 0.2754501 | 0.1230505 | 1401.399 | 0 | 0 | 0 |  | Fe_Cr_Ni_W_Al | Fe7Cr23Ni16W46Al7 | 0.05037217 | -3.823283 | 6.575758 | 80.26389
3669 | 4 | 3 | 52 | 12 | 29 | 70.90881 | 0.3066977 | 0.1634718 | 1162.032 | 1 | 0 | 0 |  | Fe_Cr_Ni_W_Al | Fe4Cr3Ni52W12Al29 | 0.06419598 | -15.7496 | 7.29 | 70.27465
3670 | 8 | 4 | 46 | 16 | 27 | 76.69198 | 0.3021418 | 0.1579868 | 1204.83 | 1 | 0 | 0 |  | Fe_Cr_Ni_W_Al | Fe8Cr4Ni46W16Al27 | 0.06301383 | -14.05509 | 7.178218 | 74.26369
3671 | 10 | 6 | 39 | 21 | 24 | 84.2395 | 0.2967548 | 0.1520214 | 1262.608 | 1 | 0 | 0 |  | Fe_Cr_Ni_W_Al | Fe10Cr6Ni39W21Al24 | 0.06136268 | -12.1956 | 7.04 | 78.60547
3672 | 12 | 9 | 34 | 25 | 21 | 90.94548 | 0.2919632 | 0.1474355 | 1307.425 | 1 | 0 | 0 |  | Fe_Cr_Ni_W_Al | Fe12Cr9Ni34W25Al21 | 0.0597 | -10.51309 | 6.960396 | 80.13766
3673 | 13 | 13 | 29 | 28 | 17 | 97.92226 | 0.2869957 | 0.1423285 | 1338.965 | 0 | 0 | 0 |  | Fe_Cr_Ni_W_Al | Fe13Cr13Ni29W28Al17 | 0.05772392 | -8.8292 | 6.91 | 80.10048
3674 | 14 | 17 | 24 | 31 | 14 | 104.0871 | 0.2826602 | 0.1372939 | 1350.833 | 0 | 0 | 0 |  | Fe_Cr_Ni_W_Al | Fe14Cr17Ni24W31Al14 | 0.05598051 | -7.3068 | 6.82 | 79.97972
3675 | 13 | 23 | 19 | 34 | 11 | 110.8046 | 0.2775183 | 0.1312913 | 1344.504 | 0 | 0 | 0 |  | Fe_Cr_Ni_W_Al | Fe13Cr23Ni19W34Al11 | 0.05401731 | -5.7828 | 6.69 | 79.49403
3676 | 12 | 29 | 15 | 36 | 8 | 116.6735 | 0.2729165 | 0.125799 | 1325.876 | 0 | 0 | 0 |  | Fe_Cr_Ni_W_Al | Fe12Cr29Ni15W36Al8 | 0.05196753 | -4.3684 | 6.6 | 78.01468
3677 | 9 | 36 | 12 | 37 | 6 | 121.1956 | 0.2682995 | 0.1204841 | 1285.291 | 0 | 0 | 0 |  | Fe_Cr_Ni_W_Al | Fe9Cr36Ni12W37Al6 | 0.05033911 | -3.3384 | 6.48 | 76.91048
3678 | 6 | 3 | 43 | 10 | 38 | 63.72638 | 0.3093262 | 0.1599026 | 998.2254 | 1 | 0 | 0 |  | Fe_Cr_Ni_W_Al | Fe6Cr3Ni43W10Al38 | 0.06645244 | -17.2212 | 6.7 | 71.06111
3679 | 10 | 4 | 38 | 13 | 34 | 69.5136 | 0.3045074 | 0.154265 | 1042.89 | 1 | 0 | 0 |  | Fe_Cr_Ni_W_Al | Fe10Cr4Ni38W13Al34 | 0.06536371 | -15.387 | 6.707071 | 74.4395
3680 | 14 | 7 | 33 | 16 | 29 | 76.72106 | 0.2982728 | 0.1494214 | 1103.467 | 1 | 0 | 0 |  | Fe_Cr_Ni_W_Al | Fe14Cr7Ni33W16Al29 | 0.06383686 | -13.30028 | 6.737374 | 76.09989
3681 | 17 | 10 | 29 | 19 | 25 | 83.26948 | 0.2931636 | 0.1456528 | 1156.761 | 1 | 0 | 0 |  | Fe_Cr_Ni_W_Al | Fe17Cr10Ni29W19Al25 | 0.06217085 | -11.4896 | 6.75 | 77.11679
3682 | 19 | 15 | 25 | 21 | 20 | 90.21045 | 0.2872147 | 0.1412542 | 1195.776 | 1 | 0 | 0 |  | Fe_Cr_Ni_W_Al | Fe19Cr15Ni25W21Al20 | 0.05991282 | -9.656 | 6.78 | 76.08311
3683 | 19 | 20 | 21 | 24 | 16 | 97.42912 | 0.2817873 | 0.1365738 | 1229.566 | 0 | 0 | 0 |  | Fe_Cr_Ni_W_Al | Fe19Cr20Ni21W24Al16 | 0.05756878 | -7.9416 | 6.74 | 76.22706
3684 | 18 | 26 | 17 | 26 | 12 | 104.3239 | 0.2761587 | 0.1304654 | 1229.015 | 0 | 0 | 0 |  | Fe_Cr_Ni_W_Al | Fe18Cr26Ni17W26Al12 | 0.05496652 | -6.298133 | 6.686869 | 75.2557
3685 | 17 | 34 | 13 | 28 | 9 | 110.4165 | 0.2702821 | 0.1242096 | 1202.009 | 0 | 0 | 0 |  | Fe_Cr_Ni_W_Al | Fe17Cr34Ni13W28Al9 | 0.05243564 | -4.73483 | 6.584158 | 73.91534
3686 | 12 | 43 | 11 | 28 | 6 | 115.833 | 0.2638726 | 0.1185522 | 1165.615 | 0 | 0 | 0 |  | Fe_Cr_Ni_W_Al | Fe12Cr43Ni11W28Al6 | 0.04951496 | -3.5884 | 6.5 | 71.7665
3687 | 9 | 3 | 35 | 8 | 45 | 58.08331 | 0.3116602 | 0.1531602 | 842.1763 | 1 | 0 | 0 |  | Fe_Cr_Ni_W_Al | Fe9Cr3Ni35W8Al45 | 0.06716884 | -17.3532 | 6.23 | 69.30938
3688 | 14 | 5 | 31 | 10 | 39 | 64.15548 | 0.3056342 | 0.1490205 | 900.7632 | 1 | 0 | 0 |  | Fe_Cr_Ni_W_Al | Fe14Cr5Ni31W10Al39 | 0.06676828 | -15.60535 | 6.353535 | 71.31925
3689 | 19 | 8 | 27 | 12 | 33 | 70.8837 | 0.2992448 | 0.1453424 | 963.4253 | 1 | 0 | 0 |  | Fe_Cr_Ni_W_Al | Fe19Cr8Ni27W12Al33 | 0.06570253 | -13.67085 | 6.474747 | 72.12198
3690 | 22 | 12 | 24 | 14 | 28 | 77.39527 | 0.2932138 | 0.1421536 | 1018.645 | 1 | 0 | 0 |  | Fe_Cr_Ni_W_Al | Fe22Cr12Ni24W14Al28 | 0.06402663 | -11.952 | 6.56 | 72.27454
3691 | 24 | 17 | 20 | 16 | 23 | 84.28872 | 0.2868283 | 0.1376013 | 1056.452 | 1 | 0 | 0 |  | Fe_Cr_Ni_W_Al | Fe24Cr17Ni20W16Al23 | 0.06181117 | -10.1096 | 6.59 | 72.13954
3692 | 25 | 22 | 17 | 18 | 18 | 91.28906 | 0.2811176 | 0.1331618 | 1089.375 | 0 | 0 | 0 |  | Fe_Cr_Ni_W_Al | Fe25Cr22Ni17W18Al18 | 0.05896555 | -8.332 | 6.64 | 71.39294
3693 | 24 | 30 | 13 | 20 | 13 | 99.36226 | 0.2736743 | 0.1267391 | 1096.764 | 0 | 0 | 0 |  | Fe_Cr_Ni_W_Al | Fe24Cr30Ni13W20Al13 | 0.05530801 | -6.3296 | 6.61 | 70.09589
3694 | 22 | 38 | 11 | 20 | 9 | 104.9693 | 0.2672284 | 0.1202033 | 1061.133 | 0 | 0 | 0 |  | Fe_Cr_Ni_W_Al | Fe22Cr38Ni11W20Al9 | 0.05137342 | -4.9128 | 6.61 | 66.93769
3695 | 16 | 50 | 8 | 20 | 6 | 111.1628 | 0.2582849 | 0.1116431 | 991.9228 | 0 | 0 | 0 |  | Fe_Cr_Ni_W_Al | Fe16Cr50Ni8W20Al6 | 0.04752297 | -3.4752 | 6.46 | 64.64035
3696 | 14 | 3 | 25 | 7 | 50 | 54.63999 | 0.3123889 | 0.1428598 | 706.6879 | 1 | 0 | 0 |  | Fe_Cr_Ni_W_Al | Fe14Cr3Ni25W7Al50 | 0.06690528 | -15.98653 | 5.777778 | 68.02129
3697 | 21 | 6 | 23 | 8 | 42 | 61.31078 | 0.3051595 | 0.1434673 | 803.0333 | 1 | 0 | 0 |  | Fe_Cr_Ni_W_Al | Fe21Cr6Ni23W8Al42 | 0.06773085 | -14.6832 | 6.08 | 67.83527
3698 | 26 | 9 | 20 | 9 | 36 | 66.88671 | 0.2992528 | 0.1411478 | 857.211 | 0 | 0 | 0 |  | Fe_Cr_Ni_W_Al | Fe26Cr9Ni20W9Al36 | 0.06709869 | -13.2068 | 6.24 | 67.5895
3699 | 28 | 13 | 18 | 11 | 29 | 74.4324 | 0.2925237 | 0.1383442 | 930.038 | 1 | 0 | 0 |  | Fe_Cr_Ni_W_Al | Fe28Cr13Ni18W11Al29 | 0.06504294 | -11.54372 | 6.414141 | 68.30625
3700 | 30 | 18 | 16 | 12 | 24 | 80.34554 | 0.2865203 | 0.1348154 | 962.6023 | 0 | 0 | 0 |  | Fe_Cr_Ni_W_Al | Fe30Cr18Ni16W12Al24 | 0.06267637 | -10.056 | 6.52 | 66.86642
3701 | 31 | 25 | 13 | 14 | 18 | 88.60062 | 0.2789382 | 0.1287346 | 987.8408 | 0 | 0 | 0 |  | Fe_Cr_Ni_W_Al | Fe31Cr25Ni13W14Al18 | 0.0587593 | -7.976473 | 6.594059 | 65.78025
3702 | 30 | 32 | 10 | 15 | 13 | 95.55089 | 0.271997 | 0.1225858 | 985.6441 | 0 | 0 | 0 |  | Fe_Cr_Ni_W_Al | Fe30Cr32Ni10W15Al13 | 0.05467527 | -6.188 | 6.61 | 63.93265
3703 | 26 | 42 | 8 | 15 | 8 | 102.8119 | 0.2633179 | 0.1140688 | 941.8297 | 0 | 0 | 0 |  | Fe_Cr_Ni_W_Al | Fe26Cr42Ni8W15Al8 | 0.04890187 | -4.442812 | 6.606061 | 60.25407
3704 | 19 | 55 | 6 | 15 | 5 | 109.1997 | 0.2536017 | 0.1035791 | 851.4193 | 0 | 0 | 0 |  | Fe_Cr_Ni_W_Al | Fe19Cr55Ni6W15Al5 | 0.04400149 | -3.0532 | 6.47 | 57.55728
3705 | 21 | 3 | 17 | 7 | 52 | 54.2095 | 0.3111633 | 0.1350317 | 642.4302 | 0 | 0 | 0 |  | Fe_Cr_Ni_W_Al | Fe21Cr3Ni17W7Al52 | 0.06688704 | -14.0872 | 5.54 | 67.57912
3706 | 28 | 6 | 16 | 7 | 43 | 60.16412 | 0.3045085 | 0.1382762 | 741.7977 | 0 | 0 | 0 |  | Fe_Cr_Ni_W_Al | Fe28Cr6Ni16W7Al43 | 0.06833197 | -13.4368 | 5.91 | 65.6973
3707 | 33 | 9 | 15 | 7 | 36 | 65.25886 | 0.2990356 | 0.1381384 | 803.3597 | 0 | 0 | 0 |  | Fe_Cr_Ni_W_Al | Fe33Cr9Ni15W7Al36 | 0.06777861 | -12.4704 | 6.18 | 63.4628
3708 | 36 | 14 | 13 | 8 | 30 | 71.62134 | 0.2920073 | 0.1351367 | 851.3068 | 0 | 0 | 0 |  | Fe_Cr_Ni_W_Al | Fe36Cr14Ni13W8Al30 | 0.0657734 | -11.00049 | 6.336634 | 62.58685
3709 | 38 | 19 | 11 | 9 | 24 | 78.08017 | 0.2855058 | 0.130684 | 880.936 | 0 | 0 | 0 |  | Fe_Cr_Ni_W_Al | Fe38Cr19Ni11W9Al24 | 0.06277727 | -9.402608 | 6.475248 | 61.33828
3710 | 38 | 25 | 9 | 10 | 18 | 85.10874 | 0.278537 | 0.125146 | 897.4071 | 0 | 0 | 0 |  | Fe_Cr_Ni_W_Al | Fe38Cr25Ni9W10Al18 | 0.05865553 | -7.6708 | 6.58 | 59.69966
3711 | 37 | 33 | 7 | 11 | 12 | 93.04852 | 0.2705955 | 0.1168727 | 880.0867 | 0 | 0 | 0 |  | Fe_Cr_Ni_W_Al | Fe37Cr33Ni7W11Al12 | 0.05275497 | -5.672 | 6.66 | 57.04393
3712 | 32 | 44 | 5 | 12 | 7 | 101.4194 | 0.2611551 | 0.1068139 | 829.9351 | 0 | 0 | 0 |  | Fe_Cr_Ni_W_Al | Fe32Cr44Ni5W12Al7 | 0.04611419 | -3.7608 | 6.63 | 54.58551
3713 | 23 | 57 | 4 | 12 | 4 | 108.0518 | 0.2510299 | 0.09656872 | 747.7582 | 0 | 0 | 0 |  | Fe_Cr_Ni_W_Al | Fe23Cr57Ni4W12Al4 | 0.04053905 | -2.5164 | 6.5 | 52.02434
3714 | 37 | 6 | 10 | 5 | 42 | 59.19374 | 0.3037901 | 0.1354864 | 702.1144 | 0 | 0 | 0 |  | Fe_Cr_Ni_W_Al | Fe37Cr6Ni10W5Al42 | 0.06925885 | -12.3104 | 5.88 | 60.64646
3715 | 41 | 9 | 10 | 5 | 35 | 64.24116 | 0.2984241 | 0.1353695 | 760.9144 | 0 | 0 | 0 |  | Fe_Cr_Ni_W_Al | Fe41Cr9Ni10W5Al35 | 0.06816586 | -11.5636 | 6.17 | 58.5317
3716 | 44 | 13 | 9 | 6 | 28 | 70.86309 | 0.2919361 | 0.1322717 | 811.5568 | 0 | 0 | 0 |  | Fe_Cr_Ni_W_Al | Fe44Cr13Ni9W6Al28 | 0.06540045 | -10.1356 | 6.4 | 57.76208
3717 | 45 | 18 | 8 | 7 | 22 | 77.38789 | 0.2854522 | 0.1275889 | 838.1696 | 0 | 0 | 0 |  | Fe_Cr_Ni_W_Al | Fe45Cr18Ni8W7Al22 | 0.06172051 | -8.644 | 6.56 | 56.57549
3718 | 45 | 25 | 6 | 8 | 16 | 84.8195 | 0.2776466 | 0.1203111 | 836.7634 | 0 | 0 | 0 |  | Fe_Cr_Ni_W_Al | Fe45Cr25Ni6W8Al16 | 0.05659797 | -6.7788 | 6.66 | 54.58766
3719 | 43 | 32 | 5 | 9 | 11 | 91.72301 | 0.2707631 | 0.11273 | 816.6409 | 0 | 0 | 0 |  | Fe_Cr_Ni_W_Al | Fe43Cr32Ni5W9Al11 | 0.05094764 | -5.1616 | 6.73 | 52.65706
3720 | 38 | 43 | 3 | 11 | 6 | 100.8992 | 0.2614975 | 0.1017877 | 765.3413 | 0 | 0 | 0 |  | Fe_Cr_Ni_W_Al | Fe38Cr43Ni3W11Al6 | 0.0438885 | -3.139692 | 6.693069 | 51.69705
3721 | 50 | 9 | 6 | 3 | 32 | 64.40668 | 0.2972444 | 0.1325562 | 733.3976 | 0 | 0 | 0 |  | Fe_Cr_Ni_W_Al | Fe50Cr9Ni6W3Al32 | 0.06762893 | -10.5404 | 6.28 | 52.39397
3722 | 52 | 13 | 6 | 4 | 25 | 71.07866 | 0.2909112 | 0.1282192 | 770.7964 | 0 | 0 | 0 |  | Fe_Cr_Ni_W_Al | Fe52Cr13Ni6W4Al25 | 0.06383481 | -9.1664 | 6.53 | 51.63371
3723 | 53 | 18 | 5 | 5 | 19 | 77.71257 | 0.2843511 | 0.1219068 | 779.7191 | 0 | 0 | 0 |  | Fe_Cr_Ni_W_Al | Fe53Cr18Ni5W5Al19 | 0.05913744 | -7.5504 | 6.69 | 50.3386
3724 | 53 | 23 | 4 | 6 | 13 | 84.64403 | 0.278087 | 0.1147962 | 775.2406 | 0 | 0 | 0 |  | Fe_Cr_Ni_W_Al | Fe53Cr23Ni4W6Al13 | 0.05292487 | -5.750434 | 6.838384 | 48.39475
3725 | 50 | 30 | 4 | 8 | 8 | 92.547 | 0.2713944 | 0.10588 | 749.5665 | 0 | 0 | 0 |  | Fe_Cr_Ni_W_Al | Fe50Cr30Ni4W8Al8 | 0.04613272 | -4.0912 | 6.92 | 48.03867
3726 | 33 | 3 | 47 | 12 | 5 | 88.56547 | 0.2976561 | 0.1199325 | 927.9652 | 1 | 0 | 0 |  | Fe_Cr_Ni_W_Al | Fe33Cr3Ni47W12Al5 | 0.043185 | -5.2396 | 8.39 | 50.71045
3727 | 39 | 5 | 40 | 11 | 5 | 88.50125 | 0.2952742 | 0.1158707 | 873.5533 | 1 | 0 | 0 |  | Fe_Cr_Ni_W_Al | Fe39Cr5Ni40W11Al5 | 0.04263738 | -5.154 | 8.23 | 49.4081
3728 | 44 | 7 | 34 | 10 | 4 | 89.2662 | 0.2927198 | 0.1090246 | 798.2176 | 1 | 0 | 0 |  | Fe_Cr_Ni_W_Al | Fe44Cr7Ni34W10Al4 | 0.04014834 | -4.572595 | 8.141414 | 46.98275
3729 | 49 | 11 | 27 | 9 | 4 | 89.75575 | 0.2887698 | 0.1047857 | 746.7807 | 1 | 0 | 0 |  | Fe_Cr_Ni_W_Al | Fe49Cr11Ni27W9Al4 | 0.03923098 | -4.3752 | 7.94 | 45.23767
3730 | 53 | 14 | 22 | 7 | 3 | 89.80759 | 0.2857029 | 0.09478987 | 631.521 | 1 | 0 | 0 |  | Fe_Cr_Ni_W_Al | Fe53Cr14Ni22W7Al3 | 0.03515529 | -3.777982 | 7.868687 | 40.35124
3731 | 21 | 3 | 51 | 19 | 6 | 94.45618 | 0.2963272 | 0.1373239 | 1232.071 | 1 | 0 | 0 |  | Fe_Cr_Ni_W_Al | Fe21Cr3Ni51W19Al6 | 0.0479452 | -5.8608 | 8.28 | 60.37038
3732 | 27 | 5 | 44 | 17 | 7 | 92.62889 | 0.2946936 | 0.1335633 | 1148.678 | 1 | 0 | 0 |  | Fe_Cr_Ni_W_Al | Fe27Cr5Ni44W17Al7 | 0.04865456 | -6.2612 | 8.09 | 59.61095
3733 | 32 | 7 | 38 | 16 | 8 | 91.63936 | 0.292866 | 0.1317861 | 1105.587 | 1 | 0 | 0 |  | Fe_Cr_Ni_W_Al | Fe32Cr7Ni38W16Al8 | 0.04953143 | -6.48956 | 7.90099 | 59.43463
3734 | 36 | 10 | 32 | 14 | 8 | 90.96738 | 0.2902718 | 0.1264813 | 1021.235 | 1 | 0 | 0 |  | Fe_Cr_Ni_W_Al | Fe36Cr10Ni32W14Al8 | 0.04897999 | -6.3728 | 7.76 | 57.34947
3735 | 40 | 14 | 26 | 11 | 9 | 88.75456 | 0.2873438 | 0.1213641 | 920.6469 | 1 | 0 | 0 |  | Fe_Cr_Ni_W_Al | Fe40Cr14Ni26W11Al9 | 0.04915673 | -6.5832 | 7.57 | 54.08309
3736 | 44 | 18 | 21 | 9 | 8 | 89.03027 | 0.2835963 | 0.1139277 | 827.9614 | 1 | 0 | 0 |  | Fe_Cr_Ni_W_Al | Fe44Cr18Ni21W9Al8 | 0.04669025 | -5.9372 | 7.48 | 49.80899
3737 | 46 | 23 | 16 | 7 | 7 | 89.71013 | 0.2787699 | 0.1054837 | 730.1302 | 0 | 0 | 0 |  | Fe_Cr_Ni_W_Al | Fe46Cr23Ni16W7Al7 | 0.04391869 | -5.30354 | 7.363636 | 45.20554
3738 | 12 | 3 | 52 | 29 | 4 | 105.3604 | 0.2931837 | 0.1467008 | 1543.316 | 0 | 0 | 0 |  | Fe_Cr_Ni_W_Al | Fe12Cr3Ni52W29Al4 | 0.04828169 | -4.9076 | 8.2 | 65.95614
3739 | 16 | 4 | 46 | 27 | 8 | 100.6347 | 0.2931472 | 0.1468595 | 1465.171 | 0 | 0 | 0 |  | Fe_Cr_Ni_W_Al | Fe16Cr4Ni46W27Al8 | 0.05193368 | -6.547593 | 7.90099 | 69.45175
3740 | 21 | 6 | 39 | 24 | 10 | 97.3383 | 0.2920717 | 0.1433334 | 1354.123 | 1 | 0 | 0 |  | Fe_Cr_Ni_W_Al | Fe21Cr6Ni39W24Al10 | 0.05354611 | -7.2144 | 7.68 | 69.83087
3741 | 25 | 9 | 34 | 21 | 12 | 93.98548 | 0.2906263 | 0.1408532 | 1258.393 | 1 | 0 | 0 |  | Fe_Cr_Ni_W_Al | Fe25Cr9Ni34W21Al12 | 0.05482175 | -7.795314 | 7.485149 | 68.92632
3742 | 28 | 13 | 29 | 17 | 13 | 90.98783 | 0.288306 | 0.1362263 | 1140.528 | 1 | 0 | 0 |  | Fe_Cr_Ni_W_Al | Fe28Cr13Ni29W17Al13 | 0.05527018 | -8.126 | 7.33 | 65.9467
3743 | 31 | 17 | 24 | 14 | 14 | 88.80196 | 0.2855437 | 0.1325801 | 1051.995 | 0 | 0 | 0 |  | Fe_Cr_Ni_W_Al | Fe31Cr17Ni24W14Al14 | 0.05568441 | -8.2316 | 7.16 | 63.01635
3744 | 34 | 23 | 19 | 11 | 13 | 88.72034 | 0.2805263 | 0.1259998 | 954.9567 | 0 | 0 | 0 |  | Fe_Cr_Ni_W_Al | Fe34Cr23Ni19W11Al13 | 0.05395305 | -7.6316 | 7.05 | 57.78366
3745 | 36 | 29 | 15 | 8 | 12 | 88.61016 | 0.2753187 | 0.118602 | 852.7711 | 0 | 0 | 0 |  | Fe_Cr_Ni_W_Al | Fe36Cr29Ni15W8Al12 | 0.05175825 | -7.0724 | 6.96 | 51.6733
3746 | 37 | 36 | 12 | 6 | 9 | 91.3246 | 0.2686178 | 0.1066085 | 734.965 | 0 | 0 | 0 |  | Fe_Cr_Ni_W_Al | Fe37Cr36Ni12W6Al9 | 0.04637764 | -5.8524 | 6.95 | 44.86857
3747 | 10 | 3 | 43 | 38 | 6 | 111.8886 | 0.2903165 | 0.1483508 | 1683.204 | 0 | 0 | 0 |  | Fe_Cr_Ni_W_Al | Fe10Cr3Ni43W38Al6 | 0.05105569 | -5.4212 | 7.74 | 73.25112
3748 | 13 | 4 | 38 | 34 | 10 | 105.9047 | 0.2907479 | 0.1466991 | 1554.391 | 0 | 0 | 0 |  | Fe_Cr_Ni_W_Al | Fe13Cr4Ni38W34Al10 | 0.05387624 | -6.821345 | 7.494949 | 76.81514
3749 | 16 | 7 | 33 | 29 | 14 | 99.40172 | 0.2902854 | 0.1446138 | 1408.579 | 0 | 0 | 0 |  | Fe_Cr_Ni_W_Al | Fe16Cr7Ni33W29Al14 | 0.05645797 | -8.110601 | 7.232323 | 78.17052
3750 | 19 | 10 | 29 | 25 | 17 | 94.43596 | 0.2894698 | 0.1427898 | 1295.59 | 1 | 0 | 0 |  | Fe_Cr_Ni_W_Al | Fe19Cr10Ni29W25Al17 | 0.05825595 | -8.8784 | 7.03 | 77.48209
3751 | 21 | 15 | 25 | 20 | 19 | 90.03358 | 0.2871683 | 0.1406362 | 1183.513 | 0 | 0 | 0 |  | Fe_Cr_Ni_W_Al | Fe21Cr15Ni25W20Al19 | 0.05952732 | -9.4556 | 6.85 | 74.2613
3752 | 24 | 20 | 21 | 16 | 19 | 87.97207 | 0.2838152 | 0.1377338 | 1099.51 | 0 | 0 | 0 |  | Fe_Cr_Ni_W_Al | Fe24Cr20Ni21W16Al19 | 0.05956384 | -9.3272 | 6.75 | 69.52921
3753 | 26 | 26 | 17 | 12 | 18 | 86.95992 | 0.278966 | 0.1330983 | 1009.491 | 0 | 0 | 0 |  | Fe_Cr_Ni_W_Al | Fe26Cr26Ni17W12Al18 | 0.05872252 | -8.956637 | 6.666667 | 63.44033
3754 | 28 | 34 | 13 | 9 | 17 | 87.33863 | 0.2724591 | 0.1280034 | 933.8099 | 0 | 0 | 0 |  | Fe_Cr_Ni_W_Al | Fe28Cr34Ni13W9Al17 | 0.05705406 | -8.235663 | 6.564356 | 57.01647
3755 | 28 | 43 | 11 | 6 | 12 | 91.20611 | 0.2635644 | 0.1132647 | 792.5779 | 0 | 0 | 0 |  | Fe_Cr_Ni_W_Al | Fe28Cr43Ni11W6Al12 | 0.0506432 | -6.79 | 6.64 | 47.4695
3756 | 8 | 3 | 35 | 45 | 9 | 115.486 | 0.2885441 | 0.1431826 | 1661.591 | 0 | 0 | 0 |  | Fe_Cr_Ni_W_Al | Fe8Cr3Ni35W45Al9 | 0.05195108 | -5.8844 | 7.29 | 79.49423
3757 | 10 | 5 | 31 | 39 | 14 | 107.5251 | 0.2890504 | 0.1418376 | 1508.45 | 0 | 0 | 0 |  | Fe_Cr_Ni_W_Al | Fe10Cr5Ni31W39Al14 | 0.05487444 | -7.373533 | 7.030303 | 83.83442
3758 | 12 | 8 | 27 | 33 | 19 | 99.59515 | 0.2890853 | 0.1403481 | 1355.101 | 0 | 0 | 0 |  | Fe_Cr_Ni_W_Al | Fe12Cr8Ni27W33Al19 | 0.05761396 | -8.665646 | 6.757576 | 85.62395
3759 | 14 | 12 | 24 | 28 | 22 | 94.16078 | 0.2879966 | 0.1398831 | 1253.646 | 0 | 0 | 0 |  | Fe_Cr_Ni_W_Al | Fe14Cr12Ni24W28Al22 | 0.05949063 | -9.3648 | 6.58 | 84.13704
3760 | 16 | 17 | 20 | 23 | 24 | 89.89041 | 0.2856447 | 0.1394287 | 1166.926 | 0 | 0 | 0 |  | Fe_Cr_Ni_W_Al | Fe16Cr17Ni20W23Al24 | 0.06100209 | -9.6996 | 6.4 | 81.03602
3761 | 18 | 22 | 17 | 18 | 25 | 86.24513 | 0.2828881 | 0.1393638 | 1094.183 | 0 | 0 | 0 |  | Fe_Cr_Ni_W_Al | Fe18Cr22Ni17W18Al25 | 0.06211189 | -9.9392 | 6.29 | 75.99053
3762 | 20 | 30 | 13 | 13 | 24 | 84.85568 | 0.2767731 | 0.1378211 | 1028.065 | 0 | 0 | 0 |  | Fe_Cr_Ni_W_Al | Fe20Cr30Ni13W13Al24 | 0.06210588 | -9.574 | 6.2 | 68.37336
3763 | 20 | 38 | 11 | 9 | 22 | 85.01209 | 0.2699606 | 0.1351707 | 973.181 | 0 | 0 | 0 |  | Fe_Cr_Ni_W_Al | Fe20Cr38Ni11W9Al22 | 0.06085267 | -9.2004 | 6.18 | 60.33831
3764 | 20 | 50 | 8 | 6 | 16 | 90.4372 | 0.2581668 | 0.1209841 | 852.6307 | 0 | 0 | 0 |  | Fe_Cr_Ni_W_Al | Fe20Cr50Ni8W6Al16 | 0.05517692 | -7.3968 | 6.24 | 50.30163
3765 | 7 | 3 | 25 | 50 | 14 | 116.0658 | 0.2873552 | 0.1307934 | 1471.448 | 0 | 0 | 0 |  | Fe_Cr_Ni_W_Al | Fe7Cr3Ni25W50Al14 | 0.05138864 | -6.160188 | 6.727273 | 87.2944
3766 | 8 | 6 | 23 | 42 | 21 | 105.0183 | 0.2883451 | 0.1308169 | 1309.997 | 0 | 0 | 0 |  | Fe_Cr_Ni_W_Al | Fe8Cr6Ni23W42Al21 | 0.05490535 | -7.8104 | 6.45 | 91.95207
3767 | 9 | 9 | 20 | 36 | 26 | 97.41755 | 0.2884772 | 0.1303539 | 1190.134 | 0 | 0 | 0 |  | Fe_Cr_Ni_W_Al | Fe9Cr9Ni20W36Al26 | 0.05718748 | -8.7052 | 6.2 | 93.006
3768 | 11 | 13 | 18 | 29 | 28 | 91.36765 | 0.2876122 | 0.1335925 | 1133.819 | 0 | 0 | 0 |  | Fe_Cr_Ni_W_Al | Fe11Cr13Ni18W29Al28 | 0.05975442 | -9.430058 | 6.10101 | 89.71574
3769 | 12 | 18 | 16 | 24 | 30 | 87.03656 | 0.2856127 | 0.135001 | 1074.565 | 0 | 0 | 0 |  | Fe_Cr_Ni_W_Al | Fe12Cr18Ni16W24Al30 | 0.06155204 | -9.8784 | 5.98 | 85.8007
3770 | 14 | 25 | 13 | 18 | 31 | 83.11162 | 0.281682 | 0.1370761 | 1019.691 | 0 | 0 | 0 |  | Fe_Cr_Ni_W_Al | Fe14Cr25Ni13W18Al31 | 0.06333579 | -10.09587 | 5.871287 | 78.8469
3771 | 15 | 32 | 10 | 13 | 30 | 81.40112 | 0.2762101 | 0.1388732 | 988.9785 | 0 | 0 | 0 |  | Fe_Cr_Ni_W_Al | Fe15Cr32Ni10W13Al30 | 0.06413339 | -9.9696 | 5.8 | 71.35797
3772 | 15 | 42 | 8 | 8 | 26 | 82.56734 | 0.2668315 | 0.1392505 | 971.3674 | 0 | 0 | 0 |  | Fe_Cr_Ni_W_Al | Fe15Cr42Ni8W8Al26 | 0.06308408 | -9.501071 | 5.838384 | 60.60031
3773 | 15 | 55 | 6 | 5 | 19 | 88.86933 | 0.2540356 | 0.1260073 | 874.6073 | 0 | 0 | 0 |  | Fe_Cr_Ni_W_Al | Fe15Cr55Ni6W5Al19 | 0.05769975 | -7.7652 | 5.97 | 49.7138
3774 | 7 | 3 | 17 | 52 | 21 | 112.2561 | 0.2873809 | 0.115333 | 1186.082 | 0 | 0 | 0 |  | Fe_Cr_Ni_W_Al | Fe7Cr3Ni17W52Al21 | 0.04995962 | -6.1588 | 6.19 | 95.40266
3775 | 7 | 6 | 16 | 43 | 28 | 101.0357 | 0.2886554 | 0.1172774 | 1073.668 | 0 | 0 | 0 |  | Fe_Cr_Ni_W_Al | Fe7Cr6Ni16W43Al28 | 0.05332169 | -7.5376 | 5.94 | 98.52647
3776 | 7 | 9 | 15 | 36 | 33 | 92.78367 | 0.2893206 | 0.1192345 | 992.0514 | 0 | 0 | 0 |  | Fe_Cr_Ni_W_Al | Fe7Cr9Ni15W36Al33 | 0.05586154 | -8.5164 | 5.75 | 97.96264
3777 | 8 | 14 | 13 | 30 | 36 | 87.15775 | 0.2880013 | 0.1212681 | 935.0979 | 0 | 0 | 0 |  | Fe_Cr_Ni_W_Al | Fe8Cr14Ni13W30Al36 | 0.05852701 | -9.021861 | 5.60396 | 94.52141
3778 | 9 | 19 | 11 | 24 | 38 | 82.21145 | 0.2861743 | 0.1246459 | 896.9476 | 0 | 0 | 0 |  | Fe_Cr_Ni_W_Al | Fe9Cr19Ni11W24Al38 | 0.06098992 | -9.477502 | 5.485149 | 89.46064
3779 | 10 | 25 | 9 | 18 | 38 | 78.69801 | 0.2826743 | 0.1298773 | 887.1916 | 0 | 0 | 0 |  | Fe_Cr_Ni_W_Al | Fe10Cr25Ni9W18Al38 | 0.06334644 | -9.8452 | 5.42 | 82.29694
3780 | 11 | 33 | 7 | 12 | 37 | 76.27938 | 0.2767732 | 0.1355626 | 884.8325 | 0 | 0 | 0 |  | Fe_Cr_Ni_W_Al | Fe11Cr33Ni7W12Al37 | 0.06531653 | -10.1052 | 5.39 | 72.37253
3781 | 12 | 44 | 5 | 7 | 32 | 78.23339 | 0.2662171 | 0.1407766 | 923.625 | 0 | 0 | 0 |  | Fe_Cr_Ni_W_Al | Fe12Cr44Ni5W7Al32 | 0.06534945 | -9.7028 | 5.48 | 60.52972
3782 | 12 | 57 | 4 | 4 | 23 | 85.68733 | 0.2524511 | 0.1325008 | 896.4912 | 0 | 0 | 0 |  | Fe_Cr_Ni_W_Al | Fe12Cr57Ni4W4Al23 | 0.06069917 | -8.22 | 5.71 | 49.22131
3783 | 5 | 6 | 10 | 42 | 37 | 94.36182 | 0.2899426 | 0.09945656 | 783.0917 | 0 | 0 | 0 |  | Fe_Cr_Ni_W_Al | Fe5Cr6Ni10W42Al37 | 0.04996026 | -6.8244 | 5.39 | 104.5035
3784 | 5 | 9 | 10 | 35 | 41 | 86.93836 | 0.2906608 | 0.1044186 | 759.8664 | 0 | 0 | 0 |  | Fe_Cr_Ni_W_Al | Fe5Cr9Ni10W35Al41 | 0.05303409 | -7.738 | 5.27 | 101.9326
3785 | 6 | 13 | 9 | 28 | 44 | 80.35037 | 0.2904217 | 0.1098717 | 739.169 | 0 | 0 | 0 |  | Fe_Cr_Ni_W_Al | Fe6Cr13Ni9W28Al44 | 0.05646335 | -8.4788 | 5.16 | 96.90865
3786 | 7 | 18 | 8 | 22 | 45 | 75.9865 | 0.2885952 | 0.1163721 | 742.2221 | 0 | 0 | 0 |  | Fe_Cr_Ni_W_Al | Fe7Cr18Ni8W22Al45 | 0.05979904 | -9.1372 | 5.11 | 90.32137
3787 | 8 | 25 | 6 | 16 | 45 | 72.70464 | 0.2844188 | 0.1228823 | 745.8724 | 0 | 0 | 0 |  | Fe_Cr_Ni_W_Al | Fe8Cr25Ni6W16Al45 | 0.06297472 | -9.5296 | 5.05 | 81.65758
3788 | 9 | 32 | 5 | 11 | 43 | 71.4148 | 0.2789586 | 0.1307262 | 779.3935 | 0 | 0 | 0 |  | Fe_Cr_Ni_W_Al | Fe9Cr32Ni5W11Al43 | 0.06546685 | -10.0016 | 5.09 | 72.27781
3789 | 11 | 43 | 3 | 6 | 38 | 73.24807 | 0.2683969 | 0.1386535 | 839.8929 | 0 | 0 | 0 |  | Fe_Cr_Ni_W_Al | Fe11Cr43Ni3W6Al38 | 0.06681298 | -9.857857 | 5.207921 | 59.77226
3790 | 3 | 9 | 6 | 32 | 50 | 79.13394 | 0.2930367 | 0.08853595 | 533.2193 | 0 | 0 | 0 |  | Fe_Cr_Ni_W_Al | Fe3Cr9Ni6W32Al50 | 0.04923985 | -6.6716 | 4.8 | 103.4348
3791 | 4 | 13 | 6 | 25 | 52 | 73.17373 | 0.2929084 | 0.09835569 | 561.883 | 0 | 0 | 0 |  | Fe_Cr_Ni_W_Al | Fe4Cr13Ni6W25Al52 | 0.05392313 | -7.7132 | 4.76 | 96.44244
3792 | 5 | 18 | 5 | 19 | 53 | 68.81138 | 0.2911719 | 0.1061723 | 575.8712 | 0 | 0 | 0 |  | Fe_Cr_Ni_W_Al | Fe5Cr18Ni5W19Al53 | 0.05789162 | -8.4048 | 4.71 | 88.48079
3793 | 6 | 23 | 4 | 13 | 53 | 64.78992 | 0.2887369 | 0.1151536 | 593.1348 | 0 | 0 | 0 |  | Fe_Cr_Ni_W_Al | Fe6Cr23Ni4W13Al53 | 0.06154057 | -9.148862 | 4.676768 | 78.64471
3794 | 8 | 30 | 4 | 8 | 50 | 64.0274 | 0.2831185 | 0.1266601 | 655.9295 | 0 | 0 | 0 |  | Fe_Cr_Ni_W_Al | Fe8Cr30Ni4W8Al50 | 0.06557704 | -10.24 | 4.82 | 67.41988
3795 | 3 | 33 | 47 | 12 | 5 | 97.87631 | 0.2764193 | 0.1185062 | 964.672 | 1 | 0 | 0 |  | Fe_Cr_Ni_W_Al | Fe3Cr33Ni47W12Al5 | 0.04225149 | -7.8556 | 7.79 | 51.88015
3796 | 5 | 39 | 40 | 11 | 5 | 99.10189 | 0.2708393 | 0.1127879 | 894.9 | 1 | 0 | 0 |  | Fe_Cr_Ni_W_Al | Fe5Cr39Ni40W11Al5 | 0.04161681 | -7.6564 | 7.55 | 50.59802
3797 | 7 | 44 | 34 | 10 | 4 | 101.0178 | 0.265567 | 0.105177 | 811.5077 | 0 | 0 | 0 |  | Fe_Cr_Ni_W_Al | Fe7Cr44Ni34W10Al4 | 0.03910149 | -6.928273 | 7.393939 | 48.25438
3798 | 11 | 49 | 27 | 9 | 4 | 101.7715 | 0.2606933 | 0.100749 | 755.5154 | 0 | 0 | 0 |  | Fe_Cr_Ni_W_Al | Fe11Cr49Ni27W9Al4 | 0.0382171 | -6.2296 | 7.18 | 46.36109
3799 | 14 | 53 | 22 | 7 | 3 | 102.4296 | 0.2558627 | 0.09009803 | 632.0225 | 0 | 0 | 0 |  | Fe_Cr_Ni_W_Al | Fe14Cr53Ni22W7Al3 | 0.03423736 | -5.369656 | 7.080808 | 41.40065
3800 | 3 | 21 | 51 | 19 | 6 | 99.87055 | 0.2846201 | 0.1337106 | 1223.251 | 1 | 0 | 0 |  | Fe_Cr_Ni_W_Al | Fe3Cr21Ni51W19Al6 | 0.04724691 | -7.5168 | 7.92 | 61.25421
3801 | 5 | 27 | 44 | 17 | 7 | 99.26958 | 0.2799711 | 0.1290187 | 1135.499 | 1 | 0 | 0 |  | Fe_Cr_Ni_W_Al | Fe5Cr27Ni44W17Al7 | 0.04782417 | -7.986 | 7.65 | 60.5273
3802 | 7 | 32 | 38 | 16 | 8 | 99.11736 | 0.2759924 | 0.1270401 | 1094.164 | 0 | 0 | 0 |  | Fe_Cr_Ni_W_Al | Fe7Cr32Ni38W16Al8 | 0.04860469 | -8.116851 | 7.405941 | 60.32603
3803 | 10 | 36 | 32 | 14 | 8 | 98.87961 | 0.2720999 | 0.1236937 | 1032.933 | 0 | 0 | 0 |  | Fe_Cr_Ni_W_Al | Fe10Cr36Ni32W14Al8 | 0.04805069 | -7.808 | 7.24 | 58.1589
3804 | 14 | 40 | 26 | 11 | 9 | 96.73268 | 0.2683639 | 0.1188315 | 934.1331 | 0 | 0 | 0 |  | Fe_Cr_Ni_W_Al | Fe14Cr40Ni26W11Al9 | 0.0482766 | -7.7272 | 7.05 | 54.64932
3805 | 18 | 44 | 21 | 9 | 8 | 97.11482 | 0.2641254 | 0.1107604 | 832.1766 | 0 | 0 | 0 |  | Fe_Cr_Ni_W_Al | Fe18Cr44Ni21W9Al8 | 0.04588728 | -6.8524 | 6.96 | 50.28073
3806 | 23 | 46 | 16 | 7 | 7 | 97.02868 | 0.2609247 | 0.1021008 | 726.2649 | 0 | 0 | 0 |  | Fe_Cr_Ni_W_Al | Fe23Cr46Ni16W7Al7 | 0.0432702 | -5.923069 | 6.89899 | 45.53244
3807 | 3 | 12 | 52 | 29 | 4 | 107.9917 | 0.287973 | 0.1473126 | 1570.781 | 1 | 0 | 0 |  | Fe_Cr_Ni_W_Al | Fe3Cr12Ni52W29Al4 | 0.04786341 | -5.7248 | 8.02 | 66.58479
3808 | 4 | 16 | 46 | 27 | 8 | 104.0809 | 0.2860242 | 0.1473382 | 1496.117 | 1 | 0 | 0 |  | Fe_Cr_Ni_W_Al | Fe4Cr16Ni46W27Al8 | 0.05136858 | -7.46515 | 7.663366 | 70.10803
3809 | 6 | 21 | 39 | 24 | 10 | 101.6954 | 0.2827404 | 0.1431431 | 1380.589 | 1 | 0 | 0 |  | Fe_Cr_Ni_W_Al | Fe6Cr21Ni39W24Al10 | 0.05284447 | -8.1804 | 7.38 | 70.50957
3810 | 9 | 25 | 34 | 21 | 12 | 98.60659 | 0.2803373 | 0.1393539 | 1269.383 | 1 | 0 | 0 |  | Fe_Cr_Ni_W_Al | Fe9Cr25Ni34W21Al12 | 0.05410128 | -8.654838 | 7.168317 | 69.48995
3811 | 13 | 28 | 29 | 17 | 13 | 95.40669 | 0.2780634 | 0.1349042 | 1151.809 | 0 | 0 | 0 |  | Fe_Cr_Ni_W_Al | Fe13Cr28Ni29W17Al13 | 0.05462437 | -8.816 | 7.03 | 66.34197
3812 | 17 | 31 | 24 | 14 | 14 | 92.95847 | 0.2755722 | 0.1314101 | 1062.964 | 0 | 0 | 0 |  | Fe_Cr_Ni_W_Al | Fe17Cr31Ni24W14Al14 | 0.05510651 | -8.7468 | 6.88 | 63.27
3813 | 23 | 34 | 19 | 11 | 13 | 92.04133 | 0.272386 | 0.1243349 | 954.7845 | 0 | 0 | 0 |  | Fe_Cr_Ni_W_Al | Fe23Cr34Ni19W11Al13 | 0.05353896 | -7.944 | 6.83 | 57.92113
3814 | 29 | 36 | 15 | 8 | 12 | 90.76024 | 0.2699302 | 0.1173458 | 850.4397 | 0 | 0 | 0 |  | Fe_Cr_Ni_W_Al | Fe29Cr36Ni15W8Al12 | 0.0515206 | -7.2264 | 6.82 | 51.71622
3815 | 36 | 37 | 12 | 6 | 9 | 91.63863 | 0.2678324 | 0.1064699 | 734.9184 | 0 | 0 | 0 |  | Fe_Cr_Ni_W_Al | Fe36Cr37Ni12W6Al9 | 0.04634872 | -5.8704 | 6.93 | 44.87412
3816 | 3 | 10 | 43 | 38 | 6 | 113.854 | 0.2865907 | 0.1476924 | 1685.914 | 0 | 0 | 0 |  | Fe_Cr_Ni_W_Al | Fe3Cr10Ni43W38Al6 | 0.05065761 | -5.9 | 7.6 | 73.78632
3817 | 4 | 13 | 38 | 34 | 10 | 108.4488 | 0.285682 | 0.145845 | 1558.286 | 0 | 0 | 0 |  | Fe_Cr_Ni_W_Al | Fe4Cr13Ni38W34Al10 | 0.05336005 | -7.357617 | 7.313131 | 77.36427
3818 | 7 | 16 | 33 | 29 | 14 | 101.9504 | 0.2848901 | 0.1432607 | 1406.538 | 0 | 0 | 0 |  | Fe_Cr_Ni_W_Al | Fe7Cr16Ni33W29Al14 | 0.05595355 | -8.558718 | 7.050505 | 78.57521
3819 | 10 | 19 | 29 | 25 | 17 | 96.96916 | 0.2838239 | 0.141685 | 1297.747 | 0 | 0 | 0 |  | Fe_Cr_Ni_W_Al | Fe10Cr19Ni29W25Al17 | 0.05776974 | -9.2492 | 6.85 | 77.77737
3820 | 15 | 21 | 25 | 20 | 19 | 91.73957 | 0.2831518 | 0.1403144 | 1190.457 | 0 | 0 | 0 |  | Fe_Cr_Ni_W_Al | Fe15Cr21Ni25W20Al19 | 0.05921988 | -9.662 | 6.73 | 74.38917
3821 | 20 | 24 | 21 | 16 | 19 | 89.12674 | 0.2809974 | 0.1377891 | 1107.171 | 0 | 0 | 0 |  | Fe_Cr_Ni_W_Al | Fe20Cr24Ni21W16Al19 | 0.05937332 | -9.4392 | 6.67 | 69.58349
3822 | 26 | 26 | 17 | 12 | 18 | 86.95992 | 0.278966 | 0.1331614 | 1010.017 | 0 | 0 | 0 |  | Fe_Cr_Ni_W_Al | Fe26Cr26Ni17W12Al18 | 0.05872252 | -8.956637 | 6.666667 | 63.44033
3823 | 34 | 28 | 13 | 9 | 17 | 85.55743 | 0.2770434 | 0.1276412 | 920.6407 | 0 | 0 | 0 |  | Fe_Cr_Ni_W_Al | Fe34Cr28Ni13W9Al17 | 0.05728817 | -8.143907 | 6.683168 | 57.01781
3824 | 43 | 28 | 11 | 6 | 12 | 86.55585 | 0.2754591 | 0.114073 | 779.4142 | 0 | 0 | 0 |  | Fe_Cr_Ni_W_Al | Fe43Cr28Ni11W6Al12 | 0.05112451 | -6.568 | 6.94 | 47.47993
3825 | 3 | 8 | 35 | 45 | 9 | 116.8402 | 0.2860324 | 0.1419756 | 1650.292 | 0 | 0 | 0 |  | Fe_Cr_Ni_W_Al | Fe3Cr8Ni35W45Al9 | 0.05161439 | -6.1264 | 7.19 | 79.88631
3826 | 5 | 10 | 31 | 39 | 14 | 108.8925 | 0.2863458 | 0.1405061 | 1496.708 | 0 | 0 | 0 |  | Fe_Cr_Ni_W_Al | Fe5Cr10Ni31W39Al14 | 0.05454047 | -7.581675 | 6.929293 | 84.13049
3827 | 8 | 12 | 27 | 33 | 19 | 100.6907 | 0.2867579 | 0.1393752 | 1348.322 | 0 | 0 | 0 |  | Fe_Cr_Ni_W_Al | Fe8Cr12Ni27W33Al19 | 0.05735265 | -8.801143 | 6.676768 | 85.79056
3828 | 12 | 14 | 24 | 28 | 22 | 94.70714 | 0.2867673 | 0.139705 | 1254.717 | 1 | 0 | 0 |  | Fe_Cr_Ni_W_Al | Fe12Cr14Ni24W28Al22 | 0.05936681 | -9.4208 | 6.54 | 84.19554
3829 | 17 | 16 | 20 | 23 | 24 | 89.61454 | 0.2862997 | 0.139375 | 1164.631 | 0 | 0 | 0 |  | Fe_Cr_Ni_W_Al | Fe17Cr16Ni20W23Al24 | 0.06106097 | -9.6784 | 6.42 | 81.01752
3830 | 22 | 18 | 17 | 18 | 25 | 85.12608 | 0.2856838 | 0.1387738 | 1080.899 | 0 | 0 | 0 |  | Fe_Cr_Ni_W_Al | Fe22Cr18Ni17W18Al25 | 0.06233225 | -9.872 | 6.37 | 75.95683
3831 | 30 | 20 | 13 | 13 | 24 | 81.99259 | 0.2842235 | 0.1360251 | 992.3457 | 0 | 0 | 0 |  | Fe_Cr_Ni_W_Al | Fe30Cr20Ni13W13Al24 | 0.06260204 | -9.462 | 6.4 | 68.38155
3832 | 38 | 20 | 11 | 9 | 22 | 79.73232 | 0.2840612 | 0.1322104 | 913.1456 | 0 | 0 | 0 |  | Fe_Cr_Ni_W_Al | Fe38Cr20Ni11W9Al22 | 0.06165034 | -9.0276 | 6.54 | 60.48371
3833 | 50 | 20 | 8 | 6 | 16 | 81.28962 | 0.2822794 | 0.119713 | 796.2079 | 0 | 0 | 0 |  | Fe_Cr_Ni_W_Al | Fe50Cr20Ni8W6Al16 | 0.05625883 | -7.1808 | 6.84 | 50.55981
3834 | 3 | 7 | 25 | 50 | 14 | 117.1197 | 0.2853999 | 0.1289157 | 1446.887 | 0 | 0 | 0 |  | Fe_Cr_Ni_W_Al | Fe3Cr7Ni25W50Al14 | 0.05106276 | -6.259769 | 6.646465 | 87.59213
3835 | 6 | 8 | 23 | 42 | 21 | 105.5416 | 0.2872837 | 0.12993 | 1300.327 | 0 | 0 | 0 |  | Fe_Cr_Ni_W_Al | Fe6Cr8Ni23W42Al21 | 0.05475037 | -7.852 | 6.41 | 92.05132
3836 | 9 | 9 | 20 | 36 | 26 | 97.41755 | 0.2884772 | 0.1291936 | 1175.604 | 0 | 0 | 0 |  | Fe_Cr_Ni_W_Al | Fe9Cr9Ni20W36Al26 | 0.05718748 | -8.7052 | 6.2 | 93.006
3837 | 13 | 11 | 18 | 29 | 28 | 90.83111 | 0.2888566 | 0.1315205 | 1106.497 | 0 | 0 | 0 |  | Fe_Cr_Ni_W_Al | Fe13Cr11Ni18W29Al28 | 0.05989652 | -9.403122 | 6.141414 | 89.67063
3838 | 18 | 12 | 16 | 24 | 30 | 85.42483 | 0.2895608 | 0.1326467 | 1039.924 | 0 | 0 | 0 |  | Fe_Cr_Ni_W_Al | Fe18Cr12Ni16W24Al30 | 0.0619499 | -9.816 | 6.1 | 85.72724
3839 | 25 | 14 | 13 | 18 | 31 | 80.13004 | 0.2894414 | 0.1333856 | 965.2088 | 0 | 0 | 0 |  | Fe_Cr_Ni_W_Al | Fe25Cr14Ni13W18Al31 | 0.06399626 | -10.02686 | 6.089109 | 78.84061
3840 | 32 | 15 | 10 | 13 | 30 | 76.65026 | 0.2891128 | 0.1329707 | 903.733 | 0 | 0 | 0 |  | Fe_Cr_Ni_W_Al | Fe32Cr15Ni10W13Al30 | 0.06507461 | -9.922 | 6.14 | 71.50909
3841 | 42 | 15 | 8 | 8 | 26 | 74.67698 | 0.2887903 | 0.1308992 | 845.9993 | 0 | 0 | 0 |  | Fe_Cr_Ni_W_Al | Fe42Cr15Ni8W8Al26 | 0.06437949 | -9.434956 | 6.383838 | 61.06855
3842 | 55 | 15 | 6 | 5 | 19 | 76.77198 | 0.2869997 | 0.1227292 | 782.1941 | 0 | 0 | 0 |  | Fe_Cr_Ni_W_Al | Fe55Cr15Ni6W5Al19 | 0.05922353 | -7.6692 | 6.77 | 50.41371
3843 | 3 | 7 | 17 | 52 | 21 | 113.2692 | 0.2854422 | 0.1129542 | 1155.711 | 0 | 0 | 0 |  | Fe_Cr_Ni_W_Al | Fe3Cr7Ni17W52Al21 | 0.04958372 | -6.178 | 6.11 | 95.6508
3844 | 6 | 7 | 16 | 43 | 28 | 101.29 | 0.2881213 | 0.1161329 | 1060.189 | 0 | 0 | 0 |  | Fe_Cr_Ni_W_Al | Fe6Cr7Ni16W43Al28 | 0.05323204 | -7.5412 | 5.92 | 98.56689
3845 | 9 | 7 | 15 | 36 | 33 | 92.27292 | 0.2904798 | 0.1188101 | 985.147 | 0 | 0 | 0 |  | Fe_Cr_Ni_W_Al | Fe9Cr7Ni15W36Al33 | 0.05603396 | -8.5116 | 5.79 | 97.91143
3846 | 14 | 8 | 13 | 30 | 36 | 85.62469 | 0.2917144 | 0.121477 | 931.0884 | 0 | 0 | 0 |  | Fe_Cr_Ni_W_Al | Fe14Cr8Ni13W30Al36 | 0.05900621 | -9.024213 | 5.722772 | 94.43793
3847 | 19 | 9 | 11 | 24 | 38 | 79.62559 | 0.292848 | 0.1243946 | 882.5212 | 0 | 0 | 0 |  | Fe_Cr_Ni_W_Al | Fe19Cr9Ni11W24Al38 | 0.0617363 | -9.50495 | 5.683168 | 89.43182
3848 | 25 | 10 | 9 | 18 | 38 | 74.70941 | 0.2935696 | 0.1279611 | 848.1895 | 0 | 0 | 0 |  | Fe_Cr_Ni_W_Al | Fe25Cr10Ni9W18Al38 | 0.06438082 | -9.9112 | 5.72 | 82.41296
3849 | 33 | 11 | 7 | 12 | 37 | 70.28034 | 0.2940841 | 0.1310443 | 810.1833 | 0 | 0 | 0 |  | Fe_Cr_Ni_W_Al | Fe33Cr11Ni7W12Al37 | 0.06667097 | -10.2284 | 5.83 | 72.81137
3850 | 44 | 12 | 5 | 7 | 32 | 69.15262 | 0.2929124 | 0.1319791 | 791.4711 | 0 | 0 | 0 |  | Fe_Cr_Ni_W_Al | Fe44Cr12Ni5W7Al32 | 0.06701286 | -9.882 | 6.12 | 61.45209
3851 | 57 | 12 | 4 | 4 | 23 | 72.24762 | 0.2906242 | 0.1260349 | 764.8724 | 0 | 0 | 0 |  | Fe_Cr_Ni_W_Al | Fe57Cr12Ni4W4Al23 | 0.06254581 | -8.346 | 6.61 | 50.49126
3852 | 6 | 5 | 10 | 42 | 37 | 94.1147 | 0.2904931 | 0.09999706 | 788.4686 | 0 | 0 | 0 |  | Fe_Cr_Ni_W_Al | Fe6Cr5Ni10W42Al37 | 0.05006658 | -6.836 | 5.41 | 104.4753
3853 | 9 | 5 | 10 | 35 | 41 | 85.94278 | 0.2930504 | 0.1061611 | 774.6422 | 0 | 0 | 0 |  | Fe_Cr_Ni_W_Al | Fe9Cr5Ni10W35Al41 | 0.05343232 | -7.7796 | 5.35 | 101.8707
3854 | 13 | 6 | 9 | 28 | 44 | 78.58948 | 0.2949823 | 0.1121752 | 754.3884 | 0 | 0 | 0 |  | Fe_Cr_Ni_W_Al | Fe13Cr6Ni9W28Al44 | 0.05710663 | -8.5544 | 5.3 | 96.88849
3855 | 18 | 7 | 8 | 22 | 45 | 73.17725 | 0.2963325 | 0.118382 | 747.8407 | 0 | 0 | 0 |  | Fe_Cr_Ni_W_Al | Fe18Cr7Ni8W22Al45 | 0.06072019 | -9.256 | 5.33 | 90.40597
3856 | 25 | 8 | 6 | 16 | 45 | 68.27671 | 0.2973768 | 0.1241736 | 734.5331 | 0 | 0 | 0 |  | Fe_Cr_Ni_W_Al | Fe25Cr8Ni6W16Al45 | 0.06425793 | -9.7404 | 5.39 | 81.98896
3857 | 32 | 9 | 5 | 11 | 43 | 65.27195 | 0.2976802 | 0.1289516 | 730.4838 | 0 | 0 | 0 |  | Fe_Cr_Ni_W_Al | Fe32Cr9Ni5W11Al43 | 0.06701265 | -10.2684 | 5.55 | 72.96097
3858 | 43 | 11 | 3 | 6 | 38 | 64.42956 | 0.2957872 | 0.1322684 | 734.8513 | 0 | 0 | 0 |  | Fe_Cr_Ni_W_Al | Fe43Cr11Ni3W6Al38 | 0.06860405 | -10.22174 | 5.841584 | 61.05325
3859 | 9 | 3 | 6 | 32 | 50 | 77.67495 | 0.2968274 | 0.09288498 | 567.8002 | 0 | 0 | 0 |  | Fe_Cr_Ni_W_Al | Fe9Cr3Ni6W32Al50 | 0.04993348 | -6.7964 | 4.92 | 103.4185
3860 | 13 | 4 | 6 | 25 | 52 | 70.95579 | 0.2991237 | 0.1031928 | 594.5153 | 0 | 0 | 0 |  | Fe_Cr_Ni_W_Al | Fe13Cr4Ni6W25Al52 | 0.05484941 | -7.8824 | 4.94 | 96.5276
3861 | 18 | 5 | 5 | 19 | 53 | 65.56114 | 0.3009108 | 0.1111837 | 601.8354 | 0 | 0 | 0 |  | Fe_Cr_Ni_W_Al | Fe18Cr5Ni5W19Al53 | 0.05909951 | -8.6492 | 4.97 | 88.7576
3862 | 23 | 6 | 4 | 13 | 53 | 60.42702 | 0.3027449 | 0.1194264 | 602.8376 | 0 | 0 | 0 |  | Fe_Cr_Ni_W_Al | Fe23Cr6Ni4W13Al53 | 0.0629868 | -9.468013 | 5.020202 | 79.25372
3863 | 30 | 8 | 4 | 8 | 50 | 58.26206 | 0.3023081 | 0.1278692 | 631.8925 | 0 | 0 | 0 |  | Fe_Cr_Ni_W_Al | Fe30Cr8Ni4W8Al50 | 0.06717046 | -10.5744 | 5.26 | 68.46576
3864 | 33 | 5 | 47 | 12 | 3 | 90.78696 | 0.2956501 | 0.114605 | 886.4972 | 1 | 0 | 0 |  | Fe_Cr_Ni_W_Al | Fe33Cr5Ni47W12Al3 | 0.039201 | -4.3828 | 8.45 | 48.35874
3865 | 39 | 5 | 40 | 11 | 5 | 88.50125 | 0.2952742 | 0.1158707 | 873.5533 | 1 | 0 | 0 |  | Fe_Cr_Ni_W_Al | Fe39Cr5Ni40W11Al5 | 0.04263738 | -5.154 | 8.23 | 49.4081
3866 | 44 | 4 | 34 | 10 | 7 | 85.94844 | 0.295824 | 0.1170553 | 858.2604 | 1 | 0 | 0 |  | Fe_Cr_Ni_W_Al | Fe44Cr4Ni34W10Al7 | 0.04590502 | -5.772472 | 8.050505 | 50.32066
3867 | 49 | 4 | 27 | 9 | 11 | 82.19663 | 0.2960497 | 0.1222897 | 869.9638 | 1 | 0 | 0 |  | Fe_Cr_Ni_W_Al | Fe49Cr4Ni27W9Al11 | 0.05139239 | -6.9568 | 7.73 | 52.40388
3868 | 53 | 3 | 22 | 7 | 14 | 77.90799 | 0.2975729 | 0.1233933 | 828.7246 | 0 | 0 | 0 |  | Fe_Cr_Ni_W_Al | Fe53Cr3Ni22W7Al14 | 0.0547598 | -7.733088 | 7.535354 | 51.56037
3869 | 21 | 6 | 51 | 19 | 3 | 97.7919 | 0.2935678 | 0.1317596 | 1196.027 | 0 | 0 | 0 |  | Fe_Cr_Ni_W_Al | Fe21Cr6Ni51W19Al3 | 0.04341739 | -4.6224 | 8.37 | 56.9765
3870 | 27 | 7 | 44 | 17 | 5 | 94.82685 | 0.2928093 | 0.1299389 | 1126.393 | 0 | 0 | 0 |  | Fe_Cr_Ni_W_Al | Fe27Cr7Ni44W17Al5 | 0.0457476 | -5.4764 | 8.15 | 57.48878
3871 | 32 | 8 | 38 | 16 | 7 | 92.71589 | 0.2919201 | 0.1300848 | 1095.94 | 1 | 0 | 0 |  | Fe_Cr_Ni_W_Al | Fe32Cr8Ni38W16Al7 | 0.04817193 | -6.121753 | 7.930693 | 58.4438
3872 | 36 | 8 | 32 | 14 | 10 | 88.81717 | 0.2922288 | 0.1299557 | 1040.476 | 1 | 0 | 0 |  | Fe_Cr_Ni_W_Al | Fe36Cr8Ni32W14Al10 | 0.05161311 | -7.0784 | 7.7 | 59.23546
3873 | 40 | 9 | 26 | 11 | 14 | 83.46777 | 0.2924476 | 0.1301848 | 966.8471 | 1 | 0 | 0 |  | Fe_Cr_Ni_W_Al | Fe40Cr9Ni26W11Al14 | 0.05535891 | -8.2292 | 7.42 | 58.41675
3874 | 44 | 8 | 21 | 9 | 18 | 78.56512 | 0.2940959 | 0.1316618 | 918.0172 | 0 | 0 | 0 |  | Fe_Cr_Ni_W_Al | Fe44Cr8Ni21W9Al18 | 0.05889587 | -9.0652 | 7.18 | 58.08924
3875 | 46 | 7 | 16 | 7 | 23 | 73.01932 | 0.2962556 | 0.1335479 | 863.417 | 0 | 0 | 0 |  | Fe_Cr_Ni_W_Al | Fe46Cr7Ni16W7Al23 | 0.06279302 | -10.01163 | 6.878788 | 57.79474
3876 | 12 | 4 | 52 | 29 | 3 | 106.48 | 0.2923664 | 0.1454459 | 1538.693 | 0 | 0 | 0 |  | Fe_Cr_Ni_W_Al | Fe12Cr4Ni52W29Al3 | 0.04711291 | -4.5128 | 8.23 | 64.74584
3877 | 16 | 8 | 46 | 27 | 4 | 104.9978 | 0.2898233 | 0.1423795 | 1454.652 | 0 | 0 | 0 |  | Fe_Cr_Ni_W_Al | Fe16Cr8Ni46W27Al4 | 0.04768362 | -5.087344 | 8.019802 | 65.11035
3878 | 21 | 10 | 39 | 24 | 6 | 101.6834 | 0.2886062 | 0.1389881 | 1345.976 | 0 | 0 | 0 |  | Fe_Cr_Ni_W_Al | Fe21Cr10Ni39W24Al6 | 0.04944311 | -5.8272 | 7.8 | 65.80897
3879 | 25 | 12 | 34 | 21 | 9 | 97.16272 | 0.2879479 | 0.1376678 | 1253.517 | 1 | 0 | 0 |  | Fe_Cr_Ni_W_Al | Fe25Cr12Ni34W21Al9 | 0.05192798 | -6.827174 | 7.574257 | 66.20611
3880 | 28 | 13 | 29 | 17 | 13 | 90.98783 | 0.288306 | 0.1362263 | 1140.528 | 1 | 0 | 0 |  | Fe_Cr_Ni_W_Al | Fe28Cr13Ni29W17Al13 | 0.05527018 | -8.126 | 7.33 | 65.9467
3881 | 31 | 14 | 24 | 14 | 17 | 85.69441 | 0.2885081 | 0.1361241 | 1059.203 | 0 | 0 | 0 |  | Fe_Cr_Ni_W_Al | Fe31Cr14Ni24W14Al17 | 0.0583218 | -9.086 | 7.07 | 65.28993
3882 | 34 | 13 | 19 | 11 | 23 | 78.5201 | 0.2908467 | 0.1373179 | 971.7551 | 0 | 0 | 0 |  | Fe_Cr_Ni_W_Al | Fe34Cr13Ni19W11Al23 | 0.06234342 | -10.2636 | 6.75 | 64.72013
3883 | 36 | 12 | 15 | 8 | 29 | 71.52259 | 0.2936979 | 0.1378567 | 878.9765 | 0 | 0 | 0 |  | Fe_Cr_Ni_W_Al | Fe36Cr12Ni15W8Al29 | 0.06552584 | -11.2136 | 6.45 | 62.5225
3884 | 37 | 9 | 12 | 6 | 36 | 64.46925 | 0.2988091 | 0.1378812 | 786.8067 | 0 | 0 | 0 |  | Fe_Cr_Ni_W_Al | Fe37Cr9Ni12W6Al36 | 0.0681109 | -11.9868 | 6.14 | 61.20409
3885 | 10 | 6 | 43 | 38 | 3 | 115.2123 | 0.2880918 | 0.1464518 | 1695.848 | 0 | 0 | 0 |  | Fe_Cr_Ni_W_Al | Fe10Cr6Ni43W38Al3 | 0.04862556 | -4.3904 | 7.83 | 69.55166
3886 | 13 | 10 | 38 | 34 | 4 | 112.5187 | 0.2860725 | 0.1429386 | 1579.95 | 0 | 0 | 0 |  | Fe_Cr_Ni_W_Al | Fe13Cr10Ni38W34Al4 | 0.04919496 | -4.857464 | 7.676768 | 70.12383
3887 | 16 | 14 | 33 | 29 | 7 | 106.962 | 0.2845052 | 0.1402204 | 1437.592 | 0 | 0 | 0 |  | Fe_Cr_Ni_W_Al | Fe16Cr14Ni33W29Al7 | 0.0513455 | -5.990817 | 7.444444 | 71.39477
3888 | 19 | 17 | 29 | 25 | 10 | 101.7945 | 0.2834433 | 0.1381183 | 1319.799 | 0 | 0 | 0 |  | Fe_Cr_Ni_W_Al | Fe19Cr17Ni29W25Al10 | 0.05342693 | -6.9184 | 7.24 | 71.49378
3889 | 21 | 19 | 25 | 20 | 15 | 94.15374 | 0.2834942 | 0.1374441 | 1191.521 | 0 | 0 | 0 |  | Fe_Cr_Ni_W_Al | Fe21Cr19Ni25W20Al15 | 0.05694377 | -8.4236 | 6.97 | 71.26816
3890 | 24 | 19 | 21 | 16 | 20 | 86.95755 | 0.2847845 | 0.1385103 | 1097.11 | 0 | 0 | 0 |  | Fe_Cr_Ni_W_Al | Fe24Cr19Ni21W16Al20 | 0.06019254 | -9.5684 | 6.72 | 70.20513
3891 | 26 | 18 | 17 | 12 | 26 | 78.89224 | 0.2872493 | 0.1390209 | 986.1103 | 0 | 0 | 0 |  | Fe_Cr_Ni_W_Al | Fe26Cr18Ni17W12Al26 | 0.06361447 | -10.75564 | 6.424242 | 68.34144
3892 | 28 | 17 | 13 | 9 | 34 | 70.81648 | 0.2906024 | 0.1389482 | 872.4588 | 0 | 0 | 0 |  | Fe_Cr_Ni_W_Al | Fe28Cr17Ni13W9Al34 | 0.06655561 | -11.582 | 6.059406 | 66.09061
3893 | 28 | 12 | 11 | 6 | 43 | 61.10424 | 0.2986815 | 0.1366751 | 727.3462 | 0 | 0 | 0 |  | Fe_Cr_Ni_W_Al | Fe28Cr12Ni11W6Al43 | 0.06851965 | -12.5312 | 5.71 | 62.98242
3894 | 8 | 9 | 35 | 45 | 3 | 122.0457 | 0.2843915 | 0.1419411 | 1723.48 | 0 | 0 | 0 |  | Fe_Cr_Ni_W_Al | Fe8Cr9Ni35W45Al3 | 0.04867898 | -4.1084 | 7.47 | 72.02605
3895 | 10 | 14 | 31 | 39 | 5 | 117.279 | 0.282382 | 0.1396612 | 1593.499 | 0 | 0 | 0 |  | Fe_Cr_Ni_W_Al | Fe10Cr14Ni31W39Al5 | 0.05016259 | -4.868483 | 7.30303 | 74.13709
3896 | 12 | 19 | 27 | 33 | 8 | 111.2626 | 0.2803691 | 0.1368081 | 1441.739 | 0 | 0 | 0 |  | Fe_Cr_Ni_W_Al | Fe12Cr19Ni27W33Al8 | 0.05222555 | -5.8643 | 7.090909 | 75.52152
3897 | 14 | 22 | 24 | 28 | 12 | 104.4704 | 0.279644 | 0.1357323 | 1317.454 | 0 | 0 | 0 |  | Fe_Cr_Ni_W_Al | Fe14Cr22Ni24W28Al12 | 0.05485657 | -7.0288 | 6.88 | 76.18127
3898 | 16 | 24 | 20 | 23 | 17 | 96.96665 | 0.2794197 | 0.1361861 | 1207.373 | 0 | 0 | 0 |  | Fe_Cr_Ni_W_Al | Fe16Cr24Ni20W23Al17 | 0.05798931 | -8.2184 | 6.61 | 76.18299
3899 | 18 | 25 | 17 | 18 | 22 | 89.22663 | 0.280037 | 0.1383503 | 1116.064 | 0 | 0 | 0 |  | Fe_Cr_Ni_W_Al | Fe18Cr25Ni17W18Al22 | 0.06085271 | -9.3524 | 6.38 | 74.16254
3900 | 20 | 24 | 13 | 13 | 30 | 79.00974 | 0.2828993 | 0.1391108 | 977.5929 | 0 | 0 | 0 |  | Fe_Cr_Ni_W_Al | Fe20Cr24Ni13W13Al30 | 0.06447355 | -10.6156 | 6.02 | 71.50238
3901 | 20 | 22 | 11 | 9 | 38 | 69.66976 | 0.2873642 | 0.13828 | 840.7875 | 0 | 0 | 0 |  | Fe_Cr_Ni_W_Al | Fe20Cr22Ni11W9Al38 | 0.06685278 | -11.7092 | 5.7 | 67.58751
3902 | 20 | 16 | 8 | 6 | 50 | 58.27989 | 0.2971698 | 0.130809 | 639.3424 | 0 | 0 | 0 |  | Fe_Cr_Ni_W_Al | Fe20Cr16Ni8W6Al50 | 0.06743203 | -11.9936 | 5.22 | 63.76237
3903 | 7 | 14 | 25 | 50 | 3 | 127.9804 | 0.2800444 | 0.1324736 | 1634.979 | 0 | 0 | 0 |  | Fe_Cr_Ni_W_Al | Fe7Cr14Ni25W50Al3 | 0.04806194 | -3.489032 | 7.060606 | 73.81953
3904 | 8 | 21 | 23 | 42 | 6 | 120.7368 | 0.2775921 | 0.1313774 | 1493.514 | 0 | 0 | 0 |  | Fe_Cr_Ni_W_Al | Fe8Cr21Ni23W42Al6 | 0.05046675 | -4.5044 | 6.9 | 77.19372
3905 | 9 | 26 | 20 | 36 | 9 | 114.8777 | 0.2754666 | 0.1297564 | 1371.449 | 0 | 0 | 0 |  | Fe_Cr_Ni_W_Al | Fe9Cr26Ni20W36Al9 | 0.05254069 | -5.3188 | 6.71 | 78.6654
3906 | 11 | 28 | 18 | 29 | 13 | 106.6751 | 0.27509 | 0.1310366 | 1267.774 | 0 | 0 | 0 |  | Fe_Cr_Ni_W_Al | Fe11Cr28Ni18W29Al13 | 0.05530165 | -6.571166 | 6.555556 | 78.63381
3907 | 12 | 30 | 16 | 24 | 18 | 98.94862 | 0.2750173 | 0.1339663 | 1192.405 | 0 | 0 | 0 |  | Fe_Cr_Ni_W_Al | Fe12Cr30Ni16W24Al18 | 0.05819043 | -7.8048 | 6.34 | 78.14731
3908 | 14 | 31 | 13 | 18 | 25 | 88.88852 | 0.2759862 | 0.1381544 | 1095.143 | 0 | 0 | 0 |  | Fe_Cr_Ni_W_Al | Fe14Cr31Ni13W18Al25 | 0.06173035 | -9.180669 | 6.049505 | 75.65549
3909 | 15 | 30 | 10 | 13 | 32 | 79.49105 | 0.2782667 | 0.1383019 | 962.3525 | 0 | 0 | 0 |  | Fe_Cr_Ni_W_Al | Fe15Cr30Ni10W13Al32 | 0.06463808 | -10.2408 | 5.74 | 72.2694
3910 | 15 | 26 | 8 | 8 | 42 | 67.39988 | 0.2848066 | 0.1358067 | 778.8426 | 0 | 0 | 0 |  | Fe_Cr_Ni_W_Al | Fe15Cr26Ni8W8Al42 | 0.06699413 | -11.42088 | 5.353535 | 66.66041
3911 | 15 | 19 | 6 | 5 | 55 | 55.46342 | 0.2963828 | 0.1258163 | 563.5035 | 0 | 0 | 0 |  | Fe_Cr_Ni_W_Al | Fe15Cr19Ni6W5Al55 | 0.06631583 | -11.4372 | 4.89 | 61.22744
3912 | 7 | 21 | 17 | 52 | 3 | 131.16 | 0.2756748 | 0.1228415 | 1493.542 | 0 | 0 | 0 |  | Fe_Cr_Ni_W_Al | Fe7Cr21Ni17W52Al3 | 0.04764527 | -2.6956 | 6.73 | 75.19111
3913 | 7 | 28 | 16 | 43 | 6 | 123.6368 | 0.2729962 | 0.1235729 | 1389.023 | 0 | 0 | 0 |  | Fe_Cr_Ni_W_Al | Fe7Cr28Ni16W43Al6 | 0.05018832 | -3.6744 | 6.6 | 78.45298
3914 | 7 | 33 | 15 | 36 | 9 | 116.9844 | 0.270882 | 0.123941 | 1293.972 | 0 | 0 | 0 |  | Fe_Cr_Ni_W_Al | Fe7Cr33Ni15W36Al9 | 0.05231852 | -4.6476 | 6.47 | 79.29704
3915 | 8 | 36 | 13 | 30 | 14 | 108.708 | 0.2699927 | 0.1264348 | 1212.805 | 0 | 0 | 0 |  | Fe_Cr_Ni_W_Al | Fe8Cr36Ni13W30Al14 | 0.0554112 | -5.87315 | 6.257426 | 80.02872
3916 | 9 | 38 | 11 | 24 | 19 | 100.4893 | 0.2694218 | 0.1306662 | 1151.044 | 0 | 0 | 0 |  | Fe_Cr_Ni_W_Al | Fe9Cr38Ni11W24Al19 | 0.05832755 | -7.04127 | 6.049505 | 78.7494
3917 | 10 | 38 | 9 | 18 | 25 | 91.10648 | 0.2701657 | 0.1364254 | 1087.001 | 0 | 0 | 0 |  | Fe_Cr_Ni_W_Al | Fe10Cr38Ni9W18Al25 | 0.06150361 | -8.3424 | 5.81 | 76.04315
3918 | 11 | 37 | 7 | 12 | 33 | 80.02477 | 0.2725717 | 0.1378667 | 947.0519 | 0 | 0 | 0 |  | Fe_Cr_Ni_W_Al | Fe11Cr37Ni7W12Al33 | 0.06475518 | -9.7036 | 5.51 | 70.81915
3919 | 12 | 32 | 5 | 7 | 44 | 67.17577 | 0.2798717 | 0.1341572 | 748.6073 | 0 | 0 | 0 |  | Fe_Cr_Ni_W_Al | Fe12Cr32Ni5W7Al44 | 0.06704804 | -10.7396 | 5.12 | 64.21131
3920 | 12 | 23 | 4 | 4 | 57 | 54.60475 | 0.2933346 | 0.1232999 | 528.9006 | 0 | 0 | 0 |  | Fe_Cr_Ni_W_Al | Fe12Cr23Ni4W4Al57 | 0.0659167 | -10.8312 | 4.69 | 57.96124
3921 | 5 | 37 | 10 | 42 | 6 | 125.4899 | 0.2675532 | 0.116196 | 1272.578 | 0 | 0 | 0 |  | Fe_Cr_Ni_W_Al | Fe5Cr37Ni10W42Al6 | 0.04998855 | -2.782 | 6.32 | 79.13879
3922 | 5 | 41 | 10 | 35 | 9 | 118.5703 | 0.2656944 | 0.1185251 | 1212.38 | 0 | 0 | 0 |  | Fe_Cr_Ni_W_Al | Fe5Cr41Ni10W35Al9 | 0.05212381 | -3.834 | 6.23 | 79.4008
3923 | 6 | 44 | 9 | 28 | 13 | 110.4739 | 0.264146 | 0.1220237 | 1151.079 | 0 | 0 | 0 |  | Fe_Cr_Ni_W_Al | Fe6Cr44Ni9W28Al13 | 0.05478443 | -5.0192 | 6.09 | 78.34775
3924 | 7 | 45 | 8 | 22 | 18 | 101.8127 | 0.2638909 | 0.127837 | 1110.692 | 0 | 0 | 0 |  | Fe_Cr_Ni_W_Al | Fe7Cr45Ni8W22Al18 | 0.05786594 | -6.3724 | 5.92 | 76.49737
3925 | 8 | 45 | 6 | 16 | 25 | 91.47236 | 0.2645377 | 0.1362027 | 1067.738 | 0 | 0 | 0 |  | Fe_Cr_Ni_W_Al | Fe8Cr45Ni6W16Al25 | 0.06157279 | -7.7856 | 5.65 | 73.28711
3926 | 9 | 43 | 5 | 11 | 32 | 81.59156 | 0.2671827 | 0.1384554 | 957.2249 | 0 | 0 | 0 |  | Fe_Cr_Ni_W_Al | Fe9Cr43Ni5W11Al32 | 0.06456622 | -9.1304 | 5.42 | 68.48364
3927 | 11 | 38 | 3 | 6 | 43 | 68.73501 | 0.2741424 | 0.1351922 | 763.2251 | 0 | 0 | 0 |  | Fe_Cr_Ni_W_Al | Fe11Cr38Ni3W6Al43 | 0.06727986 | -10.19704 | 5.059406 | 61.07374
3928 | 3 | 50 | 6 | 32 | 9 | 118.8253 | 0.2597717 | 0.1136744 | 1121.131 | 0 | 0 | 0 |  | Fe_Cr_Ni_W_Al | Fe3Cr50Ni6W32Al9 | 0.05192685 | -3.1292 | 6.03 | 78.12219
3929 | 4 | 52 | 6 | 25 | 13 | 110.3765 | 0.2584293 | 0.1185935 | 1080.974 | 0 | 0 | 0 |  | Fe_Cr_Ni_W_Al | Fe4Cr52Ni6W25Al13 | 0.05459374 | -4.5152 | 5.93 | 76.0011
3930 | 5 | 53 | 5 | 19 | 18 | 101.6697 | 0.2576581 | 0.125656 | 1057.168 | 0 | 0 | 0 |  | Fe_Cr_Ni_W_Al | Fe5Cr53Ni5W19Al18 | 0.05776911 | -5.8568 | 5.76 | 73.13457
3931 | 6 | 53 | 4 | 13 | 23 | 92.78984 | 0.2571621 | 0.1343084 | 1035.591 | 0 | 0 | 0 |  | Fe_Cr_Ni_W_Al | Fe6Cr53Ni4W13Al23 | 0.06084177 | -7.202122 | 5.585859 | 67.9227
3932 | 8 | 50 | 4 | 8 | 30 | 82.30981 | 0.2605944 | 0.1405743 | 963.8015 | 0 | 0 | 0 |  | Fe_Cr_Ni_W_Al | Fe8Cr50Ni4W8Al30 | 0.0643023 | -8.928 | 5.42 | 61.69473
3933 | 3 | 5 | 47 | 12 | 33 | 69.11431 | 0.3056137 | 0.1624463 | 1114.983 | 1 | 0 | 0 |  | Fe_Cr_Ni_W_Al | Fe3Cr5Ni47W12Al33 | 0.06513695 | -16.4908 | 6.95 | 72.24597
3934 | 5 | 5 | 40 | 11 | 39 | 64.7649 | 0.3069171 | 0.1578357 | 993.6056 | 1 | 0 | 0 |  | Fe_Cr_Ni_W_Al | Fe5Cr5Ni40W11Al39 | 0.06611083 | -16.9452 | 6.53 | 73.01796
3935 | 7 | 4 | 34 | 10 | 44 | 60.70149 | 0.3091174 | 0.1515797 | 872.2542 | 1 | 0 | 0 |  | Fe_Cr_Ni_W_Al | Fe7Cr4Ni34W10Al44 | 0.06628539 | -16.88644 | 6.181818 | 73.07417
3936 | 11 | 4 | 27 | 9 | 49 | 57.44034 | 0.3100506 | 0.1438749 | 756.6093 | 1 | 0 | 0 |  | Fe_Cr_Ni_W_Al | Fe11Cr4Ni27W9Al49 | 0.06616529 | -15.9856 | 5.83 | 71.78924
3937 | 14 | 3 | 22 | 7 | 53 | 53.14639 | 0.3130332 | 0.1375136 | 646.863 | 0 | 0 | 0 |  | Fe_Cr_Ni_W_Al | Fe14Cr3Ni22W7Al53 | 0.06608433 | -15.38904 | 5.565657 | 68.25581
3938 | 3 | 6 | 51 | 19 | 21 | 83.97571 | 0.2987035 | 0.1591037 | 1343.599 | 1 | 0 | 0 |  | Fe_Cr_Ni_W_Al | Fe3Cr6Ni51W19Al21 | 0.06016754 | -12.6288 | 7.47 | 74.2126
3939 | 5 | 7 | 44 | 17 | 27 | 78.51706 | 0.2993096 | 0.157563 | 1226.124 | 1 | 0 | 0 |  | Fe_Cr_Ni_W_Al | Fe5Cr7Ni44W17Al27 | 0.06274605 | -14.074 | 7.05 | 75.9225
3940 | 7 | 8 | 38 | 16 | 32 | 74.8655 | 0.2993808 | 0.1542405 | 1123.864 | 1 | 0 | 0 |  | Fe_Cr_Ni_W_Al | Fe7Cr8Ni38W16Al32 | 0.06409078 | -14.59151 | 6.693069 | 76.99707
3941 | 10 | 8 | 32 | 14 | 36 | 70.67296 | 0.3004007 | 0.1504222 | 1014.181 | 1 | 0 | 0 |  | Fe_Cr_Ni_W_Al | Fe10Cr8Ni32W14Al36 | 0.06518384 | -14.7744 | 6.4 | 76.32021
3942 | 14 | 9 | 26 | 11 | 40 | 65.97297 | 0.3011076 | 0.1462111 | 894.5834 | 1 | 0 | 0 |  | Fe_Cr_Ni_W_Al | Fe14Cr9Ni26W11Al40 | 0.06639109 | -14.7084 | 6.12 | 72.83646
3943 | 18 | 8 | 21 | 9 | 44 | 61.70782 | 0.3033023 | 0.1416522 | 791.1172 | 0 | 0 | 0 |  | Fe_Cr_Ni_W_Al | Fe18Cr8Ni21W9Al44 | 0.06712917 | -14.3692 | 5.88 | 70.19108
3944 | 23 | 7 | 16 | 7 | 46 | 58.49082 | 0.3049999 | 0.1374413 | 710.9341 | 0 | 0 | 0 |  | Fe_Cr_Ni_W_Al | Fe23Cr7Ni16W7Al46 | 0.0678838 | -13.73819 | 5.717172 | 66.59096
3945 | 3 | 4 | 52 | 29 | 12 | 99.24998 | 0.2945704 | 0.1556402 | 1577.04 | 1 | 0 | 0 |  | Fe_Cr_Ni_W_Al | Fe3Cr4Ni52W29Al12 | 0.05482413 | -8.5952 | 7.78 | 75.07427
3946 | 4 | 8 | 46 | 27 | 16 | 95.62651 | 0.2927526 | 0.1533238 | 1468.601 | 1 | 0 | 0 |  | Fe_Cr_Ni_W_Al | Fe4Cr8Ni46W27Al16 | 0.05706789 | -10.00921 | 7.425743 | 77.46804
3947 | 6 | 10 | 39 | 24 | 21 | 90.20513 | 0.2924218 | 0.1513086 | 1344.063 | 1 | 0 | 0 |  | Fe_Cr_Ni_W_Al | Fe6Cr10Ni39W24Al21 | 0.05964716 | -11.3352 | 7.05 | 79.54661
3948 | 9 | 12 | 34 | 21 | 25 | 85.38692 | 0.2921468 | 0.1487049 | 1224.926 | 1 | 0 | 0 |  | Fe_Cr_Ni_W_Al | Fe9Cr12Ni34W21Al25 | 0.06146718 | -12.03451 | 6.782178 | 79.01648
3949 | 13 | 13 | 29 | 17 | 28 | 80.20784 | 0.2925319 | 0.1472783 | 1119.32 | 1 | 0 | 0 |  | Fe_Cr_Ni_W_Al | Fe13Cr13Ni29W17Al28 | 0.06318799 | -12.512 | 6.58 | 76.46721
3950 | 17 | 14 | 24 | 14 | 31 | 75.94749 | 0.2926588 | 0.1450064 | 1022.738 | 1 | 0 | 0 |  | Fe_Cr_Ni_W_Al | Fe17Cr14Ni24W14Al31 | 0.06462502 | -12.6364 | 6.37 | 73.81212
3951 | 23 | 13 | 19 | 11 | 34 | 71.18079 | 0.2943695 | 0.1419148 | 919.0562 | 0 | 0 | 0 |  | Fe_Cr_Ni_W_Al | Fe23Cr13Ni19W11Al34 | 0.06611027 | -12.5472 | 6.2 | 70.26748
3952 | 29 | 12 | 15 | 8 | 36 | 67.03086 | 0.296129 | 0.1396934 | 836.3244 | 0 | 0 | 0 |  | Fe_Cr_Ni_W_Al | Fe29Cr12Ni15W8Al36 | 0.06736798 | -12.4008 | 6.1 | 65.39789
3953 | 36 | 9 | 12 | 6 | 37 | 63.85269 | 0.2991877 | 0.1379399 | 779.2134 | 0 | 0 | 0 |  | Fe_Cr_Ni_W_Al | Fe36Cr9Ni12W6Al37 | 0.06828408 | -12.12 | 6.09 | 61.53173
3954 | 3 | 6 | 43 | 38 | 10 | 109.504 | 0.2895754 | 0.1496936 | 1660.234 | 0 | 0 | 0 |  | Fe_Cr_Ni_W_Al | Fe3Cr6Ni43W38Al10 | 0.05313714 | -7.1624 | 7.48 | 78.25823
3955 | 4 | 10 | 38 | 34 | 13 | 105.22 | 0.2880392 | 0.147398 | 1541.111 | 0 | 0 | 0 |  | Fe_Cr_Ni_W_Al | Fe4Cr10Ni38W34Al13 | 0.05499298 | -8.229364 | 7.222222 | 80.32914
3956 | 7 | 14 | 33 | 29 | 16 | 99.84085 | 0.2865561 | 0.1447161 | 1401.537 | 0 | 0 | 0 |  | Fe_Cr_Ni_W_Al | Fe7Cr14Ni33W29Al16 | 0.05696879 | -9.090909 | 6.989899 | 80.29675
3957 | 10 | 17 | 29 | 25 | 19 | 94.91481 | 0.2855615 | 0.1427744 | 1287.237 | 1 | 0 | 0 |  | Fe_Cr_Ni_W_Al | Fe10Cr17Ni29W25Al19 | 0.05873246 | -9.7372 | 6.79 | 79.29996
3958 | 15 | 19 | 25 | 20 | 21 | 89.71055 | 0.2850008 | 0.1417049 | 1183.539 | 0 | 0 | 0 |  | Fe_Cr_Ni_W_Al | Fe15Cr19Ni25W20Al21 | 0.06024482 | -10.13 | 6.67 | 75.76979
3959 | 20 | 19 | 21 | 16 | 24 | 84.10421 | 0.285866 | 0.1411817 | 1088.914 | 0 | 0 | 0 |  | Fe_Cr_Ni_W_Al | Fe20Cr19Ni21W16Al24 | 0.06208837 | -10.5652 | 6.52 | 72.77801
3960 | 26 | 18 | 17 | 12 | 26 | 78.89224 | 0.2872493 | 0.1395336 | 992.1884 | 0 | 0 | 0 |  | Fe_Cr_Ni_W_Al | Fe26Cr18Ni17W12Al26 | 0.06361447 | -10.75564 | 6.424242 | 68.34144
3961 | 34 | 17 | 13 | 9 | 28 | 74.71512 | 0.2886914 | 0.1365643 | 899.8094 | 0 | 0 | 0 |  | Fe_Cr_Ni_W_Al | Fe34Cr17Ni13W9Al28 | 0.06475089 | -10.56798 | 6.356436 | 63.48524
3962 | 43 | 12 | 11 | 6 | 28 | 70.47133 | 0.293197 | 0.1348979 | 831.6016 | 0 | 0 | 0 |  | Fe_Cr_Ni_W_Al | Fe43Cr12Ni11W6Al28 | 0.06538756 | -10.4912 | 6.46 | 57.86501
3963 | 3 | 9 | 35 | 45 | 8 | 117.9193 | 0.2853375 | 0.1418798 | 1662.221 | 0 | 0 | 0 |  | Fe_Cr_Ni_W_Al | Fe3Cr9Ni35W45Al8 | 0.05118998 | -5.8504 | 7.22 | 78.7248
3964 | 5 | 14 | 31 | 39 | 10 | 113.1708 | 0.2833693 | 0.140034 | 1542.298 | 0 | 0 | 0 |  | Fe_Cr_Ni_W_Al | Fe5Cr14Ni31W39Al10 | 0.05292228 | -6.549944 | 7.050505 | 80.0932
3965 | 8 | 19 | 27 | 33 | 12 | 108.038 | 0.2811911 | 0.1378157 | 1413.781 | 0 | 0 | 0 |  | Fe_Cr_Ni_W_Al | Fe8Cr19Ni27W33Al12 | 0.05456586 | -7.132742 | 6.888889 | 79.68063
3966 | 12 | 22 | 24 | 28 | 14 | 102.9126 | 0.2800725 | 0.1365128 | 1307.612 | 0 | 0 | 0 |  | Fe_Cr_Ni_W_Al | Fe12Cr22Ni24W28Al14 | 0.05600832 | -7.616 | 6.78 | 77.9904
3967 | 17 | 24 | 20 | 23 | 16 | 97.72218 | 0.2791926 | 0.1354929 | 1208.468 | 0 | 0 | 0 |  | Fe_Cr_Ni_W_Al | Fe17Cr24Ni20W23Al16 | 0.05744984 | -7.9536 | 6.66 | 75.39803
3968 | 22 | 25 | 17 | 18 | 18 | 92.15262 | 0.27906 | 0.1354545 | 1120.139 | 0 | 0 | 0 |  | Fe_Cr_Ni_W_Al | Fe22Cr25Ni17W18Al18 | 0.05882032 | -8.3908 | 6.58 | 71.44599
3969 | 30 | 24 | 13 | 13 | 20 | 85.98584 | 0.2801873 | 0.1335092 | 1007.466 | 0 | 0 | 0 |  | Fe_Cr_Ni_W_Al | Fe30Cr24Ni13W13Al20 | 0.06022641 | -8.6076 | 6.52 | 65.9493
3970 | 38 | 22 | 11 | 9 | 20 | 81.73422 | 0.2819353 | 0.1303174 | 913.9778 | 0 | 0 | 0 |  | Fe_Cr_Ni_W_Al | Fe38Cr22Ni11W9Al20 | 0.06018015 | -8.57 | 6.6 | 59.25293
3971 | 50 | 16 | 8 | 6 | 20 | 77.23473 | 0.2866778 | 0.128297 | 840.7819 | 0 | 0 | 0 |  | Fe_Cr_Ni_W_Al | Fe50Cr16Ni8W6Al20 | 0.06017127 | -8.2016 | 6.72 | 53.30816
3972 | 3 | 14 | 25 | 50 | 7 | 124.623 | 0.2807334 | 0.1301495 | 1551.335 | 0 | 0 | 0 |  | Fe_Cr_Ni_W_Al | Fe3Cr14Ni25W50Al7 | 0.0495831 | -4.674217 | 6.858586 | 79.472
3973 | 6 | 21 | 23 | 42 | 8 | 119.0939 | 0.2779494 | 0.1310191 | 1466.586 | 0 | 0 | 0 |  | Fe_Cr_Ni_W_Al | Fe6Cr21Ni23W42Al8 | 0.05147002 | -5.0908 | 6.8 | 79.5782
3974 | 9 | 26 | 20 | 36 | 9 | 114.8777 | 0.2754666 | 0.1297564 | 1371.449 | 0 | 0 | 0 |  | Fe_Cr_Ni_W_Al | Fe9Cr26Ni20W36Al9 | 0.05254069 | -5.3188 | 6.71 | 78.6654
3975 | 13 | 28 | 18 | 29 | 11 | 108.2695 | 0.2746908 | 0.1304642 | 1280.498 | 0 | 0 | 0 |  | Fe_Cr_Ni_W_Al | Fe13Cr28Ni18W29Al11 | 0.05412574 | -6.024283 | 6.656566 | 76.78623
3976 | 18 | 30 | 16 | 24 | 12 | 103.567 | 0.2737596 | 0.1284804 | 1179.706 | 0 | 0 | 0 |  | Fe_Cr_Ni_W_Al | Fe18Cr30Ni16W24Al12 | 0.05469237 | -6.2736 | 6.64 | 73.29852
3977 | 25 | 31 | 13 | 18 | 14 | 96.94829 | 0.2734877 | 0.1258181 | 1050.14 | 0 | 0 | 0 |  | Fe_Cr_Ni_W_Al | Fe25Cr31Ni13W18Al14 | 0.05577939 | -6.70052 | 6.594059 | 68.25419
3978 | 32 | 30 | 10 | 13 | 15 | 91.58319 | 0.2739849 | 0.1236848 | 953.0295 | 0 | 0 | 0 |  | Fe_Cr_Ni_W_Al | Fe32Cr30Ni10W13Al15 | 0.05627065 | -6.868 | 6.59 | 62.52192
3979 | 42 | 26 | 8 | 8 | 15 | 85.80417 | 0.276854 | 0.1208608 | 852.3796 | 0 | 0 | 0 |  | Fe_Cr_Ni_W_Al | Fe42Cr26Ni8W8Al15 | 0.0556586 | -6.902969 | 6.717172 | 54.17039
3980 | 55 | 19 | 6 | 5 | 15 | 80.84277 | 0.2825537 | 0.1163818 | 756.5052 | 0 | 0 | 0 |  | Fe_Cr_Ni_W_Al | Fe55Cr19Ni6W5Al15 | 0.05493688 | -6.6212 | 6.89 | 47.53777
3981 | 3 | 21 | 17 | 52 | 7 | 127.8225 | 0.276311 | 0.1202631 | 1410.204 | 0 | 0 | 0 |  | Fe_Cr_Ni_W_Al | Fe3Cr21Ni17W52Al7 | 0.04899304 | -3.7084 | 6.53 | 80.72328
3982 | 6 | 28 | 16 | 43 | 7 | 122.8083 | 0.2731623 | 0.1235062 | 1377.928 | 0 | 0 | 0 |  | Fe_Cr_Ni_W_Al | Fe6Cr28Ni16W43Al7 | 0.05068503 | -3.9376 | 6.55 | 79.64084
3983 | 9 | 33 | 15 | 36 | 7 | 118.6261 | 0.2705374 | 0.1241181 | 1315.749 | 0 | 0 | 0 |  | Fe_Cr_Ni_W_Al | Fe9Cr33Ni15W36Al7 | 0.05110492 | -4.1124 | 6.57 | 77.18056
3984 | 14 | 36 | 13 | 30 | 8 | 113.4731 | 0.2689132 | 0.1228729 | 1218.885 | 0 | 0 | 0 |  | Fe_Cr_Ni_W_Al | Fe14Cr36Ni13W30Al8 | 0.05165979 | -4.358004 | 6.554455 | 74.53208
3985 | 19 | 38 | 11 | 24 | 9 | 108.2337 | 0.2675142 | 0.1207988 | 1113.943 | 0 | 0 | 0 |  | Fe_Cr_Ni_W_Al | Fe19Cr38Ni11W24Al9 | 0.05193106 | -4.649348 | 6.544554 | 70.70838
3986 | 25 | 38 | 9 | 18 | 10 | 102.4583 | 0.2670337 | 0.1191867 | 1015.781 | 0 | 0 | 0 |  | Fe_Cr_Ni_W_Al | Fe25Cr38Ni9W18Al10 | 0.05205364 | -4.9944 | 6.56 | 65.51481
3987 | 33 | 37 | 7 | 12 | 11 | 95.97601 | 0.2674359 | 0.1154888 | 890.1667 | 0 | 0 | 0 |  | Fe_Cr_Ni_W_Al | Fe33Cr37Ni7W12Al11 | 0.05173345 | -5.33 | 6.61 | 57.93089
3988 | 44 | 32 | 5 | 7 | 12 | 89.04201 | 0.2710494 | 0.1116792 | 774.743 | 0 | 0 | 0 |  | Fe_Cr_Ni_W_Al | Fe44Cr32Ni5W7Al12 | 0.05151064 | -5.594 | 6.72 | 49.51613
3989 | 57 | 23 | 4 | 4 | 12 | 83.4048 | 0.2782112 | 0.1080053 | 689.5629 | 0 | 0 | 0 |  | Fe_Cr_Ni_W_Al | Fe57Cr23Ni4W4Al12 | 0.0505533 | -5.5212 | 6.94 | 42.58948
3990 | 6 | 37 | 10 | 42 | 5 | 126.3298 | 0.2673989 | 0.1166659 | 1288.95 | 0 | 0 | 0 |  | Fe_Cr_Ni_W_Al | Fe6Cr37Ni10W42Al5 | 0.0494183 | -2.5352 | 6.37 | 77.96692
3991 | 9 | 41 | 10 | 35 | 5 | 121.8985 | 0.2650531 | 0.117911 | 1239.891 | 0 | 0 | 0 |  | Fe_Cr_Ni_W_Al | Fe9Cr41Ni10W35Al5 | 0.04938158 | -2.8116 | 6.43 | 75.20213
3992 | 13 | 44 | 9 | 28 | 6 | 116.1868 | 0.2629663 | 0.1171547 | 1147.082 | 0 | 0 | 0 |  | Fe_Cr_Ni_W_Al | Fe13Cr44Ni9W28Al6 | 0.04952885 | -3.2496 | 6.44 | 71.88572
3993 | 18 | 45 | 8 | 22 | 7 | 110.5604 | 0.2619139 | 0.1154096 | 1048.863 | 0 | 0 | 0 |  | Fe_Cr_Ni_W_Al | Fe18Cr45Ni8W22Al7 | 0.04944685 | -3.6928 | 6.47 | 67.54591
3994 | 25 | 45 | 6 | 16 | 8 | 104.5117 | 0.2612162 | 0.1121138 | 931.2685 | 0 | 0 | 0 |  | Fe_Cr_Ni_W_Al | Fe25Cr45Ni6W16Al8 | 0.0490337 | -3.998 | 6.5 | 61.42735
3995 | 32 | 43 | 5 | 11 | 9 | 98.56416 | 0.2621832 | 0.1091058 | 829.5392 | 0 | 0 | 0 |  | Fe_Cr_Ni_W_Al | Fe32Cr43Ni5W11Al9 | 0.04864696 | -4.4476 | 6.57 | 54.67523
3996 | 43 | 38 | 3 | 6 | 11 | 90.71783 | 0.2659481 | 0.1045691 | 704.2942 | 0 | 0 | 0 |  | Fe_Cr_Ni_W_Al | Fe43Cr38Ni3W6Al11 | 0.04940673 | -5.002255 | 6.643564 | 46.2415
3997 | 9 | 50 | 6 | 32 | 3 | 123.8893 | 0.2588756 | 0.111606 | 1142.858 | 0 | 0 | 0 |  | Fe_Cr_Ni_W_Al | Fe9Cr50Ni6W32Al3 | 0.04693254 | -1.6076 | 6.33 | 71.97794
3998 | 13 | 52 | 6 | 25 | 4 | 117.823 | 0.2570122 | 0.1105587 | 1049.44 | 0 | 0 | 0 |  | Fe_Cr_Ni_W_Al | Fe13Cr52Ni6W25Al4 | 0.04646037 | -2.2184 | 6.38 | 67.8362
3999 | 18 | 53 | 5 | 19 | 5 | 112.1514 | 0.2554917 | 0.1075096 | 939.4158 | 0 | 0 | 0 |  | Fe_Cr_Ni_W_Al | Fe18Cr53Ni5W19Al5 | 0.04581255 | -2.6588 | 6.41 | 62.7008
4000 | 23 | 53 | 4 | 13 | 6 | 106.2435 | 0.2541072 | 0.1044267 | 833.5795 | 0 | 0 | 0 |  | Fe_Cr_Ni_W_Al | Fe23Cr53Ni4W13Al6 | 0.04488421 | -3.157229 | 6.444444 | 55.74012
4001 | 30 | 50 | 4 | 8 | 8 | 98.81101 | 0.2561265 | 0.10089 | 722.5737 | 0 | 0 | 0 |  | Fe_Cr_Ni_W_Al | Fe30Cr50Ni4W8Al8 | 0.04553889 | -4.1232 | 6.52 | 48.2497
4002 | 5 | 33 | 47 | 12 | 3 | 99.55429 | 0.2759377 | 0.1125546 | 910.4871 | 1 | 0 | 0 |  | Fe_Cr_Ni_W_Al | Fe5Cr33Ni47W12Al3 | 0.03838553 | -6.8468 | 7.89 | 49.60379
4003 | 5 | 39 | 40 | 11 | 5 | 99.10189 | 0.2708393 | 0.1127879 | 894.9 | 1 | 0 | 0 |  | Fe_Cr_Ni_W_Al | Fe5Cr39Ni40W11Al5 | 0.04161681 | -7.6564 | 7.55 | 50.59802
4004 | 4 | 44 | 34 | 10 | 7 | 98.48473 | 0.2662158 | 0.1134471 | 883.3047 | 0 | 0 | 0 |  | Fe_Cr_Ni_W_Al | Fe4Cr44Ni34W10Al7 | 0.04464552 | -8.270177 | 7.242424 | 51.39358
4005 | 4 | 49 | 27 | 9 | 11 | 95.99626 | 0.2621173 | 0.1186502 | 904.2285 | 0 | 0 | 0 |  | Fe_Cr_Ni_W_Al | Fe4Cr49Ni27W9Al11 | 0.04986171 | -9.0268 | 6.83 | 53.02788
4006 | 3 | 53 | 22 | 7 | 14 | 93.31809 | 0.2580184 | 0.1212686 | 889.0934 | 0 | 0 | 0 |  | Fe_Cr_Ni_W_Al | Fe3Cr53Ni22W7Al14 | 0.05297477 | -9.54923 | 6.525253 | 51.65823
4007 | 6 | 21 | 51 | 19 | 3 | 102.362 | 0.2838854 | 0.1274202 | 1170.692 | 1 | 0 | 0 |  | Fe_Cr_Ni_W_Al | Fe6Cr21Ni51W19Al3 | 0.04287492 | -6.0204 | 8.07 | 57.82656
4008 | 7 | 27 | 44 | 17 | 5 | 100.9157 | 0.2794945 | 0.1248819 | 1102.037 | 1 | 0 | 0 |  | Fe_Cr_Ni_W_Al | Fe7Cr27Ni44W17Al5 | 0.04502918 | -7.0604 | 7.75 | 58.4137
4009 | 8 | 32 | 38 | 16 | 7 | 99.92516 | 0.2757639 | 0.1250515 | 1078.607 | 0 | 0 | 0 |  | Fe_Cr_Ni_W_Al | Fe8Cr32Ni38W16Al7 | 0.04730411 | -7.693363 | 7.455446 | 59.34939
4010 | 8 | 36 | 32 | 14 | 10 | 97.26546 | 0.272552 | 0.1273941 | 1059.897 | 0 | 0 | 0 |  | Fe_Cr_Ni_W_Al | Fe8Cr36Ni32W14Al10 | 0.05055932 | -8.6016 | 7.14 | 59.99633
4011 | 9 | 40 | 26 | 11 | 14 | 92.77731 | 0.2694914 | 0.1288459 | 1006.133 | 0 | 0 | 0 |  | Fe_Cr_Ni_W_Al | Fe9Cr40Ni26W11Al14 | 0.0541597 | -9.5312 | 6.8 | 58.8076
4012 | 8 | 44 | 21 | 9 | 18 | 89.28472 | 0.2663261 | 0.1334235 | 999.4089 | 0 | 0 | 0 |  | Fe_Cr_Ni_W_Al | Fe8Cr44Ni21W9Al18 | 0.05743115 | -10.1884 | 6.46 | 58.10039
4013 | 7 | 46 | 16 | 7 | 23 | 84.58681 | 0.2644582 | 0.1411069 | 1008.489 | 0 | 0 | 0 |  | Fe_Cr_Ni_W_Al | Fe7Cr46Ni16W7Al23 | 0.06106298 | -10.80747 | 6.090909 | 57.24684
4014 | 4 | 12 | 52 | 29 | 3 | 108.8285 | 0.287745 | 0.1459755 | 1562.722 | 0 | 0 | 0 |  | Fe_Cr_Ni_W_Al | Fe4Cr12Ni52W29Al3 | 0.04674754 | -5.2424 | 8.07 | 65.32619
4015 | 8 | 16 | 46 | 27 | 4 | 107.3326 | 0.2851181 | 0.1426498 | 1474.037 | 0 | 0 | 0 |  | Fe_Cr_Ni_W_Al | Fe8Cr16Ni46W27Al4 | 0.0473335 | -5.711597 | 7.861386 | 65.62014
4016 | 10 | 21 | 39 | 24 | 6 | 104.9313 | 0.2818289 | 0.1388507 | 1364.552 | 0 | 0 | 0 |  | Fe_Cr_Ni_W_Al | Fe10Cr21Ni39W24Al6 | 0.04896717 | -6.5532 | 7.58 | 66.39655
4017 | 12 | 25 | 34 | 21 | 9 | 100.9636 | 0.2796504 | 0.1361116 | 1257.298 | 1 | 0 | 0 |  | Fe_Cr_Ni_W_Al | Fe12Cr25Ni34W21Al9 | 0.05137706 | -7.540829 | 7.316832 | 66.73412
4018 | 13 | 28 | 29 | 17 | 13 | 95.40669 | 0.2780634 | 0.1349042 | 1151.809 | 0 | 0 | 0 |  | Fe_Cr_Ni_W_Al | Fe13Cr28Ni29W17Al13 | 0.05462437 | -8.816 | 7.03 | 66.34197
4019 | 14 | 31 | 24 | 14 | 17 | 90.67818 | 0.2762983 | 0.135753 | 1085.461 | 0 | 0 | 0 |  | Fe_Cr_Ni_W_Al | Fe14Cr31Ni24W14Al17 | 0.05757267 | -9.6912 | 6.73 | 65.51789
4020 | 13 | 34 | 19 | 11 | 23 | 84.59595 | 0.2748452 | 0.1412074 | 1050.091 | 0 | 0 | 0 |  | Fe_Cr_Ni_W_Al | Fe13Cr34Ni19W11Al23 | 0.06135582 | -10.776 | 6.33 | 64.66592
4021 | 12 | 36 | 15 | 8 | 29 | 78.37374 | 0.2742312 | 0.1448128 | 989.1442 | 0 | 0 | 0 |  | Fe_Cr_Ni_W_Al | Fe12Cr36Ni15W8Al29 | 0.06432386 | -11.5784 | 5.97 | 62.0617
4022 | 9 | 37 | 12 | 6 | 36 | 72.28921 | 0.2748375 | 0.1452015 | 901.3462 | 0 | 0 | 0 |  | Fe_Cr_Ni_W_Al | Fe9Cr37Ni12W6Al36 | 0.06656883 | -12.1884 | 5.58 | 60.2106
4023 | 6 | 10 | 43 | 38 | 3 | 116.3484 | 0.285976 | 0.1460678 | 1697.027 | 0 | 0 | 0 |  | Fe_Cr_Ni_W_Al | Fe6Cr10Ni43W38Al3 | 0.04840827 | -4.6688 | 7.75 | 69.88947
4024 | 10 | 13 | 38 | 34 | 4 | 113.3869 | 0.2844057 | 0.1424779 | 1578.085 | 0 | 0 | 0 |  | Fe_Cr_Ni_W_Al | Fe10Cr13Ni38W34Al4 | 0.04903905 | -5.043567 | 7.616162 | 70.34801
4025 | 14 | 16 | 33 | 29 | 7 | 107.5444 | 0.2833255 | 0.1396632 | 1433.066 | 0 | 0 | 0 |  | Fe_Cr_Ni_W_Al | Fe14Cr16Ni33W29Al7 | 0.05124639 | -6.096113 | 7.40404 | 71.5112
4026 | 17 | 19 | 29 | 25 | 10 | 102.3734 | 0.2822097 | 0.1376601 | 1317.214 | 0 | 0 | 0 |  | Fe_Cr_Ni_W_Al | Fe17Cr19Ni29W25Al10 | 0.05333181 | -7.0064 | 7.2 | 71.5824
4027 | 19 | 21 | 25 | 20 | 15 | 94.73175 | 0.2821692 | 0.1371972 | 1192.014 | 0 | 0 | 0 |  | Fe_Cr_Ni_W_Al | Fe19Cr21Ni25W20Al15 | 0.05684875 | -8.4956 | 6.93 | 71.32258
4028 | 19 | 24 | 21 | 16 | 20 | 88.39491 | 0.2812525 | 0.138734 | 1108.472 | 0 | 0 | 0 |  | Fe_Cr_Ni_W_Al | Fe19Cr24Ni21W16Al20 | 0.05994973 | -9.7064 | 6.62 | 70.26599
4029 | 18 | 26 | 17 | 12 | 26 | 81.18948 | 0.2811241 | 0.1412 | 1022.634 | 0 | 0 | 0 |  | Fe_Cr_Ni_W_Al | Fe18Cr26Ni17W12Al26 | 0.06320198 | -10.90909 | 6.262626 | 68.30333
4030 | 17 | 28 | 13 | 9 | 34 | 73.8558 | 0.2817505 | 0.1415321 | 915.7757 | 0 | 0 | 0 |  | Fe_Cr_Ni_W_Al | Fe17Cr28Ni13W9Al34 | 0.06595282 | -11.67689 | 5.841584 | 65.84116
4031 | 12 | 28 | 11 | 6 | 43 | 65.44079 | 0.2846517 | 0.1400433 | 782.3341 | 0 | 0 | 0 |  | Fe_Cr_Ni_W_Al | Fe12Cr28Ni11W6Al43 | 0.06752386 | -12.5696 | 5.39 | 62.26911
4032 | 9 | 8 | 35 | 45 | 3 | 121.7688 | 0.284888 | 0.1421829 | 1725.919 | 0 | 0 | 0 |  | Fe_Cr_Ni_W_Al | Fe9Cr8Ni35W45Al3 | 0.04874058 | -4.0576 | 7.49 | 71.93181
4033 | 14 | 10 | 31 | 39 | 5 | 116.147 | 0.2845054 | 0.1404249 | 1598.722 | 0 | 0 | 0 |  | Fe_Cr_Ni_W_Al | Fe14Cr10Ni31W39Al5 | 0.05039406 | -4.687277 | 7.383838 | 73.82403
4034 | 19 | 12 | 27 | 33 | 8 | 109.2621 | 0.2843431 | 0.1387208 | 1457.821 | 0 | 0 | 0 |  | Fe_Cr_Ni_W_Al | Fe19Cr12Ni27W33Al8 | 0.05260568 | -5.595756 | 7.232323 | 75.09684
4035 | 22 | 14 | 24 | 28 | 12 | 102.1979 | 0.2844465 | 0.1380398 | 1335.373 | 0 | 0 | 0 |  | Fe_Cr_Ni_W_Al | Fe22Cr14Ni24W28Al12 | 0.05527344 | -6.7728 | 7.04 | 75.82845
4036 | 24 | 16 | 20 | 23 | 17 | 94.69743 | 0.284568 | 0.1368212 | 1202.261 | 0 | 0 | 0 |  | Fe_Cr_Ni_W_Al | Fe24Cr16Ni20W23Al17 | 0.05840559 | -8.0264 | 6.77 | 75.95983
4037 | 25 | 18 | 17 | 18 | 22 | 87.24424 | 0.2848899 | 0.1377306 | 1097.279 | 0 | 0 | 0 |  | Fe_Cr_Ni_W_Al | Fe25Cr18Ni17W18Al22 | 0.061218 | -9.2264 | 6.52 | 74.07688
4038 | 24 | 20 | 13 | 13 | 30 | 77.89272 | 0.2859322 | 0.1382241 | 961.919 | 0 | 0 | 0 |  | Fe_Cr_Ni_W_Al | Fe24Cr20Ni13W13Al30 | 0.06469514 | -10.5804 | 6.1 | 71.53538
4039 | 22 | 20 | 11 | 9 | 38 | 69.12166 | 0.2890112 | 0.1378753 | 833.7934 | 0 | 0 | 0 |  | Fe_Cr_Ni_W_Al | Fe22Cr20Ni11W9Al38 | 0.06697237 | -11.7028 | 5.74 | 67.64407
4040 | 16 | 20 | 8 | 6 | 50 | 59.33303 | 0.2935724 | 0.1312906 | 649.2075 | 0 | 0 | 0 |  | Fe_Cr_Ni_W_Al | Fe16Cr20Ni8W6Al50 | 0.06715115 | -11.968 | 5.14 | 63.54494
4041 | 14 | 7 | 25 | 50 | 3 | 126.0617 | 0.2833962 | 0.1351243 | 1670.173 | 0 | 0 | 0 |  | Fe_Cr_Ni_W_Al | Fe14Cr7Ni25W50Al3 | 0.04854184 | -3.283338 | 7.20202 | 73.10416
4042 | 21 | 8 | 23 | 42 | 6 | 117.1431 | 0.2842837 | 0.1367723 | 1559.722 | 0 | 0 | 0 |  | Fe_Cr_Ni_W_Al | Fe21Cr8Ni23W42Al6 | 0.0512568 | -4.156 | 7.16 | 76.19347
4043 | 26 | 9 | 20 | 36 | 9 | 110.1315 | 0.2848027 | 0.1365063 | 1445.587 | 0 | 0 | 0 |  | Fe_Cr_Ni_W_Al | Fe26Cr9Ni20W36Al9 | 0.05351249 | -4.9448 | 7.05 | 77.6389
4044 | 28 | 11 | 18 | 29 | 13 | 101.8409 | 0.285297 | 0.1363671 | 1312.895 | 0 | 0 | 0 |  | Fe_Cr_Ni_W_Al | Fe28Cr11Ni18W29Al13 | 0.05623442 | -6.238139 | 6.89899 | 77.89848
4045 | 30 | 12 | 16 | 24 | 18 | 93.87991 | 0.2865085 | 0.1369606 | 1200.983 | 0 | 0 | 0 |  | Fe_Cr_Ni_W_Al | Fe30Cr12Ni16W24Al18 | 0.05916004 | -7.5312 | 6.7 | 77.65793
4046 | 31 | 14 | 13 | 18 | 25 | 84.16866 | 0.2877838 | 0.1375262 | 1060.446 | 0 | 0 | 0 |  | Fe_Cr_Ni_W_Al | Fe31Cr14Ni13W18Al25 | 0.06264994 | -9.034016 | 6.386139 | 75.52762
4047 | 30 | 15 | 10 | 13 | 32 | 75.33366 | 0.2897191 | 0.1378433 | 932.1825 | 0 | 0 | 0 |  | Fe_Cr_Ni_W_Al | Fe30Cr15Ni10W13Al32 | 0.06549852 | -10.2108 | 6.04 | 72.43794
4048 | 26 | 15 | 8 | 8 | 42 | 64.39893 | 0.2942295 | 0.1309091 | 721.6571 | 0 | 0 | 0 |  | Fe_Cr_Ni_W_Al | Fe26Cr15Ni8W8Al42 | 0.06770084 | -11.46577 | 5.575758 | 67.07298
4049 | 19 | 15 | 6 | 5 | 55 | 54.42863 | 0.3001089 | 0.1297532 | 582.6472 | 0 | 0 | 0 |  | Fe_Cr_Ni_W_Al | Fe19Cr15Ni6W5Al55 | 0.0666178 | -11.4852 | 4.97 | 61.49341
4050 | 21 | 7 | 17 | 52 | 3 | 127.3837 | 0.2822375 | 0.1304154 | 1604.846 | 0 | 0 | 0 |  | Fe_Cr_Ni_W_Al | Fe21Cr7Ni17W52Al3 | 0.04861886 | -2.5276 | 7.01 | 73.77615
4051 | 28 | 7 | 16 | 43 | 6 | 117.855 | 0.2837223 | 0.1335177 | 1517.563 | 0 | 0 | 0 |  | Fe_Cr_Ni_W_Al | Fe28Cr7Ni16W43Al6 | 0.05148514 | -3.414 | 7.02 | 76.84626
4052 | 33 | 7 | 15 | 36 | 9 | 109.7264 | 0.2851777 | 0.134641 | 1414.418 | 0 | 0 | 0 |  | Fe_Cr_Ni_W_Al | Fe33Cr7Ni15W36Al9 | 0.05380292 | -4.3356 | 6.99 | 77.75945
4053 | 36 | 8 | 13 | 30 | 14 | 100.9358 | 0.286449 | 0.1345707 | 1283.176 | 0 | 0 | 0 |  | Fe_Cr_Ni_W_Al | Fe36Cr8Ni13W30Al14 | 0.05694537 | -5.642584 | 6.811881 | 78.88912
4054 | 38 | 9 | 11 | 24 | 19 | 92.41897 | 0.2878662 | 0.1340959 | 1151.456 | 0 | 0 | 0 |  | Fe_Cr_Ni_W_Al | Fe38Cr9Ni11W24Al19 | 0.05988846 | -6.904813 | 6.623762 | 78.04081
4055 | 38 | 10 | 9 | 18 | 25 | 83.2624 | 0.2897835 | 0.1332157 | 1008.86 | 0 | 0 | 0 |  | Fe_Cr_Ni_W_Al | Fe38Cr10Ni9W18Al25 | 0.06304355 | -8.32 | 6.37 | 75.85143
4056 | 37 | 11 | 7 | 12 | 33 | 72.81652 | 0.2927828 | 0.132272 | 853.031 | 0 | 0 | 0 |  | Fe_Cr_Ni_W_Al | Fe37Cr11Ni7W12Al33 | 0.06624805 | -9.8076 | 6.03 | 71.21893
4057 | 32 | 12 | 5 | 7 | 44 | 61.78371 | 0.2972318 | 0.1309021 | 691.3822 | 0 | 0 | 0 |  | Fe_Cr_Ni_W_Al | Fe32Cr12Ni5W7Al44 | 0.06833272 | -10.9476 | 5.52 | 65.08558
4058 | 23 | 12 | 4 | 4 | 57 | 51.77219 | 0.3038438 | 0.1280816 | 541.5469 | 0 | 0 | 0 |  | Fe_Cr_Ni_W_Al | Fe23Cr12Ni4W4Al57 | 0.06676359 | -11.0116 | 4.91 | 58.79653
4059 | 37 | 5 | 10 | 42 | 6 | 116.6513 | 0.2840727 | 0.1322941 | 1481.725 | 0 | 0 | 0 |  | Fe_Cr_Ni_W_Al | Fe37Cr5Ni10W42Al6 | 0.0519266 | -2.7564 | 6.96 | 76.7969
4060 | 41 | 5 | 10 | 35 | 9 | 108.4851 | 0.2857121 | 0.1336086 | 1382.533 | 0 | 0 | 0 |  | Fe_Cr_Ni_W_Al | Fe41Cr5Ni10W35Al9 | 0.05414015 | -3.7476 | 6.95 | 77.36898
4061 | 44 | 6 | 9 | 28 | 13 | 99.71594 | 0.2871012 | 0.1335226 | 1251.065 | 0 | 0 | 0 |  | Fe_Cr_Ni_W_Al | Fe44Cr6Ni9W28Al13 | 0.05679246 | -4.9584 | 6.85 | 76.86014
4062 | 45 | 7 | 8 | 22 | 18 | 91.02408 | 0.2887822 | 0.1332702 | 1121.472 | 0 | 0 | 0 |  | Fe_Cr_Ni_W_Al | Fe45Cr7Ni8W22Al18 | 0.05983884 | -6.3724 | 6.68 | 75.64416
4063 | 45 | 8 | 6 | 16 | 25 | 81.02385 | 0.2911627 | 0.1327305 | 973.465 | 0 | 0 | 0 |  | Fe_Cr_Ni_W_Al | Fe45Cr8Ni6W16Al25 | 0.06353922 | -7.9484 | 6.39 | 73.19365
4064 | 43 | 9 | 5 | 11 | 32 | 72.08577 | 0.2939273 | 0.1323217 | 844.9614 | 0 | 0 | 0 |  | Fe_Cr_Ni_W_Al | Fe43Cr9Ni5W11Al32 | 0.06645284 | -9.3752 | 6.1 | 69.06601
4065 | 38 | 11 | 3 | 6 | 43 | 61.45073 | 0.2976438 | 0.1319645 | 694.8492 | 0 | 0 | 0 |  | Fe_Cr_Ni_W_Al | Fe38Cr11Ni3W6Al43 | 0.06892738 | -10.557 | 5.594059 | 62.32296
4066 | 50 | 3 | 6 | 32 | 9 | 105.5116 | 0.2867486 | 0.1332629 | 1334.654 | 0 | 0 | 0 |  | Fe_Cr_Ni_W_Al | Fe50Cr3Ni6W32Al9 | 0.05441751 | -3.336 | 6.97 | 75.72153
4067 | 52 | 4 | 6 | 25 | 13 | 96.63062 | 0.2884359 | 0.1329751 | 1199.976 | 0 | 0 | 0 |  | Fe_Cr_Ni_W_Al | Fe52Cr4Ni6W25Al13 | 0.05699365 | -4.6688 | 6.89 | 74.368
4068 | 53 | 5 | 5 | 19 | 18 | 87.88033 | 0.2902915 | 0.1325137 | 1068.104 | 0 | 0 | 0 |  | Fe_Cr_Ni_W_Al | Fe53Cr5Ni5W19Al18 | 0.0601295 | -6.0872 | 6.72 | 72.32411
4069 | 53 | 6 | 4 | 13 | 23 | 79.13131 | 0.2924956 | 0.1317464 | 934.6977 | 0 | 0 | 0 |  | Fe_Cr_Ni_W_Al | Fe53Cr6Ni4W13Al23 | 0.06316426 | -7.50903 | 6.535354 | 67.99468
4070 | 50 | 8 | 4 | 8 | 30 | 70.3298 | 0.2949033 | 0.1323482 | 817.6338 | 0 | 0 | 0 |  | Fe_Cr_Ni_W_Al | Fe50Cr8Ni4W8Al30 | 0.06644094 | -9.2304 | 6.26 | 62.67408
4071 | 5 | 3 | 47 | 12 | 33 | 68.56513 | 0.3071476 | 0.1616882 | 1102.412 | 1 | 0 | 0 |  | Fe_Cr_Ni_W_Al | Fe5Cr3Ni47W12Al33 | 0.06525274 | -16.3388 | 6.99 | 72.25958
4072 | 5 | 5 | 40 | 11 | 39 | 64.7649 | 0.3069171 | 0.1578357 | 993.6056 | 1 | 0 | 0 |  | Fe_Cr_Ni_W_Al | Fe5Cr5Ni40W11Al39 | 0.06611083 | -16.9452 | 6.53 | 73.01796
4073 | 4 | 7 | 34 | 10 | 44 | 61.50064 | 0.3066325 | 0.1525913 | 887.4884 | 1 | 0 | 0 |  | Fe_Cr_Ni_W_Al | Fe4Cr7Ni34W10Al44 | 0.06607826 | -17.02847 | 6.121212 | 72.99219
4074 | 4 | 11 | 27 | 9 | 49 | 59.26074 | 0.3041113 | 0.1457437 | 785.2132 | 1 | 0 | 0 |  | Fe_Cr_Ni_W_Al | Fe4Cr11Ni27W9Al49 | 0.06565678 | -16.2012 | 5.69 | 71.53028
4075 | 3 | 14 | 22 | 7 | 53 | 56.00073 | 0.3031469 | 0.1398783 | 684.3536 | 0 | 0 | 0 |  | Fe_Cr_Ni_W_Al | Fe3Cr14Ni22W7Al53 | 0.06523659 | -15.61351 | 5.343434 | 67.69908
4076 | 6 | 3 | 51 | 19 | 21 | 83.12879 | 0.3007315 | 0.1584828 | 1328.875 | 1 | 0 | 0 |  | Fe_Cr_Ni_W_Al | Fe6Cr3Ni51W19Al21 | 0.06032521 | -12.3708 | 7.53 | 74.14583
4077 | 7 | 5 | 44 | 17 | 27 | 77.96238 | 0.3007214 | 0.1570124 | 1215.369 | 1 | 0 | 0 |  | Fe_Cr_Ni_W_Al | Fe7Cr5Ni44W17Al27 | 0.06285901 | -13.9332 | 7.09 | 75.90348
4078 | 8 | 7 | 38 | 16 | 32 | 74.59495 | 0.3001011 | 0.1540239 | 1119.411 | 1 | 0 | 0 |  | Fe_Cr_Ni_W_Al | Fe8Cr7Ni38W16Al32 | 0.06415025 | -14.53583 | 6.712871 | 76.99654
4079 | 8 | 10 | 32 | 14 | 36 | 71.21348 | 0.2988878 | 0.1509464 | 1023.481 | 1 | 0 | 0 |  | Fe_Cr_Ni_W_Al | Fe8Cr10Ni32W14Al36 | 0.06505829 | -14.8624 | 6.36 | 76.30202
4080 | 9 | 14 | 26 | 11 | 40 | 67.31648 | 0.2971056 | 0.147534 | 916.3968 | 1 | 0 | 0 |  | Fe_Cr_Ni_W_Al | Fe9Cr14Ni26W11Al40 | 0.06607071 | -14.8664 | 6.02 | 72.72826
4081 | 8 | 18 | 21 | 9 | 44 | 64.3704 | 0.2949366 | 0.1439939 | 829.455 | 0 | 0 | 0 |  | Fe_Cr_Ni_W_Al | Fe8Cr18Ni21W9Al44 | 0.06646437 | -14.5772 | 5.68 | 69.86321
4082 | 7 | 23 | 16 | 7 | 46 | 62.78236 | 0.2909298 | 0.1406724 | 765.2084 | 0 | 0 | 0 |  | Fe_Cr_Ni_W_Al | Fe7Cr23Ni16W7Al46 | 0.06679684 | -13.9145 | 5.393939 | 65.8913
4083 | 4 | 3 | 52 | 29 | 12 | 98.9669 | 0.29516 | 0.1555395 | 1573.386 | 1 | 0 | 0 |  | Fe_Cr_Ni_W_Al | Fe4Cr3Ni52W29Al12 | 0.05487758 | -8.5076 | 7.8 | 75.02207
4084 | 8 | 4 | 46 | 27 | 16 | 94.51394 | 0.2951716 | 0.1531491 | 1457.724 | 1 | 0 | 0 |  | Fe_Cr_Ni_W_Al | Fe8Cr4Ni46W27Al16 | 0.0572849 | -9.71591 | 7.50495 | 77.30686
4085 | 10 | 6 | 39 | 24 | 21 | 89.09392 | 0.2949781 | 0.1509095 | 1330.836 | 1 | 0 | 0 |  | Fe_Cr_Ni_W_Al | Fe10Cr6Ni39W24Al21 | 0.05987553 | -11.0952 | 7.13 | 79.4361
4086 | 12 | 9 | 34 | 21 | 25 | 84.56493 | 0.2941407 | 0.1485491 | 1217.132 | 1 | 0 | 0 |  | Fe_Cr_Ni_W_Al | Fe12Cr9Ni34W21Al25 | 0.06163852 | -11.88864 | 6.841584 | 78.96696
4087 | 13 | 13 | 29 | 17 | 28 | 80.20784 | 0.2925319 | 0.1472783 | 1119.32 | 1 | 0 | 0 |  | Fe_Cr_Ni_W_Al | Fe13Cr13Ni29W17Al28 | 0.06318799 | -12.512 | 6.58 | 76.46721
4088 | 14 | 17 | 24 | 14 | 31 | 76.77684 | 0.2904165 | 0.1457808 | 1036.319 | 1 | 0 | 0 |  | Fe_Cr_Ni_W_Al | Fe14Cr17Ni24W14Al31 | 0.06445267 | -12.7264 | 6.31 | 73.79712
4089 | 13 | 23 | 19 | 11 | 34 | 73.9423 | 0.2864931 | 0.1445402 | 962.4711 | 0 | 0 | 0 |  | Fe_Cr_Ni_W_Al | Fe13Cr23Ni19W11Al34 | 0.0655338 | -12.7472 | 6 | 70.1042
4090 | 12 | 29 | 15 | 8 | 36 | 71.74006 | 0.2820289 | 0.1441867 | 907.5063 | 0 | 0 | 0 |  | Fe_Cr_Ni_W_Al | Fe12Cr29Ni15W8Al36 | 0.06640095 | -12.6116 | 5.76 | 64.92333
4091 | 9 | 36 | 12 | 6 | 37 | 71.36074 | 0.2759951 | 0.1448462 | 887.6074 | 0 | 0 | 0 |  | Fe_Cr_Ni_W_Al | Fe9Cr36Ni12W6Al37 | 0.06677039 | -12.3036 | 5.55 | 60.5395
4092 | 6 | 3 | 43 | 38 | 10 | 108.6745 | 0.2911855 | 0.149994 | 1659.115 | 0 | 0 | 0 |  | Fe_Cr_Ni_W_Al | Fe6Cr3Ni43W38Al10 | 0.05331883 | -6.962 | 7.54 | 78.05613
4093 | 10 | 4 | 38 | 34 | 13 | 103.5437 | 0.2914388 | 0.1479154 | 1537.288 | 0 | 0 | 0 |  | Fe_Cr_Ni_W_Al | Fe10Cr4Ni38W34Al13 | 0.05535467 | -7.879196 | 7.343434 | 79.99748
4094 | 14 | 7 | 33 | 29 | 16 | 97.87418 | 0.2907721 | 0.1454557 | 1398.486 | 0 | 0 | 0 |  | Fe_Cr_Ni_W_Al | Fe14Cr7Ni33W29Al16 | 0.0573749 | -8.748087 | 7.131313 | 80.00483
4095 | 17 | 10 | 29 | 25 | 19 | 92.96018 | 0.2899742 | 0.1434335 | 1282.818 | 1 | 0 | 0 |  | Fe_Cr_Ni_W_Al | Fe17Cr10Ni29W25Al19 | 0.05912414 | -9.4544 | 6.93 | 79.09057
4096 | 19 | 15 | 25 | 20 | 21 | 88.58244 | 0.2876924 | 0.141746 | 1176.776 | 1 | 0 | 0 |  | Fe_Cr_Ni_W_Al | Fe19Cr15Ni25W20Al21 | 0.0604574 | -9.9956 | 6.75 | 75.69552
4097 | 19 | 20 | 21 | 16 | 24 | 84.38697 | 0.2851518 | 0.1413415 | 1092.461 | 0 | 0 | 0 |  | Fe_Cr_Ni_W_Al | Fe19Cr20Ni21W16Al24 | 0.06203602 | -10.5912 | 6.5 | 72.78486
4098 | 18 | 26 | 17 | 12 | 26 | 81.18948 | 0.2811241 | 0.1415622 | 1027.446 | 0 | 0 | 0 |  | Fe_Cr_Ni_W_Al | Fe18Cr26Ni17W12Al26 | 0.06320198 | -10.90909 | 6.262626 | 68.30333
4099 | 17 | 34 | 13 | 9 | 28 | 79.53259 | 0.2752632 | 0.1411446 | 973.8686 | 0 | 0 | 0 |  | Fe_Cr_Ni_W_Al | Fe17Cr34Ni13W9Al28 | 0.06391566 | -10.75463 | 6.019802 | 63.2243
4100 | 12 | 43 | 11 | 6 | 28 | 79.43734 | 0.2673361 | 0.1435489 | 967.8037 | 0 | 0 | 0 |  | Fe_Cr_Ni_W_Al | Fe12Cr43Ni11W6Al28 | 0.06391752 | -10.7516 | 5.84 | 57.07912
4101 | 9 | 3 | 35 | 45 | 8 | 116.2882 | 0.2883457 | 0.1433089 | 1675.64 | 0 | 0 | 0 |  | Fe_Cr_Ni_W_Al | Fe9Cr3Ni35W45Al8 | 0.05158786 | -5.5576 | 7.34 | 78.24026
4102 | 14 | 5 | 31 | 39 | 10 | 110.6719 | 0.288197 | 0.1422023 | 1560.525 | 0 | 0 | 0 |  | Fe_Cr_Ni_W_Al | Fe14Cr5Ni31W39Al10 | 0.0534857 | -6.160596 | 7.232323 | 79.49132
4103 | 19 | 8 | 27 | 33 | 12 | 104.9428 | 0.2874917 | 0.140685 | 1436.366 | 0 | 0 | 0 |  | Fe_Cr_Ni_W_Al | Fe19Cr8Ni27W33Al12 | 0.0552047 | -6.728701 | 7.111111 | 79.0979
4104 | 22 | 12 | 24 | 28 | 14 | 100.0942 | 0.2861038 | 0.138894 | 1322.836 | 0 | 0 | 0 |  | Fe_Cr_Ni_W_Al | Fe22Cr12Ni24W28Al14 | 0.05654801 | -7.304 | 6.98 | 77.58236
4105 | 24 | 17 | 20 | 23 | 16 | 95.72867 | 0.2836861 | 0.1362481 | 1206.563 | 0 | 0 | 0 |  | Fe_Cr_Ni_W_Al | Fe24Cr17Ni20W23Al16 | 0.0578075 | -7.7828 | 6.8 | 75.19248
4106 | 25 | 22 | 17 | 18 | 18 | 91.28906 | 0.2811176 | 0.1341353 | 1100.289 | 0 | 0 | 0 |  | Fe_Cr_Ni_W_Al | Fe25Cr22Ni17W18Al18 | 0.05896555 | -8.332 | 6.64 | 71.39294
4107 | 24 | 30 | 13 | 13 | 20 | 87.73257 | 0.2757683 | 0.1308902 | 989.6983 | 0 | 0 | 0 |  | Fe_Cr_Ni_W_Al | Fe24Cr30Ni13W13Al20 | 0.05995121 | -8.6844 | 6.4 | 65.97659
4108 | 22 | 38 | 11 | 9 | 20 | 86.46748 | 0.2694775 | 0.1321355 | 958.762 | 0 | 0 | 0 |  | Fe_Cr_Ni_W_Al | Fe22Cr38Ni11W9Al20 | 0.059501 | -8.7364 | 6.28 | 59.16916
4109 | 16 | 50 | 8 | 6 | 20 | 87.42424 | 0.2590033 | 0.130006 | 913.3987 | 0 | 0 | 0 |  | Fe_Cr_Ni_W_Al | Fe16Cr50Ni8W6Al20 | 0.05881457 | -8.392 | 6.04 | 52.80189
4110 | 14 | 3 | 25 | 50 | 7 | 121.6512 | 0.2860399 | 0.1348087 | 1613.595 | 0 | 0 | 0 |  | Fe_Cr_Ni_W_Al | Fe14Cr3Ni25W50Al7 | 0.05038307 | -4.368942 | 7.080808 | 78.47692
4111 | 21 | 6 | 23 | 42 | 8 | 114.9779 | 0.2857016 | 0.1370393 | 1538.585 | 0 | 0 | 0 |  | Fe_Cr_Ni_W_Al | Fe21Cr6Ni23W42Al8 | 0.05240994 | -4.7008 | 7.1 | 78.49204
4112 | 26 | 9 | 20 | 36 | 9 | 110.1315 | 0.2848027 | 0.1365063 | 1445.587 | 0 | 0 | 0 |  | Fe_Cr_Ni_W_Al | Fe26Cr9Ni20W36Al9 | 0.05351249 | -4.9448 | 7.05 | 77.6389
4113 | 28 | 13 | 18 | 29 | 11 | 103.9705 | 0.2836551 | 0.1358826 | 1331.258 | 0 | 0 | 0 |  | Fe_Cr_Ni_W_Al | Fe28Cr13Ni18W29Al11 | 0.0549204 | -5.718192 | 6.959596 | 76.08624
4114 | 30 | 18 | 16 | 24 | 12 | 100.1066 | 0.2813079 | 0.1331737 | 1221.197 | 0 | 0 | 0 |  | Fe_Cr_Ni_W_Al | Fe30Cr18Ni16W24Al12 | 0.05527165 | -6.0624 | 6.88 | 72.86306
4115 | 31 | 25 | 13 | 18 | 14 | 95.20708 | 0.2775314 | 0.1286994 | 1074.547 | 0 | 0 | 0 |  | Fe_Cr_Ni_W_Al | Fe31Cr25Ni13W18Al14 | 0.056043 | -6.62288 | 6.712871 | 68.11971
4116 | 30 | 32 | 10 | 13 | 15 | 92.17804 | 0.2725314 | 0.1249693 | 969.5151 | 0 | 0 | 0 |  | Fe_Cr_Ni_W_Al | Fe30Cr32Ni10W13Al15 | 0.0561883 | -6.8856 | 6.55 | 62.5443
4117 | 26 | 42 | 8 | 8 | 15 | 90.70695 | 0.2642797 | 0.11942 | 860.8328 | 0 | 0 | 0 |  | Fe_Cr_Ni_W_Al | Fe26Cr42Ni8W8Al15 | 0.05506003 | -7.013978 | 6.393939 | 54.15381
4118 | 19 | 55 | 6 | 5 | 15 | 91.92102 | 0.2532626 | 0.1160759 | 804.0784 | 0 | 0 | 0 |  | Fe_Cr_Ni_W_Al | Fe19Cr55Ni6W5Al15 | 0.05370619 | -6.7652 | 6.17 | 47.14234
4119 | 21 | 3 | 17 | 52 | 7 | 123.0353 | 0.2848109 | 0.1297126 | 1544.351 | 0 | 0 | 0 |  | Fe_Cr_Ni_W_Al | Fe21Cr3Ni17W52Al7 | 0.0503204 | -3.5212 | 6.89 | 79.10787
4120 | 28 | 6 | 16 | 43 | 7 | 116.7733 | 0.2844215 | 0.1337335 | 1508.616 | 0 | 0 | 0 |  | Fe_Cr_Ni_W_Al | Fe28Cr6Ni16W43Al7 | 0.05206436 | -3.6736 | 6.99 | 78.00754
4121 | 33 | 9 | 15 | 36 | 7 | 111.8758 | 0.2836772 | 0.1343628 | 1434.052 | 0 | 0 | 0 |  | Fe_Cr_Ni_W_Al | Fe33Cr9Ni15W36Al7 | 0.05243152 | -3.8052 | 7.05 | 75.66626
4122 | 36 | 14 | 13 | 30 | 8 | 107.2249 | 0.281668 | 0.1318463 | 1312.417 | 0 | 0 | 0 |  | Fe_Cr_Ni_W_Al | Fe36Cr14Ni13W30Al8 | 0.05274681 | -4.125086 | 6.990099 | 73.41459
4123 | 38 | 19 | 11 | 24 | 9 | 102.7354 | 0.2793063 | 0.1283225 | 1184.254 | 0 | 0 | 0 |  | Fe_Cr_Ni_W_Al | Fe38Cr19Ni11W24Al9 | 0.05278164 | -4.485443 | 6.920792 | 69.95522
4124 | 38 | 25 | 9 | 18 | 10 | 98.58848 | 0.2757837 | 0.1243547 | 1059.008 | 0 | 0 | 0 |  | Fe_Cr_Ni_W_Al | Fe38Cr25Ni9W18Al10 | 0.05258595 | -4.906 | 6.82 | 65.14568
4125 | 37 | 33 | 7 | 12 | 11 | 94.76067 | 0.2703511 | 0.1178624 | 910.1899 | 0 | 0 | 0 |  | Fe_Cr_Ni_W_Al | Fe37Cr33Ni7W12Al11 | 0.05187935 | -5.3108 | 6.69 | 57.87107
4126 | 32 | 44 | 5 | 7 | 12 | 92.75138 | 0.2616498 | 0.1103455 | 776.8181 | 0 | 0 | 0 |  | Fe_Cr_Ni_W_Al | Fe32Cr44Ni5W7Al12 | 0.0511155 | -5.6228 | 6.48 | 49.52147
4127 | 23 | 57 | 4 | 4 | 12 | 94.05733 | 0.2503822 | 0.1012127 | 667.9355 | 0 | 0 | 0 |  | Fe_Cr_Ni_W_Al | Fe23Cr57Ni4W4Al12 | 0.04952768 | -5.5756 | 6.26 | 42.24642
4128 | 37 | 6 | 10 | 42 | 5 | 117.736 | 0.2833701 | 0.1321453 | 1491.404 | 0 | 0 | 0 |  | Fe_Cr_Ni_W_Al | Fe37Cr6Ni10W42Al5 | 0.05126763 | -2.498 | 6.99 | 75.62771
4129 | 41 | 9 | 10 | 35 | 5 | 112.7978 | 0.2826937 | 0.1320832 | 1407.163 | 0 | 0 | 0 |  | Fe_Cr_Ni_W_Al | Fe41Cr9Ni10W35Al5 | 0.05106061 | -2.6836 | 7.07 | 73.13987
4130 | 44 | 13 | 9 | 28 | 6 | 107.1692 | 0.2813894 | 0.1294205 | 1273.939 | 0 | 0 | 0 |  | Fe_Cr_Ni_W_Al | Fe44Cr13Ni9W28Al6 | 0.05097297 | -3.1132 | 7.06 | 70.28922
4131 | 45 | 18 | 8 | 22 | 7 | 102.5521 | 0.2791167 | 0.1252148 | 1137.571 | 0 | 0 | 0 |  | Fe_Cr_Ni_W_Al | Fe45Cr18Ni8W22Al7 | 0.05057741 | -3.574 | 7.01 | 66.46316
4132 | 45 | 25 | 6 | 16 | 8 | 98.45821 | 0.2749532 | 0.1186825 | 981.8653 | 0 | 0 | 0 |  | Fe_Cr_Ni_W_Al | Fe45Cr25Ni6W16Al8 | 0.04977869 | -3.95 | 6.9 | 60.87199
4133 | 43 | 32 | 5 | 11 | 9 | 95.17838 | 0.2702661 | 0.1121879 | 848.7127 | 0 | 0 | 0 |  | Fe_Cr_Ni_W_Al | Fe43Cr32Ni5W11Al9 | 0.0490164 | -4.4256 | 6.79 | 54.50011
4134 | 38 | 43 | 3 | 6 | 11 | 92.26324 | 0.2620219 | 0.103409 | 699.0315 | 0 | 0 | 0 |  | Fe_Cr_Ni_W_Al | Fe38Cr43Ni3W6Al11 | 0.04925435 | -4.998333 | 6.544554 | 46.23472
4135 | 50 | 9 | 6 | 32 | 3 | 112.007 | 0.2820969 | 0.1298523 | 1354.564 | 0 | 0 | 0 |  | Fe_Cr_Ni_W_Al | Fe50Cr9Ni6W32Al3 | 0.04889452 | -1.6896 | 7.15 | 69.38917
4136 | 52 | 13 | 6 | 25 | 4 | 106.253 | 0.2808693 | 0.1257155 | 1201.896 | 0 | 0 | 0 |  | Fe_Cr_Ni_W_Al | Fe52Cr13Ni6W25Al4 | 0.04810025 | -2.2028 | 7.16 | 65.87677
4137 | 53 | 18 | 5 | 19 | 5 | 101.5561 | 0.2784942 | 0.1197925 | 1046.446 | 0 | 0 | 0 |  | Fe_Cr_Ni_W_Al | Fe53Cr18Ni5W19Al5 | 0.04711725 | -2.6448 | 7.11 | 61.35503
4138 | 53 | 23 | 4 | 13 | 6 | 96.88298 | 0.2755899 | 0.1136587 | 900.3208 | 0 | 0 | 0 |  | Fe_Cr_Ni_W_Al | Fe53Cr23Ni4W13Al6 | 0.0458746 | -3.144985 | 7.050505 | 54.95983
4139 | 50 | 30 | 4 | 8 | 8 | 92.547 | 0.2713944 | 0.10588 | 749.5665 | 0 | 0 | 0 |  | Fe_Cr_Ni_W_Al | Fe50Cr30Ni4W8Al8 | 0.04613272 | -4.0912 | 6.92 | 48.03867
4140 | 33 | 12 | 47 | 3 | 5 | 82.13326 | 0.2941562 | 0.0910418 | 538.2285 | 1 | 1 | 1 | 538.2285 | Fe_Cr_Ni_W_Al | Fe33Cr12Ni47W3Al5 | 0.03593884 | -6.1792 | 8.39 | 32.86031
4141 | 39 | 11 | 40 | 5 | 5 | 84.2639 | 0.2928062 | 0.09770264 | 621.7746 | 1 | 0 | 0 |  | Fe_Cr_Ni_W_Al | Fe39Cr11Ni40W5Al5 | 0.0379383 | -5.7276 | 8.23 | 38.02315
4142 | 44 | 10 | 34 | 7 | 4 | 87.1496 | 0.2914072 | 0.09987297 | 671.3011 | 1 | 0 | 0 |  | Fe_Cr_Ni_W_Al | Fe44Cr10Ni34W7Al4 | 0.03759807 | -4.83216 | 8.141414 | 41.40813
4143 | 49 | 9 | 27 | 11 | 4 | 91.12353 | 0.2896945 | 0.1101865 | 826.3343 | 1 | 0 | 0 |  | Fe_Cr_Ni_W_Al | Fe49Cr9Ni27W11Al4 | 0.04080442 | -4.224 | 7.94 | 48.62928
4144 | 53 | 7 | 22 | 14 | 3 | 94.59329 | 0.2891032 | 0.1138615 | 911.415 | 0 | 0 | 0 |  | Fe_Cr_Ni_W_Al | Fe53Cr7Ni22W14Al3 | 0.04119725 | -3.306601 | 7.868687 | 52.22858
4145 | 21 | 19 | 51 | 3 | 6 | 83.36219 | 0.2897486 | 0.09648512 | 592.8138 | 1 | 1 | 1 | 592.8138 | Fe_Cr_Ni_W_Al | Fe21Cr19Ni51W3Al6 | 0.0381946 | -7.608 | 8.28 | 34.42474
4146 | 27 | 17 | 44 | 5 | 7 | 84.36963 | 0.2896082 | 0.1062613 | 701.6175 | 1 | 0 | 0 |  | Fe_Cr_Ni_W_Al | Fe27Cr17Ni44W5Al7 | 0.04207706 | -7.5044 | 8.09 | 40.61755
4147 | 32 | 16 | 38 | 7 | 8 | 85.56936 | 0.2889545 | 0.1140264 | 797.2651 | 1 | 0 | 0 |  | Fe_Cr_Ni_W_Al | Fe32Cr16Ni38W7Al8 | 0.04516566 | -7.364768 | 7.90099 | 45.73934
4148 | 36 | 14 | 32 | 10 | 8 | 88.27375 | 0.2884495 | 0.1191113 | 889.2837 | 1 | 0 | 0 |  | Fe_Cr_Ni_W_Al | Fe36Cr14Ni32W10Al8 | 0.04709728 | -6.7376 | 7.76 | 51.42297
4149 | 40 | 11 | 26 | 14 | 9 | 90.75298 | 0.2887565 | 0.1262166 | 1012.121 | 1 | 0 | 0 |  | Fe_Cr_Ni_W_Al | Fe40Cr11Ni26W14Al9 | 0.05040524 | -6.324 | 7.57 | 58.45058
4150 | 44 | 9 | 21 | 18 | 8 | 94.94195 | 0.2880243 | 0.1285133 | 1101.54 | 0 | 0 | 0 |  | Fe_Cr_Ni_W_Al | Fe44Cr9Ni21W18Al8 | 0.05065429 | -5.246 | 7.48 | 62.5174
4151 | 46 | 7 | 16 | 23 | 7 | 100.1149 | 0.2871165 | 0.1309903 | 1211.068 | 0 | 0 | 0 |  | Fe_Cr_Ni_W_Al | Fe46Cr7Ni16W23Al7 | 0.0511848 | -4.219569 | 7.363636 | 66.96226
4152 | 12 | 29 | 52 | 3 | 4 | 88.15772 | 0.2813313 | 0.09031115 | 557.7392 | 1 | 1 | 1 | 557.7392 | Fe_Cr_Ni_W_Al | Fe12Cr29Ni52W3Al4 | 0.0327931 | -7.5284 | 8.2 | 31.858
4153 | 16 | 27 | 46 | 4 | 8 | 85.57517 | 0.2827668 | 0.1076831 | 712.2618 | 1 | 0 | 0 |  | Fe_Cr_Ni_W_Al | Fe16Cr27Ni46W4Al8 | 0.04288051 | -8.928536 | 7.90099 | 39.34966
4154 | 21 | 24 | 39 | 6 | 10 | 85.47829 | 0.2837786 | 0.1172939 | 817.156 | 1 | 0 | 0 |  | Fe_Cr_Ni_W_Al | Fe21Cr24Ni39W6Al10 | 0.04779732 | -9.0648 | 7.68 | 46.06897
4155 | 25 | 21 | 34 | 9 | 12 | 86.1915 | 0.2851046 | 0.1272912 | 943.1378 | 1 | 0 | 0 |  | Fe_Cr_Ni_W_Al | Fe25Cr21Ni34W9Al12 | 0.05178589 | -9.004607 | 7.485149 | 53.32994
4156 | 28 | 17 | 29 | 13 | 13 | 88.38031 | 0.2864192 | 0.1322783 | 1042.249 | 1 | 0 | 0 |  | Fe_Cr_Ni_W_Al | Fe28Cr17Ni29W13Al13 | 0.05440032 | -8.5228 | 7.33 | 60.75465
4157 | 31 | 14 | 24 | 17 | 14 | 90.73886 | 0.2869955 | 0.1350525 | 1119.4 | 1 | 0 | 0 |  | Fe_Cr_Ni_W_Al | Fe31Cr14Ni24W17Al14 | 0.05622646 | -7.9448 | 7.16 | 66.86965
4158 | 34 | 11 | 19 | 23 | 13 | 96.32776 | 0.2866122 | 0.1355623 | 1216.939 | 0 | 0 | 0 |  | Fe_Cr_Ni_W_Al | Fe34Cr11Ni19W23Al13 | 0.05619885 | -6.6044 | 7.05 | 72.49049
4159 | 36 | 8 | 15 | 29 | 12 | 101.6955 | 0.2864357 | 0.1352064 | 1300.375 | 0 | 0 | 0 |  | Fe_Cr_Ni_W_Al | Fe36Cr8Ni15W29Al12 | 0.05585743 | -5.4596 | 6.96 | 76.5906
4160 | 37 | 6 | 12 | 36 | 9 | 109.5398 | 0.2852933 | 0.1338133 | 1400.249 | 0 | 0 | 0 |  | Fe_Cr_Ni_W_Al | Fe37Cr6Ni12W36Al9 | 0.05396467 | -3.9684 | 6.95 | 77.84336
4161 | 10 | 38 | 43 | 3 | 6 | 89.89525 | 0.2727254 | 0.09739258 | 627.9931 | 1 | 0 | 0 |  | Fe_Cr_Ni_W_Al | Fe10Cr38Ni43W3Al6 | 0.03787679 | -8.6412 | 7.74 | 34.61613
4162 | 13 | 34 | 38 | 4 | 10 | 86.71038 | 0.2757406 | 0.1131804 | 765.3747 | 1 | 0 | 0 |  | Fe_Cr_Ni_W_Al | Fe13Cr34Ni38W4Al10 | 0.04667484 | -9.821039 | 7.494949 | 41.77771
4163 | 16 | 29 | 33 | 7 | 14 | 85.27292 | 0.279468 | 0.1284379 | 924.4497 | 1 | 0 | 0 |  | Fe_Cr_Ni_W_Al | Fe16Cr29Ni33W7Al14 | 0.05360178 | -10.44506 | 7.232323 | 51.85635
4164 | 19 | 25 | 29 | 10 | 17 | 84.8867 | 0.2822308 | 0.135773 | 1014.38 | 1 | 0 | 0 |  | Fe_Cr_Ni_W_Al | Fe19Cr25Ni29W10Al17 | 0.05729356 | -10.5044 | 7.03 | 59.27583
4165 | 21 | 20 | 25 | 15 | 19 | 86.86479 | 0.2847482 | 0.1393066 | 1102.086 | 1 | 0 | 0 |  | Fe_Cr_Ni_W_Al | Fe21Cr20Ni25W15Al19 | 0.05944524 | -10.0016 | 6.85 | 68.19524
4166 | 24 | 16 | 21 | 20 | 19 | 90.48632 | 0.2857965 | 0.1386171 | 1161.406 | 0 | 0 | 0 |  | Fe_Cr_Ni_W_Al | Fe24Cr16Ni21W20Al19 | 0.0596066 | -8.9112 | 6.75 | 74.3144
4167 | 26 | 12 | 17 | 26 | 18 | 95.72586 | 0.2862364 | 0.1364235 | 1223.998 | 0 | 0 | 0 |  | Fe_Cr_Ni_W_Al | Fe26Cr12Ni17W26Al18 | 0.05892172 | -7.596776 | 6.666667 | 79.84991
4168 | 28 | 9 | 13 | 34 | 17 | 102.343 | 0.2858464 | 0.1323224 | 1275.533 | 0 | 0 | 0 |  | Fe_Cr_Ni_W_Al | Fe28Cr9Ni13W34Al17 | 0.0574787 | -6.118224 | 6.564356 | 84.27319
4169 | 28 | 6 | 11 | 43 | 12 | 112.9524 | 0.2847155 | 0.1291444 | 1385.156 | 0 | 0 | 0 |  | Fe_Cr_Ni_W_Al | Fe28Cr6Ni11W43Al12 | 0.05417292 | -4.3036 | 6.64 | 84.04156
4170 | 8 | 45 | 35 | 3 | 9 | 90.12454 | 0.2660503 | 0.1068977 | 713.4049 | 1 | 0 | 0 |  | Fe_Cr_Ni_W_Al | Fe8Cr45Ni35W3Al9 | 0.04396438 | -9.5804 | 7.29 | 37.88895
4171 | 10 | 39 | 31 | 5 | 14 | 86.51209 | 0.2711584 | 0.1247766 | 875.2493 | 1 | 0 | 0 |  | Fe_Cr_Ni_W_Al | Fe10Cr39Ni31W5Al14 | 0.05269432 | -10.78706 | 7.030303 | 47.54699
4172 | 12 | 33 | 27 | 8 | 19 | 84.00295 | 0.2762997 | 0.1370808 | 994.4847 | 1 | 0 | 0 |  | Fe_Cr_Ni_W_Al | Fe12Cr33Ni27W8Al19 | 0.0585684 | -11.44087 | 6.757576 | 57.3277
4173 | 14 | 28 | 24 | 12 | 22 | 84.25867 | 0.2800223 | 0.1417007 | 1068.881 | 1 | 0 | 0 |  | Fe_Cr_Ni_W_Al | Fe14Cr28Ni24W12Al22 | 0.06090867 | -11.1952 | 6.58 | 65.79971
4174 | 16 | 23 | 20 | 17 | 24 | 86.19346 | 0.2826475 | 0.1412055 | 1111.234 | 0 | 0 | 0 |  | Fe_Cr_Ni_W_Al | Fe16Cr23Ni20W17Al24 | 0.06177581 | -10.3908 | 6.4 | 74.12662
4175 | 18 | 18 | 17 | 22 | 25 | 88.70236 | 0.2849041 | 0.137872 | 1126.923 | 0 | 0 | 0 |  | Fe_Cr_Ni_W_Al | Fe18Cr18Ni17W22Al25 | 0.06152013 | -9.4816 | 6.29 | 80.64837
4176 | 20 | 13 | 13 | 30 | 24 | 95.13068 | 0.2857127 | 0.1312316 | 1153.366 | 0 | 0 | 0 |  | Fe_Cr_Ni_W_Al | Fe20Cr13Ni13W30Al24 | 0.05959911 | -7.7788 | 6.2 | 87.457
4177 | 20 | 9 | 11 | 38 | 22 | 102.2168 | 0.2859112 | 0.1253262 | 1183.362 | 0 | 0 | 0 |  | Fe_Cr_Ni_W_Al | Fe20Cr9Ni11W38Al22 | 0.05694717 | -6.4164 | 6.18 | 91.33084
4178 | 20 | 6 | 8 | 50 | 16 | 115.4504 | 0.2841275 | 0.1172725 | 1241.869 | 0 | 0 | 0 |  | Fe_Cr_Ni_W_Al | Fe20Cr6Ni8W50Al16 | 0.05221292 | -4.2288 | 6.24 | 90.47173
4179 | 7 | 50 | 25 | 3 | 14 | 88.33551 | 0.2605621 | 0.1191789 | 809.0563 | 1 | 0 | 0 |  | Fe_Cr_Ni_W_Al | Fe7Cr50Ni25W3Al14 | 0.05178016 | -10.36098 | 6.727273 | 42.25203
4180 | 8 | 42 | 23 | 6 | 21 | 83.50892 | 0.2689936 | 0.1389521 | 981.9128 | 1 | 0 | 0 |  | Fe_Cr_Ni_W_Al | Fe8Cr42Ni23W6Al21 | 0.05951525 | -11.6696 | 6.45 | 54.0487
4181 | 9 | 36 | 20 | 9 | 26 | 81.13566 | 0.2744083 | 0.1457648 | 1041.904 | 1 | 0 | 0 |  | Fe_Cr_Ni_W_Al | Fe9Cr36Ni20W9Al26 | 0.0628327 | -11.9128 | 6.2 | 62.74334
4182 | 11 | 29 | 18 | 13 | 28 | 81.53918 | 0.2794221 | 0.1437676 | 1051.426 | 1 | 0 | 0 |  | Fe_Cr_Ni_W_Al | Fe11Cr29Ni18W13Al28 | 0.06352739 | -11.43475 | 6.10101 | 70.9475
4183 | 12 | 24 | 16 | 18 | 30 | 83.39112 | 0.2825931 | 0.1395356 | 1053.035 | 1 | 0 | 0 |  | Fe_Cr_Ni_W_Al | Fe12Cr24Ni16W18Al30 | 0.06312508 | -10.6368 | 5.98 | 78.76776
4184 | 14 | 18 | 13 | 25 | 31 | 87.29962 | 0.2852207 | 0.1312457 | 1035.662 | 0 | 0 | 0 |  | Fe_Cr_Ni_W_Al | Fe14Cr18Ni13W25Al31 | 0.06140782 | -9.233997 | 5.871287 | 86.98307
4185 | 15 | 13 | 10 | 32 | 30 | 92.74111 | 0.2862668 | 0.1230728 | 1024.908 | 0 | 0 | 0 |  | Fe_Cr_Ni_W_Al | Fe15Cr13Ni10W32Al30 | 0.05876719 | -7.7276 | 5.8 | 93.16711
4186 | 15 | 8 | 8 | 42 | 26 | 102.5795 | 0.2861643 | 0.1148135 | 1052.22 | 0 | 0 | 0 |  | Fe_Cr_Ni_W_Al | Fe15Cr8Ni8W42Al26 | 0.05444748 | -5.962657 | 5.838384 | 97.19721
4187 | 15 | 5 | 6 | 55 | 19 | 116.7712 | 0.2842569 | 0.1050814 | 1078.823 | 0 | 0 | 0 |  | Fe_Cr_Ni_W_Al | Fe15Cr5Ni6W55Al19 | 0.04906771 | -3.9452 | 5.97 | 94.65972
4188 | 7 | 52 | 17 | 3 | 21 | 84.00319 | 0.2590107 | 0.1359028 | 923.0951 | 0 | 0 | 0 |  | Fe_Cr_Ni_W_Al | Fe7Cr52Ni17W3Al21 | 0.0589581 | -10.9216 | 6.19 | 46.36851
4189 | 7 | 43 | 16 | 6 | 28 | 79.17946 | 0.2684228 | 0.1471837 | 1002.826 | 0 | 0 | 0 |  | Fe_Cr_Ni_W_Al | Fe7Cr43Ni16W6Al28 | 0.06376148 | -11.9036 | 5.94 | 57.30528
4190 | 7 | 36 | 15 | 9 | 33 | 76.60474 | 0.275235 | 0.1458338 | 978.1762 | 0 | 0 | 0 |  | Fe_Cr_Ni_W_Al | Fe7Cr36Ni15W9Al33 | 0.06526418 | -12.0912 | 5.75 | 65.64914
4191 | 8 | 30 | 13 | 14 | 36 | 77.6397 | 0.2799376 | 0.1389638 | 948.7901 | 0 | 0 | 0 |  | Fe_Cr_Ni_W_Al | Fe8Cr30Ni13W14Al36 | 0.0646231 | -11.20518 | 5.60396 | 75.2316
4192 | 9 | 24 | 11 | 19 | 38 | 79.23315 | 0.2836847 | 0.1304939 | 904.5184 | 0 | 0 | 0 |  | Fe_Cr_Ni_W_Al | Fe9Cr24Ni11W19Al38 | 0.06303487 | -10.17743 | 5.485149 | 83.30535
4193 | 10 | 18 | 9 | 25 | 38 | 82.8944 | 0.2862314 | 0.121726 | 876.6088 | 0 | 0 | 0 |  | Fe_Cr_Ni_W_Al | Fe10Cr18Ni9W25Al38 | 0.06038608 | -8.8652 | 5.42 | 91.0058
4194 | 11 | 12 | 7 | 33 | 37 | 88.75309 | 0.2878462 | 0.1109666 | 842.6458 | 0 | 0 | 0 |  | Fe_Cr_Ni_W_Al | Fe11Cr12Ni7W33Al37 | 0.05646797 | -7.2912 | 5.39 | 98.1686
4195 | 12 | 7 | 5 | 44 | 32 | 99.67633 | 0.2872351 | 0.1005477 | 843.8901 | 0 | 0 | 0 |  | Fe_Cr_Ni_W_Al | Fe12Cr7Ni5W44Al32 | 0.05147644 | -5.4404 | 5.48 | 102.3845
4196 | 12 | 4 | 4 | 57 | 23 | 115.1137 | 0.2849304 | 0.09320051 | 895.5593 | 0 | 0 | 0 |  | Fe_Cr_Ni_W_Al | Fe12Cr4Ni4W57Al23 | 0.04615751 | -3.7256 | 5.71 | 99.13308
4197 | 5 | 42 | 10 | 6 | 37 | 73.16926 | 0.2703169 | 0.1450788 | 900.9511 | 0 | 0 | 0 |  | Fe_Cr_Ni_W_Al | Fe5Cr42Ni10W6Al37 | 0.0664987 | -11.7348 | 5.39 | 60.18591
4198 | 5 | 35 | 10 | 9 | 41 | 71.41269 | 0.2772316 | 0.1394441 | 848.6983 | 0 | 0 | 0 |  | Fe_Cr_Ni_W_Al | Fe5Cr35Ni10W9Al41 | 0.06608545 | -11.6172 | 5.27 | 67.99211
4199 | 6 | 28 | 9 | 13 | 44 | 71.30949 | 0.2829995 | 0.1308124 | 791.15 | 0 | 0 | 0 |  | Fe_Cr_Ni_W_Al | Fe6Cr28Ni9W13Al44 | 0.0644484 | -10.8428 | 5.16 | 76.45153
4200 | 7 | 22 | 8 | 18 | 45 | 73.56988 | 0.2866455 | 0.1219997 | 756.1404 | 0 | 0 | 0 |  | Fe_Cr_Ni_W_Al | Fe7Cr22Ni8W18Al45 | 0.0619625 | -9.7756 | 5.11 | 84.80537
4201 | 8 | 16 | 6 | 25 | 45 | 78.11133 | 0.2888915 | 0.1100048 | 709.893 | 0 | 0 | 0 |  | Fe_Cr_Ni_W_Al | Fe8Cr16Ni6W25Al45 | 0.05803131 | -8.1184 | 5.05 | 93.96441
4202 | 9 | 11 | 5 | 32 | 43 | 83.93628 | 0.2898147 | 0.1014005 | 694.4624 | 0 | 0 | 0 |  | Fe_Cr_Ni_W_Al | Fe9Cr11Ni5W32Al43 | 0.05436476 | -6.8684 | 5.09 | 100.3653
4203 | 11 | 6 | 3 | 43 | 38 | 94.6314 | 0.2889783 | 0.08946871 | 672.1863 | 0 | 0 | 0 |  | Fe_Cr_Ni_W_Al | Fe11Cr6Ni3W43Al38 | 0.04950588 | -5.113616 | 5.207921 | 105.3791
4204 | 3 | 32 | 6 | 9 | 50 | 65.35149 | 0.2816227 | 0.1278414 | 679.5762 | 0 | 0 | 0 |  | Fe_Cr_Ni_W_Al | Fe3Cr32Ni6W9Al50 | 0.06478537 | -10.6 | 4.8 | 69.64912
4205 | 4 | 25 | 6 | 13 | 52 | 65.91037 | 0.2872501 | 0.1187015 | 630.6364 | 0 | 0 | 0 |  | Fe_Cr_Ni_W_Al | Fe4Cr25Ni6W13Al52 | 0.06212253 | -9.8444 | 4.76 | 78.18097
4206 | 5 | 19 | 5 | 18 | 53 | 68.20477 | 0.2907076 | 0.1078742 | 581.5393 | 0 | 0 | 0 |  | Fe_Cr_Ni_W_Al | Fe5Cr19Ni5W18Al53 | 0.05858428 | -8.5844 | 4.71 | 86.93699
4207 | 6 | 13 | 4 | 23 | 53 | 70.92573 | 0.2934334 | 0.09858265 | 542.4338 | 0 | 0 | 0 |  | Fe_Cr_Ni_W_Al | Fe6Cr13Ni4W23Al53 | 0.05446315 | -7.32864 | 4.676768 | 94.61045
4208 | 8 | 8 | 4 | 30 | 50 | 77.34405 | 0.2938913 | 0.09193638 | 549.7969 | 0 | 0 | 0 |  | Fe_Cr_Ni_W_Al | Fe8Cr8Ni4W30Al50 | 0.05150231 | -6.5088 | 4.82 | 101.3945
4209 | 3 | 12 | 47 | 33 | 5 | 110.8495 | 0.2867097 | 0.1480192 | 1631.956 | 0 | 0 | 0 |  | Fe_Cr_Ni_W_Al | Fe3Cr12Ni47W33Al5 | 0.04954165 | -5.9152 | 7.79 | 70.31216
4210 | 5 | 11 | 40 | 39 | 5 | 115.8823 | 0.2852807 | 0.1453863 | 1677.14 | 0 | 0 | 0 |  | Fe_Cr_Ni_W_Al | Fe5Cr11Ni40W39Al5 | 0.05000085 | -5.3604 | 7.55 | 73.13658
4211 | 7 | 10 | 34 | 44 | 4 | 121.0457 | 0.2840255 | 0.1411962 | 1692.995 | 0 | 0 | 0 |  | Fe_Cr_Ni_W_Al | Fe7Cr10Ni34W44Al4 | 0.04932106 | -4.499949 | 7.393939 | 73.55289
4212 | 11 | 9 | 27 | 49 | 4 | 124.5647 | 0.2830448 | 0.1360319 | 1660.188 | 0 | 0 | 0 |  | Fe_Cr_Ni_W_Al | Fe11Cr9Ni27W49Al4 | 0.04905982 | -3.8136 | 7.18 | 74.51544
4213 | 14 | 7 | 22 | 53 | 3 | 128.4553 | 0.2826771 | 0.131494 | 1642.248 | 0 | 0 | 0 |  | Fe_Cr_Ni_W_Al | Fe14Cr7Ni22W53Al3 | 0.04807361 | -3.004183 | 7.080808 | 73.28465
4214 | 3 | 19 | 51 | 21 | 6 | 101.1406 | 0.2855477 | 0.1425286 | 1364.833 | 1 | 0 | 0 |  | Fe_Cr_Ni_W_Al | Fe3Cr19Ni51W21Al6 | 0.0479496 | -7.3128 | 7.92 | 63.16105
4215 | 5 | 17 | 44 | 27 | 7 | 105.4594 | 0.284828 | 0.1450712 | 1480.166 | 1 | 0 | 0 |  | Fe_Cr_Ni_W_Al | Fe5Cr17Ni44W27Al7 | 0.05055606 | -7.038 | 7.65 | 69.43309
4216 | 7 | 16 | 38 | 32 | 8 | 108.7059 | 0.2839892 | 0.1442114 | 1524.734 | 0 | 0 | 0 |  | Fe_Cr_Ni_W_Al | Fe7Cr16Ni38W32Al8 | 0.05193168 | -6.717773 | 7.405941 | 73.72441
4217 | 10 | 14 | 32 | 36 | 8 | 111.9752 | 0.2835852 | 0.1411863 | 1537.134 | 0 | 0 | 0 |  | Fe_Cr_Ni_W_Al | Fe10Cr14Ni32W36Al8 | 0.0522022 | -6.0304 | 7.24 | 76.24026
4218 | 14 | 11 | 26 | 40 | 9 | 113.8312 | 0.2839949 | 0.1376785 | 1519.974 | 0 | 0 | 0 |  | Fe_Cr_Ni_W_Al | Fe14Cr11Ni26W40Al9 | 0.05274231 | -5.5232 | 7.05 | 79.1664
4219 | 18 | 9 | 21 | 44 | 8 | 117.4629 | 0.2836212 | 0.1341725 | 1522.41 | 0 | 0 | 0 |  | Fe_Cr_Ni_W_Al | Fe18Cr9Ni21W44Al8 | 0.05197234 | -4.5284 | 6.96 | 79.40404
4220 | 23 | 7 | 16 | 46 | 7 | 119.7685 | 0.2834643 | 0.1312179 | 1511.001 | 0 | 0 | 0 |  | Fe_Cr_Ni_W_Al | Fe23Cr7Ni16W46Al7 | 0.05145118 | -3.646975 | 6.89899 | 78.97483
4221 | 3 | 29 | 52 | 12 | 4 | 97.23698 | 0.2799543 | 0.117972 | 959.4064 | 1 | 0 | 0 |  | Fe_Cr_Ni_W_Al | Fe3Cr29Ni52W12Al4 | 0.04042073 | -7.3772 | 8.02 | 50.50866
4222 | 4 | 27 | 46 | 16 | 8 | 97.28208 | 0.2808071 | 0.1301596 | 1121.976 | 1 | 0 | 0 |  | Fe_Cr_Ni_W_Al | Fe4Cr27Ni46W16Al8 | 0.04859723 | -8.552103 | 7.663366 | 60.00907
4223 | 6 | 24 | 39 | 21 | 10 | 99.85519 | 0.2812657 | 0.1402222 | 1301.457 | 1 | 0 | 0 |  | Fe_Cr_Ni_W_Al | Fe6Cr24Ni39W21Al10 | 0.05235173 | -8.4708 | 7.38 | 67.82588
4224 | 9 | 21 | 34 | 25 | 12 | 101.0184 | 0.2823187 | 0.1412523 | 1344.943 | 1 | 0 | 0 |  | Fe_Cr_Ni_W_Al | Fe9Cr21Ni34W25Al12 | 0.05452582 | -8.276836 | 7.168317 | 73.08965
4225 | 13 | 17 | 29 | 28 | 13 | 102.0952 | 0.2836583 | 0.1403453 | 1361.888 | 0 | 0 | 0 |  | Fe_Cr_Ni_W_Al | Fe13Cr17Ni29W28Al13 | 0.0555527 | -7.7908 | 7.03 | 76.737
4226 | 17 | 14 | 24 | 31 | 14 | 103.2506 | 0.284412 | 0.1380762 | 1356.714 | 0 | 0 | 0 |  | Fe_Cr_Ni_W_Al | Fe17Cr14Ni24W31Al14 | 0.05615121 | -7.2168 | 6.88 | 79.84424
4227 | 23 | 11 | 19 | 34 | 13 | 105.9043 | 0.2846936 | 0.1358254 | 1370.272 | 0 | 0 | 0 |  | Fe_Cr_Ni_W_Al | Fe23Cr11Ni19W34Al13 | 0.05566686 | -6.0764 | 6.83 | 80.83123
4228 | 29 | 8 | 15 | 36 | 12 | 107.6554 | 0.2852554 | 0.1343193 | 1379.83 | 0 | 0 | 0 |  | Fe_Cr_Ni_W_Al | Fe29Cr8Ni15W36Al12 | 0.05527201 | -5.1544 | 6.82 | 80.95485
4229 | 36 | 6 | 12 | 37 | 9 | 110.3738 | 0.2851386 | 0.1338047 | 1412.694 | 0 | 0 | 0 |  | Fe_Cr_Ni_W_Al | Fe36Cr6Ni12W37Al9 | 0.05389533 | -3.936 | 6.93 | 78.32315
4230 | 3 | 38 | 43 | 10 | 6 | 96.8561 | 0.2724038 | 0.1153795 | 902.242 | 1 | 0 | 0 |  | Fe_Cr_Ni_W_Al | Fe3Cr38Ni43W10Al6 | 0.04280166 | -8.3976 | 7.6 | 49.92655
4231 | 4 | 34 | 38 | 13 | 10 | 95.58693 | 0.2749869 | 0.1283148 | 1056.845 | 1 | 0 | 0 |  | Fe_Cr_Ni_W_Al | Fe4Cr34Ni38W13Al10 | 0.05033352 | -9.380267 | 7.313131 | 58.7591
4232 | 7 | 29 | 33 | 16 | 14 | 93.94933 | 0.2783162 | 0.1378795 | 1167.712 | 1 | 0 | 0 |  | Fe_Cr_Ni_W_Al | Fe7Cr29Ni33W16Al14 | 0.05532022 | -9.890419 | 7.050505 | 66.2195
4233 | 10 | 25 | 29 | 19 | 17 | 93.30405 | 0.2808231 | 0.1404253 | 1204.091 | 0 | 0 | 0 |  | Fe_Cr_Ni_W_Al | Fe10Cr25Ni29W19Al17 | 0.05782427 | -9.878 | 6.85 | 71.82395
4234 | 15 | 20 | 25 | 21 | 19 | 92.35637 | 0.2836502 | 0.1404089 | 1204.53 | 0 | 0 | 0 |  | Fe_Cr_Ni_W_Al | Fe15Cr20Ni25W21Al19 | 0.05918964 | -9.5552 | 6.73 | 75.46442
4235 | 20 | 16 | 21 | 24 | 19 | 94.06566 | 0.2850432 | 0.138547 | 1217.836 | 0 | 0 | 0 |  | Fe_Cr_Ni_W_Al | Fe20Cr16Ni21W24Al19 | 0.05921178 | -8.62 | 6.67 | 78.46083
4236 | 26 | 12 | 17 | 26 | 18 | 95.72586 | 0.2862364 | 0.1362405 | 1222.463 | 0 | 0 | 0 |  | Fe_Cr_Ni_W_Al | Fe26Cr12Ni17W26Al18 | 0.05892172 | -7.596776 | 6.666667 | 79.84991
4237 | 34 | 9 | 13 | 28 | 17 | 97.26929 | 0.2869132 | 0.1347599 | 1230.413 | 0 | 0 | 0 |  | Fe_Cr_Ni_W_Al | Fe34Cr9Ni13W28Al17 | 0.05849628 | -6.489952 | 6.683168 | 79.97363
4238 | 43 | 6 | 11 | 28 | 12 | 100.4055 | 0.287183 | 0.1342017 | 1269.834 | 0 | 0 | 0 |  | Fe_Cr_Ni_W_Al | Fe43Cr6Ni11W28Al12 | 0.05610385 | -4.9576 | 6.94 | 75.87901
4239 | 3 | 45 | 35 | 8 | 9 | 95.03305 | 0.2662645 | 0.1162096 | 873.6555 | 1 | 0 | 0 |  | Fe_Cr_Ni_W_Al | Fe3Cr45Ni35W8Al9 | 0.04662877 | -9.3084 | 7.19 | 49.39851
4240 | 5 | 39 | 31 | 10 | 14 | 91.39076 | 0.2710264 | 0.1307904 | 1013.927 | 1 | 0 | 0 |  | Fe_Cr_Ni_W_Al | Fe5Cr39Ni31W10Al14 | 0.05400572 | -10.43404 | 6.929293 | 57.44596
4241 | 8 | 33 | 27 | 12 | 19 | 87.83294 | 0.2759207 | 0.1393272 | 1082.043 | 1 | 0 | 0 |  | Fe_Cr_Ni_W_Al | Fe8Cr33Ni27W12Al19 | 0.0588337 | -11.09805 | 6.676768 | 64.26002
4242 | 12 | 28 | 24 | 14 | 22 | 86.12023 | 0.2797411 | 0.142076 | 1103.849 | 1 | 0 | 0 |  | Fe_Cr_Ni_W_Al | Fe12Cr28Ni24W14Al22 | 0.06081924 | -11.0112 | 6.54 | 68.83117
4243 | 17 | 23 | 20 | 16 | 24 | 85.28233 | 0.2828184 | 0.1412158 | 1096.506 | 0 | 0 | 0 |  | Fe_Cr_Ni_W_Al | Fe17Cr23Ni20W16Al24 | 0.06191203 | -10.4876 | 6.42 | 72.79717
4244 | 22 | 18 | 17 | 18 | 25 | 85.12608 | 0.2856838 | 0.1387738 | 1080.899 | 0 | 0 | 0 |  | Fe_Cr_Ni_W_Al | Fe22Cr18Ni17W18Al25 | 0.06233225 | -9.872 | 6.37 | 75.95683
4245 | 30 | 13 | 13 | 20 | 24 | 86.4125 | 0.287702 | 0.135687 | 1076.013 | 0 | 0 | 0 |  | Fe_Cr_Ni_W_Al | Fe30Cr13Ni13W20Al24 | 0.06208521 | -8.6948 | 6.4 | 77.69843
4246 | 38 | 9 | 11 | 20 | 22 | 86.79527 | 0.2895069 | 0.1349444 | 1079.666 | 0 | 0 | 0 |  | Fe_Cr_Ni_W_Al | Fe38Cr9Ni11W20Al22 | 0.06165618 | -7.8924 | 6.54 | 76.33721
4247 | 50 | 6 | 8 | 20 | 16 | 90.39737 | 0.289376 | 0.133342 | 1110.615 | 0 | 0 | 0 |  | Fe_Cr_Ni_W_Al | Fe50Cr6Ni8W20Al16 | 0.05873953 | -6.0048 | 6.84 | 71.93451
4248 | 3 | 50 | 25 | 7 | 14 | 92.2275 | 0.2610514 | 0.123646 | 911.4594 | 1 | 0 | 0 |  | Fe_Cr_Ni_W_Al | Fe3Cr50Ni25W7Al14 | 0.0530148 | -10.03285 | 6.646465 | 51.73118
4249 | 6 | 42 | 23 | 8 | 21 | 85.41112 | 0.2689997 | 0.1396505 | 1020.259 | 1 | 0 | 0 |  | Fe_Cr_Ni_W_Al | Fe6Cr42Ni23W8Al21 | 0.0596406 | -11.4696 | 6.41 | 58.13404
4250 | 9 | 36 | 20 | 9 | 26 | 81.13566 | 0.2744083 | 0.1457648 | 1041.904 | 1 | 0 | 0 |  | Fe_Cr_Ni_W_Al | Fe9Cr36Ni20W9Al26 | 0.0628327 | -11.9128 | 6.2 | 62.74334
4251 | 13 | 29 | 18 | 11 | 28 | 79.67621 | 0.2797069 | 0.1438763 | 1022.537 | 1 | 0 | 0 |  | Fe_Cr_Ni_W_Al | Fe13Cr29Ni18W11Al28 | 0.06387191 | -11.67309 | 6.141414 | 67.65286
4252 | 18 | 24 | 16 | 12 | 30 | 77.94302 | 0.283692 | 0.1415568 | 986.9868 | 0 | 0 | 0 |  | Fe_Cr_Ni_W_Al | Fe18Cr24Ni16W12Al30 | 0.06457278 | -11.3616 | 6.1 | 69.95684
4253 | 25 | 18 | 13 | 14 | 31 | 77.62302 | 0.2875468 | 0.1379882 | 961.6922 | 0 | 0 | 0 |  | Fe_Cr_Ni_W_Al | Fe25Cr18Ni13W14Al31 | 0.06478482 | -10.53661 | 6.089109 | 73.21714
4254 | 32 | 13 | 10 | 15 | 30 | 77.93358 | 0.2900598 | 0.1351939 | 948.8142 | 0 | 0 | 0 |  | Fe_Cr_Ni_W_Al | Fe32Cr13Ni10W15Al30 | 0.06475813 | -9.6724 | 6.14 | 74.54898
4255 | 42 | 8 | 8 | 15 | 26 | 79.31093 | 0.2921137 | 0.1343933 | 967.8377 | 0 | 0 | 0 |  | Fe_Cr_Ni_W_Al | Fe42Cr8Ni8W15Al26 | 0.06403572 | -8.629324 | 6.383838 | 72.76229
4256 | 55 | 5 | 6 | 15 | 19 | 83.43527 | 0.2918233 | 0.1324375 | 1001.855 | 0 | 0 | 0 |  | Fe_Cr_Ni_W_Al | Fe55Cr5Ni6W15Al19 | 0.06068416 | -6.7452 | 6.77 | 67.96574
4257 | 3 | 52 | 17 | 7 | 21 | 87.78989 | 0.2595967 | 0.1378278 | 1003.372 | 0 | 0 | 0 |  | Fe_Cr_Ni_W_Al | Fe3Cr52Ni17W7Al21 | 0.05931831 | -10.48 | 6.11 | 55.82048
4258 | 6 | 43 | 16 | 7 | 28 | 80.11781 | 0.2684343 | 0.1471756 | 1018.91 | 0 | 0 | 0 |  | Fe_Cr_Ni_W_Al | Fe6Cr43Ni16W7Al28 | 0.06366636 | -11.7748 | 5.92 | 59.46151
4259 | 9 | 36 | 15 | 7 | 33 | 74.74566 | 0.2754149 | 0.1466012 | 954.1863 | 0 | 0 | 0 |  | Fe_Cr_Ni_W_Al | Fe9Cr36Ni15W7Al33 | 0.06569392 | -12.3744 | 5.79 | 61.60404
4260 | 14 | 30 | 13 | 8 | 36 | 72.20471 | 0.2808829 | 0.1432583 | 902.2067 | 0 | 0 | 0 |  | Fe_Cr_Ni_W_Al | Fe14Cr30Ni13W8Al36 | 0.06641133 | -12.07803 | 5.722772 | 64.52715
4261 | 19 | 24 | 11 | 9 | 38 | 70.31419 | 0.2857896 | 0.1392544 | 853.89 | 0 | 0 | 0 |  | Fe_Cr_Ni_W_Al | Fe19Cr24Ni11W9Al38 | 0.06675657 | -11.66356 | 5.683168 | 67.23866
4262 | 25 | 18 | 9 | 10 | 38 | 69.60628 | 0.2899177 | 0.135585 | 824.897 | 0 | 0 | 0 |  | Fe_Cr_Ni_W_Al | Fe25Cr18Ni9W10Al38 | 0.06685345 | -11.0792 | 5.72 | 69.51989
4263 | 33 | 12 | 7 | 11 | 37 | 69.6298 | 0.2936445 | 0.1337262 | 821.001 | 0 | 0 | 0 |  | Fe_Cr_Ni_W_Al | Fe33Cr12Ni7W11Al37 | 0.06692514 | -10.3712 | 5.83 | 71.05706
4264 | 44 | 7 | 5 | 12 | 32 | 72.46736 | 0.2951195 | 0.1338161 | 868.3248 | 0 | 0 | 0 |  | Fe_Cr_Ni_W_Al | Fe44Cr7Ni5W12Al32 | 0.06635046 | -9.242 | 6.12 | 70.78001
4265 | 57 | 4 | 4 | 12 | 23 | 77.65109 | 0.2942919 | 0.132703 | 926.6932 | 0 | 0 | 0 |  | Fe_Cr_Ni_W_Al | Fe57Cr4Ni4W12Al23 | 0.06317445 | -7.5236 | 6.61 | 66.09877
4266 | 6 | 42 | 10 | 5 | 37 | 72.24115 | 0.2703343 | 0.1456887 | 891.0144 | 0 | 0 | 0 |  | Fe_Cr_Ni_W_Al | Fe6Cr42Ni10W5Al37 | 0.06676178 | -11.8976 | 5.41 | 57.80622
4267 | 9 | 35 | 10 | 5 | 41 | 67.72866 | 0.2777409 | 0.1427005 | 818.6299 | 0 | 0 | 0 |  | Fe_Cr_Ni_W_Al | Fe9Cr35Ni10W5Al41 | 0.06750586 | -12.3036 | 5.35 | 59.06808
4268 | 13 | 28 | 9 | 6 | 44 | 64.94532 | 0.2845211 | 0.1377674 | 756.5295 | 0 | 0 | 0 |  | Fe_Cr_Ni_W_Al | Fe13Cr28Ni9W6Al44 | 0.06754143 | -12.0832 | 5.3 | 62.33474
4269 | 18 | 22 | 8 | 7 | 45 | 63.70288 | 0.2896255 | 0.1341985 | 724.4632 | 0 | 0 | 0 |  | Fe_Cr_Ni_W_Al | Fe18Cr22Ni8W7Al45 | 0.06746887 | -11.716 | 5.33 | 65.03069
4270 | 25 | 16 | 6 | 8 | 45 | 63.13104 | 0.2939957 | 0.1311059 | 704.413 | 0 | 0 | 0 |  | Fe_Cr_Ni_W_Al | Fe25Cr16Ni6W8Al45 | 0.06752612 | -11.0492 | 5.39 | 67.34827
4271 | 32 | 11 | 5 | 9 | 43 | 63.96356 | 0.2968651 | 0.1309083 | 723.251 | 0 | 0 | 0 |  | Fe_Cr_Ni_W_Al | Fe32Cr11Ni5W9Al43 | 0.06769587 | -10.5852 | 5.55 | 69.0781
4272 | 43 | 6 | 3 | 11 | 38 | 67.72029 | 0.2978428 | 0.1321649 | 792.0867 | 0 | 0 | 0 |  | Fe_Cr_Ni_W_Al | Fe43Cr6Ni3W11Al38 | 0.06750667 | -9.51789 | 5.841584 | 71.07175
4273 | 9 | 32 | 6 | 3 | 50 | 59.8751 | 0.282889 | 0.1350865 | 657.0076 | 0 | 0 | 0 |  | Fe_Cr_Ni_W_Al | Fe9Cr32Ni6W3Al50 | 0.06785462 | -11.8192 | 4.92 | 54.61538
4274 | 13 | 25 | 6 | 4 | 52 | 57.78545 | 0.289979 | 0.1307104 | 613.7622 | 0 | 0 | 0 |  | Fe_Cr_Ni_W_Al | Fe13Cr25Ni6W4Al52 | 0.06738284 | -11.6876 | 4.94 | 58.03867
4275 | 18 | 19 | 5 | 5 | 53 | 56.6263 | 0.295333 | 0.1268865 | 584.2882 | 0 | 0 | 0 |  | Fe_Cr_Ni_W_Al | Fe18Cr19Ni5W5Al53 | 0.06704423 | -11.2364 | 4.97 | 61.08741
4276 | 23 | 13 | 4 | 6 | 53 | 55.83653 | 0.3001948 | 0.1237113 | 563.9354 | 0 | 0 | 0 |  | Fe_Cr_Ni_W_Al | Fe23Cr13Ni4W6Al53 | 0.06676381 | -10.79074 | 5.020202 | 64.09437
4277 | 30 | 8 | 4 | 8 | 50 | 58.26206 | 0.3023081 | 0.126059 | 619.6402 | 0 | 0 | 0 |  | Fe_Cr_Ni_W_Al | Fe30Cr8Ni4W8Al50 | 0.06717046 | -10.5744 | 5.26 | 68.46576
4278 | 33 | 12 | 47 | 5 | 3 | 85.82946 | 0.2928239 | 0.09042086 | 563.3733 | 1 | 0 | 0 |  | Fe_Cr_Ni_W_Al | Fe33Cr12Ni47W5Al3 | 0.03255035 | -5.0688 | 8.45 | 35.28594
4279 | 39 | 11 | 40 | 5 | 5 | 84.2639 | 0.2928062 | 0.09770264 | 621.7746 | 1 | 0 | 0 |  | Fe_Cr_Ni_W_Al | Fe39Cr11Ni40W5Al5 | 0.0379383 | -5.7276 | 8.23 | 38.02315
4280 | 44 | 10 | 34 | 4 | 7 | 81.65752 | 0.2933301 | 0.1005048 | 625.331 | 1 | 0 | 0 |  | Fe_Cr_Ni_W_Al | Fe44Cr10Ni34W4Al7 | 0.04184952 | -6.350372 | 8.050505 | 38.19783
4281 | 49 | 9 | 27 | 4 | 11 | 78.6703 | 0.2939811 | 0.1115965 | 704.9797 | 1 | 0 | 0 |  | Fe_Cr_Ni_W_Al | Fe49Cr9Ni27W4Al11 | 0.04901595 | -7.4468 | 7.73 | 42.22933
4282 | 53 | 7 | 22 | 3 | 14 | 75.03865 | 0.2959529 | 0.1157272 | 707.3703 | 0 | 0 | 0 |  | Fe_Cr_Ni_W_Al | Fe53Cr7Ni22W3Al14 | 0.05321968 | -8.146108 | 7.535354 | 42.61439
4283 | 21 | 19 | 51 | 6 | 3 | 88.90496 | 0.2879962 | 0.09538008 | 631.8873 | 1 | 0 | 0 |  | Fe_Cr_Ni_W_Al | Fe21Cr19Ni51W6Al3 | 0.0334385 | -5.9172 | 8.37 | 37.86808
4284 | 27 | 17 | 44 | 7 | 5 | 88.00759 | 0.2884543 | 0.1053507 | 729.87 | 1 | 0 | 0 |  | Fe_Cr_Ni_W_Al | Fe27Cr17Ni44W7Al5 | 0.03940257 | -6.4484 | 8.15 | 42.59061
4285 | 32 | 16 | 38 | 8 | 7 | 87.34466 | 0.2883982 | 0.1137326 | 814.2131 | 1 | 0 | 0 |  | Fe_Cr_Ni_W_Al | Fe32Cr16Ni38W8Al7 | 0.04400435 | -6.87462 | 7.930693 | 46.61267
4286 | 36 | 14 | 32 | 8 | 10 | 84.74041 | 0.2895652 | 0.1197198 | 853.1675 | 1 | 0 | 0 |  | Fe_Cr_Ni_W_Al | Fe36Cr14Ni32W8Al10 | 0.04917132 | -7.664 | 7.7 | 49.84616
4287 | 40 | 11 | 26 | 9 | 14 | 82.1063 | 0.2915672 | 0.1275276 | 913.0695 | 1 | 0 | 0 |  | Fe_Cr_Ni_W_Al | Fe40Cr11Ni26W9Al14 | 0.05479433 | -8.434 | 7.42 | 55.1104
4288 | 44 | 9 | 21 | 8 | 18 | 77.87971 | 0.2936674 | 0.130591 | 894.2571 | 0 | 0 | 0 |  | Fe_Cr_Ni_W_Al | Fe44Cr9Ni21W8Al18 | 0.05870557 | -9.174 | 7.18 | 56.28543
4289 | 46 | 7 | 16 | 7 | 23 | 73.01932 | 0.2962556 | 0.1335479 | 863.417 | 0 | 0 | 0 |  | Fe_Cr_Ni_W_Al | Fe46Cr7Ni16W7Al23 | 0.06279302 | -10.01163 | 6.878788 | 57.79474
4290 | 12 | 29 | 52 | 4 | 3 | 90.02202 | 0.2808765 | 0.08948703 | 565.2762 | 1 | 1 | 1 | 565.2762 | Fe_Cr_Ni_W_Al | Fe12Cr29Ni52W4Al3 | 0.03097114 | -6.9528 | 8.23 | 33.23061
4291 | 16 | 27 | 46 | 8 | 4 | 92.79589 | 0.2809616 | 0.1047368 | 756.8239 | 1 | 0 | 0 |  | Fe_Cr_Ni_W_Al | Fe16Cr27Ni46W8Al4 | 0.03754567 | -6.815802 | 8.019802 | 43.46466
4292 | 21 | 24 | 39 | 10 | 6 | 92.63276 | 0.2819296 | 0.1147964 | 873.6982 | 1 | 0 | 0 |  | Fe_Cr_Ni_W_Al | Fe21Cr24Ni39W10Al6 | 0.04331842 | -7.0872 | 7.8 | 49.55745
4293 | 25 | 21 | 34 | 12 | 9 | 91.39658 | 0.2836908 | 0.1259864 | 996.4682 | 1 | 0 | 0 |  | Fe_Cr_Ni_W_Al | Fe25Cr21Ni34W12Al9 | 0.0489923 | -7.649446 | 7.574257 | 55.49267
4294 | 28 | 17 | 29 | 13 | 13 | 88.38031 | 0.2864192 | 0.1322783 | 1042.249 | 1 | 0 | 0 |  | Fe_Cr_Ni_W_Al | Fe28Cr17Ni29W13Al13 | 0.05440032 | -8.5228 | 7.33 | 60.75465
4295 | 31 | 14 | 24 | 14 | 17 | 85.69441 | 0.2885081 | 0.1361241 | 1059.203 | 1 | 0 | 0 |  | Fe_Cr_Ni_W_Al | Fe31Cr14Ni24W14Al17 | 0.0583218 | -9.086 | 7.07 | 65.28993
4296 | 34 | 11 | 19 | 13 | 23 | 79.84207 | 0.2917499 | 0.138022 | 1005.453 | 0 | 0 | 0 |  | Fe_Cr_Ni_W_Al | Fe34Cr11Ni19W13Al23 | 0.06236526 | -10.0284 | 6.75 | 67.84848
4297 | 36 | 8 | 15 | 12 | 29 | 74.19311 | 0.2954047 | 0.1381438 | 934.1483 | 0 | 0 | 0 |  | Fe_Cr_Ni_W_Al | Fe36Cr8Ni15W12Al29 | 0.06518365 | -10.6888 | 6.45 | 69.58579
4298 | 37 | 6 | 12 | 9 | 36 | 66.49788 | 0.2999483 | 0.1373027 | 820.6695 | 0 | 0 | 0 |  | Fe_Cr_Ni_W_Al | Fe37Cr6Ni12W9Al36 | 0.06755758 | -11.5392 | 6.14 | 67.35689
4299 | 10 | 38 | 43 | 6 | 3 | 95.41719 | 0.2718378 | 0.09445022 | 648.281 | 1 | 0 | 0 |  | Fe_Cr_Ni_W_Al | Fe10Cr38Ni43W6Al3 | 0.0331247 | -7.0272 | 7.83 | 38.53717
4300 | 13 | 34 | 38 | 10 | 4 | 97.62561 | 0.2737429 | 0.1072169 | 820.8737 | 1 | 0 | 0 |  | Fe_Cr_Ni_W_Al | Fe13Cr34Ni38W10Al4 | 0.03932181 | -6.787063 | 7.676768 | 47.896
4301 | 16 | 29 | 33 | 14 | 7 | 97.65031 | 0.2768269 | 0.1238118 | 1032.54 | 0 | 0 | 0 |  | Fe_Cr_Ni_W_Al | Fe16Cr29Ni33W14Al7 | 0.0470305 | -7.239669 | 7.444444 | 57.23074
4302 | 19 | 25 | 29 | 17 | 10 | 96.86332 | 0.2793949 | 0.1314551 | 1132.518 | 0 | 0 | 0 |  | Fe_Cr_Ni_W_Al | Fe19Cr25Ni29W17Al10 | 0.05183789 | -7.6064 | 7.24 | 63.64401
4303 | 21 | 20 | 25 | 19 | 15 | 93.53102 | 0.2829942 | 0.1369649 | 1172.803 | 0 | 0 | 0 |  | Fe_Cr_Ni_W_Al | Fe21Cr20Ni25W19Al15 | 0.05686031 | -8.52 | 6.97 | 70.18119
4304 | 24 | 16 | 21 | 19 | 20 | 88.85125 | 0.2862569 | 0.1390391 | 1142.106 | 0 | 0 | 0 |  | Fe_Cr_Ni_W_Al | Fe24Cr16Ni21W19Al20 | 0.06017793 | -9.2468 | 6.72 | 73.88714
4305 | 26 | 12 | 17 | 18 | 26 | 82.77554 | 0.2901175 | 0.13849 | 1058.465 | 0 | 0 | 0 |  | Fe_Cr_Ni_W_Al | Fe26Cr12Ni17W18Al26 | 0.0629859 | -10.01612 | 6.424242 | 76.88872
4306 | 28 | 9 | 13 | 17 | 34 | 75.94996 | 0.2941492 | 0.1352727 | 936.4379 | 0 | 0 | 0 |  | Fe_Cr_Ni_W_Al | Fe28Cr9Ni13W17Al34 | 0.06485746 | -10.4778 | 6.059406 | 78.96997
4307 | 28 | 6 | 11 | 12 | 43 | 65.08231 | 0.3009319 | 0.132728 | 767.9395 | 0 | 0 | 0 |  | Fe_Cr_Ni_W_Al | Fe28Cr6Ni11W12Al43 | 0.06653152 | -11.5328 | 5.71 | 75.05961
4308 | 8 | 45 | 35 | 9 | 3 | 100.9927 | 0.2650031 | 0.1000548 | 749.7153 | 0 | 0 | 0 |  | Fe_Cr_Ni_W_Al | Fe8Cr45Ni35W9Al3 | 0.03590808 | -6.5852 | 7.47 | 45.07762
4309 | 10 | 39 | 31 | 14 | 5 | 102.5248 | 0.2689455 | 0.1163116 | 975.2122 | 0 | 0 | 0 |  | Fe_Cr_Ni_W_Al | Fe10Cr39Ni31W14Al5 | 0.04362472 | -6.643812 | 7.30303 | 55.55034
4310 | 12 | 33 | 27 | 19 | 8 | 102.9844 | 0.2728971 | 0.1274613 | 1144.536 | 0 | 0 | 0 |  | Fe_Cr_Ni_W_Al | Fe12Cr33Ni27W19Al8 | 0.0499528 | -6.915621 | 7.090909 | 64.7132
4311 | 14 | 28 | 24 | 22 | 12 | 100.9232 | 0.2764946 | 0.1333332 | 1212.916 | 0 | 0 | 0 |  | Fe_Cr_Ni_W_Al | Fe14Cr28Ni24W22Al12 | 0.05443385 | -7.5232 | 6.88 | 71.12486
4312 | 16 | 23 | 20 | 24 | 17 | 97.56425 | 0.2799418 | 0.1362324 | 1220.17 | 0 | 0 | 0 |  | Fe_Cr_Ni_W_Al | Fe16Cr23Ni20W24Al17 | 0.05796128 | -8.1256 | 6.61 | 77.13065
4313 | 18 | 18 | 17 | 25 | 22 | 93.47308 | 0.2836467 | 0.1366255 | 1181.727 | 0 | 0 | 0 |  | Fe_Cr_Ni_W_Al | Fe18Cr18Ni17W25Al22 | 0.0601012 | -8.6188 | 6.38 | 81.71115
4314 | 20 | 13 | 13 | 24 | 30 | 85.82013 | 0.2883836 | 0.1326118 | 1040.505 | 0 | 0 | 0 |  | Fe_Cr_Ni_W_Al | Fe20Cr13Ni13W24Al30 | 0.06200963 | -9.2428 | 6.02 | 85.74171
4315 | 20 | 9 | 11 | 22 | 38 | 77.87544 | 0.2934257 | 0.127615 | 890.5113 | 0 | 0 | 0 |  | Fe_Cr_Ni_W_Al | Fe20Cr9Ni11W22Al38 | 0.06252907 | -9.7956 | 5.7 | 87.5637
4316 | 20 | 6 | 8 | 16 | 50 | 64.7458 | 0.3010193 | 0.1201242 | 663.0156 | 0 | 0 | 0 |  | Fe_Cr_Ni_W_Al | Fe20Cr6Ni8W16Al50 | 0.06252622 | -10.1856 | 5.22 | 83.50234
4317 | 7 | 50 | 25 | 14 | 3 | 107.9685 | 0.2596869 | 0.1064578 | 886.6752 | 0 | 0 | 0 |  | Fe_Cr_Ni_W_Al | Fe7Cr50Ni25W14Al3 | 0.03979177 | -5.413733 | 7.060606 | 53.91821
4318 | 8 | 42 | 23 | 21 | 6 | 109.096 | 0.2660842 | 0.1212634 | 1119.704 | 0 | 0 | 0 |  | Fe_Cr_Ni_W_Al | Fe8Cr42Ni23W21Al6 | 0.04774646 | -5.7476 | 6.9 | 65.06382
4319 | 9 | 36 | 20 | 26 | 9 | 109.3144 | 0.270013 | 0.126995 | 1222.739 | 0 | 0 | 0 |  | Fe_Cr_Ni_W_Al | Fe9Cr36Ni20W26Al9 | 0.05204549 | -5.9628 | 6.71 | 72.48065
4320 | 11 | 29 | 18 | 28 | 13 | 106.1013 | 0.2745433 | 0.130947 | 1255.169 | 0 | 0 | 0 |  | Fe_Cr_Ni_W_Al | Fe11Cr29Ni18W28Al13 | 0.05532137 | -6.647485 | 6.555556 | 77.8962
4321 | 12 | 24 | 16 | 30 | 18 | 102.4106 | 0.2782472 | 0.1325591 | 1243.059 | 0 | 0 | 0 |  | Fe_Cr_Ni_W_Al | Fe12Cr24Ni16W30Al18 | 0.05756851 | -7.2768 | 6.34 | 83.19232
4322 | 14 | 18 | 13 | 31 | 25 | 96.47965 | 0.2828397 | 0.1295784 | 1140.924 | 0 | 0 | 0 |  | Fe_Cr_Ni_W_Al | Fe14Cr18Ni13W31Al25 | 0.05910284 | -7.824723 | 6.049505 | 88.68325
4323 | 15 | 13 | 10 | 30 | 32 | 89.71731 | 0.2871185 | 0.1233987 | 990.4608 | 0 | 0 | 0 |  | Fe_Cr_Ni_W_Al | Fe15Cr13Ni10W30Al32 | 0.05942802 | -8.126 | 5.74 | 92.7119
4324 | 15 | 8 | 8 | 26 | 42 | 78.66101 | 0.2935301 | 0.1163479 | 791.6754 | 0 | 0 | 0 |  | Fe_Cr_Ni_W_Al | Fe15Cr8Ni8W26Al42 | 0.05893845 | -8.607285 | 5.353535 | 94.3534
4325 | 15 | 5 | 6 | 19 | 55 | 64.3889 | 0.3017967 | 0.1071163 | 558.6326 | 0 | 0 | 0 |  | Fe_Cr_Ni_W_Al | Fe15Cr5Ni6W19Al55 | 0.05775142 | -8.7548 | 4.89 | 89.27374
4326 | 7 | 52 | 17 | 21 | 3 | 114.9026 | 0.258102 | 0.1110579 | 1022.95 | 0 | 0 | 0 |  | Fe_Cr_Ni_W_Al | Fe7Cr52Ni17W21Al3 | 0.04343333 | -3.9232 | 6.73 | 62.58909
4327 | 7 | 43 | 16 | 28 | 6 | 115.6838 | 0.2646399 | 0.1203374 | 1191.753 | 0 |  | 0 |  | Fe_Cr_Ni_W_Al | Fe7Cr43Ni16W28Al6 | 0.04935888 | -4.3884 | 6.6 | 71.58785
4328 | 7 | 36 | 15 | 33 | 9 | 115.3765 | 0.2692197 | 0.1237495 | 1260.845 | 0 | 0 | 0 |  | Fe_Cr_Ni_W_Al | Fe7Cr36Ni15W33Al9 | 0.05234808 | -4.8144 | 6.47 | 77.74336
4329 | 8 | 30 | 13 | 36 | 14 | 111.9503 | 0.2732862 | 0.124991 | 1253.904 | 0 | 0 | 0 |  | Fe_Cr_Ni_W_Al | Fe8Cr30Ni13W36Al14 | 0.05482841 | -5.468483 | 6.257426 | 83.7574
4330 | 9 | 24 | 11 | 38 | 19 | 108.1945 | 0.277119 | 0.1232328 | 1197.5 | 0 | 0 | 0 |  | Fe_Cr_Ni_W_Al | Fe9Cr24Ni11W38Al19 | 0.05587203 | -5.915891 | 6.049505 | 89.07996
4331 | 10 | 18 | 9 | 38 | 25 | 102.4866 | 0.2812338 | 0.119124 | 1085.823 | 0 | 0 | 0 |  | Fe_Cr_Ni_W_Al | Fe10Cr18Ni9W38Al25 | 0.05618995 | -6.3744 | 5.81 | 94.09867
4332 | 11 | 12 | 7 | 37 | 33 | 94.64879 | 0.2861803 | 0.110526 | 902.1982 | 0 | 0 | 0 |  | Fe_Cr_Ni_W_Al | Fe11Cr12Ni7W37Al33 | 0.05540178 | -6.6736 | 5.51 | 98.87164
4333 | 12 | 7 | 5 | 32 | 44 | 82.32007 | 0.292556 | 0.1012832 | 684.076 | 0 | 0 | 0 |  | Fe_Cr_Ni_W_Al | Fe12Cr7Ni5W32Al44 | 0.05413714 | -6.8996 | 5.12 | 100.8035
4334 | 12 | 4 | 4 | 23 | 57 | 66.5391 | 0.3011132 | 0.09444111 | 482.9186 | 0 | 0 | 0 |  | Fe_Cr_Ni_W_Al | Fe12Cr4Ni4W23Al57 | 0.05279322 | -7.1528 | 4.69 | 95.36989
4335 | 5 | 42 | 10 | 37 | 6 | 122.9509 | 0.2647423 | 0.1163114 | 1229.374 | 0 | 0 | 0 |  | Fe_Cr_Ni_W_Al | Fe5Cr42Ni10W37Al6 | 0.05006866 | -2.968 | 6.32 | 77.38603
4336 | 5 | 35 | 10 | 41 | 9 | 121.6696 | 0.2690667 | 0.1176366 | 1254.546 | 0 | 0 | 0 |  | Fe_Cr_Ni_W_Al | Fe5Cr35Ni10W41Al9 | 0.05171511 | -3.5532 | 6.23 | 81.97296
4337 | 6 | 28 | 9 | 44 | 13 | 118.9139 | 0.2731927 | 0.1167368 | 1226.473 | 0 | 0 | 0 |  | Fe_Cr_Ni_W_Al | Fe6Cr28Ni9W44Al13 | 0.05268674 | -4.0848 | 6.09 | 86.9214
4338 | 7 | 22 | 8 | 45 | 18 | 114.2497 | 0.2769634 | 0.1143579 | 1151.352 | 0 | 0 | 0 |  | Fe_Cr_Ni_W_Al | Fe7Cr22Ni8W45Al18 | 0.05317243 | -4.6888 | 5.92 | 91.89221
4339 | 8 | 16 | 6 | 45 | 25 | 107.5827 | 0.2810879 | 0.1071204 | 990.6774 | 0 | 0 | 0 |  | Fe_Cr_Ni_W_Al | Fe8Cr16Ni6W45Al25 | 0.05267105 | -5.0944 | 5.65 | 97.81999
4340 | 9 | 11 | 5 | 43 | 32 | 99.89731 | 0.2852495 | 0.1004445 | 838.0319 | 0 | 0 | 0 |  | Fe_Cr_Ni_W_Al | Fe9Cr11Ni5W43Al32 | 0.05184589 | -5.4824 | 5.42 | 101.9808
4341 | 11 | 6 | 3 | 38 | 43 | 87.56449 | 0.2911483 | 0.08968101 | 616.294 | 0 | 0 | 0 |  | Fe_Cr_Ni_W_Al | Fe11Cr6Ni3W38Al43 | 0.05044564 | -5.592001 | 5.059406 | 104.8444
4342 | 3 | 32 | 6 | 50 | 9 | 127.8392 | 0.2700369 | 0.108098 | 1187.43 | 0 | 0 | 0 |  | Fe_Cr_Ni_W_Al | Fe3Cr32Ni6W50Al9 | 0.04978962 | -2.4164 | 6.03 | 84.61274
4343 | 4 | 25 | 6 | 52 | 13 | 124.2673 | 0.2739912 | 0.106216 | 1135.618 | 0 | 0 | 0 |  | Fe_Cr_Ni_W_Al | Fe4Cr25Ni6W52Al13 | 0.04991543 | -3.0896 | 5.93 | 89.04121
4344 | 5 | 19 | 5 | 53 | 18 | 119.6111 | 0.2775021 | 0.101232 | 1025.884 | 0 | 0 | 0 |  | Fe_Cr_Ni_W_Al | Fe5Cr19Ni5W53Al18 | 0.04935534 | -3.5584 | 5.76 | 94.23325
4345 | 6 | 13 | 4 | 53 | 23 | 114.656 | 0.2810486 | 0.0954991 | 908.6438 | 0 | 0 | 0 |  | Fe_Cr_Ni_W_Al | Fe6Cr13Ni4W53Al23 | 0.04784258 | -3.8392 | 5.585859 | 99.18598
4346 | 8 | 8 | 4 | 50 | 30 | 105.9291 | 0.2852385 | 0.09074555 | 778.4058 | 0 | 0 | 0 |  | Fe_Cr_Ni_W_Al | Fe8Cr8Ni4W50Al30 | 0.04765416 | -4.4928 | 5.42 | 103.6766
4347 | 3 | 12 | 47 | 5 | 33 | 64.25718 | 0.3035514 | 0.1633722 | 1008.656 | 1 | 0 | 0 |  | Fe_Cr_Ni_W_Al | Fe3Cr12Ni47W5Al33 | 0.06625614 | -17.7648 | 6.95 | 59.44585
4348 | 5 | 11 | 40 | 5 | 39 | 60.63474 | 0.3052355 | 0.1610809 | 928.1517 | 1 | 0 | 0 |  | Fe_Cr_Ni_W_Al | Fe5Cr11Ni40W5Al39 | 0.06767992 | -18.09 | 6.53 | 61.32652
4349 | 7 | 10 | 34 | 4 | 44 | 56.54282 | 0.3075786 | 0.1563154 | 821.4322 | 1 | 0 | 0 |  | Fe_Cr_Ni_W_Al | Fe7Cr10Ni34W4Al44 | 0.06837334 | -18.09856 | 6.181818 | 60.23279
4350 | 11 | 9 | 27 | 4 | 49 | 54.03311 | 0.3088373 | 0.1484687 | 723.3918 | 0 | 0 | 0 |  | Fe_Cr_Ni_W_Al | Fe11Cr9Ni27W4Al49 | 0.06823981 | -17.0076 | 5.83 | 60.45696
4351 | 14 | 7 | 22 | 3 | 53 | 50.38813 | 0.3122307 | 0.1415861 | 623.6936 | 0 | 0 | 0 |  | Fe_Cr_Ni_W_Al | Fe14Cr7Ni22W3Al53 | 0.06800112 | -16.24773 | 5.565657 | 58.03032
4352 | 3 | 19 | 51 | 6 | 21 | 75.15062 | 0.2937512 | 0.1502616 | 1043.05 | 1 | 0 | 0 |  | Fe_Cr_Ni_W_Al | Fe3Cr19Ni51W6Al21 | 0.0597262 | -14.5788 | 7.47 | 55.09356
4353 | 5 | 17 | 44 | 7 | 27 | 71.7692 | 0.295568 | 0.156088 | 1055.161 | 1 | 0 | 0 |  | Fe_Cr_Ni_W_Al | Fe5Cr17Ni44W7Al27 | 0.06362459 | -15.662 | 7.05 | 60.43861
4354 | 7 | 16 | 38 | 8 | 32 | 69.56456 | 0.2964178 | 0.1564273 | 1025.907 | 1 | 0 | 0 |  | Fe_Cr_Ni_W_Al | Fe7Cr16Ni38W8Al32 | 0.06548774 | -15.89334 | 6.693069 | 64.28627
4355 | 10 | 14 | 32 | 8 | 36 | 66.66182 | 0.2982187 | 0.1536422 | 957.3848 | 1 | 0 | 0 |  | Fe_Cr_Ni_W_Al | Fe10Cr14Ni32W8Al36 | 0.06664136 | -15.7968 | 6.4 | 66.03525
4356 | 14 | 11 | 26 | 9 | 40 | 64.63668 | 0.300403 | 0.1475558 | 878.958 | 1 | 0 | 0 |  | Fe_Cr_Ni_W_Al | Fe14Cr11Ni26W9Al40 | 0.06698986 | -15.0588 | 6.12 | 69.16032
4357 | 18 | 9 | 21 | 8 | 44 | 61.03699 | 0.302974 | 0.142405 | 784.1928 | 0 | 0 | 0 |  | Fe_Cr_Ni_W_Al | Fe18Cr9Ni21W8Al44 | 0.06747748 | -14.5508 | 5.88 | 68.17007
4358 | 23 | 7 | 16 | 7 | 46 | 58.49082 | 0.3049999 | 0.1374413 | 710.9341 | 0 | 0 | 0 |  | Fe_Cr_Ni_W_Al | Fe23Cr7Ni16W7Al46 | 0.0678838 | -13.73819 | 5.717172 | 66.59096
4359 | 3 | 29 | 52 | 4 | 12 | 82.80545 | 0.2835146 | 0.1265464 | 873.2539 | 1 | 0 | 0 |  | Fe_Cr_Ni_W_Al | Fe3Cr29Ni52W4Al12 | 0.04941922 | -11.6652 | 7.78 | 43.74809
4360 | 4 | 27 | 46 | 8 | 16 | 83.43862 | 0.2843 | 0.1374338 | 1010.294 | 1 | 0 | 0 |  | Fe_Cr_Ni_W_Al | Fe4Cr27Ni46W8Al16 | 0.05539021 | -12.36349 | 7.425743 | 54.96204
4361 | 6 | 24 | 39 | 10 | 21 | 81.17957 | 0.2861436 | 0.1470142 | 1093.533 | 1 | 0 | 0 |  | Fe_Cr_Ni_W_Al | Fe6Cr24Ni39W10Al21 | 0.06005468 | -13.1832 | 7.05 | 62.13359
4362 | 9 | 21 | 34 | 12 | 25 | 79.64624 | 0.2881741 | 0.1488238 | 1100.065 | 1 | 0 | 0 |  | Fe_Cr_Ni_W_Al | Fe9Cr21Ni34W12Al25 | 0.06234351 | -13.25203 | 6.782178 | 67.39222
4363 | 13 | 17 | 29 | 13 | 28 | 77.61609 | 0.2907803 | 0.1483144 | 1074.486 | 1 | 0 | 0 |  | Fe_Cr_Ni_W_Al | Fe13Cr17Ni29W13Al28 | 0.06376041 | -13.0768 | 6.58 | 70.85332
4364 | 17 | 14 | 24 | 14 | 31 | 75.94749 | 0.2926588 | 0.1450064 | 1022.738 | 1 | 0 | 0 |  | Fe_Cr_Ni_W_Al | Fe17Cr14Ni24W14Al31 | 0.06462502 | -12.6364 | 6.37 | 73.81212
4365 | 23 | 11 | 19 | 13 | 34 | 72.49335 | 0.2952088 | 0.1410829 | 937.4192 | 0 | 0 | 0 |  | Fe_Cr_Ni_W_Al | Fe23Cr11Ni19W13Al34 | 0.06568641 | -12.2504 | 6.2 | 73.58178
4366 | 29 | 8 | 15 | 12 | 36 | 69.68685 | 0.2977396 | 0.1381808 | 874.328 | 0 | 0 | 0 |  | Fe_Cr_Ni_W_Al | Fe29Cr8Ni15W12Al36 | 0.0664892 | -11.7976 | 6.1 | 72.72527
4367 | 36 | 6 | 12 | 9 | 37 | 65.87944 | 0.3003142 | 0.1371857 | 811.4846 | 0 | 0 | 0 |  | Fe_Cr_Ni_W_Al | Fe36Cr6Ni12W9Al37 | 0.06767561 | -11.664 | 6.09 | 67.71723
4368 | 3 | 38 | 43 | 6 | 10 | 89.67781 | 0.2735944 | 0.120009 | 868.1956 | 1 | 0 | 0 |  | Fe_Cr_Ni_W_Al | Fe3Cr38Ni43W6Al10 | 0.04727761 | -10.4264 | 7.48 | 46.26392
4369 | 4 | 34 | 38 | 10 | 13 | 90.3018 | 0.2759786 | 0.1329987 | 1038.353 | 1 | 0 | 0 |  | Fe_Cr_Ni_W_Al | Fe4Cr34Ni38W10Al13 | 0.05296709 | -10.77604 | 7.222222 | 56.63885
4370 | 7 | 29 | 33 | 14 | 16 | 90.52169 | 0.279056 | 0.140339 | 1145.959 | 1 | 0 | 0 |  | Fe_Cr_Ni_W_Al | Fe7Cr29Ni33W14Al16 | 0.05675537 | -10.72544 | 6.989899 | 65.09441
4371 | 10 | 25 | 29 | 17 | 19 | 89.98409 | 0.2816127 | 0.1419206 | 1171.715 | 1 | 0 | 0 |  | Fe_Cr_Ni_W_Al | Fe10Cr25Ni29W17Al19 | 0.05905275 | -10.6268 | 6.79 | 70.88473
4372 | 15 | 20 | 25 | 19 | 21 | 89.08841 | 0.2845102 | 0.1417142 | 1170.556 | 0 | 0 | 0 |  | Fe_Cr_Ni_W_Al | Fe15Cr20Ni25W19Al21 | 0.06030478 | -10.2432 | 6.67 | 74.63505
4373 | 20 | 16 | 21 | 19 | 24 | 85.99554 | 0.2873163 | 0.1407948 | 1123.689 | 0 | 0 | 0 |  | Fe_Cr_Ni_W_Al | Fe20Cr16Ni21W19Al24 | 0.06181015 | -10.21 | 6.52 | 76.55735
4374 | 26 | 12 | 17 | 18 | 26 | 82.77554 | 0.2901175 | 0.1385787 | 1060.129 | 0 | 0 | 0 |  | Fe_Cr_Ni_W_Al | Fe26Cr12Ni17W18Al26 | 0.0629859 | -10.01612 | 6.424242 | 76.88872
4375 | 34 | 9 | 13 | 17 | 28 | 79.86801 | 0.2923666 | 0.1365106 | 1000.195 | 0 | 0 | 0 |  | Fe_Cr_Ni_W_Al | Fe34Cr9Ni13W17Al28 | 0.06396815 | -9.59553 | 6.356436 | 75.93399
4376 | 43 | 6 | 11 | 12 | 28 | 74.50024 | 0.2957864 | 0.1362077 | 921.4689 | 0 | 0 | 0 |  | Fe_Cr_Ni_W_Al | Fe43Cr6Ni11W12Al28 | 0.06509198 | -9.7448 | 6.46 | 69.00521
4377 | 3 | 45 | 35 | 9 | 8 | 96.81234 | 0.2660834 | 0.1149451 | 880.1996 | 1 | 0 | 0 |  | Fe_Cr_Ni_W_Al | Fe3Cr45Ni35W9Al8 | 0.04555454 | -8.8312 | 7.22 | 50.34117
4378 | 5 | 39 | 31 | 14 | 10 | 98.38356 | 0.2700353 | 0.1277215 | 1071.556 | 0 | 0 | 0 |  | Fe_Cr_Ni_W_Al | Fe5Cr39Ni31W14Al10 | 0.05060014 | -8.682379 | 7.050505 | 60.37214
4379 | 8 | 33 | 27 | 19 | 12 | 99.74809 | 0.2737686 | 0.1335787 | 1185.331 | 0 | 0 | 0 |  | Fe_Cr_Ni_W_Al | Fe8Cr33Ni27W19Al12 | 0.053936 | -8.344047 | 6.888889 | 68.35331
4380 | 12 | 28 | 24 | 22 | 14 | 99.36386 | 0.2769348 | 0.135039 | 1215.272 | 0 | 0 | 0 |  | Fe_Cr_Ni_W_Al | Fe12Cr28Ni24W22Al14 | 0.05589774 | -8.144 | 6.78 | 72.82735
4381 | 17 | 23 | 20 | 24 | 16 | 98.31974 | 0.2797159 | 0.1356152 | 1222.205 | 0 | 0 | 0 |  | Fe_Cr_Ni_W_Al | Fe17Cr23Ni20W24Al16 | 0.05744557 | -7.8636 | 6.66 | 76.33697
4382 | 22 | 18 | 17 | 25 | 18 | 96.40074 | 0.2827068 | 0.1359049 | 1211.632 | 0 | 0 | 0 |  | Fe_Cr_Ni_W_Al | Fe22Cr18Ni17W25Al18 | 0.05869276 | -7.7356 | 6.58 | 78.75404
4383 | 30 | 13 | 13 | 24 | 20 | 92.81771 | 0.2858597 | 0.134723 | 1156.461 | 0 | 0 | 0 |  | Fe_Cr_Ni_W_Al | Fe30Cr13Ni13W24Al20 | 0.06005413 | -7.5428 | 6.52 | 79.23484
4384 | 38 | 9 | 11 | 22 | 20 | 90.01371 | 0.2885131 | 0.1346173 | 1121.809 | 0 | 0 | 0 |  | Fe_Cr_Ni_W_Al | Fe38Cr9Ni11W22Al20 | 0.06059132 | -7.3116 | 6.6 | 77.13858
4385 | 50 | 6 | 8 | 16 | 20 | 83.84725 | 0.2915011 | 0.1338221 | 1023.846 | 0 | 0 | 0 |  | Fe_Cr_Ni_W_Al | Fe50Cr6Ni8W16Al20 | 0.06120334 | -7.2336 | 6.72 | 70.01971
4386 | 3 | 50 | 25 | 14 | 7 | 104.5463 | 0.2604331 | 0.1162704 | 975.8132 | 0 | 0 | 0 |  | Fe_Cr_Ni_W_Al | Fe3Cr50Ni25W14Al7 | 0.04644863 | -7.010305 | 6.858586 | 57.95968
4387 | 6 | 42 | 23 | 21 | 8 | 107.4369 | 0.2664622 | 0.1236101 | 1132.711 | 0 | 0 | 0 |  | Fe_Cr_Ni_W_Al | Fe6Cr42Ni23W21Al8 | 0.05002097 | -6.4516 | 6.8 | 66.99761
4388 | 9 | 36 | 20 | 26 | 9 | 109.3144 | 0.270013 | 0.126995 | 1222.739 | 0 | 0 | 0 |  | Fe_Cr_Ni_W_Al | Fe9Cr36Ni20W26Al9 | 0.05204549 | -5.9628 | 6.71 | 72.48065
4389 | 13 | 29 | 18 | 28 | 11 | 107.6962 | 0.2741428 | 0.1302907 | 1266.734 | 0 | 0 | 0 |  | Fe_Cr_Ni_W_Al | Fe13Cr29Ni18W28Al11 | 0.05409348 | -6.094888 | 6.656566 | 76.06854
4390 | 18 | 24 | 16 | 30 | 12 | 107.0236 | 0.2770184 | 0.1302177 | 1270.569 | 0 | 0 | 0 |  | Fe_Cr_Ni_W_Al | Fe18Cr24Ni16W30Al12 | 0.05493594 | -5.8464 | 6.64 | 78.00714
4391 | 25 | 18 | 13 | 31 | 14 | 104.536 | 0.2804853 | 0.1306275 | 1257.123 | 0 | 0 | 0 |  | Fe_Cr_Ni_W_Al | Fe25Cr18Ni13W31Al14 | 0.05630663 | -5.737085 | 6.594059 | 80.02679
4392 | 32 | 13 | 10 | 30 | 15 | 101.8367 | 0.2832154 | 0.1310302 | 1235.956 | 0 | 0 | 0 |  | Fe_Cr_Ni_W_Al | Fe32Cr13Ni10W30Al15 | 0.05728656 | -5.5624 | 6.59 | 80.41542
4393 | 42 | 8 | 8 | 26 | 15 | 97.19402 | 0.2865309 | 0.1326744 | 1200.24 | 0 | 0 | 0 |  | Fe_Cr_Ni_W_Al | Fe42Cr8Ni8W26Al15 | 0.05802014 | -5.477808 | 6.717172 | 77.42763
4394 | 55 | 5 | 6 | 19 | 15 | 90.02028 | 0.2896617 | 0.1317424 | 1085.588 | 0 | 0 | 0 |  | Fe_Cr_Ni_W_Al | Fe55Cr5Ni6W19Al15 | 0.05809327 | -5.5068 | 6.89 | 70.01171
4395 | 3 | 52 | 17 | 21 | 7 | 111.499 | 0.2587633 | 0.1168114 | 1065.173 | 0 | 0 | 0 |  | Fe_Cr_Ni_W_Al | Fe3Cr52Ni17W21Al7 | 0.04865787 | -5.2832 | 6.53 | 66.56018
4396 | 6 | 43 | 16 | 28 | 7 | 114.848 | 0.2648103 | 0.12153 | 1199.03 | 0 | 0 | 0 |  | Fe_Cr_Ni_W_Al | Fe6Cr43Ni16W28Al7 | 0.05028435 | -4.6936 | 6.55 | 72.59693
4397 | 9 | 36 | 15 | 33 | 7 | 117.0207 | 0.2688731 | 0.1236045 | 1277.587 | 0 | 0 | 0 |  | Fe_Cr_Ni_W_Al | Fe9Cr36Ni15W33Al7 | 0.05097139 | -4.2624 | 6.57 | 75.69524
4398 | 14 | 30 | 13 | 36 | 8 | 116.7031 | 0.272222 | 0.1243823 | 1301.795 | 0 | 0 | 0 |  | Fe_Cr_Ni_W_Al | Fe14Cr30Ni13W36Al8 | 0.05197597 | -4.052152 | 6.554455 | 77.88591
4399 | 19 | 24 | 11 | 38 | 9 | 115.9037 | 0.2752841 | 0.1251774 | 1318.618 | 0 | 0 | 0 |  | Fe_Cr_Ni_W_Al | Fe19Cr24Ni11W38Al9 | 0.05280784 | -3.908244 | 6.544554 | 79.66446
4400 | 25 | 18 | 9 | 38 | 10 | 113.7959 | 0.2783092 | 0.1265308 | 1324.637 | 0 | 0 | 0 |  | Fe_Cr_Ni_W_Al | Fe25Cr18Ni9W38Al10 | 0.05372146 | -3.8664 | 6.56 | 80.73531
4401 | 33 | 12 | 7 | 37 | 11 | 110.5988 | 0.2815758 | 0.1285048 | 1323.458 | 0 | 0 | 0 |  | Fe_Cr_Ni_W_Al | Fe33Cr12Ni7W37Al11 | 0.05475048 | -3.84 | 6.61 | 81.02616
4402 | 44 | 7 | 5 | 32 | 12 | 104.3338 | 0.2849775 | 0.1312634 | 1283.69 | 0 | 0 | 0 |  | Fe_Cr_Ni_W_Al | Fe44Cr7Ni5W32Al12 | 0.05610617 | -3.994 | 6.72 | 78.9563
4403 | 57 | 4 | 4 | 23 | 12 | 95.67815 | 0.2882862 | 0.1316016 | 1164.43 | 0 | 0 | 0 |  | Fe_Cr_Ni_W_Al | Fe57Cr4Ni4W23Al12 | 0.05620552 | -4.2368 | 6.94 | 71.68454
4404 | 6 | 42 | 10 | 37 | 5 | 123.7937 | 0.2645873 | 0.1165425 | 1241.746 | 0 | 0 | 0 |  | Fe_Cr_Ni_W_Al | Fe6Cr42Ni10W37Al5 | 0.04935934 | -2.7072 | 6.37 | 76.27968
4405 | 9 | 35 | 10 | 41 | 5 | 124.9852 | 0.2684299 | 0.1184918 | 1304.803 | 0 | 0 | 0 |  | Fe_Cr_Ni_W_Al | Fe9Cr35Ni10W41Al5 | 0.04962117 | -2.598 | 6.43 | 77.47748
4406 | 13 | 28 | 9 | 44 | 6 | 124.5773 | 0.2720409 | 0.1195347 | 1334.19 | 0 | 0 | 0 |  | Fe_Cr_Ni_W_Al | Fe13Cr28Ni9W44Al6 | 0.05033415 | -2.6288 | 6.44 | 79.17497
4407 | 18 | 22 | 8 | 45 | 7 | 122.9117 | 0.2750732 | 0.1209679 | 1350.274 | 0 | 0 | 0 |  | Fe_Cr_Ni_W_Al | Fe18Cr22Ni8W45Al7 | 0.05106342 | -2.7176 | 6.47 | 80.25783
4408 | 25 | 16 | 6 | 45 | 8 | 120.5168 | 0.278004 | 0.1226799 | 1359.731 | 0 | 0 | 0 |  | Fe_Cr_Ni_W_Al | Fe25Cr16Ni6W45Al8 | 0.05194795 | -2.6872 | 6.5 | 81.12219
4409 | 32 | 11 | 5 | 43 | 9 | 116.8101 | 0.2807732 | 0.1256915 | 1368.229 | 0 | 0 | 0 |  | Fe_Cr_Ni_W_Al | Fe32Cr11Ni5W43Al9 | 0.05308574 | -2.8604 | 6.57 | 81.38759
4410 | 43 | 6 | 3 | 38 | 11 | 109.6602 | 0.2841839 | 0.129537 | 1337.283 | 0 | 0 | 0 |  | Fe_Cr_Ni_W_Al | Fe43Cr6Ni3W38Al11 | 0.05512281 | -3.207921 | 6.643564 | 81.05456
4411 | 9 | 32 | 6 | 50 | 3 | 132.8383 | 0.269147 | 0.1125624 | 1311.426 | 0 | 0 | 0 |  | Fe_Cr_Ni_W_Al | Fe9Cr32Ni6W50Al3 | 0.04775595 | -1.1972 | 6.33 | 77.02275
4412 | 13 | 25 | 6 | 52 | 4 | 131.5906 | 0.2726016 | 0.1143492 | 1342.645 | 0 | 0 | 0 |  | Fe_Cr_Ni_W_Al | Fe13Cr25Ni6W52Al4 | 0.04827009 | -1.4732 | 6.38 | 77.90161
4413 | 18 | 19 | 5 | 53 | 5 | 129.9135 | 0.275413 | 0.1156637 | 1357.768 | 0 | 0 | 0 |  | Fe_Cr_Ni_W_Al | Fe18Cr19Ni5W53Al5 | 0.04884923 | -1.598 | 6.41 | 78.84282
4414 | 23 | 13 | 4 | 53 | 6 | 127.9011 | 0.2781697 | 0.1169864 | 1368.168 | 0 | 0 | 0 |  | Fe_Cr_Ni_W_Al | Fe23Cr13Ni4W53Al6 | 0.04948094 | -1.736966 | 6.444444 | 79.84229
4415 | 30 | 8 | 4 | 50 | 8 | 122.2966 | 0.2812257 | 0.1220452 | 1391.245 | 0 | 0 | 0 |  | Fe_Cr_Ni_W_Al | Fe30Cr8Ni4W50Al8 | 0.05139128 | -2.2752 | 6.52 | 81.63917
4416 | 5 | 12 | 47 | 33 | 3 | 112.519 | 0.2862786 | 0.1461522 | 1627.447 | 0 | 0 | 0 |  | Fe_Cr_Ni_W_Al | Fe5Cr12Ni47W33Al3 | 0.04766687 | -5.024 | 7.89 | 67.7816
4417 | 5 | 11 | 40 | 39 | 5 | 115.8823 | 0.2852807 | 0.1453863 | 1677.14 | 0 | 0 | 0 |  | Fe_Cr_Ni_W_Al | Fe5Cr11Ni40W39Al5 | 0.05000085 | -5.3604 | 7.55 | 73.13658
4418 | 4 | 10 | 34 | 44 | 7 | 118.5444 | 0.284598 | 0.1411107 | 1655.342 | 0 | 0 | 0 |  | Fe_Cr_Ni_W_Al | Fe4Cr10Ni34W44Al7 | 0.05087417 | -5.550454 | 7.242424 | 77.56496
4419 | 4 | 9 | 27 | 49 | 11 | 118.8775 | 0.2843101 | 0.1328424 | 1529.094 | 0 | 0 | 0 |  | Fe_Cr_Ni_W_Al | Fe4Cr9Ni27W49Al11 | 0.05121258 | -5.8268 | 6.83 | 83.69442
4420 | 3 | 7 | 22 | 53 | 14 | 119.5125 | 0.284612 | 0.1225196 | 1377.328 | 0 | 0 | 0 |  | Fe_Cr_Ni_W_Al | Fe3Cr7Ni22W53Al14 | 0.04974905 | -5.73819 | 6.525253 | 88.2105
4421 | 6 | 19 | 51 | 21 | 3 | 103.6314 | 0.2848219 | 0.1369867 | 1321.214 | 1 | 0 | 0 |  | Fe_Cr_Ni_W_Al | Fe6Cr19Ni51W21Al3 | 0.04386141 | -5.8332 | 8.07 | 59.70119
4422 | 7 | 17 | 44 | 27 | 5 | 107.1025 | 0.2843769 | 0.1428032 | 1470.215 | 0 | 0 | 0 |  | Fe_Cr_Ni_W_Al | Fe7Cr17Ni44W27Al5 | 0.04855076 | -6.1684 | 7.75 | 67.18006
4423 | 8 | 16 | 38 | 32 | 7 | 109.5109 | 0.2837777 | 0.1434872 | 1525.36 | 0 | 0 | 0 |  | Fe_Cr_Ni_W_Al | Fe8Cr16Ni38W32Al7 | 0.05117436 | -6.338202 | 7.455446 | 72.62353
4424 | 8 | 14 | 32 | 36 | 10 | 110.3693 | 0.2839951 | 0.1415622 | 1520.123 | 0 | 0 | 0 |  | Fe_Cr_Ni_W_Al | Fe8Cr14Ni32W36Al10 | 0.05333043 | -6.7008 | 7.14 | 78.4459
4425 | 9 | 11 | 26 | 40 | 14 | 109.8991 | 0.2849943 | 0.1365006 | 1447.673 | 0 | 0 | 0 |  | Fe_Cr_Ni_W_Al | Fe9Cr11Ni26W40Al14 | 0.05450918 | -6.9212 | 6.8 | 84.54587
4426 | 8 | 9 | 21 | 44 | 18 | 109.69 | 0.2855545 | 0.1287539 | 1336.366 | 0 | 0 | 0 |  | Fe_Cr_Ni_W_Al | Fe8Cr9Ni21W44Al18 | 0.05397956 | -6.8844 | 6.46 | 90.21921
4427 | 7 | 7 | 16 | 46 | 23 | 107.4159 | 0.2865481 | 0.1176464 | 1152.796 | 0 | 0 | 0 |  | Fe_Cr_Ni_W_Al | Fe7Cr7Ni16W46Al23 | 0.0524756 | -6.748699 | 6.090909 | 96.10635
4428 | 4 | 29 | 52 | 12 | 3 | 98.07621 | 0.2797022 | 0.1148548 | 930.6794 | 1 | 0 | 0 |  | Fe_Cr_Ni_W_Al | Fe4Cr29Ni52W12Al3 | 0.03840634 | -6.8472 | 8.07 | 49.32587
4429 | 8 | 27 | 46 | 16 | 4 | 100.5393 | 0.2798429 | 0.1206822 | 1040.506 | 1 | 0 | 0 |  | Fe_Cr_Ni_W_Al | Fe8Cr27Ni46W16Al4 | 0.04279872 | -6.677777 | 7.861386 | 55.79955
4430 | 10 | 24 | 39 | 21 | 6 | 103.0927 | 0.2803395 | 0.1354183 | 1278.544 | 1 | 0 | 0 |  | Fe_Cr_Ni_W_Al | Fe10Cr24Ni39W21Al6 | 0.04806439 | -6.81 | 7.58 | 63.80511
4431 | 12 | 21 | 34 | 25 | 9 | 103.3742 | 0.2816459 | 0.1387053 | 1341.689 | 0 | 0 | 0 |  | Fe_Cr_Ni_W_Al | Fe12Cr21Ni34W25Al9 | 0.05215391 | -7.195765 | 7.316832 | 70.23897
4432 | 13 | 17 | 29 | 28 | 13 | 102.0952 | 0.2836583 | 0.1403453 | 1361.888 | 0 | 0 | 0 |  | Fe_Cr_Ni_W_Al | Fe13Cr17Ni29W28Al13 | 0.0555527 | -7.7908 | 7.03 | 76.737
4433 | 14 | 14 | 24 | 31 | 17 | 100.9715 | 0.2850768 | 0.1382829 | 1328.291 | 0 | 0 | 0 |  | Fe_Cr_Ni_W_Al | Fe14Cr14Ni24W31Al17 | 0.05734145 | -8.0184 | 6.73 | 82.51317
4434 | 13 | 11 | 19 | 34 | 23 | 98.45687 | 0.2868805 | 0.1330398 | 1232.236 | 0 | 0 | 0 |  | Fe_Cr_Ni_W_Al | Fe13Cr11Ni19W34Al23 | 0.05801609 | -8.2644 | 6.33 | 89.49364
4435 | 12 | 8 | 15 | 36 | 29 | 95.24484 | 0.288976 | 0.124071 | 1082.602 | 0 | 0 | 0 |  | Fe_Cr_Ni_W_Al | Fe12Cr8Ni15W36Al29 | 0.05704794 | -8.1736 | 5.97 | 95.25279
4436 | 9 | 6 | 12 | 37 | 36 | 90.95623 | 0.2910829 | 0.1119264 | 890.7441 | 0 | 0 | 0 |  | Fe_Cr_Ni_W_Al | Fe9Cr6Ni12W37Al36 | 0.05438994 | -7.9104 | 5.58 | 100.531
4437 | 6 | 38 | 43 | 10 | 3 | 99.37032 | 0.2717018 | 0.1059305 | 817.143 | 1 | 0 | 0 |  | Fe_Cr_Ni_W_Al | Fe6Cr38Ni43W10Al3 | 0.03678696 | -6.9312 | 7.75 | 46.57958
4438 | 10 | 34 | 38 | 13 | 4 | 100.5488 | 0.2735719 | 0.1150957 | 951.4548 | 0 | 0 | 0 |  | Fe_Cr_Ni_W_Al | Fe10Cr34Ni38W13Al4 | 0.04131935 | -6.706254 | 7.616162 | 52.71411
4439 | 14 | 29 | 33 | 16 | 7 | 99.55251 | 0.276641 | 0.1277934 | 1110.85 | 0 | 0 | 0 |  | Fe_Cr_Ni_W_Al | Fe14Cr29Ni33W16Al7 | 0.04780406 | -7.16784 | 7.40404 | 59.88857
4440 | 17 | 25 | 29 | 19 | 10 | 98.70984 | 0.2791554 | 0.1330832 | 1181.568 | 0 | 0 | 0 |  | Fe_Cr_Ni_W_Al | Fe17Cr25Ni29W19Al10 | 0.05225597 | -7.5176 | 7.2 | 65.96848
4441 | 19 | 20 | 25 | 21 | 15 | 95.34877 | 0.2826734 | 0.137619 | 1210.016 | 0 | 0 | 0 |  | Fe_Cr_Ni_W_Al | Fe19Cr20Ni25W21Al15 | 0.05691556 | -8.4 | 6.93 | 72.36546
4442 | 19 | 16 | 21 | 24 | 20 | 93.33305 | 0.2852863 | 0.1388674 | 1211.862 | 0 | 0 | 0 |  | Fe_Cr_Ni_W_Al | Fe19Cr16Ni21W24Al20 | 0.05960581 | -8.8648 | 6.62 | 79.20928
4443 | 18 | 12 | 17 | 26 | 26 | 89.93833 | 0.288211 | 0.1351777 | 1131.817 | 0 | 0 | 0 |  | Fe_Cr_Ni_W_Al | Fe18Cr12Ni17W26Al26 | 0.06090805 | -9.229262 | 6.262626 | 85.66755
4444 | 17 | 9 | 13 | 28 | 34 | 85.50377 | 0.2910736 | 0.1275378 | 992.0627 | 0 | 0 | 0 |  | Fe_Cr_Ni_W_Al | Fe17Cr9Ni13W28Al34 | 0.06043501 | -9.136359 | 5.841584 | 91.50257
4445 | 12 | 6 | 11 | 28 | 43 | 79.11783 | 0.2950502 | 0.1148666 | 787.4963 | 0 | 0 | 0 |  | Fe_Cr_Ni_W_Al | Fe12Cr6Ni11W28Al43 | 0.05750217 | -9.0496 | 5.39 | 96.45705
4446 | 9 | 45 | 35 | 8 | 3 | 100.0231 | 0.2649472 | 0.09754122 | 711.378 | 0 | 0 | 0 |  | Fe_Cr_Ni_W_Al | Fe9Cr45Ni35W8Al3 | 0.03502538 | -6.618 | 7.49 | 43.11166
4447 | 14 | 39 | 31 | 10 | 5 | 98.69054 | 0.2689318 | 0.111201 | 866.3989 | 0 | 0 | 0 |  | Fe_Cr_Ni_W_Al | Fe14Cr39Ni31W10Al5 | 0.041318 | -6.794001 | 7.383838 | 49.22449
4448 | 19 | 33 | 27 | 12 | 8 | 96.41727 | 0.2732296 | 0.1212893 | 975.3088 | 0 | 0 | 0 |  | Fe_Cr_Ni_W_Al | Fe19Cr33Ni27W12Al8 | 0.04764033 | -7.232731 | 7.232323 | 55.43926
4449 | 22 | 28 | 24 | 14 | 12 | 93.60562 | 0.2772277 | 0.1287467 | 1044.768 | 0 | 0 | 0 |  | Fe_Cr_Ni_W_Al | Fe22Cr28Ni24W14Al12 | 0.05328484 | -7.9712 | 7.04 | 61.59216
4450 | 24 | 23 | 20 | 16 | 17 | 90.35922 | 0.2810097 | 0.1343548 | 1085.091 | 0 | 0 | 0 |  | Fe_Cr_Ni_W_Al | Fe24Cr23Ni20W16Al17 | 0.05815572 | -8.6984 | 6.77 | 68.14445
4451 | 25 | 18 | 17 | 18 | 22 | 87.24424 | 0.2848899 | 0.1365631 | 1084.513 | 0 | 0 | 0 |  | Fe_Cr_Ni_W_Al | Fe25Cr18Ni17W18Al22 | 0.061218 | -9.2264 | 6.52 | 74.07688
4452 | 24 | 13 | 13 | 20 | 30 | 82.30119 | 0.2893256 | 0.1350238 | 1014.691 | 0 | 0 | 0 |  | Fe_Cr_Ni_W_Al | Fe24Cr13Ni13W20Al30 | 0.06332923 | -9.6956 | 6.1 | 81.22044
4453 | 22 | 9 | 11 | 20 | 38 | 76.12232 | 0.2940349 | 0.1295127 | 885.0474 | 0 | 0 | 0 |  | Fe_Cr_Ni_W_Al | Fe22Cr9Ni11W20Al38 | 0.06347693 | -10.0748 | 5.74 | 85.09483
4454 | 16 | 6 | 8 | 20 | 50 | 68.24499 | 0.2993566 | 0.1145434 | 658.9841 | 0 | 0 | 0 |  | Fe_Cr_Ni_W_Al | Fe16Cr6Ni8W20Al50 | 0.05980217 | -9.4592 | 5.14 | 89.43467
4455 | 14 | 50 | 25 | 7 | 3 | 101.3097 | 0.2587803 | 0.09454057 | 676.9343 | 0 | 0 | 0 |  | Fe_Cr_Ni_W_Al | Fe14Cr50Ni25W7Al3 | 0.03426244 | -5.705132 | 7.20202 | 41.33879
4456 | 21 | 42 | 23 | 8 | 6 | 97.07302 | 0.2655405 | 0.1048856 | 767.2602 | 0 | 0 | 0 |  | Fe_Cr_Ni_W_Al | Fe21Cr42Ni23W8Al6 | 0.04185898 | -6.3456 | 7.16 | 46.36555
4457 | 26 | 36 | 20 | 9 | 9 | 93.84909 | 0.2701953 | 0.1144063 | 853.2907 | 0 | 0 | 0 |  | Fe_Cr_Ni_W_Al | Fe26Cr36Ni20W9Al9 | 0.04770138 | -6.8672 | 7.05 | 51.0763
4458 | 28 | 29 | 18 | 11 | 13 | 90.6576 | 0.2757432 | 0.1260421 | 967.487 | 0 | 0 | 0 |  | Fe_Cr_Ni_W_Al | Fe28Cr29Ni18W11Al13 | 0.05390505 | -7.736762 | 6.89899 | 58.14741
4459 | 30 | 24 | 16 | 12 | 18 | 86.36918 | 0.2803833 | 0.1325248 | 999.6891 | 0 | 0 | 0 |  | Fe_Cr_Ni_W_Al | Fe30Cr24Ni16W12Al18 | 0.05870763 | -8.6736 | 6.7 | 63.10019
4460 | 31 | 18 | 13 | 14 | 25 | 81.65463 | 0.2858389 | 0.1375692 | 1009.554 | 0 | 0 | 0 |  | Fe_Cr_Ni_W_Al | Fe31Cr18Ni13W14Al25 | 0.06296711 | -9.477894 | 6.386139 | 70.11187
4461 | 30 | 13 | 10 | 15 | 32 | 76.61547 | 0.2906561 | 0.1369452 | 948.2895 | 0 | 0 | 0 |  | Fe_Cr_Ni_W_Al | Fe30Cr13Ni10W15Al32 | 0.06510495 | -9.95 | 6.04 | 75.51513
4462 | 26 | 8 | 8 | 15 | 42 | 68.97911 | 0.2972034 | 0.1267286 | 765.9025 | 0 | 0 | 0 |  | Fe_Cr_Ni_W_Al | Fe26Cr8Ni8W15Al42 | 0.06518207 | -10.34017 | 5.575758 | 79.91258
4463 | 19 | 5 | 6 | 15 | 55 | 60.9021 | 0.3036511 | 0.1153684 | 581.8219 | 0 | 0 | 0 |  | Fe_Cr_Ni_W_Al | Fe19Cr5Ni6W15Al55 | 0.06088282 | -9.5532 | 4.97 | 82.91224
4464 | 21 | 52 | 17 | 7 | 3 | 102.1102 | 0.2560077 | 0.09071447 | 635.2949 | 0 | 0 | 0 |  | Fe_Cr_Ni_W_Al | Fe21Cr52Ni17W7Al3 | 0.03421945 | -4.5616 | 7.01 | 41.15786
4465 | 28 | 43 | 16 | 7 | 6 | 96.74095 | 0.2633389 | 0.1010082 | 715.8624 | 0 | 0 | 0 |  | Fe_Cr_Ni_W_Al | Fe28Cr43Ni16W7Al6 | 0.04129045 | -5.43 | 7.02 | 44.26091
4466 | 33 | 36 | 15 | 7 | 9 | 92.15272 | 0.2692241 | 0.1089683 | 771.2141 | 0 | 0 | 0 |  | Fe_Cr_Ni_W_Al | Fe33Cr36Ni15W7Al9 | 0.04684412 | -6.2496 | 6.99 | 47.09206
4467 | 36 | 30 | 13 | 8 | 14 | 87.42988 | 0.2748345 | 0.1183894 | 836.8273 | 0 | 0 | 0 |  | Fe_Cr_Ni_W_Al | Fe36Cr30Ni13W8Al14 | 0.05398355 | -7.367905 | 6.811881 | 52.97839
4468 | 38 | 24 | 11 | 9 | 19 | 83.02823 | 0.2802335 | 0.125802 | 879.7487 | 0 | 0 | 0 |  | Fe_Cr_Ni_W_Al | Fe38Cr24Ni11W9Al19 | 0.05918631 | -8.281149 | 6.623762 | 58.31998
4469 | 38 | 18 | 9 | 10 | 25 | 78.11979 | 0.2858709 | 0.131009 | 889.2595 | 0 | 0 | 0 |  | Fe_Cr_Ni_W_Al | Fe38Cr18Ni9W10Al25 | 0.06349671 | -9.1968 | 6.37 | 63.93622
4470 | 37 | 12 | 7 | 11 | 33 | 72.16406 | 0.2923308 | 0.1322823 | 841.1841 | 0 | 0 | 0 |  | Fe_Cr_Ni_W_Al | Fe37Cr12Ni7W11Al33 | 0.06642776 | -9.9392 | 6.03 | 69.50558
4471 | 32 | 7 | 5 | 12 | 44 | 65.06506 | 0.2992194 | 0.1280513 | 725.2067 | 0 | 0 | 0 |  | Fe_Cr_Ni_W_Al | Fe32Cr7Ni5W12Al44 | 0.06656852 | -10.1396 | 5.52 | 75.09183
4472 | 23 | 4 | 4 | 12 | 57 | 57.01065 | 0.3063648 | 0.1153536 | 538.1725 | 0 | 0 | 0 |  | Fe_Cr_Ni_W_Al | Fe23Cr4Ni4W12Al57 | 0.06214049 | -9.4276 | 4.91 | 77.74157
4473 | 37 | 42 | 10 | 5 | 6 | 94.76053 | 0.2627528 | 0.09386436 | 621.2672 | 0 | 0 | 0 |  | Fe_Cr_Ni_W_Al | Fe37Cr42Ni10W5Al6 | 0.03995199 | -4.6064 | 6.96 | 39.48132
4474 | 41 | 35 | 10 | 5 | 9 | 90.13215 | 0.2689956 | 0.1031621 | 688.1625 | 0 | 0 | 0 |  | Fe_Cr_Ni_W_Al | Fe41Cr35Ni10W5Al9 | 0.04588663 | -5.5836 | 6.95 | 42.48009
4475 | 44 | 28 | 9 | 6 | 13 | 85.8939 | 0.2753129 | 0.1140304 | 773.2275 | 0 | 0 | 0 |  | Fe_Cr_Ni_W_Al | Fe44Cr28Ni9W6Al13 | 0.05247912 | -6.5776 | 6.85 | 48.25932
4476 | 45 | 22 | 8 | 7 | 18 | 81.40424 | 0.281096 | 0.1230063 | 830.6122 | 0 | 0 | 0 |  | Fe_Cr_Ni_W_Al | Fe45Cr22Ni8W7Al18 | 0.05836336 | -7.6984 | 6.68 | 54.036
4477 | 45 | 16 | 6 | 8 | 25 | 75.80458 | 0.2873049 | 0.1295684 | 844.7124 | 0 | 0 | 0 |  | Fe_Cr_Ni_W_Al | Fe45Cr16Ni6W8Al25 | 0.06374964 | -8.8092 | 6.39 | 60.18397
4478 | 43 | 11 | 5 | 9 | 32 | 70.76554 | 0.293035 | 0.1320892 | 818.6387 | 0 | 0 | 0 |  | Fe_Cr_Ni_W_Al | Fe43Cr11Ni5W9Al32 | 0.06673134 | -9.6304 | 6.1 | 65.42655
4479 | 38 | 6 | 3 | 11 | 43 | 64.72675 | 0.299601 | 0.1299636 | 735.7796 | 0 | 0 | 0 |  | Fe_Cr_Ni_W_Al | Fe38Cr6Ni3W11Al43 | 0.06738854 | -9.784531 | 5.594059 | 72.64266
4480 | 50 | 32 | 6 | 3 | 9 | 87.41733 | 0.2705988 | 0.09774257 | 610.3496 | 0 | 0 | 0 |  | Fe_Cr_Ni_W_Al | Fe50Cr32Ni6W3Al9 | 0.04481973 | -5.0296 | 6.97 | 37.06994
4481 | 52 | 25 | 6 | 4 | 13 | 83.16655 | 0.2772931 | 0.1102773 | 707.7983 | 0 | 0 | 0 |  | Fe_Cr_Ni_W_Al | Fe52Cr25Ni6W4Al13 | 0.05186386 | -6.1808 | 6.89 | 43.48666
4482 | 53 | 19 | 5 | 5 | 18 | 78.72221 | 0.2832361 | 0.1204864 | 775.0654 | 0 | 0 | 0 |  | Fe_Cr_Ni_W_Al | Fe53Cr19Ni5W5Al18 | 0.05815919 | -7.3024 | 6.72 | 49.66224
4483 | 53 | 13 | 4 | 6 | 23 | 74.42325 | 0.2891576 | 0.1279059 | 811.9014 | 0 | 0 | 0 |  | Fe_Cr_Ni_W_Al | Fe53Cr13Ni4W6Al23 | 0.06281751 | -8.231813 | 6.535354 | 55.26695
4484 | 50 | 8 | 4 | 8 | 30 | 70.3298 | 0.2949033 | 0.1323482 | 817.6338 | 0 | 0 | 0 |  | Fe_Cr_Ni_W_Al | Fe50Cr8Ni4W8Al30 | 0.06644094 | -9.2304 | 6.26 | 62.67408
4485 | 5 | 12 | 47 | 3 | 33 | 62.26655 | 0.3046364 | 0.1627354 | 963.8544 | 1 | 0 | 0 |  | Fe_Cr_Ni_W_Al | Fe5Cr12Ni47W3Al33 | 0.06656829 | -17.984 | 6.99 | 54.94595
4486 | 5 | 11 | 40 | 5 | 39 | 60.63474 | 0.3052355 | 0.1610809 | 928.1517 | 1 | 0 | 0 |  | Fe_Cr_Ni_W_Al | Fe5Cr11Ni40W5Al39 | 0.06767992 | -18.09 | 6.53 | 61.32652
4487 | 4 | 10 | 34 | 7 | 44 | 59.44658 | 0.3057794 | 0.1551842 | 865.0308 | 1 | 0 | 0 |  | Fe_Cr_Ni_W_Al | Fe4Cr10Ni34W7Al44 | 0.06718722 | -17.63085 | 6.121212 | 67.0063
4488 | 4 | 9 | 27 | 11 | 49 | 60.58652 | 0.3047272 | 0.1435291 | 793.5011 | 1 | 0 | 0 |  | Fe_Cr_Ni_W_Al | Fe4Cr9Ni27W11Al49 | 0.06472077 | -15.798 | 5.69 | 75.42374
4489 | 3 | 7 | 22 | 14 | 53 | 60.62555 | 0.3053599 | 0.1305144 | 695.6892 | 1 | 0 | 0 |  | Fe_Cr_Ni_W_Al | Fe3Cr7Ni22W14Al53 | 0.06123242 | -14.14223 | 5.343434 | 81.79125
4490 | 6 | 19 | 51 | 3 | 21 | 72.11724 | 0.2948642 | 0.1464965 | 952.3327 | 1 | 0 | 0 |  | Fe_Cr_Ni_W_Al | Fe6Cr19Ni51W3Al21 | 0.05939979 | -14.79 | 7.53 | 48.59305
4491 | 7 | 17 | 44 | 5 | 27 | 69.79308 | 0.2963579 | 0.1549232 | 1007.165 | 1 | 0 | 0 |  | Fe_Cr_Ni_W_Al | Fe7Cr17Ni44W5Al27 | 0.06374047 | -15.8484 | 7.09 | 56.39909
4492 | 8 | 16 | 38 | 7 | 32 | 68.6059 | 0.2968165 | 0.1562876 | 1006.758 | 1 | 0 | 0 |  | Fe_Cr_Ni_W_Al | Fe8Cr16Ni38W7Al32 | 0.0656604 | -16.00392 | 6.712871 | 62.37756
4493 | 8 | 14 | 32 | 10 | 36 | 68.5618 | 0.2973856 | 0.1533102 | 988.4141 | 1 | 0 | 0 |  | Fe_Cr_Ni_W_Al | Fe8Cr14Ni32W10Al36 | 0.06608558 | -15.5408 | 6.36 | 69.72459
4494 | 9 | 11 | 26 | 14 | 40 | 69.28011 | 0.2982594 | 0.1450945 | 934.2606 | 1 | 0 | 0 |  | Fe_Cr_Ni_W_Al | Fe9Cr11Ni26W14Al40 | 0.0650659 | -14.3468 | 6.02 | 77.7377
4495 | 8 | 9 | 21 | 18 | 44 | 70.16946 | 0.2985221 | 0.1346367 | 857.2892 | 1 | 0 | 0 |  | Fe_Cr_Ni_W_Al | Fe8Cr9Ni21W18Al44 | 0.06266008 | -12.9788 | 5.68 | 84.98258
4496 | 7 | 7 | 16 | 23 | 46 | 72.99782 | 0.2978187 | 0.1208262 | 771.4481 | 1 | 0 | 0 |  | Fe_Cr_Ni_W_Al | Fe7Cr7Ni16W23Al46 | 0.05877333 | -11.04785 | 5.393939 | 92.61467
4497 | 4 | 29 | 52 | 3 | 12 | 81.78214 | 0.2837245 | 0.1242554 | 835.2634 | 1 | 0 | 0 |  | Fe_Cr_Ni_W_Al | Fe4Cr29Ni52W3Al12 | 0.04898215 | -11.7108 | 7.8 | 41.30946
4498 | 8 | 27 | 46 | 4 | 16 | 79.48358 | 0.2851754 | 0.1312356 | 884.0043 | 1 | 0 | 0 |  | Fe_Cr_Ni_W_Al | Fe8Cr27Ni46W4Al16 | 0.05445372 | -12.6019 | 7.50495 | 46.82463
4499 | 10 | 24 | 39 | 6 | 21 | 77.27649 | 0.2871233 | 0.1438407 | 993.378 | 1 | 0 | 0 |  | Fe_Cr_Ni_W_Al | Fe10Cr24Ni39W6Al21 | 0.05983984 | -13.5 | 7.13 | 54.75157
4500 | 12 | 21 | 34 | 9 | 25 | 76.80892 | 0.2889649 | 0.1477811 | 1039.471 | 1 | 0 | 0 |  | Fe_Cr_Ni_W_Al | Fe12Cr21Ni34W9Al25 | 0.06254808 | -13.52612 | 6.841584 | 62.43216
4501 | 13 | 17 | 29 | 13 | 28 | 77.61609 | 0.2907803 | 0.1483144 | 1074.486 | 1 | 0 | 0 |  | Fe_Cr_Ni_W_Al | Fe13Cr17Ni29W13Al28 | 0.06376041 | -13.0768 | 6.58 | 70.85332
4502 | 14 | 14 | 24 | 17 | 31 | 78.70029 | 0.2917571 | 0.144317 | 1061.312 | 1 | 0 | 0 |  | Fe_Cr_Ni_W_Al | Fe14Cr14Ni24W17Al31 | 0.06383327 | -12.2968 | 6.31 | 78.04053
4503 | 13 | 11 | 19 | 23 | 34 | 81.49339 | 0.2920907 | 0.1356744 | 1021.937 | 0 | 0 | 0 |  | Fe_Cr_Ni_W_Al | Fe13Cr11Ni19W23Al34 | 0.0621348 | -11.0144 | 6 | 86.83984
4504 | 12 | 8 | 15 | 29 | 36 | 84.73357 | 0.2922897 | 0.1250223 | 958.3932 | 0 | 0 | 0 |  | Fe_Cr_Ni_W_Al | Fe12Cr8Ni15W29Al36 | 0.05919045 | -9.5876 | 5.76 | 93.98036
4505 | 9 | 6 | 12 | 36 | 37 | 89.49221 | 0.2915502 | 0.1120156 | 875.4231 | 0 | 0 | 0 |  | Fe_Cr_Ni_W_Al | Fe9Cr6Ni12W36Al37 | 0.05463365 | -8.0676 | 5.55 | 100.4004
4506 | 6 | 38 | 43 | 3 | 10 | 86.67206 | 0.2737864 | 0.1136034 | 761.8284 | 1 | 0 | 0 |  | Fe_Cr_Ni_W_Al | Fe6Cr38Ni43W3Al10 | 0.04575385 | -10.574 | 7.54 | 39.12173
4507 | 10 | 34 | 38 | 4 | 13 | 84.35208 | 0.276574 | 0.1258517 | 871.4849 | 1 | 0 | 0 |  | Fe_Cr_Ni_W_Al | Fe10Cr34Ni38W4Al13 | 0.05109591 | -11.13601 | 7.343434 | 44.55845
4508 | 14 | 29 | 33 | 7 | 16 | 83.75013 | 0.2800316 | 0.1350005 | 977.0806 | 1 | 0 | 0 |  | Fe_Cr_Ni_W_Al | Fe14Cr29Ni33W7Al16 | 0.05573778 | -11.20824 | 7.131313 | 53.40996
4509 | 17 | 25 | 29 | 10 | 19 | 83.41569 | 0.2827902 | 0.1389283 | 1029.9 | 1 | 0 | 0 |  | Fe_Cr_Ni_W_Al | Fe17Cr25Ni29W10Al19 | 0.05889857 | -11.1644 | 6.93 | 60.67016
4510 | 19 | 20 | 25 | 15 | 21 | 85.41544 | 0.2852908 | 0.1412088 | 1104.25 | 1 | 0 | 0 |  | Fe_Cr_Ni_W_Al | Fe19Cr20Ni25W15Al21 | 0.06060571 | -10.5696 | 6.75 | 69.55187
4511 | 19 | 16 | 21 | 20 | 24 | 86.89766 | 0.2870976 | 0.1406896 | 1137.069 | 0 | 0 | 0 |  | Fe_Cr_Ni_W_Al | Fe19Cr16Ni21W20Al24 | 0.06163575 | -10.1192 | 6.5 | 77.7326
4512 | 18 | 12 | 17 | 26 | 26 | 89.93833 | 0.288211 | 0.135431 | 1134.764 | 0 | 0 | 0 |  | Fe_Cr_Ni_W_Al | Fe18Cr12Ni17W26Al26 | 0.06090805 | -9.229262 | 6.262626 | 85.66755
4513 | 17 | 9 | 13 | 34 | 28 | 94.51248 | 0.2882973 | 0.1264874 | 1098.801 | 0 | 0 | 0 |  | Fe_Cr_Ni_W_Al | Fe17Cr9Ni13W34Al28 | 0.05843999 | -7.882364 | 6.019802 | 92.78268
4514 | 12 | 6 | 11 | 43 | 28 | 101.1954 | 0.2879512 | 0.1135416 | 1025.321 | 0 | 0 | 0 |  | Fe_Cr_Ni_W_Al | Fe12Cr6Ni11W43Al28 | 0.05360445 | -6.6076 | 5.84 | 98.67672
4515 | 9 | 45 | 35 | 3 | 8 | 90.93351 | 0.2658115 | 0.1031001 | 682.1425 | 1 | 0 | 0 |  | Fe_Cr_Ni_W_Al | Fe9Cr45Ni35W3Al8 | 0.0420879 | -9.136 | 7.34 | 36.82686
4516 | 14 | 39 | 31 | 5 | 10 | 89.66673 | 0.2701418 | 0.1164249 | 821.3992 | 1 | 0 | 0 |  | Fe_Cr_Ni_W_Al | Fe14Cr39Ni31W5Al10 | 0.04717498 | -9.185593 | 7.232323 | 44.07588
4517 | 19 | 33 | 27 | 8 | 12 | 89.34469 | 0.2744593 | 0.1250305 | 928.4103 | 1 | 0 | 0 |  | Fe_Cr_Ni_W_Al | Fe19Cr33Ni27W8Al12 | 0.05151554 | -9.003979 | 7.111111 | 52.10569
4518 | 22 | 28 | 24 | 12 | 14 | 90.18171 | 0.2779383 | 0.1302299 | 1015.671 | 0 | 0 | 0 |  | Fe_Cr_Ni_W_Al | Fe22Cr28Ni24W12Al14 | 0.05488572 | -8.776 | 6.98 | 60.25398
4519 | 24 | 23 | 20 | 17 | 16 | 92.02682 | 0.2806165 | 0.1347674 | 1113.156 | 0 | 0 | 0 |  | Fe_Cr_Ni_W_Al | Fe24Cr23Ni20W17Al16 | 0.05749316 | -8.3396 | 6.8 | 68.68179
4520 | 25 | 18 | 17 | 22 | 18 | 93.74959 | 0.2831759 | 0.1361407 | 1173.176 | 0 | 0 | 0 |  | Fe_Cr_Ni_W_Al | Fe25Cr18Ni17W22Al18 | 0.05898619 | -7.9528 | 6.64 | 75.81287
4521 | 24 | 13 | 13 | 30 | 20 | 98.01315 | 0.2847968 | 0.1326246 | 1208.539 | 0 | 0 | 0 |  | Fe_Cr_Ni_W_Al | Fe24Cr13Ni13W30Al20 | 0.05891013 | -7.0796 | 6.4 | 84.46869
4522 | 22 | 9 | 11 | 38 | 20 | 103.6733 | 0.2854888 | 0.1268433 | 1222.104 | 0 | 0 | 0 |  | Fe_Cr_Ni_W_Al | Fe22Cr9Ni11W38Al20 | 0.0568739 | -6.1148 | 6.28 | 89.65512
4523 | 16 | 6 | 8 | 50 | 20 | 112.4599 | 0.2848667 | 0.112207 | 1133.737 | 0 | 0 | 0 |  | Fe_Cr_Ni_W_Al | Fe16Cr6Ni8W50Al20 | 0.05169026 | -4.7312 | 6.04 | 94.54755
4524 | 14 | 50 | 25 | 3 | 7 | 93.9888 | 0.2590236 | 0.0994244 | 660.4845 | 0 | 0 | 0 |  | Fe_Cr_Ni_W_Al | Fe14Cr50Ni25W3Al7 | 0.04025317 | -7.629834 | 7.080808 | 35.6394
4525 | 21 | 42 | 23 | 6 | 8 | 93.50392 | 0.2658915 | 0.1064981 | 748.057 | 0 | 0 | 0 |  | Fe_Cr_Ni_W_Al | Fe21Cr42Ni23W6Al8 | 0.04428994 | -7.2496 | 7.1 | 44.12301
4526 | 26 | 36 | 20 | 9 | 9 | 93.84909 | 0.2701953 | 0.1144063 | 853.2907 | 0 | 0 | 0 |  | Fe_Cr_Ni_W_Al | Fe26Cr36Ni20W9Al9 | 0.04770138 | -6.8672 | 7.05 | 51.0763
4527 | 28 | 29 | 18 | 13 | 11 | 94.12493 | 0.2750905 | 0.125462 | 1005.385 | 0 | 0 | 0 |  | Fe_Cr_Ni_W_Al | Fe28Cr29Ni18W13Al11 | 0.0522019 | -6.945822 | 6.959596 | 59.63526
4528 | 30 | 24 | 16 | 18 | 12 | 96.45247 | 0.2781381 | 0.1293758 | 1101.108 | 0 | 0 | 0 |  | Fe_Cr_Ni_W_Al | Fe30Cr24Ni16W18Al12 | 0.05440253 | -6.5184 | 6.88 | 66.75467
4529 | 31 | 18 | 13 | 25 | 14 | 99.40521 | 0.281228 | 0.1323676 | 1202.229 | 0 | 0 | 0 |  | Fe_Cr_Ni_W_Al | Fe31Cr18Ni13W25Al14 | 0.05666776 | -6.087638 | 6.712871 | 75.23661
4530 | 30 | 13 | 10 | 32 | 15 | 103.5345 | 0.2829275 | 0.1314413 | 1265.88 | 0 | 0 | 0 |  | Fe_Cr_Ni_W_Al | Fe30Cr13Ni10W32Al15 | 0.05701611 | -5.4416 | 6.55 | 81.83056
4531 | 26 | 8 | 8 | 42 | 15 | 110.7077 | 0.2839352 | 0.12519 | 1291.807 | 0 | 0 | 0 |  | Fe_Cr_Ni_W_Al | Fe26Cr8Ni8W42Al15 | 0.05500311 | -4.544026 | 6.393939 | 87.35812
4532 | 19 | 5 | 6 | 55 | 15 | 119.7856 | 0.2835554 | 0.1109334 | 1198.327 | 0 | 0 | 0 |  | Fe_Cr_Ni_W_Al | Fe19Cr5Ni6W55Al15 | 0.04994521 | -3.5052 | 6.17 | 90.26295
4533 | 21 | 52 | 17 | 3 | 7 | 94.89983 | 0.2560469 | 0.09375013 | 605.5235 | 0 | 0 | 0 |  | Fe_Cr_Ni_W_Al | Fe21Cr52Ni17W3Al7 | 0.04018366 | -6.3632 | 6.89 | 35.22706
4534 | 28 | 43 | 16 | 6 | 7 | 94.95812 | 0.2634754 | 0.1015688 | 704.7339 | 0 | 0 | 0 |  | Fe_Cr_Ni_W_Al | Fe28Cr43Ni16W6Al7 | 0.04256208 | -5.864 | 6.99 | 43.04353
4535 | 33 | 36 | 15 | 9 | 7 | 95.6786 | 0.268767 | 0.1081276 | 799.1577 | 0 | 0 | 0 |  | Fe_Cr_Ni_W_Al | Fe33Cr36Ni15W9Al7 | 0.04460808 | -5.4144 | 7.05 | 49.17473
4536 | 36 | 30 | 13 | 14 | 8 | 97.67931 | 0.2730376 | 0.1162123 | 932.5112 | 0 | 0 | 0 |  | Fe_Cr_Ni_W_Al | Fe36Cr30Ni13W14Al8 | 0.0485666 | -5.078718 | 6.990099 | 57.91084
4537 | 38 | 24 | 11 | 19 | 9 | 99.74428 | 0.2766228 | 0.1233126 | 1063.84 | 0 | 0 | 0 |  | Fe_Cr_Ni_W_Al | Fe38Cr24Ni11W19Al9 | 0.0516058 | -4.787374 | 6.920792 | 65.0473
4538 | 38 | 18 | 9 | 25 | 10 | 102.803 | 0.2796027 | 0.1286126 | 1194.148 | 0 | 0 | 0 |  | Fe_Cr_Ni_W_Al | Fe38Cr18Ni9W25Al10 | 0.05398263 | -4.4748 | 6.82 | 72.11456
4539 | 37 | 12 | 7 | 33 | 11 | 107.2718 | 0.2820735 | 0.1299433 | 1295.351 | 0 | 0 | 0 |  | Fe_Cr_Ni_W_Al | Fe37Cr12Ni7W33Al11 | 0.05514582 | -4.0256 | 6.69 | 78.79486
4540 | 32 | 7 | 5 | 44 | 12 | 114.1765 | 0.283262 | 0.1249994 | 1334.618 | 0 | 0 | 0 |  | Fe_Cr_Ni_W_Al | Fe32Cr7Ni5W44Al12 | 0.05410007 | -3.4324 | 6.48 | 84.76028
4541 | 23 | 4 | 4 | 57 | 12 | 123.3723 | 0.28303 | 0.111862 | 1253.745 | 0 | 0 | 0 |  | Fe_Cr_Ni_W_Al | Fe23Cr4Ni4W57Al12 | 0.04939234 | -2.7136 | 6.26 | 86.86386
4542 | 37 | 42 | 10 | 6 | 5 | 96.54915 | 0.2626275 | 0.09339145 | 631.7945 | 0 | 0 | 0 |  | Fe_Cr_Ni_W_Al | Fe37Cr42Ni10W6Al5 | 0.03854617 | -4.1828 | 6.99 | 40.86013
4543 | 41 | 35 | 10 | 9 | 5 | 97.21123 | 0.2681036 | 0.1017226 | 741.6122 | 0 | 0 | 0 |  | Fe_Cr_Ni_W_Al | Fe41Cr35Ni10W9Al5 | 0.04101407 | -3.942 | 7.07 | 47.13428
4544 | 44 | 28 | 9 | 13 | 6 | 98.05799 | 0.2731358 | 0.112221 | 888.512 | 0 | 0 | 0 |  | Fe_Cr_Ni_W_Al | Fe44Cr28Ni9W13Al6 | 0.04545697 | -3.8812 | 7.06 | 54.78617
4545 | 45 | 22 | 8 | 18 | 7 | 100.1133 | 0.2769332 | 0.1209105 | 1037.71 | 0 | 0 | 0 |  | Fe_Cr_Ni_W_Al | Fe45Cr22Ni8W18Al7 | 0.04923938 | -3.7868 | 7.01 | 62.28958
4546 | 45 | 16 | 6 | 25 | 8 | 103.9108 | 0.2799146 | 0.1273329 | 1192.18 | 0 | 0 | 0 |  | Fe_Cr_Ni_W_Al | Fe45Cr16Ni6W25Al8 | 0.05237614 | -3.4712 | 6.9 | 70.1975
4547 | 43 | 11 | 5 | 32 | 9 | 107.7781 | 0.2820586 | 0.1299205 | 1300.043 | 0 | 0 | 0 |  | Fe_Cr_Ni_W_Al | Fe43Cr11Ni5W32Al9 | 0.05404351 | -3.2916 | 6.79 | 76.19641
4548 | 38 | 6 | 3 | 43 | 11 | 113.6741 | 0.2835051 | 0.1267871 | 1354.34 | 0 | 0 | 0 |  | Fe_Cr_Ni_W_Al | Fe38Cr6Ni3W43Al11 | 0.05427082 | -2.996177 | 6.544554 | 83.11441
4549 | 50 | 32 | 6 | 9 | 3 | 98.0837 | 0.2691148 | 0.09587965 | 686.8466 | 0 | 0 | 0 |  | Fe_Cr_Ni_W_Al | Fe50Cr32Ni6W9Al3 | 0.03675621 | -2.5912 | 7.15 | 44.89463
4550 | 52 | 25 | 6 | 13 | 4 | 98.88402 | 0.2742387 | 0.1082833 | 852.7299 | 0 | 0 | 0 |  | Fe_Cr_Ni_W_Al | Fe52Cr25Ni6W13Al4 | 0.04210895 | -2.7212 | 7.16 | 52.68006
4551 | 53 | 19 | 5 | 18 | 5 | 100.9397 | 0.2779449 | 0.1184175 | 1018.201 | 0 | 0 | 0 |  | Fe_Cr_Ni_W_Al | Fe53Cr19Ni5W18Al5 | 0.04665935 | -2.69 | 7.11 | 60.2411
4552 | 53 | 13 | 4 | 23 | 6 | 103.1252 | 0.2811569 | 0.1261457 | 1166.94 | 0 | 0 | 0 |  | Fe_Cr_Ni_W_Al | Fe53Cr13Ni4W23Al6 | 0.05012365 | -2.667483 | 7.050505 | 66.59142
4553 | 50 | 8 | 4 | 30 | 8 | 106.0472 | 0.2836953 | 0.1306317 | 1289.149 | 0 |  | 0 |  | Fe_Cr_Ni_W_Al | Fe50Cr8Ni4W30Al8 | 0.05339155 | -2.9472 | 6.92 | 73.73896
4554 | 12 | 33 | 47 | 3 | 5 | 88.88907 | 0.2773476 | 0.09379837 | 591.7786 | 1 | 0 | 0 |  | Fe_Cr_Ni_W_Al | Fe12Cr33Ni47W3Al5 | 0.0354908 | -8.086 | 7.97 | 33.3015
4555 | 11 | 39 | 40 | 5 | 5 | 93.20856 | 0.2709756 | 0.0982995 | 666.7363 | 1 | 0 | 0 |  | Fe_Cr_Ni_W_Al | Fe11Cr39Ni40W5Al5 | 0.03727764 | -7.8556 | 7.67 | 38.66575
4556 | 10 | 44 | 34 | 7 | 4 | 98.08406 | 0.265418 | 0.09824672 | 701.6724 | 1 | 0 | 0 |  | Fe_Cr_Ni_W_Al | Fe10Cr44Ni34W7Al4 | 0.03674965 | -7.038465 | 7.454545 | 42.37616
4557 | 9 | 49 | 27 | 11 | 4 | 103.667 | 0.2609118 | 0.1046967 | 822.1689 | 0 | 0 | 0 |  | Fe_Cr_Ni_W_Al | Fe9Cr49Ni27W11Al4 | 0.03965234 | -6.144 | 7.14 | 49.96325
4558 | 7 | 53 | 22 | 14 | 3 | 109.0436 | 0.2570237 | 0.1041043 | 861.9311 | 0 | 0 | 0 |  | Fe_Cr_Ni_W_Al | Fe7Cr53Ni22W14Al3 | 0.03975711 | -5.052546 | 6.939394 | 54.07671
4559 | 19 | 21 | 51 | 3 | 6 | 84.00212 | 0.2881451 | 0.09705643 | 600.6895 | 1 | 1 | 1 | 600.6895 | Fe_Cr_Ni_W_Al | Fe19Cr21Ni51W3Al6 | 0.03814914 | -7.8048 | 8.24 | 34.46341
4560 | 17 | 27 | 44 | 5 | 7 | 87.53264 | 0.2817748 | 0.1057605 | 712.9095 | 1 | 0 | 0 |  | Fe_Cr_Ni_W_Al | Fe17Cr27Ni44W5Al7 | 0.04181644 | -8.3364 | 7.89 | 40.80473
4561 | 16 | 32 | 38 | 7 | 8 | 90.52562 | 0.2768179 | 0.1127932 | 810.9543 | 1 | 0 | 0 |  | Fe_Cr_Ni_W_Al | Fe16Cr32Ni38W7Al8 | 0.04470646 | -8.4627 | 7.584158 | 46.03773
4562 | 14 | 36 | 32 | 10 | 8 | 95.07566 | 0.2722517 | 0.1179043 | 912.0539 | 1 | 0 | 0 |  | Fe_Cr_Ni_W_Al | Fe14Cr36Ni32W10Al8 | 0.04639364 | -7.9872 | 7.32 | 51.94144
4563 | 11 | 40 | 26 | 14 | 9 | 99.54597 | 0.2683956 | 0.1222182 | 1013.032 | 0 | 0 | 0 |  | Fe_Cr_Ni_W_Al | Fe11Cr40Ni26W14Al9 | 0.04934337 | -7.5652 | 6.99 | 59.2484
4564 | 9 | 44 | 21 | 18 | 8 | 105.4372 | 0.2646691 | 0.1204755 | 1057.35 | 0 | 0 | 0 |  | Fe_Cr_Ni_W_Al | Fe9Cr44Ni21W18Al8 | 0.04927943 | -6.352 | 6.78 | 63.7443
4565 | 7 | 46 | 16 | 23 | 7 | 111.7363 | 0.262419 | 0.1183981 | 1104.352 | 0 | 0 | 0 |  | Fe_Cr_Ni_W_Al | Fe7Cr46Ni16W23Al7 | 0.0494835 | -5.015407 | 6.575758 | 68.69408
4566 | 29 | 12 | 52 | 3 | 4 | 82.66755 | 0.2948726 | 0.08697438 | 505.617 | 1 | 1 | 1 | 505.617 | Fe_Cr_Ni_W_Al | Fe29Cr12Ni52W3Al4 | 0.03313341 | -5.808 | 8.54 | 31.39628
4567 | 27 | 16 | 46 | 4 | 8 | 82.13147 | 0.2914462 | 0.1070727 | 688.7052 | 1 | 0 | 0 |  | Fe_Cr_Ni_W_Al | Fe27Cr16Ni46W4Al8 | 0.04316447 | -7.988236 | 8.118812 | 39.19645
4568 | 24 | 21 | 39 | 6 | 10 | 84.54524 | 0.2861207 | 0.1175504 | 814.4333 | 1 | 0 | 0 |  | Fe_Cr_Ni_W_Al | Fe24Cr21Ni39W6Al10 | 0.04788831 | -8.85 | 7.74 | 46.03216
4569 | 21 | 25 | 34 | 9 | 12 | 87.40007 | 0.2821136 | 0.1273756 | 951.2641 | 1 | 0 | 0 |  | Fe_Cr_Ni_W_Al | Fe21Cr25Ni34W9Al12 | 0.05164778 | -9.23831 | 7.405941 | 53.38484
4570 | 17 | 28 | 29 | 13 | 13 | 91.67051 | 0.2785164 | 0.1318836 | 1057.517 | 1 | 0 | 0 |  | Fe_Cr_Ni_W_Al | Fe17Cr28Ni29W13Al13 | 0.05396556 | -9.0464 | 7.11 | 60.96486
4571 | 14 | 31 | 24 | 17 | 14 | 95.7286 | 0.2753391 | 0.1330332 | 1124.914 | 0 | 0 | 0 |  | Fe_Cr_Ni_W_Al | Fe14Cr31Ni24W17Al14 | 0.05547992 | -8.55 | 6.82 | 67.26988
4572 | 11 | 34 | 19 | 23 | 13 | 102.9577 | 0.2719533 | 0.1303477 | 1187.368 | 0 | 0 | 0 |  | Fe_Cr_Ni_W_Al | Fe11Cr34Ni19W23Al13 | 0.05508764 | -7.1472 | 6.59 | 73.26779
4573 | 8 | 36 | 15 | 29 | 12 | 109.622 | 0.2697694 | 0.1266278 | 1225.326 | 0 | 0 | 0 |  | Fe_Cr_Ni_W_Al | Fe8Cr36Ni15W29Al12 | 0.05437494 | -5.8404 | 6.4 | 77.80997
4574 | 6 | 37 | 12 | 36 | 9 | 118.1929 | 0.2682362 | 0.120763 | 1251.517 | 0 | 0 | 0 |  | Fe_Cr_Ni_W_Al | Fe6Cr37Ni12W36Al9 | 0.05219613 | -4.1544 | 6.33 | 79.65379
4575 | 38 | 10 | 43 | 3 | 6 | 80.92269 | 0.2952385 | 0.09456118 | 563.0377 | 1 | 1 | 1 | 563.0377 | Fe_Cr_Ni_W_Al | Fe38Cr10Ni43W3Al6 | 0.03850998 | -6.334 | 8.3 | 34.17163
4576 | 34 | 13 | 38 | 4 | 10 | 80.0631 | 0.292783 | 0.1119104 | 718.2971 | 1 | 0 | 0 |  | Fe_Cr_Ni_W_Al | Fe34Cr13Ni38W4Al10 | 0.04728037 | -8.312621 | 7.919192 | 41.64415
4577 | 29 | 16 | 33 | 7 | 14 | 81.27669 | 0.2897127 | 0.1275029 | 890.778 | 1 | 0 | 0 |  | Fe_Cr_Ni_W_Al | Fe29Cr16Ni33W7Al14 | 0.05406735 | -9.681053 | 7.494949 | 51.78878
4578 | 25 | 19 | 29 | 10 | 17 | 83.10235 | 0.2867697 | 0.1353456 | 998.5457 | 1 | 0 | 0 |  | Fe_Cr_Ni_W_Al | Fe25Cr19Ni29W10Al17 | 0.05753763 | -10.2212 | 7.15 | 59.23816
4579 | 20 | 21 | 25 | 15 | 19 | 87.15436 | 0.2840355 | 0.1393198 | 1104.077 | 1 | 0 | 0 |  | Fe_Cr_Ni_W_Al | Fe20Cr21Ni25W15Al19 | 0.05939844 | -10.038 | 6.83 | 68.20783
4580 | 16 | 24 | 21 | 20 | 19 | 92.76191 | 0.280435 | 0.1382042 | 1170.256 | 0 | 0 | 0 |  | Fe_Cr_Ni_W_Al | Fe16Cr24Ni21W20Al19 | 0.05919708 | -9.1224 | 6.59 | 74.47828
4581 | 12 | 26 | 17 | 26 | 18 | 99.67246 | 0.277438 | 0.1342698 | 1218.447 | 0 | 0 | 0 |  | Fe_Cr_Ni_W_Al | Fe12Cr26Ni17W26Al18 | 0.05812677 | -7.831038 | 6.383838 | 80.28218
4582 | 9 | 28 | 13 | 34 | 17 | 107.4844 | 0.2750656 | 0.1275202 | 1235.936 | 0 | 0 | 0 |  | Fe_Cr_Ni_W_Al | Fe9Cr28Ni13W34Al17 | 0.05630651 | -6.222527 | 6.188119 | 85.06775
4583 | 6 | 28 | 11 | 43 | 12 | 118.877 | 0.2733304 | 0.1192821 | 1264.11 | 0 | 0 | 0 |  | Fe_Cr_Ni_W_Al | Fe6Cr28Ni11W43Al12 | 0.05268358 | -4.3036 | 6.2 | 85.42594
4584 | 45 | 8 | 35 | 3 | 9 | 78.41174 | 0.2961668 | 0.1042749 | 633.7352 | 1 | 1 | 1 | 633.7352 | Fe_Cr_Ni_W_Al | Fe45Cr8Ni35W3Al9 | 0.04493443 | -7.168 | 8.03 | 37.73336
4585 | 39 | 10 | 31 | 5 | 14 | 77.52166 | 0.294702 | 0.1224123 | 800.7259 | 1 | 0 | 0 |  | Fe_Cr_Ni_W_Al | Fe39Cr10Ni31W5Al14 | 0.05368001 | -9.177431 | 7.616162 | 47.58183
4586 | 33 | 12 | 27 | 8 | 19 | 77.70624 | 0.2929001 | 0.1345622 | 928.7718 | 1 | 0 | 0 |  | Fe_Cr_Ni_W_Al | Fe33Cr12Ni27W8Al19 | 0.05944006 | -10.51525 | 7.181818 | 57.37477
4587 | 28 | 14 | 24 | 12 | 22 | 80.21018 | 0.2904967 | 0.1397032 | 1021.422 | 1 | 0 | 0 |  | Fe_Cr_Ni_W_Al | Fe28Cr14Ni24W12Al22 | 0.0615667 | -10.7136 | 6.86 | 65.76949
4588 | 23 | 16 | 20 | 17 | 24 | 84.22094 | 0.2875847 | 0.1401944 | 1087.701 | 1 | 0 | 0 |  | Fe_Cr_Ni_W_Al | Fe23Cr16Ni20W17Al24 | 0.06214848 | -10.2256 | 6.54 | 74.0672
4589 | 18 | 18 | 17 | 22 | 25 | 88.70236 | 0.2849041 | 0.137872 | 1126.923 | 0 | 0 | 0 |  | Fe_Cr_Ni_W_Al | Fe18Cr18Ni17W22Al25 | 0.06152013 | -9.4816 | 6.29 | 80.64837
4590 | 13 | 20 | 13 | 30 | 24 | 97.01651 | 0.2814719 | 0.1307221 | 1156.585 | 0 | 0 | 0 |  | Fe_Cr_Ni_W_Al | Fe13Cr20Ni13W30Al24 | 0.05913664 | -7.8096 | 6.06 | 87.6496
4591 | 9 | 20 | 11 | 38 | 22 | 105.1225 | 0.2798093 | 0.1226665 | 1160.725 | 0 | 0 | 0 |  | Fe_Cr_Ni_W_Al | Fe9Cr20Ni11W38Al22 | 0.05614204 | -6.3944 | 5.96 | 91.77742
4592 | 6 | 20 | 8 | 50 | 16 | 119.0799 | 0.2772731 | 0.1102247 | 1150.524 | 0 | 0 | 0 |  | Fe_Cr_Ni_W_Al | Fe6Cr20Ni8W50Al16 | 0.05106384 | -4.0832 | 5.96 | 91.38721
4593 | 50 | 7 | 25 | 3 | 14 | 74.87404 | 0.296611 | 0.1164183 | 712.8493 | 0 | 0 | 0 |  | Fe_Cr_Ni_W_Al | Fe50Cr7Ni25W3Al14 | 0.05316052 | -8.465667 | 7.59596 | 42.70236
4594 | 42 | 8 | 23 | 6 | 21 | 73.4045 | 0.2966104 | 0.1329977 | 860.534 | 0 | 0 | 0 |  | Fe_Cr_Ni_W_Al | Fe42Cr8Ni23W6Al21 | 0.06090944 | -10.4728 | 7.13 | 54.45856
4595 | 36 | 9 | 20 | 9 | 26 | 73.3672 | 0.2957548 | 0.1387267 | 921.2031 | 0 | 0 | 0 |  | Fe_Cr_Ni_W_Al | Fe36Cr9Ni20W9Al26 | 0.06413292 | -11.2108 | 6.74 | 63.0477
4596 | 29 | 11 | 18 | 13 | 28 | 76.43352 | 0.293091 | 0.1397604 | 977.3726 | 0 | 0 | 0 |  | Fe_Cr_Ni_W_Al | Fe29Cr11Ni18W13Al28 | 0.06450733 | -11.07479 | 6.464646 | 71.03469
4597 | 24 | 12 | 16 | 18 | 30 | 80.10065 | 0.2910984 | 0.1378459 | 1015.153 | 0 | 0 | 0 |  | Fe_Cr_Ni_W_Al | Fe24Cr12Ni16W18Al30 | 0.06384667 | -10.4832 | 6.22 | 78.74033
4598 | 18 | 14 | 13 | 25 | 31 | 86.24093 | 0.2878103 | 0.1313094 | 1031.081 | 0 | 0 | 0 |  | Fe_Cr_Ni_W_Al | Fe18Cr14Ni13W25Al31 | 0.06167672 | -9.21988 | 5.950495 | 86.93523
4599 | 13 | 15 | 10 | 32 | 30 | 93.26445 | 0.2850637 | 0.1227608 | 1023.575 | 0 | 0 | 0 |  | Fe_Cr_Ni_W_Al | Fe13Cr15Ni10W32Al30 | 0.05861564 | -7.718 | 5.76 | 93.21261
4600 | 8 | 15 | 8 | 42 | 26 | 104.3921 | 0.2823733 | 0.1121233 | 1023.534 | 0 | 0 | 0 |  | Fe_Cr_Ni_W_Al | Fe8Cr15Ni8W42Al26 | 0.05384256 | -5.882665 | 5.69697 | 97.48307
4601 | 5 | 15 | 6 | 55 | 19 | 119.2954 | 0.2795414 | 0.09904548 | 998.7697 | 0 | 0 | 0 |  | Fe_Cr_Ni_W_Al | Fe5Cr15Ni6W55Al19 | 0.04810795 | -3.7692 | 5.77 | 95.3307
4602 | 52 | 7 | 17 | 3 | 21 | 70.44566 | 0.297339 | 0.1275565 | 765.9015 | 0 | 0 | 0 |  | Fe_Cr_Ni_W_Al | Fe52Cr7Ni17W3Al21 | 0.06068851 | -9.8236 | 7.09 | 47.49893
4603 | 43 | 7 | 16 | 6 | 28 | 68.78289 | 0.2984011 | 0.1368022 | 837.9461 | 0 | 0 | 0 |  | Fe_Cr_Ni_W_Al | Fe43Cr7Ni16W6Al28 | 0.06547062 | -11.2412 | 6.66 | 58.167
4604 | 36 | 7 | 15 | 9 | 33 | 68.49574 | 0.2987083 | 0.1388146 | 859.7111 | 0 | 0 | 0 |  | Fe_Cr_Ni_W_Al | Fe36Cr7Ni15W9Al33 | 0.06685348 | -11.7084 | 6.33 | 66.26776
4605 | 30 | 8 | 13 | 14 | 36 | 71.71449 | 0.2965339 | 0.1361058 | 885.5911 | 0 | 0 | 0 |  | Fe_Cr_Ni_W_Al | Fe30Cr8Ni13W14Al36 | 0.06597386 | -11.07578 | 6.039604 | 75.51173
4606 | 24 | 9 | 11 | 19 | 38 | 75.29044 | 0.2943405 | 0.1304632 | 882.9795 | 0 | 0 | 0 |  | Fe_Cr_Ni_W_Al | Fe24Cr9Ni11W19Al38 | 0.06406623 | -10.1892 | 5.782178 | 83.38686
4607 | 18 | 10 | 9 | 25 | 38 | 80.81585 | 0.2915514 | 0.1227688 | 877.5041 | 0 | 0 | 0 |  | Fe_Cr_Ni_W_Al | Fe18Cr10Ni9W25Al38 | 0.06100597 | -8.9228 | 5.58 | 90.97257
4608 | 12 | 11 | 7 | 33 | 37 | 88.49887 | 0.2884515 | 0.1112718 | 845.0153 | 0 | 0 | 0 |  | Fe_Cr_Ni_W_Al | Fe12Cr11Ni7W33Al37 | 0.05655581 | -7.3052 | 5.41 | 98.15233
4609 | 7 | 12 | 5 | 44 | 32 | 100.9261 | 0.2845615 | 0.09798573 | 816.589 | 0 | 0 | 0 |  | Fe_Cr_Ni_W_Al | Fe7Cr12Ni5W44Al32 | 0.05098091 | -5.3384 | 5.38 | 102.5605
4610 | 4 | 12 | 4 | 57 | 23 | 117.0932 | 0.2811931 | 0.08731439 | 819.684 | 0 | 0 | 0 |  | Fe_Cr_Ni_W_Al | Fe4Cr12Ni4W57Al23 | 0.0452808 | -3.5336 | 5.55 | 99.63842
4611 | 42 | 5 | 10 | 6 | 37 | 62.87177 | 0.3021241 | 0.136828 | 763.7021 | 0 | 0 | 0 |  | Fe_Cr_Ni_W_Al | Fe42Cr5Ni10W6Al37 | 0.06857236 | -11.6312 | 6.13 | 61.56741
4612 | 35 | 5 | 10 | 9 | 41 | 63.29098 | 0.3021865 | 0.1350393 | 760.5766 | 0 | 0 | 0 |  | Fe_Cr_Ni_W_Al | Fe35Cr5Ni10W9Al41 | 0.06797502 | -11.6172 | 5.87 | 68.95336
4613 | 28 | 6 | 9 | 13 | 44 | 65.50417 | 0.3004228 | 0.1299541 | 750.7371 | 0 | 0 | 0 |  | Fe_Cr_Ni_W_Al | Fe28Cr6Ni9W13Al44 | 0.06600293 | -10.9484 | 5.6 | 76.9952
4614 | 22 | 7 | 8 | 18 | 45 | 69.69007 | 0.2977641 | 0.1232318 | 747.6465 | 0 | 0 | 0 |  | Fe_Cr_Ni_W_Al | Fe22Cr7Ni8W18Al45 | 0.06313393 | -9.9136 | 5.41 | 85.03058
4615 | 16 | 8 | 6 | 25 | 45 | 76.08664 | 0.2943144 | 0.1120958 | 721.3251 | 0 | 0 | 0 |  | Fe_Cr_Ni_W_Al | Fe16Cr8Ni6W25Al45 | 0.05873892 | -8.2464 | 5.21 | 93.9891
4616 | 11 | 9 | 5 | 32 | 43 | 83.43725 | 0.2910572 | 0.1022325 | 701.1273 | 0 | 0 | 0 |  | Fe_Cr_Ni_W_Al | Fe11Cr9Ni5W32Al43 | 0.0545597 | -6.9084 | 5.13 | 100.3476
4617 | 6 | 11 | 3 | 43 | 38 | 95.85023 | 0.2862605 | 0.08678969 | 646.0892 | 0 | 0 | 0 |  | Fe_Cr_Ni_W_Al | Fe6Cr11Ni3W43Al38 | 0.04896532 | -4.984217 | 5.108911 | 105.5138
4618 | 32 | 3 | 6 | 9 | 50 | 57.78176 | 0.3065058 | 0.1271465 | 631.7411 | 0 | 0 | 0 |  | Fe_Cr_Ni_W_Al | Fe32Cr3Ni6W9Al50 | 0.0669208 | -10.9364 | 5.38 | 70.90973
4619 | 25 | 4 | 6 | 13 | 52 | 60.54258 | 0.3043194 | 0.1205417 | 617.892 | 0 | 0 | 0 |  | Fe_Cr_Ni_W_Al | Fe25Cr4Ni6W13Al52 | 0.06383689 | -10.1384 | 5.18 | 78.89036
4620 | 19 | 5 | 5 | 18 | 53 | 64.69388 | 0.3013403 | 0.1112204 | 593.3388 | 0 | 0 | 0 |  | Fe_Cr_Ni_W_Al | Fe19Cr5Ni5W18Al53 | 0.05986019 | -8.842 | 4.99 | 87.2636
4621 | 13 | 6 | 4 | 23 | 53 | 69.18349 | 0.2984511 | 0.1009551 | 555.4089 | 0 | 0 | 0 |  | Fe_Cr_Ni_W_Al | Fe13Cr6Ni4W23Al53 | 0.05518848 | -7.488624 | 4.818182 | 94.71019
4622 | 8 | 8 | 4 | 30 | 50 | 77.34405 | 0.2938913 | 0.09193638 | 549.7969 | 0 | 0 | 0 |  | Fe_Cr_Ni_W_Al | Fe8Cr8Ni4W30Al50 | 0.05150231 | -6.5088 | 4.82 | 101.3945
4623 | 12 | 3 | 47 | 33 | 5 | 108.2668 | 0.2917272 | 0.148109 | 1615.597 | 0 | 0 | 0 |  | Fe_Cr_Ni_W_Al | Fe12Cr3Ni47W33Al5 | 0.05000126 | -5.206 | 7.97 | 69.66341
4624 | 11 | 5 | 40 | 39 | 5 | 114.1976 | 0.2884393 | 0.1462019 | 1679.386 | 0 | 0 | 0 |  | Fe_Cr_Ni_W_Al | Fe11Cr5Ni40W39Al5 | 0.05034272 | -4.986 | 7.67 | 72.65838
4625 | 10 | 7 | 34 | 44 | 4 | 120.2082 | 0.2855409 | 0.1419491 | 1700.594 | 0 | 0 | 0 |  | Fe_Cr_Ni_W_Al | Fe10Cr7Ni34W44Al4 | 0.0495086 | -4.350576 | 7.454545 | 73.28047
4626 | 9 | 11 | 27 | 49 | 4 | 125.1084 | 0.2820829 | 0.1352667 | 1650.117 | 0 | 0 | 0 |  | Fe_Cr_Ni_W_Al | Fe9Cr11Ni27W49Al4 | 0.04892584 | -3.8792 | 7.14 | 74.7072
4627 | 7 | 14 | 22 | 53 | 3 | 130.3535 | 0.2794085 | 0.1279364 | 1589.917 | 0 | 0 | 0 |  | Fe_Cr_Ni_W_Al | Fe7Cr14Ni22W53Al3 | 0.04756689 | -3.158453 | 6.939394 | 74.0359
4628 | 19 | 3 | 51 | 21 | 6 | 96.36348 | 0.295714 | 0.1402459 | 1301.875 | 1 | 0 | 0 |  | Fe_Cr_Ni_W_Al | Fe19Cr3Ni51W21Al6 | 0.04860003 | -5.8536 | 8.24 | 62.32565
4629 | 17 | 5 | 44 | 27 | 7 | 101.9692 | 0.2919889 | 0.1448235 | 1453.06 | 0 | 0 | 0 |  | Fe_Cr_Ni_W_Al | Fe17Cr5Ni44W27Al7 | 0.05111998 | -6.1452 | 7.89 | 68.74668
4630 | 16 | 7 | 38 | 32 | 8 | 106.1673 | 0.2890683 | 0.1448026 | 1516.993 | 0 | 0 | 0 |  | Fe_Cr_Ni_W_Al | Fe16Cr7Ni38W32Al8 | 0.05239647 | -6.188413 | 7.584158 | 73.18415
4631 | 14 | 10 | 32 | 36 | 8 | 110.8537 | 0.285771 | 0.1420145 | 1542.861 | 0 | 0 | 0 |  | Fe_Cr_Ni_W_Al | Fe14Cr10Ni32W36Al8 | 0.05242792 | -5.8448 | 7.32 | 75.97811
4632 | 11 | 14 | 26 | 40 | 9 | 114.6573 | 0.2824126 | 0.1366208 | 1508.384 | 0 | 0 | 0 |  | Fe_Cr_Ni_W_Al | Fe11Cr14Ni26W40Al9 | 0.05255789 | -5.6204 | 6.99 | 79.37035
4633 | 9 | 18 | 21 | 44 | 8 | 119.915 | 0.2790535 | 0.130174 | 1472.029 | 0 | 0 | 0 |  | Fe_Cr_Ni_W_Al | Fe9Cr18Ni21W44Al8 | 0.05138834 | -4.7192 | 6.78 | 80.07931
4634 | 7 | 23 | 16 | 46 | 7 | 124.1476 | 0.2754501 | 0.1230505 | 1401.399 | 0 | 0 | 0 |  | Fe_Cr_Ni_W_Al | Fe7Cr23Ni16W46Al7 | 0.05037217 | -3.823283 | 6.575758 | 80.26389
4635 | 29 | 3 | 52 | 12 | 4 | 89.13467 | 0.2982808 | 0.1185211 | 918.914 | 1 | 0 | 0 |  | Fe_Cr_Ni_W_Al | Fe29Cr3Ni52W12Al4 | 0.04120574 | -4.8396 | 8.54 | 49.38215
4636 | 27 | 4 | 46 | 16 | 8 | 90.40583 | 0.2962944 | 0.1328768 | 1110.223 | 1 | 0 | 0 |  | Fe_Cr_Ni_W_Al | Fe27Cr4Ni46W16Al8 | 0.04945216 | -6.694246 | 8.118812 | 59.13936
4637 | 24 | 6 | 39 | 21 | 10 | 94.56875 | 0.2928558 | 0.1409375 | 1275.816 | 1 | 0 | 0 |  | Fe_Cr_Ni_W_Al | Fe24Cr6Ni39W21Al10 | 0.05314442 | -7.29 | 7.74 | 67.09478
4638 | 21 | 9 | 34 | 25 | 12 | 97.60244 | 0.2896913 | 0.1426109 | 1340.752 | 1 | 0 | 0 |  | Fe_Cr_Ni_W_Al | Fe21Cr9Ni34W25Al12 | 0.05510908 | -7.651015 | 7.405941 | 72.59435
4639 | 17 | 13 | 29 | 28 | 13 | 100.9636 | 0.2860621 | 0.1411649 | 1365.933 | 0 | 0 | 0 |  | Fe_Cr_Ni_W_Al | Fe17Cr13Ni29W28Al13 | 0.05576511 | -7.6244 | 7.11 | 76.56281
4640 | 14 | 17 | 24 | 31 | 14 | 104.0871 | 0.2826602 | 0.1372939 | 1350.833 | 0 | 0 | 0 |  | Fe_Cr_Ni_W_Al | Fe14Cr17Ni24W31Al14 | 0.05598051 | -7.3068 | 6.82 | 79.97972
4641 | 11 | 23 | 19 | 34 | 13 | 109.2277 | 0.2779087 | 0.1314904 | 1327.138 | 0 | 0 | 0 |  | Fe_Cr_Ni_W_Al | Fe11Cr23Ni19W34Al13 | 0.05496007 | -6.3068 | 6.59 | 81.43144
4642 | 8 | 29 | 15 | 36 | 12 | 113.4519 | 0.2736343 | 0.1262214 | 1292.861 | 0 | 0 | 0 |  | Fe_Cr_Ni_W_Al | Fe8Cr29Ni15W36Al12 | 0.05401317 | -5.3812 | 6.4 | 82.08241
4643 | 6 | 36 | 12 | 37 | 9 | 118.7176 | 0.268795 | 0.1207012 | 1260.221 | 0 | 0 | 0 |  | Fe_Cr_Ni_W_Al | Fe6Cr36Ni12W37Al9 | 0.05215301 | -4.104 | 6.33 | 80.11964
4644 | 38 | 3 | 43 | 10 | 6 | 85.95182 | 0.2979379 | 0.1166068 | 856.7567 | 1 | 0 | 0 |  | Fe_Cr_Ni_W_Al | Fe38Cr3Ni43W10Al6 | 0.0438546 | -5.6116 | 8.3 | 48.81998
4645 | 34 | 4 | 38 | 13 | 10 | 86.42289 | 0.2964846 | 0.1319852 | 1042.544 | 1 | 0 | 0 |  | Fe_Cr_Ni_W_Al | Fe34Cr4Ni38W13Al10 | 0.05145549 | -7.335578 | 7.919192 | 57.93811
4646 | 29 | 7 | 33 | 16 | 14 | 87.4162 | 0.2936769 | 0.1392358 | 1141.39 | 1 | 0 | 0 |  | Fe_Cr_Ni_W_Al | Fe29Cr7Ni33W16Al14 | 0.0562851 | -8.678298 | 7.494949 | 65.68549
4647 | 25 | 10 | 29 | 19 | 17 | 88.98999 | 0.2909226 | 0.1412918 | 1186.552 | 1 | 0 | 0 |  | Fe_Cr_Ni_W_Al | Fe25Cr10Ni29W19Al17 | 0.05855203 | -9.224 | 7.15 | 71.47286
4648 | 20 | 15 | 25 | 21 | 19 | 90.93983 | 0.2869571 | 0.140733 | 1199.511 | 1 | 0 | 0 |  | Fe_Cr_Ni_W_Al | Fe20Cr15Ni25W21Al19 | 0.05945039 | -9.3852 | 6.83 | 75.34977
4649 | 16 | 20 | 21 | 24 | 19 | 95.18713 | 0.2824868 | 0.1381198 | 1219.217 | 0 | 0 | 0 |  | Fe_Cr_Ni_W_Al | Fe16Cr20Ni21W24Al19 | 0.05899221 | -8.7192 | 6.59 | 78.56802
4650 | 12 | 26 | 17 | 26 | 18 | 99.67246 | 0.277438 | 0.1340659 | 1216.771 | 0 | 0 | 0 |  | Fe_Cr_Ni_W_Al | Fe12Cr26Ni17W26Al18 | 0.05812677 | -7.831038 | 6.383838 | 80.28218
4651 | 9 | 34 | 13 | 28 | 17 | 104.1791 | 0.2717939 | 0.1299271 | 1203.912 | 0 | 0 | 0 |  | Fe_Cr_Ni_W_Al | Fe9Cr34Ni13W28Al17 | 0.05710364 | -6.686011 | 6.188119 | 80.80953
4652 | 6 | 43 | 11 | 28 | 12 | 110.9202 | 0.2648959 | 0.1226567 | 1167.791 | 0 | 0 | 0 |  | Fe_Cr_Ni_W_Al | Fe6Cr43Ni11W28Al12 | 0.0541819 | -5.1796 | 6.2 | 77.40311
4653 | 45 | 3 | 35 | 8 | 9 | 82.00402 | 0.2981003 | 0.117616 | 819.6499 | 1 | 0 | 0 |  | Fe_Cr_Ni_W_Al | Fe45Cr3Ni35W8Al9 | 0.04793701 | -6.654 | 8.03 | 48.6411
4654 | 39 | 5 | 31 | 10 | 14 | 81.05597 | 0.296736 | 0.1317979 | 962.1698 | 1 | 0 | 0 |  | Fe_Cr_Ni_W_Al | Fe39Cr5Ni31W10Al14 | 0.05531405 | -8.616264 | 7.616162 | 57.04054
4655 | 33 | 8 | 27 | 12 | 19 | 80.44989 | 0.2946109 | 0.1385725 | 1026.263 | 1 | 0 | 0 |  | Fe_Cr_Ni_W_Al | Fe33Cr8Ni27W12Al19 | 0.05995811 | -10.03694 | 7.181818 | 64.07955
4656 | 28 | 12 | 24 | 14 | 22 | 81.52721 | 0.2913955 | 0.1403984 | 1055.806 | 1 | 0 | 0 |  | Fe_Cr_Ni_W_Al | Fe28Cr12Ni24W14Al22 | 0.0615989 | -10.4736 | 6.86 | 68.73067
4657 | 23 | 17 | 20 | 16 | 24 | 83.5855 | 0.2871052 | 0.1402526 | 1075.306 | 1 | 0 | 0 |  | Fe_Cr_Ni_W_Al | Fe23Cr17Ni20W16Al24 | 0.06222606 | -10.3436 | 6.54 | 72.75727
4658 | 18 | 22 | 17 | 18 | 25 | 86.24513 | 0.2828881 | 0.1393638 | 1094.183 | 0 | 0 | 0 |  | Fe_Cr_Ni_W_Al | Fe18Cr22Ni17W18Al25 | 0.06211189 | -9.9392 | 6.29 | 75.99053
4659 | 13 | 30 | 13 | 20 | 24 | 91.15643 | 0.2761311 | 0.1369165 | 1116.898 | 0 | 0 | 0 |  | Fe_Cr_Ni_W_Al | Fe13Cr30Ni13W20Al24 | 0.06113462 | -8.8376 | 6.06 | 77.90797
4660 | 9 | 38 | 11 | 20 | 22 | 94.95553 | 0.2698605 | 0.1348479 | 1123.567 | 0 | 0 | 0 |  | Fe_Cr_Ni_W_Al | Fe9Cr38Ni11W20Al22 | 0.06009189 | -8.0432 | 5.96 | 76.7566
4661 | 6 | 50 | 8 | 20 | 16 | 103.0856 | 0.2600059 | 0.1251233 | 1076.854 | 0 | 0 | 0 |  | Fe_Cr_Ni_W_Al | Fe6Cr50Ni8W20Al16 | 0.05661696 | -6.0752 | 5.96 | 72.9042
4662 | 50 | 3 | 25 | 7 | 14 | 77.7518 | 0.2981942 | 0.1257127 | 852.572 | 1 | 0 | 0 |  | Fe_Cr_Ni_W_Al | Fe50Cr3Ni25W7Al14 | 0.05469427 | -8.037955 | 7.59596 | 51.59752
4663 | 42 | 6 | 23 | 8 | 21 | 74.79385 | 0.2974039 | 0.1348657 | 905.1828 | 0 | 0 | 0 |  | Fe_Cr_Ni_W_Al | Fe42Cr6Ni23W8Al21 | 0.06117703 | -10.2312 | 7.13 | 58.35901
4664 | 36 | 9 | 20 | 9 | 26 | 73.3672 | 0.2957548 | 0.1387267 | 921.2031 | 0 | 0 | 0 |  | Fe_Cr_Ni_W_Al | Fe36Cr9Ni20W9Al26 | 0.06413292 | -11.2108 | 6.74 | 63.0477
4665 | 29 | 13 | 18 | 11 | 28 | 75.10483 | 0.2922013 | 0.1398108 | 952.4543 | 0 | 0 | 0 |  | Fe_Cr_Ni_W_Al | Fe29Cr13Ni18W11Al28 | 0.0647141 | -11.34007 | 6.464646 | 67.80399
4666 | 24 | 18 | 16 | 12 | 30 | 76.26266 | 0.2883002 | 0.1400061 | 960.9608 | 0 | 0 | 0 |  | Fe_Cr_Ni_W_Al | Fe24Cr18Ni16W12Al30 | 0.06489999 | -11.2704 | 6.22 | 70.016
4667 | 18 | 25 | 13 | 14 | 31 | 79.54704 | 0.2823426 | 0.1394785 | 988.3914 | 0 | 0 | 0 |  | Fe_Cr_Ni_W_Al | Fe18Cr25Ni13W14Al31 | 0.06439063 | -10.59151 | 5.950495 | 73.16707
4668 | 13 | 32 | 10 | 15 | 30 | 83.20526 | 0.2760257 | 0.13791 | 1007.283 | 0 | 0 | 0 |  | Fe_Cr_Ni_W_Al | Fe13Cr32Ni10W15Al30 | 0.0636713 | -9.7104 | 5.76 | 74.461
4669 | 8 | 42 | 8 | 15 | 26 | 88.98586 | 0.2670503 | 0.1377293 | 1058.114 | 0 | 0 | 0 |  | Fe_Cr_Ni_W_Al | Fe8Cr42Ni8W15Al26 | 0.06219386 | -8.615447 | 5.69697 | 72.75323
4670 | 5 | 55 | 6 | 15 | 19 | 97.96198 | 0.2559768 | 0.1285385 | 1034.73 | 0 | 0 | 0 |  | Fe_Cr_Ni_W_Al | Fe5Cr55Ni6W15Al19 | 0.05835413 | -6.6652 | 5.77 | 68.38671
4671 | 52 | 3 | 17 | 7 | 21 | 73.25882 | 0.2989027 | 0.132046 | 858.9672 | 0 | 0 | 0 |  | Fe_Cr_Ni_W_Al | Fe52Cr3Ni17W7Al21 | 0.06136571 | -9.3628 | 7.09 | 56.34384
4672 | 43 | 6 | 16 | 7 | 28 | 69.47223 | 0.2987868 | 0.1372108 | 854.9947 | 0 | 0 | 0 |  | Fe_Cr_Ni_W_Al | Fe43Cr6Ni16W7Al28 | 0.06545389 | -11.1088 | 6.66 | 60.22632
4673 | 36 | 9 | 15 | 7 | 33 | 67.14177 | 0.2979306 | 0.1389124 | 834.1739 | 0 | 0 | 0 |  | Fe_Cr_Ni_W_Al | Fe36Cr9Ni15W7Al33 | 0.06712634 | -11.9964 | 6.33 | 62.34337
4674 | 30 | 14 | 13 | 8 | 36 | 67.80549 | 0.2940328 | 0.1389369 | 835.0885 | 0 | 0 | 0 |  | Fe_Cr_Ni_W_Al | Fe30Cr14Ni13W8Al36 | 0.06730528 | -11.94628 | 6.039604 | 64.97503
4675 | 24 | 19 | 11 | 9 | 38 | 68.95488 | 0.2898671 | 0.1381475 | 835.5482 | 0 | 0 | 0 |  | Fe_Cr_Ni_W_Al | Fe24Cr19Ni11W9Al38 | 0.06705025 | -11.64788 | 5.782178 | 67.3779
4676 | 18 | 25 | 9 | 10 | 38 | 71.51919 | 0.2842339 | 0.1367262 | 846.6226 | 0 | 0 | 0 |  | Fe_Cr_Ni_W_Al | Fe18Cr25Ni9W10Al38 | 0.06642841 | -11.0708 | 5.58 | 69.33872
4677 | 12 | 33 | 7 | 11 | 37 | 75.37626 | 0.2768811 | 0.1363827 | 878.8978 | 0 | 0 | 0 |  | Fe_Cr_Ni_W_Al | Fe12Cr33Ni7W11Al37 | 0.06565253 | -10.262 | 5.41 | 70.5847
4678 | 7 | 44 | 5 | 12 | 32 | 82.77434 | 0.2664243 | 0.1379833 | 968.1148 | 0 | 0 | 0 |  | Fe_Cr_Ni_W_Al | Fe7Cr44Ni5W12Al32 | 0.06426383 | -8.9608 | 5.38 | 70.23794
4679 | 4 | 57 | 4 | 12 | 23 | 92.98239 | 0.2542603 | 0.1347053 | 1031.806 | 0 | 0 | 0 |  | Fe_Cr_Ni_W_Al | Fe4Cr57Ni4W12Al23 | 0.06064464 | -7.2056 | 5.55 | 65.90042
4680 | 42 | 6 | 10 | 5 | 37 | 62.18608 | 0.3017721 | 0.1369372 | 751.6206 | 0 | 0 | 0 |  | Fe_Cr_Ni_W_Al | Fe42Cr6Ni10W5Al37 | 0.06874767 | -11.7824 | 6.13 | 59.29296
4681 | 35 | 9 | 10 | 5 | 41 | 60.59264 | 0.300758 | 0.1367449 | 724.1559 | 0 | 0 | 0 |  | Fe_Cr_Ni_W_Al | Fe35Cr9Ni10W5Al41 | 0.06904463 | -12.262 | 5.87 | 60.27675
4682 | 28 | 13 | 9 | 6 | 44 | 60.8941 | 0.2977292 | 0.1350018 | 709.2275 | 0 | 0 | 0 |  | Fe_Cr_Ni_W_Al | Fe28Cr13Ni9W6Al44 | 0.06849087 | -12.1132 | 5.6 | 63.03134
4683 | 22 | 18 | 8 | 7 | 45 | 62.6304 | 0.2931053 | 0.1336018 | 713.2291 | 0 | 0 | 0 |  | Fe_Cr_Ni_W_Al | Fe22Cr18Ni8W7Al45 | 0.06773043 | -11.7352 | 5.41 | 65.20698
4684 | 16 | 25 | 6 | 8 | 45 | 65.53792 | 0.2862821 | 0.132079 | 726.2285 | 0 | 0 | 0 |  | Fe_Cr_Ni_W_Al | Fe16Cr25Ni6W8Al45 | 0.06692862 | -10.9664 | 5.21 | 66.9791
4685 | 11 | 32 | 5 | 9 | 43 | 69.61047 | 0.2792512 | 0.1328518 | 771.8612 | 0 | 0 | 0 |  | Fe_Cr_Ni_W_Al | Fe11Cr32Ni5W9Al43 | 0.06632813 | -10.3584 | 5.13 | 68.33015
4686 | 6 | 43 | 3 | 11 | 38 | 77.73641 | 0.2684546 | 0.1353602 | 877.8218 | 0 | 0 | 0 |  | Fe_Cr_Ni_W_Al | Fe6Cr43Ni3W11Al38 | 0.06526784 | -9.024605 | 5.108911 | 70.1771
4687 | 32 | 9 | 6 | 3 | 50 | 53.7541 | 0.304657 | 0.1315405 | 594.2967 | 0 | 0 | 0 |  | Fe_Cr_Ni_W_Al | Fe32Cr9Ni6W3Al50 | 0.06939562 | -12.0308 | 5.38 | 56.24402
4688 | 25 | 13 | 6 | 4 | 52 | 54.63026 | 0.3012255 | 0.1292953 | 585.1022 | 0 | 0 | 0 |  | Fe_Cr_Ni_W_Al | Fe25Cr13Ni6W4Al52 | 0.06822828 | -11.8124 | 5.18 | 58.85133
4689 | 19 | 18 | 5 | 5 | 53 | 56.36522 | 0.2962583 | 0.1268124 | 582.2802 | 0 | 0 | 0 |  | Fe_Cr_Ni_W_Al | Fe19Cr18Ni5W5Al53 | 0.06711706 | -11.2496 | 4.99 | 61.1515
4690 | 13 | 23 | 4 | 6 | 53 | 58.46003 | 0.2909916 | 0.123865 | 579.3855 | 0 | 0 | 0 |  | Fe_Cr_Ni_W_Al | Fe13Cr23Ni4W6Al53 | 0.06600855 | -10.63157 | 4.818182 | 63.48866
4691 | 8 | 30 | 4 | 8 | 50 | 64.0274 | 0.2831185 | 0.1266601 | 655.9295 | 0 | 0 | 0 |  | Fe_Cr_Ni_W_Al | Fe8Cr30Ni4W8Al50 | 0.06557704 | -10.24 | 4.82 | 67.41988
4692 | 12 | 33 | 47 | 5 | 3 | 92.59279 | 0.276588 | 0.0920815 | 606.9823 | 1 | 0 | 0 |  | Fe_Cr_Ni_W_Al | Fe12Cr33Ni47W5Al3 | 0.03210667 | -6.9756 | 8.03 | 35.97143
4693 | 11 | 39 | 40 | 5 | 5 | 93.20856 | 0.2709756 | 0.0982995 | 666.7363 | 1 | 0 | 0 |  | Fe_Cr_Ni_W_Al | Fe11Cr39Ni40W5Al5 | 0.03727764 | -7.8556 | 7.67 | 38.66575
4694 | 10 | 44 | 34 | 4 | 7 | 92.5798 | 0.2659577 | 0.1015 | 683.0761 | 1 | 0 | 0 |  | Fe_Cr_Ni_W_Al | Fe10Cr44Ni34W4Al7 | 0.04099097 | -8.556678 | 7.363636 | 38.61962
4695 | 9 | 49 | 27 | 4 | 11 | 91.1885 | 0.2616046 | 0.1123527 | 773.3337 | 0 | 0 | 0 |  | Fe_Cr_Ni_W_Al | Fe9Cr49Ni27W4Al11 | 0.04784148 | -9.3668 | 6.93 | 42.23501
4696 | 7 | 53 | 22 | 3 | 14 | 89.45132 | 0.2573467 | 0.1177086 | 799.0406 | 0 | 0 | 0 |  | Fe_Cr_Ni_W_Al | Fe7Cr53Ni22W3Al14 | 0.05174452 | -9.892052 | 6.606061 | 42.0813
4697 | 19 | 21 | 51 | 6 | 3 | 89.54611 | 0.2864733 | 0.0954185 | 635.1735 | 1 | 0 | 0 |  | Fe_Cr_Ni_W_Al | Fe19Cr21Ni51W6Al3 | 0.03339362 | -6.114 | 8.33 | 37.94026
4698 | 17 | 27 | 44 | 7 | 5 | 91.17403 | 0.2808823 | 0.1044277 | 736.4562 | 1 | 0 | 0 |  | Fe_Cr_Ni_W_Al | Fe17Cr27Ni44W7Al5 | 0.03914375 | -7.2804 | 7.95 | 42.87843
4699 | 16 | 32 | 38 | 8 | 7 | 92.30319 | 0.276461 | 0.1118336 | 820.6248 | 1 | 0 | 0 |  | Fe_Cr_Ni_W_Al | Fe16Cr32Ni38W8Al7 | 0.04354646 | -7.972552 | 7.613861 | 46.98369
4700 | 14 | 36 | 32 | 8 | 10 | 91.53685 | 0.2728242 | 0.1195409 | 887.9703 | 1 | 0 | 0 |  | Fe_Cr_Ni_W_Al | Fe14Cr36Ni32W8Al10 | 0.04846437 | -8.9136 | 7.26 | 50.17609
4701 | 11 | 40 | 26 | 9 | 14 | 90.88364 | 0.2694991 | 0.1272445 | 960.09 | 0 | 0 | 0 |  | Fe_Cr_Ni_W_Al | Fe11Cr40Ni26W9Al14 | 0.05372328 | -9.6752 | 6.84 | 55.34617
4702 | 9 | 44 | 21 | 8 | 18 | 88.34224 | 0.2662858 | 0.1329225 | 979.3918 | 0 | 0 | 0 |  | Fe_Cr_Ni_W_Al | Fe9Cr44Ni21W8Al18 | 0.05731128 | -10.28 | 6.48 | 56.2064
4703 | 7 | 46 | 16 | 7 | 23 | 84.58681 | 0.2644582 | 0.1411069 | 1008.489 | 0 | 0 | 0 |  | Fe_Cr_Ni_W_Al | Fe7Cr46Ni16W7Al23 | 0.06106298 | -10.80747 | 6.090909 | 57.24684
4704 | 29 | 12 | 52 | 4 | 3 | 84.52836 | 0.2941842 | 0.08666054 | 517.4412 | 1 | 1 | 1 | 517.4412 | Fe_Cr_Ni_W_Al | Fe29Cr12Ni52W4Al3 | 0.03130966 | -5.2324 | 8.57 | 32.66667
4705 | 27 | 16 | 46 | 8 | 4 | 89.34444 | 0.2890767 | 0.1053565 | 746.0578 | 1 | 0 | 0 |  | Fe_Cr_Ni_W_Al | Fe27Cr16Ni46W8Al4 | 0.03782587 | -5.875502 | 8.237624 | 43.09241
4706 | 24 | 21 | 39 | 10 | 6 | 91.69786 | 0.284121 | 0.1155511 | 876.6489 | 1 | 0 | 0 |  | Fe_Cr_Ni_W_Al | Fe24Cr21Ni39W10Al6 | 0.04340847 | -6.8724 | 7.86 | 49.4665
4707 | 21 | 25 | 34 | 12 | 9 | 92.60679 | 0.2808407 | 0.125847 | 1001.924 | 1 | 0 | 0 |  | Fe_Cr_Ni_W_Al | Fe21Cr25Ni34W12Al9 | 0.04885499 | -7.883149 | 7.49505 | 55.59496
4708 | 17 | 28 | 29 | 13 | 13 | 91.67051 | 0.2785164 | 0.1318836 | 1057.517 | 1 | 0 | 0 |  | Fe_Cr_Ni_W_Al | Fe17Cr28Ni29W13Al13 | 0.05396556 | -9.0464 | 7.11 | 60.96486
4709 | 14 | 31 | 24 | 14 | 17 | 90.67818 | 0.2762983 | 0.135753 | 1085.461 | 0 | 0 | 0 |  | Fe_Cr_Ni_W_Al | Fe14Cr31Ni24W14Al17 | 0.05757267 | -9.6912 | 6.73 | 65.51789
4710 | 11 | 34 | 19 | 13 | 23 | 86.4473 | 0.274696 | 0.1415049 | 1083.77 | 0 | 0 | 0 |  | Fe_Cr_Ni_W_Al | Fe11Cr34Ni19W13Al23 | 0.06124411 | -10.5712 | 6.29 | 67.89016
4711 | 8 | 36 | 15 | 12 | 29 | 82.07042 | 0.273956 | 0.1440375 | 1043.031 | 0 | 0 | 0 |  | Fe_Cr_Ni_W_Al | Fe8Cr36Ni15W12Al29 | 0.06368415 | -11.0696 | 5.89 | 69.33748
4712 | 6 | 37 | 12 | 9 | 36 | 75.06429 | 0.2745899 | 0.1434674 | 931.0325 | 0 | 0 | 0 |  | Fe_Cr_Ni_W_Al | Fe6Cr37Ni12W9Al36 | 0.06576691 | -11.7252 | 5.52 | 66.56104
4713 | 38 | 10 | 43 | 6 | 3 | 86.43128 | 0.2932147 | 0.09380103 | 604.1847 | 1 | 0 | 0 |  | Fe_Cr_Ni_W_Al | Fe38Cr10Ni43W6Al3 | 0.03374944 | -4.72 | 8.39 | 37.61948
4714 | 34 | 13 | 38 | 10 | 4 | 90.95938 | 0.289134 | 0.110571 | 823.3357 | 1 | 0 | 0 |  | Fe_Cr_Ni_W_Al | Fe34Cr13Ni38W10Al4 | 0.03991708 | -5.278645 | 8.10101 | 47.14573
4715 | 29 | 16 | 33 | 14 | 7 | 93.64121 | 0.2859613 | 0.1250271 | 1024.22 | 1 | 0 | 0 |  | Fe_Cr_Ni_W_Al | Fe29Cr16Ni33W14Al7 | 0.04749014 | -6.475666 | 7.707071 | 56.78822
4716 | 25 | 19 | 29 | 17 | 10 | 95.07347 | 0.2834595 | 0.1322771 | 1131.912 | 1 | 0 | 0 |  | Fe_Cr_Ni_W_Al | Fe25Cr19Ni29W17Al10 | 0.05207967 | -7.3232 | 7.36 | 63.45424
4717 | 20 | 21 | 25 | 19 | 15 | 93.8211 | 0.2823236 | 0.1368519 | 1173.2 | 1 | 0 | 0 |  | Fe_Cr_Ni_W_Al | Fe20Cr21Ni25W19Al15 | 0.0568137 | -8.5564 | 6.95 | 70.20677
4718 | 16 | 24 | 21 | 19 | 20 | 91.12588 | 0.2808151 | 0.1389878 | 1155.405 | 1 | 0 | 0 |  | Fe_Cr_Ni_W_Al | Fe16Cr24Ni21W19Al20 | 0.05976807 | -9.458 | 6.56 | 74.02668
4719 | 12 | 26 | 17 | 18 | 26 | 86.70904 | 0.280223 | 0.140693 | 1106.454 | 0 | 0 | 0 |  | Fe_Cr_Ni_W_Al | Fe12Cr26Ni17W18Al26 | 0.06218674 | -10.25038 | 6.141414 | 76.99101
4720 | 9 | 28 | 13 | 17 | 34 | 81.05621 | 0.2804586 | 0.1369361 | 983.5239 | 0 | 0 | 0 |  | Fe_Cr_Ni_W_Al | Fe9Cr28Ni13W17Al34 | 0.06367544 | -10.5821 | 5.683168 | 78.8836
4721 | 6 | 28 | 11 | 12 | 43 | 70.92724 | 0.2833219 | 0.1346366 | 819.3993 | 0 | 0 | 0 |  | Fe_Cr_Ni_W_Al | Fe6Cr28Ni11W12Al43 | 0.06502749 | -11.5328 | 5.27 | 74.49414
4722 | 45 | 8 | 35 | 9 | 3 | 89.25259 | 0.2921934 | 0.1031501 | 730.5194 | 1 | 0 | 0 |  | Fe_Cr_Ni_W_Al | Fe45Cr8Ni35W9Al3 | 0.03685885 | -4.1728 | 8.21 | 43.7759
4723 | 39 | 10 | 31 | 14 | 5 | 93.50123 | 0.2892242 | 0.1201869 | 974.0071 | 0 | 0 | 0 |  | Fe_Cr_Ni_W_Al | Fe39Cr10Ni31W14Al5 | 0.04459289 | -5.03418 | 7.888889 | 54.44746
4724 | 33 | 12 | 27 | 19 | 8 | 96.65835 | 0.2868283 | 0.1318421 | 1163.293 | 0 | 0 | 0 |  | Fe_Cr_Ni_W_Al | Fe33Cr12Ni27W19Al8 | 0.05081229 | -5.990001 | 7.515152 | 63.89753
4725 | 28 | 14 | 24 | 22 | 12 | 96.85745 | 0.2854866 | 0.1369998 | 1235.411 | 1 | 0 | 0 |  | Fe_Cr_Ni_W_Al | Fe28Cr14Ni24W22Al12 | 0.05508563 | -7.0416 | 7.16 | 70.63462
4726 | 23 | 16 | 20 | 24 | 17 | 95.58588 | 0.2843946 | 0.1371217 | 1219.922 | 0 | 0 | 0 |  | Fe_Cr_Ni_W_Al | Fe23Cr16Ni20W24Al17 | 0.05833202 | -7.9604 | 6.75 | 76.92464
4727 | 18 | 18 | 17 | 25 | 22 | 93.47308 | 0.2836467 | 0.1366255 | 1181.727 | 0 | 0 | 0 |  | Fe_Cr_Ni_W_Al | Fe18Cr18Ni17W25Al22 | 0.0601012 | -8.6188 | 6.38 | 81.71115
4728 | 13 | 20 | 13 | 24 | 30 | 87.70118 | 0.2837737 | 0.1327237 | 1051.947 | 0 | 0 | 0 |  | Fe_Cr_Ni_W_Al | Fe13Cr20Ni13W24Al30 | 0.06154577 | -9.2736 | 5.88 | 85.82371
4729 | 9 | 20 | 11 | 22 | 38 | 80.76068 | 0.2858404 | 0.1270284 | 899.6041 | 0 | 0 | 0 |  | Fe_Cr_Ni_W_Al | Fe9Cr20Ni11W22Al38 | 0.06171864 | -9.7736 | 5.48 | 87.56031
4730 | 6 | 20 | 8 | 16 | 50 | 68.31769 | 0.2901949 | 0.1186932 | 668.9632 | 0 | 0 | 0 |  | Fe_Cr_Ni_W_Al | Fe6Cr20Ni8W16Al50 | 0.06136647 | -10.04 | 4.94 | 83.16466
4731 | 50 | 7 | 25 | 14 | 3 | 94.46439 | 0.2896472 | 0.1143626 | 917.1152 | 0 | 0 | 0 |  | Fe_Cr_Ni_W_Al | Fe50Cr7Ni25W14Al3 | 0.04113987 | -3.518416 | 7.929293 | 52.14952
4732 | 42 | 8 | 23 | 21 | 6 | 98.93751 | 0.2878557 | 0.1301832 | 1181.248 | 0 | 0 | 0 |  | Fe_Cr_Ni_W_Al | Fe42Cr8Ni23W21Al6 | 0.04911584 | -4.5508 | 7.58 | 63.55385
4733 | 36 | 9 | 20 | 26 | 9 | 101.4949 | 0.286482 | 0.1351513 | 1290.163 | 0 | 0 | 0 |  | Fe_Cr_Ni_W_Al | Fe36Cr9Ni20W26Al9 | 0.05332754 | -5.2608 | 7.25 | 71.2525
4734 | 29 | 11 | 18 | 28 | 13 | 100.9639 | 0.2854698 | 0.1354573 | 1287.475 | 0 | 0 | 0 |  | Fe_Cr_Ni_W_Al | Fe29Cr11Ni18W28Al13 | 0.05629135 | -6.287522 | 6.919192 | 77.14448
4735 | 24 | 12 | 16 | 30 | 18 | 99.10334 | 0.2854101 | 0.1338551 | 1242.968 | 0 | 0 | 0 |  | Fe_Cr_Ni_W_Al | Fe24Cr12Ni16W30Al18 | 0.05828525 | -7.1232 | 6.58 | 82.76019
4736 | 18 | 14 | 13 | 31 | 25 | 95.41826 | 0.2852251 | 0.1278491 | 1115.545 | 0 | 0 | 0 |  | Fe_Cr_Ni_W_Al | Fe18Cr14Ni13W31Al25 | 0.05937096 | -7.810607 | 6.128713 | 88.57419
4737 | 13 | 15 | 10 | 30 | 32 | 90.2402 | 0.2858825 | 0.1199647 | 954.8609 | 0 | 0 | 0 |  | Fe_Cr_Ni_W_Al | Fe13Cr15Ni10W30Al32 | 0.05927634 | -8.1164 | 5.7 | 92.74753
4738 | 8 | 15 | 8 | 26 | 42 | 80.46031 | 0.2888446 | 0.1140849 | 776.9576 | 0 | 0 | 0 |  | Fe_Cr_Ni_W_Al | Fe8Cr15Ni8W26Al42 | 0.05832962 | -8.527293 | 5.212121 | 94.3649
4739 | 5 | 15 | 6 | 19 | 55 | 66.86877 | 0.2942638 | 0.1070348 | 567.4272 | 0 | 0 | 0 |  | Fe_Cr_Ni_W_Al | Fe5Cr15Ni6W19Al55 | 0.056781 | -8.5788 | 4.69 | 89.04381
4740 | 52 | 7 | 17 | 21 | 3 | 101.2872 | 0.2867508 | 0.1249075 | 1138.009 | 0 | 0 | 0 |  | Fe_Cr_Ni_W_Al | Fe52Cr7Ni17W21Al3 | 0.04512522 | -2.8252 | 7.63 | 60.36906
4741 | 43 | 7 | 16 | 28 | 6 | 105.2119 | 0.2859964 | 0.1333676 | 1319.921 | 0 | 0 | 0 |  | Fe_Cr_Ni_W_Al | Fe43Cr7Ni16W28Al6 | 0.05103965 | -3.726 | 7.32 | 69.66827
4742 | 36 | 7 | 15 | 33 | 9 | 107.1924 | 0.285657 | 0.1349958 | 1380.177 | 0 | 0 | 0 |  | Fe_Cr_Ni_W_Al | Fe36Cr7Ni15W33Al9 | 0.05391659 | -4.4316 | 7.05 | 76.15713
4743 | 30 | 8 | 13 | 36 | 14 | 105.9723 | 0.2854386 | 0.1326667 | 1333.483 | 0 | 0 | 0 |  | Fe_Cr_Ni_W_Al | Fe30Cr8Ni13W36Al14 | 0.0561655 | -5.339084 | 6.693069 | 82.67696
4744 | 24 | 9 | 11 | 38 | 19 | 104.2202 | 0.2853322 | 0.1272054 | 1234.681 | 0 | 0 | 0 |  | Fe_Cr_Ni_W_Al | Fe24Cr9Ni11W38Al19 | 0.05689527 | -5.927654 | 6.346535 | 88.41987
4745 | 18 | 10 | 9 | 38 | 25 | 100.3963 | 0.2857026 | 0.1196422 | 1084.743 | 0 | 0 | 0 |  | Fe_Cr_Ni_W_Al | Fe18Cr10Ni9W38Al25 | 0.05680651 | -6.432 | 5.97 | 93.80746
4746 | 12 | 11 | 7 | 37 | 33 | 94.39412 | 0.2867549 | 0.1098861 | 894.2548 | 0 | 0 | 0 |  | Fe_Cr_Ni_W_Al | Fe12Cr11Ni7W37Al33 | 0.05548947 | -6.6876 | 5.53 | 98.84602
4747 | 7 | 12 | 5 | 32 | 44 | 83.56307 | 0.2894421 | 0.09982894 | 673.4927 | 0 | 0 | 0 |  | Fe_Cr_Ni_W_Al | Fe7Cr12Ni5W32Al44 | 0.05363881 | -6.7976 | 5.02 | 100.8431
4748 | 4 | 12 | 4 | 23 | 57 | 68.48571 | 0.2953639 | 0.09380335 | 483.2073 | 0 | 0 | 0 |  | Fe_Cr_Ni_W_Al | Fe4Cr12Ni4W23Al57 | 0.05190387 | -6.9608 | 4.53 | 95.22903
4749 | 42 | 5 | 10 | 37 | 6 | 112.5445 | 0.2847815 | 0.1334953 | 1437.536 | 0 | 0 | 0 |  | Fe_Cr_Ni_W_Al | Fe42Cr5Ni10W37Al6 | 0.05211606 | -2.8644 | 7.06 | 74.96669
4750 | 35 | 5 | 10 | 41 | 9 | 113.4447 | 0.2847959 | 0.131698 | 1429.166 | 0 | 0 | 0 |  | Fe_Cr_Ni_W_Al | Fe35Cr5Ni10W41Al9 | 0.05358454 | -3.5532 | 6.83 | 80.01204
4751 | 28 | 6 | 9 | 44 | 13 | 113.0314 | 0.2844995 | 0.1265997 | 1348.25 | 0 | 0 | 0 |  | Fe_Cr_Ni_W_Al | Fe28Cr6Ni9W44Al13 | 0.05422638 | -4.1904 | 6.53 | 85.55453
4752 | 22 | 7 | 8 | 45 | 18 | 110.3234 | 0.2846795 | 0.1200886 | 1218.245 | 0 | 0 | 0 |  | Fe_Cr_Ni_W_Al | Fe22Cr7Ni8W45Al18 | 0.05433338 | -4.8268 | 6.22 | 91.06529
4753 | 16 | 8 | 6 | 45 | 25 | 105.5399 | 0.2852635 | 0.1094932 | 1015.941 | 0 | 0 | 0 |  | Fe_Cr_Ni_W_Al | Fe16Cr8Ni6W45Al25 | 0.05337317 | -5.2224 | 5.81 | 97.4603
4754 | 11 | 9 | 5 | 43 | 32 | 99.3958 | 0.2863294 | 0.1012084 | 845.8509 | 0 | 0 | 0 |  | Fe_Cr_Ni_W_Al | Fe11Cr9Ni5W43Al32 | 0.05203985 | -5.5224 | 5.46 | 101.9129
4755 | 6 | 11 | 3 | 38 | 43 | 88.7806 | 0.2882573 | 0.08799068 | 602.2008 | 0 | 0 | 0 |  | Fe_Cr_Ni_W_Al | Fe6Cr11Ni3W38Al43 | 0.04990359 | -5.462602 | 4.960396 | 104.9252
4756 | 32 | 3 | 6 | 50 | 9 | 120.1356 | 0.2840543 | 0.1248159 | 1420.018 | 0 | 0 | 0 |  | Fe_Cr_Ni_W_Al | Fe32Cr3Ni6W50Al9 | 0.05190949 | -2.7528 | 6.61 | 82.34109
4757 | 25 | 4 | 6 | 52 | 13 | 118.8031 | 0.2840411 | 0.1181466 | 1298.658 | 0 | 0 | 0 |  | Fe_Cr_Ni_W_Al | Fe25Cr4Ni6W52Al13 | 0.05161531 | -3.3836 | 6.35 | 87.50127
4758 | 19 | 5 | 5 | 53 | 18 | 116.0425 | 0.2842076 | 0.1089991 | 1128.109 | 0 | 0 | 0 |  | Fe_Cr_Ni_W_Al | Fe19Cr5Ni5W53Al18 | 0.05061835 | -3.816 | 6.04 | 93.31389
4759 | 13 | 6 | 4 | 53 | 23 | 112.8885 | 0.2844532 | 0.09861321 | 946.7419 | 0 | 0 | 0 |  | Fe_Cr_Ni_W_Al | Fe13Cr6Ni4W53Al23 | 0.04855937 | -3.999184 | 5.727273 | 98.77483
4760 | 8 | 8 | 4 | 50 | 30 | 105.9291 | 0.2852385 | 0.09063664 | 777.1255 | 0 | 0 | 0 |  | Fe_Cr_Ni_W_Al | Fe8Cr8Ni4W50Al30 | 0.04765416 | -4.4928 | 5.42 | 103.6766
4761 | 12 | 3 | 47 | 5 | 33 | 61.73065 | 0.3111985 | 0.1591515 | 947.5011 | 1 | 0 | 0 |  | Fe_Cr_Ni_W_Al | Fe12Cr3Ni47W5Al33 | 0.0667213 | -17.0556 | 7.13 | 59.67358
4762 | 11 | 5 | 40 | 5 | 39 | 58.99188 | 0.3104504 | 0.1582044 | 889.0943 | 1 | 0 | 0 |  | Fe_Cr_Ni_W_Al | Fe11Cr5Ni40W5Al39 | 0.06802485 | -17.7156 | 6.65 | 61.53612
4763 | 10 | 7 | 34 | 4 | 44 | 55.72919 | 0.3103098 | 0.1549899 | 804.0172 | 1 | 0 | 0 |  | Fe_Cr_Ni_W_Al | Fe10Cr7Ni34W4Al44 | 0.06856181 | -17.94919 | 6.242424 | 60.37623
4764 | 9 | 11 | 27 | 4 | 49 | 54.56087 | 0.3069989 | 0.1491912 | 732.9413 | 0 | 0 | 0 |  | Fe_Cr_Ni_W_Al | Fe9Cr11Ni27W4Al49 | 0.06810552 | -17.0732 | 5.79 | 60.34518
4765 | 7 | 14 | 22 | 3 | 53 | 52.22548 | 0.3055004 | 0.1436647 | 651.7094 | 0 | 0 | 0 |  | Fe_Cr_Ni_W_Al | Fe7Cr14Ni22W3Al53 | 0.06749543 | -16.402 | 5.424242 | 57.54187
4766 | 19 | 3 | 51 | 6 | 21 | 70.4275 | 0.3066193 | 0.1458868 | 961.4996 | 1 | 0 | 0 |  | Fe_Cr_Ni_W_Al | Fe19Cr3Ni51W6Al21 | 0.06038697 | -13.1196 | 7.79 | 55.16148
4767 | 17 | 5 | 44 | 7 | 27 | 68.32795 | 0.3052833 | 0.1522277 | 988.9375 | 1 | 0 | 0 |  | Fe_Cr_Ni_W_Al | Fe17Cr5Ni44W7Al27 | 0.06419659 | -14.7692 | 7.29 | 60.58298
4768 | 16 | 7 | 38 | 8 | 32 | 67.06545 | 0.3036571 | 0.1530334 | 973.3465 | 1 | 0 | 0 |  | Fe_Cr_Ni_W_Al | Fe16Cr7Ni38W8Al32 | 0.06595847 | -15.36398 | 6.871287 | 64.43953
4769 | 14 | 10 | 32 | 8 | 36 | 65.55961 | 0.3015161 | 0.1521087 | 934.7141 | 1 | 0 | 0 |  | Fe_Cr_Ni_W_Al | Fe14Cr10Ni32W8Al36 | 0.06686968 | -15.6112 | 6.48 | 66.12992
4770 | 11 | 14 | 26 | 9 | 40 | 65.44797 | 0.29793 | 0.1484629 | 892.9966 | 1 | 0 | 0 |  | Fe_Cr_Ni_W_Al | Fe11Cr14Ni26W9Al40 | 0.06680356 | -15.156 | 6.06 | 69.07937
4771 | 9 | 18 | 21 | 8 | 44 | 63.4409 | 0.2953288 | 0.1446882 | 820.1477 | 0 | 0 | 0 |  | Fe_Cr_Ni_W_Al | Fe9Cr18Ni21W8Al44 | 0.06688845 | -14.7416 | 5.7 | 67.84704
4772 | 7 | 23 | 16 | 7 | 46 | 62.78236 | 0.2909298 | 0.1406724 | 765.2084 | 0 | 0 | 0 |  | Fe_Cr_Ni_W_Al | Fe7Cr23Ni16W7Al46 | 0.06679684 | -13.9145 | 5.393939 | 65.8913
4773 | 29 | 3 | 52 | 4 | 12 | 74.74846 | 0.3044409 | 0.1206216 | 765.3371 | 1 | 0 | 0 |  | Fe_Cr_Ni_W_Al | Fe29Cr3Ni52W4Al12 | 0.05021809 | -9.1276 | 8.3 | 43.57421
4774 | 27 | 4 | 46 | 8 | 16 | 76.59781 | 0.3018731 | 0.1349292 | 936.7142 | 1 | 0 | 0 |  | Fe_Cr_Ni_W_Al | Fe27Cr4Ni46W8Al16 | 0.05625517 | -10.50564 | 7.881188 | 54.787
4775 | 24 | 6 | 39 | 10 | 21 | 75.92836 | 0.2998767 | 0.1443005 | 1026.184 | 1 | 0 | 0 |  | Fe_Cr_Ni_W_Al | Fe24Cr6Ni39W10Al21 | 0.06085628 | -12.0024 | 7.41 | 62.08548
4776 | 21 | 9 | 34 | 12 | 25 | 76.25539 | 0.2971212 | 0.1465929 | 1051.708 | 1 | 0 | 0 |  | Fe_Cr_Ni_W_Al | Fe21Cr9Ni34W12Al25 | 0.06293274 | -12.62621 | 7.019802 | 67.38786
4777 | 17 | 13 | 29 | 13 | 28 | 76.49357 | 0.2937798 | 0.1473291 | 1056.195 | 1 | 0 | 0 |  | Fe_Cr_Ni_W_Al | Fe17Cr13Ni29W13Al28 | 0.06397493 | -12.9104 | 6.66 | 70.86303
4778 | 14 | 17 | 24 | 14 | 31 | 76.77684 | 0.2904165 | 0.1457808 | 1036.319 | 1 | 0 | 0 |  | Fe_Cr_Ni_W_Al | Fe14Cr17Ni24W14Al31 | 0.06445267 | -12.7264 | 6.31 | 73.79712
4779 | 11 | 23 | 19 | 13 | 34 | 75.7845 | 0.2860199 | 0.1437141 | 984.7371 | 0 | 0 | 0 |  | Fe_Cr_Ni_W_Al | Fe11Cr23Ni19W13Al34 | 0.06497218 | -12.4808 | 5.96 | 73.44205
4780 | 8 | 29 | 15 | 12 | 36 | 75.42424 | 0.2813108 | 0.141954 | 946.388 | 0 | 0 | 0 |  | Fe_Cr_Ni_W_Al | Fe8Cr29Ni15W12Al36 | 0.06521646 | -12.0244 | 5.68 | 72.36661
4781 | 6 | 36 | 12 | 9 | 37 | 74.13436 | 0.2756956 | 0.1429828 | 916.0047 | 0 | 0 | 0 |  | Fe_Cr_Ni_W_Al | Fe6Cr36Ni12W9Al37 | 0.0659121 | -11.832 | 5.49 | 66.91146
4782 | 38 | 3 | 43 | 6 | 10 | 78.7977 | 0.3008831 | 0.117338 | 779.9523 | 1 | 0 | 0 |  | Fe_Cr_Ni_W_Al | Fe38Cr3Ni43W6Al10 | 0.04834114 | -7.6404 | 8.18 | 45.78864
4783 | 34 | 4 | 38 | 10 | 13 | 81.15275 | 0.2985452 | 0.1328271 | 978.0886 | 1 | 0 | 0 |  | Fe_Cr_Ni_W_Al | Fe34Cr4Ni38W10Al13 | 0.05409465 | -8.731354 | 7.828283 | 56.17052
4784 | 29 | 7 | 33 | 14 | 16 | 83.99541 | 0.2949043 | 0.1400092 | 1098.818 | 1 | 0 | 0 |  | Fe_Cr_Ni_W_Al | Fe29Cr7Ni33W14Al16 | 0.05772251 | -9.513315 | 7.434343 | 64.71364
4785 | 25 | 10 | 29 | 17 | 19 | 85.67435 | 0.2920211 | 0.1419457 | 1143.494 | 1 | 0 | 0 |  | Fe_Cr_Ni_W_Al | Fe25Cr10Ni29W17Al19 | 0.05978183 | -9.9728 | 7.09 | 70.62842
4786 | 20 | 15 | 25 | 19 | 21 | 87.67322 | 0.2879163 | 0.1416984 | 1161.249 | 1 | 0 | 0 |  | Fe_Cr_Ni_W_Al | Fe20Cr15Ni25W19Al21 | 0.06056594 | -10.0732 | 6.77 | 74.55052
4787 | 16 | 20 | 21 | 19 | 24 | 87.1145 | 0.2845662 | 0.1412372 | 1135.713 | 1 | 0 | 0 |  | Fe_Cr_Ni_W_Al | Fe16Cr20Ni21W19Al24 | 0.06158982 | -10.3092 | 6.44 | 76.60614
4788 | 12 | 26 | 17 | 18 | 26 | 86.70904 | 0.280223 | 0.1407287 | 1107.748 | 0 | 0 | 0 |  | Fe_Cr_Ni_W_Al | Fe12Cr26Ni17W18Al26 | 0.06218674 | -10.25038 | 6.141414 | 76.99101
4789 | 9 | 34 | 13 | 17 | 28 | 86.75071 | 0.2746504 | 0.1397134 | 1075.183 | 0 | 0 | 0 |  | Fe_Cr_Ni_W_Al | Fe9Cr34Ni13W17Al28 | 0.06256569 | -9.791589 | 5.861386 | 75.98819
4790 | 6 | 43 | 11 | 12 | 28 | 84.96392 | 0.2674897 | 0.1425424 | 1049.078 | 0 | 0 | 0 |  | Fe_Cr_Ni_W_Al | Fe6Cr43Ni11W12Al28 | 0.06314783 | -9.9668 | 5.72 | 68.68975
4791 | 45 | 3 | 35 | 9 | 8 | 83.77765 | 0.2973962 | 0.1174462 | 838.9282 | 1 | 0 | 0 |  | Fe_Cr_Ni_W_Al | Fe45Cr3Ni35W9Al8 | 0.04685954 | -6.1768 | 8.06 | 49.39961
4792 | 39 | 5 | 31 | 14 | 10 | 88.03021 | 0.2941385 | 0.1311907 | 1051.771 | 1 | 0 | 0 |  | Fe_Cr_Ni_W_Al | Fe39Cr5Ni31W14Al10 | 0.05190014 | -6.864606 | 7.737374 | 59.44274
4793 | 33 | 8 | 27 | 19 | 12 | 92.34171 | 0.2905265 | 0.1370707 | 1184.142 | 1 | 0 | 0 |  | Fe_Cr_Ni_W_Al | Fe33Cr8Ni27W19Al12 | 0.05505174 | -7.28293 | 7.393939 | 67.56812
4794 | 28 | 12 | 24 | 22 | 14 | 94.7547 | 0.287263 | 0.1377533 | 1222.067 | 1 | 0 | 0 |  | Fe_Cr_Ni_W_Al | Fe28Cr12Ni24W22Al14 | 0.05667185 | -7.6064 | 7.1 | 72.31939
4795 | 23 | 17 | 20 | 24 | 16 | 96.61725 | 0.2835231 | 0.1362895 | 1221.078 | 0 | 0 | 0 |  | Fe_Cr_Ni_W_Al | Fe23Cr17Ni20W24Al16 | 0.05775768 | -7.7196 | 6.78 | 76.15156
4796 | 18 | 22 | 17 | 25 | 18 | 97.52293 | 0.2801831 | 0.1329259 | 1181.327 | 0 | 0 | 0 |  | Fe_Cr_Ni_W_Al | Fe18Cr22Ni17W25Al18 | 0.05847347 | -7.8028 | 6.5 | 78.86966
4797 | 13 | 30 | 13 | 24 | 20 | 97.56839 | 0.2749437 | 0.1277991 | 1098.726 | 0 | 0 | 0 |  | Fe_Cr_Ni_W_Al | Fe13Cr30Ni13W24Al20 | 0.05910614 | -7.6856 | 6.18 | 79.64038
4798 | 9 | 38 | 11 | 22 | 20 | 98.17909 | 0.2694363 | 0.124774 | 1048.6 | 0 | 0 | 0 |  | Fe_Cr_Ni_W_Al | Fe9Cr38Ni11W22Al20 | 0.05902937 | -7.4624 | 6.02 | 77.72844
4799 | 6 | 50 | 8 | 16 | 20 | 96.52437 | 0.2602947 | 0.1207981 | 946.0964 | 0 | 0 | 0 |  | Fe_Cr_Ni_W_Al | Fe6Cr50Ni8W16Al20 | 0.05907261 | -7.304 | 5.84 | 70.43323
4800 | 50 | 3 | 25 | 14 | 7 | 90.03758 | 0.2935399 | 0.1247605 | 1001.055 | 1 | 0 | 0 |  | Fe_Cr_Ni_W_Al | Fe50Cr3Ni25W14Al7 | 0.04810614 | -5.015407 | 7.808081 | 56.46606
4801 | 42 | 6 | 23 | 21 | 8 | 96.76834 | 0.2896299 | 0.1326672 | 1190.858 | 1 | 0 | 0 |  | Fe_Cr_Ni_W_Al | Fe42Cr6Ni23W21Al8 | 0.05153474 | -5.2132 | 7.52 | 65.54284
4802 | 36 | 9 | 20 | 26 | 9 | 101.4949 | 0.286482 | 0.1351513 | 1290.163 | 0 | 0 | 0 |  | Fe_Cr_Ni_W_Al | Fe36Cr9Ni20W26Al9 | 0.05332754 | -5.2608 | 7.25 | 71.2525
4803 | 29 | 13 | 18 | 28 | 11 | 103.0936 | 0.2838096 | 0.134993 | 1305.88 | 0 | 0 | 0 |  | Fe_Cr_Ni_W_Al | Fe29Cr13Ni18W28Al11 | 0.05492557 | -5.761861 | 6.979798 | 75.34596
4804 | 24 | 18 | 16 | 30 | 12 | 105.3314 | 0.2805507 | 0.1324121 | 1291.619 | 0 | 0 | 0 |  | Fe_Cr_Ni_W_Al | Fe24Cr18Ni16W30Al12 | 0.05525942 | -5.7552 | 6.76 | 77.73577
4805 | 18 | 25 | 13 | 31 | 14 | 106.472 | 0.2764147 | 0.1277902 | 1228.717 | 0 | 0 | 0 |  | Fe_Cr_Ni_W_Al | Fe18Cr25Ni13W31Al14 | 0.0559164 | -5.791981 | 6.455446 | 80.32156
4806 | 13 | 32 | 10 | 30 | 15 | 107.1348 | 0.2719352 | 0.1232086 | 1158.411 | 0 | 0 | 0 |  | Fe_Cr_Ni_W_Al | Fe13Cr32Ni10W30Al15 | 0.05620969 | -5.6004 | 6.21 | 81.15978
4807 | 8 | 42 | 8 | 26 | 15 | 106.8985 | 0.2652671 | 0.119609 | 1080.802 | 0 | 0 | 0 |  | Fe_Cr_Ni_W_Al | Fe8Cr42Ni8W26Al15 | 0.05619324 | -5.463932 | 6.030303 | 78.56402
4808 | 5 | 55 | 6 | 19 | 15 | 104.5569 | 0.2559461 | 0.1147237 | 955.0485 | 0 | 0 | 0 |  | Fe_Cr_Ni_W_Al | Fe5Cr55Ni6W19Al15 | 0.05577303 | -5.4268 | 5.89 | 71.08192
4809 | 52 | 3 | 17 | 21 | 7 | 96.91253 | 0.2902714 | 0.1304508 | 1166.622 | 0 | 0 | 0 |  | Fe_Cr_Ni_W_Al | Fe52Cr3Ni17W21Al7 | 0.0506713 | -4.166 | 7.51 | 64.55936
4810 | 43 | 6 | 16 | 28 | 7 | 104.1273 | 0.2868109 | 0.1341649 | 1319.317 | 0 | 0 | 0 |  | Fe_Cr_Ni_W_Al | Fe43Cr6Ni16W28Al7 | 0.05204365 | -4.0276 | 7.29 | 70.69806
4811 | 36 | 9 | 15 | 33 | 7 | 109.3427 | 0.2841094 | 0.1341031 | 1391.114 | 0 | 0 | 0 |  | Fe_Cr_Ni_W_Al | Fe36Cr9Ni15W33Al7 | 0.05238361 | -3.8844 | 7.11 | 74.11391
4812 | 30 | 14 | 13 | 36 | 8 | 112.2576 | 0.2809474 | 0.1313959 | 1382.847 | 0 | 0 | 0 |  | Fe_Cr_Ni_W_Al | Fe30Cr14Ni13W36Al8 | 0.05285841 | -3.9204 | 6.871287 | 76.93299
4813 | 24 | 19 | 11 | 38 | 9 | 114.5296 | 0.2779647 | 0.127601 | 1347.776 | 0 | 0 | 0 |  | Fe_Cr_Ni_W_Al | Fe24Cr19Ni11W38Al9 | 0.05309799 | -3.89256 | 6.643564 | 79.36401
4814 | 18 | 25 | 9 | 38 | 10 | 115.7283 | 0.2745225 | 0.1230526 | 1282.742 | 0 | 0 | 0 |  | Fe_Cr_Ni_W_Al | Fe18Cr25Ni9W38Al10 | 0.05330138 | -3.858 | 6.42 | 81.14653
4815 | 12 | 33 | 7 | 37 | 11 | 116.3953 | 0.2700731 | 0.118273 | 1202.719 | 0 | 0 | 0 |  | Fe_Cr_Ni_W_Al | Fe12Cr33Ni7W37Al11 | 0.05349268 | -3.7308 | 6.19 | 82.18187
4816 | 7 | 44 | 5 | 32 | 12 | 114.6957 | 0.2635921 | 0.114256 | 1098.408 | 0 | 0 | 0 |  | Fe_Cr_Ni_W_Al | Fe7Cr44Ni5W32Al12 | 0.05404411 | -3.7128 | 5.98 | 80.64723
4817 | 4 | 57 | 4 | 23 | 12 | 111.0357 | 0.2544502 | 0.1106089 | 972.2958 | 0 | 0 | 0 |  | Fe_Cr_Ni_W_Al | Fe4Cr57Ni4W23Al12 | 0.05370231 | -3.9188 | 5.88 | 73.38485
4818 | 42 | 6 | 10 | 37 | 5 | 113.6307 | 0.2840439 | 0.1331293 | 1443.971 | 0 | 0 | 0 |  | Fe_Cr_Ni_W_Al | Fe42Cr6Ni10W37Al5 | 0.05132013 | -2.592 | 7.09 | 73.84816
4819 | 35 | 9 | 10 | 41 | 5 | 117.7517 | 0.2819514 | 0.131215 | 1468.996 | 0 | 0 | 0 |  | Fe_Cr_Ni_W_Al | Fe35Cr9Ni10W41Al5 | 0.05114434 | -2.5564 | 6.95 | 75.55766
4820 | 28 | 13 | 9 | 44 | 6 | 120.4641 | 0.2796436 | 0.1273705 | 1438.822 | 0 | 0 | 0 |  | Fe_Cr_Ni_W_Al | Fe28Cr13Ni9W44Al6 | 0.05127521 | -2.6588 | 6.74 | 78.03362
4821 | 22 | 18 | 8 | 45 | 7 | 121.8228 | 0.2770865 | 0.1231397 | 1379.494 | 0 | 0 | 0 |  | Fe_Cr_Ni_W_Al | Fe22Cr18Ni8W45Al7 | 0.05132268 | -2.7368 | 6.55 | 79.95714
4822 | 16 | 25 | 6 | 45 | 8 | 122.9579 | 0.2734632 | 0.1176989 | 1293.024 | 0 | 0 | 0 |  | Fe_Cr_Ni_W_Al | Fe16Cr25Ni6W45Al8 | 0.05135597 | -2.6044 | 6.32 | 81.77447
4823 | 11 | 32 | 5 | 43 | 9 | 122.5254 | 0.2699564 | 0.1142932 | 1219.93 | 0 | 0 | 0 |  | Fe_Cr_Ni_W_Al | Fe11Cr32Ni5W43Al9 | 0.05173205 | -2.6336 | 6.15 | 82.79685
4824 | 6 | 43 | 3 | 38 | 11 | 119.7533 | 0.2642269 | 0.112366 | 1133.375 | 0 | 0 | 0 |  | Fe_Cr_Ni_W_Al | Fe6Cr43Ni3W38Al11 | 0.05291016 | -2.714636 | 5.910891 | 83.07704
4825 | 32 | 9 | 6 | 50 | 3 | 126.5982 | 0.2801401 | 0.1260059 | 1507.529 | 0 | 0 | 0 |  | Fe_Cr_Ni_W_Al | Fe32Cr9Ni6W50Al3 | 0.04929343 | -1.4088 | 6.79 | 74.88088
4826 | 25 | 13 | 6 | 52 | 4 | 128.3689 | 0.2782497 | 0.1215456 | 1448.784 | 0 | 0 | 0 |  | Fe_Cr_Ni_W_Al | Fe25Cr13Ni6W52Al4 | 0.04911369 | -1.598 | 6.62 | 76.77294
4827 | 19 | 18 | 5 | 53 | 5 | 129.6469 | 0.2758806 | 0.1162826 | 1366.913 | 0 | 0 | 0 |  | Fe_Cr_Ni_W_Al | Fe19Cr18Ni5W53Al5 | 0.04892185 | -1.6112 | 6.43 | 78.74998
4828 | 13 | 23 | 4 | 53 | 6 | 130.5789 | 0.2734575 | 0.1106986 | 1275.732 | 0 | 0 | 0 |  | Fe_Cr_Ni_W_Al | Fe13Cr23Ni4W53Al6 | 0.04872848 | -1.577798 | 6.242424 | 80.75853
4829 | 8 | 30 | 4 | 50 | 8 | 128.1602 | 0.2706074 | 0.109355 | 1213.093 | 0 | 0 | 0 |  | Fe_Cr_Ni_W_Al | Fe8Cr30Ni4W50Al8 | 0.049809 | -1.9408 | 6.08 | 83.39823
4830 | 12 | 5 | 47 | 33 | 3 | 110.4943 | 0.2901642 | 0.1462473 | 1615.375 | 0 | 0 | 0 |  | Fe_Cr_Ni_W_Al | Fe12Cr5Ni47W33Al3 | 0.04801291 | -4.4668 | 8.03 | 67.24004
4831 | 11 | 5 | 40 | 39 | 5 | 114.1976 | 0.2884393 | 0.1462019 | 1679.386 | 0 | 0 | 0 |  | Fe_Cr_Ni_W_Al | Fe11Cr5Ni40W39Al5 | 0.05034272 | -4.986 | 7.67 | 72.65838
4832 | 10 | 4 | 34 | 44 | 7 | 116.8883 | 0.2876469 | 0.1425848 | 1669.495 | 0 | 0 | 0 |  | Fe_Cr_Ni_W_Al | Fe10Cr4Ni34W44Al7 | 0.05126646 | -5.259055 | 7.363636 | 77.06875
4833 | 9 | 4 | 27 | 49 | 11 | 117.552 | 0.2867467 | 0.1346964 | 1551.875 | 0 | 0 | 0 |  | Fe_Cr_Ni_W_Al | Fe9Cr4Ni27W49Al11 | 0.05158512 | -5.6768 | 6.93 | 83.30334
4834 | 7 | 3 | 22 | 53 | 14 | 118.4693 | 0.2865178 | 0.1244757 | 1403.449 | 0 | 0 | 0 |  | Fe_Cr_Ni_W_Al | Fe7Cr3Ni22W53Al14 | 0.05009429 | -5.667993 | 6.606061 | 87.89676
4835 | 19 | 6 | 51 | 21 | 3 | 99.70051 | 0.2930213 | 0.135164 | 1271.553 | 0 | 0 | 0 |  | Fe_Cr_Ni_W_Al | Fe19Cr6Ni51W21Al3 | 0.04435645 | -4.632 | 8.33 | 58.92464
4836 | 17 | 7 | 44 | 27 | 5 | 104.1703 | 0.2903167 | 0.1426407 | 1448.625 | 0 | 0 | 0 |  | Fe_Cr_Ni_W_Al | Fe17Cr7Ni44W27Al5 | 0.04900369 | -5.4164 | 7.95 | 66.56245
4837 | 16 | 8 | 38 | 32 | 7 | 107.2455 | 0.2882826 | 0.1440669 | 1519.409 | 0 | 0 | 0 |  | Fe_Cr_Ni_W_Al | Fe16Cr8Ni38W32Al7 | 0.05158065 | -5.864523 | 7.613861 | 72.1265
4838 | 14 | 8 | 32 | 36 | 10 | 108.6998 | 0.2872878 | 0.1427731 | 1527.956 | 0 | 0 | 0 |  | Fe_Cr_Ni_W_Al | Fe14Cr8Ni32W36Al10 | 0.05368013 | -6.4272 | 7.26 | 78.07714
4839 | 11 | 9 | 26 | 40 | 14 | 109.3585 | 0.2860601 | 0.1371281 | 1453.909 | 0 | 0 | 0 |  | Fe_Cr_Ni_W_Al | Fe11Cr9Ni26W40Al14 | 0.05464234 | -6.8604 | 6.84 | 84.42884
4840 | 9 | 8 | 21 | 44 | 18 | 109.4273 | 0.2860723 | 0.129099 | 1340.09 | 0 | 0 | 0 |  | Fe_Cr_Ni_W_Al | Fe9Cr8Ni21W44Al18 | 0.05405582 | -6.8672 | 6.48 | 90.16274
4841 | 7 | 7 | 16 | 46 | 23 | 107.4159 | 0.2865481 | 0.1176464 | 1152.796 | 0 | 0 | 0 |  | Fe_Cr_Ni_W_Al | Fe7Cr7Ni16W46Al23 | 0.0524756 | -6.748699 | 6.090909 | 96.10635
4842 | 29 | 4 | 52 | 12 | 3 | 90.25078 | 0.2972756 | 0.1157336 | 896.7476 | 1 | 0 | 0 |  | Fe_Cr_Ni_W_Al | Fe29Cr4Ni52W12Al3 | 0.03913633 | -4.3972 | 8.57 | 48.17044
4843 | 27 | 8 | 46 | 16 | 4 | 94.76111 | 0.2925042 | 0.1247323 | 1054.544 | 1 | 0 | 0 |  | Fe_Cr_Ni_W_Al | Fe27Cr8Ni46W16Al4 | 0.04343607 | -5.113224 | 8.237624 | 54.90651
4844 | 24 | 10 | 39 | 21 | 6 | 98.91217 | 0.2892646 | 0.1358322 | 1258.06 | 1 | 0 | 0 |  | Fe_Cr_Ni_W_Al | Fe24Cr10Ni39W21Al6 | 0.04863119 | -5.8692 | 7.86 | 63.12214
4845 | 21 | 12 | 34 | 25 | 9 | 100.7813 | 0.287136 | 0.1399581 | 1342.225 | 0 | 0 | 0 |  | Fe_Cr_Ni_W_Al | Fe21Cr12Ni34W25Al9 | 0.05256763 | -6.715812 | 7.49505 | 69.81893
4846 | 17 | 13 | 29 | 28 | 13 | 100.9636 | 0.2860621 | 0.1411649 | 1365.933 | 0 | 0 | 0 |  | Fe_Cr_Ni_W_Al | Fe17Cr13Ni29W28Al13 | 0.05576511 | -7.6244 | 7.11 | 76.56281
4847 | 14 | 14 | 24 | 31 | 17 | 100.9715 | 0.2850768 | 0.1382829 | 1328.291 | 0 | 0 | 0 |  | Fe_Cr_Ni_W_Al | Fe14Cr14Ni24W31Al17 | 0.05734145 | -8.0184 | 6.73 | 82.51317
4848 | 11 | 13 | 19 | 34 | 23 | 98.99028 | 0.2857243 | 0.1327701 | 1231.545 | 0 | 0 | 0 |  | Fe_Cr_Ni_W_Al | Fe11Cr13Ni19W34Al23 | 0.05787687 | -8.2948 | 6.29 | 89.56441
4849 | 8 | 12 | 15 | 36 | 29 | 96.28143 | 0.2866784 | 0.1233187 | 1078.064 | 0 | 0 | 0 |  | Fe_Cr_Ni_W_Al | Fe8Cr12Ni15W36Al29 | 0.05672795 | -8.1896 | 5.89 | 95.37299
4850 | 6 | 9 | 12 | 37 | 36 | 91.71177 | 0.2893494 | 0.110963 | 882.6507 | 0 | 0 | 0 |  | Fe_Cr_Ni_W_Al | Fe6Cr9Ni12W37Al36 | 0.05411011 | -7.8948 | 5.52 | 100.6009
4851 | 38 | 6 | 43 | 10 | 3 | 89.26667 | 0.2948501 | 0.1079731 | 789.5323 | 1 | 0 | 0 |  | Fe_Cr_Ni_W_Al | Fe38Cr6Ni43W10Al3 | 0.03764861 | -4.3456 | 8.39 | 45.30635
4852 | 34 | 10 | 38 | 13 | 4 | 93.02225 | 0.2904869 | 0.1202292 | 969.6204 | 0 | 0 | 0 |  | Fe_Cr_Ni_W_Al | Fe34Cr10Ni38W13Al4 | 0.04207514 | -5.011733 | 8.10101 | 51.72988
4853 | 29 | 14 | 33 | 16 | 7 | 94.963 | 0.2869187 | 0.1298171 | 1108.765 | 0 | 0 | 0 |  | Fe_Cr_Ni_W_Al | Fe29Cr14Ni33W16Al7 | 0.04836298 | -6.298541 | 7.707071 | 59.32576
4854 | 25 | 17 | 29 | 19 | 10 | 96.34153 | 0.2844448 | 0.1344237 | 1184.069 | 1 | 0 | 0 |  | Fe_Cr_Ni_W_Al | Fe25Cr17Ni29W19Al10 | 0.05259277 | -7.1464 | 7.36 | 65.68896
4855 | 20 | 19 | 25 | 21 | 15 | 95.06083 | 0.283328 | 0.1377538 | 1209.933 | 1 | 0 | 0 |  | Fe_Cr_Ni_W_Al | Fe20Cr19Ni25W21Al15 | 0.05696397 | -8.3644 | 6.95 | 72.33664
4856 | 16 | 19 | 21 | 24 | 20 | 94.17083 | 0.2833642 | 0.1386301 | 1213.953 | 0 | 0 | 0 |  | Fe_Cr_Ni_W_Al | Fe16Cr19Ni21W24Al20 | 0.05943821 | -8.938 | 6.56 | 79.28556
4857 | 12 | 18 | 17 | 26 | 26 | 91.57733 | 0.2843651 | 0.1352383 | 1141.695 | 0 | 0 | 0 |  | Fe_Cr_Ni_W_Al | Fe12Cr18Ni17W26Al26 | 0.06051667 | -9.31007 | 6.141414 | 85.78973
4858 | 9 | 17 | 13 | 28 | 34 | 87.57652 | 0.286034 | 0.1268408 | 994.7249 | 0 | 0 | 0 |  | Fe_Cr_Ni_W_Al | Fe9Cr17Ni13W28Al34 | 0.05983959 | -9.14577 | 5.683168 | 91.60785
4859 | 6 | 12 | 11 | 28 | 43 | 80.6324 | 0.2911531 | 0.1134564 | 779.9535 | 0 | 0 | 0 |  | Fe_Cr_Ni_W_Al | Fe6Cr12Ni11W28Al43 | 0.05696171 | -9.0112 | 5.27 | 96.4818
4860 | 45 | 9 | 35 | 8 | 3 | 88.55284 | 0.2917601 | 0.09987163 | 686.3723 | 1 | 0 | 0 |  | Fe_Cr_Ni_W_Al | Fe45Cr9Ni35W8Al3 | 0.03590952 | -4.2564 | 8.21 | 41.91085
4861 | 39 | 14 | 31 | 10 | 5 | 90.78363 | 0.2873478 | 0.1136483 | 854.6376 | 1 | 0 | 0 |  | Fe_Cr_Ni_W_Al | Fe39Cr14Ni31W10Al5 | 0.04205101 | -5.365575 | 7.888889 | 48.45677
4862 | 33 | 19 | 27 | 12 | 8 | 92.08124 | 0.2833715 | 0.1228473 | 969.9676 | 1 | 0 | 0 |  | Fe_Cr_Ni_W_Al | Fe33Cr19Ni27W12Al8 | 0.04812123 | -6.575656 | 7.515152 | 55.0688
4863 | 28 | 22 | 24 | 14 | 12 | 91.80917 | 0.2814776 | 0.1294293 | 1042.444 | 1 | 0 | 0 |  | Fe_Cr_Ni_W_Al | Fe28Cr22Ni24W14Al12 | 0.0535213 | -7.7456 | 7.16 | 61.46324
4864 | 23 | 24 | 20 | 16 | 17 | 90.65032 | 0.2803089 | 0.1334273 | 1076.451 | 1 | 0 | 0 |  | Fe_Cr_Ni_W_Al | Fe23Cr24Ni20W16Al17 | 0.05810996 | -8.7252 | 6.75 | 68.16069
4865 | 18 | 25 | 17 | 18 | 22 | 89.22663 | 0.280037 | 0.1337331 | 1064.763 | 1 | 0 | 0 |  | Fe_Cr_Ni_W_Al | Fe18Cr25Ni17W18Al22 | 0.06085271 | -9.3524 | 6.38 | 74.16254
4866 | 13 | 24 | 13 | 20 | 30 | 85.29809 | 0.2817178 | 0.1294907 | 973.39 | 0 | 0 | 0 |  | Fe_Cr_Ni_W_Al | Fe13Cr24Ni13W20Al30 | 0.06264639 | -9.7616 | 5.88 | 81.27798
4867 | 9 | 22 | 11 | 20 | 38 | 79.5547 | 0.2848404 | 0.1254481 | 863.8788 | 0 | 0 | 0 |  | Fe_Cr_Ni_W_Al | Fe9Cr22Ni11W20Al38 | 0.06255035 | -10.0592 | 5.48 | 85.04638
4868 | 6 | 16 | 8 | 20 | 50 | 70.76511 | 0.2920357 | 0.1137944 | 663.645 | 0 | 0 | 0 |  | Fe_Cr_Ni_W_Al | Fe6Cr16Ni8W20Al50 | 0.05891137 | -9.3392 | 4.94 | 89.27463
4869 | 50 | 14 | 25 | 7 | 3 | 89.66432 | 0.2862979 | 0.09881115 | 673.5587 | 1 | 0 | 0 |  | Fe_Cr_Ni_W_Al | Fe50Cr14Ni25W7Al3 | 0.0351115 | -4.015509 | 7.929293 | 40.32863
4870 | 42 | 21 | 23 | 8 | 6 | 90.46042 | 0.2813795 | 0.1070419 | 760.5438 | 1 | 0 | 0 |  | Fe_Cr_Ni_W_Al | Fe42Cr21Ni23W8Al6 | 0.04244218 | -5.4972 | 7.58 | 45.92366
4871 | 36 | 26 | 20 | 9 | 9 | 90.75291 | 0.2777083 | 0.1153922 | 848.9279 | 0 | 0 | 0 |  | Fe_Cr_Ni_W_Al | Fe36Cr26Ni20W9Al9 | 0.04802036 | -6.5392 | 7.25 | 50.91864
4872 | 29 | 28 | 18 | 11 | 13 | 90.35291 | 0.27649 | 0.1251536 | 956.5176 | 0 | 0 | 0 |  | Fe_Cr_Ni_W_Al | Fe29Cr28Ni18W11Al13 | 0.05394329 | -7.709826 | 6.919192 | 58.13498
4873 | 24 | 30 | 16 | 12 | 18 | 88.13647 | 0.2759346 | 0.1289686 | 972.3179 | 0 | 0 | 0 |  | Fe_Cr_Ni_W_Al | Fe24Cr30Ni16W12Al18 | 0.05844854 | -8.7936 | 6.58 | 63.13612
4874 | 18 | 31 | 13 | 14 | 25 | 85.31667 | 0.2763388 | 0.1306633 | 960.057 | 0 | 0 | 0 |  | Fe_Cr_Ni_W_Al | Fe18Cr31Ni13W14Al25 | 0.06230964 | -9.61043 | 6.128713 | 70.11187
4875 | 13 | 30 | 10 | 15 | 32 | 81.29383 | 0.2780267 | 0.1286512 | 894.3349 | 0 | 0 | 0 |  | Fe_Cr_Ni_W_Al | Fe13Cr30Ni10W15Al32 | 0.06409786 | -9.9704 | 5.7 | 75.3973
4876 | 8 | 26 | 8 | 15 | 42 | 73.77493 | 0.283297 | 0.1250775 | 776.3519 | 0 | 0 | 0 |  | Fe_Cr_Ni_W_Al | Fe8Cr26Ni8W15Al42 | 0.06388861 | -10.21528 | 5.212121 | 79.58026
4877 | 5 | 19 | 6 | 15 | 55 | 64.41563 | 0.2924951 | 0.1137557 | 586.391 | 0 | 0 | 0 |  | Fe_Cr_Ni_W_Al | Fe5Cr19Ni6W15Al55 | 0.05962635 | -9.3292 | 4.69 | 82.46696
4878 | 52 | 21 | 17 | 7 | 3 | 92.16599 | 0.2795497 | 0.09344394 | 627.178 | 0 | 0 | 0 |  | Fe_Cr_Ni_W_Al | Fe52Cr21Ni17W7Al3 | 0.03493519 | -3.6316 | 7.63 | 40.39534
4879 | 43 | 28 | 16 | 7 | 6 | 91.99209 | 0.2748356 | 0.1024095 | 711.017 | 0 | 0 | 0 |  | Fe_Cr_Ni_W_Al | Fe43Cr28Ni16W7Al6 | 0.0416899 | -5.028 | 7.32 | 44.01589
4880 | 36 | 33 | 15 | 7 | 9 | 91.21521 | 0.271545 | 0.109292 | 770.3945 | 0 | 0 | 0 |  | Fe_Cr_Ni_W_Al | Fe36Cr33Ni15W7Al9 | 0.0469339 | -6.1788 | 7.05 | 47.06409
4881 | 30 | 36 | 13 | 8 | 14 | 89.24129 | 0.2702275 | 0.1175077 | 836.6411 | 0 | 0 | 0 |  | Fe_Cr_Ni_W_Al | Fe30Cr36Ni13W8Al14 | 0.0537715 | -7.469072 | 6.693069 | 52.99049
4882 | 24 | 38 | 11 | 9 | 19 | 87.1512 | 0.2694657 | 0.1232277 | 875.1869 | 0 | 0 | 0 |  | Fe_Cr_Ni_W_Al | Fe24Cr38Ni11W9Al19 | 0.05861444 | -8.42937 | 6.346535 | 58.26795
4883 | 18 | 38 | 9 | 10 | 25 | 83.89262 | 0.2702721 | 0.1267652 | 878.9132 | 0 | 0 | 0 |  | Fe_Cr_Ni_W_Al | Fe18Cr38Ni9W10Al25 | 0.06253788 | -9.2768 | 5.97 | 63.7357
4884 | 12 | 37 | 7 | 11 | 33 | 79.12013 | 0.2726191 | 0.1289226 | 848.2253 | 0 | 0 | 0 |  | Fe_Cr_Ni_W_Al | Fe12Cr37Ni7W11Al33 | 0.0650152 | -9.8492 | 5.53 | 69.05922
4885 | 7 | 32 | 5 | 12 | 44 | 71.69231 | 0.2791032 | 0.1255076 | 739.6026 | 0 | 0 | 0 |  | Fe_Cr_Ni_W_Al | Fe7Cr32Ni5W12Al44 | 0.06483145 | -9.8296 | 5.02 | 74.38906
4886 | 4 | 23 | 4 | 12 | 57 | 61.78654 | 0.2904232 | 0.1144132 | 554.4168 | 0 | 0 | 0 |  | Fe_Cr_Ni_W_Al | Fe4Cr23Ni4W12Al57 | 0.06046142 | -9.0552 | 4.53 | 76.93749
4887 | 42 | 37 | 10 | 5 | 6 | 93.16181 | 0.2667026 | 0.09454788 | 622.1251 | 0 | 0 | 0 |  | Fe_Cr_Ni_W_Al | Fe42Cr37Ni10W5Al6 | 0.04007394 | -4.5284 | 7.06 | 39.43811
4888 | 35 | 41 | 10 | 5 | 9 | 92.02541 | 0.2642116 | 0.1023009 | 687.363 | 0 | 0 | 0 |  | Fe_Cr_Ni_W_Al | Fe35Cr41Ni10W5Al9 | 0.04571919 | -5.67 | 6.83 | 42.49054
4889 | 28 | 44 | 9 | 6 | 13 | 90.83492 | 0.2625772 | 0.1112109 | 767.5564 | 0 | 0 | 0 |  | Fe_Cr_Ni_W_Al | Fe28Cr44Ni9W6Al13 | 0.05194972 | -6.744 | 6.53 | 48.2089
4890 | 22 | 45 | 8 | 7 | 18 | 88.3278 | 0.2627625 | 0.1184684 | 820.0258 | 0 | 0 | 0 |  | Fe_Cr_Ni_W_Al | Fe22Cr45Ni8W7Al18 | 0.05746998 | -7.8364 | 6.22 | 53.83686
4891 | 16 | 45 | 6 | 8 | 25 | 84.2476 | 0.2640032 | 0.1238291 | 834.2451 | 0 | 0 | 0 |  | Fe_Cr_Ni_W_Al | Fe16Cr45Ni6W8Al25 | 0.06240904 | -8.7744 | 5.81 | 59.71231
4892 | 11 | 43 | 5 | 9 | 32 | 79.77848 | 0.2671241 | 0.1279564 | 829.9597 | 0 | 0 | 0 |  | Fe_Cr_Ni_W_Al | Fe11Cr43Ni5W9Al32 | 0.06501251 | -9.4256 | 5.46 | 64.70457
4893 | 6 | 38 | 3 | 11 | 43 | 73.21317 | 0.2737857 | 0.1258323 | 747.3154 | 0 | 0 | 0 |  | Fe_Cr_Ni_W_Al | Fe6Cr38Ni3W11Al43 | 0.06527915 | -9.295167 | 4.960396 | 71.69202
4894 | 32 | 50 | 6 | 3 | 9 | 93.15366 | 0.2557985 | 0.0948754 | 604.7454 | 0 | 0 | 0 |  | Fe_Cr_Ni_W_Al | Fe32Cr50Ni6W3Al9 | 0.04435461 | -5.1592 | 6.61 | 36.93568
4895 | 25 | 52 | 6 | 4 | 13 | 91.58373 | 0.2551388 | 0.1054327 | 697.3119 | 0 | 0 | 0 |  | Fe_Cr_Ni_W_Al | Fe25Cr52Ni6W4Al13 | 0.05102026 | -6.3212 | 6.35 | 43.18323
4896 | 19 | 53 | 5 | 5 | 18 | 89.05191 | 0.2552971 | 0.1138171 | 760.1272 | 0 | 0 | 0 |  | Fe_Cr_Ni_W_Al | Fe19Cr53Ni5W5Al18 | 0.05689713 | -7.3296 | 6.04 | 49.1101
4897 | 13 | 53 | 4 | 6 | 23 | 86.37604 | 0.2559131 | 0.1201804 | 799.6591 | 0 | 0 | 0 |  | Fe_Cr_Ni_W_Al | Fe13Cr53Ni4W6Al23 | 0.06108214 | -8.084889 | 5.727273 | 54.43585
4898 | 8 | 50 | 4 | 8 | 30 | 82.30981 | 0.2605944 | 0.1255388 | 819.5923 | 0 | 0 | 0 |  | Fe_Cr_Ni_W_Al | Fe8Cr50Ni4W8Al30 | 0.0643023 | -8.928 | 5.42 | 61.69473
4899 | 12 | 5 | 47 | 3 | 33 | 60.28898 | 0.3107734 | 0.1588653 | 912.1818 | 1 | 0 | 0 |  | Fe_Cr_Ni_W_Al | Fe12Cr5Ni47W3Al33 | 0.06691829 | -17.4268 | 7.13 | 55.17441
4900 | 11 | 5 | 40 | 5 | 39 | 58.99188 | 0.3104504 | 0.1582044 | 889.0943 | 1 | 0 | 0 |  | Fe_Cr_Ni_W_Al | Fe11Cr5Ni40W5Al39 | 0.06802485 | -17.7156 | 6.65 | 61.53612
4901 | 10 | 4 | 34 | 7 | 44 | 57.83387 | 0.3109839 | 0.1528609 | 832.3469 | 1 | 0 | 0 |  | Fe_Cr_Ni_W_Al | Fe10Cr4Ni34W7Al44 | 0.06758225 | -17.33946 | 6.242424 | 67.22439
4902 | 9 | 4 | 27 | 11 | 49 | 59.2938 | 0.3088429 | 0.1423713 | 774.5349 | 1 | 0 | 0 |  | Fe_Cr_Ni_W_Al | Fe9Cr4Ni27W11Al49 | 0.06509595 | -15.648 | 5.79 | 75.58009
4903 | 7 | 3 | 22 | 14 | 53 | 59.60827 | 0.3085866 | 0.1301996 | 686.7577 | 1 | 0 | 0 |  | Fe_Cr_Ni_W_Al | Fe7Cr3Ni22W14Al53 | 0.06158036 | -14.07203 | 5.424242 | 81.90877
4904 | 19 | 6 | 51 | 3 | 21 | 68.23911 | 0.3057982 | 0.1419423 | 879.3434 | 1 | 0 | 0 |  | Fe_Cr_Ni_W_Al | Fe19Cr6Ni51W3Al21 | 0.05990415 | -13.5888 | 7.79 | 48.7717
4905 | 17 | 7 | 44 | 5 | 27 | 66.90583 | 0.304699 | 0.1512251 | 948.4805 | 1 | 0 | 0 |  | Fe_Cr_Ni_W_Al | Fe17Cr7Ni44W5Al27 | 0.06420047 | -15.0964 | 7.29 | 56.5793
4906 | 16 | 8 | 38 | 7 | 32 | 66.37715 | 0.3033468 | 0.1530011 | 957.9033 | 1 | 0 | 0 |  | Fe_Cr_Ni_W_Al | Fe16Cr8Ni38W7Al32 | 0.06607205 | -15.53024 | 6.871287 | 62.53615
4907 | 14 | 8 | 32 | 10 | 36 | 66.91919 | 0.302188 | 0.1512864 | 956.6017 | 1 | 0 | 0 |  | Fe_Cr_Ni_W_Al | Fe14Cr8Ni32W10Al36 | 0.0664391 | -15.2672 | 6.48 | 69.83413
4908 | 11 | 9 | 26 | 14 | 40 | 68.74781 | 0.2997934 | 0.1446705 | 926.4916 | 1 | 0 | 0 |  | Fe_Cr_Ni_W_Al | Fe11Cr9Ni26W14Al40 | 0.06520029 | -14.286 | 6.06 | 77.76702
4909 | 9 | 8 | 21 | 18 | 44 | 69.91059 | 0.2992581 | 0.1345658 | 855.016 | 1 | 0 | 0 |  | Fe_Cr_Ni_W_Al | Fe9Cr8Ni21W18Al44 | 0.06273698 | -12.9616 | 5.7 | 84.99424
4910 | 7 | 7 | 16 | 23 | 46 | 72.99782 | 0.2978187 | 0.1208262 | 771.4481 | 1 | 0 | 0 |  | Fe_Cr_Ni_W_Al | Fe7Cr7Ni16W23Al46 | 0.05877333 | -11.04785 | 5.393939 | 92.61467
4911 | 29 | 4 | 52 | 3 | 12 | 74.00559 | 0.304144 | 0.1180298 | 728.6834 | 1 | 1 | 1 | 728.6834 | Fe_Cr_Ni_W_Al | Fe29Cr4Ni52W3Al12 | 0.04972689 | -9.2608 | 8.3 | 41.2204
4912 | 27 | 8 | 46 | 4 | 16 | 73.74868 | 0.3005444 | 0.1277643 | 813.0153 | 1 | 0 | 0 |  | Fe_Cr_Ni_W_Al | Fe27Cr8Ni46W4Al16 | 0.05510361 | -11.03735 | 7.881188 | 46.88585
4913 | 24 | 10 | 39 | 6 | 21 | 73.13277 | 0.2984307 | 0.1408501 | 933.894 | 1 | 0 | 0 |  | Fe_Cr_Ni_W_Al | Fe24Cr10Ni39W6Al21 | 0.06041622 | -12.5592 | 7.41 | 54.85733
4914 | 21 | 12 | 34 | 9 | 25 | 74.23894 | 0.2959591 | 0.1454916 | 997.629 | 1 | 0 | 0 |  | Fe_Cr_Ni_W_Al | Fe21Cr12Ni34W9Al25 | 0.06296739 | -13.04617 | 7.019802 | 62.49007
4915 | 17 | 13 | 29 | 13 | 28 | 76.49357 | 0.2937798 | 0.1473291 | 1056.195 | 1 | 0 | 0 |  | Fe_Cr_Ni_W_Al | Fe17Cr13Ni29W13Al28 | 0.06397493 | -12.9104 | 6.66 | 70.86303
4916 | 14 | 14 | 24 | 17 | 31 | 78.70029 | 0.2917571 | 0.144317 | 1061.312 | 1 | 0 | 0 |  | Fe_Cr_Ni_W_Al | Fe14Cr14Ni24W17Al31 | 0.06383327 | -12.2968 | 6.31 | 78.04053
4917 | 11 | 13 | 19 | 23 | 34 | 82.02383 | 0.290746 | 0.1357424 | 1025.812 | 0 | 0 | 0 |  | Fe_Cr_Ni_W_Al | Fe11Cr13Ni19W23Al34 | 0.06199491 | -11.0448 | 5.96 | 86.85352
4918 | 8 | 12 | 15 | 29 | 36 | 85.76654 | 0.2897688 | 0.1245149 | 957.9333 | 0 | 0 | 0 |  | Fe_Cr_Ni_W_Al | Fe8Cr12Ni15W29Al36 | 0.05886954 | -9.6036 | 5.68 | 94.03253
4919 | 6 | 9 | 12 | 36 | 37 | 90.24737 | 0.2897943 | 0.1110753 | 867.8014 | 0 | 0 | 0 |  | Fe_Cr_Ni_W_Al | Fe6Cr9Ni12W36Al37 | 0.0543537 | -8.052 | 5.49 | 100.4633
4920 | 38 | 6 | 43 | 3 | 10 | 76.60603 | 0.2998418 | 0.1092242 | 667.784 | 1 | 1 | 1 | 667.784 | Fe_Cr_Ni_W_Al | Fe38Cr6Ni43W3Al10 | 0.04663293 | -7.9884 | 8.18 | 38.96601
4921 | 34 | 10 | 38 | 4 | 13 | 76.85959 | 0.2962373 | 0.1225577 | 794.9411 | 1 | 0 | 0 |  | Fe_Cr_Ni_W_Al | Fe34Cr10Ni38W4Al13 | 0.05186654 | -9.441486 | 7.828283 | 44.5623
4922 | 29 | 14 | 33 | 7 | 16 | 79.1803 | 0.2919254 | 0.1330069 | 927.4838 | 1 | 0 | 0 |  | Fe_Cr_Ni_W_Al | Fe29Cr14Ni33W7Al16 | 0.05630473 | -10.33895 | 7.434343 | 53.38531
4923 | 25 | 17 | 29 | 10 | 19 | 81.05709 | 0.2888779 | 0.1380392 | 1005.122 | 1 | 0 | 0 |  | Fe_Cr_Ni_W_Al | Fe25Cr17Ni29W10Al19 | 0.059239 | -10.7932 | 7.09 | 60.64457
4924 | 20 | 19 | 25 | 15 | 21 | 85.12828 | 0.2860074 | 0.1411434 | 1101.657 | 1 | 0 | 0 |  | Fe_Cr_Ni_W_Al | Fe20Cr19Ni25W15Al21 | 0.06065438 | -10.534 | 6.77 | 69.54208
4925 | 16 | 19 | 21 | 20 | 24 | 87.73392 | 0.2850604 | 0.1409743 | 1145.539 | 0 | 0 | 0 |  | Fe_Cr_Ni_W_Al | Fe16Cr19Ni21W20Al24 | 0.0614677 | -10.1924 | 6.44 | 77.77423
4926 | 12 | 18 | 17 | 26 | 26 | 91.57733 | 0.2843651 | 0.1355963 | 1145.925 | 0 | 0 | 0 |  | Fe_Cr_Ni_W_Al | Fe12Cr18Ni17W26Al26 | 0.06051667 | -9.31007 | 6.141414 | 85.78973
4927 | 9 | 17 | 13 | 34 | 28 | 96.59092 | 0.2836451 | 0.12533 | 1094.302 | 0 | 0 | 0 |  | Fe_Cr_Ni_W_Al | Fe9Cr17Ni13W34Al28 | 0.0578461 | -7.891775 | 5.861386 | 93.00496
4928 | 6 | 12 | 11 | 43 | 28 | 102.7212 | 0.2847428 | 0.1114196 | 1003.702 | 0 | 0 | 0 |  | Fe_Cr_Ni_W_Al | Fe6Cr12Ni11W43Al28 | 0.05306728 | -6.5692 | 5.72 | 98.91406
4929 | 45 | 9 | 35 | 3 | 8 | 79.48492 | 0.2950215 | 0.1008475 | 609.6245 | 1 | 1 | 1 | 609.6245 | Fe_Cr_Ni_W_Al | Fe45Cr9Ni35W3Al8 | 0.04298874 | -6.7744 | 8.06 | 36.58362
4930 | 39 | 14 | 31 | 5 | 10 | 81.77431 | 0.2901846 | 0.1153453 | 769.7209 | 1 | 0 | 0 |  | Fe_Cr_Ni_W_Al | Fe39Cr14Ni31W5Al10 | 0.04791837 | -7.757168 | 7.737374 | 43.90192
4931 | 33 | 19 | 27 | 8 | 12 | 85.01481 | 0.2852929 | 0.1248563 | 902.3935 | 1 | 0 | 0 |  | Fe_Cr_Ni_W_Al | Fe33Cr19Ni27W8Al12 | 0.05200043 | -8.346903 | 7.393939 | 51.96926
4932 | 28 | 22 | 24 | 12 | 14 | 88.38654 | 0.2823252 | 0.1305673 | 1009 | 1 | 0 | 0 |  | Fe_Cr_Ni_W_Al | Fe28Cr22Ni24W12Al14 | 0.05512289 | -8.5504 | 7.1 | 60.16888
4933 | 23 | 24 | 20 | 17 | 16 | 92.31804 | 0.2799264 | 0.1346793 | 1113.827 | 0 | 0 | 0 |  | Fe_Cr_Ni_W_Al | Fe23Cr24Ni20W17Al16 | 0.05744745 | -8.3664 | 6.78 | 68.70131
4934 | 18 | 25 | 17 | 22 | 18 | 95.73497 | 0.2786024 | 0.1355752 | 1177.568 | 0 | 0 | 0 |  | Fe_Cr_Ni_W_Al | Fe18Cr25Ni17W22Al18 | 0.05862206 | -8.0788 | 6.5 | 75.98285
4935 | 13 | 24 | 13 | 30 | 20 | 101.0221 | 0.278195 | 0.1310622 | 1203.828 | 0 | 0 | 0 |  | Fe_Cr_Ni_W_Al | Fe13Cr24Ni13W30Al20 | 0.05823099 | -7.1456 | 6.18 | 84.828
4936 | 9 | 22 | 11 | 38 | 20 | 107.1326 | 0.2783084 | 0.1233535 | 1190.256 | 0 | 0 | 0 |  | Fe_Cr_Ni_W_Al | Fe9Cr22Ni11W38Al20 | 0.05595418 | -6.0992 | 6.02 | 90.21812
4937 | 6 | 16 | 8 | 50 | 20 | 115.0166 | 0.2799332 | 0.1073697 | 1073.446 | 0 | 0 | 0 |  | Fe_Cr_Ni_W_Al | Fe6Cr16Ni8W50Al20 | 0.05080804 | -4.6112 | 5.84 | 95.13695
4938 | 50 | 14 | 25 | 3 | 7 | 82.35277 | 0.2885292 | 0.09930918 | 611.2002 | 1 | 1 | 1 | 611.2002 | Fe_Cr_Ni_W_Al | Fe50Cr14Ni25W3Al7 | 0.04111767 | -5.94021 | 7.808081 | 35.44615
4939 | 42 | 21 | 23 | 6 | 8 | 86.89414 | 0.2822751 | 0.1075994 | 729.3919 | 0 | 0 | 0 |  | Fe_Cr_Ni_W_Al | Fe42Cr21Ni23W6Al8 | 0.04487701 | -6.4012 | 7.52 | 43.88295
4940 | 36 | 26 | 20 | 9 | 9 | 90.75291 | 0.2777083 | 0.1155113 | 850.1291 | 0 | 0 | 0 |  | Fe_Cr_Ni_W_Al | Fe36Cr26Ni20W9Al9 | 0.04802036 | -6.5392 | 7.25 | 50.91864
4941 | 29 | 28 | 18 | 13 | 11 | 93.82009 | 0.2758136 | 0.1257969 | 1007.517 | 0 | 0 | 0 |  | Fe_Cr_Ni_W_Al | Fe29Cr28Ni18W13Al11 | 0.05224001 | -6.918886 | 6.979798 | 59.61514
4942 | 24 | 30 | 16 | 18 | 12 | 98.22274 | 0.2740865 | 0.1283491 | 1098.127 | 0 | 0 | 0 |  | Fe_Cr_Ni_W_Al | Fe24Cr30Ni16W18Al12 | 0.05414535 | -6.6384 | 6.76 | 66.91464
4943 | 18 | 31 | 13 | 25 | 14 | 103.0799 | 0.2731574 | 0.1292516 | 1181.454 | 0 | 0 | 0 |  | Fe_Cr_Ni_W_Al | Fe18Cr31Ni13W25Al14 | 0.05601607 | -6.220174 | 6.455446 | 75.67135
4944 | 13 | 30 | 10 | 32 | 15 | 108.2408 | 0.2730476 | 0.1264642 | 1221.371 | 0 | 0 | 0 |  | Fe_Cr_Ni_W_Al | Fe13Cr30Ni10W32Al15 | 0.05601853 | -5.462 | 6.21 | 82.5452
4945 | 8 | 26 | 8 | 42 | 15 | 115.5577 | 0.2744078 | 0.1178146 | 1205.614 | 0 | 0 | 0 |  | Fe_Cr_Ni_W_Al | Fe8Cr26Ni8W42Al15 | 0.0537219 | -4.419141 | 6.030303 | 88.37706
4946 | 5 | 19 | 6 | 55 | 15 | 123.3679 | 0.2770018 | 0.1027232 | 1085.454 | 0 | 0 | 0 |  | Fe_Cr_Ni_W_Al | Fe5Cr19Ni6W55Al15 | 0.04870031 | -3.2812 | 5.89 | 91.30082
4947 | 52 | 21 | 17 | 3 | 7 | 84.95784 | 0.281278 | 0.09445478 | 574.9889 | 0 | 0 | 0 |  | Fe_Cr_Ni_W_Al | Fe52Cr21Ni17W3Al7 | 0.04091321 | -5.4332 | 7.51 | 35.16805
4948 | 43 | 28 | 16 | 6 | 7 | 90.20965 | 0.2751697 | 0.1027323 | 697.0444 | 0 | 0 | 0 |  | Fe_Cr_Ni_W_Al | Fe43Cr28Ni16W6Al7 | 0.04296302 | -5.462 | 7.29 | 42.87348
4949 | 36 | 33 | 15 | 9 | 7 | 94.74089 | 0.2710114 | 0.1085672 | 799.7641 | 0 | 0 | 0 |  | Fe_Cr_Ni_W_Al | Fe36Cr33Ni15W9Al7 | 0.04469734 | -5.3436 | 7.11 | 49.11936
4950 | 30 | 36 | 13 | 14 | 8 | 99.4923 | 0.2688552 | 0.1147656 | 924.3124 | 0 | 0 | 0 |  | Fe_Cr_Ni_W_Al | Fe30Cr36Ni13W14Al8 | 0.04835697 | -5.179884 | 6.871287 | 58.06431
4951 | 24 | 38 | 11 | 19 | 9 | 103.8748 | 0.2674156 | 0.1188283 | 1028.871 | 0 | 0 | 0 |  | Fe_Cr_Ni_W_Al | Fe24Cr38Ni11W19Al9 | 0.0510415 | -4.935595 | 6.643564 | 65.49285
4952 | 18 | 38 | 9 | 25 | 10 | 108.5963 | 0.267201 | 0.1208758 | 1121.166 | 0 | 0 | 0 |  | Fe_Cr_Ni_W_Al | Fe18Cr38Ni9W25Al10 | 0.05303668 | -4.5548 | 6.42 | 72.90617
4953 | 12 | 37 | 7 | 33 | 11 | 114.2732 | 0.2678128 | 0.1186105 | 1169.926 | 0 | 0 | 0 |  | Fe_Cr_Ni_W_Al | Fe12Cr37Ni7W33Al11 | 0.05375069 | -3.9356 | 6.19 | 80.02612
4954 | 7 | 32 | 5 | 44 | 12 | 120.884 | 0.2704277 | 0.1108652 | 1152.631 | 0 | 0 | 0 |  | Fe_Cr_Ni_W_Al | Fe7Cr32Ni5W44Al12 | 0.05238016 | -3.1224 | 5.98 | 86.33456
4955 | 4 | 23 | 4 | 57 | 12 | 128.2508 | 0.2743277 | 0.09813391 | 1056.47 | 0 | 0 | 0 |  | Fe_Cr_Ni_W_Al | Fe4Cr23Ni4W57Al12 | 0.0477258 | -2.3412 | 5.88 | 88.43696
4956 | 42 | 37 | 10 | 6 | 5 | 94.95052 | 0.2665097 | 0.09415278 | 633.6017 | 0 | 0 | 0 |  | Fe_Cr_Ni_W_Al | Fe42Cr37Ni10W6Al5 | 0.03866754 | -4.1048 | 7.09 | 40.7897
4957 | 35 | 41 | 10 | 9 | 5 | 99.10447 | 0.2636338 | 0.1005126 | 736.1886 | 0 | 0 | 0 |  | Fe_Cr_Ni_W_Al | Fe35Cr41Ni10W9Al5 | 0.04084893 | -4.0284 | 6.95 | 47.26267
4958 | 28 | 44 | 9 | 13 | 6 | 103.0008 | 0.2617928 | 0.1079364 | 860.894 | 0 | 0 | 0 |  | Fe_Cr_Ni_W_Al | Fe28Cr44Ni9W13Al6 | 0.04493605 | -4.0476 | 6.74 | 55.21844
4959 | 22 | 45 | 8 | 18 | 7 | 107.0454 | 0.2615686 | 0.1132883 | 976.1762 | 0 | 0 | 0 |  | Fe_Cr_Ni_W_Al | Fe22Cr45Ni8W18Al7 | 0.04836094 | -3.9248 | 6.55 | 63.06278
4960 | 16 | 45 | 6 | 25 | 8 | 112.3789 | 0.2620042 | 0.1158949 | 1080.5 | 0 | 0 | 0 |  | Fe_Cr_Ni_W_Al | Fe16Cr45Ni6W25Al8 | 0.05105704 | -3.4364 | 6.32 | 71.42733
4961 | 11 | 43 | 5 | 32 | 9 | 116.8418 | 0.2636872 | 0.1154999 | 1139.558 | 0 | 0 | 0 |  | Fe_Cr_Ni_W_Al | Fe11Cr43Ni5W32Al9 | 0.05234869 | -3.0868 | 6.15 | 77.8228
4962 | 6 | 38 | 3 | 43 | 11 | 122.2506 | 0.2670502 | 0.1104816 | 1147.232 | 0 | 0 | 0 |  | Fe_Cr_Ni_W_Al | Fe6Cr38Ni3W43Al11 | 0.05218342 | -2.506813 | 5.910891 | 85.09162
4963 | 32 | 50 | 6 | 9 | 3 | 103.8165 | 0.2557658 | 0.09167706 | 662.8788 | 0 | 0 | 0 |  | Fe_Cr_Ni_W_Al | Fe32Cr50Ni6W9Al3 | 0.03630217 | -2.7208 | 6.79 | 45.34463
4964 | 25 | 52 | 6 | 13 | 4 | 107.2991 | 0.2551853 | 0.1005401 | 798.0059 | 0 | 0 | 0 |  | Fe_Cr_Ni_W_Al | Fe25Cr52Ni6W13Al4 | 0.04128448 | -2.8616 | 6.62 | 53.50341
4965 | 19 | 53 | 5 | 18 | 5 | 111.2746 | 0.25533 | 0.1067467 | 919.2629 | 0 | 0 | 0 |  | Fe_Cr_Ni_W_Al | Fe19Cr53Ni5W18Al5 | 0.04542399 | -2.7172 | 6.43 | 61.49236
4966 | 13 | 53 | 4 | 23 | 6 | 115.0991 | 0.2558061 |  |  | 0 | 0 | 0 |  | Fe_Cr_Ni_W_Al | Fe13Cr53Ni4W23Al6 | 0.04842104 | -2.520559 | 6.242424 | 68.32236
4967 | 8 | 50 | 4 | 30 | 8 | 118.0798 | 0.2591196 | 0.1135622 | 1106.938 | 0 | 0 | 0 |  | Fe_Cr_Ni_W_Al | Fe8Cr50Ni4W30Al8 | 0.05128546 | -2.6448 | 6.08 | 75.816
4968 | 33 | 47 | 3 | 5 | 12 | 91.88499 | 0.258591 | 0.1062838 | 716.4349 | 0 | 0 | 0 |  | Fe_Cr_Ni_W_Al | Fe33Cr47Ni3W5Al12 | 0.050284 | -5.3816 | 6.42 | 44.8885
4969 | 39 | 40 | 5 | 5 | 11 | 90.37351 | 0.2644393 | 0.1065463 | 716.0083 | 0 | 0 | 0 |  | Fe_Cr_Ni_W_Al | Fe39Cr40Ni5W5Al11 | 0.04902566 | -5.4656 | 6.65 | 44.16078
4970 | 44 | 34 | 7 | 4 | 10 | 88.26746 | 0.2691842 | 0.1039831 | 677.3095 | 0 | 0 | 0 |  | Fe_Cr_Ni_W_Al | Fe44Cr34Ni7W4Al10 | 0.04726592 | -5.54474 | 6.868687 | 41.02134
4971 | 49 | 27 | 11 | 4 | 9 | 86.58822 | 0.2756343 | 0.1035495 | 668.6139 | 0 | 0 | 0 |  | Fe_Cr_Ni_W_Al | Fe49Cr27Ni11W4Al9 | 0.04549016 | -5.614 | 7.15 | 39.96684
4972 | 53 | 22 | 14 | 3 | 7 | 85.4635 | 0.2797103 | 0.09503955 | 581.0432 | 0 | 0 | 0 |  | Fe_Cr_Ni_W_Al | Fe53Cr22Ni14W3Al7 | 0.04110553 | -5.177023 | 7.424242 | 35.28106
4973 | 21 | 51 | 3 | 6 | 19 | 88.71851 | 0.2569252 | 0.1151094 | 775.525 | 0 | 0 | 0 |  | Fe_Cr_Ni_W_Al | Fe21Cr51Ni3W6Al19 | 0.05808089 | -7.0308 | 5.97 | 52.01435
4974 | 27 | 44 | 5 | 7 | 17 | 88.91713 | 0.2627295 | 0.1159343 | 800.5027 | 0 | 0 | 0 |  | Fe_Cr_Ni_W_Al | Fe27Cr44Ni5W7Al17 | 0.05667242 | -6.9728 | 6.23 | 53.11792
4975 | 32 | 38 | 7 | 8 | 16 | 88.62351 | 0.2679585 | 0.1178573 | 830.9451 | 0 | 0 | 0 |  | Fe_Cr_Ni_W_Al | Fe32Cr38Ni7W8Al16 | 0.05593001 | -6.988334 | 6.435644 | 54.31001
4976 | 36 | 32 | 10 | 8 | 14 | 88.23603 | 0.2725107 | 0.1179229 | 837.0381 | 0 | 0 | 0 |  | Fe_Cr_Ni_W_Al | Fe36Cr32Ni10W8Al14 | 0.05414563 | -6.9696 | 6.7 | 53.19525
4977 | 40 | 26 | 14 | 9 | 11 | 89.47423 | 0.2770516 | 0.1170564 | 852.9018 | 0 | 0 | 0 |  | Fe_Cr_Ni_W_Al | Fe40Cr26Ni14W9Al11 | 0.05095196 | -6.4552 | 7.03 | 52.67672
4978 | 44 | 21 | 18 | 8 | 9 | 88.33282 | 0.2812128 | 0.1130782 | 804.335 | 0 | 0 | 0 |  | Fe_Cr_Ni_W_Al | Fe44Cr21Ni18W8Al9 | 0.04773606 | -6.1488 | 7.33 | 48.95188
4979 | 46 | 16 | 23 | 7 | 7 | 87.17644 | 0.2855456 | 0.1072408 | 737.3965 | 1 | 0 | 0 |  | Fe_Cr_Ni_W_Al | Fe46Cr16Ni23W7Al7 | 0.04398169 | -5.754923 | 7.646465 | 45.10368
4980 | 12 | 52 | 3 | 4 | 29 | 79.95783 | 0.2578459 | 0.1253167 | 776.6069 | 0 | 0 | 0 |  | Fe_Cr_Ni_W_Al | Fe12Cr52Ni3W4Al29 | 0.06433723 | -9.068 | 5.49 | 51.92308
4981 | 16 | 46 | 4 | 8 | 27 | 83.21018 | 0.2635218 | 0.1249357 | 831.6353 | 0 | 0 | 0 |  | Fe_Cr_Ni_W_Al | Fe16Cr46Ni4W8Al27 | 0.06328781 | -8.571709 | 5.673267 | 60.27364
4982 | 21 | 39 | 6 | 10 | 24 | 85.03923 | 0.2686403 | 0.1241036 | 861.8301 | 0 | 0 | 0 |  | Fe_Cr_Ni_W_Al | Fe21Cr39Ni6W10Al24 | 0.06208482 | -8.4204 | 5.94 | 63.1267
4983 | 25 | 34 | 9 | 12 | 21 | 87.38253 | 0.272514 | 0.1257535 | 920.4427 | 0 | 0 | 0 |  | Fe_Cr_Ni_W_Al | Fe25Cr34Ni9W12Al21 | 0.06038827 | -8.208999 | 6.227723 | 64.64878
4984 | 28 | 29 | 13 | 13 | 17 | 89.65147 | 0.275763 | 0.1271125 | 972.7844 | 0 | 0 | 0 |  | Fe_Cr_Ni_W_Al | Fe28Cr29Ni13W13Al17 | 0.05789475 | -7.9116 | 6.57 | 63.96668
4985 | 31 | 24 | 17 | 14 | 14 | 91.18258 | 0.279269 | 0.1281213 | 1014.322 | 0 | 0 | 0 |  | Fe_Cr_Ni_W_Al | Fe31Cr24Ni17W14Al14 | 0.05558309 | -7.5176 | 6.88 | 63.15926
4986 | 34 | 19 | 23 | 13 | 11 | 90.77846 | 0.2833258 | 0.1264595 | 997.9581 | 1 | 0 | 0 |  | Fe_Cr_Ni_W_Al | Fe34Cr19Ni23W13Al11 | 0.05230566 | -7.19 | 7.27 | 59.1078
4987 | 36 | 15 | 29 | 12 | 8 | 90.67491 | 0.2866863 | 0.1218922 | 949.6448 | 1 | 0 | 0 |  | Fe_Cr_Ni_W_Al | Fe36Cr15Ni29W12Al8 | 0.04805315 | -6.4804 | 7.64 | 54.67008
4988 | 37 | 12 | 36 | 9 | 6 | 88.05025 | 0.2903647 | 0.1125701 | 816.5307 | 1 | 0 | 0 |  | Fe_Cr_Ni_W_Al | Fe37Cr12Ni36W9Al6 | 0.04310822 | -6.0072 | 8 | 47.48211
4989 | 10 | 43 | 3 | 6 | 38 | 73.17949 | 0.2681303 | 0.1302001 | 765.5492 | 0 | 0 | 0 |  | Fe_Cr_Ni_W_Al | Fe10Cr43Ni3W6Al38 | 0.06680883 | -9.8692 | 5.18 | 59.98948
4990 | 13 | 38 | 4 | 10 | 34 | 77.94895 | 0.2712703 | 0.1283447 | 822.7787 | 0 | 0 | 0 |  | Fe_Cr_Ni_W_Al | Fe13Cr38Ni4W10Al34 | 0.06547982 | -9.328028 | 5.393939 | 67.75909
4991 | 16 | 33 | 7 | 14 | 29 | 83.429 | 0.2743528 | 0.1262857 | 886.4546 | 0 | 0 | 0 |  | Fe_Cr_Ni_W_Al | Fe16Cr33Ni7W14Al29 | 0.06375298 | -9.041118 | 5.727273 | 72.75328
4992 | 19 | 29 | 10 | 17 | 25 | 87.62657 | 0.2767904 | 0.1281883 | 971.0477 | 0 | 0 | 0 |  | Fe_Cr_Ni_W_Al | Fe19Cr29Ni10W17Al25 | 0.06214407 | -8.7212 | 6.03 | 74.68226
4993 | 21 | 25 | 15 | 19 | 20 | 91.6646 | 0.2790643 | 0.1318996 | 1075.442 | 0 | 0 | 0 |  | Fe_Cr_Ni_W_Al | Fe21Cr25Ni15W19Al20 | 0.05991404 | -8.456 | 6.42 | 74.06052
4994 | 24 | 21 | 20 | 19 | 16 | 93.27387 | 0.28169 | 0.134319 | 1133.546 | 1 | 0 | 0 |  | Fe_Cr_Ni_W_Al | Fe24Cr21Ni20W19Al16 | 0.05765644 | -8.1508 | 6.8 | 71.04526
4995 | 26 | 17 | 26 | 18 | 12 | 94.09879 | 0.2845325 | 0.1341117 | 1148.363 | 1 | 0 | 0 |  | Fe_Cr_Ni_W_Al | Fe26Cr17Ni26W18Al12 | 0.05454888 | -7.653913 | 7.212121 | 66.73836
4996 | 28 | 13 | 34 | 17 | 9 | 93.74972 | 0.2881712 | 0.1326885 | 1133.926 | 1 | 0 | 0 |  | Fe_Cr_Ni_W_Al | Fe28Cr13Ni34W17Al9 | 0.05093488 | -7.001274 | 7.633663 | 61.92536
4997 | 28 | 11 | 43 | 12 | 6 | 90.40376 | 0.29158 | 0.1215428 | 953.2957 | 1 | 0 | 0 |  | Fe_Cr_Ni_W_Al | Fe28Cr11Ni43W12Al6 | 0.04476371 | -6.3084 | 8.1 | 52.24893
4998 | 8 | 35 | 3 | 9 | 45 | 69.306 | 0.2768466 | 0.1270101 | 713.4689 | 0 | 0 | 0 |  | Fe_Cr_Ni_W_Al | Fe8Cr35Ni3W9Al45 | 0.06593371 | -9.7276 | 4.93 | 68.52583
4999 | 10 | 31 | 5 | 14 | 39 | 76.2913 | 0.2780992 | 0.1260116 | 802.5057 | 0 | 0 | 0 |  | Fe_Cr_Ni_W_Al | Fe10Cr31Ni5W14Al39 | 0.06459476 | -9.400265 | 5.222222 | 76.77608
5000 | 12 | 27 | 8 | 19 | 33 | 83.45281 | 0.2794718 | 0.1250858 | 894.8692 | 0 | 0 | 0 |  | Fe_Cr_Ni_W_Al | Fe12Cr27Ni8W19Al33 | 0.06305563 | -9.100704 | 5.565657 | 81.86299
5001 | 14 | 24 | 12 | 22 | 28 | 88.46844 | 0.2807524 | 0.1281196 | 1000.169 | 0 | 0 | 0 |  | Fe_Cr_Ni_W_Al | Fe14Cr24Ni12W22Al28 | 0.06186636 | -9.0432 | 5.92 | 82.53073
5002 | 16 | 20 | 17 | 24 | 23 | 92.43326 | 0.2827604 | 0.13346 | 1124.937 | 0 | 0 | 0 |  | Fe_Cr_Ni_W_Al | Fe16Cr20Ni17W24Al23 | 0.06046502 | -8.9368 | 6.31 | 81.46691
5003 | 18 | 17 | 22 | 25 | 18 | 95.92798 | 0.2841626 | 0.1374509 | 1230.158 | 1 | 0 | 0 |  | Fe_Cr_Ni_W_Al | Fe18Cr17Ni22W25Al18 | 0.05857273 | -8.4708 | 6.7 | 78.64009
5004 | 20 | 13 | 30 | 24 | 13 | 97.37358 | 0.2869794 | 0.1403565 | 1296.757 | 1 | 0 | 0 |  | Fe_Cr_Ni_W_Al | Fe20Cr13Ni30W24Al13 | 0.05579401 | -7.9168 | 7.21 | 73.23246
5005 | 20 | 11 | 38 | 22 | 9 | 97.77947 | 0.2889974 | 0.1393489 | 1291.306 | 1 | 0 | 0 |  | Fe_Cr_Ni_W_Al | Fe20Cr11Ni38W22Al9 | 0.05215968 | -7.1288 | 7.65 | 67.29962
5006 | 20 | 8 | 50 | 16 | 6 | 93.10358 | 0.2937703 | 0.1314998 | 1123.204 | 1 | 0 | 0 |  | Fe_Cr_Ni_W_Al | Fe20Cr8Ni50W16Al6 | 0.04662656 | -6.3296 | 8.22 | 57.31351
5007 | 7 | 25 | 3 | 14 | 50 | 68.00025 | 0.2856589 | 0.1178657 | 646.4537 | 0 | 0 | 0 |  | Fe_Cr_Ni_W_Al | Fe7Cr25Ni3W14Al50 | 0.06218277 | -8.802367 | 4.747475 | 79.80399
5008 | 8 | 23 | 6 | 21 | 42 | 78.37287 | 0.2840758 | 0.1178555 | 773.0164 | 0 | 0 | 0 |  | Fe_Cr_Ni_W_Al | Fe8Cr23Ni6W21Al42 | 0.06122763 | -8.722 | 5.14 | 87.84846
5009 | 9 | 20 | 9 | 26 | 36 | 85.56575 | 0.2842167 | 0.1195054 | 882.345 | 0 | 0 | 0 |  | Fe_Cr_Ni_W_Al | Fe9Cr20Ni9W26Al36 | 0.06018823 | -8.6192 | 5.46 | 91.12534
5010 | 11 | 18 | 13 | 28 | 29 | 91.35614 | 0.2840743 | 0.1256808 | 1027.587 | 0 | 0 | 0 |  | Fe_Cr_Ni_W_Al | Fe11Cr18Ni13W28Al29 | 0.05999642 | -8.716253 | 5.868687 | 89.6077
5011 | 12 | 16 | 18 | 30 | 24 | 95.75182 | 0.2846923 | 0.1316661 | 1163.938 | 0 | 0 | 0 |  | Fe_Cr_Ni_W_Al | Fe12Cr16Ni18W30Al24 | 0.05919117 | -8.6928 | 6.24 | 87.45805
5012 | 14 | 13 | 25 | 31 | 18 | 99.75619 | 0.2860964 | 0.1388025 | 1321.183 | 0 | 0 | 0 |  | Fe_Cr_Ni_W_Al | Fe14Cr13Ni25W31Al18 | 0.05770558 | -8.315655 | 6.732673 | 82.92836
5013 | 15 | 10 | 32 | 30 | 13 | 101.7623 | 0.2879353 | 0.1428284 | 1412.908 | 0 | 0 | 0 |  | Fe_Cr_Ni_W_Al | Fe15Cr10Ni32W30Al13 | 0.05569404 | -7.7228 | 7.19 | 77.76863
5014 | 15 | 8 | 42 | 26 | 8 | 101.3857 | 0.2903333 | 0.1432003 | 1412.837 | 0 | 0 | 0 |  | Fe_Cr_Ni_W_Al | Fe15Cr8Ni42W26Al8 | 0.05192216 | -6.761759 | 7.757576 | 69.63365
5015 | 15 | 6 | 55 | 19 | 5 | 95.9972 | 0.2947982 | 0.1363028 | 1235.443 | 0 | 0 | 0 |  | Fe_Cr_Ni_W_Al | Fe15Cr6Ni55W19Al5 | 0.04636611 | -5.7744 | 8.35 | 59.2331
5016 | 7 | 17 | 3 | 21 | 52 | 70.9405 | 0.2906445 | 0.1047427 | 586.2151 | 0 | 0 | 0 |  | Fe_Cr_Ni_W_Al | Fe7Cr17Ni3W21Al52 | 0.057141 | -7.524 | 4.7 | 91.07549
5017 | 7 | 16 | 6 | 28 | 43 | 81.85797 | 0.2876863 | 0.1079383 | 729.9906 | 0 | 0 | 0 |  | Fe_Cr_Ni_W_Al | Fe7Cr16Ni6W28Al43 | 0.05688591 | -7.6796 | 5.09 | 96.4601
5018 | 7 | 15 | 9 | 33 | 36 | 90.09648 | 0.2861136 | 0.1117033 | 861.1462 | 0 | 0 | 0 |  | Fe_Cr_Ni_W_Al | Fe7Cr15Ni9W33Al36 | 0.0564935 | -7.6992 | 5.42 | 97.6456
5019 | 8 | 13 | 14 | 36 | 30 | 95.77147 | 0.2862229 | 0.1188496 | 1015.459 | 0 | 0 | 0 |  | Fe_Cr_Ni_W_Al | Fe8Cr13Ni14W36Al30 | 0.05675598 | -8.07215 | 5.821782 | 95.65529
5020 | 9 | 11 | 19 | 38 | 24 | 100.8796 | 0.2864427 | 0.1272557 | 1192.071 | 0 | 0 | 0 |  | Fe_Cr_Ni_W_Al | Fe9Cr11Ni19W38Al24 | 0.05654566 | -8.047838 | 6.217822 | 92.38294
5021 | 10 | 9 | 25 | 38 | 18 | 104.7078 | 0.2870882 | 0.1362286 | 1373.137 | 0 | 0 | 0 |  | Fe_Cr_Ni_W_Al | Fe10Cr9Ni25W38Al18 | 0.05604688 | -7.8164 | 6.66 | 87.39328
5022 | 11 | 7 | 33 | 37 | 12 | 107.6647 | 0.2882269 | 0.143043 | 1521.805 | 0 | 0 | 0 |  | Fe_Cr_Ni_W_Al | Fe11Cr7Ni33W37Al12 | 0.05448849 | -7.0864 | 7.18 | 80.57906
5023 | 12 | 5 | 44 | 32 | 7 | 106.4288 | 0.2908409 | 0.1468171 | 1560.494 | 0 | 0 | 0 |  | Fe_Cr_Ni_W_Al | Fe12Cr5Ni44W32Al7 | 0.05159217 | -6.0872 | 7.79 | 71.8709
5024 | 12 | 4 | 57 | 23 | 4 | 99.94023 | 0.294968 | 0.1412432 | 1371.401 | 1 | 0 | 0 |  | Fe_Cr_Ni_W_Al | Fe12Cr4Ni57W23Al4 | 0.04648218 | -5.0964 | 8.4 | 61.51465
5025 | 5 | 10 | 6 | 37 | 42 | 88.31371 | 0.2892419 | 0.09483768 | 670.0533 | 0 | 0 | 0 |  | Fe_Cr_Ni_W_Al | Fe5Cr10Ni6W37Al42 | 0.05079625 | -6.3952 | 5.08 | 104.1011
5026 | 5 | 10 | 9 | 41 | 35 | 95.92408 | 0.287339 | 0.1019059 | 819.8444 | 0 | 0 | 0 |  | Fe_Cr_Ni_W_Al | Fe5Cr10Ni9W41Al35 | 0.05167073 | -6.6768 | 5.41 | 102.7241
5027 | 6 | 9 | 13 | 44 | 28 | 102.6812 | 0.2864655 | 0.1111432 | 1006.793 | 0 | 0 | 0 |  | Fe_Cr_Ni_W_Al | Fe6Cr9Ni13W44Al28 | 0.05256451 | -6.8756 | 5.8 | 99.23214
5028 | 7 | 8 | 18 | 45 | 22 | 107.3476 | 0.2863048 | 0.1217547 | 1207.967 | 0 | 0 | 0 |  | Fe_Cr_Ni_W_Al | Fe7Cr8Ni18W45Al22 | 0.05338791 | -7.0128 | 6.2 | 94.41026
5029 | 8 | 6 | 25 | 45 | 16 | 111.0959 | 0.2870844 | 0.1329562 | 1426.76 | 0 | 0 | 0 |  | Fe_Cr_Ni_W_Al | Fe8Cr6Ni25W45Al16 | 0.05354791 | -6.8844 | 6.68 | 88.19717
5030 | 9 | 5 | 32 | 43 | 11 | 112.8957 | 0.2878718 | 0.14098 | 1579.494 | 0 | 0 | 0 |  | Fe_Cr_Ni_W_Al | Fe9Cr5Ni32W43Al11 | 0.05306243 | -6.3932 | 7.13 | 81.69704
5031 | 11 | 3 | 43 | 38 | 6 | 111.621 | 0.290335 | 0.1477026 | 1668.667 | 0 | 0 | 0 |  | Fe_Cr_Ni_W_Al | Fe11Cr3Ni43W38Al6 | 0.05104243 | -5.375159 | 7.742574 | 73.06614
5032 | 3 | 6 | 9 | 50 | 32 | 103.917 | 0.2872997 | 0.09152968 | 775.1108 | 0 | 0 | 0 |  | Fe_Cr_Ni_W_Al | Fe3Cr6Ni9W50Al32 | 0.04618518 | -5.6048 | 5.46 | 104.9994
5033 | 4 | 6 | 13 | 52 | 25 | 110.2142 | 0.2861638 | 0.1041027 | 998.5539 | 0 | 0 | 0 |  | Fe_Cr_Ni_W_Al | Fe4Cr6Ni13W52Al25 | 0.04835478 | -5.896 | 5.85 | 99.5992
5034 | 5 | 5 | 18 | 53 | 19 | 114.9797 | 0.2860218 | 0.1161133 | 1226.145 | 0 | 0 | 0 |  | Fe_Cr_Ni_W_Al | Fe5Cr5Ni18W53Al19 | 0.04964082 | -5.986 | 6.25 | 93.63477
5035 | 6 | 4 | 23 | 53 | 13 | 119.4898 | 0.285984 | 0.1269353 | 1453.982 | 0 | 0 | 0 |  | Fe_Cr_Ni_W_Al | Fe6Cr4Ni23W53Al13 | 0.05001462 | -5.600653 | 6.656566 | 86.7005
5036 | 8 | 4 | 30 | 50 | 8 | 120.659 | 0.2864178 | 0.1372338 | 1639.901 | 0 | 0 | 0 |  | Fe_Cr_Ni_W_Al | Fe8Cr4Ni30W50Al8 | 0.05049753 | -5.1024 | 7.12 | 79.40701
5037 | 3 | 47 | 33 | 5 | 12 | 90.44221 | 0.2648064 | 0.1193623 | 847.8821 | 1 | 0 | 0 |  | Fe_Cr_Ni_W_Al | Fe3Cr47Ni33W5Al12 | 0.04964559 | -10.5296 | 7.02 | 45.69527
5038 | 5 | 40 | 39 | 5 | 11 | 88.72056 | 0.2714758 | 0.1193892 | 843.9906 | 1 | 0 | 0 |  | Fe_Cr_Ni_W_Al | Fe5Cr40Ni39W5Al11 | 0.04833293 | -10.5792 | 7.33 | 44.93469
5039 | 7 | 34 | 44 | 4 | 10 | 86.40489 | 0.2770171 | 0.1163224 | 795.8805 | 1 | 0 | 0 |  | Fe_Cr_Ni_W_Al | Fe7Cr34Ni44W4Al10 | 0.04655613 | -10.4675 | 7.616162 | 41.8955
5040 | 11 | 27 | 49 | 4 | 9 | 84.67065 | 0.2835917 | 0.1132729 | 760.0208 | 1 | 0 | 0 |  | Fe_Cr_Ni_W_Al | Fe11Cr27Ni49W4Al9 | 0.04480918 | -9.7636 | 7.91 | 40.67929
5041 | 14 | 22 | 53 | 3 | 7 | 83.43988 | 0.2880311 | 0.1033956 | 655.0943 | 1 | 1 | 1 | 655.0943 | Fe_Cr_Ni_W_Al | Fe14Cr22Ni53W3Al7 | 0.0404871 | -8.646873 | 8.212121 | 35.97132
5042 | 3 | 51 | 21 | 6 | 19 | 87.84125 | 0.2606918 | 0.1337784 | 962.0246 | 0 | 0 | 0 |  | Fe_Cr_Ni_W_Al | Fe3Cr51Ni21W6Al19 | 0.05760984 | -10.8684 | 6.33 | 52.64588
5043 | 5 | 44 | 27 | 7 | 17 | 87.85732 | 0.2672461 | 0.1317187 | 960.5889 | 1 | 0 | 0 |  | Fe_Cr_Ni_W_Al | Fe5Cr44Ni27W7Al17 | 0.05611623 | -11.1264 | 6.67 | 53.69381
5044 | 7 | 38 | 32 | 8 | 16 | 87.43923 | 0.272965 | 0.132711 | 983.6914 | 1 | 0 | 0 |  | Fe_Cr_Ni_W_Al | Fe7Cr38Ni32W8Al16 | 0.05531455 | -11.184 | 6.930693 | 54.79251
5045 | 10 | 32 | 36 | 8 | 14 | 86.98976 | 0.2777396 | 0.1304798 | 966.1604 | 1 | 0 | 0 |  | Fe_Cr_Ni_W_Al | Fe10Cr32Ni36W8Al14 | 0.05353188 | -10.8176 | 7.22 | 53.57804
5046 | 14 | 26 | 40 | 9 | 11 | 88.25134 | 0.2821652 | 0.1245145 | 931.4555 | 1 | 0 | 0 |  | Fe_Cr_Ni_W_Al | Fe14Cr26Ni40W9Al11 | 0.05037654 | -9.6168 | 7.55 | 52.80686
5047 | 18 | 21 | 44 | 8 | 9 | 87.08773 | 0.2863693 | 0.1187205 | 862.2098 | 1 | 0 | 0 |  | Fe_Cr_Ni_W_Al | Fe18Cr21Ni44W8Al9 | 0.04721327 | -8.7384 | 7.85 | 49.01876
5048 | 23 | 16 | 46 | 7 | 7 | 86.04458 | 0.2901885 | 0.1123415 | 787.2792 | 1 | 0 | 0 |  | Fe_Cr_Ni_W_Al | Fe23Cr16Ni46W7Al7 | 0.04356181 | -7.575962 | 8.111111 | 45.09743
5049 | 3 | 52 | 12 | 4 | 29 | 79.48605 | 0.2598619 | 0.1477621 | 983.9874 | 0 | 0 | 0 |  | Fe_Cr_Ni_W_Al | Fe3Cr52Ni12W4Al29 | 0.06405838 | -11.3828 | 5.67 | 52.45955
5050 | 4 | 46 | 16 | 8 | 27 | 82.62115 | 0.2660155 | 0.146334 | 1042.115 | 0 | 0 | 0 |  | Fe_Cr_Ni_W_Al | Fe4Cr46Ni16W8Al27 | 0.06291325 | -11.38085 | 5.910891 | 60.71757
5051 | 6 | 39 | 21 | 10 | 24 | 84.31801 | 0.2716733 | 0.1443507 | 1067.632 | 0 | 0 | 0 |  | Fe_Cr_Ni_W_Al | Fe6Cr39Ni21W10Al24 | 0.06162276 | -11.5884 | 6.24 | 63.50835
5052 | 9 | 34 | 25 | 12 | 21 | 86.64579 | 0.275606 | 0.1407648 | 1079.117 | 0 | 0 | 0 |  | Fe_Cr_Ni_W_Al | Fe9Cr34Ni25W12Al21 | 0.05991694 | -11.164 | 6.544554 | 64.88345
5053 | 13 | 29 | 28 | 13 | 17 | 88.9728 | 0.2786146 | 0.1373702 | 1085.188 | 1 | 0 | 0 |  | Fe_Cr_Ni_W_Al | Fe13Cr29Ni28W13Al17 | 0.05747495 | -10.3116 | 6.87 | 64.05174
5054 | 17 | 24 | 31 | 14 | 14 | 90.56276 | 0.2818741 | 0.1356684 | 1099.48 | 1 | 0 | 0 |  | Fe_Cr_Ni_W_Al | Fe17Cr24Ni31W14Al14 | 0.05521049 | -9.4216 | 7.16 | 63.12733
5055 | 23 | 19 | 34 | 13 | 11 | 90.28594 | 0.2853821 | 0.1314341 | 1053.47 | 1 | 0 | 0 |  | Fe_Cr_Ni_W_Al | Fe23Cr19Ni34W13Al11 | 0.05204033 | -8.3956 | 7.49 | 59.03686
5056 | 29 | 15 | 36 | 12 | 8 | 90.35871 | 0.2880004 | 0.1247744 | 981.0582 | 1 | 0 | 0 |  | Fe_Cr_Ni_W_Al | Fe29Cr15Ni36W12Al8 | 0.04790192 | -7.0796 | 7.78 | 54.59282
5057 | 36 | 12 | 37 | 9 | 6 | 88.00288 | 0.2905589 | 0.113057 | 821.3191 | 1 | 0 | 0 |  | Fe_Cr_Ni_W_Al | Fe36Cr12Ni37W9Al6 | 0.04308982 | -6.0732 | 8.02 | 47.47282
5058 | 3 | 43 | 10 | 6 | 38 | 72.80709 | 0.2697116 | 0.1452746 | 895.7954 | 0 | 0 | 0 |  | Fe_Cr_Ni_W_Al | Fe3Cr43Ni10W6Al38 | 0.06654779 | -11.8124 | 5.32 | 60.40774
5059 | 4 | 38 | 13 | 10 | 34 | 77.49358 | 0.2731771 | 0.1450585 | 979.6418 | 0 | 0 | 0 |  | Fe_Cr_Ni_W_Al | Fe4Cr38Ni13W10Al34 | 0.06514189 | -11.64942 | 5.575758 | 68.10865
5060 | 7 | 33 | 16 | 14 | 29 | 83.00347 | 0.2761254 | 0.1440581 | 1067.704 | 0 | 0 | 0 |  | Fe_Cr_Ni_W_Al | Fe7Cr33Ni16W14Al29 | 0.06342443 | -11.09438 | 5.909091 | 72.93934
5061 | 10 | 29 | 19 | 17 | 25 | 87.22733 | 0.2784586 | 0.1422287 | 1123.675 | 0 | 0 | 0 |  | Fe_Cr_Ni_W_Al | Fe10Cr29Ni19W17Al25 | 0.06182936 | -10.5212 | 6.21 | 74.75634
5062 | 15 | 25 | 21 | 19 | 20 | 91.41134 | 0.2801328 | 0.1389575 | 1156.773 | 1 | 0 | 0 |  | Fe_Cr_Ni_W_Al | Fe15Cr25Ni21W19Al20 | 0.05971642 | -9.4808 | 6.54 | 74.0435
5063 | 20 | 21 | 24 | 19 | 16 | 93.10752 | 0.2823942 | 0.137238 | 1168.195 | 1 | 0 | 0 |  | Fe_Cr_Ni_W_Al | Fe20Cr21Ni24W19Al16 | 0.05753471 | -8.7252 | 6.88 | 71.00775
5064 | 26 | 17 | 26 | 18 | 12 | 94.09879 | 0.2845325 | 0.1348261 | 1156.85 | 1 | 0 | 0 |  | Fe_Cr_Ni_W_Al | Fe26Cr17Ni26W18Al12 | 0.05454888 | -7.653913 | 7.212121 | 66.73836
5065 | 34 | 13 | 28 | 17 | 9 | 93.99951 | 0.2871182 | 0.1303215 | 1105.468 | 1 | 0 | 0 |  | Fe_Cr_Ni_W_Al | Fe34Cr13Ni28W17Al9 | 0.05108242 | -6.464856 | 7.514851 | 62.04009
5066 | 43 | 11 | 28 | 12 | 6 | 91.08006 | 0.2887792 | 0.1174961 | 909.1788 | 1 | 0 | 0 |  | Fe_Cr_Ni_W_Al | Fe43Cr11Ni28W12Al6 | 0.04506691 | -5.3004 | 7.8 | 52.49553
5067 | 3 | 35 | 8 | 9 | 45 | 69.04264 | 0.2779587 | 0.1350342 | 779.0306 | 0 | 0 | 0 |  | Fe_Cr_Ni_W_Al | Fe3Cr35Ni8W9Al45 | 0.06571486 | -11.1916 | 5.03 | 68.8
5068 | 5 | 31 | 10 | 14 | 39 | 76.04491 | 0.2791204 | 0.1358037 | 892.905 | 0 | 0 | 0 |  | Fe_Cr_Ni_W_Al | Fe5Cr31Ni10W14Al39 | 0.06437786 | -10.74094 | 5.323232 | 76.93777
5069 | 8 | 27 | 12 | 19 | 33 | 83.2717 | 0.2802206 | 0.1357798 | 1004.7 | 0 | 0 | 0 |  | Fe_Cr_Ni_W_Al | Fe8Cr27Ni12W19Al33 | 0.06288678 | -10.05081 | 5.646465 | 81.91816
5070 | 12 | 24 | 14 | 22 | 28 | 88.38395 | 0.2811046 | 0.1360616 | 1087.77 | 0 | 0 | 0 |  | Fe_Cr_Ni_W_Al | Fe12Cr24Ni14W22Al28 | 0.0617868 | -9.4576 | 5.96 | 82.53466
5071 | 17 | 20 | 16 | 24 | 23 | 92.47345 | 0.2825909 | 0.1364504 | 1159.627 | 0 | 0 | 0 |  | Fe_Cr_Ni_W_Al | Fe17Cr20Ni16W24Al23 | 0.0605026 | -8.7588 | 6.29 | 81.47505
5072 | 22 | 17 | 18 | 25 | 18 | 96.08225 | 0.2835018 | 0.1365205 | 1217.831 | 0 | 0 | 0 |  | Fe_Cr_Ni_W_Al | Fe22Cr17Ni18W25Al18 | 0.05871249 | -7.8708 | 6.62 | 78.70812
5073 | 30 | 13 | 20 | 24 | 13 | 97.75596 | 0.2853307 | 0.1358968 | 1238.791 | 0 | 0 | 0 |  | Fe_Cr_Ni_W_Al | Fe30Cr13Ni20W24Al13 | 0.05610638 | -6.7448 | 7.01 | 73.47213
5074 | 38 | 11 | 20 | 22 | 9 | 98.47445 | 0.2859948 | 0.132492 | 1202.219 | 0 | 0 | 0 |  | Fe_Cr_Ni_W_Al | Fe38Cr11Ni20W22Al9 | 0.05265925 | -5.4656 | 7.29 | 67.8096
5075 | 50 | 8 | 20 | 16 | 6 | 94.37521 | 0.2884394 | 0.122863 | 1020.864 | 0 | 0 | 0 |  | Fe_Cr_Ni_W_Al | Fe50Cr8Ni20W16Al6 | 0.0473009 | -4.3856 | 7.62 | 58.06547
5076 | 3 | 25 | 7 | 14 | 50 | 67.79532 | 0.2865117 | 0.1218644 | 678.3266 | 0 | 0 | 0 |  | Fe_Cr_Ni_W_Al | Fe3Cr25Ni7W14Al50 | 0.06197213 | -10.01367 | 4.828283 | 79.97946
5077 | 6 | 23 | 8 | 21 | 42 | 78.2817 | 0.2844489 | 0.1213167 | 805.5785 | 0 | 0 | 0 |  | Fe_Cr_Ni_W_Al | Fe6Cr23Ni8W21Al42 | 0.06112768 | -9.2524 | 5.18 | 87.88642
5078 | 9 | 20 | 9 | 26 | 36 | 85.56575 | 0.2842167 | 0.1224582 | 913.038 | 0 | 0 | 0 |  | Fe_Cr_Ni_W_Al | Fe9Cr20Ni9W26Al36 | 0.06018823 | -8.6192 | 5.46 | 91.12534
5079 | 13 | 18 | 11 | 28 | 29 | 91.43539 | 0.2837421 | 0.1290753 | 1065.949 | 0 | 0 | 0 |  | Fe_Cr_Ni_W_Al | Fe13Cr18Ni11W28Al29 | 0.06008705 | -8.299153 | 5.828283 | 89.62225
5080 | 18 | 16 | 12 | 30 | 24 | 95.97474 | 0.2837386 | 0.1302533 | 1145.285 | 0 | 0 | 0 |  | Fe_Cr_Ni_W_Al | Fe18Cr16Ni12W30Al24 | 0.05944357 | -7.6128 | 6.12 | 87.55637
5081 | 25 | 13 | 14 | 31 | 18 | 100.1417 | 0.2844061 | 0.1326005 | 1238.049 | 0 | 0 | 0 |  | Fe_Cr_Ni_W_Al | Fe25Cr13Ni14W31Al18 | 0.05812176 | -6.724047 | 6.514851 | 83.21497
5082 | 32 | 10 | 15 | 30 | 13 | 102.3522 | 0.2853102 | 0.1348129 | 1301.621 | 0 | 0 | 0 |  | Fe_Cr_Ni_W_Al | Fe32Cr10Ni15W30Al13 | 0.05628361 | -5.7304 | 6.85 | 78.33774
5083 | 42 | 8 | 15 | 26 | 8 | 102.3612 | 0.2860053 | 0.1332983 | 1275.757 | 0 | 0 | 0 |  | Fe_Cr_Ni_W_Al | Fe42Cr8Ni15W26Al8 | 0.05272897 | -4.403632 | 7.212121 | 70.65398
5084 | 55 | 6 | 15 | 19 | 5 | 97.60089 | 0.2879602 | 0.1248527 | 1090.887 | 0 | 0 | 0 |  | Fe_Cr_Ni_W_Al | Fe55Cr6Ni15W19Al5 | 0.04730973 | -3.4064 | 7.55 | 60.55543
5085 | 3 | 17 | 7 | 21 | 52 | 70.75079 | 0.2914179 | 0.1078769 | 611.8484 | 0 | 0 | 0 |  | Fe_Cr_Ni_W_Al | Fe3Cr17Ni7W21Al52 | 0.05689872 | -8.7032 | 4.78 | 91.18821
5086 | 6 | 16 | 7 | 28 | 43 | 81.81571 | 0.2878583 | 0.1086629 | 737.0739 | 0 | 0 | 0 |  | Fe_Cr_Ni_W_Al | Fe6Cr16Ni7W28Al43 | 0.05682842 | -7.9408 | 5.11 | 96.46754
5087 | 9 | 15 | 7 | 33 | 36 | 90.173 | 0.2857954 | 0.1103975 | 846.6944 | 0 | 0 | 0 |  | Fe_Cr_Ni_W_Al | Fe9Cr15Ni7W33Al36 | 0.05660341 | -7.2312 | 5.38 | 97.65924
5088 | 14 | 13 | 8 | 36 | 30 | 95.98303 | 0.2853194 | 0.1134219 | 950.3855 | 0 | 0 | 0 |  | Fe_Cr_Ni_W_Al | Fe14Cr13Ni8W36Al30 | 0.05705949 | -6.858151 | 5.70297 | 95.75946
5089 | 19 | 11 | 9 | 38 | 24 | 101.2085 | 0.2849897 | 0.119535 | 1091.11 | 0 | 0 | 0 |  | Fe_Cr_Ni_W_Al | Fe19Cr11Ni9W38Al24 | 0.05701583 | -6.306833 | 6.019802 | 92.65726
5090 | 25 | 9 | 10 | 38 | 18 | 105.1814 | 0.2849267 | 0.1269221 | 1242.267 | 0 | 0 | 0 |  | Fe_Cr_Ni_W_Al | Fe25Cr9Ni10W38Al18 | 0.05669546 | -5.6204 | 6.36 | 87.94302
5091 | 33 | 7 | 11 | 37 | 12 | 108.3355 | 0.2850721 | 0.1320091 | 1357.492 | 0 | 0 | 0 |  | Fe_Cr_Ni_W_Al | Fe33Cr7Ni11W37Al12 | 0.05533379 | -4.5784 | 6.74 | 81.58354
5092 | 44 | 5 | 12 | 32 | 7 | 107.4546 | 0.2860738 | 0.1342131 | 1372.438 | 0 | 0 | 0 |  | Fe_Cr_Ni_W_Al | Fe44Cr5Ni12W32Al7 | 0.05262447 | -3.4888 | 7.15 | 73.43537
5093 | 57 | 4 | 12 | 23 | 4 | 101.6113 | 0.2876403 | 0.1278321 | 1189.302 | 0 | 0 | 0 |  | Fe_Cr_Ni_W_Al | Fe57Cr4Ni12W23Al4 | 0.04762101 | -2.6304 | 7.5 | 63.42289
5094 | 6 | 10 | 5 | 37 | 42 | 88.35143 | 0.2890868 | 0.09407293 | 662.2036 | 0 | 0 | 0 |  | Fe_Cr_Ni_W_Al | Fe6Cr10Ni5W37Al42 | 0.05086394 | -6.142 | 5.06 | 104.1077
5095 | 9 | 10 | 5 | 41 | 35 | 96.06099 | 0.2867548 | 0.09912063 | 787.6428 | 0 | 0 | 0 |  | Fe_Cr_Ni_W_Al | Fe9Cr10Ni5W41Al35 | 0.05192269 | -5.768 | 5.33 | 102.7988
5096 | 13 | 9 | 6 | 44 | 28 | 102.8989 | 0.2854902 | 0.1059132 | 939.9797 | 0 | 0 | 0 |  | Fe_Cr_Ni_W_Al | Fe13Cr9Ni6W44Al28 | 0.05296919 | -5.4924 | 5.66 | 99.44586
5097 | 18 | 8 | 7 | 45 | 22 | 107.6673 | 0.2848086 | 0.1142431 | 1103.448 | 0 | 0 | 0 |  | Fe_Cr_Ni_W_Al | Fe18Cr8Ni7W45Al22 | 0.05396541 | -5.1428 | 5.98 | 94.84931
5098 | 25 | 6 | 8 | 45 | 16 | 111.5625 | 0.2848039 | 0.1226396 | 1271.985 | 0 | 0 | 0 |  | Fe_Cr_Ni_W_Al | Fe25Cr6Ni8W45Al16 | 0.05434949 | -4.5248 | 6.34 | 89.04142
5099 | 32 | 5 | 9 | 43 | 11 | 113.5163 | 0.2847651 | 0.1291587 | 1393.815 | 0 | 0 | 0 |  | Fe_Cr_Ni_W_Al | Fe32Cr5Ni9W43Al11 | 0.05402605 | -3.8172 | 6.67 | 82.99333
5100 | 43 | 3 | 11 | 38 | 6 | 112.5235 | 0.2858835 | 0.134106 | 1452.805 | 0 | 0 | 0 |  | Fe_Cr_Ni_W_Al | Fe43Cr3Ni11W38Al6 | 0.05215364 | -2.890697 | 7.108911 | 74.96947
5101 | 9 | 6 | 3 | 50 | 32 | 104.0935 | 0.2865015 | 0.08710814 | 721.3519 | 0 | 0 | 0 |  | Fe_Cr_Ni_W_Al | Fe9Cr6Ni3W50Al32 | 0.04661953 | -4.3136 | 5.34 | 105.1987
5102 | 13 | 6 | 4 | 52 | 25 | 110.4537 | 0.285007 | 0.09794913 | 914.7829 | 0 | 0 | 0 |  | Fe_Cr_Ni_W_Al | Fe13Cr6Ni4W52Al25 | 0.04893346 | -4.2148 | 5.67 | 100.0009
5103 | 18 | 5 | 5 | 53 | 19 | 115.2976 | 0.2843873 | 0.1074731 | 1097.985 | 0 | 0 | 0 |  | Fe_Cr_Ni_W_Al | Fe18Cr5Ni5W53Al19 | 0.05039441 | -3.9164 | 5.99 | 94.35383
5104 | 23 | 4 | 6 | 53 | 13 | 119.8739 | 0.2838623 | 0.1174321 | 1300.686 | 0 | 0 | 0 |  | Fe_Cr_Ni_W_Al | Fe23Cr4Ni6W53Al13 | 0.05091717 | -3.338843 | 6.313131 | 87.85476
5105 | 30 | 4 | 8 | 50 | 8 | 121.1496 | 0.2836469 | 0.1259782 | 1450.309 | 0 | 0 | 0 |  | Fe_Cr_Ni_W_Al | Fe30Cr4Ni8W50Al8 | 0.05149309 | -2.7968 | 6.68 | 81.0246
5106 | 33 | 47 | 5 | 3 | 12 | 89.8693 | 0.2587042 | 0.1043294 | 674.4951 | 0 | 0 | 0 |  | Fe_Cr_Ni_W_Al | Fe33Cr47Ni5W3Al12 | 0.04937222 | -5.9272 | 6.5 | 39.66209
5107 | 39 | 40 | 5 | 5 | 11 | 90.37351 | 0.2644393 | 0.1065463 | 716.0083 | 0 | 0 | 0 |  | Fe_Cr_Ni_W_Al | Fe39Cr40Ni5W5Al11 | 0.04902566 | -5.4656 | 6.65 | 44.16078
5108 | 44 | 34 | 4 | 7 | 10 | 91.34877 | 0.2685803 | 0.108666 | 759.3203 | 0 | 0 | 0 |  | Fe_Cr_Ni_W_Al | Fe44Cr34Ni4W7Al10 | 0.04883809 | -4.859096 | 6.747475 | 48.06111
5109 | 49 | 27 | 4 | 11 | 9 | 93.69555 | 0.27373 | 0.1142075 | 862.9144 | 0 | 0 | 0 |  | Fe_Cr_Ni_W_Al | Fe49Cr27Ni4W11Al9 | 0.04920181 | -4.2308 | 6.87 | 54.41241
5110 | 53 | 22 | 3 | 14 | 7 | 96.75955 | 0.2762651 | 0.1157051 | 925.4216 | 0 | 0 | 0 |  | Fe_Cr_Ni_W_Al | Fe53Cr22Ni3W14Al7 | 0.0479535 | -3.282522 | 6.979798 | 57.40708
5111 | 21 | 51 | 6 | 3 | 19 | 85.73918 | 0.2570238 | 0.1239531 | 821.4142 | 0 | 0 | 0 |  | Fe_Cr_Ni_W_Al | Fe21Cr51Ni6W3Al19 | 0.05751484 | -8.0268 | 6.09 | 44.65484
5112 | 27 | 44 | 7 | 5 | 17 | 86.92648 | 0.2629628 | 0.1215848 | 829.5232 | 0 | 0 | 0 |  | Fe_Cr_Ni_W_Al | Fe27Cr44Ni7W5Al17 | 0.05621646 | -7.5696 | 6.31 | 48.70665
5113 | 32 | 38 | 8 | 7 | 16 | 87.63735 | 0.2681434 | 0.1220358 | 859.1269 | 0 | 0 | 0 |  | Fe_Cr_Ni_W_Al | Fe32Cr38Ni8W7Al16 | 0.05568906 | -7.258112 | 6.475248 | 52.3179
5114 | 36 | 32 | 8 | 10 | 14 | 90.22679 | 0.2720328 | 0.1217601 | 902.2965 | 0 | 0 | 0 |  | Fe_Cr_Ni_W_Al | Fe36Cr32Ni8W10Al14 | 0.05470322 | -6.4832 | 6.62 | 56.8736
5115 | 40 | 26 | 9 | 14 | 11 | 94.42773 | 0.2756436 | 0.1221899 | 974.2738 | 0 | 0 | 0 |  | Fe_Cr_Ni_W_Al | Fe40Cr26Ni9W14Al11 | 0.05265856 | -5.4392 | 6.83 | 60.77669
5116 | 44 | 21 | 8 | 18 | 9 | 98.23018 | 0.2780551 | 0.1232643 | 1048.523 | 0 | 0 | 0 |  | Fe_Cr_Ni_W_Al | Fe44Cr21Ni8W18Al9 | 0.05168317 | -4.4048 | 6.93 | 64.13927
5117 | 46 | 16 | 7 | 23 | 7 | 103.0932 | 0.2799914 | 0.1261139 | 1161.402 | 0 | 0 | 0 |  | Fe_Cr_Ni_W_Al | Fe46Cr16Ni7W23Al7 | 0.05105191 | -3.404142 | 7 | 67.66129
5118 | 12 | 52 | 4 | 3 | 29 | 78.97071 | 0.2578947 | 0.1257721 | 767.6056 | 0 | 0 | 0 |  | Fe_Cr_Ni_W_Al | Fe12Cr52Ni4W3Al29 | 0.06438183 | -9.476 | 5.53 | 49.29767
5119 | 16 | 46 | 8 | 4 | 27 | 79.31349 | 0.2640579 | 0.1264177 | 793.6126 | 0 | 0 | 0 |  | Fe_Cr_Ni_W_Al | Fe16Cr46Ni8W4Al27 | 0.06338641 | -10.04607 | 5.831683 | 51.44649
5120 | 21 | 39 | 10 | 6 | 24 | 81.10744 | 0.2694618 | 0.1261318 | 828.7515 | 0 | 0 | 0 |  | Fe_Cr_Ni_W_Al | Fe21Cr39Ni10W6Al24 | 0.06203634 | -9.7548 | 6.1 | 55.2684
5121 | 25 | 34 | 12 | 9 | 21 | 84.47492 | 0.2732526 | 0.1267917 | 891.2208 | 0 | 0 | 0 |  | Fe_Cr_Ni_W_Al | Fe25Cr34Ni12W9Al21 | 0.06021969 | -9.081855 | 6.346535 | 59.52941
5122 | 28 | 29 | 13 | 13 | 17 | 89.65147 | 0.275763 | 0.1271125 | 972.7844 | 0 | 0 | 0 |  | Fe_Cr_Ni_W_Al | Fe28Cr29Ni13W13Al17 | 0.05789475 | -7.9116 | 6.57 | 63.96668
5123 | 31 | 24 | 14 | 17 | 14 | 94.08482 | 0.2783654 | 0.1284702 | 1059.691 | 0 | 0 | 0 |  | Fe_Cr_Ni_W_Al | Fe31Cr24Ni14W17Al14 | 0.05607209 | -6.8768 | 6.76 | 67.18713
5124 | 34 | 19 | 13 | 23 | 11 | 100.3951 | 0.2800874 | 0.1298522 | 1176.361 | 0 | 0 | 0 |  | Fe_Cr_Ni_W_Al | Fe34Cr19Ni13W23Al11 | 0.05445662 | -5.43 | 6.87 | 71.13348
5125 | 36 | 15 | 12 | 29 | 8 | 106.908 | 0.2809748 | 0.1308621 | 1291.342 | 0 | 0 | 0 |  | Fe_Cr_Ni_W_Al | Fe36Cr15Ni12W29Al8 | 0.05272922 | -4.0868 | 6.96 | 73.09823
5126 | 37 | 12 | 9 | 36 | 6 | 113.6926 | 0.2809927 | 0.1305854 | 1391.699 | 0 | 0 | 0 |  | Fe_Cr_Ni_W_Al | Fe37Cr12Ni9W36Al6 | 0.05176632 | -2.8752 | 6.92 | 75.03645
5127 | 10 | 43 | 6 | 3 | 38 | 70.23544 | 0.2687881 | 0.1337798 | 754.892 | 0 | 0 | 0 |  | Fe_Cr_Ni_W_Al | Fe10Cr43Ni6W3Al38 | 0.0675001 | -11.218 | 5.3 | 52.48077
5128 | 13 | 38 | 10 | 4 | 34 | 72.02731 | 0.2728582 | 0.1329364 | 782.4254 | 0 | 0 | 0 |  | Fe_Cr_Ni_W_Al | Fe13Cr38Ni10W4Al34 | 0.06664031 | -11.80124 | 5.636364 | 54.83995
5129 | 16 | 33 | 14 | 7 | 29 | 76.57534 | 0.2764085 | 0.1329002 | 855.7586 | 0 | 0 | 0 |  | Fe_Cr_Ni_W_Al | Fe16Cr33Ni14W7Al29 | 0.06471256 | -11.54372 | 6.010101 | 60.32609
5130 | 19 | 29 | 17 | 10 | 25 | 80.88667 | 0.2789482 | 0.1338332 | 934.2966 | 0 | 0 | 0 |  | Fe_Cr_Ni_W_Al | Fe19Cr29Ni17W10Al25 | 0.06272675 | -10.8772 | 6.31 | 64.03522
5131 | 21 | 25 | 19 | 15 | 20 | 87.85292 | 0.2803143 | 0.1341984 | 1045.798 | 0 | 0 | 0 |  | Fe_Cr_Ni_W_Al | Fe21Cr25Ni19W15Al20 | 0.05999269 | -9.4832 | 6.58 | 68.91038
5132 | 24 | 21 | 19 | 20 | 16 | 94.22088 | 0.2813688 | 0.1339963 | 1143.774 | 0 | 0 | 0 |  | Fe_Cr_Ni_W_Al | Fe24Cr21Ni19W20Al16 | 0.05769865 | -7.9364 | 6.76 | 72.18686
5133 | 26 | 17 | 18 | 26 | 12 | 101.6906 | 0.2818928 | 0.1337752 | 1257.708 | 0 | 0 | 0 |  | Fe_Cr_Ni_W_Al | Fe26Cr17Ni18W26Al12 | 0.05539269 | -6.256504 | 6.888889 | 74.86585
5134 | 28 | 13 | 17 | 34 | 9 | 109.4113 | 0.2825144 | 0.1338552 | 1383.213 | 0 | 0 | 0 |  | Fe_Cr_Ni_W_Al | Fe28Cr13Ni17W34Al9 | 0.05347078 | -4.73483 | 6.960396 | 76.69735
5135 | 28 | 11 | 12 | 43 | 6 | 119.0484 | 0.2811555 | 0.1301379 | 1468.906 | 0 | 0 | 0 |  | Fe_Cr_Ni_W_Al | Fe28Cr11Ni12W43Al6 | 0.05139785 | -3.0348 | 6.86 | 77.41734
5136 | 8 | 35 | 9 | 3 | 45 | 63.47166 | 0.2790788 | 0.1374208 | 716.2256 | 0 | 0 | 0 |  | Fe_Cr_Ni_W_Al | Fe8Cr35Ni9W3Al45 | 0.06818025 | -12.598 | 5.17 | 54.32964
5137 | 10 | 31 | 14 | 5 | 39 | 67.52041 | 0.281474 | 0.1372342 | 780.3374 | 0 | 0 | 0 |  | Fe_Cr_Ni_W_Al | Fe10Cr31Ni14W5Al39 | 0.06747313 | -13.24967 | 5.585859 | 59.26875
5138 | 12 | 27 | 19 | 8 | 33 | 72.84014 | 0.2835416 | 0.1387257 | 878.9719 | 1 | 0 | 0 |  | Fe_Cr_Ni_W_Al | Fe12Cr27Ni19W8Al33 | 0.06587452 | -13.14111 | 6.010101 | 64.35697
5139 | 14 | 24 | 22 | 12 | 28 | 79.00288 | 0.2843247 | 0.1397788 | 987.3672 | 1 | 0 | 0 |  | Fe_Cr_Ni_W_Al | Fe14Cr24Ni22W12Al28 | 0.06379083 | -12.1632 | 6.32 | 69.1202
5140 | 16 | 20 | 24 | 17 | 23 | 85.87458 | 0.2852393 | 0.1400109 | 1102.577 | 1 | 0 | 0 |  | Fe_Cr_Ni_W_Al | Fe16Cr20Ni24W17Al23 | 0.06141279 | -10.7624 | 6.59 | 73.49574
5141 | 18 | 17 | 25 | 22 | 18 | 93.14278 | 0.285196 | 0.1394296 | 1212.1 | 1 | 0 | 0 |  | Fe_Cr_Ni_W_Al | Fe18Cr17Ni25W22Al18 | 0.05877271 | -9.1092 | 6.82 | 75.69001
5142 | 20 | 13 | 24 | 30 | 13 | 102.8804 | 0.2849373 | 0.1382567 | 1354.28 | 0 | 0 | 0 |  | Fe_Cr_Ni_W_Al | Fe20Cr13Ni24W30Al13 | 0.05580974 | -6.9472 | 6.97 | 78.17996
5143 | 20 | 11 | 22 | 38 | 9 | 112.2939 | 0.2837137 | 0.136121 | 1469.617 | 0 | 0 | 0 |  | Fe_Cr_Ni_W_Al | Fe20Cr11Ni22W38Al9 | 0.05314769 | -5.1576 | 7.01 | 78.58075
5144 | 20 | 8 | 16 | 50 | 6 | 123.6558 | 0.2823811 | 0.1291489 | 1529.854 | 0 | 0 | 0 |  | Fe_Cr_Ni_W_Al | Fe20Cr8Ni16W50Al6 | 0.05022786 | -3.2832 | 6.86 | 78.15583
5145 | 7 | 25 | 14 | 3 | 50 | 57.32895 | 0.2915576 | 0.1391712 | 668.5813 | 1 | 0 | 0 |  | Fe_Cr_Ni_W_Al | Fe7Cr25Ni14W3Al50 | 0.06784445 | -14.25242 | 5.191919 | 55.943
5146 | 8 | 23 | 21 | 6 | 42 | 64.12807 | 0.2910232 | 0.1424451 | 798.8879 | 1 | 0 | 0 |  | Fe_Cr_Ni_W_Al | Fe8Cr23Ni21W6Al42 | 0.06747367 | -14.962 | 5.74 | 62.87036
5147 | 9 | 20 | 26 | 9 | 36 | 69.5911 | 0.2916005 | 0.1458023 | 918.4848 | 1 | 0 | 0 |  | Fe_Cr_Ni_W_Al | Fe9Cr20Ni26W9Al36 | 0.06624302 | -14.7256 | 6.14 | 67.56442
5148 | 11 | 18 | 28 | 13 | 29 | 77.23173 | 0.2901057 | 0.14493 | 1032.31 | 1 | 0 | 0 |  | Fe_Cr_Ni_W_Al | Fe11Cr18Ni28W13Al29 | 0.06405636 | -13.28313 | 6.474747 | 71.70943
5149 | 12 | 16 | 30 | 18 | 24 | 84.68394 | 0.2891908 | 0.1444553 | 1149.806 | 1 | 0 | 0 |  | Fe_Cr_Ni_W_Al | Fe12Cr16Ni30W18Al24 | 0.0616586 | -11.7264 | 6.72 | 75.35462
5150 | 14 | 13 | 31 | 25 | 18 | 94.3442 | 0.2882076 | 0.1433304 | 1296.036 | 1 | 0 | 0 |  | Fe_Cr_Ni_W_Al | Fe14Cr13Ni31W25Al18 | 0.05844666 | -9.473189 | 6.970297 | 77.98945
5151 | 15 | 10 | 30 | 32 | 13 | 103.5626 | 0.2872489 | 0.1417472 | 1426.364 | 0 | 0 | 0 |  | Fe_Cr_Ni_W_Al | Fe15Cr10Ni30W32Al13 | 0.05557221 | -7.4268 | 7.11 | 79.15114
5152 | 15 | 8 | 26 | 42 | 8 | 115.7414 | 0.2850257 | 0.1379234 | 1560.62 | 0 | 0 | 0 |  | Fe_Cr_Ni_W_Al | Fe15Cr8Ni26W42Al8 | 0.0521229 | -5.103153 | 7.111111 | 78.66907
5153 | 15 | 6 | 19 | 55 | 5 | 127.7081 | 0.2829526 | 0.1282751 | 1578.408 | 0 | 0 | 0 |  | Fe_Cr_Ni_W_Al | Fe15Cr6Ni19W55Al5 | 0.04857699 | -3.2112 | 6.91 | 76.35339
5154 | 7 | 17 | 21 | 3 | 52 | 53.86621 | 0.3017921 | 0.142382 | 660.9605 | 1 | 0 | 0 |  | Fe_Cr_Ni_W_Al | Fe7Cr17Ni21W3Al52 | 0.06778246 | -16.092 | 5.42 | 57.09642
5155 | 7 | 16 | 28 | 6 | 43 | 61.22868 | 0.2991562 | 0.1488356 | 825.2004 | 1 | 0 | 0 |  | Fe_Cr_Ni_W_Al | Fe7Cr16Ni28W6Al43 | 0.06759979 | -16.4972 | 5.97 | 63.79348
5156 | 7 | 15 | 33 | 9 | 36 | 67.83646 | 0.2971992 | 0.1510673 | 953.6111 | 1 | 0 | 0 |  | Fe_Cr_Ni_W_Al | Fe7Cr15Ni33W9Al36 | 0.066275 | -15.8976 | 6.38 | 67.93413
5157 | 8 | 13 | 36 | 14 | 30 | 75.79352 | 0.2954438 | 0.1508521 | 1088.705 | 1 | 0 | 0 |  | Fe_Cr_Ni_W_Al | Fe8Cr13Ni36W14Al30 | 0.06403521 | -14.28331 | 6.693069 | 73.15048
5158 | 9 | 11 | 38 | 19 | 24 | 83.82078 | 0.293822 | 0.1498488 | 1215.58 | 1 | 0 | 0 |  | Fe_Cr_Ni_W_Al | Fe9Cr11Ni38W19Al24 | 0.06146028 | -12.41368 | 6.970297 | 76.09701
5159 | 10 | 9 | 38 | 25 | 18 | 93.05884 | 0.291842 | 0.1478029 | 1347.155 | 1 | 0 | 0 |  | Fe_Cr_Ni_W_Al | Fe10Cr9Ni38W25Al18 | 0.05845088 | -10.1668 | 7.18 | 78.08534
5160 | 11 | 7 | 37 | 33 | 12 | 104.1301 | 0.2895941 | 0.1456969 | 1503.736 | 0 | 0 | 0 |  | Fe_Cr_Ni_W_Al | Fe11Cr7Ni37W33Al12 | 0.05488791 | -7.5952 | 7.34 | 78.32237
5161 | 12 | 5 | 32 | 44 | 7 | 116.9056 | 0.2869112 | 0.141223 | 1643.156 | 0 | 0 | 0 |  | Fe_Cr_Ni_W_Al | Fe12Cr5Ni32W44Al7 | 0.05134259 | -5.108 | 7.31 | 77.12277
5162 | 12 | 4 | 23 | 57 | 4 | 129.4413 | 0.2839366 | 0.1303409 | 1645.346 | 0 | 0 | 0 |  | Fe_Cr_Ni_W_Al | Fe12Cr4Ni23W57Al4 | 0.04764681 | -3.2468 | 7.04 | 74.01214
5163 | 5 | 10 | 37 | 6 | 42 | 59.69301 | 0.3060817 | 0.1561127 | 875.5625 | 1 | 0 | 0 |  | Fe_Cr_Ni_W_Al | Fe5Cr10Ni37W6Al42 | 0.06764924 | -17.9272 | 6.32 | 64.25493
5164 | 5 | 10 | 41 | 9 | 35 | 66.65945 | 0.3026287 | 0.1567041 | 1000.341 | 1 | 0 | 0 |  | Fe_Cr_Ni_W_Al | Fe5Cr10Ni41W9Al35 | 0.06614282 | -16.7888 | 6.69 | 67.90994
5165 | 6 | 9 | 44 | 13 | 28 | 74.62366 | 0.2997618 | 0.1552816 | 1125.88 | 1 | 0 | 0 |  | Fe_Cr_Ni_W_Al | Fe6Cr9Ni44W13Al28 | 0.0636761 | -14.8612 | 7.04 | 71.08963
5166 | 7 | 8 | 45 | 18 | 22 | 83.16443 | 0.2968966 | 0.1530328 | 1249.808 | 1 | 0 | 0 |  | Fe_Cr_Ni_W_Al | Fe7Cr8Ni45W18Al22 | 0.06080628 | -12.6072 | 7.28 | 73.87389
5167 | 8 | 6 | 45 | 25 | 16 | 93.42561 | 0.2943547 | 0.1510507 | 1405.199 | 1 | 0 | 0 |  | Fe_Cr_Ni_W_Al | Fe8Cr6Ni45W25Al16 | 0.05742784 | -9.9564 | 7.48 | 76.12792
5168 | 9 | 5 | 43 | 32 | 11 | 103.2819 | 0.2916203 | 0.1487633 | 1541.353 | 0 | 0 | 0 |  | Fe_Cr_Ni_W_Al | Fe9Cr5Ni43W32Al11 | 0.05433296 | -7.6164 | 7.57 | 76.34221
5169 | 11 | 3 | 38 | 43 | 6 | 115.9017 | 0.2887197 | 0.1450948 | 1697.582 | 0 | 0 | 0 |  | Fe_Cr_Ni_W_Al | Fe11Cr3Ni38W43Al6 | 0.05090411 | -5.049701 | 7.544554 | 74.87
5170 | 3 | 6 | 50 | 9 | 32 | 66.97926 | 0.3066456 | 0.1614845 | 1061.993 | 1 | 0 | 0 |  | Fe_Cr_Ni_W_Al | Fe3Cr6Ni50W9Al32 | 0.06546846 | -16.9864 | 7.1 | 66.90616
5171 | 4 | 6 | 52 | 13 | 25 | 75.41431 | 0.3025637 | 0.1581393 | 1178.304 | 1 | 0 | 0 |  | Fe_Cr_Ni_W_Al | Fe4Cr6Ni52W13Al25 | 0.06249335 | -14.5696 | 7.41 | 69.38667
5172 | 5 | 5 | 53 | 18 | 19 | 84.0994 | 0.2995013 | 0.1553157 | 1301.457 | 1 | 0 | 0 |  | Fe_Cr_Ni_W_Al | Fe5Cr5Ni53W18Al19 | 0.059243 | -12.006 | 7.65 | 71.53643
5173 | 6 | 4 | 53 | 23 | 13 | 93.07514 | 0.2967527 | 0.152043 | 1416.598 | 1 | 0 | 0 |  | Fe_Cr_Ni_W_Al | Fe6Cr4Ni53W23Al13 | 0.05556887 | -9.322722 | 7.868687 | 71.69248
5174 | 8 | 4 | 50 | 30 | 8 | 103.3681 | 0.2930196 | 0.1497658 | 1558.758 | 0 | 0 | 0 |  | Fe_Cr_Ni_W_Al | Fe8Cr4Ni50W30Al8 | 0.05213439 | -6.7664 | 7.92 | 71.50967
5175 | 3 | 47 | 5 | 33 | 12 | 116.3574 | 0.2619132 | 0.1118521 | 1078.665 | 0 | 0 | 0 |  | Fe_Cr_Ni_W_Al | Fe3Cr47Ni5W33Al12 | 0.05375162 | -3.5632 | 5.9 | 81.46534
5176 | 5 | 40 | 5 | 39 | 11 | 119.9815 | 0.2659885 | 0.1116676 | 1134.625 | 0 | 0 | 0 |  | Fe_Cr_Ni_W_Al | Fe5Cr40Ni5W39Al11 | 0.0527812 | -3.0992 | 5.97 | 83.66351
5177 | 7 | 34 | 4 | 44 | 10 | 123.4095 | 0.2687925 | 0.1096804 | 1157.089 | 0 | 0 | 0 |  | Fe_Cr_Ni_W_Al | Fe7Cr34Ni4W44Al10 | 0.05164531 | -2.533619 | 6 | 84.68903
5178 | 11 | 27 | 4 | 49 | 9 | 125.7894 | 0.2722426 | 0.1107228 | 1215 | 0 | 0 | 0 |  | Fe_Cr_Ni_W_Al | Fe11Cr27Ni4W49Al9 | 0.05057785 | -2.2396 | 6.11 | 84.1711
5179 | 14 | 22 | 3 | 53 | 7 | 129.499 | 0.2739619 | 0.1096562 | 1248.996 | 0 | 0 | 0 |  | Fe_Cr_Ni_W_Al | Fe14Cr22Ni3W53Al7 | 0.04908702 | -1.627181 | 6.191919 | 82.07396
5180 | 3 | 51 | 6 | 21 | 19 | 102.0027 | 0.2596263 | 0.1170361 | 968.8364 | 0 | 0 | 0 |  | Fe_Cr_Ni_W_Al | Fe3Cr51Ni6W21Al19 | 0.0581839 | -6.1044 | 5.73 | 76.17269
5181 | 5 | 44 | 7 | 27 | 17 | 106.5697 | 0.2644731 | 0.1175998 | 1049.157 | 0 | 0 | 0 |  | Fe_Cr_Ni_W_Al | Fe5Cr44Ni7W27Al17 | 0.05690034 | -5.5104 | 5.87 | 80.72661
5182 | 7 | 38 | 8 | 32 | 16 | 109.5205 | 0.2684175 | 0.1186151 | 1114.567 | 0 | 0 | 0 |  | Fe_Cr_Ni_W_Al | Fe7Cr38Ni8W32Al16 | 0.05600619 | -5.179884 | 5.980198 | 83.38597
5183 | 10 | 32 | 8 | 36 | 14 | 112.9081 | 0.271306 | 0.1186689 | 1170.549 | 0 | 0 | 0 |  | Fe_Cr_Ni_W_Al | Fe10Cr32Ni8W36Al14 | 0.05485197 | -4.5904 | 6.1 | 84.37544
5184 | 14 | 26 | 9 | 40 | 11 | 116.8098 | 0.2740649 | 0.1208253 | 1263.43 | 0 | 0 | 0 |  | Fe_Cr_Ni_W_Al | Fe14Cr26Ni9W40Al11 | 0.0533162 | -3.9624 | 6.31 | 83.15334
5185 | 18 | 21 | 8 | 44 | 9 | 120.2351 | 0.2759763 | 0.1210345 | 1320.853 | 0 | 0 | 0 |  | Fe_Cr_Ni_W_Al | Fe18Cr21Ni8W44Al9 | 0.05212045 | -3.2088 | 6.41 | 82.22441
5186 | 23 | 16 | 7 | 46 | 7 | 122.4309 | 0.2777893 | 0.1222566 | 1378.069 | 0 | 0 | 0 |  | Fe_Cr_Ni_W_Al | Fe23Cr16Ni7W46Al7 | 0.05123439 | -2.578104 | 6.535354 | 80.30817
5187 | 3 | 52 | 4 | 12 | 29 | 87.1912 | 0.2592954 | 0.138991 | 1017.323 | 0 | 0 | 0 |  | Fe_Cr_Ni_W_Al | Fe3Cr52Ni4W12Al29 | 0.06318762 | -8.1764 | 5.35 | 68.83003
5188 | 4 | 46 | 8 | 16 | 27 | 90.1631 | 0.2648499 | 0.1392155 | 1083.898 | 0 | 0 | 0 |  | Fe_Cr_Ni_W_Al | Fe4Cr46Ni8W16Al27 | 0.06203126 | -8.507401 | 5.594059 | 73.9963
5189 | 6 | 39 | 10 | 21 | 24 | 94.69027 | 0.269416 | 0.1351347 | 1123.195 | 0 | 0 | 0 |  | Fe_Cr_Ni_W_Al | Fe6Cr39Ni10W21Al24 | 0.0605244 | -8.0508 | 5.8 | 79.18407
5190 | 9 | 34 | 12 | 25 | 21 | 98.70164 | 0.2725243 | 0.1330157 | 1168.321 | 0 | 0 | 0 |  | Fe_Cr_Ni_W_Al | Fe9Cr34Ni12W25Al21 | 0.05907024 | -7.544751 | 6.029703 | 81.03712
5191 | 13 | 29 | 13 | 28 | 17 | 102.9702 | 0.2746979 | 0.1307603 | 1210.593 | 0 | 0 | 0 |  | Fe_Cr_Ni_W_Al | Fe13Cr29Ni13W28Al17 | 0.05739264 | -6.7236 | 6.27 | 81.02281
5192 | 17 | 24 | 14 | 31 | 14 | 106.3755 | 0.277033 | 0.1305423 | 1267.162 | 0 | 0 | 0 |  | Fe_Cr_Ni_W_Al | Fe17Cr24Ni14W31Al14 | 0.0559455 | -5.9808 | 6.48 | 80.59815
5193 | 23 | 19 | 13 | 34 | 11 | 109.8695 | 0.2788923 | 0.130359 | 1324.067 | 0 | 0 | 0 |  | Fe_Cr_Ni_W_Al | Fe23Cr19Ni13W34Al11 | 0.05446475 | -4.8844 | 6.65 | 79.52361
5194 | 29 | 15 | 12 | 36 | 8 | 112.833 | 0.2801754 | 0.1304991 | 1375.22 | 0 | 0 | 0 |  | Fe_Cr_Ni_W_Al | Fe29Cr15Ni12W36Al8 | 0.05286278 | -3.8348 | 6.82 | 77.30992
5195 | 36 | 12 | 9 | 37 | 6 | 114.5216 | 0.2808801 | 0.1304292 | 1401.78 | 0 | 0 | 0 |  | Fe_Cr_Ni_W_Al | Fe36Cr12Ni9W37Al6 | 0.05177577 | -2.8476 | 6.9 | 75.49848
5196 | 3 | 43 | 6 | 10 | 38 | 76.65988 | 0.2688309 | 0.1281456 | 798.3729 | 0 | 0 | 0 |  | Fe_Cr_Ni_W_Al | Fe3Cr43Ni6W10Al38 | 0.06543317 | -10.0364 | 5.16 | 68.70592
5197 | 4 | 38 | 10 | 13 | 34 | 80.38255 | 0.2724021 | 0.1290556 | 868.1036 | 0 | 0 | 0 |  | Fe_Cr_Ni_W_Al | Fe4Cr38Ni10W13Al34 | 0.06436964 | -10.43485 | 5.454545 | 73.32807
5198 | 7 | 33 | 14 | 16 | 29 | 84.91343 | 0.2755603 | 0.13085 | 958.8186 | 0 | 0 | 0 |  | Fe_Cr_Ni_W_Al | Fe7Cr33Ni14W16Al29 | 0.06301938 | -10.39404 | 5.828283 | 75.8739
5199 | 10 | 29 | 17 | 19 | 25 | 89.10553 | 0.2778689 | 0.132841 | 1047.725 | 0 | 0 | 0 |  | Fe_Cr_Ni_W_Al | Fe10Cr29Ni17W19Al25 | 0.0615308 | -9.9196 | 6.13 | 77.30065
5200 | 15 | 25 | 19 | 21 | 20 | 93.28536 | 0.2795266 | 0.1344071 | 1131.802 | 1 | 0 | 0 |  | Fe_Cr_Ni_W_Al | Fe15Cr25Ni19W21Al20 | 0.05958464 | -8.9768 | 6.46 | 76.3361
5201 | 20 | 21 | 19 | 24 | 16 | 97.78954 | 0.2808206 | 0.1343358 | 1203.15 | 0 | 0 | 0 |  | Fe_Cr_Ni_W_Al | Fe20Cr21Ni19W24Al16 | 0.05758332 | -7.6692 | 6.68 | 76.29332
5202 | 26 | 17 | 18 | 26 | 12 | 101.6906 | 0.2818928 | 0.1338654 | 1259.896 | 0 | 0 | 0 |  | Fe_Cr_Ni_W_Al | Fe26Cr17Ni18W26Al12 | 0.05539269 | -6.256504 | 6.888889 | 74.86585
5203 | 34 | 13 | 17 | 28 | 9 | 104.3041 | 0.2833505 | 0.1333916 | 1296.537 | 0 | 0 | 0 |  | Fe_Cr_Ni_W_Al | Fe34Cr13Ni17W28Al9 | 0.05332673 | -4.946574 | 7.079208 | 72.80206
5204 | 43 | 11 | 12 | 28 | 6 | 106.4949 | 0.2830288 | 0.131018 | 1293.314 | 0 | 0 | 0 |  | Fe_Cr_Ni_W_Al | Fe43Cr11Ni12W28Al6 | 0.05097593 | -3.4188 | 7.16 | 70.05829
5205 | 3 | 35 | 9 | 8 | 45 | 68.08288 | 0.2783194 | 0.1324106 | 744.3202 | 0 | 0 | 0 |  | Fe_Cr_Ni_W_Al | Fe3Cr35Ni9W8Al45 | 0.06612538 | -11.666 | 5.07 | 66.72713
5206 | 5 | 31 | 14 | 10 | 39 | 72.19889 | 0.2805707 | 0.1346972 | 829.2155 | 0 | 0 | 0 |  | Fe_Cr_Ni_W_Al | Fe5Cr31Ni14W10Al39 | 0.06580232 | -12.43547 | 5.484848 | 70.00459
5207 | 8 | 27 | 19 | 12 | 33 | 76.59211 | 0.2827397 | 0.1374274 | 925.7035 | 1 | 0 | 0 |  | Fe_Cr_Ni_W_Al | Fe8Cr27Ni19W12Al33 | 0.0648841 | -12.59912 | 5.929293 | 71.67548
5208 | 12 | 24 | 22 | 14 | 28 | 80.85329 | 0.2839244 | 0.1395572 | 1014.623 | 1 | 0 | 0 |  | Fe_Cr_Ni_W_Al | Fe12Cr24Ni22W14Al28 | 0.0634421 | -11.9408 | 6.28 | 72.22322
5209 | 17 | 20 | 24 | 16 | 23 | 84.95682 | 0.2854425 | 0.1399551 | 1087.129 | 1 | 0 | 0 |  | Fe_Cr_Ni_W_Al | Fe17Cr20Ni24W16Al23 | 0.06152609 | -10.8516 | 6.61 | 72.18648
5210 | 22 | 17 | 25 | 18 | 18 | 89.50953 | 0.2859734 | 0.1386081 | 1143.559 | 1 | 0 | 0 |  | Fe_Cr_Ni_W_Al | Fe22Cr17Ni25W18Al18 | 0.05895954 | -9.3828 | 6.9 | 71.26032
5211 | 30 | 13 | 24 | 20 | 13 | 93.97907 | 0.2867732 | 0.1359359 | 1181.877 | 1 | 0 | 0 |  | Fe_Cr_Ni_W_Al | Fe30Cr13Ni24W20Al13 | 0.05575813 | -7.4232 | 7.17 | 69.43159
5212 | 38 | 11 | 22 | 20 | 9 | 96.56488 | 0.2867223 | 0.1318396 | 1165.354 | 1 | 0 | 0 |  | Fe_Cr_Ni_W_Al | Fe38Cr11Ni22W20Al9 | 0.05220242 | -5.7408 | 7.37 | 65.74367
5213 | 50 | 8 | 16 | 20 | 6 | 98.2849 | 0.286887 | 0.1271966 | 1128.878 | 0 | 0 | 0 |  | Fe_Cr_Ni_W_Al | Fe50Cr8Ni16W20Al6 | 0.04895821 | -3.9312 | 7.46 | 62.75169
5214 | 3 | 25 | 14 | 7 | 50 | 61.07439 | 0.2901211 | 0.1347833 | 692.562 | 1 | 0 | 0 |  | Fe_Cr_Ni_W_Al | Fe3Cr25Ni14W7Al50 | 0.06580375 | -13.45903 | 5.111111 | 66.26617
5215 | 6 | 23 | 21 | 8 | 42 | 66.00152 | 0.2903618 | 0.1416539 | 822.0603 | 1 | 0 | 0 |  | Fe_Cr_Ni_W_Al | Fe6Cr23Ni21W8Al42 | 0.06673532 | -14.6396 | 5.7 | 67.17149
5216 | 9 | 20 | 26 | 9 | 36 | 69.5911 | 0.2916005 | 0.1458023 | 918.4848 | 1 | 0 | 0 |  | Fe_Cr_Ni_W_Al | Fe9Cr20Ni26W9Al36 | 0.06624302 | -14.7256 | 6.14 | 67.56442
5217 | 13 | 18 | 28 | 11 | 29 | 75.33784 | 0.2906887 | 0.1449407 | 1001.62 | 1 | 0 | 0 |  | Fe_Cr_Ni_W_Al | Fe13Cr18Ni28W11Al29 | 0.0644348 | -13.5027 | 6.515152 | 68.49986
5218 | 18 | 16 | 30 | 12 | 24 | 79.09024 | 0.2907959 | 0.1433551 | 1044.102 | 1 | 0 | 0 |  | Fe_Cr_Ni_W_Al | Fe18Cr16Ni30W12Al24 | 0.0623387 | -12.2496 | 6.84 | 67.07928
5219 | 25 | 13 | 31 | 14 | 18 | 84.324 | 0.2908527 | 0.1389172 | 1076.79 | 1 | 0 | 0 |  | Fe_Cr_Ni_W_Al | Fe25Cr13Ni31W14Al18 | 0.05877863 | -10.15038 | 7.188119 | 65.69211
5220 | 32 | 10 | 30 | 15 | 13 | 88.17428 | 0.2910495 | 0.1344538 | 1084.29 | 1 | 0 | 0 |  | Fe_Cr_Ni_W_Al | Fe32Cr10Ni30W15Al13 | 0.05504564 | -8.1544 | 7.45 | 63.34407
5221 | 42 | 8 | 26 | 15 | 8 | 91.68793 | 0.2902733 | 0.1275664 | 1048.349 | 0 | 0 | 0 |  | Fe_Cr_Ni_W_Al | Fe42Cr8Ni26W15Al8 | 0.04971788 | -5.786348 | 7.656566 | 58.99018
5222 | 55 | 6 | 19 | 15 | 5 | 93.65573 | 0.2895776 | 0.1195366 | 972.58 | 0 | 0 | 0 |  | Fe_Cr_Ni_W_Al | Fe55Cr6Ni19W15Al5 | 0.04534659 | -3.8192 | 7.71 | 55.65106
5223 | 3 | 17 | 21 | 7 | 52 | 57.60519 | 0.2997088 | 0.1399624 | 701.7075 | 1 | 0 | 0 |  | Fe_Cr_Ni_W_Al | Fe3Cr17Ni21W7Al52 | 0.06566412 | -15.3224 | 5.34 | 67.14594
5224 | 6 | 16 | 28 | 7 | 43 | 62.17624 | 0.2986942 | 0.1484321 | 837.9694 | 1 | 0 | 0 |  | Fe_Cr_Ni_W_Al | Fe6Cr16Ni28W7Al43 | 0.06722101 | -16.3408 | 5.95 | 65.9541
5225 | 9 | 15 | 33 | 7 | 36 | 65.92578 | 0.2980397 | 0.1512054 | 921.3124 | 1 | 0 | 0 |  | Fe_Cr_Ni_W_Al | Fe9Cr15Ni33W7Al36 | 0.06680636 | -16.1544 | 6.42 | 64.08075
5226 | 14 | 13 | 36 | 8 | 30 | 70.13137 | 0.2976968 | 0.1495907 | 975.4954 | 1 | 0 | 0 |  | Fe_Cr_Ni_W_Al | Fe14Cr13Ni36W8Al30 | 0.06509207 | -14.89501 | 6.811881 | 63.35387
5227 | 19 | 11 | 38 | 9 | 24 | 74.42766 | 0.2972196 | 0.1453277 | 1002.525 | 1 | 0 | 0 |  | Fe_Cr_Ni_W_Al | Fe19Cr11Ni38W9Al24 | 0.06235874 | -13.19792 | 7.168317 | 61.99213
5228 | 25 | 9 | 38 | 10 | 18 | 78.98155 | 0.2964085 | 0.1391719 | 1008.608 | 1 | 0 | 0 |  | Fe_Cr_Ni_W_Al | Fe25Cr9Ni38W10Al18 | 0.05854624 | -11.0188 | 7.48 | 59.97899
5229 | 33 | 7 | 37 | 11 | 12 | 83.83747 | 0.2954218 | 0.1301926 | 978.5983 | 1 | 0 | 0 |  | Fe_Cr_Ni_W_Al | Fe33Cr7Ni37W11Al12 | 0.05299034 | -8.3432 | 7.78 | 56.65356
5230 | 44 | 5 | 32 | 12 | 7 | 88.28898 | 0.2940498 | 0.1206994 | 927.1124 | 1 | 0 | 0 |  | Fe_Cr_Ni_W_Al | Fe44Cr5Ni32W12Al7 | 0.04679615 | -5.6328 | 7.95 | 53.29722
5231 | 57 | 4 | 23 | 12 | 4 | 90.75709 | 0.292195 | 0.112215 | 853.6865 | 1 | 0 | 0 |  | Fe_Cr_Ni_W_Al | Fe57Cr4Ni23W12Al4 | 0.0417146 | -3.6248 | 7.94 | 50.09228
5232 | 6 | 10 | 37 | 5 | 42 | 58.72823 | 0.3066655 | 0.1562557 | 859.1223 | 1 | 0 | 0 |  | Fe_Cr_Ni_W_Al | Fe6Cr10Ni37W5Al42 | 0.06799458 | -18.0716 | 6.34 | 62.05861
5233 | 9 | 10 | 41 | 5 | 35 | 62.772 | 0.3046881 | 0.1559913 | 922.1927 | 1 | 0 | 0 |  | Fe_Cr_Ni_W_Al | Fe9Cr10Ni41W5Al35 | 0.06707172 | -17.2592 | 6.77 | 60.03133
5234 | 13 | 9 | 44 | 6 | 28 | 67.81463 | 0.3029205 | 0.151896 | 968.3825 | 1 | 0 | 0 |  | Fe_Cr_Ni_W_Al | Fe13Cr9Ni44W6Al28 | 0.06453888 | -15.494 | 7.18 | 59.11974
5235 | 18 | 8 | 45 | 7 | 22 | 72.52935 | 0.3012309 | 0.1452649 | 978.1959 | 1 | 0 | 0 |  | Fe_Cr_Ni_W_Al | Fe18Cr8Ni45W7Al22 | 0.06114158 | -13.3508 | 7.5 | 57.59659
5236 | 25 | 6 | 45 | 8 | 16 | 77.19709 | 0.3002212 | 0.1359674 | 953.2729 | 1 | 0 | 0 |  | Fe_Cr_Ni_W_Al | Fe25Cr6Ni45W8Al16 | 0.05636689 | -10.7112 | 7.82 | 55.07047
5237 | 32 | 5 | 43 | 9 | 11 | 81.70462 | 0.2984744 | 0.1265061 | 912.5406 | 1 | 0 | 0 |  | Fe_Cr_Ni_W_Al | Fe32Cr5Ni43W9Al11 | 0.05102088 | -8.2236 | 8.03 | 52.41409
5238 | 43 | 3 | 38 | 11 | 6 | 87.13953 | 0.2965932 | 0.1152764 | 854.5984 | 1 | 0 | 0 |  | Fe_Cr_Ni_W_Al | Fe43Cr3Ni38W11Al6 | 0.0443848 | -5.325752 | 8.178218 | 50.27718
5239 | 9 | 6 | 50 | 3 | 32 | 61.02542 | 0.310172 | 0.1581775 | 918.0196 | 1 | 0 | 0 |  | Fe_Cr_Ni_W_Al | Fe9Cr6Ni50W3Al32 | 0.06642444 | -17.5864 | 7.22 | 54.86465
5240 | 13 | 6 | 52 | 4 | 25 | 66.48692 | 0.3070795 | 0.1503565 | 936.1546 | 1 | 0 | 0 |  | Fe_Cr_Ni_W_Al | Fe13Cr6Ni52W4Al25 | 0.06288345 | -15.2356 | 7.59 | 53.61073
5241 | 18 | 5 | 53 | 5 | 19 | 71.28173 | 0.3052055 | 0.1407903 | 918.5591 | 1 | 0 | 0 |  | Fe_Cr_Ni_W_Al | Fe18Cr5Ni53W5Al19 | 0.05846536 | -12.6716 | 7.91 | 51.76984
5242 | 23 | 4 | 53 | 6 | 13 | 76.28636 | 0.3033558 | 0.1306942 | 888.6061 | 1 | 0 | 0 |  | Fe_Cr_Ni_W_Al | Fe23Cr4Ni53W6Al13 | 0.05250095 | -9.822263 | 8.212121 | 49.03618
5243 | 30 | 4 | 50 | 8 | 8 | 82.32469 | 0.3000108 | 0.1186971 | 836.4799 | 1 | 0 | 0 |  | Fe_Cr_Ni_W_Al | Fe30Cr4Ni50W8Al8 | 0.04600686 | -7.0304 | 8.36 | 47.54284
5244 | 5 | 47 | 33 | 3 | 12 | 88.47595 | 0.2646767 | 0.1164672 | 791.4593 | 1 | 0 | 0 |  | Fe_Cr_Ni_W_Al | Fe5Cr47Ni33W3Al12 | 0.04880897 | -10.6648 | 7.06 | 40.69901
5245 | 5 | 40 | 39 | 5 | 11 | 88.72056 | 0.2714758 | 0.1193892 | 843.9906 | 1 | 0 | 0 |  | Fe_Cr_Ni_W_Al | Fe5Cr40Ni39W5Al11 | 0.04833293 | -10.5792 | 7.33 | 44.93469
5246 | 4 | 34 | 44 | 7 | 10 | 89.43641 | 0.2766914 | 0.1227061 | 904.5007 | 1 | 0 | 0 |  | Fe_Cr_Ni_W_Al | Fe4Cr34Ni44W7Al10 | 0.04799774 | -10.32793 | 7.555556 | 48.53011
5247 | 4 | 27 | 49 | 11 | 9 | 91.68105 | 0.2822847 | 0.12877 | 1025.119 | 1 | 0 | 0 |  | Fe_Cr_Ni_W_Al | Fe4Cr27Ni49W11Al9 | 0.04820628 | -9.5228 | 7.77 | 54.25588
5248 | 3 | 22 | 53 | 14 | 7 | 94.62118 | 0.2854414 | 0.1310733 | 1107.324 | 1 | 0 | 0 |  | Fe_Cr_Ni_W_Al | Fe3Cr22Ni53W14Al7 | 0.04681093 | -8.404449 | 7.989899 | 56.63137
5249 | 6 | 51 | 21 | 3 | 19 | 84.97193 | 0.2603054 | 0.1321806 | 901.1531 | 0 | 0 | 0 |  | Fe_Cr_Ni_W_Al | Fe6Cr51Ni21W3Al19 | 0.05714651 | -11.1708 | 6.39 | 45.40137
5250 | 7 | 44 | 27 | 5 | 17 | 85.93118 | 0.267189 | 0.1304578 | 917.9163 | 1 | 0 | 0 |  | Fe_Cr_Ni_W_Al | Fe7Cr44Ni27W5Al17 | 0.05573258 | -11.2976 | 6.71 | 49.38682
5251 | 8 | 38 | 32 | 7 | 16 | 86.48193 | 0.2730174 | 0.1318863 | 960.0431 | 1 | 0 | 0 |  | Fe_Cr_Ni_W_Al | Fe8Cr38Ni32W7Al16 | 0.05511108 | -11.25772 | 6.950495 | 52.85879
5252 | 8 | 32 | 36 | 10 | 14 | 88.9283 | 0.2775113 | 0.1328409 | 1021.893 | 1 | 0 | 0 |  | Fe_Cr_Ni_W_Al | Fe8Cr32Ni36W10Al14 | 0.05401125 | -10.6944 | 7.18 | 57.12707
5253 | 9 | 26 | 40 | 14 | 11 | 93.08887 | 0.2813518 | 0.1313034 | 1080.864 | 1 | 0 | 0 |  | Fe_Cr_Ni_W_Al | Fe9Cr26Ni40W14Al11 | 0.05188461 | -9.3948 | 7.45 | 60.56669
5254 | 8 | 21 | 44 | 18 | 9 | 96.78158 | 0.2843326 | 0.1342499 | 1185.891 | 1 | 0 | 0 |  | Fe_Cr_Ni_W_Al | Fe8Cr21Ni44W18Al9 | 0.05075101 | -8.4224 | 7.65 | 63.44855
5255 | 7 | 16 | 46 | 23 | 7 | 101.655 | 0.2864251 | 0.1388001 | 1333.988 | 1 | 0 | 0 |  | Fe_Cr_Ni_W_Al | Fe7Cr16Ni46W23Al7 | 0.04996338 | -7.255994 | 7.787879 | 66.37163
5256 | 4 | 52 | 12 | 3 | 29 | 78.54512 | 0.2597149 | 0.1477304 | 967.3731 | 0 | 0 | 0 |  | Fe_Cr_Ni_W_Al | Fe4Cr52Ni12W3Al29 | 0.06413824 | -11.524 | 5.69 | 49.82165
5257 | 8 | 46 | 16 | 4 | 27 | 78.89692 | 0.2658219 | 0.1460107 | 975.0822 | 0 | 0 | 0 |  | Fe_Cr_Ni_W_Al | Fe8Cr46Ni16W4Al27 | 0.06315354 | -11.88119 | 5.990099 | 51.87504
5258 | 10 | 39 | 21 | 6 | 24 | 80.54547 | 0.271818 | 0.143446 | 994.6359 | 0 | 0 | 0 |  | Fe_Cr_Ni_W_Al | Fe10Cr39Ni21W6Al24 | 0.06172118 | -12.0252 | 6.32 | 55.69487
5259 | 12 | 34 | 25 | 9 | 21 | 83.84793 | 0.2758699 | 0.1398817 | 1023.61 | 1 | 0 | 0 |  | Fe_Cr_Ni_W_Al | Fe12Cr34Ni25W9Al21 | 0.05985746 | -11.43692 | 6.60396 | 59.82283
5260 | 13 | 29 | 28 | 13 | 17 | 88.9728 | 0.2786146 | 0.1373702 | 1085.188 | 1 | 0 | 0 |  | Fe_Cr_Ni_W_Al | Fe13Cr29Ni28W13Al17 | 0.05747495 | -10.3116 | 6.87 | 64.05174
5261 | 14 | 24 | 31 | 17 | 14 | 93.36916 | 0.2814109 | 0.1378368 | 1170.38 | 1 | 0 | 0 |  | Fe_Cr_Ni_W_Al | Fe14Cr24Ni31W17Al14 | 0.0555913 | -9.25 | 7.1 | 67.04808
5262 | 13 | 19 | 34 | 23 | 11 | 99.60529 | 0.283563 | 0.1405109 | 1315.514 | 1 | 0 | 0 |  | Fe_Cr_Ni_W_Al | Fe13Cr19Ni34W23Al11 | 0.05383116 | -7.9836 | 7.29 | 70.62061
5263 | 12 | 15 | 36 | 29 | 8 | 106.1127 | 0.2846648 | 0.142496 | 1457.878 | 0 | 0 | 0 |  | Fe_Cr_Ni_W_Al | Fe12Cr15Ni36W29Al8 | 0.05197404 | -6.6308 | 7.44 | 72.14047
5264 | 9 | 12 | 37 | 36 | 6 | 112.8965 | 0.2849817 | 0.1437656 | 1597.359 | 0 | 0 | 0 |  | Fe_Cr_Ni_W_Al | Fe9Cr12Ni37W36Al6 | 0.05079944 | -5.6304 | 7.48 | 73.49593
5265 | 6 | 43 | 10 | 3 | 38 | 70.01387 | 0.2697362 | 0.1471497 | 865.6241 | 0 | 0 | 0 |  | Fe_Cr_Ni_W_Al | Fe6Cr43Ni10W3Al38 | 0.06735786 | -12.314 | 5.38 | 52.78492
5266 | 10 | 38 | 13 | 4 | 34 | 71.86226 | 0.2735552 | 0.1476351 | 908.9477 | 0 | 0 | 0 |  | Fe_Cr_Ni_W_Al | Fe10Cr38Ni13W4Al34 | 0.06653816 | -12.553 | 5.69697 | 55.02917
5267 | 14 | 33 | 16 | 7 | 29 | 76.47062 | 0.276844 | 0.1451325 | 969.44 | 0 | 0 | 0 |  | Fe_Cr_Ni_W_Al | Fe14Cr33Ni16W7Al29 | 0.06464764 | -11.98286 | 6.050505 | 60.40793
5268 | 17 | 29 | 19 | 10 | 25 | 80.7881 | 0.2793555 | 0.1419374 | 1014.689 | 0 | 0 | 0 |  | Fe_Cr_Ni_W_Al | Fe17Cr29Ni19W10Al25 | 0.06266471 | -11.2604 | 6.35 | 64.08393
5269 | 19 | 25 | 21 | 15 | 20 | 87.76295 | 0.2806889 | 0.1385507 | 1093.329 | 0 | 0 | 0 |  | Fe_Cr_Ni_W_Al | Fe19Cr25Ni21W15Al20 | 0.05993134 | -9.8152 | 6.62 | 68.91995
5270 | 19 | 21 | 24 | 20 | 16 | 94.01639 | 0.2822385 | 0.1374911 | 1185.838 | 0 | 0 | 0 |  | Fe_Cr_Ni_W_Al | Fe19Cr21Ni24W20Al16 | 0.05754365 | -8.6604 | 6.86 | 72.13136
5271 | 18 | 17 | 26 | 26 | 12 | 101.3996 | 0.2831868 | 0.1385517 | 1321.675 | 0 | 0 | 0 |  | Fe_Cr_Ni_W_Al | Fe18Cr17Ni26W26Al12 | 0.05513215 | -7.275176 | 7.050505 | 74.64015
5272 | 17 | 13 | 28 | 34 | 9 | 109.076 | 0.2841143 | 0.1389429 | 1458.876 | 0 | 0 | 0 |  | Fe_Cr_Ni_W_Al | Fe17Cr13Ni28W34Al9 | 0.05309263 | -5.938241 | 7.178218 | 76.20311
5273 | 12 | 11 | 28 | 43 | 6 | 118.6561 | 0.2832882 | 0.1380873 | 1599.439 | 0 | 0 | 0 |  | Fe_Cr_Ni_W_Al | Fe12Cr11Ni28W43Al6 | 0.05077194 | -4.7052 | 7.18 | 76.36735
5274 | 9 | 35 | 8 | 3 | 45 | 63.52846 | 0.2788337 | 0.1409429 | 743.1185 | 0 | 0 | 0 |  | Fe_Cr_Ni_W_Al | Fe9Cr35Ni8W3Al45 | 0.06822007 | -12.3124 | 5.15 | 54.24537
5275 | 14 | 31 | 10 | 5 | 39 | 67.74258 | 0.2805378 | 0.1426498 | 825.3629 | 0 | 0 | 0 |  | Fe_Cr_Ni_W_Al | Fe14Cr31Ni10W5Al39 | 0.06762333 | -12.2212 | 5.505051 | 59.01681
5276 | 19 | 27 | 12 | 8 | 33 | 73.21011 | 0.2820133 | 0.1416752 | 906.1016 | 0 | 0 | 0 |  | Fe_Cr_Ni_W_Al | Fe19Cr27Ni12W8Al33 | 0.06612145 | -11.5727 | 5.868687 | 64.06867
5277 | 22 | 24 | 14 | 12 | 28 | 79.39434 | 0.2827205 | 0.1393461 | 983.0356 | 0 | 0 | 0 |  | Fe_Cr_Ni_W_Al | Fe22Cr24Ni14W12Al28 | 0.06406069 | -10.6016 | 6.16 | 68.94498
5278 | 24 | 20 | 16 | 17 | 23 | 86.23314 | 0.283762 | 0.1376834 | 1076.515 | 0 | 0 | 0 |  | Fe_Cr_Ni_W_Al | Fe24Cr20Ni16W17Al23 | 0.06167987 | -9.4056 | 6.43 | 73.46504
5279 | 25 | 17 | 18 | 22 | 18 | 93.4265 | 0.2839984 | 0.1367178 | 1178.578 | 0 | 0 | 0 |  | Fe_Cr_Ni_W_Al | Fe25Cr17Ni18W22Al18 | 0.05900482 | -8.0844 | 6.68 | 75.77625
5280 | 24 | 13 | 20 | 30 | 13 | 103.0179 | 0.2843201 | 0.1360827 | 1324.246 | 0 | 0 | 0 |  | Fe_Cr_Ni_W_Al | Fe24Cr13Ni20W30Al13 | 0.05594901 | -6.4496 | 6.89 | 78.31124
5281 | 22 | 11 | 20 | 38 | 9 | 112.3508 | 0.2834321 | 0.1350957 | 1453.845 | 0 | 0 | 0 |  | Fe_Cr_Ni_W_Al | Fe22Cr11Ni20W38Al9 | 0.05322264 | -4.9344 | 6.97 | 78.68437
5282 | 16 | 8 | 20 | 50 | 6 | 123.5713 | 0.2828823 | 0.1311986 | 1564.883 | 0 | 0 | 0 |  | Fe_Cr_Ni_W_Al | Fe16Cr8Ni20W50Al6 | 0.05005121 | -3.7056 | 6.94 | 77.8463
5283 | 14 | 25 | 7 | 3 | 50 | 57.73823 | 0.2897759 | 0.1353669 | 643.9046 | 0 | 0 | 0 |  | Fe_Cr_Ni_W_Al | Fe14Cr25Ni7W3Al50 | 0.06815121 | -12.22692 | 5.050505 | 55.31131
5284 | 21 | 23 | 8 | 6 | 42 | 64.84659 | 0.2880148 | 0.1321147 | 719.6783 | 0 | 0 | 0 |  | Fe_Cr_Ni_W_Al | Fe21Cr23Ni8W6Al42 | 0.06798238 | -11.7484 | 5.48 | 62.10204
5285 | 26 | 20 | 9 | 9 | 36 | 70.48713 | 0.2879291 | 0.1316873 | 797.7233 | 0 | 0 | 0 |  | Fe_Cr_Ni_W_Al | Fe26Cr20Ni9W9Al36 | 0.06686952 | -11.0332 | 5.8 | 66.89458
5286 | 28 | 18 | 11 | 13 | 29 | 78.07221 | 0.2866935 | 0.1334621 | 920.9619 | 0 | 0 | 0 |  | Fe_Cr_Ni_W_Al | Fe28Cr18Ni11W13Al29 | 0.0646564 | -10.04999 | 6.131313 | 71.3734
5287 | 30 | 16 | 12 | 18 | 24 | 85.48991 | 0.285894 | 0.1330766 | 1025.55 | 0 | 0 | 0 |  | Fe_Cr_Ni_W_Al | Fe30Cr16Ni12W18Al24 | 0.06227794 | -8.7456 | 6.36 | 75.31017
5288 | 31 | 13 | 14 | 25 | 18 | 95.00272 | 0.2854171 | 0.1333662 | 1171.222 | 0 | 0 | 0 |  | Fe_Cr_Ni_W_Al | Fe31Cr13Ni14W25Al18 | 0.05902741 | -7.133418 | 6.633663 | 78.28761
5289 | 30 | 10 | 15 | 32 | 13 | 104.0646 | 0.2849812 | 0.134162 | 1319.316 | 0 | 0 | 0 |  | Fe_Cr_Ni_W_Al | Fe30Cr10Ni15W32Al13 | 0.05611111 | -5.6328 | 6.81 | 79.69563
5290 | 26 | 8 | 15 | 42 | 8 | 116.0295 | 0.2835284 | 0.1329639 | 1480.624 | 0 | 0 | 0 |  | Fe_Cr_Ni_W_Al | Fe26Cr8Ni15W42Al8 | 0.05256506 | -3.926946 | 6.888889 | 79.34497
5291 | 19 | 6 | 15 | 55 | 5 | 127.7818 | 0.2824732 | 0.1262177 | 1542.067 | 0 | 0 | 0 |  | Fe_Cr_Ni_W_Al | Fe19Cr6Ni15W55Al5 | 0.04876723 | -2.8016 | 6.83 | 76.71089
5292 | 21 | 17 | 7 | 3 | 52 | 54.68552 | 0.2982263 | 0.1327466 | 600.8863 | 0 | 0 | 0 |  | Fe_Cr_Ni_W_Al | Fe21Cr17Ni7W3Al52 | 0.06840026 | -12.2672 | 5.14 | 55.85748
5293 | 28 | 16 | 7 | 6 | 43 | 62.4029 | 0.2942632 | 0.1314401 | 695.9526 | 0 | 0 | 0 |  | Fe_Cr_Ni_W_Al | Fe28Cr16Ni7W6Al43 | 0.06842979 | -11.5664 | 5.55 | 62.56799
5294 | 33 | 15 | 7 | 9 | 36 | 69.21828 | 0.291574 | 0.1315986 | 789.2955 | 0 | 0 | 0 |  | Fe_Cr_Ni_W_Al | Fe33Cr15Ni7W9Al36 | 0.06722808 | -10.5624 | 5.86 | 66.94175
5295 | 36 | 13 | 8 | 14 | 30 | 77.15283 | 0.2899724 | 0.1316247 | 902.0321 | 0 | 0 | 0 |  | Fe_Cr_Ni_W_Al | Fe36Cr13Ni8W14Al30 | 0.0650169 | -9.342613 | 6.138614 | 72.67049
5296 | 38 | 11 | 9 | 19 | 24 | 85.10447 | 0.2886127 | 0.1323181 | 1022.718 | 0 | 0 | 0 |  | Fe_Cr_Ni_W_Al | Fe38Cr11Ni9W19Al24 | 0.06245168 | -8.01294 | 6.39604 | 76.10597
5297 | 38 | 9 | 10 | 25 | 18 | 94.16298 | 0.2872058 | 0.1332342 | 1164.74 | 0 | 0 | 0 |  | Fe_Cr_Ni_W_Al | Fe38Cr9Ni10W25Al18 | 0.05941949 | -6.5044 | 6.62 | 78.60641
5298 | 37 | 7 | 11 | 33 | 12 | 104.9848 | 0.2857115 | 0.1333394 | 1325.867 | 0 | 0 | 0 |  | Fe_Cr_Ni_W_Al | Fe37Cr7Ni11W33Al12 | 0.0558192 | -4.756 | 6.82 | 79.36509
5299 | 32 | 5 | 12 | 44 | 7 | 117.4057 | 0.2842599 | 0.1318591 | 1488.944 | 0 | 0 | 0 |  | Fe_Cr_Ni_W_Al | Fe32Cr5Ni12W44Al7 | 0.05214418 | -3.196 | 6.91 | 78.45254
5300 | 23 | 4 | 12 | 57 | 4 | 129.6314 | 0.2826418 | 0.1247966 | 1545.318 | 0 | 0 | 0 |  | Fe_Cr_Ni_W_Al | Fe23Cr4Ni12W57Al4 | 0.04818035 | -2.1952 | 6.82 | 75.08032
5301 | 37 | 10 | 5 | 6 | 42 | 61.49457 | 0.2986396 | 0.1318138 | 696.8995 | 0 | 0 | 0 |  | Fe_Cr_Ni_W_Al | Fe37Cr10Ni5W6Al42 | 0.06888468 | -11.0152 | 5.68 | 62.48859
5302 | 41 | 10 | 5 | 9 | 35 | 68.58417 | 0.2948561 | 0.1321152 | 793.6951 | 0 | 0 | 0 |  | Fe_Cr_Ni_W_Al | Fe41Cr10Ni5W9Al35 | 0.06743267 | -9.992 | 5.97 | 66.62552
5303 | 44 | 9 | 6 | 13 | 28 | 76.51277 | 0.2922087 | 0.1326919 | 908.2709 | 0 | 0 | 0 |  | Fe_Cr_Ni_W_Al | Fe44Cr9Ni6W13Al28 | 0.06495751 | -8.766 | 6.28 | 70.47115
5304 | 45 | 8 | 7 | 18 | 22 | 84.88119 | 0.2899649 | 0.1329233 | 1028.731 | 0 | 0 | 0 |  | Fe_Cr_Ni_W_Al | Fe45Cr8Ni7W18Al22 | 0.06205571 | -7.3784 | 6.52 | 73.94176
5305 | 45 | 6 | 8 | 25 | 16 | 94.877 | 0.288259 | 0.1334104 | 1180.746 | 0 | 0 | 0 |  | Fe_Cr_Ni_W_Al | Fe45Cr6Ni8W25Al16 | 0.05865885 | -5.7088 | 6.74 | 76.95021
5306 | 43 | 5 | 9 | 32 | 11 | 104.4173 | 0.286501 | 0.1335569 | 1322.498 | 0 | 0 | 0 |  | Fe_Cr_Ni_W_Al | Fe43Cr5Ni9W32Al11 | 0.0555064 | -4.2572 | 6.89 | 77.73507
5307 | 38 | 3 | 11 | 43 | 6 | 116.5868 | 0.2851364 | 0.1327418 | 1493.941 | 0 | 0 | 0 |  | Fe_Cr_Ni_W_Al | Fe38Cr3Ni11W43Al6 | 0.05192908 | -2.794628 | 7.009901 | 76.67454
5308 | 50 | 6 | 3 | 9 | 32 | 69.49091 | 0.2965993 | 0.1327123 | 815.9712 | 0 | 0 | 0 |  | Fe_Cr_Ni_W_Al | Fe50Cr6Ni3W9Al32 | 0.0670581 | -9.1844 | 6.16 | 65.45526
5309 | 52 | 6 | 4 | 13 | 25 | 77.78951 | 0.2931137 | 0.1325021 | 926.3445 | 0 | 0 | 0 |  | Fe_Cr_Ni_W_Al | Fe52Cr6Ni4W13Al25 | 0.06402007 | -7.8496 | 6.45 | 68.82405
5310 | 53 | 5 | 5 | 18 | 19 | 86.25104 | 0.2908218 | 0.1325823 | 1046.207 | 0 | 0 | 0 |  | Fe_Cr_Ni_W_Al | Fe53Cr5Ni5W18Al19 | 0.06073041 | -6.3804 | 6.69 | 71.85377
5311 | 53 | 4 | 6 | 23 | 13 | 94.96599 | 0.2888338 | 0.1328535 | 1172.627 | 0 | 0 | 0 |  | Fe_Cr_Ni_W_Al | Fe53Cr4Ni6W23Al13 | 0.05701681 | -4.795837 | 6.919192 | 72.85889
5312 | 50 | 4 | 8 | 30 | 8 | 104.7871 | 0.286612 | 0.1332306 | 1319.394 | 0 |  | 0 |  | Fe_Cr_Ni_W_Al | Fe50Cr4Ni8W30Al8 | 0.05345995 | -3.3728 | 7.08 | 73.36393
5313 | 5 | 47 | 3 | 33 | 12 | 116.4145 | 0.2616176 | 0.1107833 | 1063.693 | 0 | 0 | 0 |  | Fe_Cr_Ni_W_Al | Fe5Cr47Ni3W33Al12 | 0.05382724 | -3.1528 | 5.86 | 81.52821
5314 | 5 | 40 | 5 | 39 | 11 | 119.9815 | 0.2659885 | 0.1116676 | 1134.625 | 0 | 0 | 0 |  | Fe_Cr_Ni_W_Al | Fe5Cr40Ni5W39Al11 | 0.0527812 | -3.0992 | 5.97 | 83.66351
5315 | 4 | 34 | 7 | 44 | 10 | 123.3403 | 0.2691928 | 0.1113098 | 1182.126 | 0 | 0 | 0 |  | Fe_Cr_Ni_W_Al | Fe4Cr34Ni7W44Al10 | 0.05151143 | -3.079686 | 6.060606 | 84.5284
5316 | 4 | 27 | 11 | 49 | 9 | 125.6437 | 0.2731295 | 0.1145529 | 1276.311 | 0 | 0 | 0 |  | Fe_Cr_Ni_W_Al | Fe4Cr27Ni11W49Al9 | 0.05025105 | -3.382 | 6.25 | 83.72758
5317 | 3 | 22 | 14 | 53 | 7 | 129.2955 | 0.2753116 | 0.1156288 | 1348.689 | 0 | 0 | 0 |  | Fe_Cr_Ni_W_Al | Fe3Cr22Ni14W53Al7 | 0.04854296 | -3.279257 | 6.414141 | 81.2311
5318 | 6 | 51 | 3 | 21 | 19 | 102.1164 | 0.2591106 | 0.1152169 | 947.09 | 0 | 0 | 0 |  | Fe_Cr_Ni_W_Al | Fe6Cr51Ni3W21Al19 | 0.05828776 | -5.4108 | 5.67 | 76.18013
5319 | 7 | 44 | 5 | 27 | 17 | 106.638 | 0.2641534 | 0.1164078 | 1033.824 | 0 | 0 | 0 |  | Fe_Cr_Ni_W_Al | Fe7Cr44Ni5W27Al17 | 0.05697394 | -5.0848 | 5.83 | 80.75886
5320 | 8 | 38 | 7 | 32 | 16 | 109.5518 | 0.2682672 | 0.117963 | 1105.787 | 0 | 0 | 0 |  | Fe_Cr_Ni_W_Al | Fe8Cr38Ni7W32Al16 | 0.05604464 | -4.983825 | 5.960396 | 83.41143
5321 | 8 | 32 | 10 | 36 | 14 | 112.85 | 0.2715954 | 0.119923 | 1188.317 | 0 | 0 | 0 |  | Fe_Cr_Ni_W_Al | Fe8Cr32Ni10W36Al14 | 0.05477132 | -4.9536 | 6.14 | 84.30444
5322 | 9 | 26 | 14 | 40 | 11 | 116.6778 | 0.2747563 | 0.1237441 | 1307.413 | 0 | 0 | 0 |  | Fe_Cr_Ni_W_Al | Fe9Cr26Ni14W40Al11 | 0.05311167 | -4.7564 | 6.41 | 82.91724
5323 | 8 | 21 | 18 | 44 | 9 | 119.9948 | 0.2773034 | 0.1265806 | 1408.623 | 0 | 0 | 0 |  | Fe_Cr_Ni_W_Al | Fe8Cr21Ni18W44Al9 | 0.0516977 | -4.6368 | 6.61 | 81.64664
5324 | 7 | 16 | 23 | 46 | 7 | 122.0672 | 0.2798795 | 0.1306161 | 1515.744 | 0 | 0 | 0 |  | Fe_Cr_Ni_W_Al | Fe7Cr16Ni23W46Al7 | 0.05054573 | -4.608917 | 6.858586 | 79.22821
5325 | 4 | 52 | 3 | 12 | 29 | 87.23772 | 0.2590961 | 0.1214277 | 838.6143 | 0 | 0 | 0 |  | Fe_Cr_Ni_W_Al | Fe4Cr52Ni3W12Al29 | 0.06322308 | -7.9096 | 5.33 | 68.80051
5326 | 8 | 46 | 4 | 16 | 27 | 90.33711 | 0.2641045 | 0.1221207 | 899.5977 | 0 | 0 | 0 |  | Fe_Cr_Ni_W_Al | Fe8Cr46Ni4W16Al27 | 0.06217402 | -7.533379 | 5.514851 | 73.93252
5327 | 10 | 39 | 6 | 21 | 24 | 94.85217 | 0.2687151 | 0.1218801 | 970.8797 | 0 | 0 | 0 |  | Fe_Cr_Ni_W_Al | Fe10Cr39Ni6W21Al24 | 0.06067316 | -7.1532 | 5.72 | 79.1777
5328 | 12 | 34 | 9 | 25 | 21 | 98.81377 | 0.2720304 | 0.1236721 | 1055.077 | 0 | 0 | 0 |  | Fe_Cr_Ni_W_Al | Fe12Cr34Ni9W25Al21 | 0.05918092 | -6.944809 | 5.970297 | 81.06564
5329 | 13 | 29 | 13 | 28 | 17 | 102.9702 | 0.2746979 | 0.1268562 | 1161.13 | 0 | 0 | 0 |  | Fe_Cr_Ni_W_Al | Fe13Cr29Ni13W28Al17 | 0.05739264 | -6.7236 | 6.27 | 81.02281
5330 | 14 | 24 | 17 | 31 | 14 | 106.2769 | 0.2774909 | 0.130513 | 1267.859 | 0 | 0 | 0 |  | Fe_Cr_Ni_W_Al | Fe14Cr24Ni17W31Al14 | 0.0558358 | -6.45 | 6.54 | 80.50732
5331 | 13 | 19 | 23 | 34 | 11 | 109.5634 | 0.2803621 | 0.1351124 | 1394.126 | 0 | 0 | 0 |  | Fe_Cr_Ni_W_Al | Fe13Cr19Ni23W34Al11 | 0.05410027 | -6.2324 | 6.85 | 79.11817
5332 | 12 | 15 | 29 | 36 | 8 | 112.343 | 0.2826078 | 0.1387477 | 1501.501 | 0 | 0 | 0 |  | Fe_Cr_Ni_W_Al | Fe12Cr15Ni29W36Al8 | 0.05225427 | -5.7796 | 7.16 | 76.4602
5333 | 9 | 12 | 36 | 37 | 6 | 113.7699 | 0.2846891 | 0.1422359 | 1588.15 | 0 | 0 | 0 |  | Fe_Cr_Ni_W_Al | Fe9Cr12Ni36W37Al6 | 0.05082623 | -5.5368 | 7.44 | 73.97355
5334 | 6 | 43 | 3 | 10 | 38 | 76.81103 | 0.2681931 | 0.1353602 | 863.796 | 0 | 0 | 0 |  | Fe_Cr_Ni_W_Al | Fe6Cr43Ni3W10Al38 | 0.06555238 | -9.1892 | 5.1 | 68.57231
5335 | 10 | 38 | 4 | 13 | 34 | 80.6735 | 0.2711845 | 0.1336408 | 912.1838 | 0 | 0 | 0 |  | Fe_Cr_Ni_W_Al | Fe10Cr38Ni4W13Al34 | 0.06460618 | -8.865218 | 5.333333 | 73.14577
5336 | 14 | 33 | 7 | 16 | 29 | 85.23471 | 0.2742182 | 0.1347465 | 998.7068 | 0 | 0 | 0 |  | Fe_Cr_Ni_W_Al | Fe14Cr33Ni7W16Al29 | 0.06328352 | -8.77992 | 5.686869 | 75.7603
5337 | 17 | 29 | 10 | 19 | 25 | 89.40666 | 0.2766039 | 0.1352015 | 1072.869 | 0 | 0 | 0 |  | Fe_Cr_Ni_W_Al | Fe17Cr29Ni10W19Al25 | 0.06178392 | -8.5028 | 5.99 | 77.2694
5338 | 19 | 25 | 15 | 21 | 20 | 93.44883 | 0.2788314 | 0.1357796 | 1147.058 | 0 | 0 | 0 |  | Fe_Cr_Ni_W_Al | Fe19Cr25Ni15W21Al20 | 0.05972106 | -8.284 | 6.38 | 76.36125
5339 | 19 | 21 | 20 | 24 | 16 | 97.75132 | 0.2809866 | 0.1359981 | 1223.806 | 0 | 0 | 0 |  | Fe_Cr_Ni_W_Al | Fe19Cr21Ni20W24Al16 | 0.05755 | -7.8188 | 6.7 | 76.27574
5340 | 18 | 17 | 26 | 26 | 12 | 101.3996 | 0.2831868 | 0.1381551 | 1317.456 | 0 | 0 | 0 |  | Fe_Cr_Ni_W_Al | Fe18Cr17Ni26W26Al12 | 0.05513215 | -7.275176 | 7.050505 | 74.64015
5341 | 17 | 13 | 34 | 28 | 9 | 103.7231 | 0.2859822 | 0.1415247 | 1410.115 | 0 | 0 | 0 |  | Fe_Cr_Ni_W_Al | Fe17Cr13Ni34W28Al9 | 0.05280311 | -6.686403 | 7.415842 | 72.18275
5342 | 12 | 11 | 43 | 28 | 6 | 105.4545 | 0.2878249 | 0.1441809 | 1482.585 | 0 | 0 | 0 |  | Fe_Cr_Ni_W_Al | Fe12Cr11Ni43W28Al6 | 0.05005794 | -6.0972 | 7.78 | 68.70853
5343 | 9 | 35 | 3 | 8 | 45 | 68.40293 | 0.276964 | 0.1284109 | 712.5908 | 0 | 0 | 0 |  | Fe_Cr_Ni_W_Al | Fe9Cr35Ni3W8Al45 | 0.06638384 | -9.9164 | 4.95 | 66.37552
5344 | 14 | 31 | 5 | 10 | 39 | 72.66684 | 0.2786222 | 0.1289715 | 779.8436 | 0 | 0 | 0 |  | Fe_Cr_Ni_W_Al | Fe14Cr31Ni5W10Al39 | 0.0661683 | -10.06632 | 5.30303 | 69.61312
5345 | 19 | 27 | 8 | 12 | 33 | 77.1421 | 0.280475 | 0.1282894 | 840.5115 | 0 | 0 | 0 |  | Fe_Cr_Ni_W_Al | Fe19Cr27Ni8W12Al33 | 0.06529825 | -10.0806 | 5.707071 | 71.35344
5346 | 22 | 24 | 12 | 14 | 28 | 81.32867 | 0.2819734 | 0.1317656 | 936.2926 | 0 | 0 | 0 |  | Fe_Cr_Ni_W_Al | Fe22Cr24Ni12W14Al28 | 0.06379083 | -9.9648 | 6.08 | 72.05105
5347 | 24 | 20 | 17 | 16 | 23 | 85.27538 | 0.2841331 | 0.1351534 | 1035.405 | 1 | 0 | 0 |  | Fe_Cr_Ni_W_Al | Fe24Cr20Ni17W16Al23 | 0.0617558 | -9.6728 | 6.47 | 72.14603
5348 | 25 | 17 | 22 | 18 | 18 | 89.63928 | 0.2854346 | 0.136934 | 1124.271 | 1 | 0 | 0 |  | Fe_Cr_Ni_W_Al | Fe25Cr17Ni22W18Al18 | 0.05905215 | -8.958 | 6.84 | 71.27687
5349 | 24 | 13 | 30 | 20 | 13 | 93.73329 | 0.2878097 | 0.1384796 | 1213.15 | 1 | 0 | 0 |  | Fe_Cr_Ni_W_Al | Fe24Cr13Ni30W20Al13 | 0.05558441 | -8.0976 | 7.29 | 69.32625
5350 | 22 | 11 | 38 | 20 | 9 | 95.92465 | 0.2894544 | 0.1375323 | 1237.23 | 1 | 0 | 0 |  | Fe_Cr_Ni_W_Al | Fe22Cr11Ni38W20Al9 | 0.05177663 | -7.1808 | 7.69 | 65.34235
5351 | 16 | 8 | 50 | 20 | 6 | 96.94409 | 0.2926453 | 0.1377788 | 1264.549 | 1 | 0 | 0 |  | Fe_Cr_Ni_W_Al | Fe16Cr8Ni50W20Al6 | 0.04811446 | -6.2976 | 8.14 | 61.66625
5352 | 14 | 25 | 3 | 7 | 50 | 61.68774 | 0.2875056 | 0.1276652 | 641.8717 | 0 | 0 | 0 |  | Fe_Cr_Ni_W_Al | Fe14Cr25Ni3W7Al50 | 0.06631781 | -10.22222 | 4.888889 | 65.52014
5353 | 21 | 23 | 6 | 8 | 42 | 66.81004 | 0.2869984 | 0.1311756 | 738.7037 | 0 | 0 | 0 |  | Fe_Cr_Ni_W_Al | Fe21Cr23Ni6W8Al42 | 0.06734096 | -10.8956 | 5.4 | 66.40271
5354 | 26 | 20 | 9 | 9 | 36 | 70.48713 | 0.2879291 | 0.1316873 | 797.7233 | 0 | 0 | 0 |  | Fe_Cr_Ni_W_Al | Fe26Cr20Ni9W9Al36 | 0.06686952 | -11.0332 | 5.8 | 66.89458
5355 | 28 | 18 | 13 | 11 | 29 | 76.10082 | 0.2875919 | 0.134253 | 900.9781 | 0 | 0 | 0 |  | Fe_Cr_Ni_W_Al | Fe28Cr18Ni13W11Al29 | 0.06494689 | -10.68666 | 6.212121 | 68.12887
5356 | 30 | 16 | 18 | 12 | 24 | 79.67774 | 0.2884171 | 0.1362634 | 973.4174 | 0 | 0 | 0 |  | Fe_Cr_Ni_W_Al | Fe30Cr16Ni18W12Al24 | 0.06271114 | -10.3488 | 6.6 | 66.90087
5357 | 31 | 13 | 25 | 14 | 18 | 84.60089 | 0.2897271 | 0.1360788 | 1046.451 | 1 | 0 | 0 |  | Fe_Cr_Ni_W_Al | Fe31Cr13Ni25W14Al18 | 0.05894687 | -9.402215 | 7.069307 | 65.68432
5358 | 30 | 10 | 32 | 15 | 13 | 88.08448 | 0.2914174 | 0.1352309 | 1092.995 | 1 | 0 | 0 |  | Fe_Cr_Ni_W_Al | Fe30Cr10Ni32W15Al13 | 0.05499355 | -8.3528 | 7.49 | 63.32551
5359 | 26 | 8 | 42 | 15 | 8 | 90.9825 | 0.2931948 | 0.1325254 | 1105.678 | 1 | 0 | 0 |  | Fe_Cr_Ni_W_Al | Fe26Cr8Ni42W15Al8 | 0.04934299 | -6.968269 | 7.979798 | 58.68136
5360 | 19 | 6 | 55 | 15 | 5 | 92.10425 | 0.2960376 | 0.1289394 | 1081.514 | 1 | 0 | 0 |  | Fe_Cr_Ni_W_Al | Fe19Cr6Ni55W15Al5 | 0.04458302 | -5.7776 | 8.43 | 54.71161
5361 | 21 | 17 | 3 | 7 | 52 | 58.61173 | 0.2954263 | 0.1287301 | 625.2878 | 0 | 0 | 0 |  | Fe_Cr_Ni_W_Al | Fe21Cr17Ni3W7Al52 | 0.06651086 | -10.3184 | 4.98 | 65.94005
5362 | 28 | 16 | 6 | 7 | 43 | 63.39143 | 0.2936496 | 0.1308566 | 704.7662 | 0 | 0 | 0 |  | Fe_Cr_Ni_W_Al | Fe28Cr16Ni6W7Al43 | 0.0681042 | -11.1488 | 5.51 | 64.75844
5363 | 33 | 15 | 9 | 7 | 36 | 67.23485 | 0.2926869 | 0.1333372 | 776.0431 | 0 | 0 | 0 |  | Fe_Cr_Ni_W_Al | Fe33Cr15Ni9W7Al36 | 0.06765859 | -11.2872 | 5.94 | 63.00659
5364 | 36 | 13 | 14 | 8 | 30 | 71.29057 | 0.2930182 | 0.1358432 | 855.606 | 0 | 0 | 0 |  | Fe_Cr_Ni_W_Al | Fe36Cr13Ni14W8Al30 | 0.06579121 | -11.16832 | 6.376238 | 62.64008
5365 | 38 | 11 | 19 | 9 | 24 | 75.40031 | 0.2933219 | 0.135384 | 910.4823 | 0 | 0 | 0 |  | Fe_Cr_Ni_W_Al | Fe38Cr11Ni19W9Al24 | 0.06290529 | -10.53818 | 6.792079 | 61.59244
5366 | 38 | 9 | 25 | 10 | 18 | 79.63098 | 0.2938089 | 0.13358 | 953.9202 | 1 | 0 | 0 |  | Fe_Cr_Ni_W_Al | Fe38Cr9Ni25W10Al18 | 0.05888685 | -9.5524 | 7.22 | 59.85597
5367 | 37 | 7 | 33 | 11 | 12 | 84.02959 | 0.294648583 | 0.1288684 | 965.054 | 1 | 0 | 0 |  | Fe_Cr_Ni_W_Al | Fe37Cr7Ni33W11Al12 | 0.05308283 | -8.012 | 7.7 | 56.66711
5368 | 32 | 5 | 44 | 12 | 7 | 87.73508 | 0.2963021 | 0.1237977 | 959.8977 | 1 | 0 | 0 |  | Fe_Cr_Ni_W_Al | Fe32Cr5Ni44W12Al7 | 0.04654928 | -6.3192 | 8.19 | 53.10504
5369 | 23 | 4 | 57 | 12 | 4 | 89.2133 | 0.2985153 | 0.1195887 | 932.2952 | 1 | 0 | 0 |  | Fe_Cr_Ni_W_Al | Fe23Cr4Ni57W12Al4 | 0.04108055 | -5.0392 | 8.62 | 49.29589
5370 | 37 | 10 | 6 | 5 | 42 | 60.49474 | 0.299338 | 0.132529 | 688.4884 | 0 | 0 | 0 |  | Fe_Cr_Ni_W_Al | Fe37Cr10Ni6W5Al42 | 0.06917298 | -11.4128 | 5.72 | 60.21649
5371 | 41 | 10 | 9 | 5 | 35 | 64.5734 | 0.2973398 | 0.1346503 | 757.2857 | 0 | 0 | 0 |  | Fe_Cr_Ni_W_Al | Fe41Cr10Ni9W5Al35 | 0.06814704 | -11.3712 | 6.13 | 58.44313
5372 | 44 | 9 | 13 | 6 | 28 | 69.51208 | 0.2961021 | 0.1346965 | 824.4803 | 0 | 0 | 0 |  | Fe_Cr_Ni_W_Al | Fe44Cr9Ni13W6Al28 | 0.06546689 | -10.782 | 6.56 | 58.00974
5373 | 45 | 8 | 18 | 7 | 22 | 73.96404 | 0.2955113 | 0.1327134 | 866.5731 | 0 | 0 | 0 |  | Fe_Cr_Ni_W_Al | Fe45Cr8Ni18W7Al22 | 0.0618684 | -9.992 | 6.96 | 56.95881
5374 | 45 | 6 | 25 | 8 | 16 | 78.22544 | 0.2961337 | 0.1286595 | 885.2472 | 1 | 0 | 0 |  | Fe_Cr_Ni_W_Al | Fe45Cr6Ni25W8Al16 | 0.05684366 | -8.8232 | 7.42 | 54.85432
5375 | 43 | 5 | 32 | 9 | 11 | 82.25023 | 0.2962959 | 0.1233316 | 881.8647 | 1 | 0 | 0 |  | Fe_Cr_Ni_W_Al | Fe43Cr5Ni32W9Al11 | 0.05125526 | -7.4404 | 7.81 | 52.42479
5376 | 38 | 3 | 43 | 11 | 6 | 86.90684 | 0.2975332 | 0.116347 | 865.3938 | 1 | 0 | 0 |  | Fe_Cr_Ni_W_Al | Fe38Cr3Ni43W11Al6 | 0.04429004 | -5.555142 | 8.277228 | 50.19464
5377 | 50 | 6 | 9 | 3 | 32 | 63.39488 | 0.3005546 | 0.1343634 | 741.1625 | 0 | 0 | 0 |  | Fe_Cr_Ni_W_Al | Fe50Cr6Ni9W3Al32 | 0.06767983 | -11.0756 | 6.4 | 52.6895
5378 | 52 | 6 | 13 | 4 | 25 | 68.67646 | 0.2983281 | 0.1316664 | 786.0572 | 0 | 0 | 0 |  | Fe_Cr_Ni_W_Al | Fe52Cr6Ni13W4Al25 | 0.06393832 | -10.1968 | 6.81 | 52.11679
5379 | 53 | 5 | 18 | 5 | 19 | 73.1889 | 0.2976469 | 0.1272633 | 804.0168 | 0 | 0 | 0 |  | Fe_Cr_Ni_W_Al | Fe53Cr5Ni18W5Al19 | 0.05930529 | -9.1156 | 7.21 | 50.89643
5380 | 53 | 4 | 23 | 6 | 13 | 77.87984 | 0.2970512 | 0.1216523 | 808.2026 | 1 | 0 | 0 |  | Fe_Cr_Ni_W_Al | Fe53Cr4Ni23W6Al13 | 0.0531356 | -7.557188 | 7.606061 | 48.69983
5381 | 50 | 4 | 30 | 8 | 8 | 83.32027 | 0.296036 | 0.1140321 | 792.698 | 1 | 0 | 0 |  | Fe_Cr_Ni_W_Al | Fe50Cr4Ni30W8Al8 | 0.04638193 | -5.9424 | 7.96 | 47.63866
5382 | 33 | 47 | 3 | 12 | 5 | 104.0877 | 0.2582431 | 0.1021585 | 793.3968 | 0 | 0 | 0 |  | Fe_Cr_Ni_W_Al | Fe33Cr47Ni3W12Al5 | 0.04273155 | -2.758 | 6.63 | 52.76846
5383 | 39 | 40 | 5 | 11 | 5 | 100.8846 | 0.2635737 | 0.1032925 | 786.8633 | 0 | 0 | 0 |  | Fe_Cr_Ni_W_Al | Fe39Cr40Ni5W11Al5 | 0.04229685 | -3.152 | 6.83 | 50.90147
5384 | 44 | 34 | 7 | 10 | 4 | 98.9681 | 0.2678386 | 0.1010421 | 750.7206 | 0 | 0 | 0 |  | Fe_Cr_Ni_W_Al | Fe44Cr34Ni7W10Al4 | 0.03990965 | -3.118049 | 7.050505 | 48.16862
5385 | 49 | 27 | 11 | 9 | 4 | 95.47202 | 0.2739824 | 0.1010343 | 729.3097 | 0 | 0 | 0 |  | Fe_Cr_Ni_W_Al | Fe49Cr27Ni11W9Al4 | 0.03910113 | -3.524 | 7.3 | 45.85872
5386 | 53 | 22 | 14 | 7 | 3 | 92.72933 | 0.2780718 | 0.09343724 | 628.497 | 0 | 0 | 0 |  | Fe_Cr_Ni_W_Al | Fe53Cr22Ni14W7Al3 | 0.03510247 | -3.39598 | 7.545455 | 40.63265
5387 | 21 | 51 | 3 | 19 | 6 | 110.7662 | 0.2566471 | 0.1089001 | 946.7855 | 0 | 0 | 0 |  | Fe_Cr_Ni_W_Al | Fe21Cr51Ni3W19Al6 | 0.04729335 | -2.616 | 6.36 | 63.61615
5388 | 27 | 44 | 5 | 17 | 7 | 105.9595 | 0.2616369 | 0.1123356 | 951.1001 | 0 | 0 | 0 |  | Fe_Cr_Ni_W_Al | Fe27Cr44Ni5W17Al7 | 0.04814514 | -3.4688 | 6.53 | 61.82312
5389 | 32 | 38 | 7 | 16 | 8 | 102.1501 | 0.2664475 | 0.1156949 | 962.9632 | 0 | 0 | 0 |  | Fe_Cr_Ni_W_Al | Fe32Cr38Ni7W16Al8 | 0.04913666 | -4.155671 | 6.673267 | 60.93728
5390 | 36 | 32 | 10 | 14 | 8 | 98.56281 | 0.2709153 | 0.1166886 | 943.2732 | 0 | 0 | 0 |  | Fe_Cr_Ni_W_Al | Fe36Cr32Ni10W14Al8 | 0.04871308 | -4.7184 | 6.88 | 58.26891
5391 | 40 | 26 | 14 | 11 | 9 | 92.94799 | 0.2763509 | 0.1174676 | 897.1846 | 0 | 0 | 0 |  | Fe_Cr_Ni_W_Al | Fe40Cr26Ni14W11Al9 | 0.04902032 | -5.6616 | 7.09 | 54.39019
5392 | 44 | 21 | 18 | 9 | 8 | 90.09172 | 0.2807858 | 0.1141905 | 834.6892 | 0 | 0 | 0 |  | Fe_Cr_Ni_W_Al | Fe44Cr21Ni18W9Al8 | 0.04665986 | -5.726 | 7.36 | 49.87015
5393 | 46 | 16 | 23 | 7 | 7 | 87.17644 | 0.2855456 | 0.108446 | 748.5032 | 0 | 0 | 0 |  | Fe_Cr_Ni_W_Al | Fe46Cr16Ni23W7Al7 | 0.04398169 | -5.754923 | 7.646465 | 45.10368
5394 | 12 | 52 | 3 | 29 | 4 | 121.2452 | 0.2570684 | 0.1096613 | 1078.073 | 0 | 0 | 0 |  | Fe_Cr_Ni_W_Al | Fe12Cr52Ni3W29Al4 | 0.04746436 | -1.458 | 6.24 | 71.21992
5395 | 16 | 46 | 4 | 27 | 8 | 114.1336 | 0.2614741 | 0.1149609 | 1087.981 | 0 | 0 | 0 |  | Fe_Cr_Ni_W_Al | Fe16Cr46Ni4W27Al8 | 0.05122527 | -2.924419 | 6.237624 | 72.95359
5396 | 21 | 39 | 6 | 24 | 10 | 108.1309 | 0.2660617 | 0.1189106 | 1084.861 | 0 | 0 | 0 |  | Fe_Cr_Ni_W_Al | Fe21Cr39Ni6W24Al10 | 0.05299682 | -4.086 | 6.36 | 72.08183
5397 | 25 | 34 | 9 | 21 | 12 | 102.1689 | 0.2703022 | 0.1229173 | 1074.765 | 0 | 0 | 0 |  | Fe_Cr_Ni_W_Al | Fe25Cr34Ni9W21Al12 | 0.05442297 | -5.315165 | 6.49505 | 70.20304
5398 | 28 | 29 | 13 | 17 | 13 | 96.36341 | 0.2745236 | 0.1259569 | 1046.49 | 0 | 0 | 0 |  | Fe_Cr_Ni_W_Al | Fe28Cr29Ni13W17Al13 | 0.05502747 | -6.5132 | 6.69 | 66.50624
5399 | 31 | 24 | 17 | 14 | 14 | 91.18258 | 0.279269 | 0.1281213 | 1014.322 | 0 | 0 | 0 |  | Fe_Cr_Ni_W_Al | Fe31Cr24Ni17W14Al14 | 0.05558309 | -7.5176 | 6.88 | 63.15926
5400 | 34 | 19 | 23 | 11 | 13 | 87.33518 | 0.2842413 | 0.1269398 | 958.5247 | 0 | 0 | 0 |  | Fe_Cr_Ni_W_Al | Fe34Cr19Ni23W11Al13 | 0.05400531 | -8.006 | 7.21 | 57.73962
5401 | 36 | 15 | 29 | 8 | 12 | 83.66964 | 0.288813 | 0.1228159 | 872.6054 | 0 | 0 | 0 |  | Fe_Cr_Ni_W_Al | Fe36Cr15Ni29W8Al12 | 0.0519212 | -8.2596 | 7.52 | 51.67763
5402 | 37 | 12 | 36 | 6 | 9 | 82.68171 | 0.2921777 | 0.113297 | 764.0837 | 1 | 0 | 0 |  | Fe_Cr_Ni_W_Al | Fe37Cr12Ni36W6Al9 | 0.04660956 | -7.4748 | 7.91 | 44.87499
5403 | 10 | 43 | 3 | 38 | 6 | 124.1979 | 0.2632723 | 0.1127565 | 1185.243 | 0 | 0 | 0 |  | Fe_Cr_Ni_W_Al | Fe10Cr43Ni3W38Al6 | 0.05023027 | -1.6772 | 6.14 | 78.27315
5404 | 13 | 38 | 4 | 34 | 10 | 116.5661 | 0.266467 | 0.1187383 | 1193.534 | 0 | 0 | 0 |  | Fe_Cr_Ni_W_Al | Fe13Cr38Ni4W34Al10 | 0.05317048 | -3.088664 | 6.121212 | 80.19123
5405 | 16 | 33 | 7 | 29 | 14 | 107.6816 | 0.2705375 | 0.1254008 | 1186.785 | 0 | 0 | 0 |  | Fe_Cr_Ni_W_Al | Fe16Cr33Ni7W29Al14 | 0.0559317 | -4.927252 | 6.181818 | 80.01125
5406 | 19 | 29 | 10 | 25 | 17 | 100.5105 | 0.2743902 | 0.1304033 | 1167.683 | 0 | 0 | 0 |  | Fe_Cr_Ni_W_Al | Fe19Cr29Ni10W25Al17 | 0.05788611 | -6.4236 | 6.27 | 78.40935
5407 | 21 | 25 | 15 | 20 | 19 | 93.29511 | 0.2787107 | 0.1352926 | 1136.859 | 0 | 0 | 0 |  | Fe_Cr_Ni_W_Al | Fe21Cr25Ni15W20Al19 | 0.05934299 | -8.1396 | 6.45 | 74.53389
5408 | 24 | 21 | 20 | 16 | 19 | 88.30476 | 0.282927 | 0.1372648 | 1095.984 | 0 | 0 | 0 |  | Fe_Cr_Ni_W_Al | Fe24Cr21Ni20W16Al19 | 0.05954678 | -9.2008 | 6.71 | 69.54226
5409 | 26 | 17 | 26 | 12 | 18 | 83.86766 | 0.2874342 | 0.1368617 | 1033.24 | 0 | 0 | 0 |  | Fe_Cr_Ni_W_Al | Fe26Cr17Ni26W12Al18 | 0.05886328 | -10.02183 | 7.030303 | 63.44381
5410 | 28 | 13 | 34 | 9 | 17 | 80.11607 | 0.2926023 | 0.135987 | 977.4429 | 0 | 0 | 0 |  | Fe_Cr_Ni_W_Al | Fe28Cr13Ni34W9Al17 | 0.0573443 | -10.44251 | 7.39604 | 57.26003
5411 | 28 | 11 | 43 | 6 | 12 | 79.73647 | 0.2953752 | 0.1238669 | 843.9579 | 1 | 0 | 0 |  | Fe_Cr_Ni_W_Al | Fe28Cr11Ni43W6Al12 | 0.0510009 | -9.2988 | 7.92 | 47.85622
5412 | 8 | 35 | 3 | 45 | 9 | 124.932 | 0.2681541 | 0.1093781 | 1166.771 | 0 | 0 | 0 |  | Fe_Cr_Ni_W_Al | Fe8Cr35Ni3W45Al9 | 0.05116396 | -2.0956 | 6.01 | 83.77019
5413 | 10 | 31 | 5 | 39 | 14 | 115.4055 | 0.2712214 | 0.1149069 | 1149.285 | 0 | 0 | 0 |  | Fe_Cr_Ni_W_Al | Fe10Cr31Ni5W39Al14 | 0.05424091 | -3.829405 | 5.979798 | 86.41722
5414 | 12 | 27 | 8 | 33 | 19 | 105.4583 | 0.2750806 | 0.1206384 | 1118.534 | 0 | 0 | 0 |  | Fe_Cr_Ni_W_Al | Fe12Cr27Ni8W33Al19 | 0.05716153 | -5.781043 | 5.989899 | 86.89774
5415 | 14 | 24 | 12 | 28 | 22 | 97.89762 | 0.2786606 | 0.1266391 | 1106.817 | 0 | 0 | 0 |  | Fe_Cr_Ni_W_Al | Fe14Cr24Ni12W28Al22 | 0.05922011 | -7.4928 | 6.1 | 84.66367
5416 | 16 | 20 | 17 | 23 | 24 | 90.84279 | 0.2831607 | 0.1337094 | 1105.544 | 0 | 0 | 0 |  | Fe_Cr_Ni_W_Al | Fe16Cr20Ni17W23Al24 | 0.06093785 | -9.2244 | 6.28 | 81.10736
5417 | 18 | 17 | 22 | 18 | 25 | 84.62257 | 0.2872999 | 0.1393956 | 1086.352 | 0 | 0 | 0 |  | Fe_Cr_Ni_W_Al | Fe18Cr17Ni22W18Al25 | 0.06221189 | -10.7192 | 6.49 | 75.96815
5418 | 20 | 13 | 30 | 13 | 24 | 79.18186 | 0.2927303 | 0.1436803 | 1057.333 | 0 | 0 | 0 |  | Fe_Cr_Ni_W_Al | Fe20Cr13Ni30W13Al24 | 0.06241121 | -12.022 | 6.88 | 68.58983
5419 | 20 | 11 | 38 | 9 | 22 | 75.74921 | 0.2965814 | 0.1437568 | 1006.075 | 0 | 0 | 0 |  | Fe_Cr_Ni_W_Al | Fe20Cr11Ni38W9Al22 | 0.06128505 | -12.6564 | 7.26 | 61.05715
5420 | 20 | 8 | 50 | 6 | 16 | 75.50687 | 0.3005762 | 0.1352659 | 916.3521 | 1 | 0 | 0 |  | Fe_Cr_Ni_W_Al | Fe20Cr8Ni50W6Al16 | 0.05572002 | -11.3616 | 7.92 | 51.39851
5421 | 7 | 25 | 3 | 50 | 14 | 122.3856 | 0.2737364 | 0.1044996 | 1089.675 | 0 | 0 | 0 |  | Fe_Cr_Ni_W_Al | Fe7Cr25Ni3W50Al14 | 0.05073176 | -2.793184 | 5.838384 | 90.17017
5422 | 8 | 23 | 6 | 42 | 21 | 109.9812 | 0.2769186 | 0.1104272 | 1047.284 | 0 | 0 | 0 |  | Fe_Cr_Ni_W_Al | Fe8Cr23Ni6W42Al21 | 0.05442227 | -4.9 | 5.77 | 93.38517
5423 | 9 | 20 | 9 | 36 | 26 | 100.6841 | 0.2805396 | 0.1161457 | 1023.425 | 0 | 0 | 0 |  | Fe_Cr_Ni_W_Al | Fe9Cr20Ni9W36Al26 | 0.05688118 | -6.6592 | 5.76 | 93.61806
5424 | 11 | 18 | 13 | 29 | 28 | 92.90713 | 0.2836751 | 0.1254748 | 1045.258 | 0 | 0 | 0 |  | Fe_Cr_Ni_W_Al | Fe11Cr18Ni13W29Al28 | 0.0596243 | -8.485257 | 5.89899 | 89.878
5425 | 12 | 16 | 18 | 24 | 30 | 86.41392 | 0.2872773 | 0.1330459 | 1050.335 | 0 | 0 | 0 |  | Fe_Cr_Ni_W_Al | Fe12Cr16Ni18W24Al30 | 0.06160062 | -10.2528 | 6.06 | 85.77552
5426 | 14 | 13 | 25 | 18 | 31 | 79.30756 | 0.2923753 | 0.1424599 | 1055.523 | 0 | 0 | 0 |  | Fe_Cr_Ni_W_Al | Fe14Cr13Ni25W18Al31 | 0.06359944 | -12.25096 | 6.346535 | 78.96438
5427 | 15 | 10 | 32 | 13 | 30 | 74.17146 | 0.2972755 | 0.1480013 | 1037.128 | 0 | 0 | 0 |  | Fe_Cr_Ni_W_Al | Fe15Cr10Ni32W13Al30 | 0.06457873 | -13.7272 | 6.68 | 71.97194
5428 | 15 | 8 | 42 | 8 | 26 | 70.85242 | 0.301674 | 0.1496015 | 998.622 | 0 | 0 | 0 |  | Fe_Cr_Ni_W_Al | Fe15Cr8Ni42W8Al26 | 0.06367972 | -14.4826 | 7.212121 | 62.09765
5429 | 15 | 6 | 55 | 5 | 19 | 71.46832 | 0.3048334 | 0.1421024 | 932.5735 | 1 | 0 | 0 |  | Fe_Cr_Ni_W_Al | Fe15Cr6Ni55W5Al19 | 0.05837798 | -12.92 | 7.93 | 51.81041
5430 | 7 | 17 | 3 | 52 | 21 | 116.1552 | 0.2787983 | 0.09629096 | 927.2141 | 0 | 0 | 0 |  | Fe_Cr_Ni_W_Al | Fe7Cr17Ni3W52Al21 | 0.04947719 | -3.5436 | 5.63 | 96.94743
5431 | 7 | 16 | 6 | 43 | 28 | 103.8969 | 0.2818957 | 0.1039098 | 912.3207 | 0 | 0 | 0 |  | Fe_Cr_Ni_W_Al | Fe7Cr16Ni6W43Al28 | 0.05299224 | -5.4776 | 5.54 | 99.21182
5432 | 7 | 15 | 9 | 36 | 33 | 94.53681 | 0.2849175 | 0.1108764 | 900.7916 | 0 | 0 | 0 |  | Fe_Cr_Ni_W_Al | Fe7Cr15Ni9W36Al33 | 0.05567115 | -7.2036 | 5.51 | 98.19975
5433 | 8 | 13 | 14 | 30 | 36 | 86.86183 | 0.2887847 | 0.1201545 | 922.2221 | 0 | 0 | 0 |  | Fe_Cr_Ni_W_Al | Fe8Cr13Ni14W30Al36 | 0.05855642 | -9.241447 | 5.643564 | 94.50448
5434 | 9 | 11 | 19 | 24 | 38 | 79.79028 | 0.2929295 | 0.1301106 | 942.1784 | 0 | 0 | 0 |  | Fe_Cr_Ni_W_Al | Fe9Cr11Ni19W24Al38 | 0.06120983 | -11.23733 | 5.80198 | 89.4978
5435 | 10 | 9 | 25 | 18 | 38 | 73.67761 | 0.2973684 | 0.1412053 | 970.4506 | 0 | 0 | 0 |  | Fe_Cr_Ni_W_Al | Fe10Cr9Ni25W18Al38 | 0.06375277 | -13.2884 | 6.06 | 82.70498
5436 | 11 | 7 | 33 | 12 | 37 | 67.85585 | 0.3026142 | 0.1503681 | 969.4298 | 0 | 0 | 0 |  | Fe_Cr_Ni_W_Al | Fe11Cr7Ni33W12Al37 | 0.06590589 | -15.3364 | 6.43 | 73.65308
5437 | 12 | 5 | 44 | 7 | 32 | 65.07194 | 0.3072421 | 0.1557613 | 972.1373 | 0 | 0 | 0 |  | Fe_Cr_Ni_W_Al | Fe12Cr5Ni44W7Al32 | 0.06609478 | -16.3172 | 7.04 | 63.08895
5438 | 12 | 4 | 57 | 4 | 23 | 66.96875 | 0.3090533 | 0.1493576 | 938.8374 | 1 | 0 | 0 |  | Fe_Cr_Ni_W_Al | Fe12Cr4Ni57W4Al23 | 0.06149601 | -14.6648 | 7.83 | 52.55817
5439 | 5 | 10 | 6 | 42 | 37 | 95.4888 | 0.2871559 | 0.09385567 | 722.9634 | 0 | 0 | 0 |  | Fe_Cr_Ni_W_Al | Fe5Cr10Ni6W42Al37 | 0.04980349 | -5.8372 | 5.23 | 104.6872
5440 | 5 | 10 | 9 | 35 | 41 | 87.22637 | 0.2899044 | 0.1031758 | 747.7216 | 0 | 0 | 0 |  | Fe_Cr_Ni_W_Al | Fe5Cr10Ni9W35Al41 | 0.05299733 | -7.4832 | 5.23 | 101.9531
5441 | 6 | 9 | 13 | 28 | 44 | 79.17071 | 0.293722 | 0.1143186 | 778.1066 | 0 | 0 | 0 |  | Fe_Cr_Ni_W_Al | Fe6Cr9Ni13W28Al44 | 0.05659911 | -9.5124 | 5.32 | 96.92648
5442 | 7 | 8 | 18 | 22 | 45 | 72.96468 | 0.2975007 | 0.125795 | 815.7669 | 0 | 0 | 0 |  | Fe_Cr_Ni_W_Al | Fe7Cr8Ni18W22Al45 | 0.06010839 | -11.6772 | 5.51 | 90.57566
5443 | 8 | 6 | 25 | 16 | 45 | 66.8032 | 0.3027413 | 0.1394722 | 859.3988 | 0 | 0 | 0 |  | Fe_Cr_Ni_W_Al | Fe8Cr6Ni25W16Al45 | 0.06350468 | -14.1808 | 5.81 | 82.57845
5444 | 9 | 5 | 32 | 11 | 43 | 62.7778 | 0.3067409 | 0.1496373 | 886.5868 | 0 | 0 | 0 |  | Fe_Cr_Ni_W_Al | Fe9Cr5Ni32W11Al43 | 0.0661372 | -16.1468 | 6.17 | 74.12353
5445 | 11 | 3 | 43 | 6 | 38 | 60.04407 | 0.3115863 | 0.1585431 | 916.7071 | 0 | 0 | 0 |  | Fe_Cr_Ni_W_Al | Fe11Cr3Ni43W6Al38 | 0.06763843 | -17.55906 | 6.792079 | 63.25527
5446 | 3 | 6 | 9 | 32 | 50 | 78.27752 | 0.2954382 | 0.09441849 | 583.3103 | 0 | 0 | 0 |  | Fe_Cr_Ni_W_Al | Fe3Cr6Ni9W32Al50 | 0.04936836 | -7.5488 | 4.92 | 103.4475
5447 | 4 | 6 | 13 | 25 | 52 | 71.12486 | 0.299035 | 0.1087878 | 643.0254 | 0 | 0 | 0 |  | Fe_Cr_Ni_W_Al | Fe4Cr6Ni13W25Al52 | 0.05419012 | -9.7516 | 5.04 | 96.64371
5448 | 5 | 5 | 18 | 19 | 53 | 64.91675 | 0.3035127 | 0.1217479 | 684.015 | 0 | 0 | 0 |  | Fe_Cr_Ni_W_Al | Fe5Cr5Ni18W19Al53 | 0.0583393 | -12.1332 | 5.23 | 89.16049
5449 | 6 | 4 | 23 | 13 | 53 | 58.90012 | 0.3085697 | 0.1344432 | 707.3937 | 0 | 0 | 0 |  | Fe_Cr_Ni_W_Al | Fe6Cr4Ni23W13Al53 | 0.0621396 | -14.53035 | 5.444444 | 80.18841
5450 | 8 | 4 | 30 | 8 | 50 | 55.77454 | 0.3118187 | 0.1475861 | 759.4097 | 0 | 0 | 0 |  | Fe_Cr_Ni_W_Al | Fe8Cr4Ni30W8Al50 | 0.06627392 | -16.896 | 5.86 | 70.12674
5451 | 3 | 47 | 33 | 12 | 5 | 102.8811 | 0.2637618 | 0.1106509 | 893.8139 | 0 | 0 | 0 |  | Fe_Cr_Ni_W_Al | Fe3Cr47Ni33W12Al5 | 0.04209345 | -7.234 | 7.23 | 52.52913
5452 | 5 | 40 | 39 | 11 | 5 | 99.46118 | 0.2699239 | 0.1122439 | 890.1603 | 1 | 0 | 0 |  | Fe_Cr_Ni_W_Al | Fe5Cr40Ni39W11Al5 | 0.04160596 | -7.6128 | 7.51 | 50.6403
5453 | 7 | 34 | 44 | 10 | 4 | 97.36235 | 0.2748917 | 0.1101567 | 853.0317 | 1 | 0 | 0 |  | Fe_Cr_Ni_W_Al | Fe7Cr34Ni44W10Al4 | 0.03920285 | -7.315988 | 7.79798 | 47.81938
5454 | 11 | 27 | 49 | 9 | 4 | 93.76998 | 0.2812753 | 0.1090566 | 815.9487 | 1 | 0 | 0 |  | Fe_Cr_Ni_W_Al | Fe11Cr27Ni49W9Al4 | 0.03842461 | -7.0656 | 8.06 | 45.51438
5455 | 14 | 22 | 53 | 7 | 3 | 90.88931 | 0.2858175 | 0.1005358 | 699.6687 | 1 | 0 | 0 |  | Fe_Cr_Ni_W_Al | Fe14Cr22Ni53W7Al3 | 0.03448869 | -6.356494 | 8.333333 | 40.32002
5456 | 3 | 51 | 21 | 19 | 6 | 110.1377 | 0.2596926 | 0.1153174 | 1030.599 | 0 | 0 | 0 |  | Fe_Cr_Ni_W_Al | Fe3Cr51Ni21W19Al6 | 0.04682235 | -5.7048 | 6.72 | 63.27399
5457 | 5 | 44 | 27 | 17 | 7 | 105.1336 | 0.2654687 | 0.1203281 | 1052.061 | 0 | 0 | 0 |  | Fe_Cr_Ni_W_Al | Fe5Cr44Ni27W17Al7 | 0.04759061 | -6.9184 | 6.97 | 61.48699
5458 | 7 | 38 | 32 | 16 | 8 | 101.1732 | 0.2708414 | 0.1247697 | 1074.798 | 0 | 0 | 0 |  | Fe_Cr_Ni_W_Al | Fe7Cr38Ni32W16Al8 | 0.04852387 | -7.723949 | 7.168317 | 60.61549
5459 | 10 | 32 | 36 | 14 | 8 | 97.48275 | 0.2756473 | 0.1256417 | 1049.855 | 1 | 0 | 0 |  | Fe_Cr_Ni_W_Al | Fe10Cr32Ni36W14Al8 | 0.04810231 | -8.0672 | 7.4 | 57.9925
5460 | 14 | 26 | 40 | 11 | 9 | 91.78098 | 0.2812952 | 0.1229192 | 958.7493 | 1 | 0 | 0 |  | Fe_Cr_Ni_W_Al | Fe14Cr26Ni40W11Al9 | 0.04844626 | -8.6568 | 7.61 | 54.29258
5461 | 18 | 21 | 44 | 9 | 8 | 88.87505 | 0.2858548 | 0.1183793 | 879.8499 | 1 | 0 | 0 |  | Fe_Cr_Ni_W_Al | Fe18Cr21Ni44W9Al8 | 0.04613794 | -8.2324 | 7.88 | 49.81381
5462 | 23 | 16 | 46 | 7 | 7 | 86.04458 | 0.2901885 | 0.1123415 | 787.2792 | 1 | 0 | 0 |  | Fe_Cr_Ni_W_Al | Fe23Cr16Ni46W7Al7 | 0.04356181 | -7.575962 | 8.111111 | 45.09743
5463 | 3 | 52 | 12 | 29 | 4 | 120.999 | 0.2584237 | 0.1130966 | 1128.554 | 0 | 0 | 0 |  | Fe_Cr_Ni_W_Al | Fe3Cr52Ni12W29Al4 | 0.04718365 | -3.0528 | 6.42 | 70.87295
5464 | 4 | 46 | 16 | 27 | 8 | 113.7645 | 0.26333 | 0.1197485 | 1155.157 | 0 | 0 | 0 |  | Fe_Cr_Ni_W_Al | Fe4Cr46Ni16W27Al8 | 0.05085112 | -5.018332 | 6.475248 | 72.60397
5465 | 6 | 39 | 21 | 24 | 10 | 107.6161 | 0.2684952 | 0.1267895 | 1189.752 | 0 | 0 | 0 |  | Fe_Cr_Ni_W_Al | Fe6Cr39Ni21W24Al10 | 0.05253651 | -6.582 | 6.66 | 71.73451
5466 | 9 | 34 | 25 | 21 | 12 | 101.5715 | 0.2729877 | 0.13137 | 1181.895 | 0 | 0 | 0 |  | Fe_Cr_Ni_W_Al | Fe9Cr34Ni25W21Al12 | 0.05395356 | -7.818449 | 6.811881 | 69.94855
5467 | 13 | 29 | 28 | 17 | 13 | 95.74483 | 0.2771982 | 0.1341997 | 1145.017 | 0 | 0 | 0 |  | Fe_Cr_Ni_W_Al | Fe13Cr29Ni28W17Al13 | 0.05460878 | -8.7212 | 6.99 | 66.37688
5468 | 17 | 24 | 31 | 14 | 14 | 90.56276 | 0.2818741 | 0.1356684 | 1099.48 | 1 | 0 | 0 |  | Fe_Cr_Ni_W_Al | Fe17Cr24Ni31W14Al14 | 0.05521049 | -9.4216 | 7.16 | 63.12733
5469 | 23 | 19 | 34 | 11 | 13 | 86.81988 | 0.2863666 | 0.1322577 | 1015.028 | 1 | 0 | 0 |  | Fe_Cr_Ni_W_Al | Fe23Cr19Ni34W11Al13 | 0.05373935 | -9.282 | 7.43 | 57.75619
5470 | 29 | 15 | 36 | 8 | 12 | 83.32371 | 0.290219 | 0.1258977 | 902.9129 | 1 | 0 | 0 |  | Fe_Cr_Ni_W_Al | Fe29Cr15Ni36W8Al12 | 0.05176899 | -8.9484 | 7.66 | 51.72272
5471 | 36 | 12 | 37 | 6 | 9 | 82.63105 | 0.2923822 | 0.1137664 | 768.369 | 1 | 0 | 0 |  | Fe_Cr_Ni_W_Al | Fe36Cr12Ni37W6Al9 | 0.04659103 | -7.5504 | 7.93 | 44.8808
5472 | 3 | 43 | 10 | 38 | 6 | 124.0312 | 0.2642429 | 0.1152012 | 1224.069 | 0 | 0 | 0 |  | Fe_Cr_Ni_W_Al | Fe3Cr43Ni10W38Al6 | 0.04996787 | -2.9036 | 6.28 | 77.9244
5473 | 4 | 38 | 13 | 34 | 10 | 116.3117 | 0.2677888 | 0.1224104 | 1248.675 | 0 | 0 | 0 |  | Fe_Cr_Ni_W_Al | Fe4Cr38Ni13W34Al10 | 0.05283296 | -4.704826 | 6.30303 | 79.84351
5474 | 7 | 33 | 16 | 29 | 14 | 107.382 | 0.2719475 | 0.129623 | 1245.543 | 0 | 0 | 0 |  | Fe_Cr_Ni_W_Al | Fe7Cr33Ni16W29Al14 | 0.05560432 | -6.539741 | 6.363636 | 79.77747
5475 | 10 | 29 | 19 | 25 | 17 | 100.1775 | 0.2758677 | 0.1345454 | 1221.671 | 0 | 0 | 0 |  | Fe_Cr_Ni_W_Al | Fe10Cr29Ni19W25Al17 | 0.05757232 | -7.9932 | 6.45 | 78.26493
5476 | 15 | 25 | 21 | 20 | 19 | 93.04747 | 0.2797628 | 0.1381299 | 1171.069 | 0 | 0 | 0 |  | Fe_Cr_Ni_W_Al | Fe15Cr25Ni21W20Al19 | 0.05914546 | -9.1452 | 6.57 | 74.49814
5477 | 20 | 21 | 24 | 16 | 19 | 88.12691 | 0.2836652 | 0.139165 | 1117.463 | 0 | 0 | 0 |  | Fe_Cr_Ni_W_Al | Fe20Cr21Ni24W16Al19 | 0.05942481 | -9.8136 | 6.79 | 69.54433
5478 | 26 | 17 | 26 | 12 | 18 | 83.86766 | 0.2874342 | 0.1373477 | 1038.43 | 0 | 0 | 0 |  | Fe_Cr_Ni_W_Al | Fe26Cr17Ni26W12Al18 | 0.05886328 | -10.02183 | 7.030303 | 63.44381
5479 | 34 | 13 | 28 | 9 | 17 | 80.41365 | 0.2914028 | 0.1327828 | 945.8403 | 0 | 0 | 0 |  | Fe_Cr_Ni_W_Al | Fe34Cr13Ni28W9Al17 | 0.05749324 | -9.755514 | 7.277228 | 57.19188
5480 | 43 | 11 | 28 | 6 | 12 | 80.50931 | 0.292272 | 0.1189706 | 798.9325 | 0 | 0 | 0 |  | Fe_Cr_Ni_W_Al | Fe43Cr11Ni28W6Al12 | 0.05130768 | -8.0028 | 7.62 | 47.68572
5481 | 3 | 35 | 8 | 45 | 9 | 124.8218 | 0.2688095 | 0.1130154 | 1222.546 | 0 | 0 | 0 |  | Fe_Cr_Ni_W_Al | Fe3Cr35Ni8W45Al9 | 0.05094436 | -2.9836 | 6.11 | 83.49164
5482 | 5 | 31 | 10 | 39 | 14 | 115.2677 | 0.2719284 | 0.1210321 | 1236.492 | 0 | 0 | 0 |  | Fe_Cr_Ni_W_Al | Fe5Cr31Ni10W39Al14 | 0.05402449 | -4.761963 | 6.080808 | 86.21544
5483 | 8 | 27 | 12 | 33 | 19 | 105.326 | 0.2756903 | 0.128207 | 1217.886 | 0 | 0 | 0 |  | Fe_Cr_Ni_W_Al | Fe8Cr27Ni12W33Al19 | 0.05699322 | -6.548311 | 6.070707 | 86.79581
5484 | 12 | 24 | 14 | 28 | 22 | 97.82354 | 0.2789831 | 0.132981 | 1184.564 | 0 | 0 | 0 |  | Fe_Cr_Ni_W_Al | Fe12Cr24Ni14W28Al22 | 0.05914069 | -7.8688 | 6.14 | 84.63433
5485 | 17 | 20 | 16 | 23 | 24 | 90.88387 | 0.2829887 | 0.1369097 | 1142.052 | 0 | 0 | 0 |  | Fe_Cr_Ni_W_Al | Fe17Cr20Ni16W23Al24 | 0.06097544 | -9.0432 | 6.26 | 81.11265
5486 | 22 | 17 | 18 | 18 | 25 | 84.80214 | 0.2865651 | 0.1393225 | 1085.181 | 0 | 0 | 0 |  | Fe_Cr_Ni_W_Al | Fe22Cr17Ni18W18Al25 | 0.06235214 | -10.0296 | 6.41 | 75.95235
5487 | 30 | 13 | 20 | 13 | 24 | 79.66741 | 0.2907729 | 0.1392453 | 1012.528 | 0 | 0 | 0 |  | Fe_Cr_Ni_W_Al | Fe30Cr13Ni20W13Al24 | 0.06272592 | -10.498 | 6.68 | 68.47076
5488 | 38 | 11 | 20 | 9 | 22 | 76.67257 | 0.2928807 | 0.1356697 | 929.8594 | 0 | 0 | 0 |  | Fe_Cr_Ni_W_Al | Fe38Cr11Ni20W9Al22 | 0.06179042 | -10.2444 | 6.9 | 60.7237
5489 | 50 | 8 | 20 | 6 | 16 | 77.0899 | 0.2942708 | 0.1246886 | 821.5518 | 0 | 0 | 0 |  | Fe_Cr_Ni_W_Al | Fe50Cr8Ni20W6Al16 | 0.0564049 | -8.4576 | 7.32 | 50.87402
5490 | 3 | 25 | 7 | 50 | 14 | 122.2963 | 0.2742477 | 0.1093864 | 1162.351 | 0 | 0 | 0 |  | Fe_Cr_Ni_W_Al | Fe3Cr25Ni7W50Al14 | 0.05052132 | -3.534333 | 5.919192 | 89.94408
5491 | 6 | 23 | 8 | 42 | 21 | 109.9234 | 0.2771969 | 0.1154189 | 1113.949 | 0 | 0 | 0 |  | Fe_Cr_Ni_W_Al | Fe6Cr23Ni8W42Al21 | 0.05432269 | -5.296 | 5.81 | 93.31563
5492 | 9 | 20 | 9 | 36 | 26 | 100.6841 | 0.2805396 | 0.1203017 | 1074.409 | 0 | 0 | 0 |  | Fe_Cr_Ni_W_Al | Fe9Cr20Ni9W36Al26 | 0.05688118 | -6.6592 | 5.76 | 93.61806
5493 | 13 | 18 | 11 | 29 | 28 | 92.98471 | 0.2833476 | 0.1288227 | 1083.731 | 0 | 0 | 0 |  | Fe_Cr_Ni_W_Al | Fe13Cr18Ni11W29Al28 | 0.0597149 | -8.074686 | 5.858586 | 89.89781
5494 | 18 | 16 | 12 | 24 | 30 | 86.66703 | 0.2862373 | 0.1318631 | 1036.553 | 0 | 0 | 0 |  | Fe_Cr_Ni_W_Al | Fe18Cr16Ni12W24Al30 | 0.06185356 | -9.0576 | 5.94 | 85.77762
5495 | 25 | 13 | 14 | 18 | 31 | 79.81459 | 0.2903295 | 0.1357325 | 986.5332 | 0 | 0 | 0 |  | Fe_Cr_Ni_W_Al | Fe25Cr13Ni14W18Al31 | 0.06401791 | -10.21076 | 6.128713 | 78.85041
5496 | 32 | 10 | 15 | 13 | 30 | 75.02065 | 0.2938736 | 0.1382937 | 945.0509 | 0 | 0 | 0 |  | Fe_Cr_Ni_W_Al | Fe32Cr10Ni15W13Al30 | 0.0651735 | -10.81 | 6.34 | 71.6488
5497 | 42 | 8 | 15 | 8 | 26 | 72.29895 | 0.2958958 | 0.1364553 | 882.7268 | 0 | 0 | 0 |  | Fe_Cr_Ni_W_Al | Fe42Cr8Ni15W8Al26 | 0.06449732 | -10.5377 | 6.666667 | 61.37745
5498 | 55 | 6 | 15 | 5 | 19 | 73.64348 | 0.2961979 | 0.1267036 | 801.064 | 0 | 0 | 0 |  | Fe_Cr_Ni_W_Al | Fe55Cr6Ni15W5Al19 | 0.05933931 | -8.76 | 7.13 | 50.79998
5499 | 3 | 17 | 7 | 52 | 21 | 116.0575 | 0.2793065 | 0.1011005 | 993.5481 | 0 | 0 | 0 |  | Fe_Cr_Ni_W_Al | Fe3Cr17Ni7W52Al21 | 0.04923638 | -4.326 | 5.71 | 96.7539
5500 | 6 | 16 | 7 | 43 | 28 | 103.8659 | 0.2820361 | 0.1068041 | 948.085 | 0 | 0 | 0 |  | Fe_Cr_Ni_W_Al | Fe6Cr16Ni7W43Al28 | 0.05293499 | -5.6908 | 5.56 | 99.18367
5501 | 9 | 15 | 7 | 36 | 33 | 94.60878 | 0.2846119 | 0.1112013 | 903.9122 | 0 | 0 | 0 |  | Fe_Cr_Ni_W_Al | Fe9Cr15Ni7W36Al33 | 0.05578096 | -6.7548 | 5.47 | 98.22761
5502 | 14 | 13 | 8 | 30 | 36 | 87.10083 | 0.2878041 | 0.1165829 | 883.0065 | 0 | 0 | 0 |  | Fe_Cr_Ni_W_Al | Fe14Cr13Ni8W30Al36 | 0.05886051 | -7.914518 | 5.524752 | 94.52259
5503 | 19 | 11 | 9 | 24 | 38 | 80.22834 | 0.2911641 | 0.1230406 | 870.6691 | 0 | 0 | 0 |  | Fe_Cr_Ni_W_Al | Fe19Cr11Ni9W24Al38 | 0.0616821 | -9.057151 | 5.60396 | 89.42252
5504 | 25 | 9 | 10 | 18 | 38 | 74.3978 | 0.2944837 | 0.1305465 | 870.3161 | 0 | 0 | 0 |  | Fe_Cr_Ni_W_Al | Fe25Cr9Ni10W18Al38 | 0.0644057 | -10.1324 | 5.76 | 82.43848
5505 | 33 | 7 | 11 | 12 | 37 | 68.99867 | 0.2980298 | 0.135536 | 841.6633 | 0 | 0 | 0 |  | Fe_Cr_Ni_W_Al | Fe33Cr7Ni11W12Al37 | 0.06675907 | -11.0684 | 5.99 | 73.00865
5506 | 44 | 5 | 12 | 7 | 32 | 66.83055 | 0.3001911 | 0.1371372 | 820.7271 | 0 | 0 | 0 |  | Fe_Cr_Ni_W_Al | Fe44Cr5Ni12W7Al32 | 0.06714098 | -11.1588 | 6.4 | 61.91239
5507 | 57 | 4 | 12 | 4 | 23 | 69.49129 | 0.2990282 | 0.1299198 | 782.257 | 0 | 0 | 0 |  | Fe_Cr_Ni_W_Al | Fe57Cr4Ni12W4Al23 | 0.06265753 | -9.4628 | 6.93 | 50.99639
5508 | 6 | 10 | 5 | 42 | 37 | 95.52295 | 0.2870106 | 0.09311481 | 714.6818 | 0 | 0 | 0 |  | Fe_Cr_Ni_W_Al | Fe6Cr10Ni5W42Al37 | 0.04987103 | -5.6 | 5.21 | 104.705
5509 | 9 | 10 | 5 | 35 | 41 | 87.38071 | 0.289272 | 0.0997137 | 711.9228 | 0 | 0 | 0 |  | Fe_Cr_Ni_W_Al | Fe9Cr10Ni5W35Al41 | 0.05324988 | -6.4976 | 5.15 | 101.9733
5510 | 13 | 9 | 6 | 28 | 44 | 79.47169 | 0.2925121 | 0.1084648 | 722.0068 | 0 | 0 | 0 |  | Fe_Cr_Ni_W_Al | Fe13Cr9Ni6W28Al44 | 0.05700599 | -7.7708 | 5.18 | 96.87512
5511 | 18 | 8 | 7 | 22 | 45 | 73.47796 | 0.295445 | 0.1172407 | 738.8655 | 0 | 0 | 0 |  | Fe_Cr_Ni_W_Al | Fe18Cr8Ni7W22Al45 | 0.06068977 | -8.9976 | 5.29 | 90.38053
5512 | 25 | 6 | 8 | 16 | 45 | 67.6606 | 0.2992947 | 0.1255975 | 743.5949 | 0 | 0 | 0 |  | Fe_Cr_Ni_W_Al | Fe25Cr6Ni8W16Al45 | 0.06431242 | -10.2436 | 5.47 | 82.08599
5513 | 32 | 5 | 9 | 11 | 43 | 64.00758 | 0.3017626 | 0.1322731 | 750.0203 | 0 | 0 | 0 |  | Fe_Cr_Ni_W_Al | Fe32Cr5Ni9W11Al43 | 0.06710903 | -11.2156 | 5.71 | 73.2348
5514 | 43 | 3 | 11 | 6 | 38 | 61.8348 | 0.304323 | 0.136851 | 754.4801 | 0 | 0 | 0 |  | Fe_Cr_Ni_W_Al | Fe43Cr3Ni11W6Al38 | 0.06876256 | -11.86237 | 6.158416 | 61.75112
5515 | 9 | 6 | 3 | 32 | 50 | 78.52934 | 0.29443 | 0.08759331 | 523.4404 | 0 | 0 | 0 |  | Fe_Cr_Ni_W_Al | Fe9Cr6Ni3W32Al50 | 0.04980665 | -5.912 | 4.8 | 103.4058
5516 | 13 | 6 | 4 | 25 | 52 | 71.53889 | 0.2973779 | 0.09941351 | 565.4369 | 0 | 0 | 0 |  | Fe_Cr_Ni_W_Al | Fe13Cr6Ni4W25Al52 | 0.05477439 | -7.2928 | 4.86 | 96.47007
5517 | 18 | 5 | 5 | 19 | 53 | 65.56114 | 0.3009108 | 0.1096227 | 590.2378 | 0 | 0 | 0 |  | Fe_Cr_Ni_W_Al | Fe18Cr5Ni5W19Al53 | 0.05909951 | -8.6492 | 4.97 | 88.7576
5518 | 23 | 4 | 6 | 13 | 53 | 59.81251 | 0.3048198 | 0.1200214 | 605.2779 | 0 | 0 | 0 |  | Fe_Cr_Ni_W_Al | Fe23Cr4Ni6W13Al53 | 0.0630483 | -10.04836 | 5.10101 | 79.41638
5519 | 30 | 4 | 8 | 8 | 50 | 57.00776 | 0.3066868 | 0.1291234 | 634.1094 | 0 | 0 | 0 |  | Fe_Cr_Ni_W_Al | Fe30Cr4Ni8W8Al50 | 0.06727464 | -11.6336 | 5.42 | 68.8828
5520 | 33 | 47 | 5 | 12 | 3 | 105.6882 | 0.2582436 | 0.09847532 | 764.1869 | 0 | 0 | 0 |  | Fe_Cr_Ni_W_Al | Fe33Cr47Ni5W12Al3 | 0.03880435 | -2.4172 | 6.77 | 50.729
5521 | 39 | 40 | 5 | 11 | 5 | 100.8846 | 0.2635737 | 0.1032925 | 786.8633 | 0 | 0 | 0 |  | Fe_Cr_Ni_W_Al | Fe39Cr40Ni5W11Al5 | 0.04229685 | -3.152 | 6.83 | 50.90147
5522 | 44 | 34 | 4 | 10 | 7 | 96.63266 | 0.2679309 | 0.1072337 | 799.1389 | 0 | 0 | 0 |  | Fe_Cr_Ni_W_Al | Fe44Cr34Ni4W10Al7 | 0.04559832 | -3.715539 | 6.838384 | 51.21539
5523 | 49 | 27 | 4 | 9 | 11 | 90.24281 | 0.2743421 | 0.1150356 | 832.7459 | 0 | 0 | 0 |  | Fe_Cr_Ni_W_Al | Fe49Cr27Ni4W9Al11 | 0.05113407 | -4.9604 | 6.81 | 52.60189
5524 | 53 | 22 | 3 | 7 | 14 | 84.61341 | 0.2788178 | 0.1176048 | 805.2756 | 0 | 0 | 0 |  | Fe_Cr_Ni_W_Al | Fe53Cr22Ni3W7Al14 | 0.054535 | -5.802265 | 6.767677 | 51.30709
5525 | 21 | 51 | 6 | 19 | 3 | 113.2038 | 0.2566615 | 0.1063274 | 936.8249 | 0 | 0 | 0 |  | Fe_Cr_Ni_W_Al | Fe21Cr51Ni6W19Al3 | 0.04285378 | -2.2284 | 6.57 | 60.61651
5526 | 27 | 44 | 7 | 17 | 5 | 107.5427 | 0.2616175 | 0.1103599 | 942.0705 | 0 | 0 | 0 |  | Fe_Cr_Ni_W_Al | Fe27Cr44Ni7W17Al5 | 0.04529138 | -3.1824 | 6.67 | 59.89691
5527 | 32 | 38 | 8 | 16 | 7 | 102.9155 | 0.2664235 | 0.1146971 | 958.6555 | 0 | 0 | 0 |  | Fe_Cr_Ni_W_Al | Fe32Cr38Ni8W16Al7 | 0.0478008 | -4.004313 | 6.742574 | 60.01481
5528 | 36 | 32 | 8 | 14 | 10 | 97.0561 | 0.2709927 | 0.1189169 | 953.6473 | 0 | 0 | 0 |  | Fe_Cr_Ni_W_Al | Fe36Cr32Ni8W14Al10 | 0.05130387 | -5.0432 | 6.74 | 60.05631
5529 | 40 | 26 | 9 | 11 | 14 | 89.32112 | 0.276642 | 0.1236981 | 927.2341 | 0 | 0 | 0 |  | Fe_Cr_Ni_W_Al | Fe40Cr26Ni9W11Al14 | 0.05513325 | -6.5156 | 6.74 | 58.54698
5530 | 44 | 21 | 8 | 9 | 18 | 83.02681 | 0.2815399 | 0.127984 | 904.6427 | 0 | 0 | 0 |  | Fe_Cr_Ni_W_Al | Fe44Cr21Ni8W9Al18 | 0.0587139 | -7.526 | 6.66 | 57.89556
5531 | 46 | 16 | 7 | 7 | 23 | 76.11627 | 0.2870886 | 0.132048 | 866.5065 | 0 | 0 | 0 |  | Fe_Cr_Ni_W_Al | Fe46Cr16Ni7W7Al23 | 0.06265476 | -8.726048 | 6.515152 | 57.4179
5532 | 12 | 52 | 4 | 29 | 3 | 122.0773 | 0.2570716 | 0.1096365 | 1086.04 | 0 | 0 | 0 |  | Fe_Cr_Ni_W_Al | Fe12Cr52Ni4W29Al3 | 0.04632718 | -1.364 | 6.31 | 70.12417
5533 | 16 | 46 | 8 | 27 | 4 | 117.3296 | 0.2614415 | 0.1145184 | 1115.893 | 0 | 0 | 0 |  | Fe_Cr_Ni_W_Al | Fe16Cr46Ni8W27Al4 | 0.04709127 | -2.524458 | 6.514851 | 68.89536
5534 | 21 | 39 | 10 | 24 | 6 | 111.2646 | 0.2659779 | 0.118707 | 1116.321 | 0 | 0 | 0 |  | Fe_Cr_Ni_W_Al | Fe21Cr39Ni10W24Al6 | 0.04899949 | -3.6348 | 6.64 | 68.22871
5535 | 25 | 34 | 12 | 21 | 9 | 104.421 | 0.2702016 | 0.1225546 | 1095.661 | 0 | 0 | 0 |  | Fe_Cr_Ni_W_Al | Fe25Cr34Ni12W21Al9 | 0.05159938 | -4.9552 | 6.70297 | 67.55657
5536 | 28 | 29 | 13 | 17 | 13 | 96.36341 | 0.2745236 | 0.1259569 | 1046.49 | 0 | 0 | 0 |  | Fe_Cr_Ni_W_Al | Fe28Cr29Ni13W17Al13 | 0.05502747 | -6.5132 | 6.69 | 66.50624
5537 | 31 | 24 | 14 | 14 | 17 | 89.06591 | 0.2794663 | 0.1292209 | 1001.536 | 0 | 0 | 0 |  | Fe_Cr_Ni_W_Al | Fe31Cr24Ni14W14Al17 | 0.05816646 | -7.922 | 6.67 | 65.40073
5538 | 34 | 19 | 13 | 11 | 23 | 80.53628 | 0.285103 | 0.1322334 | 932.8345 | 0 | 0 | 0 |  | Fe_Cr_Ni_W_Al | Fe34Cr19Ni13W11Al23 | 0.06224367 | -9.414 | 6.51 | 64.6047
5539 | 36 | 15 | 12 | 8 | 29 | 72.52649 | 0.2906459 | 0.1342367 | 852.9458 | 0 | 0 | 0 |  | Fe_Cr_Ni_W_Al | Fe36Cr15Ni12W8Al29 | 0.06547258 | -10.7144 | 6.33 | 62.36818
5540 | 37 | 12 | 9 | 6 | 36 | 65.45997 | 0.2955905 | 0.1341769 | 763.6395 | 0 | 0 | 0 |  | Fe_Cr_Ni_W_Al | Fe37Cr12Ni9W6Al36 | 0.06805214 | -11.3952 | 6.02 | 60.95418
5541 | 10 | 43 | 6 | 38 | 3 | 126.6723 | 0.2632378 | 0.1140041 | 1231.469 | 0 | 0 | 0 |  | Fe_Cr_Ni_W_Al | Fe10Cr43Ni6W38Al3 | 0.04789747 | -1.46 | 6.35 | 74.71986
5542 | 13 | 38 | 10 | 34 | 4 | 121.4202 | 0.2663476 | 0.1196425 | 1263.81 | 0 | 0 | 0 |  | Fe_Cr_Ni_W_Al | Fe13Cr38Ni10W34Al4 | 0.04867041 | -2.606265 | 6.545455 | 73.6093
5543 | 16 | 33 | 14 | 29 | 7 | 113.1173 | 0.2703161 | 0.124473 | 1241.695 | 0 | 0 | 0 |  | Fe_Cr_Ni_W_Al | Fe16Cr33Ni14W29Al7 | 0.05100719 | -4.315886 | 6.676768 | 73.21895
5544 | 19 | 29 | 17 | 25 | 10 | 105.7004 | 0.2740862 | 0.1285017 | 1210.1 | 0 | 0 | 0 |  | Fe_Cr_Ni_W_Al | Fe19Cr29Ni17W25Al10 | 0.05322242 | -5.7712 | 6.76 | 72.34805
5545 | 21 | 25 | 19 | 20 | 15 | 96.13209 | 0.2784741 | 0.1326033 | 1142.74 | 0 | 0 | 0 |  | Fe_Cr_Ni_W_Al | Fe21Cr25Ni19W20Al15 | 0.05684155 | -7.7492 | 6.73 | 71.50182
5546 | 24 | 21 | 19 | 16 | 20 | 87.62101 | 0.283003 | 0.1351036 | 1063.31 | 0 | 0 | 0 |  | Fe_Cr_Ni_W_Al | Fe24Cr21Ni19W16Al20 | 0.06015774 | -9.306 | 6.64 | 70.22564
5547 | 26 | 17 | 18 | 12 | 26 | 78.55687 | 0.2882135 | 0.1369808 | 964.4368 | 0 | 0 | 0 |  | Fe_Cr_Ni_W_Al | Fe26Cr17Ni18W12Al26 | 0.06363297 | -10.91317 | 6.464646 | 68.36425
5548 | 28 | 13 | 17 | 9 | 34 | 69.51116 | 0.294651 | 0.1385509 | 861.5729 | 0 | 0 | 0 |  | Fe_Cr_Ni_W_Al | Fe28Cr13Ni17W9Al34 | 0.06663444 | -12.32232 | 6.217822 | 66.31994
5549 | 28 | 11 | 12 | 6 | 43 | 60.77999 | 0.2997846 | 0.1350289 | 713.4017 | 0 | 0 | 0 |  | Fe_Cr_Ni_W_Al | Fe28Cr11Ni12W6Al43 | 0.06854208 | -12.7584 | 5.75 | 63.08402
5550 | 8 | 35 | 9 | 45 | 3 | 129.8142 | 0.2680254 | 0.1161885 | 1327.152 | 0 | 0 | 0 |  | Fe_Cr_Ni_W_Al | Fe8Cr35Ni9W45Al3 | 0.04809471 | -1.7788 | 6.43 | 76.24712
5551 | 10 | 31 | 14 | 39 | 5 | 122.5347 | 0.2709509 | 0.1235947 | 1362.394 | 0 | 0 | 0 |  | Fe_Cr_Ni_W_Al | Fe10Cr31Ni14W39Al5 | 0.04980461 | -3.30048 | 6.616162 | 76.43637
5552 | 12 | 27 | 19 | 33 | 8 | 113.7967 | 0.2746219 | 0.1294261 | 1344.612 | 0 | 0 | 0 |  | Fe_Cr_Ni_W_Al | Fe12Cr27Ni19W33Al8 | 0.05206775 | -5.080706 | 6.767677 | 76.35306
5553 | 14 | 24 | 22 | 28 | 12 | 105.109 | 0.2781259 | 0.1339657 | 1296.408 | 0 | 0 | 0 |  | Fe_Cr_Ni_W_Al | Fe14Cr24Ni22W28Al12 | 0.05481875 | -6.8128 | 6.8 | 76.32772
5554 | 16 | 20 | 24 | 23 | 17 | 95.67288 | 0.2826712 | 0.1380001 | 1223.902 | 0 | 0 | 0 |  | Fe_Cr_Ni_W_Al | Fe16Cr20Ni24W23Al17 | 0.05806481 | -8.7176 | 6.77 | 76.01247
5555 | 18 | 17 | 25 | 18 | 22 | 86.60843 | 0.2870364 | 0.1406671 | 1128.798 | 0 | 0 | 0 |  | Fe_Cr_Ni_W_Al | Fe18Cr17Ni25W18Al22 | 0.06100408 | -10.4852 | 6.7 | 74.06496
5556 | 20 | 13 | 24 | 13 | 30 | 75.40388 | 0.2934145 | 0.1426452 | 991.7848 | 0 | 0 | 0 |  | Fe_Cr_Ni_W_Al | Fe20Cr13Ni24W13Al30 | 0.06469469 | -12.5164 | 6.46 | 71.8094
5557 | 20 | 11 | 22 | 9 | 38 | 66.08102 | 0.2987877 | 0.1425824 | 855.623 | 0 | 0 | 0 |  | Fe_Cr_Ni_W_Al | Fe20Cr11Ni22W9Al38 | 0.06709205 | -13.962 | 6.14 | 68.33593
5558 | 20 | 8 | 16 | 6 | 50 | 55.73464 | 0.3062471 | 0.1354946 | 656.5453 | 0 | 0 | 0 |  | Fe_Cr_Ni_W_Al | Fe20Cr8Ni16W6Al50 | 0.06763665 | -14.0544 | 5.54 | 64.72372
5559 | 7 | 25 | 14 | 50 | 3 | 131.2092 | 0.2733806 | 0.1208825 | 1448.822 | 0 | 0 | 0 |  | Fe_Cr_Ni_W_Al | Fe7Cr25Ni14W50Al3 | 0.04778556 | -2.398123 | 6.616162 | 75.83479
5560 | 8 | 23 | 21 | 42 | 6 | 121.3399 | 0.2762899 | 0.1294814 | 1465.692 | 0 | 0 | 0 |  | Fe_Cr_Ni_W_Al | Fe8Cr23Ni21W42Al6 | 0.05042222 | -4.306 | 6.82 | 77.46869
5561 | 9 | 20 | 26 | 36 | 9 | 113.0242 | 0.2796323 | 0.1354434 | 1448.413 | 0 | 0 | 0 |  | Fe_Cr_Ni_W_Al | Fe9Cr20Ni26W36Al9 | 0.05266629 | -5.9452 | 6.95 | 78.023
5562 | 11 | 18 | 28 | 29 | 13 | 103.4769 | 0.2826768 | 0.1392321 | 1365.338 | 0 | 0 | 0 |  | Fe_Cr_Ni_W_Al | Fe11Cr18Ni28W29Al13 | 0.05550213 | -7.72615 | 6.959596 | 77.89384
5563 | 12 | 16 | 30 | 24 | 18 | 94.44861 | 0.2863078 | 0.142347 | 1275.967 | 1 | 0 | 0 |  | Fe_Cr_Ni_W_Al | Fe12Cr16Ni30W24Al18 | 0.05846611 | -9.6192 | 6.9 | 77.54736
5564 | 14 | 13 | 31 | 18 | 25 | 83.0848 | 0.2917558 | 0.1456316 | 1146.857 | 0 | 0 | 0 |  | Fe_Cr_Ni_W_Al | Fe14Cr13Ni31W18Al25 | 0.06208621 | -11.90511 | 6.762376 | 75.57615
5565 | 15 | 10 | 30 | 13 | 32 | 72.9582 | 0.2975354 | 0.1472387 | 1010.846 | 0 | 0 | 0 |  | Fe_Cr_Ni_W_Al | Fe15Cr10Ni30W13Al32 | 0.06505771 | -13.8488 | 6.54 | 72.92397
5566 | 15 | 8 | 26 | 8 | 42 | 61.51017 | 0.3042764 | 0.1460296 | 824.0899 | 0 | 0 | 0 |  | Fe_Cr_Ni_W_Al | Fe15Cr8Ni26W8Al42 | 0.06741787 | -15.46863 | 6.080808 | 68.20088
5567 | 15 | 6 | 19 | 5 | 55 | 51.36699 | 0.3116917 | 0.1361646 | 604.9849 | 0 | 0 | 0 |  | Fe_Cr_Ni_W_Al | Fe15Cr6Ni19W5Al55 | 0.06667562 | -15.0512 | 5.41 | 63.09707
5568 | 7 | 17 | 21 | 52 | 3 | 130.0062 | 0.2780431 | 0.1273305 | 1566.408 | 0 | 0 | 0 |  | Fe_Cr_Ni_W_Al | Fe7Cr17Ni21W52Al3 | 0.04774747 | -3.0972 | 6.89 | 74.44283
5569 | 7 | 16 | 28 | 43 | 6 | 120.0356 | 0.2807385 | 0.1357271 | 1569.354 | 0 | 0 | 0 |  | Fe_Cr_Ni_W_Al | Fe7Cr16Ni28W43Al6 | 0.0504608 | -4.8792 | 7.08 | 76.76576
5570 | 7 | 15 | 33 | 36 | 9 | 111.4198 | 0.283385 | 0.1408319 | 1522.671 | 0 | 0 | 0 |  | Fe_Cr_Ni_W_Al | Fe7Cr15Ni33W36Al9 | 0.05269662 | -6.5124 | 7.19 | 77.36958
5571 | 8 | 13 | 36 | 30 | 14 | 101.5174 | 0.2870654 | 0.144728 | 1431.308 | 0 | 0 | 0 |  | Fe_Cr_Ni_W_Al | Fe8Cr13Ni36W30Al14 | 0.05587478 | -8.542692 | 7.168317 | 78.38684
5572 | 9 | 11 | 38 | 24 | 19 | 91.89283 | 0.2911047 | 0.147959 | 1325.041 | 1 | 0 | 0 |  | Fe_Cr_Ni_W_Al | Fe9Cr11Ni38W24Al19 | 0.05886208 | -10.56681 | 7.118812 | 77.68413
5573 | 10 | 9 | 38 | 18 | 25 | 81.66077 | 0.2958165 | 0.1502821 | 1189.788 | 0 | 0 | 0 |  | Fe_Cr_Ni_W_Al | Fe10Cr9Ni38W18Al25 | 0.06209029 | -12.7736 | 6.97 | 75.91337
5574 | 11 | 7 | 37 | 12 | 33 | 70.18513 | 0.3020128 | 0.1525226 | 1027.395 | 0 | 0 | 0 |  | Fe_Cr_Ni_W_Al | Fe11Cr7Ni37W12Al33 | 0.06538913 | -15.1636 | 6.71 | 72.01383
5575 | 12 | 5 | 32 | 7 | 44 | 58.41309 | 0.3094718 | 0.1510109 | 823.6937 | 0 | 0 | 0 |  | Fe_Cr_Ni_W_Al | Fe12Cr5Ni32W7Al44 | 0.06768658 | -16.874 | 6.2 | 66.81273
5576 | 12 | 4 | 23 | 4 | 57 | 48.62186 | 0.3162996 | 0.1399534 | 594.2296 | 0 | 0 | 0 |  | Fe_Cr_Ni_W_Al | Fe12Cr4Ni23W4Al57 | 0.0664553 | -16.2424 | 5.45 | 61.02584
5577 | 5 | 10 | 37 | 42 | 6 | 117.3399 | 0.2851444 | 0.1428497 | 1664.191 | 0 | 0 | 0 |  | Fe_Cr_Ni_W_Al | Fe5Cr10Ni37W42Al6 | 0.05059296 | -5.428 | 7.4 | 75.42427
5578 | 5 | 10 | 41 | 35 | 9 | 108.9294 | 0.2874551 | 0.1462517 | 1582.832 | 0 | 0 | 0 |  | Fe_Cr_Ni_W_Al | Fe5Cr10Ni41W35Al9 | 0.05276563 | -6.9712 | 7.47 | 76.16948
5579 | 6 | 9 | 44 | 28 | 13 | 99.28987 | 0.2908339 | 0.1490672 | 1467.717 | 0 | 0 | 0 |  | Fe_Cr_Ni_W_Al | Fe6Cr9Ni44W28Al13 | 0.05546736 | -8.8552 | 7.49 | 75.89894
5580 | 7 | 8 | 45 | 22 | 18 | 89.76687 | 0.2944823 | 0.1513933 | 1341.783 | 1 | 0 | 0 |  | Fe_Cr_Ni_W_Al | Fe7Cr8Ni45W22Al18 | 0.05857485 | -10.9752 | 7.4 | 75.14269
5581 | 8 | 6 | 45 | 16 | 25 | 78.6227 | 0.2999564 | 0.1545481 | 1195.179 | 1 | 0 | 0 |  | Fe_Cr_Ni_W_Al | Fe8Cr6Ni45W16Al25 | 0.06233787 | -13.5888 | 7.21 | 73.40409
5582 | 9 | 5 | 43 | 11 | 32 | 69.01163 | 0.3049142 | 0.156331 | 1049.914 | 0 | 0 | 0 |  | Fe_Cr_Ni_W_Al | Fe9Cr5Ni43W11Al32 | 0.06534455 | -15.7728 | 6.94 | 70.09383
5583 | 11 | 3 | 38 | 6 | 43 | 57.36906 | 0.3125987 | 0.1561432 | 851.8957 | 0 | 0 | 0 |  | Fe_Cr_Ni_W_Al | Fe11Cr3Ni38W6Al43 | 0.06806763 | -17.75904 | 6.445545 | 64.57127
5584 | 3 | 6 | 50 | 32 | 9 | 104.9114 | 0.2916383 | 0.1512052 | 1604.095 | 0 | 0 | 0 |  | Fe_Cr_Ni_W_Al | Fe3Cr6Ni50W32Al9 | 0.05279247 | -7.3356 | 7.79 | 73.91544
5585 | 4 | 6 | 52 | 25 | 13 | 95.42627 | 0.2947177 | 0.1526357 | 1460.966 | 1 | 0 | 0 |  | Fe_Cr_Ni_W_Al | Fe4Cr6Ni52W25Al13 | 0.05544625 | -9.2992 | 7.77 | 73.19164
5586 | 5 | 5 | 53 | 19 | 18 | 85.7734 | 0.2988366 | 0.1548623 | 1325.156 | 1 | 0 | 0 |  | Fe_Cr_Ni_W_Al | Fe5Cr5Ni53W19Al18 | 0.05864335 | -11.5592 | 7.68 | 71.85269
5587 | 6 | 4 | 53 | 13 | 23 | 76.12768 | 0.3036424 | 0.1563998 | 1175.652 | 1 | 0 | 0 |  | Fe_Cr_Ni_W_Al | Fe6Cr4Ni53W13Al23 | 0.06173802 | -13.88144 | 7.565657 | 68.42431
5588 | 8 | 4 | 50 | 8 | 30 | 66.73405 | 0.3080149 | 0.1587684 | 1033.354 | 0 | 0 | 0 |  | Fe_Cr_Ni_W_Al | Fe8Cr4Ni50W8Al30 | 0.06516796 | -16.288 | 7.26 | 64.17975
5589 | 3 | 47 | 5 | 12 | 33 | 82.94725 | 0.2642837 | 0.1247949 | 835.1127 | 0 | 0 | 0 |  | Fe_Cr_Ni_W_Al | Fe3Cr47Ni5W12Al33 | 0.06423977 | -8.9812 | 5.27 | 70.57325
5590 | 5 | 40 | 5 | 11 | 39 | 76.12641 | 0.2713221 | 0.1269276 | 788.069 | 0 | 0 | 0 |  | Fe_Cr_Ni_W_Al | Fe5Cr40Ni5W11Al39 | 0.06529577 | -9.7072 | 5.13 | 70.95056
5591 | 7 | 34 | 4 | 10 | 44 | 70.40297 | 0.2773404 | 0.1264902 | 725.616 | 0 | 0 | 0 |  | Fe_Cr_Ni_W_Al | Fe7Cr34Ni4W10Al44 | 0.06552276 | -9.846342 | 4.969697 | 70.74495
5592 | 11 | 27 | 4 | 9 | 49 | 64.71876 | 0.2851733 | 0.1269326 | 672.5968 | 0 | 0 | 0 |  | Fe_Cr_Ni_W_Al | Fe11Cr27Ni4W9Al49 | 0.06555239 | -10.1436 | 4.91 | 69.61223
5593 | 14 | 22 | 3 | 7 | 53 | 59.17175 | 0.2913068 | 0.1270431 | 611.7446 | 0 | 0 | 0 |  | Fe_Cr_Ni_W_Al | Fe14Cr22Ni3W7Al53 | 0.06554896 | -10.13162 | 4.79798 | 65.94337
5594 | 3 | 51 | 6 | 19 | 21 | 98.76819 | 0.2597542 | 0.1183299 | 945.9947 | 0 | 0 | 0 |  | Fe_Cr_Ni_W_Al | Fe3Cr51Ni6W19Al21 | 0.05929767 | -6.6708 | 5.67 | 75.03993
5595 | 5 | 44 | 7 | 17 | 27 | 90.59103 | 0.2659173 | 0.1233761 | 923.0943 | 0 | 0 | 0 |  | Fe_Cr_Ni_W_Al | Fe5Cr44Ni7W17Al27 | 0.0619775 | -8.1984 | 5.57 | 75.76834
5596 | 7 | 38 | 8 | 16 | 32 | 84.47566 | 0.2718024 | 0.126305 | 893.9246 | 0 | 0 | 0 |  | Fe_Cr_Ni_W_Al | Fe7Cr38Ni8W16Al32 | 0.06343493 | -9.239094 | 5.50495 | 76.40815
5597 | 10 | 32 | 8 | 14 | 36 | 78.39874 | 0.2772743 | 0.1283103 | 849.3655 | 0 | 0 | 0 |  | Fe_Cr_Ni_W_Al | Fe10Cr32Ni8W14Al36 | 0.06463135 | -9.9936 | 5.44 | 75.4193
5598 | 14 | 26 | 9 | 11 | 40 | 71.44781 | 0.283817 | 0.1304328 | 790.8656 | 0 | 0 | 0 |  | Fe_Cr_Ni_W_Al | Fe14Cr26Ni9W11Al40 | 0.06599302 | -11.05 | 5.44 | 71.79269
5599 | 18 | 21 | 8 | 9 | 44 | 65.87273 | 0.2895164 | 0.1306178 | 728.6529 | 0 | 0 | 0 |  | Fe_Cr_Ni_W_Al | Fe18Cr21Ni8W9Al44 | 0.06681452 | -11.3428 | 5.36 | 69.11755
5600 | 23 | 16 | 7 | 7 | 46 | 61.39794 | 0.2950007 | 0.1306887 | 678.7174 | 0 | 0 | 0 |  | Fe_Cr_Ni_W_Al | Fe23Cr16Ni7W7Al46 | 0.06766239 | -11.52331 | 5.353535 | 65.66223
5601 | 3 | 52 | 4 | 29 | 12 | 114.5639 | 0.2584257 | 0.1109353 | 1031.944 | 0 | 0 | 0 |  | Fe_Cr_Ni_W_Al | Fe3Cr52Ni4W29Al12 | 0.05388238 | -3.5456 | 5.86 | 78.7343
5602 | 4 | 46 | 8 | 27 | 16 | 107.6539 | 0.2634372 | 0.1174284 | 1055.205 | 0 | 0 | 0 |  | Fe_Cr_Ni_W_Al | Fe4Cr46Ni8W27Al16 | 0.05631052 | -5.479463 | 5.920792 | 79.62684
5603 | 6 | 39 | 10 | 24 | 21 | 99.47681 | 0.2688116 | 0.122949 | 1042.936 | 0 | 0 | 0 |  | Fe_Cr_Ni_W_Al | Fe6Cr39Ni10W24Al21 | 0.05903915 | -7.2288 | 5.89 | 80.55084
5604 | 9 | 34 | 12 | 21 | 25 | 92.38757 | 0.2735475 | 0.1271026 | 1014.501 | 0 | 0 | 0 |  | Fe_Cr_Ni_W_Al | Fe9Cr34Ni12W21Al25 | 0.06100682 | -8.644251 | 5.910891 | 79.33789
5605 | 13 | 29 | 13 | 17 | 28 | 85.3941 | 0.2780863 | 0.1303638 | 968.8253 | 0 | 0 | 0 |  | Fe_Cr_Ni_W_Al | Fe13Cr29Ni13W17Al28 | 0.06285347 | -9.8432 | 5.94 | 76.36168
5606 | 17 | 24 | 14 | 14 | 31 | 79.20385 | 0.2831912 | 0.1331214 | 924.4279 | 0 | 0 | 0 |  | Fe_Cr_Ni_W_Al | Fe17Cr24Ni14W14Al31 | 0.06441613 | -10.8564 | 5.97 | 73.55317
5607 | 23 | 19 | 13 | 11 | 34 | 73.14049 | 0.2884026 | 0.1341613 | 860.5441 | 0 | 0 | 0 |  | Fe_Cr_Ni_W_Al | Fe23Cr19Ni13W11Al34 | 0.06598527 | -11.4072 | 5.96 | 69.9841
5608 | 29 | 15 | 12 | 8 | 36 | 68.01608 | 0.2929978 | 0.1349714 | 803.0258 | 0 | 0 | 0 |  | Fe_Cr_Ni_W_Al | Fe29Cr15Ni12W8Al36 | 0.06730669 | -11.8092 | 5.98 | 65.18985
5609 | 36 | 12 | 9 | 6 | 37 | 64.84067 | 0.2959568 | 0.1341325 | 755.5108 | 0 | 0 | 0 |  | Fe_Cr_Ni_W_Al | Fe36Cr12Ni9W6Al37 | 0.06822416 | -11.5152 | 5.97 | 61.27396
5610 | 3 | 43 | 6 | 38 | 10 | 120.8156 | 0.264299 | 0.1117375 | 1137.768 | 0 | 0 | 0 |  | Fe_Cr_Ni_W_Al | Fe3Cr43Ni6W38Al10 | 0.05231287 | -3.0924 | 6 | 82.29575
5611 | 4 | 38 | 10 | 34 | 13 | 113.9653 | 0.2678598 | 0.1184632 | 1165.709 | 0 | 0 | 0 |  | Fe_Cr_Ni_W_Al | Fe4Cr38Ni10W34Al13 | 0.05437211 | -4.846852 | 6.090909 | 82.80744
5612 | 7 | 33 | 14 | 29 | 16 | 105.8815 | 0.2720199 | 0.1256861 | 1174.943 | 0 | 0 | 0 |  | Fe_Cr_Ni_W_Al | Fe7Cr33Ni14W29Al16 | 0.05656455 | -6.648301 | 6.222222 | 81.52158
5613 | 10 | 29 | 17 | 25 | 19 | 98.7449 | 0.275965 | 0.1306991 | 1154.704 | 0 | 0 | 0 |  | Fe_Cr_Ni_W_Al | Fe10Cr29Ni17W25Al19 | 0.05848693 | -8.1148 | 6.31 | 79.81702
5614 | 15 | 25 | 19 | 20 | 21 | 91.66169 | 0.2798895 | 0.1347271 | 1112.623 | 0 | 0 | 0 |  | Fe_Cr_Ni_W_Al | Fe15Cr25Ni19W20Al21 | 0.06012893 | -9.2972 | 6.43 | 75.90049
5615 | 20 | 21 | 19 | 16 | 24 | 84.76128 | 0.2840618 | 0.1365673 | 1043.24 | 0 | 0 | 0 |  | Fe_Cr_Ni_W_Al | Fe20Cr21Ni19W16Al24 | 0.06205053 | -10.2676 | 6.44 | 72.77713
5616 | 26 | 17 | 18 | 12 | 26 | 78.55687 | 0.2882135 | 0.1373093 | 968.6383 | 0 | 0 | 0 |  | Fe_Cr_Ni_W_Al | Fe26Cr17Ni18W12Al26 | 0.06363297 | -10.91317 | 6.464646 | 68.36425
5617 | 34 | 13 | 17 | 9 | 28 | 73.38909 | 0.2926544 | 0.1366737 | 893.6153 | 0 | 0 | 0 |  | Fe_Cr_Ni_W_Al | Fe34Cr13Ni17W9Al28 | 0.06482076 | -11.20478 | 6.514851 | 63.6545
5618 | 43 | 11 | 12 | 6 | 28 | 70.1334 | 0.2942388 | 0.1339846 | 822.2031 | 0 | 0 | 0 |  | Fe_Cr_Ni_W_Al | Fe43Cr11Ni12W6Al28 | 0.06540419 | -10.6524 | 6.5 | 57.92692
5619 | 3 | 35 | 9 | 45 | 8 | 125.6209 | 0.2687863 | 0.1132754 | 1236.131 | 0 | 0 | 0 |  | Fe_Cr_Ni_W_Al | Fe3Cr35Ni9W45Al8 | 0.05055465 | -2.9488 | 6.18 | 82.30787
5620 | 5 | 31 | 14 | 39 | 10 | 118.3777 | 0.2718 | 0.1219932 | 1290.05 | 0 | 0 | 0 |  | Fe_Cr_Ni_W_Al | Fe5Cr31Ni14W39Al10 | 0.05253098 | -4.600347 | 6.363636 | 82.02757
5621 | 8 | 27 | 19 | 33 | 12 | 110.5519 | 0.2753846 | 0.1298242 | 1310.731 | 0 | 0 | 0 |  | Fe_Cr_Ni_W_Al | Fe8Cr27Ni19W33Al12 | 0.05439566 | -6.205489 | 6.565657 | 80.39289
5622 | 12 | 24 | 22 | 28 | 14 | 103.5485 | 0.2785462 | 0.1345108 | 1283.79 | 0 | 0 | 0 |  | Fe_Cr_Ni_W_Al | Fe12Cr24Ni22W28Al14 | 0.05596898 | -7.3824 | 6.7 | 78.12384
5623 | 17 | 20 | 24 | 23 | 16 | 96.42552 | 0.2824347 | 0.137619 | 1229.01 | 0 | 0 | 0 |  | Fe_Cr_Ni_W_Al | Fe17Cr20Ni24W23Al16 | 0.05752382 | -8.4352 | 6.82 | 75.21573
5624 | 22 | 17 | 25 | 18 | 18 | 89.50953 | 0.2859734 | 0.1386081 | 1143.559 | 1 | 0 | 0 |  | Fe_Cr_Ni_W_Al | Fe22Cr17Ni25W18Al18 | 0.05895954 | -9.3828 | 6.9 | 71.26032
5625 | 30 | 13 | 24 | 13 | 20 | 82.28825 | 0.2903571 | 0.1374043 | 1029.318 | 1 | 0 | 0 |  | Fe_Cr_Ni_W_Al | Fe30Cr13Ni24W13Al20 | 0.06040569 | -10.0244 | 6.96 | 65.96931
5626 | 38 | 11 | 22 | 9 | 20 | 77.97124 | 0.2926474 | 0.1336599 | 927.015 | 1 | 0 | 0 |  | Fe_Cr_Ni_W_Al | Fe38Cr11Ni22W9Al20 | 0.06034361 | -9.9516 | 7.04 | 59.48269
5627 | 50 | 8 | 16 | 6 | 20 | 74.47049 | 0.2947759 | 0.1289197 | 832.4266 | 0 | 0 | 0 |  | Fe_Cr_Ni_W_Al | Fe50Cr8Ni16W6Al20 | 0.06028049 | -9.2064 | 7.04 | 53.6194
5628 | 3 | 25 | 14 | 50 | 7 | 127.8306 | 0.2740117 | 0.1173392 | 1351.493 | 0 | 0 | 0 |  | Fe_Cr_Ni_W_Al | Fe3Cr25Ni14W50Al7 | 0.04928764 | -3.385777 | 6.414141 | 81.24354
5629 | 6 | 23 | 21 | 42 | 8 | 119.6949 | 0.2766412 | 0.1290767 | 1438.458 | 0 | 0 | 0 |  | Fe_Cr_Ni_W_Al | Fe6Cr23Ni21W42Al8 | 0.05142393 | -4.8748 | 6.72 | 79.83554
5630 | 9 | 20 | 26 | 36 | 9 | 113.0242 | 0.2796323 | 0.1354434 | 1448.413 | 0 | 0 | 0 |  | Fe_Cr_Ni_W_Al | Fe9Cr20Ni26W36Al9 | 0.05266629 | -5.9452 | 6.95 | 78.023
5631 | 13 | 18 | 28 | 29 | 11 | 105.0579 | 0.2822369 | 0.1389105 | 1383.143 | 0 | 0 | 0 |  | Fe_Cr_Ni_W_Al | Fe13Cr18Ni28W29Al11 | 0.05431849 | -7.089481 | 7.060606 | 75.97781
5632 | 18 | 16 | 30 | 24 | 12 | 99.00716 | 0.2848593 | 0.1392999 | 1298.727 | 0 | 0 | 0 |  | Fe_Cr_Ni_W_Al | Fe18Cr16Ni30W24Al12 | 0.05493622 | -7.7184 | 7.2 | 72.44088
5633 | 25 | 13 | 31 | 18 | 14 | 90.9932 | 0.2887352 | 0.1375174 | 1159.043 | 1 | 0 | 0 |  | Fe_Cr_Ni_W_Al | Fe25Cr13Ni31W18Al14 | 0.05606146 | -8.570924 | 7.306931 | 67.6288
5634 | 32 | 10 | 30 | 13 | 15 | 84.76662 | 0.292194 | 0.1348897 | 1040.709 | 1 | 0 | 0 |  | Fe_Cr_Ni_W_Al | Fe32Cr10Ni30W13Al15 | 0.05656034 | -8.98 | 7.39 | 62.25906
5635 | 42 | 8 | 26 | 8 | 15 | 79.47234 | 0.2944936 | 0.1288925 | 900.362 | 0 | 0 | 0 |  | Fe_Cr_Ni_W_Al | Fe42Cr8Ni26W8Al15 | 0.05588961 | -8.768901 | 7.444444 | 54.36667
5636 | 55 | 6 | 19 | 5 | 15 | 76.26505 | 0.2956681 | 0.1208893 | 775.491 | 0 | 0 | 0 |  | Fe_Cr_Ni_W_Al | Fe55Cr6Ni19W5Al15 | 0.05508431 | -7.9472 | 7.41 | 47.92452
5637 | 3 | 17 | 21 | 52 | 7 | 126.6762 | 0.2786994 | 0.1249209 | 1483.578 | 0 | 0 | 0 |  | Fe_Cr_Ni_W_Al | Fe3Cr17Ni21W52Al7 | 0.04910223 | -4.1804 | 6.69 | 80.06432
5638 | 6 | 16 | 28 | 43 | 7 | 119.2135 | 0.2809224 | 0.1356366 | 1556.688 | 0 | 0 | 0 |  | Fe_Cr_Ni_W_Al | Fe6Cr16Ni28W43Al7 | 0.05096221 | -5.1952 | 7.03 | 78.00825
5639 | 9 | 15 | 33 | 36 | 7 | 113.0402 | 0.2829789 | 0.1403045 | 1537.347 | 0 | 0 | 0 |  | Fe_Cr_Ni_W_Al | Fe9Cr15Ni33W36Al7 | 0.0514695 | -5.8188 | 7.29 | 75.10883
5640 | 14 | 13 | 36 | 30 | 8 | 106.1941 | 0.2857199 | 0.1411867 | 1446.326 | 0 | 0 | 0 |  | Fe_Cr_Ni_W_Al | Fe14Cr13Ni36W30Al8 | 0.05207259 | -6.432311 | 7.465347 | 72.41591
5641 | 19 | 11 | 38 | 24 | 9 | 99.44814 | 0.2885955 | 0.1398293 | 1324.398 | 0 | 0 | 0 |  | Fe_Cr_Ni_W_Al | Fe19Cr11Ni38W24Al9 | 0.05236581 | -7.010293 | 7.613861 | 68.80053
5642 | 25 | 9 | 38 | 18 | 10 | 92.67433 | 0.2915298 | 0.1368154 | 1183.844 | 1 | 0 | 0 |  | Fe_Cr_Ni_W_Al | Fe25Cr9Ni38W18Al10 | 0.05247496 | -7.5116 | 7.72 | 64.10078
5643 | 33 | 7 | 37 | 12 | 11 | 85.5773 | 0.2947795 | 0.1299544 | 999.6707 | 1 | 0 | 0 |  | Fe_Cr_Ni_W_Al | Fe33Cr7Ni37W12Al11 | 0.05211369 | -7.886 | 7.81 | 57.25791
5644 | 44 | 5 | 32 | 7 | 12 | 79.49637 | 0.2973691 | 0.1219461 | 831.0939 | 1 | 0 | 0 |  | Fe_Cr_Ni_W_Al | Fe44Cr5Ni32W7Al12 | 0.05181003 | -7.9268 | 7.8 | 49.67727
5645 | 57 | 4 | 23 | 4 | 12 | 76.61853 | 0.2974574 | 0.1133204 | 707.2713 | 0 | 0 | 0 |  | Fe_Cr_Ni_W_Al | Fe57Cr4Ni23W4Al12 | 0.05073783 | -7.1704 | 7.7 | 43.09329
5646 | 6 | 10 | 37 | 42 | 5 | 118.1653 | 0.2849495 | 0.1436505 | 1688.906 | 0 | 0 | 0 |  | Fe_Cr_Ni_W_Al | Fe6Cr10Ni37W42Al5 | 0.0500125 | -5.0624 | 7.45 | 74.1253
5647 | 9 | 10 | 41 | 35 | 5 | 112.1833 | 0.2865988 | 0.1455143 | 1618.816 | 0 | 0 | 0 |  | Fe_Cr_Ni_W_Al | Fe9Cr10Ni41W35Al5 | 0.04997792 | -5.4032 | 7.67 | 71.45656
5648 | 13 | 9 | 44 | 28 | 6 | 104.839 | 0.2891575 | 0.1446639 | 1485.743 | 0 | 0 | 0 |  | Fe_Cr_Ni_W_Al | Fe13Cr9Ni44W28Al6 | 0.05012157 | -6.0076 | 7.84 | 68.53989
5649 | 18 | 8 | 45 | 22 | 7 | 98.21659 | 0.2915476 | 0.1410123 | 1327.636 | 1 | 0 | 0 |  | Fe_Cr_Ni_W_Al | Fe18Cr8Ni45W22Al7 | 0.05000355 | -6.5048 | 7.95 | 64.83821
5650 | 25 | 6 | 45 | 16 | 8 | 91.13131 | 0.2947931 | 0.1344273 | 1135.924 | 1 | 0 | 0 |  | Fe_Cr_Ni_W_Al | Fe25Cr6Ni45W16Al8 | 0.04954625 | -6.884 | 8.06 | 59.50791
5651 | 32 | 5 | 43 | 11 | 9 | 85.2325 | 0.297083 | 0.1266874 | 960.2036 | 1 | 0 | 0 |  | Fe_Cr_Ni_W_Al | Fe32Cr5Ni43W11Al9 | 0.04908762 | -7.2444 | 8.09 | 53.70188
5652 | 43 | 3 | 38 | 6 | 11 | 78.34016 | 0.300134 | 0.1160849 | 760.6606 | 1 | 0 | 0 |  | Fe_Cr_Ni_W_Al | Fe43Cr3Ni38W6Al11 | 0.04976381 | -7.733359 | 8.029703 | 46.5285
5653 | 9 | 6 | 50 | 32 | 3 | 109.8104 | 0.2902577 | 0.1470868 | 1614.978 | 0 | 0 | 0 |  | Fe_Cr_Ni_W_Al | Fe9Cr6Ni50W32Al3 | 0.04770418 | -4.6524 | 8.09 | 66.64815
5654 | 13 | 6 | 52 | 25 | 4 | 102.5841 | 0.2924077 | 0.1428922 | 1430.038 | 0 | 0 | 0 |  | Fe_Cr_Ni_W_Al | Fe13Cr6Ni52W25Al4 | 0.04716184 | -5.1808 | 8.22 | 63.45813
5655 | 18 | 5 | 53 | 19 | 5 | 95.77786 | 0.2951005 | 0.1365902 | 1236.481 | 0 | 0 | 0 |  | Fe_Cr_Ni_W_Al | Fe18Cr5Ni53W19Al5 | 0.04645216 | -5.6156 | 8.33 | 59.25293
5656 | 23 | 4 | 53 | 13 | 6 | 88.87156 | 0.2980686 | 0.1296055 | 1048.293 | 1 | 0 | 0 |  | Fe_Cr_Ni_W_Al | Fe23Cr4Ni53W13Al6 | 0.04545154 | -6.096929 | 8.424242 | 53.43956
5657 | 30 | 4 | 50 | 8 | 8 | 82.32469 | 0.3000108 | 0.1193228 | 842.2847 | 1 | 0 | 0 |  | Fe_Cr_Ni_W_Al | Fe30Cr4Ni50W8Al8 | 0.04600686 | -7.0304 | 8.36 | 47.54284
5658 | 5 | 47 | 33 | 12 | 3 | 104.5828 | 0.263361 | 0.1056524 | 849.6336 | 0 | 0 | 0 |  | Fe_Cr_Ni_W_Al | Fe5Cr47Ni33W12Al3 | 0.03823934 | -6.3484 | 7.33 | 50.38674
5659 | 5 | 40 | 39 | 11 | 5 | 99.46118 | 0.2699239 | 0.1122439 | 890.1603 | 1 | 0 | 0 |  | Fe_Cr_Ni_W_Al | Fe5Cr40Ni39W11Al5 | 0.04160596 | -7.6128 | 7.51 | 50.6403
5660 | 4 | 34 | 44 | 10 | 7 | 94.85594 | 0.2756342 | 0.1194234 | 934.8252 | 1 | 0 | 0 |  | Fe_Cr_Ni_W_Al | Fe4Cr34Ni44W10Al7 | 0.04476023 | -8.792572 | 7.646465 | 51.09812
5661 | 4 | 27 | 49 | 9 | 11 | 88.13148 | 0.2831896 | 0.1308157 | 1000.117 | 1 | 0 | 0 |  | Fe_Cr_Ni_W_Al | Fe4Cr27Ni49W9Al11 | 0.05013626 | -10.5404 | 7.71 | 52.84003
5662 | 3 | 22 | 53 | 7 | 14 | 82.0963 | 0.289149 | 0.1381762 | 1009.363 | 1 | 0 | 0 |  | Fe_Cr_Ni_W_Al | Fe3Cr22Ni53W7Al14 | 0.05338296 | -12.06693 | 7.777778 | 52.06806
5663 | 6 | 51 | 21 | 19 | 3 | 112.6975 | 0.2591767 | 0.1110579 | 999.8303 | 0 | 0 | 0 |  | Fe_Cr_Ni_W_Al | Fe6Cr51Ni21W19Al3 | 0.04248373 | -4.6044 | 6.87 | 60.24344
5664 | 7 | 44 | 27 | 17 | 5 | 106.8064 | 0.2650796 | 0.1170646 | 1027.732 | 0 | 0 | 0 |  | Fe_Cr_Ni_W_Al | Fe7Cr44Ni27W17Al5 | 0.0448086 | -6.1424 | 7.07 | 59.51504
5665 | 8 | 38 | 32 | 16 | 7 | 101.9857 | 0.2706285 | 0.1230623 | 1062.303 | 0 | 0 | 0 |  | Fe_Cr_Ni_W_Al | Fe8Cr38Ni32W16Al7 | 0.04722556 | -7.326341 | 7.217822 | 59.66213
5666 | 8 | 32 | 36 | 14 | 10 | 95.87519 | 0.2761218 | 0.129534 | 1078.699 | 1 | 0 | 0 |  | Fe_Cr_Ni_W_Al | Fe8Cr32Ni36W14Al10 | 0.05061407 | -8.896 | 7.3 | 59.86017
5667 | 9 | 26 | 40 | 11 | 14 | 87.88597 | 0.2826385 | 0.1341804 | 1041.01 | 1 | 0 | 0 |  | Fe_Cr_Ni_W_Al | Fe9Cr26Ni40W11Al14 | 0.05435714 | -10.7688 | 7.36 | 58.70086
5668 | 8 | 21 | 44 | 9 | 18 | 81.24933 | 0.2888102 | 0.1415667 | 1041.477 | 1 | 0 | 0 |  | Fe_Cr_Ni_W_Al | Fe8Cr21Ni44W9Al18 | 0.05777421 | -12.5804 | 7.38 | 58.44142
5669 | 7 | 16 | 46 | 7 | 23 | 74.05046 | 0.29544 | 0.1507534 | 1039.23 | 1 | 0 | 0 |  | Fe_Cr_Ni_W_Al | Fe7Cr16Ni46W7Al23 | 0.06155324 | -14.61524 | 7.30303 | 58.49719
5670 | 4 | 52 | 12 | 29 | 3 | 121.8617 | 0.2582731 | 0.1125529 | 1129.328 | 0 | 0 | 0 |  | Fe_Cr_Ni_W_Al | Fe4Cr52Ni12W29Al3 | 0.04608143 | -2.7464 | 6.47 | 69.79965
5671 | 8 | 46 | 16 | 27 | 4 | 117.0957 | 0.2626653 | 0.1170354 | 1152.645 | 0 | 0 | 0 |  | Fe_Cr_Ni_W_Al | Fe8Cr46Ni16W27Al4 | 0.04685784 | -3.782374 | 6.673267 | 68.60345
5672 | 10 | 39 | 21 | 24 | 6 | 110.9029 | 0.2677421 | 0.1232514 | 1179.101 | 0 | 0 | 0 |  | Fe_Cr_Ni_W_Al | Fe10Cr39Ni21W24Al6 | 0.04868545 | -5.2716 | 6.86 | 67.89561
5673 | 12 | 34 | 25 | 21 | 9 | 103.9482 | 0.2723642 | 0.1282266 | 1169.392 | 0 | 0 | 0 |  | Fe_Cr_Ni_W_Al | Fe12Cr34Ni25W21Al9 | 0.05123917 | -6.8209 | 6.960396 | 67.28552
5674 | 13 | 29 | 28 | 17 | 13 | 95.74483 | 0.2771982 | 0.1341997 | 1145.017 | 0 | 0 | 0 |  | Fe_Cr_Ni_W_Al | Fe13Cr29Ni28W17Al13 | 0.05460878 | -8.7212 | 6.99 | 66.37688
5675 | 14 | 24 | 31 | 14 | 17 | 88.29979 | 0.2826613 | 0.1397996 | 1118.515 | 1 | 0 | 0 |  | Fe_Cr_Ni_W_Al | Fe14Cr24Ni31W14Al17 | 0.0576846 | -10.4584 | 7.01 | 65.44049
5676 | 13 | 19 | 34 | 11 | 23 | 79.50372 | 0.2893047 | 0.1471397 | 1081.862 | 1 | 0 | 0 |  | Fe_Cr_Ni_W_Al | Fe13Cr19Ni34W11Al23 | 0.0616133 | -12.774 | 6.93 | 64.95384
5677 | 12 | 15 | 36 | 8 | 29 | 71.25819 | 0.2957772 | 0.1527847 | 1018.709 | 1 | 0 | 0 |  | Fe_Cr_Ni_W_Al | Fe12Cr15Ni36W8Al29 | 0.06470943 | -14.8712 | 6.81 | 63.1392
5678 | 9 | 12 | 37 | 6 | 36 | 63.90554 | 0.3019404 | 0.1573017 | 947.8534 | 1 | 0 | 0 |  | Fe_Cr_Ni_W_Al | Fe9Cr12Ni37W6Al36 | 0.06707669 | -16.8384 | 6.58 | 62.28737
5679 | 6 | 43 | 10 | 38 | 3 | 126.5819 | 0.2637883 | 0.1154011 | 1254.165 | 0 | 0 | 0 |  | Fe_Cr_Ni_W_Al | Fe6Cr43Ni10W38Al3 | 0.04775381 | -2.108 | 6.43 | 74.49533
5680 | 10 | 38 | 13 | 34 | 4 | 121.3425 | 0.2667814 | 0.1209285 | 1284.027 | 0 | 0 | 0 |  | Fe_Cr_Ni_W_Al | Fe10Cr38Ni13W34Al4 | 0.04856793 | -3.064177 | 6.606061 | 73.45845
5681 | 14 | 33 | 16 | 29 | 7 | 113.0557 | 0.2706234 | 0.1259037 | 1262.152 | 0 | 0 | 0 |  | Fe_Cr_Ni_W_Al | Fe14Cr33Ni16W29Al7 | 0.05094254 | -4.611366 | 6.717172 | 73.14291
5682 | 17 | 29 | 19 | 25 | 10 | 105.6308 | 0.2744079 | 0.1296522 | 1225.552 | 0 | 0 | 0 |  | Fe_Cr_Ni_W_Al | Fe17Cr29Ni19W25Al10 | 0.05316076 | -6.0584 | 6.8 | 72.29412
5683 | 19 | 25 | 21 | 20 | 15 | 96.05174 | 0.2788205 | 0.1346106 | 1166.987 | 0 | 0 | 0 |  | Fe_Cr_Ni_W_Al | Fe19Cr25Ni21W20Al15 | 0.05678038 | -8.0492 | 6.77 | 71.47832
5684 | 19 | 21 | 24 | 16 | 20 | 87.39748 | 0.2839288 | 0.140088 | 1118.376 | 1 | 0 | 0 |  | Fe_Cr_Ni_W_Al | Fe19Cr21Ni24W16Al20 | 0.06000235 | -10.094 | 6.74 | 70.23525
5685 | 18 | 17 | 26 | 12 | 26 | 78.15937 | 0.2898249 | 0.1453872 | 1047.522 | 1 | 0 | 0 |  | Fe_Cr_Ni_W_Al | Fe18Cr17Ni26W12Al26 | 0.06337042 | -12.29752 | 6.626263 | 68.50845
5686 | 17 | 13 | 28 | 9 | 34 | 68.93302 | 0.2969911 | 0.1482849 | 945.5799 | 1 | 0 | 0 |  | Fe_Cr_Ni_W_Al | Fe17Cr13Ni28W9Al34 | 0.06625272 | -14.38839 | 6.435644 | 66.70029
5687 | 12 | 11 | 28 | 6 | 43 | 59.87909 | 0.3035196 | 0.1502197 | 824.9352 | 1 | 0 | 0 |  | Fe_Cr_Ni_W_Al | Fe12Cr11Ni28W6Al43 | 0.06791297 | -16.3232 | 6.07 | 63.99357
5688 | 9 | 35 | 8 | 45 | 3 | 129.8339 | 0.2678961 | 0.115514 | 1316.233 | 0 | 0 | 0 |  | Fe_Cr_Ni_W_Al | Fe9Cr35Ni8W45Al3 | 0.04813499 | -1.6276 | 6.41 | 76.31599
5689 | 14 | 31 | 10 | 39 | 5 | 122.6313 | 0.2703978 | 0.1219316 | 1335.881 | 0 | 0 | 0 |  | Fe_Cr_Ni_W_Al | Fe14Cr31Ni10W39Al5 | 0.04995513 | -2.716049 | 6.535354 | 76.66588
5690 | 19 | 27 | 12 | 33 | 8 | 114.0022 | 0.2735857 | 0.1267275 | 1303.957 | 0 | 0 | 0 |  | Fe_Cr_Ni_W_Al | Fe19Cr27Ni12W33Al8 | 0.0523135 | -4.083665 | 6.626263 | 76.65721
5691 | 22 | 24 | 14 | 28 | 12 | 105.3817 | 0.2768718 | 0.130098 | 1243.028 | 0 | 0 | 0 |  | Fe_Cr_Ni_W_Al | Fe22Cr24Ni14W28Al12 | 0.0550869 | -5.6608 | 6.64 | 76.56131
5692 | 24 | 20 | 16 | 23 | 17 | 95.98704 | 0.2813237 | 0.1345716 | 1180.656 | 0 | 0 | 0 |  | Fe_Cr_Ni_W_Al | Fe24Cr20Ni16W23Al17 | 0.05833104 | -7.5144 | 6.61 | 76.13046
5693 | 25 | 17 | 18 | 18 | 22 | 86.91797 | 0.285763 | 0.1386209 | 1105.461 | 1 |  | 0 |  | Fe_Cr_Ni_W_Al | Fe25Cr17Ni18W18Al22 | 0.06123672 | -9.3708 | 6.56 | 74.06467
5694 | 24 | 13 | 20 | 13 | 30 | 75.60252 | 0.2926149 | 0.139772 | 964.3835 | 1 | 0 | 0 |  | Fe_Cr_Ni_W_Al | Fe24Cr13Ni20W13Al30 | 0.0648351 | -11.8012 | 6.38 | 71.73082
5695 | 22 | 11 | 20 | 9 | 38 | 66.18851 | 0.298351 | 0.1409564 | 842.3386 | 1 | 0 | 0 |  | Fe_Cr_Ni_W_Al | Fe22Cr11Ni20W9Al38 | 0.06716763 | -13.5532 | 6.1 | 68.25651
5696 | 16 | 8 | 20 | 6 | 50 | 55.50644 | 0.3072098 | 0.1391924 | 680.9823 | 1 | 0 | 0 |  | Fe_Cr_Ni_W_Al | Fe16Cr8Ni20W6Al50 | 0.06745965 | -15.04 | 5.62 | 64.98646
5697 | 14 | 25 | 7 | 50 | 3 | 131.3354 | 0.2725077 | 0.1179079 | 1397.042 | 0 | 0 | 0 |  | Fe_Cr_Ni_W_Al | Fe14Cr25Ni7W50Al3 | 0.04809567 | -1.446791 | 6.474747 | 76.40508
5698 | 21 | 23 | 8 | 42 | 6 | 121.6487 | 0.2745458 | 0.1228947 | 1359.407 | 0 | 0 | 0 |  | Fe_Cr_Ni_W_Al | Fe21Cr23Ni8W42Al6 | 0.0509306 | -2.59 | 6.56 | 78.25857
5699 | 26 | 20 | 9 | 36 | 9 | 113.5108 | 0.2771966 | 0.126765 | 1317.195 | 0 | 0 | 0 |  | Fe_Cr_Ni_W_Al | Fe26Cr20Ni9W36Al9 | 0.0532889 | -3.7216 | 6.61 | 78.81836
5700 | 28 | 18 | 11 | 29 | 13 | 104.0655 | 0.2800098 | 0.1305689 | 1246.107 | 0 | 0 | 0 |  | Fe_Cr_Ni_W_Al | Fe28Cr18Ni11W29Al13 | 0.05609799 | -5.381084 | 6.616162 | 78.41716
5701 | 30 | 16 | 12 | 24 | 18 | 95.15642 | 0.2832987 | 0.1320806 | 1148.351 | 0 | 0 | 0 |  | Fe_Cr_Ni_W_Al | Fe30Cr16Ni12W24Al18 | 0.05908344 | -6.984 | 6.54 | 77.82957
5702 | 31 | 13 | 14 | 18 | 25 | 83.84864 | 0.2886554 | 0.1344414 | 1026.262 | 0 | 0 | 0 |  | Fe_Cr_Ni_W_Al | Fe31Cr13Ni14W18Al25 | 0.06266924 | -9.19204 | 6.425743 | 75.52321
5703 | 30 | 10 | 15 | 13 | 32 | 73.71235 | 0.2945123 | 0.1369929 | 915.7736 | 0 | 0 | 0 |  | Fe_Cr_Ni_W_Al | Fe30Cr10Ni15W13Al32 | 0.06560133 | -11.1428 | 6.24 | 72.60176
5704 | 26 | 8 | 15 | 8 | 42 | 62.12221 | 0.3017701 | 0.1378334 | 762.4228 | 0 | 0 | 0 |  | Fe_Cr_Ni_W_Al | Fe26Cr8Ni15W8Al42 | 0.06786331 | -13.07132 | 5.858586 | 67.67256
5705 | 19 | 6 | 15 | 5 | 55 | 51.5993 | 0.3106902 | 0.1324654 | 582.8568 | 0 | 0 | 0 |  | Fe_Cr_Ni_W_Al | Fe19Cr6Ni15W5Al55 | 0.06686559 | -14.0016 | 5.33 | 62.78822
5706 | 21 | 17 | 7 | 52 | 3 | 130.2575 | 0.2763336 | 0.120424 | 1444.865 | 0 | 0 | 0 |  | Fe_Cr_Ni_W_Al | Fe21Cr17Ni7W52Al3 | 0.04837013 | -1.4676 | 6.61 | 75.64945
5707 | 28 | 16 | 7 | 43 | 6 | 120.539 | 0.2779426 | 0.1255252 | 1402.138 | 0 | 0 | 0 |  | Fe_Cr_Ni_W_Al | Fe28Cr16Ni7W43Al6 | 0.05128835 | -2.4348 | 6.66 | 78.11379
5708 | 33 | 15 | 7 | 36 | 9 | 112.1784 | 0.2796553 | 0.1281588 | 1330.193 | 0 | 0 | 0 |  | Fe_Cr_Ni_W_Al | Fe33Cr15Ni7W36Al9 | 0.05364225 | -3.4236 | 6.67 | 78.61769
5709 | 36 | 13 | 8 | 30 | 14 | 102.4832 | 0.282764 | 0.1298488 | 1227.309 | 0 | 0 | 0 |  | Fe_Cr_Ni_W_Al | Fe36Cr13Ni8W30Al14 | 0.05684902 | -5.007352 | 6.613861 | 79.24668
5710 | 38 | 11 | 9 | 24 | 19 | 93.04841 | 0.2862729 | 0.1317864 | 1126.605 | 0 | 0 | 0 |  | Fe_Cr_Ni_W_Al | Fe38Cr11Ni9W24Al19 | 0.05985056 | -6.62092 | 6.544554 | 78.11986
5711 | 38 | 9 | 10 | 18 | 25 | 82.94072 | 0.2906605 | 0.1339908 | 1015.381 | 0 | 0 | 0 |  | Fe_Cr_Ni_W_Al | Fe38Cr9Ni10W18Al25 | 0.06306299 | -8.484 | 6.41 | 75.84695
5712 | 37 | 7 | 11 | 12 | 33 | 71.52143 | 0.2966739 | 0.1354924 | 874.8144 | 0 | 0 | 0 |  | Fe_Cr_Ni_W_Al | Fe37Cr7Ni11W12Al33 | 0.06632969 | -10.5772 | 6.19 | 71.37848
5713 | 32 | 5 | 12 | 7 | 44 | 59.53693 | 0.3048481 | 0.1353918 | 711.6504 | 0 | 0 | 0 |  | Fe_Cr_Ni_W_Al | Fe32Cr5Ni12W7Al44 | 0.06849414 | -12.594 | 5.8 | 65.76093
5714 | 23 | 4 | 12 | 4 | 57 | 49.2697 | 0.313469 | 0.129793 | 537.0101 | 0 | 0 | 0 |  | Fe_Cr_Ni_W_Al | Fe23Cr4Ni12W4Al57 | 0.06698711 | -13.3252 | 5.23 | 60.088
5715 | 37 | 10 | 5 | 42 | 6 | 118.1459 | 0.2808383 | 0.1281734 | 1423.442 | 0 | 0 | 0 |  | Fe_Cr_Ni_W_Al | Fe37Cr10Ni5W42Al6 | 0.05182092 | -2.2024 | 6.76 | 77.48603
5716 | 41 | 10 | 5 | 35 | 9 | 110.0213 | 0.2822326 | 0.1298147 | 1334.478 | 0 | 0 | 0 |  | Fe_Cr_Ni_W_Al | Fe41Cr10Ni5W35Al9 | 0.05404288 | -3.1696 | 6.75 | 77.8912
5717 | 44 | 9 | 6 | 28 | 13 | 100.661 | 0.2848363 | 0.1313859 | 1227.53 | 0 | 0 | 0 |  | Fe_Cr_Ni_W_Al | Fe44Cr9Ni6W28Al13 | 0.05673749 | -4.584 | 6.73 | 77.07047
5718 | 45 | 8 | 7 | 22 | 18 | 91.34457 | 0.2879643 | 0.1325713 | 1114.854 | 0 | 0 | 0 |  | Fe_Cr_Ni_W_Al | Fe45Cr8Ni7W22Al18 | 0.05982078 | -6.2328 | 6.64 | 75.68085
5719 | 45 | 6 | 8 | 16 | 25 | 80.37601 | 0.2929582 | 0.1341595 | 984.635 | 0 | 0 | 0 |  | Fe_Cr_Ni_W_Al | Fe45Cr6Ni8W16Al25 | 0.06357642 | -8.2756 | 6.47 | 73.19966
5720 | 43 | 5 | 9 | 11 | 32 | 70.7841 | 0.2978532 | 0.1352866 | 864.0103 | 0 | 0 | 0 |  | Fe_Cr_Ni_W_Al | Fe43Cr5Ni9W11Al32 | 0.06653111 | -10.1288 | 6.26 | 69.23584
5721 | 38 | 3 | 11 | 6 | 43 | 58.89156 | 0.3063445 | 0.1355071 | 705.6451 | 0 | 0 | 0 |  | Fe_Cr_Ni_W_Al | Fe38Cr3Ni11W6Al43 | 0.06910149 | -12.37016 | 5.910891 | 63.12366
5722 | 50 | 6 | 3 | 32 | 9 | 106.4448 | 0.2846011 | 0.1312035 | 1310.045 | 0 | 0 | 0 |  | Fe_Cr_Ni_W_Al | Fe50Cr6Ni3W32Al9 | 0.05436316 | -2.9928 | 6.85 | 76.00894
5723 | 52 | 6 | 4 | 25 | 13 | 97.26853 | 0.2868785 | 0.1316866 | 1186.794 | 0 | 0 | 0 |  | Fe_Cr_Ni_W_Al | Fe52Cr6Ni4W25Al13 | 0.05695947 | -4.4224 | 6.81 | 74.49043
5724 | 53 | 5 | 5 | 19 | 18 | 87.88033 | 0.2902915 | 0.1325137 | 1068.104 | 0 | 0 | 0 |  | Fe_Cr_Ni_W_Al | Fe53Cr5Ni5W19Al18 | 0.0601295 | -6.0872 | 6.72 | 72.32411
5725 | 53 | 4 | 6 | 13 | 23 | 78.46648 | 0.2943639 | 0.1335936 | 949.6672 | 0 | 0 | 0 |  | Fe_Cr_Ni_W_Al | Fe53Cr4Ni6W13Al23 | 0.06319834 | -7.820018 | 6.616162 | 68.0152
5726 | 50 | 4 | 8 | 8 | 30 | 69.005 | 0.2989659 | 0.1349162 | 832.0435 | 0 | 0 | 0 |  | Fe_Cr_Ni_W_Al | Fe50Cr4Ni8W8Al30 | 0.06651198 | -9.9376 | 6.42 | 62.8907
5727 | 5 | 47 | 3 | 12 | 33 | 83.04282 | 0.2638787 | 0.1234386 | 822.0694 | 0 | 0 | 0 |  | Fe_Cr_Ni_W_Al | Fe5Cr47Ni3W12Al33 | 0.06431538 | -8.4364 | 5.23 | 70.50656
5728 | 5 | 40 | 5 | 11 | 39 | 76.12641 | 0.2713221 | 0.1269276 | 788.069 | 0 | 0 | 0 |  | Fe_Cr_Ni_W_Al | Fe5Cr40Ni5W11Al39 | 0.06529577 | -9.7072 | 5.13 | 70.95056
5729 | 4 | 34 | 7 | 10 | 44 | 70.24564 | 0.2780019 | 0.1285705 | 742.6984 | 0 | 0 | 0 |  | Fe_Cr_Ni_W_Al | Fe4Cr34Ni7W10Al44 | 0.06538916 | -10.72544 | 5.030303 | 70.89692
5730 | 4 | 27 | 11 | 9 | 49 | 64.34296 | 0.2867601 | 0.131636 | 708.0853 | 0 | 0 | 0 |  | Fe_Cr_Ni_W_Al | Fe4Cr27Ni11W9Al49 | 0.06522644 | -12.182 | 5.05 | 70.0174
5731 | 3 | 22 | 14 | 7 | 53 | 58.55353 | 0.293959 | 0.1337076 | 656.9524 | 1 | 0 | 0 |  | Fe_Cr_Ni_W_Al | Fe3Cr22Ni14W7Al53 | 0.06500779 | -13.43577 | 5.020202 | 66.72707
5732 | 6 | 51 | 3 | 19 | 21 | 98.8876 | 0.2592226 | 0.1164709 | 924.549 | 0 | 0 | 0 |  | Fe_Cr_Ni_W_Al | Fe6Cr51Ni3W19Al21 | 0.05940156 | -5.958 | 5.61 | 75.02877
5733 | 7 | 44 | 5 | 17 | 27 | 90.67776 | 0.265546 | 0.1221028 | 909.4044 | 0 | 0 | 0 |  | Fe_Cr_Ni_W_Al | Fe7Cr44Ni5W17Al27 | 0.0620512 | -7.7088 | 5.53 | 75.74094
5734 | 8 | 38 | 7 | 16 | 32 | 84.52095 | 0.2716124 | 0.1256777 | 887.5711 | 0 | 0 | 0 |  | Fe_Cr_Ni_W_Al | Fe8Cr38Ni7W16Al32 | 0.06347347 | -8.992844 | 5.485149 | 76.3879
5735 | 8 | 32 | 10 | 14 | 36 | 78.30221 | 0.2776745 | 0.1295564 | 861.1251 | 0 | 0 | 0 |  | Fe_Cr_Ni_W_Al | Fe8Cr32Ni10W14Al36 | 0.06455048 | -10.4976 | 5.48 | 75.4764
5736 | 9 | 26 | 14 | 11 | 40 | 71.19088 | 0.2848791 | 0.1340475 | 821.8544 | 0 | 0 | 0 |  | Fe_Cr_Ni_W_Al | Fe9Cr26Ni14W11Al40 | 0.06578787 | -12.308 | 5.54 | 71.99194
5737 | 8 | 21 | 18 | 9 | 44 | 65.33664 | 0.2917435 | 0.1378336 | 785.3115 | 1 | 0 | 0 |  | Fe_Cr_Ni_W_Al | Fe8Cr21Ni18W9Al44 | 0.06639082 | -13.8908 | 5.56 | 69.61578
5738 | 7 | 16 | 23 | 7 | 46 | 60.50101 | 0.298755 | 0.1428209 | 766.9451 | 1 | 0 | 0 |  | Fe_Cr_Ni_W_Al | Fe7Cr16Ni23W7Al46 | 0.06697265 | -15.59147 | 5.676768 | 66.61229
5739 | 4 | 52 | 3 | 29 | 12 | 114.5943 | 0.2582718 | 0.1104153 | 1024.891 | 0 | 0 | 0 |  | Fe_Cr_Ni_W_Al | Fe4Cr52Ni3W29Al12 | 0.05391785 | -3.3332 | 5.84 | 78.75902
5740 | 8 | 46 | 4 | 27 | 16 | 107.7878 | 0.2628047 | 0.1151175 | 1025.302 | 0 | 0 | 0 |  | Fe_Cr_Ni_W_Al | Fe8Cr46Ni4W27Al16 | 0.05645309 | -4.643466 | 5.841584 | 79.69432
5741 | 10 | 39 | 6 | 24 | 21 | 99.6278 | 0.2681414 | 0.1201183 | 1008.747 | 0 | 0 | 0 |  | Fe_Cr_Ni_W_Al | Fe10Cr39Ni6W24Al21 | 0.05918781 | -6.3696 | 5.81 | 80.57944
5742 | 12 | 34 | 9 | 21 | 25 | 92.51031 | 0.2730237 | 0.1247713 | 988.1892 | 0 | 0 | 0 |  | Fe_Cr_Ni_W_Al | Fe12Cr34Ni9W21Al25 | 0.06111763 | -8.006666 | 5.851485 | 79.33233
5743 | 13 | 29 | 13 | 17 | 28 | 85.3941 | 0.2780863 | 0.1303638 | 968.8253 | 0 | 0 | 0 |  | Fe_Cr_Ni_W_Al | Fe13Cr29Ni13W17Al28 | 0.06285347 | -9.8432 | 5.94 | 76.36168
5744 | 14 | 24 | 17 | 14 | 31 | 79.05953 | 0.2837827 | 0.1355545 | 948.154 | 0 | 0 | 0 |  | Fe_Cr_Ni_W_Al | Fe14Cr24Ni17W14Al31 | 0.06430585 | -11.4888 | 6.03 | 73.61591
5745 | 13 | 19 | 23 | 11 | 34 | 72.62927 | 0.2904847 | 0.1424411 | 935.0168 | 1 | 0 | 0 |  | Fe_Cr_Ni_W_Al | Fe13Cr19Ni23W11Al34 | 0.06561824 | -13.4912 | 6.16 | 70.29292
5746 | 12 | 15 | 29 | 8 | 36 | 67.10077 | 0.2967316 | 0.1481141 | 911.9527 | 1 | 0 | 0 |  | Fe_Cr_Ni_W_Al | Fe12Cr15Ni29W8Al36 | 0.06669336 | -15.2772 | 6.32 | 65.89251
5747 | 9 | 12 | 36 | 6 | 37 | 63.3387 | 0.3021047 | 0.1536946 | 908.1694 | 1 | 0 | 0 |  | Fe_Cr_Ni_W_Al | Fe9Cr12Ni36W6Al37 | 0.06726676 | -16.8828 | 6.51 | 62.59616
5748 | 6 | 43 | 3 | 38 | 10 | 120.8918 | 0.2638789 | 0.1102023 | 1115.05 | 0 | 0 | 0 |  | Fe_Cr_Ni_W_Al | Fe6Cr43Ni3W38Al10 | 0.0524323 | -2.514 | 5.94 | 82.42306
5749 | 10 | 38 | 4 | 34 | 13 | 114.1415 | 0.2669716 | 0.1148127 | 1114.311 | 0 | 0 | 0 |  | Fe_Cr_Ni_W_Al | Fe10Cr38Ni4W34Al13 | 0.05460824 | -3.688603 | 5.969697 | 83.00924
5750 | 14 | 33 | 7 | 29 | 16 | 106.119 | 0.270917 | 0.1209871 | 1112.749 | 0 | 0 | 0 |  | Fe_Cr_Ni_W_Al | Fe14Cr33Ni7W29Al16 | 0.05682789 | -5.331293 | 6.080808 | 81.68227
5751 | 17 | 29 | 10 | 25 | 19 | 99.00793 | 0.2748091 | 0.1258257 | 1094.151 | 0 | 0 | 0 |  | Fe_Cr_Ni_W_Al | Fe17Cr29Ni10W25Al19 | 0.05873953 | -6.8324 | 6.17 | 79.90984
5752 | 19 | 25 | 15 | 20 | 21 | 91.82885 | 0.2791837 | 0.1319327 | 1080.261 | 0 | 0 | 0 |  | Fe_Cr_Ni_W_Al | Fe19Cr25Ni15W20Al21 | 0.06026541 | -8.5916 | 6.35 | 75.91345
5753 | 19 | 21 | 20 | 16 | 24 | 84.71565 | 0.2842494 | 0.1372787 | 1050.842 | 0 | 0 | 0 |  | Fe_Cr_Ni_W_Al | Fe19Cr21Ni20W16Al24 | 0.06201707 | -10.4428 | 6.46 | 72.78442
5754 | 18 | 17 | 26 | 12 | 26 | 78.15937 | 0.2898249 | 0.1427996 | 1022.645 | 1 | 0 | 0 |  | Fe_Cr_Ni_W_Al | Fe18Cr17Ni26W12Al26 | 0.06337042 | -12.29752 | 6.626263 | 68.50845
5755 | 17 | 13 | 34 | 9 | 28 | 72.51072 | 0.296191 | 0.1467121 | 984.2585 | 1 | 0 | 0 |  | Fe_Cr_Ni_W_Al | Fe17Cr13Ni34W9Al28 | 0.06429137 | -13.95785 | 6.851485 | 64.11154
5756 | 12 | 11 | 43 | 6 | 28 | 68.4421 | 0.3010523 | 0.151552 | 970.4794 | 1 | 0 | 0 |  | Fe_Cr_Ni_W_Al | Fe12Cr11Ni43W6Al28 | 0.06447403 | -15.5132 | 7.12 | 59.05423
5757 | 9 | 35 | 3 | 45 | 8 | 125.7509 | 0.2680017 | 0.1113235 | 1203.934 | 0 | 0 | 0 |  | Fe_Cr_Ni_W_Al | Fe9Cr35Ni3W45Al8 | 0.05081423 | -1.9096 | 6.06 | 82.65399
5758 | 14 | 31 | 5 | 39 | 10 | 118.6128 | 0.27054 | 0.1189954 | 1242.709 | 0 | 0 | 0 |  | Fe_Cr_Ni_W_Al | Fe14Cr31Ni5W39Al10 | 0.05289647 | -3.083359 | 6.181818 | 82.45298
5759 | 19 | 27 | 8 | 33 | 12 | 110.8907 | 0.273739 | 0.1257824 | 1250.966 | 0 | 0 | 0 |  | Fe_Cr_Ni_W_Al | Fe19Cr27Ni8W33Al12 | 0.05480786 | -4.441179 | 6.343434 | 80.79145
5760 | 22 | 24 | 12 | 28 | 14 | 103.8958 | 0.2769698 | 0.1306485 | 1230.5 | 0 | 0 | 0 |  | Fe_Cr_Ni_W_Al | Fe22Cr24Ni12W28Al14 | 0.05631583 | -5.8544 | 6.5 | 78.38376
5761 | 24 | 20 | 17 | 23 | 16 | 96.69844 | 0.2812592 | 0.1350242 | 1195.783 | 0 | 0 | 0 |  | Fe_Cr_Ni_W_Al | Fe24Cr20Ni17W23Al16 | 0.05775264 | -7.4132 | 6.68 | 75.32928
5762 | 25 | 17 | 22 | 18 | 18 | 89.63928 | 0.2854346 | 0.1380317 | 1136.612 | 1 | 0 | 0 |  | Fe_Cr_Ni_W_Al | Fe25Cr17Ni22W18Al18 | 0.05905215 | -8.958 | 6.84 | 71.27687
5763 | 24 | 13 | 30 | 13 | 20 | 82.00195 | 0.2915155 | 0.1415221 | 1072.059 | 1 | 0 | 0 |  | Fe_Cr_Ni_W_Al | Fe24Cr13Ni30W13Al20 | 0.06023094 | -10.8332 | 7.08 | 66.0075
5764 | 22 | 11 | 38 | 9 | 20 | 77.15676 | 0.2959131 | 0.1425288 | 1011.88 | 1 | 0 | 0 |  | Fe_Cr_Ni_W_Al | Fe22Cr11Ni38W9Al20 | 0.05991306 | -11.9548 | 7.36 | 59.73232
5765 | 16 | 8 | 50 | 6 | 20 | 72.64983 | 0.3020302 | 0.1456229 | 980.5518 | 1 | 0 | 0 |  | Fe_Cr_Ni_W_Al | Fe16Cr8Ni50W6Al20 | 0.05942295 | -13.096 | 7.72 | 54.43124
5766 | 14 | 25 | 3 | 50 | 7 | 128.0471 | 0.2726276 | 0.1120905 | 1263.93 | 0 | 0 | 0 |  | Fe_Cr_Ni_W_Al | Fe14Cr25Ni3W50Al7 | 0.04980415 | -1.693297 | 6.191919 | 82.02472
5767 | 21 | 23 | 6 | 42 | 8 | 120.0628 | 0.2746192 | 0.1210169 | 1311.099 | 0 | 0 | 0 |  | Fe_Cr_Ni_W_Al | Fe21Cr23Ni6W42Al8 | 0.05202835 | -2.7628 | 6.42 | 80.68273
5768 | 26 | 20 | 9 | 36 | 9 | 113.5108 | 0.2771966 | 0.126765 | 1317.195 | 0 | 0 | 0 |  | Fe_Cr_Ni_W_Al | Fe26Cr20Ni9W36Al9 | 0.0532889 | -3.7216 | 6.61 | 78.81836
5769 | 28 | 18 | 13 | 29 | 11 | 105.5675 | 0.2798968 | 0.1310245 | 1272.72 | 0 | 0 | 0 |  | Fe_Cr_Ni_W_Al | Fe28Cr18Ni13W29Al11 | 0.05482649 | -5.154984 | 6.757576 | 76.49095
5770 | 30 | 16 | 18 | 24 | 12 | 99.45827 | 0.2828883 | 0.1336503 | 1224.689 | 0 | 0 | 0 |  | Fe_Cr_Ni_W_Al | Fe30Cr16Ni18W24Al12 | 0.05530577 | -6.2784 | 6.96 | 72.74043
5771 | 31 | 13 | 25 | 18 | 14 | 91.24717 | 0.2876786 | 0.1350337 | 1129.803 | 1 | 0 | 0 |  | Fe_Cr_Ni_W_Al | Fe31Cr13Ni25W18Al14 | 0.05622909 | -7.898049 | 7.188119 | 67.7026
5772 | 30 | 10 | 32 | 13 | 15 | 84.67284 | 0.292574 | 0.135707 | 1049.403 | 1 | 0 | 0 |  | Fe_Cr_Ni_W_Al | Fe30Cr10Ni32W13Al15 | 0.05650813 | -9.1912 | 7.43 | 62.2552
5773 | 26 | 8 | 42 | 8 | 15 | 78.64931 | 0.2977805 | 0.1349537 | 958.0088 | 1 | 0 | 0 |  | Fe_Cr_Ni_W_Al | Fe26Cr8Ni42W8Al15 | 0.05551064 | -10.3165 | 7.767677 | 54.52409
5774 | 19 | 6 | 55 | 5 | 15 | 74.33522 | 0.3033227 | 0.1327448 | 877.9607 | 1 | 0 | 0 |  | Fe_Cr_Ni_W_Al | Fe19Cr6Ni55W5Al15 | 0.0543068 | -11.0576 | 8.13 | 48.59588
5775 | 21 | 17 | 3 | 52 | 7 | 127.0284 | 0.2764822 | 0.115084 | 1318.208 | 0 | 0 | 0 |  | Fe_Cr_Ni_W_Al | Fe21Cr17Ni3W52Al7 | 0.04995081 | -1.7684 | 6.33 | 81.41798
5776 | 28 | 16 | 6 | 43 | 7 | 119.7493 | 0.2779863 | 0.1246251 | 1378.064 | 0 | 0 | 0 |  | Fe_Cr_Ni_W_Al | Fe28Cr16Ni6W43Al7 | 0.05184222 | -2.5376 | 6.59 | 79.37037
5777 | 33 | 15 | 9 | 36 | 7 | 113.7232 | 0.2795536 | 0.1293038 | 1367.034 | 0 | 0 | 0 |  | Fe_Cr_Ni_W_Al | Fe33Cr15Ni9W36Al7 | 0.0523151 | -3.1788 | 6.81 | 76.35805
5778 | 36 | 13 | 14 | 30 | 8 | 106.9109 | 0.2823947 | 0.1321237 | 1315.197 | 0 | 0 | 0 |  | Fe_Cr_Ni_W_Al | Fe36Cr13Ni14W30Al8 | 0.05276406 | -4.2239 | 7.029703 | 73.32245
5779 | 38 | 11 | 19 | 24 | 9 | 100.1514 | 0.2855208 | 0.1327359 | 1229.869 | 0 | 0 | 0 |  | Fe_Cr_Ni_W_Al | Fe38Cr11Ni19W24Al9 | 0.05290594 | -5.244584 | 7.237624 | 69.38926
5780 | 38 | 9 | 25 | 18 | 10 | 93.22023 | 0.2892478 | 0.1322528 | 1128.825 | 1 | 0 | 0 |  | Fe_Cr_Ni_W_Al | Fe38Cr9Ni25W18Al10 | 0.05281243 | -6.378 | 7.46 | 64.3649
5781 | 37 | 7 | 33 | 12 | 11 | 85.7653 | 0.2940191 | 0.1286609 | 986.0665 | 1 | 0 | 0 |  | Fe_Cr_Ni_W_Al | Fe37Cr7Ni33W12Al11 | 0.05220602 | -7.5676 | 7.73 | 57.28766
5782 | 32 | 5 | 44 | 7 | 12 | 78.879 | 0.2998215 | 0.1250984 | 859.9117 | 1 | 0 | 0 |  | Fe_Cr_Ni_W_Al | Fe32Cr5Ni44W7Al12 | 0.0515605 | -8.8052 | 8.04 | 49.75403
5783 | 23 | 4 | 57 | 4 | 12 | 74.78098 | 0.3047165 | 0.1223246 | 781.7044 | 1 | 0 | 0 |  | Fe_Cr_Ni_W_Al | Fe23Cr4Ni57W4Al12 | 0.05009079 | -9.4552 | 8.38 | 43.64832
5784 | 37 | 10 | 6 | 42 | 5 | 118.9343 | 0.2807879 | 0.1291217 | 1448.389 | 0 | 0 | 0 |  | Fe_Cr_Ni_W_Al | Fe37Cr10Ni6W42Al5 | 0.05118444 | -2.074 | 6.83 | 76.19783
5785 | 41 | 10 | 9 | 35 | 5 | 113.1079 | 0.282004 | 0.1316384 | 1401.594 | 0 | 0 | 0 |  | Fe_Cr_Ni_W_Al | Fe41Cr10Ni9W35Al5 | 0.0510425 | -2.5872 | 7.03 | 73.2609
5786 | 44 | 9 | 13 | 28 | 6 | 105.8869 | 0.2843589 | 0.1322387 | 1306.813 | 0 | 0 | 0 |  | Fe_Cr_Ni_W_Al | Fe44Cr9Ni13W28Al6 | 0.05103671 | -3.478 | 7.22 | 69.90621
5787 | 45 | 8 | 18 | 22 | 7 | 99.25169 | 0.2870665 | 0.1309869 | 1196.043 | 0 | 0 | 0 |  | Fe_Cr_Ni_W_Al | Fe45Cr8Ni18W22Al7 | 0.05071964 | -4.442 | 7.41 | 65.73029
5788 | 45 | 6 | 25 | 16 | 8 | 91.99629 | 0.2912144 | 0.1277687 | 1058.422 | 0 | 0 | 0 |  | Fe_Cr_Ni_W_Al | Fe45Cr6Ni25W16Al8 | 0.05001729 | -5.508 | 7.66 | 59.9359
5789 | 43 | 5 | 32 | 11 | 9 | 85.75501 | 0.294977 | 0.123243 | 924.8844 | 1 | 0 | 0 |  | Fe_Cr_Ni_W_Al | Fe43Cr5Ni32W11Al9 | 0.04932104 | -6.5316 | 7.87 | 53.80809
5790 | 38 | 3 | 43 | 6 | 11 | 78.08119 | 0.3011577 | 0.1172386 | 770.5776 | 1 | 0 | 0 |  | Fe_Cr_Ni_W_Al | Fe38Cr3Ni43W6Al11 | 0.04966781 | -8.041172 | 8.128713 | 46.56262
5791 | 50 | 6 | 9 | 32 | 3 | 111.0605 | 0.2842152 | 0.1317847 | 1378.628 | 0 | 0 | 0 |  | Fe_Cr_Ni_W_Al | Fe50Cr6Ni9W32Al3 | 0.04894288 | -1.9464 | 7.27 | 69.02522
5792 | 52 | 6 | 13 | 25 | 4 | 103.9681 | 0.2862003 | 0.129506 | 1242.636 | 0 | 0 | 0 |  | Fe_Cr_Ni_W_Al | Fe52Cr6Ni13W25Al4 | 0.04819813 | -2.7628 | 7.44 | 65.20948
5793 | 53 | 5 | 18 | 19 | 5 | 97.18555 | 0.2891156 | 0.125702 | 1099.919 | 0 | 0 | 0 |  | Fe_Cr_Ni_W_Al | Fe53Cr5Ni18W19Al5 | 0.04727624 | -3.6276 | 7.63 | 60.41986
5794 | 53 | 4 | 23 | 13 | 6 | 90.23897 | 0.292479 | 0.1209439 | 952.902 | 1 | 0 | 0 |  | Fe_Cr_Ni_W_Al | Fe53Cr4Ni23W13Al6 | 0.04607681 | -4.517498 | 7.818182 | 54.06652
5795 | 50 | 4 | 30 | 8 | 8 | 83.32027 | 0.296036 | 0.11401 | 792.5119 | 1 | 0 | 0 |  | Fe_Cr_Ni_W_Al | Fe50Cr4Ni30W8Al8 | 0.04638193 | -5.9424 | 7.96 | 47.63866
5796 | 33 | 47 | 12 | 3 | 5 | 95.15343 | 0.258695 | 0.0843816 | 521.0082 | 0 | 0 | 0 |  | Fe_Cr_Ni_W_Al | Fe33Cr47Ni12W3Al5 | 0.03571148 | -4.7092 | 6.99 | 32.75363
5797 | 39 | 40 | 11 | 5 | 5 | 94.89015 | 0.2643141 | 0.09150875 | 600.5723 | 0 | 0 | 0 |  | Fe_Cr_Ni_W_Al | Fe39Cr40Ni11W5Al5 | 0.03772879 | -4.3472 | 7.07 | 38.37239
5798 | 44 | 34 | 10 | 7 | 4 | 95.92675 | 0.2683752 | 0.09453055 | 649.7649 | 0 | 0 | 0 |  | Fe_Cr_Ni_W_Al | Fe44Cr34Ni10W7Al4 | 0.0374176 | -3.65677 | 7.171717 | 42.11644
5799 | 49 | 27 | 9 | 11 | 4 | 97.48088 | 0.2734892 | 0.1050731 | 795.8572 | 0 | 0 | 0 |  | Fe_Cr_Ni_W_Al | Fe49Cr27Ni9W11Al4 | 0.04064332 | -3.2088 | 7.22 | 49.48348
5800 | 53 | 22 | 7 | 14 | 3 | 99.85403 | 0.2760482 | 0.1092108 | 878.9972 | 0 | 0 | 0 |  | Fe_Cr_Ni_W_Al | Fe53Cr22Ni7W14Al3 | 0.0410515 | -2.418937 | 7.262626 | 53.2029
5801 | 21 | 51 | 19 | 3 | 6 | 95.30256 | 0.257084 | 0.08977803 | 571.5873 | 0 | 0 | 0 |  | Fe_Cr_Ni_W_Al | Fe21Cr51Ni19W3Al6 | 0.0379548 | -6.264 | 7 | 34.15597
5802 | 27 | 44 | 17 | 5 | 7 | 94.26091 | 0.2628031 | 0.09884723 | 667.6843 | 0 | 0 | 0 |  | Fe_Cr_Ni_W_Al | Fe27Cr44Ni17W5Al7 | 0.04184336 | -6.0896 | 7.01 | 40.67335
5803 | 32 | 38 | 16 | 7 | 8 | 93.41759 | 0.2678823 | 0.1068448 | 757.5395 | 0 | 0 | 0 |  | Fe_Cr_Ni_W_Al | Fe32Cr38Ni16W7Al8 | 0.04495461 | -6.019018 | 7.029703 | 45.95385
5804 | 36 | 32 | 14 | 10 | 8 | 94.6304 | 0.2717683 | 0.1126905 | 848.3152 | 0 | 0 | 0 |  | Fe_Cr_Ni_W_Al | Fe36Cr32Ni14W10Al8 | 0.04690424 | -5.4992 | 7.04 | 51.87463
5805 | 40 | 26 | 11 | 14 | 9 | 95.90763 | 0.2755376 | 0.1201646 | 966.7863 | 0 | 0 | 0 |  | Fe_Cr_Ni_W_Al | Fe40Cr26Ni11W14Al9 | 0.05021928 | -5.1 | 6.97 | 59.01958
5806 | 44 | 21 | 9 | 18 | 8 | 98.98017 | 0.2779979 | 0.1233286 | 1057.036 | 0 | 0 | 0 |  | Fe_Cr_Ni_W_Al | Fe44Cr21Ni9W18Al8 | 0.05049513 | -4.2284 | 7 | 63.19248
5807 | 46 | 16 | 7 | 23 | 7 | 103.0932 | 0.2799914 | 0.1266908 | 1168.4 | 0 | 0 | 0 |  | Fe_Cr_Ni_W_Al | Fe46Cr16Ni7W23Al7 | 0.05105191 | -3.404142 | 7 | 67.66129
5808 | 12 | 52 | 29 | 3 | 4 | 96.83368 | 0.257933 | 0.08401326 | 527.0203 | 0 | 0 | 0 |  | Fe_Cr_Ni_W_Al | Fe12Cr52Ni29W3Al4 | 0.03263935 | -6.866 | 7.28 | 31.92147
5809 | 16 | 46 | 27 | 4 | 8 | 92.52929 | 0.2636787 | 0.1029353 | 693.3937 | 0 | 0 | 0 |  | Fe_Cr_Ni_W_Al | Fe16Cr46Ni27W4Al8 | 0.04271068 | -7.974904 | 7.148515 | 39.16748
5810 | 21 | 39 | 24 | 6 | 10 | 90.90633 | 0.2689266 | 0.1129313 | 796.9154 | 0 | 0 | 0 |  | Fe_Cr_Ni_W_Al | Fe21Cr39Ni24W6Al10 | 0.04763901 | -8.0748 | 7.08 | 46.0038
5811 | 25 | 34 | 21 | 9 | 12 | 90.73662 | 0.272812 | 0.1211395 | 900.2005 | 0 | 0 | 0 |  | Fe_Cr_Ni_W_Al | Fe25Cr34Ni21W9Al12 | 0.05162882 | -7.959612 | 6.970297 | 53.39299
5812 | 28 | 29 | 17 | 13 | 13 | 92.50145 | 0.2755437 | 0.1264209 | 997.3345 | 0 | 0 | 0 |  | Fe_Cr_Ni_W_Al | Fe28Cr29Ni17W13Al13 | 0.05423383 | -7.39 | 6.85 | 60.99042
5813 | 31 | 24 | 14 | 17 | 14 | 94.08482 | 0.2783654 | 0.1298947 | 1075.737 | 0 | 0 | 0 |  | Fe_Cr_Ni_W_Al | Fe31Cr24Ni14W17Al14 | 0.05607209 | -6.8768 | 6.76 | 67.18713
5814 | 34 | 19 | 11 | 23 | 13 | 98.92408 | 0.2802082 | 0.131017 | 1171.936 | 0 | 0 | 0 |  | Fe_Cr_Ni_W_Al | Fe34Cr19Ni11W23Al13 | 0.05606321 | -5.702 | 6.73 | 72.93016
5815 | 36 | 15 | 8 | 29 | 12 | 103.9013 | 0.2812095 | 0.1308 | 1250.864 | 0 | 0 | 0 |  | Fe_Cr_Ni_W_Al | Fe36Cr15Ni8W29Al12 | 0.05572752 | -4.6308 | 6.68 | 77.12468
5816 | 37 | 12 | 6 | 36 | 9 | 111.3763 | 0.2811553 | 0.1296052 | 1346.29 | 0 | 0 | 0 |  | Fe_Cr_Ni_W_Al | Fe37Cr12Ni6W36Al9 | 0.05384499 | -3.2748 | 6.71 | 78.48722
5817 | 10 | 43 | 38 | 3 | 6 | 91.77132 | 0.2676018 | 0.09590412 | 620.5462 | 1 | 0 | 0 |  | Fe_Cr_Ni_W_Al | Fe10Cr43Ni38W3Al6 | 0.03783742 | -8.4532 | 7.54 | 34.57451
5818 | 13 | 38 | 34 | 4 | 10 | 88.19508 | 0.2716125 | 0.1122573 | 762.6669 | 1 | 0 | 0 |  | Fe_Cr_Ni_W_Al | Fe13Cr38Ni34W4Al10 | 0.04663397 | -9.577798 | 7.333333 | 41.7034
5819 | 16 | 33 | 29 | 7 | 14 | 86.71095 | 0.2754692 | 0.1268143 | 915.0196 | 1 | 0 | 0 |  | Fe_Cr_Ni_W_Al | Fe16Cr33Ni29W7Al14 | 0.05355053 | -10.09897 | 7.070707 | 51.80343
5820 | 19 | 29 | 25 | 10 | 17 | 86.27288 | 0.2784006 | 0.1339637 | 1002.659 | 1 | 0 | 0 |  | Fe_Cr_Ni_W_Al | Fe19Cr29Ni25W10Al17 | 0.0572352 | -10.0836 | 6.87 | 59.2491
5821 | 21 | 25 | 20 | 15 | 19 | 88.53937 | 0.2802456 | 0.1370638 | 1085.974 | 0 | 0 | 0 |  | Fe_Cr_Ni_W_Al | Fe21Cr25Ni20W15Al19 | 0.05936116 | -9.3836 | 6.65 | 68.24127
5822 | 24 | 21 | 16 | 20 | 19 | 92.11501 | 0.2815715 | 0.1359001 | 1137.647 | 0 | 0 | 0 |  | Fe_Cr_Ni_W_Al | Fe24Cr21Ni16W20Al19 | 0.05951486 | -8.2472 | 6.55 | 74.45072
5823 | 26 | 17 | 12 | 26 | 18 | 97.3206 | 0.282281 | 0.1331273 | 1190.027 | 0 | 0 | 0 |  | Fe_Cr_Ni_W_Al | Fe26Cr17Ni12W26Al18 | 0.0588202 | -6.890725 | 6.464646 | 80.09843
5824 | 28 | 13 | 9 | 34 | 17 | 103.5511 | 0.2829932 | 0.1291552 | 1237.862 | 0 | 0 | 0 |  | Fe_Cr_Ni_W_Al | Fe28Cr13Ni9W34Al17 | 0.05739065 | -5.541025 | 6.405941 | 84.56693
5825 | 28 | 11 | 6 | 43 | 12 | 114.4246 | 0.2814644 | 0.1246584 | 1323.531 | 0 | 0 | 0 |  | Fe_Cr_Ni_W_Al | Fe28Cr11Ni6W43Al12 | 0.05405256 | -3.6156 | 6.44 | 84.62165
5826 | 8 | 35 | 45 | 3 | 9 | 86.4036 | 0.276407 | 0.1103042 | 731.0212 | 1 | 0 | 0 |  | Fe_Cr_Ni_W_Al | Fe8Cr35Ni45W3Al9 | 0.0440583 | -10.0924 | 7.69 | 38.11315
5827 | 10 | 31 | 39 | 5 | 14 | 83.59294 | 0.2794103 | 0.1272399 | 885.4126 | 1 | 0 | 0 |  | Fe_Cr_Ni_W_Al | Fe10Cr31Ni39W5Al14 | 0.05279274 | -11.43353 | 7.353535 | 47.75802
5828 | 12 | 27 | 33 | 8 | 19 | 81.88698 | 0.2823162 | 0.1397111 | 1009.547 | 1 | 0 | 0 |  | Fe_Cr_Ni_W_Al | Fe12Cr27Ni33W8Al19 | 0.05865896 | -12.10693 | 7 | 57.46976
5829 | 14 | 24 | 28 | 12 | 22 | 82.90471 | 0.2838126 | 0.1433321 | 1078.45 | 1 | 0 | 0 |  | Fe_Cr_Ni_W_Al | Fe14Cr24Ni28W12Al22 | 0.06097708 | -11.7168 | 6.74 | 65.84686
5830 | 16 | 20 | 23 | 17 | 24 | 85.21121 | 0.2853225 | 0.1425965 | 1121.232 | 1 | 0 | 0 |  | Fe_Cr_Ni_W_Al | Fe16Cr20Ni23W17Al24 | 0.06183389 | -10.8372 | 6.52 | 74.11659
5831 | 18 | 17 | 18 | 22 | 25 | 88.38441 | 0.2857439 | 0.138488 | 1132.389 | 0 | 0 | 0 |  | Fe_Cr_Ni_W_Al | Fe18Cr17Ni18W22Al25 | 0.0615415 | -9.644 | 6.33 | 80.63027
5832 | 20 | 13 | 13 | 30 | 24 | 95.13068 | 0.2857127 | 0.1312316 | 1153.366 | 0 | 0 | 0 |  | Fe_Cr_Ni_W_Al | Fe20Cr13Ni13W30Al24 | 0.05959911 | -7.7788 | 6.2 | 87.457
5833 | 20 | 11 | 9 | 38 | 22 | 102.8084 | 0.2845138 | 0.1234983 | 1161.31 | 0 | 0 | 0 |  | Fe_Cr_Ni_W_Al | Fe20Cr11Ni9W38Al22 | 0.0568943 | -6.0676 | 6.1 | 91.47315
5834 | 20 | 8 | 6 | 50 | 16 | 116.0163 | 0.2828952 | 0.1151156 | 1211.505 | 0 | 0 | 0 |  | Fe_Cr_Ni_W_Al | Fe20Cr8Ni6W50Al16 | 0.05215387 | -3.8992 | 6.16 | 90.7144
5835 | 7 | 25 | 50 | 3 | 14 | 79.08728 | 0.2871669 | 0.128283 | 851.4096 | 1 | 0 | 0 |  | Fe_Cr_Ni_W_Al | Fe7Cr25Ni50W3Al14 | 0.05207278 | -12.26895 | 7.737374 | 43.32036
5836 | 8 | 23 | 42 | 6 | 21 | 76.82034 | 0.2885775 | 0.1448261 | 1000.479 | 1 | 0 | 0 |  | Fe_Cr_Ni_W_Al | Fe8Cr23Ni42W6Al21 | 0.05980103 | -13.828 | 7.21 | 54.84019
5837 | 9 | 20 | 36 | 9 | 26 | 75.68421 | 0.2904464 | 0.1513268 | 1062.997 | 1 | 0 | 0 |  | Fe_Cr_Ni_W_Al | Fe9Cr20Ni36W9Al26 | 0.06311581 | -14.1976 | 6.84 | 63.34432
5838 | 11 | 18 | 29 | 13 | 28 | 77.86487 | 0.2899998 | 0.148543 | 1078.233 | 1 | 0 | 0 |  | Fe_Cr_Ni_W_Al | Fe11Cr18Ni29W13Al28 | 0.06374705 | -13.226 | 6.545455 | 71.20395
5839 | 12 | 16 | 24 | 18 | 30 | 80.82481 | 0.2897665 | 0.1443348 | 1089.767 | 1 | 0 | 0 |  | Fe_Cr_Ni_W_Al | Fe12Cr16Ni24W18Al30 | 0.06330142 | -12.0576 | 6.3 | 78.82867
5840 | 14 | 13 | 18 | 25 | 31 | 85.76815 | 0.2893096 | 0.1351003 | 1071.411 | 0 | 0 | 0 |  | Fe_Cr_Ni_W_Al | Fe14Cr13Ni18W25Al31 | 0.0615307 | -10.18684 | 6.069307 | 86.917
5841 | 15 | 10 | 13 | 32 | 30 | 91.84379 | 0.2885438 | 0.1257706 | 1053.18 | 0 | 0 | 0 |  | Fe_Cr_Ni_W_Al | Fe15Cr10Ni13W32Al30 | 0.05885006 | -8.3312 | 5.92 | 93.06014
5842 | 15 | 8 | 8 | 42 | 26 | 102.5795 | 0.2861643 | 0.1148135 | 1052.22 | 0 | 0 | 0 |  | Fe_Cr_Ni_W_Al | Fe15Cr8Ni8W42Al26 | 0.05444748 | -5.962657 | 5.838384 | 97.19721
5843 | 15 | 6 | 5 | 55 | 19 | 117.0463 | 0.2836629 | 0.103826 | 1061.255 | 0 | 0 | 0 |  | Fe_Cr_Ni_W_Al | Fe15Cr6Ni5W55Al19 | 0.04903299 | -3.76 | 5.93 | 94.78459
5844 | 7 | 17 | 52 | 3 | 21 | 71.46092 | 0.2967792 | 0.1461133 | 943.6683 | 1 | 0 | 0 |  | Fe_Cr_Ni_W_Al | Fe7Cr17Ni52W3Al21 | 0.05945302 | -14.7156 | 7.59 | 48.65797
5845 | 7 | 16 | 43 | 6 | 28 | 69.87784 | 0.2969224 | 0.1562989 | 1026.291 | 1 | 0 | 0 |  | Fe_Cr_Ni_W_Al | Fe7Cr16Ni43W6Al28 | 0.06423443 | -15.8672 | 7.02 | 58.96975
5846 | 7 | 15 | 36 | 9 | 33 | 69.59649 | 0.296785 | 0.1559743 | 1026.738 | 1 | 0 | 0 |  | Fe_Cr_Ni_W_Al | Fe7Cr15Ni36W9Al33 | 0.06568933 | -15.7788 | 6.59 | 66.8172
5847 | 8 | 13 | 30 | 14 | 36 | 72.20671 | 0.2961811 | 0.1499635 | 1022.082 | 1 | 0 | 0 |  | Fe_Cr_Ni_W_Al | Fe8Cr13Ni30W14Al36 | 0.06500841 | -14.51152 | 6.277228 | 75.85986
5848 | 9 | 11 | 24 | 19 | 38 | 75.20399 | 0.2953712 | 0.1407136 | 984.07 | 1 | 0 | 0 |  | Fe_Cr_Ni_W_Al | Fe9Cr11Ni24W19Al38 | 0.06336437 | -12.9352 | 6 | 83.58391
5849 | 10 | 9 | 18 | 25 | 38 | 80.16352 | 0.2937974 | 0.129917 | 948.8465 | 1 | 0 | 0 |  | Fe_Cr_Ni_W_Al | Fe10Cr9Ni18W25Al38 | 0.06064254 | -10.9028 | 5.78 | 91.02004
5850 | 11 | 7 | 12 | 33 | 37 | 87.28839 | 0.2916685 | 0.1163454 | 896.2417 | 0 | 0 | 0 |  | Fe_Cr_Ni_W_Al | Fe11Cr7Ni12W33Al37 | 0.05662892 | -8.4652 | 5.59 | 98.0522
5851 | 12 | 5 | 7 | 44 | 32 | 99.11278 | 0.2885841 | 0.1030719 | 872.8834 | 0 | 0 | 0 |  | Fe_Cr_Ni_W_Al | Fe12Cr5Ni7W44Al32 | 0.05154869 | -5.898 | 5.56 | 102.2612
5852 | 12 | 4 | 4 | 57 | 23 | 115.1137 | 0.2849304 | 0.09320051 | 895.5593 | 0 | 0 | 0 |  | Fe_Cr_Ni_W_Al | Fe12Cr4Ni4W57Al23 | 0.04615751 | -3.7256 | 5.71 | 99.13308
5853 | 5 | 10 | 42 | 6 | 37 | 62.4484 | 0.3051823 | 0.1615506 | 967.444 | 1 | 0 | 0 |  | Fe_Cr_Ni_W_Al | Fe5Cr10Ni42W6Al37 | 0.06716398 | -17.7892 | 6.67 | 62.92859
5854 | 5 | 10 | 35 | 9 | 41 | 63.26893 | 0.3035995 | 0.1555223 | 932.6682 | 1 | 0 | 0 |  | Fe_Cr_Ni_W_Al | Fe5Cr10Ni35W9Al41 | 0.06666964 | -16.9472 | 6.27 | 69.87365
5855 | 6 | 9 | 28 | 13 | 44 | 65.29953 | 0.3020689 | 0.1455885 | 883.3159 | 1 | 0 | 0 |  | Fe_Cr_Ni_W_Al | Fe6Cr9Ni28W13Al44 | 0.06494578 | -15.2964 | 5.92 | 77.59415
5856 | 7 | 8 | 22 | 18 | 45 | 69.26002 | 0.2997863 | 0.1346549 | 847.3886 | 1 | 0 | 0 |  | Fe_Cr_Ni_W_Al | Fe7Cr8Ni22W18Al45 | 0.06236676 | -13.242 | 5.67 | 85.36809
5857 | 8 | 6 | 16 | 25 | 45 | 75.13212 | 0.2974651 | 0.1207118 | 798.5332 | 1 | 0 | 0 |  | Fe_Cr_Ni_W_Al | Fe8Cr6Ni16W25Al45 | 0.05835743 | -10.7104 | 5.45 | 94.11966
5858 | 9 | 5 | 11 | 32 | 43 | 82.19611 | 0.2945251 | 0.1086734 | 761.5872 | 0 | 0 | 0 |  | Fe_Cr_Ni_W_Al | Fe9Cr5Ni11W32Al43 | 0.05457958 | -8.4356 | 5.33 | 100.3129
5859 | 11 | 3 | 6 | 43 | 38 | 93.79955 | 0.2910357 | 0.09377669 | 717.6125 | 0 | 0 | 0 |  | Fe_Cr_Ni_W_Al | Fe11Cr3Ni6W43Al38 | 0.04962415 | -5.865307 | 5.326733 | 105.2423
5860 | 3 | 6 | 32 | 9 | 50 | 57.11429 | 0.3099277 | 0.1490731 | 789.8647 | 1 | 0 | 0 |  | Fe_Cr_Ni_W_Al | Fe3Cr6Ni32W9Al50 | 0.06549816 | -17.2456 | 5.84 | 72.17174
5861 | 4 | 6 | 25 | 13 | 52 | 60.0417 | 0.3068375 | 0.1366603 | 737.8428 | 1 | 0 | 0 |  | Fe_Cr_Ni_W_Al | Fe4Cr6Ni25W13Al52 | 0.06269892 | -15.0124 | 5.52 | 79.65822
5862 | 5 | 5 | 19 | 18 | 53 | 63.99183 | 0.3041816 | 0.123187 | 684.6502 | 1 | 0 | 0 |  | Fe_Cr_Ni_W_Al | Fe5Cr5Ni19W18Al53 | 0.0590573 | -12.5772 | 5.27 | 87.72634
5863 | 6 | 4 | 13 | 23 | 53 | 68.25809 | 0.3016019 | 0.1097236 | 623.9294 | 1 | 0 | 0 |  | Fe_Cr_Ni_W_Al | Fe6Cr4Ni13W23Al53 | 0.0548077 | -10.02469 | 5.040404 | 94.95186
5864 | 8 | 4 | 8 | 30 | 50 | 76.1944 | 0.2971641 | 0.09746108 | 595.4434 | 0 | 0 | 0 |  | Fe_Cr_Ni_W_Al | Fe8Cr4Ni8W30Al50 | 0.05166377 | -7.6736 | 4.98 | 101.4339
5865 | 3 | 47 | 12 | 33 | 5 | 121.9591 | 0.2618513 | 0.1157462 | 1194.51 | 0 | 0 | 0 |  | Fe_Cr_Ni_W_Al | Fe3Cr47Ni12W33Al5 | 0.04888611 | -3.1852 | 6.39 | 74.329
5866 | 5 | 40 | 11 | 39 | 5 | 124.7923 | 0.2658818 | 0.1169621 | 1266.868 | 0 | 0 | 0 |  | Fe_Cr_Ni_W_Al | Fe5Cr40Ni11W39Al5 | 0.04939537 | -2.7968 | 6.39 | 76.99221
5867 | 7 | 34 | 10 | 44 | 4 | 128.2965 | 0.268653 | 0.1165965 | 1318.586 | 0 | 0 | 0 |  | Fe_Cr_Ni_W_Al | Fe7Cr34Ni10W44Al4 | 0.04877252 | -2.237323 | 6.424242 | 77.30825
5868 | 11 | 27 | 9 | 49 | 4 | 129.8198 | 0.2720958 | 0.1172413 | 1365.051 | 0 | 0 | 0 |  | Fe_Cr_Ni_W_Al | Fe11Cr27Ni9W49Al4 | 0.04862128 | -1.9776 | 6.46 | 77.58478
5869 | 14 | 22 | 7 | 53 | 3 | 132.7843 | 0.2738341 | 0.1155085 | 1382.683 | 0 | 0 | 0 |  | Fe_Cr_Ni_W_Al | Fe14Cr22Ni7W53Al3 | 0.04768085 | -1.400265 | 6.474747 | 76.20772
5870 | 3 | 51 | 19 | 21 | 6 | 111.9682 | 0.2595788 | 0.1157855 | 1059.729 | 0 | 0 | 0 |  | Fe_Cr_Ni_W_Al | Fe3Cr51Ni19W21Al6 | 0.04747456 | -5.2776 | 6.64 | 65.5244
5871 | 5 | 44 | 17 | 27 | 7 | 114.2651 | 0.2643111 | 0.1208264 | 1179.37 | 0 | 0 | 0 |  | Fe_Cr_Ni_W_Al | Fe5Cr44Ni17W27Al7 | 0.05009225 | -4.9104 | 6.57 | 71.82012
5872 | 7 | 38 | 16 | 32 | 8 | 115.612 | 0.2682168 | 0.1234689 | 1253.563 | 0 | 0 | 0 |  | Fe_Cr_Ni_W_Al | Fe7Cr38Ni16W32Al8 | 0.05151648 | -4.725027 | 6.534653 | 75.87417
5873 | 10 | 32 | 14 | 36 | 8 | 117.5468 | 0.271119 | 0.1238533 | 1300.823 | 0 | 0 | 0 |  | Fe_Cr_Ni_W_Al | Fe10Cr32Ni14W36Al8 | 0.05183222 | -4.2304 | 6.52 | 78.23882
5874 | 14 | 26 | 11 | 40 | 9 | 118.3636 | 0.2739921 | 0.123074 | 1315.816 | 0 | 0 | 0 |  | Fe_Cr_Ni_W_Al | Fe14Cr26Ni11W40Al9 | 0.05240806 | -3.8312 | 6.45 | 80.94787
5875 | 18 | 21 | 9 | 44 | 8 | 121.0194 | 0.2759371 | 0.1224554 | 1352.231 | 0 | 0 | 0 |  | Fe_Cr_Ni_W_Al | Fe18Cr21Ni9W44Al8 | 0.05169182 | -3.1364 | 6.48 | 81.02213
5876 | 23 | 16 | 7 | 46 | 7 | 122.4309 | 0.2777893 | 0.122545 | 1382.364 | 0 | 0 | 0 |  | Fe_Cr_Ni_W_Al | Fe23Cr16Ni7W46Al7 | 0.05123439 | -2.578104 | 6.535354 | 80.30817
5877 | 3 | 52 | 29 | 12 | 4 | 105.483 | 0.25922 | 0.1056444 | 848.8254 | 0 | 0 | 0 |  | Fe_Cr_Ni_W_Al | Fe3Cr52Ni29W12Al4 | 0.04016994 | -6.4664 | 7.1 | 51.68261
5878 | 4 | 46 | 27 | 16 | 8 | 103.8012 | 0.2644809 | 0.1194357 | 1019.767 | 0 | 0 | 0 |  | Fe_Cr_Ni_W_Al | Fe4Cr46Ni27W16Al8 | 0.0483396 | -7.330262 | 6.910891 | 60.92576
5879 | 6 | 39 | 24 | 21 | 10 | 104.8712 | 0.2689752 | 0.1274552 | 1160.055 | 0 | 0 | 0 |  | Fe_Cr_Ni_W_Al | Fe6Cr39Ni24W21Al10 | 0.05211031 | -7.2108 | 6.78 | 68.7048
5880 | 9 | 34 | 21 | 25 | 12 | 105.2098 | 0.2721788 | 0.1303732 | 1220.473 | 0 | 0 | 0 |  | Fe_Cr_Ni_W_Al | Fe9Cr34Ni21W25Al12 | 0.05429529 | -6.987158 | 6.653465 | 73.91218
5881 | 13 | 29 | 17 | 28 | 13 | 105.9191 | 0.2745251 | 0.1305113 | 1246.596 | 0 | 0 | 0 |  | Fe_Cr_Ni_W_Al | Fe13Cr29Ni17W28Al13 | 0.05532127 | -6.442 | 6.55 | 77.57623
5882 | 17 | 24 | 14 | 31 | 14 | 106.3755 | 0.277033 | 0.1293176 | 1250.978 | 0 | 0 | 0 |  | Fe_Cr_Ni_W_Al | Fe17Cr24Ni14W31Al14 | 0.0559455 | -5.9808 | 6.48 | 80.59815
5883 | 23 | 19 | 11 | 34 | 13 | 108.3668 | 0.278994 | 0.1288447 | 1282.954 | 0 | 0 | 0 |  | Fe_Cr_Ni_W_Al | Fe23Cr19Ni11W34Al13 | 0.05549802 | -5.0684 | 6.51 | 81.52854
5884 | 29 | 15 | 8 | 36 | 12 | 109.789 | 0.2803863 | 0.1284737 | 1305.216 | 0 | 0 | 0 |  | Fe_Cr_Ni_W_Al | Fe29Cr15Ni8W36Al12 | 0.05512305 | -4.2668 | 6.54 | 81.62857
5885 | 36 | 12 | 6 | 37 | 9 | 112.2017 | 0.2810404 | 0.1292497 | 1353.223 | 0 | 0 | 0 |  | Fe_Cr_Ni_W_Al | Fe36Cr12Ni6W37Al9 | 0.05377327 | -3.2352 | 6.69 | 78.98438
5886 | 3 | 43 | 38 | 10 | 6 | 98.65988 | 0.2677487 | 0.1125568 | 878.0429 | 1 | 0 | 0 |  | Fe_Cr_Ni_W_Al | Fe3Cr43Ni38W10Al6 | 0.04274701 | -8.1676 | 7.4 | 50.09372
5887 | 4 | 38 | 34 | 13 | 10 | 97.00043 | 0.2713348 | 0.1270151 | 1047.852 | 0 | 0 | 0 |  | Fe_Cr_Ni_W_Al | Fe4Cr38Ni34W13Al10 | 0.05027879 | -9.09295 | 7.151515 | 58.88121
5888 | 7 | 33 | 29 | 16 | 14 | 95.32115 | 0.2747657 | 0.1349614 | 1139.83 | 0 | 0 | 0 |  | Fe_Cr_Ni_W_Al | Fe7Cr33Ni29W16Al14 | 0.05525605 | -9.500255 | 6.888889 | 66.3333
5889 | 10 | 29 | 25 | 19 | 17 | 94.62898 | 0.2774061 | 0.1376961 | 1177.982 | 0 | 0 | 0 |  | Fe_Cr_Ni_W_Al | Fe10Cr29Ni25W19Al17 | 0.05775339 | -9.414 | 6.69 | 71.94214
5890 | 15 | 25 | 20 | 21 | 19 | 93.98265 | 0.279465 | 0.1376334 | 1179.267 | 0 | 0 | 0 |  | Fe_Cr_Ni_W_Al | Fe15Cr25Ni20W21Al19 | 0.05909495 | -8.9012 | 6.53 | 75.61718
5891 | 20 | 21 | 16 | 24 | 19 | 95.66343 | 0.2810095 | 0.1355873 | 1189.038 | 0 | 0 | 0 |  | Fe_Cr_Ni_W_Al | Fe20Cr21Ni16W24Al19 | 0.05911275 | -7.932 | 6.47 | 78.66119
5892 | 26 | 17 | 12 | 26 | 18 | 97.3206 | 0.282281 | 0.1328623 | 1187.416 | 0 | 0 | 0 |  | Fe_Cr_Ni_W_Al | Fe26Cr17Ni12W26Al18 | 0.0588202 | -6.890725 | 6.464646 | 80.09843
5893 | 34 | 13 | 9 | 28 | 17 | 98.51135 | 0.2838778 | 0.1320673 | 1201.672 | 0 | 0 | 0 |  | Fe_Cr_Ni_W_Al | Fe34Cr13Ni9W28Al17 | 0.05841749 | -5.940986 | 6.524752 | 80.20101
5894 | 43 | 11 | 6 | 28 | 12 | 101.9851 | 0.2834163 | 0.1309402 | 1233.905 | 0 | 0 | 0 |  | Fe_Cr_Ni_W_Al | Fe43Cr11Ni6W28Al12 | 0.05601382 | -4.3596 | 6.74 | 76.24607
5895 | 3 | 35 | 45 | 8 | 9 | 91.41388 | 0.2759196 | 0.1216604 | 916.5147 | 1 | 0 | 0 |  | Fe_Cr_Ni_W_Al | Fe3Cr35Ni45W8Al9 | 0.04674267 | -9.8804 | 7.59 | 49.28745
5896 | 5 | 31 | 39 | 10 | 14 | 88.54876 | 0.2787214 | 0.1341899 | 1037.157 | 1 | 0 | 0 |  | Fe_Cr_Ni_W_Al | Fe5Cr31Ni39W10Al14 | 0.0541186 | -11.12948 | 7.252525 | 57.42209
5897 | 8 | 27 | 33 | 12 | 19 | 85.75983 | 0.2816166 | 0.142807 | 1108.727 | 1 | 0 | 0 |  | Fe_Cr_Ni_W_Al | Fe8Cr27Ni33W12Al19 | 0.05893259 | -11.79349 | 6.919192 | 64.28021
5898 | 12 | 24 | 28 | 14 | 22 | 84.77948 | 0.2834333 | 0.1438423 | 1115.607 | 1 | 0 | 0 |  | Fe_Cr_Ni_W_Al | Fe12Cr24Ni28W14Al22 | 0.06089041 | -11.5424 | 6.7 | 68.84372
5899 | 17 | 20 | 23 | 16 | 24 | 84.29539 | 0.2855274 | 0.1425832 | 1105.958 | 1 | 0 | 0 |  | Fe_Cr_Ni_W_Al | Fe17Cr20Ni23W16Al24 | 0.06196904 | -10.9304 | 6.54 | 72.79849
5900 | 22 | 17 | 18 | 18 | 25 | 84.80214 | 0.2865651 | 0.1393225 | 1085.181 | 1 | 0 | 0 |  | Fe_Cr_Ni_W_Al | Fe22Cr17Ni18W18Al25 | 0.06235214 | -10.0296 | 6.41 | 75.95235
5901 | 30 | 13 | 13 | 20 | 24 | 86.4125 | 0.287702 | 0.135687 | 1076.013 | 0 | 0 | 0 |  | Fe_Cr_Ni_W_Al | Fe30Cr13Ni13W20Al24 | 0.06208521 | -8.6948 | 6.4 | 77.69843
5902 | 38 | 11 | 9 | 20 | 22 | 87.43757 | 0.28781 | 0.1337644 | 1069.623 | 0 | 0 | 0 |  | Fe_Cr_Ni_W_Al | Fe38Cr11Ni9W20Al22 | 0.06161815 | -7.5868 | 6.46 | 76.37556
5903 | 50 | 8 | 6 | 20 | 16 | 91.04719 | 0.2877121 | 0.1324268 | 1103.007 | 0 | 0 | 0 |  | Fe_Cr_Ni_W_Al | Fe50Cr8Ni6W20Al16 | 0.05870638 | -5.7472 | 6.76 | 72.00654
5904 | 3 | 25 | 50 | 7 | 14 | 83.17836 | 0.2861565 | 0.1376104 | 1012.423 | 1 | 0 | 0 |  | Fe_Cr_Ni_W_Al | Fe3Cr25Ni50W7Al14 | 0.05334398 | -12.06326 | 7.656566 | 52.06147
5905 | 6 | 23 | 42 | 8 | 21 | 78.7903 | 0.2880329 | 0.1463389 | 1050.014 | 1 | 0 | 0 |  | Fe_Cr_Ni_W_Al | Fe6Cr23Ni42W8Al21 | 0.05993911 | -13.6736 | 7.17 | 58.68961
5906 | 9 | 20 | 36 | 9 | 26 | 75.68421 | 0.2904464 | 0.1513268 | 1062.997 | 1 | 0 | 0 |  | Fe_Cr_Ni_W_Al | Fe9Cr20Ni36W9Al26 | 0.06311581 | -14.1976 | 6.84 | 63.34432
5907 | 13 | 18 | 29 | 11 | 28 | 75.96662 | 0.2905779 | 0.1485072 | 1045.911 | 1 | 0 | 0 |  | Fe_Cr_Ni_W_Al | Fe13Cr18Ni29W11Al28 | 0.06408368 | -13.4374 | 6.585859 | 68.01421
5908 | 18 | 16 | 24 | 12 | 30 | 75.30461 | 0.2914512 | 0.1453449 | 1008.268 | 1 | 0 | 0 |  | Fe_Cr_Ni_W_Al | Fe18Cr16Ni24W12Al30 | 0.06473144 | -12.7248 | 6.42 | 70.21709
5909 | 25 | 13 | 18 | 14 | 31 | 76.01432 | 0.2922264 | 0.1405479 | 977.6653 | 1 | 0 | 0 |  | Fe_Cr_Ni_W_Al | Fe25Cr13Ni18W14Al31 | 0.06488636 | -11.42476 | 6.287129 | 73.34475
5910 | 32 | 10 | 13 | 15 | 30 | 76.96553 | 0.2928402 | 0.136843 | 959.8715 | 0 | 0 | 0 |  | Fe_Cr_Ni_W_Al | Fe32Cr10Ni13W15Al30 | 0.06481942 | -10.2148 | 6.26 | 74.6069
5911 | 42 | 8 | 8 | 15 | 26 | 79.31093 | 0.2921137 | 0.1343933 | 967.8377 | 0 | 0 | 0 |  | Fe_Cr_Ni_W_Al | Fe42Cr8Ni8W15Al26 | 0.06403572 | -8.629324 | 6.383838 | 72.76229
5912 | 55 | 6 | 5 | 15 | 19 | 83.76514 | 0.2909322 | 0.1319435 | 998.3143 | 0 | 0 | 0 |  | Fe_Cr_Ni_W_Al | Fe55Cr6Ni5W15Al19 | 0.06066824 | -6.608 | 6.73 | 67.97498
5913 | 3 | 17 | 52 | 7 | 21 | 75.50349 | 0.2952082 | 0.1511534 | 1065.14 | 1 | 0 | 0 |  | Fe_Cr_Ni_W_Al | Fe3Cr17Ni52W7Al21 | 0.05986003 | -14.442 | 7.51 | 57.05336
5914 | 6 | 16 | 43 | 7 | 28 | 70.86136 | 0.296518 | 0.1567785 | 1049.334 | 1 | 0 | 0 |  | Fe_Cr_Ni_W_Al | Fe6Cr16Ni43W7Al28 | 0.06414834 | -15.7708 | 7 | 60.94331
5915 | 9 | 15 | 36 | 7 | 33 | 67.67174 | 0.297604 | 0.1559275 | 990.7868 | 1 | 0 | 0 |  | Fe_Cr_Ni_W_Al | Fe9Cr15Ni36W7Al33 | 0.06610441 | -16.0116 | 6.63 | 63.03416
5916 | 14 | 13 | 30 | 8 | 36 | 66.62388 | 0.2985475 | 0.1515519 | 938.4768 | 1 | 0 | 0 |  | Fe_Cr_Ni_W_Al | Fe14Cr13Ni30W8Al36 | 0.06675937 | -15.26439 | 6.39604 | 65.68616
5917 | 19 | 11 | 24 | 9 | 38 | 66.10542 | 0.2991632 | 0.146163 | 886.892 | 1 | 0 | 0 |  | Fe_Cr_Ni_W_Al | Fe19Cr11Ni24W9Al38 | 0.06703474 | -14.26841 | 6.19802 | 68.10942
5918 | 25 | 9 | 18 | 10 | 38 | 66.69192 | 0.2991104 | 0.1406453 | 850.9265 | 0 | 0 | 0 |  | Fe_Cr_Ni_W_Al | Fe25Cr9Ni18W10Al38 | 0.06705101 | -12.9548 | 6.08 | 70.08001
5919 | 33 | 7 | 12 | 11 | 37 | 68.01999 | 0.2986475 | 0.1365202 | 836.0549 | 0 | 0 | 0 |  | Fe_Cr_Ni_W_Al | Fe33Cr7Ni12W11Al37 | 0.06703356 | -11.4132 | 6.03 | 71.32928
5920 | 44 | 5 | 7 | 12 | 32 | 71.82002 | 0.2970545 | 0.1347874 | 873.6931 | 0 | 0 | 0 |  | Fe_Cr_Ni_W_Al | Fe44Cr5Ni7W12Al32 | 0.06639018 | -9.6228 | 6.2 | 70.85502
5921 | 57 | 4 | 4 | 12 | 23 | 77.65109 | 0.2942919 | 0.132703 | 926.6932 | 0 | 0 | 0 |  | Fe_Cr_Ni_W_Al | Fe57Cr4Ni4W12Al23 | 0.06317445 | -7.5236 | 6.61 | 66.09877
5922 | 6 | 10 | 42 | 5 | 37 | 61.4711 | 0.305741 | 0.1614669 | 947.8843 | 1 | 0 | 0 |  | Fe_Cr_Ni_W_Al | Fe6Cr10Ni42W5Al37 | 0.06741578 | -17.9136 | 6.69 | 60.80414
5923 | 9 | 10 | 35 | 5 | 41 | 59.44005 | 0.305768 | 0.1564806 | 870.9015 | 1 | 0 | 0 |  | Fe_Cr_Ni_W_Al | Fe9Cr10Ni35W5Al41 | 0.06805215 | -17.5136 | 6.35 | 61.68013
5924 | 13 | 9 | 28 | 6 | 44 | 58.75322 | 0.3056761 | 0.1494408 | 805.564 | 1 | 0 | 0 |  | Fe_Cr_Ni_W_Al | Fe13Cr9Ni28W6Al44 | 0.06798336 | -16.3772 | 6.06 | 64.31265
5925 | 18 | 8 | 22 | 7 | 45 | 59.18967 | 0.3049926 | 0.1432247 | 764.8939 | 1 | 0 | 0 |  | Fe_Cr_Ni_W_Al | Fe18Cr8Ni22W7Al45 | 0.06780318 | -14.9976 | 5.89 | 66.41528
5926 | 25 | 6 | 16 | 8 | 45 | 59.93464 | 0.3047735 | 0.137699 | 735.5166 | 0 | 0 | 0 |  | Fe_Cr_Ni_W_Al | Fe25Cr6Ni16W8Al45 | 0.06776645 | -13.4372 | 5.79 | 68.26558
5927 | 32 | 5 | 11 | 9 | 43 | 62.04931 | 0.303174 | 0.1347419 | 742.2031 | 0 | 0 | 0 |  | Fe_Cr_Ni_W_Al | Fe32Cr5Ni11W9Al43 | 0.06783607 | -11.9868 | 5.79 | 69.5597
5928 | 43 | 3 | 6 | 11 | 38 | 66.76989 | 0.3008157 | 0.1338837 | 801.3683 | 0 | 0 | 0 |  | Fe_Cr_Ni_W_Al | Fe43Cr3Ni6W11Al38 | 0.06757088 | -10.15665 | 5.960396 | 71.23971
5929 | 9 | 6 | 32 | 3 | 50 | 51.43292 | 0.3140501 | 0.1526425 | 718.1471 | 1 | 0 | 0 |  | Fe_Cr_Ni_W_Al | Fe9Cr6Ni32W3Al50 | 0.06849863 | -18.2776 | 5.96 | 58.54878
5930 | 13 | 6 | 25 | 4 | 52 | 51.70177 | 0.3124982 | 0.1444783 | 665.6766 | 1 | 0 | 0 |  | Fe_Cr_Ni_W_Al | Fe13Cr6Ni25W4Al52 | 0.06787514 | -16.6504 | 5.7 | 60.80638
5931 | 18 | 5 | 19 | 5 | 53 | 52.19215 | 0.3116762 | 0.1375431 | 627.0629 | 0 | 0 | 0 |  | Fe_Cr_Ni_W_Al | Fe18Cr5Ni19W5Al53 | 0.06741676 | -15.0108 | 5.53 | 63.01955
5932 | 23 | 4 | 13 | 6 | 53 | 52.98452 | 0.3106205 | 0.1309615 | 594.8502 | 0 | 0 | 0 |  | Fe_Cr_Ni_W_Al | Fe23Cr4Ni13W6Al53 | 0.06701041 | -13.29946 | 5.383838 | 65.27042
5933 | 30 | 4 | 8 | 8 | 50 | 57.00776 | 0.3066868 | 0.1291234 | 634.1094 | 0 | 0 | 0 |  | Fe_Cr_Ni_W_Al | Fe30Cr4Ni8W8Al50 | 0.06727464 | -11.6336 | 5.42 | 68.8828
5934 | 33 | 47 | 12 | 5 | 3 | 98.77346 | 0.258583 | 0.08312766 | 535.6229 | 0 | 0 | 0 |  | Fe_Cr_Ni_W_Al | Fe33Cr47Ni12W5Al3 | 0.03233137 | -3.8228 | 7.05 | 36.10564
5935 | 39 | 40 | 11 | 5 | 5 | 94.89015 | 0.2643141 | 0.09150875 | 600.5723 | 0 | 0 | 0 |  | Fe_Cr_Ni_W_Al | Fe39Cr40Ni11W5Al5 | 0.03772879 | -4.3472 | 7.07 | 38.37239
5936 | 44 | 34 | 10 | 4 | 7 | 90.50834 | 0.2690698 | 0.09612618 | 618.0331 | 0 | 0 | 0 |  | Fe_Cr_Ni_W_Al | Fe44Cr34Ni10W4Al7 | 0.04166171 | -4.939904 | 7.080808 | 38.07197
5937 | 49 | 27 | 9 | 4 | 11 | 85.1464 | 0.2757561 | 0.1082977 | 702.6413 | 0 | 0 | 0 |  | Fe_Cr_Ni_W_Al | Fe49Cr27Ni9W4Al11 | 0.04884521 | -6.0284 | 7.01 | 41.8233
5938 | 53 | 22 | 7 | 3 | 14 | 80.45141 | 0.2802551 | 0.1126371 | 705.1913 | 0 | 0 | 0 |  | Fe_Cr_Ni_W_Al | Fe53Cr22Ni7W3Al14 | 0.05306241 | -6.719722 | 6.929293 | 41.96587
5939 | 21 | 51 | 19 | 6 | 3 | 100.7372 | 0.2570008 | 0.08721352 | 589.6108 | 0 | 0 | 0 |  | Fe_Cr_Ni_W_Al | Fe21Cr51Ni19W6Al3 | 0.03320693 | -4.8804 | 7.09 | 38.79969
5940 | 27 | 44 | 17 | 7 | 5 | 97.84152 | 0.2625536 | 0.0974818 | 686.4651 | 0 | 0 | 0 |  | Fe_Cr_Ni_W_Al | Fe27Cr44Ni17W7Al5 | 0.03917283 | -5.2064 | 7.07 | 43.2324
5941 | 32 | 38 | 16 | 8 | 7 | 95.17111 | 0.267675 | 0.106197 | 768.6807 | 0 | 0 | 0 |  | Fe_Cr_Ni_W_Al | Fe32Cr38Ni16W8Al7 | 0.04379468 | -5.597883 | 7.059406 | 47.03824
5942 | 36 | 32 | 14 | 8 | 10 | 91.13158 | 0.272322 | 0.1138661 | 821.9313 | 0 | 0 | 0 |  | Fe_Cr_Ni_W_Al | Fe36Cr32Ni14W8Al10 | 0.04897625 | -6.3104 | 6.98 | 49.97599
5943 | 40 | 26 | 11 | 9 | 14 | 87.3281 | 0.277238 | 0.122672 | 889.1036 | 0 | 0 | 0 |  | Fe_Cr_Ni_W_Al | Fe40Cr26Ni11W9Al14 | 0.05460487 | -6.97 | 6.82 | 55.07991
5944 | 44 | 21 | 9 | 8 | 18 | 82.02039 | 0.2819141 | 0.1277897 | 888.357 | 0 | 0 | 0 |  | Fe_Cr_Ni_W_Al | Fe44Cr21Ni9W8Al18 | 0.0585413 | -7.7724 | 6.7 | 56.041
5945 | 46 | 16 | 7 | 7 | 23 | 76.11627 | 0.2870886 | 0.132048 | 866.5065 | 0 | 0 | 0 |  | Fe_Cr_Ni_W_Al | Fe46Cr16Ni7W7Al23 | 0.06265476 | -8.726048 | 6.515152 | 57.4179
5946 | 12 | 52 | 29 | 4 | 3 | 98.67054 | 0.2578895 | 0.08303824 | 531.2577 | 0 | 0 | 0 |  | Fe_Cr_Ni_W_Al | Fe12Cr52Ni29W4Al3 | 0.03081942 | -6.364 | 7.31 | 33.61324
5947 | 16 | 46 | 27 | 8 | 4 | 99.66743 | 0.2631335 | 0.09925057 | 723.4125 | 0 | 0 | 0 |  | Fe_Cr_Ni_W_Al | Fe16Cr46Ni27W8Al4 | 0.03738033 | -6.100578 | 7.267327 | 44.09769
5948 | 21 | 39 | 24 | 10 | 6 | 97.9986 | 0.2680447 | 0.1097787 | 840.2772 | 0 | 0 | 0 |  | Fe_Cr_Ni_W_Al | Fe21Cr39Ni24W10Al6 | 0.04316317 | -6.2892 | 7.2 | 50.06097
5949 | 25 | 34 | 21 | 12 | 9 | 95.90464 | 0.2719823 | 0.1193963 | 943.3149 | 0 | 0 | 0 |  | Fe_Cr_Ni_W_Al | Fe25Cr34Ni21W12Al9 | 0.04883687 | -6.726791 | 7.059406 | 55.87441
5950 | 28 | 29 | 17 | 13 | 13 | 92.50145 | 0.2755437 | 0.1264209 | 997.3345 | 0 | 0 | 0 |  | Fe_Cr_Ni_W_Al | Fe28Cr29Ni17W13Al13 | 0.05423383 | -7.39 | 6.85 | 60.99042
5951 | 31 | 24 | 14 | 14 | 17 | 89.06591 | 0.2794663 | 0.1314071 | 1024.851 | 0 | 0 | 0 |  | Fe_Cr_Ni_W_Al | Fe31Cr24Ni14W14Al17 | 0.05816646 | -7.922 | 6.67 | 65.40073
5952 | 34 | 19 | 11 | 13 | 23 | 82.50238 | 0.2842969 | 0.1352575 | 991.3432 | 0 | 0 | 0 |  | Fe_Cr_Ni_W_Al | Fe34Cr19Ni11W13Al23 | 0.06222731 | -8.87 | 6.43 | 67.76778
5953 | 36 | 15 | 8 | 12 | 29 | 76.48863 | 0.2886768 | 0.1367077 | 932.9495 | 0 | 0 | 0 |  | Fe_Cr_Ni_W_Al | Fe36Cr15Ni8W12Al29 | 0.0650507 | -9.4792 | 6.17 | 69.37503
5954 | 37 | 12 | 6 | 9 | 36 | 68.45064 | 0.2937959 | 0.1363065 | 823.2762 | 0 | 0 | 0 |  | Fe_Cr_Ni_W_Al | Fe37Cr12Ni6W9Al36 | 0.06743434 | -10.3272 | 5.9 | 66.97742
5955 | 10 | 43 | 38 | 6 | 3 | 97.27569 | 0.266977 | 0.09270859 | 636.972 | 1 | 0 | 0 |  | Fe_Cr_Ni_W_Al | Fe10Cr43Ni38W6Al3 | 0.03308633 | -6.8872 | 7.63 | 38.6817
5956 | 13 | 38 | 34 | 10 | 4 | 99.08363 | 0.2700202 | 0.1067847 | 820.9093 | 0 | 0 | 0 |  | Fe_Cr_Ni_W_Al | Fe13Cr38Ni34W10Al4 | 0.03928213 | -6.622181 | 7.515152 | 48.0702
5957 | 16 | 33 | 29 | 14 | 7 | 99.05993 | 0.2732662 | 0.1214602 | 1011.065 | 0 | 0 | 0 |  | Fe_Cr_Ni_W_Al | Fe16Cr33Ni29W14Al7 | 0.0469803 | -6.985002 | 7.282828 | 57.41614
5958 | 19 | 29 | 25 | 17 | 10 | 98.2236 | 0.2759686 | 0.1287859 | 1106.648 | 0 | 0 | 0 |  | Fe_Cr_Ni_W_Al | Fe19Cr29Ni25W17Al10 | 0.05178041 | -7.2752 | 7.08 | 63.82476
5959 | 21 | 25 | 20 | 19 | 15 | 95.18852 | 0.2787599 | 0.1329337 | 1132.852 | 0 | 0 | 0 |  | Fe_Cr_Ni_W_Al | Fe21Cr25Ni20W19Al15 | 0.05677676 | -7.966 | 6.77 | 70.35908
5960 | 24 | 21 | 16 | 19 | 20 | 90.48396 | 0.2819681 | 0.1335581 | 1088.106 | 0 | 0 | 0 |  | Fe_Cr_Ni_W_Al | Fe24Cr21Ni16W19Al20 | 0.06008607 | -8.5668 | 6.52 | 73.99263
5961 | 26 | 17 | 12 | 18 | 26 | 84.40118 | 0.2856667 | 0.1327007 | 1005.775 | 0 | 0 | 0 |  | Fe_Cr_Ni_W_Al | Fe26Cr17Ni12W18Al26 | 0.06288346 | -9.179471 | 6.222222 | 76.8988
5962 | 28 | 13 | 9 | 17 | 34 | 77.20531 | 0.2905228 | 0.1300879 | 893.3043 | 0 | 0 | 0 |  | Fe_Cr_Ni_W_Al | Fe28Cr13Ni9W17Al34 | 0.06476806 | -9.687286 | 5.90099 | 78.88889
5963 | 28 | 11 | 6 | 12 | 43 | 66.65864 | 0.2958956 | 0.1279727 | 737.8848 | 0 | 0 | 0 |  | Fe_Cr_Ni_W_Al | Fe28Cr11Ni6W12Al43 | 0.06640852 | -10.3488 | 5.51 | 74.74427
5964 | 8 | 35 | 45 | 9 | 3 | 97.34011 | 0.2743395 | 0.1067042 | 807.7711 | 1 | 0 | 0 |  | Fe_Cr_Ni_W_Al | Fe8Cr35Ni45W9Al3 | 0.03599907 | -6.9052 | 7.87 | 44.64159
5965 | 10 | 31 | 39 | 14 | 5 | 99.68197 | 0.2760393 | 0.1218149 | 1028.714 | 0 | 0 | 0 |  | Fe_Cr_Ni_W_Al | Fe10Cr31Ni39W14Al5 | 0.04372059 | -7.055198 | 7.626263 | 55.11073
5966 | 12 | 27 | 33 | 19 | 8 | 100.932 | 0.2779362 | 0.1317695 | 1189.735 | 0 | 0 | 0 |  | Fe_Cr_Ni_W_Al | Fe12Cr27Ni33W19Al8 | 0.05004155 | -7.366187 | 7.333333 | 64.35119
5967 | 14 | 24 | 28 | 22 | 12 | 99.60421 | 0.2797435 | 0.1362943 | 1244.537 | 0 | 0 | 0 |  | Fe_Cr_Ni_W_Al | Fe14Cr24Ni28W22Al12 | 0.05450133 | -7.9168 | 7.04 | 70.90496
5968 | 16 | 20 | 23 | 24 | 17 | 96.59901 | 0.2823523 | 0.1373448 | 1229.782 | 0 | 0 | 0 |  | Fe_Cr_Ni_W_Al | Fe16Cr20Ni23W24Al17 | 0.05801892 | -8.5048 | 6.73 | 76.99346
5969 | 18 | 17 | 18 | 25 | 22 | 93.15741 | 0.2844508 | 0.1347708 | 1158.462 | 0 | 0 | 0 |  | Fe_Cr_Ni_W_Al | Fe18Cr17Ni18W25Al22 | 0.06012251 | -8.7716 | 6.42 | 81.67609
5970 | 20 | 13 | 13 | 24 | 30 | 85.82013 | 0.2883836 | 0.1301728 | 1014.373 | 0 | 0 | 0 |  | Fe_Cr_Ni_W_Al | Fe20Cr13Ni13W24Al30 | 0.06200963 | -9.2428 | 6.02 | 85.74171
5971 | 20 | 11 | 9 | 22 | 38 | 78.48834 | 0.2916863 | 0.1238567 | 856.9931 | 0 | 0 | 0 |  | Fe_Cr_Ni_W_Al | Fe20Cr11Ni9W22Al38 | 0.06247563 | -9.3444 | 5.62 | 87.54122
5972 | 20 | 8 | 6 | 16 | 50 | 65.35411 | 0.2990683 | 0.1200887 | 665.0882 | 0 | 0 | 0 |  | Fe_Cr_Ni_W_Al | Fe20Cr8Ni6W16Al50 | 0.06246612 | -9.6384 | 5.14 | 83.38441
5973 | 7 | 25 | 50 | 14 | 3 | 99.02213 | 0.2817498 | 0.1205538 | 1020.149 | 1 | 0 | 0 |  | Fe_Cr_Ni_W_Al | Fe7Cr25Ni50W14Al3 | 0.04007492 | -6.423834 | 8.070707 | 52.30647
5974 | 8 | 23 | 42 | 21 | 6 | 102.6808 | 0.2814817 | 0.1348522 | 1270.196 | 1 | 0 | 0 |  | Fe_Cr_Ni_W_Al | Fe8Cr23Ni42W21Al6 | 0.04802543 | -6.994 | 7.66 | 63.66101
5975 | 9 | 20 | 36 | 26 | 9 | 104.1017 | 0.2823532 | 0.1397867 | 1374.073 | 0 | 0 | 0 |  | Fe_Cr_Ni_W_Al | Fe9Cr20Ni36W26Al9 | 0.05232329 | -7.3772 | 7.35 | 71.23643
5976 | 11 | 18 | 29 | 28 | 13 | 102.5646 | 0.2829808 | 0.1397385 | 1358.151 | 0 | 0 | 0 |  | Fe_Cr_Ni_W_Al | Fe11Cr18Ni29W28Al13 | 0.05553793 | -7.90001 | 7 | 77.11482
5977 | 12 | 16 | 24 | 30 | 18 | 99.91779 | 0.2842792 | 0.1377715 | 1301.079 | 0 | 0 | 0 |  | Fe_Cr_Ni_W_Al | Fe12Cr16Ni24W30Al18 | 0.0577432 | -8.3904 | 6.66 | 82.70856
5978 | 14 | 13 | 18 | 31 | 25 | 94.9691 | 0.2866038 | 0.131393 | 1157.634 | 0 | 0 | 0 |  | Fe_Cr_Ni_W_Al | Fe14Cr13Ni18W31Al25 | 0.05922521 | -8.683462 | 6.247525 | 88.46301
5979 | 15 | 10 | 13 | 30 | 32 | 88.81597 | 0.2894579 | 0.1243451 | 998.1488 | 0 | 0 | 0 |  | Fe_Cr_Ni_W_Al | Fe15Cr10Ni13W30Al32 | 0.059511 | -8.7488 | 5.86 | 92.63472
5980 | 15 | 8 | 8 | 26 | 42 | 78.66101 | 0.2935301 | 0.1161876 | 790.1751 | 0 | 0 | 0 |  | Fe_Cr_Ni_W_Al | Fe15Cr8Ni8W26Al42 | 0.05893845 | -8.607285 | 5.353535 | 94.3534
5981 | 15 | 6 | 5 | 19 | 55 | 64.6853 | 0.3008447 | 0.108064 | 566.3151 | 0 | 0 | 0 |  | Fe_Cr_Ni_W_Al | Fe15Cr6Ni5W19Al55 | 0.05771608 | -8.4544 | 4.85 | 89.21749
5982 | 7 | 17 | 52 | 21 | 3 | 102.987 | 0.2862542 | 0.1340911 | 1279.553 | 1 | 0 | 0 |  | Fe_Cr_Ni_W_Al | Fe7Cr17Ni52W21Al3 | 0.04391363 | -5.7012 | 8.13 | 59.5422
5983 | 7 | 16 | 43 | 28 | 6 | 106.9114 | 0.2848757 | 0.1418747 | 1459.771 | 0 | 0 | 0 |  | Fe_Cr_Ni_W_Al | Fe7Cr16Ni43W28Al6 | 0.04982154 | -6.4512 | 7.68 | 69.00994
5984 | 7 | 15 | 36 | 33 | 9 | 108.7815 | 0.284257 | 0.1424605 | 1505.289 | 0 | 0 | 0 |  | Fe_Cr_Ni_W_Al | Fe7Cr15Ni36W33Al9 | 0.05276589 | -6.8892 | 7.31 | 75.67704
5985 | 8 | 13 | 30 | 36 | 14 | 106.7964 | 0.2851458 | 0.1401369 | 1449.521 | 0 | 0 | 0 |  | Fe_Cr_Ni_W_Al | Fe8Cr13Ni30W36Al14 | 0.05520852 | -7.601608 | 6.930693 | 82.26214
5986 | 9 | 11 | 24 | 38 | 19 | 104.3379 | 0.2861062 | 0.1344324 | 1337.803 | 0 | 0 | 0 |  | Fe_Cr_Ni_W_Al | Fe9Cr11Ni24W38Al19 | 0.05619803 | -7.898833 | 6.564356 | 88.063
5987 | 10 | 9 | 18 | 38 | 25 | 99.83431 | 0.2875802 | 0.1264247 | 1171.42 | 0 | 0 | 0 |  | Fe_Cr_Ni_W_Al | Fe10Cr9Ni18W38Al25 | 0.05644456 | -8.0376 | 6.17 | 93.52882
5988 | 11 | 7 | 12 | 37 | 33 | 93.19671 | 0.2898076 | 0.1150015 | 950.172 | 0 | 0 | 0 |  | Fe_Cr_Ni_W_Al | Fe11Cr7Ni12W37Al33 | 0.05556235 | -7.7836 | 5.71 | 98.66125
5989 | 12 | 5 | 7 | 32 | 44 | 81.74218 | 0.2941288 | 0.1046134 | 714.5817 | 0 | 0 | 0 |  | Fe_Cr_Ni_W_Al | Fe12Cr5Ni7W32Al44 | 0.05420993 | -7.434 | 5.2 | 100.7898
5990 | 12 | 4 | 4 | 23 | 57 | 66.5391 | 0.3011132 | 0.09573005 | 492.0873 | 0 | 0 | 0 |  | Fe_Cr_Ni_W_Al | Fe12Cr4Ni4W23Al57 | 0.05279322 | -7.1528 | 4.69 | 95.36989
5991 | 5 | 10 | 42 | 37 | 6 | 113.0367 | 0.2866156 | 0.1456321 | 1638.967 | 0 | 0 | 0 |  | Fe_Cr_Ni_W_Al | Fe5Cr10Ni42W37Al6 | 0.05072297 | -5.848 | 7.6 | 73.46938
5992 | 5 | 10 | 35 | 41 | 9 | 114.1326 | 0.2856136 | 0.1422337 | 1604.638 | 0 | 0 | 0 |  | Fe_Cr_Ni_W_Al | Fe5Cr10Ni35W41Al9 | 0.05229108 | -6.3232 | 7.23 | 78.9314
5993 | 6 | 9 | 28 | 44 | 13 | 113.3213 | 0.2855183 | 0.136172 | 1500.622 | 0 | 0 | 0 |  | Fe_Cr_Ni_W_Al | Fe6Cr9Ni28W44Al13 | 0.0531777 | -6.6536 | 6.85 | 84.73513
5994 | 7 | 8 | 22 | 45 | 18 | 110.1937 | 0.2860533 | 0.1285635 | 1343.6 | 0 | 0 | 0 |  | Fe_Cr_Ni_W_Al | Fe7Cr8Ni22W45Al18 | 0.05357186 | -6.9456 | 6.48 | 90.47723
5995 | 8 | 6 | 16 | 45 | 25 | 104.7301 | 0.2876752 | 0.1176844 | 1123.442 | 0 | 0 | 0 |  | Fe_Cr_Ni_W_Al | Fe8Cr6Ni16W45Al25 | 0.05299389 | -7.0464 | 6.05 | 97.00902
5996 | 9 | 5 | 11 | 43 | 32 | 98.19725 | 0.2893389 | 0.1073867 | 917.5162 | 0 | 0 | 0 |  | Fe_Cr_Ni_W_Al | Fe9Cr5Ni11W43Al32 | 0.05205934 | -6.8384 | 5.66 | 101.6258
5997 | 11 | 3 | 6 | 38 | 43 | 86.72411 | 0.2933377 | 0.09458968 | 663.4736 | 0 | 0 | 0 |  | Fe_Cr_Ni_W_Al | Fe11Cr3Ni6W38Al43 | 0.05056431 | -6.390746 | 5.178218 | 104.7727
5998 | 3 | 6 | 32 | 50 | 9 | 120.3422 | 0.2858948 | 0.1372468 | 1632.138 | 0 | 0 | 0 |  | Fe_Cr_Ni_W_Al | Fe3Cr6Ni32W50Al9 | 0.05049535 | -5.6508 | 7.07 | 80.74218
5999 | 4 | 6 | 25 | 52 | 13 | 118.8859 | 0.2854658 | 0.1285269 | 1467.514 | 0 | 0 | 0 |  | Fe_Cr_Ni_W_Al | Fe4Cr6Ni25W52Al13 | 0.05048528 | -5.8864 | 6.69 | 86.41718
6000 | 5 | 5 | 19 | 53 | 18 | 115.7046 | 0.2859638 | 0.1181562 | 1265.802 | 0 | 0 | 0 |  | Fe_Cr_Ni_W_Al | Fe5Cr5Ni19W53Al18 | 0.04982219 | -5.9832 | 6.32 | 92.51561
6001 | 6 | 4 | 13 | 53 | 23 | 112.1527 | 0.2865723 | 0.1070116 | 1062.599 | 0 | 0 | 0 |  | Fe_Cr_Ni_W_Al | Fe6Cr4Ni13W53Al23 | 0.04818209 | -5.653709 | 5.949495 | 98.20757
6002 | 8 | 4 | 8 | 50 | 30 | 104.826 | 0.2877799 | 0.09630042 | 845.4492 | 0 | 0 | 0 |  | Fe_Cr_Ni_W_Al | Fe8Cr4Ni8W50Al30 | 0.04781362 | -5.4016 | 5.58 | 103.3536
6003 | 3 | 47 | 12 | 5 | 33 | 76.21303 | 0.2653241 | 0.1343418 | 832.3687 | 0 | 0 | 0 |  | Fe_Cr_Ni_W_Al | Fe3Cr47Ni12W5Al33 | 0.06558864 | -11.8988 | 5.55 | 56.5467
6004 | 5 | 40 | 11 | 5 | 39 | 70.33596 | 0.2729064 | 0.1363915 | 791.0914 | 0 | 0 | 0 |  | Fe_Cr_Ni_W_Al | Fe5Cr40Ni11W5Al39 | 0.06706496 | -12.3712 | 5.37 | 58.45414
6005 | 7 | 34 | 10 | 4 | 44 | 64.53444 | 0.2796007 | 0.1371815 | 732.2302 | 0 | 0 | 0 |  | Fe_Cr_Ni_W_Al | Fe7Cr34Ni10W4Al44 | 0.06781776 | -12.70156 | 5.212121 | 57.2514
6006 | 11 | 27 | 9 | 4 | 49 | 59.86303 | 0.2877268 | 0.1355776 | 672.3651 | 0 | 0 | 0 |  | Fe_Cr_Ni_W_Al | Fe11Cr27Ni9W4Al49 | 0.06779598 | -12.5796 | 5.11 | 57.99769
6007 | 14 | 22 | 7 | 3 | 53 | 55.23148 | 0.2938709 | 0.1340927 | 608.1795 | 0 | 0 | 0 |  | Fe_Cr_Ni_W_Al | Fe14Cr22Ni7W3Al53 | 0.06760443 | -12.19508 | 4.959596 | 55.57194
6008 | 3 | 51 | 19 | 6 | 21 | 86.44719 | 0.2607088 | 0.1281803 | 889.4239 | 0 | 0 | 0 |  | Fe_Cr_Ni_W_Al | Fe3Cr51Ni19W6Al21 | 0.05924084 | -11.0076 | 6.19 | 53.7601
6009 | 5 | 44 | 17 | 7 | 27 | 81.05989 | 0.2675677 | 0.1337744 | 898.9765 | 0 | 0 | 0 |  | Fe_Cr_Ni_W_Al | Fe5Cr44Ni17W7Al27 | 0.06315138 | -11.8064 | 5.97 | 59.03018
6010 | 7 | 38 | 16 | 8 | 32 | 76.90554 | 0.2738025 | 0.1356112 | 879.8829 | 0 | 0 | 0 |  | Fe_Cr_Ni_W_Al | Fe7Cr38Ni16W8Al32 | 0.06506469 | -12.24429 | 5.821782 | 63.00678
6011 | 10 | 32 | 14 | 8 | 36 | 72.63313 | 0.2793015 | 0.1354887 | 835.8557 | 0 | 0 | 0 |  | Fe_Cr_Ni_W_Al | Fe10Cr32Ni14W8Al36 | 0.06626442 | -12.384 | 5.68 | 64.78925
6012 | 14 | 26 | 11 | 9 | 40 | 69.51476 | 0.284687 | 0.132596 | 783.2087 | 0 | 0 | 0 |  | Fe_Cr_Ni_W_Al | Fe14Cr26Ni11W9Al40 | 0.06664936 | -11.8788 | 5.52 | 68.06725
6013 | 18 | 21 | 9 | 8 | 44 | 64.89977 | 0.2900516 | 0.1314059 | 721.9289 | 0 | 0 | 0 |  | Fe_Cr_Ni_W_Al | Fe18Cr21Ni9W8Al44 | 0.06719148 | -11.7764 | 5.4 | 67.09985
6014 | 23 | 16 | 7 | 7 | 46 | 61.39794 | 0.2950007 | 0.1306887 | 678.7174 | 0 | 0 | 0 |  | Fe_Cr_Ni_W_Al | Fe23Cr16Ni7W7Al46 | 0.06766239 | -11.52331 | 5.353535 | 65.66223
6015 | 3 | 52 | 29 | 4 | 12 | 91.25517 | 0.2597686 | 0.1158795 | 806.468 | 1 | 0 | 0 |  | Fe_Cr_Ni_W_Al | Fe3Cr52Ni29W4Al12 | 0.04916211 | -10.1656 | 6.86 | 43.14672
6016 | 4 | 46 | 27 | 8 | 16 | 90.10825 | 0.2657289 | 0.1270746 | 936.2023 | 1 | 0 | 0 |  | Fe_Cr_Ni_W_Al | Fe4Cr46Ni27W8Al16 | 0.05512858 | -10.66484 | 6.673267 | 54.70116
6017 | 6 | 39 | 24 | 10 | 21 | 86.34853 | 0.2715381 | 0.1352191 | 999.1942 | 1 | 0 | 0 |  | Fe_Cr_Ni_W_Al | Fe6Cr39Ni24W10Al21 | 0.05980965 | -11.3952 | 6.45 | 61.85582
6018 | 9 | 34 | 21 | 12 | 25 | 83.98091 | 0.2758337 | 0.1360163 | 992.5122 | 1 | 0 | 0 |  | Fe_Cr_Ni_W_Al | Fe9Cr34Ni21W12Al25 | 0.06210969 | -11.43221 | 6.267327 | 67.13835
6019 | 13 | 29 | 17 | 13 | 28 | 81.58682 | 0.2793528 | 0.134816 | 960.966 | 1 | 0 | 0 |  | Fe_Cr_Ni_W_Al | Fe13Cr29Ni17W13Al28 | 0.06352555 | -11.152 | 6.1 | 70.57774
6020 | 17 | 24 | 14 | 14 | 31 | 79.20385 | 0.2831912 | 0.1331214 | 924.4279 | 0 | 0 | 0 |  | Fe_Cr_Ni_W_Al | Fe17Cr24Ni14W14Al31 | 0.06441613 | -10.8564 | 5.97 | 73.55317
6021 | 23 | 19 | 11 | 13 | 34 | 75.08046 | 0.2874742 | 0.1318967 | 867.011 | 0 | 0 | 0 |  | Fe_Cr_Ni_W_Al | Fe23Cr19Ni11W13Al34 | 0.06551437 | -10.7048 | 5.88 | 73.28197
6022 | 29 | 15 | 8 | 12 | 36 | 71.94118 | 0.2908471 | 0.1308441 | 822.413 | 0 | 0 | 0 |  | Fe_Cr_Ni_W_Al | Fe29Cr15Ni8W12Al36 | 0.06633692 | -10.3724 | 5.82 | 72.39649
6023 | 36 | 12 | 6 | 9 | 37 | 67.82696 | 0.2941393 | 0.1316286 | 777.1092 | 0 | 0 | 0 |  | Fe_Cr_Ni_W_Al | Fe36Cr12Ni6W9Al37 | 0.06755 | -10.4256 | 5.85 | 67.32304
6024 | 3 | 43 | 38 | 6 | 10 | 91.50374 | 0.2686131 | 0.1177654 | 852.994 | 1 | 0 | 0 |  | Fe_Cr_Ni_W_Al | Fe3Cr43Ni38W6Al10 | 0.04722222 | -10.1324 | 7.28 | 46.2423
6025 | 4 | 38 | 34 | 10 | 13 | 91.72774 | 0.2721417 | 0.1310223 | 1023.499 | 1 | 0 | 0 |  | Fe_Cr_Ni_W_Al | Fe4Cr38Ni34W10Al13 | 0.05291201 | -10.44955 | 7.060606 | 56.6645
6026 | 7 | 33 | 29 | 14 | 16 | 91.90111 | 0.2753911 | 0.1364756 | 1108.932 | 1 | 0 | 0 |  | Fe_Cr_Ni_W_Al | Fe7Cr33Ni29W14Al16 | 0.056691 | -10.30915 | 6.828283 | 65.15157
6027 | 10 | 29 | 25 | 17 | 19 | 91.31598 | 0.2780899 | 0.1375506 | 1128.336 | 0 | 0 | 0 |  | Fe_Cr_Ni_W_Al | Fe10Cr29Ni25W17Al19 | 0.0589817 | -10.1372 | 6.63 | 70.95173
6028 | 15 | 25 | 20 | 19 | 21 | 90.7229 | 0.280198 | 0.1355647 | 1108.484 | 0 | 0 | 0 |  | Fe_Cr_Ni_W_Al | Fe15Cr25Ni20W19Al21 | 0.06020987 | -9.5572 | 6.47 | 74.72691
6029 | 20 | 21 | 16 | 19 | 24 | 87.61291 | 0.2829745 | 0.1340601 | 1057.712 | 0 | 0 | 0 |  | Fe_Cr_Ni_W_Al | Fe20Cr21Ni16W19Al24 | 0.06171058 | -9.442 | 6.32 | 76.61011
6030 | 26 | 17 | 12 | 18 | 26 | 84.40118 | 0.2856667 | 0.1325717 | 1005.05 | 0 | 0 | 0 |  | Fe_Cr_Ni_W_Al | Fe26Cr17Ni12W18Al26 | 0.06288346 | -9.179471 | 6.222222 | 76.8988
6031 | 34 | 13 | 9 | 17 | 28 | 81.14188 | 0.288809 | 0.1323177 | 964.5076 | 0 | 0 | 0 |  | Fe_Cr_Ni_W_Al | Fe34Cr13Ni9W17Al28 | 0.06388832 | -8.908538 | 6.19802 | 75.90796
6032 | 43 | 11 | 6 | 12 | 28 | 76.13941 | 0.2910066 | 0.1321821 | 892.8722 | 0 | 0 | 0 |  | Fe_Cr_Ni_W_Al | Fe43Cr11Ni6W12Al28 | 0.0649997 | -8.8908 | 6.26 | 68.86712
6033 | 3 | 35 | 45 | 9 | 8 | 93.20411 | 0.2755773 | 0.1209837 | 930.9023 | 1 | 0 | 0 |  | Fe_Cr_Ni_W_Al | Fe3Cr35Ni45W9Al8 | 0.04566809 | -9.3712 | 7.62 | 50.13894
6034 | 5 | 31 | 39 | 14 | 10 | 95.57424 | 0.2772426 | 0.1330625 | 1121.829 | 1 | 0 | 0 |  | Fe_Cr_Ni_W_Al | Fe5Cr31Ni39W14Al10 | 0.05071212 | -9.273339 | 7.373737 | 60.0957
6035 | 8 | 27 | 33 | 19 | 12 | 97.71431 | 0.2788686 | 0.1376393 | 1226.362 | 1 | 0 | 0 |  | Fe_Cr_Ni_W_Al | Fe8Cr27Ni33W19Al12 | 0.05403389 | -8.902357 | 7.131313 | 68.07834
6036 | 12 | 24 | 28 | 22 | 14 | 98.05072 | 0.2802026 | 0.1377559 | 1243.377 | 0 | 0 | 0 |  | Fe_Cr_Ni_W_Al | Fe12Cr24Ni28W22Al14 | 0.0559682 | -8.5728 | 6.94 | 72.63331
6037 | 17 | 20 | 23 | 24 | 16 | 97.35236 | 0.2821195 | 0.1370485 | 1235.911 | 0 | 0 | 0 |  | Fe_Cr_Ni_W_Al | Fe17Cr20Ni23W24Al16 | 0.05750206 | -8.2296 | 6.78 | 76.19095
6038 | 22 | 17 | 18 | 25 | 18 | 96.08225 | 0.2835018 | 0.1349644 | 1198.953 | 0 | 0 | 0 |  | Fe_Cr_Ni_W_Al | Fe22Cr17Ni18W25Al18 | 0.05871249 | -7.8708 | 6.62 | 78.70812
6039 | 30 | 13 | 13 | 24 | 20 | 92.81771 | 0.2858597 | 0.1334697 | 1141.988 | 0 | 0 | 0 |  | Fe_Cr_Ni_W_Al | Fe30Cr13Ni13W24Al20 | 0.06005413 | -7.5428 | 6.52 | 79.23484
6040 | 38 | 11 | 9 | 22 | 20 | 90.65302 | 0.2868654 | 0.1325044 | 1100.787 | 0 | 0 | 0 |  | Fe_Cr_Ni_W_Al | Fe38Cr11Ni9W22Al20 | 0.0605534 | -7.0188 | 6.52 | 77.20078
6041 | 50 | 8 | 6 | 16 | 20 | 84.50314 | 0.2897337 | 0.1319294 | 1007.538 | 0 | 0 | 0 |  | Fe_Cr_Ni_W_Al | Fe50Cr8Ni6W16Al20 | 0.06116991 | -6.9504 | 6.64 | 70.04027
6042 | 3 | 25 | 50 | 14 | 7 | 95.68349 | 0.2827762 | 0.1320043 | 1126.1 | 1 | 0 | 0 |  | Fe_Cr_Ni_W_Al | Fe3Cr25Ni50W14Al7 | 0.04677265 | -8.46934 | 7.868687 | 56.80212
6043 | 6 | 23 | 42 | 21 | 8 | 101.0498 | 0.2819488 | 0.1376166 | 1286.651 | 1 | 0 | 0 |  | Fe_Cr_Ni_W_Al | Fe6Cr23Ni42W21Al8 | 0.05031392 | -7.8652 | 7.56 | 65.7449
6044 | 9 | 20 | 36 | 26 | 9 | 104.1017 | 0.2823532 | 0.1397867 | 1374.073 | 0 | 0 | 0 |  | Fe_Cr_Ni_W_Al | Fe9Cr20Ni36W26Al9 | 0.05232329 | -7.3772 | 7.35 | 71.23643
6045 | 13 | 18 | 29 | 28 | 11 | 104.1446 | 0.2825346 | 0.1393445 | 1375.039 | 0 | 0 | 0 |  | Fe_Cr_Ni_W_Al | Fe13Cr18Ni29W28Al11 | 0.05430158 | -7.248648 | 7.10101 | 75.2121
6046 | 18 | 16 | 24 | 30 | 12 | 104.4994 | 0.2829551 | 0.1373637 | 1357.363 | 0 | 0 | 0 |  | Fe_Cr_Ni_W_Al | Fe18Cr16Ni24W30Al12 | 0.05509176 | -6.7488 | 6.96 | 77.37448
6047 | 25 | 13 | 18 | 31 | 14 | 102.9904 | 0.2841418 | 0.1348989 | 1307.875 | 0 | 0 | 0 |  | Fe_Cr_Ni_W_Al | Fe25Cr13Ni18W31Al14 | 0.05640642 | -6.358592 | 6.792079 | 79.6555
6048 | 32 | 10 | 13 | 30 | 15 | 100.9018 | 0.2854496 | 0.1334995 | 1264.328 | 0 | 0 | 0 |  | Fe_Cr_Ni_W_Al | Fe32Cr10Ni13W30Al15 | 0.05734681 | -5.9608 | 6.71 | 80.20698
6049 | 42 | 8 | 8 | 26 | 15 | 97.19402 | 0.2865309 | 0.1326744 | 1200.24 | 0 | 0 | 0 |  | Fe_Cr_Ni_W_Al | Fe42Cr8Ni8W26Al15 | 0.05802014 | -5.477808 | 6.717172 | 77.42763
6050 | 55 | 6 | 5 | 19 | 15 | 90.34711 | 0.2888232 | 0.1311589 | 1080.507 | 0 | 0 | 0 |  | Fe_Cr_Ni_W_Al | Fe55Cr6Ni5W19Al15 | 0.05807749 | -5.3824 | 6.85 | 70.04741
6051 | 3 | 17 | 52 | 21 | 7 | 99.68653 | 0.287241 | 0.1408532 | 1328.922 | 1 | 0 | 0 |  | Fe_Cr_Ni_W_Al | Fe3Cr17Ni52W21Al7 | 0.04918911 | -7.6772 | 7.93 | 64.11535
6052 | 6 | 16 | 43 | 28 | 7 | 106.0935 | 0.2851002 | 0.1428207 | 1462.162 | 0 | 0 | 0 |  | Fe_Cr_Ni_W_Al | Fe6Cr16Ni43W28Al7 | 0.05075665 | -6.8752 | 7.63 | 70.12858
6053 | 9 | 15 | 36 | 33 | 7 | 110.3998 | 0.2838342 | 0.1415247 | 1514.095 | 0 | 0 | 0 |  | Fe_Cr_Ni_W_Al | Fe9Cr15Ni36W33Al7 | 0.05137373 | -6.1524 | 7.41 | 73.46402
6054 | 14 | 13 | 30 | 36 | 8 | 111.4892 | 0.2839077 | 0.1395569 | 1505.89 | 0 | 0 | 0 |  | Fe_Cr_Ni_W_Al | Fe14Cr13Ni30W36Al8 | 0.05231691 | -5.745319 | 7.227723 | 76.02879
6055 | 19 | 11 | 24 | 38 | 9 | 111.9724 | 0.2840558 | 0.1372002 | 1481.704 | 0 | 0 | 0 |  | Fe_Cr_Ni_W_Al | Fe19Cr11Ni24W38Al9 | 0.05308014 | -5.330458 | 7.059406 | 78.21996
6056 | 25 | 9 | 18 | 38 | 10 | 111.0644 | 0.2844258 | 0.1346215 | 1432.796 | 0 | 0 | 0 |  | Fe_Cr_Ni_W_Al | Fe25Cr9Ni18W38Al10 | 0.05391457 | -4.9356 | 6.92 | 79.75281
6057 | 33 | 7 | 12 | 37 | 11 | 109.081 | 0.2850085 | 0.132745 | 1378.381 | 0 | 0 | 0 |  | Fe_Cr_Ni_W_Al | Fe33Cr7Ni12W37Al11 | 0.05485625 | -4.466 | 6.81 | 80.51285
6058 | 44 | 5 | 7 | 32 | 12 | 103.715 | 0.2864212 | 0.13276 | 1301.388 | 0 | 0 | 0 |  | Fe_Cr_Ni_W_Al | Fe44Cr5Ni7W32Al12 | 0.05614486 | -4.2468 | 6.8 | 78.7863
6059 | 57 | 4 | 4 | 23 | 12 | 95.67815 | 0.2882862 | 0.1316016 | 1164.43 | 0 | 0 | 0 |  | Fe_Cr_Ni_W_Al | Fe57Cr4Ni4W23Al12 | 0.05620552 | -4.2368 | 6.94 | 71.68454
6060 | 6 | 10 | 42 | 37 | 5 | 113.8609 | 0.2864077 | 0.1451584 | 1643.63 | 0 | 0 | 0 |  | Fe_Cr_Ni_W_Al | Fe6Cr10Ni42W37Al5 | 0.05000207 | -5.4464 | 7.65 | 72.21987
6061 | 9 | 10 | 35 | 41 | 5 | 117.3933 | 0.2848226 | 0.1418841 | 1646.278 | 0 | 0 | 0 |  | Fe_Cr_Ni_W_Al | Fe9Cr10Ni35W41Al5 | 0.0501585 | -4.928 | 7.43 | 73.99838
6062 | 13 | 9 | 28 | 44 | 6 | 118.9143 | 0.2841709 | 0.1381522 | 1610.341 | 0 | 0 | 0 |  | Fe_Cr_Ni_W_Al | Fe13Cr9Ni28W44Al6 | 0.05076861 | -4.6124 | 7.2 | 76.44201
6063 | 18 | 8 | 22 | 45 | 7 | 118.7747 | 0.2839381 | 0.1348041 | 1554.474 | 0 | 0 | 0 |  | Fe_Cr_Ni_W_Al | Fe18Cr8Ni22W45Al7 | 0.05139139 | -4.2968 | 7.03 | 78.26473
6064 | 25 | 6 | 16 | 45 | 8 | 117.5739 | 0.2843392 | 0.1322239 | 1498.284 | 0 | 0 | 0 |  | Fe_Cr_Ni_W_Al | Fe25Cr6Ni16W45Al8 | 0.05218299 | -3.8912 | 6.9 | 79.74265
6065 | 32 | 5 | 11 | 43 | 9 | 115.0342 | 0.2846468 | 0.1310866 | 1443.93 | 0 | 0 | 0 |  | Fe_Cr_Ni_W_Al | Fe32Cr5Ni11W43Al9 | 0.05322241 | -3.6092 | 6.81 | 80.62112
6066 | 43 | 3 | 6 | 38 | 11 | 108.7639 | 0.2862056 | 0.1319308 | 1368.118 | 0 | 0 | 0 |  | Fe_Cr_Ni_W_Al | Fe43Cr3Ni6W38Al11 | 0.05518522 | -3.592589 | 6.762376 | 80.74295
6067 | 9 | 6 | 32 | 50 | 3 | 125.2666 | 0.2848014 | 0.1392376 | 1736.56 | 0 | 0 | 0 |  | Fe_Cr_Ni_W_Al | Fe9Cr6Ni32W50Al3 | 0.04839418 | -3.7452 | 7.37 | 72.34523
6068 | 13 | 6 | 25 | 52 | 4 | 126.1288 | 0.2838588 | 0.1343277 | 1661.887 | 0 | 0 | 0 |  | Fe_Cr_Ni_W_Al | Fe13Cr6Ni25W52Al4 | 0.04875688 | -3.5176 | 7.14 | 74.45775
6069 | 18 | 5 | 19 | 53 | 5 | 125.9216 | 0.2836449 | 0.1303774 | 1591.34 | 0 | 0 | 0 |  | Fe_Cr_Ni_W_Al | Fe18Cr5Ni19W53Al5 | 0.04921639 | -3.222 | 6.97 | 76.33472
6070 | 23 | 4 | 13 | 53 | 6 | 125.3245 | 0.283496 | 0.1264418 | 1516.631 | 0 | 0 | 0 |  | Fe_Cr_Ni_W_Al | Fe23Cr4Ni13W53Al6 | 0.04972317 | -2.864606 | 6.808081 | 78.24937
6071 | 30 | 4 | 8 | 50 | 8 | 121.1496 | 0.2836469 | 0.1259782 | 1450.309 | 0 | 0 | 0 |  | Fe_Cr_Ni_W_Al | Fe30Cr4Ni8W50Al8 | 0.05149309 | -2.7968 | 6.68 | 81.0246
6072 | 5 | 47 | 12 | 33 | 3 | 123.6715 | 0.261545 | 0.1152035 | 1204.316 | 0 |  | 0 |  | Fe_Cr_Ni_W_Al | Fe5Cr47Ni12W33Al3 | 0.04703546 | -2.602 | 6.49 | 72.12257
6073 | 5 | 40 | 11 | 39 | 5 | 124.7923 | 0.2658818 | 0.1169621 | 1266.868 | 0 | 0 | 0 |  | Fe_Cr_Ni_W_Al | Fe5Cr40Ni11W39Al5 | 0.04939537 | -2.7968 | 6.39 | 76.99221
6074 | 4 | 34 | 10 | 44 | 7 | 125.7571 | 0.2691198 | 0.1152465 | 1269.36 | 0 | 0 | 0 |  | Fe_Cr_Ni_W_Al | Fe4Cr34Ni10W44Al7 | 0.05029697 | -2.964595 | 6.272727 | 80.96443
6075 | 4 | 27 | 9 | 49 | 11 | 124.071 | 0.2731929 | 0.1126714 | 1228.286 | 0 | 0 | 0 |  | Fe_Cr_Ni_W_Al | Fe4Cr27Ni9W49Al11 | 0.0507183 | -3.4364 | 6.11 | 86.16396
6076 | 3 | 22 | 7 | 53 | 14 | 123.7641 | 0.2755604 | 0.1044234 | 1109.488 | 0 | 0 | 0 |  | Fe_Cr_Ni_W_Al | Fe3Cr22Ni7W53Al14 | 0.04927091 | -3.393531 | 5.919192 | 90.30375
6077 | 6 | 51 | 19 | 21 | 3 | 114.5296 | 0.2590757 | 0.112145 | 1036.409 | 0 | 0 | 0 |  | Fe_Cr_Ni_W_Al | Fe6Cr51Ni19W21Al3 | 0.04342118 | -4.2204 | 6.79 | 62.48564
6078 | 7 | 44 | 17 | 27 | 5 | 115.9446 | 0.2639702 | 0.1194741 | 1178.552 | 0 | 0 | 0 |  | Fe_Cr_Ni_W_Al | Fe7Cr44Ni17W27Al5 | 0.04810615 | -4.2784 | 6.67 | 69.78997
6079 | 8 | 38 | 16 | 32 | 7 | 116.4305 | 0.2680454 | 0.123102 | 1257.611 | 0 | 0 | 0 |  | Fe_Cr_Ni_W_Al | Fe8Cr38Ni16W32Al7 | 0.05076699 | -4.440349 | 6.584158 | 74.85911
6080 | 8 | 32 | 14 | 36 | 10 | 115.9195 | 0.2714673 | 0.1241334 | 1285.599 | 0 | 0 | 0 |  | Fe_Cr_Ni_W_Al | Fe8Cr32Ni14W36Al10 | 0.05294672 | -4.7424 | 6.42 | 80.30542
6081 | 9 | 26 | 11 | 40 | 14 | 114.3891 | 0.2748717 | 0.1223896 | 1257.895 | 0 | 0 | 0 |  | Fe_Cr_Ni_W_Al | Fe9Cr26Ni11W40Al14 | 0.0541437 | -4.8992 | 6.2 | 86.05257
6082 | 8 | 21 | 9 | 44 | 18 | 113.1824 | 0.2776916 | 0.1167528 | 1175.258 | 0 | 0 | 0 |  | Fe_Cr_Ni_W_Al | Fe8Cr21Ni9W44Al18 | 0.05364387 | -4.9644 | 5.98 | 91.40005
6083 | 7 | 16 | 7 | 46 | 23 | 110.0021 | 0.2806621 | 0.1074338 | 1020.559 | 0 | 0 | 0 |  | Fe_Cr_Ni_W_Al | Fe7Cr16Ni7W46Al23 | 0.05218304 | -5.033364 | 5.727273 | 96.9204
6084 | 4 | 52 | 29 | 12 | 3 | 106.3416 | 0.2590341 | 0.1032377 | 827.5386 | 0 | 0 | 0 |  | Fe_Cr_Ni_W_Al | Fe4Cr52Ni29W12Al3 | 0.03816532 | -6.0376 | 7.15 | 50.61282
6085 | 8 | 46 | 27 | 16 | 4 | 107.1179 | 0.2637138 | 0.112051 | 960.3163 | 0 | 0 | 0 |  | Fe_Cr_Ni_W_Al | Fe8Cr46Ni27W16Al4 | 0.04257001 | -5.783747 | 7.108911 | 57.03036
6086 | 10 | 39 | 24 | 21 | 6 | 108.1531 | 0.2681904 | 0.1228661 | 1136.458 | 0 | 0 | 0 |  | Fe_Cr_Ni_W_Al | Fe10Cr39Ni24W21Al6 | 0.04784511 | -5.814 | 6.98 | 64.91265
6087 | 12 | 34 | 21 | 25 | 9 | 107.5924 | 0.2715896 | 0.1278998 | 1215.723 | 0 | 0 | 0 |  | Fe_Cr_Ni_W_Al | Fe12Cr34Ni21W25Al9 | 0.05193749 | -6.074306 | 6.80198 | 71.19552
6088 | 13 | 29 | 17 | 28 | 13 | 105.9191 | 0.2745251 | 0.1305113 | 1246.596 | 0 | 0 | 0 |  | Fe_Cr_Ni_W_Al | Fe13Cr29Ni17W28Al13 | 0.05532127 | -6.442 | 6.55 | 77.57623
6089 | 14 | 24 | 14 | 31 | 17 | 104.077 | 0.2776392 | 0.1309197 | 1243.121 | 0 | 0 | 0 |  | Fe_Cr_Ni_W_Al | Fe14Cr24Ni14W31Al17 | 0.05712378 | -6.6504 | 6.33 | 83.17514
6090 | 13 | 19 | 11 | 34 | 23 | 100.8697 | 0.2810329 | 0.1263663 | 1155.622 | 0 | 0 | 0 |  | Fe_Cr_Ni_W_Al | Fe13Cr19Ni11W34Al23 | 0.05781293 | -6.9044 | 6.01 | 89.95692
6091 | 12 | 15 | 8 | 36 | 29 | 97.30641 | 0.2838934 | 0.1172705 | 1006.764 | 0 | 0 | 0 |  | Fe_Cr_Ni_W_Al | Fe12Cr15Ni8W36Al29 | 0.05684335 | -6.7624 | 5.69 | 95.59229
6092 | 9 | 12 | 6 | 37 | 36 | 92.68734 | 0.2866973 | 0.1049464 | 817.4843 | 0 | 0 | 0 |  | Fe_Cr_Ni_W_Al | Fe9Cr12Ni6W37Al36 | 0.05418474 | -6.4968 | 5.34 | 100.7452
6093 | 6 | 43 | 38 | 10 | 3 | 101.1872 | 0.2670925 | 0.1035195 | 797.0899 | 0 | 0 | 0 |  | Fe_Cr_Ni_W_Al | Fe6Cr43Ni38W10Al3 | 0.03673898 | -6.7672 | 7.55 | 46.81899
6094 | 10 | 38 | 34 | 13 | 4 | 101.9827 | 0.2699895 | 0.114847 | 953.2358 | 0 | 0 | 0 |  | Fe_Cr_Ni_W_Al | Fe10Cr38Ni34W13Al4 | 0.04127448 | -6.526681 | 7.454545 | 52.93723
6095 | 14 | 33 | 29 | 16 | 7 | 100.9471 | 0.2731671 | 0.1250393 | 1083.454 | 0 | 0 | 0 |  | Fe_Cr_Ni_W_Al | Fe14Cr33Ni29W16Al7 | 0.04775077 | -6.903377 | 7.242424 | 60.1038
6096 | 17 | 29 | 25 | 19 | 10 | 100.0562 | 0.2758095 | 0.1302062 | 1152.105 | 0 | 0 | 0 |  | Fe_Cr_Ni_W_Al | Fe17Cr29Ni25W19Al10 | 0.0521956 | -7.1768 | 7.04 | 66.17673
6097 | 19 | 25 | 20 | 21 | 15 | 96.98994 | 0.2785374 | 0.1344016 | 1178.359 | 0 | 0 | 0 |  | Fe_Cr_Ni_W_Al | Fe19Cr25Ni20W21Al15 | 0.05682845 | -7.834 | 6.73 | 72.57658
6098 | 19 | 21 | 16 | 24 | 20 | 94.92724 | 0.281241 | 0.1358862 | 1183.088 | 0 | 0 | 0 |  | Fe_Cr_Ni_W_Al | Fe19Cr21Ni16W24Al20 | 0.05950483 | -8.1548 | 6.42 | 79.39591
6099 | 18 | 17 | 12 | 26 | 26 | 91.5048 | 0.2841646 | 0.1315045 | 1095.908 | 0 | 0 | 0 |  | Fe_Cr_Ni_W_Al | Fe18Cr17Ni12W26Al26 | 0.06078973 | -8.343638 | 6.060606 | 85.80988
6100 | 17 | 13 | 9 | 28 | 34 | 86.70056 | 0.2878924 | 0.1240842 | 959.2753 | 0 | 0 | 0 |  | Fe_Cr_Ni_W_Al | Fe17Cr13Ni9W28Al34 | 0.06032675 | -8.294089 | 5.683168 | 91.5646
6101 | 12 | 11 | 6 | 28 | 43 | 80.59273 | 0.2909427 | 0.1094133 | 739.6383 | 0 | 0 | 0 |  | Fe_Cr_Ni_W_Al | Fe12Cr11Ni6W28Al43 | 0.05733752 | -7.7696 | 5.19 | 96.4444
6102 | 9 | 35 | 45 | 8 | 3 | 96.34981 | 0.2744076 | 0.1014193 | 739.554 | 1 | 0 | 0 |  | Fe_Cr_Ni_W_Al | Fe9Cr35Ni45W8Al3 | 0.03511165 | -6.926 | 7.89 | 42.72114
6103 | 14 | 31 | 39 | 10 | 5 | 95.78436 | 0.2763971 | 0.1125083 | 870.4996 | 1 | 0 | 0 |  | Fe_Cr_Ni_W_Al | Fe14Cr31Ni39W10Al5 | 0.04140054 | -7.166208 | 7.707071 | 48.91509
6104 | 19 | 27 | 33 | 12 | 8 | 94.28708 | 0.2787218 | 0.1246504 | 1003.967 | 1 | 0 | 0 |  | Fe_Cr_Ni_W_Al | Fe19Cr27Ni33W12Al8 | 0.04771309 | -7.631874 | 7.474747 | 55.23393
6105 | 22 | 24 | 28 | 14 | 12 | 92.2319 | 0.2808026 | 0.1311083 | 1065.096 | 1 | 0 | 0 |  | Fe_Cr_Ni_W_Al | Fe22Cr24Ni28W14Al12 | 0.05334086 | -8.3264 | 7.2 | 61.48399
6106 | 24 | 20 | 23 | 16 | 17 | 89.35546 | 0.2836592 | 0.1367847 | 1107.385 | 1 | 0 | 0 |  | Fe_Cr_Ni_W_Al | Fe24Cr20Ni23W16Al17 | 0.05820479 | -9.0488 | 6.89 | 68.0879
6107 | 25 | 17 | 18 | 18 | 22 | 86.91797 | 0.285763 | 0.1382647 | 1101.552 | 1 | 0 | 0 |  | Fe_Cr_Ni_W_Al | Fe25Cr17Ni18W18Al22 | 0.06123672 | -9.3708 | 6.56 | 74.06467
6108 | 24 | 13 | 13 | 20 | 30 | 82.30119 | 0.2893256 | 0.1350238 | 1014.691 | 0 | 0 | 0 |  | Fe_Cr_Ni_W_Al | Fe24Cr13Ni13W20Al30 | 0.06332923 | -9.6956 | 6.1 | 81.22044
6109 | 22 | 11 | 9 | 20 | 38 | 76.7405 | 0.292252 | 0.1279469 | 872.8993 | 0 | 0 | 0 |  | Fe_Cr_Ni_W_Al | Fe22Cr11Ni9W20Al38 | 0.06342534 | -9.6284 | 5.66 | 85.05853
6110 | 16 | 8 | 6 | 20 | 50 | 68.84369 | 0.2975068 | 0.1124446 | 644.088 | 0 | 0 | 0 |  | Fe_Cr_Ni_W_Al | Fe16Cr8Ni6W20Al50 | 0.0597373 | -8.9024 | 5.06 | 89.34965
6111 | 14 | 25 | 50 | 7 | 3 | 92.00377 | 0.2829373 | 0.1026535 | 729.0276 | 1 | 0 | 0 |  | Fe_Cr_Ni_W_Al | Fe14Cr25Ni50W7Al3 | 0.03446512 | -6.500969 | 8.212121 | 40.46824
6112 | 21 | 23 | 42 | 8 | 6 | 90.19517 | 0.2836091 | 0.1103181 | 797.8556 | 1 | 0 | 0 |  | Fe_Cr_Ni_W_Al | Fe21Cr23Ni42W8Al6 | 0.04204098 | -7.2956 | 7.92 | 45.90761
6113 | 26 | 20 | 36 | 9 | 9 | 88.15631 | 0.2853178 | 0.1210193 | 898.0784 | 1 | 0 | 0 |  | Fe_Cr_Ni_W_Al | Fe26Cr20Ni36W9Al9 | 0.04787845 | -7.9552 | 7.69 | 50.81626
6114 | 28 | 18 | 29 | 11 | 13 | 86.80342 | 0.2860703 | 0.1311286 | 1003.531 | 1 | 0 | 0 |  | Fe_Cr_Ni_W_Al | Fe28Cr18Ni29W11Al13 | 0.05405284 | -8.760331 | 7.343434 | 58.02452
6115 | 30 | 16 | 24 | 12 | 18 | 83.64951 | 0.2878344 | 0.1358448 | 1020.58 | 1 | 0 | 0 |  | Fe_Cr_Ni_W_Al | Fe30Cr16Ni24W12Al18 | 0.0588299 | -9.6144 | 7.02 | 63.10323
6116 | 31 | 13 | 18 | 14 | 25 | 80.02174 | 0.2904269 | 0.1386817 | 1012.226 | 1 | 0 | 0 |  | Fe_Cr_Ni_W_Al | Fe31Cr13Ni18W14Al25 | 0.06305729 | -10.23664 | 6.584158 | 70.16638
6117 | 30 | 10 | 13 | 15 | 32 | 75.65226 | 0.2934549 | 0.1366585 | 940.6518 | 0 | 0 | 0 |  | Fe_Cr_Ni_W_Al | Fe30Cr10Ni13W15Al32 | 0.06516864 | -10.5188 | 6.16 | 75.58724
6118 | 26 | 8 | 8 | 15 | 42 | 68.97911 | 0.2972034 | 0.1280208 | 776.5252 | 0 | 0 | 0 |  | Fe_Cr_Ni_W_Al | Fe26Cr8Ni8W15Al42 | 0.06518207 | -10.34017 | 5.575758 | 79.91258
6119 | 19 | 6 | 5 | 15 | 55 | 61.20309 | 0.3026454 | 0.1125475 | 563.223 | 0 | 0 | 0 |  | Fe_Cr_Ni_W_Al | Fe19Cr6Ni5W15Al55 | 0.06085025 | -9.2576 | 4.93 | 82.83816
6120 | 21 | 17 | 52 | 7 | 3 | 89.24675 | 0.2894434 | 0.09927103 | 679.2763 | 1 | 0 | 0 |  | Fe_Cr_Ni_W_Al | Fe21Cr17Ni52W7Al3 | 0.03448939 | -5.7516 | 8.41 | 39.95309
6121 | 28 | 16 | 43 | 7 | 6 | 86.9415 | 0.2893109 | 0.1086378 | 755.535 | 1 | 0 | 0 |  | Fe_Cr_Ni_W_Al | Fe28Cr16Ni43W7Al6 | 0.04153224 | -6.8124 | 8.1 | 43.75043
6122 | 33 | 15 | 36 | 7 | 9 | 84.61922 | 0.2895792 | 0.1162438 | 811.9339 | 1 | 0 | 0 |  | Fe_Cr_Ni_W_Al | Fe33Cr15Ni36W7Al9 | 0.0470572 | -7.6692 | 7.83 | 46.9724
6123 | 36 | 13 | 30 | 8 | 14 | 81.52014 | 0.2911721 | 0.1259109 | 883.1504 | 1 | 0 | 0 |  | Fe_Cr_Ni_W_Al | Fe36Cr13Ni30W8Al14 | 0.05419127 | -8.941084 | 7.485149 | 53.10156
6124 | 38 | 11 | 24 | 9 | 19 | 78.60596 | 0.2927386 | 0.1330884 | 927.8484 | 1 | 0 | 0 |  | Fe_Cr_Ni_W_Al | Fe38Cr11Ni24W9Al19 | 0.05937191 | -9.820606 | 7.138614 | 58.54941
6125 | 38 | 9 | 18 | 10 | 25 | 75.10417 | 0.2946496 | 0.1375721 | 934.5621 | 0 | 0 | 0 |  | Fe_Cr_Ni_W_Al | Fe38Cr9Ni18W10Al25 | 0.06364895 | -10.5576 | 6.73 | 64.20312
6126 | 37 | 7 | 12 | 11 | 33 | 70.53724 | 0.2972637 | 0.1370629 | 874.1798 | 0 | 0 | 0 |  | Fe_Cr_Ni_W_Al | Fe37Cr7Ni12W11Al33 | 0.0665282 | -10.8932 | 6.23 | 69.72995
6127 | 32 | 5 | 7 | 12 | 44 | 64.43777 | 0.3012376 | 0.1296709 | 734.8113 | 0 | 0 | 0 |  | Fe_Cr_Ni_W_Al | Fe32Cr5Ni7W12Al44 | 0.06661832 | -10.626 | 5.6 | 75.22254
6128 | 23 | 4 | 4 | 12 | 57 | 57.01065 | 0.3063648 | 0.1140302 | 529.8053 | 0 | 0 | 0 |  | Fe_Cr_Ni_W_Al | Fe23Cr4Ni4W12Al57 | 0.06214049 | -9.4276 | 4.91 | 77.74157
6129 | 37 | 10 | 42 | 5 | 6 | 83.05926 | 0.2943134 | 0.1018444 | 654.055 | 1 | 0 | 0 |  | Fe_Cr_Ni_W_Al | Fe37Cr10Ni42W5Al6 | 0.04020261 | -6.2576 | 8.24 | 39.26024
6130 | 41 | 10 | 35 | 5 | 9 | 81.09485 | 0.2938543 | 0.1103766 | 719.2183 | 1 | 0 | 0 |  | Fe_Cr_Ni_W_Al | Fe41Cr10Ni35W5Al9 | 0.04611599 | -7.2736 | 7.95 | 42.65159
6131 | 44 | 9 | 28 | 6 | 13 | 79.16045 | 0.2941571 | 0.1211085 | 809.2391 | 1 | 0 | 0 |  | Fe_Cr_Ni_W_Al | Fe44Cr9Ni28W6Al13 | 0.05269105 | -8.28 | 7.61 | 48.55918
6132 | 45 | 8 | 22 | 7 | 18 | 76.54966 | 0.2949993 | 0.1297411 | 869.0253 | 0 | 0 | 0 |  | Fe_Cr_Ni_W_Al | Fe45Cr8Ni22W7Al18 | 0.05855033 | -9.3168 | 7.24 | 54.40369
6133 | 45 | 6 | 16 | 8 | 25 | 72.43081 | 0.2973161 | 0.1358016 | 882.3253 | 0 | 0 | 0 |  | Fe_Cr_Ni_W_Al | Fe45Cr6Ni16W8Al25 | 0.06391104 | -10.3172 | 6.79 | 60.59134
6134 | 43 | 5 | 11 | 9 | 32 | 68.79375 | 0.2990949 | 0.1368112 | 847.8608 | 0 | 0 | 0 |  | Fe_Cr_Ni_W_Al | Fe43Cr5Ni11W9Al32 | 0.06684499 | -10.7416 | 6.34 | 65.74637
6135 | 38 | 3 | 6 | 11 | 43 | 63.78879 | 0.3026272 | 0.1315361 | 743.445 | 0 | 0 | 0 |  | Fe_Cr_Ni_W_Al | Fe38Cr3Ni6W11Al43 | 0.06745896 | -10.48799 | 5.712871 | 72.84496
6136 | 50 | 6 | 32 | 3 | 9 | 77.95266 | 0.2971285 | 0.103565 | 624.8965 | 1 | 1 | 1 | 624.8965 | Fe_Cr_Ni_W_Al | Fe50Cr6Ni32W3Al9 | 0.0450314 | -6.7976 | 8.01 | 37.66277
6137 | 52 | 6 | 25 | 4 | 13 | 76.38485 | 0.296636 | 0.116168 | 730.0162 | 1 | 0 | 0 |  | Fe_Cr_Ni_W_Al | Fe52Cr6Ni25W4Al13 | 0.052059 | -7.8832 | 7.65 | 44.06134
6138 | 53 | 5 | 19 | 5 | 18 | 73.83476 | 0.2975079 | 0.1262752 | 801.9151 | 0 | 0 | 0 |  | Fe_Cr_Ni_W_Al | Fe53Cr5Ni19W5Al18 | 0.05833475 | -8.9208 | 7.28 | 50.21842
6139 | 53 | 4 | 13 | 6 | 23 | 71.32115 | 0.2984377 | 0.132723 | 837.0876 | 0 | 0 | 0 |  | Fe_Cr_Ni_W_Al | Fe53Cr4Ni13W6Al23 | 0.0629515 | -9.528415 | 6.89899 | 55.70453
6140 | 50 | 4 | 8 | 8 | 30 | 69.005 | 0.2989659 | 0.1352798 | 834.9585 | 0 | 0 | 0 |  | Fe_Cr_Ni_W_Al | Fe50Cr4Ni8W8Al30 | 0.06651198 | -9.9376 | 6.42 | 62.8907
6141 | 5 | 47 | 12 | 3 | 33 | 74.33663 | 0.2652002 | 0.1347639 | 807.7906 | 0 | 0 | 0 |  | Fe_Cr_Ni_W_Al | Fe5Cr47Ni12W3Al33 | 0.06592429 | -12.202 | 5.59 | 51.41573
6142 | 5 | 40 | 11 | 5 | 39 | 70.33596 | 0.2729064 | 0.1363915 | 791.0914 | 0 | 0 | 0 |  | Fe_Cr_Ni_W_Al | Fe5Cr40Ni11W5Al39 | 0.06706496 | -12.3712 | 5.37 | 58.45414
6143 | 4 | 34 | 10 | 7 | 44 | 67.33459 | 0.2791103 | 0.1343824 | 751.4076 | 0 | 0 | 0 |  | Fe_Cr_Ni_W_Al | Fe4Cr34Ni10W7Al44 | 0.06660291 | -12.1457 | 5.151515 | 64.65846
6144 | 4 | 27 | 9 | 11 | 49 | 66.2509 | 0.2857974 | 0.1273935 | 699.5398 | 0 | 0 | 0 |  | Fe_Cr_Ni_W_Al | Fe4Cr27Ni9W11Al49 | 0.06422085 | -11.2188 | 4.97 | 73.94585
6145 | 3 | 22 | 7 | 14 | 53 | 65.26143 | 0.2899176 | 0.1169747 | 615.5123 | 0 | 0 | 0 |  | Fe_Cr_Ni_W_Al | Fe3Cr22Ni7W14Al53 | 0.06074882 | -9.887562 | 4.737374 | 80.65238
6146 | 6 | 51 | 19 | 3 | 21 | 83.59028 | 0.2603202 | 0.126503 | 831.325 | 0 | 0 | 0 |  | Fe_Cr_Ni_W_Al | Fe6Cr51Ni19W3Al21 | 0.0589465 | -11.334 | 6.25 | 46.50132
6147 | 7 | 44 | 17 | 5 | 27 | 79.17554 | 0.2675182 | 0.1334874 | 867.6266 | 0 | 0 | 0 |  | Fe_Cr_Ni_W_Al | Fe7Cr44Ni17W5Al27 | 0.06328522 | -12.0576 | 6.01 | 54.61093
6148 | 8 | 38 | 16 | 7 | 32 | 75.98127 | 0.2738701 | 0.1356987 | 866.5806 | 0 | 0 | 0 |  | Fe_Cr_Ni_W_Al | Fe8Cr38Ni16W7Al32 | 0.06524476 | -12.38075 | 5.841584 | 60.95911
6149 | 8 | 32 | 14 | 10 | 36 | 74.4791 | 0.2790104 | 0.1348119 | 857.3659 | 0 | 0 | 0 |  | Fe_Cr_Ni_W_Al | Fe8Cr32Ni14W10Al36 | 0.06569551 | -12.0848 | 5.64 | 68.69258
6150 | 9 | 26 | 11 | 14 | 40 | 74.05279 | 0.2836196 | 0.1297767 | 822.6598 | 0 | 0 | 0 |  | Fe_Cr_Ni_W_Al | Fe9Cr26Ni11W14Al40 | 0.06469531 | -11.0768 | 5.42 | 77.03992
6151 | 8 | 21 | 9 | 18 | 44 | 73.87273 | 0.287296 | 0.1227932 | 769.2912 | 0 | 0 | 0 |  | Fe_Cr_Ni_W_Al | Fe8Cr21Ni9W18Al44 | 0.06232029 | -10.0604 | 5.2 | 84.52497
6152 | 7 | 16 | 7 | 23 | 46 | 75.71809 | 0.2898158 | 0.1118616 | 701.0406 | 0 | 0 | 0 |  | Fe_Cr_Ni_W_Al | Fe7Cr16Ni7W23Al46 | 0.05847752 | -8.656668 | 5.030303 | 92.39548
6153 | 4 | 52 | 29 | 3 | 12 | 90.27857 | 0.2596294 | 0.1142413 | 776.9869 | 1 | 0 | 0 |  | Fe_Cr_Ni_W_Al | Fe4Cr52Ni29W3Al12 | 0.04873374 | -10.2388 | 6.88 | 40.5134
6154 | 8 | 46 | 27 | 4 | 16 | 86.29462 | 0.2655262 | 0.1227279 | 836.1617 | 1 | 0 | 0 |  | Fe_Cr_Ni_W_Al | Fe8Cr46Ni27W4Al16 | 0.05421807 | -10.99265 | 6.752475 | 46.06751
6155 | 10 | 39 | 24 | 6 | 21 | 82.55121 | 0.2716734 | 0.1333014 | 920.4354 | 1 | 0 | 0 |  | Fe_Cr_Ni_W_Al | Fe10Cr39Ni24W6Al21 | 0.05961499 | -11.784 | 6.53 | 54.12665
6156 | 12 | 34 | 21 | 9 | 25 | 81.20689 | 0.2761109 | 0.1355357 | 944.385 | 1 | 0 | 0 |  | Fe_Cr_Ni_W_Al | Fe12Cr34Ni21W9Al25 | 0.06232727 | -11.75218 | 6.326733 | 61.98558
6157 | 13 | 29 | 17 | 13 | 28 | 81.58682 | 0.2793528 | 0.134816 | 960.966 | 1 | 0 | 0 |  | Fe_Cr_Ni_W_Al | Fe13Cr29Ni17W13Al28 | 0.06352555 | -11.152 | 6.1 | 70.57774
6158 | 14 | 24 | 14 | 17 | 31 | 81.91222 | 0.2826524 | 0.1317461 | 950.2633 | 0 | 0 | 0 |  | Fe_Cr_Ni_W_Al | Fe14Cr24Ni14W17Al31 | 0.06361314 | -10.4808 | 5.91 | 77.90356
6159 | 13 | 19 | 11 | 23 | 34 | 83.96801 | 0.28528 | 0.124939 | 921.3271 | 0 | 0 | 0 |  | Fe_Cr_Ni_W_Al | Fe13Cr19Ni11W23Al34 | 0.0619302 | -9.3728 | 5.68 | 86.84427
6160 | 12 | 15 | 8 | 29 | 36 | 86.82733 | 0.2867081 | 0.1165928 | 876.2825 | 0 | 0 | 0 |  | Fe_Cr_Ni_W_Al | Fe12Cr15Ni8W29Al36 | 0.05898502 | -8.0196 | 5.48 | 94.08101
6161 | 9 | 12 | 6 | 36 | 37 | 91.22703 | 0.2871075 | 0.1047059 | 800.1076 | 0 | 0 | 0 |  | Fe_Cr_Ni_W_Al | Fe9Cr12Ni6W36Al37 | 0.05442834 | -6.6348 | 5.31 | 100.5869
6162 | 6 | 43 | 38 | 3 | 10 | 88.52862 | 0.2685871 | 0.1116965 | 751.2691 | 1 | 0 | 0 |  | Fe_Cr_Ni_W_Al | Fe6Cr43Ni38W3Al10 | 0.04570436 | -10.298 | 7.34 | 38.98859
6163 | 10 | 38 | 34 | 4 | 13 | 85.82504 | 0.2723999 | 0.1233884 | 854.356 | 1 | 0 | 0 |  | Fe_Cr_Ni_W_Al | Fe10Cr38Ni34W4Al13 | 0.05104965 | -10.83889 | 7.181818 | 44.43701
6164 | 14 | 33 | 29 | 7 | 16 | 85.1807 | 0.2760042 | 0.1313792 | 947.7009 | 1 | 0 | 0 |  | Fe_Cr_Ni_W_Al | Fe14Cr33Ni29W7Al16 | 0.0556833 | -10.82624 | 6.969697 | 53.32982
6165 | 17 | 29 | 25 | 10 | 19 | 84.79488 | 0.2789338 | 0.13478 | 994.3356 | 1 | 0 | 0 |  | Fe_Cr_Ni_W_Al | Fe17Cr29Ni25W10Al19 | 0.05883718 | -10.7084 | 6.77 | 60.61924
6166 | 19 | 25 | 20 | 15 | 21 | 87.0819 | 0.2807593 | 0.1354002 | 1050.023 | 0 | 0 | 0 |  | Fe_Cr_Ni_W_Al | Fe19Cr25Ni20W15Al21 | 0.06051786 | -9.9076 | 6.55 | 69.56998
6167 | 19 | 21 | 16 | 20 | 24 | 88.50744 | 0.2828081 | 0.133798 | 1068.282 | 0 | 0 | 0 |  | Fe_Cr_Ni_W_Al | Fe19Cr21Ni16W20Al24 | 0.06153435 | -9.3452 | 6.3 | 77.80255
6168 | 18 | 17 | 12 | 26 | 26 | 91.5048 | 0.2841646 | 0.1282631 | 1059.021 | 0 | 0 | 0 |  | Fe_Cr_Ni_W_Al | Fe18Cr17Ni12W26Al26 | 0.06078973 | -8.343638 | 6.060606 | 85.80988
6169 | 17 | 13 | 9 | 34 | 28 | 95.69355 | 0.2853624 | 0.1205823 | 1032.457 | 0 | 0 | 0 |  | Fe_Cr_Ni_W_Al | Fe17Cr13Ni9W34Al28 | 0.05833215 | -7.115381 | 5.861386 | 92.96237
6170 | 12 | 11 | 6 | 43 | 28 | 102.6237 | 0.2845753 | 0.1063594 | 939.1614 | 0 | 0 | 0 |  | Fe_Cr_Ni_W_Al | Fe12Cr11Ni6W43Al28 | 0.05344119 | -5.5676 | 5.64 | 99.01947
6171 | 9 | 35 | 45 | 3 | 8 | 87.20282 | 0.2761302 | 0.1069787 | 704.6185 | 1 | 0 | 0 |  | Fe_Cr_Ni_W_Al | Fe9Cr35Ni45W3Al8 | 0.04217688 | -9.604 | 7.74 | 37.00672
6172 | 14 | 31 | 39 | 5 | 10 | 86.71675 | 0.2782745 | 0.1195294 | 839.4062 | 1 | 0 | 0 |  | Fe_Cr_Ni_W_Al | Fe14Cr31Ni39W5Al10 | 0.04725944 | -9.688399 | 7.555556 | 44.16468
6173 | 19 | 27 | 33 | 8 | 12 | 87.19013 | 0.2803294 | 0.1271758 | 940.5854 | 1 | 0 | 0 |  | Fe_Cr_Ni_W_Al | Fe19Cr27Ni33W8Al12 | 0.05158929 | -9.481481 | 7.353535 | 52.10757
6174 | 22 | 24 | 28 | 12 | 14 | 88.80059 | 0.2816292 | 0.1316765 | 1024.786 | 1 | 0 | 0 |  | Fe_Cr_Ni_W_Al | Fe22Cr24Ni28W12Al14 | 0.05494202 | -9.1568 | 7.14 | 60.20563
6175 | 24 | 20 | 23 | 17 | 16 | 91.02564 | 0.2832254 | 0.135385 | 1115.561 | 1 | 0 | 0 |  | Fe_Cr_Ni_W_Al | Fe24Cr20Ni23W17Al16 | 0.05754215 | -8.6804 | 6.92 | 68.60522
6176 | 25 | 17 | 18 | 22 | 18 | 93.4265 | 0.2839984 | 0.1352202 | 1161.028 | 0 | 0 | 0 |  | Fe_Cr_Ni_W_Al | Fe25Cr17Ni18W22Al18 | 0.05900482 | -8.0844 | 6.68 | 75.77625
6177 | 24 | 13 | 13 | 30 | 20 | 98.01315 | 0.2847968 | 0.1311852 | 1190.848 | 0 | 0 | 0 |  | Fe_Cr_Ni_W_Al | Fe24Cr13Ni13W30Al20 | 0.05891013 | -7.0796 | 6.4 | 84.46869
6178 | 22 | 11 | 9 | 38 | 20 | 104.2672 | 0.2840982 | 0.1238796 | 1185.057 | 0 | 0 | 0 |  | Fe_Cr_Ni_W_Al | Fe22Cr11Ni9W38Al20 | 0.05682296 | -5.7836 | 6.2 | 89.80846
6179 | 16 | 8 | 6 | 50 | 20 | 113.0218 | 0.2836235 | 0.1091871 | 1092.908 | 0 | 0 | 0 |  | Fe_Cr_Ni_W_Al | Fe16Cr8Ni6W50Al20 | 0.0516264 | -4.3664 | 5.96 | 94.76392
6180 | 14 | 25 | 50 | 3 | 7 | 84.56655 | 0.2849423 | 0.1075778 | 702.0127 | 1 | 1 | 1 | 702.0127 | Fe_Cr_Ni_W_Al | Fe14Cr25Ni50W3Al7 | 0.04046261 | -8.752168 | 8.090909 | 35.97847
6181 | 21 | 23 | 42 | 6 | 8 | 86.58575 | 0.2845854 | 0.1136844 | 791.537 | 1 | 0 | 0 |  | Fe_Cr_Ni_W_Al | Fe21Cr23Ni42W6Al8 | 0.04447415 | -8.3212 | 7.86 | 44.04715
6182 | 26 | 20 | 36 | 9 | 9 | 88.15631 | 0.2853178 | 0.1209525 | 897.3982 | 1 | 0 | 0 |  | Fe_Cr_Ni_W_Al | Fe26Cr20Ni36W9Al9 | 0.04787845 | -7.9552 | 7.69 | 50.81626
6183 | 28 | 18 | 29 | 13 | 11 | 90.29146 | 0.2850875 | 0.1303316 | 1042.177 | 1 | 0 | 0 |  | Fe_Cr_Ni_W_Al | Fe28Cr18Ni29W13Al11 | 0.05234881 | -7.897561 | 7.40404 | 59.33867
6184 | 30 | 16 | 24 | 18 | 12 | 93.77421 | 0.2849225 | 0.1333665 | 1136.18 | 1 | 0 | 0 |  | Fe_Cr_Ni_W_Al | Fe30Cr16Ni24W18Al12 | 0.05452323 | -7.3056 | 7.2 | 66.42019
6185 | 31 | 13 | 18 | 25 | 14 | 97.81483 | 0.2851245 | 0.1349747 | 1228.338 | 0 | 0 | 0 |  | Fe_Cr_Ni_W_Al | Fe31Cr13Ni18W25Al14 | 0.05675653 | -6.673856 | 6.910891 | 74.95151
6186 | 30 | 10 | 13 | 32 | 15 | 102.6084 | 0.285116 | 0.1329055 | 1282.154 | 0 | 0 | 0 |  | Fe_Cr_Ni_W_Al | Fe30Cr10Ni13W32Al15 | 0.0570787 | -5.8472 | 6.67 | 81.60515
6187 | 26 | 8 | 8 | 42 | 15 | 110.7077 | 0.2839352 | 0.1244795 | 1282.092 | 0 | 0 | 0 |  | Fe_Cr_Ni_W_Al | Fe26Cr8Ni8W42Al15 | 0.05500311 | -4.544026 | 6.393939 | 87.35812
6188 | 19 | 6 | 5 | 55 | 15 | 120.0626 | 0.2829664 | 0.1096985 | 1180.355 | 0 | 0 | 0 |  | Fe_Cr_Ni_W_Al | Fe19Cr6Ni5W55Al15 | 0.04991323 | -3.3376 | 6.13 | 90.40221
6189 | 21 | 17 | 52 | 3 | 7 | 81.88059 | 0.2918913 | 0.102723 | 640.6124 | 1 | 1 | 1 | 640.6124 | Fe_Cr_Ni_W_Al | Fe21Cr17Ni52W3Al7 | 0.0404644 | -8.0012 | 8.29 | 35.69686
6190 | 28 | 16 | 43 | 6 | 7 | 85.13043 | 0.2898944 | 0.1098056 | 747.3813 | 1 | 0 | 0 |  | Fe_Cr_Ni_W_Al | Fe28Cr16Ni43W6Al7 | 0.04280573 | -7.3328 | 8.07 | 42.8146
6191 | 33 | 15 | 36 | 9 | 7 | 88.18676 | 0.288451 | 0.1155187 | 845.6559 | 1 | 0 | 0 |  | Fe_Cr_Ni_W_Al | Fe33Cr15Ni36W9Al7 | 0.04481861 | -6.6996 | 7.89 | 48.65784
6192 | 36 | 13 | 30 | 14 | 8 | 91.8617 | 0.2878711 | 0.123738 | 992.2814 | 1 | 0 | 0 |  | Fe_Cr_Ni_W_Al | Fe36Cr13Ni30W14Al8 | 0.04876967 | -6.331928 | 7.663366 | 57.21136
6193 | 38 | 11 | 24 | 19 | 9 | 95.43141 | 0.2873187 | 0.1304532 | 1130.713 | 0 | 0 | 0 |  | Fe_Cr_Ni_W_Al | Fe38Cr11Ni24W19Al9 | 0.05178661 | -5.919028 | 7.435644 | 64.33258
6194 | 38 | 9 | 18 | 25 | 10 | 99.89472 | 0.2865849 | 0.1345613 | 1258.237 | 0 | 0 | 0 |  | Fe_Cr_Ni_W_Al | Fe38Cr9Ni18W25Al10 | 0.05413084 | -5.4036 | 7.18 | 71.47272
6195 | 37 | 7 | 12 | 33 | 11 | 105.725 | 0.2856437 | 0.1338386 | 1342.995 | 0 | 0 | 0 |  | Fe_Cr_Ni_W_Al | Fe37Cr7Ni12W33Al11 | 0.05524367 | -4.6276 | 6.89 | 78.33844
6196 | 32 | 5 | 7 | 44 | 12 | 113.5912 | 0.2845493 | 0.1269012 | 1360.877 | 0 | 0 | 0 |  | Fe_Cr_Ni_W_Al | Fe32Cr5Ni7W44Al12 | 0.05414874 | -3.714 | 6.56 | 84.52248
6197 | 23 | 4 | 4 | 57 | 12 | 123.3723 | 0.28303 | 0.111862 | 1253.745 | 0 | 0 | 0 |  | Fe_Cr_Ni_W_Al | Fe23Cr4Ni4W57Al12 | 0.04939234 | -2.7136 | 6.26 | 86.86386
6198 | 37 | 10 | 42 | 6 | 5 | 84.88099 | 0.29365 | 0.1015997 | 669.3545 | 1 | 0 | 0 |  | Fe_Cr_Ni_W_Al | Fe37Cr10Ni42W6Al5 | 0.03879384 | -5.7316 | 8.27 | 40.27642
6199 | 41 | 10 | 35 | 9 | 5 | 88.27232 | 0.2913373 | 0.1094882 | 787.5173 | 1 | 0 | 0 |  | Fe_Cr_Ni_W_Al | Fe41Cr10Ni35W9Al5 | 0.04123585 | -5.312 | 8.07 | 46.28866
6200 | 44 | 9 | 28 | 13 | 6 | 91.44691 | 0.2899296 | 0.1195634 | 942.765 | 1 | 0 | 0 |  | Fe_Cr_Ni_W_Al | Fe44Cr9Ni28W13Al6 | 0.04566123 | -5.158 | 7.82 | 53.90796
6201 | 45 | 8 | 22 | 18 | 7 | 95.39102 | 0.2885961 | 0.1275724 | 1097.149 | 0 | 0 | 0 |  | Fe_Cr_Ni_W_Al | Fe45Cr8Ni22W18Al7 | 0.04941953 | -4.9124 | 7.57 | 61.44688
6202 | 45 | 6 | 16 | 25 | 8 | 100.6713 | 0.2876198 | 0.1332685 | 1255.523 | 0 | 0 | 0 |  | Fe_Cr_Ni_W_Al | Fe45Cr6Ni16W25Al8 | 0.05253187 | -4.4352 | 7.3 | 69.41015
6203 | 43 | 5 | 11 | 32 | 9 | 105.9074 | 0.286361 | 0.1341887 | 1351.658 | 0 | 0 | 0 |  | Fe_Cr_Ni_W_Al | Fe43Cr5Ni11W32Al9 | 0.05415355 | -3.9612 | 7.03 | 75.62193
6204 | 38 | 3 | 6 | 43 | 11 | 112.7981 | 0.2854355 | 0.129516 | 1391.684 | 0 | 0 | 0 |  | Fe_Cr_Ni_W_Al | Fe38Cr3Ni6W43Al11 | 0.05433942 | -3.39849 | 6.663366 | 82.76081
6205 | 50 | 6 | 32 | 9 | 3 | 88.77054 | 0.2930659 | 0.1025563 | 721.8625 | 1 | 0 | 0 |  | Fe_Cr_Ni_W_Al | Fe50Cr6Ni32W9Al3 | 0.0369527 | -3.86 | 8.19 | 43.74718
6206 | 52 | 6 | 25 | 13 | 4 | 92.25813 | 0.2908975 | 0.1148378 | 898.9956 | 0 | 0 | 0 |  | Fe_Cr_Ni_W_Al | Fe52Cr6Ni25W13Al4 | 0.04229229 | -3.8764 | 7.92 | 51.62794
6207 | 53 | 5 | 19 | 18 | 5 | 96.20698 | 0.2895193 | 0.1245589 | 1071.926 | 0 | 0 | 0 |  | Fe_Cr_Ni_W_Al | Fe53Cr5Ni19W18Al5 | 0.04682564 | -3.726 | 7.67 | 59.2806
6208 | 53 | 4 | 13 | 23 | 6 | 100.147 | 0.2882504 | 0.131033 | 1216.814 | 0 | 0 | 0 |  | Fe_Cr_Ni_W_Al | Fe53Cr4Ni13W23Al6 | 0.0502514 | -3.464544 | 7.414141 | 65.85484
6209 | 50 | 4 | 8 | 30 | 8 | 104.7871 | 0.286612 | 0.1333498 | 1320.91 | 0 |  | 0 |  | Fe_Cr_Ni_W_Al | Fe50Cr4Ni8W30Al8 | 0.05345995 | -3.3728 | 7.08 | 73.36393
6210 | 12 | 47 | 33 | 3 | 5 | 94.1532 | 0.2630585 | 0.09001745 | 574.0374 | 1 | 0 | 0 |  | Fe_Cr_Ni_W_Al | Fe12Cr47Ni33W3Al5 | 0.03538911 | -7.6156 | 7.41 | 33.25943
6211 | 11 | 40 | 39 | 5 | 5 | 93.58011 | 0.2699838 | 0.09799891 | 665.0662 | 1 | 0 | 0 |  | Fe_Cr_Ni_W_Al | Fe11Cr40Ni39W5Al5 | 0.03726944 | -7.8192 | 7.63 | 38.67764
6212 | 10 | 34 | 44 | 7 | 4 | 94.36594 | 0.2751238 | 0.1021693 | 729.113 | 1 | 0 | 0 |  | Fe_Cr_Ni_W_Al | Fe10Cr34Ni44W7Al4 | 0.03683723 | -7.38945 | 7.858586 | 42.0843
6213 | 9 | 27 | 49 | 11 | 4 | 95.7539 | 0.2809672 | 0.114162 | 898.9769 | 1 | 0 | 0 |  | Fe_Cr_Ni_W_Al | Fe9Cr27Ni49W11Al4 | 0.03987906 | -7.0328 | 8.02 | 48.92744
6214 | 7 | 22 | 53 | 14 | 3 | 97.94929 | 0.2843818 | 0.1200565 | 1009.885 | 1 | 0 | 0 |  | Fe_Cr_Ni_W_Al | Fe7Cr22Ni53W14Al3 | 0.04010821 | -6.305071 | 8.191919 | 52.0768
6215 | 19 | 51 | 21 | 3 | 6 | 95.20763 | 0.2575005 | 0.09040495 | 577.5578 | 0 | 0 | 0 |  | Fe_Cr_Ni_W_Al | Fe19Cr51Ni21W3Al6 | 0.03792227 | -6.5688 | 7.04 | 34.21179
6216 | 17 | 44 | 27 | 5 | 7 | 93.79158 | 0.2648397 | 0.1021496 | 700.686 | 0 | 0 | 0 |  | Fe_Cr_Ni_W_Al | Fe17Cr44Ni27W5Al7 | 0.04166388 | -7.5136 | 7.21 | 40.83971
6217 | 16 | 38 | 32 | 7 | 8 | 92.68264 | 0.2710404 | 0.1116458 | 807.5522 | 1 | 0 | 0 |  | Fe_Cr_Ni_W_Al | Fe16Cr38Ni32W7Al8 | 0.04464605 | -8.13332 | 7.346535 | 46.09596
6218 | 14 | 32 | 36 | 10 | 8 | 93.64848 | 0.2759849 | 0.1188276 | 916.311 | 1 | 0 | 0 |  | Fe_Cr_Ni_W_Al | Fe14Cr32Ni36W10Al8 | 0.04643915 | -8.2272 | 7.48 | 51.84154
6219 | 11 | 26 | 40 | 14 | 9 | 94.6727 | 0.2808429 | 0.1273343 | 1052.191 | 1 | 0 | 0 |  | Fe_Cr_Ni_W_Al | Fe11Cr26Ni40W14Al9 | 0.04952871 | -8.5452 | 7.55 | 58.71957
6220 | 9 | 21 | 44 | 18 | 8 | 97.58298 | 0.2840822 | 0.1326132 | 1175.058 | 1 | 0 | 0 |  | Fe_Cr_Ni_W_Al | Fe9Cr21Ni44W18Al8 | 0.04960847 | -7.9804 | 7.7 | 62.45542
6221 | 7 | 16 | 46 | 23 | 7 | 101.655 | 0.2864251 | 0.1388001 | 1333.988 | 1 | 0 | 0 |  | Fe_Cr_Ni_W_Al | Fe7Cr16Ni46W23Al7 | 0.04996338 | -7.255994 | 7.787879 | 66.37163
6222 | 29 | 52 | 12 | 3 | 4 | 97.62698 | 0.2544203 | 0.07941708 | 483.9103 | 0 | 0 | 0 |  | Fe_Cr_Ni_W_Al | Fe29Cr52Ni12W3Al4 | 0.03289285 | -4.384 | 6.94 | 31.5082
6223 | 27 | 46 | 16 | 4 | 8 | 93.05113 | 0.2614213 | 0.09857056 | 650.7354 | 0 | 0 | 0 |  | Fe_Cr_Ni_W_Al | Fe27Cr46Ni16W4Al8 | 0.04290634 | -6.353103 | 6.930693 | 38.90727
6224 | 24 | 39 | 21 | 6 | 10 | 91.04918 | 0.2683165 | 0.1118616 | 786.0132 | 0 | 0 | 0 |  | Fe_Cr_Ni_W_Al | Fe24Cr39Ni21W6Al10 | 0.04769988 | -7.6404 | 7.02 | 45.95389
6225 | 21 | 34 | 25 | 9 | 12 | 90.55268 | 0.2735922 | 0.122811 | 917.9123 | 0 | 0 | 0 |  | Fe_Cr_Ni_W_Al | Fe21Cr34Ni25W9Al12 | 0.05153807 | -8.528968 | 7.049505 | 53.42845
6226 | 17 | 29 | 28 | 13 | 13 | 92.01566 | 0.277607 | 0.1312872 | 1052.485 | 0 | 0 | 0 |  | Fe_Cr_Ni_W_Al | Fe17Cr29Ni28W13Al13 | 0.05395138 | -8.9564 | 7.07 | 60.98447
6227 | 14 | 24 | 31 | 17 | 14 | 93.36916 | 0.2814109 | 0.1378368 | 1170.38 | 1 | 0 | 0 |  | Fe_Cr_Ni_W_Al | Fe14Cr24Ni31W17Al14 | 0.0555913 | -9.25 | 7.1 | 67.04808
6228 | 11 | 19 | 34 | 23 | 13 | 98.04492 | 0.2840374 | 0.142178 | 1316.417 | 1 | 0 | 0 |  | Fe_Cr_Ni_W_Al | Fe11Cr19Ni34W23Al13 | 0.05535218 | -8.7012 | 7.19 | 72.44508
6229 | 8 | 15 | 36 | 29 | 12 | 102.9364 | 0.285562 | 0.14501 | 1448.737 | 0 | 0 | 0 |  | Fe_Cr_Ni_W_Al | Fe8Cr15Ni36W29Al12 | 0.05478345 | -8.0916 | 7.24 | 76.21092
6230 | 6 | 12 | 37 | 36 | 9 | 110.4615 | 0.2856056 | 0.1449468 | 1580.132 | 0 | 0 | 0 |  | Fe_Cr_Ni_W_Al | Fe6Cr12Ni37W36Al9 | 0.05272219 | -6.7344 | 7.33 | 76.97614
6231 | 38 | 43 | 10 | 3 | 6 | 93.12802 | 0.2617533 | 0.08833317 | 549.2781 | 0 | 0 | 0 |  | Fe_Cr_Ni_W_Al | Fe38Cr43Ni10W3Al6 | 0.03828181 | -4.7236 | 6.98 | 33.89236
6232 | 34 | 38 | 13 | 4 | 10 | 89.24193 | 0.2671735 | 0.1055712 | 697.8665 | 0 | 0 | 0 |  | Fe_Cr_Ni_W_Al | Fe34Cr38Ni13W4Al10 | 0.04704032 | -6.578104 | 6.909091 | 41.17601
6233 | 29 | 33 | 16 | 7 | 14 | 87.34852 | 0.2727936 | 0.1214056 | 860.0257 | 0 | 0 | 0 |  | Fe_Cr_Ni_W_Al | Fe29Cr33Ni16W7Al14 | 0.0538555 | -8.119988 | 6.808081 | 51.56322
6234 | 25 | 29 | 19 | 10 | 17 | 86.5578 | 0.2772131 | 0.1301875 | 963.0213 | 0 | 0 | 0 |  | Fe_Cr_Ni_W_Al | Fe25Cr29Ni19W10Al17 | 0.05739331 | -9.1452 | 6.75 | 59.17127
6235 | 20 | 25 | 21 | 15 | 19 | 88.49463 | 0.2804323 | 0.1375192 | 1091.096 | 0 | 0 | 0 |  | Fe_Cr_Ni_W_Al | Fe20Cr25Ni21W15Al19 | 0.05933107 | -9.5452 | 6.67 | 68.24465
6236 | 16 | 21 | 24 | 20 | 19 | 91.78139 | 0.282976 | 0.139794 | 1184.207 | 0 | 0 | 0 |  | Fe_Cr_Ni_W_Al | Fe16Cr21Ni24W20Al19 | 0.05925281 | -9.5112 | 6.71 | 74.39655
6237 | 12 | 17 | 26 | 26 | 18 | 96.78617 | 0.2845851 | 0.1410363 | 1291.656 | 0 | 0 | 0 |  | Fe_Cr_Ni_W_Al | Fe12Cr17Ni26W26Al18 | 0.05831352 | -9.050505 | 6.747475 | 79.83531
6238 | 9 | 13 | 28 | 34 | 17 | 102.9242 | 0.285815 | 0.1391328 | 1376.317 | 0 | 0 | 0 |  | Fe_Cr_Ni_W_Al | Fe9Cr13Ni28W34Al17 | 0.0566466 | -8.275267 | 6.782178 | 83.9675
6239 | 6 | 11 | 28 | 43 | 12 | 113.8375 | 0.2844391 | 0.1366928 | 1510.185 | 0 | 0 | 0 |  | Fe_Cr_Ni_W_Al | Fe6Cr11Ni28W43Al12 | 0.05310831 | -6.4932 | 6.88 | 83.45619
6240 | 45 | 35 | 8 | 3 | 9 | 88.26598 | 0.2685681 | 0.09892581 | 624.5974 | 0 | 0 | 0 |  | Fe_Cr_Ni_W_Al | Fe45Cr35Ni8W3Al9 | 0.04471068 | -5.386 | 6.95 | 37.11871
6241 | 39 | 31 | 10 | 5 | 14 | 85.06971 | 0.2732619 | 0.1171553 | 787.5854 | 0 | 0 | 0 |  | Fe_Cr_Ni_W_Al | Fe39Cr31Ni10W5Al14 | 0.05343793 | -7.231915 | 6.767677 | 47.02378
6242 | 33 | 27 | 12 | 8 | 19 | 82.94037 | 0.2779673 | 0.1296481 | 908.9499 | 0 | 0 | 0 |  | Fe_Cr_Ni_W_Al | Fe33Cr27Ni12W8Al19 | 0.05922178 | -8.721559 | 6.575758 | 57.01835
6243 | 28 | 24 | 14 | 12 | 22 | 83.57259 | 0.281064 | 0.1350041 | 991.5165 | 0 | 0 | 0 |  | Fe_Cr_Ni_W_Al | Fe28Cr24Ni14W12Al22 | 0.06139932 | -9.3536 | 6.46 | 65.65139
6244 | 23 | 20 | 16 | 17 | 24 | 85.52652 | 0.2840256 | 0.1376602 | 1067.141 | 0 | 0 | 0 |  | Fe_Cr_Ni_W_Al | Fe23Cr20Ni16W17Al24 | 0.06207182 | -9.6192 | 6.38 | 74.08059
6245 | 18 | 17 | 18 | 22 | 25 | 88.38441 | 0.2857439 | 0.138488 | 1132.389 | 0 | 0 | 0 |  | Fe_Cr_Ni_W_Al | Fe18Cr17Ni18W22Al25 | 0.0615415 | -9.644 | 6.33 | 80.63027
6246 | 13 | 13 | 20 | 30 | 24 | 94.86851 | 0.2868263 | 0.1360022 | 1213.063 | 0 | 0 | 0 |  | Fe_Cr_Ni_W_Al | Fe13Cr13Ni20W30Al24 | 0.05930572 | -8.9884 | 6.34 | 87.33854
6247 | 9 | 11 | 20 | 38 | 22 | 102.4507 | 0.2861145 | 0.1307942 | 1260.014 | 0 | 0 | 0 |  | Fe_Cr_Ni_W_Al | Fe9Cr11Ni20W38Al22 | 0.05638415 | -7.9244 | 6.32 | 91.13739
6248 | 6 | 8 | 20 | 50 | 16 | 115.6708 | 0.284689 | 0.1236213 | 1341.707 | 0 | 0 | 0 |  | Fe_Cr_Ni_W_Al | Fe6Cr8Ni20W50Al16 | 0.05142726 | -5.9936 | 6.44 | 89.93228
6249 | 50 | 25 | 7 | 3 | 14 | 81.37979 | 0.2777532 | 0.1128851 | 712.0025 | 0 | 0 | 0 |  | Fe_Cr_Ni_W_Al | Fe50Cr25Ni7W3Al14 | 0.05297041 | -6.776043 | 6.868687 | 41.92457
6250 | 42 | 23 | 8 | 6 | 21 | 78.59217 | 0.2813342 | 0.1295332 | 856.8784 | 0 | 0 | 0 |  | Fe_Cr_Ni_W_Al | Fe42Cr23Ni8W6Al21 | 0.06069638 | -8.5648 | 6.53 | 53.83024
6251 | 36 | 20 | 9 | 9 | 26 | 77.06424 | 0.2848307 | 0.1358017 | 914.7267 | 0 | 0 | 0 |  | Fe_Cr_Ni_W_Al | Fe36Cr20Ni9W9Al26 | 0.06394581 | -9.5212 | 6.3 | 62.63319
6252 | 29 | 18 | 11 | 13 | 28 | 78.75144 | 0.2863997 | 0.1380495 | 973.7396 | 0 | 0 | 0 |  | Fe_Cr_Ni_W_Al | Fe29Cr18Ni11W13Al28 | 0.06437105 | -9.883481 | 6.181818 | 70.87121
6253 | 24 | 16 | 12 | 18 | 30 | 81.37691 | 0.2875249 | 0.1362333 | 1005.043 | 0 | 0 | 0 |  | Fe_Cr_Ni_W_Al | Fe24Cr16Ni12W18Al30 | 0.06375995 | -9.7536 | 6.06 | 78.70985
6254 | 18 | 13 | 14 | 25 | 31 | 85.93514 | 0.2886272 | 0.1287679 | 1002.041 | 0 | 0 | 0 |  | Fe_Cr_Ni_W_Al | Fe18Cr13Ni14W25Al31 | 0.06170115 | -9.412018 | 5.990099 | 86.92201
6255 | 13 | 10 | 15 | 32 | 30 | 91.76779 | 0.2888606 | 0.1255821 | 1051.518 | 0 | 0 | 0 |  | Fe_Cr_Ni_W_Al | Fe13Cr10Ni15W32Al30 | 0.05875418 | -8.72 | 5.96 | 93.03435
6256 | 8 | 8 | 15 | 42 | 26 | 102.3564 | 0.2871605 | 0.1195233 | 1114.584 | 0 | 0 | 0 |  | Fe_Cr_Ni_W_Al | Fe8Cr8Ni15W42Al26 | 0.05406505 | -7.276808 | 5.979798 | 96.97829
6257 | 5 | 6 | 15 | 55 | 19 | 116.8123 | 0.2848984 | 0.1101801 | 1155.841 | 0 | 0 | 0 |  | Fe_Cr_Ni_W_Al | Fe5Cr6Ni15W55Al19 | 0.04842689 | -5.4 | 6.13 | 94.20742
6258 | 52 | 17 | 7 | 3 | 21 | 73.94153 | 0.286726 | 0.1230331 | 746.544 | 0 | 0 | 0 |  | Fe_Cr_Ni_W_Al | Fe52Cr17Ni7W3Al21 | 0.0605579 | -8.5596 | 6.69 | 46.84003
6259 | 43 | 16 | 7 | 6 | 28 | 71.8243 | 0.2890243 | 0.130752 | 803.9268 | 0 |  | 0 |  | Fe_Cr_Ni_W_Al | Fe43Cr16Ni7W6Al28 | 0.06532092 | -9.7904 | 6.3 | 57.60979
6260 | 36 | 15 | 7 | 9 | 33 | 71.12577 | 0.2905822 | 0.1319631 | 815.9381 | 0 | 0 | 0 |  | Fe_Cr_Ni_W_Al | Fe36Cr15Ni7W9Al33 | 0.06669767 | -10.2108 | 6.01 | 65.82151
6261 | 30 | 13 | 8 | 14 | 36 | 73.29563 | 0.2917908 | 0.1297274 | 836.2018 | 0 | 0 | 0 |  | Fe_Cr_Ni_W_Al | Fe30Cr13Ni8W14Al36 | 0.06586376 | -10.06019 | 5.841584 | 75.32664
6262 | 24 | 11 | 9 | 19 | 38 | 75.90613 | 0.2925509 | 0.1260599 | 844.3305 | 0 | 0 | 0 |  | Fe_Cr_Ni_W_Al | Fe24Cr11Ni9W19Al38 | 0.06401656 | -9.753161 | 5.70297 | 83.34396
6263 | 18 | 9 | 10 | 25 | 38 | 80.51344 | 0.2923901 | 0.1221415 | 870.4105 | 0 | 0 | 0 |  | Fe_Cr_Ni_W_Al | Fe18Cr9Ni10W25Al38 | 0.06103413 | -9.1524 | 5.62 | 90.97415
6264 | 12 | 7 | 11 | 33 | 37 | 87.32756 | 0.2915086 | 0.1146877 | 878.492 | 0 | 0 | 0 |  | Fe_Cr_Ni_W_Al | Fe12Cr7Ni11W33Al37 | 0.05668436 | -8.246 | 5.57 | 98.0592
6265 | 7 | 5 | 12 | 44 | 32 | 98.95051 | 0.2892883 | 0.1064575 | 914.3206 | 0 | 0 | 0 |  | Fe_Cr_Ni_W_Al | Fe7Cr5Ni12W44Al32 | 0.05123625 | -6.926 | 5.66 | 102.1293
6266 | 4 | 4 | 12 | 57 | 23 | 114.9227 | 0.285911 | 0.0987583 | 973.4592 | 0 | 0 | 0 |  | Fe_Cr_Ni_W_Al | Fe4Cr4Ni12W57Al23 | 0.04560478 | -5.1592 | 5.87 | 98.69974
6267 | 42 | 10 | 5 | 6 | 37 | 64.51312 | 0.2967512 | 0.132635 | 741.1145 | 0 | 0 | 0 |  | Fe_Cr_Ni_W_Al | Fe42Cr10Ni5W6Al37 | 0.06847326 | -10.6112 | 5.93 | 61.13743
6268 | 35 | 10 | 5 | 9 | 41 | 64.89401 | 0.29697 | 0.1305574 | 734.5579 | 0 | 0 | 0 |  | Fe_Cr_Ni_W_Al | Fe35Cr10Ni5W9Al41 | 0.06786259 | -10.4912 | 5.67 | 68.57614
6269 | 28 | 9 | 6 | 13 | 44 | 66.44266 | 0.2974347 | 0.1270719 | 732.2782 | 0 | 0 | 0 |  | Fe_Cr_Ni_W_Al | Fe28Cr9Ni6W13Al44 | 0.06592665 | -10.2188 | 5.48 | 76.81451
6270 | 22 | 8 | 7 | 18 | 45 | 69.99575 | 0.2968301 | 0.122364 | 741.5704 | 0 | 0 | 0 |  | Fe_Cr_Ni_W_Al | Fe22Cr8Ni7W18Al45 | 0.06310567 | -9.66 | 5.37 | 84.99035
6271 | 16 | 6 | 8 | 25 | 45 | 75.49284 | 0.296025 | 0.1147097 | 743.0549 | 0 | 0 | 0 |  | Fe_Cr_Ni_W_Al | Fe16Cr6Ni8W25Al45 | 0.05880331 | -8.7712 | 5.29 | 94.02016
6272 | 11 | 5 | 9 | 32 | 43 | 82.27804 | 0.2941958 | 0.107529 | 750.0678 | 0 | 0 | 0 |  | Fe_Cr_Ni_W_Al | Fe11Cr5Ni9W32Al43 | 0.0547024 | -7.9564 | 5.29 | 100.3127
6273 | 6 | 3 | 11 | 43 | 38 | 93.62827 | 0.2917534 | 0.09720575 | 755.469 | 0 | 0 | 0 |  | Fe_Cr_Ni_W_Al | Fe6Cr3Ni11W43Al38 | 0.04928405 | -6.973042 | 5.425743 | 105.1493
6274 | 32 | 6 | 3 | 9 | 50 | 58.71732 | 0.3032751 | 0.1262685 | 630.0537 | 0 | 0 | 0 |  | Fe_Cr_Ni_W_Al | Fe32Cr6Ni3W9Al50 | 0.06684164 | -10.1348 | 5.26 | 70.61806
6275 | 25 | 6 | 4 | 13 | 52 | 61.15369 | 0.3022728 | 0.1204533 | 619.6019 | 0 | 0 | 0 |  | Fe_Cr_Ni_W_Al | Fe25Cr6Ni4W13Al52 | 0.063778 | -9.5776 | 5.1 | 78.73465
6276 | 19 | 5 | 5 | 18 | 53 | 64.69388 | 0.3013403 | 0.1127796 | 604.7992 | 0 | 0 | 0 |  | Fe_Cr_Ni_W_Al | Fe19Cr5Ni5W18Al53 | 0.05986019 | -8.842 | 4.99 | 87.2636
6277 | 13 | 4 | 6 | 23 | 53 | 68.59255 | 0.3002623 | 0.106031 | 594.3034 | 0 | 0 | 0 |  | Fe_Cr_Ni_W_Al | Fe13Cr4Ni6W23Al53 | 0.05526406 | -8.09346 | 4.89899 | 94.78609
6278 | 8 | 4 | 8 | 30 | 50 | 76.1944 | 0.2971641 | 0.09876424 | 606.5961 | 0 | 0 | 0 |  | Fe_Cr_Ni_W_Al | Fe8Cr4Ni8W30Al50 | 0.05166377 | -7.6736 | 4.98 | 101.4339
6279 | 12 | 47 | 3 | 33 | 5 | 122.192 | 0.2605452 | 0.11198 | 1137.726 | 0 | 0 | 0 |  | Fe_Cr_Ni_W_Al | Fe12Cr47Ni3W33Al5 | 0.0491913 | -1.6156 | 6.21 | 74.72209
6280 | 11 | 40 | 5 | 39 | 5 | 124.9314 | 0.2650592 | 0.1142881 | 1224.671 | 0 | 0 | 0 |  | Fe_Cr_Ni_W_Al | Fe11Cr40Ni5W39Al5 | 0.04962007 | -1.808 | 6.27 | 77.31649
6281 | 10 | 34 | 7 | 44 | 4 | 128.3584 | 0.2682583 | 0.1152324 | 1296.079 | 0 | 0 | 0 |  | Fe_Cr_Ni_W_Al | Fe10Cr34Ni7W44Al4 | 0.04889498 | -1.772064 | 6.363636 | 77.50731
6282 | 9 | 27 | 11 | 49 | 4 | 129.7821 | 0.2723464 | 0.1181892 | 1381.157 | 0 | 0 | 0 |  | Fe_Cr_Ni_W_Al | Fe9Cr27Ni11W49Al4 | 0.04853455 | -2.26 | 6.5 | 77.43476
6283 | 7 | 22 | 14 | 53 | 3 | 132.6665 | 0.2746856 | 0.1188983 | 1442.135 | 0 | 0 | 0 |  | Fe_Cr_Ni_W_Al | Fe7Cr22Ni14W53Al3 | 0.04735452 | -2.325885 | 6.616162 | 75.59344
6284 | 19 | 51 | 3 | 21 | 6 | 112.5045 | 0.2569337 | 0.1098718 | 980.6383 | 0 | 0 | 0 |  | Fe_Cr_Ni_W_Al | Fe19Cr51Ni3W21Al6 | 0.04791205 | -2.4936 | 6.32 | 65.88383
6285 | 17 | 44 | 5 | 27 | 7 | 114.6337 | 0.262446 | 0.1157291 | 1107.262 | 0 | 0 | 0 |  | Fe_Cr_Ni_W_Al | Fe17Cr44Ni5W27Al7 | 0.05046535 | -2.8848 | 6.33 | 72.20206
6286 | 16 | 38 | 7 | 32 | 8 | 115.8691 | 0.2668929 | 0.1192529 | 1191.855 | 0 | 0 | 0 |  | Fe_Cr_Ni_W_Al | Fe16Cr38Ni7W32Al8 | 0.05182075 | -3.271052 | 6.356436 | 76.21735
6287 | 14 | 32 | 10 | 36 | 8 | 117.6545 | 0.270549 | 0.1219007 | 1271.219 | 0 | 0 | 0 |  | Fe_Cr_Ni_W_Al | Fe14Cr32Ni10W36Al8 | 0.05197891 | -3.6096 | 6.44 | 78.42205
6288 | 11 | 26 | 14 | 40 | 9 | 118.2865 | 0.2744049 | 0.1246208 | 1339.755 | 0 | 0 | 0 |  | Fe_Cr_Ni_W_Al | Fe11Cr26Ni14W40Al9 | 0.0522891 | -4.2812 | 6.51 | 80.79508
6289 | 9 | 21 | 18 | 44 | 8 | 120.8065 | 0.2771287 | 0.1270165 | 1425.587 | 0 | 0 | 0 |  | Fe_Cr_Ni_W_Al | Fe9Cr21Ni18W44Al8 | 0.05131709 | -4.382 | 6.66 | 80.48349
6290 | 7 | 16 | 23 | 46 | 7 | 122.0672 | 0.2798795 | 0.1307032 | 1517.111 | 0 | 0 | 0 |  | Fe_Cr_Ni_W_Al | Fe7Cr16Ni23W46Al7 | 0.05054573 | -4.608917 | 6.858586 | 79.22821
6291 | 29 | 52 | 3 | 12 | 4 | 106.5031 | 0.2544606 | 0.09837742 | 762.5252 | 0 | 0 | 0 |  | Fe_Cr_Ni_W_Al | Fe29Cr52Ni3W12Al4 | 0.04071502 | -2.3896 | 6.58 | 51.90549
6292 | 27 | 46 | 4 | 16 | 8 | 104.6786 | 0.2604487 | 0.1109435 | 915.1573 | 0 | 0 | 0 |  | Fe_Cr_Ni_W_Al | Fe27Cr46Ni4W16Al8 | 0.04891123 | -3.614548 | 6.455446 | 61.17615
6293 | 24 | 39 | 6 | 21 | 10 | 105.5255 | 0.2659531 | 0.1193765 | 1055.04 | 0 | 0 | 0 |  | Fe_Cr_Ni_W_Al | Fe24Cr39Ni6W21Al10 | 0.05263116 | -4.2804 | 6.42 | 69.03412
6294 | 21 | 34 | 9 | 25 | 12 | 105.6264 | 0.2702542 | 0.1240412 | 1136.234 | 0 | 0 | 0 |  | Fe_Cr_Ni_W_Al | Fe21Cr34Ni9W25Al12 | 0.05467479 | -5.05323 | 6.415842 | 74.1786
6295 | 17 | 29 | 13 | 28 | 13 | 106.0546 | 0.2738972 | 0.1276743 | 1208.34 | 0 | 0 | 0 |  | Fe_Cr_Ni_W_Al | Fe17Cr29Ni13W28Al13 | 0.05545858 | -5.8004 | 6.47 | 77.68227
6296 | 14 | 24 | 17 | 31 | 14 | 106.2769 | 0.2774909 | 0.1316185 | 1282.534 | 0 | 0 | 0 |  | Fe_Cr_Ni_W_Al | Fe14Cr24Ni17W31Al14 | 0.0558358 | -6.45 | 6.54 | 80.50732
6297 | 11 | 19 | 23 | 34 | 13 | 107.9914 | 0.2807669 | 0.1350986 | 1373.109 | 0 | 0 | 0 |  | Fe_Cr_Ni_W_Al | Fe11Cr19Ni23W34Al13 | 0.05504617 | -6.7916 | 6.75 | 81.08312
6298 | 8 | 15 | 29 | 36 | 12 | 109.1547 | 0.2834219 | 0.1393913 | 1466.826 | 0 | 0 | 0 |  | Fe_Cr_Ni_W_Al | Fe8Cr15Ni29W36Al12 | 0.05432162 | -7.0388 | 6.96 | 80.73692
6299 | 6 | 12 | 36 | 37 | 9 | 111.334 | 0.2853047 | 0.1442446 | 1583.567 | 0 | 0 | 0 |  | Fe_Cr_Ni_W_Al | Fe6Cr12Ni36W37Al9 | 0.05266716 | -6.6192 | 7.29 | 77.47963
6300 | 38 | 43 | 3 | 10 | 6 | 100.152 | 0.2611105 | 0.1023994 | 763.4657 | 0 | 0 | 0 |  | Fe_Cr_Ni_W_Al | Fe38Cr43Ni3W10Al6 | 0.04346201 | -3.2116 | 6.7 | 50.17121
6301 | 34 | 38 | 4 | 13 | 10 | 98.27644 | 0.2657317 | 0.1156448 | 914.637 | 0 | 0 | 0 |  | Fe_Cr_Ni_W_Al | Fe34Cr38Ni4W13Al10 | 0.05102007 | -4.477094 | 6.545455 | 58.9825
6302 | 29 | 33 | 7 | 16 | 14 | 96.24748 | 0.2707526 | 0.1239847 | 1009.571 | 0 | 0 | 0 |  | Fe_Cr_Ni_W_Al | Fe29Cr33Ni7W16Al14 | 0.05588422 | -5.908785 | 6.444444 | 66.42764
6303 | 25 | 29 | 10 | 19 | 17 | 95.24373 | 0.2747632 | 0.1287883 | 1071.149 | 0 | 0 | 0 |  | Fe_Cr_Ni_W_Al | Fe25Cr29Ni10W19Al17 | 0.05822345 | -6.906 | 6.39 | 72.03528
6304 | 20 | 25 | 15 | 21 | 19 | 94.18566 | 0.2785987 | 0.1331819 | 1125.952 | 0 | 0 | 0 |  | Fe_Cr_Ni_W_Al | Fe20Cr25Ni15W21Al19 | 0.05926247 | -8.0572 | 6.43 | 75.65546
6305 | 16 | 21 | 20 | 24 | 19 | 95.5072 | 0.2816792 | 0.1375512 | 1213.708 | 0 | 0 | 0 |  | Fe_Cr_Ni_W_Al | Fe16Cr21Ni20W24Al19 | 0.05897228 | -8.5832 | 6.55 | 78.60808
6306 | 12 | 17 | 26 | 26 | 18 | 96.78617 | 0.2845851 | 0.1402312 | 1282.125 | 0 | 0 | 0 |  | Fe_Cr_Ni_W_Al | Fe12Cr17Ni26W26Al18 | 0.05831352 | -9.050505 | 6.747475 | 79.83531
6307 | 9 | 13 | 34 | 28 | 17 | 97.59668 | 0.2878349 | 0.1458223 | 1382.379 | 1 | 0 | 0 |  | Fe_Cr_Ni_W_Al | Fe9Cr13Ni34W28Al17 | 0.05753356 | -9.362219 | 7.019802 | 79.61768
6308 | 6 | 11 | 43 | 28 | 12 | 100.6698 | 0.2892367 | 0.1494831 | 1488.545 | 0 | 0 | 0 |  | Fe_Cr_Ni_W_Al | Fe6Cr11Ni43W28Al12 | 0.05479523 | -8.5332 | 7.48 | 75.05908
6309 | 45 | 35 | 3 | 8 | 9 | 93.35325 | 0.2676297 | 0.1076482 | 767.89 | 0 | 0 | 0 |  | Fe_Cr_Ni_W_Al | Fe45Cr35Ni3W8Al9 | 0.04761172 | -4.286 | 6.75 | 49.00029
6310 | 39 | 31 | 5 | 10 | 14 | 90.14278 | 0.272006 | 0.1209036 | 893.8297 | 0 | 0 | 0 |  | Fe_Cr_Ni_W_Al | Fe39Cr31Ni5W10Al14 | 0.05497122 | -5.995307 | 6.565657 | 57.11862
6311 | 33 | 27 | 8 | 12 | 19 | 86.93725 | 0.2767202 | 0.1291366 | 961.9406 | 0 | 0 | 0 |  | Fe_Cr_Ni_W_Al | Fe33Cr27Ni8W12Al19 | 0.05965765 | -7.640853 | 6.414141 | 64.01539
6312 | 28 | 24 | 12 | 14 | 22 | 85.51981 | 0.2803752 | 0.13402 | 1009.929 | 0 | 0 | 0 |  | Fe_Cr_Ni_W_Al | Fe28Cr24Ni12W14Al22 | 0.06139054 | -8.8032 | 6.38 | 68.69295
6313 | 23 | 20 | 17 | 16 | 24 | 84.56976 | 0.2844013 | 0.1383381 | 1060.078 | 0 | 0 | 0 |  | Fe_Cr_Ni_W_Al | Fe23Cr20Ni17W16Al24 | 0.06216954 | -9.8936 | 6.42 | 72.75595
6314 | 18 | 17 | 22 | 18 | 25 | 84.62257 | 0.2872999 | 0.1419978 | 1114.483 | 1 | 0 | 0 |  | Fe_Cr_Ni_W_Al | Fe18Cr17Ni22W18Al25 | 0.06221189 | -10.7192 | 6.49 | 75.96815
6315 | 13 | 13 | 30 | 20 | 24 | 85.66879 | 0.2907413 | 0.1460946 | 1193.083 | 1 | 0 | 0 |  | Fe_Cr_Ni_W_Al | Fe13Cr13Ni30W20Al24 | 0.0614824 | -11.4284 | 6.74 | 77.6702
6316 | 9 | 11 | 38 | 20 | 22 | 86.17595 | 0.2929651 | 0.1507984 | 1264.175 | 1 | 0 | 0 |  | Fe_Cr_Ni_W_Al | Fe9Cr11Ni38W20Al22 | 0.06062783 | -11.8556 | 7.04 | 76.23988
6317 | 6 | 8 | 50 | 20 | 16 | 89.1833 | 0.295395 | 0.1541038 | 1363.041 | 1 | 0 | 0 |  | Fe_Cr_Ni_W_Al | Fe6Cr8Ni50W20Al16 | 0.05736536 | -10.7456 | 7.64 | 71.39534
6318 | 50 | 25 | 3 | 7 | 14 | 85.52771 | 0.2764555 | 0.1186936 | 822.2023 | 0 | 0 | 0 |  | Fe_Cr_Ni_W_Al | Fe50Cr25Ni3W7Al14 | 0.05443227 | -5.829201 | 6.707071 | 51.30434
6319 | 42 | 23 | 6 | 8 | 21 | 80.61096 | 0.2805834 | 0.1294468 | 884.9691 | 0 | 0 | 0 |  | Fe_Cr_Ni_W_Al | Fe42Cr23Ni6W8Al21 | 0.06092525 | -8.0144 | 6.45 | 57.85933
6320 | 36 | 20 | 9 | 9 | 26 | 77.06424 | 0.2848307 | 0.1358017 | 914.7267 | 0 | 0 | 0 |  | Fe_Cr_Ni_W_Al | Fe36Cr20Ni9W9Al26 | 0.06394581 | -9.5212 | 6.3 | 62.63319
6321 | 29 | 18 | 13 | 11 | 28 | 76.7776 | 0.2872867 | 0.1389197 | 953.3607 | 0 | 0 | 0 |  | Fe_Cr_Ni_W_Al | Fe29Cr18Ni13W11Al28 | 0.06462 | -10.50546 | 6.262626 | 67.63947
6322 | 24 | 16 | 18 | 12 | 30 | 75.605 | 0.2902361 | 0.1417432 | 973.8215 | 1 | 0 | 0 |  | Fe_Cr_Ni_W_Al | Fe24Cr16Ni18W12Al30 | 0.06493933 | -11.616 | 6.3 | 70.0811
6323 | 18 | 13 | 25 | 14 | 31 | 75.67332 | 0.293599 | 0.1435952 | 1007.052 | 1 | 0 | 0 |  | Fe_Cr_Ni_W_Al | Fe18Cr13Ni25W14Al31 | 0.06463664 | -12.69013 | 6.425743 | 73.47319
6324 | 13 | 10 | 32 | 15 | 30 | 76.04237 | 0.2965397 | 0.1479845 | 1069.133 | 1 | 0 | 0 |  | Fe_Cr_Ni_W_Al | Fe13Cr10Ni32W15Al30 | 0.06413264 | -13.5208 | 6.64 | 74.88525
6325 | 8 | 8 | 42 | 15 | 26 | 77.66248 | 0.2987063 | 0.1532166 | 1158.716 | 1 | 0 | 0 |  | Fe_Cr_Ni_W_Al | Fe8Cr8Ni42W15Al26 | 0.0628735 | -13.88838 | 7.070707 | 73.08054
6326 | 5 | 6 | 55 | 15 | 19 | 81.4235 | 0.3003232 | 0.1544023 | 1239.045 | 1 | 0 | 0 |  | Fe_Cr_Ni_W_Al | Fe5Cr6Ni55W15Al19 | 0.05919963 | -12.408 | 7.73 | 67.93525
6327 | 52 | 17 | 3 | 7 | 21 | 78.0507 | 0.2848992 | 0.125226 | 822.3753 | 0 | 0 | 0 |  | Fe_Cr_Ni_W_Al | Fe52Cr17Ni3W7Al21 | 0.06116598 | -7.5036 | 6.53 | 55.84769
6328 | 43 | 16 | 6 | 7 | 28 | 72.83441 | 0.2885219 | 0.1305478 | 816.436 | 0 |  | 0 |  | Fe_Cr_Ni_W_Al | Fe43Cr16Ni6W7Al28 | 0.06528457 | -9.4808 | 6.26 | 59.6752
6329 | 36 | 15 | 9 | 7 | 33 | 69.13395 | 0.2916528 | 0.1333167 | 799.3551 | 0 | 0 | 0 |  | Fe_Cr_Ni_W_Al | Fe36Cr15Ni9W7Al33 | 0.06701322 | -10.8924 | 6.09 | 61.93357
6330 | 30 | 13 | 14 | 8 | 36 | 67.47995 | 0.295066 | 0.1368864 | 816.2897 | 0 | 0 | 0 |  | Fe_Cr_Ni_W_Al | Fe30Cr13Ni14W8Al36 | 0.06732534 | -12.13999 | 6.079208 | 65.04331
6331 | 24 | 11 | 19 | 9 | 38 | 66.3716 | 0.2980824 | 0.1404523 | 839.6583 | 0 | 0 | 0 |  | Fe_Cr_Ni_W_Al | Fe24Cr11Ni19W9Al38 | 0.06722034 | -13.26654 | 6.09901 | 67.91397
6332 | 18 | 9 | 25 | 10 | 38 | 66.31925 | 0.300617 | 0.1448116 | 885.2876 | 1 | 0 | 0 |  | Fe_Cr_Ni_W_Al | Fe18Cr9Ni25W10Al38 | 0.06678283 | -14.3604 | 6.22 | 70.33396
6333 | 12 | 7 | 33 | 11 | 37 | 66.91502 | 0.3030875 | 0.150556 | 954.7784 | 1 | 0 | 0 |  | Fe_Cr_Ni_W_Al | Fe12Cr7Ni33W11Al37 | 0.06623194 | -15.462 | 6.45 | 71.99827
6334 | 7 | 5 | 44 | 12 | 32 | 69.91669 | 0.3046296 | 0.1573157 | 1076.924 | 1 | 0 | 0 |  | Fe_Cr_Ni_W_Al | Fe7Cr5Ni44W12Al32 | 0.06507784 | -15.8092 | 6.94 | 71.69753
6335 | 4 | 4 | 57 | 12 | 23 | 74.99901 | 0.3048028 | 0.1583502 | 1177.112 | 1 | 0 | 0 |  | Fe_Cr_Ni_W_Al | Fe4Cr4Ni57W12Al23 | 0.06158383 | -14.1592 | 7.67 | 66.67121
6336 | 42 | 10 | 6 | 5 | 37 | 63.50549 | 0.2974064 | 0.1332404 | 731.6245 | 0 | 0 | 0 |  | Fe_Cr_Ni_W_Al | Fe42Cr10Ni6W5Al37 | 0.06866963 | -10.9728 | 5.97 | 58.91696
6337 | 35 | 10 | 9 | 5 | 41 | 60.91934 | 0.2996481 | 0.1342618 | 708.1431 | 0 | 0 | 0 |  | Fe_Cr_Ni_W_Al | Fe35Cr10Ni9W5Al41 | 0.06902348 | -12.0432 | 5.83 | 60.17201
6338 | 28 | 9 | 13 | 6 | 44 | 59.60143 | 0.3021573 | 0.1357665 | 707.3035 | 0 | 0 | 0 |  | Fe_Cr_Ni_W_Al | Fe28Cr9Ni13W6Al44 | 0.06858217 | -13.0412 | 5.76 | 63.4483
6339 | 22 | 8 | 18 | 7 | 45 | 59.41382 | 0.3040651 | 0.1389049 | 733.6188 | 0 | 0 | 0 |  | Fe_Cr_Ni_W_Al | Fe22Cr8Ni18W7Al45 | 0.06796801 | -14.0952 | 5.81 | 66.1963
6340 | 16 | 6 | 25 | 8 | 45 | 59.43484 | 0.3068289 | 0.1446631 | 786.1396 | 1 | 0 | 0 |  | Fe_Cr_Ni_W_Al | Fe16Cr6Ni25W8Al45 | 0.06739053 | -15.4352 | 5.97 | 68.72088
6341 | 11 | 5 | 32 | 9 | 43 | 60.89896 | 0.3078597 | 0.1504035 | 860.7204 | 1 | 0 | 0 |  | Fe_Cr_Ni_W_Al | Fe11Cr5Ni32W9Al43 | 0.06697623 | -16.4388 | 6.21 | 70.49444
6342 | 6 | 3 | 43 | 11 | 38 | 64.82361 | 0.3086024 | 0.1589216 | 1009.11 | 1 | 0 | 0 |  | Fe_Cr_Ni_W_Al | Fe6Cr3Ni43W11Al38 | 0.0661657 | -16.96108 | 6.693069 | 72.41229
6343 | 32 | 6 | 9 | 3 | 50 | 52.79336 | 0.3082186 | 0.1327818 | 596.4948 | 0 | 0 | 0 |  | Fe_Cr_Ni_W_Al | Fe32Cr6Ni9W3Al50 | 0.06946783 | -12.8036 | 5.5 | 56.69877
6344 | 25 | 6 | 13 | 4 | 52 | 52.4048 | 0.3094815 | 0.1336325 | 599.4977 | 0 | 0 | 0 |  | Fe_Cr_Ni_W_Al | Fe25Cr6Ni13W4Al52 | 0.06840692 | -13.6744 | 5.46 | 59.87206
6345 | 19 | 5 | 18 | 5 | 53 | 52.25021 | 0.3114279 | 0.1365914 | 621.2223 | 0 | 0 | 0 |  | Fe_Cr_Ni_W_Al | Fe19Cr5Ni18W5Al53 | 0.06746253 | -14.7596 | 5.51 | 62.94577
6346 | 13 | 4 | 23 | 6 | 53 | 52.40396 | 0.3130901 | 0.1399791 | 650.6908 | 1 | 0 | 0 |  | Fe_Cr_Ni_W_Al | Fe13Cr4Ni23W6Al53 | 0.06653609 | -15.85022 | 5.585859 | 65.96964
6347 | 8 | 4 | 30 | 8 | 50 | 55.77454 | 0.3118187 | 0.1475861 | 759.4097 | 1 | 0 | 0 |  | Fe_Cr_Ni_W_Al | Fe8Cr4Ni30W8Al50 | 0.06627392 | -16.896 | 5.86 | 70.12674
6348 | 12 | 47 | 33 | 5 | 3 | 97.82394 | 0.2627942 | 0.08801381 | 584.1062 | 1 | 0 | 0 |  | Fe_Cr_Ni_W_Al | Fe12Cr47Ni33W5Al3 | 0.03200717 | -6.5948 | 7.47 | 36.29534
6349 | 11 | 40 | 39 | 5 | 5 | 93.58011 | 0.2699838 | 0.09799891 | 665.0662 | 1 | 0 | 0 |  | Fe_Cr_Ni_W_Al | Fe11Cr40Ni39W5Al5 | 0.03726944 | -7.8192 | 7.63 | 38.67764
6350 | 10 | 34 | 44 | 4 | 7 | 88.82672 | 0.2761872 | 0.1049893 | 702.8469 | 1 | 0 | 0 |  | Fe_Cr_Ni_W_Al | Fe10Cr34Ni44W4Al7 | 0.04108029 | -9.005612 | 7.767677 | 38.67136
6351 | 9 | 27 | 49 | 4 | 11 | 83.10665 | 0.2841951 | 0.1204582 | 817.0386 | 1 | 0 | 0 |  | Fe_Cr_Ni_W_Al | Fe9Cr27Ni49W4Al11 | 0.04807468 | -10.7484 | 7.81 | 42.72597
6352 | 7 | 22 | 53 | 3 | 14 | 77.98256 | 0.2903368 | 0.1300166 | 861.1407 | 1 | 0 | 0 |  | Fe_Cr_Ni_W_Al | Fe7Cr22Ni53W3Al14 | 0.05210737 | -12.25793 | 7.858586 | 43.40732
6353 | 19 | 51 | 21 | 6 | 3 | 100.6495 | 0.2573958 | 0.08776701 | 595.2573 | 0 | 0 | 0 |  | Fe_Cr_Ni_W_Al | Fe19Cr51Ni21W6Al3 | 0.03317415 | -5.166 | 7.13 | 38.81267
6354 | 17 | 44 | 27 | 7 | 5 | 97.3955 | 0.2645205 | 0.1004307 | 717.4009 | 0 | 0 | 0 |  | Fe_Cr_Ni_W_Al | Fe17Cr44Ni27W7Al5 | 0.03899329 | -6.5664 | 7.27 | 43.28094
6355 | 16 | 38 | 32 | 8 | 7 | 94.45391 | 0.2707798 | 0.1108356 | 818.1741 | 1 | 0 | 0 |  | Fe_Cr_Ni_W_Al | Fe16Cr38Ni32W8Al7 | 0.04348635 | -7.661994 | 7.376238 | 47.09922
6356 | 14 | 32 | 36 | 8 | 10 | 90.10136 | 0.2766841 | 0.1204609 | 891.4138 | 1 | 0 | 0 |  | Fe_Cr_Ni_W_Al | Fe14Cr32Ni36W8Al10 | 0.04851022 | -9.1792 | 7.42 | 50.14738
6357 | 11 | 26 | 40 | 9 | 14 | 85.94079 | 0.283002 | 0.1319272 | 985.7567 | 1 | 0 | 0 |  | Fe_Cr_Ni_W_Al | Fe11Cr26Ni40W9Al14 | 0.05391086 | -10.8792 | 7.4 | 55.37449
6358 | 9 | 21 | 44 | 8 | 18 | 80.26536 | 0.2890827 | 0.1405703 | 1014.524 | 1 | 0 | 0 |  | Fe_Cr_Ni_W_Al | Fe9Cr21Ni44W8Al18 | 0.0576465 | -12.6444 | 7.4 | 56.6726
6359 | 7 | 16 | 46 | 7 | 23 | 74.05046 | 0.29544 | 0.1507534 | 1039.23 | 1 | 0 | 0 |  | Fe_Cr_Ni_W_Al | Fe7Cr16Ni46W7Al23 | 0.06155324 | -14.61524 | 7.30303 | 58.49719
6360 | 29 | 52 | 12 | 4 | 3 | 99.44303 | 0.2544388 | 0.07872083 | 489.7311 | 0 | 0 | 0 |  | Fe_Cr_Ni_W_Al | Fe29Cr52Ni12W4Al3 | 0.03107425 | -3.9364 | 6.97 | 33.34054
6361 | 27 | 46 | 16 | 8 | 4 | 100.1389 | 0.2610266 | 0.09580139 | 686.4093 | 0 | 0 | 0 |  | Fe_Cr_Ni_W_Al | Fe27Cr46Ni16W8Al4 | 0.03757633 | -4.616802 | 7.049505 | 44.09622
6362 | 24 | 39 | 21 | 10 | 6 | 98.12797 | 0.2674749 | 0.1088023 | 829.3803 | 0 | 0 | 0 |  | Fe_Cr_Ni_W_Al | Fe24Cr39Ni21W10Al6 | 0.0432239 | -5.8932 | 7.14 | 50.07121
6363 | 21 | 34 | 25 | 12 | 9 | 95.73337 | 0.2727247 | 0.1205007 | 955.972 | 0 | 0 | 0 |  | Fe_Cr_Ni_W_Al | Fe21Cr34Ni25W12Al9 | 0.04874635 | -7.258504 | 7.138614 | 55.85904
6364 | 17 | 29 | 28 | 13 | 13 | 92.01566 | 0.277607 | 0.1312872 | 1052.485 | 0 | 0 | 0 |  | Fe_Cr_Ni_W_Al | Fe17Cr29Ni28W13Al13 | 0.05395138 | -8.9564 | 7.07 | 60.98447
6365 | 14 | 24 | 31 | 14 | 17 | 88.29979 | 0.2826613 | 0.1397996 | 1118.515 | 1 | 0 | 0 |  | Fe_Cr_Ni_W_Al | Fe14Cr24Ni31W14Al17 | 0.0576846 | -10.4584 | 7.01 | 65.44049
6366 | 11 | 19 | 34 | 13 | 23 | 81.40471 | 0.2887746 | 0.1478924 | 1123.067 | 1 | 0 | 0 |  | Fe_Cr_Ni_W_Al | Fe11Cr19Ni34W13Al23 | 0.06151185 | -12.6052 | 6.89 | 68.04112
6367 | 8 | 15 | 36 | 12 | 29 | 75.08888 | 0.2943288 | 0.153465 | 1094.876 | 1 | 0 | 0 |  | Fe_Cr_Ni_W_Al | Fe8Cr15Ni36W12Al29 | 0.06409877 | -14.4632 | 6.73 | 69.96821
6368 | 6 | 12 | 37 | 9 | 36 | 66.79483 | 0.3005099 | 0.1572012 | 1000.62 | 1 | 0 | 0 |  | Fe_Cr_Ni_W_Al | Fe6Cr12Ni37W9Al36 | 0.06630159 | -16.4652 | 6.52 | 68.13789
6369 | 38 | 43 | 10 | 6 | 3 | 98.53222 | 0.2614311 | 0.0866014 | 574.6082 | 0 | 0 | 0 |  | Fe_Cr_Ni_W_Al | Fe38Cr43Ni10W6Al3 | 0.03353256 | -3.4264 | 7.07 | 38.58603
6370 | 34 | 38 | 13 | 10 | 4 | 99.98405 | 0.2660225 | 0.1019013 | 765.6204 | 0 | 0 | 0 |  | Fe_Cr_Ni_W_Al | Fe34Cr38Ni13W10Al4 | 0.03968748 | -4.033874 | 7.090909 | 48.24105
6371 | 29 | 33 | 16 | 14 | 7 | 99.59786 | 0.2708888 | 0.117116 | 959.0682 | 0 | 0 | 0 |  | Fe_Cr_Ni_W_Al | Fe29Cr33Ni16W14Al7 | 0.04728364 | -5.303132 | 7.020202 | 57.57808
6372 | 25 | 29 | 19 | 17 | 10 | 98.46553 | 0.2749088 | 0.126354 | 1076.746 | 0 | 0 | 0 |  | Fe_Cr_Ni_W_Al | Fe25Cr29Ni19W17Al10 | 0.05193771 | -6.4712 | 6.96 | 63.90649
6373 | 20 | 25 | 21 | 19 | 15 | 95.14766 | 0.2789352 | 0.1344065 | 1150.334 | 0 | 0 | 0 |  | Fe_Cr_Ni_W_Al | Fe20Cr25Ni21W19Al15 | 0.05674674 | -8.1148 | 6.79 | 70.34906
6374 | 16 | 21 | 24 | 19 | 20 | 90.14289 | 0.2833945 | 0.1404786 | 1167.74 | 0 | 0 | 0 |  | Fe_Cr_Ni_W_Al | Fe16Cr21Ni24W19Al20 | 0.05982387 | -9.8564 | 6.68 | 73.96344
6375 | 12 | 17 | 26 | 18 | 26 | 83.7645 | 0.288269 | 0.1455846 | 1144.461 | 1 | 0 | 0 |  | Fe_Cr_Ni_W_Al | Fe12Cr17Ni26W18Al26 | 0.06237486 | -11.70493 | 6.505051 | 76.97288
6376 | 9 | 13 | 28 | 17 | 34 | 76.30753 | 0.2941389 | 0.1462695 | 1051.046 | 1 | 0 | 0 |  | Fe_Cr_Ni_W_Al | Fe9Cr13Ni28W17Al34 | 0.06401934 | -13.43476 | 6.277228 | 79.18723
6377 | 6 | 11 | 28 | 12 | 43 | 65.5074 | 0.3005774 | 0.147179 | 894.9473 | 1 | 0 | 0 |  | Fe_Cr_Ni_W_Al | Fe6Cr11Ni28W12Al43 | 0.06545794 | -15.4088 | 5.95 | 75.5645
6378 | 45 | 35 | 8 | 9 | 3 | 98.94637 | 0.2672815 | 0.09579873 | 689.7233 | 0 | 0 | 0 |  | Fe_Cr_Ni_W_Al | Fe45Cr35Ni8W9Al3 | 0.03664997 | -2.9092 | 7.13 | 44.96614
6379 | 39 | 31 | 10 | 14 | 5 | 100.8692 | 0.2707665 | 0.1118823 | 909.5247 | 0 | 0 | 0 |  | Fe_Cr_Ni_W_Al | Fe39Cr31Ni10W14Al5 | 0.04436115 | -3.705744 | 7.040404 | 55.6078
6380 | 33 | 27 | 12 | 19 | 8 | 101.7451 | 0.2743067 | 0.1232608 | 1081.047 | 0 | 0 | 0 |  | Fe_Cr_Ni_W_Al | Fe33Cr27Ni12W19Al8 | 0.05060009 | -4.735027 | 6.909091 | 64.80508
6381 | 28 | 24 | 14 | 22 | 12 | 100.1365 | 0.277396 | 0.1290735 | 1151.872 | 0 | 0 | 0 |  | Fe_Cr_Ni_W_Al | Fe28Cr24Ni14W22Al12 | 0.05492108 | -6.0016 | 6.76 | 71.18518
6382 | 23 | 20 | 16 | 24 | 17 | 96.8693 | 0.2811869 | 0.1330006 | 1175.287 | 0 | 0 | 0 |  | Fe_Cr_Ni_W_Al | Fe23Cr20Ni16W24Al17 | 0.058256 | -7.4436 | 6.59 | 77.10766
6383 | 18 | 17 | 18 | 25 | 22 | 93.15741 | 0.2844508 | 0.1347708 | 1158.462 | 0 | 0 | 0 |  | Fe_Cr_Ni_W_Al | Fe18Cr17Ni18W25Al22 | 0.06012251 | -8.7716 | 6.42 | 81.67609
6384 | 13 | 13 | 20 | 24 | 30 | 85.52283 | 0.2895981 | 0.1354685 | 1072.547 | 0 |  | 0 |  | Fe_Cr_Ni_W_Al | Fe13Cr13Ni20W24Al30 | 0.06171557 | -10.5868 | 6.16 | 85.73558
6385 | 9 | 11 | 20 | 22 | 38 | 77.98938 | 0.2936936 | 0.1329995 | 946.6385 | 1 | 0 | 0 |  | Fe_Cr_Ni_W_Al | Fe9Cr11Ni20W22Al38 | 0.0619629 | -11.7644 | 5.84 | 87.66139
6386 | 6 | 8 | 20 | 16 | 50 | 64.64275 | 0.3019567 | 0.1301858 | 744.5509 | 1 | 0 | 0 |  | Fe_Cr_Ni_W_Al | Fe6Cr8Ni20W16Al50 | 0.06173451 | -13.256 | 5.42 | 83.87157
6387 | 50 | 25 | 7 | 14 | 3 | 100.7855 | 0.273967 | 0.1085379 | 875.7325 | 0 | 0 | 0 |  | Fe_Cr_Ni_W_Al | Fe50Cr25Ni7W14Al3 | 0.04096314 | -2.475258 | 7.20202 | 53.3183
6388 | 42 | 23 | 8 | 21 | 6 | 103.9341 | 0.2758143 | 0.1221282 | 1101.243 | 0 | 0 | 0 |  | Fe_Cr_Ni_W_Al | Fe42Cr23Ni8W21Al6 | 0.04891153 | -3.3628 | 6.98 | 64.6657
6389 | 36 | 20 | 9 | 26 | 9 | 105.0424 | 0.2780587 | 0.1277676 | 1208.192 | 0 | 0 | 0 |  | Fe_Cr_Ni_W_Al | Fe36Cr20Ni9W26Al9 | 0.05314581 | -4.1696 | 6.81 | 72.11002
6390 | 29 | 18 | 11 | 28 | 13 | 103.1994 | 0.280126 | 0.1307138 | 1235.145 | 0 | 0 | 0 |  | Fe_Cr_Ni_W_Al | Fe29Cr18Ni11W28Al13 | 0.05615761 | -5.439037 | 6.636364 | 77.64244
6391 | 24 | 16 | 12 | 30 | 18 | 100.3442 | 0.2824035 | 0.1301865 | 1201.079 | 0 | 0 | 0 |  | Fe_Cr_Ni_W_Al | Fe24Cr16Ni12W30Al18 | 0.05819951 | -6.5472 | 6.42 | 83.00227
6392 | 18 | 13 | 14 | 31 | 25 | 95.1166 | 0.2859772 | 0.1278491 | 1113.951 | 0 | 0 | 0 |  | Fe_Cr_Ni_W_Al | Fe18Cr13Ni14W31Al25 | 0.05939529 | -7.983923 | 6.168317 | 88.53013
6393 | 13 | 10 | 15 | 30 | 32 | 88.73681 | 0.2897837 | 0.1258856 | 1015.573 | 0 | 0 | 0 |  | Fe_Cr_Ni_W_Al | Fe13Cr10Ni15W30Al32 | 0.05941505 | -9.1504 | 5.9 | 92.61892
6394 | 8 | 8 | 15 | 26 | 42 | 78.35125 | 0.2947724 | 0.1220531 | 847.2051 | 0 | 0 | 0 |  | Fe_Cr_Ni_W_Al | Fe8Cr8Ni15W26Al42 | 0.05855398 | -10.28711 | 5.494949 | 94.41151
6395 | 5 | 6 | 15 | 19 | 55 | 64.18844 | 0.3028598 | 0.1165414 | 630.515 | 0 | 0 | 0 |  | Fe_Cr_Ni_W_Al | Fe5Cr6Ni15W19Al55 | 0.05710449 | -11.2464 | 5.05 | 89.54976
6396 | 52 | 17 | 7 | 21 | 3 | 104.6316 | 0.2788065 | 0.12027 | 1093.026 | 0 | 0 | 0 |  | Fe_Cr_Ni_W_Al | Fe52Cr17Ni7W21Al3 | 0.04500298 | -2.1372 | 7.23 | 61.24331
6397 | 43 | 16 | 7 | 28 | 6 | 108.098 | 0.2793133 | 0.1277399 | 1255.062 | 0 | 0 | 0 |  | Fe_Cr_Ni_W_Al | Fe43Cr16Ni7W28Al6 | 0.05089596 | -2.9088 | 6.96 | 70.53002
6398 | 36 | 15 | 7 | 33 | 9 | 109.6798 | 0.2799692 | 0.1289319 | 1304.817 | 0 | 0 | 0 |  | Fe_Cr_Ni_W_Al | Fe36Cr15Ni7W33Al9 | 0.05376528 | -3.5484 | 6.73 | 76.94593
6399 | 30 | 13 | 8 | 36 | 14 | 107.477 | 0.2819689 | 0.1273091 | 1264.715 | 0 | 0 | 0 |  | Fe_Cr_Ni_W_Al | Fe30Cr13Ni8W36Al14 | 0.05605758 | -4.668562 | 6.49505 | 83.11734
6400 | 24 | 11 | 9 | 38 | 19 | 104.8106 | 0.2839545 | 0.1241284 | 1195.078 | 0 | 0 | 0 |  | Fe_Cr_Ni_W_Al | Fe24Cr11Ni9W38Al19 | 0.05684629 | -5.610822 | 6.267327 | 88.57646
6401 | 18 | 9 | 10 | 38 | 25 | 100.1024 | 0.2864064 | 0.1208039 | 1098.477 | 0 | 0 | 0 |  | Fe_Cr_Ni_W_Al | Fe18Cr9Ni10W38Al25 | 0.05683444 | -6.62 | 6.01 | 93.74412
6402 | 12 | 7 | 11 | 37 | 33 | 93.23287 | 0.2896561 | 0.1142318 | 941.1839 | 0 | 0 | 0 |  | Fe_Cr_Ni_W_Al | Fe12Cr7Ni11W37Al33 | 0.05561771 | -7.5772 | 5.69 | 98.6777
6403 | 7 | 5 | 12 | 32 | 44 | 81.53653 | 0.2949544 | 0.1082386 | 750.312 | 0 | 0 | 0 |  | Fe_Cr_Ni_W_Al | Fe7Cr5Ni12W32Al44 | 0.05389592 | -8.654 | 5.3 | 100.7953
6404 | 4 | 4 | 12 | 23 | 57 | 66.15679 | 0.3026515 | 0.1036372 | 551.6477 | 1 | 0 | 0 |  | Fe_Cr_Ni_W_Al | Fe4Cr4Ni12W23Al57 | 0.0522334 | -9.4568 | 4.85 | 95.58757
6405 | 42 | 10 | 5 | 37 | 6 | 114.0752 | 0.2813934 | 0.1297879 | 1388.362 | 0 | 0 | 0 |  | Fe_Cr_Ni_W_Al | Fe42Cr10Ni5W37Al6 | 0.05202047 | -2.3404 | 6.86 | 75.57992
6406 | 35 | 10 | 5 | 41 | 9 | 114.9381 | 0.281509 | 0.1274015 | 1370.269 | 0 | 0 | 0 |  | Fe_Cr_Ni_W_Al | Fe35Cr10Ni5W41Al9 | 0.05347515 | -2.9392 | 6.63 | 80.62138
6407 | 28 | 9 | 6 | 44 | 13 | 113.9085 | 0.2825629 | 0.1236348 | 1307.483 | 0 | 0 | 0 |  | Fe_Cr_Ni_W_Al | Fe28Cr9Ni6W44Al13 | 0.05415168 | -3.7584 | 6.41 | 85.90014
6408 | 22 | 8 | 7 | 45 | 18 | 110.6118 | 0.2840324 | 0.1189744 | 1203.404 | 0 | 0 | 0 |  | Fe_Cr_Ni_W_Al | Fe22Cr8Ni7W45Al18 | 0.05430557 | -4.6596 | 6.18 | 91.16644
6409 | 16 | 6 | 8 | 45 | 25 | 104.9708 | 0.2865786 | 0.1120475 | 1047.777 | 0 | 0 | 0 |  | Fe_Cr_Ni_W_Al | Fe16Cr6Ni8W45Al25 | 0.05343682 | -5.6192 | 5.89 | 97.29805
6410 | 11 | 5 | 9 | 43 | 32 | 98.26318 | 0.2890544 | 0.1058816 | 899.2557 | 0 | 0 | 0 |  | Fe_Cr_Ni_W_Al | Fe11Cr5Ni9W43Al32 | 0.05218161 | -6.4296 | 5.62 | 101.6762
6411 | 6 | 3 | 11 | 38 | 43 | 86.53557 | 0.2941032 | 0.09781642 | 696.2604 | 0 | 0 | 0 |  | Fe_Cr_Ni_W_Al | Fe6Cr3Ni11W38Al43 | 0.05022335 | -7.576904 | 5.277228 | 104.7339
6412 | 32 | 6 | 3 | 50 | 9 | 120.9936 | 0.2822356 | 0.1218621 | 1376.122 | 0 | 0 | 0 |  | Fe_Cr_Ni_W_Al | Fe32Cr6Ni3W50Al9 | 0.05183219 | -2.3448 | 6.49 | 82.7883
6413 | 25 | 6 | 4 | 52 | 13 | 119.3663 | 0.2828385 | 0.1159231 | 1266.239 | 0 | 0 | 0 |  | Fe_Cr_Ni_W_Al | Fe25Cr6Ni4W52Al13 | 0.05155759 | -3.0724 | 6.27 | 87.77776
6414 | 19 | 5 | 5 | 53 | 18 | 116.0425 | 0.2842076 | 0.1089991 | 1128.109 | 0 | 0 | 0 |  | Fe_Cr_Ni_W_Al | Fe19Cr5Ni5W53Al18 | 0.05061835 | -3.816 | 6.04 | 93.31389
6415 | 13 | 4 | 6 | 53 | 23 | 112.3334 | 0.2856789 | 0.1028116 | 1003.361 | 0 | 0 | 0 |  | Fe_Cr_Ni_W_Al | Fe13Cr4Ni6W53Al23 | 0.0486337 | -4.408122 | 5.808081 | 98.55734
6416 | 8 | 4 | 8 | 50 | 30 | 104.826 | 0.2877799 | 0.09630042 | 845.4492 | 0 | 0 | 0 |  | Fe_Cr_Ni_W_Al | Fe8Cr4Ni8W50Al30 | 0.04781362 | -5.4016 | 5.58 | 103.3536
6417 | 12 | 47 | 3 | 5 | 33 | 76.68836 | 0.2633032 | 0.1286227 | 782.2741 | 0 | 0 | 0 |  | Fe_Cr_Ni_W_Al | Fe12Cr47Ni3W5Al33 | 0.06589229 | -9.5228 | 5.37 | 56.01949
6418 | 11 | 40 | 5 | 5 | 39 | 70.66174 | 0.2715221 | 0.1326115 | 760.265 | 0 | 0 | 0 |  | Fe_Cr_Ni_W_Al | Fe11Cr40Ni5W5Al39 | 0.06728835 | -10.7296 | 5.25 | 58.06423
6419 | 10 | 34 | 7 | 4 | 44 | 64.70429 | 0.2788725 | 0.1353637 | 718.6977 | 0 | 0 | 0 |  | Fe_Cr_Ni_W_Al | Fe10Cr34Ni7W4Al44 | 0.06793915 | -11.84451 | 5.151515 | 57.01964
6420 | 9 | 27 | 11 | 4 | 49 | 59.74902 | 0.2882188 | 0.1368006 | 680.7742 | 0 | 0 | 0 |  | Fe_Cr_Ni_W_Al | Fe9Cr27Ni11W4Al49 | 0.06771 | -13.15 | 5.15 | 58.16009
6421 | 7 | 22 | 14 | 3 | 53 | 54.81953 | 0.2956794 | 0.1381415 | 633.3531 | 1 | 0 | 0 |  | Fe_Cr_Ni_W_Al | Fe7Cr22Ni14W3Al53 | 0.06728195 | -14.26344 | 5.10101 | 56.23272
6422 | 19 | 51 | 3 | 6 | 21 | 87.23486 | 0.2573356 | 0.1174876 | 784.816 | 0 | 0 | 0 |  | Fe_Cr_Ni_W_Al | Fe19Cr51Ni3W6Al21 | 0.05967821 | -7.4556 | 5.87 | 53.1513
6423 | 17 | 44 | 5 | 7 | 27 | 81.66546 | 0.2650108 | 0.1249918 | 816.1087 | 0 | 0 | 0 |  | Fe_Cr_Ni_W_Al | Fe17Cr44Ni5W7Al27 | 0.0635249 | -9.0128 | 5.73 | 58.54272
6424 | 16 | 38 | 7 | 8 | 32 | 77.36221 | 0.2718913 | 0.1285661 | 815.8859 | 0 | 0 | 0 |  | Fe_Cr_Ni_W_Al | Fe16Cr38Ni7W8Al32 | 0.06536952 | -10.11273 | 5.643564 | 62.63348
6425 | 14 | 32 | 10 | 8 | 36 | 72.84264 | 0.2784284 | 0.132241 | 807.7912 | 0 | 0 | 0 |  | Fe_Cr_Ni_W_Al | Fe14Cr32Ni10W8Al36 | 0.06641138 | -11.4048 | 5.6 | 64.60599
6426 | 11 | 26 | 14 | 9 | 40 | 69.35655 | 0.2853436 | 0.1350337 | 803.4576 | 0 | 0 | 0 |  | Fe_Cr_Ni_W_Al | Fe11Cr26Ni14W9Al40 | 0.06653011 | -12.6264 | 5.58 | 68.20528
6427 | 9 | 21 | 18 | 8 | 44 | 64.41128 | 0.2920874 | 0.1383572 | 775.562 | 1 | 0 | 0 |  | Fe_Cr_Ni_W_Al | Fe9Cr21Ni18W8Al44 | 0.06681612 | -14.0588 | 5.58 | 67.57979
6428 | 7 | 16 | 23 | 7 | 46 | 60.50101 | 0.298755 | 0.1428209 | 766.9451 | 1 | 0 | 0 |  | Fe_Cr_Ni_W_Al | Fe7Cr16Ni23W7Al46 | 0.06697265 | -15.59147 | 5.676768 | 66.61229
6429 | 29 | 52 | 3 | 4 | 12 | 92.51244 | 0.2543139 | 0.1021896 | 671.7284 | 0 | 0 | 0 |  | Fe_Cr_Ni_W_Al | Fe29Cr52Ni3W4Al12 | 0.0497055 | -5.4232 | 6.34 | 42.27746
6430 | 27 | 46 | 4 | 8 | 16 | 91.17806 | 0.2611359 | 0.113221 | 793.3678 | 0 | 0 | 0 |  | Fe_Cr_Ni_W_Al | Fe27Cr46Ni4W8Al16 | 0.0557016 | -6.371924 | 6.217822 | 54.20678
6431 | 24 | 39 | 6 | 10 | 21 | 87.20158 | 0.2679372 | 0.1224299 | 867.8091 | 0 | 0 | 0 |  | Fe_Cr_Ni_W_Al | Fe24Cr39Ni6W10Al21 | 0.06033253 | -7.8312 | 6.09 | 61.47226
6432 | 21 | 34 | 9 | 12 | 25 | 84.54419 | 0.2734824 | 0.1270184 | 901.1383 | 0 | 0 | 0 |  | Fe_Cr_Ni_W_Al | Fe21Cr34Ni9W12Al25 | 0.06249087 | -9.008921 | 6.029703 | 66.89876
6433 | 17 | 29 | 13 | 13 | 28 | 81.77781 | 0.2785631 | 0.1316612 | 929.5188 | 0 | 0 | 0 |  | Fe_Cr_Ni_W_Al | Fe17Cr29Ni13W13Al28 | 0.06366353 | -10.3184 | 6.02 | 70.4954
6434 | 14 | 24 | 17 | 14 | 31 | 79.05953 | 0.2837827 | 0.1355545 | 948.154 | 0 | 0 | 0 |  | Fe_Cr_Ni_W_Al | Fe14Cr24Ni17W14Al31 | 0.06430585 | -11.4888 | 6.03 | 73.61591
6435 | 11 | 19 | 23 | 13 | 34 | 74.48336 | 0.2899027 | 0.1418211 | 958.9965 | 1 | 0 | 0 |  | Fe_Cr_Ni_W_Al | Fe11Cr19Ni23W13Al34 | 0.06505959 | -13.2344 | 6.12 | 73.59178
6436 | 8 | 15 | 29 | 12 | 36 | 70.86815 | 0.295195 | 0.1472964 | 968.4275 | 1 | 0 | 0 |  | Fe_Cr_Ni_W_Al | Fe8Cr15Ni29W12Al36 | 0.06552957 | -14.7572 | 6.24 | 73.02294
6437 | 6 | 12 | 36 | 9 | 37 | 66.22079 | 0.3006618 | 0.1536123 | 959.1703 | 1 | 0 | 0 |  | Fe_Cr_Ni_W_Al | Fe6Cr12Ni36W9Al37 | 0.06643451 | -16.4976 | 6.45 | 68.4841
6438 | 38 | 43 | 3 | 6 | 10 | 93.15391 | 0.2615055 | 0.103409 | 706.5603 | 0 | 0 | 0 |  | Fe_Cr_Ni_W_Al | Fe38Cr43Ni3W6Al10 | 0.04793826 | -4.7284 | 6.58 | 45.61359
6439 | 34 | 38 | 4 | 10 | 13 | 93.10136 | 0.2662513 | 0.1157808 | 857.6399 | 0 | 0 | 0 |  | Fe_Cr_Ni_W_Al | Fe34Cr38Ni4W10Al13 | 0.05365468 | -5.539843 | 6.454545 | 56.38996
6440 | 29 | 33 | 7 | 14 | 16 | 92.87249 | 0.2712464 | 0.1231944 | 959.0426 | 0 | 0 | 0 |  | Fe_Cr_Ni_W_Al | Fe29Cr33Ni7W14Al16 | 0.0573199 | -6.574023 | 6.383838 | 65.08642
6441 | 25 | 29 | 10 | 17 | 19 | 91.95951 | 0.2753634 | 0.1274302 | 1012.957 | 0 | 0 | 0 |  | Fe_Cr_Ni_W_Al | Fe25Cr29Ni10W17Al19 | 0.05945223 | -7.5332 | 6.33 | 70.94729
6442 | 20 | 25 | 15 | 19 | 21 | 90.93521 | 0.2793048 | 0.1320808 | 1068.605 | 0 | 0 | 0 |  | Fe_Cr_Ni_W_Al | Fe20Cr25Ni15W19Al21 | 0.06037755 | -8.6812 | 6.37 | 74.73433
6443 | 16 | 21 | 20 | 19 | 24 | 87.43854 | 0.2836968 | 0.1369299 | 1089.579 | 0 | 0 | 0 |  | Fe_Cr_Ni_W_Al | Fe16Cr21Ni20W19Al24 | 0.06156979 | -10.1572 | 6.4 | 76.61668
6444 | 12 | 17 | 26 | 18 | 26 | 83.7645 | 0.288269 | 0.1426205 | 1112.885 | 1 | 0 | 0 |  | Fe_Cr_Ni_W_Al | Fe12Cr17Ni26W18Al26 | 0.06237486 | -11.70493 | 6.505051 | 76.97288
6445 | 9 | 13 | 34 | 17 | 28 | 79.98713 | 0.2934725 | 0.1482751 | 1129.247 | 1 | 0 | 0 |  | Fe_Cr_Ni_W_Al | Fe9Cr13Ni34W17Al28 | 0.06299956 | -13.19243 | 6.693069 | 76.12461
6446 | 6 | 11 | 43 | 12 | 28 | 74.2815 | 0.2984586 | 0.1543936 | 1104.229 | 1 | 0 | 0 |  | Fe_Cr_Ni_W_Al | Fe6Cr11Ni43W12Al28 | 0.06376986 | -14.9588 | 7 | 69.5711
6447 | 45 | 35 | 3 | 9 | 8 | 95.09685 | 0.2674274 | 0.1062275 | 771.426 | 0 | 0 | 0 |  | Fe_Cr_Ni_W_Al | Fe45Cr35Ni3W9Al8 | 0.04653636 | -3.9112 | 6.78 | 50.05343
6448 | 39 | 31 | 5 | 14 | 10 | 97.02296 | 0.2709593 | 0.1181429 | 946.3287 | 0 | 0 | 0 |  | Fe_Cr_Ni_W_Al | Fe39Cr31Ni5W14Al10 | 0.05156201 | -4.583206 | 6.686869 | 60.34628
6449 | 33 | 27 | 8 | 19 | 12 | 98.7149 | 0.2744941 | 0.1249354 | 1068.468 | 0 | 0 | 0 |  | Fe_Cr_Ni_W_Al | Fe33Cr27Ni8W19Al12 | 0.05475571 | -5.32109 | 6.626263 | 68.44156
6450 | 28 | 24 | 12 | 22 | 14 | 98.66884 | 0.2775036 | 0.1289164 | 1131.793 | 0 | 0 | 0 |  | Fe_Cr_Ni_W_Al | Fe28Cr24Ni12W22Al14 | 0.05646611 | -6.2432 | 6.62 | 72.90244
6451 | 23 | 20 | 17 | 24 | 16 | 97.58234 | 0.2811235 | 0.1334206 | 1189.996 | 0 | 0 | 0 |  | Fe_Cr_Ni_W_Al | Fe23Cr20Ni17W24Al16 | 0.05770172 | -7.3464 | 6.66 | 76.29766
6452 | 18 | 17 | 22 | 25 | 18 | 95.92798 | 0.2841626 | 0.1374509 | 1230.158 | 0 | 0 | 0 |  | Fe_Cr_Ni_W_Al | Fe18Cr17Ni22W25Al18 | 0.05857273 | -8.4708 | 6.7 | 78.64009
6453 | 13 | 13 | 30 | 24 | 20 | 92.13482 | 0.288721 | 0.1433596 | 1262.404 | 1 | 0 | 0 |  | Fe_Cr_Ni_W_Al | Fe13Cr13Ni30W24Al20 | 0.05945261 | -10.0588 | 6.86 | 79.00601
6454 | 9 | 11 | 38 | 22 | 20 | 89.44389 | 0.2918658 | 0.1482284 | 1287.515 | 1 | 0 | 0 |  | Fe_Cr_Ni_W_Al | Fe9Cr11Ni38W22Al20 | 0.05956429 | -11.102 | 7.1 | 76.89025
6455 | 6 | 8 | 50 | 16 | 20 | 82.47373 | 0.2979136 | 0.1533682 | 1239.961 | 1 | 0 | 0 |  | Fe_Cr_Ni_W_Al | Fe6Cr8Ni50W16Al20 | 0.05982442 | -12.512 | 7.52 | 70.00257
6456 | 50 | 25 | 3 | 14 | 7 | 97.67566 | 0.2741586 | 0.1156513 | 931.3918 | 0 | 0 | 0 |  | Fe_Cr_Ni_W_Al | Fe50Cr25Ni3W14Al7 | 0.04785285 | -3.309458 | 6.919192 | 57.4919
6457 | 42 | 23 | 6 | 21 | 8 | 102.4013 | 0.2759123 | 0.1231521 | 1097.222 | 0 | 0 | 0 |  | Fe_Cr_Ni_W_Al | Fe42Cr23Ni6W21Al8 | 0.05129117 | -3.7036 | 6.84 | 66.66819
6458 | 36 | 20 | 9 | 26 | 9 | 105.0424 | 0.2780587 | 0.1277676 | 1208.192 | 0 | 0 | 0 |  | Fe_Cr_Ni_W_Al | Fe36Cr20Ni9W26Al9 | 0.05314581 | -4.1696 | 6.81 | 72.11002
6459 | 29 | 18 | 13 | 28 | 11 | 104.6984 | 0.2800111 | 0.1311043 | 1260.761 | 0 | 0 | 0 |  | Fe_Cr_Ni_W_Al | Fe29Cr18Ni13W28Al11 | 0.05483357 | -5.204775 | 6.777778 | 75.73576
6460 | 24 | 16 | 18 | 30 | 12 | 104.7017 | 0.2820326 | 0.134088 | 1311.672 | 0 | 0 | 0 |  | Fe_Cr_Ni_W_Al | Fe24Cr16Ni18W30Al12 | 0.05529799 | -5.9856 | 6.84 | 77.57753
6461 | 18 | 13 | 25 | 31 | 14 | 102.7532 | 0.2852058 | 0.138719 | 1360.585 | 0 | 0 | 0 |  | Fe_Cr_Ni_W_Al | Fe18Cr13Ni25W31Al14 | 0.0561586 | -7.250662 | 6.930693 | 79.43085
6462 | 13 | 10 | 32 | 30 | 15 | 100.2309 | 0.2883997 | 0.1433551 | 1398.263 | 0 | 0 | 0 |  | Fe_Cr_Ni_W_Al | Fe13Cr10Ni32W30Al15 | 0.05666513 | -8.3548 | 7.09 | 79.63284
6463 | 8 | 8 | 42 | 26 | 15 | 95.89118 | 0.2920918 | 0.1493889 | 1418.367 | 1 | 0 | 0 |  | Fe_Cr_Ni_W_Al | Fe8Cr8Ni42W26Al15 | 0.05686599 | -9.515764 | 7.40404 | 76.56936
6464 | 5 | 6 | 55 | 19 | 15 | 88.19582 | 0.2976382 | 0.1525002 | 1332.53 | 1 | 0 | 0 |  | Fe_Cr_Ni_W_Al | Fe5Cr6Ni55W19Al15 | 0.05661442 | -10.5424 | 7.85 | 69.33715
6465 | 52 | 17 | 3 | 21 | 7 | 101.5455 | 0.2790349 | 0.1233386 | 1098.576 | 0 | 0 | 0 |  | Fe_Cr_Ni_W_Al | Fe52Cr17Ni3W21Al7 | 0.05047979 | -2.934 | 6.95 | 65.54162
6466 | 43 | 16 | 6 | 28 | 7 | 107.3262 | 0.2793675 | 0.1277923 | 1246.303 | 0 | 0 | 0 |  | Fe_Cr_Ni_W_Al | Fe43Cr16Ni6W28Al7 | 0.05188063 | -3.0716 | 6.89 | 71.61491
6467 | 36 | 15 | 9 | 33 | 7 | 111.2171 | 0.279863 | 0.1297018 | 1335.644 | 0 | 0 | 0 |  | Fe_Cr_Ni_W_Al | Fe36Cr15Ni9W33Al7 | 0.05227417 | -3.2796 | 6.87 | 74.75266
6468 | 30 | 13 | 14 | 36 | 8 | 111.9525 | 0.2816322 | 0.1322004 | 1393.396 | 0 | 0 | 0 |  | Fe_Cr_Ni_W_Al | Fe30Cr13Ni14W36Al8 | 0.05287792 | -4.026272 | 6.910891 | 76.82363
6469 | 24 | 11 | 19 | 38 | 9 | 112.1142 | 0.2833564 | 0.1347041 | 1443.374 | 0 | 0 | 0 |  | Fe_Cr_Ni_W_Al | Fe24Cr11Ni19W38Al9 | 0.05326414 | -4.783453 | 6.960396 | 78.47483
6470 | 18 | 9 | 25 | 38 | 10 | 110.8613 | 0.2854142 | 0.1382208 | 1487.685 | 0 | 0 | 0 |  | Fe_Cr_Ni_W_Al | Fe18Cr9Ni25W38Al10 | 0.05364878 | -5.714 | 7.06 | 79.4005
6471 | 12 | 7 | 33 | 37 | 11 | 108.4476 | 0.2880122 | 0.1429931 | 1532.495 | 0 | 0 | 0 |  | Fe_Cr_Ni_W_Al | Fe12Cr7Ni33W37Al11 | 0.0540623 | -6.7676 | 7.23 | 79.51526
6472 | 7 | 5 | 44 | 32 | 12 | 102.4676 | 0.2920071 | 0.1498169 | 1544.743 | 0 | 0 | 0 |  | Fe_Cr_Ni_W_Al | Fe7Cr5Ni44W32Al12 | 0.05484619 | -8.0652 | 7.54 | 77.33734
6473 | 4 | 4 | 57 | 23 | 12 | 93.57575 | 0.297121 | 0.15308 | 1439.655 | 1 | 0 | 0 |  | Fe_Cr_Ni_W_Al | Fe4Cr4Ni57W23Al12 | 0.0546303 | -9.0068 | 8 | 70.29816
6474 | 42 | 10 | 6 | 37 | 5 | 114.8579 | 0.2813393 | 0.1302109 | 1404.989 | 0 | 0 | 0 |  | Fe_Cr_Ni_W_Al | Fe42Cr10Ni6W37Al5 | 0.05124498 | -2.192 | 6.93 | 74.35664
6475 | 35 | 10 | 9 | 41 | 5 | 118.0529 | 0.2812995 | 0.1304053 | 1457.546 | 0 | 0 | 0 |  | Fe_Cr_Ni_W_Al | Fe35Cr10Ni9W41Al5 | 0.05112385 | -2.4528 | 6.91 | 75.69703
6476 | 28 | 9 | 13 | 44 | 6 | 119.2772 | 0.2821889 | 0.1309696 | 1491.305 | 0 | 0 | 0 |  | Fe_Cr_Ni_W_Al | Fe28Cr9Ni13W44Al6 | 0.05136424 | -3.1004 | 6.9 | 77.4578
6477 | 22 | 8 | 18 | 45 | 7 | 118.8712 | 0.283413 | 0.1327951 | 1521.36 | 0 | 0 | 0 |  | Fe_Cr_Ni_W_Al | Fe22Cr8Ni18W45Al7 | 0.05155529 | -3.8808 | 6.95 | 78.5332
6478 | 16 | 6 | 25 | 45 | 8 | 117.3514 | 0.2855239 | 0.1367688 | 1572.571 | 0 | 0 | 0 |  | Fe_Cr_Ni_W_Al | Fe16Cr6Ni25W45Al8 | 0.05180964 | -4.8236 | 7.08 | 79.15438
6479 | 11 | 5 | 32 | 43 | 9 | 114.4823 | 0.2874698 | 0.1413375 | 1608.281 | 0 | 0 | 0 |  | Fe_Cr_Ni_W_Al | Fe11Cr5Ni32W43Al9 | 0.05236975 | -5.7764 | 7.23 | 79.35065
6480 | 6 | 3 | 43 | 38 | 11 | 107.6574 | 0.2914169 | 0.1490816 | 1628.399 | 0 | 0 | 0 |  | Fe_Cr_Ni_W_Al | Fe6Cr3Ni43W38Al11 | 0.05379488 | -7.263209 | 7.49505 | 78.92747
6481 | 32 | 6 | 9 | 50 | 3 | 125.73 | 0.2819378 | 0.1287427 | 1550.328 | 0 | 0 | 0 |  | Fe_Cr_Ni_W_Al | Fe32Cr6Ni9W50Al3 | 0.04936394 | -1.7304 | 6.91 | 74.34063
6482 | 25 | 6 | 13 | 52 | 4 | 126.3631 | 0.2823869 | 0.1284656 | 1558.293 | 0 | 0 | 0 |  | Fe_Cr_Ni_W_Al | Fe25Cr6Ni13W52Al4 | 0.04928902 | -2.3848 | 6.9 | 75.50346
6483 | 19 | 5 | 18 | 53 | 5 | 125.9412 | 0.2835229 | 0.1298773 | 1582.556 | 0 | 0 | 0 |  | Fe_Cr_Ni_W_Al | Fe19Cr5Ni18W53Al5 | 0.04926215 | -3.1244 | 6.95 | 76.42094
6484 | 13 | 4 | 23 | 53 | 6 | 125.1247 | 0.2847249 | 0.1316478 | 1607.224 | 0 | 0 | 0 |  | Fe_Cr_Ni_W_Al | Fe13Cr4Ni23W53Al6 | 0.04924964 | -3.880828 | 7.010101 | 77.39705
6485 | 8 | 4 | 30 | 50 | 8 | 120.659 | 0.2864178 | 0.1372338 | 1639.901 | 0 | 0 | 0 |  | Fe_Cr_Ni_W_Al | Fe8Cr4Ni30W50Al8 | 0.05049753 | -5.1024 | 7.12 | 79.40701
6486 | 12 | 47 | 5 | 33 | 3 | 123.8469 | 0.2605344 | 0.1125239 | 1163.05 | 0 | 0 | 0 |  | Fe_Cr_Ni_W_Al | Fe12Cr47Ni5W33Al3 | 0.04726593 | -1.4428 | 6.35 | 72.45694
6487 | 11 | 40 | 5 | 39 | 5 | 124.9314 | 0.2650592 | 0.1142881 | 1224.671 | 0 | 0 | 0 |  | Fe_Cr_Ni_W_Al | Fe11Cr40Ni5W39Al5 | 0.04962007 | -1.808 | 6.27 | 77.31649
6488 | 10 | 34 | 4 | 44 | 7 | 125.8884 | 0.2683249 | 0.1120791 | 1219.073 | 0 | 0 | 0 |  | Fe_Cr_Ni_W_Al | Fe10Cr34Ni4W44Al7 | 0.05055275 | -1.95327 | 6.151515 | 81.32182
6489 | 9 | 27 | 4 | 49 | 11 | 124.1788 | 0.2725565 | 0.1085492 | 1164.983 | 0 | 0 | 0 |  | Fe_Cr_Ni_W_Al | Fe9Cr27Ni4W49Al11 | 0.05095919 | -2.5764 | 6.01 | 86.46062
6490 | 7 | 22 | 3 | 53 | 14 | 123.8488 | 0.275062 | 0.1003593 | 1048.854 | 0 | 0 | 0 |  | Fe_Cr_Ni_W_Al | Fe7Cr22Ni3W53Al14 | 0.04949332 | -2.667075 | 5.838384 | 90.54923
6491 | 19 | 51 | 6 | 21 | 3 | 114.9501 | 0.2569454 | 0.1080018 | 979.6245 | 0 | 0 | 0 |  | Fe_Cr_Ni_W_Al | Fe19Cr51Ni6W21Al3 | 0.04375743 | -2.13 | 6.53 | 62.85343
6492 | 17 | 44 | 7 | 27 | 5 | 116.2441 | 0.2624245 | 0.1156801 | 1123.776 | 0 | 0 | 0 |  | Fe_Cr_Ni_W_Al | Fe17Cr44Ni7W27Al5 | 0.04840681 | -2.6784 | 6.47 | 70.14585
6493 | 16 | 38 | 8 | 32 | 7 | 116.6562 | 0.2668717 | 0.1200695 | 1212.154 | 0 | 0 | 0 |  | Fe_Cr_Ni_W_Al | Fe16Cr38Ni8W32Al7 | 0.05103321 | -3.182433 | 6.425743 | 75.17869
6494 | 14 | 32 | 8 | 36 | 10 | 116.0855 | 0.270608 | 0.1208719 | 1237.162 | 0 | 0 | 0 |  | Fe_Cr_Ni_W_Al | Fe14Cr32Ni8W36Al10 | 0.05317374 | -3.7584 | 6.3 | 80.5583
6495 | 11 | 26 | 9 | 40 | 14 | 114.444 | 0.274593 | 0.1214369 | 1243.627 | 0 | 0 | 0 |  | Fe_Cr_Ni_W_Al | Fe11Cr26Ni9W40Al14 | 0.0542295 | -4.5552 | 6.16 | 86.13675
6496 | 9 | 21 | 8 | 44 | 18 | 113.2095 | 0.277556 | 0.1161006 | 1165.811 | 0 | 0 | 0 |  | Fe_Cr_Ni_W_Al | Fe9Cr21Ni8W44Al18 | 0.05369278 | -4.782 | 5.96 | 91.44209
6497 | 7 | 16 | 7 | 46 | 23 | 110.0021 | 0.2806621 | 0.1074338 | 1020.559 | 0 | 0 | 0 |  | Fe_Cr_Ni_W_Al | Fe7Cr16Ni7W46Al23 | 0.05218304 | -5.033364 | 5.727273 | 96.9204
6498 | 29 | 52 | 4 | 12 | 3 | 107.313 | 0.2544726 | 0.09633907 | 745.6472 | 0 | 0 | 0 |  | Fe_Cr_Ni_W_Al | Fe29Cr52Ni4W12Al3 | 0.03867628 | -2.2276 | 6.65 | 50.88033
6499 | 27 | 46 | 8 | 16 | 4 | 107.8157 | 0.2604238 | 0.1060476 | 885.0302 | 0 | 0 | 0 |  | Fe_Cr_Ni_W_Al | Fe27Cr46Ni8W16Al4 | 0.04300226 | -3.042055 | 6.732673 | 57.38005
6500 | 24 | 39 | 10 | 21 | 6 | 108.6422 | 0.2658677 | 0.1172954 | 1062.194 | 0 | 0 | 0 |  | Fe_Cr_Ni_W_Al | Fe24Cr39Ni10W21Al6 | 0.04822012 | -3.7812 | 6.7 | 65.26883
6501 | 21 | 34 | 12 | 25 | 9 | 107.8959 | 0.2701583 | 0.1234054 | 1154.817 | 0 | 0 | 0 |  | Fe_Cr_Ni_W_Al | Fe21Cr34Ni12W25Al9 | 0.05220743 | -4.74032 | 6.623762 | 71.43972
6502 | 17 | 29 | 13 | 28 | 13 | 106.0546 | 0.2738972 | 0.1270029 | 1199.705 | 0 | 0 | 0 |  | Fe_Cr_Ni_W_Al | Fe17Cr29Ni13W28Al13 | 0.05545858 | -5.8004 | 6.47 | 77.68227
6503 | 14 | 24 | 14 | 31 | 17 | 104.077 | 0.2776392 | 0.1280366 | 1205.772 | 0 | 0 | 0 |  | Fe_Cr_Ni_W_Al | Fe14Cr24Ni14W31Al17 | 0.05712378 | -6.6504 | 6.33 | 83.17514
6504 | 11 | 19 | 13 | 34 | 23 | 100.8012 | 0.2813363 | 0.1240722 | 1127.494 | 0 | 0 | 0 |  | Fe_Cr_Ni_W_Al | Fe11Cr19Ni13W34Al23 | 0.05772403 | -7.2796 | 6.05 | 89.91182
6505 | 8 | 15 | 12 | 36 | 29 | 97.16621 | 0.284498 | 0.117492 | 1010.58 | 0 | 0 | 0 |  | Fe_Cr_Ni_W_Al | Fe8Cr15Ni12W36Al29 | 0.0566397 | -7.5896 | 5.77 | 95.51845
6506 | 6 | 12 | 9 | 37 | 36 | 92.57825 | 0.2871549 | 0.1065178 | 835.4016 | 0 | 0 | 0 |  | Fe_Cr_Ni_W_Al | Fe6Cr12Ni9W37Al36 | 0.05400696 | -7.1916 | 5.4 | 100.7079
6507 | 38 | 43 | 6 | 10 | 3 | 102.5175 | 0.261084 | 0.09580259 | 709.508 | 0 | 0 | 0 |  | Fe_Cr_Ni_W_Al | Fe38Cr43Ni6W10Al3 | 0.03733675 | -2.6584 | 6.91 | 47.09702
6508 | 34 | 38 | 10 | 13 | 4 | 102.9539 | 0.2655945 | 0.1078786 | 869.1623 | 0 | 0 | 0 |  | Fe_Cr_Ni_W_Al | Fe34Cr38Ni10W13Al4 | 0.04178404 | -3.480461 | 6.969697 | 53.30095
6509 | 29 | 33 | 14 | 16 | 7 | 101.5449 | 0.2704917 | 0.1191487 | 1010.509 | 0 | 0 | 0 |  | Fe_Cr_Ni_W_Al | Fe29Cr33Ni14W16Al7 | 0.04811868 | -4.926028 | 6.939394 | 60.3508
6510 | 25 | 29 | 17 | 19 | 10 | 100.3673 | 0.2744302 | 0.1264652 | 1105.054 | 0 | 0 | 0 |  | Fe_Cr_Ni_W_Al | Fe25Cr29Ni17W19Al10 | 0.05241445 | -6.0856 | 6.88 | 66.3144
6511 | 20 | 25 | 19 | 21 | 15 | 97.02943 | 0.2783662 | 0.1327951 | 1158.852 | 0 | 0 | 0 |  | Fe_Cr_Ni_W_Al | Fe20Cr25Ni19W21Al15 | 0.05685961 | -7.6828 | 6.71 | 72.59001
6512 | 16 | 21 | 19 | 24 | 20 | 94.80927 | 0.2817447 | 0.1348315 | 1171.131 | 0 | 0 | 0 |  | Fe_Cr_Ni_W_Al | Fe16Cr21Ni19W24Al20 | 0.05939763 | -8.6564 | 6.48 | 79.36019
6513 | 12 | 17 | 18 | 26 | 26 | 91.26328 | 0.2851757 | 0.1325046 | 1108.635 | 0 | 0 | 0 |  | Fe_Cr_Ni_W_Al | Fe12Cr17Ni18W26Al26 | 0.06054054 | -9.484746 | 6.181818 | 85.76128
6514 | 9 | 13 | 17 | 28 | 34 | 86.37594 | 0.2892222 | 0.1278814 | 1001.553 | 1 | 0 | 0 |  | Fe_Cr_Ni_W_Al | Fe9Cr13Ni17W28Al34 | 0.05994913 | -9.975493 | 5.841584 | 91.54585
6515 | 6 | 11 | 12 | 28 | 43 | 80.3367 | 0.291976 | 0.1142451 | 786.6949 | 0 | 0 | 0 |  | Fe_Cr_Ni_W_Al | Fe6Cr11Ni12W28Al43 | 0.05699497 | -9.2648 | 5.31 | 96.48433
6516 | 45 | 35 | 9 | 8 | 3 | 97.9423 | 0.2674484 | 0.09342693 | 654.5194 | 0 | 0 | 0 |  | Fe_Cr_Ni_W_Al | Fe45Cr35Ni9W8Al3 | 0.03572031 | -3.0812 | 7.17 | 42.938
6517 | 39 | 31 | 14 | 10 | 5 | 96.88765 | 0.2716105 | 0.1077862 | 816.2979 | 0 | 0 | 0 |  | Fe_Cr_Ni_W_Al | Fe39Cr31Ni14W10Al5 | 0.04188982 | -4.401184 | 7.20202 | 49.11805
6518 | 33 | 27 | 19 | 12 | 8 | 94.90331 | 0.2760808 | 0.1193987 | 944.0477 | 0 | 0 | 0 |  | Fe_Cr_Ni_W_Al | Fe33Cr27Ni19W12Al8 | 0.04802759 | -5.997755 | 7.191919 | 55.34322
6519 | 28 | 24 | 22 | 14 | 12 | 92.49418 | 0.2796935 | 0.1281782 | 1031.63 | 0 | 0 | 0 |  | Fe_Cr_Ni_W_Al | Fe28Cr24Ni22W14Al12 | 0.05349362 | -7.5632 | 7.08 | 61.51736
6520 | 23 | 20 | 24 | 16 | 17 | 89.31139 | 0.2838426 | 0.1362353 | 1101.411 | 1 | 0 | 0 |  | Fe_Cr_Ni_W_Al | Fe23Cr20Ni24W16Al17 | 0.05817549 | -9.1908 | 6.91 | 68.0853
6521 | 18 | 17 | 25 | 18 | 22 | 86.60843 | 0.2870364 | 0.1406671 | 1128.798 | 1 | 0 | 0 |  | Fe_Cr_Ni_W_Al | Fe18Cr17Ni25W18Al22 | 0.06100408 | -10.4852 | 6.7 | 74.06496
6522 | 13 | 13 | 24 | 20 | 30 | 81.80623 | 0.2913304 | 0.1409432 | 1077.559 | 1 | 0 | 0 |  | Fe_Cr_Ni_W_Al | Fe13Cr13Ni24W20Al30 | 0.06289647 | -11.7548 | 6.32 | 81.28339
6523 | 9 | 11 | 22 | 20 | 38 | 76.13487 | 0.2946857 | 0.1366254 | 956.8138 | 1 | 0 | 0 |  | Fe_Cr_Ni_W_Al | Fe9Cr11Ni22W20Al38 | 0.06283927 | -12.4572 | 5.92 | 85.24585
6524 | 6 | 8 | 16 | 20 | 50 | 68.3592 | 0.2994585 | 0.1215734 | 719.0615 | 1 | 0 | 0 |  | Fe_Cr_Ni_W_Al | Fe6Cr8Ni16W20Al50 | 0.05917496 | -11.5344 | 5.26 | 89.61451
6525 | 50 | 25 | 14 | 7 | 3 | 93.68754 | 0.2757948 | 0.09581173 | 658.8012 | 0 | 0 | 0 |  | Fe_Cr_Ni_W_Al | Fe50Cr25Ni14W7Al3 | 0.03503764 | -3.503724 | 7.484848 | 40.71528
6526 | 42 | 23 | 21 | 8 | 6 | 91.1771 | 0.2794906 | 0.1064987 | 757.8528 | 0 | 0 | 0 |  | Fe_Cr_Ni_W_Al | Fe42Cr23Ni21W8Al6 | 0.04242436 | -5.3804 | 7.5 | 45.97206
6527 | 36 | 20 | 26 | 9 | 9 | 88.62836 | 0.2833608 | 0.1174947 | 861.5365 | 1 | 0 | 0 |  | Fe_Cr_Ni_W_Al | Fe36Cr20Ni26W9Al9 | 0.04808504 | -6.9712 | 7.49 | 50.82098
6528 | 29 | 18 | 28 | 11 | 13 | 86.85079 | 0.2858753 | 0.1302066 | 993.8047 | 1 | 0 | 0 |  | Fe_Cr_Ni_W_Al | Fe29Cr18Ni28W11Al13 | 0.05407737 | -8.644424 | 7.323232 | 58.02325
6529 | 24 | 16 | 30 | 12 | 18 | 83.36351 | 0.2889992 | 0.1376904 | 1040.011 | 1 | 0 | 0 |  | Fe_Cr_Ni_W_Al | Fe24Cr16Ni30W12Al18 | 0.05866471 | -10.4064 | 7.14 | 63.14144
6530 | 18 | 13 | 31 | 14 | 25 | 79.40252 | 0.2929239 | 0.1449261 | 1075.798 | 1 | 0 | 0 |  | Fe_Cr_Ni_W_Al | Fe18Cr13Ni31W14Al25 | 0.0626404 | -12.25017 | 6.841584 | 70.30791
6531 | 13 | 10 | 30 | 15 | 32 | 74.82052 | 0.296788 | 0.146977 | 1039.866 | 1 | 0 | 0 |  | Fe_Cr_Ni_W_Al | Fe13Cr10Ni30W15Al32 | 0.06453234 | -13.6264 | 6.5 | 75.87749
6532 | 8 | 8 | 26 | 15 | 42 | 68.06112 | 0.3008969 | 0.1418049 | 894.2754 | 1 | 0 | 0 |  | Fe_Cr_Ni_W_Al | Fe8Cr8Ni26W15Al42 | 0.06436645 | -14.4173 | 5.939394 | 80.4287
6533 | 5 | 6 | 19 | 15 | 55 | 60.47512 | 0.3056332 | 0.1259391 | 659.2269 | 1 | 0 | 0 |  | Fe_Cr_Ni_W_Al | Fe5Cr6Ni19W15Al55 | 0.06005896 | -13.0992 | 5.21 | 83.42925
6534 | 52 | 17 | 21 | 7 | 3 | 90.71796 | 0.2833322 | 0.09503777 | 636.9659 | 1 | 0 | 0 |  | Fe_Cr_Ni_W_Al | Fe52Cr17Ni21W7Al3 | 0.03496135 | -3.8172 | 7.79 | 40.25687
6535 | 43 | 16 | 28 | 7 | 6 | 87.66888 | 0.2863215 | 0.1054813 | 724.7567 | 1 | 0 | 0 |  | Fe_Cr_Ni_W_Al | Fe43Cr16Ni28W7Al6 | 0.04179159 | -5.7144 | 7.8 | 43.78847
6536 | 36 | 15 | 33 | 7 | 9 | 84.76757 | 0.2889747 | 0.1151457 | 801.3799 | 1 | 0 | 0 |  | Fe_Cr_Ni_W_Al | Fe36Cr15Ni33W7Al9 | 0.04711498 | -7.4172 | 7.77 | 46.96148
6537 | 30 | 13 | 36 | 8 | 14 | 81.22199 | 0.2923755 | 0.1275472 | 898.9845 | 1 | 0 | 0 |  | Fe_Cr_Ni_W_Al | Fe30Cr13Ni36W8Al14 | 0.05405608 | -9.543378 | 7.60396 | 53.15702
6538 | 24 | 11 | 38 | 9 | 19 | 77.9026 | 0.2955593 | 0.1385733 | 980.358 | 1 | 0 | 0 |  | Fe_Cr_Ni_W_Al | Fe24Cr11Ni38W9Al19 | 0.05900925 | -11.47848 | 7.415842 | 58.74388
6539 | 18 | 9 | 38 | 10 | 25 | 74.07773 | 0.2987507 | 0.1475411 | 1027.619 | 1 | 0 | 0 |  | Fe_Cr_Ni_W_Al | Fe18Cr9Ni38W10Al25 | 0.06304315 | -13.4296 | 7.13 | 64.59443
6540 | 12 | 7 | 37 | 11 | 33 | 69.23516 | 0.3024713 | 0.1524705 | 1009.922 | 1 | 0 | 0 |  | Fe_Cr_Ni_W_Al | Fe12Cr7Ni37W11Al33 | 0.06563823 | -15.2732 | 6.73 | 70.40324
6541 | 7 | 5 | 32 | 12 | 44 | 63.11465 | 0.3065891 | 0.1489855 | 887.7249 | 1 | 0 | 0 |  | Fe_Cr_Ni_W_Al | Fe7Cr5Ni32W12Al44 | 0.06552621 | -16.126 | 6.1 | 76.15104
6542 | 4 | 4 | 23 | 12 | 57 | 55.98381 | 0.3106446 | 0.1319292 | 648.3341 | 1 | 0 | 0 |  | Fe_Cr_Ni_W_Al | Fe4Cr4Ni23W12Al57 | 0.06108549 | -14.6488 | 5.29 | 78.73313
6543 | 42 | 10 | 37 | 5 | 6 | 83.31412 | 0.2932865 | 0.1010467 | 646.9737 | 1 | 0 | 0 |  | Fe_Cr_Ni_W_Al | Fe42Cr10Ni37W5Al6 | 0.04028099 | -5.9756 | 8.14 | 39.25145
6544 | 35 | 10 | 41 | 5 | 9 | 80.78436 | 0.2951001 | 0.111777 | 731.6072 | 1 | 0 | 0 |  | Fe_Cr_Ni_W_Al | Fe35Cr10Ni41W5Al9 | 0.046009 | -7.6912 | 8.07 | 42.70305
6545 | 28 | 9 | 44 | 6 | 13 | 78.32849 | 0.2974816 | 0.1259475 | 853.1139 | 1 | 0 | 0 |  | Fe_Cr_Ni_W_Al | Fe28Cr9Ni44W6Al13 | 0.05235488 | -9.656 | 7.93 | 48.76041
6546 | 22 | 8 | 45 | 7 | 18 | 75.34488 | 0.2997995 | 0.1385643 | 949.3446 | 1 | 0 | 0 |  | Fe_Cr_Ni_W_Al | Fe22Cr8Ni45W7Al18 | 0.05798531 | -11.7732 | 7.7 | 54.80678
6547 | 16 | 6 | 45 | 8 | 25 | 70.89066 | 0.3034428 | 0.1499898 | 1007.773 | 1 | 0 | 0 |  | Fe_Cr_Ni_W_Al | Fe16Cr6Ni45W8Al25 | 0.06306644 | -14.2032 | 7.37 | 61.29796
6548 | 11 | 5 | 43 | 9 | 32 | 67.08075 | 0.3059373 | 0.1557862 | 1008.987 | 1 | 0 | 0 |  | Fe_Cr_Ni_W_Al | Fe11Cr5Ni43W9Al32 | 0.06576394 | -15.9768 | 6.98 | 66.72614
6549 | 6 | 3 | 38 | 11 | 43 | 62.08849 | 0.3094897 | 0.1553489 | 930.4489 | 1 | 0 | 0 |  | Fe_Cr_Ni_W_Al | Fe6Cr3Ni38W11Al43 | 0.06613517 | -17.06303 | 6.346535 | 74.04812
6550 | 32 | 6 | 50 | 3 | 9 | 76.98125 | 0.300982 | 0.1075431 | 656.488 | 1 | 1 | 1 | 656.488 | Fe_Cr_Ni_W_Al | Fe32Cr6Ni50W3Al9 | 0.0447361 | -7.8344 | 8.37 | 37.93706
6551 | 25 | 6 | 52 | 4 | 13 | 74.92657 | 0.3024184 | 0.1238439 | 794.3077 | 1 | 0 | 0 |  | Fe_Cr_Ni_W_Al | Fe25Cr6Ni52W4Al13 | 0.05152537 | -9.946 | 8.19 | 44.57129
6552 | 19 | 5 | 53 | 5 | 18 | 71.9883 | 0.3048225 | 0.1386404 | 907.0949 | 1 | 0 | 0 |  | Fe_Cr_Ni_W_Al | Fe19Cr5Ni53W5Al18 | 0.05753923 | -12.2256 | 7.96 | 51.01241
6553 | 13 | 4 | 53 | 6 | 23 | 69.11939 | 0.3071695 | 0.1507665 | 990.5138 | 1 | 0 | 0 |  | Fe_Cr_Ni_W_Al | Fe13Cr4Ni53W6Al23 | 0.06186003 | -14.34425 | 7.707071 | 56.81228
6554 | 8 | 4 | 50 | 8 | 30 | 66.73405 | 0.3080149 | 0.1587684 | 1033.354 | 1 | 0 | 0 |  | Fe_Cr_Ni_W_Al | Fe8Cr4Ni50W8Al30 | 0.06516796 | -16.288 | 7.26 | 64.17975
6555 | 12 | 47 | 5 | 3 | 33 | 74.71692 | 0.2635779 | 0.1300477 | 767.8574 | 0 | 0 | 0 |  | Fe_Cr_Ni_W_Al | Fe12Cr47Ni5W3Al33 | 0.0661528 | -10.3708 | 5.45 | 50.92779
6556 | 11 | 40 | 5 | 5 | 39 | 70.66174 | 0.2715221 | 0.1326115 | 760.265 | 0 | 0 | 0 |  | Fe_Cr_Ni_W_Al | Fe11Cr40Ni5W5Al39 | 0.06728835 | -10.7296 | 5.25 | 58.06423
6557 | 10 | 34 | 4 | 7 | 44 | 67.66159 | 0.2777238 | 0.1305162 | 721.0307 | 0 | 0 | 0 |  | Fe_Cr_Ni_W_Al | Fe10Cr34Ni4W7Al44 | 0.06685751 | -10.40955 | 5.030303 | 64.28615
6558 | 9 | 27 | 4 | 11 | 49 | 66.5129 | 0.2846985 | 0.1238818 | 672.2608 | 0 | 0 | 0 |  | Fe_Cr_Ni_W_Al | Fe9Cr27Ni4W11Al49 | 0.06446149 | -9.7508 | 4.87 | 73.69042
6559 | 7 | 22 | 3 | 14 | 53 | 65.46849 | 0.289054 | 0.113946 | 592.6952 | 0 | 0 | 0 |  | Fe_Cr_Ni_W_Al | Fe7Cr22Ni3W14Al53 | 0.06097151 | -8.65177 | 4.656566 | 80.46559
6560 | 19 | 51 | 6 | 3 | 21 | 84.26135 | 0.2574539 | 0.1176224 | 748.8372 | 0 | 0 | 0 |  | Fe_Cr_Ni_W_Al | Fe19Cr51Ni6W3Al21 | 0.05928106 | -8.4948 | 5.99 | 45.81439
6561 | 17 | 44 | 7 | 5 | 27 | 79.69537 | 0.2653227 | 0.1259844 | 799.1158 | 0 | 0 | 0 |  | Fe_Cr_Ni_W_Al | Fe17Cr44Ni7W5Al27 | 0.06358575 | -9.7536 | 5.81 | 54.12203
6562 | 16 | 38 | 8 | 7 | 32 | 76.3929 | 0.272146 | 0.1293691 | 809.9839 | 0 | 0 | 0 |  | Fe_Cr_Ni_W_Al | Fe16Cr38Ni8W7Al32 | 0.06551135 | -10.49544 | 5.683168 | 60.59872
6563 | 14 | 32 | 8 | 10 | 36 | 74.78498 | 0.2777392 | 0.1303852 | 817.8877 | 0 | 0 | 0 |  | Fe_Cr_Ni_W_Al | Fe14Cr32Ni8W10Al36 | 0.0659231 | -10.6016 | 5.52 | 68.45687
6564 | 11 | 26 | 9 | 14 | 40 | 74.15161 | 0.2832128 | 0.1285283 | 811.4835 | 0 | 0 | 0 |  | Fe_Cr_Ni_W_Al | Fe11Cr26Ni9W14Al40 | 0.06478141 | -10.5664 | 5.38 | 76.97604
6565 | 9 | 21 | 8 | 18 | 44 | 73.92059 | 0.2871004 | 0.1221294 | 763.3717 | 0 | 0 | 0 |  | Fe_Cr_Ni_W_Al | Fe9Cr21Ni8W18Al44 | 0.0623694 | -9.7948 | 5.18 | 84.49845
6566 | 7 | 16 | 7 | 23 | 46 | 75.71809 | 0.2898158 | 0.1118616 | 701.0406 | 0 | 0 | 0 |  | Fe_Cr_Ni_W_Al | Fe7Cr16Ni7W23Al46 | 0.05847752 | -8.656668 | 5.030303 | 92.39548
6567 | 29 | 52 | 4 | 3 | 12 | 91.5085 | 0.2543071 | 0.1010489 | 649.8982 | 0 | 0 | 0 |  | Fe_Cr_Ni_W_Al | Fe29Cr52Ni4W3Al12 | 0.04924162 | -5.7088 | 6.38 | 39.53714
6568 | 27 | 46 | 8 | 4 | 16 | 87.23805 | 0.2615098 | 0.1113588 | 727.2139 | 0 | 0 | 0 |  | Fe_Cr_Ni_W_Al | Fe27Cr46Ni8W4Al16 | 0.05465052 | -7.535732 | 6.376238 | 45.36102
6569 | 24 | 39 | 10 | 6 | 21 | 83.2574 | 0.2687084 | 0.1233815 | 824.9048 | 0 | 0 | 0 |  | Fe_Cr_Ni_W_Al | Fe24Cr39Ni10W6Al21 | 0.0599916 | -9.0792 | 6.25 | 53.64497
6570 | 21 | 34 | 12 | 9 | 25 | 81.64863 | 0.2742725 | 0.1288286 | 879.2347 | 0 | 0 | 0 |  | Fe_Cr_Ni_W_Al | Fe21Cr34Ni12W9Al25 | 0.06259866 | -9.966474 | 6.148515 | 61.73313
6571 | 17 | 29 | 13 | 13 | 28 | 81.77781 | 0.2785631 | 0.1316612 | 929.5188 | 0 | 0 | 0 |  | Fe_Cr_Ni_W_Al | Fe17Cr29Ni13W13Al28 | 0.06366353 | -10.3184 | 6.02 | 70.4954
6572 | 14 | 24 | 14 | 17 | 31 | 81.91222 | 0.2826524 | 0.1317461 | 950.2633 | 0 | 0 | 0 |  | Fe_Cr_Ni_W_Al | Fe14Cr24Ni14W17Al31 | 0.06361314 | -10.4808 | 5.91 | 77.90356
6573 | 11 | 19 | 13 | 23 | 34 | 83.88137 | 0.285635 | 0.1266136 | 938.765 | 0 | 0 | 0 |  | Fe_Cr_Ni_W_Al | Fe11Cr19Ni13W23Al34 | 0.06184102 | -9.8184 | 5.72 | 86.85684
6574 | 8 | 15 | 12 | 29 | 36 | 86.66528 | 0.287374 | 0.1191942 | 904.3278 | 0 | 0 | 0 |  | Fe_Cr_Ni_W_Al | Fe8Cr15Ni12W29Al36 | 0.05878095 | -8.9364 | 5.56 | 94.07565
6575 | 6 | 12 | 9 | 36 | 37 | 91.11573 | 0.2875712 | 0.1067548 | 822.7911 | 0 | 0 | 0 |  | Fe_Cr_Ni_W_Al | Fe6Cr12Ni9W36Al37 | 0.05425049 | -7.3392 | 5.37 | 100.5565
6576 | 38 | 43 | 6 | 3 | 10 | 90.11773 | 0.2618024 | 0.09886551 | 629.3018 | 0 | 0 | 0 |  | Fe_Cr_Ni_W_Al | Fe38Cr43Ni6W3Al10 | 0.04630111 | -5.4724 | 6.7 | 37.96564
6577 | 34 | 38 | 10 | 4 | 13 | 87.04148 | 0.267269 | 0.1118034 | 742.113 | 0 | 0 | 0 |  | Fe_Cr_Ni_W_Al | Fe34Cr38Ni10W4Al13 | 0.05156109 | -7.08744 | 6.69697 | 43.70525
6578 | 29 | 33 | 14 | 7 | 16 | 85.92414 | 0.2728942 | 0.1227656 | 861.0586 | 0 | 0 | 0 |  | Fe_Cr_Ni_W_Al | Fe29Cr33Ni14W7Al16 | 0.05605344 | -8.408122 | 6.666667 | 53.00339
6579 | 25 | 29 | 17 | 10 | 19 | 85.17863 | 0.2773392 | 0.1295633 | 940.6672 | 0 | 0 | 0 |  | Fe_Cr_Ni_W_Al | Fe25Cr29Ni17W10Al19 | 0.0590573 | -9.3868 | 6.61 | 60.49162
6580 | 20 | 25 | 19 | 15 | 21 | 87.12713 | 0.2805713 | 0.1347111 | 1042.532 | 0 | 0 | 0 |  | Fe_Cr_Ni_W_Al | Fe20Cr25Ni19W15Al21 | 0.06054912 | -9.7372 | 6.53 | 69.56382
6581 | 16 | 21 | 19 | 20 | 24 | 88.37866 | 0.2833431 | 0.1359559 | 1092.528 | 0 | 0 | 0 |  | Fe_Cr_Ni_W_Al | Fe16Cr21Ni19W20Al24 | 0.06142696 | -9.8852 | 6.36 | 77.8022
6582 | 12 | 17 | 18 | 26 | 26 | 91.26328 | 0.2851757 | 0.1327429 | 1111.411 | 0 | 0 | 0 |  | Fe_Cr_Ni_W_Al | Fe12Cr17Ni18W26Al26 | 0.06054054 | -9.484746 | 6.181818 | 85.76128
6583 | 9 | 13 | 17 | 34 | 28 | 95.40644 | 0.286586 | 0.126483 | 1104.509 | 0 | 0 | 0 |  | Fe_Cr_Ni_W_Al | Fe9Cr13Ni17W34Al28 | 0.05795527 | -8.646211 | 6.019802 | 92.82535
6584 | 6 | 11 | 12 | 43 | 28 | 102.435 | 0.2854189 | 0.1108587 | 996.3229 | 0 | 0 | 0 |  | Fe_Cr_Ni_W_Al | Fe6Cr11Ni12W43Al28 | 0.05310029 | -6.7748 | 5.76 | 98.84553
6585 | 45 | 35 | 9 | 3 | 8 | 89.0046 | 0.2685318 | 0.09523713 | 595.5229 | 0 | 0 | 0 |  | Fe_Cr_Ni_W_Al | Fe45Cr35Ni9W3Al8 | 0.04278642 | -5.1832 | 7.02 | 36.10864
6586 | 39 | 31 | 14 | 5 | 10 | 87.96303 | 0.2730528 | 0.1097822 | 743.5975 | 0 | 0 | 0 |  | Fe_Cr_Ni_W_Al | Fe39Cr31Ni14W5Al10 | 0.04775123 | -6.515254 | 7.050505 | 43.71187
6587 | 33 | 27 | 19 | 8 | 12 | 87.86775 | 0.2775029 | 0.1210108 | 876.8188 | 0 | 0 | 0 |  | Fe_Cr_Ni_W_Al | Fe33Cr27Ni19W8Al12 | 0.05190519 | -7.664524 | 7.070707 | 51.96675
6588 | 28 | 24 | 22 | 12 | 14 | 89.07518 | 0.2804832 | 0.1288238 | 993.6526 | 1 | 0 | 0 |  | Fe_Cr_Ni_W_Al | Fe28Cr24Ni22W12Al14 | 0.05509507 | -8.3552 | 7.02 | 60.19308
6589 | 23 | 20 | 24 | 17 | 16 | 90.98254 | 0.283406 | 0.1359225 | 1121.79 | 1 | 0 | 0 |  | Fe_Cr_Ni_W_Al | Fe23Cr20Ni24W17Al16 | 0.05751288 | -8.8192 | 6.94 | 68.59923
6590 | 18 | 17 | 25 | 22 | 18 | 93.14278 | 0.285196 | 0.1394296 | 1212.1 | 1 | 0 | 0 |  | Fe_Cr_Ni_W_Al | Fe18Cr17Ni25W22Al18 | 0.05877271 | -9.1092 | 6.82 | 75.69001
6591 | 13 | 13 | 24 | 30 | 20 | 97.61265 | 0.2865272 | 0.1382452 | 1282.09 | 0 | 0 | 0 |  | Fe_Cr_Ni_W_Al | Fe13Cr13Ni24W30Al20 | 0.05847917 | -8.7868 | 6.62 | 84.22417
6592 | 9 | 11 | 22 | 38 | 20 | 103.8518 | 0.2859803 | 0.132402 | 1302.112 | 0 | 0 | 0 |  | Fe_Cr_Ni_W_Al | Fe9Cr11Ni22W38Al20 | 0.05624021 | -7.8636 | 6.46 | 89.37533
6593 | 6 | 8 | 16 | 50 | 20 | 112.7624 | 0.2849166 | 0.1159492 | 1190.721 | 0 | 0 | 0 |  | Fe_Cr_Ni_W_Al | Fe6Cr8Ni16W50Al20 | 0.05106831 | -6.0384 | 6.16 | 94.27195
6594 | 50 | 25 | 14 | 3 | 7 | 86.4204 | 0.2772699 | 0.09705734 | 606.4348 | 0 | 0 | 0 |  | Fe_Cr_Ni_W_Al | Fe50Cr25Ni14W3Al7 | 0.0410385 | -5.284767 | 7.363636 | 35.29511
6595 | 42 | 23 | 21 | 6 | 8 | 87.61475 | 0.2803213 | 0.1069674 | 726.2442 | 0 | 0 | 0 |  | Fe_Cr_Ni_W_Al | Fe42Cr23Ni21W6Al8 | 0.04485888 | -6.2716 | 7.44 | 43.89097
6596 | 36 | 20 | 26 | 9 | 9 | 88.62836 | 0.2833608 | 0.1174947 | 861.5365 | 1 | 0 | 0 |  | Fe_Cr_Ni_W_Al | Fe36Cr20Ni26W9Al9 | 0.04808504 | -6.9712 | 7.49 | 50.82098
6597 | 29 | 18 | 28 | 13 | 11 | 90.33672 | 0.2848989 | 0.1299274 | 1037.638 | 1 | 0 | 0 |  | Fe_Cr_Ni_W_Al | Fe29Cr18Ni28W13Al11 | 0.05237328 | -7.788185 | 7.383838 | 59.34548
6598 | 24 | 16 | 30 | 18 | 12 | 93.52379 | 0.2859801 | 0.1358536 | 1166.198 | 1 | 0 | 0 |  | Fe_Cr_Ni_W_Al | Fe24Cr16Ni30W18Al12 | 0.05435895 | -7.9824 | 7.32 | 66.32961
6599 | 18 | 13 | 31 | 25 | 14 | 97.32561 | 0.2872337 | 0.1411244 | 1308.126 | 0 | 0 | 0 |  | Fe_Cr_Ni_W_Al | Fe18Cr13Ni31W25Al14 | 0.05634252 | -8.2388 | 7.168317 | 74.64585
6600 | 13 | 10 | 30 | 32 | 15 | 102.029 | 0.2876999 | 0.1419979 | 1408.041 | 0 | 0 | 0 |  | Fe_Cr_Ni_W_Al | Fe13Cr10Ni30W32Al15 | 0.05644722 | -8.03 | 7.01 | 81.04388
6601 | 8 | 8 | 26 | 42 | 15 | 110.1924 | 0.2864276 | 0.1352951 | 1443.315 | 0 | 0 | 0 |  | Fe_Cr_Ni_W_Al | Fe8Cr8Ni26W42Al15 | 0.05419353 | -7.034384 | 6.757576 | 86.49931
6602 | 5 | 6 | 19 | 55 | 15 | 119.7532 | 0.284681 | 0.11856 | 1319.068 | 0 | 0 | 0 |  | Fe_Cr_Ni_W_Al | Fe5Cr6Ni19W55Al15 | 0.04912748 | -5.3872 | 6.41 | 89.49168
6603 | 52 | 17 | 21 | 3 | 7 | 83.49406 | 0.2853301 | 0.09506193 | 575.066 | 0 | 0 | 0 |  | Fe_Cr_Ni_W_Al | Fe52Cr17Ni21W3Al7 | 0.04094131 | -5.67 | 7.67 | 35.22215
6604 | 43 | 16 | 28 | 6 | 7 | 85.87461 | 0.2868523 | 0.1056962 | 708.7567 | 1 | 0 | 0 |  | Fe_Cr_Ni_W_Al | Fe43Cr16Ni28W6Al7 | 0.04306572 | -6.1868 | 7.77 | 42.77148
6605 | 36 | 15 | 33 | 9 | 7 | 88.32855 | 0.287867 | 0.1146485 | 836.7754 | 1 | 0 | 0 |  | Fe_Cr_Ni_W_Al | Fe36Cr15Ni33W9Al7 | 0.04487614 | -6.4668 | 7.83 | 48.67615
6606 | 30 | 13 | 36 | 14 | 8 | 91.60045 | 0.2889604 | 0.1255676 | 1012.965 | 1 | 0 | 0 |  | Fe_Cr_Ni_W_Al | Fe30Cr13Ni36W14Al8 | 0.04863568 | -6.821292 | 7.782178 | 57.11845
6607 | 24 | 11 | 38 | 19 | 9 | 94.86518 | 0.2897187 | 0.1350908 | 1188.01 | 1 | 0 | 0 |  | Fe_Cr_Ni_W_Al | Fe24Cr11Ni38W19Al9 | 0.05142786 | -7.137732 | 7.712871 | 64.00986
6608 | 18 | 9 | 38 | 25 | 10 | 99.15235 | 0.2898204 | 0.1425922 | 1365.996 | 0 | 0 | 0 |  | Fe_Cr_Ni_W_Al | Fe18Cr9Ni38W25Al10 | 0.05353184 | -7.3156 | 7.58 | 70.84031
6609 | 12 | 7 | 37 | 33 | 11 | 104.9112 | 0.2893672 | 0.1453772 | 1510.633 | 0 | 0 | 0 |  | Fe_Cr_Ni_W_Al | Fe12Cr7Ni37W33Al11 | 0.05436296 | -7.2476 | 7.39 | 77.29075
6610 | 7 | 5 | 32 | 44 | 12 | 112.9219 | 0.2879028 | 0.1402083 | 1568.999 | 0 | 0 | 0 |  | Fe_Cr_Ni_W_Al | Fe7Cr5Ni32W44Al12 | 0.05306554 | -6.654 | 7.06 | 83.12761
6611 | 4 | 4 | 23 | 57 | 12 | 122.9863 | 0.2853045 | 0.1232889 | 1441.165 | 0 | 0 | 0 |  | Fe_Cr_Ni_W_Al | Fe4Cr4Ni23W57Al12 | 0.04834325 | -5.1988 | 6.64 | 85.44205
6612 | 42 | 10 | 37 | 6 | 5 | 85.1302 | 0.2926412 | 0.100701 | 661.1962 | 1 | 0 | 0 |  | Fe_Cr_Ni_W_Al | Fe42Cr10Ni37W6Al5 | 0.03887194 | -5.4656 | 8.17 | 40.2969
6613 | 35 | 10 | 41 | 9 | 5 | 87.98832 | 0.2924992 | 0.1107386 | 800.0864 | 1 | 0 | 0 |  | Fe_Cr_Ni_W_Al | Fe35Cr10Ni41W9Al5 | 0.04113001 | -5.6528 | 8.19 | 46.21472
6614 | 28 | 9 | 44 | 13 | 6 | 90.73393 | 0.2928808 | 0.1238061 | 989.8532 | 1 | 0 | 0 |  | Fe_Cr_Ni_W_Al | Fe28Cr9Ni44W13Al6 | 0.04532952 | -6.1756 | 8.14 | 53.60258
6615 | 22 | 8 | 45 | 18 | 7 | 94.44321 | 0.2925973 | 0.1347896 | 1185.557 | 1 | 0 | 0 |  | Fe_Cr_Ni_W_Al | Fe22Cr8Ni45W18Al7 | 0.04886257 | -6.5592 | 8.03 | 60.83862
6616 | 16 | 6 | 45 | 25 | 8 | 99.60295 | 0.2922882 | 0.1439056 | 1399.988 | 0 | 0 | 0 |  | Fe_Cr_Ni_W_Al | Fe16Cr6Ni45W25Al8 | 0.05169916 | -6.7436 | 7.88 | 68.36063
6617 | 11 | 5 | 43 | 32 | 9 | 104.8598 | 0.2911534 | 0.1476499 | 1548.892 | 0 | 0 | 0 |  | Fe_Cr_Ni_W_Al | Fe11Cr5Ni43W32Al9 | 0.05308577 | -6.8412 | 7.67 | 74.18909
6618 | 6 | 3 | 38 | 43 | 11 | 111.9302 | 0.2897331 | 0.1451597 | 1637.987 | 0 | 0 | 0 |  | Fe_Cr_Ni_W_Al | Fe6Cr3Ni38W43Al11 | 0.0530278 | -6.761298 | 7.29703 | 80.97097
6619 | 32 | 6 | 50 | 9 | 3 | 87.91958 | 0.2965322 | 0.1058584 | 753.9253 | 1 | 0 | 0 |  | Fe_Cr_Ni_W_Al | Fe32Cr6Ni50W9Al3 | 0.03666331 | -4.5512 | 8.55 | 43.40516
6620 | 25 | 6 | 52 | 13 | 4 | 91.06093 | 0.2958497 | 0.1209052 | 966.198 | 1 | 0 | 0 |  | Fe_Cr_Ni_W_Al | Fe25Cr6Ni52W13Al4 | 0.04176914 | -5.1616 | 8.46 | 50.95997
6621 | 19 | 5 | 53 | 18 | 5 | 94.81439 | 0.2954029 | 0.1338461 | 1186.547 | 1 | 0 | 0 |  | Fe_Cr_Ni_W_Al | Fe19Cr5Ni53W18Al5 | 0.04604515 | -5.6164 | 8.35 | 58.20404
6622 | 13 | 4 | 53 | 23 | 6 | 98.62538 | 0.2948517 | 0.1443117 | 1395.569 | 1 | 0 | 0 |  | Fe_Cr_Ni_W_Al | Fe13Cr4Ni53W23Al6 | 0.04917866 | -6.060198 | 8.222222 | 64.31795
6623 | 8 | 4 | 50 | 30 | 8 | 103.3681 | 0.2930196 | 0.1497658 | 1558.758 | 0 | 0 | 0 |  | Fe_Cr_Ni_W_Al | Fe8Cr4Ni50W30Al8 | 0.05213439 | -6.7664 | 7.92 | 71.50967
6624 | 47 | 33 | 3 | 5 | 12 | 87.51751 | 0.2698857 | 0.1094386 | 728.8403 | 0 | 0 | 0 |  | Fe_Cr_Ni_W_Al | Fe47Cr33Ni3W5Al12 | 0.05071905 | -5.3928 | 6.7 | 44.98135
6625 | 40 | 39 | 5 | 5 | 11 | 90.06035 | 0.2652429 | 0.1067682 | 716.8644 | 0 | 0 | 0 |  | Fe_Cr_Ni_W_Al | Fe40Cr39Ni5W5Al11 | 0.0490557 | -5.462 | 6.67 | 44.16483
6626 | 34 | 44 | 7 | 4 | 10 | 91.45505 | 0.2609803 | 0.1018541 | 669.8878 | 0 | 0 | 0 |  | Fe_Cr_Ni_W_Al | Fe34Cr44Ni7W4Al10 | 0.04698148 | -5.630446 | 6.666667 | 40.97032
6627 | 27 | 49 | 11 | 4 | 9 | 93.5596 | 0.2578415 | 0.09956296 | 659.0011 | 0 | 0 | 0 |  | Fe_Cr_Ni_W_Al | Fe27Cr49Ni11W4Al9 | 0.04489788 | -5.9836 | 6.71 | 39.936
6628 | 22 | 53 | 14 | 3 | 7 | 95.50812 | 0.2542047 | 0.09142296 | 585.0539 | 0 | 0 | 0 |  | Fe_Cr_Ni_W_Al | Fe22Cr53Ni14W3Al7 | 0.04036599 | -5.936129 | 6.79798 | 35.30077
6629 | 51 | 21 | 3 | 6 | 19 | 79.67667 | 0.2813088 | 0.1243861 | 820.4701 | 0 | 0 | 0 |  | Fe_Cr_Ni_W_Al | Fe51Cr21Ni3W6Al19 | 0.05924787 | -7.1508 | 6.57 | 52.46001
6630 | 44 | 27 | 5 | 7 | 17 | 83.77394 | 0.2762521 | 0.122699 | 841.8594 | 0 | 0 | 0 |  | Fe_Cr_Ni_W_Al | Fe44Cr27Ni5W7Al17 | 0.05731591 | -6.966 | 6.57 | 53.25313
6631 | 38 | 32 | 7 | 8 | 16 | 86.8251 | 0.2726024 | 0.1220634 | 864.0868 | 0 | 0 | 0 |  | Fe_Cr_Ni_W_Al | Fe38Cr32Ni7W8Al16 | 0.05615308 | -6.962455 | 6.554455 | 54.32723
6632 | 32 | 36 | 10 | 8 | 14 | 89.45533 | 0.2694078 | 0.1189486 | 852.8261 | 0 | 0 | 0 |  | Fe_Cr_Ni_W_Al | Fe32Cr36Ni10W8Al14 | 0.05400216 | -7.0144 | 6.62 | 53.20006
6633 | 26 | 40 | 14 | 9 | 11 | 93.77606 | 0.2664509 | 0.1152288 | 853.8751 | 0 | 0 | 0 |  | Fe_Cr_Ni_W_Al | Fe26Cr40Ni14W9Al11 | 0.0504781 | -6.7352 | 6.75 | 52.81898
6634 | 21 | 44 | 18 | 8 | 9 | 95.48664 | 0.2636825 | 0.1102711 | 807.9916 | 0 | 0 | 0 |  | Fe_Cr_Ni_W_Al | Fe21Cr44Ni18W8Al9 | 0.04702475 | -6.8204 | 6.87 | 49.24653
6635 | 16 | 46 | 23 | 7 | 7 | 96.71097 | 0.262323 | 0.1047241 | 753.7608 | 0 | 0 | 0 |  | Fe_Cr_Ni_W_Al | Fe16Cr46Ni23W7Al7 | 0.04313288 | -6.991531 | 7.040404 | 45.60109
6636 | 52 | 12 | 3 | 4 | 29 | 68.31584 | 0.2924759 | 0.1326111 | 775.8448 | 0 | 0 | 0 |  | Fe_Cr_Ni_W_Al | Fe52Cr12Ni3W4Al29 | 0.0662022 | -9.356 | 6.29 | 53.40867
6637 | 46 | 16 | 4 | 8 | 27 | 74.61818 | 0.2875634 | 0.1330618 | 861.4228 | 0 | 0 | 0 |  | Fe_Cr_Ni_W_Al | Fe46Cr16Ni4W8Al27 | 0.06470646 | -8.748162 | 6.267327 | 60.84811
6638 | 39 | 21 | 6 | 10 | 24 | 79.81791 | 0.2826508 | 0.1322492 | 913.4826 | 0 | 0 | 0 |  | Fe_Cr_Ni_W_Al | Fe39Cr21Ni6W10Al24 | 0.06293029 | -8.4492 | 6.3 | 63.29642
6639 | 34 | 25 | 9 | 12 | 21 | 84.78364 | 0.2792007 | 0.1319778 | 970.4776 | 0 | 0 | 0 |  | Fe_Cr_Ni_W_Al | Fe34Cr25Ni9W12Al21 | 0.06079462 | -8.16665 | 6.405941 | 64.64796
6640 | 29 | 28 | 13 | 13 | 17 | 89.35667 | 0.2764932 | 0.1306046 | 1008.324 | 0 | 0 | 0 |  | Fe_Cr_Ni_W_Al | Fe29Cr28Ni13W13Al17 | 0.05793783 | -7.8976 | 6.59 | 63.95781
6641 | 24 | 31 | 17 | 14 | 14 | 93.26279 | 0.2742726 | 0.1289395 | 1034.285 | 0 | 0 | 0 |  | Fe_Cr_Ni_W_Al | Fe24Cr31Ni17W14Al14 | 0.05529473 | -7.6772 | 6.74 | 63.27431
6642 | 19 | 34 | 23 | 13 | 11 | 95.30713 | 0.2725893 | 0.1247906 | 1003.529 | 0 | 0 | 0 |  | Fe_Cr_Ni_W_Al | Fe19Cr34Ni23W13Al11 | 0.05174217 | -7.736 | 6.97 | 59.42443
6643 | 15 | 36 | 29 | 12 | 8 | 97.11819 | 0.2716132 | 0.1200716 | 963.2083 | 0 | 0 | 0 |  | Fe_Cr_Ni_W_Al | Fe15Cr36Ni29W12Al8 | 0.04734257 | -7.5304 | 7.22 | 55.22919
6644 | 12 | 37 | 36 | 9 | 6 | 95.87589 | 0.2718403 | 0.110528 | 834.1331 | 1 | 0 | 0 |  | Fe_Cr_Ni_W_Al | Fe12Cr37Ni36W9Al6 | 0.04238381 | -7.6572 | 7.5 | 48.16742
6645 | 43 | 10 | 3 | 6 | 38 | 64.01119 | 0.2966683 | 0.133492 | 739.9008 | 0 | 0 | 0 |  | Fe_Cr_Ni_W_Al | Fe43Cr10Ni3W6Al38 | 0.06868856 | -10.252 | 5.84 | 61.33155
6646 | 38 | 13 | 4 | 10 | 34 | 70.93292 | 0.2915459 | 0.1335024 | 829.6996 | 0 | 0 | 0 |  | Fe_Cr_Ni_W_Al | Fe38Cr13Ni4W10Al34 | 0.06691916 | -9.572901 | 5.89899 | 68.3274
6647 | 33 | 16 | 7 | 14 | 29 | 78.63288 | 0.2871699 | 0.134022 | 936.1704 | 0 | 0 | 0 |  | Fe_Cr_Ni_W_Al | Fe33Cr16Ni7W14Al29 | 0.06470889 | -9.096623 | 6.070707 | 72.85953
6648 | 29 | 19 | 10 | 17 | 25 | 84.81555 | 0.2838847 | 0.1346183 | 1023.631 | 0 | 0 | 0 |  | Fe_Cr_Ni_W_Al | Fe29Cr19Ni10W17Al25 | 0.06268495 | -8.6892 | 6.23 | 74.63002
6649 | 25 | 21 | 15 | 19 | 20 | 90.52646 | 0.28179 | 0.1357992 | 1113.065 | 0 | 0 | 0 |  | Fe_Cr_Ni_W_Al | Fe25Cr21Ni15W19Al20 | 0.06011868 | -8.3984 | 6.5 | 73.99568
6650 | 21 | 24 | 20 | 19 | 16 | 94.14097 | 0.2796701 | 0.1352266 | 1148.971 | 0 | 0 | 0 |  | Fe_Cr_Ni_W_Al | Fe21Cr24Ni20W19Al16 | 0.057514 | -8.2288 | 6.74 | 71.11409
6651 | 17 | 26 | 26 | 18 | 12 | 96.77533 | 0.2784237 | 0.1328891 | 1149.112 | 0 | 0 | 0 |  | Fe_Cr_Ni_W_Al | Fe17Cr26Ni26W18Al12 | 0.05415557 | -8.021222 | 7.030303 | 67.00367
6652 | 13 | 28 | 34 | 17 | 9 | 98.20179 | 0.278132 | 0.1320094 | 1152.272 | 1 | 0 | 0 |  | Fe_Cr_Ni_W_Al | Fe13Cr28Ni34W17Al9 | 0.05035263 | -7.84825 | 7.336634 | 62.43945
6653 | 11 | 28 | 43 | 12 | 6 | 95.65795 | 0.279498 | 0.1186195 | 950.8359 | 1 | 0 | 0 |  | Fe_Cr_Ni_W_Al | Fe11Cr28Ni43W12Al6 | 0.04421887 | -7.648 | 7.76 | 52.84775
6654 | 35 | 8 | 3 | 9 | 45 | 62.10071 | 0.2996587 | 0.1296646 | 694.2325 | 0 | 0 | 0 |  | Fe_Cr_Ni_W_Al | Fe35Cr8Ni3W9Al45 | 0.06775358 | -10.1488 | 5.47 | 69.56407
6655 | 31 | 10 | 5 | 14 | 39 | 70.60287 | 0.2944215 | 0.1278476 | 789.271 | 0 | 0 | 0 |  | Fe_Cr_Ni_W_Al | Fe31Cr10Ni5W14Al39 | 0.06600228 | -9.640241 | 5.646465 | 77.15635
6656 | 27 | 12 | 8 | 19 | 33 | 79.36423 | 0.2901712 | 0.1286711 | 910.0011 | 0 | 0 | 0 |  | Fe_Cr_Ni_W_Al | Fe27Cr12Ni8W19Al33 | 0.06403787 | -9.174166 | 5.868687 | 81.87458
6657 | 24 | 14 | 12 | 22 | 28 | 85.74096 | 0.2874661 | 0.1314324 | 1022.08 | 0 | 0 | 0 |  | Fe_Cr_Ni_W_Al | Fe24Cr14Ni12W22Al28 | 0.06248584 | -9.0032 | 6.12 | 82.42428
6658 | 20 | 16 | 17 | 24 | 23 | 91.32899 | 0.2853454 | 0.1345977 | 1132.168 | 0 | 0 | 0 |  | Fe_Cr_Ni_W_Al | Fe20Cr16Ni17W24Al23 | 0.06070024 | -8.876 | 6.39 | 81.38399
6659 | 17 | 18 | 22 | 25 | 18 | 96.20844 | 0.2835326 | 0.1372304 | 1229.047 | 0 | 0 | 0 |  | Fe_Cr_Ni_W_Al | Fe17Cr18Ni22W25Al18 | 0.05851784 | -8.4976 | 6.68 | 78.67
6660 | 13 | 20 | 30 | 24 | 13 | 99.38279 | 0.2825822 | 0.1392991 | 1295.596 | 1 | 0 | 0 |  | Fe_Cr_Ni_W_Al | Fe13Cr20Ni30W24Al13 | 0.05544843 | -8.2332 | 7.07 | 73.49704
6661 | 11 | 20 | 38 | 22 | 9 | 100.4239 | 0.2832819 | 0.1384596 | 1296.661 | 1 | 0 | 0 |  | Fe_Cr_Ni_W_Al | Fe11Cr20Ni38W22Al9 | 0.05176333 | -7.7012 | 7.47 | 67.69417
6662 | 8 | 20 | 50 | 16 | 6 | 96.7541 | 0.2856768 | 0.1315561 | 1147.265 | 1 | 0 | 0 |  | Fe_Cr_Ni_W_Al | Fe8Cr20Ni50W16Al6 | 0.04619492 | -7.424 | 7.98 | 57.84205
6663 | 25 | 7 | 3 | 14 | 50 | 63.33657 | 0.3001405 | 0.1209177 | 646.8299 | 0 | 0 | 0 |  | Fe_Cr_Ni_W_Al | Fe25Cr7Ni3W14Al50 | 0.06365345 | -9.16233 | 5.111111 | 80.34869
6664 | 23 | 8 | 6 | 21 | 42 | 74.48297 | 0.2946816 | 0.1213405 | 787.5724 | 0 | 0 | 0 |  | Fe_Cr_Ni_W_Al | Fe23Cr8Ni6W21Al42 | 0.06239409 | -8.92 | 5.44 | 87.95136
6665 | 20 | 9 | 9 | 26 | 36 | 82.69517 | 0.2914078 | 0.122329 | 898.9653 | 0 | 0 | 0 |  | Fe_Cr_Ni_W_Al | Fe20Cr9Ni9W26Al36 | 0.06102459 | -8.694 | 5.68 | 91.04069
6666 | 18 | 11 | 13 | 28 | 29 | 89.47832 | 0.2884963 | 0.1279899 | 1044.369 | 0 | 0 | 0 |  | Fe_Cr_Ni_W_Al | Fe18Cr11Ni13W28Al29 | 0.06049343 | -8.693399 | 6.010101 | 89.47418
6667 | 16 | 12 | 18 | 30 | 24 | 94.67452 | 0.2871124 | 0.1329777 | 1174.339 | 0 | 0 | 0 |  | Fe_Cr_Ni_W_Al | Fe16Cr12Ni18W30Al24 | 0.05945575 | -8.6352 | 6.32 | 87.34437
6668 | 13 | 14 | 25 | 31 | 18 | 100.0285 | 0.2855114 | 0.1388025 | 1323.047 | 0 | 0 | 0 |  | Fe_Cr_Ni_W_Al | Fe13Cr14Ni25W31Al18 | 0.05764579 | -8.345456 | 6.712871 | 82.96698
6669 | 10 | 15 | 32 | 30 | 13 | 103.1668 | 0.284997 | 0.1418838 | 1408.753 | 0 | 0 | 0 |  | Fe_Cr_Ni_W_Al | Fe10Cr15Ni32W30Al13 | 0.05541865 | -7.9568 | 7.09 | 78.00442
6670 | 8 | 15 | 42 | 26 | 8 | 103.4386 | 0.2860675 | 0.1422616 | 1413.464 | 0 | 0 | 0 |  | Fe_Cr_Ni_W_Al | Fe8Cr15Ni42W26Al8 | 0.05158829 | -7.264565 | 7.616162 | 70.01089
6671 | 6 | 15 | 55 | 19 | 5 | 98.71578 | 0.2889661 | 0.1361705 | 1252.234 | 1 | 0 | 0 |  | Fe_Cr_Ni_W_Al | Fe6Cr15Ni55W19Al5 | 0.04602445 | -6.678 | 8.17 | 59.70754
6672 | 17 | 7 | 3 | 21 | 52 | 68.44445 | 0.2979217 | 0.1076736 | 600.4195 | 0 | 0 | 0 |  | Fe_Cr_Ni_W_Al | Fe17Cr7Ni3W21Al52 | 0.05808666 | -7.756 | 4.9 | 91.24421
6673 | 16 | 7 | 6 | 28 | 43 | 79.58442 | 0.2935402 | 0.1115859 | 756.6016 | 0 | 0 | 0 |  | Fe_Cr_Ni_W_Al | Fe16Cr7Ni6W28Al43 | 0.05769555 | -7.8272 | 5.27 | 96.42996
6674 | 15 | 7 | 9 | 33 | 36 | 88.05561 | 0.2909425 | 0.1144722 | 883.7453 | 0 | 0 | 0 |  | Fe_Cr_Ni_W_Al | Fe15Cr7Ni9W33Al36 | 0.05718299 | -7.776 | 5.58 | 97.5049
6675 | 13 | 8 | 14 | 36 | 30 | 94.49033 | 0.2890824 | 0.1215388 | 1042.58 | 0 | 0 | 0 |  | Fe_Cr_Ni_W_Al | Fe13Cr8Ni14W36Al30 | 0.05715442 | -8.064307 | 5.920792 | 95.51376
6676 | 11 | 9 | 19 | 38 | 24 | 100.3593 | 0.2875474 | 0.128437 | 1205.319 | 0 | 0 | 0 |  | Fe_Cr_Ni_W_Al | Fe11Cr9Ni19W38Al24 | 0.05669438 | -8.021959 | 6.257426 | 92.30525
6677 | 9 | 10 | 25 | 38 | 18 | 104.9759 | 0.28654 | 0.1359339 | 1370.496 | 0 | 0 | 0 |  | Fe_Cr_Ni_W_Al | Fe9Cr10Ni25W38Al18 | 0.05597823 | -7.844 | 6.64 | 87.44228
6678 | 7 | 11 | 33 | 37 | 12 | 108.7655 | 0.2860447 | 0.1420786 | 1514.358 | 0 | 0 | 0 |  | Fe_Cr_Ni_W_Al | Fe7Cr11Ni33W37Al12 | 0.05424335 | -7.272 | 7.1 | 80.81659
6679 | 5 | 12 | 44 | 32 | 7 | 108.4285 | 0.2868783 | 0.1456982 | 1557.567 | 0 | 0 | 0 |  | Fe_Cr_Ni_W_Al | Fe5Cr12Ni44W32Al7 | 0.05122988 | -6.594 | 7.65 | 72.32499
6680 | 4 | 12 | 57 | 23 | 4 | 102.3314 | 0.2900313 | 0.1407868 | 1382.125 | 1 | 0 | 0 |  | Fe_Cr_Ni_W_Al | Fe4Cr12Ni57W23Al4 | 0.04615503 | -5.922 | 8.24 | 62.01126
6681 | 10 | 5 | 6 | 37 | 42 | 87.08088 | 0.2921751 | 0.09777963 | 696.677 | 0 | 0 | 0 |  | Fe_Cr_Ni_W_Al | Fe10Cr5Ni6W37Al42 | 0.05132857 | -6.4932 | 5.18 | 104.0186
6682 | 10 | 5 | 9 | 41 | 35 | 94.67583 | 0.290108 | 0.1045105 | 845.958 | 0 | 0 | 0 |  | Fe_Cr_Ni_W_Al | Fe10Cr5Ni9W41Al35 | 0.05216696 | -6.7388 | 5.51 | 102.5797
6683 | 9 | 6 | 13 | 44 | 28 | 101.9207 | 0.2880535 | 0.1128003 | 1025.174 | 0 | 0 | 0 |  | Fe_Cr_Ni_W_Al | Fe9Cr6Ni13W44Al28 | 0.0528387 | -6.884 | 5.86 | 99.10863
6684 | 8 | 7 | 18 | 45 | 22 | 107.0895 | 0.2868222 | 0.1222328 | 1213.469 | 0 | 0 | 0 |  | Fe_Cr_Ni_W_Al | Fe8Cr7Ni18W45Al22 | 0.05347119 | -7.0036 | 6.22 | 94.35901
6685 | 6 | 8 | 25 | 45 | 16 | 111.6235 | 0.2860635 | 0.1322384 | 1418.78 | 0 | 0 | 0 |  | Fe_Cr_Ni_W_Al | Fe6Cr8Ni25W45Al16 | 0.05339759 | -6.9356 | 6.64 | 88.32126
6686 | 5 | 9 | 32 | 43 | 11 | 113.9782 | 0.2858156 | 0.1397978 | 1567.471 | 0 | 0 | 0 |  | Fe_Cr_Ni_W_Al | Fe5Cr9Ni32W43Al11 | 0.05279443 | -6.5628 | 7.05 | 81.9774
6687 | 3 | 11 | 43 | 38 | 6 | 113.8483 | 0.2861039 | 0.1462096 | 1660.293 | 0 | 0 | 0 |  | Fe_Cr_Ni_W_Al | Fe3Cr11Ni43W38Al6 | 0.05059553 | -5.911577 | 7.584158 | 73.66699
6688 | 6 | 3 | 9 | 50 | 32 | 103.181 | 0.2888143 | 0.09368874 | 799.6279 | 0 | 0 | 0 |  | Fe_Cr_Ni_W_Al | Fe6Cr3Ni9W50Al32 | 0.04652889 | -5.6492 | 5.52 | 104.8697
6689 | 6 | 4 | 13 | 52 | 25 | 109.7147 | 0.2871414 | 0.1054219 | 1014.882 | 0 | 0 | 0 |  | Fe_Cr_Ni_W_Al | Fe6Cr4Ni13W52Al25 | 0.0485588 | -5.9056 | 5.89 | 99.48849
6690 | 5 | 5 | 18 | 53 | 19 | 114.9797 | 0.2860218 | 0.1161133 | 1226.145 | 0 | 0 | 0 |  | Fe_Cr_Ni_W_Al | Fe5Cr5Ni18W53Al19 | 0.04964082 | -5.986 | 6.25 | 93.63477
6691 | 4 | 6 | 23 | 53 | 13 | 120.0134 | 0.285033 | 0.1255619 | 1434.172 | 0 | 0 | 0 |  | Fe_Cr_Ni_W_Al | Fe4Cr6Ni23W53Al13 | 0.04984496 | -5.640649 | 6.616162 | 86.86211
6692 | 4 | 8 | 30 | 50 | 8 | 121.7276 | 0.2844976 | 0.1357638 | 1621.324 | 0 | 0 | 0 |  | Fe_Cr_Ni_W_Al | Fe4Cr8Ni30W50Al8 | 0.05020772 | -5.2496 | 7.04 | 79.75824
6693 | 47 | 3 | 33 | 5 | 12 | 76.80686 | 0.2999421 | 0.1176711 | 757.8287 | 1 | 0 | 0 |  | Fe_Cr_Ni_W_Al | Fe47Cr3Ni33W5Al12 | 0.05102879 | -7.9248 | 7.9 | 45.54867
6694 | 40 | 5 | 39 | 5 | 11 | 77.8392 | 0.2992799 | 0.1166773 | 757.2089 | 1 | 0 | 0 |  | Fe_Cr_Ni_W_Al | Fe40Cr5Ni39W5Al11 | 0.04939872 | -8.0732 | 8.03 | 44.67613
6695 | 34 | 7 | 44 | 4 | 10 | 77.86801 | 0.2988829 | 0.1128892 | 715.9557 | 1 | 0 | 0 |  | Fe_Cr_Ni_W_Al | Fe34Cr7Ni44W4Al10 | 0.04733676 | -8.197531 | 8.161616 | 41.66473
6696 | 27 | 11 | 49 | 4 | 9 | 79.64052 | 0.2963628 | 0.1110231 | 711.0151 | 1 | 0 | 0 |  | Fe_Cr_Ni_W_Al | Fe27Cr11Ni49W4Al9 | 0.04524765 | -8.2788 | 8.23 | 40.47662
6697 | 22 | 14 | 53 | 3 | 7 | 80.86868 | 0.2945232 | 0.1007833 | 619.1352 | 1 | 1 | 1 | 619.1352 | Fe_Cr_Ni_W_Al | Fe22Cr14Ni53W3Al7 | 0.04068233 | -7.814305 | 8.373737 | 35.83332
6698 | 51 | 3 | 21 | 6 | 19 | 73.43997 | 0.2994642 | 0.1296399 | 836.2569 | 0 | 0 | 0 |  | Fe_Cr_Ni_W_Al | Fe51Cr3Ni21W6Al19 | 0.05948666 | -9.3324 | 7.29 | 53.10522
6699 | 44 | 5 | 27 | 7 | 17 | 76.11697 | 0.2980383 | 0.1297413 | 870.3362 | 1 | 0 | 0 |  | Fe_Cr_Ni_W_Al | Fe44Cr5Ni27W7Al17 | 0.05760217 | -9.3948 | 7.45 | 53.76132
6700 | 38 | 7 | 32 | 8 | 16 | 78.19505 | 0.2967614 | 0.1309748 | 908.766 | 1 | 0 | 0 |  | Fe_Cr_Ni_W_Al | Fe38Cr7Ni32W8Al16 | 0.05647568 | -9.53083 | 7.544554 | 54.67258
6701 | 32 | 10 | 36 | 8 | 14 | 80.31737 | 0.2946586 | 0.1295514 | 915.0749 | 1 | 0 | 0 |  | Fe_Cr_Ni_W_Al | Fe32Cr10Ni36W8Al14 | 0.05432755 | -9.4272 | 7.66 | 53.3913
6702 | 26 | 14 | 40 | 9 | 11 | 84.57978 | 0.291175 | 0.1273701 | 938.5187 | 1 | 0 | 0 |  | Fe_Cr_Ni_W_Al | Fe26Cr14Ni40W9Al11 | 0.05078645 | -8.7528 | 7.79 | 52.59601
6703 | 21 | 18 | 44 | 8 | 9 | 86.15853 | 0.2886364 | 0.1225917 | 895.5032 | 1 | 0 | 0 |  | Fe_Cr_Ni_W_Al | Fe21Cr18Ni44W8Al9 | 0.04730702 | -8.4948 | 7.91 | 48.95635
6704 | 16 | 23 | 46 | 7 | 7 | 88.26115 | 0.2848113 | 0.1119393 | 795.3036 | 1 | 0 | 0 |  | Fe_Cr_Ni_W_Al | Fe16Cr23Ni46W7Al7 | 0.0433616 | -8.193042 | 7.969697 | 45.26847
6705 | 52 | 3 | 12 | 4 | 29 | 65.26811 | 0.3021434 | 0.1350252 | 777.8666 | 0 | 0 | 0 |  | Fe_Cr_Ni_W_Al | Fe52Cr3Ni12W4Al29 | 0.06634781 | -10.8536 | 6.65 | 54.13375
6706 | 46 | 4 | 16 | 8 | 27 | 70.63117 | 0.299536 | 0.1367072 | 871.6932 | 0 | 0 | 0 |  | Fe_Cr_Ni_W_Al | Fe46Cr4Ni16W8Al27 | 0.06490494 | -10.63974 | 6.742574 | 61.39394
6707 | 39 | 6 | 21 | 10 | 24 | 74.77863 | 0.2972313 | 0.1381594 | 942.6839 | 0 | 0 | 0 |  | Fe_Cr_Ni_W_Al | Fe39Cr6Ni21W10Al24 | 0.06317843 | -10.6512 | 6.9 | 63.70084
6708 | 34 | 9 | 25 | 12 | 21 | 79.4485 | 0.2940857 | 0.1384054 | 1007.792 | 1 | 0 | 0 |  | Fe_Cr_Ni_W_Al | Fe34Cr9Ni25W12Al21 | 0.0610502 | -10.26213 | 7.039604 | 64.79046
6709 | 29 | 13 | 28 | 13 | 17 | 84.26729 | 0.2902433 | 0.137162 | 1053.057 | 1 | 0 | 0 |  | Fe_Cr_Ni_W_Al | Fe29Cr13Ni28W13Al17 | 0.05816691 | -9.6076 | 7.19 | 63.8536
6710 | 24 | 17 | 31 | 14 | 14 | 88.48639 | 0.2868491 | 0.1357666 | 1087.562 | 1 | 0 | 0 |  | Fe_Cr_Ni_W_Al | Fe24Cr17Ni31W14Al14 | 0.05550001 | -9.066 | 7.3 | 62.98868
6711 | 19 | 23 | 34 | 13 | 11 | 91.49195 | 0.2825287 | 0.1313304 | 1059.648 | 1 | 0 | 0 |  | Fe_Cr_Ni_W_Al | Fe19Cr23Ni34W13Al11 | 0.05188954 | -8.6292 | 7.41 | 59.13272
6712 | 15 | 29 | 36 | 12 | 8 | 94.65078 | 0.2779735 | 0.1234551 | 990.8754 | 1 | 0 | 0 |  | Fe_Cr_Ni_W_Al | Fe15Cr29Ni36W12Al8 | 0.04742697 | -7.9756 | 7.5 | 54.99345
6713 | 12 | 36 | 37 | 9 | 6 | 95.51452 | 0.2727811 | 0.1106679 | 834.3338 | 1 | 0 | 0 |  | Fe_Cr_Ni_W_Al | Fe12Cr36Ni37W9Al6 | 0.04239407 | -7.7052 | 7.54 | 48.13851
6714 | 43 | 3 | 10 | 6 | 38 | 61.72211 | 0.3042135 | 0.136851 | 752.3966 | 0 | 0 | 0 |  | Fe_Cr_Ni_W_Al | Fe43Cr3Ni10W6Al38 | 0.06882965 | -11.7164 | 6.12 | 61.95204
6715 | 38 | 4 | 13 | 10 | 34 | 67.9765 | 0.3006656 | 0.1382697 | 854.7579 | 0 | 0 | 0 |  | Fe_Cr_Ni_W_Al | Fe38Cr4Ni13W10Al34 | 0.06710325 | -11.35802 | 6.262626 | 68.80845
6716 | 33 | 7 | 16 | 14 | 29 | 75.68238 | 0.2956709 | 0.1391246 | 970.425 | 0 | 0 | 0 |  | Fe_Cr_Ni_W_Al | Fe33Cr7Ni16W14Al29 | 0.06488939 | -10.70177 | 6.434343 | 73.05236
6717 | 29 | 10 | 19 | 17 | 25 | 81.89419 | 0.2919007 | 0.1394859 | 1060.212 | 1 | 0 | 0 |  | Fe_Cr_Ni_W_Al | Fe29Cr10Ni19W17Al25 | 0.06285917 | -10.1184 | 6.59 | 74.62278
6718 | 25 | 15 | 21 | 19 | 20 | 88.56804 | 0.2869351 | 0.1390315 | 1140.275 | 1 | 0 | 0 |  | Fe_Cr_Ni_W_Al | Fe25Cr15Ni21W19Al20 | 0.06022874 | -9.2168 | 6.74 | 73.86907
6719 | 21 | 20 | 24 | 19 | 16 | 92.8186 | 0.2830667 | 0.1373479 | 1167.756 | 1 | 0 | 0 |  | Fe_Cr_Ni_W_Al | Fe21Cr20Ni24W19Al16 | 0.05758223 | -8.6912 | 6.9 | 70.98393
6720 | 17 | 26 | 26 | 18 | 12 | 96.77533 | 0.2784237 | 0.1335925 | 1157.804 | 0 | 0 | 0 |  | Fe_Cr_Ni_W_Al | Fe17Cr26Ni26W18Al12 | 0.05415557 | -8.021222 | 7.030303 | 67.00367
6721 | 13 | 34 | 28 | 17 | 9 | 100.2353 | 0.2730389 | 0.1270348 | 1100.709 | 0 | 0 | 0 |  | Fe_Cr_Ni_W_Al | Fe13Cr34Ni28W17Al9 | 0.0502688 | -7.403588 | 7.09901 | 62.72779
6722 | 11 | 43 | 28 | 12 | 6 | 100.9855 | 0.2659308 | 0.1134486 | 912.5252 | 0 | 0 | 0 |  | Fe_Cr_Ni_W_Al | Fe11Cr43Ni28W12Al6 | 0.04404768 | -6.862 | 7.16 | 53.47751
6723 | 35 | 3 | 8 | 9 | 45 | 60.5183 | 0.304946 | 0.1320597 | 703.7935 | 0 | 0 | 0 |  | Fe_Cr_Ni_W_Al | Fe35Cr3Ni8W9Al45 | 0.06787407 | -11.3708 | 5.67 | 69.98971
6724 | 31 | 5 | 10 | 14 | 39 | 69.01144 | 0.2992952 | 0.1337322 | 832.1311 | 0 | 0 | 0 |  | Fe_Cr_Ni_W_Al | Fe31Cr5Ni10W14Al39 | 0.06612243 | -10.77278 | 5.848485 | 77.38162
6725 | 27 | 8 | 12 | 19 | 33 | 78.09664 | 0.2937565 | 0.1345894 | 962.4852 | 0 | 0 | 0 |  | Fe_Cr_Ni_W_Al | Fe27Cr8Ni12W19Al33 | 0.06413207 | -9.988777 | 6.030303 | 81.91864
6726 | 24 | 12 | 14 | 22 | 28 | 85.11185 | 0.2891563 | 0.135226 | 1059.882 | 0 | 0 | 0 |  | Fe_Cr_Ni_W_Al | Fe24Cr12Ni14W22Al28 | 0.06253051 | -9.3616 | 6.2 | 82.40253
6727 | 20 | 17 | 16 | 24 | 23 | 91.64518 | 0.2845302 | 0.1363766 | 1154.067 | 0 |  | 0 |  | Fe_Cr_Ni_W_Al | Fe20Cr17Ni16W24Al23 | 0.06067897 | -8.7192 | 6.35 | 81.41342
6728 | 17 | 22 | 18 | 25 | 18 | 97.4849 | 0.2803481 | 0.1358689 | 1217.606 | 0 | 0 | 0 |  | Fe_Cr_Ni_W_Al | Fe17Cr22Ni18W25Al18 | 0.05843831 | -7.9648 | 6.52 | 78.85365
6729 | 13 | 30 | 20 | 24 | 13 | 102.6378 | 0.2746228 | 0.1318652 | 1214.326 | 0 | 0 | 0 |  | Fe_Cr_Ni_W_Al | Fe13Cr30Ni20W24Al13 | 0.05526931 | -7.1732 | 6.67 | 74.07655
6730 | 11 | 38 | 20 | 22 | 9 | 106.4135 | 0.268763 | 0.1253915 | 1153.38 | 0 | 0 | 0 |  | Fe_Cr_Ni_W_Al | Fe11Cr38Ni20W22Al9 | 0.05147642 | -6.2108 | 6.75 | 68.87197
6731 | 8 | 50 | 20 | 16 | 6 | 107.1783 | 0.2598611 | 0.1131415 | 966.3916 | 0 | 0 | 0 |  | Fe_Cr_Ni_W_Al | Fe8Cr50Ni20W16Al6 | 0.04580663 | -5.696 | 6.78 | 59.5552
6732 | 25 | 3 | 7 | 14 | 50 | 62.10258 | 0.3041867 | 0.1231881 | 659.2746 | 0 | 0 | 0 |  | Fe_Cr_Ni_W_Al | Fe25Cr3Ni7W14Al50 | 0.06377136 | -10.27405 | 5.272727 | 80.62656
6733 | 23 | 6 | 8 | 21 | 42 | 73.87495 | 0.2964615 | 0.1231857 | 801.889 | 0 | 0 | 0 |  | Fe_Cr_Ni_W_Al | Fe23Cr6Ni8W21Al42 | 0.06245029 | -9.4088 | 5.52 | 87.99719
6734 | 20 | 9 | 9 | 26 | 36 | 82.69517 | 0.2914078 | 0.1238588 | 914.3068 | 0 | 0 | 0 |  | Fe_Cr_Ni_W_Al | Fe20Cr9Ni9W26Al36 | 0.06102459 | -8.694 | 5.68 | 91.04069
6735 | 18 | 13 | 11 | 28 | 29 | 90.09385 | 0.2869024 | 0.1293446 | 1062.329 | 0 | 0 | 0 |  | Fe_Cr_Ni_W_Al | Fe18Cr13Ni11W28Al29 | 0.06044189 | -8.303234 | 5.929293 | 89.52862
6736 | 16 | 18 | 12 | 30 | 24 | 96.51358 | 0.2825266 | 0.1300991 | 1146.057 | 0 | 0 | 0 |  | Fe_Cr_Ni_W_Al | Fe16Cr18Ni12W30Al24 | 0.05931147 | -7.6176 | 6.08 | 87.61104
6737 | 13 | 25 | 14 | 31 | 18 | 103.4106 | 0.277366 | 0.130212 | 1223.221 | 0 | 0 | 0 |  | Fe_Cr_Ni_W_Al | Fe13Cr25Ni14W31Al18 | 0.0574062 | -6.822861 | 6.277228 | 83.65247
6738 | 10 | 32 | 15 | 30 | 13 | 108.5334 | 0.2723256 | 0.1282564 | 1244.73 | 0 | 0 | 0 |  | Fe_Cr_Ni_W_Al | Fe10Cr32Ni15W30Al13 | 0.05507711 | -6.012 | 6.41 | 79.29183
6739 | 8 | 42 | 15 | 26 | 8 | 112.3353 | 0.2651364 | 0.1219683 | 1173.839 | 0 | 0 | 0 |  | Fe_Cr_Ni_W_Al | Fe8Cr42Ni15W26Al8 | 0.05111983 | -4.972554 | 6.525253 | 72.24792
6740 | 6 | 55 | 15 | 19 | 5 | 112.4261 | 0.2558459 | 0.1102362 | 977.751 | 0 | 0 | 0 |  | Fe_Cr_Ni_W_Al | Fe6Cr55Ni15W19Al5 | 0.04547584 | -4.406 | 6.57 | 62.57308
6741 | 17 | 3 | 7 | 21 | 52 | 67.25978 | 0.3015931 | 0.1111466 | 624.2869 | 0 | 0 | 0 |  | Fe_Cr_Ni_W_Al | Fe17Cr3Ni7W21Al52 | 0.05822411 | -8.916 | 5.06 | 91.41484
6742 | 16 | 6 | 7 | 28 | 43 | 79.28992 | 0.2943608 | 0.1123659 | 763.2268 | 0 | 0 | 0 |  | Fe_Cr_Ni_W_Al | Fe16Cr6Ni7W28Al43 | 0.05772827 | -8.0848 | 5.31 | 96.43249
6743 | 15 | 9 | 7 | 33 | 36 | 88.64209 | 0.2894189 | 0.1125765 | 864.8703 | 0 | 0 | 0 |  | Fe_Cr_Ni_W_Al | Fe15Cr9Ni7W33Al36 | 0.05712025 | -7.3128 | 5.5 | 97.5556
6744 | 13 | 14 | 8 | 36 | 30 | 96.23933 | 0.2847466 | 0.1129596 | 945.8535 | 0 | 0 | 0 |  | Fe_Cr_Ni_W_Al | Fe13Cr14Ni8W36Al30 | 0.05697992 | -6.847956 | 5.683168 | 95.78679
6745 | 11 | 19 | 9 | 38 | 24 | 103.29 | 0.2805601 | 0.1154007 | 1046.613 | 0 | 0 | 0 |  | Fe_Cr_Ni_W_Al | Fe11Cr19Ni9W38Al24 | 0.05642244 | -6.253505 | 5.861386 | 92.95378
6746 | 9 | 25 | 10 | 38 | 18 | 109.4703 | 0.276125 | 0.1191907 | 1155.79 | 0 | 0 | 0 |  | Fe_Cr_Ni_W_Al | Fe9Cr25Ni10W38Al18 | 0.05560105 | -5.582 | 6.04 | 88.67825
6747 | 7 | 33 | 11 | 37 | 12 | 115.4862 | 0.2708136 | 0.1201714 | 1221.646 | 0 | 0 | 0 |  | Fe_Cr_Ni_W_Al | Fe7Cr33Ni11W37Al12 | 0.05374926 | -4.6408 | 6.22 | 82.99336
6748 | 5 | 44 | 12 | 32 | 7 | 118.5864 | 0.2638214 | 0.118298 | 1199.15 | 0 | 0 | 0 |  | Fe_Cr_Ni_W_Al | Fe5Cr44Ni12W32Al7 | 0.0506238 | -3.8164 | 6.37 | 75.63147
6749 | 4 | 57 | 12 | 23 | 4 | 117.4593 | 0.2545353 | 0.1098478 | 1025.419 | 0 | 0 | 0 |  | Fe_Cr_Ni_W_Al | Fe4Cr57Ni12W23Al4 | 0.04548654 | -3.33 | 6.44 | 66.00997
6750 | 10 | 6 | 5 | 37 | 42 | 87.36508 | 0.2914339 | 0.096528 | 684.5139 | 0 | 0 | 0 |  | Fe_Cr_Ni_W_Al | Fe10Cr6Ni5W37Al42 | 0.05128966 | -6.2284 | 5.14 | 104.0423
6751 | 10 | 9 | 5 | 41 | 35 | 95.81131 | 0.2873092 | 0.09976327 | 794.2207 | 0 | 0 | 0 |  | Fe_Cr_Ni_W_Al | Fe10Cr9Ni5W41Al35 | 0.05202182 | -5.7884 | 5.35 | 102.7706
6752 | 9 | 13 | 6 | 44 | 28 | 103.9129 | 0.2833694 | 0.1040402 | 919.343 | 0 | 0 | 0 |  | Fe_Cr_Ni_W_Al | Fe9Cr13Ni6W44Al28 | 0.05260435 | -5.4252 | 5.58 | 99.60574
6753 | 8 | 18 | 7 | 45 | 22 | 110.248 | 0.2796219 | 0.1084152 | 1033.739 | 0 | 0 | 0 |  | Fe_Cr_Ni_W_Al | Fe8Cr18Ni7W45Al22 | 0.05313516 | -5.0148 | 5.78 | 95.34061
6754 | 6 | 25 | 8 | 45 | 16 | 116.5713 | 0.2750692 | 0.1119635 | 1138.023 | 0 | 0 | 0 |  | Fe_Cr_Ni_W_Al | Fe6Cr25Ni8W45Al16 | 0.05292787 | -4.3652 | 5.96 | 90.14861
6755 | 5 | 32 | 9 | 43 | 11 | 120.8131 | 0.2708142 | 0.115013 | 1214.076 | 0 | 0 | 0 |  | Fe_Cr_Ni_W_Al | Fe5Cr32Ni9W43Al11 | 0.05222791 | -3.72 | 6.13 | 84.72902
6756 | 3 | 43 | 11 | 38 | 6 | 123.6399 | 0.2645716 | 0.115212 | 1220.891 | 0 | 0 | 0 |  | Fe_Cr_Ni_W_Al | Fe3Cr43Ni11W38Al6 | 0.04993842 | -3.063229 | 6.316832 | 77.61184
6757 | 6 | 9 | 3 | 50 | 32 | 104.8295 | 0.2849849 | 0.08453943 | 692.3773 | 0 | 0 | 0 |  | Fe_Cr_Ni_W_Al | Fe6Cr9Ni3W50Al32 | 0.0462766 | -4.2332 | 5.28 | 105.3255
6758 | 6 | 13 | 4 | 52 | 25 | 112.2015 | 0.281579 | 0.09256461 | 848.2689 | 0 | 0 | 0 |  | Fe_Cr_Ni_W_Al | Fe6Cr13Ni4W52Al25 | 0.04822151 | -4.0552 | 5.53 | 100.3765
6759 | 5 | 18 | 5 | 53 | 19 | 118.6 | 0.2781492 | 0.09837484 | 978.0889 | 0 | 0 | 0 |  | Fe_Cr_Ni_W_Al | Fe5Cr18Ni5W53Al19 | 0.04919907 | -3.672 | 5.73 | 95.18634
6760 | 4 | 23 | 6 | 53 | 13 | 124.8399 | 0.2747965 | 0.105093 | 1129.091 | 0 | 0 | 0 |  | Fe_Cr_Ni_W_Al | Fe4Cr23Ni6W53Al13 | 0.04931347 | -3.059688 | 5.929293 | 89.30313
6761 | 4 | 30 | 8 | 50 | 8 | 128.0817 | 0.2711084 | 0.1106289 | 1234.725 | 0 | 0 | 0 |  | Fe_Cr_Ni_W_Al | Fe4Cr30Ni8W50Al8 | 0.04962082 | -2.6096 | 6.16 | 83.13364
6762 | 47 | 33 | 5 | 3 | 12 | 85.46544 | 0.2703314 | 0.1064159 | 675.9166 | 0 | 0 | 0 |  | Fe_Cr_Ni_W_Al | Fe47Cr33Ni5W3Al12 | 0.04978151 | -5.8712 | 6.78 | 39.85857
6763 | 40 | 39 | 5 | 5 | 11 | 90.06035 | 0.2652429 | 0.1067682 | 716.8644 | 0 | 0 | 0 |  | Fe_Cr_Ni_W_Al | Fe40Cr39Ni5W5Al11 | 0.0490557 | -5.462 | 6.67 | 44.16483
6764 | 34 | 44 | 4 | 7 | 10 | 94.49649 | 0.2607191 | 0.1058494 | 743.8402 | 0 | 0 | 0 |  | Fe_Cr_Ni_W_Al | Fe34Cr44Ni4W7Al10 | 0.04852472 | -4.87134 | 6.545455 | 48.10037
6765 | 27 | 49 | 4 | 11 | 9 | 100.4686 | 0.257559 | 0.1076107 | 820.0483 | 0 | 0 | 0 |  | Fe_Cr_Ni_W_Al | Fe27Cr49Ni4W11Al9 | 0.04846317 | -4.2308 | 6.43 | 54.75661
6766 | 22 | 53 | 3 | 14 | 7 | 106.3517 | 0.2542837 | 0.1051805 | 844.8431 | 0 | 0 | 0 |  | Fe_Cr_Ni_W_Al | Fe22Cr53Ni3W14Al7 | 0.04686968 | -3.206612 | 6.353535 | 58.20158
6767 | 51 | 21 | 6 | 3 | 19 | 76.5907 | 0.2825082 | 0.1212941 | 750.6345 | 0 | 0 | 0 |  | Fe_Cr_Ni_W_Al | Fe51Cr21Ni6W3Al19 | 0.05860706 | -7.9308 | 6.69 | 45.43143
6768 | 44 | 27 | 7 | 5 | 17 | 81.74278 | 0.2768776 | 0.1215552 | 803.4001 | 0 | 0 | 0 |  | Fe_Cr_Ni_W_Al | Fe44Cr27Ni7W5Al17 | 0.05683127 | -7.4812 | 6.65 | 48.94445
6769 | 38 | 32 | 8 | 7 | 16 | 85.83195 | 0.272852 | 0.1216744 | 846.7884 | 0 | 0 | 0 |  | Fe_Cr_Ni_W_Al | Fe38Cr32Ni8W7Al16 | 0.05590712 | -7.218116 | 6.594059 | 52.35038
6770 | 32 | 36 | 8 | 10 | 14 | 91.43655 | 0.269013 | 0.1198747 | 888.5445 | 0 | 0 | 0 |  | Fe_Cr_Ni_W_Al | Fe32Cr36Ni8W10Al14 | 0.05455283 | -6.5088 | 6.54 | 56.89638
6771 | 26 | 40 | 9 | 14 | 11 | 98.64547 | 0.2657092 | 0.1179688 | 946.6067 | 0 | 0 | 0 |  | Fe_Cr_Ni_W_Al | Fe26Cr40Ni9W14Al11 | 0.05212249 | -5.5512 | 6.55 | 61.04928
6772 | 21 | 44 | 8 | 18 | 9 | 105.1058 | 0.2626101 | 0.1161901 | 994.7972 | 0 | 0 | 0 |  | Fe_Cr_Ni_W_Al | Fe21Cr44Ni8W18Al9 | 0.05076267 | -4.5244 | 6.47 | 64.82731
6773 | 16 | 46 | 7 | 23 | 7 | 112.0357 | 0.2609471 | 0.1146398 | 1053.381 | 0 | 0 | 0 |  | Fe_Cr_Ni_W_Al | Fe16Cr46Ni7W23Al7 | 0.04974714 | -3.465361 | 6.393939 | 68.92388
6774 | 52 | 12 | 4 | 3 | 29 | 67.28663 | 0.2930641 | 0.1325772 | 760.6635 | 0 | 0 | 0 |  | Fe_Cr_Ni_W_Al | Fe52Cr12Ni4W3Al29 | 0.06621452 | -9.668 | 6.33 | 50.96215
6775 | 46 | 16 | 8 | 4 | 27 | 70.59763 | 0.2895468 | 0.1324303 | 797.7162 | 0 | 0 | 0 |  | Fe_Cr_Ni_W_Al | Fe46Cr16Ni8W4Al27 | 0.06470894 | -9.940202 | 6.425743 | 52.41095
6776 | 39 | 21 | 10 | 6 | 24 | 75.8094 | 0.2842901 | 0.1321016 | 854.183 | 0 | 0 | 0 |  | Fe_Cr_Ni_W_Al | Fe39Cr21Ni10W6Al24 | 0.06282243 | -9.6108 | 6.46 | 55.63068
6777 | 34 | 25 | 12 | 9 | 21 | 81.84742 | 0.2802141 | 0.1320025 | 928.1269 | 0 | 0 | 0 |  | Fe_Cr_Ni_W_Al | Fe34Cr25Ni12W9Al21 | 0.06060393 | -8.975983 | 6.524752 | 59.58629
6778 | 29 | 28 | 13 | 13 | 17 | 89.35667 | 0.2764932 | 0.1306046 | 1008.324 | 0 | 0 | 0 |  | Fe_Cr_Ni_W_Al | Fe29Cr28Ni13W13Al17 | 0.05793783 | -7.8976 | 6.59 | 63.95781
6779 | 24 | 31 | 14 | 17 | 14 | 96.14166 | 0.2735515 | 0.1293787 | 1080.487 | 0 | 0 | 0 |  | Fe_Cr_Ni_W_Al | Fe24Cr31Ni14W17Al14 | 0.05576555 | -6.986 | 6.62 | 67.33585
6780 | 19 | 34 | 13 | 23 | 11 | 104.7551 | 0.2705589 | 0.126788 | 1158.901 | 0 | 0 | 0 |  | Fe_Cr_Ni_W_Al | Fe19Cr34Ni13W23Al11 | 0.05376037 | -5.616 | 6.57 | 71.6694
6781 | 15 | 36 | 12 | 29 | 8 | 112.9459 | 0.2685805 | 0.1226492 | 1207.623 | 0 | 0 | 0 |  | Fe_Cr_Ni_W_Al | Fe15Cr36Ni12W29Al8 | 0.05169403 | -4.28 | 6.54 | 74.14592
6782 | 12 | 37 | 9 | 36 | 6 | 120.7492 | 0.2673152 | 0.1191604 | 1255.086 | 0 | 0 | 0 |  | Fe_Cr_Ni_W_Al | Fe12Cr37Ni9W36Al6 | 0.05040878 | -2.9052 | 6.42 | 76.62583
6783 | 43 | 10 | 6 | 3 | 38 | 60.97693 | 0.2987006 | 0.1335089 | 697.7107 | 0 | 0 | 0 |  | Fe_Cr_Ni_W_Al | Fe43Cr10Ni6W3Al38 | 0.06929404 | -11.3632 | 5.96 | 54.24752
6784 | 38 | 13 | 10 | 4 | 34 | 64.8681 | 0.2950462 | 0.1342303 | 749.8905 | 0 | 0 | 0 |  | Fe_Cr_Ni_W_Al | Fe38Cr13Ni10W4Al34 | 0.0679474 | -11.67881 | 6.141414 | 55.89768
6785 | 33 | 16 | 14 | 7 | 29 | 71.66171 | 0.2905472 | 0.1348822 | 843.9094 | 0 | 0 | 0 |  | Fe_Cr_Ni_W_Al | Fe33Cr16Ni14W7Al29 | 0.06556361 | -11.30783 | 6.353535 | 60.71472
6786 | 29 | 19 | 17 | 10 | 25 | 78.00601 | 0.2867266 | 0.1352633 | 931.0053 | 0 | 0 | 0 |  | Fe_Cr_Ni_W_Al | Fe29Cr19Ni17W10Al25 | 0.06320702 | -10.6772 | 6.51 | 64.11638
6787 | 25 | 21 | 19 | 15 | 20 | 86.6984 | 0.2831783 | 0.1348636 | 1046.293 | 0 | 0 | 0 |  | Fe_Cr_Ni_W_Al | Fe25Cr21Ni19W15Al20 | 0.06018335 | -9.3872 | 6.66 | 68.87089
6788 | 21 | 24 | 19 | 20 | 16 | 95.08483 | 0.2793727 | 0.1333413 | 1140.811 | 0 | 0 | 0 |  | Fe_Cr_Ni_W_Al | Fe21Cr24Ni19W20Al16 | 0.05755357 | -8.0072 | 6.7 | 72.26001
6789 | 17 | 26 | 18 | 26 | 12 | 104.2886 | 0.27632 | 0.1307135 | 1231.298 | 0 | 0 | 0 |  | Fe_Cr_Ni_W_Al | Fe17Cr26Ni18W26Al12 | 0.05493355 | -6.447505 | 6.707071 | 75.2295
6790 | 13 | 28 | 17 | 34 | 9 | 113.5938 | 0.274159 | 0.1282652 | 1324.463 | 0 | 0 | 0 |  | Fe_Cr_Ni_W_Al | Fe13Cr28Ni17W34Al9 | 0.0526587 | -4.981865 | 6.663366 | 77.53329
6791 | 11 | 28 | 12 | 43 | 6 | 123.7276 | 0.2724648 | 0.1217395 | 1359.064 | 0 | 0 | 0 |  | Fe_Cr_Ni_W_Al | Fe11Cr28Ni12W43Al6 | 0.0503493 | -3.1096 | 6.52 | 78.69815
6792 | 35 | 8 | 9 | 3 | 45 | 56.13634 | 0.3041409 | 0.1344072 | 647.4709 | 0 | 0 | 0 |  | Fe_Cr_Ni_W_Al | Fe35Cr8Ni9W3Al45 | 0.06984067 | -12.6304 | 5.71 | 56.01071
6793 | 31 | 10 | 14 | 5 | 39 | 61.66842 | 0.3001045 | 0.1375105 | 744.0999 | 0 | 0 | 0 |  | Fe_Cr_Ni_W_Al | Fe31Cr10Ni14W5Al39 | 0.06869571 | -13.02683 | 6.010101 | 60.17856
6794 | 27 | 12 | 19 | 8 | 33 | 68.60143 | 0.2959678 | 0.139867 | 860.6751 | 0 | 0 | 0 |  | Fe_Cr_Ni_W_Al | Fe27Cr12Ni19W8Al33 | 0.06669818 | -12.81053 | 6.313131 | 64.7108
6795 | 24 | 14 | 22 | 12 | 28 | 76.18251 | 0.2919444 | 0.1405939 | 976.8628 | 1 | 0 | 0 |  | Fe_Cr_Ni_W_Al | Fe24Cr14Ni22W12Al28 | 0.06431744 | -11.8832 | 6.52 | 69.18122
6796 | 20 | 16 | 24 | 17 | 23 | 84.74346 | 0.2880494 | 0.140418 | 1099.812 | 1 | 0 | 0 |  | Fe_Cr_Ni_W_Al | Fe20Cr16Ni24W17Al23 | 0.06162209 | -10.6344 | 6.67 | 73.45338
6797 | 17 | 18 | 25 | 22 | 18 | 93.42622 | 0.2845441 | 0.1392784 | 1212.011 | 1 | 0 | 0 |  | Fe_Cr_Ni_W_Al | Fe17Cr18Ni25W22Al18 | 0.05872059 | -9.1432 | 6.8 | 75.71594
6798 | 13 | 20 | 24 | 30 | 13 | 104.8468 | 0.2808153 | 0.1364725 | 1341.23 | 0 | 0 | 0 |  | Fe_Cr_Ni_W_Al | Fe13Cr20Ni24W30Al13 | 0.05542499 | -7.1628 | 6.83 | 78.49744
6799 | 11 | 20 | 22 | 38 | 9 | 114.789 | 0.2788699 | 0.1326075 | 1430.352 | 0 | 0 | 0 |  | Fe_Cr_Ni_W_Al | Fe11Cr20Ni22W38Al9 | 0.05261427 | -5.3844 | 6.83 | 79.15577
6800 | 8 | 20 | 16 | 50 | 6 | 126.8801 | 0.2766254 | 0.1228646 | 1441.456 | 0 | 0 | 0 |  | Fe_Cr_Ni_W_Al | Fe8Cr20Ni16W50Al6 | 0.04938772 | -3.3984 | 6.62 | 79.21665
6801 | 25 | 7 | 14 | 3 | 50 | 52.52083 | 0.3087304 | 0.1358643 | 612.6519 | 0 | 0 | 0 |  | Fe_Cr_Ni_W_Al | Fe25Cr7Ni14W3Al50 | 0.06907585 | -14.12754 | 5.555556 | 57.1785
6802 | 23 | 8 | 21 | 6 | 42 | 60.06048 | 0.3040817 | 0.1424622 | 769.3915 | 0 | 0 | 0 |  | Fe_Cr_Ni_W_Al | Fe23Cr8Ni21W6Al42 | 0.06839304 | -14.62 | 6.04 | 63.47654
6803 | 20 | 9 | 26 | 9 | 36 | 66.56464 | 0.3005537 | 0.1454967 | 893.2125 | 1 | 0 | 0 |  | Fe_Cr_Ni_W_Al | Fe20Cr9Ni26W9Al36 | 0.06688016 | -14.3516 | 6.36 | 67.80965
6804 | 18 | 11 | 28 | 13 | 29 | 75.25887 | 0.2954194 | 0.14504 | 1019.039 | 1 | 0 | 0 |  | Fe_Cr_Ni_W_Al | Fe18Cr11Ni28W13Al29 | 0.06444527 | -13.00316 | 6.616162 | 71.73692
6805 | 16 | 12 | 30 | 18 | 24 | 83.56237 | 0.291968 | 0.1447274 | 1145.055 | 1 | 0 | 0 |  | Fe_Cr_Ni_W_Al | Fe16Cr12Ni30W18Al24 | 0.0618757 | -11.5536 | 6.8 | 75.30555
6806 | 13 | 14 | 31 | 25 | 18 | 94.62218 | 0.2875837 | 0.1433304 | 1298.067 | 1 | 0 | 0 |  | Fe_Cr_Ni_W_Al | Fe13Cr14Ni31W25Al18 | 0.0583926 | -9.517106 | 6.950495 | 78.02072
6807 | 10 | 15 | 30 | 32 | 13 | 104.9573 | 0.2843705 | 0.1406636 | 1419.725 | 0 | 0 | 0 |  | Fe_Cr_Ni_W_Al | Fe10Cr15Ni30W32Al13 | 0.05528706 | -7.6368 | 7.01 | 79.3992
6808 | 8 | 15 | 26 | 42 | 8 | 117.6786 | 0.2813881 | 0.1349155 | 1523.87 | 0 | 0 | 0 |  | Fe_Cr_Ni_W_Al | Fe8Cr15Ni26W42Al8 | 0.05167555 | -5.331701 | 6.969697 | 79.191
6809 | 6 | 15 | 19 | 55 | 5 | 130.0947 | 0.2788256 | 0.1234044 | 1506.2 | 0 | 0 | 0 |  | Fe_Cr_Ni_W_Al | Fe6Cr15Ni19W55Al5 | 0.0478958 | -3.3372 | 6.73 | 77.26908
6810 | 17 | 7 | 21 | 3 | 52 | 51.24788 | 0.3112668 | 0.1412626 | 633.3283 | 0 | 0 | 0 |  | Fe_Cr_Ni_W_Al | Fe17Cr7Ni21W3Al52 | 0.06847817 | -15.892 | 5.62 | 57.77163
6811 | 16 | 7 | 28 | 6 | 43 | 58.80516 | 0.3069967 | 0.1481215 | 799.8573 | 1 | 0 | 0 |  | Fe_Cr_Ni_W_Al | Fe16Cr7Ni28W6Al43 | 0.0681618 | -16.1696 | 6.15 | 64.1504
6812 | 15 | 7 | 33 | 9 | 36 | 65.63981 | 0.3036943 | 0.1505004 | 930.6043 | 1 | 0 | 0 |  | Fe_Cr_Ni_W_Al | Fe15Cr7Ni33W9Al36 | 0.06673904 | -15.5136 | 6.54 | 68.09927
6813 | 13 | 8 | 36 | 14 | 30 | 74.42003 | 0.2991231 | 0.1507113 | 1076.598 | 1 | 0 | 0 |  | Fe_Cr_Ni_W_Al | Fe13Cr8Ni36W14Al30 | 0.06431324 | -14.01667 | 6.792079 | 73.15718
6814 | 11 | 9 | 38 | 19 | 24 | 83.26707 | 0.295179 | 0.1499376 | 1212.57 | 1 | 0 | 0 |  | Fe_Cr_Ni_W_Al | Fe11Cr9Ni38W19Al24 | 0.06156896 | -12.2984 | 7.009901 | 76.06637
6815 | 9 | 10 | 38 | 25 | 18 | 93.33907 | 0.2912147 | 0.1477028 | 1347.878 | 1 | 0 | 0 |  | Fe_Cr_Ni_W_Al | Fe9Cr10Ni38W25Al18 | 0.05839578 | -10.2256 | 7.16 | 78.11854
6816 | 7 | 11 | 37 | 33 | 12 | 105.2464 | 0.2873242 | 0.1449444 | 1500.291 | 0 | 0 | 0 |  | Fe_Cr_Ni_W_Al | Fe7Cr11Ni37W33Al12 | 0.05465917 | -7.8192 | 7.26 | 78.54024
6817 | 5 | 12 | 32 | 44 | 7 | 118.8215 | 0.2833741 | 0.138964 | 1617.837 | 0 | 0 | 0 |  | Fe_Cr_Ni_W_Al | Fe5Cr12Ni32W44Al7 | 0.05089385 | -5.4132 | 7.17 | 77.6868
6818 | 4 | 12 | 23 | 57 | 4 | 131.557 | 0.2803373 | 0.1261778 | 1582.531 | 0 | 0 | 0 |  | Fe_Cr_Ni_W_Al | Fe4Cr12Ni23W57Al4 | 0.04702652 | -3.4196 | 6.88 | 74.899
6819 | 10 | 5 | 37 | 6 | 42 | 58.34496 | 0.3104079 | 0.1553525 | 857.1456 | 1 | 0 | 0 |  | Fe_Cr_Ni_W_Al | Fe10Cr5Ni37W6Al42 | 0.06795666 | -17.6532 | 6.42 | 64.43466
6820 | 10 | 5 | 41 | 9 | 35 | 65.28353 | 0.3066639 | 0.1560851 | 982.3998 | 1 | 0 | 0 |  | Fe_Cr_Ni_W_Al | Fe10Cr5Ni41W9Al35 | 0.06642826 | -16.4668 | 6.79 | 67.99787
6821 | 9 | 6 | 44 | 13 | 28 | 73.78415 | 0.3020003 | 0.155058 | 1116.379 | 1 | 0 | 0 |  | Fe_Cr_Ni_W_Al | Fe9Cr6Ni44W13Al28 | 0.06383752 | -14.6464 | 7.1 | 71.08739
6822 | 8 | 7 | 45 | 18 | 22 | 82.8822 | 0.2975841 | 0.1530231 | 1247.409 | 1 | 0 | 0 |  | Fe_Cr_Ni_W_Al | Fe8Cr7Ni45W18Al22 | 0.0608588 | -12.5332 | 7.3 | 73.85592
6823 | 6 | 8 | 45 | 25 | 16 | 93.99047 | 0.2931086 | 0.1509062 | 1407.6 | 1 | 0 | 0 |  | Fe_Cr_Ni_W_Al | Fe6Cr8Ni45W25Al16 | 0.05732127 | -10.1036 | 7.44 | 76.20344
6824 | 5 | 9 | 43 | 32 | 11 | 104.4067 | 0.2893352 | 0.1481508 | 1540.418 | 0 | 0 | 0 |  | Fe_Cr_Ni_W_Al | Fe5Cr9Ni43W32Al11 | 0.05411162 | -7.8916 | 7.49 | 76.56749
6825 | 3 | 11 | 38 | 43 | 6 | 118.09 | 0.2846779 | 0.1431529 | 1679.931 | 0 | 0 | 0 |  | Fe_Cr_Ni_W_Al | Fe3Cr11Ni38W43Al6 | 0.05041617 | -5.492011 | 7.386139 | 75.52401
6826 | 6 | 3 | 50 | 9 | 32 | 66.14458 | 0.3090366 | 0.1610042 | 1049.41 | 1 | 0 | 0 |  | Fe_Cr_Ni_W_Al | Fe6Cr3Ni50W9Al32 | 0.06563112 | -16.7356 | 7.16 | 66.9417
6827 | 6 | 4 | 52 | 13 | 25 | 74.84808 | 0.3040393 | 0.1579451 | 1171.116 | 1 | 0 | 0 |  | Fe_Cr_Ni_W_Al | Fe6Cr4Ni52W13Al25 | 0.06259538 | -14.392 | 7.45 | 69.37399
6828 | 5 | 5 | 53 | 18 | 19 | 84.0994 | 0.2995013 | 0.1553157 | 1301.457 | 1 | 0 | 0 |  | Fe_Cr_Ni_W_Al | Fe5Cr5Ni53W18Al19 | 0.059243 | -12.006 | 7.65 | 71.53643
6829 | 4 | 6 | 53 | 23 | 13 | 93.6559 | 0.2954803 | 0.1519342 | 1419.68 | 1 | 0 | 0 |  | Fe_Cr_Ni_W_Al | Fe4Cr6Ni53W23Al13 | 0.0554697 | -9.509642 | 7.828283 | 71.77705
6830 | 4 | 8 | 50 | 30 | 8 | 104.5146 | 0.290706 | 0.1492982 | 1560.385 | 0 | 0 | 0 |  | Fe_Cr_Ni_W_Al | Fe4Cr8Ni50W30Al8 | 0.05193125 | -7.1056 | 7.84 | 71.7547
6831 | 47 | 3 | 5 | 33 | 12 | 104.0797 | 0.2870809 | 0.1327282 | 1310.339 | 0 | 0 | 0 |  | Fe_Cr_Ni_W_Al | Fe47Cr3Ni5W33Al12 | 0.05624799 | -3.9152 | 6.78 | 79.39084
6832 | 40 | 5 | 5 | 39 | 11 | 110.3895 | 0.284795 | 0.1301252 | 1360.311 | 0 | 0 | 0 |  | Fe_Cr_Ni_W_Al | Fe40Cr5Ni5W39Al11 | 0.05495181 | -3.4492 | 6.67 | 81.65178
6833 | 34 | 7 | 4 | 44 | 10 | 116.054 | 0.2826863 | 0.1256072 | 1366.656 | 0 | 0 | 0 |  | Fe_Cr_Ni_W_Al | Fe34Cr7Ni4W44Al10 | 0.05347991 | -2.908275 | 6.545455 | 82.86402
6834 | 27 | 11 | 4 | 49 | 9 | 121.5253 | 0.2800479 | 0.1207392 | 1354.134 | 0 | 0 | 0 |  | Fe_Cr_Ni_W_Al | Fe27Cr11Ni4W49Al9 | 0.05172547 | -2.4828 | 6.43 | 82.95256
6835 | 22 | 14 | 3 | 53 | 7 | 127.3645 | 0.2777393 | 0.1150105 | 1327.244 | 0 | 0 | 0 |  | Fe_Cr_Ni_W_Al | Fe22Cr14Ni3W53Al7 | 0.04969813 | -1.774105 | 6.353535 | 81.36409
6836 | 51 | 3 | 6 | 21 | 19 | 88.37365 | 0.2915473 | 0.13404 | 1100.854 | 0 | 0 | 0 |  | Fe_Cr_Ni_W_Al | Fe51Cr3Ni6W21Al19 | 0.06067672 | -6.2964 | 6.69 | 75.25725
6837 | 44 | 5 | 7 | 27 | 17 | 95.65659 | 0.288535 | 0.1335167 | 1197.43 | 0 | 0 | 0 |  | Fe_Cr_Ni_W_Al | Fe44Cr5Ni7W27Al17 | 0.05907086 | -5.6508 | 6.65 | 79.50622
6838 | 38 | 7 | 8 | 32 | 16 | 101.0399 | 0.2863591 | 0.1325629 | 1259.369 | 0 | 0 | 0 |  | Fe_Cr_Ni_W_Al | Fe38Cr7Ni8W32Al16 | 0.05782234 | -5.27713 | 6.594059 | 82.16121
6839 | 32 | 10 | 8 | 36 | 14 | 106.8812 | 0.2835537 | 0.129972 | 1299.913 | 0 | 0 | 0 |  | Fe_Cr_Ni_W_Al | Fe32Cr10Ni8W36Al14 | 0.0562122 | -4.6784 | 6.54 | 83.30113
6840 | 26 | 14 | 9 | 40 | 11 | 113.5326 | 0.2804446 | 0.1274456 | 1345.54 | 0 | 0 | 0 |  | Fe_Cr_Ni_W_Al | Fe26Cr14Ni9W40Al11 | 0.05407417 | -3.9912 | 6.55 | 82.43503
6841 | 21 | 18 | 8 | 44 | 9 | 119.4214 | 0.2775063 | 0.1230742 | 1348.202 | 0 | 0 | 0 |  | Fe_Cr_Ni_W_Al | Fe21Cr18Ni8W44Al9 | 0.05231743 | -3.2244 | 6.47 | 82.01622
6842 | 16 | 23 | 7 | 46 | 7 | 124.3454 | 0.2742762 | 0.1184898 | 1326.795 | 0 | 0 | 0 |  | Fe_Cr_Ni_W_Al | Fe16Cr23Ni7W46Al7 | 0.05076358 | -2.526681 | 6.393939 | 80.85344
6843 | 52 | 3 | 4 | 12 | 29 | 73.36548 | 0.2969699 | 0.1341293 | 889.4713 | 0 | 0 | 0 |  | Fe_Cr_Ni_W_Al | Fe52Cr3Ni4W12Al29 | 0.06580616 | -8.588 | 6.33 | 69.38379
6844 | 46 | 4 | 8 | 16 | 27 | 78.49927 | 0.2949645 | 0.1350968 | 972.8889 | 0 | 0 | 0 |  | Fe_Cr_Ni_W_Al | Fe46Cr4Ni8W16Al27 | 0.06430661 | -8.556808 | 6.425743 | 73.97571
6845 | 39 | 6 | 10 | 21 | 24 | 85.51013 | 0.291623 | 0.1347917 | 1068.85 | 0 | 0 | 0 |  | Fe_Cr_Ni_W_Al | Fe39Cr6Ni10W21Al24 | 0.06239984 | -7.9848 | 6.46 | 78.74149
6846 | 34 | 9 | 12 | 25 | 21 | 91.82375 | 0.2883161 | 0.1347714 | 1152.973 | 0 | 0 | 0 |  | Fe_Cr_Ni_W_Al | Fe34Cr9Ni12W25Al21 | 0.06048751 | -7.407509 | 6.524752 | 80.4495
6847 | 29 | 13 | 13 | 28 | 17 | 98.51125 | 0.2844445 | 0.1337747 | 1226.457 | 0 | 0 | 0 |  | Fe_Cr_Ni_W_Al | Fe29Cr13Ni13W28Al17 | 0.05829976 | -6.5956 | 6.59 | 80.47951
6848 | 24 | 17 | 14 | 31 | 14 | 104.4234 | 0.281131 | 0.1325235 | 1284.058 | 0 | 0 | 0 |  | Fe_Cr_Ni_W_Al | Fe24Cr17Ni14W31Al14 | 0.0563428 | -5.9108 | 6.62 | 80.29718
6849 | 19 | 23 | 13 | 34 | 11 | 110.9857 | 0.2766373 | 0.1277785 | 1293.523 | 0 | 0 | 0 |  | Fe_Cr_Ni_W_Al | Fe19Cr23Ni13W34Al11 | 0.05423719 | -4.9164 | 6.57 | 79.73188
6850 | 15 | 29 | 12 | 36 | 8 | 116.7553 | 0.2724887 | 0.1242038 | 1301.772 | 0 | 0 | 0 |  | Fe_Cr_Ni_W_Al | Fe15Cr29Ni12W36Al8 | 0.05207707 | -3.9244 | 6.54 | 78.15426
6851 | 12 | 36 | 9 | 37 | 6 | 121.271 | 0.2678788 | 0.1192727 | 1266.301 | 0 | 0 | 0 |  | Fe_Cr_Ni_W_Al | Fe12Cr36Ni9W37Al6 | 0.0504484 | -2.8668 | 6.42 | 77.06094
6852 | 43 | 3 | 6 | 10 | 38 | 65.71583 | 0.3013458 | 0.1335146 | 783.6511 | 0 | 0 | 0 |  | Fe_Cr_Ni_W_Al | Fe43Cr3Ni6W10Al38 | 0.06786109 | -10.3244 | 5.96 | 69.77008
6853 | 38 | 4 | 10 | 13 | 34 | 70.95885 | 0.2987584 | 0.1349284 | 869.7477 | 0 | 0 | 0 |  | Fe_Cr_Ni_W_Al | Fe38Cr4Ni10W13Al34 | 0.06642684 | -10.39323 | 6.141414 | 73.79541
6854 | 33 | 7 | 14 | 16 | 29 | 77.64165 | 0.2945989 | 0.1363976 | 973.6843 | 0 | 0 | 0 |  | Fe_Cr_Ni_W_Al | Fe33Cr7Ni14W16Al29 | 0.06453285 | -10.12876 | 6.353535 | 75.89173
6855 | 29 | 10 | 17 | 19 | 25 | 83.80873 | 0.2909823 | 0.137244 | 1065.356 | 0 | 0 | 0 |  | Fe_Cr_Ni_W_Al | Fe29Cr10Ni17W19Al25 | 0.06259522 | -9.608 | 6.51 | 77.10746
6856 | 25 | 15 | 19 | 21 | 20 | 90.46201 | 0.2861688 | 0.1366745 | 1142.1 | 0 | 0 | 0 |  | Fe_Cr_Ni_W_Al | Fe25Cr15Ni19W21Al20 | 0.06011494 | -8.7608 | 6.66 | 76.13278
6857 | 21 | 20 | 19 | 24 | 16 | 97.50578 | 0.2814553 | 0.1345916 | 1204.762 | 0 | 0 | 0 |  | Fe_Cr_Ni_W_Al | Fe21Cr20Ni19W24Al16 | 0.05763533 | -7.6472 | 6.7 | 76.26263
6858 | 17 | 26 | 18 | 26 | 12 | 104.2886 | 0.27632 | 0.1310295 | 1236.59 | 0 | 0 | 0 |  | Fe_Cr_Ni_W_Al | Fe17Cr26Ni18W26Al12 | 0.05493355 | -6.447505 | 6.707071 | 75.2295
6859 | 13 | 34 | 17 | 28 | 9 | 110.2893 | 0.2708979 | 0.1263072 | 1231.258 | 0 | 0 | 0 |  | Fe_Cr_Ni_W_Al | Fe13Cr34Ni17W28Al9 | 0.05230866 | -5.341829 | 6.663366 | 73.78902
6860 | 11 | 43 | 12 | 28 | 6 | 115.8032 | 0.264026 | 0.1190386 | 1172.555 | 0 | 0 | 0 |  | Fe_Cr_Ni_W_Al | Fe11Cr43Ni12W28Al6 | 0.04948384 | -3.7516 | 6.52 | 71.73108
6861 | 35 | 3 | 9 | 8 | 45 | 59.53335 | 0.3057159 | 0.1330031 | 697.3658 | 0 | 0 | 0 |  | Fe_Cr_Ni_W_Al | Fe35Cr3Ni9W8Al45 | 0.06825149 | -11.7684 | 5.71 | 68.01434
6862 | 31 | 5 | 14 | 10 | 39 | 65.07717 | 0.301919 | 0.1366155 | 801.1472 | 0 | 0 | 0 |  | Fe_Cr_Ni_W_Al | Fe31Cr5Ni14W10Al39 | 0.06744046 | -12.21263 | 6.010101 | 70.68753
6863 | 27 | 8 | 19 | 12 | 33 | 71.29791 | 0.2975869 | 0.1398166 | 913.8751 | 1 | 0 | 0 |  | Fe_Cr_Ni_W_Al | Fe27Cr8Ni19W12Al33 | 0.06599748 | -12.21141 | 6.313131 | 71.92172
6864 | 24 | 12 | 22 | 14 | 28 | 77.49271 | 0.292822 | 0.1408217 | 1005.526 | 1 | 0 | 0 |  | Fe_Cr_Ni_W_Al | Fe24Cr12Ni22W14Al28 | 0.06409543 | -11.6144 | 6.52 | 72.24515
6865 | 20 | 17 | 24 | 16 | 23 | 84.10544 | 0.2875773 | 0.140221 | 1084.551 | 1 | 0 | 0 |  | Fe_Cr_Ni_W_Al | Fe20Cr17Ni24W16Al23 | 0.06168038 | -10.7544 | 6.67 | 72.16017
6866 | 17 | 22 | 25 | 18 | 18 | 90.94744 | 0.2825521 | 0.1380824 | 1146.37 | 1 | 0 | 0 |  | Fe_Cr_Ni_W_Al | Fe17Cr22Ni25W18Al18 | 0.058717 | -9.5608 | 6.8 | 71.3573
6867 | 13 | 30 | 24 | 20 | 13 | 98.93304 | 0.275565 | 0.1330816 | 1175.601 | 0 | 0 | 0 |  | Fe_Cr_Ni_W_Al | Fe13Cr30Ni24W20Al13 | 0.05498183 | -8.0148 | 6.83 | 69.9446
6868 | 11 | 38 | 22 | 20 | 9 | 104.5644 | 0.2690919 | 0.1258361 | 1133.281 | 0 | 0 | 0 |  | Fe_Cr_Ni_W_Al | Fe11Cr38Ni22W20Al9 | 0.05106799 | -6.6156 | 6.83 | 66.73377
6869 | 8 | 50 | 16 | 20 | 6 | 110.8881 | 0.2596232 | 0.1154985 | 1042.061 | 0 | 0 | 0 |  | Fe_Cr_Ni_W_Al | Fe8Cr50Ni16W20Al6 | 0.04730931 | -4.8384 | 6.62 | 64.47231
6870 | 25 | 3 | 14 | 7 | 50 | 55.27052 | 0.309751 | 0.1332069 | 643.2915 | 0 | 0 | 0 |  | Fe_Cr_Ni_W_Al | Fe25Cr3Ni14W7Al50 | 0.06740718 | -13.34231 | 5.555556 | 67.34973
6871 | 23 | 6 | 21 | 8 | 42 | 61.42132 | 0.3047082 | 0.1418681 | 790.9915 | 0 | 0 | 0 |  | Fe_Cr_Ni_W_Al | Fe23Cr6Ni21W8Al42 | 0.06781017 | -14.2656 | 6.04 | 67.7418
6872 | 20 | 9 | 26 | 9 | 36 | 66.56464 | 0.3005537 | 0.1454967 | 893.2125 | 1 | 0 | 0 |  | Fe_Cr_Ni_W_Al | Fe20Cr9Ni26W9Al36 | 0.06688016 | -14.3516 | 6.36 | 67.80965
6873 | 18 | 13 | 28 | 11 | 29 | 73.9188 | 0.2945918 | 0.1449692 | 991.6444 | 1 | 0 | 0 |  | Fe_Cr_Ni_W_Al | Fe18Cr13Ni28W11Al29 | 0.06470348 | -13.29864 | 6.616162 | 68.542
6874 | 16 | 18 | 30 | 12 | 24 | 79.66302 | 0.2892937 | 0.1433606 | 1048.176 | 1 | 0 | 0 |  | Fe_Cr_Ni_W_Al | Fe16Cr18Ni30W12Al24 | 0.06224082 | -12.3408 | 6.8 | 67.08089
6875 | 13 | 25 | 31 | 14 | 18 | 87.79344 | 0.2823021 | 0.1387873 | 1098.026 | 1 | 0 | 0 |  | Fe_Cr_Ni_W_Al | Fe13Cr25Ni31W14Al18 | 0.05824651 | -10.72914 | 6.950495 | 65.85183
6876 | 10 | 32 | 30 | 15 | 13 | 94.70407 | 0.27565 | 0.1331818 | 1109.048 | 0 | 0 | 0 |  | Fe_Cr_Ni_W_Al | Fe10Cr32Ni30W15Al13 | 0.05413701 | -9.228 | 7.01 | 63.85189
6877 | 8 | 42 | 26 | 15 | 8 | 102.0945 | 0.2665696 | 0.1229758 | 1049.609 | 0 | 0 | 0 |  | Fe_Cr_Ni_W_Al | Fe8Cr42Ni26W15Al8 | 0.04845362 | -7.271095 | 6.969697 | 60.06999
6878 | 6 | 55 | 19 | 15 | 5 | 108.7191 | 0.2558992 | 0.1094926 | 923.3964 | 0 | 0 | 0 |  | Fe_Cr_Ni_W_Al | Fe6Cr55Ni19W15Al5 | 0.04369644 | -5.2892 | 6.73 | 57.39782
6879 | 17 | 3 | 21 | 7 | 52 | 53.98199 | 0.31212 | 0.1386206 | 665.5224 | 1 | 0 | 0 |  | Fe_Cr_Ni_W_Al | Fe17Cr3Ni21W7Al52 | 0.06670171 | -15.0648 | 5.62 | 67.83009
6880 | 16 | 6 | 28 | 7 | 43 | 59.49178 | 0.3072704 | 0.1477636 | 810.9524 | 1 | 0 | 0 |  | Fe_Cr_Ni_W_Al | Fe16Cr6Ni28W7Al43 | 0.06785524 | -15.9808 | 6.15 | 66.31579
6881 | 15 | 9 | 33 | 7 | 36 | 64.26757 | 0.3030589 | 0.1506417 | 902.7588 | 1 | 0 | 0 |  | Fe_Cr_Ni_W_Al | Fe15Cr9Ni33W7Al36 | 0.06714351 | -15.8616 | 6.54 | 64.23917
6882 | 13 | 14 | 36 | 8 | 30 | 70.41162 | 0.2968969 | 0.1496901 | 978.6676 | 1 | 0 | 0 |  | Fe_Cr_Ni_W_Al | Fe13Cr14Ni36W8Al30 | 0.06504167 | -14.95069 | 6.792079 | 63.33886
6883 | 11 | 19 | 38 | 9 | 24 | 76.72003 | 0.2910297 | 0.1460118 | 1026.669 | 1 | 0 | 0 |  | Fe_Cr_Ni_W_Al | Fe11Cr19Ni38W9Al24 | 0.06199301 | -13.69042 | 7.009901 | 61.9591
6884 | 9 | 25 | 38 | 10 | 18 | 83.71179 | 0.284305 | 0.1399451 | 1049.51 | 1 | 0 | 0 |  | Fe_Cr_Ni_W_Al | Fe9Cr25Ni38W10Al18 | 0.05787872 | -12.0556 | 7.16 | 60.0904
6885 | 7 | 33 | 37 | 11 | 12 | 91.70057 | 0.2763455 | 0.1304852 | 1029.861 | 1 | 0 | 0 |  | Fe_Cr_Ni_W_Al | Fe7Cr33Ni37W11Al12 | 0.05203085 | -10.028 | 7.26 | 57.14796
6886 | 5 | 44 | 32 | 12 | 7 | 100.3047 | 0.2661597 | 0.1188988 | 969.4755 | 0 | 0 | 0 |  | Fe_Cr_Ni_W_Al | Fe5Cr44Ni32W12Al7 | 0.04551303 | -7.8324 | 7.17 | 54.45328
6887 | 4 | 57 | 23 | 12 | 4 | 107.318 | 0.254502 | 0.1047328 | 842.5594 | 0 | 0 | 0 |  | Fe_Cr_Ni_W_Al | Fe4Cr57Ni23W12Al4 | 0.04013599 | -5.7236 | 6.88 | 51.88941
6888 | 10 | 6 | 37 | 5 | 42 | 57.64654 | 0.3101817 | 0.1556009 | 844.0136 | 1 | 0 | 0 |  | Fe_Cr_Ni_W_Al | Fe10Cr6Ni37W5Al42 | 0.06823674 | -17.8508 | 6.42 | 62.21684
6889 | 10 | 9 | 41 | 5 | 35 | 62.4933 | 0.3055453 | 0.1558226 | 918.2357 | 1 | 0 | 0 |  | Fe_Cr_Ni_W_Al | Fe10Cr9Ni41W5Al35 | 0.06712527 | -17.1932 | 6.79 | 60.06089
6890 | 9 | 13 | 44 | 6 | 28 | 68.96042 | 0.2996232 | 0.1524915 | 983.679 | 1 | 0 | 0 |  | Fe_Cr_Ni_W_Al | Fe9Cr13Ni44W6Al28 | 0.06434781 | -15.7916 | 7.1 | 59.05462
6891 | 8 | 18 | 45 | 7 | 22 | 75.46136 | 0.2932629 | 0.1464747 | 1013.107 | 1 | 0 | 0 |  | Fe_Cr_Ni_W_Al | Fe8Cr18Ni45W7Al22 | 0.06071152 | -14.1348 | 7.3 | 57.55004
6892 | 6 | 25 | 45 | 8 | 16 | 82.89939 | 0.2855659 | 0.1376577 | 1010.535 | 1 | 0 | 0 |  | Fe_Cr_Ni_W_Al | Fe6Cr25Ni45W8Al16 | 0.05564117 | -12.2388 | 7.44 | 55.21209
6893 | 5 | 32 | 43 | 9 | 11 | 89.96278 | 0.2782216 | 0.1278484 | 977.4265 | 1 | 0 | 0 |  | Fe_Cr_Ni_W_Al | Fe5Cr32Ni43W9Al11 | 0.05009751 | -10.3296 | 7.49 | 52.91191
6894 | 3 | 43 | 38 | 11 | 6 | 99.44518 | 0.2679936 | 0.1150655 | 915.3492 | 1 | 0 | 0 |  | Fe_Cr_Ni_W_Al | Fe3Cr43Ni38W11Al6 | 0.04316351 | -8.039212 | 7.386139 | 51.53353
6895 | 6 | 9 | 50 | 3 | 32 | 61.87605 | 0.3075538 | 0.1588597 | 932.0049 | 1 | 0 | 0 |  | Fe_Cr_Ni_W_Al | Fe6Cr9Ni50W3Al32 | 0.06627717 | -17.8444 | 7.16 | 54.77364
6896 | 6 | 13 | 52 | 4 | 25 | 68.52918 | 0.301207 | 0.1517173 | 966.4894 | 1 | 0 | 0 |  | Fe_Cr_Ni_W_Al | Fe6Cr13Ni52W4Al25 | 0.06257969 | -15.8824 | 7.45 | 53.49766
6897 | 5 | 18 | 53 | 5 | 19 | 75.16653 | 0.2946696 | 0.1428933 | 969.3052 | 1 | 0 | 0 |  | Fe_Cr_Ni_W_Al | Fe5Cr18Ni53W5Al19 | 0.05796371 | -13.9248 | 7.65 | 51.72688
6898 | 4 | 23 | 53 | 6 | 13 | 82.15522 | 0.2883168 | 0.1328451 | 950.9214 | 1 | 0 | 0 |  | Fe_Cr_Ni_W_Al | Fe4Cr23Ni53W6Al13 | 0.05185251 | -11.72982 | 7.828283 | 49.2366
6899 | 4 | 30 | 50 | 8 | 8 | 90.40861 | 0.2804577 | 0.120714 | 904.9245 | 1 | 0 | 0 |  | Fe_Cr_Ni_W_Al | Fe4Cr30Ni50W8Al8 | 0.04521938 | -9.464 | 7.84 | 48.19354
6900 | 47 | 5 | 33 | 3 | 12 | 75.35522 | 0.299216 | 0.1128802 | 689.497 | 1 | 0 | 0 |  | Fe_Cr_Ni_W_Al | Fe47Cr5Ni33W3Al12 | 0.05005099 | -8.1448 | 7.9 | 40.84118
6901 | 40 | 5 | 39 | 5 | 11 | 77.8392 | 0.2992799 | 0.1166773 | 757.2089 | 1 | 0 | 0 |  | Fe_Cr_Ni_W_Al | Fe40Cr5Ni39W5Al11 | 0.04939872 | -8.0732 | 8.03 | 44.67613
6902 | 34 | 4 | 44 | 7 | 10 | 80.06261 | 0.2999611 | 0.1206144 | 827.8465 | 1 | 0 | 0 |  | Fe_Cr_Ni_W_Al | Fe34Cr4Ni44W7Al10 | 0.04895296 | -7.842465 | 8.161616 | 48.03244
6903 | 27 | 4 | 49 | 11 | 9 | 84.64268 | 0.2989534 | 0.128721 | 979.2034 | 1 | 0 | 0 |  | Fe_Cr_Ni_W_Al | Fe27Cr4Ni49W11Al9 | 0.04899148 | -7.4528 | 8.23 | 53.60379
6904 | 22 | 3 | 53 | 14 | 7 | 88.76997 | 0.298711 | 0.1317954 | 1076.571 | 1 | 0 | 0 |  | Fe_Cr_Ni_W_Al | Fe22Cr3Ni53W14Al7 | 0.04748785 | -6.512397 | 8.373737 | 55.87251
6905 | 51 | 6 | 21 | 3 | 19 | 71.30908 | 0.2983258 | 0.1255017 | 759.5932 | 0 | 0 | 0 |  | Fe_Cr_Ni_W_Al | Fe51Cr6Ni21W3Al19 | 0.05879222 | -9.6768 | 7.29 | 46.32466
6906 | 44 | 7 | 27 | 5 | 17 | 74.70548 | 0.2972637 | 0.1268662 | 816.6834 | 1 | 0 | 0 |  | Fe_Cr_Ni_W_Al | Fe44Cr7Ni27W5Al17 | 0.05707894 | -9.6252 | 7.45 | 49.67293
6907 | 38 | 8 | 32 | 7 | 16 | 77.50175 | 0.2963714 | 0.1295873 | 881.7793 | 1 | 0 | 0 |  | Fe_Cr_Ni_W_Al | Fe38Cr8Ni32W7Al16 | 0.05620934 | -9.646113 | 7.544554 | 52.81927
6908 | 32 | 8 | 36 | 10 | 14 | 81.70481 | 0.2954674 | 0.1324976 | 972.4459 | 1 | 0 | 0 |  | Fe_Cr_Ni_W_Al | Fe32Cr8Ni36W10Al14 | 0.05492138 | -9.1968 | 7.66 | 56.81365
6909 | 26 | 9 | 40 | 14 | 11 | 87.98588 | 0.2933018 | 0.1352521 | 1092.762 | 1 | 0 | 0 |  | Fe_Cr_Ni_W_Al | Fe26Cr9Ni40W14Al11 | 0.052542 | -8.2048 | 7.79 | 60.1015
6910 | 21 | 8 | 44 | 18 | 9 | 92.90554 | 0.2929723 | 0.1389129 | 1216.53 | 1 | 0 | 0 |  | Fe_Cr_Ni_W_Al | Fe21Cr8Ni44W18Al9 | 0.05127725 | -7.4188 | 7.91 | 62.94064
6911 | 16 | 7 | 46 | 23 | 7 | 98.97499 | 0.2920779 | 0.1429435 | 1369.996 | 1 | 0 | 0 |  | Fe_Cr_Ni_W_Al | Fe16Cr7Ni46W23Al7 | 0.05035961 | -6.521375 | 7.969697 | 65.89927
6912 | 52 | 4 | 12 | 3 | 29 | 64.56389 | 0.3017922 | 0.1344481 | 759.7485 | 0 | 0 | 0 |  | Fe_Cr_Ni_W_Al | Fe52Cr4Ni12W3Al29 | 0.06634161 | -10.9864 | 6.65 | 51.68106
6913 | 46 | 8 | 16 | 4 | 27 | 67.88514 | 0.2980143 | 0.1346045 | 800.0275 | 0 | 0 | 0 |  | Fe_Cr_Ni_W_Al | Fe46Cr8Ni16W4Al27 | 0.06483195 | -11.15106 | 6.742574 | 52.99959
6914 | 39 | 10 | 21 | 6 | 24 | 72.03583 | 0.2956156 | 0.1357921 | 866.1222 | 0 | 0 | 0 |  | Fe_Cr_Ni_W_Al | Fe39Cr10Ni21W6Al24 | 0.06299112 | -11.1552 | 6.9 | 56.18787
6915 | 34 | 12 | 25 | 9 | 21 | 77.44356 | 0.2928138 | 0.1365203 | 948.325 | 1 | 0 | 0 |  | Fe_Cr_Ni_W_Al | Fe34Cr12Ni25W9Al21 | 0.06079983 | -10.61739 | 7.039604 | 59.89092
6916 | 29 | 13 | 28 | 13 | 17 | 84.26729 | 0.2902433 | 0.137162 | 1053.057 | 1 | 0 | 0 |  | Fe_Cr_Ni_W_Al | Fe29Cr13Ni28W13Al17 | 0.05816691 | -9.6076 | 7.19 | 63.8536
6917 | 24 | 14 | 31 | 17 | 14 | 90.43614 | 0.2882534 | 0.1383897 | 1158.275 | 1 | 0 | 0 |  | Fe_Cr_Ni_W_Al | Fe24Cr14Ni31W17Al14 | 0.05603127 | -8.754 | 7.3 | 66.79644
6918 | 19 | 13 | 34 | 23 | 11 | 97.86299 | 0.2873525 | 0.1412183 | 1313.471 | 1 | 0 | 0 |  | Fe_Cr_Ni_W_Al | Fe19Cr13Ni34W23Al11 | 0.0541113 | -7.6572 | 7.41 | 70.37669
6919 | 15 | 12 | 36 | 29 | 8 | 105.2501 | 0.2864246 | 0.142714 | 1455.496 | 0 | 0 | 0 |  | Fe_Cr_Ni_W_Al | Fe15Cr12Ni36W29Al8 | 0.05212293 | -6.4592 | 7.5 | 71.97256
6920 | 12 | 9 | 37 | 36 | 6 | 112.0486 | 0.2866122 | 0.1441882 | 1598.543 | 0 | 0 | 0 |  | Fe_Cr_Ni_W_Al | Fe12Cr9Ni37W36Al6 | 0.05096364 | -5.4588 | 7.54 | 73.28169
6921 | 43 | 6 | 10 | 3 | 38 | 59.65002 | 0.3032224 | 0.1371359 | 715.5793 | 0 | 0 | 0 |  | Fe_Cr_Ni_W_Al | Fe43Cr6Ni10W3Al38 | 0.06937095 | -12.1808 | 6.12 | 54.71038
6922 | 38 | 10 | 13 | 4 | 34 | 63.85287 | 0.2983773 | 0.1384864 | 776.9474 | 0 | 0 | 0 |  | Fe_Cr_Ni_W_Al | Fe38Cr10Ni13W4Al34 | 0.06800306 | -12.24446 | 6.262626 | 56.18563
6923 | 33 | 14 | 16 | 7 | 29 | 70.98217 | 0.2926348 | 0.1388993 | 875.1676 | 0 | 0 | 0 |  | Fe_Cr_Ni_W_Al | Fe33Cr14Ni16W7Al29 | 0.06559924 | -11.64167 | 6.434343 | 60.83197
6924 | 29 | 17 | 19 | 10 | 25 | 77.33291 | 0.2886834 | 0.1388481 | 961.5397 | 0 | 0 | 0 |  | Fe_Cr_Ni_W_Al | Fe29Cr17Ni19W10Al25 | 0.06324131 | -10.9724 | 6.59 | 64.17562
6925 | 25 | 19 | 21 | 15 | 20 | 86.03171 | 0.2849823 | 0.1381851 | 1078.604 | 1 | 0 | 0 |  | Fe_Cr_Ni_W_Al | Fe25Cr19Ni21W15Al20 | 0.06021747 | -9.6472 | 6.74 | 68.85811
6926 | 21 | 19 | 24 | 20 | 16 | 93.44068 | 0.2835673 | 0.1377272 | 1185.208 | 1 | 0 | 0 |  | Fe_Cr_Ni_W_Al | Fe21Cr19Ni24W20Al16 | 0.05764049 | -8.5932 | 6.9 | 72.08043
6927 | 17 | 18 | 26 | 26 | 12 | 101.6882 | 0.2825689 | 0.1383217 | 1320.357 | 0 | 0 | 0 |  | Fe_Cr_Ni_W_Al | Fe17Cr18Ni26W26Al12 | 0.05508103 | -7.312723 | 7.030303 | 74.68241
6928 | 13 | 17 | 28 | 34 | 9 | 110.1917 | 0.2818921 | 0.137688 | 1447.079 | 0 | 0 | 0 |  | Fe_Cr_Ni_W_Al | Fe13Cr17Ni28W34Al9 | 0.05287544 | -6.090383 | 7.09901 | 76.43683
6929 | 11 | 12 | 28 | 43 | 6 | 118.9316 | 0.2827787 | 0.1377491 | 1595.545 | 0 | 0 | 0 |  | Fe_Cr_Ni_W_Al | Fe11Cr12Ni28W43Al6 | 0.05070998 | -4.7416 | 7.16 | 76.44746
6930 | 35 | 9 | 8 | 3 | 45 | 56.46164 | 0.3029773 | 0.1352853 | 655.1332 | 0 | 0 | 0 |  | Fe_Cr_Ni_W_Al | Fe35Cr9Ni8W3Al45 | 0.06981867 | -12.3956 | 5.67 | 55.8745
6931 | 31 | 14 | 10 | 5 | 39 | 62.99796 | 0.2956429 | 0.1381693 | 757.4896 | 0 | 0 | 0 |  | Fe_Cr_Ni_W_Al | Fe31Cr14Ni10W5Al39 | 0.06861222 | -12.17957 | 5.848485 | 59.77491
6932 | 27 | 19 | 12 | 8 | 33 | 70.94463 | 0.2886572 | 0.1393551 | 870.4452 | 0 | 0 | 0 |  | Fe_Cr_Ni_W_Al | Fe27Cr19Ni12W8Al33 | 0.06656007 | -11.51066 | 6.030303 | 64.27181
6933 | 24 | 22 | 14 | 12 | 28 | 78.82925 | 0.2842485 | 0.1388525 | 974.6029 | 0 | 0 | 0 |  | Fe_Cr_Ni_W_Al | Fe24Cr22Ni14W12Al28 | 0.06416582 | -10.5776 | 6.2 | 68.9607
6934 | 20 | 24 | 16 | 17 | 23 | 87.36561 | 0.280945 | 0.1381829 | 1088.778 | 0 | 0 | 0 |  | Fe_Cr_Ni_W_Al | Fe20Cr24Ni16W17Al23 | 0.06147095 | -9.4696 | 6.35 | 73.50085
6935 | 17 | 25 | 18 | 22 | 18 | 95.6953 | 0.2787731 | 0.136007 | 1182.962 | 0 | 0 | 0 |  | Fe_Cr_Ni_W_Al | Fe17Cr25Ni18W22Al18 | 0.05858856 | -8.2444 | 6.52 | 75.97215
6936 | 13 | 24 | 20 | 30 | 13 | 106.1081 | 0.2778361 | 0.1329999 | 1299.208 | 0 | 0 | 0 |  | Fe_Cr_Ni_W_Al | Fe13Cr24Ni20W30Al13 | 0.05534503 | -6.7004 | 6.67 | 78.80035
6937 | 11 | 22 | 20 | 38 | 9 | 115.4001 | 0.2775092 | 0.1307528 | 1404.853 | 0 | 0 | 0 |  | Fe_Cr_Ni_W_Al | Fe11Cr22Ni20W38Al9 | 0.05257104 | -5.1676 | 6.75 | 79.38154
6938 | 8 | 16 | 20 | 50 | 6 | 125.7217 | 0.2790483 | 0.1272281 | 1509.61 | 0 | 0 | 0 |  | Fe_Cr_Ni_W_Al | Fe8Cr16Ni20W50Al6 | 0.04949048 | -3.8464 | 6.78 | 78.564
6939 | 25 | 14 | 7 | 3 | 50 | 54.78992 | 0.300301 | 0.1332007 | 610.1667 | 0 | 0 | 0 |  | Fe_Cr_Ni_W_Al | Fe25Cr14Ni7W3Al50 | 0.06890265 | -12.30772 | 5.272727 | 56.09909
6940 | 23 | 21 | 8 | 6 | 42 | 64.30156 | 0.2897646 | 0.1362256 | 748.1057 | 0 | 0 | 0 |  | Fe_Cr_Ni_W_Al | Fe23Cr21Ni8W6Al42 | 0.06810464 | -11.7548 | 5.52 | 62.19048
6941 | 20 | 26 | 9 | 9 | 36 | 72.14645 | 0.283016 | 0.1380539 | 862.5915 | 0 | 0 | 0 |  | Fe_Cr_Ni_W_Al | Fe20Cr26Ni9W9Al36 | 0.0665232 | -11.0332 | 5.68 | 66.73617
6942 | 18 | 28 | 11 | 13 | 29 | 80.90117 | 0.2790596 | 0.1392062 | 993.9512 | 0 | 0 | 0 |  | Fe_Cr_Ni_W_Al | Fe18Cr28Ni11W13Al29 | 0.06410287 | -10.10305 | 5.929293 | 71.29745
6943 | 16 | 30 | 12 | 18 | 24 | 89.42564 | 0.2761208 | 0.1367773 | 1087.682 | 0 | 0 | 0 |  | Fe_Cr_Ni_W_Al | Fe16Cr30Ni12W18Al24 | 0.06152121 | -8.8464 | 6.08 | 75.43165
6944 | 13 | 31 | 14 | 25 | 18 | 100.0118 | 0.2741364 | 0.132049 | 1180.742 | 0 | 0 | 0 |  | Fe_Cr_Ni_W_Al | Fe13Cr31Ni14W25Al18 | 0.05805831 | -7.323988 | 6.277228 | 78.7893
6945 | 10 | 30 | 15 | 32 | 13 | 109.6434 | 0.2734244 | 0.1281343 | 1264.545 | 0 | 0 | 0 |  | Fe_Cr_Ni_W_Al | Fe10Cr30Ni15W32Al13 | 0.05497483 | -5.8728 | 6.41 | 80.6208
6946 | 8 | 26 | 15 | 42 | 8 | 121.0072 | 0.2741512 | 0.1246963 | 1377.047 | 0 | 0 | 0 |  | Fe_Cr_Ni_W_Al | Fe8Cr26Ni15W42Al8 | 0.05141819 | -4.110601 | 6.525253 | 80.63143
6947 | 6 | 19 | 15 | 55 | 5 | 131.2277 | 0.2765072 | 0.1186936 | 1429.714 | 0 | 0 | 0 |  | Fe_Cr_Ni_W_Al | Fe6Cr19Ni15W55Al5 | 0.04778445 | -2.8796 | 6.57 | 78.01404
6948 | 17 | 21 | 7 | 3 | 52 | 55.74005 | 0.2944142 | 0.1338973 | 615.3222 | 0 | 0 | 0 |  | Fe_Cr_Ni_W_Al | Fe17Cr21Ni7W3Al52 | 0.06812276 | -12.2352 | 5.06 | 55.56396
6949 | 16 | 28 | 7 | 6 | 43 | 65.66042 | 0.2837248 | 0.1330915 | 727.8288 | 0 | 0 | 0 |  | Fe_Cr_Ni_W_Al | Fe16Cr28Ni7W6Al43 | 0.06768356 | -11.4992 | 5.31 | 62.01859
6950 | 15 | 33 | 7 | 9 | 36 | 74.19967 | 0.276824 | 0.1305363 | 807.7549 | 0 | 0 | 0 |  | Fe_Cr_Ni_W_Al | Fe15Cr33Ni7W9Al36 | 0.06618951 | -10.4904 | 5.5 | 66.45761
6951 | 13 | 36 | 8 | 14 | 30 | 83.50798 | 0.2728945 | 0.1266537 | 886.6521 | 0 | 0 | 0 |  | Fe_Cr_Ni_W_Al | Fe13Cr36Ni8W14Al30 | 0.06374549 | -9.306539 | 5.683168 | 72.50897
6952 | 11 | 38 | 9 | 19 | 24 | 92.60854 | 0.2701354 | 0.1239977 | 969.6442 | 0 | 0 | 0 |  | Fe_Cr_Ni_W_Al | Fe11Cr38Ni9W19Al24 | 0.06099387 | -8.034114 | 5.861386 | 76.36775
6953 | 9 | 38 | 10 | 25 | 18 | 102.3036 | 0.2688741 | 0.1228534 | 1077.627 | 0 | 0 | 0 |  | Fe_Cr_Ni_W_Al | Fe9Cr38Ni10W25Al18 | 0.05783209 | -6.5856 | 6.04 | 79.40404
6954 | 7 | 37 | 11 | 33 | 12 | 113.355 | 0.2685774 | 0.1207029 | 1190.834 | 0 | 0 | 0 |  | Fe_Cr_Ni_W_Al | Fe7Cr37Ni11W33Al12 | 0.05411488 | -4.876 | 6.22 | 80.81917
6955 | 5 | 32 | 12 | 44 | 7 | 124.7845 | 0.2705569 | 0.1182868 | 1310.595 | 0 | 0 | 0 |  | Fe_Cr_Ni_W_Al | Fe5Cr32Ni12W44Al7 | 0.05042274 | -3.2932 | 6.37 | 80.46987
6956 | 4 | 23 | 12 | 57 | 4 | 134.6494 | 0.2740752 | 0.1132101 | 1367.824 | 0 | 0 | 0 |  | Fe_Cr_Ni_W_Al | Fe4Cr23Ni12W57Al4 | 0.04671206 | -2.1876 | 6.44 | 77.10017
6957 | 10 | 37 | 5 | 6 | 42 | 68.86226 | 0.2749902 | 0.1323273 | 743.7927 | 0 | 0 | 0 |  | Fe_Cr_Ni_W_Al | Fe10Cr37Ni5W6Al42 | 0.06723496 | -10.7668 | 5.14 | 61.26991
6958 | 10 | 41 | 5 | 9 | 35 | 77.20586 | 0.2695154 | 0.1289485 | 813.1093 | 0 | 0 | 0 |  | Fe_Cr_Ni_W_Al | Fe10Cr41Ni5W9Al35 | 0.06567582 | -9.7564 | 5.35 | 65.8133
6959 | 9 | 44 | 6 | 13 | 28 | 86.38563 | 0.265765 | 0.1251739 | 885.6604 | 0 | 0 | 0 |  | Fe_Cr_Ni_W_Al | Fe9Cr44Ni6W13Al28 | 0.06308959 | -8.612 | 5.58 | 70.21391
6960 | 8 | 45 | 7 | 18 | 22 | 95.3766 | 0.2642359 | 0.1218252 | 959.0398 | 0 | 0 | 0 |  | Fe_Cr_Ni_W_Al | Fe8Cr45Ni7W18Al22 | 0.06012895 | -7.3044 | 5.78 | 74.31959
6961 | 6 | 45 | 8 | 25 | 16 | 105.913 | 0.2637131 | 0.1188251 | 1052.353 | 0 | 0 | 0 |  | Fe_Cr_Ni_W_Al | Fe6Cr45Ni8W25Al16 | 0.05659925 | -5.6932 | 5.96 | 78.11768
6962 | 5 | 43 | 9 | 32 | 11 | 115.0993 | 0.2646086 | 0.1171935 | 1146.798 | 0 | 0 | 0 |  | Fe_Cr_Ni_W_Al | Fe5Cr43Ni9W32Al11 | 0.05342189 | -4.2876 | 6.13 | 79.56907
6963 | 3 | 38 | 11 | 43 | 6 | 126.1414 | 0.2673483 | 0.1148436 | 1258.949 | 0 | 0 | 0 |  | Fe_Cr_Ni_W_Al | Fe3Cr38Ni11W43Al6 | 0.04980987 | -2.876973 | 6.316832 | 79.256
6964 | 6 | 50 | 3 | 9 | 32 | 81.89314 | 0.2609456 | 0.124886 | 810.9204 | 0 | 0 | 0 |  | Fe_Cr_Ni_W_Al | Fe6Cr50Ni3W9Al32 | 0.06469539 | -8.7268 | 5.28 | 64.44042
6965 | 6 | 52 | 4 | 13 | 25 | 90.93424 | 0.2586398 | 0.1205774 | 871.8151 | 0 | 0 | 0 |  | Fe_Cr_Ni_W_Al | Fe6Cr52Ni4W13Al25 | 0.06169817 | -7.5184 | 5.53 | 68.63665
6966 | 5 | 53 | 5 | 18 | 19 | 100.0378 | 0.2576921 | 0.1168157 | 935.2095 | 0 | 0 | 0 |  | Fe_Cr_Ni_W_Al | Fe5Cr53Ni5W18Al19 | 0.05836782 | -6.15 | 5.73 | 72.51475
6967 | 4 | 53 | 6 | 23 | 13 | 109.2285 | 0.2572497 | 0.114671 | 1013.354 | 0 | 0 | 0 |  | Fe_Cr_Ni_W_Al | Fe4Cr53Ni6W23Al13 | 0.05461643 | -4.675849 | 5.929293 | 74.39889
6968 | 4 | 50 | 8 | 30 | 8 | 117.9656 | 0.2597224 | 0.1136913 | 1110.48 | 0 | 0 | 0 |  | Fe_Cr_Ni_W_Al | Fe4Cr50Ni8W30Al8 | 0.05115045 | -3.4096 | 6.16 | 75.68356
6969 | 47 | 5 | 3 | 33 | 12 | 104.6949 | 0.285653 | 0.1313869 | 1294.44 | 0 | 0 | 0 |  | Fe_Cr_Ni_W_Al | Fe47Cr5Ni3W33Al12 | 0.05620879 | -3.6568 | 6.7 | 79.56659
6970 | 40 | 5 | 5 | 39 | 11 | 110.3895 | 0.284795 | 0.1301252 | 1360.311 | 0 | 0 | 0 |  | Fe_Cr_Ni_W_Al | Fe40Cr5Ni5W39Al11 | 0.05495181 | -3.4492 | 6.67 | 81.65178
6971 | 34 | 4 | 7 | 44 | 10 | 115.1661 | 0.2846202 | 0.1281625 | 1402.521 | 0 | 0 | 0 |  | Fe_Cr_Ni_W_Al | Fe34Cr4Ni7W44Al10 | 0.05355168 | -3.312315 | 6.666667 | 82.47748
6972 | 27 | 4 | 11 | 49 | 9 | 119.5107 | 0.2843333 | 0.1274654 | 1453.864 | 0 | 0 | 0 |  | Fe_Cr_Ni_W_Al | Fe27Cr4Ni11W49Al9 | 0.05190422 | -3.4096 | 6.71 | 81.93128
6973 | 22 | 3 | 14 | 53 | 7 | 124.2204 | 0.2842629 | 0.1265065 | 1506.269 | 0 | 0 | 0 |  | Fe_Cr_Ni_W_Al | Fe22Cr3Ni14W53Al7 | 0.04999938 | -3.201714 | 6.79798 | 79.4767
6974 | 51 | 6 | 3 | 21 | 19 | 89.33505 | 0.289062 | 0.132349 | 1086.077 | 0 | 0 | 0 |  | Fe_Cr_Ni_W_Al | Fe51Cr6Ni3W21Al19 | 0.06062296 | -5.8608 | 6.57 | 75.3492
6975 | 44 | 7 | 5 | 27 | 17 | 96.28343 | 0.2869934 | 0.1323621 | 1185.698 | 0 | 0 | 0 |  | Fe_Cr_Ni_W_Al | Fe44Cr7Ni5W27Al17 | 0.05903208 | -5.366 | 6.57 | 79.61593
6976 | 38 | 8 | 7 | 32 | 16 | 101.3446 | 0.2856344 | 0.1319265 | 1252.174 | 0 | 0 | 0 |  | Fe_Cr_Ni_W_Al | Fe38Cr8Ni7W32Al16 | 0.05780174 | -5.136751 | 6.554455 | 82.23219
6977 | 32 | 8 | 10 | 36 | 14 | 106.2751 | 0.2849501 | 0.1315722 | 1319.859 | 0 | 0 | 0 |  | Fe_Cr_Ni_W_Al | Fe32Cr8Ni10W36Al14 | 0.05625602 | -4.9536 | 6.62 | 83.12212
6978 | 26 | 9 | 14 | 40 | 11 | 112.0341 | 0.283784 | 0.1319927 | 1407.042 | 0 | 0 | 0 |  | Fe_Cr_Ni_W_Al | Fe26Cr9Ni14W40Al11 | 0.05418694 | -4.6272 | 6.75 | 81.87927
6979 | 21 | 8 | 18 | 44 | 9 | 116.4665 | 0.2839185 | 0.1326911 | 1486.218 | 0 | 0 | 0 |  | Fe_Cr_Ni_W_Al | Fe21Cr8Ni18W44Al9 | 0.05255367 | -4.4444 | 6.87 | 80.70998
6980 | 16 | 7 | 23 | 46 | 7 | 119.6025 | 0.2843806 | 0.1346465 | 1568.131 | 0 | 0 | 0 |  | Fe_Cr_Ni_W_Al | Fe16Cr7Ni23W46Al7 | 0.05115386 | -4.381186 | 7.040404 | 78.48386
6981 | 52 | 4 | 3 | 12 | 29 | 73.69091 | 0.2960139 | 0.1336485 | 886.7317 | 0 | 0 | 0 |  | Fe_Cr_Ni_W_Al | Fe52Cr4Ni3W12Al29 | 0.06578758 | -8.4088 | 6.29 | 69.35363
6982 | 46 | 8 | 4 | 16 | 27 | 79.77633 | 0.2913845 | 0.1330871 | 959.1125 | 0 | 0 | 0 |  | Fe_Cr_Ni_W_Al | Fe46Cr8Ni4W16Al27 | 0.06423075 | -7.876091 | 6.267327 | 73.94411
6983 | 39 | 10 | 6 | 21 | 24 | 86.78068 | 0.2882529 | 0.1322939 | 1047.317 | 0 | 0 | 0 |  | Fe_Cr_Ni_W_Al | Fe39Cr10Ni6W21Al24 | 0.06231969 | -7.3272 | 6.3 | 78.81095
6984 | 34 | 12 | 9 | 25 | 21 | 92.75973 | 0.2859386 | 0.1328171 | 1133.962 | 0 | 0 | 0 |  | Fe_Cr_Ni_W_Al | Fe34Cr12Ni9W25Al21 | 0.06042722 | -6.953436 | 6.405941 | 80.56099
6985 | 29 | 13 | 13 | 28 | 17 | 98.51125 | 0.2844445 | 0.1337747 | 1226.457 | 0 | 0 | 0 |  | Fe_Cr_Ni_W_Al | Fe29Cr13Ni13W28Al17 | 0.05829976 | -6.5956 | 6.59 | 80.47951
6986 | 24 | 14 | 17 | 31 | 14 | 103.4883 | 0.2833408 | 0.1346015 | 1308.296 | 0 | 0 | 0 |  | Fe_Cr_Ni_W_Al | Fe24Cr14Ni17W31Al14 | 0.05640382 | -6.29 | 6.74 | 80.0709
6987 | 19 | 13 | 23 | 34 | 11 | 107.8889 | 0.2837364 | 0.1370935 | 1413.185 | 0 | 0 | 0 |  | Fe_Cr_Ni_W_Al | Fe19Cr13Ni23W34Al11 | 0.05444251 | -6.0644 | 6.97 | 78.7917
6988 | 15 | 12 | 29 | 36 | 8 | 111.502 | 0.2842483 | 0.1399464 | 1514.444 | 0 | 0 | 0 |  | Fe_Cr_Ni_W_Al | Fe15Cr12Ni29W36Al8 | 0.05242342 | -5.6584 | 7.22 | 76.26601
6989 | 12 | 9 | 36 | 37 | 6 | 112.9251 | 0.286304 | 0.1437462 | 1605.957 | 0 | 0 | 0 |  | Fe_Cr_Ni_W_Al | Fe12Cr9Ni36W37Al6 | 0.05099342 | -5.3724 | 7.5 | 73.75541
6990 | 43 | 6 | 3 | 10 | 38 | 66.67843 | 0.2983009 | 0.1321649 | 777.5786 | 0 | 0 | 0 |  | Fe_Cr_Ni_W_Al | Fe43Cr6Ni3W10Al38 | 0.06779674 | -9.6776 | 5.84 | 69.58304
6991 | 38 | 10 | 4 | 13 | 34 | 72.90102 | 0.2929331 | 0.1318518 | 852.0146 | 0 | 0 | 0 |  | Fe_Cr_Ni_W_Al | Fe38Cr10Ni4W13Al34 | 0.06629808 | -9.173758 | 5.89899 | 73.56676
6992 | 33 | 14 | 7 | 16 | 29 | 79.91349 | 0.2881618 | 0.1330096 | 951.2617 | 0 | 0 | 0 |  | Fe_Cr_Ni_W_Al | Fe33Cr14Ni7W16Al29 | 0.06438776 | -8.857464 | 6.070707 | 75.8002
6993 | 29 | 17 | 10 | 19 | 25 | 86.05792 | 0.2849033 | 0.134163 | 1042.841 | 0 | 0 | 0 |  | Fe_Cr_Ni_W_Al | Fe29Cr17Ni10W19Al25 | 0.0624551 | -8.474 | 6.23 | 77.16372
6994 | 25 | 19 | 15 | 21 | 20 | 91.75411 | 0.2828213 | 0.1357987 | 1137.739 | 0 | 0 | 0 |  | Fe_Cr_Ni_W_Al | Fe25Cr19Ni15W21Al20 | 0.06003893 | -8.2024 | 6.5 | 76.24408
6995 | 21 | 19 | 20 | 24 | 16 | 97.18383 | 0.2822556 | 0.1363833 | 1225.388 | 0 | 0 | 0 |  | Fe_Cr_Ni_W_Al | Fe21Cr19Ni20W24Al16 | 0.05765404 | -7.7708 | 6.74 | 76.21394
6996 | 17 | 18 | 26 | 26 | 12 | 101.6882 | 0.2825689 | 0.1379046 | 1315.852 | 0 | 0 | 0 |  | Fe_Cr_Ni_W_Al | Fe17Cr18Ni26W26Al12 | 0.05508103 | -7.312723 | 7.030303 | 74.68241
6997 | 13 | 17 | 34 | 28 | 9 | 104.8631 | 0.2836206 | 0.1409778 | 1409.713 | 0 | 0 | 0 |  | Fe_Cr_Ni_W_Al | Fe13Cr17Ni34W28Al9 | 0.05260828 | -6.89501 | 7.336634 | 72.3872
6998 | 11 | 12 | 43 | 28 | 6 | 105.7454 | 0.2872358 | 0.1441856 | 1484.586 | 0 | 0 | 0 |  | Fe_Cr_Ni_W_Al | Fe11Cr12Ni43W28Al6 | 0.05001088 | -6.1696 | 7.76 | 68.76921
6999 | 35 | 9 | 3 | 8 | 45 | 61.44093 | 0.2992732 | 0.1292959 | 680.5477 | 0 | 0 | 0 |  | Fe_Cr_Ni_W_Al | Fe35Cr9Ni3W8Al45 | 0.0681091 | -10.3116 | 5.47 | 67.4634
7000 | 31 | 14 | 5 | 10 | 39 | 67.99714 | 0.2926254 | 0.13173 | 777.0249 | 0 | 0 | 0 |  | Fe_Cr_Ni_W_Al | Fe31Cr14Ni5W10Al39 | 0.06723733 | -10.23283 | 5.646465 | 70.09632
7001 | 27 | 19 | 8 | 12 | 33 | 74.90668 | 0.2867498 | 0.1348205 | 887.9529 | 0 | 0 | 0 |  | Fe_Cr_Ni_W_Al | Fe27Cr19Ni8W12Al33 | 0.06576593 | -10.09693 | 5.868687 | 71.47654
7002 | 24 | 22 | 12 | 14 | 28 | 80.76743 | 0.2834611 | 0.1373424 | 988.4342 | 0 | 0 | 0 |  | Fe_Cr_Ni_W_Al | Fe24Cr22Ni12W14Al28 | 0.06389947 | -9.9504 | 6.12 | 72.05888
7003 | 20 | 24 | 17 | 16 | 23 | 86.41183 | 0.2812805 | 0.1388079 | 1081.227 | 0 | 0 | 0 |  | Fe_Cr_Ni_W_Al | Fe20Cr24Ni17W16Al23 | 0.06155041 | -9.7464 | 6.39 | 72.1753
7004 | 17 | 25 | 22 | 18 | 18 | 91.94074 | 0.2799557 | 0.1375824 | 1145.36 | 0 | 0 | 0 |  | Fe_Cr_Ni_W_Al | Fe17Cr25Ni22W18Al18 | 0.05866438 | -9.1948 | 6.68 | 71.42688
7005 | 13 | 24 | 30 | 20 | 13 | 96.93736 | 0.2805698 | 0.1377089 | 1223.438 | 1 | 0 | 0 |  | Fe_Cr_Ni_W_Al | Fe13Cr24Ni30W20Al13 | 0.0550813 | -8.6124 | 7.07 | 69.67335
7006 | 11 | 22 | 38 | 20 | 9 | 99.18084 | 0.282304 | 0.1383504 | 1268.022 | 1 | 0 | 0 |  | Fe_Cr_Ni_W_Al | Fe11Cr22Ni38W20Al9 | 0.05131223 | -7.8892 | 7.47 | 65.79012
7007 | 8 | 16 | 50 | 20 | 6 | 99.3415 | 0.2875015 | 0.1406043 | 1316.718 | 1 | 0 | 0 |  | Fe_Cr_Ni_W_Al | Fe8Cr16Ni50W20Al6 | 0.0477968 | -7.0144 | 7.98 | 62.06917
7008 | 25 | 14 | 3 | 7 | 50 | 58.77241 | 0.2973627 | 0.1247975 | 605.2919 | 0 | 0 | 0 |  | Fe_Cr_Ni_W_Al | Fe25Cr14Ni3W7Al50 | 0.06711764 | -10.41077 | 5.111111 | 66.09828
7009 | 23 | 21 | 6 | 8 | 42 | 66.26835 | 0.2886956 | 0.1333574 | 752.8973 | 0 | 0 | 0 |  | Fe_Cr_Ni_W_Al | Fe23Cr21Ni6W8Al42 | 0.06746703 | -10.9116 | 5.44 | 66.4776
7010 | 20 | 26 | 9 | 9 | 36 | 72.14645 | 0.283016 | 0.1380539 | 862.5915 | 0 | 0 | 0 |  | Fe_Cr_Ni_W_Al | Fe20Cr26Ni9W9Al36 | 0.0665232 | -11.0332 | 5.68 | 66.73617
7011 | 18 | 28 | 13 | 11 | 29 | 78.94925 | 0.2797459 | 0.1401586 | 974.6844 | 0 | 0 | 0 |  | Fe_Cr_Ni_W_Al | Fe18Cr28Ni13W11Al29 | 0.06441128 | -10.7887 | 6.010101 | 68.0103
7012 | 16 | 30 | 18 | 12 | 24 | 83.69693 | 0.2778607 | 0.1410339 | 1047.047 | 0 | 0 | 0 |  | Fe_Cr_Ni_W_Al | Fe16Cr30Ni18W12Al24 | 0.06202781 | -10.6512 | 6.32 | 66.8745
7013 | 13 | 31 | 25 | 14 | 18 | 89.80967 | 0.2768774 | 0.1372081 | 1090.849 | 0 | 0 | 0 |  | Fe_Cr_Ni_W_Al | Fe13Cr31Ni25W14Al18 | 0.0581499 | -10.05862 | 6.712871 | 65.89969
7014 | 10 | 30 | 32 | 15 | 13 | 94.0193 | 0.2774263 | 0.1347172 | 1123.667 | 1 | 0 | 0 |  | Fe_Cr_Ni_W_Al | Fe10Cr30Ni32W15Al13 | 0.05416706 | -9.4088 | 7.09 | 63.79686
7015 | 8 | 26 | 42 | 15 | 8 | 96.48419 | 0.2807063 | 0.1285065 | 1092.884 | 1 | 0 | 0 |  | Fe_Cr_Ni_W_Al | Fe8Cr26Ni42W15Al8 | 0.04867001 | -8.342006 | 7.616162 | 59.33279
7016 | 6 | 19 | 55 | 15 | 5 | 96.09055 | 0.2871976 | 0.1277511 | 1093.304 | 1 | 0 | 0 |  | Fe_Cr_Ni_W_Al | Fe6Cr19Ni55W15Al5 | 0.04413894 | -7.1036 | 8.17 | 55.31537
7017 | 17 | 21 | 3 | 7 | 52 | 59.65483 | 0.2918552 | 0.1286264 | 630.7939 | 0 | 0 | 0 |  | Fe_Cr_Ni_W_Al | Fe17Cr21Ni3W7Al52 | 0.06621552 | -10.248 | 4.9 | 65.72325
7018 | 16 | 28 | 6 | 7 | 43 | 66.63905 | 0.2832726 | 0.1322226 | 734.2844 | 0 | 0 | 0 |  | Fe_Cr_Ni_W_Al | Fe16Cr28Ni6W7Al43 | 0.06734647 | -11.0528 | 5.27 | 64.25206
7019 | 15 | 33 | 9 | 7 | 36 | 72.24882 | 0.277496 | 0.1319962 | 793.8793 | 0 | 0 | 0 |  | Fe_Cr_Ni_W_Al | Fe15Cr33Ni9W7Al36 | 0.06665204 | -11.3016 | 5.58 | 62.41704
7020 | 13 | 36 | 14 | 8 | 30 | 77.77564 | 0.2744771 | 0.1333747 | 872.2085 | 0 | 0 | 0 |  | Fe_Cr_Ni_W_Al | Fe13Cr36Ni14W8Al30 | 0.06463736 | -11.45692 | 5.920792 | 62.1704
7021 | 11 | 38 | 19 | 9 | 24 | 83.17099 | 0.272296 | 0.1333404 | 937.6272 | 1 | 0 | 0 |  | Fe_Cr_Ni_W_Al | Fe11Cr38Ni19W9Al24 | 0.06167631 | -11.19459 | 6.257426 | 61.35736
7022 | 9 | 38 | 25 | 10 | 18 | 88.22548 | 0.2717769 | 0.1329725 | 999.532 | 1 | 0 | 0 |  | Fe_Cr_Ni_W_Al | Fe9Cr38Ni25W10Al18 | 0.05768106 | -10.6776 | 6.64 | 59.96392
7023 | 7 | 37 | 33 | 11 | 12 | 93.10761 | 0.2726093 | 0.1285946 | 1015.441 | 1 | 0 | 0 |  | Fe_Cr_Ni_W_Al | Fe7Cr37Ni33W11Al12 | 0.0519771 | -9.716 | 7.1 | 57.20561
7024 | 5 | 32 | 44 | 12 | 7 | 96.04307 | 0.2770654 | 0.1241412 | 1012.115 | 1 | 0 | 0 |  | Fe_Cr_Ni_W_Al | Fe5Cr32Ni44W12Al7 | 0.04565685 | -8.49 | 7.65 | 54.00096
7025 | 4 | 23 | 57 | 12 | 4 | 95.13227 | 0.2851435 | 0.1205836 | 978.8696 | 1 | 0 | 0 |  | Fe_Cr_Ni_W_Al | Fe4Cr23Ni57W12Al4 | 0.04050554 | -7.0836 | 8.24 | 50.15143
7026 | 10 | 37 | 6 | 5 | 42 | 67.88529 | 0.275316 | 0.1337628 | 741.9466 | 0 | 0 | 0 |  | Fe_Cr_Ni_W_Al | Fe10Cr37Ni6W5Al42 | 0.06754827 | -11.2292 | 5.18 | 58.89129
7027 | 10 | 41 | 9 | 5 | 35 | 73.31017 | 0.2704414 | 0.1330367 | 795.9298 | 0 | 0 | 0 |  | Fe_Cr_Ni_W_Al | Fe10Cr41Ni9W5Al35 | 0.06649787 | -11.4332 | 5.51 | 57.23452
7028 | 9 | 44 | 13 | 6 | 28 | 79.62911 | 0.2669251 | 0.1312544 | 853.2046 | 0 | 0 | 0 |  | Fe_Cr_Ni_W_Al | Fe9Cr44Ni13W6Al28 | 0.06380636 | -11.216 | 5.86 | 57.14228
7029 | 8 | 45 | 18 | 7 | 22 | 84.88425 | 0.2657498 | 0.1297767 | 902.0648 | 0 | 0 | 0 |  | Fe_Cr_Ni_W_Al | Fe8Cr45Ni18W7Al22 | 0.06028759 | -10.8948 | 6.22 | 56.51994
7030 | 6 | 45 | 25 | 8 | 16 | 89.97636 | 0.2658477 | 0.1280125 | 946.1365 | 1 | 0 | 0 |  | Fe_Cr_Ni_W_Al | Fe6Cr45Ni25W8Al16 | 0.05536245 | -10.3988 | 6.64 | 54.93318
7031 | 5 | 43 | 32 | 9 | 11 | 93.89294 | 0.267689 | 0.1231556 | 944.484 | 1 | 0 | 0 |  | Fe_Cr_Ni_W_Al | Fe5Cr43Ni32W9Al11 | 0.04996055 | -9.5684 | 7.05 | 53.0058
7032 | 3 | 38 | 43 | 11 | 6 | 97.66845 | 0.2725475 | 0.1169433 | 929.5297 | 1 | 0 | 0 |  | Fe_Cr_Ni_W_Al | Fe3Cr38Ni43W11Al6 | 0.04321915 | -8.272522 | 7.584158 | 51.34753
7033 | 6 | 50 | 9 | 3 | 32 | 76.05592 | 0.2615409 | 0.1316566 | 793.5692 | 0 | 0 | 0 |  | Fe_Cr_Ni_W_Al | Fe6Cr50Ni9W3Al32 | 0.0655382 | -11.2516 | 5.52 | 50.75155
7034 | 6 | 52 | 13 | 4 | 25 | 82.2553 | 0.2591763 | 0.1276639 | 827.5927 | 0 | 0 | 0 |  | Fe_Cr_Ni_W_Al | Fe6Cr52Ni13W4Al25 | 0.06196022 | -10.8592 | 5.89 | 50.82086
7035 | 5 | 53 | 18 | 5 | 19 | 87.65888 | 0.258256 | 0.1238687 | 851.259 | 0 | 0 | 0 |  | Fe_Cr_Ni_W_Al | Fe5Cr53Ni18W5Al19 | 0.05747043 | -10.3828 | 6.25 | 50.23575
7036 | 4 | 53 | 23 | 6 | 13 | 93.10794 | 0.2578594 | 0.1192909 | 864.0941 | 0 | 0 | 0 |  | Fe_Cr_Ni_W_Al | Fe4Cr53Ni23W6Al13 | 0.05147995 | -9.476992 | 6.616162 | 48.75933
7037 | 4 | 50 | 30 | 8 | 8 | 97.66544 | 0.2612135 | 0.113353 | 856.1574 | 0 | 0 | 0 |  | Fe_Cr_Ni_W_Al | Fe4Cr50Ni30W8Al8 | 0.04500016 | -8.408 | 7.04 | 48.49802
7038 | 47 | 33 | 3 | 12 | 5 | 99.7225 | 0.2682877 | 0.1064065 | 823.674 | 0 | 0 | 0 |  | Fe_Cr_Ni_W_Al | Fe47Cr33Ni3W12Al5 | 0.04315844 | -2.7692 | 6.91 | 52.41174
7039 | 40 | 39 | 5 | 11 | 5 | 100.5716 | 0.2643002 | 0.1035759 | 788.7421 | 0 | 0 | 0 |  | Fe_Cr_Ni_W_Al | Fe40Cr39Ni5W11Al5 | 0.04232637 | -3.1484 | 6.85 | 50.8774
7040 | 34 | 44 | 7 | 10 | 4 | 102.1547 | 0.2604376 | 0.09820862 | 732.3493 | 0 | 0 | 0 |  | Fe_Cr_Ni_W_Al | Fe34Cr44Ni7W10Al4 | 0.03963092 | -3.203755 | 6.848485 | 48.42193
7041 | 27 | 49 | 11 | 9 | 4 | 102.4433 | 0.2576455 | 0.09607786 | 703.8612 | 0 | 0 | 0 |  | Fe_Cr_Ni_W_Al | Fe27Cr49Ni11W9Al4 | 0.03851962 | -3.8936 | 6.86 | 46.39007
7042 | 22 | 53 | 14 | 7 | 3 | 102.7742 | 0.2542911 | 0.08784123 | 608.284 | 0 | 0 | 0 |  | Fe_Cr_Ni_W_Al | Fe22Cr53Ni14W7Al3 | 0.03437717 | -4.155086 | 6.919192 | 41.37166
7043 | 51 | 21 | 3 | 19 | 6 | 101.7203 | 0.2764251 | 0.1201032 | 1046.194 | 0 | 0 | 0 |  | Fe_Cr_Ni_W_Al | Fe51Cr21Ni3W19Al6 | 0.04843776 | -2.736 | 6.96 | 62.53842
7044 | 44 | 27 | 5 | 17 | 7 | 100.8136 | 0.2731426 | 0.1182674 | 999.6205 | 0 | 0 | 0 |  | Fe_Cr_Ni_W_Al | Fe44Cr27Ni5W17Al7 | 0.04877801 | -3.462 | 6.87 | 61.29372
7045 | 38 | 32 | 7 | 16 | 8 | 100.3506 | 0.2705338 | 0.1180198 | 982.3198 | 0 | 0 | 0 |  | Fe_Cr_Ni_W_Al | Fe38Cr32Ni7W16Al8 | 0.0493567 | -4.129791 | 6.792079 | 60.77171
7046 | 32 | 36 | 10 | 14 | 8 | 99.78288 | 0.2681011 | 0.1154947 | 935.1716 | 0 | 0 | 0 |  | Fe_Cr_Ni_W_Al | Fe32Cr36Ni10W14Al8 | 0.04857126 | -4.7632 | 6.8 | 58.36959
7047 | 26 | 40 | 14 | 11 | 9 | 97.25104 | 0.2660925 | 0.1139518 | 879.1369 | 0 | 0 | 0 |  | Fe_Cr_Ni_W_Al | Fe26Cr40Ni14W11Al9 | 0.04854855 | -5.9416 | 6.81 | 54.648
7048 | 21 | 44 | 18 | 9 | 8 | 97.24674 | 0.2635451 | 0.1095069 | 818.5382 | 0 | 0 | 0 |  | Fe_Cr_Ni_W_Al | Fe21Cr44Ni18W9Al8 | 0.04595046 | -6.3976 | 6.9 | 50.26659
7049 | 16 | 46 | 23 | 7 | 7 | 96.71097 | 0.262323 | 0.1047241 | 753.7608 | 0 | 0 | 0 |  | Fe_Cr_Ni_W_Al | Fe16Cr46Ni23W7Al7 | 0.04313288 | -6.991531 | 7.040404 | 45.60109
7050 | 52 | 12 | 3 | 29 | 4 | 109.563 | 0.2805148 | 0.1276179 | 1277.78 | 0 | 0 | 0 |  | Fe_Cr_Ni_W_Al | Fe52Cr12Ni3W29Al4 | 0.04929496 | -1.746 | 7.04 | 68.99823
7051 | 46 | 16 | 4 | 27 | 8 | 105.5149 | 0.2794754 | 0.128225 | 1226.727 | 0 | 0 | 0 |  | Fe_Cr_Ni_W_Al | Fe46Cr16Ni4W27Al8 | 0.05262112 | -3.100872 | 6.831683 | 71.62614
7052 | 39 | 21 | 6 | 24 | 10 | 102.8961 | 0.2773593 | 0.1270707 | 1164.774 | 0 | 0 | 0 |  | Fe_Cr_Ni_W_Al | Fe39Cr21Ni6W24Al10 | 0.05383093 | -4.1148 | 6.72 | 71.40945
7053 | 34 | 25 | 9 | 21 | 12 | 99.56519 | 0.2761301 | 0.1276 | 1119.326 | 0 | 0 | 0 |  | Fe_Cr_Ni_W_Al | Fe34Cr25Ni9W21Al12 | 0.05482542 | -5.272816 | 6.673267 | 69.93711
7054 | 29 | 28 | 13 | 17 | 13 | 96.06834 | 0.2752096 | 0.1273599 | 1061.014 | 0 | 0 | 0 |  | Fe_Cr_Ni_W_Al | Fe29Cr28Ni13W17Al13 | 0.05507033 | -6.4992 | 6.71 | 66.48363
7055 | 24 | 31 | 17 | 14 | 14 | 93.26279 | 0.2742726 | 0.1277181 | 1020.736 | 0 | 0 | 0 |  | Fe_Cr_Ni_W_Al | Fe24Cr31Ni17W14Al14 | 0.05529473 | -7.6772 | 6.74 | 63.27431
7056 | 19 | 34 | 23 | 11 | 13 | 91.86093 | 0.273155 | 0.1265564 | 979.1544 | 0 | 0 | 0 |  | Fe_Cr_Ni_W_Al | Fe19Cr34Ni23W11Al13 | 0.05343992 | -8.552 | 6.91 | 57.94268
7057 | 15 | 36 | 29 | 8 | 12 | 90.10327 | 0.2727219 | 0.1234087 | 914.1007 | 1 | 0 | 0 |  | Fe_Cr_Ni_W_Al | Fe15Cr36Ni29W8Al12 | 0.05120474 | -9.3096 | 7.1 | 51.89134
7058 | 12 | 37 | 36 | 6 | 9 | 90.4971 | 0.2726991 | 0.1136859 | 808.3361 | 1 | 0 | 0 |  | Fe_Cr_Ni_W_Al | Fe12Cr37Ni36W6Al9 | 0.04587898 | -9.1248 | 7.41 | 45.21299
7059 | 43 | 10 | 3 | 38 | 6 | 114.9532 | 0.2809997 | 0.1291793 | 1390.607 | 0 | 0 | 0 |  | Fe_Cr_Ni_W_Al | Fe43Cr10Ni3W38Al6 | 0.05208608 | -2.06 | 6.8 | 76.12687
7060 | 38 | 13 | 4 | 34 | 10 | 109.5049 | 0.2806563 | 0.1284755 | 1299.902 | 0 | 0 | 0 |  | Fe_Cr_Ni_W_Al | Fe38Cr13Ni4W34Al10 | 0.05459135 | -3.333537 | 6.626263 | 78.8763
7061 | 33 | 16 | 7 | 29 | 14 | 102.8648 | 0.2807976 | 0.1296923 | 1220.617 | 0 |  | 0 |  | Fe_Cr_Ni_W_Al | Fe33Cr16Ni7W29Al14 | 0.05687818 | -4.982757 | 6.525253 | 79.34424
7062 | 29 | 19 | 10 | 25 | 17 | 97.69255 | 0.2806958 | 0.1315299 | 1167.629 | 0 | 0 | 0 |  | Fe_Cr_Ni_W_Al | Fe29Cr19Ni10W25Al17 | 0.05842382 | -6.3916 | 6.47 | 78.12033
7063 | 25 | 21 | 15 | 20 | 19 | 92.15658 | 0.2813961 | 0.1347602 | 1124.363 | 0 | 0 | 0 |  | Fe_Cr_Ni_W_Al | Fe25Cr21Ni15W20Al19 | 0.05954745 | -8.082 | 6.53 | 74.45689
7064 | 21 | 24 | 20 | 16 | 19 | 89.17088 | 0.280813 | 0.1373335 | 1101.979 | 0 | 0 | 0 |  | Fe_Cr_Ni_W_Al | Fe21Cr24Ni20W16Al19 | 0.05940393 | -9.2788 | 6.65 | 69.58233
7065 | 17 | 26 | 26 | 12 | 18 | 86.53729 | 0.2807232 | 0.1372693 | 1054.395 | 1 | 0 | 0 |  | Fe_Cr_Ni_W_Al | Fe17Cr26Ni26W12Al18 | 0.05846718 | -10.38914 | 6.848485 | 63.52018
7066 | 13 | 28 | 34 | 9 | 17 | 84.55068 | 0.2812204 | 0.137533 | 1022.882 | 1 | 0 | 0 |  | Fe_Cr_Ni_W_Al | Fe13Cr28Ni34W9Al17 | 0.05675557 | -11.28948 | 7.09901 | 57.33753
7067 | 11 | 28 | 43 | 6 | 12 | 84.97255 | 0.2820402 | 0.1240524 | 877.9625 | 1 | 0 | 0 |  | Fe_Cr_Ni_W_Al | Fe11Cr28Ni43W6Al12 | 0.05044902 | -10.6384 | 7.58 | 48.01474
7068 | 35 | 8 | 3 | 45 | 9 | 117.636 | 0.2818121 | 0.125359 | 1380.374 | 0 | 0 | 0 |  | Fe_Cr_Ni_W_Al | Fe35Cr8Ni3W45Al9 | 0.05296642 | -2.5168 | 6.55 | 81.88967
7069 | 31 | 10 | 5 | 39 | 14 | 109.6669 | 0.2826502 | 0.1262106 | 1284.053 | 0 | 0 | 0 |  | Fe_Cr_Ni_W_Al | Fe31Cr10Ni5W39Al14 | 0.05563417 | -4.069381 | 6.40404 | 85.29821
7070 | 27 | 12 | 8 | 33 | 19 | 101.3486 | 0.2838503 | 0.1285451 | 1201.793 | 0 | 0 | 0 |  | Fe_Cr_Ni_W_Al | Fe27Cr12Ni8W33Al19 | 0.0581369 | -5.854505 | 6.292929 | 86.32983
7071 | 24 | 14 | 12 | 28 | 22 | 95.16382 | 0.2848269 | 0.132533 | 1164.528 | 0 | 0 | 0 |  | Fe_Cr_Ni_W_Al | Fe24Cr14Ni12W28Al22 | 0.05983751 | -7.4528 | 6.3 | 84.39371
7072 | 20 | 16 | 17 | 23 | 24 | 89.739 | 0.285783 | 0.1373752 | 1141.175 | 0 | 0 | 0 |  | Fe_Cr_Ni_W_Al | Fe20Cr16Ni17W23Al24 | 0.06117322 | -9.1636 | 6.36 | 81.03562
7073 | 17 | 18 | 22 | 18 | 25 | 84.90213 | 0.286602 | 0.1421415 | 1117.875 | 0 | 0 | 0 |  | Fe_Cr_Ni_W_Al | Fe17Cr18Ni22W18Al25 | 0.06215673 | -10.746 | 6.47 | 75.97756
7074 | 13 | 20 | 30 | 13 | 24 | 81.17947 | 0.2875435 | 0.1463967 | 1099.662 | 1 | 0 | 0 |  | Fe_Cr_Ni_W_Al | Fe13Cr20Ni30W13Al24 | 0.06206254 | -12.3384 | 6.74 | 68.61013
7075 | 11 | 20 | 38 | 9 | 22 | 78.37313 | 0.2895951 | 0.1474873 | 1062.987 | 1 | 0 | 0 |  | Fe_Cr_Ni_W_Al | Fe11Cr20Ni38W9Al22 | 0.06088357 | -13.2288 | 7.08 | 61.04491
7076 | 8 | 20 | 50 | 6 | 16 | 79.13154 | 0.2910702 | 0.1374094 | 963.6867 | 1 | 0 | 0 |  | Fe_Cr_Ni_W_Al | Fe8Cr20Ni50W6Al16 | 0.05528175 | -12.456 | 7.68 | 51.44425
7077 | 25 | 7 | 3 | 50 | 14 | 117.6508 | 0.2825765 | 0.1159371 | 1242.792 | 0 | 0 | 0 |  | Fe_Cr_Ni_W_Al | Fe25Cr7Ni3W50Al14 | 0.05218901 | -3.153148 | 6.20202 | 88.9296
7078 | 23 | 8 | 6 | 42 | 21 | 106.0576 | 0.28491 | 0.1196037 | 1155.454 | 0 | 0 | 0 |  | Fe_Cr_Ni_W_Al | Fe23Cr8Ni6W42Al21 | 0.0555795 | -5.098 | 6.07 | 92.69013
7079 | 20 | 9 | 9 | 36 | 26 | 97.80123 | 0.2868253 | 0.1227825 | 1093.357 | 0 | 0 | 0 |  | Fe_Cr_Ni_W_Al | Fe20Cr9Ni9W36Al26 | 0.05771399 | -6.734 | 5.98 | 93.26006
7080 | 18 | 11 | 13 | 29 | 28 | 91.02848 | 0.2880364 | 0.1278439 | 1063.305 | 0 | 0 | 0 |  | Fe_Cr_Ni_W_Al | Fe18Cr11Ni13W29Al28 | 0.06012108 | -8.462402 | 6.040404 | 89.72625
7081 | 16 | 12 | 18 | 24 | 30 | 85.3397 | 0.2899078 | 0.1341456 | 1056.379 | 0 | 0 | 0 |  | Fe_Cr_Ni_W_Al | Fe16Cr12Ni18W24Al30 | 0.06186598 | -10.1952 | 6.14 | 85.72514
7082 | 13 | 14 | 25 | 18 | 31 | 79.57804 | 0.2916725 | 0.1424599 | 1057.577 | 1 | 0 | 0 |  | Fe_Cr_Ni_W_Al | Fe13Cr14Ni25W18Al31 | 0.06353925 | -12.28076 | 6.326733 | 78.96718
7083 | 10 | 15 | 32 | 13 | 30 | 75.56194 | 0.2935079 | 0.1480404 | 1048.063 | 1 | 0 | 0 |  | Fe_Cr_Ni_W_Al | Fe10Cr15Ni32W13Al30 | 0.0643006 | -13.9612 | 6.58 | 71.95075
7084 | 8 | 15 | 42 | 8 | 26 | 72.88001 | 0.2960487 | 0.1504679 | 1023.478 | 1 | 0 | 0 |  | Fe_Cr_Ni_W_Al | Fe8Cr15Ni42W8Al26 | 0.06334127 | -14.98541 | 7.070707 | 62.03735
7085 | 6 | 15 | 55 | 5 | 19 | 74.15664 | 0.2975445 | 0.1436452 | 968.9971 | 1 | 0 | 0 |  | Fe_Cr_Ni_W_Al | Fe6Cr15Ni55W5Al19 | 0.0580305 | -13.8236 | 7.75 | 51.78591
7086 | 17 | 7 | 3 | 52 | 21 | 113.6243 | 0.2836593 | 0.1032798 | 1016.935 | 0 | 0 | 0 |  | Fe_Cr_Ni_W_Al | Fe17Cr7Ni3W52Al21 | 0.05041283 | -3.7756 | 5.83 | 96.35603
7087 | 16 | 7 | 6 | 43 | 28 | 101.6081 | 0.2867138 | 0.1087795 | 966.1097 | 0 | 0 | 0 |  | Fe_Cr_Ni_W_Al | Fe16Cr7Ni6W43Al28 | 0.05379685 | -5.6252 | 5.72 | 98.8635
7088 | 15 | 7 | 9 | 36 | 33 | 92.49314 | 0.2895612 | 0.1141921 | 931.4644 | 0 | 0 | 0 |  | Fe_Cr_Ni_W_Al | Fe15Cr7Ni9W36Al33 | 0.05635975 | -7.2804 | 5.67 | 98.00257
7089 | 13 | 8 | 14 | 30 | 36 | 85.58441 | 0.291878 | 0.1222693 | 939.632 | 0 | 0 | 0 |  | Fe_Cr_Ni_W_Al | Fe13Cr8Ni14W30Al36 | 0.05895585 | -9.233605 | 5.742574 | 94.43413
7090 | 11 | 9 | 19 | 24 | 38 | 79.27375 | 0.2942611 | 0.1309133 | 947.7654 | 1 | 0 | 0 |  | Fe_Cr_Ni_W_Al | Fe11Cr9Ni19W24Al38 | 0.06135938 | -11.21145 | 5.841584 | 89.48941
7091 | 9 | 10 | 25 | 18 | 38 | 73.94262 | 0.2966457 | 0.1411184 | 971.4282 | 1 | 0 | 0 |  | Fe_Cr_Ni_W_Al | Fe9Cr10Ni25W18Al38 | 0.06368357 | -13.316 | 6.04 | 82.70018
7092 | 7 | 11 | 33 | 12 | 37 | 68.93897 | 0.2994946 | 0.1505364 | 979.7467 | 1 | 0 | 0 |  | Fe_Cr_Ni_W_Al | Fe7Cr11Ni33W12Al37 | 0.06565832 | -15.522 | 6.35 | 73.59559
7093 | 5 | 12 | 44 | 7 | 32 | 67.03494 | 0.3014844 | 0.1568177 | 999.4187 | 1 | 0 | 0 |  | Fe_Cr_Ni_W_Al | Fe5Cr12Ni44W7Al32 | 0.06572794 | -16.824 | 6.9 | 62.95867
7094 | 4 | 12 | 57 | 4 | 23 | 69.32157 | 0.3023976 | 0.1509641 | 974.5407 | 1 | 0 | 0 |  | Fe_Cr_Ni_W_Al | Fe4Cr12Ni57W4Al23 | 0.0611634 | -15.4904 | 7.67 | 52.46494
7095 | 10 | 5 | 6 | 42 | 37 | 94.25304 | 0.289911 | 0.09713483 | 756.1241 | 0 | 0 | 0 |  | Fe_Cr_Ni_W_Al | Fe10Cr5Ni6W42Al37 | 0.05033441 | -5.9352 | 5.33 | 104.5492
7096 | 10 | 5 | 9 | 35 | 41 | 85.98179 | 0.292892 | 0.1054606 | 767.3268 | 0 | 0 | 0 |  | Fe_Cr_Ni_W_Al | Fe10Cr5Ni9W35Al41 | 0.05349497 | -7.5452 | 5.33 | 101.8765
7097 | 9 | 6 | 13 | 28 | 44 | 78.4165 | 0.2956743 | 0.1149864 | 781.393 | 0 | 0 | 0 |  | Fe_Cr_Ni_W_Al | Fe9Cr6Ni13W28Al44 | 0.0568751 | -9.5208 | 5.38 | 96.91599
7098 | 8 | 7 | 18 | 22 | 45 | 72.70982 | 0.298202 | 0.1259919 | 816.1872 | 1 | 0 | 0 |  | Fe_Cr_Ni_W_Al | Fe8Cr7Ni18W22Al45 | 0.06019233 | -11.668 | 5.53 | 90.58168
7099 | 6 | 8 | 25 | 16 | 45 | 67.32152 | 0.3012265 | 0.1393449 | 861.9239 | 1 | 0 | 0 |  | Fe_Cr_Ni_W_Al | Fe6Cr8Ni25W16Al45 | 0.0633531 | -14.232 | 5.77 | 82.54671
7100 | 5 | 9 | 32 | 11 | 43 | 63.83713 | 0.303516 | 0.1498683 | 897.3129 | 1 | 0 | 0 |  | Fe_Cr_Ni_W_Al | Fe5Cr9Ni32W11Al43 | 0.06586688 | -16.3164 | 6.09 | 74.02892
7101 | 3 | 11 | 43 | 6 | 38 | 62.21822 | 0.30484 | 0.1597965 | 948.0683 | 1 | 0 | 0 |  | Fe_Cr_Ni_W_Al | Fe3Cr11Ni43W6Al38 | 0.06718712 | -18.09548 | 6.633663 | 63.02338
7102 | 6 | 3 | 9 | 32 | 50 | 77.54834 | 0.2973319 | 0.09565889 | 592.402 | 0 | 0 | 0 |  | Fe_Cr_Ni_W_Al | Fe6Cr3Ni9W32Al50 | 0.04971554 | -7.5932 | 4.98 | 103.4381
7103 | 6 | 4 | 13 | 25 | 52 | 70.6327 | 0.3004133 | 0.1092431 | 644.8805 | 1 | 0 | 0 |  | Fe_Cr_Ni_W_Al | Fe6Cr4Ni13W25Al52 | 0.05439638 | -9.7612 | 5.08 | 96.66043
7104 | 5 | 5 | 18 | 19 | 53 | 64.91675 | 0.3035127 | 0.1217479 | 684.015 | 1 | 0 | 0 |  | Fe_Cr_Ni_W_Al | Fe5Cr5Ni18W19Al53 | 0.0583393 | -12.1332 | 5.23 | 89.16049
7105 | 4 | 6 | 23 | 13 | 53 | 59.41006 | 0.3069329 | 0.1342951 | 709.5462 | 1 | 0 | 0 |  | Fe_Cr_Ni_W_Al | Fe4Cr6Ni23W13Al53 | 0.06196871 | -14.57035 | 5.40404 | 80.1251
7106 | 4 | 8 | 30 | 8 | 50 | 56.81212 | 0.3083642 | 0.1479234 | 770.6767 | 1 | 0 | 0 |  | Fe_Cr_Ni_W_Al | Fe4Cr8Ni30W8Al50 | 0.06598267 | -17.0432 | 5.78 | 69.96456
7107 | 47 | 3 | 33 | 12 | 5 | 89.2072 | 0.2950442 | 0.1165542 | 892.5135 | 1 | 0 | 0 |  | Fe_Cr_Ni_W_Al | Fe47Cr3Ni33W12Al5 | 0.04345428 | -4.6292 | 8.11 | 51.00774
7108 | 40 | 5 | 39 | 11 | 5 | 88.54762 | 0.2950853 | 0.1156096 | 870.8773 | 1 | 0 | 0 |  | Fe_Cr_Ni_W_Al | Fe40Cr5Ni39W11Al5 | 0.04265608 | -5.1068 | 8.21 | 49.42661
7109 | 34 | 7 | 44 | 10 | 4 | 88.79612 | 0.2946429 | 0.1118577 | 826.6731 | 1 | 0 | 0 |  | Fe_Cr_Ni_W_Al | Fe34Cr7Ni44W10Al4 | 0.03997073 | -5.046016 | 8.343434 | 46.79801
7110 | 27 | 11 | 49 | 9 | 4 | 88.72391 | 0.2930142 | 0.1110406 | 809.1303 | 1 | 0 | 0 |  | Fe_Cr_Ni_W_Al | Fe27Cr11Ni49W9Al4 | 0.03885667 | -5.5808 | 8.38 | 44.91849
7111 | 22 | 14 | 53 | 7 | 3 | 88.31097 | 0.2918763 | 0.1029834 | 709.8121 | 1 | 0 | 0 |  | Fe_Cr_Ni_W_Al | Fe22Cr14Ni53W7Al3 | 0.03468107 | -5.523926 | 8.494949 | 40.00644
7112 | 51 | 3 | 21 | 19 | 6 | 95.68007 | 0.2911787 | 0.1278872 | 1115.333 | 0 | 0 | 0 |  | Fe_Cr_Ni_W_Al | Fe51Cr3Ni21W19Al6 | 0.04866571 | -4.1688 | 7.68 | 61.32
7113 | 44 | 5 | 27 | 17 | 7 | 93.34846 | 0.2916976 | 0.1279421 | 1082.066 | 0 | 0 | 0 |  | Fe_Cr_Ni_W_Al | Fe44Cr5Ni27W17Al7 | 0.04905421 | -5.1868 | 7.75 | 60.04485
7114 | 38 | 7 | 32 | 16 | 8 | 91.89614 | 0.2918015 | 0.129213 | 1075.802 | 0 | 0 | 0 |  | Fe_Cr_Ni_W_Al | Fe38Cr7Ni32W16Al8 | 0.04967075 | -6.070777 | 7.782178 | 59.55949
7115 | 32 | 10 | 36 | 14 | 8 | 90.79035 | 0.2910048 | 0.1280791 | 1039.13 | 1 | 0 | 0 |  | Fe_Cr_Ni_W_Al | Fe32Cr10Ni36W14Al8 | 0.04888974 | -6.6768 | 7.84 | 57.28331
7116 | 26 | 14 | 40 | 11 | 9 | 88.10543 | 0.2900165 | 0.1270498 | 981.1168 | 1 | 0 | 0 |  | Fe_Cr_Ni_W_Al | Fe26Cr14Ni40W11Al9 | 0.04885454 | -7.7928 | 7.85 | 53.98359
7117 | 21 | 18 | 44 | 9 | 8 | 87.94531 | 0.2880848 | 0.1230044 | 921.8419 | 1 | 0 | 0 |  | Fe_Cr_Ni_W_Al | Fe21Cr18Ni44W9Al8 | 0.04623146 | -7.9888 | 7.94 | 49.73829
7118 | 16 | 23 | 46 | 7 | 7 | 88.26115 | 0.2848113 | 0.1169218 | 844.8839 | 1 | 0 | 0 |  | Fe_Cr_Ni_W_Al | Fe16Cr23Ni46W7Al7 | 0.0433616 | -8.193042 | 7.969697 | 45.26847
7119 | 52 | 3 | 12 | 29 | 4 | 106.6871 | 0.2870813 | 0.1325861 | 1335.298 | 0 | 0 | 0 |  | Fe_Cr_Ni_W_Al | Fe52Cr3Ni12W29Al4 | 0.04943314 | -2.5236 | 7.4 | 68.03038
7120 | 46 | 4 | 16 | 27 | 8 | 101.701 | 0.2884547 | 0.1345352 | 1294.379 | 0 | 0 | 0 |  | Fe_Cr_Ni_W_Al | Fe46Cr4Ni16W27Al8 | 0.05281252 | -4.277228 | 7.306931 | 70.62452
7121 | 39 | 6 | 21 | 24 | 10 | 98.02496 | 0.2891243 | 0.1357875 | 1254.994 | 0 | 0 | 0 |  | Fe_Cr_Ni_W_Al | Fe39Cr6Ni21W24Al10 | 0.05407251 | -5.6448 | 7.32 | 70.38544
7122 | 34 | 9 | 25 | 21 | 12 | 94.34698 | 0.2891048 | 0.1362369 | 1201.144 | 1 | 0 | 0 |  | Fe_Cr_Ni_W_Al | Fe34Cr9Ni25W21Al12 | 0.05507657 | -6.916577 | 7.306931 | 69.11958
7123 | 29 | 13 | 28 | 17 | 13 | 91.03092 | 0.2881268 | 0.1354596 | 1131.687 | 1 | 0 | 0 |  | Fe_Cr_Ni_W_Al | Fe29Cr13Ni28W17Al13 | 0.05529746 | -8.0172 | 7.31 | 65.95903
7124 | 24 | 17 | 31 | 14 | 14 | 88.48639 | 0.2868491 | 0.1350859 | 1080.102 | 1 | 0 | 0 |  | Fe_Cr_Ni_W_Al | Fe24Cr17Ni31W14Al14 | 0.05550001 | -9.066 | 7.3 | 62.98868
7125 | 19 | 23 | 34 | 11 | 13 | 88.02472 | 0.2834207 | 0.1316036 | 1015.55 | 1 | 0 | 0 |  | Fe_Cr_Ni_W_Al | Fe19Cr23Ni34W11Al13 | 0.05358807 | -9.5156 | 7.35 | 57.82181
7126 | 15 | 29 | 36 | 8 | 12 | 87.6075 | 0.2795164 | 0.1262996 | 932.6217 | 1 | 0 | 0 |  | Fe_Cr_Ni_W_Al | Fe15Cr29Ni36W8Al12 | 0.05129022 | -9.8444 | 7.38 | 51.8935
7127 | 12 | 36 | 37 | 6 | 9 | 90.13248 | 0.2736892 | 0.1156169 | 826.2581 | 1 | 0 | 0 |  | Fe_Cr_Ni_W_Al | Fe12Cr36Ni37W6Al9 | 0.04588938 | -9.1824 | 7.45 | 45.21325
7128 | 43 | 3 | 10 | 38 | 6 | 112.8218 | 0.2856963 | 0.134106 | 1456.509 | 0 | 0 | 0 |  | Fe_Cr_Ni_W_Al | Fe43Cr3Ni10W38Al6 | 0.05222217 | -2.8076 | 7.08 | 75.24714
7129 | 38 | 4 | 13 | 34 | 10 | 106.7071 | 0.2870443 | 0.1355147 | 1388.692 | 0 | 0 | 0 |  | Fe_Cr_Ni_W_Al | Fe38Cr4Ni13W34Al10 | 0.05477033 | -4.413427 | 6.989899 | 77.98179
7130 | 33 | 7 | 16 | 29 | 14 | 100.0168 | 0.2876031 | 0.1364126 | 1297.316 | 0 | 0 | 0 |  | Fe_Cr_Ni_W_Al | Fe33Cr7Ni16W29Al14 | 0.05705537 | -6.147128 | 6.888889 | 78.70654
7131 | 29 | 10 | 19 | 25 | 17 | 94.8265 | 0.2878193 | 0.1371324 | 1224.28 | 0 | 0 | 0 |  | Fe_Cr_Ni_W_Al | Fe29Cr10Ni19W25Al17 | 0.05859628 | -7.5904 | 6.83 | 77.68084
7132 | 25 | 15 | 21 | 20 | 19 | 90.20298 | 0.2864647 | 0.1375253 | 1147.25 | 1 | 0 | 0 |  | Fe_Cr_Ni_W_Al | Fe25Cr15Ni21W20Al19 | 0.05965736 | -8.8812 | 6.77 | 74.29329
7133 | 21 | 20 | 24 | 16 | 19 | 87.83836 | 0.284369 | 0.137732 | 1099.838 | 1 | 0 | 0 |  | Fe_Cr_Ni_W_Al | Fe21Cr20Ni24W16Al19 | 0.05947248 | -9.7796 | 6.81 | 69.53011
7134 | 17 | 26 | 26 | 12 | 18 | 86.53729 | 0.2807232 | 0.1361603 | 1042.776 | 1 | 0 | 0 |  | Fe_Cr_Ni_W_Al | Fe17Cr26Ni26W12Al18 | 0.05846718 | -10.38914 | 6.848485 | 63.52018
7135 | 13 | 34 | 28 | 9 | 17 | 86.62926 | 0.2754365 | 0.1323265 | 979.3022 | 1 | 0 | 0 |  | Fe_Cr_Ni_W_Al | Fe13Cr34Ni28W9Al17 | 0.05667035 | -10.69425 | 6.861386 | 57.26814
7136 | 11 | 43 | 28 | 6 | 12 | 90.39472 | 0.2670417 | 0.1198716 | 860.4382 | 1 | 0 | 0 |  | Fe_Cr_Ni_W_Al | Fe11Cr43Ni28W6Al12 | 0.05027436 | -9.5644 | 6.98 | 47.83446
7137 | 35 | 3 | 8 | 45 | 9 | 116.1719 | 0.2849793 | 0.1295355 | 1439.834 | 0 | 0 | 0 |  | Fe_Cr_Ni_W_Al | Fe35Cr3Ni8W45Al9 | 0.05308377 | -3.1628 | 6.75 | 81.22092
7138 | 31 | 5 | 10 | 39 | 14 | 108.1618 | 0.2860619 | 0.1309278 | 1346.332 | 0 | 0 | 0 |  | Fe_Cr_Ni_W_Al | Fe31Cr5Ni10W39Al14 | 0.05575187 | -4.793797 | 6.606061 | 84.80107
7139 | 27 | 8 | 12 | 33 | 19 | 100.121 | 0.2867875 | 0.1318074 | 1240.325 | 0 | 0 | 0 |  | Fe_Cr_Ni_W_Al | Fe27Cr8Ni12W33Al19 | 0.05822995 | -6.486277 | 6.454545 | 86.06146
7140 | 24 | 12 | 14 | 28 | 22 | 94.5434 | 0.2863788 | 0.1324243 | 1161.076 | 0 | 0 | 0 |  | Fe_Cr_Ni_W_Al | Fe24Cr12Ni14W28Al22 | 0.05988193 | -7.7728 | 6.38 | 84.30588
7141 | 20 | 17 | 16 | 23 | 24 | 90.05593 | 0.284956 | 0.1338613 | 1102.651 | 0 |  | 0 |  | Fe_Cr_Ni_W_Al | Fe20Cr17Ni16W23Al24 | 0.06115193 | -9.0036 | 6.32 | 81.05941
7142 | 17 | 22 | 18 | 18 | 25 | 86.20075 | 0.2830715 | 0.1355232 | 1052.685 | 0 | 0 | 0 |  | Fe_Cr_Ni_W_Al | Fe17Cr22Ni18W18Al25 | 0.06207663 | -10.1236 | 6.31 | 75.99546
7143 | 13 | 30 | 20 | 13 | 24 | 84.528 | 0.2781356 | 0.135803 | 1007.464 | 0 | 0 | 0 |  | Fe_Cr_Ni_W_Al | Fe13Cr30Ni20W13Al24 | 0.06188106 | -10.9264 | 6.34 | 68.48292
7144 | 11 | 38 | 20 | 9 | 22 | 84.57582 | 0.2717935 | 0.1327257 | 948.7812 | 1 | 0 | 0 |  | Fe_Cr_Ni_W_Al | Fe11Cr38Ni20W9Al22 | 0.06059119 | -10.9896 | 6.36 | 60.56654
7145 | 8 | 50 | 20 | 6 | 16 | 89.86048 | 0.2606511 | 0.1219651 | 863.47 | 0 | 0 | 0 |  | Fe_Cr_Ni_W_Al | Fe8Cr50Ni20W6Al16 | 0.05488448 | -9.768 | 6.48 | 50.6639
7146 | 25 | 3 | 7 | 50 | 14 | 116.5077 | 0.2850432 | 0.1209432 | 1315.652 | 0 | 0 | 0 |  | Fe_Cr_Ni_W_Al | Fe25Cr3Ni7W50Al14 | 0.0523046 | -3.794715 | 6.363636 | 88.40636
7147 | 23 | 6 | 8 | 42 | 21 | 105.4766 | 0.2862496 | 0.120843 | 1170.889 | 0 | 0 | 0 |  | Fe_Cr_Ni_W_Al | Fe23Cr6Ni8W42Al21 | 0.05563494 | -5.4524 | 6.15 | 92.52142
7148 | 20 | 9 | 9 | 36 | 26 | 97.80123 | 0.2868253 | 0.1213831 | 1076.571 | 0 | 0 | 0 |  | Fe_Cr_Ni_W_Al | Fe20Cr9Ni9W36Al26 | 0.05771399 | -6.734 | 5.98 | 93.26006
7149 | 18 | 13 | 11 | 29 | 28 | 91.64259 | 0.2864646 | 0.1267488 | 1053.539 | 0 | 0 | 0 |  | Fe_Cr_Ni_W_Al | Fe18Cr13Ni11W29Al28 | 0.06006957 | -8.078767 | 5.959596 | 89.79118
7150 | 16 | 18 | 12 | 24 | 30 | 87.20454 | 0.2849198 | 0.1276702 | 994.0337 | 0 | 0 | 0 |  | Fe_Cr_Ni_W_Al | Fe16Cr18Ni12W24Al30 | 0.06172106 | -9.0624 | 5.9 | 85.8007
7151 | 13 | 25 | 14 | 18 | 31 | 83.06664 | 0.2818672 | 0.130199 | 948.7845 | 0 | 0 | 0 |  | Fe_Cr_Ni_W_Al | Fe13Cr25Ni14W18Al31 | 0.06329724 | -10.30958 | 5.891089 | 78.85951
7152 | 10 | 32 | 15 | 13 | 30 | 81.16183 | 0.2772033 | 0.1332917 | 933.5353 | 0 | 0 | 0 |  | Fe_Cr_Ni_W_Al | Fe10Cr32Ni15W13Al30 | 0.0639541 | -11.0916 | 5.9 | 71.47664
7153 | 8 | 42 | 15 | 8 | 26 | 82.21625 | 0.2683112 | 0.1323076 | 903.408 | 0 | 0 | 0 |  | Fe_Cr_Ni_W_Al | Fe8Cr42Ni15W8Al26 | 0.06286334 | -11.10662 | 5.979798 | 60.85012
7154 | 6 | 55 | 15 | 5 | 19 | 88.42722 | 0.2559437 | 0.1213699 | 829.4517 | 0 | 0 | 0 |  | Fe_Cr_Ni_W_Al | Fe6Cr55Ni15W5Al19 | 0.05746776 | -9.7596 | 6.15 | 50.08014
7155 | 17 | 3 | 7 | 52 | 21 | 112.5134 | 0.2861063 | 0.1085242 | 1087.572 | 0 | 0 | 0 |  | Fe_Cr_Ni_W_Al | Fe17Cr3Ni7W52Al21 | 0.050548 | -4.5388 | 5.99 | 95.91448
7156 | 16 | 6 | 7 | 43 | 28 | 101.3228 | 0.2873884 | 0.1100751 | 981.5348 | 0 | 0 | 0 |  | Fe_Cr_Ni_W_Al | Fe16Cr6Ni7W43Al28 | 0.05382927 | -5.8348 | 5.76 | 98.79494
7157 | 15 | 9 | 7 | 36 | 33 | 93.07584 | 0.2880964 | 0.1116757 | 904.5144 | 0 | 0 | 0 |  | Fe_Cr_Ni_W_Al | Fe15Cr9Ni7W36Al33 | 0.05629713 | -6.8364 | 5.59 | 98.08164
7158 | 13 | 14 | 8 | 30 | 36 | 87.35647 | 0.2871844 | 0.1152 | 869.4885 | 0 | 0 | 0 |  | Fe_Cr_Ni_W_Al | Fe13Cr14Ni8W30Al36 | 0.05878074 | -7.904323 | 5.50495 | 94.53572
7159 | 11 | 19 | 9 | 24 | 38 | 82.29768 | 0.2858221 | 0.1199704 | 849.6891 | 0 | 0 | 0 |  | Fe_Cr_Ni_W_Al | Fe11Cr19Ni9W24Al38 | 0.06108527 | -9.003823 | 5.445545 | 89.44295
7160 | 9 | 25 | 10 | 18 | 38 | 78.65139 | 0.2828656 | 0.1263866 | 853.7492 | 0 | 0 | 0 |  | Fe_Cr_Ni_W_Al | Fe9Cr25Ni10W18Al38 | 0.06330212 | -10.094 | 5.44 | 82.31767
7161 | 7 | 33 | 11 | 12 | 37 | 76.08063 | 0.2775992 | 0.1315935 | 848.1382 | 0 | 0 | 0 |  | Fe_Cr_Ni_W_Al | Fe7Cr33Ni11W12Al37 | 0.06515698 | -11.1308 | 5.47 | 72.51267
7162 | 5 | 44 | 12 | 7 | 32 | 77.87348 | 0.2677373 | 0.1332111 | 853.2317 | 0 | 0 | 0 |  | Fe_Cr_Ni_W_Al | Fe5Cr44Ni12W7Al32 | 0.06511055 | -11.4864 | 5.62 | 60.86222
7163 | 4 | 57 | 12 | 4 | 23 | 85.28176 | 0.2541977 | 0.1238477 | 813.8164 | 0 | 0 | 0 |  | Fe_Cr_Ni_W_Al | Fe4Cr57Ni12W4Al23 | 0.06047797 | -10.1624 | 5.87 | 49.64081
7164 | 10 | 6 | 5 | 42 | 37 | 94.53431 | 0.2892152 | 0.09584296 | 742.3205 | 0 | 0 | 0 |  | Fe_Cr_Ni_W_Al | Fe10Cr6Ni5W42Al37 | 0.05029563 | -5.6864 | 5.29 | 104.5952
7165 | 10 | 9 | 5 | 35 | 41 | 87.1317 | 0.2898701 | 0.1008542 | 722.6932 | 0 | 0 | 0 |  | Fe_Cr_Ni_W_Al | Fe10Cr9Ni5W35Al41 | 0.05334929 | -6.518 | 5.17 | 101.9586
7166 | 9 | 13 | 6 | 28 | 44 | 80.47837 | 0.2899038 | 0.1078248 | 719.4015 | 0 | 0 | 0 |  | Fe_Cr_Ni_W_Al | Fe9Cr13Ni6W28Al44 | 0.0566387 | -7.7036 | 5.1 | 96.88478
7167 | 8 | 18 | 7 | 22 | 45 | 76.03235 | 0.2884089 | 0.1154071 | 733.4369 | 0 | 0 | 0 |  | Fe_Cr_Ni_W_Al | Fe8Cr18Ni7W22Al45 | 0.05985257 | -8.8696 | 5.09 | 90.30194
7168 | 6 | 25 | 8 | 16 | 45 | 72.6068 | 0.2848217 | 0.1231015 | 747.7737 | 0 | 0 | 0 |  | Fe_Cr_Ni_W_Al | Fe6Cr25Ni8W16Al45 | 0.06287759 | -10.084 | 5.09 | 81.72295
7169 | 5 | 32 | 9 | 11 | 43 | 71.20955 | 0.279816 | 0.1300507 | 773.4245 | 0 | 0 | 0 |  | Fe_Cr_Ni_W_Al | Fe5Cr32Ni9W11Al43 | 0.06529284 | -11.1184 | 5.17 | 72.45756
7170 | 3 | 43 | 11 | 6 | 38 | 72.82651 | 0.2701855 | 0.1346614 | 804.6758 | 0 | 0 | 0 |  | Fe_Cr_Ni_W_Al | Fe3Cr43Ni11W6Al38 | 0.06651994 | -12.0349 | 5.366337 | 60.24235
7171 | 6 | 9 | 3 | 32 | 50 | 79.25916 | 0.2925331 | 0.08758555 | 524.451 | 0 | 0 | 0 |  | Fe_Cr_Ni_W_Al | Fe6Cr9Ni3W32Al50 | 0.04946021 | -5.8316 | 4.74 | 103.4126
7172 | 6 | 13 | 4 | 25 | 52 | 73.26468 | 0.2925409 | 0.09870184 | 564.5063 | 0 | 0 | 0 |  | Fe_Cr_Ni_W_Al | Fe6Cr13Ni4W25Al52 | 0.05405439 | -7.1332 | 4.72 | 96.40162
7173 | 5 | 18 | 5 | 19 | 53 | 68.81138 | 0.2911719 | 0.108367 | 593.127 | 0 | 0 | 0 |  | Fe_Cr_Ni_W_Al | Fe5Cr18Ni5W19Al53 | 0.05789162 | -8.4048 | 4.71 | 88.48079
7174 | 4 | 23 | 6 | 13 | 53 | 64.6853 | 0.289175 | 0.1197093 | 627.4578 | 0 | 0 | 0 |  | Fe_Cr_Ni_W_Al | Fe4Cr23Ni6W13Al53 | 0.06143113 | -9.769207 | 4.717172 | 78.7442
7175 | 4 | 30 | 8 | 8 | 50 | 63.81049 | 0.2840424 | 0.1298762 | 679.7542 | 0 | 0 | 0 |  | Fe_Cr_Ni_W_Al | Fe4Cr30Ni8W8Al50 | 0.06538988 | -11.4464 | 4.9 | 67.6757
7176 | 47 | 33 | 5 | 12 | 3 | 101.2872 | 0.2682264 | 0.1024681 | 792.1265 | 0 | 0 | 0 |  | Fe_Cr_Ni_W_Al | Fe47Cr33Ni5W12Al3 | 0.03920298 | -2.3612 | 7.05 | 50.29998
7177 | 40 | 39 | 5 | 11 | 5 | 100.5716 | 0.2643002 | 0.1035759 | 788.7421 | 0 | 0 | 0 |  | Fe_Cr_Ni_W_Al | Fe40Cr39Ni5W11Al5 | 0.04232637 | -3.1484 | 6.85 | 50.8774
7178 | 34 | 44 | 4 | 10 | 7 | 99.77985 | 0.2604581 | 0.104108 | 778.1958 | 0 | 0 | 0 |  | Fe_Cr_Ni_W_Al | Fe34Cr44Ni4W10Al7 | 0.04528759 | -3.727783 | 6.636364 | 51.3918
7179 | 27 | 49 | 4 | 9 | 11 | 97.01609 | 0.2576296 | 0.1088362 | 797.3709 | 0 | 0 | 0 |  | Fe_Cr_Ni_W_Al | Fe27Cr49Ni4W9Al11 | 0.05039202 | -4.9604 | 6.37 | 52.76308
7180 | 22 | 53 | 3 | 7 | 14 | 94.20674 | 0.2541366 | 0.1096627 | 768.5343 | 0 | 0 | 0 |  | Fe_Cr_Ni_W_Al | Fe22Cr53Ni3W7Al14 | 0.05343538 | -5.726354 | 6.141414 | 51.19229
7181 | 51 | 21 | 6 | 19 | 3 | 104.0488 | 0.2762718 | 0.1168508 | 1029.766 | 0 | 0 | 0 |  | Fe_Cr_Ni_W_Al | Fe51Cr21Ni6W19Al3 | 0.04391902 | -2.1324 | 7.17 | 59.3269
7182 | 44 | 27 | 7 | 17 | 5 | 102.3552 | 0.2730563 | 0.11604 | 988.2887 | 0 | 0 | 0 |  | Fe_Cr_Ni_W_Al | Fe44Cr27Ni7W17Al5 | 0.04589329 | -3.094 | 7.01 | 59.29072
7183 | 38 | 32 | 8 | 16 | 7 | 101.1088 | 0.2704979 | 0.1169729 | 977.567 | 0 | 0 | 0 |  | Fe_Cr_Ni_W_Al | Fe38Cr32Ni8W16Al7 | 0.0480154 | -3.964317 | 6.861386 | 59.83647
7184 | 32 | 36 | 8 | 14 | 10 | 98.26635 | 0.2681613 | 0.1176695 | 945.1004 | 0 | 0 | 0 |  | Fe_Cr_Ni_W_Al | Fe32Cr36Ni8W14Al10 | 0.05115454 | -5.0688 | 6.66 | 60.14017
7185 | 26 | 40 | 9 | 11 | 14 | 93.53729 | 0.2662186 | 0.1197504 | 905.9201 | 0 | 0 | 0 |  | Fe_Cr_Ni_W_Al | Fe26Cr40Ni9W11Al14 | 0.05459449 | -6.6276 | 6.46 | 58.6626
7186 | 21 | 44 | 8 | 9 | 18 | 89.89416 | 0.2637218 | 0.12178 | 877.3061 | 0 | 0 | 0 |  | Fe_Cr_Ni_W_Al | Fe21Cr44Ni8W9Al18 | 0.05778151 | -7.6456 | 6.2 | 57.8252
7187 | 16 | 46 | 7 | 7 | 23 | 85.03562 | 0.2625522 | 0.1224877 | 824.1764 | 0 | 0 | 0 |  | Fe_Cr_Ni_W_Al | Fe16Cr46Ni7W7Al23 | 0.06132702 | -8.787267 | 5.909091 | 56.92158
7188 | 52 | 12 | 4 | 29 | 3 | 110.3498 | 0.2804587 | 0.1271052 | 1280.399 | 0 | 0 | 0 |  | Fe_Cr_Ni_W_Al | Fe52Cr12Ni4W29Al3 | 0.04812572 | -1.556 | 7.11 | 67.80531
7189 | 46 | 16 | 8 | 27 | 4 | 108.5771 | 0.2792579 | 0.12689 | 1246.242 | 0 | 0 | 0 |  | Fe_Cr_Ni_W_Al | Fe46Cr16Ni8W27Al4 | 0.04838813 | -2.418586 | 7.108911 | 67.30661
7190 | 39 | 21 | 10 | 24 | 6 | 105.9471 | 0.2771542 | 0.1254017 | 1179.736 | 0 | 0 | 0 |  | Fe_Cr_Ni_W_Al | Fe39Cr21Ni10W24Al6 | 0.04977108 | -3.4908 | 7 | 67.40698
7191 | 34 | 25 | 12 | 21 | 9 | 101.7866 | 0.275981 | 0.125875 | 1124.612 | 0 | 0 | 0 |  | Fe_Cr_Ni_W_Al | Fe34Cr25Ni12W21Al9 | 0.05197825 | -4.849328 | 6.881188 | 67.23926
7192 | 29 | 28 | 13 | 17 | 13 | 96.06834 | 0.2752096 | 0.1262244 | 1048.118 | 0 | 0 | 0 |  | Fe_Cr_Ni_W_Al | Fe29Cr28Ni13W17Al13 | 0.05507033 | -6.4992 | 6.71 | 66.48363
7193 | 24 | 31 | 14 | 14 | 17 | 91.12113 | 0.2744231 | 0.1276504 | 995.284 | 0 | 0 | 0 |  | Fe_Cr_Ni_W_Al | Fe24Cr31Ni14W14Al17 | 0.05785882 | -8.0312 | 6.53 | 65.4785
7194 | 19 | 34 | 13 | 11 | 23 | 84.88171 | 0.2736509 | 0.1292518 | 927.0388 | 0 | 0 | 0 |  | Fe_Cr_Ni_W_Al | Fe19Cr34Ni13W11Al23 | 0.06153927 | -9.6 | 6.21 | 64.545
7195 | 15 | 36 | 12 | 8 | 29 | 78.5263 | 0.2735946 | 0.1312312 | 860.2505 | 0 | 0 | 0 |  | Fe_Cr_Ni_W_Al | Fe15Cr36Ni12W8Al29 | 0.06442156 | -10.9076 | 5.91 | 61.94892
7196 | 12 | 37 | 9 | 6 | 36 | 72.44938 | 0.2741636 | 0.1328555 | 793.967 | 0 | 0 | 0 |  | Fe_Cr_Ni_W_Al | Fe12Cr37Ni9W6Al36 | 0.06667617 | -11.4252 | 5.52 | 60.0455
7197 | 43 | 10 | 6 | 38 | 3 | 117.3228 | 0.2808425 | 0.1301304 | 1436.455 | 0 | 0 | 0 |  | Fe_Cr_Ni_W_Al | Fe43Cr10Ni6W38Al3 | 0.04967051 | -1.6052 | 7.01 | 72.3262
7198 | 38 | 13 | 10 | 34 | 4 | 114.1948 | 0.2803311 | 0.1300256 | 1383.626 | 0 | 0 | 0 |  | Fe_Cr_Ni_W_Al | Fe38Cr13Ni10W34Al4 | 0.04995874 | -2.483828 | 7.050505 | 71.95369
7199 | 33 | 16 | 14 | 29 | 7 | 108.1679 | 0.2803922 | 0.1306693 | 1303.099 | 0 | 0 | 0 |  | Fe_Cr_Ni_W_Al | Fe33Cr16Ni14W29Al7 | 0.05184499 | -4.079992 | 7.020202 | 72.31507
7200 | 29 | 19 | 17 | 25 | 10 | 102.8048 | 0.2802738 | 0.1317295 | 1237.286 | 0 | 0 | 0 |  | Fe_Cr_Ni_W_Al | Fe29Cr19Ni17W25Al10 | 0.05369643 | -5.5712 | 6.96 | 71.93358
7201 | 25 | 21 | 19 | 20 | 15 | 94.97546 | 0.2811287 | 0.1334822 | 1146.862 | 0 | 0 | 0 |  | Fe_Cr_Ni_W_Al | Fe25Cr21Ni19W20Al15 | 0.05703129 | -7.6532 | 6.81 | 71.39825
7202 | 21 | 24 | 19 | 16 | 20 | 88.48368 | 0.2808826 | 0.1345731 | 1062.495 | 0 | 0 | 0 |  | Fe_Cr_Ni_W_Al | Fe21Cr24Ni19W16Al20 | 0.06001212 | -9.3768 | 6.58 | 70.26087
7203 | 17 | 26 | 18 | 12 | 26 | 81.14071 | 0.2813249 | 0.1354757 | 965.0806 | 1 | 0 | 0 |  | Fe_Cr_Ni_W_Al | Fe17Cr26Ni18W12Al26 | 0.06316881 | -11.10417 | 6.282828 | 68.32341
7204 | 13 | 28 | 17 | 9 | 34 | 73.65087 | 0.2825969 | 0.1370042 | 874.4728 | 1 | 0 | 0 |  | Fe_Cr_Ni_W_Al | Fe13Cr28Ni17W9Al34 | 0.06581176 | -12.56936 | 5.920792 | 65.9941
7205 | 11 | 28 | 12 | 6 | 43 | 65.38579 | 0.2848836 | 0.1356866 | 747.6006 | 0 | 0 | 0 |  | Fe_Cr_Ni_W_Al | Fe11Cr28Ni12W6Al43 | 0.06748383 | -12.8332 | 5.41 | 62.33118
7206 | 35 | 8 | 9 | 45 | 3 | 122.356 | 0.2815066 | 0.1303788 | 1522.857 | 0 | 0 | 0 |  | Fe_Cr_Ni_W_Al | Fe35Cr8Ni9W45Al3 | 0.04974537 | -1.8112 | 6.97 | 73.94864
7207 | 31 | 10 | 14 | 39 | 5 | 116.5986 | 0.2821427 | 0.1324936 | 1470.615 | 0 | 0 | 0 |  | Fe_Cr_Ni_W_Al | Fe31Cr10Ni14W39Al5 | 0.05101391 | -3.077645 | 7.040404 | 74.90164
7208 | 27 | 12 | 19 | 33 | 8 | 109.5108 | 0.2831544 | 0.1347377 | 1398.544 | 0 | 0 | 0 |  | Fe_Cr_Ni_W_Al | Fe27Cr12Ni19W33Al8 | 0.05288052 | -4.750128 | 7.070707 | 75.47447
7209 | 24 | 14 | 22 | 28 | 12 | 102.2683 | 0.2841321 | 0.1367252 | 1317.57 | 0 | 0 | 0 |  | Fe_Cr_Ni_W_Al | Fe24Cr14Ni22W28Al12 | 0.05533957 | -6.5328 | 7 | 75.89125
7210 | 20 | 16 | 24 | 23 | 17 | 94.5386 | 0.2852425 | 0.1387063 | 1225.795 | 1 | 0 | 0 |  | Fe_Cr_Ni_W_Al | Fe20Cr16Ni24W23Al17 | 0.05827316 | -8.5896 | 6.85 | 75.89756
7211 | 17 | 18 | 25 | 18 | 22 | 86.89132 | 0.2863448 | 0.1405697 | 1129.519 | 1 | 0 | 0 |  | Fe_Cr_Ni_W_Al | Fe17Cr18Ni25W18Al22 | 0.06095179 | -10.5192 | 6.68 | 74.07882
7212 | 13 | 20 | 24 | 13 | 30 | 77.35385 | 0.2881261 | 0.142274 | 1001.468 | 1 | 0 | 0 |  | Fe_Cr_Ni_W_Al | Fe13Cr20Ni24W13Al30 | 0.06430598 | -12.732 | 6.32 | 71.76796
7213 | 11 | 20 | 22 | 9 | 38 | 68.53894 | 0.2914052 | 0.1421779 | 869.6059 | 1 | 0 | 0 |  | Fe_Cr_Ni_W_Al | Fe11Cr20Ni22W9Al38 | 0.06655266 | -14.1888 | 5.96 | 68.10546
7214 | 8 | 20 | 16 | 6 | 50 | 58.88329 | 0.2954889 | 0.1371244 | 689.5419 | 1 | 0 | 0 |  | Fe_Cr_Ni_W_Al | Fe8Cr20Ni16W6Al50 | 0.06679261 | -14.1696 | 5.3 | 64.10148
7215 | 25 | 7 | 14 | 50 | 3 | 126.2815 | 0.282019 | 0.1298804 | 1577.349 | 0 | 0 | 0 |  | Fe_Cr_Ni_W_Al | Fe25Cr7Ni14W50Al3 | 0.04901558 | -2.273237 | 6.979798 | 74.07233
7216 | 23 | 8 | 21 | 42 | 6 | 117.194 | 0.2840144 | 0.1357498 | 1543.101 | 0 | 0 | 0 |  | Fe_Cr_Ni_W_Al | Fe23Cr8Ni21W42Al6 | 0.05133332 | -3.964 | 7.12 | 76.32345
7217 | 20 | 9 | 26 | 36 | 9 | 109.9525 | 0.2856647 | 0.1390769 | 1484.904 | 0 | 0 | 0 |  | Fe_Cr_Ni_W_Al | Fe20Cr9Ni26W36Al9 | 0.0532961 | -5.5712 | 7.17 | 77.34204
7218 | 18 | 11 | 28 | 29 | 13 | 101.4867 | 0.2868688 | 0.1404704 | 1369.898 | 0 | 0 | 0 |  | Fe_Cr_Ni_W_Al | Fe18Cr11Ni28W29Al13 | 0.0558872 | -7.446179 | 7.10101 | 77.57521
7219 | 16 | 12 | 30 | 24 | 18 | 93.32333 | 0.2888515 | 0.142894 | 1275.48 | 1 | 0 | 0 |  | Fe_Cr_Ni_W_Al | Fe16Cr12Ni30W24Al18 | 0.0586823 | -9.4464 | 6.98 | 77.42719
7220 | 13 | 14 | 31 | 18 | 25 | 83.3617 | 0.2910655 | 0.1456316 | 1149.004 | 1 | 0 | 0 |  | Fe_Cr_Ni_W_Al | Fe13Cr14Ni31W18Al25 | 0.06203191 | -11.94902 | 6.742574 | 75.58717
7221 | 10 | 15 | 30 | 13 | 32 | 74.33756 | 0.2937432 | 0.1472296 | 1021.109 | 1 | 0 | 0 |  | Fe_Cr_Ni_W_Al | Fe10Cr15Ni30W13Al32 | 0.06476969 | -14.0588 | 6.44 | 72.88879
7222 | 8 | 15 | 26 | 8 | 42 | 63.40774 | 0.2983201 | 0.1463352 | 841.1706 | 1 | 0 | 0 |  | Fe_Cr_Ni_W_Al | Fe8Cr15Ni26W8Al42 | 0.0669665 | -15.69717 | 5.939394 | 67.97137
7223 | 6 | 15 | 19 | 5 | 55 | 53.68102 | 0.3033523 | 0.1380697 | 634.2493 | 1 | 0 | 0 |  | Fe_Cr_Ni_W_Al | Fe6Cr15Ni19W5Al55 | 0.06599433 | -15.1772 | 5.23 | 62.54047
7224 | 17 | 7 | 21 | 52 | 3 | 127.3076 | 0.282727 | 0.1323361 | 1639.099 | 0 | 0 | 0 |  | Fe_Cr_Ni_W_Al | Fe17Cr7Ni21W52Al3 | 0.04844371 | -2.8972 | 7.09 | 73.41645
7225 | 16 | 7 | 28 | 43 | 6 | 117.5554 | 0.2853232 | 0.1390748 | 1609.202 | 0 | 0 | 0 |  | Fe_Cr_Ni_W_Al | Fe16Cr7Ni28W43Al6 | 0.05101843 | -4.5516 | 7.26 | 76.04475
7226 | 15 | 7 | 33 | 36 | 9 | 109.1852 | 0.2877649 | 0.1428205 | 1538.776 | 0 | 0 | 0 |  | Fe_Cr_Ni_W_Al | Fe15Cr7Ni33W36Al9 | 0.05315554 | -6.1284 | 7.35 | 76.8598
7227 | 13 | 8 | 36 | 30 | 14 | 100.13 | 0.2899869 | 0.1457134 | 1435.846 | 0 | 0 | 0 |  | Fe_Cr_Ni_W_Al | Fe13Cr8Ni36W30Al14 | 0.05615029 | -8.276051 | 7.267327 | 78.15865
7228 | 11 | 9 | 38 | 24 | 19 | 91.33735 | 0.2923673 | 0.1482258 | 1324.58 | 1 | 0 | 0 |  | Fe_Cr_Ni_W_Al | Fe11Cr9Ni38W24Al19 | 0.05897041 | -10.45152 | 7.158416 | 77.62458
7229 | 9 | 10 | 38 | 18 | 25 | 81.93971 | 0.295122 | 0.1502651 | 1191.747 | 1 | 0 | 0 |  | Fe_Cr_Ni_W_Al | Fe9Cr10Ni38W18Al25 | 0.06203494 | -12.8324 | 6.95 | 75.92595
7230 | 7 | 11 | 37 | 12 | 33 | 71.28587 | 0.2989348 | 0.1527623 | 1038.83 | 1 | 0 | 0 |  | Fe_Cr_Ni_W_Al | Fe7Cr11Ni37W12Al33 | 0.06515803 | -15.3876 | 6.63 | 71.97816
7231 | 5 | 12 | 32 | 7 | 44 | 60.28134 | 0.3034576 | 0.1517394 | 845.5066 | 1 | 0 | 0 |  | Fe_Cr_Ni_W_Al | Fe5Cr12Ni32W7Al44 | 0.06723453 | -17.1792 | 6.06 | 66.55859
7232 | 4 | 12 | 23 | 4 | 57 | 50.66235 | 0.3087172 | 0.1410728 | 617.4309 | 1 | 0 | 0 |  | Fe_Cr_Ni_W_Al | Fe4Cr12Ni23W4Al57 | 0.06583693 | -16.4152 | 5.29 | 60.47963
7233 | 10 | 5 | 37 | 42 | 6 | 115.9561 | 0.2877101 | 0.1442406 | 1678.044 | 0 | 0 | 0 |  | Fe_Cr_Ni_W_Al | Fe10Cr5Ni37W42Al6 | 0.05089803 | -5.154 | 7.5 | 75.01807
7234 | 10 | 5 | 41 | 35 | 9 | 107.5273 | 0.2902147 | 0.147213 | 1587.815 | 0 | 0 | 0 |  | Fe_Cr_Ni_W_Al | Fe10Cr5Ni41W35Al9 | 0.05304798 | -6.6492 | 7.57 | 75.84788
7235 | 9 | 6 | 44 | 28 | 13 | 98.44117 | 0.2926297 | 0.1493987 | 1466.095 | 0 | 0 | 0 |  | Fe_Cr_Ni_W_Al | Fe9Cr6Ni44W28Al13 | 0.0556273 | -8.6404 | 7.55 | 75.75798
7236 | 8 | 7 | 45 | 22 | 18 | 89.48382 | 0.2951305 | 0.1514332 | 1340.085 | 1 | 0 | 0 |  | Fe_Cr_Ni_W_Al | Fe8Cr7Ni45W22Al18 | 0.05862723 | -10.9012 | 7.42 | 75.11257
7237 | 6 | 8 | 45 | 16 | 25 | 79.18386 | 0.2985346 | 0.1546264 | 1200.743 | 1 | 0 | 0 |  | Fe_Cr_Ni_W_Al | Fe6Cr8Ni45W16Al25 | 0.06223066 | -13.736 | 7.17 | 73.42506
7238 | 5 | 9 | 43 | 11 | 32 | 70.11923 | 0.3018084 | 0.1567474 | 1063.749 | 1 | 0 | 0 |  | Fe_Cr_Ni_W_Al | Fe5Cr9Ni43W11Al32 | 0.06512084 | -16.048 | 6.86 | 70.05913
7239 | 3 | 11 | 38 | 6 | 43 | 59.49905 | 0.3057272 | 0.1572767 | 880.8651 | 1 | 0 | 0 |  | Fe_Cr_Ni_W_Al | Fe3Cr11Ni38W6Al43 | 0.06757614 | -18.20135 | 6.287129 | 64.2807
7240 | 6 | 3 | 50 | 32 | 9 | 104.0609 | 0.2933415 | 0.1515968 | 1603.527 | 0 | 0 | 0 |  | Fe_Cr_Ni_W_Al | Fe6Cr3Ni50W32Al9 | 0.05295331 | -7.0848 | 7.85 | 73.72895
7241 | 6 | 4 | 52 | 25 | 13 | 94.85452 | 0.2959525 | 0.1527481 | 1457.947 | 1 | 0 | 0 |  | Fe_Cr_Ni_W_Al | Fe6Cr4Ni52W25Al13 | 0.05554742 | -9.1216 | 7.81 | 73.10283
7242 | 5 | 5 | 53 | 19 | 18 | 85.7734 | 0.2988366 | 0.1548623 | 1325.156 | 1 | 0 | 0 |  | Fe_Cr_Ni_W_Al | Fe5Cr5Ni53W19Al18 | 0.05864335 | -11.5592 | 7.68 | 71.85269
7243 | 4 | 6 | 53 | 13 | 23 | 76.70365 | 0.3021627 | 0.1566763 | 1183.66 | 1 | 0 | 0 |  | Fe_Cr_Ni_W_Al | Fe4Cr6Ni53W13Al23 | 0.06163808 | -14.06836 | 7.525253 | 68.44319
7244 | 4 | 8 | 50 | 8 | 30 | 67.86049 | 0.3048003 | 0.1594166 | 1050.069 | 1 | 0 | 0 |  | Fe_Cr_Ni_W_Al | Fe4Cr8Ni50W8Al30 | 0.0649623 | -16.6272 | 7.18 | 64.13236
7245 | 47 | 3 | 5 | 12 | 33 | 70.73978 | 0.2985116 | 0.1337546 | 853.5324 | 0 | 0 | 0 |  | Fe_Cr_Ni_W_Al | Fe47Cr3Ni5W12Al33 | 0.06676562 | -9.3332 | 6.15 | 71.26935
7246 | 40 | 5 | 5 | 11 | 39 | 66.6212 | 0.2994561 | 0.1315756 | 776.7151 | 0 | 0 | 0 |  | Fe_Cr_Ni_W_Al | Fe40Cr5Ni5W11Al39 | 0.06749099 | -10.0572 | 5.83 | 71.8335
7247 | 34 | 7 | 4 | 10 | 44 | 63.13784 | 0.2999514 | 0.129038 | 706.1906 | 0 | 0 | 0 |  | Fe_Cr_Ni_W_Al | Fe34Cr7Ni4W10Al44 | 0.06737556 | -10.221 | 5.515152 | 71.67573
7248 | 27 | 11 | 4 | 9 | 49 | 60.52194 | 0.2988662 | 0.1278991 | 655.9936 | 0 | 0 | 0 |  | Fe_Cr_Ni_W_Al | Fe27Cr11Ni4W9Al49 | 0.06670919 | -10.3868 | 5.23 | 70.29747
7249 | 22 | 14 | 3 | 7 | 53 | 57.07868 | 0.2985512 | 0.1270887 | 599.6871 | 0 | 0 | 0 |  | Fe_Cr_Ni_W_Al | Fe22Cr14Ni3W7Al53 | 0.06616299 | -10.27854 | 4.959596 | 66.39449
7250 | 51 | 3 | 6 | 19 | 21 | 85.1454 | 0.2926391 | 0.1339932 | 1054.808 | 0 | 0 | 0 |  | Fe_Cr_Ni_W_Al | Fe51Cr3Ni6W19Al21 | 0.06179458 | -6.8628 | 6.63 | 74.413
7251 | 44 | 5 | 7 | 17 | 27 | 79.70854 | 0.2937654 | 0.1338319 | 976.3571 | 0 | 0 | 0 |  | Fe_Cr_Ni_W_Al | Fe44Cr5Ni7W17Al27 | 0.06416272 | -8.3388 | 6.35 | 75.68233
7252 | 38 | 7 | 8 | 16 | 32 | 76.03873 | 0.2943437 | 0.1331304 | 916.5988 | 0 | 0 | 0 |  | Fe_Cr_Ni_W_Al | Fe38Cr7Ni8W16Al32 | 0.06526728 | -9.33634 | 6.118812 | 76.57025
7253 | 32 | 10 | 8 | 14 | 36 | 72.41854 | 0.2940491 | 0.131275 | 844.5963 | 0 | 0 | 0 |  | Fe_Cr_Ni_W_Al | Fe32Cr10Ni8W14Al36 | 0.06600569 | -10.0816 | 5.88 | 75.72613
7254 | 26 | 14 | 9 | 11 | 40 | 68.207 | 0.2934793 | 0.130731 | 775.2996 | 0 | 0 | 0 |  | Fe_Cr_Ni_W_Al | Fe26Cr14Ni9W11Al40 | 0.06675928 | -11.0788 | 5.68 | 72.09792
7255 | 21 | 18 | 8 | 9 | 44 | 65.07034 | 0.2920381 | 0.1300587 | 719.6667 | 0 | 0 | 0 |  | Fe_Cr_Ni_W_Al | Fe21Cr18Ni8W9Al44 | 0.06701343 | -11.3584 | 5.42 | 69.22559
7256 | 16 | 23 | 7 | 7 | 46 | 63.28216 | 0.2888237 | 0.1317914 | 698.2313 | 0 | 0 | 0 |  | Fe_Cr_Ni_W_Al | Fe16Cr23Ni7W7Al46 | 0.06718773 | -11.47189 | 5.212121 | 65.33794
7257 | 52 | 3 | 4 | 29 | 12 | 100.6864 | 0.287675 | 0.1328075 | 1259.255 | 0 | 0 | 0 |  | Fe_Cr_Ni_W_Al | Fe52Cr3Ni4W29Al12 | 0.05647016 | -3.9572 | 6.84 | 76.71886
7258 | 46 | 4 | 8 | 27 | 16 | 95.95441 | 0.2890927 | 0.1339448 | 1208.452 | 0 | 0 | 0 |  | Fe_Cr_Ni_W_Al | Fe46Cr4Ni8W27Al16 | 0.05856853 | -5.52887 | 6.752475 | 78.26513
7259 | 39 | 6 | 10 | 24 | 21 | 90.28775 | 0.2900727 | 0.1341136 | 1129.328 | 0 | 0 | 0 |  | Fe_Cr_Ni_W_Al | Fe39Cr6Ni10W24Al21 | 0.06091083 | -7.1628 | 6.55 | 79.82614
7260 | 34 | 9 | 12 | 21 | 25 | 85.51927 | 0.2902705 | 0.1344512 | 1059.932 | 0 | 0 | 0 |  | Fe_Cr_Ni_W_Al | Fe34Cr9Ni12W21Al25 | 0.06242777 | -8.507009 | 6.405941 | 79.02839
7261 | 29 | 13 | 13 | 17 | 28 | 80.9531 | 0.2895213 | 0.1344558 | 986.5684 | 0 | 0 | 0 |  | Fe_Cr_Ni_W_Al | Fe29Cr13Ni13W17Al28 | 0.06376695 | -9.7152 | 6.26 | 76.32647
7262 | 24 | 17 | 14 | 14 | 31 | 77.26449 | 0.2884404 | 0.1346676 | 928.1852 | 0 | 0 | 0 |  | Fe_Cr_Ni_W_Al | Fe24Cr17Ni14W14Al31 | 0.06481741 | -10.7864 | 6.11 | 73.60254
7263 | 19 | 23 | 13 | 11 | 34 | 74.24687 | 0.2852456 | 0.1334355 | 860.4875 | 0 | 0 | 0 |  | Fe_Cr_Ni_W_Al | Fe19Cr23Ni13W11Al34 | 0.06575497 | -11.4392 | 5.88 | 69.91342
7264 | 15 | 29 | 12 | 8 | 36 | 71.89795 | 0.2813734 | 0.1335442 | 814.1865 | 0 | 0 | 0 |  | Fe_Cr_Ni_W_Al | Fe15Cr29Ni12W8Al36 | 0.06651082 | -11.8988 | 5.7 | 64.7883
7265 | 12 | 36 | 9 | 6 | 37 | 71.52158 | 0.2753182 | 0.1332092 | 787.5958 | 0 | 0 | 0 |  | Fe_Cr_Ni_W_Al | Fe12Cr36Ni9W6Al37 | 0.06687951 | -11.5344 | 5.49 | 60.37113
7266 | 43 | 3 | 6 | 38 | 10 | 109.7728 | 0.2859532 | 0.1319308 | 1382.121 | 0 | 0 | 0 |  | Fe_Cr_Ni_W_Al | Fe43Cr3Ni6W38Al10 | 0.05471238 | -3.3804 | 6.8 | 79.97368
7267 | 38 | 4 | 10 | 34 | 13 | 104.4699 | 0.2872578 | 0.1333249 | 1327.314 | 0 | 0 | 0 |  | Fe_Cr_Ni_W_Al | Fe38Cr4Ni10W34Al13 | 0.05640736 | -4.805224 | 6.777778 | 81.14735
7268 | 33 | 7 | 14 | 29 | 16 | 98.57293 | 0.2877574 | 0.1349336 | 1258.398 | 0 | 0 | 0 |  | Fe_Cr_Ni_W_Al | Fe33Cr7Ni14W29Al16 | 0.058066 | -6.383022 | 6.747475 | 80.5424
7269 | 29 | 10 | 17 | 25 | 19 | 93.43523 | 0.287982 | 0.1362513 | 1193.89 | 0 | 0 | 0 |  | Fe_Cr_Ni_W_Al | Fe29Cr10Ni17W25Al19 | 0.05954706 | -7.8032 | 6.69 | 79.29423
7270 | 25 | 15 | 19 | 20 | 21 | 88.83949 | 0.2866305 | 0.1368979 | 1121.153 | 1 | 0 | 0 |  | Fe_Cr_Ni_W_Al | Fe25Cr15Ni19W20Al21 | 0.06065963 | -9.0812 | 6.63 | 75.72691
7271 | 21 | 20 | 19 | 16 | 24 | 84.47843 | 0.2847764 | 0.1367444 | 1043.431 | 1 | 0 | 0 |  | Fe_Cr_Ni_W_Al | Fe21Cr20Ni19W16Al24 | 0.06210286 | -10.2456 | 6.46 | 72.77068
7272 | 17 | 26 | 18 | 12 | 26 | 81.14071 | 0.2813249 | 0.1359541 | 970.9629 | 1 | 0 | 0 |  | Fe_Cr_Ni_W_Al | Fe17Cr26Ni18W12Al26 | 0.06316881 | -11.10417 | 6.282828 | 68.32341
7273 | 13 | 34 | 17 | 9 | 28 | 79.33391 | 0.2760893 | 0.1342216 | 906.9961 | 0 | 0 | 0 |  | Fe_Cr_Ni_W_Al | Fe13Cr34Ni17W9Al28 | 0.06378808 | -11.60004 | 6.09901 | 63.35237
7274 | 11 | 43 | 12 | 6 | 28 | 79.38583 | 0.2675533 | 0.1304653 | 844.3878 | 0 | 0 | 0 |  | Fe_Cr_Ni_W_Al | Fe11Cr43Ni12W6Al28 | 0.06388638 | -10.9852 | 5.86 | 57.12477
7275 | 35 | 3 | 9 | 45 | 8 | 116.9394 | 0.2849209 | 0.1305014 | 1465.408 | 0 | 0 | 0 |  | Fe_Cr_Ni_W_Al | Fe35Cr3Ni9W45Al8 | 0.0526619 | -3.0512 | 6.82 | 79.96195
7276 | 31 | 5 | 14 | 39 | 10 | 111.1645 | 0.2858019 | 0.1335607 | 1427.216 | 0 | 0 | 0 |  | Fe_Cr_Ni_W_Al | Fe31Cr5Ni14W39Al10 | 0.05415138 | -4.377512 | 6.888889 | 80.40254
7277 | 27 | 8 | 19 | 33 | 12 | 105.2062 | 0.286289 | 0.13646 | 1375.671 | 0 | 0 | 0 |  | Fe_Cr_Ni_W_Al | Fe27Cr8Ni19W33Al12 | 0.05549684 | -5.817774 | 6.949495 | 79.42199
7278 | 24 | 12 | 22 | 28 | 14 | 100.1662 | 0.2857875 | 0.1376589 | 1306.357 | 0 | 0 | 0 |  | Fe_Cr_Ni_W_Al | Fe24Cr12Ni22W28Al14 | 0.05661629 | -7.056 | 6.94 | 77.63941
7279 | 20 | 17 | 24 | 23 | 16 | 95.57139 | 0.2843584 | 0.1381578 | 1230.609 | 1 | 0 | 0 |  | Fe_Cr_Ni_W_Al | Fe20Cr17Ni24W23Al16 | 0.05767725 | -8.338 | 6.88 | 75.1251
7280 | 17 | 22 | 25 | 18 | 18 | 90.94744 | 0.2825521 | 0.1380824 | 1146.37 | 1 | 0 | 0 |  | Fe_Cr_Ni_W_Al | Fe17Cr22Ni25W18Al18 | 0.058717 | -9.5608 | 6.8 | 71.3573
7281 | 13 | 30 | 24 | 13 | 20 | 87.22782 | 0.2778802 | 0.1364762 | 1050.107 | 1 | 0 | 0 |  | Fe_Cr_Ni_W_Al | Fe13Cr30Ni24W13Al20 | 0.05962379 | -10.616 | 6.62 | 66.08903
7282 | 11 | 38 | 22 | 9 | 20 | 85.93939 | 0.2717017 | 0.1323694 | 961.7744 | 1 | 0 | 0 |  | Fe_Cr_Ni_W_Al | Fe11Cr38Ni22W9Al20 | 0.05919422 | -10.8264 | 6.5 | 59.41683
7283 | 8 | 50 | 16 | 6 | 20 | 87.03154 | 0.2606843 | 0.1248628 | 862.7071 | 0 | 0 | 0 |  | Fe_Cr_Ni_W_Al | Fe8Cr50Ni16W6Al20 | 0.05860084 | -10.1136 | 6.2 | 53.092
7284 | 25 | 3 | 14 | 50 | 7 | 121.8934 | 0.2846492 | 0.1291823 | 1517.805 | 0 | 0 | 0 |  | Fe_Cr_Ni_W_Al | Fe25Cr3Ni14W50Al7 | 0.05088261 | -3.269054 | 6.858586 | 79.33207
7285 | 23 | 6 | 21 | 42 | 8 | 115.0307 | 0.2854309 | 0.136038 | 1522.556 | 0 | 0 | 0 |  | Fe_Cr_Ni_W_Al | Fe23Cr6Ni21W42Al8 | 0.0524886 | -4.5008 | 7.06 | 78.61394
7286 | 20 | 9 | 26 | 36 | 9 | 109.9525 | 0.2856647 | 0.1390769 | 1484.904 | 0 | 0 | 0 |  | Fe_Cr_Ni_W_Al | Fe20Cr9Ni26W36Al9 | 0.0532961 | -5.5712 | 7.17 | 77.34204
7287 | 18 | 13 | 28 | 29 | 11 | 103.6251 | 0.2852173 | 0.1399631 | 1389.111 | 0 | 0 | 0 |  | Fe_Cr_Ni_W_Al | Fe18Cr13Ni28W29Al11 | 0.05458408 | -6.88542 | 7.161616 | 75.73261
7288 | 16 | 18 | 30 | 24 | 12 | 99.58354 | 0.283606 | 0.1389917 | 1298.271 | 1 | 0 | 0 |  | Fe_Cr_Ni_W_Al | Fe16Cr18Ni30W24Al12 | 0.0548393 | -7.8096 | 7.16 | 72.51986
7289 | 13 | 25 | 31 | 18 | 14 | 94.46945 | 0.2806898 | 0.1365124 | 1168.748 | 1 | 0 | 0 |  | Fe_Cr_Ni_W_Al | Fe13Cr25Ni31W18Al14 | 0.05553163 | -9.149691 | 7.069307 | 67.9462
7290 | 10 | 32 | 30 | 13 | 15 | 91.29044 | 0.2763043 | 0.1342543 | 1073.908 | 1 | 0 | 0 |  | Fe_Cr_Ni_W_Al | Fe10Cr32Ni30W13Al15 | 0.05564932 | -10.0536 | 6.95 | 62.61142
7291 | 8 | 42 | 26 | 8 | 15 | 89.85227 | 0.2679337 | 0.1288661 | 960.1719 | 1 | 0 | 0 |  | Fe_Cr_Ni_W_Al | Fe8Cr42Ni26W8Al15 | 0.05461044 | -10.25365 | 6.757576 | 54.50369
7292 | 6 | 55 | 19 | 5 | 15 | 91.29629 | 0.2559777 | 0.1176478 | 820.8735 | 0 | 0 | 0 |  | Fe_Cr_Ni_W_Al | Fe6Cr55Ni19W5Al15 | 0.05340182 | -9.4172 | 6.43 | 47.59107
7293 | 17 | 3 | 21 | 52 | 7 | 122.9513 | 0.285305 | 0.1317634 | 1579.524 | 0 | 0 | 0 |  | Fe_Cr_Ni_W_Al | Fe17Cr3Ni21W52Al7 | 0.0501358 | -3.9228 | 6.97 | 78.78959
7294 | 16 | 6 | 28 | 43 | 7 | 116.4679 | 0.2860266 | 0.1392662 | 1599.163 | 0 | 0 | 0 |  | Fe_Cr_Ni_W_Al | Fe16Cr6Ni28W43Al7 | 0.05159123 | -4.8352 | 7.23 | 77.23113
7295 | 15 | 9 | 33 | 36 | 7 | 111.3513 | 0.2862499 | 0.1418787 | 1551.008 | 0 | 0 | 0 |  | Fe_Cr_Ni_W_Al | Fe15Cr9Ni33W36Al7 | 0.0518028 | -5.526 | 7.41 | 74.70095
7296 | 13 | 14 | 36 | 30 | 8 | 106.4782 | 0.2851435 | 0.1409948 | 1445.379 | 0 | 0 | 0 |  | Fe_Cr_Ni_W_Al | Fe13Cr14Ni36W30Al8 | 0.05202286 | -6.487991 | 7.445545 | 72.47245
7297 | 11 | 19 | 38 | 24 | 9 | 101.7612 | 0.2836661 | 0.1388599 | 1326.299 | 0 | 0 | 0 |  | Fe_Cr_Ni_W_Al | Fe11Cr19Ni38W24Al9 | 0.05200487 | -7.502794 | 7.455446 | 69.16988
7298 | 9 | 25 | 38 | 18 | 10 | 97.4263 | 0.2808502 | 0.1358813 | 1202.516 | 1 | 0 | 0 |  | Fe_Cr_Ni_W_Al | Fe9Cr25Ni38W18Al10 | 0.05181394 | -8.5484 | 7.4 | 64.66985
7299 | 7 | 33 | 37 | 12 | 11 | 93.44448 | 0.2760068 | 0.1299063 | 1046.683 | 1 | 0 | 0 |  | Fe_Cr_Ni_W_Al | Fe7Cr33Ni37W12Al11 | 0.05115581 | -9.5708 | 7.29 | 57.8524
7300 | 5 | 44 | 32 | 7 | 12 | 91.48762 | 0.2670935 | 0.1223398 | 901.7969 | 1 | 0 | 0 |  | Fe_Cr_Ni_W_Al | Fe5Cr44Ni32W7Al12 | 0.05051316 | -10.1264 | 7.02 | 50.01137
7301 | 4 | 57 | 23 | 4 | 12 | 93.1492 | 0.2543606 | 0.1126499 | 780.7562 | 0 | 0 | 0 |  | Fe_Cr_Ni_W_Al | Fe4Cr57Ni23W4Al12 | 0.0491268 | -9.2692 | 6.64 | 42.91705
7302 | 10 | 6 | 37 | 42 | 5 | 117.0541 | 0.286998 | 0.1438444 | 1685.514 | 0 | 0 | 0 |  | Fe_Cr_Ni_W_Al | Fe10Cr6Ni37W42Al5 | 0.05025293 | -4.8416 | 7.53 | 73.78997
7303 | 10 | 9 | 41 | 35 | 5 | 111.8985 | 0.287146 | 0.1444824 | 1601.53 | 0 | 0 | 0 |  | Fe_Cr_Ni_W_Al | Fe10Cr9Ni41W35Al5 | 0.05003086 | -5.3372 | 7.69 | 71.38312
7304 | 9 | 13 | 44 | 28 | 6 | 106.0029 | 0.2868015 | 0.142813 | 1467.642 | 0 | 0 | 0 |  | Fe_Cr_Ni_W_Al | Fe9Cr13Ni44W28Al6 | 0.04993327 | -6.3052 | 7.76 | 68.78375
7305 | 8 | 18 | 45 | 22 | 7 | 101.1789 | 0.2852404 | 0.1390805 | 1322.393 | 1 | 0 | 0 |  | Fe_Cr_Ni_W_Al | Fe8Cr18Ni45W22Al7 | 0.04957988 | -7.2888 | 7.75 | 65.33631
7306 | 6 | 25 | 45 | 16 | 8 | 96.86319 | 0.2818917 | 0.1332101 | 1158.534 | 1 | 0 | 0 |  | Fe_Cr_Ni_W_Al | Fe6Cr25Ni45W16Al8 | 0.04882894 | -8.4116 | 7.68 | 60.23243
7307 | 5 | 32 | 43 | 11 | 9 | 93.50035 | 0.2774782 | 0.1266438 | 1009.996 | 1 | 0 | 0 |  | Fe_Cr_Ni_W_Al | Fe5Cr32Ni43W11Al9 | 0.04816786 | -9.3504 | 7.55 | 54.42057
7308 | 3 | 43 | 38 | 6 | 11 | 90.61688 | 0.2690889 | 0.1177654 | 843.7449 | 1 | 0 | 0 |  | Fe_Cr_Ni_W_Al | Fe3Cr43Ni38W6Al11 | 0.04852796 | -10.44682 | 7.237624 | 46.9154
7309 | 6 | 9 | 50 | 32 | 3 | 110.6814 | 0.2885767 | 0.1455303 | 1597.804 | 0 | 0 | 0 |  | Fe_Cr_Ni_W_Al | Fe6Cr9Ni50W32Al3 | 0.04755864 | -4.9104 | 8.03 | 66.87835
7310 | 6 | 13 | 52 | 25 | 4 | 104.6607 | 0.2881771 | 0.1411281 | 1420.275 | 0 | 0 | 0 |  | Fe_Cr_Ni_W_Al | Fe6Cr13Ni52W25Al4 | 0.04686295 | -5.8276 | 8.08 | 63.90321
7311 | 5 | 18 | 53 | 19 | 5 | 99.7048 | 0.2866716 | 0.1351991 | 1245.574 | 1 | 0 | 0 |  | Fe_Cr_Ni_W_Al | Fe5Cr18Ni53W19Al5 | 0.045959 | -6.8688 | 8.07 | 59.93029
7312 | 4 | 23 | 53 | 13 | 6 | 94.77135 | 0.2846656 | 0.1293347 | 1083.764 | 1 | 0 | 0 |  | Fe_Cr_Ni_W_Al | Fe4Cr23Ni53W13Al6 | 0.04481153 | -8.004489 | 8.040404 | 54.21246
7313 | 4 | 30 | 50 | 8 | 8 | 90.40861 | 0.2804577 | 0.120714 | 904.9245 | 1 | 0 | 0 |  | Fe_Cr_Ni_W_Al | Fe4Cr30Ni50W8Al8 | 0.04521938 | -9.464 | 7.84 | 48.19354
7314 | 47 | 5 | 33 | 12 | 3 | 91.41636 | 0.2930569 | 0.1113681 | 852.258 | 1 | 0 | 0 |  | Fe_Cr_Ni_W_Al | Fe47Cr5Ni33W12Al3 | 0.03945385 | -3.8284 | 8.17 | 48.7187
7315 | 40 | 5 | 39 | 11 | 5 | 88.54762 | 0.2950853 | 0.1156096 | 870.8773 | 1 | 0 | 0 |  | Fe_Cr_Ni_W_Al | Fe40Cr5Ni39W11Al5 | 0.04265608 | -5.1068 | 8.21 | 49.42661
7316 | 34 | 4 | 44 | 10 | 7 | 85.46546 | 0.2977689 | 0.120034 | 887.9024 | 1 | 0 | 0 |  | Fe_Cr_Ni_W_Al | Fe34Cr4Ni44W10Al7 | 0.04570876 | -6.307112 | 8.252525 | 50.19946
7317 | 27 | 4 | 49 | 9 | 11 | 81.10263 | 0.3004081 | 0.1293849 | 938.4618 | 1 | 0 | 0 |  | Fe_Cr_Ni_W_Al | Fe27Cr4Ni49W9Al11 | 0.05092447 | -8.4704 | 8.17 | 52.37616
7318 | 22 | 3 | 53 | 7 | 14 | 76.2762 | 0.3040202 | 0.1344869 | 929.2218 | 1 | 0 | 0 |  | Fe_Cr_Ni_W_Al | Fe22Cr3Ni53W7Al14 | 0.05406785 | -10.17488 | 8.161616 | 51.85765
7319 | 51 | 6 | 21 | 19 | 3 | 98.97454 | 0.2884702 | 0.1231598 | 1086.899 | 0 | 0 | 0 |  | Fe_Cr_Ni_W_Al | Fe51Cr6Ni21W19Al3 | 0.04409201 | -3.1104 | 7.77 | 58.11197
7320 | 44 | 7 | 27 | 17 | 5 | 95.53141 | 0.2898336 | 0.1246669 | 1062.847 | 0 | 0 | 0 |  | Fe_Cr_Ni_W_Al | Fe44Cr7Ni27W17Al5 | 0.04612925 | -4.47 | 7.81 | 57.98784
7321 | 38 | 8 | 32 | 16 | 7 | 92.97016 | 0.2908592 | 0.1273284 | 1063.976 | 0 | 0 | 0 |  | Fe_Cr_Ni_W_Al | Fe38Cr8Ni32W16Al7 | 0.04830809 | -5.714734 | 7.811881 | 58.5792
7322 | 32 | 8 | 36 | 14 | 10 | 88.63686 | 0.2929671 | 0.1309437 | 1051.61 | 1 | 0 | 0 |  | Fe_Cr_Ni_W_Al | Fe32Cr8Ni36W14Al10 | 0.05151847 | -7.3984 | 7.78 | 59.18277
7323 | 26 | 9 | 40 | 11 | 14 | 82.79182 | 0.2951708 | 0.1350465 | 1016.71 | 1 | 0 | 0 |  | Fe_Cr_Ni_W_Al | Fe26Cr9Ni40W11Al14 | 0.05501745 | -9.5788 | 7.7 | 58.42537
7324 | 21 | 8 | 44 | 9 | 18 | 77.39596 | 0.2987612 | 0.1408037 | 1005.35 | 1 | 0 | 0 |  | Fe_Cr_Ni_W_Al | Fe21Cr8Ni44W9Al18 | 0.05830635 | -11.5768 | 7.64 | 58.36062
7325 | 16 | 7 | 46 | 7 | 23 | 71.40121 | 0.3027002 | 0.147735 | 988.3882 | 1 | 0 | 0 |  | Fe_Cr_Ni_W_Al | Fe16Cr7Ni46W7Al23 | 0.06195534 | -13.88062 | 7.484848 | 58.55085
7326 | 52 | 4 | 12 | 29 | 3 | 107.7872 | 0.2862821 | 0.1316524 | 1333.627 | 0 | 0 | 0 |  | Fe_Cr_Ni_W_Al | Fe52Cr4Ni12W29Al3 | 0.04824588 | -2.2088 | 7.43 | 66.90787
7327 | 46 | 8 | 16 | 27 | 4 | 106.0093 | 0.2851872 | 0.1309239 | 1290.455 | 0 | 0 | 0 |  | Fe_Cr_Ni_W_Al | Fe46Cr8Ni16W27Al4 | 0.0485051 | -3.05225 | 7.425743 | 66.50863
7328 | 39 | 10 | 21 | 24 | 6 | 102.3381 | 0.2856959 | 0.131933 | 1250.02 | 0 | 0 | 0 |  | Fe_Cr_Ni_W_Al | Fe39Cr10Ni21W24Al6 | 0.04993314 | -4.4016 | 7.44 | 66.48817
7329 | 34 | 12 | 25 | 21 | 9 | 97.51309 | 0.2864412 | 0.1332533 | 1197.377 | 1 | 0 | 0 |  | Fe_Cr_Ni_W_Al | Fe34Cr12Ni25W21Al9 | 0.05216903 | -6.001372 | 7.39604 | 66.44077
7330 | 29 | 13 | 28 | 17 | 13 | 91.03092 | 0.2881268 | 0.1354596 | 1131.687 | 1 | 0 | 0 |  | Fe_Cr_Ni_W_Al | Fe29Cr13Ni28W17Al13 | 0.05529746 | -8.0172 | 7.31 | 65.95903
7331 | 24 | 14 | 31 | 14 | 17 | 85.37112 | 0.2898279 | 0.1386418 | 1086.678 | 1 | 0 | 0 |  | Fe_Cr_Ni_W_Al | Fe24Cr14Ni31W14Al17 | 0.05812606 | -9.9624 | 7.21 | 65.29026
7332 | 19 | 13 | 34 | 11 | 23 | 77.77312 | 0.2938539 | 0.1442162 | 1039.448 | 1 | 0 | 0 |  | Fe_Cr_Ni_W_Al | Fe19Cr13Ni34W11Al23 | 0.06189646 | -12.4476 | 7.05 | 64.94848
7333 | 15 | 12 | 36 | 8 | 29 | 70.40671 | 0.2981926 | 0.1490897 | 977.5246 | 1 | 0 | 0 |  | Fe_Cr_Ni_W_Al | Fe15Cr12Ni36W8Al29 | 0.06486035 | -14.6996 | 6.87 | 63.18104
7334 | 12 | 9 | 37 | 6 | 36 | 63.07479 | 0.3044849 | 0.1535749 | 909.0592 | 1 | 0 | 0 |  | Fe_Cr_Ni_W_Al | Fe12Cr9Ni37W6Al36 | 0.06724274 | -16.6668 | 6.64 | 62.37299
7335 | 43 | 6 | 10 | 38 | 3 | 116.0968 | 0.283509 | 0.1329897 | 1475.619 | 0 | 0 | 0 |  | Fe_Cr_Ni_W_Al | Fe43Cr6Ni10W38Al3 | 0.04974435 | -1.9748 | 7.17 | 71.76679
7336 | 38 | 10 | 13 | 34 | 4 | 113.2491 | 0.2824317 | 0.1328241 | 1421.54 | 0 | 0 | 0 |  | Fe_Cr_Ni_W_Al | Fe38Cr10Ni13W34Al4 | 0.05001225 | -2.755637 | 7.171717 | 71.57972
7337 | 33 | 14 | 16 | 29 | 7 | 107.5239 | 0.2818793 | 0.1327793 | 1329.9 | 0 | 0 | 0 |  | Fe_Cr_Ni_W_Al | Fe33Cr14Ni16W29Al7 | 0.05187947 | -4.270177 | 7.10101 | 72.12281
7338 | 29 | 17 | 19 | 25 | 10 | 102.1563 | 0.2818291 | 0.1331634 | 1253.148 | 0 | 0 | 0 |  | Fe_Cr_Ni_W_Al | Fe29Cr17Ni19W25Al10 | 0.05372991 | -5.7704 | 7.04 | 71.79109
7339 | 25 | 19 | 21 | 20 | 15 | 94.31711 | 0.2828001 | 0.1349607 | 1161.419 | 0 | 0 | 0 |  | Fe_Cr_Ni_W_Al | Fe25Cr19Ni21W20Al15 | 0.05706513 | -7.8812 | 6.89 | 71.32033
7340 | 21 | 19 | 24 | 16 | 20 | 86.82278 | 0.2853403 | 0.1384693 | 1096.982 | 1 | 0 | 0 |  | Fe_Cr_Ni_W_Al | Fe21Cr19Ni24W16Al20 | 0.06009955 | -10.0268 | 6.78 | 70.20961
7341 | 17 | 18 | 26 | 12 | 26 | 78.44597 | 0.2890616 | 0.1428842 | 1024.506 | 1 | 0 | 0 |  | Fe_Cr_Ni_W_Al | Fe17Cr18Ni26W12Al26 | 0.06331875 | -12.33507 | 6.606061 | 68.50571
7342 | 13 | 17 | 28 | 9 | 34 | 70.03347 | 0.2937891 | 0.1460749 | 934.1904 | 1 | 0 | 0 |  | Fe_Cr_Ni_W_Al | Fe13Cr17Ni28W9Al34 | 0.06603284 | -14.54054 | 6.356436 | 66.62377
7343 | 11 | 12 | 28 | 6 | 43 | 60.14837 | 0.3026485 | 0.1485514 | 814.2269 | 1 | 0 | 0 |  | Fe_Cr_Ni_W_Al | Fe11Cr12Ni28W6Al43 | 0.06785053 | -16.3596 | 6.05 | 63.95392
7344 | 35 | 9 | 8 | 45 | 3 | 122.6524 | 0.2808808 | 0.1295445 | 1510.39 | 0 | 0 | 0 |  | Fe_Cr_Ni_W_Al | Fe35Cr9Ni8W45Al3 | 0.04972401 | -1.7108 | 6.93 | 74.11122
7345 | 31 | 14 | 10 | 39 | 5 | 117.8271 | 0.2794661 | 0.1300605 | 1438.15 | 0 | 0 | 0 |  | Fe_Cr_Ni_W_Al | Fe31Cr14Ni10W39Al5 | 0.0509329 | -2.674421 | 6.878788 | 75.44347
7346 | 27 | 19 | 12 | 33 | 8 | 111.7168 | 0.2781442 | 0.1299013 | 1338.393 | 0 | 0 | 0 |  | Fe_Cr_Ni_W_Al | Fe27Cr19Ni12W33Al8 | 0.0527461 | -4.02163 | 6.787879 | 76.20301
7347 | 24 | 22 | 14 | 28 | 12 | 104.8135 | 0.2780756 | 0.1302133 | 1241.905 | 0 | 0 | 0 |  | Fe_Cr_Ni_W_Al | Fe24Cr22Ni14W28Al12 | 0.05519084 | -5.6368 | 6.68 | 76.47762
7348 | 20 | 24 | 16 | 23 | 17 | 97.122 | 0.2787467 | 0.1319327 | 1154.984 | 0 | 0 | 0 |  | Fe_Cr_Ni_W_Al | Fe20Cr24Ni16W23Al17 | 0.05812311 | -7.5784 | 6.53 | 76.23873
7349 | 17 | 25 | 18 | 18 | 22 | 89.18324 | 0.2802185 | 0.1344426 | 1072.713 | 0 | 0 | 0 |  | Fe_Cr_Ni_W_Al | Fe17Cr25Ni18W18Al22 | 0.06081915 | -9.5308 | 6.4 | 74.16419
7350 | 13 | 24 | 20 | 13 | 30 | 78.66948 | 0.2842935 | 0.13836 | 970.2934 | 0 | 0 | 0 |  | Fe_Cr_Ni_W_Al | Fe13Cr24Ni20W13Al30 | 0.06422478 | -12.052 | 6.16 | 71.6564
7351 | 11 | 22 | 20 | 9 | 38 | 69.19451 | 0.2893214 | 0.1401418 | 856.0111 | 0 | 0 | 0 |  | Fe_Cr_Ni_W_Al | Fe11Cr22Ni20W9Al38 | 0.06650864 | -13.7864 | 5.88 | 67.96953
7352 | 8 | 16 | 20 | 6 | 50 | 57.60198 | 0.300049 | 0.1396044 | 699.1667 | 0 | 0 | 0 |  | Fe_Cr_Ni_W_Al | Fe8Cr16Ni20W6Al50 | 0.06689651 | -15.1808 | 5.46 | 64.58142
7353 | 25 | 14 | 7 | 50 | 3 | 128.3262 | 0.2777943 | 0.1241355 | 1487.936 | 0 | 0 | 0 |  | Fe_Cr_Ni_W_Al | Fe25Cr14Ni7W50Al3 | 0.04884568 | -1.527599 | 6.69697 | 75.35671
7354 | 23 | 21 | 8 | 42 | 6 | 121.0964 | 0.2755787 | 0.1239312 | 1372.971 | 0 | 0 | 0 |  | Fe_Cr_Ni_W_Al | Fe23Cr21Ni8W42Al6 | 0.05105162 | -2.5964 | 6.6 | 78.11338
7355 | 20 | 26 | 9 | 36 | 9 | 115.1853 | 0.273893 | 0.1238673 | 1283.008 | 0 | 0 | 0 |  | Fe_Cr_Ni_W_Al | Fe20Cr26Ni9W36Al9 | 0.05294697 | -3.7216 | 6.49 | 79.16427
7356 | 18 | 28 | 11 | 29 | 13 | 106.9096 | 0.2739948 | 0.1265854 | 1207.154 | 0 | 0 | 0 |  | Fe_Cr_Ni_W_Al | Fe18Cr28Ni11W29Al13 | 0.05555033 | -5.434139 | 6.414141 | 78.8341
7357 | 16 | 30 | 12 | 24 | 18 | 99.09993 | 0.2743513 | 0.1272155 | 1109.29 | 0 | 0 | 0 |  | Fe_Cr_Ni_W_Al | Fe16Cr30Ni12W24Al18 | 0.05833006 | -7.0848 | 6.26 | 78.19888
7358 | 13 | 31 | 14 | 18 | 25 | 88.84537 | 0.2761675 | 0.1295789 | 1001.256 | 0 | 0 | 0 |  | Fe_Cr_Ni_W_Al | Fe13Cr31Ni14W18Al25 | 0.06169533 | -9.38261 | 6.069307 | 75.66209
7359 | 10 | 30 | 15 | 13 | 32 | 79.24897 | 0.2792677 | 0.1337012 | 917.5904 | 0 | 0 | 0 |  | Fe_Cr_Ni_W_Al | Fe10Cr30Ni15W13Al32 | 0.06445283 | -11.3828 | 5.84 | 72.39817
7360 | 8 | 26 | 15 | 8 | 42 | 67.02061 | 0.2863908 | 0.1375155 | 792.2082 | 1 | 0 | 0 |  | Fe_Cr_Ni_W_Al | Fe8Cr26Ni15W8Al42 | 0.06670518 | -13.25497 | 5.494949 | 67.03095
7361 | 6 | 19 | 15 | 5 | 55 | 54.94808 | 0.2986245 | 0.1358916 | 628.0613 | 1 | 0 | 0 |  | Fe_Cr_Ni_W_Al | Fe6Cr19Ni15W5Al55 | 0.0658823 | -14.0796 | 5.07 | 61.96604
7362 | 17 | 21 | 7 | 52 | 3 | 131.3353 | 0.2744547 | 0.1180648 | 1409.837 | 0 | 0 | 0 |  | Fe_Cr_Ni_W_Al | Fe17Cr21Ni7W52Al3 | 0.04809283 | -1.4356 | 6.53 | 76.03857
7363 | 16 | 28 | 7 | 43 | 6 | 123.8409 | 0.2718013 | 0.1192435 | 1318.927 | 0 | 0 | 0 |  | Fe_Cr_Ni_W_Al | Fe16Cr28Ni7W43Al6 | 0.05054928 | -2.3676 | 6.42 | 79.00069
7364 | 15 | 33 | 7 | 36 | 9 | 117.202 | 0.2697395 | 0.1196076 | 1229.29 | 0 | 0 | 0 |  | Fe_Cr_Ni_W_Al | Fe15Cr33Ni7W36Al9 | 0.05261692 | -3.3516 | 6.31 | 79.64675
7365 | 13 | 36 | 8 | 30 | 14 | 108.8683 | 0.2692293 | 0.1199126 | 1125.728 | 0 | 0 | 0 |  | Fe_Cr_Ni_W_Al | Fe13Cr36Ni8W30Al14 | 0.05559047 | -4.971277 | 6.158416 | 80.1587
7366 | 11 | 38 | 9 | 24 | 19 | 100.5634 | 0.2690911 | 0.1218542 | 1043.832 | 0 | 0 | 0 |  | Fe_Cr_Ni_W_Al | Fe11Cr38Ni9W24Al19 | 0.05839804 | -6.642094 | 6.009901 | 78.76904
7367 | 9 | 38 | 10 | 18 | 25 | 91.06368 | 0.2703482 | 0.1260524 | 972.6746 | 0 | 0 | 0 |  | Fe_Cr_Ni_W_Al | Fe9Cr38Ni10W18Al25 | 0.06146767 | -8.5652 | 5.83 | 76.05123
7368 | 7 | 37 | 11 | 12 | 33 | 79.83015 | 0.2733846 | 0.1310399 | 881.1531 | 0 | 0 | 0 |  | Fe_Cr_Ni_W_Al | Fe7Cr37Ni11W12Al33 | 0.06460564 | -10.6972 | 5.59 | 70.94341
7369 | 5 | 32 | 12 | 7 | 44 | 66.7969 | 0.2814735 | 0.1360253 | 762.8626 | 0 | 0 | 0 |  | Fe_Cr_Ni_W_Al | Fe5Cr32Ni12W7Al44 | 0.06675727 | -12.6912 | 5.26 | 64.6341
7370 | 4 | 23 | 12 | 4 | 57 | 54.14258 | 0.2953772 | 0.1345875 | 599.4163 | 1 | 0 | 0 |  | Fe_Cr_Ni_W_Al | Fe4Cr23Ni12W4Al57 | 0.06552177 | -13.3176 | 4.85 | 58.70838
7371 | 10 | 37 | 5 | 42 | 6 | 125.6011 | 0.2668846 | 0.1139691 | 1236.944 | 0 | 0 | 0 |  | Fe_Cr_Ni_W_Al | Fe10Cr37Ni5W42Al6 | 0.05018817 | -1.954 | 6.22 | 79.42392
7372 | 10 | 41 | 5 | 35 | 9 | 118.7049 | 0.2649747 | 0.1168372 | 1186.525 | 0 | 0 | 0 |  | Fe_Cr_Ni_W_Al | Fe10Cr41Ni5W35Al9 | 0.05230911 | -2.934 | 6.13 | 79.60324
7373 | 9 | 44 | 6 | 28 | 13 | 110.5706 | 0.263677 | 0.1209074 | 1135.471 | 0 | 0 | 0 |  | Fe_Cr_Ni_W_Al | Fe9Cr44Ni6W28Al13 | 0.05488952 | -4.43 | 6.03 | 78.4179
7374 | 8 | 45 | 7 | 22 | 18 | 101.8503 | 0.2637213 | 0.1273876 | 1104.981 | 0 | 0 | 0 |  | Fe_Cr_Ni_W_Al | Fe8Cr45Ni7W22Al18 | 0.05790029 | -6.1588 | 5.9 | 76.50408
7375 | 6 | 45 | 8 | 16 | 25 | 91.38542 | 0.2649112 | 0.1377314 | 1085.016 | 0 | 0 | 0 |  | Fe_Cr_Ni_W_Al | Fe6Cr45Ni8W16Al25 | 0.06150271 | -8.26 | 5.69 | 73.31412
7376 | 5 | 43 | 9 | 11 | 32 | 81.39702 | 0.2680024 | 0.1417668 | 990.1396 | 0 | 0 | 0 |  | Fe_Cr_Ni_W_Al | Fe5Cr43Ni9W11Al32 | 0.06442066 | -10.1592 | 5.5 | 68.61948
7377 | 3 | 38 | 11 | 6 | 43 | 68.30514 | 0.2759708 | 0.1421709 | 819.7511 | 0 | 0 | 0 |  | Fe_Cr_Ni_W_Al | Fe3Cr38Ni11W6Al43 | 0.06696227 | -12.4525 | 5.217822 | 61.58739
7378 | 6 | 50 | 3 | 32 | 9 | 118.9084 | 0.2593276 | 0.1125298 | 1104.317 | 0 | 0 | 0 |  | Fe_Cr_Ni_W_Al | Fe6Cr50Ni3W32Al9 | 0.05203356 | -2.5352 | 5.97 | 78.225
7379 | 6 | 52 | 4 | 25 | 13 | 110.443 | 0.2581069 | 0.1178227 | 1070.54 | 0 | 0 | 0 |  | Fe_Cr_Ni_W_Al | Fe6Cr52Ni4W25Al13 | 0.05466085 | -4.0912 | 5.89 | 76.03552
7380 | 5 | 53 | 5 | 19 | 18 | 101.6697 | 0.2576581 | 0.125656 | 1057.168 | 0 | 0 | 0 |  | Fe_Cr_Ni_W_Al | Fe5Cr53Ni5W19Al18 | 0.05776911 | -5.8568 | 5.76 | 73.13457
7381 | 4 | 53 | 6 | 13 | 23 | 92.70053 | 0.2575504 | 0.1365057 | 1060.131 | 0 | 0 | 0 |  | Fe_Cr_Ni_W_Al | Fe4Cr53Ni6W13Al23 | 0.0607758 | -7.700031 | 5.626263 | 67.96226
7382 | 4 | 50 | 8 | 8 | 30 | 82.11069 | 0.2614418 | 0.1440778 | 998.4304 | 0 | 0 | 0 |  | Fe_Cr_Ni_W_Al | Fe4Cr50Ni8W8Al30 | 0.06416751 | -9.9744 | 5.5 | 61.86566
7383 | 47 | 5 | 3 | 12 | 33 | 71.3842 | 0.2965726 | 0.1323502 | 844.5944 | 0 | 0 | 0 |  | Fe_Cr_Ni_W_Al | Fe47Cr5Ni3W12Al33 | 0.06672533 | -8.9404 | 6.07 | 71.18949
7384 | 40 | 5 | 5 | 11 | 39 | 66.6212 | 0.2994561 | 0.1315756 | 776.7151 | 0 | 0 | 0 |  | Fe_Cr_Ni_W_Al | Fe40Cr5Ni5W11Al39 | 0.06749099 | -10.0572 | 5.83 | 71.8335
7385 | 34 | 4 | 7 | 10 | 44 | 62.18158 | 0.3030979 | 0.1302176 | 710.4853 | 0 | 0 | 0 |  | Fe_Cr_Ni_W_Al | Fe34Cr4Ni7W10Al44 | 0.06744917 | -10.95807 | 5.636364 | 71.90903
7386 | 27 | 4 | 11 | 9 | 49 | 58.32595 | 0.3063924 | 0.1306779 | 664.3989 | 0 | 0 | 0 |  | Fe_Cr_Ni_W_Al | Fe27Cr4Ni11W9Al49 | 0.06689186 | -12.2096 | 5.51 | 70.96071
7387 | 22 | 3 | 14 | 7 | 53 | 53.60628 | 0.31109 | 0.1310113 | 606.1292 | 0 | 0 | 0 |  | Fe_Cr_Ni_W_Al | Fe22Cr3Ni14W7Al53 | 0.06646965 | -13.35823 | 5.40404 | 67.73398
7388 | 51 | 6 | 3 | 19 | 21 | 86.11116 | 0.2900793 | 0.1319749 | 1037.635 | 0 | 0 | 0 |  | Fe_Cr_Ni_W_Al | Fe51Cr6Ni3W19Al21 | 0.06174063 | -6.408 | 6.51 | 74.46829
7389 | 44 | 7 | 5 | 17 | 27 | 80.34971 | 0.2919821 | 0.1323207 | 964.3801 | 0 | 0 | 0 |  | Fe_Cr_Ni_W_Al | Fe44Cr7Ni5W17Al27 | 0.06412339 | -7.99 | 6.27 | 75.67398
7390 | 38 | 8 | 7 | 16 | 32 | 76.3545 | 0.2934333 | 0.1323043 | 910.3466 | 0 | 0 | 0 |  | Fe_Cr_Ni_W_Al | Fe38Cr8Ni7W16Al32 | 0.06524631 | -9.14577 | 6.079208 | 76.55058
7391 | 32 | 8 | 10 | 14 | 36 | 71.78158 | 0.2959623 | 0.1330726 | 857.3483 | 0 | 0 | 0 |  | Fe_Cr_Ni_W_Al | Fe32Cr8Ni10W14Al36 | 0.0660504 | -10.4976 | 5.96 | 75.80131
7392 | 26 | 9 | 14 | 11 | 40 | 66.60665 | 0.2985434 | 0.1354006 | 805.281 | 0 | 0 | 0 |  | Fe_Cr_Ni_W_Al | Fe26Cr9Ni14W11Al40 | 0.06687455 | -12.1788 | 5.88 | 72.40518
7393 | 21 | 8 | 18 | 9 | 44 | 61.8717 | 0.3026309 | 0.1381753 | 764.6422 | 1 | 0 | 0 |  | Fe_Cr_Ni_W_Al | Fe21Cr8Ni18W9Al44 | 0.06725453 | -13.6984 | 5.82 | 70.05157
7394 | 16 | 7 | 23 | 7 | 46 | 58.0936 | 0.306648 | 0.1427436 | 748.1592 | 1 | 0 | 0 |  | Fe_Cr_Ni_W_Al | Fe16Cr7Ni23W7Al46 | 0.06758492 | -15.36374 | 5.858586 | 66.98812
7395 | 52 | 4 | 3 | 29 | 12 | 100.9997 | 0.2869314 | 0.132128 | 1251.71 | 0 | 0 | 0 |  | Fe_Cr_Ni_W_Al | Fe52Cr4Ni3W29Al12 | 0.05645209 | -3.8324 | 6.8 | 76.79526
7396 | 46 | 8 | 4 | 27 | 16 | 97.20034 | 0.286041 | 0.1310773 | 1178.298 | 0 | 0 | 0 |  | Fe_Cr_Ni_W_Al | Fe46Cr8Ni4W27Al16 | 0.05849389 | -4.986178 | 6.594059 | 78.49286
7397 | 39 | 10 | 6 | 24 | 21 | 91.54962 | 0.2868461 | 0.1309504 | 1098.363 | 0 | 0 | 0 |  | Fe_Cr_Ni_W_Al | Fe39Cr10Ni6W24Al21 | 0.06083099 | -6.5436 | 6.39 | 79.96492
7398 | 34 | 12 | 9 | 21 | 25 | 86.46386 | 0.2877526 | 0.1319846 | 1037.574 | 0 | 0 | 0 |  | Fe_Cr_Ni_W_Al | Fe34Cr12Ni9W21Al25 | 0.06236718 | -8.015293 | 6.287129 | 79.07228
7399 | 29 | 13 | 13 | 17 | 28 | 80.9531 | 0.2895213 | 0.1344558 | 986.5684 | 0 | 0 | 0 |  | Fe_Cr_Ni_W_Al | Fe29Cr13Ni13W17Al28 | 0.06376695 | -9.7152 | 6.26 | 76.32647
7400 | 24 | 14 | 17 | 14 | 31 | 76.29085 | 0.2912742 | 0.1373798 | 949.0529 | 1 | 0 | 0 |  | Fe_Cr_Ni_W_Al | Fe24Cr14Ni17W14Al31 | 0.06487949 | -11.3288 | 6.23 | 73.68027
7401 | 19 | 13 | 23 | 11 | 34 | 70.97412 | 0.295204 | 0.1427466 | 926.2771 | 1 | 0 | 0 |  | Fe_Cr_Ni_W_Al | Fe19Cr13Ni23W11Al34 | 0.06596442 | -13.3232 | 6.28 | 70.38556
7402 | 15 | 12 | 29 | 8 | 36 | 66.27338 | 0.2992073 | 0.1479516 | 904.0664 | 1 | 0 | 0 |  | Fe_Cr_Ni_W_Al | Fe15Cr12Ni29W8Al36 | 0.0668645 | -15.156 | 6.38 | 65.96572
7403 | 12 | 9 | 36 | 6 | 37 | 62.51138 | 0.3046585 | 0.1533042 | 897.6977 | 1 | 0 | 0 |  | Fe_Cr_Ni_W_Al | Fe12Cr9Ni36W6Al37 | 0.06743575 | -16.7184 | 6.57 | 62.68634
7404 | 43 | 6 | 3 | 38 | 10 | 110.6781 | 0.2839229 | 0.129537 | 1350.953 | 0 | 0 | 0 |  | Fe_Cr_Ni_W_Al | Fe43Cr6Ni3W38Al10 | 0.05464992 | -3.0024 | 6.68 | 80.30162
7405 | 38 | 10 | 4 | 34 | 13 | 106.3219 | 0.2829698 | 0.1283791 | 1266.849 | 0 | 0 | 0 |  | Fe_Cr_Ni_W_Al | Fe38Cr10Ni4W34Al13 | 0.05628155 | -3.997143 | 6.535354 | 81.67942
7406 | 33 | 14 | 7 | 29 | 16 | 100.7769 | 0.2824384 | 0.1291152 | 1192.996 | 0 | 0 | 0 |  | Fe_Cr_Ni_W_Al | Fe33Cr14Ni7W29Al16 | 0.0579231 | -5.408836 | 6.464646 | 80.99444
7407 | 29 | 17 | 10 | 25 | 19 | 95.65275 | 0.2824132 | 0.1304061 | 1133.216 | 0 | 0 | 0 |  | Fe_Cr_Ni_W_Al | Fe29Cr17Ni10W25Al19 | 0.05940793 | -6.8036 | 6.41 | 79.59627
7408 | 25 | 19 | 15 | 20 | 21 | 90.13474 | 0.283233 | 0.1335751 | 1089.725 | 0 | 0 | 0 |  | Fe_Cr_Ni_W_Al | Fe25Cr19Ni15W20Al21 | 0.06058353 | -8.51 | 6.47 | 75.81412
7409 | 21 | 19 | 20 | 16 | 24 | 84.15005 | 0.2856783 | 0.1376012 | 1050.838 | 1 | 0 | 0 |  | Fe_Cr_Ni_W_Al | Fe21Cr19Ni20W16Al24 | 0.06212175 | -10.3948 | 6.5 | 72.77112
7410 | 17 | 18 | 26 | 12 | 26 | 78.44597 | 0.2890616 | 0.1427928 | 1024.547 | 1 | 0 | 0 |  | Fe_Cr_Ni_W_Al | Fe17Cr18Ni26W12Al26 | 0.06331875 | -12.33507 | 6.606061 | 68.50571
7411 | 13 | 17 | 34 | 9 | 28 | 73.6382 | 0.2930541 | 0.1469493 | 995.1214 | 1 | 0 | 0 |  | Fe_Cr_Ni_W_Al | Fe13Cr17Ni34W9Al28 | 0.06409394 | -14.16645 | 6.772277 | 64.07012
7412 | 11 | 12 | 43 | 6 | 28 | 68.72862 | 0.3002277 | 0.1516963 | 974.2359 | 1 | 0 | 0 |  | Fe_Cr_Ni_W_Al | Fe11Cr12Ni43W6Al28 | 0.06442628 | -15.5856 | 7.1 | 59.03768
7413 | 35 | 9 | 3 | 45 | 8 | 118.7 | 0.281128 | 0.1251392 | 1388.407 | 0 | 0 | 0 |  | Fe_Cr_Ni_W_Al | Fe35Cr9Ni3W45Al8 | 0.0525233 | -2.3048 | 6.58 | 80.79026
7414 | 31 | 14 | 5 | 39 | 10 | 113.8982 | 0.2797142 | 0.1256188 | 1320.612 | 0 | 0 | 0 |  | Fe_Cr_Ni_W_Al | Fe31Cr14Ni5W39Al10 | 0.05395326 | -3.249872 | 6.525253 | 81.42845
7415 | 27 | 19 | 8 | 33 | 12 | 108.64 | 0.2783429 | 0.1269707 | 1257.976 | 0 | 0 | 0 |  | Fe_Cr_Ni_W_Al | Fe27Cr19Ni8W33Al12 | 0.05527013 | -4.457504 | 6.505051 | 80.40286
7416 | 24 | 22 | 12 | 28 | 14 | 103.3319 | 0.2781798 | 0.1292772 | 1210.42 | 0 | 0 | 0 |  | Fe_Cr_Ni_W_Al | Fe24Cr22Ni12W28Al14 | 0.05642344 | -5.84 | 6.54 | 78.30733
7417 | 20 | 24 | 17 | 23 | 16 | 97.83783 | 0.2786894 | 0.132337 | 1169.322 | 0 | 0 | 0 |  | Fe_Cr_Ni_W_Al | Fe20Cr24Ni17W23Al16 | 0.05754842 | -7.4868 | 6.6 | 75.44421
7418 | 17 | 25 | 22 | 18 | 18 | 91.94074 | 0.2799557 | 0.1357205 | 1123.987 | 0 | 0 | 0 |  | Fe_Cr_Ni_W_Al | Fe17Cr25Ni22W18Al18 | 0.05866438 | -9.1948 | 6.68 | 71.42688
7419 | 13 | 24 | 30 | 13 | 20 | 85.19489 | 0.2834576 | 0.1403019 | 1080.643 | 1 | 0 | 0 |  | Fe_Cr_Ni_W_Al | Fe13Cr24Ni30W13Al20 | 0.05972427 | -11.348 | 6.86 | 66.09992
7420 | 11 | 22 | 38 | 9 | 20 | 80.39213 | 0.2874255 | 0.141885 | 1029.065 | 1 | 0 | 0 |  | Fe_Cr_Ni_W_Al | Fe11Cr22Ni38W9Al20 | 0.05944291 | -12.6632 | 7.14 | 59.74981
7421 | 8 | 16 | 50 | 6 | 20 | 75.0226 | 0.295614 | 0.1445857 | 990.1084 | 1 | 0 | 0 |  | Fe_Cr_Ni_W_Al | Fe8Cr16Ni50W6Al20 | 0.05910018 | -13.8128 | 7.56 | 54.40772
7422 | 25 | 14 | 3 | 50 | 7 | 125.0815 | 0.2779586 | 0.1180547 | 1348.249 | 0 | 0 | 0 |  | Fe_Cr_Ni_W_Al | Fe25Cr14Ni3W50Al7 | 0.05059894 | -1.881849 | 6.414141 | 81.10666
7423 | 23 | 21 | 6 | 42 | 8 | 119.5145 | 0.2756567 | 0.1220869 | 1324.964 | 0 | 0 | 0 |  | Fe_Cr_Ni_W_Al | Fe23Cr21Ni6W42Al8 | 0.05215308 | -2.7788 | 6.46 | 80.54708
7424 | 20 | 26 | 9 | 36 | 9 | 115.1853 | 0.273893 | 0.1238673 | 1283.008 | 0 | 0 | 0 |  | Fe_Cr_Ni_W_Al | Fe20Cr26Ni9W36Al9 | 0.05294697 | -3.7216 | 6.49 | 79.16427
7425 | 18 | 28 | 13 | 29 | 11 | 108.4337 | 0.2739129 | 0.1271103 | 1234.038 | 0 | 0 | 0 |  | Fe_Cr_Ni_W_Al | Fe18Cr28Ni13W29Al11 | 0.05429745 | -5.257015 | 6.555556 | 76.94592
7426 | 16 | 30 | 18 | 24 | 12 | 103.495 | 0.2740868 | 0.1296115 | 1194.541 | 0 | 0 | 0 |  | Fe_Cr_Ni_W_Al | Fe16Cr30Ni18W24Al12 | 0.05462957 | -6.5808 | 6.68 | 73.2548
7427 | 13 | 31 | 25 | 18 | 14 | 96.46451 | 0.2755895 | 0.1326883 | 1132.502 | 0 | 0 | 0 |  | Fe_Cr_Ni_W_Al | Fe13Cr31Ni25W18Al14 | 0.05543561 | -8.554455 | 6.831683 | 68.15433
7428 | 10 | 30 | 32 | 13 | 15 | 90.6019 | 0.2781379 | 0.1353325 | 1082.6 | 1 | 0 | 0 |  | Fe_Cr_Ni_W_Al | Fe10Cr30Ni32W13Al15 | 0.05567947 | -10.2472 | 7.03 | 62.58522
7429 | 8 | 26 | 42 | 8 | 15 | 84.12756 | 0.2837955 | 0.1364166 | 1010.38 | 1 | 0 | 0 |  | Fe_Cr_Ni_W_Al | Fe8Cr26Ni42W8Al15 | 0.05483022 | -11.69024 | 7.40404 | 54.67713
7430 | 6 | 19 | 55 | 5 | 15 | 78.2908 | 0.2929251 | 0.1348157 | 926.7865 | 1 | 0 | 0 |  | Fe_Cr_Ni_W_Al | Fe6Cr19Ni55W5Al15 | 0.05385538 | -12.3836 | 7.87 | 48.65337
7431 | 17 | 21 | 3 | 52 | 7 | 128.0908 | 0.274588 | 0.1126216 | 1282.658 | 0 | 0 | 0 |  | Fe_Cr_Ni_W_Al | Fe17Cr21Ni3W52Al7 | 0.0496571 | -1.698 | 6.25 | 81.7593
7432 | 16 | 28 | 6 | 43 | 7 | 123.039 | 0.2718314 | 0.1182584 | 1294.169 | 0 | 0 | 0 |  | Fe_Cr_Ni_W_Al | Fe16Cr28Ni6W43Al7 | 0.05109205 | -2.4416 | 6.35 | 80.22782
7433 | 15 | 33 | 9 | 36 | 7 | 118.7848 | 0.2696849 | 0.121015 | 1268.538 | 0 | 0 | 0 |  | Fe_Cr_Ni_W_Al | Fe15Cr33Ni9W36Al7 | 0.0513219 | -3.1932 | 6.45 | 77.4655
7434 | 13 | 36 | 14 | 30 | 8 | 113.4431 | 0.2690635 | 0.1233919 | 1226.298 | 0 | 0 | 0 |  | Fe_Cr_Ni_W_Al | Fe13Cr36Ni14W30Al8 | 0.05162729 | -4.512499 | 6.574257 | 74.49632
7435 | 11 | 38 | 19 | 24 | 9 | 107.9623 | 0.2687991 | 0.124868 | 1168.282 | 0 | 0 | 0 |  | Fe_Cr_Ni_W_Al | Fe11Cr38Ni19W24Al9 | 0.0516943 | -5.90099 | 6.70297 | 70.51079
7436 | 9 | 38 | 25 | 18 | 10 | 101.8414 | 0.2698179 | 0.12765 | 1120.761 | 0 | 0 | 0 |  | Fe_Cr_Ni_W_Al | Fe9Cr38Ni25W18Al10 | 0.05161897 | -7.5032 | 6.88 | 65.30199
7437 | 7 | 37 | 33 | 12 | 11 | 94.84748 | 0.2723309 | 0.1279932 | 1031.436 | 1 | 0 | 0 |  | Fe_Cr_Ni_W_Al | Fe7Cr37Ni33W12Al11 | 0.05110218 | -9.2716 | 7.13 | 57.94166
7438 | 5 | 32 | 44 | 7 | 12 | 87.1623 | 0.2789464 | 0.1271725 | 932.1751 | 1 | 0 | 0 |  | Fe_Cr_Ni_W_Al | Fe5Cr32Ni44W7Al12 | 0.05065898 | -10.976 | 7.5 | 50.08235
7439 | 4 | 23 | 57 | 4 | 12 | 80.66313 | 0.2894513 | 0.1253432 | 849.2563 | 1 | 0 | 0 |  | Fe_Cr_Ni_W_Al | Fe4Cr23Ni57W4Al12 | 0.04950592 | -11.4996 | 8 | 43.80778
7440 | 10 | 37 | 6 | 42 | 5 | 126.4172 | 0.2668653 | 0.114815 | 1259.169 | 0 | 0 | 0 |  | Fe_Cr_Ni_W_Al | Fe10Cr37Ni6W42Al5 | 0.04957571 | -1.8904 | 6.29 | 78.20358
7441 | 10 | 41 | 9 | 35 | 5 | 121.9239 | 0.2649106 | 0.1174513 | 1232.844 | 0 | 0 | 0 |  | Fe_Cr_Ni_W_Al | Fe10Cr41Ni9W35Al5 | 0.04941645 | -2.6492 | 6.41 | 75.25018
7442 | 9 | 44 | 13 | 28 | 6 | 116.068 | 0.2635797 | 0.1190763 | 1174.504 | 0 | 0 | 0 |  | Fe_Cr_Ni_W_Al | Fe9Cr44Ni13W28Al6 | 0.04940415 | -3.912 | 6.52 | 71.74502
7443 | 8 | 45 | 18 | 22 | 7 | 110.2213 | 0.263556 | 0.1204465 | 1115.664 | 0 | 0 | 0 |  | Fe_Cr_Ni_W_Al | Fe8Cr45Ni18W22Al7 | 0.04916513 | -5.3448 | 6.67 | 67.30832
7444 | 6 | 45 | 25 | 16 | 8 | 103.7801 | 0.2645754 | 0.1216606 | 1047.908 | 0 | 0 | 0 |  | Fe_Cr_Ni_W_Al | Fe6Cr45Ni25W16Al8 | 0.04855465 | -7.0836 | 6.88 | 61.21263
7445 | 5 | 43 | 32 | 11 | 9 | 97.40741 | 0.2672887 | 0.121822 | 972.7048 | 0 | 0 | 0 |  | Fe_Cr_Ni_W_Al | Fe5Cr43Ni32W11Al9 | 0.04803162 | -8.6596 | 7.11 | 54.70041
7446 | 3 | 38 | 43 | 6 | 11 | 88.81328 | 0.2740392 | 0.1195429 | 854.0258 | 1 | 0 | 0 |  | Fe_Cr_Ni_W_Al | Fe3Cr38Ni43W6Al11 | 0.04858445 | -10.75855 | 7.435644 | 46.95592
7447 | 6 | 50 | 9 | 32 | 3 | 123.8134 | 0.2593128 | 0.1128131 | 1161.163 | 0 | 0 | 0 |  | Fe_Cr_Ni_W_Al | Fe6Cr50Ni9W32Al3 | 0.04683515 | -2.1224 | 6.39 | 71.84139
7448 | 6 | 52 | 13 | 25 | 4 | 117.6135 | 0.2581123 | 0.1135206 | 1090.98 | 0 | 0 | 0 |  | Fe_Cr_Ni_W_Al | Fe6Cr52Ni13W25Al4 | 0.04625896 | -3.4252 | 6.52 | 67.60891
7449 | 5 | 53 | 18 | 19 | 5 | 111.7055 | 0.2576832 | 0.1134341 | 1015.924 | 0 | 0 | 0 |  | Fe_Cr_Ni_W_Al | Fe5Cr53Ni18W19Al5 | 0.04547782 | -4.8948 | 6.67 | 62.43589
7450 | 4 | 53 | 23 | 13 | 6 | 105.4961 | 0.2575919 | 0.1137798 | 944.5039 | 0 | 0 | 0 |  | Fe_Cr_Ni_W_Al | Fe4Cr53Ni23W13Al6 | 0.04444577 | -6.437302 | 6.828283 | 55.61269
7451 | 4 | 50 | 30 | 8 | 8 | 97.66544 | 0.2612135 | 0.113353 | 856.1574 | 0 | 0 | 0 |  | Fe_Cr_Ni_W_Al | Fe4Cr50Ni30W8Al8 | 0.04500016 | -8.408 | 7.04 | 48.49802
7452 | 47 | 33 | 12 | 3 | 5 | 90.61836 | 0.2700371 | 0.08617861 | 522.3392 | 0 | 0 | 0 |  | Fe_Cr_Ni_W_Al | Fe47Cr33Ni12W3Al5 | 0.03600249 | -4.418 | 7.27 | 32.68088
7453 | 40 | 39 | 11 | 5 | 5 | 94.56906 | 0.2651013 | 0.09168816 | 601.1529 | 0 | 0 | 0 |  | Fe_Cr_Ni_W_Al | Fe40Cr39Ni11W5Al5 | 0.03775194 | -4.3292 | 7.09 | 38.36079
7454 | 34 | 44 | 10 | 7 | 4 | 99.15453 | 0.2606711 | 0.09227523 | 638.7305 | 0 | 0 | 0 |  | Fe_Cr_Ni_W_Al | Fe34Cr44Ni10W7Al4 | 0.03717194 | -3.815937 | 6.969697 | 42.31197
7455 | 27 | 49 | 9 | 11 | 4 | 104.394 | 0.2575711 | 0.09936836 | 760.566 | 0 | 0 | 0 |  | Fe_Cr_Ni_W_Al | Fe27Cr49Ni9W11Al4 | 0.04001571 | -3.4728 | 6.78 | 50.09062
7456 | 22 | 53 | 7 | 14 | 3 | 109.6046 | 0.2543332 | 0.09969038 | 807.5577 | 0 | 0 | 0 |  | Fe_Cr_Ni_W_Al | Fe22Cr53Ni7W14Al3 | 0.04008843 | -2.646669 | 6.636364 | 54.30208
7457 | 51 | 21 | 19 | 3 | 6 | 85.64229 | 0.2814071 | 0.09207909 | 556.9617 | 0 | 0 | 0 |  | Fe_Cr_Ni_W_Al | Fe51Cr21Ni19W3Al6 | 0.03862266 | -5.232 | 7.6 | 33.99221
7458 | 44 | 27 | 17 | 5 | 7 | 88.85698 | 0.2762423 | 0.1016113 | 672.2489 | 0 | 0 | 0 |  | Fe_Cr_Ni_W_Al | Fe44Cr27Ni17W5Al7 | 0.04228018 | -5.5932 | 7.35 | 40.52386
7459 | 38 | 32 | 16 | 7 | 8 | 91.55209 | 0.2724664 | 0.1082364 | 763.4297 | 0 | 0 | 0 |  | Fe_Cr_Ni_W_Al | Fe38Cr32Ni16W7Al8 | 0.04512511 | -5.866092 | 7.148515 | 45.88429
7460 | 32 | 36 | 14 | 10 | 8 | 95.87025 | 0.2688064 | 0.1117354 | 843.6936 | 0 | 0 | 0 |  | Fe_Cr_Ni_W_Al | Fe32Cr36Ni14W10Al8 | 0.04677724 | -5.5824 | 6.96 | 51.94768
7461 | 26 | 40 | 11 | 14 | 9 | 100.1596 | 0.2656638 | 0.1160335 | 939.6135 | 0 | 0 | 0 |  | Fe_Cr_Ni_W_Al | Fe26Cr40Ni11W14Al9 | 0.04970936 | -5.2792 | 6.69 | 59.34933
7462 | 21 | 44 | 9 | 18 | 8 | 105.8833 | 0.2625976 | 0.1155236 | 994.5921 | 0 | 0 | 0 |  | Fe_Cr_Ni_W_Al | Fe21Cr44Ni9W18Al8 | 0.04959537 | -4.4032 | 6.54 | 63.92814
7463 | 16 | 46 | 7 | 23 | 7 | 112.0357 | 0.2609471 | 0.1146398 | 1053.381 | 0 | 0 | 0 |  | Fe_Cr_Ni_W_Al | Fe16Cr46Ni7W23Al7 | 0.04974714 | -3.465361 | 6.393939 | 68.92388
7464 | 52 | 12 | 29 | 3 | 4 | 83.86114 | 0.2900504 | 0.08351171 | 478.0154 | 1 | 1 | 1 | 478.0154 | Fe_Cr_Ni_W_Al | Fe52Cr12Ni29W3Al4 | 0.03342492 | -4.658 | 8.08 | 31.27076
7465 | 46 | 16 | 27 | 4 | 8 | 83.10233 | 0.2875049 | 0.1028766 | 651.6385 | 1 | 0 | 0 |  | Fe_Cr_Ni_W_Al | Fe46Cr16Ni27W4Al8 | 0.04347782 | -6.527987 | 7.742574 | 38.96195
7466 | 39 | 21 | 24 | 6 | 10 | 85.29216 | 0.2830507 | 0.1133353 | 773.698 | 1 | 0 | 0 |  | Fe_Cr_Ni_W_Al | Fe39Cr21Ni24W6Al10 | 0.04818167 | -7.326 | 7.44 | 45.87058
7467 | 34 | 25 | 21 | 9 | 12 | 88.01137 | 0.2795701 | 0.1222979 | 898.149 | 1 | 0 | 0 |  | Fe_Cr_Ni_W_Al | Fe34Cr25Ni21W9Al12 | 0.05193821 | -7.66317 | 7.148515 | 53.3017
7468 | 29 | 28 | 17 | 13 | 13 | 92.20185 | 0.2762648 | 0.1269961 | 1002.04 | 0 | 0 | 0 |  | Fe_Cr_Ni_W_Al | Fe29Cr28Ni17W13Al13 | 0.05427322 | -7.3664 | 6.87 | 60.9743
7469 | 24 | 31 | 14 | 17 | 14 | 96.14166 | 0.2735515 | 0.1293787 | 1080.487 | 0 | 0 | 0 |  | Fe_Cr_Ni_W_Al | Fe24Cr31Ni14W17Al14 | 0.05576555 | -6.986 | 6.62 | 67.33585
7470 | 19 | 34 | 11 | 23 | 13 | 103.2501 | 0.2706272 | 0.1277748 | 1152.928 | 0 | 0 | 0 |  | Fe_Cr_Ni_W_Al | Fe19Cr34Ni11W23Al13 | 0.0553401 | -5.816 | 6.43 | 73.41047
7471 | 15 | 36 | 8 | 29 | 12 | 109.847 | 0.2686874 | 0.1241844 | 1190.414 | 0 | 0 | 0 |  | Fe_Cr_Ni_W_Al | Fe15Cr36Ni8W29Al12 | 0.05461778 | -4.6224 | 6.26 | 78.00647
7472 | 12 | 37 | 6 | 36 | 9 | 118.3536 | 0.2673802 | 0.1187531 | 1220.383 | 0 | 0 | 0 |  | Fe_Cr_Ni_W_Al | Fe12Cr37Ni6W36Al9 | 0.0524212 | -3.1248 | 6.21 | 79.91054
7473 | 43 | 10 | 38 | 3 | 6 | 81.1862 | 0.2941816 | 0.09383889 | 557.1432 | 1 | 1 | 1 | 557.1432 | Fe_Cr_Ni_W_Al | Fe43Cr10Ni38W3Al6 | 0.03858131 | -6.064 | 8.2 | 34.12199
7474 | 38 | 13 | 34 | 4 | 10 | 80.27495 | 0.2919298 | 0.1115501 | 715.1032 | 1 | 0 | 0 |  | Fe_Cr_Ni_W_Al | Fe38Cr13Ni34W4Al10 | 0.04735361 | -7.986124 | 7.838384 | 41.58089
7475 | 33 | 16 | 29 | 7 | 14 | 81.4809 | 0.2888845 | 0.1271847 | 887.6782 | 1 | 0 | 0 |  | Fe_Cr_Ni_W_Al | Fe33Cr16Ni29W7Al14 | 0.05415858 | -9.238649 | 7.414141 | 51.73508
7476 | 29 | 19 | 25 | 10 | 17 | 83.29675 | 0.2859753 | 0.1322612 | 967.1384 | 1 | 0 | 0 |  | Fe_Cr_Ni_W_Al | Fe29Cr19Ni25W10Al17 | 0.05764156 | -9.6916 | 7.07 | 59.19642
7477 | 25 | 21 | 20 | 15 | 19 | 87.38022 | 0.2831008 | 0.1348628 | 1055.152 | 1 | 0 | 0 |  | Fe_Cr_Ni_W_Al | Fe25Cr21Ni20W15Al19 | 0.05954813 | -9.278 | 6.73 | 68.1953
7478 | 21 | 24 | 16 | 20 | 19 | 92.96881 | 0.279558 | 0.1325372 | 1103.753 | 0 | 0 | 0 |  | Fe_Cr_Ni_W_Al | Fe21Cr24Ni16W20Al19 | 0.05936148 | -8.2964 | 6.49 | 74.50909
7479 | 17 | 26 | 12 | 26 | 18 | 99.85846 | 0.2766172 | 0.1276535 | 1135.295 | 0 | 0 | 0 |  | Fe_Cr_Ni_W_Al | Fe17Cr26Ni12W26Al18 | 0.0583098 | -6.949495 | 6.282828 | 80.36716
7480 | 13 | 28 | 9 | 34 | 17 | 107.6103 | 0.2744738 | 0.1215928 | 1156.402 | 0 | 0 | 0 |  | Fe_Cr_Ni_W_Al | Fe13Cr28Ni9W34Al17 | 0.05646618 | -5.505735 | 6.108911 | 85.18231
7481 | 11 | 28 | 6 | 43 | 12 | 119.0017 | 0.272657 | 0.1148264 | 1197.896 | 0 | 0 | 0 |  | Fe_Cr_Ni_W_Al | Fe11Cr28Ni6W43Al12 | 0.05290331 | -3.4456 | 6.1 | 85.67124
7482 | 35 | 8 | 45 | 3 | 9 | 77.87466 | 0.2983061 | 0.1066332 | 652.7696 | 1 | 1 | 1 | 652.7696 | Fe_Cr_Ni_W_Al | Fe35Cr8Ni45W3Al9 | 0.04476954 | -7.792 | 8.23 | 37.89362
7483 | 31 | 10 | 39 | 5 | 14 | 77.09426 | 0.296411 | 0.124689 | 820.8421 | 1 | 0 | 0 |  | Fe_Cr_Ni_W_Al | Fe31Cr10Ni39W5Al14 | 0.0535084 | -9.92511 | 7.777778 | 47.7293
7484 | 27 | 12 | 33 | 8 | 19 | 77.39522 | 0.2941492 | 0.136325 | 945.3741 | 1 | 0 | 0 |  | Fe_Cr_Ni_W_Al | Fe27Cr12Ni33W8Al19 | 0.05928255 | -11.26212 | 7.30303 | 57.47935
7485 | 24 | 14 | 28 | 12 | 22 | 80.01513 | 0.2912846 | 0.1405696 | 1030.233 | 1 | 0 | 0 |  | Fe_Cr_Ni_W_Al | Fe24Cr14Ni28W12Al22 | 0.06144755 | -11.2928 | 6.94 | 65.81618
7486 | 20 | 16 | 23 | 17 | 24 | 84.08458 | 0.2881412 | 0.1400784 | 1086.721 | 1 | 0 | 0 |  | Fe_Cr_Ni_W_Al | Fe20Cr16Ni23W17Al24 | 0.06204699 | -10.7188 | 6.6 | 74.0802
7487 | 17 | 18 | 18 | 22 | 25 | 88.6602 | 0.2850789 | 0.1352206 | 1097.296 | 0 | 0 | 0 |  | Fe_Cr_Ni_W_Al | Fe17Cr18Ni18W22Al25 | 0.0614826 | -9.6612 | 6.31 | 80.64558
7488 | 13 | 20 | 13 | 30 | 24 | 97.01651 | 0.2814719 | 0.1264593 | 1104.932 | 0 | 0 | 0 |  | Fe_Cr_Ni_W_Al | Fe13Cr20Ni13W30Al24 | 0.05913664 | -7.8096 | 6.06 | 87.6496
7489 | 11 | 20 | 9 | 38 | 22 | 105.1858 | 0.2795189 | 0.1175492 | 1093.996 | 0 | 0 | 0 |  | Fe_Cr_Ni_W_Al | Fe11Cr20Ni9W38Al22 | 0.0562359 | -6.0136 | 5.92 | 91.8352
7490 | 8 | 20 | 6 | 50 | 16 | 119.1269 | 0.2770175 | 0.1069566 | 1103.235 | 0 | 0 | 0 |  | Fe_Cr_Ni_W_Al | Fe8Cr20Ni6W50Al16 | 0.05116953 | -3.7264 | 5.92 | 91.49364
7491 | 25 | 7 | 50 | 3 | 14 | 73.48709 | 0.3021202 | 0.1239382 | 774.2542 | 1 | 0 | 0 |  | Fe_Cr_Ni_W_Al | Fe25Cr7Ni50W3Al14 | 0.05265562 | -10.55729 | 8.10101 | 43.34621
7492 | 23 | 8 | 42 | 6 | 21 | 72.38368 | 0.3006797 | 0.1408578 | 929.1065 | 1 | 0 | 0 |  | Fe_Cr_Ni_W_Al | Fe23Cr8Ni42W6Al21 | 0.06041906 | -12.73 | 7.51 | 54.94103
7493 | 20 | 9 | 36 | 9 | 26 | 72.5316 | 0.2990953 | 0.1466704 | 993.2135 | 1 | 0 | 0 |  | Fe_Cr_Ni_W_Al | Fe20Cr9Ni36W9Al26 | 0.06364742 | -13.5596 | 7.06 | 63.42571
7494 | 18 | 11 | 29 | 13 | 28 | 75.88399 | 0.2952962 | 0.1452823 | 1030.836 | 1 | 0 | 0 |  | Fe_Cr_Ni_W_Al | Fe18Cr11Ni29W13Al28 | 0.06412904 | -12.92888 | 6.686869 | 71.2212
7495 | 16 | 12 | 24 | 18 | 30 | 79.7295 | 0.2925946 | 0.1418023 | 1055.997 | 1 | 0 | 0 |  | Fe_Cr_Ni_W_Al | Fe16Cr12Ni24W18Al30 | 0.06354236 | -11.9424 | 6.38 | 78.81345
7496 | 13 | 14 | 18 | 25 | 31 | 86.03267 | 0.2886631 | 0.1326202 | 1046.094 | 0 | 0 | 0 |  | Fe_Cr_Ni_W_Al | Fe13Cr14Ni18W25Al31 | 0.0614634 | -10.20018 | 6.049505 | 86.92981
7497 | 10 | 15 | 13 | 32 | 30 | 93.15187 | 0.2855383 | 0.1219667 | 1015.195 | 0 | 0 | 0 |  | Fe_Cr_Ni_W_Al | Fe10Cr15Ni13W32Al30 | 0.05847091 | -8.3372 | 5.82 | 93.17639
7498 | 8 | 15 | 8 | 42 | 26 | 104.3921 | 0.2823733 | 0.1094969 | 990.6227 | 0 | 0 | 0 |  | Fe_Cr_Ni_W_Al | Fe8Cr15Ni8W42Al26 | 0.05384256 | -5.882665 | 5.69697 | 97.48307
7499 | 6 | 15 | 5 | 55 | 19 | 119.3179 | 0.2794181 | 0.09689715 | 968.7165 | 0 | 0 | 0 |  | Fe_Cr_Ni_W_Al | Fe6Cr15Ni5W55Al19 | 0.0481695 | -3.5836 | 5.75 | 95.38648
7500 | 17 | 7 | 52 | 3 | 21 | 68.47852 | 0.3051869 | 0.1416708 | 879.2795 | 1 | 0 | 0 |  | Fe_Cr_Ni_W_Al | Fe17Cr7Ni52W3Al21 | 0.05984109 | -13.7716 | 7.79 | 48.7922
7501 | 16 | 7 | 43 | 6 | 28 | 67.29912 | 0.3043439 | 0.1508673 | 954.4974 | 1 | 0 | 0 |  | Fe_Cr_Ni_W_Al | Fe16Cr7Ni43W6Al28 | 0.06466423 | -15.2156 | 7.2 | 59.11867
7502 | 15 | 7 | 36 | 9 | 33 | 67.37276 | 0.3032125 | 0.1514763 | 966.8984 | 1 | 0 | 0 |  | Fe_Cr_Ni_W_Al | Fe15Cr7Ni36W9Al33 | 0.06612965 | -15.3372 | 6.75 | 66.94781
7503 | 13 | 8 | 30 | 14 | 36 | 70.86552 | 0.2999319 | 0.1474669 | 988.3249 | 1 | 0 | 0 |  | Fe_Cr_Ni_W_Al | Fe13Cr8Ni30W14Al36 | 0.06531646 | -14.31546 | 6.376238 | 75.90662
7504 | 11 | 9 | 24 | 19 | 38 | 74.67965 | 0.2967863 | 0.1396912 | 970.8906 | 1 | 0 | 0 |  | Fe_Cr_Ni_W_Al | Fe11Cr9Ni24W19Al38 | 0.06350226 | -12.8858 | 6.039604 | 83.59017
7505 | 9 | 10 | 18 | 25 | 38 | 80.42299 | 0.2931342 | 0.1284087 | 934.9591 | 0 | 0 | 0 |  | Fe_Cr_Ni_W_Al | Fe9Cr10Ni18W25Al38 | 0.06056489 | -10.9136 | 5.76 | 91.02568
7506 | 7 | 11 | 12 | 33 | 37 | 88.3048 | 0.2892503 | 0.1140877 | 876.0067 | 0 | 0 | 0 |  | Fe_Cr_Ni_W_Al | Fe7Cr11Ni12W33Al37 | 0.05627709 | -8.4492 | 5.51 | 98.12038
7507 | 5 | 12 | 7 | 44 | 32 | 100.8625 | 0.2848427 | 0.09862936 | 824.7719 | 0 | 0 | 0 |  | Fe_Cr_Ni_W_Al | Fe5Cr12Ni7W44Al32 | 0.0508545 | -5.7832 | 5.42 | 102.5099
7508 | 4 | 12 | 4 | 57 | 23 | 117.0932 | 0.2811931 | 0.08636749 | 807.4713 | 0 | 0 | 0 |  | Fe_Cr_Ni_W_Al | Fe4Cr12Ni4W57Al23 | 0.0452808 | -3.5336 | 5.55 | 99.63842
7509 | 10 | 5 | 42 | 6 | 37 | 61.07213 | 0.3094292 | 0.1575087 | 920.4927 | 1 | 0 | 0 |  | Fe_Cr_Ni_W_Al | Fe10Cr5Ni42W6Al37 | 0.06744598 | -17.4552 | 6.77 | 63.07089
7510 | 10 | 5 | 35 | 9 | 41 | 61.92634 | 0.3077209 | 0.1529489 | 899.2682 | 1 | 0 | 0 |  | Fe_Cr_Ni_W_Al | Fe10Cr5Ni35W9Al41 | 0.06698613 | -16.6972 | 6.37 | 70.00369
7511 | 9 | 6 | 28 | 13 | 44 | 64.51229 | 0.3044292 | 0.1448116 | 870.6521 | 1 | 0 | 0 |  | Fe_Cr_Ni_W_Al | Fe9Cr6Ni28W13Al44 | 0.06515859 | -15.1968 | 5.98 | 77.65641
7512 | 8 | 7 | 22 | 18 | 45 | 69.00225 | 0.3005242 | 0.1344172 | 843.6454 | 1 | 0 | 0 |  | Fe_Cr_Ni_W_Al | Fe8Cr7Ni22W18Al45 | 0.06244509 | -13.2232 | 5.69 | 85.38056
7513 | 6 | 8 | 16 | 25 | 45 | 75.63739 | 0.2961134 | 0.1201743 | 795.958 | 0 | 0 | 0 |  | Fe_Cr_Ni_W_Al | Fe6Cr8Ni16W25Al45 | 0.05818008 | -10.7184 | 5.41 | 94.11668
7514 | 5 | 9 | 11 | 32 | 43 | 83.19346 | 0.292044 | 0.1075207 | 753.6111 | 0 | 0 | 0 |  | Fe_Cr_Ni_W_Al | Fe5Cr9Ni11W32Al43 | 0.05418902 | -8.4036 | 5.25 | 100.3519
7515 | 3 | 11 | 6 | 43 | 38 | 95.74947 | 0.2866903 | 0.08940715 | 674.5971 | 0 | 0 | 0 |  | Fe_Cr_Ni_W_Al | Fe3Cr11Ni6W43Al38 | 0.04875834 | -5.705323 | 5.168317 | 105.4614
7516 | 6 | 3 | 32 | 9 | 50 | 56.33885 | 0.3124767 | 0.1488714 | 781.654 | 1 | 0 | 0 |  | Fe_Cr_Ni_W_Al | Fe6Cr3Ni32W9Al50 | 0.06572023 | -17.1244 | 5.9 | 72.28243
7517 | 6 | 4 | 25 | 13 | 52 | 59.53372 | 0.3084522 | 0.137546 | 740.9717 | 1 | 0 | 0 |  | Fe_Cr_Ni_W_Al | Fe6Cr4Ni25W13Al52 | 0.06286288 | -14.9644 | 5.56 | 79.71765
7518 | 5 | 5 | 19 | 18 | 53 | 63.99183 | 0.3041816 | 0.1240778 | 691.6684 | 1 | 0 | 0 |  | Fe_Cr_Ni_W_Al | Fe5Cr5Ni19W18Al53 | 0.0590573 | -12.5772 | 5.27 | 87.72634
7519 | 4 | 6 | 13 | 23 | 53 | 68.75483 | 0.3001723 | 0.1106348 | 632.9073 | 0 | 0 | 0 |  | Fe_Cr_Ni_W_Al | Fe4Cr6Ni13W23Al53 | 0.05459992 | -10.01571 | 5 | 94.92635
7520 | 4 | 8 | 8 | 30 | 50 | 77.17255 | 0.2945791 | 0.09713396 | 595.0981 | 0 | 0 | 0 |  | Fe_Cr_Ni_W_Al | Fe4Cr8Ni8W30Al50 | 0.0512236 | -7.6096 | 4.9 | 101.4347
7521 | 47 | 3 | 12 | 33 | 5 | 109.3504 | 0.2865908 | 0.1345035 | 1407.352 | 0 | 0 | 0 |  | Fe_Cr_Ni_W_Al | Fe47Cr3Ni12W33Al5 | 0.05111067 | -2.798 | 7.27 | 71.60335
7522 | 40 | 5 | 11 | 39 | 5 | 114.9832 | 0.2844299 | 0.1337147 | 1477.088 | 0 | 0 | 0 |  | Fe_Cr_Ni_W_Al | Fe40Cr5Ni11W39Al5 | 0.05137355 | -2.6428 | 7.09 | 74.50872
7523 | 34 | 7 | 10 | 44 | 4 | 120.7756 | 0.2823638 | 0.1309987 | 1514.527 | 0 | 0 | 0 |  | Fe_Cr_Ni_W_Al | Fe34Cr7Ni10W44Al4 | 0.05044873 | -2.215284 | 6.969697 | 75.07596
7524 | 27 | 11 | 9 | 49 | 4 | 125.4779 | 0.2798197 | 0.1264099 | 1496.47 | 0 | 0 | 0 |  | Fe_Cr_Ni_W_Al | Fe27Cr11Ni9W49Al4 | 0.04968755 | -2.0288 | 6.78 | 76.15189
7525 | 22 | 14 | 7 | 53 | 3 | 130.6188 | 0.2775809 | 0.1204969 | 1457.747 | 0 | 0 | 0 |  | Fe_Cr_Ni_W_Al | Fe22Cr14Ni7W53Al3 | 0.04825726 | -1.46883 | 6.636364 | 75.39764
7526 | 51 | 3 | 19 | 21 | 6 | 97.62262 | 0.2903498 | 0.1297911 | 1167.522 | 0 | 0 | 0 |  | Fe_Cr_Ni_W_Al | Fe51Cr3Ni19W21Al6 | 0.04940571 | -3.972 | 7.6 | 63.44313
7527 | 44 | 5 | 17 | 27 | 7 | 102.922 | 0.2877479 | 0.1343642 | 1306.405 | 0 | 0 | 0 |  | Fe_Cr_Ni_W_Al | Fe44Cr5Ni17W27Al7 | 0.05191075 | -4.1148 | 7.35 | 69.86747
7528 | 38 | 7 | 16 | 32 | 8 | 106.8719 | 0.2858064 | 0.1353495 | 1377.791 | 0 | 0 | 0 |  | Fe_Cr_Ni_W_Al | Fe38Cr7Ni16W32Al8 | 0.05310792 | -4.2388 | 7.148515 | 74.18601
7529 | 32 | 10 | 14 | 36 | 8 | 111.3826 | 0.2831923 | 0.1336783 | 1414.74 | 0 | 0 | 0 |  | Fe_Cr_Ni_W_Al | Fe32Cr10Ni14W36Al8 | 0.05306768 | -4.0016 | 6.96 | 76.90073
7530 | 26 | 14 | 11 | 40 | 9 | 115.0619 | 0.2803426 | 0.1291121 | 1390.744 | 0 | 0 | 0 |  | Fe_Cr_Ni_W_Al | Fe26Cr14Ni11W40Al9 | 0.05314276 | -3.8024 | 6.69 | 80.17869
7531 | 21 | 18 | 9 | 44 | 8 | 120.2027 | 0.2774637 | 0.1240938 | 1373.89 | 0 | 0 | 0 |  | Fe_Cr_Ni_W_Al | Fe21Cr18Ni9W44Al8 | 0.05188583 | -3.1448 | 6.54 | 80.80698
7532 | 16 | 23 | 7 | 46 | 7 | 124.3454 | 0.2742762 | 0.1184898 | 1326.795 | 0 | 0 | 0 |  | Fe_Cr_Ni_W_Al | Fe16Cr23Ni7W46Al7 | 0.05076358 | -2.526681 | 6.393939 | 80.85344
7533 | 52 | 3 | 29 | 12 | 4 | 90.18205 | 0.294004 | 0.1132904 | 863.8703 | 1 | 0 | 0 |  | Fe_Cr_Ni_W_Al | Fe52Cr3Ni29W12Al4 | 0.04163355 | -3.938 | 8.08 | 49.92825
7534 | 46 | 4 | 27 | 16 | 8 | 91.22606 | 0.2929206 | 0.1267497 | 1040.178 | 1 | 0 | 0 |  | Fe_Cr_Ni_W_Al | Fe46Cr4Ni27W16Al8 | 0.04989104 | -5.502206 | 7.742574 | 59.54988
7535 | 39 | 6 | 24 | 21 | 10 | 95.17202 | 0.2903131 | 0.1348004 | 1198.894 | 1 | 0 | 0 |  | Fe_Cr_Ni_W_Al | Fe39Cr6Ni24W21Al10 | 0.05355741 | -6.036 | 7.44 | 67.486
7536 | 34 | 9 | 21 | 25 | 12 | 98.08991 | 0.2875919 | 0.1364133 | 1259.582 | 0 | 0 | 0 |  | Fe_Cr_Ni_W_Al | Fe34Cr9Ni21W25Al12 | 0.05550631 | -6.320557 | 7.148515 | 72.95368
7537 | 29 | 13 | 17 | 28 | 13 | 101.3911 | 0.2841701 | 0.1351077 | 1283.599 | 0 | 0 | 0 |  | Fe_Cr_Ni_W_Al | Fe29Cr13Ni17W28Al13 | 0.0561683 | -6.1604 | 6.87 | 76.92214
7538 | 24 | 17 | 14 | 31 | 14 | 104.4234 | 0.281131 | 0.1325235 | 1284.058 | 0 | 0 | 0 |  | Fe_Cr_Ni_W_Al | Fe24Cr17Ni14W31Al14 | 0.0563428 | -5.9108 | 6.62 | 80.29718
7539 | 19 | 23 | 11 | 34 | 13 | 109.4745 | 0.2767279 | 0.128124 | 1277.926 | 0 | 0 | 0 |  | Fe_Cr_Ni_W_Al | Fe19Cr23Ni11W34Al13 | 0.05526291 | -5.0812 | 6.43 | 81.72152
7540 | 15 | 29 | 8 | 36 | 12 | 113.6528 | 0.272626 | 0.1233492 | 1249.861 | 0 | 0 | 0 |  | Fe_Cr_Ni_W_Al | Fe15Cr29Ni8W36Al12 | 0.05428542 | -4.222 | 6.26 | 82.358
7541 | 12 | 36 | 6 | 37 | 9 | 118.8755 | 0.2679471 | 0.1186307 | 1227.989 | 0 | 0 | 0 |  | Fe_Cr_Ni_W_Al | Fe12Cr36Ni6W37Al9 | 0.05238181 | -3.0816 | 6.21 | 80.3861
7542 | 43 | 3 | 38 | 10 | 6 | 86.1905 | 0.2969771 | 0.1152764 | 843.7701 | 1 | 0 | 0 |  | Fe_Cr_Ni_W_Al | Fe43Cr3Ni38W10Al6 | 0.04394774 | -5.3836 | 8.2 | 48.89274
7543 | 38 | 4 | 34 | 13 | 10 | 86.60979 | 0.2957293 | 0.1302581 | 1024.165 | 1 | 0 | 0 |  | Fe_Cr_Ni_W_Al | Fe38Cr4Ni34W13Al10 | 0.05154871 | -7.053158 | 7.838384 | 57.98775
7544 | 33 | 7 | 29 | 16 | 14 | 87.59679 | 0.2929413 | 0.1371698 | 1118.199 | 1 | 0 | 0 |  | Fe_Cr_Ni_W_Al | Fe33Cr7Ni29W16Al14 | 0.05639513 | -8.279971 | 7.414141 | 65.72705
7545 | 29 | 10 | 25 | 19 | 17 | 89.16231 | 0.2902138 | 0.1389864 | 1159.793 | 1 | 0 | 0 |  | Fe_Cr_Ni_W_Al | Fe29Cr10Ni25W19Al17 | 0.05867431 | -8.7376 | 7.07 | 71.51381
7546 | 25 | 15 | 20 | 21 | 19 | 91.14821 | 0.2860883 | 0.1370239 | 1155.68 | 1 | 0 | 0 |  | Fe_Cr_Ni_W_Al | Fe25Cr15Ni20W21Al19 | 0.05961583 | -8.6612 | 6.73 | 75.39813
7547 | 21 | 20 | 16 | 24 | 19 | 95.38295 | 0.2816494 | 0.1331319 | 1158.162 | 0 | 0 | 0 |  | Fe_Cr_Ni_W_Al | Fe21Cr20Ni16W24Al19 | 0.05916758 | -7.9172 | 6.49 | 78.63539
7548 | 17 | 26 | 12 | 26 | 18 | 99.85846 | 0.2766172 | 0.127637 | 1135.953 | 0 |  | 0 |  | Fe_Cr_Ni_W_Al | Fe17Cr26Ni12W26Al18 | 0.0583098 | -6.949495 | 6.282828 | 80.36716
7549 | 13 | 34 | 9 | 28 | 17 | 104.3167 | 0.2711644 | 0.1228213 | 1112.781 | 0 | 0 | 0 |  | Fe_Cr_Ni_W_Al | Fe13Cr34Ni9W28Al17 | 0.05724886 | -5.940986 | 6.108911 | 80.8865
7550 | 11 | 43 | 6 | 28 | 12 | 111.0802 | 0.2641162 | 0.1171911 | 1094.999 | 0 | 0 | 0 |  | Fe_Cr_Ni_W_Al | Fe11Cr43Ni6W28Al12 | 0.05435391 | -4.2316 | 6.1 | 77.52878
7551 | 35 | 3 | 45 | 8 | 9 | 81.50239 | 0.3000954 | 0.119966 | 841.5512 | 1 | 0 | 0 |  | Fe_Cr_Ni_W_Al | Fe35Cr3Ni45W8Al9 | 0.0477433 | -7.218 | 8.23 | 48.61148
7552 | 31 | 5 | 39 | 10 | 14 | 80.65614 | 0.2983299 | 0.1342684 | 986.6404 | 1 | 0 | 0 |  | Fe_Cr_Ni_W_Al | Fe31Cr5Ni39W10Al14 | 0.05512145 | -9.314968 | 7.777778 | 57.05642
7553 | 27 | 8 | 33 | 12 | 19 | 80.15457 | 0.2957934 | 0.1407888 | 1048.778 | 1 | 0 | 0 |  | Fe_Cr_Ni_W_Al | Fe27Cr8Ni33W12Al19 | 0.05978843 | -10.75441 | 7.30303 | 64.11594
7554 | 24 | 12 | 28 | 14 | 22 | 81.33706 | 0.292163 | 0.1415455 | 1067.829 | 1 | 0 | 0 |  | Fe_Cr_Ni_W_Al | Fe24Cr12Ni28W14Al22 | 0.06147569 | -11.0432 | 6.94 | 68.75791
7555 | 20 | 17 | 23 | 16 | 24 | 83.44739 | 0.2876688 | 0.1399408 | 1072.23 | 1 | 0 | 0 |  | Fe_Cr_Ni_W_Al | Fe20Cr17Ni23W16Al24 | 0.06212617 | -10.8404 | 6.6 | 72.77669
7556 | 17 | 22 | 18 | 18 | 25 | 86.20075 | 0.2830715 | 0.1355232 | 1052.685 | 0 | 0 | 0 |  | Fe_Cr_Ni_W_Al | Fe17Cr22Ni18W18Al25 | 0.06207663 | -10.1236 | 6.31 | 75.99546
7557 | 13 | 30 | 13 | 20 | 24 | 91.15643 | 0.2761311 | 0.1290964 | 1028.957 | 0 | 0 | 0 |  | Fe_Cr_Ni_W_Al | Fe13Cr30Ni13W20Al24 | 0.06113462 | -8.8376 | 6.06 | 77.90797
7558 | 11 | 38 | 9 | 20 | 22 | 95.03696 | 0.2695079 | 0.1241642 | 1000.604 | 0 | 0 | 0 |  | Fe_Cr_Ni_W_Al | Fe11Cr38Ni9W20Al22 | 0.06016245 | -7.6192 | 5.92 | 76.75535
7559 | 8 | 50 | 6 | 20 | 16 | 103.1612 | 0.2596611 | 0.117064 | 980.5755 | 0 | 0 | 0 |  | Fe_Cr_Ni_W_Al | Fe8Cr50Ni6W20Al16 | 0.05668139 | -5.6464 | 5.92 | 72.91424
7560 | 25 | 3 | 50 | 7 | 14 | 76.43587 | 0.3033936 | 0.1335746 | 923.7977 | 1 | 0 | 0 |  | Fe_Cr_Ni_W_Al | Fe25Cr3Ni50W7Al14 | 0.05413626 | -10.00714 | 8.10101 | 51.83722
7561 | 23 | 6 | 42 | 8 | 21 | 73.79807 | 0.3013587 | 0.1428853 | 977.9032 | 1 | 0 | 0 |  | Fe_Cr_Ni_W_Al | Fe23Cr6Ni42W8Al21 | 0.06066804 | -12.4428 | 7.51 | 58.71249
7562 | 20 | 9 | 36 | 9 | 26 | 72.5316 | 0.2990953 | 0.1466704 | 993.2135 | 1 | 0 | 0 |  | Fe_Cr_Ni_W_Al | Fe20Cr9Ni36W9Al26 | 0.06364742 | -13.5596 | 7.06 | 63.42571
7563 | 18 | 13 | 29 | 11 | 28 | 74.54177 | 0.2944679 | 0.1451527 | 1002.697 | 1 | 0 | 0 |  | Fe_Cr_Ni_W_Al | Fe18Cr13Ni29W11Al28 | 0.0643475 | -13.2211 | 6.686869 | 68.04886
7564 | 16 | 18 | 24 | 12 | 30 | 75.86368 | 0.2899192 | 0.1425058 | 984.7788 | 1 | 0 | 0 |  | Fe_Cr_Ni_W_Al | Fe16Cr18Ni24W12Al30 | 0.06462218 | -12.7872 | 6.38 | 70.20085
7565 | 13 | 25 | 18 | 14 | 31 | 79.30905 | 0.2833192 | 0.1365833 | 959.8542 | 0 | 0 | 0 |  | Fe_Cr_Ni_W_Al | Fe13Cr25Ni18W14Al31 | 0.06420988 | -11.63651 | 6.049505 | 73.2711
7566 | 10 | 32 | 13 | 15 | 30 | 83.06579 | 0.2766056 | 0.1309327 | 936.4025 | 0 | 0 | 0 |  | Fe_Cr_Ni_W_Al | Fe10Cr32Ni13W15Al30 | 0.06356015 | -10.3908 | 5.82 | 74.51839
7567 | 8 | 42 | 8 | 15 | 26 | 88.98586 | 0.2670503 | 0.124955 | 921.9979 | 0 | 0 | 0 |  | Fe_Cr_Ni_W_Al | Fe8Cr42Ni8W15Al26 | 0.06219386 | -8.615447 | 5.69697 | 72.75323
7568 | 6 | 55 | 5 | 15 | 19 | 98.00357 | 0.255792 | 0.1168029 | 903.4818 | 0 | 0 | 0 |  | Fe_Cr_Ni_W_Al | Fe6Cr55Ni5W15Al19 | 0.05838541 | -6.4316 | 5.75 | 68.37675
7569 | 17 | 3 | 52 | 7 | 21 | 71.38602 | 0.306302 | 0.1465728 | 985.9771 | 1 | 0 | 0 |  | Fe_Cr_Ni_W_Al | Fe17Cr3Ni52W7Al21 | 0.06045008 | -13.1428 | 7.79 | 57.07152
7570 | 16 | 6 | 43 | 7 | 28 | 68.00576 | 0.3046425 | 0.1513908 | 974.6787 | 1 | 0 | 0 |  | Fe_Cr_Ni_W_Al | Fe16Cr6Ni43W7Al28 | 0.06463428 | -15.0508 | 7.2 | 61.07968
7571 | 15 | 9 | 36 | 7 | 33 | 65.99292 | 0.3025694 | 0.1512704 | 935.3377 | 1 | 0 | 0 |  | Fe_Cr_Ni_W_Al | Fe15Cr9Ni36W7Al33 | 0.0664241 | -15.6756 | 6.75 | 63.16557
7572 | 13 | 14 | 30 | 8 | 36 | 66.89739 | 0.2977306 | 0.1488609 | 917.3329 | 1 | 0 | 0 |  | Fe_Cr_Ni_W_Al | Fe13Cr14Ni30W8Al36 | 0.06670331 | -15.30595 | 6.376238 | 65.66236
7573 | 11 | 19 | 24 | 9 | 38 | 68.27156 | 0.2926692 | 0.1445454 | 889.1483 | 1 | 0 | 0 |  | Fe_Cr_Ni_W_Al | Fe11Cr19Ni24W9Al38 | 0.06656363 | -14.4974 | 6.039604 | 67.91143
7574 | 9 | 25 | 18 | 10 | 38 | 71.05237 | 0.2861601 | 0.1379592 | 856.8708 | 0 | 0 | 0 |  | Fe_Cr_Ni_W_Al | Fe9Cr25Ni18W10Al38 | 0.06607767 | -13.2236 | 5.76 | 69.69952
7575 | 7 | 33 | 12 | 11 | 37 | 75.12444 | 0.2779286 | 0.1329623 | 847.5533 | 0 | 0 | 0 |  | Fe_Cr_Ni_W_Al | Fe7Cr33Ni12W11Al37 | 0.06545625 | -11.538 | 5.51 | 70.77379
7576 | 5 | 44 | 7 | 12 | 32 | 82.67864 | 0.2668283 | 0.1270623 | 860.7199 | 0 | 0 | 0 |  | Fe_Cr_Ni_W_Al | Fe5Cr44Ni7W12Al32 | 0.06418978 | -9.4824 | 5.42 | 70.30078
7577 | 4 | 57 | 4 | 12 | 23 | 92.98239 | 0.2542603 | 0.1182002 | 856.3997 | 0 | 0 | 0 |  | Fe_Cr_Ni_W_Al | Fe4Cr57Ni4W12Al23 | 0.06064464 | -7.2056 | 5.55 | 65.90042
7578 | 10 | 6 | 42 | 5 | 37 | 60.36666 | 0.3091917 | 0.1574759 | 904.5043 | 1 | 0 | 0 |  | Fe_Cr_Ni_W_Al | Fe10Cr6Ni42W5Al37 | 0.06763783 | -17.6448 | 6.77 | 60.9315
7579 | 10 | 9 | 35 | 5 | 41 | 59.16822 | 0.3066448 | 0.1540391 | 849.3037 | 1 | 0 | 0 |  | Fe_Cr_Ni_W_Al | Fe10Cr9Ni35W5Al41 | 0.06811163 | -17.462 | 6.37 | 61.71901
7580 | 9 | 13 | 28 | 6 | 44 | 59.82558 | 0.3021796 | 0.1486201 | 808.1717 | 1 | 0 | 0 |  | Fe_Cr_Ni_W_Al | Fe9Cr13Ni28W6Al44 | 0.06772923 | -16.5212 | 5.98 | 64.14911
7581 | 8 | 18 | 22 | 7 | 45 | 61.85657 | 0.2963393 | 0.142317 | 777.8525 | 0 | 0 | 0 |  | Fe_Cr_Ni_W_Al | Fe8Cr18Ni22W7Al45 | 0.06714744 | -15.2296 | 5.69 | 66.01356
7582 | 6 | 25 | 16 | 8 | 45 | 64.99713 | 0.2885498 | 0.1375059 | 768.0653 | 0 | 0 | 0 |  | Fe_Cr_Ni_W_Al | Fe6Cr25Ni16W8Al45 | 0.06650244 | -13.6424 | 5.41 | 67.53666
7583 | 5 | 32 | 11 | 9 | 43 | 69.29459 | 0.2805768 | 0.1335946 | 777.5903 | 0 | 0 | 0 |  | Fe_Cr_Ni_W_Al | Fe5Cr32Ni11W9Al43 | 0.06607531 | -12.0192 | 5.25 | 68.63872
7584 | 3 | 43 | 6 | 11 | 38 | 77.58865 | 0.2690771 | 0.1281456 | 811.4183 | 0 | 0 | 0 |  | Fe_Cr_Ni_W_Al | Fe3Cr43Ni6W11Al38 | 0.06514895 | -9.858641 | 5.168317 | 70.29944
7585 | 6 | 9 | 32 | 3 | 50 | 52.22152 | 0.3112413 | 0.1528111 | 726.5805 | 1 | 0 | 0 |  | Fe_Cr_Ni_W_Al | Fe6Cr9Ni32W3Al50 | 0.06829662 | -18.406 | 5.9 | 58.36737
7586 | 6 | 13 | 25 | 4 | 52 | 53.5259 | 0.3059887 | 0.1453149 | 686.2277 | 0 | 0 | 0 |  | Fe_Cr_Ni_W_Al | Fe6Cr13Ni25W4Al52 | 0.06738009 | -16.8436 | 5.56 | 60.38206
7587 | 5 | 18 | 19 | 5 | 53 | 55.56432 | 0.2997163 | 0.1396206 | 665.7206 | 0 | 0 | 0 |  | Fe_Cr_Ni_W_Al | Fe5Cr18Ni19W5Al53 | 0.06646726 | -15.2032 | 5.27 | 62.25015
7588 | 4 | 23 | 13 | 6 | 53 | 57.94891 | 0.2931976 | 0.1335395 | 644.5628 | 0 | 0 | 0 |  | Fe_Cr_Ni_W_Al | Fe4Cr23Ni13W6Al53 | 0.06557262 | -13.34599 | 5 | 64.17658
7589 | 4 | 30 | 8 | 8 | 50 | 63.81049 | 0.2840424 | 0.1298762 | 679.7542 | 0 | 0 | 0 |  | Fe_Cr_Ni_W_Al | Fe4Cr30Ni8W8Al50 | 0.06538988 | -11.4464 | 4.9 | 67.6757
7590 | 47 | 33 | 12 | 5 | 3 | 94.23894 | 0.269534 | 0.08527717 | 541.2494 | 0 | 0 | 0 |  | Fe_Cr_Ni_W_Al | Fe47Cr33Ni12W5Al3 | 0.0326186 | -3.5316 | 7.33 | 35.85741
7591 | 40 | 39 | 11 | 5 | 5 | 94.56906 | 0.2651013 | 0.09168816 | 601.1529 | 0 | 0 | 0 |  | Fe_Cr_Ni_W_Al | Fe40Cr39Ni11W5Al5 | 0.03775194 | -4.3292 | 7.09 | 38.36079
7592 | 34 | 44 | 10 | 4 | 7 | 93.73656 | 0.2609523 | 0.09416354 | 611.5159 | 0 | 0 | 0 |  | Fe_Cr_Ni_W_Al | Fe34Cr44Ni10W4Al7 | 0.04141263 | -5.099072 | 6.878788 | 38.10064
7593 | 27 | 49 | 9 | 4 | 11 | 92.05978 | 0.257838 | 0.1041725 | 692.7186 | 0 | 0 | 0 |  | Fe_Cr_Ni_W_Al | Fe27Cr49Ni9W4Al11 | 0.04820414 | -6.2924 | 6.57 | 41.6842
7594 | 22 | 53 | 7 | 3 | 14 | 90.20289 | 0.2540982 | 0.1113423 | 736.723 | 0 | 0 | 0 |  | Fe_Cr_Ni_W_Al | Fe22Cr53Ni7W3Al14 | 0.0520738 | -6.947454 | 6.30303 | 41.43035
7595 | 51 | 21 | 19 | 6 | 3 | 91.07476 | 0.2800864 | 0.09033087 | 586.0645 | 0 | 0 | 0 |  | Fe_Cr_Ni_W_Al | Fe51Cr21Ni19W6Al3 | 0.0338641 | -3.8484 | 7.69 | 38.1069
7596 | 44 | 27 | 17 | 7 | 5 | 92.43664 | 0.2755403 | 0.09982295 | 688.8516 | 0 | 0 | 0 |  | Fe_Cr_Ni_W_Al | Fe44Cr27Ni17W7Al5 | 0.03960611 | -4.71 | 7.41 | 42.90676
7597 | 38 | 32 | 16 | 8 | 7 | 93.30541 | 0.2721832 | 0.1071363 | 770.487 | 0 | 0 | 0 |  | Fe_Cr_Ni_W_Al | Fe38Cr32Ni16W8Al7 | 0.04396465 | -5.444956 | 7.178218 | 46.94098
7598 | 32 | 36 | 14 | 8 | 10 | 92.37114 | 0.2692602 | 0.112327 | 811.9898 | 0 | 0 | 0 |  | Fe_Cr_Ni_W_Al | Fe32Cr36Ni14W8Al10 | 0.0488486 | -6.3936 | 6.9 | 50.0144
7599 | 26 | 40 | 11 | 9 | 14 | 91.57728 | 0.2665322 | 0.1177957 | 860.0228 | 0 | 0 | 0 |  | Fe_Cr_Ni_W_Al | Fe26Cr40Ni11W9Al14 | 0.05409027 | -7.1492 | 6.54 | 55.13682
7600 | 21 | 44 | 9 | 8 | 18 | 88.91403 | 0.263848 | 0.1198348 | 845.0423 | 0 | 0 | 0 |  | Fe_Cr_Ni_W_Al | Fe21Cr44Ni9W8Al18 | 0.05762818 | -7.9472 | 6.24 | 55.91486
7601 | 16 | 46 | 7 | 7 | 23 | 85.03562 | 0.2625522 | 0.1224877 | 824.1764 | 0 | 0 | 0 |  | Fe_Cr_Ni_W_Al | Fe16Cr46Ni7W7Al23 | 0.06132702 | -8.787267 | 5.909091 | 56.92158
7602 | 52 | 12 | 29 | 4 | 3 | 85.69511 | 0.2894484 | 0.08339393 | 490.2522 | 1 | 1 | 1 | 490.2522 | Fe_Cr_Ni_W_Al | Fe52Cr12Ni29W4Al3 | 0.03159985 | -4.156 | 8.11 | 32.711
7603 | 46 | 16 | 27 | 8 | 4 | 90.23117 | 0.2854007 | 0.1024351 | 716.1668 | 1 | 0 | 0 |  | Fe_Cr_Ni_W_Al | Fe46Cr16Ni27W8Al4 | 0.0381361 | -4.653661 | 7.861386 | 43.28389
7604 | 39 | 21 | 24 | 10 | 6 | 92.37871 | 0.2812551 | 0.1128751 | 847.0631 | 1 | 0 | 0 |  | Fe_Cr_Ni_W_Al | Fe39Cr21Ni24W10Al6 | 0.04369987 | -5.5404 | 7.56 | 49.60004
7605 | 34 | 25 | 21 | 12 | 9 | 93.17731 | 0.2784208 | 0.1217246 | 955.2309 | 0 | 0 | 0 |  | Fe_Cr_Ni_W_Al | Fe34Cr25Ni21W12Al9 | 0.0491444 | -6.43035 | 7.237624 | 55.67605
7606 | 29 | 28 | 17 | 13 | 13 | 92.20185 | 0.2762648 | 0.126687 | 998.6744 | 0 | 0 | 0 |  | Fe_Cr_Ni_W_Al | Fe29Cr28Ni17W13Al13 | 0.05427322 | -7.3664 | 6.87 | 60.9743
7607 | 24 | 31 | 14 | 14 | 17 | 91.12113 | 0.2744231 | 0.129406 | 1014.246 | 0 | 0 | 0 |  | Fe_Cr_Ni_W_Al | Fe24Cr31Ni14W14Al17 | 0.05785882 | -8.0312 | 6.53 | 65.4785
7608 | 19 | 34 | 11 | 13 | 23 | 86.81676 | 0.2731463 | 0.1310334 | 972.168 | 0 | 0 | 0 |  | Fe_Cr_Ni_W_Al | Fe19Cr34Ni11W13Al23 | 0.06149753 | -8.984 | 6.13 | 67.76844
7609 | 15 | 36 | 8 | 12 | 29 | 82.40631 | 0.2725531 | 0.1274297 | 876.9461 | 0 | 0 | 0 |  | Fe_Cr_Ni_W_Al | Fe15Cr36Ni8W12Al29 | 0.06392784 | -9.4708 | 5.75 | 69.15643
7610 | 12 | 37 | 6 | 9 | 36 | 75.37181 | 0.2733022 | 0.1301858 | 810.6293 | 0 | 0 | 0 |  | Fe_Cr_Ni_W_Al | Fe12Cr37Ni6W9Al36 | 0.06599211 | -10.1772 | 5.4 | 66.29875
7611 | 43 | 10 | 38 | 6 | 3 | 86.67759 | 0.2922131 | 0.09310073 | 597.797 | 1 | 0 | 0 |  | Fe_Cr_Ni_W_Al | Fe43Cr10Ni38W6Al3 | 0.03381991 | -4.498 | 8.29 | 37.6677
7612 | 38 | 13 | 34 | 10 | 4 | 91.14413 | 0.2883662 | 0.1091501 | 808.7442 | 1 | 0 | 0 |  | Fe_Cr_Ni_W_Al | Fe38Cr13Ni34W10Al4 | 0.0399893 | -5.030507 | 8.020202 | 47.21139
7613 | 33 | 16 | 29 | 14 | 7 | 93.81532 | 0.2852258 | 0.1233726 | 1005.251 | 0 | 0 | 0 |  | Fe_Cr_Ni_W_Al | Fe33Cr16Ni29W14Al7 | 0.04758047 | -6.124681 | 7.626263 | 56.85696
7614 | 29 | 19 | 25 | 17 | 10 | 95.23951 | 0.2827509 | 0.1303618 | 1108.887 | 1 | 0 | 0 |  | Fe_Cr_Ni_W_Al | Fe29Cr19Ni25W17Al10 | 0.05218288 | -6.8832 | 7.28 | 63.5185
7615 | 25 | 21 | 20 | 19 | 15 | 94.02765 | 0.281446 | 0.1337161 | 1135.606 | 0 | 0 | 0 |  | Fe_Cr_Ni_W_Al | Fe25Cr21Ni20W19Al15 | 0.05696298 | -7.8604 | 6.85 | 70.26123
7616 | 21 | 24 | 16 | 19 | 20 | 91.33745 | 0.2799244 | 0.1328082 | 1084.303 | 0 | 0 | 0 |  | Fe_Cr_Ni_W_Al | Fe21Cr24Ni16W19Al20 | 0.05993256 | -8.616 | 6.46 | 74.04188
7617 | 17 | 26 | 12 | 18 | 26 | 86.93186 | 0.2792963 | 0.1297782 | 988.1097 | 0 | 0 | 0 |  | Fe_Cr_Ni_W_Al | Fe17Cr26Ni12W18Al26 | 0.06237031 | -9.238241 | 6.040404 | 76.95562
7618 | 13 | 28 | 9 | 17 | 34 | 81.23985 | 0.279701 | 0.1268442 | 882.8807 | 0 | 0 | 0 |  | Fe_Cr_Ni_W_Al | Fe13Cr28Ni9W17Al34 | 0.0638357 | -9.651995 | 5.60396 | 78.80945
7619 | 11 | 28 | 6 | 12 | 43 | 71.18208 | 0.2822642 | 0.1275756 | 758.909 | 0 | 0 | 0 |  | Fe_Cr_Ni_W_Al | Fe11Cr28Ni6W12Al43 | 0.06524757 | -10.1788 | 5.17 | 74.28868
7620 | 35 | 8 | 45 | 9 | 3 | 88.78258 | 0.2941179 | 0.1049797 | 748.5976 | 1 | 0 | 0 |  | Fe_Cr_Ni_W_Al | Fe35Cr8Ni45W9Al3 | 0.03669705 | -4.6048 | 8.41 | 43.59323
7621 | 31 | 10 | 39 | 14 | 5 | 93.15185 | 0.2906883 | 0.1221743 | 996.9241 | 1 | 0 | 0 |  | Fe_Cr_Ni_W_Al | Fe31Cr10Ni39W14Al5 | 0.04442399 | -5.546781 | 8.050505 | 54.2605
7622 | 27 | 12 | 33 | 19 | 8 | 96.41491 | 0.2878699 | 0.1332175 | 1181.054 | 1 | 0 | 0 |  | Fe_Cr_Ni_W_Al | Fe27Cr12Ni33W19Al8 | 0.05065664 | -6.521375 | 7.636364 | 63.74473
7623 | 24 | 14 | 28 | 22 | 12 | 96.70075 | 0.2861593 | 0.1378272 | 1246.506 | 1 | 0 | 0 |  | Fe_Cr_Ni_W_Al | Fe24Cr14Ni28W22Al12 | 0.05496738 | -7.4928 | 7.24 | 70.54554
7624 | 20 | 16 | 23 | 24 | 17 | 95.46874 | 0.2848947 | 0.1381416 | 1233.019 | 1 | 0 | 0 |  | Fe_Cr_Ni_W_Al | Fe20Cr16Ni23W24Al17 | 0.05823093 | -8.3864 | 6.81 | 76.87326
7625 | 17 | 18 | 18 | 25 | 22 | 93.43356 | 0.2838138 | 0.1344924 | 1156.669 | 0 | 0 | 0 |  | Fe_Cr_Ni_W_Al | Fe17Cr18Ni18W25Al22 | 0.06006372 | -8.7888 | 6.4 | 81.6998
7626 | 13 | 20 | 13 | 24 | 30 | 87.70118 | 0.2837737 | 0.1277703 | 997.8517 | 0 | 0 | 0 |  | Fe_Cr_Ni_W_Al | Fe13Cr20Ni13W24Al30 | 0.06154577 | -9.2736 | 5.88 | 85.82371
7627 | 11 | 20 | 9 | 22 | 38 | 80.84982 | 0.2854765 | 0.12248 | 854.5252 | 0 | 0 | 0 |  | Fe_Cr_Ni_W_Al | Fe11Cr20Ni9W22Al38 | 0.06181286 | -9.2904 | 5.44 | 87.53536
7628 | 8 | 20 | 6 | 16 | 50 | 68.41752 | 0.2897839 | 0.1179998 | 663.3969 | 0 | 0 | 0 |  | Fe_Cr_Ni_W_Al | Fe8Cr20Ni6W16Al50 | 0.06147252 | -9.4656 | 4.9 | 83.09031
7629 | 25 | 7 | 50 | 14 | 3 | 93.3788 | 0.2941971 | 0.1201852 | 983.6095 | 1 | 0 | 0 |  | Fe_Cr_Ni_W_Al | Fe25Cr7Ni50W14Al3 | 0.0406459 | -4.712172 | 8.434343 | 51.41655
7630 | 23 | 8 | 42 | 21 | 6 | 98.2019 | 0.2910363 | 0.1360323 | 1257.537 | 1 | 0 | 0 |  | Fe_Cr_Ni_W_Al | Fe23Cr8Ni42W21Al6 | 0.04863334 | -5.896 | 7.96 | 62.91657
7631 | 20 | 9 | 36 | 26 | 9 | 100.9168 | 0.2890345 | 0.1414313 | 1376.241 | 0 | 0 | 0 |  | Fe_Cr_Ni_W_Al | Fe20Cr9Ni36W26Al9 | 0.05284793 | -6.7392 | 7.57 | 70.69251
7632 | 18 | 11 | 29 | 28 | 13 | 100.5672 | 0.2872178 | 0.1408871 | 1361.149 | 0 | 0 | 0 |  | Fe_Cr_Ni_W_Al | Fe18Cr11Ni29W28Al13 | 0.05591621 | -7.602898 | 7.141414 | 76.80505
7633 | 16 | 12 | 24 | 30 | 18 | 98.81565 | 0.2866619 | 0.1387188 | 1307.063 | 0 | 0 | 0 |  | Fe_Cr_Ni_W_Al | Fe16Cr12Ni24W30Al18 | 0.05798257 | -8.2752 | 6.74 | 82.55811
7634 | 13 | 14 | 18 | 31 | 25 | 95.23438 | 0.2860082 | 0.131393 | 1159.338 | 0 | 0 | 0 |  | Fe_Cr_Ni_W_Al | Fe13Cr14Ni18W31Al25 | 0.0591581 | -8.696794 | 6.227723 | 88.49115
7635 | 10 | 15 | 13 | 30 | 32 | 90.12284 | 0.2863706 | 0.122365 | 981.9514 | 0 | 0 | 0 |  | Fe_Cr_Ni_W_Al | Fe10Cr15Ni13W30Al32 | 0.05913151 | -8.7548 | 5.76 | 92.72627
7636 | 8 | 15 | 8 | 26 | 42 | 80.46031 | 0.2888446 | 0.1140849 | 776.9576 | 0 | 0 | 0 |  | Fe_Cr_Ni_W_Al | Fe8Cr15Ni8W26Al42 | 0.05832962 | -8.527293 | 5.212121 | 94.3649
7637 | 6 | 15 | 5 | 19 | 55 | 66.91781 | 0.2940629 | 0.1062465 | 561.3756 | 0 | 0 | 0 |  | Fe_Cr_Ni_W_Al | Fe6Cr15Ni5W19Al55 | 0.05684295 | -8.278 | 4.67 | 89.00893
7638 | 17 | 7 | 52 | 21 | 3 | 99.96321 | 0.2925596 | 0.1345283 | 1265.793 | 0 | 0 | 0 |  | Fe_Cr_Ni_W_Al | Fe17Cr7Ni52W21Al3 | 0.04429456 | -4.7572 | 8.33 | 58.94161
7639 | 16 | 7 | 43 | 28 | 6 | 104.2927 | 0.2901781 | 0.1430915 | 1459.832 | 0 | 0 | 0 |  | Fe_Cr_Ni_W_Al | Fe16Cr7Ni43W28Al6 | 0.05024509 | -5.7996 | 7.86 | 68.46382
7640 | 15 | 7 | 36 | 33 | 9 | 106.5227 | 0.2887682 | 0.1441101 | 1515.038 | 0 | 0 | 0 |  | Fe_Cr_Ni_W_Al | Fe15Cr7Ni36W33Al9 | 0.053201 | -6.4476 | 7.47 | 75.19728
7641 | 13 | 8 | 30 | 36 | 14 | 105.4374 | 0.2878965 | 0.14162 | 1462.915 | 0 | 0 | 0 |  | Fe_Cr_Ni_W_Al | Fe13Cr8Ni30W36Al14 | 0.05551369 | -7.405548 | 7.029703 | 81.99811
7642 | 11 | 9 | 24 | 38 | 19 | 103.8079 | 0.2871979 | 0.1353583 | 1348.049 | 0 | 0 | 0 |  | Fe_Cr_Ni_W_Al | Fe11Cr9Ni24W38Al19 | 0.0563349 | -7.849427 | 6.60396 | 87.96991
7643 | 9 | 10 | 18 | 38 | 25 | 100.0956 | 0.2870228 | 0.1260124 | 1167.336 | 0 | 0 | 0 |  | Fe_Cr_Ni_W_Al | Fe9Cr10Ni18W38Al25 | 0.05636731 | -8.0484 | 6.15 | 93.56682
7644 | 7 | 11 | 12 | 37 | 33 | 94.21512 | 0.2875117 | 0.1132169 | 933.335 | 0 | 0 | 0 |  | Fe_Cr_Ni_W_Al | Fe7Cr11Ni12W37Al33 | 0.05521112 | -7.7676 | 5.63 | 98.76693
7645 | 5 | 12 | 7 | 32 | 44 | 83.48196 | 0.2897717 | 0.1013336 | 688.2675 | 0 | 0 | 0 |  | Fe_Cr_Ni_W_Al | Fe5Cr12Ni7W32Al44 | 0.05351185 | -7.3192 | 5.06 | 100.8474
7646 | 4 | 12 | 4 | 23 | 57 | 68.48571 | 0.2953639 | 0.09380335 | 483.2073 | 0 | 0 | 0 |  | Fe_Cr_Ni_W_Al | Fe4Cr12Ni4W23Al57 | 0.05190387 | -6.9608 | 4.53 | 95.22903
7647 | 10 | 5 | 42 | 37 | 6 | 111.628 | 0.2893034 | 0.1466878 | 1646.084 | 0 | 0 | 0 |  | Fe_Cr_Ni_W_Al | Fe10Cr5Ni42W37Al6 | 0.0510021 | -5.514 | 7.7 | 73.09679
7648 | 10 | 5 | 35 | 41 | 9 | 112.7598 | 0.2882204 | 0.1435799 | 1617.237 | 0 | 0 | 0 |  | Fe_Cr_Ni_W_Al | Fe10Cr5Ni35W41Al9 | 0.05260472 | -6.0732 | 7.33 | 78.57147
7649 | 9 | 6 | 28 | 44 | 13 | 112.5183 | 0.2870537 | 0.1371512 | 1511.179 | 0 | 0 | 0 |  | Fe_Cr_Ni_W_Al | Fe9Cr6Ni28W44Al13 | 0.0533887 | -6.554 | 6.91 | 84.5351
7650 | 8 | 7 | 22 | 45 | 18 | 109.9318 | 0.2865661 | 0.1289678 | 1348.211 | 0 | 0 | 0 |  | Fe_Cr_Ni_W_Al | Fe8Cr7Ni22W45Al18 | 0.05364954 | -6.9268 | 6.5 | 90.41916
7651 | 6 | 8 | 16 | 45 | 25 | 105.2409 | 0.2866337 | 0.1166382 | 1111.516 | 0 | 0 | 0 |  | Fe_Cr_Ni_W_Al | Fe6Cr8Ni16W45Al25 | 0.05281786 | -7.0544 | 6.01 | 97.10257
7652 | 5 | 9 | 11 | 43 | 32 | 99.20017 | 0.287182 | 0.1052503 | 894.9789 | 0 | 0 | 0 |  | Fe_Cr_Ni_W_Al | Fe5Cr9Ni11W43Al32 | 0.0516707 | -6.8064 | 5.58 | 101.7655
7653 | 3 | 11 | 6 | 38 | 43 | 88.66942 | 0.2887157 | 0.09038769 | 626.3547 | 0 | 0 | 0 |  | Fe_Cr_Ni_W_Al | Fe3Cr11Ni6W38Al43 | 0.04969614 | -6.230762 | 5.019802 | 104.9053
7654 | 6 | 3 | 32 | 50 | 9 | 119.5435 | 0.287337 | 0.1383064 | 1645.178 | 0 | 0 | 0 |  | Fe_Cr_Ni_W_Al | Fe6Cr3Ni32W50Al9 | 0.05071623 | -5.5296 | 7.13 | 80.48432
7655 | 6 | 4 | 25 | 52 | 13 | 118.3647 | 0.2864192 | 0.1293737 | 1478.469 | 0 | 0 | 0 |  | Fe_Cr_Ni_W_Al | Fe6Cr4Ni25W52Al13 | 0.05064805 | -5.8384 | 6.73 | 86.26064
7656 | 5 | 5 | 19 | 53 | 18 | 115.7046 | 0.2859638 | 0.1181562 | 1265.802 | 0 | 0 | 0 |  | Fe_Cr_Ni_W_Al | Fe5Cr5Ni19W53Al18 | 0.04982219 | -5.9832 | 6.32 | 92.51561
7657 | 4 | 6 | 13 | 53 | 23 | 112.6579 | 0.2856014 | 0.1050336 | 1036.249 | 0 | 0 | 0 |  | Fe_Cr_Ni_W_Al | Fe4Cr6Ni13W53Al23 | 0.04797667 | -5.64473 | 5.909091 | 98.3287
7658 | 4 | 8 | 8 | 50 | 30 | 105.8141 | 0.2857679 | 0.09348528 | 812.8 | 0 | 0 | 0 |  | Fe_Cr_Ni_W_Al | Fe4Cr8Ni8W50Al30 | 0.04737786 | -5.3376 | 5.5 | 103.5353
7659 | 47 | 3 | 12 | 5 | 33 | 63.71547 | 0.3032059 | 0.1369714 | 777.6152 | 0 | 0 | 0 |  | Fe_Cr_Ni_W_Al | Fe47Cr3Ni12W5Al33 | 0.06784668 | -11.5116 | 6.43 | 58.10633
7660 | 40 | 5 | 11 | 5 | 39 | 60.64868 | 0.3036681 | 0.1367575 | 732.7088 | 0 | 0 | 0 |  | Fe_Cr_Ni_W_Al | Fe40Cr5Ni11W5Al39 | 0.0690657 | -12.2172 | 6.07 | 59.97963
7661 | 34 | 7 | 10 | 4 | 44 | 57.13665 | 0.3044203 | 0.1347652 | 666.9413 | 0 | 0 | 0 |  | Fe_Cr_Ni_W_Al | Fe34Cr7Ni10W4Al44 | 0.06950605 | -12.67952 | 5.757576 | 58.76444
7662 | 27 | 11 | 9 | 4 | 49 | 55.60649 | 0.3025423 | 0.1321004 | 621.1532 | 0 | 0 | 0 |  | Fe_Cr_Ni_W_Al | Fe27Cr11Ni9W4Al49 | 0.06886654 | -12.6308 | 5.43 | 58.99495
7663 | 22 | 14 | 7 | 3 | 53 | 53.11575 | 0.3016118 | 0.1316094 | 578.2702 | 0 | 0 | 0 |  | Fe_Cr_Ni_W_Al | Fe22Cr14Ni7W3Al53 | 0.0681806 | -12.26365 | 5.121212 | 56.18211
7664 | 51 | 3 | 19 | 6 | 21 | 72.16447 | 0.2997539 | 0.13147 | 838.1902 | 0 | 0 | 0 |  | Fe_Cr_Ni_W_Al | Fe51Cr3Ni19W6Al21 | 0.0612074 | -9.702 | 7.15 | 54.39386
7665 | 44 | 5 | 17 | 7 | 27 | 69.79317 | 0.299448 | 0.1366491 | 856.3524 | 0 | 0 | 0 |  | Fe_Cr_Ni_W_Al | Fe44Cr5Ni17W7Al27 | 0.06499941 | -11.0108 | 6.75 | 59.77404
7666 | 38 | 7 | 16 | 8 | 32 | 68.24321 | 0.298933 | 0.1381416 | 848.0731 | 0 | 0 | 0 |  | Fe_Cr_Ni_W_Al | Fe38Cr7Ni16W8Al32 | 0.0666788 | -11.75806 | 6.435644 | 63.70135
7667 | 32 | 10 | 14 | 8 | 36 | 66.53671 | 0.2975554 | 0.1372004 | 812.3633 | 0 | 0 | 0 |  | Fe_Cr_Ni_W_Al | Fe32Cr10Ni14W8Al36 | 0.06751565 | -12.1552 | 6.12 | 65.40904
7668 | 26 | 14 | 11 | 9 | 40 | 66.25383 | 0.2946329 | 0.1332388 | 769.2445 | 0 | 0 | 0 |  | Fe_Cr_Ni_W_Al | Fe26Cr14Ni11W9Al40 | 0.06739228 | -11.85 | 5.76 | 68.43471
7669 | 21 | 18 | 9 | 8 | 44 | 64.09499 | 0.2926114 | 0.1309401 | 713.6345 | 0 | 0 | 0 |  | Fe_Cr_Ni_W_Al | Fe21Cr18Ni9W8Al44 | 0.06738735 | -11.7848 | 5.46 | 67.21694
7670 | 16 | 23 | 7 | 7 | 46 | 63.28216 | 0.2888237 | 0.1317914 | 698.2313 | 0 | 0 | 0 |  | Fe_Cr_Ni_W_Al | Fe16Cr23Ni7W7Al46 | 0.06718773 | -11.47189 | 5.212121 | 65.33794
7671 | 52 | 3 | 29 | 4 | 12 | 75.99433 | 0.2995287 | 0.1144359 | 714.8227 | 1 | 0 | 0 |  | Fe_Cr_Ni_W_Al | Fe52Cr3Ni29W4Al12 | 0.0506549 | -7.6372 | 7.84 | 43.20687
7672 | 46 | 4 | 27 | 8 | 16 | 77.57012 | 0.2980237 | 0.1277144 | 870.6516 | 1 | 0 | 0 |  | Fe_Cr_Ni_W_Al | Fe46Cr4Ni27W8Al16 | 0.05669963 | -8.836781 | 7.50495 | 54.59492
7673 | 39 | 6 | 24 | 10 | 21 | 76.69189 | 0.2968419 | 0.1365071 | 952.126 | 1 | 0 | 0 |  | Fe_Cr_Ni_W_Al | Fe39Cr6Ni24W10Al21 | 0.06127395 | -10.2204 | 7.11 | 61.88729
7674 | 34 | 9 | 21 | 12 | 25 | 76.89799 | 0.2945527 | 0.1384472 | 972.7901 | 1 | 0 | 0 |  | Fe_Cr_Ni_W_Al | Fe34Cr9Ni21W12Al25 | 0.06333373 | -10.76561 | 6.762376 | 67.20038
7675 | 29 | 13 | 17 | 13 | 28 | 77.08531 | 0.2913977 | 0.1375171 | 960.4575 | 0 | 0 | 0 |  | Fe_Cr_Ni_W_Al | Fe29Cr13Ni17W13Al28 | 0.06438139 | -10.8704 | 6.42 | 70.6575
7676 | 24 | 17 | 14 | 14 | 31 | 77.26449 | 0.2884404 | 0.1346676 | 928.1852 | 0 | 0 | 0 |  | Fe_Cr_Ni_W_Al | Fe24Cr17Ni14W14Al31 | 0.06481741 | -10.7864 | 6.11 | 73.60254
7677 | 19 | 23 | 11 | 13 | 34 | 76.17967 | 0.284403 | 0.1310213 | 865.0328 | 0 | 0 | 0 |  | Fe_Cr_Ni_W_Al | Fe19Cr23Ni11W13Al34 | 0.06527669 | -10.7176 | 5.8 | 73.22867
7678 | 15 | 29 | 8 | 12 | 36 | 75.77332 | 0.2798685 | 0.1291464 | 827.9196 | 0 | 0 | 0 |  | Fe_Cr_Ni_W_Al | Fe15Cr29Ni8W12Al36 | 0.0654897 | -10.3276 | 5.54 | 72.13612
7679 | 12 | 36 | 6 | 9 | 37 | 74.44332 | 0.2744025 | 0.1304054 | 803.3426 | 0 | 0 | 0 |  | Fe_Cr_Ni_W_Al | Fe12Cr36Ni6W9Al37 | 0.066141 | -10.272 | 5.37 | 66.64299
7680 | 43 | 3 | 38 | 6 | 10 | 79.05796 | 0.2998535 | 0.1160389 | 768.6751 | 1 | 0 | 0 |  | Fe_Cr_Ni_W_Al | Fe43Cr3Ni38W6Al10 | 0.04843532 | -7.3484 | 8.08 | 45.76407
7681 | 38 | 4 | 34 | 10 | 13 | 81.3522 | 0.2977508 | 0.1310384 | 960.4845 | 1 | 0 | 0 |  | Fe_Cr_Ni_W_Al | Fe38Cr4Ni34W10Al13 | 0.05418835 | -8.409754 | 7.747475 | 56.17074
7682 | 33 | 7 | 29 | 14 | 16 | 84.18398 | 0.2941444 | 0.1377369 | 1074.532 | 1 | 0 | 0 |  | Fe_Cr_Ni_W_Al | Fe33Cr7Ni29W14Al16 | 0.05783278 | -9.088868 | 7.353535 | 64.72631
7683 | 29 | 10 | 25 | 17 | 19 | 85.85421 | 0.2912897 | 0.1393761 | 1115.035 | 1 | 0 | 0 |  | Fe_Cr_Ni_W_Al | Fe29Cr10Ni25W17Al19 | 0.05990431 | -9.4608 | 7.01 | 70.64337
7684 | 25 | 15 | 20 | 19 | 21 | 87.8908 | 0.2870204 | 0.1374891 | 1113.603 | 0 | 0 | 0 |  | Fe_Cr_Ni_W_Al | Fe25Cr15Ni20W19Al21 | 0.06073158 | -9.3172 | 6.67 | 74.56803
7685 | 21 | 20 | 16 | 19 | 24 | 87.33297 | 0.283663 | 0.1343118 | 1058.9 | 0 | 0 | 0 |  | Fe_Cr_Ni_W_Al | Fe21Cr20Ni16W19Al24 | 0.0617656 | -9.4272 | 6.34 | 76.59889
7686 | 17 | 26 | 12 | 18 | 26 | 86.93186 | 0.2792963 | 0.1299378 | 990.6416 | 0 | 0 | 0 |  | Fe_Cr_Ni_W_Al | Fe17Cr26Ni12W18Al26 | 0.06237031 | -9.238241 | 6.040404 | 76.95562
7687 | 13 | 34 | 9 | 17 | 28 | 86.92743 | 0.2739092 | 0.1264148 | 933.7833 | 0 | 0 | 0 |  | Fe_Cr_Ni_W_Al | Fe13Cr34Ni9W17Al28 | 0.06271132 | -8.908538 | 5.782178 | 75.93724
7688 | 11 | 43 | 6 | 12 | 28 | 85.19954 | 0.2664937 | 0.1257822 | 878.0391 | 0 | 0 | 0 |  | Fe_Cr_Ni_W_Al | Fe11Cr43Ni6W12Al28 | 0.0633202 | -8.7628 | 5.62 | 68.55882
7689 | 35 | 3 | 45 | 9 | 8 | 83.28673 | 0.2993573 | 0.119724 | 860.862 | 1 | 0 | 0 |  | Fe_Cr_Ni_W_Al | Fe35Cr3Ni45W9Al8 | 0.04666635 | -6.7088 | 8.26 | 49.32303
7690 | 31 | 5 | 39 | 14 | 10 | 87.66363 | 0.295629 | 0.1335346 | 1077.853 | 1 | 0 | 0 |  | Fe_Cr_Ni_W_Al | Fe31Cr5Ni39W14Al10 | 0.05170877 | -7.458831 | 7.89899 | 59.32935
7691 | 27 | 8 | 33 | 19 | 12 | 92.08802 | 0.2915823 | 0.1393279 | 1211.57 | 1 | 0 | 0 |  | Fe_Cr_Ni_W_Al | Fe27Cr8Ni33W19Al12 | 0.05488327 | -7.863279 | 7.515152 | 67.45414
7692 | 24 | 12 | 28 | 22 | 14 | 94.59475 | 0.2879401 | 0.1394832 | 1243.778 | 1 | 0 | 0 |  | Fe_Cr_Ni_W_Al | Fe24Cr12Ni28W22Al14 | 0.05654939 | -8.0736 | 7.18 | 72.24169
7693 | 20 | 17 | 23 | 24 | 16 | 96.50127 | 0.2840215 | 0.1376532 | 1238.496 | 0 | 0 | 0 |  | Fe_Cr_Ni_W_Al | Fe20Cr17Ni23W24Al16 | 0.05765824 | -8.1396 | 6.84 | 76.09635
7694 | 17 | 22 | 18 | 25 | 18 | 97.4849 | 0.2803481 | 0.1335766 | 1189.5 | 0 | 0 | 0 |  | Fe_Cr_Ni_W_Al | Fe17Cr22Ni18W25Al18 | 0.05843831 | -7.9648 | 6.52 | 78.85365
7695 | 13 | 30 | 13 | 24 | 20 | 97.56839 | 0.2749437 | 0.1277991 | 1098.726 | 0 | 0 | 0 |  | Fe_Cr_Ni_W_Al | Fe13Cr30Ni13W24Al20 | 0.05910614 | -7.6856 | 6.18 | 79.64038
7696 | 11 | 38 | 9 | 22 | 20 | 98.25681 | 0.2690942 | 0.1233188 | 1031.214 | 0 | 0 | 0 |  | Fe_Cr_Ni_W_Al | Fe11Cr38Ni9W22Al20 | 0.05909989 | -7.0512 | 5.98 | 77.73924
7697 | 8 | 50 | 6 | 16 | 20 | 96.60773 | 0.2599279 | 0.1195332 | 931.8412 | 0 | 0 | 0 |  | Fe_Cr_Ni_W_Al | Fe8Cr50Ni6W16Al20 | 0.05913708 | -6.8496 | 5.8 | 70.41704
7698 | 25 | 3 | 50 | 14 | 7 | 88.9071 | 0.298155 | 0.131749 | 1079.13 | 1 | 0 | 0 |  | Fe_Cr_Ni_W_Al | Fe25Cr3Ni50W14Al7 | 0.04755559 | -6.413223 | 8.313131 | 55.94324
7699 | 23 | 6 | 42 | 21 | 8 | 96.01581 | 0.2928313 | 0.1389081 | 1270.727 | 1 | 0 | 0 |  | Fe_Cr_Ni_W_Al | Fe23Cr6Ni42W21Al8 | 0.05103288 | -6.6344 | 7.9 | 64.97422
7700 | 20 | 9 | 36 | 26 | 9 | 100.9168 | 0.2890345 | 0.1414313 | 1376.241 | 0 | 0 | 0 |  | Fe_Cr_Ni_W_Al | Fe20Cr9Ni36W26Al9 | 0.05284793 | -6.7392 | 7.57 | 70.69251
7701 | 18 | 13 | 29 | 28 | 11 | 102.7064 | 0.2855468 | 0.1403214 | 1379.698 | 0 | 0 | 0 |  | Fe_Cr_Ni_W_Al | Fe18Cr13Ni29W28Al11 | 0.05456238 | -7.032344 | 7.20202 | 74.97324
7702 | 16 | 18 | 24 | 30 | 12 | 105.0634 | 0.28178 | 0.1368496 | 1353.522 | 0 | 0 | 0 |  | Fe_Cr_Ni_W_Al | Fe16Cr18Ni24W30Al12 | 0.05498371 | -6.8112 | 6.92 | 77.46856
7703 | 13 | 25 | 18 | 31 | 14 | 106.309 | 0.2771723 | 0.1307331 | 1269.201 | 0 | 0 | 0 |  | Fe_Cr_Ni_W_Al | Fe13Cr25Ni18W31Al14 | 0.0557366 | -6.570336 | 6.554455 | 80.1735
7704 | 10 | 32 | 13 | 30 | 15 | 107.036 | 0.2723983 | 0.1251444 | 1184.465 | 0 | 0 | 0 |  | Fe_Cr_Ni_W_Al | Fe10Cr32Ni13W30Al15 | 0.05609893 | -6.1368 | 6.27 | 81.08267
7705 | 8 | 42 | 8 | 26 | 15 | 106.8985 | 0.2652671 | 0.119609 | 1080.802 | 0 | 0 | 0 |  | Fe_Cr_Ni_W_Al | Fe8Cr42Ni8W26Al15 | 0.05619324 | -5.463932 | 6.030303 | 78.56402
7706 | 6 | 55 | 5 | 19 | 15 | 104.5945 | 0.2557724 | 0.1141473 | 948.0905 | 0 | 0 | 0 |  | Fe_Cr_Ni_W_Al | Fe6Cr55Ni5W19Al15 | 0.0558043 | -5.206 | 5.87 | 71.08551
7707 | 17 | 3 | 52 | 21 | 7 | 95.52417 | 0.2961561 | 0.1414805 | 1307.924 | 1 | 0 | 0 |  | Fe_Cr_Ni_W_Al | Fe17Cr3Ni52W21Al7 | 0.04977068 | -6.378 | 8.21 | 63.41231
7708 | 16 | 6 | 43 | 28 | 7 | 103.1956 | 0.2910052 | 0.1441512 | 1461.65 | 0 | 0 | 0 |  | Fe_Cr_Ni_W_Al | Fe16Cr6Ni43W28Al7 | 0.05123583 | -6.1552 | 7.83 | 69.54407
7709 | 15 | 9 | 36 | 33 | 7 | 108.6925 | 0.2872028 | 0.1428241 | 1522.642 | 0 | 0 | 0 |  | Fe_Cr_Ni_W_Al | Fe15Cr9Ni36W33Al7 | 0.0516894 | -5.8164 | 7.53 | 73.07898
7710 | 13 | 14 | 30 | 36 | 8 | 111.7672 | 0.2833645 | 0.13928 | 1503.379 | 0 | 0 | 0 |  | Fe_Cr_Ni_W_Al | Fe13Cr14Ni30W36Al8 | 0.05226151 | -5.786884 | 7.207921 | 76.09269
7711 | 11 | 19 | 24 | 38 | 9 | 114.1721 | 0.2797797 | 0.1341388 | 1447.951 | 0 | 0 | 0 |  | Fe_Cr_Ni_W_Al | Fe11Cr19Ni24W38Al9 | 0.05261425 | -5.559455 | 6.90099 | 78.72654
7712 | 9 | 25 | 18 | 38 | 10 | 115.4828 | 0.2757885 | 0.1280961 | 1358.759 | 0 | 0 | 0 |  | Fe_Cr_Ni_W_Al | Fe9Cr25Ni18W38Al10 | 0.05295201 | -5.2044 | 6.6 | 80.72788
7713 | 7 | 33 | 12 | 37 | 11 | 116.2585 | 0.2707837 | 0.121138 | 1244.859 | 0 | 0 | 0 |  | Fe_Cr_Ni_W_Al | Fe7Cr33Ni12W37Al11 | 0.0532968 | -4.5908 | 6.29 | 81.97408
7714 | 5 | 44 | 7 | 32 | 12 | 114.6367 | 0.263891 | 0.1153636 | 1113.868 | 0 | 0 | 0 |  | Fe_Cr_Ni_W_Al | Fe5Cr44Ni7W32Al12 | 0.05397012 | -4.1064 | 6.02 | 80.5859
7715 | 4 | 57 | 4 | 23 | 12 | 111.0357 | 0.2544502 | 0.1106089 | 972.2958 | 0 | 0 | 0 |  | Fe_Cr_Ni_W_Al | Fe4Cr57Ni4W23Al12 | 0.05370231 | -3.9188 | 5.88 | 73.38485
7716 | 10 | 6 | 42 | 37 | 5 | 112.7297 | 0.2885535 | 0.1460143 | 1649.616 | 0 | 0 | 0 |  | Fe_Cr_Ni_W_Al | Fe10Cr6Ni42W37Al5 | 0.05022191 | -5.1776 | 7.73 | 71.91182
7717 | 10 | 9 | 35 | 41 | 5 | 117.1146 | 0.2853397 | 0.1421793 | 1649.331 | 0 | 0 | 0 |  | Fe_Cr_Ni_W_Al | Fe10Cr9Ni35W41Al5 | 0.0502175 | -4.8764 | 7.45 | 73.91691
7718 | 9 | 13 | 28 | 44 | 6 | 120.0128 | 0.2821519 | 0.1366991 | 1592.953 | 0 | 0 | 0 |  | Fe_Cr_Ni_W_Al | Fe9Cr13Ni28W44Al6 | 0.05051631 | -4.7564 | 7.12 | 76.76919
7719 | 8 | 18 | 22 | 45 | 7 | 121.4999 | 0.2789201 | 0.1303947 | 1497.994 | 0 | 0 | 0 |  | Fe_Cr_Ni_W_Al | Fe8Cr18Ni22W45Al7 | 0.05074064 | -4.5288 | 6.83 | 79.05699
7720 | 6 | 25 | 16 | 45 | 8 | 122.7309 | 0.2747739 | 0.1231603 | 1380.347 | 0 | 0 | 0 |  | Fe_Cr_Ni_W_Al | Fe6Cr25Ni16W45Al8 | 0.05092962 | -4.0964 | 6.52 | 81.17206
7721 | 5 | 32 | 11 | 43 | 9 | 122.3849 | 0.270758 | 0.1174551 | 1269.143 | 0 | 0 | 0 |  | Fe_Cr_Ni_W_Al | Fe5Cr32Ni11W43Al9 | 0.05147892 | -3.6416 | 6.27 | 82.47491
7722 | 3 | 43 | 6 | 38 | 11 | 119.6762 | 0.2646453 | 0.1117375 | 1126.179 | 0 | 0 | 0 |  | Fe_Cr_Ni_W_Al | Fe3Cr43Ni6W38Al11 | 0.05279113 | -3.294579 | 5.970297 | 82.95673
7723 | 6 | 9 | 32 | 50 | 3 | 126.0828 | 0.2833751 | 0.1380589 | 1720.794 | 0 | 0 | 0 |  | Fe_Cr_Ni_W_Al | Fe6Cr9Ni32W50Al3 | 0.04819209 | -3.8736 | 7.31 | 72.65404
7724 | 6 | 13 | 25 | 52 | 4 | 128.0119 | 0.2805768 | 0.130991 | 1614.339 | 0 | 0 | 0 |  | Fe_Cr_Ni_W_Al | Fe6Cr13Ni25W52Al4 | 0.04826196 | -3.7108 | 7 | 75.16503
7725 | 5 | 18 | 19 | 53 | 5 | 129.3924 | 0.2775828 | 0.1236487 | 1493.733 | 0 | 0 | 0 |  | Fe_Cr_Ni_W_Al | Fe5Cr18Ni19W53Al5 | 0.04826824 | -3.4144 | 6.71 | 77.60567
7726 | 4 | 23 | 13 | 53 | 6 | 130.4169 | 0.2745592 | 0.1155592 | 1357.666 | 0 | 0 | 0 |  | Fe_Cr_Ni_W_Al | Fe4Cr23Ni13W53Al6 | 0.04828942 | -2.911132 | 6.424242 | 80.04861
7727 | 4 | 30 | 8 | 50 | 8 | 128.0817 | 0.2711084 | 0.1106289 | 1234.725 | 0 | 0 | 0 |  | Fe_Cr_Ni_W_Al | Fe4Cr30Ni8W50Al8 | 0.04962082 | -2.6096 | 6.16 | 83.13364
7728 | 47 | 5 | 12 | 33 | 3 | 111.5436 | 0.2850569 | 0.1332224 | 1412.319 | 0 | 0 | 0 |  | Fe_Cr_Ni_W_Al | Fe47Cr5Ni12W33Al3 | 0.04908968 | -2.1988 | 7.33 | 69.33277
7729 | 40 | 5 | 11 | 39 | 5 | 114.9832 | 0.2844299 | 0.1337147 | 1477.088 | 0 | 0 | 0 |  | Fe_Cr_Ni_W_Al | Fe40Cr5Ni11W39Al5 | 0.05137355 | -2.6428 | 7.09 | 74.50872
7730 | 34 | 4 | 10 | 44 | 7 | 117.4917 | 0.2844451 | 0.1310377 | 1478.924 | 0 | 0 | 0 |  | Fe_Cr_Ni_W_Al | Fe34Cr4Ni10W44Al7 | 0.05224552 | -2.976839 | 6.878788 | 78.69958
7731 | 27 | 4 | 9 | 49 | 11 | 117.9821 | 0.2844441 | 0.1249451 | 1393.658 | 0 | 0 | 0 |  | Fe_Cr_Ni_W_Al | Fe27Cr4Ni9W49Al11 | 0.05242358 | -3.5744 | 6.57 | 84.47616
7732 | 22 | 3 | 7 | 53 | 14 | 118.8148 | 0.2846412 | 0.115592 | 1262.378 | 0 | 0 | 0 |  | Fe_Cr_Ni_W_Al | Fe22Cr3Ni7W53Al14 | 0.05090355 | -3.641669 | 6.30303 | 88.88783
7733 | 51 | 6 | 19 | 21 | 3 | 100.9151 | 0.2877089 | 0.1254877 | 1144.086 | 0 | 0 | 0 |  | Fe_Cr_Ni_W_Al | Fe51Cr6Ni19W21Al3 | 0.04511439 | -2.9424 | 7.69 | 60.2394
7734 | 44 | 7 | 17 | 27 | 5 | 105.098 | 0.2861014 | 0.1326278 | 1305.662 | 0 | 0 | 0 |  | Fe_Cr_Ni_W_Al | Fe44Cr7Ni17W27Al5 | 0.0497681 | -3.494 | 7.41 | 67.78636
7735 | 38 | 8 | 16 | 32 | 7 | 107.9401 | 0.28503 | 0.1348112 | 1381.843 | 0 | 0 | 0 |  | Fe_Cr_Ni_W_Al | Fe38Cr8Ni16W32Al7 | 0.05228129 | -3.958043 | 7.178218 | 73.16761
7736 | 32 | 8 | 14 | 36 | 10 | 109.2452 | 0.2846947 | 0.1341961 | 1398.555 | 0 | 0 | 0 |  | Fe_Cr_Ni_W_Al | Fe32Cr8Ni14W36Al10 | 0.05433895 | -4.512 | 6.9 | 78.93694
7737 | 26 | 9 | 11 | 40 | 14 | 109.7967 | 0.2839619 | 0.1292124 | 1335.46 | 0 | 0 | 0 |  | Fe_Cr_Ni_W_Al | Fe26Cr9Ni11W40Al14 | 0.05527126 | -4.8924 | 6.54 | 85.11521
7738 | 21 | 8 | 9 | 44 | 18 | 109.768 | 0.2844404 | 0.1219146 | 1234.936 | 0 | 0 | 0 |  | Fe_Cr_Ni_W_Al | Fe21Cr8Ni9W44Al18 | 0.05463216 | -5.0528 | 6.24 | 90.69858
7739 | 16 | 7 | 7 | 46 | 23 | 107.6773 | 0.2853245 | 0.1106502 | 1056.846 | 0 | 0 | 0 |  | Fe_Cr_Ni_W_Al | Fe16Cr7Ni7W46Al23 | 0.05297738 | -5.158249 | 5.909091 | 96.47141
7740 | 52 | 4 | 29 | 12 | 3 | 91.28793 | 0.2930142 | 0.1107116 | 843.5521 | 1 | 0 | 0 |  | Fe_Cr_Ni_W_Al | Fe52Cr4Ni29W12Al3 | 0.03955062 | -3.5416 | 8.11 | 48.76976
7741 | 46 | 8 | 27 | 16 | 4 | 95.54867 | 0.2891762 | 0.1192686 | 990.2458 | 0 | 0 | 0 |  | Fe_Cr_Ni_W_Al | Fe46Cr8Ni27W16Al4 | 0.04383486 | -4.070189 | 7.861386 | 55.46139
7742 | 39 | 10 | 24 | 21 | 6 | 99.48916 | 0.286755 | 0.1302409 | 1185.442 | 0 | 0 | 0 |  | Fe_Cr_Ni_W_Al | Fe39Cr10Ni24W21Al6 | 0.04901342 | -4.7352 | 7.56 | 63.61709
7743 | 34 | 12 | 21 | 25 | 9 | 101.2524 | 0.2850561 | 0.1340314 | 1262.557 | 0 | 0 | 0 |  | Fe_Cr_Ni_W_Al | Fe34Cr12Ni21W25Al9 | 0.0529451 | -5.461817 | 7.237624 | 70.23822
7744 | 29 | 13 | 17 | 28 | 13 | 101.3911 | 0.2841701 | 0.1347069 | 1278.499 | 0 | 0 | 0 |  | Fe_Cr_Ni_W_Al | Fe29Cr13Ni17W28Al13 | 0.0561683 | -6.1604 | 6.87 | 76.92214
7745 | 24 | 14 | 14 | 31 | 17 | 101.32 | 0.2835338 | 0.1318903 | 1242.521 | 0 | 0 | 0 |  | Fe_Cr_Ni_W_Al | Fe24Cr14Ni14W31Al17 | 0.05772089 | -6.5624 | 6.53 | 82.79048
7746 | 19 | 13 | 11 | 34 | 23 | 99.26908 | 0.2845086 | 0.1254008 | 1136.769 | 0 | 0 | 0 |  | Fe_Cr_Ni_W_Al | Fe19Cr13Ni11W34Al23 | 0.05822978 | -6.9092 | 6.13 | 89.75339
7747 | 15 | 12 | 8 | 36 | 29 | 96.52874 | 0.2856196 | 0.1158373 | 987.2912 | 0 | 0 | 0 |  | Fe_Cr_Ni_W_Al | Fe15Cr12Ni8W36Al29 | 0.05708291 | -6.7924 | 5.75 | 95.50567
7748 | 12 | 9 | 6 | 37 | 36 | 91.93152 | 0.2884334 | 0.1061068 | 827.9937 | 0 | 0 | 0 |  | Fe_Cr_Ni_W_Al | Fe12Cr9Ni6W37Al36 | 0.05446409 | -6.5484 | 5.4 | 100.6781
7749 | 43 | 6 | 38 | 10 | 3 | 89.49891 | 0.2938999 | 0.1066271 | 776.4485 | 1 | 0 | 0 |  | Fe_Cr_Ni_W_Al | Fe43Cr6Ni38W10Al3 | 0.03773245 | -4.1476 | 8.29 | 45.4125
7750 | 38 | 10 | 34 | 13 | 4 | 93.19883 | 0.2897479 | 0.1185728 | 951.3619 | 0 | 0 | 0 |  | Fe_Cr_Ni_W_Al | Fe38Cr10Ni34W13Al4 | 0.04215462 | -4.778288 | 8.020202 | 51.82517
7751 | 33 | 14 | 29 | 16 | 7 | 95.13197 | 0.286201 | 0.1279734 | 1086.835 | 0 | 0 | 0 |  | Fe_Cr_Ni_W_Al | Fe33Cr14Ni29W16Al7 | 0.04845773 | -5.957351 | 7.626263 | 59.41217
7752 | 29 | 17 | 25 | 19 | 10 | 96.50277 | 0.2837527 | 0.1324065 | 1159.156 | 1 | 0 | 0 |  | Fe_Cr_Ni_W_Al | Fe29Cr17Ni25W19Al10 | 0.05270018 | -6.716 | 7.28 | 65.76929
7753 | 25 | 19 | 20 | 21 | 15 | 95.26162 | 0.2824708 | 0.1346992 | 1172.398 | 1 | 0 | 0 |  | Fe_Cr_Ni_W_Al | Fe25Cr19Ni20W21Al15 | 0.05711852 | -7.6804 | 6.85 | 72.41022
7754 | 21 | 19 | 16 | 24 | 20 | 94.3685 | 0.2825241 | 0.1334102 | 1150.657 | 0 | 0 | 0 |  | Fe_Cr_Ni_W_Al | Fe21Cr19Ni16W24Al20 | 0.05961643 | -8.126 | 6.46 | 79.34702
7755 | 17 | 18 | 12 | 26 | 26 | 91.77809 | 0.2835227 | 0.1277007 | 1053.913 | 0 | 0 | 0 |  | Fe_Cr_Ni_W_Al | Fe17Cr18Ni12W26Al26 | 0.06072457 | -8.346903 | 6.040404 | 85.82933
7756 | 13 | 17 | 9 | 28 | 34 | 87.7374 | 0.2853698 | 0.120044 | 920.7848 | 0 | 0 | 0 |  | Fe_Cr_Ni_W_Al | Fe13Cr17Ni9W28Al34 | 0.06002932 | -8.267425 | 5.60396 | 91.61465
7757 | 11 | 12 | 6 | 28 | 43 | 80.84535 | 0.2902923 | 0.1097489 | 743.6816 | 0 | 0 | 0 |  | Fe_Cr_Ni_W_Al | Fe11Cr12Ni6W28Al43 | 0.05724756 | -7.7532 | 5.17 | 96.44775
7758 | 35 | 9 | 45 | 8 | 3 | 88.07584 | 0.2937099 | 0.1017045 | 703.8755 | 1 | 0 | 0 |  | Fe_Cr_Ni_W_Al | Fe35Cr9Ni45W8Al3 | 0.0357543 | -4.7004 | 8.41 | 41.75595
7759 | 31 | 14 | 39 | 10 | 5 | 90.41268 | 0.2888881 | 0.115762 | 877.0516 | 1 | 0 | 0 |  | Fe_Cr_Ni_W_Al | Fe31Cr14Ni39W10Al5 | 0.04190091 | -5.917355 | 8.050505 | 48.348
7760 | 27 | 19 | 33 | 12 | 8 | 91.81108 | 0.2845063 | 0.124951 | 993.5162 | 1 | 0 | 0 |  | Fe_Cr_Ni_W_Al | Fe27Cr19Ni33W12Al8 | 0.04798851 | -7.158453 | 7.636364 | 55.00841
7761 | 24 | 22 | 28 | 14 | 12 | 91.63337 | 0.2822175 | 0.1309772 | 1060.171 | 1 | 0 | 0 |  | Fe_Cr_Ni_W_Al | Fe24Cr22Ni28W14Al12 | 0.05341977 | -8.2352 | 7.24 | 61.43902
7762 | 20 | 24 | 23 | 16 | 17 | 90.51944 | 0.2808584 | 0.1352471 | 1097.158 | 1 | 0 | 0 |  | Fe_Cr_Ni_W_Al | Fe20Cr24Ni23W16Al17 | 0.05802161 | -9.18 | 6.81 | 68.15554
7763 | 17 | 25 | 18 | 18 | 22 | 89.18324 | 0.2802185 | 0.1344426 | 1072.713 | 1 | 0 | 0 |  | Fe_Cr_Ni_W_Al | Fe17Cr25Ni18W18Al22 | 0.06081915 | -9.5308 | 6.4 | 74.16419
7764 | 13 | 24 | 13 | 20 | 30 | 85.29809 | 0.2817178 | 0.1294907 | 973.39 | 0 | 0 | 0 |  | Fe_Cr_Ni_W_Al | Fe13Cr24Ni13W20Al30 | 0.06264639 | -9.7616 | 5.88 | 81.27798
7765 | 11 | 22 | 9 | 20 | 38 | 79.64595 | 0.2844673 | 0.1242001 | 851.6822 | 0 | 0 | 0 |  | Fe_Cr_Ni_W_Al | Fe11Cr22Ni9W20Al38 | 0.06264166 | -9.5712 | 5.44 | 85.01364
7766 | 8 | 16 | 6 | 20 | 50 | 70.86079 | 0.2916464 | 0.1123165 | 651.2922 | 0 | 0 | 0 |  | Fe_Cr_Ni_W_Al | Fe8Cr16Ni6W20Al50 | 0.05902503 | -8.7744 | 4.9 | 89.21883
7767 | 25 | 14 | 50 | 7 | 3 | 88.4574 | 0.2912764 | 0.1035825 | 720.2254 | 1 | 0 | 0 |  | Fe_Cr_Ni_W_Al | Fe25Cr14Ni50W7Al3 | 0.03472908 | -5.423528 | 8.434343 | 40.05064
7768 | 23 | 21 | 42 | 8 | 6 | 89.56712 | 0.2851083 | 0.1125856 | 817.0268 | 1 | 0 | 0 |  | Fe_Cr_Ni_W_Al | Fe23Cr21Ni42W8Al6 | 0.04209704 | -7.1388 | 7.96 | 45.85286
7769 | 20 | 26 | 36 | 9 | 9 | 90.00948 | 0.2808333 | 0.1212985 | 911.3436 | 1 | 0 | 0 |  | Fe_Cr_Ni_W_Al | Fe20Cr26Ni36W9Al9 | 0.04768586 | -8.344 | 7.57 | 50.93938
7770 | 18 | 28 | 29 | 11 | 13 | 89.84502 | 0.2786281 | 0.1305433 | 1015.312 | 1 | 0 | 0 |  | Fe_Cr_Ni_W_Al | Fe18Cr28Ni29W11Al13 | 0.05366912 | -9.254158 | 7.141414 | 58.17783
7771 | 16 | 30 | 24 | 12 | 18 | 87.76746 | 0.2774805 | 0.1342247 | 1028.631 | 1 | 0 | 0 |  | Fe_Cr_Ni_W_Al | Fe16Cr30Ni24W12Al18 | 0.05822409 | -10.1184 | 6.74 | 63.21362
7772 | 13 | 31 | 18 | 14 | 25 | 85.08746 | 0.2772935 | 0.1344638 | 999.6327 | 1 | 0 | 0 |  | Fe_Cr_Ni_W_Al | Fe13Cr31Ni18W14Al25 | 0.06214589 | -10.59661 | 6.227723 | 70.18524
7773 | 10 | 30 | 13 | 15 | 32 | 81.15264 | 0.278611 | 0.131178 | 919.2418 | 0 | 0 | 0 |  | Fe_Cr_Ni_W_Al | Fe10Cr30Ni13W15Al32 | 0.06398305 | -10.6628 | 5.76 | 75.46066
7774 | 8 | 26 | 8 | 15 | 42 | 73.77493 | 0.283297 | 0.1250775 | 776.3519 | 0 | 0 | 0 |  | Fe_Cr_Ni_W_Al | Fe8Cr26Ni8W15Al42 | 0.06388861 | -10.21528 | 5.212121 | 79.58026
7775 | 6 | 19 | 5 | 15 | 55 | 64.46673 | 0.2922827 | 0.1129925 | 580.7288 | 0 | 0 | 0 |  | Fe_Cr_Ni_W_Al | Fe6Cr19Ni5W15Al55 | 0.05968383 | -9.0236 | 4.67 | 82.42202
7776 | 17 | 21 | 52 | 7 | 3 | 90.52376 | 0.2864401 | 0.1015941 | 707.2417 | 1 | 0 | 0 |  | Fe_Cr_Ni_W_Al | Fe17Cr21Ni52W7Al3 | 0.03439474 | -6.1516 | 8.33 | 40.10578
7777 | 16 | 28 | 43 | 7 | 6 | 90.72454 | 0.2801947 | 0.1107356 | 795.5407 | 1 | 0 | 0 |  | Fe_Cr_Ni_W_Al | Fe16Cr28Ni43W7Al6 | 0.04120816 | -7.782 | 7.86 | 44.05819
7778 | 15 | 33 | 36 | 7 | 9 | 90.22346 | 0.2757503 | 0.1174664 | 854.3248 | 1 | 0 | 0 |  | Fe_Cr_Ni_W_Al | Fe15Cr33Ni36W7Al9 | 0.04651374 | -8.85 | 7.47 | 47.26045
7779 | 13 | 36 | 30 | 8 | 14 | 88.44106 | 0.2736103 | 0.1264616 | 928.9049 | 1 | 0 | 0 |  | Fe_Cr_Ni_W_Al | Fe13Cr36Ni30W8Al14 | 0.05337397 | -10.09548 | 7.029703 | 53.25589
7780 | 11 | 38 | 24 | 9 | 19 | 86.5356 | 0.2720608 | 0.1322185 | 967.1411 | 1 | 0 | 0 |  | Fe_Cr_Ni_W_Al | Fe11Cr38Ni24W9Al19 | 0.05826515 | -10.79463 | 6.60396 | 58.53765
7781 | 9 | 38 | 18 | 10 | 25 | 83.45704 | 0.2720991 | 0.1336316 | 947.0826 | 0 | 0 | 0 |  | Fe_Cr_Ni_W_Al | Fe9Cr38Ni18W10Al25 | 0.06225568 | -11.1956 | 6.15 | 63.9746
7782 | 7 | 37 | 12 | 11 | 33 | 78.87339 | 0.2736497 | 0.1322641 | 879.6498 | 0 | 0 | 0 |  | Fe_Cr_Ni_W_Al | Fe7Cr37Ni12W11Al33 | 0.06483127 | -11.0852 | 5.63 | 69.22821
7783 | 5 | 32 | 7 | 12 | 44 | 71.59073 | 0.2795272 | 0.1269028 | 751.3672 | 0 | 0 | 0 |  | Fe_Cr_Ni_W_Al | Fe5Cr32Ni7W12Al44 | 0.06474146 | -10.3992 | 5.06 | 74.47548
7784 | 4 | 23 | 4 | 12 | 57 | 61.78654 | 0.2904232 | 0.1144132 | 554.4168 | 0 | 0 | 0 |  | Fe_Cr_Ni_W_Al | Fe4Cr23Ni4W12Al57 | 0.06046142 | -9.0552 | 4.53 | 76.93749
7785 | 10 | 37 | 42 | 5 | 6 | 91.64225 | 0.2732127 | 0.1050427 | 725.2673 | 1 | 0 | 0 |  | Fe_Cr_Ni_W_Al | Fe10Cr37Ni42W5Al6 | 0.03953163 | -8.4068 | 7.7 | 39.82085
7786 | 10 | 41 | 35 | 5 | 9 | 90.82756 | 0.2693459 | 0.1127081 | 790.8789 | 1 | 0 | 0 |  | Fe_Cr_Ni_W_Al | Fe10Cr41Ni35W5Al9 | 0.04524089 | -9.27 | 7.33 | 42.9767
7787 | 9 | 44 | 28 | 6 | 13 | 89.92487 | 0.2664764 | 0.1218665 | 875.3923 | 1 | 0 | 0 |  | Fe_Cr_Ni_W_Al | Fe9Cr44Ni28W6Al13 | 0.05152515 | -9.974 | 6.91 | 48.65494
7788 | 8 | 45 | 22 | 7 | 18 | 87.6513 | 0.2656461 | 0.1279472 | 915.3642 | 1 | 0 | 0 |  | Fe_Cr_Ni_W_Al | Fe8Cr45Ni22W7Al18 | 0.05710733 | -10.5748 | 6.5 | 54.22862
7789 | 6 | 45 | 16 | 8 | 25 | 83.7556 | 0.2660865 | 0.1313281 | 907.2058 | 0 | 0 | 0 |  | Fe_Cr_Ni_W_Al | Fe6Cr45Ni16W8Al25 | 0.06210378 | -11.0504 | 6.01 | 60.05797
7790 | 5 | 43 | 11 | 9 | 32 | 79.47816 | 0.2683896 | 0.1317946 | 865.735 | 0 | 0 | 0 |  | Fe_Cr_Ni_W_Al | Fe5Cr43Ni11W9Al32 | 0.06480116 | -10.9544 | 5.58 | 64.94504
7791 | 3 | 38 | 6 | 11 | 43 | 73.06199 | 0.2744211 | 0.1279234 | 765.1684 | 0 | 0 | 0 |  | Fe_Cr_Ni_W_Al | Fe3Cr38Ni6W11Al43 | 0.06515032 | -10.15861 | 5.019802 | 71.82898
7792 | 6 | 50 | 32 | 3 | 9 | 91.89166 | 0.2612757 | 0.1067893 | 719.1343 | 1 | 0 | 0 |  | Fe_Cr_Ni_W_Al | Fe6Cr50Ni32W3Al9 | 0.04387938 | -9.4024 | 7.13 | 37.79572
7793 | 6 | 52 | 25 | 4 | 13 | 90.6595 | 0.2591398 | 0.1171471 | 812.2973 | 1 | 0 | 0 |  | Fe_Cr_Ni_W_Al | Fe6Cr52Ni25W4Al13 | 0.05061137 | -9.8704 | 6.73 | 43.84994
7794 | 5 | 53 | 19 | 5 | 18 | 88.3649 | 0.2582563 | 0.1230728 | 850.7901 | 0 | 0 | 0 |  | Fe_Cr_Ni_W_Al | Fe5Cr53Ni19W5Al18 | 0.0565455 | -10.3032 | 6.32 | 49.64935
7795 | 4 | 53 | 13 | 6 | 23 | 85.9264 | 0.2578422 | 0.1260211 | 856.1898 | 0 | 0 | 0 |  | Fe_Cr_Ni_W_Al | Fe4Cr53Ni13W6Al23 | 0.06082068 | -10.24834 | 5.909091 | 54.8161
7796 | 4 | 50 | 8 | 8 | 30 | 82.11069 | 0.2614418 | 0.1281132 | 843.8546 | 0 | 0 | 0 |  | Fe_Cr_Ni_W_Al | Fe4Cr50Ni8W8Al30 | 0.06416751 | -9.9744 | 5.5 | 61.86566
7797 | 47 | 5 | 12 | 3 | 33 | 62.31861 | 0.3025261 | 0.1366675 | 748.3538 | 0 | 0 | 0 |  | Fe_Cr_Ni_W_Al | Fe47Cr5Ni12W3Al33 | 0.06800935 | -11.7988 | 6.43 | 53.27875
7798 | 40 | 5 | 11 | 5 | 39 | 60.64868 | 0.3036681 | 0.1373827 | 737.1801 | 0 | 0 | 0 |  | Fe_Cr_Ni_W_Al | Fe40Cr5Ni11W5Al39 | 0.0690657 | -12.2172 | 6.07 | 59.97963
7799 | 34 | 4 | 10 | 7 | 44 | 59.19768 | 0.3053736 | 0.1343772 | 700.6136 | 0 | 0 | 0 |  | Fe_Cr_Ni_W_Al | Fe34Cr4Ni10W7Al44 | 0.06856875 | -12.15794 | 5.757576 | 65.94792
7800 | 27 | 4 | 9 | 11 | 49 | 60.26743 | 0.3048536 | 0.1278493 | 669.1186 | 0 | 0 | 0 |  | Fe_Cr_Ni_W_Al | Fe27Cr4Ni9W11Al49 | 0.06594027 | -11.3568 | 5.43 | 74.75971
7801 | 22 | 3 | 7 | 14 | 53 | 60.40528 | 0.3053265 | 0.117692 | 597.5144 | 0 | 0 | 0 |  | Fe_Cr_Ni_W_Al | Fe22Cr3Ni7W14Al53 | 0.06239579 | -10.1357 | 5.121212 | 81.27063
7802 | 51 | 6 | 19 | 3 | 21 | 70.04112 | 0.2986204 | 0.1281155 | 768.4346 | 0 | 0 | 0 |  | Fe_Cr_Ni_W_Al | Fe51Cr6Ni19W3Al21 | 0.06067784 | -10.056 | 7.15 | 47.60024
7803 | 44 | 7 | 17 | 5 | 27 | 68.406 | 0.2986881 | 0.1359724 | 823.1902 | 0 | 0 | 0 |  | Fe_Cr_Ni_W_Al | Fe44Cr7Ni17W5Al27 | 0.06497704 | -11.2732 | 6.75 | 55.56668
7804 | 38 | 8 | 16 | 7 | 32 | 67.56836 | 0.2985531 | 0.138695 | 839.3727 | 0 | 0 | 0 |  | Fe_Cr_Ni_W_Al | Fe38Cr8Ni16W7Al32 | 0.0667815 | -11.89844 | 6.435644 | 61.72285
7805 | 32 | 8 | 14 | 10 | 36 | 67.87464 | 0.2983417 | 0.1382031 | 845.9236 | 0 | 0 | 0 |  | Fe_Cr_Ni_W_Al | Fe32Cr8Ni14W10Al36 | 0.06710446 | -11.8544 | 6.12 | 69.22992
7806 | 26 | 9 | 11 | 14 | 40 | 69.51046 | 0.2967243 | 0.1330035 | 825.1123 | 0 | 0 | 0 |  | Fe_Cr_Ni_W_Al | Fe26Cr9Ni11W14Al40 | 0.06583408 | -11.07 | 5.76 | 77.34055
7807 | 21 | 8 | 9 | 18 | 44 | 70.49767 | 0.2969013 | 0.1248349 | 770.1835 | 0 | 0 | 0 |  | Fe_Cr_Ni_W_Al | Fe21Cr8Ni9W18Al44 | 0.06331739 | -10.1488 | 5.46 | 84.70488
7808 | 16 | 7 | 7 | 23 | 46 | 73.41797 | 0.2961379 | 0.1132948 | 704.5197 | 0 | 0 | 0 |  | Fe_Cr_Ni_W_Al | Fe16Cr7Ni7W23Al46 | 0.05927868 | -8.781553 | 5.212121 | 92.46046
7809 | 52 | 4 | 29 | 3 | 12 | 75.26793 | 0.2991599 | 0.1120064 | 680.868 | 1 | 0 | 0 |  | Fe_Cr_Ni_W_Al | Fe52Cr4Ni29W3Al12 | 0.05015108 | -7.7428 | 7.84 | 40.74731
7810 | 46 | 8 | 27 | 4 | 16 | 74.7719 | 0.2964719 | 0.1212356 | 758.2912 | 1 | 0 | 0 |  | Fe_Cr_Ni_W_Al | Fe46Cr8Ni27W4Al16 | 0.0555103 | -9.27909 | 7.50495 | 46.42114
7811 | 39 | 10 | 24 | 6 | 21 | 73.9354 | 0.2952203 | 0.133534 | 869.0654 | 0 | 0 | 0 |  | Fe_Cr_Ni_W_Al | Fe39Cr10Ni24W6Al21 | 0.0608044 | -10.7052 | 7.11 | 54.46794
7812 | 34 | 12 | 21 | 9 | 25 | 74.90539 | 0.2932834 | 0.1379897 | 928.0585 | 0 | 0 | 0 |  | Fe_Cr_Ni_W_Al | Fe34Cr12Ni21W9Al25 | 0.06334925 | -11.13969 | 6.762376 | 62.19572
7813 | 29 | 13 | 17 | 13 | 28 | 77.08531 | 0.2913977 | 0.1392679 | 977.2369 | 0 | 0 | 0 |  | Fe_Cr_Ni_W_Al | Fe29Cr13Ni17W13Al28 | 0.06438139 | -10.8704 | 6.42 | 70.6575
7814 | 24 | 14 | 14 | 17 | 31 | 79.17073 | 0.2898571 | 0.1368875 | 985.9565 | 0 | 0 | 0 |  | Fe_Cr_Ni_W_Al | Fe24Cr14Ni14W17Al31 | 0.06421491 | -10.3928 | 6.11 | 77.91434
7815 | 19 | 13 | 11 | 23 | 34 | 82.3748 | 0.2893235 | 0.1295541 | 960.6851 | 0 | 0 | 0 |  | Fe_Cr_Ni_W_Al | Fe19Cr13Ni11W23Al34 | 0.06234914 | -9.3776 | 5.8 | 86.81151
7816 | 15 | 12 | 8 | 29 | 36 | 86.052 | 0.2886025 | 0.1189228 | 897.5078 | 0 | 0 | 0 |  | Fe_Cr_Ni_W_Al | Fe15Cr12Ni8W29Al36 | 0.0592253 | -8.0496 | 5.54 | 94.04526
7817 | 12 | 9 | 6 | 36 | 37 | 90.47155 | 0.288866 | 0.1062102 | 814.0213 | 0 | 0 | 0 |  | Fe_Cr_Ni_W_Al | Fe12Cr9Ni6W36Al37 | 0.05470781 | -6.6864 | 5.37 | 100.5267
7818 | 43 | 6 | 38 | 3 | 10 | 76.87701 | 0.2987673 | 0.1080402 | 658.3511 | 1 | 1 | 1 | 658.3511 | Fe_Cr_Ni_W_Al | Fe43Cr6Ni38W3Al10 | 0.04671857 | -7.6784 | 8.08 | 38.8793
7819 | 38 | 10 | 34 | 4 | 13 | 77.07576 | 0.2953733 | 0.1212098 | 783.2192 | 1 | 0 | 0 |  | Fe_Cr_Ni_W_Al | Fe38Cr10Ni34W4Al13 | 0.05194745 | -9.090501 | 7.747475 | 44.48007
7820 | 33 | 14 | 29 | 7 | 16 | 79.38731 | 0.2910905 | 0.1312236 | 910.4743 | 1 | 0 | 0 |  | Fe_Cr_Ni_W_Al | Fe33Cr14Ni29W7Al16 | 0.05640059 | -9.880216 | 7.353535 | 53.32037
7821 | 29 | 17 | 25 | 10 | 19 | 81.2542 | 0.2880773 | 0.1360164 | 984.7673 | 1 | 0 | 0 |  | Fe_Cr_Ni_W_Al | Fe29Cr17Ni25W10Al19 | 0.0593473 | -10.2476 | 7.01 | 60.59271
7822 | 25 | 19 | 20 | 15 | 21 | 85.35758 | 0.2850659 | 0.138433 | 1072.119 | 0 | 0 | 0 |  | Fe_Cr_Ni_W_Al | Fe25Cr19Ni20W15Al21 | 0.06080954 | -9.754 | 6.67 | 69.5177
7823 | 21 | 19 | 16 | 20 | 24 | 87.94957 | 0.2841681 | 0.1376661 | 1107.859 | 0 | 0 | 0 |  | Fe_Cr_Ni_W_Al | Fe21Cr19Ni16W20Al24 | 0.06164625 | -9.3164 | 6.34 | 77.77673
7824 | 17 | 18 | 12 | 26 | 26 | 91.77809 | 0.2835227 | 0.1317942 | 1100.699 | 0 | 0 | 0 |  | Fe_Cr_Ni_W_Al | Fe17Cr18Ni12W26Al26 | 0.06072457 | -8.346903 | 6.040404 | 85.82933
7825 | 13 | 17 | 9 | 34 | 28 | 96.73298 | 0.2830339 | 0.1222261 | 1055.897 | 0 | 0 | 0 |  | Fe_Cr_Ni_W_Al | Fe13Cr17Ni9W34Al28 | 0.0580355 | -7.088717 | 5.782178 | 93.07084
7826 | 11 | 12 | 6 | 43 | 28 | 102.878 | 0.2840399 | 0.1075049 | 953.5857 | 0 | 0 | 0 |  | Fe_Cr_Ni_W_Al | Fe11Cr12Ni6W43Al28 | 0.05335179 | -5.5512 | 5.62 | 99.05817
7827 | 35 | 9 | 45 | 3 | 8 | 78.95153 | 0.297152 | 0.1029511 | 626.6324 | 1 | 1 | 1 | 626.6324 | Fe_Cr_Ni_W_Al | Fe35Cr9Ni45W3Al8 | 0.04283086 | -7.3784 | 8.26 | 36.72603
7828 | 31 | 14 | 39 | 5 | 10 | 81.35848 | 0.2918657 | 0.1177965 | 792.2595 | 1 | 0 | 0 |  | Fe_Cr_Ni_W_Al | Fe31Cr14Ni39W5Al10 | 0.04776662 | -8.439547 | 7.89899 | 43.99942
7829 | 27 | 19 | 33 | 8 | 12 | 84.71858 | 0.2865076 | 0.1272308 | 926.4337 | 1 | 0 | 0 |  | Fe_Cr_Ni_W_Al | Fe27Cr19Ni33W8Al12 | 0.05186694 | -9.00806 | 7.515152 | 52.01554
7830 | 24 | 22 | 28 | 12 | 14 | 88.20256 | 0.2830897 | 0.1322902 | 1027.807 | 1 | 0 | 0 |  | Fe_Cr_Ni_W_Al | Fe24Cr22Ni28W12Al14 | 0.05502116 | -9.0656 | 7.18 | 60.17526
7831 | 20 | 24 | 23 | 17 | 16 | 92.19008 | 0.2804673 | 0.135822 | 1127.363 | 1 | 0 | 0 |  | Fe_Cr_Ni_W_Al | Fe20Cr24Ni23W17Al16 | 0.05735917 | -8.8116 | 6.84 | 68.68598
7832 | 17 | 25 | 18 | 22 | 18 | 95.6953 | 0.2787731 | 0.136007 | 1182.962 | 0 | 0 | 0 |  | Fe_Cr_Ni_W_Al | Fe17Cr25Ni18W22Al18 | 0.05858856 | -8.2444 | 6.52 | 75.97215
7833 | 13 | 24 | 13 | 30 | 20 | 101.0221 | 0.278195 | 0.1310622 | 1203.828 | 0 | 0 | 0 |  | Fe_Cr_Ni_W_Al | Fe13Cr24Ni13W30Al20 | 0.05823099 | -7.1456 | 6.18 | 84.828
7834 | 11 | 22 | 9 | 38 | 20 | 107.1943 | 0.2780197 | 0.1220136 | 1171.735 | 0 | 0 | 0 |  | Fe_Cr_Ni_W_Al | Fe11Cr22Ni9W38Al20 | 0.05604514 | -5.7264 | 5.98 | 90.28062
7835 | 8 | 16 | 6 | 50 | 20 | 115.067 | 0.279675 | 0.1059009 | 1052.382 | 0 | 0 | 0 |  | Fe_Cr_Ni_W_Al | Fe8Cr16Ni6W50Al20 | 0.05092105 | -4.2384 | 5.8 | 95.23214
7836 | 25 | 14 | 50 | 3 | 7 | 81.02928 | 0.2938784 | 0.1043663 | 654.4398 | 1 | 1 | 1 | 654.4398 | Fe_Cr_Ni_W_Al | Fe25Cr14Ni50W3Al7 | 0.04073058 | -7.674727 | 8.313131 | 35.80272
7837 | 23 | 21 | 42 | 6 | 8 | 85.95836 | 0.2861358 | 0.1118416 | 770.5248 | 1 | 0 | 0 |  | Fe_Cr_Ni_W_Al | Fe23Cr21Ni42W6Al8 | 0.04453055 | -8.1644 | 7.9 | 44.01136
7838 | 20 | 26 | 36 | 9 | 9 | 90.00948 | 0.2808333 | 0.1206732 | 904.8337 | 1 | 0 | 0 |  | Fe_Cr_Ni_W_Al | Fe20Cr26Ni36W9Al9 | 0.04768586 | -8.344 | 7.57 | 50.93938
7839 | 18 | 28 | 29 | 13 | 11 | 93.33562 | 0.2778817 | 0.1302209 | 1058.562 | 1 | 0 | 0 |  | Fe_Cr_Ni_W_Al | Fe18Cr28Ni29W13Al11 | 0.05196634 | -8.391389 | 7.20202 | 59.56881
7840 | 16 | 30 | 24 | 18 | 12 | 97.90185 | 0.2754908 | 0.131252 | 1134.276 | 0 | 0 | 0 |  | Fe_Cr_Ni_W_Al | Fe16Cr30Ni24W18Al12 | 0.05392173 | -7.8096 | 6.92 | 66.81989
7841 | 13 | 31 | 18 | 25 | 14 | 102.9015 | 0.2739647 | 0.1307044 | 1201.224 | 0 | 0 | 0 |  | Fe_Cr_Ni_W_Al | Fe13Cr31Ni18W25Al14 | 0.055853 | -7.03382 | 6.554455 | 75.57257
7842 | 10 | 30 | 13 | 32 | 15 | 108.145 | 0.2735012 | 0.1277643 | 1239.77 | 0 | 0 | 0 |  | Fe_Cr_Ni_W_Al | Fe10Cr30Ni13W32Al15 | 0.05590415 | -5.9912 | 6.27 | 82.45847
7843 | 8 | 26 | 8 | 42 | 15 | 115.5577 | 0.2744078 | 0.1178146 | 1205.614 | 0 | 0 | 0 |  | Fe_Cr_Ni_W_Al | Fe8Cr26Ni8W42Al15 | 0.0537219 | -4.419141 | 6.030303 | 88.37706
7844 | 6 | 19 | 5 | 55 | 15 | 123.3887 | 0.2768797 | 0.1020638 | 1075.383 | 0 | 0 | 0 |  | Fe_Cr_Ni_W_Al | Fe6Cr19Ni5W55Al15 | 0.04875764 | -3.1036 | 5.87 | 91.36274
7845 | 17 | 21 | 52 | 3 | 7 | 83.15424 | 0.2886753 | 0.1019327 | 640.389 | 1 | 1 | 1 | 640.389 | Fe_Cr_Ni_W_Al | Fe17Cr21Ni52W3Al7 | 0.04036833 | -8.4012 | 8.21 | 35.76313
7846 | 16 | 28 | 43 | 6 | 7 | 88.91145 | 0.2806229 | 0.1082146 | 751.8067 | 1 | 0 | 0 |  | Fe_Cr_Ni_W_Al | Fe16Cr28Ni43W6Al7 | 0.0424806 | -8.3024 | 7.83 | 43.06388
7847 | 15 | 33 | 36 | 9 | 7 | 93.79602 | 0.275075 | 0.1139685 | 858.5739 | 1 | 0 | 0 |  | Fe_Cr_Ni_W_Al | Fe15Cr33Ni36W9Al7 | 0.04427802 | -7.8804 | 7.53 | 49.10782
7848 | 13 | 36 | 30 | 14 | 8 | 98.7992 | 0.2719196 | 0.1210798 | 998.8443 | 0 | 0 | 0 |  | Fe_Cr_Ni_W_Al | Fe13Cr36Ni30W14Al8 | 0.04796108 | -7.486325 | 7.207921 | 57.90394
7849 | 11 | 38 | 24 | 19 | 9 | 103.3901 | 0.2696265 | 0.1245238 | 1100.836 | 0 | 0 | 0 |  | Fe_Cr_Ni_W_Al | Fe11Cr38Ni24W19Al9 | 0.05069377 | -6.89305 | 6.90099 | 65.27768
7850 | 9 | 38 | 18 | 25 | 10 | 108.2923 | 0.2686453 | 0.1259661 | 1189.466 | 0 | 0 | 0 |  | Fe_Cr_Ni_W_Al | Fe9Cr38Ni18W25Al10 | 0.05275559 | -6.0416 | 6.6 | 72.68177
7851 | 7 | 37 | 12 | 33 | 11 | 114.127 | 0.2685518 | 0.1229542 | 1231.019 | 0 | 0 | 0 |  | Fe_Cr_Ni_W_Al | Fe7Cr37Ni12W33Al11 | 0.05356718 | -4.8196 | 6.29 | 79.8503
7852 | 5 | 32 | 7 | 44 | 12 | 120.836 | 0.2706943 | 0.1140019 | 1198.362 | 0 | 0 | 0 |  | Fe_Cr_Ni_W_Al | Fe5Cr32Ni7W44Al12 | 0.05229017 | -3.4872 | 6.02 | 86.23554
7853 | 4 | 23 | 4 | 57 | 12 | 128.2508 | 0.2743277 | 0.09936647 | 1074.523 | 0 | 0 | 0 |  | Fe_Cr_Ni_W_Al | Fe4Cr23Ni4W57Al12 | 0.0477258 | -2.3412 | 5.88 | 88.43696
7854 | 10 | 37 | 42 | 6 | 5 | 93.46824 | 0.2729065 | 0.1019057 | 712.1417 | 1 | 0 | 0 |  | Fe_Cr_Ni_W_Al | Fe10Cr37Ni42W6Al5 | 0.03812544 | -7.8808 | 7.73 | 40.97755
7855 | 10 | 41 | 35 | 9 | 5 | 98.02099 | 0.2684255 | 0.1069565 | 807.3507 | 1 | 0 | 0 |  | Fe_Cr_Ni_W_Al | Fe10Cr41Ni35W9Al5 | 0.04037128 | -7.3084 | 7.45 | 47.2071
7856 | 9 | 44 | 28 | 13 | 6 | 102.2376 | 0.2652587 | 0.1145419 | 939.2794 | 0 | 0 | 0 |  | Fe_Cr_Ni_W_Al | Fe9Cr44Ni28W13Al6 | 0.04451244 | -6.852 | 7.12 | 55.04578
7857 | 8 | 45 | 22 | 18 | 7 | 106.5315 | 0.2639772 | 0.1190367 | 1049.242 | 0 | 0 | 0 |  | Fe_Cr_Ni_W_Al | Fe8Cr45Ni22W18Al7 | 0.04799927 | -6.1704 | 6.83 | 62.82657
7858 | 6 | 45 | 16 | 25 | 8 | 112.0562 | 0.2635967 | 0.120565 | 1144.401 | 0 | 0 | 0 |  | Fe_Cr_Ni_W_Al | Fe6Cr45Ni16W25Al8 | 0.05075234 | -5.1684 | 6.52 | 71.1597
7859 | 5 | 43 | 11 | 32 | 9 | 116.671 | 0.264577 | 0.1193332 | 1194.222 | 0 | 0 | 0 |  | Fe_Cr_Ni_W_Al | Fe5Cr43Ni11W32Al9 | 0.05213742 | -4.174 | 6.27 | 77.60786
7860 | 3 | 38 | 6 | 43 | 11 | 122.18 | 0.2674499 | 0.1118823 | 1168.707 | 0 | 0 | 0 |  | Fe_Cr_Ni_W_Al | Fe3Cr38Ni6W43Al11 | 0.05205435 | -3.069111 | 5.970297 | 84.94821
7861 | 6 | 50 | 32 | 9 | 3 | 102.7376 | 0.2607001 | 0.102026 | 775.9716 | 0 | 0 | 0 |  | Fe_Cr_Ni_W_Al | Fe6Cr50Ni32W9Al3 | 0.03582395 | -6.4648 | 7.31 | 45.2482
7862 | 6 | 52 | 25 | 13 | 4 | 106.5683 | 0.2586197 | 0.108721 | 894.8118 | 0 | 0 | 0 |  | Fe_Cr_Ni_W_Al | Fe6Cr52Ni25W13Al4 | 0.04087441 | -5.8636 | 7 | 53.2974
7863 | 5 | 53 | 19 | 18 | 5 | 110.7844 | 0.257718 | 0.1131212 | 1000.465 | 0 | 0 | 0 |  | Fe_Cr_Ni_W_Al | Fe5Cr53Ni19W18Al5 | 0.0450718 | -5.1084 | 6.71 | 61.23226
7864 | 4 | 53 | 13 | 23 | 6 | 114.8105 | 0.2572706 | 0.1148172 | 1074.248 | 0 | 0 | 0 |  | Fe_Cr_Ni_W_Al | Fe4Cr53Ni13W23Al6 | 0.0481591 | -4.184471 | 6.424242 | 68.09133
7865 | 4 | 50 | 8 | 30 | 8 | 117.9656 | 0.2597224 | 0.1136913 | 1110.48 | 0 | 0 | 0 |  | Fe_Cr_Ni_W_Al | Fe4Cr50Ni8W30Al8 | 0.05115045 | -3.4096 | 6.16 | 75.68356
7866 | 47 | 12 | 33 | 3 | 5 | 82.86363 | 0.29121 | 0.08870672 | 519.4053 | 1 | 1 | 1 | 519.4053 | Fe_Cr_Ni_W_Al | Fe47Cr12Ni33W3Al5 | 0.03612837 | -5.4176 | 8.11 | 32.74508
7867 | 40 | 11 | 39 | 5 | 5 | 84.31446 | 0.2926017 | 0.09752011 | 620.1799 | 1 | 0 | 0 |  | Fe_Cr_Ni_W_Al | Fe40Cr11Ni39W5Al5 | 0.03795327 | -5.6732 | 8.21 | 38.02355
7868 | 34 | 10 | 44 | 7 | 4 | 86.65824 | 0.2934084 | 0.1020648 | 691.6933 | 1 | 0 | 0 |  | Fe_Cr_Ni_W_Al | Fe34Cr10Ni44W7Al4 | 0.0374398 | -5.342312 | 8.343434 | 41.3097
7869 | 27 | 9 | 49 | 11 | 4 | 90.12172 | 0.2938309 | 0.1151962 | 879.2351 | 1 | 0 | 0 |  | Fe_Cr_Ni_W_Al | Fe27Cr9Ni49W11Al4 | 0.04040317 | -5.3768 | 8.38 | 48.19575
7870 | 22 | 7 | 53 | 14 | 3 | 93.24713 | 0.2947452 | 0.1212885 | 996.2274 | 1 | 0 | 0 |  | Fe_Cr_Ni_W_Al | Fe22Cr7Ni53W14Al3 | 0.04058471 | -4.786858 | 8.494949 | 51.31954
7871 | 51 | 19 | 21 | 3 | 6 | 84.90767 | 0.2834273 | 0.0913351 | 548.4319 | 0 | 0 | 0 |  | Fe_Cr_Ni_W_Al | Fe51Cr19Ni21W3Al6 | 0.03863562 | -5.34 | 7.68 | 34.00915
7872 | 44 | 17 | 27 | 5 | 7 | 85.22519 | 0.2861125 | 0.1026136 | 668.1176 | 1 | 0 | 0 |  | Fe_Cr_Ni_W_Al | Fe44Cr17Ni27W5Al7 | 0.04236141 | -6.1852 | 7.75 | 40.50313
7873 | 38 | 16 | 32 | 7 | 8 | 85.86111 | 0.2877613 | 0.1119762 | 777.3443 | 1 | 0 | 0 |  | Fe_Cr_Ni_W_Al | Fe38Cr16Ni32W7Al8 | 0.0452758 | -6.882463 | 7.782178 | 45.72815
7874 | 32 | 14 | 36 | 10 | 8 | 88.08625 | 0.2892207 | 0.1201687 | 900.3743 | 1 | 0 | 0 |  | Fe_Cr_Ni_W_Al | Fe32Cr14Ni36W10Al8 | 0.04701576 | -7.0608 | 7.84 | 51.39589
7875 | 26 | 11 | 40 | 14 | 9 | 90.13105 | 0.2913296 | 0.1307058 | 1062.812 | 1 | 0 | 0 |  | Fe_Cr_Ni_W_Al | Fe26Cr11Ni40W14Al9 | 0.05008053 | -7.4832 | 7.85 | 58.25048
7876 | 21 | 9 | 44 | 18 | 8 | 93.98989 | 0.2920367 | 0.1361296 | 1194.525 | 1 | 0 | 0 |  | Fe_Cr_Ni_W_Al | Fe21Cr9Ni44W18Al8 | 0.05008333 | -7.0492 | 7.94 | 61.96199
7877 | 16 | 7 | 46 | 23 | 7 | 98.97499 | 0.2920779 | 0.1416812 | 1353.685 | 1 | 0 | 0 |  | Fe_Cr_Ni_W_Al | Fe16Cr7Ni46W23Al7 | 0.05035961 | -6.521375 | 7.969697 | 65.89927
7878 | 52 | 29 | 12 | 3 | 4 | 90.14262 | 0.2729953 | 0.08152989 | 480.0894 | 0 | 0 | 0 |  | Fe_Cr_Ni_W_Al | Fe52Cr29Ni12W3Al4 | 0.03333779 | -3.8964 | 7.4 | 31.31856
7879 | 46 | 27 | 16 | 4 | 8 | 87.06714 | 0.2765676 | 0.1000941 | 641.5283 | 0 | 0 | 0 |  | Fe_Cr_Ni_W_Al | Fe46Cr27Ni16W4Al8 | 0.04338943 | -5.846486 | 7.306931 | 38.85553
7880 | 39 | 24 | 21 | 6 | 10 | 86.36796 | 0.2800984 | 0.1121013 | 766.4935 | 0 | 0 | 0 |  | Fe_Cr_Ni_W_Al | Fe39Cr24Ni21W6Al10 | 0.04815153 | -7.1064 | 7.32 | 45.8575
7881 | 34 | 21 | 25 | 9 | 12 | 86.61891 | 0.2833414 | 0.1228276 | 897.1499 | 1 | 0 | 0 |  | Fe_Cr_Ni_W_Al | Fe34Cr21Ni25W9Al12 | 0.05198558 | -7.998824 | 7.306931 | 53.28228
7882 | 29 | 17 | 28 | 13 | 13 | 88.42587 | 0.2862309 | 0.1313859 | 1032.556 | 1 | 0 | 0 |  | Fe_Cr_Ni_W_Al | Fe29Cr17Ni28W13Al13 | 0.05442553 | -8.4092 | 7.31 | 60.75816
7883 | 24 | 14 | 31 | 17 | 14 | 90.43614 | 0.2882534 | 0.1377568 | 1151.068 | 1 | 0 | 0 |  | Fe_Cr_Ni_W_Al | Fe24Cr14Ni31W17Al14 | 0.05603127 | -8.754 | 7.3 | 66.79644
7884 | 19 | 11 | 34 | 23 | 13 | 95.74069 | 0.2891151 | 0.1420147 | 1299.514 | 1 | 0 | 0 |  | Fe_Cr_Ni_W_Al | Fe19Cr11Ni34W23Al13 | 0.05574021 | -8.2724 | 7.35 | 72.14764
7885 | 15 | 8 | 36 | 29 | 12 | 100.9552 | 0.2897061 | 0.1446294 | 1430.726 | 0 | 0 | 0 |  | Fe_Cr_Ni_W_Al | Fe15Cr8Ni36W29Al12 | 0.05515608 | -7.7024 | 7.38 | 75.87243
7886 | 12 | 6 | 37 | 36 | 9 | 108.7851 | 0.2888874 | 0.1450214 | 1570.804 | 0 | 0 | 0 |  | Fe_Cr_Ni_W_Al | Fe12Cr6Ni37W36Al9 | 0.05306675 | -6.3984 | 7.45 | 76.58746
7887 | 43 | 38 | 10 | 3 | 6 | 91.51488 | 0.2658197 | 0.08855945 | 546.041 | 0 | 0 | 0 |  | Fe_Cr_Ni_W_Al | Fe43Cr38Ni10W3Al6 | 0.03839243 | -4.6416 | 7.08 | 33.88484
7888 | 38 | 34 | 13 | 4 | 10 | 87.96882 | 0.2704482 | 0.1050984 | 688.1963 | 0 | 0 | 0 |  | Fe_Cr_Ni_W_Al | Fe38Cr34Ni13W4Al10 | 0.0471544 | -6.494847 | 6.989899 | 41.18741
7889 | 33 | 29 | 16 | 7 | 14 | 86.11459 | 0.2759641 | 0.1203264 | 843.1978 | 0 | 0 | 0 |  | Fe_Cr_Ni_W_Al | Fe33Cr29Ni16W7Al14 | 0.05399797 | -8.023671 | 6.888889 | 51.56251
7890 | 29 | 25 | 19 | 10 | 17 | 85.366 | 0.2802489 | 0.1291221 | 945.4775 | 0 | 0 | 0 |  | Fe_Cr_Ni_W_Al | Fe29Cr25Ni19W10Al17 | 0.05755558 | -9.0364 | 6.83 | 59.15626
7891 | 25 | 20 | 21 | 15 | 19 | 87.04591 | 0.2840002 | 0.1355805 | 1061.278 | 0 | 0 | 0 |  | Fe_Cr_Ni_W_Al | Fe25Cr20Ni21W15Al19 | 0.05956484 | -9.4032 | 6.77 | 68.18609
7892 | 21 | 16 | 24 | 20 | 19 | 90.3596 | 0.286324 | 0.139158 | 1168.11 | 1 | 0 | 0 |  | Fe_Cr_Ni_W_Al | Fe21Cr16Ni24W20Al19 | 0.05950894 | -9.3492 | 6.81 | 74.29103
7893 | 17 | 12 | 26 | 26 | 18 | 95.37739 | 0.2877197 | 0.1412549 | 1285.772 | 1 | 0 | 0 |  | Fe_Cr_Ni_W_Al | Fe17Cr12Ni26W26Al18 | 0.05859805 | -8.875013 | 6.848485 | 79.67169
7894 | 13 | 9 | 28 | 34 | 17 | 101.8419 | 0.2880763 | 0.1398472 | 1379.776 | 0 | 0 | 0 |  | Fe_Cr_Ni_W_Al | Fe13Cr9Ni28W34Al17 | 0.05689426 | -8.135673 | 6.861386 | 83.78812
7895 | 11 | 6 | 28 | 43 | 12 | 112.4898 | 0.2870168 | 0.1381317 | 1524.786 | 0 | 0 | 0 |  | Fe_Cr_Ni_W_Al | Fe11Cr6Ni28W43Al12 | 0.0534483 | -6.3232 | 6.98 | 83.12079
7896 | 35 | 45 | 8 | 3 | 9 | 91.45105 | 0.2603515 | 0.09656905 | 615.0234 | 0 | 0 | 0 |  | Fe_Cr_Ni_W_Al | Fe35Cr45Ni8W3Al9 | 0.04445203 | -5.498 | 6.75 | 37.05237
7897 | 31 | 39 | 10 | 5 | 14 | 87.56203 | 0.2667194 | 0.1135274 | 764.8291 | 0 | 0 | 0 |  | Fe_Cr_Ni_W_Al | Fe31Cr39Ni10W5Al14 | 0.05316798 | -7.333129 | 6.606061 | 46.95933
7898 | 27 | 33 | 12 | 8 | 19 | 84.74553 | 0.2732 | 0.1252761 | 875.949 | 0 | 0 | 0 |  | Fe_Cr_Ni_W_Al | Fe27Cr33Ni12W8Al19 | 0.05897375 | -8.802367 | 6.454545 | 56.98066
7899 | 24 | 28 | 14 | 12 | 22 | 84.73156 | 0.2780616 | 0.1307568 | 954.9396 | 0 | 0 | 0 |  | Fe_Cr_Ni_W_Al | Fe24Cr28Ni14W12Al22 | 0.06121177 | -9.4112 | 6.38 | 65.65091
7900 | 20 | 23 | 16 | 17 | 24 | 86.37241 | 0.2819071 | 0.133953 | 1032.457 | 0 | 0 | 0 |  | Fe_Cr_Ni_W_Al | Fe20Cr23Ni16W17Al24 | 0.06191225 | -9.666 | 6.32 | 74.10363
7901 | 17 | 18 | 18 | 22 | 25 | 88.6602 | 0.2850789 | 0.1352206 | 1097.296 | 0 | 0 | 0 |  | Fe_Cr_Ni_W_Al | Fe17Cr18Ni18W22Al25 | 0.0614826 | -9.6612 | 6.31 | 80.64558
7902 | 13 | 13 | 20 | 30 | 24 | 94.86851 | 0.2868263 | 0.1341141 | 1189.997 | 0 | 0 | 0 |  | Fe_Cr_Ni_W_Al | Fe13Cr13Ni20W30Al24 | 0.05930572 | -8.9884 | 6.34 | 87.33854
7903 | 11 | 9 | 20 | 38 | 22 | 101.9224 | 0.2872215 | 0.1303375 | 1251.474 | 0 | 0 | 0 |  | Fe_Cr_Ni_W_Al | Fe11Cr9Ni20W38Al22 | 0.05653086 | -7.8924 | 6.36 | 91.05282
7904 | 8 | 6 | 20 | 50 | 16 | 115.1519 | 0.2856657 | 0.1244253 | 1351.633 | 0 | 0 | 0 |  | Fe_Cr_Ni_W_Al | Fe8Cr6Ni20W50Al16 | 0.05159197 | -5.9664 | 6.48 | 89.79594
7905 | 25 | 50 | 7 | 3 | 14 | 89.24341 | 0.2566592 | 0.1074684 | 696.8008 | 0 | 0 | 0 |  | Fe_Cr_Ni_W_Al | Fe25Cr50Ni7W3Al14 | 0.05217319 | -6.959698 | 6.363636 | 41.49281
7906 | 23 | 42 | 8 | 6 | 21 | 84.26096 | 0.2658204 | 0.1217384 | 813.584 | 0 | 0 | 0 |  | Fe_Cr_Ni_W_Al | Fe23Cr42Ni8W6Al21 | 0.05992039 | -8.6636 | 6.15 | 53.51908
7907 | 20 | 36 | 9 | 9 | 26 | 81.68055 | 0.2721334 | 0.1275787 | 862.9415 | 0 | 0 | 0 |  | Fe_Cr_Ni_W_Al | Fe20Cr36Ni9W9Al26 | 0.06317729 | -9.5852 | 5.98 | 62.40952
7908 | 18 | 29 | 11 | 13 | 28 | 81.87635 | 0.2780273 | 0.1309124 | 921.8059 | 0 | 0 | 0 |  | Fe_Cr_Ni_W_Al | Fe18Cr29Ni11W13Al28 | 0.06377314 | -9.946332 | 5.959596 | 70.80118
7909 | 16 | 24 | 12 | 18 | 30 | 83.5721 | 0.2818478 | 0.1298527 | 952.1523 | 0 | 0 | 0 |  | Fe_Cr_Ni_W_Al | Fe16Cr24Ni12W18Al30 | 0.06327931 | -9.792 | 5.9 | 78.72204
7910 | 13 | 18 | 14 | 25 | 31 | 87.25834 | 0.2853911 | 0.1269879 | 989.3518 | 0 | 0 | 0 |  | Fe_Cr_Ni_W_Al | Fe13Cr18Ni14W25Al31 | 0.06136496 | -9.439467 | 5.891089 | 86.98266
7911 | 10 | 13 | 15 | 32 | 30 | 92.55254 | 0.2870583 | 0.1243653 | 1041.011 | 0 | 0 | 0 |  | Fe_Cr_Ni_W_Al | Fe10Cr13Ni15W32Al30 | 0.05852658 | -8.7356 | 5.9 | 93.1051
7912 | 8 | 8 | 15 | 42 | 26 | 102.3564 | 0.2871605 | 0.1195233 | 1114.584 | 0 | 0 | 0 |  | Fe_Cr_Ni_W_Al | Fe8Cr8Ni15W42Al26 | 0.05406505 | -7.276808 | 5.979798 | 96.97829
7913 | 6 | 5 | 15 | 55 | 19 | 116.5597 | 0.2853691 | 0.1108097 | 1164.242 | 0 | 0 | 0 |  | Fe_Cr_Ni_W_Al | Fe6Cr5Ni15W55Al19 | 0.04852314 | -5.3996 | 6.15 | 94.1383
7914 | 17 | 52 | 7 | 3 | 21 | 84.51841 | 0.2568067 | 0.1180488 | 754.0685 | 0 | 0 | 0 |  | Fe_Cr_Ni_W_Al | Fe17Cr52Ni7W3Al21 | 0.05921581 | -8.7136 | 5.99 | 45.83621
7915 | 16 | 43 | 7 | 6 | 28 | 79.64303 | 0.2664681 | 0.1268448 | 811.2709 | 0 | 0 | 0 |  | Fe_Cr_Ni_W_Al | Fe16Cr43Ni7W6Al28 | 0.06404175 | -9.8012 | 5.76 | 56.89437
7916 | 15 | 36 | 7 | 9 | 33 | 77.01149 | 0.2735368 | 0.1293882 | 825.3102 | 0 | 0 | 0 |  | Fe_Cr_Ni_W_Al | Fe15Cr36Ni7W9Al33 | 0.06554879 | -10.152 | 5.59 | 65.33252
7917 | 13 | 30 | 8 | 14 | 36 | 77.87979 | 0.2789455 | 0.1279992 | 844.3053 | 0 | 0 | 0 |  | Fe_Cr_Ni_W_Al | Fe13Cr30Ni8W14Al36 | 0.06482112 | -9.99353 | 5.50495 | 75.09309
7918 | 11 | 24 | 9 | 19 | 38 | 79.32454 | 0.2833102 | 0.1244143 | 845.3617 | 0 | 0 | 0 |  | Fe_Cr_Ni_W_Al | Fe11Cr24Ni9W19Al38 | 0.06312311 | -9.691991 | 5.445545 | 83.26869
7919 | 9 | 18 | 10 | 25 | 38 | 82.85145 | 0.2864068 | 0.1201711 | 861.092 | 0 | 0 | 0 |  | Fe_Cr_Ni_W_Al | Fe9Cr18Ni10W25Al38 | 0.06033659 | -9.1056 | 5.44 | 91.01302
7920 | 7 | 12 | 11 | 33 | 37 | 88.59818 | 0.288485 | 0.1130047 | 865.1677 | 0 | 0 | 0 |  | Fe_Cr_Ni_W_Al | Fe7Cr12Ni11W33Al37 | 0.05624468 | -8.216 | 5.47 | 98.14366
7921 | 5 | 7 | 12 | 44 | 32 | 99.4504 | 0.2882206 | 0.1053545 | 902.542 | 0 | 0 | 0 |  | Fe_Cr_Ni_W_Al | Fe5Cr7Ni12W44Al32 | 0.0510376 | -6.9132 | 5.62 | 102.202
7922 | 4 | 4 | 12 | 57 | 23 | 114.9227 | 0.285911 | 0.0987583 | 973.4592 | 0 | 0 | 0 |  | Fe_Cr_Ni_W_Al | Fe4Cr4Ni12W57Al23 | 0.04560478 | -5.1592 | 5.87 | 98.69974
7923 | 10 | 42 | 5 | 6 | 37 | 73.43491 | 0.2691915 | 0.1312249 | 780.2522 | 0 | 0 | 0 |  | Fe_Cr_Ni_W_Al | Fe10Cr42Ni5W6Al37 | 0.06668173 | -10.3808 | 5.29 | 59.89586
7924 | 10 | 35 | 5 | 9 | 41 | 71.67346 | 0.2761368 | 0.1297283 | 765.4554 | 0 | 0 | 0 |  | Fe_Cr_Ni_W_Al | Fe10Cr35Ni5W9Al41 | 0.06628962 | -10.2412 | 5.17 | 67.7439
7925 | 9 | 28 | 6 | 13 | 44 | 71.46084 | 0.2823717 | 0.1258005 | 748.2323 | 0 | 0 | 0 |  | Fe_Cr_Ni_W_Al | Fe9Cr28Ni6W13Al44 | 0.06458499 | -10.0136 | 5.1 | 76.33289
7926 | 8 | 22 | 7 | 18 | 45 | 73.6178 | 0.2864493 | 0.1203033 | 741.1883 | 0 | 0 | 0 |  | Fe_Cr_Ni_W_Al | Fe8Cr22Ni7W18Al45 | 0.06201258 | -9.5032 | 5.09 | 84.77759
7927 | 6 | 16 | 8 | 25 | 45 | 78.02278 | 0.2892505 | 0.1118571 | 727.0989 | 0 | 0 | 0 |  | Fe_Cr_Ni_W_Al | Fe6Cr16Ni8W25Al45 | 0.05791834 | -8.6512 | 5.09 | 93.9925
7928 | 5 | 11 | 9 | 32 | 43 | 83.77441 | 0.2904722 | 0.1050875 | 731.0011 | 0 | 0 | 0 |  | Fe_Cr_Ni_W_Al | Fe5Cr11Ni9W32Al43 | 0.05411689 | -7.8844 | 5.17 | 100.3694
7929 | 3 | 6 | 11 | 43 | 38 | 94.35935 | 0.2901258 | 0.09540239 | 737.3943 | 0 | 0 | 0 |  | Fe_Cr_Ni_W_Al | Fe3Cr6Ni11W43Al38 | 0.04895883 | -6.942457 | 5.366337 | 105.2336
7930 | 6 | 32 | 3 | 9 | 50 | 65.51181 | 0.2809412 | 0.1244993 | 654.1974 | 0 | 0 | 0 |  | Fe_Cr_Ni_W_Al | Fe6Cr32Ni3W9Al50 | 0.06492839 | -9.6772 | 4.74 | 69.46733
7931 | 6 | 25 | 4 | 13 | 52 | 66.01357 | 0.2868183 | 0.1181061 | 626.161 | 0 | 0 | 0 |  | Fe_Cr_Ni_W_Al | Fe6Cr25Ni4W13Al52 | 0.06222766 | -9.2356 | 4.72 | 78.08452
7932 | 5 | 19 | 5 | 18 | 53 | 68.20477 | 0.2907076 | 0.1100061 | 598.2104 | 0 | 0 | 0 |  | Fe_Cr_Ni_W_Al | Fe5Cr19Ni5W18Al53 | 0.05858428 | -8.5844 | 4.71 | 86.93699
7933 | 4 | 13 | 6 | 23 | 53 | 70.83153 | 0.293815 | 0.1036369 | 583.1527 | 0 | 0 | 0 |  | Fe_Cr_Ni_W_Al | Fe4Cr13Ni6W23Al53 | 0.05433093 | -7.924498 | 4.717172 | 94.66084
7934 | 4 | 8 | 8 | 30 | 50 | 77.17255 | 0.2945791 | 0.09713396 | 595.0981 | 0 | 0 | 0 |  | Fe_Cr_Ni_W_Al | Fe4Cr8Ni8W30Al50 | 0.0512236 | -7.6096 | 4.9 | 101.4347
7935 | 47 | 12 | 3 | 33 | 5 | 112.1647 | 0.2802668 | 0.1288567 | 1336.94 | 0 | 0 | 0 |  | Fe_Cr_Ni_W_Al | Fe47Cr12Ni3W33Al5 | 0.05095572 | -1.9376 | 6.91 | 72.63911
7936 | 40 | 11 | 5 | 39 | 5 | 116.8065 | 0.2804485 | 0.1293043 | 1416.612 | 0 | 0 | 0 |  | Fe_Cr_Ni_W_Al | Fe40Cr11Ni5W39Al5 | 0.05125608 | -2.0284 | 6.85 | 75.3081
7937 | 34 | 10 | 7 | 44 | 4 | 121.6748 | 0.2804537 | 0.1284665 | 1477.164 | 0 | 0 | 0 |  | Fe_Cr_Ni_W_Al | Fe34Cr10Ni7W44Al4 | 0.05038354 | -1.899398 | 6.848485 | 75.54613
7938 | 27 | 9 | 11 | 49 | 4 | 124.8966 | 0.2810322 | 0.1282888 | 1525.54 | 0 | 0 | 0 |  | Fe_Cr_Ni_W_Al | Fe27Cr9Ni11W49Al4 | 0.04973485 | -2.2456 | 6.86 | 75.81054
7939 | 22 | 7 | 14 | 53 | 3 | 128.6028 | 0.2817009 | 0.1275992 | 1572.384 | 0 | 0 | 0 |  | Fe_Cr_Ni_W_Al | Fe22Cr7Ni14W53Al3 | 0.04843773 | -2.24018 | 6.919192 | 74.03298
7940 | 51 | 19 | 3 | 21 | 6 | 102.9337 | 0.2775375 | 0.1223682 | 1097.223 | 0 | 0 | 0 |  | Fe_Cr_Ni_W_Al | Fe51Cr19Ni3W21Al6 | 0.04919212 | -2.6472 | 6.96 | 64.63044
7941 | 44 | 17 | 5 | 27 | 7 | 106.7797 | 0.2787216 | 0.1273775 | 1228.696 | 0 | 0 | 0 |  | Fe_Cr_Ni_W_Al | Fe44Cr17Ni5W27Al7 | 0.05171955 | -2.982 | 6.87 | 70.9318
7942 | 38 | 16 | 7 | 32 | 8 | 109.667 | 0.2794031 | 0.1292372 | 1303.309 | 0 | 0 | 0 |  | Fe_Cr_Ni_W_Al | Fe38Cr16Ni7W32Al8 | 0.05294719 | -3.314185 | 6.792079 | 75.06749
7943 | 32 | 14 | 10 | 36 | 8 | 112.6117 | 0.2804365 | 0.1304561 | 1372.438 | 0 | 0 | 0 |  | Fe_Cr_Ni_W_Al | Fe32Cr14Ni10W36Al8 | 0.05298858 | -3.5664 | 6.8 | 77.34552
7944 | 26 | 11 | 14 | 40 | 9 | 114.1589 | 0.2823377 | 0.1318215 | 1428.016 | 0 | 0 | 0 |  | Fe_Cr_Ni_W_Al | Fe26Cr11Ni14W40Al9 | 0.05320824 | -4.1552 | 6.81 | 79.82214
7945 | 21 | 9 | 18 | 44 | 8 | 117.5377 | 0.2832229 | 0.1327292 | 1498.896 | 0 | 0 | 0 |  | Fe_Cr_Ni_W_Al | Fe21Cr9Ni18W44Al8 | 0.05209511 | -4.1996 | 6.9 | 79.59321
7946 | 16 | 7 | 23 | 46 | 7 | 119.6025 | 0.2843806 | 0.1346465 | 1568.131 | 0 | 0 | 0 |  | Fe_Cr_Ni_W_Al | Fe16Cr7Ni23W46Al7 | 0.05115386 | -4.381186 | 7.040404 | 78.48386
7947 | 52 | 29 | 3 | 12 | 4 | 99.30114 | 0.2709167 | 0.1052625 | 811.8624 | 0 | 0 | 0 |  | Fe_Cr_Ni_W_Al | Fe52Cr29Ni3W12Al4 | 0.04139291 | -2.3988 | 7.04 | 51.26838
7948 | 46 | 27 | 4 | 16 | 8 | 98.97786 | 0.2734002 | 0.1173542 | 965.4276 | 0 | 0 | 0 |  | Fe_Cr_Ni_W_Al | Fe46Cr27Ni4W16Al8 | 0.04960733 | -3.644349 | 6.831683 | 60.66619
7949 | 39 | 24 | 6 | 21 | 10 | 101.1118 | 0.2757007 | 0.1251258 | 1105.826 | 0 | 0 | 0 |  | Fe_Cr_Ni_W_Al | Fe39Cr24Ni6W21Al10 | 0.05328534 | -4.2864 | 6.72 | 68.54458
7950 | 34 | 21 | 9 | 25 | 12 | 101.9221 | 0.2782945 | 0.1291578 | 1183.642 | 0 | 0 | 0 |  | Fe_Cr_Ni_W_Al | Fe34Cr21Ni9W25Al12 | 0.05530244 | -5.01245 | 6.673267 | 73.71467
7951 | 29 | 17 | 13 | 28 | 13 | 102.6582 | 0.2811384 | 0.1325365 | 1255.075 | 0 | 0 | 0 |  | Fe_Cr_Ni_W_Al | Fe29Cr17Ni13W28Al13 | 0.05609318 | -5.6852 | 6.71 | 77.20223
7952 | 24 | 14 | 17 | 31 | 14 | 103.4883 | 0.2833408 | 0.1349284 | 1312.59 | 0 | 0 | 0 |  | Fe_Cr_Ni_W_Al | Fe24Cr14Ni17W31Al14 | 0.05640382 | -6.29 | 6.74 | 80.0709
7953 | 19 | 11 | 23 | 34 | 13 | 105.7757 | 0.2852858 | 0.1375798 | 1395.77 | 0 | 0 | 0 |  | Fe_Cr_Ni_W_Al | Fe19Cr11Ni23W34Al13 | 0.05551784 | -6.574 | 6.91 | 80.67579
7954 | 15 | 8 | 29 | 36 | 12 | 107.2219 | 0.2872826 | 0.1412035 | 1481.78 | 0 | 0 | 0 |  | Fe_Cr_Ni_W_Al | Fe15Cr8Ni29W36Al12 | 0.05474273 | -6.7672 | 7.1 | 80.33823
7955 | 12 | 6 | 36 | 37 | 9 | 109.6636 | 0.288555 | 0.1451152 | 1586.241 | 0 | 0 | 0 |  | Fe_Cr_Ni_W_Al | Fe12Cr6Ni36W37Al9 | 0.05301783 | -6.2976 | 7.41 | 77.08336
7956 | 43 | 38 | 3 | 10 | 6 | 98.58613 | 0.2648043 | 0.1038243 | 772.7022 | 0 | 0 | 0 |  | Fe_Cr_Ni_W_Al | Fe43Cr38Ni3W10Al6 | 0.04360965 | -3.2136 | 6.8 | 50.07535
7957 | 38 | 34 | 4 | 13 | 10 | 97.0494 | 0.2686283 | 0.1169709 | 924.0478 | 0 | 0 | 0 |  | Fe_Cr_Ni_W_Al | Fe38Cr34Ni4W13Al10 | 0.05116793 | -4.481992 | 6.626263 | 58.90945
7958 | 33 | 29 | 7 | 16 | 14 | 95.05601 | 0.2735675 | 0.1253696 | 1019.573 | 0 | 0 | 0 |  | Fe_Cr_Ni_W_Al | Fe33Cr29Ni7W16Al14 | 0.05605837 | -5.900622 | 6.525253 | 66.35516
7959 | 29 | 25 | 10 | 19 | 17 | 94.09101 | 0.2774714 | 0.1301742 | 1081.254 | 0 | 0 | 0 |  | Fe_Cr_Ni_W_Al | Fe29Cr25Ni10W19Al17 | 0.05841658 | -6.8836 | 6.47 | 71.95794
7960 | 25 | 20 | 15 | 21 | 19 | 92.76774 | 0.2819151 | 0.1349467 | 1138.764 | 0 | 0 | 0 |  | Fe_Cr_Ni_W_Al | Fe25Cr20Ni15W21Al19 | 0.05952259 | -7.9872 | 6.53 | 75.55103
7961 | 21 | 16 | 20 | 24 | 19 | 94.10525 | 0.2848755 | 0.1380596 | 1211.76 | 0 | 0 | 0 |  | Fe_Cr_Ni_W_Al | Fe21Cr16Ni20W24Al19 | 0.05924668 | -8.4692 | 6.65 | 78.47509
7962 | 17 | 12 | 26 | 26 | 18 | 95.37739 | 0.2877197 | 0.1409499 | 1282.583 | 0 | 0 | 0 |  | Fe_Cr_Ni_W_Al | Fe17Cr12Ni26W26Al18 | 0.05859805 | -8.875013 | 6.848485 | 79.67169
7963 | 13 | 9 | 34 | 28 | 17 | 96.49202 | 0.2902407 | 0.1460989 | 1378.58 | 0 | 0 | 0 |  | Fe_Cr_Ni_W_Al | Fe13Cr9Ni34W28Al17 | 0.0577575 | -9.16616 | 7.09901 | 79.46698
7964 | 11 | 6 | 43 | 28 | 12 | 99.24966 | 0.2922235 | 0.1494451 | 1477.84 | 0 | 0 | 0 |  | Fe_Cr_Ni_W_Al | Fe11Cr6Ni43W28Al12 | 0.05505709 | -8.1832 | 7.58 | 74.81641
7965 | 35 | 45 | 3 | 8 | 9 | 96.47232 | 0.2599705 | 0.1049541 | 752.7282 | 0 | 0 | 0 |  | Fe_Cr_Ni_W_Al | Fe35Cr45Ni3W8Al9 | 0.04730435 | -4.278 | 6.55 | 49.08267
7966 | 31 | 39 | 5 | 10 | 14 | 92.58571 | 0.2659054 | 0.1184878 | 879.9417 | 0 | 0 | 0 |  | Fe_Cr_Ni_W_Al | Fe31Cr39Ni5W10Al14 | 0.05466587 | -5.998572 | 6.40404 | 57.15847
7967 | 27 | 33 | 8 | 12 | 19 | 88.71532 | 0.272207 | 0.1273232 | 952.2402 | 0 | 0 | 0 |  | Fe_Cr_Ni_W_Al | Fe27Cr33Ni8W12Al19 | 0.05938913 | -7.662892 | 6.292929 | 64.03155
7968 | 24 | 28 | 12 | 14 | 22 | 86.67047 | 0.2774506 | 0.1328665 | 1004.288 | 0 | 0 | 0 |  | Fe_Cr_Ni_W_Al | Fe24Cr28Ni12W14Al22 | 0.06119619 | -8.8416 | 6.3 | 68.70762
7969 | 20 | 23 | 17 | 16 | 24 | 85.4186 | 0.2822559 | 0.1392252 | 1074.793 | 0 | 0 | 0 |  | Fe_Cr_Ni_W_Al | Fe20Cr23Ni17W16Al24 | 0.06201263 | -9.9476 | 6.36 | 72.77405
7970 | 17 | 18 | 22 | 18 | 25 | 84.90213 | 0.286602 | 0.1421415 | 1117.875 | 0 | 0 | 0 |  | Fe_Cr_Ni_W_Al | Fe17Cr18Ni22W18Al25 | 0.06215673 | -10.746 | 6.47 | 75.97756
7971 | 13 | 13 | 30 | 20 | 24 | 85.66879 | 0.2907413 | 0.1460946 | 1193.083 | 1 | 0 | 0 |  | Fe_Cr_Ni_W_Al | Fe13Cr13Ni30W20Al24 | 0.0614824 | -11.4284 | 6.74 | 77.6702
7972 | 11 | 9 | 38 | 20 | 22 | 85.61494 | 0.2943093 | 0.1506082 | 1257.7 | 1 | 0 | 0 |  | Fe_Cr_Ni_W_Al | Fe11Cr9Ni38W20Al22 | 0.06073637 | -11.7372 | 7.08 | 76.20021
7973 | 8 | 6 | 50 | 20 | 16 | 88.60866 | 0.296714 | 0.1537565 | 1354.091 | 1 | 0 | 0 |  | Fe_Cr_Ni_W_Al | Fe8Cr6Ni50W20Al16 | 0.05746285 | -10.5744 | 7.68 | 71.33295
7974 | 25 | 50 | 3 | 7 | 14 | 93.26385 | 0.2565515 | 0.111888 | 788.8261 | 0 | 0 | 0 |  | Fe_Cr_Ni_W_Al | Fe25Cr50Ni3W7Al14 | 0.05354553 | -5.767983 | 6.20202 | 51.21178
7975 | 23 | 42 | 6 | 8 | 21 | 86.23719 | 0.2655058 | 0.1238027 | 859.434 | 0 | 0 | 0 |  | Fe_Cr_Ni_W_Al | Fe23Cr42Ni6W8Al21 | 0.06011796 | -8.022 | 6.07 | 57.65571
7976 | 20 | 36 | 9 | 9 | 26 | 81.68055 | 0.2721334 | 0.1275787 | 862.9415 | 0 | 0 | 0 |  | Fe_Cr_Ni_W_Al | Fe20Cr36Ni9W9Al26 | 0.06317729 | -9.5852 | 5.98 | 62.40952
7977 | 18 | 29 | 13 | 11 | 28 | 79.92421 | 0.2786823 | 0.131867 | 904.622 | 0 | 0 | 0 |  | Fe_Cr_Ni_W_Al | Fe18Cr29Ni13W11Al28 | 0.06404164 | -10.62218 | 6.040404 | 67.52288
7978 | 16 | 24 | 18 | 12 | 30 | 77.84442 | 0.2840959 | 0.1368931 | 941.7363 | 0 | 0 | 0 |  | Fe_Cr_Ni_W_Al | Fe16Cr24Ni18W12Al30 | 0.06450286 | -11.7696 | 6.14 | 70.00571
7979 | 13 | 18 | 25 | 14 | 31 | 77.04407 | 0.289896 | 0.1434484 | 1015.122 | 1 | 0 | 0 |  | Fe_Cr_Ni_W_Al | Fe13Cr18Ni25W14Al31 | 0.06435436 | -12.84698 | 6.326733 | 73.44957
7980 | 10 | 13 | 32 | 15 | 30 | 76.87106 | 0.2943394 | 0.1479466 | 1074.978 | 1 | 0 | 0 |  | Fe_Cr_Ni_W_Al | Fe10Cr13Ni32W15Al30 | 0.06396023 | -13.6588 | 6.58 | 74.88464
7981 | 8 | 8 | 42 | 15 | 26 | 77.66248 | 0.2987063 | 0.1532166 | 1158.716 | 1 | 0 | 0 |  | Fe_Cr_Ni_W_Al | Fe8Cr8Ni42W15Al26 | 0.0628735 | -13.88838 | 7.070707 | 73.08054
7982 | 6 | 5 | 55 | 15 | 19 | 81.135 | 0.3010293 | 0.1543391 | 1235.837 | 1 | 0 | 0 |  | Fe_Cr_Ni_W_Al | Fe6Cr5Ni55W15Al19 | 0.05924678 | -12.3116 | 7.75 | 67.91598
7983 | 17 | 52 | 3 | 7 | 21 | 88.4668 | 0.2566887 | 0.1179634 | 802.851 | 0 | 0 | 0 |  | Fe_Cr_Ni_W_Al | Fe17Cr52Ni3W7Al21 | 0.05970904 | -7.3216 | 5.83 | 55.33836
7984 | 16 | 43 | 6 | 7 | 28 | 80.62537 | 0.2662947 | 0.1262442 | 818.858 | 0 | 0 | 0 |  | Fe_Cr_Ni_W_Al | Fe16Cr43Ni6W7Al28 | 0.06398318 | -9.4268 | 5.72 | 59.04432
7985 | 15 | 36 | 9 | 7 | 33 | 75.05934 | 0.2741027 | 0.1309818 | 813.0505 | 0 | 0 | 0 |  | Fe_Cr_Ni_W_Al | Fe15Cr36Ni9W7Al33 | 0.06590056 | -10.9344 | 5.67 | 61.32466
7986 | 13 | 30 | 14 | 8 | 36 | 72.15265 | 0.2810992 | 0.1355524 | 834.0105 | 0 | 0 | 0 |  | Fe_Cr_Ni_W_Al | Fe13Cr30Ni14W8Al36 | 0.06637532 | -12.3133 | 5.742574 | 64.5717
7987 | 11 | 24 | 19 | 9 | 38 | 69.89702 | 0.2875109 | 0.1395725 | 855.9781 | 1 | 0 | 0 |  | Fe_Cr_Ni_W_Al | Fe11Cr24Ni19W9Al38 | 0.06645553 | -13.51122 | 5.841584 | 67.57687
7988 | 9 | 18 | 25 | 10 | 38 | 68.76688 | 0.2933505 | 0.1448873 | 904.0495 | 1 | 0 | 0 |  | Fe_Cr_Ni_W_Al | Fe9Cr18Ni25W10Al38 | 0.06623456 | -14.6376 | 6.04 | 70.13444
7989 | 7 | 12 | 33 | 11 | 37 | 68.27324 | 0.2991321 | 0.1508187 | 968.226 | 1 | 0 | 0 |  | Fe_Cr_Ni_W_Al | Fe7Cr12Ni33W11Al37 | 0.06592733 | -15.696 | 6.35 | 71.91468
7990 | 5 | 7 | 44 | 12 | 32 | 70.4686 | 0.3030988 | 0.1575155 | 1083.823 | 1 | 0 | 0 |  | Fe_Cr_Ni_W_Al | Fe5Cr7Ni44W12Al32 | 0.06496414 | -15.95 | 6.9 | 71.68503
7991 | 4 | 4 | 57 | 12 | 23 | 74.99901 | 0.3048028 | 0.1583502 | 1177.112 | 1 | 0 | 0 |  | Fe_Cr_Ni_W_Al | Fe4Cr4Ni57W12Al23 | 0.06158383 | -14.1592 | 7.67 | 66.67121
7992 | 10 | 42 | 6 | 5 | 37 | 72.45658 | 0.2694197 | 0.1323542 | 776.4279 | 0 | 0 | 0 |  | Fe_Cr_Ni_W_Al | Fe10Cr42Ni6W5Al37 | 0.0669059 | -10.8192 | 5.33 | 57.55533
7993 | 10 | 35 | 9 | 5 | 41 | 67.7836 | 0.2775078 | 0.1350903 | 756.7174 | 0 | 0 | 0 |  | Fe_Cr_Ni_W_Al | Fe10Cr35Ni9W5Al41 | 0.0675442 | -12.0332 | 5.33 | 59.00187
7994 | 9 | 28 | 13 | 6 | 44 | 64.7249 | 0.2854526 | 0.1366874 | 747.4968 | 0 | 0 | 0 |  | Fe_Cr_Ni_W_Al | Fe9Cr28Ni13W6Al44 | 0.06737856 | -13.1552 | 5.38 | 62.58872
7995 | 8 | 22 | 18 | 7 | 45 | 63.15314 | 0.291932 | 0.1390964 | 760.9995 | 1 | 0 | 0 |  | Fe_Cr_Ni_W_Al | Fe8Cr22Ni18W7Al45 | 0.06705069 | -14.308 | 5.53 | 65.61852
7996 | 6 | 16 | 25 | 8 | 45 | 62.0906 | 0.2983189 | 0.1449874 | 809.1966 | 1 | 0 | 0 |  | Fe_Cr_Ni_W_Al | Fe6Cr16Ni25W8Al45 | 0.06672408 | -15.7232 | 5.77 | 68.36051
7997 | 5 | 11 | 32 | 9 | 43 | 62.49762 | 0.3028766 | 0.1508811 | 878.1128 | 1 | 0 | 0 |  | Fe_Cr_Ni_W_Al | Fe5Cr11Ni32W9Al43 | 0.06658333 | -16.698 | 6.09 | 70.32042
7998 | 3 | 6 | 43 | 11 | 38 | 65.62662 | 0.3062524 | 0.1593342 | 1020.365 | 1 | 0 | 0 |  | Fe_Cr_Ni_W_Al | Fe3Cr6Ni43W11Al38 | 0.06598272 | -17.15636 | 6.633663 | 72.36589
7999 | 6 | 32 | 9 | 3 | 50 | 59.70278 | 0.2836415 | 0.1373735 | 672.6803 | 0 | 0 | 0 |  | Fe_Cr_Ni_W_Al | Fe6Cr32Ni9W3Al50 | 0.06772475 | -12.7204 | 4.98 | 54.89071
8000 | 6 | 25 | 13 | 4 | 52 | 57.38398 | 0.2917252 | 0.1376018 | 659.8012 | 1 | 0 | 0 |  | Fe_Cr_Ni_W_Al | Fe6Cr25Ni13W4Al52 | 0.06706637 | -13.7428 | 5.08 | 58.63659
8001 | 5 | 19 | 18 | 5 | 53 | 55.88344 | 0.2985428 | 0.1390457 | 663.891 | 1 | 0 | 0 |  | Fe_Cr_Ni_W_Al | Fe5Cr19Ni18W5Al53 | 0.06644019 | -14.9388 | 5.23 | 62.11243
8002 | 4 | 13 | 23 | 6 | 53 | 54.74501 | 0.3048705 | 0.1404929 | 672.1615 | 1 | 0 | 0 |  | Fe_Cr_Ni_W_Al | Fe4Cr13Ni23W6Al53 | 0.06585364 | -16.05591 | 5.40404 | 65.48036
8003 | 4 | 8 | 30 | 8 | 50 | 56.81212 | 0.3083642 | 0.1479234 | 770.6767 | 1 | 0 | 0 |  | Fe_Cr_Ni_W_Al | Fe4Cr8Ni30W8Al50 | 0.06598267 | -17.0432 | 5.78 | 69.96456
8004 | 47 | 12 | 33 | 5 | 3 | 86.5274 | 0.2899818 | 0.08828728 | 544.8474 | 1 | 0 | 0 |  | Fe_Cr_Ni_W_Al | Fe47Cr12Ni33W5Al3 | 0.03273832 | -4.3968 | 8.17 | 35.36441
8005 | 40 | 11 | 39 | 5 | 5 | 84.31446 | 0.2926017 | 0.09752011 | 620.1799 | 1 | 0 | 0 |  | Fe_Cr_Ni_W_Al | Fe40Cr11Ni39W5Al5 | 0.03795327 | -5.6732 | 8.21 | 38.02355
8006 | 34 | 10 | 44 | 4 | 7 | 81.13162 | 0.2954415 | 0.1027574 | 644.4247 | 1 | 0 | 0 |  | Fe_Cr_Ni_W_Al | Fe34Cr10Ni44W4Al7 | 0.0416896 | -6.958474 | 8.252525 | 38.27868
8007 | 27 | 9 | 49 | 4 | 11 | 77.49996 | 0.2986523 | 0.1175002 | 755.3708 | 1 | 0 | 0 |  | Fe_Cr_Ni_W_Al | Fe27Cr9Ni49W4Al11 | 0.04860782 | -9.0924 | 8.17 | 42.58418
8008 | 22 | 7 | 53 | 3 | 14 | 73.3188 | 0.3027843 | 0.1252453 | 785.2111 | 1 | 1 | 1 | 785.2111 | Fe_Cr_Ni_W_Al | Fe22Cr7Ni53W3Al14 | 0.05259359 | -10.73972 | 8.161616 | 43.41296
8009 | 51 | 19 | 21 | 6 | 3 | 90.34614 | 0.2820044 | 0.09164516 | 595.3096 | 0 | 0 | 0 |  | Fe_Cr_Ni_W_Al | Fe51Cr19Ni21W6Al3 | 0.03387625 | -3.9372 | 7.77 | 38.04828
8010 | 44 | 17 | 27 | 7 | 5 | 88.82473 | 0.2850794 | 0.1021866 | 698.7641 | 1 | 0 | 0 |  | Fe_Cr_Ni_W_Al | Fe44Cr17Ni27W7Al5 | 0.03968549 | -5.238 | 7.81 | 42.66837
8011 | 38 | 16 | 32 | 8 | 7 | 87.62991 | 0.2872252 | 0.1117392 | 794.3052 | 1 | 0 | 0 |  | Fe_Cr_Ni_W_Al | Fe38Cr16Ni32W8Al7 | 0.04411425 | -6.411136 | 7.811881 | 46.63121
8012 | 32 | 14 | 36 | 8 | 10 | 84.5443 | 0.2903632 | 0.1207232 | 863.1328 | 1 | 0 | 0 |  | Fe_Cr_Ni_W_Al | Fe32Cr14Ni36W8Al10 | 0.0490895 | -8.0128 | 7.78 | 49.85579
8013 | 26 | 11 | 40 | 9 | 14 | 81.41199 | 0.2943639 | 0.1322817 | 960.0263 | 1 | 0 | 0 |  | Fe_Cr_Ni_W_Al | Fe26Cr11Ni40W9Al14 | 0.0544672 | -9.8172 | 7.7 | 55.19569
8014 | 21 | 9 | 44 | 8 | 18 | 76.69545 | 0.2983976 | 0.1396507 | 979.1966 | 1 | 0 | 0 |  | Fe_Cr_Ni_W_Al | Fe21Cr9Ni44W8Al18 | 0.05812749 | -11.7132 | 7.64 | 56.62642
8015 | 16 | 7 | 46 | 7 | 23 | 71.40121 | 0.3027002 | 0.147735 | 988.3882 | 1 | 0 | 0 |  | Fe_Cr_Ni_W_Al | Fe16Cr7Ni46W7Al23 | 0.06195534 | -13.88062 | 7.484848 | 58.55085
8016 | 52 | 29 | 12 | 4 | 3 | 91.95926 | 0.2726889 | 0.08121361 | 489.9582 | 0 | 0 | 0 |  | Fe_Cr_Ni_W_Al | Fe52Cr29Ni12W4Al3 | 0.0315158 | -3.4488 | 7.43 | 32.99869
8017 | 46 | 27 | 16 | 8 | 4 | 94.15332 | 0.2751784 | 0.09902247 | 696.5438 | 0 | 0 | 0 |  | Fe_Cr_Ni_W_Al | Fe46Cr27Ni16W8Al4 | 0.03805177 | -4.110185 | 7.425743 | 43.65302
8018 | 39 | 24 | 21 | 10 | 6 | 93.44288 | 0.278494 | 0.1110815 | 832.7094 | 0 | 0 | 0 |  | Fe_Cr_Ni_W_Al | Fe39Cr24Ni21W10Al6 | 0.04367052 | -5.3592 | 7.44 | 49.70107
8019 | 34 | 21 | 25 | 12 | 9 | 91.79588 | 0.2820134 | 0.1220474 | 952.7707 | 1 | 0 | 0 |  | Fe_Cr_Ni_W_Al | Fe34Cr21Ni25W12Al9 | 0.04919121 | -6.72836 | 7.39604 | 55.55845
8020 | 29 | 17 | 28 | 13 | 13 | 88.42587 | 0.2862309 | 0.1313859 | 1032.556 | 1 | 0 | 0 |  | Fe_Cr_Ni_W_Al | Fe29Cr17Ni28W13Al13 | 0.05442553 | -8.4092 | 7.31 | 60.75816
8021 | 24 | 14 | 31 | 14 | 17 | 85.37112 | 0.2898279 | 0.1386418 | 1086.678 | 1 | 0 | 0 |  | Fe_Cr_Ni_W_Al | Fe24Cr14Ni31W14Al17 | 0.05812606 | -9.9624 | 7.21 | 65.29026
8022 | 19 | 11 | 34 | 13 | 23 | 79.11359 | 0.2946778 | 0.1451802 | 1077.866 | 1 | 0 | 0 |  | Fe_Cr_Ni_W_Al | Fe19Cr11Ni34W13Al23 | 0.06190316 | -12.1764 | 7.05 | 68.00019
8023 | 15 | 8 | 36 | 12 | 29 | 73.12888 | 0.2996535 | 0.1500043 | 1044.974 | 1 | 0 | 0 |  | Fe_Cr_Ni_W_Al | Fe15Cr8Ni36W12Al29 | 0.06447531 | -14.074 | 6.87 | 69.99832
8024 | 12 | 6 | 37 | 9 | 36 | 65.14917 | 0.3053743 | 0.1534769 | 953.2102 | 1 | 0 | 0 |  | Fe_Cr_Ni_W_Al | Fe12Cr6Ni37W9Al36 | 0.06664991 | -16.1292 | 6.64 | 68.25614
8025 | 43 | 38 | 10 | 6 | 3 | 96.91947 | 0.2652899 | 0.08731791 | 576.331 | 0 | 0 | 0 |  | Fe_Cr_Ni_W_Al | Fe43Cr38Ni10W6Al3 | 0.03364129 | -3.3444 | 7.17 | 38.48833
8026 | 38 | 34 | 13 | 10 | 4 | 98.71053 | 0.2689773 | 0.1028273 | 770.4389 | 0 | 0 | 0 |  | Fe_Cr_Ni_W_Al | Fe38Cr34Ni13W10Al4 | 0.03979934 | -3.950617 | 7.171717 | 48.13188
8027 | 33 | 29 | 16 | 14 | 7 | 98.36225 | 0.2737139 | 0.1179602 | 962.9649 | 0 | 0 | 0 |  | Fe_Cr_Ni_W_Al | Fe33Cr29Ni16W14Al7 | 0.04742415 | -5.206816 | 7.10101 | 57.46122
8028 | 29 | 25 | 19 | 17 | 10 | 97.27126 | 0.2776265 | 0.1269255 | 1077.389 | 0 | 0 | 0 |  | Fe_Cr_Ni_W_Al | Fe29Cr25Ni19W17Al10 | 0.05209839 | -6.3624 | 7.04 | 63.78997
8029 | 25 | 20 | 21 | 19 | 15 | 93.69671 | 0.2822919 | 0.1344377 | 1142.554 | 0 | 0 | 0 |  | Fe_Cr_Ni_W_Al | Fe25Cr20Ni21W19Al15 | 0.05697958 | -7.9728 | 6.89 | 70.22564
8030 | 21 | 16 | 24 | 19 | 20 | 88.72174 | 0.2867926 | 0.1394399 | 1147.052 | 1 | 0 | 0 |  | Fe_Cr_Ni_W_Al | Fe21Cr16Ni24W19Al20 | 0.06008021 | -9.6944 | 6.78 | 73.87313
8031 | 17 | 12 | 26 | 18 | 26 | 82.36163 | 0.291793 | 0.1435019 | 1112.311 | 1 | 0 | 0 |  | Fe_Cr_Ni_W_Al | Fe17Cr12Ni26W18Al26 | 0.06266085 | -11.52944 | 6.606061 | 76.9274
8032 | 13 | 9 | 28 | 17 | 34 | 75.23572 | 0.2970076 | 0.1442743 | 1023.491 | 1 | 0 | 0 |  | Fe_Cr_Ni_W_Al | Fe13Cr9Ni28W17Al34 | 0.06426896 | -13.29517 | 6.356436 | 79.19421
8033 | 11 | 6 | 28 | 12 | 43 | 64.18576 | 0.3045559 | 0.1456978 | 872.0577 | 1 | 0 | 0 |  | Fe_Cr_Ni_W_Al | Fe11Cr6Ni28W12Al43 | 0.06580094 | -15.2388 | 6.05 | 75.67472
8034 | 35 | 45 | 8 | 9 | 3 | 102.1302 | 0.2598702 | 0.09362672 | 678.2863 | 0 | 0 | 0 |  | Fe_Cr_Ni_W_Al | Fe35Cr45Ni8W9Al3 | 0.03639742 | -3.0212 | 6.93 | 45.22293
8035 | 31 | 39 | 10 | 14 | 5 | 103.3632 | 0.2651371 | 0.1097788 | 895.8437 | 0 | 0 | 0 |  | Fe_Cr_Ni_W_Al | Fe31Cr39Ni10W14Al5 | 0.04409651 | -3.806958 | 6.878788 | 55.86189
8036 | 27 | 33 | 12 | 19 | 8 | 103.5543 | 0.2703094 | 0.1214417 | 1067.33 | 0 | 0 | 0 |  | Fe_Cr_Ni_W_Al | Fe27Cr33Ni12W19Al8 | 0.05035575 | -4.815835 | 6.787879 | 65.01474
8037 | 24 | 28 | 14 | 22 | 12 | 101.2989 | 0.2748197 | 0.1278314 | 1142.312 | 0 | 0 | 0 |  | Fe_Cr_Ni_W_Al | Fe24Cr28Ni14W22Al12 | 0.05473538 | -6.0592 | 6.68 | 71.3161
8038 | 20 | 23 | 16 | 24 | 17 | 97.71741 | 0.2792765 | 0.132113 | 1168.902 | 0 | 0 | 0 |  | Fe_Cr_Ni_W_Al | Fe20Cr23Ni16W24Al17 | 0.05809727 | -7.4904 | 6.53 | 77.19348
8039 | 17 | 18 | 18 | 25 | 22 | 93.43356 | 0.2838138 | 0.1344924 | 1156.669 | 0 | 0 | 0 |  | Fe_Cr_Ni_W_Al | Fe17Cr18Ni18W25Al22 | 0.06006372 | -8.7888 | 6.4 | 81.6998
8040 | 13 | 13 | 20 | 24 | 30 | 85.52283 | 0.2895981 | 0.1354685 | 1072.547 | 0 | 0 | 0 |  | Fe_Cr_Ni_W_Al | Fe13Cr13Ni20W24Al30 | 0.06171557 | -10.5868 | 6.16 | 85.73558
8041 | 11 | 9 | 20 | 22 | 38 | 77.46561 | 0.295069 | 0.1334557 | 948.0908 | 0 | 0 | 0 |  | Fe_Cr_Ni_W_Al | Fe11Cr9Ni20W22Al38 | 0.06211054 | -11.7324 | 5.88 | 87.65893
8042 | 8 | 6 | 20 | 16 | 50 | 64.13424 | 0.3034968 | 0.1303394 | 742.65 | 1 | 0 | 0 |  | Fe_Cr_Ni_W_Al | Fe8Cr6Ni20W16Al50 | 0.06190064 | -13.2288 | 5.46 | 83.9152
8043 | 25 | 50 | 7 | 14 | 3 | 108.6486 | 0.2564551 | 0.1015322 | 825.7469 | 0 | 0 | 0 |  | Fe_Cr_Ni_W_Al | Fe25Cr50Ni7W14Al3 | 0.04018655 | -2.658912 | 6.69697 | 54.20459
8044 | 23 | 42 | 8 | 21 | 6 | 109.6147 | 0.2635978 | 0.1153022 | 1040.253 | 0 | 0 | 0 |  | Fe_Cr_Ni_W_Al | Fe23Cr42Ni8W21Al6 | 0.04815032 | -3.4616 | 6.6 | 65.43417
8045 | 20 | 36 | 9 | 26 | 9 | 109.6775 | 0.2682711 | 0.1213731 | 1145.633 | 0 | 0 | 0 |  | Fe_Cr_Ni_W_Al | Fe20Cr36Ni9W26Al9 | 0.05238856 | -4.2336 | 6.49 | 72.79548
8046 | 18 | 29 | 11 | 28 | 13 | 106.3395 | 0.2734365 | 0.1264324 | 1194.279 | 0 | 0 | 0 |  | Fe_Cr_Ni_W_Al | Fe18Cr29Ni11W28Al13 | 0.05556596 | -5.501888 | 6.414141 | 78.08467
8047 | 16 | 24 | 12 | 30 | 18 | 102.5494 | 0.2776233 | 0.1269659 | 1170.482 | 0 | 0 | 0 |  | Fe_Cr_Ni_W_Al | Fe16Cr24Ni12W30Al18 | 0.05772216 | -6.5856 | 6.26 | 83.28401
8048 | 13 | 18 | 14 | 31 | 25 | 96.44326 | 0.2829962 | 0.1257881 | 1095.28 | 0 | 0 | 0 |  | Fe_Cr_Ni_W_Al | Fe13Cr18Ni14W31Al25 | 0.05906006 | -8.011371 | 6.069307 | 88.66733
8049 | 10 | 13 | 15 | 30 | 32 | 89.52079 | 0.2879323 | 0.1247284 | 1006.309 | 0 | 0 | 0 |  | Fe_Cr_Ni_W_Al | Fe10Cr13Ni15W30Al32 | 0.05918725 | -9.166 | 5.84 | 92.67484
8050 | 8 | 8 | 15 | 26 | 42 | 78.35125 | 0.2947724 | 0.1220531 | 847.2051 | 1 | 0 | 0 |  | Fe_Cr_Ni_W_Al | Fe8Cr8Ni15W26Al42 | 0.05855398 | -10.28711 | 5.494949 | 94.41151
8051 | 6 | 5 | 15 | 19 | 55 | 63.94108 | 0.3036108 | 0.1165929 | 629.688 | 1 | 0 | 0 |  | Fe_Cr_Ni_W_Al | Fe6Cr5Ni15W19Al55 | 0.05720177 | -11.246 | 5.07 | 89.57114
8052 | 17 | 52 | 7 | 21 | 3 | 115.2249 | 0.2564638 | 0.1079896 | 980.7353 | 0 | 0 | 0 |  | Fe_Cr_Ni_W_Al | Fe17Cr52Ni7W21Al3 | 0.04369249 | -2.2912 | 6.53 | 62.86934
8053 | 16 | 43 | 7 | 28 | 6 | 115.9521 | 0.2632594 | 0.1167081 | 1139.342 | 0 | 0 | 0 |  | Fe_Cr_Ni_W_Al | Fe16Cr43Ni7W28Al6 | 0.04963902 | -2.9196 | 6.42 | 71.90659
8054 | 15 | 36 | 7 | 33 | 9 | 115.6056 | 0.2680433 | 0.1194673 | 1198.416 | 0 | 0 | 0 |  | Fe_Cr_Ni_W_Al | Fe15Cr36Ni7W33Al9 | 0.05263207 | -3.4896 | 6.31 | 78.05392
8055 | 13 | 30 | 8 | 36 | 14 | 112.0962 | 0.2725673 | 0.1190537 | 1170.957 | 0 | 0 | 0 |  | Fe_Cr_Ni_W_Al | Fe13Cr30Ni8W36Al14 | 0.05502574 | -4.601902 | 6.158416 | 83.93417
8056 | 11 | 24 | 9 | 38 | 19 | 108.255 | 0.2768331 | 0.1175455 | 1121.291 | 0 | 0 | 0 |  | Fe_Cr_Ni_W_Al | Fe11Cr24Ni9W38Al19 | 0.05595993 | -5.549652 | 6.009901 | 89.14352
8057 | 9 | 18 | 10 | 38 | 25 | 102.454 | 0.2813802 | 0.1163288 | 1051.205 | 0 | 0 | 0 |  | Fe_Cr_Ni_W_Al | Fe9Cr18Ni10W38Al25 | 0.05614062 | -6.5732 | 5.83 | 94.07332
8058 | 7 | 12 | 11 | 37 | 33 | 94.50595 | 0.2867855 | 0.1120436 | 920.5506 | 0 | 0 | 0 |  | Fe_Cr_Ni_W_Al | Fe7Cr12Ni11W37Al33 | 0.05517879 | -7.5472 | 5.59 | 98.809
8059 | 5 | 7 | 12 | 32 | 44 | 82.0333 | 0.2937112 | 0.1075446 | 745.2636 | 0 | 0 | 0 |  | Fe_Cr_Ni_W_Al | Fe5Cr7Ni12W32Al44 | 0.05369618 | -8.6412 | 5.26 | 100.8133
8060 | 4 | 4 | 12 | 23 | 57 | 66.15679 | 0.3026515 | 0.1036372 | 551.6477 | 1 | 0 | 0 |  | Fe_Cr_Ni_W_Al | Fe4Cr4Ni12W23Al57 | 0.0522334 | -9.4568 | 4.85 | 95.58757
8061 | 10 | 42 | 5 | 37 | 6 | 123.0734 | 0.2640421 | 0.1142361 | 1197.149 | 0 | 0 | 0 |  | Fe_Cr_Ni_W_Al | Fe10Cr42Ni5W37Al6 | 0.05025246 | -2.11 | 6.22 | 77.6293
8062 | 10 | 35 | 5 | 41 | 9 | 121.7905 | 0.2683867 | 0.1157108 | 1224.106 | 0 | 0 | 0 |  | Fe_Cr_Ni_W_Al | Fe10Cr35Ni5W41Al9 | 0.05191954 | -2.6892 | 6.13 | 82.22382
8063 | 9 | 28 | 6 | 44 | 13 | 118.9881 | 0.2727914 | 0.1152444 | 1203.615 | 0 | 0 | 0 |  | Fe_Cr_Ni_W_Al | Fe9Cr28Ni6W44Al13 | 0.05282312 | -3.5532 | 6.03 | 87.06737
8064 | 8 | 22 | 7 | 45 | 18 | 114.2762 | 0.2768292 | 0.1136956 | 1141.745 | 0 | 0 | 0 |  | Fe_Cr_Ni_W_Al | Fe8Cr22Ni7W45Al18 | 0.05322232 | -4.5028 | 5.9 | 91.93532
8065 | 6 | 16 | 8 | 45 | 25 | 107.5244 | 0.2813615 | 0.1087125 | 1011.898 | 0 | 0 | 0 |  | Fe_Cr_Ni_W_Al | Fe6Cr16Ni8W45Al25 | 0.05255866 | -5.4992 | 5.69 | 97.75127
8066 | 5 | 11 | 9 | 43 | 32 | 99.7676 | 0.2858176 | 0.1037223 | 877.6156 | 0 | 0 | 0 |  | Fe_Cr_Ni_W_Al | Fe5Cr11Ni9W43Al32 | 0.05159901 | -6.3576 | 5.5 | 101.8838
8067 | 3 | 6 | 11 | 38 | 43 | 87.26477 | 0.2923721 | 0.09567046 | 676.5445 | 0 | 0 | 0 |  | Fe_Cr_Ni_W_Al | Fe3Cr6Ni11W38Al43 | 0.04989725 | -7.546319 | 5.217822 | 104.7858
8068 | 6 | 32 | 3 | 50 | 9 | 127.8986 | 0.2696605 | 0.1066096 | 1163.514 | 0 | 0 | 0 |  | Fe_Cr_Ni_W_Al | Fe6Cr32Ni3W50Al9 | 0.04993338 | -1.8872 | 5.97 | 84.80325
8069 | 6 | 25 | 4 | 52 | 13 | 124.3093 | 0.273742 | 0.1050623 | 1117.694 | 0 | 0 | 0 |  | Fe_Cr_Ni_W_Al | Fe6Cr25Ni4W52Al13 | 0.05002057 | -2.7304 | 5.89 | 89.16148
8070 | 5 | 19 | 5 | 53 | 18 | 119.6111 | 0.2775021 | 0.101232 | 1025.884 | 0 | 0 | 0 |  | Fe_Cr_Ni_W_Al | Fe5Cr19Ni5W53Al18 | 0.04935534 | -3.5584 | 5.76 | 94.23325
8071 | 4 | 13 | 6 | 53 | 23 | 114.606 | 0.2813033 | 0.09788253 | 941.3877 | 0 | 0 | 0 |  | Fe_Cr_Ni_W_Al | Fe4Cr13Ni6W53Al23 | 0.04771146 | -4.239159 | 5.626263 | 99.08958
8072 | 4 | 8 | 8 | 50 | 30 | 105.8141 | 0.2857679 | 0.09400625 | 819.0715 | 0 | 0 | 0 |  | Fe_Cr_Ni_W_Al | Fe4Cr8Ni8W50Al30 | 0.04737786 | -5.3376 | 5.5 | 103.5353
8073 | 47 | 12 | 3 | 5 | 33 | 66.71596 | 0.2935366 | 0.1315406 | 752.3448 | 0 | 0 | 0 |  | Fe_Cr_Ni_W_Al | Fe47Cr12Ni3W5Al33 | 0.06768489 | -9.8448 | 6.07 | 57.35742
8074 | 40 | 11 | 5 | 5 | 39 | 62.61672 | 0.2970683 | 0.1325 | 712.6948 | 0 | 0 | 0 |  | Fe_Cr_Ni_W_Al | Fe40Cr11Ni5W5Al39 | 0.06894402 | -10.95 | 5.83 | 59.38327
8075 | 34 | 10 | 7 | 4 | 44 | 58.11994 | 0.3009608 | 0.1326003 | 657.8555 | 0 | 0 | 0 |  | Fe_Cr_Ni_W_Al | Fe34Cr10Ni7W4Al44 | 0.06943893 | -11.97184 | 5.636364 | 58.39072
8076 | 27 | 9 | 11 | 4 | 49 | 54.96478 | 0.3048728 | 0.1333885 | 625.8439 | 0 | 0 | 0 |  | Fe_Cr_Ni_W_Al | Fe27Cr9Ni11W4Al49 | 0.06891487 | -13.1356 | 5.51 | 59.26865
8077 | 22 | 7 | 14 | 3 | 53 | 50.86654 | 0.3101508 | 0.1338507 | 578.2313 | 0 | 0 | 0 |  | Fe_Cr_Ni_W_Al | Fe22Cr7Ni14W3Al53 | 0.06836384 | -14.17774 | 5.40404 | 57.33027
8078 | 51 | 19 | 3 | 6 | 21 | 77.67266 | 0.2835106 | 0.1241179 | 801.5541 | 0 | 0 | 0 |  | Fe_Cr_Ni_W_Al | Fe51Cr19Ni3W6Al21 | 0.06098357 | -7.6092 | 6.51 | 53.72259
8079 | 44 | 17 | 5 | 7 | 27 | 73.83874 | 0.2871748 | 0.1295348 | 816.878 | 0 | 0 | 0 |  | Fe_Cr_Ni_W_Al | Fe44Cr17Ni5W7Al27 | 0.06480069 | -9.11 | 6.27 | 59.14517
8080 | 38 | 16 | 7 | 8 | 32 | 71.19841 | 0.289782 | 0.1317779 | 810.6167 | 0 | 0 | 0 |  | Fe_Cr_Ni_W_Al | Fe38Cr16Ni7W8Al32 | 0.06651278 | -10.15587 | 6.079208 | 63.17621
8081 | 32 | 14 | 10 | 8 | 36 | 67.84828 | 0.2933849 | 0.1338973 | 792.7191 | 0 | 0 | 0 |  | Fe_Cr_Ni_W_Al | Fe32Cr14Ni10W8Al36 | 0.06743425 | -11.3616 | 5.96 | 65.13155
8082 | 26 | 11 | 14 | 9 | 40 | 65.28438 | 0.2977625 | 0.1359969 | 785.9913 | 0 | 0 | 0 |  | Fe_Cr_Ni_W_Al | Fe26Cr11Ni14W9Al40 | 0.06745934 | -12.5004 | 5.88 | 68.65355
8083 | 21 | 9 | 18 | 8 | 44 | 61.20262 | 0.3022923 | 0.1386159 | 755.7056 | 0 | 0 | 0 |  | Fe_Cr_Ni_W_Al | Fe21Cr9Ni18W8Al44 | 0.06760103 | -13.8764 | 5.82 | 68.01979
8084 | 16 | 7 | 23 | 7 | 46 | 58.0936 | 0.306648 | 0.1427436 | 748.1592 | 1 | 0 | 0 |  | Fe_Cr_Ni_W_Al | Fe16Cr7Ni23W7Al46 | 0.06758492 | -15.36374 | 5.858586 | 66.98812
8085 | 52 | 29 | 3 | 4 | 12 | 85.30516 | 0.2731455 | 0.1069221 | 687.8617 | 0 | 0 | 0 |  | Fe_Cr_Ni_W_Al | Fe52Cr29Ni3W4Al12 | 0.05039895 | -5.4324 | 6.8 | 42.51778
8086 | 46 | 27 | 4 | 8 | 16 | 85.47884 | 0.2758566 | 0.1179918 | 815.317 | 0 | 0 | 0 |  | Fe_Cr_Ni_W_Al | Fe46Cr27Ni4W8Al16 | 0.05640739 | -6.401725 | 6.594059 | 54.27683
8087 | 39 | 24 | 6 | 10 | 21 | 82.79526 | 0.2795074 | 0.1262143 | 883.7817 | 0 | 0 | 0 |  | Fe_Cr_Ni_W_Al | Fe39Cr24Ni6W10Al21 | 0.06099507 | -7.8372 | 6.39 | 61.55248
8088 | 34 | 21 | 9 | 12 | 25 | 80.85176 | 0.2832541 | 0.1302543 | 913.8486 | 0 | 0 | 0 |  | Fe_Cr_Ni_W_Al | Fe34Cr21Ni9W12Al25 | 0.0631256 | -8.96814 | 6.287129 | 66.9654
8089 | 29 | 17 | 13 | 13 | 28 | 78.39876 | 0.2876085 | 0.1342759 | 936.0706 | 0 | 0 | 0 |  | Fe_Cr_Ni_W_Al | Fe29Cr17Ni13W13Al28 | 0.06430484 | -10.2032 | 6.26 | 70.5655
8090 | 24 | 14 | 17 | 14 | 31 | 76.29085 | 0.2912742 | 0.1373798 | 949.0529 | 1 | 0 | 0 |  | Fe_Cr_Ni_W_Al | Fe24Cr14Ni17W14Al31 | 0.06487949 | -11.3288 | 6.23 | 73.68027
8091 | 19 | 11 | 23 | 13 | 34 | 72.29139 | 0.2960205 | 0.1424105 | 949.4864 | 1 | 0 | 0 |  | Fe_Cr_Ni_W_Al | Fe19Cr11Ni23W13Al34 | 0.06553614 | -13.0168 | 6.28 | 73.67826
8092 | 15 | 8 | 29 | 12 | 36 | 68.96272 | 0.3006452 | 0.1472383 | 953.3542 | 1 | 0 | 0 |  | Fe_Cr_Ni_W_Al | Fe15Cr8Ni29W12Al36 | 0.06595502 | -14.4856 | 6.38 | 73.12152
8093 | 12 | 6 | 36 | 9 | 37 | 64.58184 | 0.3055433 | 0.1530357 | 940.0409 | 1 | 0 | 0 |  | Fe_Cr_Ni_W_Al | Fe12Cr6Ni36W9Al37 | 0.0667889 | -16.176 | 6.57 | 68.61084
8094 | 43 | 38 | 3 | 6 | 10 | 91.58743 | 0.2654567 | 0.1045691 | 711.8841 | 0 | 0 | 0 |  | Fe_Cr_Ni_W_Al | Fe43Cr38Ni3W6Al10 | 0.0480877 | -4.7304 | 6.68 | 45.61085
8095 | 38 | 34 | 4 | 10 | 13 | 91.87442 | 0.2692936 | 0.1168962 | 863.9334 | 0 | 0 | 0 |  | Fe_Cr_Ni_W_Al | Fe38Cr34Ni4W10Al13 | 0.05380338 | -5.54474 | 6.535354 | 56.3644
8096 | 33 | 29 | 7 | 14 | 16 | 91.68141 | 0.2741513 | 0.1244022 | 966.524 | 0 | 0 | 0 |  | Fe_Cr_Ni_W_Al | Fe33Cr29Ni7W14Al16 | 0.05749449 | -6.565861 | 6.464646 | 65.04182
8097 | 29 | 25 | 10 | 17 | 19 | 90.80737 | 0.2781549 | 0.1286513 | 1020.672 | 0 | 0 | 0 |  | Fe_Cr_Ni_W_Al | Fe29Cr25Ni10W17Al19 | 0.05964574 | -7.5108 | 6.41 | 70.89518
8098 | 25 | 20 | 15 | 19 | 21 | 89.51828 | 0.282721 | 0.1334015 | 1075.712 | 0 | 0 | 0 |  | Fe_Cr_Ni_W_Al | Fe25Cr20Ni15W19Al21 | 0.06063809 | -8.6112 | 6.47 | 74.65997
8099 | 21 | 16 | 20 | 19 | 24 | 86.03964 | 0.2871354 | 0.1378864 | 1091.76 | 1 | 0 | 0 |  | Fe_Cr_Ni_W_Al | Fe21Cr16Ni20W19Al24 | 0.06184514 | -10.0432 | 6.5 | 76.55669
8100 | 17 | 12 | 26 | 18 | 26 | 82.36163 | 0.291793 | 0.1430637 | 1108.294 | 1 | 0 | 0 |  | Fe_Cr_Ni_W_Al | Fe17Cr12Ni26W18Al26 | 0.06266085 | -11.52944 | 6.606061 | 76.9274
8101 | 13 | 9 | 34 | 17 | 28 | 78.88981 | 0.2962888 | 0.148382 | 1122.163 | 1 | 0 | 0 |  | Fe_Cr_Ni_W_Al | Fe13Cr9Ni34W17Al28 | 0.06322496 | -12.99637 | 6.772277 | 76.09972
8102 | 11 | 6 | 43 | 12 | 28 | 72.87741 | 0.3022419 | 0.1539994 | 1088.32 | 1 | 0 | 0 |  | Fe_Cr_Ni_W_Al | Fe11Cr6Ni43W12Al28 | 0.06403438 | -14.6088 | 7.1 | 69.57879
8103 | 35 | 45 | 3 | 9 | 8 | 98.21568 | 0.2598954 | 0.1035274 | 755.3608 | 0 | 0 | 0 |  | Fe_Cr_Ni_W_Al | Fe35Cr45Ni3W9Al8 | 0.04622988 | -3.9032 | 6.58 | 50.18073
8104 | 31 | 39 | 5 | 14 | 10 | 99.46645 | 0.2652429 | 0.1156013 | 928.2925 | 0 | 0 | 0 |  | Fe_Cr_Ni_W_Al | Fe31Cr39Ni5W14Al10 | 0.05125881 | -4.586471 | 6.525253 | 60.5104
8105 | 27 | 33 | 8 | 19 | 12 | 100.4953 | 0.2704501 | 0.1228703 | 1052.151 | 0 | 0 | 0 |  | Fe_Cr_Ni_W_Al | Fe27Cr33Ni8W19Al12 | 0.05448942 | -5.343128 | 6.505051 | 68.603
8106 | 24 | 28 | 12 | 22 | 14 | 99.8221 | 0.2749129 | 0.1275989 | 1121.44 | 0 | 0 | 0 |  | Fe_Cr_Ni_W_Al | Fe24Cr28Ni12W22Al14 | 0.0562732 | -6.2816 | 6.54 | 73.01889
8107 | 20 | 23 | 17 | 24 | 16 | 98.43375 | 0.2792183 | 0.1325717 | 1184.049 | 0 | 0 | 0 |  | Fe_Cr_Ni_W_Al | Fe20Cr23Ni17W24Al16 | 0.05754579 | -7.4004 | 6.6 | 76.38847
8108 | 17 | 18 | 22 | 25 | 18 | 96.20844 | 0.2835326 | 0.1372304 | 1229.047 | 0 | 0 | 0 |  | Fe_Cr_Ni_W_Al | Fe17Cr18Ni22W25Al18 | 0.05851784 | -8.4976 | 6.68 | 78.67
8109 | 13 | 13 | 30 | 24 | 20 | 92.13482 | 0.288721 | 0.1433596 | 1262.404 | 1 | 0 | 0 |  | Fe_Cr_Ni_W_Al | Fe13Cr13Ni30W24Al20 | 0.05945261 | -10.0588 | 6.86 | 79.00601
8110 | 11 | 9 | 38 | 22 | 20 | 88.88216 | 0.2931714 | 0.1483649 | 1285.072 | 1 | 0 | 0 |  | Fe_Cr_Ni_W_Al | Fe11Cr9Ni38W22Al20 | 0.05967268 | -10.9836 | 7.14 | 76.83873
8111 | 8 | 6 | 50 | 16 | 20 | 81.90086 | 0.2993139 | 0.1532845 | 1234.233 | 1 | 0 | 0 |  | Fe_Cr_Ni_W_Al | Fe8Cr6Ni50W16Al20 | 0.05992223 | -12.3408 | 7.56 | 69.96571
8112 | 25 | 50 | 3 | 14 | 7 | 105.4109 | 0.2564319 | 0.1074647 | 869.4369 | 0 | 0 | 0 |  | Fe_Cr_Ni_W_Al | Fe25Cr50Ni3W14Al7 | 0.04697887 | -3.24824 | 6.414141 | 58.13254
8113 | 23 | 42 | 6 | 21 | 8 | 108.0371 | 0.2636275 | 0.1160003 | 1033.006 | 0 | 0 | 0 |  | Fe_Cr_Ni_W_Al | Fe23Cr42Ni6W21Al8 | 0.05049667 | -3.7112 | 6.46 | 67.35519
8114 | 20 | 36 | 9 | 26 | 9 | 109.6775 | 0.2682711 | 0.1213731 | 1145.633 | 0 | 0 | 0 |  | Fe_Cr_Ni_W_Al | Fe20Cr36Ni9W26Al9 | 0.05238856 | -4.2336 | 6.49 | 72.79548
8115 | 18 | 29 | 13 | 28 | 11 | 107.863 | 0.2733566 | 0.1269008 | 1220.232 | 0 | 0 | 0 |  | Fe_Cr_Ni_W_Al | Fe18Cr29Ni13W28Al11 | 0.0542623 | -5.321498 | 6.555556 | 76.21969
8116 | 16 | 24 | 18 | 30 | 12 | 106.9579 | 0.2773253 | 0.1313529 | 1286.382 | 0 | 0 | 0 |  | Fe_Cr_Ni_W_Al | Fe16Cr24Ni18W30Al12 | 0.05486645 | -6.1392 | 6.68 | 77.94296
8117 | 13 | 18 | 25 | 31 | 14 | 104.1358 | 0.282307 | 0.137466 | 1351.508 | 0 | 0 | 0 |  | Fe_Cr_Ni_W_Al | Fe13Cr18Ni25W31Al14 | 0.05587902 | -7.407509 | 6.831683 | 79.65417
8118 | 10 | 13 | 32 | 30 | 15 | 101.0671 | 0.2866286 | 0.1428048 | 1396.134 | 0 | 0 | 0 |  | Fe_Cr_Ni_W_Al | Fe10Cr13Ni32W30Al15 | 0.05649417 | -8.4928 | 7.03 | 79.7644
8119 | 8 | 8 | 42 | 26 | 15 | 95.89118 | 0.2920918 | 0.1493889 | 1418.367 | 1 | 0 | 0 |  | Fe_Cr_Ni_W_Al | Fe8Cr8Ni42W26Al15 | 0.05686599 | -9.515764 | 7.40404 | 76.56936
8120 | 6 | 5 | 55 | 19 | 15 | 87.90636 | 0.2983029 | 0.1524888 | 1330.005 | 1 | 0 | 0 |  | Fe_Cr_Ni_W_Al | Fe6Cr5Ni55W19Al15 | 0.05666141 | -10.446 | 7.87 | 69.30476
8121 | 17 | 52 | 3 | 21 | 7 | 111.972 | 0.2564427 | 0.1104311 | 981.1982 | 0 | 0 | 0 |  | Fe_Cr_Ni_W_Al | Fe17Cr52Ni3W21Al7 | 0.04904857 | -2.752 | 6.25 | 66.84604
8122 | 16 | 43 | 6 | 28 | 7 | 115.1499 | 0.2632722 | 0.1166129 | 1129.322 | 0 | 0 | 0 |  | Fe_Cr_Ni_W_Al | Fe16Cr43Ni6W28Al7 | 0.05060083 | -3.0176 | 6.35 | 72.93253
8123 | 15 | 36 | 9 | 33 | 7 | 117.1881 | 0.2679953 | 0.1205314 | 1231.973 | 0 | 0 | 0 |  | Fe_Cr_Ni_W_Al | Fe15Cr36Ni9W33Al7 | 0.05117775 | -3.3216 | 6.45 | 75.9502
8124 | 13 | 30 | 14 | 36 | 8 | 116.676 | 0.2723636 | 0.124906 | 1309.683 | 0 | 0 | 0 |  | Fe_Cr_Ni_W_Al | Fe13Cr30Ni14W36Al8 | 0.05194006 | -4.199588 | 6.574257 | 77.84036
8125 | 11 | 24 | 19 | 38 | 9 | 115.688 | 0.2763996 | 0.1293363 | 1381.98 | 0 | 0 | 0 |  | Fe_Cr_Ni_W_Al | Fe11Cr24Ni19W38Al9 | 0.05250808 | -5.028134 | 6.70297 | 79.28167853
8126 | 9 | 18 | 25 | 38 | 10 | 113.3473 | 0.2805637 | 0.1351521 | 1455.643 | 0 | 0 | 0 |  | Fe_Cr_Ni_W_Al | Fe9Cr18Ni25W38Al10 | 0.05310634 | -5.9912 | 6.88 | 79.96468
8127 | 7 | 12 | 33 | 37 | 11 | 109.8289 | 0.2852902 | 0.1417725 | 1522.826 | 0 | 0 | 0 |  | Fe_Cr_Ni_W_Al | Fe7Cr12Ni33W37Al11 | 0.05376078 | -7.0016 | 7.13 | 79.82159
8128 | 5 | 7 | 44 | 32 | 12 | 103.0278 | 0.2908623 | 0.1495256 | 1544.582 | 0 | 0 | 0 |  | Fe_Cr_Ni_W_Al | Fe5Cr7Ni44W32Al12 | 0.05473362 | -8.206 | 7.5 | 77.4467
8129 | 4 | 4 | 57 | 23 | 12 | 93.57575 | 0.297121 | 0.15308 | 1439.655 | 1 | 0 | 0 |  | Fe_Cr_Ni_W_Al | Fe4Cr4Ni57W23Al12 | 0.0546303 | -9.0068 | 8 | 70.29816
8130 | 10 | 42 | 6 | 37 | 5 | 123.8901 | 0.2640286 | 0.1147722 | 1214.192 | 0 | 0 | 0 |  | Fe_Cr_Ni_W_Al | Fe10Cr42Ni6W37Al5 | 0.04950423 | -2.0384 | 6.29 | 76.48235
8131 | 10 | 35 | 9 | 41 | 5 | 125.0078 | 0.2682952 | 0.1180126 | 1297.133 | 0 | 0 | 0 |  | Fe_Cr_Ni_W_Al | Fe10Cr35Ni9W41Al5 | 0.04965971 | -2.4428 | 6.41 | 77.53573
8132 | 9 | 28 | 13 | 44 | 6 | 124.4888 | 0.2725672 | 0.1216 | 1367.645 | 0 | 0 | 0 |  | Fe_Cr_Ni_W_Al | Fe9Cr28Ni13W44Al6 | 0.05017082 | -3.2144 | 6.52 | 78.92571
8133 | 8 | 22 | 18 | 45 | 7 | 122.6854 | 0.2763818 | 0.1262828 | 1436.528 | 0 | 0 | 0 |  | Fe_Cr_Ni_W_Al | Fe8Cr22Ni18W45Al7 | 0.05064525 | -4.0936 | 6.67 | 79.62587
8134 | 6 | 16 | 25 | 45 | 8 | 120.0675 | 0.2804994 | 0.1327028 | 1522.199 | 0 | 0 | 0 |  | Fe_Cr_Ni_W_Al | Fe6Cr16Ni25W45Al8 | 0.05114836 | -5.1116 | 6.88 | 79.93232
8135 | 5 | 11 | 32 | 43 | 9 | 116.118 | 0.2843978 | 0.1395263 | 1589.267 | 0 | 0 | 0 |  | Fe_Cr_Ni_W_Al | Fe5Cr11Ni32W43Al9 | 0.05198014 | -6.0356 | 7.11 | 79.79658
8136 | 3 | 6 | 43 | 38 | 11 | 108.4769 | 0.2898138 | 0.1484752 | 1624.863 | 0 | 0 | 0 |  | Fe_Cr_Ni_W_Al | Fe3Cr6Ni43W38Al11 | 0.05361363 | -7.458484 | 7.435644 | 79.1201
8137 | 6 | 32 | 9 | 50 | 3 | 132.7861 | 0.2695184 | 0.113984 | 1335.683 | 0 | 0 | 0 |  | Fe_Cr_Ni_W_Al | Fe6Cr32Ni9W50Al3 | 0.04762425 | -1.6472 | 6.39 | 76.78975
8138 | 6 | 25 | 13 | 52 | 4 | 131.4678 | 0.2734568 | 0.1179037 | 1403.624 | 0 | 0 | 0 |  | Fe_Cr_Ni_W_Al | Fe6Cr25Ni13W52Al4 | 0.04795038 | -2.4532 | 6.52 | 77.33805
8139 | 5 | 19 | 18 | 53 | 5 | 129.6785 | 0.2769932 | 0.1225248 | 1475.655 | 0 | 0 | 0 |  | Fe_Cr_Ni_W_Al | Fe5Cr19Ni18W53Al5 | 0.04824136 | -3.3036 | 6.67 | 77.78457
8140 | 4 | 13 | 23 | 53 | 6 | 127.5395 | 0.2805003 | 0.1273166 | 1545.576 | 0 | 0 | 0 |  | Fe_Cr_Ni_W_Al | Fe4Cr13Ni23W53Al6 | 0.0485685 | -4.086522 | 6.828283 | 78.28136
8141 | 4 | 8 | 30 | 50 | 8 | 121.7276 | 0.2844976 | 0.1357638 | 1621.324 | 0 | 0 | 0 |  | Fe_Cr_Ni_W_Al | Fe4Cr8Ni30W50Al8 | 0.05020772 | -5.2496 | 7.04 | 79.75824
8142 | 47 | 12 | 5 | 33 | 3 | 113.7427 | 0.2801603 | 0.1288968 | 1357.621 | 0 | 0 | 0 |  | Fe_Cr_Ni_W_Al | Fe47Cr12Ni5W33Al3 | 0.04897372 | -1.5968 | 7.05 | 70.20326
8143 | 40 | 11 | 5 | 39 | 5 | 116.8065 | 0.2804485 | 0.1293043 | 1416.612 | 0 | 0 | 0 |  | Fe_Cr_Ni_W_Al | Fe40Cr11Ni5W39Al5 | 0.05125608 | -2.0284 | 6.85 | 75.3081
8144 | 34 | 10 | 4 | 44 | 7 | 119.2788 | 0.2806012 | 0.1259414 | 1405.561 | 0 | 0 | 0 |  | Fe_Cr_Ni_W_Al | Fe34Cr10Ni4W44Al7 | 0.05210877 | -2.256913 | 6.636364 | 79.55094
8145 | 27 | 9 | 4 | 49 | 11 | 119.4153 | 0.281371 | 0.1201007 | 1323.079 | 0 | 0 | 0 |  | Fe_Cr_Ni_W_Al | Fe27Cr9Ni4W49Al11 | 0.05229177 | -2.8644 | 6.37 | 85.16303
8146 | 22 | 7 | 3 | 53 | 14 | 119.9426 | 0.282237 | 0.1111861 | 1198.184 | 0 | 0 | 0 |  | Fe_Cr_Ni_W_Al | Fe22Cr7Ni3W53Al14 | 0.05078058 | -2.98541 | 6.141414 | 89.4466
8147 | 51 | 19 | 6 | 21 | 3 | 105.2646 | 0.2773785 | 0.1196991 | 1088.339 | 0 | 0 | 0 |  | Fe_Cr_Ni_W_Al | Fe51Cr19Ni6W21Al3 | 0.04495506 | -2.0532 | 7.17 | 61.3759
8148 | 44 | 17 | 7 | 27 | 5 | 108.3287 | 0.2786156 | 0.126863 | 1240.568 | 0 | 0 | 0 |  | Fe_Cr_Ni_W_Al | Fe44Cr17Ni7W27Al5 | 0.04961552 | -2.646 | 7.01 | 68.75602
8149 | 38 | 16 | 8 | 32 | 7 | 110.4306 | 0.2793512 | 0.1293674 | 1314.957 | 0 | 0 | 0 |  | Fe_Cr_Ni_W_Al | Fe38Cr16Ni8W32Al7 | 0.05214104 | -3.173806 | 6.861386 | 73.98239
8150 | 32 | 14 | 8 | 36 | 10 | 111.0806 | 0.2805427 | 0.129389 | 1336.524 | 0 | 0 | 0 |  | Fe_Cr_Ni_W_Al | Fe32Cr14Ni8W36Al10 | 0.05421616 | -3.8016 | 6.66 | 79.55778
8151 | 26 | 11 | 9 | 40 | 14 | 110.3921 | 0.2826176 | 0.1273604 | 1311.044 | 0 | 0 | 0 |  | Fe_Cr_Ni_W_Al | Fe26Cr11Ni9W40Al14 | 0.05522387 | -4.6092 | 6.46 | 85.3163
8152 | 21 | 9 | 8 | 44 | 18 | 110.0579 | 0.2837871 | 0.1208994 | 1221.492 | 0 | 0 | 0 |  | Fe_Cr_Ni_W_Al | Fe21Cr9Ni8W44Al18 | 0.05460479 | -4.8876 | 6.2 | 90.79705
8153 | 16 | 7 | 7 | 46 | 23 | 107.6773 | 0.2853245 | 0.1106502 | 1056.846 | 0 | 0 | 0 |  | Fe_Cr_Ni_W_Al | Fe16Cr7Ni7W46Al23 | 0.05297738 | -5.158249 | 5.909091 | 96.47141
8154 | 52 | 29 | 4 | 12 | 3 | 100.0816 | 0.2708779 | 0.1028947 | 791.8505 | 0 | 0 | 0 |  | Fe_Cr_Ni_W_Al | Fe52Cr29Ni4W12Al3 | 0.03933089 | -2.1816 | 7.11 | 50.18256
8155 | 46 | 27 | 8 | 16 | 4 | 102.0232 | 0.2732245 | 0.1116621 | 927.5854 | 0 | 0 | 0 |  | Fe_Cr_Ni_W_Al | Fe46Cr27Ni8W16Al4 | 0.04362943 | -2.89305 | 7.108911 | 56.69955
8156 | 39 | 24 | 10 | 21 | 6 | 104.1582 | 0.275507 | 0.1225044 | 1107.751 | 0 | 0 | 0 |  | Fe_Cr_Ni_W_Al | Fe39Cr24Ni10W21Al6 | 0.04882146 | -3.6432 | 7 | 64.65439
8157 | 34 | 21 | 12 | 25 | 9 | 104.1485 | 0.2781347 | 0.1281084 | 1198.006 | 0 | 0 | 0 |  | Fe_Cr_Ni_W_Al | Fe34Cr21Ni12W25Al9 | 0.05280125 | -4.607784 | 6.881188 | 70.90182
8158 | 29 | 17 | 13 | 28 | 13 | 102.6582 | 0.2811384 | 0.1315436 | 1242.459 | 0 | 0 | 0 |  | Fe_Cr_Ni_W_Al | Fe29Cr17Ni13W28Al13 | 0.05609318 | -5.6852 | 6.71 | 77.20223
8159 | 24 | 14 | 14 | 31 | 17 | 101.32 | 0.2835338 | 0.1318903 | 1242.521 | 0 | 0 | 0 |  | Fe_Cr_Ni_W_Al | Fe24Cr14Ni14W31Al17 | 0.05772089 | -6.5624 | 6.53 | 82.79048
8160 | 19 | 11 | 13 | 34 | 23 | 98.66717 | 0.2859683 | 0.1275501 | 1161.662 | 0 | 0 | 0 |  | Fe_Cr_Ni_W_Al | Fe19Cr11Ni13W34Al23 | 0.0582801 | -7.254 | 6.21 | 89.63753
8161 | 15 | 8 | 12 | 36 | 29 | 95.35195 | 0.2885218 | 0.1207125 | 1041.886 | 0 | 0 | 0 |  | Fe_Cr_Ni_W_Al | Fe15Cr8Ni12W36Al29 | 0.05719926 | -7.6036 | 5.91 | 95.31164
8162 | 12 | 6 | 9 | 37 | 36 | 91.0669 | 0.2906246 | 0.1090604 | 858.709 | 0 | 0 | 0 |  | Fe_Cr_Ni_W_Al | Fe12Cr6Ni9W37Al36 | 0.05456615 | -7.2588 | 5.52 | 100.571
8163 | 43 | 38 | 6 | 10 | 3 | 100.9322 | 0.2647428 | 0.09703883 | 717.0384 | 0 | 0 | 0 |  | Fe_Cr_Ni_W_Al | Fe43Cr38Ni6W10Al3 | 0.03746843 | -2.6244 | 7.01 | 46.96168
8164 | 38 | 34 | 10 | 13 | 4 | 101.6963 | 0.2684378 | 0.1089592 | 876.3212 | 0 | 0 | 0 |  | Fe_Cr_Ni_W_Al | Fe38Cr34Ni10W13Al4 | 0.04190832 | -3.426589 | 7.050505 | 53.17224
8165 | 33 | 29 | 14 | 16 | 7 | 100.3192 | 0.2732478 | 0.1202362 | 1017.671 | 0 | 0 | 0 |  | Fe_Cr_Ni_W_Al | Fe33Cr29Ni14W16Al7 | 0.0482667 | -4.849301 | 7.020202 | 60.2217
8166 | 29 | 25 | 17 | 19 | 10 | 99.18217 | 0.277084 | 0.1274718 | 1111.244 | 0 | 0 | 0 |  | Fe_Cr_Ni_W_Al | Fe29Cr25Ni17W19Al10 | 0.05258224 | -5.996 | 6.96 | 66.1864
8167 | 25 | 20 | 19 | 21 | 15 | 95.58905 | 0.281645 | 0.1339439 | 1164.804 | 0 | 0 | 0 |  | Fe_Cr_Ni_W_Al | Fe25Cr20Ni19W21Al15 | 0.05710127 | -7.5648 | 6.81 | 72.45247
8168 | 21 | 16 | 19 | 24 | 20 | 93.41275 | 0.28495 | 0.1361021 | 1178.564 | 0 | 0 | 0 |  | Fe_Cr_Ni_W_Al | Fe21Cr16Ni19W24Al20 | 0.05967683 | -8.5544 | 6.58 | 79.23503
8169 | 17 | 12 | 18 | 26 | 26 | 89.89758 | 0.2883798 | 0.1340096 | 1118.64 | 0 | 0 | 0 |  | Fe_Cr_Ni_W_Al | Fe17Cr12Ni18W26Al26 | 0.06086676 | -9.407203 | 6.282828 | 85.65855
8170 | 13 | 9 | 17 | 28 | 34 | 85.34001 | 0.2917393 | 0.1291902 | 1010.49 | 1 | 0 | 0 |  | Fe_Cr_Ni_W_Al | Fe13Cr9Ni17W28Al34 | 0.06024711 | -9.939418 | 5.920792 | 91.49062
8171 | 11 | 6 | 12 | 28 | 43 | 79.07474 | 0.2952226 | 0.1153895 | 792.627 | 1 | 0 | 0 |  | Fe_Cr_Ni_W_Al | Fe11Cr6Ni12W28Al43 | 0.05744547 | -9.2868 | 5.41 | 96.46292
8172 | 35 | 45 | 9 | 8 | 3 | 101.1397 | 0.2599384 | 0.09150004 | 645.9044 | 0 | 0 | 0 |  | Fe_Cr_Ni_W_Al | Fe35Cr45Ni9W8Al3 | 0.03547904 | -3.2172 | 6.97 | 43.17675
8173 | 31 | 39 | 14 | 10 | 5 | 99.42329 | 0.2656856 | 0.1062691 | 810.4365 | 0 | 0 | 0 |  | Fe_Cr_Ni_W_Al | Fe31Cr39Ni14W10Al5 | 0.04165726 | -4.580757 | 7.040404 | 49.31954
8174 | 27 | 33 | 19 | 12 | 8 | 96.76343 | 0.2717235 | 0.1184966 | 942.9969 | 0 | 0 | 0 |  | Fe_Cr_Ni_W_Al | Fe27Cr33Ni19W12Al8 | 0.04782213 | -6.18141 | 7.070707 | 55.48827
8175 | 24 | 28 | 22 | 14 | 12 | 93.69211 | 0.2768585 | 0.1277453 | 1033.255 | 0 | 0 | 0 |  | Fe_Cr_Ni_W_Al | Fe24Cr28Ni22W14Al12 | 0.05333608 | -7.6976 | 7 | 61.60131
8176 | 20 | 23 | 24 | 16 | 17 | 90.18427 | 0.2817427 | 0.1359545 | 1103.495 | 1 | 0 | 0 |  | Fe_Cr_Ni_W_Al | Fe20Cr23Ni24W16Al17 | 0.05803808 | -9.2952 | 6.85 | 68.1367
8177 | 17 | 18 | 25 | 18 | 22 | 86.89132 | 0.2863448 | 0.1405697 | 1129.519 | 1 | 0 | 0 |  | Fe_Cr_Ni_W_Al | Fe17Cr18Ni25W18Al22 | 0.06095179 | -10.5192 | 6.68 | 74.07882
8178 | 13 | 13 | 24 | 20 | 30 | 81.80623 | 0.2913304 | 0.1409432 | 1077.559 | 1 | 0 | 0 |  | Fe_Cr_Ni_W_Al | Fe13Cr13Ni24W20Al30 | 0.06289647 | -11.7548 | 6.32 | 81.28339
8179 | 11 | 9 | 22 | 20 | 38 | 75.60792 | 0.2960955 | 0.1369612 | 956.776 | 1 | 0 | 0 |  | Fe_Cr_Ni_W_Al | Fe11Cr9Ni22W20Al38 | 0.06298216 | -12.4156 | 5.96 | 85.24942
8180 | 8 | 6 | 16 | 20 | 50 | 67.85617 | 0.300919 | 0.1216435 | 717.0464 | 1 | 0 | 0 |  | Fe_Cr_Ni_W_Al | Fe8Cr6Ni16W20Al50 | 0.05935347 | -11.5264 | 5.3 | 89.64374
8181 | 25 | 50 | 14 | 7 | 3 | 101.7878 | 0.2566169 | 0.09228828 | 652.2816 | 0 | 0 | 0 |  | Fe_Cr_Ni_W_Al | Fe25Cr50Ni14W7Al3 | 0.03445279 | -4.115907 | 6.979798 | 41.31109
8182 | 23 | 42 | 21 | 8 | 6 | 97.16175 | 0.2651508 | 0.1056974 | 775.2865 | 0 | 0 | 0 |  | Fe_Cr_Ni_W_Al | Fe23Cr42Ni21W8Al6 | 0.04189724 | -6.072 | 7.12 | 46.35934
8183 | 20 | 36 | 26 | 9 | 9 | 93.5776 | 0.2713632 | 0.1176566 | 888.15 | 0 | 0 | 0 |  | Fe_Cr_Ni_W_Al | Fe20Cr36Ni26W9Al9 | 0.04757344 | -7.688 | 7.17 | 51.10167
8184 | 18 | 29 | 28 | 11 | 13 | 90.19706 | 0.2776862 | 0.1300602 | 1011.737 | 1 | 0 | 0 |  | Fe_Cr_Ni_W_Al | Fe18Cr29Ni28W11Al13 | 0.05365541 | -9.165187 | 7.10101 | 58.18898
8185 | 16 | 24 | 30 | 12 | 18 | 85.71423 | 0.2830941 | 0.1377185 | 1055.524 | 1 | 0 | 0 |  | Fe_Cr_Ni_W_Al | Fe16Cr24Ni30W12Al18 | 0.058318 | -10.7904 | 6.98 | 63.2159
8186 | 13 | 18 | 31 | 14 | 25 | 80.80631 | 0.2892907 | 0.1448962 | 1085.495 | 1 | 0 | 0 |  | Fe_Cr_Ni_W_Al | Fe13Cr18Ni31W14Al25 | 0.0623865 | -12.4776 | 6.742574 | 70.32673
8187 | 10 | 13 | 30 | 15 | 32 | 75.64262 | 0.2945737 | 0.1469092 | 1045.291 | 1 | 0 | 0 |  | Fe_Cr_Ni_W_Al | Fe10Cr13Ni30W15Al32 | 0.06435387 | -13.75 | 6.44 | 75.86867
8188 | 8 | 8 | 26 | 15 | 42 | 68.06112 | 0.3008969 | 0.1418049 | 894.2754 | 1 | 0 | 0 |  | Fe_Cr_Ni_W_Al | Fe8Cr8Ni26W15Al42 | 0.06436645 | -14.4173 | 5.939394 | 80.4287
8189 | 6 | 5 | 19 | 15 | 55 | 60.22521 | 0.3064264 | 0.1258637 | 657.1687 | 1 | 0 | 0 |  | Fe_Cr_Ni_W_Al | Fe6Cr5Ni19W15Al55 | 0.06014899 | -13.0892 | 5.23 | 83.45843
8190 | 17 | 52 | 21 | 7 | 3 | 101.9386 | 0.2567867 | 0.09265363 | 655.3751 | 0 | 0 | 0 |  | Fe_Cr_Ni_W_Al | Fe17Cr52Ni21W7Al3 | 0.03415086 | -5.1472 | 7.09 | 41.17069
8191 | 16 | 43 | 28 | 7 | 6 | 96.20021 | 0.2657082 | 0.1065562 | 773.7268 | 0 | 0 | 0 |  | Fe_Cr_Ni_W_Al | Fe16Cr43Ni28W7Al6 | 0.04106797 | -7.086 | 7.26 | 44.34055
8192 | 15 | 36 | 33 | 7 | 9 | 91.30919 | 0.2728249 | 0.1165018 | 849.0169 | 1 | 0 | 0 |  | Fe_Cr_Ni_W_Al | Fe15Cr36Ni33W7Al9 | 0.04648172 | -8.6688 | 7.35 | 47.27746
8193 | 13 | 30 | 36 | 8 | 14 | 86.33175 | 0.2794208 | 0.1288833 | 943.7387 | 1 | 0 | 0 |  | Fe_Cr_Ni_W_Al | Fe13Cr30Ni36W8Al14 | 0.05345087 | -10.59661 | 7.267327 | 53.29916
8194 | 11 | 24 | 38 | 9 | 19 | 81.70976 | 0.2856496 | 0.1395913 | 1017.255 | 1 | 0 | 0 |  | Fe_Cr_Ni_W_Al | Fe11Cr24Ni38W9Al19 | 0.05847445 | -12.30428 | 7.158416 | 58.78378
8195 | 9 | 18 | 38 | 10 | 25 | 76.65828 | 0.2917995 | 0.1481098 | 1053.285 | 1 | 0 | 0 |  | Fe_Cr_Ni_W_Al | Fe9Cr18Ni38W10Al25 | 0.06260881 | -13.9876 | 6.95 | 64.56586
8196 | 7 | 12 | 37 | 11 | 33 | 70.61557 | 0.2985692 | 0.152821 | 1024.735 | 1 | 0 | 0 |  | Fe_Cr_Ni_W_Al | Fe7Cr12Ni37W11Al33 | 0.06535396 | -15.5552 | 6.63 | 70.34732
8197 | 5 | 7 | 32 | 12 | 44 | 63.64047 | 0.304995 | 0.1490832 | 892.8803 | 1 | 0 | 0 |  | Fe_Cr_Ni_W_Al | Fe5Cr7Ni32W12Al44 | 0.06538647 | -16.2092 | 6.06 | 76.10648
8198 | 4 | 4 | 23 | 12 | 57 | 55.98381 | 0.3106446 | 0.1319292 | 648.3341 | 1 | 0 | 0 |  | Fe_Cr_Ni_W_Al | Fe4Cr4Ni23W12Al57 | 0.06108549 | -14.6488 | 5.29 | 78.73313
8199 | 10 | 42 | 37 | 5 | 6 | 93.49529 | 0.2682358 | 0.1038179 | 719.9981 | 1 | 0 | 0 |  | Fe_Cr_Ni_W_Al | Fe10Cr42Ni37W5Al6 | 0.03948797 | -8.2028 | 7.5 | 39.85499
8200 | 10 | 35 | 41 | 5 | 9 | 88.62435 | 0.275376 | 0.1144885 | 799.4629 | 1 | 0 | 0 |  | Fe_Cr_Ni_W_Al | Fe10Cr35Ni41W5Al9 | 0.04530142 | -9.6012 | 7.57 | 43.01744
8201 | 9 | 28 | 44 | 6 | 13 | 84.15309 | 0.2825374 | 0.128026 | 910.4721 | 1 | 0 | 0 |  | Fe_Cr_Ni_W_Al | Fe9Cr28Ni44W6Al13 | 0.05171856 | -11.1836 | 7.55 | 48.90554
8202 | 8 | 22 | 45 | 7 | 18 | 79.52423 | 0.2887806 | 0.1401048 | 995.1246 | 1 | 0 | 0 |  | Fe_Cr_Ni_W_Al | Fe8Cr22Ni45W7Al18 | 0.0574359 | -12.8932 | 7.42 | 54.82926
8203 | 6 | 16 | 45 | 8 | 25 | 73.77356 | 0.2955158 | 0.1511709 | 1043.217 | 1 | 0 | 0 |  | Fe_Cr_Ni_W_Al | Fe6Cr16Ni45W8Al25 | 0.06259999 | -14.9712 | 7.17 | 61.2343
8204 | 5 | 11 | 43 | 9 | 32 | 68.75291 | 0.3011434 | 0.1565321 | 1030.841 | 1 | 0 | 0 |  | Fe_Cr_Ni_W_Al | Fe5Cr11Ni43W9Al32 | 0.0654391 | -16.3944 | 6.86 | 66.64534
8205 | 3 | 6 | 38 | 11 | 43 | 62.87555 | 0.3070991 | 0.1557063 | 940.6227 | 1 | 0 | 0 |  | Fe_Cr_Ni_W_Al | Fe3Cr6Ni38W11Al43 | 0.06593604 | -17.22302 | 6.287129 | 73.98208
8206 | 6 | 32 | 50 | 3 | 9 | 85.18644 | 0.2799311 | 0.1115159 | 737.5232 | 1 | 0 | 0 |  | Fe_Cr_Ni_W_Al | Fe6Cr32Ni50W3Al9 | 0.04404954 | -10.3096 | 7.85 | 38.19932
8207 | 6 | 25 | 52 | 4 | 13 | 80.78679 | 0.2870784 | 0.126775 | 860.4986 | 1 | 0 | 0 |  | Fe_Cr_Ni_W_Al | Fe6Cr25Ni52W4Al13 | 0.05092172 | -11.7928 | 7.81 | 44.65774
8208 | 5 | 19 | 53 | 5 | 18 | 76.19125 | 0.2935118 | 0.1408557 | 960.7212 | 1 | 0 | 0 |  | Fe_Cr_Ni_W_Al | Fe5Cr19Ni53W5Al18 | 0.0570124 | -13.5808 | 7.68 | 50.9899
8209 | 4 | 13 | 53 | 6 | 23 | 71.77374 | 0.2998199 | 0.1521493 | 1026.963 | 1 | 0 | 0 |  | Fe_Cr_Ni_W_Al | Fe4Cr13Ni53W6Al23 | 0.06146489 | -15.2111 | 7.525253 | 56.7505
8210 | 4 | 8 | 50 | 8 | 30 | 67.86049 | 0.3048003 | 0.1594166 | 1050.069 | 1 | 0 | 0 |  | Fe_Cr_Ni_W_Al | Fe4Cr8Ni50W8Al30 | 0.0649623 | -16.6272 | 7.18 | 64.13236
8211 | 47 | 12 | 5 | 3 | 33 | 64.6754 | 0.2947658 | 0.1319184 | 726.5625 | 0 | 0 | 0 |  | Fe_Cr_Ni_W_Al | Fe47Cr12Ni5W3Al33 | 0.06788766 | -10.5248 | 6.15 | 52.56928
8212 | 40 | 11 | 5 | 5 | 39 | 62.61672 | 0.2970683 | 0.1325 | 712.6948 | 0 | 0 | 0 |  | Fe_Cr_Ni_W_Al | Fe40Cr11Ni5W5Al39 | 0.06894402 | -10.95 | 5.83 | 59.38327
8213 | 34 | 10 | 4 | 7 | 44 | 61.13699 | 0.2987823 | 0.1308896 | 686.0833 | 0 | 0 | 0 |  | Fe_Cr_Ni_W_Al | Fe34Cr10Ni4W7Al44 | 0.06842819 | -10.71319 | 5.515152 | 65.35936
8214 | 27 | 9 | 4 | 11 | 49 | 61.82197 | 0.2996389 | 0.1258404 | 661.8766 | 0 | 0 | 0 |  | Fe_Cr_Ni_W_Al | Fe27Cr9Ni4W11Al49 | 0.06580562 | -10.0388 | 5.23 | 74.34847
8215 | 22 | 7 | 3 | 14 | 53 | 61.62954 | 0.3012362 | 0.1159747 | 589.8706 | 0 | 0 | 0 |  | Fe_Cr_Ni_W_Al | Fe22Cr7Ni3W14Al53 | 0.06227045 | -8.970105 | 4.959596 | 80.96654
8216 | 51 | 19 | 6 | 3 | 21 | 74.58825 | 0.2848185 | 0.1223982 | 744.4724 | 0 | 0 | 0 |  | Fe_Cr_Ni_W_Al | Fe51Cr19Ni6W3Al21 | 0.06050775 | -8.418 | 6.63 | 46.74371
8217 | 44 | 17 | 7 | 5 | 27 | 71.81205 | 0.2881506 | 0.1297218 | 790.014 | 0 | 0 | 0 |  | Fe_Cr_Ni_W_Al | Fe44Cr17Ni7W5Al27 | 0.06481739 | -9.7212 | 6.35 | 54.90114
8218 | 38 | 16 | 8 | 7 | 32 | 70.20824 | 0.2902982 | 0.1322925 | 801.0095 | 0 | 0 | 0 |  | Fe_Cr_Ni_W_Al | Fe38Cr16Ni8W7Al32 | 0.06663633 | -10.48682 | 6.118812 | 61.20533
8219 | 32 | 14 | 8 | 10 | 36 | 69.82289 | 0.292268 | 0.1320263 | 804.6243 | 0 | 0 | 0 |  | Fe_Cr_Ni_W_Al | Fe32Cr14Ni8W10Al36 | 0.06697846 | -10.6448 | 5.88 | 68.88517
8220 | 26 | 11 | 9 | 14 | 40 | 70.14153 | 0.2947835 | 0.1294663 | 798.1361 | 0 | 0 | 0 |  | Fe_Cr_Ni_W_Al | Fe26Cr11Ni9W14Al40 | 0.06578577 | -10.6204 | 5.68 | 77.24739
8221 | 21 | 9 | 8 | 18 | 44 | 70.80441 | 0.2959697 | 0.1230153 | 755.9862 | 0 | 0 | 0 |  | Fe_Cr_Ni_W_Al | Fe21Cr9Ni8W18Al44 | 0.06328959 | -9.9004 | 5.42 | 84.66671
8222 | 16 | 7 | 7 | 23 | 46 | 73.41797 | 0.2961379 | 0.1144958 | 714.8701 | 0 | 0 | 0 |  | Fe_Cr_Ni_W_Al | Fe16Cr7Ni7W23Al46 | 0.05927868 | -8.781553 | 5.212121 | 92.46046
8223 | 52 | 29 | 4 | 3 | 12 | 84.27113 | 0.2734159 | 0.1052517 | 660.3491 | 0 | 0 | 0 |  | Fe_Cr_Ni_W_Al | Fe52Cr29Ni4W3Al12 | 0.0499138 | -5.6628 | 6.84 | 39.86908
8224 | 46 | 27 | 8 | 4 | 16 | 81.44872 | 0.2770855 | 0.1143511 | 728.956 | 0 | 0 | 0 |  | Fe_Cr_Ni_W_Al | Fe46Cr27Ni8W4Al16 | 0.05529266 | -7.386727 | 6.752475 | 45.65733
8225 | 39 | 24 | 10 | 6 | 21 | 78.78466 | 0.2809475 | 0.1258042 | 824.5748 | 0 | 0 | 0 |  | Fe_Cr_Ni_W_Al | Fe39Cr24Ni10W6Al21 | 0.06060453 | -8.9412 | 6.55 | 53.88184
8226 | 34 | 21 | 12 | 9 | 25 | 77.91687 | 0.2844507 | 0.1312061 | 881.3025 | 0 | 0 | 0 |  | Fe_Cr_Ni_W_Al | Fe34Cr21Ni12W9Al25 | 0.06320128 | -9.833938 | 6.405941 | 61.8857
8227 | 29 | 17 | 13 | 13 | 28 | 78.39876 | 0.2876085 | 0.1342759 | 936.0706 | 0 | 0 | 0 |  | Fe_Cr_Ni_W_Al | Fe29Cr17Ni13W13Al28 | 0.06430484 | -10.2032 | 6.26 | 70.5655
8228 | 24 | 14 | 14 | 17 | 31 | 79.17073 | 0.2898571 | 0.134255 | 960.0026 | 0 | 0 | 0 |  | Fe_Cr_Ni_W_Al | Fe24Cr14Ni14W17Al31 | 0.06421491 | -10.3928 | 6.11 | 77.91434
8229 | 19 | 11 | 13 | 23 | 34 | 81.75772 | 0.2910231 | 0.1290807 | 953.4492 | 0 | 0 | 0 |  | Fe_Cr_Ni_W_Al | Fe19Cr11Ni13W23Al34 | 0.06239986 | -9.7928 | 5.88 | 86.8104
8230 | 15 | 8 | 12 | 29 | 36 | 84.85699 | 0.2917893 | 0.1214942 | 920.8492 | 0 | 0 | 0 |  | Fe_Cr_Ni_W_Al | Fe15Cr8Ni12W29Al36 | 0.05934215 | -8.9504 | 5.7 | 93.98774
8231 | 12 | 6 | 9 | 36 | 37 | 89.60509 | 0.2910857 | 0.1092198 | 844.7032 | 0 | 0 | 0 |  | Fe_Cr_Ni_W_Al | Fe12Cr6Ni9W36Al37 | 0.05480993 | -7.4064 | 5.49 | 100.4334
8232 | 43 | 38 | 6 | 3 | 10 | 88.53143 | 0.2659267 | 0.09966152 | 630.6812 | 0 | 0 | 0 |  | Fe_Cr_Ni_W_Al | Fe43Cr38Ni6W3Al10 | 0.04643614 | -5.4384 | 6.8 | 38.01368
8233 | 38 | 34 | 10 | 4 | 13 | 85.78437 | 0.2705788 | 0.1123482 | 741.6811 | 0 | 0 | 0 |  | Fe_Cr_Ni_W_Al | Fe38Cr34Ni10W4Al13 | 0.05168821 | -7.033568 | 6.777778 | 43.7451
8234 | 33 | 29 | 14 | 7 | 16 | 84.70045 | 0.2760866 | 0.1233291 | 860.3651 | 0 | 0 | 0 |  | Fe_Cr_Ni_W_Al | Fe33Cr29Ni14W7Al16 | 0.05620376 | -8.331395 | 6.747475 | 53.01871
8235 | 29 | 25 | 17 | 10 | 19 | 83.99652 | 0.280395 | 0.1301242 | 939.7675 | 0 | 0 | 0 |  | Fe_Cr_Ni_W_Al | Fe29Cr25Ni17W10Al19 | 0.05922698 | -9.2972 | 6.69 | 60.4907
8236 | 25 | 20 | 19 | 15 | 21 | 85.68996 | 0.2841613 | 0.1355444 | 1043.062 | 1 | 0 | 0 |  | Fe_Cr_Ni_W_Al | Fe25Cr20Ni19W15Al21 | 0.06079213 | -9.6192 | 6.63 | 69.52132
8237 | 21 | 16 | 19 | 20 | 24 | 86.98453 | 0.2867403 | 0.1370388 | 1096.429 | 1 | 0 | 0 |  | Fe_Cr_Ni_W_Al | Fe21Cr16Ni19W20Al24 | 0.06170692 | -9.7832 | 6.46 | 77.73476
8238 | 17 | 12 | 18 | 26 | 26 | 89.89758 | 0.2883798 | 0.1342037 | 1120.887 | 0 | 0 | 0 |  | Fe_Cr_Ni_W_Al | Fe17Cr12Ni18W26Al26 | 0.06086676 | -9.407203 | 6.282828 | 85.65855
8239 | 13 | 9 | 17 | 34 | 28 | 94.36743 | 0.2889097 | 0.1280454 | 1118.455 | 0 | 0 | 0 |  | Fe_Cr_Ni_W_Al | Fe13Cr9Ni17W34Al28 | 0.0582525 | -8.610136 | 6.09901 | 92.71152
8240 | 11 | 6 | 12 | 43 | 28 | 101.1635 | 0.288092 | 0.1135616 | 1025.962 | 0 | 0 | 0 |  | Fe_Cr_Ni_W_Al | Fe11Cr6Ni12W43Al28 | 0.05354805 | -6.7968 | 5.86 | 98.64689
8241 | 35 | 45 | 9 | 3 | 8 | 92.20306 | 0.2603443 | 0.09403826 | 596.0123 | 0 | 0 | 0 |  | Fe_Cr_Ni_W_Al | Fe35Cr45Ni9W3Al8 | 0.04253972 | -5.3192 | 6.82 | 36.06929
8242 | 31 | 39 | 14 | 5 | 10 | 90.4976 | 0.2666015 | 0.1090257 | 747.3157 | 0 | 0 | 0 |  | Fe_Cr_Ni_W_Al | Fe31Cr39Ni14W5Al10 | 0.04751508 | -6.694827 | 6.888889 | 43.72027
8243 | 27 | 33 | 19 | 8 | 12 | 89.72615 | 0.2728475 | 0.1206385 | 882.4181 | 0 | 0 | 0 |  | Fe_Cr_Ni_W_Al | Fe27Cr33Ni19W8Al12 | 0.05169796 | -7.848179 | 6.949495 | 52.01114
8244 | 24 | 28 | 22 | 12 | 14 | 90.27233 | 0.2775568 | 0.1285372 | 997.192 | 0 | 0 | 0 |  | Fe_Cr_Ni_W_Al | Fe24Cr28Ni22W12Al14 | 0.05493705 | -8.4896 | 6.94 | 60.24781
8245 | 20 | 23 | 24 | 17 | 16 | 91.85577 | 0.2813379 | 0.1355922 | 1123.188 | 1 | 0 | 0 |  | Fe_Cr_Ni_W_Al | Fe20Cr23Ni24W17Al16 | 0.05737561 | -8.9236 | 6.88 | 68.66047
8246 | 17 | 18 | 25 | 22 | 18 | 93.42622 | 0.2845441 | 0.1392784 | 1212.011 | 1 | 0 | 0 |  | Fe_Cr_Ni_W_Al | Fe17Cr18Ni25W22Al18 | 0.05872059 | -9.1432 | 6.8 | 75.71594
8247 | 13 | 13 | 24 | 30 | 20 | 97.61265 | 0.2865272 | 0.1382452 | 1282.09 | 0 | 0 | 0 |  | Fe_Cr_Ni_W_Al | Fe13Cr13Ni24W30Al20 | 0.05847917 | -8.7868 | 6.62 | 84.22417
8248 | 11 | 9 | 22 | 38 | 20 | 103.3196 | 0.287082 | 0.1330812 | 1308.601 | 0 | 0 | 0 |  | Fe_Cr_Ni_W_Al | Fe11Cr9Ni22W38Al20 | 0.05638209 | -7.822 | 6.5 | 89.28443
8249 | 8 | 6 | 16 | 50 | 20 | 112.2508 | 0.2859016 | 0.1170619 | 1204.738 | 0 | 0 | 0 |  | Fe_Cr_Ni_W_Al | Fe8Cr6Ni16W50Al20 | 0.05124517 | -6.0304 | 6.2 | 94.15073
8250 | 25 | 50 | 14 | 3 | 7 | 94.52043 | 0.2567012 | 0.09560821 | 623.3248 | 0 | 0 | 0 |  | Fe_Cr_Ni_W_Al | Fe25Cr50Ni14W3Al7 | 0.04044214 | -5.896949 | 6.858586 | 35.311
8251 | 23 | 42 | 21 | 6 | 8 | 93.59723 | 0.2654881 | 0.1069562 | 752.3807 | 0 | 0 | 0 |  | Fe_Cr_Ni_W_Al | Fe23Cr42Ni21W6Al8 | 0.04432823 | -6.9632 | 7.06 | 44.09526
8252 | 20 | 36 | 26 | 9 | 9 | 93.5776 | 0.2713632 | 0.1176566 | 888.15 | 0 | 0 | 0 |  | Fe_Cr_Ni_W_Al | Fe20Cr36Ni26W9Al9 | 0.04757344 | -7.688 | 7.17 | 51.10167
8253 | 18 | 29 | 28 | 13 | 11 | 93.68571 | 0.27697 | 0.1295768 | 1052.884 | 1 | 0 | 0 |  | Fe_Cr_Ni_W_Al | Fe18Cr29Ni28W13Al11 | 0.0519527 | -8.308948 | 7.161616 | 59.59573
8254 | 16 | 24 | 30 | 18 | 12 | 95.88122 | 0.2806 | 0.1351236 | 1171.693 | 1 | 0 | 0 |  | Fe_Cr_Ni_W_Al | Fe16Cr24Ni30W18Al12 | 0.05401465 | -8.3664 | 7.16 | 66.56943
8255 | 13 | 18 | 31 | 25 | 14 | 98.73775 | 0.2841446 | 0.1403595 | 1307.127 | 1 | 0 | 0 |  | Fe_Cr_Ni_W_Al | Fe13Cr18Ni31W25Al14 | 0.05609071 | -8.466229 | 7.069307 | 74.83237
8256 | 10 | 13 | 30 | 32 | 15 | 102.8594 | 0.2859652 | 0.1413625 | 1404.41 | 0 | 0 | 0 |  | Fe_Cr_Ni_W_Al | Fe10Cr13Ni30W32Al15 | 0.0562703 | -8.1536 | 6.95 | 81.18276
8257 | 8 | 8 | 26 | 42 | 15 | 110.1924 | 0.2864276 | 0.1352951 | 1443.315 | 0 | 0 | 0 |  | Fe_Cr_Ni_W_Al | Fe8Cr8Ni26W42Al15 | 0.05419353 | -7.034384 | 6.757576 | 86.49931
8258 | 6 | 5 | 19 | 55 | 15 | 119.4971 | 0.2851479 | 0.1191035 | 1326.488 | 0 | 0 | 0 |  | Fe_Cr_Ni_W_Al | Fe6Cr5Ni19W55Al15 | 0.04921676 | -5.3772 | 6.43 | 89.41426
8259 | 17 | 52 | 21 | 3 | 7 | 94.70916 | 0.2568826 | 0.09612037 | 628.1467 | 0 | 0 | 0 |  | Fe_Cr_Ni_W_Al | Fe17Cr52Ni21W3Al7 | 0.04011562 | -7 | 6.97 | 35.34812
8260 | 16 | 43 | 28 | 6 | 7 | 94.40351 | 0.2658862 | 0.1072624 | 762.8295 | 0 | 0 | 0 |  | Fe_Cr_Ni_W_Al | Fe16Cr43Ni28W6Al7 | 0.04233955 | -7.5584 | 7.23 | 43.19048
8261 | 15 | 36 | 33 | 9 | 7 | 94.87539 | 0.2722466 | 0.1153364 | 877.1708 | 1 | 0 | 0 |  | Fe_Cr_Ni_W_Al | Fe15Cr36Ni33W9Al7 | 0.04424629 | -7.7184 | 7.41 | 49.18131
8262 | 13 | 30 | 36 | 14 | 8 | 96.72519 | 0.2771914 | 0.1251271 | 1036.872 | 1 | 0 | 0 |  | Fe_Cr_Ni_W_Al | Fe13Cr30Ni36W14Al8 | 0.04803677 | -7.874522 | 7.445545 | 57.658
8263 | 11 | 24 | 38 | 19 | 9 | 98.69381 | 0.281234 | 0.1341523 | 1200.058 | 1 | 0 | 0 |  | Fe_Cr_Ni_W_Al | Fe11Cr24Ni38W19Al9 | 0.05089944 | -7.963533 | 7.455446 | 64.51041
8264 | 9 | 18 | 38 | 25 | 10 | 101.7571 | 0.2842826 | 0.1414762 | 1368.093 | 0 | 0 | 0 |  | Fe_Cr_Ni_W_Al | Fe9Cr18Ni38W25Al10 | 0.05310268 | -7.8736 | 7.4 | 71.25896
8265 | 7 | 12 | 37 | 33 | 11 | 106.312 | 0.286536 | 0.1444201 | 1505.965 | 0 | 0 | 0 |  | Fe_Cr_Ni_W_Al | Fe7Cr12Ni37W33Al11 | 0.05408174 | -7.5296 | 7.29 | 77.57236
8266 | 5 | 7 | 32 | 44 | 12 | 113.4593 | 0.2868822 | 0.1396044 | 1562.758 | 0 | 0 | 0 |  | Fe_Cr_Ni_W_Al | Fe5Cr7Ni32W44Al12 | 0.05292697 | -6.7372 | 7.02 | 83.26685
8267 | 4 | 4 | 23 | 57 | 12 | 122.9863 | 0.2853045 | 0.1232889 | 1441.165 | 0 | 0 | 0 |  | Fe_Cr_Ni_W_Al | Fe4Cr4Ni23W57Al12 | 0.04834325 | -5.1988 | 6.64 | 85.44205
8268 | 10 | 42 | 37 | 6 | 5 | 95.31557 | 0.2680152 | 0.1031567 | 730.9272 | 1 | 0 | 0 |  | Fe_Cr_Ni_W_Al | Fe10Cr42Ni37W6Al5 | 0.03808208 | -7.6928 | 7.53 | 41.06775
8269 | 10 | 35 | 41 | 9 | 5 | 95.84429 | 0.2740574 | 0.1120699 | 853.7268 | 1 | 0 | 0 |  | Fe_Cr_Ni_W_Al | Fe10Cr35Ni41W9Al5 | 0.04043068 | -7.5628 | 7.69 | 47.00585
8270 | 9 | 28 | 44 | 13 | 6 | 96.58298 | 0.2795533 | 0.1240846 | 1026.937 | 1 | 0 | 0 |  | Fe_Cr_Ni_W_Al | Fe9Cr28Ni44W13Al6 | 0.04470189 | -7.7032 | 7.76 | 54.31072
8271 | 8 | 22 | 45 | 18 | 7 | 98.65286 | 0.2833435 | 0.1343274 | 1206.724 | 1 | 0 | 0 |  | Fe_Cr_Ni_W_Al | Fe8Cr22Ni45W18Al7 | 0.04832104 | -7.6792 | 7.75 | 61.44814
8272 | 6 | 16 | 45 | 25 | 8 | 102.5208 | 0.2861759 | 0.1429505 | 1406.917 | 1 | 0 | 0 |  | Fe_Cr_Ni_W_Al | Fe6Cr16Ni45W25Al8 | 0.05123905 | -7.5116 | 7.68 | 68.88349
8273 | 5 | 11 | 43 | 32 | 9 | 106.5603 | 0.287741 | 0.1466955 | 1546.664 | 0 | 0 | 0 |  | Fe_Cr_Ni_W_Al | Fe5Cr11Ni43W32Al9 | 0.05276471 | -7.2588 | 7.55 | 74.55084
8274 | 3 | 6 | 38 | 43 | 11 | 112.7358 | 0.2882023 | 0.1443666 | 1630.694 | 0 | 0 | 0 |  | Fe_Cr_Ni_W_Al | Fe3Cr6Ni38W43Al11 | 0.05283032 | -6.921282 | 7.237624 | 81.1823
8275 | 6 | 32 | 50 | 9 | 3 | 96.15634 | 0.2775165 | 0.107806 | 815.5167 | 1 | 0 | 0 |  | Fe_Cr_Ni_W_Al | Fe6Cr32Ni50W9Al3 | 0.0359891 | -7.0264 | 8.03 | 44.46328
8276 | 6 | 25 | 52 | 13 | 4 | 96.9587 | 0.2826266 | 0.1215255 | 1007.822 | 1 | 0 | 0 |  | Fe_Cr_Ni_W_Al | Fe6Cr25Ni52W13Al4 | 0.0411763 | -7.0084 | 8.08 | 51.81371
8277 | 5 | 19 | 53 | 18 | 5 | 99.05929 | 0.2862174 | 0.1336277 | 1211.739 | 1 | 0 | 0 |  | Fe_Cr_Ni_W_Al | Fe5Cr19Ni53W18Al5 | 0.04552725 | -6.9716 | 8.07 | 58.91171
8278 | 4 | 13 | 53 | 23 | 6 | 101.3168 | 0.2892234 | 0.1438275 | 1408.329 | 1 | 0 | 0 |  | Fe_Cr_Ni_W_Al | Fe4Cr13Ni53W23Al6 | 0.04878949 | -6.927048 | 8.040404 | 64.82932
8279 | 4 | 8 | 50 | 30 | 8 | 104.5146 | 0.290706 | 0.1492982 | 1560.385 | 0 | 0 | 0 |  | Fe_Cr_Ni_W_Al | Fe4Cr8Ni50W30Al8 | 0.05193125 | -7.1056 | 7.84 | 71.7547