## Sheet1
Var1 | Ni | Cr | Mo | Ti | Fe | Gmin_FCC | eq_FCC | Gmin_eq_FCC | ShearModulus_eff | PoissonsRatio_eff | delta_prime_misfit | sigma_SSS | FORMULA | delta_a | Hmix | VEC | sigma_bulk_modulus
1 | 45.45562 | 35.20822 | 4.13871 | 0.880733 | 14.31671 | 1 | 1 | 1 | 92.72967 | 0.2705698 | 0.06924543 | 379.5995 | Ni43.8Cr38.3Mo2.44Ti1.04Fe14.5 | 0.02253154 | -6.600175 | 8.019584 | 14.32778
2 | 40.92508 | 36.61822 | 5.876024 | 1.301999 | 15.27868 | 0 | 0 | 0 | 93.80401 | 0.2680878 | 0.07649801 | 449.6311 | Ni39.5Cr39.9Mo3.47Ti1.54Fe15.5 | 0.02694048 | -6.78367 | 7.860875 | 16.08545
3 | 37.7642 | 36.64141 | 7.803579 | 1.931254 | 15.85956 | 0 | 0 | 0 | 94.24624 | 0.2670992 | 0.08494412 | 533.0487 | Ni36.7Cr40.2Mo4.64Ti2.3Fe16.2 | 0.03181569 | -7.109403 | 7.745302 | 18.0416
4 | 34.64269 | 36.11741 | 9.937804 | 2.67679 | 16.62531 | 0 | 0 | 0 | 94.48754 | 0.266574 | 0.0931 | 617.2613 | Ni33.9Cr39.9Mo5.95Ti3.21Fe17.1 | 0.03650283 | -7.447112 | 7.63282 | 20.05566
5 | 32.02034 | 34.35815 | 13.07535 | 3.824565 | 16.72159 | 0 | 0 | 0 | 94.37758 | 0.2670386 | 0.1036864 | 730.7678 | Ni31.7Cr38.4Mo7.92Ti4.64Fe17.4 | 0.04234798 | -8.086359 | 7.522287 | 22.8093
6 | 52.9559 | 25.78564 | 3.020032 | 0.6587204 | 17.57971 | 1 | 1 | 1 | 88.76381 | 0.2805632 | 0.06345312 | 319.1687 | Ni51.3Cr28.2Mo1.79Ti0.782Fe17.9 | 0.01965088 | -5.994084 | 8.395031 | 12.79216
7 | 48.9719 | 27.9126 | 3.714949 | 0.8228409 | 18.57771 | 1 | 1 | 1 | 89.86116 | 0.2777377 | 0.06713556 | 353.4848 | Ni47.4Cr30.5Mo2.2Ti0.976Fe18.9 | 0.021788 | -6.183339 | 8.255021 | 13.6529
8 | 43.89863 | 29.66583 | 5.440082 | 1.387467 | 19.60799 | 1 | 1 | 1 | 90.98166 | 0.2748645 | 0.07675742 | 442.8561 | Ni42.6Cr32.5Mo3.23Ti1.65Fe20 | 0.02725172 | -6.624941 | 8.071414 | 15.71607
9 | 40.72475 | 29.98567 | 7.226148 | 1.95876 | 20.10467 | 1 | 1 | 1 | 91.52543 | 0.2736106 | 0.08500322 | 523.4289 | Ni39.7Cr33Mo4.31Ti2.34Fe20.6 | 0.03174055 | -7.012307 | 7.954177 | 17.57335
10 | 36.74864 | 29.84654 | 9.683195 | 2.899058 | 20.82257 | 1 | 0 | 0 | 91.9311 | 0.2725335 | 0.09542758 | 630.1053 | Ni36.1Cr33.1Mo5.82Ti3.49Fe21.5 | 0.03746752 | -7.56824 | 7.80402 | 20.03589
11 | 33.81164 | 29.32051 | 11.33455 | 4.474177 | 21.05912 | 0 | 0 | 0 | 91.35242 | 0.2724958 | 0.1064077 | 741.0496 | Ni33.3Cr32.6Mo6.83Ti5.4Fe21.8 | 0.04387183 | -8.542447 | 7.661163 | 22.48716
12 | 30.80527 | 26.75377 | 14.61255 | 6.444048 | 21.38437 | 0 | 0 | 0 | 90.43996 | 0.2738192 | 0.1188357 | 872.8835 | Ni30.7Cr30.1Mo8.91Ti7.87Fe22.4 | 0.05065954 | -9.693447 | 7.518904 | 25.77877
13 | 60.47502 | 17.06922 | 2.127597 | 0.5319595 | 19.7962 | 1 | 1 | 1 | 85.0092 | 0.2900642 | 0.0569895 | 258.3383 | Ni59Cr18.8Mo1.27Ti0.636Fe20.3 | 0.01739375 | -5.094294 | 8.753115 | 11.27147
14 | 55.11258 | 19.81823 | 2.952234 | 0.6356465 | 21.48132 | 1 | 1 | 1 | 86.51619 | 0.2862804 | 0.06157164 | 298.6469 | Ni53.7Cr21.8Mo1.76Ti0.759Fe22 | 0.01947349 | -5.440979 | 8.572331 | 12.32028
15 | 49.48798 | 21.10625 | 5.80832 | 1.121746 | 22.4757 | 1 | 1 | 1 | 88.03869 | 0.2832348 | 0.07541447 | 422.6002 | Ni48.6Cr23.4Mo3.49Ti1.35Fe23.2 | 0.02614379 | -6.065786 | 8.380048 | 15.22113
16 | 46.37029 | 23.13283 | 4.638035 | 1.501806 | 24.35703 | 1 | 1 | 1 | 88.14797 | 0.281362 | 0.07572647 | 423.7444 | Ni45.1Cr25.4Mo2.76Ti1.79Fe24.9 | 0.02740387 | -6.337234 | 8.267334 | 15.09629
17 | 41.9805 | 24.03485 | 6.325825 | 2.038689 | 25.62013 | 1 | 1 | 1 | 88.94767 | 0.2793513 | 0.08396227 | 503.0947 | Ni41Cr26.5Mo3.78Ti2.44Fe26.3 | 0.03167204 | -6.727139 | 8.116777 | 16.91991
18 | 38.38 | 24.05086 | 8.241488 | 3.398401 | 25.92926 | 1 | 1 | 1 | 88.87774 | 0.2785159 | 0.09711229 | 630.9357 | Ni37.6Cr26.6Mo4.94Ti4.08Fe26.7 | 0.03882253 | -7.750273 | 7.957966 | 19.66255
19 | 34.95063 | 23.84923 | 10.21253 | 4.792056 | 26.19556 | 1 | 0 | 0 | 88.72376 | 0.2779043 | 0.1077886 | 740.0032 | Ni34.4Cr26.5Mo6.15Ti5.78Fe27.1 | 0.04460253 | -8.657886 | 7.803663 | 22.12912
20 | 31.94556 | 22.74516 | 12.21039 | 7.226449 | 25.87244 | 0 | 0 | 0 | 87.51389 | 0.2785332 | 0.1211787 | 874.4376 | Ni31.6Cr25.4Mo7.39Ti8.76Fe26.9 | 0.05197608 | -10.20781 | 7.625987 | 25.25946
21 | 27.80655 | 21.25186 | 15.57023 | 10.7309 | 24.64046 | 0 | 0 | 0 | 86.04289 | 0.2792258 | 0.1346456 | 1012.088 | Ni27.7Cr23.9Mo9.49Ti13.1Fe25.8 | 0.05984707 | -12.0604 | 7.362136 | 29.35534
22 | 59.78824 | 12.94577 | 2.071301 | 0.497054 | 24.69764 | 1 | 1 | 1 | 83.55803 | 0.2936039 | 0.05439954 | 236.4598 | Ni58.5Cr14.3Mo1.24Ti0.596Fe25.4 | 0.01703106 | -4.517515 | 8.835059 | 10.75924
23 | 55.25823 | 14.62062 | 2.295569 | 0.7102534 | 27.11532 | 1 | 1 | 1 | 84.32564 | 0.2911678 | 0.05865442 | 270.1936 | Ni53.9Cr16.1Mo1.37Ti0.849Fe27.8 | 0.01938112 | -4.884237 | 8.694508 | 11.53744
24 | 50.35558 | 16.44283 | 3.184794 | 1.037732 | 28.97906 | 1 | 1 | 1 | 85.33775 | 0.2883631 | 0.06601452 | 331.5692 | Ni49.1Cr18.1Mo1.9Ti1.24Fe29.7 | 0.02307182 | -5.341533 | 8.532187 | 12.95977
25 | 46.3509 | 17.80359 | 4.072749 | 1.430913 | 30.34184 | 1 | 1 | 1 | 86.08421 | 0.2861961 | 0.07285566 | 391.6343 | Ni45.2Cr19.6Mo2.43Ti1.71Fe31.1 | 0.02660252 | -5.756581 | 8.394842 | 14.31117
26 | 42.40321 | 18.23586 | 5.289895 | 2.206479 | 31.86456 | 1 | 1 | 1 | 86.34664 | 0.2849027 | 0.08289641 | 482.1621 | Ni41.4Cr20.1Mo3.16Ti2.64Fe32.7 | 0.03193098 | -6.40399824 | 8.2572 | 16.25843
27 | 38.63516 | 19.10316 | 7.016198 | 3.544682 | 31.7008 | 1 | 1 | 1 | 86.54607 | 0.2833178 | 0.09625546 | 609.9245 | Ni37.8Cr21.1Mo4.2Ti4.25Fe32.6 | 0.03888778 | -7.526671 | 8.08004 | 18.98919
28 | 35.30164 | 19.34035 | 8.48786 | 5.128578 | 31.74156 | 1 | 0 | 0 | 86.23204 | 0.282554 | 0.1079117 | 724.5923 | Ni34.6Cr21.4Mo5.09Ti6.16Fe32.7 | 0.04508243 | -8.666133 | 7.915758 | 21.46556
29 | 32.13083 | 18.31575 | 11.04969 | 7.741693 | 30.76204 | 1 | 0 | 0 | 85.19142 | 0.2829393 | 0.1231964 | 878.3486 | Ni31.7Cr20.4Mo6.67Ti9.36Fe31.9 | 0.05303118 | -10.45484 | 7.718285 | 25.07503
30 | 28.5135 | 17.25748 | 12.65408 | 11.84071 | 29.73423 | 0 | 0 | 0 | 82.86636 | 0.2841078 | 0.137857 | 1014.786 | Ni28.1Cr19.2Mo7.63Ti14.3Fe30.8 | 0.06135751 | -12.7842 | 7.453564 | 28.755
31 | 57.92145 | 9.608613 | 1.588943 | 0.5043794 | 30.37661 | 1 | 1 | 1 | 82.2528 | 0.2963574 | 0.05093268 | 208.558 | Ni56.6Cr10.6Mo0.95Ti0.604Fe31.2 | 0.01642082 | -4.028484 | 8.877244 | 10.00332
32 | 52.92735 | 10.97253 | 2.191909 | 0.7927811 | 33.11542 | 1 | 1 | 1 | 83.03473 | 0.2939886 | 0.05820408 | 263.5937 | Ni51.7Cr12.1Mo1.31Ti0.949Fe34 | 0.02004849 | -4.482809 | 8.727411 | 11.29668
33 | 48.28412 | 12.25883 | 2.948884 | 1.104218 | 35.40395 | 1 | 1 | 1 | 83.80687 | 0.2917383 | 0.06495113 | 318.4983 | Ni47.1Cr13.5Mo1.76Ti1.32Fe36.3 | 0.02340153 | -4.879205 | 8.584117 | 12.58474
34 | 44.2153 | 12.90374 | 3.638452 | 1.665888 | 37.57663 | 1 | 1 | 1 | 84.111 | 0.2903028 | 0.07316125 | 387.2566 | Ni43.1Cr14.2Mo2.17Ti1.99Fe38.5 | 0.02777966 | -5.400627 | 8.455182 | 14.07649
35 | 40.34335 | 14.23991 | 4.819809 | 2.506654 | 38.09028 | 1 | 1 | 1 | 84.63972 | 0.2882509 | 0.08393074 | 484.0752 | Ni39.4Cr15.7Mo2.88Ti3Fe39.1 | 0.03319535 | -6.206022 | 8.296163 | 16.1646
36 | 37.73672 | 14.22228 | 6.084163 | 3.621804 | 38.33503 | 1 | 1 | 1 | 84.46728 | 0.2877256 | 0.09502572 | 587.0349 | Ni36.9Cr15.7Mo3.64Ti4.34Fe39.4 | 0.03883783 | -7.1472 | 8.177636 | 18.35911
37 | 34.00919 | 15.0173 | 7.695105 | 5.383714 | 37.89469 | 1 | 1 | 1 | 84.31879 | 0.2863951 | 0.1084075 | 717.4502 | Ni33.3Cr16.6Mo4.61Ti6.46Fe39 | 0.04570479 | -8.497224 | 7.983395 | 21.1717
38 | 31.37796 | 14.93833 | 8.703335 | 7.931663 | 37.04871 | 1 | 0 | 0 | 83.07249 | 0.286532 | 0.1221283 | 847.9098 | Ni30.7Cr16.5Mo5.21Ti9.51Fe38.1 | 0.05291024 | -10.27796 | 7.79944 | 23.99291
39 | 28.41523 | 13.49039 | 10.74185 | 12.34427 | 35.00827 | 1 | 0 | 0 | 80.61625 | 0.2881077 | 0.1393707 | 1008.242 | Ni27.8Cr14.9Mo6.43Ti14.8Fe36 | 0.06202679 | -13.03187 | 7.537076 | 28.17087
40 | 53.12008 | 7.280124 | 1.532316 | 0.4802381 | 37.58724 | 1 | 1 | 1 | 81.66079 | 0.2974286 | 0.04922564 | 195.7379 | Ni51.9Cr8.03Mo0.916Ti0.575Fe38.6 | 0.01611458 | -3.635939 | 8.835904 | 9.618119
41 | 48.68407 | 8.207172 | 1.959931 | 0.6816294 | 40.4672 | 1 | 1 | 1 | 82.25065 | 0.2955938 | 0.05448979 | 234.2827 | Ni47.5Cr9.04Mo1.17Ti0.815Fe41.5 | 0.01879681 | -3.916003 | 8.713022 | 10.55939
42 | 45.40079 | 8.998482 | 2.232823 | 0.955528 | 42.41238 | 1 | 1 | 1 | 82.61626 | 0.2942109 | 0.05947938 | 272.1826 | Ni44.2Cr9.89Mo1.33Ti1.14Fe43.4 | 0.02151854 | -4.220318 | 8.614246 | 11.42323
43 | 40.97322 | 9.890049 | 3.582742 | 1.504562 | 44.04943 | 1 | 1 | 1 | 83.29856 | 0.292249 | 0.0704497 | 362.006 | Ni40Cr10.9Mo2.14Ti1.8Fe45.2 | 0.02681956 | -4.799841 | 8.467013 | 13.52678
44 | 38.05758 | 10.44953 | 4.057367 | 2.151284 | 45.28423 | 1 | 1 | 1 | 83.37365 | 0.2912319 | 0.07814487 | 427.3277 | Ni37.1Cr11.5Mo2.42Ti2.57Fe46.4 | 0.03094548 | -5.365955 | 8.360836 | 14.90506
45 | 35.43541 | 10.88615 | 5.105318 | 3.459865 | 45.11325 | 1 | 1 | 1 | 83.15348 | 0.2904367 | 0.09155265 | 546.8942 | Ni34.6Cr12Mo3.05Ti4.14Fe46.3 | 0.03773602 | -6.531239 | 8.225197 | 17.39514
46 | 32.09622 | 11.26323 | 6.301719 | 5.363707 | 44.97511 | 1 | 1 | 1 | 82.60674 | 0.2897196 | 0.1061679 | 683.1017 | Ni31.3Cr12.4Mo3.76Ti6.41Fe46.1 | 0.0451816 | -8.02213 | 8.046414 | 20.24482
47 | 30.20744 | 11.61004 | 7.932898 | 8.163641 | 42.08598 | 1 | 0 | 0 | 81.56618 | 0.2895058 | 0.122641 | 841.3157 | Ni29.5Cr12.8Mo4.74Ti9.77Fe43.2 | 0.05336781 | -10.18058 | 7.848415 | 23.72313
48 | 27.19773 | 11.45485 | 9.058207 | 11.47374 | 40.81548 | 0 | 0 | 0 | 79.95418 | 0.2898474 | 0.1360002 | 964.8324 | Ni26.5Cr12.6Mo5.4Ti13.7Fe41.8 | 0.06037052 | -12.1915 | 7.622 | 26.71726
49 | 47.58571 | 5.22346 | 1.268867 | 0.5514948 | 45.37047 | 1 | 1 | 1 | 81.06295 | 0.2982017 | 0.04843219 | 189.1373 | Ni46.4Cr5.75Mo0.757Ti0.659Fe46.5 | 0.01650291 | -3.350027 | 8.770991 | 9.277644
50 | 42.64664 | 6.144299 | 1.746754 | 0.6758794 | 48.78643 | 1 | 1 | 1 | 81.7494 | 0.2962249 | 0.05251317 | 218.9074 | Ni41.5Cr6.75Mo1.04Ti0.806Fe49.9 | 0.01848535 | -3.496757 | 8.641986 | 10.08159
51 | 39.73807 | 6.68429 | 1.918165 | 0.9240801 | 50.73539 | 1 | 1 | 1 | 81.98574 | 0.2951695 | 0.05677511 | 250.0812 | Ni38.6Cr7.33Mo1.14Ti1.1Fe51.8 | 0.02092574 | -3.722861 | 8.558768 | 10.80154
52 | 36.51589 | 7.125119 | 2.908448 | 1.485676 | 51.96487 | 1 | 1 | 1 | 82.30036 | 0.2939791 | 0.06720042 | 331.5612 | Ni35.5Cr7.82Mo1.73Ti1.77Fe53.1 | 0.02612808 | -4.266177 | 8.448559 | 12.72454
53 | 33.9457 | 7.817897 | 3.480189 | 2.299952 | 52.45626 | 1 | 1 | 1 | 82.33298 | 0.2929401 | 0.0773237 | 415.3356 | Ni33Cr8.58Mo2.07Ti2.74Fe53.6 | 0.03135675 | -5.012275 | 8.337434 | 14.51203
54 | 31.98025 | 8.534792 | 4.252102 | 3.381614 | 51.85124 | 1 | 1 | 1 | 82.23778 | 0.2920397 | 0.08859779 | 514.1326 | Ni31.1Cr9.37Mo2.53Ti4.03Fe53 | 0.03696919 | -5.986334 | 8.222733 | 16.58094
55 | 29.88346 | 8.790044 | 4.816822 | 5.137733 | 51.37194 | 1 | 1 | 1 | 81.46501 | 0.2918293 | 0.1021851 | 635.6634 | Ni29Cr9.63Mo2.86Ti6.11Fe52.4 | 0.04385322 | -7.4020886 | 8.0858 | 19.01446
56 | 27.44815 | 9.09702 | 6.384796 | 7.189192 | 49.88084 | 1 | 0 | 0 | 80.92344 | 0.2912822 | 0.1160887 | 768.4324 | Ni26.7Cr9.99Mo3.8Ti8.57Fe51 | 0.0505577 | -8.935778 | 7.915451 | 21.91584
57 | 25.80017 | 8.85805 | 7.657728 | 11.5372 | 46.14685 | 0 | 0 | 0 | 78.63567 | 0.2922757 | 0.1355119 | 945.9746 | Ni25Cr9.69Mo4.54Ti13.7Fe47 | 0.06031921 | -11.95045 | 7.667167 | 26.00137
58 | 36.7511 | 4.459055 | 1.478947 | 0.6031481 | 56.70775 | 1 | 1 | 1 | 81.4053 | 0.296543 | 0.0490892 | 194.1399 | Ni35.7Cr4.89Mo0.879Ti0.718Fe57.9 | 0.01739781 | -3.031372 | 8.569405 | 9.376414
59 | 34.3152 | 4.536601 | 1.953718 | 0.9586158 | 58.23586 | 1 | 1 | 1 | 81.49748 | 0.2959319 | 0.05617314 | 244.1126 | Ni33.3Cr4.97Mo1.16Ti1.14Fe59.4 | 0.02129534 | -3.339108 | 8.497949 | 10.6305
60 | 31.75534 | 5.278684 | 2.3423 | 1.278813 | 59.34487 | 1 | 1 | 1 | 81.81985 | 0.2947307 | 0.06182089 | 287.0761 | Ni30.8Cr5.78Mo1.39Ti1.52Fe60.5 | 0.02418312 | -3.62567 | 8.411841 | 11.63947
61 | 29.99702 | 5.752511 | 2.914693 | 2.001979 | 59.3338 | 1 | 1 | 1 | 81.80034 | 0.2940177 | 0.07200121 | 367.8266 | Ni29.1Cr6.3Mo1.73Ti2.38Fe60.5 | 0.02932135 | -4.295372 | 8.326167 | 13.40784
62 | 28.73118 | 6.257563 | 3.685997 | 2.93273 | 58.39253 | 1 | 1 | 1 | 81.7021 | 0.2933898 | 0.08302502 | 461.2655 | Ni27.9Cr6.86Mo2.19Ti3.49Fe59.6 | 0.03467963 | -5.157978 | 8.237305 | 15.40756
63 | 27.03461 | 6.626567 | 4.283651 | 4.723665 | 57.33151 | 1 | 1 | 1 | 80.94431 | 0.2931585 | 0.09816512 | 594.0768 | Ni26.2Cr7.25Mo2.54Ti5.61Fe58.4 | 0.04225154 | -6.65256044 | 8.1038 | 18.07892
64 | 25.46588 | 7.032089 | 5.527099 | 7.142773 | 54.83216 | 1 | 0 | 0 | 80.04394 | 0.2929326 | 0.1145897 | 746.2057 | Ni24.7Cr7.7Mo3.28Ti8.49Fe55.9 | 0.05020701 | -8.561485 | 7.934846 | 21.30189
65 | 27.90976 | 3.570991 | 1.501951 | 0.8308563 | 66.18645 | 1 | 1 | 1 | 81.40405 | 0.2955538 | 0.05126661 | 208.3466 | Ni27Cr3.9Mo0.889Ti0.985Fe67.3 | 0.01962703 | -2.799698 | 8.404521 | 9.655333
66 | 26.4931 | 3.813449 | 1.691431 | 1.148495 | 66.85353 | 1 | 1 | 1 | 81.41812 | 0.2950968 | 0.05665207 | 246.5053 | Ni25.6Cr4.16Mo1Ti1.36Fe67.9 | 0.02251264 | -3.059923 | 8.354329 | 10.53477
67 | 24.91589 | 4.432375 | 2.416334 | 1.94037 | 66.29503 | 1 | 1 | 1 | 81.45357 | 0.2942688 | 0.06904353 | 341.5977 | Ni24.1Cr4.84Mo1.43Ti2.3Fe67.4 | 0.0285631 | -3.791442 | 8.264415 | 12.69399
68 | 24.40349 | 4.817897 | 2.839297 | 2.615767 | 65.32355 | 0 | 1 | 0 | 81.31874 | 0.2939258 | 0.07730842 | 409.156 | Ni23.6Cr5.26Mo1.68Ti3.1Fe66.4 | 0.03257988 | -4.415583 | 8.209116 | 14.13846
69 | 23.44145 | 5.076723 | 4.033836 | 4.078509 | 63.36948 | 0 | 1 | 0 | 80.9298 | 0.2936253 | 0.09251898 | 541.566 | Ni22.7Cr5.55Mo2.39Ti4.84Fe64.5 | 0.03979114 | -5.699478 | 8.10162 | 16.9861