## Sheet1
Var1 | Ni | Cr | Co | V | Fe | Gmin_FCC | eq_FCC | Gmin_eq_FCC | ShearModulus_eff | PoissonsRatio_eff | delta_prime_misfit | sigma_SSS | FORMULA | delta_a | Hmix | VEC | sigma_bulk_modulus
1 | 51.97475 | 31.28041 | 4.839389 | 1.63688 | 10.26856 | 1 | 1 | 1 | 89.14605 | 0.2784097 | 0.0508568 | 219.9364 | Ni49.6Cr33.7Co4.6V1.8Fe10.3 | 0.007644409 | -6.284412 | 8.31 | 9.284562
2 | 47.57 | 32.92835 | 6.641977 | 2.369419 | 10.49025 | 1 | 1 | 1 | 89.53567 | 0.2770021 | 0.05304365 | 237.2316 | Ni45.3Cr35.4Co6.3V2.6Fe10.5 | 0.009043821 | -6.479479 | 8.182817 | 9.362937
3 | 43.57934 | 32.82123 | 9.194361 | 3.288641 | 11.11642 | 1 | 1 | 1 | 89.1843 | 0.2774807 | 0.05528887 | 253.8421 | Ni41.4Cr35.2Co8.7V3.6Fe11.1 | 0.01051397 | -6.59466 | 8.103 | 9.360721
4 | 39.20584 | 32.20763 | 12.59148 | 4.664571 | 11.33047 | 1 | 1 | 1 | 88.4375 | 0.2788487 | 0.05864393 | 278.5266 | Ni37.2Cr34.5Co11.9V5.1Fe11.3 | 0.01231794 | -6.804388 | 8.02 | 9.370032
5 | 34.89454 | 30.53578 | 16.72278 | 6.312657 | 11.53424 | 1 | 1 | 1 | 87.18487 | 0.2814766 | 0.06230379 | 304.9245 | Ni33.1Cr32.7Co15.8V6.9Fe11.5 | 0.01409789 | -7.042516 | 7.959 | 9.361362
6 | 61.3449 | 22.85535 | 2.80894 | 1.258979 | 11.73182 | 1 | 1 | 1 | 85.90911 | 0.2871431 | 0.04824226 | 194.397 | Ni59.2Cr24.9Co2.7V1.4Fe11.9 | 0.006841478 | -5.611164 | 8.67033 | 8.686979
7 | 56.72914 | 24.98681 | 4.180148 | 1.625982 | 12.47791 | 1 | 1 | 1 | 86.69354 | 0.2848235 | 0.04961284 | 205.9749 | Ni54.5Cr27.1Co4V1.8Fe12.6 | 0.007691567 | -5.864172 | 8.534 | 8.867829
8 | 51.9638 | 26.52683 | 5.761774 | 2.444944 | 13.30265 | 1 | 1 | 1 | 87.03502 | 0.2834597 | 0.0525038 | 227.8997 | Ni49.8Cr28.7Co5.5V2.7Fe13.4 | 0.009270422 | -6.17387 | 8.395604 | 8.995148
9 | 46.91377 | 26.99275 | 8.410741 | 3.635097 | 14.04764 | 1 | 1 | 1 | 86.80837 | 0.2834682 | 0.0559395 | 253.4273 | Ni44.8Cr29.1Co8V4Fe14.1 | 0.01111383 | -6.457852 | 8.274 | 9.05644
10 | 42.00289 | 27.06724 | 10.85871 | 5.285436 | 14.78572 | 1 | 1 | 1 | 86.21372 | 0.284246 | 0.06024498 | 285.5255 | Ni40Cr29.1Co10.3V5.8Fe14.8 | 0.01316048 | -6.825936 | 8.147 | 9.101011
11 | 37.74948 | 25.98679 | 14.35745 | 7.30029 | 14.60599 | 1 | 1 | 1 | 85.00483 | 0.2866121 | 0.06495943 | 320.1498 | Ni35.9Cr27.9Co13.6V8Fe14.6 | 0.01516614 | -7.256004 | 8.056 | 9.140591
12 | 32.87937 | 24.36358 | 18.30361 | 10.5172 | 13.93623 | 1 | 1 | 1 | 83.075 | 0.2904388 | 0.07137092 | 367.3541 | Ni31.2Cr26.1Co17.3V11.5Fe13.9 | 0.0176848 | -7.975972 | 7.93 | 9.214765
13 | 69.30817 | 15.02935 | 1.651834 | 0.8031574 | 13.20748 | 1 | 1 | 1 | 82.92494 | 0.2952319 | 0.0422131 | 148.6984 | Ni67.4Cr16.5Co1.6V0.9Fe13.5 | 0.005622913 | -4.481454 | 9.008008 | 7.733534
14 | 64.37724 | 17.45472 | 2.485885 | 1.253457 | 14.42869 | 1 | 1 | 1 | 83.81881 | 0.2925412 | 0.04527362 | 170.4924 | Ni62.4Cr19.1Co2.4V1.4Fe14.7 | 0.006885422 | -4.997564 | 8.848 | 8.104018
15 | 59.50436 | 19.46725 | 3.538651 | 1.709323 | 15.78042 | 1 | 1 | 1 | 84.54545 | 0.2902871 | 0.04749091 | 187.2424 | Ni57.4Cr21.2Co3.4V1.9Fe16 | 0.007943362 | -5.364227 | 8.701702 | 8.351204
16 | 53.93039 | 21.26229 | 5.007597 | 2.795513 | 17.00421 | 1 | 1 | 1 | 84.89918 | 0.2887354 | 0.05207769 | 220.5368 | Ni51.9Cr23.1Co4.8V3.1Fe17.2 | 0.009951367 | -5.876956 | 8.53047 | 8.575154
17 | 50.30489 | 21.91005 | 6.496461 | 3.713477 | 17.57512 | 1 | 1 | 1 | 84.83042 | 0.288455 | 0.0551359 | 243.0003 | Ni48.2Cr23.7Co6.2V4.1Fe17.7 | 0.0113273 | -6.186375 | 8.429429 | 8.671361
18 | 44.48165 | 22.25026 | 9.14183 | 5.903899 | 18.22237 | 1 | 1 | 1 | 84.1209 | 0.2893072 | 0.06152699 | 290.182 | Ni42.5Cr24Co8.7V6.5Fe18.3 | 0.01395034 | -6.815184 | 8.262 | 8.798585
19 | 40.1412 | 21.5383 | 11.9955 | 8.276879 | 18.04812 | 1 | 1 | 1 | 82.89727 | 0.2915543 | 0.06728517 | 332.6712 | Ni38.3Cr23.2Co11.4V9.1Fe18.1 | 0.01615747 | -7.421817 | 8.142857 | 8.882372
20 | 35.00723 | 20.30027 | 15.62058 | 11.76893 | 17.303 | 1 | 1 | 1 | 81.01854 | 0.2951597 | 0.07408867 | 382.8539 | Ni33.3Cr21.8Co14.8V12.9Fe17.3 | 0.01868304 | -8.258383 | 7.991009 | 8.995847
21 | 30.19684 | 18.70498 | 18.55049 | 16.67633 | 15.87136 | 1 | 1 | 1 | 78.42172 | 0.300219 | 0.08140483 | 435.3731 | Ni28.6Cr20Co17.5V18.2Fe15.8 | 0.02132289 | -9.369068 | 7.801199 | 9.142917
22 | 69.73395 | 11.62725 | 1.54436 | 0.8009613 | 16.29347 | 1 | 1 | 1 | 81.66688 | 0.2983685 | 0.03853831 | 124.6216 | Ni68Cr12.8Co1.5V0.9Fe16.7 | 0.00566177 | -3.979299 | 9.093093 | 7.21696
23 | 65.20735 | 13.66565 | 1.961927 | 1.160337 | 18.00474 | 1 | 1 | 1 | 82.45974 | 0.2959542 | 0.04153831 | 144.6296 | Ni63.4Cr15Co1.9V1.3Fe18.4 | 0.006704152 | -4.455864 | 8.948 | 7.588808
24 | 60.5807 | 15.08384 | 3.004804 | 1.791265 | 19.53939 | 1 | 1 | 1 | 82.88137 | 0.2944233 | 0.04521845 | 169.4004 | Ni58.7Cr16.5Co2.9V2Fe19.9 | 0.008181418 | -4.893028 | 8.813 | 7.843717
25 | 55.47685 | 16.41088 | 4.156511 | 2.784469 | 21.17129 | 1 | 1 | 1 | 83.10851 | 0.2932325 | 0.04991008 | 201.9788 | Ni53.6Cr17.9Co4V3.1Fe21.5 | 0.01002145 | -5.397256 | 8.66034 | 8.071718
26 | 50.04733 | 17.69575 | 5.64094 | 4.243921 | 22.37206 | 1 | 1 | 1 | 83.10018 | 0.2924915 | 0.05543055 | 241.7074 | Ni48.1Cr19.2Co5.4V4.7Fe22.6 | 0.01214204 | -5.983216 | 8.491 | 8.28483
27 | 45.96939 | 18.13861 | 7.552148 | 6.074695 | 22.26516 | 1 | 1 | 1 | 82.54275 | 0.2931658 | 0.06114067 | 283.3009 | Ni44Cr19.6Co7.2V6.7Fe22.4 | 0.01424547 | -6.600298 | 8.359359 | 8.447784
28 | 41.13372 | 17.70805 | 9.877686 | 9.174036 | 22.10651 | 1 | 1 | 1 | 81.12045 | 0.2956252 | 0.06892613 | 340.561 | Ni39.3Cr19.1Co9.4V10.1Fe22.2 | 0.01702511 | -7.496779 | 8.194805 | 8.60391
29 | 36.11309 | 17.34664 | 12.15599 | 13.24867 | 21.13561 | 1 | 1 | 1 | 79.31993 | 0.298796 | 0.0766154 | 397.7104 | Ni34.3Cr18.6Co11.5V14.5Fe21.1 | 0.01975242 | -8.548752 | 7.994 | 8.791308
30 | 31.05956 | 15.34701 | 15.27328 | 18.51966 | 19.80049 | 1 | 1 | 1 | 76.48395 | 0.3044276 | 0.08399696 | 449.1578 | Ni29.4Cr16.4Co14.4V20.2Fe19.7 | 0.02234039 | -9.698665 | 7.798202 | 8.933214
31 | 68.35282 | 8.882554 | 1.335504 | 0.8880013 | 20.54112 | 1 | 1 | 1 | 80.70131 | 0.3005959 | 0.03602531 | 109.3124 | Ni66.8Cr9.8Co1.3V1Fe21.1 | 0.005978009 | -3.629804 | 9.123 | 6.787275
32 | 63.37739 | 10.46355 | 1.856281 | 1.337131 | 22.96565 | 1 | 1 | 1 | 81.31104 | 0.298583 | 0.03997279 | 133.9954 | Ni61.7Cr11.5Co1.8V1.5Fe23.5 | 0.007210785 | -4.09882 | 8.977 | 7.141253
33 | 59.45592 | 11.68318 | 2.482861 | 1.967323 | 24.41071 | 1 | 1 | 1 | 81.63712 | 0.297313 | 0.0440884 | 160.5974 | Ni57.7Cr12.8Co2.4V2.2Fe24.9 | 0.008606251 | -4.537344 | 8.856 | 7.399993
34 | 54.7032 | 12.82381 | 3.529863 | 2.871711 | 26.07142 | 1 | 1 | 1 | 81.83375 | 0.2962524 | 0.04864291 | 191.2521 | Ni52.9Cr14Co3.4V3.2Fe26.5 | 0.01024262 | -5.008784 | 8.716 | 7.629672
35 | 50.24651 | 13.97771 | 4.586012 | 4.324495 | 26.86527 | 1 | 1 | 1 | 81.7501 | 0.2957497 | 0.05455244 | 232.5026 | Ni48.4Cr15.2Co4.4V4.8Fe27.2 | 0.01233689 | -5.648256 | 8.564 | 7.876649
36 | 45.93429 | 14.11633 | 6.378964 | 6.417862 | 27.15256 | 1 | 1 | 1 | 80.98583 | 0.2968445 | 0.06123499 | 280.1183 | Ni44.1Cr15.3Co6.1V7.1Fe27.4 | 0.01471675 | -6.368332 | 8.424 | 8.054291
37 | 40.36213 | 14.63443 | 8.398441 | 9.346685 | 27.25832 | 1 | 1 | 1 | 80.03792 | 0.2981034 | 0.06861209 | 334.8409 | Ni38.6Cr15.8Co8V10.3Fe27.4 | 0.01729634 | -7.246787 | 8.226773 | 8.27244
38 | 36.01062 | 13.61724 | 10.25412 | 14.0721 | 26.04592 | 1 | 1 | 1 | 77.71237 | 0.3024602 | 0.07771169 | 400.8619 | Ni34.2Cr14.6Co9.7V15.4Fe26 | 0.02040351 | -8.535446 | 8.027027 | 8.48752
39 | 31.12213 | 13.4088 | 12.11571 | 19.38376 | 23.9696 | 1 | 0 | 0 | 75.51497 | 0.3064156 | 0.08482135 | 451.7584 | Ni29.4Cr14.3Co11.4V21.1Fe23.8 | 0.02287417 | -9.703408 | 7.783 | 8.712543
40 | 65.48925 | 6.888672 | 1.130068 | 0.8880219 | 25.60398 | 1 | 1 | 1 | 80.13517 | 0.3017446 | 0.0347312 | 102.0408 | Ni64Cr7.6Co1.1V1Fe26.3 | 0.006030159 | -3.36006 | 9.109 | 6.463552
41 | 60.62128 | 8.086479 | 1.647705 | 1.246233 | 28.3983 | 1 | 1 | 1 | 80.64769 | 0.3000129 | 0.03801785 | 121.6837 | Ni59.1Cr8.9Co1.6V1.4Fe29.1 | 0.007042437 | -3.718495 | 8.977023 | 6.751163
42 | 56.39215 | 8.932972 | 2.066284 | 1.964692 | 30.64391 | 1 | 1 | 1 | 80.81952 | 0.2990581 | 0.04257523 | 149.7428 | Ni54.8Cr9.8Co2V2.2Fe31.3 | 0.008669415 | -4.149425 | 8.853147 | 6.978607
43 | 52.04253 | 9.969794 | 2.799069 | 2.867553 | 32.32105 | 1 | 1 | 1 | 80.96887 | 0.2981251 | 0.04729591 | 180.601 | Ni50.4Cr10.9Co2.7V3.2Fe32.9 | 0.01031291 | -4.613856 | 8.72028 | 7.20786
44 | 48.01373 | 10.65551 | 3.852193 | 4.229762 | 33.24881 | 1 | 1 | 1 | 80.74872 | 0.2980336 | 0.05296137 | 219.0245 | Ni46.3Cr11.6Co3.7V4.7Fe33.7 | 0.01231137 | -5.178272 | 8.59 | 7.412361
45 | 43.88893 | 11.35821 | 4.814516 | 6.513869 | 33.42447 | 1 | 1 | 1 | 80.10637 | 0.2987187 | 0.06056587 | 272.7688 | Ni42.1Cr12.3Co4.6V7.2Fe33.7 | 0.01492818 | -6.033517 | 8.426426 | 7.671574
46 | 39.83556 | 11.48417 | 6.508181 | 9.345808 | 32.82628 | 1 | 1 | 1 | 79.00796 | 0.3004894 | 0.06798817 | 326.6531 | Ni38.1Cr12.4Co6.2V10.3Fe33 | 0.01743464 | -6.934208 | 8.267 | 7.895214
47 | 34.93556 | 11.37159 | 8.029067 | 14.42847 | 31.23532 | 1 | 1 | 1 | 76.8882 | 0.304187 | 0.07787712 | 398.9961 | Ni33.2Cr12.2Co7.6V15.8Fe31.2 | 0.02075799 | -8.342016 | 8.022 | 8.195218
48 | 31.13776 | 11.25779 | 9.463503 | 20.12879 | 28.01216 | 1 | 0 | 0 | 74.52883 | 0.3085297 | 0.08561978 | 453.9196 | Ni29.4Cr12Co8.9V21.9Fe27.8 | 0.02334085 | -9.687208 | 7.78 | 8.485658
49 | 59.76908 | 5.539489 | 1.029272 | 0.889696 | 32.77246 | 1 | 1 | 1 | 79.95901 | 0.3017077 | 0.03422861 | 99.37394 | Ni58.3Cr6.1Co1V1Fe33.6 | 0.006096887 | -3.192372 | 9.024 | 6.257124
50 | 55.4233 | 6.375782 | 1.342051 | 1.249296 | 35.60957 | 1 | 1 | 1 | 80.31469 | 0.3003908 | 0.03721866 | 116.8363 | Ni53.9Cr7Co1.3V1.4Fe36.4 | 0.007106553 | -3.465448 | 8.909 | 6.457368
51 | 51.39891 | 6.934239 | 1.758022 | 1.787792 | 38.12104 | 1 | 1 | 1 | 80.46161 | 0.2995745 | 0.04062115 | 137.3388 | Ni49.9Cr7.6Co1.7V2Fe38.9 | 0.008367981 | -3.740256 | 8.802198 | 6.598037
52 | 48.27877 | 7.600623 | 2.28341 | 2.691499 | 39.1457 | 1 | 1 | 1 | 80.41911 | 0.2992031 | 0.04535499 | 167.0121 | Ni46.7Cr8.3Co2.2V3Fe39.8 | 0.01008519 | -4.168532 | 8.7 | 6.786929
53 | 44.39949 | 8.270057 | 3.020328 | 4.141194 | 40.16894 | 1 | 1 | 1 | 80.15367 | 0.2991887 | 0.05156418 | 208.0309 | Ni42.8Cr9Co2.9V4.6Fe40.7 | 0.01227559 | -4.757196 | 8.567 | 6.999707
54 | 40.90996 | 8.667547 | 3.971385 | 6.142979 | 40.30813 | 1 | 1 | 1 | 79.513 | 0.3000131 | 0.05849053 | 255.8651 | Ni39.3Cr9.4Co3.8V6.8Fe40.7 | 0.01465073 | -5.480928 | 8.432 | 7.215532
55 | 37.85135 | 9.076756 | 4.828948 | 9.346384 | 38.89657 | 1 | 1 | 1 | 78.31172 | 0.3019499 | 0.06729927 | 319.035 | Ni36.2Cr9.8Co4.6V10.3Fe39.1 | 0.01755882 | -6.581324 | 8.265 | 7.524301
56 | 34.07328 | 9.594846 | 6.440517 | 13.87223 | 36.01913 | 1 | 1 | 1 | 76.61102 | 0.3048494 | 0.07653347 | 386.8456 | Ni32.4Cr10.3Co6.1V15.2Fe36 | 0.02056937 | -7.92672 | 8.047 | 7.893668
57 | 30.17564 | 9.191143 | 7.653604 | 19.93907 | 33.04054 | 0 | 0 | 0 | 74.01427 | 0.3096882 | 0.08510541 | 447.1741 | Ni28.5Cr9.8Co7.2V21.7Fe32.8 | 0.02343818833 | -9.356656 | 7.795 | 8.186794
58 | 48.84334 | 4.837653 | 1.137998 | 1.162529 | 44.01848 | 1 | 1 | 1 | 80.16302 | 0.30025 | 0.03617629 | 110.9058 | Ni47.4Cr5.3Co1.1V1.3Fe44.9 | 0.006929769 | -3.150916 | 8.814 | 6.127308
59 | 45.81156 | 5.300928 | 1.450247 | 1.790836 | 45.64643 | 1 | 1 | 1 | 80.18164 | 0.2997993 | 0.0399109 | 132.7803 | Ni44.4Cr5.8Co1.4V2Fe46.5 | 0.008419087 | -3.43749 | 8.725275 | 6.255821
60 | 42.93217 | 5.956347 | 1.765654 | 2.693331 | 46.65249 | 1 | 1 | 1 | 80.12848 | 0.2994601 | 0.04453008 | 161.3021 | Ni41.5Cr6.5Co1.7V3Fe47.4 | 0.01014218 | -3.833182 | 8.626374 | 6.427529
61 | 40.00849 | 6.443492 | 2.295282 | 3.697506 | 47.55523 | 1 | 1 | 1 | 79.96736 | 0.2993812 | 0.04883966 | 189.1647 | Ni38.5Cr7Co2.2V4.1Fe48.1 | 0.01172499 | -4.20832 | 8.52953 | 6.56298
62 | 37.18346 | 6.734979 | 3.137074 | 5.87528 | 47.06921 | 1 | 1 | 1 | 79.17746 | 0.3005766 | 0.05676419 | 242.4596 | Ni35.7Cr7.3Co3V6.5Fe47.5 | 0.01444591 | -4.999468 | 8.403 | 6.804403
63 | 34.16853 | 7.404579 | 4.091335 | 8.705293 | 45.63026 | 1 | 1 | 1 | 78.24107 | 0.3019748 | 0.06491949 | 300.4439 | Ni32.7Cr8Co3.9V9.6Fe45.9 | 0.01713731 | -5.954832 | 8.244755 | 7.109364
64 | 31.87469 | 7.268249 | 5.175132 | 13.14618 | 42.53575 | 1 | 1 | 1 | 76.28961 | 0.3056028 | 0.07459143 | 369.859 | Ni30.3Cr7.8Co4.9V14.4Fe42.5 | 0.02028623 | -7.32374 | 8.067067 | 7.467535
65 | 38.52111 | 4.127624 | 1.351516 | 1.617566 | 54.38219 | 1 | 1 | 1 | 80.23914 | 0.2991257 | 0.03795937 | 121.3071 | Ni37.2Cr4.5Co1.3V1.8Fe55.2 | 0.008075734 | -3.0288 | 8.613 | 5.867845
66 | 36.39101 | 4.591862 | 1.45726 | 2.519293 | 55.04057 | 1 | 1 | 1 | 80.08311 | 0.2990879 | 0.04261936 | 149.132 | Ni35.1Cr5Co1.4V2.8Fe55.8 | 0.009880885 | -3.383781 | 8.531469 | 6.00294
67 | 34.627 | 4.881781 | 1.983564 | 3.699884 | 54.80777 | 1 | 1 | 1 | 79.70958 | 0.2995835 | 0.04785648 | 182.0336 | Ni33.3Cr5.3Co1.9V4.1Fe55.4 | 0.01178038 | -3.825708 | 8.456 | 6.159838
68 | 32.56786 | 5.362835 | 2.410374 | 5.43525 | 54.22368 | 1 | 1 | 1 | 79.16452 | 0.3003242 | 0.05435998 | 225.2044 | Ni31.2Cr5.8Co2.3V6Fe54.6 | 0.01401839 | -4.446881 | 8.351351 | 6.373932
69 | 31.55862 | 5.831542 | 3.147416 | 8.161823 | 51.3006 | 1 | 1 | 1 | 78.1061 | 0.3021963 | 0.06285763 | 284.3233 | Ni30.2Cr6.3Co3V9Fe51.6 | 0.01674813 | -5.444522 | 8.237762 | 6.727098