## Sheet1
| Var1 | Ni | Cr | Co | V | Fe | Gmin_FCC | eq_FCC | Gmin_eq_FCC | ShearModulus_eff | PoissonsRatio_eff | delta_prime_misfit | sigma_SSS | FORMULA | delta_a | Hmix | VEC | sigma_bulk_modulus | H1_new_pred_KFold_mean | H1_new_pred_KFold_std | C2_new_pred_KFold_mean | C2_new_pred_KFold_std
0 | 1 | 49.6 | 33.7 | 4.6 | 1.8 | 10.3 | 1 | 1 | 1 | 89.14605 | 0.2784097 | 0.0508568 | 219.9364 | Ni49.6Cr33.7Co4.6V1.8Fe10.3 | 0.007644409 | -6.284412 | 8.31 | 9.284562 | 166.1417 | 63.01709 | 491.4348 | 84.38267
1 | 2 | 45.3 | 35.4 | 6.3 | 2.6 | 10.5 | 1 | 1 | 1 | 89.53567 | 0.2770021 | 0.05304365 | 237.2316 | Ni45.3Cr35.4Co6.3V2.6Fe10.5 | 0.009043821 | -6.479479 | 8.182817 | 9.362937 | 190.2997 | 82.40588 | 494.8643 | 89.73316
2 | 3 | 41.4 | 35.2 | 8.7 | 3.6 | 11.1 | 1 | 1 | 1 | 89.1843 | 0.2774807 | 0.05528887 | 253.8421 | Ni41.4Cr35.2Co8.7V3.6Fe11.1 | 0.01051397 | -6.59466 | 8.103 | 9.360721 | 188.5819 | 74.42989 | 514.5992 | 98.28772
3 | 4 | 37.2 | 34.5 | 11.9 | 5.1 | 11.3 | 1 | 1 | 1 | 88.4375 | 0.2788487 | 0.05864393 | 278.5266 | Ni37.2Cr34.5Co11.9V5.1Fe11.3 | 0.01231794 | -6.804388 | 8.02 | 9.370032 | 193.0735 | 79.17007 | 522.3738 | 109.9547
4 | 5 | 33.1 | 32.7 | 15.8 | 6.9 | 11.5 | 1 | 1 | 1 | 87.18487 | 0.2814766 | 0.06230379 | 304.9245 | Ni33.1Cr32.7Co15.8V6.9Fe11.5 | 0.01409789 | -7.042516 | 7.959 | 9.361362 | 187.398 | 61.69725 | 487.6313 | 154.6285
5 | 6 | 59.2 | 24.9 | 2.7 | 1.4 | 11.9 | 1 | 1 | 1 | 85.90911 | 0.2871431 | 0.04824226 | 194.397 | Ni59.2Cr24.9Co2.7V1.4Fe11.9 | 0.006841478 | -5.611164 | 8.67033 | 8.686979 | 130.8438 | 31.0687 | 431.125 | 81.33471
6 | 7 | 54.5 | 27.1 | 4 | 1.8 | 12.6 | 1 | 1 | 1 | 86.69354 | 0.2848235 | 0.04961284 | 205.9749 | Ni54.5Cr27.1Co4V1.8Fe12.6 | 0.007691567 | -5.864172 | 8.534 | 8.867829 | 141.890625 | 36.99345 | 457.0698 | 64.9795
7 | 8 | 49.8 | 28.7 | 5.5 | 2.7 | 13.4 | 1 | 1 | 1 | 87.03502 | 0.2834597 | 0.0525038 | 227.8997 | Ni49.8Cr28.7Co5.5V2.7Fe13.4 | 0.009270422 | -6.17387 | 8.395604 | 8.995148 | 157.6586 | 50.1062 | 464.7036 | 75.94568
8 | 9 | 44.8 | 29.1 | 8 | 4 | 14.1 | 1 | 1 | 1 | 86.80837 | 0.2834682 | 0.0559395 | 253.4273 | Ni44.8Cr29.1Co8V4Fe14.1 | 0.01111383 | -6.457852 | 8.274 | 9.05644 | 178.6724 | 67.57362 | 480.7189 | 97.77164
9 | 10 | 40 | 29.1 | 10.3 | 5.8 | 14.8 | 1 | 1 | 1 | 86.21372 | 0.284246 | 0.06024498 | 285.5255 | Ni40Cr29.1Co10.3V5.8Fe14.8 | 0.01316048 | -6.825936 | 8.147 | 9.101011 | 190.068 | 73.78209 | 494.4239 | 128.0582
10 | 11 | 35.9 | 27.9 | 13.6 | 8 | 14.6 | 1 | 1 | 1 | 85.00483 | 0.2866121 | 0.06495943 | 320.1498 | Ni35.9Cr27.9Co13.6V8Fe14.6 | 0.01516614 | -7.256004 | 8.056 | 9.140591 | 181.7491 | 55.7695 | 465.7916 | 153.7342
11 | 12 | 31.2 | 26.1 | 17.3 | 11.5 | 13.9 | 1 | 1 | 1 | 83.075 | 0.2904388 | 0.07137092 | 367.3541 | Ni31.2Cr26.1Co17.3V11.5Fe13.9 | 0.0176848 | -7.975972 | 7.93 | 9.214765 | 200.045 | 55.8664 | 409.1125 | 184.9462
12 | 13 | 67.4 | 16.5 | 1.6 | 0.9 | 13.5 | 1 | 1 | 1 | 82.92494 | 0.2952319 | 0.0422131 | 148.6984 | Ni67.4Cr16.5Co1.6V0.9Fe13.5 | 0.005622913 | -4.481454 | 9.008008 | 7.733534 | 120.3016 | 66.77168 | 240.7461 | 95.52718
13 | 14 | 62.4 | 19.1 | 2.4 | 1.4 | 14.7 | 1 | 1 | 1 | 83.81881 | 0.2925412 | 0.04527362 | 170.4924 | Ni62.4Cr19.1Co2.4V1.4Fe14.7 | 0.006885422 | -4.997564 | 8.848 | 8.104018 | 123.6718 | 26.43816 | 334.6302 | 100.9444
14 | 15 | 57.4 | 21.2 | 3.4 | 1.9 | 16 | 1 | 1 | 1 | 84.54545 | 0.2902871 | 0.04749091 | 187.2424 | Ni57.4Cr21.2Co3.4V1.9Fe16 | 0.007943362 | -5.364227 | 8.701702 | 8.351204 | 130.6743 | 29.32622 | 409.9081 | 79.63325
15 | 16 | 51.9 | 23.1 | 4.8 | 3.1 | 17.2 | 1 | 1 | 1 | 84.89918 | 0.2887354 | 0.05207769 | 220.5368 | Ni51.9Cr23.1Co4.8V3.1Fe17.2 | 0.009951367 | -5.876956 | 8.53047 | 8.575154 | 148.2269 | 41.31235 | 445.0917 | 78.68454
16 | 17 | 48.2 | 23.7 | 6.2 | 4.1 | 17.7 | 1 | 1 | 1 | 84.83042 | 0.288455 | 0.0551359 | 243.0003 | Ni48.2Cr23.7Co6.2V4.1Fe17.7 | 0.0113273 | -6.186375 | 8.429429 | 8.671361 | 156.244 | 46.84667 | 459.4349 | 88.47316
17 | 18 | 42.5 | 24 | 8.7 | 6.5 | 18.3 | 1 | 1 | 1 | 84.1209 | 0.2893072 | 0.06152699 | 290.182 | Ni42.5Cr24Co8.7V6.5Fe18.3 | 0.01395034 | -6.815184 | 8.262 | 8.798585 | 180.2039 | 64.26894 | 473.1079 | 129.2913
18 | 19 | 38.3 | 23.2 | 11.4 | 9.1 | 18.1 | 1 | 1 | 1 | 82.89727 | 0.2915543 | 0.06728517 | 332.6712 | Ni38.3Cr23.2Co11.4V9.1Fe18.1 | 0.01615747 | -7.421817 | 8.142857 | 8.882372 | 182.4659 | 60.30902 | 466.7654 | 152.8326
19 | 20 | 33.3 | 21.8 | 14.8 | 12.9 | 17.3 | 1 | 1 | 1 | 81.01854 | 0.2951597 | 0.07408867 | 382.8539 | Ni33.3Cr21.8Co14.8V12.9Fe17.3 | 0.01868304 | -8.258383 | 7.991009 | 8.995847 | 201.4675 | 58.5635 | 408.9815 | 183.3539
20 | 21 | 28.6 | 20 | 17.5 | 18.2 | 15.8 | 1 | 1 | 1 | 78.42172 | 0.300219 | 0.08140483 | 435.3731 | Ni28.6Cr20Co17.5V18.2Fe15.8 | 0.02132289 | -9.369068 | 7.801199 | 9.142917 | 252.7898 | 60.67106 | 334.7977 | 178.9142
21 | 22 | 68 | 12.8 | 1.5 | 0.9 | 16.7 | 1 | 1 | 1 | 81.66688 | 0.2983685 | 0.03853831 | 124.6216 | Ni68Cr12.8Co1.5V0.9Fe16.7 | 0.00566177 | -3.979299 | 9.093093 | 7.21696 | 113.5662 | 22.81717 | 164.2643 | 73.91611
22 | 23 | 63.4 | 15 | 1.9 | 1.3 | 18.4 | 1 | 1 | 1 | 82.45974 | 0.2959542 | 0.04153831 | 144.6296 | Ni63.4Cr15Co1.9V1.3Fe18.4 | 0.006704152 | -4.455864 | 8.948 | 7.588808 | 116.6108 | 19.24384 | 259.7788 | 103.6224
23 | 24 | 58.7 | 16.5 | 2.9 | 2 | 19.9 | 1 | 1 | 1 | 82.88137 | 0.2944233 | 0.04521845 | 169.4004 | Ni58.7Cr16.5Co2.9V2Fe19.9 | 0.008181418 | -4.893028 | 8.813 | 7.843717 | 127.184 | 27.21085 | 336.4411 | 105.5155
24 | 25 | 53.6 | 17.9 | 4 | 3.1 | 21.5 | 1 | 1 | 1 | 83.10851 | 0.2932325 | 0.04991008 | 201.9788 | Ni53.6Cr17.9Co4V3.1Fe21.5 | 0.01002145 | -5.397256 | 8.66034 | 8.071718 | 137.7673 | 31.60779 | 417.6095 | 100.2381
25 | 26 | 48.1 | 19.2 | 5.4 | 4.7 | 22.6 | 1 | 1 | 1 | 83.10018 | 0.2924915 | 0.05543055 | 241.7074 | Ni48.1Cr19.2Co5.4V4.7Fe22.6 | 0.01214204 | -5.983216 | 8.491 | 8.28483 | 152.0756 | 39.78728 | 471.4222 | 93.61704
26 | 27 | 44 | 19.6 | 7.2 | 6.7 | 22.4 | 1 | 1 | 1 | 82.54275 | 0.2931658 | 0.06114067 | 283.3009 | Ni44Cr19.6Co7.2V6.7Fe22.4 | 0.01424547 | -6.600298 | 8.359359 | 8.447784 | 165.7699 | 46.41494 | 470.9219 | 115.8621
27 | 28 | 39.3 | 19.1 | 9.4 | 10.1 | 22.2 | 1 | 1 | 1 | 81.12045 | 0.2956252 | 0.06892613 | 340.561 | Ni39.3Cr19.1Co9.4V10.1Fe22.2 | 0.01702511 | -7.496779 | 8.194805 | 8.60391 | 185.5923 | 64.00642 | 454.9568 | 145.6179
28 | 29 | 34.3 | 18.6 | 11.5 | 14.5 | 21.1 | 1 | 1 | 1 | 79.31993 | 0.298796 | 0.0766154 | 397.7104 | Ni34.3Cr18.6Co11.5V14.5Fe21.1 | 0.01975242 | -8.548752 | 7.994 | 8.791308 | 212.5744 | 57.56864 | 418.9829 | 168.1186
29 | 30 | 29.4 | 16.4 | 14.4 | 20.2 | 19.7 | 1 | 1 | 1 | 76.48395 | 0.3044276 | 0.08399696 | 449.1578 | Ni29.4Cr16.4Co14.4V20.2Fe19.7 | 0.02234039 | -9.698665 | 7.798202 | 8.933214 | 260.8665 | 60.14685 | 317.2711 | 175.1122
30 | 31 | 66.8 | 9.8 | 1.3 | 1 | 21.1 | 1 | 1 | 1 | 80.70131 | 0.3005959 | 0.03602531 | 109.3124 | Ni66.8Cr9.8Co1.3V1Fe21.1 | 0.005978009 | -3.629804 | 9.123 | 6.787275 | 112.1353 | 21.07807 | 131.3569 | 86.13136
31 | 32 | 61.7 | 11.5 | 1.8 | 1.5 | 23.5 | 1 | 1 | 1 | 81.31104 | 0.298583 | 0.03997279 | 133.9954 | Ni61.7Cr11.5Co1.8V1.5Fe23.5 | 0.007210785 | -4.09882 | 8.977 | 7.141253 | 118.142 | 18.80751 | 199.8056 | 96.76109
32 | 33 | 57.7 | 12.8 | 2.4 | 2.2 | 24.9 | 1 | 1 | 1 | 81.63712 | 0.297313 | 0.0440884 | 160.5974 | Ni57.7Cr12.8Co2.4V2.2Fe24.9 | 0.008606251 | -4.537344 | 8.856 | 7.399993 | 126.2523 | 25.22766 | 284.0739 | 107.8677
33 | 34 | 52.9 | 14 | 3.4 | 3.2 | 26.5 | 1 | 1 | 1 | 81.83375 | 0.2962524 | 0.04864291 | 191.2521 | Ni52.9Cr14Co3.4V3.2Fe26.5 | 0.01024262 | -5.008784 | 8.716 | 7.629672 | 136.8498 | 30.09362 | 378.3286 | 107.1648
34 | 35 | 48.4 | 15.2 | 4.4 | 4.8 | 27.2 | 1 | 1 | 1 | 81.7501 | 0.2957497 | 0.05455244 | 232.5026 | Ni48.4Cr15.2Co4.4V4.8Fe27.2 | 0.01233689 | -5.648256 | 8.564 | 7.876649 | 149.8986 | 37.00657 | 435.5688 | 100.9709
35 | 36 | 44.1 | 15.3 | 6.1 | 7.1 | 27.4 | 1 | 1 | 1 | 80.98583 | 0.2968445 | 0.06123499 | 280.1183 | Ni44.1Cr15.3Co6.1V7.1Fe27.4 | 0.01471675 | -6.368332 | 8.424 | 8.054291 | 160.0347 | 47.92525 | 483.4929 | 114.4113
36 | 37 | 38.6 | 15.8 | 8 | 10.3 | 27.4 | 1 | 1 | 1 | 80.03792 | 0.2981034 | 0.06861209 | 334.8409 | Ni38.6Cr15.8Co8V10.3Fe27.4 | 0.01729634 | -7.246787 | 8.226773 | 8.27244 | 179.4766 | 55.02028 | 458.7621 | 135.8108
37 | 38 | 34.2 | 14.6 | 9.7 | 15.4 | 26 | 1 | 1 | 1 | 77.71237 | 0.3024602 | 0.07771169 | 400.8619 | Ni34.2Cr14.6Co9.7V15.4Fe26 | 0.02040351 | -8.535446 | 8.027027 | 8.48752 | 216.2511 | 63.68494 | 407.0847 | 159.6361
38 | 39 | 29.4 | 14.3 | 11.4 | 21.1 | 23.8 | 1 | 0 | 0 | 75.51497 | 0.3064156 | 0.08482135 | 451.7584 | Ni29.4Cr14.3Co11.4V21.1Fe23.8 | 0.02287417 | -9.703408 | 7.783 | 8.712543 | 281.3086 | 65.25536 | 343.8163 | 176.2087
39 | 40 | 64 | 7.6 | 1.1 | 1 | 26.3 | 1 | 1 | 1 | 80.13517 | 0.3017446 | 0.0347312 | 102.0408 | Ni64Cr7.6Co1.1V1Fe26.3 | 0.006030159 | -3.36006 | 9.109 | 6.463552 | 114.6904 | 22.1755 | 112.9133 | 89.13313
40 | 41 | 59.1 | 8.9 | 1.6 | 1.4 | 29.1 | 1 | 1 | 1 | 80.64769 | 0.3000129 | 0.03801785 | 121.6837 | Ni59.1Cr8.9Co1.6V1.4Fe29.1 | 0.007042437 | -3.718495 | 8.977023 | 6.751163 | 121.1841 | 22.61143 | 167.1175 | 105.6662
41 | 42 | 54.8 | 9.8 | 2 | 2.2 | 31.3 | 1 | 1 | 1 | 80.81952 | 0.2990581 | 0.04257523 | 149.7428 | Ni54.8Cr9.8Co2V2.2Fe31.3 | 0.008669415 | -4.149425 | 8.853147 | 6.978607 | 128.1671 | 23.98953 | 242.4109 | 104.423
42 | 43 | 50.4 | 10.9 | 2.7 | 3.2 | 32.9 | 1 | 1 | 1 | 80.96887 | 0.2981251 | 0.04729591 | 180.601 | Ni50.4Cr10.9Co2.7V3.2Fe32.9 | 0.01031291 | -4.613856 | 8.72028 | 7.20786 | 134.5278 | 27.22323 | 348.9305 | 111.2606
43 | 44 | 46.3 | 11.6 | 3.7 | 4.7 | 33.7 | 1 | 1 | 1 | 80.74872 | 0.2980336 | 0.05296137 | 219.0245 | Ni46.3Cr11.6Co3.7V4.7Fe33.7 | 0.01231137 | -5.178272 | 8.59 | 7.412361 | 146.9384 | 35.84789 | 413.0231 | 107.1814
44 | 45 | 42.1 | 12.3 | 4.6 | 7.2 | 33.7 | 1 | 1 | 1 | 80.10637 | 0.2987187 | 0.06056587 | 272.7688 | Ni42.1Cr12.3Co4.6V7.2Fe33.7 | 0.01492818 | -6.033517 | 8.426426 | 7.671574 | 161.2913 | 41.96737 | 453.8215 | 104.6819
45 | 46 | 38.1 | 12.4 | 6.2 | 10.3 | 33 | 1 | 1 | 1 | 79.00796 | 0.3004894 | 0.06798817 | 326.6531 | Ni38.1Cr12.4Co6.2V10.3Fe33 | 0.01743464 | -6.934208 | 8.267 | 7.895214 | 184.756 | 55.85073 | 446.8237 | 130.9048
46 | 47 | 33.2 | 12.2 | 7.6 | 15.8 | 31.2 | 1 | 1 | 1 | 76.8882 | 0.304187 | 0.07787712 | 398.9961 | Ni33.2Cr12.2Co7.6V15.8Fe31.2 | 0.02075799 | -8.342016 | 8.022 | 8.195218 | 224.2364 | 70.47386 | 402.117 | 172.5488
47 | 48 | 29.4 | 12 | 8.9 | 21.9 | 27.8 | 1 | 0 | 0 | 74.52883 | 0.3085297 | 0.08561978 | 453.9196 | Ni29.4Cr12Co8.9V21.9Fe27.8 | 0.02334085 | -9.687208 | 7.78 | 8.485658 | 287.7782 | 69.60104 | 366.0625 | 174.1265
48 | 49 | 58.3 | 6.1 | 1 | 1 | 33.6 | 1 | 1 | 1 | 79.95901 | 0.3017077 | 0.03422861 | 99.37394 | Ni58.3Cr6.1Co1V1Fe33.6 | 0.006096887 | -3.192372 | 9.024 | 6.257124 | 119.0178 | 16.63579 | 108.2588 | 106.7456
49 | 50 | 53.9 | 7 | 1.3 | 1.4 | 36.4 | 1 | 1 | 1 | 80.31469 | 0.3003908 | 0.03721866 | 116.8363 | Ni53.9Cr7Co1.3V1.4Fe36.4 | 0.007106553 | -3.465448 | 8.909 | 6.457368 | 123.152 | 20.3204 | 137.9338 | 106.3182
50 | 51 | 49.9 | 7.6 | 1.7 | 2 | 38.9 | 1 | 1 | 1 | 80.46161 | 0.2995745 | 0.04062115 | 137.3388 | Ni49.9Cr7.6Co1.7V2Fe38.9 | 0.008367981 | -3.740256 | 8.802198 | 6.598037 | 134.3191 | 33.47079 | 193.9607 | 107.2153
51 | 52 | 46.7 | 8.3 | 2.2 | 3 | 39.8 | 1 | 1 | 1 | 80.41911 | 0.2992031 | 0.04535499 | 167.0121 | Ni46.7Cr8.3Co2.2V3Fe39.8 | 0.01008519 | -4.168532 | 8.7 | 6.786929 | 138.9784 | 28.76651 | 281.1793 | 127.4178
52 | 53 | 42.8 | 9 | 2.9 | 4.6 | 40.7 | 1 | 1 | 1 | 80.15367 | 0.2991887 | 0.05156418 | 208.0309 | Ni42.8Cr9Co2.9V4.6Fe40.7 | 0.01227559 | -4.757196 | 8.567 | 6.999707 | 151.034 | 42.9606 | 362.1545 | 113.7487
53 | 54 | 39.3 | 9.4 | 3.8 | 6.8 | 40.7 | 1 | 1 | 1 | 79.513 | 0.3000131 | 0.05849053 | 255.8651 | Ni39.3Cr9.4Co3.8V6.8Fe40.7 | 0.01465073 | -5.480928 | 8.432 | 7.215532 | 160.7308 | 43.93127 | 421.3575 | 115.3958
54 | 55 | 36.2 | 9.8 | 4.6 | 10.3 | 39.1 | 1 | 1 | 1 | 78.31172 | 0.3019499 | 0.06729927 | 319.035 | Ni36.2Cr9.8Co4.6V10.3Fe39.1 | 0.01755882 | -6.581324 | 8.265 | 7.524301 | 183.5983 | 55.68364 | 430.2718 | 127.5469
55 | 56 | 32.4 | 10.3 | 6.1 | 15.2 | 36 | 1 | 1 | 1 | 76.61102 | 0.3048494 | 0.07653347 | 386.8456 | Ni32.4Cr10.3Co6.1V15.2Fe36 | 0.02056937 | -7.92672 | 8.047 | 7.893668 | 220.5452 | 73.94939 | 412.7584 | 159.5479
56 | 57 | 28.5 | 9.8 | 7.2 | 21.7 | 32.8 | 0 | 0 | 0 | 74.01427 | 0.3096882 | 0.08510541 | 447.1741 | Ni28.5Cr9.8Co7.2V21.7Fe32.8 | 0.02343818833 | -9.356656 | 7.795 | 8.186794 | 277.3026 | 74.3253 | 362.1476 | 168.366
57 | 58 | 47.4 | 5.3 | 1.1 | 1.3 | 44.9 | 1 | 1 | 1 | 80.16302 | 0.30025 | 0.03617629 | 110.9058 | Ni47.4Cr5.3Co1.1V1.3Fe44.9 | 0.006929769 | -3.150916 | 8.814 | 6.127308 | 129.5945 | 28.27004 | 102.2373 | 119.7122
58 | 59 | 44.4 | 5.8 | 1.4 | 2 | 46.5 | 1 | 1 | 1 | 80.18164 | 0.2997993 | 0.0399109 | 132.7803 | Ni44.4Cr5.8Co1.4V2Fe46.5 | 0.008419087 | -3.43749 | 8.725275 | 6.255821 | 136.3784 | 33.65771 | 149.547 | 123.7314
59 | 60 | 41.5 | 6.5 | 1.7 | 3 | 47.4 | 1 | 1 | 1 | 80.12848 | 0.2994601 | 0.04453008 | 161.3021 | Ni41.5Cr6.5Co1.7V3Fe47.4 | 0.01014218 | -3.833182 | 8.626374 | 6.427529 | 146.6203 | 45.65901 | 222.2473 | 127.1733
60 | 61 | 38.5 | 7 | 2.2 | 4.1 | 48.1 | 1 | 1 | 1 | 79.96736 | 0.2993812 | 0.04883966 | 189.1647 | Ni38.5Cr7Co2.2V4.1Fe48.1 | 0.01172499 | -4.20832 | 8.52953 | 6.56298 | 152.1024 | 46.24778 | 311.9723 | 134.205
61 | 62 | 35.7 | 7.3 | 3 | 6.5 | 47.5 | 1 | 1 | 1 | 79.17746 | 0.3005766 | 0.05676419 | 242.4596 | Ni35.7Cr7.3Co3V6.5Fe47.5 | 0.01444591 | -4.999468 | 8.403 | 6.804403 | 165.6193 | 52.40757 | 386.0591 | 123.3728
62 | 63 | 32.7 | 8 | 3.9 | 9.6 | 45.9 | 1 | 1 | 1 | 78.24107 | 0.3019748 | 0.06491949 | 300.4439 | Ni32.7Cr8Co3.9V9.6Fe45.9 | 0.01713731 | -5.954832 | 8.244755 | 7.109364 | 186.3067 | 66.36588 | 410.8379 | 127.8787
63 | 64 | 30.3 | 7.8 | 4.9 | 14.4 | 42.5 | 1 | 1 | 1 | 76.28961 | 0.3056028 | 0.07459143 | 369.859 | Ni30.3Cr7.8Co4.9V14.4Fe42.5 | 0.02028623 | -7.32374 | 8.067067 | 7.467535 | 212.5255 | 71.49252 | 382.1017 | 147.7472
64 | 65 | 37.2 | 4.5 | 1.3 | 1.8 | 55.2 | 1 | 1 | 1 | 80.23914 | 0.2991257 | 0.03795937 | 121.3071 | Ni37.2Cr4.5Co1.3V1.8Fe55.2 | 0.008075734 | -3.0288 | 8.613 | 5.867845 | 142.4186 | 44.93675 | 119.3353 | 131.6898
65 | 66 | 35.1 | 5 | 1.4 | 2.8 | 55.8 | 1 | 1 | 1 | 80.08311 | 0.2990879 | 0.04261936 | 149.132 | Ni35.1Cr5Co1.4V2.8Fe55.8 | 0.009880885 | -3.383781 | 8.531469 | 6.00294 | 146.2507 | 53.42287 | 172.8278 | 129.3171
66 | 67 | 33.3 | 5.3 | 1.9 | 4.1 | 55.4 | 1 | 1 | 1 | 79.70958 | 0.2995835 | 0.04785648 | 182.0336 | Ni33.3Cr5.3Co1.9V4.1Fe55.4 | 0.01178038 | -3.825708 | 8.456 | 6.159838 | 149.2644 | 40.92027 | 251.8407 | 126.6211
67 | 68 | 31.2 | 5.8 | 2.3 | 6 | 54.6 | 1 | 1 | 1 | 79.16452 | 0.3003242 | 0.05435998 | 225.2044 | Ni31.2Cr5.8Co2.3V6Fe54.6 | 0.01401839 | -4.446881 | 8.351351 | 6.373932 | 171.2903 | 61.09211 | 334.2358 | 136.6016
68 | 69 | 30.2 | 6.3 | 3 | 9 | 51.6 | 1 | 1 | 1 | 78.1061 | 0.3021963 | 0.06285763 | 284.3233 | Ni30.2Cr6.3Co3V9Fe51.6 | 0.01674813 | -5.444522 | 8.237762 | 6.727098 | 181.8475 | 60.70267 | 376.0583 | 112.1649