## Sheet1
Ni | Cr | Mo | Ti | Fe
0.1 | 0.1 | 0.1 | 0.1 | 99.6
0.1 | 0.1 | 2.533333 | 0.1 | 97.16667
2.533333 | 0.1 | 0.1 | 0.1 | 97.16667
2.533333 | 0.1 | 2.533333 | 0.1 | 94.73333
2.533333 | 0.1 | 4.966667 | 0.1 | 92.3
4.966667 | 0.1 | 0.1 | 0.1 | 94.73333
4.966667 | 0.1 | 0.1 | 2.533333 | 92.3
4.966667 | 0.1 | 2.533333 | 0.1 | 92.3
4.966667 | 0.1 | 4.966667 | 0.1 | 89.86667
4.966667 | 0.1 | 7.4 | 0.1 | 87.43333
4.966667 | 0.1 | 9.833333 | 0.1 | 85
7.4 | 0.1 | 0.1 | 0.1 | 92.3
7.4 | 0.1 | 0.1 | 2.533333 | 89.86667
7.4 | 0.1 | 0.1 | 4.966667 | 87.43333
7.4 | 0.1 | 2.533333 | 0.1 | 89.86667
7.4 | 0.1 | 2.533333 | 2.533333 | 87.43333
7.4 | 0.1 | 4.966667 | 0.1 | 87.43333
7.4 | 0.1 | 4.966667 | 2.533333 | 85
7.4 | 0.1 | 7.4 | 0.1 | 85
7.4 | 0.1 | 9.833333 | 0.1 | 82.56667
7.4 | 0.1 | 12.26667 | 0.1 | 80.13333
7.4 | 0.1 | 14.7 | 0.1 | 77.7
9.833333 | 0.1 | 0.1 | 0.1 | 89.86667
9.833333 | 0.1 | 0.1 | 2.533333 | 87.43333
9.833333 | 0.1 | 0.1 | 4.966667 | 85
9.833333 | 0.1 | 2.533333 | 0.1 | 87.43333
9.833333 | 0.1 | 2.533333 | 2.533333 | 85
9.833333 | 0.1 | 2.533333 | 4.966667 | 82.56667
9.833333 | 0.1 | 4.966667 | 0.1 | 85
9.833333 | 0.1 | 4.966667 | 2.533333 | 82.56667
9.833333 | 0.1 | 7.4 | 0.1 | 82.56667
9.833333 | 0.1 | 7.4 | 2.533333 | 80.13333
9.833333 | 0.1 | 9.833333 | 0.1 | 80.13333
9.833333 | 0.1 | 9.833333 | 2.533333 | 77.7
9.833333 | 0.1 | 12.26667 | 0.1 | 77.7
9.833333 | 0.1 | 14.7 | 0.1 | 75.26667
12.26667 | 0.1 | 0.1 | 0.1 | 87.43333
12.26667 | 0.1 | 0.1 | 2.533333 | 85
12.26667 | 0.1 | 0.1 | 4.966667 | 82.56667
12.26667 | 0.1 | 2.533333 | 0.1 | 85
12.26667 | 0.1 | 2.533333 | 2.533333 | 82.56667
12.26667 | 0.1 | 2.533333 | 4.966667 | 80.13333
12.26667 | 0.1 | 4.966667 | 0.1 | 82.56667
12.26667 | 0.1 | 4.966667 | 2.533333 | 80.13333
12.26667 | 0.1 | 4.966667 | 4.966667 | 77.7
12.26667 | 0.1 | 7.4 | 0.1 | 80.13333
12.26667 | 0.1 | 7.4 | 2.533333 | 77.7
12.26667 | 0.1 | 9.833333 | 0.1 | 77.7
12.26667 | 0.1 | 9.833333 | 2.533333 | 75.26667
12.26667 | 0.1 | 12.26667 | 0.1 | 75.26667
12.26667 | 0.1 | 12.26667 | 2.533333 | 72.83333
12.26667 | 0.1 | 14.7 | 0.1 | 72.83333
12.26667 | 0.1 | 17.13333 | 0.1 | 70.4
14.7 | 0.1 | 0.1 | 0.1 | 85
14.7 | 0.1 | 0.1 | 2.533333 | 82.56667
14.7 | 0.1 | 0.1 | 4.966667 | 80.13333
14.7 | 0.1 | 2.533333 | 0.1 | 82.56667
14.7 | 0.1 | 2.533333 | 2.533333 | 80.13333
14.7 | 0.1 | 2.533333 | 4.966667 | 77.7
14.7 | 0.1 | 4.966667 | 0.1 | 80.13333
14.7 | 0.1 | 4.966667 | 2.533333 | 77.7
14.7 | 0.1 | 4.966667 | 4.966667 | 75.26667
14.7 | 0.1 | 7.4 | 0.1 | 77.7
14.7 | 0.1 | 7.4 | 2.533333 | 75.26667
14.7 | 0.1 | 7.4 | 4.966667 | 72.83333
14.7 | 0.1 | 9.833333 | 0.1 | 75.26667
14.7 | 0.1 | 9.833333 | 2.533333 | 72.83333
14.7 | 0.1 | 12.26667 | 0.1 | 72.83333
14.7 | 0.1 | 12.26667 | 2.533333 | 70.4
14.7 | 0.1 | 14.7 | 0.1 | 70.4
14.7 | 0.1 | 14.7 | 2.533333 | 67.96667
14.7 | 0.1 | 17.13333 | 0.1 | 67.96667
14.7 | 0.1 | 19.56667 | 0.1 | 65.53333
17.13333 | 0.1 | 0.1 | 0.1 | 82.56667
17.13333 | 0.1 | 0.1 | 2.533333 | 80.13333
17.13333 | 0.1 | 0.1 | 4.966667 | 77.7
17.13333 | 0.1 | 2.533333 | 0.1 | 80.13333
17.13333 | 0.1 | 2.533333 | 2.533333 | 77.7
17.13333 | 0.1 | 2.533333 | 4.966667 | 75.26667
17.13333 | 0.1 | 4.966667 | 0.1 | 77.7
17.13333 | 0.1 | 4.966667 | 2.533333 | 75.26667
17.13333 | 0.1 | 4.966667 | 4.966667 | 72.83333
17.13333 | 0.1 | 7.4 | 0.1 | 75.26667
17.13333 | 0.1 | 7.4 | 2.533333 | 72.83333
17.13333 | 0.1 | 7.4 | 4.966667 | 70.4
17.13333 | 0.1 | 9.833333 | 0.1 | 72.83333
17.13333 | 0.1 | 9.833333 | 2.533333 | 70.4
17.13333 | 0.1 | 9.833333 | 4.966667 | 67.96667
17.13333 | 0.1 | 12.26667 | 0.1 | 70.4
17.13333 | 0.1 | 12.26667 | 2.533333 | 67.96667
17.13333 | 0.1 | 14.7 | 0.1 | 67.96667
17.13333 | 0.1 | 14.7 | 2.533333 | 65.53333
17.13333 | 0.1 | 17.13333 | 0.1 | 65.53333
17.13333 | 0.1 | 17.13333 | 2.533333 | 63.1
17.13333 | 0.1 | 19.56667 | 0.1 | 63.1
19.56667 | 0.1 | 0.1 | 0.1 | 80.13333
19.56667 | 0.1 | 0.1 | 2.533333 | 77.7
19.56667 | 0.1 | 0.1 | 4.966667 | 75.26667
19.56667 | 0.1 | 2.533333 | 0.1 | 77.7
19.56667 | 0.1 | 2.533333 | 2.533333 | 75.26667
19.56667 | 0.1 | 2.533333 | 4.966667 | 72.83333
19.56667 | 0.1 | 4.966667 | 0.1 | 75.26667
19.56667 | 0.1 | 4.966667 | 2.533333 | 72.83333
19.56667 | 0.1 | 4.966667 | 4.966667 | 70.4
19.56667 | 0.1 | 7.4 | 0.1 | 72.83333
19.56667 | 0.1 | 7.4 | 2.533333 | 70.4
19.56667 | 0.1 | 7.4 | 4.966667 | 67.96667
19.56667 | 0.1 | 9.833333 | 0.1 | 70.4
19.56667 | 0.1 | 9.833333 | 2.533333 | 67.96667
19.56667 | 0.1 | 9.833333 | 4.966667 | 65.53333
19.56667 | 0.1 | 12.26667 | 0.1 | 67.96667
19.56667 | 0.1 | 12.26667 | 2.533333 | 65.53333
19.56667 | 0.1 | 12.26667 | 4.966667 | 63.1
19.56667 | 0.1 | 14.7 | 0.1 | 65.53333
19.56667 | 0.1 | 14.7 | 2.533333 | 63.1
19.56667 | 0.1 | 17.13333 | 0.1 | 63.1
19.56667 | 0.1 | 17.13333 | 2.533333 | 60.66667
19.56667 | 0.1 | 19.56667 | 0.1 | 60.66667
19.56667 | 0.1 | 19.56667 | 2.533333 | 58.23333
22 | 0.1 | 0.1 | 0.1 | 77.7
22 | 0.1 | 0.1 | 2.533333 | 75.26667
22 | 0.1 | 0.1 | 4.966667 | 72.83333
22 | 0.1 | 0.1 | 7.4 | 70.4
22 | 0.1 | 2.533333 | 0.1 | 75.26667
22 | 0.1 | 2.533333 | 2.533333 | 72.83333
22 | 0.1 | 2.533333 | 4.966667 | 70.4
22 | 0.1 | 2.533333 | 7.4 | 67.96667
22 | 0.1 | 4.966667 | 0.1 | 72.83333
22 | 0.1 | 4.966667 | 2.533333 | 70.4
22 | 0.1 | 4.966667 | 4.966667 | 67.96667
22 | 0.1 | 7.4 | 0.1 | 70.4
22 | 0.1 | 7.4 | 2.533333 | 67.96667
22 | 0.1 | 7.4 | 4.966667 | 65.53333
22 | 0.1 | 9.833333 | 0.1 | 67.96667
22 | 0.1 | 9.833333 | 2.533333 | 65.53333
22 | 0.1 | 9.833333 | 4.966667 | 63.1
22 | 0.1 | 12.26667 | 0.1 | 65.53333
22 | 0.1 | 12.26667 | 2.533333 | 63.1
22 | 0.1 | 12.26667 | 4.966667 | 60.66667
22 | 0.1 | 14.7 | 0.1 | 63.1
22 | 0.1 | 14.7 | 2.533333 | 60.66667
22 | 0.1 | 14.7 | 4.966667 | 58.23333
22 | 0.1 | 17.13333 | 0.1 | 60.66667
22 | 0.1 | 17.13333 | 2.533333 | 58.23333
22 | 0.1 | 19.56667 | 0.1 | 58.23333
22 | 0.1 | 19.56667 | 2.533333 | 55.8
24.43333 | 0.1 | 0.1 | 0.1 | 75.26667
24.43333 | 0.1 | 0.1 | 2.533333 | 72.83333
24.43333 | 0.1 | 0.1 | 4.966667 | 70.4
24.43333 | 0.1 | 0.1 | 7.4 | 67.96667
24.43333 | 0.1 | 2.533333 | 0.1 | 72.83333
24.43333 | 0.1 | 2.533333 | 2.533333 | 70.4
24.43333 | 0.1 | 2.533333 | 4.966667 | 67.96667
24.43333 | 0.1 | 2.533333 | 7.4 | 65.53333
24.43333 | 0.1 | 4.966667 | 0.1 | 70.4
24.43333 | 0.1 | 4.966667 | 2.533333 | 67.96667
24.43333 | 0.1 | 4.966667 | 4.966667 | 65.53333
24.43333 | 0.1 | 7.4 | 0.1 | 67.96667
24.43333 | 0.1 | 7.4 | 2.533333 | 65.53333
24.43333 | 0.1 | 7.4 | 4.966667 | 63.1
24.43333 | 0.1 | 9.833333 | 0.1 | 65.53333
24.43333 | 0.1 | 9.833333 | 2.533333 | 63.1
24.43333 | 0.1 | 9.833333 | 4.966667 | 60.66667
24.43333 | 0.1 | 12.26667 | 0.1 | 63.1
24.43333 | 0.1 | 12.26667 | 2.533333 | 60.66667
24.43333 | 0.1 | 12.26667 | 4.966667 | 58.23333
24.43333 | 0.1 | 14.7 | 0.1 | 60.66667
24.43333 | 0.1 | 14.7 | 2.533333 | 58.23333
24.43333 | 0.1 | 14.7 | 4.966667 | 55.8
24.43333 | 0.1 | 17.13333 | 0.1 | 58.23333
24.43333 | 0.1 | 17.13333 | 2.533333 | 55.8
24.43333 | 0.1 | 19.56667 | 0.1 | 55.8
24.43333 | 0.1 | 19.56667 | 2.533333 | 53.36667
24.43333 | 0.1 | 22 | 0.1 | 53.36667
26.86667 | 0.1 | 0.1 | 0.1 | 72.83333
26.86667 | 0.1 | 0.1 | 2.533333 | 70.4
26.86667 | 0.1 | 0.1 | 4.966667 | 67.96667
26.86667 | 0.1 | 0.1 | 7.4 | 65.53333
26.86667 | 0.1 | 2.533333 | 0.1 | 70.4
26.86667 | 0.1 | 2.533333 | 2.533333 | 67.96667
26.86667 | 0.1 | 2.533333 | 4.966667 | 65.53333
26.86667 | 0.1 | 2.533333 | 7.4 | 63.1
26.86667 | 0.1 | 4.966667 | 0.1 | 67.96667
26.86667 | 0.1 | 4.966667 | 2.533333 | 65.53333
26.86667 | 0.1 | 4.966667 | 4.966667 | 63.1
26.86667 | 0.1 | 4.966667 | 7.4 | 60.66667
26.86667 | 0.1 | 7.4 | 0.1 | 65.53333
26.86667 | 0.1 | 7.4 | 2.533333 | 63.1
26.86667 | 0.1 | 7.4 | 4.966667 | 60.66667
26.86667 | 0.1 | 9.833333 | 0.1 | 63.1
26.86667 | 0.1 | 9.833333 | 2.533333 | 60.66667
26.86667 | 0.1 | 9.833333 | 4.966667 | 58.23333
26.86667 | 0.1 | 12.26667 | 0.1 | 60.66667
26.86667 | 0.1 | 12.26667 | 2.533333 | 58.23333
26.86667 | 0.1 | 12.26667 | 4.966667 | 55.8
26.86667 | 0.1 | 14.7 | 0.1 | 58.23333
26.86667 | 0.1 | 14.7 | 2.533333 | 55.8
26.86667 | 0.1 | 14.7 | 4.966667 | 53.36667
26.86667 | 0.1 | 17.13333 | 0.1 | 55.8
26.86667 | 0.1 | 17.13333 | 2.533333 | 53.36667
26.86667 | 0.1 | 19.56667 | 0.1 | 53.36667
26.86667 | 0.1 | 19.56667 | 2.533333 | 50.93333
26.86667 | 0.1 | 22 | 0.1 | 50.93333
29.3 | 0.1 | 0.1 | 0.1 | 70.4
29.3 | 0.1 | 0.1 | 2.533333 | 67.96667
29.3 | 0.1 | 0.1 | 4.966667 | 65.53333
29.3 | 0.1 | 0.1 | 7.4 | 63.1
29.3 | 0.1 | 2.533333 | 0.1 | 67.96667
29.3 | 0.1 | 2.533333 | 2.533333 | 65.53333
29.3 | 0.1 | 2.533333 | 4.966667 | 63.1
29.3 | 0.1 | 2.533333 | 7.4 | 60.66667
29.3 | 0.1 | 4.966667 | 0.1 | 65.53333
29.3 | 0.1 | 4.966667 | 2.533333 | 63.1
29.3 | 0.1 | 4.966667 | 4.966667 | 60.66667
29.3 | 0.1 | 4.966667 | 7.4 | 58.23333
29.3 | 0.1 | 7.4 | 0.1 | 63.1
29.3 | 0.1 | 7.4 | 2.533333 | 60.66667
29.3 | 0.1 | 7.4 | 4.966667 | 58.23333
29.3 | 0.1 | 7.4 | 7.4 | 55.8
29.3 | 0.1 | 9.833333 | 0.1 | 60.66667
29.3 | 0.1 | 9.833333 | 2.533333 | 58.23333
29.3 | 0.1 | 9.833333 | 4.966667 | 55.8
29.3 | 0.1 | 9.833333 | 7.4 | 53.36667
29.3 | 0.1 | 12.26667 | 0.1 | 58.23333
29.3 | 0.1 | 12.26667 | 2.533333 | 55.8
29.3 | 0.1 | 12.26667 | 4.966667 | 53.36667
29.3 | 0.1 | 14.7 | 0.1 | 55.8
29.3 | 0.1 | 14.7 | 2.533333 | 53.36667
29.3 | 0.1 | 14.7 | 4.966667 | 50.93333
29.3 | 0.1 | 17.13333 | 0.1 | 53.36667
29.3 | 0.1 | 17.13333 | 2.533333 | 50.93333
29.3 | 0.1 | 19.56667 | 0.1 | 50.93333
29.3 | 0.1 | 19.56667 | 2.533333 | 48.5
29.3 | 0.1 | 22 | 0.1 | 48.5
31.73333 | 0.1 | 0.1 | 0.1 | 67.96667
31.73333 | 0.1 | 0.1 | 2.533333 | 65.53333
31.73333 | 0.1 | 0.1 | 4.966667 | 63.1
31.73333 | 0.1 | 0.1 | 7.4 | 60.66667
31.73333 | 0.1 | 2.533333 | 0.1 | 65.53333
31.73333 | 0.1 | 2.533333 | 2.533333 | 63.1
31.73333 | 0.1 | 2.533333 | 4.966667 | 60.66667
31.73333 | 0.1 | 2.533333 | 7.4 | 58.23333
31.73333 | 0.1 | 4.966667 | 0.1 | 63.1
31.73333 | 0.1 | 4.966667 | 2.533333 | 60.66667
31.73333 | 0.1 | 4.966667 | 4.966667 | 58.23333
31.73333 | 0.1 | 4.966667 | 7.4 | 55.8
31.73333 | 0.1 | 7.4 | 0.1 | 60.66667
31.73333 | 0.1 | 7.4 | 2.533333 | 58.23333
31.73333 | 0.1 | 7.4 | 4.966667 | 55.8
31.73333 | 0.1 | 7.4 | 7.4 | 53.36667
31.73333 | 0.1 | 9.833333 | 0.1 | 58.23333
31.73333 | 0.1 | 9.833333 | 2.533333 | 55.8
31.73333 | 0.1 | 9.833333 | 4.966667 | 53.36667
31.73333 | 0.1 | 9.833333 | 7.4 | 50.93333
31.73333 | 0.1 | 12.26667 | 0.1 | 55.8
31.73333 | 0.1 | 12.26667 | 2.533333 | 53.36667
31.73333 | 0.1 | 12.26667 | 4.966667 | 50.93333
31.73333 | 0.1 | 14.7 | 0.1 | 53.36667
31.73333 | 0.1 | 14.7 | 2.533333 | 50.93333
31.73333 | 0.1 | 14.7 | 4.966667 | 48.5
31.73333 | 0.1 | 17.13333 | 0.1 | 50.93333
31.73333 | 0.1 | 17.13333 | 2.533333 | 48.5
31.73333 | 0.1 | 19.56667 | 0.1 | 48.5
31.73333 | 0.1 | 19.56667 | 2.533333 | 46.06667
31.73333 | 0.1 | 22 | 0.1 | 46.06667
34.16667 | 0.1 | 0.1 | 0.1 | 65.53333
34.16667 | 0.1 | 0.1 | 2.533333 | 63.1
34.16667 | 0.1 | 0.1 | 4.966667 | 60.66667
34.16667 | 0.1 | 0.1 | 7.4 | 58.23333
34.16667 | 0.1 | 0.1 | 9.833333 | 55.8
34.16667 | 0.1 | 2.533333 | 0.1 | 63.1
34.16667 | 0.1 | 2.533333 | 2.533333 | 60.66667
34.16667 | 0.1 | 2.533333 | 4.966667 | 58.23333
34.16667 | 0.1 | 2.533333 | 7.4 | 55.8
34.16667 | 0.1 | 2.533333 | 9.833333 | 53.36667
34.16667 | 0.1 | 4.966667 | 0.1 | 60.66667
34.16667 | 0.1 | 4.966667 | 2.533333 | 58.23333
34.16667 | 0.1 | 4.966667 | 4.966667 | 55.8
34.16667 | 0.1 | 4.966667 | 7.4 | 53.36667
34.16667 | 0.1 | 7.4 | 0.1 | 58.23333
34.16667 | 0.1 | 7.4 | 2.533333 | 55.8
34.16667 | 0.1 | 7.4 | 4.966667 | 53.36667
34.16667 | 0.1 | 7.4 | 7.4 | 50.93333
34.16667 | 0.1 | 9.833333 | 0.1 | 55.8
34.16667 | 0.1 | 9.833333 | 2.533333 | 53.36667
34.16667 | 0.1 | 9.833333 | 4.966667 | 50.93333
34.16667 | 0.1 | 9.833333 | 7.4 | 48.5
34.16667 | 0.1 | 12.26667 | 0.1 | 53.36667
34.16667 | 0.1 | 12.26667 | 2.533333 | 50.93333
34.16667 | 0.1 | 12.26667 | 4.966667 | 48.5
34.16667 | 0.1 | 12.26667 | 7.4 | 46.06667
34.16667 | 0.1 | 14.7 | 0.1 | 50.93333
34.16667 | 0.1 | 14.7 | 2.533333 | 48.5
34.16667 | 0.1 | 14.7 | 4.966667 | 46.06667
34.16667 | 0.1 | 17.13333 | 0.1 | 48.5
34.16667 | 0.1 | 17.13333 | 2.533333 | 46.06667
34.16667 | 0.1 | 19.56667 | 0.1 | 46.06667
34.16667 | 0.1 | 19.56667 | 2.533333 | 43.63333
34.16667 | 0.1 | 22 | 0.1 | 43.63333
36.6 | 0.1 | 0.1 | 0.1 | 63.1
36.6 | 0.1 | 0.1 | 2.533333 | 60.66667
36.6 | 0.1 | 0.1 | 4.966667 | 58.23333
36.6 | 0.1 | 0.1 | 7.4 | 55.8
36.6 | 0.1 | 0.1 | 9.833333 | 53.36667
36.6 | 0.1 | 2.533333 | 0.1 | 60.66667
36.6 | 0.1 | 2.533333 | 2.533333 | 58.23333
36.6 | 0.1 | 2.533333 | 4.966667 | 55.8
36.6 | 0.1 | 2.533333 | 7.4 | 53.36667
36.6 | 0.1 | 2.533333 | 9.833333 | 50.93333
36.6 | 0.1 | 4.966667 | 0.1 | 58.23333
36.6 | 0.1 | 4.966667 | 2.533333 | 55.8
36.6 | 0.1 | 4.966667 | 4.966667 | 53.36667
36.6 | 0.1 | 4.966667 | 7.4 | 50.93333
36.6 | 0.1 | 7.4 | 0.1 | 55.8
36.6 | 0.1 | 7.4 | 2.533333 | 53.36667
36.6 | 0.1 | 7.4 | 4.966667 | 50.93333
36.6 | 0.1 | 7.4 | 7.4 | 48.5
36.6 | 0.1 | 9.833333 | 0.1 | 53.36667
36.6 | 0.1 | 9.833333 | 2.533333 | 50.93333
36.6 | 0.1 | 9.833333 | 4.966667 | 48.5
36.6 | 0.1 | 9.833333 | 7.4 | 46.06667
36.6 | 0.1 | 12.26667 | 0.1 | 50.93333
36.6 | 0.1 | 12.26667 | 2.533333 | 48.5
36.6 | 0.1 | 12.26667 | 4.966667 | 46.06667
36.6 | 0.1 | 12.26667 | 7.4 | 43.63333
36.6 | 0.1 | 14.7 | 0.1 | 48.5
36.6 | 0.1 | 14.7 | 2.533333 | 46.06667
36.6 | 0.1 | 14.7 | 4.966667 | 43.63333
36.6 | 0.1 | 17.13333 | 0.1 | 46.06667
36.6 | 0.1 | 17.13333 | 2.533333 | 43.63333
36.6 | 0.1 | 19.56667 | 0.1 | 43.63333
36.6 | 0.1 | 19.56667 | 2.533333 | 41.2
36.6 | 0.1 | 22 | 0.1 | 41.2
36.6 | 0.1 | 24.43333 | 0.1 | 38.76667
39.03333 | 0.1 | 0.1 | 0.1 | 60.66667
39.03333 | 0.1 | 0.1 | 2.533333 | 58.23333
39.03333 | 0.1 | 0.1 | 4.966667 | 55.8
39.03333 | 0.1 | 0.1 | 7.4 | 53.36667
39.03333 | 0.1 | 0.1 | 9.833333 | 50.93333
39.03333 | 0.1 | 2.533333 | 0.1 | 58.23333
39.03333 | 0.1 | 2.533333 | 2.533333 | 55.8
39.03333 | 0.1 | 2.533333 | 4.966667 | 53.36667
39.03333 | 0.1 | 2.533333 | 7.4 | 50.93333
39.03333 | 0.1 | 2.533333 | 9.833333 | 48.5
39.03333 | 0.1 | 4.966667 | 0.1 | 55.8
39.03333 | 0.1 | 4.966667 | 2.533333 | 53.36667
39.03333 | 0.1 | 4.966667 | 4.966667 | 50.93333
39.03333 | 0.1 | 4.966667 | 7.4 | 48.5
39.03333 | 0.1 | 4.966667 | 9.833333 | 46.06667
39.03333 | 0.1 | 7.4 | 0.1 | 53.36667
39.03333 | 0.1 | 7.4 | 2.533333 | 50.93333
39.03333 | 0.1 | 7.4 | 4.966667 | 48.5
39.03333 | 0.1 | 7.4 | 7.4 | 46.06667
39.03333 | 0.1 | 7.4 | 9.833333 | 43.63333
39.03333 | 0.1 | 9.833333 | 0.1 | 50.93333
39.03333 | 0.1 | 9.833333 | 2.533333 | 48.5
39.03333 | 0.1 | 9.833333 | 4.966667 | 46.06667
39.03333 | 0.1 | 9.833333 | 7.4 | 43.63333
39.03333 | 0.1 | 9.833333 | 9.833333 | 41.2
39.03333 | 0.1 | 12.26667 | 0.1 | 48.5
39.03333 | 0.1 | 12.26667 | 2.533333 | 46.06667
39.03333 | 0.1 | 12.26667 | 4.966667 | 43.63333
39.03333 | 0.1 | 12.26667 | 7.4 | 41.2
39.03333 | 0.1 | 14.7 | 0.1 | 46.06667
39.03333 | 0.1 | 14.7 | 2.533333 | 43.63333
39.03333 | 0.1 | 14.7 | 4.966667 | 41.2
39.03333 | 0.1 | 17.13333 | 0.1 | 43.63333
39.03333 | 0.1 | 17.13333 | 2.533333 | 41.2
39.03333 | 0.1 | 19.56667 | 0.1 | 41.2
39.03333 | 0.1 | 19.56667 | 2.533333 | 38.76667
39.03333 | 0.1 | 22 | 0.1 | 38.76667
39.03333 | 0.1 | 24.43333 | 0.1 | 36.33333
41.46667 | 0.1 | 0.1 | 0.1 | 58.23333
41.46667 | 0.1 | 0.1 | 2.533333 | 55.8
41.46667 | 0.1 | 0.1 | 4.966667 | 53.36667
41.46667 | 0.1 | 0.1 | 7.4 | 50.93333
41.46667 | 0.1 | 0.1 | 9.833333 | 48.5
41.46667 | 0.1 | 2.533333 | 0.1 | 55.8
41.46667 | 0.1 | 2.533333 | 2.533333 | 53.36667
41.46667 | 0.1 | 2.533333 | 4.966667 | 50.93333
41.46667 | 0.1 | 2.533333 | 7.4 | 48.5
41.46667 | 0.1 | 2.533333 | 9.833333 | 46.06667
41.46667 | 0.1 | 4.966667 | 0.1 | 53.36667
41.46667 | 0.1 | 4.966667 | 2.533333 | 50.93333
41.46667 | 0.1 | 4.966667 | 4.966667 | 48.5
41.46667 | 0.1 | 4.966667 | 7.4 | 46.06667
41.46667 | 0.1 | 4.966667 | 9.833333 | 43.63333
41.46667 | 0.1 | 7.4 | 0.1 | 50.93333
41.46667 | 0.1 | 7.4 | 2.533333 | 48.5
41.46667 | 0.1 | 7.4 | 4.966667 | 46.06667
41.46667 | 0.1 | 7.4 | 7.4 | 43.63333
41.46667 | 0.1 | 7.4 | 9.833333 | 41.2
41.46667 | 0.1 | 9.833333 | 0.1 | 48.5
41.46667 | 0.1 | 9.833333 | 2.533333 | 46.06667
41.46667 | 0.1 | 9.833333 | 4.966667 | 43.63333
41.46667 | 0.1 | 9.833333 | 7.4 | 41.2
41.46667 | 0.1 | 9.833333 | 9.833333 | 38.76667
41.46667 | 0.1 | 12.26667 | 0.1 | 46.06667
41.46667 | 0.1 | 12.26667 | 2.533333 | 43.63333
41.46667 | 0.1 | 12.26667 | 4.966667 | 41.2
41.46667 | 0.1 | 12.26667 | 7.4 | 38.76667
41.46667 | 0.1 | 14.7 | 0.1 | 43.63333
41.46667 | 0.1 | 14.7 | 2.533333 | 41.2
41.46667 | 0.1 | 14.7 | 4.966667 | 38.76667
41.46667 | 0.1 | 17.13333 | 0.1 | 41.2
41.46667 | 0.1 | 17.13333 | 2.533333 | 38.76667
41.46667 | 0.1 | 19.56667 | 0.1 | 38.76667
41.46667 | 0.1 | 19.56667 | 2.533333 | 36.33333
41.46667 | 0.1 | 22 | 0.1 | 36.33333
41.46667 | 0.1 | 24.43333 | 0.1 | 33.9
43.9 | 0.1 | 0.1 | 0.1 | 55.8
43.9 | 0.1 | 0.1 | 2.533333 | 53.36667
43.9 | 0.1 | 0.1 | 4.966667 | 50.93333
43.9 | 0.1 | 0.1 | 7.4 | 48.5
43.9 | 0.1 | 0.1 | 9.833333 | 46.06667
43.9 | 0.1 | 0.1 | 12.26667 | 43.63333
43.9 | 0.1 | 2.533333 | 0.1 | 53.36667
43.9 | 0.1 | 2.533333 | 2.533333 | 50.93333
43.9 | 0.1 | 2.533333 | 4.966667 | 48.5
43.9 | 0.1 | 2.533333 | 7.4 | 46.06667
43.9 | 0.1 | 2.533333 | 9.833333 | 43.63333
43.9 | 0.1 | 2.533333 | 12.26667 | 41.2
43.9 | 0.1 | 4.966667 | 0.1 | 50.93333
43.9 | 0.1 | 4.966667 | 2.533333 | 48.5
43.9 | 0.1 | 4.966667 | 4.966667 | 46.06667
43.9 | 0.1 | 4.966667 | 7.4 | 43.63333
43.9 | 0.1 | 4.966667 | 9.833333 | 41.2
43.9 | 0.1 | 7.4 | 0.1 | 48.5
43.9 | 0.1 | 7.4 | 2.533333 | 46.06667
43.9 | 0.1 | 7.4 | 4.966667 | 43.63333
43.9 | 0.1 | 7.4 | 7.4 | 41.2
43.9 | 0.1 | 7.4 | 9.833333 | 38.76667
43.9 | 0.1 | 9.833333 | 0.1 | 46.06667
43.9 | 0.1 | 9.833333 | 2.533333 | 43.63333
43.9 | 0.1 | 9.833333 | 4.966667 | 41.2
43.9 | 0.1 | 9.833333 | 7.4 | 38.76667
43.9 | 0.1 | 9.833333 | 9.833333 | 36.33333
43.9 | 0.1 | 12.26667 | 0.1 | 43.63333
43.9 | 0.1 | 12.26667 | 2.533333 | 41.2
43.9 | 0.1 | 12.26667 | 4.966667 | 38.76667
43.9 | 0.1 | 12.26667 | 7.4 | 36.33333
43.9 | 0.1 | 14.7 | 0.1 | 41.2
43.9 | 0.1 | 14.7 | 2.533333 | 38.76667
43.9 | 0.1 | 14.7 | 4.966667 | 36.33333
43.9 | 0.1 | 17.13333 | 0.1 | 38.76667
43.9 | 0.1 | 17.13333 | 2.533333 | 36.33333
43.9 | 0.1 | 17.13333 | 4.966667 | 33.9
43.9 | 0.1 | 19.56667 | 0.1 | 36.33333
43.9 | 0.1 | 19.56667 | 2.533333 | 33.9
43.9 | 0.1 | 22 | 0.1 | 33.9
43.9 | 0.1 | 24.43333 | 0.1 | 31.46667
43.9 | 0.1 | 26.86667 | 0.1 | 29.03333
46.33333 | 0.1 | 0.1 | 0.1 | 53.36667
46.33333 | 0.1 | 0.1 | 2.533333 | 50.93333
46.33333 | 0.1 | 0.1 | 4.966667 | 48.5
46.33333 | 0.1 | 0.1 | 7.4 | 46.06667
46.33333 | 0.1 | 0.1 | 9.833333 | 43.63333
46.33333 | 0.1 | 0.1 | 12.26667 | 41.2
46.33333 | 0.1 | 2.533333 | 0.1 | 50.93333
46.33333 | 0.1 | 2.533333 | 2.533333 | 48.5
46.33333 | 0.1 | 2.533333 | 4.966667 | 46.06667
46.33333 | 0.1 | 2.533333 | 7.4 | 43.63333
46.33333 | 0.1 | 2.533333 | 9.833333 | 41.2
46.33333 | 0.1 | 2.533333 | 12.26667 | 38.76667
46.33333 | 0.1 | 4.966667 | 0.1 | 48.5
46.33333 | 0.1 | 4.966667 | 2.533333 | 46.06667
46.33333 | 0.1 | 4.966667 | 4.966667 | 43.63333
46.33333 | 0.1 | 4.966667 | 7.4 | 41.2
46.33333 | 0.1 | 4.966667 | 9.833333 | 38.76667
46.33333 | 0.1 | 4.966667 | 12.26667 | 36.33333
46.33333 | 0.1 | 7.4 | 0.1 | 46.06667
46.33333 | 0.1 | 7.4 | 2.533333 | 43.63333
46.33333 | 0.1 | 7.4 | 4.966667 | 41.2
46.33333 | 0.1 | 7.4 | 7.4 | 38.76667
46.33333 | 0.1 | 7.4 | 9.833333 | 36.33333
46.33333 | 0.1 | 9.833333 | 0.1 | 43.63333
46.33333 | 0.1 | 9.833333 | 2.533333 | 41.2
46.33333 | 0.1 | 9.833333 | 4.966667 | 38.76667
46.33333 | 0.1 | 9.833333 | 7.4 | 36.33333
46.33333 | 0.1 | 9.833333 | 9.833333 | 33.9
46.33333 | 0.1 | 12.26667 | 0.1 | 41.2
46.33333 | 0.1 | 12.26667 | 2.533333 | 38.76667
46.33333 | 0.1 | 12.26667 | 4.966667 | 36.33333
46.33333 | 0.1 | 12.26667 | 7.4 | 33.9
46.33333 | 0.1 | 14.7 | 0.1 | 38.76667
46.33333 | 0.1 | 14.7 | 2.533333 | 36.33333
46.33333 | 0.1 | 14.7 | 4.966667 | 33.9
46.33333 | 0.1 | 17.13333 | 0.1 | 36.33333
46.33333 | 0.1 | 17.13333 | 2.533333 | 33.9
46.33333 | 0.1 | 17.13333 | 4.966667 | 31.46667
46.33333 | 0.1 | 19.56667 | 0.1 | 33.9
46.33333 | 0.1 | 19.56667 | 2.533333 | 31.46667
46.33333 | 0.1 | 22 | 0.1 | 31.46667
46.33333 | 0.1 | 22 | 2.533333 | 29.03333
46.33333 | 0.1 | 24.43333 | 0.1 | 29.03333
46.33333 | 0.1 | 26.86667 | 0.1 | 26.6
46.33333 | 0.1 | 29.3 | 0.1 | 24.16667
48.76667 | 0.1 | 0.1 | 0.1 | 50.93333
48.76667 | 0.1 | 0.1 | 2.533333 | 48.5
48.76667 | 0.1 | 0.1 | 4.966667 | 46.06667
48.76667 | 0.1 | 0.1 | 7.4 | 43.63333
48.76667 | 0.1 | 0.1 | 9.833333 | 41.2
48.76667 | 0.1 | 0.1 | 12.26667 | 38.76667
48.76667 | 0.1 | 2.533333 | 0.1 | 48.5
48.76667 | 0.1 | 2.533333 | 2.533333 | 46.06667
48.76667 | 0.1 | 2.533333 | 4.966667 | 43.63333
48.76667 | 0.1 | 2.533333 | 7.4 | 41.2
48.76667 | 0.1 | 2.533333 | 9.833333 | 38.76667
48.76667 | 0.1 | 2.533333 | 12.26667 | 36.33333
48.76667 | 0.1 | 4.966667 | 0.1 | 46.06667
48.76667 | 0.1 | 4.966667 | 2.533333 | 43.63333
48.76667 | 0.1 | 4.966667 | 4.966667 | 41.2
48.76667 | 0.1 | 4.966667 | 7.4 | 38.76667
48.76667 | 0.1 | 4.966667 | 9.833333 | 36.33333
48.76667 | 0.1 | 4.966667 | 12.26667 | 33.9
48.76667 | 0.1 | 7.4 | 0.1 | 43.63333
48.76667 | 0.1 | 7.4 | 2.533333 | 41.2
48.76667 | 0.1 | 7.4 | 4.966667 | 38.76667
48.76667 | 0.1 | 7.4 | 7.4 | 36.33333
48.76667 | 0.1 | 7.4 | 9.833333 | 33.9
48.76667 | 0.1 | 9.833333 | 0.1 | 41.2
48.76667 | 0.1 | 9.833333 | 2.533333 | 38.76667
48.76667 | 0.1 | 9.833333 | 4.966667 | 36.33333
48.76667 | 0.1 | 9.833333 | 7.4 | 33.9
48.76667 | 0.1 | 9.833333 | 9.833333 | 31.46667
48.76667 | 0.1 | 12.26667 | 0.1 | 38.76667
48.76667 | 0.1 | 12.26667 | 2.533333 | 36.33333
48.76667 | 0.1 | 12.26667 | 4.966667 | 33.9
48.76667 | 0.1 | 12.26667 | 7.4 | 31.46667
48.76667 | 0.1 | 14.7 | 0.1 | 36.33333
48.76667 | 0.1 | 14.7 | 2.533333 | 33.9
48.76667 | 0.1 | 14.7 | 4.966667 | 31.46667
48.76667 | 0.1 | 17.13333 | 0.1 | 33.9
48.76667 | 0.1 | 17.13333 | 2.533333 | 31.46667
48.76667 | 0.1 | 17.13333 | 4.966667 | 29.03333
48.76667 | 0.1 | 19.56667 | 0.1 | 31.46667
48.76667 | 0.1 | 19.56667 | 2.533333 | 29.03333
48.76667 | 0.1 | 22 | 0.1 | 29.03333
48.76667 | 0.1 | 22 | 2.533333 | 26.6
48.76667 | 0.1 | 24.43333 | 0.1 | 26.6
48.76667 | 0.1 | 26.86667 | 0.1 | 24.16667
48.76667 | 0.1 | 29.3 | 0.1 | 21.73333
51.2 | 0.1 | 0.1 | 0.1 | 48.5
51.2 | 0.1 | 0.1 | 2.533333 | 46.06667
51.2 | 0.1 | 0.1 | 4.966667 | 43.63333
51.2 | 0.1 | 0.1 | 7.4 | 41.2
51.2 | 0.1 | 0.1 | 9.833333 | 38.76667
51.2 | 0.1 | 0.1 | 12.26667 | 36.33333
51.2 | 0.1 | 0.1 | 14.7 | 33.9
51.2 | 0.1 | 2.533333 | 0.1 | 46.06667
51.2 | 0.1 | 2.533333 | 2.533333 | 43.63333
51.2 | 0.1 | 2.533333 | 4.966667 | 41.2
51.2 | 0.1 | 2.533333 | 7.4 | 38.76667
51.2 | 0.1 | 2.533333 | 9.833333 | 36.33333
51.2 | 0.1 | 2.533333 | 12.26667 | 33.9
51.2 | 0.1 | 4.966667 | 0.1 | 43.63333
51.2 | 0.1 | 4.966667 | 2.533333 | 41.2
51.2 | 0.1 | 4.966667 | 4.966667 | 38.76667
51.2 | 0.1 | 4.966667 | 7.4 | 36.33333
51.2 | 0.1 | 4.966667 | 9.833333 | 33.9
51.2 | 0.1 | 4.966667 | 12.26667 | 31.46667
51.2 | 0.1 | 7.4 | 0.1 | 41.2
51.2 | 0.1 | 7.4 | 2.533333 | 38.76667
51.2 | 0.1 | 7.4 | 4.966667 | 36.33333
51.2 | 0.1 | 7.4 | 7.4 | 33.9
51.2 | 0.1 | 7.4 | 9.833333 | 31.46667
51.2 | 0.1 | 7.4 | 12.26667 | 29.03333
51.2 | 0.1 | 9.833333 | 0.1 | 38.76667
51.2 | 0.1 | 9.833333 | 2.533333 | 36.33333
51.2 | 0.1 | 9.833333 | 4.966667 | 33.9
51.2 | 0.1 | 9.833333 | 7.4 | 31.46667
51.2 | 0.1 | 9.833333 | 9.833333 | 29.03333
51.2 | 0.1 | 12.26667 | 0.1 | 36.33333
51.2 | 0.1 | 12.26667 | 2.533333 | 33.9
51.2 | 0.1 | 12.26667 | 4.966667 | 31.46667
51.2 | 0.1 | 12.26667 | 7.4 | 29.03333
51.2 | 0.1 | 14.7 | 0.1 | 33.9
51.2 | 0.1 | 14.7 | 2.533333 | 31.46667
51.2 | 0.1 | 14.7 | 4.966667 | 29.03333
51.2 | 0.1 | 14.7 | 7.4 | 26.6
51.2 | 0.1 | 17.13333 | 0.1 | 31.46667
51.2 | 0.1 | 17.13333 | 2.533333 | 29.03333
51.2 | 0.1 | 17.13333 | 4.966667 | 26.6
51.2 | 0.1 | 19.56667 | 0.1 | 29.03333
51.2 | 0.1 | 19.56667 | 2.533333 | 26.6
51.2 | 0.1 | 19.56667 | 4.966667 | 24.16667
51.2 | 0.1 | 22 | 0.1 | 26.6
51.2 | 0.1 | 22 | 2.533333 | 24.16667
51.2 | 0.1 | 24.43333 | 0.1 | 24.16667
51.2 | 0.1 | 24.43333 | 2.533333 | 21.73333
51.2 | 0.1 | 26.86667 | 0.1 | 21.73333
51.2 | 0.1 | 29.3 | 0.1 | 19.3
51.2 | 0.1 | 31.73333 | 0.1 | 16.86667
53.63333 | 0.1 | 0.1 | 0.1 | 46.06667
53.63333 | 0.1 | 0.1 | 2.533333 | 43.63333
53.63333 | 0.1 | 0.1 | 4.966667 | 41.2
53.63333 | 0.1 | 0.1 | 7.4 | 38.76667
53.63333 | 0.1 | 0.1 | 9.833333 | 36.33333
53.63333 | 0.1 | 0.1 | 12.26667 | 33.9
53.63333 | 0.1 | 0.1 | 14.7 | 31.46667
53.63333 | 0.1 | 2.533333 | 0.1 | 43.63333
53.63333 | 0.1 | 2.533333 | 2.533333 | 41.2
53.63333 | 0.1 | 2.533333 | 4.966667 | 38.76667
53.63333 | 0.1 | 2.533333 | 7.4 | 36.33333
53.63333 | 0.1 | 2.533333 | 9.833333 | 33.9
53.63333 | 0.1 | 2.533333 | 12.26667 | 31.46667
53.63333 | 0.1 | 4.966667 | 0.1 | 41.2
53.63333 | 0.1 | 4.966667 | 2.533333 | 38.76667
53.63333 | 0.1 | 4.966667 | 4.966667 | 36.33333
53.63333 | 0.1 | 4.966667 | 7.4 | 33.9
53.63333 | 0.1 | 4.966667 | 9.833333 | 31.46667
53.63333 | 0.1 | 4.966667 | 12.26667 | 29.03333
53.63333 | 0.1 | 7.4 | 0.1 | 38.76667
53.63333 | 0.1 | 7.4 | 2.533333 | 36.33333
53.63333 | 0.1 | 7.4 | 4.966667 | 33.9
53.63333 | 0.1 | 7.4 | 7.4 | 31.46667
53.63333 | 0.1 | 7.4 | 9.833333 | 29.03333
53.63333 | 0.1 | 7.4 | 12.26667 | 26.6
53.63333 | 0.1 | 9.833333 | 0.1 | 36.33333
53.63333 | 0.1 | 9.833333 | 2.533333 | 33.9
53.63333 | 0.1 | 9.833333 | 4.966667 | 31.46667
53.63333 | 0.1 | 9.833333 | 7.4 | 29.03333
53.63333 | 0.1 | 9.833333 | 9.833333 | 26.6
53.63333 | 0.1 | 12.26667 | 0.1 | 33.9
53.63333 | 0.1 | 12.26667 | 2.533333 | 31.46667
53.63333 | 0.1 | 12.26667 | 4.966667 | 29.03333
53.63333 | 0.1 | 12.26667 | 7.4 | 26.6
53.63333 | 0.1 | 14.7 | 0.1 | 31.46667
53.63333 | 0.1 | 14.7 | 2.533333 | 29.03333
53.63333 | 0.1 | 14.7 | 4.966667 | 26.6
53.63333 | 0.1 | 14.7 | 7.4 | 24.16667
53.63333 | 0.1 | 17.13333 | 0.1 | 29.03333
53.63333 | 0.1 | 17.13333 | 2.533333 | 26.6
53.63333 | 0.1 | 17.13333 | 4.966667 | 24.16667
53.63333 | 0.1 | 19.56667 | 0.1 | 26.6
53.63333 | 0.1 | 19.56667 | 2.533333 | 24.16667
53.63333 | 0.1 | 19.56667 | 4.966667 | 21.73333
53.63333 | 0.1 | 22 | 0.1 | 24.16667
53.63333 | 0.1 | 22 | 2.533333 | 21.73333
53.63333 | 0.1 | 24.43333 | 0.1 | 21.73333
53.63333 | 0.1 | 24.43333 | 2.533333 | 19.3
53.63333 | 0.1 | 26.86667 | 0.1 | 19.3
53.63333 | 0.1 | 29.3 | 0.1 | 16.86667
53.63333 | 0.1 | 31.73333 | 0.1 | 14.43333
53.63333 | 0.1 | 34.16667 | 0.1 | 12
56.06667 | 0.1 | 0.1 | 0.1 | 43.63333
56.06667 | 0.1 | 0.1 | 2.533333 | 41.2
56.06667 | 0.1 | 0.1 | 4.966667 | 38.76667
56.06667 | 0.1 | 0.1 | 7.4 | 36.33333
56.06667 | 0.1 | 0.1 | 9.833333 | 33.9
56.06667 | 0.1 | 0.1 | 12.26667 | 31.46667
56.06667 | 0.1 | 2.533333 | 0.1 | 41.2
56.06667 | 0.1 | 2.533333 | 2.533333 | 38.76667
56.06667 | 0.1 | 2.533333 | 4.966667 | 36.33333
56.06667 | 0.1 | 2.533333 | 7.4 | 33.9
56.06667 | 0.1 | 2.533333 | 9.833333 | 31.46667
56.06667 | 0.1 | 2.533333 | 12.26667 | 29.03333
56.06667 | 0.1 | 4.966667 | 0.1 | 38.76667
56.06667 | 0.1 | 4.966667 | 2.533333 | 36.33333
56.06667 | 0.1 | 4.966667 | 4.966667 | 33.9
56.06667 | 0.1 | 4.966667 | 7.4 | 31.46667
56.06667 | 0.1 | 4.966667 | 9.833333 | 29.03333
56.06667 | 0.1 | 4.966667 | 12.26667 | 26.6
56.06667 | 0.1 | 7.4 | 0.1 | 36.33333
56.06667 | 0.1 | 7.4 | 2.533333 | 33.9
56.06667 | 0.1 | 7.4 | 4.966667 | 31.46667
56.06667 | 0.1 | 7.4 | 7.4 | 29.03333
56.06667 | 0.1 | 7.4 | 9.833333 | 26.6
56.06667 | 0.1 | 7.4 | 12.26667 | 24.16667
56.06667 | 0.1 | 9.833333 | 0.1 | 33.9
56.06667 | 0.1 | 9.833333 | 2.533333 | 31.46667
56.06667 | 0.1 | 9.833333 | 4.966667 | 29.03333
56.06667 | 0.1 | 9.833333 | 7.4 | 26.6
56.06667 | 0.1 | 9.833333 | 9.833333 | 24.16667
56.06667 | 0.1 | 12.26667 | 0.1 | 31.46667
56.06667 | 0.1 | 12.26667 | 2.533333 | 29.03333
56.06667 | 0.1 | 12.26667 | 4.966667 | 26.6
56.06667 | 0.1 | 12.26667 | 7.4 | 24.16667
56.06667 | 0.1 | 12.26667 | 9.833333 | 21.73333
56.06667 | 0.1 | 14.7 | 0.1 | 29.03333
56.06667 | 0.1 | 14.7 | 2.533333 | 26.6
56.06667 | 0.1 | 14.7 | 4.966667 | 24.16667
56.06667 | 0.1 | 14.7 | 7.4 | 21.73333
56.06667 | 0.1 | 17.13333 | 0.1 | 26.6
56.06667 | 0.1 | 17.13333 | 2.533333 | 24.16667
56.06667 | 0.1 | 17.13333 | 4.966667 | 21.73333
56.06667 | 0.1 | 19.56667 | 0.1 | 24.16667
56.06667 | 0.1 | 19.56667 | 2.533333 | 21.73333
56.06667 | 0.1 | 19.56667 | 4.966667 | 19.3
56.06667 | 0.1 | 22 | 0.1 | 21.73333
56.06667 | 0.1 | 22 | 2.533333 | 19.3
56.06667 | 0.1 | 24.43333 | 0.1 | 19.3
56.06667 | 0.1 | 24.43333 | 2.533333 | 16.86667
56.06667 | 0.1 | 26.86667 | 0.1 | 16.86667
56.06667 | 0.1 | 26.86667 | 2.533333 | 14.43333
56.06667 | 0.1 | 29.3 | 0.1 | 14.43333
56.06667 | 0.1 | 31.73333 | 0.1 | 12
56.06667 | 0.1 | 34.16667 | 0.1 | 9.566667
56.06667 | 0.1 | 36.6 | 0.1 | 7.133333
58.5 | 0.1 | 0.1 | 0.1 | 41.2
58.5 | 0.1 | 0.1 | 2.533333 | 38.76667
58.5 | 0.1 | 0.1 | 4.966667 | 36.33333
58.5 | 0.1 | 0.1 | 7.4 | 33.9
58.5 | 0.1 | 0.1 | 9.833333 | 31.46667
58.5 | 0.1 | 0.1 | 12.26667 | 29.03333
58.5 | 0.1 | 2.533333 | 0.1 | 38.76667
58.5 | 0.1 | 2.533333 | 2.533333 | 36.33333
58.5 | 0.1 | 2.533333 | 4.966667 | 33.9
58.5 | 0.1 | 2.533333 | 7.4 | 31.46667
58.5 | 0.1 | 2.533333 | 9.833333 | 29.03333
58.5 | 0.1 | 2.533333 | 12.26667 | 26.6
58.5 | 0.1 | 4.966667 | 0.1 | 36.33333
58.5 | 0.1 | 4.966667 | 2.533333 | 33.9
58.5 | 0.1 | 4.966667 | 4.966667 | 31.46667
58.5 | 0.1 | 4.966667 | 7.4 | 29.03333
58.5 | 0.1 | 4.966667 | 9.833333 | 26.6
58.5 | 0.1 | 4.966667 | 12.26667 | 24.16667
58.5 | 0.1 | 7.4 | 0.1 | 33.9
58.5 | 0.1 | 7.4 | 2.533333 | 31.46667
58.5 | 0.1 | 7.4 | 4.966667 | 29.03333
58.5 | 0.1 | 7.4 | 7.4 | 26.6
58.5 | 0.1 | 7.4 | 9.833333 | 24.16667
58.5 | 0.1 | 9.833333 | 0.1 | 31.46667
58.5 | 0.1 | 9.833333 | 2.533333 | 29.03333
58.5 | 0.1 | 9.833333 | 4.966667 | 26.6
58.5 | 0.1 | 9.833333 | 7.4 | 24.16667
58.5 | 0.1 | 9.833333 | 9.833333 | 21.73333
58.5 | 0.1 | 12.26667 | 0.1 | 29.03333
58.5 | 0.1 | 12.26667 | 2.533333 | 26.6
58.5 | 0.1 | 12.26667 | 4.966667 | 24.16667
58.5 | 0.1 | 12.26667 | 7.4 | 21.73333
58.5 | 0.1 | 12.26667 | 9.833333 | 19.3
58.5 | 0.1 | 14.7 | 0.1 | 26.6
58.5 | 0.1 | 14.7 | 2.533333 | 24.16667
58.5 | 0.1 | 14.7 | 4.966667 | 21.73333
58.5 | 0.1 | 14.7 | 7.4 | 19.3
58.5 | 0.1 | 17.13333 | 0.1 | 24.16667
58.5 | 0.1 | 17.13333 | 2.533333 | 21.73333
58.5 | 0.1 | 17.13333 | 4.966667 | 19.3
58.5 | 0.1 | 17.13333 | 7.4 | 16.86667
58.5 | 0.1 | 19.56667 | 0.1 | 21.73333
58.5 | 0.1 | 19.56667 | 2.533333 | 19.3
58.5 | 0.1 | 19.56667 | 4.966667 | 16.86667
58.5 | 0.1 | 22 | 0.1 | 19.3
58.5 | 0.1 | 22 | 2.533333 | 16.86667
58.5 | 0.1 | 22 | 4.966667 | 14.43333
58.5 | 0.1 | 24.43333 | 0.1 | 16.86667
58.5 | 0.1 | 24.43333 | 2.533333 | 14.43333
58.5 | 0.1 | 26.86667 | 0.1 | 14.43333
58.5 | 0.1 | 26.86667 | 2.533333 | 12
58.5 | 0.1 | 29.3 | 0.1 | 12
58.5 | 0.1 | 29.3 | 2.533333 | 9.566667
58.5 | 0.1 | 31.73333 | 0.1 | 9.566667
58.5 | 0.1 | 34.16667 | 0.1 | 7.133333
58.5 | 0.1 | 36.6 | 0.1 | 4.7
60.93333 | 0.1 | 0.1 | 0.1 | 38.76667
60.93333 | 0.1 | 0.1 | 2.533333 | 36.33333
60.93333 | 0.1 | 0.1 | 4.966667 | 33.9
60.93333 | 0.1 | 0.1 | 7.4 | 31.46667
60.93333 | 0.1 | 0.1 | 9.833333 | 29.03333
60.93333 | 0.1 | 0.1 | 12.26667 | 26.6
60.93333 | 0.1 | 2.533333 | 0.1 | 36.33333
60.93333 | 0.1 | 2.533333 | 2.533333 | 33.9
60.93333 | 0.1 | 2.533333 | 4.966667 | 31.46667
60.93333 | 0.1 | 2.533333 | 7.4 | 29.03333
60.93333 | 0.1 | 2.533333 | 9.833333 | 26.6
60.93333 | 0.1 | 2.533333 | 12.26667 | 24.16667
60.93333 | 0.1 | 4.966667 | 0.1 | 33.9
60.93333 | 0.1 | 4.966667 | 2.533333 | 31.46667
60.93333 | 0.1 | 4.966667 | 4.966667 | 29.03333
60.93333 | 0.1 | 4.966667 | 7.4 | 26.6
60.93333 | 0.1 | 4.966667 | 9.833333 | 24.16667
60.93333 | 0.1 | 4.966667 | 12.26667 | 21.73333
60.93333 | 0.1 | 7.4 | 0.1 | 31.46667
60.93333 | 0.1 | 7.4 | 2.533333 | 29.03333
60.93333 | 0.1 | 7.4 | 4.966667 | 26.6
60.93333 | 0.1 | 7.4 | 7.4 | 24.16667
60.93333 | 0.1 | 7.4 | 9.833333 | 21.73333
60.93333 | 0.1 | 9.833333 | 0.1 | 29.03333
60.93333 | 0.1 | 9.833333 | 2.533333 | 26.6
60.93333 | 0.1 | 9.833333 | 4.966667 | 24.16667
60.93333 | 0.1 | 9.833333 | 7.4 | 21.73333
60.93333 | 0.1 | 9.833333 | 9.833333 | 19.3
60.93333 | 0.1 | 12.26667 | 0.1 | 26.6
60.93333 | 0.1 | 12.26667 | 2.533333 | 24.16667
60.93333 | 0.1 | 12.26667 | 4.966667 | 21.73333
60.93333 | 0.1 | 12.26667 | 7.4 | 19.3
60.93333 | 0.1 | 12.26667 | 9.833333 | 16.86667
60.93333 | 0.1 | 14.7 | 0.1 | 24.16667
60.93333 | 0.1 | 14.7 | 2.533333 | 21.73333
60.93333 | 0.1 | 14.7 | 4.966667 | 19.3
60.93333 | 0.1 | 14.7 | 7.4 | 16.86667
60.93333 | 0.1 | 17.13333 | 0.1 | 21.73333
60.93333 | 0.1 | 17.13333 | 2.533333 | 19.3
60.93333 | 0.1 | 17.13333 | 4.966667 | 16.86667
60.93333 | 0.1 | 17.13333 | 7.4 | 14.43333
60.93333 | 0.1 | 19.56667 | 0.1 | 19.3
60.93333 | 0.1 | 19.56667 | 2.533333 | 16.86667
60.93333 | 0.1 | 19.56667 | 4.966667 | 14.43333
60.93333 | 0.1 | 22 | 0.1 | 16.86667
60.93333 | 0.1 | 22 | 2.533333 | 14.43333
60.93333 | 0.1 | 22 | 4.966667 | 12
60.93333 | 0.1 | 24.43333 | 0.1 | 14.43333
60.93333 | 0.1 | 24.43333 | 2.533333 | 12
60.93333 | 0.1 | 24.43333 | 4.966667 | 9.566667
60.93333 | 0.1 | 26.86667 | 0.1 | 12
60.93333 | 0.1 | 26.86667 | 2.533333 | 9.566667
60.93333 | 0.1 | 29.3 | 0.1 | 9.566667
60.93333 | 0.1 | 29.3 | 2.533333 | 7.133333
60.93333 | 0.1 | 31.73333 | 0.1 | 7.133333
60.93333 | 0.1 | 31.73333 | 2.533333 | 4.7
60.93333 | 0.1 | 34.16667 | 0.1 | 4.7
60.93333 | 0.1 | 36.6 | 0.1 | 2.266667
63.36667 | 0.1 | 0.1 | 0.1 | 36.33333
63.36667 | 0.1 | 0.1 | 2.533333 | 33.9
63.36667 | 0.1 | 0.1 | 4.966667 | 31.46667
63.36667 | 0.1 | 0.1 | 7.4 | 29.03333
63.36667 | 0.1 | 0.1 | 9.833333 | 26.6
63.36667 | 0.1 | 0.1 | 12.26667 | 24.16667
63.36667 | 0.1 | 2.533333 | 0.1 | 33.9
63.36667 | 0.1 | 2.533333 | 2.533333 | 31.46667
63.36667 | 0.1 | 2.533333 | 4.966667 | 29.03333
63.36667 | 0.1 | 2.533333 | 7.4 | 26.6
63.36667 | 0.1 | 2.533333 | 9.833333 | 24.16667
63.36667 | 0.1 | 2.533333 | 12.26667 | 21.73333
63.36667 | 0.1 | 4.966667 | 0.1 | 31.46667
63.36667 | 0.1 | 4.966667 | 2.533333 | 29.03333
63.36667 | 0.1 | 4.966667 | 4.966667 | 26.6
63.36667 | 0.1 | 4.966667 | 7.4 | 24.16667
63.36667 | 0.1 | 4.966667 | 9.833333 | 21.73333
63.36667 | 0.1 | 4.966667 | 12.26667 | 19.3
63.36667 | 0.1 | 7.4 | 0.1 | 29.03333
63.36667 | 0.1 | 7.4 | 2.533333 | 26.6
63.36667 | 0.1 | 7.4 | 4.966667 | 24.16667
63.36667 | 0.1 | 7.4 | 7.4 | 21.73333
63.36667 | 0.1 | 7.4 | 9.833333 | 19.3
63.36667 | 0.1 | 9.833333 | 0.1 | 26.6
63.36667 | 0.1 | 9.833333 | 2.533333 | 24.16667
63.36667 | 0.1 | 9.833333 | 4.966667 | 21.73333
63.36667 | 0.1 | 9.833333 | 7.4 | 19.3
63.36667 | 0.1 | 9.833333 | 9.833333 | 16.86667
63.36667 | 0.1 | 12.26667 | 0.1 | 24.16667
63.36667 | 0.1 | 12.26667 | 2.533333 | 21.73333
63.36667 | 0.1 | 12.26667 | 4.966667 | 19.3
63.36667 | 0.1 | 12.26667 | 7.4 | 16.86667
63.36667 | 0.1 | 12.26667 | 9.833333 | 14.43333
63.36667 | 0.1 | 14.7 | 0.1 | 21.73333
63.36667 | 0.1 | 14.7 | 2.533333 | 19.3
63.36667 | 0.1 | 14.7 | 4.966667 | 16.86667
63.36667 | 0.1 | 14.7 | 7.4 | 14.43333
63.36667 | 0.1 | 14.7 | 9.833333 | 12
63.36667 | 0.1 | 17.13333 | 0.1 | 19.3
63.36667 | 0.1 | 17.13333 | 2.533333 | 16.86667
63.36667 | 0.1 | 17.13333 | 4.966667 | 14.43333
63.36667 | 0.1 | 17.13333 | 7.4 | 12
63.36667 | 0.1 | 19.56667 | 0.1 | 16.86667
63.36667 | 0.1 | 19.56667 | 2.533333 | 14.43333
63.36667 | 0.1 | 19.56667 | 4.966667 | 12
63.36667 | 0.1 | 19.56667 | 7.4 | 9.566667
63.36667 | 0.1 | 22 | 0.1 | 14.43333
63.36667 | 0.1 | 22 | 2.533333 | 12
63.36667 | 0.1 | 22 | 4.966667 | 9.566667
63.36667 | 0.1 | 24.43333 | 0.1 | 12
63.36667 | 0.1 | 24.43333 | 2.533333 | 9.566667
63.36667 | 0.1 | 24.43333 | 4.966667 | 7.133333
63.36667 | 0.1 | 24.43333 | 7.4 | 4.7
63.36667 | 0.1 | 26.86667 | 0.1 | 9.566667
63.36667 | 0.1 | 26.86667 | 2.533333 | 7.133333
63.36667 | 0.1 | 26.86667 | 4.966667 | 4.7
63.36667 | 0.1 | 29.3 | 0.1 | 7.133333
63.36667 | 0.1 | 29.3 | 2.533333 | 4.7
63.36667 | 0.1 | 29.3 | 4.966667 | 2.266667
63.36667 | 0.1 | 31.73333 | 0.1 | 4.7
63.36667 | 0.1 | 31.73333 | 2.533333 | 2.266667
63.36667 | 0.1 | 34.16667 | 0.1 | 2.266667
65.8 | 0.1 | 0.1 | 0.1 | 33.9
65.8 | 0.1 | 0.1 | 2.533333 | 31.46667
65.8 | 0.1 | 0.1 | 4.966667 | 29.03333
65.8 | 0.1 | 0.1 | 7.4 | 26.6
65.8 | 0.1 | 0.1 | 9.833333 | 24.16667
65.8 | 0.1 | 0.1 | 12.26667 | 21.73333
65.8 | 0.1 | 2.533333 | 0.1 | 31.46667
65.8 | 0.1 | 2.533333 | 2.533333 | 29.03333
65.8 | 0.1 | 2.533333 | 4.966667 | 26.6
65.8 | 0.1 | 2.533333 | 7.4 | 24.16667
65.8 | 0.1 | 2.533333 | 9.833333 | 21.73333
65.8 | 0.1 | 2.533333 | 12.26667 | 19.3
65.8 | 0.1 | 4.966667 | 0.1 | 29.03333
65.8 | 0.1 | 4.966667 | 2.533333 | 26.6
65.8 | 0.1 | 4.966667 | 4.966667 | 24.16667
65.8 | 0.1 | 4.966667 | 7.4 | 21.73333
65.8 | 0.1 | 4.966667 | 9.833333 | 19.3
65.8 | 0.1 | 4.966667 | 12.26667 | 16.86667
65.8 | 0.1 | 7.4 | 0.1 | 26.6
65.8 | 0.1 | 7.4 | 2.533333 | 24.16667
65.8 | 0.1 | 7.4 | 4.966667 | 21.73333
65.8 | 0.1 | 7.4 | 7.4 | 19.3
65.8 | 0.1 | 7.4 | 9.833333 | 16.86667
65.8 | 0.1 | 7.4 | 12.26667 | 14.43333
65.8 | 0.1 | 9.833333 | 0.1 | 24.16667
65.8 | 0.1 | 9.833333 | 2.533333 | 21.73333
65.8 | 0.1 | 9.833333 | 4.966667 | 19.3
65.8 | 0.1 | 9.833333 | 7.4 | 16.86667
65.8 | 0.1 | 9.833333 | 9.833333 | 14.43333
65.8 | 0.1 | 12.26667 | 0.1 | 21.73333
65.8 | 0.1 | 12.26667 | 2.533333 | 19.3
65.8 | 0.1 | 12.26667 | 4.966667 | 16.86667
65.8 | 0.1 | 12.26667 | 7.4 | 14.43333
65.8 | 0.1 | 12.26667 | 9.833333 | 12
65.8 | 0.1 | 14.7 | 0.1 | 19.3
65.8 | 0.1 | 14.7 | 2.533333 | 16.86667
65.8 | 0.1 | 14.7 | 4.966667 | 14.43333
65.8 | 0.1 | 14.7 | 7.4 | 12
65.8 | 0.1 | 14.7 | 9.833333 | 9.566667
65.8 | 0.1 | 17.13333 | 0.1 | 16.86667
65.8 | 0.1 | 17.13333 | 2.533333 | 14.43333
65.8 | 0.1 | 17.13333 | 4.966667 | 12
65.8 | 0.1 | 17.13333 | 7.4 | 9.566667
65.8 | 0.1 | 17.13333 | 9.833333 | 7.133333
65.8 | 0.1 | 19.56667 | 0.1 | 14.43333
65.8 | 0.1 | 19.56667 | 2.533333 | 12
65.8 | 0.1 | 19.56667 | 4.966667 | 9.566667
65.8 | 0.1 | 19.56667 | 7.4 | 7.133333
65.8 | 0.1 | 22 | 0.1 | 12
65.8 | 0.1 | 22 | 2.533333 | 9.566667
65.8 | 0.1 | 22 | 4.966667 | 7.133333
65.8 | 0.1 | 22 | 7.4 | 4.7
65.8 | 0.1 | 24.43333 | 0.1 | 9.566667
65.8 | 0.1 | 24.43333 | 2.533333 | 7.133333
65.8 | 0.1 | 24.43333 | 4.966667 | 4.7
65.8 | 0.1 | 24.43333 | 7.4 | 2.266667
65.8 | 0.1 | 26.86667 | 0.1 | 7.133333
65.8 | 0.1 | 26.86667 | 2.533333 | 4.7
65.8 | 0.1 | 26.86667 | 4.966667 | 2.266667
65.8 | 0.1 | 29.3 | 0.1 | 4.7
65.8 | 0.1 | 29.3 | 2.533333 | 2.266667
65.8 | 0.1 | 31.73333 | 0.1 | 2.266667
68.23333 | 0.1 | 0.1 | 0.1 | 31.46667
68.23333 | 0.1 | 0.1 | 2.533333 | 29.03333
68.23333 | 0.1 | 0.1 | 4.966667 | 26.6
68.23333 | 0.1 | 0.1 | 7.4 | 24.16667
68.23333 | 0.1 | 0.1 | 9.833333 | 21.73333
68.23333 | 0.1 | 0.1 | 12.26667 | 19.3
68.23333 | 0.1 | 2.533333 | 0.1 | 29.03333
68.23333 | 0.1 | 2.533333 | 2.533333 | 26.6
68.23333 | 0.1 | 2.533333 | 4.966667 | 24.16667
68.23333 | 0.1 | 2.533333 | 7.4 | 21.73333
68.23333 | 0.1 | 2.533333 | 9.833333 | 19.3
68.23333 | 0.1 | 2.533333 | 12.26667 | 16.86667
68.23333 | 0.1 | 4.966667 | 0.1 | 26.6
68.23333 | 0.1 | 4.966667 | 2.533333 | 24.16667
68.23333 | 0.1 | 4.966667 | 4.966667 | 21.73333
68.23333 | 0.1 | 4.966667 | 7.4 | 19.3
68.23333 | 0.1 | 4.966667 | 9.833333 | 16.86667
68.23333 | 0.1 | 4.966667 | 12.26667 | 14.43333
68.23333 | 0.1 | 7.4 | 0.1 | 24.16667
68.23333 | 0.1 | 7.4 | 2.533333 | 21.73333
68.23333 | 0.1 | 7.4 | 4.966667 | 19.3
68.23333 | 0.1 | 7.4 | 7.4 | 16.86667
68.23333 | 0.1 | 7.4 | 9.833333 | 14.43333
68.23333 | 0.1 | 9.833333 | 0.1 | 21.73333
68.23333 | 0.1 | 9.833333 | 2.533333 | 19.3
68.23333 | 0.1 | 9.833333 | 4.966667 | 16.86667
68.23333 | 0.1 | 9.833333 | 7.4 | 14.43333
68.23333 | 0.1 | 9.833333 | 9.833333 | 12
68.23333 | 0.1 | 12.26667 | 0.1 | 19.3
68.23333 | 0.1 | 12.26667 | 2.533333 | 16.86667
68.23333 | 0.1 | 12.26667 | 4.966667 | 14.43333
68.23333 | 0.1 | 12.26667 | 7.4 | 12
68.23333 | 0.1 | 12.26667 | 9.833333 | 9.566667
68.23333 | 0.1 | 14.7 | 0.1 | 16.86667
68.23333 | 0.1 | 14.7 | 2.533333 | 14.43333
68.23333 | 0.1 | 14.7 | 4.966667 | 12
68.23333 | 0.1 | 14.7 | 7.4 | 9.566667
68.23333 | 0.1 | 14.7 | 9.833333 | 7.133333
68.23333 | 0.1 | 17.13333 | 0.1 | 14.43333
68.23333 | 0.1 | 17.13333 | 2.533333 | 12
68.23333 | 0.1 | 17.13333 | 4.966667 | 9.566667
68.23333 | 0.1 | 17.13333 | 7.4 | 7.133333
68.23333 | 0.1 | 17.13333 | 9.833333 | 4.7
68.23333 | 0.1 | 19.56667 | 0.1 | 12
68.23333 | 0.1 | 19.56667 | 2.533333 | 9.566667
68.23333 | 0.1 | 19.56667 | 4.966667 | 7.133333
68.23333 | 0.1 | 19.56667 | 7.4 | 4.7
68.23333 | 0.1 | 22 | 0.1 | 9.566667
68.23333 | 0.1 | 22 | 2.533333 | 7.133333
68.23333 | 0.1 | 22 | 4.966667 | 4.7
68.23333 | 0.1 | 22 | 7.4 | 2.266667
68.23333 | 0.1 | 24.43333 | 0.1 | 7.133333
68.23333 | 0.1 | 24.43333 | 2.533333 | 4.7
68.23333 | 0.1 | 24.43333 | 4.966667 | 2.266667
68.23333 | 0.1 | 26.86667 | 0.1 | 4.7
68.23333 | 0.1 | 26.86667 | 2.533333 | 2.266667
68.23333 | 0.1 | 29.3 | 0.1 | 2.266667
70.66667 | 0.1 | 0.1 | 0.1 | 29.03333
70.66667 | 0.1 | 0.1 | 2.533333 | 26.6
70.66667 | 0.1 | 0.1 | 4.966667 | 24.16667
70.66667 | 0.1 | 0.1 | 7.4 | 21.73333
70.66667 | 0.1 | 0.1 | 9.833333 | 19.3
70.66667 | 0.1 | 0.1 | 12.26667 | 16.86667
70.66667 | 0.1 | 2.533333 | 0.1 | 26.6
70.66667 | 0.1 | 2.533333 | 2.533333 | 24.16667
70.66667 | 0.1 | 2.533333 | 4.966667 | 21.73333
70.66667 | 0.1 | 2.533333 | 7.4 | 19.3
70.66667 | 0.1 | 2.533333 | 9.833333 | 16.86667
70.66667 | 0.1 | 2.533333 | 12.26667 | 14.43333
70.66667 | 0.1 | 4.966667 | 0.1 | 24.16667
70.66667 | 0.1 | 4.966667 | 2.533333 | 21.73333
70.66667 | 0.1 | 4.966667 | 4.966667 | 19.3
70.66667 | 0.1 | 4.966667 | 7.4 | 16.86667
70.66667 | 0.1 | 4.966667 | 9.833333 | 14.43333
70.66667 | 0.1 | 7.4 | 0.1 | 21.73333
70.66667 | 0.1 | 7.4 | 2.533333 | 19.3
70.66667 | 0.1 | 7.4 | 4.966667 | 16.86667
70.66667 | 0.1 | 7.4 | 7.4 | 14.43333
70.66667 | 0.1 | 7.4 | 9.833333 | 12
70.66667 | 0.1 | 9.833333 | 0.1 | 19.3
70.66667 | 0.1 | 9.833333 | 2.533333 | 16.86667
70.66667 | 0.1 | 9.833333 | 4.966667 | 14.43333
70.66667 | 0.1 | 9.833333 | 7.4 | 12
70.66667 | 0.1 | 9.833333 | 9.833333 | 9.566667
70.66667 | 0.1 | 12.26667 | 0.1 | 16.86667
70.66667 | 0.1 | 12.26667 | 2.533333 | 14.43333
70.66667 | 0.1 | 12.26667 | 4.966667 | 12
70.66667 | 0.1 | 12.26667 | 7.4 | 9.566667
70.66667 | 0.1 | 12.26667 | 9.833333 | 7.133333
70.66667 | 0.1 | 14.7 | 0.1 | 14.43333
70.66667 | 0.1 | 14.7 | 2.533333 | 12
70.66667 | 0.1 | 14.7 | 4.966667 | 9.566667
70.66667 | 0.1 | 14.7 | 7.4 | 7.133333
70.66667 | 0.1 | 14.7 | 9.833333 | 4.7
70.66667 | 0.1 | 17.13333 | 0.1 | 12
70.66667 | 0.1 | 17.13333 | 2.533333 | 9.566667
70.66667 | 0.1 | 17.13333 | 4.966667 | 7.133333
70.66667 | 0.1 | 17.13333 | 7.4 | 4.7
70.66667 | 0.1 | 19.56667 | 0.1 | 9.566667
70.66667 | 0.1 | 19.56667 | 2.533333 | 7.133333
70.66667 | 0.1 | 19.56667 | 4.966667 | 4.7
70.66667 | 0.1 | 19.56667 | 7.4 | 2.266667
70.66667 | 0.1 | 22 | 0.1 | 7.133333
70.66667 | 0.1 | 22 | 2.533333 | 4.7
70.66667 | 0.1 | 22 | 4.966667 | 2.266667
70.66667 | 0.1 | 24.43333 | 0.1 | 4.7
70.66667 | 0.1 | 24.43333 | 2.533333 | 2.266667
70.66667 | 0.1 | 26.86667 | 0.1 | 2.266667
73.1 | 0.1 | 0.1 | 0.1 | 26.6
73.1 | 0.1 | 0.1 | 2.533333 | 24.16667
73.1 | 0.1 | 0.1 | 4.966667 | 21.73333
73.1 | 0.1 | 0.1 | 7.4 | 19.3
73.1 | 0.1 | 0.1 | 9.833333 | 16.86667
73.1 | 0.1 | 0.1 | 12.26667 | 14.43333
73.1 | 0.1 | 2.533333 | 0.1 | 24.16667
73.1 | 0.1 | 2.533333 | 2.533333 | 21.73333
73.1 | 0.1 | 2.533333 | 4.966667 | 19.3
73.1 | 0.1 | 2.533333 | 7.4 | 16.86667
73.1 | 0.1 | 2.533333 | 9.833333 | 14.43333
73.1 | 0.1 | 2.533333 | 12.26667 | 12
73.1 | 0.1 | 4.966667 | 0.1 | 21.73333
73.1 | 0.1 | 4.966667 | 2.533333 | 19.3
73.1 | 0.1 | 4.966667 | 4.966667 | 16.86667
73.1 | 0.1 | 4.966667 | 7.4 | 14.43333
73.1 | 0.1 | 4.966667 | 9.833333 | 12
73.1 | 0.1 | 7.4 | 0.1 | 19.3
73.1 | 0.1 | 7.4 | 2.533333 | 16.86667
73.1 | 0.1 | 7.4 | 4.966667 | 14.43333
73.1 | 0.1 | 7.4 | 7.4 | 12
73.1 | 0.1 | 7.4 | 9.833333 | 9.566667
73.1 | 0.1 | 9.833333 | 0.1 | 16.86667
73.1 | 0.1 | 9.833333 | 2.533333 | 14.43333
73.1 | 0.1 | 9.833333 | 4.966667 | 12
73.1 | 0.1 | 9.833333 | 7.4 | 9.566667
73.1 | 0.1 | 9.833333 | 9.833333 | 7.133333
73.1 | 0.1 | 12.26667 | 0.1 | 14.43333
73.1 | 0.1 | 12.26667 | 2.533333 | 12
73.1 | 0.1 | 12.26667 | 4.966667 | 9.566667
73.1 | 0.1 | 12.26667 | 7.4 | 7.133333
73.1 | 0.1 | 12.26667 | 9.833333 | 4.7
73.1 | 0.1 | 14.7 | 0.1 | 12
73.1 | 0.1 | 14.7 | 2.533333 | 9.566667
73.1 | 0.1 | 14.7 | 4.966667 | 7.133333
73.1 | 0.1 | 14.7 | 7.4 | 4.7
73.1 | 0.1 | 17.13333 | 0.1 | 9.566667
73.1 | 0.1 | 17.13333 | 2.533333 | 7.133333
73.1 | 0.1 | 17.13333 | 4.966667 | 4.7
73.1 | 0.1 | 17.13333 | 7.4 | 2.266667
73.1 | 0.1 | 19.56667 | 0.1 | 7.133333
73.1 | 0.1 | 19.56667 | 2.533333 | 4.7
73.1 | 0.1 | 19.56667 | 4.966667 | 2.266667
73.1 | 0.1 | 22 | 0.1 | 4.7
73.1 | 0.1 | 22 | 2.533333 | 2.266667
73.1 | 0.1 | 24.43333 | 0.1 | 2.266667
75.53333 | 0.1 | 0.1 | 0.1 | 24.16667
75.53333 | 0.1 | 0.1 | 2.533333 | 21.73333
75.53333 | 0.1 | 0.1 | 4.966667 | 19.3
75.53333 | 0.1 | 0.1 | 7.4 | 16.86667
75.53333 | 0.1 | 0.1 | 9.833333 | 14.43333
75.53333 | 0.1 | 0.1 | 12.26667 | 12
75.53333 | 0.1 | 2.533333 | 0.1 | 21.73333
75.53333 | 0.1 | 2.533333 | 2.533333 | 19.3
75.53333 | 0.1 | 2.533333 | 4.966667 | 16.86667
75.53333 | 0.1 | 2.533333 | 7.4 | 14.43333
75.53333 | 0.1 | 2.533333 | 9.833333 | 12
75.53333 | 0.1 | 2.533333 | 12.26667 | 9.566667
75.53333 | 0.1 | 4.966667 | 0.1 | 19.3
75.53333 | 0.1 | 4.966667 | 2.533333 | 16.86667
75.53333 | 0.1 | 4.966667 | 4.966667 | 14.43333
75.53333 | 0.1 | 4.966667 | 7.4 | 12
75.53333 | 0.1 | 4.966667 | 9.833333 | 9.566667
75.53333 | 0.1 | 4.966667 | 12.26667 | 7.133333
75.53333 | 0.1 | 7.4 | 0.1 | 16.86667
75.53333 | 0.1 | 7.4 | 2.533333 | 14.43333
75.53333 | 0.1 | 7.4 | 4.966667 | 12
75.53333 | 0.1 | 7.4 | 7.4 | 9.566667
75.53333 | 0.1 | 7.4 | 9.833333 | 7.133333
75.53333 | 0.1 | 9.833333 | 0.1 | 14.43333
75.53333 | 0.1 | 9.833333 | 2.533333 | 12
75.53333 | 0.1 | 9.833333 | 4.966667 | 9.566667
75.53333 | 0.1 | 9.833333 | 7.4 | 7.133333
75.53333 | 0.1 | 9.833333 | 9.833333 | 4.7
75.53333 | 0.1 | 12.26667 | 0.1 | 12
75.53333 | 0.1 | 12.26667 | 2.533333 | 9.566667
75.53333 | 0.1 | 12.26667 | 4.966667 | 7.133333
75.53333 | 0.1 | 12.26667 | 7.4 | 4.7
75.53333 | 0.1 | 12.26667 | 9.833333 | 2.266667
75.53333 | 0.1 | 14.7 | 0.1 | 9.566667
75.53333 | 0.1 | 14.7 | 2.533333 | 7.133333
75.53333 | 0.1 | 14.7 | 4.966667 | 4.7
75.53333 | 0.1 | 14.7 | 7.4 | 2.266667
75.53333 | 0.1 | 17.13333 | 0.1 | 7.133333
75.53333 | 0.1 | 17.13333 | 2.533333 | 4.7
75.53333 | 0.1 | 17.13333 | 4.966667 | 2.266667
75.53333 | 0.1 | 19.56667 | 0.1 | 4.7
75.53333 | 0.1 | 19.56667 | 2.533333 | 2.266667
75.53333 | 0.1 | 22 | 0.1 | 2.266667
77.96667 | 0.1 | 0.1 | 0.1 | 21.73333
77.96667 | 0.1 | 0.1 | 2.533333 | 19.3
77.96667 | 0.1 | 0.1 | 4.966667 | 16.86667
77.96667 | 0.1 | 0.1 | 7.4 | 14.43333
77.96667 | 0.1 | 0.1 | 9.833333 | 12
77.96667 | 0.1 | 0.1 | 12.26667 | 9.566667
77.96667 | 0.1 | 2.533333 | 0.1 | 19.3
77.96667 | 0.1 | 2.533333 | 2.533333 | 16.86667
77.96667 | 0.1 | 2.533333 | 4.966667 | 14.43333
77.96667 | 0.1 | 2.533333 | 7.4 | 12
77.96667 | 0.1 | 2.533333 | 9.833333 | 9.566667
77.96667 | 0.1 | 2.533333 | 12.26667 | 7.133333
77.96667 | 0.1 | 4.966667 | 0.1 | 16.86667
77.96667 | 0.1 | 4.966667 | 2.533333 | 14.43333
77.96667 | 0.1 | 4.966667 | 4.966667 | 12
77.96667 | 0.1 | 4.966667 | 7.4 | 9.566667
77.96667 | 0.1 | 4.966667 | 9.833333 | 7.133333
77.96667 | 0.1 | 4.966667 | 12.26667 | 4.7
77.96667 | 0.1 | 7.4 | 0.1 | 14.43333
77.96667 | 0.1 | 7.4 | 2.533333 | 12
77.96667 | 0.1 | 7.4 | 4.966667 | 9.566667
77.96667 | 0.1 | 7.4 | 7.4 | 7.133333
77.96667 | 0.1 | 7.4 | 9.833333 | 4.7
77.96667 | 0.1 | 9.833333 | 0.1 | 12
77.96667 | 0.1 | 9.833333 | 2.533333 | 9.566667
77.96667 | 0.1 | 9.833333 | 4.966667 | 7.133333
77.96667 | 0.1 | 9.833333 | 7.4 | 4.7
77.96667 | 0.1 | 9.833333 | 9.833333 | 2.266667
77.96667 | 0.1 | 12.26667 | 0.1 | 9.566667
77.96667 | 0.1 | 12.26667 | 2.533333 | 7.133333
77.96667 | 0.1 | 12.26667 | 4.966667 | 4.7
77.96667 | 0.1 | 12.26667 | 7.4 | 2.266667
77.96667 | 0.1 | 14.7 | 0.1 | 7.133333
77.96667 | 0.1 | 14.7 | 2.533333 | 4.7
77.96667 | 0.1 | 14.7 | 4.966667 | 2.266667
77.96667 | 0.1 | 17.13333 | 0.1 | 4.7
77.96667 | 0.1 | 17.13333 | 2.533333 | 2.266667
77.96667 | 0.1 | 19.56667 | 0.1 | 2.266667
80.4 | 0.1 | 0.1 | 0.1 | 19.3
80.4 | 0.1 | 0.1 | 2.533333 | 16.86667
80.4 | 0.1 | 0.1 | 4.966667 | 14.43333
80.4 | 0.1 | 0.1 | 7.4 | 12
80.4 | 0.1 | 0.1 | 9.833333 | 9.566667
80.4 | 0.1 | 0.1 | 12.26667 | 7.133333
80.4 | 0.1 | 2.533333 | 0.1 | 16.86667
80.4 | 0.1 | 2.533333 | 2.533333 | 14.43333
80.4 | 0.1 | 2.533333 | 4.966667 | 12
80.4 | 0.1 | 2.533333 | 7.4 | 9.566667
80.4 | 0.1 | 2.533333 | 9.833333 | 7.133333
80.4 | 0.1 | 2.533333 | 12.26667 | 4.7
80.4 | 0.1 | 4.966667 | 0.1 | 14.43333
80.4 | 0.1 | 4.966667 | 2.533333 | 12
80.4 | 0.1 | 4.966667 | 4.966667 | 9.566667
80.4 | 0.1 | 4.966667 | 7.4 | 7.133333
80.4 | 0.1 | 4.966667 | 9.833333 | 4.7
80.4 | 0.1 | 7.4 | 0.1 | 12
80.4 | 0.1 | 7.4 | 2.533333 | 9.566667
80.4 | 0.1 | 7.4 | 4.966667 | 7.133333
80.4 | 0.1 | 7.4 | 7.4 | 4.7
80.4 | 0.1 | 7.4 | 9.833333 | 2.266667
80.4 | 0.1 | 9.833333 | 0.1 | 9.566667
80.4 | 0.1 | 9.833333 | 2.533333 | 7.133333
80.4 | 0.1 | 9.833333 | 4.966667 | 4.7
80.4 | 0.1 | 9.833333 | 7.4 | 2.266667
80.4 | 0.1 | 12.26667 | 0.1 | 7.133333
80.4 | 0.1 | 12.26667 | 2.533333 | 4.7
80.4 | 0.1 | 12.26667 | 4.966667 | 2.266667
80.4 | 0.1 | 14.7 | 0.1 | 4.7
80.4 | 0.1 | 14.7 | 2.533333 | 2.266667
80.4 | 0.1 | 17.13333 | 0.1 | 2.266667
82.83333 | 0.1 | 0.1 | 0.1 | 16.86667
82.83333 | 0.1 | 0.1 | 2.533333 | 14.43333
82.83333 | 0.1 | 0.1 | 4.966667 | 12
82.83333 | 0.1 | 0.1 | 7.4 | 9.566667
82.83333 | 0.1 | 0.1 | 9.833333 | 7.133333
82.83333 | 0.1 | 0.1 | 12.26667 | 4.7
82.83333 | 0.1 | 2.533333 | 0.1 | 14.43333
82.83333 | 0.1 | 2.533333 | 2.533333 | 12
82.83333 | 0.1 | 2.533333 | 4.966667 | 9.566667
82.83333 | 0.1 | 2.533333 | 7.4 | 7.133333
82.83333 | 0.1 | 2.533333 | 9.833333 | 4.7
82.83333 | 0.1 | 2.533333 | 12.26667 | 2.266667
82.83333 | 0.1 | 4.966667 | 0.1 | 12
82.83333 | 0.1 | 4.966667 | 2.533333 | 9.566667
82.83333 | 0.1 | 4.966667 | 4.966667 | 7.133333
82.83333 | 0.1 | 4.966667 | 7.4 | 4.7
82.83333 | 0.1 | 4.966667 | 9.833333 | 2.266667
82.83333 | 0.1 | 7.4 | 0.1 | 9.566667
82.83333 | 0.1 | 7.4 | 2.533333 | 7.133333
82.83333 | 0.1 | 7.4 | 4.966667 | 4.7
82.83333 | 0.1 | 7.4 | 7.4 | 2.266667
82.83333 | 0.1 | 9.833333 | 0.1 | 7.133333
82.83333 | 0.1 | 9.833333 | 2.533333 | 4.7
82.83333 | 0.1 | 9.833333 | 4.966667 | 2.266667
82.83333 | 0.1 | 12.26667 | 0.1 | 4.7
82.83333 | 0.1 | 12.26667 | 2.533333 | 2.266667
82.83333 | 0.1 | 14.7 | 0.1 | 2.266667
85.26667 | 0.1 | 0.1 | 0.1 | 14.43333
85.26667 | 0.1 | 0.1 | 2.533333 | 12
85.26667 | 0.1 | 0.1 | 4.966667 | 9.566667
85.26667 | 0.1 | 0.1 | 7.4 | 7.133333
85.26667 | 0.1 | 0.1 | 9.833333 | 4.7
85.26667 | 0.1 | 0.1 | 12.26667 | 2.266667
85.26667 | 0.1 | 2.533333 | 0.1 | 12
85.26667 | 0.1 | 2.533333 | 2.533333 | 9.566667
85.26667 | 0.1 | 2.533333 | 4.966667 | 7.133333
85.26667 | 0.1 | 2.533333 | 7.4 | 4.7
85.26667 | 0.1 | 2.533333 | 9.833333 | 2.266667
85.26667 | 0.1 | 4.966667 | 0.1 | 9.566667
85.26667 | 0.1 | 4.966667 | 2.533333 | 7.133333
85.26667 | 0.1 | 4.966667 | 4.966667 | 4.7
85.26667 | 0.1 | 4.966667 | 7.4 | 2.266667
85.26667 | 0.1 | 7.4 | 0.1 | 7.133333
85.26667 | 0.1 | 7.4 | 2.533333 | 4.7
85.26667 | 0.1 | 7.4 | 4.966667 | 2.266667
85.26667 | 0.1 | 9.833333 | 0.1 | 4.7
85.26667 | 0.1 | 9.833333 | 2.533333 | 2.266667
85.26667 | 0.1 | 12.26667 | 0.1 | 2.266667
87.7 | 0.1 | 0.1 | 0.1 | 12
87.7 | 0.1 | 0.1 | 2.533333 | 9.566667
87.7 | 0.1 | 0.1 | 4.966667 | 7.133333
87.7 | 0.1 | 0.1 | 7.4 | 4.7
87.7 | 0.1 | 0.1 | 9.833333 | 2.266667
87.7 | 0.1 | 2.533333 | 0.1 | 9.566667
87.7 | 0.1 | 2.533333 | 2.533333 | 7.133333
87.7 | 0.1 | 2.533333 | 4.966667 | 4.7
87.7 | 0.1 | 2.533333 | 7.4 | 2.266667
87.7 | 0.1 | 4.966667 | 0.1 | 7.133333
87.7 | 0.1 | 4.966667 | 2.533333 | 4.7
87.7 | 0.1 | 4.966667 | 4.966667 | 2.266667
87.7 | 0.1 | 7.4 | 0.1 | 4.7
87.7 | 0.1 | 7.4 | 2.533333 | 2.266667
87.7 | 0.1 | 9.833333 | 0.1 | 2.266667
90.13333 | 0.1 | 0.1 | 0.1 | 9.566667
90.13333 | 0.1 | 0.1 | 2.533333 | 7.133333
90.13333 | 0.1 | 0.1 | 4.966667 | 4.7
90.13333 | 0.1 | 0.1 | 7.4 | 2.266667
90.13333 | 0.1 | 2.533333 | 0.1 | 7.133333
90.13333 | 0.1 | 2.533333 | 2.533333 | 4.7
90.13333 | 0.1 | 2.533333 | 4.966667 | 2.266667
90.13333 | 0.1 | 4.966667 | 0.1 | 4.7
90.13333 | 0.1 | 4.966667 | 2.533333 | 2.266667
90.13333 | 0.1 | 7.4 | 0.1 | 2.266667
92.56667 | 0.1 | 0.1 | 0.1 | 7.133333
92.56667 | 0.1 | 0.1 | 2.533333 | 4.7
92.56667 | 0.1 | 0.1 | 4.966667 | 2.266667
92.56667 | 0.1 | 2.533333 | 0.1 | 4.7
92.56667 | 0.1 | 2.533333 | 2.533333 | 2.266667
92.56667 | 0.1 | 4.966667 | 0.1 | 2.266667
95 | 0.1 | 0.1 | 0.1 | 4.7
95 | 0.1 | 0.1 | 2.533333 | 2.266667
95 | 0.1 | 2.533333 | 0.1 | 2.266667