## Pitting Potential_clean
Index | Ni | Cr | Mo | Ti | Fe
0 | 46.94794 | 33.87866 | 4.184328 | 0.8880837 | 14.10098
1 | 42.82379 | 35.64642 | 5.461322 | 1.207166 | 14.8613
2 | 39.34449 | 36.04119 | 7.30669 | 1.824007 | 15.48362
3 | 36.43711 | 34.99196 | 9.859926 | 2.590493 | 16.12051
4 | 33.69621 | 34.34692 | 12.01135 | 3.818477 | 16.12703
5 | 54.95438 | 24.84423 | 2.932478 | 0.6899779 | 16.57894
6 | 50.40831 | 26.93995 | 3.824983 | 0.9758824 | 17.85088
7 | 46.14142 | 28.37624 | 5.050619 | 1.420515 | 19.01121
8 | 42.22667 | 29.48978 | 6.63365 | 1.903343 | 19.74656
9 | 38.69169 | 29.30253 | 8.694142 | 3.107661 | 20.20398
10 | 35.59281 | 28.30663 | 11.6525 | 4.051794 | 20.39626
11 | 32.7652 | 26.45226 | 14.62605 | 6.231122 | 19.92537
12 | 61.56003 | 16.78717 | 2.076139 | 0.474809 | 19.10185
13 | 57.21403 | 18.8027 | 2.849231 | 0.6468359 | 20.4872
14 | 52.03925 | 21.09563 | 3.64077 | 1.055455 | 22.16889
15 | 48.28302 | 22.29688 | 4.298797 | 1.467171 | 23.65413
16 | 44.37399 | 23.1506 | 5.846238 | 2.057415 | 24.57175
17 | 41.06075 | 23.70738 | 7.279437 | 3.267632 | 24.6848
18 | 37.01635 | 22.9997 | 10.01263 | 4.883138 | 25.08818
19 | 33.64764 | 21.84146 | 12.10667 | 7.215471 | 25.18875
20 | 30.01932 | 20.99052 | 15.09829 | 10.48783 | 23.40404
21 | 61.43043 | 12.40541 | 1.887983 | 0.5463823 | 23.72979
22 | 56.67514 | 14.40992 | 2.407996 | 0.6153137 | 25.89164
23 | 52.55576 | 15.70112 | 3.231995 | 1.120351 | 27.39077
24 | 47.72198 | 16.92874 | 4.476585 | 1.509477 | 29.36321
25 | 44.3355 | 17.96017 | 5.255376 | 2.540291 | 29.90867
26 | 40.45678 | 18.59728 | 7.112775 | 3.193583 | 30.63958
27 | 37.53418 | 18.79421 | 8.052611 | 4.952704 | 30.66629
28 | 34.05823 | 18.28331 | 10.33661 | 7.624985 | 29.69687
29 | 30.72234 | 17.57371 | 11.87288 | 11.37403 | 28.45704
30 | 59.20572 | 9.692825 | 1.564485 | 0.4464626 | 29.09051
31 | 54.76986 | 10.70167 | 2.091743 | 0.6825841 | 31.75415
32 | 49.89384 | 12.07122 | 2.830187 | 1.086945 | 34.1178
33 | 46.62863 | 13.0733 | 3.316782 | 1.488701 | 35.49259
34 | 42.79128 | 13.69422 | 4.55154 | 2.339286 | 36.62367
35 | 39.66772 | 13.94786 | 5.782186 | 3.637795 | 36.96444
36 | 36.29989 | 14.9466 | 7.220564 | 5.340761 | 36.19219
37 | 33.48649 | 14.92317 | 8.560981 | 7.865276 | 35.16408
38 | 29.78061 | 13.91403 | 10.78613 | 11.65266 | 33.86657
39 | 55.06376 | 7.090419 | 1.32501 | 0.4894716 | 36.03134
40 | 50.57337 | 8.01731 | 1.974637 | 0.6667209 | 38.76797
41 | 46.90519 | 8.828876 | 2.197791 | 0.9548953 | 41.11325
42 | 43.11699 | 9.731155 | 2.852716 | 1.516435 | 42.78271
43 | 40.43826 | 10.36532 | 3.623769 | 2.311807 | 43.26085
44 | 37.73106 | 10.99052 | 4.659148 | 3.305176 | 43.31409
45 | 35.02896 | 10.97913 | 6.077405 | 5.424904 | 42.4896
46 | 32.03469 | 11.15226 | 7.361042 | 7.383711 | 42.0683
47 | 29.55994 | 11.27494 | 8.640299 | 11.55943 | 38.96539
48 | 48.68817 | 5.230387 | 1.254938 | 0.4517205 | 44.37479
49 | 45.08685 | 5.759312 | 1.557915 | 0.6906513 | 46.90527
50 | 41.68928 | 6.549563 | 2.215556 | 0.9888412 | 48.55676
51 | 38.82379 | 7.2791 | 2.602246 | 1.357899 | 49.93696
52 | 36.76589 | 7.824236 | 3.458117 | 2.019879 | 49.93188
53 | 34.73525 | 8.075303 | 3.964388 | 3.16185 | 50.06321
54 | 32.01851 | 8.974646 | 4.998131 | 5.226096 | 48.78262
55 | 29.86986 | 8.869171 | 6.229417 | 7.893091 | 47.13846
56 | 27.58181 | 9.059999 | 7.058268 | 11.97143 | 44.3285
57 | 38.70536 | 4.32258 | 1.457174 | 0.666197 | 54.84869
58 | 35.8687 | 4.812032 | 1.769034 | 0.8664028 | 56.68383
59 | 33.78501 | 5.255987 | 2.340321 | 1.286139 | 57.33254
60 | 31.52273 | 5.904569 | 2.896285 | 2.042937 | 57.63347
61 | 30.40464 | 6.126633 | 3.504222 | 3.086954 | 56.87755
62 | 28.64806 | 6.573012 | 4.564888 | 4.718017 | 55.49602
63 | 27.14495 | 6.784514 | 5.095077 | 7.159761 | 53.81569
64 | 29.67878 | 3.701067 | 1.501024 | 0.8692557 | 64.24988
65 | 28.23681 | 3.995039 | 1.690688 | 1.22396 | 64.8535
66 | 27.17235 | 4.256043 | 2.533222 | 1.846553 | 64.19183
67 | 26.13853 | 4.786785 | 3.19178 | 2.773977 | 63.10892
68 | 25.35689 | 4.969478 | 3.197438 | 4.240137 | 62.23605