## Pitting Potential_clean
Index | Ni | Cr | Mo | Ti | Fe | FORMULA | delta_a | Hmix | VEC | sigma_bulk_modulus
0 | 43.8 | 38.3 | 2.44 | 1.04 | 14.5 | Ni43.8 Cr38.3 Mo2.44 Ti1.04 Fe14.5 | 0.02253154 | -6.600175 | 8.019584 | 14.32778
1 | 39.5 | 39.9 | 3.47 | 1.54 | 15.5 | Ni39.5 Cr39.9 Mo3.47 Ti1.54 Fe15.5 | 0.02694048 | -6.78367 | 7.860875 | 16.08545
2 | 36.7 | 40.2 | 4.64 | 2.3 | 16.2 | Ni36.7 Cr40.2 Mo4.64 Ti2.3 Fe16.2 | 0.03181569 | -7.109403 | 7.745302 | 18.0416
3 | 33.9 | 39.9 | 5.95 | 3.21 | 17.1 | Ni33.9 Cr39.9 Mo5.95 Ti3.21 Fe17.1 | 0.03650283 | -7.447112 | 7.63282 | 20.05566
4 | 31.7 | 38.4 | 7.92 | 4.64 | 17.4 | Ni31.7 Cr38.4 Mo7.92 Ti4.64 Fe17.4 | 0.04234798 | -8.086359 | 7.522287 | 22.8093
5 | 51.3 | 28.2 | 1.79 | 0.782 | 17.9 | Ni51.3 Cr28.2 Mo1.79 Ti0.782 Fe17.9 | 0.01965088 | -5.994084 | 8.395031 | 12.79216
6 | 47.4 | 30.5 | 2.2 | 0.976 | 18.9 | Ni47.4 Cr30.5 Mo2.2 Ti0.976 Fe18.9 | 0.021788 | -6.183339 | 8.255021 | 13.6529
7 | 42.6 | 32.5 | 3.23 | 1.65 | 20 | Ni42.6 Cr32.5 Mo3.23 Ti1.65 Fe20 | 0.02725172 | -6.624941 | 8.071414 | 15.71607
8 | 39.7 | 33 | 4.31 | 2.34 | 20.6 | Ni39.7 Cr33 Mo4.31 Ti2.34 Fe20.6 | 0.03174055 | -7.012307 | 7.954177 | 17.57335
9 | 36.1 | 33.1 | 5.82 | 3.49 | 21.5 | Ni36.1 Cr33.1 Mo5.82 Ti3.49 Fe21.5 | 0.03746752 | -7.56824 | 7.80402 | 20.03589
10 | 33.3 | 32.6 | 6.83 | 5.4 | 21.8 | Ni33.3 Cr32.6 Mo6.83 Ti5.4 Fe21.8 | 0.04387183 | -8.542447 | 7.661163 | 22.48716
11 | 30.7 | 30.1 | 8.91 | 7.87 | 22.4 | Ni30.7 Cr30.1 Mo8.91 Ti7.87 Fe22.4 | 0.05065954 | -9.693447 | 7.518904 | 25.77877
12 | 59 | 18.8 | 1.27 | 0.636 | 20.3 | Ni59 Cr18.8 Mo1.27 Ti0.636 Fe20.3 | 0.01739375 | -5.094294 | 8.753115 | 11.27147
13 | 53.7 | 21.8 | 1.76 | 0.759 | 22 | Ni53.7 Cr21.8 Mo1.76 Ti0.759 Fe22 | 0.01947349 | -5.440979 | 8.572331 | 12.32028
14 | 48.6 | 23.4 | 3.49 | 1.35 | 23.2 | Ni48.6 Cr23.4 Mo3.49 Ti1.35 Fe23.2 | 0.02614379 | -6.065786 | 8.380048 | 15.22113
15 | 45.1 | 25.4 | 2.76 | 1.79 | 24.9 | Ni45.1 Cr25.4 Mo2.76 Ti1.79 Fe24.9 | 0.02740387 | -6.337234 | 8.267334 | 15.09629
16 | 41 | 26.5 | 3.78 | 2.44 | 26.3 | Ni41 Cr26.5 Mo3.78 Ti2.44 Fe26.3 | 0.03167204 | -6.727139 | 8.116777 | 16.91991
17 | 37.6 | 26.6 | 4.94 | 4.08 | 26.7 | Ni37.6 Cr26.6 Mo4.94 Ti4.08 Fe26.7 | 0.03882253 | -7.750273 | 7.957966 | 19.66255
18 | 34.4 | 26.5 | 6.15 | 5.78 | 27.1 | Ni34.4 Cr26.5 Mo6.15 Ti5.78 Fe27.1 | 0.04460253 | -8.657886 | 7.803663 | 22.12912
19 | 31.6 | 25.4 | 7.39 | 8.76 | 26.9 | Ni31.6 Cr25.4 Mo7.39 Ti8.76 Fe26.9 | 0.05197608 | -10.20781 | 7.625987 | 25.25946
20 | 27.7 | 23.9 | 9.49 | 13.1 | 25.8 | Ni27.7 Cr23.9 Mo9.49 Ti13.1 Fe25.8 | 0.05984707 | -12.0604 | 7.362136 | 29.35534
21 | 58.5 | 14.3 | 1.24 | 0.596 | 25.4 | Ni58.5 Cr14.3 Mo1.24 Ti0.596 Fe25.4 | 0.01703106 | -4.517515 | 8.835059 | 10.75924
22 | 53.9 | 16.1 | 1.37 | 0.849 | 27.8 | Ni53.9 Cr16.1 Mo1.37 Ti0.849 Fe27.8 | 0.01938112 | -4.884237 | 8.694508 | 11.53744
23 | 49.1 | 18.1 | 1.9 | 1.24 | 29.7 | Ni49.1 Cr18.1 Mo1.9 Ti1.24 Fe29.7 | 0.02307182 | -5.341533 | 8.532187 | 12.95977
24 | 45.2 | 19.6 | 2.43 | 1.71 | 31.1 | Ni45.2 Cr19.6 Mo2.43 Ti1.71 Fe31.1 | 0.02660252 | -5.756581 | 8.394842 | 14.31117
25 | 41.4 | 20.1 | 3.16 | 2.64 | 32.7 | Ni41.4 Cr20.1 Mo3.16 Ti2.64 Fe32.7 | 0.03193098 | -6.40399824 | 8.2572 | 16.25843
26 | 37.8 | 21.1 | 4.2 | 4.25 | 32.6 | Ni37.8 Cr21.1 Mo4.2 Ti4.25 Fe32.6 | 0.03888778 | -7.526671 | 8.08004 | 18.98919
27 | 34.6 | 21.4 | 5.09 | 6.16 | 32.7 | Ni34.6 Cr21.4 Mo5.09 Ti6.16 Fe32.7 | 0.04508243 | -8.666133 | 7.915758 | 21.46556
28 | 31.7 | 20.4 | 6.67 | 9.36 | 31.9 | Ni31.7 Cr20.4 Mo6.67 Ti9.36 Fe31.9 | 0.05303118 | -10.45484 | 7.718285 | 25.07503
29 | 28.1 | 19.2 | 7.63 | 14.3 | 30.8 | Ni28.1 Cr19.2 Mo7.63 Ti14.3 Fe30.8 | 0.06135751 | -12.7842 | 7.453564 | 28.755
30 | 56.6 | 10.6 | 0.95 | 0.604 | 31.2 | Ni56.6 Cr10.6 Mo0.95 Ti0.604 Fe31.2 | 0.01642082 | -4.028484 | 8.877244 | 10.00332
31 | 51.7 | 12.1 | 1.31 | 0.949 | 34 | Ni51.7 Cr12.1 Mo1.31 Ti0.949 Fe34 | 0.02004849 | -4.482809 | 8.727411 | 11.29668
32 | 47.1 | 13.5 | 1.76 | 1.32 | 36.3 | Ni47.1 Cr13.5 Mo1.76 Ti1.32 Fe36.3 | 0.02340153 | -4.879205 | 8.584117 | 12.58474
33 | 43.1 | 14.2 | 2.17 | 1.99 | 38.5 | Ni43.1 Cr14.2 Mo2.17 Ti1.99 Fe38.5 | 0.02777966 | -5.400627 | 8.455182 | 14.07649
34 | 39.4 | 15.7 | 2.88 | 3 | 39.1 | Ni39.4 Cr15.7 Mo2.88 Ti3 Fe39.1 | 0.03319535 | -6.206022 | 8.296163 | 16.1646
35 | 36.9 | 15.7 | 3.64 | 4.34 | 39.4 | Ni36.9 Cr15.7 Mo3.64 Ti4.34 Fe39.4 | 0.03883783 | -7.1472 | 8.177636 | 18.35911
36 | 33.3 | 16.6 | 4.61 | 6.46 | 39 | Ni33.3 Cr16.6 Mo4.61 Ti6.46 Fe39 | 0.04570479 | -8.497224 | 7.983395 | 21.1717
37 | 30.7 | 16.5 | 5.21 | 9.51 | 38.1 | Ni30.7 Cr16.5 Mo5.21 Ti9.51 Fe38.1 | 0.05291024 | -10.27796 | 7.79944 | 23.99291
38 | 27.8 | 14.9 | 6.43 | 14.8 | 36 | Ni27.8 Cr14.9 Mo6.43 Ti14.8 Fe36 | 0.06202679 | -13.03187 | 7.537076 | 28.17087
39 | 51.9 | 8.03 | 0.916 | 0.575 | 38.6 | Ni51.9 Cr8.03 Mo0.916 Ti0.575 Fe38.6 | 0.01611458 | -3.635939 | 8.835904 | 9.618119
40 | 47.5 | 9.04 | 1.17 | 0.815 | 41.5 | Ni47.5 Cr9.04 Mo1.17 Ti0.815 Fe41.5 | 0.01879681 | -3.916003 | 8.713022 | 10.55939
41 | 44.2 | 9.89 | 1.33 | 1.14 | 43.4 | Ni44.2 Cr9.89 Mo1.33 Ti1.14 Fe43.4 | 0.02151854 | -4.220318 | 8.614246 | 11.42323
42 | 40 | 10.9 | 2.14 | 1.8 | 45.2 | Ni40 Cr10.9 Mo2.14 Ti1.8 Fe45.2 | 0.02681956 | -4.799841 | 8.467013 | 13.52678
43 | 37.1 | 11.5 | 2.42 | 2.57 | 46.4 | Ni37.1 Cr11.5 Mo2.42 Ti2.57 Fe46.4 | 0.03094548 | -5.365955 | 8.360836 | 14.90506
44 | 34.6 | 12 | 3.05 | 4.14 | 46.3 | Ni34.6 Cr12 Mo3.05 Ti4.14 Fe46.3 | 0.03773602 | -6.531239 | 8.225197 | 17.39514
45 | 31.3 | 12.4 | 3.76 | 6.41 | 46.1 | Ni31.3 Cr12.4 Mo3.76 Ti6.41 Fe46.1 | 0.0451816 | -8.02213 | 8.046414 | 20.24482
46 | 29.5 | 12.8 | 4.74 | 9.77 | 43.2 | Ni29.5 Cr12.8 Mo4.74 Ti9.77 Fe43.2 | 0.05336781 | -10.18058 | 7.848415 | 23.72313
47 | 26.5 | 12.6 | 5.4 | 13.7 | 41.8 | Ni26.5 Cr12.6 Mo5.4 Ti13.7 Fe41.8 | 0.06037052 | -12.1915 | 7.622 | 26.71726
48 | 46.4 | 5.75 | 0.757 | 0.659 | 46.5 | Ni46.4 Cr5.75 Mo0.757 Ti0.659 Fe46.5 | 0.01650291 | -3.350027 | 8.770991 | 9.277644
49 | 41.5 | 6.75 | 1.04 | 0.806 | 49.9 | Ni41.5 Cr6.75 Mo1.04 Ti0.806 Fe49.9 | 0.01848535 | -3.496757 | 8.641986 | 10.08159
50 | 38.6 | 7.33 | 1.14 | 1.1 | 51.8 | Ni38.6 Cr7.33 Mo1.14 Ti1.1 Fe51.8 | 0.02092574 | -3.722861 | 8.558768 | 10.80154
51 | 35.5 | 7.82 | 1.73 | 1.77 | 53.1 | Ni35.5 Cr7.82 Mo1.73 Ti1.77 Fe53.1 | 0.02612808 | -4.266177 | 8.448559 | 12.72454
52 | 33 | 8.58 | 2.07 | 2.74 | 53.6 | Ni33 Cr8.58 Mo2.07 Ti2.74 Fe53.6 | 0.03135675 | -5.012275 | 8.337434 | 14.51203
53 | 31.1 | 9.37 | 2.53 | 4.03 | 53 | Ni31.1 Cr9.37 Mo2.53 Ti4.03 Fe53 | 0.03696919 | -5.986334 | 8.222733 | 16.58094
54 | 29 | 9.63 | 2.86 | 6.11 | 52.4 | Ni29 Cr9.63 Mo2.86 Ti6.11 Fe52.4 | 0.04385322 | -7.4020886 | 8.0858 | 19.01446
55 | 26.7 | 9.99 | 3.8 | 8.57 | 51 | Ni26.7 Cr9.99 Mo3.8 Ti8.57 Fe51 | 0.0505577 | -8.935778 | 7.915451 | 21.91584
56 | 25 | 9.69 | 4.54 | 13.7 | 47 | Ni25 Cr9.69 Mo4.54 Ti13.7 Fe47 | 0.06031921 | -11.95045 | 7.667167 | 26.00137
57 | 35.7 | 4.89 | 0.879 | 0.718 | 57.9 | Ni35.7 Cr4.89 Mo0.879 Ti0.718 Fe57.9 | 0.01739781 | -3.031372 | 8.569405 | 9.376414
58 | 33.3 | 4.97 | 1.16 | 1.14 | 59.4 | Ni33.3 Cr4.97 Mo1.16 Ti1.14 Fe59.4 | 0.02129534 | -3.339108 | 8.497949 | 10.6305
59 | 30.8 | 5.78 | 1.39 | 1.52 | 60.5 | Ni30.8 Cr5.78 Mo1.39 Ti1.52 Fe60.5 | 0.02418312 | -3.62567 | 8.411841 | 11.63947
60 | 29.1 | 6.3 | 1.73 | 2.38 | 60.5 | Ni29.1 Cr6.3 Mo1.73 Ti2.38 Fe60.5 | 0.02932135 | -4.295372 | 8.326167 | 13.40784
61 | 27.9 | 6.86 | 2.19 | 3.49 | 59.6 | Ni27.9 Cr6.86 Mo2.19 Ti3.49 Fe59.6 | 0.03467963 | -5.157978 | 8.237305 | 15.40756
62 | 26.2 | 7.25 | 2.54 | 5.61 | 58.4 | Ni26.2 Cr7.25 Mo2.54 Ti5.61 Fe58.4 | 0.04225154 | -6.65256044 | 8.1038 | 18.07892
63 | 24.7 | 7.7 | 3.28 | 8.49 | 55.9 | Ni24.7 Cr7.7 Mo3.28 Ti8.49 Fe55.9 | 0.05020701 | -8.561485 | 7.934846 | 21.30189
64 | 27 | 3.9 | 0.889 | 0.985 | 67.3 | Ni27 Cr3.9 Mo0.889 Ti0.985 Fe67.3 | 0.01962703 | -2.799698 | 8.404521 | 9.655333
65 | 25.6 | 4.16 | 1 | 1.36 | 67.9 | Ni25.6 Cr4.16 Mo1 Ti1.36 Fe67.9 | 0.02251264 | -3.059923 | 8.354329 | 10.53477
66 | 24.1 | 4.84 | 1.43 | 2.3 | 67.4 | Ni24.1 Cr4.84 Mo1.43 Ti2.3 Fe67.4 | 0.0285631 | -3.791442 | 8.264415 | 12.69399
67 | 23.6 | 5.26 | 1.68 | 3.1 | 66.4 | Ni23.6 Cr5.26 Mo1.68 Ti3.1 Fe66.4 | 0.03257988 | -4.415583 | 8.209116 | 14.13846
68 | 22.7 | 5.55 | 2.39 | 4.84 | 64.5 | Ni22.7 Cr5.55 Mo2.39 Ti4.84 Fe64.5 | 0.03979114 | -5.699478 | 8.10162 | 16.9861