## Sheet1
Ni | Cr | Mo | Ti | Gm_BCC_B2 | Gm_FCC_L12 | Gm_HEUSLER_L21 | Gm_SIGMA | Gm_LIQUID | Gm_NI3TA_D0A | Gm_MU_PHASE | Gm_C14_LAVES | Gm_C15_LAVES | Gm_CHI_A12
0.1 | 0.1 | 0.1 | 0.1 | -14154.86 | -10253.82 |  | -839.401 | -663.8954 | -4570.841 | 20316.49 | -4609.182 | -4599.663
2.533333 | 0.1 | 0.1 | 0.1 | -14332.12 | -10715.27 |  | -2254.26 | -1290.452 | -5456.189 | 19753.98 | -5155.909 | -5140.536
4.966667 | 0.1 | 0.1 | 0.1 | -14489.12 | -11207.35 |  | -3520.307 | -1812.552 | -6218 | 19306.78 | -5587.969 | -5566.911
7.4 | 0.1 | 0.1 | 0.1 | -14600.25 | -11660.82 |  | -4703.535 | -2295.26 | -6922.154 | 18908.65 | -5971.6 | -5945.025
9.833333 | 0.1 | 0.1 | 0.1 | -14680.15 | -12092.46 |  | -5819.623 | -2753.323 | -7583.808 | 18543.67 | -6322.737 | -6290.816
12.26667 | 0.1 | 0.1 | 0.1 | -14736.37 | -12509.32 |  | -6875.913 | -3193.139 | -8209.246 | 18204.23 | -6648.982 | -6611.889
14.7 | 0.1 | 0.1 | 0.1 | -14773.32 | -12915.09 |  | -7876.594 | -3617.941 | -8800.868 | 17885.88 | -6954.795 | -6912.704
17.13333 | 0.1 | 0.1 | 0.1 | -14793.88 | -13312.14 |  | -8824.309 | -4029.406 | -9358.446 | 17585.7 | -7243.092 | -7196.18
19.56667 | 0.1 | 0.1 | 0.1 | -14800.05 | -13702.51 |  | -9720.827 | -4428.318 | -9879.119 | 17301.65 | -7515.917 | -7464.363
22 | 0.1 | 0.1 | 0.1 | -14793.26 | -14088.58 |  | -10567.37 | -4814.896 | -10356.32 | 17032.24 | -7774.768 | -7718.754
24.43333 | 0.1 | 0.1 | 0.1 | -14774.56 | -14473.25 |  | -11364.8 | -5188.978 | -10777.48 | 16776.34 | -8020.781 | -7960.489
26.86667 | 0.1 | 0.1 | 0.1 | -14744.76 | -14859.89 |  | -12113.72 | -5550.128 | -11126.35 | 16533.07 | -8254.831 | -8190.448
29.3 | 0.1 | 0.1 | 0.1 | -14704.47 | -15252.36 |  | -12814.57 | -5897.698 | -11404.58 | 16301.76 | -8477.609 | -8409.325
31.73333 | 0.1 | 0.1 | 0.1 | -14654.15 | -15655.64 |  | -13467.68 | -6230.882 | -11631.29 | 16081.84 | -8689.661 | -8617.668
34.16667 | 0.1 | 0.1 | 0.1 | -14594.16 | -16083.38 |  | -14073.35 | -6548.739 | -11821.22 | 15872.91 | -8891.42 | -8815.913
36.6 | 0.1 | 0.1 | 0.1 | -14524.77 | -16560.93 |  | -14631.82 | -6850.217 | -11982.99 | 15674.62 | -9083.229 | -9004.409
39.03333 | 0.1 | 0.1 | 0.1 | -14446.18 | -17060.75 |  | -15143.14 | -7134.168 | -12121.94 | 15486.71 | -9265.354 | -9183.428
41.46667 | 0.1 | 0.1 | 0.1 | -14358.55 | -17561.86 |  | -15607.03 | -7399.359 | -12241.71 | 15308.99 | -9437.999 | -9353.183
43.9 | 0.1 | 0.1 | 0.1 | -14261.97 | -18051.02 |  | -16023.13 | -7644.48 | -12345.03 | 15141.31 | -9601.31 | -9513.857
46.33333 | 0.1 | 0.1 | 0.1 | -14156.54 | -18519.02 |  | -16391.09 | -7868.148 | -12434.18 | 14983.59 | -9755.384 | -9665.675
48.76667 | 0.1 | 0.1 | 0.1 | -14042.31 | -18958.86 |  | -16710.6 | -8068.912 | -12511.39 | 14835.8 | -9900.27 | -9809.139
51.2 | 0.1 | 0.1 | 0.1 | -13919.35 | -19364.9 |  | -16981.34 | -8245.254 | -12579.5 | 14697.93 | -10035.97 | -9945.281
53.63333 | 0.1 | 0.1 | 0.1 | -13787.76 | -19732.25 |  | -17202.96 | -8395.59 | -12837.16 | 14570.04 | -10162.44 | -10074.69
56.06667 | 0.1 | 0.1 | 0.1 | -13647.65 | -20056.4 |  | -17375.08 | -8518.269 | -13038.25 | 14452.23 | -10279.58 | -10196.43
58.5 | 0.1 | 0.1 | 0.1 | -13499.23 | -21060.89 |  | -17497.25 | -8611.569 | -13226.6 | 14344.64 | -10387.27 | -10309.43
60.93333 | 0.1 | 0.1 | 0.1 | -13342.82 | -21551.16 |  | -17569 | -8673.699 | -13399.93 | 14247.47 | -10485.29 | -10413.14
63.36667 | 0.1 | 0.1 | 0.1 | -13178.92 | -22020.02 |  | -17589.79 | -8702.787 | -13555.65 | 14160.96 | -10573.4 | -10507.22
65.8 | 0.1 | 0.1 | 0.1 | -13008.29 | -22463.77 |  | -17559 | -8696.878 | -13690.51 | 14085.44 | -10651.28 | -10591.34
68.23333 | 0.1 | 0.1 | 0.1 | -12832.02 | -22877.61 |  | -17475.96 | -8653.921 | -13799.97 | 14021.28 | -10718.54 | -10665.09
70.66667 | 0.1 | 0.1 | 0.1 | -12651.68 | -23254.07 |  | -17339.93 | -8571.755 | -13877.09 | 13968.96 | -10774.7 | -10728.01
73.1 | 0.1 | 0.1 | 0.1 | -12435.9 | -23577.82 |  | -17150.03 | -8448.094 | -13910.03 | 13929.05 | -10819.19 | -10779.53
75.53333 | 0.1 | 0.1 | 0.1 | -12200.55 | -23787.98 |  | -16905.31 | -8280.498 | -13877.78 | 13902.25 | -10851.3 | -10818.94
77.96667 | 0.1 | 0.1 | 0.1 | -11950.62 | -23130.32 |  | -16604.68 | -8066.338 | -13758.88 | 13889.45 | -10870.16 | -10845.38
80.4 | 0.1 | 0.1 | 0.1 | -11684.92 | -22252.34 |  | -16246.96 | -7802.741 | -13562.14 | 13891.71 | -10874.71 | -10857.76
82.83333 | 0.1 | 0.1 | 0.1 | -11401.96 | -21340.46 |  | -15830.73 | -7486.513 | -13307.1 | 13910.43 | -10863.67 | -10854.71
85.26667 | 0.1 | 0.1 | 0.1 | -11099.83 | -20421.62 |  | -15354.11 | -7114.008 | -13004.76 | 13947.43 | -10835.86 | -10834.42
87.7 | 0.1 | 0.1 | 0.1 | -10775.97 | -19511.96 |  | -14814.25 | -6680.916 | -12659.92 | 14005.15 | -10790.76 | -10794.43
90.13333 | 0.1 | 0.1 | 0.1 | -10426.81 | -18623.92 |  | -14207.16 | -6181.867 | -12273.49 | 14087.08 | -10725.81 | -10731.28
92.56667 | 0.1 | 0.1 | 0.1 | -10046.91 | -17768.76 |  | -13527.06 | -5609.617 | -11842.91 | 14198.55 | -10633.75 | -10639.62
95 | 0.1 | 0.1 | 0.1 | -9627.01 | -16977.09 |  | -12764.43 | -4953.067 | -11360.76 | 14348.73 | -10504.32 | -10510.31