## Sheet1
Index | Ni | Cr | Mo | Ti | Fe | H1_new_pred_KFold_mean | H1_new_pred_KFold_std | C2_new_pred_KFold_mean | C2_new_pred_KFold_std
0 | 45.45304 | 35.21025 | 4.138939 | 0.8807819 | 14.31699 | 224.5006 | 50.85172 | 687.884 | 95.67051
1 | 40.92256 | 36.62015 | 5.876322 | 1.302065 | 15.27891 | 248.3419 | 56.76199 | 772.5492 | 94.67548
2 | 37.76175 | 36.64322 | 7.80395 | 1.931346 | 15.85974 | 285.1512 | 59.33978 | 822.2421 | 90.86677
3 | 34.64032 | 36.11908 | 9.938244 | 2.676908 | 16.62545 | 352.666 | 80.15813 | 869.6316 | 89.15044
4 | 32.01806 | 34.35963 | 13.07589 | 3.824723 | 16.72169 | 461.3229 | 121.6389 | 893.7714 | 94.17183
5 | 52.9534 | 25.78737 | 3.02023 | 0.6587635 | 17.58023 | 201.6471 | 39.24649 | 577.0322 | 78.12533
6 | 48.96939 | 27.91436 | 3.715177 | 0.8228912 | 18.57818 | 211.0247 | 41.1663 | 634.2405 | 80.67692
7 | 43.89614 | 29.66755 | 5.440386 | 1.387545 | 19.60838 | 229.3426 | 45.20135 | 752.5299 | 81.53695
8 | 40.72231 | 29.9873 | 7.226527 | 1.958863 | 20.105 | 250.1812 | 47.90977 | 799.0916 | 79.51184
9 | 36.74628 | 29.84803 | 9.683662 | 2.899198 | 20.82283 | 302.81 | 58.27054 | 861.83 | 76.42471
10 | 33.80936 | 29.32188 | 11.33506 | 4.474379 | 21.05932 | 401.8481 | 91.33685 | 886.7413 | 79.27194
11 | 30.80309 | 26.75494 | 14.61316 | 6.444317 | 21.38449 | 554.7217 | 117.2521 | 906.8414 | 79.64096
12 | 60.47274 | 17.07053 | 2.127756 | 0.5319993 | 19.79697 | 181.7021 | 40.29441 | 411.5511 | 83.9589
13 | 55.1102 | 19.81964 | 2.952438 | 0.6356905 | 21.48203 | 199.9622 | 39.47554 | 508.614 | 81.05516
14 | 49.48555 | 21.10763 | 5.808687 | 1.121817 | 22.47632 | 213.4155 | 37.75283 | 651.3203 | 82.78947
15 | 46.36788 | 23.13428 | 4.638315 | 1.501896 | 24.35763 | 224.5575 | 38.01447 | 688.5328 | 87.73008
16 | 41.97813 | 24.03624 | 6.326179 | 2.038803 | 25.62064 | 243.4431 | 42.77952 | 788.0403 | 77.26694
17 | 38.37768 | 24.05215 | 8.241917 | 3.398578 | 25.92968 | 284.0784 | 48.51053 | 836.0737 | 76.37751
18 | 34.94839 | 23.85042 | 10.21302 | 4.792287 | 26.19588 | 361.4675 | 66.01895 | 875.073 | 74.04954
19 | 31.9434 | 22.74622 | 12.21093 | 7.226772 | 25.87267 | 518.8146 | 94.77103 | 903.6975 | 78.61266
20 | 27.80452 | 21.25275 | 15.57085 | 10.73132 | 24.64055 | 714.0648 | 81.37234 | 938.816 | 85.77409
21 | 59.78605 | 12.94677 | 2.071458 | 0.4970917 | 24.69862 | 175.2918 | 36.78481 | 311.5864 | 90.42267
22 | 55.25597 | 14.6217 | 2.295734 | 0.7103042 | 27.11629 | 200.3705 | 35.87347 | 393.7862 | 100.1466
23 | 50.35328 | 16.44396 | 3.185006 | 1.037801 | 28.97996 | 221.6032 | 35.11294 | 503.7824 | 104.6478
24 | 46.3486 | 17.80474 | 4.073004 | 1.431003 | 30.34265 | 228.2209 | 32.21976 | 615.6827 | 104.6855
25 | 42.40093 | 18.23697 | 5.290206 | 2.206608 | 31.86529 | 246.4491 | 33.08164 | 721.1543 | 109.2578
26 | 38.63292 | 19.10424 | 7.016579 | 3.544875 | 31.70139 | 281.5069 | 42.51326 | 815.1535 | 93.7511
27 | 35.29946 | 19.34137 | 8.48829 | 5.128838 | 31.74204 | 344.2782 | 54.83469 | 858.0442 | 78.83215
28 | 32.12872 | 18.31664 | 11.05021 | 7.742055 | 30.76238 | 509.7793 | 88.01296 | 898.5414 | 76.48944
29 | 28.51151 | 17.25824 | 12.65461 | 11.84121 | 29.73443 | 698.1765 | 73.05448 | 928.6887 | 79.68578
30 | 57.91933 | 9.60936 | 1.589063 | 0.5044177 | 30.37783 | 175.9028 | 41.12513 | 215.1723 | 96.04208
31 | 52.92517 | 10.97333 | 2.192065 | 0.7928375 | 33.11659 | 205.7592 | 41.15556 | 320.8167 | 117.1414
32 | 48.28191 | 12.25967 | 2.949081 | 1.104291 | 35.40505 | 233.7168 | 38.47625 | 442.0099 | 120.016
33 | 44.21311 | 12.90457 | 3.638681 | 1.665993 | 37.57764 | 246.0191 | 32.14927 | 546.649 | 125.1164
34 | 40.34118 | 14.24077 | 4.820092 | 2.506801 | 38.09116 | 259.9571 | 32.26869 | 687.0254 | 128.3843
35 | 37.73459 | 14.2231 | 6.084503 | 3.622007 | 38.3358 | 286.3891 | 39.08626 | 792.3755 | 122.0166
36 | 34.00712 | 15.01811 | 7.695502 | 5.383991 | 37.89529 | 358.5558 | 52.45756 | 851.785 | 100.8761
37 | 31.37595 | 14.93908 | 8.703755 | 7.932046 | 37.04917 | 495.3091 | 87.29786 | 890.2148 | 85.4712
38 | 28.41329 | 13.49101 | 10.74232 | 12.34482 | 35.00856 | 689.0403 | 63.26696 | 919.5171 | 86.39776
39 | 53.11799 | 7.28067 | 1.532428 | 0.4802732 | 37.58864 | 186.6795 | 47.52831 | 163.9151 | 102.1023
40 | 48.68196 | 8.207755 | 1.960066 | 0.6816765 | 40.46854 | 211.9901 | 48.1034 | 231.8292 | 113.1959
41 | 45.39868 | 8.999094 | 2.232971 | 0.9555911 | 42.41366 | 234.2986 | 47.14433 | 307.6686 | 125.6976
42 | 40.97114 | 9.890677 | 3.582962 | 1.504655 | 44.05057 | 256.9433 | 36.86039 | 482.0989 | 128.9487
43 | 38.05554 | 10.45017 | 4.057605 | 2.151411 | 45.28527 | 270.9862 | 30.9887 | 576.79 | 139.514
44 | 35.4334 | 10.88678 | 5.105603 | 3.460058 | 45.11415 | 296.0027 | 32.75338 | 735.4014 | 127.2241
45 | 32.09428 | 11.26384 | 6.302047 | 5.363986 | 44.97584 | 358.5609 | 49.98809 | 849.6063 | 114.5454
46 | 30.20552 | 11.61063 | 7.933286 | 8.16404 | 42.08653 | 501.5879 | 84.20898 | 888.7556 | 91.7087
47 | 27.1959 | 11.45538 | 9.058614 | 11.47425 | 40.81585 | 665.5685 | 59.49609 | 913.7145 | 90.11673
48 | 47.58367 | 5.223834 | 1.268955 | 0.5515332 | 45.372 | 196.5605 | 56.04922 | 101.6204 | 104.1339
49 | 42.64463 | 6.144712 | 1.746868 | 0.6759235 | 48.78787 | 218.5429 | 56.53913 | 160.9908 | 112.6163
50 | 39.7361 | 6.684723 | 1.918285 | 0.924138 | 50.73676 | 236.7482 | 55.40331 | 211.7518 | 120.6805
51 | 36.51396 | 7.125557 | 2.908621 | 1.485765 | 51.9661 | 261.7032 | 42.8583 | 351.0687 | 135.1252
52 | 33.94381 | 7.818356 | 3.480386 | 2.300083 | 52.45736 | 286.9713 | 36.11397 | 507.3073 | 132.5558
53 | 31.9784 | 8.535272 | 4.252333 | 3.381797 | 51.8522 | 312.5248 | 35.65651 | 677.1002 | 136.1995
54 | 29.88165 | 8.790516 | 4.817071 | 5.137999 | 51.37276 | 366.0244 | 46.47173 | 806.7459 | 119.8637
55 | 27.4464 | 9.097479 | 6.385106 | 7.189541 | 49.88148 | 477.3092 | 75.21008 | 880.0876 | 109.7334
56 | 25.79844 | 8.858468 | 7.658076 | 11.53772 | 46.1473 | 665.1809 | 52.7197 | 911.0982 | 94.77374
57 | 36.74923 | 4.459338 | 1.479038 | 0.6031852 | 56.70921 | 216.5199 | 61.99136 | 72.33408 | 105.9906
58 | 34.31338 | 4.536879 | 1.953834 | 0.9586727 | 58.23723 | 240.2491 | 60.81447 | 138.3425 | 122.2076
59 | 31.75357 | 5.278995 | 2.342433 | 1.278886 | 59.34611 | 259.429 | 58.72052 | 210.3273 | 133.3349
60 | 29.99529 | 5.752837 | 2.914853 | 2.002088 | 59.33493 | 287.1883 | 49.31855 | 361.5417 | 150.4783
61 | 28.72948 | 6.257907 | 3.686193 | 2.932886 | 58.39354 | 314.0364 | 42.9883 | 559.7875 | 140.0896
62 | 27.03294 | 6.626917 | 4.283869 | 4.723905 | 57.33237 | 373.3417 | 48.68024 | 758.4785 | 120.9862
63 | 25.46424 | 7.032441 | 5.527365 | 7.143117 | 54.83283 | 491.8976 | 76.77812 | 875.0075 | 121.3827
64 | 27.90815 | 3.571194 | 1.502033 | 0.830902 | 66.18772 | 236.1127 | 69.71459 | 32.89499 | 104.5864
65 | 26.49154 | 3.813661 | 1.691522 | 1.148557 | 66.85472 | 252.8929 | 69.20352 | 83.21861 | 118.9012
66 | 24.91437 | 4.432613 | 2.416459 | 1.94047 | 66.29608 | 290.3874 | 63.61352 | 252.2243 | 162.5198
67 | 24.40198 | 4.818151 | 2.839441 | 2.6159 | 65.32452 | 321.1599 | 63.4138 | 387.3742 | 174.6485
68 | 23.43996 | 5.076982 | 4.034033 | 4.078709 | 63.37031 | 374.6653 | 59.14735 | 680.3671 | 140.1421