## Sheet1
Index | Ni | Cr | Co | V | Fe | H1_new_pred_KFold_mean | H1_new_pred_KFold_std | C2_new_pred_KFold_mean | C2_new_pred_KFold_std
0 | 51.98556 | 31.29049 | 4.851446 | 1.601018 | 10.27149 | 320.8493 | 64.23659 | 459.6986 | 91.46543
1 | 47.58972 | 32.94577 | 6.634907 | 2.334196 | 10.49541 | 329.9293 | 67.86893 | 476.2263 | 112.2566
2 | 43.5623 | 32.81215 | 9.234028 | 3.278592 | 11.11293 | 339.2263 | 74.94854 | 486.9634 | 127.7328
3 | 39.22125 | 32.22398 | 12.5978 | 4.621174 | 11.3358 | 353.8618 | 84.59251 | 507.8416 | 128.5149
4 | 34.88574 | 30.53158 | 16.72039 | 6.330071 | 11.53222 | 375.4893 | 103.659 | 506.642 | 130.3686
5 | 61.3744 | 22.86896 | 2.758549 | 1.259726 | 11.73836 | 284.8539 | 69.2491 | 411.9558 | 83.19856
6 | 56.71557 | 24.98369 | 4.190052 | 1.634808 | 12.47588 | 297.1416 | 68.39615 | 445.066 | 88.41774
7 | 52.0026 | 26.54967 | 5.714279 | 2.419855 | 13.3136 | 305.7406 | 64.94983 | 464.7984 | 94.11953
8 | 46.90426 | 26.99037 | 8.452002 | 3.607508 | 14.04586 | 303.7854 | 60.4412 | 475.3606 | 98.26398
9 | 42.00036 | 27.06871 | 10.85924 | 5.285712 | 14.78597 | 320.0105 | 69.93172 | 485.6422 | 94.01585
10 | 37.75048 | 25.99045 | 14.3594 | 7.292178 | 14.6075 | 359.8533 | 98.55782 | 481.9547 | 92.42554
11 | 32.87705 | 24.36466 | 18.30432 | 10.51765 | 13.93632 | 447.8951 | 134.4733 | 487.0045 | 104.9203
12 | 69.29549 | 15.02832 | 1.672359 | 0.7977468 | 13.20608 | 257.7589 | 69.88744 | 258.1367 | 92.35253
13 | 64.41049 | 17.46574 | 2.477075 | 1.209451 | 14.43725 | 267.6818 | 68.2056 | 327.1758 | 107.485
14 | 59.47972 | 19.46141 | 3.547976 | 1.735789 | 15.7751 | 283.0572 | 67.90023 | 389.9282 | 105.1763
15 | 53.96504 | 21.27838 | 4.969599 | 2.77055 | 17.01644 | 287.441 | 66.71066 | 445.682 | 98.12376
16 | 50.29569 | 21.90855 | 6.527413 | 3.695101 | 17.57325 | 287.6974 | 62.70224 | 467.4935 | 92.97246
17 | 44.49255 | 22.25825 | 9.124044 | 5.896924 | 18.22823 | 304.121 | 61.63987 | 484.4007 | 84.00031
18 | 40.14606 | 21.54337 | 11.99826 | 8.260617 | 18.05169 | 346.3558 | 91.39641 | 490.2235 | 87.63493
19 | 35.00489 | 20.30124 | 15.62124 | 11.76946 | 17.30317 | 434.9778 | 136.4366 | 487.1032 | 109.151
20 | 30.19465 | 18.70576 | 18.55117 | 16.67699 | 15.87143 | 505.0694 | 129.428 | 435.0173 | 142.1041
21 | 69.68901 | 11.62109 | 1.584694 | 0.8209931 | 16.28422 | 255.2361 | 72.84325 | 200.3974 | 96.21208
22 | 65.1801 | 13.66151 | 1.981966 | 1.177829 | 17.9986 | 266.1919 | 67.66132 | 244.8393 | 106.9127
23 | 60.56758 | 15.0823 | 3.00448 | 1.808989 | 19.53665 | 271.3286 | 66.76382 | 316.9671 | 120.1721
24 | 55.49756 | 16.41888 | 4.116931 | 2.785821 | 21.18081 | 275.3362 | 67.20636 | 390.8985 | 113.2688
25 | 50.01949 | 17.68793 | 5.680184 | 4.251063 | 22.36133 | 275.1606 | 62.50305 | 450.0475 | 95.51995
26 | 45.94548 | 18.13125 | 7.559527 | 6.10847 | 22.25528 | 288.8477 | 60.17236 | 476.5457 | 80.34267
27 | 41.15295 | 17.71835 | 9.83081 | 9.179356 | 22.11854 | 343.6195 | 78.91206 | 489.0775 | 92.73246
28 | 36.11078 | 17.34751 | 12.15654 | 13.24931 | 21.13587 | 456.2174 | 134.1303 | 480.6875 | 107.3585
29 | 31.05738 | 15.34768 | 15.27388 | 18.52044 | 19.80062 | 476.7215 | 101.045 | 440.8785 | 176.9587
30 | 68.38272 | 8.905594 | 1.28484 | 0.8751623 | 20.55168 | 258.3378 | 72.97478 | 152.5298 | 105.7681
31 | 63.38272 | 10.46562 | 1.83601 | 1.34631 | 22.96934 | 263.1911 | 69.46816 | 204.8262 | 102.7522
32 | 59.44757 | 11.68288 | 2.493128 | 1.967268 | 24.40915 | 265.2562 | 67.7314 | 263.4392 | 113.7866
33 | 54.7195 | 12.82909 | 3.47937 | 2.890845 | 26.08119 | 269.6495 | 64.91373 | 339.9136 | 110.2476
34 | 50.26301 | 13.9839 | 4.57759 | 4.299361 | 26.87615 | 267.571 | 64.63217 | 412.3955 | 97.90041
35 | 45.95402 | 14.124 | 6.361474 | 6.394208 | 27.1663 | 271.5802 | 61.20635 | 450.708 | 88.1744
36 | 40.35558 | 14.63372 | 8.408491 | 9.346219 | 27.25598 | 329.6301 | 70.9556 | 476.5833 | 100.1689
37 | 36.00837 | 13.61795 | 10.25459 | 14.0728 | 26.04628 | 436.2676 | 120.5188 | 469.7395 | 128.7419
38 | 31.11999 | 13.40941 | 12.1162 | 19.38461 | 23.96979 | 471.4245 | 85.40936 | 442.4229 | 196.5325
39 | 65.50393 | 6.891003 | 1.120168 | 0.8732193 | 25.61168 | 263.1345 | 74.04731 | 97.19486 | 138.8998
40 | 60.64305 | 8.044858 | 1.627871 | 1.273539 | 28.41068 | 269.1231 | 72.12304 | 148.8455 | 118.5375
41 | 56.45497 | 8.898315 | 2.017091 | 1.949219 | 30.6804 | 269.1238 | 67.80189 | 206.7926 | 113.8865
42 | 52.08132 | 9.978367 | 2.749582 | 2.843107 | 32.34762 | 270.1187 | 64.50175 | 281.2185 | 111.1921
43 | 48.0365 | 10.66178 | 3.802353 | 4.232244 | 33.26712 | 263.3959 | 63.61182 | 357.3453 | 101.3406
44 | 43.85246 | 11.35007 | 4.852875 | 6.54535 | 33.39925 | 276.5349 | 61.25919 | 424.8245 | 102.0227
45 | 39.8417 | 11.48725 | 6.488894 | 9.348299 | 32.83385 | 331.5106 | 68.91555 | 450.5227 | 111.3771
46 | 34.92232 | 11.36858 | 8.058586 | 14.42463 | 31.22588 | 444.664 | 102.8788 | 458.1234 | 134.8334
47 | 31.12242 | 11.25353 | 9.502391 | 20.12114 | 28.00051 | 467.1183 | 80.58525 | 437.3878 | 211.7617
48 | 59.73922 | 5.573665 | 1.039158 | 0.8893516 | 32.7586 | 271.5945 | 75.79305 | 58.09266 | 161.1496
49 | 55.41123 | 6.384231 | 1.341905 | 1.258087 | 35.60455 | 277.5137 | 73.09216 | 95.6619 | 138.6614
50 | 51.418 | 6.901094 | 1.789905 | 1.752884 | 38.13812 | 283.3972 | 72.12057 | 141.204 | 130.5617
51 | 48.26557 | 7.636039 | 2.314167 | 2.646215 | 39.13801 | 280.8638 | 69.56656 | 208.4721 | 122.8464
52 | 44.39735 | 8.270604 | 3.020512 | 4.141461 | 40.17008 | 271.0964 | 67.30704 | 293.1496 | 120.6313
53 | 40.91661 | 8.642278 | 3.951557 | 6.171778 | 40.31778 | 287.0322 | 68.25213 | 357.9497 | 126.3515
54 | 37.84525 | 9.076333 | 4.839194 | 9.345931 | 38.89329 | 350.8091 | 76.78535 | 422.8067 | 134.3029
55 | 34.08559 | 9.599411 | 6.401294 | 13.8788 | 36.0349 | 452.6472 | 87.73499 | 450.0902 | 158.7274
56 | 30.17438 | 9.21057 | 7.632859 | 19.94049 | 33.0417 | 467.6845 | 77.71743 | 447.8177 | 242.2216
57 | 48.80542 | 4.861815 | 1.147577 | 1.197504 | 43.98768 | 291.7918 | 74.15165 | 33.10234 | 163.1245
58 | 45.86244 | 5.26167 | 1.400159 | 1.775096 | 45.70063 | 296.5645 | 76.27837 | 84.71737 | 150.6353
59 | 42.95388 | 5.96004 | 1.756347 | 2.650079 | 46.67966 | 293.8177 | 71.78464 | 161.8851 | 137.4064
60 | 39.9919 | 6.459961 | 2.29458 | 3.714419 | 47.53914 | 296.2301 | 73.76748 | 227.6882 | 131.3348
61 | 37.18219 | 6.70784 | 3.126851 | 5.911899 | 47.07122 | 309.7605 | 80.37012 | 318.4091 | 139.0105
62 | 34.19684 | 7.420825 | 4.042669 | 8.668102 | 45.67157 | 373.8255 | 85.33421 | 389.1819 | 149.0763
63 | 31.85374 | 7.292242 | 5.203961 | 13.13901 | 42.51104 | 459.5811 | 78.51114 | 424.0103 | 172.9193
64 | 38.51361 | 4.163981 | 1.320214 | 1.626419 | 54.37577 | 311.2819 | 73.02119 | 12.93169 | 169.583
65 | 36.40809 | 4.548597 | 1.478933 | 2.493751 | 55.07063 | 315.4348 | 75.13963 | 89.26105 | 165.1284
66 | 34.63481 | 4.911083 | 1.973784 | 3.655999 | 54.82433 | 320.1806 | 78.87081 | 169.1471 | 155.4155
67 | 32.54375 | 5.39644 | 2.440272 | 5.431837 | 54.1877 | 338.6732 | 89.09615 | 267.187 | 145.141
68 | 31.58485 | 5.827793 | 3.09787 | 8.142295 | 51.34719 | 393.7193 | 91.16325 | 345.8571 | 163.3603