## Sheet1
Index | Ni | Cr | Mo | Ti | Fe | H1_new_pred_KFold_mean | H1_new_pred_KFold_std | C2_new_pred_KFold_mean | C2_new_pred_KFold_std
0 | 45.45304 | 35.21025 | 4.138939 | 0.8807819 | 14.31699 | 356.5298 | 92.712 | 648.3176 | 147.6873
1 | 40.92256 | 36.62015 | 5.876322 | 1.302065 | 15.27891 | 446.7654 | 118.5327 | 703.5869 | 165.0162
2 | 37.76175 | 36.64322 | 7.80395 | 1.931346 | 15.85974 | 528.9802 | 129.6706 | 726.2829 | 176.4138
3 | 34.64032 | 36.11908 | 9.938244 | 2.676908 | 16.62545 | 595.0215 | 122.5966 | 735.1319 | 177.6338
4 | 32.01806 | 34.35963 | 13.07589 | 3.824723 | 16.72169 | 644.5572 | 98.19356 | 725.3215 | 184.7338
5 | 52.9534 | 25.78737 | 3.02023 | 0.6587635 | 17.58023 | 277.9039 | 49.50583 | 597.9138 | 95.40067
6 | 48.96939 | 27.91436 | 3.715177 | 0.8228912 | 18.57818 | 281.8499 | 55.547 | 645.8265 | 114.7798
7 | 43.89614 | 29.66755 | 5.440386 | 1.387545 | 19.60838 | 330.9296 | 79.93787 | 742.5072 | 135.0155
8 | 40.72231 | 29.9873 | 7.226527 | 1.958863 | 20.105 | 409.4664 | 112.8683 | 785.6731 | 140.9812
9 | 36.74628 | 29.84803 | 9.683662 | 2.899198 | 20.82283 | 516.6431 | 116.7218 | 799.4214 | 133.8016
10 | 33.80936 | 29.32188 | 11.33506 | 4.474379 | 21.05932 | 615.8703 | 98.7927 | 812.0129 | 138.4694
11 | 30.80309 | 26.75494 | 14.61316 | 6.444317 | 21.38449 | 676.5677 | 78.67274 | 823.4086 | 146.5486
12 | 60.47274 | 17.07053 | 2.127756 | 0.5319993 | 19.79697 | 290.7361 | 53.86219 | 497.8285 | 98.65302
13 | 55.1102 | 19.81964 | 2.952438 | 0.6356905 | 21.48203 | 277.2308 | 48.77565 | 567.8621 | 87.43032
14 | 49.48555 | 21.10763 | 5.808687 | 1.121817 | 22.47632 | 281.0763 | 51.95672 | 689.2779 | 107.4027
15 | 46.36788 | 23.13428 | 4.638315 | 1.501896 | 24.35763 | 274.9467 | 56.25371 | 684.6447 | 114.538
16 | 41.97813 | 24.03624 | 6.326179 | 2.038803 | 25.62064 | 323.9622 | 76.43227 | 755.2355 | 132.0302
17 | 38.37768 | 24.05215 | 8.241917 | 3.398578 | 25.92968 | 442.9772 | 112.1911 | 803.6319 | 132.8665
18 | 34.94839 | 23.85042 | 10.21302 | 4.792287 | 26.19588 | 564.933 | 99.36153 | 837.8163 | 135.4233
19 | 31.9434 | 22.74622 | 12.21093 | 7.226772 | 25.87267 | 667.1373 | 77.17992 | 858.8284 | 142.4227
20 | 27.80452 | 21.25275 | 15.57085 | 10.73132 | 24.64055 | 711.6621 | 49.96797 | 859.8315 | 156.2484
21 | 59.78605 | 12.94677 | 2.071458 | 0.4970917 | 24.69862 | 303.2465 | 53.22898 | 405.1178 | 112.1465
22 | 55.25597 | 14.6217 | 2.295734 | 0.7103042 | 27.11629 | 293.8127 | 45.59553 | 498.124 | 91.10938
23 | 50.35328 | 16.44396 | 3.185006 | 1.037801 | 28.97996 | 275.5772 | 41.56799 | 581.6702 | 91.96441
24 | 46.3486 | 17.80474 | 4.073004 | 1.431003 | 30.34265 | 269.8231 | 48.6989 | 639.7778 | 100.7305
25 | 42.40093 | 18.23697 | 5.290206 | 2.206608 | 31.86529 | 295.1537 | 67.46969 | 711.5211 | 121.4155
26 | 38.63292 | 19.10424 | 7.016579 | 3.544875 | 31.70139 | 397.3057 | 99.51778 | 794.3868 | 138.4485
27 | 35.29946 | 19.34137 | 8.48829 | 5.128838 | 31.74204 | 533.5129 | 100.2414 | 835.6844 | 139.5074
28 | 32.12872 | 18.31664 | 11.05021 | 7.742055 | 30.76238 | 656.8759 | 74.49372 | 880.2879 | 139.3558
29 | 28.51151 | 17.25824 | 12.65461 | 11.84121 | 29.73443 | 710.1628 | 44.56057 | 885.9714 | 156.6151
30 | 57.91933 | 9.60936 | 1.589063 | 0.5044177 | 30.37783 | 311.7174 | 60.33323 | 294.3408 | 138.9649
31 | 52.92517 | 10.97333 | 2.192065 | 0.7928375 | 33.11659 | 308.3979 | 47.03309 | 417.1933 | 142.5066
32 | 48.28191 | 12.25967 | 2.949081 | 1.104291 | 35.40505 | 297.7284 | 43.43116 | 519.8994 | 114.0117
33 | 44.21311 | 12.90457 | 3.638681 | 1.665993 | 37.57764 | 298.6245 | 49.73827 | 596.3715 | 118.0243
34 | 40.34118 | 14.24077 | 4.820092 | 2.506801 | 38.09116 | 317.8788 | 73.76228 | 698.7719 | 132.9534
35 | 37.73459 | 14.2231 | 6.084503 | 3.622007 | 38.3358 | 389.643 | 93.46454 | 768.3119 | 154.8854
36 | 34.00712 | 15.01811 | 7.695502 | 5.383991 | 37.89529 | 532.8869 | 90.92063 | 832.4982 | 156.8729
37 | 31.37595 | 14.93908 | 8.703755 | 7.932046 | 37.04917 | 641.1842 | 68.3139 | 865.0286 | 148.2072
38 | 28.41329 | 13.49101 | 10.74232 | 12.34482 | 35.00856 | 695.3585 | 40.05734 | 891.0818 | 152.7493
39 | 53.11799 | 7.28067 | 1.532428 | 0.4802732 | 37.58864 | 320.522 | 65.47427 | 208.0416 | 172.5808
40 | 48.68196 | 8.207755 | 1.960066 | 0.6816765 | 40.46854 | 325.0505 | 59.23335 | 305.9889 | 178.4573
41 | 45.39868 | 8.999094 | 2.232971 | 0.9555911 | 42.41366 | 328.9467 | 55.7418 | 394.3929 | 169.6298
42 | 40.97114 | 9.890677 | 3.582962 | 1.504655 | 44.05057 | 330.4712 | 52.32079 | 541.9374 | 147.4063
43 | 38.05554 | 10.45017 | 4.057605 | 2.151411 | 45.28527 | 352.3138 | 63.96385 | 613.9381 | 134.3304
44 | 35.4334 | 10.88678 | 5.105603 | 3.460058 | 45.11415 | 424.1569 | 89.66915 | 717.3358 | 149.3434
45 | 32.09428 | 11.26384 | 6.302047 | 5.363986 | 44.97584 | 536.2104 | 75.45424 | 804.3394 | 172.4556
46 | 30.20552 | 11.61063 | 7.933286 | 8.16404 | 42.08653 | 631.6433 | 49.60657 | 850.6931 | 164.553
47 | 27.1959 | 11.45538 | 9.058614 | 11.47425 | 40.81585 | 682.4327 | 36.16304 | 869.4764 | 159.3168
48 | 47.58367 | 5.223834 | 1.268955 | 0.5515332 | 45.372 | 332.0056 | 66.16975 | 131.9765 | 186.567
49 | 42.64463 | 6.144712 | 1.746868 | 0.6759235 | 48.78787 | 346.6613 | 68.21459 | 217.1654 | 197.5187
50 | 39.7361 | 6.684723 | 1.918285 | 0.924138 | 50.73676 | 353.9514 | 68.51044 | 287.2046 | 197.4259
51 | 36.51396 | 7.125557 | 2.908621 | 1.485765 | 51.9661 | 370.7569 | 66.20896 | 424.5171 | 192.649
52 | 33.94381 | 7.818356 | 3.480386 | 2.300083 | 52.45736 | 417.4021 | 75.61839 | 544.9636 | 168.9019
53 | 31.9784 | 8.535272 | 4.252333 | 3.381797 | 51.8522 | 470.7373 | 82.61295 | 646.7669 | 159.9124
54 | 29.88165 | 8.790516 | 4.817071 | 5.137999 | 51.37276 | 542.7619 | 68.99458 | 741.5568 | 168.96
55 | 27.4464 | 9.097479 | 6.385106 | 7.189541 | 49.88148 | 616.2493 | 40.44296 | 818.0821 | 178.1853
56 | 25.79844 | 8.858468 | 7.658076 | 11.53772 | 46.1473 | 671.6834 | 35.45367 | 855.7882 | 181.0435
57 | 36.74923 | 4.459338 | 1.479038 | 0.6031852 | 56.70921 | 362.3848 | 67.91258 | 102.0827 | 203.6924
58 | 34.31338 | 4.536879 | 1.953834 | 0.9586727 | 58.23723 | 380.7837 | 73.40054 | 208.8959 | 220.2899
59 | 31.75357 | 5.278995 | 2.342433 | 1.278886 | 59.34611 | 407.1459 | 71.29558 | 310.3737 | 212.0764
60 | 29.99529 | 5.752837 | 2.914853 | 2.002088 | 59.33493 | 445.6214 | 73.73895 | 425.8445 | 207.8322
61 | 28.72948 | 6.257907 | 3.686193 | 2.932886 | 58.39354 | 494.2565 | 74.77205 | 549.2835 | 202.4857
62 | 27.03294 | 6.626917 | 4.283869 | 4.723905 | 57.33237 | 551.7856 | 61.12907 | 684.1407 | 188.1317
63 | 25.46424 | 7.032441 | 5.527365 | 7.143117 | 54.83283 | 614.3297 | 36.36929 | 790.2871 | 203.9337
64 | 27.90815 | 3.571194 | 1.502033 | 0.830902 | 66.18772 | 413.1446 | 75.16853 | 87.41699 | 204.9303
65 | 26.49154 | 3.813661 | 1.691522 | 1.148557 | 66.85472 | 436.6116 | 74.37755 | 178.7191 | 220.8566
66 | 24.91437 | 4.432613 | 2.416459 | 1.94047 | 66.29608 | 483.9816 | 67.92219 | 340.1664 | 221.3977
67 | 24.40198 | 4.818151 | 2.839441 | 2.6159 | 65.32452 | 510.5237 | 66.18218 | 447.4482 | 226.8451
68 | 23.43996 | 5.076982 | 4.034033 | 4.078709 | 63.37031 | 554.3289 | 56.62506 | 621.9647 | 207.2643