## Sheet1
Index | Ni | Cr | Mo | Ti | Fe | H1_new_pred_KFold_mean | H1_new_pred_KFold_std | C2_new_pred_KFold_mean | C2_new_pred_KFold_std
0 | 45.45304 | 35.21025 | 4.138939 | 0.8807819 | 14.31699 | 427.5726 | 101.6633 | 700.3773 | 136.4154
1 | 40.92256 | 36.62015 | 5.876322 | 1.302065 | 15.27891 | 471.5885 | 102.3182 | 821.0143 | 144.1734
2 | 37.76175 | 36.64322 | 7.80395 | 1.931346 | 15.85974 | 515.1473 | 87.39574 | 878.2327 | 134.7408
3 | 34.64032 | 36.11908 | 9.938244 | 2.676908 | 16.62545 | 561.2949 | 68.94521 | 897.1285 | 137.945
4 | 32.01806 | 34.35963 | 13.07589 | 3.824723 | 16.72169 | 616.6005 | 52.26013 | 868.194 | 146.6624
5 | 52.9534 | 25.78737 | 3.02023 | 0.6587635 | 17.58023 | 360.1021 | 60.87845 | 671.4111 | 91.88079
6 | 48.96939 | 27.91436 | 3.715177 | 0.8228912 | 18.57818 | 369.4708 | 70.14179 | 757.8663 | 112.0924
7 | 43.89614 | 29.66755 | 5.440386 | 1.387545 | 19.60838 | 416.6716 | 85.68851 | 871.0316 | 121.5287
8 | 40.72231 | 29.9873 | 7.226527 | 1.958863 | 20.105 | 462.7008 | 85.59544 | 911.8716 | 111.3318
9 | 36.74628 | 29.84803 | 9.683662 | 2.899198 | 20.82283 | 531.1592 | 72.92876 | 913.1912 | 108.8313
10 | 33.80936 | 29.32188 | 11.33506 | 4.474379 | 21.05932 | 599.814 | 59.14136 | 886.774 | 111.5495
11 | 30.80309 | 26.75494 | 14.61316 | 6.444317 | 21.38449 | 659.5751 | 52.67972 | 846.9371 | 131.8702
12 | 60.47274 | 17.07053 | 2.127756 | 0.5319993 | 19.79697 | 367.3038 | 62.10454 | 408.7305 | 68.7439
13 | 55.1102 | 19.81964 | 2.952438 | 0.6356905 | 21.48203 | 355.7894 | 56.88116 | 578.8503 | 84.01837
14 | 49.48555 | 21.10763 | 5.808687 | 1.121817 | 22.47632 | 357.9799 | 51.70782 | 822.8761 | 97.96371
15 | 46.36788 | 23.13428 | 4.638315 | 1.501896 | 24.35763 | 362.7347 | 57.70804 | 835.8391 | 94.53799
16 | 41.97813 | 24.03624 | 6.326179 | 2.038803 | 25.62064 | 419.6321 | 69.83694 | 918.5055 | 103.3665
17 | 38.37768 | 24.05215 | 8.241917 | 3.398578 | 25.92968 | 496.0181 | 72.62766 | 929.1541 | 106.2033
18 | 34.94839 | 23.85042 | 10.21302 | 4.792287 | 26.19588 | 569.7215 | 58.26572 | 910.491 | 115.1627
19 | 31.9434 | 22.74622 | 12.21093 | 7.226772 | 25.87267 | 641.1777 | 52.03838 | 895.4142 | 137.3704
20 | 27.80452 | 21.25275 | 15.57085 | 10.73132 | 24.64055 | 686.4031 | 54.76643 | 846.607 | 146.9091
21 | 59.78605 | 12.94677 | 2.071458 | 0.4970917 | 24.69862 | 365.711 | 68.77271 | 299.9754 | 81.93458
22 | 55.25597 | 14.6217 | 2.295734 | 0.7103042 | 27.11629 | 373.4715 | 65.09364 | 388.1448 | 76.19255
23 | 50.35328 | 16.44396 | 3.185006 | 1.037801 | 28.97996 | 366.0258 | 58.62562 | 529.8314 | 89.05709
24 | 46.3486 | 17.80474 | 4.073004 | 1.431003 | 30.34265 | 357.9179 | 48.69377 | 667.134 | 118.502
25 | 42.40093 | 18.23697 | 5.290206 | 2.206608 | 31.86529 | 384.0696 | 55.56152 | 793.2882 | 111.5984
26 | 38.63292 | 19.10424 | 7.016579 | 3.544875 | 31.70139 | 459.6939 | 66.00392 | 895.1846 | 114.5562
27 | 35.29946 | 19.34137 | 8.48829 | 5.128838 | 31.74204 | 538.8398 | 61.81046 | 921.2054 | 128.0345
28 | 32.12872 | 18.31664 | 11.05021 | 7.742055 | 30.76238 | 619.7394 | 53.46472 | 907.6251 | 146.7808
29 | 28.51151 | 17.25824 | 12.65461 | 11.84121 | 29.73443 | 669.4664 | 54.2024 | 862.7526 | 165.2159
30 | 57.91933 | 9.60936 | 1.589063 | 0.5044177 | 30.37783 | 362.7202 | 66.55281 | 197.0306 | 112.9384
31 | 52.92517 | 10.97333 | 2.192065 | 0.7928375 | 33.11659 | 375.9332 | 64.80782 | 298.3191 | 101.3394
32 | 48.28191 | 12.25967 | 2.949081 | 1.104291 | 35.40505 | 381.2213 | 60.99404 | 394.2369 | 102.0216
33 | 44.21311 | 12.90457 | 3.638681 | 1.665993 | 37.57764 | 387.5373 | 53.48993 | 482.556 | 123.743
34 | 40.34118 | 14.24077 | 4.820092 | 2.506801 | 38.09116 | 408.4063 | 59.30698 | 620.6859 | 119.6666
35 | 37.73459 | 14.2231 | 6.084503 | 3.622007 | 38.3358 | 450.3144 | 67.02632 | 721.261 | 117.3204
36 | 34.00712 | 15.01811 | 7.695502 | 5.383991 | 37.89529 | 530.9987 | 58.45472 | 838.2676 | 123.2095
37 | 31.37595 | 14.93908 | 8.703755 | 7.932046 | 37.04917 | 600.9131 | 55.30523 | 884.2767 | 144.5423
38 | 28.41329 | 13.49101 | 10.74232 | 12.34482 | 35.00856 | 656.1015 | 52.74419 | 849.5236 | 179.1669
39 | 53.11799 | 7.28067 | 1.532428 | 0.4802732 | 37.58864 | 369.826 | 66.45908 | 124.037 | 140.1905
40 | 48.68196 | 8.207755 | 1.960066 | 0.6816765 | 40.46854 | 382.5066 | 64.47317 | 193.7927 | 133.6235
41 | 45.39868 | 8.999094 | 2.232971 | 0.9555911 | 42.41366 | 393.6342 | 62.66697 | 260.3855 | 124.7393
42 | 40.97114 | 9.890677 | 3.582962 | 1.504655 | 44.05057 | 406.5231 | 55.61464 | 374.1717 | 147.1638
43 | 38.05554 | 10.45017 | 4.057605 | 2.151411 | 45.28527 | 420.4592 | 53.53488 | 442.6497 | 148.115
44 | 35.4334 | 10.88678 | 5.105603 | 3.460058 | 45.11415 | 460.6628 | 61.6763 | 543.4677 | 139.5698
45 | 32.09428 | 11.26384 | 6.302047 | 5.363986 | 44.97584 | 531.261 | 51.76019 | 668.0339 | 114.5119
46 | 30.20552 | 11.61063 | 7.933286 | 8.16404 | 42.08653 | 596.6456 | 51.37483 | 800.5743 | 138.4221
47 | 27.1959 | 11.45538 | 9.058614 | 11.47425 | 40.81585 | 643.5018 | 54.01095 | 830.1472 | 180.6787
48 | 47.58367 | 5.223834 | 1.268955 | 0.5515332 | 45.372 | 379.814 | 63.33218 | 58.77282 | 161.4003
49 | 42.64463 | 6.144712 | 1.746868 | 0.6759235 | 48.78787 | 396.2764 | 68.44229 | 107.9004 | 165.4981
50 | 39.7361 | 6.684723 | 1.918285 | 0.924138 | 50.73676 | 406.9642 | 64.76752 | 161.1629 | 157.7802
51 | 36.51396 | 7.125557 | 2.908621 | 1.485765 | 51.9661 | 421.7163 | 64.29905 | 246.0009 | 162.2509
52 | 33.94381 | 7.818356 | 3.480386 | 2.300083 | 52.45736 | 441.8999 | 56.93057 | 330.2882 | 170.5486
53 | 31.9784 | 8.535272 | 4.252333 | 3.381797 | 51.8522 | 476.4578 | 55.30167 | 424.9228 | 179.3432
54 | 29.88165 | 8.790516 | 4.817071 | 5.137999 | 51.37276 | 532.0256 | 51.16042 | 517.9411 | 153.5996
55 | 27.4464 | 9.097479 | 6.385106 | 7.189541 | 49.88148 | 583.3362 | 45.90981 | 646.3062 | 124.0615
56 | 25.79844 | 8.858468 | 7.658076 | 11.53772 | 46.1473 | 641.6729 | 52.56308 | 769.5432 | 175.2106
57 | 36.74923 | 4.459338 | 1.479038 | 0.6031852 | 56.70921 | 401.5633 | 64.20576 | -4.551622 | 188.2388
58 | 34.31338 | 4.536879 | 1.953834 | 0.9586727 | 58.23723 | 414.7786 | 69.26847 | 46.6639 | 203.9048
59 | 31.75357 | 5.278995 | 2.342433 | 1.278886 | 59.34611 | 432.4823 | 67.92439 | 122.7222 | 182.3055
60 | 29.99529 | 5.752837 | 2.914853 | 2.002088 | 59.33493 | 452.049 | 63.94911 | 201.7016 | 184.3765
61 | 28.72948 | 6.257907 | 3.686193 | 2.932886 | 58.39354 | 481.3426 | 56.23234 | 292.1954 | 193.6767
62 | 27.03294 | 6.626917 | 4.283869 | 4.723905 | 57.33237 | 534.4943 | 51.03807 | 407.3434 | 180.7183
63 | 25.46424 | 7.032441 | 5.527365 | 7.143117 | 54.83283 | 589.0009 | 44.66984 | 548.8038 | 137.3122
64 | 27.90815 | 3.571194 | 1.502033 | 0.830902 | 66.18772 | 425.4965 | 65.47832 | -37.72663 | 216.6268
65 | 26.49154 | 3.813661 | 1.691522 | 1.148557 | 66.85472 | 438.693 | 67.61227 | 8.474338 | 218.1209
66 | 24.91437 | 4.432613 | 2.416459 | 1.94047 | 66.29608 | 470.8776 | 60.18494 | 123.8531 | 209.8666
67 | 24.40198 | 4.818151 | 2.839441 | 2.6159 | 65.32452 | 491.7555 | 52.91682 | 204.7115 | 198.771
68 | 23.43996 | 5.076982 | 4.034033 | 4.078709 | 63.37031 | 536.2811 | 45.50423 | 330.0702 | 197.4258