## Sheet1
Index | Ni | Cr | Mo | Ti | Fe | H1_new_pred_KFold_mean | H1_new_pred_KFold_std | C2_new_pred_KFold_mean | C2_new_pred_KFold_std
0 | 45.45304 | 35.21025 | 4.138939 | 0.8807819 | 14.31699 | 435.4025 | 68.29295 | 696.7449 | 149.7911
1 | 40.92256 | 36.62015 | 5.876322 | 1.302065 | 15.27891 | 499.3182 | 74.01196 | 793.72 | 146.3336
2 | 37.76175 | 36.64322 | 7.80395 | 1.931346 | 15.85974 | 558.7612 | 81.66515 | 831.2457 | 133.9673
3 | 34.64032 | 36.11908 | 9.938244 | 2.676908 | 16.62545 | 602.2938 | 83.15127 | 839.7876 | 125.8692
4 | 32.01806 | 34.35963 | 13.07589 | 3.824723 | 16.72169 | 647.7126 | 78.19283 | 832.5882 | 125.6878
5 | 52.9534 | 25.78737 | 3.02023 | 0.6587635 | 17.58023 | 348.0245 | 48.02692 | 610.3287 | 100.7666
6 | 48.96939 | 27.91436 | 3.715177 | 0.8228912 | 18.57818 | 360.1038 | 48.24077 | 688.657 | 108.5422
7 | 43.89614 | 29.66755 | 5.440386 | 1.387545 | 19.60838 | 427.7592 | 57.80326 | 822.8862 | 108.311
8 | 40.72231 | 29.9873 | 7.226527 | 1.958863 | 20.105 | 496.9266 | 71.47796 | 856.491 | 102.1903
9 | 36.74628 | 29.84803 | 9.683662 | 2.899198 | 20.82283 | 567.9196 | 81.57168 | 858.1191 | 105.5158
10 | 33.80936 | 29.32188 | 11.33506 | 4.474379 | 21.05932 | 627.2066 | 77.52492 | 833.4323 | 104.9816
11 | 30.80309 | 26.75494 | 14.61316 | 6.444317 | 21.38449 | 659.2722 | 68.25782 | 804.1044 | 107.5834
12 | 60.47274 | 17.07053 | 2.127756 | 0.5319993 | 19.79697 | 359.2132 | 55.16253 | 390.5081 | 99.32586
13 | 55.1102 | 19.81964 | 2.952438 | 0.6356905 | 21.48203 | 346.8268 | 54.77662 | 539.7098 | 93.79206
14 | 49.48555 | 21.10763 | 5.808687 | 1.121817 | 22.47632 | 349.2101 | 46.30373 | 776.8376 | 88.94312
15 | 46.36788 | 23.13428 | 4.638315 | 1.501896 | 24.35763 | 356.1476 | 49.06566 | 787.484375 | 93.77153
16 | 41.97813 | 24.03624 | 6.326179 | 2.038803 | 25.62064 | 425.4361 | 64.58553 | 852.0204 | 90.20589
17 | 38.37768 | 24.05215 | 8.241917 | 3.398578 | 25.92968 | 509.2936 | 81.5114 | 854.4985 | 91.69588
18 | 34.94839 | 23.85042 | 10.21302 | 4.792287 | 26.19588 | 578.5165 | 80.51779 | 842.7055 | 95.07176
19 | 31.9434 | 22.74622 | 12.21093 | 7.226772 | 25.87267 | 636.9665 | 70.31445 | 829.5922 | 91.23756
20 | 27.80452 | 21.25275 | 15.57085 | 10.73132 | 24.64055 | 679.0863 | 55.2473 | 826.7441 | 98.70019
21 | 59.78605 | 12.94677 | 2.071458 | 0.4970917 | 24.69862 | 362.1399 | 63.50412 | 265.022 | 93.28413
22 | 55.25597 | 14.6217 | 2.295734 | 0.7103042 | 27.11629 | 365.5163 | 59.1307 | 366.0441 | 107.8896
23 | 50.35328 | 16.44396 | 3.185006 | 1.037801 | 28.97996 | 351.9545 | 52.99839 | 537.9781 | 101.7078
24 | 46.3486 | 17.80474 | 4.073004 | 1.431003 | 30.34265 | 341.4028 | 40.96138 | 673.6547 | 111.255
25 | 42.40093 | 18.23697 | 5.290206 | 2.206608 | 31.86529 | 376.3624 | 52.95018 | 783.413 | 104.6755
26 | 38.63292 | 19.10424 | 7.016579 | 3.544875 | 31.70139 | 460.6322 | 68.67527 | 837.0603 | 108.9825
27 | 35.29946 | 19.34137 | 8.48829 | 5.128838 | 31.74204 | 537.5971 | 79.16816 | 844.7314 | 107.1221
28 | 32.12872 | 18.31664 | 11.05021 | 7.742055 | 30.76238 | 612.7853 | 67.19838 | 837.0162 | 100.594
29 | 28.51151 | 17.25824 | 12.65461 | 11.84121 | 29.73443 | 666.0401 | 52.03359 | 834.5475 | 97.55714
30 | 57.91933 | 9.60936 | 1.589063 | 0.5044177 | 30.37783 | 372.5768 | 69.775 | 162.3221 | 102.0291
31 | 52.92517 | 10.97333 | 2.192065 | 0.7928375 | 33.11659 | 373.8488 | 64.31533 | 287.064 | 120.8665
32 | 48.28191 | 12.25967 | 2.949081 | 1.104291 | 35.40505 | 371.4852 | 55.24592 | 423.5346 | 114.5589
33 | 44.21311 | 12.90457 | 3.638681 | 1.665993 | 37.57764 | 377.3589 | 47.11829 | 537.394 | 106.144
34 | 40.34118 | 14.24077 | 4.820092 | 2.506801 | 38.09116 | 399.0483 | 52.31008 | 680.845 | 113.0889
35 | 37.73459 | 14.2231 | 6.084503 | 3.622007 | 38.3358 | 450.9301 | 52.9204 | 772.6736 | 113.1151
36 | 34.00712 | 15.01811 | 7.695502 | 5.383991 | 37.89529 | 531.6101 | 62.74524 | 821.5027 | 115.1967
37 | 31.37595 | 14.93908 | 8.703755 | 7.932046 | 37.04917 | 592.8033 | 57.55858 | 826.536 | 114.5077
38 | 28.41329 | 13.49101 | 10.74232 | 12.34482 | 35.00856 | 646.1991 | 43.39651 | 824.1984 | 115.5989
39 | 53.11799 | 7.28067 | 1.532428 | 0.4802732 | 37.58864 | 383.1031 | 74.48522 | 100.5728 | 132.416
40 | 48.68196 | 8.207755 | 1.960066 | 0.6816765 | 40.46854 | 390.5773 | 68.04371 | 180.8112 | 133.6642
41 | 45.39868 | 8.999094 | 2.232971 | 0.9555911 | 42.41366 | 395.3447 | 61.99667 | 282.7843 | 157.347
42 | 40.97114 | 9.890677 | 3.582962 | 1.504655 | 44.05057 | 401.1773 | 50.06915 | 448.3031 | 158.016
43 | 38.05554 | 10.45017 | 4.057605 | 2.151411 | 45.28527 | 423.0754 | 49.01534 | 518.6095 | 135.4992
44 | 35.4334 | 10.88678 | 5.105603 | 3.460058 | 45.11415 | 468.3049 | 50.83006 | 626.3453 | 126.9025
45 | 32.09428 | 11.26384 | 6.302047 | 5.363986 | 44.97584 | 534.1116 | 46.23033 | 727.317 | 140.4537
46 | 30.20552 | 11.61063 | 7.933286 | 8.16404 | 42.08653 | 588.3998 | 46.69032 | 783.5827 | 136.0029
47 | 27.1959 | 11.45538 | 9.058614 | 11.47425 | 40.81585 | 629.675 | 38.24696 | 799.8969 | 132.3752
48 | 47.58367 | 5.223834 | 1.268955 | 0.5515332 | 45.372 | 399.43 | 70.29925 | 43.66993 | 156.4943
49 | 42.64463 | 6.144712 | 1.746868 | 0.6759235 | 48.78787 | 412.7806 | 68.05406 | 109.8469 | 156.9488
50 | 39.7361 | 6.684723 | 1.918285 | 0.924138 | 50.73676 | 423.1415 | 63.4904 | 175.9792 | 163.2538
51 | 36.51396 | 7.125557 | 2.908621 | 1.485765 | 51.9661 | 431.6071 | 55.285 | 314.3088 | 190.7692
52 | 33.94381 | 7.818356 | 3.480386 | 2.300083 | 52.45736 | 457.2531 | 52.15459 | 427.3139 | 184.636
53 | 31.9784 | 8.535272 | 4.252333 | 3.381797 | 51.8522 | 494.3377 | 49.6675 | 530.8063 | 165.6726
54 | 29.88165 | 8.790516 | 4.817071 | 5.137999 | 51.37276 | 538.2165 | 41.90802 | 619.4714 | 167.039
55 | 27.4464 | 9.097479 | 6.385106 | 7.189541 | 49.88148 | 581.2208 | 38.53288 | 707.8897 | 161.9211
56 | 25.79844 | 8.858468 | 7.658076 | 11.53772 | 46.1473 | 625.5165 | 33.35353 | 758.7446 | 155.4892
57 | 36.74923 | 4.459338 | 1.479038 | 0.6031852 | 56.70921 | 427.7683 | 66.03722 | 9.470556 | 174.4277
58 | 34.31338 | 4.536879 | 1.953834 | 0.9586727 | 58.23723 | 440.8603 | 61.09261 | 68.9907 | 184.7967
59 | 31.75357 | 5.278995 | 2.342433 | 1.278886 | 59.34611 | 454.1659 | 56.80087 | 162.5597 | 202.2348
60 | 29.99529 | 5.752837 | 2.914853 | 2.002088 | 59.33493 | 472.1685 | 53.08206 | 296.713 | 212.4735
61 | 28.72948 | 6.257907 | 3.686193 | 2.932886 | 58.39354 | 503.584 | 48.00375 | 410.9275 | 199.4952
62 | 27.03294 | 6.626917 | 4.283869 | 4.723905 | 57.33237 | 544.6188 | 39.5784 | 532.7426 | 194.5884
63 | 25.46424 | 7.032441 | 5.527365 | 7.143117 | 54.83283 | 583.2136 | 34.52992 | 657.6342 | 184.2008
64 | 27.90815 | 3.571194 | 1.502033 | 0.830902 | 66.18772 | 451.781 | 60.25521 | -24.00422 | 181.0162
65 | 26.49154 | 3.813661 | 1.691522 | 1.148557 | 66.85472 | 465.4719 | 56.81735 | 34.32707 | 200.1144
66 | 24.91437 | 4.432613 | 2.416459 | 1.94047 | 66.29608 | 491.7163 | 50.78816 | 202.6812 | 220.3562
67 | 24.40198 | 4.818151 | 2.839441 | 2.6159 | 65.32452 | 511.4529 | 46.6113 | 297.64 | 227.1969
68 | 23.43996 | 5.076982 | 4.034033 | 4.078709 | 63.37031 | 547.9189 | 38.89594 | 453.5253 | 212.3397