## Sheet1
Index | Ni | Cr | Co | V | Fe | H1_new_pred_KFold_mean | H1_new_pred_KFold_std | C2_new_pred_KFold_mean | C2_new_pred_KFold_std
0 | 51.98556 | 31.29049 | 4.851446 | 1.601018 | 10.27149 | 399.6929 | 71.46564 | 446.1168 | 88.31778
1 | 47.58972 | 32.94577 | 6.634907 | 2.334196 | 10.49541 | 407.348 | 73.86317 | 473.2445 | 111.268
2 | 43.5623 | 32.81215 | 9.234028 | 3.278592 | 11.11293 | 412.5064 | 77.94472 | 496.6447 | 129.9789
3 | 39.22125 | 32.22398 | 12.5978 | 4.621174 | 11.3358 | 426.3319 | 80.68233 | 511.6791 | 125.6155
4 | 34.88574 | 30.53158 | 16.72039 | 6.330071 | 11.53222 | 453.8409 | 86.59856 | 512.0893 | 112.832
5 | 61.3744 | 22.86896 | 2.758549 | 1.259726 | 11.73836 | 371.6776 | 82.28056 | 378.9549 | 66.80459
6 | 56.71557 | 24.98369 | 4.190052 | 1.634808 | 12.47588 | 383.2329 | 77.26525 | 409.565 | 71.77466
7 | 52.0026 | 26.54967 | 5.714279 | 2.419855 | 13.3136 | 382.669 | 73.29382 | 444.3749 | 83.46906
8 | 46.90426 | 26.99037 | 8.452002 | 3.607508 | 14.04586 | 382.989 | 74.74307 | 473.8431 | 102.0814
9 | 42.00036 | 27.06871 | 10.85924 | 5.285712 | 14.78597 | 400.926 | 72.27825 | 494.847 | 109.8829
10 | 37.75048 | 25.99045 | 14.3594 | 7.292178 | 14.6075 | 431.3649 | 73.59011 | 498.5405 | 109.563
11 | 32.87705 | 24.36466 | 18.30432 | 10.51765 | 13.93632 | 503.2936 | 67.43174 | 462.1702 | 87.37846
12 | 69.29549 | 15.02832 | 1.672359 | 0.7977468 | 13.20608 | 332.2755 | 69.59022 | 237.8163 | 81.82835
13 | 64.41049 | 17.46574 | 2.477075 | 1.209451 | 14.43725 | 354.2132 | 75.64046 | 277.217 | 88.33939
14 | 59.47972 | 19.46141 | 3.547976 | 1.735789 | 15.7751 | 372.3378 | 76.45042 | 329.2176 | 83.95746
15 | 53.96504 | 21.27838 | 4.969599 | 2.77055 | 17.01644 | 374.2978 | 74.43102 | 401.5643 | 81.7431
16 | 50.29569 | 21.90855 | 6.527413 | 3.695101 | 17.57325 | 375.3735 | 72.26353 | 433.6891 | 88.30199
17 | 44.49255 | 22.25825 | 9.124044 | 5.896924 | 18.22823 | 396.7657 | 66.75871 | 471.3032 | 89.47694
18 | 40.14606 | 21.54337 | 11.99826 | 8.260617 | 18.05169 | 430.9384 | 61.88329 | 470.5856 | 88.58681
19 | 35.00489 | 20.30124 | 15.62124 | 11.76946 | 17.30317 | 508.0356 | 59.555 | 434.809 | 85.11958
20 | 30.19465 | 18.70576 | 18.55117 | 16.67699 | 15.87143 | 536.9238 | 65.39434 | 368.4452 | 79.59029
21 | 69.68901 | 11.62109 | 1.584694 | 0.8209931 | 16.28422 | 327.8383 | 67.04501 | 177.7747 | 95.29149
22 | 65.1801 | 13.66151 | 1.981966 | 1.177829 | 17.9986 | 348.1963 | 70.60229 | 198.1008 | 100.3013
23 | 60.56758 | 15.0823 | 3.00448 | 1.808989 | 19.53665 | 367.6461 | 73.43935 | 239.7102 | 99.11411
24 | 55.49756 | 16.41888 | 4.116931 | 2.785821 | 21.18081 | 377.6858 | 70.22991 | 302.1489 | 96.28231
25 | 50.01949 | 17.68793 | 5.680184 | 4.251063 | 22.36133 | 386.7267 | 70.1014 | 378.9939 | 80.24687
26 | 45.94548 | 18.13125 | 7.559527 | 6.10847 | 22.25528 | 399.2313 | 66.23654 | 427.5287 | 73.5154
27 | 41.15295 | 17.71835 | 9.83081 | 9.179356 | 22.11854 | 443.106 | 57.91561 | 433.0294 | 74.99609375
28 | 36.11078 | 17.34751 | 12.15654 | 13.24931 | 21.13587 | 516.8514 | 54.61238 | 414.3759 | 74.34877
29 | 31.05738 | 15.34768 | 15.27388 | 18.52044 | 19.80062 | 527.0583 | 54.28106 | 348.8333 | 81.72425
30 | 68.38272 | 8.905594 | 1.28484 | 0.8751623 | 20.55168 | 331.726 | 65.61149 | 131.5979 | 104.2198
31 | 63.38272 | 10.46562 | 1.83601 | 1.34631 | 22.96934 | 346.7848 | 68.63534 | 149.1542 | 107.465
32 | 59.44757 | 11.68288 | 2.493128 | 1.967268 | 24.40915 | 362.9866 | 69.72478 | 182.2299 | 106.5658
33 | 54.7195 | 12.82909 | 3.47937 | 2.890845 | 26.08119 | 379.4463 | 67.60677 | 231.9667 | 108.5983
34 | 50.26301 | 13.9839 | 4.57759 | 4.299361 | 26.87615 | 390.188 | 65.63609 | 305.5726 | 91.47699
35 | 45.95402 | 14.124 | 6.361474 | 6.394208 | 27.1663 | 403.4927 | 65.49903 | 358.6597 | 73.21178
36 | 40.35558 | 14.63372 | 8.408491 | 9.346219 | 27.25598 | 439.2614 | 58.05971 | 404.0622 | 70.49628
37 | 36.00837 | 13.61795 | 10.25459 | 14.0728 | 26.04628 | 506.8958 | 57.1625 | 389.2829 | 67.78252
38 | 31.11999 | 13.40941 | 12.1162 | 19.38461 | 23.96979 | 526.8564 | 51.54554 | 351.4083 | 78.35481
39 | 65.50393 | 6.891003 | 1.120168 | 0.8732193 | 25.61168 | 338.3459 | 64.87831 | 87.17294 | 112.5132
40 | 60.64305 | 8.044858 | 1.627871 | 1.273539 | 28.41068 | 355.6675 | 68.24782 | 101.4816 | 111.8771
41 | 56.45497 | 8.898315 | 2.017091 | 1.949219 | 30.6804 | 366.0253 | 67.08066 | 132.9929 | 108.3129
42 | 52.08132 | 9.978367 | 2.749582 | 2.843107 | 32.34762 | 381.7101 | 67.09309 | 180.4823 | 109.9812
43 | 48.0365 | 10.66178 | 3.802353 | 4.232244 | 33.26712 | 395.0019 | 68.31751 | 239.5079 | 102.4547
44 | 43.85246 | 11.35007 | 4.852875 | 6.54535 | 33.39925 | 411.7346 | 67.26788 | 316.1292 | 79.84965
45 | 39.8417 | 11.48725 | 6.488894 | 9.348299 | 32.83385 | 439.6905 | 61.49787 | 360.0885 | 73.33694
46 | 34.92232 | 11.36858 | 8.058586 | 14.42463 | 31.22588 | 504.1542 | 56.60051 | 373.9628 | 67.8715
47 | 31.12242 | 11.25353 | 9.502391 | 20.12114 | 28.00051 | 524.3885 | 49.45889 | 350.2366 | 70.69323
48 | 59.73922 | 5.573665 | 1.039158 | 0.8893516 | 32.7586 | 352.1156 | 62.70334 | 48.91898 | 122.2268
49 | 55.41123 | 6.384231 | 1.341905 | 1.258087 | 35.60455 | 365.9937 | 64.33099 | 59.3988 | 112.1575
50 | 51.418 | 6.901094 | 1.789905 | 1.752884 | 38.13812 | 377.8611 | 65.23755 | 86.61148 | 107.9549
51 | 48.26557 | 7.636039 | 2.314167 | 2.646215 | 39.13801 | 386.8654 | 66.46716 | 128.9493 | 104.6436
52 | 44.39735 | 8.270604 | 3.020512 | 4.141461 | 40.17008 | 401.4334 | 70.19947 | 192.9535 | 103.0162
53 | 40.91661 | 8.642278 | 3.951557 | 6.171778 | 40.31778 | 411.9576 | 69.75323 | 256.8097 | 89.79443
54 | 37.84525 | 9.076333 | 4.839194 | 9.345931 | 38.89329 | 444.5991 | 63.11713 | 325.195 | 78.97045
55 | 34.08559 | 9.599411 | 6.401294 | 13.8788 | 36.0349 | 499.9934 | 58.55122 | 357.7963 | 70.22777
56 | 30.17438 | 9.21057 | 7.632859 | 19.94049 | 33.0417 | 517.7037 | 56.13795 | 349.3582 | 72.81605
57 | 48.80542 | 4.861815 | 1.147577 | 1.197504 | 43.98768 | 380.0873 | 65.11597 | 7.917794 | 118.226
58 | 45.86244 | 5.26167 | 1.400159 | 1.775096 | 45.70063 | 385.7563 | 67.23361 | 35.35185 | 112.7565
59 | 42.95388 | 5.96004 | 1.756347 | 2.650079 | 46.67966 | 397.1763 | 70.4477 | 89.09253 | 103.0964
60 | 39.9919 | 6.459961 | 2.29458 | 3.714419 | 47.53914 | 407.8818 | 71.50021 | 137.1097 | 99.59737
61 | 37.18219 | 6.70784 | 3.126851 | 5.911899 | 47.07122 | 418.9096 | 72.00591 | 211.8646 | 91.06533
62 | 34.19684 | 7.420825 | 4.042669 | 8.668102 | 45.67157 | 445.7928 | 65.29466 | 292.299 | 80.78414
63 | 31.85374 | 7.292242 | 5.203961 | 13.13901 | 42.51104 | 491.4235 | 58.13115 | 327.6586 | 78.55854
64 | 38.51361 | 4.163981 | 1.320214 | 1.626419 | 54.37577 | 395.8729 | 66.38814 | -17.19749 | 121.9804
65 | 36.40809 | 4.548597 | 1.478933 | 2.493751 | 55.07063 | 403.8853 | 69.42899 | 24.18097 | 113.3488
66 | 34.63481 | 4.911083 | 1.973784 | 3.655999 | 54.82433 | 416.133 | 72.65903 | 88.36683 | 99.74162
67 | 32.54375 | 5.39644 | 2.440272 | 5.431837 | 54.1877 | 429.1081 | 74.14723 | 161.5527 | 96.28143
68 | 31.58485 | 5.827793 | 3.09787 | 8.142295 | 51.34719 | 446.1451 | 67.5235 | 249.1221 | 78.99026