## Sheet1
Index | Ni | Cr | Mo | Ti | Fe | H1_new_pred_KFold_mean | H1_new_pred_KFold_std | C2_new_pred_KFold_mean | C2_new_pred_KFold_std
0 | 45.45304 | 35.21025 | 4.138939 | 0.8807819 | 14.31699 | 419.1034 | 70.15911 | 746.2604 | 133.1567
1 | 40.92256 | 36.62015 | 5.876322 | 1.302065 | 15.27891 | 489.8505 | 72.68769 | 856.818 | 146.3319
2 | 37.76175 | 36.64322 | 7.80395 | 1.931346 | 15.85974 | 557.9843 | 70.71476 | 922.5569 | 159.5142
3 | 34.64032 | 36.11908 | 9.938244 | 2.676908 | 16.62545 | 601.338 | 64.82638 | 956.3497 | 153.3852
4 | 32.01806 | 34.35963 | 13.07589 | 3.824723 | 16.72169 | 644.7622 | 61.56698 | 940.8804 | 149.8406
5 | 52.9534 | 25.78737 | 3.02023 | 0.6587635 | 17.58023 | 335.1384 | 56.36321 | 687.5403 | 116.6869
6 | 48.96939 | 27.91436 | 3.715177 | 0.8228912 | 18.57818 | 343.3818 | 62.02794 | 767.4827 | 133.9251
7 | 43.89614 | 29.66755 | 5.440386 | 1.387545 | 19.60838 | 411.0043 | 69.53259 | 894.1127 | 129.8447
8 | 40.72231 | 29.9873 | 7.226527 | 1.958863 | 20.105 | 480.9459 | 73.66785 | 952.4158 | 121.1146
9 | 36.74628 | 29.84803 | 9.683662 | 2.899198 | 20.82283 | 558.0553 | 82.58963 | 966.4839 | 117.4627
10 | 33.80936 | 29.32188 | 11.33506 | 4.474379 | 21.05932 | 616.4675 | 76.54914 | 941.1191 | 114.9046
11 | 30.80309 | 26.75494 | 14.61316 | 6.444317 | 21.38449 | 656.0383 | 64.85822 | 880.4624 | 108.8645
12 | 60.47274 | 17.07053 | 2.127756 | 0.5319993 | 19.79697 | 357.0451 | 62.86372 | 427.8446 | 83.71847
13 | 55.1102 | 19.81964 | 2.952438 | 0.6356905 | 21.48203 | 343.4262 | 54.665 | 599.0169 | 89.60737
14 | 49.48555 | 21.10763 | 5.808687 | 1.121817 | 22.47632 | 357.1703 | 55.60032 | 843.0002 | 135.9056
15 | 46.36788 | 23.13428 | 4.638315 | 1.501896 | 24.35763 | 357.2943 | 57.22413 | 854.6136 | 136.1697
16 | 41.97813 | 24.03624 | 6.326179 | 2.038803 | 25.62064 | 418.8794 | 65.47357 | 938.4285 | 129.5599
17 | 38.37768 | 24.05215 | 8.241917 | 3.398578 | 25.92968 | 506.3581 | 68.41738 | 950.287 | 109.6634
18 | 34.94839 | 23.85042 | 10.21302 | 4.792287 | 26.19588 | 581.6007 | 65.57906 | 940.0447 | 95.03752
19 | 31.9434 | 22.74622 | 12.21093 | 7.226772 | 25.87267 | 637.9971 | 62.40219 | 912.6461 | 104.8396
20 | 27.80452 | 21.25275 | 15.57085 | 10.73132 | 24.64055 | 674.5178 | 60.72958 | 858.9333 | 128.0188
21 | 59.78605 | 12.94677 | 2.071458 | 0.4970917 | 24.69862 | 365.0432 | 56.98321 | 280.911 | 103.5742
22 | 55.25597 | 14.6217 | 2.295734 | 0.7103042 | 27.11629 | 360.9446 | 55.33879 | 400.4831 | 80.03265
23 | 50.35328 | 16.44396 | 3.185006 | 1.037801 | 28.97996 | 347.2725 | 43.93761 | 581.9334 | 93.38159
24 | 46.3486 | 17.80474 | 4.073004 | 1.431003 | 30.34265 | 350.9374 | 47.94178 | 721.4523 | 116.0961
25 | 42.40093 | 18.23697 | 5.290206 | 2.206608 | 31.86529 | 386.8475 | 60.07513 | 833.4908 | 125.559
26 | 38.63292 | 19.10424 | 7.016579 | 3.544875 | 31.70139 | 475.8205 | 62.46636 | 915.0662 | 124.8898
27 | 35.29946 | 19.34137 | 8.48829 | 5.128838 | 31.74204 | 554.3191 | 56.38729 | 926.709 | 112.3107
28 | 32.12872 | 18.31664 | 11.05021 | 7.742055 | 30.76238 | 623.4747 | 55.46064 | 914.1029 | 121.0581
29 | 28.51151 | 17.25824 | 12.65461 | 11.84121 | 29.73443 | 665.7968 | 54.13893 | 883.8038 | 141.1581
30 | 57.91933 | 9.60936 | 1.589063 | 0.5044177 | 30.37783 | 386.9523 | 56.04699 | 173.0753 | 126.8709
31 | 52.92517 | 10.97333 | 2.192065 | 0.7928375 | 33.11659 | 384.1019 | 57.12461 | 280.4279 | 102.6308
32 | 48.28191 | 12.25967 | 2.949081 | 1.104291 | 35.40505 | 376.6945 | 56.26849 | 425.7002 | 91.48367
33 | 44.21311 | 12.90457 | 3.638681 | 1.665993 | 37.57764 | 376.5466 | 54.12158 | 540.9437 | 109.0101
34 | 40.34118 | 14.24077 | 4.820092 | 2.506801 | 38.09116 | 406.0857 | 58.6106 | 692.8278 | 118.7624
35 | 37.73459 | 14.2231 | 6.084503 | 3.622007 | 38.3358 | 464.9165 | 59.28745 | 785.8244 | 121.5638
36 | 34.00712 | 15.01811 | 7.695502 | 5.383991 | 37.89529 | 548.1086 | 56.06451 | 871.2993 | 124.869
37 | 31.37595 | 14.93908 | 8.703755 | 7.932046 | 37.04917 | 618.04 | 50.03255 | 891.2373 | 135.9929
38 | 28.41329 | 13.49101 | 10.74232 | 12.34482 | 35.00856 | 664.0776 | 46.00834 | 877.051 | 165.2783
39 | 53.11799 | 7.28067 | 1.532428 | 0.4802732 | 37.58864 | 402.159 | 57.72764 | 95.51044 | 133.5697
40 | 48.68196 | 8.207755 | 1.960066 | 0.6816765 | 40.46854 | 403.8247 | 58.20804 | 155.217 | 126.2821
41 | 45.39868 | 8.999094 | 2.232971 | 0.9555911 | 42.41366 | 404.7012 | 63.06888 | 238.6565 | 118.0385
42 | 40.97114 | 9.890677 | 3.582962 | 1.504655 | 44.05057 | 398.2489 | 57.95645 | 415.8241 | 113.6179
43 | 38.05554 | 10.45017 | 4.057605 | 2.151411 | 45.28527 | 415.6865 | 58.82563 | 508.8834 | 121.9162
44 | 35.4334 | 10.88678 | 5.105603 | 3.460058 | 45.11415 | 470.9955 | 58.3038 | 622.7213 | 136.1193
45 | 32.09428 | 11.26384 | 6.302047 | 5.363986 | 44.97584 | 546.6687 | 54.41866 | 732.1013 | 138.6465
46 | 30.20552 | 11.61063 | 7.933286 | 8.16404 | 42.08653 | 610.9895 | 43.94564 | 829.042 | 149.5047
47 | 27.1959 | 11.45538 | 9.058614 | 11.47425 | 40.81585 | 657.9283 | 38.97706 | 856.5826 | 172.9194
48 | 47.58367 | 5.223834 | 1.268955 | 0.5515332 | 45.372 | 413.4759 | 57.46138 | 3.370726 | 152.8575
49 | 42.64463 | 6.144712 | 1.746868 | 0.6759235 | 48.78787 | 416.2132 | 60.31086 | 50.75295 | 147.2577
50 | 39.7361 | 6.684723 | 1.918285 | 0.924138 | 50.73676 | 421.7322 | 61.16691 | 108.3251 | 137.2079
51 | 36.51396 | 7.125557 | 2.908621 | 1.485765 | 51.9661 | 422.848 | 62.31455 | 237.3909 | 117.1386
52 | 33.94381 | 7.818356 | 3.480386 | 2.300083 | 52.45736 | 445.3163 | 62.83324 | 365.1132 | 122.675
53 | 31.9784 | 8.535272 | 4.252333 | 3.381797 | 51.8522 | 490.4866 | 57.53452 | 487.1324 | 134.8158
54 | 29.88165 | 8.790516 | 4.817071 | 5.137999 | 51.37276 | 548.9514 | 51.50151 | 591.2848 | 151.0941
55 | 27.4464 | 9.097479 | 6.385106 | 7.189541 | 49.88148 | 600.2733 | 44.25574 | 713.7973 | 166.2664
56 | 25.79844 | 8.858468 | 7.658076 | 11.53772 | 46.1473 | 659.4707 | 34.63485 | 814.2167 | 185.2633
57 | 36.74923 | 4.459338 | 1.479038 | 0.6031852 | 56.70921 | 427.9864 | 61.54543 | -54.90481 | 162.7185
58 | 34.31338 | 4.536879 | 1.953834 | 0.9586727 | 58.23723 | 431.9913 | 62.09709 | -19.66379 | 163.3378
59 | 31.75357 | 5.278995 | 2.342433 | 1.278886 | 59.34611 | 437.2388 | 62.28444 | 56.26374 | 152.5964
60 | 29.99529 | 5.752837 | 2.914853 | 2.002088 | 59.33493 | 456.0333 | 63.18617 | 186.7169 | 139.5442
61 | 28.72948 | 6.257907 | 3.686193 | 2.932886 | 58.39354 | 494.6428 | 60.18122 | 320.4067 | 130.098
62 | 27.03294 | 6.626917 | 4.283869 | 4.723905 | 57.33237 | 550.8045 | 53.11237 | 475.0181 | 143.2037
63 | 25.46424 | 7.032441 | 5.527365 | 7.143117 | 54.83283 | 602.2225 | 43.24532 | 639.3942 | 178.0282
64 | 27.90815 | 3.571194 | 1.502033 | 0.830902 | 66.18772 | 445.4595 | 58.63449 | -102.3135 | 179.4112
65 | 26.49154 | 3.813661 | 1.691522 | 1.148557 | 66.85472 | 452.1108 | 59.51918 | -63.65229 | 173.3309
66 | 24.91437 | 4.432613 | 2.416459 | 1.94047 | 66.29608 | 476.7176 | 59.10138 | 79.18317 | 162.1089
67 | 24.40198 | 4.818151 | 2.839441 | 2.6159 | 65.32452 | 502.3317 | 58.6986 | 190.1713 | 146.4039
68 | 23.43996 | 5.076982 | 4.034033 | 4.078709 | 63.37031 | 548.3224 | 53.44329 | 363.6297 | 152.4066