## Sheet1
Index | Ni | Cr | Mo | Ti | Fe | H1_new_pred_KFold_mean | H1_new_pred_KFold_std | C2_new_pred_KFold_mean | C2_new_pred_KFold_std
0 | 45.45304 | 35.21025 | 4.138939 | 0.8807819 | 14.31699 | 469.8987 | 111.1473 | 725.1776 | 146.3605
1 | 40.92256 | 36.62015 | 5.876322 | 1.302065 | 15.27891 | 559.8619 | 106.5605 | 832.9426 | 132.4861
2 | 37.76175 | 36.64322 | 7.80395 | 1.931346 | 15.85974 | 612.6909 | 87.14133 | 878.2952 | 120.1965
3 | 34.64032 | 36.11908 | 9.938244 | 2.676908 | 16.62545 | 646.142 | 68.32245 | 888.4086 | 121.9065
4 | 32.01806 | 34.35963 | 13.07589 | 3.824723 | 16.72169 | 683.2779 | 46.44495 | 848.261 | 143.2749
5 | 52.9534 | 25.78737 | 3.02023 | 0.6587635 | 17.58023 | 323.4082 | 51.34642 | 617.5894 | 101.0268
6 | 48.96939 | 27.91436 | 3.715177 | 0.8228912 | 18.57818 | 342.9398 | 64.94181 | 684.087 | 121.5024
7 | 43.89614 | 29.66755 | 5.440386 | 1.387545 | 19.60838 | 438.3908 | 90.71002 | 815.259 | 128.3876
8 | 40.72231 | 29.9873 | 7.226527 | 1.958863 | 20.105 | 534.0235 | 94.27607 | 866.507 | 115.4027
9 | 36.74628 | 29.84803 | 9.683662 | 2.899198 | 20.82283 | 627.1677 | 78.47172 | 881.6522 | 120.0434
10 | 33.80936 | 29.32188 | 11.33506 | 4.474379 | 21.05932 | 674.2089 | 60.08381 | 840.7842 | 135.2185
11 | 30.80309 | 26.75494 | 14.61316 | 6.444317 | 21.38449 | 701.6768 | 58.27605 | 770.2516 | 155.8897
12 | 60.47274 | 17.07053 | 2.127756 | 0.5319993 | 19.79697 | 312.2262 | 69.05123 | 374.1909 | 102.7447
13 | 55.1102 | 19.81964 | 2.952438 | 0.6356905 | 21.48203 | 306.5771 | 57.50127 | 523.3625 | 83.73234
14 | 49.48555 | 21.10763 | 5.808687 | 1.121817 | 22.47632 | 333.4372 | 46.92401 | 730.4294 | 104.6573
15 | 46.36788 | 23.13428 | 4.638315 | 1.501896 | 24.35763 | 330.8978 | 49.38052 | 736.535 | 109.9533
16 | 41.97813 | 24.03624 | 6.326179 | 2.038803 | 25.62064 | 403.9101 | 62.57183 | 824.8556 | 116.7117
17 | 38.37768 | 24.05215 | 8.241917 | 3.398578 | 25.92968 | 545.3358 | 95.67254 | 848.6511 | 118.9357
18 | 34.94839 | 23.85042 | 10.21302 | 4.792287 | 26.19588 | 635.4003 | 86.18325 | 835.8213 | 132.8502
19 | 31.9434 | 22.74622 | 12.21093 | 7.226772 | 25.87267 | 686.6283 | 73.76537 | 780.8767 | 140.3348
20 | 27.80452 | 21.25275 | 15.57085 | 10.73132 | 24.64055 | 714.4463 | 66.50016 | 708.5341 | 159.9236
21 | 59.78605 | 12.94677 | 2.071458 | 0.4970917 | 24.69862 | 313.5739 | 77.59368 | 251.7934 | 93.79151
22 | 55.25597 | 14.6217 | 2.295734 | 0.7103042 | 27.11629 | 308.9915 | 68.65546 | 350.195 | 92.85881
23 | 50.35328 | 16.44396 | 3.185006 | 1.037801 | 28.97996 | 300.2066 | 55.15113 | 487.4533 | 93.74371
24 | 46.3486 | 17.80474 | 4.073004 | 1.431003 | 30.34265 | 303.1149 | 45.94548 | 597.4468 | 101.5046
25 | 42.40093 | 18.23697 | 5.290206 | 2.206608 | 31.86529 | 336.9454 | 41.853 | 702.0105 | 103.8644
26 | 38.63292 | 19.10424 | 7.016579 | 3.544875 | 31.70139 | 446.8257 | 68.99522 | 792.9532 | 104.2678
27 | 35.29946 | 19.34137 | 8.48829 | 5.128838 | 31.74204 | 556.4814 | 88.27798 | 798.3159 | 118.7598
28 | 32.12872 | 18.31664 | 11.05021 | 7.742055 | 30.76238 | 660.9277 | 80.45303 | 760.8102 | 130.786
29 | 28.51151 | 17.25824 | 12.65461 | 11.84121 | 29.73443 | 699.7637 | 69.171875 | 713.7227 | 140.0486
30 | 57.91933 | 9.60936 | 1.589063 | 0.5044177 | 30.37783 | 320.355 | 79.62361 | 153.8066 | 98.2049
31 | 52.92517 | 10.97333 | 2.192065 | 0.7928375 | 33.11659 | 320.4809 | 76.42319 | 245.1762 | 103.1436
32 | 48.28191 | 12.25967 | 2.949081 | 1.104291 | 35.40505 | 319.7685 | 71.21721 | 366.4669 | 103.2224
33 | 44.21311 | 12.90457 | 3.638681 | 1.665993 | 37.57764 | 327.5128 | 62.89117 | 466.9339 | 112.8023
34 | 40.34118 | 14.24077 | 4.820092 | 2.506801 | 38.09116 | 348.2535 | 55.0769 | 572.7561 | 115.5857
35 | 37.73459 | 14.2231 | 6.084503 | 3.622007 | 38.3358 | 411.6185 | 55.25633 | 663.1704 | 137.4284
36 | 34.00712 | 15.01811 | 7.695502 | 5.383991 | 37.89529 | 521.7189 | 74.58326 | 728.7303 | 132.1088
37 | 31.37595 | 14.93908 | 8.703755 | 7.932046 | 37.04917 | 626.7451 | 70.35431 | 731.6448 | 133.3727
38 | 28.41329 | 13.49101 | 10.74232 | 12.34482 | 35.00856 | 684.8672 | 58.29779 | 687.2576 | 143.2424
39 | 53.11799 | 7.28067 | 1.532428 | 0.4802732 | 37.58864 | 335.6266 | 82.87697 | 82.0385 | 115.1899
40 | 48.68196 | 8.207755 | 1.960066 | 0.6816765 | 40.46854 | 346.839 | 85.49548 | 127.4324 | 127.8792
41 | 45.39868 | 8.999094 | 2.232971 | 0.9555911 | 42.41366 | 351.1916 | 83.83405 | 188.0509 | 125.2027
42 | 40.97114 | 9.890677 | 3.582962 | 1.504655 | 44.05057 | 358.1289 | 78.24529 | 332.8362 | 126.4494
43 | 38.05554 | 10.45017 | 4.057605 | 2.151411 | 45.28527 | 373.2561 | 76.13683 | 422.2167 | 130.6316
44 | 35.4334 | 10.88678 | 5.105603 | 3.460058 | 45.11415 | 418.0887 | 65.28416 | 513.4229 | 169.9008
45 | 32.09428 | 11.26384 | 6.302047 | 5.363986 | 44.97584 | 502.7769 | 66.42393 | 615.174 | 205.1839
46 | 30.20552 | 11.61063 | 7.933286 | 8.16404 | 42.08653 | 608.8713 | 57.94815 | 683.5289 | 176.3024
47 | 27.1959 | 11.45538 | 9.058614 | 11.47425 | 40.81585 | 669.3998 | 50.88802 | 678.3861 | 158.3463
48 | 47.58367 | 5.223834 | 1.268955 | 0.5515332 | 45.372 | 352.0458 | 85.96043 | -5.061762 | 137.173
49 | 42.64463 | 6.144712 | 1.746868 | 0.6759235 | 48.78787 | 374.5493 | 88.33829 | 19.21514 | 162.2281
50 | 39.7361 | 6.684723 | 1.918285 | 0.924138 | 50.73676 | 385.9861 | 86.71748 | 47.87746 | 162.6663
51 | 36.51396 | 7.125557 | 2.908621 | 1.485765 | 51.9661 | 394.6013 | 87.5548 | 126.4637 | 182.7324
52 | 33.94381 | 7.818356 | 3.480386 | 2.300083 | 52.45736 | 412.9962 | 84.53114 | 264.4899 | 191.9689
53 | 31.9784 | 8.535272 | 4.252333 | 3.381797 | 51.8522 | 443.6869 | 77.45505 | 404.0338 | 201.1092
54 | 29.88165 | 8.790516 | 4.817071 | 5.137999 | 51.37276 | 499.2077 | 70.65929 | 519.5815 | 202.0266
55 | 27.4464 | 9.097479 | 6.385106 | 7.189541 | 49.88148 | 578.5801 | 62.22186 | 613.9338 | 199.2135
56 | 25.79844 | 8.858468 | 7.658076 | 11.53772 | 46.1473 | 660.0854 | 46.03887 | 659.8395 | 177.4875
57 | 36.74923 | 4.459338 | 1.479038 | 0.6031852 | 56.70921 | 390.6418 | 85.08417 | -75.5504 | 169.1274
58 | 34.31338 | 4.536879 | 1.953834 | 0.9586727 | 58.23723 | 405.9894 | 85.84464 | -62.33322 | 187.2955
59 | 31.75357 | 5.278995 | 2.342433 | 1.278886 | 59.34611 | 427.3011 | 81.51159 | -12.35293 | 189.6517
60 | 29.99529 | 5.752837 | 2.914853 | 2.002088 | 59.33493 | 441.8916 | 79.90551 | 95.85336 | 208.8037
61 | 28.72948 | 6.257907 | 3.686193 | 2.932886 | 58.39354 | 466.7553 | 76.81857 | 250.7678 | 209.6101
62 | 27.03294 | 6.626917 | 4.283869 | 4.723905 | 57.33237 | 510.2643 | 67.85261 | 432.7352 | 202.6347
63 | 25.46424 | 7.032441 | 5.527365 | 7.143117 | 54.83283 | 577.8453 | 57.47382 | 578.3638 | 203.2408
64 | 27.90815 | 3.571194 | 1.502033 | 0.830902 | 66.18772 | 422.5471 | 80.52895 | -115.5212 | 185.9362
65 | 26.49154 | 3.813661 | 1.691522 | 1.148557 | 66.85472 | 435.9908 | 79.6205 | -89.16164 | 184.7509
66 | 24.91437 | 4.432613 | 2.416459 | 1.94047 | 66.29608 | 471.5161 | 74.80574 | 13.16421 | 198.7648
67 | 24.40198 | 4.818151 | 2.839441 | 2.6159 | 65.32452 | 487.7465 | 67.14294 | 139.8997 | 212.1403
68 | 23.43996 | 5.076982 | 4.034033 | 4.078709 | 63.37031 | 522.7983 | 61.21901 | 394.3808 | 224.1182