## Sheet1
Index | Ni | Cr | Mo | Ti | Fe | H1_new_pred_KFold_mean | H1_new_pred_KFold_std | C2_new_pred_KFold_mean | C2_new_pred_KFold_std
0 | 45.45304 | 35.21025 | 4.138939 | 0.8807819 | 14.31699 | 433.3506 | 127.314 | 699.9876 | 149.8615
1 | 40.92256 | 36.62015 | 5.876322 | 1.302065 | 15.27891 | 513.9501 | 142.2609 | 800.655 | 150.23
2 | 37.76175 | 36.64322 | 7.80395 | 1.931346 | 15.85974 | 569.1517 | 128.7943 | 838.3917 | 153.7747
3 | 34.64032 | 36.11908 | 9.938244 | 2.676908 | 16.62545 | 625.3574 | 111.4444 | 861.6411 | 143.5648
4 | 32.01806 | 34.35963 | 13.07589 | 3.824723 | 16.72169 | 673.9465 | 81.50084 | 861.4558 | 148.8102
5 | 52.9534 | 25.78737 | 3.02023 | 0.6587635 | 17.58023 | 308.0798 | 50.84317 | 623.0378 | 113.1176
6 | 48.96939 | 27.91436 | 3.715177 | 0.8228912 | 18.57818 | 331.6745 | 66.3858 | 677.9672 | 122.1766
7 | 43.89614 | 29.66755 | 5.440386 | 1.387545 | 19.60838 | 431.9181 | 113.8573 | 795.5641 | 122.8889
8 | 40.72231 | 29.9873 | 7.226527 | 1.958863 | 20.105 | 506.3454 | 124.8216 | 856.2761 | 126.8639
9 | 36.74628 | 29.84803 | 9.683662 | 2.899198 | 20.82283 | 575.2567 | 116.2154 | 898.0565 | 125.9392
10 | 33.80936 | 29.32188 | 11.33506 | 4.474379 | 21.05932 | 652.7773 | 86.29074 | 889.9938 | 134.1975
11 | 30.80309 | 26.75494 | 14.61316 | 6.444317 | 21.38449 | 702.7139 | 48.56776 | 861.6346 | 134.2508
12 | 60.47274 | 17.07053 | 2.127756 | 0.5319993 | 19.79697 | 301.6208 | 51.42723 | 385.5869 | 105.6666
13 | 55.1102 | 19.81964 | 2.952438 | 0.6356905 | 21.48203 | 297.1344 | 44.99806 | 544.4676 | 113.2601
14 | 49.48555 | 21.10763 | 5.808687 | 1.121817 | 22.47632 | 323.3543 | 43.49774 | 724.5068 | 104.4222
15 | 46.36788 | 23.13428 | 4.638315 | 1.501896 | 24.35763 | 323.5231 | 48.90285 | 731.5939 | 110.9105
16 | 41.97813 | 24.03624 | 6.326179 | 2.038803 | 25.62064 | 413.694 | 98.53895 | 822.5098 | 110.6967
17 | 38.37768 | 24.05215 | 8.241917 | 3.398578 | 25.92968 | 521.069 | 118.3857 | 886.4907 | 117.3735
18 | 34.94839 | 23.85042 | 10.21302 | 4.792287 | 26.19588 | 598.9044 | 100.3239 | 897.2665 | 122.4972
19 | 31.9434 | 22.74622 | 12.21093 | 7.226772 | 25.87267 | 676.2868 | 61.52917 | 880.856 | 122.273
20 | 27.80452 | 21.25275 | 15.57085 | 10.73132 | 24.64055 | 711.3951 | 47.47576 | 842.275 | 123.5087
21 | 59.78605 | 12.94677 | 2.071458 | 0.4970917 | 24.69862 | 300.4789 | 59.02993 | 253.409 | 109.034
22 | 55.25597 | 14.6217 | 2.295734 | 0.7103042 | 27.11629 | 304.8337 | 55.35272 | 350.8289 | 105.2542
23 | 50.35328 | 16.44396 | 3.185006 | 1.037801 | 28.97996 | 298.5956 | 49.91557 | 494.6568 | 104.8338
24 | 46.3486 | 17.80474 | 4.073004 | 1.431003 | 30.34265 | 305.1839 | 44.37573 | 613.3188 | 109.7774
25 | 42.40093 | 18.23697 | 5.290206 | 2.206608 | 31.86529 | 333.8255 | 45.07376 | 720.9666 | 112.4394
26 | 38.63292 | 19.10424 | 7.016579 | 3.544875 | 31.70139 | 448.3267 | 93.95796 | 828.9712 | 119.2397
27 | 35.29946 | 19.34137 | 8.48829 | 5.128838 | 31.74204 | 559.8381 | 97.77922 | 861.556 | 127.8086
28 | 32.12872 | 18.31664 | 11.05021 | 7.742055 | 30.76238 | 647.6632 | 72.07737 | 855.9894 | 124.7924
29 | 28.51151 | 17.25824 | 12.65461 | 11.84121 | 29.73443 | 699.3771 | 48.88189 | 833.6064 | 120.0154
30 | 57.91933 | 9.60936 | 1.589063 | 0.5044177 | 30.37783 | 300.6057 | 67.95075 | 152.8468 | 110.3554
31 | 52.92517 | 10.97333 | 2.192065 | 0.7928375 | 33.11659 | 310.7327 | 62.86317 | 258.1828 | 122.0655
32 | 48.28191 | 12.25967 | 2.949081 | 1.104291 | 35.40505 | 317.4681 | 60.79528 | 362.4991 | 109.7947
33 | 44.21311 | 12.90457 | 3.638681 | 1.665993 | 37.57764 | 321.18 | 58.89713 | 443.3581 | 97.32518
34 | 40.34118 | 14.24077 | 4.820092 | 2.506801 | 38.09116 | 345.9218 | 54.14716 | 576.4466 | 107.9993
35 | 37.73459 | 14.2231 | 6.084503 | 3.622007 | 38.3358 | 413.7935 | 67.53706 | 664.1567 | 118.9603
36 | 34.00712 | 15.01811 | 7.695502 | 5.383991 | 37.89529 | 531.6148 | 86.21878 | 767.9692 | 124.1847
37 | 31.37595 | 14.93908 | 8.703755 | 7.932046 | 37.04917 | 617.2427 | 77.93606 | 802.6238 | 125.3962
38 | 28.41329 | 13.49101 | 10.74232 | 12.34482 | 35.00856 | 682.2408 | 55.11036 | 801.386 | 118.6701
39 | 53.11799 | 7.28067 | 1.532428 | 0.4802732 | 37.58864 | 308.2533 | 75.0526 | 94.02226 | 113.4528
40 | 48.68196 | 8.207755 | 1.960066 | 0.6816765 | 40.46854 | 321.0458 | 74.84357 | 163.7051 | 121.8847
41 | 45.39868 | 8.999094 | 2.232971 | 0.9555911 | 42.41366 | 329.7912 | 73.29148 | 239.7309 | 119.6976
42 | 40.97114 | 9.890677 | 3.582962 | 1.504655 | 44.05057 | 345.143 | 74.00536 | 350.2931 | 112.3001
43 | 38.05554 | 10.45017 | 4.057605 | 2.151411 | 45.28527 | 364.5712 | 74.89214 | 410.2307 | 103.9212
44 | 35.4334 | 10.88678 | 5.105603 | 3.460058 | 45.11415 | 426.7759 | 73.42088 | 510.9268 | 110.1649
45 | 32.09428 | 11.26384 | 6.302047 | 5.363986 | 44.97584 | 520.0598 | 78.140625 | 631.2701 | 128.9669
46 | 30.20552 | 11.61063 | 7.933286 | 8.16404 | 42.08653 | 614.0535 | 72.19008 | 719.6315 | 129.858
47 | 27.1959 | 11.45538 | 9.058614 | 11.47425 | 40.81585 | 666.204 | 60.65573 | 761.2192 | 133.6039
48 | 47.58367 | 5.223834 | 1.268955 | 0.5515332 | 45.372 | 316.7084 | 80.34293 | 49.0218 | 124.0314
49 | 42.64463 | 6.144712 | 1.746868 | 0.6759235 | 48.78787 | 332.545 | 85.32219 | 99.20197 | 129.129
50 | 39.7361 | 6.684723 | 1.918285 | 0.924138 | 50.73676 | 346.157 | 82.79148 | 152.0617 | 130.47
51 | 36.51396 | 7.125557 | 2.908621 | 1.485765 | 51.9661 | 369.1496 | 84.57501 | 244.0098 | 135.6804
52 | 33.94381 | 7.818356 | 3.480386 | 2.300083 | 52.45736 | 392.6071 | 83.44467 | 331.8391 | 135.5303
53 | 31.9784 | 8.535272 | 4.252333 | 3.381797 | 51.8522 | 435.5674 | 83.00046 | 410.3063 | 117.9295
54 | 29.88165 | 8.790516 | 4.817071 | 5.137999 | 51.37276 | 518.8044 | 90.12897 | 502.9241 | 132.0767
55 | 27.4464 | 9.097479 | 6.385106 | 7.189541 | 49.88148 | 602.1752 | 76.93297 | 626.3587 | 156.8741
56 | 25.79844 | 8.858468 | 7.658076 | 11.53772 | 46.1473 | 665.7959 | 58.89375 | 712.7648 | 151.7828
57 | 36.74923 | 4.459338 | 1.479038 | 0.6031852 | 56.70921 | 342.8789 | 90.8625 | 27.1566 | 137.8924
58 | 34.31338 | 4.536879 | 1.953834 | 0.9586727 | 58.23723 | 357.7188 | 88.88213 | 81.71566 | 150.0694
59 | 31.75357 | 5.278995 | 2.342433 | 1.278886 | 59.34611 | 380.4942 | 87.93984 | 144.286 | 151.2953
60 | 29.99529 | 5.752837 | 2.914853 | 2.002088 | 59.33493 | 407.1555 | 86.27713 | 224.6543 | 142.6118
61 | 28.72948 | 6.257907 | 3.686193 | 2.932886 | 58.39354 | 441.2793 | 88.5788 | 310.0473 | 138.5837
62 | 27.03294 | 6.626917 | 4.283869 | 4.723905 | 57.33237 | 518.6443 | 91.47189 | 418.6084 | 147.0792
63 | 25.46424 | 7.032441 | 5.527365 | 7.143117 | 54.83283 | 605.1012 | 80.94632 | 566.3215 | 186.8624
64 | 27.90815 | 3.571194 | 1.502033 | 0.830902 | 66.18772 | 365.5329 | 89.13699 | 15.26625 | 154.2242
65 | 26.49154 | 3.813661 | 1.691522 | 1.148557 | 66.85472 | 380.2464 | 84.7112 | 65.24471 | 157.8264
66 | 24.91437 | 4.432613 | 2.416459 | 1.94047 | 66.29608 | 427.0276 | 87.23379 | 168.9577 | 153.1237
67 | 24.40198 | 4.818151 | 2.839441 | 2.6159 | 65.32452 | 455.8783 | 87.50887 | 233.2073 | 151.8318
68 | 23.43996 | 5.076982 | 4.034033 | 4.078709 | 63.37031 | 514.1821 | 88.25014 | 364.8991 | 176.023