## Sheet1
Index | Ni | Cr | Mo | Ti | Fe | H1_new_pred_KFold_mean | H1_new_pred_KFold_std | C2_new_pred_KFold_mean | C2_new_pred_KFold_std
0 | 45.45304 | 35.21025 | 4.138939 | 0.8807819 | 14.31699 | 385.0643 | 70.42515 | 719.817 | 138.716
1 | 40.92256 | 36.62015 | 5.876322 | 1.302065 | 15.27891 | 464.1319 | 92.82087 | 840.2037 | 133.1669
2 | 37.76175 | 36.64322 | 7.80395 | 1.931346 | 15.85974 | 538.2779 | 93.98927 | 896.5474 | 125.959
3 | 34.64032 | 36.11908 | 9.938244 | 2.676908 | 16.62545 | 600.4327 | 86.44291 | 915.4288 | 129.9913
4 | 32.01806 | 34.35963 | 13.07589 | 3.824723 | 16.72169 | 660.1937 | 75.77356 | 911.7974 | 132.6373
5 | 52.9534 | 25.78737 | 3.02023 | 0.6587635 | 17.58023 | 317.6012 | 40.82992 | 629.3923 | 112.6367
6 | 48.96939 | 27.91436 | 3.715177 | 0.8228912 | 18.57818 | 319.8822 | 40.47288 | 705.4156 | 131.4748
7 | 43.89614 | 29.66755 | 5.440386 | 1.387545 | 19.60838 | 382.9106 | 82.29967 | 842.5244 | 110.3843
8 | 40.72231 | 29.9873 | 7.226527 | 1.958863 | 20.105 | 459.7168 | 110.6982 | 898.1377 | 107.4798
9 | 36.74628 | 29.84803 | 9.683662 | 2.899198 | 20.82283 | 551.6542 | 114.2913 | 920.0164 | 104.9921
10 | 33.80936 | 29.32188 | 11.33506 | 4.474379 | 21.05932 | 629.6187 | 102.0917 | 918.1492 | 117.4457
11 | 30.80309 | 26.75494 | 14.61316 | 6.444317 | 21.38449 | 691.5494 | 65.75982 | 894.77 | 110.692
12 | 60.47274 | 17.07053 | 2.127756 | 0.5319993 | 19.79697 | 318.6564 | 50.15714 | 420.1721 | 104.0467
13 | 55.1102 | 19.81964 | 2.952438 | 0.6356905 | 21.48203 | 313.407 | 40.05143 | 563.4807 | 107.2138
14 | 49.48555 | 21.10763 | 5.808687 | 1.121817 | 22.47632 | 312.0105 | 39.52139 | 790.7695 | 90.75186
15 | 46.36788 | 23.13428 | 4.638315 | 1.501896 | 24.35763 | 315.3041 | 40.80994 | 786.0021 | 108.7907
16 | 41.97813 | 24.03624 | 6.326179 | 2.038803 | 25.62064 | 385.3695 | 86.16515 | 861.7882 | 99.17258
17 | 38.37768 | 24.05215 | 8.241917 | 3.398578 | 25.92968 | 503.7957 | 121.5104 | 891.2823 | 100.8745
18 | 34.94839 | 23.85042 | 10.21302 | 4.792287 | 26.19588 | 591.5479 | 117.0063 | 900.4586 | 101.4417
19 | 31.9434 | 22.74622 | 12.21093 | 7.226772 | 25.87267 | 673.4177 | 79.02939 | 891.5568 | 101.6245
20 | 27.80452 | 21.25275 | 15.57085 | 10.73132 | 24.64055 | 723.3524 | 47.61179 | 868.2871 | 106.1215
21 | 59.78605 | 12.94677 | 2.071458 | 0.4970917 | 24.69862 | 316.6881 | 54.95305 | 285.5168 | 94.31137
22 | 55.25597 | 14.6217 | 2.295734 | 0.7103042 | 27.11629 | 322.2857 | 58.62722 | 391.0327 | 104.5238
23 | 50.35328 | 16.44396 | 3.185006 | 1.037801 | 28.97996 | 313.5711 | 46.30331 | 554.7488 | 114.7324
24 | 46.3486 | 17.80474 | 4.073004 | 1.431003 | 30.34265 | 309.3176 | 37.5284 | 676.5461 | 101.1344
25 | 42.40093 | 18.23697 | 5.290206 | 2.206608 | 31.86529 | 333.1606 | 44.25971 | 772.301 | 98.89519
26 | 38.63292 | 19.10424 | 7.016579 | 3.544875 | 31.70139 | 443.1234 | 98.50227 | 851.2654 | 105.5425
27 | 35.29946 | 19.34137 | 8.48829 | 5.128838 | 31.74204 | 555.8521 | 113.9213 | 877.5106 | 110.6996
28 | 32.12872 | 18.31664 | 11.05021 | 7.742055 | 30.76238 | 654.8611 | 83.6329 | 883.9667 | 111.1908
29 | 28.51151 | 17.25824 | 12.65461 | 11.84121 | 29.73443 | 713.4792 | 43.8539 | 873.0172 | 115.4172
30 | 57.91933 | 9.60936 | 1.589063 | 0.5044177 | 30.37783 | 325.2384 | 58.48635 | 187.9243 | 107.1906
31 | 52.92517 | 10.97333 | 2.192065 | 0.7928375 | 33.11659 | 331.6963 | 64.31326 | 300.9998 | 110.8272
32 | 48.28191 | 12.25967 | 2.949081 | 1.104291 | 35.40505 | 334.3097 | 62.18155 | 405.7513 | 106.044
33 | 44.21311 | 12.90457 | 3.638681 | 1.665993 | 37.57764 | 341.0156 | 58.84206 | 500.1837 | 116.5424
34 | 40.34118 | 14.24077 | 4.820092 | 2.506801 | 38.09116 | 364.7474 | 59.62732 | 654.1819 | 118.3465
35 | 37.73459 | 14.2231 | 6.084503 | 3.622007 | 38.3358 | 428.9318 | 79.9524 | 752.4354 | 134.69
36 | 34.00712 | 15.01811 | 7.695502 | 5.383991 | 37.89529 | 543.2117 | 97.19092 | 830.8393 | 139.5213
37 | 31.37595 | 14.93908 | 8.703755 | 7.932046 | 37.04917 | 635.332 | 81.7151 | 848.0354 | 133.9988
38 | 28.41329 | 13.49101 | 10.74232 | 12.34482 | 35.00856 | 701.2339 | 39.39886 | 851.5649 | 129.0997
39 | 53.11799 | 7.28067 | 1.532428 | 0.4802732 | 37.58864 | 349.3052 | 66.78606 | 118.5917 | 140.219
40 | 48.68196 | 8.207755 | 1.960066 | 0.6816765 | 40.46854 | 360.128 | 73.59262 | 202.2675 | 141.8471
41 | 45.39868 | 8.999094 | 2.232971 | 0.9555911 | 42.41366 | 372.0139 | 76.38498 | 284.6245 | 126.3677
42 | 40.97114 | 9.890677 | 3.582962 | 1.504655 | 44.05057 | 379.8783 | 73.02757 | 419.2893 | 133.3813
43 | 38.05554 | 10.45017 | 4.057605 | 2.151411 | 45.28527 | 399.4793 | 78.51508 | 482.9711 | 125.6012
44 | 35.4334 | 10.88678 | 5.105603 | 3.460058 | 45.11415 | 448.6568 | 87.8412 | 597.7068 | 144.5938
45 | 32.09428 | 11.26384 | 6.302047 | 5.363986 | 44.97584 | 537.2452 | 85.6032 | 708.1964 | 171.504
46 | 30.20552 | 11.61063 | 7.933286 | 8.16404 | 42.08653 | 628.6208 | 65.27735 | 777.7562 | 160.6194
47 | 27.1959 | 11.45538 | 9.058614 | 11.47425 | 40.81585 | 685.9086 | 35.66799 | 807.3453 | 158.365
48 | 47.58367 | 5.223834 | 1.268955 | 0.5515332 | 45.372 | 386.5587 | 74.63063 | 51.77243 | 170.1168
49 | 42.64463 | 6.144712 | 1.746868 | 0.6759235 | 48.78787 | 403.0122 | 78.91351 | 118.2355 | 173.3622
50 | 39.7361 | 6.684723 | 1.918285 | 0.924138 | 50.73676 | 409.5832 | 83.388 | 189.4298 | 160.5395
51 | 36.51396 | 7.125557 | 2.908621 | 1.485765 | 51.9661 | 427.6101 | 85.00887 | 313.018 | 161.6305
52 | 33.94381 | 7.818356 | 3.480386 | 2.300083 | 52.45736 | 448.7166 | 88.2183 | 411.1859 | 143.4524
53 | 31.9784 | 8.535272 | 4.252333 | 3.381797 | 51.8522 | 477.7632 | 92.02946 | 503.2398 | 151.2977
54 | 29.88165 | 8.790516 | 4.817071 | 5.137999 | 51.37276 | 537.3998 | 82.42851 | 595.5432 | 183.1614
55 | 27.4464 | 9.097479 | 6.385106 | 7.189541 | 49.88148 | 611.3882 | 54.87387 | 690.502 | 207.2366
56 | 25.79844 | 8.858468 | 7.658076 | 11.53772 | 46.1473 | 674.8877 | 31.79357 | 752.1313 | 210.9387
57 | 36.74923 | 4.459338 | 1.479038 | 0.6031852 | 56.70921 | 432.1922 | 78.43329 | 19.64806 | 196.1367
58 | 34.31338 | 4.536879 | 1.953834 | 0.9586727 | 58.23723 | 445.3639 | 81.20441 | 96.99308 | 207.3534
59 | 31.75357 | 5.278995 | 2.342433 | 1.278886 | 59.34611 | 453.3936 | 77.79675 | 180.6836 | 188.8782
60 | 29.99529 | 5.752837 | 2.914853 | 2.002088 | 59.33493 | 472.8698 | 80.32163 | 282.8153 | 178.3822
61 | 28.72948 | 6.257907 | 3.686193 | 2.932886 | 58.39354 | 494.3042 | 84.4263 | 382.7114 | 178.4679
62 | 27.03294 | 6.626917 | 4.283869 | 4.723905 | 57.33237 | 544.8832 | 72.83842 | 497.0628 | 207.1033
63 | 25.46424 | 7.032441 | 5.527365 | 7.143117 | 54.83283 | 612.6952 | 45.9313 | 617.4336 | 233.017
64 | 27.90815 | 3.571194 | 1.502033 | 0.830902 | 66.18772 | 465.3384 | 68.95842 | 1.286241 | 225.8979
65 | 26.49154 | 3.813661 | 1.691522 | 1.148557 | 66.85472 | 478.507 | 68.16892 | 49.25173 | 224.0256
66 | 24.91437 | 4.432613 | 2.416459 | 1.94047 | 66.29608 | 496.3687 | 65.78927 | 200.7958 | 220.2124
67 | 24.40198 | 4.818151 | 2.839441 | 2.6159 | 65.32452 | 511.2439 | 63.65689 | 270.6454 | 201.9313
68 | 23.43996 | 5.076982 | 4.034033 | 4.078709 | 63.37031 | 550.7131 | 63.55764 | 409.0254 | 232.9582