## Sheet1
Index | Ni | Cr | Co | V | Fe | H1_new_pred_KFold_mean | H1_new_pred_KFold_std | C2_new_pred_KFold_mean | C2_new_pred_KFold_std
0 | 51.98556 | 31.29049 | 4.851446 | 1.601018 | 10.27149 | 157.9386 | 16.38916 | 584.8928 | 70.84121
1 | 47.58972 | 32.94577 | 6.634907 | 2.334196 | 10.49541 | 178.3949 | 19.8675 | 633.2927 | 123.5566
2 | 43.5623 | 32.81215 | 9.234028 | 3.278592 | 11.11293 | 198.2925 | 21.99614 | 684.9871 | 152.228
3 | 39.22125 | 32.22398 | 12.5978 | 4.621174 | 11.3358 | 224.7345 | 25.19209 | 695.791 | 144.2108
4 | 34.88574 | 30.53158 | 16.72039 | 6.330071 | 11.53222 | 254.0516 | 28.9631 | 637.6685 | 154.8824
5 | 61.3744 | 22.86896 | 2.758549 | 1.259726 | 11.73836 | 124.9965 | 9.132894 | 425.2063 | 72.69908
6 | 56.71557 | 24.98369 | 4.190052 | 1.634808 | 12.47588 | 136.7092 | 10.90972 | 518.6381 | 112.1425
7 | 52.0026 | 26.54967 | 5.714279 | 2.419855 | 13.3136 | 152.509 | 12.9686 | 587.1367 | 113.719
8 | 46.90426 | 26.99037 | 8.452002 | 3.607508 | 14.04586 | 173.3276 | 14.98509 | 643.4891 | 145.8057
9 | 42.00036 | 27.06871 | 10.85924 | 5.285712 | 14.78597 | 201.5845 | 17.95959 | 620.1832 | 142.8047
10 | 37.75048 | 25.99045 | 14.3594 | 7.292178 | 14.6075 | 231.4865 | 21.96439 | 535.4806 | 143.5768
11 | 32.87705 | 24.36466 | 18.30432 | 10.51765 | 13.93632 | 279.046875 | 30.52161 | 418.5439 | 222.101
12 | 69.29549 | 15.02832 | 1.672359 | 0.7977468 | 13.20608 | 108.4076 | 5.751512 | 241.1861 | 22.75587
13 | 64.41049 | 17.46574 | 2.477075 | 1.209451 | 14.43725 | 115.8076 | 6.891264 | 301.3432 | 31.03596
14 | 59.47972 | 19.46141 | 3.547976 | 1.735789 | 15.7751 | 125.5223 | 8.08796 | 341.6516 | 46.34328
15 | 53.96504 | 21.27838 | 4.969599 | 2.77055 | 17.01644 | 140.867 | 9.635568 | 408.1294 | 107.6238
16 | 50.29569 | 21.90855 | 6.527413 | 3.695101 | 17.57325 | 153.8892 | 10.69712 | 443.496 | 142.3464
17 | 44.49255 | 22.25825 | 9.124044 | 5.896924 | 18.22823 | 183.1294 | 13.52888 | 449.6156 | 154.2097
18 | 40.14606 | 21.54337 | 11.99826 | 8.260617 | 18.05169 | 213.0793 | 17.88678 | 410.5406 | 180.5727
19 | 35.00489 | 20.30124 | 15.62124 | 11.76946 | 17.30317 | 260.6024 | 27.3511 | 355.6128 | 228.604
20 | 30.19465 | 18.70576 | 18.55117 | 16.67699 | 15.87143 | 324.947 | 42.47231 | 281.4085 | 257.361
21 | 69.68901 | 11.62109 | 1.584694 | 0.8209931 | 16.28422 | 106.3608 | 5.151 | 96.78688 | 27.48606
22 | 65.1801 | 13.66151 | 1.981966 | 1.177829 | 17.9986 | 112.3273 | 5.974671 | 182.1569 | 27.40127
23 | 60.56758 | 15.0823 | 3.00448 | 1.808989 | 19.53665 | 120.1029 | 6.756199 | 240.9548 | 47.21141
24 | 55.49756 | 16.41888 | 4.116931 | 2.785821 | 21.18081 | 131.8179 | 7.600432 | 293.9554 | 77.05961
25 | 50.01949 | 17.68793 | 5.680184 | 4.251063 | 22.36133 | 150.0475 | 8.722037 | 340.4813 | 115.3464
26 | 45.94548 | 18.13125 | 7.559527 | 6.10847 | 22.25528 | 170.215 | 10.73478 | 346.2974 | 155.573
27 | 41.15295 | 17.71835 | 9.83081 | 9.179356 | 22.11854 | 203.9187 | 16.77242 | 304.793 | 191.028
28 | 36.11078 | 17.34751 | 12.15654 | 13.24931 | 21.13587 | 256.4553 | 29.99834 | 275.9147 | 221.7505
29 | 31.05738 | 15.34768 | 15.27388 | 18.52044 | 19.80062 | 318.4653 | 48.30577 | 236.5297 | 281.8403
30 | 68.38272 | 8.905594 | 1.28484 | 0.8751623 | 20.55168 | 106.3812 | 5.003132 | -1.09288 | 42.36888
31 | 63.38272 | 10.46562 | 1.83601 | 1.34631 | 22.96934 | 112.7226 | 5.746875 | 52.51264 | 37.05306
32 | 59.44757 | 11.68288 | 2.493128 | 1.967268 | 24.40915 | 119.4719 | 6.303715 | 108.6084 | 37.10926
33 | 54.7195 | 12.82909 | 3.47937 | 2.890845 | 26.08119 | 129.9599 | 6.874545 | 171.9393 | 61.26015
34 | 50.26301 | 13.9839 | 4.57759 | 4.299361 | 26.87615 | 144.551 | 7.617315 | 236.1793 | 115.4781
35 | 45.95402 | 14.124 | 6.361474 | 6.394208 | 27.1663 | 164.0927 | 9.582232 | 252.8685 | 149.0066
36 | 40.35558 | 14.63372 | 8.408491 | 9.346219 | 27.25598 | 200.7482 | 16.633 | 251.1022 | 196.377
37 | 36.00837 | 13.61795 | 10.25459 | 14.0728 | 26.04628 | 249.513 | 33.12599 | 219.376 | 252.5522
38 | 31.11999 | 13.40941 | 12.1162 | 19.38461 | 23.96979 | 318.7562 | 55.62483 | 213.9657 | 294.4698
39 | 65.50393 | 6.891003 | 1.120168 | 0.8732193 | 25.61168 | 108.2069 | 5.263435 | -33.50779 | 53.94813
40 | 60.64305 | 8.044858 | 1.627871 | 1.273539 | 28.41068 | 114.5819 | 5.990899 | -6.661489 | 47.63333
41 | 56.45497 | 8.898315 | 2.017091 | 1.949219 | 30.6804 | 122.0109 | 6.563181 | 22.39376 | 40.97717
42 | 52.08132 | 9.978367 | 2.749582 | 2.843107 | 32.34762 | 132.3591 | 7.119894 | 67.28915 | 38.8068
43 | 48.0365 | 10.66178 | 3.802353 | 4.232244 | 33.26712 | 145.7489 | 7.824923 | 114.9293 | 60.13195
44 | 43.85246 | 11.35007 | 4.852875 | 6.54535 | 33.39925 | 167.3099 | 10.68514 | 173.8643 | 122.77
45 | 39.8417 | 11.48725 | 6.488894 | 9.348299 | 32.83385 | 196.0074 | 17.93072 | 194.2415 | 166.677
46 | 34.92232 | 11.36858 | 8.058586 | 14.42463 | 31.22588 | 252.2112 | 38.42351 | 189.2571 | 262.6136
47 | 31.12242 | 11.25353 | 9.502391 | 20.12114 | 28.00051 | 315.7886 | 63.52627 | 185.3573 | 311.2834
48 | 59.73922 | 5.573665 | 1.039158 | 0.8893516 | 32.7586 | 113.945 | 6.310511 | -26.45685 | 66.19798
49 | 55.41123 | 6.384231 | 1.341905 | 1.258087 | 35.60455 | 120.8022 | 7.183062 | -10.41341 | 61.87326
50 | 51.418 | 6.901094 | 1.789905 | 1.752884 | 38.13812 | 128.6002 | 8.104877 | 5.943961 | 57.25037
51 | 48.26557 | 7.636039 | 2.314167 | 2.646215 | 39.13801 | 137.4869 | 8.737706 | 25.05722 | 48.16621
52 | 44.39735 | 8.270604 | 3.020512 | 4.141461 | 40.17008 | 151.9257 | 10.11859 | 51.92715 | 46.74308
53 | 40.91661 | 8.642278 | 3.951557 | 6.171778 | 40.31778 | 170.7857 | 13.27797 | 89.13577 | 60.40582
54 | 37.84525 | 9.076333 | 4.839194 | 9.345931 | 38.89329 | 199.4997 | 21.73611 | 144.0066 | 126.092
55 | 34.08559 | 9.599411 | 6.401294 | 13.8788 | 36.0349 | 248.1334 | 40.15125 | 169.3829 | 234.5694
56 | 30.17438 | 9.21057 | 7.632859 | 19.94049 | 33.0417 | 313.1989 | 69.0741 | 159.9468 | 317.8667
57 | 48.80542 | 4.861815 | 1.147577 | 1.197504 | 43.98768 | 130.6005 | 10.03674 | -5.623807 | 90.18683
58 | 45.86244 | 5.26167 | 1.400159 | 1.775096 | 45.70063 | 138.026 | 11.25029 | 3.079832 | 87.82835
59 | 42.95388 | 5.96004 | 1.756347 | 2.650079 | 46.67966 | 147.7295 | 12.57549 | 17.97774 | 77.83389
60 | 39.9919 | 6.459961 | 2.29458 | 3.714419 | 47.53914 | 159.631 | 14.48781 | 32.64041 | 67.47668
61 | 37.18219 | 6.70784 | 3.126851 | 5.911899 | 47.07122 | 178.3357 | 17.94465 | 45.86964 | 60.6894
62 | 34.19684 | 7.420825 | 4.042669 | 8.668102 | 45.67157 | 206.3692 | 25.53502 | 95.22852 | 89.06438
63 | 31.85374 | 7.292242 | 5.203961 | 13.13901 | 42.51104 | 247.2278 | 42.72865 | 130.8104 | 186.9097
64 | 38.51361 | 4.163981 | 1.320214 | 1.626419 | 54.37577 | 152.0643 | 17.65099 | 2.593857 | 135.2478
65 | 36.40809 | 4.548597 | 1.478933 | 2.493751 | 55.07063 | 160.8021 | 19.27952 | 13.23688 | 124.8138
66 | 34.63481 | 4.911083 | 1.973784 | 3.655999 | 54.82433 | 171.0766 | 20.7828 | 27.7724 | 100.0768
67 | 32.54375 | 5.39644 | 2.440272 | 5.431837 | 54.1877 | 187.3279 | 23.70742 | 39.57166 | 70.49315
68 | 31.58485 | 5.827793 | 3.09787 | 8.142295 | 51.34719 | 208.6986 | 28.82411 | 51.71188 | 73.78206