## Sheet1
Var1 | Fe | Cr | Ni | Co | W | ShearModulus_eff | PoissonsRatio_eff | delta_prime_misfit | sigma_SSS | Gmin_FCC | eq_FCC | Gmin_eq_FCC | sigma_SSS_FCC | compo_A_B_C_D_E | FORMULA | delta_a | Hmix | VEC | sigma_bulk_modulus
0 | 33 | 3 | 5 | 12 | 47 | 125.2556 | 0.2836312 | 0.132788 | 1618.019 | 0 | 0 | 0 |  | Fe_Cr_Ni_Co_W | Fe33Cr3Ni5Co12W47 | 0.0471421 | -0.8808 | 7.22 | 68.6743
1 | 39 | 5 | 5 | 11 | 40 | 120.1483 | 0.2834412 | 0.132703 | 1531.946 | 0 | 0 | 0 |  | Fe_Cr_Ni_Co_W | Fe39Cr5Ni5Co11W40 | 0.04669528 | -0.8996 | 7.31 | 67.82765
2 | 44 | 7 | 4 | 10 | 34 | 116.0259 | 0.2828777 | 0.130241 | 1422.274 | 0 | 0 | 0 |  | Fe_Cr_Ni_Co_W | Fe44Cr7Ni4Co10W34 | 0.04559565 | -0.8513417 | 7.353535 | 66.12313
3 | 49 | 11 | 4 | 9 | 27 | 110.8054 | 0.2815115 | 0.1244216 | 1246.916 | 0 | 0 | 0 |  | Fe_Cr_Ni_Co_W | Fe49Cr11Ni4Co9W27 | 0.04294536 | -0.9384 | 7.41 | 62.2254
4 | 53 | 14 | 3 | 7 | 22 | 107.4982 | 0.2798683 | 0.1177094 | 1097.059 | 0 | 0 | 0 |  | Fe_Cr_Ni_Co_W | Fe53Cr14Ni3Co7W22 | 0.04046789 | -0.8819508 | 7.40404 | 58.62486
5 | 21 | 3 | 6 | 19 | 51 | 128.439 | 0.2838113 | 0.1325462 | 1666.216 | 0 | 0 | 0 |  | Fe_Cr_Ni_Co_W | Fe21Cr3Ni6Co19W51 | 0.04632784 | -1.1208 | 7.23 | 67.87518
6 | 27 | 5 | 7 | 17 | 44 | 123.4042 | 0.2836879 | 0.1338657 | 1605.872 | 0 | 0 | 0 |  | Fe_Cr_Ni_Co_W | Fe27Cr5Ni7Co17W44 | 0.04655206 | -1.2036 | 7.33 | 67.9761
7 | 32 | 7 | 8 | 16 | 38 | 118.674 | 0.2835626 | 0.1331591 | 1515.556 | 0 | 0 | 0 |  | Fe_Cr_Ni_Co_W | Fe32Cr7Ni8Co16W38 | 0.04583646 | -1.31046 | 7.425743 | 66.71078
8 | 36 | 10 | 8 | 14 | 32 | 114.7673 | 0.2824979 | 0.1297649 | 1392.438 | 0 | 0 | 0 |  | Fe_Cr_Ni_Co_W | Fe36Cr10Ni8Co14W32 | 0.04447443 | -1.3824 | 7.46 | 64.71476
9 | 40 | 14 | 9 | 11 | 26 | 110.6488 | 0.280833 | 0.1240578 | 1235.352 | 0 | 0 | 0 |  | Fe_Cr_Ni_Co_W | Fe40Cr14Ni9Co11W26 | 0.04215059 | -1.5368 | 7.49 | 61.32699
10 | 44 | 18 | 8 | 9 | 21 | 107.3757 | 0.2786071 | 0.1166408 | 1075.343 | 0 | 0 | 0 |  | Fe_Cr_Ni_Co_W | Fe44Cr18Ni8Co9W21 | 0.0393941 | -1.5452 | 7.47 | 57.3804
11 | 46 | 23 | 7 | 7 | 16 | 104.5489 | 0.2753028 | 0.1065807 | 895.9951 | 0 | 0 | 0 |  | Fe_Cr_Ni_Co_W | Fe46Cr23Ni7Co7W16 | 0.03578993 | -1.581471 | 7.424242 | 52.28207
12 | 12 | 3 | 4 | 29 | 52 | 129.3515 | 0.2842083 | 0.1327856 | 1687.715 | 0 | 0 | 0 |  | Fe_Cr_Ni_Co_W | Fe12Cr3Ni4Co29W52 | 0.04545991 | -1.1552 | 7.27 | 66.95043
13 | 16 | 4 | 8 | 27 | 46 | 124.4148 | 0.2849023 | 0.1355765 | 1659.11 | 0 | 0 | 0 |  | Fe_Cr_Ni_Co_W | Fe16Cr4Ni8Co27W46 | 0.04588976 | -1.399863 | 7.435644 | 67.07364
14 | 21 | 6 | 10 | 24 | 39 | 119.5505 | 0.2848423 | 0.135194 | 1569.659 | 0 | 0 | 0 |  | Fe_Cr_Ni_Co_W | Fe21Cr6Ni10Co24W39 | 0.04549803 | -1.5672 | 7.54 | 66.25134
15 | 25 | 9 | 12 | 21 | 34 | 115.7963 | 0.2840444 | 0.1329223 | 1465.972 | 0 | 0 | 0 |  | Fe_Cr_Ni_Co_W | Fe25Cr9Ni12Co21W34 | 0.04447981 | -1.76218 | 7.594059 | 64.72143
16 | 28 | 13 | 13 | 17 | 29 | 112.8912 | 0.2822164 | 0.1285933 | 1342.351 | 0 | 0 | 0 |  | Fe_Cr_Ni_Co_W | Fe28Cr13Ni13Co17W29 | 0.04303117 | -1.9528 | 7.59 | 62.75118
17 | 31 | 17 | 14 | 14 | 24 | 109.5899 | 0.2803547 | 0.1227606 | 1197.79 | 0 | 0 | 0 |  | Fe_Cr_Ni_Co_W | Fe31Cr17Ni14Co14W24 | 0.04078584 | -2.1532 | 7.6 | 59.53915
18 | 34 | 23 | 13 | 11 | 19 | 106.8846 | 0.2766571 | 0.1139153 | 1023.636 | 0 | 0 | 0 |  | Fe_Cr_Ni_Co_W | Fe34Cr23Ni13Co11W19 | 0.03770341 | -2.2632 | 7.53 | 55.30018
19 | 36 | 29 | 12 | 8 | 15 | 105.0661 | 0.2724597 | 0.1046874 | 868.4878 | 0 | 0 | 0 |  | Fe_Cr_Ni_Co_W | Fe36Cr29Ni12Co8W15 | 0.03448894 | -2.314 | 7.44 | 50.8428
20 | 37 | 36 | 9 | 6 | 12 | 104.5725 | 0.2668894 | 0.09512582 | 732.853 | 0 | 0 | 0 |  | Fe_Cr_Ni_Co_W | Fe37Cr36Ni9Co6W12 | 0.03148086 | -2.1264 | 7.28 | 46.76441
21 | 10 | 3 | 6 | 38 | 43 | 122.2002 | 0.2864115 | 0.1372335 | 1658.189 | 0 | 0 | 0 |  | Fe_Cr_Ni_Co_W | Fe10Cr3Ni6Co38W43 | 0.04515623 | -1.3564 | 7.58 | 65.88255
22 | 13 | 4 | 10 | 34 | 38 | 118.5255 | 0.2868553 | 0.1370048 | 1592.545 | 0 | 0 | 0 |  | Fe_Cr_Ni_Co_W | Fe13Cr4Ni10Co34W38 | 0.04483353 | -1.574533 | 7.69697 | 65.06493
23 | 16 | 7 | 14 | 29 | 33 | 114.9411 | 0.2861922 | 0.1345417 | 1487.259 | 0 | 0 | 0 |  | Fe_Cr_Ni_Co_W | Fe16Cr7Ni14Co29W33 | 0.04391068 | -1.891236 | 7.767677 | 63.66666
24 | 19 | 10 | 17 | 25 | 29 | 111.8958 | 0.2852912 | 0.1312937 | 1381.65 | 0 | 0 | 0 |  | Fe_Cr_Ni_Co_W | Fe19Cr10Ni17Co25W29 | 0.04262039 | -2.166 | 7.81 | 61.78641
25 | 21 | 15 | 19 | 20 | 25 | 109.7281 | 0.2828076 | 0.1261757 | 1259.045 | 0 | 0 | 0 |  | Fe_Cr_Ni_Co_W | Fe21Cr15Ni19Co20W25 | 0.04094515 | -2.5112 | 7.78 | 59.62583
26 | 24 | 20 | 19 | 16 | 21 | 107.5901 | 0.2798696 | 0.1195682 | 1121.25 | 0 | 0 | 0 |  | Fe_Cr_Ni_Co_W | Fe24Cr20Ni19Co16W21 | 0.03877013 | -2.7316 | 7.72 | 56.71146
27 | 26 | 26 | 18 | 12 | 17 | 106.0026 | 0.2756765 | 0.1112126 | 971.989 | 0 | 0 | 0 |  | Fe_Cr_Ni_Co_W | Fe26Cr26Ni18Co12W17 | 0.03609507 | -2.909091 | 7.616162 | 53.14783
28 | 28 | 34 | 17 | 9 | 13 | 104.3358 | 0.2702743 | 0.1007158 | 804.3587 | 0 | 0 | 0 |  | Fe_Cr_Ni_Co_W | Fe28Cr34Ni17Co9W13 | 0.03221529 | -3.044407 | 7.49505 | 47.80569
29 | 28 | 43 | 12 | 6 | 11 | 105.7477 | 0.2624035 | 0.0920266 | 696.1208 | 0 | 0 | 0 |  | Fe_Cr_Ni_Co_W | Fe28Cr43Ni12Co6W11 | 0.03013548 | -2.6708 | 7.22 | 45.28344
30 | 8 | 3 | 9 | 45 | 35 | 115.4025 | 0.2887754 | 0.1374333 | 1555.91 | 0 | 0 | 0 |  | Fe_Cr_Ni_Co_W | Fe8Cr3Ni9Co45W35 | 0.04367884 | -1.4688 | 7.87 | 63.16795
31 | 10 | 5 | 14 | 39 | 31 | 112.603 | 0.2885903 | 0.1350766 | 1468.062 | 0 | 0 | 0 |  | Fe_Cr_Ni_Co_W | Fe10Cr5Ni14Co39W31 | 0.04286765 | -1.773697 | 7.949495 | 61.85102
32 | 12 | 8 | 19 | 33 | 27 | 109.713 | 0.2878331 | 0.1313742 | 1358.548 | 0 | 0 | 0 |  | Fe_Cr_Ni_Co_W | Fe12Cr8Ni19Co33W27 | 0.0415391 | -2.155698 | 8.010101 | 59.90878
33 | 14 | 12 | 22 | 28 | 24 | 107.8071 | 0.2860393 | 0.1272206 | 1258.394 | 0 | 0 | 0 |  | Fe_Cr_Ni_Co_W | Fe14Cr12Ni22Co28W24 | 0.04010671 | -2.5344 | 8 | 58.02792
34 | 16 | 17 | 24 | 23 | 20 | 105.5497 | 0.2834475 | 0.1203807 | 1117.045 | 0 | 0 | 0 |  | Fe_Cr_Ni_Co_W | Fe16Cr17Ni24Co23W20 | 0.03782498 | -2.9552 | 7.97 | 54.98182
35 | 18 | 22 | 25 | 18 | 17 | 104.2422 | 0.2802971 | 0.1139466 | 1000.765 | 0 | 0 | 0 |  | Fe_Cr_Ni_Co_W | Fe18Cr22Ni25Co18W17 | 0.0357224 | -3.3044 | 7.9 | 52.21293
36 | 20 | 30 | 24 | 13 | 13 | 102.9948 | 0.2745639 | 0.1033893 | 833.3496 | 0 | 0 | 0 |  | Fe_Cr_Ni_Co_W | Fe20Cr30Ni24Co13W13 | 0.03217262 | -3.654 | 7.75 | 47.51621
37 | 20 | 38 | 22 | 9 | 11 | 103.7279 | 0.2681651 | 0.09633586 | 739.2194 | 0 | 0 | 0 |  | Fe_Cr_Ni_Co_W | Fe20Cr38Ni22Co9W11 | 0.02999325 | -3.7788 | 7.55 | 44.82087
38 | 20 | 50 | 16 | 6 | 8 | 105.0082 | 0.257666 | 0.08306783 | 578.8294 | 0 | 0 | 0 |  | Fe_Cr_Ni_Co_W | Fe20Cr50Ni16Co6W8 | 0.02606351 | -3.4368 | 7.22 | 39.61616
39 | 7 | 3 | 14 | 50 | 25 | 106.5082 | 0.2921193 | 0.1311406 | 1322.223 | 0 | 0 | 0 |  | Fe_Cr_Ni_Co_W | Fe7Cr3Ni14Co50W25 | 0.04013928 | -1.504336 | 8.222222 | 57.39045
40 | 8 | 6 | 21 | 42 | 23 | 105.075 | 0.2911247 | 0.1284757 | 1255.427 | 0 | 0 | 0 |  | Fe_Cr_Ni_Co_W | Fe8Cr6Ni21Co42W23 | 0.0391765 | -1.9548 | 8.26 | 56.04097
41 | 9 | 9 | 26 | 36 | 20 | 102.982 | 0.290184 | 0.1234773 | 1148.473 | 0 | 0 | 0 |  | Fe_Cr_Ni_Co_W | Fe9Cr9Ni26Co36W20 | 0.03749127 | -2.3628 | 8.3 | 53.68529
42 | 11 | 13 | 28 | 29 | 18 | 102.4519 | 0.2876375 | 0.1187936 | 1067.069 | 0 | 0 | 0 |  | Fe_Cr_Ni_Co_W | Fe11Cr13Ni28Co29W18 | 0.0363622 | -2.829915 | 8.232323 | 52.34877
43 | 12 | 18 | 30 | 24 | 16 | 101.8198 | 0.284609 | 0.1139852 | 983.9937 | 0 | 0 | 0 |  | Fe_Cr_Ni_Co_W | Fe12Cr18Ni30Co24W16 | 0.03471386 | -3.3072 | 8.16 | 50.31898
44 | 14 | 25 | 31 | 18 | 13 | 100.9101 | 0.2799633 | 0.1058013 | 854.4889 | 0 | 0 | 0 |  | Fe_Cr_Ni_Co_W | Fe14Cr25Ni31Co18W13 | 0.03189882 | -3.847858 | 8.039604 | 46.69091
45 | 15 | 32 | 30 | 13 | 10 | 100.4725 | 0.2744487 | 0.09617689 | 720.1459 | 0 | 0 | 0 |  | Fe_Cr_Ni_Co_W | Fe15Cr32Ni30Co13W10 | 0.02870534 | -4.2676 | 7.89 | 42.5087
46 | 15 | 42 | 26 | 8 | 8 | 102.1649 | 0.2655395 | 0.08774139 | 620.4964 | 0 | 0 | 0 |  | Fe_Cr_Ni_Co_W | Fe15Cr42Ni26Co8W8 | 0.02613014 | -4.436282 | 7.59596 | 39.37321
47 | 15 | 55 | 19 | 5 | 6 | 104.6197 | 0.2539606 | 0.07608282 | 495.501 | 0 | 0 | 0 |  | Fe_Cr_Ni_Co_W | Fe15Cr55Ni19Co5W6 | 0.02279569 | -3.9708 | 7.21 | 35.02728
48 | 7 | 3 | 21 | 52 | 17 | 98.34259 | 0.2956746 | 0.1190519 | 1041.275 | 1 | 0 | 0 |  | Fe_Cr_Ni_Co_W | Fe7Cr3Ni21Co52W17 | 0.03505948 | -1.4592 | 8.54 | 49.59193
49 | 7 | 6 | 28 | 43 | 16 | 98.05475 | 0.2942582 | 0.1168599 | 1003.208 | 1 | 0 | 0 |  | Fe_Cr_Ni_Co_W | Fe7Cr6Ni28Co43W16 | 0.03439593 | -1.9516 | 8.55 | 48.76259
50 | 7 | 9 | 33 | 36 | 15 | 97.83785 | 0.29267 | 0.1143379 | 962.3183 | 1 | 0 | 0 |  | Fe_Cr_Ni_Co_W | Fe7Cr9Ni33Co36W15 | 0.03363543 | -2.4168 | 8.54 | 47.84349
51 | 8 | 14 | 36 | 30 | 13 | 97.17859 | 0.2897144 | 0.1083885 | 870.6798 | 1 | 0 | 0 |  | Fe_Cr_Ni_Co_W | Fe8Cr14Ni36Co30W13 | 0.03170266 | -3.038134 | 8.475248 | 45.44457
52 | 9 | 19 | 38 | 24 | 11 | 96.72548 | 0.286412 | 0.10204 | 779.7511 | 1 | 0 | 0 |  | Fe_Cr_Ni_Co_W | Fe9Cr19Ni38Co24W11 | 0.02962703 | -3.630232 | 8.39604 | 42.82999
53 | 10 | 25 | 38 | 18 | 9 | 96.83801 | 0.2817294 | 0.09478131 | 685.7191 | 1 | 0 | 0 |  | Fe_Cr_Ni_Co_W | Fe10Cr25Ni38Co18W9 | 0.02732816 | -4.2412 | 8.26 | 39.98137
54 | 11 | 33 | 37 | 12 | 7 | 97.51585 | 0.275147 | 0.08683225 | 590.4838 | 1 | 0 | 0 |  | Fe_Cr_Ni_Co_W | Fe11Cr33Ni37Co12W7 | 0.02446077 | -4.828 | 8.06 | 36.38736
55 | 12 | 44 | 32 | 7 | 5 | 99.39966 | 0.2651676 | 0.07745477 | 489.937 | 0 | 0 | 0 |  | Fe_Cr_Ni_Co_W | Fe12Cr44Ni32Co7W5 | 0.02096296 | -5.1052 | 7.73 | 31.94918
56 | 12 | 57 | 23 | 4 | 4 | 103.1814 | 0.2526217 | 0.0691566 | 415.1696 | 0 | 0 | 0 |  | Fe_Cr_Ni_Co_W | Fe12Cr57Ni23Co4W4 | 0.01884737 | -4.5748 | 7.28 | 29.34689
57 | 5 | 6 | 37 | 42 | 10 | 91.59568 | 0.2977395 | 0.09983926 | 726.6624 | 1 | 1 | 1 | 726.6624 | Fe_Cr_Ni_Co_W | Fe5Cr6Ni37Co42W10 | 0.02835533 | -1.8568 | 8.84 | 39.89123
58 | 5 | 9 | 41 | 35 | 10 | 92.43653 | 0.2955474 | 0.1000116 | 732.2221 | 1 | 1 | 1 | 732.2221 | Fe_Cr_Ni_Co_W | Fe5Cr9Ni41Co35W10 | 0.02842553 | -2.3852 | 8.79 | 40.20585
59 | 6 | 13 | 44 | 28 | 9 | 92.61415 | 0.2927483 | 0.09600927 | 682.9461 | 1 | 1 | 1 | 682.9461 | Fe_Cr_Ni_Co_W | Fe6Cr13Ni44Co28W9 | 0.02722952 | -3.0228 | 8.72 | 38.81688
60 | 7 | 18 | 45 | 22 | 8 | 93.20498 | 0.2888682 | 0.0919883 | 635.9809 | 1 | 1 | 1 | 635.9809 | Fe_Cr_Ni_Co_W | Fe7Cr18Ni45Co22W8 | 0.02589935 | -3.7104 | 8.6 | 37.3335
61 | 8 | 25 | 45 | 16 | 6 | 93.47588 | 0.2833723 | 0.08333503 | 536.5207 | 1 | 1 | 1 | 536.5207 | Fe_Cr_Ni_Co_W | Fe8Cr25Ni45Co16W6 | 0.02277198 | -4.5116 | 8.44 | 33.43651
62 | 9 | 32 | 43 | 11 | 5 | 94.88825 | 0.2771556 | 0.07872009 | 490.0578 | 1 | 0 | 0 |  | Fe_Cr_Ni_Co_W | Fe9Cr32Ni43Co11W5 | 0.02095268 | -5.0964 | 8.23 | 31.32667
63 | 11 | 43 | 38 | 6 | 3 | 96.62743 | 0.2672078 | 0.06828371 | 387.3714 | 1 | 0 | 0 |  | Fe_Cr_Ni_Co_W | Fe11Cr43Ni38Co6W3 | 0.01641699 | -5.519459 | 7.90099 | 25.49885
64 | 3 | 9 | 50 | 32 | 6 | 87.84329 | 0.2983769 | 0.08277314 | 511.415 | 1 | 1 | 1 | 511.415 | Fe_Cr_Ni_Co_W | Fe3Cr9Ni50Co32W6 | 0.02264134 | -2.3052 | 9.02 | 31.94542
65 | 4 | 13 | 52 | 25 | 6 | 89.12799 | 0.2949144 | 0.0831248 | 519.726 | 1 | 1 | 1 | 519.726 | Fe_Cr_Ni_Co_W | Fe4Cr13Ni52Co25W6 | 0.02269977 | -3.0432 | 8.91 | 32.35676
66 | 5 | 18 | 53 | 19 | 5 | 89.72244 | 0.2909052 | 0.07832083 | 470.6553 | 1 | 1 | 1 | 470.6553 | Fe_Cr_Ni_Co_W | Fe5Cr18Ni53Co19W5 | 0.02090629 | -3.8244 | 8.79 | 30.26946
67 | 6 | 23 | 53 | 13 | 4 | 90.46974 | 0.2865022 | 0.07322155 | 420.9907 | 1 | 1 | 1 | 420.9907 | Fe_Cr_Ni_Co_W | Fe6Cr23Ni53Co13W4 | 0.01895552 | -4.561575 | 8.656566 | 27.96101
68 | 8 | 30 | 50 | 8 | 4 | 92.89181 | 0.2798685 | 0.07406553 | 435.1539 | 1 | 1 | 1 | 435.1539 | Fe_Cr_Ni_Co_W | Fe8Cr30Ni50Co8W4 | 0.01889488 | -5.2304 | 8.4 | 28.30972
69 | 3 | 33 | 5 | 12 | 47 | 133.5772 | 0.2690354 | 0.1171182 | 1394.097 | 0 | 0 | 0 |  | Fe_Cr_Ni_Co_W | Fe3Cr33Ni5Co12W47 | 0.04527967 | -1.0488 | 6.62 | 71.6963
70 | 5 | 39 | 5 | 11 | 40 | 129.8215 | 0.265805 | 0.116516 | 1319.758 | 0 | 0 | 0 |  | Fe_Cr_Ni_Co_W | Fe5Cr39Ni5Co11W40 | 0.04484326 | -1.1444 | 6.63 | 70.79061
71 | 7 | 44 | 4 | 10 | 34 | 126.8856 | 0.2623913 | 0.1135406 | 1219.885 | 0 | 0 | 0 |  | Fe_Cr_Ni_Co_W | Fe7Cr44Ni4Co10W34 | 0.04377465 | -1.09295 | 6.606061 | 68.9953
72 | 11 | 49 | 4 | 9 | 27 | 122.166 | 0.2590329 | 0.1096645 | 1090.946 | 0 | 0 | 0 |  | Fe_Cr_Ni_Co_W | Fe11Cr49Ni4Co9W27 | 0.04136631 | -1.2424 | 6.65 | 64.68663
73 | 14 | 53 | 3 | 7 | 22 | 119.5048 | 0.2552837 | 0.1034737 | 960.1663 | 0 | 0 | 0 |  | Fe_Cr_Ni_Co_W | Fe14Cr53Ni3Co7W22 | 0.03901967 | -1.104785 | 6.616162 | 60.84968
74 | 3 | 21 | 6 | 19 | 51 | 133.3654 | 0.275369 | 0.1230678 | 1525.938 | 0 | 0 | 0 |  | Fe_Cr_Ni_Co_W | Fe3Cr21Ni6Co19W51 | 0.04511072 | -1.38 | 6.87 | 69.90536
75 | 5 | 27 | 7 | 17 | 44 | 129.5761 | 0.2727124 | 0.1233433 | 1462.493 | 0 | 0 | 0 |  | Fe_Cr_Ni_Co_W | Fe5Cr27Ni7Co17W44 | 0.04524677 | -1.5732 | 6.89 | 70.12353
76 | 7 | 32 | 8 | 16 | 38 | 125.7814 | 0.2704561 | 0.1227267 | 1387.144 | 0 | 0 | 0 |  | Fe_Cr_Ni_Co_W | Fe7Cr32Ni8Co16W38 | 0.04453498 | -1.800608 | 6.930693 | 68.83346
77 | 10 | 36 | 8 | 14 | 32 | 122.3917 | 0.2679368 | 0.1194393 | 1276.054 | 0 | 0 | 0 |  | Fe_Cr_Ni_Co_W | Fe10Cr36Ni8Co14W32 | 0.04325581 | -1.9024 | 6.94 | 66.68163
78 | 14 | 40 | 9 | 11 | 26 | 118.4524 | 0.265316 | 0.1148056 | 1143.371 | 0 | 0 | 0 |  | Fe_Cr_Ni_Co_W | Fe14Cr40Ni9Co11W26 | 0.04108845 | -2.0776 | 6.97 | 63.02888
79 | 18 | 44 | 8 | 9 | 21 | 115.3375 | 0.2621866 | 0.1082506 | 1001.306 | 0 | 0 | 0 |  | Fe_Cr_Ni_Co_W | Fe18Cr44Ni8Co9W21 | 0.03846283 | -2.0236 | 6.95 | 58.85669
80 | 23 | 46 | 7 | 7 | 16 | 111.8082 | 0.2597544 | 0.09982953 | 843.895 | 0 | 0 | 0 |  | Fe_Cr_Ni_Co_W | Fe23Cr46Ni7Co7W16 | 0.03507556 | -1.956943 | 6.959596 | 53.4056
81 | 3 | 12 | 4 | 29 | 52 | 131.8079 | 0.2800314 | 0.1281917 | 1619.599 | 0 | 0 | 0 |  | Fe_Cr_Ni_Co_W | Fe3Cr12Ni4Co29W52 | 0.04482918 | -1.3532 | 7.09 | 68.02198
82 | 4 | 16 | 8 | 27 | 46 | 127.7325 | 0.2790727 | 0.1305882 | 1592.708 | 0 | 0 | 0 |  | Fe_Cr_Ni_Co_W | Fe4Cr16Ni8Co27W46 | 0.04515166 | -1.752769 | 7.19802 | 68.32386
83 | 6 | 21 | 10 | 24 | 39 | 123.8386 | 0.2770248 | 0.1291182 | 1495.265 | 0 | 0 | 0 |  | Fe_Cr_Ni_Co_W | Fe6Cr21Ni10Co24W39 | 0.04467559 | -2.0652 | 7.24 | 67.63276
84 | 9 | 25 | 12 | 21 | 34 | 120.4148 | 0.2753453 | 0.1273417 | 1405.519 | 0 | 0 | 0 |  | Fe_Cr_Ni_Co_W | Fe9Cr25Ni12Co21W34 | 0.04370049 | -2.320557 | 7.277228 | 66.02305
85 | 13 | 28 | 13 | 17 | 29 | 117.3417 | 0.2735705 | 0.1233573 | 1289.506 | 0 | 0 | 0 |  | Fe_Cr_Ni_Co_W | Fe13Cr28Ni13Co17W29 | 0.04236607 | -2.4748 | 7.29 | 63.85421
86 | 17 | 31 | 14 | 14 | 24 | 113.8251 | 0.2718339 | 0.11826 | 1157.595 | 0 | 0 | 0 |  | Fe_Cr_Ni_Co_W | Fe17Cr31Ni14Co14W24 | 0.04023584 | -2.646 | 7.32 | 60.44923
87 | 23 | 34 | 13 | 11 | 19 | 110.2797 | 0.2695618 | 0.1105762 | 997.1221 | 0 | 0 | 0 |  | Fe_Cr_Ni_Co_W | Fe23Cr34Ni13Co11W19 | 0.03732823 | -2.6108 | 7.31 | 55.91637
88 | 29 | 36 | 12 | 8 | 15 | 107.2631 | 0.2677163 | 0.1026078 | 853.3481 | 0 | 0 | 0 |  | Fe_Cr_Ni_Co_W | Fe29Cr36Ni12Co8W15 | 0.03428101 | -2.5072 | 7.3 | 51.18242
89 | 36 | 37 | 9 | 6 | 12 | 104.8906 | 0.2661847 | 0.09481746 | 730.6803 | 0 | 0 | 0 |  | Fe_Cr_Ni_Co_W | Fe36Cr37Ni9Co6W12 | 0.0314547 | -2.1468 | 7.26 | 46.80641
90 | 3 | 10 | 6 | 38 | 43 | 124.174 | 0.2829063 | 0.1343431 | 1621.248 | 0 | 0 | 0 |  | Fe_Cr_Ni_Co_W | Fe3Cr10Ni6Co38W43 | 0.04473272 | -1.6392 | 7.44 | 66.61111
91 | 4 | 13 | 10 | 34 | 38 | 121.132 | 0.2821035 | 0.1333152 | 1548.166 | 0 | 0 | 0 |  | Fe_Cr_Ni_Co_W | Fe4Cr13Ni10Co34W38 | 0.04433119 | -1.993266 | 7.515152 | 65.92997
92 | 7 | 16 | 14 | 29 | 33 | 117.5962 | 0.2811988 | 0.131278 | 1452.338 | 0 | 0 | 0 |  | Fe_Cr_Ni_Co_W | Fe7Cr16Ni14Co29W33 | 0.04345855 | -2.346699 | 7.585859 | 64.44508
93 | 10 | 19 | 17 | 25 | 29 | 114.5672 | 0.2801215 | 0.128645 | 1357.94 | 0 | 0 | 0 |  | Fe_Cr_Ni_Co_W | Fe10Cr19Ni17Co25W29 | 0.04221395 | -2.6376 | 7.63 | 62.48672
94 | 15 | 21 | 19 | 20 | 25 | 111.5363 | 0.2792073 | 0.1244863 | 1245.409 | 0 | 0 | 0 |  | Fe_Cr_Ni_Co_W | Fe15Cr21Ni19Co20W25 | 0.04069983 | -2.8232 | 7.66 | 60.04798
95 | 20 | 24 | 19 | 16 | 21 | 108.8146 | 0.2773568 | 0.1183133 | 1111.263 | 0 | 0 | 0 |  | Fe_Cr_Ni_Co_W | Fe20Cr24Ni19Co16W21 | 0.03862352 | -2.9268 | 7.64 | 56.96271
96 | 26 | 26 | 18 | 12 | 17 | 106.0026 | 0.2756765 | 0.1104286 | 962.8424 | 0 | 0 | 0 |  | Fe_Cr_Ni_Co_W | Fe26Cr26Ni18Co12W17 | 0.03609507 | -2.909091 | 7.616162 | 53.14783
97 | 34 | 28 | 17 | 9 | 13 | 102.4553 | 0.2744006 | 0.1012632 | 803.4274 | 0 | 0 | 0 |  | Fe_Cr_Ni_Co_W | Fe34Cr28Ni17Co9W13 | 0.03237918 | -2.811489 | 7.613861 | 47.52496
98 | 43 | 28 | 12 | 6 | 11 | 100.9579 | 0.2731017 | 0.09446061 | 705.417 | 0 | 0 | 0 |  | Fe_Cr_Ni_Co_W | Fe43Cr28Ni12Co6W11 | 0.03051147 | -2.2688 | 7.52 | 44.66139
99 | 3 | 8 | 9 | 45 | 35 | 116.8547 | 0.2860828 | 0.1358172 | 1539.481 | 0 | 0 | 0 |  | Fe_Cr_Ni_Co_W | Fe3Cr8Ni9Co45W35 | 0.04341444 | -1.7588 | 7.77 | 63.63207
100 | 5 | 10 | 14 | 39 | 31 | 114.0899 | 0.2857677 | 0.1333853 | 1451.432 | 0 | 0 | 0 |  | Fe_Cr_Ni_Co_W | Fe5Cr10Ni14Co39W31 | 0.04262144 | -2.092031 | 7.848485 | 62.28581
101 | 8 | 12 | 19 | 33 | 27 | 110.9206 | 0.2854771 | 0.1302004 | 1348.671 | 0 | 0 | 0 |  | Fe_Cr_Ni_Co_W | Fe8Cr12Ni19Co33W27 | 0.04135996 | -2.428324 | 7.929293 | 60.22778
102 | 12 | 14 | 22 | 28 | 24 | 108.4122 | 0.28483 | 0.1268263 | 1256.385 | 0 | 0 | 0 |  | Fe_Cr_Ni_Co_W | Fe12Cr14Ni22Co28W24 | 0.04002523 | -2.6704 | 7.96 | 58.17353
103 | 17 | 16 | 24 | 23 | 20 | 105.2424 | 0.2840805 | 0.1204699 | 1116.651 | 0 | 0 | 0 |  | Fe_Cr_Ni_Co_W | Fe17Cr16Ni24Co23W20 | 0.03786141 | -2.8876 | 7.99 | 54.91621
104 | 22 | 18 | 25 | 18 | 17 | 102.9983 | 0.2829236 | 0.1142661 | 998.7641 | 0 | 0 | 0 |  | Fe_Cr_Ni_Co_W | Fe22Cr18Ni25Co18W17 | 0.03585436 | -3.0452 | 7.98 | 51.97413
105 | 30 | 20 | 24 | 13 | 13 | 99.83337 | 0.2814736 | 0.1039372 | 826.15 | 0 | 0 | 0 |  | Fe_Cr_Ni_Co_W | Fe30Cr20Ni24Co13W13 | 0.03245555 | -3.07 | 7.95 | 46.99989
106 | 38 | 20 | 22 | 9 | 11 | 97.98713 | 0.2809495 | 0.09752138 | 729.6291 | 0 | 0 | 0 |  | Fe_Cr_Ni_Co_W | Fe38Cr20Ni22Co9W11 | 0.03045392 | -2.8716 | 7.91 | 43.98579
107 | 50 | 20 | 16 | 6 | 8 | 95.30613 | 0.2798988 | 0.08578878 | 574.1867 | 0 | 0 | 0 |  | Fe_Cr_Ni_Co_W | Fe50Cr20Ni16Co6W8 | 0.02670738 | -2.3568 | 7.82 | 38.47129
108 | 3 | 7 | 14 | 50 | 25 | 107.7253 | 0.2897218 | 0.1298072 | 1311.454 | 1 | 0 | 0 |  | Fe_Cr_Ni_Co_W | Fe3Cr7Ni14Co50W25 | 0.03996151 | -1.822671 | 8.141414 | 57.71558
109 | 6 | 8 | 21 | 42 | 23 | 105.6826 | 0.2899073 | 0.1280456 | 1253.392 | 1 | 0 | 0 |  | Fe_Cr_Ni_Co_W | Fe6Cr8Ni21Co42W23 | 0.03909425 | -2.1212 | 8.22 | 56.1935
110 | 9 | 9 | 26 | 36 | 20 | 102.982 | 0.290184 | 0.1234043 | 1147.622 | 0 | 0 | 0 |  | Fe_Cr_Ni_Co_W | Fe9Cr9Ni26Co36W20 | 0.03749127 | -2.3628 | 8.3 | 53.68529
111 | 13 | 11 | 28 | 29 | 18 | 101.8267 | 0.2889394 | 0.1186931 | 1062.593 | 0 | 0 | 0 |  | Fe_Cr_Ni_Co_W | Fe13Cr11Ni28Co29W18 | 0.0364336 | -2.65932 | 8.272727 | 52.21353
112 | 18 | 12 | 30 | 24 | 16 | 99.94695 | 0.2885822 | 0.114165 | 976.9002 | 0 | 0 | 0 |  | Fe_Cr_Ni_Co_W | Fe18Cr12Ni30Co24W16 | 0.03490988 | -2.8128 | 8.28 | 49.94437
113 | 25 | 14 | 31 | 18 | 13 | 97.46735 | 0.2874726 | 0.1059214 | 840.3996 | 0 | 0 | 0 |  | Fe_Cr_Ni_Co_W | Fe25Cr14Ni31Co18W13 | 0.03221239 | -3.002451 | 8.257426 | 46.08185
114 | 32 | 15 | 30 | 13 | 10 | 95.03335 | 0.2866317 | 0.0957813 | 694.3333 | 0 | 0 | 0 |  | Fe_Cr_Ni_Co_W | Fe32Cr15Ni30Co13W10 | 0.02913107 | -3.0504 | 8.23 | 41.66245
115 | 42 | 15 | 26 | 8 | 8 | 93.36083 | 0.2856473 | 0.08729561 | 585.0372 | 1 | 0 | 0 |  | Fe_Cr_Ni_Co_W | Fe42Cr15Ni26Co8W8 | 0.02673141 | -2.827467 | 8.141414 | 38.1869
116 | 55 | 15 | 19 | 5 | 6 | 91.5713 | 0.2844066 | 0.0772429 | 467.5229 | 0 | 0 | 0 |  | Fe_Cr_Ni_Co_W | Fe55Cr15Ni19Co5W6 | 0.02354215 | -2.3068 | 8.01 | 33.5933
117 | 3 | 7 | 21 | 52 | 17 | 99.58593 | 0.293076 | 0.118676 | 1044.135 | 1 | 0 | 0 |  | Fe_Cr_Ni_Co_W | Fe3Cr7Ni21Co52W17 | 0.03491396 | -1.8496 | 8.46 | 49.87825
118 | 6 | 7 | 28 | 43 | 16 | 98.36681 | 0.2936 | 0.1167997 | 1004.305 | 1 | 0 | 0 |  | Fe_Cr_Ni_Co_W | Fe6Cr7Ni28Co43W16 | 0.03436133 | -2.0528 | 8.53 | 48.83196
119 | 9 | 7 | 33 | 36 | 15 | 97.21129 | 0.2940036 | 0.1143791 | 959.3058 | 1 | 0 | 0 |  | Fe_Cr_Ni_Co_W | Fe9Cr7Ni33Co36W15 | 0.03370135 | -2.2104 | 8.58 | 47.70912
120 | 14 | 8 | 36 | 30 | 13 | 95.30192 | 0.2937866 | 0.1085328 | 862.3606 | 1 | 0 | 0 |  | Fe_Cr_Ni_Co_W | Fe14Cr8Ni36Co30W13 | 0.03188186 | -2.433487 | 8.594059 | 45.07093
121 | 19 | 9 | 38 | 24 | 11 | 93.57271 | 0.2933816 | 0.1017228 | 761.2626 | 1 | 0 | 0 |  | Fe_Cr_Ni_Co_W | Fe19Cr9Ni38Co24W11 | 0.02989864 | -2.646015 | 8.594059 | 42.24812
122 | 25 | 10 | 38 | 18 | 9 | 92.02368 | 0.2925726 | 0.0937257 | 654.6962 | 1 | 0 | 0 |  | Fe_Cr_Ni_Co_W | Fe25Cr10Ni38Co18W9 | 0.02769757 | -2.8312 | 8.56 | 39.16835
123 | 33 | 11 | 37 | 12 | 7 | 90.39247 | 0.2915228 | 0.08458026 | 542.8202 | 1 | 0 | 0 |  | Fe_Cr_Ni_Co_W | Fe33Cr11Ni37Co12W7 | 0.02493141 | -2.9448 | 8.5 | 35.31345
124 | 44 | 12 | 32 | 7 | 5 | 88.93802 | 0.2897392 | 0.07354934 | 422.907 | 1 | 1 | 1 | 422.907 | Fe_Cr_Ni_Co_W | Fe44Cr12Ni32Co7W5 | 0.0215323 | -2.8524 | 8.37 | 30.60899
125 | 57 | 12 | 23 | 4 | 4 | 88.37695 | 0.2878143 | 0.0662226 | 351.4661 | 1 | 1 | 1 | 351.4661 | Fe_Cr_Ni_Co_W | Fe57Cr12Ni23Co4W4 | 0.01954443 | -2.3608 | 8.18 | 27.7955
126 | 6 | 5 | 37 | 42 | 10 | 91.27638 | 0.2984467 | 0.100089 | 727.1953 | 1 | 1 | 1 | 727.1953 | Fe_Cr_Ni_Co_W | Fe6Cr5Ni37Co42W10 | 0.02838393 | -1.7364 | 8.86 | 39.82512
127 | 9 | 5 | 41 | 35 | 10 | 91.15914 | 0.2983804 | 0.1000893 | 725.934 | 1 | 1 | 1 | 725.934 | Fe_Cr_Ni_Co_W | Fe9Cr5Ni41Co35W10 | 0.02853691 | -1.9052 | 8.87 | 39.94734
128 | 13 | 6 | 44 | 28 | 9 | 90.36956 | 0.2977794 | 0.09570066 | 668.4661 | 1 | 1 | 1 | 668.4661 | Fe_Cr_Ni_Co_W | Fe13Cr6Ni44Co28W9 | 0.02741132 | -2.1968 | 8.86 | 38.38437
129 | 18 | 7 | 45 | 22 | 8 | 89.66284 | 0.296895 | 0.0907528 | 608.1342 | 1 | 1 | 1 | 608.1342 | Fe_Cr_Ni_Co_W | Fe18Cr7Ni45Co22W8 | 0.02616445 | -2.4652 | 8.82 | 36.69005
130 | 25 | 8 | 45 | 16 | 6 | 87.95507 | 0.2961456 | 0.08060729 | 490.5599 | 1 | 1 | 1 | 490.5599 | Fe_Cr_Ni_Co_W | Fe25Cr8Ni45Co16W6 | 0.02312601 | -2.696 | 8.78 | 32.5163
131 | 32 | 9 | 43 | 11 | 5 | 87.38294 | 0.2947234 | 0.07468018 | 428.8656 | 1 | 1 | 1 | 428.8656 | Fe_Cr_Ni_Co_W | Fe32Cr9Ni43Co11W5 | 0.02138238 | -2.8608 | 8.69 | 30.17863
132 | 43 | 11 | 38 | 6 | 3 | 86.18543 | 0.2922074 | 0.06111915 | 301.4655 | 1 | 1 | 1 | 301.4655 | Fe_Cr_Ni_Co_W | Fe43Cr11Ni38Co6W3 | 0.01687574 | -2.947162 | 8.534653 | 24.11415
133 | 9 | 3 | 50 | 32 | 6 | 85.89778 | 0.302849 | 0.08171431 | 492.8253 | 1 | 1 | 1 | 492.8253 | Fe_Cr_Ni_Co_W | Fe9Cr3Ni50Co32W6 | 0.02278078 | -1.4892 | 9.14 | 31.54853
134 | 13 | 4 | 52 | 25 | 6 | 86.20878 | 0.3016369 | 0.08167307 | 493.3496 | 1 | 1 | 1 | 493.3496 | Fe_Cr_Ni_Co_W | Fe13Cr4Ni52Co25W6 | 0.02290032 | -1.8588 | 9.09 | 31.78852
135 | 18 | 5 | 53 | 19 | 5 | 85.48762 | 0.3007697 | 0.07543386 | 428.8524 | 1 | 1 | 1 | 428.8524 | Fe_Cr_Ni_Co_W | Fe18Cr5Ni53Co19W5 | 0.0211685 | -2.176 | 9.05 | 29.48406
136 | 23 | 6 | 53 | 13 | 4 | 84.85176 | 0.2997363 | 0.06899649 | 366.8617 | 1 | 1 | 1 | 366.8617 | Fe_Cr_Ni_Co_W | Fe23Cr6Ni53Co13W4 | 0.01926359 | -2.480155 | 9 | 26.96951
137 | 30 | 8 | 50 | 8 | 4 | 85.68634 | 0.2968896 | 0.06880779 | 367.5741 | 1 | 1 | 1 | 367.5741 | Fe_Cr_Ni_Co_W | Fe30Cr8Ni50Co8W4 | 0.01926719 | -2.8544 | 8.84 | 27.15953
138 | 33 | 5 | 3 | 12 | 47 | 125.8468 | 0.2824115 | 0.131221 | 1593.78 | 0 | 0 | 0 |  | Fe_Cr_Ni_Co_W | Fe33Cr5Ni3Co12W47 | 0.04709903 | -0.7424 | 7.14 | 69.06345
139 | 39 | 5 | 5 | 11 | 40 | 120.1483 | 0.2834412 | 0.132703 | 1531.946 | 0 | 0 | 0 |  | Fe_Cr_Ni_Co_W | Fe39Cr5Ni5Co11W40 | 0.04669528 | -0.8996 | 7.31 | 67.82765
140 | 44 | 4 | 7 | 10 | 34 | 115.0731 | 0.2849517 | 0.1320251 | 1445.43 | 0 | 0 | 0 |  | Fe_Cr_Ni_Co_W | Fe44Cr4Ni7Co10W34 | 0.04564528 | -1.022753 | 7.474747 | 65.67164
141 | 49 | 4 | 11 | 9 | 27 | 108.5201 | 0.2866712 | 0.1278879 | 1285.866 | 0 | 0 | 0 |  | Fe_Cr_Ni_Co_W | Fe49Cr4Ni11Co9W27 | 0.04304049 | -1.2772 | 7.69 | 61.34851
142 | 53 | 3 | 14 | 7 | 22 | 103.781 | 0.2884891 | 0.1222904 | 1141.74 | 0 | 0 | 0 |  | Fe_Cr_Ni_Co_W | Fe53Cr3Ni14Co7W22 | 0.04059729 | -1.389246 | 7.848485 | 57.40609
143 | 21 | 6 | 3 | 19 | 51 | 129.3112 | 0.2820419 | 0.1299874 | 1624.922 | 0 | 0 | 0 |  | Fe_Cr_Ni_Co_W | Fe21Cr6Ni3Co19W51 | 0.04625617 | -0.942 | 7.11 | 68.52007
144 | 27 | 7 | 5 | 17 | 44 | 124.0056 | 0.2824349 | 0.1323532 | 1583.123 | 0 | 0 | 0 |  | Fe_Cr_Ni_Co_W | Fe27Cr7Ni5Co17W44 | 0.04651061 | -1.0956 | 7.25 | 68.34757
145 | 32 | 8 | 7 | 16 | 38 | 118.9812 | 0.282905 | 0.1324845 | 1506.18 | 0 | 0 | 0 |  | Fe_Cr_Ni_Co_W | Fe32Cr8Ni7Co16W38 | 0.04581851 | -1.263406 | 7.386139 | 66.87164
146 | 36 | 8 | 10 | 14 | 32 | 114.1288 | 0.2839006 | 0.1309437 | 1407.336 | 0 | 0 | 0 |  | Fe_Cr_Ni_Co_W | Fe36Cr8Ni10Co14W32 | 0.04450628 | -1.4688 | 7.54 | 64.42857
147 | 40 | 9 | 14 | 11 | 26 | 109.0023 | 0.2845647 | 0.1265798 | 1263.524 | 0 | 0 | 0 |  | Fe_Cr_Ni_Co_W | Fe40Cr9Ni14Co11W26 | 0.04221853 | -1.7368 | 7.69 | 60.71244
148 | 44 | 8 | 18 | 9 | 21 | 103.9956 | 0.2864894 | 0.1208874 | 1116.515 | 0 | 0 | 0 |  | Fe_Cr_Ni_Co_W | Fe44Cr8Ni18Co9W21 | 0.03950972 | -1.9132 | 7.87 | 56.31439
149 | 46 | 7 | 23 | 7 | 16 | 98.94023 | 0.2887786 | 0.1120755 | 939.7626 | 0 | 0 | 0 |  | Fe_Cr_Ni_Co_W | Fe46Cr7Ni23Co7W16 | 0.03594363 | -2.116927 | 8.070707 | 50.81902
150 | 12 | 4 | 3 | 29 | 52 | 129.6416 | 0.2836236 | 0.1319195 | 1673.587 | 0 | 0 | 0 |  | Fe_Cr_Ni_Co_W | Fe12Cr4Ni3Co29W52 | 0.04543487 | -1.1136 | 7.23 | 67.17619
151 | 16 | 8 | 4 | 27 | 46 | 125.6005 | 0.2824543 | 0.1324156 | 1610.484 | 0 | 0 | 0 |  | Fe_Cr_Ni_Co_W | Fe16Cr8Ni4Co27W46 | 0.0458025 | -1.255563 | 7.277228 | 67.85365
152 | 21 | 10 | 6 | 24 | 39 | 120.7872 | 0.2822187 | 0.1324341 | 1530.539 | 0 | 0 | 0 |  | Fe_Cr_Ni_Co_W | Fe21Cr10Ni6Co24W39 | 0.04542112 | -1.4376 | 7.38 | 66.93609
153 | 25 | 12 | 9 | 21 | 34 | 116.7397 | 0.2819932 | 0.1310458 | 1441.295 | 0 | 0 | 0 |  | Fe_Cr_Ni_Co_W | Fe25Cr12Ni9Co21W34 | 0.0444291 | -1.671601 | 7.475248 | 65.17153
154 | 28 | 13 | 13 | 17 | 29 | 112.8912 | 0.2822164 | 0.1285933 | 1342.351 | 0 | 0 | 0 |  | Fe_Cr_Ni_Co_W | Fe28Cr13Ni13Co17W29 | 0.04303117 | -1.9528 | 7.59 | 62.75118
155 | 31 | 14 | 17 | 14 | 24 | 108.5879 | 0.2826465 | 0.1242179 | 1213.498 | 0 | 0 | 0 |  | Fe_Cr_Ni_Co_W | Fe31Cr14Ni17Co14W24 | 0.04082558 | -2.2384 | 7.72 | 59.18539
156 | 34 | 13 | 23 | 11 | 19 | 103.4533 | 0.2847402 | 0.1180045 | 1061.614 | 0 | 0 | 0 |  | Fe_Cr_Ni_Co_W | Fe34Cr13Ni23Co11W19 | 0.03781546 | -2.5272 | 7.93 | 54.28913
157 | 36 | 12 | 29 | 8 | 15 | 99.1017 | 0.2868749 | 0.1105103 | 914.5265 | 0 | 0 | 0 |  | Fe_Cr_Ni_Co_W | Fe36Cr12Ni29Co8W15 | 0.03464953 | -2.7492 | 8.12 | 49.36345
158 | 37 | 9 | 36 | 6 | 12 | 94.93471 | 0.2906602 | 0.1032643 | 788.5681 | 0 | 0 | 0 |  | Fe_Cr_Ni_Co_W | Fe37Cr9Ni36Co6W12 | 0.03169744 | -2.7852 | 8.36 | 44.71007
159 | 10 | 6 | 3 | 38 | 43 | 123.1121 | 0.2845164 | 0.1349901 | 1624.809 | 0 | 0 | 0 |  | Fe_Cr_Ni_Co_W | Fe10Cr6Ni3Co38W43 | 0.04509162 | -1.3204 | 7.46 | 66.46285
160 | 13 | 10 | 4 | 34 | 38 | 120.4105 | 0.282859 | 0.1329056 | 1535.197 | 0 | 0 | 0 |  | Fe_Cr_Ni_Co_W | Fe13Cr10Ni4Co34W38 | 0.04471511 | -1.50352 | 7.454545 | 66.12143
161 | 16 | 14 | 7 | 29 | 33 | 117.1973 | 0.2812931 | 0.1301975 | 1430.818 | 0 | 0 | 0 |  | Fe_Cr_Ni_Co_W | Fe16Cr14Ni7Co29W33 | 0.04378725 | -1.799816 | 7.484848 | 64.7589
162 | 19 | 17 | 10 | 25 | 29 | 114.18 | 0.2802205 | 0.1273074 | 1333.425 | 0 | 0 | 0 |  | Fe_Cr_Ni_Co_W | Fe19Cr17Ni10Co25W29 | 0.04251044 | -2.068 | 7.53 | 62.7554
163 | 21 | 19 | 15 | 20 | 25 | 111.0614 | 0.2797818 | 0.1241143 | 1236.023 | 0 | 0 | 0 |  | Fe_Cr_Ni_Co_W | Fe21Cr19Ni15Co20W25 | 0.04088875 | -2.4456 | 7.62 | 60.12021
164 | 24 | 19 | 20 | 16 | 21 | 107.2496 | 0.2806607 | 0.1200177 | 1125.767 | 0 | 0 | 0 |  | Fe_Cr_Ni_Co_W | Fe24Cr19Ni20Co16W21 | 0.03878257 | -2.7492 | 7.76 | 56.60203
165 | 26 | 18 | 26 | 12 | 17 | 103.1923 | 0.2823627 | 0.1142497 | 998.5389 | 0 | 0 | 0 |  | Fe_Cr_Ni_Co_W | Fe26Cr18Ni26Co12W17 | 0.03618241 | -3.05928 | 7.939394 | 52.3743
166 | 28 | 17 | 34 | 9 | 13 | 98.33597 | 0.2849595 | 0.1061588 | 844.4799 | 0 | 0 | 0 |  | Fe_Cr_Ni_Co_W | Fe28Cr17Ni34Co9W13 | 0.03236474 | -3.337712 | 8.168317 | 46.45496
167 | 28 | 12 | 43 | 6 | 11 | 94.57164 | 0.2901226 | 0.1013869 | 759.5666 | 0 | 0 | 0 |  | Fe_Cr_Ni_Co_W | Fe28Cr12Ni43Co6W11 | 0.03038148 | -3.266 | 8.46 | 43.03708
168 | 8 | 9 | 3 | 45 | 35 | 117.306 | 0.284693 | 0.133561 | 1504.578 | 0 | 0 | 0 |  | Fe_Cr_Ni_Co_W | Fe8Cr9Ni3Co45W35 | 0.04356649 | -1.5456 | 7.63 | 64.17624
169 | 10 | 14 | 5 | 39 | 31 | 115.5419 | 0.2821681 | 0.1297034 | 1401.122 | 0 | 0 | 0 |  | Fe_Cr_Ni_Co_W | Fe10Cr14Ni5Co39W31 | 0.04271149 | -1.854505 | 7.585859 | 63.23991
170 | 12 | 19 | 8 | 33 | 27 | 113.382 | 0.2796396 | 0.1253412 | 1288.656 | 0 | 0 | 0 |  | Fe_Cr_Ni_Co_W | Fe12Cr19Ni8Co33W27 | 0.04136661 | -2.20957 | 7.565657 | 61.42942
171 | 14 | 22 | 12 | 28 | 24 | 111.1673 | 0.2783933 | 0.1221066 | 1202.693 | 0 | 0 | 0 |  | Fe_Cr_Ni_Co_W | Fe14Cr22Ni12Co28W24 | 0.03996504 | -2.5424 | 7.6 | 59.26922
172 | 16 | 24 | 17 | 23 | 20 | 107.9538 | 0.2778446 | 0.117223 | 1086.04 | 0 | 0 | 0 |  | Fe_Cr_Ni_Co_W | Fe16Cr24Ni17Co23W20 | 0.03773733 | -2.944 | 7.69 | 55.748
173 | 18 | 25 | 22 | 18 | 17 | 105.2898 | 0.2778079 | 0.1127456 | 990.0553 | 0 | 0 | 0 |  | Fe_Cr_Ni_Co_W | Fe18Cr25Ni22Co18W17 | 0.03568883 | -3.2876 | 7.78 | 52.50629
174 | 20 | 24 | 30 | 13 | 13 | 100.8512 | 0.2797962 | 0.1053255 | 847.705 | 0 | 0 | 0 |  | Fe_Cr_Ni_Co_W | Fe20Cr24Ni30Co13W13 | 0.03222876 | -3.702 | 7.99 | 47.02117
175 | 20 | 22 | 38 | 9 | 11 | 97.94132 | 0.282494 | 0.1010699 | 771.1962 | 0 | 0 | 0 |  | Fe_Cr_Ni_Co_W | Fe20Cr22Ni38Co9W11 | 0.03012707 | -3.958 | 8.19 | 43.64161
176 | 20 | 16 | 50 | 6 | 8 | 92.4804 | 0.2893686 | 0.0916709 | 626.9838 | 1 | 0 | 0 |  | Fe_Cr_Ni_Co_W | Fe20Cr16Ni50Co6W8 | 0.02629398 | -3.8176 | 8.58 | 37.53612
177 | 7 | 14 | 3 | 50 | 25 | 110.2251 | 0.283772 | 0.125298 | 1259.453 | 0 | 0 | 0 |  | Fe_Cr_Ni_Co_W | Fe7Cr14Ni3Co50W25 | 0.03996867 | -1.921845 | 7.777778 | 58.93418
178 | 8 | 21 | 6 | 42 | 23 | 110.1542 | 0.279552 | 0.1209586 | 1177.338 | 0 | 0 | 0 |  | Fe_Cr_Ni_Co_W | Fe8Cr21Ni6Co42W23 | 0.03896155 | -2.3628 | 7.66 | 57.95679
179 | 9 | 26 | 9 | 36 | 20 | 108.8347 | 0.2765986 | 0.1157355 | 1073.914 | 0 | 0 | 0 |  | Fe_Cr_Ni_Co_W | Fe9Cr26Ni9Co36W20 | 0.03726908 | -2.7368 | 7.62 | 55.65061
180 | 11 | 28 | 13 | 29 | 18 | 107.7191 | 0.2752555 | 0.1124539 | 1009.26 | 0 | 0 | 0 |  | Fe_Cr_Ni_Co_W | Fe11Cr28Ni13Co29W18 | 0.03617791 | -3.031936 | 7.626263 | 53.96681
181 | 12 | 30 | 18 | 24 | 16 | 106.0436 | 0.2745319 | 0.1092421 | 943.1582 | 0 | 0 | 0 |  | Fe_Cr_Ni_Co_W | Fe12Cr30Ni18Co24W16 | 0.0345798 | -3.4032 | 7.68 | 51.48825
182 | 14 | 31 | 25 | 18 | 13 | 103.0389 | 0.2747723 | 0.1037628 | 838.9939 | 0 | 0 | 0 |  | Fe_Cr_Ni_Co_W | Fe14Cr31Ni25Co18W13 | 0.03184134 | -3.861974 | 7.80198 | 47.19211
183 | 15 | 30 | 32 | 13 | 10 | 99.74348 | 0.2762638 | 0.09670978 | 723.3977 | 0 | 0 | 0 |  | Fe_Cr_Ni_Co_W | Fe15Cr30Ni32Co13W10 | 0.02872178 | -4.27 | 7.97 | 42.36449
184 | 15 | 26 | 42 | 8 | 8 | 96.20176 | 0.2806062 | 0.09136401 | 638.8464 | 1 | 0 | 0 |  | Fe_Cr_Ni_Co_W | Fe15Cr26Ni42Co8W8 | 0.02624526 | -4.534231 | 8.242424 | 38.36523
185 | 15 | 19 | 55 | 5 | 6 | 91.15602 | 0.2885211 | 0.08367625 | 530.0197 | 1 | 1 | 1 | 530.0197 | Fe_Cr_Ni_Co_W | Fe15Cr19Ni55Co5W6 | 0.02300649 | -4.2444 | 8.65 | 33.1474
186 | 7 | 21 | 3 | 52 | 17 | 104.6487 | 0.2808345 | 0.1117828 | 982.5824 | 0 | 0 | 0 |  | Fe_Cr_Ni_Co_W | Fe7Cr21Ni3Co52W17 | 0.03483665 | -2.4168 | 7.82 | 51.65424
187 | 7 | 28 | 6 | 43 | 16 | 105.8086 | 0.275856 | 0.1081622 | 932.8195 | 0 | 0 | 0 |  | Fe_Cr_Ni_Co_W | Fe7Cr28Ni6Co43W16 | 0.03413633 | -2.8404 | 7.67 | 51.11507
188 | 7 | 33 | 9 | 36 | 15 | 106.3481 | 0.2723097 | 0.1051183 | 888.5082 | 0 | 0 | 0 |  | Fe_Cr_Ni_Co_W | Fe7Cr33Ni9Co36W15 | 0.03336531 | -3.156 | 7.58 | 50.25097
189 | 8 | 36 | 14 | 30 | 13 | 104.9988 | 0.2707131 | 0.1008092 | 814.571 | 0 | 0 | 0 |  | Fe_Cr_Ni_Co_W | Fe8Cr36Ni14Co30W13 | 0.03148019 | -3.55573 | 7.60396 | 47.41406
190 | 9 | 38 | 19 | 24 | 11 | 103.5589 | 0.2695587 | 0.09618875 | 740.4307 | 0 | 0 | 0 |  | Fe_Cr_Ni_Co_W | Fe9Cr38Ni19Co24W11 | 0.02945435 | -3.950593 | 7.643564 | 44.35113
191 | 10 | 38 | 25 | 18 | 9 | 101.6143 | 0.269775 | 0.09145472 | 666.8613 | 0 | 0 | 0 |  | Fe_Cr_Ni_Co_W | Fe10Cr38Ni25Co18W9 | 0.02722275 | -4.3764 | 7.74 | 40.90709
192 | 11 | 37 | 33 | 12 | 7 | 99.00375 | 0.2713628 | 0.08607696 | 587.5166 | 0 | 0 | 0 |  | Fe_Cr_Ni_Co_W | Fe11Cr37Ni33Co12W7 | 0.02443331 | -4.8424 | 7.9 | 36.6284
193 | 12 | 32 | 44 | 7 | 5 | 94.87936 | 0.2768528 | 0.07885597 | 490.6236 | 1 | 0 | 0 |  | Fe_Cr_Ni_Co_W | Fe12Cr32Ni44Co7W5 | 0.02102841 | -5.1244 | 8.21 | 31.36543
194 | 12 | 23 | 57 | 4 | 4 | 90.2845 | 0.2862341 | 0.07362334 | 422.6649 | 1 | 1 | 1 | 422.6649 | Fe_Cr_Ni_Co_W | Fe12Cr23Ni57Co4W4 | 0.01900522 | -4.738 | 8.64 | 27.92203
195 | 5 | 37 | 6 | 42 | 10 | 102.9222 | 0.2697664 | 0.09155937 | 683.5556 | 0 | 0 | 0 |  | Fe_Cr_Ni_Co_W | Fe5Cr37Ni6Co42W10 | 0.02806284 | -3.382 | 7.6 | 42.62617
196 | 5 | 41 | 9 | 35 | 10 | 104.1345 | 0.2666102 | 0.090955 | 679.9322 | 0 | 0 | 0 |  | Fe_Cr_Ni_Co_W | Fe5Cr41Ni9Co35W10 | 0.02812936 | -3.6012 | 7.51 | 42.90117
197 | 6 | 44 | 13 | 28 | 9 | 104.016 | 0.2642935 | 0.08783354 | 637.751 | 0 | 0 | 0 |  | Fe_Cr_Ni_Co_W | Fe6Cr44Ni13Co28W9 | 0.02696378 | -3.8908 | 7.48 | 41.20328
198 | 7 | 45 | 18 | 22 | 8 | 103.1966 | 0.2637143 | 0.08538534 | 601.7025 | 0 | 0 | 0 |  | Fe_Cr_Ni_Co_W | Fe7Cr45Ni18Co22W8 | 0.02568659 | -4.2396 | 7.52 | 39.22384
199 | 8 | 45 | 25 | 16 | 6 | 100.9694 | 0.2641961 | 0.0797853 | 524.5553 | 0 | 0 | 0 |  | Fe_Cr_Ni_Co_W | Fe8Cr45Ni25Co16W6 | 0.0226401 | -4.7676 | 7.64 | 34.61214
200 | 9 | 43 | 32 | 11 | 5 | 99.03579 | 0.2664474 | 0.07737664 | 488.9901 | 0 | 0 | 0 |  | Fe_Cr_Ni_Co_W | Fe9Cr43Ni32Co11W5 | 0.02088917 | -5.1624 | 7.79 | 31.89044
201 | 11 | 38 | 43 | 6 | 3 | 94.73728 | 0.2721732 | 0.0684087 | 383.9148 | 1 | 0 | 0 |  | Fe_Cr_Ni_Co_W | Fe11Cr38Ni43Co6W3 | 0.01643657 | -5.517498 | 8.09901 | 25.31364
202 | 3 | 50 | 9 | 32 | 6 | 103.2187 | 0.2592032 | 0.07548584 | 491.1588 | 0 | 0 | 0 |  | Fe_Cr_Ni_Co_W | Fe3Cr50Ni9Co32W6 | 0.02233848 | -3.9616 | 7.38 | 34.79583
203 | 4 | 52 | 13 | 25 | 6 | 103.7571 | 0.2575797 | 0.07563984 | 492.9903 | 0 | 0 | 0 |  | Fe_Cr_Ni_Co_W | Fe4Cr52Ni13Co25W6 | 0.02242253 | -4.1664 | 7.35 | 34.88553
204 | 5 | 53 | 18 | 19 | 5 | 102.9349 | 0.2568768 | 0.07249062 | 453.9231 | 0 | 0 | 0 |  | Fe_Cr_Ni_Co_W | Fe5Cr53Ni18Co19W5 | 0.02068605 | -4.5384 | 7.39 | 32.26205
205 | 6 | 53 | 23 | 13 | 4 | 101.9802 | 0.2565923 | 0.06960244 | 418.2965 | 0 | 0 | 0 |  | Fe_Cr_Ni_Co_W | Fe6Cr53Ni23Co13W4 | 0.01879153 | -4.928885 | 7.444444 | 29.43296
206 | 8 | 50 | 30 | 8 | 4 | 100.4878 | 0.260096 | 0.07218479 | 437.7128 | 0 | 0 | 0 |  | Fe_Cr_Ni_Co_W | Fe8Cr50Ni30Co8W4 | 0.01879364 | -5.2944 | 7.6 | 29.2
207 | 3 | 5 | 33 | 12 | 47 | 125.2321 | 0.2862202 | 0.1428673 | 1804.003 | 0 | 0 | 0 |  | Fe_Cr_Ni_Co_W | Fe3Cr5Ni33Co12W47 | 0.04592005 | -2.6504 | 7.74 | 66.25677
208 | 5 | 5 | 39 | 11 | 40 | 119.3172 | 0.2880408 | 0.1446593 | 1737.291 | 0 | 0 | 0 |  | Fe_Cr_Ni_Co_W | Fe5Cr5Ni39Co11W40 | 0.04552274 | -2.79 | 7.99 | 65.07496
209 | 7 | 4 | 44 | 10 | 34 | 114.0264 | 0.290292 | 0.1440876 | 1641.553 | 0 | 0 | 0 |  | Fe_Cr_Ni_Co_W | Fe7Cr4Ni44Co10W34 | 0.0444934 | -2.774411 | 8.222222 | 62.98383
210 | 11 | 4 | 49 | 9 | 27 | 107.2722 | 0.2925265 | 0.1384159 | 1442.038 | 1 | 0 | 0 |  | Fe_Cr_Ni_Co_W | Fe11Cr4Ni49Co9W27 | 0.04204053 | -2.7364 | 8.45 | 59.05726
211 | 14 | 3 | 53 | 7 | 22 | 102.349 | 0.294887 | 0.132013 | 1274.571 | 0 | 0 | 0 |  | Fe_Cr_Ni_Co_W | Fe14Cr3Ni53Co7W22 | 0.03968113 | -2.614835 | 8.636364 | 55.31629
212 | 3 | 6 | 21 | 19 | 51 | 128.9837 | 0.2842488 | 0.1371779 | 1757.392 | 0 | 0 | 0 |  | Fe_Cr_Ni_Co_W | Fe3Cr6Ni21Co19W51 | 0.04548241 | -2.166 | 7.47 | 66.68553
213 | 5 | 7 | 27 | 17 | 44 | 123.5246 | 0.2853021 | 0.1404659 | 1726.581 | 0 | 0 | 0 |  | Fe_Cr_Ni_Co_W | Fe5Cr7Ni27Co17W44 | 0.04568024 | -2.4772 | 7.69 | 66.41468
214 | 7 | 8 | 32 | 16 | 38 | 118.3509 | 0.2863273 | 0.1406282 | 1643.361 | 0 | 0 | 0 |  | Fe_Cr_Ni_Co_W | Fe7Cr8Ni32Co16W38 | 0.04498923 | -2.694638 | 7.881188 | 64.97947
215 | 10 | 8 | 36 | 14 | 32 | 113.3755 | 0.2877 | 0.1389045 | 1533.865 | 0 | 0 | 0 |  | Fe_Cr_Ni_Co_W | Fe10Cr8Ni36Co14W32 | 0.04372923 | -2.8208 | 8.06 | 62.68174
216 | 14 | 9 | 40 | 11 | 26 | 108.1478 | 0.2886088 | 0.1336395 | 1367.522 | 1 | 0 | 0 |  | Fe_Cr_Ni_Co_W | Fe14Cr9Ni40Co11W26 | 0.04153946 | -2.9952 | 8.21 | 59.22533
217 | 18 | 8 | 44 | 9 | 21 | 103.0449 | 0.2907649 | 0.1270633 | 1200.151 | 0 | 0 | 0 |  | Fe_Cr_Ni_Co_W | Fe18Cr8Ni44Co9W21 | 0.03891407 | -2.974 | 8.39 | 55.02536
218 | 23 | 7 | 46 | 7 | 16 | 98.00275 | 0.2928229 | 0.1169533 | 998.9325 | 0 | 0 | 0 |  | Fe_Cr_Ni_Co_W | Fe23Cr7Ni46Co7W16 | 0.03548603 | -2.896031 | 8.535354 | 49.84457
219 | 3 | 4 | 12 | 29 | 52 | 129.4814 | 0.284718 | 0.1354629 | 1739.245 | 0 | 0 | 0 |  | Fe_Cr_Ni_Co_W | Fe3Cr4Ni12Co29W52 | 0.04503324 | -1.6572 | 7.41 | 66.21744
220 | 4 | 8 | 16 | 27 | 46 | 125.3533 | 0.283981 | 0.1365185 | 1683.881 | 0 | 0 | 0 |  | Fe_Cr_Ni_Co_W | Fe4Cr8Ni16Co27W46 | 0.04533049 | -2.003725 | 7.514851 | 66.76572
221 | 6 | 10 | 21 | 24 | 39 | 120.4223 | 0.2842644 | 0.1375969 | 1618.264 | 0 | 0 | 0 |  | Fe_Cr_Ni_Co_W | Fe6Cr10Ni21Co24W39 | 0.04489391 | -2.3556 | 7.68 | 65.75249
222 | 9 | 12 | 25 | 21 | 34 | 116.306 | 0.2842675 | 0.1358606 | 1519.457 | 0 | 0 | 0 |  | Fe_Cr_Ni_Co_W | Fe9Cr12Ni25Co21W34 | 0.04392816 | -2.631507 | 7.792079 | 64.0757
223 | 13 | 13 | 28 | 17 | 29 | 112.437 | 0.284474 | 0.1329936 | 1410.061 | 0 | 0 | 0 |  | Fe_Cr_Ni_Co_W | Fe13Cr13Ni28Co17W29 | 0.04260275 | -2.8408 | 7.89 | 61.83494
224 | 17 | 14 | 31 | 14 | 24 | 108.1177 | 0.2848689 | 0.1279061 | 1266.61 | 0 | 0 | 0 |  | Fe_Cr_Ni_Co_W | Fe17Cr14Ni31Co14W24 | 0.04046997 | -3.0336 | 8 | 58.4475
225 | 23 | 13 | 34 | 11 | 19 | 103.0423 | 0.2865886 | 0.1205009 | 1094.584 | 0 | 0 | 0 |  | Fe_Cr_Ni_Co_W | Fe23Cr13Ni34Co11W19 | 0.03757237 | -3.0728 | 8.15 | 53.79554
226 | 29 | 12 | 36 | 8 | 15 | 98.81765 | 0.2881089 | 0.1119078 | 931.3582 | 0 | 0 | 0 |  | Fe_Cr_Ni_Co_W | Fe29Cr12Ni36Co8W15 | 0.03451448 | -3.0544 | 8.26 | 49.09542
227 | 36 | 9 | 37 | 6 | 12 | 94.89131 | 0.2908434 | 0.1034404 | 790.4831 | 0 | 0 | 0 |  | Fe_Cr_Ni_Co_W | Fe36Cr9Ni37Co6W12 | 0.0316805 | -2.8188 | 8.38 | 44.67617
228 | 3 | 6 | 10 | 38 | 43 | 122.9557 | 0.285437 | 0.1374554 | 1668.028 | 0 | 0 | 0 |  | Fe_Cr_Ni_Co_W | Fe3Cr6Ni10Co38W43 | 0.04482014 | -1.676 | 7.6 | 65.83798
229 | 4 | 10 | 13 | 34 | 38 | 120.1869 | 0.2841058 | 0.1362626 | 1591.617 | 0 | 0 | 0 |  | Fe_Cr_Ni_Co_W | Fe4Cr10Ni13Co34W38 | 0.04439157 | -2.017753 | 7.636364 | 65.4023
230 | 7 | 14 | 16 | 29 | 33 | 116.9497 | 0.2826016 | 0.1333748 | 1481.758 | 0 | 0 | 0 |  | Fe_Cr_Ni_Co_W | Fe7Cr14Ni16Co29W33 | 0.04349455 | -2.365473 | 7.666667 | 64.13338
231 | 10 | 17 | 19 | 25 | 29 | 113.9125 | 0.2815735 | 0.1300239 | 1375.189 | 0 | 0 | 0 |  | Fe_Cr_Ni_Co_W | Fe10Cr17Ni19Co25W29 | 0.04224606 | -2.6584 | 7.71 | 62.21021
232 | 15 | 19 | 21 | 20 | 25 | 110.8682 | 0.2807226 | 0.1258075 | 1260.802 | 0 | 0 | 0 |  | Fe_Cr_Ni_Co_W | Fe15Cr19Ni21Co20W25 | 0.04072848 | -2.8512 | 7.74 | 59.801
233 | 20 | 19 | 24 | 16 | 21 | 107.1093 | 0.2813164 | 0.1210422 | 1139.894 | 0 | 0 | 0 |  | Fe_Cr_Ni_Co_W | Fe20Cr19Ni24Co16W21 | 0.03868651 | -3.0068 | 7.84 | 56.41587
234 | 26 | 18 | 26 | 12 | 17 | 103.1923 | 0.2823627 | 0.114476 | 1001.344 | 0 | 0 | 0 |  | Fe_Cr_Ni_Co_W | Fe26Cr18Ni26Co12W17 | 0.03618241 | -3.05928 | 7.939394 | 52.3743
235 | 34 | 17 | 28 | 9 | 13 | 98.58311 | 0.2838859 | 0.1047674 | 828.4136 | 0 | 0 | 0 |  | Fe_Cr_Ni_Co_W | Fe34Cr17Ni28Co9W13 | 0.03247316 | -3.027154 | 8.049505 | 46.65016
236 | 43 | 12 | 28 | 6 | 11 | 95.22865 | 0.2873424 | 0.09876185 | 731.4158 | 0 | 0 | 0 |  | Fe_Cr_Ni_Co_W | Fe43Cr12Ni28Co6W11 | 0.03062789 | -2.672 | 8.16 | 43.49989
237 | 3 | 9 | 8 | 45 | 35 | 117.1724 | 0.2854016 | 0.1351446 | 1530.465 | 0 | 0 | 0 |  | Fe_Cr_Ni_Co_W | Fe3Cr9Ni8Co45W35 | 0.0433955 | -1.7736 | 7.73 | 63.8
238 | 5 | 14 | 10 | 39 | 31 | 115.3982 | 0.2829098 | 0.1315361 | 1429.727 | 0 | 0 | 0 |  | Fe_Cr_Ni_Co_W | Fe5Cr14Ni10Co39W31 | 0.04255122 | -2.136109 | 7.686869 | 62.90262
239 | 8 | 19 | 12 | 33 | 27 | 113.2587 | 0.2802577 | 0.1268152 | 1310.586 | 0 | 0 | 0 |  | Fe_Cr_Ni_Co_W | Fe8Cr19Ni12Co33W27 | 0.04124907 | -2.474033 | 7.646465 | 61.19478
240 | 12 | 22 | 14 | 28 | 24 | 111.1023 | 0.27871 | 0.1226781 | 1210.92 | 0 | 0 | 0 |  | Fe_Cr_Ni_Co_W | Fe12Cr22Ni14Co28W24 | 0.03991127 | -2.6832 | 7.64 | 59.16621
241 | 17 | 24 | 16 | 23 | 20 | 107.9889 | 0.2776791 | 0.1169544 | 1082.401 | 0 | 0 | 0 |  | Fe_Cr_Ni_Co_W | Fe17Cr24Ni16Co23W20 | 0.03776156 | -2.8716 | 7.67 | 55.79202
242 | 22 | 25 | 18 | 18 | 17 | 105.4387 | 0.2771223 | 0.1117362 | 977.0726 | 0 | 0 | 0 |  | Fe_Cr_Ni_Co_W | Fe22Cr25Ni18Co18W17 | 0.03577714 | -2.9948 | 7.7 | 52.65919
243 | 30 | 24 | 20 | 13 | 13 | 101.2563 | 0.2779959 | 0.1031056 | 821.5553 | 0 | 0 | 0 |  | Fe_Cr_Ni_Co_W | Fe30Cr24Ni20Co13W13 | 0.03241983 | -3.022 | 7.79 | 47.33065
244 | 38 | 22 | 20 | 9 | 11 | 98.70466 | 0.2791683 | 0.09738719 | 730.2836 | 0 | 0 | 0 |  | Fe_Cr_Ni_Co_W | Fe38Cr22Ni20Co9W11 | 0.03043879 | -2.8348 | 7.83 | 44.13377
245 | 50 | 16 | 20 | 6 | 8 | 93.85303 | 0.2835928 | 0.0865829 | 577.1721 | 0 | 0 | 0 |  | Fe_Cr_Ni_Co_W | Fe50Cr16Ni20Co6W8 | 0.02672856 | -2.4496 | 7.98 | 38.22512
246 | 3 | 14 | 7 | 50 | 25 | 110.094 | 0.2844043 | 0.1266666 | 1279.129 | 0 | 0 | 0 |  | Fe_Cr_Ni_Co_W | Fe3Cr14Ni7Co50W25 | 0.03985178 | -2.099786 | 7.858586 | 58.69721
247 | 6 | 21 | 8 | 42 | 23 | 110.0878 | 0.2798723 | 0.1215174 | 1185.21 | 0 | 0 | 0 |  | Fe_Cr_Ni_Co_W | Fe6Cr21Ni8Co42W23 | 0.03890691 | -2.4852 | 7.7 | 57.85318
248 | 9 | 26 | 9 | 36 | 20 | 108.8347 | 0.2765986 | 0.1157355 | 1073.914 | 0 | 0 | 0 |  | Fe_Cr_Ni_Co_W | Fe9Cr26Ni9Co36W20 | 0.03726908 | -2.7368 | 7.62 | 55.65061
249 | 13 | 28 | 11 | 29 | 18 | 107.7915 | 0.2749144 | 0.1121783 | 1005.525 | 0 | 0 | 0 |  | Fe_Cr_Ni_Co_W | Fe13Cr28Ni11Co29W18 | 0.03622615 | -2.874401 | 7.585859 | 54.04824
250 | 18 | 30 | 12 | 24 | 16 | 106.2674 | 0.2734927 | 0.1076009 | 922.5637 | 0 | 0 | 0 |  | Fe_Cr_Ni_Co_W | Fe18Cr30Ni12Co24W16 | 0.03471326 | -2.9136 | 7.56 | 51.70106
251 | 25 | 31 | 14 | 18 | 13 | 103.4711 | 0.2728127 | 0.1006082 | 802.0283 | 0 | 0 | 0 |  | Fe_Cr_Ni_Co_W | Fe25Cr31Ni14Co18W13 | 0.03205748 | -2.969121 | 7.584158 | 47.50639
252 | 32 | 30 | 15 | 13 | 10 | 100.4595 | 0.2730905 | 0.09261542 | 678.8214 | 0 | 0 | 0 |  | Fe_Cr_Ni_Co_W | Fe32Cr30Ni15Co13W10 | 0.02901966 | -2.9304 | 7.63 | 42.74997
253 | 42 | 26 | 15 | 8 | 8 | 97.40867 | 0.275379 | 0.08591693 | 583.4944 | 0 | 0 | 0 |  | Fe_Cr_Ni_Co_W | Fe42Cr26Ni15Co8W8 | 0.02666736 | -2.638914 | 7.69697 | 38.88587
254 | 55 | 19 | 15 | 5 | 6 | 93.03839 | 0.2806168 | 0.07670807 | 467.0249 | 0 | 0 | 0 |  | Fe_Cr_Ni_Co_W | Fe55Cr19Ni15Co5W6 | 0.02352761 | -2.2124 | 7.85 | 33.80459
255 | 3 | 21 | 7 | 52 | 17 | 104.4983 | 0.2815206 | 0.112681 | 994.053 | 1 | 0 | 0 |  | Fe_Cr_Ni_Co_W | Fe3Cr21Ni7Co52W17 | 0.03473825 | -2.6168 | 7.9 | 51.48048
256 | 6 | 28 | 7 | 43 | 16 | 105.7711 | 0.2760292 | 0.1082878 | 934.6708 | 0 | 0 | 0 |  | Fe_Cr_Ni_Co_W | Fe6Cr28Ni7Co43W16 | 0.03411264 | -2.9096 | 7.69 | 51.0768
257 | 9 | 33 | 7 | 36 | 15 | 106.4234 | 0.2719595 | 0.1044231 | 880.338 | 0 | 0 | 0 |  | Fe_Cr_Ni_Co_W | Fe9Cr33Ni7Co36W15 | 0.03341097 | -2.9904 | 7.54 | 50.31898
258 | 14 | 36 | 8 | 30 | 13 | 105.2302 | 0.2696461 | 0.09876048 | 790.9909 | 0 | 0 | 0 |  | Fe_Cr_Ni_Co_W | Fe14Cr36Ni8Co30W13 | 0.03160606 | -3.02637 | 7.485149 | 47.58309
259 | 19 | 38 | 9 | 24 | 11 | 103.9581 | 0.2677365 | 0.09298116 | 705.0055 | 0 | 0 | 0 |  | Fe_Cr_Ni_Co_W | Fe19Cr38Ni9Co24W11 | 0.02964828 | -3.021272 | 7.445545 | 44.57931
260 | 25 | 38 | 10 | 18 | 9 | 102.2419 | 0.2669462 | 0.08704735 | 620.5198 | 0 | 0 | 0 |  | Fe_Cr_Ni_Co_W | Fe25Cr38Ni10Co18W9 | 0.02749117 | -2.9544 | 7.44 | 41.17572
261 | 33 | 37 | 11 | 12 | 7 | 99.96493 | 0.2671006 | 0.07995354 | 526.9333 | 0 | 0 | 0 |  | Fe_Cr_Ni_Co_W | Fe33Cr37Ni11Co12W7 | 0.02478348 | -2.8096 | 7.46 | 36.8977
262 | 44 | 32 | 12 | 7 | 5 | 96.35519 | 0.2704706 | 0.07155426 | 424.3591 | 0 | 0 | 0 |  | Fe_Cr_Ni_Co_W | Fe44Cr32Ni12Co7W5 | 0.02146205 | -2.5644 | 7.57 | 31.59921
263 | 57 | 23 | 12 | 4 | 4 | 92.45629 | 0.2771041 | 0.06592547 | 358.4157 | 0 | 0 | 0 |  | Fe_Cr_Ni_Co_W | Fe57Cr23Ni12Co4W4 | 0.01952611 | -2.11 | 7.74 | 28.26641
264 | 6 | 37 | 5 | 42 | 10 | 102.9632 | 0.2695802 | 0.09126714 | 680.5415 | 0 | 0 | 0 |  | Fe_Cr_Ni_Co_W | Fe6Cr37Ni5Co42W10 | 0.0280836 | -3.298 | 7.58 | 42.64974
265 | 9 | 41 | 5 | 35 | 10 | 104.2966 | 0.2658665 | 0.08987165 | 668.2904 | 0 | 0 | 0 |  | Fe_Cr_Ni_Co_W | Fe9Cr41Ni5Co35W10 | 0.02821079 | -3.2156 | 7.43 | 42.98593
266 | 13 | 44 | 6 | 28 | 9 | 104.3029 | 0.2629763 | 0.08586106 | 616.9887 | 0 | 0 | 0 |  | Fe_Cr_Ni_Co_W | Fe13Cr44Ni6Co28W9 | 0.02709899 | -3.1544 | 7.34 | 41.32118
267 | 18 | 45 | 7 | 22 | 8 | 103.6555 | 0.2616176 | 0.08214568 | 568.498 | 0 | 0 | 0 |  | Fe_Cr_Ni_Co_W | Fe18Cr45Ni7Co22W8 | 0.02588676 | -3.0428 | 7.3 | 39.36801
268 | 25 | 45 | 8 | 16 | 6 | 101.7081 | 0.2608675 | 0.0744951 | 473.812 | 0 | 0 | 0 |  | Fe_Cr_Ni_Co_W | Fe25Cr45Ni8Co16W6 | 0.02291833 | -2.918 | 7.3 | 34.71757
269 | 32 | 43 | 9 | 11 | 5 | 100.0618 | 0.2618783 | 0.07032526 | 423.8394 | 0 | 0 | 0 |  | Fe_Cr_Ni_Co_W | Fe32Cr43Ni9Co11W5 | 0.02123427 | -2.752 | 7.33 | 31.95168
270 | 43 | 38 | 11 | 6 | 3 | 96.23118 | 0.2656849 | 0.06004942 | 314.4877 | 0 | 0 | 0 |  | Fe_Cr_Ni_Co_W | Fe43Cr38Ni11Co6W3 | 0.01683469 | -2.618959 | 7.465347 | 25.14579
271 | 9 | 50 | 3 | 32 | 6 | 103.475 | 0.2580308 | 0.07396603 | 476.4865 | 0 | 0 | 0 |  | Fe_Cr_Ni_Co_W | Fe9Cr50Ni3Co32W6 | 0.02245048 | -3.2752 | 7.26 | 34.83375
272 | 13 | 52 | 4 | 25 | 6 | 104.1393 | 0.2558221 | 0.07314141 | 468.8559 | 0 | 0 | 0 |  | Fe_Cr_Ni_Co_W | Fe13Cr52Ni4Co25W6 | 0.02258463 | -3.0684 | 7.17 | 34.92549
273 | 18 | 53 | 5 | 19 | 5 | 103.497 | 0.2543039 | 0.06851383 | 417.0051 | 0 | 0 | 0 |  | Fe_Cr_Ni_Co_W | Fe18Cr53Ni5Co19W5 | 0.02090583 | -2.9056 | 7.13 | 32.25198
274 | 23 | 53 | 6 | 13 | 4 | 102.7364 | 0.2531489 | 0.06388795 | 367.4292 | 0 | 0 | 0 |  | Fe_Cr_Ni_Co_W | Fe23Cr53Ni6Co13W4 | 0.01906245 | -2.729517 | 7.10101 | 29.32078
275 | 30 | 50 | 8 | 8 | 4 | 101.4682 | 0.2556757 | 0.06425207 | 366.9306 | 0 | 0 | 0 |  | Fe_Cr_Ni_Co_W | Fe30Cr50Ni8Co8W4 | 0.0191173 | -2.6192 | 7.16 | 29.07164
276 | 5 | 33 | 3 | 12 | 47 | 133.6119 | 0.2687831 | 0.1164427 | 1382.025 | 0 | 0 | 0 |  | Fe_Cr_Ni_Co_W | Fe5Cr33Ni3Co12W47 | 0.04536196 | -0.7872 | 6.58 | 71.86098
277 | 5 | 39 | 5 | 11 | 40 | 129.8215 | 0.265805 | 0.1168142 | 1324.113 | 0 | 0 | 0 |  | Fe_Cr_Ni_Co_W | Fe5Cr39Ni5Co11W40 | 0.04484326 | -1.1444 | 6.63 | 70.79061
278 | 4 | 44 | 7 | 10 | 34 | 126.8155 | 0.26282 | 0.1149894 | 1242.26 | 0 | 0 | 0 |  | Fe_Cr_Ni_Co_W | Fe4Cr44Ni7Co10W34 | 0.04367439 | -1.528824 | 6.666667 | 68.8185
279 | 4 | 49 | 11 | 9 | 27 | 121.9756 | 0.2600986 | 0.1125071 | 1132.353 | 0 | 0 | 0 |  | Fe_Cr_Ni_Co_W | Fe4Cr49Ni11Co9W27 | 0.04116502 | -2.2672 | 6.79 | 64.36606
280 | 3 | 53 | 14 | 7 | 22 | 119.1728 | 0.2570627 | 0.1075869 | 1016.825 | 0 | 0 | 0 |  | Fe_Cr_Ni_Co_W | Fe3Cr53Ni14Co7W22 | 0.03873066 | -2.797266 | 6.838384 | 60.44068
281 | 6 | 21 | 3 | 19 | 51 | 133.415 | 0.2750023 | 0.1219794 | 1505.976 | 0 | 0 | 0 |  | Fe_Cr_Ni_Co_W | Fe6Cr21Ni3Co19W51 | 0.04524293 | -1.068 | 6.81 | 70.19081
282 | 7 | 27 | 5 | 17 | 44 | 129.6152 | 0.2724529 | 0.1228208 | 1452.896 | 0 | 0 | 0 |  | Fe_Cr_Ni_Co_W | Fe7Cr27Ni5Co17W44 | 0.04532479 | -1.3516 | 6.85 | 70.28364
283 | 8 | 32 | 7 | 16 | 38 | 125.8038 | 0.27032 | 0.1227074 | 1386.125 | 0 | 0 | 0 |  | Fe_Cr_Ni_Co_W | Fe8Cr32Ni7Co16W38 | 0.04456952 | -1.686893 | 6.910891 | 68.90079
284 | 8 | 36 | 10 | 14 | 32 | 122.3406 | 0.268227 | 0.1205858 | 1293.279 | 0 | 0 | 0 |  | Fe_Cr_Ni_Co_W | Fe8Cr36Ni10Co14W32 | 0.04319293 | -2.1408 | 6.98 | 66.56606
285 | 9 | 40 | 14 | 11 | 26 | 118.3077 | 0.2660872 | 0.1170459 | 1175.475 | 0 | 0 | 0 |  | Fe_Cr_Ni_Co_W | Fe9Cr40Ni14Co11W26 | 0.04094945 | -2.6916 | 7.07 | 62.79323
286 | 8 | 44 | 18 | 9 | 21 | 115.0186 | 0.2638142 | 0.1121005 | 1053.471 | 0 | 0 | 0 |  | Fe_Cr_Ni_Co_W | Fe8Cr44Ni18Co9W21 | 0.03821396 | -3.2956 | 7.15 | 58.47829
287 | 7 | 46 | 23 | 7 | 16 | 111.2405 | 0.2625347 | 0.1055024 | 915.1472 | 0 | 0 | 0 |  | Fe_Cr_Ni_Co_W | Fe7Cr46Ni23Co7W16 | 0.03472064 | -4.026936 | 7.282828 | 52.94356
288 | 4 | 12 | 3 | 29 | 52 | 131.8248 | 0.27991 | 0.1278089 | 1612.537 | 0 | 0 | 0 |  | Fe_Cr_Ni_Co_W | Fe4Cr12Ni3Co29W52 | 0.04487441 | -1.2736 | 7.07 | 68.12459
289 | 8 | 16 | 4 | 27 | 46 | 127.8113 | 0.2785647 | 0.1291345 | 1566.821 | 0 | 0 | 0 |  | Fe_Cr_Ni_Co_W | Fe8Cr16Ni4Co27W46 | 0.04531108 | -1.428095 | 7.118812 | 68.67334
290 | 10 | 21 | 6 | 24 | 39 | 123.9307 | 0.2764807 | 0.1278665 | 1473.759 | 0 | 0 | 0 |  | Fe_Cr_Ni_Co_W | Fe10Cr21Ni6Co24W39 | 0.04481883 | -1.7148 | 7.16 | 67.93195
291 | 12 | 25 | 9 | 21 | 34 | 120.4915 | 0.2749202 | 0.1266057 | 1393.085 | 0 | 0 | 0 |  | Fe_Cr_Ni_Co_W | Fe12Cr25Ni9Co21W34 | 0.04379658 | -2.048819 | 7.217822 | 66.2152
292 | 13 | 28 | 13 | 17 | 29 | 117.3417 | 0.2735705 | 0.1237994 | 1295.495 | 0 | 0 | 0 |  | Fe_Cr_Ni_Co_W | Fe13Cr28Ni13Co17W29 | 0.04236607 | -2.4748 | 7.29 | 63.85421
293 | 14 | 31 | 17 | 14 | 24 | 113.7309 | 0.2723079 | 0.1197718 | 1178.46 | 0 | 0 | 0 |  | Fe_Cr_Ni_Co_W | Fe14Cr31Ni17Co14W24 | 0.04015685 | -2.9388 | 7.38 | 60.30788
294 | 13 | 34 | 23 | 11 | 19 | 109.9337 | 0.2712319 | 0.1142261 | 1044.946 | 0 | 0 | 0 |  | Fe_Cr_Ni_Co_W | Fe13Cr34Ni23Co11W19 | 0.03709553 | -3.6108 | 7.51 | 55.53773
295 | 12 | 36 | 29 | 8 | 15 | 106.628 | 0.2706916 | 0.1082125 | 922.0366 | 0 | 0 | 0 |  | Fe_Cr_Ni_Co_W | Fe12Cr36Ni29Co8W15 | 0.03392918 | -4.2276 | 7.64 | 50.67337
296 | 9 | 37 | 36 | 6 | 12 | 103.8216 | 0.271087 | 0.1028173 | 823.0506 | 0 | 0 | 0 |  | Fe_Cr_Ni_Co_W | Fe9Cr37Ni36Co6W12 | 0.03095029 | -4.8684 | 7.8 | 46.17045
297 | 6 | 10 | 3 | 38 | 43 | 124.2397 | 0.2825122 | 0.1332854 | 1602.728 | 0 | 0 | 0 |  | Fe_Cr_Ni_Co_W | Fe6Cr10Ni3Co38W43 | 0.04484986 | -1.458 | 7.38 | 66.87384
298 | 10 | 13 | 4 | 34 | 38 | 121.2788 | 0.2812728 | 0.1313294 | 1514.59 | 0 | 0 | 0 |  | Fe_Cr_Ni_Co_W | Fe10Cr13Ni4Co34W38 | 0.04454801 | -1.606367 | 7.393939 | 66.40229
299 | 14 | 16 | 7 | 29 | 33 | 117.7871 | 0.2801816 | 0.1291378 | 1417.687 | 0 | 0 | 0 |  | Fe_Cr_Ni_Co_W | Fe14Cr16Ni7Co29W33 | 0.04368703 | -1.872462 | 7.444444 | 64.92648
300 | 17 | 19 | 10 | 25 | 29 | 114.7734 | 0.2790697 | 0.1266759 | 1327.353 | 0 | 0 | 0 |  | Fe_Cr_Ni_Co_W | Fe17Cr19Ni10Co25W29 | 0.04242036 | -2.1448 | 7.49 | 62.90596
301 | 19 | 21 | 15 | 20 | 25 | 111.6641 | 0.2785805 | 0.1235829 | 1231.759 | 0 | 0 | 0 |  | Fe_Cr_Ni_Co_W | Fe19Cr21Ni15Co20W25 | 0.04080711 | -2.5336 | 7.58 | 60.25811
302 | 19 | 24 | 20 | 16 | 21 | 108.7802 | 0.2775205 | 0.118987 | 1119.914 | 0 | 0 | 0 |  | Fe_Cr_Ni_Co_W | Fe19Cr24Ni20Co16W21 | 0.03859923 | -3.0032 | 7.66 | 56.91784
303 | 18 | 26 | 26 | 12 | 17 | 105.7039 | 0.2770584 | 0.1130832 | 996.2428 | 0 | 0 | 0 |  | Fe_Cr_Ni_Co_W | Fe18Cr26Ni26Co12W17 | 0.03591891 | -3.545761 | 7.777778 | 52.84518
304 | 17 | 28 | 34 | 9 | 13 | 101.78 | 0.2774324 | 0.1058923 | 857.3055 | 0 | 0 | 0 |  | Fe_Cr_Ni_Co_W | Fe17Cr28Ni34Co9W13 | 0.03206083 | -4.13136 | 7.950495 | 47.03856
305 | 12 | 28 | 43 | 6 | 11 | 99.6682 | 0.2788187 | 0.1021193 | 790.7865 | 1 | 0 | 0 |  | Fe_Cr_Ni_Co_W | Fe12Cr28Ni43Co6W11 | 0.02997066 | -4.6868 | 8.14 | 43.89476
306 | 9 | 8 | 3 | 45 | 35 | 117.0157 | 0.2852322 | 0.1339131 | 1508.378 | 0 | 0 | 0 |  | Fe_Cr_Ni_Co_W | Fe9Cr8Ni3Co45W35 | 0.04361926 | -1.4996 | 7.65 | 64.08588
307 | 14 | 10 | 5 | 39 | 31 | 114.3532 | 0.2844312 | 0.1306789 | 1408.919 | 0 | 0 | 0 |  | Fe_Cr_Ni_Co_W | Fe14Cr10Ni5Co39W31 | 0.0429078 | -1.673299 | 7.666667 | 62.90635
308 | 19 | 12 | 8 | 33 | 27 | 111.27 | 0.2837742 | 0.1270909 | 1302.133 | 0 | 0 | 0 |  | Fe_Cr_Ni_Co_W | Fe19Cr12Ni8Co33W27 | 0.04167875 | -1.889603 | 7.707071 | 60.90046
309 | 22 | 14 | 12 | 28 | 24 | 108.7473 | 0.2832429 | 0.1241536 | 1218.074 | 0 | 0 | 0 |  | Fe_Cr_Ni_Co_W | Fe22Cr14Ni12Co28W24 | 0.04028958 | -2.1584 | 7.76 | 58.71593
310 | 24 | 16 | 17 | 23 | 20 | 105.4955 | 0.2829191 | 0.1188215 | 1094.343 | 0 | 0 | 0 |  | Fe_Cr_Ni_Co_W | Fe24Cr16Ni17Co23W20 | 0.03802782 | -2.5152 | 7.85 | 55.24346
311 | 25 | 18 | 22 | 18 | 17 | 103.1128 | 0.2824084 | 0.1137611 | 992.0266 | 0 | 0 | 0 |  | Fe_Cr_Ni_Co_W | Fe25Cr18Ni22Co18W17 | 0.03591938 | -2.876 | 7.92 | 52.09607
312 | 24 | 20 | 30 | 13 | 13 | 99.58708 | 0.2825551 | 0.1055093 | 844.032 | 0 | 0 | 0 |  | Fe_Cr_Ni_Co_W | Fe24Cr20Ni30Co13W13 | 0.03234238 | -3.4204 | 8.07 | 46.80545
313 | 22 | 20 | 38 | 9 | 11 | 97.30421 | 0.2839076 | 0.1010087 | 767.6842 | 0 | 0 | 0 |  | Fe_Cr_Ni_Co_W | Fe22Cr20Ni38Co9W11 | 0.03017888 | -3.7932 | 8.23 | 43.53608
314 | 16 | 20 | 50 | 6 | 8 | 93.76947 | 0.2864361 | 0.09224311 | 638.1973 | 1 | 0 | 0 |  | Fe_Cr_Ni_Co_W | Fe16Cr20Ni50Co6W8 | 0.02620517 | -4.2336 | 8.5 | 37.74864
315 | 14 | 7 | 3 | 50 | 25 | 108.0964 | 0.2879797 | 0.126869 | 1269.178 | 0 | 0 | 0 |  | Fe_Cr_Ni_Co_W | Fe14Cr7Ni3Co50W25 | 0.04027836 | -1.521886 | 7.919192 | 58.39607
316 | 21 | 8 | 6 | 42 | 23 | 106.2066 | 0.2874968 | 0.1241776 | 1199.583 | 0 | 0 | 0 |  | Fe_Cr_Ni_Co_W | Fe21Cr8Ni6Co42W23 | 0.03949273 | -1.6712 | 7.92 | 57.03999
317 | 26 | 9 | 9 | 36 | 20 | 103.6116 | 0.2873583 | 0.1194412 | 1095.094 | 0 | 0 | 0 |  | Fe_Cr_Ni_Co_W | Fe26Cr9Ni9Co36W20 | 0.03790558 | -1.8324 | 7.96 | 54.54759
318 | 28 | 11 | 13 | 29 | 18 | 102.4048 | 0.2863684 | 0.1155104 | 1021.414 | 0 | 0 | 0 |  | Fe_Cr_Ni_Co_W | Fe28Cr11Ni13Co29W18 | 0.03678023 | -2.102234 | 7.969697 | 52.91522
319 | 30 | 12 | 18 | 24 | 16 | 100.4238 | 0.2864927 | 0.1119338 | 948.9737 | 0 | 0 | 0 |  | Fe_Cr_Ni_Co_W | Fe30Cr12Ni18Co24W16 | 0.035164 | -2.352 | 8.04 | 50.44641
320 | 31 | 14 | 25 | 18 | 13 | 97.71673 | 0.2863981 | 0.1051289 | 830.6723 | 0 | 0 | 0 |  | Fe_Cr_Ni_Co_W | Fe31Cr14Ni25Co18W13 | 0.03232408 | -2.755416 | 8.138614 | 46.29007
321 | 30 | 15 | 32 | 13 | 10 | 94.94497 | 0.2870068 | 0.09650976 | 701.1997 | 1 | 0 | 0 |  | Fe_Cr_Ni_Co_W | Fe30Cr15Ni32Co13W10 | 0.02909802 | -3.136 | 8.27 | 41.60529
322 | 26 | 15 | 42 | 8 | 8 | 92.62066 | 0.2887562 | 0.09028856 | 613.5918 | 1 | 0 | 0 |  | Fe_Cr_Ni_Co_W | Fe26Cr15Ni42Co8W8 | 0.02649409 | -3.519641 | 8.464646 | 37.80235
323 | 19 | 15 | 55 | 5 | 6 | 89.85689 | 0.29153 | 0.08281724 | 516.9326 | 1 | 1 | 1 | 516.9326 | Fe_Cr_Ni_Co_W | Fe19Cr15Ni55Co5W6 | 0.02308461 | -3.79 | 8.73 | 32.93311
324 | 21 | 7 | 3 | 52 | 17 | 100.2975 | 0.2899761 | 0.1144728 | 992.6314 | 0 | 0 | 0 |  | Fe_Cr_Ni_Co_W | Fe21Cr7Ni3Co52W17 | 0.03534123 | -1.5544 | 8.1 | 50.7547
325 | 28 | 7 | 6 | 43 | 16 | 99.25457 | 0.289765 | 0.1119051 | 945.8007 | 0 | 0 | 0 |  | Fe_Cr_Ni_Co_W | Fe28Cr7Ni6Co43W16 | 0.03485421 | -1.6392 | 8.09 | 49.84416
326 | 33 | 7 | 9 | 36 | 15 | 98.1994 | 0.2897683 | 0.1094533 | 901.6646 | 0 | 0 | 0 |  | Fe_Cr_Ni_Co_W | Fe33Cr7Ni9Co36W15 | 0.03421072 | -1.7208 | 8.1 | 48.75408
327 | 36 | 8 | 14 | 30 | 13 | 96.23365 | 0.2898406 | 0.1045378 | 817.9351 | 0 | 0 | 0 |  | Fe_Cr_Ni_Co_W | Fe36Cr8Ni14Co30W13 | 0.03230498 | -1.94177 | 8.158416 | 45.91712
328 | 38 | 9 | 19 | 24 | 11 | 94.40569 | 0.2898876 | 0.09864854 | 728.892 | 0 | 0 | 0 |  | Fe_Cr_Ni_Co_W | Fe38Cr9Ni19Co24W11 | 0.03023131 | -2.176649 | 8.217822 | 42.89129
329 | 38 | 10 | 25 | 18 | 9 | 92.61811 | 0.2900985 | 0.09189624 | 636.3087 | 1 | 0 | 0 |  | Fe_Cr_Ni_Co_W | Fe38Cr10Ni25Co18W9 | 0.02790468 | -2.4724 | 8.3 | 39.54984
330 | 37 | 11 | 33 | 12 | 7 | 90.5817 | 0.2907412 | 0.08416974 | 538.3867 | 1 | 0 | 0 |  | Fe_Cr_Ni_Co_W | Fe37Cr11Ni33Co12W7 | 0.02498714 | -2.8248 | 8.42 | 35.40847
331 | 32 | 12 | 44 | 7 | 5 | 88.35095 | 0.2921489 | 0.07510619 | 434.8245 | 1 | 1 | 1 | 434.8245 | Fe_Cr_Ni_Co_W | Fe32Cr12Ni44Co7W5 | 0.02139049 | -3.2364 | 8.61 | 30.40049
332 | 23 | 12 | 57 | 4 | 4 | 86.68311 | 0.2947386 | 0.0704466 | 383.5085 | 1 | 1 | 1 | 383.5085 | Fe_Cr_Ni_Co_W | Fe23Cr12Ni57Co4W4 | 0.01918629 | -3.4488 | 8.86 | 27.32673
333 | 37 | 5 | 6 | 42 | 10 | 92.68842 | 0.2926172 | 0.09472984 | 674.2462 | 1 | 0 | 0 |  | Fe_Cr_Ni_Co_W | Fe37Cr5Ni6Co42W10 | 0.02895703 | -1.5132 | 8.24 | 40.96474
334 | 41 | 5 | 9 | 35 | 10 | 92.61719 | 0.2923621 | 0.09463503 | 672.1394 | 1 | 0 | 0 |  | Fe_Cr_Ni_Co_W | Fe41Cr5Ni9Co35W10 | 0.02910785 | -1.5852 | 8.23 | 41.09246
335 | 44 | 6 | 13 | 28 | 9 | 91.80431 | 0.2918733 | 0.09088826 | 622.6893 | 1 | 0 | 0 |  | Fe_Cr_Ni_Co_W | Fe44Cr6Ni13Co28W9 | 0.02792564 | -1.7628 | 8.24 | 39.39277
336 | 45 | 7 | 18 | 22 | 8 | 90.93196 | 0.2916833 | 0.08707366 | 574.1591 | 1 | 0 | 0 |  | Fe_Cr_Ni_Co_W | Fe45Cr7Ni18Co22W8 | 0.02657981 | -1.99 | 8.28 | 37.47999
337 | 45 | 8 | 25 | 16 | 6 | 88.92722 | 0.2921799 | 0.07825952 | 470.6938 | 1 | 0 | 0 |  | Fe_Cr_Ni_Co_W | Fe45Cr8Ni25Co16W6 | 0.02339259 | -2.296 | 8.38 | 32.98651
338 | 43 | 9 | 32 | 11 | 5 | 87.92579 | 0.2925124 | 0.07344919 | 418.6312 | 1 | 1 | 1 | 418.6312 | Fe_Cr_Ni_Co_W | Fe43Cr9Ni32Co11W5 | 0.02151462 | -2.6056 | 8.47 | 30.39474
339 | 38 | 11 | 43 | 6 | 3 | 85.93344 | 0.2932308 | 0.06134801 | 302.0305 | 1 | 1 | 1 | 302.0305 | Fe_Cr_Ni_Co_W | Fe38Cr11Ni43Co6W3 | 0.01682797 | -3.082443 | 8.633663 | 24.0592
340 | 50 | 3 | 9 | 32 | 6 | 87.92032 | 0.2947085 | 0.0768715 | 454.5874 | 0 | 1 | 0 |  | Fe_Cr_Ni_Co_W | Fe50Cr3Ni9Co32W6 | 0.02338239 | -1.4236 | 8.32 | 32.72858
341 | 52 | 4 | 13 | 25 | 6 | 88.12707 | 0.293895 | 0.07704285 | 456.5882 | 0 | 1 | 0 |  | Fe_Cr_Ni_Co_W | Fe52Cr4Ni13Co25W6 | 0.02344583 | -1.5936 | 8.31 | 32.84448
342 | 53 | 5 | 18 | 19 | 5 | 87.23522 | 0.2937266 | 0.07185661 | 402.1853 | 0 | 1 | 0 |  | Fe_Cr_Ni_Co_W | Fe53Cr5Ni18Co19W5 | 0.02160987 | -1.812 | 8.35 | 30.29785
343 | 53 | 6 | 23 | 13 | 4 | 86.38622 | 0.2935572 | 0.06618083 | 346.7941 | 1 | 1 | 1 | 346.7941 | Fe_Cr_Ni_Co_W | Fe53Cr6Ni23Co13W4 | 0.01960202 | -2.051627 | 8.393939 | 27.54781
344 | 50 | 8 | 30 | 8 | 4 | 86.69415 | 0.2928113 | 0.06684101 | 353.0135 | 1 | 1 | 1 | 353.0135 | Fe_Cr_Ni_Co_W | Fe50Cr8Ni30Co8W4 | 0.0194804 | -2.4384 | 8.44 | 27.49618
345 | 5 | 3 | 33 | 12 | 47 | 124.6755 | 0.2871875 | 0.143578 | 1812.944 | 0 | 0 | 0 |  | Fe_Cr_Ni_Co_W | Fe5Cr3Ni33Co12W47 | 0.04604529 | -2.5272 | 7.78 | 66.0303
346 | 5 | 5 | 39 | 11 | 40 | 119.3172 | 0.2880408 | 0.1446593 | 1737.291 | 0 | 0 | 0 |  | Fe_Cr_Ni_Co_W | Fe5Cr5Ni39Co11W40 | 0.04552274 | -2.79 | 7.99 | 65.07496
347 | 4 | 7 | 44 | 10 | 34 | 114.9094 | 0.2886467 | 0.1434502 | 1637.498 | 0 | 0 | 0 |  | Fe_Cr_Ni_Co_W | Fe4Cr7Ni44Co10W34 | 0.04434373 | -3.038874 | 8.161616 | 63.26217
348 | 4 | 11 | 49 | 9 | 27 | 109.3682 | 0.2884329 | 0.1373881 | 1441.142 | 0 | 0 | 0 |  | Fe_Cr_Ni_Co_W | Fe4Cr11Ni49Co9W27 | 0.04174458 | -3.4224 | 8.31 | 59.62172
349 | 3 | 14 | 53 | 7 | 22 | 105.7366 | 0.2880461 | 0.1311275 | 1284.566 | 0 | 0 | 0 |  | Fe_Cr_Ni_Co_W | Fe3Cr14Ni53Co7W22 | 0.03926353 | -3.80002 | 8.414141 | 56.13999
350 | 6 | 3 | 21 | 19 | 51 | 128.1611 | 0.2856516 | 0.1384881 | 1775.95 | 0 | 0 | 0 |  | Fe_Cr_Ni_Co_W | Fe6Cr3Ni21Co19W51 | 0.04568623 | -2.0328 | 7.53 | 66.32488
351 | 7 | 5 | 27 | 17 | 44 | 122.9623 | 0.2862956 | 0.1411722 | 1735.18 | 0 | 0 | 0 |  | Fe_Cr_Ni_Co_W | Fe7Cr5Ni27Co17W44 | 0.04579965 | -2.3636 | 7.73 | 66.20234
352 | 8 | 7 | 32 | 16 | 38 | 118.066 | 0.2868487 | 0.1409135 | 1646.198 | 0 | 0 | 0 |  | Fe_Cr_Ni_Co_W | Fe8Cr7Ni32Co16W38 | 0.04504169 | -2.627978 | 7.90099 | 64.88541
353 | 8 | 10 | 36 | 14 | 32 | 113.963 | 0.2865874 | 0.138477 | 1531.011 | 0 | 0 | 0 |  | Fe_Cr_Ni_Co_W | Fe8Cr10Ni36Co14W32 | 0.04363457 | -2.9728 | 8.02 | 62.85348
354 | 9 | 14 | 40 | 11 | 26 | 109.6499 | 0.2856484 | 0.1329158 | 1366.373 | 1 | 0 | 0 |  | Fe_Cr_Ni_Co_W | Fe9Cr14Ni40Co11W26 | 0.04133268 | -3.4092 | 8.11 | 59.60696
355 | 8 | 18 | 44 | 9 | 21 | 106.107 | 0.2845106 | 0.126234 | 1207.15 | 0 | 0 | 0 |  | Fe_Cr_Ni_Co_W | Fe8Cr18Ni44Co9W21 | 0.03854992 | -3.878 | 8.19 | 55.71885
356 | 7 | 23 | 46 | 7 | 16 | 103.0454 | 0.2821281 | 0.1165895 | 1021.971 | 0 | 0 | 0 |  | Fe_Cr_Ni_Co_W | Fe7Cr23Ni46Co7W16 | 0.03497794 | -4.430568 | 8.212121 | 50.85455
357 | 4 | 3 | 12 | 29 | 52 | 129.2082 | 0.2851814 | 0.1359336 | 1746.09 | 0 | 0 | 0 |  | Fe_Cr_Ni_Co_W | Fe4Cr3Ni12Co29W52 | 0.0451035 | -1.6192 | 7.43 | 66.09418
358 | 8 | 4 | 16 | 27 | 46 | 124.2463 | 0.285921 | 0.1381643 | 1705.615 | 0 | 0 | 0 |  | Fe_Cr_Ni_Co_W | Fe8Cr4Ni16Co27W46 | 0.04557715 | -1.823351 | 7.594059 | 66.33471
359 | 10 | 6 | 21 | 24 | 39 | 119.2776 | 0.2863439 | 0.1389226 | 1633.006 | 0 | 0 | 0 |  | Fe_Cr_Ni_Co_W | Fe10Cr6Ni21Co24W39 | 0.04511401 | -2.1348 | 7.76 | 65.36628
360 | 12 | 9 | 25 | 21 | 34 | 115.4392 | 0.2858936 | 0.1367053 | 1527.395 | 0 | 0 | 0 |  | Fe_Cr_Ni_Co_W | Fe12Cr9Ni25Co21W34 | 0.04407494 | -2.450348 | 7.851485 | 63.81724
361 | 13 | 13 | 28 | 17 | 29 | 112.437 | 0.284474 | 0.1329936 | 1410.061 | 0 | 0 | 0 |  | Fe_Cr_Ni_Co_W | Fe13Cr13Ni28Co17W29 | 0.04260275 | -2.8408 | 7.89 | 61.83494
362 | 14 | 17 | 31 | 14 | 24 | 109.0255 | 0.2830511 | 0.1273993 | 1264.713 | 0 | 0 | 0 |  | Fe_Cr_Ni_Co_W | Fe14Cr17Ni31Co14W24 | 0.04035127 | -3.2412 | 7.94 | 58.66038
363 | 13 | 23 | 34 | 11 | 19 | 106.1278 | 0.2801757 | 0.1194481 | 1097.428 | 0 | 0 | 0 |  | Fe_Cr_Ni_Co_W | Fe13Cr23Ni34Co11W19 | 0.03722771 | -3.8088 | 7.95 | 54.4294
364 | 12 | 29 | 36 | 8 | 15 | 104.1473 | 0.2766692 | 0.1110578 | 947.2676 | 0 | 0 | 0 |  | Fe_Cr_Ni_Co_W | Fe12Cr29Ni36Co8W15 | 0.03400215 | -4.3396 | 7.92 | 50.06745
365 | 9 | 36 | 37 | 6 | 12 | 103.4603 | 0.271975 | 0.1031635 | 825.7612 | 0 | 0 | 0 |  | Fe_Cr_Ni_Co_W | Fe9Cr36Ni37Co6W12 | 0.03095953 | -4.8816 | 7.84 | 46.09501
366 | 6 | 3 | 10 | 38 | 43 | 122.1093 | 0.2869379 | 0.1386377 | 1682.817 | 0 | 0 | 0 |  | Fe_Cr_Ni_Co_W | Fe6Cr3Ni10Co38W43 | 0.04500188 | -1.5308 | 7.66 | 65.5203
367 | 10 | 4 | 13 | 34 | 38 | 118.4487 | 0.2872715 | 0.1383237 | 1614.52 | 0 | 0 | 0 |  | Fe_Cr_Ni_Co_W | Fe10Cr4Ni13Co34W38 | 0.0447268 | -1.701867 | 7.757576 | 64.81795
368 | 14 | 7 | 16 | 29 | 33 | 114.8843 | 0.2864835 | 0.135463 | 1501.819 | 0 | 0 | 0 |  | Fe_Cr_Ni_Co_W | Fe14Cr7Ni16Co29W33 | 0.04384645 | -1.982655 | 7.808081 | 63.52242
369 | 17 | 10 | 19 | 25 | 29 | 111.8346 | 0.2855924 | 0.1318694 | 1390.472 | 0 | 0 | 0 |  | Fe_Cr_Ni_Co_W | Fe17Cr10Ni19Co25W29 | 0.04256242 | -2.2636 | 7.85 | 61.66036
370 | 19 | 15 | 21 | 20 | 25 | 109.6627 | 0.2831215 | 0.1267207 | 1267.002 | 0 | 0 | 0 |  | Fe_Cr_Ni_Co_W | Fe19Cr15Ni21Co20W25 | 0.04089217 | -2.6272 | 7.82 | 59.51672
371 | 19 | 20 | 24 | 16 | 21 | 107.4154 | 0.280689 | 0.1208628 | 1139.116 | 0 | 0 | 0 |  | Fe_Cr_Ni_Co_W | Fe19Cr20Ni24Co16W21 | 0.03864977 | -3.0656 | 7.82 | 56.48044
372 | 18 | 26 | 26 | 12 | 17 | 105.7039 | 0.2770584 | 0.1134946 | 1001.42 | 0 | 0 | 0 |  | Fe_Cr_Ni_Co_W | Fe18Cr26Ni26Co12W17 | 0.03591891 | -3.545761 | 7.777778 | 52.84518
373 | 17 | 34 | 28 | 9 | 13 | 103.9075 | 0.2722323 | 0.1034994 | 837.3613 | 0 | 0 | 0 |  | Fe_Cr_Ni_Co_W | Fe17Cr34Ni28Co9W13 | 0.03200531 | -4.05372 | 7.712871 | 47.51382
374 | 12 | 43 | 28 | 6 | 11 | 105.1141 | 0.2653398 | 0.09723084 | 754.9119 | 0 | 0 | 0 |  | Fe_Cr_Ni_Co_W | Fe12Cr43Ni28Co6W11 | 0.02984081 | -4.4948 | 7.54 | 44.97499
375 | 9 | 3 | 8 | 45 | 35 | 115.43 | 0.2886335 | 0.1371205 | 1550.811 | 0 | 0 | 0 |  | Fe_Cr_Ni_Co_W | Fe9Cr3Ni8Co45W35 | 0.04371268 | -1.4376 | 7.85 | 63.24555
376 | 14 | 5 | 10 | 39 | 31 | 112.7226 | 0.2879956 | 0.134194 | 1454.006 | 0 | 0 | 0 |  | Fe_Cr_Ni_Co_W | Fe14Cr5Ni10Co39W31 | 0.04299374 | -1.636568 | 7.868687 | 62.13443
377 | 19 | 8 | 12 | 33 | 27 | 109.9391 | 0.2867483 | 0.1297278 | 1333.792 | 0 | 0 | 0 |  | Fe_Cr_Ni_Co_W | Fe19Cr8Ni12Co33W27 | 0.04174037 | -1.881441 | 7.868687 | 60.34709
378 | 22 | 12 | 14 | 28 | 24 | 108.0772 | 0.2847689 | 0.1251222 | 1228.371 | 0 | 0 | 0 |  | Fe_Cr_Ni_Co_W | Fe22Cr12Ni14Co28W24 | 0.04031729 | -2.1632 | 7.84 | 58.46743
379 | 24 | 17 | 16 | 23 | 20 | 105.8379 | 0.2821204 | 0.1183973 | 1090.306 | 0 | 0 | 0 |  | Fe_Cr_Ni_Co_W | Fe24Cr17Ni16Co23W20 | 0.03801561 | -2.5104 | 7.81 | 55.35305
380 | 25 | 22 | 18 | 18 | 17 | 104.5056 | 0.2790961 | 0.1122548 | 979.0562 | 0 | 0 | 0 |  | Fe_Cr_Ni_Co_W | Fe25Cr22Ni18Co18W17 | 0.03587574 | -2.8424 | 7.76 | 52.48771
381 | 24 | 30 | 20 | 13 | 13 | 103.1535 | 0.2738452 | 0.1023847 | 821.4547 | 0 | 0 | 0 |  | Fe_Cr_Ni_Co_W | Fe24Cr30Ni20Co13W13 | 0.03225053 | -3.3244 | 7.67 | 47.6314
382 | 22 | 38 | 20 | 9 | 11 | 103.8084 | 0.2677975 | 0.09573974 | 732.4965 | 0 | 0 | 0 |  | Fe_Cr_Ni_Co_W | Fe22Cr38Ni20Co9W11 | 0.03002995 | -3.5772 | 7.51 | 44.86368
383 | 16 | 50 | 20 | 6 | 8 | 104.8437 | 0.2584274 | 0.08446977 | 593.4095 | 0 | 0 | 0 |  | Fe_Cr_Ni_Co_W | Fe16Cr50Ni20Co6W8 | 0.02599572 | -3.9456 | 7.3 | 39.57979
384 | 14 | 3 | 7 | 50 | 25 | 106.7481 | 0.2910096 | 0.1294508 | 1298.051 | 0 | 0 | 0 |  | Fe_Cr_Ni_Co_W | Fe14Cr3Ni7Co50W25 | 0.04033925 | -1.381492 | 8.080808 | 57.83426
385 | 21 | 6 | 8 | 42 | 23 | 105.5326 | 0.2890345 | 0.1250987 | 1208.718 | 0 | 0 | 0 |  | Fe_Cr_Ni_Co_W | Fe21Cr6Ni8Co42W23 | 0.03952036 | -1.6272 | 8 | 56.78415
386 | 26 | 9 | 9 | 36 | 20 | 103.6116 | 0.2873583 | 0.1194412 | 1095.094 | 0 | 0 | 0 |  | Fe_Cr_Ni_Co_W | Fe26Cr9Ni9Co36W20 | 0.03790558 | -1.8324 | 7.96 | 54.54759
387 | 28 | 13 | 11 | 29 | 18 | 103.1023 | 0.2847254 | 0.1151317 | 1019.773 | 0 | 0 | 0 |  | Fe_Cr_Ni_Co_W | Fe28Cr13Ni11Co29W18 | 0.03675705 | -2.115294 | 7.888889 | 53.13151
388 | 30 | 18 | 12 | 24 | 16 | 102.5202 | 0.2814803 | 0.1098513 | 932.6044 | 0 | 0 | 0 |  | Fe_Cr_Ni_Co_W | Fe30Cr18Ni12Co24W16 | 0.03510139 | -2.3568 | 7.8 | 51.03293
389 | 31 | 25 | 14 | 18 | 13 | 101.5915 | 0.2769292 | 0.1015653 | 805.0522 | 0 | 0 | 0 |  | Fe_Cr_Ni_Co_W | Fe31Cr25Ni14Co18W13 | 0.0322266 | -2.70797 | 7.70297 | 47.21267
390 | 30 | 32 | 15 | 13 | 10 | 101.1002 | 0.2716506 | 0.09238857 | 678.8161 | 0 | 0 | 0 |  | Fe_Cr_Ni_Co_W | Fe30Cr32Ni15Co13W10 | 0.0289702 | -3.0136 | 7.59 | 42.83737
391 | 26 | 42 | 15 | 8 | 8 | 102.6322 | 0.2634215 | 0.08457423 | 587.5665 | 0 | 0 | 0 |  | Fe_Cr_Ni_Co_W | Fe26Cr42Ni15Co8W8 | 0.02631512 | -3.233139 | 7.373737 | 39.51264
392 | 19 | 55 | 15 | 5 | 6 | 104.7884 | 0.25318 | 0.07456625 | 480.7497 | 0 | 0 | 0 |  | Fe_Cr_Ni_Co_W | Fe19Cr55Ni15Co5W6 | 0.02285953 | -3.422 | 7.13 | 35.02842
393 | 21 | 3 | 7 | 52 | 17 | 98.90392 | 0.2932609 | 0.1160194 | 1004.203 | 0 | 0 | 0 |  | Fe_Cr_Ni_Co_W | Fe21Cr3Ni7Co52W17 | 0.03538839 | -1.364 | 8.26 | 50.29553
394 | 28 | 6 | 7 | 43 | 16 | 98.90512 | 0.2905964 | 0.1123252 | 948.8999 | 0 | 0 | 0 |  | Fe_Cr_Ni_Co_W | Fe28Cr6Ni7Co43W16 | 0.03486512 | -1.6072 | 8.13 | 49.73691
395 | 33 | 9 | 7 | 36 | 15 | 98.90101 | 0.2880844 | 0.108805 | 897.2499 | 0 | 0 | 0 |  | Fe_Cr_Ni_Co_W | Fe33Cr9Ni7Co36W15 | 0.0341904 | -1.7616 | 8.02 | 48.95549
396 | 36 | 14 | 8 | 30 | 13 | 98.3413 | 0.2847014 | 0.1025501 | 804.4366 | 0 | 0 | 0 |  | Fe_Cr_Ni_Co_W | Fe36Cr14Ni8Co30W13 | 0.03225149 | -2.017057 | 7.920792 | 46.45707
397 | 38 | 19 | 9 | 24 | 11 | 97.95693 | 0.2810955 | 0.09595903 | 713.6141 | 0 | 0 | 0 |  | Fe_Cr_Ni_Co_W | Fe38Cr19Ni9Co24W11 | 0.03015342 | -2.231546 | 7.821782 | 43.69737
398 | 38 | 25 | 10 | 18 | 9 | 98.05942 | 0.2764263 | 0.08883737 | 623.8499 | 0 | 0 | 0 |  | Fe_Cr_Ni_Co_W | Fe38Cr25Ni10Co18W9 | 0.02780347 | -2.4604 | 7.7 | 40.62745
399 | 37 | 33 | 11 | 12 | 7 | 98.66597 | 0.270103 | 0.08056872 | 528.5594 | 0 | 0 | 0 |  | Fe_Cr_Ni_Co_W | Fe37Cr33Ni11Co12W7 | 0.02486658 | -2.6752 | 7.54 | 36.74997
400 | 32 | 44 | 12 | 7 | 5 | 100.2894 | 0.2611956 | 0.07104482 | 430.3094 | 0 | 0 | 0 |  | Fe_Cr_Ni_Co_W | Fe32Cr44Ni12Co7W5 | 0.02125516 | -2.9292 | 7.33 | 31.98046
401 | 23 | 57 | 12 | 4 | 4 | 103.6616 | 0.2504171 | 0.06443603 | 372.852 | 0 | 0 | 0 |  | Fe_Cr_Ni_Co_W | Fe23Cr57Ni12Co4W4 | 0.01901096 | -3.0348 | 7.06 | 29.23611
402 | 37 | 6 | 5 | 42 | 10 | 93.04864 | 0.2917238 | 0.09452566 | 673.7452 | 0 | 0 | 0 |  | Fe_Cr_Ni_Co_W | Fe37Cr6Ni5Co42W10 | 0.02894913 | -1.5496 | 8.2 | 41.0535
403 | 41 | 9 | 5 | 35 | 10 | 94.05613 | 0.2887851 | 0.09378025 | 669.5244 | 0 | 0 | 0 |  | Fe_Cr_Ni_Co_W | Fe41Cr9Ni5Co35W10 | 0.02907768 | -1.6796 | 8.07 | 41.43175
404 | 44 | 13 | 6 | 28 | 9 | 94.33479 | 0.2855245 | 0.08958367 | 619.0171 | 0 | 0 | 0 |  | Fe_Cr_Ni_Co_W | Fe44Cr13Ni6Co28W9 | 0.02787866 | -1.8524 | 7.96 | 39.93632
405 | 45 | 18 | 7 | 22 | 8 | 94.9316 | 0.2815591 | 0.08525042 | 569.9031 | 0 | 0 | 0 |  | Fe_Cr_Ni_Co_W | Fe45Cr18Ni7Co22W8 | 0.02651437 | -2.0384 | 7.84 | 38.25846
406 | 45 | 25 | 8 | 16 | 6 | 95.18507 | 0.2760772 | 0.07624899 | 470.8111 | 0 | 0 | 0 |  | Fe_Cr_Ni_Co_W | Fe45Cr25Ni8Co16W6 | 0.02331617 | -2.262 | 7.7 | 34.00162
407 | 43 | 32 | 9 | 11 | 5 | 96.45597 | 0.270375 | 0.07116879 | 421.5723 | 0 | 0 | 0 |  | Fe_Cr_Ni_Co_W | Fe43Cr32Ni9Co11W5 | 0.02142958 | -2.4308 | 7.55 | 31.59684
408 | 38 | 43 | 11 | 6 | 3 | 97.86991 | 0.2617432 | 0.05988507 | 316.8467 | 0 | 0 | 0 |  | Fe_Cr_Ni_Co_W | Fe38Cr43Ni11Co6W3 | 0.01676758 | -2.7562 | 7.366337 | 25.27992
409 | 50 | 9 | 3 | 32 | 6 | 90.12054 | 0.2890634 | 0.07647847 | 458.7032 | 0 | 0 | 0 |  | Fe_Cr_Ni_Co_W | Fe50Cr9Ni3Co32W6 | 0.02335429 | -1.5532 | 8.08 | 33.15117
410 | 52 | 13 | 4 | 25 | 6 | 91.42633 | 0.2854139 | 0.07621304 | 459.4536 | 0 | 0 | 0 |  | Fe_Cr_Ni_Co_W | Fe52Cr13Ni4Co25W6 | 0.02340649 | -1.68 | 7.95 | 33.43651
411 | 53 | 18 | 5 | 19 | 5 | 92.02922 | 0.2812878 | 0.0709451 | 407.5509 | 0 | 0 | 0 |  | Fe_Cr_Ni_Co_W | Fe53Cr18Ni5Co19W5 | 0.02156624 | -1.8276 | 7.83 | 31.05221
412 | 53 | 23 | 6 | 13 | 4 | 92.75703 | 0.2768779 | 0.0654982 | 356.6619 | 0 | 0 | 0 |  | Fe_Cr_Ni_Co_W | Fe53Cr23Ni6Co13W4 | 0.01956347 | -1.93368 | 7.707071 | 28.40342
413 | 50 | 30 | 8 | 8 | 4 | 94.87748 | 0.2713686 | 0.06563561 | 362.7003 | 0 | 0 | 0 |  | Fe_Cr_Ni_Co_W | Fe50Cr30Ni8Co8W4 | 0.01943078 | -2.1392 | 7.56 | 28.50193
414 | 33 | 3 | 12 | 5 | 47 | 125.0546 | 0.2839633 | 0.1342654 | 1641.163 | 0 | 0 | 0 |  | Fe_Cr_Ni_Co_W | Fe33Cr3Ni12Co5W47 | 0.04738744 | -1.2616 | 7.29 | 68.6743
415 | 39 | 5 | 11 | 5 | 40 | 119.9694 | 0.2837441 | 0.1338643 | 1548.96 | 0 | 0 | 0 |  | Fe_Cr_Ni_Co_W | Fe39Cr5Ni11Co5W40 | 0.04687681 | -1.2212 | 7.37 | 67.82765
416 | 44 | 7 | 10 | 4 | 34 | 115.8396 | 0.2832001 | 0.1313223 | 1437.099 | 0 | 0 | 0 |  | Fe_Cr_Ni_Co_W | Fe44Cr7Ni10Co4W34 | 0.04575647 | -1.177023 | 7.414141 | 66.12313
417 | 49 | 11 | 9 | 4 | 27 | 110.6454 | 0.2817975 | 0.1252903 | 1257.762 | 0 | 0 | 0 |  | Fe_Cr_Ni_Co_W | Fe49Cr11Ni9Co4W27 | 0.04305496 | -1.2104 | 7.46 | 62.2254
418 | 53 | 14 | 7 | 3 | 22 | 107.3655 | 0.2801111 | 0.1183683 | 1104.69 | 0 | 0 | 0 |  | Fe_Cr_Ni_Co_W | Fe53Cr14Ni7Co3W22 | 0.04054346 | -1.108866 | 7.444444 | 58.62486
419 | 21 | 3 | 19 | 6 | 51 | 128.0724 | 0.284408 | 0.1356615 | 1717.107 | 0 | 0 | 0 |  | Fe_Cr_Ni_Co_W | Fe21Cr3Ni19Co6W51 | 0.04683167 | -1.8072 | 7.36 | 67.87518
420 | 27 | 5 | 17 | 7 | 44 | 123.1116 | 0.2841753 | 0.136051 | 1639.486 | 0 | 0 | 0 |  | Fe_Cr_Ni_Co_W | Fe27Cr5Ni17Co7W44 | 0.04688823 | -1.7236 | 7.43 | 67.9761
421 | 32 | 7 | 16 | 8 | 38 | 118.434 | 0.2839718 | 0.1347893 | 1539.08 | 0 | 0 | 0 |  | Fe_Cr_Ni_Co_W | Fe32Cr7Ni16Co8W38 | 0.04606908 | -1.715126 | 7.50495 | 66.71078
422 | 36 | 10 | 14 | 8 | 32 | 114.5799 | 0.2828247 | 0.1309228 | 1408.04 | 0 | 0 | 0 |  | Fe_Cr_Ni_Co_W | Fe36Cr10Ni14Co8W32 | 0.04462895 | -1.6944 | 7.52 | 64.71476
423 | 40 | 14 | 11 | 9 | 26 | 110.5842 | 0.2809486 | 0.1244356 | 1240.049 | 0 | 0 | 0 |  | Fe_Cr_Ni_Co_W | Fe40Cr14Ni11Co9W26 | 0.04219447 | -1.644 | 7.51 | 61.32699
424 | 44 | 18 | 9 | 8 | 21 | 107.3425 | 0.278668 | 0.1168281 | 1077.501 | 0 | 0 | 0 |  | Fe_Cr_Ni_Co_W | Fe44Cr18Ni9Co8W21 | 0.0394127 | -1.6012 | 7.48 | 57.3804
425 | 46 | 23 | 7 | 7 | 16 | 104.5489 | 0.2753028 | 0.1065807 | 895.9951 | 0 | 0 | 0 |  | Fe_Cr_Ni_Co_W | Fe46Cr23Ni7Co7W16 | 0.03578993 | -1.581471 | 7.424242 | 52.28207
426 | 12 | 3 | 29 | 4 | 52 | 128.6481 | 0.285348 | 0.1392537 | 1795.363 | 0 | 0 | 0 |  | Fe_Cr_Ni_Co_W | Fe12Cr3Ni29Co4W52 | 0.04646741 | -2.4052 | 7.52 | 66.95043
427 | 16 | 4 | 27 | 8 | 46 | 123.8664 | 0.2858092 | 0.1400902 | 1730.454 | 0 | 0 | 0 |  | Fe_Cr_Ni_Co_W | Fe16Cr4Ni27Co8W46 | 0.04655768 | -2.293893 | 7.623762 | 67.07364
428 | 21 | 6 | 24 | 10 | 39 | 119.1277 | 0.2855582 | 0.138148 | 1613.21 | 0 | 0 | 0 |  | Fe_Cr_Ni_Co_W | Fe21Cr6Ni24Co10W39 | 0.04593179 | -2.2224 | 7.68 | 66.25134
429 | 25 | 9 | 21 | 12 | 34 | 115.5194 | 0.2845234 | 0.1347036 | 1490.697 | 0 | 0 | 0 |  | Fe_Cr_Ni_Co_W | Fe25Cr9Ni21Co12W34 | 0.04472505 | -2.185668 | 7.683168 | 64.72143
430 | 28 | 13 | 17 | 13 | 29 | 112.7638 | 0.2824412 | 0.1293686 | 1352.487 | 0 | 0 | 0 |  | Fe_Cr_Ni_Co_W | Fe28Cr13Ni17Co13W29 | 0.04312939 | -2.1528 | 7.63 | 62.75118
431 | 31 | 17 | 14 | 14 | 24 | 109.5899 | 0.2803547 | 0.1227606 | 1197.79 | 0 | 0 | 0 |  | Fe_Cr_Ni_Co_W | Fe31Cr17Ni14Co14W24 | 0.04078584 | -2.1532 | 7.6 | 59.53915
432 | 34 | 23 | 11 | 13 | 19 | 106.9519 | 0.2765327 | 0.1134878 | 1018.79 | 0 | 0 | 0 |  | Fe_Cr_Ni_Co_W | Fe34Cr23Ni11Co13W19 | 0.03766733 | -2.1504 | 7.51 | 55.30018
433 | 36 | 29 | 8 | 12 | 15 | 105.2037 | 0.2722003 | 0.1038296 | 859.4075 | 0 | 0 | 0 |  | Fe_Cr_Ni_Co_W | Fe36Cr29Ni8Co12W15 | 0.03442817 | -2.0692 | 7.4 | 50.8428
434 | 37 | 36 | 6 | 9 | 12 | 104.6773 | 0.2666889 | 0.09452318 | 726.845 | 0 | 0 | 0 |  | Fe_Cr_Ni_Co_W | Fe37Cr36Ni6Co9W12 | 0.03144221 | -1.9236 | 7.25 | 46.76441
435 | 10 | 3 | 38 | 6 | 43 | 121.2502 | 0.287994 | 0.1446745 | 1773.923 | 0 | 0 | 0 |  | Fe_Cr_Ni_Co_W | Fe10Cr3Ni38Co6W43 | 0.04625486 | -2.7004 | 7.9 | 65.88255
436 | 13 | 4 | 34 | 10 | 38 | 117.7871 | 0.2881065 | 0.1420178 | 1666.333 | 0 | 0 | 0 |  | Fe_Cr_Ni_Co_W | Fe13Cr4Ni34Co10W38 | 0.04558983 | -2.56382 | 7.939394 | 65.06493
437 | 16 | 7 | 29 | 14 | 33 | 114.4668 | 0.2870123 | 0.1373991 | 1526.725 | 0 | 0 | 0 |  | Fe_Cr_Ni_Co_W | Fe16Cr7Ni29Co14W33 | 0.04433402 | -2.521783 | 7.919192 | 63.66666
438 | 19 | 10 | 25 | 17 | 29 | 111.6394 | 0.2857429 | 0.1327249 | 1400.319 | 0 | 0 | 0 |  | Fe_Cr_Ni_Co_W | Fe19Cr10Ni25Co17W29 | 0.04282182 | -2.5084 | 7.89 | 61.78641
439 | 21 | 15 | 20 | 19 | 25 | 109.6954 | 0.2828663 | 0.1263529 | 1261.237 | 0 | 0 | 0 |  | Fe_Cr_Ni_Co_W | Fe21Cr15Ni20Co19W25 | 0.04096782 | -2.5576 | 7.79 | 59.62583
440 | 24 | 20 | 16 | 19 | 21 | 107.6904 | 0.2796863 | 0.1190234 | 1114.885 | 0 | 0 | 0 |  | Fe_Cr_Ni_Co_W | Fe24Cr20Ni16Co19W21 | 0.03871005 | -2.5804 | 7.69 | 56.71146
441 | 26 | 26 | 12 | 18 | 17 | 106.2093 | 0.2752916 | 0.1099517 | 958.0634 | 0 | 0 | 0 |  | Fe_Cr_Ni_Co_W | Fe26Cr26Ni12Co18W17 | 0.0359895 | -2.571166 | 7.555556 | 53.14783
442 | 28 | 34 | 9 | 17 | 13 | 104.6124 | 0.269748 | 0.09886874 | 785.3418 | 0 | 0 | 0 |  | Fe_Cr_Ni_Co_W | Fe28Cr34Ni9Co17W13 | 0.03210201 | -2.555044 | 7.415842 | 47.80569
443 | 28 | 43 | 6 | 12 | 11 | 105.9588 | 0.2619993 | 0.09065292 | 682.4645 | 0 | 0 | 0 |  | Fe_Cr_Ni_Co_W | Fe28Cr43Ni6Co12W11 | 0.03005826 | -2.2412 | 7.16 | 45.28344
444 | 8 | 3 | 45 | 9 | 35 | 114.2799 | 0.2907009 | 0.1448789 | 1662.181 | 0 | 0 | 0 |  | Fe_Cr_Ni_Co_W | Fe8Cr3Ni45Co9W35 | 0.04474194 | -2.7216 | 8.23 | 63.16795
445 | 10 | 5 | 39 | 14 | 31 | 111.7993 | 0.2899904 | 0.139752 | 1531.129 | 0 | 0 | 0 |  | Fe_Cr_Ni_Co_W | Fe10Cr5Ni39Co14W31 | 0.04355391 | -2.661361 | 8.20202 | 61.85102
446 | 12 | 8 | 33 | 19 | 27 | 109.2529 | 0.2886493 | 0.1337879 | 1389.154 | 0 | 0 | 0 |  | Fe_Cr_Ni_Co_W | Fe12Cr8Ni33Co19W27 | 0.04188754 | -2.669932 | 8.151515 | 59.90878
447 | 14 | 12 | 28 | 22 | 24 | 107.6084 | 0.286397 | 0.1282314 | 1270.639 | 0 | 0 | 0 |  | Fe_Cr_Ni_Co_W | Fe14Cr12Ni28Co22W24 | 0.04024206 | -2.7696 | 8.06 | 58.02792
448 | 16 | 17 | 23 | 24 | 20 | 105.5835 | 0.2833853 | 0.1202165 | 1115.178 | 0 | 0 | 0 |  | Fe_Cr_Ni_Co_W | Fe16Cr17Ni23Co24W20 | 0.03780501 | -2.9124 | 7.96 | 54.98182
449 | 18 | 22 | 18 | 25 | 17 | 104.4827 | 0.2798486 | 0.112765 | 987.9301 | 0 | 0 | 0 |  | Fe_Cr_Ni_Co_W | Fe18Cr22Ni18Co25W17 | 0.03559704 | -2.974 | 7.83 | 52.21293
450 | 20 | 30 | 13 | 24 | 13 | 103.3807 | 0.2738297 | 0.1011962 | 810.9226 | 0 | 0 | 0 |  | Fe_Cr_Ni_Co_W | Fe20Cr30Ni13Co24W13 | 0.03200752 | -3.0556 | 7.64 | 47.51621
451 | 20 | 38 | 9 | 22 | 11 | 104.1882 | 0.2672824 | 0.09328907 | 708.8591 | 0 | 0 | 0 |  | Fe_Cr_Ni_Co_W | Fe20Cr38Ni9Co22W11 | 0.02981736 | -2.9676 | 7.42 | 44.82087
452 | 20 | 50 | 6 | 16 | 8 | 105.3675 | 0.2569691 | 0.08055095 | 555.3153 | 0 | 0 | 0 |  | Fe_Cr_Ni_Co_W | Fe20Cr50Ni6Co16W8 | 0.02595298 | -2.6928 | 7.12 | 39.61616
453 | 7 | 3 | 50 | 14 | 25 | 105.3029 | 0.2942778 | 0.1368928 | 1392.317 | 0 | 0 | 0 |  | Fe_Cr_Ni_Co_W | Fe7Cr3Ni50Co14W25 | 0.04100406 | -2.474033 | 8.585859 | 57.39045
454 | 8 | 6 | 42 | 21 | 23 | 104.3706 | 0.2923999 | 0.1317584 | 1294.045 | 0 | 0 | 0 |  | Fe_Cr_Ni_Co_W | Fe8Cr6Ni42Co21W23 | 0.03964616 | -2.5596 | 8.47 | 56.04097
455 | 9 | 9 | 36 | 26 | 20 | 102.6409 | 0.2908111 | 0.1249368 | 1164.644 | 0 | 0 | 0 |  | Fe_Cr_Ni_Co_W | Fe9Cr9Ni36Co26W20 | 0.03769582 | -2.6668 | 8.4 | 53.68529
456 | 11 | 13 | 29 | 28 | 18 | 102.4172 | 0.287702 | 0.1189385 | 1068.622 | 0 | 0 | 0 |  | Fe_Cr_Ni_Co_W | Fe11Cr13Ni29Co28W18 | 0.03638155 | -2.865014 | 8.242424 | 52.34877
457 | 12 | 18 | 24 | 30 | 16 | 102.0283 | 0.2842177 | 0.1130825 | 974.5622 | 0 | 0 | 0 |  | Fe_Cr_Ni_Co_W | Fe12Cr18Ni24Co30W16 | 0.03460773 | -3.072 | 8.1 | 50.31898
458 | 14 | 25 | 18 | 31 | 13 | 101.3647 | 0.2790965 | 0.1036979 | 833.4551 | 0 | 0 | 0 |  | Fe_Cr_Ni_Co_W | Fe14Cr25Ni18Co31W13 | 0.03170068 | -3.261641 | 7.910891 | 46.69091
459 | 15 | 32 | 13 | 30 | 10 | 101.0818 | 0.2732698 | 0.0929685 | 689.5698 | 0 | 0 | 0 |  | Fe_Cr_Ni_Co_W | Fe15Cr32Ni13Co30W10 | 0.02848203 | -3.3768 | 7.72 | 42.5087
460 | 15 | 42 | 8 | 26 | 8 | 102.8216 | 0.2642609 | 0.08339272 | 579.9788 | 0 | 0 | 0 |  | Fe_Cr_Ni_Co_W | Fe15Cr42Ni8Co26W8 | 0.0259201 | -3.28293 | 7.414141 | 39.37321
461 | 15 | 55 | 5 | 19 | 6 | 105.1298 | 0.2529626 | 0.07230663 | 461.9781 | 0 | 0 | 0 |  | Fe_Cr_Ni_Co_W | Fe15Cr55Ni5Co19W6 | 0.02266055 | -2.8956 | 7.07 | 35.02728
462 | 7 | 3 | 52 | 21 | 17 | 97.25945 | 0.2977028 | 0.1226345 | 1076.976 | 1 | 0 | 0 |  | Fe_Cr_Ni_Co_W | Fe7Cr3Ni52Co21W17 | 0.03563806 | -2.0792 | 8.85 | 49.59193
463 | 7 | 6 | 43 | 28 | 16 | 97.52824 | 0.2952491 | 0.1186101 | 1020.433 | 1 | 0 | 0 |  | Fe_Cr_Ni_Co_W | Fe7Cr6Ni43Co28W16 | 0.03466621 | -2.2936 | 8.7 | 48.76259
464 | 7 | 9 | 36 | 33 | 15 | 97.73205 | 0.2928701 | 0.1146335 | 965.1272 | 1 | 0 | 0 |  | Fe_Cr_Ni_Co_W | Fe7Cr9Ni36Co33W15 | 0.03368752 | -2.4936 | 8.57 | 47.84349
465 | 8 | 14 | 30 | 36 | 13 | 97.39031 | 0.2893093 | 0.1075407 | 862.6644 | 0 | 0 | 0 |  | Fe_Cr_Ni_Co_W | Fe8Cr14Ni30Co36W13 | 0.03160861 | -2.859328 | 8.415842 | 45.44457
466 | 9 | 19 | 24 | 38 | 11 | 97.22435 | 0.2854469 | 0.1000433 | 761.5606 | 0 | 0 | 0 |  | Fe_Cr_Ni_Co_W | Fe9Cr19Ni24Co38W11 | 0.02942872 | -3.147142 | 8.257426 | 42.82999
467 | 10 | 25 | 18 | 38 | 9 | 97.56411 | 0.2803112 | 0.09171054 | 658.587 | 0 | 0 | 0 |  | Fe_Cr_Ni_Co_W | Fe10Cr25Ni18Co38W9 | 0.02707351 | -3.4172 | 8.06 | 39.98137
468 | 11 | 33 | 12 | 37 | 7 | 98.43162 | 0.2733416 | 0.08235898 | 551.8232 | 0 | 0 | 0 |  | Fe_Cr_Ni_Co_W | Fe11Cr33Ni12Co37W7 | 0.02418791 | -3.588 | 7.81 | 36.38736
469 | 12 | 44 | 7 | 32 | 5 | 100.3228 | 0.2633354 | 0.07142947 | 438.9321 | 0 | 0 | 0 |  | Fe_Cr_Ni_Co_W | Fe12Cr44Ni7Co32W5 | 0.02074214 | -3.5652 | 7.48 | 31.94918
470 | 12 | 57 | 4 | 23 | 4 | 103.884 | 0.2512315 | 0.06339585 | 367.2027 | 0 | 0 | 0 |  | Fe_Cr_Ni_Co_W | Fe12Cr57Ni4Co23W4 | 0.0187001 | -3.1232 | 7.09 | 29.34689
471 | 5 | 6 | 42 | 37 | 10 | 91.41296 | 0.2980968 | 0.1006673 | 733.77 | 1 | 1 | 1 | 733.77 | Fe_Cr_Ni_Co_W | Fe5Cr6Ni42Co37W10 | 0.02842478 | -1.9428 | 8.89 | 39.89123
472 | 5 | 9 | 35 | 41 | 10 | 92.65541 | 0.2951199 | 0.09987097 | 731.6066 | 1 | 1 | 1 | 731.6066 | Fe_Cr_Ni_Co_W | Fe5Cr9Ni35Co41W10 | 0.02834208 | -2.2604 | 8.73 | 40.20585
473 | 6 | 13 | 28 | 44 | 9 | 93.20005 | 0.2915979 | 0.09477336 | 673.2853 | 1 | 1 | 1 | 673.2853 | Fe_Cr_Ni_Co_W | Fe6Cr13Ni28Co44W9 | 0.02702093 | -2.6196 | 8.56 | 38.81688
474 | 7 | 18 | 22 | 45 | 8 | 94.05008 | 0.287201 | 0.08947463 | 615.789 | 1 | 1 | 1 | 615.789 | Fe_Cr_Ni_Co_W | Fe7Cr18Ni22Co45W8 | 0.02562046 | -3.002 | 8.37 | 37.3335
475 | 8 | 25 | 16 | 45 | 6 | 94.55138 | 0.2812279 | 0.07968085 | 507.9518 | 0 | 1 | 0 |  | Fe_Cr_Ni_Co_W | Fe8Cr25Ni16Co45W6 | 0.02247591 | -3.4096 | 8.15 | 33.43651
476 | 9 | 32 | 11 | 43 | 5 | 96.07837 | 0.2747754 | 0.07385686 | 451.6087 | 0 | 0 | 0 |  | Fe_Cr_Ni_Co_W | Fe9Cr32Ni11Co43W5 | 0.02066153 | -3.6244 | 7.91 | 31.32667
477 | 11 | 43 | 6 | 38 | 3 | 97.81552 | 0.2648134 | 0.06160058 | 335.914 | 0 | 0 | 0 |  | Fe_Cr_Ni_Co_W | Fe11Cr43Ni6Co38W3 | 0.01621556 | -3.687482 | 7.584158 | 25.49885
478 | 3 | 9 | 32 | 50 | 6 | 88.51831 | 0.2970205 | 0.08180454 | 505.4295 | 1 | 1 | 1 | 505.4295 | Fe_Cr_Ni_Co_W | Fe3Cr9Ni32Co50W6 | 0.02244965 | -2.0028 | 8.84 | 31.94542
479 | 4 | 13 | 25 | 52 | 6 | 90.13776 | 0.2928891 | 0.08127181 | 507.1266 | 1 | 1 | 1 | 507.1266 | Fe_Cr_Ni_Co_W | Fe4Cr13Ni25Co52W6 | 0.02241443 | -2.4492 | 8.64 | 32.35676
480 | 5 | 18 | 19 | 53 | 5 | 90.99852 | 0.288333 | 0.07538197 | 450.2671 | 1 | 1 | 1 | 450.2671 | Fe_Cr_Ni_Co_W | Fe5Cr18Ni19Co53W5 | 0.02058432 | -2.886 | 8.45 | 30.26946
481 | 6 | 23 | 13 | 53 | 4 | 91.99116 | 0.283422 | 0.06919537 | 393.3056 | 1 | 1 | 1 | 393.3056 | Fe_Cr_Ni_Co_W | Fe6Cr23Ni13Co53W4 | 0.01862046 | -3.206612 | 8.252525 | 27.96101
482 | 8 | 30 | 8 | 50 | 4 | 94.46693 | 0.2766913 | 0.06865977 | 395.1721 | 0 | 1 | 0 |  | Fe_Cr_Ni_Co_W | Fe8Cr30Ni8Co50W4 | 0.01855696 | -3.4496 | 7.98 | 28.30972
483 | 3 | 33 | 12 | 5 | 47 | 133.3778 | 0.2693625 | 0.1189154 | 1422.471 | 0 | 0 | 0 |  | Fe_Cr_Ni_Co_W | Fe3Cr33Ni12Co5W47 | 0.04554398 | -1.5976 | 6.69 | 71.6963
484 | 5 | 39 | 11 | 5 | 40 | 129.6441 | 0.2661023 | 0.117987 | 1341.733 | 0 | 0 | 0 |  | Fe_Cr_Ni_Co_W | Fe5Cr39Ni11Co5W40 | 0.04504142 | -1.6292 | 6.69 | 70.79061
485 | 7 | 44 | 10 | 4 | 34 | 126.7008 | 0.262707 | 0.1149239 | 1239.444 | 0 | 0 | 0 |  | Fe_Cr_Ni_Co_W | Fe7Cr44Ni10Co4W34 | 0.04395292 | -1.599837 | 6.666667 | 68.9953
486 | 11 | 49 | 9 | 4 | 27 | 122.007 | 0.2593123 | 0.1107388 | 1104.981 | 0 | 0 | 0 |  | Fe_Cr_Ni_Co_W | Fe11Cr49Ni9Co4W27 | 0.04149012 | -1.6664 | 6.7 | 64.68663
487 | 14 | 53 | 7 | 3 | 22 | 119.3728 | 0.2555203 | 0.1042924 | 970.1837 | 0 | 0 | 0 |  | Fe_Cr_Ni_Co_W | Fe14Cr53Ni7Co3W22 | 0.03910723 | -1.459035 | 6.656566 | 60.84968
488 | 3 | 21 | 19 | 6 | 51 | 133.0008 | 0.2759606 | 0.1267661 | 1586.698 | 0 | 0 | 0 |  | Fe_Cr_Ni_Co_W | Fe3Cr21Ni19Co6W51 | 0.04563765 | -2.2536 | 7 | 69.90536
489 | 5 | 27 | 17 | 7 | 44 | 129.2852 | 0.2731944 | 0.1259681 | 1503.43 | 0 | 0 | 0 |  | Fe_Cr_Ni_Co_W | Fe5Cr27Ni17Co7W44 | 0.04560206 | -2.2692 | 6.99 | 70.12353
490 | 7 | 32 | 16 | 8 | 38 | 125.5428 | 0.2708598 | 0.1246915 | 1416.178 | 0 | 0 | 0 |  | Fe_Cr_Ni_Co_W | Fe7Cr32Ni16Co8W38 | 0.04478333 | -2.362121 | 7.009901 | 68.83346
491 | 10 | 36 | 14 | 8 | 32 | 122.2053 | 0.2682588 | 0.1208106 | 1295.115 | 0 | 0 | 0 |  | Fe_Cr_Ni_Co_W | Fe10Cr36Ni14Co8W32 | 0.04342229 | -2.3392 | 7 | 66.68163
492 | 14 | 40 | 11 | 9 | 26 | 118.3881 | 0.2654297 | 0.1152306 | 1148.856 | 0 | 0 | 0 |  | Fe_Cr_Ni_Co_W | Fe14Cr40Ni11Co9W26 | 0.04113625 | -2.2264 | 6.99 | 63.02888
493 | 18 | 44 | 9 | 8 | 21 | 115.3045 | 0.2622464 | 0.1084506 | 1003.708 | 0 | 0 | 0 |  | Fe_Cr_Ni_Co_W | Fe18Cr44Ni9Co8W21 | 0.03848341 | -2.1004 | 6.96 | 58.85669
494 | 23 | 46 | 7 | 7 | 16 | 111.8082 | 0.2597544 | 0.09982953 | 843.895 | 0 | 0 | 0 |  | Fe_Cr_Ni_Co_W | Fe23Cr46Ni7Co7W16 | 0.03507556 | -1.956943 | 6.959596 | 53.4056
495 | 3 | 12 | 29 | 4 | 52 | 131.1065 | 0.2811663 | 0.1359843 | 1750.329 | 0 | 0 | 0 |  | Fe_Cr_Ni_Co_W | Fe3Cr12Ni29Co4W52 | 0.04585971 | -2.7832 | 7.34 | 68.02198
496 | 4 | 16 | 27 | 8 | 46 | 127.1859 | 0.2799742 | 0.1360691 | 1680.568 | 0 | 0 | 0 |  | Fe_Cr_Ni_Co_W | Fe4Cr16Ni27Co8W46 | 0.04583983 | -2.825605 | 7.386139 | 68.32386
497 | 6 | 21 | 24 | 10 | 39 | 123.4174 | 0.277735 | 0.1327347 | 1549.756 | 0 | 0 | 0 |  | Fe_Cr_Ni_Co_W | Fe6Cr21Ni24Co10W39 | 0.04512671 | -2.8884 | 7.38 | 67.63276
498 | 9 | 25 | 21 | 12 | 34 | 120.1388 | 0.27582 | 0.1294937 | 1436.184 | 0 | 0 | 0 |  | Fe_Cr_Ni_Co_W | Fe9Cr25Ni21Co12W34 | 0.04395681 | -2.856975 | 7.366337 | 66.02305
499 | 13 | 28 | 17 | 13 | 29 | 117.2147 | 0.2737932 | 0.1242422 | 1301.368 | 0 | 0 | 0 |  | Fe_Cr_Ni_Co_W | Fe13Cr28Ni17Co13W29 | 0.04246888 | -2.7228 | 7.33 | 63.85421
500 | 17 | 31 | 14 | 14 | 24 | 113.8251 | 0.2718339 | 0.11826 | 1157.595 | 0 | 0 | 0 |  | Fe_Cr_Ni_Co_W | Fe17Cr31Ni14Co14W24 | 0.04023584 | -2.646 | 7.32 | 60.44923
501 | 23 | 34 | 11 | 13 | 19 | 110.3469 | 0.2694383 | 0.1101975 | 992.771 | 0 | 0 | 0 |  | Fe_Cr_Ni_Co_W | Fe23Cr34Ni11Co13W19 | 0.03729043 | -2.4804 | 7.29 | 55.91637
502 | 29 | 36 | 8 | 12 | 15 | 107.4006 | 0.2674582 | 0.1018986 | 845.8034 | 0 | 0 | 0 |  | Fe_Cr_Ni_Co_W | Fe29Cr36Ni8Co12W15 | 0.03421794 | -2.24 | 7.26 | 51.18242
503 | 36 | 37 | 6 | 9 | 12 | 104.9954 | 0.2659843 | 0.09431208 | 725.644 | 0 | 0 | 0 |  | Fe_Cr_Ni_Co_W | Fe36Cr37Ni6Co9W12 | 0.03141579 | -1.9416 | 7.23 | 46.80641
504 | 3 | 10 | 38 | 6 | 43 | 123.2259 | 0.2844833 | 0.1436081 | 1767.781 | 0 | 0 | 0 |  | Fe_Cr_Ni_Co_W | Fe3Cr10Ni38Co6W43 | 0.04585114 | -3.1624 | 7.76 | 66.61111
505 | 4 | 13 | 34 | 10 | 38 | 120.3953 | 0.2833487 | 0.1400569 | 1649.937 | 0 | 0 | 0 |  | Fe_Cr_Ni_Co_W | Fe4Cr13Ni34Co10W38 | 0.04510584 | -3.158861 | 7.757576 | 65.92997
506 | 7 | 16 | 29 | 14 | 33 | 117.1229 | 0.2820147 | 0.134942 | 1504.303 | 0 | 0 | 0 |  | Fe_Cr_Ni_Co_W | Fe7Cr16Ni29Co14W33 | 0.04389284 | -3.08744 | 7.737374 | 64.44508
507 | 10 | 19 | 25 | 17 | 29 | 114.3112 | 0.2805708 | 0.130433 | 1381.907 | 0 | 0 | 0 |  | Fe_Cr_Ni_Co_W | Fe10Cr19Ni25Co17W29 | 0.04242096 | -3.0376 | 7.71 | 62.48672
508 | 15 | 21 | 20 | 19 | 25 | 111.5036 | 0.2792658 | 0.124692 | 1247.999 | 0 | 0 | 0 |  | Fe_Cr_Ni_Co_W | Fe15Cr21Ni20Co19W25 | 0.04072296 | -2.8744 | 7.67 | 60.04798
509 | 20 | 24 | 16 | 19 | 21 | 108.9148 | 0.2771739 | 0.1177424 | 1104.552 | 0 | 0 | 0 |  | Fe_Cr_Ni_Co_W | Fe20Cr24Ni16Co19W21 | 0.03856251 | -2.766 | 7.61 | 56.96271
510 | 26 | 26 | 12 | 18 | 17 | 106.2093 | 0.2752916 | 0.1093729 | 951.3525 | 0 | 0 | 0 |  | Fe_Cr_Ni_Co_W | Fe26Cr26Ni12Co18W17 | 0.0359895 | -2.571166 | 7.555556 | 53.14783
511 | 34 | 28 | 9 | 17 | 13 | 102.732 | 0.2738721 | 0.09999833 | 790.9042 | 0 | 0 | 0 |  | Fe_Cr_Ni_Co_W | Fe34Cr28Ni9Co17W13 | 0.03226995 | -2.359769 | 7.534653 | 47.52496
512 | 43 | 28 | 6 | 12 | 11 | 101.1691 | 0.2726929 | 0.09355403 | 696.8609 | 0 | 0 | 0 |  | Fe_Cr_Ni_Co_W | Fe43Cr28Ni6Co12W11 | 0.03044236 | -1.9112 | 7.46 | 44.66139
513 | 3 | 8 | 45 | 9 | 35 | 115.7335 | 0.2880031 | 0.1449164 | 1672.13 | 0 | 0 | 0 |  | Fe_Cr_Ni_Co_W | Fe3Cr8Ni45Co9W35 | 0.04449224 | -3.1556 | 8.13 | 63.63207
514 | 5 | 10 | 39 | 14 | 31 | 113.2871 | 0.2871638 | 0.1396009 | 1537.711 | 0 | 0 | 0 |  | Fe_Cr_Ni_Co_W | Fe5Cr10Ni39Co14W31 | 0.04331785 | -3.081726 | 8.10101 | 62.28581
515 | 8 | 12 | 33 | 19 | 27 | 110.4608 | 0.2862914 | 0.1329993 | 1384.898 | 0 | 0 | 0 |  | Fe_Cr_Ni_Co_W | Fe8Cr12Ni33Co19W27 | 0.04171288 | -2.988267 | 8.070707 | 60.22778
516 | 12 | 14 | 28 | 22 | 24 | 108.2137 | 0.2851874 | 0.1279113 | 1269.664 | 0 | 0 | 0 |  | Fe_Cr_Ni_Co_W | Fe12Cr14Ni28Co22W24 | 0.04016152 | -2.9152 | 8.02 | 58.17353
517 | 17 | 16 | 23 | 24 | 20 | 105.2763 | 0.2840184 | 0.1203119 | 1114.867 | 0 | 0 | 0 |  | Fe_Cr_Ni_Co_W | Fe17Cr16Ni23Co24W20 | 0.03784152 | -2.8456 | 7.98 | 54.91621
518 | 22 | 18 | 18 | 25 | 17 | 103.2389 | 0.282474 | 0.1132336 | 987.8496 | 0 | 0 | 0 |  | Fe_Cr_Ni_Co_W | Fe22Cr18Ni18Co25W17 | 0.03573128 | -2.7372 | 7.91 | 51.97413
519 | 30 | 20 | 13 | 24 | 13 | 100.2196 | 0.2807342 | 0.1024734 | 812.1616 | 0 | 0 | 0 |  | Fe_Cr_Ni_Co_W | Fe30Cr20Ni13Co24W13 | 0.03230001 | -2.5596 | 7.84 | 46.99989
520 | 38 | 20 | 9 | 22 | 11 | 98.44787 | 0.280055 | 0.09587279 | 714.7856 | 0 | 0 | 0 |  | Fe_Cr_Ni_Co_W | Fe38Cr20Ni9Co22W11 | 0.03029934 | -2.2476 | 7.78 | 43.98579
521 | 50 | 20 | 6 | 16 | 8 | 95.6656 | 0.2791855 | 0.08460949 | 564.5162 | 0 | 0 | 0 |  | Fe_Cr_Ni_Co_W | Fe50Cr20Ni6Co16W8 | 0.02662727 | -1.8528 | 7.72 | 38.47129
522 | 3 | 7 | 50 | 14 | 25 | 106.521 | 0.2918751 | 0.1354406 | 1380.581 | 1 | 0 | 0 |  | Fe_Cr_Ni_Co_W | Fe3Cr7Ni50Co14W25 | 0.04083796 | -2.909907 | 8.505051 | 57.71558
523 | 6 | 8 | 42 | 21 | 23 | 104.9785 | 0.291181 | 0.1309315 | 1287.15 | 1 | 0 | 0 |  | Fe_Cr_Ni_Co_W | Fe6Cr8Ni42Co21W23 | 0.03956726 | -2.7596 | 8.43 | 56.1935
524 | 9 | 9 | 36 | 26 | 20 | 102.6409 | 0.2908111 | 0.1245378 | 1159.896 | 1 | 0 | 0 |  | Fe_Cr_Ni_Co_W | Fe9Cr9Ni36Co26W20 | 0.03769582 | -2.6668 | 8.4 | 53.68529
525 | 13 | 11 | 29 | 28 | 18 | 101.792 | 0.2890039 | 0.1187929 | 1063.622 | 0 | 0 | 0 |  | Fe_Cr_Ni_Co_W | Fe13Cr11Ni29Co28W18 | 0.03645279 | -2.692786 | 8.282828 | 52.21353
526 | 18 | 12 | 24 | 30 | 16 | 100.1557 | 0.2881893 | 0.1135942 | 971.3127 | 0 | 0 | 0 |  | Fe_Cr_Ni_Co_W | Fe18Cr12Ni24Co30W16 | 0.03480676 | -2.6064 | 8.22 | 49.94437
527 | 25 | 14 | 18 | 31 | 13 | 97.92235 | 0.2865992 | 0.1047685 | 829.9928 | 0 | 0 | 0 |  | Fe_Cr_Ni_Co_W | Fe25Cr14Ni18Co31W13 | 0.0320266 | -2.52838 | 8.128713 | 46.08185
528 | 32 | 15 | 13 | 30 | 10 | 95.64322 | 0.2854381 | 0.09432896 | 682.3478 | 0 | 0 | 0 |  | Fe_Cr_Ni_Co_W | Fe32Cr15Ni13Co30W10 | 0.02893525 | -2.3908 | 8.06 | 41.66245
529 | 42 | 15 | 8 | 26 | 8 | 94.01806 | 0.2843419 | 0.08576335 | 573.145 | 0 | 0 | 0 |  | Fe_Cr_Ni_Co_W | Fe42Cr15Ni8Co26W8 | 0.02657198 | -2.070809 | 7.959596 | 38.1869
530 | 55 | 15 | 5 | 19 | 6 | 92.08132 | 0.2833763 | 0.07599607 | 458.5122 | 0 | 0 | 0 |  | Fe_Cr_Ni_Co_W | Fe55Cr15Ni5Co19W6 | 0.02347083 | -1.6796 | 7.87 | 33.5933
531 | 3 | 7 | 52 | 21 | 17 | 98.50341 | 0.295099 | 0.1226599 | 1085.173 | 1 | 0 | 0 |  | Fe_Cr_Ni_Co_W | Fe3Cr7Ni52Co21W17 | 0.03550298 | -2.5688 | 8.77 | 49.87825
532 | 6 | 7 | 43 | 28 | 16 | 97.84036 | 0.2945903 | 0.1186287 | 1022.5 | 1 | 0 | 0 |  | Fe_Cr_Ni_Co_W | Fe6Cr7Ni43Co28W16 | 0.0346329 | -2.4068 | 8.68 | 48.83196
533 | 9 | 7 | 36 | 33 | 15 | 97.10547 | 0.294204 | 0.1146912 | 962.2545 | 1 | 0 | 0 |  | Fe_Cr_Ni_Co_W | Fe9Cr7Ni36Co33W15 | 0.03375292 | -2.2824 | 8.61 | 47.70912
534 | 14 | 8 | 30 | 36 | 13 | 95.51378 | 0.2933798 | 0.1080155 | 857.8609 | 1 | 0 | 0 |  | Fe_Cr_Ni_Co_W | Fe14Cr8Ni30Co36W13 | 0.03179098 | -2.282913 | 8.534653 | 45.07093
535 | 19 | 9 | 24 | 38 | 11 | 94.07198 | 0.2924098 | 0.1006531 | 752.6123 | 0 | 0 | 0 |  | Fe_Cr_Ni_Co_W | Fe19Cr9Ni24Co38W11 | 0.02971324 | -2.272718 | 8.455446 | 42.24812
536 | 25 | 10 | 18 | 38 | 9 | 92.7504 | 0.2911388 | 0.09231767 | 644.0055 | 0 | 0 | 0 |  | Fe_Cr_Ni_Co_W | Fe25Cr10Ni18Co38W9 | 0.02747292 | -2.2472 | 8.36 | 39.16835
537 | 33 | 11 | 12 | 37 | 7 | 91.30884 | 0.2896874 | 0.08290137 | 530.8281 | 1 | 0 | 0 |  | Fe_Cr_Ni_Co_W | Fe33Cr11Ni12Co37W7 | 0.02471867 | -2.1448 | 8.25 | 35.31345
538 | 44 | 12 | 7 | 32 | 5 | 89.86112 | 0.2878603 | 0.07188896 | 411.9579 | 0 | 1 | 0 |  | Fe_Cr_Ni_Co_W | Fe44Cr12Ni7Co32W5 | 0.021411 | -1.9524 | 8.12 | 30.60899
539 | 57 | 12 | 4 | 23 | 4 | 89.07869 | 0.2863721 | 0.06485394 | 342.5031 | 0 | 1 | 0 |  | Fe_Cr_Ni_Co_W | Fe57Cr12Ni4Co23W4 | 0.01951321 | -1.5932 | 7.99 | 27.7955
540 | 6 | 5 | 42 | 37 | 10 | 91.09364 | 0.2988043 | 0.1005444 | 730.8054 | 1 | 1 | 1 | 730.8054 | Fe_Cr_Ni_Co_W | Fe6Cr5Ni42Co37W10 | 0.02845288 | -1.8184 | 8.91 | 39.82512
541 | 9 | 5 | 35 | 41 | 10 | 91.37808 | 0.2979518 | 0.09954739 | 721.6605 | 1 | 1 | 1 | 721.6605 | Fe_Cr_Ni_Co_W | Fe9Cr5Ni35Co41W10 | 0.02845582 | -1.7996 | 8.81 | 39.94734
542 | 13 | 6 | 28 | 44 | 9 | 90.95576 | 0.2966233 | 0.09442956 | 659.044 | 1 | 1 | 1 | 659.044 | Fe_Cr_Ni_Co_W | Fe13Cr6Ni28Co44W9 | 0.02721412 | -1.8832 | 8.7 | 38.38437
543 | 18 | 7 | 22 | 45 | 8 | 90.50847 | 0.2952146 | 0.0892476 | 597.6589 | 1 | 1 | 1 | 597.6589 | Fe_Cr_Ni_Co_W | Fe18Cr7Ni22Co45W8 | 0.02591227 | -1.9592 | 8.59 | 36.69005
544 | 25 | 8 | 16 | 45 | 6 | 89.03112 | 0.2939738 | 0.07887048 | 479.3024 | 1 | 1 | 1 | 479.3024 | Fe_Cr_Ni_Co_W | Fe25Cr8Ni16Co45W6 | 0.02288791 | -1.9884 | 8.49 | 32.5163
545 | 32 | 9 | 11 | 43 | 5 | 88.57339 | 0.2923008 | 0.07274075 | 416.3064 | 0 | 1 | 0 |  | Fe_Cr_Ni_Co_W | Fe32Cr9Ni11Co43W5 | 0.02118399 | -1.9776 | 8.37 | 30.17863
546 | 43 | 11 | 6 | 38 | 3 | 87.3727 | 0.2897511 | 0.05898401 | 288.023 | 0 | 1 | 0 |  | Fe_Cr_Ni_Co_W | Fe43Cr11Ni6Co38W3 | 0.01683139 | -1.918243 | 8.217822 | 24.11415
547 | 9 | 3 | 32 | 50 | 6 | 86.57301 | 0.3014867 | 0.08058564 | 486.0653 | 1 | 1 | 1 | 486.0653 | Fe_Cr_Ni_Co_W | Fe9Cr3Ni32Co50W6 | 0.02260207 | -1.2732 | 8.96 | 31.54853
548 | 13 | 4 | 25 | 52 | 6 | 87.21897 | 0.2995983 | 0.07994641 | 482.8821 | 1 | 1 | 1 | 482.8821 | Fe_Cr_Ni_Co_W | Fe13Cr4Ni25Co52W6 | 0.02264402 | -1.4592 | 8.82 | 31.78852
549 | 18 | 5 | 19 | 53 | 5 | 86.7642 | 0.2981725 | 0.0735726 | 418.3582 | 1 | 1 | 1 | 418.3582 | Fe_Cr_Ni_Co_W | Fe18Cr5Ni19Co53W5 | 0.02090322 | -1.5912 | 8.71 | 29.48406
550 | 23 | 6 | 13 | 53 | 4 | 86.37354 | 0.2966156 | 0.06687513 | 354.8691 | 1 | 1 | 1 | 354.8691 | Fe_Cr_Ni_Co_W | Fe23Cr6Ni13Co53W4 | 0.01902549 | -1.680237 | 8.59596 | 26.96951
551 | 30 | 8 | 8 | 50 | 4 | 87.26163 | 0.293658 | 0.06640846 | 353.0604 | 0 | 1 | 0 |  | Fe_Cr_Ni_Co_W | Fe30Cr8Ni8Co50W4 | 0.01905786 | -1.8128 | 8.42 | 27.15953
552 | 33 | 5 | 12 | 3 | 47 | 125.5887 | 0.2828378 | 0.1332019 | 1624.826 | 0 | 0 | 0 |  | Fe_Cr_Ni_Co_W | Fe33Cr5Ni12Co3W47 | 0.04741457 | -1.2536 | 7.23 | 69.06345
553 | 39 | 5 | 11 | 5 | 40 | 119.9694 | 0.2837441 | 0.1338643 | 1548.96 | 0 | 0 | 0 |  | Fe_Cr_Ni_Co_W | Fe39Cr5Ni11Co5W40 | 0.04687681 | -1.2212 | 7.37 | 67.82765
554 | 44 | 4 | 10 | 7 | 34 | 114.9798 | 0.2851134 | 0.1325198 | 1452.165 | 0 | 0 | 0 |  | Fe_Cr_Ni_Co_W | Fe44Cr4Ni10Co7W34 | 0.04572564 | -1.174574 | 7.505051 | 65.67164
555 | 49 | 4 | 9 | 11 | 27 | 108.5844 | 0.2865562 | 0.1276128 | 1282.522 | 0 | 0 | 0 |  | Fe_Cr_Ni_Co_W | Fe49Cr4Ni9Co11W27 | 0.04299672 | -1.1852 | 7.67 | 61.34851
556 | 53 | 3 | 7 | 14 | 22 | 104.0147 | 0.28806 | 0.1214953 | 1133.036 | 0 | 0 | 0 |  | Fe_Cr_Ni_Co_W | Fe53Cr3Ni7Co14W22 | 0.04046539 | -1.08642 | 7.777778 | 57.40609
557 | 21 | 6 | 19 | 3 | 51 | 128.861 | 0.2827748 | 0.1340205 | 1690.761 | 0 | 0 | 0 |  | Fe_Cr_Ni_Co_W | Fe21Cr6Ni19Co3W51 | 0.04687656 | -1.8444 | 7.27 | 68.52007
558 | 27 | 7 | 17 | 5 | 44 | 123.6549 | 0.2830189 | 0.1350856 | 1625.199 | 0 | 0 | 0 |  | Fe_Cr_Ni_Co_W | Fe27Cr7Ni17Co5W44 | 0.04691414 | -1.7484 | 7.37 | 68.34757
559 | 32 | 8 | 16 | 7 | 38 | 118.7114 | 0.283365 | 0.1343623 | 1533.316 | 0 | 0 | 0 |  | Fe_Cr_Ni_Co_W | Fe32Cr8Ni16Co7W38 | 0.04608025 | -1.729242 | 7.475248 | 66.87164
560 | 36 | 8 | 14 | 10 | 32 | 114.0038 | 0.2841189 | 0.1316745 | 1417.135 | 0 | 0 | 0 |  | Fe_Cr_Ni_Co_W | Fe36Cr8Ni14Co10W32 | 0.04460925 | -1.6672 | 7.58 | 64.42857
561 | 40 | 9 | 11 | 14 | 26 | 109.0994 | 0.2843906 | 0.1260937 | 1257.585 | 0 | 0 | 0 |  | Fe_Cr_Ni_Co_W | Fe40Cr9Ni11Co14W26 | 0.04215277 | -1.594 | 7.66 | 60.71244
562 | 44 | 8 | 9 | 18 | 21 | 104.2959 | 0.2859365 | 0.1196788 | 1103.238 | 0 | 0 | 0 |  | Fe_Cr_Ni_Co_W | Fe44Cr8Ni9Co18W21 | 0.03934276 | -1.5172 | 7.78 | 56.31439
563 | 46 | 7 | 7 | 23 | 16 | 99.49591 | 0.2877263 | 0.1103638 | 923.3785 | 0 | 0 | 0 |  | Fe_Cr_Ni_Co_W | Fe46Cr7Ni7Co23W16 | 0.03569909 | -1.470462 | 7.909091 | 50.81902
564 | 12 | 4 | 29 | 3 | 52 | 128.9107 | 0.2848081 | 0.1387352 | 1786.988 | 0 | 0 | 0 |  | Fe_Cr_Ni_Co_W | Fe12Cr4Ni29Co3W52 | 0.04648284 | -2.4448 | 7.49 | 67.17619
565 | 16 | 8 | 27 | 4 | 46 | 124.9385 | 0.2835491 | 0.1382342 | 1702.565 | 0 | 0 | 0 |  | Fe_Cr_Ni_Co_W | Fe16Cr8Ni27Co4W46 | 0.04661155 | -2.446035 | 7.50495 | 67.85365
566 | 21 | 10 | 24 | 6 | 39 | 120.2451 | 0.2831363 | 0.1365538 | 1591.588 | 0 | 0 | 0 |  | Fe_Cr_Ni_Co_W | Fe21Cr10Ni24Co6W39 | 0.0459792 | -2.3664 | 7.56 | 66.93609
567 | 25 | 12 | 21 | 9 | 34 | 116.3711 | 0.2826304 | 0.1336081 | 1477.073 | 0 | 0 | 0 |  | Fe_Cr_Ni_Co_W | Fe25Cr12Ni21Co9W34 | 0.04475627 | -2.2786 | 7.594059 | 65.17153
568 | 28 | 13 | 17 | 13 | 29 | 112.7638 | 0.2824412 | 0.1293686 | 1352.487 | 0 | 0 | 0 |  | Fe_Cr_Ni_Co_W | Fe28Cr13Ni17Co13W29 | 0.04312939 | -2.1528 | 7.63 | 62.75118
569 | 31 | 14 | 14 | 17 | 24 | 108.6864 | 0.2824687 | 0.1236889 | 1207.113 | 0 | 0 | 0 |  | Fe_Cr_Ni_Co_W | Fe31Cr14Ni14Co17W24 | 0.04076153 | -2.0932 | 7.69 | 59.18539
570 | 34 | 13 | 11 | 23 | 19 | 103.8594 | 0.2839868 | 0.1162503 | 1042.642 | 0 | 0 | 0 |  | Fe_Cr_Ni_Co_W | Fe34Cr13Ni11Co23W19 | 0.03759956 | -1.9944 | 7.81 | 54.28913
571 | 36 | 12 | 8 | 29 | 15 | 99.83068 | 0.28549 | 0.1080051 | 890.4023 | 0 | 0 | 0 |  | Fe_Cr_Ni_Co_W | Fe36Cr12Ni8Co29W15 | 0.03433232 | -1.8924 | 7.91 | 49.36345
572 | 37 | 9 | 6 | 36 | 12 | 95.99791 | 0.2885993 | 0.1005204 | 765.4376 | 0 | 0 | 0 |  | Fe_Cr_Ni_Co_W | Fe37Cr9Ni6Co36W12 | 0.03131536 | -1.7292 | 8.06 | 44.71007
573 | 10 | 6 | 38 | 3 | 43 | 122.0753 | 0.2862436 | 0.1434022 | 1755.854 | 0 | 0 | 0 |  | Fe_Cr_Ni_Co_W | Fe10Cr6Ni38Co3W43 | 0.04629386 | -2.9164 | 7.81 | 66.46285
574 | 13 | 10 | 34 | 4 | 38 | 119.4913 | 0.2844158 | 0.1397517 | 1636.705 | 0 | 0 | 0 |  | Fe_Cr_Ni_Co_W | Fe13Cr10Ni34Co4W38 | 0.04566148 | -2.960514 | 7.757576 | 66.12143
575 | 16 | 14 | 29 | 7 | 33 | 116.505 | 0.2824891 | 0.1349772 | 1497.728 | 0 | 0 | 0 |  | Fe_Cr_Ni_Co_W | Fe16Cr14Ni29Co7W33 | 0.04440896 | -2.913172 | 7.707071 | 64.7589
576 | 19 | 17 | 25 | 10 | 29 | 113.7014 | 0.2810625 | 0.1304194 | 1374.718 | 0 | 0 | 0 |  | Fe_Cr_Ni_Co_W | Fe19Cr17Ni25Co10W29 | 0.04288863 | -2.836 | 7.68 | 62.7554
577 | 21 | 19 | 20 | 15 | 25 | 110.8982 | 0.2800743 | 0.1250877 | 1248.207 | 0 | 0 | 0 |  | Fe_Cr_Ni_Co_W | Fe21Cr19Ni20Co15W25 | 0.0410022 | -2.7016 | 7.67 | 60.12021
578 | 24 | 19 | 16 | 20 | 21 | 107.3834 | 0.280416 | 0.1193124 | 1117.558 | 0 | 0 | 0 |  | Fe_Cr_Ni_Co_W | Fe24Cr19Ni16Co20W21 | 0.03870249 | -2.5524 | 7.72 | 56.60203
579 | 26 | 18 | 12 | 26 | 17 | 103.6768 | 0.2814576 | 0.1120854 | 975.5306 | 0 | 0 | 0 |  | Fe_Cr_Ni_Co_W | Fe26Cr18Ni12Co26W17 | 0.03593666 | -2.407918 | 7.79798 | 52.3743
580 | 28 | 17 | 9 | 34 | 13 | 99.20826 | 0.2832864 | 0.1029098 | 813.8302 | 0 | 0 | 0 |  | Fe_Cr_Ni_Co_W | Fe28Cr17Ni9Co34W13 | 0.03201299 | -2.308401 | 7.920792 | 46.45496
581 | 28 | 12 | 6 | 43 | 11 | 95.89506 | 0.2875479 | 0.09771933 | 728.7904 | 0 | 0 | 0 |  | Fe_Cr_Ni_Co_W | Fe28Cr12Ni6Co43W11 | 0.02991186 | -1.9932 | 8.09 | 43.03708
582 | 8 | 9 | 45 | 3 | 35 | 116.0016 | 0.2869289 | 0.1427824 | 1637.227 | 0 | 0 | 0 |  | Fe_Cr_Ni_Co_W | Fe8Cr9Ni45Co3W35 | 0.04480815 | -3.3096 | 8.05 | 64.17624
583 | 10 | 14 | 39 | 5 | 31 | 114.4556 | 0.2840581 | 0.1369227 | 1500.256 | 0 | 0 | 0 |  | Fe_Cr_Ni_Co_W | Fe10Cr14Ni39Co5W31 | 0.04364645 | -3.436384 | 7.929293 | 63.23991
584 | 12 | 19 | 33 | 8 | 27 | 112.5662 | 0.2810835 | 0.1305253 | 1356.258 | 0 | 0 | 0 |  | Fe_Cr_Ni_Co_W | Fe12Cr19Ni33Co8W27 | 0.04199026 | -3.464544 | 7.818182 | 61.42942
585 | 14 | 22 | 28 | 12 | 24 | 110.6409 | 0.279339 | 0.1253435 | 1243.048 | 0 | 0 | 0 |  | Fe_Cr_Ni_Co_W | Fe14Cr22Ni28Co12W24 | 0.04032678 | -3.3616 | 7.76 | 59.26922
586 | 16 | 24 | 23 | 17 | 20 | 107.7517 | 0.278215 | 0.1183702 | 1099.414 | 0 | 0 | 0 |  | Fe_Cr_Ni_Co_W | Fe16Cr24Ni23Co17W20 | 0.03785737 | -3.2512 | 7.75 | 55.748
587 | 18 | 25 | 18 | 22 | 17 | 105.427 | 0.2775524 | 0.112013 | 981.9977 | 0 | 0 | 0 |  | Fe_Cr_Ni_Co_W | Fe18Cr25Ni18Co22W17 | 0.03561713 | -3.0844 | 7.74 | 52.50629
588 | 20 | 24 | 13 | 30 | 13 | 101.4496 | 0.2786545 | 0.1025775 | 820.4163 | 0 | 0 | 0 |  | Fe_Cr_Ni_Co_W | Fe20Cr24Ni13Co30W13 | 0.03197417 | -2.8996 | 7.82 | 47.02117
589 | 20 | 22 | 9 | 38 | 11 | 98.97686 | 0.2804915 | 0.09694042 | 733.0664 | 0 | 0 | 0 |  | Fe_Cr_Ni_Co_W | Fe20Cr22Ni9Co38W11 | 0.02973738 | -2.7052 | 7.9 | 43.64161
590 | 20 | 16 | 6 | 50 | 8 | 94.08851 | 0.2861858 | 0.0872479 | 592.4984 | 0 | 1 | 0 |  | Fe_Cr_Ni_Co_W | Fe20Cr16Ni6Co50W8 | 0.02581734 | -2.3392 | 8.14 | 37.53612
591 | 7 | 14 | 50 | 3 | 25 | 108.663 | 0.2865633 | 0.13414 | 1370.531 | 0 | 0 | 0 |  | Fe_Cr_Ni_Co_W | Fe7Cr14Ni50Co3W25 | 0.04110047 | -3.820835 | 8.252525 | 58.93418
592 | 8 | 21 | 42 | 6 | 23 | 108.9582 | 0.2817094 | 0.1280616 | 1264.722 | 0 | 0 | 0 |  | Fe_Cr_Ni_Co_W | Fe8Cr21Ni42Co6W23 | 0.03976951 | -4.0476 | 8.02 | 57.95679
593 | 9 | 26 | 36 | 9 | 20 | 107.9233 | 0.2782655 | 0.1211127 | 1137.255 | 0 | 0 | 0 |  | Fe_Cr_Ni_Co_W | Fe9Cr26Ni36Co9W20 | 0.03782378 | -4.1084 | 7.89 | 55.65061
594 | 11 | 28 | 29 | 13 | 18 | 107.1684 | 0.2762721 | 0.1156366 | 1045.524 | 0 | 0 | 0 |  | Fe_Cr_Ni_Co_W | Fe11Cr28Ni29Co13W18 | 0.03648889 | -3.887358 | 7.787879 | 53.96681
595 | 12 | 30 | 24 | 18 | 16 | 105.8365 | 0.2749186 | 0.1104368 | 956.2778 | 0 | 0 | 0 |  | Fe_Cr_Ni_Co_W | Fe12Cr30Ni24Co18W16 | 0.03468631 | -3.7248 | 7.74 | 51.48825
596 | 14 | 31 | 18 | 25 | 13 | 103.2829 | 0.2743083 | 0.1024095 | 825.0886 | 0 | 0 | 0 |  | Fe_Cr_Ni_Co_W | Fe14Cr31Ni18Co25W13 | 0.03173442 | -3.496912 | 7.732673 | 47.19211
597 | 15 | 30 | 13 | 32 | 10 | 100.4252 | 0.2749434 | 0.09336599 | 691.8511 | 0 | 0 | 0 |  | Fe_Cr_Ni_Co_W | Fe15Cr30Ni13Co32W10 | 0.02847242 | -3.32 | 7.78 | 42.36449
598 | 15 | 26 | 8 | 42 | 8 | 97.4524 | 0.2781478 | 0.08649199 | 597.0071 | 0 | 0 | 0 |  | Fe_Cr_Ni_Co_W | Fe15Cr26Ni8Co42W8 | 0.02585213 | -3.021732 | 7.89899 | 38.36523
599 | 15 | 19 | 5 | 55 | 6 | 93.0097 | 0.2848082 | 0.07863454 | 492.8231 | 1 | 1 | 1 | 492.8231 | Fe_Cr_Ni_Co_W | Fe15Cr19Ni5Co55W6 | 0.02253702 | -2.5644 | 8.15 | 33.1474
600 | 7 | 21 | 52 | 3 | 17 | 102.9555 | 0.2839866 | 0.1200361 | 1072.591 | 0 | 0 | 0 |  | Fe_Cr_Ni_Co_W | Fe7Cr21Ni52Co3W17 | 0.0357561 | -4.4552 | 8.31 | 51.65424
601 | 7 | 28 | 43 | 6 | 16 | 104.5269 | 0.2782491 | 0.1150593 | 1008.182 | 0 | 0 | 0 |  | Fe_Cr_Ni_Co_W | Fe7Cr28Ni43Co6W16 | 0.03480758 | -4.6608 | 8.04 | 51.11507
602 | 7 | 33 | 36 | 9 | 15 | 105.4093 | 0.2740689 | 0.1105615 | 947.5795 | 0 | 0 | 0 |  | Fe_Cr_Ni_Co_W | Fe7Cr33Ni36Co9W15 | 0.03383775 | -4.6248 | 7.85 | 50.25097
603 | 8 | 36 | 30 | 14 | 13 | 104.4411 | 0.27177 | 0.1041534 | 849.5288 | 0 | 0 | 0 |  | Fe_Cr_Ni_Co_W | Fe8Cr36Ni30Co14W13 | 0.03173297 | -4.446623 | 7.762376 | 47.41406
604 | 9 | 38 | 24 | 19 | 11 | 103.3826 | 0.2698967 | 0.09727782 | 751.3475 | 0 | 0 | 0 |  | Fe_Cr_Ni_Co_W | Fe9Cr38Ni24Co19W11 | 0.02952573 | -4.234879 | 7.693069 | 44.35113
605 | 10 | 38 | 18 | 25 | 9 | 101.8667 | 0.2692855 | 0.08993795 | 652.4348 | 0 | 0 | 0 |  | Fe_Cr_Ni_Co_W | Fe10Cr38Ni18Co25W9 | 0.02713304 | -3.9788 | 7.67 | 40.90709
606 | 11 | 37 | 12 | 33 | 7 | 99.77146 | 0.269853 | 0.08190326 | 550.4533 | 0 | 0 | 0 |  | Fe_Cr_Ni_Co_W | Fe11Cr37Ni12Co33W7 | 0.02420352 | -3.7 | 7.69 | 36.6284
607 | 12 | 32 | 7 | 44 | 5 | 96.25342 | 0.2741035 | 0.07325558 | 446.1762 | 0 | 0 | 0 |  | Fe_Cr_Ni_Co_W | Fe12Cr32Ni7Co44W5 | 0.02070514 | -3.378 | 7.84 | 31.36543
608 | 12 | 23 | 4 | 57 | 4 | 92.27511 | 0.2821986 | 0.06821337 | 385.2837 | 1 | 1 | 1 | 385.2837 | Fe_Cr_Ni_Co_W | Fe12Cr23Ni4Co57W4 | 0.01861017 | -2.8512 | 8.11 | 27.92203
609 | 5 | 37 | 42 | 6 | 10 | 101.6291 | 0.2722575 | 0.09834799 | 749.3992 | 0 | 0 | 0 |  | Fe_Cr_Ni_Co_W | Fe5Cr37Ni42Co6W10 | 0.02857004 | -5.3404 | 7.96 | 42.62617
610 | 5 | 41 | 35 | 9 | 10 | 103.2025 | 0.2684016 | 0.09650056 | 734.522 | 0 | 0 | 0 |  | Fe_Cr_Ni_Co_W | Fe5Cr41Ni35Co9W10 | 0.02849627 | -5.1404 | 7.77 | 42.90117
611 | 6 | 44 | 28 | 13 | 9 | 103.4757 | 0.2653369 | 0.09135159 | 671.7414 | 0 | 0 | 0 |  | Fe_Cr_Ni_Co_W | Fe6Cr44Ni28Co13W9 | 0.02716237 | -4.8268 | 7.63 | 41.20328
612 | 7 | 45 | 22 | 18 | 8 | 103.0516 | 0.2639959 | 0.08636433 | 610.9153 | 0 | 0 | 0 |  | Fe_Cr_Ni_Co_W | Fe7Cr45Ni22Co18W8 | 0.02573582 | -4.4924 | 7.56 | 39.22384
613 | 8 | 45 | 16 | 25 | 6 | 101.2999 | 0.2635455 | 0.07751804 | 504.4893 | 0 | 0 | 0 |  | Fe_Cr_Ni_Co_W | Fe8Cr45Ni16Co25W6 | 0.02254686 | -4.2096 | 7.55 | 34.61214
614 | 9 | 43 | 11 | 32 | 5 | 99.81271 | 0.264905 | 0.07255006 | 448.1029 | 0 | 0 | 0 |  | Fe_Cr_Ni_Co_W | Fe9Cr43Ni11Co32W5 | 0.02069625 | -3.9192 | 7.58 | 31.89044
615 | 11 | 38 | 6 | 43 | 3 | 96.11407 | 0.2693882 | 0.06212187 | 336.8488 | 0 | 0 | 0 |  | Fe_Cr_Ni_Co_W | Fe11Cr38Ni6Co43W3 | 0.01620549 | -3.6169 | 7.732673 | 25.31364
616 | 3 | 50 | 32 | 9 | 6 | 102.3741 | 0.2608593 | 0.08113914 | 541.7379 | 0 | 0 | 0 |  | Fe_Cr_Ni_Co_W | Fe3Cr50Ni32Co9W6 | 0.02259072 | -5.4796 | 7.61 | 34.79583
617 | 4 | 52 | 25 | 13 | 6 | 103.317 | 0.2584414 | 0.07881575 | 521.4371 | 0 | 0 | 0 |  | Fe_Cr_Ni_Co_W | Fe4Cr52Ni25Co13W6 | 0.02255293 | -4.992 | 7.47 | 34.88553
618 | 5 | 53 | 19 | 18 | 5 | 102.898 | 0.2569495 | 0.07277382 | 456.3734 | 0 | 0 | 0 |  | Fe_Cr_Ni_Co_W | Fe5Cr53Ni19Co18W5 | 0.02069581 | -4.608 | 7.4 | 32.26205
619 | 6 | 53 | 13 | 23 | 4 | 102.3552 | 0.255849 | 0.06657866 | 393.0737 | 0 | 0 | 0 |  | Fe_Cr_Ni_Co_W | Fe6Cr53Ni13Co23W4 | 0.01870504 | -4.222834 | 7.343434 | 29.43296
620 | 8 | 50 | 8 | 30 | 4 | 101.3053 | 0.2584704 | 0.06618014 | 387.8052 | 0 | 0 | 0 |  | Fe_Cr_Ni_Co_W | Fe8Cr50Ni8Co30W4 | 0.01861273 | -3.8336 | 7.38 | 29.2
621 | 3 | 5 | 12 | 33 | 47 | 125.8418 | 0.2852191 | 0.1374125 | 1715.299 | 0 | 0 | 0 |  | Fe_Cr_Ni_Co_W | Fe3Cr5Ni12Co33W47 | 0.04513066 | -1.7096 | 7.53 | 66.25677
622 | 5 | 5 | 11 | 39 | 40 | 120.1641 | 0.2866166 | 0.1381868 | 1638.798 | 0 | 0 | 0 |  | Fe_Cr_Ni_Co_W | Fe5Cr5Ni11Co39W40 | 0.04460316 | -1.67 | 7.71 | 65.07496
623 | 7 | 4 | 10 | 44 | 34 | 115.1013 | 0.2884439 | 0.136959 | 1540.392 | 0 | 0 | 0 |  | Fe_Cr_Ni_Co_W | Fe7Cr4Ni10Co44W34 | 0.04349021 | -1.567187 | 7.878788 | 62.98383
624 | 11 | 4 | 9 | 49 | 27 | 108.5802 | 0.2902022 | 0.13161 | 1356.322 | 0 | 0 | 0 |  | Fe_Cr_Ni_Co_W | Fe11Cr4Ni9Co49W27 | 0.0410588 | -1.5044 | 8.05 | 59.05726
625 | 14 | 3 | 7 | 53 | 22 | 103.9136 | 0.2920373 | 0.1256204 | 1202.137 | 0 | 0 | 0 |  | Fe_Cr_Ni_Co_W | Fe14Cr3Ni7Co53W22 | 0.03868557 | -1.357004 | 8.171717 | 55.31629
626 | 3 | 6 | 19 | 21 | 51 | 129.0404 | 0.2841568 | 0.1367683 | 1750.56 | 0 | 0 | 0 |  | Fe_Cr_Ni_Co_W | Fe3Cr6Ni19Co21W51 | 0.04540155 | -2.0676 | 7.45 | 66.68553
627 | 5 | 7 | 17 | 27 | 44 | 123.8195 | 0.284813 | 0.1380724 | 1688.758 | 0 | 0 | 0 |  | Fe_Cr_Ni_Co_W | Fe5Cr7Ni17Co27W44 | 0.0453261 | -2.0212 | 7.59 | 66.41468
628 | 7 | 8 | 16 | 32 | 38 | 118.8356 | 0.2855048 | 0.1373154 | 1594.471 | 0 | 0 | 0 |  | Fe_Cr_Ni_Co_W | Fe7Cr8Ni16Co32W38 | 0.0444945 | -2.023331 | 7.722772 | 64.97947
629 | 10 | 8 | 14 | 36 | 32 | 114.0713 | 0.2864918 | 0.1345993 | 1474.691 | 0 | 0 | 0 |  | Fe_Cr_Ni_Co_W | Fe10Cr8Ni14Co36W32 | 0.04312189 | -1.9584 | 7.84 | 62.68174
630 | 14 | 9 | 11 | 40 | 26 | 109.0977 | 0.2869134 | 0.1286991 | 1305.957 | 0 | 0 | 0 |  | Fe_Cr_Ni_Co_W | Fe14Cr9Ni11Co40W26 | 0.04085072 | -1.9164 | 7.92 | 59.22533
631 | 18 | 8 | 9 | 44 | 21 | 104.2268 | 0.2885993 | 0.1221127 | 1144.935 | 0 | 0 | 0 |  | Fe_Cr_Ni_Co_W | Fe18Cr8Ni9Co44W21 | 0.03819978 | -1.798 | 8.04 | 55.02536
632 | 23 | 7 | 7 | 46 | 16 | 99.37232 | 0.2902407 | 0.1125961 | 956.5678 | 0 | 0 | 0 |  | Fe_Cr_Ni_Co_W | Fe23Cr7Ni7Co46W16 | 0.03482143 | -1.686359 | 8.141414 | 49.84457
633 | 3 | 4 | 29 | 12 | 52 | 129.0017 | 0.285494 | 0.1404853 | 1823.99 | 0 | 0 | 0 |  | Fe_Cr_Ni_Co_W | Fe3Cr4Ni29Co12W52 | 0.04573305 | -2.4664 | 7.58 | 66.21744
634 | 4 | 8 | 27 | 16 | 46 | 125.0351 | 0.2845059 | 0.1400572 | 1741.023 | 0 | 0 | 0 |  | Fe_Cr_Ni_Co_W | Fe4Cr8Ni27Co16W46 | 0.04572838 | -2.521321 | 7.623762 | 66.76572
635 | 6 | 10 | 24 | 21 | 39 | 120.3314 | 0.2844178 | 0.1385176 | 1632.213 | 0 | 0 | 0 |  | Fe_Cr_Ni_Co_W | Fe6Cr10Ni24Co21W39 | 0.04499039 | -2.4924 | 7.71 | 65.75249
636 | 9 | 12 | 21 | 25 | 34 | 116.4297 | 0.2840543 | 0.1353 | 1511.764 | 0 | 0 | 0 |  | Fe_Cr_Ni_Co_W | Fe9Cr12Ni21Co25W34 | 0.0438145 | -2.454269 | 7.752475 | 64.0757
637 | 13 | 13 | 17 | 28 | 29 | 112.7898 | 0.2838535 | 0.1308548 | 1381.767 | 0 | 0 | 0 |  | Fe_Cr_Ni_Co_W | Fe13Cr13Ni17Co28W29 | 0.04232085 | -2.3568 | 7.78 | 61.83494
638 | 17 | 14 | 14 | 31 | 24 | 108.679 | 0.2838578 | 0.1249105 | 1230.179 | 0 | 0 | 0 |  | Fe_Cr_Ni_Co_W | Fe17Cr14Ni14Co31W24 | 0.04009 | -2.306 | 7.83 | 58.4475
639 | 23 | 13 | 11 | 34 | 19 | 103.8247 | 0.28514 | 0.1171596 | 1058.348 | 0 | 0 | 0 |  | Fe_Cr_Ni_Co_W | Fe23Cr13Ni11Co34W19 | 0.03714008 | -2.1528 | 7.92 | 53.79554
640 | 29 | 12 | 8 | 36 | 15 | 99.79287 | 0.2862586 | 0.1085774 | 899.2857 | 0 | 0 | 0 |  | Fe_Cr_Ni_Co_W | Fe29Cr12Ni8Co36W15 | 0.03407648 | -1.9904 | 7.98 | 49.09542
641 | 36 | 9 | 6 | 37 | 12 | 95.99049 | 0.2887131 | 0.1006017 | 766.5549 | 0 | 0 | 0 |  | Fe_Cr_Ni_Co_W | Fe36Cr9Ni6Co37W12 | 0.03128315 | -1.74 | 8.07 | 44.67617
642 | 3 | 6 | 38 | 10 | 43 | 122.1237 | 0.2868208 | 0.1451172 | 1788.985 | 0 | 0 | 0 |  | Fe_Cr_Ni_Co_W | Fe3Cr6Ni38Co10W43 | 0.04579808 | -2.8744 | 7.88 | 65.83798
643 | 4 | 10 | 34 | 13 | 38 | 119.541 | 0.2851979 | 0.14175 | 1674.229 | 0 | 0 | 0 |  | Fe_Cr_Ni_Co_W | Fe4Cr10Ni34Co13W38 | 0.04506902 | -2.960514 | 7.848485 | 65.4023
644 | 7 | 14 | 29 | 16 | 33 | 116.5389 | 0.2833099 | 0.1362631 | 1522.508 | 0 | 0 | 0 |  | Fe_Cr_Ni_Co_W | Fe7Cr14Ni29Co16W33 | 0.04387079 | -2.975615 | 7.79798 | 64.13338
645 | 10 | 17 | 25 | 19 | 29 | 113.7203 | 0.2819111 | 0.1312608 | 1391.721 | 0 | 0 | 0 |  | Fe_Cr_Ni_Co_W | Fe10Cr17Ni25Co19W29 | 0.04240126 | -2.944 | 7.77 | 62.21021
646 | 15 | 19 | 20 | 21 | 25 | 110.9009 | 0.280664 | 0.1254526 | 1256.287 | 0 | 0 | 0 |  | Fe_Cr_Ni_Co_W | Fe15Cr19Ni20Co21W25 | 0.04070536 | -2.8024 | 7.73 | 59.801
647 | 20 | 19 | 16 | 24 | 21 | 107.3774 | 0.2808265 | 0.1194424 | 1121.201 | 0 | 0 | 0 |  | Fe_Cr_Ni_Co_W | Fe20Cr19Ni16Co24W21 | 0.038524 | -2.626 | 7.76 | 56.41587
648 | 26 | 18 | 12 | 26 | 17 | 103.6768 | 0.2814576 | 0.1120147 | 974.9837 | 0 | 0 | 0 |  | Fe_Cr_Ni_Co_W | Fe26Cr18Ni12Co26W17 | 0.03593666 | -2.407918 | 7.79798 | 52.3743
649 | 34 | 17 | 9 | 28 | 13 | 99.24418 | 0.2826167 | 0.1023083 | 805.4096 | 0 | 0 | 0 |  | Fe_Cr_Ni_Co_W | Fe34Cr17Ni9Co28W13 | 0.03221484 | -2.200176 | 7.861386 | 46.65016
650 | 43 | 12 | 6 | 28 | 11 | 96.00987 | 0.2858186 | 0.09654903 | 712.7627 | 0 | 0 | 0 |  | Fe_Cr_Ni_Co_W | Fe43Cr12Ni6Co28W11 | 0.03037645 | -1.7832 | 7.94 | 43.49989
651 | 3 | 9 | 45 | 8 | 35 | 116.0208 | 0.2873737 | 0.144675 | 1669.618 | 0 | 0 | 0 |  | Fe_Cr_Ni_Co_W | Fe3Cr9Ni45Co8W35 | 0.04450345 | -3.2536 | 8.1 | 63.8
652 | 5 | 14 | 39 | 10 | 31 | 114.4695 | 0.284524 | 0.138944 | 1533.12 | 0 | 0 | 0 |  | Fe_Cr_Ni_Co_W | Fe5Cr14Ni39Co10W31 | 0.04335968 | -3.426181 | 7.979798 | 62.90262
653 | 8 | 19 | 33 | 12 | 27 | 112.5721 | 0.2814718 | 0.1310395 | 1365.737 | 0 | 0 | 0 |  | Fe_Cr_Ni_Co_W | Fe8Cr19Ni33Co12W27 | 0.04177922 | -3.493929 | 7.858586 | 61.19478
654 | 12 | 22 | 28 | 14 | 24 | 110.6413 | 0.2795379 | 0.1252789 | 1243.261 | 0 | 0 | 0 |  | Fe_Cr_Ni_Co_W | Fe12Cr22Ni28Co14W24 | 0.04022985 | -3.3888 | 7.78 | 59.16621
655 | 17 | 24 | 23 | 16 | 20 | 107.7533 | 0.2781111 | 0.1179129 | 1093.399 | 0 | 0 | 0 |  | Fe_Cr_Ni_Co_W | Fe17Cr24Ni23Co16W20 | 0.03790108 | -3.2328 | 7.74 | 55.79202
656 | 22 | 25 | 18 | 18 | 17 | 105.4387 | 0.2771223 | 0.1113037 | 972.211 | 0 | 0 | 0 |  | Fe_Cr_Ni_Co_W | Fe22Cr25Ni18Co18W17 | 0.03577714 | -2.9948 | 7.7 | 52.65919
657 | 30 | 24 | 13 | 20 | 13 | 101.5015 | 0.2775273 | 0.1015827 | 806.4298 | 0 | 0 | 0 |  | Fe_Cr_Ni_Co_W | Fe30Cr24Ni13Co20W13 | 0.03232069 | -2.6636 | 7.72 | 47.33065
658 | 38 | 22 | 9 | 20 | 11 | 99.0941 | 0.278413 | 0.09549835 | 712.8225 | 0 | 0 | 0 |  | Fe_Cr_Ni_Co_W | Fe38Cr22Ni9Co20W11 | 0.03030787 | -2.2804 | 7.72 | 44.13377
659 | 50 | 16 | 6 | 20 | 8 | 94.3573 | 0.2825899 | 0.08504536 | 565.0265 | 0 | 0 | 0 |  | Fe_Cr_Ni_Co_W | Fe50Cr16Ni6Co20W8 | 0.02661675 | -1.8112 | 7.84 | 38.22512
660 | 3 | 14 | 50 | 7 | 25 | 108.6621 | 0.2869608 | 0.1331689 | 1359.565 | 0 | 0 | 0 |  | Fe_Cr_Ni_Co_W | Fe3Cr14Ni50Co7W25 | 0.04090028 | -3.766963 | 8.292929 | 58.69721
661 | 6 | 21 | 42 | 8 | 23 | 108.9572 | 0.2819109 | 0.1263233 | 1243.027 | 0 | 0 | 0 |  | Fe_Cr_Ni_Co_W | Fe6Cr21Ni42Co8W23 | 0.03967505 | -4.0492 | 8.04 | 57.85318
662 | 9 | 26 | 36 | 9 | 20 | 107.9233 | 0.2782655 | 0.1196105 | 1118.586 | 0 | 0 | 0 |  | Fe_Cr_Ni_Co_W | Fe9Cr26Ni36Co9W20 | 0.03782378 | -4.1084 | 7.89 | 55.65061
663 | 13 | 28 | 29 | 11 | 18 | 107.1725 | 0.2760574 | 0.1148241 | 1035.027 | 0 | 0 | 0 |  | Fe_Cr_Ni_Co_W | Fe13Cr28Ni29Co11W18 | 0.03657319 | -3.851444 | 7.767677 | 54.04824
664 | 18 | 30 | 24 | 12 | 16 | 105.8543 | 0.2742648 | 0.109339 | 941.2645 | 0 | 0 | 0 |  | Fe_Cr_Ni_Co_W | Fe18Cr30Ni24Co12W16 | 0.03492063 | -3.5856 | 7.68 | 51.70106
665 | 25 | 31 | 18 | 14 | 13 | 103.3324 | 0.2730769 | 0.1010292 | 806.3476 | 0 | 0 | 0 |  | Fe_Cr_Ni_Co_W | Fe25Cr31Ni18Co14W13 | 0.03211501 | -3.194981 | 7.623762 | 47.50639
666 | 32 | 30 | 13 | 15 | 10 | 100.5307 | 0.2729523 | 0.09187826 | 671.9022 | 0 | 0 | 0 |  | Fe_Cr_Ni_Co_W | Fe32Cr30Ni13Co15W10 | 0.02899645 | -2.8168 | 7.61 | 42.74997
667 | 42 | 26 | 8 | 15 | 8 | 97.66283 | 0.2748773 | 0.0845353 | 571.5047 | 0 | 0 | 0 |  | Fe_Cr_Ni_Co_W | Fe42Cr26Ni8Co15W8 | 0.02660487 | -2.250383 | 7.626263 | 38.88587
668 | 55 | 19 | 5 | 15 | 6 | 93.40198 | 0.2798841 | 0.0757873 | 460.0414 | 0 | 0 | 0 |  | Fe_Cr_Ni_Co_W | Fe55Cr19Ni5Co15W6 | 0.02347639 | -1.7164 | 7.75 | 33.80459
669 | 3 | 21 | 52 | 7 | 17 | 102.9404 | 0.2844188 | 0.1191199 | 1063.232 | 0 | 0 | 0 |  | Fe_Cr_Ni_Co_W | Fe3Cr21Ni52Co7W17 | 0.03559682 | -4.4168 | 8.35 | 51.48048
670 | 6 | 28 | 43 | 7 | 16 | 104.5235 | 0.2783584 | 0.1129789 | 984.3306 | 0 | 0 | 0 |  | Fe_Cr_Ni_Co_W | Fe6Cr28Ni43Co7W16 | 0.03476862 | -4.6664 | 8.05 | 51.0768
671 | 9 | 33 | 36 | 7 | 15 | 105.4159 | 0.2738479 | 0.1081669 | 919.5438 | 0 | 0 | 0 |  | Fe_Cr_Ni_Co_W | Fe9Cr33Ni36Co7W15 | 0.03391371 | -4.5912 | 7.83 | 50.31898
672 | 14 | 36 | 30 | 8 | 13 | 104.4655 | 0.2710967 | 0.1023375 | 827.4679 | 0 | 0 | 0 |  | Fe_Cr_Ni_Co_W | Fe14Cr36Ni30Co8W13 | 0.03194275 | -4.303108 | 7.70297 | 47.58309
673 | 19 | 38 | 24 | 9 | 11 | 103.4314 | 0.2687472 | 0.09556695 | 730.2787 | 0 | 0 | 0 |  | Fe_Cr_Ni_Co_W | Fe19Cr38Ni24Co9W11 | 0.02984945 | -3.932948 | 7.594059 | 44.57931
674 | 25 | 38 | 18 | 10 | 9 | 101.9555 | 0.2675029 | 0.08831703 | 632.1956 | 0 | 0 | 0 |  | Fe_Cr_Ni_Co_W | Fe25Cr38Ni18Co10W9 | 0.02758243 | -3.4568 | 7.52 | 41.17572
675 | 33 | 37 | 12 | 11 | 7 | 99.92875 | 0.267172 | 0.08010809 | 528.2647 | 0 | 0 | 0 |  | Fe_Cr_Ni_Co_W | Fe33Cr37Ni12Co11W7 | 0.02479217 | -2.8728 | 7.47 | 36.8977
676 | 44 | 32 | 7 | 12 | 5 | 96.53805 | 0.2701031 | 0.07084628 | 418.7989 | 0 | 0 | 0 |  | Fe_Cr_Ni_Co_W | Fe44Cr32Ni7Co12W5 | 0.02143703 | -2.2644 | 7.52 | 31.59921
677 | 57 | 23 | 4 | 12 | 4 | 92.75025 | 0.2765043 | 0.0649632 | 351.5208 | 0 | 0 | 0 |  | Fe_Cr_Ni_Co_W | Fe57Cr23Ni4Co12W4 | 0.01951224 | -1.6812 | 7.66 | 28.26641
678 | 6 | 37 | 42 | 5 | 10 | 101.6349 | 0.2721398 | 0.096134 | 726.175 | 0 | 0 | 0 |  | Fe_Cr_Ni_Co_W | Fe6Cr37Ni42Co5W10 | 0.02860146 | -5.3256 | 7.95 | 42.64974
679 | 9 | 41 | 35 | 5 | 10 | 103.2233 | 0.2679309 | 0.09379027 | 705.3859 | 0 | 0 | 0 |  | Fe_Cr_Ni_Co_W | Fe9Cr41Ni35Co5W10 | 0.02862306 | -5.0396 | 7.73 | 42.98593
680 | 13 | 44 | 28 | 6 | 9 | 103.5131 | 0.2645031 | 0.08914805 | 647.6482 | 0 | 0 | 0 |  | Fe_Cr_Ni_Co_W | Fe13Cr44Ni28Co6W9 | 0.02737553 | -4.5888 | 7.56 | 41.32118
681 | 18 | 45 | 22 | 7 | 8 | 103.1148 | 0.2626696 | 0.08453396 | 590.2217 | 0 | 0 | 0 |  | Fe_Cr_Ni_Co_W | Fe18Cr45Ni22Co7W8 | 0.026055 | -4.0568 | 7.45 | 39.36801
682 | 25 | 45 | 16 | 8 | 6 | 101.4167 | 0.2614425 | 0.07578183 | 484.7846 | 0 | 0 | 0 |  | Fe_Cr_Ni_Co_W | Fe25Cr45Ni16Co8W6 | 0.02298616 | -3.4684 | 7.38 | 34.71757
683 | 32 | 43 | 11 | 9 | 5 | 99.98859 | 0.262024 | 0.07064668 | 426.4692 | 0 | 0 | 0 |  | Fe_Cr_Ni_Co_W | Fe32Cr43Ni11Co9W5 | 0.02124719 | -2.8888 | 7.35 | 31.95168
684 | 43 | 38 | 6 | 11 | 3 | 96.41444 | 0.2653127 | 0.05943542 | 310.0555 | 0 | 0 | 0 |  | Fe_Cr_Ni_Co_W | Fe43Cr38Ni6Co11W3 | 0.0168265 | -2.299382 | 7.415842 | 25.14579
685 | 9 | 50 | 32 | 3 | 6 | 102.413 | 0.2601146 | 0.07804687 | 511.5991 | 0 | 0 | 0 |  | Fe_Cr_Ni_Co_W | Fe9Cr50Ni32Co3W6 | 0.02274883 | -5.2588 | 7.55 | 34.83375
686 | 13 | 52 | 25 | 4 | 6 | 103.3725 | 0.2573255 | 0.07640702 | 497.1391 | 0 | 0 | 0 |  | Fe_Cr_Ni_Co_W | Fe13Cr52Ni25Co4W6 | 0.02279155 | -4.5888 | 7.38 | 34.92549
687 | 18 | 53 | 19 | 5 | 5 | 102.9836 | 0.255317 | 0.07081058 | 436.2468 | 0 | 0 | 0 |  | Fe_Cr_Ni_Co_W | Fe18Cr53Ni19Co5W5 | 0.02102042 | -3.9528 | 7.27 | 32.25198
688 | 23 | 53 | 13 | 6 | 4 | 102.476 | 0.253666 | 0.06490238 | 375.5107 | 0 | 0 | 0 |  | Fe_Cr_Ni_Co_W | Fe23Cr53Ni13Co6W4 | 0.01910701 | -3.272319 | 7.171717 | 29.32078
689 | 30 | 50 | 8 | 8 | 4 | 101.4682 | 0.2556757 | 0.06425207 | 366.9306 | 0 | 0 | 0 |  | Fe_Cr_Ni_Co_W | Fe30Cr50Ni8Co8W4 | 0.0191173 | -2.6192 | 7.16 | 29.07164
690 | 5 | 33 | 12 | 3 | 47 | 133.3558 | 0.2692034 | 0.1186552 | 1416.929 | 0 | 0 | 0 |  | Fe_Cr_Ni_Co_W | Fe5Cr33Ni12Co3W47 | 0.04570018 | -1.5 | 6.67 | 71.86098
691 | 5 | 39 | 11 | 5 | 40 | 129.6441 | 0.2661023 | 0.117987 | 1341.733 | 0 | 0 | 0 |  | Fe_Cr_Ni_Co_W | Fe5Cr39Ni11Co5W40 | 0.04504142 | -1.6292 | 6.69 | 70.79061
692 | 4 | 44 | 10 | 7 | 34 | 126.7229 | 0.2629779 | 0.1152422 | 1245.923 | 0 | 0 | 0 |  | Fe_Cr_Ni_Co_W | Fe4Cr44Ni10Co7W34 | 0.04376423 | -1.778594 | 6.69697 | 68.8185
693 | 4 | 49 | 9 | 11 | 27 | 122.0394 | 0.2599866 | 0.1114105 | 1117.949 | 0 | 0 | 0 |  | Fe_Cr_Ni_Co_W | Fe4Cr49Ni9Co11W27 | 0.04111446 | -2.1032 | 6.77 | 64.36606
694 | 3 | 53 | 7 | 14 | 22 | 119.405 | 0.2566474 | 0.1053051 | 988.6443 | 0 | 0 | 0 |  | Fe_Cr_Ni_Co_W | Fe3Cr53Ni7Co14W22 | 0.03857152 | -2.208754 | 6.767677 | 60.44068
695 | 6 | 21 | 19 | 3 | 51 | 132.9668 | 0.27573 | 0.1263772 | 1578.032 | 0 | 0 | 0 |  | Fe_Cr_Ni_Co_W | Fe6Cr21Ni19Co3W51 | 0.04588689 | -2.1624 | 6.97 | 70.19081
696 | 7 | 27 | 17 | 5 | 44 | 129.2664 | 0.2730311 | 0.1257356 | 1498.344 | 0 | 0 | 0 |  | Fe_Cr_Ni_Co_W | Fe7Cr27Ni17Co5W44 | 0.04574912 | -2.1964 | 6.97 | 70.28364
697 | 8 | 32 | 16 | 7 | 38 | 125.5355 | 0.270774 | 0.1245859 | 1413.928 | 0 | 0 | 0 |  | Fe_Cr_Ni_Co_W | Fe8Cr32Ni16Co7W38 | 0.04484823 | -2.322125 | 7 | 68.90079
698 | 8 | 36 | 14 | 10 | 32 | 122.2163 | 0.2684418 | 0.1210054 | 1299.126 | 0 | 0 | 0 |  | Fe_Cr_Ni_Co_W | Fe8Cr36Ni14Co10W32 | 0.04330452 | -2.4288 | 7.02 | 66.56606
699 | 9 | 40 | 11 | 14 | 26 | 118.4043 | 0.2659163 | 0.1156898 | 1157.763 | 0 | 0 | 0 |  | Fe_Cr_Ni_Co_W | Fe9Cr40Ni11Co14W26 | 0.04087664 | -2.4744 | 7.04 | 62.79323
700 | 8 | 44 | 9 | 18 | 21 | 115.3174 | 0.2632741 | 0.1093195 | 1019.546 | 0 | 0 | 0 |  | Fe_Cr_Ni_Co_W | Fe8Cr44Ni9Co18W21 | 0.03802197 | -2.6404 | 7.06 | 58.47829
701 | 7 | 46 | 7 | 23 | 16 | 111.794 | 0.2615105 | 0.1011559 | 866.189 | 0 | 0 | 0 |  | Fe_Cr_Ni_Co_W | Fe7Cr46Ni7Co23W16 | 0.03442423 | -2.871136 | 7.121212 | 52.94356
702 | 4 | 12 | 29 | 3 | 52 | 131.0956 | 0.2810901 | 0.1358632 | 1747.497 | 0 | 0 | 0 |  | Fe_Cr_Ni_Co_W | Fe4Cr12Ni29Co3W52 | 0.04594364 | -2.7712 | 7.33 | 68.12459
703 | 8 | 16 | 27 | 4 | 46 | 127.1507 | 0.2796551 | 0.1356581 | 1670.953 | 0 | 0 | 0 |  | Fe_Cr_Ni_Co_W | Fe8Cr16Ni27Co4W46 | 0.04613637 | -2.762866 | 7.346535 | 68.67334
704 | 10 | 21 | 24 | 6 | 39 | 123.39 | 0.277393 | 0.1323548 | 1541.166 | 0 | 0 | 0 |  | Fe_Cr_Ni_Co_W | Fe10Cr21Ni24Co6W39 | 0.04539317 | -2.802 | 7.34 | 67.93195
705 | 12 | 25 | 21 | 9 | 34 | 120.1239 | 0.2755528 | 0.1292091 | 1430.112 | 0 | 0 | 0 |  | Fe_Cr_Ni_Co_W | Fe12Cr25Ni21Co9W34 | 0.04413571 | -2.778159 | 7.336634 | 66.2152
706 | 13 | 28 | 17 | 13 | 29 | 117.2147 | 0.2737932 | 0.1242422 | 1301.368 | 0 | 0 | 0 |  | Fe_Cr_Ni_Co_W | Fe13Cr28Ni17Co13W29 | 0.04246888 | -2.7228 | 7.33 | 63.85421
707 | 14 | 31 | 14 | 17 | 24 | 113.8291 | 0.272132 | 0.1185258 | 1162.653 | 0 | 0 | 0 |  | Fe_Cr_Ni_Co_W | Fe14Cr31Ni14Co17W24 | 0.0400889 | -2.7528 | 7.35 | 60.30788
708 | 13 | 34 | 11 | 23 | 19 | 110.3388 | 0.2704888 | 0.1110371 | 1007.596 | 0 | 0 | 0 |  | Fe_Cr_Ni_Co_W | Fe13Cr34Ni11Co23W19 | 0.03685973 | -2.8764 | 7.39 | 55.53773
709 | 12 | 36 | 8 | 29 | 15 | 107.3553 | 0.2693294 | 0.1032737 | 868.2598 | 0 | 0 | 0 |  | Fe_Cr_Ni_Co_W | Fe12Cr36Ni8Co29W15 | 0.03356988 | -2.9676 | 7.43 | 50.67337
710 | 9 | 37 | 6 | 36 | 12 | 104.8827 | 0.2690667 | 0.09642542 | 757.767 | 0 | 0 | 0 |  | Fe_Cr_Ni_Co_W | Fe9Cr37Ni6Co36W12 | 0.03049302 | -3.1404 | 7.5 | 46.17045
711 | 6 | 10 | 38 | 3 | 43 | 123.204 | 0.2842358 | 0.1431377 | 1757.895 | 0 | 0 | 0 |  | Fe_Cr_Ni_Co_W | Fe6Cr10Ni38Co3W43 | 0.04606441 | -3.166 | 7.73 | 66.87384
712 | 10 | 13 | 34 | 4 | 38 | 120.3604 | 0.2828272 | 0.1396285 | 1639.172 | 0 | 0 | 0 |  | Fe_Cr_Ni_Co_W | Fe10Cr13Ni34Co4W38 | 0.04550196 | -3.136823 | 7.69697 | 66.40229
713 | 14 | 16 | 29 | 7 | 33 | 117.095 | 0.2813762 | 0.1348384 | 1498.372 | 0 | 0 | 0 |  | Fe_Cr_Ni_Co_W | Fe14Cr16Ni29Co7W33 | 0.04431227 | -3.021732 | 7.666667 | 64.92648
714 | 17 | 19 | 25 | 10 | 29 | 114.295 | 0.2799107 | 0.1300998 | 1373.132 | 0 | 0 | 0 |  | Fe_Cr_Ni_Co_W | Fe17Cr19Ni25Co10W29 | 0.04280086 | -2.9368 | 7.64 | 62.90596
715 | 19 | 21 | 20 | 15 | 25 | 111.5009 | 0.2788726 | 0.1245963 | 1244.522 | 0 | 0 | 0 |  | Fe_Cr_Ni_Co_W | Fe19Cr21Ni20Co15W25 | 0.04092133 | -2.7976 | 7.63 | 60.25811
716 | 19 | 24 | 16 | 20 | 21 | 108.9138 | 0.2772766 | 0.1181963 | 1110.538 | 0 | 0 | 0 |  | Fe_Cr_Ni_Co_W | Fe19Cr24Ni16Co20W21 | 0.03851759 | -2.7904 | 7.62 | 56.91784
717 | 18 | 26 | 12 | 26 | 17 | 106.188 | 0.2761581 | 0.1103458 | 965.9261 | 0 | 0 | 0 |  | Fe_Cr_Ni_Co_W | Fe18Cr26Ni12Co26W17 | 0.03566392 | -2.802979 | 7.636364 | 52.84518
718 | 17 | 28 | 9 | 34 | 13 | 102.6515 | 0.275772 | 0.1014901 | 812.8584 | 0 | 0 | 0 |  | Fe_Cr_Ni_Co_W | Fe17Cr28Ni9Co34W13 | 0.03168546 | -2.886384 | 7.70297 | 47.03856
719 | 12 | 28 | 6 | 43 | 11 | 100.9901 | 0.2762731 | 0.09598384 | 731.8725 | 0 | 0 | 0 |  | Fe_Cr_Ni_Co_W | Fe12Cr28Ni6Co43W11 | 0.02944619 | -2.9404 | 7.77 | 43.89476
720 | 9 | 8 | 45 | 3 | 35 | 115.711 | 0.2874694 | 0.1429822 | 1638.505 | 0 | 0 | 0 |  | Fe_Cr_Ni_Co_W | Fe9Cr8Ni45Co3W35 | 0.04485752 | -3.23 | 8.07 | 64.08588
721 | 14 | 10 | 39 | 5 | 31 | 113.2659 | 0.2863256 | 0.1375131 | 1501.794 | 0 | 0 | 0 |  | Fe_Cr_Ni_Co_W | Fe14Cr10Ni39Co5W31 | 0.04383185 | -3.144169 | 8.010101 | 62.90635
722 | 19 | 12 | 33 | 8 | 27 | 110.453 | 0.2852242 | 0.1316881 | 1360.802 | 0 | 0 | 0 |  | Fe_Cr_Ni_Co_W | Fe19Cr12Ni33Co8W27 | 0.0422886 | -3.001735 | 7.959596 | 60.90046
723 | 22 | 14 | 28 | 12 | 24 | 108.2202 | 0.2841933 | 0.1268723 | 1250.988 | 0 | 0 | 0 |  | Fe_Cr_Ni_Co_W | Fe22Cr14Ni28Co12W24 | 0.04064143 | -2.8752 | 7.92 | 58.71593
724 | 24 | 16 | 23 | 17 | 20 | 105.2932 | 0.2832914 | 0.1197638 | 1104.949 | 0 | 0 | 0 |  | Fe_Cr_Ni_Co_W | Fe24Cr16Ni23Co17W20 | 0.03814407 | -2.784 | 7.91 | 55.24346
725 | 25 | 18 | 18 | 22 | 17 | 103.2501 | 0.2821516 | 0.1131559 | 985.6002 | 0 | 0 | 0 |  | Fe_Cr_Ni_Co_W | Fe25Cr18Ni18Co22W17 | 0.03584996 | -2.6952 | 7.88 | 52.09607
726 | 24 | 20 | 13 | 30 | 13 | 100.1857 | 0.2814103 | 0.1030874 | 820.6071 | 0 | 0 | 0 |  | Fe_Cr_Ni_Co_W | Fe24Cr20Ni13Co30W13 | 0.03209373 | -2.6724 | 7.9 | 46.80545
727 | 22 | 20 | 9 | 38 | 11 | 98.3399 | 0.2819021 | 0.09714503 | 732.5832 | 0 | 0 | 0 |  | Fe_Cr_Ni_Co_W | Fe22Cr20Ni9Co38W11 | 0.02979456 | -2.5868 | 7.94 | 43.53608
728 | 16 | 20 | 6 | 50 | 8 | 95.37728 | 0.2832627 | 0.08709406 | 596.2575 | 0 | 0 | 0 |  | Fe_Cr_Ni_Co_W | Fe16Cr20Ni6Co50W8 | 0.02571014 | -2.6144 | 8.06 | 37.74864
729 | 14 | 7 | 50 | 3 | 25 | 106.5322 | 0.2907828 | 0.1347274 | 1365.22 | 0 | 0 | 0 |  | Fe_Cr_Ni_Co_W | Fe14Cr7Ni50Co3W25 | 0.04138385 | -3.152331 | 8.393939 | 58.39607
730 | 21 | 8 | 42 | 6 | 23 | 105.008 | 0.2896715 | 0.1295336 | 1261.785 | 0 | 0 | 0 |  | Fe_Cr_Ni_Co_W | Fe21Cr8Ni42Co6W23 | 0.04026409 | -2.9816 | 8.28 | 57.03999
731 | 26 | 9 | 36 | 9 | 20 | 102.6981 | 0.2890434 | 0.1230088 | 1133.744 | 0 | 0 | 0 |  | Fe_Cr_Ni_Co_W | Fe26Cr9Ni36Co9W20 | 0.03842391 | -2.8368 | 8.23 | 54.54759
732 | 28 | 11 | 29 | 13 | 18 | 101.8528 | 0.2873965 | 0.1176064 | 1043.356 | 0 | 0 | 0 |  | Fe_Cr_Ni_Co_W | Fe28Cr11Ni29Co13W18 | 0.03706892 | -2.735639 | 8.131313 | 52.91522
733 | 30 | 12 | 24 | 18 | 16 | 100.2162 | 0.2868842 | 0.1126509 | 956.0892 | 0 | 0 | 0 |  | Fe_Cr_Ni_Co_W | Fe30Cr12Ni24Co18W16 | 0.0352616 | -2.5872 | 8.1 | 50.44641
734 | 31 | 14 | 18 | 25 | 13 | 97.96103 | 0.2859287 | 0.1043671 | 823.7073 | 0 | 0 | 0 |  | Fe_Cr_Ni_Co_W | Fe31Cr14Ni18Co25W13 | 0.03222738 | -2.483678 | 8.069307 | 46.29007
735 | 30 | 15 | 13 | 32 | 10 | 95.62725 | 0.2856719 | 0.0945458 | 684.8346 | 0 | 0 | 0 |  | Fe_Cr_Ni_Co_W | Fe30Cr15Ni13Co32W10 | 0.02887583 | -2.414 | 8.08 | 41.60529
736 | 26 | 15 | 8 | 42 | 8 | 93.87189 | 0.2862775 | 0.08694757 | 587.8731 | 0 | 0 | 0 |  | Fe_Cr_Ni_Co_W | Fe26Cr15Ni8Co42W8 | 0.02614048 | -2.312417 | 8.121212 | 37.80235
737 | 19 | 15 | 5 | 55 | 6 | 91.71079 | 0.287806 | 0.07854742 | 486.7291 | 1 | 1 | 1 | 486.7291 | Fe_Cr_Ni_Co_W | Fe19Cr15Ni5Co55W6 | 0.02263865 | -2.27 | 8.23 | 32.93311
738 | 21 | 7 | 52 | 3 | 17 | 98.60127 | 0.2931573 | 0.1202367 | 1050.273 | 0 | 0 | 0 |  | Fe_Cr_Ni_Co_W | Fe21Cr7Ni52Co3W17 | 0.03620404 | -3.044 | 8.59 | 50.7547
739 | 28 | 7 | 43 | 6 | 16 | 97.96979 | 0.292192 | 0.115897 | 984.0395 | 0 | 0 | 0 |  | Fe_Cr_Ni_Co_W | Fe28Cr7Ni43Co6W16 | 0.03546082 | -2.838 | 8.46 | 49.84416
740 | 33 | 7 | 36 | 9 | 15 | 97.25805 | 0.291559 | 0.1121584 | 926.6353 | 0 | 0 | 0 |  | Fe_Cr_Ni_Co_W | Fe33Cr7Ni36Co9W15 | 0.03462406 | -2.628 | 8.37 | 48.75408
741 | 36 | 8 | 30 | 14 | 13 | 95.67469 | 0.2909183 | 0.1059753 | 830.3724 | 0 | 0 | 0 |  | Fe_Cr_Ni_Co_W | Fe36Cr8Ni30Co14W13 | 0.03251923 | -2.481325 | 8.316832 | 45.91712
742 | 38 | 9 | 24 | 19 | 11 | 94.22902 | 0.2902327 | 0.099058 | 732.219 | 0 | 0 | 0 |  | Fe_Cr_Ni_Co_W | Fe38Cr9Ni24Co19W11 | 0.03028957 | -2.347221 | 8.267327 | 42.89129
743 | 38 | 10 | 18 | 25 | 9 | 92.87084 | 0.2895987 | 0.09134386 | 632.1106 | 0 | 0 | 0 |  | Fe_Cr_Ni_Co_W | Fe38Cr10Ni18Co25W9 | 0.02783435 | -2.2316 | 8.23 | 39.54984
744 | 37 | 11 | 12 | 33 | 7 | 91.34993 | 0.2892014 | 0.08263177 | 527.7007 | 0 | 0 | 0 |  | Fe_Cr_Ni_Co_W | Fe37Cr11Ni12Co33W7 | 0.02481683 | -2.1192 | 8.21 | 35.40847
745 | 32 | 12 | 7 | 44 | 5 | 89.72528 | 0.2893569 | 0.07260085 | 418.7521 | 0 | 1 | 0 |  | Fe_Cr_Ni_Co_W | Fe32Cr12Ni7Co44W5 | 0.02116021 | -2.082 | 8.24 | 30.40049
746 | 23 | 12 | 4 | 57 | 4 | 88.67389 | 0.2906687 | 0.06695229 | 362.4068 | 0 | 1 | 0 |  | Fe_Cr_Ni_Co_W | Fe23Cr12Ni4Co57W4 | 0.01887262 | -2.0284 | 8.33 | 27.32673
747 | 37 | 5 | 42 | 6 | 10 | 91.39293 | 0.2951667 | 0.0972658 | 693.563 | 1 | 0 | 0 |  | Fe_Cr_Ni_Co_W | Fe37Cr5Ni42Co6W10 | 0.02935399 | -2.55 | 8.6 | 40.96474
748 | 41 | 5 | 35 | 9 | 10 | 91.68339 | 0.2942011 | 0.09646725 | 686.1847 | 1 | 0 | 0 |  | Fe_Cr_Ni_Co_W | Fe41Cr5Ni35Co9W10 | 0.02938553 | -2.3756 | 8.49 | 41.09246
749 | 44 | 6 | 28 | 13 | 9 | 91.26316 | 0.2929466 | 0.09194559 | 630.5273 | 1 | 0 | 0 |  | Fe_Cr_Ni_Co_W | Fe44Cr6Ni28Co13W9 | 0.02806796 | -2.2428 | 8.39 | 39.39277
750 | 45 | 7 | 22 | 18 | 8 | 90.78686 | 0.2919731 | 0.08735366 | 576.1458 | 1 | 0 | 0 |  | Fe_Cr_Ni_Co_W | Fe45Cr7Ni22Co18W8 | 0.02661338 | -2.1212 | 8.32 | 37.47999
751 | 45 | 8 | 16 | 25 | 6 | 89.25785 | 0.2915103 | 0.0776754 | 466.8321 | 0 | 1 | 0 |  | Fe_Cr_Ni_Co_W | Fe45Cr8Ni16Co25W6 | 0.02333783 | -2.0044 | 8.29 | 32.98651
752 | 43 | 9 | 11 | 32 | 5 | 88.70275 | 0.2909284 | 0.07212354 | 410.2095 | 0 | 1 | 0 |  | Fe_Cr_Ni_Co_W | Fe43Cr9Ni11Co32W5 | 0.02141083 | -1.9336 | 8.26 | 30.39474
753 | 38 | 11 | 6 | 43 | 3 | 87.30962 | 0.2903858 | 0.05913878 | 289.1776 | 0 | 1 | 0 |  | Fe_Cr_Ni_Co_W | Fe38Cr11Ni6Co43W3 | 0.01675075 | -1.965298 | 8.267327 | 24.0592
754 | 50 | 3 | 32 | 9 | 6 | 87.07526 | 0.2964259 | 0.07835172 | 464.9436 | 1 | 1 | 1 | 464.9436 | Fe_Cr_Ni_Co_W | Fe50Cr3Ni32Co9W6 | 0.02350956 | -2.0768 | 8.55 | 32.72858
755 | 52 | 4 | 25 | 13 | 6 | 87.68683 | 0.2947895 | 0.07781459 | 461.8997 | 1 | 1 | 1 | 461.8997 | Fe_Cr_Ni_Co_W | Fe52Cr4Ni25Co13W6 | 0.02350977 | -1.9584 | 8.43 | 32.84448
756 | 53 | 5 | 19 | 18 | 5 | 87.19833 | 0.2938021 | 0.07191973 | 402.5954 | 0 | 1 | 0 |  | Fe_Cr_Ni_Co_W | Fe53Cr5Ni19Co18W5 | 0.02161365 | -1.8432 | 8.36 | 30.29785
757 | 53 | 6 | 13 | 23 | 4 | 86.76091 | 0.292785 | 0.0655688 | 343.1011 | 0 | 1 | 0 |  | Fe_Cr_Ni_Co_W | Fe53Cr6Ni13Co23W4 | 0.01958084 | -1.729211 | 8.292929 | 27.54781
758 | 50 | 8 | 8 | 30 | 4 | 87.51109 | 0.29113 | 0.06550016 | 344.897 | 0 | 1 | 0 |  | Fe_Cr_Ni_Co_W | Fe50Cr8Ni8Co30W4 | 0.01942597 | -1.7168 | 8.22 | 27.49618
759 | 5 | 3 | 12 | 33 | 47 | 125.2856 | 0.2861854 | 0.1382686 | 1726.825 | 0 | 0 | 0 |  | Fe_Cr_Ni_Co_W | Fe5Cr3Ni12Co33W47 | 0.04525987 | -1.62 | 7.57 | 66.0303
760 | 5 | 5 | 11 | 39 | 40 | 120.1641 | 0.2866166 | 0.1381868 | 1638.798 | 0 | 0 | 0 |  | Fe_Cr_Ni_Co_W | Fe5Cr5Ni11Co39W40 | 0.04460316 | -1.67 | 7.71 | 65.07496
761 | 4 | 7 | 10 | 44 | 34 | 115.9836 | 0.2868016 | 0.1360017 | 1530.957 | 0 | 0 | 0 |  | Fe_Cr_Ni_Co_W | Fe4Cr7Ni10Co44W34 | 0.04333208 | -1.748393 | 7.818182 | 63.26217
762 | 4 | 11 | 9 | 49 | 27 | 110.6745 | 0.2861179 | 0.1297468 | 1342.376 | 0 | 0 | 0 |  | Fe_Cr_Ni_Co_W | Fe4Cr11Ni9Co49W27 | 0.04074077 | -1.9664 | 7.91 | 59.62172
763 | 3 | 14 | 7 | 53 | 22 | 107.2983 | 0.2852156 | 0.1229279 | 1186.591 | 0 | 0 | 0 |  | Fe_Cr_Ni_Co_W | Fe3Cr14Ni7Co53W22 | 0.03822687 | -2.12917 | 7.949495 | 56.13999
764 | 6 | 3 | 19 | 21 | 51 | 128.2178 | 0.2855595 | 0.1380921 | 1769.364 | 0 | 0 | 0 |  | Fe_Cr_Ni_Co_W | Fe6Cr3Ni19Co21W51 | 0.04560597 | -1.9392 | 7.51 | 66.32488
765 | 7 | 5 | 17 | 27 | 44 | 123.2573 | 0.285806 | 0.1388737 | 1698.974 | 0 | 0 | 0 |  | Fe_Cr_Ni_Co_W | Fe7Cr5Ni17Co27W44 | 0.0454473 | -1.9236 | 7.63 | 66.20234
766 | 8 | 7 | 16 | 32 | 38 | 118.5508 | 0.2860258 | 0.137672 | 1598.475 | 0 | 0 | 0 |  | Fe_Cr_Ni_Co_W | Fe8Cr7Ni16Co32W38 | 0.04454827 | -1.969219 | 7.742574 | 64.88541
767 | 8 | 10 | 14 | 36 | 32 | 114.6585 | 0.2853806 | 0.1339784 | 1468.802 | 0 | 0 | 0 |  | Fe_Cr_Ni_Co_W | Fe8Cr10Ni14Co36W32 | 0.04302372 | -2.0752 | 7.8 | 62.85348
768 | 9 | 14 | 11 | 40 | 26 | 110.5989 | 0.283958 | 0.1273685 | 1295.838 | 0 | 0 | 0 |  | Fe_Cr_Ni_Co_W | Fe9Cr14Ni11Co40W26 | 0.04063261 | -2.2144 | 7.82 | 59.60696
769 | 8 | 18 | 9 | 44 | 21 | 107.2871 | 0.2823585 | 0.1198937 | 1132.667 | 0 | 0 | 0 |  | Fe_Cr_Ni_Co_W | Fe8Cr18Ni9Co44W21 | 0.03780784 | -2.422 | 7.84 | 55.71885
770 | 7 | 23 | 7 | 46 | 16 | 104.4124 | 0.2795733 | 0.109739 | 948.1834 | 0 | 0 | 0 |  | Fe_Cr_Ni_Co_W | Fe7Cr23Ni7Co46W16 | 0.03426026 | -2.71156 | 7.818182 | 50.85455
771 | 4 | 3 | 29 | 12 | 52 | 128.7284 | 0.2859577 | 0.14082 | 1828.441 | 0 | 0 | 0 |  | Fe_Cr_Ni_Co_W | Fe4Cr3Ni29Co12W52 | 0.04580155 | -2.4148 | 7.6 | 66.09418
772 | 8 | 4 | 27 | 16 | 46 | 123.9278 | 0.2864469 | 0.141419 | 1757.885 | 0 | 0 | 0 |  | Fe_Cr_Ni_Co_W | Fe8Cr4Ni27Co16W46 | 0.04597108 | -2.306441 | 7.70297 | 66.33471
773 | 10 | 6 | 24 | 21 | 39 | 119.1866 | 0.2864977 | 0.1398939 | 1647.642 | 0 | 0 | 0 |  | Fe_Cr_Ni_Co_W | Fe10Cr6Ni24Co21W39 | 0.04520949 | -2.262 | 7.79 | 65.36628
774 | 12 | 9 | 21 | 25 | 34 | 115.563 | 0.28568 | 0.1362759 | 1521.649 | 0 | 0 | 0 |  | Fe_Cr_Ni_Co_W | Fe12Cr9Ni21Co25W34 | 0.04396221 | -2.282521 | 7.811881 | 63.81724
775 | 13 | 13 | 17 | 28 | 29 | 112.7898 | 0.2838535 | 0.1308548 | 1381.767 | 0 | 0 | 0 |  | Fe_Cr_Ni_Co_W | Fe13Cr13Ni17Co28W29 | 0.04232085 | -2.3568 | 7.78 | 61.83494
776 | 14 | 17 | 14 | 31 | 24 | 109.5866 | 0.2820419 | 0.1241344 | 1224.516 | 0 | 0 | 0 |  | Fe_Cr_Ni_Co_W | Fe14Cr17Ni14Co31W24 | 0.03996734 | -2.4728 | 7.77 | 58.66038
777 | 13 | 23 | 11 | 34 | 19 | 106.9092 | 0.2787365 | 0.1150041 | 1046.714 | 0 | 0 | 0 |  | Fe_Cr_Ni_Co_W | Fe13Cr23Ni11Co34W19 | 0.03677704 | -2.7048 | 7.72 | 54.4294
778 | 12 | 29 | 8 | 36 | 15 | 105.1208 | 0.2748402 | 0.1055546 | 888.4869 | 0 | 0 | 0 |  | Fe_Cr_Ni_Co_W | Fe12Cr29Ni8Co36W15 | 0.03352413 | -2.8948 | 7.64 | 50.06745
779 | 9 | 36 | 6 | 37 | 12 | 104.5573 | 0.2698851 | 0.09672587 | 760.2078 | 0 | 0 | 0 |  | Fe_Cr_Ni_Co_W | Fe9Cr36Ni6Co37W12 | 0.03048719 | -3.1332 | 7.53 | 46.09501
780 | 6 | 3 | 38 | 10 | 43 | 121.2767 | 0.2883238 | 0.1456817 | 1793.253 | 0 | 0 | 0 |  | Fe_Cr_Ni_Co_W | Fe6Cr3Ni38Co10W43 | 0.04597236 | -2.662 | 7.94 | 65.5203
781 | 10 | 4 | 34 | 13 | 38 | 117.8018 | 0.2883671 | 0.1430008 | 1683.772 | 0 | 0 | 0 |  | Fe_Cr_Ni_Co_W | Fe10Cr4Ni34Co13W38 | 0.0453935 | -2.541781 | 7.969697 | 64.81795
782 | 14 | 7 | 29 | 16 | 33 | 114.4729 | 0.2871946 | 0.1382193 | 1540.074 | 0 | 0 | 0 |  | Fe_Cr_Ni_Co_W | Fe14Cr7Ni29Co16W33 | 0.0442153 | -2.518519 | 7.939394 | 63.52242
783 | 17 | 10 | 25 | 19 | 29 | 111.6421 | 0.2859314 | 0.1332312 | 1408.431 | 0 | 0 | 0 |  | Fe_Cr_Ni_Co_W | Fe17Cr10Ni25Co19W29 | 0.04271435 | -2.5156 | 7.91 | 61.66036
784 | 19 | 15 | 20 | 21 | 25 | 109.6954 | 0.2830628 | 0.1265254 | 1264.576 | 0 | 0 | 0 |  | Fe_Cr_Ni_Co_W | Fe19Cr15Ni20Co21W25 | 0.04086935 | -2.5816 | 7.81 | 59.51672
785 | 19 | 20 | 16 | 24 | 21 | 107.6835 | 0.2801995 | 0.119202 | 1119.63 | 0 | 0 | 0 |  | Fe_Cr_Ni_Co_W | Fe19Cr20Ni16Co24W21 | 0.03848664 | -2.6784 | 7.74 | 56.48044
786 | 18 | 26 | 12 | 26 | 17 | 106.188 | 0.2761581 | 0.1103537 | 966.533 | 0 | 0 | 0 |  | Fe_Cr_Ni_Co_W | Fe18Cr26Ni12Co26W17 | 0.03566392 | -2.802979 | 7.636364 | 52.84518
787 | 17 | 34 | 9 | 28 | 13 | 104.5677 | 0.2709781 | 0.09939197 | 795.1177 | 0 | 0 | 0 |  | Fe_Cr_Ni_Co_W | Fe17Cr34Ni9Co28W13 | 0.03171942 | -2.973434 | 7.524752 | 47.51382
788 | 12 | 43 | 6 | 28 | 11 | 105.894 | 0.2638501 | 0.09178895 | 699.98 | 0 | 0 | 0 |  | Fe_Cr_Ni_Co_W | Fe12Cr43Ni6Co28W11 | 0.02952704 | -3.0604 | 7.32 | 44.97499
789 | 9 | 3 | 45 | 8 | 35 | 114.2767 | 0.290612 | 0.1451321 | 1665.4 | 0 | 0 | 0 |  | Fe_Cr_Ni_Co_W | Fe9Cr3Ni45Co8W35 | 0.04480252 | -2.74 | 8.22 | 63.24555
790 | 14 | 5 | 39 | 10 | 31 | 111.7921 | 0.289618 | 0.1398351 | 1530.003 | 0 | 0 | 0 |  | Fe_Cr_Ni_Co_W | Fe14Cr5Ni39Co10W31 | 0.04378113 | -2.713601 | 8.161616 | 62.13443
791 | 19 | 8 | 33 | 12 | 27 | 109.251 | 0.2879704 | 0.1335083 | 1381.512 | 0 | 0 | 0 |  | Fe_Cr_Ni_Co_W | Fe19Cr8Ni33Co12W27 | 0.04225221 | -2.712784 | 8.080808 | 60.34709
792 | 22 | 12 | 28 | 14 | 24 | 107.6154 | 0.2856019 | 0.127637 | 1258.762 | 0 | 0 | 0 |  | Fe_Cr_Ni_Co_W | Fe22Cr12Ni28Co14W24 | 0.04062503 | -2.7568 | 7.98 | 58.46743
793 | 24 | 17 | 23 | 16 | 20 | 105.602 | 0.2825544 | 0.1194543 | 1102.219 | 0 | 0 | 0 |  | Fe_Cr_Ni_Co_W | Fe24Cr17Ni23Co16W20 | 0.03815127 | -2.8324 | 7.88 | 55.35305
794 | 25 | 22 | 18 | 18 | 17 | 104.5056 | 0.2790961 | 0.1119209 | 975.3408 | 0 | 0 | 0 |  | Fe_Cr_Ni_Co_W | Fe25Cr22Ni18Co18W17 | 0.03587574 | -2.8424 | 7.76 | 52.48771
795 | 24 | 30 | 13 | 20 | 13 | 103.3986 | 0.2733785 | 0.1005449 | 802.6825 | 0 | 0 | 0 |  | Fe_Cr_Ni_Co_W | Fe24Cr30Ni13Co20W13 | 0.03214776 | -2.9324 | 7.6 | 47.6314
796 | 22 | 38 | 9 | 20 | 11 | 104.1975 | 0.267051 | 0.0928892 | 704.2277 | 0 | 0 | 0 |  | Fe_Cr_Ni_Co_W | Fe22Cr38Ni9Co20W11 | 0.02988303 | -2.882 | 7.4 | 44.86368
797 | 16 | 50 | 6 | 20 | 8 | 105.3476 | 0.2574504 | 0.08071619 | 558.2583 | 0 | 0 | 0 |  | Fe_Cr_Ni_Co_W | Fe16Cr50Ni6Co20W8 | 0.02583547 | -2.9264 | 7.16 | 39.57979
798 | 14 | 3 | 50 | 7 | 25 | 105.3133 | 0.2935829 | 0.1357263 | 1373.204 | 0 | 0 | 0 |  | Fe_Cr_Ni_Co_W | Fe14Cr3Ni50Co7W25 | 0.04134975 | -2.662585 | 8.515152 | 57.83426
799 | 21 | 6 | 42 | 8 | 23 | 104.3992 | 0.291092 | 0.1305281 | 1271.875 | 0 | 0 | 0 |  | Fe_Cr_Ni_Co_W | Fe21Cr6Ni42Co8W23 | 0.04024852 | -2.7832 | 8.34 | 56.78415
800 | 26 | 9 | 36 | 9 | 20 | 102.6981 | 0.2890434 | 0.1234307 | 1138.736 | 0 | 0 | 0 |  | Fe_Cr_Ni_Co_W | Fe26Cr9Ni36Co9W20 | 0.03842391 | -2.8368 | 8.23 | 54.54759
801 | 28 | 13 | 29 | 11 | 18 | 102.4821 | 0.2858799 | 0.1174424 | 1043.975 | 0 | 0 | 0 |  | Fe_Cr_Ni_Co_W | Fe28Cr13Ni29Co11W18 | 0.03708201 | -2.871952 | 8.070707 | 53.13151
802 | 30 | 18 | 24 | 12 | 16 | 102.1066 | 0.2822588 | 0.1115033 | 949.6124 | 0 | 0 | 0 |  | Fe_Cr_Ni_Co_W | Fe30Cr18Ni24Co12W16 | 0.03529695 | -2.9136 | 7.92 | 51.03293
803 | 31 | 25 | 18 | 14 | 13 | 101.4528 | 0.2771946 | 0.1020494 | 809.9257 | 0 | 0 | 0 |  | Fe_Cr_Ni_Co_W | Fe31Cr25Ni18Co14W13 | 0.0322821 | -2.915008 | 7.742574 | 47.21267
804 | 30 | 32 | 13 | 15 | 10 | 101.1714 | 0.2715126 | 0.09159155 | 671.2717 | 0 | 0 | 0 |  | Fe_Cr_Ni_Co_W | Fe30Cr32Ni13Co15W10 | 0.02894661 | -2.8968 | 7.57 | 42.83737
805 | 26 | 42 | 8 | 15 | 8 | 102.8863 | 0.2629261 | 0.08246031 | 568.0257 | 0 | 0 | 0 |  | Fe_Cr_Ni_Co_W | Fe26Cr42Ni8Co15W8 | 0.02624108 | -2.753188 | 7.30303 | 39.51264
806 | 19 | 55 | 5 | 15 | 6 | 105.1521 | 0.2524682 | 0.07185458 | 456.8908 | 0 | 0 | 0 |  | Fe_Cr_Ni_Co_W | Fe19Cr55Ni5Co15W6 | 0.02276743 | -2.638 | 7.03 | 35.02842
807 | 21 | 3 | 52 | 7 | 17 | 97.34231 | 0.2961932 | 0.1204831 | 1047.325 | 0 | 0 | 0 |  | Fe_Cr_Ni_Co_W | Fe21Cr3Ni52Co7W17 | 0.03617979 | -2.516 | 8.71 | 50.29553
808 | 28 | 6 | 43 | 7 | 16 | 97.6543 | 0.2929601 | 0.1162024 | 986.0179 | 0 | 0 | 0 |  | Fe_Cr_Ni_Co_W | Fe28Cr6Ni43Co7W16 | 0.03545515 | -2.7304 | 8.49 | 49.73691
809 | 33 | 9 | 36 | 7 | 15 | 97.89111 | 0.2900041 | 0.1120697 | 928.0134 | 0 | 0 | 0 |  | Fe_Cr_Ni_Co_W | Fe33Cr9Ni36Co7W15 | 0.03463467 | -2.8056 | 8.31 | 48.95549
810 | 36 | 14 | 30 | 8 | 13 | 97.5753 | 0.2861745 | 0.1050835 | 827.7905 | 0 | 0 | 0 |  | Fe_Cr_Ni_Co_W | Fe36Cr14Ni30Co8W13 | 0.0325468 | -2.914224 | 8.138614 | 46.45707
811 | 38 | 19 | 24 | 9 | 11 | 97.42977 | 0.2821203 | 0.09789026 | 731.0417 | 0 | 0 | 0 |  | Fe_Cr_Ni_Co_W | Fe38Cr19Ni24Co9W11 | 0.03032901 | -2.919714 | 7.970297 | 43.69737
812 | 38 | 25 | 18 | 10 | 9 | 97.77285 | 0.2769885 | 0.08982314 | 632.4472 | 0 | 0 | 0 |  | Fe_Cr_Ni_Co_W | Fe38Cr25Ni18Co10W9 | 0.02788459 | -2.8796 | 7.78 | 40.62745
813 | 37 | 33 | 12 | 11 | 7 | 98.62979 | 0.2701746 | 0.08053224 | 528.2412 | 0 | 0 | 0 |  | Fe_Cr_Ni_Co_W | Fe37Cr33Ni12Co11W7 | 0.02487484 | -2.7352 | 7.55 | 36.74997
814 | 32 | 44 | 7 | 12 | 5 | 100.4723 | 0.2608316 | 0.06983409 | 420.3153 | 0 | 0 | 0 |  | Fe_Cr_Ni_Co_W | Fe32Cr44Ni7Co12W5 | 0.02122281 | -2.5812 | 7.28 | 31.98046
815 | 23 | 57 | 4 | 12 | 4 | 103.9559 | 0.249834 | 0.06235552 | 355.9176 | 0 | 0 | 0 |  | Fe_Cr_Ni_Co_W | Fe23Cr57Ni4Co12W4 | 0.01896052 | -2.3884 | 6.98 | 29.23611
816 | 37 | 6 | 42 | 5 | 10 | 91.71791 | 0.2943414 | 0.09715944 | 693.9847 | 1 | 0 | 0 |  | Fe_Cr_Ni_Co_W | Fe37Cr6Ni42Co5W10 | 0.02935734 | -2.6596 | 8.57 | 41.0535
817 | 41 | 9 | 35 | 5 | 10 | 92.98105 | 0.2908985 | 0.09617916 | 688.2267 | 1 | 0 | 0 |  | Fe_Cr_Ni_Co_W | Fe41Cr9Ni35Co5W10 | 0.0293988 | -2.7356 | 8.37 | 41.43175
818 | 44 | 13 | 28 | 6 | 9 | 93.54407 | 0.2870873 | 0.09143409 | 633.5921 | 0 | 0 | 0 |  | Fe_Cr_Ni_Co_W | Fe44Cr13Ni28Co6W9 | 0.02808833 | -2.7412 | 8.18 | 39.93632
819 | 45 | 18 | 22 | 7 | 8 | 94.39057 | 0.2826331 | 0.0868004 | 582.2574 | 0 | 0 | 0 |  | Fe_Cr_Ni_Co_W | Fe45Cr18Ni22Co7W8 | 0.02664131 | -2.7284 | 7.99 | 38.25846
820 | 45 | 25 | 16 | 8 | 6 | 94.89365 | 0.2766614 | 0.07722276 | 478.4197 | 0 | 0 | 0 |  | Fe_Cr_Ni_Co_W | Fe45Cr25Ni16Co8W6 | 0.0233658 | -2.6844 | 7.78 | 34.00162
821 | 43 | 32 | 11 | 9 | 5 | 96.38279 | 0.270522 | 0.07144989 | 423.7767 | 0 | 0 | 0 |  | Fe_Cr_Ni_Co_W | Fe43Cr32Ni11Co9W5 | 0.02143982 | -2.55 | 7.57 | 31.59684
822 | 38 | 43 | 6 | 11 | 3 | 98.05322 | 0.2613726 | 0.05923405 | 312.0531 | 0 | 0 | 0 |  | Fe_Cr_Ni_Co_W | Fe38Cr43Ni6Co11W3 | 0.01675564 | -2.417018 | 7.316832 | 25.27992
823 | 50 | 9 | 32 | 3 | 6 | 89.05833 | 0.291215 | 0.07841999 | 471.715 | 1 | 0 | 0 |  | Fe_Cr_Ni_Co_W | Fe50Cr9Ni32Co3W6 | 0.02351586 | -2.5856 | 8.37 | 33.15117
824 | 52 | 13 | 25 | 4 | 6 | 90.65944 | 0.2869643 | 0.07780579 | 470.7509 | 1 | 0 | 0 |  | Fe_Cr_Ni_Co_W | Fe52Cr13Ni25Co4W6 | 0.0235197 | -2.5452 | 8.16 | 33.43651
825 | 53 | 18 | 19 | 5 | 5 | 91.51606 | 0.2823299 | 0.07226704 | 416.9104 | 0 | 0 | 0 |  | Fe_Cr_Ni_Co_W | Fe53Cr18Ni19Co5W5 | 0.02162061 | -2.4828 | 7.97 | 31.05221
826 | 53 | 23 | 13 | 6 | 4 | 92.49689 | 0.2774082 | 0.0661787 | 361.3795 | 0 | 0 | 0 |  | Fe_Cr_Ni_Co_W | Fe53Cr23Ni13Co6W4 | 0.0195793 | -2.305071 | 7.777778 | 28.40342
827 | 50 | 30 | 8 | 8 | 4 | 94.87748 | 0.2713686 | 0.06563561 | 362.7003 | 0 | 0 | 0 |  | Fe_Cr_Ni_Co_W | Fe50Cr30Ni8Co8W4 | 0.01943078 | -2.1392 | 7.56 | 28.50193
828 | 33 | 12 | 3 | 5 | 47 | 127.714 | 0.2784666 | 0.1269993 | 1528.252 | 0 | 0 | 0 |  | Fe_Cr_Ni_Co_W | Fe33Cr12Ni3Co5W47 | 0.04719502 | -0.538 | 6.93 | 70.39062
829 | 39 | 11 | 5 | 5 | 40 | 121.8038 | 0.2798449 | 0.1296597 | 1488.74 | 0 | 0 | 0 |  | Fe_Cr_Ni_Co_W | Fe39Cr11Ni5Co5W40 | 0.04676579 | -0.7916 | 7.13 | 68.81998
830 | 44 | 10 | 7 | 4 | 34 | 116.7923 | 0.2811232 | 0.1295014 | 1413.255 | 0 | 0 | 0 |  | Fe_Cr_Ni_Co_W | Fe44Cr10Ni7Co4W34 | 0.04570719 | -0.9762269 | 7.292929 | 66.56604
831 | 49 | 9 | 11 | 4 | 27 | 109.9925 | 0.2832736 | 0.1262944 | 1269.159 | 0 | 0 | 0 |  | Fe_Cr_Ni_Co_W | Fe49Cr9Ni11Co4W27 | 0.04308196 | -1.3232 | 7.54 | 61.97935
832 | 53 | 7 | 14 | 3 | 22 | 104.9998 | 0.2856028 | 0.1213235 | 1133.825 | 0 | 0 | 0 |  | Fe_Cr_Ni_Co_W | Fe53Cr7Ni14Co3W22 | 0.04062528 | -1.4774 | 7.727273 | 57.86213
833 | 21 | 19 | 3 | 6 | 51 | 132.7212 | 0.2749464 | 0.1212002 | 1482.393 | 0 | 0 | 0 |  | Fe_Cr_Ni_Co_W | Fe21Cr19Ni3Co6W51 | 0.04645451 | -0.5208 | 6.72 | 71.18876
834 | 27 | 17 | 5 | 7 | 44 | 126.7184 | 0.2766414 | 0.1265542 | 1495.457 | 0 | 0 | 0 |  | Fe_Cr_Ni_Co_W | Fe27Cr17Ni5Co7W44 | 0.04664213 | -0.8836 | 6.95 | 70.14121
835 | 32 | 16 | 7 | 8 | 38 | 121.1987 | 0.2780433 | 0.1285031 | 1450.863 | 0 | 0 | 0 |  | Fe_Cr_Ni_Co_W | Fe32Cr16Ni7Co8W38 | 0.04590889 | -1.178708 | 7.148515 | 68.12414
836 | 36 | 14 | 10 | 8 | 32 | 115.8567 | 0.2800152 | 0.1285109 | 1377.246 | 0 | 0 | 0 |  | Fe_Cr_Ni_Co_W | Fe36Cr14Ni10Co8W32 | 0.0445657 | -1.4832 | 7.36 | 65.27603
837 | 40 | 11 | 14 | 9 | 26 | 109.5964 | 0.2831888 | 0.1259593 | 1257.147 | 0 | 0 | 0 |  | Fe_Cr_Ni_Co_W | Fe40Cr11Ni14Co9W26 | 0.04223512 | -1.7736 | 7.63 | 60.96097
838 | 44 | 9 | 18 | 8 | 21 | 104.3004 | 0.2857639 | 0.1206632 | 1114.792 | 0 | 0 | 0 |  | Fe_Cr_Ni_Co_W | Fe44Cr9Ni18Co8W21 | 0.03951659 | -1.9468 | 7.84 | 56.42508
839 | 46 | 7 | 23 | 7 | 16 | 98.94023 | 0.2887786 | 0.1120755 | 939.7626 | 0 | 0 | 0 |  | Fe_Cr_Ni_Co_W | Fe46Cr7Ni23Co7W16 | 0.03594363 | -2.116927 | 8.070707 | 50.81902
840 | 12 | 29 | 3 | 4 | 52 | 136.1816 | 0.2700687 | 0.1141175 | 1381.478 | 0 | 0 | 0 |  | Fe_Cr_Ni_Co_W | Fe12Cr29Ni3Co4W52 | 0.04583329 | -0.2836 | 6.48 | 72.41298
841 | 16 | 27 | 4 | 8 | 46 | 130.6788 | 0.2716779 | 0.1203254 | 1422.474 | 0 | 0 | 0 |  | Fe_Cr_Ni_Co_W | Fe16Cr27Ni4Co8W46 | 0.04606571 | -0.7787472 | 6.712871 | 71.32246
842 | 21 | 24 | 6 | 10 | 39 | 124.6906 | 0.2737151 | 0.1248484 | 1421.669 | 0 | 0 | 0 |  | Fe_Cr_Ni_Co_W | Fe21Cr24Ni6Co10W39 | 0.04559094 | -1.236 | 6.96 | 69.20665
843 | 25 | 21 | 9 | 12 | 34 | 119.2923 | 0.2763015 | 0.126894 | 1386.584 | 0 | 0 | 0 |  | Fe_Cr_Ni_Co_W | Fe25Cr21Ni9Co12W34 | 0.04452432 | -1.653955 | 7.207921 | 66.47171
844 | 28 | 17 | 13 | 13 | 29 | 114.0649 | 0.2795416 | 0.1271214 | 1325.194 | 0 | 0 | 0 |  | Fe_Cr_Ni_Co_W | Fe28Cr17Ni13Co13W29 | 0.04306885 | -2.0056 | 7.47 | 63.28309
845 | 31 | 14 | 17 | 14 | 24 | 108.5879 | 0.2826465 | 0.1242179 | 1213.498 | 0 | 0 | 0 |  | Fe_Cr_Ni_Co_W | Fe31Cr14Ni17Co14W24 | 0.04082558 | -2.2384 | 7.72 | 59.18539
846 | 34 | 11 | 23 | 13 | 19 | 102.8346 | 0.2862272 | 0.1183874 | 1064.054 | 0 | 0 | 0 |  | Fe_Cr_Ni_Co_W | Fe34Cr11Ni23Co13W19 | 0.03780226 | -2.4288 | 7.99 | 54.07578
847 | 36 | 8 | 29 | 12 | 15 | 97.8373 | 0.2899869 | 0.1109951 | 915.32 | 0 | 0 | 0 |  | Fe_Cr_Ni_Co_W | Fe36Cr8Ni29Co12W15 | 0.03462831 | -2.4724 | 8.24 | 48.97459
848 | 37 | 6 | 36 | 9 | 12 | 93.97068 | 0.2930775 | 0.1035321 | 787.6337 | 0 | 0 | 0 |  | Fe_Cr_Ni_Co_W | Fe37Cr6Ni36Co9W12 | 0.03168487 | -2.5116 | 8.45 | 44.43546
849 | 10 | 38 | 3 | 6 | 43 | 131.8772 | 0.2657326 | 0.1147827 | 1317.55 | 0 | 0 | 0 |  | Fe_Cr_Ni_Co_W | Fe10Cr38Ni3Co6W43 | 0.04552636 | -0.4884 | 6.5 | 72.05352
850 | 13 | 34 | 4 | 10 | 38 | 127.206 | 0.268016 | 0.1193056 | 1339.671 | 0 | 0 | 0 |  | Fe_Cr_Ni_Co_W | Fe13Cr34Ni4Co10W38 | 0.04501329 | -1.033364 | 6.727273 | 69.97893
851 | 16 | 29 | 7 | 14 | 33 | 121.5563 | 0.2715601 | 0.122828 | 1332.839 | 0 | 0 | 0 |  | Fe_Cr_Ni_Co_W | Fe16Cr29Ni7Co14W33 | 0.0439529 | -1.695745 | 7.030303 | 66.93899
852 | 19 | 25 | 10 | 17 | 29 | 116.534 | 0.2748558 | 0.1239023 | 1291.875 | 0 | 0 | 0 |  | Fe_Cr_Ni_Co_W | Fe19Cr25Ni10Co17W29 | 0.04258857 | -2.1064 | 7.29 | 63.80721
853 | 21 | 20 | 15 | 19 | 25 | 111.3621 | 0.2790831 | 0.1237667 | 1232.283 | 0 | 0 | 0 |  | Fe_Cr_Ni_Co_W | Fe21Cr20Ni15Co19W25 | 0.04089742 | -2.4676 | 7.59 | 60.24151
854 | 24 | 16 | 20 | 19 | 21 | 106.3284 | 0.282848 | 0.120808 | 1132.661 | 0 | 0 | 0 |  | Fe_Cr_Ni_Co_W | Fe24Cr16Ni20Co19W21 | 0.03876006 | -2.6316 | 7.85 | 56.2682
855 | 26 | 12 | 26 | 18 | 17 | 101.2924 | 0.2869727 | 0.1152845 | 1003.927 | 0 | 0 | 0 |  | Fe_Cr_Ni_Co_W | Fe26Cr12Ni26Co18W17 | 0.03614411 | -2.696868 | 8.121212 | 51.75346
856 | 28 | 9 | 34 | 17 | 13 | 95.7934 | 0.2912938 | 0.1069227 | 843.0825 | 0 | 0 | 0 |  | Fe_Cr_Ni_Co_W | Fe28Cr9Ni34Co17W13 | 0.03232614 | -2.672679 | 8.405941 | 45.71985
857 | 28 | 6 | 43 | 12 | 11 | 92.62526 | 0.2950238 | 0.1016545 | 754.4721 | 1 | 0 | 0 |  | Fe_Cr_Ni_Co_W | Fe28Cr6Ni43Co12W11 | 0.03035706 | -2.5964 | 8.64 | 42.48423
858 | 8 | 45 | 3 | 9 | 35 | 127.5958 | 0.261885 | 0.1132714 | 1222.479 | 0 | 0 | 0 |  | Fe_Cr_Ni_Co_W | Fe8Cr45Ni3Co9W35 | 0.04398728 | -0.84 | 6.55 | 69.48748
859 | 10 | 39 | 5 | 14 | 31 | 122.9 | 0.2655811 | 0.1170681 | 1235.807 | 0 | 0 | 0 |  | Fe_Cr_Ni_Co_W | Fe10Cr39Ni5Co14W31 | 0.04298172 | -1.579023 | 6.828283 | 66.68732
860 | 12 | 33 | 8 | 19 | 27 | 117.5922 | 0.2699618 | 0.1191379 | 1213.87 | 0 | 0 | 0 |  | Fe_Cr_Ni_Co_W | Fe12Cr33Ni8Co19W27 | 0.04150272 | -2.220998 | 7.141414 | 63.19907
861 | 14 | 28 | 12 | 22 | 24 | 112.9853 | 0.2741445 | 0.1197998 | 1177.242 | 0 | 0 | 0 |  | Fe_Cr_Ni_Co_W | Fe14Cr28Ni12Co22W24 | 0.04001731 | -2.6288 | 7.42 | 59.96966
862 | 16 | 23 | 17 | 24 | 20 | 107.6442 | 0.2785842 | 0.1175239 | 1088.838 | 0 | 0 | 0 |  | Fe_Cr_Ni_Co_W | Fe16Cr23Ni17Co24W20 | 0.03772976 | -2.9124 | 7.72 | 55.64135
863 | 18 | 18 | 22 | 25 | 17 | 103.0864 | 0.283161 | 0.1143159 | 1001.335 | 0 | 0 | 0 |  | Fe_Cr_Ni_Co_W | Fe18Cr18Ni22Co25W17 | 0.03564239 | -2.9516 | 7.99 | 51.8084
864 | 20 | 13 | 30 | 24 | 13 | 97.31149 | 0.2886066 | 0.1065856 | 848.8198 | 0 | 0 | 0 |  | Fe_Cr_Ni_Co_W | Fe20Cr13Ni30Co24W13 | 0.03217078 | -2.8924 | 8.32 | 46.01858
865 | 20 | 9 | 38 | 22 | 11 | 93.70984 | 0.293152 | 0.1018159 | 762.7418 | 1 | 0 | 0 |  | Fe_Cr_Ni_Co_W | Fe20Cr9Ni38Co22W11 | 0.03006886 | -2.6892 | 8.58 | 42.48235
866 | 20 | 6 | 50 | 16 | 8 | 89.16934 | 0.2978677 | 0.09111704 | 608.6507 | 1 | 1 | 1 | 608.6507 | Fe_Cr_Ni_Co_W | Fe20Cr6Ni50Co16W8 | 0.02626295 | -2.4816 | 8.88 | 36.66279
867 | 7 | 50 | 3 | 14 | 25 | 121.1925 | 0.2582791 | 0.1084399 | 1058.665 | 0 | 0 | 0 |  | Fe_Cr_Ni_Co_W | Fe7Cr50Ni3Co14W25 | 0.04031046 | -1.495766 | 6.686869 | 63.18131
868 | 8 | 42 | 6 | 21 | 23 | 116.5663 | 0.2644725 | 0.1119066 | 1074.892 | 0 | 0 | 0 |  | Fe_Cr_Ni_Co_W | Fe8Cr42Ni6Co21W23 | 0.03914582 | -2.3292 | 7.03 | 60.2869
869 | 9 | 36 | 9 | 26 | 20 | 111.9395 | 0.2691758 | 0.1119431 | 1034.647 | 0 | 0 | 0 |  | Fe_Cr_Ni_Co_W | Fe9Cr36Ni9Co26W20 | 0.03734857 | -2.8288 | 7.32 | 56.67971
870 | 11 | 29 | 13 | 28 | 18 | 108.0358 | 0.2744908 | 0.1121325 | 1006.264 | 0 | 0 | 0 |  | Fe_Cr_Ni_Co_W | Fe11Cr29Ni13Co28W18 | 0.03618532 | -3.054382 | 7.59596 | 54.06692
871 | 12 | 24 | 18 | 30 | 16 | 104.1396 | 0.2791877 | 0.1108048 | 955.6028 | 0 | 0 | 0 |  | Fe_Cr_Ni_Co_W | Fe12Cr24Ni18Co30W16 | 0.03453992 | -3.1776 | 7.86 | 50.92112
872 | 14 | 18 | 25 | 31 | 13 | 98.88312 | 0.2851298 | 0.1058998 | 848.732 | 0 | 0 | 0 |  | Fe_Cr_Ni_Co_W | Fe14Cr18Ni25Co31W13 | 0.03176978 | -3.102441 | 8.188119 | 46.06057
873 | 15 | 13 | 32 | 30 | 10 | 94.16543 | 0.2904238 | 0.09780599 | 715.3024 | 1 | 0 | 0 |  | Fe_Cr_Ni_Co_W | Fe15Cr13Ni32Co30W10 | 0.02864622 | -2.8828 | 8.48 | 40.96083
874 | 15 | 8 | 42 | 26 | 8 | 90.17063 | 0.2960958 | 0.0909492 | 612.5801 | 1 | 1 | 1 | 612.5801 | Fe_Cr_Ni_Co_W | Fe15Cr8Ni42Co26W8 | 0.02618148 | -2.491991 | 8.787879 | 36.86135
875 | 15 | 5 | 55 | 19 | 6 | 86.4568 | 0.3007474 | 0.08168853 | 494.5267 | 1 | 1 | 1 | 494.5267 | Fe_Cr_Ni_Co_W | Fe15Cr5Ni55Co19W6 | 0.02297445 | -2.1556 | 9.07 | 31.95168
876 | 7 | 52 | 3 | 21 | 17 | 114.4516 | 0.256952 | 0.09991381 | 864.7609 | 0 | 0 | 0 |  | Fe_Cr_Ni_Co_W | Fe7Cr52Ni3Co21W17 | 0.03506452 | -2.2556 | 6.89 | 54.47018
877 | 7 | 43 | 6 | 28 | 16 | 110.579 | 0.2641679 | 0.1028485 | 882.4748 | 0 | 0 | 0 |  | Fe_Cr_Ni_Co_W | Fe7Cr43Ni6Co28W16 | 0.03424186 | -2.9004 | 7.22 | 52.44759
878 | 7 | 36 | 9 | 33 | 15 | 107.3078 | 0.269945 | 0.1041433 | 879.7867 | 0 | 0 | 0 |  | Fe_Cr_Ni_Co_W | Fe7Cr36Ni9Co33W15 | 0.03338545 | -3.1956 | 7.49 | 50.51178
879 | 8 | 30 | 14 | 36 | 13 | 103.0754 | 0.2755143 | 0.1024084 | 826.8869 | 0 | 0 | 0 |  | Fe_Cr_Ni_Co_W | Fe8Cr30Ni14Co36W13 | 0.03144463 | -3.386335 | 7.782178 | 46.92526
880 | 9 | 24 | 19 | 38 | 11 | 99.0207 | 0.2810304 | 0.09890745 | 755.8548 | 0 | 0 | 0 |  | Fe_Cr_Ni_Co_W | Fe9Cr24Ni19Co38W11 | 0.02938159 | -3.341241 | 8.059406 | 43.26721
881 | 10 | 18 | 25 | 38 | 9 | 94.99678 | 0.2867084 | 0.09347193 | 666.8113 | 0 | 0 | 0 |  | Fe_Cr_Ni_Co_W | Fe10Cr18Ni25Co38W9 | 0.02713393 | -3.1204 | 8.34 | 39.40292
882 | 11 | 12 | 33 | 37 | 7 | 90.63938 | 0.2930514 | 0.08616256 | 561.1596 | 1 | 1 | 1 | 561.1596 | Fe_Cr_Ni_Co_W | Fe11Cr12Ni33Co37W7 | 0.02434717 | -2.6724 | 8.65 | 34.79425
883 | 12 | 7 | 44 | 32 | 5 | 86.42359 | 0.299072 | 0.0756733 | 434.9814 | 1 | 1 | 1 | 434.9814 | Fe_Cr_Ni_Co_W | Fe12Cr7Ni44Co32W5 | 0.02097438 | -2.1444 | 8.96 | 29.4922
884 | 12 | 4 | 57 | 23 | 4 | 83.82402 | 0.3032987 | 0.06897922 | 362.8026 | 1 | 1 | 1 | 362.8026 | Fe_Cr_Ni_Co_W | Fe12Cr4Ni57Co23W4 | 0.01898258 | -1.7664 | 9.21 | 26.33932
885 | 5 | 42 | 6 | 37 | 10 | 104.5719 | 0.2655622 | 0.09019165 | 673.2751 | 0 | 0 | 0 |  | Fe_Cr_Ni_Co_W | Fe5Cr42Ni6Co37W10 | 0.02808973 | -3.426 | 7.45 | 42.96731
886 | 5 | 35 | 9 | 41 | 10 | 102.1551 | 0.2716515 | 0.09249368 | 690.9928 | 0 | 0 | 0 |  | Fe_Cr_Ni_Co_W | Fe5Cr35Ni9Co41W10 | 0.02809744 | -3.498 | 7.69 | 42.48235
887 | 6 | 28 | 13 | 44 | 9 | 98.70913 | 0.2778975 | 0.09119963 | 658.015 | 0 | 0 | 0 |  | Fe_Cr_Ni_Co_W | Fe6Cr28Ni13Co44W9 | 0.02688599 | -3.4236 | 7.96 | 40.10923
888 | 7 | 22 | 18 | 45 | 8 | 95.52708 | 0.2835013 | 0.08881737 | 614.5631 | 0 | 1 | 0 |  | Fe_Cr_Ni_Co_W | Fe7Cr22Ni18Co45W8 | 0.02558639 | -3.2276 | 8.21 | 37.66842
889 | 8 | 16 | 25 | 45 | 6 | 91.18972 | 0.2897769 | 0.08089025 | 507.1723 | 1 | 1 | 1 | 507.1723 | Fe_Cr_Ni_Co_W | Fe8Cr16Ni25Co45W6 | 0.02254331 | -2.8768 | 8.51 | 32.73469
890 | 9 | 11 | 32 | 43 | 5 | 88.18883 | 0.2950057 | 0.07567483 | 442.0177 | 1 | 1 | 1 | 442.0177 | Fe_Cr_Ni_Co_W | Fe9Cr11Ni32Co43W5 | 0.0208051 | -2.4232 | 8.75 | 29.77314
891 | 11 | 6 | 43 | 38 | 3 | 83.88373 | 0.3011676 | 0.06124295 | 296.5738 | 1 | 1 | 1 | 296.5738 | Fe_Cr_Ni_Co_W | Fe11Cr6Ni43Co38W3 | 0.01640872 | -1.8159 | 9.049505 | 23.11113
892 | 3 | 32 | 9 | 50 | 6 | 97.12644 | 0.2751723 | 0.07880548 | 508.3717 | 0 | 0 | 0 |  | Fe_Cr_Ni_Co_W | Fe3Cr32Ni9Co50W6 | 0.02226675 | -3.5944 | 7.92 | 33.81996
893 | 4 | 25 | 13 | 52 | 6 | 94.62571 | 0.2815011 | 0.07978385 | 509.8058 | 1 | 1 | 1 | 509.8058 | Fe_Cr_Ni_Co_W | Fe4Cr25Ni13Co52W6 | 0.02231898 | -3.3132 | 8.16 | 33.35026
894 | 5 | 19 | 18 | 53 | 5 | 91.37454 | 0.2873715 | 0.07532244 | 451.0352 | 1 | 1 | 1 | 451.0352 | Fe_Cr_Ni_Co_W | Fe5Cr19Ni18Co53W5 | 0.02057688 | -2.9608 | 8.41 | 30.35062
895 | 6 | 13 | 23 | 53 | 4 | 88.1731 | 0.2932594 | 0.06923987 | 380.9938 | 1 | 1 | 1 | 380.9938 | Fe_Cr_Ni_Co_W | Fe6Cr13Ni23Co53W4 | 0.01869015 | -2.43118 | 8.656566 | 27.15387
896 | 8 | 8 | 30 | 50 | 4 | 86.15337 | 0.2981404 | 0.0687656 | 369.8947 | 1 | 1 | 1 | 369.8947 | Fe_Cr_Ni_Co_W | Fe8Cr8Ni30Co50W4 | 0.01870227 | -1.9008 | 8.86 | 26.61128
897 | 3 | 12 | 33 | 5 | 47 | 127.1211 | 0.2822698 | 0.1392987 | 1748.873 | 0 | 0 | 0 |  | Fe_Cr_Ni_Co_W | Fe3Cr12Ni33Co5W47 | 0.04602071 | -3.034 | 7.53 | 67.70111
898 | 5 | 11 | 39 | 5 | 40 | 120.9952 | 0.2844385 | 0.1421469 | 1702.885 | 0 | 0 | 0 |  | Fe_Cr_Ni_Co_W | Fe5Cr11Ni39Co5W40 | 0.04559733 | -3.2532 | 7.81 | 66.17031
899 | 7 | 10 | 44 | 4 | 34 | 115.7718 | 0.286456 | 0.1420496 | 1617.816 | 0 | 0 | 0 |  | Fe_Cr_Ni_Co_W | Fe7Cr10Ni44Co4W34 | 0.04455959 | -3.362106 | 8.040404 | 63.98669
900 | 11 | 9 | 49 | 4 | 27 | 108.7679 | 0.2891217 | 0.1370911 | 1430.529 | 0 | 0 | 0 |  | Fe_Cr_Ni_Co_W | Fe11Cr9Ni49Co4W27 | 0.04208546 | -3.3144 | 8.3 | 59.77591
901 | 14 | 7 | 53 | 3 | 22 | 103.5883 | 0.2919942 | 0.1312485 | 1270.806 | 0 | 0 | 0 |  | Fe_Cr_Ni_Co_W | Fe14Cr7Ni53Co3W22 | 0.03971204 | -3.148658 | 8.515152 | 55.84644
902 | 3 | 19 | 21 | 6 | 51 | 132.417 | 0.2771476 | 0.129315 | 1628.931 | 0 | 0 | 0 |  | Fe_Cr_Ni_Co_W | Fe3Cr19Ni21Co6W51 | 0.04568653 | -2.4 | 7.08 | 69.49216
903 | 5 | 17 | 27 | 7 | 44 | 126.2607 | 0.2795026 | 0.1354181 | 1650.76 | 0 | 0 | 0 |  | Fe_Cr_Ni_Co_W | Fe5Cr17Ni27Co7W44 | 0.0458165 | -2.8812 | 7.39 | 68.32357
904 | 7 | 16 | 32 | 8 | 38 | 120.5902 | 0.2814595 | 0.1371977 | 1596.926 | 0 | 0 | 0 |  | Fe_Cr_Ni_Co_W | Fe7Cr16Ni32Co8W38 | 0.04508351 | -3.158906 | 7.643564 | 66.32688
905 | 10 | 14 | 36 | 8 | 32 | 115.1217 | 0.2838092 | 0.1368609 | 1510.256 | 0 | 0 | 0 |  | Fe_Cr_Ni_Co_W | Fe10Cr14Ni36Co8W32 | 0.0437916 | -3.272 | 7.88 | 63.60157
906 | 14 | 11 | 40 | 9 | 26 | 108.7483 | 0.2872308 | 0.1331417 | 1363.205 | 0 | 0 | 0 |  | Fe_Cr_Ni_Co_W | Fe14Cr11Ni40Co9W26 | 0.04155702 | -3.1776 | 8.15 | 59.49756
907 | 18 | 9 | 44 | 8 | 21 | 103.353 | 0.2900383 | 0.1268817 | 1199.212 | 0 | 0 | 0 |  | Fe_Cr_Ni_Co_W | Fe18Cr9Ni44Co8W21 | 0.03892142 | -3.0804 | 8.36 | 55.14807
908 | 23 | 7 | 46 | 7 | 16 | 98.00275 | 0.2928229 | 0.1169533 | 998.9325 | 0 | 0 | 0 |  | Fe_Cr_Ni_Co_W | Fe23Cr7Ni46Co7W16 | 0.03548603 | -2.896031 | 8.535354 | 49.84457
909 | 3 | 29 | 12 | 4 | 52 | 136.0435 | 0.2711578 | 0.1182671 | 1455.319 | 0 | 0 | 0 |  | Fe_Cr_Ni_Co_W | Fe3Cr29Ni12Co4W52 | 0.04543748 | -1.4572 | 6.66 | 71.58736
910 | 4 | 27 | 16 | 8 | 46 | 130.4547 | 0.2731986 | 0.1252001 | 1507.359 | 0 | 0 | 0 |  | Fe_Cr_Ni_Co_W | Fe4Cr27Ni16Co8W46 | 0.04559881 | -2.15273 | 6.950495 | 70.35181
911 | 6 | 24 | 21 | 10 | 39 | 124.3487 | 0.2757544 | 0.1306653 | 1519.507 | 0 | 0 | 0 |  | Fe_Cr_Ni_Co_W | Fe6Cr24Ni21Co10W39 | 0.04506808 | -2.742 | 7.26 | 68.12422
912 | 9 | 21 | 25 | 12 | 34 | 118.8747 | 0.278571 | 0.1320219 | 1469.788 | 0 | 0 | 0 |  | Fe_Cr_Ni_Co_W | Fe9Cr21Ni25Co12W34 | 0.04402614 | -3.009117 | 7.524752 | 65.44083
913 | 13 | 17 | 28 | 13 | 29 | 113.6179 | 0.281797 | 0.1316229 | 1394.681 | 0 | 0 | 0 |  | Fe_Cr_Ni_Co_W | Fe13Cr17Ni28Co13W29 | 0.04264156 | -3.0616 | 7.77 | 62.39391
914 | 17 | 14 | 31 | 14 | 24 | 108.1177 | 0.2848689 | 0.1279061 | 1266.61 | 0 | 0 | 0 |  | Fe_Cr_Ni_Co_W | Fe17Cr14Ni31Co14W24 | 0.04046997 | -3.0336 | 8 | 58.4475
915 | 23 | 11 | 34 | 13 | 19 | 102.4207 | 0.2880765 | 0.1208441 | 1096.335 | 0 | 0 | 0 |  | Fe_Cr_Ni_Co_W | Fe23Cr11Ni34Co13W19 | 0.03755876 | -2.9128 | 8.21 | 53.57201
916 | 29 | 8 | 36 | 12 | 15 | 97.5495 | 0.2912224 | 0.1124007 | 931.8666 | 0 | 0 | 0 |  | Fe_Cr_Ni_Co_W | Fe29Cr8Ni36Co12W15 | 0.03449269 | -2.6992 | 8.38 | 48.69292
917 | 36 | 6 | 37 | 9 | 12 | 93.92687 | 0.2932608 | 0.1037017 | 789.4454 | 0 | 0 | 0 |  | Fe_Cr_Ni_Co_W | Fe36Cr6Ni37Co9W12 | 0.03166786 | -2.5368 | 8.47 | 44.4
918 | 3 | 38 | 10 | 6 | 43 | 131.7442 | 0.2666469 | 0.117793 | 1368.369 | 0 | 0 | 0 |  | Fe_Cr_Ni_Co_W | Fe3Cr38Ni10Co6W43 | 0.04525992 | -1.4712 | 6.64 | 71.5402
919 | 4 | 34 | 13 | 10 | 38 | 127.0065 | 0.2692561 | 0.1233855 | 1406.797 | 0 | 0 | 0 |  | Fe_Cr_Ni_Co_W | Fe4Cr34Ni13Co10W38 | 0.04469441 | -2.164677 | 6.909091 | 69.36342
920 | 7 | 29 | 16 | 14 | 33 | 121.3244 | 0.2728639 | 0.1264114 | 1389.969 | 0 | 0 | 0 |  | Fe_Cr_Ni_Co_W | Fe7Cr29Ni16Co14W33 | 0.04366297 | -2.647077 | 7.212121 | 66.37555
921 | 10 | 25 | 19 | 17 | 29 | 116.2751 | 0.2762061 | 0.1267805 | 1336.186 | 0 | 0 | 0 |  | Fe_Cr_Ni_Co_W | Fe10Cr25Ni19Co17W29 | 0.0423256 | -2.8984 | 7.47 | 63.29384
922 | 15 | 20 | 21 | 19 | 25 | 111.1696 | 0.2800236 | 0.1254727 | 1257.268 | 0 | 0 | 0 |  | Fe_Cr_Ni_Co_W | Fe15Cr20Ni21Co19W25 | 0.04073727 | -2.89 | 7.71 | 59.92495
923 | 20 | 16 | 24 | 19 | 21 | 106.1866 | 0.2835042 | 0.1218068 | 1146.372 | 0 | 0 | 0 |  | Fe_Cr_Ni_Co_W | Fe20Cr16Ni24Co19W21 | 0.03866377 | -2.8556 | 7.93 | 56.07664
924 | 26 | 12 | 26 | 18 | 17 | 101.2924 | 0.2869727 | 0.1154989 | 1006.552 | 0 | 0 | 0 |  | Fe_Cr_Ni_Co_W | Fe26Cr12Ni26Co18W17 | 0.03614411 | -2.696868 | 8.121212 | 51.75346
925 | 34 | 9 | 28 | 17 | 13 | 96.0469 | 0.2902177 | 0.1055808 | 828.2043 | 0 | 0 | 0 |  | Fe_Cr_Ni_Co_W | Fe34Cr9Ni28Co17W13 | 0.03243555 | -2.493873 | 8.287129 | 45.93867
926 | 43 | 6 | 28 | 12 | 11 | 93.29471 | 0.2922386 | 0.09920467 | 729.2029 | 1 | 0 | 0 |  | Fe_Cr_Ni_Co_W | Fe43Cr6Ni28Co12W11 | 0.03060545 | -2.2544 | 8.34 | 42.99488
927 | 3 | 45 | 8 | 9 | 35 | 127.4822 | 0.2625877 | 0.1152918 | 1254.537 | 0 | 0 | 0 |  | Fe_Cr_Ni_Co_W | Fe3Cr45Ni8Co9W35 | 0.04382005 | -1.572 | 6.65 | 69.1922
928 | 5 | 39 | 10 | 14 | 31 | 122.7709 | 0.2663184 | 0.1192971 | 1270.179 | 0 | 0 | 0 |  | Fe_Cr_Ni_Co_W | Fe5Cr39Ni10Co14W31 | 0.04282403 | -2.217733 | 6.929293 | 66.40598
929 | 8 | 33 | 12 | 19 | 27 | 117.4756 | 0.2705777 | 0.1208145 | 1238.759 | 0 | 0 | 0 |  | Fe_Cr_Ni_Co_W | Fe8Cr33Ni12Co19W27 | 0.04138631 | -2.645444 | 7.222222 | 62.98917
930 | 12 | 28 | 14 | 22 | 24 | 112.9218 | 0.2744607 | 0.1204091 | 1186.019 | 0 | 0 | 0 |  | Fe_Cr_Ni_Co_W | Fe12Cr28Ni14Co22W24 | 0.03996378 | -2.8032 | 7.46 | 59.87186
931 | 17 | 23 | 16 | 24 | 20 | 107.6794 | 0.2784186 | 0.1172585 | 1085.245 | 0 | 0 | 0 |  | Fe_Cr_Ni_Co_W | Fe17Cr23Ni16Co24W20 | 0.037754 | -2.8428 | 7.7 | 55.68582
932 | 22 | 18 | 18 | 25 | 17 | 103.2389 | 0.282474 | 0.1133898 | 989.547 | 0 | 0 | 0 |  | Fe_Cr_Ni_Co_W | Fe22Cr18Ni18Co25W17 | 0.03573128 | -2.7372 | 7.91 | 51.97413
933 | 30 | 13 | 20 | 24 | 13 | 97.73124 | 0.2868006 | 0.1046601 | 826.8703 | 0 | 0 | 0 |  | Fe_Cr_Ni_Co_W | Fe30Cr13Ni20Co24W13 | 0.03236422 | -2.5204 | 8.12 | 46.38222
934 | 38 | 9 | 20 | 22 | 11 | 94.5051 | 0.2898135 | 0.09861284 | 729.2954 | 0 | 0 | 0 |  | Fe_Cr_Ni_Co_W | Fe38Cr9Ni20Co22W11 | 0.03038583 | -2.2212 | 8.22 | 43.09652
935 | 50 | 6 | 20 | 16 | 8 | 90.58408 | 0.2920744 | 0.08692674 | 570.5899 | 1 | 0 | 0 |  | Fe_Cr_Ni_Co_W | Fe50Cr6Ni20Co16W8 | 0.02670497 | -1.9536 | 8.28 | 37.52812
936 | 3 | 50 | 7 | 14 | 25 | 121.0789 | 0.2589055 | 0.1102123 | 1084.023 | 0 | 0 | 0 |  | Fe_Cr_Ni_Co_W | Fe3Cr50Ni7Co14W25 | 0.04019656 | -2.085093 | 6.767677 | 63.00699
937 | 6 | 42 | 8 | 21 | 23 | 116.5049 | 0.2647909 | 0.1125662 | 1084.199 | 0 | 0 | 0 |  | Fe_Cr_Ni_Co_W | Fe6Cr42Ni8Co21W23 | 0.03909204 | -2.5692 | 7.07 | 60.20125
938 | 9 | 36 | 9 | 26 | 20 | 111.9395 | 0.2691758 | 0.1119431 | 1034.647 | 0 | 0 | 0 |  | Fe_Cr_Ni_Co_W | Fe9Cr36Ni9Co26W20 | 0.03734857 | -2.8288 | 7.32 | 56.67971
939 | 13 | 29 | 11 | 28 | 18 | 108.1079 | 0.2741498 | 0.1118533 | 1002.479 | 0 | 0 | 0 |  | Fe_Cr_Ni_Co_W | Fe13Cr29Ni11Co28W18 | 0.03623352 | -2.891134 | 7.555556 | 54.14744
940 | 18 | 24 | 12 | 30 | 16 | 104.368 | 0.2781468 | 0.109308 | 936.9112 | 0 | 0 | 0 |  | Fe_Cr_Ni_Co_W | Fe18Cr24Ni12Co30W16 | 0.03467414 | -2.7888 | 7.74 | 51.15037
941 | 25 | 18 | 14 | 31 | 13 | 99.33383 | 0.2831628 | 0.1033919 | 819.9614 | 0 | 0 | 0 |  | Fe_Cr_Ni_Co_W | Fe25Cr18Ni14Co31W13 | 0.03198901 | -2.602098 | 7.970297 | 46.44293
942 | 32 | 13 | 15 | 30 | 10 | 94.92069 | 0.2872342 | 0.09483288 | 684.6612 | 0 | 0 | 0 |  | Fe_Cr_Ni_Co_W | Fe32Cr13Ni15Co30W10 | 0.02895092 | -2.3524 | 8.14 | 41.49892
943 | 42 | 8 | 15 | 26 | 8 | 91.44624 | 0.2908393 | 0.08708021 | 576.9536 | 1 | 0 | 0 |  | Fe_Cr_Ni_Co_W | Fe42Cr8Ni15Co26W8 | 0.02661605 | -1.985104 | 8.242424 | 37.66715
944 | 55 | 5 | 15 | 19 | 6 | 88.41859 | 0.2928086 | 0.07702345 | 457.0907 | 0 | 0 | 0 |  | Fe_Cr_Ni_Co_W | Fe55Cr5Ni15Co19W6 | 0.02351118 | -1.6916 | 8.27 | 32.97438
945 | 3 | 52 | 7 | 21 | 17 | 114.3168 | 0.257632 | 0.1011631 | 880.7797 | 0 | 0 | 0 |  | Fe_Cr_Ni_Co_W | Fe3Cr52Ni7Co21W17 | 0.03496879 | -2.8028 | 6.97 | 54.35108
946 | 6 | 43 | 7 | 28 | 16 | 110.5435 | 0.2643404 | 0.1031402 | 886.1468 | 0 | 0 | 0 |  | Fe_Cr_Ni_Co_W | Fe6Cr43Ni7Co28W16 | 0.03421849 | -3.0116 | 7.24 | 52.41603
947 | 9 | 36 | 7 | 33 | 15 | 107.3822 | 0.2695951 | 0.1035954 | 873.0563 | 0 | 0 | 0 |  | Fe_Cr_Ni_Co_W | Fe9Cr36Ni7Co33W15 | 0.03343097 | -3.0132 | 7.45 | 50.57707
948 | 14 | 30 | 8 | 36 | 13 | 103.3115 | 0.2744454 | 0.1006553 | 806.5916 | 0 | 0 | 0 |  | Fe_Cr_Ni_Co_W | Fe14Cr30Ni8Co36W13 | 0.0315713 | -2.955789 | 7.663366 | 47.11103
949 | 19 | 24 | 9 | 38 | 11 | 99.438 | 0.2792005 | 0.09650333 | 729.6691 | 0 | 0 | 0 |  | Fe_Cr_Ni_Co_W | Fe19Cr24Ni9Co38W11 | 0.02957879 | -2.796196 | 7.861386 | 43.56413
950 | 25 | 18 | 10 | 38 | 9 | 95.66487 | 0.2838621 | 0.09075227 | 639.3617 | 0 | 0 | 0 |  | Fe_Cr_Ni_Co_W | Fe25Cr18Ni10Co38W9 | 0.02740988 | -2.5384 | 8.04 | 39.83265
951 | 33 | 12 | 11 | 37 | 7 | 91.67612 | 0.2887555 | 0.08278755 | 530.9649 | 0 | 0 | 0 |  | Fe_Cr_Ni_Co_W | Fe33Cr12Ni11Co37W7 | 0.02471229 | -2.1796 | 8.21 | 35.38983
952 | 44 | 7 | 12 | 32 | 5 | 88.01178 | 0.2926385 | 0.07202761 | 406.9507 | 0 | 1 | 0 |  | Fe_Cr_Ni_Co_W | Fe44Cr7Ni12Co32W5 | 0.02143249 | -1.8244 | 8.32 | 30.27392
953 | 57 | 4 | 12 | 23 | 4 | 86.11811 | 0.2941129 | 0.06502006 | 336.2914 | 0 | 1 | 0 |  | Fe_Cr_Ni_Co_W | Fe57Cr4Ni12Co23W4 | 0.01953177 | -1.5324 | 8.31 | 27.33697
954 | 6 | 42 | 5 | 37 | 10 | 104.6123 | 0.2653763 | 0.08994407 | 670.5662 | 0 | 0 | 0 |  | Fe_Cr_Ni_Co_W | Fe6Cr42Ni5Co37W10 | 0.02811036 | -3.328 | 7.43 | 42.98837
955 | 9 | 35 | 5 | 41 | 10 | 102.3204 | 0.2709065 | 0.09155837 | 680.8779 | 0 | 0 | 0 |  | Fe_Cr_Ni_Co_W | Fe9Cr35Ni5Co41W10 | 0.02817948 | -3.1796 | 7.61 | 42.57922
956 | 13 | 28 | 6 | 44 | 9 | 99.01091 | 0.2765736 | 0.0897173 | 642.7375 | 0 | 0 | 0 |  | Fe_Cr_Ni_Co_W | Fe13Cr28Ni6Co44W9 | 0.02702409 | -3.0008 | 7.82 | 40.28598
957 | 18 | 22 | 7 | 45 | 8 | 96.01994 | 0.2813892 | 0.08677746 | 594.6289 | 0 | 0 | 0 |  | Fe_Cr_Ni_Co_W | Fe18Cr22Ni7Co45W8 | 0.02579332 | -2.7392 | 7.99 | 37.95208
958 | 25 | 16 | 8 | 45 | 6 | 91.99569 | 0.2864168 | 0.07828578 | 484.633 | 0 | 1 | 0 |  | Fe_Cr_Ni_Co_W | Fe25Cr16Ni8Co45W6 | 0.02283606 | -2.4076 | 8.17 | 33.14498
959 | 32 | 11 | 9 | 43 | 5 | 89.31658 | 0.2903887 | 0.07270276 | 418.2132 | 0 | 1 | 0 |  | Fe_Cr_Ni_Co_W | Fe32Cr11Ni9Co43W5 | 0.02117323 | -2.0736 | 8.29 | 30.32804
960 | 43 | 6 | 11 | 38 | 3 | 85.51952 | 0.294611 | 0.05847926 | 279.2607 | 0 | 1 | 0 |  | Fe_Cr_Ni_Co_W | Fe43Cr6Ni11Co38W3 | 0.01684524 | -1.728066 | 8.415842 | 23.7867
961 | 9 | 32 | 3 | 50 | 6 | 97.39711 | 0.2739929 | 0.07767974 | 497.8951 | 0 | 0 | 0 |  | Fe_Cr_Ni_Co_W | Fe9Cr32Ni3Co50W6 | 0.02238206 | -3.2104 | 7.8 | 33.92271
962 | 13 | 25 | 4 | 52 | 6 | 95.0406 | 0.2797278 | 0.0782571 | 496.0251 | 0 | 0 | 0 |  | Fe_Cr_Ni_Co_W | Fe13Cr25Ni4Co52W6 | 0.02248847 | -2.8956 | 7.98 | 33.53729
963 | 18 | 19 | 5 | 53 | 5 | 91.99658 | 0.2847694 | 0.07341764 | 435.1701 | 1 | 1 | 1 | 435.1701 | Fe_Cr_Ni_Co_W | Fe18Cr19Ni5Co53W5 | 0.02081097 | -2.5656 | 8.15 | 30.62989
964 | 23 | 13 | 6 | 53 | 4 | 89.02438 | 0.289769 | 0.06723981 | 365.8126 | 0 | 1 | 0 |  | Fe_Cr_Ni_Co_W | Fe23Cr13Ni6Co53W4 | 0.01898534 | -2.174472 | 8.313131 | 27.54077
965 | 30 | 8 | 8 | 50 | 4 | 87.26163 | 0.293658 | 0.06639392 | 352.7981 | 0 | 1 | 0 |  | Fe_Cr_Ni_Co_W | Fe30Cr8Ni8Co50W4 | 0.01905786 | -1.8128 | 8.42 | 27.15953
966 | 33 | 12 | 5 | 3 | 47 | 127.6569 | 0.2785608 | 0.1274687 | 1535.6 | 0 | 0 | 0 |  | Fe_Cr_Ni_Co_W | Fe33Cr12Ni5Co3W47 | 0.04726522 | -0.6684 | 6.95 | 70.39062
967 | 39 | 11 | 5 | 5 | 40 | 121.8038 | 0.2798449 | 0.1296597 | 1488.74 | 0 | 0 | 0 |  | Fe_Cr_Ni_Co_W | Fe39Cr11Ni5Co5W40 | 0.04676579 | -0.7916 | 7.13 | 68.81998
968 | 44 | 10 | 4 | 7 | 34 | 116.8852 | 0.2809623 | 0.1289157 | 1405.179 | 0 | 0 | 0 |  | Fe_Cr_Ni_Co_W | Fe44Cr10Ni4Co7W34 | 0.04562674 | -0.8023671 | 7.262626 | 66.56604
969 | 49 | 9 | 4 | 11 | 27 | 110.2167 | 0.2828725 | 0.1251505 | 1254.972 | 0 | 0 | 0 |  | Fe_Cr_Ni_Co_W | Fe49Cr9Ni4Co11W27 | 0.04292858 | -0.9592 | 7.47 | 61.97935
970 | 53 | 7 | 3 | 14 | 22 | 105.3663 | 0.284931 | 0.1198562 | 1117.372 | 0 | 0 | 0 |  | Fe_Cr_Ni_Co_W | Fe53Cr7Ni3Co14W22 | 0.04041781 | -0.9476584 | 7.616162 | 57.86213
971 | 21 | 19 | 6 | 3 | 51 | 132.6375 | 0.2750826 | 0.1220089 | 1495.422 | 0 | 0 | 0 |  | Fe_Cr_Ni_Co_W | Fe21Cr19Ni6Co3W51 | 0.04657107 | -0.7368 | 6.75 | 71.18876
972 | 27 | 17 | 7 | 5 | 44 | 126.6603 | 0.2767381 | 0.127047 | 1503.034 | 0 | 0 | 0 |  | Fe_Cr_Ni_Co_W | Fe27Cr17Ni7Co5W44 | 0.04670949 | -1.0164 | 6.97 | 70.14121
973 | 32 | 16 | 8 | 7 | 38 | 121.1688 | 0.2780941 | 0.1287415 | 1454.328 | 0 | 0 | 0 |  | Fe_Cr_Ni_Co_W | Fe32Cr16Ni8Co7W38 | 0.04593801 | -1.239878 | 7.158416 | 68.12414
974 | 36 | 14 | 8 | 10 | 32 | 115.919 | 0.2799066 | 0.1280858 | 1371.476 | 0 | 0 | 0 |  | Fe_Cr_Ni_Co_W | Fe36Cr14Ni8Co10W32 | 0.04451416 | -1.3696 | 7.34 | 65.27603
975 | 40 | 11 | 9 | 14 | 26 | 109.758 | 0.282899 | 0.1250943 | 1246.498 | 0 | 0 | 0 |  | Fe_Cr_Ni_Co_W | Fe40Cr11Ni9Co14W26 | 0.04212549 | -1.5236 | 7.58 | 60.96097
976 | 44 | 9 | 8 | 18 | 21 | 104.6338 | 0.2851501 | 0.1192658 | 1099.347 | 0 | 0 | 0 |  | Fe_Cr_Ni_Co_W | Fe44Cr9Ni8Co18W21 | 0.03933102 | -1.4948 | 7.74 | 56.42508
977 | 46 | 7 | 7 | 23 | 16 | 99.49591 | 0.2877263 | 0.1103638 | 923.3785 | 0 | 0 | 0 |  | Fe_Cr_Ni_Co_W | Fe46Cr7Ni7Co23W16 | 0.03569909 | -1.470462 | 7.909091 | 50.81902
978 | 12 | 29 | 4 | 3 | 52 | 136.154 | 0.2701135 | 0.1144144 | 1386.25 | 0 | 0 | 0 |  | Fe_Cr_Ni_Co_W | Fe12Cr29Ni4Co3W52 | 0.04587375 | -0.3648 | 6.49 | 72.41298
979 | 16 | 27 | 8 | 4 | 46 | 130.5651 | 0.2718657 | 0.121477 | 1440.424 | 0 | 0 | 0 |  | Fe_Cr_Ni_Co_W | Fe16Cr27Ni8Co4W46 | 0.04620682 | -1.075189 | 6.752475 | 71.32246
980 | 21 | 24 | 10 | 6 | 39 | 124.5712 | 0.2739168 | 0.1258597 | 1436.67 | 0 | 0 | 0 |  | Fe_Cr_Ni_Co_W | Fe21Cr24Ni10Co6W39 | 0.04571524 | -1.5096 | 7 | 69.20665
981 | 25 | 21 | 12 | 9 | 34 | 119.2007 | 0.2764597 | 0.1276502 | 1397.243 | 0 | 0 | 0 |  | Fe_Cr_Ni_Co_W | Fe25Cr21Ni12Co9W34 | 0.04460624 | -1.837467 | 7.237624 | 66.47171
982 | 28 | 17 | 13 | 13 | 29 | 114.0649 | 0.2795416 | 0.1271214 | 1325.194 | 0 | 0 | 0 |  | Fe_Cr_Ni_Co_W | Fe28Cr17Ni13Co13W29 | 0.04306885 | -2.0056 | 7.47 | 63.28309
983 | 31 | 14 | 14 | 17 | 24 | 108.6864 | 0.2824687 | 0.1236889 | 1207.113 | 0 | 0 | 0 |  | Fe_Cr_Ni_Co_W | Fe31Cr14Ni14Co17W24 | 0.04076153 | -2.0932 | 7.69 | 59.18539
984 | 34 | 11 | 13 | 23 | 19 | 103.1734 | 0.2855982 | 0.1170392 | 1049.658 | 0 | 0 | 0 |  | Fe_Cr_Ni_Co_W | Fe34Cr11Ni13Co23W19 | 0.03762245 | -2.0088 | 7.89 | 54.07578
985 | 36 | 8 | 12 | 29 | 15 | 98.4288 | 0.2888615 | 0.1092807 | 899.3769 | 0 | 0 | 0 |  | Fe_Cr_Ni_Co_W | Fe36Cr8Ni12Co29W15 | 0.03437187 | -1.8604 | 8.07 | 48.97459
986 | 37 | 6 | 9 | 36 | 12 | 94.92919 | 0.2912171 | 0.1013438 | 769.5474 | 0 | 0 | 0 |  | Fe_Cr_Ni_Co_W | Fe37Cr6Ni9Co36W12 | 0.03134145 | -1.6584 | 8.18 | 44.43546
987 | 10 | 38 | 6 | 3 | 43 | 131.7902 | 0.2658772 | 0.115656 | 1330.821 | 0 | 0 | 0 |  | Fe_Cr_Ni_Co_W | Fe10Cr38Ni6Co3W43 | 0.04562993 | -0.7404 | 6.53 | 72.05352
988 | 13 | 34 | 10 | 4 | 38 | 127.0251 | 0.2683216 | 0.121002 | 1364.718 | 0 | 0 | 0 |  | Fe_Cr_Ni_Co_W | Fe13Cr34Ni10Co4W38 | 0.04520332 | -1.501071 | 6.787879 | 69.97893
989 | 16 | 29 | 14 | 7 | 33 | 121.3382 | 0.271936 | 0.1245974 | 1357.819 | 0 | 0 | 0 |  | Fe_Cr_Ni_Co_W | Fe16Cr29Ni14Co7W33 | 0.04415125 | -2.178553 | 7.10101 | 66.93899
990 | 19 | 25 | 17 | 10 | 29 | 116.3118 | 0.2752461 | 0.1256246 | 1315.009 | 0 | 0 | 0 |  | Fe_Cr_Ni_Co_W | Fe19Cr25Ni17Co10W29 | 0.04276533 | -2.532 | 7.36 | 63.80721
991 | 21 | 20 | 19 | 15 | 25 | 111.2315 | 0.2793169 | 0.1245642 | 1242.291 | 0 | 0 | 0 |  | Fe_Cr_Ni_Co_W | Fe21Cr20Ni19Co15W25 | 0.0409882 | -2.6772 | 7.63 | 60.24151
992 | 24 | 16 | 19 | 20 | 21 | 106.3619 | 0.2827867 | 0.1206463 | 1130.802 | 0 | 0 | 0 |  | Fe_Cr_Ni_Co_W | Fe24Cr16Ni19Co20W21 | 0.03874006 | -2.586 | 7.84 | 56.2682
993 | 26 | 12 | 18 | 26 | 17 | 101.5703 | 0.2864525 | 0.1142845 | 993.706 | 0 | 0 | 0 |  | Fe_Cr_Ni_Co_W | Fe26Cr12Ni18Co26W17 | 0.03600394 | -2.38343 | 8.040404 | 51.75346
994 | 28 | 9 | 17 | 34 | 13 | 96.38924 | 0.2901471 | 0.1053046 | 828.8015 | 0 | 0 | 0 |  | Fe_Cr_Ni_Co_W | Fe28Cr9Ni17Co34W13 | 0.0320877 | -2.132732 | 8.237624 | 45.71985
995 | 28 | 6 | 12 | 43 | 11 | 93.73786 | 0.2928535 | 0.09924942 | 735.3034 | 0 | 0 | 0 |  | Fe_Cr_Ni_Co_W | Fe28Cr6Ni12Co43W11 | 0.0299647 | -1.7532 | 8.33 | 42.48423
996 | 8 | 45 | 9 | 3 | 35 | 127.4137 | 0.2621953 | 0.1149835 | 1246.907 | 0 | 0 | 0 |  | Fe_Cr_Ni_Co_W | Fe8Cr45Ni9Co3W35 | 0.04416574 | -1.3512 | 6.61 | 69.48748
997 | 10 | 39 | 14 | 5 | 31 | 122.617 | 0.266071 | 0.119538 | 1270.042 | 0 | 0 | 0 |  | Fe_Cr_Ni_Co_W | Fe10Cr39Ni14Co5W31 | 0.04323033 | -2.273237 | 6.919192 | 66.68732
998 | 12 | 33 | 19 | 8 | 27 | 117.2363 | 0.2705894 | 0.1219347 | 1250.911 | 0 | 0 | 0 |  | Fe_Cr_Ni_Co_W | Fe12Cr33Ni19Co8W27 | 0.04177788 | -2.961739 | 7.252525 | 63.19907
999 | 14 | 28 | 22 | 12 | 24 | 112.6575 | 0.2747323 | 0.1220661 | 1205.817 | 0 | 0 | 0 |  | Fe_Cr_Ni_Co_W | Fe14Cr28Ni22Co12W24 | 0.0402437 | -3.2128 | 7.52 | 59.96966
1000 | 16 | 23 | 24 | 17 | 20 | 107.4082 | 0.2790167 | 0.1188327 | 1104.049 | 0 | 0 | 0 |  | Fe_Cr_Ni_Co_W | Fe16Cr23Ni24Co17W20 | 0.03786977 | -3.2624 | 7.79 | 55.64135
1001 | 18 | 18 | 25 | 22 | 17 | 102.983 | 0.2833539 | 0.1147729 | 1006.204 | 0 | 0 | 0 |  | Fe_Cr_Ni_Co_W | Fe18Cr18Ni25Co22W17 | 0.03569606 | -3.0788 | 8.02 | 51.8084
1002 | 20 | 13 | 24 | 30 | 13 | 97.524 | 0.2881992 | 0.1059094 | 842.6244 | 0 | 0 | 0 |  | Fe_Cr_Ni_Co_W | Fe20Cr13Ni24Co30W13 | 0.0320813 | -2.6884 | 8.26 | 46.01858
1003 | 20 | 9 | 22 | 38 | 11 | 94.28536 | 0.2920325 | 0.1004076 | 751.1114 | 0 | 0 | 0 |  | Fe_Cr_Ni_Co_W | Fe20Cr9Ni22Co38W11 | 0.02985511 | -2.2476 | 8.42 | 42.48235
1004 | 20 | 6 | 16 | 50 | 8 | 90.41885 | 0.2953825 | 0.08877423 | 592.3742 | 1 | 1 | 1 | 592.3742 | Fe_Cr_Ni_Co_W | Fe20Cr6Ni16Co50W8 | 0.02589695 | -1.7472 | 8.54 | 36.66279
1005 | 7 | 50 | 14 | 3 | 25 | 120.8349 | 0.2589115 | 0.1114659 | 1097.689 | 0 | 0 | 0 |  | Fe_Cr_Ni_Co_W | Fe7Cr50Ni14Co3W25 | 0.04057732 | -2.425059 | 6.79798 | 63.18131
1006 | 8 | 42 | 21 | 6 | 23 | 116.0742 | 0.2653543 | 0.1158496 | 1124.574 | 0 | 0 | 0 |  | Fe_Cr_Ni_Co_W | Fe8Cr42Ni21Co6W23 | 0.03948402 | -3.4092 | 7.18 | 60.2869
1007 | 9 | 36 | 26 | 9 | 20 | 111.369 | 0.2702154 | 0.1160007 | 1083.333 | 0 | 0 | 0 |  | Fe_Cr_Ni_Co_W | Fe9Cr36Ni26Co9W20 | 0.03769868 | -3.8964 | 7.49 | 56.67971
1008 | 11 | 29 | 28 | 13 | 18 | 107.5198 | 0.2754429 | 0.115184 | 1041.13 | 0 | 0 | 0 |  | Fe_Cr_Ni_Co_W | Fe11Cr29Ni28Co13W18 | 0.03647695 | -3.874707 | 7.747475 | 54.06692
1009 | 12 | 24 | 30 | 18 | 16 | 103.724 | 0.2799658 | 0.1128677 | 977.7686 | 0 | 0 | 0 |  | Fe_Cr_Ni_Co_W | Fe12Cr24Ni30Co18W16 | 0.03475256 | -3.7344 | 7.98 | 50.92112
1010 | 14 | 18 | 31 | 25 | 13 | 98.67249 | 0.2855327 | 0.1067073 | 856.4753 | 0 | 0 | 0 |  | Fe_Cr_Ni_Co_W | Fe14Cr18Ni31Co25W13 | 0.031861 | -3.323596 | 8.247525 | 46.06057
1011 | 15 | 13 | 30 | 32 | 10 | 94.23786 | 0.2902823 | 0.0976195 | 713.7696 | 0 | 0 | 0 |  | Fe_Cr_Ni_Co_W | Fe15Cr13Ni30Co32W10 | 0.02862018 | -2.8236 | 8.46 | 40.96083
1012 | 15 | 8 | 26 | 42 | 8 | 90.76501 | 0.2949165 | 0.08976098 | 604.0885 | 1 | 1 | 1 | 604.0885 | Fe_Cr_Ni_Co_W | Fe15Cr8Ni26Co42W8 | 0.02599848 | -2.132844 | 8.626263 | 36.86135
1013 | 15 | 5 | 19 | 55 | 6 | 87.80159 | 0.2980338 | 0.07953217 | 481.4422 | 1 | 1 | 1 | 481.4422 | Fe_Cr_Ni_Co_W | Fe15Cr5Ni19Co55W6 | 0.02264034 | -1.5508 | 8.71 | 31.95168
1014 | 7 | 52 | 21 | 3 | 17 | 113.8404 | 0.258075 | 0.1045966 | 918.5537 | 0 | 0 | 0 |  | Fe_Cr_Ni_Co_W | Fe7Cr52Ni21Co3W17 | 0.03540516 | -3.674 | 7.07 | 54.47018
1015 | 7 | 43 | 28 | 6 | 16 | 109.8233 | 0.2655697 | 0.1082638 | 943.5534 | 0 | 0 | 0 |  | Fe_Cr_Ni_Co_W | Fe7Cr43Ni28Co6W16 | 0.03464272 | -4.3788 | 7.44 | 52.44759
1016 | 7 | 36 | 33 | 9 | 15 | 106.4746 | 0.2715041 | 0.1093059 | 936.2446 | 0 | 0 | 0 |  | Fe_Cr_Ni_Co_W | Fe7Cr36Ni33Co9W15 | 0.03380578 | -4.5876 | 7.73 | 50.51178
1017 | 8 | 30 | 36 | 14 | 13 | 102.3061 | 0.2769764 | 0.1063541 | 867.3038 | 0 | 0 | 0 |  | Fe_Cr_Ni_Co_W | Fe8Cr30Ni36Co14W13 | 0.03179147 | -4.456034 | 8 | 46.92526
1018 | 9 | 24 | 38 | 19 | 11 | 98.34553 | 0.2823334 | 0.1016677 | 781.8225 | 1 | 0 | 0 |  | Fe_Cr_Ni_Co_W | Fe9Cr24Ni38Co19W11 | 0.0296513 | -4.108617 | 8.247525 | 43.26721
1019 | 10 | 18 | 38 | 25 | 9 | 94.52301 | 0.2876371 | 0.09494177 | 679.1036 | 1 | 0 | 0 |  | Fe_Cr_Ni_Co_W | Fe10Cr18Ni38Co25W9 | 0.02729885 | -3.5468 | 8.47 | 39.40292
1020 | 11 | 12 | 37 | 33 | 7 | 90.49122 | 0.2933469 | 0.08647543 | 563.4027 | 1 | 1 | 1 | 563.4027 | Fe_Cr_Ni_Co_W | Fe11Cr12Ni37Co33W7 | 0.02439023 | -2.77 | 8.69 | 34.79425
1021 | 12 | 7 | 32 | 44 | 5 | 86.87504 | 0.2981555 | 0.0749617 | 430.7953 | 1 | 1 | 1 | 430.7953 | Fe_Cr_Ni_Co_W | Fe12Cr7Ni32Co44W5 | 0.02087203 | -1.938 | 8.84 | 29.4922
1022 | 12 | 4 | 23 | 57 | 4 | 85.11379 | 0.3006552 | 0.06731791 | 354.3974 | 1 | 1 | 1 | 354.3974 | Fe_Cr_Ni_Co_W | Fe12Cr4Ni23Co57W4 | 0.01873513 | -1.3312 | 8.87 | 26.33932
1023 | 5 | 42 | 37 | 6 | 10 | 103.4613 | 0.2676958 | 0.09684399 | 738.886 | 0 | 0 | 0 |  | Fe_Cr_Ni_Co_W | Fe5Cr42Ni37Co6W10 | 0.02852743 | -5.2984 | 7.76 | 42.96731
1024 | 5 | 35 | 41 | 9 | 10 | 101.0046 | 0.2738706 | 0.09830889 | 747.0307 | 0 | 0 | 0 |  | Fe_Cr_Ni_Co_W | Fe5Cr35Ni41Co9W10 | 0.02854785 | -5.162 | 8.01 | 42.48235
1025 | 6 | 28 | 44 | 13 | 9 | 97.58329 | 0.2800916 | 0.09580494 | 699.6239 | 1 | 0 | 0 |  | Fe_Cr_Ni_Co_W | Fe6Cr28Ni44Co13W9 | 0.02729322 | -4.7628 | 8.27 | 40.10923
1026 | 7 | 22 | 45 | 18 | 8 | 94.53716 | 0.2854502 | 0.09208716 | 641.8544 | 1 | 1 | 1 | 641.8544 | Fe_Cr_Ni_Co_W | Fe7Cr22Ni45Co18W8 | 0.02591455 | -4.1888 | 8.48 | 37.66842
1027 | 8 | 16 | 45 | 25 | 6 | 90.44447 | 0.2912703 | 0.08253531 | 518.8861 | 1 | 1 | 1 | 518.8861 | Fe_Cr_Ni_Co_W | Fe8Cr16Ni45Co25W6 | 0.0227461 | -3.4208 | 8.71 | 32.73469
1028 | 9 | 11 | 43 | 32 | 5 | 87.77527 | 0.2958431 | 0.07641868 | 446.7229 | 1 | 1 | 1 | 446.7229 | Fe_Cr_Ni_Co_W | Fe9Cr11Ni43Co32W5 | 0.02090325 | -2.652 | 8.86 | 29.77314
1029 | 11 | 6 | 38 | 43 | 3 | 84.07273 | 0.3007775 | 0.06100471 | 295.41 | 1 | 1 | 1 | 295.41 | Fe_Cr_Ni_Co_W | Fe11Cr6Ni38Co43W3 | 0.01637912 | -1.74728 | 9 | 23.11113
1030 | 3 | 32 | 50 | 9 | 6 | 95.60762 | 0.2781856 | 0.08451709 | 555.4321 | 1 | 0 | 0 |  | Fe_Cr_Ni_Co_W | Fe3Cr32Ni50Co9W6 | 0.02271085 | -5.4148 | 8.33 | 33.81996
1031 | 4 | 25 | 52 | 13 | 6 | 93.17649 | 0.2843888 | 0.08433272 | 545.4553 | 1 | 1 | 1 | 545.4553 | Fe_Cr_Ni_Co_W | Fe4Cr25Ni52Co13W6 | 0.02273485 | -4.7328 | 8.55 | 33.35026
1032 | 5 | 19 | 53 | 18 | 5 | 90.06162 | 0.2900165 | 0.07847544 | 473.1807 | 1 | 1 | 1 | 473.1807 | Fe_Cr_Ni_Co_W | Fe5Cr19Ni53Co18W5 | 0.02090862 | -3.9688 | 8.76 | 30.35062
1033 | 6 | 13 | 53 | 23 | 4 | 87.02603 | 0.2955955 | 0.0711978 | 392.9015 | 1 | 1 | 1 | 392.9015 | Fe_Cr_Ni_Co_W | Fe6Cr13Ni53Co23W4 | 0.01893858 | -3.080094 | 8.959596 | 27.15387
1034 | 8 | 8 | 50 | 30 | 4 | 85.39477 | 0.2996907 | 0.06990593 | 376.2516 | 1 | 1 | 1 | 376.2516 | Fe_Cr_Ni_Co_W | Fe8Cr8Ni50Co30W4 | 0.0188591 | -2.2208 | 9.06 | 26.61128
1035 | 3 | 12 | 5 | 33 | 47 | 127.9301 | 0.2809415 | 0.1314854 | 1622.053 | 0 | 0 | 0 |  | Fe_Cr_Ni_Co_W | Fe3Cr12Ni5Co33W47 | 0.04496695 | -1.5444 | 7.25 | 67.70111
1036 | 5 | 11 | 5 | 39 | 40 | 122.0194 | 0.2827167 | 0.1337442 | 1574.605 | 0 | 0 | 0 |  | Fe_Cr_Ni_Co_W | Fe5Cr11Ni5Co39W40 | 0.04447953 | -1.6484 | 7.47 | 66.17031
1037 | 7 | 10 | 4 | 44 | 34 | 117.0312 | 0.284292 | 0.1330913 | 1489.695 | 0 | 0 | 0 |  | Fe_Cr_Ni_Co_W | Fe7Cr10Ni4Co44W34 | 0.04337803 | -1.647995 | 7.636364 | 63.98669
1038 | 11 | 9 | 4 | 49 | 27 | 110.2346 | 0.2865178 | 0.1289153 | 1326.224 | 0 | 0 | 0 |  | Fe_Cr_Ni_Co_W | Fe11Cr9Ni4Co49W27 | 0.04097984 | -1.6584 | 7.85 | 59.77591
1039 | 14 | 7 | 3 | 53 | 22 | 105.2845 | 0.2889076 | 0.1235557 | 1182.284 | 1 | 0 | 0 |  | Fe_Cr_Ni_Co_W | Fe14Cr7Ni3Co53W22 | 0.03862883 | -1.536578 | 8.010101 | 55.84644
1040 | 3 | 19 | 6 | 21 | 51 | 132.8383 | 0.2764641 | 0.1245084 | 1549.555 | 0 | 0 | 0 |  | Fe_Cr_Ni_Co_W | Fe3Cr19Ni6Co21W51 | 0.04507872 | -1.428 | 6.93 | 69.49216
1041 | 5 | 17 | 7 | 27 | 44 | 126.8464 | 0.2785315 | 0.129777 | 1561.701 | 0 | 0 | 0 |  | Fe_Cr_Ni_Co_W | Fe5Cr17Ni7Co27W44 | 0.04510704 | -1.7292 | 7.19 | 68.32357
1042 | 7 | 16 | 8 | 32 | 38 | 121.3134 | 0.2802332 | 0.1314103 | 1510.899 | 0 | 0 | 0 |  | Fe_Cr_Ni_Co_W | Fe7Cr16Ni8Co32W38 | 0.04434039 | -1.926086 | 7.405941 | 66.32688
1043 | 10 | 14 | 8 | 36 | 32 | 116.0038 | 0.282279 | 0.1307753 | 1425.779 | 0 | 0 | 0 |  | Fe_Cr_Ni_Co_W | Fe10Cr14Ni8Co36W32 | 0.04301774 | -1.9728 | 7.6 | 63.60157
1044 | 14 | 11 | 9 | 40 | 26 | 109.7623 | 0.2854216 | 0.1276328 | 1294.122 | 0 | 0 | 0 |  | Fe_Cr_Ni_Co_W | Fe14Cr11Ni9Co40W26 | 0.04082046 | -1.95 | 7.84 | 59.49756
1045 | 18 | 9 | 8 | 44 | 21 | 104.5679 | 0.2878128 | 0.1216629 | 1140.724 | 0 | 0 | 0 |  | Fe_Cr_Ni_Co_W | Fe18Cr9Ni8Co44W21 | 0.03818653 | -1.8276 | 8 | 55.14807
1046 | 23 | 7 | 7 | 46 | 16 | 99.37232 | 0.2902407 | 0.1125961 | 956.5678 | 0 | 0 | 0 |  | Fe_Cr_Ni_Co_W | Fe23Cr7Ni7Co46W16 | 0.03482143 | -1.686359 | 8.141414 | 49.84457
1047 | 3 | 29 | 4 | 12 | 52 | 136.2653 | 0.2707988 | 0.1156215 | 1412.303 | 0 | 0 | 0 |  | Fe_Cr_Ni_Co_W | Fe3Cr29Ni4Co12W52 | 0.04510684 | -0.8364 | 6.58 | 71.58736
1048 | 4 | 27 | 8 | 16 | 46 | 130.6831 | 0.272822 | 0.1226499 | 1467.228 | 0 | 0 | 0 |  | Fe_Cr_Ni_Co_W | Fe4Cr27Ni8Co16W46 | 0.04530856 | -1.59749 | 6.871287 | 70.35181
1049 | 6 | 24 | 10 | 21 | 39 | 124.679 | 0.2751977 | 0.1273683 | 1469.773 | 0 | 0 | 0 |  | Fe_Cr_Ni_Co_W | Fe6Cr24Ni10Co21W39 | 0.04471346 | -2.0556 | 7.15 | 68.12422
1050 | 9 | 21 | 12 | 25 | 34 | 119.2744 | 0.2778831 | 0.1289044 | 1425.483 | 0 | 0 | 0 |  | Fe_Cr_Ni_Co_W | Fe9Cr21Ni12Co25W34 | 0.04365615 | -2.295461 | 7.39604 | 65.44083
1051 | 13 | 17 | 13 | 28 | 29 | 114.0978 | 0.2809537 | 0.1283917 | 1351.592 | 0 | 0 | 0 |  | Fe_Cr_Ni_Co_W | Fe13Cr17Ni13Co28W29 | 0.04225685 | -2.3296 | 7.62 | 62.39391
1052 | 17 | 14 | 14 | 31 | 24 | 108.679 | 0.2838578 | 0.1249105 | 1230.179 | 0 | 0 | 0 |  | Fe_Cr_Ni_Co_W | Fe17Cr14Ni14Co31W24 | 0.04009 | -2.306 | 7.83 | 58.4475
1053 | 23 | 11 | 13 | 34 | 19 | 103.136 | 0.2867515 | 0.1179951 | 1065.795 | 0 | 0 | 0 |  | Fe_Cr_Ni_Co_W | Fe23Cr11Ni13Co34W19 | 0.03716426 | -2.1232 | 8 | 53.57201
1054 | 29 | 8 | 12 | 36 | 15 | 98.38737 | 0.2896303 | 0.1099076 | 908.591 | 0 | 0 | 0 |  | Fe_Cr_Ni_Co_W | Fe29Cr8Ni12Co36W15 | 0.03411777 | -1.9024 | 8.14 | 48.69292
1055 | 36 | 6 | 9 | 37 | 12 | 94.92137 | 0.291331 | 0.1014334 | 770.6934 | 0 | 0 | 0 |  | Fe_Cr_Ni_Co_W | Fe36Cr6Ni9Co37W12 | 0.03130944 | -1.6632 | 8.19 | 44.4
1056 | 3 | 38 | 6 | 10 | 43 | 131.8606 | 0.2664538 | 0.1162709 | 1345.126 | 0 | 0 | 0 |  | Fe_Cr_Ni_Co_W | Fe3Cr38Ni6Co10W43 | 0.0451195 | -1.1464 | 6.6 | 71.5402
1057 | 4 | 34 | 10 | 13 | 38 | 127.0973 | 0.269103 | 0.1216912 | 1381.374 | 0 | 0 | 0 |  | Fe_Cr_Ni_Co_W | Fe4Cr34Ni10Co13W38 | 0.04459724 | -1.941843 | 6.878788 | 69.36342
1058 | 7 | 29 | 14 | 16 | 33 | 121.3869 | 0.2727563 | 0.1251486 | 1371.758 | 0 | 0 | 0 |  | Fe_Cr_Ni_Co_W | Fe7Cr29Ni14Co16W33 | 0.04360493 | -2.516478 | 7.191919 | 66.37555
1059 | 10 | 25 | 17 | 19 | 29 | 116.3388 | 0.2760944 | 0.1259383 | 1324.746 | 0 | 0 | 0 |  | Fe_Cr_Ni_Co_W | Fe10Cr25Ni17Co19W29 | 0.04227378 | -2.784 | 7.45 | 63.29384
1060 | 15 | 20 | 19 | 21 | 25 | 111.235 | 0.2799065 | 0.1248714 | 1249.632 | 0 | 0 | 0 |  | Fe_Cr_Ni_Co_W | Fe15Cr20Ni19Co21W25 | 0.04069101 | -2.79 | 7.69 | 59.92495
1061 | 20 | 16 | 19 | 24 | 21 | 106.3545 | 0.2831972 | 0.1209119 | 1136.034 | 0 | 0 | 0 |  | Fe_Cr_Ni_Co_W | Fe20Cr16Ni19Co24W21 | 0.03856227 | -2.6356 | 7.88 | 56.07664
1062 | 26 | 12 | 18 | 26 | 17 | 101.5703 | 0.2864525 | 0.1143618 | 994.7073 | 0 | 0 | 0 |  | Fe_Cr_Ni_Co_W | Fe26Cr12Ni18Co26W17 | 0.03600394 | -2.38343 | 8.040404 | 51.75346
1063 | 34 | 9 | 17 | 28 | 13 | 96.43134 | 0.2894771 | 0.1046278 | 820.0458 | 0 | 0 | 0 |  | Fe_Cr_Ni_Co_W | Fe34Cr9Ni17Co28W13 | 0.03228648 | -2.118616 | 8.178218 | 45.93867
1064 | 43 | 6 | 12 | 28 | 11 | 93.86475 | 0.2911237 | 0.0979359 | 719.1638 | 0 | 0 | 0 |  | Fe_Cr_Ni_Co_W | Fe43Cr6Ni12Co28W11 | 0.03042313 | -1.7232 | 8.18 | 42.99488
1065 | 3 | 45 | 9 | 8 | 35 | 127.4518 | 0.2626395 | 0.1150227 | 1250.765 | 0 | 0 | 0 |  | Fe_Cr_Ni_Co_W | Fe3Cr45Ni9Co8W35 | 0.04385018 | -1.6552 | 6.66 | 69.1922
1066 | 5 | 39 | 14 | 10 | 31 | 122.6449 | 0.2665364 | 0.1193971 | 1271.382 | 0 | 0 | 0 |  | Fe_Cr_Ni_Co_W | Fe5Cr39Ni14Co10W31 | 0.04293605 | -2.51811 | 6.969697 | 66.40598
1067 | 8 | 33 | 19 | 12 | 27 | 117.2487 | 0.2709775 | 0.1215837 | 1248.636 | 0 | 0 | 0 |  | Fe_Cr_Ni_Co_W | Fe8Cr33Ni19Co12W27 | 0.04156352 | -3.105397 | 7.292929 | 62.98917
1068 | 12 | 28 | 22 | 14 | 24 | 112.6593 | 0.2749313 | 0.1216293 | 1201.215 | 0 | 0 | 0 |  | Fe_Cr_Ni_Co_W | Fe12Cr28Ni22Co14W24 | 0.04014606 | -3.264 | 7.54 | 59.87186
1069 | 17 | 23 | 24 | 16 | 20 | 107.4099 | 0.2789128 | 0.1184246 | 1098.628 | 0 | 0 | 0 |  | Fe_Cr_Ni_Co_W | Fe17Cr23Ni24Co16W20 | 0.03791342 | -3.246 | 7.78 | 55.68582
1070 | 22 | 18 | 25 | 18 | 17 | 102.9983 | 0.2829236 | 0.1142661 | 998.7641 | 0 | 0 | 0 |  | Fe_Cr_Ni_Co_W | Fe22Cr18Ni25Co18W17 | 0.03585436 | -3.0452 | 7.98 | 51.97413
1071 | 30 | 13 | 24 | 20 | 13 | 97.59024 | 0.2870714 | 0.1049317 | 829.3176 | 0 | 0 | 0 |  | Fe_Cr_Ni_Co_W | Fe30Cr13Ni24Co20W13 | 0.03242063 | -2.6724 | 8.16 | 46.38222
1072 | 38 | 9 | 22 | 20 | 11 | 94.43379 | 0.2899527 | 0.09869764 | 730.0799 | 0 | 0 | 0 |  | Fe_Cr_Ni_Co_W | Fe38Cr9Ni22Co20W11 | 0.03040948 | -2.2908 | 8.24 | 43.09652
1073 | 50 | 6 | 16 | 20 | 8 | 90.72891 | 0.2917848 | 0.08664911 | 568.6838 | 1 | 0 | 0 |  | Fe_Cr_Ni_Co_W | Fe50Cr6Ni16Co20W8 | 0.02667328 | -1.8192 | 8.24 | 37.52812
1074 | 3 | 50 | 14 | 7 | 25 | 120.8509 | 0.2593084 | 0.1109792 | 1093.784 | 0 | 0 | 0 |  | Fe_Cr_Ni_Co_W | Fe3Cr50Ni14Co7W25 | 0.04036852 | -2.665034 | 6.838384 | 63.00699
1075 | 6 | 42 | 21 | 8 | 23 | 116.0781 | 0.2655556 | 0.1147902 | 1111.944 | 0 | 0 | 0 |  | Fe_Cr_Ni_Co_W | Fe6Cr42Ni21Co8W23 | 0.03938709 | -3.4948 | 7.2 | 60.20125
1076 | 9 | 36 | 26 | 9 | 20 | 111.369 | 0.2702154 | 0.1148403 | 1068.901 | 0 | 0 | 0 |  | Fe_Cr_Ni_Co_W | Fe9Cr36Ni26Co9W20 | 0.03769868 | -3.8964 | 7.49 | 56.67971
1077 | 13 | 29 | 28 | 11 | 18 | 107.5236 | 0.2752282 | 0.1143522 | 1030.402 | 0 | 0 | 0 |  | Fe_Cr_Ni_Co_W | Fe13Cr29Ni28Co11W18 | 0.03656137 | -3.834711 | 7.727273 | 54.14744
1078 | 18 | 24 | 30 | 12 | 16 | 103.7463 | 0.2793118 | 0.11182 | 963.4191 | 0 | 0 | 0 |  | Fe_Cr_Ni_Co_W | Fe18Cr24Ni30Co12W16 | 0.03498464 | -3.6672 | 7.92 | 51.15037
1079 | 25 | 18 | 31 | 14 | 13 | 98.74016 | 0.2843004 | 0.1052329 | 837.3696 | 0 | 0 | 0 |  | Fe_Cr_Ni_Co_W | Fe25Cr18Ni31Co14W13 | 0.03223234 | -3.302029 | 8.138614 | 46.44293
1080 | 32 | 13 | 30 | 15 | 10 | 94.38198 | 0.2882896 | 0.09596188 | 693.9259 | 1 | 0 | 0 |  | Fe_Cr_Ni_Co_W | Fe32Cr13Ni30Co15W10 | 0.02912352 | -2.8984 | 8.29 | 41.49892
1081 | 42 | 8 | 26 | 15 | 8 | 91.04311 | 0.291643 | 0.08774261 | 581.8427 | 1 | 0 | 0 |  | Fe_Cr_Ni_Co_W | Fe42Cr8Ni26Co15W8 | 0.02671298 | -2.353229 | 8.353535 | 37.66715
1082 | 55 | 5 | 19 | 15 | 6 | 88.27214 | 0.2931062 | 0.07729931 | 459.1037 | 0 | 0 | 0 |  | Fe_Cr_Ni_Co_W | Fe55Cr5Ni19Co15W6 | 0.02353128 | -1.8228 | 8.31 | 32.97438
1083 | 3 | 52 | 21 | 7 | 17 | 113.8406 | 0.2585065 | 0.1033219 | 905.3538 | 0 | 0 | 0 |  | Fe_Cr_Ni_Co_W | Fe3Cr52Ni21Co7W17 | 0.03523818 | -3.8836 | 7.11 | 54.35108
1084 | 6 | 43 | 28 | 7 | 16 | 109.8218 | 0.2656789 | 0.1064658 | 922.9156 | 0 | 0 | 0 |  | Fe_Cr_Ni_Co_W | Fe6Cr43Ni28Co7W16 | 0.03460281 | -4.4144 | 7.45 | 52.41603
1085 | 9 | 36 | 33 | 7 | 15 | 106.4805 | 0.2712831 | 0.1072794 | 912.2518 | 0 | 0 | 0 |  | Fe_Cr_Ni_Co_W | Fe9Cr36Ni33Co7W15 | 0.03388212 | -4.542 | 7.71 | 50.57707
1086 | 14 | 30 | 36 | 8 | 13 | 102.3351 | 0.2763029 | 0.1039643 | 839.3812 | 0 | 0 | 0 |  | Fe_Cr_Ni_Co_W | Fe14Cr30Ni36Co8W13 | 0.03199889 | -4.3831 | 7.940594 | 47.11103
1087 | 19 | 24 | 38 | 9 | 11 | 98.41237 | 0.2811832 | 0.09942966 | 756.2768 | 0 | 0 | 0 |  | Fe_Cr_Ni_Co_W | Fe19Cr24Ni38Co9W11 | 0.0299654 | -4.081169 | 8.148515 | 43.56413
1088 | 25 | 18 | 38 | 10 | 9 | 94.6519 | 0.2858527 | 0.09305495 | 658.0615 | 1 | 0 | 0 |  | Fe_Cr_Ni_Co_W | Fe25Cr18Ni38Co10W9 | 0.02772581 | -3.6248 | 8.32 | 39.83265
1089 | 33 | 12 | 37 | 11 | 7 | 90.72361 | 0.2906623 | 0.08455902 | 543.813 | 1 | 0 | 0 |  | Fe_Cr_Ni_Co_W | Fe33Cr12Ni37Co11W7 | 0.02493372 | -3.0428 | 8.47 | 35.38983
1090 | 44 | 7 | 32 | 12 | 5 | 87.27142 | 0.2941498 | 0.07334106 | 416.0659 | 1 | 1 | 1 | 416.0659 | Fe_Cr_Ni_Co_W | Fe44Cr7Ni32Co12W5 | 0.02152876 | -2.4244 | 8.52 | 30.27392
1091 | 57 | 4 | 23 | 12 | 4 | 85.71025 | 0.2949553 | 0.06577695 | 341.2792 | 1 | 1 | 1 | 341.2792 | Fe_Cr_Ni_Co_W | Fe57Cr4Ni23Co12W4 | 0.01954912 | -1.8712 | 8.42 | 27.33697
1092 | 6 | 42 | 37 | 5 | 10 | 103.4664 | 0.2675781 | 0.09414802 | 710.6145 | 0 | 0 | 0 |  | Fe_Cr_Ni_Co_W | Fe6Cr42Ni37Co5W10 | 0.02855921 | -5.2736 | 7.75 | 42.98837
1093 | 9 | 35 | 41 | 5 | 10 | 101.0285 | 0.2733998 | 0.09589919 | 721.1612 | 1 | 0 | 0 |  | Fe_Cr_Ni_Co_W | Fe9Cr35Ni41Co5W10 | 0.0286729 | -5.1092 | 7.97 | 42.57922
1094 | 13 | 28 | 44 | 6 | 9 | 97.63551 | 0.2792572 | 0.0936715 | 677.0051 | 1 | 0 | 0 |  | Fe_Cr_Ni_Co_W | Fe13Cr28Ni44Co6W9 | 0.02749794 | -4.7488 | 8.2 | 40.28598
1095 | 18 | 22 | 45 | 7 | 8 | 94.6342 | 0.2841223 | 0.09007112 | 620.9612 | 1 | 0 | 0 |  | Fe_Cr_Ni_Co_W | Fe18Cr22Ni45Co7W8 | 0.02621384 | -4.2592 | 8.37 | 37.95208
1096 | 25 | 16 | 45 | 8 | 6 | 90.62859 | 0.2891641 | 0.08090494 | 502.9548 | 1 | 1 | 1 | 502.9548 | Fe_Cr_Ni_Co_W | Fe25Cr16Ni45Co8W6 | 0.02314205 | -3.6656 | 8.54 | 33.14498
1097 | 32 | 11 | 43 | 9 | 5 | 88.05304 | 0.2929572 | 0.07484425 | 432.5524 | 1 | 1 | 1 | 432.5524 | Fe_Cr_Ni_Co_W | Fe32Cr11Ni43Co9W5 | 0.02138456 | -3.0936 | 8.63 | 30.32804
1098 | 43 | 6 | 38 | 11 | 3 | 84.51531 | 0.2966949 | 0.06045971 | 292.1921 | 1 | 1 | 1 | 292.1921 | Fe_Cr_Ni_Co_W | Fe43Cr6Ni38Co11W3 | 0.01688141 | -2.437408 | 8.683168 | 23.7867
1099 | 9 | 32 | 50 | 3 | 6 | 95.66109 | 0.2774402 | 0.08328656 | 543.0061 | 1 | 0 | 0 |  | Fe_Cr_Ni_Co_W | Fe9Cr32Ni50Co3W6 | 0.02285936 | -5.41 | 8.27 | 33.92271
1100 | 13 | 25 | 52 | 4 | 6 | 93.26483 | 0.2832712 | 0.08304167 | 532.3664 | 1 | 1 | 1 | 532.3664 | Fe_Cr_Ni_Co_W | Fe13Cr25Ni52Co4W6 | 0.02295193 | -4.8156 | 8.46 | 33.53729
1101 | 18 | 19 | 53 | 5 | 5 | 90.20766 | 0.2883809 | 0.07704853 | 459.8058 | 1 | 1 | 1 | 459.8058 | Fe_Cr_Ni_Co_W | Fe18Cr19Ni53Co5W5 | 0.02119103 | -4.1976 | 8.63 | 30.62989
1102 | 23 | 13 | 53 | 6 | 4 | 87.24287 | 0.2934076 | 0.07004709 | 383.2551 | 1 | 1 | 1 | 383.2551 | Fe_Cr_Ni_Co_W | Fe23Cr13Ni53Co6W4 | 0.01926809 | -3.517192 | 8.787879 | 27.54077
1103 | 30 | 8 | 50 | 8 | 4 | 85.68634 | 0.2968896 | 0.06880779 | 367.5741 | 1 | 1 | 1 | 367.5741 | Fe_Cr_Ni_Co_W | Fe30Cr8Ni50Co8W4 | 0.01926719 | -2.8544 | 8.84 | 27.15953
1104 | 5 | 12 | 33 | 3 | 47 | 127.103 | 0.2821106 | 0.1390395 | 1743.064 | 0 | 0 | 0 |  | Fe_Cr_Ni_Co_W | Fe5Cr12Ni33Co3W47 | 0.04617398 | -3.0204 | 7.51 | 67.88785
1105 | 5 | 11 | 39 | 5 | 40 | 120.9952 | 0.2844385 | 0.1421469 | 1702.885 | 0 | 0 | 0 |  | Fe_Cr_Ni_Co_W | Fe5Cr11Ni39Co5W40 | 0.04559733 | -3.2532 | 7.81 | 66.17031
1106 | 4 | 10 | 44 | 7 | 34 | 115.7829 | 0.2867273 | 0.1423826 | 1624.806 | 0 | 0 | 0 |  | Fe_Cr_Ni_Co_W | Fe4Cr10Ni44Co7W34 | 0.04437714 | -3.332721 | 8.070707 | 63.76338
1107 | 4 | 9 | 49 | 11 | 27 | 108.7686 | 0.2897972 | 0.1379366 | 1446.118 | 0 | 0 | 0 |  | Fe_Cr_Ni_Co_W | Fe4Cr9Ni49Co11W27 | 0.04172613 | -3.1912 | 8.37 | 59.33456
1108 | 3 | 7 | 53 | 14 | 22 | 103.5593 | 0.2931237 | 0.1326093 | 1293.545 | 0 | 0 | 0 |  | Fe_Cr_Ni_Co_W | Fe3Cr7Ni53Co14W22 | 0.03920676 | -2.86583 | 8.626263 | 55.21383
1109 | 6 | 19 | 21 | 3 | 51 | 132.3835 | 0.276917 | 0.1288166 | 1618.368 | 0 | 0 | 0 |  | Fe_Cr_Ni_Co_W | Fe6Cr19Ni21Co3W51 | 0.04593532 | -2.3208 | 7.05 | 69.78101
1110 | 7 | 17 | 27 | 5 | 44 | 126.2439 | 0.2793392 | 0.1351826 | 1645.518 | 0 | 0 | 0 |  | Fe_Cr_Ni_Co_W | Fe7Cr17Ni27Co5W44 | 0.04596223 | -2.8484 | 7.37 | 68.49372
1111 | 8 | 16 | 32 | 7 | 38 | 120.5845 | 0.2813737 | 0.1371154 | 1594.988 | 0 | 0 | 0 |  | Fe_Cr_Ni_Co_W | Fe8Cr16Ni32Co7W38 | 0.04514744 | -3.150279 | 7.633663 | 66.40148
1112 | 8 | 14 | 36 | 10 | 32 | 115.1279 | 0.2839923 | 0.1370656 | 1514.486 | 0 | 0 | 0 |  | Fe_Cr_Ni_Co_W | Fe8Cr14Ni36Co10W32 | 0.04367642 | -3.2736 | 7.9 | 63.46653
1113 | 9 | 11 | 40 | 14 | 26 | 108.7478 | 0.287718 | 0.1337304 | 1373.874 | 1 | 0 | 0 |  | Fe_Cr_Ni_Co_W | Fe9Cr11Ni40Co14W26 | 0.04130584 | -3.1356 | 8.2 | 59.1989
1114 | 8 | 9 | 44 | 18 | 21 | 103.3238 | 0.2910676 | 0.1280778 | 1218.721 | 0 | 0 | 0 |  | Fe_Cr_Ni_Co_W | Fe8Cr9Ni44Co18W21 | 0.03848067 | -2.9204 | 8.46 | 54.61602
1115 | 7 | 7 | 46 | 23 | 16 | 97.90854 | 0.2945823 | 0.1189131 | 1026.818 | 1 | 0 | 0 |  | Fe_Cr_Ni_Co_W | Fe7Cr7Ni46Co23W16 | 0.0348743 | -2.536884 | 8.69697 | 49.09049
1116 | 4 | 29 | 12 | 3 | 52 | 136.0311 | 0.2710815 | 0.1181004 | 1451.874 | 0 | 0 | 0 |  | Fe_Cr_Ni_Co_W | Fe4Cr29Ni12Co3W52 | 0.04552271 | -1.4112 | 6.65 | 71.68012
1117 | 8 | 27 | 16 | 4 | 46 | 130.4154 | 0.2728796 | 0.1246193 | 1495.287 | 0 | 0 | 0 |  | Fe_Cr_Ni_Co_W | Fe8Cr27Ni16Co4W46 | 0.04589828 | -2.003725 | 6.910891 | 70.67906
1118 | 10 | 24 | 21 | 6 | 39 | 124.3201 | 0.2754124 | 0.1302177 | 1509.91 | 0 | 0 | 0 |  | Fe_Cr_Ni_Co_W | Fe10Cr24Ni21Co6W39 | 0.04533528 | -2.6316 | 7.22 | 68.41776
1119 | 12 | 21 | 25 | 9 | 34 | 118.8611 | 0.2783037 | 0.1318033 | 1464.678 | 0 | 0 | 0 |  | Fe_Cr_Ni_Co_W | Fe12Cr21Ni25Co9W34 | 0.04420434 | -2.953828 | 7.49505 | 65.63826
1120 | 13 | 17 | 28 | 13 | 29 | 113.6179 | 0.281797 | 0.1316229 | 1394.681 | 0 | 0 | 0 |  | Fe_Cr_Ni_Co_W | Fe13Cr17Ni28Co13W29 | 0.04264156 | -3.0616 | 7.77 | 62.39391
1121 | 14 | 14 | 31 | 17 | 24 | 108.1156 | 0.2851672 | 0.1282178 | 1272.224 | 0 | 0 | 0 |  | Fe_Cr_Ni_Co_W | Fe14Cr14Ni31Co17W24 | 0.04032599 | -3.0384 | 8.03 | 58.28379
1122 | 13 | 11 | 34 | 23 | 19 | 102.3843 | 0.2891281 | 0.1218956 | 1113.174 | 0 | 0 | 0 |  | Fe_Cr_Ni_Co_W | Fe13Cr11Ni34Co23W19 | 0.03714181 | -2.8488 | 8.31 | 53.09011
1123 | 12 | 8 | 36 | 29 | 15 | 97.44346 | 0.2930961 | 0.114316 | 958.4815 | 0 | 0 | 0 |  | Fe_Cr_Ni_Co_W | Fe12Cr8Ni36Co29W15 | 0.03387465 | -2.4748 | 8.55 | 47.95946
1124 | 9 | 6 | 37 | 36 | 12 | 93.70432 | 0.2963479 | 0.1064555 | 824.145 | 1 | 1 | 1 | 824.145 | Fe_Cr_Ni_Co_W | Fe9Cr6Ni37Co36W12 | 0.03080145 | -2.0616 | 8.74 | 43.34455
1125 | 6 | 38 | 10 | 3 | 43 | 131.7141 | 0.2663996 | 0.1173647 | 1359.731 | 0 | 0 | 0 |  | Fe_Cr_Ni_Co_W | Fe6Cr38Ni10Co3W43 | 0.0454787 | -1.3068 | 6.61 | 71.76148
1126 | 10 | 34 | 13 | 4 | 38 | 126.9584 | 0.268735 | 0.1227087 | 1392.58 | 0 | 0 | 0 |  | Fe_Cr_Ni_Co_W | Fe10Cr34Ni13Co4W38 | 0.04509849 | -1.885522 | 6.848485 | 69.77568
1127 | 14 | 29 | 16 | 7 | 33 | 121.2865 | 0.2722257 | 0.1257265 | 1375.587 | 0 | 0 | 0 |  | Fe_Cr_Ni_Co_W | Fe14Cr29Ni16Co7W33 | 0.0440879 | -2.395674 | 7.141414 | 66.81526
1128 | 17 | 25 | 19 | 10 | 29 | 116.2542 | 0.2755462 | 0.12626 | 1324.827 | 0 | 0 | 0 |  | Fe_Cr_Ni_Co_W | Fe17Cr25Ni19Co10W29 | 0.04270793 | -2.7136 | 7.4 | 63.69458
1129 | 19 | 20 | 21 | 15 | 25 | 111.1673 | 0.2796304 | 0.1251282 | 1250.567 | 0 | 0 | 0 |  | Fe_Cr_Ni_Co_W | Fe19Cr20Ni21Co15W25 | 0.04093541 | -2.8212 | 7.67 | 60.13684
1130 | 19 | 16 | 24 | 20 | 21 | 106.1847 | 0.2836069 | 0.1218971 | 1147.967 | 0 | 0 | 0 |  | Fe_Cr_Ni_Co_W | Fe19Cr16Ni24Co20W21 | 0.03861931 | -2.864 | 7.94 | 56.02821
1131 | 18 | 12 | 26 | 26 | 17 | 101.2568 | 0.2878399 | 0.1162411 | 1018.278 | 0 | 0 | 0 |  | Fe_Cr_Ni_Co_W | Fe18Cr12Ni26Co26W17 | 0.03582548 | -2.700133 | 8.20202 | 51.39816
1132 | 17 | 9 | 28 | 34 | 13 | 95.92504 | 0.2921193 | 0.1072801 | 850.7382 | 0 | 0 | 0 |  | Fe_Cr_Ni_Co_W | Fe17Cr9Ni28Co34W13 | 0.03187184 | -2.387217 | 8.455446 | 45.2957
1133 | 12 | 6 | 28 | 43 | 11 | 93.02494 | 0.2958227 | 0.1019945 | 763.7553 | 0 | 1 | 0 |  | Fe_Cr_Ni_Co_W | Fe12Cr6Ni28Co43W11 | 0.02965635 | -1.9196 | 8.65 | 41.8735
1134 | 9 | 45 | 8 | 3 | 35 | 127.4365 | 0.2620547 | 0.1145811 | 1240.497 | 0 | 0 | 0 |  | Fe_Cr_Ni_Co_W | Fe9Cr45Ni8Co3W35 | 0.04419872 | -1.2024 | 6.59 | 69.54596
1135 | 14 | 39 | 10 | 5 | 31 | 122.7206 | 0.2654811 | 0.118356 | 1251.427 | 0 | 0 | 0 |  | Fe_Cr_Ni_Co_W | Fe14Cr39Ni10Co5W31 | 0.04335367 | -1.747577 | 6.838384 | 66.9088
1136 | 19 | 33 | 12 | 8 | 27 | 117.441 | 0.2695114 | 0.119809 | 1218.846 | 0 | 0 | 0 |  | Fe_Cr_Ni_Co_W | Fe19Cr33Ni12Co8W27 | 0.04197569 | -2.187532 | 7.111111 | 63.55855
1137 | 22 | 28 | 14 | 12 | 24 | 112.9119 | 0.2734672 | 0.1196409 | 1170.716 | 0 | 0 | 0 |  | Fe_Cr_Ni_Co_W | Fe22Cr28Ni14Co12W24 | 0.04045181 | -2.4832 | 7.36 | 60.35263
1138 | 24 | 23 | 16 | 17 | 20 | 107.6903 | 0.2776918 | 0.1167271 | 1075.445 | 0 | 0 | 0 |  | Fe_Cr_Ni_Co_W | Fe24Cr23Ni16Co17W20 | 0.03805945 | -2.6832 | 7.63 | 55.99107
1139 | 25 | 18 | 18 | 22 | 17 | 103.2501 | 0.2821516 | 0.1131559 | 985.6002 | 0 | 0 | 0 |  | Fe_Cr_Ni_Co_W | Fe25Cr18Ni18Co22W17 | 0.03584996 | -2.6952 | 7.88 | 52.09607
1140 | 24 | 13 | 20 | 30 | 13 | 97.69182 | 0.2874769 | 0.1051351 | 833.8204 | 0 | 0 | 0 |  | Fe_Cr_Ni_Co_W | Fe24Cr13Ni20Co30W13 | 0.03216068 | -2.5492 | 8.18 | 46.16698
1141 | 22 | 9 | 20 | 38 | 11 | 94.37363 | 0.2916616 | 0.100053 | 747.391 | 0 | 0 | 0 |  | Fe_Cr_Ni_Co_W | Fe22Cr9Ni20Co38W11 | 0.02989315 | -2.2084 | 8.38 | 42.55479
1142 | 16 | 6 | 20 | 50 | 8 | 90.23043 | 0.2961545 | 0.0893521 | 597.6645 | 1 | 1 | 1 | 597.6645 | Fe_Cr_Ni_Co_W | Fe16Cr6Ni20Co50W8 | 0.02582456 | -1.7632 | 8.62 | 36.52725
1143 | 14 | 50 | 7 | 3 | 25 | 121.0345 | 0.2578152 | 0.109181 | 1064.483 | 0 | 0 | 0 |  | Fe_Cr_Ni_Co_W | Fe14Cr50Ni7Co3W25 | 0.04077062 | -1.36231 | 6.656566 | 63.47904
1144 | 21 | 42 | 8 | 6 | 23 | 116.4742 | 0.2632837 | 0.1111799 | 1058.661 | 0 | 0 | 0 |  | Fe_Cr_Ni_Co_W | Fe21Cr42Ni8Co6W23 | 0.03981868 | -1.7712 | 6.92 | 60.82467
1145 | 26 | 36 | 9 | 9 | 20 | 111.9407 | 0.2674102 | 0.1105172 | 1008.987 | 0 | 0 | 0 |  | Fe_Cr_Ni_Co_W | Fe26Cr36Ni9Co9W20 | 0.03810388 | -2.0808 | 7.15 | 57.33725
1146 | 28 | 29 | 11 | 13 | 18 | 108.1346 | 0.2725437 | 0.1107164 | 982.1991 | 0 | 0 | 0 |  | Fe_Cr_Ni_Co_W | Fe28Cr29Ni11Co13W18 | 0.03686623 | -2.383022 | 7.40404 | 54.7238
1147 | 30 | 24 | 12 | 18 | 16 | 104.4103 | 0.2768424 | 0.1083797 | 921.4432 | 0 | 0 | 0 |  | Fe_Cr_Ni_Co_W | Fe30Cr24Ni12Co18W16 | 0.03513787 | -2.4816 | 7.62 | 51.58488
1148 | 31 | 18 | 14 | 25 | 13 | 99.36943 | 0.2824925 | 0.1029304 | 813.0351 | 0 | 0 | 0 |  | Fe_Cr_Ni_Co_W | Fe31Cr18Ni14Co25W13 | 0.03219132 | -2.510342 | 7.910891 | 46.63944
1149 | 30 | 13 | 15 | 32 | 10 | 94.90418 | 0.2874681 | 0.0949839 | 686.6544 | 0 | 0 | 0 |  | Fe_Cr_Ni_Co_W | Fe30Cr13Ni15Co32W10 | 0.02889179 | -2.3676 | 8.16 | 41.43959
1150 | 26 | 8 | 15 | 42 | 8 | 91.28437 | 0.2927756 | 0.08827743 | 590.3162 | 1 | 1 | 1 | 590.3162 | Fe_Cr_Ni_Co_W | Fe26Cr8Ni15Co42W8 | 0.0261933 | -1.998163 | 8.40404 | 37.21588
1151 | 19 | 5 | 15 | 55 | 6 | 87.99763 | 0.2972405 | 0.07904461 | 477.4926 | 1 | 1 | 1 | 477.4926 | Fe_Cr_Ni_Co_W | Fe19Cr5Ni15Co55W6 | 0.02271006 | -1.562 | 8.63 | 32.07787
1152 | 21 | 52 | 7 | 3 | 17 | 114.314 | 0.2556944 | 0.09960358 | 854.5266 | 0 | 0 | 0 |  | Fe_Cr_Ni_Co_W | Fe21Cr52Ni7Co3W17 | 0.03571979 | -1.658 | 6.79 | 54.86201
1153 | 28 | 43 | 7 | 6 | 16 | 110.573 | 0.2619461 | 0.1012624 | 855.1855 | 0 | 0 | 0 |  | Fe_Cr_Ni_Co_W | Fe28Cr43Ni7Co6W16 | 0.03509573 | -1.8588 | 7.02 | 53.0626
1154 | 33 | 36 | 7 | 9 | 15 | 107.4459 | 0.2669537 | 0.1016102 | 840.986 | 0 | 0 | 0 |  | Fe_Cr_Ni_Co_W | Fe33Cr36Ni7Co9W15 | 0.03434601 | -1.9668 | 7.21 | 51.29327
1155 | 36 | 30 | 8 | 14 | 13 | 103.4104 | 0.2719865 | 0.09894823 | 780.2695 | 0 | 0 | 0 |  | Fe_Cr_Ni_Co_W | Fe36Cr30Ni8Co14W13 | 0.03233072 | -2.205274 | 7.445545 | 47.72277
1156 | 38 | 24 | 9 | 19 | 11 | 99.5578 | 0.2770249 | 0.09504466 | 708.8087 | 0 | 0 | 0 |  | Fe_Cr_Ni_Co_W | Fe38Cr24Ni9Co19W11 | 0.03017443 | -2.31193 | 7.673267 | 44.06152
1157 | 38 | 18 | 10 | 25 | 9 | 95.77118 | 0.2823226 | 0.0897848 | 626.6815 | 0 | 0 | 0 |  | Fe_Cr_Ni_Co_W | Fe38Cr18Ni10Co25W9 | 0.02777897 | -2.3148 | 7.91 | 40.15607
1158 | 37 | 12 | 11 | 33 | 7 | 91.71666 | 0.2882695 | 0.08250365 | 527.8085 | 0 | 0 | 0 |  | Fe_Cr_Ni_Co_W | Fe37Cr12Ni11Co33W7 | 0.02481077 | -2.146 | 8.17 | 35.48239
1159 | 32 | 7 | 12 | 44 | 5 | 87.86745 | 0.2941355 | 0.07266306 | 413.0557 | 0 | 1 | 0 |  | Fe_Cr_Ni_Co_W | Fe32Cr7Ni12Co44W5 | 0.02118727 | -1.834 | 8.44 | 30.02316
1160 | 23 | 4 | 12 | 57 | 4 | 85.67447 | 0.2984114 | 0.06629379 | 347.4885 | 1 | 1 | 1 | 347.4885 | Fe_Cr_Ni_Co_W | Fe23Cr4Ni12Co57W4 | 0.01891897 | -1.4236 | 8.65 | 26.65689
1161 | 37 | 42 | 5 | 6 | 10 | 104.7587 | 0.2617455 | 0.08741794 | 634.8462 | 0 | 0 | 0 |  | Fe_Cr_Ni_Co_W | Fe37Cr42Ni5Co6W10 | 0.02909378 | -1.7656 | 7.12 | 43.52229
1162 | 41 | 35 | 5 | 9 | 10 | 102.4973 | 0.2671614 | 0.08898447 | 644.7909 | 0 | 0 | 0 |  | Fe_Cr_Ni_Co_W | Fe41Cr35Ni5Co9W10 | 0.02917785 | -1.8356 | 7.29 | 43.21331
1163 | 44 | 28 | 6 | 13 | 9 | 99.22594 | 0.2729009 | 0.08726843 | 610.0703 | 0 | 0 | 0 |  | Fe_Cr_Ni_Co_W | Fe44Cr28Ni6Co13W9 | 0.02792844 | -1.9964 | 7.51 | 40.91589
1164 | 45 | 22 | 7 | 18 | 8 | 96.24284 | 0.2781501 | 0.08476439 | 568.9002 | 0 | 0 | 0 |  | Fe_Cr_Ni_Co_W | Fe45Cr22Ni7Co18W8 | 0.0265257 | -2.0912 | 7.72 | 38.50649
1165 | 45 | 16 | 8 | 25 | 6 | 92.20006 | 0.2839543 | 0.07685991 | 468.6779 | 0 | 0 | 0 |  | Fe_Cr_Ni_Co_W | Fe45Cr16Ni8Co25W6 | 0.02329978 | -2.1036 | 7.97 | 33.51104
1166 | 43 | 11 | 9 | 32 | 5 | 89.44284 | 0.2890165 | 0.0720649 | 412.2046 | 0 | 1 | 0 |  | Fe_Cr_Ni_Co_W | Fe43Cr11Ni9Co32W5 | 0.02140212 | -1.9856 | 8.18 | 30.52868
1167 | 38 | 6 | 11 | 43 | 3 | 85.45291 | 0.2952459 | 0.0586515 | 280.6695 | 0 | 1 | 0 |  | Fe_Cr_Ni_Co_W | Fe38Cr6Ni11Co43W3 | 0.01676745 | -1.726105 | 8.465347 | 23.71034
1168 | 50 | 32 | 3 | 9 | 6 | 97.73421 | 0.2689397 | 0.0745638 | 460.5117 | 0 | 0 | 0 |  | Fe_Cr_Ni_Co_W | Fe50Cr32Ni3Co9W6 | 0.02339299 | -1.636 | 7.39 | 34.33715
1169 | 52 | 25 | 4 | 13 | 6 | 95.39431 | 0.2749242 | 0.07532858 | 461.6691 | 0 | 0 | 0 |  | Fe_Cr_Ni_Co_W | Fe52Cr25Ni4Co13W6 | 0.02342522 | -1.7568 | 7.59 | 34.0623
1170 | 53 | 19 | 5 | 18 | 5 | 92.36165 | 0.2804021 | 0.07087419 | 407.8945 | 0 | 0 | 0 |  | Fe_Cr_Ni_Co_W | Fe53Cr19Ni5Co18W5 | 0.0215671 | -1.8376 | 7.8 | 31.10048
1171 | 53 | 13 | 6 | 23 | 4 | 89.38123 | 0.2859398 | 0.06540679 | 348.5069 | 0 | 1 | 0 |  | Fe_Cr_Ni_Co_W | Fe53Cr13Ni6Co23W4 | 0.01956251 | -1.794919 | 8.010101 | 27.95444
1172 | 50 | 8 | 8 | 30 | 4 | 87.51109 | 0.29113 | 0.06553387 | 345.271 | 0 | 1 | 0 |  | Fe_Cr_Ni_Co_W | Fe50Cr8Ni8Co30W4 | 0.01942597 | -1.7168 | 8.22 | 27.49618
1173 | 5 | 12 | 3 | 33 | 47 | 127.9691 | 0.280688 | 0.130743 | 1608.733 | 0 | 0 | 0 |  | Fe_Cr_Ni_Co_W | Fe5Cr12Ni3Co33W47 | 0.04505026 | -1.4004 | 7.21 | 67.88785
1174 | 5 | 11 | 5 | 39 | 40 | 122.0194 | 0.2827167 | 0.1337442 | 1574.605 | 0 | 0 | 0 |  | Fe_Cr_Ni_Co_W | Fe5Cr11Ni5Co39W40 | 0.04447953 | -1.6484 | 7.47 | 66.17031
1175 | 4 | 10 | 7 | 44 | 34 | 116.9495 | 0.2847242 | 0.1340296 | 1504.934 | 0 | 0 | 0 |  | Fe_Cr_Ni_Co_W | Fe4Cr10Ni7Co44W34 | 0.04327561 | -1.79247 | 7.69697 | 63.76338
1176 | 4 | 9 | 11 | 49 | 27 | 110.0111 | 0.2875943 | 0.1308616 | 1355.082 | 1 | 0 | 0 |  | Fe_Cr_Ni_Co_W | Fe4Cr9Ni11Co49W27 | 0.04077292 | -1.8992 | 7.99 | 59.33456
1177 | 3 | 7 | 14 | 53 | 22 | 104.8894 | 0.2907088 | 0.1263721 | 1220.639 | 1 | 0 | 0 |  | Fe_Cr_Ni_Co_W | Fe3Cr7Ni14Co53W22 | 0.03832937 | -1.783491 | 8.232323 | 55.21383
1178 | 6 | 19 | 3 | 21 | 51 | 132.8885 | 0.2760973 | 0.1233188 | 1527.958 | 0 | 0 | 0 |  | Fe_Cr_Ni_Co_W | Fe6Cr19Ni3Co21W51 | 0.04521109 | -1.1328 | 6.87 | 69.78101
1179 | 7 | 17 | 5 | 27 | 44 | 126.8876 | 0.2782715 | 0.1290469 | 1548.881 | 0 | 0 | 0 |  | Fe_Cr_Ni_Co_W | Fe7Cr17Ni5Co27W44 | 0.04518551 | -1.5636 | 7.15 | 68.49372
1180 | 8 | 16 | 7 | 32 | 38 | 121.3375 | 0.2800966 | 0.1310716 | 1505.224 | 0 | 0 | 0 |  | Fe_Cr_Ni_Co_W | Fe8Cr16Ni7Co32W38 | 0.04437527 | -1.856289 | 7.386139 | 66.40148
1181 | 8 | 14 | 10 | 36 | 32 | 115.9477 | 0.2825707 | 0.1313951 | 1435.61 | 0 | 0 | 0 |  | Fe_Cr_Ni_Co_W | Fe8Cr14Ni10Co36W32 | 0.04295397 | -2.088 | 7.64 | 63.46653
1182 | 9 | 11 | 14 | 40 | 26 | 109.6002 | 0.2861986 | 0.1290218 | 1314.468 | 0 | 0 | 0 |  | Fe_Cr_Ni_Co_W | Fe9Cr11Ni14Co40W26 | 0.0406786 | -2.158 | 7.94 | 59.1989
1183 | 8 | 9 | 18 | 44 | 21 | 104.2054 | 0.2894559 | 0.1241399 | 1173.975 | 1 | 0 | 0 |  | Fe_Cr_Ni_Co_W | Fe8Cr9Ni18Co44W21 | 0.03793065 | -2.1196 | 8.2 | 54.61602
1184 | 7 | 7 | 23 | 46 | 16 | 98.72259 | 0.2930523 | 0.1160727 | 998.4526 | 1 | 0 | 0 |  | Fe_Cr_Ni_Co_W | Fe7Cr7Ni23Co46W16 | 0.03445316 | -1.973676 | 8.464646 | 49.09049
1185 | 4 | 29 | 3 | 12 | 52 | 136.2806 | 0.2706778 | 0.1152114 | 1404.952 | 0 | 0 | 0 |  | Fe_Cr_Ni_Co_W | Fe4Cr29Ni3Co12W52 | 0.04515162 | -0.7092 | 6.56 | 71.68012
1186 | 8 | 27 | 4 | 16 | 46 | 130.7575 | 0.2723151 | 0.1211179 | 1440.388 | 0 | 0 | 0 |  | Fe_Cr_Ni_Co_W | Fe8Cr27Ni4Co16W46 | 0.04546697 | -1.152044 | 6.792079 | 70.67906
1187 | 10 | 24 | 6 | 21 | 39 | 124.7698 | 0.2746539 | 0.1259676 | 1446.097 | 0 | 0 | 0 |  | Fe_Cr_Ni_Co_W | Fe10Cr24Ni6Co21W39 | 0.04485644 | -1.6716 | 7.07 | 68.41776
1188 | 12 | 21 | 9 | 25 | 34 | 119.3524 | 0.2774577 | 0.1279195 | 1409.574 | 0 | 0 | 0 |  | Fe_Cr_Ni_Co_W | Fe12Cr21Ni9Co25W34 | 0.04375248 | -2.056661 | 7.336634 | 65.63826
1189 | 13 | 17 | 13 | 28 | 29 | 114.0978 | 0.2809537 | 0.1283917 | 1351.592 | 0 | 0 | 0 |  | Fe_Cr_Ni_Co_W | Fe13Cr17Ni13Co28W29 | 0.04225685 | -2.3296 | 7.62 | 62.39391
1190 | 14 | 14 | 17 | 31 | 24 | 108.5786 | 0.2843339 | 0.1257338 | 1241.919 | 0 | 0 | 0 |  | Fe_Cr_Ni_Co_W | Fe14Cr14Ni17Co31W24 | 0.04001002 | -2.456 | 7.89 | 58.28379
1191 | 13 | 11 | 23 | 34 | 19 | 102.7607 | 0.2884321 | 0.1202969 | 1095.82 | 0 | 0 | 0 |  | Fe_Cr_Ni_Co_W | Fe13Cr11Ni23Co34W19 | 0.03692696 | -2.4792 | 8.2 | 53.09011
1192 | 12 | 8 | 29 | 36 | 15 | 97.68986 | 0.2926294 | 0.1133364 | 948.9542 | 0 | 0 | 0 |  | Fe_Cr_Ni_Co_W | Fe12Cr8Ni29Co36W15 | 0.03375596 | -2.29 | 8.48 | 47.95946
1193 | 9 | 6 | 36 | 37 | 12 | 93.74032 | 0.2962784 | 0.1065461 | 825.1486 | 1 | 1 | 1 | 825.1486 | Fe_Cr_Ni_Co_W | Fe9Cr6Ni36Co37W12 | 0.03078639 | -2.0412 | 8.73 | 43.34455
1194 | 6 | 38 | 3 | 10 | 43 | 131.9174 | 0.266062 | 0.1153114 | 1328.358 | 0 | 0 | 0 |  | Fe_Cr_Ni_Co_W | Fe6Cr38Ni3Co10W43 | 0.04523472 | -0.73 | 6.54 | 71.76148
1195 | 10 | 34 | 4 | 13 | 38 | 127.2301 | 0.2682763 | 0.1197965 | 1349.192 | 0 | 0 | 0 |  | Fe_Cr_Ni_Co_W | Fe10Cr34Ni4Co13W38 | 0.04481132 | -1.19498 | 6.757576 | 69.77568
1196 | 14 | 29 | 7 | 16 | 33 | 121.5672 | 0.2717422 | 0.1231492 | 1338.9 | 0 | 0 | 0 |  | Fe_Cr_Ni_Co_W | Fe14Cr29Ni7Co16W33 | 0.04383154 | -1.782267 | 7.050505 | 66.81526
1197 | 17 | 25 | 10 | 19 | 29 | 116.5401 | 0.2750441 | 0.1240787 | 1295.489 | 0 | 0 | 0 |  | Fe_Cr_Ni_Co_W | Fe17Cr25Ni10Co19W29 | 0.04247937 | -2.1736 | 7.31 | 63.69458
1198 | 19 | 20 | 15 | 21 | 25 | 111.3633 | 0.2792796 | 0.1239382 | 1235.617 | 0 | 0 | 0 |  | Fe_Cr_Ni_Co_W | Fe19Cr20Ni15Co21W25 | 0.04079837 | -2.5116 | 7.61 | 60.13684
1199 | 19 | 16 | 20 | 24 | 21 | 106.3191 | 0.2833612 | 0.1212432 | 1140.426 | 0 | 0 | 0 |  | Fe_Cr_Ni_Co_W | Fe19Cr16Ni20Co24W21 | 0.03853782 | -2.6896 | 7.9 | 56.02821
1200 | 18 | 12 | 26 | 26 | 17 | 101.2568 | 0.2878399 | 0.1161097 | 1016.705 | 0 | 0 | 0 |  | Fe_Cr_Ni_Co_W | Fe18Cr12Ni26Co26W17 | 0.03582548 | -2.700133 | 8.20202 | 51.39816
1201 | 17 | 9 | 34 | 28 | 13 | 95.71363 | 0.2925254 | 0.1079749 | 857.1518 | 1 | 0 | 0 |  | Fe_Cr_Ni_Co_W | Fe17Cr9Ni34Co28W13 | 0.03196129 | -2.551907 | 8.514851 | 45.2957
1202 | 12 | 6 | 43 | 28 | 11 | 92.48229 | 0.296878 | 0.1033002 | 774.3393 | 1 | 1 | 1 | 774.3393 | Fe_Cr_Ni_Co_W | Fe12Cr6Ni43Co28W11 | 0.02986695 | -2.2316 | 8.8 | 41.8735
1203 | 9 | 45 | 3 | 8 | 35 | 127.5881 | 0.2617962 | 0.1131554 | 1220.18 | 0 | 0 | 0 |  | Fe_Cr_Ni_Co_W | Fe9Cr45Ni3Co8W35 | 0.04405038 | -0.7744 | 6.54 | 69.54596
1204 | 14 | 39 | 5 | 10 | 31 | 122.8776 | 0.2652093 | 0.1167414 | 1228.97 | 0 | 0 | 0 |  | Fe_Cr_Ni_Co_W | Fe14Cr39Ni5Co10W31 | 0.04321706 | -1.353739 | 6.787879 | 66.9088
1205 | 19 | 33 | 8 | 12 | 27 | 117.57 | 0.2692836 | 0.1185786 | 1202.474 | 0 | 0 | 0 |  | Fe_Cr_Ni_Co_W | Fe19Cr33Ni8Co12W27 | 0.0418777 | -1.906744 | 7.070707 | 63.55855
1206 | 22 | 28 | 12 | 14 | 24 | 112.9772 | 0.2733499 | 0.1191553 | 1164.619 | 0 | 0 | 0 |  | Fe_Cr_Ni_Co_W | Fe22Cr28Ni12Co14W24 | 0.04040769 | -2.36 | 7.34 | 60.35263
1207 | 24 | 23 | 17 | 16 | 20 | 107.6568 | 0.2777535 | 0.1169218 | 1077.701 | 0 | 0 | 0 |  | Fe_Cr_Ni_Co_W | Fe24Cr23Ni17Co16W20 | 0.03807886 | -2.7364 | 7.64 | 55.99107
1208 | 25 | 18 | 22 | 18 | 17 | 103.1128 | 0.2824084 | 0.1137611 | 992.0266 | 0 | 0 | 0 |  | Fe_Cr_Ni_Co_W | Fe25Cr18Ni22Co18W17 | 0.03591938 | -2.876 | 7.92 | 52.09607
1209 | 24 | 13 | 30 | 20 | 13 | 97.33831 | 0.2881551 | 0.1062416 | 843.9274 | 0 | 0 | 0 |  | Fe_Cr_Ni_Co_W | Fe24Cr13Ni30Co20W13 | 0.03230656 | -2.9052 | 8.28 | 46.16698
1210 | 22 | 9 | 38 | 20 | 11 | 93.72681 | 0.2929203 | 0.1016183 | 760.2936 | 1 | 0 | 0 |  | Fe_Cr_Ni_Co_W | Fe22Cr9Ni38Co20W11 | 0.03013051 | -2.7196 | 8.56 | 42.55479
1211 | 16 | 6 | 50 | 20 | 8 | 89.1257 | 0.2983501 | 0.09147117 | 612.4207 | 1 | 1 | 1 | 612.4207 | Fe_Cr_Ni_Co_W | Fe16Cr6Ni50Co20W8 | 0.02615919 | -2.3632 | 8.92 | 36.52725
1212 | 14 | 50 | 3 | 7 | 25 | 121.1642 | 0.2575857 | 0.1078386 | 1047.141 | 0 | 0 | 0 |  | Fe_Cr_Ni_Co_W | Fe14Cr50Ni3Co7W25 | 0.04067569 | -1.012958 | 6.616162 | 63.47904
1213 | 21 | 42 | 6 | 8 | 23 | 116.5395 | 0.2631665 | 0.1106914 | 1052.593 | 0 | 0 | 0 |  | Fe_Cr_Ni_Co_W | Fe21Cr42Ni6Co8W23 | 0.0397755 | -1.6168 | 6.9 | 60.82467
1214 | 26 | 36 | 9 | 9 | 20 | 111.9407 | 0.2674102 | 0.1105172 | 1008.987 | 0 | 0 | 0 |  | Fe_Cr_Ni_Co_W | Fe26Cr36Ni9Co9W20 | 0.03810388 | -2.0808 | 7.15 | 57.33725
1215 | 28 | 29 | 13 | 11 | 18 | 108.0663 | 0.27267 | 0.1109501 | 984.6664 | 0 | 0 | 0 |  | Fe_Cr_Ni_Co_W | Fe28Cr29Ni13Co11W18 | 0.0369025 | -2.506275 | 7.424242 | 54.7238
1216 | 30 | 24 | 18 | 12 | 16 | 104.2042 | 0.2772293 | 0.1095725 | 934.2093 | 0 | 0 | 0 |  | Fe_Cr_Ni_Co_W | Fe30Cr24Ni18Co12W16 | 0.03523584 | -2.8032 | 7.68 | 51.58488
1217 | 31 | 18 | 25 | 14 | 13 | 98.98638 | 0.2832272 | 0.1045699 | 828.8351 | 0 | 0 | 0 |  | Fe_Cr_Ni_Co_W | Fe31Cr18Ni25Co14W13 | 0.03234352 | -2.989119 | 8.019802 | 46.63944
1218 | 30 | 13 | 32 | 15 | 10 | 94.29305 | 0.2886649 | 0.09658855 | 699.7349 | 1 | 0 | 0 |  | Fe_Cr_Ni_Co_W | Fe30Cr13Ni32Co15W10 | 0.02909039 | -2.9728 | 8.33 | 41.43959
1219 | 26 | 8 | 42 | 15 | 8 | 90.28692 | 0.2947586 | 0.09010858 | 603.2131 | 1 | 0 | 0 |  | Fe_Cr_Ni_Co_W | Fe26Cr8Ni42Co15W8 | 0.02647284 | -2.725436 | 8.676768 | 37.21588
1220 | 19 | 5 | 55 | 15 | 6 | 86.50647 | 0.3002516 | 0.08139935 | 491.8109 | 1 | 1 | 1 | 491.8109 | Fe_Cr_Ni_Co_W | Fe19Cr5Ni55Co15W6 | 0.02306376 | -2.298 | 9.03 | 32.07787
1221 | 21 | 52 | 3 | 7 | 17 | 114.449 | 0.2554458 | 0.0986474 | 843.7013 | 0 | 0 | 0 |  | Fe_Cr_Ni_Co_W | Fe21Cr52Ni3Co7W17 | 0.03564845 | -1.3204 | 6.75 | 54.86201
1222 | 28 | 43 | 6 | 7 | 16 | 110.6071 | 0.2618828 | 0.1010373 | 852.7011 | 0 | 0 | 0 |  | Fe_Cr_Ni_Co_W | Fe28Cr43Ni6Co7W16 | 0.03507915 | -1.7832 | 7.01 | 53.0626
1223 | 33 | 36 | 9 | 7 | 15 | 107.3773 | 0.2670826 | 0.1020428 | 845.6183 | 0 | 0 | 0 |  | Fe_Cr_Ni_Co_W | Fe33Cr36Ni9Co7W15 | 0.03437693 | -2.1036 | 7.23 | 51.29327
1224 | 36 | 30 | 14 | 8 | 13 | 103.2033 | 0.2723819 | 0.1004279 | 795.4172 | 0 | 0 | 0 |  | Fe_Cr_Ni_Co_W | Fe36Cr30Ni14Co8W13 | 0.03241176 | -2.562886 | 7.50495 | 47.72277
1225 | 38 | 24 | 19 | 9 | 11 | 99.20728 | 0.2777045 | 0.09700825 | 727.3641 | 0 | 0 | 0 |  | Fe_Cr_Ni_Co_W | Fe38Cr24Ni19Co9W11 | 0.03029177 | -2.829527 | 7.772277 | 44.06152
1226 | 38 | 18 | 25 | 10 | 9 | 95.23191 | 0.2833846 | 0.09159464 | 641.7049 | 0 | 0 | 0 |  | Fe_Cr_Ni_Co_W | Fe38Cr18Ni25Co10W9 | 0.02793043 | -2.9748 | 8.06 | 40.15607
1227 | 37 | 12 | 33 | 11 | 7 | 90.91227 | 0.2898809 | 0.0841836 | 539.5631 | 1 | 0 | 0 |  | Fe_Cr_Ni_Co_W | Fe37Cr12Ni33Co11W7 | 0.02498935 | -2.9116 | 8.39 | 35.48239
1228 | 32 | 7 | 44 | 12 | 5 | 86.67575 | 0.2965633 | 0.07453249 | 424.6229 | 1 | 1 | 1 | 424.6229 | Fe_Cr_Ni_Co_W | Fe32Cr7Ni44Co12W5 | 0.02138517 | -2.6404 | 8.76 | 30.02316
1229 | 23 | 4 | 57 | 12 | 4 | 83.97706 | 0.3018971 | 0.06851149 | 359.2648 | 1 | 1 | 1 | 359.2648 | Fe_Cr_Ni_Co_W | Fe23Cr4Ni57Co12W4 | 0.01918207 | -2.1976 | 9.1 | 26.65689
1230 | 37 | 42 | 6 | 5 | 10 | 104.7234 | 0.2618136 | 0.08760328 | 636.625 | 0 | 0 | 0 |  | Fe_Cr_Ni_Co_W | Fe37Cr42Ni6Co5W10 | 0.02910502 | -1.8388 | 7.13 | 43.52229
1231 | 41 | 35 | 9 | 5 | 10 | 102.3558 | 0.2674356 | 0.08969252 | 651.4611 | 0 | 0 | 0 |  | Fe_Cr_Ni_Co_W | Fe41Cr35Ni9Co5W10 | 0.02922127 | -2.1012 | 7.33 | 43.21331
1232 | 44 | 28 | 13 | 6 | 9 | 98.97627 | 0.2733903 | 0.08859891 | 621.966 | 0 | 0 | 0 |  | Fe_Cr_Ni_Co_W | Fe44Cr28Ni13Co6W9 | 0.02799578 | -2.4052 | 7.58 | 40.91589
1233 | 45 | 22 | 18 | 7 | 8 | 95.84688 | 0.2789344 | 0.08637677 | 582.3349 | 0 | 0 | 0 |  | Fe_Cr_Ni_Co_W | Fe45Cr22Ni18Co7W8 | 0.02661906 | -2.65 | 7.83 | 38.50649
1234 | 45 | 16 | 25 | 8 | 6 | 91.57806 | 0.2852082 | 0.07842926 | 479.7321 | 1 | 0 | 0 |  | Fe_Cr_Ni_Co_W | Fe45Cr16Ni25Co8W6 | 0.02340417 | -2.8176 | 8.14 | 33.51104
1235 | 43 | 11 | 32 | 9 | 5 | 88.59274 | 0.2907476 | 0.07356033 | 421.5318 | 1 | 1 | 1 | 421.5318 | Fe_Cr_Ni_Co_W | Fe43Cr11Ni32Co9W5 | 0.02151614 | -2.7768 | 8.41 | 30.52868
1236 | 38 | 6 | 43 | 11 | 3 | 84.25976 | 0.2977199 | 0.060587 | 292.1708 | 1 | 1 | 1 | 292.1708 | Fe_Cr_Ni_Co_W | Fe38Cr6Ni43Co11W3 | 0.01683272 | -2.504068 | 8.782178 | 23.71034
1237 | 50 | 32 | 9 | 3 | 6 | 97.51687 | 0.2693737 | 0.0753792 | 467.2083 | 0 | 0 | 0 |  | Fe_Cr_Ni_Co_W | Fe50Cr32Ni9Co3W6 | 0.02342737 | -2.0152 | 7.45 | 34.33715
1238 | 52 | 25 | 13 | 4 | 6 | 95.06755 | 0.27558 | 0.07639482 | 470.06 | 0 | 0 | 0 |  | Fe_Cr_Ni_Co_W | Fe52Cr25Ni13Co4W6 | 0.02347449 | -2.2572 | 7.68 | 34.0623
1239 | 53 | 19 | 18 | 5 | 5 | 91.88536 | 0.2813688 | 0.07208156 | 416.5004 | 0 | 0 | 0 |  | Fe_Cr_Ni_Co_W | Fe53Cr19Ni18Co5W5 | 0.02161769 | -2.4616 | 7.93 | 31.10048
1240 | 53 | 13 | 23 | 6 | 4 | 88.74645 | 0.2872424 | 0.06653326 | 355.5715 | 1 | 1 | 1 | 355.5715 | Fe_Cr_Ni_Co_W | Fe53Cr13Ni23Co6W4 | 0.01959952 | -2.488726 | 8.181818 | 27.95444
1241 | 50 | 8 | 30 | 8 | 4 | 86.69415 | 0.2928113 | 0.06694878 | 354.2598 | 1 | 1 | 1 | 354.2598 | Fe_Cr_Ni_Co_W | Fe50Cr8Ni30Co8W4 | 0.0194804 | -2.4384 | 8.44 | 27.49618
1242 | 12 | 33 | 3 | 5 | 47 | 133.5348 | 0.2682268 | 0.1153159 | 1359.472 | 0 | 0 | 0 |  | Fe_Cr_Ni_Co_W | Fe12Cr33Ni3Co5W47 | 0.04590851 | -0.3952 | 6.51 | 72.43004
1243 | 11 | 39 | 5 | 5 | 40 | 129.7674 | 0.265297 | 0.1157739 | 1304.598 | 0 | 0 | 0 |  | Fe_Cr_Ni_Co_W | Fe11Cr39Ni5Co5W40 | 0.04525745 | -0.7916 | 6.57 | 71.19965
1244 | 10 | 44 | 7 | 4 | 34 | 126.7711 | 0.2622783 | 0.1138922 | 1222.878 | 0 | 0 | 0 |  | Fe_Cr_Ni_Co_W | Fe10Cr44Ni7Co4W34 | 0.04405174 | -1.156617 | 6.606061 | 69.17031
1245 | 9 | 49 | 11 | 4 | 27 | 121.9525 | 0.2596168 | 0.1113676 | 1114.41 | 0 | 0 | 0 |  | Fe_Cr_Ni_Co_W | Fe9Cr49Ni11Co4W27 | 0.04143337 | -1.9632 | 6.74 | 64.59598
1246 | 7 | 53 | 14 | 3 | 22 | 119.1613 | 0.2566525 | 0.1063524 | 999.3151 | 0 | 0 | 0 |  | Fe_Cr_Ni_Co_W | Fe7Cr53Ni14Co3W22 | 0.03892552 | -2.547495 | 6.79798 | 60.59209
1247 | 19 | 21 | 3 | 6 | 51 | 133.2677 | 0.2740048 | 0.1199831 | 1464.073 | 0 | 0 | 0 |  | Fe_Cr_Ni_Co_W | Fe19Cr21Ni3Co6W51 | 0.04632254 | -0.5064 | 6.68 | 71.4
1248 | 17 | 27 | 5 | 7 | 44 | 129.5212 | 0.2716373 | 0.1213017 | 1422.291 | 0 | 0 | 0 |  | Fe_Cr_Ni_Co_W | Fe17Cr27Ni5Co7W44 | 0.04605984 | -0.8916 | 6.75 | 71.07032
1249 | 16 | 32 | 7 | 8 | 38 | 125.7453 | 0.2696346 | 0.1214454 | 1362.153 | 0 | 0 | 0 |  | Fe_Cr_Ni_Co_W | Fe16Cr32Ni7Co8W38 | 0.04508856 | -1.31046 | 6.831683 | 69.43199
1250 | 14 | 36 | 10 | 8 | 32 | 122.3077 | 0.2676784 | 0.1194748 | 1273.946 | 0 | 0 | 0 |  | Fe_Cr_Ni_Co_W | Fe14Cr36Ni10Co8W32 | 0.04354621 | -1.8528 | 6.92 | 66.91039
1251 | 11 | 40 | 14 | 9 | 26 | 118.3013 | 0.2658925 | 0.1161491 | 1162.524 | 0 | 0 | 0 |  | Fe_Cr_Ni_Co_W | Fe11Cr40Ni14Co9W26 | 0.0410533 | -2.5972 | 7.05 | 62.88808
1252 | 9 | 44 | 18 | 8 | 21 | 115.0173 | 0.2637113 | 0.1110085 | 1039.388 | 0 | 0 | 0 |  | Fe_Cr_Ni_Co_W | Fe9Cr44Ni18Co8W21 | 0.03826012 | -3.2488 | 7.14 | 58.51701
1253 | 7 | 46 | 23 | 7 | 16 | 111.2405 | 0.2625347 | 0.103994 | 897.6293 | 0 | 0 | 0 |  | Fe_Cr_Ni_Co_W | Fe7Cr46Ni23Co7W16 | 0.03472064 | -4.026936 | 7.282828 | 52.94356
1254 | 29 | 12 | 3 | 4 | 52 | 131.553 | 0.2780088 | 0.1241774 | 1533.987 | 0 | 0 | 0 |  | Fe_Cr_Ni_Co_W | Fe29Cr12Ni3Co4W52 | 0.04697175 | -0.4536 | 6.82 | 70.5954
1255 | 27 | 16 | 4 | 8 | 46 | 127.6433 | 0.2770525 | 0.1265767 | 1512.604 | 0 | 0 | 0 |  | Fe_Cr_Ni_Co_W | Fe27Cr16Ni4Co8W46 | 0.04671895 | -0.7873738 | 6.930693 | 70.27918
1256 | 24 | 21 | 6 | 10 | 39 | 123.8339 | 0.275286 | 0.1260605 | 1437.013 | 0 | 0 | 0 |  | Fe_Cr_Ni_Co_W | Fe24Cr21Ni6Co10W39 | 0.04575099 | -1.2108 | 7.02 | 68.95063
1257 | 21 | 25 | 9 | 12 | 34 | 120.4463 | 0.2741196 | 0.1253671 | 1369.558 | 0 | 0 | 0 |  | Fe_Cr_Ni_Co_W | Fe21Cr25Ni9Co12W34 | 0.04433307 | -1.727674 | 7.128713 | 66.7804
1258 | 17 | 28 | 13 | 13 | 29 | 117.3284 | 0.2731935 | 0.1229661 | 1281.743 | 0 | 0 | 0 |  | Fe_Cr_Ni_Co_W | Fe17Cr28Ni13Co13W29 | 0.04258522 | -2.3356 | 7.25 | 64.07683
1259 | 14 | 31 | 17 | 14 | 24 | 113.7309 | 0.2723079 | 0.1191424 | 1170.368 | 0 | 0 | 0 |  | Fe_Cr_Ni_Co_W | Fe14Cr31Ni17Co14W24 | 0.04015685 | -2.9388 | 7.38 | 60.30788
1260 | 11 | 34 | 23 | 13 | 19 | 109.9319 | 0.2714424 | 0.1134271 | 1036.209 | 0 | 0 | 0 |  | Fe_Cr_Ni_Co_W | Fe11Cr34Ni23Co13W19 | 0.03700934 | -3.6708 | 7.53 | 55.45953
1261 | 8 | 36 | 29 | 12 | 15 | 106.6165 | 0.2711333 | 0.1069248 | 908.9653 | 0 | 0 | 0 |  | Fe_Cr_Ni_Co_W | Fe8Cr36Ni29Co12W15 | 0.03377654 | -4.3316 | 7.68 | 50.54453
1262 | 6 | 37 | 36 | 9 | 12 | 103.8081 | 0.2714312 | 0.1006507 | 800.747 | 0 | 0 | 0 |  | Fe_Cr_Ni_Co_W | Fe6Cr37Ni36Co9W12 | 0.03084761 | -4.9296 | 7.83 | 46.08948
1263 | 38 | 10 | 3 | 6 | 43 | 124.0021 | 0.2798827 | 0.1292526 | 1517.007 | 0 | 0 | 0 |  | Fe_Cr_Ni_Co_W | Fe38Cr10Ni3Co6W43 | 0.04712349 | -0.6004 | 7.06 | 69.53409
1264 | 34 | 13 | 4 | 10 | 38 | 121.1358 | 0.2791941 | 0.1284801 | 1455.474 | 0 | 0 | 0 |  | Fe_Cr_Ni_Co_W | Fe34Cr13Ni4Co10W38 | 0.04613139 | -0.9305173 | 7.151515 | 68.20508
1265 | 29 | 16 | 7 | 14 | 33 | 117.7254 | 0.2788171 | 0.1274004 | 1383.27 | 0 | 0 | 0 |  | Fe_Cr_Ni_Co_W | Fe29Cr16Ni7Co14W33 | 0.04458522 | -1.4623 | 7.292929 | 65.92068
1266 | 25 | 19 | 10 | 17 | 29 | 114.7541 | 0.2783167 | 0.1256826 | 1309.079 | 0 | 0 | 0 |  | Fe_Cr_Ni_Co_W | Fe25Cr19Ni10Co17W29 | 0.04285429 | -1.9336 | 7.41 | 63.37223
1267 | 20 | 21 | 15 | 19 | 25 | 111.6634 | 0.2784822 | 0.1232189 | 1226.539 | 0 | 0 | 0 |  | Fe_Cr_Ni_Co_W | Fe20Cr21Ni15Co19W25 | 0.04085669 | -2.5104 | 7.57 | 60.31012
1268 | 16 | 24 | 20 | 19 | 21 | 108.7772 | 0.2778287 | 0.1188376 | 1119.611 | 0 | 0 | 0 |  | Fe_Cr_Ni_Co_W | Fe16Cr24Ni20Co19W21 | 0.03846443 | -3.0668 | 7.69 | 56.78195
1269 | 12 | 26 | 26 | 18 | 17 | 105.6871 | 0.2777097 | 0.1128285 | 995.9227 | 0 | 0 | 0 |  | Fe_Cr_Ni_Co_W | Fe12Cr26Ni26Co18W17 | 0.03567455 | -3.651056 | 7.838384 | 52.60891
1270 | 9 | 28 | 34 | 17 | 13 | 101.7397 | 0.2783299 | 0.1049974 | 850.6743 | 0 | 0 | 0 |  | Fe_Cr_Ni_Co_W | Fe9Cr28Ni34Co17W13 | 0.03178537 | -4.222331 | 8.029703 | 46.78697
1271 | 6 | 28 | 43 | 12 | 11 | 99.6307 | 0.2795157 | 0.1011596 | 782.6471 | 1 | 0 | 0 |  | Fe_Cr_Ni_Co_W | Fe6Cr28Ni43Co12W11 | 0.02977748 | -4.7084 | 8.2 | 43.71945
1272 | 45 | 8 | 3 | 9 | 35 | 116.8724 | 0.2820462 | 0.129881 | 1426.321 | 0 | 0 | 0 |  | Fe_Cr_Ni_Co_W | Fe45Cr8Ni3Co9W35 | 0.04580932 | -0.7364 | 7.29 | 66.63062
1273 | 39 | 10 | 5 | 14 | 31 | 114.2883 | 0.2821128 | 0.1280001 | 1356.107 | 0 | 0 | 0 |  | Fe_Cr_Ni_Co_W | Fe39Cr10Ni5Co14W31 | 0.04433426 | -1.152944 | 7.414141 | 64.53162
1274 | 33 | 12 | 8 | 19 | 27 | 111.2572 | 0.2824204 | 0.1256216 | 1274.624 | 0 | 0 | 0 |  | Fe_Cr_Ni_Co_W | Fe33Cr12Ni8Co19W27 | 0.04241082 | -1.621059 | 7.565657 | 61.71709
1275 | 28 | 14 | 12 | 22 | 24 | 108.7503 | 0.2826478 | 0.1234891 | 1206.475 | 0 | 0 | 0 |  | Fe_Cr_Ni_Co_W | Fe28Cr14Ni12Co22W24 | 0.04057732 | -2.0576 | 7.7 | 59.03084
1276 | 23 | 16 | 17 | 24 | 20 | 105.4932 | 0.2830228 | 0.1187959 | 1094.563 | 0 | 0 | 0 |  | Fe_Cr_Ni_Co_W | Fe23Cr16Ni17Co24W20 | 0.03798461 | -2.5288 | 7.86 | 55.19737
1277 | 18 | 18 | 22 | 25 | 17 | 103.0864 | 0.283161 | 0.1141567 | 999.5785 | 0 | 0 | 0 |  | Fe_Cr_Ni_Co_W | Fe18Cr18Ni22Co25W17 | 0.03564239 | -2.9516 | 7.99 | 51.8084
1278 | 13 | 20 | 30 | 24 | 13 | 99.5225 | 0.2837979 | 0.1056494 | 849.634 | 0 | 0 | 0 |  | Fe_Cr_Ni_Co_W | Fe13Cr20Ni30Co24W13 | 0.03196376 | -3.4776 | 8.18 | 46.42672
1279 | 9 | 20 | 38 | 22 | 11 | 97.21132 | 0.2854153 | 0.1013172 | 774.9061 | 1 | 0 | 0 |  | Fe_Cr_Ni_Co_W | Fe9Cr20Ni38Co22W11 | 0.02976789 | -3.7672 | 8.36 | 43.12354
1280 | 6 | 20 | 50 | 16 | 8 | 93.678 | 0.287644 | 0.09296752 | 647.285 | 1 | 1 | 1 | 647.285 | Fe_Cr_Ni_Co_W | Fe6Cr20Ni50Co16W8 | 0.02593456 | -4.1056 | 8.6 | 37.47479
1281 | 50 | 7 | 3 | 14 | 25 | 108.1171 | 0.2844275 | 0.1234033 | 1205.128 | 0 | 0 | 0 |  | Fe_Cr_Ni_Co_W | Fe50Cr7Ni3Co14W25 | 0.04206273 | -0.9341904 | 7.555556 | 60.42701
1282 | 42 | 8 | 6 | 21 | 23 | 106.2404 | 0.2853939 | 0.12218 | 1164.023 | 0 | 0 | 0 |  | Fe_Cr_Ni_Co_W | Fe42Cr8Ni6Co21W23 | 0.04046695 | -1.3772 | 7.71 | 58.1394
1283 | 36 | 9 | 9 | 26 | 20 | 103.6423 | 0.2863225 | 0.1185175 | 1079.527 | 0 | 0 | 0 |  | Fe_Cr_Ni_Co_W | Fe36Cr9Ni9Co26W20 | 0.03833329 | -1.7164 | 7.86 | 55.02399
1284 | 29 | 11 | 13 | 28 | 18 | 102.4086 | 0.2862615 | 0.1153809 | 1019.533 | 0 | 0 | 0 |  | Fe_Cr_Ni_Co_W | Fe29Cr11Ni13Co28W18 | 0.03682127 | -2.092031 | 7.959596 | 52.96013
1285 | 24 | 12 | 18 | 30 | 16 | 100.3939 | 0.2871447 | 0.1124216 | 956.7576 | 0 | 0 | 0 |  | Fe_Cr_Ni_Co_W | Fe24Cr12Ni18Co30W16 | 0.03493667 | -2.3904 | 8.1 | 50.1996
1286 | 18 | 14 | 25 | 31 | 13 | 97.63171 | 0.2878524 | 0.1059801 | 844.0336 | 0 | 0 | 0 |  | Fe_Cr_Ni_Co_W | Fe18Cr14Ni25Co31W13 | 0.03188883 | -2.780904 | 8.267327 | 45.828
1287 | 13 | 15 | 32 | 30 | 10 | 94.80449 | 0.2890006 | 0.09746872 | 715.3748 | 1 | 0 | 0 |  | Fe_Cr_Ni_Co_W | Fe13Cr15Ni32Co30W10 | 0.0285921 | -3.0748 | 8.44 | 41.07688
1288 | 8 | 15 | 42 | 26 | 8 | 92.44646 | 0.2909461 | 0.09165671 | 630.0892 | 1 | 1 | 1 | 630.0892 | Fe_Cr_Ni_Co_W | Fe8Cr15Ni42Co26W8 | 0.02600701 | -3.291909 | 8.646465 | 37.28135
1289 | 5 | 15 | 55 | 19 | 6 | 89.70107 | 0.2932673 | 0.08429674 | 531.828 | 1 | 1 | 1 | 531.828 | Fe_Cr_Ni_Co_W | Fe5Cr15Ni55Co19W6 | 0.02275942 | -3.4596 | 8.87 | 32.56547
1290 | 52 | 7 | 3 | 21 | 17 | 100.4469 | 0.286656 | 0.1116758 | 949.0175 | 0 | 0 | 0 |  | Fe_Cr_Ni_Co_W | Fe52Cr7Ni3Co21W17 | 0.03654603 | -1.1576 | 7.79 | 52.08407
1291 | 43 | 7 | 6 | 28 | 16 | 99.33563 | 0.2881388 | 0.1105811 | 925.6125 | 0 | 0 | 0 |  | Fe_Cr_Ni_Co_W | Fe43Cr7Ni6Co28W16 | 0.03541748 | -1.4892 | 7.94 | 50.46771
1292 | 36 | 7 | 9 | 33 | 15 | 98.21739 | 0.289439 | 0.1091876 | 897.7596 | 0 | 0 | 0 |  | Fe_Cr_Ni_Co_W | Fe36Cr7Ni9Co33W15 | 0.0343194 | -1.6992 | 8.07 | 48.87484
1293 | 30 | 8 | 14 | 36 | 13 | 96.1911 | 0.2905103 | 0.1051341 | 825.6749 | 0 | 0 | 0 |  | Fe_Cr_Ni_Co_W | Fe30Cr8Ni14Co36W13 | 0.03210663 | -1.962945 | 8.217822 | 45.69819
1294 | 24 | 9 | 19 | 38 | 11 | 94.291 | 0.2914906 | 0.0998291 | 743.9351 | 0 | 0 | 0 |  | Fe_Cr_Ni_Co_W | Fe24Cr9Ni19Co38W11 | 0.02980687 | -2.176649 | 8.356436 | 42.42641
1295 | 18 | 10 | 25 | 38 | 9 | 92.43062 | 0.2924705 | 0.09339899 | 654.6059 | 1 | 1 | 1 | 654.6059 | Fe_Cr_Ni_Co_W | Fe18Cr10Ni25Co38W9 | 0.02734818 | -2.3844 | 8.5 | 38.94342
1296 | 12 | 11 | 33 | 37 | 7 | 90.31618 | 0.2937894 | 0.0860784 | 558.9314 | 1 | 1 | 1 | 558.9314 | Fe_Cr_Ni_Co_W | Fe12Cr11Ni33Co37W7 | 0.02437181 | -2.5648 | 8.67 | 34.73485
1297 | 7 | 12 | 44 | 32 | 5 | 88.05177 | 0.2952867 | 0.07707969 | 453.3113 | 1 | 1 | 1 | 453.3113 | Fe_Cr_Ni_Co_W | Fe7Cr12Ni44Co32W5 | 0.02086475 | -2.7664 | 8.86 | 29.80671
1298 | 4 | 12 | 57 | 23 | 4 | 86.43865 | 0.2971619 | 0.07231148 | 399.3802 | 1 | 1 | 1 | 399.3802 | Fe_Cr_Ni_Co_W | Fe4Cr12Ni57Co23W4 | 0.01882536 | -2.8864 | 9.05 | 26.87452
1299 | 42 | 5 | 6 | 37 | 10 | 92.73384 | 0.2920339 | 0.0943254 | 669.4739 | 0 | 0 | 0 |  | Fe_Cr_Ni_Co_W | Fe42Cr5Ni6Co37W10 | 0.02910183 | -1.4872 | 8.19 | 41.12372
1300 | 35 | 5 | 9 | 41 | 10 | 92.56241 | 0.2930624 | 0.09509874 | 677.8043 | 0 | 0 | 0 |  | Fe_Cr_Ni_Co_W | Fe35Cr5Ni9Co41W10 | 0.02893404 | -1.602 | 8.29 | 40.89927
1301 | 28 | 6 | 13 | 44 | 9 | 91.64953 | 0.2937664 | 0.09206762 | 636.6096 | 1 | 0 | 0 |  | Fe_Cr_Ni_Co_W | Fe28Cr6Ni13Co44W9 | 0.02748582 | -1.7692 | 8.4 | 38.90643
1302 | 22 | 7 | 18 | 45 | 8 | 90.69633 | 0.2944428 | 0.08867614 | 592.417 | 1 | 1 | 1 | 592.417 | Fe_Cr_Ni_Co_W | Fe22Cr7Ni18Co45W8 | 0.02598292 | -1.9256 | 8.51 | 36.82065
1303 | 16 | 8 | 25 | 45 | 6 | 88.59392 | 0.2957573 | 0.08002322 | 488.7578 | 1 | 1 | 1 | 488.7578 | Fe_Cr_Ni_Co_W | Fe16Cr8Ni25Co45W6 | 0.02273909 | -2.064 | 8.67 | 32.26205
1304 | 11 | 9 | 32 | 43 | 5 | 87.53753 | 0.2965191 | 0.07535314 | 436.5604 | 1 | 1 | 1 | 436.5604 | Fe_Cr_Ni_Co_W | Fe11Cr9Ni32Co43W5 | 0.02085172 | -2.196 | 8.79 | 29.64861
1305 | 6 | 11 | 43 | 38 | 3 | 85.50813 | 0.2973194 | 0.06297764 | 314.6244 | 1 | 1 | 1 | 314.6244 | Fe_Cr_Ni_Co_W | Fe6Cr11Ni43Co38W3 | 0.01630601 | -2.455053 | 8.950495 | 23.45845
1306 | 32 | 3 | 9 | 50 | 6 | 87.70725 | 0.2969217 | 0.07782809 | 464.3896 | 1 | 1 | 1 | 464.3896 | Fe_Cr_Ni_Co_W | Fe32Cr3Ni9Co50W6 | 0.02298583 | -1.402 | 8.5 | 32.28002
1307 | 25 | 4 | 13 | 52 | 6 | 87.80892 | 0.2972174 | 0.07849647 | 471.4337 | 1 | 1 | 1 | 471.4337 | Fe_Cr_Ni_Co_W | Fe25Cr4Ni13Co52W6 | 0.02284798 | -1.5072 | 8.58 | 32.16753
1308 | 19 | 5 | 18 | 53 | 5 | 86.81411 | 0.2979714 | 0.07346462 | 417.5633 | 1 | 1 | 1 | 417.5633 | Fe_Cr_Ni_Co_W | Fe19Cr5Ni18Co53W5 | 0.02091991 | -1.5944 | 8.69 | 29.51339
1309 | 13 | 6 | 23 | 53 | 4 | 85.86218 | 0.2986737 | 0.06789963 | 361.941 | 1 | 1 | 1 | 361.941 | Fe_Cr_Ni_Co_W | Fe13Cr6Ni23Co53W4 | 0.01885922 | -1.659831 | 8.79798 | 26.69764
1310 | 8 | 8 | 30 | 50 | 4 | 86.15337 | 0.2981404 | 0.06884658 | 370.3752 | 1 | 1 | 1 | 370.3752 | Fe_Cr_Ni_Co_W | Fe8Cr8Ni30Co50W4 | 0.01870227 | -1.9008 | 8.86 | 26.61128
1311 | 12 | 3 | 33 | 5 | 47 | 124.6182 | 0.2866307 | 0.1424098 | 1788.2 | 0 | 0 | 0 |  | Fe_Cr_Ni_Co_W | Fe12Cr3Ni33Co5W47 | 0.0465773 | -2.5552 | 7.71 | 66.71214
1312 | 11 | 5 | 39 | 5 | 40 | 119.2836 | 0.2875323 | 0.1437503 | 1718.657 | 0 | 0 | 0 |  | Fe_Cr_Ni_Co_W | Fe11Cr5Ni39Co5W40 | 0.04592409 | -2.8452 | 7.93 | 65.58193
1313 | 10 | 7 | 44 | 4 | 34 | 114.8891 | 0.2881042 | 0.1426361 | 1621.304 | 0 | 0 | 0 |  | Fe_Cr_Ni_Co_W | Fe10Cr7Ni44Co4W34 | 0.04470751 | -3.119682 | 8.10101 | 63.71584
1314 | 9 | 11 | 49 | 4 | 27 | 109.3667 | 0.2879503 | 0.1368501 | 1430.893 | 0 | 0 | 0 |  | Fe_Cr_Ni_Co_W | Fe9Cr11Ni49Co4W27 | 0.04200183 | -3.4984 | 8.26 | 59.9333
1315 | 7 | 14 | 53 | 3 | 22 | 105.7438 | 0.2876351 | 0.1308193 | 1278.608 | 0 | 0 | 0 |  | Fe_Cr_Ni_Co_W | Fe7Cr14Ni53Co3W22 | 0.03944896 | -3.868585 | 8.373737 | 56.35947
1316 | 19 | 3 | 21 | 6 | 51 | 128.0351 | 0.2846534 | 0.1364691 | 1732.022 | 0 | 0 | 0 |  | Fe_Cr_Ni_Co_W | Fe19Cr3Ni21Co6W51 | 0.04674853 | -1.9392 | 7.4 | 67.67245
1317 | 17 | 5 | 27 | 7 | 44 | 122.8898 | 0.2854793 | 0.1397418 | 1704.799 | 0 | 0 | 0 |  | Fe_Cr_Ni_Co_W | Fe17Cr5Ni27Co7W44 | 0.04652022 | -2.3436 | 7.63 | 67.10253
1318 | 16 | 7 | 32 | 8 | 38 | 118.0277 | 0.2861627 | 0.1398498 | 1624.486 | 0 | 0 | 0 |  | Fe_Cr_Ni_Co_W | Fe16Cr7Ni32Co8W38 | 0.04554876 | -2.643662 | 7.821782 | 65.5091
1319 | 14 | 10 | 36 | 8 | 32 | 113.9471 | 0.2860382 | 0.1377428 | 1516.609 | 0 | 0 | 0 |  | Fe_Cr_Ni_Co_W | Fe14Cr10Ni36Co8W32 | 0.04397867 | -2.9968 | 7.96 | 63.26737
1320 | 11 | 14 | 40 | 9 | 26 | 109.6495 | 0.2854535 | 0.1327067 | 1362.444 | 0 | 0 | 0 |  | Fe_Cr_Ni_Co_W | Fe11Cr14Ni40Co9W26 | 0.04143351 | -3.4188 | 8.09 | 59.72428
1321 | 9 | 18 | 44 | 8 | 21 | 106.1089 | 0.2844076 | 0.1261554 | 1205.681 | 0 | 0 | 0 |  | Fe_Cr_Ni_Co_W | Fe9Cr18Ni44Co8W21 | 0.03859454 | -3.8832 | 8.18 | 55.76881
1322 | 7 | 23 | 46 | 7 | 16 | 103.0454 | 0.2821281 | 0.1165895 | 1021.971 | 0 | 0 | 0 |  | Fe_Cr_Ni_Co_W | Fe7Cr23Ni46Co7W16 | 0.03497794 | -4.430568 | 8.212121 | 50.85455
1323 | 29 | 3 | 12 | 4 | 52 | 128.9568 | 0.2832796 | 0.13218 | 1664.164 | 0 | 0 | 0 |  | Fe_Cr_Ni_Co_W | Fe29Cr3Ni12Co4W52 | 0.04718395 | -1.2492 | 7.18 | 68.70364
1324 | 27 | 4 | 16 | 8 | 46 | 124.0999 | 0.2844082 | 0.1355406 | 1649.529 | 0 | 0 | 0 |  | Fe_Cr_Ni_Co_W | Fe27Cr4Ni16Co8W46 | 0.04697008 | -1.629644 | 7.405941 | 68.06151
1325 | 24 | 6 | 21 | 10 | 39 | 119.2025 | 0.2851486 | 0.1371387 | 1596.01 | 0 | 0 | 0 |  | Fe_Cr_Ni_Co_W | Fe24Cr6Ni21Co10W39 | 0.04603325 | -2.0508 | 7.62 | 66.48752
1326 | 21 | 9 | 25 | 12 | 34 | 115.4092 | 0.2850924 | 0.1356344 | 1506.046 | 0 | 0 | 0 |  | Fe_Cr_Ni_Co_W | Fe21Cr9Ni25Co12W34 | 0.0446031 | -2.411528 | 7.762376 | 64.44731
1327 | 17 | 13 | 28 | 13 | 29 | 112.4304 | 0.2840968 | 0.1325552 | 1401.62 | 0 | 0 | 0 |  | Fe_Cr_Ni_Co_W | Fe17Cr13Ni28Co13W29 | 0.04281842 | -2.8216 | 7.85 | 62.08414
1328 | 14 | 17 | 31 | 14 | 24 | 109.0255 | 0.2830511 | 0.1273993 | 1264.713 | 0 | 0 | 0 |  | Fe_Cr_Ni_Co_W | Fe14Cr17Ni31Co14W24 | 0.04035127 | -3.2412 | 7.94 | 58.66038
1329 | 11 | 23 | 34 | 13 | 19 | 106.1233 | 0.2803863 | 0.1195881 | 1100.034 | 0 | 0 | 0 |  | Fe_Cr_Ni_Co_W | Fe11Cr23Ni34Co13W19 | 0.03714285 | -3.8248 | 7.97 | 54.34151
1330 | 8 | 29 | 36 | 12 | 15 | 104.1323 | 0.277111 | 0.1112192 | 950.6484 | 0 | 0 | 0 |  | Fe_Cr_Ni_Co_W | Fe8Cr29Ni36Co12W15 | 0.03385129 | -4.3876 | 7.96 | 49.92585
1331 | 6 | 36 | 37 | 9 | 12 | 103.4463 | 0.2723191 | 0.1031698 | 826.8166 | 0 | 0 | 0 |  | Fe_Cr_Ni_Co_W | Fe6Cr36Ni37Co9W12 | 0.03085705 | -4.9368 | 7.87 | 46.01261
1332 | 38 | 3 | 10 | 6 | 43 | 121.894 | 0.2843078 | 0.1344162 | 1593.608 | 0 | 0 | 0 |  | Fe_Cr_Ni_Co_W | Fe38Cr3Ni10Co6W43 | 0.04726115 | -1.1212 | 7.34 | 68.29898
1333 | 34 | 4 | 13 | 10 | 38 | 118.3286 | 0.2851921 | 0.1353288 | 1552.8 | 0 | 0 | 0 |  | Fe_Cr_Ni_Co_W | Fe34Cr4Ni13Co10W38 | 0.04629679 | -1.466789 | 7.515152 | 66.72969
1334 | 29 | 7 | 16 | 14 | 33 | 114.8376 | 0.2851186 | 0.133771 | 1467.886 | 0 | 0 | 0 |  | Fe_Cr_Ni_Co_W | Fe29Cr7Ni16Co14W33 | 0.04473659 | -1.847975 | 7.656566 | 64.58093
1335 | 25 | 10 | 19 | 17 | 29 | 111.8234 | 0.2848392 | 0.1310148 | 1374.049 | 0 | 0 | 0 |  | Fe_Cr_Ni_Co_W | Fe25Cr10Ni19Co17W29 | 0.04299221 | -2.1964 | 7.77 | 62.15915
1336 | 20 | 15 | 21 | 19 | 25 | 109.6627 | 0.2830233 | 0.1266251 | 1265.211 | 0 | 0 | 0 |  | Fe_Cr_Ni_Co_W | Fe20Cr15Ni21Co19W25 | 0.0409414 | -2.616 | 7.81 | 59.57139
1337 | 16 | 20 | 24 | 19 | 21 | 107.4111 | 0.2809973 | 0.1211108 | 1143.648 | 0 | 0 | 0 |  | Fe_Cr_Ni_Co_W | Fe16Cr20Ni24Co19W21 | 0.03851568 | -3.1052 | 7.85 | 56.33924
1338 | 12 | 26 | 26 | 18 | 17 | 105.6871 | 0.2777097 | 0.1138785 | 1008.493 | 0 | 0 | 0 |  | Fe_Cr_Ni_Co_W | Fe12Cr26Ni26Co18W17 | 0.03567455 | -3.651056 | 7.838384 | 52.60891
1339 | 9 | 34 | 28 | 17 | 13 | 103.8733 | 0.2731296 | 0.1038108 | 843.5919 | 0 | 0 | 0 |  | Fe_Cr_Ni_Co_W | Fe9Cr34Ni28Co17W13 | 0.03172673 | -4.2388 | 7.792079 | 47.28467
1340 | 6 | 43 | 28 | 12 | 11 | 105.0883 | 0.2660363 | 0.09729391 | 757.5133 | 0 | 0 | 0 |  | Fe_Cr_Ni_Co_W | Fe6Cr43Ni28Co12W11 | 0.02964131 | -4.6964 | 7.6 | 44.84406
1341 | 45 | 3 | 8 | 9 | 35 | 115.306 | 0.2854468 | 0.1329305 | 1466.513 | 0 | 0 | 0 |  | Fe_Cr_Ni_Co_W | Fe45Cr3Ni8Co9W35 | 0.04589215 | -1.0344 | 7.49 | 65.87746
1342 | 39 | 5 | 10 | 14 | 31 | 112.672 | 0.2856768 | 0.1314389 | 1400.172 | 0 | 0 | 0 |  | Fe_Cr_Ni_Co_W | Fe39Cr5Ni10Co14W31 | 0.04441286 | -1.371289 | 7.616162 | 63.81936
1343 | 33 | 8 | 12 | 19 | 27 | 109.9329 | 0.2853943 | 0.1283126 | 1307.004 | 0 | 0 | 0 |  | Fe_Cr_Ni_Co_W | Fe33Cr8Ni12Co19W27 | 0.04246917 | -1.727171 | 7.727273 | 61.18978
1344 | 28 | 12 | 14 | 22 | 24 | 108.0817 | 0.2841737 | 0.1245632 | 1218.076 | 0 | 0 | 0 |  | Fe_Cr_Ni_Co_W | Fe28Cr12Ni14Co22W24 | 0.04060435 | -2.0864 | 7.78 | 58.78775
1345 | 23 | 17 | 16 | 24 | 20 | 105.8357 | 0.2822242 | 0.1184803 | 1091.779 | 0 | 0 | 0 |  | Fe_Cr_Ni_Co_W | Fe23Cr17Ni16Co24W20 | 0.03797234 | -2.526 | 7.82 | 55.30741
1346 | 18 | 22 | 18 | 25 | 17 | 104.4827 | 0.2798486 | 0.112765 | 987.9301 | 0 | 0 | 0 |  | Fe_Cr_Ni_Co_W | Fe18Cr22Ni18Co25W17 | 0.03559704 | -2.974 | 7.83 | 52.21293
1347 | 13 | 30 | 20 | 24 | 13 | 103.1032 | 0.2750873 | 0.1030066 | 832.1489 | 0 | 0 | 0 |  | Fe_Cr_Ni_Co_W | Fe13Cr30Ni20Co24W13 | 0.03186467 | -3.6016 | 7.78 | 47.30581
1348 | 9 | 38 | 20 | 22 | 11 | 103.7462 | 0.2693039 | 0.09634105 | 743.0729 | 0 | 0 | 0 |  | Fe_Cr_Ni_Co_W | Fe9Cr38Ni20Co22W11 | 0.02960264 | -4.0192 | 7.64 | 44.5686
1349 | 6 | 50 | 20 | 16 | 8 | 104.7923 | 0.2596334 | 0.08477216 | 599.195 | 0 | 0 | 0 |  | Fe_Cr_Ni_Co_W | Fe6Cr50Ni20Co16W8 | 0.0257015 | -4.4176 | 7.4 | 39.471
1350 | 50 | 3 | 7 | 14 | 25 | 106.7862 | 0.2874568 | 0.1256991 | 1230.938 | 0 | 0 | 0 |  | Fe_Cr_Ni_Co_W | Fe50Cr3Ni7Co14W25 | 0.04211526 | -1.087644 | 7.717172 | 59.9333
1351 | 42 | 6 | 8 | 21 | 23 | 105.5715 | 0.2869314 | 0.1230624 | 1172.846 | 0 | 0 | 0 |  | Fe_Cr_Ni_Co_W | Fe42Cr6Ni8Co21W23 | 0.04049217 | -1.4172 | 7.79 | 57.90294
1352 | 36 | 9 | 9 | 26 | 20 | 103.6423 | 0.2863225 | 0.1185267 | 1079.625 | 0 | 0 | 0 |  | Fe_Cr_Ni_Co_W | Fe36Cr9Ni9Co26W20 | 0.03833329 | -1.7164 | 7.86 | 55.02399
1353 | 29 | 13 | 11 | 28 | 18 | 103.1059 | 0.2846185 | 0.1150458 | 1018.341 | 0 | 0 | 0 |  | Fe_Cr_Ni_Co_W | Fe29Cr13Ni11Co28W18 | 0.03679821 | -2.10101 | 7.878788 | 53.17546
1354 | 24 | 18 | 12 | 30 | 16 | 102.4949 | 0.2821321 | 0.110337 | 940.4854 | 0 | 0 | 0 |  | Fe_Cr_Ni_Co_W | Fe24Cr18Ni12Co30W16 | 0.03487184 | -2.4672 | 7.86 | 50.80315
1355 | 18 | 25 | 14 | 31 | 13 | 101.5248 | 0.2783828 | 0.1025161 | 819.8095 | 0 | 0 | 0 |  | Fe_Cr_Ni_Co_W | Fe18Cr25Ni14Co31W13 | 0.03178214 | -3.013822 | 7.831683 | 46.81965
1356 | 13 | 32 | 15 | 30 | 10 | 100.9983 | 0.2736427 | 0.09346597 | 694.9292 | 0 | 0 | 0 |  | Fe_Cr_Ni_Co_W | Fe13Cr32Ni15Co30W10 | 0.02844356 | -3.5304 | 7.76 | 42.46069
1357 | 8 | 42 | 15 | 26 | 8 | 102.5248 | 0.2656083 | 0.08552982 | 601.9337 | 0 | 0 | 0 |  | Fe_Cr_Ni_Co_W | Fe8Cr42Ni15Co26W8 | 0.02578938 | -3.997143 | 7.555556 | 39.26786
1358 | 5 | 55 | 15 | 19 | 6 | 104.7087 | 0.2549136 | 0.07525045 | 490.6022 | 0 | 0 | 0 |  | Fe_Cr_Ni_Co_W | Fe5Cr55Ni15Co19W6 | 0.02248486 | -4.2116 | 7.27 | 35.00443
1359 | 52 | 3 | 7 | 21 | 17 | 99.0692 | 0.2899402 | 0.1129956 | 959.1106 | 0 | 0 | 0 |  | Fe_Cr_Ni_Co_W | Fe52Cr3Ni7Co21W17 | 0.03658572 | -1.2152 | 7.95 | 51.68472
1360 | 43 | 6 | 7 | 28 | 16 | 98.9881 | 0.2889701 | 0.1108984 | 927.909 | 0 | 0 | 0 |  | Fe_Cr_Ni_Co_W | Fe43Cr6Ni7Co28W16 | 0.03542748 | -1.4872 | 7.98 | 50.36775
1361 | 36 | 9 | 7 | 33 | 15 | 98.91822 | 0.2877552 | 0.1085496 | 893.3923 | 0 | 0 | 0 |  | Fe_Cr_Ni_Co_W | Fe36Cr9Ni7Co33W15 | 0.03429946 | -1.728 | 7.99 | 49.07331
1362 | 30 | 14 | 8 | 36 | 13 | 98.3034 | 0.2853708 | 0.1030335 | 811.5202 | 0 | 0 | 0 |  | Fe_Cr_Ni_Co_W | Fe30Cr14Ni8Co36W13 | 0.03205085 | -2.108813 | 7.980198 | 46.25596
1363 | 24 | 19 | 9 | 38 | 11 | 97.86059 | 0.2826977 | 0.09704352 | 728.856 | 0 | 0 | 0 |  | Fe_Cr_Ni_Co_W | Fe24Cr19Ni9Co38W11 | 0.02971951 | -2.506029 | 7.960396 | 43.30458
1364 | 18 | 25 | 10 | 38 | 9 | 97.91253 | 0.2787965 | 0.09031044 | 643.7191 | 0 | 0 | 0 |  | Fe_Cr_Ni_Co_W | Fe18Cr25Ni10Co38W9 | 0.02722476 | -2.9724 | 7.9 | 40.18694
1365 | 12 | 33 | 11 | 37 | 7 | 98.47576 | 0.2731477 | 0.08232048 | 551.0451 | 0 | 0 | 0 |  | Fe_Cr_Ni_Co_W | Fe12Cr33Ni11Co37W7 | 0.02420619 | -3.5152 | 7.79 | 36.40481
1366 | 7 | 44 | 12 | 32 | 5 | 100.1009 | 0.2643279 | 0.07271499 | 450.535 | 0 | 0 | 0 |  | Fe_Cr_Ni_Co_W | Fe7Cr44Ni12Co32W5 | 0.02065363 | -4.0592 | 7.58 | 31.92178
1367 | 4 | 57 | 12 | 23 | 4 | 103.5354 | 0.2528343 | 0.06569176 | 387.661 | 0 | 0 | 0 |  | Fe_Cr_Ni_Co_W | Fe4Cr57Ni12Co23W4 | 0.0185602 | -4.1824 | 7.25 | 29.40136
1368 | 42 | 6 | 5 | 37 | 10 | 93.09338 | 0.2911405 | 0.09411012 | 668.9374 | 0 | 0 | 0 |  | Fe_Cr_Ni_Co_W | Fe42Cr6Ni5Co37W10 | 0.02909429 | -1.5136 | 8.15 | 41.20971
1369 | 35 | 9 | 5 | 41 | 10 | 94.00461 | 0.2894853 | 0.09425553 | 675.4632 | 0 | 0 | 0 |  | Fe_Cr_Ni_Co_W | Fe35Cr9Ni5Co41W10 | 0.02890218 | -1.7444 | 8.13 | 41.25179
1370 | 28 | 13 | 6 | 44 | 9 | 94.1953 | 0.2874169 | 0.09079048 | 634.3925 | 0 | 0 | 0 |  | Fe_Cr_Ni_Co_W | Fe28Cr13Ni6Co44W9 | 0.02743061 | -2.0828 | 8.12 | 39.51342
1371 | 22 | 18 | 7 | 45 | 8 | 94.73072 | 0.2843171 | 0.08694911163 | 591.3317 | 0 | 0 | 0 |  | Fe_Cr_Ni_Co_W | Fe22Cr18Ni7Co45W8 | 0.025898 | -2.48 | 8.07 | 37.74705
1372 | 16 | 25 | 8 | 45 | 6 | 94.92032 | 0.2796515 | 0.07837398 | 495.8087 | 0 | 0 | 0 |  | Fe_Cr_Ni_Co_W | Fe16Cr25Ni8Co45W6 | 0.02261991 | -3.016 | 7.99 | 33.59405
1373 | 11 | 32 | 9 | 43 | 5 | 96.1704 | 0.2743768 | 0.07354772 | 448.5878 | 0 | 0 | 0 |  | Fe_Cr_Ni_Co_W | Fe11Cr32Ni9Co43W5 | 0.02069747 | -3.4932 | 7.87 | 31.35283
1374 | 6 | 43 | 11 | 38 | 3 | 97.58593 | 0.2658247 | 0.06247095 | 343.0334 | 0 | 0 | 0 |  | Fe_Cr_Ni_Co_W | Fe6Cr43Ni11Co38W3 | 0.01612617 | -4.136457 | 7.683168 | 25.50846
1375 | 32 | 9 | 3 | 50 | 6 | 89.92268 | 0.2912759 | 0.07762084 | 470.4893 | 0 | 1 | 0 |  | Fe_Cr_Ni_Co_W | Fe32Cr9Ni3Co50W6 | 0.02294846 | -1.7476 | 8.26 | 32.77438
1376 | 25 | 13 | 4 | 52 | 6 | 91.14229 | 0.2887348 | 0.07810295 | 480.0192 | 0 | 1 | 0 |  | Fe_Cr_Ni_Co_W | Fe25Cr13Ni4Co52W6 | 0.02278773 | -2.0796 | 8.22 | 32.91975
1377 | 19 | 18 | 5 | 53 | 5 | 91.67045 | 0.2855298 | 0.07336115 | 433.5111 | 0 | 1 | 0 |  | Fe_Cr_Ni_Co_W | Fe19Cr18Ni5Co53W5 | 0.02083508 | -2.494 | 8.17 | 30.57777
1378 | 13 | 23 | 6 | 53 | 4 | 92.33126 | 0.2819897 | 0.06836515 | 386.6393 | 1 | 1 | 1 | 386.6393 | Fe_Cr_Ni_Co_W | Fe13Cr23Ni6Co53W4 | 0.0187495 | -2.929497 | 8.111111 | 28.07826
1379 | 8 | 30 | 8 | 50 | 4 | 94.46693 | 0.2766913 | 0.06865977 | 395.1721 | 0 | 1 | 0 |  | Fe_Cr_Ni_Co_W | Fe8Cr30Ni8Co50W4 | 0.01855696 | -3.4496 | 7.98 | 28.30972
1380 | 12 | 33 | 5 | 3 | 47 | 133.478 | 0.2683201 | 0.1158294 | 1367.491 | 0 | 0 | 0 |  | Fe_Cr_Ni_Co_W | Fe12Cr33Ni5Co3W47 | 0.04598245 | -0.5592 | 6.53 | 72.43004
1381 | 11 | 39 | 5 | 5 | 40 | 129.7674 | 0.265297 | 0.1157739 | 1304.598 | 0 | 0 | 0 |  | Fe_Cr_Ni_Co_W | Fe11Cr39Ni5Co5W40 | 0.04525745 | -0.7916 | 6.57 | 71.19965
1382 | 10 | 44 | 4 | 7 | 34 | 126.8634 | 0.2621206 | 0.1131996 | 1213.107 | 0 | 0 | 0 |  | Fe_Cr_Ni_Co_W | Fe10Cr44Ni4Co7W34 | 0.0439633 | -0.8995001 | 6.575758 | 69.17031
1383 | 9 | 49 | 4 | 11 | 27 | 122.1753 | 0.2592254 | 0.109868 | 1094.796 | 0 | 0 | 0 |  | Fe_Cr_Ni_Co_W | Fe9Cr49Ni4Co11W27 | 0.041259 | -1.3752 | 6.67 | 64.59598
1384 | 7 | 53 | 3 | 14 | 22 | 119.5254 | 0.2560006 | 0.104148 | 972.2702 | 0 | 0 | 0 |  | Fe_Cr_Ni_Co_W | Fe7Cr53Ni3Co14W22 | 0.03867883 | -1.604734 | 6.686869 | 60.59209
1385 | 19 | 21 | 6 | 3 | 51 | 133.1841 | 0.2741409 | 0.1207615 | 1476.605 | 0 | 0 | 0 |  | Fe_Cr_Ni_Co_W | Fe19Cr21Ni6Co3W51 | 0.04643967 | -0.7272 | 6.71 | 71.4
1386 | 17 | 27 | 7 | 5 | 44 | 129.4633 | 0.2717334 | 0.1218017 | 1429.986 | 0 | 0 | 0 |  | Fe_Cr_Ni_Co_W | Fe17Cr27Ni7Co5W44 | 0.0461289 | -1.0404 | 6.77 | 71.07032
1387 | 16 | 32 | 8 | 7 | 38 | 125.7156 | 0.269685 | 0.121685 | 1365.661 | 0 | 0 | 0 |  | Fe_Cr_Ni_Co_W | Fe16Cr32Ni8Co7W38 | 0.04511893 | -1.384178 | 6.841584 | 69.43199
1388 | 14 | 36 | 8 | 10 | 32 | 122.3697 | 0.2675712 | 0.1190202 | 1267.647 | 0 | 0 | 0 |  | Fe_Cr_Ni_Co_W | Fe14Cr36Ni8Co10W32 | 0.04349131 | -1.704 | 6.9 | 66.91039
1389 | 11 | 40 | 9 | 14 | 26 | 118.4621 | 0.2656078 | 0.1150879 | 1148.799 | 0 | 0 | 0 |  | Fe_Cr_Ni_Co_W | Fe11Cr40Ni9Co14W26 | 0.0409327 | -2.2312 | 7 | 62.88808
1390 | 9 | 44 | 8 | 18 | 21 | 115.3492 | 0.2631114 | 0.1090418 | 1015.67 | 0 | 0 | 0 |  | Fe_Cr_Ni_Co_W | Fe9Cr44Ni8Co18W21 | 0.03804755 | -2.5168 | 7.04 | 58.51701
1391 | 7 | 46 | 7 | 23 | 16 | 111.794 | 0.2615105 | 0.1011559 | 866.189 | 0 | 0 | 0 |  | Fe_Cr_Ni_Co_W | Fe7Cr46Ni7Co23W16 | 0.03442423 | -2.871136 | 7.121212 | 52.94356
1392 | 29 | 12 | 4 | 3 | 52 | 131.5253 | 0.278054 | 0.1244247 | 1537.99 | 0 | 0 | 0 |  | Fe_Cr_Ni_Co_W | Fe29Cr12Ni4Co3W52 | 0.04701055 | -0.5212 | 6.83 | 70.5954
1393 | 27 | 16 | 8 | 4 | 46 | 127.5293 | 0.2772414 | 0.1275419 | 1527.631 | 0 | 0 | 0 |  | Fe_Cr_Ni_Co_W | Fe27Cr16Ni8Co4W46 | 0.0468563 | -1.049309 | 6.970297 | 70.27918
1394 | 24 | 21 | 10 | 6 | 39 | 123.7145 | 0.2754881 | 0.1269969 | 1450.842 | 0 | 0 | 0 |  | Fe_Cr_Ni_Co_W | Fe24Cr21Ni10Co6W39 | 0.04587433 | -1.4748 | 7.06 | 68.95063
1395 | 21 | 25 | 12 | 9 | 34 | 120.3547 | 0.2742774 | 0.1260496 | 1379.166 | 0 | 0 | 0 |  | Fe_Cr_Ni_Co_W | Fe21Cr25Ni12Co9W34 | 0.0444159 | -1.920596 | 7.158416 | 66.7804
1396 | 17 | 28 | 13 | 13 | 29 | 117.3284 | 0.2731935 | 0.1229661 | 1281.743 | 0 | 0 | 0 |  | Fe_Cr_Ni_Co_W | Fe17Cr28Ni13Co13W29 | 0.04258522 | -2.3356 | 7.25 | 64.07683
1397 | 14 | 31 | 14 | 17 | 24 | 113.8291 | 0.272132 | 0.1185258 | 1162.653 | 0 | 0 | 0 |  | Fe_Cr_Ni_Co_W | Fe14Cr31Ni14Co17W24 | 0.0400889 | -2.7528 | 7.35 | 60.30788
1398 | 11 | 34 | 13 | 23 | 19 | 110.2697 | 0.2708228 | 0.1115617 | 1014.654 | 0 | 0 | 0 |  | Fe_Cr_Ni_Co_W | Fe11Cr34Ni13Co23W19 | 0.03681132 | -3.0668 | 7.43 | 55.45953
1399 | 8 | 36 | 12 | 29 | 15 | 107.2064 | 0.2700293 | 0.1042405 | 880.3431 | 0 | 0 | 0 |  | Fe_Cr_Ni_Co_W | Fe8Cr36Ni12Co29W15 | 0.0334802 | -3.3388 | 7.51 | 50.54453
1400 | 6 | 37 | 9 | 36 | 12 | 104.7643 | 0.2696112 | 0.09710997 | 765.7447 | 0 | 0 | 0 |  | Fe_Cr_Ni_Co_W | Fe6Cr37Ni9Co36W12 | 0.03042904 | -3.4068 | 7.56 | 46.08948
1401 | 38 | 10 | 6 | 3 | 43 | 123.9144 | 0.2800294 | 0.1299095 | 1526.944 | 0 | 0 | 0 |  | Fe_Cr_Ni_Co_W | Fe38Cr10Ni6Co3W43 | 0.04722002 | -0.7852 | 7.09 | 69.53409
1402 | 34 | 13 | 10 | 4 | 38 | 120.954 | 0.2795032 | 0.1297787 | 1474.339 | 0 | 0 | 0 |  | Fe_Cr_Ni_Co_W | Fe34Cr13Ni10Co4W38 | 0.04631116 | -1.295378 | 7.212121 | 68.20508
1403 | 29 | 16 | 14 | 7 | 33 | 117.5066 | 0.2791958 | 0.1288936 | 1403.922 | 0 | 0 | 0 |  | Fe_Cr_Ni_Co_W | Fe29Cr16Ni14Co7W33 | 0.04477639 | -1.87083 | 7.363636 | 65.92068
1404 | 25 | 19 | 17 | 10 | 29 | 114.5316 | 0.2787084 | 0.1271484 | 1328.425 | 0 | 0 | 0 |  | Fe_Cr_Ni_Co_W | Fe25Cr19Ni17Co10W29 | 0.04302785 | -2.3256 | 7.48 | 63.37223
1405 | 20 | 21 | 19 | 15 | 25 | 111.5329 | 0.2787159 | 0.1240314 | 1236.719 | 0 | 0 | 0 |  | Fe_Cr_Ni_Co_W | Fe20Cr21Ni19Co15W25 | 0.04094778 | -2.7232 | 7.61 | 60.31012
1406 | 16 | 24 | 19 | 20 | 21 | 108.8107 | 0.2777677 | 0.1186471 | 1117.366 | 0 | 0 | 0 |  | Fe_Cr_Ni_Co_W | Fe16Cr24Ni19Co20W21 | 0.0384438 | -3.0148 | 7.68 | 56.78195
1407 | 12 | 26 | 18 | 26 | 17 | 105.9644 | 0.2771943 | 0.111518 | 981.5946 | 0 | 0 | 0 |  | Fe_Cr_Ni_Co_W | Fe12Cr26Ni18Co26W17 | 0.03552507 | -3.246199 | 7.757576 | 52.60891
1408 | 9 | 28 | 17 | 34 | 13 | 102.3346 | 0.2771981 | 0.103126 | 832.3687 | 0 | 0 | 0 |  | Fe_Cr_Ni_Co_W | Fe9Cr28Ni17Co34W13 | 0.03151897 | -3.429076 | 7.861386 | 46.78697
1409 | 6 | 28 | 12 | 43 | 11 | 100.7415 | 0.2773789 | 0.097189 | 745.4134 | 0 | 0 | 0 |  | Fe_Cr_Ni_Co_W | Fe6Cr28Ni12Co43W11 | 0.02932154 | -3.3196 | 7.89 | 43.71945
1410 | 45 | 8 | 9 | 3 | 35 | 116.6889 | 0.282363 | 0.1310101 | 1441.982 | 0 | 0 | 0 |  | Fe_Cr_Ni_Co_W | Fe45Cr8Ni9Co3W35 | 0.04597064 | -1.07 | 7.35 | 66.63062
1411 | 39 | 10 | 14 | 5 | 31 | 114.0037 | 0.2826111 | 0.1296976 | 1378.668 | 0 | 0 | 0 |  | Fe_Cr_Ni_Co_W | Fe39Cr10Ni14Co5W31 | 0.0445626 | -1.634119 | 7.505051 | 64.53162
1412 | 33 | 12 | 19 | 8 | 27 | 110.9001 | 0.283056 | 0.1276826 | 1300.654 | 0 | 0 | 0 |  | Fe_Cr_Ni_Co_W | Fe33Cr12Ni19Co8W27 | 0.04266808 | -2.173248 | 7.676768 | 61.71709
1413 | 28 | 14 | 22 | 12 | 24 | 108.4218 | 0.2832408 | 0.1253295 | 1228.709 | 0 | 0 | 0 |  | Fe_Cr_Ni_Co_W | Fe28Cr14Ni22Co12W24 | 0.04079296 | -2.5296 | 7.8 | 59.03084
1414 | 23 | 16 | 24 | 17 | 20 | 105.257 | 0.2834573 | 0.1199765 | 1107.869 | 0 | 0 | 0 |  | Fe_Cr_Ni_Co_W | Fe23Cr16Ni24Co17W20 | 0.03812075 | -2.8396 | 7.93 | 55.19737
1415 | 18 | 18 | 25 | 22 | 17 | 102.983 | 0.2833539 | 0.1145596 | 1003.827 | 0 | 0 | 0 |  | Fe_Cr_Ni_Co_W | Fe18Cr18Ni25Co22W17 | 0.03569606 | -3.0788 | 8.02 | 51.8084
1416 | 13 | 20 | 24 | 30 | 13 | 99.73487 | 0.2833924 | 0.1051103 | 844.5828 | 0 | 0 | 0 |  | Fe_Cr_Ni_Co_W | Fe13Cr20Ni24Co30W13 | 0.03187057 | -3.24 | 8.12 | 46.42672
1417 | 9 | 20 | 22 | 38 | 11 | 97.78633 | 0.2843043 | 0.09955836 | 759.1878 | 0 | 0 | 0 |  | Fe_Cr_Ni_Co_W | Fe9Cr20Ni22Co38W11 | 0.02953766 | -3.1848 | 8.2 | 43.12354
1418 | 6 | 20 | 16 | 50 | 8 | 94.92652 | 0.2851838 | 0.08879394 | 612.8469 | 1 | 1 | 1 | 612.8469 | Fe_Cr_Ni_Co_W | Fe6Cr20Ni16Co50W8 | 0.02551834 | -2.9904 | 8.26 | 37.47479
1419 | 50 | 7 | 14 | 3 | 25 | 107.7571 | 0.2850773 | 0.1250364 | 1224.6 | 0 | 0 | 0 |  | Fe_Cr_Ni_Co_W | Fe50Cr7Ni14Co3W25 | 0.04229328 | -1.4774 | 7.666667 | 60.42701
1420 | 42 | 8 | 21 | 6 | 23 | 105.7458 | 0.2862949 | 0.1242858 | 1188.165 | 0 | 0 | 0 |  | Fe_Cr_Ni_Co_W | Fe42Cr8Ni21Co6W23 | 0.04076616 | -2.0492 | 7.86 | 58.1394
1421 | 36 | 9 | 26 | 9 | 20 | 103.0698 | 0.2873805 | 0.1207925 | 1104.099 | 0 | 0 | 0 |  | Fe_Cr_Ni_Co_W | Fe36Cr9Ni26Co9W20 | 0.03864741 | -2.4168 | 8.03 | 55.02399
1422 | 29 | 11 | 28 | 13 | 18 | 101.8915 | 0.2872251 | 0.1173931 | 1040.595 | 0 | 0 | 0 |  | Fe_Cr_Ni_Co_W | Fe29Cr11Ni28Co13W18 | 0.03709078 | -2.69197 | 8.111111 | 52.96013
1423 | 24 | 12 | 30 | 18 | 16 | 99.97768 | 0.287929 | 0.1136928 | 969.2817 | 0 | 0 | 0 |  | Fe_Cr_Ni_Co_W | Fe24Cr12Ni30Co18W16 | 0.03513735 | -2.832 | 8.22 | 50.1996
1424 | 18 | 14 | 31 | 25 | 13 | 97.421 | 0.2882564 | 0.1064844 | 848.563 | 0 | 0 | 0 |  | Fe_Cr_Ni_Co_W | Fe18Cr14Ni31Co25W13 | 0.03197796 | -2.983237 | 8.326733 | 45.828
1425 | 13 | 15 | 30 | 32 | 10 | 94.87691 | 0.2888594 | 0.09729538 | 713.956 | 1 | 0 | 0 |  | Fe_Cr_Ni_Co_W | Fe13Cr15Ni30Co32W10 | 0.02856567 | -3.0124 | 8.42 | 41.07688
1426 | 8 | 15 | 26 | 42 | 8 | 93.04059 | 0.2897728 | 0.08993501 | 616.493 | 1 | 1 | 1 | 616.493 | Fe_Cr_Ni_Co_W | Fe8Cr15Ni26Co42W8 | 0.02581197 | -2.841343 | 8.484848 | 37.28135
1427 | 5 | 15 | 19 | 55 | 6 | 91.04528 | 0.2905735 | 0.08065925 | 505.1082 | 1 | 1 | 1 | 505.1082 | Fe_Cr_Ni_Co_W | Fe5Cr15Ni19Co55W6 | 0.02238241 | -2.5668 | 8.51 | 32.56547
1428 | 52 | 7 | 21 | 3 | 17 | 99.83292 | 0.2878142 | 0.1135878 | 967.9017 | 0 | 0 | 0 |  | Fe_Cr_Ni_Co_W | Fe52Cr7Ni21Co3W17 | 0.03682182 | -1.928 | 7.97 | 52.08407
1429 | 43 | 7 | 28 | 6 | 16 | 98.57715 | 0.2895756 | 0.1128257 | 946.9949 | 0 | 0 | 0 |  | Fe_Cr_Ni_Co_W | Fe43Cr7Ni28Co6W16 | 0.03575342 | -2.334 | 8.16 | 50.46771
1430 | 36 | 7 | 33 | 9 | 15 | 97.38184 | 0.2910294 | 0.1115795 | 919.8171 | 0 | 0 | 0 |  | Fe_Cr_Ni_Co_W | Fe36Cr7Ni33Co9W15 | 0.03468132 | -2.5344 | 8.31 | 48.87484
1431 | 30 | 8 | 36 | 14 | 13 | 95.42031 | 0.2919948 | 0.1069124 | 841.0861 | 0 | 0 | 0 |  | Fe_Cr_Ni_Co_W | Fe30Cr8Ni36Co14W13 | 0.03241161 | -2.653073 | 8.435644 | 45.69819
1432 | 24 | 9 | 38 | 19 | 11 | 93.61507 | 0.2928074 | 0.1012475 | 755.4246 | 1 | 0 | 0 |  | Fe_Cr_Ni_Co_W | Fe24Cr9Ni38Co19W11 | 0.03005042 | -2.720518 | 8.544554 | 42.42641
1433 | 18 | 10 | 38 | 25 | 9 | 91.95661 | 0.2934045 | 0.09431546 | 661.5147 | 1 | 0 | 0 |  | Fe_Cr_Ni_Co_W | Fe18Cr10Ni38Co25W9 | 0.02750264 | -2.7276 | 8.63 | 38.94342
1434 | 12 | 11 | 37 | 33 | 7 | 90.16802 | 0.2940851 | 0.08640885 | 561.2919 | 1 | 1 | 1 | 561.2919 | Fe_Cr_Ni_Co_W | Fe12Cr11Ni37Co33W7 | 0.02441442 | -2.6592 | 8.71 | 34.73485
1435 | 7 | 12 | 32 | 44 | 5 | 88.50314 | 0.2943736 | 0.07603061 | 446.2833 | 1 | 1 | 1 | 446.2833 | Fe_Cr_Ni_Co_W | Fe7Cr12Ni32Co44W5 | 0.02075467 | -2.512 | 8.74 | 29.80671
1436 | 4 | 12 | 23 | 57 | 4 | 87.72815 | 0.2945341 | 0.06932258 | 380.1861 | 1 | 1 | 1 | 380.1861 | Fe_Cr_Ni_Co_W | Fe4Cr12Ni23Co57W4 | 0.0185392 | -2.2336 | 8.71 | 26.87452
1437 | 42 | 5 | 37 | 6 | 10 | 91.62101 | 0.2942258 | 0.09652051 | 686.2583 | 1 | 0 | 0 |  | Fe_Cr_Ni_Co_W | Fe42Cr5Ni37Co6W10 | 0.02943027 | -2.442 | 8.5 | 41.12372
1438 | 35 | 5 | 41 | 9 | 10 | 91.40972 | 0.29533 | 0.09727292 | 694.42 | 1 | 0 | 0 |  | Fe_Cr_Ni_Co_W | Fe35Cr5Ni41Co9W10 | 0.02929243 | -2.498 | 8.61 | 40.89927
1439 | 28 | 6 | 44 | 13 | 9 | 90.52227 | 0.2959957 | 0.09412425 | 651.641 | 1 | 0 | 0 |  | Fe_Cr_Ni_Co_W | Fe28Cr6Ni44Co13W9 | 0.02782475 | -2.5628 | 8.71 | 38.90643
1440 | 22 | 7 | 45 | 18 | 8 | 89.70563 | 0.296413 | 0.09043356 | 604.7009 | 1 | 1 | 1 | 604.7009 | Fe_Cr_Ni_Co_W | Fe22Cr7Ni45Co18W8 | 0.02626847 | -2.5628 | 8.78 | 36.82065
1441 | 16 | 8 | 45 | 25 | 6 | 87.84844 | 0.2972596 | 0.08133696 | 497.1197 | 1 | 1 | 1 | 497.1197 | Fe_Cr_Ni_Co_W | Fe16Cr8Ni45Co25W6 | 0.0229229 | -2.48 | 8.87 | 32.26205
1442 | 11 | 9 | 43 | 32 | 5 | 87.12395 | 0.2973577 | 0.0761715 | 441.6988 | 1 | 1 | 1 | 441.6988 | Fe_Cr_Ni_Co_W | Fe11Cr9Ni43Co32W5 | 0.02094704 | -2.4072 | 8.9 | 29.64861
1443 | 6 | 11 | 38 | 43 | 3 | 85.69711 | 0.2969308 | 0.06259684 | 312.4285 | 1 | 1 | 1 | 312.4285 | Fe_Cr_Ni_Co_W | Fe6Cr11Ni38Co43W3 | 0.01627244 | -2.366827 | 8.90099 | 23.45845
1444 | 32 | 3 | 50 | 9 | 6 | 86.18719 | 0.3000013 | 0.08011811 | 478.9375 | 1 | 1 | 1 | 478.9375 | Fe_Cr_Ni_Co_W | Fe32Cr3Ni50Co9W6 | 0.02329022 | -2.2712 | 8.91 | 32.28002
1445 | 25 | 4 | 52 | 13 | 6 | 86.35867 | 0.3001505 | 0.0806419 | 484.5548 | 1 | 1 | 1 | 484.5548 | Fe_Cr_Ni_Co_W | Fe25Cr4Ni52Co13W6 | 0.02316711 | -2.2716 | 8.97 | 32.16753
1446 | 19 | 5 | 53 | 18 | 5 | 85.50066 | 0.3006441 | 0.07533737 | 428.1755 | 1 | 1 | 1 | 428.1755 | Fe_Cr_Ni_Co_W | Fe19Cr5Ni53Co18W5 | 0.02118886 | -2.2104 | 9.04 | 29.51339
1447 | 13 | 6 | 53 | 23 | 4 | 84.71492 | 0.3010222 | 0.06976169 | 372.2098 | 1 | 1 | 1 | 372.2098 | Fe_Cr_Ni_Co_W | Fe13Cr6Ni53Co23W4 | 0.01907741 | -2.137333 | 9.10101 | 26.69764
1448 | 8 | 8 | 50 | 30 | 4 | 85.39477 | 0.2996907 | 0.07030468 | 378.9883 | 1 | 1 | 1 | 378.9883 | Fe_Cr_Ni_Co_W | Fe8Cr8Ni50Co30W4 | 0.0188591 | -2.2208 | 9.06 | 26.61128
1449 | 12 | 3 | 5 | 33 | 47 | 125.4292 | 0.2852966 | 0.1356393 | 1679.468 | 0 | 0 | 0 |  | Fe_Cr_Ni_Co_W | Fe12Cr3Ni5Co33W47 | 0.04554708 | -1.2672 | 7.43 | 66.71214
1450 | 11 | 5 | 5 | 39 | 40 | 120.3093 | 0.2858052 | 0.1361304 | 1603.637 | 0 | 0 | 0 |  | Fe_Cr_Ni_Co_W | Fe11Cr5Ni5Co39W40 | 0.04482359 | -1.4036 | 7.59 | 65.58193
1451 | 10 | 7 | 4 | 44 | 34 | 116.1494 | 0.2859367 | 0.1341238 | 1500.511 | 0 | 0 | 0 |  | Fe_Cr_Ni_Co_W | Fe10Cr7Ni4Co44W34 | 0.04353582 | -1.50352 | 7.69697 | 63.71584
1452 | 9 | 11 | 4 | 49 | 27 | 110.8328 | 0.2853494 | 0.1283542 | 1321.677 | 0 | 0 | 0 |  | Fe_Cr_Ni_Co_W | Fe9Cr11Ni4Co49W27 | 0.04088915 | -1.7704 | 7.81 | 59.9333
1453 | 7 | 14 | 3 | 53 | 22 | 107.4381 | 0.2845618 | 0.1219188 | 1172.627 | 0 | 0 | 0 |  | Fe_Cr_Ni_Co_W | Fe7Cr14Ni3Co53W22 | 0.03833746 | -1.970819 | 7.868687 | 56.35947
1454 | 19 | 3 | 6 | 21 | 51 | 128.4584 | 0.2839646 | 0.1328306 | 1672.435 | 0 | 0 | 0 |  | Fe_Cr_Ni_Co_W | Fe19Cr3Ni6Co21W51 | 0.0461645 | -1.1592 | 7.25 | 67.67245
1455 | 17 | 5 | 7 | 27 | 44 | 123.4774 | 0.2845023 | 0.1351649 | 1633.596 | 0 | 0 | 0 |  | Fe_Cr_Ni_Co_W | Fe17Cr5Ni7Co27W44 | 0.04583195 | -1.3836 | 7.43 | 67.10253
1456 | 16 | 7 | 8 | 32 | 38 | 118.7525 | 0.2849306 | 0.1349407 | 1552.777 | 0 | 0 | 0 |  | Fe_Cr_Ni_Co_W | Fe16Cr7Ni8Co32W38 | 0.04482301 | -1.580237 | 7.584158 | 65.5091
1457 | 14 | 10 | 8 | 36 | 32 | 114.8299 | 0.2845046 | 0.1321187 | 1439.381 | 0 | 0 | 0 |  | Fe_Cr_Ni_Co_W | Fe14Cr10Ni8Co36W32 | 0.04321364 | -1.7872 | 7.68 | 63.26737
1458 | 11 | 14 | 9 | 40 | 26 | 110.663 | 0.2836475 | 0.1268107 | 1287.636 | 0 | 0 | 0 |  | Fe_Cr_Ni_Co_W | Fe11Cr14Ni9Co40W26 | 0.0406897 | -2.1168 | 7.78 | 59.72428
1459 | 9 | 18 | 8 | 44 | 21 | 107.3221 | 0.2821946 | 0.1196408 | 1129.215 | 0 | 0 | 0 |  | Fe_Cr_Ni_Co_W | Fe9Cr18Ni8Co44W21 | 0.03783395 | -2.3712 | 7.82 | 55.76881
1460 | 7 | 23 | 7 | 46 | 16 | 104.4124 | 0.2795733 | 0.109739 | 948.1834 | 0 | 0 | 0 |  | Fe_Cr_Ni_Co_W | Fe7Cr23Ni7Co46W16 | 0.03426026 | -2.71156 | 7.818182 | 50.85455
1461 | 29 | 3 | 4 | 12 | 52 | 129.1804 | 0.2829162 | 0.1303406 | 1634.199 | 0 | 0 | 0 |  | Fe_Cr_Ni_Co_W | Fe29Cr3Ni4Co12W52 | 0.04687395 | -0.7948 | 7.1 | 68.70364
1462 | 27 | 4 | 8 | 16 | 46 | 124.3298 | 0.2840273 | 0.1339965 | 1625.656 | 0 | 0 | 0 |  | Fe_Cr_Ni_Co_W | Fe27Cr4Ni8Co16W46 | 0.04669589 | -1.218704 | 7.326733 | 68.06151
1463 | 24 | 6 | 10 | 21 | 39 | 119.5342 | 0.2845865 | 0.1348888 | 1562.936 | 0 | 0 | 0 |  | Fe_Cr_Ni_Co_W | Fe24Cr6Ni10Co21W39 | 0.04569492 | -1.5228 | 7.51 | 66.48752
1464 | 21 | 9 | 12 | 25 | 34 | 115.81 | 0.2843999 | 0.1332881 | 1473.608 | 0 | 0 | 0 |  | Fe_Cr_Ni_Co_W | Fe21Cr9Ni12Co25W34 | 0.04424518 | -1.820214 | 7.633663 | 64.44731
1465 | 17 | 13 | 13 | 28 | 29 | 112.9106 | 0.2832516 | 0.1296418 | 1363.235 | 0 | 0 | 0 |  | Fe_Cr_Ni_Co_W | Fe17Cr13Ni13Co28W29 | 0.04243836 | -2.1376 | 7.7 | 62.08414
1466 | 14 | 17 | 14 | 31 | 24 | 109.5866 | 0.2820419 | 0.1241344 | 1224.516 | 0 | 0 | 0 |  | Fe_Cr_Ni_Co_W | Fe14Cr17Ni14Co31W24 | 0.03996734 | -2.4728 | 7.77 | 58.66038
1467 | 11 | 23 | 13 | 34 | 19 | 106.8374 | 0.2790715 | 0.1155048 | 1053.359 | 0 | 0 | 0 |  | Fe_Cr_Ni_Co_W | Fe11Cr23Ni13Co34W19 | 0.03672818 | -2.8336 | 7.76 | 54.34151
1468 | 8 | 29 | 12 | 36 | 15 | 104.9683 | 0.2755414 | 0.1064895 | 900.0348 | 0 | 0 | 0 |  | Fe_Cr_Ni_Co_W | Fe8Cr29Ni12Co36W15 | 0.03343383 | -3.1876 | 7.72 | 49.92585
1469 | 6 | 36 | 9 | 37 | 12 | 104.4386 | 0.2704297 | 0.09740678 | 768.1265 | 0 | 0 | 0 |  | Fe_Cr_Ni_Co_W | Fe6Cr36Ni9Co37W12 | 0.03042314 | -3.3912 | 7.59 | 46.01261
1470 | 38 | 3 | 6 | 10 | 43 | 122.0114 | 0.2841112 | 0.1336375 | 1581.872 | 0 | 0 | 0 |  | Fe_Cr_Ni_Co_W | Fe38Cr3Ni6Co10W43 | 0.04713259 | -0.9084 | 7.3 | 68.29898
1471 | 34 | 4 | 10 | 13 | 38 | 118.42 | 0.2850365 | 0.1345845 | 1541.865 | 0 | 0 | 0 |  | Fe_Cr_Ni_Co_W | Fe34Cr4Ni10Co13W38 | 0.04620705 | -1.317417 | 7.484848 | 66.72969
1472 | 29 | 7 | 14 | 16 | 33 | 114.9005 | 0.2850096 | 0.1332428 | 1460.452 | 0 | 0 | 0 |  | Fe_Cr_Ni_Co_W | Fe29Cr7Ni14Co16W33 | 0.04468205 | -1.75329 | 7.636364 | 64.58093
1473 | 25 | 10 | 17 | 19 | 29 | 111.8873 | 0.2847265 | 0.1307285 | 1370.353 | 0 | 0 | 0 |  | Fe_Cr_Ni_Co_W | Fe25Cr10Ni17Co19W29 | 0.04294271 | -2.106 | 7.75 | 62.15915
1474 | 20 | 15 | 19 | 21 | 25 | 109.7281 | 0.2829058 | 0.126234 | 1260.358 | 0 | 0 | 0 |  | Fe_Cr_Ni_Co_W | Fe20Cr15Ni19Co21W25 | 0.04089592 | -2.524 | 7.79 | 59.57139
1475 | 16 | 20 | 19 | 24 | 21 | 107.5788 | 0.2806911 | 0.1200026 | 1130.586 | 0 | 0 | 0 |  | Fe_Cr_Ni_Co_W | Fe16Cr20Ni19Co24W21 | 0.03841262 | -2.8692 | 7.8 | 56.33924
1476 | 12 | 26 | 18 | 26 | 17 | 105.9644 | 0.2771943 | 0.1118272 | 985.4954 | 0 | 0 | 0 |  | Fe_Cr_Ni_Co_W | Fe12Cr26Ni18Co26W17 | 0.03552507 | -3.246199 | 7.757576 | 52.60891
1477 | 9 | 34 | 17 | 28 | 13 | 104.257 | 0.2724017 | 0.1012498 | 817.1846 | 0 | 0 | 0 |  | Fe_Cr_Ni_Co_W | Fe9Cr34Ni17Co28W13 | 0.03155398 | -3.647878 | 7.683168 | 47.28467
1478 | 6 | 43 | 12 | 28 | 11 | 105.6571 | 0.2649508 | 0.09318681 | 716.0233 | 0 | 0 | 0 |  | Fe_Cr_Ni_Co_W | Fe6Cr43Ni12Co28W11 | 0.02940456 | -3.6916 | 7.44 | 44.84406
1479 | 45 | 3 | 9 | 8 | 35 | 115.2754 | 0.2854999 | 0.1330896 | 1468.696 | 0 | 0 | 0 |  | Fe_Cr_Ni_Co_W | Fe45Cr3Ni9Co8W35 | 0.04591902 | -1.084 | 7.5 | 65.87746
1480 | 39 | 5 | 14 | 10 | 31 | 112.5451 | 0.2858991 | 0.1319144 | 1406.177 | 0 | 0 | 0 |  | Fe_Cr_Ni_Co_W | Fe39Cr5Ni14Co10W31 | 0.04451424 | -1.560657 | 7.656566 | 63.81936
1481 | 33 | 8 | 19 | 12 | 27 | 109.7051 | 0.2858002 | 0.1293082 | 1319.186 | 0 | 0 | 0 |  | Fe_Cr_Ni_Co_W | Fe33Cr8Ni19Co12W27 | 0.04263274 | -2.044281 | 7.79798 | 61.18978
1482 | 28 | 12 | 22 | 14 | 24 | 107.8185 | 0.284649 | 0.125931 | 1234.493 | 0 | 0 | 0 |  | Fe_Cr_Ni_Co_W | Fe28Cr12Ni22Co14W24 | 0.04077679 | -2.4448 | 7.86 | 58.78775
1483 | 23 | 17 | 24 | 16 | 20 | 105.5659 | 0.2827203 | 0.1197118 | 1105.677 | 0 | 0 | 0 |  | Fe_Cr_Ni_Co_W | Fe23Cr17Ni24Co16W20 | 0.03812797 | -2.8908 | 7.9 | 55.30741
1484 | 18 | 22 | 25 | 18 | 17 | 104.2422 | 0.2802971 | 0.1136026 | 996.8592 | 0 | 0 | 0 |  | Fe_Cr_Ni_Co_W | Fe18Cr22Ni25Co18W17 | 0.0357224 | -3.3044 | 7.9 | 52.21293
1485 | 13 | 30 | 24 | 20 | 13 | 102.9624 | 0.2753549 | 0.1030134 | 831.9984 | 0 | 0 | 0 |  | Fe_Cr_Ni_Co_W | Fe13Cr30Ni24Co20W13 | 0.03192702 | -3.808 | 7.82 | 47.30581
1486 | 9 | 38 | 22 | 20 | 11 | 103.675 | 0.2694401 | 0.09584759 | 738.0081 | 0 | 0 | 0 |  | Fe_Cr_Ni_Co_W | Fe9Cr38Ni22Co20W11 | 0.02963164 | -4.1352 | 7.66 | 44.5686
1487 | 6 | 50 | 16 | 20 | 8 | 104.9369 | 0.2593533 | 0.08307077 | 583.2655 | 0 | 0 | 0 |  | Fe_Cr_Ni_Co_W | Fe6Cr50Ni16Co20W8 | 0.02565172 | -4.1424 | 7.36 | 39.471
1488 | 50 | 3 | 14 | 7 | 25 | 106.5565 | 0.2878717 | 0.1264247 | 1239.17 | 0 | 0 | 0 |  | Fe_Cr_Ni_Co_W | Fe50Cr3Ni14Co7W25 | 0.04226184 | -1.399041 | 7.787879 | 59.9333
1489 | 42 | 6 | 21 | 8 | 23 | 105.1423 | 0.2877137 | 0.1247454 | 1191.923 | 0 | 0 | 0 |  | Fe_Cr_Ni_Co_W | Fe42Cr6Ni21Co8W23 | 0.04075137 | -1.9684 | 7.92 | 57.90294
1490 | 36 | 9 | 26 | 9 | 20 | 103.0698 | 0.2873805 | 0.1207925 | 1104.099 | 0 | 0 | 0 |  | Fe_Cr_Ni_Co_W | Fe36Cr9Ni26Co9W20 | 0.03864741 | -2.4168 | 8.03 | 55.02399
1491 | 29 | 13 | 28 | 11 | 18 | 102.5205 | 0.2857085 | 0.117221 | 1041.105 | 0 | 0 | 0 |  | Fe_Cr_Ni_Co_W | Fe29Cr13Ni28Co11W18 | 0.03710383 | -2.822569 | 8.050505 | 53.17546
1492 | 24 | 18 | 30 | 12 | 16 | 101.8728 | 0.2833019 | 0.1127058 | 964.8251 | 0 | 0 | 0 |  | Fe_Cr_Ni_Co_W | Fe24Cr18Ni30Co12W16 | 0.03517343 | -3.2592 | 8.04 | 50.80315
1493 | 18 | 25 | 31 | 14 | 13 | 100.9315 | 0.2795149 | 0.1044897 | 839.1556 | 0 | 0 | 0 |  | Fe_Cr_Ni_Co_W | Fe18Cr25Ni31Co14W13 | 0.03203571 | -3.807078 | 8 | 46.81965
1494 | 13 | 32 | 30 | 15 | 10 | 100.4601 | 0.2746836 | 0.09485502 | 707.6727 | 0 | 0 | 0 |  | Fe_Cr_Ni_Co_W | Fe13Cr32Ni30Co15W10 | 0.02864332 | -4.3044 | 7.91 | 42.46069
1495 | 8 | 42 | 26 | 15 | 8 | 102.1221 | 0.2663915 | 0.08635529 | 609.2321 | 0 | 0 | 0 |  | Fe_Cr_Ni_Co_W | Fe8Cr42Ni26Co15W8 | 0.02592552 | -4.670544 | 7.666667 | 39.26786
1496 | 5 | 55 | 19 | 15 | 6 | 104.5623 | 0.2551997 | 0.07523059 | 490.5154 | 0 | 0 | 0 |  | Fe_Cr_Ni_Co_W | Fe5Cr55Ni19Co15W6 | 0.02252796 | -4.5028 | 7.31 | 35.00443
1497 | 52 | 3 | 21 | 7 | 17 | 98.59052 | 0.2908443 | 0.1142773 | 971.3973 | 0 | 0 | 0 |  | Fe_Cr_Ni_Co_W | Fe52Cr3Ni21Co7W17 | 0.03679995 | -1.7472 | 8.09 | 51.68472
1498 | 43 | 6 | 28 | 7 | 16 | 98.26368 | 0.2903429 | 0.1129604 | 947.3791 | 0 | 0 | 0 |  | Fe_Cr_Ni_Co_W | Fe43Cr6Ni28Co7W16 | 0.03574805 | -2.2684 | 8.19 | 50.36775
1499 | 36 | 9 | 33 | 7 | 15 | 98.01409 | 0.2894747 | 0.1113762 | 919.9347 | 0 | 0 | 0 |  | Fe_Cr_Ni_Co_W | Fe36Cr9Ni33Co7W15 | 0.03469181 | -2.6952 | 8.25 | 49.07331
1500 | 30 | 14 | 36 | 8 | 13 | 97.32572 | 0.2872491 | 0.1060897 | 839.5334 | 0 | 0 | 0 |  | Fe_Cr_Ni_Co_W | Fe30Cr14Ni36Co8W13 | 0.03243993 | -3.184786 | 8.257426 | 46.25596
1501 | 24 | 19 | 38 | 9 | 11 | 96.83462 | 0.2846875 | 0.09982298 | 753.3871 | 0 | 0 | 0 |  | Fe_Cr_Ni_Co_W | Fe24Cr19Ni38Co9W11 | 0.03009294 | -3.677287 | 8.247525 | 43.30458
1502 | 18 | 25 | 38 | 10 | 9 | 96.89991 | 0.280777 | 0.09283313 | 665.2337 | 1 | 0 | 0 |  | Fe_Cr_Ni_Co_W | Fe18Cr25Ni38Co10W9 | 0.02756014 | -4.2156 | 8.18 | 40.18694
1503 | 12 | 33 | 37 | 11 | 7 | 97.52382 | 0.2750246 | 0.08501436 | 573.5964 | 1 | 0 | 0 |  | Fe_Cr_Ni_Co_W | Fe12Cr33Ni37Co11W7 | 0.02448725 | -4.8152 | 8.05 | 36.40481
1504 | 7 | 44 | 32 | 12 | 5 | 99.36058 | 0.2657962 | 0.07514387 | 470.5082 | 0 | 0 | 0 |  | Fe_Cr_Ni_Co_W | Fe7Cr44Ni32Co12W5 | 0.0208424 | -5.2512 | 7.78 | 31.92178
1505 | 4 | 57 | 23 | 12 | 4 | 103.1272 | 0.2536414 | 0.06704468 | 398.843 | 0 | 0 | 0 |  | Fe_Cr_Ni_Co_W | Fe4Cr57Ni23Co12W4 | 0.01865728 | -4.9876 | 7.36 | 29.40136
1506 | 42 | 6 | 37 | 5 | 10 | 91.94529 | 0.2934008 | 0.09647558 | 686.9684 | 1 | 0 | 0 |  | Fe_Cr_Ni_Co_W | Fe42Cr6Ni37Co5W10 | 0.02943351 | -2.5376 | 8.47 | 41.20971
1507 | 35 | 9 | 41 | 5 | 10 | 92.71073 | 0.2920261 | 0.09700091 | 696.8944 | 1 | 0 | 0 |  | Fe_Cr_Ni_Co_W | Fe35Cr9Ni41Co5W10 | 0.02930624 | -2.9252 | 8.49 | 41.25179
1508 | 28 | 13 | 44 | 6 | 9 | 92.81884 | 0.29013 | 0.09374003 | 657.1901 | 1 | 0 | 0 |  | Fe_Cr_Ni_Co_W | Fe28Cr13Ni44Co6W9 | 0.02784778 | -3.3748 | 8.5 | 39.51342
1509 | 22 | 18 | 45 | 7 | 8 | 93.34474 | 0.2870583 | 0.09004726 | 615.2928 | 1 | 0 | 0 |  | Fe_Cr_Ni_Co_W | Fe22Cr18Ni45Co7W8 | 0.0263027 | -3.8784 | 8.45 | 37.74705
1510 | 16 | 25 | 45 | 8 | 6 | 93.5535 | 0.2823801 | 0.08167105 | 520.7237 | 1 | 0 | 0 |  | Fe_Cr_Ni_Co_W | Fe16Cr25Ni45Co8W6 | 0.02296476 | -4.5404 | 8.36 | 33.59405
1511 | 11 | 32 | 43 | 9 | 5 | 94.90713 | 0.276904 | 0.07725787 | 477.1337 | 1 | 0 | 0 |  | Fe_Cr_Ni_Co_W | Fe11Cr32Ni43Co9W5 | 0.0209986 | -5.0844 | 8.21 | 31.35283
1512 | 6 | 43 | 38 | 11 | 3 | 96.5811 | 0.2678486 | 0.06614784 | 370.6383 | 1 | 0 | 0 |  | Fe_Cr_Ni_Co_W | Fe6Cr43Ni38Co11W3 | 0.01631634 | -5.629252 | 7.950495 | 25.50846
1513 | 32 | 9 | 50 | 3 | 6 | 88.18576 | 0.2947839 | 0.08056881 | 490.186 | 1 | 1 | 1 | 490.186 | Fe_Cr_Ni_Co_W | Fe32Cr9Ni50Co3W6 | 0.02329949 | -3.0824 | 8.73 | 32.77438
1514 | 25 | 13 | 52 | 4 | 6 | 89.36598 | 0.2923104 | 0.08132767 | 502.0405 | 1 | 1 | 1 | 502.0405 | Fe_Cr_Ni_Co_W | Fe25Cr13Ni52Co4W6 | 0.02318376 | -3.5388 | 8.7 | 32.91975
1515 | 19 | 18 | 53 | 5 | 5 | 89.8815 | 0.289144 | 0.07683157 | 456.8449 | 1 | 1 | 1 | 456.8449 | Fe_Cr_Ni_Co_W | Fe19Cr18Ni53Co5W5 | 0.02120907 | -4.0876 | 8.65 | 30.57777
1516 | 13 | 23 | 53 | 6 | 4 | 90.54987 | 0.2856002 | 0.07261963 | 415.2321 | 1 | 1 | 1 | 415.2321 | Fe_Cr_Ni_Co_W | Fe13Cr23Ni53Co6W4 | 0.01909878 | -4.655851 | 8.585859 | 28.07826
1517 | 8 | 30 | 50 | 8 | 4 | 92.89181 | 0.2798685 | 0.07361067 | 431.3726 | 1 | 1 | 1 | 431.3726 | Fe_Cr_Ni_Co_W | Fe8Cr30Ni50Co8W4 | 0.01889488 | -5.2304 | 8.4 | 28.30972
1518 | 12 | 5 | 33 | 3 | 47 | 125.1567 | 0.2855042 | 0.1414882 | 1774.244 | 0 | 0 | 0 |  | Fe_Cr_Ni_Co_W | Fe12Cr5Ni33Co3W47 | 0.04660534 | -2.6648 | 7.65 | 67.12518
1519 | 11 | 5 | 39 | 5 | 40 | 119.2836 | 0.2875323 | 0.1437503 | 1718.657 | 0 | 0 | 0 |  | Fe_Cr_Ni_Co_W | Fe11Cr5Ni39Co5W40 | 0.04592409 | -2.8452 | 7.93 | 65.58193
1520 | 10 | 4 | 44 | 7 | 34 | 114.0172 | 0.2900208 | 0.1436241 | 1632.631 | 0 | 0 | 0 |  | Fe_Cr_Ni_Co_W | Fe10Cr4Ni44Co7W34 | 0.04467473 | -2.825834 | 8.191919 | 63.21425
1521 | 9 | 4 | 49 | 11 | 27 | 107.2712 | 0.2927194 | 0.1387253 | 1447.389 | 1 | 0 | 0 |  | Fe_Cr_Ni_Co_W | Fe9Cr4Ni49Co11W27 | 0.04193845 | -2.6892 | 8.47 | 58.92741
1522 | 7 | 3 | 53 | 14 | 22 | 102.3273 | 0.2956055 | 0.1335489 | 1297.483 | 0 | 0 | 0 |  | Fe_Cr_Ni_Co_W | Fe7Cr3Ni53Co14W22 | 0.0393613 | -2.400571 | 8.707071 | 54.90287
1523 | 19 | 6 | 21 | 3 | 51 | 128.8243 | 0.28302 | 0.1348765 | 1706.479 | 0 | 0 | 0 |  | Fe_Cr_Ni_Co_W | Fe19Cr6Ni21Co3W51 | 0.04679357 | -1.9932 | 7.31 | 68.32101
1524 | 17 | 7 | 27 | 5 | 44 | 123.4352 | 0.2843224 | 0.139067 | 1695.239 | 0 | 0 | 0 |  | Fe_Cr_Ni_Co_W | Fe17Cr7Ni27Co5W44 | 0.04654655 | -2.4244 | 7.57 | 67.48474
1525 | 16 | 8 | 32 | 7 | 38 | 118.3069 | 0.2855555 | 0.1399252 | 1626.499 | 0 | 0 | 0 |  | Fe_Cr_Ni_Co_W | Fe16Cr8Ni32Co7W38 | 0.04556023 | -2.701696 | 7.792079 | 65.67768
1526 | 14 | 8 | 36 | 10 | 32 | 113.3657 | 0.2873339 | 0.1390821 | 1533.984 | 0 | 0 | 0 |  | Fe_Cr_Ni_Co_W | Fe14Cr8Ni36Co10W32 | 0.04395816 | -2.8464 | 8.02 | 62.96062
1527 | 11 | 9 | 40 | 14 | 26 | 108.1469 | 0.288901 | 0.1341899 | 1376.556 | 1 | 0 | 0 |  | Fe_Cr_Ni_Co_W | Fe11Cr9Ni40Co14W26 | 0.04138911 | -2.9628 | 8.24 | 59.04397
1528 | 9 | 8 | 44 | 18 | 21 | 103.0176 | 0.2916912 | 0.1276914 | 1212.132 | 0 | 0 | 0 |  | Fe_Cr_Ni_Co_W | Fe9Cr8Ni44Co18W21 | 0.03851794 | -2.8192 | 8.48 | 54.54319
1529 | 7 | 7 | 46 | 23 | 16 | 97.90854 | 0.2945823 | 0.1188386 | 1025.982 | 1 | 0 | 0 |  | Fe_Cr_Ni_Co_W | Fe7Cr7Ni46Co23W16 | 0.0348743 | -2.536884 | 8.69697 | 49.09049
1530 | 29 | 4 | 12 | 3 | 52 | 129.2177 | 0.2827401 | 0.1315874 | 1654.562 | 0 | 0 | 0 |  | Fe_Cr_Ni_Co_W | Fe29Cr4Ni12Co3W52 | 0.04719899 | -1.2412 | 7.15 | 68.91872
1531 | 27 | 8 | 16 | 4 | 46 | 125.1675 | 0.2821492 | 0.1334298 | 1617.46 | 0 | 0 | 0 |  | Fe_Cr_Ni_Co_W | Fe27Cr8Ni16Co4W46 | 0.04702304 | -1.661014 | 7.287129 | 68.81779
1532 | 24 | 10 | 21 | 6 | 39 | 120.3185 | 0.2827271 | 0.1355152 | 1573.879 | 0 | 0 | 0 |  | Fe_Cr_Ni_Co_W | Fe24Cr10Ni21Co6W39 | 0.04608042 | -2.1612 | 7.5 | 67.16629
1533 | 21 | 12 | 25 | 9 | 34 | 116.2623 | 0.283199 | 0.134729 | 1495.246 | 0 | 0 | 0 |  | Fe_Cr_Ni_Co_W | Fe21Cr12Ni25Co9W34 | 0.04463454 | -2.537398 | 7.673267 | 64.90293
1534 | 17 | 13 | 28 | 13 | 29 | 112.4304 | 0.2840968 | 0.1329228 | 1406.71 | 0 | 0 | 0 |  | Fe_Cr_Ni_Co_W | Fe17Cr13Ni28Co13W29 | 0.04281842 | -2.8216 | 7.85 | 62.08414
1535 | 14 | 14 | 31 | 17 | 24 | 108.1156 | 0.2851672 | 0.1283378 | 1273.777 | 0 | 0 | 0 |  | Fe_Cr_Ni_Co_W | Fe14Cr14Ni31Co17W24 | 0.04032599 | -3.0384 | 8.03 | 58.28379
1536 | 11 | 13 | 34 | 23 | 19 | 103.0013 | 0.2878508 | 0.1211553 | 1107.804 | 0 | 0 | 0 |  | Fe_Cr_Ni_Co_W | Fe11Cr13Ni34Co23W19 | 0.03707056 | -3.0248 | 8.27 | 53.22593
1537 | 8 | 12 | 36 | 29 | 15 | 98.6967 | 0.2904245 | 0.1135677 | 957.2657 | 0 | 0 | 0 |  | Fe_Cr_Ni_Co_W | Fe8Cr12Ni36Co29W15 | 0.03374552 | -2.878 | 8.47 | 48.22147
1538 | 6 | 9 | 37 | 36 | 12 | 94.65505 | 0.2942746 | 0.1067922 | 832.7498 | 1 | 1 | 1 | 832.7498 | Fe_Cr_Ni_Co_W | Fe6Cr9Ni37Co36W12 | 0.0307115 | -2.3988 | 8.68 | 43.54033
1539 | 38 | 6 | 10 | 3 | 43 | 122.71 | 0.2825597 | 0.1329201 | 1571.737 | 0 | 0 | 0 |  | Fe_Cr_Ni_Co_W | Fe38Cr6Ni10Co3W43 | 0.04729844 | -1.102 | 7.25 | 68.83451
1540 | 34 | 10 | 13 | 4 | 38 | 120.0184 | 0.2815052 | 0.1326534 | 1516.353 | 0 | 0 | 0 |  | Fe_Cr_Ni_Co_W | Fe34Cr10Ni13Co4W38 | 0.04636593 | -1.50352 | 7.333333 | 67.72228
1541 | 29 | 14 | 16 | 7 | 33 | 116.865 | 0.2805984 | 0.1309283 | 1432.312 | 0 | 0 | 0 |  | Fe_Cr_Ni_Co_W | Fe29Cr14Ni16Co7W33 | 0.04480975 | -1.97939 | 7.444444 | 65.62968
1542 | 25 | 17 | 19 | 10 | 29 | 113.8803 | 0.2801603 | 0.1284265 | 1344.292 | 0 | 0 | 0 |  | Fe_Cr_Ni_Co_W | Fe25Cr17Ni19Co10W29 | 0.04305823 | -2.4064 | 7.56 | 63.10911
1543 | 20 | 19 | 21 | 15 | 25 | 110.866 | 0.2802311 | 0.1252057 | 1250.215 | 0 | 0 | 0 |  | Fe_Cr_Ni_Co_W | Fe20Cr19Ni21Co15W25 | 0.04097586 | -2.7712 | 7.69 | 60.06755
1544 | 16 | 19 | 24 | 20 | 21 | 107.103 | 0.2817273 | 0.1212303 | 1144.19 | 0 | 0 | 0 |  | Fe_Cr_Ni_Co_W | Fe16Cr19Ni24Co20W21 | 0.03850796 | -3.0548 | 7.88 | 56.22624
1545 | 12 | 18 | 26 | 26 | 17 | 103.1398 | 0.2838812 | 0.1152747 | 1016.576 | 0 | 0 | 0 |  | Fe_Cr_Ni_Co_W | Fe12Cr18Ni26Co26W17 | 0.03561939 | -3.16784 | 8.080808 | 51.78322
1546 | 9 | 17 | 28 | 34 | 13 | 98.42737 | 0.2866848 | 0.1063549 | 853.7223 | 0 | 0 | 0 |  | Fe_Cr_Ni_Co_W | Fe9Cr17Ni28Co34W13 | 0.03163072 | -3.105578 | 8.29703 | 45.78049
1547 | 6 | 12 | 28 | 43 | 11 | 94.93372 | 0.2916229 | 0.1020394 | 774.029 | 0 | 1 | 0 |  | Fe_Cr_Ni_Co_W | Fe6Cr12Ni28Co43W11 | 0.02947896 | -2.5388 | 8.53 | 42.25293
1548 | 45 | 9 | 8 | 3 | 35 | 117.0021 | 0.281682 | 0.130379 | 1433.588 | 0 | 0 | 0 |  | Fe_Cr_Ni_Co_W | Fe45Cr9Ni8Co3W35 | 0.04595418 | -1.0008 | 7.31 | 66.77844
1549 | 39 | 14 | 10 | 5 | 31 | 115.2967 | 0.2797537 | 0.1278653 | 1357.1 | 0 | 0 | 0 |  | Fe_Cr_Ni_Co_W | Fe39Cr14Ni10Co5W31 | 0.04450041 | -1.400673 | 7.343434 | 65.08453
1550 | 33 | 19 | 12 | 8 | 27 | 113.2177 | 0.2778373 | 0.1241981 | 1261.113 | 0 | 0 | 0 |  | Fe_Cr_Ni_Co_W | Fe33Cr19Ni12Co8W27 | 0.04256746 | -1.861851 | 7.393939 | 62.6041
1551 | 28 | 22 | 14 | 12 | 24 | 111.0968 | 0.2771213 | 0.1209476 | 1180.176 | 0 | 0 | 0 |  | Fe_Cr_Ni_Co_W | Fe28Cr22Ni14Co12W24 | 0.0406864 | -2.2864 | 7.48 | 59.96666
1552 | 23 | 24 | 16 | 17 | 20 | 107.9977 | 0.2770561 | 0.1160991 | 1069.257 | 0 | 0 | 0 |  | Fe_Cr_Ni_Co_W | Fe23Cr24Ni16Co17W20 | 0.03802374 | -2.7276 | 7.61 | 56.05167
1553 | 18 | 25 | 18 | 22 | 17 | 105.427 | 0.2775524 | 0.1116211 | 977.6074 | 0 | 0 | 0 |  | Fe_Cr_Ni_Co_W | Fe18Cr25Ni18Co22W17 | 0.03561713 | -3.0844 | 7.74 | 52.50629
1554 | 13 | 24 | 20 | 30 | 13 | 101.1666 | 0.2799143 | 0.1038666 | 835.934 | 0 | 0 | 0 |  | Fe_Cr_Ni_Co_W | Fe13Cr24Ni20Co30W13 | 0.03183038 | -3.328 | 7.96 | 46.7906
1555 | 9 | 22 | 20 | 38 | 11 | 98.51154 | 0.2825228 | 0.09901303 | 756.0854 | 0 | 0 | 0 |  | Fe_Cr_Ni_Co_W | Fe9Cr22Ni20Co38W11 | 0.02951852 | -3.264 | 8.12 | 43.30127
1556 | 6 | 16 | 20 | 50 | 8 | 93.44941 | 0.2888789 | 0.08963404 | 615.1826 | 1 | 1 | 1 | 615.1826 | Fe_Cr_Ni_Co_W | Fe6Cr16Ni20Co50W8 | 0.02555318 | -2.7312 | 8.42 | 37.12735
1557 | 50 | 14 | 7 | 3 | 25 | 110.0863 | 0.2797612 | 0.1221472 | 1194.802 | 0 | 0 | 0 |  | Fe_Cr_Ni_Co_W | Fe50Cr14Ni7Co3W25 | 0.04220279 | -1.083155 | 7.383838 | 61.25578
1558 | 42 | 21 | 8 | 6 | 23 | 110.095 | 0.2762619 | 0.1180913 | 1123.246 | 0 | 0 | 0 |  | Fe_Cr_Ni_Co_W | Fe42Cr21Ni8Co6W23 | 0.0406059 | -1.4772 | 7.34 | 59.58817
1559 | 36 | 26 | 9 | 9 | 20 | 108.8662 | 0.2737972 | 0.1131828 | 1030.084 | 0 | 0 | 0 |  | Fe_Cr_Ni_Co_W | Fe36Cr26Ni9Co9W20 | 0.03845231 | -1.8728 | 7.35 | 56.78169
1560 | 29 | 28 | 11 | 13 | 18 | 107.8218 | 0.2732014 | 0.1105278 | 978.9115 | 0 | 0 | 0 |  | Fe_Cr_Ni_Co_W | Fe29Cr28Ni11Co13W18 | 0.03690003 | -2.352005 | 7.424242 | 54.6684
1561 | 24 | 30 | 12 | 18 | 16 | 106.2845 | 0.2728401 | 0.1067623 | 910.683 | 0 | 0 | 0 |  | Fe_Cr_Ni_Co_W | Fe24Cr30Ni12Co18W16 | 0.03494743 | -2.7168 | 7.5 | 51.90607
1562 | 18 | 31 | 14 | 25 | 13 | 103.4399 | 0.2735959 | 0.1007477 | 806.3115 | 0 | 0 | 0 |  | Fe_Cr_Ni_Co_W | Fe18Cr31Ni14Co25W13 | 0.03181536 | -3.183217 | 7.653465 | 47.30954
1563 | 13 | 30 | 15 | 32 | 10 | 100.3411 | 0.2753166 | 0.09353566 | 694.182 | 0 | 0 | 0 |  | Fe_Cr_Ni_Co_W | Fe13Cr30Ni15Co32W10 | 0.02843385 | -3.4624 | 7.82 | 42.31442
1564 | 8 | 26 | 15 | 42 | 8 | 97.14028 | 0.2795021 | 0.08791686 | 611.4937 | 0 | 0 | 0 |  | Fe_Cr_Ni_Co_W | Fe8Cr26Ni15Co42W8 | 0.02571837 | -3.415978 | 8.040404 | 38.19731
1565 | 5 | 19 | 15 | 55 | 6 | 92.54016 | 0.2867824 | 0.08015053 | 506.2425 | 1 | 1 | 1 | 506.2425 | Fe_Cr_Ni_Co_W | Fe5Cr19Ni15Co55W6 | 0.02235046 | -2.8724 | 8.35 | 32.90517
1566 | 52 | 21 | 7 | 3 | 17 | 104.6585 | 0.2762621 | 0.1086939 | 927.399 | 0 | 0 | 0 |  | Fe_Cr_Ni_Co_W | Fe52Cr21Ni7Co3W17 | 0.03668784 | -1.3232 | 7.41 | 53.36394
1567 | 43 | 28 | 7 | 6 | 16 | 105.8826 | 0.2720086 | 0.1053002 | 885.2165 | 0 | 0 | 0 |  | Fe_Cr_Ni_Co_W | Fe43Cr28Ni7Co6W16 | 0.03555279 | -1.6368 | 7.32 | 52.34682
1568 | 36 | 33 | 7 | 9 | 15 | 106.5041 | 0.2689888 | 0.1022498 | 844.9468 | 0 | 0 | 0 |  | Fe_Cr_Ni_Co_W | Fe36Cr33Ni7Co9W15 | 0.03443515 | -1.9104 | 7.27 | 51.15183
1569 | 30 | 36 | 8 | 14 | 13 | 105.2914 | 0.2678567 | 0.09748377 | 771.2297 | 0 | 0 | 0 |  | Fe_Cr_Ni_Co_W | Fe30Cr36Ni8Co14W13 | 0.03216474 | -2.367611 | 7.326733 | 47.99499
1570 | 24 | 38 | 9 | 19 | 11 | 103.9816 | 0.2671631 | 0.09258726 | 699.2251 | 0 | 0 | 0 |  | Fe_Cr_Ni_Co_W | Fe24Cr38Ni9Co19W11 | 0.02980995 | -2.811489 | 7.39604 | 44.68474
1571 | 18 | 38 | 10 | 25 | 9 | 102.2012 | 0.267777 | 0.08757991 | 627.9123 | 0 | 0 | 0 |  | Fe_Cr_Ni_Co_W | Fe18Cr38Ni10Co25W9 | 0.02728165 | -3.2428 | 7.51 | 41.0574
1572 | 12 | 37 | 11 | 33 | 7 | 99.81507 | 0.2696594 | 0.08147009 | 546.5931 | 0 | 0 | 0 |  | Fe_Cr_Ni_Co_W | Fe12Cr37Ni11Co33W7 | 0.02422168 | -3.616 | 7.67 | 36.64355
1573 | 7 | 32 | 12 | 44 | 5 | 96.02336 | 0.2751001 | 0.07412216 | 454.1374 | 0 | 0 | 0 |  | Fe_Cr_Ni_Co_W | Fe7Cr32Ni12Co44W5 | 0.02061467 | -3.704 | 7.94 | 31.2992
1574 | 4 | 23 | 12 | 57 | 4 | 91.88981 | 0.28382 | 0.0693231 | 394.28 | 1 | 1 | 1 | 394.28 | Fe_Cr_Ni_Co_W | Fe4Cr23Ni12Co57W4 | 0.01846043 | -3.1488 | 8.27 | 27.78417
1575 | 42 | 37 | 5 | 6 | 10 | 103.1539 | 0.2653661 | 0.08854259 | 641.3588 | 0 | 0 | 0 |  | Fe_Cr_Ni_Co_W | Fe42Cr37Ni5Co6W10 | 0.02921245 | -1.6996 | 7.22 | 43.33636
1576 | 35 | 41 | 5 | 9 | 10 | 104.4224 | 0.2628216 | 0.08784107 | 639.1216 | 0 | 0 | 0 |  | Fe_Cr_Ni_Co_W | Fe35Cr41Ni5Co9W10 | 0.02903342 | -1.9364 | 7.17 | 43.44318
1577 | 28 | 44 | 6 | 13 | 9 | 104.3791 | 0.261196 | 0.08466897 | 600.4487 | 0 | 0 | 0 |  | Fe_Cr_Ni_Co_W | Fe28Cr44Ni6Co13W9 | 0.02755493 | -2.3804 | 7.19 | 41.533
1578 | 22 | 45 | 7 | 18 | 8 | 103.6778 | 0.2611365 | 0.08182686 | 564.2324 | 0 | 0 | 0 |  | Fe_Cr_Ni_Co_W | Fe22Cr45Ni7Co18W8 | 0.02600264 | -2.8364 | 7.26 | 39.41269
1579 | 16 | 45 | 8 | 25 | 6 | 101.6473 | 0.2619793 | 0.07520488 | 482.5662 | 0 | 0 | 0 |  | Fe_Cr_Ni_Co_W | Fe16Cr45Ni8Co25W6 | 0.02268607 | -3.368 | 7.39 | 34.67218
1580 | 11 | 43 | 9 | 32 | 5 | 99.90176 | 0.2645078 | 0.07194777 | 442.8721 | 0 | 0 | 0 |  | Fe_Cr_Ni_Co_W | Fe11Cr43Ni9Co32W5 | 0.02073147 | -3.7264 | 7.54 | 31.90235
1581 | 6 | 38 | 11 | 43 | 3 | 95.88115 | 0.2704013 | 0.06286109 | 343.0605 | 0 | 0 | 0 |  | Fe_Cr_Ni_Co_W | Fe6Cr38Ni11Co43W3 | 0.01611509 | -3.997255 | 7.831683 | 25.30396
1582 | 32 | 50 | 3 | 9 | 6 | 103.6158 | 0.2551903 | 0.07204688 | 452.9765 | 0 | 0 | 0 |  | Fe_Cr_Ni_Co_W | Fe32Cr50Ni3Co9W6 | 0.02305463 | -1.8952 | 7.03 | 34.88323
1583 | 25 | 52 | 4 | 13 | 6 | 104.2102 | 0.2543395 | 0.07211264 | 456.2968 | 0 | 0 | 0 |  | Fe_Cr_Ni_Co_W | Fe25Cr52Ni4Co13W6 | 0.02290193 | -2.3292 | 7.05 | 34.94267
1584 | 19 | 53 | 5 | 18 | 5 | 103.5034 | 0.2541787 | 0.06842575 | 415.9849 | 0 | 0 | 0 |  | Fe_Cr_Ni_Co_W | Fe19Cr53Ni5Co18W5 | 0.02093073 | -2.844 | 7.12 | 32.24903
1585 | 13 | 53 | 6 | 23 | 4 | 102.6662 | 0.2544314 | 0.06477308 | 377.1633 | 0 | 0 | 0 |  | Fe_Cr_Ni_Co_W | Fe13Cr53Ni6Co23W4 | 0.01882642 | -3.345781 | 7.20202 | 29.39897
1586 | 8 | 50 | 8 | 30 | 4 | 101.3053 | 0.2584704 | 0.0660895 | 387.2248 | 0 | 0 | 0 |  | Fe_Cr_Ni_Co_W | Fe8Cr50Ni8Co30W4 | 0.01861273 | -3.8336 | 7.38 | 29.2
1587 | 12 | 5 | 3 | 33 | 47 | 126.0244 | 0.2840767 | 0.1340332 | 1654.474 | 0 | 0 | 0 |  | Fe_Cr_Ni_Co_W | Fe12Cr5Ni3Co33W47 | 0.04550117 | -1.2128 | 7.35 | 67.12518
1588 | 11 | 5 | 5 | 39 | 40 | 120.3093 | 0.2858052 | 0.1361304 | 1603.637 | 0 | 0 | 0 |  | Fe_Cr_Ni_Co_W | Fe11Cr5Ni5Co39W40 | 0.04482359 | -1.4036 | 7.59 | 65.58193
1589 | 10 | 4 | 7 | 44 | 34 | 115.1854 | 0.2880111 | 0.1360209 | 1525.217 | 0 | 0 | 0 |  | Fe_Cr_Ni_Co_W | Fe10Cr4Ni7Co44W34 | 0.04359153 | -1.466789 | 7.818182 | 63.21425
1590 | 9 | 4 | 11 | 49 | 27 | 108.515 | 0.2905102 | 0.1321727 | 1364.587 | 0 | 0 | 0 |  | Fe_Cr_Ni_Co_W | Fe9Cr4Ni11Co49W27 | 0.04100026 | -1.5492 | 8.09 | 58.92741
1591 | 7 | 3 | 14 | 53 | 22 | 103.6583 | 0.2931848 | 0.1274151 | 1226.504 | 0 | 0 | 0 |  | Fe_Cr_Ni_Co_W | Fe7Cr3Ni14Co53W22 | 0.03849668 | -1.445567 | 8.313131 | 54.90287
1592 | 19 | 6 | 3 | 21 | 51 | 129.3312 | 0.2821952 | 0.1302556 | 1630.855 | 0 | 0 | 0 |  | Fe_Cr_Ni_Co_W | Fe19Cr6Ni3Co21W51 | 0.04609239 | -0.9924 | 7.13 | 68.32101
1593 | 17 | 7 | 5 | 27 | 44 | 124.0807 | 0.2832493 | 0.1336218 | 1610.325 | 0 | 0 | 0 |  | Fe_Cr_Ni_Co_W | Fe17Cr7Ni5Co27W44 | 0.0457892 | -1.3156 | 7.35 | 67.48474
1594 | 16 | 8 | 7 | 32 | 38 | 119.0613 | 0.284273 | 0.1342429 | 1543.048 | 0 | 0 | 0 |  | Fe_Cr_Ni_Co_W | Fe16Cr8Ni7Co32W38 | 0.04480412 | -1.564552 | 7.544554 | 65.67768
1595 | 14 | 8 | 10 | 36 | 32 | 114.1866 | 0.2859075 | 0.1333605 | 1455.126 | 0 | 0 | 0 |  | Fe_Cr_Ni_Co_W | Fe14Cr8Ni10Co36W32 | 0.04324804 | -1.7856 | 7.76 | 62.96062
1596 | 11 | 9 | 14 | 40 | 26 | 108.9996 | 0.2873798 | 0.1295305 | 1318.099 | 0 | 0 | 0 |  | Fe_Cr_Ni_Co_W | Fe11Cr9Ni14Co40W26 | 0.04076594 | -2.0268 | 7.98 | 59.04397
1597 | 9 | 8 | 18 | 44 | 21 | 103.8993 | 0.2900784 | 0.1243522 | 1174.906 | 0 | 0 | 0 |  | Fe_Cr_Ni_Co_W | Fe9Cr8Ni18Co44W21 | 0.03797001 | -2.0392 | 8.22 | 54.54319
1598 | 7 | 7 | 23 | 46 | 16 | 98.72259 | 0.2930523 | 0.1160727 | 998.4526 | 0 | 0 | 0 |  | Fe_Cr_Ni_Co_W | Fe7Cr7Ni23Co46W16 | 0.03445316 | -1.973676 | 8.464646 | 49.09049
1599 | 29 | 4 | 3 | 12 | 52 | 129.469 | 0.2823315 | 0.1294822 | 1620.281 | 0 | 0 | 0 |  | Fe_Cr_Ni_Co_W | Fe29Cr4Ni3Co12W52 | 0.04685018 | -0.7192 | 7.06 | 68.91872
1600 | 27 | 8 | 4 | 16 | 46 | 125.5113 | 0.2815794 | 0.1308323 | 1577.133 | 0 | 0 | 0 |  | Fe_Cr_Ni_Co_W | Fe27Cr8Ni4Co16W46 | 0.04661149 | -0.9881384 | 7.168317 | 68.81779
1601 | 24 | 10 | 6 | 21 | 39 | 120.7697 | 0.2819629 | 0.132055 | 1522.757 | 0 | 0 | 0 |  | Fe_Cr_Ni_Co_W | Fe24Cr10Ni6Co21W39 | 0.04561874 | -1.3692 | 7.35 | 67.16629
1602 | 21 | 12 | 9 | 25 | 34 | 116.7546 | 0.2823487 | 0.1313202 | 1447.652 | 0 | 0 | 0 |  | Fe_Cr_Ni_Co_W | Fe21Cr12Ni9Co25W34 | 0.04419378 | -1.753161 | 7.514851 | 64.90293
1603 | 17 | 13 | 13 | 28 | 29 | 112.9106 | 0.2832516 | 0.1296418 | 1363.235 | 0 | 0 | 0 |  | Fe_Cr_Ni_Co_W | Fe17Cr13Ni13Co28W29 | 0.04243836 | -2.1376 | 7.7 | 62.08414
1604 | 14 | 14 | 17 | 31 | 24 | 108.5786 | 0.2843339 | 0.1257338 | 1241.919 | 0 | 0 | 0 |  | Fe_Cr_Ni_Co_W | Fe14Cr14Ni17Co31W24 | 0.04001002 | -2.456 | 7.89 | 58.28379
1605 | 11 | 13 | 23 | 34 | 19 | 103.3776 | 0.2871557 | 0.1199772 | 1095.214 | 0 | 0 | 0 |  | Fe_Cr_Ni_Co_W | Fe11Cr13Ni23Co34W19 | 0.03685393 | -2.6376 | 8.16 | 53.22593
1606 | 8 | 12 | 29 | 36 | 15 | 98.94298 | 0.2899591 | 0.1127964 | 949.8111 | 0 | 0 | 0 |  | Fe_Cr_Ni_Co_W | Fe8Cr12Ni29Co36W15 | 0.03362443 | -2.6708 | 8.4 | 48.22147
1607 | 6 | 9 | 36 | 37 | 12 | 94.69104 | 0.2942053 | 0.1066781 | 831.7265 | 1 | 1 | 1 | 831.7265 | Fe_Cr_Ni_Co_W | Fe6Cr9Ni36Co37W12 | 0.03069616 | -2.376 | 8.67 | 43.54033
1608 | 38 | 6 | 3 | 10 | 43 | 122.915 | 0.2822164 | 0.1314601 | 1549.683 | 0 | 0 | 0 |  | Fe_Cr_Ni_Co_W | Fe38Cr6Ni3Co10W43 | 0.04707334 | -0.7044 | 7.18 | 68.83451
1609 | 34 | 10 | 4 | 13 | 38 | 120.2917 | 0.2810405 | 0.1305406 | 1485.485 | 0 | 0 | 0 |  | Fe_Cr_Ni_Co_W | Fe34Cr10Ni4Co13W38 | 0.04609641 | -0.9892868 | 7.242424 | 67.72228
1610 | 29 | 14 | 7 | 16 | 33 | 117.1466 | 0.2801107 | 0.1288154 | 1402.904 | 0 | 0 | 0 |  | Fe_Cr_Ni_Co_W | Fe29Cr14Ni7Co16W33 | 0.04456404 | -1.476176 | 7.353535 | 65.62968
1611 | 25 | 17 | 10 | 19 | 29 | 114.1667 | 0.2796559 | 0.1265492 | 1319.56 | 0 | 0 | 0 |  | Fe_Cr_Ni_Co_W | Fe25Cr17Ni10Co19W29 | 0.04283517 | -1.924 | 7.47 | 63.10911
1612 | 20 | 19 | 15 | 21 | 25 | 111.0619 | 0.27988 | 0.123993 | 1235.059 | 0 | 0 | 0 |  | Fe_Cr_Ni_Co_W | Fe20Cr19Ni15Co21W25 | 0.04083929 | -2.4664 | 7.63 | 60.06755
1613 | 16 | 19 | 20 | 24 | 21 | 107.2373 | 0.2814821 | 0.1205065 | 1135.745 | 0 | 0 | 0 |  | Fe_Cr_Ni_Co_W | Fe16Cr19Ni20Co24W21 | 0.03842553 | -2.8708 | 7.84 | 56.22624
1614 | 12 | 18 | 26 | 26 | 17 | 103.1398 | 0.2838812 | 0.1151648 | 1015.217 | 0 | 0 | 0 |  | Fe_Cr_Ni_Co_W | Fe12Cr18Ni26Co26W17 | 0.03561939 | -3.16784 | 8.080808 | 51.78322
1615 | 9 | 17 | 34 | 28 | 13 | 98.21612 | 0.2870887 | 0.107085 | 860.7106 | 0 | 0 | 0 |  | Fe_Cr_Ni_Co_W | Fe9Cr17Ni34Co28W13 | 0.03172436 | -3.307911 | 8.356436 | 45.78049
1616 | 6 | 12 | 43 | 28 | 11 | 94.39137 | 0.2926739 | 0.1036669 | 788.2323 | 1 | 1 | 1 | 788.2323 | Fe_Cr_Ni_Co_W | Fe6Cr12Ni43Co28W11 | 0.02969808 | -2.9228 | 8.68 | 42.25293
1617 | 45 | 9 | 3 | 8 | 35 | 117.1549 | 0.2814181 | 0.1294272 | 1420.366 | 0 | 0 | 0 |  | Fe_Cr_Ni_Co_W | Fe45Cr9Ni3Co8W35 | 0.04581973 | -0.7168 | 7.26 | 66.77844
1618 | 39 | 14 | 5 | 10 | 31 | 115.4544 | 0.2794778 | 0.1267679 | 1342.219 | 0 | 0 | 0 |  | Fe_Cr_Ni_Co_W | Fe39Cr14Ni5Co10W31 | 0.04437347 | -1.108866 | 7.292929 | 65.08453
1619 | 33 | 19 | 8 | 12 | 27 | 113.347 | 0.2776075 | 0.1234153 | 1250.928 | 0 | 0 | 0 |  | Fe_Cr_Ni_Co_W | Fe33Cr19Ni8Co12W27 | 0.04247378 | -1.626773 | 7.353535 | 62.6041
1620 | 28 | 22 | 12 | 14 | 24 | 111.1622 | 0.2770036 | 0.1209207 | 1179.937 | 0 | 0 | 0 |  | Fe_Cr_Ni_Co_W | Fe28Cr22Ni12Co14W24 | 0.04064319 | -2.1728 | 7.46 | 59.96666
1621 | 23 | 24 | 17 | 16 | 20 | 107.9641 | 0.2771177 | 0.1167046 | 1076.386 | 0 | 0 | 0 |  | Fe_Cr_Ni_Co_W | Fe23Cr24Ni17Co16W20 | 0.03804323 | -2.7816 | 7.62 | 56.05167
1622 | 18 | 25 | 22 | 18 | 17 | 105.2898 | 0.2778079 | 0.1127456 | 990.0553 | 0 | 0 | 0 |  | Fe_Cr_Ni_Co_W | Fe18Cr25Ni22Co18W17 | 0.03568883 | -3.2876 | 7.78 | 52.50629
1623 | 13 | 24 | 30 | 20 | 13 | 100.8134 | 0.2805874 | 0.1057706 | 854.937 | 0 | 0 | 0 |  | Fe_Cr_Ni_Co_W | Fe13Cr24Ni30Co20W13 | 0.03198593 | -3.772 | 8.06 | 46.7906
1624 | 9 | 22 | 38 | 20 | 11 | 97.86537 | 0.2837701 | 0.101755 | 781.5492 | 1 | 0 | 0 |  | Fe_Cr_Ni_Co_W | Fe9Cr22Ni38Co20W11 | 0.02977775 | -3.9624 | 8.3 | 43.30127
1625 | 6 | 16 | 50 | 20 | 8 | 92.34534 | 0.2910589 | 0.09255433 | 638.2108 | 1 | 1 | 1 | 638.2108 | Fe_Cr_Ni_Co_W | Fe6Cr16Ni50Co20W8 | 0.02591959 | -3.5712 | 8.72 | 37.12735
1626 | 50 | 14 | 3 | 7 | 25 | 110.2166 | 0.2795263 | 0.1213091 | 1184.377 | 0 | 0 | 0 |  | Fe_Cr_Ni_Co_W | Fe50Cr14Ni3Co7W25 | 0.04211883 | -0.8513417 | 7.343434 | 61.25578
1627 | 42 | 21 | 6 | 8 | 23 | 110.1604 | 0.2761432 | 0.1178559 | 1120.45 | 0 | 0 | 0 |  | Fe_Cr_Ni_Co_W | Fe42Cr21Ni6Co8W23 | 0.04056588 | -1.3564 | 7.32 | 59.58817
1628 | 36 | 26 | 9 | 9 | 20 | 108.8662 | 0.2737972 | 0.1134658 | 1033.405 | 0 | 0 | 0 |  | Fe_Cr_Ni_Co_W | Fe36Cr26Ni9Co9W20 | 0.03845231 | -1.8728 | 7.35 | 56.78169
1629 | 29 | 28 | 13 | 11 | 18 | 107.7535 | 0.2733278 | 0.1111877 | 986.2413 | 0 | 0 | 0 |  | Fe_Cr_Ni_Co_W | Fe29Cr28Ni13Co11W18 | 0.03693614 | -2.473625 | 7.444444 | 54.6684
1630 | 24 | 30 | 18 | 12 | 16 | 106.0785 | 0.2732255 | 0.1084933 | 929.5964 | 0 | 0 | 0 |  | Fe_Cr_Ni_Co_W | Fe24Cr30Ni18Co12W16 | 0.03504833 | -3.0672 | 7.56 | 51.90607
1631 | 18 | 31 | 25 | 14 | 13 | 103.0573 | 0.274324 | 0.1035159 | 834.8039 | 0 | 0 | 0 |  | Fe_Cr_Ni_Co_W | Fe18Cr31Ni25Co14W13 | 0.03197979 | -3.77414 | 7.762376 | 47.30954
1632 | 13 | 30 | 32 | 15 | 10 | 99.73057 | 0.2764987 | 0.09679159 | 724.8179 | 0 | 0 | 0 |  | Fe_Cr_Ni_Co_W | Fe13Cr30Ni32Co15W10 | 0.02866005 | -4.2988 | 7.99 | 42.31442
1633 | 8 | 26 | 42 | 15 | 8 | 96.14372 | 0.2814589 | 0.0916755 | 643.6002 | 1 | 0 | 0 |  | Fe_Cr_Ni_Co_W | Fe8Cr26Ni42Co15W8 | 0.0260496 | -4.539945 | 8.313131 | 38.19731
1634 | 5 | 19 | 55 | 15 | 6 | 91.04981 | 0.2897626 | 0.08405231 | 535.0822 | 1 | 1 | 1 | 535.0822 | Fe_Cr_Ni_Co_W | Fe5Cr19Ni55Co15W6 | 0.02277063 | -4.0564 | 8.75 | 32.90517
1635 | 52 | 21 | 3 | 7 | 17 | 104.7939 | 0.2760081 | 0.1080572 | 920.59 | 0 | 0 | 0 |  | Fe_Cr_Ni_Co_W | Fe52Cr21Ni3Co7W17 | 0.03662628 | -1.0848 | 7.37 | 53.36394
1636 | 43 | 28 | 6 | 7 | 16 | 105.9167 | 0.2719446 | 0.105175 | 883.8881 | 0 | 0 | 0 |  | Fe_Cr_Ni_Co_W | Fe43Cr28Ni6Co7W16 | 0.03553741 | -1.5732 | 7.31 | 52.34682
1637 | 36 | 33 | 9 | 7 | 15 | 106.4354 | 0.269118 | 0.1027937 | 850.7401 | 0 | 0 | 0 |  | Fe_Cr_Ni_Co_W | Fe36Cr33Ni9Co7W15 | 0.03446558 | -2.0424 | 7.29 | 51.15183
1638 | 30 | 36 | 14 | 8 | 13 | 105.0844 | 0.2682504 | 0.09928334 | 789.8936 | 0 | 0 | 0 |  | Fe_Cr_Ni_Co_W | Fe30Cr36Ni14Co8W13 | 0.03224881 | -2.753456 | 7.386139 | 47.99499
1639 | 24 | 38 | 19 | 9 | 11 | 103.6313 | 0.2678358 | 0.09540382 | 727.2375 | 0 | 0 | 0 |  | Fe_Cr_Ni_Co_W | Fe24Cr38Ni19Co9W11 | 0.0299398 | -3.438879 | 7.49505 | 44.68474
1640 | 18 | 38 | 25 | 10 | 9 | 101.6623 | 0.2688232 | 0.09122841 | 662.3152 | 0 | 0 | 0 |  | Fe_Cr_Ni_Co_W | Fe18Cr38Ni25Co10W9 | 0.02746253 | -4.1428 | 7.66 | 41.0574
1641 | 12 | 37 | 33 | 11 | 7 | 99.01118 | 0.2712405 | 0.08606801 | 587.1963 | 0 | 0 | 0 |  | Fe_Cr_Ni_Co_W | Fe12Cr37Ni33Co11W7 | 0.02446011 | -4.8216 | 7.89 | 36.64355
1642 | 7 | 32 | 44 | 12 | 5 | 94.83209 | 0.2774819 | 0.07888431 | 491.7786 | 1 | 0 | 0 |  | Fe_Cr_Ni_Co_W | Fe7Cr32Ni44Co12W5 | 0.02091358 | -5.1504 | 8.26 | 31.2992
1643 | 4 | 23 | 57 | 12 | 4 | 90.19292 | 0.2872559 | 0.07369155 | 424.3311 | 1 | 1 | 1 | 424.3311 | Fe_Cr_Ni_Co_W | Fe4Cr23Ni57Co12W4 | 0.01884387 | -4.6068 | 8.72 | 27.78417
1644 | 42 | 37 | 6 | 5 | 10 | 103.1186 | 0.2654344 | 0.08864034 | 642.2788 | 0 | 0 | 0 |  | Fe_Cr_Ni_Co_W | Fe42Cr37Ni6Co5W10 | 0.02922323 | -1.7688 | 7.23 | 43.33636
1645 | 35 | 41 | 9 | 5 | 10 | 104.281 | 0.2630946 | 0.08858515 | 646.2523 | 0 | 0 | 0 |  | Fe_Cr_Ni_Co_W | Fe35Cr41Ni9Co5W10 | 0.02907906 | -2.2212 | 7.21 | 43.44318
1646 | 28 | 44 | 13 | 6 | 9 | 104.1295 | 0.2616794 | 0.08642882 | 617.0759 | 0 | 0 | 0 |  | Fe_Cr_Ni_Co_W | Fe28Cr44Ni13Co6W9 | 0.0276331 | -2.8788 | 7.26 | 41.533
1647 | 22 | 45 | 18 | 7 | 8 | 103.282 | 0.2619069 | 0.08473579 | 591.1643 | 0 | 0 | 0 |  | Fe_Cr_Ni_Co_W | Fe22Cr45Ni18Co7W8 | 0.02612171 | -3.5976 | 7.37 | 39.41269
1648 | 16 | 45 | 25 | 8 | 6 | 101.0253 | 0.263205 | 0.0797482 | 522.3972 | 0 | 0 | 0 |  | Fe_Cr_Ni_Co_W | Fe16Cr45Ni25Co8W6 | 0.02284701 | -4.4764 | 7.56 | 34.67218
1649 | 11 | 43 | 32 | 9 | 5 | 99.05166 | 0.2661959 | 0.07740929 | 488.8951 | 0 | 0 | 0 |  | Fe_Cr_Ni_Co_W | Fe11Cr43Ni32Co9W5 | 0.02093719 | -5.1064 | 7.77 | 31.90235
1650 | 6 | 38 | 43 | 11 | 3 | 94.68755 | 0.2728141 | 0.06833413 | 383.9763 | 1 | 0 | 0 |  | Fe_Cr_Ni_Co_W | Fe6Cr38Ni43Co11W3 | 0.01633888 | -5.578277 | 8.148515 | 25.30396
1651 | 32 | 50 | 9 | 3 | 6 | 103.3984 | 0.255618 | 0.07317487 | 462.76 | 0 | 0 | 0 |  | Fe_Cr_Ni_Co_W | Fe32Cr50Ni9Co3W6 | 0.0231012 | -2.3608 | 7.09 | 34.88323
1652 | 25 | 52 | 13 | 4 | 6 | 103.8833 | 0.2549812 | 0.0743594 | 475.9376 | 0 | 0 | 0 |  | Fe_Cr_Ni_Co_W | Fe25Cr52Ni13Co4W6 | 0.02297871 | -3.024 | 7.14 | 34.94267
1653 | 19 | 53 | 18 | 5 | 5 | 103.0269 | 0.255119 | 0.07207193 | 447.036 | 0 | 0 | 0 |  | Fe_Cr_Ni_Co_W | Fe19Cr53Ni18Co5W5 | 0.02103559 | -3.8216 | 7.25 | 32.24903
1654 | 13 | 53 | 23 | 6 | 4 | 102.0309 | 0.2556919 | 0.06966311 | 417.5326 | 0 | 0 | 0 |  | Fe_Cr_Ni_Co_W | Fe13Cr53Ni23Co6W4 | 0.01895729 | -4.594633 | 7.373737 | 29.39897
1655 | 8 | 50 | 30 | 8 | 4 | 100.4878 | 0.260096 | 0.07218479 | 437.7128 | 0 | 0 | 0 |  | Fe_Cr_Ni_Co_W | Fe8Cr50Ni30Co8W4 | 0.01879364 | -5.2944 | 7.6 | 29.2
1656 | 33 | 3 | 5 | 47 | 12 | 94.07636 | 0.2938045 | 0.10187 | 772.5244 | 0 | 0 | 0 |  | Fe_Cr_Ni_Co_W | Fe33Cr3Ni5Co47W12 | 0.03114097 | -1.3428 | 8.27 | 44.00125
1657 | 39 | 5 | 5 | 40 | 11 | 93.75812 | 0.2919106 | 0.09789083 | 719.2835 | 0 | 0 | 0 |  | Fe_Cr_Ni_Co_W | Fe39Cr5Ni5Co40W11 | 0.0302142 | -1.468 | 8.18 | 42.77429
1658 | 44 | 7 | 4 | 34 | 10 | 93.5981 | 0.2898681 | 0.09367052 | 666.4442 | 0 | 0 | 0 |  | Fe_Cr_Ni_Co_W | Fe44Cr7Ni4Co34W10 | 0.0292833 | -1.507601 | 8.080808 | 41.55605
1659 | 49 | 11 | 4 | 27 | 9 | 93.80015 | 0.2864657 | 0.08929935 | 613.3257 | 0 | 0 | 0 |  | Fe_Cr_Ni_Co_W | Fe49Cr11Ni4Co27W9 | 0.02798009 | -1.6008 | 7.95 | 39.9104
1660 | 53 | 14 | 3 | 22 | 7 | 92.94763 | 0.2838201 | 0.0805425 | 510.3335 | 0 | 0 | 0 |  | Fe_Cr_Ni_Co_W | Fe53Cr14Ni3Co22W7 | 0.02523518 | -1.579839 | 7.858586 | 36.11136
1661 | 21 | 3 | 6 | 51 | 19 | 100.8839 | 0.2924435 | 0.1198434 | 1079.878 | 0 | 0 | 0 |  | Fe_Cr_Ni_Co_W | Fe21Cr3Ni6Co51W19 | 0.036881 | -1.3512 | 8.19 | 52.5357
1662 | 27 | 5 | 7 | 44 | 17 | 99.56197 | 0.2911054 | 0.114846 | 991.4573 | 0 | 0 | 0 |  | Fe_Cr_Ni_Co_W | Fe27Cr5Ni7Co44W17 | 0.03564887 | -1.5384 | 8.14 | 50.80787
1663 | 32 | 7 | 8 | 38 | 16 | 99.03156 | 0.2895992 | 0.1118198 | 941.5257 | 0 | 0 | 0 |  | Fe_Cr_Ni_Co_W | Fe32Cr7Ni8Co38W16 | 0.03489208 | -1.681404 | 8.079208 | 49.79322
1664 | 36 | 10 | 8 | 32 | 14 | 98.22055 | 0.2873701 | 0.1060278 | 852.6087 | 0 | 0 | 0 |  | Fe_Cr_Ni_Co_W | Fe36Cr10Ni8Co32W14 | 0.03337802 | -1.8288 | 8 | 47.78326
1665 | 40 | 14 | 9 | 26 | 11 | 96.52532 | 0.284738 | 0.09674529 | 717.1609 | 0 | 0 | 0 |  | Fe_Cr_Ni_Co_W | Fe40Cr14Ni9Co26W11 | 0.03033301 | -2.0348 | 7.94 | 43.57465
1666 | 44 | 18 | 8 | 21 | 9 | 95.89199 | 0.2814714 | 0.08914764 | 619.2756 | 0 | 0 | 0 |  | Fe_Cr_Ni_Co_W | Fe44Cr18Ni8Co21W9 | 0.02791549 | -2.0732 | 7.83 | 40.29032
1667 | 46 | 23 | 7 | 16 | 7 | 95.72607 | 0.2771348 | 0.08056156 | 519.4638 | 0 | 0 | 0 |  | Fe_Cr_Ni_Co_W | Fe46Cr23Ni7Co16W7 | 0.02513567 | -2.095705 | 7.69697 | 36.52853
1668 | 12 | 3 | 4 | 52 | 29 | 110.2586 | 0.2898739 | 0.1328357 | 1402.164 | 0 | 0 | 0 |  | Fe_Cr_Ni_Co_W | Fe12Cr3Ni4Co52W29 | 0.04182098 | -1.2932 | 7.96 | 60.30083
1669 | 16 | 4 | 8 | 46 | 27 | 108.3597 | 0.2897844 | 0.1309671 | 1342.082 | 0 | 0 | 0 |  | Fe_Cr_Ni_Co_W | Fe16Cr4Ni8Co46W27 | 0.0411713 | -1.489266 | 8 | 59.17165
1670 | 21 | 6 | 10 | 39 | 24 | 106.3954 | 0.2888421 | 0.1266373 | 1242.873 | 0 | 0 | 0 |  | Fe_Cr_Ni_Co_W | Fe21Cr6Ni10Co39W24 | 0.04012717 | -1.6932 | 7.99 | 57.64191
1671 | 25 | 9 | 12 | 34 | 21 | 104.2312 | 0.2874879 | 0.1215817 | 1133.538 | 0 | 0 | 0 |  | Fe_Cr_Ni_Co_W | Fe25Cr9Ni12Co34W21 | 0.03843957 | -1.935497 | 7.980198 | 55.27821
1672 | 28 | 13 | 13 | 29 | 17 | 101.866 | 0.2853169 | 0.1132936 | 981.7101 | 0 | 0 | 0 |  | Fe_Cr_Ni_Co_W | Fe28Cr13Ni13Co29W17 | 0.03584812 | -2.212 | 7.95 | 51.7118
1673 | 31 | 17 | 14 | 24 | 14 | 100.2073 | 0.2828103 | 0.1056579 | 856.6909 | 0 | 0 | 0 |  | Fe_Cr_Ni_Co_W | Fe31Cr17Ni14Co24W14 | 0.03333257 | -2.4492 | 7.9 | 48.25049
1674 | 34 | 23 | 13 | 19 | 11 | 99.24988 | 0.2783273 | 0.09609733 | 720.5279 | 0 | 0 | 0 |  | Fe_Cr_Ni_Co_W | Fe34Cr23Ni13Co19W11 | 0.03024211 | -2.6152 | 7.77 | 44.10567
1675 | 36 | 29 | 12 | 15 | 8 | 98.29306 | 0.2735968 | 0.08497622 | 578.4967 | 0 | 0 | 0 |  | Fe_Cr_Ni_Co_W | Fe36Cr29Ni12Co15W8 | 0.02637338 | -2.72 | 7.65 | 38.76854
1676 | 37 | 36 | 9 | 12 | 6 | 98.74352 | 0.2674425 | 0.07555856 | 474.577 | 0 | 0 | 0 |  | Fe_Cr_Ni_Co_W | Fe37Cr36Ni9Co12W6 | 0.02317966 | -2.5824 | 7.46 | 34.42949
1677 | 10 | 3 | 6 | 43 | 38 | 118.0501 | 0.2876428 | 0.1373562 | 1595.223 | 0 | 0 | 0 |  | Fe_Cr_Ni_Co_W | Fe10Cr3Ni6Co43W38 | 0.04440278 | -1.3704 | 7.73 | 64.49155
1678 | 13 | 4 | 10 | 38 | 34 | 115.0805 | 0.2879033 | 0.1360178 | 1522.636 | 0 | 0 | 0 |  | Fe_Cr_Ni_Co_W | Fe13Cr4Ni10Co38W34 | 0.04387171 | -1.579431 | 7.818182 | 63.44239
1679 | 16 | 7 | 14 | 33 | 29 | 111.3898 | 0.2872679 | 0.1322262 | 1397.24 | 0 | 0 | 0 |  | Fe_Cr_Ni_Co_W | Fe16Cr7Ni14Co33W29 | 0.04248161 | -1.905928 | 7.888889 | 61.3711
1680 | 19 | 10 | 17 | 29 | 25 | 108.2894 | 0.2863675 | 0.1277164 | 1275.707 | 0 | 0 | 0 |  | Fe_Cr_Ni_Co_W | Fe19Cr10Ni17Co29W25 | 0.04075683 | -2.1948 | 7.93 | 58.87308
1681 | 21 | 15 | 19 | 25 | 20 | 105.1119 | 0.2840909 | 0.1195928 | 1103.831 | 0 | 0 | 0 |  | Fe_Cr_Ni_Co_W | Fe21Cr15Ni19Co25W20 | 0.03792972 | -2.5892 | 7.93 | 54.99264
1682 | 24 | 20 | 19 | 21 | 16 | 102.8846 | 0.2810417 | 0.1107052 | 945.7094 | 0 | 0 | 0 |  | Fe_Cr_Ni_Co_W | Fe24Cr20Ni19Co21W16 | 0.03500345 | -2.8656 | 7.87 | 50.99647
1683 | 26 | 26 | 18 | 17 | 12 | 101.1731 | 0.2766567 | 0.09950099 | 774.7765 | 0 | 0 | 0 |  | Fe_Cr_Ni_Co_W | Fe26Cr26Ni18Co17W12 | 0.03135082 | -3.117233 | 7.767677 | 46.01872
1684 | 28 | 34 | 17 | 13 | 9 | 100.4982 | 0.2707994 | 0.08885106 | 632.7618 | 0 | 0 | 0 |  | Fe_Cr_Ni_Co_W | Fe28Cr34Ni17Co13W9 | 0.02750833 | -3.274973 | 7.613861 | 40.79208
1685 | 28 | 43 | 12 | 11 | 6 | 100.9112 | 0.2625631 | 0.07533889 | 479.1154 | 0 | 0 | 0 |  | Fe_Cr_Ni_Co_W | Fe28Cr43Ni12Co11W6 | 0.02301835 | -3.0848 | 7.37 | 34.65602
1686 | 8 | 3 | 9 | 35 | 45 | 123.7474 | 0.2862561 | 0.1377479 | 1692.209 | 0 | 0 | 0 |  | Fe_Cr_Ni_Co_W | Fe8Cr3Ni9Co35W45 | 0.04528472 | -1.4848 | 7.57 | 66.06504
1687 | 10 | 5 | 14 | 31 | 39 | 119.5483 | 0.2864614 | 0.1379098 | 1622.041 | 0 | 0 | 0 |  | Fe_Cr_Ni_Co_W | Fe10Cr5Ni14Co31W39 | 0.04496021 | -1.796551 | 7.707071 | 65.33019
1688 | 12 | 8 | 19 | 27 | 33 | 115.0872 | 0.2861848 | 0.1357089 | 1506.84 | 0 | 0 | 0 |  | Fe_Cr_Ni_Co_W | Fe12Cr8Ni19Co27W33 | 0.04382186 | -2.167942 | 7.828283 | 63.53832
1689 | 14 | 12 | 22 | 24 | 28 | 111.4409 | 0.2849643 | 0.1313682 | 1372.34 | 0 | 0 | 0 |  | Fe_Cr_Ni_Co_W | Fe14Cr12Ni22Co24W28 | 0.04207043 | -2.5216 | 7.88 | 61.08388
1690 | 16 | 17 | 24 | 20 | 23 | 108.3407 | 0.2826809 | 0.1245924 | 1213.625 | 0 | 0 | 0 |  | Fe_Cr_Ni_Co_W | Fe16Cr17Ni24Co20W23 | 0.03972438 | -2.9204 | 7.88 | 57.88774
1691 | 18 | 22 | 25 | 17 | 18 | 105.1913 | 0.2800628 | 0.1154903 | 1033.305 | 0 | 0 | 0 |  | Fe_Cr_Ni_Co_W | Fe18Cr22Ni25Co17W18 | 0.0365124 | -3.2832 | 7.87 | 53.40562
1692 | 20 | 30 | 24 | 13 | 13 | 102.9948 | 0.2745639 | 0.1025822 | 824.77 | 0 | 0 | 0 |  | Fe_Cr_Ni_Co_W | Fe20Cr30Ni24Co13W13 | 0.03217262 | -3.654 | 7.75 | 47.51621
1693 | 20 | 38 | 22 | 11 | 9 | 101.7821 | 0.2683759 | 0.08923101 | 642.3402 | 0 | 0 | 0 |  | Fe_Cr_Ni_Co_W | Fe20Cr38Ni22Co11W9 | 0.02748561 | -3.894 | 7.61 | 41.09246
1694 | 20 | 50 | 16 | 8 | 6 | 103.0685 | 0.2576018 | 0.07497686 | 481.7023 | 0 | 0 | 0 |  | Fe_Cr_Ni_Co_W | Fe20Cr50Ni16Co8W6 | 0.02287946 | -3.6144 | 7.28 | 34.87635
1695 | 7 | 3 | 14 | 25 | 50 | 127.9693 | 0.2853416 | 0.136969 | 1744.125 | 0 | 0 | 0 |  | Fe_Cr_Ni_Co_W | Fe7Cr3Ni14Co25W50 | 0.04551599 | -1.708397 | 7.464646 | 66.44146
1696 | 8 | 6 | 21 | 23 | 42 | 121.776 | 0.2857984 | 0.1394798 | 1682.677 | 0 | 0 | 0 |  | Fe_Cr_Ni_Co_W | Fe8Cr6Ni21Co23W42 | 0.04545316 | -2.1448 | 7.69 | 66.05483
1697 | 9 | 9 | 26 | 20 | 36 | 117.4436 | 0.2855806 | 0.138581 | 1589.343 | 0 | 0 | 0 |  | Fe_Cr_Ni_Co_W | Fe9Cr9Ni26Co20W36 | 0.04458063 | -2.5164 | 7.82 | 64.68532
1698 | 11 | 13 | 28 | 18 | 29 | 112.7301 | 0.2845069 | 0.1333708 | 1420.006 | 0 | 0 | 0 |  | Fe_Cr_Ni_Co_W | Fe11Cr13Ni28Co18W29 | 0.04262807 | -2.86583 | 7.89899 | 61.92471
1699 | 12 | 18 | 30 | 16 | 24 | 109.3614 | 0.2824845 | 0.1270734 | 1262.642 | 0 | 0 | 0 |  | Fe_Cr_Ni_Co_W | Fe12Cr18Ni30Co16W24 | 0.04024064 | -3.2688 | 7.92 | 58.67742
1700 | 14 | 25 | 31 | 13 | 18 | 105.6799 | 0.2788187 | 0.1159369 | 1040.622 | 0 | 0 | 0 |  | Fe_Cr_Ni_Co_W | Fe14Cr25Ni31Co13W18 | 0.03632851 | -3.757671 | 7.891089 | 53.30522
1701 | 15 | 32 | 30 | 10 | 13 | 103.4063 | 0.2739162 | 0.1031924 | 834.4024 | 0 | 0 | 0 |  | Fe_Cr_Ni_Co_W | Fe15Cr32Ni30Co10W13 | 0.03209966 | -4.1656 | 7.8 | 47.52894
1702 | 15 | 42 | 26 | 8 | 8 | 102.1649 | 0.2655395 | 0.08585975 | 602.2994 | 0 | 0 | 0 |  | Fe_Cr_Ni_Co_W | Fe15Cr42Ni26Co8W8 | 0.02613014 | -4.436282 | 7.59596 | 39.37321
1703 | 15 | 55 | 19 | 6 | 5 | 103.6453 | 0.253877 | 0.07050409 | 435.3001 | 0 | 0 | 0 |  | Fe_Cr_Ni_Co_W | Fe15Cr55Ni19Co6W5 | 0.02095504 | -4.064 | 7.24 | 32.31099
1704 | 7 | 3 | 21 | 17 | 52 | 128.9238 | 0.2853637 | 0.1379152 | 1776.793 | 0 | 0 | 0 |  | Fe_Cr_Ni_Co_W | Fe7Cr3Ni21Co17W52 | 0.04572993 | -2.0332 | 7.49 | 66.41769
1705 | 7 | 6 | 28 | 16 | 43 | 122.393 | 0.2859963 | 0.1414748 | 1727.705 | 0 | 0 | 0 |  | Fe_Cr_Ni_Co_W | Fe7Cr6Ni28Co16W43 | 0.04574259 | -2.4592 | 7.74 | 66.19668
1706 | 7 | 9 | 33 | 15 | 36 | 117.2363 | 0.2861259 | 0.1408686 | 1624.628 | 0 | 0 | 0 |  | Fe_Cr_Ni_Co_W | Fe7Cr9Ni33Co15W36 | 0.0446635 | -2.8116 | 7.91 | 64.53301
1707 | 8 | 14 | 36 | 13 | 30 | 113.0795 | 0.2846318 | 0.1366876 | 1476.243 | 0 | 0 | 0 |  | Fe_Cr_Ni_Co_W | Fe8Cr14Ni36Co13W30 | 0.04281347 | -3.238114 | 7.970297 | 62.08623
1708 | 9 | 19 | 38 | 11 | 24 | 109.1373 | 0.28273 | 0.1279111 | 1272.453 | 0 | 0 | 0 |  | Fe_Cr_Ni_Co_W | Fe9Cr19Ni38Co11W24 | 0.04013582 | -3.681208 | 8.009901 | 58.40879
1709 | 10 | 25 | 38 | 9 | 18 | 105.666 | 0.2794667 | 0.1163996 | 1049.275 | 0 | 0 | 0 |  | Fe_Cr_Ni_Co_W | Fe10Cr25Ni38Co9W18 | 0.03644363 | -4.1656 | 7.99 | 53.37827
1710 | 11 | 33 | 37 | 7 | 12 | 102.4929 | 0.2742037 | 0.1010903 | 800.0996 | 0 | 0 | 0 |  | Fe_Cr_Ni_Co_W | Fe11Cr33Ni37Co7W12 | 0.03101152 | -4.698 | 7.91 | 45.91939
1711 | 12 | 44 | 32 | 5 | 7 | 101.3973 | 0.2650305 | 0.08279875 | 562.3518 | 0 | 0 | 0 |  | Fe_Cr_Ni_Co_W | Fe12Cr44Ni32Co5W7 | 0.02447272 | -4.9964 | 7.67 | 37.01608
1712 | 12 | 57 | 23 | 4 | 4 | 103.1814 | 0.2526217 | 0.06642212 | 391.7478 | 0 | 0 | 0 |  | Fe_Cr_Ni_Co_W | Fe12Cr57Ni23Co4W4 | 0.01884737 | -4.5748 | 7.28 | 29.34689
1713 | 5 | 6 | 37 | 10 | 42 | 121.318 | 0.2868463 | 0.1444819 | 1763.558 | 0 | 0 | 0 |  | Fe_Cr_Ni_Co_W | Fe5Cr6Ni37Co10W42 | 0.04578 | -2.8296 | 7.88 | 65.79202
1714 | 5 | 9 | 41 | 10 | 35 | 116.1378 | 0.2869821 | 0.1431703 | 1645.693 | 0 | 0 | 0 |  | Fe_Cr_Ni_Co_W | Fe5Cr9Ni41Co10W35 | 0.04451021 | -3.1152 | 8.04 | 63.95123
1715 | 6 | 13 | 44 | 9 | 28 | 111.0351 | 0.2863092 | 0.138182 | 1470.229 | 0 | 0 | 0 |  | Fe_Cr_Ni_Co_W | Fe6Cr13Ni44Co9W28 | 0.04220015 | -3.4864 | 8.15 | 60.72693
1716 | 7 | 18 | 45 | 8 | 22 | 107.0091 | 0.2844028 | 0.1304026 | 1277.07 | 0 | 0 | 0 |  | Fe_Cr_Ni_Co_W | Fe7Cr18Ni45Co8W22 | 0.03916075 | -3.9232 | 8.18 | 56.62605
1717 | 8 | 25 | 45 | 6 | 16 | 103.5061 | 0.2806015 | 0.1180664 | 1039.942 | 0 | 0 | 0 |  | Fe_Cr_Ni_Co_W | Fe8Cr25Ni45Co6W16 | 0.0348616 | -4.5196 | 8.14 | 50.86256
1718 | 9 | 32 | 43 | 5 | 11 | 100.9596 | 0.2758565 | 0.1028632 | 804.224 | 1 | 0 | 0 |  | Fe_Cr_Ni_Co_W | Fe9Cr32Ni43Co5W11 | 0.02989407 | -5.0004 | 8.05 | 44.12482
1719 | 11 | 43 | 38 | 3 | 6 | 99.64594 | 0.2669192 | 0.07999602 | 523.0175 | 0 | 0 | 0 |  | Fe_Cr_Ni_Co_W | Fe11Cr43Ni38Co3W6 | 0.02272176 | -5.387707 | 7.811881 | 34.37455
1720 | 3 | 9 | 50 | 6 | 32 | 113.2402 | 0.2884646 | 0.1419747 | 1582.464 | 0 | 0 | 0 |  | Fe_Cr_Ni_Co_W | Fe3Cr9Ni50Co6W32 | 0.04371541 | -3.366 | 8.24 | 62.3438
1721 | 4 | 13 | 52 | 6 | 25 | 108.0341 | 0.2878233 | 0.133805 | 1362.757 | 1 | 0 | 0 |  | Fe_Cr_Ni_Co_W | Fe4Cr13Ni52Co6W25 | 0.04084134 | -3.7044 | 8.34 | 58.40163
1722 | 5 | 18 | 53 | 5 | 19 | 103.8944 | 0.2859561 | 0.1231349 | 1137.792 | 1 | 0 | 0 |  | Fe_Cr_Ni_Co_W | Fe5Cr18Ni53Co5W19 | 0.03721589 | -4.1828 | 8.37 | 53.51299
1723 | 6 | 23 | 53 | 4 | 13 | 99.82262 | 0.2835435 | 0.1089044 | 888.8475 | 1 | 0 | 0 |  | Fe_Cr_Ni_Co_W | Fe6Cr23Ni53Co4W13 | 0.03222761 | -4.701153 | 8.383838 | 46.67454
1724 | 8 | 30 | 50 | 4 | 8 | 97.02916 | 0.2788254 | 0.09171181 | 646.7236 | 1 | 0 | 0 |  | Fe_Cr_Ni_Co_W | Fe8Cr30Ni50Co4W8 | 0.0260265 | -5.2176 | 8.28 | 38.30196
1725 | 3 | 33 | 5 | 47 | 12 | 103.5898 | 0.2729554 | 0.09804678 | 774.0854 | 0 | 0 | 0 |  | Fe_Cr_Ni_Co_W | Fe3Cr33Ni5Co47W12 | 0.03022334 | -3.1908 | 7.67 | 45.68709
1726 | 5 | 39 | 5 | 40 | 11 | 104.5894 | 0.2679168 | 0.09355248 | 718.1722 | 0 | 0 | 0 |  | Fe_Cr_Ni_Co_W | Fe5Cr39Ni5Co40W11 | 0.02923663 | -3.2904 | 7.5 | 44.54211
1727 | 7 | 44 | 4 | 34 | 10 | 105.5554 | 0.263121 | 0.08871858 | 660.2448 | 0 | 0 | 0 |  | Fe_Cr_Ni_Co_W | Fe7Cr44Ni4Co34W10 | 0.02827011 | -3.198857 | 7.333333 | 43.35228
1728 | 11 | 49 | 4 | 27 | 9 | 106.0237 | 0.2587976 | 0.08423644 | 604.6698 | 0 | 0 | 0 |  | Fe_Cr_Ni_Co_W | Fe11Cr49Ni4Co27W9 | 0.02703031 | -2.9992 | 7.19 | 41.56152
1729 | 14 | 53 | 3 | 22 | 7 | 105.7353 | 0.2543222 | 0.07589993 | 505.1414 | 0 | 0 | 0 |  | Fe_Cr_Ni_Co_W | Fe14Cr53Ni3Co22W7 | 0.02436689 | -2.757678 | 7.070707 | 37.61185
1730 | 3 | 21 | 6 | 51 | 19 | 106.435 | 0.2809676 | 0.1160007 | 1062.13 | 0 | 0 | 0 |  | Fe_Cr_Ni_Co_W | Fe3Cr21Ni6Co51W19 | 0.03619831 | -2.532 | 7.83 | 53.75835
1731 | 5 | 27 | 7 | 44 | 17 | 106.4007 | 0.2767161 | 0.1105533 | 974.0594 | 0 | 0 | 0 |  | Fe_Cr_Ni_Co_W | Fe5Cr27Ni7Co44W17 | 0.03487247 | -2.8584 | 7.7 | 52.18774
1732 | 7 | 32 | 8 | 38 | 16 | 106.7628 | 0.2731513 | 0.1073393 | 924.9967 | 0 | 0 | 0 |  | Fe_Cr_Ni_Co_W | Fe7Cr32Ni8Co38W16 | 0.03406268 | -3.034212 | 7.584158 | 51.25329
1733 | 10 | 36 | 8 | 32 | 14 | 106.4044 | 0.2696654 | 0.1014469 | 836.0027 | 0 | 0 | 0 |  | Fe_Cr_Ni_Co_W | Fe10Cr36Ni8Co32W14 | 0.03257055 | -3.0976 | 7.48 | 49.1935
1734 | 14 | 40 | 9 | 26 | 11 | 104.8144 | 0.2663161 | 0.09296338 | 709.1628 | 0 | 0 | 0 |  | Fe_Cr_Ni_Co_W | Fe14Cr40Ni9Co26W11 | 0.029625 | -3.1996 | 7.42 | 44.82176
1735 | 18 | 44 | 8 | 21 | 9 | 104.2566 | 0.262521 | 0.08571577 | 613.7557 | 0 | 0 | 0 |  | Fe_Cr_Ni_Co_W | Fe18Cr44Ni8Co21W9 | 0.02728248 | -3.0508 | 7.31 | 41.39795
1736 | 23 | 46 | 7 | 16 | 7 | 103.2685 | 0.25972 | 0.07779246 | 516.2529 | 0 | 0 | 0 |  | Fe_Cr_Ni_Co_W | Fe23Cr46Ni7Co16W7 | 0.02464022 | -2.809101 | 7.232323 | 37.39202
1737 | 3 | 12 | 4 | 52 | 29 | 112.9307 | 0.2847299 | 0.1302145 | 1379.789 | 0 | 0 | 0 |  | Fe_Cr_Ni_Co_W | Fe3Cr12Ni4Co52W29 | 0.04139282 | -1.8224 | 7.78 | 61.04916
1738 | 4 | 16 | 8 | 46 | 27 | 111.9172 | 0.2828231 | 0.1279499 | 1320.054 | 0 | 0 | 0 |  | Fe_Cr_Ni_Co_W | Fe4Cr16Ni8Co46W27 | 0.04063884 | -2.199784 | 7.762376 | 60.10366
1739 | 6 | 21 | 10 | 39 | 24 | 110.9332 | 0.2797764 | 0.1227884 | 1215.36 | 0 | 0 | 0 |  | Fe_Cr_Ni_Co_W | Fe6Cr21Ni10Co39W24 | 0.03950324 | -2.5512 | 7.69 | 58.72853
1740 | 9 | 25 | 12 | 34 | 21 | 109.0835 | 0.2775518 | 0.1180982 | 1113.63 | 0 | 0 | 0 |  | Fe_Cr_Ni_Co_W | Fe9Cr25Ni12Co34W21 | 0.03783715 | -2.820116 | 7.663366 | 56.32802
1741 | 13 | 28 | 13 | 29 | 17 | 106.5301 | 0.2754715 | 0.1103165 | 967.8746 | 0 | 0 | 0 |  | Fe_Cr_Ni_Co_W | Fe13Cr28Ni13Co29W17 | 0.03534004 | -3.022 | 7.65 | 52.6019
1742 | 17 | 31 | 14 | 24 | 14 | 104.6145 | 0.2732664 | 0.1032657 | 848.6895 | 0 | 0 | 0 |  | Fe_Cr_Ni_Co_W | Fe17Cr31Ni14Co24W14 | 0.03290806 | -3.166 | 7.62 | 48.99908
1743 | 23 | 34 | 13 | 19 | 11 | 102.7575 | 0.2705226 | 0.09447967 | 716.9047 | 0 | 0 | 0 |  | Fe_Cr_Ni_Co_W | Fe23Cr34Ni13Co19W11 | 0.0299504 | -3.1036 | 7.55 | 44.62017
1744 | 29 | 36 | 12 | 15 | 8 | 100.5552 | 0.268421 | 0.08419222 | 578.3948 | 0 | 0 | 0 |  | Fe_Cr_Ni_Co_W | Fe29Cr36Ni12Co15W8 | 0.02621607 | -2.9916 | 7.51 | 39.0501
1745 | 36 | 37 | 9 | 12 | 6 | 99.0698 | 0.2666811 | 0.07546177 | 474.6319 | 0 | 0 | 0 |  | Fe_Cr_Ni_Co_W | Fe36Cr37Ni9Co12W6 | 0.02316031 | -2.6124 | 7.44 | 34.46389
1746 | 3 | 10 | 6 | 43 | 38 | 120.0604 | 0.2839759 | 0.1347713 | 1565.677 | 0 | 0 | 0 |  | Fe_Cr_Ni_Co_W | Fe3Cr10Ni6Co43W38 | 0.04401296 | -1.7092 | 7.59 | 65.16587
1747 | 4 | 13 | 10 | 38 | 34 | 117.7263 | 0.2829679 | 0.1326496 | 1485.974 | 0 | 0 | 0 |  | Fe_Cr_Ni_Co_W | Fe4Cr13Ni10Co38W34 | 0.04340291 | -2.056933 | 7.636364 | 64.25497
1748 | 7 | 16 | 14 | 33 | 29 | 114.0856 | 0.2820713 | 0.1292725 | 1369.443 | 0 | 0 | 0 |  | Fe_Cr_Ni_Co_W | Fe7Cr16Ni14Co33W29 | 0.04206167 | -2.420161 | 7.707071 | 62.10142
1749 | 10 | 19 | 17 | 29 | 25 | 111.0019 | 0.2809797 | 0.125377 | 1258.39 | 0 | 0 | 0 |  | Fe_Cr_Ni_Co_W | Fe10Cr19Ni17Co29W25 | 0.04038147 | -2.724 | 7.75 | 59.52907
1750 | 15 | 21 | 19 | 25 | 20 | 106.9556 | 0.2802897 | 0.1183059 | 1096.888 | 0 | 0 | 0 |  | Fe_Cr_Ni_Co_W | Fe15Cr21Ni19Co25W20 | 0.03771049 | -2.9492 | 7.81 | 55.37969
1751 | 20 | 24 | 19 | 21 | 16 | 104.1336 | 0.2783817 | 0.1099818 | 942.9757 | 0 | 0 | 0 |  | Fe_Cr_Ni_Co_W | Fe20Cr24Ni19Co21W16 | 0.03487478 | -3.0928 | 7.79 | 51.22499
1752 | 26 | 26 | 18 | 17 | 12 | 101.1731 | 0.2766567 | 0.09935753 | 773.2062 | 0 | 0 | 0 |  | Fe_Cr_Ni_Co_W | Fe26Cr26Ni18Co17W12 | 0.03135082 | -3.117233 | 7.767677 | 46.01872
1753 | 34 | 28 | 17 | 13 | 9 | 98.58656 | 0.2751359 | 0.08962955 | 633.682 | 0 | 0 | 0 |  | Fe_Cr_Ni_Co_W | Fe34Cr28Ni17Co13W9 | 0.02764762 | -3.004411 | 7.732673 | 40.53824
1754 | 43 | 28 | 12 | 11 | 6 | 96.01833 | 0.2739783 | 0.07659782 | 476.2269 | 0 | 0 | 0 |  | Fe_Cr_Ni_Co_W | Fe43Cr28Ni12Co11W6 | 0.02330777 | -2.5628 | 7.67 | 34.12609
1755 | 3 | 8 | 9 | 35 | 45 | 125.1475 | 0.2837968 | 0.1356253 | 1664.274 | 0 | 0 | 0 |  | Fe_Cr_Ni_Co_W | Fe3Cr8Ni9Co35W45 | 0.0449724 | -1.6948 | 7.47 | 66.60661
1756 | 5 | 10 | 14 | 31 | 39 | 120.9914 | 0.2838467 | 0.1356754 | 1594.124 | 0 | 0 | 0 |  | Fe_Cr_Ni_Co_W | Fe5Cr10Ni14Co31W39 | 0.04467705 | -2.049587 | 7.606061 | 65.82263
1757 | 8 | 12 | 19 | 27 | 33 | 116.2676 | 0.2839669 | 0.1341133 | 1489.242 | 0 | 0 | 0 |  | Fe_Cr_Ni_Co_W | Fe8Cr12Ni19Co27W33 | 0.04362136 | -2.401388 | 7.747475 | 63.88903
1758 | 12 | 14 | 22 | 24 | 28 | 112.0369 | 0.2838044 | 0.1308165 | 1367.833 | 0 | 0 | 0 |  | Fe_Cr_Ni_Co_W | Fe12Cr14Ni22Co24W28 | 0.04198205 | -2.6448 | 7.84 | 61.2392
1759 | 17 | 16 | 24 | 20 | 23 | 108.0369 | 0.2832935 | 0.1248253 | 1215.097 | 0 | 0 | 0 |  | Fe_Cr_Ni_Co_W | Fe17Cr16Ni24Co20W23 | 0.03976343 | -2.8576 | 7.9 | 57.81868
1760 | 22 | 18 | 25 | 17 | 18 | 103.9523 | 0.2826594 | 0.1162174 | 1036.085 | 0 | 0 | 0 |  | Fe_Cr_Ni_Co_W | Fe22Cr18Ni25Co17W18 | 0.03664797 | -3.0304 | 7.95 | 53.16239
1761 | 30 | 20 | 24 | 13 | 13 | 99.83337 | 0.2814736 | 0.1039372 | 826.15 | 0 | 0 | 0 |  | Fe_Cr_Ni_Co_W | Fe30Cr20Ni24Co13W13 | 0.03245555 | -3.07 | 7.95 | 46.99989
1762 | 38 | 20 | 22 | 11 | 9 | 95.99371 | 0.2814884 | 0.09084996 | 637.1728 | 0 | 0 | 0 |  | Fe_Cr_Ni_Co_W | Fe38Cr20Ni22Co11W9 | 0.02790769 | -2.9292 | 7.97 | 40.29628
1763 | 50 | 20 | 16 | 8 | 6 | 93.28323 | 0.2804305 | 0.07716919 | 472.6465 | 0 | 0 | 0 |  | Fe_Cr_Ni_Co_W | Fe50Cr20Ni16Co8W6 | 0.02344916 | -2.4384 | 7.88 | 33.80178
1764 | 3 | 7 | 14 | 25 | 50 | 129.0788 | 0.2834446 | 0.134666 | 1709.594 | 0 | 0 | 0 |  | Fe_Cr_Ni_Co_W | Fe3Cr7Ni14Co25W50 | 0.04524146 | -1.863483 | 7.383838 | 66.921
1765 | 6 | 8 | 21 | 23 | 42 | 122.3422 | 0.284787 | 0.1387258 | 1673.51 | 0 | 0 | 0 |  | Fe_Cr_Ni_Co_W | Fe6Cr8Ni21Co23W42 | 0.04533702 | -2.2504 | 7.65 | 66.25889
1766 | 9 | 9 | 26 | 20 | 36 | 117.4436 | 0.2855806 | 0.138581 | 1589.343 | 0 | 0 | 0 |  | Fe_Cr_Ni_Co_W | Fe9Cr9Ni26Co20W36 | 0.04458063 | -2.5164 | 7.82 | 64.68532
1767 | 13 | 11 | 28 | 18 | 29 | 112.1309 | 0.285663 | 0.1336371 | 1420.213 | 0 | 0 | 0 |  | Fe_Cr_Ni_Co_W | Fe13Cr11Ni28Co18W29 | 0.04271895 | -2.73115 | 7.939394 | 61.7632
1768 | 18 | 12 | 30 | 16 | 24 | 107.5457 | 0.2861187 | 0.1283782 | 1270.165 | 0 | 0 | 0 |  | Fe_Cr_Ni_Co_W | Fe18Cr12Ni30Co16W24 | 0.04047907 | -2.8512 | 8.04 | 58.24946
1769 | 25 | 14 | 31 | 13 | 18 | 102.3038 | 0.2859021 | 0.1179364 | 1048.056 | 0 | 0 | 0 |  | Fe_Cr_Ni_Co_W | Fe25Cr14Ni31Co13W18 | 0.03669243 | -2.99853 | 8.108911 | 52.63957
1770 | 32 | 15 | 30 | 10 | 13 | 98.03256 | 0.2856546 | 0.1051584 | 832.3616 | 0 | 0 | 0 |  | Fe_Cr_Ni_Co_W | Fe32Cr15Ni30Co10W13 | 0.03257725 | -3.03 | 8.14 | 46.63164
1771 | 42 | 15 | 26 | 8 | 8 | 93.36083 | 0.2856473 | 0.08729561 | 585.0372 | 1 | 0 | 0 |  | Fe_Cr_Ni_Co_W | Fe42Cr15Ni26Co8W8 | 0.02673141 | -2.827467 | 8.141414 | 38.1869
1772 | 55 | 15 | 19 | 6 | 5 | 90.54085 | 0.2847368 | 0.07206755 | 412.3661 | 0 | 0 | 0 |  | Fe_Cr_Ni_Co_W | Fe55Cr15Ni19Co6W5 | 0.02164719 | -2.336 | 8.04 | 30.91925
1773 | 3 | 7 | 21 | 17 | 52 | 130.0167 | 0.2835081 | 0.1361566 | 1751.538 | 0 | 0 | 0 |  | Fe_Cr_Ni_Co_W | Fe3Cr7Ni21Co17W52 | 0.04545416 | -2.1996 | 7.41 | 66.90433
1774 | 6 | 7 | 28 | 16 | 43 | 122.6751 | 0.2854951 | 0.1411631 | 1724.149 | 0 | 0 | 0 |  | Fe_Cr_Ni_Co_W | Fe6Cr7Ni28Co16W43 | 0.04568406 | -2.5172 | 7.72 | 66.30075
1775 | 9 | 7 | 33 | 15 | 36 | 116.6574 | 0.2871957 | 0.1412893 | 1627.735 | 0 | 0 | 0 |  | Fe_Cr_Ni_Co_W | Fe9Cr7Ni33Co15W36 | 0.0447661 | -2.6724 | 7.95 | 64.34866
1776 | 14 | 8 | 36 | 13 | 30 | 111.3196 | 0.2880162 | 0.137864 | 1483.116 | 0 | 0 | 0 |  | Fe_Cr_Ni_Co_W | Fe14Cr8Ni36Co13W30 | 0.04308083 | -2.793452 | 8.089109 | 61.60262
1777 | 19 | 9 | 38 | 11 | 24 | 106.1378 | 0.2887405 | 0.1310055 | 1296.591 | 0 | 0 | 0 |  | Fe_Cr_Ni_Co_W | Fe19Cr9Ni38Co11W24 | 0.04052355 | -2.900892 | 8.207921 | 57.69704
1778 | 25 | 10 | 38 | 9 | 18 | 101.0193 | 0.2891951 | 0.1197793 | 1065.528 | 0 | 0 | 0 |  | Fe_Cr_Ni_Co_W | Fe25Cr10Ni38Co9W18 | 0.03694383 | -2.9716 | 8.29 | 52.43844
1779 | 33 | 11 | 37 | 7 | 12 | 95.51145 | 0.2895722 | 0.1033267 | 792.7773 | 0 | 0 | 0 |  | Fe_Cr_Ni_Co_W | Fe33Cr11Ni37Co7W12 | 0.03160125 | -2.9908 | 8.35 | 44.75478
1780 | 44 | 12 | 32 | 5 | 7 | 91.02213 | 0.288955 | 0.08353648 | 533.1381 | 1 | 0 | 0 |  | Fe_Cr_Ni_Co_W | Fe44Cr12Ni32Co5W7 | 0.02512453 | -2.846 | 8.31 | 35.63299
1781 | 57 | 12 | 23 | 4 | 4 | 88.37695 | 0.2878143 | 0.0662226 | 351.4661 | 1 | 1 | 1 | 351.4661 | Fe_Cr_Ni_Co_W | Fe57Cr12Ni23Co4W4 | 0.01954443 | -2.3608 | 8.18 | 27.7955
1782 | 6 | 5 | 37 | 10 | 42 | 121.0347 | 0.287352 | 0.144599 | 1763.805 | 0 | 0 | 0 |  | Fe_Cr_Ni_Co_W | Fe6Cr5Ni37Co10W42 | 0.04583701 | -2.7604 | 7.9 | 65.68866
1783 | 9 | 5 | 41 | 10 | 35 | 114.9753 | 0.2891417 | 0.1434668 | 1643.018 | 0 | 0 | 0 |  | Fe_Cr_Ni_Co_W | Fe9Cr5Ni41Co10W35 | 0.04471008 | -2.7952 | 8.12 | 63.5849
1784 | 13 | 6 | 44 | 9 | 28 | 108.9475 | 0.290365 | 0.1382045 | 1457.455 | 0 | 0 | 0 |  | Fe_Cr_Ni_Co_W | Fe13Cr6Ni44Co9W28 | 0.04250221 | -2.8732 | 8.29 | 60.16469
1785 | 18 | 7 | 45 | 8 | 22 | 103.6535 | 0.2912057 | 0.1298225 | 1249.209 | 0 | 0 | 0 |  | Fe_Cr_Ni_Co_W | Fe18Cr7Ni45Co8W22 | 0.03957118 | -2.9244 | 8.4 | 55.84658
1786 | 25 | 8 | 45 | 6 | 16 | 98.19824 | 0.291882 | 0.1170378 | 998.7172 | 0 | 0 | 0 |  | Fe_Cr_Ni_Co_W | Fe25Cr8Ni45Co6W16 | 0.03539098 | -2.976 | 8.48 | 49.82078
1787 | 32 | 9 | 43 | 5 | 11 | 93.63261 | 0.2921122 | 0.1016759 | 757.264 | 1 | 0 | 0 |  | Fe_Cr_Ni_Co_W | Fe32Cr9Ni43Co5W11 | 0.03048217 | -2.9856 | 8.51 | 42.90117
1788 | 43 | 11 | 38 | 3 | 6 | 89.33143 | 0.2909277 | 0.07923668 | 480.829 | 1 | 0 | 0 |  | Fe_Cr_Ni_Co_W | Fe43Cr11Ni38Co3W6 | 0.0233157 | -2.965984 | 8.445545 | 32.99155
1789 | 9 | 3 | 50 | 6 | 32 | 111.4764 | 0.2917988 | 0.1444801 | 1608.169 | 0 | 0 | 0 |  | Fe_Cr_Ni_Co_W | Fe9Cr3Ni50Co6W32 | 0.04399631 | -2.7996 | 8.36 | 61.81416
1790 | 13 | 4 | 52 | 6 | 25 | 105.3189 | 0.2932016 | 0.1358604 | 1373.405 | 0 | 0 | 0 |  | Fe_Cr_Ni_Co_W | Fe13Cr4Ni52Co6W25 | 0.04120255 | -2.7936 | 8.52 | 57.70477
1791 | 18 | 5 | 53 | 5 | 19 | 99.88235 | 0.294266 | 0.1249689 | 1136.63 | 0 | 0 | 0 |  | Fe_Cr_Ni_Co_W | Fe18Cr5Ni53Co5W19 | 0.03766074 | -2.8256 | 8.63 | 52.62499
1792 | 23 | 6 | 53 | 4 | 13 | 94.40087 | 0.2953241 | 0.1091497 | 863.3117 | 1 | 0 | 0 |  | Fe_Cr_Ni_Co_W | Fe23Cr6Ni53Co4W13 | 0.03270936 | -2.869503 | 8.727273 | 45.64494
1793 | 30 | 8 | 50 | 4 | 8 | 89.9377 | 0.2949668 | 0.09017071 | 601.8209 | 1 | 0 | 0 |  | Fe_Cr_Ni_Co_W | Fe30Cr8Ni50Co4W8 | 0.02650964 | -2.9824 | 8.72 | 37.1532
1794 | 33 | 5 | 3 | 47 | 12 | 94.7897 | 0.2920629 | 0.1013852 | 770.5495 | 0 | 0 | 0 |  | Fe_Cr_Ni_Co_W | Fe33Cr5Ni3Co47W12 | 0.03112272 | -1.4284 | 8.19 | 44.19627
1795 | 39 | 5 | 5 | 40 | 11 | 93.75812 | 0.2919106 | 0.09789083 | 719.2835 | 0 | 0 | 0 |  | Fe_Cr_Ni_Co_W | Fe39Cr5Ni5Co40W11 | 0.0302142 | -1.468 | 8.18 | 42.77429
1796 | 44 | 4 | 7 | 34 | 10 | 92.51021 | 0.292572 | 0.0942866 | 668.1429 | 0 | 0 | 0 |  | Fe_Cr_Ni_Co_W | Fe44Cr4Ni7Co34W10 | 0.02930578 | -1.443934 | 8.20202 | 41.29893
1797 | 49 | 4 | 11 | 27 | 9 | 91.2751 | 0.2928065 | 0.09055898 | 616.6767 | 0 | 0 | 0 |  | Fe_Cr_Ni_Co_W | Fe49Cr4Ni11Co27W9 | 0.02802525 | -1.5364 | 8.23 | 39.37004
1798 | 53 | 3 | 14 | 22 | 7 | 88.90153 | 0.2941448 | 0.081951 | 510.5195 | 0 | 0 | 0 |  | Fe_Cr_Ni_Co_W | Fe53Cr3Ni14Co22W7 | 0.02529018 | -1.548413 | 8.30303 | 35.35758
1799 | 21 | 6 | 3 | 51 | 19 | 101.9175 | 0.2900361 | 0.1184988 | 1068.561 | 0 | 0 | 0 |  | Fe_Cr_Ni_Co_W | Fe21Cr6Ni3Co51W19 | 0.03684341 | -1.4796 | 8.07 | 52.8965
1800 | 27 | 7 | 5 | 44 | 17 | 100.2572 | 0.2894621 | 0.1140005 | 984.915 | 0 | 0 | 0 |  | Fe_Cr_Ni_Co_W | Fe27Cr7Ni5Co44W17 | 0.03562613 | -1.6032 | 8.06 | 51.0294
1801 | 32 | 8 | 7 | 38 | 16 | 99.37741 | 0.2887741 | 0.111473 | 939.0082 | 0 | 0 | 0 |  | Fe_Cr_Ni_Co_W | Fe32Cr8Ni7Co38W16 | 0.03488159 | -1.703362 | 8.039604 | 49.89628
1802 | 36 | 8 | 10 | 32 | 14 | 97.51571 | 0.289075 | 0.1066246 | 856.4336 | 0 | 0 | 0 |  | Fe_Cr_Ni_Co_W | Fe36Cr8Ni10Co32W14 | 0.03339708 | -1.8 | 8.08 | 47.59202
1803 | 40 | 9 | 14 | 26 | 11 | 94.7352 | 0.2891657 | 0.09792209 | 722.9019 | 0 | 0 | 0 |  | Fe_Cr_Ni_Co_W | Fe40Cr9Ni14Co26W11 | 0.03037234 | -1.9948 | 8.14 | 43.15959
1804 | 44 | 8 | 18 | 21 | 9 | 92.27515 | 0.2905606 | 0.09105395 | 626.0084 | 1 | 0 | 0 |  | Fe_Cr_Ni_Co_W | Fe44Cr8Ni18Co21W9 | 0.02798087 | -2.0572 | 8.23 | 39.55389
1805 | 46 | 7 | 23 | 16 | 7 | 89.81843 | 0.2922155 | 0.08287384 | 523.3495 | 1 | 0 | 0 |  | Fe_Cr_Ni_Co_W | Fe46Cr7Ni23Co16W7 | 0.02521889 | -2.161004 | 8.343434 | 35.49496
1806 | 12 | 4 | 3 | 52 | 29 | 110.5858 | 0.289153 | 0.1322816 | 1395.761 | 0 | 0 | 0 |  | Fe_Cr_Ni_Co_W | Fe12Cr4Ni3Co52W29 | 0.04180444 | -1.3252 | 7.92 | 60.45254
1807 | 16 | 8 | 4 | 46 | 27 | 109.6698 | 0.2868589 | 0.1288416 | 1318.45 | 0 | 0 | 0 |  | Fe_Cr_Ni_Co_W | Fe16Cr8Ni4Co46W27 | 0.04111018 | -1.583374 | 7.841584 | 59.73096
1808 | 21 | 10 | 6 | 39 | 24 | 107.736 | 0.285798 | 0.1246889 | 1222.712 | 0 | 0 | 0 |  | Fe_Cr_Ni_Co_W | Fe21Cr10Ni6Co39W24 | 0.0400707 | -1.7556 | 7.83 | 58.16004
1809 | 25 | 12 | 9 | 34 | 21 | 105.2432 | 0.2851442 | 0.1202446 | 1120.8 | 0 | 0 | 0 |  | Fe_Cr_Ni_Co_W | Fe25Cr12Ni9Co34W21 | 0.03840188 | -1.967258 | 7.861386 | 55.62612
1810 | 28 | 13 | 13 | 29 | 17 | 101.866 | 0.2853169 | 0.1132936 | 981.7101 | 0 | 0 | 0 |  | Fe_Cr_Ni_Co_W | Fe28Cr13Ni13Co29W17 | 0.03584812 | -2.212 | 7.95 | 51.7118
1811 | 31 | 14 | 17 | 24 | 14 | 99.14745 | 0.2853774 | 0.106637 | 863.6564 | 0 | 0 | 0 |  | Fe_Cr_Ni_Co_W | Fe31Cr14Ni17Co24W14 | 0.03336127 | -2.4384 | 8.02 | 47.97614
1812 | 34 | 13 | 23 | 19 | 11 | 95.65855 | 0.2872176 | 0.09859713 | 734.4766 | 0 | 0 | 0 |  | Fe_Cr_Ni_Co_W | Fe34Cr13Ni23Co19W11 | 0.03032182 | -2.6232 | 8.17 | 43.31409
1813 | 36 | 12 | 29 | 15 | 8 | 92.08239 | 0.2893225 | 0.08811941 | 590.008 | 1 | 0 | 0 |  | Fe_Cr_Ni_Co_W | Fe36Cr12Ni29Co15W8 | 0.02647898 | -2.7744 | 8.33 | 37.63828
1814 | 37 | 9 | 36 | 12 | 6 | 88.76179 | 0.2931175 | 0.0794393 | 481.9647 | 1 | 1 | 1 | 481.9647 | Fe_Cr_Ni_Co_W | Fe37Cr9Ni36Co12W6 | 0.02330983 | -2.7228 | 8.54 | 32.88936
1815 | 10 | 6 | 3 | 43 | 38 | 118.9863 | 0.2856597 | 0.1353067 | 1566.799 | 0 | 0 | 0 |  | Fe_Cr_Ni_Co_W | Fe10Cr6Ni3Co43W38 | 0.04434364 | -1.3824 | 7.61 | 65.0243
1816 | 13 | 10 | 4 | 38 | 34 | 117.0064 | 0.2837516 | 0.1321946 | 1472.583 | 0 | 0 | 0 |  | Fe_Cr_Ni_Co_W | Fe13Cr10Ni4Co38W34 | 0.04376181 | -1.586777 | 7.575758 | 64.42671
1817 | 16 | 14 | 7 | 33 | 29 | 113.6959 | 0.2821683 | 0.1281563 | 1348.381 | 0 | 0 | 0 |  | Fe_Cr_Ni_Co_W | Fe16Cr14Ni7Co33W29 | 0.04236786 | -1.905928 | 7.606061 | 62.38451
1818 | 19 | 17 | 10 | 29 | 25 | 110.6243 | 0.2810818 | 0.1239761 | 1234.394 | 0 | 0 | 0 |  | Fe_Cr_Ni_Co_W | Fe19Cr17Ni10Co29W25 | 0.04065635 | -2.1864 | 7.65 | 59.76755
1819 | 21 | 19 | 15 | 25 | 20 | 106.483 | 0.2808954 | 0.1177274 | 1085.712 | 0 | 0 | 0 |  | Fe_Cr_Ni_Co_W | Fe21Cr19Ni15Co25W20 | 0.03788026 | -2.5876 | 7.77 | 55.43456
1820 | 24 | 19 | 20 | 21 | 16 | 102.5343 | 0.2818793 | 0.1111007 | 949.0395 | 0 | 0 | 0 |  | Fe_Cr_Ni_Co_W | Fe24Cr19Ni20Co21W16 | 0.03501407 | -2.8672 | 7.91 | 50.90029
1821 | 26 | 18 | 26 | 17 | 12 | 98.27988 | 0.2837597 | 0.1017787 | 789.624 | 0 | 0 | 0 |  | Fe_Cr_Ni_Co_W | Fe26Cr18Ni26Co17W12 | 0.03142186 | -3.136823 | 8.090909 | 45.3577
1822 | 28 | 17 | 34 | 13 | 9 | 94.35785 | 0.2862334 | 0.09266617 | 652.2392 | 1 | 0 | 0 |  | Fe_Cr_Ni_Co_W | Fe28Cr17Ni34Co13W9 | 0.02762722 | -3.354965 | 8.287129 | 39.64008
1823 | 28 | 12 | 43 | 11 | 6 | 89.39946 | 0.2921387 | 0.08047995 | 494.574 | 1 | 1 | 1 | 494.574 | Fe_Cr_Ni_Co_W | Fe28Cr12Ni43Co11W6 | 0.02318249 | -3.184 | 8.61 | 32.91261
1824 | 8 | 9 | 3 | 35 | 45 | 125.5534 | 0.2825296 | 0.1329874 | 1619.375 | 0 | 0 | 0 |  | Fe_Cr_Ni_Co_W | Fe8Cr9Ni3Co35W45 | 0.04515054 | -1.3696 | 7.33 | 67.2621
1825 | 10 | 14 | 5 | 31 | 39 | 122.3632 | 0.2805156 | 0.1313385 | 1527.962 | 0 | 0 | 0 |  | Fe_Cr_Ni_Co_W | Fe10Cr14Ni5Co31W39 | 0.04477855 | -1.642281 | 7.343434 | 66.93259
1826 | 12 | 19 | 8 | 27 | 33 | 118.6372 | 0.278475 | 0.128362 | 1410.038 | 0 | 0 | 0 |  | Fe_Cr_Ni_Co_W | Fe12Cr19Ni8Co27W33 | 0.04362658 | -2.006326 | 7.383838 | 65.24299
1827 | 14 | 22 | 12 | 24 | 28 | 114.7275 | 0.2776331 | 0.1252369 | 1298.145 | 0 | 0 | 0 |  | Fe_Cr_Ni_Co_W | Fe14Cr22Ni12Co24W28 | 0.0419152 | -2.4016 | 7.48 | 62.43108
1828 | 16 | 24 | 17 | 20 | 23 | 110.7046 | 0.2772608 | 0.1207437 | 1171.545 | 0 | 0 | 0 |  | Fe_Cr_Ni_Co_W | Fe16Cr24Ni17Co20W23 | 0.03962941 | -2.842 | 7.6 | 58.70903
1829 | 18 | 25 | 22 | 17 | 18 | 106.2329 | 0.2776024 | 0.1141083 | 1020.167 | 0 | 0 | 0 |  | Fe_Cr_Ni_Co_W | Fe18Cr25Ni22Co17W18 | 0.03647772 | -3.2568 | 7.75 | 53.70698
1830 | 20 | 24 | 30 | 13 | 13 | 100.8512 | 0.2797962 | 0.1044816 | 838.8698 | 0 | 0 | 0 |  | Fe_Cr_Ni_Co_W | Fe20Cr24Ni30Co13W13 | 0.03222876 | -3.702 | 7.99 | 47.02117
1831 | 20 | 22 | 38 | 11 | 9 | 95.92658 | 0.2830744 | 0.09302542 | 663.4166 | 1 | 0 | 0 |  | Fe_Cr_Ni_Co_W | Fe20Cr22Ni38Co11W9 | 0.02760459 | -3.9708 | 8.25 | 40.01137
1832 | 20 | 16 | 50 | 8 | 6 | 90.38889 | 0.2901567 | 0.08160915 | 509.0685 | 1 | 1 | 1 | 509.0685 | Fe_Cr_Ni_Co_W | Fe20Cr16Ni50Co8W6 | 0.02307187 | -3.7776 | 8.64 | 33.03392
1833 | 7 | 14 | 3 | 25 | 50 | 131.2207 | 0.2787499 | 0.127235 | 1586.413 | 0 | 0 | 0 |  | Fe_Cr_Ni_Co_W | Fe7Cr14Ni3Co25W50 | 0.04524359 | -1.228038 | 7.020202 | 68.84726
1834 | 8 | 21 | 6 | 23 | 42 | 126.3591 | 0.2762009 | 0.1273403 | 1500.694 | 0 | 0 | 0 |  | Fe_Cr_Ni_Co_W | Fe8Cr21Ni6Co23W42 | 0.04513982 | -1.6408 | 7.09 | 68.77383
1835 | 9 | 26 | 9 | 20 | 36 | 122.8027 | 0.2740628 | 0.1258029 | 1410.683 | 0 | 0 | 0 |  | Fe_Cr_Ni_Co_W | Fe9Cr26Ni9Co20W36 | 0.04426579 | -2.02 | 7.14 | 67.38331
1836 | 11 | 28 | 13 | 18 | 29 | 117.6797 | 0.2735248 | 0.1234585 | 1295.336 | 0 | 0 | 0 |  | Fe_Cr_Ni_Co_W | Fe11Cr28Ni13Co18W29 | 0.04238595 | -2.52913 | 7.292929 | 63.98621
1837 | 12 | 30 | 18 | 16 | 24 | 113.3974 | 0.273276 | 0.1199461 | 1181.121 | 0 | 0 | 0 |  | Fe_Cr_Ni_Co_W | Fe12Cr30Ni18Co16W24 | 0.0400726 | -3.0576 | 7.44 | 60.09992
1838 | 14 | 31 | 25 | 13 | 18 | 107.7484 | 0.2739249 | 0.1131542 | 1013.563 | 0 | 0 | 0 |  | Fe_Cr_Ni_Co_W | Fe14Cr31Ni25Co13W18 | 0.03625978 | -3.677679 | 7.653465 | 53.88686
1839 | 15 | 30 | 32 | 10 | 13 | 102.6901 | 0.2756644 | 0.1037605 | 838.5578 | 0 | 0 | 0 |  | Fe_Cr_Ni_Co_W | Fe15Cr30Ni32Co10W13 | 0.03211867 | -4.1872 | 7.88 | 47.36708
1840 | 15 | 26 | 42 | 8 | 8 | 96.20176 | 0.2806062 | 0.08963524 | 622.9626 | 1 | 0 | 0 |  | Fe_Cr_Ni_Co_W | Fe15Cr26Ni42Co8W8 | 0.02624526 | -4.534231 | 8.242424 | 38.36523
1841 | 15 | 19 | 55 | 6 | 5 | 90.09914 | 0.2889096 | 0.07777317 | 465.7293 | 1 | 1 | 1 | 465.7293 | Fe_Cr_Ni_Co_W | Fe15Cr19Ni55Co6W5 | 0.02114353 | -4.2224 | 8.68 | 30.57057
1842 | 7 | 21 | 3 | 17 | 52 | 134.1495 | 0.2748022 | 0.1208779 | 1496.104 | 0 | 0 | 0 |  | Fe_Cr_Ni_Co_W | Fe7Cr21Ni3Co17W52 | 0.04528036 | -0.9748 | 6.77 | 70.33996
1843 | 7 | 28 | 6 | 16 | 43 | 129.0803 | 0.2720243 | 0.1226352 | 1440.22 | 0 | 0 | 0 |  | Fe_Cr_Ni_Co_W | Fe7Cr28Ni6Co16W43 | 0.04527693 | -1.4472 | 6.86 | 70.18433
1844 | 7 | 33 | 9 | 15 | 36 | 124.8063 | 0.2698392 | 0.1219694 | 1357.765 | 0 | 0 | 0 |  | Fe_Cr_Ni_Co_W | Fe7Cr33Ni9Co15W36 | 0.04421958 | -1.938 | 6.95 | 68.28433
1845 | 8 | 36 | 14 | 13 | 30 | 120.187 | 0.268878 | 0.1205477 | 1266.323 | 0 | 0 | 0 |  | Fe_Cr_Ni_Co_W | Fe8Cr36Ni14Co13W30 | 0.04246184 | -2.582492 | 7.09901 | 65.02486
1846 | 9 | 38 | 19 | 11 | 24 | 115.481 | 0.268225 | 0.1169627 | 1146.171 | 0 | 0 | 0 |  | Fe_Cr_Ni_Co_W | Fe9Cr38Ni19Co11W24 | 0.03987368 | -3.226742 | 7.257426 | 60.58144
1847 | 10 | 38 | 25 | 9 | 18 | 110.196 | 0.2687567 | 0.1109085 | 995.9596 | 0 | 0 | 0 |  | Fe_Cr_Ni_Co_W | Fe10Cr38Ni25Co9W18 | 0.03629137 | -3.9264 | 7.47 | 54.63479
1848 | 11 | 37 | 33 | 7 | 12 | 103.9369 | 0.2706552 | 0.09987423 | 790.9604 | 0 | 0 | 0 |  | Fe_Cr_Ni_Co_W | Fe11Cr37Ni33Co7W12 | 0.03097482 | -4.6484 | 7.75 | 46.22326
1849 | 12 | 32 | 44 | 5 | 7 | 96.93189 | 0.2764048 | 0.08599836 | 581.0495 | 1 | 0 | 0 |  | Fe_Cr_Ni_Co_W | Fe12Cr32Ni44Co5W7 | 0.02455208 | -5.0924 | 8.15 | 36.34212
1850 | 12 | 23 | 57 | 4 | 4 | 90.2845 | 0.2862341 | 0.07339699 | 420.8414 | 1 | 1 | 1 | 420.8414 | Fe_Cr_Ni_Co_W | Fe12Cr23Ni57Co4W4 | 0.01900522 | -4.738 | 8.64 | 27.92203
1851 | 5 | 37 | 6 | 10 | 42 | 130.7945 | 0.2669423 | 0.1172443 | 1349.506 | 0 | 0 | 0 |  | Fe_Cr_Ni_Co_W | Fe5Cr37Ni6Co10W42 | 0.04513741 | -1.1804 | 6.64 | 71.2047
1852 | 5 | 41 | 9 | 10 | 35 | 126.292 | 0.2650167 | 0.1173587 | 1282.791 | 0 | 0 | 0 |  | Fe_Cr_Ni_Co_W | Fe5Cr41Ni9Co10W35 | 0.04393077 | -1.7712 | 6.76 | 68.77325
1853 | 6 | 44 | 13 | 9 | 28 | 121.2545 | 0.2634513 | 0.1153062 | 1178.625 | 0 | 0 | 0 |  | Fe_Cr_Ni_Co_W | Fe6Cr44Ni13Co9W28 | 0.04171867 | -2.4696 | 6.91 | 64.69158
1854 | 7 | 45 | 18 | 8 | 22 | 116.2142 | 0.2631421 | 0.1117171 | 1061.789 | 0 | 0 | 0 |  | Fe_Cr_Ni_Co_W | Fe7Cr45Ni18Co8W22 | 0.03880142 | -3.2428 | 7.1 | 59.56333
1855 | 8 | 45 | 25 | 6 | 16 | 110.5653 | 0.2637005 | 0.1051039 | 907.7785 | 0 | 0 | 0 |  | Fe_Cr_Ni_Co_W | Fe8Cr45Ni25Co6W16 | 0.03464261 | -4.1356 | 7.34 | 52.64029
1856 | 9 | 43 | 32 | 5 | 11 | 104.959 | 0.2659598 | 0.0957974 | 740.5231 | 0 | 0 | 0 |  | Fe_Cr_Ni_Co_W | Fe9Cr43Ni32Co5W11 | 0.0297976 | -4.8552 | 7.61 | 44.91058
1857 | 11 | 38 | 43 | 3 | 6 | 97.79013 | 0.2716852 | 0.08141988 | 531.4429 | 1 | 0 | 0 |  | Fe_Cr_Ni_Co_W | Fe11Cr38Ni43Co3W6 | 0.02275143 | -5.432801 | 8.009901 | 34.12554
1858 | 3 | 50 | 9 | 6 | 32 | 126.4748 | 0.2594208 | 0.1119669 | 1177.949 | 0 | 0 | 0 |  | Fe_Cr_Ni_Co_W | Fe3Cr50Ni9Co6W32 | 0.0430176 | -1.6112 | 6.6 | 68.05373
1859 | 4 | 52 | 13 | 6 | 25 | 121.1215 | 0.2580833 | 0.1095702 | 1072.629 | 0 | 0 | 0 |  | Fe_Cr_Ni_Co_W | Fe4Cr52Ni13Co6W25 | 0.04027686 | -2.4564 | 6.78 | 62.97706
1860 | 5 | 53 | 18 | 5 | 19 | 116.049 | 0.2573873 | 0.1048107 | 945.8255 | 0 | 0 | 0 |  | Fe_Cr_Ni_Co_W | Fe5Cr53Ni18Co5W19 | 0.0367885 | -3.3288 | 6.97 | 56.9477
1861 | 6 | 53 | 23 | 4 | 13 | 110.7156 | 0.2569801 | 0.09604724 | 776.6884 | 0 | 0 | 0 |  | Fe_Cr_Ni_Co_W | Fe6Cr53Ni23Co4W13 | 0.0319302 | -4.18692 | 7.171717 | 49.05348
1862 | 8 | 50 | 30 | 4 | 8 | 104.4409 | 0.260093 | 0.08499758 | 600.4295 | 0 | 0 | 0 |  | Fe_Cr_Ni_Co_W | Fe8Cr50Ni30Co4W8 | 0.02587972 | -5.0256 | 7.48 | 39.49481
1863 | 3 | 5 | 33 | 47 | 12 | 93.47389 | 0.2975607 | 0.1071488 | 831.84 | 1 | 1 | 1 | 831.84 | Fe_Cr_Ni_Co_W | Fe3Cr5Ni33Co47W12 | 0.03051719 | -1.6564 | 8.79 | 42.97104
1864 | 5 | 5 | 39 | 40 | 11 | 92.23792 | 0.2982223 | 0.1041088 | 783.0352 | 1 | 1 | 1 | 783.0352 | Fe_Cr_Ni_Co_W | Fe5Cr5Ni39Co40W11 | 0.02957027 | -1.7808 | 8.86 | 41.47481
1865 | 7 | 4 | 44 | 34 | 10 | 90.80522 | 0.299594 | 0.1006661 | 730.8671 | 1 | 1 | 1 | 730.8671 | Fe_Cr_Ni_Co_W | Fe7Cr4Ni44Co34W10 | 0.02864109 | -1.745944 | 8.949495 | 39.94206
1866 | 11 | 4 | 49 | 27 | 9 | 89.50525 | 0.300051 | 0.09641877 | 671.6054 | 1 | 1 | 1 | 671.6054 | Fe_Cr_Ni_Co_W | Fe11Cr4Ni49Co27W9 | 0.02740354 | -1.9012 | 8.99 | 38.10459
1867 | 14 | 3 | 53 | 22 | 7 | 86.99529 | 0.3018543 | 0.08694055 | 552.4089 | 1 | 1 | 1 | 552.4089 | Fe_Cr_Ni_Co_W | Fe14Cr3Ni53Co22W7 | 0.02472171 | -1.818998 | 9.090909 | 34.20203
1868 | 3 | 6 | 21 | 51 | 19 | 101.2311 | 0.2930647 | 0.1228989 | 1124.77 | 1 | 0 | 0 |  | Fe_Cr_Ni_Co_W | Fe3Cr6Ni21Co51W19 | 0.03639737 | -1.782 | 8.43 | 51.95921
1869 | 5 | 7 | 27 | 44 | 17 | 99.38679 | 0.2932514 | 0.1190613 | 1046.874 | 1 | 0 | 0 |  | Fe_Cr_Ni_Co_W | Fe5Cr7Ni27Co44W17 | 0.03511823 | -2.0344 | 8.5 | 49.9796
1870 | 7 | 8 | 32 | 38 | 16 | 98.37815 | 0.2930964 | 0.1166637 | 1001.346 | 1 | 0 | 0 |  | Fe_Cr_Ni_Co_W | Fe7Cr8Ni32Co38W16 | 0.03433885 | -2.271934 | 8.534653 | 48.78868
1871 | 10 | 8 | 36 | 32 | 14 | 96.42776 | 0.293719 | 0.1117086 | 914.6767 | 1 | 0 | 0 |  | Fe_Cr_Ni_Co_W | Fe10Cr8Ni36Co32W14 | 0.03286835 | -2.4032 | 8.6 | 46.52569
1872 | 14 | 9 | 40 | 26 | 11 | 93.58673 | 0.2939876 | 0.1022612 | 768.6068 | 1 | 0 | 0 |  | Fe_Cr_Ni_Co_W | Fe14Cr9Ni40Co26W11 | 0.02990539 | -2.6292 | 8.66 | 42.25861
1873 | 18 | 8 | 44 | 21 | 9 | 91.07898 | 0.2955117 | 0.09488796 | 663.1982 | 1 | 1 | 1 | 663.1982 | Fe_Cr_Ni_Co_W | Fe18Cr8Ni44Co21W9 | 0.02756293 | -2.6188 | 8.75 | 38.75706
1874 | 23 | 7 | 46 | 16 | 7 | 88.70779 | 0.2967567 | 0.0858654 | 549.4242 | 1 | 1 | 1 | 549.4242 | Fe_Cr_Ni_Co_W | Fe23Cr7Ni46Co16W7 | 0.02489093 | -2.602183 | 8.808081 | 34.88141
1875 | 3 | 4 | 12 | 52 | 29 | 110.305 | 0.29051 | 0.1348669 | 1434.912 | 1 | 0 | 0 |  | Fe_Cr_Ni_Co_W | Fe3Cr4Ni12Co52W29 | 0.041528 | -1.5376 | 8.1 | 59.83678
1876 | 4 | 8 | 16 | 46 | 27 | 109.2862 | 0.288692 | 0.131911 | 1363.931 | 1 | 0 | 0 |  | Fe_Cr_Ni_Co_W | Fe4Cr8Ni16Co46W27 | 0.04076484 | -1.973924 | 8.079208 | 58.98681
1877 | 6 | 10 | 21 | 39 | 24 | 107.2265 | 0.2881808 | 0.1286726 | 1279.277 | 1 | 0 | 0 |  | Fe_Cr_Ni_Co_W | Fe6Cr10Ni21Co39W24 | 0.03966503 | -2.3136 | 8.13 | 57.30654
1878 | 9 | 12 | 25 | 34 | 21 | 104.6718 | 0.2877516 | 0.123956 | 1171.083 | 0 | 0 | 0 |  | Fe_Cr_Ni_Co_W | Fe9Cr12Ni25Co34W21 | 0.03800855 | -2.600921 | 8.178218 | 54.82378
1879 | 13 | 13 | 28 | 29 | 17 | 101.284 | 0.2878967 | 0.1164154 | 1021.268 | 0 | 0 | 0 |  | Fe_Cr_Ni_Co_W | Fe13Cr13Ni28Co29W17 | 0.03551445 | -2.812 | 8.25 | 51.05644
1880 | 17 | 14 | 31 | 24 | 14 | 98.57298 | 0.2878739 | 0.1090878 | 893.0885 | 0 | 0 | 0 |  | Fe_Cr_Ni_Co_W | Fe17Cr14Ni31Co24W14 | 0.03308067 | -3.0096 | 8.3 | 47.44797
1881 | 23 | 13 | 34 | 19 | 11 | 95.17869 | 0.2892553 | 0.1003046 | 753.233 | 1 | 0 | 0 |  | Fe_Cr_Ni_Co_W | Fe23Cr13Ni34Co19W11 | 0.03012815 | -3.028 | 8.39 | 42.96091
1882 | 29 | 12 | 36 | 15 | 8 | 91.7583 | 0.2906717 | 0.08909959 | 599.459 | 1 | 0 | 0 |  | Fe_Cr_Ni_Co_W | Fe29Cr12Ni36Co15W8 | 0.02637355 | -3.0012 | 8.47 | 37.45651
1883 | 36 | 9 | 37 | 12 | 6 | 88.71333 | 0.2933158 | 0.07955648 | 482.9472 | 1 | 1 | 1 | 482.9472 | Fe_Cr_Ni_Co_W | Fe36Cr9Ni37Co12W6 | 0.02329686 | -2.7468 | 8.56 | 32.867
1884 | 3 | 6 | 10 | 43 | 38 | 118.8096 | 0.2866242 | 0.1376274 | 1605.799 | 0 | 0 | 0 |  | Fe_Cr_Ni_Co_W | Fe3Cr6Ni10Co43W38 | 0.04409302 | -1.682 | 7.75 | 64.45611
1885 | 4 | 10 | 13 | 38 | 34 | 116.7606 | 0.2850482 | 0.1353695 | 1523.883 | 0 | 0 | 0 |  | Fe_Cr_Ni_Co_W | Fe4Cr10Ni13Co38W34 | 0.04345898 | -2.042241 | 7.757576 | 63.76338
1886 | 7 | 14 | 16 | 33 | 29 | 113.4247 | 0.2835317 | 0.1311382 | 1393.974 | 0 | 0 | 0 |  | Fe_Cr_Ni_Co_W | Fe7Cr14Ni16Co33W29 | 0.0420949 | -2.412815 | 7.787879 | 61.81224
1887 | 10 | 17 | 19 | 29 | 25 | 110.3326 | 0.2824934 | 0.1265155 | 1271.305 | 0 | 0 | 0 |  | Fe_Cr_Ni_Co_W | Fe10Cr17Ni19Co29W25 | 0.04041088 | -2.7192 | 7.83 | 59.27386
1888 | 15 | 19 | 21 | 25 | 20 | 106.2685 | 0.2818901 | 0.1192778 | 1106.542 | 0 | 0 | 0 |  | Fe_Cr_Ni_Co_W | Fe15Cr19Ni21Co25W20 | 0.03773569 | -2.9452 | 7.89 | 55.15895
1889 | 20 | 19 | 24 | 21 | 16 | 102.3792 | 0.2825743 | 0.1119674 | 959.9112 | 0 | 0 | 0 |  | Fe_Cr_Ni_Co_W | Fe20Cr19Ni24Co21W16 | 0.03492867 | -3.0928 | 7.99 | 50.74446
1890 | 26 | 18 | 26 | 17 | 12 | 98.27988 | 0.2837597 | 0.1019364 | 791.4249 | 0 | 0 | 0 |  | Fe_Cr_Ni_Co_W | Fe26Cr18Ni26Co17W12 | 0.03142186 | -3.136823 | 8.090909 | 45.3577
1891 | 34 | 17 | 28 | 13 | 9 | 94.62426 | 0.2851039 | 0.09164927 | 641.5538 | 0 | 0 | 0 |  | Fe_Cr_Ni_Co_W | Fe34Cr17Ni28Co13W9 | 0.02772144 | -3.082051 | 8.168317 | 39.79188
1892 | 43 | 12 | 28 | 11 | 6 | 90.12003 | 0.289168 | 0.07857862 | 478.0166 | 1 | 0 | 0 |  | Fe_Cr_Ni_Co_W | Fe43Cr12Ni28Co11W6 | 0.02337913 | -2.71 | 8.31 | 33.22334
1893 | 3 | 9 | 8 | 35 | 45 | 125.4489 | 0.283175 | 0.1348072 | 1651.673 | 0 | 0 | 0 |  | Fe_Cr_Ni_Co_W | Fe3Cr9Ni8Co35W45 | 0.0449498 | -1.6776 | 7.43 | 66.80599
1894 | 5 | 14 | 10 | 31 | 39 | 122.2443 | 0.2812011 | 0.1333992 | 1562.734 | 0 | 0 | 0 |  | Fe_Cr_Ni_Co_W | Fe5Cr14Ni10Co31W39 | 0.04459544 | -1.989185 | 7.444444 | 66.5343
1895 | 8 | 19 | 12 | 27 | 33 | 118.5296 | 0.2790559 | 0.1299693 | 1435.667 | 0 | 0 | 0 |  | Fe_Cr_Ni_Co_W | Fe8Cr19Ni12Co27W33 | 0.04349595 | -2.309968 | 7.464646 | 64.97313
1896 | 12 | 22 | 14 | 24 | 28 | 114.668 | 0.2779365 | 0.1258412 | 1307.323 | 0 | 0 | 0 |  | Fe_Cr_Ni_Co_W | Fe12Cr22Ni14Co24W28 | 0.04185725 | -2.5552 | 7.52 | 62.31661
1897 | 17 | 24 | 16 | 20 | 23 | 110.7375 | 0.2771007 | 0.1204606 | 1167.526 | 0 | 0 | 0 |  | Fe_Cr_Ni_Co_W | Fe17Cr24Ni16Co20W23 | 0.03965521 | -2.7648 | 7.58 | 58.75747
1898 | 22 | 25 | 18 | 17 | 18 | 106.3789 | 0.2769248 | 0.1130749 | 1006.672 | 0 | 0 | 0 |  | Fe_Cr_Ni_Co_W | Fe22Cr25Ni18Co17W18 | 0.03656817 | -2.9576 | 7.67 | 53.86613
1899 | 30 | 24 | 20 | 13 | 13 | 101.2563 | 0.2779959 | 0.1026433 | 816.7939 | 0 | 0 | 0 |  | Fe_Cr_Ni_Co_W | Fe30Cr24Ni20Co13W13 | 0.03241983 | -3.022 | 7.79 | 47.33065
1900 | 38 | 22 | 20 | 11 | 9 | 96.71962 | 0.2796615 | 0.09042728 | 635.2719 | 0 | 0 | 0 |  | Fe_Cr_Ni_Co_W | Fe38Cr22Ni20Co11W9 | 0.02789454 | -2.9052 | 7.89 | 40.43204
1901 | 50 | 16 | 20 | 8 | 6 | 91.81314 | 0.2842229 | 0.07758947 | 472.3303 | 1 | 0 | 0 |  | Fe_Cr_Ni_Co_W | Fe50Cr16Ni20Co8W6 | 0.02346513 | -2.5056 | 8.04 | 33.58333
1902 | 3 | 14 | 7 | 25 | 50 | 131.1501 | 0.2792465 | 0.1291876 | 1621.688 | 0 | 0 | 0 |  | Fe_Cr_Ni_Co_W | Fe3Cr14Ni7Co25W50 | 0.04506667 | -1.569228 | 7.10101 | 68.45102
1903 | 6 | 21 | 8 | 23 | 42 | 126.3165 | 0.2764655 | 0.1280614 | 1513.161 | 0 | 0 | 0 |  | Fe_Cr_Ni_Co_W | Fe6Cr21Ni8Co23W42 | 0.04506432 | -1.824 | 7.13 | 68.61458
1904 | 9 | 26 | 9 | 20 | 36 | 122.8027 | 0.2740628 | 0.1258029 | 1410.683 | 0 | 0 | 0 |  | Fe_Cr_Ni_Co_W | Fe9Cr26Ni9Co20W36 | 0.04426579 | -2.02 | 7.14 | 67.38331
1905 | 13 | 28 | 11 | 18 | 29 | 117.7366 | 0.2732229 | 0.1231466 | 1290.271 | 0 | 0 | 0 |  | Fe_Cr_Ni_Co_W | Fe13Cr28Ni11Co18W29 | 0.04244589 | -2.33568 | 7.252525 | 64.10044
1906 | 18 | 30 | 12 | 16 | 24 | 113.5865 | 0.2723277 | 0.1181975 | 1155.814 | 0 | 0 | 0 |  | Fe_Cr_Ni_Co_W | Fe18Cr30Ni12Co16W24 | 0.04023114 | -2.4912 | 7.32 | 60.38576
1907 | 25 | 31 | 14 | 13 | 18 | 108.1393 | 0.272079 | 0.1099959 | 972.2212 | 0 | 0 | 0 |  | Fe_Cr_Ni_Co_W | Fe25Cr31Ni14Co13W18 | 0.03650494 | -2.698559 | 7.435644 | 54.29156
1908 | 32 | 30 | 15 | 10 | 13 | 103.3651 | 0.2726095 | 0.1003278 | 797.1778 | 0 | 0 | 0 |  | Fe_Cr_Ni_Co_W | Fe32Cr30Ni15Co10W13 | 0.03244555 | -2.766 | 7.54 | 47.85091
1909 | 42 | 26 | 15 | 8 | 8 | 97.40867 | 0.275379 | 0.08560921 | 580.7693 | 0 | 0 | 0 |  | Fe_Cr_Ni_Co_W | Fe42Cr26Ni15Co8W8 | 0.02666736 | -2.638914 | 7.69697 | 38.88587
1910 | 55 | 19 | 15 | 6 | 5 | 92.01649 | 0.2808959 | 0.07181995 | 414.0507 | 0 | 0 | 0 |  | Fe_Cr_Ni_Co_W | Fe55Cr19Ni15Co6W5 | 0.02163585 | -2.2544 | 7.88 | 31.11527
1911 | 3 | 21 | 7 | 17 | 52 | 134.0853 | 0.275287 | 0.122499 | 1525.554 | 0 | 0 | 0 |  | Fe_Cr_Ni_Co_W | Fe3Cr21Ni7Co17W52 | 0.04510162 | -1.3988 | 6.85 | 69.95277
1912 | 6 | 28 | 7 | 16 | 43 | 129.0603 | 0.2721552 | 0.1230051 | 1446.617 | 0 | 0 | 0 |  | Fe_Cr_Ni_Co_W | Fe6Cr28Ni7Co16W43 | 0.04523865 | -1.5596 | 6.88 | 70.10642
1913 | 9 | 33 | 7 | 15 | 36 | 124.8532 | 0.26956 | 0.1212853 | 1346.52 | 0 | 0 | 0 |  | Fe_Cr_Ni_Co_W | Fe9Cr33Ni7Co15W36 | 0.04428728 | -1.7052 | 6.91 | 68.41425
1914 | 14 | 36 | 8 | 13 | 30 | 120.3477 | 0.2679955 | 0.1183161 | 1231.966 | 0 | 0 | 0 |  | Fe_Cr_Ni_Co_W | Fe14Cr36Ni8Co13W30 | 0.04263963 | -1.893148 | 6.980198 | 65.34743
1915 | 19 | 38 | 9 | 11 | 24 | 115.7856 | 0.2666594 | 0.1137269 | 1099.527 | 0 | 0 | 0 |  | Fe_Cr_Ni_Co_W | Fe19Cr38Ni9Co11W24 | 0.04013429 | -2.09352 | 7.059406 | 61.02079
1916 | 25 | 38 | 10 | 9 | 18 | 110.7185 | 0.2662252 | 0.1069029 | 942.8039 | 0 | 0 | 0 |  | Fe_Cr_Ni_Co_W | Fe25Cr38Ni10Co9W18 | 0.03663245 | -2.2884 | 7.17 | 55.15533
1917 | 33 | 37 | 11 | 7 | 12 | 104.8077 | 0.2666607 | 0.09532075 | 736.8527 | 0 | 0 | 0 |  | Fe_Cr_Ni_Co_W | Fe33Cr37Ni11Co7W12 | 0.03138768 | -2.4396 | 7.31 | 46.74388
1918 | 44 | 32 | 12 | 5 | 7 | 98.35257 | 0.2701939 | 0.08035675 | 524.1061 | 0 | 0 | 0 |  | Fe_Cr_Ni_Co_W | Fe44Cr32Ni12Co5W7 | 0.02502598 | -2.43 | 7.51 | 36.77105
1919 | 57 | 23 | 12 | 4 | 4 | 92.45629 | 0.2771041 | 0.06592547 | 358.4157 | 0 | 0 | 0 |  | Fe_Cr_Ni_Co_W | Fe57Cr23Ni12Co4W4 | 0.01952611 | -2.11 | 7.74 | 28.26641
1920 | 6 | 37 | 5 | 10 | 42 | 130.8142 | 0.2668105 | 0.1168733 | 1343.192 | 0 | 0 | 0 |  | Fe_Cr_Ni_Co_W | Fe6Cr37Ni5Co10W42 | 0.04517506 | -1.0452 | 6.62 | 71.27721
1921 | 9 | 41 | 5 | 10 | 35 | 126.3846 | 0.264454 | 0.1159917 | 1260.633 | 0 | 0 | 0 |  | Fe_Cr_Ni_Co_W | Fe9Cr41Ni5Co10W35 | 0.04406393 | -1.2256 | 6.68 | 69.01478
1922 | 13 | 44 | 6 | 9 | 28 | 121.4446 | 0.2623953 | 0.1131134 | 1145.282 | 0 | 0 | 0 |  | Fe_Cr_Ni_Co_W | Fe13Cr44Ni6Co9W28 | 0.04192219 | -1.5204 | 6.77 | 65.03315
1923 | 18 | 45 | 7 | 8 | 22 | 116.556 | 0.2613722 | 0.1085516 | 1016.982 | 0 | 0 | 0 |  | Fe_Cr_Ni_Co_W | Fe18Cr45Ni7Co8W22 | 0.03908153 | -1.7996 | 6.88 | 59.993
1924 | 25 | 45 | 8 | 6 | 16 | 111.1679 | 0.2607689 | 0.100691 | 850.9685 | 0 | 0 | 0 |  | Fe_Cr_Ni_Co_W | Fe25Cr45Ni8Co6W16 | 0.03501133 | -2.014 | 7 | 53.1273
1925 | 32 | 43 | 9 | 5 | 11 | 105.8699 | 0.2617388 | 0.09079995 | 682.4264 | 0 | 0 | 0 |  | Fe_Cr_Ni_Co_W | Fe32Cr43Ni9Co5W11 | 0.03021916 | -2.224 | 7.15 | 45.35141
1926 | 43 | 38 | 11 | 3 | 6 | 99.20154 | 0.2654589 | 0.07517501 | 470.2905 | 0 | 0 | 0 |  | Fe_Cr_Ni_Co_W | Fe43Cr38Ni11Co3W6 | 0.02320322 | -2.383688 | 7.376238 | 34.35915
1927 | 9 | 50 | 3 | 6 | 32 | 126.6186 | 0.2585533 | 0.1099629 | 1146.511 | 0 | 0 | 0 |  | Fe_Cr_Ni_Co_W | Fe9Cr50Ni3Co6W32 | 0.04320734 | -0.6752 | 6.48 | 68.37039
1928 | 13 | 52 | 4 | 6 | 25 | 121.3752 | 0.2566847 | 0.1068364 | 1032.556 | 0 | 0 | 0 |  | Fe_Cr_Ni_Co_W | Fe13Cr52Ni4Co6W25 | 0.04052434 | -1.0848 | 6.6 | 63.35109
1929 | 18 | 53 | 5 | 5 | 19 | 116.468 | 0.2552282 | 0.1011947 | 896.8221 | 0 | 0 | 0 |  | Fe_Cr_Ni_Co_W | Fe18Cr53Ni5Co5W19 | 0.03709915 | -1.4048 | 6.71 | 57.35599
1930 | 23 | 53 | 6 | 4 | 13 | 111.3433 | 0.2539223 | 0.09200418 | 727.2336 | 0 | 0 | 0 |  | Fe_Cr_Ni_Co_W | Fe23Cr53Ni6Co4W13 | 0.03227838 | -1.737782 | 6.828283 | 49.39879
1931 | 30 | 50 | 8 | 4 | 8 | 105.3462 | 0.2559055 | 0.08008084 | 547.7783 | 0 | 0 | 0 |  | Fe_Cr_Ni_Co_W | Fe30Cr50Ni8Co4W8 | 0.02624822 | -2.2096 | 7.04 | 39.68929
1932 | 5 | 33 | 3 | 47 | 12 | 103.6696 | 0.272592 | 0.0976057 | 769.0001 | 0 | 0 | 0 |  | Fe_Cr_Ni_Co_W | Fe5Cr33Ni3Co47W12 | 0.03026747 | -3.0412 | 7.63 | 45.74658
1933 | 5 | 39 | 5 | 40 | 11 | 104.5894 | 0.2679168 | 0.09355248 | 718.1722 | 0 | 0 | 0 |  | Fe_Cr_Ni_Co_W | Fe5Cr39Ni5Co40W11 | 0.02923663 | -3.2904 | 7.5 | 44.54211
1934 | 4 | 44 | 7 | 34 | 10 | 105.4342 | 0.263683 | 0.08941017 | 667.9859 | 0 | 0 | 0 |  | Fe_Cr_Ni_Co_W | Fe4Cr44Ni7Co34W10 | 0.02820768 | -3.517192 | 7.393939 | 43.29152
1935 | 4 | 49 | 11 | 27 | 9 | 105.7414 | 0.2601126 | 0.08588134 | 622.6542 | 0 | 0 | 0 |  | Fe_Cr_Ni_Co_W | Fe4Cr49Ni11Co27W9 | 0.0268932 | -3.8224 | 7.33 | 41.45781
1936 | 3 | 53 | 14 | 22 | 7 | 105.2756 | 0.2564599 | 0.07854394 | 532.409 | 0 | 0 | 0 |  | Fe_Cr_Ni_Co_W | Fe3Cr53Ni14Co22W7 | 0.02416276 | -4.180798 | 7.292929 | 37.53419
1937 | 6 | 21 | 3 | 51 | 19 | 106.5433 | 0.280465 | 0.1152759 | 1052.551 | 0 | 0 | 0 |  | Fe_Cr_Ni_Co_W | Fe6Cr21Ni3Co51W19 | 0.03627536 | -2.3736 | 7.77 | 53.89796
1938 | 7 | 27 | 5 | 44 | 17 | 106.4743 | 0.2763736 | 0.1100771 | 967.9431 | 0 | 0 | 0 |  | Fe_Cr_Ni_Co_W | Fe7Cr27Ni5Co44W17 | 0.03492107 | -2.7232 | 7.66 | 52.26854
1939 | 8 | 32 | 7 | 38 | 16 | 106.7996 | 0.2729796 | 0.1071007 | 921.9768 | 0 | 0 | 0 |  | Fe_Cr_Ni_Co_W | Fe8Cr32Ni7Co38W16 | 0.03408582 | -2.955004 | 7.564356 | 51.28904
1940 | 8 | 36 | 10 | 32 | 14 | 106.3284 | 0.2700196 | 0.1019193 | 841.7783 | 0 | 0 | 0 |  | Fe_Cr_Ni_Co_W | Fe8Cr36Ni10Co32W14 | 0.03252638 | -3.2784 | 7.52 | 49.13207
1941 | 9 | 40 | 14 | 26 | 11 | 104.6149 | 0.2672343 | 0.09411749 | 722.3483 | 0 | 0 | 0 |  | Fe_Cr_Ni_Co_W | Fe9Cr40Ni14Co26W11 | 0.02952489 | -3.6936 | 7.52 | 44.70839
1942 | 8 | 44 | 18 | 21 | 9 | 103.8463 | 0.2644029 | 0.08800747 | 638.6736 | 0 | 0 | 0 |  | Fe_Cr_Ni_Co_W | Fe8Cr44Ni18Co21W9 | 0.02709627 | -4.1308 | 7.51 | 41.23821
1943 | 7 | 46 | 23 | 16 | 7 | 102.5843 | 0.2628376 | 0.08140103 | 553.2719 | 0 | 0 | 0 |  | Fe_Cr_Ni_Co_W | Fe7Cr46Ni23Co16W7 | 0.02436313 | -4.644016 | 7.555556 | 37.24548
1944 | 4 | 12 | 3 | 52 | 29 | 112.9608 | 0.2845795 | 0.1299276 | 1375.403 | 0 | 0 | 0 |  | Fe_Cr_Ni_Co_W | Fe4Cr12Ni3Co52W29 | 0.04142401 | -1.7796 | 7.76 | 61.11456
1945 | 8 | 16 | 4 | 46 | 27 | 112.0409 | 0.2822133 | 0.1268269 | 1303.318 | 0 | 0 | 0 |  | Fe_Cr_Ni_Co_W | Fe8Cr16Ni4Co46W27 | 0.04075577 | -1.994314 | 7.683168 | 60.34034
1946 | 10 | 21 | 6 | 39 | 24 | 111.0633 | 0.2791428 | 0.1217025 | 1199.731 | 0 | 0 | 0 |  | Fe_Cr_Ni_Co_W | Fe10Cr21Ni6Co39W24 | 0.03961394 | -2.2968 | 7.61 | 58.94065
1947 | 12 | 25 | 9 | 34 | 21 | 109.1855 | 0.2770647 | 0.1173157 | 1102.869 | 0 | 0 | 0 |  | Fe_Cr_Ni_Co_W | Fe12Cr25Ni9Co34W21 | 0.0379131 | -2.609548 | 7.60396 | 56.46517
1948 | 13 | 28 | 13 | 29 | 17 | 106.5301 | 0.2754715 | 0.1103165 | 967.8746 | 0 | 0 | 0 |  | Fe_Cr_Ni_Co_W | Fe13Cr28Ni13Co29W17 | 0.03534004 | -3.022 | 7.65 | 52.6019
1949 | 14 | 31 | 17 | 24 | 14 | 104.4983 | 0.2737985 | 0.1039737 | 857.277 | 0 | 0 | 0 |  | Fe_Cr_Ni_Co_W | Fe14Cr31Ni17Co24W14 | 0.0328448 | -3.4108 | 7.68 | 48.9044
1950 | 13 | 34 | 23 | 19 | 11 | 102.3502 | 0.2723628 | 0.09667315 | 741.8339 | 0 | 0 | 0 |  | Fe_Cr_Ni_Co_W | Fe13Cr34Ni23Co19W11 | 0.0297606 | -3.9756 | 7.75 | 44.37973
1951 | 12 | 36 | 29 | 15 | 8 | 99.82476 | 0.2716717 | 0.08748984 | 613.1083 | 0 | 0 | 0 |  | Fe_Cr_Ni_Co_W | Fe12Cr36Ni29Co15W8 | 0.0259303 | -4.5216 | 7.85 | 38.78144
1952 | 9 | 37 | 36 | 12 | 6 | 97.86696 | 0.271983 | 0.08073506 | 526.0128 | 1 | 0 | 0 |  | Fe_Cr_Ni_Co_W | Fe9Cr37Ni36Co12W6 | 0.02274859 | -5.0748 | 7.98 | 34.21622
1953 | 6 | 10 | 3 | 43 | 38 | 120.1347 | 0.283563 | 0.13378 | 1549.001 | 0 | 0 | 0 |  | Fe_Cr_Ni_Co_W | Fe6Cr10Ni3Co43W38 | 0.04412111 | -1.552 | 7.53 | 65.40459
1954 | 10 | 13 | 4 | 38 | 34 | 117.8879 | 0.2821042 | 0.1307479 | 1455.079 | 0 | 0 | 0 |  | Fe_Cr_Ni_Co_W | Fe10Cr13Ni4Co38W34 | 0.04360588 | -1.709213 | 7.515152 | 64.69033
1955 | 14 | 16 | 7 | 33 | 29 | 114.2947 | 0.2810115 | 0.1271835 | 1337.326 | 0 | 0 | 0 |  | Fe_Cr_Ni_Co_W | Fe14Cr16Ni7Co33W29 | 0.04227479 | -1.991634 | 7.565657 | 62.54149
1956 | 17 | 19 | 10 | 29 | 25 | 111.2269 | 0.2798823 | 0.1233978 | 1229.561 | 0 | 0 | 0 |  | Fe_Cr_Ni_Co_W | Fe17Cr19Ni10Co29W25 | 0.04057317 | -2.276 | 7.61 | 59.90826
1957 | 19 | 21 | 15 | 25 | 20 | 107.0975 | 0.2796269 | 0.1172633 | 1082.843 | 0 | 0 | 0 |  | Fe_Cr_Ni_Co_W | Fe19Cr21Ni15Co25W20 | 0.03780732 | -2.6916 | 7.73 | 55.56069
1958 | 19 | 24 | 20 | 21 | 16 | 104.0955 | 0.2785552 | 0.1102218 | 945.9859 | 0 | 0 | 0 |  | Fe_Cr_Ni_Co_W | Fe19Cr24Ni20Co21W16 | 0.03485314 | -3.1612 | 7.81 | 51.18779
1959 | 18 | 26 | 26 | 17 | 12 | 100.8427 | 0.2781264 | 0.1009349 | 791.5885 | 0 | 0 | 0 |  | Fe_Cr_Ni_Co_W | Fe18Cr26Ni26Co17W12 | 0.03119703 | -3.688603 | 7.929293 | 45.78488
1960 | 17 | 28 | 34 | 13 | 9 | 97.85712 | 0.278325 | 0.0923299 | 663.1131 | 1 | 0 | 0 |  | Fe_Cr_Ni_Co_W | Fe17Cr28Ni34Co13W9 | 0.0273679 | -4.217626 | 8.069307 | 40.18314
1961 | 12 | 28 | 43 | 11 | 6 | 94.59888 | 0.2800848 | 0.08197034 | 527.2817 | 1 | 0 | 0 |  | Fe_Cr_Ni_Co_W | Fe12Cr28Ni43Co11W6 | 0.02286135 | -4.7328 | 8.29 | 33.71943
1962 | 9 | 8 | 3 | 35 | 45 | 125.2736 | 0.2830221 | 0.1334381 | 1625.445 | 0 | 0 | 0 |  | Fe_Cr_Ni_Co_W | Fe9Cr8Ni3Co35W45 | 0.04521288 | -1.3396 | 7.35 | 67.15653
1963 | 14 | 10 | 5 | 31 | 39 | 121.2097 | 0.2826116 | 0.1325733 | 1541.383 | 0 | 0 | 0 |  | Fe_Cr_Ni_Co_W | Fe14Cr10Ni5Co31W39 | 0.04500439 | -1.513315 | 7.424242 | 66.55378
1964 | 19 | 12 | 8 | 27 | 33 | 116.5732 | 0.2823667 | 0.1305612 | 1432.231 | 0 | 0 | 0 |  | Fe_Cr_Ni_Co_W | Fe19Cr12Ni8Co27W33 | 0.04397608 | -1.754923 | 7.525253 | 64.65909
1965 | 22 | 14 | 12 | 24 | 28 | 112.3446 | 0.2822841 | 0.1277901 | 1322.161 | 0 | 0 | 0 |  | Fe_Cr_Ni_Co_W | Fe22Cr14Ni12Co24W28 | 0.04226736 | -2.0688 | 7.64 | 61.83882
1966 | 24 | 16 | 17 | 20 | 23 | 108.2749 | 0.2821706 | 0.1228704 | 1187.599 | 0 | 0 | 0 |  | Fe_Cr_Ni_Co_W | Fe24Cr16Ni17Co20W23 | 0.03994088 | -2.4516 | 7.76 | 58.17654
1967 | 25 | 18 | 22 | 17 | 18 | 104.0646 | 0.2821501 | 0.115513 | 1026.917 | 0 | 0 | 0 |  | Fe_Cr_Ni_Co_W | Fe25Cr18Ni22Co17W18 | 0.03671461 | -2.8564 | 7.89 | 53.28893
1968 | 24 | 20 | 30 | 13 | 13 | 99.58708 | 0.2825551 | 0.1049067 | 837.8669 | 0 | 0 | 0 |  | Fe_Cr_Ni_Co_W | Fe24Cr20Ni30Co13W13 | 0.03234238 | -3.4204 | 8.07 | 46.80545
1969 | 22 | 20 | 38 | 11 | 9 | 95.28435 | 0.2845241 | 0.09308509 | 661.31 | 1 | 0 | 0 |  | Fe_Cr_Ni_Co_W | Fe22Cr20Ni38Co11W9 | 0.02765216 | -3.7996 | 8.29 | 39.90927
1970 | 16 | 20 | 50 | 8 | 6 | 91.68823 | 0.2871465 | 0.08222261 | 519.3633 | 1 | 1 | 1 | 519.3633 | Fe_Cr_Ni_Co_W | Fe16Cr20Ni50Co8W6 | 0.02299258 | -4.2064 | 8.56 | 33.24395
1971 | 14 | 7 | 3 | 25 | 50 | 129.2818 | 0.282077 | 0.1303192 | 1629.947 | 0 | 0 | 0 |  | Fe_Cr_Ni_Co_W | Fe14Cr7Ni3Co25W50 | 0.04572228 | -1.113764 | 7.161616 | 68.04693
1972 | 21 | 8 | 6 | 23 | 42 | 122.6846 | 0.2827968 | 0.1331968 | 1577.553 | 0 | 0 | 0 |  | Fe_Cr_Ni_Co_W | Fe21Cr8Ni6Co23W42 | 0.0458911 | -1.3444 | 7.35 | 67.52918
1973 | 26 | 9 | 9 | 20 | 36 | 117.8905 | 0.2831939 | 0.132663 | 1491.908 | 0 | 0 | 0 |  | Fe_Cr_Ni_Co_W | Fe26Cr9Ni9Co20W36 | 0.04513918 | -1.5508 | 7.48 | 65.94119
1974 | 28 | 11 | 13 | 18 | 29 | 112.5903 | 0.2833885 | 0.1288865 | 1347.666 | 0 | 0 | 0 |  | Fe_Cr_Ni_Co_W | Fe28Cr11Ni13Co18W29 | 0.04315413 | -1.904704 | 7.636364 | 62.70751
1975 | 30 | 12 | 18 | 16 | 24 | 107.9518 | 0.2842128 | 0.1250137 | 1222.256 | 0 | 0 | 0 |  | Fe_Cr_Ni_Co_W | Fe30Cr12Ni18Co16W24 | 0.04078433 | -2.2368 | 7.8 | 58.89278
1976 | 31 | 14 | 25 | 13 | 18 | 102.5303 | 0.2848903 | 0.1166463 | 1031.326 | 0 | 0 | 0 |  | Fe_Cr_Ni_Co_W | Fe31Cr14Ni25Co13W18 | 0.0368205 | -2.704441 | 7.990099 | 52.89427
1977 | 30 | 15 | 32 | 10 | 13 | 97.94906 | 0.2860157 | 0.1054886 | 836.2531 | 0 | 0 | 0 |  | Fe_Cr_Ni_Co_W | Fe30Cr15Ni32Co10W13 | 0.03254063 | -3.1252 | 8.18 | 46.56383
1978 | 26 | 15 | 42 | 8 | 8 | 92.62066 | 0.2887562 | 0.08959138 | 607.9636 | 1 | 0 | 0 |  | Fe_Cr_Ni_Co_W | Fe26Cr15Ni42Co8W8 | 0.02649409 | -3.519641 | 8.464646 | 37.80235
1979 | 19 | 15 | 55 | 6 | 5 | 88.79487 | 0.2919589 | 0.07673308 | 452.2432 | 1 | 1 | 1 | 452.2432 | Fe_Cr_Ni_Co_W | Fe19Cr15Ni55Co6W5 | 0.02121651 | -3.7616 | 8.76 | 30.35523
1980 | 21 | 7 | 3 | 17 | 52 | 130.3333 | 0.2813202 | 0.1286311 | 1612.723 | 0 | 0 | 0 |  | Fe_Cr_Ni_Co_W | Fe21Cr7Ni3Co17W52 | 0.04623999 | -0.8964 | 7.05 | 68.76184
1981 | 28 | 7 | 6 | 16 | 43 | 123.1687 | 0.2826017 | 0.1326737 | 1575.782 | 0 | 0 | 0 |  | Fe_Cr_Ni_Co_W | Fe28Cr7Ni6Co16W43 | 0.0464976 | -1.1532 | 7.28 | 68.19172
1982 | 33 | 7 | 9 | 15 | 36 | 117.2952 | 0.2838243 | 0.1328307 | 1488.475 | 0 | 0 | 0 |  | Fe_Cr_Ni_Co_W | Fe33Cr7Ni9Co15W36 | 0.04554287 | -1.3764 | 7.47 | 66.12556
1983 | 36 | 8 | 14 | 13 | 30 | 111.9838 | 0.2847574 | 0.1308724 | 1375.675 | 0 | 0 | 0 |  | Fe_Cr_Ni_Co_W | Fe36Cr8Ni14Co13W30 | 0.04369971 | -1.715126 | 7.653465 | 62.98571
1984 | 38 | 9 | 19 | 11 | 24 | 106.7858 | 0.2857422 | 0.1256171 | 1220.559 | 0 | 0 | 0 |  | Fe_Cr_Ni_Co_W | Fe38Cr9Ni19Co11W24 | 0.04098939 | -2.044113 | 7.831683 | 58.70828
1985 | 38 | 10 | 25 | 9 | 18 | 101.5202 | 0.2869831 | 0.1166518 | 1025.855 | 0 | 0 | 0 |  | Fe_Cr_Ni_Co_W | Fe38Cr10Ni25Co9W18 | 0.03721899 | -2.4256 | 8.03 | 53.0117
1986 | 37 | 11 | 33 | 7 | 12 | 95.68392 | 0.2888399 | 0.1027109 | 785.8248 | 0 | 0 | 0 |  | Fe_Cr_Ni_Co_W | Fe37Cr11Ni33Co7W12 | 0.03166985 | -2.8388 | 8.27 | 44.88775
1987 | 32 | 12 | 44 | 5 | 7 | 90.45602 | 0.2912996 | 0.08511572 | 547.8906 | 1 | 0 | 0 |  | Fe_Cr_Ni_Co_W | Fe32Cr12Ni44Co5W7 | 0.02496487 | -3.2684 | 8.55 | 35.36594
1988 | 23 | 12 | 57 | 4 | 4 | 86.68311 | 0.2947386 | 0.0701295 | 381.8865 | 1 | 1 | 1 | 381.8865 | Fe_Cr_Ni_Co_W | Fe23Cr12Ni57Co4W4 | 0.01918629 | -3.4488 | 8.86 | 27.32673
1989 | 37 | 5 | 6 | 10 | 42 | 121.7568 | 0.2832353 | 0.1328998 | 1560.258 | 0 | 0 | 0 |  | Fe_Cr_Ni_Co_W | Fe37Cr5Ni6Co10W42 | 0.04694407 | -0.95 | 7.28 | 68.30073
1990 | 41 | 5 | 9 | 10 | 35 | 115.8546 | 0.2845999 | 0.1326452 | 1466.23 | 0 | 0 | 0 |  | Fe_Cr_Ni_Co_W | Fe41Cr5Ni9Co10W35 | 0.04571061 | -1.1952 | 7.48 | 65.90781
1991 | 44 | 6 | 13 | 9 | 28 | 109.9364 | 0.2856412 | 0.1288204 | 1316.612 | 0 | 0 | 0 |  | Fe_Cr_Ni_Co_W | Fe44Cr6Ni13Co9W28 | 0.0433397 | -1.4968 | 7.67 | 62.05933
1992 | 45 | 7 | 18 | 8 | 22 | 104.6248 | 0.2868145 | 0.1224717 | 1149.03 | 0 | 0 | 0 |  | Fe_Cr_Ni_Co_W | Fe45Cr7Ni18Co8W22 | 0.04020281 | -1.8444 | 7.86 | 57.23382
1993 | 45 | 8 | 25 | 6 | 16 | 99.00532 | 0.2883944 | 0.1121901 | 940.7854 | 0 | 0 | 0 |  | Fe_Cr_Ni_Co_W | Fe45Cr8Ni25Co6W16 | 0.03578224 | -2.256 | 8.08 | 50.64494
1994 | 43 | 9 | 32 | 5 | 11 | 94.11906 | 0.2900714 | 0.09921053 | 732.2275 | 0 | 0 | 0 |  | Fe_Cr_Ni_Co_W | Fe43Cr9Ni32Co5W11 | 0.03065987 | -2.6248 | 8.29 | 43.25228
1995 | 38 | 11 | 43 | 3 | 6 | 89.09254 | 0.2919094 | 0.07984032 | 486.1303 | 1 | 1 | 1 | 486.1303 | Fe_Cr_Ni_Co_W | Fe38Cr11Ni43Co3W6 | 0.02325574 | -3.124792 | 8.544554 | 32.89335
1996 | 50 | 3 | 9 | 6 | 32 | 112.6925 | 0.2857995 | 0.1314193 | 1401.763 | 0 | 0 | 0 |  | Fe_Cr_Ni_Co_W | Fe50Cr3Ni9Co6W32 | 0.04518733 | -1.0284 | 7.54 | 64.6065
1997 | 52 | 4 | 13 | 6 | 25 | 106.6545 | 0.287061 | 0.1258609 | 1229.219 | 0 | 0 | 0 |  | Fe_Cr_Ni_Co_W | Fe52Cr4Ni13Co6W25 | 0.04217393 | -1.3428 | 7.74 | 59.92287
1998 | 53 | 5 | 18 | 5 | 19 | 101.229 | 0.288371 | 0.1174524 | 1039.38 | 0 | 0 | 0 |  | Fe_Cr_Ni_Co_W | Fe53Cr5Ni18Co5W19 | 0.0384038 | -1.6776 | 7.93 | 54.27191
1999 | 53 | 6 | 23 | 4 | 13 | 95.70091 | 0.2898469 | 0.1040138 | 805.7335 | 0 | 0 | 0 |  | Fe_Cr_Ni_Co_W | Fe53Cr6Ni23Co4W13 | 0.03323653 | -2.000204 | 8.121212 | 46.76124
2000 | 50 | 8 | 30 | 4 | 8 | 90.87544 | 0.2911062 | 0.08750265 | 576.8048 | 1 | 0 | 0 |  | Fe_Cr_Ni_Co_W | Fe50Cr8Ni30Co4W8 | 0.02678428 | -2.4384 | 8.32 | 37.67705
2001 | 5 | 3 | 33 | 47 | 12 | 92.8402 | 0.2989389 | 0.1070323 | 827.0117 | 1 | 1 | 1 | 827.0117 | Fe_Cr_Ni_Co_W | Fe5Cr3Ni33Co47W12 | 0.03057949 | -1.4212 | 8.83 | 42.83398
2002 | 5 | 5 | 39 | 40 | 11 | 92.23792 | 0.2982223 | 0.1041088 | 783.0352 | 1 | 1 | 1 | 783.0352 | Fe_Cr_Ni_Co_W | Fe5Cr5Ni39Co40W11 | 0.02957027 | -1.7808 | 8.86 | 41.47481
2003 | 4 | 7 | 44 | 34 | 10 | 91.77251 | 0.2974523 | 0.1010518 | 740.0154 | 1 | 1 | 1 | 740.0154 | Fe_Cr_Ni_Co_W | Fe4Cr7Ni44Co34W10 | 0.0285564 | -2.127946 | 8.888889 | 40.14233
2004 | 4 | 11 | 49 | 27 | 9 | 91.74952 | 0.2950258 | 0.09740423 | 692.9364 | 1 | 1 | 1 | 692.9364 | Fe_Cr_Ni_Co_W | Fe4Cr11Ni49Co27W9 | 0.02722182 | -2.7888 | 8.85 | 38.55113
2005 | 3 | 14 | 53 | 22 | 7 | 90.58458 | 0.2936687 | 0.089237 | 590.5684 | 1 | 1 | 1 | 590.5684 | Fe_Cr_Ni_Co_W | Fe3Cr14Ni53Co22W7 | 0.02446364 | -3.273544 | 8.868687 | 34.8972
2006 | 6 | 3 | 21 | 51 | 19 | 100.3057 | 0.2949694 | 0.1233446 | 1124.614 | 1 | 0 | 0 |  | Fe_Cr_Ni_Co_W | Fe6Cr3Ni21Co51W19 | 0.03651197 | -1.4952 | 8.49 | 51.73732
2007 | 7 | 5 | 27 | 44 | 17 | 98.76506 | 0.2945521 | 0.1192427 | 1045.367 | 1 | 0 | 0 |  | Fe_Cr_Ni_Co_W | Fe7Cr5Ni27Co44W17 | 0.03518954 | -1.8344 | 8.54 | 49.83814
2008 | 8 | 7 | 32 | 38 | 16 | 98.06898 | 0.2937499 | 0.1167367 | 1000.422 | 1 | 0 | 0 |  | Fe_Cr_Ni_Co_W | Fe8Cr7Ni32Co38W16 | 0.03437245 | -2.170768 | 8.554455 | 48.72092
2009 | 8 | 10 | 36 | 32 | 14 | 97.05677 | 0.2923683 | 0.111649 | 917.4622 | 1 | 0 | 0 |  | Fe_Cr_Ni_Co_W | Fe8Cr10Ni36Co32W14 | 0.03280519 | -2.6128 | 8.56 | 46.65662
2010 | 9 | 14 | 40 | 26 | 11 | 95.17789 | 0.2904783 | 0.1024069 | 778.0455 | 1 | 0 | 0 |  | Fe_Cr_Ni_Co_W | Fe9Cr14Ni40Co26W11 | 0.02976612 | -3.1632 | 8.56 | 42.56336
2011 | 8 | 18 | 44 | 21 | 9 | 94.28675 | 0.2883049 | 0.09576536 | 686.7297 | 1 | 1 | 1 | 686.7297 | Fe_Cr_Ni_Co_W | Fe8Cr18Ni44Co21W9 | 0.02731174 | -3.7148 | 8.55 | 39.34095
2012 | 7 | 23 | 46 | 16 | 7 | 93.93307 | 0.2847945 | 0.08804468 | 591.6529 | 1 | 1 | 1 | 591.6529 | Fe_Cr_Ni_Co_W | Fe7Cr23Ni46Co16W7 | 0.0245313 | -4.371799 | 8.484848 | 35.78011
2013 | 4 | 3 | 12 | 52 | 29 | 110.0079 | 0.2910804 | 0.1351441 | 1437.053 | 1 | 0 | 0 |  | Fe_Cr_Ni_Co_W | Fe4Cr3Ni12Co52W29 | 0.04157571 | -1.4628 | 8.12 | 59.7504
2014 | 8 | 4 | 16 | 46 | 27 | 108.0998 | 0.2910077 | 0.1329442 | 1371.2 | 1 | 0 | 0 |  | Fe_Cr_Ni_Co_W | Fe8Cr4Ni16Co46W27 | 0.04094288 | -1.674346 | 8.158416 | 58.66385
2015 | 10 | 6 | 21 | 39 | 24 | 106.0159 | 0.2905914 | 0.1295639 | 1284.072 | 0 | 0 | 0 |  | Fe_Cr_Ni_Co_W | Fe10Cr6Ni21Co39W24 | 0.03983217 | -1.9968 | 8.21 | 57
2016 | 12 | 9 | 25 | 34 | 21 | 103.7618 | 0.2896081 | 0.1244937 | 1172.808 | 0 | 0 | 0 |  | Fe_Cr_Ni_Co_W | Fe12Cr9Ni25Co34W21 | 0.03812216 | -2.358592 | 8.237624 | 54.61255
2017 | 13 | 13 | 28 | 29 | 17 | 101.284 | 0.2878967 | 0.1164154 | 1021.268 | 0 | 0 | 0 |  | Fe_Cr_Ni_Co_W | Fe13Cr13Ni28Co29W17 | 0.03551445 | -2.812 | 8.25 | 51.05644
2018 | 14 | 17 | 31 | 24 | 14 | 99.51678 | 0.2858389 | 0.1088018 | 894.5513 | 0 | 0 | 0 |  | Fe_Cr_Ni_Co_W | Fe14Cr17Ni31Co24W14 | 0.03298875 | -3.2652 | 8.24 | 47.62814
2019 | 13 | 23 | 34 | 19 | 11 | 98.36296 | 0.2822054 | 0.09978443 | 762.2185 | 0 | 0 | 0 |  | Fe_Cr_Ni_Co_W | Fe13Cr23Ni34Co19W11 | 0.02985874 | -3.892 | 8.19 | 43.51368
2020 | 12 | 29 | 36 | 15 | 8 | 97.23892 | 0.278197 | 0.08922346 | 622.58 | 1 | 0 | 0 |  | Fe_Cr_Ni_Co_W | Fe12Cr29Ni36Co15W8 | 0.0259823 | -4.4768 | 8.13 | 38.32023
2021 | 9 | 36 | 37 | 12 | 6 | 97.49232 | 0.2729427 | 0.08098981 | 527.3407 | 1 | 0 | 0 |  | Fe_Cr_Ni_Co_W | Fe9Cr36Ni37Co12W6 | 0.022755 | -5.0688 | 8.02 | 34.16006
2022 | 6 | 3 | 10 | 43 | 38 | 117.9477 | 0.2881942 | 0.1386816 | 1617.471 | 0 | 0 | 0 |  | Fe_Cr_Ni_Co_W | Fe6Cr3Ni10Co43W38 | 0.04426032 | -1.5128 | 7.81 | 64.16198
2023 | 10 | 4 | 13 | 38 | 34 | 114.9963 | 0.2883361 | 0.137284 | 1542.857 | 0 | 0 | 0 |  | Fe_Cr_Ni_Co_W | Fe10Cr4Ni13Co38W34 | 0.04377184 | -1.687175 | 7.878788 | 63.21425
2024 | 14 | 7 | 16 | 33 | 29 | 111.3277 | 0.2875714 | 0.1331152 | 1410.587 | 0 | 0 | 0 |  | Fe_Cr_Ni_Co_W | Fe14Cr7Ni16Co33W29 | 0.04242176 | -1.984287 | 7.929293 | 61.23878
2025 | 17 | 10 | 19 | 29 | 25 | 108.2228 | 0.2866818 | 0.1282727 | 1283.72 | 0 | 0 | 0 |  | Fe_Cr_Ni_Co_W | Fe17Cr10Ni19Co29W25 | 0.04070306 | -2.2796 | 7.97 | 58.75849
2026 | 19 | 15 | 21 | 25 | 20 | 105.0394 | 0.2844228 | 0.1200952 | 1110.547 | 0 | 0 | 0 |  | Fe_Cr_Ni_Co_W | Fe19Cr15Ni21Co25W20 | 0.03788198 | -2.6892 | 7.97 | 54.898
2027 | 19 | 20 | 24 | 21 | 16 | 102.6914 | 0.2819103 | 0.1118177 | 959.653 | 0 | 0 | 0 |  | Fe_Cr_Ni_Co_W | Fe19Cr20Ni24Co21W16 | 0.03489641 | -3.1596 | 7.97 | 50.80344
2028 | 18 | 26 | 26 | 17 | 12 | 100.8427 | 0.2781264 | 0.1012176 | 794.7976 | 0 | 0 | 0 |  | Fe_Cr_Ni_Co_W | Fe18Cr26Ni26Co17W12 | 0.03119703 | -3.688603 | 7.929293 | 45.78488
2029 | 17 | 34 | 28 | 13 | 9 | 100.0351 | 0.2728589 | 0.09073582 | 653.2805 | 0 | 0 | 0 |  | Fe_Cr_Ni_Co_W | Fe17Cr34Ni28Co13W9 | 0.02732279 | -4.215273 | 7.831683 | 40.58802
2030 | 12 | 43 | 28 | 11 | 6 | 100.2114 | 0.2656985 | 0.07858692 | 511.2725 | 0 | 0 | 0 |  | Fe_Cr_Ni_Co_W | Fe12Cr43Ni28Co11W6 | 0.02276822 | -4.7808 | 7.69 | 34.55431
2031 | 9 | 3 | 8 | 35 | 45 | 123.769 | 0.2861269 | 0.1373821 | 1685.708 | 0 | 0 | 0 |  | Fe_Cr_Ni_Co_W | Fe9Cr3Ni8Co35W45 | 0.04532447 | -1.4376 | 7.55 | 66.1589
2032 | 14 | 5 | 10 | 31 | 39 | 119.6478 | 0.2859118 | 0.1368743 | 1604.128 | 0 | 0 | 0 |  | Fe_Cr_Ni_Co_W | Fe14Cr5Ni10Co31W39 | 0.04510446 | -1.607183 | 7.626263 | 65.66325
2033 | 19 | 8 | 12 | 27 | 33 | 115.2852 | 0.2851656 | 0.1337714 | 1475.549 | 0 | 0 | 0 |  | Fe_Cr_Ni_Co_W | Fe19Cr8Ni12Co27W33 | 0.04404597 | -1.82512 | 7.686869 | 64.03881
2034 | 22 | 12 | 14 | 24 | 28 | 111.6891 | 0.2837474 | 0.1289497 | 1335.921 | 0 | 0 | 0 |  | Fe_Cr_Ni_Co_W | Fe22Cr12Ni14Co24W28 | 0.04229779 | -2.0992 | 7.72 | 61.56915
2035 | 24 | 17 | 16 | 20 | 23 | 108.6116 | 0.281398 | 0.1223509 | 1182.056 | 0 | 0 | 0 |  | Fe_Cr_Ni_Co_W | Fe24Cr17Ni16Co20W23 | 0.03992762 | -2.4372 | 7.72 | 58.294
2036 | 25 | 22 | 18 | 17 | 18 | 105.4495 | 0.278876 | 0.113734 | 1010.423 | 0 | 0 | 0 |  | Fe_Cr_Ni_Co_W | Fe25Cr22Ni18Co17W18 | 0.03666948 | -2.81 | 7.73 | 53.69125
2037 | 24 | 30 | 20 | 13 | 13 | 103.1535 | 0.2738452 | 0.1016831 | 814.07 | 0 | 0 | 0 |  | Fe_Cr_Ni_Co_W | Fe24Cr30Ni20Co13W13 | 0.03225053 | -3.3244 | 7.67 | 47.6314
2038 | 22 | 38 | 20 | 11 | 9 | 101.8659 | 0.2679987 | 0.08881146 | 637.7811 | 0 | 0 | 0 |  | Fe_Cr_Ni_Co_W | Fe22Cr38Ni20Co11W9 | 0.02752005 | -3.6988 | 7.57 | 41.12651
2039 | 16 | 50 | 20 | 8 | 6 | 102.8972 | 0.2583837 | 0.07588546 | 490.7386 | 0 | 0 | 0 |  | Fe_Cr_Ni_Co_W | Fe16Cr50Ni20Co8W6 | 0.02281594 | -4.1104 | 7.36 | 34.86488
2040 | 14 | 3 | 7 | 25 | 50 | 128.1016 | 0.2844705 | 0.134596 | 1700.085 | 0 | 0 | 0 |  | Fe_Cr_Ni_Co_W | Fe14Cr3Ni7Co25W50 | 0.04581992 | -1.299867 | 7.323232 | 67.17164
2041 | 21 | 6 | 8 | 23 | 42 | 122.0758 | 0.2840728 | 0.1346913 | 1599.572 | 0 | 0 | 0 |  | Fe_Cr_Ni_Co_W | Fe21Cr6Ni8Co23W42 | 0.04593177 | -1.422 | 7.43 | 67.16629
2042 | 26 | 9 | 9 | 20 | 36 | 117.8905 | 0.2831939 | 0.132663 | 1491.908 | 0 | 0 | 0 |  | Fe_Cr_Ni_Co_W | Fe26Cr9Ni9Co20W36 | 0.04513918 | -1.5508 | 7.48 | 65.94119
2043 | 28 | 13 | 11 | 18 | 29 | 113.2464 | 0.2819305 | 0.128298 | 1342.103 | 0 | 0 | 0 |  | Fe_Cr_Ni_Co_W | Fe28Cr13Ni11Co18W29 | 0.04312316 | -1.845934 | 7.555556 | 62.98286
2044 | 30 | 18 | 12 | 16 | 24 | 109.9564 | 0.2796304 | 0.1218807 | 1188.208 | 0 | 0 | 0 |  | Fe_Cr_Ni_Co_W | Fe30Cr18Ni12Co16W24 | 0.04070439 | -2.088 | 7.56 | 59.6057
2045 | 31 | 25 | 14 | 13 | 18 | 106.2972 | 0.275961 | 0.1115137 | 982.7742 | 0 | 0 | 0 |  | Fe_Cr_Ni_Co_W | Fe31Cr25Ni14Co13W18 | 0.0367017 | -2.484462 | 7.554455 | 53.96394
2046 | 30 | 32 | 15 | 10 | 13 | 103.9979 | 0.2712224 | 0.09994087 | 795.3554 | 0 | 0 | 0 |  | Fe_Cr_Ni_Co_W | Fe30Cr32Ni15Co10W13 | 0.03238993 | -2.8396 | 7.5 | 47.94528
2047 | 26 | 42 | 15 | 8 | 8 | 102.6322 | 0.2634215 | 0.08376204 | 579.9296 | 0 | 0 | 0 |  | Fe_Cr_Ni_Co_W | Fe26Cr42Ni15Co8W8 | 0.02631512 | -3.233139 | 7.373737 | 39.51264
2048 | 19 | 55 | 15 | 6 | 5 | 103.8174 | 0.2530857 | 0.06955265 | 426.1774 | 0 | 0 | 0 |  | Fe_Cr_Ni_Co_W | Fe19Cr55Ni15Co6W5 | 0.02101695 | -3.5216 | 7.16 | 32.29613
2049 | 21 | 3 | 7 | 17 | 52 | 129.1763 | 0.2836605 | 0.1321343 | 1669.76 | 0 | 0 | 0 |  | Fe_Cr_Ni_Co_W | Fe21Cr3Ni7Co17W52 | 0.04633711 | -1.154 | 7.21 | 67.88954
2050 | 28 | 6 | 7 | 16 | 43 | 122.8666 | 0.2832339 | 0.133426 | 1586.972 | 0 | 0 | 0 |  | Fe_Cr_Ni_Co_W | Fe28Cr6Ni7Co16W43 | 0.04651787 | -1.2076 | 7.32 | 68.01022
2051 | 33 | 9 | 7 | 15 | 36 | 117.9208 | 0.2824753 | 0.1315162 | 1470.688 | 0 | 0 | 0 |  | Fe_Cr_Ni_Co_W | Fe33Cr9Ni7Co15W36 | 0.0455079 | -1.2828 | 7.39 | 66.43877
2052 | 36 | 14 | 8 | 13 | 30 | 113.9039 | 0.2804904 | 0.1268222 | 1324.646 | 0 | 0 | 0 |  | Fe_Cr_Ni_Co_W | Fe36Cr14Ni8Co13W30 | 0.04361 | -1.470444 | 7.415842 | 63.78928
2053 | 38 | 19 | 9 | 11 | 24 | 110.0892 | 0.2781658 | 0.1201607 | 1160.424 | 0 | 0 | 0 |  | Fe_Cr_Ni_Co_W | Fe38Cr19Ni9Co11W24 | 0.04086207 | -1.691207 | 7.435644 | 59.85589
2054 | 38 | 25 | 10 | 9 | 18 | 106.6887 | 0.2747229 | 0.1105245 | 970.5821 | 0 | 0 | 0 |  | Fe_Cr_Ni_Co_W | Fe38Cr25Ni10Co9W18 | 0.03705967 | -1.9816 | 7.43 | 54.46871
2055 | 37 | 33 | 11 | 7 | 12 | 103.536 | 0.2694769 | 0.09615691 | 741.3635 | 0 | 0 | 0 |  | Fe_Cr_Ni_Co_W | Fe37Cr33Ni11Co7W12 | 0.03149289 | -2.3372 | 7.39 | 46.57156
2056 | 32 | 44 | 12 | 5 | 7 | 102.2528 | 0.2611647 | 0.07879389 | 520.9363 | 0 | 0 | 0 |  | Fe_Cr_Ni_Co_W | Fe32Cr44Ni12Co5W7 | 0.02478728 | -2.7564 | 7.27 | 37.1832
2057 | 23 | 57 | 12 | 4 | 4 | 103.6616 | 0.2504171 | 0.06377913 | 367.4702 | 0 | 0 | 0 |  | Fe_Cr_Ni_Co_W | Fe23Cr57Ni12Co4W4 | 0.01901096 | -3.0348 | 7.06 | 29.23611
2058 | 37 | 6 | 5 | 10 | 42 | 122.0596 | 0.2825978 | 0.1321795 | 1549.717 | 0 | 0 | 0 |  | Fe_Cr_Ni_Co_W | Fe37Cr6Ni5Co10W42 | 0.04692465 | -0.884 | 7.24 | 68.47562
2059 | 41 | 9 | 5 | 10 | 35 | 117.1092 | 0.2818774 | 0.1301507 | 1433.18 | 0 | 0 | 0 |  | Fe_Cr_Ni_Co_W | Fe41Cr9Ni5Co10W35 | 0.04564369 | -0.9696 | 7.32 | 66.51195
2060 | 44 | 13 | 6 | 9 | 28 | 112.2133 | 0.2805292 | 0.1251196 | 1273.557 | 0 | 0 | 0 |  | Fe_Cr_Ni_Co_W | Fe44Cr13Ni6Co9W28 | 0.04324083 | -1.1608 | 7.39 | 62.95745
2061 | 45 | 18 | 7 | 8 | 22 | 108.321 | 0.2782412 | 0.117586 | 1100.053 | 0 | 0 | 0 |  | Fe_Cr_Ni_Co_W | Fe45Cr18Ni7Co8W22 | 0.04007207 | -1.4 | 7.42 | 58.43586
2062 | 45 | 25 | 8 | 6 | 16 | 104.9143 | 0.2741818 | 0.106215 | 892.3013 | 0 | 0 | 0 |  | Fe_Cr_Ni_Co_W | Fe45Cr25Ni8Co6W16 | 0.03562114 | -1.678 | 7.4 | 52.16618
2063 | 43 | 32 | 9 | 5 | 11 | 102.3559 | 0.2695942 | 0.09313561 | 695.3347 | 0 | 0 | 0 |  | Fe_Cr_Ni_Co_W | Fe43Cr32Ni9Co5W11 | 0.03049303 | -2.0084 | 7.37 | 44.91147
2064 | 38 | 43 | 11 | 3 | 6 | 100.819 | 0.2616749 | 0.07452706 | 468.8114 | 0 | 0 | 0 |  | Fe_Cr_Ni_Co_W | Fe38Cr43Ni11Co3W6 | 0.02311377 | -2.497402 | 7.277228 | 34.51287
2065 | 50 | 9 | 3 | 6 | 32 | 114.5989 | 0.2815975 | 0.1280487 | 1359.696 | 0 | 0 | 0 |  | Fe_Cr_Ni_Co_W | Fe50Cr9Ni3Co6W32 | 0.04509569 | -0.6588 | 7.3 | 65.44433
2066 | 52 | 13 | 4 | 6 | 25 | 109.6216 | 0.2802835 | 0.1216884 | 1184.591 | 0 | 0 | 0 |  | Fe_Cr_Ni_Co_W | Fe52Cr13Ni4Co6W25 | 0.04205956 | -0.882 | 7.38 | 60.98287
2067 | 53 | 18 | 5 | 5 | 19 | 105.6576 | 0.2779012 | 0.1125769 | 996.1124 | 0 | 0 | 0 |  | Fe_Cr_Ni_Co_W | Fe53Cr18Ni5Co5W19 | 0.03826883 | -1.1108 | 7.41 | 55.55502
2068 | 53 | 23 | 6 | 4 | 13 | 101.7475 | 0.2750073 | 0.09960368 | 778.4865 | 0 | 0 | 0 |  | Fe_Cr_Ni_Co_W | Fe53Cr23Ni6Co4W13 | 0.03310209 | -1.382716 | 7.434343 | 48.12132
2069 | 50 | 30 | 8 | 4 | 8 | 98.86984 | 0.2707762 | 0.08359091 | 562.8538 | 0 | 0 | 0 |  | Fe_Cr_Ni_Co_W | Fe50Cr30Ni8Co4W8 | 0.02666891 | -1.8576 | 7.44 | 39.0082
2070 | 33 | 3 | 12 | 47 | 5 | 86.54303 | 0.2975221 | 0.07224939 | 405.1683 | 1 | 1 | 1 | 405.1683 | Fe_Cr_Ni_Co_W | Fe33Cr3Ni12Co47W5 | 0.02120135 | -1.4632 | 8.55 | 29.71935
2071 | 39 | 5 | 11 | 40 | 5 | 87.32197 | 0.2949435 | 0.07210432 | 406.0077 | 0 | 1 | 0 |  | Fe_Cr_Ni_Co_W | Fe39Cr5Ni11Co40W5 | 0.02132607 | -1.6552 | 8.42 | 30.02399
2072 | 44 | 7 | 10 | 34 | 4 | 87.0957 | 0.2928023 | 0.06573482 | 346.0243 | 0 | 1 | 0 |  | Fe_Cr_Ni_Co_W | Fe44Cr7Ni10Co34W4 | 0.01943528 | -1.776962 | 8.323232 | 27.48069
2073 | 49 | 11 | 9 | 27 | 4 | 88.46415 | 0.2886553 | 0.06581197 | 350.1673 | 0 | 1 | 0 |  | Fe_Cr_Ni_Co_W | Fe49Cr11Ni9Co27W4 | 0.01941544 | -1.9188 | 8.15 | 27.66568
2074 | 53 | 14 | 7 | 22 | 3 | 88.62453 | 0.2854648 | 0.05873383 | 288.0821 | 0 | 1 | 0 |  | Fe_Cr_Ni_Co_W | Fe53Cr14Ni7Co22W3 | 0.01713165 | -1.899806 | 8.020202 | 24.58097
2075 | 21 | 3 | 19 | 51 | 6 | 87.20469 | 0.299026 | 0.07898273 | 473.7849 | 1 | 1 | 1 | 473.7849 | Fe_Cr_Ni_Co_W | Fe21Cr3Ni19Co51W6 | 0.0227978 | -1.4292 | 8.71 | 31.95293
2076 | 27 | 5 | 17 | 44 | 7 | 89.07544 | 0.2959258 | 0.08374175 | 530.9355 | 1 | 1 | 1 | 530.9355 | Fe_Cr_Ni_Co_W | Fe27Cr5Ni17Co44W7 | 0.02459398 | -1.7384 | 8.54 | 34.65314
2077 | 32 | 7 | 16 | 38 | 8 | 90.7692 | 0.2932166 | 0.08790021 | 583.4545 | 1 | 0 | 0 |  | Fe_Cr_Ni_Co_W | Fe32Cr7Ni16Co38W8 | 0.02611284 | -1.938633 | 8.39604 | 36.94648
2078 | 36 | 10 | 14 | 32 | 8 | 91.9705 | 0.2899339 | 0.0871965 | 581.1274 | 0 | 0 | 0 |  | Fe_Cr_Ni_Co_W | Fe36Cr10Ni14Co32W8 | 0.02633311 | -2.1168 | 8.24 | 37.4828
2079 | 40 | 14 | 11 | 26 | 9 | 94.44626 | 0.2855142 | 0.09018969 | 626.0568 | 0 | 0 | 0 |  | Fe_Cr_Ni_Co_W | Fe40Cr14Ni11Co26W9 | 0.02782858 | -2.1676 | 8.02 | 39.91228
2080 | 44 | 18 | 9 | 21 | 8 | 94.85074 | 0.281822 | 0.08551698 | 572.3506 | 0 | 0 | 0 |  | Fe_Cr_Ni_Co_W | Fe44Cr18Ni9Co21W8 | 0.02650839 | -2.1576 | 7.87 | 38.23925
2081 | 46 | 23 | 7 | 16 | 7 | 95.72607 | 0.2771348 | 0.08056156 | 519.4638 | 0 | 0 | 0 |  | Fe_Cr_Ni_Co_W | Fe46Cr23Ni7Co16W7 | 0.02513567 | -2.095705 | 7.69697 | 36.52853
2082 | 12 | 3 | 29 | 52 | 4 | 84.54756 | 0.3020101 | 0.06739521 | 352.9216 | 1 | 1 | 1 | 352.9216 | Fe_Cr_Ni_Co_W | Fe12Cr3Ni29Co52W4 | 0.01878378 | -1.2532 | 8.96 | 26.23814
2083 | 16 | 4 | 27 | 46 | 8 | 89.22234 | 0.2984279 | 0.08989633 | 598.1378 | 1 | 1 | 1 | 598.1378 | Fe_Cr_Ni_Co_W | Fe16Cr4Ni27Co46W8 | 0.02577735 | -1.62337 | 8.752475 | 36.16017
2084 | 21 | 6 | 24 | 39 | 10 | 92.21812 | 0.2949378 | 0.09718448 | 699.9365 | 1 | 0 | 0 |  | Fe_Cr_Ni_Co_W | Fe21Cr6Ni24Co39W10 | 0.02869933 | -1.9788 | 8.55 | 40.50815
2085 | 25 | 9 | 21 | 34 | 12 | 95.23186 | 0.2911284 | 0.1029943 | 790.3073 | 0 | 0 | 0 |  | Fe_Cr_Ni_Co_W | Fe25Cr9Ni21Co34W12 | 0.03098912 | -2.246054 | 8.336634 | 44.08109
2086 | 28 | 13 | 17 | 29 | 13 | 97.82388 | 0.286823 | 0.1044353 | 825.7189 | 0 | 0 | 0 |  | Fe_Cr_Ni_Co_W | Fe28Cr13Ni17Co29W13 | 0.03225375 | -2.4216 | 8.11 | 46.31145
2087 | 31 | 17 | 14 | 24 | 14 | 100.2073 | 0.2828103 | 0.1056579 | 856.6909 | 0 | 0 | 0 |  | Fe_Cr_Ni_Co_W | Fe31Cr17Ni14Co24W14 | 0.03333257 | -2.4492 | 7.9 | 48.25049
2088 | 34 | 23 | 11 | 19 | 13 | 101.2722 | 0.2777453 | 0.1012429 | 800.758 | 0 | 0 | 0 |  | Fe_Cr_Ni_Co_W | Fe34Cr23Ni11Co19W13 | 0.03242017 | -2.4288 | 7.69 | 47.36866
2089 | 36 | 29 | 8 | 15 | 12 | 102.348 | 0.2726535 | 0.09672546 | 744.9357 | 0 | 0 | 0 |  | Fe_Cr_Ni_Co_W | Fe36Cr29Ni8Co15W12 | 0.03140491 | -2.2576 | 7.49 | 46.27699
2090 | 37 | 36 | 6 | 12 | 9 | 101.7986 | 0.2669469 | 0.08614012 | 606.9873 | 0 | 0 | 0 |  | Fe_Cr_Ni_Co_W | Fe37Cr36Ni6Co12W9 | 0.02777357 | -2.1624 | 7.34 | 41.24755
2091 | 10 | 3 | 38 | 43 | 6 | 86.3605 | 0.3018165 | 0.0808783 | 487.5601 | 1 | 1 | 1 | 487.5601 | Fe_Cr_Ni_Co_W | Fe10Cr3Ni38Co43W6 | 0.0226914 | -1.3832 | 9.01 | 31.58417
2092 | 13 | 4 | 34 | 38 | 10 | 91.2323 | 0.2981621 | 0.09874966 | 712.9392 | 1 | 1 | 1 | 712.9392 | Fe_Cr_Ni_Co_W | Fe13Cr4Ni34Co38W10 | 0.02870147 | -1.775329 | 8.787879 | 40.18882
2093 | 16 | 7 | 29 | 33 | 14 | 96.55115 | 0.2932524 | 0.1104049 | 900.0358 | 0 | 0 | 0 |  | Fe_Cr_Ni_Co_W | Fe16Cr7Ni29Co33W14 | 0.03311815 | -2.242628 | 8.494949 | 46.88936
2094 | 19 | 10 | 25 | 29 | 17 | 100.4704 | 0.2893385 | 0.1162241 | 1013.508 | 0 | 0 | 0 |  | Fe_Cr_Ni_Co_W | Fe19Cr10Ni25Co29W17 | 0.0356832 | -2.4796 | 8.25 | 50.99765
2095 | 21 | 15 | 20 | 25 | 19 | 104.1338 | 0.2844279 | 0.1180899 | 1070.926 | 0 | 0 | 0 |  | Fe_Cr_Ni_Co_W | Fe21Cr15Ni20Co25W19 | 0.03724217 | -2.644 | 7.97 | 53.92439
2096 | 24 | 20 | 16 | 21 | 19 | 105.8307 | 0.2801348 | 0.1157494 | 1047.186 | 0 | 0 | 0 |  | Fe_Cr_Ni_Co_W | Fe24Cr20Ni16Co21W19 | 0.03732805 | -2.6412 | 7.75 | 54.59038
2097 | 26 | 26 | 12 | 17 | 18 | 107.1519 | 0.2751138 | 0.1113257 | 987.7703 | 0 | 0 | 0 |  | Fe_Cr_Ni_Co_W | Fe26Cr26Ni12Co17W18 | 0.03678243 | -2.522192 | 7.525253 | 54.36671
2098 | 28 | 34 | 9 | 13 | 17 | 108.3285 | 0.2692965 | 0.1064724 | 919.9437 | 0 | 0 | 0 |  | Fe_Cr_Ni_Co_W | Fe28Cr34Ni9Co13W17 | 0.03576119 | -2.286835 | 7.29703 | 53.42059
2099 | 28 | 43 | 6 | 11 | 12 | 106.9026 | 0.2619748 | 0.09296023 | 718.0282 | 0 | 0 | 0 |  | Fe_Cr_Ni_Co_W | Fe28Cr43Ni6Co11W12 | 0.03118941 | -2.1512 | 7.13 | 47.01447
2100 | 8 | 3 | 45 | 35 | 9 | 89.29042 | 0.3009522 | 0.09638309 | 670.8687 | 1 | 1 | 1 | 670.8687 | Fe_Cr_Ni_Co_W | Fe8Cr3Ni45Co35W9 | 0.02726056 | -1.5568 | 9.01 | 37.88021
2101 | 10 | 5 | 39 | 31 | 14 | 95.50424 | 0.2961938 | 0.1123931 | 918.591 | 1 | 0 | 0 |  | Fe_Cr_Ni_Co_W | Fe10Cr5Ni39Co31W14 | 0.03304481 | -2.09244 | 8.717172 | 46.39433
2102 | 12 | 8 | 33 | 27 | 19 | 101.6787 | 0.2912784 | 0.1222341 | 1116.219 | 1 | 0 | 0 |  | Fe_Cr_Ni_Co_W | Fe12Cr8Ni33Co27W19 | 0.0372081 | -2.516478 | 8.393939 | 52.90114
2103 | 14 | 12 | 28 | 24 | 22 | 105.7481 | 0.2869783 | 0.1255445 | 1205.988 | 0 | 0 | 0 |  | Fe_Cr_Ni_Co_W | Fe14Cr12Ni28Co24W22 | 0.03907713 | -2.7616 | 8.12 | 56.25798
2104 | 16 | 17 | 23 | 20 | 24 | 109.2902 | 0.282377 | 0.1256052 | 1241.286 | 0 | 0 | 0 |  | Fe_Cr_Ni_Co_W | Fe16Cr17Ni23Co20W24 | 0.0402698 | -2.8612 | 7.84 | 58.767
2105 | 18 | 22 | 18 | 17 | 25 | 111.8679 | 0.2781544 | 0.123615 | 1233.259 | 0 | 0 | 0 |  | Fe_Cr_Ni_Co_W | Fe18Cr22Ni18Co17W25 | 0.040835 | -2.7372 | 7.59 | 60.32669
2106 | 20 | 30 | 13 | 13 | 24 | 113.5514 | 0.2721876 | 0.1182231 | 1154.975 | 0 | 0 | 0 |  | Fe_Cr_Ni_Co_W | Fe20Cr30Ni13Co13W24 | 0.04035042 | -2.4792 | 7.31 | 60.47942
2107 | 20 | 38 | 9 | 11 | 22 | 114.3436 | 0.2663991 | 0.1120283 | 1056.216 | 0 | 0 | 0 |  | Fe_Cr_Ni_Co_W | Fe20Cr38Ni9Co11W22 | 0.03916042 | -2.1624 | 7.09 | 59.40539
2108 | 20 | 50 | 6 | 8 | 16 | 112.8166 | 0.2572617 | 0.09859247 | 831.6453 | 0 | 0 | 0 |  | Fe_Cr_Ni_Co_W | Fe20Cr50Ni6Co8W16 | 0.03481607 | -1.8864 | 6.88 | 53.35316
2109 | 7 | 3 | 50 | 25 | 14 | 94.43807 | 0.2988691 | 0.114522 | 937.2042 | 1 | 0 | 0 |  | Fe_Cr_Ni_Co_W | Fe7Cr3Ni50Co25W14 | 0.03310025 | -1.899398 | 8.919192 | 46.01828
2110 | 8 | 6 | 42 | 23 | 21 | 102.4641 | 0.2931213 | 0.1282877 | 1217.509 | 1 | 0 | 0 |  | Fe_Cr_Ni_Co_W | Fe8Cr6Ni42Co23W21 | 0.0384162 | -2.4892 | 8.53 | 54.23016
2111 | 9 | 9 | 36 | 20 | 26 | 108.2777 | 0.2888613 | 0.1333997 | 1367.587 | 1 | 0 | 0 |  | Fe_Cr_Ni_Co_W | Fe9Cr9Ni36Co20W26 | 0.04119335 | -2.7964 | 8.22 | 58.9219
2112 | 11 | 13 | 29 | 18 | 28 | 111.7978 | 0.2848193 | 0.1327659 | 1396.766 | 0 | 0 | 0 |  | Fe_Cr_Ni_Co_W | Fe11Cr13Ni29Co18W28 | 0.0422315 | -2.909907 | 7.939394 | 61.25711
2113 | 12 | 18 | 24 | 16 | 30 | 114.9205 | 0.2807837 | 0.1310824 | 1402.911 | 0 | 0 | 0 |  | Fe_Cr_Ni_Co_W | Fe12Cr18Ni24Co16W30 | 0.04289498 | -2.904 | 7.68 | 63.12179
2114 | 14 | 25 | 18 | 13 | 31 | 117.6877 | 0.2756711 | 0.1268672 | 1357.517 | 0 | 0 | 0 |  | Fe_Cr_Ni_Co_W | Fe14Cr25Ni18Co13W31 | 0.04316815 | -2.6617 | 7.376238 | 64.60212
2115 | 15 | 32 | 13 | 10 | 30 | 119.3652 | 0.2705784 | 0.1216367 | 1278.772 | 0 | 0 | 0 |  | Fe_Cr_Ni_Co_W | Fe15Cr32Ni13Co10W30 | 0.04291532 | -2.2888 | 7.12 | 65.15973
2116 | 15 | 42 | 8 | 8 | 26 | 119.4292 | 0.2634473 | 0.1133887 | 1127.583 | 0 | 0 | 0 |  | Fe_Cr_Ni_Co_W | Fe15Cr42Ni8Co8W26 | 0.04127578 | -1.806346 | 6.868687 | 63.56433
2117 | 15 | 55 | 5 | 6 | 19 | 117.0969 | 0.2540223 | 0.1004329 | 889.7598 | 0 | 0 | 0 |  | Fe_Cr_Ni_Co_W | Fe15Cr55Ni5Co6W19 | 0.03698419 | -1.4656 | 6.68 | 57.4209
2118 | 7 | 3 | 52 | 17 | 21 | 101.1918 | 0.2960234 | 0.130861 | 1243.801 | 1 | 0 | 0 |  | Fe_Cr_Ni_Co_W | Fe7Cr3Ni52Co17W21 | 0.03855313 | -2.2936 | 8.73 | 53.77732
2119 | 7 | 6 | 43 | 16 | 28 | 108.9819 | 0.2908799 | 0.1378969 | 1456.715 | 1 | 0 | 0 |  | Fe_Cr_Ni_Co_W | Fe7Cr6Ni43Co16W28 | 0.04216224 | -2.7352 | 8.34 | 59.77249
2120 | 7 | 9 | 36 | 15 | 33 | 114.5511 | 0.2870586 | 0.1403523 | 1572.94 | 0 | 0 | 0 |  | Fe_Cr_Ni_Co_W | Fe7Cr9Ni36Co15W33 | 0.04389514 | -2.8968 | 8.03 | 63.14935
2121 | 8 | 14 | 30 | 13 | 36 | 118.4177 | 0.2829163 | 0.1377563 | 1577.096 | 0 | 0 | 0 |  | Fe_Cr_Ni_Co_W | Fe8Cr14Ni30Co13W36 | 0.04458773 | -2.967552 | 7.732673 | 65.25075
2122 | 9 | 19 | 24 | 11 | 38 | 121.6583 | 0.2790494 | 0.133603 | 1543.271 | 0 | 0 | 0 |  | Fe_Cr_Ni_Co_W | Fe9Cr19Ni24Co11W38 | 0.04500367 | -2.808352 | 7.455446 | 66.96159
2123 | 10 | 25 | 18 | 9 | 38 | 123.8783 | 0.274788 | 0.1284081 | 1471.199 | 0 | 0 | 0 |  | Fe_Cr_Ni_Co_W | Fe10Cr25Ni18Co9W38 | 0.04505143 | -2.4776 | 7.19 | 68.17947
2124 | 11 | 33 | 12 | 7 | 37 | 125.4973 | 0.2695514 | 0.1221518 | 1368.511 | 0 | 0 | 0 |  | Fe_Cr_Ni_Co_W | Fe11Cr33Ni12Co7W37 | 0.04480621 | -1.908 | 6.91 | 69.02058
2125 | 12 | 44 | 7 | 5 | 32 | 124.7332 | 0.2624458 | 0.1143176 | 1204.671 | 0 | 0 | 0 |  | Fe_Cr_Ni_Co_W | Fe12Cr44Ni7Co5W32 | 0.04343143 | -1.2864 | 6.67 | 67.80442
2126 | 12 | 57 | 4 | 4 | 23 | 121.2052 | 0.2530754 | 0.1029006 | 963.3443 | 0 | 0 | 0 |  | Fe_Cr_Ni_Co_W | Fe12Cr57Ni4Co4W23 | 0.03942583 | -0.9572 | 6.52 | 61.86849
2127 | 5 | 6 | 42 | 10 | 37 | 116.9678 | 0.288376 | 0.1442794 | 1688.736 | 0 | 0 | 0 |  | Fe_Cr_Ni_Co_W | Fe5Cr6Ni42Co10W37 | 0.04501563 | -2.9256 | 8.08 | 64.25761
2128 | 5 | 9 | 35 | 10 | 41 | 121.3854 | 0.2852055 | 0.1418888 | 1710.963 | 0 | 0 | 0 |  | Fe_Cr_Ni_Co_W | Fe5Cr9Ni35Co10W41 | 0.04560735 | -2.9424 | 7.8 | 66.09841
2129 | 6 | 13 | 28 | 9 | 44 | 125.1292 | 0.2817926 | 0.1376142 | 1683.34 | 0 | 0 | 0 |  | Fe_Cr_Ni_Co_W | Fe6Cr13Ni28Co9W44 | 0.04587012 | -2.8016 | 7.51 | 67.66092
2130 | 7 | 18 | 22 | 8 | 45 | 127.4535 | 0.2783524 | 0.1328022 | 1619.245 | 0 | 0 | 0 |  | Fe_Cr_Ni_Co_W | Fe7Cr18Ni22Co8W45 | 0.04588848 | -2.5432 | 7.26 | 68.89383
2131 | 8 | 25 | 16 | 6 | 45 | 129.5193 | 0.273944 | 0.126682 | 1522.572 | 0 | 0 | 0 |  | Fe_Cr_Ni_Co_W | Fe8Cr25Ni16Co6W45 | 0.04584626 | -2.0836 | 6.98 | 70.25461
2132 | 9 | 32 | 11 | 5 | 43 | 130.0118 | 0.2697449 | 0.1215055 | 1421.454 | 0 | 0 | 0 |  | Fe_Cr_Ni_Co_W | Fe9Cr32Ni11Co5W43 | 0.04564967 | -1.5572 | 6.77 | 71.00732
2133 | 11 | 43 | 6 | 3 | 38 | 128.8778 | 0.2632484 | 0.1144717 | 1262.976 | 0 | 0 | 0 |  | Fe_Cr_Ni_Co_W | Fe11Cr43Ni6Co3W38 | 0.04486607 | -0.8328595 | 6.544554 | 70.67227
2134 | 3 | 9 | 32 | 6 | 50 | 128.6921 | 0.2833132 | 0.1393699 | 1784.06 | 0 | 0 | 0 |  | Fe_Cr_Ni_Co_W | Fe3Cr9Ni32Co6W50 | 0.04598791 | -2.8476 | 7.52 | 67.32451
2135 | 4 | 13 | 25 | 6 | 52 | 131.4707 | 0.2803664 | 0.1335244 | 1707.926 | 0 | 0 | 0 |  | Fe_Cr_Ni_Co_W | Fe4Cr13Ni25Co6W52 | 0.04579773 | -2.5596 | 7.26 | 68.34354
2136 | 5 | 18 | 19 | 5 | 53 | 133.6884 | 0.2771639 | 0.1274652 | 1615.706 | 0 | 0 | 0 |  | Fe_Cr_Ni_Co_W | Fe5Cr18Ni19Co5W53 | 0.04566124 | -2.1564 | 7.01 | 69.53388
2137 | 6 | 23 | 13 | 4 | 53 | 135.5974 | 0.2739395 | 0.1216476 | 1522.636 | 0 | 0 | 0 |  | Fe_Cr_Ni_Co_W | Fe6Cr23Ni13Co4W53 | 0.04555614 | -1.566779 | 6.767677 | 70.75583
2138 | 8 | 30 | 8 | 4 | 50 | 134.8803 | 0.2702212 | 0.1173306 | 1419.715 | 0 | 0 | 0 |  | Fe_Cr_Ni_Co_W | Fe8Cr30Ni8Co4W50 | 0.04577681 | -0.984 | 6.6 | 72.04693
2139 | 3 | 33 | 12 | 47 | 5 | 96.32738 | 0.2747071 | 0.07437073 | 457.8529 | 0 | 1 | 0 |  | Fe_Cr_Ni_Co_W | Fe3Cr33Ni12Co47W5 | 0.02049977 | -3.8152 | 7.95 | 31.3024
2140 | 5 | 39 | 11 | 40 | 5 | 98.42108 | 0.2690043 | 0.07337892 | 453.7111 | 0 | 0 | 0 |  | Fe_Cr_Ni_Co_W | Fe5Cr39Ni11Co40W5 | 0.02056921 | -3.9672 | 7.74 | 31.66639
2141 | 7 | 44 | 10 | 34 | 4 | 99.35652 | 0.2638292 | 0.06737228 | 395.0419 | 0 | 0 | 0 |  | Fe_Cr_Ni_Co_W | Fe7Cr44Ni10Co34W4 | 0.01868015 | -4.011836 | 7.575758 | 29.13437
2142 | 11 | 49 | 9 | 27 | 4 | 100.9476 | 0.2590799 | 0.06612691 | 386.2611 | 0 | 0 | 0 |  | Fe_Cr_Ni_Co_W | Fe11Cr49Ni9Co27W4 | 0.01869804 | -3.7732 | 7.39 | 29.1635
2143 | 14 | 53 | 7 | 22 | 3 | 101.6358 | 0.2542964 | 0.05937218 | 323.2561 | 0 | 0 | 0 |  | Fe_Cr_Ni_Co_W | Fe14Cr53Ni7Co22W3 | 0.01647711 | -3.459647 | 7.232323 | 25.95114
2144 | 3 | 21 | 19 | 51 | 6 | 93.04529 | 0.2855758 | 0.08056979 | 511.9644 | 1 | 1 | 1 | 511.9644 | Fe_Cr_Ni_Co_W | Fe3Cr21Ni19Co51W6 | 0.02234415 | -3.1716 | 8.35 | 33.01681
2145 | 5 | 27 | 17 | 44 | 7 | 96.19052 | 0.2796513 | 0.08423312 | 564.3649 | 0 | 1 | 0 |  | Fe_Cr_Ni_Co_W | Fe5Cr27Ni17Co44W7 | 0.02403945 | -3.5864 | 8.1 | 35.8575
2146 | 7 | 32 | 16 | 38 | 8 | 98.7496 | 0.2750777 | 0.0872709 | 609.3727 | 0 | 0 | 0 |  | Fe_Cr_Ni_Co_W | Fe7Cr32Ni16Co38W8 | 0.02548549 | -3.761984 | 7.90099 | 38.2309
2147 | 10 | 36 | 14 | 32 | 8 | 100.3561 | 0.2708479 | 0.08586419 | 599.5433 | 0 | 0 | 0 |  | Fe_Cr_Ni_Co_W | Fe10Cr36Ni14Co32W8 | 0.0256917 | -3.76 | 7.72 | 38.74481
2148 | 14 | 40 | 11 | 26 | 9 | 102.8039 | 0.2666179 | 0.08755031 | 630.1754 | 0 | 0 | 0 |  | Fe_Cr_Ni_Co_W | Fe14Cr40Ni11Co26W9 | 0.02717824 | -3.4572 | 7.5 | 41.10608
2149 | 18 | 44 | 9 | 21 | 8 | 103.2505 | 0.2626237 | 0.08270219 | 573.0452 | 0 | 0 | 0 |  | Fe_Cr_Ni_Co_W | Fe18Cr44Ni9Co21W8 | 0.02590613 | -3.1976 | 7.35 | 39.3187
2150 | 23 | 46 | 7 | 16 | 7 | 103.2685 | 0.25972 | 0.07779246 | 516.2529 | 0 | 0 | 0 |  | Fe_Cr_Ni_Co_W | Fe23Cr46Ni7Co16W7 | 0.02464022 | -2.809101 | 7.232323 | 37.39202
2151 | 3 | 12 | 29 | 52 | 4 | 87.48854 | 0.2951235 | 0.06985837 | 383.6948 | 1 | 1 | 1 | 383.6948 | Fe_Cr_Ni_Co_W | Fe3Cr12Ni29Co52W4 | 0.01856959 | -2.3224 | 8.78 | 26.84679
2152 | 4 | 16 | 27 | 46 | 8 | 93.04774 | 0.2897781 | 0.09064016 | 622.925 | 1 | 1 | 1 | 622.925 | Fe_Cr_Ni_Co_W | Fe4Cr16Ni27Co46W8 | 0.02546095 | -2.870307 | 8.514851 | 36.88647
2153 | 6 | 21 | 24 | 39 | 10 | 97.01059 | 0.284274 | 0.09679049 | 718.4323 | 0 | 0 | 0 |  | Fe_Cr_Ni_Co_W | Fe6Cr21Ni24Co39W10 | 0.02827992 | -3.3408 | 8.25 | 41.3855
2154 | 9 | 25 | 21 | 34 | 12 | 100.2575 | 0.2801007 | 0.1016597 | 799.4593 | 0 | 0 | 0 |  | Fe_Cr_Ni_Co_W | Fe9Cr25Ni21Co34W12 | 0.03052539 | -3.469464 | 8.019802 | 44.9845
2155 | 13 | 28 | 17 | 29 | 13 | 102.5631 | 0.2764974 | 0.1025288 | 825.7792 | 0 | 0 | 0 |  | Fe_Cr_Ni_Co_W | Fe13Cr28Ni17Co29W13 | 0.0318058 | -3.3756 | 7.81 | 47.13809
2156 | 17 | 31 | 14 | 24 | 14 | 104.6145 | 0.2732664 | 0.1032657 | 848.6895 | 0 | 0 | 0 |  | Fe_Cr_Ni_Co_W | Fe17Cr31Ni14Co24W14 | 0.03290806 | -3.166 | 7.62 | 48.99908
2157 | 23 | 34 | 11 | 19 | 13 | 104.7511 | 0.2701319 | 0.09920678 | 792.0457 | 0 | 0 | 0 |  | Fe_Cr_Ni_Co_W | Fe23Cr34Ni11Co19W13 | 0.03210469 | -2.8644 | 7.47 | 47.90783
2158 | 29 | 36 | 8 | 15 | 12 | 104.5725 | 0.2677354 | 0.09534552 | 738.1511 | 0 | 0 | 0 |  | Fe_Cr_Ni_Co_W | Fe29Cr36Ni8Co15W12 | 0.0312152 | -2.462 | 7.35 | 46.59131
2159 | 36 | 37 | 6 | 12 | 9 | 102.1207 | 0.266215 | 0.08596845 | 606.2953 | 0 | 0 | 0 |  | Fe_Cr_Ni_Co_W | Fe36Cr37Ni6Co12W9 | 0.02775035 | -2.1852 | 7.32 | 41.28571
2160 | 3 | 10 | 38 | 43 | 6 | 88.63024 | 0.2966016 | 0.08241462 | 511.2016 | 1 | 1 | 1 | 511.2016 | Fe_Cr_Ni_Co_W | Fe3Cr10Ni38Co43W6 | 0.0225197 | -2.2596 | 8.87 | 32.04294
2161 | 4 | 13 | 34 | 38 | 10 | 94.13454 | 0.2917268 | 0.09918981 | 732.1933 | 1 | 1 | 1 | 732.1933 | Fe_Cr_Ni_Co_W | Fe4Cr13Ni34Co38W10 | 0.02844496 | -2.781757 | 8.606061 | 40.7628
2162 | 7 | 16 | 29 | 33 | 14 | 99.40884 | 0.2871143 | 0.1094318 | 904.2494 | 0 | 0 | 0 |  | Fe_Cr_Ni_Co_W | Fe7Cr16Ni29Co33W14 | 0.03282959 | -3.08744 | 8.313131 | 47.46551
2163 | 10 | 19 | 25 | 29 | 17 | 103.2685 | 0.2834513 | 0.1149807 | 1013.119 | 0 | 0 | 0 |  | Fe_Cr_Ni_Co_W | Fe10Cr19Ni25Co29W17 | 0.03537641 | -3.1816 | 8.07 | 51.57238
2164 | 15 | 21 | 20 | 25 | 19 | 105.9847 | 0.2805836 | 0.1168962 | 1065.402 | 0 | 0 | 0 |  | Fe_Cr_Ni_Co_W | Fe15Cr21Ni20Co25W19 | 0.03702871 | -3.0184 | 7.85 | 54.3047
2165 | 20 | 24 | 16 | 21 | 19 | 107.0648 | 0.2775656 | 0.1148368 | 1041.681 | 0 | 0 | 0 |  | Fe_Cr_Ni_Co_W | Fe20Cr24Ni16Co21W19 | 0.03718758 | -2.8396 | 7.67 | 54.83238
2166 | 26 | 26 | 12 | 17 | 18 | 107.1519 | 0.2751138 | 0.1110799 | 984.6646 | 0 | 0 | 0 |  | Fe_Cr_Ni_Co_W | Fe26Cr26Ni12Co17W18 | 0.03678243 | -2.522192 | 7.525253 | 54.36671
2167 | 34 | 28 | 9 | 13 | 17 | 106.4785 | 0.2732301 | 0.1082917 | 934.2895 | 0 | 0 | 0 |  | Fe_Cr_Ni_Co_W | Fe34Cr28Ni9Co13W17 | 0.03595147 | -2.129203 | 7.415842 | 53.11196
2168 | 43 | 28 | 6 | 11 | 12 | 102.1331 | 0.2725358 | 0.09625796 | 737.0494 | 0 | 0 | 0 |  | Fe_Cr_Ni_Co_W | Fe43Cr28Ni6Co11W12 | 0.03158896 | -1.8452 | 7.43 | 46.37359
2169 | 3 | 8 | 45 | 35 | 9 | 90.89316 | 0.2973693 | 0.09714811 | 686.7799 | 1 | 1 | 1 | 686.7799 | Fe_Cr_Ni_Co_W | Fe3Cr8Ni45Co35W9 | 0.02712627 | -2.1988 | 8.91 | 38.20942
2170 | 5 | 10 | 39 | 31 | 14 | 97.09179 | 0.2927914 | 0.1123809 | 927.3715 | 1 | 0 | 0 |  | Fe_Cr_Ni_Co_W | Fe5Cr10Ni39Co31W14 | 0.03288461 | -2.651566 | 8.616162 | 46.73177
2171 | 8 | 12 | 33 | 27 | 19 | 102.9244 | 0.2887069 | 0.1213667 | 1112.615 | 0 | 0 | 0 |  | Fe_Cr_Ni_Co_W | Fe8Cr12Ni33Co27W19 | 0.03706174 | -2.887052 | 8.313131 | 53.18237
2172 | 12 | 14 | 28 | 24 | 22 | 106.3581 | 0.2857423 | 0.1251743 | 1204.544 | 0 | 0 | 0 |  | Fe_Cr_Ni_Co_W | Fe12Cr14Ni28Co24W22 | 0.03900005 | -2.9136 | 8.08 | 56.39894
2173 | 17 | 16 | 23 | 20 | 24 | 108.9876 | 0.2829831 | 0.1258531 | 1243.01 | 0 | 0 | 0 |  | Fe_Cr_Ni_Co_W | Fe17Cr16Ni23Co20W24 | 0.04030979 | -2.8008 | 7.86 | 58.69676
2174 | 22 | 18 | 18 | 17 | 25 | 110.6625 | 0.2805575 | 0.1247652 | 1242.863 | 0 | 0 | 0 |  | Fe_Cr_Ni_Co_W | Fe22Cr18Ni18Co17W25 | 0.04099736 | -2.5516 | 7.67 | 60.0509
2175 | 30 | 20 | 13 | 13 | 24 | 110.5263 | 0.2782775 | 0.1213335 | 1182.656 | 0 | 0 | 0 |  | Fe_Cr_Ni_Co_W | Fe30Cr20Ni13Co13W24 | 0.04074217 | -2.1592 | 7.51 | 59.83611
2176 | 38 | 20 | 9 | 11 | 22 | 108.8544 | 0.277628 | 0.1177217 | 1106.556 | 0 | 0 | 0 |  | Fe_Cr_Ni_Co_W | Fe38Cr20Ni9Co11W22 | 0.03982628 | -1.7592 | 7.45 | 58.33832
2177 | 50 | 20 | 6 | 8 | 16 | 103.4359 | 0.2773786 | 0.1069713 | 894.8896 | 0 | 0 | 0 |  | Fe_Cr_Ni_Co_W | Fe50Cr20Ni6Co8W16 | 0.03573579 | -1.4304 | 7.48 | 51.91108
2178 | 3 | 7 | 50 | 25 | 14 | 95.70824 | 0.2961501 | 0.1147587 | 947.5999 | 1 | 0 | 0 |  | Fe_Cr_Ni_Co_W | Fe3Cr7Ni50Co25W14 | 0.03297383 | -2.407101 | 8.838384 | 46.29724
2179 | 6 | 8 | 42 | 23 | 21 | 103.0766 | 0.2918756 | 0.1277864 | 1215.011 | 1 | 0 | 0 |  | Fe_Cr_Ni_Co_W | Fe6Cr8Ni42Co23W21 | 0.03834077 | -2.6956 | 8.49 | 54.37821
2180 | 9 | 9 | 36 | 20 | 26 | 108.2777 | 0.2888613 | 0.1333997 | 1367.587 | 1 | 0 | 0 |  | Fe_Cr_Ni_Co_W | Fe9Cr9Ni36Co20W26 | 0.04119335 | -2.7964 | 8.22 | 58.9219
2181 | 13 | 11 | 29 | 18 | 28 | 111.1962 | 0.2859874 | 0.1330164 | 1396.686 | 0 | 0 | 0 |  | Fe_Cr_Ni_Co_W | Fe13Cr11Ni29Co18W28 | 0.04232045 | -2.77033 | 7.979798 | 61.09817
2182 | 18 | 12 | 24 | 16 | 30 | 113.1461 | 0.284198 | 0.1329111 | 1419.794 | 0 | 0 | 0 |  | Fe_Cr_Ni_Co_W | Fe18Cr12Ni24Co16W30 | 0.04316731 | -2.5728 | 7.8 | 62.6495
2183 | 25 | 14 | 18 | 13 | 31 | 114.4767 | 0.2818398 | 0.1310355 | 1402.403 | 0 | 0 | 0 |  | Fe_Cr_Ni_Co_W | Fe25Cr14Ni18Co13W31 | 0.04366543 | -2.238996 | 7.594059 | 63.76883
2184 | 32 | 15 | 13 | 10 | 30 | 114.3412 | 0.2802963 | 0.1279208 | 1345.734 | 0 | 0 | 0 |  | Fe_Cr_Ni_Co_W | Fe32Cr15Ni13Co10W30 | 0.04367436 | -1.8468 | 7.46 | 63.92308
2185 | 42 | 15 | 8 | 8 | 26 | 111.2519 | 0.2796966 | 0.1228823 | 1222.213 | 0 | 0 | 0 |  | Fe_Cr_Ni_Co_W | Fe42Cr15Ni8Co8W26 | 0.04238909 | -1.387614 | 7.414141 | 61.802
2186 | 55 | 15 | 5 | 6 | 19 | 104.7425 | 0.2799258 | 0.1133205 | 1001.424 | 0 | 0 | 0 |  | Fe_Cr_Ni_Co_W | Fe55Cr15Ni5Co6W19 | 0.03832492 | -1.0816 | 7.48 | 55.34944
2187 | 3 | 7 | 52 | 17 | 21 | 102.4171 | 0.2935338 | 0.1302043 | 1243.522 | 1 | 0 | 0 |  | Fe_Cr_Ni_Co_W | Fe3Cr7Ni52Co17W21 | 0.03840388 | -2.7576 | 8.65 | 54.07994
2188 | 6 | 7 | 43 | 16 | 28 | 109.2802 | 0.2903016 | 0.1376291 | 1454.837 | 1 | 0 | 0 |  | Fe_Cr_Ni_Co_W | Fe6Cr7Ni43Co16W28 | 0.04211845 | -2.8292 | 8.32 | 59.85516
2189 | 9 | 7 | 36 | 15 | 33 | 113.9657 | 0.2881597 | 0.1406613 | 1574.04 | 0 | 0 | 0 |  | Fe_Cr_Ni_Co_W | Fe9Cr7Ni36Co15W33 | 0.04399194 | -2.7432 | 8.07 | 62.97333
2190 | 14 | 8 | 30 | 13 | 36 | 116.6968 | 0.2861093 | 0.1397738 | 1598.792 | 0 | 0 | 0 |  | Fe_Cr_Ni_Co_W | Fe14Cr8Ni30Co13W36 | 0.04488883 | -2.607587 | 7.851485 | 64.71992
2191 | 19 | 9 | 24 | 11 | 38 | 118.8126 | 0.2842803 | 0.1376716 | 1592.31 | 0 | 0 | 0 |  | Fe_Cr_Ni_Co_W | Fe19Cr9Ni24Co11W38 | 0.04552213 | -2.357416 | 7.653465 | 66.07218
2192 | 25 | 10 | 18 | 9 | 38 | 119.5755 | 0.2826989 | 0.1345539 | 1546.105 | 0 | 0 | 0 |  | Fe_Cr_Ni_Co_W | Fe25Cr10Ni18Co9W38 | 0.04583829 | -2.0036 | 7.49 | 66.86546
2193 | 33 | 11 | 12 | 7 | 37 | 119.1664 | 0.2812889 | 0.1317368 | 1487.17 | 0 | 0 | 0 |  | Fe_Cr_Ni_Co_W | Fe33Cr11Ni12Co7W37 | 0.04593184 | -1.5208 | 7.35 | 67.19554
2194 | 44 | 12 | 7 | 5 | 32 | 115.3513 | 0.2804194 | 0.1279756 | 1363.878 | 0 | 0 | 0 |  | Fe_Cr_Ni_Co_W | Fe44Cr12Ni7Co5W32 | 0.04490412 | -1.056 | 7.31 | 65.49015
2195 | 57 | 12 | 4 | 4 | 23 | 107.5316 | 0.2809345 | 0.1195688 | 1127.585 | 0 | 0 | 0 |  | Fe_Cr_Ni_Co_W | Fe57Cr12Ni4Co4W23 | 0.04110248 | -0.7952 | 7.42 | 59.30228
2196 | 6 | 5 | 42 | 10 | 37 | 116.6793 | 0.2889054 | 0.1451787 | 1700.975 | 0 | 0 | 0 |  | Fe_Cr_Ni_Co_W | Fe6Cr5Ni42Co10W37 | 0.0450676 | -2.8444 | 8.1 | 64.1619
2197 | 9 | 5 | 35 | 10 | 41 | 120.2484 | 0.287248 | 0.1435456 | 1731.142 | 0 | 0 | 0 |  | Fe_Cr_Ni_Co_W | Fe9Cr5Ni35Co10W41 | 0.04583105 | -2.68 | 7.88 | 65.69658
2198 | 13 | 6 | 28 | 9 | 44 | 123.1623 | 0.2852764 | 0.1403907 | 1718.76 | 0 | 0 | 0 |  | Fe_Cr_Ni_Co_W | Fe13Cr6Ni28Co9W44 | 0.04628222 | -2.4572 | 7.65 | 66.9396
2199 | 18 | 7 | 22 | 8 | 45 | 124.3759 | 0.2837863 | 0.1373146 | 1678.911 | 0 | 0 | 0 |  | Fe_Cr_Ni_Co_W | Fe18Cr7Ni22Co8W45 | 0.0465456 | -2.1516 | 7.48 | 67.77101
2200 | 25 | 8 | 16 | 6 | 45 | 124.7668 | 0.2823571 | 0.1342726 | 1625.975 | 0 | 0 | 0 |  | Fe_Cr_Ni_Co_W | Fe25Cr8Ni16Co6W45 | 0.0468563 | -1.7232 | 7.32 | 68.5758
2201 | 32 | 9 | 11 | 5 | 43 | 123.5389 | 0.2813511 | 0.1322308 | 1566.463 | 0 | 0 | 0 |  | Fe_Cr_Ni_Co_W | Fe32Cr9Ni11Co5W43 | 0.04696251 | -1.3088 | 7.23 | 68.87808
2202 | 43 | 11 | 6 | 3 | 38 | 119.7865 | 0.2800931 | 0.1300709 | 1465.195 | 0 | 0 | 0 |  | Fe_Cr_Ni_Co_W | Fe43Cr11Ni6Co3W38 | 0.04649153 | -0.8203117 | 7.178218 | 68.12054
2203 | 9 | 3 | 32 | 6 | 50 | 127.0409 | 0.2861457 | 0.1417792 | 1817.033 | 0 | 0 | 0 |  | Fe_Cr_Ni_Co_W | Fe9Cr3Ni32Co6W50 | 0.04638033 | -2.5404 | 7.64 | 66.62394
2204 | 13 | 4 | 25 | 6 | 52 | 129.0132 | 0.2845494 | 0.1374847 | 1765.083 | 0 | 0 | 0 |  | Fe_Cr_Ni_Co_W | Fe13Cr4Ni25Co6W52 | 0.04640683 | -2.232 | 7.44 | 67.28113
2205 | 18 | 5 | 19 | 5 | 53 | 130.154 | 0.2831641 | 0.1337642 | 1709.609 | 0 | 0 | 0 |  | Fe_Cr_Ni_Co_W | Fe18Cr5Ni19Co5W53 | 0.04655396 | -1.86 | 7.27 | 68.01316
2206 | 23 | 6 | 13 | 4 | 53 | 130.9414 | 0.2818409 | 0.1301281 | 1649.688 | 0 | 0 | 0 |  | Fe_Cr_Ni_Co_W | Fe23Cr6Ni13Co4W53 | 0.04674271 | -1.400265 | 7.111111 | 68.78187
2207 | 30 | 8 | 8 | 4 | 50 | 128.8445 | 0.2806632 | 0.1293075 | 1596.993 | 0 | 0 | 0 |  | Fe_Cr_Ni_Co_W | Fe30Cr8Ni8Co4W50 | 0.04719988 | -0.9664 | 7.04 | 69.74124
2208 | 33 | 5 | 12 | 47 | 3 | 85.06309 | 0.2967592 | 0.05875185 | 280.7891 | 0 | 1 | 0 |  | Fe_Cr_Ni_Co_W | Fe33Cr5Ni12Co47W3 | 0.01676706 | -1.6408 | 8.55 | 23.66094
2209 | 39 | 5 | 11 | 40 | 5 | 87.32197 | 0.2949435 | 0.07210432 | 406.0077 | 0 | 1 | 0 |  | Fe_Cr_Ni_Co_W | Fe39Cr5Ni11Co40W5 | 0.02132607 | -1.6552 | 8.42 | 30.02399
2210 | 44 | 4 | 10 | 34 | 7 | 89.27917 | 0.2940878 | 0.08221077 | 515.5178 | 0 | 0 | 0 |  | Fe_Cr_Ni_Co_W | Fe44Cr4Ni10Co34W7 | 0.02506875 | -1.54923 | 8.323232 | 35.21416
2211 | 49 | 4 | 9 | 27 | 11 | 93.37979 | 0.2918496 | 0.09751985 | 711.6993 | 0 | 0 | 0 |  | Fe_Cr_Ni_Co_W | Fe49Cr4Ni9Co27W11 | 0.03055057 | -1.454 | 8.15 | 43.01209
2212 | 53 | 3 | 7 | 22 | 14 | 96.30321 | 0.2907768 | 0.1058792 | 838.9386 | 0 | 0 | 0 |  | Fe_Cr_Ni_Co_W | Fe53Cr3Ni7Co22W14 | 0.03404732 | -1.239873 | 8.020202 | 47.97076
2213 | 21 | 6 | 19 | 51 | 3 | 84.97381 | 0.2979442 | 0.05970802 | 288.3502 | 1 | 1 | 1 | 288.3502 | Fe_Cr_Ni_Co_W | Fe21Cr6Ni19Co51W3 | 0.01656357 | -1.7292 | 8.71 | 23.48702
2214 | 27 | 7 | 17 | 44 | 5 | 87.62087 | 0.2951383 | 0.07322381 | 417.729 | 1 | 1 | 1 | 417.729 | Fe_Cr_Ni_Co_W | Fe27Cr7Ni17Co44W5 | 0.02111164 | -1.92 | 8.54 | 29.90385
2215 | 32 | 8 | 16 | 38 | 7 | 90.06343 | 0.2928003 | 0.0834146 | 530.7995 | 1 | 1 | 1 | 530.7995 | Fe_Cr_Ni_Co_W | Fe32Cr8Ni16Co38W7 | 0.02460207 | -2.020978 | 8.39604 | 34.87876
2216 | 36 | 8 | 14 | 32 | 10 | 93.36566 | 0.2908269 | 0.09502619 | 680.0508 | 0 | 0 | 0 |  | Fe_Cr_Ni_Co_W | Fe36Cr8Ni14Co32W10 | 0.02903492 | -1.9664 | 8.24 | 41.1966
2217 | 40 | 9 | 11 | 26 | 14 | 97.82368 | 0.2879119 | 0.1062092 | 851.577 | 0 | 0 | 0 |  | Fe_Cr_Ni_Co_W | Fe40Cr9Ni11Co26W14 | 0.03355315 | -1.8436 | 8.02 | 47.83555
2218 | 44 | 8 | 9 | 21 | 18 | 101.4702 | 0.2868291 | 0.1146479 | 1000.6 | 0 | 0 | 0 |  | Fe_Cr_Ni_Co_W | Fe44Cr8Ni9Co21W18 | 0.03716469 | -1.5856 | 7.87 | 53.05884
2219 | 46 | 7 | 7 | 16 | 23 | 106.1461 | 0.2856057 | 0.1222199 | 1163.789 | 0 | 0 | 0 |  | Fe_Cr_Ni_Co_W | Fe46Cr7Ni7Co16W23 | 0.04081724 | -1.299051 | 7.69697 | 58.46539
2220 | 12 | 4 | 29 | 52 | 3 | 83.78808 | 0.3016917 | 0.05985889 | 285.9417 | 1 | 1 | 1 | 285.9417 | Fe_Cr_Ni_Co_W | Fe12Cr4Ni29Co52W3 | 0.01642139 | -1.3668 | 8.96 | 23.0519
2221 | 16 | 8 | 27 | 46 | 4 | 86.30839 | 0.2969828 | 0.06820314 | 365.2937 | 1 | 1 | 1 | 365.2937 | Fe_Cr_Ni_Co_W | Fe16Cr8Ni27Co46W4 | 0.01878276 | -2.03431 | 8.752475 | 26.70038
2222 | 21 | 10 | 24 | 39 | 6 | 89.35701 | 0.2933264 | 0.07968212 | 488.1912 | 1 | 1 | 1 | 488.1912 | Fe_Cr_Ni_Co_W | Fe21Cr10Ni24Co39W6 | 0.02286585 | -2.3532 | 8.55 | 32.57775
2223 | 25 | 12 | 21 | 34 | 9 | 93.17242 | 0.2898272 | 0.09238924 | 646.1092 | 0 | 0 | 0 |  | Fe_Cr_Ni_Co_W | Fe25Cr12Ni21Co34W9 | 0.02738596 | -2.494265 | 8.336634 | 39.15213
2224 | 28 | 13 | 17 | 29 | 13 | 97.82388 | 0.286823 | 0.1044353 | 825.7189 | 0 | 0 | 0 |  | Fe_Cr_Ni_Co_W | Fe28Cr13Ni17Co29W13 | 0.03225375 | -2.4216 | 8.11 | 46.31145
2225 | 31 | 14 | 14 | 24 | 17 | 102.1574 | 0.2842985 | 0.1129221 | 977.1118 | 0 | 0 | 0 |  | Fe_Cr_Ni_Co_W | Fe31Cr14Ni14Co24W17 | 0.03598873 | -2.2584 | 7.9 | 51.93804
2226 | 34 | 13 | 11 | 19 | 23 | 107.574 | 0.2829441 | 0.1219636 | 1169.186 | 0 | 0 | 0 |  | Fe_Cr_Ni_Co_W | Fe34Cr13Ni11Co19W23 | 0.04024963 | -1.8888 | 7.69 | 58.32487
2227 | 36 | 12 | 8 | 15 | 29 | 112.744 | 0.2818513 | 0.127224 | 1318.907 | 0 | 0 | 0 |  | Fe_Cr_Ni_Co_W | Fe36Cr12Ni8Co15W29 | 0.04331845 | -1.4892 | 7.49 | 63.08811
2228 | 37 | 9 | 6 | 12 | 36 | 117.9339 | 0.2820723 | 0.1309196 | 1459.438 | 0 | 0 | 0 |  | Fe_Cr_Ni_Co_W | Fe37Cr9Ni6Co12W36 | 0.04571946 | -1.1148 | 7.34 | 66.71814
2229 | 10 | 6 | 38 | 43 | 3 | 84.09889 | 0.3008514 | 0.06108723 | 296.0151 | 1 | 1 | 1 | 296.0151 | Fe_Cr_Ni_Co_W | Fe10Cr6Ni38Co43W3 | 0.01643842 | -1.7324 | 9.01 | 23.1972
2230 | 13 | 10 | 34 | 38 | 4 | 86.81197 | 0.2959266 | 0.06904334 | 374.0934 | 1 | 1 | 1 | 374.0934 | Fe_Cr_Ni_Co_W | Fe13Cr10Ni34Co38W4 | 0.01895637 | -2.419345 | 8.787879 | 27.06807
2231 | 16 | 14 | 29 | 33 | 7 | 91.618 | 0.2902768 | 0.0850989 | 555.1029 | 1 | 1 | 1 | 555.1029 | Fe_Cr_Ni_Co_W | Fe16Cr14Ni29Co33W7 | 0.02456981 | -2.902561 | 8.494949 | 35.28652
2232 | 19 | 17 | 25 | 29 | 10 | 95.76125 | 0.286144 | 0.09609045 | 703.7169 | 0 | 0 | 0 |  | Fe_Cr_Ni_Co_W | Fe19Cr17Ni25Co29W10 | 0.02869906 | -3.0564 | 8.25 | 41.44527
2233 | 21 | 19 | 20 | 25 | 15 | 101.5555 | 0.2824707 | 0.1091534 | 914.0449 | 0 | 0 | 0 |  | Fe_Cr_Ni_Co_W | Fe21Cr19Ni20Co25W15 | 0.03401624 | -2.9256 | 7.97 | 49.46757
2234 | 24 | 19 | 16 | 21 | 20 | 106.4553 | 0.2806459 | 0.1176279 | 1082.957 | 0 | 0 | 0 |  | Fe_Cr_Ni_Co_W | Fe24Cr19Ni16Co21W20 | 0.03803025 | -2.5808 | 7.75 | 55.56942
2235 | 26 | 18 | 12 | 17 | 26 | 112.0347 | 0.2794073 | 0.1240845 | 1249.094 | 0 | 0 | 0 |  | Fe_Cr_Ni_Co_W | Fe26Cr18Ni12Co17W26 | 0.04171817 | -2.11407 | 7.525253 | 61.32004
2236 | 28 | 17 | 9 | 13 | 34 | 118.1455 | 0.2785677 | 0.1282779 | 1402.592 | 0 | 0 | 0 |  | Fe_Cr_Ni_Co_W | Fe28Cr17Ni9Co13W34 | 0.04465598 | -1.600235 | 7.29703 | 66.09547
2237 | 28 | 12 | 6 | 11 | 43 | 124.532 | 0.2796824 | 0.1298761 | 1534.18 | 0 | 0 | 0 |  | Fe_Cr_Ni_Co_W | Fe28Cr12Ni6Co11W43 | 0.04656193 | -1.0972 | 7.13 | 69.08336
2238 | 8 | 9 | 45 | 35 | 3 | 84.82904 | 0.2989442 | 0.06266344 | 310.1921 | 1 | 1 | 1 | 310.1921 | Fe_Cr_Ni_Co_W | Fe8Cr9Ni45Co35W3 | 0.01644155 | -2.26 | 9.01 | 23.43736
2239 | 10 | 14 | 39 | 31 | 5 | 89.0398 | 0.2926302 | 0.07634413 | 450.7321 | 1 | 1 | 1 | 450.7321 | Fe_Cr_Ni_Co_W | Fe10Cr14Ni39Co31W5 | 0.02100514 | -3.043771 | 8.717172 | 30.21198
2240 | 12 | 19 | 33 | 27 | 8 | 94.15994 | 0.2863598 | 0.08977951 | 618.2126 | 1 | 0 | 0 |  | Fe_Cr_Ni_Co_W | Fe12Cr19Ni33Co27W8 | 0.02603561 | -3.526579 | 8.393939 | 37.74644
2241 | 14 | 22 | 28 | 24 | 12 | 99.25507 | 0.282218 | 0.1022828 | 801.6403 | 0 | 0 | 0 |  | Fe_Cr_Ni_Co_W | Fe14Cr22Ni28Co24W12 | 0.03092679 | -3.5536 | 8.12 | 45.09945
2242 | 16 | 24 | 23 | 20 | 17 | 104.9344 | 0.2788532 | 0.1129008 | 991.7597 | 0 | 0 | 0 |  | Fe_Cr_Ni_Co_W | Fe16Cr24Ni23Co20W17 | 0.03561973 | -3.3316 | 7.84 | 52.33077
2243 | 18 | 25 | 18 | 17 | 22 | 110.0682 | 0.2765844 | 0.1192164 | 1138.189 | 0 | 0 | 0 |  | Fe_Cr_Ni_Co_W | Fe18Cr25Ni18Co17W22 | 0.03915447 | -2.9064 | 7.59 | 57.97206
2244 | 20 | 24 | 13 | 13 | 30 | 117.0035 | 0.2754428 | 0.1250646 | 1319.215 | 0 | 0 | 0 |  | Fe_Cr_Ni_Co_W | Fe20Cr24Ni13Co13W30 | 0.04311271 | -2.2128 | 7.31 | 64.41397
2245 | 20 | 22 | 9 | 11 | 38 | 123.2399 | 0.2753121 | 0.1267296 | 1438.61 | 0 | 0 | 0 |  | Fe_Cr_Ni_Co_W | Fe20Cr22Ni9Co11W38 | 0.04538787 | -1.5928 | 7.09 | 68.41783
2246 | 20 | 16 | 6 | 8 | 50 | 131.1079 | 0.2769415 | 0.1248861 | 1533.609 | 0 | 0 | 0 |  | Fe_Cr_Ni_Co_W | Fe20Cr16Ni6Co8W50 | 0.04645611 | -0.9616 | 6.88 | 70.41278
2247 | 7 | 14 | 50 | 25 | 3 | 86.39927 | 0.2948108 | 0.06441693 | 328.8822 | 1 | 1 | 1 | 328.8822 | Fe_Cr_Ni_Co_W | Fe7Cr14Ni50Co25W3 | 0.01653769 | -3.165391 | 8.919192 | 23.99155
2248 | 8 | 21 | 42 | 23 | 6 | 92.23961 | 0.2866651 | 0.08259419 | 525.7795 | 1 | 1 | 1 | 525.7795 | Fe_Cr_Ni_Co_W | Fe8Cr21Ni42Co23W6 | 0.02273246 | -3.9592 | 8.53 | 33.1385
2249 | 9 | 26 | 36 | 20 | 9 | 97.23401 | 0.2808604 | 0.09366378 | 676.6403 | 1 | 0 | 0 |  | Fe_Cr_Ni_Co_W | Fe9Cr26Ni36Co20W9 | 0.02727766 | -4.2448 | 8.22 | 40.03299
2250 | 11 | 28 | 29 | 18 | 13 | 102.3401 | 0.2772793 | 0.1040858 | 843.321 | 0 | 0 | 0 |  | Fe_Cr_Ni_Co_W | Fe11Cr28Ni29Co18W13 | 0.03206493 | -4.017957 | 7.939394 | 47.29991
2251 | 12 | 30 | 24 | 16 | 18 | 107.7193 | 0.2745737 | 0.1133498 | 1018.033 | 0 | 0 | 0 |  | Fe_Cr_Ni_Co_W | Fe12Cr30Ni24Co16W18 | 0.03630026 | -3.6528 | 7.68 | 53.95887
2252 | 14 | 31 | 18 | 13 | 25 | 114.2789 | 0.2724866 | 0.1203385 | 1196.071 | 0 | 0 | 0 |  | Fe_Cr_Ni_Co_W | Fe14Cr31Ni18Co13W25 | 0.04057125 | -2.955789 | 7.376238 | 60.92626
2253 | 15 | 30 | 13 | 10 | 32 | 120.4695 | 0.2716765 | 0.1233213 | 1325.346 | 0 | 0 | 0 |  | Fe_Cr_Ni_Co_W | Fe15Cr30Ni13Co10W32 | 0.04362326 | -2.2112 | 7.12 | 66.183
2254 | 15 | 26 | 8 | 8 | 42 | 128.0196 | 0.2725413 | 0.1236842 | 1444.47 | 0 | 0 | 0 |  | Fe_Cr_Ni_Co_W | Fe15Cr26Ni8Co8W42 | 0.04584383 | -1.34272 | 6.868687 | 70.34844
2255 | 15 | 19 | 5 | 6 | 55 | 135.6869 | 0.2749977 | 0.118857 | 1482.231 | 0 | 0 | 0 |  | Fe_Cr_Ni_Co_W | Fe15Cr19Ni5Co6W55 | 0.04580109 | -0.7024 | 6.68 | 70.73585
2256 | 7 | 21 | 52 | 17 | 3 | 88.65931 | 0.288692 | 0.06647507 | 351.9945 | 1 | 1 | 1 | 351.9945 | Fe_Cr_Ni_Co_W | Fe7Cr21Ni52Co17W3 | 0.01647197 | -4.2088 | 8.73 | 24.43358
2257 | 7 | 28 | 43 | 16 | 6 | 94.5524 | 0.280705 | 0.08281605 | 535.6569 | 1 | 0 | 0 |  | Fe_Cr_Ni_Co_W | Fe7Cr28Ni43Co16W6 | 0.02273656 | -4.7328 | 8.34 | 33.62663
2258 | 7 | 33 | 36 | 15 | 9 | 99.5393 | 0.275161 | 0.09284296 | 676.2214 | 1 | 0 | 0 |  | Fe_Cr_Ni_Co_W | Fe7Cr33Ni36Co15W9 | 0.02724636 | -4.7784 | 8.03 | 40.50481
2259 | 8 | 36 | 30 | 13 | 14 | 105.3925 | 0.2716282 | 0.1049361 | 871.6421 | 0 | 0 | 0 |  | Fe_Cr_Ni_Co_W | Fe8Cr36Ni30Co13W14 | 0.03271908 | -4.408195 | 7.732673 | 48.89866
2260 | 9 | 38 | 24 | 11 | 19 | 110.865 | 0.268998 | 0.1123137 | 1024.351 | 0 | 0 | 0 |  | Fe_Cr_Ni_Co_W | Fe9Cr38Ni24Co11W19 | 0.03682391 | -3.836487 | 7.455446 | 55.50986
2261 | 10 | 38 | 18 | 9 | 25 | 116.7052 | 0.2676966 | 0.1174025 | 1166.415 | 0 | 0 | 0 |  | Fe_Cr_Ni_Co_W | Fe10Cr38Ni18Co9W25 | 0.04057557 | -3.0444 | 7.19 | 61.77208
2262 | 11 | 37 | 12 | 7 | 33 | 123.379 | 0.2673314 | 0.1198205 | 1292.03 | 0 | 0 | 0 |  | Fe_Cr_Ni_Co_W | Fe11Cr37Ni12Co7W33 | 0.04376276 | -2.036 | 6.91 | 67.47325
2263 | 12 | 32 | 7 | 5 | 44 | 130.8711 | 0.2692218 | 0.11903 | 1390.702 | 0 | 0 | 0 |  | Fe_Cr_Ni_Co_W | Fe12Cr32Ni7Co5W44 | 0.04583329 | -1.0224 | 6.67 | 71.5251
2264 | 12 | 23 | 4 | 4 | 57 | 138.2214 | 0.2728487 | 0.1136618 | 1412.939 | 0 | 0 | 0 |  | Fe_Cr_Ni_Co_W | Fe12Cr23Ni4Co4W57 | 0.04532911 | -0.4132 | 6.52 | 71.21875
2265 | 5 | 37 | 42 | 10 | 6 | 97.61281 | 0.2729187 | 0.08225753 | 540.103 | 1 | 0 | 0 |  | Fe_Cr_Ni_Co_W | Fe5Cr37Ni42Co10W6 | 0.02270185 | -5.4428 | 8.08 | 34.16124
2266 | 5 | 41 | 35 | 10 | 9 | 102.2199 | 0.2685104 | 0.09131267 | 668.8214 | 0 | 0 | 0 |  | Fe_Cr_Ni_Co_W | Fe5Cr41Ni35Co10W9 | 0.02720673 | -5.1824 | 7.8 | 41
2267 | 6 | 44 | 28 | 9 | 13 | 107.3282 | 0.2650748 | 0.1000987 | 813.852 | 0 | 0 | 0 |  | Fe_Cr_Ni_Co_W | Fe6Cr44Ni28Co9W13 | 0.03181567 | -4.5996 | 7.51 | 48.19492
2268 | 7 | 45 | 22 | 8 | 18 | 112.4993 | 0.2635352 | 0.1077389 | 964.1611 | 0 | 0 | 0 |  | Fe_Cr_Ni_Co_W | Fe7Cr45Ni22Co8W18 | 0.03615699 | -3.8284 | 7.26 | 55.14807
2269 | 8 | 45 | 16 | 6 | 25 | 118.8913 | 0.2628287 | 0.1136553 | 1121.527 | 0 | 0 | 0 |  | Fe_Cr_Ni_Co_W | Fe8Cr45Ni16Co6W25 | 0.0404898 | -2.8036 | 6.98 | 62.43164
2270 | 9 | 43 | 11 | 5 | 32 | 124.3377 | 0.2635917 | 0.1161552 | 1231.986 | 0 | 0 | 0 |  | Fe_Cr_Ni_Co_W | Fe9Cr43Ni11Co5W32 | 0.04335503 | -1.8564 | 6.77 | 67.51733
2271 | 11 | 38 | 6 | 3 | 43 | 131.3535 | 0.2660464 | 0.1153661 | 1321.992 | 0 | 0 | 0 |  | Fe_Cr_Ni_Co_W | Fe11Cr38Ni6Co3W43 | 0.04563703 | -0.7465935 | 6.544554 | 71.92005
2272 | 3 | 50 | 32 | 6 | 9 | 105.3146 | 0.2608272 | 0.08873675 | 650.538 | 0 | 0 | 0 |  | Fe_Cr_Ni_Co_W | Fe3Cr50Ni32Co6W9 | 0.02714585 | -5.2912 | 7.52 | 41.49747
2273 | 4 | 52 | 25 | 6 | 13 | 110.0283 | 0.25858 | 0.09691061 | 784.931 | 0 | 0 | 0 |  | Fe_Cr_Ni_Co_W | Fe4Cr52Ni25Co6W13 | 0.03174087 | -4.4628 | 7.26 | 48.70103
2274 | 5 | 53 | 19 | 5 | 18 | 115.1241 | 0.257418 | 0.1037556 | 921.6859 | 0 | 0 | 0 |  | Fe_Cr_Ni_Co_W | Fe5Cr53Ni19Co5W18 | 0.03607103 | -3.5004 | 7.01 | 55.74684
2275 | 6 | 53 | 13 | 4 | 23 | 120.0671 | 0.2567328 | 0.1074573 | 1025.217 | 0 | 0 | 0 |  | Fe_Cr_Ni_Co_W | Fe6Cr53Ni13Co4W23 | 0.03944424 | -2.423834 | 6.767677 | 61.56033
2276 | 8 | 50 | 8 | 4 | 30 | 124.8412 | 0.258887 | 0.1110509 | 1142.226 | 0 | 0 | 0 |  | Fe_Cr_Ni_Co_W | Fe8Cr50Ni8Co4W30 | 0.04257142 | -1.4 | 6.6 | 66.95342
2277 | 3 | 5 | 12 | 47 | 33 | 114.16 | 0.2886759 | 0.1369918 | 1525.378 | 0 | 0 | 0 |  | Fe_Cr_Ni_Co_W | Fe3Cr5Ni12Co47W33 | 0.04291697 | -1.6648 | 7.95 | 62.20482
2278 | 5 | 5 | 11 | 40 | 39 | 119.3282 | 0.2868627 | 0.1381439 | 1624.867 | 0 | 0 | 0 |  | Fe_Cr_Ni_Co_W | Fe5Cr5Ni11Co40W39 | 0.04443612 | -1.6688 | 7.74 | 64.7716
2279 | 7 | 4 | 10 | 34 | 44 | 123.5574 | 0.2859153 | 0.1375558 | 1683.812 | 0 | 0 | 0 |  | Fe_Cr_Ni_Co_W | Fe7Cr4Ni10Co34W44 | 0.04522888 | -1.579431 | 7.575758 | 66.09735
2280 | 11 | 4 | 9 | 27 | 49 | 127.1638 | 0.2845808 | 0.135189 | 1695.676 | 0 | 0 | 0 |  | Fe_Cr_Ni_Co_W | Fe11Cr4Ni9Co27W49 | 0.04567021 | -1.4692 | 7.39 | 66.99821
2281 | 14 | 3 | 7 | 22 | 53 | 130.4201 | 0.2838668 | 0.1317811 | 1684.749 | 0 | 0 | 0 |  | Fe_Cr_Ni_Co_W | Fe14Cr3Ni7Co22W53 | 0.04567403 | -1.25579 | 7.232323 | 67.13609
2282 | 3 | 6 | 19 | 51 | 21 | 103.2309 | 0.2922057 | 0.126026 | 1195.452 | 1 | 0 | 0 |  | Fe_Cr_Ni_Co_W | Fe3Cr6Ni19Co51W21 | 0.0376868 | -1.7796 | 8.35 | 53.94775
2283 | 5 | 7 | 17 | 44 | 27 | 109.2165 | 0.2892051 | 0.1325039 | 1373.587 | 1 | 0 | 0 |  | Fe_Cr_Ni_Co_W | Fe5Cr7Ni17Co44W27 | 0.04096354 | -1.9464 | 8.1 | 59.10804
2284 | 7 | 8 | 16 | 38 | 32 | 113.7201 | 0.2870091 | 0.1347987 | 1473.138 | 0 | 0 | 0 |  | Fe_Cr_Ni_Co_W | Fe7Cr8Ni16Co38W32 | 0.04288366 | -2.020978 | 7.90099 | 62.28171
2285 | 10 | 8 | 14 | 32 | 36 | 117.5246 | 0.2854832 | 0.1361149 | 1552.291 | 0 | 0 | 0 |  | Fe_Cr_Ni_Co_W | Fe10Cr8Ni14Co32W36 | 0.0442704 | -1.9456 | 7.72 | 64.59381
2286 | 14 | 9 | 11 | 26 | 40 | 121.2244 | 0.2834589 | 0.1348384 | 1583.385 | 0 | 0 | 0 |  | Fe_Cr_Ni_Co_W | Fe14Cr9Ni11Co26W40 | 0.04527918 | -1.7708 | 7.5 | 66.54743
2287 | 18 | 8 | 9 | 21 | 44 | 124.2282 | 0.2827844 | 0.1337775 | 1612.102 | 0 | 0 | 0 |  | Fe_Cr_Ni_Co_W | Fe18Cr8Ni9Co21W44 | 0.04601498 | -1.5128 | 7.35 | 67.76105
2288 | 23 | 7 | 7 | 16 | 46 | 125.9459 | 0.2823158 | 0.1321694 | 1610.802 | 0 | 0 | 0 |  | Fe_Cr_Ni_Co_W | Fe23Cr7Ni7Co16W46 | 0.04651526 | -1.233344 | 7.232323 | 68.50496
2289 | 3 | 4 | 29 | 52 | 12 | 93.29292 | 0.298086 | 0.106795 | 827.335 | 1 | 1 | 1 | 827.335 | Fe_Cr_Ni_Co_W | Fe3Cr4Ni29Co52W12 | 0.03044698 | -1.4424 | 8.78 | 42.85732
2290 | 4 | 8 | 27 | 46 | 16 | 98.53521 | 0.2930937 | 0.1144665 | 973.514 | 1 | 0 | 0 |  | Fe_Cr_Ni_Co_W | Fe4Cr8Ni27Co46W16 | 0.03412525 | -2.08607 | 8.514851 | 48.64561
2291 | 6 | 10 | 24 | 39 | 21 | 104.3061 | 0.2893067 | 0.1248766 | 1184.272 | 0 | 0 | 0 |  | Fe_Cr_Ni_Co_W | Fe6Cr10Ni24Co39W21 | 0.03797421 | -2.3772 | 8.25 | 54.63433
2292 | 9 | 12 | 21 | 34 | 25 | 108.5009 | 0.2863431 | 0.1276517 | 1275.614 | 0 | 0 | 0 |  | Fe_Cr_Ni_Co_W | Fe9Cr12Ni21Co34W25 | 0.04022356 | -2.475444 | 8.019802 | 58.34179
2293 | 13 | 13 | 17 | 29 | 28 | 111.9001 | 0.2840996 | 0.1301005 | 1357.21 | 0 | 0 | 0 |  | Fe_Cr_Ni_Co_W | Fe13Cr13Ni17Co29W28 | 0.04190031 | -2.3676 | 7.81 | 61.16167
2294 | 17 | 14 | 14 | 24 | 31 | 114.9253 | 0.2821866 | 0.1306172 | 1404.955 | 0 | 0 | 0 |  | Fe_Cr_Ni_Co_W | Fe17Cr14Ni14Co24W31 | 0.04324721 | -2.18 | 7.62 | 63.48512
2295 | 23 | 13 | 11 | 19 | 34 | 117.2886 | 0.2814788 | 0.1310209 | 1446.392 | 0 | 0 | 0 |  | Fe_Cr_Ni_Co_W | Fe23Cr13Ni11Co19W34 | 0.0444982 | -1.8228 | 7.47 | 65.39503
2296 | 29 | 12 | 8 | 15 | 36 | 118.7557 | 0.2810099 | 0.1306895 | 1462.848 | 0 | 0 | 0 |  | Fe_Cr_Ni_Co_W | Fe29Cr12Ni8Co15W36 | 0.04532733 | -1.4444 | 7.35 | 66.62394
2297 | 36 | 9 | 6 | 12 | 37 | 118.7724 | 0.2819513 | 0.131156 | 1476.056 | 0 | 0 | 0 |  | Fe_Cr_Ni_Co_W | Fe36Cr9Ni6Co12W37 | 0.04591939 | -1.11 | 7.32 | 67.09478
2298 | 3 | 6 | 38 | 43 | 10 | 91.54021 | 0.2980458 | 0.1004933 | 733.1579 | 1 | 1 | 1 | 733.1579 | Fe_Cr_Ni_Co_W | Fe3Cr6Ni38Co43W10 | 0.02830182 | -1.8052 | 8.87 | 39.80892
2299 | 4 | 10 | 34 | 38 | 13 | 96.24498 | 0.2929651 | 0.1123082 | 916.6347 | 1 | 0 | 0 |  | Fe_Cr_Ni_Co_W | Fe4Cr10Ni34Co38W13 | 0.03177946 | -2.470768 | 8.606061 | 45.26718
2300 | 7 | 14 | 29 | 33 | 16 | 100.755 | 0.2880235 | 0.1169204 | 1021.244 | 0 | 0 | 0 |  | Fe_Cr_Ni_Co_W | Fe7Cr14Ni29Co33W16 | 0.03461377 | -2.906234 | 8.313131 | 49.89572
2301 | 10 | 17 | 25 | 29 | 19 | 104.5544 | 0.2844083 | 0.1192657 | 1091.338 | 0 | 0 | 0 |  | Fe_Cr_Ni_Co_W | Fe10Cr17Ni25Co29W19 | 0.0368796 | -3.024 | 8.07 | 53.63683
2302 | 15 | 19 | 20 | 25 | 21 | 107.2358 | 0.2815849 | 0.1205981 | 1137.365 | 0 | 0 | 0 |  | Fe_Cr_Ni_Co_W | Fe15Cr19Ni20Co25W21 | 0.03838 | -2.8824 | 7.85 | 56.17829
2303 | 20 | 19 | 16 | 21 | 24 | 110.1264 | 0.2801533 | 0.1231525 | 1210.155 | 0 | 0 | 0 |  | Fe_Cr_Ni_Co_W | Fe20Cr19Ni16Co21W24 | 0.04032431 | -2.5456 | 7.67 | 59.21858
2304 | 26 | 18 | 12 | 17 | 26 | 112.0347 | 0.2794073 | 0.1250085 | 1263.78 | 0 | 0 | 0 |  | Fe_Cr_Ni_Co_W | Fe26Cr18Ni12Co17W26 | 0.04171817 | -2.11407 | 7.525253 | 61.32004
2305 | 34 | 17 | 9 | 13 | 28 | 113.0179 | 0.2791423 | 0.1241333 | 1263.329 | 0 | 0 | 0 |  | Fe_Cr_Ni_Co_W | Fe34Cr17Ni9Co13W28 | 0.04269805 | -1.659053 | 7.415842 | 62.66771
2306 | 43 | 12 | 6 | 11 | 28 | 111.9211 | 0.2812985 | 0.1255878 | 1279.663 | 0 | 0 | 0 |  | Fe_Cr_Ni_Co_W | Fe43Cr12Ni6Co11W28 | 0.04318256 | -1.2052 | 7.43 | 62.77667
2307 | 3 | 9 | 45 | 35 | 8 | 90.16832 | 0.2970085 | 0.09285075 | 632.1651 | 1 | 1 | 1 | 632.1651 | Fe_Cr_Ni_Co_W | Fe3Cr9Ni45Co35W8 | 0.02574508 | -2.314 | 8.91 | 36.36083
2308 | 5 | 14 | 39 | 31 | 10 | 94.29165 | 0.2911298 | 0.1030822 | 777.1749 | 1 | 1 | 1 | 777.1749 | Fe_Cr_Ni_Co_W | Fe5Cr14Ni39Co31W10 | 0.02855451 | -3.066218 | 8.616162 | 40.89849
2309 | 8 | 19 | 33 | 27 | 12 | 98.23673 | 0.285502 | 0.1067556 | 852.7493 | 0 | 0 | 0 |  | Fe_Cr_Ni_Co_W | Fe8Cr19Ni33Co27W12 | 0.03091592 | -3.518416 | 8.313131 | 44.83165
2310 | 12 | 22 | 28 | 24 | 14 | 101.2157 | 0.2819032 | 0.1077497 | 889.6543 | 0 | 0 | 0 |  | Fe_Cr_Ni_Co_W | Fe12Cr22Ni28Co24W14 | 0.03289592 | -3.5408 | 8.08 | 48.03374
2311 | 17 | 24 | 23 | 20 | 16 | 103.9846 | 0.2789671 | 0.1108506 | 953.5874 | 0 | 0 | 0 |  | Fe_Cr_Ni_Co_W | Fe17Cr24Ni23Co20W16 | 0.03482696 | -3.3416 | 7.86 | 51.11272
2312 | 22 | 25 | 18 | 17 | 18 | 106.3789 | 0.2769248 | 0.1130749 | 1006.672 | 0 | 0 | 0 |  | Fe_Cr_Ni_Co_W | Fe22Cr25Ni18Co17W18 | 0.03656817 | -2.9576 | 7.67 | 53.86613
2313 | 30 | 24 | 13 | 13 | 20 | 108.1086 | 0.276145 | 0.1150042 | 1053.002 | 0 | 0 | 0 |  | Fe_Cr_Ni_Co_W | Fe30Cr24Ni13Co13W20 | 0.03826387 | -2.3528 | 7.51 | 56.34501
2314 | 38 | 22 | 9 | 11 | 20 | 107.6399 | 0.276548 | 0.1143895 | 1040.677 | 0 | 0 | 0 |  | Fe_Cr_Ni_Co_W | Fe38Cr22Ni9Co11W20 | 0.03850671 | -1.8448 | 7.45 | 56.47265
2315 | 50 | 16 | 6 | 8 | 20 | 105.926 | 0.2795451 | 0.1150178 | 1038.053 | 0 | 0 | 0 |  | Fe_Cr_Ni_Co_W | Fe50Cr16Ni6Co8W20 | 0.03889267 | -1.2736 | 7.48 | 56.3663
2316 | 3 | 14 | 50 | 25 | 7 | 90.69727 | 0.2934443 | 0.09334251 | 635.1767 | 1 | 1 | 1 | 635.1767 | Fe_Cr_Ni_Co_W | Fe3Cr14Ni50Co25W7 | 0.02443117 | -3.201306 | 8.838384 | 34.8972
2317 | 6 | 21 | 42 | 23 | 8 | 94.30534 | 0.286209 | 0.0917727 | 638.2719 | 1 | 1 | 1 | 638.2719 | Fe_Cr_Ni_Co_W | Fe6Cr21Ni42Co23W8 | 0.02584732 | -3.9592 | 8.49 | 37.55849
2318 | 9 | 26 | 36 | 20 | 9 | 97.23401 | 0.2808604 | 0.09366378 | 676.6403 | 1 | 0 | 0 |  | Fe_Cr_Ni_Co_W | Fe9Cr26Ni36Co20W9 | 0.02727766 | -4.2448 | 8.22 | 40.03299
2319 | 13 | 28 | 29 | 18 | 11 | 100.3678 | 0.2774841 | 0.1013623 | 790.2324 | 0 | 0 | 0 |  | Fe_Cr_Ni_Co_W | Fe13Cr28Ni29Co18W11 | 0.0299528 | -4.039996 | 7.979798 | 44.13806
2320 | 18 | 30 | 24 | 16 | 12 | 102.0144 | 0.2749736 | 0.1001087 | 785.6738 | 0 | 0 | 0 |  | Fe_Cr_Ni_Co_W | Fe18Cr30Ni24Co16W12 | 0.03104595 | -3.7392 | 7.8 | 45.88202
2321 | 25 | 31 | 18 | 13 | 14 | 104.281 | 0.2729198 | 0.1010292 | 815.3001 | 0 | 0 | 0 |  | Fe_Cr_Ni_Co_W | Fe25Cr31Ni18Co13W14 | 0.03311212 | -3.145574 | 7.594059 | 49.0064
2322 | 32 | 30 | 13 | 10 | 15 | 105.3344 | 0.2721783 | 0.1044141 | 867.8413 | 0 | 0 | 0 |  | Fe_Cr_Ni_Co_W | Fe32Cr30Ni13Co10W15 | 0.03436949 | -2.5308 | 7.46 | 50.80266
2323 | 42 | 26 | 8 | 8 | 15 | 104.5024 | 0.2736243 | 0.1060927 | 885.0464 | 0 | 0 | 0 |  | Fe_Cr_Ni_Co_W | Fe42Cr26Ni8Co8W15 | 0.03477635 | -1.827569 | 7.414141 | 51.0294
2324 | 55 | 19 | 5 | 6 | 15 | 102.2334 | 0.2777533 | 0.1047518 | 854.4226 | 0 | 0 | 0 |  | Fe_Cr_Ni_Co_W | Fe55Cr19Ni5Co6W15 | 0.03496926 | -1.2304 | 7.48 | 50.61581
2325 | 3 | 21 | 52 | 17 | 7 | 92.86733 | 0.287659 | 0.08941731 | 601.1198 | 1 | 1 | 1 | 601.1198 | Fe_Cr_Ni_Co_W | Fe3Cr21Ni52Co17W7 | 0.02435861 | -4.2248 | 8.65 | 35.33893
2326 | 6 | 28 | 43 | 16 | 7 | 95.57676 | 0.2805524 | 0.08734828 | 590.7227 | 1 | 0 | 0 |  | Fe_Cr_Ni_Co_W | Fe6Cr28Ni43Co16W7 | 0.02437057 | -4.7276 | 8.32 | 35.95261
2327 | 9 | 33 | 36 | 15 | 7 | 97.53662 | 0.2753192 | 0.08532724 | 577.2114 | 1 | 0 | 0 |  | Fe_Cr_Ni_Co_W | Fe9Cr33Ni36Co15W7 | 0.02439661 | -4.8024 | 8.07 | 36.35162
2328 | 14 | 36 | 30 | 13 | 8 | 99.61427 | 0.2718169 | 0.08368568 | 570.4966 | 0 | 0 | 0 |  | Fe_Cr_Ni_Co_W | Fe14Cr36Ni30Co13W8 | 0.02587413 | -4.507009 | 7.851485 | 38.62478
2329 | 19 | 38 | 24 | 11 | 9 | 101.4998 | 0.2689711 | 0.08616353 | 606.9705 | 0 | 0 | 0 |  | Fe_Cr_Ni_Co_W | Fe19Cr38Ni24Co11W9 | 0.0273498 | -4.040388 | 7.653465 | 40.87179
2330 | 25 | 38 | 18 | 9 | 10 | 102.9283 | 0.2674074 | 0.09137338 | 674.7329 | 0 | 0 | 0 |  | Fe_Cr_Ni_Co_W | Fe25Cr38Ni18Co9W10 | 0.02888436 | -3.3924 | 7.49 | 43.11137
2331 | 33 | 37 | 12 | 7 | 11 | 103.8188 | 0.266812 | 0.09292499 | 699.8305 | 0 | 0 | 0 |  | Fe_Cr_Ni_Co_W | Fe33Cr37Ni12Co7W11 | 0.03026023 | -2.5816 | 7.35 | 45.02266
2332 | 44 | 32 | 7 | 5 | 12 | 103.3878 | 0.2692274 | 0.095413 | 730.7952 | 0 | 0 | 0 |  | Fe_Cr_Ni_Co_W | Fe44Cr32Ni7Co5W12 | 0.03164841 | -1.752 | 7.31 | 46.6579
2333 | 57 | 23 | 4 | 4 | 12 | 100.6804 | 0.2748727 | 0.09644243 | 730.355 | 0 | 0 | 0 |  | Fe_Cr_Ni_Co_W | Fe57Cr23Ni4Co4W12 | 0.03194568 | -1.1692 | 7.42 | 46.35634
2334 | 6 | 37 | 42 | 10 | 5 | 96.59752 | 0.2729694 | 0.07761888 | 485.894 | 1 | 0 | 0 |  | Fe_Cr_Ni_Co_W | Fe6Cr37Ni42Co10W5 | 0.02088508 | -5.4556 | 8.1 | 31.57135
2335 | 9 | 41 | 35 | 10 | 5 | 98.24405 | 0.2684722 | 0.07571479 | 472.6128 | 1 | 0 | 0 |  | Fe_Cr_Ni_Co_W | Fe9Cr41Ni35Co10W5 | 0.0209092 | -5.2576 | 7.88 | 31.8
2336 | 13 | 44 | 28 | 9 | 6 | 100.5564 | 0.2646843 | 0.07835696 | 509.6465 | 0 | 0 | 0 |  | Fe_Cr_Ni_Co_W | Fe13Cr44Ni28Co9W6 | 0.02279642 | -4.7676 | 7.65 | 34.60795
2337 | 18 | 45 | 22 | 8 | 7 | 102.1358 | 0.2627047 | 0.08099922 | 545.1764 | 0 | 0 | 0 |  | Fe_Cr_Ni_Co_W | Fe18Cr45Ni22Co8W7 | 0.02453451 | -4.1276 | 7.48 | 37.1229
2338 | 25 | 45 | 16 | 6 | 8 | 103.3711 | 0.2614056 | 0.08311979 | 575.017 | 0 | 0 | 0 |  | Fe_Cr_Ni_Co_W | Fe25Cr45Ni16Co6W8 | 0.02618127 | -3.3068 | 7.32 | 39.4435
2339 | 32 | 43 | 11 | 5 | 9 | 103.8924 | 0.261921 | 0.08554915 | 606.8544 | 0 | 0 | 0 |  | Fe_Cr_Ni_Co_W | Fe32Cr43Ni11Co5W9 | 0.02771706 | -2.5464 | 7.23 | 41.533
2340 | 43 | 38 | 6 | 3 | 11 | 104.1767 | 0.2647853 | 0.08843307 | 646.9982 | 0 | 0 | 0 |  | Fe_Cr_Ni_Co_W | Fe43Cr38Ni6Co3W11 | 0.03033851 | -1.624939 | 7.178218 | 45.03351
2341 | 9 | 50 | 32 | 6 | 3 | 99.41337 | 0.2601178 | 0.0642095 | 359.915 | 0 | 0 | 0 |  | Fe_Cr_Ni_Co_W | Fe9Cr50Ni32Co6W3 | 0.01643445 | -5.4544 | 7.64 | 25.82634
2342 | 13 | 52 | 25 | 6 | 4 | 101.3977 | 0.2572498 | 0.0676887 | 399.5994 | 0 | 0 | 0 |  | Fe_Cr_Ni_Co_W | Fe13Cr52Ni25Co6W4 | 0.01887458 | -4.7472 | 7.44 | 29.23611
2343 | 18 | 53 | 19 | 5 | 5 | 102.9836 | 0.255317 | 0.07081058 | 436.2468 | 0 | 0 | 0 |  | Fe_Cr_Ni_Co_W | Fe18Cr53Ni19Co5W5 | 0.02102042 | -3.9528 | 7.27 | 32.25198
2344 | 23 | 53 | 13 | 4 | 6 | 104.4446 | 0.2538403 | 0.07716763 | 507.4925 | 0 | 0 | 0 |  | Fe_Cr_Ni_Co_W | Fe23Cr53Ni13Co4W6 | 0.02304776 | -3.069075 | 7.111111 | 35.14368
2345 | 30 | 50 | 8 | 4 | 8 | 105.3462 | 0.2559055 | 0.08008084 | 547.7783 | 0 | 0 | 0 |  | Fe_Cr_Ni_Co_W | Fe30Cr50Ni8Co4W8 | 0.02624822 | -2.2096 | 7.04 | 39.68929
2346 | 5 | 33 | 12 | 47 | 3 | 94.27106 | 0.274861 | 0.06332978 | 343.5013 | 0 | 1 | 0 |  | Fe_Cr_Ni_Co_W | Fe5Cr33Ni12Co47W3 | 0.01616441 | -3.8584 | 7.99 | 25.17459
2347 | 5 | 39 | 11 | 40 | 5 | 98.42108 | 0.2690043 | 0.07337892 | 453.7111 | 0 | 0 | 0 |  | Fe_Cr_Ni_Co_W | Fe5Cr39Ni11Co40W5 | 0.02056921 | -3.9672 | 7.74 | 31.66639
2348 | 4 | 44 | 10 | 34 | 7 | 102.3648 | 0.2640457 | 0.08035636 | 544.1039 | 0 | 0 | 0 |  | Fe_Cr_Ni_Co_W | Fe4Cr44Ni10Co34W7 | 0.02410614 | -3.916335 | 7.515152 | 37.10468
2349 | 4 | 49 | 9 | 27 | 11 | 107.7274 | 0.2599761 | 0.09094719 | 697.3952 | 0 | 0 | 0 |  | Fe_Cr_Ni_Co_W | Fe4Cr49Ni9Co27W11 | 0.02931915 | -3.524 | 7.25 | 45.1906
2350 | 3 | 53 | 7 | 22 | 14 | 112.205 | 0.256313 | 0.09513551 | 780.2512 | 0 | 0 | 0 |  | Fe_Cr_Ni_Co_W | Fe3Cr53Ni7Co22W14 | 0.0325226 | -3.015203 | 7.010101 | 50.52424
2351 | 6 | 21 | 19 | 51 | 3 | 89.90002 | 0.2862605 | 0.06321094 | 331.1478 | 1 | 1 | 1 | 331.1478 | Fe_Cr_Ni_Co_W | Fe6Cr21Ni19Co51W3 | 0.01622514 | -3.1992 | 8.41 | 24.417
2352 | 7 | 27 | 17 | 44 | 5 | 94.14203 | 0.2799351 | 0.07492348 | 455.946 | 0 | 1 | 0 |  | Fe_Cr_Ni_Co_W | Fe7Cr27Ni17Co44W5 | 0.02065077 | -3.616 | 8.14 | 30.98128
2353 | 8 | 32 | 16 | 38 | 7 | 97.75585 | 0.2751547 | 0.08335788 | 559.699 | 0 | 0 | 0 |  | Fe_Cr_Ni_Co_W | Fe8Cr32Ni16Co38W7 | 0.02402635 | -3.780806 | 7.920792 | 36.0888
2354 | 8 | 36 | 14 | 32 | 10 | 102.3218 | 0.2708061 | 0.09249217 | 690.4124 | 0 | 0 | 0 |  | Fe_Cr_Ni_Co_W | Fe8Cr36Ni14Co32W10 | 0.02828104 | -3.7136 | 7.68 | 42.62628
2355 | 9 | 40 | 11 | 26 | 14 | 107.5836 | 0.2667752 | 0.100635 | 829.8892 | 0 | 0 | 0 |  | Fe_Cr_Ni_Co_W | Fe9Cr40Ni11Co26W14 | 0.03260807 | -3.3192 | 7.4 | 49.48242
2356 | 8 | 44 | 9 | 21 | 18 | 112.6248 | 0.2633869 | 0.1056729 | 939.567 | 0 | 0 | 0 |  | Fe_Cr_Ni_Co_W | Fe8Cr44Ni9Co21W18 | 0.03593992 | -2.8816 | 7.15 | 55.09592
2357 | 7 | 46 | 7 | 16 | 23 | 118.1003 | 0.2613965 | 0.1094012 | 1047.206 | 0 | 0 | 0 |  | Fe_Cr_Ni_Co_W | Fe7Cr46Ni7Co16W23 | 0.03929464 | -2.254056 | 6.909091 | 60.91855
2358 | 4 | 12 | 29 | 52 | 3 | 86.41256 | 0.2954842 | 0.06259097 | 315.2922 | 1 | 1 | 1 | 315.2922 | Fe_Cr_Ni_Co_W | Fe4Cr12Ni29Co52W3 | 0.01623628 | -2.3204 | 8.8 | 23.61758
2359 | 8 | 16 | 27 | 46 | 4 | 88.89903 | 0.2908979 | 0.069702 | 386.5786 | 1 | 1 | 1 | 386.5786 | Fe_Cr_Ni_Co_W | Fe8Cr16Ni27Co46W4 | 0.01860416 | -2.878149 | 8.594059 | 27.18791
2360 | 10 | 21 | 24 | 39 | 6 | 92.92832 | 0.2850808 | 0.08043225 | 509.0334 | 1 | 1 | 1 | 509.0334 | Fe_Cr_Ni_Co_W | Fe10Cr21Ni24Co39W6 | 0.02260658 | -3.3696 | 8.33 | 33.18494
2361 | 12 | 25 | 21 | 34 | 9 | 97.30501 | 0.2805179 | 0.09197942 | 659.4106 | 0 | 0 | 0 |  | Fe_Cr_Ni_Co_W | Fe12Cr25Ni21Co34W9 | 0.0270506 | -3.503578 | 8.079208 | 39.8394
2362 | 13 | 28 | 17 | 29 | 13 | 102.5631 | 0.2764974 | 0.1025288 | 825.7792 | 0 | 0 | 0 |  | Fe_Cr_Ni_Co_W | Fe13Cr28Ni17Co29W13 | 0.0318058 | -3.3756 | 7.81 | 47.13809
2363 | 14 | 31 | 14 | 24 | 17 | 107.4443 | 0.273124 | 0.1093939 | 959.0067 | 0 | 0 | 0 |  | Fe_Cr_Ni_Co_W | Fe14Cr31Ni14Co24W17 | 0.03542107 | -3.1084 | 7.56 | 52.92211
2364 | 13 | 34 | 11 | 19 | 23 | 113.9516 | 0.2700309 | 0.1157814 | 1117.302 | 0 | 0 | 0 |  | Fe_Cr_Ni_Co_W | Fe13Cr34Ni11Co19W23 | 0.03943603 | -2.6364 | 7.27 | 59.6721
2365 | 12 | 36 | 8 | 15 | 29 | 119.8635 | 0.267992 | 0.1183699 | 1225.772 | 0 | 0 | 0 |  | Fe_Cr_Ni_Co_W | Fe12Cr36Ni8Co15W29 | 0.04226065 | -2.0268 | 7.01 | 64.79591
2366 | 9 | 37 | 6 | 12 | 36 | 126.0202 | 0.2669881 | 0.1186146 | 1308.308 | 0 | 0 | 0 |  | Fe_Cr_Ni_Co_W | Fe9Cr37Ni6Co12W36 | 0.04430389 | -1.4508 | 6.78 | 68.98369
2367 | 6 | 10 | 38 | 43 | 3 | 85.41115 | 0.2977456 | 0.06259684 | 311.8182 | 1 | 1 | 1 | 311.8182 | Fe_Cr_Ni_Co_W | Fe6Cr10Ni38Co43W3 | 0.01635175 | -2.238 | 8.93 | 23.47999
2368 | 10 | 13 | 34 | 38 | 4 | 87.80274 | 0.2936004 | 0.06995514 | 385.2844 | 1 | 1 | 1 | 385.2844 | Fe_Cr_Ni_Co_W | Fe10Cr13Ni34Co38W4 | 0.01889085 | -2.762167 | 8.727273 | 27.25514
2369 | 14 | 16 | 29 | 33 | 7 | 92.27108 | 0.2887834 | 0.08522665 | 559.1276 | 1 | 1 | 1 | 559.1276 | Fe_Cr_Ni_Co_W | Fe14Cr16Ni29Co33W7 | 0.02452107 | -3.096011 | 8.454545 | 35.39882
2370 | 17 | 19 | 25 | 29 | 10 | 96.40058 | 0.2847172 | 0.09601245 | 705.6664 | 0 | 0 | 0 |  | Fe_Cr_Ni_Co_W | Fe17Cr19Ni25Co29W10 | 0.02864547 | -3.218 | 8.21 | 41.55418
2371 | 19 | 21 | 20 | 25 | 15 | 102.1824 | 0.2811268 | 0.1088524 | 913.5128 | 0 | 0 | 0 |  | Fe_Cr_Ni_Co_W | Fe19Cr21Ni20Co25W15 | 0.0339531 | -3.0536 | 7.93 | 49.58266
2372 | 19 | 24 | 16 | 21 | 20 | 107.9918 | 0.2774714 | 0.1164356 | 1075.257 | 0 | 0 | 0 |  | Fe_Cr_Ni_Co_W | Fe19Cr24Ni16Co21W20 | 0.03784975 | -2.8268 | 7.65 | 55.87942
2373 | 18 | 26 | 12 | 17 | 26 | 114.4576 | 0.2746114 | 0.1211921 | 1220.628 | 0 | 0 | 0 |  | Fe_Cr_Ni_Co_W | Fe18Cr26Ni12Co17W26 | 0.04138106 | -2.391593 | 7.363636 | 61.87724
2374 | 17 | 28 | 9 | 13 | 34 | 121.3191 | 0.272569 | 0.124194 | 1356.443 | 0 | 0 | 0 |  | Fe_Cr_Ni_Co_W | Fe17Cr28Ni9Co13W34 | 0.04412902 | -1.8159 | 7.079208 | 66.94812
2375 | 12 | 28 | 6 | 11 | 43 | 129.0345 | 0.2716127 | 0.1219862 | 1426.661 | 0 | 0 | 0 |  | Fe_Cr_Ni_Co_W | Fe12Cr28Ni6Co11W43 | 0.04564032 | -1.2252 | 6.81 | 70.57046
2376 | 9 | 8 | 45 | 35 | 3 | 84.50094 | 0.2997214 | 0.06225949 | 306.0253 | 1 | 1 | 1 | 306.0253 | Fe_Cr_Ni_Co_W | Fe9Cr8Ni45Co35W3 | 0.01646189 | -2.1292 | 9.03 | 23.3675
2377 | 14 | 10 | 39 | 31 | 5 | 87.72383 | 0.2956925 | 0.07580354 | 441.1043 | 1 | 1 | 1 | 441.1043 | Fe_Cr_Ni_Co_W | Fe14Cr10Ni39Co31W5 | 0.02109301 | -2.581777 | 8.79798 | 29.97125
2378 | 19 | 12 | 33 | 27 | 8 | 91.88301 | 0.2915224 | 0.08957731 | 606.781 | 1 | 1 | 1 | 606.781 | Fe_Cr_Ni_Co_W | Fe19Cr12Ni33Co27W8 | 0.02620951 | -2.846648 | 8.535354 | 37.35462
2379 | 22 | 14 | 28 | 24 | 12 | 96.71788 | 0.2877864 | 0.1028604 | 796.267 | 0 | 0 | 0 |  | Fe_Cr_Ni_Co_W | Fe22Cr14Ni28Co24W12 | 0.03115455 | -2.9136 | 8.28 | 44.6502
2380 | 24 | 16 | 23 | 20 | 17 | 102.4466 | 0.2841057 | 0.1142861 | 996.3265 | 0 | 0 | 0 |  | Fe_Cr_Ni_Co_W | Fe24Cr16Ni23Co20W17 | 0.03588494 | -2.826 | 8 | 51.85316
2381 | 25 | 18 | 18 | 17 | 22 | 107.9339 | 0.2809321 | 0.1210389 | 1151.543 | 0 | 0 | 0 |  | Fe_Cr_Ni_Co_W | Fe25Cr18Ni18Co17W22 | 0.03941838 | -2.5732 | 7.73 | 57.52174
2382 | 24 | 20 | 13 | 13 | 30 | 115.8213 | 0.2777273 | 0.1265075 | 1334.365 | 0 | 0 | 0 |  | Fe_Cr_Ni_Co_W | Fe24Cr20Ni13Co13W30 | 0.0432924 | -2.0944 | 7.39 | 64.11895
2383 | 22 | 20 | 9 | 11 | 38 | 122.6666 | 0.2763684 | 0.1276169 | 1449.779 | 0 | 0 | 0 |  | Fe_Cr_Ni_Co_W | Fe22Cr20Ni9Co11W38 | 0.04549286 | -1.5608 | 7.13 | 68.24778
2384 | 16 | 20 | 6 | 8 | 50 | 132.2054 | 0.2750441 | 0.1226676 | 1500.733 | 0 | 0 | 0 |  | Fe_Cr_Ni_Co_W | Fe16Cr20Ni6Co8W50 | 0.04619574 | -0.968 | 6.8 | 70.8353
2385 | 14 | 7 | 50 | 25 | 3 | 84.07876 | 0.300316 | 0.06219674 | 304.3093 | 1 | 1 | 1 | 304.3093 | Fe_Cr_Ni_Co_W | Fe14Cr7Ni50Co25W3 | 0.01666971 | -2.245485 | 9.060606 | 23.52256
2386 | 21 | 8 | 42 | 23 | 6 | 88.01938 | 0.2964151 | 0.08067016 | 491.8188 | 1 | 1 | 1 | 491.8188 | Fe_Cr_Ni_Co_W | Fe21Cr8Ni42Co23W6 | 0.02301507 | -2.5396 | 8.79 | 32.40664
2387 | 26 | 9 | 36 | 20 | 9 | 91.77779 | 0.2931475 | 0.09357561 | 652.0516 | 1 | 0 | 0 |  | Fe_Cr_Ni_Co_W | Fe26Cr9Ni36Co20W9 | 0.02769971 | -2.674 | 8.56 | 39.11151
2388 | 28 | 11 | 29 | 18 | 13 | 96.91735 | 0.289084 | 0.1056675 | 835.9168 | 0 | 0 | 0 |  | Fe_Cr_Ni_Co_W | Fe28Cr11Ni29Co18W13 | 0.03256436 | -2.727477 | 8.282828 | 46.34041
2389 | 30 | 12 | 24 | 16 | 18 | 102.1434 | 0.2862655 | 0.1167835 | 1033.04 | 0 | 0 | 0 |  | Fe_Cr_Ni_Co_W | Fe30Cr12Ni24Co16W18 | 0.03690835 | -2.5728 | 8.04 | 52.87722
2390 | 31 | 14 | 18 | 13 | 25 | 109.2017 | 0.28264 | 0.125715 | 1244.481 | 0 | 0 | 0 |  | Fe_Cr_Ni_Co_W | Fe31Cr14Ni18Co13W25 | 0.04124399 | -2.262523 | 7.712871 | 59.79706
2391 | 30 | 15 | 13 | 10 | 32 | 116.0704 | 0.2800768 | 0.1290969 | 1389.608 | 0 | 0 | 0 |  | Fe_Cr_Ni_Co_W | Fe30Cr15Ni13Co10W32 | 0.04432185 | -1.8332 | 7.42 | 65.04337
2392 | 26 | 15 | 8 | 8 | 42 | 124.8864 | 0.2781768 | 0.1285477 | 1508.481 | 0 | 0 | 0 |  | Fe_Cr_Ni_Co_W | Fe26Cr15Ni8Co8W42 | 0.04647413 | -1.243955 | 7.090909 | 69.3312
2393 | 19 | 15 | 5 | 6 | 55 | 134.6087 | 0.2768181 | 0.1212822 | 1519.924 | 0 | 0 | 0 |  | Fe_Cr_Ni_Co_W | Fe19Cr15Ni5Co6W55 | 0.04608525 | -0.7216 | 6.76 | 70.27404
2394 | 21 | 7 | 52 | 17 | 3 | 84.06097 | 0.299629 | 0.06159825 | 299.7944 | 1 | 1 | 1 | 299.7944 | Fe_Cr_Ni_Co_W | Fe21Cr7Ni52Co17W3 | 0.01671142 | -2.484 | 9.01 | 23.57626
2395 | 28 | 7 | 43 | 16 | 6 | 87.73124 | 0.2964942 | 0.08025199 | 486.3157 | 1 | 1 | 1 | 486.3157 | Fe_Cr_Ni_Co_W | Fe28Cr7Ni43Co16W6 | 0.02317289 | -2.574 | 8.76 | 32.51215
2396 | 33 | 7 | 36 | 15 | 9 | 91.19097 | 0.2939896 | 0.09315977 | 644.3195 | 1 | 0 | 0 |  | Fe_Cr_Ni_Co_W | Fe33Cr7Ni36Co15W9 | 0.02787636 | -2.532 | 8.55 | 39.15354
2397 | 36 | 8 | 30 | 13 | 14 | 96.66076 | 0.2905486 | 0.1086498 | 873.6418 | 0 | 0 | 0 |  | Fe_Cr_Ni_Co_W | Fe36Cr8Ni30Co13W14 | 0.03353194 | -2.486815 | 8.287129 | 47.37331
2398 | 38 | 9 | 24 | 11 | 19 | 101.9975 | 0.2875052 | 0.1187714 | 1062.843 | 0 | 0 | 0 |  | Fe_Cr_Ni_Co_W | Fe38Cr9Ni24Co11W19 | 0.03780311 | -2.312714 | 8.029703 | 53.80384
2399 | 38 | 10 | 18 | 9 | 25 | 108.267 | 0.2845617 | 0.1260617 | 1244.026 | 0 | 0 | 0 |  | Fe_Cr_Ni_Co_W | Fe38Cr10Ni18Co9W25 | 0.04169162 | -2.014 | 7.75 | 59.91753
2400 | 37 | 11 | 12 | 7 | 33 | 115.7835 | 0.2817618 | 0.1303811 | 1413.9 | 0 | 0 | 0 |  | Fe_Cr_Ni_Co_W | Fe37Cr11Ni12Co7W33 | 0.04499125 | -1.5368 | 7.43 | 65.49046
2401 | 32 | 12 | 7 | 5 | 44 | 125.265 | 0.2792311 | 0.1293387 | 1533.948 | 0 | 0 | 0 |  | Fe_Cr_Ni_Co_W | Fe32Cr12Ni7Co5W44 | 0.04699458 | -0.9744 | 7.07 | 69.66663
2402 | 23 | 12 | 4 | 4 | 57 | 135.2778 | 0.2777766 | 0.1206607 | 1523.48 | 0 | 0 | 0 |  | Fe_Cr_Ni_Co_W | Fe23Cr12Ni4Co4W57 | 0.04613686 | -0.5232 | 6.74 | 69.91166
2403 | 37 | 5 | 42 | 10 | 6 | 87.21079 | 0.2970447 | 0.07962898 | 478.1312 | 1 | 1 | 1 | 478.1312 | Fe_Cr_Ni_Co_W | Fe37Cr5Ni42Co10W6 | 0.02333929 | -2.4476 | 8.72 | 32.57898
2404 | 41 | 5 | 35 | 10 | 9 | 90.65409 | 0.2946397 | 0.09264084 | 635.6789 | 1 | 0 | 0 |  | Fe_Cr_Ni_Co_W | Fe41Cr5Ni35Co10W9 | 0.02805711 | -2.36 | 8.52 | 39.22295
2405 | 44 | 6 | 28 | 9 | 13 | 95.31259 | 0.2913399 | 0.1051909 | 819.0886 | 0 | 0 | 0 |  | Fe_Cr_Ni_Co_W | Fe44Cr6Ni28Co9W13 | 0.0328784 | -2.2588 | 8.27 | 46.23105
2406 | 45 | 7 | 22 | 8 | 18 | 100.7228 | 0.2883007 | 0.1162332 | 1015.407 | 0 | 0 | 0 |  | Fe_Cr_Ni_Co_W | Fe45Cr7Ni22Co8W18 | 0.03741062 | -2.0652 | 8.02 | 52.99764
2407 | 45 | 8 | 16 | 6 | 25 | 107.7403 | 0.2851478 | 0.1257164 | 1234.322 | 0 | 0 | 0 |  | Fe_Cr_Ni_Co_W | Fe45Cr8Ni16Co6W25 | 0.04195347 | -1.7232 | 7.72 | 60.04199
2408 | 43 | 9 | 11 | 5 | 32 | 114.3677 | 0.2826702 | 0.1300674 | 1391.345 | 0 | 0 | 0 |  | Fe_Cr_Ni_Co_W | Fe43Cr9Ni11Co5W32 | 0.04492208 | -1.3396 | 7.45 | 65.01346
2409 | 38 | 11 | 6 | 3 | 43 | 123.8225 | 0.2796113 | 0.1299095 | 1523.606 | 0 | 0 | 0 |  | Fe_Cr_Ni_Co_W | Fe38Cr11Ni6Co3W43 | 0.04714308 | -0.7889423 | 7.079208 | 69.53625
2410 | 50 | 3 | 32 | 6 | 9 | 90.20357 | 0.2950262 | 0.09196383 | 625.7872 | 1 | 0 | 0 |  | Fe_Cr_Ni_Co_W | Fe50Cr3Ni32Co6W9 | 0.02823138 | -2.114 | 8.46 | 39.31654
2411 | 52 | 4 | 25 | 6 | 13 | 94.84314 | 0.291824 | 0.1046546 | 809.1479 | 0 | 0 | 0 |  | Fe_Cr_Ni_Co_W | Fe52Cr4Ni25Co6W13 | 0.03306608 | -1.9668 | 8.22 | 46.32699
2412 | 53 | 5 | 19 | 5 | 18 | 100.2439 | 0.2887601 | 0.1157367 | 1004.672 | 0 | 0 | 0 |  | Fe_Cr_Ni_Co_W | Fe53Cr5Ni19Co5W18 | 0.03763883 | -1.734 | 7.97 | 53.12805
2413 | 53 | 6 | 13 | 4 | 23 | 105.6567 | 0.2859768 | 0.1225998 | 1162.882 | 0 | 0 | 0 |  | Fe_Cr_Ni_Co_W | Fe53Cr6Ni13Co4W23 | 0.0412312 | -1.388022 | 7.717172 | 58.69721
2414 | 50 | 8 | 8 | 4 | 30 | 112.4306 | 0.2829698 | 0.128284 | 1335.488 | 0 | 0 | 0 |  | Fe_Cr_Ni_Co_W | Fe50Cr8Ni8Co4W30 | 0.04442098 | -1.0304 | 7.44 | 64.04873
2415 | 5 | 3 | 12 | 47 | 33 | 113.5747 | 0.289773 | 0.1375914 | 1530.878 | 0 | 0 | 0 |  | Fe_Cr_Ni_Co_W | Fe5Cr3Ni12Co47W33 | 0.04301924 | -1.5304 | 7.99 | 62.02225
2416 | 5 | 5 | 11 | 40 | 39 | 119.3282 | 0.2868627 | 0.1381439 | 1624.867 | 0 | 0 | 0 |  | Fe_Cr_Ni_Co_W | Fe5Cr5Ni11Co40W39 | 0.04443612 | -1.6688 | 7.74 | 64.7716
2417 | 4 | 7 | 10 | 34 | 44 | 124.4077 | 0.2844175 | 0.1362873 | 1667.296 | 0 | 0 | 0 |  | Fe_Cr_Ni_Co_W | Fe4Cr7Ni10Co34W44 | 0.04504166 | -1.711662 | 7.515152 | 66.42257
2418 | 4 | 11 | 9 | 27 | 49 | 129.0953 | 0.2812497 | 0.1318679 | 1648.524 | 0 | 0 | 0 |  | Fe_Cr_Ni_Co_W | Fe4Cr11Ni9Co27W49 | 0.04520676 | -1.6848 | 7.25 | 67.79226
2419 | 3 | 14 | 7 | 22 | 53 | 133.4359 | 0.2787706 | 0.1259032 | 1595.905 | 0 | 0 | 0 |  | Fe_Cr_Ni_Co_W | Fe3Cr14Ni7Co22W53 | 0.04488212 | -1.471278 | 7.010101 | 68.48008
2420 | 6 | 3 | 19 | 51 | 21 | 102.3125 | 0.2940685 | 0.1266463 | 1197.656 | 1 | 0 | 0 |  | Fe_Cr_Ni_Co_W | Fe6Cr3Ni19Co51W21 | 0.03780702 | -1.5072 | 8.41 | 53.71955
2421 | 7 | 5 | 17 | 44 | 27 | 108.6179 | 0.2903715 | 0.1330116 | 1377.075 | 1 | 0 | 0 |  | Fe_Cr_Ni_Co_W | Fe7Cr5Ni17Co44W27 | 0.0410537 | -1.7944 | 8.14 | 58.94438
2422 | 8 | 7 | 16 | 38 | 32 | 113.429 | 0.2875604 | 0.1350881 | 1475.724 | 0 | 0 | 0 |  | Fe_Cr_Ni_Co_W | Fe8Cr7Ni16Co38W32 | 0.04293214 | -1.957455 | 7.920792 | 62.19587
2423 | 8 | 10 | 14 | 32 | 36 | 118.1031 | 0.2844138 | 0.1354156 | 1544.695 | 0 | 0 | 0 |  | Fe_Cr_Ni_Co_W | Fe8Cr10Ni14Co32W36 | 0.0441651 | -2.0496 | 7.68 | 64.77654
2424 | 9 | 14 | 11 | 26 | 40 | 122.6489 | 0.2808795 | 0.1328039 | 1558.268 | 0 | 0 | 0 |  | Fe_Cr_Ni_Co_W | Fe9Cr14Ni11Co26W40 | 0.04499875 | -1.9568 | 7.4 | 67.0232
2425 | 8 | 18 | 9 | 21 | 44 | 127.035 | 0.277803 | 0.1292039 | 1550.627 | 0 | 0 | 0 |  | Fe_Cr_Ni_Co_W | Fe8Cr18Ni9Co21W44 | 0.04541706 | -1.7688 | 7.15 | 68.76162
2426 | 7 | 23 | 7 | 16 | 46 | 130.4398 | 0.2744274 | 0.1241328 | 1497.639 | 0 | 0 | 0 |  | Fe_Cr_Ni_Co_W | Fe7Cr23Ni7Co16W46 | 0.04551382 | -1.474952 | 6.909091 | 70.15673
2427 | 4 | 3 | 29 | 52 | 12 | 92.97609 | 0.2987747 | 0.1067526 | 825.0905 | 1 | 1 | 1 | 825.0905 | Fe_Cr_Ni_Co_W | Fe4Cr3Ni29Co52W12 | 0.03047862 | -1.3268 | 8.8 | 42.78832
2428 | 8 | 4 | 27 | 46 | 16 | 97.29863 | 0.2957039 | 0.1146301 | 968.3278 | 1 | 0 | 0 |  | Fe_Cr_Ni_Co_W | Fe8Cr4Ni27Co46W16 | 0.03426261 | -1.682972 | 8.594059 | 48.36955
2429 | 10 | 6 | 24 | 39 | 21 | 103.0815 | 0.291797 | 0.1257762 | 1188.414 | 0 | 0 | 0 |  | Fe_Cr_Ni_Co_W | Fe10Cr6Ni24Co39W21 | 0.03813007 | -2.0316 | 8.33 | 54.34142
2430 | 12 | 9 | 21 | 34 | 25 | 107.6047 | 0.2881216 | 0.1283139 | 1279.485 | 0 | 0 | 0 |  | Fe_Cr_Ni_Co_W | Fe12Cr9Ni21Co34W25 | 0.04034826 | -2.261347 | 8.079208 | 58.11704
2431 | 13 | 13 | 17 | 29 | 28 | 111.9001 | 0.2840996 | 0.1301005 | 1357.21 | 0 | 0 | 0 |  | Fe_Cr_Ni_Co_W | Fe13Cr13Ni17Co29W28 | 0.04190031 | -2.3676 | 7.81 | 61.16167
2432 | 14 | 17 | 14 | 24 | 31 | 115.8089 | 0.2804968 | 0.1296141 | 1394.882 | 0 | 0 | 0 |  | Fe_Cr_Ni_Co_W | Fe14Cr17Ni14Co24W31 | 0.04310639 | -2.3132 | 7.56 | 63.72401
2433 | 13 | 23 | 11 | 19 | 34 | 120.1999 | 0.2760018 | 0.1271902 | 1403.083 | 0 | 0 | 0 |  | Fe_Cr_Ni_Co_W | Fe13Cr23Ni11Co19W34 | 0.04400486 | -2.1348 | 7.27 | 66.21261
2434 | 12 | 29 | 8 | 15 | 36 | 123.6664 | 0.2718637 | 0.1235182 | 1376.157 | 0 | 0 | 0 |  | Fe_Cr_Ni_Co_W | Fe12Cr29Ni8Co15W36 | 0.04446252 | -1.7776 | 7.01 | 68.02911
2435 | 9 | 36 | 6 | 12 | 37 | 126.5408 | 0.2675466 | 0.119093 | 1325.499 | 0 | 0 | 0 |  | Fe_Cr_Ni_Co_W | Fe9Cr36Ni6Co12W37 | 0.04452759 | -1.4232 | 6.78 | 69.32532
2436 | 6 | 3 | 38 | 43 | 10 | 90.58235 | 0.3001661 | 0.1001412 | 724.4371 | 1 | 1 | 1 | 724.4371 | Fe_Cr_Ni_Co_W | Fe6Cr3Ni38Co43W10 | 0.02838805 | -1.4344 | 8.93 | 39.60758
2437 | 10 | 4 | 34 | 38 | 13 | 94.3327 | 0.2970946 | 0.112315 | 905.91 | 1 | 0 | 0 |  | Fe_Cr_Ni_Co_W | Fe10Cr4Ni34Co38W13 | 0.0319695 | -1.807163 | 8.727273 | 44.86441
2438 | 14 | 7 | 29 | 33 | 16 | 98.54973 | 0.2926823 | 0.118 | 1021.515 | 0 | 0 | 0 |  | Fe_Cr_Ni_Co_W | Fe14Cr7Ni29Co33W16 | 0.03485257 | -2.254872 | 8.454545 | 49.42832
2439 | 17 | 10 | 25 | 29 | 19 | 102.395 | 0.2888811 | 0.1203815 | 1093.622 | 0 | 0 | 0 |  | Fe_Cr_Ni_Co_W | Fe17Cr10Ni25Co29W19 | 0.037132 | -2.4836 | 8.21 | 53.16954
2440 | 19 | 15 | 20 | 25 | 21 | 106.0115 | 0.2840895 | 0.1214776 | 1142.334 | 0 | 0 | 0 |  | Fe_Cr_Ni_Co_W | Fe19Cr15Ni20Co25W21 | 0.03853011 | -2.636 | 7.93 | 55.91279
2441 | 19 | 20 | 16 | 21 | 24 | 110.429 | 0.2795464 | 0.1228762 | 1207.961 | 0 | 0 | 0 |  | Fe_Cr_Ni_Co_W | Fe19Cr20Ni16Co21W24 | 0.04028434 | -2.5932 | 7.65 | 59.28668
2442 | 18 | 26 | 12 | 17 | 26 | 114.4576 | 0.2746114 | 0.1223708 | 1238.924 | 0 | 0 | 0 |  | Fe_Cr_Ni_Co_W | Fe18Cr26Ni12Co17W26 | 0.04138106 | -2.391593 | 7.363636 | 61.87724
2443 | 17 | 34 | 9 | 13 | 28 | 118.0357 | 0.2692865 | 0.1181168 | 1201.99 | 0 | 0 | 0 |  | Fe_Cr_Ni_Co_W | Fe17Cr34Ni9Co13W28 | 0.04197991 | -2.03235 | 7.079208 | 63.82446
2444 | 12 | 43 | 6 | 11 | 28 | 121.1524 | 0.2631759 | 0.1137687 | 1154.422 | 0 | 0 | 0 |  | Fe_Cr_Ni_Co_W | Fe12Cr43Ni6Co11W28 | 0.04185823 | -1.6392 | 6.81 | 64.87249
2445 | 9 | 3 | 45 | 35 | 8 | 88.23762 | 0.3013646 | 0.09178319 | 612.3391 | 1 | 1 | 1 | 612.3391 | Fe_Cr_Ni_Co_W | Fe9Cr3Ni45Co35W8 | 0.02589969 | -1.5412 | 9.03 | 35.96929
2446 | 14 | 5 | 39 | 31 | 10 | 91.38903 | 0.2975723 | 0.1026384 | 757.6358 | 1 | 1 | 1 | 757.6358 | Fe_Cr_Ni_Co_W | Fe14Cr5Ni39Co31W10 | 0.02880436 | -2.045097 | 8.79798 | 40.33327
2447 | 19 | 8 | 33 | 27 | 12 | 94.71579 | 0.2932025 | 0.1075588 | 843.504 | 1 | 0 | 0 |  | Fe_Cr_Ni_Co_W | Fe19Cr8Ni33Co27W12 | 0.03123888 | -2.467911 | 8.535354 | 44.16579
2448 | 22 | 12 | 28 | 24 | 14 | 98.06945 | 0.2886923 | 0.1087569 | 885.8274 | 0 | 0 | 0 |  | Fe_Cr_Ni_Co_W | Fe22Cr12Ni28Co24W14 | 0.03320176 | -2.7488 | 8.28 | 47.44513
2449 | 24 | 17 | 23 | 20 | 16 | 101.7991 | 0.2836184 | 0.1119737 | 956.4143 | 0 | 0 | 0 |  | Fe_Cr_Ni_Co_W | Fe24Cr17Ni23Co20W16 | 0.03505194 | -2.8964 | 8 | 50.70503
2450 | 25 | 22 | 18 | 17 | 18 | 105.4495 | 0.278876 | 0.113734 | 1010.423 | 0 | 0 | 0 |  | Fe_Cr_Ni_Co_W | Fe25Cr22Ni18Co17W18 | 0.03666948 | -2.81 | 7.73 | 53.69125
2451 | 24 | 30 | 13 | 13 | 20 | 109.9529 | 0.2723221 | 0.1133631 | 1040.447 | 0 | 0 | 0 |  | Fe_Cr_Ni_Co_W | Fe24Cr30Ni13Co13W20 | 0.03805215 | -2.5544 | 7.39 | 56.69427
2452 | 22 | 38 | 9 | 11 | 20 | 112.5588 | 0.2663357 | 0.1096341 | 1001.416 | 0 | 0 | 0 |  | Fe_Cr_Ni_Co_W | Fe22Cr38Ni9Co11W20 | 0.03794619 | -2.216 | 7.13 | 57.37212
2453 | 16 | 50 | 6 | 8 | 20 | 116.3819 | 0.2578037 | 0.1041155 | 942.8038 | 0 | 0 | 0 |  | Fe_Cr_Ni_Co_W | Fe16Cr50Ni6Co8W20 | 0.03771244 | -1.736 | 6.8 | 58.21203
2454 | 14 | 3 | 50 | 25 | 7 | 87.10804 | 0.3016281 | 0.09156116 | 600.7379 | 1 | 1 | 1 | 600.7379 | Fe_Cr_Ni_Co_W | Fe14Cr3Ni50Co25W7 | 0.02469293 | -1.773697 | 9.060606 | 34.20203
2455 | 21 | 6 | 42 | 23 | 8 | 89.47455 | 0.2971608 | 0.09031386 | 602.7861 | 1 | 1 | 1 | 602.7861 | Fe_Cr_Ni_Co_W | Fe21Cr6Ni42Co23W8 | 0.02620972 | -2.3332 | 8.79 | 36.69591
2456 | 26 | 9 | 36 | 20 | 9 | 91.77779 | 0.2931475 | 0.09357561 | 652.0516 | 1 | 0 | 0 |  | Fe_Cr_Ni_Co_W | Fe26Cr9Ni36Co20W9 | 0.02769971 | -2.674 | 8.56 | 39.11151
2457 | 28 | 13 | 29 | 18 | 11 | 95.5437 | 0.2881693 | 0.1026276 | 782.2438 | 0 | 0 | 0 |  | Fe_Cr_Ni_Co_W | Fe28Cr13Ni29Co18W11 | 0.03036008 | -2.889093 | 8.282828 | 43.33322
2458 | 30 | 18 | 24 | 16 | 12 | 98.20591 | 0.2833612 | 0.101414 | 783.6075 | 0 | 0 | 0 |  | Fe_Cr_Ni_Co_W | Fe30Cr18Ni24Co16W12 | 0.03137619 | -2.9904 | 8.04 | 45.26588
2459 | 31 | 25 | 18 | 13 | 14 | 102.409 | 0.2769883 | 0.1020494 | 819.0533 | 0 | 0 | 0 |  | Fe_Cr_Ni_Co_W | Fe31Cr25Ni18Co13W14 | 0.03328494 | -2.875012 | 7.712871 | 48.70603
2460 | 30 | 32 | 13 | 10 | 15 | 105.9619 | 0.2708244 | 0.103958 | 865.0797 | 0 | 0 | 0 |  | Fe_Cr_Ni_Co_W | Fe30Cr32Ni13Co10W15 | 0.03430964 | -2.5948 | 7.42 | 50.90177
2461 | 26 | 42 | 8 | 8 | 15 | 109.573 | 0.2626809 | 0.1017822 | 854.198 | 0 | 0 | 0 |  | Fe_Cr_Ni_Co_W | Fe26Cr42Ni8Co8W15 | 0.03429466 | -2.147536 | 7.090909 | 51.79622
2462 | 19 | 55 | 5 | 6 | 15 | 113.5414 | 0.2532909 | 0.09467747 | 778.9903 | 0 | 0 | 0 |  | Fe_Cr_Ni_Co_W | Fe19Cr55Ni5Co6W15 | 0.03391103 | -1.6336 | 6.76 | 52.25361
2463 | 21 | 3 | 52 | 17 | 7 | 87.0485 | 0.3009664 | 0.0860639 | 544.215 | 1 | 1 | 1 | 544.215 | Fe_Cr_Ni_Co_W | Fe21Cr3Ni52Co17W7 | 0.02476198 | -2.036 | 9.01 | 34.27886
2464 | 28 | 6 | 43 | 16 | 7 | 88.45966 | 0.2968709 | 0.08525354 | 542.119 | 1 | 1 | 1 | 542.119 | Fe_Cr_Ni_Co_W | Fe28Cr6Ni43Co16W7 | 0.02485596 | -2.4748 | 8.76 | 34.77053
2465 | 33 | 9 | 36 | 15 | 7 | 89.76709 | 0.2931684 | 0.08454874 | 540.1548 | 1 | 0 | 0 |  | Fe_Cr_Ni_Co_W | Fe33Cr9Ni36Co15W7 | 0.02491899 | -2.7096 | 8.55 | 35.15679
2466 | 36 | 14 | 30 | 13 | 8 | 92.58414 | 0.2878632 | 0.08381642 | 546.5249 | 1 | 0 | 0 |  | Fe_Cr_Ni_Co_W | Fe36Cr14Ni30Co13W8 | 0.02636447 | -2.945594 | 8.287129 | 37.60343
2467 | 38 | 19 | 24 | 11 | 9 | 95.44896 | 0.2826842 | 0.0871865 | 595.4537 | 0 | 0 | 0 |  | Fe_Cr_Ni_Co_W | Fe38Cr19Ni24Co11W9 | 0.02778934 | -2.967552 | 8.029703 | 40.02915
2468 | 38 | 25 | 18 | 9 | 10 | 98.76308 | 0.2767726 | 0.09315369 | 677.8616 | 0 | 0 | 0 |  | Fe_Cr_Ni_Co_W | Fe38Cr25Ni18Co9W10 | 0.02920075 | -2.836 | 7.75 | 42.54833
2469 | 37 | 33 | 12 | 7 | 11 | 102.5417 | 0.2696637 | 0.09368506 | 703.3893 | 0 | 0 | 0 |  | Fe_Cr_Ni_Co_W | Fe37Cr33Ni12Co7W11 | 0.03036092 | -2.4696 | 7.43 | 44.85532
2470 | 32 | 44 | 7 | 5 | 12 | 107.2054 | 0.2607624 | 0.09258085 | 713.0653 | 0 | 0 | 0 |  | Fe_Cr_Ni_Co_W | Fe32Cr44Ni7Co5W12 | 0.03133622 | -1.9344 | 7.07 | 47.14913
2471 | 23 | 57 | 4 | 4 | 12 | 111.5029 | 0.2508572 | 0.0877519 | 671.6635 | 0 | 0 | 0 |  | Fe_Cr_Ni_Co_W | Fe23Cr57Ni4Co4W12 | 0.0310662 | -1.4412 | 6.74 | 47.70105
2472 | 37 | 6 | 42 | 10 | 5 | 86.47883 | 0.2966656 | 0.07414316 | 420.897 | 1 | 1 | 1 | 420.897 | Fe_Cr_Ni_Co_W | Fe37Cr6Ni42Co10W5 | 0.02145898 | -2.5416 | 8.72 | 30.05728
2473 | 41 | 9 | 35 | 10 | 5 | 87.79037 | 0.2929896 | 0.07378663 | 421.8213 | 1 | 1 | 1 | 421.8213 | Fe_Cr_Ni_Co_W | Fe41Cr9Ni35Co10W5 | 0.02149556 | -2.6976 | 8.52 | 30.35852
2474 | 44 | 13 | 28 | 9 | 6 | 90.4626 | 0.2881728 | 0.07850219 | 478.1168 | 1 | 0 | 0 |  | Fe_Cr_Ni_Co_W | Fe44Cr13Ni28Co9W6 | 0.0233987 | -2.7712 | 8.27 | 33.30706
2475 | 45 | 18 | 22 | 8 | 7 | 93.37483 | 0.2829317 | 0.08262567 | 531.5253 | 0 | 0 | 0 |  | Fe_Cr_Ni_Co_W | Fe45Cr18Ni22Co8W7 | 0.02508859 | -2.756 | 8.02 | 36.04164
2476 | 45 | 25 | 16 | 6 | 8 | 96.90349 | 0.2762271 | 0.08558037 | 577.9587 | 0 | 0 | 0 |  | Fe_Cr_Ni_Co_W | Fe45Cr25Ni16Co6W8 | 0.02661037 | -2.5868 | 7.72 | 38.68062
2477 | 43 | 32 | 11 | 5 | 9 | 100.3483 | 0.2699803 | 0.08743839 | 614.4732 | 0 | 0 | 0 |  | Fe_Cr_Ni_Co_W | Fe43Cr32Ni11Co5W9 | 0.02796463 | -2.278 | 7.45 | 41.12177
2478 | 38 | 43 | 6 | 3 | 11 | 105.7598 | 0.261239 | 0.08732812 | 640.4235 | 0 | 0 | 0 |  | Fe_Cr_Ni_Co_W | Fe38Cr43Ni6Co3W11 | 0.03021729 | -1.679835 | 7.079208 | 45.22141
2479 | 50 | 9 | 32 | 6 | 3 | 85.88967 | 0.292517 | 0.0601348 | 292.3388 | 1 | 1 | 1 | 292.3388 | Fe_Cr_Ni_Co_W | Fe50Cr9Ni32Co6W3 | 0.01702356 | -2.5844 | 8.46 | 24.1783
2480 | 52 | 13 | 25 | 6 | 4 | 88.57623 | 0.287704 | 0.06673606 | 356.8501 | 1 | 1 | 1 | 356.8501 | Fe_Cr_Ni_Co_W | Fe52Cr13Ni25Co6W4 | 0.01949344 | -2.5788 | 8.22 | 27.80719
2481 | 53 | 18 | 19 | 5 | 5 | 91.51606 | 0.2823299 | 0.07226704 | 416.9104 | 0 | 0 | 0 |  | Fe_Cr_Ni_Co_W | Fe53Cr18Ni19Co5W5 | 0.02162061 | -2.4828 | 7.97 | 31.05221
2482 | 53 | 23 | 13 | 4 | 6 | 94.55301 | 0.2769385 | 0.08104963 | 514.4917 | 0 | 0 | 0 |  | Fe_Cr_Ni_Co_W | Fe53Cr23Ni13Co4W6 | 0.02360726 | -2.199776 | 7.717172 | 34.14978
2483 | 50 | 30 | 8 | 4 | 8 | 98.86984 | 0.2707762 | 0.08359091 | 562.8538 | 0 | 0 | 0 |  | Fe_Cr_Ni_Co_W | Fe50Cr30Ni8Co4W8 | 0.02666891 | -1.8576 | 7.44 | 39.0082
2484 | 33 | 12 | 3 | 47 | 5 | 89.88478 | 0.2889317 | 0.07227384 | 416.5158 | 0 | 1 | 0 |  | Fe_Cr_Ni_Co_W | Fe33Cr12Ni3Co47W5 | 0.02115232 | -1.9492 | 8.19 | 30.41973
2485 | 39 | 11 | 5 | 40 | 5 | 89.54483 | 0.289215 | 0.07204759 | 412.9745 | 0 | 1 | 0 |  | Fe_Cr_Ni_Co_W | Fe39Cr11Ni5Co40W5 | 0.02129694 | -1.8976 | 8.18 | 30.46047
2486 | 44 | 10 | 7 | 34 | 4 | 88.22233 | 0.2898704 | 0.06589321 | 350.9068 | 0 | 1 | 0 |  | Fe_Cr_Ni_Co_W | Fe44Cr10Ni7Co34W4 | 0.01942447 | -1.870013 | 8.20202 | 27.68045
2487 | 49 | 9 | 11 | 27 | 4 | 87.72148 | 0.2905932 | 0.0658609 | 348.6027 | 0 | 1 | 0 |  | Fe_Cr_Ni_Co_W | Fe49Cr9Ni11Co27W4 | 0.0194214 | -1.8844 | 8.23 | 27.54542
2488 | 53 | 7 | 14 | 22 | 3 | 85.98835 | 0.29241 | 0.05867144 | 281.694 | 0 | 1 | 0 |  | Fe_Cr_Ni_Co_W | Fe53Cr7Ni14Co22W3 | 0.01714186 | -1.834099 | 8.30303 | 24.2062
2489 | 21 | 19 | 3 | 51 | 6 | 93.14226 | 0.2839213 | 0.07805057 | 487.2328 | 0 | 1 | 0 |  | Fe_Cr_Ni_Co_W | Fe21Cr19Ni3Co51W6 | 0.02268741 | -2.4468 | 8.07 | 33.27747
2490 | 27 | 17 | 5 | 44 | 7 | 93.4927 | 0.2847459 | 0.08239977 | 535.0609 | 0 | 0 | 0 |  | Fe_Cr_Ni_Co_W | Fe27Cr17Ni5Co44W7 | 0.02451114 | -2.3192 | 8.06 | 35.62303
2491 | 32 | 16 | 7 | 38 | 8 | 94.02635 | 0.2850117 | 0.08646583 | 582.0613 | 0 | 0 | 0 |  | Fe_Cr_Ni_Co_W | Fe32Cr16Ni7Co38W8 | 0.02605064 | -2.249191 | 8.039604 | 37.65606
2492 | 36 | 14 | 10 | 32 | 8 | 93.42967 | 0.2862533 | 0.08654637 | 580.0437 | 0 | 0 | 0 |  | Fe_Cr_Ni_Co_W | Fe36Cr14Ni10Co32W8 | 0.02630648 | -2.2128 | 8.08 | 37.78889
2493 | 40 | 11 | 14 | 26 | 9 | 93.3597 | 0.2882402 | 0.09075114 | 627.9037 | 0 | 0 | 0 |  | Fe_Cr_Ni_Co_W | Fe40Cr11Ni14Co26W9 | 0.02784913 | -2.134 | 8.14 | 39.68312
2494 | 44 | 9 | 18 | 21 | 8 | 91.57658 | 0.2901106 | 0.08699306 | 576.1007 | 1 | 0 | 0 |  | Fe_Cr_Ni_Co_W | Fe44Cr9Ni18Co21W8 | 0.02656213 | -2.1288 | 8.23 | 37.60798
2495 | 46 | 7 | 23 | 16 | 7 | 89.81843 | 0.2922155 | 0.08287384 | 523.3495 | 1 | 0 | 0 |  | Fe_Cr_Ni_Co_W | Fe46Cr7Ni23Co16W7 | 0.02521889 | -2.161004 | 8.343434 | 35.49496
2496 | 12 | 29 | 3 | 52 | 4 | 94.35239 | 0.2767119 | 0.06799068 | 388.8269 | 0 | 1 | 0 |  | Fe_Cr_Ni_Co_W | Fe12Cr29Ni3Co52W4 | 0.0186176 | -3.1252 | 7.92 | 28.2977
2497 | 16 | 27 | 4 | 46 | 8 | 97.60184 | 0.2774059 | 0.08596787 | 591.9642 | 0 | 0 | 0 |  | Fe_Cr_Ni_Co_W | Fe16Cr27Ni4Co46W8 | 0.02559471 | -2.849917 | 7.841584 | 38.07957
2498 | 21 | 24 | 6 | 39 | 10 | 98.74897 | 0.2787613 | 0.09301192 | 682.3903 | 0 | 0 | 0 |  | Fe_Cr_Ni_Co_W | Fe21Cr24Ni6Co39W10 | 0.02854492 | -2.6628 | 7.83 | 42.06887
2499 | 25 | 21 | 9 | 34 | 12 | 99.49005 | 0.2806996 | 0.09959416 | 770.3883 | 0 | 0 | 0 |  | Fe_Cr_Ni_Co_W | Fe25Cr21Ni9Co34W12 | 0.03088066 | -2.542496 | 7.861386 | 45.14634
2500 | 28 | 17 | 13 | 29 | 13 | 99.2466 | 0.2833595 | 0.1032507 | 818.103 | 0 | 0 | 0 |  | Fe_Cr_Ni_Co_W | Fe28Cr17Ni13Co29W13 | 0.03221627 | -2.4792 | 7.95 | 46.67451
2501 | 31 | 14 | 17 | 24 | 14 | 99.14745 | 0.2853774 | 0.106637 | 863.6564 | 0 | 0 | 0 |  | Fe_Cr_Ni_Co_W | Fe31Cr14Ni17Co24W14 | 0.03336127 | -2.4384 | 8.02 | 47.97614
2502 | 34 | 11 | 23 | 19 | 13 | 97.01239 | 0.2881476 | 0.1048444 | 824.9944 | 0 | 0 | 0 |  | Fe_Cr_Ni_Co_W | Fe34Cr11Ni23Co19W13 | 0.0325269 | -2.4768 | 8.17 | 46.33908
2503 | 36 | 8 | 29 | 15 | 12 | 94.85398 | 0.2910982 | 0.1026949 | 783.1792 | 0 | 0 | 0 |  | Fe_Cr_Ni_Co_W | Fe36Cr8Ni29Co15W12 | 0.03157847 | -2.4592 | 8.33 | 44.5852
2504 | 37 | 6 | 36 | 12 | 9 | 90.90392 | 0.2943507 | 0.09292719 | 640.176 | 1 | 0 | 0 |  | Fe_Cr_Ni_Co_W | Fe37Cr6Ni36Co12W9 | 0.02797297 | -2.4624 | 8.54 | 39.18877
2505 | 10 | 38 | 3 | 43 | 6 | 99.42701 | 0.2685704 | 0.07660461 | 492.645 | 0 | 0 | 0 |  | Fe_Cr_Ni_Co_W | Fe10Cr38Ni3Co43W6 | 0.02243563 | -3.3152 | 7.61 | 34.28352
2506 | 13 | 34 | 4 | 38 | 10 | 102.2604 | 0.2708927 | 0.0911785 | 676.2257 | 0 | 0 | 0 |  | Fe_Cr_Ni_Co_W | Fe13Cr34Ni4Co38W10 | 0.02842909 | -2.98745 | 7.575758 | 42.81446
2507 | 16 | 29 | 7 | 33 | 14 | 104.4412 | 0.2742376 | 0.1028408 | 845.1324 | 0 | 0 | 0 |  | Fe_Cr_Ni_Co_W | Fe16Cr29Ni7Co33W14 | 0.03288579 | -2.781349 | 7.606061 | 49.03289
2508 | 19 | 25 | 10 | 29 | 17 | 105.704 | 0.2769346 | 0.1102775 | 962.6889 | 0 | 0 | 0 |  | Fe_Cr_Ni_Co_W | Fe19Cr25Ni10Co29W17 | 0.03551246 | -2.6536 | 7.65 | 52.54484
2509 | 21 | 20 | 15 | 25 | 19 | 105.8574 | 0.2803872 | 0.115846 | 1049.845 | 0 | 0 | 0 |  | Fe_Cr_Ni_Co_W | Fe21Cr20Ni15Co25W19 | 0.03718223 | -2.65 | 7.77 | 54.46136
2510 | 24 | 16 | 20 | 21 | 19 | 104.4533 | 0.2833682 | 0.1175602 | 1064.313 | 0 | 0 | 0 |  | Fe_Cr_Ni_Co_W | Fe24Cr16Ni20Co21W19 | 0.03737521 | -2.6668 | 7.91 | 54.16816
2511 | 26 | 12 | 26 | 17 | 18 | 102.2631 | 0.2866597 | 0.1172705 | 1042.04 | 0 | 0 | 0 |  | Fe_Cr_Ni_Co_W | Fe26Cr12Ni26Co17W18 | 0.03694234 | -2.693603 | 8.090909 | 52.9343
2512 | 28 | 9 | 34 | 13 | 17 | 99.70776 | 0.2898477 | 0.1167482 | 1011.596 | 0 | 0 | 0 |  | Fe_Cr_Ni_Co_W | Fe28Cr9Ni34Co13W17 | 0.03602432 | -2.718165 | 8.287129 | 51.06569
2513 | 28 | 6 | 43 | 11 | 12 | 93.6466 | 0.2945906 | 0.1047645 | 801.4842 | 1 | 0 | 0 |  | Fe_Cr_Ni_Co_W | Fe28Cr6Ni43Co11W12 | 0.03150466 | -2.6248 | 8.61 | 44.10714
2514 | 8 | 45 | 3 | 35 | 9 | 104.7175 | 0.2625079 | 0.08564018 | 617.3433 | 0 | 0 | 0 |  | Fe_Cr_Ni_Co_W | Fe8Cr45Ni3Co35W9 | 0.02689703 | -3.1696 | 7.33 | 41.29637
2515 | 10 | 39 | 5 | 31 | 14 | 107.7318 | 0.2667371 | 0.09991038 | 822.9231 | 0 | 0 | 0 |  | Fe_Cr_Ni_Co_W | Fe10Cr39Ni5Co31W14 | 0.03267825 | -2.897255 | 7.343434 | 49.67315
2516 | 12 | 33 | 8 | 27 | 19 | 110.4046 | 0.2708781 | 0.1109253 | 1008.443 | 0 | 0 | 0 |  | Fe_Cr_Ni_Co_W | Fe12Cr33Ni8Co27W19 | 0.03689343 | -2.720539 | 7.383838 | 55.65501
2517 | 14 | 28 | 12 | 24 | 22 | 111.1856 | 0.2744564 | 0.1173129 | 1119.248 | 0 | 0 | 0 |  | Fe_Cr_Ni_Co_W | Fe14Cr28Ni12Co24W22 | 0.03886338 | -2.7232 | 7.48 | 58.11575
2518 | 16 | 23 | 17 | 20 | 24 | 111.305 | 0.2777824 | 0.1222095 | 1203.264 | 0 | 0 | 0 |  | Fe_Cr_Ni_Co_W | Fe16Cr23Ni17Co20W24 | 0.04018622 | -2.7844 | 7.6 | 59.48949
2519 | 18 | 18 | 22 | 17 | 25 | 110.5331 | 0.2811849 | 0.1259601 | 1260.2 | 0 | 0 | 0 |  | Fe_Cr_Ni_Co_W | Fe18Cr18Ni22Co17W25 | 0.04089162 | -2.8172 | 7.75 | 59.83803
2520 | 20 | 13 | 30 | 13 | 24 | 107.8502 | 0.2852157 | 0.1279868 | 1265.132 | 0 | 0 | 0 |  | Fe_Cr_Ni_Co_W | Fe20Cr13Ni30Co13W24 | 0.04058229 | -2.9144 | 7.99 | 58.48453
2521 | 20 | 9 | 38 | 11 | 22 | 104.5063 | 0.2891364 | 0.1277328 | 1225.542 | 0 | 0 | 0 |  | Fe_Cr_Ni_Co_W | Fe20Cr9Ni38Co11W22 | 0.0395336 | -2.9048 | 8.25 | 56.20463
2522 | 20 | 6 | 50 | 8 | 16 | 97.36146 | 0.294294 | 0.1174514 | 1001.78 | 0 | 0 | 0 |  | Fe_Cr_Ni_Co_W | Fe20Cr6Ni50Co8W16 | 0.03527823 | -2.8016 | 8.64 | 49.37854
2523 | 7 | 50 | 3 | 25 | 14 | 111.3719 | 0.2580409 | 0.09571475 | 784.1418 | 0 | 0 | 0 |  | Fe_Cr_Ni_Co_W | Fe7Cr50Ni3Co25W14 | 0.03259373 | -2.609122 | 7.020202 | 50.41426
2524 | 8 | 42 | 6 | 23 | 21 | 114.7986 | 0.264572 | 0.1097184 | 1023.819 | 0 | 0 | 0 |  | Fe_Cr_Ni_Co_W | Fe8Cr42Ni6Co23W21 | 0.03794068 | -2.4892 | 7.09 | 58.28713
2525 | 9 | 36 | 9 | 20 | 26 | 117.2675 | 0.268594 | 0.1172929 | 1177.403 | 0 | 0 | 0 |  | Fe_Cr_Ni_Co_W | Fe9Cr36Ni9Co20W26 | 0.0407905 | -2.44 | 7.14 | 62.34188
2526 | 11 | 29 | 13 | 18 | 28 | 117.1068 | 0.2729805 | 0.1224266 | 1269.068 | 0 | 0 | 0 |  | Fe_Cr_Ni_Co_W | Fe11Cr29Ni13Co18W28 | 0.04197907 | -2.57688 | 7.292929 | 63.40474
2527 | 12 | 24 | 18 | 16 | 30 | 116.8722 | 0.2764653 | 0.1269707 | 1350.17 | 0 | 0 | 0 |  | Fe_Cr_Ni_Co_W | Fe12Cr24Ni18Co16W30 | 0.04279805 | -2.7408 | 7.44 | 63.94529
2528 | 14 | 18 | 25 | 13 | 31 | 115.4432 | 0.2806253 | 0.1318395 | 1422.43 | 0 | 0 | 0 |  | Fe_Cr_Ni_Co_W | Fe14Cr18Ni25Co13W31 | 0.04328089 | -2.897755 | 7.653465 | 63.64543
2529 | 15 | 13 | 32 | 10 | 30 | 113.1906 | 0.2842631 | 0.1350935 | 1452.424 | 0 | 0 | 0 |  | Fe_Cr_Ni_Co_W | Fe15Cr13Ni32Co10W30 | 0.0432178 | -3.0108 | 7.88 | 62.60184
2530 | 15 | 8 | 42 | 8 | 26 | 108.0338 | 0.2891907 | 0.1348895 | 1385.538 | 0 | 0 | 0 |  | Fe_Cr_Ni_Co_W | Fe15Cr8Ni42Co8W26 | 0.04177521 | -3.01357 | 8.242424 | 59.36524
2531 | 15 | 5 | 55 | 6 | 19 | 99.79973 | 0.2947098 | 0.1256646 | 1145.816 | 0 | 0 | 0 |  | Fe_Cr_Ni_Co_W | Fe15Cr5Ni55Co6W19 | 0.03757605 | -2.8056 | 8.68 | 52.47056
2532 | 7 | 52 | 3 | 17 | 21 | 117.9932 | 0.257091 | 0.1043652 | 962.1835 | 0 | 0 | 0 |  | Fe_Cr_Ni_Co_W | Fe7Cr52Ni3Co17W21 | 0.03790997 | -1.8428 | 6.77 | 59.17398
2533 | 7 | 43 | 6 | 16 | 28 | 121.1749 | 0.2636522 | 0.1142848 | 1164.325 | 0 | 0 | 0 |  | Fe_Cr_Ni_Co_W | Fe7Cr43Ni6Co16W28 | 0.04158379 | -1.9212 | 6.86 | 64.62654
2534 | 7 | 36 | 9 | 15 | 33 | 123.2066 | 0.2681836 | 0.1201289 | 1298.839 | 0 | 0 | 0 |  | Fe_Cr_Ni_Co_W | Fe7Cr36Ni9Co15W33 | 0.04342518 | -2.0436 | 6.95 | 67.1044
2535 | 8 | 30 | 14 | 13 | 36 | 123.4221 | 0.2721255 | 0.1249079 | 1395.451 | 0 | 0 | 0 |  | Fe_Cr_Ni_Co_W | Fe8Cr30Ni14Co13W36 | 0.04429807 | -2.340163 | 7.09901 | 67.69063
2536 | 9 | 24 | 19 | 11 | 38 | 123.2051 | 0.2757407 | 0.1294557 | 1483.14 | 0 | 0 | 0 |  | Fe_Cr_Ni_Co_W | Fe9Cr24Ni19Co11W38 | 0.04490996 | -2.578963 | 7.257426 | 67.75186
2537 | 10 | 18 | 25 | 9 | 38 | 121.6963 | 0.2794504 | 0.1342392 | 1555.962 | 0 | 0 | 0 |  | Fe_Cr_Ni_Co_W | Fe10Cr18Ni25Co9W38 | 0.04518433 | -2.8304 | 7.47 | 67.05938
2538 | 11 | 12 | 33 | 7 | 37 | 118.9183 | 0.2836771 | 0.139619 | 1619.624 | 0 | 0 | 0 |  | Fe_Cr_Ni_Co_W | Fe11Cr12Ni33Co7W37 | 0.04519548 | -3.0084 | 7.75 | 65.74831
2539 | 12 | 7 | 44 | 5 | 32 | 112.8263 | 0.2886048 | 0.1416847 | 1571.14 | 0 | 0 | 0 |  | Fe_Cr_Ni_Co_W | Fe12Cr7Ni44Co5W32 | 0.0440475 | -3.0624 | 8.15 | 62.66578
2540 | 12 | 4 | 57 | 4 | 23 | 103.2645 | 0.2943308 | 0.1339209 | 1314.607 | 0 | 0 | 0 |  | Fe_Cr_Ni_Co_W | Fe12Cr4Ni57Co4W23 | 0.04013618 | -2.8228 | 8.64 | 56.00527
2541 | 5 | 42 | 6 | 10 | 37 | 128.2693 | 0.2641432 | 0.1156901 | 1278.755 | 0 | 0 | 0 |  | Fe_Cr_Ni_Co_W | Fe5Cr42Ni6Co10W37 | 0.04433734 | -1.2984 | 6.64 | 69.92396
2542 | 5 | 35 | 9 | 10 | 41 | 129.375 | 0.2683564 | 0.1197929 | 1378.65 | 0 | 0 | 0 |  | Fe_Cr_Ni_Co_W | Fe5Cr35Ni9Co10W41 | 0.04507842 | -1.6008 | 6.76 | 70.54332
2543 | 6 | 28 | 13 | 9 | 44 | 129.665 | 0.2723363 | 0.1240697 | 1473.077 | 0 | 0 | 0 |  | Fe_Cr_Ni_Co_W | Fe6Cr28Ni13Co9W44 | 0.04554844 | -1.9256 | 6.91 | 70.37755
2544 | 7 | 22 | 18 | 8 | 45 | 128.6563 | 0.2758533 | 0.128807 | 1556.47 | 0 | 0 | 0 |  | Fe_Cr_Ni_Co_W | Fe7Cr22Ni18Co8W45 | 0.04580138 | -2.2952 | 7.1 | 69.63074
2545 | 8 | 16 | 25 | 6 | 45 | 126.8138 | 0.279568 | 0.1346401 | 1647.304 | 0 | 0 | 0 |  | Fe_Cr_Ni_Co_W | Fe8Cr16Ni25Co6W45 | 0.04604143 | -2.674 | 7.34 | 68.60576
2546 | 9 | 11 | 32 | 5 | 43 | 123.6346 | 0.2831075 | 0.1402594 | 1710.03 | 0 | 0 | 0 |  | Fe_Cr_Ni_Co_W | Fe9Cr11Ni32Co5W43 | 0.04608719 | -2.9096 | 7.61 | 67.32132
2547 | 11 | 6 | 43 | 3 | 38 | 117.4381 | 0.2877654 | 0.1448337 | 1703.123 | 0 | 0 | 0 |  | Fe_Cr_Ni_Co_W | Fe11Cr6Ni43Co3W38 | 0.04555065 | -3.023625 | 8.009901 | 64.94899
2548 | 3 | 32 | 9 | 6 | 50 | 135.4406 | 0.2695446 | 0.1164527 | 1408.979 | 0 | 0 | 0 |  | Fe_Cr_Ni_Co_W | Fe3Cr32Ni9Co6W50 | 0.0454359 | -1.2008 | 6.6 | 71.98687
2549 | 4 | 25 | 13 | 6 | 52 | 134.955 | 0.2733058 | 0.1210326 | 1500.402 | 0 | 0 | 0 |  | Fe_Cr_Ni_Co_W | Fe4Cr25Ni13Co6W52 | 0.04549967 | -1.6572 | 6.78 | 70.87425
2550 | 5 | 19 | 18 | 5 | 53 | 133.9772 | 0.2765805 | 0.1260221 | 1591.527 | 0 | 0 | 0 |  | Fe_Cr_Ni_Co_W | Fe5Cr19Ni18Co5W53 | 0.04563602 | -2.0776 | 6.97 | 69.7484
2551 | 6 | 13 | 23 | 4 | 53 | 132.6889 | 0.2798064 | 0.1316875 | 1690.894 | 0 | 0 | 0 |  | Fe_Cr_Ni_Co_W | Fe6Cr13Ni23Co4W53 | 0.04581254 | -2.391185 | 7.171717 | 68.57061
2552 | 8 | 8 | 30 | 4 | 50 | 128.4344 | 0.283383 | 0.1389288 | 1772.359 | 0 | 0 | 0 |  | Fe_Cr_Ni_Co_W | Fe8Cr8Ni30Co4W50 | 0.04629841 | -2.6736 | 7.48 | 67.61095
2553 | 3 | 12 | 33 | 47 | 5 | 88.41829 | 0.2949514 | 0.07648464 | 450.2579 | 1 | 1 | 1 | 450.2579 | Fe_Cr_Ni_Co_W | Fe3Cr12Ni33Co47W5 | 0.02065445 | -2.4292 | 8.79 | 29.69108
2554 | 5 | 11 | 39 | 40 | 5 | 87.87753 | 0.2960405 | 0.07672435 | 449.9071 | 1 | 1 | 1 | 449.9071 | Fe_Cr_Ni_Co_W | Fe5Cr11Ni39Co40W5 | 0.0207651 | -2.4552 | 8.86 | 29.65738
2555 | 7 | 10 | 44 | 34 | 4 | 86.35215 | 0.2974778 | 0.07046782 | 384.0082 | 1 | 1 | 1 | 384.0082 | Fe_Cr_Ni_Co_W | Fe7Cr10Ni44Co34W4 | 0.01889018 | -2.443832 | 8.949495 | 26.90588
2556 | 11 | 9 | 49 | 27 | 4 | 85.81228 | 0.2983365 | 0.07016774 | 379.257 | 1 | 1 | 1 | 379.257 | Fe_Cr_Ni_Co_W | Fe11Cr9Ni49Co27W4 | 0.01891981 | -2.4772 | 8.99 | 26.79011
2557 | 14 | 7 | 53 | 22 | 3 | 83.96319 | 0.3005548 | 0.0621159 | 302.9275 | 1 | 1 | 1 | 302.9275 | Fe_Cr_Ni_Co_W | Fe14Cr7Ni53Co22W3 | 0.01668253 | -2.295684 | 9.090909 | 23.52256
2558 | 3 | 19 | 21 | 51 | 6 | 92.29691 | 0.287475 | 0.08081486 | 511.5252 | 1 | 1 | 1 | 511.5252 | Fe_Cr_Ni_Co_W | Fe3Cr19Ni21Co51W6 | 0.02236012 | -3.03 | 8.43 | 32.85285
2559 | 5 | 17 | 27 | 44 | 7 | 92.47213 | 0.2890342 | 0.08597367 | 567.7459 | 1 | 1 | 1 | 567.7459 | Fe_Cr_Ni_Co_W | Fe5Cr17Ni27Co44W7 | 0.02412073 | -3.0144 | 8.5 | 35.05653
2560 | 7 | 16 | 32 | 38 | 8 | 92.89338 | 0.2897797 | 0.09055049 | 621.0343 | 1 | 1 | 1 | 621.0343 | Fe_Cr_Ni_Co_W | Fe7Cr16Ni32Co38W8 | 0.02561661 | -3.053034 | 8.534653 | 36.97963
2561 | 10 | 14 | 36 | 32 | 8 | 92.23418 | 0.2912598 | 0.09081531 | 620.6171 | 1 | 1 | 1 | 620.6171 | Fe_Cr_Ni_Co_W | Fe10Cr14Ni36Co32W8 | 0.02586761 | -3.0032 | 8.6 | 37.07344
2562 | 14 | 11 | 40 | 26 | 9 | 92.17495 | 0.2931861 | 0.09487737 | 668.4876 | 1 | 1 | 1 | 668.4876 | Fe_Cr_Ni_Co_W | Fe14Cr11Ni40Co26W9 | 0.02741363 | -2.8308 | 8.66 | 38.90231
2563 | 18 | 9 | 44 | 21 | 8 | 90.36191 | 0.2951262 | 0.09065889 | 610.2624 | 1 | 1 | 1 | 610.2624 | Fe_Cr_Ni_Co_W | Fe18Cr9Ni44Co21W8 | 0.02616095 | -2.7216 | 8.75 | 36.87492
2564 | 23 | 7 | 46 | 16 | 7 | 88.70779 | 0.2967567 | 0.0858654 | 549.4242 | 1 | 1 | 1 | 549.4242 | Fe_Cr_Ni_Co_W | Fe23Cr7Ni46Co16W7 | 0.02489093 | -2.602183 | 8.808081 | 34.88141
2565 | 3 | 29 | 12 | 52 | 4 | 93.92659 | 0.2785324 | 0.0694163 | 400.7743 | 1 | 1 | 1 | 400.7743 | Fe_Cr_Ni_Co_W | Fe3Cr29Ni12Co52W4 | 0.01844982 | -3.6076 | 8.1 | 28.18138
2566 | 4 | 27 | 16 | 46 | 8 | 97.07666 | 0.279686 | 0.08805101 | 612.7554 | 0 | 0 | 0 |  | Fe_Cr_Ni_Co_W | Fe4Cr27Ni16Co46W8 | 0.02536664 | -3.508676 | 8.079208 | 37.79897
2567 | 6 | 24 | 21 | 39 | 10 | 98.10623 | 0.2815653 | 0.09597264 | 714.0049 | 0 | 0 | 0 |  | Fe_Cr_Ni_Co_W | Fe6Cr24Ni21Co39W10 | 0.028252 | -3.4728 | 8.13 | 41.64421
2568 | 9 | 21 | 25 | 34 | 12 | 98.82845 | 0.2835937 | 0.1025544 | 803.9338 | 0 | 0 | 0 |  | Fe_Cr_Ni_Co_W | Fe9Cr21Ni25Co34W12 | 0.03056439 | -3.345554 | 8.178218 | 44.63096
2569 | 13 | 17 | 28 | 29 | 13 | 98.62559 | 0.286065 | 0.1060114 | 850.3367 | 0 | 0 | 0 |  | Fe_Cr_Ni_Co_W | Fe13Cr17Ni28Co29W13 | 0.03191607 | -3.1512 | 8.25 | 46.14282
2570 | 17 | 14 | 31 | 24 | 14 | 98.57298 | 0.2878739 | 0.1090878 | 893.0885 | 0 | 0 | 0 |  | Fe_Cr_Ni_Co_W | Fe17Cr14Ni31Co24W14 | 0.03308067 | -3.0096 | 8.3 | 47.44797
2571 | 23 | 11 | 34 | 19 | 13 | 96.54741 | 0.2901356 | 0.1066496 | 845.882 | 1 | 0 | 0 |  | Fe_Cr_Ni_Co_W | Fe23Cr11Ni34Co19W13 | 0.03232002 | -2.8552 | 8.39 | 45.93735
2572 | 29 | 8 | 36 | 15 | 12 | 94.54937 | 0.2923806 | 0.1038572 | 795.808 | 1 | 0 | 0 |  | Fe_Cr_Ni_Co_W | Fe29Cr8Ni36Co15W12 | 0.03145508 | -2.6524 | 8.47 | 44.33723
2573 | 36 | 6 | 37 | 12 | 9 | 90.85762 | 0.2945413 | 0.09306275 | 641.4801 | 1 | 0 | 0 |  | Fe_Cr_Ni_Co_W | Fe36Cr6Ni37Co12W9 | 0.02795786 | -2.4828 | 8.56 | 39.15852
2574 | 3 | 38 | 10 | 43 | 6 | 99.11692 | 0.2699437 | 0.0779978 | 506.0349 | 0 | 0 | 0 |  | Fe_Cr_Ni_Co_W | Fe3Cr38Ni10Co43W6 | 0.02230323 | -3.8836 | 7.75 | 34.1905
2575 | 4 | 34 | 13 | 38 | 10 | 101.8846 | 0.2725842 | 0.09333587 | 699.8479 | 0 | 0 | 0 |  | Fe_Cr_Ni_Co_W | Fe4Cr34Ni13Co38W10 | 0.02824487 | -3.707377 | 7.757576 | 42.59298
2576 | 7 | 29 | 16 | 33 | 14 | 104.0886 | 0.2758481 | 0.10514 | 872.8914 | 0 | 0 | 0 |  | Fe_Cr_Ni_Co_W | Fe7Cr29Ni16Co33W14 | 0.03268711 | -3.453525 | 7.787879 | 48.72855
2577 | 10 | 25 | 19 | 29 | 17 | 105.3694 | 0.278477 | 0.1124655 | 990.7295 | 0 | 0 | 0 |  | Fe_Cr_Ni_Co_W | Fe10Cr25Ni19Co29W17 | 0.0353059 | -3.2728 | 7.83 | 52.18994
2578 | 15 | 20 | 21 | 25 | 19 | 105.6392 | 0.2813931 | 0.1173634 | 1069.896 | 0 | 0 | 0 |  | Fe_Cr_Ni_Co_W | Fe15Cr20Ni21Co25W19 | 0.03704093 | -3.0148 | 7.89 | 54.19742
2579 | 20 | 16 | 24 | 21 | 19 | 104.3057 | 0.2840396 | 0.1185246 | 1077.035 | 0 | 0 | 0 |  | Fe_Cr_Ni_Co_W | Fe20Cr16Ni24Co21W19 | 0.03728314 | -2.878 | 7.99 | 53.98842
2580 | 26 | 12 | 26 | 17 | 18 | 102.2631 | 0.2866597 | 0.1174751 | 1044.616 | 0 | 0 | 0 |  | Fe_Cr_Ni_Co_W | Fe26Cr12Ni26Co17W18 | 0.03694234 | -2.693603 | 8.090909 | 52.9343
2581 | 34 | 9 | 28 | 13 | 17 | 99.94276 | 0.2888224 | 0.1153261 | 993.8948 | 0 | 0 | 0 |  | Fe_Cr_Ni_Co_W | Fe34Cr9Ni28Co13W17 | 0.03614707 | -2.501716 | 8.168317 | 51.32133
2582 | 43 | 6 | 28 | 11 | 12 | 94.30372 | 0.2918407 | 0.102329 | 775.2778 | 0 | 0 | 0 |  | Fe_Cr_Ni_Co_W | Fe43Cr6Ni28Co11W12 | 0.03176227 | -2.2588 | 8.31 | 44.64292
2583 | 3 | 45 | 8 | 35 | 9 | 104.5134 | 0.2634483 | 0.08677718 | 629.6886 | 0 | 0 | 0 |  | Fe_Cr_Ni_Co_W | Fe3Cr45Ni8Co35W9 | 0.02679655 | -3.6936 | 7.43 | 41.20971
2584 | 5 | 39 | 10 | 31 | 14 | 107.5427 | 0.2676291 | 0.1013427 | 840.4514 | 0 | 0 | 0 |  | Fe_Cr_Ni_Co_W | Fe5Cr39Ni10Co31W14 | 0.03256549 | -3.397204 | 7.444444 | 49.52298
2585 | 8 | 33 | 12 | 27 | 19 | 110.2654 | 0.2715513 | 0.1122204 | 1025.761 | 0 | 0 | 0 |  | Fe_Cr_Ni_Co_W | Fe8Cr33Ni12Co27W19 | 0.03679397 | -3.092746 | 7.464646 | 55.49308
2586 | 12 | 28 | 14 | 24 | 22 | 111.1194 | 0.2747798 | 0.1178611 | 1126.949 | 0 | 0 | 0 |  | Fe_Cr_Ni_Co_W | Fe12Cr28Ni14Co24W22 | 0.03881193 | -2.8912 | 7.52 | 58.02379
2587 | 17 | 23 | 16 | 20 | 24 | 111.3374 | 0.277624 | 0.1219213 | 1199.117 | 0 | 0 | 0 |  | Fe_Cr_Ni_Co_W | Fe17Cr23Ni16Co20W24 | 0.04021255 | -2.7084 | 7.58 | 59.53982
2588 | 22 | 18 | 18 | 17 | 25 | 110.6625 | 0.2805575 | 0.1247652 | 1242.863 | 0 | 0 | 0 |  | Fe_Cr_Ni_Co_W | Fe22Cr18Ni18Co17W25 | 0.04099736 | -2.5516 | 7.67 | 60.0509
2589 | 30 | 13 | 20 | 13 | 24 | 108.1874 | 0.2836278 | 0.1250714 | 1223.669 | 0 | 0 | 0 |  | Fe_Cr_Ni_Co_W | Fe30Cr13Ni20Co13W24 | 0.04083503 | -2.3664 | 7.79 | 59.0139
2590 | 38 | 9 | 20 | 11 | 22 | 105.1488 | 0.2862106 | 0.1228794 | 1159.109 | 0 | 0 | 0 |  | Fe_Cr_Ni_Co_W | Fe38Cr9Ni20Co11W22 | 0.03996044 | -2.12 | 7.89 | 57.12268
2591 | 50 | 6 | 20 | 8 | 16 | 98.58016 | 0.2890597 | 0.1116271 | 931.2763 | 0 | 0 | 0 |  | Fe_Cr_Ni_Co_W | Fe50Cr6Ni20Co8W16 | 0.03586634 | -1.8896 | 8.04 | 50.64425
2592 | 3 | 50 | 7 | 25 | 14 | 111.2263 | 0.258752 | 0.09697018 | 799.6247 | 0 | 0 | 0 |  | Fe_Cr_Ni_Co_W | Fe3Cr50Ni7Co25W14 | 0.03250277 | -3.12662 | 7.10101 | 50.31175
2593 | 6 | 42 | 8 | 23 | 21 | 114.7345 | 0.2648976 | 0.1102662 | 1031.467 | 0 | 0 | 0 |  | Fe_Cr_Ni_Co_W | Fe6Cr42Ni8Co23W21 | 0.03788896 | -2.7228 | 7.13 | 58.20747
2594 | 9 | 36 | 9 | 20 | 26 | 117.2675 | 0.268594 | 0.1172929 | 1177.403 | 0 | 0 | 0 |  | Fe_Cr_Ni_Co_W | Fe9Cr36Ni9Co20W26 | 0.0407905 | -2.44 | 7.14 | 62.34188
2595 | 13 | 29 | 11 | 18 | 28 | 117.1647 | 0.2726755 | 0.1221193 | 1264.135 | 0 | 0 | 0 |  | Fe_Cr_Ni_Co_W | Fe13Cr29Ni11Co18W28 | 0.04203789 | -2.380982 | 7.252525 | 63.5152
2596 | 18 | 24 | 12 | 16 | 30 | 117.0418 | 0.275574 | 0.125046 | 1320.256 | 0 | 0 | 0 |  | Fe_Cr_Ni_Co_W | Fe18Cr24Ni12Co16W30 | 0.04297622 | -2.2176 | 7.32 | 64.29806
2597 | 25 | 18 | 14 | 13 | 31 | 115.7546 | 0.2790164 | 0.127799 | 1359.668 | 0 | 0 | 0 |  | Fe_Cr_Ni_Co_W | Fe25Cr18Ni14Co13W31 | 0.04360264 | -2.086854 | 7.435644 | 64.31621
2598 | 32 | 13 | 15 | 10 | 30 | 113.6951 | 0.2817307 | 0.1291485 | 1360.995 | 0 | 0 | 0 |  | Fe_Cr_Ni_Co_W | Fe32Cr13Ni15Co10W30 | 0.04370493 | -1.9364 | 7.54 | 63.65344
2599 | 42 | 8 | 15 | 8 | 26 | 108.9289 | 0.2849595 | 0.1270156 | 1270.167 | 0 | 0 | 0 |  | Fe_Cr_Ni_Co_W | Fe42Cr8Ni15Co8W26 | 0.04248484 | -1.713295 | 7.69697 | 60.93614
2600 | 55 | 5 | 15 | 6 | 19 | 101.3386 | 0.2879727 | 0.1169984 | 1033.644 | 0 | 0 | 0 |  | Fe_Cr_Ni_Co_W | Fe55Cr5Ni15Co6W19 | 0.03842821 | -1.5096 | 7.88 | 54.3577
2601 | 3 | 52 | 7 | 17 | 21 | 117.8699 | 0.2577404 | 0.1054951 | 977.9472 | 0 | 0 | 0 |  | Fe_Cr_Ni_Co_W | Fe3Cr52Ni7Co17W21 | 0.03780609 | -2.4156 | 6.85 | 59.02915
2602 | 6 | 43 | 7 | 16 | 28 | 121.1477 | 0.263803 | 0.1145926 | 1169.009 | 0 | 0 | 0 |  | Fe_Cr_Ni_Co_W | Fe6Cr43Ni7Co16W28 | 0.04155423 | -2.0516 | 6.88 | 64.57678
2603 | 9 | 36 | 7 | 15 | 33 | 123.2565 | 0.2678963 | 0.1194704 | 1288.296 | 0 | 0 | 0 |  | Fe_Cr_Ni_Co_W | Fe9Cr36Ni7Co15W33 | 0.04348945 | -1.8036 | 6.91 | 67.22321
2604 | 14 | 30 | 8 | 13 | 36 | 123.5651 | 0.2712927 | 0.1224873 | 1356.054 | 0 | 0 | 0 |  | Fe_Cr_Ni_Co_W | Fe14Cr30Ni8Co13W36 | 0.04449569 | -1.693167 | 6.980198 | 68.07836
2605 | 19 | 24 | 9 | 11 | 38 | 123.439 | 0.2743769 | 0.1254787 | 1417.093 | 0 | 0 | 0 |  | Fe_Cr_Ni_Co_W | Fe19Cr24Ni9Co11W38 | 0.04524685 | -1.61043 | 7.059406 | 68.44643
2606 | 25 | 18 | 10 | 9 | 38 | 122.0577 | 0.2773887 | 0.1286066 | 1461.669 | 0 | 0 | 0 |  | Fe_Cr_Ni_Co_W | Fe25Cr18Ni10Co9W38 | 0.04569116 | -1.5524 | 7.17 | 68.14771
2607 | 33 | 12 | 11 | 7 | 37 | 119.4776 | 0.2806197 | 0.1310363 | 1477.447 | 0 | 0 | 0 |  | Fe_Cr_Ni_Co_W | Fe33Cr12Ni11Co7W37 | 0.04591416 | -1.4596 | 7.31 | 67.35161
2608 | 44 | 7 | 12 | 5 | 32 | 113.7595 | 0.283927 | 0.1309353 | 1401.334 | 0 | 0 | 0 |  | Fe_Cr_Ni_Co_W | Fe44Cr7Ni12Co5W32 | 0.04498146 | -1.36 | 7.51 | 64.79475
2609 | 57 | 4 | 12 | 4 | 23 | 104.8699 | 0.2870873 | 0.122954 | 1161.498 | 0 | 0 | 0 |  | Fe_Cr_Ni_Co_W | Fe57Cr4Ni12Co4W23 | 0.04119655 | -1.2208 | 7.74 | 58.41609
2610 | 6 | 42 | 5 | 10 | 37 | 128.2912 | 0.2640053 | 0.11534 | 1273.006 | 0 | 0 | 0 |  | Fe_Cr_Ni_Co_W | Fe6Cr42Ni5Co10W37 | 0.04437197 | -1.1572 | 6.62 | 69.98707
2611 | 9 | 35 | 5 | 10 | 41 | 129.4566 | 0.267824 | 0.1183234 | 1353.72 | 0 | 0 | 0 |  | Fe_Cr_Ni_Co_W | Fe9Cr35Ni5Co10W41 | 0.0452258 | -1.084 | 6.68 | 70.82965
2612 | 13 | 28 | 6 | 9 | 44 | 129.8018 | 0.2714282 | 0.1213782 | 1426.317 | 0 | 0 | 0 |  | Fe_Cr_Ni_Co_W | Fe13Cr28Ni6Co9W44 | 0.04581711 | -1.1108 | 6.77 | 70.92891
2613 | 18 | 22 | 7 | 8 | 45 | 128.8729 | 0.2744371 | 0.1244488 | 1479.957 | 0 | 0 | 0 |  | Fe_Cr_Ni_Co_W | Fe18Cr22Ni7Co8W45 | 0.04622615 | -1.1556 | 6.88 | 70.53871
2614 | 25 | 16 | 8 | 6 | 45 | 127.1603 | 0.2773763 | 0.1276202 | 1523.707 | 0 | 0 | 0 |  | Fe_Cr_Ni_Co_W | Fe25Cr16Ni8Co6W45 | 0.04668865 | -1.144 | 7 | 70.04399
2615 | 32 | 11 | 9 | 5 | 43 | 124.1422 | 0.2800849 | 0.1306736 | 1543.166 | 0 | 0 | 0 |  | Fe_Cr_Ni_Co_W | Fe32Cr11Ni9Co5W43 | 0.04692274 | -1.1616 | 7.15 | 69.22969
2616 | 43 | 6 | 11 | 3 | 38 | 118.2559 | 0.2833821 | 0.1327574 | 1501.105 | 0 | 0 | 0 |  | Fe_Cr_Ni_Co_W | Fe43Cr6Ni11Co3W38 | 0.04657803 | -1.1791 | 7.376238 | 67.34624
2617 | 9 | 32 | 3 | 6 | 50 | 135.5366 | 0.2688066 | 0.1139845 | 1365.258 | 0 | 0 | 0 |  | Fe_Cr_Ni_Co_W | Fe9Cr32Ni3Co6W50 | 0.0456927 | -0.3944 | 6.48 | 72.51007
2618 | 13 | 25 | 4 | 6 | 52 | 135.0968 | 0.2722158 | 0.1172219 | 1431.682 | 0 | 0 | 0 |  | Fe_Cr_Ni_Co_W | Fe13Cr25Ni4Co6W52 | 0.04589462 | -0.5772 | 6.6 | 71.71687
2619 | 18 | 19 | 5 | 5 | 53 | 134.184 | 0.2750172 | 0.12035 | 1488.028 | 0 | 0 | 0 |  | Fe_Cr_Ni_Co_W | Fe18Cr19Ni5Co5W53 | 0.04621006 | -0.684 | 6.71 | 71.0219
2620 | 23 | 13 | 6 | 4 | 53 | 132.9686 | 0.2777481 | 0.124486 | 1557.697 | 0 | 0 | 0 |  | Fe_Cr_Ni_Co_W | Fe23Cr13Ni6Co4W53 | 0.04656932 | -0.7746148 | 6.828283 | 70.31406
2621 | 30 | 8 | 8 | 4 | 50 | 128.8445 | 0.2806632 | 0.1293075 | 1596.993 | 0 | 0 | 0 |  | Fe_Cr_Ni_Co_W | Fe30Cr8Ni8Co4W50 | 0.04719988 | -0.9664 | 7.04 | 69.74124
2622 | 33 | 12 | 5 | 47 | 3 | 87.69277 | 0.2898893 | 0.05964553 | 294.7655 | 0 | 1 | 0 |  | Fe_Cr_Ni_Co_W | Fe33Cr12Ni5Co47W3 | 0.01673952 | -2.0412 | 8.27 | 24.18181
2623 | 39 | 11 | 5 | 40 | 5 | 89.54483 | 0.289215 | 0.07204759 | 412.9745 | 0 | 1 | 0 |  | Fe_Cr_Ni_Co_W | Fe39Cr11Ni5Co40W5 | 0.02129694 | -1.8976 | 8.18 | 30.46047
2624 | 44 | 10 | 4 | 34 | 7 | 91.49313 | 0.2884611 | 0.08156694 | 517.7129 | 0 | 0 | 0 |  | Fe_Cr_Ni_Co_W | Fe44Cr10Ni4Co34W7 | 0.02503392 | -1.705948 | 8.080808 | 35.67016
2625 | 49 | 9 | 4 | 27 | 11 | 95.16288 | 0.2874354 | 0.09639914 | 706.7209 | 0 | 0 | 0 |  | Fe_Cr_Ni_Co_W | Fe49Cr9Ni4Co27W11 | 0.0305131 | -1.484 | 7.95 | 43.43086
2626 | 53 | 7 | 3 | 22 | 14 | 97.71635 | 0.2873464 | 0.1047714 | 832.0547 | 0 | 0 | 0 |  | Fe_Cr_Ni_Co_W | Fe53Cr7Ni3Co22W14 | 0.03401228 | -1.205591 | 7.858586 | 48.34027
2627 | 21 | 19 | 6 | 51 | 3 | 89.88409 | 0.2851507 | 0.0612552 | 314.4281 | 0 | 1 | 0 |  | Fe_Cr_Ni_Co_W | Fe21Cr19Ni6Co51W3 | 0.0164981 | -2.6184 | 8.19 | 24.4949
2628 | 27 | 17 | 7 | 44 | 5 | 91.3453 | 0.2855652 | 0.0729965 | 428.4761 | 0 | 1 | 0 |  | Fe_Cr_Ni_Co_W | Fe27Cr17Ni7Co44W5 | 0.02105441 | -2.436 | 8.14 | 30.65681
2629 | 32 | 16 | 8 | 38 | 7 | 92.97543 | 0.2854103 | 0.08241492 | 532.2346 | 0 | 0 | 0 |  | Fe_Cr_Ni_Co_W | Fe32Cr16Ni8Co38W7 | 0.02455113 | -2.309577 | 8.079208 | 35.48507
2630 | 36 | 14 | 8 | 32 | 10 | 95.52918 | 0.2854483 | 0.09371159 | 674.9495 | 0 | 0 | 0 |  | Fe_Cr_Ni_Co_W | Fe36Cr14Ni8Co32W10 | 0.02898872 | -2.0912 | 8 | 41.6946
2631 | 40 | 11 | 9 | 26 | 14 | 98.52755 | 0.286206 | 0.1056193 | 847.7103 | 0 | 0 | 0 |  | Fe_Cr_Ni_Co_W | Fe40Cr11Ni9Co26W14 | 0.03353468 | -1.85 | 7.94 | 48.02083
2632 | 44 | 9 | 8 | 21 | 18 | 101.8137 | 0.2860158 | 0.114285 | 997.5886 | 0 | 0 | 0 |  | Fe_Cr_Ni_Co_W | Fe44Cr9Ni8Co21W18 | 0.03715406 | -1.5728 | 7.83 | 53.16164
2633 | 46 | 7 | 7 | 16 | 23 | 106.1461 | 0.2856057 | 0.1222199 | 1163.789 | 0 | 0 | 0 |  | Fe_Cr_Ni_Co_W | Fe46Cr7Ni7Co16W23 | 0.04081724 | -1.299051 | 7.69697 | 58.46539
2634 | 12 | 29 | 4 | 52 | 3 | 93.27229 | 0.2770215 | 0.0621783 | 331.3356 | 0 | 1 | 0 |  | Fe_Cr_Ni_Co_W | Fe12Cr29Ni4Co52W3 | 0.01627627 | -3.2068 | 7.96 | 25.0078
2635 | 16 | 27 | 8 | 46 | 4 | 93.39499 | 0.2786533 | 0.06823381 | 387.6591 | 0 | 1 | 0 |  | Fe_Cr_Ni_Co_W | Fe16Cr27Ni8Co46W4 | 0.01867262 | -3.166748 | 8 | 28.08742
2636 | 21 | 24 | 10 | 39 | 6 | 94.55744 | 0.2800589 | 0.07820575 | 492.4326 | 0 | 0 | 0 |  | Fe_Cr_Ni_Co_W | Fe21Cr24Ni10Co39W6 | 0.02277438 | -2.9748 | 7.99 | 33.6183
2637 | 25 | 21 | 12 | 34 | 9 | 96.42181 | 0.281701 | 0.09054437 | 639.4473 | 0 | 0 | 0 |  | Fe_Cr_Ni_Co_W | Fe25Cr21Ni12Co34W9 | 0.02731702 | -2.758945 | 7.980198 | 39.8667
2638 | 28 | 17 | 13 | 29 | 13 | 99.2466 | 0.2833595 | 0.1032507 | 818.103 | 0 | 0 | 0 |  | Fe_Cr_Ni_Co_W | Fe28Cr17Ni13Co29W13 | 0.03221627 | -2.4792 | 7.95 | 46.67451
2639 | 31 | 14 | 14 | 24 | 17 | 102.1574 | 0.2842985 | 0.1129221 | 977.1118 | 0 | 0 | 0 |  | Fe_Cr_Ni_Co_W | Fe31Cr14Ni14Co24W17 | 0.03598873 | -2.2584 | 7.9 | 51.93804
2640 | 34 | 11 | 13 | 19 | 23 | 106.9031 | 0.2844857 | 0.1229278 | 1179.17 | 0 | 0 | 0 |  | Fe_Cr_Ni_Co_W | Fe34Cr11Ni13Co19W23 | 0.04027537 | -1.9288 | 7.77 | 58.09053
2641 | 36 | 8 | 12 | 15 | 29 | 111.4464 | 0.2847436 | 0.1294752 | 1345.814 | 0 | 0 | 0 |  | Fe_Cr_Ni_Co_W | Fe36Cr8Ni12Co15W29 | 0.04337797 | -1.6364 | 7.65 | 62.55198
2642 | 37 | 6 | 9 | 12 | 36 | 116.9966 | 0.2840953 | 0.1328644 | 1485.695 | 0 | 0 | 0 |  | Fe_Cr_Ni_Co_W | Fe37Cr6Ni9Co12W36 | 0.04577128 | -1.2744 | 7.46 | 66.25247
2643 | 10 | 38 | 6 | 43 | 3 | 96.26327 | 0.2691566 | 0.06211835 | 337.3754 | 0 | 0 | 0 |  | Fe_Cr_Ni_Co_W | Fe10Cr38Ni6Co43W3 | 0.01625955 | -3.6524 | 7.73 | 25.43443
2644 | 13 | 34 | 10 | 38 | 4 | 95.95907 | 0.2722549 | 0.06808188 | 392.889 | 0 | 0 | 0 |  | Fe_Cr_Ni_Co_W | Fe13Cr34Ni10Co38W4 | 0.01881493 | -3.62412 | 7.818182 | 28.71851
2645 | 16 | 29 | 14 | 33 | 7 | 97.22586 | 0.276077 | 0.0826449 | 550.2903 | 0 | 0 | 0 |  | Fe_Cr_Ni_Co_W | Fe16Cr29Ni14Co33W7 | 0.02446027 | -3.441282 | 7.888889 | 36.40514
2646 | 19 | 25 | 17 | 29 | 10 | 98.66827 | 0.278928 | 0.09422484 | 694.4121 | 0 | 0 | 0 |  | Fe_Cr_Ni_Co_W | Fe19Cr25Ni17Co29W10 | 0.02863166 | -3.2388 | 7.93 | 42.09264
2647 | 21 | 20 | 19 | 25 | 15 | 101.9082 | 0.2816232 | 0.1087868 | 911.1427 | 0 | 0 | 0 |  | Fe_Cr_Ni_Co_W | Fe21Cr20Ni19Co25W15 | 0.03400582 | -2.9332 | 7.93 | 49.56249
2648 | 24 | 16 | 19 | 21 | 20 | 105.4281 | 0.2830431 | 0.1190376 | 1096.73 | 0 | 0 | 0 |  | Fe_Cr_Ni_Co_W | Fe24Cr16Ni19Co21W20 | 0.03806676 | -2.6048 | 7.87 | 55.24346
2649 | 26 | 12 | 18 | 17 | 26 | 110.0322 | 0.2839268 | 0.1274348 | 1287.492 | 0 | 0 | 0 |  | Fe_Cr_Ni_Co_W | Fe26Cr12Ni18Co17W26 | 0.04180485 | -2.265891 | 7.767677 | 60.55452
2650 | 28 | 9 | 17 | 13 | 34 | 115.6326 | 0.2840437 | 0.1336373 | 1473.792 | 0 | 0 | 0 |  | Fe_Cr_Ni_Co_W | Fe28Cr9Ni17Co13W34 | 0.04478907 | -1.951573 | 7.613861 | 64.92468
2651 | 28 | 6 | 12 | 11 | 43 | 122.7196 | 0.2834795 | 0.1344998 | 1603.282 | 0 | 0 | 0 |  | Fe_Cr_Ni_Co_W | Fe28Cr6Ni12Co11W43 | 0.04668295 | -1.4716 | 7.37 | 68.01022
2652 | 8 | 45 | 9 | 35 | 3 | 98.54116 | 0.2631671 | 0.06186515 | 339.8073 | 0 | 0 | 0 |  | Fe_Cr_Ni_Co_W | Fe8Cr45Ni9Co35W3 | 0.01624654 | -3.988 | 7.57 | 25.69416
2653 | 10 | 39 | 14 | 31 | 5 | 98.53095 | 0.2682364 | 0.07317267 | 451.0537 | 0 | 0 | 0 |  | Fe_Cr_Ni_Co_W | Fe10Cr39Ni14Co31W5 | 0.02084342 | -4.002857 | 7.707071 | 31.87185
2654 | 12 | 33 | 19 | 27 | 8 | 99.37488 | 0.2732429 | 0.08676423 | 605.3711 | 0 | 0 | 0 |  | Fe_Cr_Ni_Co_W | Fe12Cr33Ni19Co27W8 | 0.02592537 | -3.892256 | 7.828283 | 38.7842
2655 | 14 | 28 | 22 | 24 | 12 | 101.4152 | 0.276927 | 0.1005421 | 790.0161 | 0 | 0 | 0 |  | Fe_Cr_Ni_Co_W | Fe14Cr28Ni22Co24W12 | 0.03087016 | -3.6352 | 7.88 | 45.60746
2656 | 16 | 23 | 24 | 20 | 17 | 104.585 | 0.2796829 | 0.1133316 | 995.6755 | 0 | 0 | 0 |  | Fe_Cr_Ni_Co_W | Fe16Cr23Ni24Co20W17 | 0.03563104 | -3.3332 | 7.88 | 52.23208
2657 | 18 | 18 | 25 | 17 | 22 | 107.6926 | 0.282067 | 0.1229862 | 1178.556 | 0 | 0 | 0 |  | Fe_Cr_Ni_Co_W | Fe18Cr18Ni25Co17W22 | 0.03924591 | -3.0128 | 7.87 | 57.18182
2658 | 20 | 13 | 24 | 13 | 30 | 113.4349 | 0.28335 | 0.132334 | 1411.414 | 0 | 0 | 0 |  | Fe_Cr_Ni_Co_W | Fe20Cr13Ni24Co13W30 | 0.0432864 | -2.6 | 7.75 | 62.91772
2659 | 20 | 9 | 22 | 11 | 38 | 119.1998 | 0.2839471 | 0.1366033 | 1579.465 | 0 | 0 | 0 |  | Fe_Cr_Ni_Co_W | Fe20Cr9Ni22Co11W38 | 0.04563004 | -2.2584 | 7.61 | 66.32224
2660 | 20 | 6 | 16 | 8 | 50 | 128.1868 | 0.2829046 | 0.1339001 | 1678.866 | 0 | 0 | 0 |  | Fe_Cr_Ni_Co_W | Fe20Cr6Ni16Co8W50 | 0.04668853 | -1.7136 | 7.28 | 68.37222
2661 | 7 | 50 | 14 | 25 | 3 | 100.271 | 0.2585579 | 0.06171798 | 341.5643 | 0 | 0 | 0 |  | Fe_Cr_Ni_Co_W | Fe7Cr50Ni14Co25W3 | 0.01635202 | -4.355474 | 7.464646 | 25.96215
2662 | 8 | 42 | 21 | 23 | 6 | 100.1015 | 0.2665757 | 0.07819382 | 508.4958 | 0 | 0 | 0 |  | Fe_Cr_Ni_Co_W | Fe8Cr42Ni21Co23W6 | 0.02258948 | -4.4632 | 7.69 | 34.46796
2663 | 9 | 36 | 26 | 20 | 9 | 100.909 | 0.2716675 | 0.09083648 | 659.5414 | 0 | 0 | 0 |  | Fe_Cr_Ni_Co_W | Fe9Cr36Ni26Co20W9 | 0.02719556 | -4.3848 | 7.82 | 40.75586
2664 | 11 | 29 | 28 | 18 | 13 | 102.702 | 0.2763989 | 0.1037774 | 841.0432 | 0 | 0 | 0 |  | Fe_Cr_Ni_Co_W | Fe11Cr29Ni28Co18W13 | 0.03205492 | -4.02163 | 7.89899 | 47.38612
2665 | 12 | 24 | 30 | 16 | 18 | 105.631 | 0.2795043 | 0.1160953 | 1044.531 | 0 | 0 | 0 |  | Fe_Cr_Ni_Co_W | Fe12Cr24Ni30Co16W18 | 0.03637093 | -3.7008 | 7.92 | 53.35954
2666 | 14 | 18 | 31 | 13 | 25 | 109.9709 | 0.2822855 | 0.1284811 | 1291.681 | 0 | 0 | 0 |  | Fe_Cr_Ni_Co_W | Fe14Cr18Ni31Co13W25 | 0.04075327 | -3.271836 | 7.891089 | 59.38828
2667 | 15 | 13 | 30 | 10 | 32 | 115.005 | 0.2836723 | 0.135768 | 1490.962 | 0 | 0 | 0 |  | Fe_Cr_Ni_Co_W | Fe15Cr13Ni30Co10W32 | 0.04390605 | -2.9116 | 7.8 | 63.78675
2668 | 15 | 8 | 26 | 8 | 42 | 122.491 | 0.2841484 | 0.1387605 | 1672.064 | 0 | 0 | 0 |  | Fe_Cr_Ni_Co_W | Fe15Cr8Ni26Co8W42 | 0.0462151 | -2.451995 | 7.59596 | 67.1645
2669 | 15 | 5 | 19 | 6 | 55 | 131.6934 | 0.2830138 | 0.1327847 | 1715.789 | 0 | 0 | 0 |  | Fe_Cr_Ni_Co_W | Fe15Cr5Ni19Co6W55 | 0.04616027 | -1.884 | 7.24 | 67.59438
2670 | 7 | 52 | 21 | 17 | 3 | 100.5001 | 0.2576863 | 0.0624537 | 347.7974 | 0 | 0 | 0 |  | Fe_Cr_Ni_Co_W | Fe7Cr52Ni21Co17W3 | 0.01632485 | -4.8164 | 7.49 | 25.88745
2671 | 7 | 43 | 28 | 16 | 6 | 100.1751 | 0.2663182 | 0.07903736 | 516.5491 | 0 | 0 | 0 |  | Fe_Cr_Ni_Co_W | Fe7Cr43Ni28Co16W6 | 0.02263678 | -4.9308 | 7.74 | 34.50725
2672 | 7 | 36 | 33 | 15 | 9 | 100.6433 | 0.2723971 | 0.09186852 | 669.6731 | 0 | 0 | 0 |  | Fe_Cr_Ni_Co_W | Fe7Cr36Ni33Co15W9 | 0.02722182 | -4.7988 | 7.91 | 40.71314
2673 | 8 | 30 | 36 | 13 | 14 | 103.27 | 0.276772 | 0.1071136 | 889.8762 | 0 | 0 | 0 |  | Fe_Cr_Ni_Co_W | Fe8Cr30Ni36Co13W14 | 0.0327799 | -4.436428 | 7.970297 | 48.39326
2674 | 9 | 24 | 38 | 11 | 19 | 106.0559 | 0.2803064 | 0.1186241 | 1087.779 | 0 | 0 | 0 |  | Fe_Cr_Ni_Co_W | Fe9Cr24Ni38Co11W19 | 0.03699171 | -4.061563 | 8.009901 | 54.12284
2675 | 10 | 18 | 38 | 9 | 25 | 110.0103 | 0.282912 | 0.1317586 | 1340.116 | 0 | 0 | 0 |  | Fe_Cr_Ni_Co_W | Fe10Cr18Ni38Co9W25 | 0.04086161 | -3.6364 | 7.99 | 59.40194
2676 | 11 | 12 | 37 | 7 | 33 | 115.3758 | 0.2848244 | 0.1393612 | 1558.837 | 0 | 0 | 0 |  | Fe_Cr_Ni_Co_W | Fe11Cr12Ni37Co7W33 | 0.04418993 | -3.186 | 7.91 | 63.90336
2677 | 12 | 7 | 32 | 5 | 44 | 123.325 | 0.2849751 | 0.1412906 | 1734.505 | 0 | 0 | 0 |  | Fe_Cr_Ni_Co_W | Fe12Cr7Ni32Co5W44 | 0.04636068 | -2.7024 | 7.67 | 67.04357
2678 | 12 | 4 | 23 | 4 | 57 | 132.8516 | 0.2835618 | 0.133492 | 1750.054 | 0 | 0 | 0 |  | Fe_Cr_Ni_Co_W | Fe12Cr4Ni23Co4W57 | 0.04583682 | -2.1156 | 7.28 | 66.80262
2679 | 5 | 42 | 37 | 10 | 6 | 99.49018 | 0.2681106 | 0.08073938 | 531.0226 | 1 | 0 | 0 |  | Fe_Cr_Ni_Co_W | Fe5Cr42Ni37Co10W6 | 0.02266892 | -5.4648 | 7.88 | 34.4353
2680 | 5 | 35 | 41 | 10 | 9 | 100.0086 | 0.2740503 | 0.09353137 | 684.9927 | 1 | 0 | 0 |  | Fe_Cr_Ni_Co_W | Fe5Cr35Ni41Co10W9 | 0.02725564 | -5.1848 | 8.04 | 40.6
2681 | 6 | 28 | 44 | 9 | 13 | 101.5751 | 0.2791031 | 0.1066188 | 869.4142 | 0 | 0 | 0 |  | Fe_Cr_Ni_Co_W | Fe6Cr28Ni44Co9W13 | 0.03197366 | -4.7404 | 8.15 | 46.90959
2682 | 7 | 22 | 45 | 8 | 18 | 104.4739 | 0.2825051 | 0.118511 | 1071.705 | 0 | 0 | 0 |  | Fe_Cr_Ni_Co_W | Fe7Cr22Ni45Co8W18 | 0.03642868 | -4.2608 | 8.18 | 52.93496
2683 | 8 | 16 | 45 | 6 | 25 | 109.1751 | 0.2849197 | 0.1309893 | 1327.449 | 0 | 0 | 0 |  | Fe_Cr_Ni_Co_W | Fe8Cr16Ni45Co6W25 | 0.04090505 | -3.778 | 8.14 | 59.03177
2684 | 9 | 11 | 43 | 5 | 32 | 114.03 | 0.2862321 | 0.1410732 | 1568.929 | 0 | 0 | 0 |  | Fe_Cr_Ni_Co_W | Fe9Cr11Ni43Co5W32 | 0.04389153 | -3.354 | 8.05 | 63.07733
2685 | 11 | 6 | 38 | 3 | 43 | 121.7159 | 0.2862861 | 0.1439096 | 1758.31 | 0 | 0 | 0 |  | Fe_Cr_Ni_Co_W | Fe11Cr6Ni38Co3W43 | 0.04628797 | -2.892265 | 7.811881 | 66.43306
2686 | 3 | 32 | 50 | 6 | 9 | 98.67129 | 0.2774784 | 0.09852187 | 732.1521 | 1 | 0 | 0 |  | Fe_Cr_Ni_Co_W | Fe3Cr32Ni50Co6W9 | 0.02729249 | -5.3992 | 8.24 | 40.33609
2687 | 4 | 25 | 52 | 6 | 13 | 100.3081 | 0.2822882 | 0.1133393 | 940.7914 | 1 | 0 | 0 |  | Fe_Cr_Ni_Co_W | Fe4Cr25Ni52Co6W13 | 0.032008 | -4.8084 | 8.34 | 46.56984
2688 | 5 | 19 | 53 | 5 | 18 | 103.2473 | 0.2855001 | 0.1259361 | 1158.669 | 0 | 0 | 0 |  | Fe_Cr_Ni_Co_W | Fe5Cr19Ni53Co5W18 | 0.03647326 | -4.2756 | 8.37 | 52.51847
2689 | 6 | 13 | 53 | 4 | 23 | 106.3804 | 0.2881512 | 0.134542 | 1343.044 | 0 | 0 | 0 |  | Fe_Cr_Ni_Co_W | Fe6Cr13Ni53Co4W23 | 0.03999841 | -3.762473 | 8.383838 | 57.07437
2690 | 8 | 8 | 50 | 4 | 30 | 111.156 | 0.2892348 | 0.1421972 | 1550.509 | 0 | 0 | 0 |  | Fe_Cr_Ni_Co_W | Fe8Cr8Ni50Co4W30 | 0.04324634 | -3.2816 | 8.28 | 61.40391
2691 | 3 | 12 | 5 | 47 | 33 | 116.4082 | 0.2838145 | 0.1324884 | 1467.171 | 0 | 0 | 0 |  | Fe_Cr_Ni_Co_W | Fe3Cr12Ni5Co47W33 | 0.04278928 | -1.8132 | 7.67 | 63.34003
2692 | 5 | 11 | 5 | 40 | 39 | 121.1933 | 0.2829269 | 0.1337875 | 1562.804 | 0 | 0 | 0 |  | Fe_Cr_Ni_Co_W | Fe5Cr11Ni5Co40W39 | 0.04431466 | -1.6664 | 7.5 | 65.84831
2693 | 7 | 10 | 4 | 34 | 44 | 125.3873 | 0.2821311 | 0.1327428 | 1610.449 | 0 | 0 | 0 |  | Fe_Cr_Ni_Co_W | Fe7Cr10Ni4Co34W44 | 0.04509455 | -1.46434 | 7.333333 | 67.29062
2694 | 11 | 9 | 4 | 27 | 49 | 128.6368 | 0.2815795 | 0.1309296 | 1627.764 | 0 | 0 | 0 |  | Fe_Cr_Ni_Co_W | Fe11Cr9Ni4Co27W49 | 0.04555168 | -1.2712 | 7.19 | 68.0541
2695 | 14 | 7 | 3 | 22 | 53 | 131.5824 | 0.2815321 | 0.1281385 | 1624.582 | 0 | 0 | 0 |  | Fe_Cr_Ni_Co_W | Fe14Cr7Ni3Co22W53 | 0.04557119 | -1.030507 | 7.070707 | 68.05862
2696 | 3 | 19 | 6 | 51 | 21 | 107.6904 | 0.2819591 | 0.1196618 | 1133.603 | 0 | 0 | 0 |  | Fe_Cr_Ni_Co_W | Fe3Cr19Ni6Co51W21 | 0.03750479 | -2.388 | 7.83 | 55.58561
2697 | 5 | 17 | 7 | 44 | 27 | 112.532 | 0.2818158 | 0.1268213 | 1308.086 | 0 | 0 | 0 |  | Fe_Cr_Ni_Co_W | Fe5Cr17Ni7Co44W27 | 0.04080425 | -2.1984 | 7.7 | 60.51909
2698 | 7 | 16 | 8 | 38 | 32 | 116.2782 | 0.2814277 | 0.1297538 | 1408.926 | 0 | 0 | 0 |  | Fe_Cr_Ni_Co_W | Fe7Cr16Ni8Co38W32 | 0.04274583 | -2.074306 | 7.584158 | 63.49384
2699 | 10 | 14 | 8 | 32 | 36 | 119.416 | 0.2814301 | 0.1319252 | 1494.825 | 0 | 0 | 0 |  | Fe_Cr_Ni_Co_W | Fe10Cr14Ni8Co32W36 | 0.04415801 | -1.8832 | 7.48 | 65.58201
2700 | 14 | 11 | 9 | 26 | 40 | 121.8408 | 0.2821579 | 0.1333442 | 1561.741 | 0 | 0 | 0 |  | Fe_Cr_Ni_Co_W | Fe14Cr11Ni9Co26W40 | 0.04523931 | -1.7148 | 7.42 | 66.89873
2701 | 18 | 9 | 8 | 21 | 44 | 124.5297 | 0.2821572 | 0.1329868 | 1600.123 | 0 | 0 | 0 |  | Fe_Cr_Ni_Co_W | Fe18Cr9Ni8Co21W44 | 0.04599379 | -1.4688 | 7.31 | 67.9488
2702 | 23 | 7 | 7 | 16 | 46 | 125.9459 | 0.2823158 | 0.1321694 | 1610.802 | 0 | 0 | 0 |  | Fe_Cr_Ni_Co_W | Fe23Cr7Ni7Co16W46 | 0.04651526 | -1.233344 | 7.232323 | 68.50496
2703 | 3 | 29 | 4 | 52 | 12 | 102.3224 | 0.2761495 | 0.0990062 | 780.9211 | 0 | 0 | 0 |  | Fe_Cr_Ni_Co_W | Fe3Cr29Ni4Co52W12 | 0.03018155 | -3.0124 | 7.78 | 45.35141
2704 | 4 | 27 | 8 | 46 | 16 | 105.1789 | 0.2773257 | 0.1069452 | 913.4635 | 0 | 0 | 0 |  | Fe_Cr_Ni_Co_W | Fe4Cr27Ni8Co46W16 | 0.03390088 | -2.950299 | 7.762376 | 50.67102
2705 | 6 | 24 | 10 | 39 | 21 | 109.1038 | 0.2782456 | 0.1180955 | 1116.606 | 0 | 0 | 0 |  | Fe_Cr_Ni_Co_W | Fe6Cr24Ni10Co39W21 | 0.0377835 | -2.7468 | 7.69 | 56.3151
2706 | 9 | 21 | 12 | 34 | 25 | 111.488 | 0.2795865 | 0.1227917 | 1221.748 | 0 | 0 | 0 |  | Fe_Cr_Ni_Co_W | Fe9Cr21Ni12Co34W25 | 0.0400921 | -2.570728 | 7.663366 | 59.49185
2707 | 13 | 17 | 13 | 29 | 28 | 113.2152 | 0.28117 | 0.127704 | 1328.481 | 0 | 0 | 0 |  | Fe_Cr_Ni_Co_W | Fe13Cr17Ni13Co29W28 | 0.04183766 | -2.3532 | 7.65 | 61.70989
2708 | 17 | 14 | 14 | 24 | 31 | 114.9253 | 0.2821866 | 0.1306172 | 1404.955 | 0 | 0 | 0 |  | Fe_Cr_Ni_Co_W | Fe17Cr14Ni14Co24W31 | 0.04324721 | -2.18 | 7.62 | 63.48512
2709 | 23 | 11 | 13 | 19 | 34 | 116.6542 | 0.2828564 | 0.1323531 | 1464.09 | 0 | 0 | 0 |  | Fe_Cr_Ni_Co_W | Fe23Cr11Ni13Co19W34 | 0.04453264 | -1.8892 | 7.55 | 65.09155
2710 | 29 | 8 | 12 | 15 | 36 | 117.5028 | 0.2837104 | 0.1333915 | 1499.654 | 0 | 0 | 0 |  | Fe_Cr_Ni_Co_W | Fe29Cr8Ni12Co15W36 | 0.04539787 | -1.6252 | 7.51 | 65.9978
2711 | 36 | 6 | 9 | 12 | 37 | 117.8398 | 0.2839554 | 0.1331482 | 1503.384 | 0 | 0 | 0 |  | Fe_Cr_Ni_Co_W | Fe36Cr6Ni9Co12W37 | 0.04597239 | -1.2732 | 7.44 | 66.61914
2712 | 3 | 38 | 6 | 43 | 10 | 103.2418 | 0.2691611 | 0.09141249 | 683.6042 | 0 | 0 | 0 |  | Fe_Cr_Ni_Co_W | Fe3Cr38Ni6Co43W10 | 0.02799588 | -3.4564 | 7.59 | 42.64962
2713 | 4 | 34 | 10 | 38 | 13 | 104.9453 | 0.2719155 | 0.1029427 | 845.3725 | 0 | 0 | 0 |  | Fe_Cr_Ni_Co_W | Fe4Cr34Ni10Co38W13 | 0.03152012 | -3.411081 | 7.636364 | 47.58787
2714 | 7 | 29 | 14 | 33 | 16 | 106.0917 | 0.2753401 | 0.1106986 | 967.4468 | 0 | 0 | 0 |  | Fe_Cr_Ni_Co_W | Fe7Cr29Ni14Co33W16 | 0.03443733 | -3.279665 | 7.707071 | 51.44816
2715 | 10 | 25 | 17 | 29 | 19 | 107.3237 | 0.2779303 | 0.1155672 | 1055.827 | 0 | 0 | 0 |  | Fe_Cr_Ni_Co_W | Fe10Cr25Ni17Co29W19 | 0.03677951 | -3.12 | 7.75 | 54.50972
2716 | 15 | 20 | 19 | 25 | 21 | 107.5774 | 0.2807938 | 0.1200944 | 1132.211 | 0 | 0 | 0 |  | Fe_Cr_Ni_Co_W | Fe15Cr20Ni19Co25W21 | 0.03836703 | -2.8828 | 7.81 | 56.29174
2717 | 20 | 16 | 19 | 21 | 24 | 109.1205 | 0.2824476 | 0.1247916 | 1228.24 | 0 | 0 | 0 |  | Fe_Cr_Ni_Co_W | Fe20Cr16Ni19Co21W24 | 0.0403657 | -2.584 | 7.79 | 58.85576
2718 | 26 | 12 | 18 | 17 | 26 | 110.0322 | 0.2839268 | 0.1284637 | 1303.785 | 0 | 0 | 0 |  | Fe_Cr_Ni_Co_W | Fe26Cr12Ni18Co17W26 | 0.04180485 | -2.265891 | 7.767677 | 60.55452
2719 | 34 | 9 | 17 | 13 | 28 | 110.4284 | 0.2849532 | 0.1285509 | 1315.114 | 0 | 0 | 0 |  | Fe_Cr_Ni_Co_W | Fe34Cr9Ni17Co13W28 | 0.04281266 | -1.953926 | 7.732673 | 61.64573
2720 | 43 | 6 | 12 | 11 | 28 | 109.9688 | 0.2856792 | 0.1287579 | 1316.475 | 0 | 0 | 0 |  | Fe_Cr_Ni_Co_W | Fe43Cr6Ni12Co11W28 | 0.04326774 | -1.4716 | 7.67 | 62.00153
2721 | 3 | 45 | 9 | 35 | 8 | 103.5004 | 0.2635635 | 0.08377075 | 588.4681 | 0 | 0 | 0 |  | Fe_Cr_Ni_Co_W | Fe3Cr45Ni9Co35W8 | 0.02544077 | -3.826 | 7.47 | 39.16363
2722 | 5 | 39 | 14 | 31 | 10 | 103.5191 | 0.268299 | 0.094758 | 722.421 | 0 | 0 | 0 |  | Fe_Cr_Ni_Co_W | Fe5Cr39Ni14Co31W10 | 0.0283221 | -3.872258 | 7.606061 | 42.97858
2723 | 8 | 33 | 19 | 27 | 12 | 103.3365 | 0.2730405 | 0.1019113 | 817.2997 | 0 | 0 | 0 |  | Fe_Cr_Ni_Co_W | Fe8Cr33Ni19Co27W12 | 0.03077684 | -3.815529 | 7.747475 | 46.0575
2724 | 12 | 28 | 22 | 24 | 14 | 103.3524 | 0.27674 | 0.1056966 | 873.7535 | 0 | 0 | 0 |  | Fe_Cr_Ni_Co_W | Fe12Cr28Ni22Co24W14 | 0.03283371 | -3.608 | 7.84 | 48.58024
2725 | 17 | 23 | 24 | 20 | 16 | 103.6333 | 0.2798066 | 0.1112532 | 957.0759 | 0 | 0 | 0 |  | Fe_Cr_Ni_Co_W | Fe17Cr23Ni24Co20W16 | 0.03483784 | -3.342 | 7.9 | 51.01715
2726 | 22 | 18 | 25 | 17 | 18 | 103.9523 | 0.2826594 | 0.1162174 | 1036.085 | 0 | 0 | 0 |  | Fe_Cr_Ni_Co_W | Fe22Cr18Ni25Co17W18 | 0.03664797 | -3.0304 | 7.95 | 53.16239
2727 | 30 | 13 | 24 | 13 | 20 | 104.3499 | 0.2849392 | 0.1201666 | 1103.827 | 0 | 0 | 0 |  | Fe_Cr_Ni_Co_W | Fe30Cr13Ni24Co13W20 | 0.03839344 | -2.608 | 7.95 | 55.18913
2728 | 38 | 9 | 22 | 11 | 20 | 103.2111 | 0.2869239 | 0.1200634 | 1095.074 | 0 | 0 | 0 |  | Fe_Cr_Ni_Co_W | Fe38Cr9Ni22Co11W20 | 0.03865544 | -2.2296 | 7.97 | 55.1166
2729 | 50 | 6 | 16 | 8 | 20 | 102.5347 | 0.2875067 | 0.1189784 | 1074.587 | 0 | 0 | 0 |  | Fe_Cr_Ni_Co_W | Fe50Cr6Ni16Co8W20 | 0.03900208 | -1.6656 | 7.88 | 55.33498
2730 | 3 | 50 | 14 | 25 | 7 | 104.2532 | 0.259131 | 0.08304452 | 577.8836 | 0 | 0 | 0 |  | Fe_Cr_Ni_Co_W | Fe3Cr50Ni14Co25W7 | 0.02415024 | -4.21508 | 7.383838 | 37.39694
2731 | 6 | 42 | 21 | 23 | 8 | 102.0789 | 0.2666448 | 0.08586066 | 604.5236 | 0 | 0 | 0 |  | Fe_Cr_Ni_Co_W | Fe6Cr42Ni21Co23W8 | 0.02568016 | -4.4128 | 7.65 | 39.03895
2732 | 9 | 36 | 26 | 20 | 9 | 100.909 | 0.2716675 | 0.09083648 | 659.5414 | 0 | 0 | 0 |  | Fe_Cr_Ni_Co_W | Fe9Cr36Ni26Co20W9 | 0.02719556 | -4.3848 | 7.82 | 40.75586
2733 | 13 | 29 | 28 | 18 | 11 | 100.7336 | 0.2765814 | 0.1010762 | 788.3185 | 0 | 0 | 0 |  | Fe_Cr_Ni_Co_W | Fe13Cr29Ni28Co18W11 | 0.02994377 | -4.046118 | 7.939394 | 44.21751
2734 | 18 | 24 | 30 | 16 | 12 | 99.85679 | 0.2802708 | 0.1018236 | 797.3637 | 0 | 0 | 0 |  | Fe_Cr_Ni_Co_W | Fe18Cr24Ni30Co16W12 | 0.03110038 | -3.744 | 8.04 | 45.39824
2735 | 25 | 18 | 31 | 13 | 14 | 99.71508 | 0.284009 | 0.1052329 | 847.0509 | 0 | 0 | 0 |  | Fe_Cr_Ni_Co_W | Fe25Cr18Ni31Co13W14 | 0.0332347 | -3.293403 | 8.108911 | 47.90708
2736 | 32 | 13 | 30 | 10 | 15 | 99.36067 | 0.2866021 | 0.1106723 | 918.8118 | 0 | 0 | 0 |  | Fe_Cr_Ni_Co_W | Fe32Cr13Ni30Co10W15 | 0.03453352 | -2.8844 | 8.14 | 49.30832
2737 | 42 | 8 | 26 | 8 | 15 | 98.14582 | 0.288984 | 0.112532 | 936.4785 | 0 | 0 | 0 |  | Fe_Cr_Ni_Co_W | Fe42Cr8Ni26Co8W15 | 0.03494469 | -2.341802 | 8.141414 | 49.43534
2738 | 55 | 5 | 19 | 6 | 15 | 97.35958 | 0.2895658 | 0.1090065 | 885.2938 | 0 | 0 | 0 |  | Fe_Cr_Ni_Co_W | Fe55Cr5Ni19Co6W15 | 0.03509052 | -1.74 | 8.04 | 49.40648
2739 | 3 | 52 | 21 | 17 | 7 | 104.4385 | 0.2583015 | 0.08016553 | 545.9736 | 0 | 0 | 0 |  | Fe_Cr_Ni_Co_W | Fe3Cr52Ni21Co17W7 | 0.02412761 | -4.6836 | 7.41 | 37.30201
2740 | 6 | 43 | 28 | 16 | 7 | 101.1674 | 0.2663567 | 0.08303123 | 565.6406 | 0 | 0 | 0 |  | Fe_Cr_Ni_Co_W | Fe6Cr43Ni28Co16W7 | 0.02426174 | -4.9076 | 7.72 | 36.8916
2741 | 9 | 36 | 33 | 15 | 7 | 98.65323 | 0.2724819 | 0.08453462 | 572.8683 | 0 | 0 | 0 |  | Fe_Cr_Ni_Co_W | Fe9Cr36Ni33Co15W7 | 0.02437543 | -4.83 | 7.95 | 36.53765
2742 | 14 | 30 | 36 | 13 | 8 | 97.42015 | 0.2773609 | 0.0849864 | 576.9091 | 1 | 0 | 0 |  | Fe_Cr_Ni_Co_W | Fe14Cr30Ni36Co13W8 | 0.0259171 | -4.492893 | 8.089109 | 38.24218
2743 | 19 | 24 | 38 | 11 | 9 | 96.4214 | 0.2817252 | 0.08917298 | 622.4648 | 1 | 0 | 0 |  | Fe_Cr_Ni_Co_W | Fe19Cr24Ni38Co11W9 | 0.02745301 | -4.100774 | 8.207921 | 39.94114
2744 | 25 | 18 | 38 | 9 | 10 | 95.66771 | 0.2855238 | 0.09660292 | 706.6532 | 1 | 0 | 0 |  | Fe_Cr_Ni_Co_W | Fe25Cr18Ni38Co9W10 | 0.02903743 | -3.6244 | 8.29 | 41.70599
2745 | 33 | 12 | 37 | 7 | 11 | 94.82722 | 0.2891249 | 0.09999504 | 745.6463 | 0 | 0 | 0 |  | Fe_Cr_Ni_Co_W | Fe33Cr12Ni37Co7W11 | 0.03045366 | -3.0716 | 8.35 | 43.19769
2746 | 44 | 7 | 32 | 5 | 12 | 94.49056 | 0.2911973 | 0.1025074 | 777.2715 | 0 | 0 | 0 |  | Fe_Cr_Ni_Co_W | Fe44Cr7Ni32Co5W12 | 0.031841 | -2.472 | 8.31 | 44.76561
2747 | 57 | 4 | 23 | 4 | 12 | 93.95628 | 0.2915092 | 0.1011401 | 757.8133 | 0 | 0 | 0 |  | Fe_Cr_Ni_Co_W | Fe57Cr4Ni23Co4W12 | 0.03208135 | -1.8456 | 8.18 | 44.92427
2748 | 6 | 42 | 37 | 10 | 5 | 98.48578 | 0.2680955 | 0.07629152 | 478.8966 | 1 | 0 | 0 |  | Fe_Cr_Ni_Co_W | Fe6Cr42Ni37Co10W5 | 0.02085543 | -5.4836 | 7.9 | 31.82373
2749 | 9 | 35 | 41 | 10 | 5 | 95.9815 | 0.274315 | 0.07713771 | 479.4183 | 1 | 0 | 0 |  | Fe_Cr_Ni_Co_W | Fe9Cr35Ni41Co10W5 | 0.02094364 | -5.2312 | 8.12 | 31.49667
2750 | 13 | 28 | 44 | 9 | 6 | 94.57117 | 0.2800346 | 0.08192454 | 526.612 | 1 | 0 | 0 |  | Fe_Cr_Ni_Co_W | Fe13Cr28Ni44Co9W6 | 0.02289387 | -4.774 | 8.29 | 33.73707
2751 | 18 | 22 | 45 | 8 | 7 | 93.604 | 0.2844421 | 0.08594472 | 569.0632 | 1 | 0 | 0 |  | Fe_Cr_Ni_Co_W | Fe18Cr22Ni45Co8W7 | 0.02468112 | -4.2564 | 8.4 | 35.78533
2752 | 25 | 16 | 45 | 6 | 8 | 92.71138 | 0.2884025 | 0.08992834 | 611.2293 | 1 | 0 | 0 |  | Fe_Cr_Ni_Co_W | Fe25Cr16Ni45Co6W8 | 0.02637052 | -3.6896 | 8.48 | 37.66842
2753 | 32 | 11 | 43 | 5 | 9 | 92.23696 | 0.2912614 | 0.09347906 | 651.6085 | 1 | 0 | 0 |  | Fe_Cr_Ni_Co_W | Fe32Cr11Ni43Co5W9 | 0.02793177 | -3.1608 | 8.51 | 39.46277
2754 | 43 | 6 | 38 | 3 | 11 | 92.81777 | 0.2930537 | 0.09653235 | 695.0417 | 1 | 0 | 0 |  | Fe_Cr_Ni_Co_W | Fe43Cr6Ni38Co3W11 | 0.03056573 | -2.566023 | 8.445545 | 42.79038
2755 | 9 | 32 | 50 | 6 | 3 | 92.53494 | 0.2781755 | 0.067645 | 372.4237 | 1 | 1 | 1 | 372.4237 | Fe_Cr_Ni_Co_W | Fe9Cr32Ni50Co6W3 | 0.01650884 | -5.4328 | 8.36 | 25.14836
2756 | 13 | 25 | 52 | 6 | 4 | 91.16514 | 0.283915 | 0.07267668 | 417.6091 | 1 | 1 | 1 | 417.6091 | Fe_Cr_Ni_Co_W | Fe13Cr25Ni52Co6W4 | 0.019 | -4.8012 | 8.52 | 28.0676
2757 | 18 | 19 | 53 | 5 | 5 | 90.20766 | 0.2883809 | 0.07704853 | 459.8058 | 1 | 1 | 1 | 459.8058 | Fe_Cr_Ni_Co_W | Fe18Cr19Ni53Co5W5 | 0.02119103 | -4.1976 | 8.63 | 30.62989
2758 | 23 | 13 | 53 | 4 | 6 | 89.39702 | 0.2925033 | 0.08641264 | 553.1782 | 1 | 1 | 1 | 553.1782 | Fe_Cr_Ni_Co_W | Fe23Cr13Ni53Co4W6 | 0.02326587 | -3.575145 | 8.727273 | 33.03663
2759 | 30 | 8 | 50 | 4 | 8 | 89.9377 | 0.2949668 | 0.09017071 | 601.8209 | 1 | 0 | 0 |  | Fe_Cr_Ni_Co_W | Fe30Cr8Ni50Co4W8 | 0.02650964 | -2.9824 | 8.72 | 37.1532
2760 | 5 | 12 | 33 | 47 | 3 | 86.27315 | 0.2956682 | 0.06281822 | 316.4619 | 1 | 1 | 1 | 316.4619 | Fe_Cr_Ni_Co_W | Fe5Cr12Ni33Co47W3 | 0.01629397 | -2.422 | 8.83 | 23.64318
2761 | 5 | 11 | 39 | 40 | 5 | 87.87753 | 0.2960405 | 0.07672435 | 449.9071 | 1 | 1 | 1 | 449.9071 | Fe_Cr_Ni_Co_W | Fe5Cr11Ni39Co40W5 | 0.0207651 | -2.4552 | 8.86 | 29.65738
2762 | 4 | 10 | 44 | 34 | 7 | 89.58015 | 0.2963485 | 0.08811536 | 575.7884 | 1 | 1 | 1 | 575.7884 | Fe_Cr_Ni_Co_W | Fe4Cr10Ni44Co34W7 | 0.0243786 | -2.473217 | 8.888889 | 34.54841
2763 | 4 | 9 | 49 | 27 | 11 | 93.17508 | 0.2957809 | 0.1050473 | 797.3321 | 1 | 1 | 1 | 797.3321 | Fe_Cr_Ni_Co_W | Fe4Cr9Ni49Co27W11 | 0.02970072 | -2.564 | 8.85 | 41.86395
2764 | 3 | 7 | 53 | 22 | 14 | 95.60026 | 0.2963556 | 0.1152251 | 952.239 | 1 | 1 | 1 | 952.239 | Fe_Cr_Ni_Co_W | Fe3Cr7Ni53Co22W14 | 0.03302333 | -2.470768 | 8.868687 | 46.29724
2765 | 6 | 19 | 21 | 51 | 3 | 89.13909 | 0.2882388 | 0.06312618 | 328.0271 | 1 | 1 | 1 | 328.0271 | Fe_Cr_Ni_Co_W | Fe6Cr19Ni21Co51W3 | 0.01623765 | -3.0504 | 8.49 | 24.26417
2766 | 7 | 17 | 27 | 44 | 5 | 90.38218 | 0.2895718 | 0.07582916 | 451.6131 | 1 | 1 | 1 | 451.6131 | Fe_Cr_Ni_Co_W | Fe7Cr17Ni27Co44W5 | 0.02072077 | -3.02 | 8.54 | 30.2364
2767 | 8 | 16 | 32 | 38 | 7 | 91.86739 | 0.2900488 | 0.08609403 | 565.7336 | 1 | 1 | 1 | 565.7336 | Fe_Cr_Ni_Co_W | Fe8Cr16Ni32Co38W7 | 0.02414897 | -3.053034 | 8.554455 | 34.88663
2768 | 8 | 14 | 36 | 32 | 10 | 94.28931 | 0.2906999 | 0.09878362 | 727.272 | 1 | 1 | 1 | 727.272 | Fe_Cr_Ni_Co_W | Fe8Cr14Ni36Co32W10 | 0.02847972 | -3.0096 | 8.56 | 40.81225
2769 | 9 | 11 | 40 | 26 | 14 | 97.24274 | 0.2917387 | 0.1115745 | 917.1994 | 1 | 0 | 0 |  | Fe_Cr_Ni_Co_W | Fe9Cr11Ni40Co26W14 | 0.03291384 | -2.8668 | 8.56 | 46.80801
2770 | 8 | 9 | 44 | 21 | 18 | 100.4235 | 0.2921422 | 0.1218816 | 1095.015 | 1 | 0 | 0 |  | Fe_Cr_Ni_Co_W | Fe8Cr9Ni44Co21W18 | 0.03636153 | -2.8256 | 8.55 | 51.51078
2771 | 7 | 7 | 46 | 16 | 23 | 104.7658 | 0.2919241 | 0.1319432 | 1300.731 | 1 | 0 | 0 |  | Fe_Cr_Ni_Co_W | Fe7Cr7Ni46Co16W23 | 0.03984304 | -2.811142 | 8.484848 | 56.33014
2772 | 4 | 29 | 12 | 52 | 3 | 92.88654 | 0.2786627 | 0.06338258 | 340.8151 | 1 | 1 | 1 | 340.8151 | Fe_Cr_Ni_Co_W | Fe4Cr29Ni12Co52W3 | 0.01612635 | -3.626 | 8.12 | 24.93411
2773 | 8 | 27 | 16 | 46 | 4 | 93.01728 | 0.2802579 | 0.06931822 | 396.6122 | 1 | 1 | 1 | 396.6122 | Fe_Cr_Ni_Co_W | Fe8Cr27Ni16Co46W4 | 0.01853422 | -3.568278 | 8.158416 | 27.98532
2774 | 10 | 24 | 21 | 39 | 6 | 94.04841 | 0.2822275 | 0.0800375 | 509.0948 | 0 | 1 | 0 |  | Fe_Cr_Ni_Co_W | Fe10Cr24Ni21Co39W6 | 0.02258503 | -3.516 | 8.21 | 33.40659
2775 | 12 | 21 | 25 | 34 | 9 | 95.85247 | 0.2841443 | 0.09264919 | 661.154 | 0 | 0 | 0 |  | Fe_Cr_Ni_Co_W | Fe12Cr21Ni25Co34W9 | 0.02708379 | -3.365552 | 8.237624 | 39.52318
2776 | 13 | 17 | 28 | 29 | 13 | 98.62559 | 0.286065 | 0.1060114 | 850.3367 | 0 | 0 | 0 |  | Fe_Cr_Ni_Co_W | Fe13Cr17Ni28Co29W13 | 0.03191607 | -3.1512 | 8.25 | 46.14282
2777 | 14 | 14 | 31 | 24 | 17 | 101.4997 | 0.2872216 | 0.1163851 | 1021.306 | 0 | 0 | 0 |  | Fe_Cr_Ni_Co_W | Fe14Cr14Ni31Co24W17 | 0.03561623 | -3.0132 | 8.24 | 51.21123
2778 | 13 | 11 | 34 | 19 | 23 | 106.1752 | 0.2878588 | 0.1282259 | 1253.855 | 0 | 0 | 0 |  | Fe_Cr_Ni_Co_W | Fe13Cr11Ni34Co19W23 | 0.03975027 | -2.9032 | 8.19 | 56.9828
2779 | 12 | 8 | 36 | 15 | 29 | 110.704 | 0.2883604 | 0.136983 | 1460.05 | 0 | 0 | 0 |  | Fe_Cr_Ni_Co_W | Fe12Cr8Ni36Co15W29 | 0.04270242 | -2.7884 | 8.13 | 61.04908
2780 | 9 | 6 | 37 | 12 | 36 | 116.2485 | 0.2880297 | 0.1426741 | 1647.349 | 0 | 0 | 0 |  | Fe_Cr_Ni_Co_W | Fe9Cr6Ni37Co12W36 | 0.04487287 | -2.7528 | 8.02 | 64.17873
2781 | 6 | 38 | 10 | 43 | 3 | 96.07539 | 0.2699747 | 0.06286109 | 343.5298 | 0 | 0 | 0 |  | Fe_Cr_Ni_Co_W | Fe6Cr38Ni10Co43W3 | 0.01618607 | -3.9628 | 7.81 | 25.42656
2782 | 10 | 34 | 13 | 38 | 4 | 95.81799 | 0.2728666 | 0.06880624 | 399.1371 | 0 | 0 | 0 |  | Fe_Cr_Ni_Co_W | Fe10Cr34Ni13Co38W4 | 0.01876256 | -3.842057 | 7.878788 | 28.69505
2783 | 14 | 29 | 16 | 33 | 7 | 97.13573 | 0.2764689 | 0.08319518 | 555.6801 | 0 | 0 | 0 |  | Fe_Cr_Ni_Co_W | Fe14Cr29Ni16Co33W7 | 0.02442468 | -3.573513 | 7.929293 | 36.36728
2784 | 17 | 25 | 19 | 29 | 10 | 98.58278 | 0.2793018 | 0.09459597 | 698.4585 | 0 | 0 | 0 |  | Fe_Cr_Ni_Co_W | Fe17Cr25Ni19Co29W10 | 0.02859435 | -3.3596 | 7.97 | 42.03939
2785 | 19 | 20 | 21 | 25 | 15 | 101.8294 | 0.2819748 | 0.1092202 | 916.4472 | 0 | 0 | 0 |  | Fe_Cr_Ni_Co_W | Fe19Cr20Ni21Co25W15 | 0.0339636 | -3.0452 | 7.97 | 49.48778
2786 | 19 | 16 | 24 | 21 | 20 | 105.2473 | 0.2838728 | 0.1203004 | 1113.66 | 0 | 0 | 0 |  | Fe_Cr_Ni_Co_W | Fe19Cr16Ni24Co21W20 | 0.03794865 | -2.8748 | 7.97 | 55.01082
2787 | 18 | 12 | 26 | 17 | 26 | 109.7717 | 0.285179 | 0.1301193 | 1326.742 | 0 | 0 | 0 |  | Fe_Cr_Ni_Co_W | Fe18Cr12Ni26Co17W26 | 0.04158761 | -2.700133 | 7.929293 | 60.09244
2788 | 17 | 9 | 28 | 13 | 34 | 115.3297 | 0.2856086 | 0.137139 | 1530.2 | 0 | 0 | 0 |  | Fe_Cr_Ni_Co_W | Fe17Cr9Ni28Co13W34 | 0.04445291 | -2.568376 | 7.831683 | 64.16957
2789 | 12 | 6 | 28 | 11 | 43 | 122.3581 | 0.2855844 | 0.1406815 | 1711.32 | 0 | 0 | 0 |  | Fe_Cr_Ni_Co_W | Fe12Cr6Ni28Co11W43 | 0.04609877 | -2.4572 | 7.69 | 66.63895
2790 | 9 | 45 | 8 | 35 | 3 | 98.58719 | 0.2629631 | 0.06165371 | 338.0116 | 0 | 0 | 0 |  | Fe_Cr_Ni_Co_W | Fe9Cr45Ni8Co35W3 | 0.01626446 | -3.8904 | 7.55 | 25.69047
2791 | 14 | 39 | 10 | 31 | 5 | 98.71269 | 0.2674336 | 0.07256925 | 445.4245 | 0 | 0 | 0 |  | Fe_Cr_Ni_Co_W | Fe14Cr39Ni10Co31W5 | 0.02091292 | -3.646975 | 7.626263 | 31.90321
2792 | 19 | 33 | 12 | 27 | 8 | 99.68043 | 0.2718914 | 0.0855831 | 593.0628 | 0 | 0 | 0 |  | Fe_Cr_Ni_Co_W | Fe19Cr33Ni12Co27W8 | 0.02605193 | -3.33517 | 7.686869 | 38.91656
2793 | 22 | 28 | 14 | 24 | 12 | 101.741 | 0.2754707 | 0.09883722 | 770.3369 | 0 | 0 | 0 |  | Fe_Cr_Ni_Co_W | Fe22Cr28Ni14Co24W12 | 0.03102743 | -3.0592 | 7.72 | 45.83841
2794 | 24 | 23 | 16 | 20 | 17 | 104.8849 | 0.2783109 | 0.1113863 | 970.7815 | 0 | 0 | 0 |  | Fe_Cr_Ni_Co_W | Fe24Cr23Ni16Co20W17 | 0.03580799 | -2.7924 | 7.72 | 52.54512
2795 | 25 | 18 | 18 | 17 | 22 | 107.9339 | 0.2809321 | 0.1210389 | 1151.543 | 0 | 0 | 0 |  | Fe_Cr_Ni_Co_W | Fe25Cr18Ni18Co17W22 | 0.03941838 | -2.5732 | 7.73 | 57.52174
2796 | 24 | 13 | 20 | 13 | 30 | 113.5535 | 0.2827541 | 0.13099 | 1390.722 | 0 | 0 | 0 |  | Fe_Cr_Ni_Co_W | Fe24Cr13Ni20Co13W30 | 0.04340188 | -2.352 | 7.67 | 63.16645
2797 | 22 | 9 | 20 | 11 | 38 | 119.2501 | 0.2836717 | 0.1358547 | 1566.945 | 0 | 0 | 0 |  | Fe_Cr_Ni_Co_W | Fe22Cr9Ni20Co11W38 | 0.0456969 | -2.1328 | 7.57 | 66.47436
2798 | 16 | 6 | 20 | 8 | 50 | 128.1115 | 0.2833993 | 0.1355928 | 1709.751 | 0 | 0 | 0 |  | Fe_Cr_Ni_Co_W | Fe16Cr6Ni20Co8W50 | 0.04652374 | -1.9984 | 7.36 | 67.97911
2799 | 14 | 50 | 7 | 25 | 3 | 100.5912 | 0.2571185 | 0.06033547 | 329.641 | 0 | 0 | 0 |  | Fe_Cr_Ni_Co_W | Fe14Cr50Ni7Co25W3 | 0.0164723 | -3.544128 | 7.323232 | 25.90156
2800 | 21 | 42 | 8 | 23 | 6 | 100.6713 | 0.2640279 | 0.07543412 | 481.4918 | 0 | 0 | 0 |  | Fe_Cr_Ni_Co_W | Fe21Cr42Ni8Co23W6 | 0.02280934 | -3.1788 | 7.43 | 34.57904
2801 | 26 | 36 | 9 | 20 | 9 | 101.6248 | 0.2684595 | 0.08729848 | 621.3593 | 0 | 0 | 0 |  | Fe_Cr_Ni_Co_W | Fe26Cr36Ni9Co20W9 | 0.02750063 | -2.8684 | 7.48 | 41.07785
2802 | 28 | 29 | 11 | 18 | 13 | 103.383 | 0.2733179 | 0.1003585 | 800.0787 | 0 | 0 | 0 |  | Fe_Cr_Ni_Co_W | Fe28Cr29Ni11Co18W13 | 0.03239753 | -2.668707 | 7.555556 | 47.89945
2803 | 30 | 24 | 12 | 16 | 18 | 106.2902 | 0.2764542 | 0.1117261 | 987.1645 | 0 | 0 | 0 |  | Fe_Cr_Ni_Co_W | Fe30Cr24Ni12Co16W18 | 0.03677554 | -2.3904 | 7.56 | 54.07994
2804 | 31 | 18 | 14 | 13 | 25 | 110.5192 | 0.2796382 | 0.1229978 | 1212.549 | 0 | 0 | 0 |  | Fe_Cr_Ni_Co_W | Fe31Cr18Ni14Co13W25 | 0.04119048 | -2.138614 | 7.554455 | 60.27126
2805 | 30 | 13 | 15 | 10 | 32 | 115.4307 | 0.281483 | 0.1303913 | 1406.319 | 0 | 0 | 0 |  | Fe_Cr_Ni_Co_W | Fe30Cr13Ni15Co10W32 | 0.04435399 | -1.9276 | 7.5 | 64.7611
2806 | 26 | 8 | 15 | 8 | 42 | 122.7433 | 0.2826796 | 0.1348217 | 1603.311 | 0 | 0 | 0 |  | Fe_Cr_Ni_Co_W | Fe26Cr8Ni15Co8W42 | 0.04661528 | -1.706765 | 7.373737 | 68.0922
2807 | 19 | 5 | 15 | 6 | 55 | 131.7591 | 0.2825393 | 0.131007 | 1682.553 | 0 | 0 | 0 |  | Fe_Cr_Ni_Co_W | Fe19Cr5Ni15Co6W55 | 0.04633974 | -1.5816 | 7.16 | 68.0297
2808 | 21 | 52 | 7 | 17 | 3 | 101.1321 | 0.2548363 | 0.05913527 | 319.1572 | 0 | 0 | 0 |  | Fe_Cr_Ni_Co_W | Fe21Cr52Ni7Co17W3 | 0.01654728 | -3.114 | 7.21 | 25.73014
2809 | 28 | 43 | 7 | 16 | 6 | 101.0932 | 0.2622034 | 0.07456678 | 472.5921 | 0 | 0 | 0 |  | Fe_Cr_Ni_Co_W | Fe28Cr43Ni7Co16W6 | 0.02297694 | -2.7468 | 7.32 | 34.65602
2810 | 33 | 36 | 7 | 15 | 9 | 101.7387 | 0.2674903 | 0.0865292 | 611.9063 | 0 | 0 | 0 |  | Fe_Cr_Ni_Co_W | Fe33Cr36Ni7Co15W9 | 0.02767594 | -2.4276 | 7.39 | 41.18932
2811 | 36 | 30 | 8 | 13 | 14 | 104.3527 | 0.2718428 | 0.1010638 | 815.6524 | 0 | 0 | 0 |  | Fe_Cr_Ni_Co_W | Fe36Cr30Ni8Co13W14 | 0.03333431 | -2.141751 | 7.415842 | 49.23949
2812 | 38 | 24 | 9 | 11 | 19 | 107.0918 | 0.2754861 | 0.1120908 | 999.4097 | 0 | 0 | 0 |  | Fe_Cr_Ni_Co_W | Fe38Cr24Ni9Co11W19 | 0.03763985 | -1.90099 | 7.435644 | 55.29718
2813 | 38 | 18 | 10 | 9 | 25 | 110.9177 | 0.2785199 | 0.1218821 | 1197.7 | 0 | 0 | 0 |  | Fe_Cr_Ni_Co_W | Fe38Cr18Ni10Co9W25 | 0.04158553 | -1.6876 | 7.43 | 60.86863
2814 | 37 | 12 | 11 | 7 | 33 | 116.1009 | 0.2810664 | 0.1297452 | 1405.628 | 0 | 0 | 0 |  | Fe_Cr_Ni_Co_W | Fe37Cr12Ni11Co7W33 | 0.04497514 | -1.4804 | 7.39 | 65.63353
2815 | 32 | 7 | 12 | 5 | 44 | 123.7644 | 0.2823682 | 0.1332756 | 1593.451 | 0 | 0 | 0 |  | Fe_Cr_Ni_Co_W | Fe32Cr7Ni12Co5W44 | 0.04709589 | -1.3504 | 7.27 | 68.76947
2816 | 23 | 4 | 12 | 4 | 57 | 133.0229 | 0.2822778 | 0.128523 | 1656.271 | 0 | 0 | 0 |  | Fe_Cr_Ni_Co_W | Fe23Cr4Ni12Co4W57 | 0.04634591 | -1.2752 | 7.06 | 68.05145
2817 | 37 | 42 | 5 | 10 | 6 | 100.8944 | 0.2618375 | 0.07392309 | 464.1137 | 0 | 0 | 0 |  | Fe_Cr_Ni_Co_W | Fe37Cr42Ni5Co10W6 | 0.02316306 | -2.1368 | 7.24 | 34.64838
2818 | 41 | 35 | 5 | 10 | 9 | 101.5309 | 0.2672534 | 0.08599923 | 603.8109 | 0 | 0 | 0 |  | Fe_Cr_Ni_Co_W | Fe41Cr35Ni5Co10W9 | 0.02786484 | -1.916 | 7.32 | 41.25094
2819 | 44 | 28 | 6 | 9 | 13 | 103.0945 | 0.2722701 | 0.09869955 | 774.8388 | 0 | 0 | 0 |  | Fe_Cr_Ni_Co_W | Fe44Cr28Ni6Co9W13 | 0.03269666 | -1.7308 | 7.39 | 48.01448
2820 | 45 | 22 | 7 | 8 | 18 | 105.8773 | 0.2760613 | 0.1105129 | 965.3226 | 0 | 0 | 0 |  | Fe_Cr_Ni_Co_W | Fe45Cr22Ni7Co8W18 | 0.03725556 | -1.5552 | 7.42 | 54.44952
2821 | 45 | 16 | 8 | 6 | 25 | 110.3844 | 0.2791124 | 0.1217562 | 1191.037 | 0 | 0 | 0 |  | Fe_Cr_Ni_Co_W | Fe45Cr16Ni8Co6W25 | 0.04184984 | -1.336 | 7.4 | 60.98328
2822 | 43 | 11 | 9 | 5 | 32 | 115.0046 | 0.2812669 | 0.1288646 | 1376.083 | 0 | 0 | 0 |  | Fe_Cr_Ni_Co_W | Fe43Cr11Ni9Co5W32 | 0.04489107 | -1.2188 | 7.37 | 65.29158
2823 | 38 | 6 | 11 | 3 | 43 | 122.3285 | 0.2827552 | 0.1329201 | 1566.963 | 0 | 0 | 0 |  | Fe_Cr_Ni_Co_W | Fe38Cr6Ni11Co3W43 | 0.04723942 | -1.177139 | 7.277228 | 68.67805
2824 | 50 | 32 | 3 | 6 | 9 | 100.6787 | 0.2685951 | 0.08593944 | 598.637 | 0 | 0 | 0 |  | Fe_Cr_Ni_Co_W | Fe50Cr32Ni3Co6W9 | 0.02806051 | -1.3948 | 7.3 | 41.21784
2825 | 52 | 25 | 4 | 6 | 13 | 102.2475 | 0.2736484 | 0.09875361 | 770.3758 | 0 | 0 | 0 |  | Fe_Cr_Ni_Co_W | Fe52Cr25Ni4Co6W13 | 0.03290079 | -1.2948 | 7.38 | 48.00115
2826 | 53 | 19 | 5 | 5 | 18 | 105.04 | 0.2773529 | 0.1106434 | 961.1212 | 0 | 0 | 0 |  | Fe_Cr_Ni_Co_W | Fe53Cr19Ni5Co5W18 | 0.03749908 | -1.146 | 7.41 | 54.46568
2827 | 53 | 13 | 6 | 4 | 23 | 108.0091 | 0.2805478 | 0.1199538 | 1137.551 | 0 | 0 | 0 |  | Fe_Cr_Ni_Co_W | Fe53Cr13Ni6Co4W23 | 0.04114658 | -1.019488 | 7.434343 | 59.48526
2828 | 50 | 8 | 8 | 4 | 30 | 112.4306 | 0.2829698 | 0.1282819 | 1335.46 | 0 | 0 | 0 |  | Fe_Cr_Ni_Co_W | Fe50Cr8Ni8Co4W30 | 0.04442098 | -1.0304 | 7.44 | 64.04873
2829 | 5 | 12 | 3 | 47 | 33 | 116.4634 | 0.2835256 | 0.1318743 | 1457.328 | 0 | 0 | 0 |  | Fe_Cr_Ni_Co_W | Fe5Cr12Ni3Co47W33 | 0.04285582 | -1.714 | 7.63 | 63.48228
2830 | 5 | 11 | 5 | 40 | 39 | 121.1933 | 0.2829269 | 0.1337875 | 1562.804 | 0 | 0 | 0 |  | Fe_Cr_Ni_Co_W | Fe5Cr11Ni5Co40W39 | 0.04431466 | -1.6664 | 7.5 | 65.84831
2831 | 4 | 10 | 7 | 34 | 44 | 125.3234 | 0.2825241 | 0.1338361 | 1629.777 | 0 | 0 | 0 |  | Fe_Cr_Ni_Co_W | Fe4Cr10Ni7Co34W44 | 0.04497407 | -1.65779 | 7.393939 | 67.01897
2832 | 4 | 9 | 11 | 27 | 49 | 128.505 | 0.282452 | 0.1336442 | 1677.066 | 0 | 0 | 0 |  | Fe_Cr_Ni_Co_W | Fe4Cr9Ni11Co27W49 | 0.04525486 | -1.7584 | 7.33 | 67.37025
2833 | 3 | 7 | 14 | 22 | 53 | 131.3963 | 0.2828654 | 0.1326986 | 1709.262 | 0 | 0 | 0 |  | Fe_Cr_Ni_Co_W | Fe3Cr7Ni14Co22W53 | 0.04506626 | -1.834099 | 7.292929 | 66.86747
2834 | 6 | 19 | 3 | 51 | 21 | 107.795 | 0.2814676 | 0.1189104 | 1123.331 | 0 | 0 | 0 |  | Fe_Cr_Ni_Co_W | Fe6Cr19Ni3Co51W21 | 0.037585 | -2.2368 | 7.77 | 55.73679
2835 | 7 | 17 | 5 | 44 | 27 | 112.5938 | 0.2815089 | 0.1262571 | 1299.646 | 0 | 0 | 0 |  | Fe_Cr_Ni_Co_W | Fe7Cr17Ni5Co44W27 | 0.04086352 | -2.0872 | 7.66 | 60.63827
2836 | 8 | 16 | 7 | 38 | 32 | 116.3059 | 0.2812829 | 0.1294499 | 1404.127 | 0 | 0 | 0 |  | Fe_Cr_Ni_Co_W | Fe8Cr16Ni7Co38W32 | 0.04277743 | -2.01392 | 7.564356 | 63.55973
2837 | 8 | 14 | 10 | 32 | 36 | 119.3648 | 0.2817105 | 0.1325861 | 1505.741 | 0 | 0 | 0 |  | Fe_Cr_Ni_Co_W | Fe8Cr14Ni10Co32W36 | 0.04408984 | -2.0112 | 7.52 | 65.43516
2838 | 9 | 11 | 14 | 26 | 40 | 121.7228 | 0.2828332 | 0.1351171 | 1592.028 | 0 | 0 | 0 |  | Fe_Cr_Ni_Co_W | Fe9Cr11Ni14Co26W40 | 0.04505918 | -2.0348 | 7.52 | 66.49654
2839 | 8 | 9 | 18 | 21 | 44 | 124.3138 | 0.2834598 | 0.1367755 | 1666.787 | 0 | 0 | 0 |  | Fe_Cr_Ni_Co_W | Fe8Cr9Ni18Co21W44 | 0.04561175 | -2.1288 | 7.51 | 67.07339
2840 | 7 | 7 | 23 | 16 | 46 | 125.6145 | 0.2843762 | 0.1385872 | 1725.594 | 0 | 0 | 0 |  | Fe_Cr_Ni_Co_W | Fe7Cr7Ni23Co16W46 | 0.04587841 | -2.304255 | 7.555556 | 67.01485
2841 | 4 | 29 | 3 | 52 | 12 | 102.3628 | 0.2759676 | 0.09879152 | 778.4741 | 0 | 0 | 0 |  | Fe_Cr_Ni_Co_W | Fe4Cr29Ni3Co52W12 | 0.03020381 | -2.9492 | 7.76 | 45.38326
2842 | 8 | 27 | 4 | 46 | 16 | 105.3283 | 0.2766381 | 0.1060296 | 902.1085 | 0 | 0 | 0 |  | Fe_Cr_Ni_Co_W | Fe8Cr27Ni4Co46W16 | 0.03399489 | -2.693069 | 7.683168 | 50.8244
2843 | 10 | 24 | 6 | 39 | 21 | 109.2409 | 0.2775911 | 0.1170636 | 1102.393 | 0 | 0 | 0 |  | Fe_Cr_Ni_Co_W | Fe10Cr24Ni6Co39W21 | 0.03788778 | -2.478 | 7.61 | 56.50442
2844 | 12 | 21 | 9 | 34 | 25 | 111.5832 | 0.2791199 | 0.1219679 | 1209.809 | 0 | 0 | 0 |  | Fe_Cr_Ni_Co_W | Fe12Cr21Ni9Co34W25 | 0.04017437 | -2.374277 | 7.60396 | 59.65131
2845 | 13 | 17 | 13 | 29 | 28 | 113.2152 | 0.28117 | 0.127704 | 1328.481 | 0 | 0 | 0 |  | Fe_Cr_Ni_Co_W | Fe13Cr17Ni13Co29W28 | 0.04183766 | -2.3532 | 7.65 | 61.70989
2846 | 14 | 14 | 17 | 24 | 31 | 114.839 | 0.2826288 | 0.1315706 | 1419.878 | 0 | 0 | 0 |  | Fe_Cr_Ni_Co_W | Fe14Cr14Ni17Co24W31 | 0.04315617 | -2.3636 | 7.68 | 63.29131
2847 | 13 | 11 | 23 | 19 | 34 | 116.3813 | 0.2842876 | 0.1357594 | 1519.041 | 0 | 0 | 0 |  | Fe_Cr_Ni_Co_W | Fe13Cr11Ni23Co19W34 | 0.0442162 | -2.4852 | 7.75 | 64.3934
2848 | 12 | 8 | 29 | 15 | 36 | 117.0532 | 0.2860979 | 0.1394337 | 1599.01 | 0 | 0 | 0 |  | Fe_Cr_Ni_Co_W | Fe12Cr8Ni29Co15W36 | 0.04484673 | -2.584 | 7.85 | 64.74566
2849 | 9 | 6 | 36 | 12 | 37 | 117.1348 | 0.2877127 | 0.1427522 | 1663.172 | 0 | 0 | 0 |  | Fe_Cr_Ni_Co_W | Fe9Cr6Ni36Co12W37 | 0.04508922 | -2.7312 | 7.98 | 64.57554
2850 | 6 | 38 | 3 | 43 | 10 | 103.3645 | 0.2686029 | 0.09075583 | 676.3649 | 0 | 0 | 0 |  | Fe_Cr_Ni_Co_W | Fe6Cr38Ni3Co43W10 | 0.02805865 | -3.1984 | 7.53 | 42.71955
2851 | 10 | 34 | 4 | 38 | 13 | 105.1809 | 0.2708302 | 0.1015492 | 828.565 | 0 | 0 | 0 |  | Fe_Cr_Ni_Co_W | Fe10Cr34Ni4Co38W13 | 0.0316536 | -2.909091 | 7.515152 | 47.77212
2852 | 14 | 29 | 7 | 33 | 16 | 106.3548 | 0.2741178 | 0.1089901 | 945.6173 | 0 | 0 | 0 |  | Fe_Cr_Ni_Co_W | Fe14Cr29Ni7Co33W16 | 0.03460039 | -2.73972 | 7.565657 | 51.70987
2853 | 17 | 25 | 10 | 29 | 19 | 107.5733 | 0.2767585 | 0.1137886 | 1032.145 | 0 | 0 | 0 |  | Fe_Cr_Ni_Co_W | Fe17Cr25Ni10Co29W19 | 0.03694856 | -2.6216 | 7.61 | 54.80876
2854 | 19 | 20 | 15 | 25 | 21 | 107.717 | 0.2801384 | 0.1190311 | 1117.657 | 0 | 0 | 0 |  | Fe_Cr_Ni_Co_W | Fe19Cr20Ni15Co25W21 | 0.03846603 | -2.63 | 7.73 | 56.48044
2855 | 19 | 16 | 20 | 21 | 24 | 109.0872 | 0.2826063 | 0.1250775 | 1232.322 | 0 | 0 | 0 |  | Fe_Cr_Ni_Co_W | Fe19Cr16Ni20Co21W24 | 0.04033967 | -2.6428 | 7.81 | 58.80298
2856 | 18 | 12 | 26 | 17 | 26 | 109.7717 | 0.285179 | 0.1309143 | 1339.886 | 0 | 0 | 0 |  | Fe_Cr_Ni_Co_W | Fe18Cr12Ni26Co17W26 | 0.04158761 | -2.700133 | 7.929293 | 60.09244
2857 | 17 | 9 | 34 | 13 | 28 | 109.8951 | 0.2875235 | 0.1337349 | 1392.39 | 0 | 0 | 0 |  | Fe_Cr_Ni_Co_W | Fe17Cr9Ni34Co13W28 | 0.04235355 | -2.787178 | 8.069307 | 60.63449
2858 | 12 | 6 | 43 | 11 | 28 | 108.9803 | 0.2904029 | 0.1381691 | 1457.676 | 1 | 0 | 0 |  | Fe_Cr_Ni_Co_W | Fe12Cr6Ni43Co11W28 | 0.04242586 | -2.8232 | 8.29 | 60.09992
2859 | 9 | 45 | 3 | 35 | 8 | 103.7504 | 0.2624201 | 0.08242507 | 574.3138 | 0 | 0 | 0 |  | Fe_Cr_Ni_Co_W | Fe9Cr45Ni3Co35W8 | 0.02555812 | -3.2044 | 7.35 | 39.25239
2860 | 14 | 39 | 5 | 31 | 10 | 103.8889 | 0.26661 | 0.0927051 | 699.265 | 0 | 0 | 0 |  | Fe_Cr_Ni_Co_W | Fe14Cr39Ni5Co31W10 | 0.02850342 | -3.016427 | 7.424242 | 43.1747
2861 | 19 | 33 | 8 | 27 | 12 | 103.7796 | 0.2710245 | 0.09937416 | 787.4353 | 0 | 0 | 0 |  | Fe_Cr_Ni_Co_W | Fe19Cr33Ni8Co27W12 | 0.03100317 | -2.886236 | 7.525253 | 46.36353
2862 | 22 | 28 | 12 | 24 | 14 | 103.7436 | 0.2749644 | 0.1034016 | 846.0083 | 0 | 0 | 0 |  | Fe_Cr_Ni_Co_W | Fe22Cr28Ni12Co24W14 | 0.0330427 | -2.864 | 7.64 | 48.90644
2863 | 24 | 23 | 17 | 20 | 16 | 103.901 | 0.2785916 | 0.1096148 | 936.509 | 0 | 0 | 0 |  | Fe_Cr_Ni_Co_W | Fe24Cr23Ni17Co20W16 | 0.03498838 | -2.8772 | 7.76 | 51.27924
2864 | 25 | 18 | 22 | 17 | 18 | 104.0646 | 0.2821501 | 0.115513 | 1026.917 | 0 | 0 | 0 |  | Fe_Cr_Ni_Co_W | Fe25Cr18Ni22Co17W18 | 0.03671461 | -2.8564 | 7.89 | 53.28893
2865 | 24 | 13 | 30 | 13 | 20 | 104.1302 | 0.2859358 | 0.1216198 | 1123.302 | 0 | 0 | 0 |  | Fe_Cr_Ni_Co_W | Fe24Cr13Ni30Co13W20 | 0.03825629 | -2.908 | 8.07 | 54.90902
2866 | 22 | 9 | 38 | 11 | 20 | 102.6166 | 0.2895844 | 0.1239647 | 1146.711 | 0 | 0 | 0 |  | Fe_Cr_Ni_Co_W | Fe22Cr9Ni38Co11W20 | 0.03829551 | -2.8888 | 8.29 | 54.35071
2867 | 16 | 6 | 50 | 8 | 20 | 101.257 | 0.2931654 | 0.1265232 | 1174.579 | 0 | 0 | 0 |  | Fe_Cr_Ni_Co_W | Fe16Cr6Ni50Co8W20 | 0.03825 | -2.8624 | 8.56 | 53.68203
2868 | 14 | 50 | 3 | 25 | 7 | 104.7171 | 0.256991 | 0.08046168 | 550.7673 | 0 | 0 | 0 |  | Fe_Cr_Ni_Co_W | Fe14Cr50Ni3Co25W7 | 0.02435532 | -2.886236 | 7.161616 | 37.49285
2869 | 21 | 42 | 6 | 23 | 8 | 102.7108 | 0.2637827 | 0.08254786 | 569.7052 | 0 | 0 | 0 |  | Fe_Cr_Ni_Co_W | Fe21Cr42Ni6Co23W8 | 0.02595124 | -2.8948 | 7.35 | 39.25545
2870 | 26 | 36 | 9 | 20 | 9 | 101.6248 | 0.2684595 | 0.08729848 | 621.3593 | 0 | 0 | 0 |  | Fe_Cr_Ni_Co_W | Fe26Cr36Ni9Co20W9 | 0.02750063 | -2.8684 | 7.48 | 41.07785
2871 | 28 | 29 | 13 | 18 | 11 | 101.3592 | 0.2737929 | 0.09800763 | 752.9509 | 0 | 0 | 0 |  | Fe_Cr_Ni_Co_W | Fe28Cr29Ni13Co18W11 | 0.0302266 | -2.889093 | 7.636364 | 44.61034
2872 | 30 | 24 | 18 | 16 | 12 | 100.3523 | 0.2780833 | 0.09970427 | 772.5176 | 0 | 0 | 0 |  | Fe_Cr_Ni_Co_W | Fe30Cr24Ni18Co16W12 | 0.03132491 | -2.9568 | 7.8 | 45.75107
2873 | 31 | 18 | 25 | 13 | 14 | 99.95663 | 0.2829489 | 0.1042822 | 835.4752 | 0 | 0 | 0 |  | Fe_Cr_Ni_Co_W | Fe31Cr18Ni25Co13W14 | 0.03334924 | -2.971081 | 7.990099 | 48.11351
2874 | 30 | 13 | 32 | 10 | 15 | 99.2798 | 0.2869545 | 0.111059 | 923.503 | 0 | 0 | 0 |  | Fe_Cr_Ni_Co_W | Fe30Cr13Ni32Co10W15 | 0.0344945 | -2.9748 | 8.18 | 49.232
2875 | 26 | 8 | 42 | 8 | 15 | 97.48322 | 0.2918312 | 0.1158473 | 976.1388 | 0 | 0 | 0 |  | Fe_Cr_Ni_Co_W | Fe26Cr8Ni42Co8W15 | 0.03463479 | -2.896847 | 8.464646 | 48.78882
2876 | 19 | 5 | 55 | 6 | 15 | 95.86363 | 0.2959257 | 0.1160782 | 967.9977 | 1 | 0 | 0 |  | Fe_Cr_Ni_Co_W | Fe19Cr5Ni55Co6W15 | 0.0344157 | -2.7336 | 8.76 | 47.94205
2877 | 21 | 52 | 3 | 17 | 7 | 105.1884 | 0.2548328 | 0.07596669 | 502.6086 | 0 | 0 | 0 |  | Fe_Cr_Ni_Co_W | Fe21Cr52Ni3Co17W7 | 0.02444509 | -2.4084 | 7.05 | 37.42245
2878 | 28 | 43 | 6 | 16 | 7 | 102.1104 | 0.2621037 | 0.07837712 | 517.951 | 0 | 0 | 0 |  | Fe_Cr_Ni_Co_W | Fe28Cr43Ni6Co16W7 | 0.02463158 | -2.5932 | 7.28 | 37.11752
2879 | 33 | 36 | 9 | 15 | 7 | 99.7048 | 0.267831 | 0.07997919 | 526.5583 | 0 | 0 | 0 |  | Fe_Cr_Ni_Co_W | Fe33Cr36Ni9Co15W7 | 0.02476314 | -2.6988 | 7.47 | 36.85159
2880 | 36 | 30 | 14 | 13 | 8 | 98.37639 | 0.2731822 | 0.08155735 | 541.4133 | 0 | 0 | 0 |  | Fe_Cr_Ni_Co_W | Fe36Cr30Ni14Co13W8 | 0.02626739 | -2.845211 | 7.653465 | 38.63214
2881 | 38 | 24 | 19 | 11 | 9 | 97.24704 | 0.2781562 | 0.08679717 | 596.4946 | 0 | 0 | 0 |  | Fe_Cr_Ni_Co_W | Fe38Cr24Ni19Co11W9 | 0.02775696 | -2.908734 | 7.831683 | 40.36327
2882 | 38 | 18 | 25 | 9 | 10 | 96.23689 | 0.2830877 | 0.09513509 | 689.6255 | 0 | 0 | 0 |  | Fe_Cr_Ni_Co_W | Fe38Cr18Ni25Co9W10 | 0.02925016 | -2.9536 | 8.03 | 42.0552
2883 | 37 | 12 | 33 | 7 | 11 | 95.00241 | 0.2883835 | 0.09963096 | 741.0974 | 0 | 0 | 0 |  | Fe_Cr_Ni_Co_W | Fe37Cr12Ni33Co7W11 | 0.0305197 | -2.9148 | 8.27 | 43.32159
2884 | 32 | 7 | 44 | 5 | 12 | 93.96637 | 0.2933967 | 0.104613 | 799.8267 | 0 | 0 | 0 |  | Fe_Cr_Ni_Co_W | Fe32Cr7Ni44Co5W12 | 0.03164009 | -2.8224 | 8.55 | 44.35087
2885 | 23 | 4 | 57 | 4 | 12 | 92.45654 | 0.2977467 | 0.1068606 | 818.4397 | 1 | 0 | 0 |  | Fe_Cr_Ni_Co_W | Fe23Cr4Ni57Co4W12 | 0.03152093 | -2.6072 | 8.86 | 43.71213
2886 | 37 | 42 | 6 | 10 | 5 | 99.87297 | 0.2619349 | 0.06963524 | 416.4545 | 0 | 0 | 0 |  | Fe_Cr_Ni_Co_W | Fe37Cr42Ni6Co10W5 | 0.02131412 | -2.2968 | 7.28 | 31.91614
2887 | 41 | 35 | 9 | 10 | 5 | 97.44389 | 0.2679398 | 0.07079625 | 421.0105 | 0 | 0 | 0 |  | Fe_Cr_Ni_Co_W | Fe41Cr35Ni9Co10W5 | 0.02139716 | -2.4792 | 7.48 | 31.69921
2888 | 44 | 28 | 13 | 9 | 6 | 95.99078 | 0.2739279 | 0.0768054 | 477.6284 | 0 | 0 | 0 |  | Fe_Cr_Ni_Co_W | Fe44Cr28Ni13Co9W6 | 0.02333349 | -2.5792 | 7.67 | 34.13444
2889 | 45 | 22 | 18 | 8 | 7 | 94.83966 | 0.2791843 | 0.08228591 | 532.375 | 0 | 0 | 0 |  | Fe_Cr_Ni_Co_W | Fe45Cr22Ni18Co8W7 | 0.02506876 | -2.6904 | 7.86 | 36.27616
2890 | 45 | 16 | 25 | 6 | 8 | 93.62644 | 0.284552 | 0.08738725 | 585.1315 | 0 | 0 | 0 |  | Fe_Cr_Ni_Co_W | Fe45Cr16Ni25Co6W8 | 0.0266602 | -2.7776 | 8.08 | 38.12755
2891 | 43 | 11 | 32 | 5 | 9 | 92.73867 | 0.2891681 | 0.09209713 | 637.1069 | 1 | 0 | 0 |  | Fe_Cr_Ni_Co_W | Fe43Cr11Ni32Co5W9 | 0.02809467 | -2.7736 | 8.29 | 39.76129
2892 | 38 | 6 | 43 | 3 | 11 | 92.59625 | 0.2939744 | 0.09722515 | 702.2391 | 1 | 0 | 0 |  | Fe_Cr_Ni_Co_W | Fe38Cr6Ni43Co3W11 | 0.03048793 | -2.695422 | 8.544554 | 42.62856
2893 | 50 | 32 | 9 | 6 | 3 | 94.4988 | 0.2697657 | 0.05979822 | 308.2139 | 0 | 0 | 0 |  | Fe_Cr_Ni_Co_W | Fe50Cr32Ni9Co6W3 | 0.01699996 | -2.2348 | 7.54 | 25.07489
2894 | 52 | 25 | 13 | 6 | 4 | 93.03624 | 0.2760081 | 0.06626135 | 363.3928 | 0 | 0 | 0 |  | Fe_Cr_Ni_Co_W | Fe52Cr25Ni13Co6W4 | 0.01946876 | -2.3676 | 7.74 | 28.33725
2895 | 53 | 19 | 18 | 5 | 5 | 91.88536 | 0.2813688 | 0.07220156 | 417.302 | 0 | 0 | 0 |  | Fe_Cr_Ni_Co_W | Fe53Cr19Ni18Co5W5 | 0.02161769 | -2.4616 | 7.93 | 31.10048
2896 | 53 | 13 | 23 | 4 | 6 | 90.84656 | 0.2865084 | 0.08237019 | 515.8757 | 1 | 0 | 0 |  | Fe_Cr_Ni_Co_W | Fe53Cr13Ni23Co4W6 | 0.02364495 | -2.44873 | 8.121212 | 33.61983
2897 | 50 | 8 | 30 | 4 | 8 | 90.87544 | 0.2911062 | 0.08750265 | 576.8048 | 1 | 0 | 0 |  | Fe_Cr_Ni_Co_W | Fe50Cr8Ni30Co4W8 | 0.02678428 | -2.4384 | 8.32 | 37.67705
2898 | 12 | 33 | 3 | 47 | 5 | 96.74015 | 0.272914 | 0.07275302 | 443.2527 | 0 | 0 | 0 |  | Fe_Cr_Ni_Co_W | Fe12Cr33Ni3Co47W5 | 0.02066698 | -3.2176 | 7.77 | 31.42149
2899 | 11 | 39 | 5 | 40 | 5 | 98.69137 | 0.2678113 | 0.07219073 | 442.7333 | 0 | 0 | 0 |  | Fe_Cr_Ni_Co_W | Fe11Cr39Ni5Co40W5 | 0.02067871 | -3.4656 | 7.62 | 31.72129
2900 | 10 | 44 | 7 | 34 | 4 | 99.4934 | 0.2632197 | 0.06673433 | 389.3247 | 0 | 0 | 0 |  | Fe_Cr_Ni_Co_W | Fe10Cr44Ni7Co34W4 | 0.01873401 | -3.715539 | 7.515152 | 29.13962
2901 | 9 | 49 | 11 | 27 | 4 | 100.8584 | 0.2594818 | 0.06657834 | 390.3461 | 0 | 0 | 0 |  | Fe_Cr_Ni_Co_W | Fe9Cr49Ni11Co27W4 | 0.01866362 | -3.9964 | 7.43 | 29.16762
2902 | 7 | 53 | 14 | 22 | 3 | 101.3184 | 0.2557342 | 0.06107168 | 337.945 | 0 | 0 | 0 |  | Fe_Cr_Ni_Co_W | Fe7Cr53Ni14Co22W3 | 0.01635769 | -4.330987 | 7.373737 | 26.02809
2903 | 19 | 21 | 3 | 51 | 6 | 93.7921 | 0.282419 | 0.07805745 | 489.6259 | 0 | 1 | 0 |  | Fe_Cr_Ni_Co_W | Fe19Cr21Ni3Co51W6 | 0.02263789 | -2.5764 | 8.03 | 33.37829
2904 | 17 | 27 | 5 | 44 | 7 | 96.73008 | 0.27732 | 0.0820431 | 543.3061 | 0 | 0 | 0 |  | Fe_Cr_Ni_Co_W | Fe17Cr27Ni5Co44W7 | 0.02426217 | -2.9192 | 7.86 | 36.11094
2905 | 16 | 32 | 7 | 38 | 8 | 99.13757 | 0.2733701 | 0.08548898 | 591.2136 | 0 | 0 | 0 |  | Fe_Cr_Ni_Co_W | Fe16Cr32Ni7Co38W8 | 0.02565256 | -3.13381 | 7.722772 | 38.41278
2906 | 14 | 36 | 10 | 32 | 8 | 100.5276 | 0.2700833 | 0.08503312 | 590.9319 | 0 | 0 | 0 |  | Fe_Cr_Ni_Co_W | Fe14Cr36Ni10Co32W8 | 0.02576586 | -3.4272 | 7.64 | 38.81701
2907 | 11 | 40 | 14 | 26 | 9 | 102.6793 | 0.2671832 | 0.0882175 | 637.3762 | 0 | 0 | 0 |  | Fe_Cr_Ni_Co_W | Fe11Cr40Ni14Co26W9 | 0.02712177 | -3.7464 | 7.56 | 41.05167
2908 | 9 | 44 | 18 | 21 | 8 | 102.8738 | 0.2643399 | 0.08472785 | 594.4004 | 0 | 0 | 0 |  | Fe_Cr_Ni_Co_W | Fe9Cr44Ni18Co21W8 | 0.02574396 | -4.1588 | 7.53 | 39.19834
2909 | 7 | 46 | 23 | 16 | 7 | 102.5843 | 0.2628376 | 0.08140103 | 553.2719 | 0 | 0 | 0 |  | Fe_Cr_Ni_Co_W | Fe7Cr46Ni23Co16W7 | 0.02436313 | -4.644016 | 7.555556 | 37.24548
2910 | 29 | 12 | 3 | 52 | 4 | 88.78286 | 0.2898335 | 0.06655939 | 359.0149 | 0 | 1 | 0 |  | Fe_Cr_Ni_Co_W | Fe29Cr12Ni3Co52W4 | 0.01900775 | -1.9896 | 8.26 | 27.44066
2911 | 27 | 16 | 4 | 46 | 8 | 94.08965 | 0.2853923 | 0.08664718 | 585.1984 | 0 | 0 | 0 |  | Fe_Cr_Ni_Co_W | Fe27Cr16Ni4Co46W8 | 0.0258788 | -2.202921 | 8.059406 | 37.53481
2912 | 24 | 21 | 6 | 39 | 10 | 97.78945 | 0.2809059 | 0.09332115 | 681.7753 | 0 | 0 | 0 |  | Fe_Cr_Ni_Co_W | Fe24Cr21Ni6Co39W10 | 0.02862763 | -2.4984 | 7.89 | 41.91706
2913 | 21 | 25 | 9 | 34 | 12 | 100.7472 | 0.2779328 | 0.09918612 | 771.2584 | 0 | 0 | 0 |  | Fe_Cr_Ni_Co_W | Fe21Cr25Ni9Co34W12 | 0.03076569 | -2.75424 | 7.782178 | 45.35302
2914 | 17 | 28 | 13 | 29 | 13 | 102.7227 | 0.2757784 | 0.1016297 | 815.1934 | 0 | 0 | 0 |  | Fe_Cr_Ni_Co_W | Fe17Cr28Ni13Co29W13 | 0.03188864 | -3.0908 | 7.73 | 47.26352
2915 | 14 | 31 | 17 | 24 | 14 | 104.4983 | 0.2737985 | 0.1039737 | 857.277 | 0 | 0 | 0 |  | Fe_Cr_Ni_Co_W | Fe14Cr31Ni17Co24W14 | 0.0328448 | -3.4108 | 7.68 | 48.9044
2916 | 11 | 34 | 23 | 19 | 13 | 104.2816 | 0.2722853 | 0.1019978 | 825.3588 | 0 | 0 | 0 |  | Fe_Cr_Ni_Co_W | Fe11Cr34Ni23Co19W13 | 0.03186188 | -3.9396 | 7.71 | 47.571
2917 | 8 | 36 | 29 | 15 | 12 | 103.7392 | 0.271549 | 0.09996888 | 792.5105 | 0 | 0 | 0 |  | Fe_Cr_Ni_Co_W | Fe8Cr36Ni29Co15W12 | 0.03080796 | -4.4528 | 7.77 | 46.06778
2918 | 6 | 37 | 36 | 12 | 9 | 100.8605 | 0.2718751 | 0.09220383 | 673.8799 | 0 | 0 | 0 |  | Fe_Cr_Ni_Co_W | Fe6Cr37Ni36Co12W9 | 0.02723281 | -5.0292 | 7.92 | 40.75917
2919 | 38 | 10 | 3 | 43 | 6 | 90.32038 | 0.2896697 | 0.07723408 | 467.7501 | 0 | 1 | 0 |  | Fe_Cr_Ni_Co_W | Fe38Cr10Ni3Co43W6 | 0.02309667 | -1.7696 | 8.17 | 32.98485
2920 | 34 | 13 | 4 | 38 | 10 | 95.47705 | 0.2860498 | 0.09350513 | 673.9723 | 0 | 0 | 0 |  | Fe_Cr_Ni_Co_W | Fe34Cr13Ni4Co38W10 | 0.02901391 | -1.924702 | 8 | 41.76056
2921 | 29 | 16 | 7 | 33 | 14 | 100.3107 | 0.2831618 | 0.1049609 | 851.2844 | 0 | 0 | 0 |  | Fe_Cr_Ni_Co_W | Fe29Cr16Ni7Co33W14 | 0.03329704 | -2.144679 | 7.868687 | 48.31621
2922 | 25 | 19 | 10 | 29 | 17 | 103.8382 | 0.2808761 | 0.1115419 | 969.332 | 0 | 0 | 0 |  | Fe_Cr_Ni_Co_W | Fe25Cr19Ni10Co29W17 | 0.03571536 | -2.3656 | 7.77 | 52.1954
2923 | 20 | 21 | 15 | 25 | 19 | 106.1658 | 0.2797456 | 0.1156243 | 1048.573 | 0 | 0 | 0 |  | Fe_Cr_Ni_Co_W | Fe20Cr21Ni15Co25W19 | 0.03714674 | -2.7024 | 7.75 | 54.52293
2924 | 16 | 24 | 20 | 21 | 19 | 106.9214 | 0.2782355 | 0.1158777 | 1055.511 | 0 | 0 | 0 |  | Fe_Cr_Ni_Co_W | Fe16Cr24Ni20Co21W19 | 0.0370937 | -3.1276 | 7.75 | 54.66361
2925 | 12 | 26 | 26 | 17 | 18 | 106.6403 | 0.2775034 | 0.1146466 | 1031.531 | 0 | 0 | 0 |  | Fe_Cr_Ni_Co_W | Fe12Cr26Ni26Co17W18 | 0.03645989 | -3.624936 | 7.808081 | 53.80549
2926 | 9 | 28 | 34 | 13 | 17 | 105.562 | 0.2774784 | 0.1138217 | 1006.459 | 0 | 0 | 0 |  | Fe_Cr_Ni_Co_W | Fe9Cr28Ni34Co13W17 | 0.0354135 | -4.148613 | 7.910891 | 52.20911
2927 | 6 | 28 | 43 | 11 | 12 | 100.6245 | 0.2792727 | 0.1039232 | 826.077 | 0 | 0 | 0 |  | Fe_Cr_Ni_Co_W | Fe6Cr28Ni43Co11W12 | 0.0309029 | -4.7016 | 8.17 | 45.36122
2928 | 45 | 8 | 3 | 35 | 9 | 92.82445 | 0.2893735 | 0.08986445 | 616.8309 | 0 | 0 | 0 |  | Fe_Cr_Ni_Co_W | Fe45Cr8Ni3Co35W9 | 0.02785697 | -1.5268 | 8.07 | 39.5808
2929 | 39 | 10 | 5 | 31 | 14 | 98.51496 | 0.2866716 | 0.1052731 | 845.1905 | 0 | 0 | 0 |  | Fe_Cr_Ni_Co_W | Fe39Cr10Ni5Co31W14 | 0.03358858 | -1.666361 | 7.929293 | 48.11793
2930 | 33 | 12 | 8 | 27 | 19 | 103.8653 | 0.2844732 | 0.1158582 | 1039.789 | 0 | 0 | 0 |  | Fe_Cr_Ni_Co_W | Fe33Cr12Ni8Co27W19 | 0.03765248 | -1.846342 | 7.808081 | 54.37759
2931 | 28 | 14 | 12 | 24 | 22 | 106.9174 | 0.2831457 | 0.1210534 | 1147.41 | 0 | 0 | 0 |  | Fe_Cr_Ni_Co_W | Fe28Cr14Ni12Co24W22 | 0.03939908 | -2.1072 | 7.76 | 57.21014
2932 | 23 | 16 | 17 | 20 | 24 | 109.1874 | 0.2820312 | 0.1241336 | 1218.456 | 0 | 0 | 0 |  | Fe_Cr_Ni_Co_W | Fe23Cr16Ni17Co20W24 | 0.04046548 | -2.4456 | 7.74 | 59.0128
2933 | 18 | 18 | 22 | 17 | 25 | 110.5331 | 0.2811849 | 0.1259601 | 1260.2 | 0 | 0 | 0 |  | Fe_Cr_Ni_Co_W | Fe18Cr18Ni22Co17W25 | 0.04089162 | -2.8172 | 7.75 | 59.83803
2934 | 13 | 20 | 30 | 13 | 24 | 109.9684 | 0.2809717 | 0.1263896 | 1255.159 | 0 | 0 | 0 |  | Fe_Cr_Ni_Co_W | Fe13Cr20Ni30Co13W24 | 0.04030608 | -3.3764 | 7.85 | 58.97618
2935 | 9 | 20 | 38 | 11 | 22 | 107.8613 | 0.2823274 | 0.1246067 | 1204.112 | 0 | 0 | 0 |  | Fe_Cr_Ni_Co_W | Fe9Cr20Ni38Co11W22 | 0.03912138 | -3.7892 | 8.03 | 56.96762
2936 | 6 | 20 | 50 | 8 | 16 | 101.7323 | 0.285024 | 0.1162892 | 1012.562 | 0 | 0 | 0 |  | Fe_Cr_Ni_Co_W | Fe6Cr20Ni50Co8W16 | 0.03483826 | -4.2464 | 8.36 | 50.27484
2937 | 50 | 7 | 3 | 25 | 14 | 97.69686 | 0.2876819 | 0.1048577 | 833.9733 | 0 | 0 | 0 |  | Fe_Cr_Ni_Co_W | Fe50Cr7Ni3Co25W14 | 0.03391499 | -1.27538 | 7.888889 | 48.23505
2938 | 42 | 8 | 6 | 23 | 21 | 104.3905 | 0.285957 | 0.1194556 | 1101.957 | 0 | 0 | 0 |  | Fe_Cr_Ni_Co_W | Fe42Cr8Ni6Co23W21 | 0.03920245 | -1.4284 | 7.77 | 56.22055
2939 | 36 | 9 | 9 | 20 | 26 | 109.1636 | 0.2846623 | 0.1261085 | 1260.266 | 0 | 0 | 0 |  | Fe_Cr_Ni_Co_W | Fe36Cr9Ni9Co20W26 | 0.04191606 | -1.5868 | 7.68 | 60.49331
2940 | 29 | 11 | 13 | 18 | 28 | 111.6971 | 0.2835355 | 0.1280581 | 1321.915 | 0 | 0 | 0 |  | Fe_Cr_Ni_Co_W | Fe29Cr11Ni13Co18W28 | 0.04277483 | -1.908377 | 7.656566 | 62.08022
2941 | 24 | 12 | 18 | 16 | 30 | 113.3246 | 0.2833041 | 0.1309458 | 1389.516 | 0 | 0 | 0 |  | Fe_Cr_Ni_Co_W | Fe24Cr12Ni18Co16W30 | 0.04334153 | -2.2224 | 7.68 | 63.02666
2942 | 18 | 14 | 25 | 13 | 31 | 114.2751 | 0.2828647 | 0.1334239 | 1439.545 | 0 | 0 | 0 |  | Fe_Cr_Ni_Co_W | Fe18Cr14Ni25Co13W31 | 0.04346218 | -2.689148 | 7.732673 | 63.3326
2943 | 13 | 15 | 32 | 10 | 30 | 113.7822 | 0.2831252 | 0.1345829 | 1448.352 | 0 | 0 | 0 |  | Fe_Cr_Ni_Co_W | Fe13Cr15Ni32Co10W30 | 0.04312788 | -3.1388 | 7.84 | 62.76074
2944 | 8 | 15 | 42 | 8 | 26 | 110.1559 | 0.2850149 | 0.1348044 | 1397.076 | 0 | 0 | 0 |  | Fe_Cr_Ni_Co_W | Fe8Cr15Ni42Co8W26 | 0.04148264 | -3.607795 | 8.10101 | 59.90657
2945 | 5 | 15 | 55 | 6 | 19 | 102.8861 | 0.2883233 | 0.1283517 | 1198.489 | 0 | 0 | 0 |  | Fe_Cr_Ni_Co_W | Fe5Cr15Ni55Co6W19 | 0.03723257 | -3.9016 | 8.48 | 53.1654
2946 | 52 | 7 | 3 | 17 | 21 | 104.2137 | 0.2854748 | 0.1185815 | 1086.127 | 0 | 0 | 0 |  | Fe_Cr_Ni_Co_W | Fe52Cr7Ni3Co17W21 | 0.03955257 | -1.0328 | 7.67 | 56.57305
2947 | 43 | 7 | 6 | 16 | 28 | 110.4541 | 0.2846655 | 0.1274927 | 1301.219 | 0 | 0 | 0 |  | Fe_Cr_Ni_Co_W | Fe43Cr7Ni6Co16W28 | 0.04313853 | -1.2012 | 7.58 | 62.133
2948 | 36 | 7 | 9 | 15 | 33 | 114.7339 | 0.2842528 | 0.1316149 | 1429.603 | 0 | 0 | 0 |  | Fe_Cr_Ni_Co_W | Fe36Cr7Ni9Co15W33 | 0.04481583 | -1.3824 | 7.53 | 64.84281
2949 | 30 | 8 | 14 | 13 | 36 | 117.1197 | 0.2838767 | 0.1341394 | 1506.306 | 0 | 0 | 0 |  | Fe_Cr_Ni_Co_W | Fe30Cr8Ni14Co13W36 | 0.04539629 | -1.710421 | 7.534653 | 65.87411
2950 | 24 | 9 | 19 | 11 | 38 | 118.9383 | 0.283596 | 0.1357452 | 1560.285 | 0 | 0 | 0 |  | Fe_Cr_Ni_Co_W | Fe24Cr9Ni19Co11W38 | 0.04568638 | -2.049603 | 7.554455 | 66.44575
2951 | 18 | 10 | 25 | 9 | 38 | 119.4001 | 0.2836628 | 0.1369534 | 1586.609 | 0 | 0 | 0 |  | Fe_Cr_Ni_Co_W | Fe18Cr10Ni25Co9W38 | 0.04560495 | -2.4656 | 7.63 | 66.33732
2952 | 12 | 11 | 33 | 7 | 37 | 118.63 | 0.284208 | 0.1390654 | 1609.522 | 0 | 0 | 0 |  | Fe_Cr_Ni_Co_W | Fe12Cr11Ni33Co7W37 | 0.045247 | -2.9488 | 7.77 | 65.65752
2953 | 7 | 12 | 44 | 5 | 32 | 114.2953 | 0.2858214 | 0.1399216 | 1554.016 | 0 | 0 | 0 |  | Fe_Cr_Ni_Co_W | Fe7Cr12Ni44Co5W32 | 0.04381439 | -3.4684 | 8.05 | 63.09319
2954 | 4 | 12 | 57 | 4 | 23 | 105.6966 | 0.2894474 | 0.1336483 | 1326.768 | 0 | 0 | 0 |  | Fe_Cr_Ni_Co_W | Fe4Cr12Ni57Co4W23 | 0.03983132 | -3.6996 | 8.48 | 56.6091
2955 | 42 | 5 | 6 | 10 | 37 | 117.6242 | 0.2838944 | 0.1324459 | 1488.752 | 0 | 0 | 0 |  | Fe_Cr_Ni_Co_W | Fe42Cr5Ni6Co10W37 | 0.04623787 | -0.958 | 7.38 | 66.89238
2956 | 35 | 5 | 9 | 10 | 41 | 120.869 | 0.2837633 | 0.1338447 | 1563.869 | 0 | 0 | 0 |  | Fe_Cr_Ni_Co_W | Fe35Cr5Ni9Co10W41 | 0.04674247 | -1.1928 | 7.36 | 67.84217
2957 | 28 | 6 | 13 | 9 | 44 | 123.493 | 0.2833208 | 0.1345176 | 1615.341 | 0 | 0 | 0 |  | Fe_Cr_Ni_Co_W | Fe28Cr6Ni13Co9W44 | 0.04683757 | -1.5032 | 7.35 | 68.24778
2958 | 22 | 7 | 18 | 8 | 45 | 124.4614 | 0.2832696 | 0.1357059 | 1650.441 | 0 | 0 | 0 |  | Fe_Cr_Ni_Co_W | Fe22Cr7Ni18Co8W45 | 0.04669633 | -1.8812 | 7.4 | 68.12481
2959 | 16 | 8 | 25 | 6 | 45 | 124.5752 | 0.2835195 | 0.1377873 | 1688.365 | 0 | 0 | 0 |  | Fe_Cr_Ni_Co_W | Fe16Cr8Ni25Co6W45 | 0.04651808 | -2.3604 | 7.5 | 67.78577
2960 | 11 | 9 | 32 | 5 | 43 | 123.0706 | 0.2841122 | 0.1402437 | 1706.836 | 0 | 0 | 0 |  | Fe_Cr_Ni_Co_W | Fe11Cr9Ni32Co5W43 | 0.0462021 | -2.804 | 7.65 | 67.1193
2961 | 6 | 11 | 43 | 3 | 38 | 118.8628 | 0.2851554 | 0.1432368 | 1686.867 | 0 | 0 | 0 |  | Fe_Cr_Ni_Co_W | Fe6Cr11Ni43Co3W38 | 0.04529362 | -3.388295 | 7.910891 | 65.41521
2962 | 32 | 3 | 9 | 6 | 50 | 127.4819 | 0.2832993 | 0.1322998 | 1643.118 | 0 | 0 | 0 |  | Fe_Cr_Ni_Co_W | Fe32Cr3Ni9Co6W50 | 0.0473193 | -1.05 | 7.18 | 68.9098
2963 | 25 | 4 | 13 | 6 | 52 | 129.2295 | 0.2830897 | 0.1323903 | 1670.86 | 0 | 0 | 0 |  | Fe_Cr_Ni_Co_W | Fe25Cr4Ni13Co6W52 | 0.04691564 | -1.3968 | 7.2 | 68.51649
2964 | 19 | 5 | 18 | 5 | 53 | 130.1714 | 0.2830435 | 0.133335 | 1701.639 | 0 | 0 | 0 |  | Fe_Cr_Ni_Co_W | Fe19Cr5Ni18Co5W53 | 0.04659711 | -1.7864 | 7.25 | 68.11755
2965 | 13 | 6 | 23 | 4 | 53 | 130.7692 | 0.2830534 | 0.1345552 | 1731.844 | 0 | 0 | 0 |  | Fe_Cr_Ni_Co_W | Fe13Cr6Ni23Co4W53 | 0.04630267 | -2.179778 | 7.313131 | 67.72273
2966 | 8 | 8 | 30 | 4 | 50 | 128.4344 | 0.283383 | 0.1385588 | 1766.052 | 0 | 0 | 0 |  | Fe_Cr_Ni_Co_W | Fe8Cr8Ni30Co4W50 | 0.04629841 | -2.6736 | 7.48 | 67.61095
2967 | 12 | 3 | 33 | 47 | 5 | 85.48853 | 0.3017484 | 0.07440506 | 420.7031 | 1 | 1 | 1 | 420.7031 | Fe_Cr_Ni_Co_W | Fe12Cr3Ni33Co47W5 | 0.02087027 | -1.3456 | 8.97 | 29.10172
2968 | 11 | 5 | 39 | 40 | 5 | 85.92419 | 0.3005757 | 0.07522148 | 429.163 | 1 | 1 | 1 | 429.163 | Fe_Cr_Ni_Co_W | Fe11Cr5Ni39Co40W5 | 0.02090335 | -1.7112 | 8.98 | 29.26841
2969 | 10 | 7 | 44 | 34 | 4 | 85.36187 | 0.2998 | 0.06948219 | 372.3133 | 1 | 1 | 1 | 372.3133 | Fe_Cr_Ni_Co_W | Fe10Cr7Ni44Co34W4 | 0.01895456 | -2.054484 | 9.010101 | 26.70605
2970 | 9 | 11 | 49 | 27 | 4 | 86.46613 | 0.2968007 | 0.07081763 | 386.9873 | 1 | 1 | 1 | 386.9873 | Fe_Cr_Ni_Co_W | Fe9Cr11Ni49Co27W4 | 0.01887964 | -2.7348 | 8.95 | 26.91821
2971 | 7 | 14 | 53 | 22 | 3 | 86.28372 | 0.2950483 | 0.06490507 | 332.1368 | 1 | 1 | 1 | 332.1368 | Fe_Cr_Ni_Co_W | Fe7Cr14Ni53Co22W3 | 0.01655388 | -3.232731 | 8.949495 | 23.99155
2972 | 19 | 3 | 21 | 51 | 6 | 87.10607 | 0.2994229 | 0.07920783 | 475.5464 | 1 | 1 | 1 | 475.5464 | Fe_Cr_Ni_Co_W | Fe19Cr3Ni21Co51W6 | 0.02276421 | -1.4172 | 8.75 | 31.88903
2973 | 17 | 5 | 27 | 44 | 7 | 88.59408 | 0.2978827 | 0.08502622 | 541.8931 | 1 | 1 | 1 | 541.8931 | Fe_Cr_Ni_Co_W | Fe17Cr5Ni27Co44W7 | 0.02442612 | -1.7664 | 8.74 | 34.33715
2974 | 16 | 7 | 32 | 38 | 8 | 90.02374 | 0.2962768 | 0.09003068 | 602.9307 | 1 | 1 | 1 | 602.9307 | Fe_Cr_Ni_Co_W | Fe16Cr7Ni32Co38W8 | 0.02584569 | -2.114303 | 8.712871 | 36.44856
2975 | 14 | 10 | 36 | 32 | 8 | 90.9463 | 0.2941756 | 0.09057099 | 612.342 | 1 | 1 | 1 | 612.342 | Fe_Cr_Ni_Co_W | Fe14Cr10Ni36Co32W8 | 0.02596829 | -2.5744 | 8.68 | 36.83748
2976 | 11 | 14 | 40 | 26 | 9 | 93.13719 | 0.2910255 | 0.09503809 | 674.5872 | 1 | 1 | 1 | 674.5872 | Fe_Cr_Ni_Co_W | Fe11Cr14Ni40Co26W9 | 0.02733671 | -3.1536 | 8.6 | 39.07889
2977 | 9 | 18 | 44 | 21 | 8 | 93.26037 | 0.2885542 | 0.09167159 | 632.7339 | 1 | 1 | 1 | 632.7339 | Fe_Cr_Ni_Co_W | Fe9Cr18Ni44Co21W8 | 0.02594541 | -3.7116 | 8.57 | 37.39238
2978 | 7 | 23 | 46 | 16 | 7 | 93.93307 | 0.2847945 | 0.08804468 | 591.6529 | 1 | 1 | 1 | 591.6529 | Fe_Cr_Ni_Co_W | Fe7Cr23Ni46Co16W7 | 0.0245313 | -4.371799 | 8.484848 | 35.78011
2979 | 29 | 3 | 12 | 52 | 4 | 85.41664 | 0.2985408 | 0.06590227 | 343.2456 | 1 | 1 | 1 | 343.2456 | Fe_Cr_Ni_Co_W | Fe29Cr3Ni12Co52W4 | 0.01905452 | -1.4028 | 8.62 | 26.72284
2980 | 27 | 4 | 16 | 46 | 8 | 89.73946 | 0.2963223 | 0.08821238 | 583.1032 | 1 | 1 | 1 | 583.1032 | Fe_Cr_Ni_Co_W | Fe27Cr4Ni16Co46W8 | 0.02596729 | -1.614744 | 8.534653 | 36.53103
2981 | 24 | 6 | 21 | 39 | 10 | 92.35434 | 0.2943738 | 0.09672209 | 695.3114 | 1 | 0 | 0 |  | Fe_Cr_Ni_Co_W | Fe24Cr6Ni21Co39W10 | 0.02875415 | -1.9464 | 8.49 | 40.61576
2982 | 21 | 9 | 25 | 34 | 12 | 95.05985 | 0.2918546 | 0.1035087 | 795.9414 | 0 | 0 | 0 |  | Fe_Cr_Ni_Co_W | Fe21Cr9Ni25Co34W12 | 0.03091311 | -2.333889 | 8.415842 | 43.93363
2983 | 17 | 13 | 28 | 29 | 13 | 97.36235 | 0.2888094 | 0.1063215 | 847.6106 | 0 | 0 | 0 |  | Fe_Cr_Ni_Co_W | Fe17Cr13Ni28Co29W13 | 0.03203636 | -2.8088 | 8.33 | 45.90468
2984 | 14 | 17 | 31 | 24 | 14 | 99.51678 | 0.2858389 | 0.1088018 | 894.5513 | 0 | 0 | 0 |  | Fe_Cr_Ni_Co_W | Fe14Cr17Ni31Co24W14 | 0.03298875 | -3.2652 | 8.24 | 47.62814
2985 | 11 | 23 | 34 | 19 | 13 | 100.3381 | 0.2818868 | 0.1056093 | 852.7082 | 0 | 0 | 0 |  | Fe_Cr_Ni_Co_W | Fe11Cr23Ni34Co19W13 | 0.03197059 | -3.8824 | 8.15 | 46.63218
2986 | 8 | 29 | 36 | 15 | 12 | 101.2106 | 0.2777497 | 0.1023446 | 810.5853 | 0 | 0 | 0 |  | Fe_Cr_Ni_Co_W | Fe8Cr29Ni36Co15W12 | 0.03087444 | -4.4416 | 8.05 | 45.50824
2987 | 6 | 36 | 37 | 12 | 9 | 100.4922 | 0.2727976 | 0.09255474 | 676.3581 | 1 | 0 | 0 |  | Fe_Cr_Ni_Co_W | Fe6Cr36Ni37Co12W9 | 0.02724096 | -5.0268 | 7.96 | 40.6914
2988 | 38 | 3 | 10 | 43 | 6 | 87.74147 | 0.2962583 | 0.07757566 | 461.6208 | 0 | 1 | 0 |  | Fe_Cr_Ni_Co_W | Fe38Cr3Ni10Co43W6 | 0.0231364 | -1.4616 | 8.45 | 32.44133
2989 | 34 | 4 | 13 | 38 | 10 | 92.19976 | 0.294177 | 0.0956283 | 682.1752 | 1 | 0 | 0 |  | Fe_Cr_Ni_Co_W | Fe34Cr4Ni13Co38W10 | 0.02908646 | -1.6382 | 8.363636 | 40.97027
2990 | 29 | 7 | 16 | 33 | 14 | 97.10077 | 0.2909105 | 0.108196 | 874.4815 | 0 | 0 | 0 |  | Fe_Cr_Ni_Co_W | Fe29Cr7Ni16Co33W14 | 0.03338702 | -1.972044 | 8.232323 | 47.43777
2991 | 25 | 10 | 19 | 29 | 17 | 100.7057 | 0.2883057 | 0.1150283 | 998.4096 | 0 | 0 | 0 |  | Fe_Cr_Ni_Co_W | Fe25Cr10Ni19Co29W17 | 0.03581561 | -2.2828 | 8.13 | 51.26636
2992 | 20 | 15 | 21 | 25 | 19 | 104.0968 | 0.2845958 | 0.1183309 | 1074.093 | 0 | 0 | 0 |  | Fe_Cr_Ni_Co_W | Fe20Cr15Ni21Co25W19 | 0.0372189 | -2.6928 | 7.99 | 53.87866
2993 | 16 | 20 | 24 | 21 | 19 | 105.5397 | 0.2814761 | 0.1177764 | 1074.002 | 0 | 0 | 0 |  | Fe_Cr_Ni_Co_W | Fe16Cr20Ni24Co21W19 | 0.03714212 | -3.1404 | 7.91 | 54.24196
2994 | 12 | 26 | 26 | 17 | 18 | 106.6403 | 0.2775034 | 0.1151085 | 1037.423 | 0 | 0 | 0 |  | Fe_Cr_Ni_Co_W | Fe12Cr26Ni26Co17W18 | 0.03645989 | -3.624936 | 7.808081 | 53.80549
2995 | 9 | 34 | 28 | 13 | 17 | 107.6467 | 0.2725194 | 0.1110422 | 979.3278 | 0 | 0 | 0 |  | Fe_Cr_Ni_Co_W | Fe9Cr34Ni28Co13W17 | 0.03534586 | -4.089795 | 7.673267 | 52.77163
2996 | 6 | 43 | 28 | 11 | 12 | 106.0496 | 0.2659613 | 0.09806861 | 778.5391 | 0 | 0 | 0 |  | Fe_Cr_Ni_Co_W | Fe6Cr43Ni28Co11W12 | 0.0307605 | -4.6416 | 7.57 | 46.52999
2997 | 45 | 3 | 8 | 35 | 9 | 91.01861 | 0.2938973 | 0.09072547 | 617.9493 | 0 | 0 | 0 |  | Fe_Cr_Ni_Co_W | Fe45Cr3Ni8Co35W9 | 0.02789116 | -1.4088 | 8.27 | 39.17193
2998 | 39 | 5 | 10 | 31 | 14 | 96.73891 | 0.2909662 | 0.1070547 | 857.942 | 0 | 0 | 0 |  | Fe_Cr_Ni_Co_W | Fe39Cr5Ni10Co31W14 | 0.03363623 | -1.607183 | 8.131313 | 47.63416
2999 | 33 | 8 | 12 | 27 | 19 | 102.4808 | 0.287718 | 0.117871 | 1059.105 | 0 | 0 | 0 |  | Fe_Cr_Ni_Co_W | Fe33Cr8Ni12Co27W19 | 0.03769946 | -1.847975 | 7.969697 | 53.93599
3000 | 28 | 12 | 14 | 24 | 22 | 106.2413 | 0.284705 | 0.1220032 | 1156.994 | 0 | 0 | 0 |  | Fe_Cr_Ni_Co_W | Fe28Cr12Ni14Co24W22 | 0.03942472 | -2.1232 | 7.84 | 56.97754
3001 | 23 | 17 | 16 | 20 | 24 | 109.5223 | 0.2812668 | 0.1235957 | 1212.556 | 0 | 0 | 0 |  | Fe_Cr_Ni_Co_W | Fe23Cr17Ni16Co20W24 | 0.04045182 | -2.43 | 7.7 | 59.13332
3002 | 18 | 22 | 18 | 17 | 25 | 111.8679 | 0.2781544 | 0.123615 | 1233.259 | 0 | 0 | 0 |  | Fe_Cr_Ni_Co_W | Fe18Cr22Ni18Co17W25 | 0.040835 | -2.7372 | 7.59 | 60.32669
3003 | 13 | 30 | 20 | 13 | 24 | 113.3306 | 0.273294 | 0.120292 | 1184.897 | 0 | 0 | 0 |  | Fe_Cr_Ni_Co_W | Fe13Cr30Ni20Co13W24 | 0.04016703 | -3.1484 | 7.45 | 60.14807
3004 | 9 | 38 | 20 | 11 | 22 | 113.9923 | 0.2681726 | 0.1151673 | 1100.58 | 0 | 0 | 0 |  | Fe_Cr_Ni_Co_W | Fe9Cr38Ni20Co11W22 | 0.03888214 | -3.4076 | 7.31 | 58.94905
3005 | 6 | 50 | 20 | 8 | 16 | 112.3296 | 0.2596721 | 0.1022647 | 879 | 0 | 0 | 0 |  | Fe_Cr_Ni_Co_W | Fe6Cr50Ni20Co8W16 | 0.03450599 | -3.7904 | 7.16 | 52.97131
3006 | 50 | 3 | 7 | 25 | 14 | 96.28214 | 0.2911123 | 0.1062631 | 844.2018 | 0 | 0 | 0 |  | Fe_Cr_Ni_Co_W | Fe50Cr3Ni7Co25W14 | 0.03395077 | -1.285175 | 8.050505 | 47.8596
3007 | 42 | 6 | 8 | 23 | 21 | 103.7142 | 0.2875284 | 0.120275 | 1109.591 | 0 | 0 | 0 |  | Fe_Cr_Ni_Co_W | Fe42Cr6Ni8Co23W21 | 0.03922626 | -1.4556 | 7.85 | 55.99455
3008 | 36 | 9 | 9 | 20 | 26 | 109.1636 | 0.2846623 | 0.1261085 | 1260.266 | 0 | 0 | 0 |  | Fe_Cr_Ni_Co_W | Fe36Cr9Ni9Co20W26 | 0.04191606 | -1.5868 | 7.68 | 60.49331
3009 | 29 | 13 | 11 | 18 | 28 | 112.3566 | 0.2820624 | 0.1274864 | 1316.712 | 0 | 0 | 0 |  | Fe_Cr_Ni_Co_W | Fe29Cr13Ni11Co18W28 | 0.04274466 | -1.852056 | 7.575758 | 62.34918
3010 | 24 | 18 | 12 | 16 | 30 | 115.2685 | 0.2789985 | 0.1271855 | 1342.546 | 0 | 0 | 0 |  | Fe_Cr_Ni_Co_W | Fe24Cr18Ni12Co16W30 | 0.04324734 | -2.0304 | 7.44 | 63.85139
3011 | 18 | 25 | 14 | 13 | 31 | 117.7976 | 0.2750871 | 0.1252192 | 1331.978 | 0 | 0 | 0 |  | Fe_Cr_Ni_Co_W | Fe18Cr25Ni14Co13W31 | 0.04328665 | -2.300951 | 7.29703 | 64.8369
3012 | 13 | 32 | 15 | 10 | 30 | 119.3106 | 0.2708748 | 0.1222875 | 1288.893 | 0 | 0 | 0 |  | Fe_Cr_Ni_Co_W | Fe13Cr32Ni15Co10W30 | 0.04285594 | -2.5064 | 7.16 | 65.04852
3013 | 8 | 42 | 15 | 8 | 26 | 119.2277 | 0.2645343 | 0.1158369 | 1163.917 | 0 | 0 | 0 |  | Fe_Cr_Ni_Co_W | Fe8Cr42Ni15Co8W26 | 0.0410787 | -2.726252 | 7.010101 | 63.23539
3014 | 5 | 55 | 15 | 6 | 19 | 116.7772 | 0.2556821 | 0.1032325 | 927.6612 | 0 | 0 | 0 |  | Fe_Cr_Ni_Co_W | Fe5Cr55Ni15Co6W19 | 0.03674329 | -2.9896 | 6.88 | 57.11182
3015 | 52 | 3 | 7 | 17 | 21 | 102.866 | 0.2886142 | 0.1201694 | 1100.756 | 0 | 0 | 0 |  | Fe_Cr_Ni_Co_W | Fe52Cr3Ni7Co17W21 | 0.03959826 | -1.1416 | 7.83 | 56.13154
3016 | 43 | 6 | 7 | 16 | 28 | 110.1287 | 0.2853947 | 0.1280081 | 1307.137 | 0 | 0 | 0 |  | Fe_Cr_Ni_Co_W | Fe43Cr6Ni7Co16W28 | 0.04315282 | -1.2376 | 7.62 | 62.00153
3017 | 36 | 9 | 7 | 15 | 33 | 115.3689 | 0.2828644 | 0.1303817 | 1413.75 | 0 | 0 | 0 |  | Fe_Cr_Ni_Co_W | Fe36Cr9Ni7Co15W33 | 0.04478323 | -1.296 | 7.45 | 65.1364
3018 | 30 | 14 | 8 | 13 | 36 | 118.9835 | 0.2798507 | 0.1293967 | 1440.253 | 0 | 0 | 0 |  | Fe_Cr_Ni_Co_W | Fe30Cr14Ni8Co13W36 | 0.0452927 | -1.42339 | 7.29703 | 66.79097
3019 | 24 | 19 | 9 | 11 | 38 | 122.0178 | 0.2770012 | 0.1277184 | 1445.328 | 0 | 0 | 0 |  | Fe_Cr_Ni_Co_W | Fe24Cr19Ni9Co11W38 | 0.04550478 | -1.532007 | 7.158416 | 68.0291
3020 | 18 | 25 | 10 | 9 | 38 | 124.0644 | 0.2736902 | 0.1254891 | 1422.365 | 0 | 0 | 0 |  | Fe_Cr_Ni_Co_W | Fe18Cr25Ni10Co9W38 | 0.04532495 | -1.6616 | 7.03 | 68.74038
3021 | 12 | 33 | 11 | 7 | 37 | 125.5202 | 0.2694131 | 0.1217942 | 1362.597 | 0 | 0 | 0 |  | Fe_Cr_Ni_Co_W | Fe12Cr33Ni11Co7W37 | 0.04484007 | -1.7872 | 6.89 | 69.08625
3022 | 7 | 44 | 12 | 5 | 32 | 124.6098 | 0.2631699 | 0.1159899 | 1231.054 | 0 | 0 | 0 |  | Fe_Cr_Ni_Co_W | Fe7Cr44Ni12Co5W32 | 0.04327541 | -1.9964 | 6.77 | 67.53214
3023 | 4 | 57 | 12 | 4 | 23 | 120.9736 | 0.2543441 | 0.1052925 | 997.4693 | 0 | 0 | 0 |  | Fe_Cr_Ni_Co_W | Fe4Cr57Ni12Co4W23 | 0.03921436 | -2.2596 | 6.68 | 61.57426
3024 | 42 | 6 | 5 | 10 | 37 | 117.9345 | 0.283227 | 0.1318032 | 1479.993 | 0 | 0 | 0 |  | Fe_Cr_Ni_Co_W | Fe42Cr6Ni5Co10W37 | 0.04622047 | -0.898 | 7.34 | 67.05006
3025 | 35 | 9 | 5 | 10 | 41 | 122.0872 | 0.2811884 | 0.1309679 | 1522.159 | 0 | 0 | 0 |  | Fe_Cr_Ni_Co_W | Fe35Cr9Ni5Co10W41 | 0.04666598 | -0.9384 | 7.2 | 68.52737
3026 | 28 | 13 | 6 | 9 | 44 | 125.5965 | 0.2789289 | 0.1289789 | 1531.537 | 0 | 0 | 0 |  | Fe_Cr_Ni_Co_W | Fe28Cr13Ni6Co9W44 | 0.046694 | -1.0328 | 7.07 | 69.51806
3027 | 22 | 18 | 7 | 8 | 45 | 127.7555 | 0.2764194 | 0.1264994 | 1508.685 | 0 | 0 | 0 |  | Fe_Cr_Ni_Co_W | Fe22Cr18Ni7Co8W45 | 0.04646394 | -1.1332 | 6.96 | 70.1549
3028 | 16 | 25 | 8 | 6 | 45 | 129.6743 | 0.2729147 | 0.1229876 | 1458.744 | 0 | 0 | 0 |  | Fe_Cr_Ni_Co_W | Fe16Cr25Ni8Co6W45 | 0.04615533 | -1.1908 | 6.82 | 70.90409
3029 | 11 | 32 | 9 | 5 | 43 | 130.0511 | 0.2694834 | 0.1201932 | 1399.877 | 0 | 0 | 0 |  | Fe_Cr_Ni_Co_W | Fe11Cr32Ni9Co5W43 | 0.04572487 | -1.3044 | 6.73 | 71.15785
3030 | 6 | 43 | 11 | 3 | 38 | 128.7713 | 0.2639273 | 0.1155966 | 1282.413 | 0 | 0 | 0 |  | Fe_Cr_Ni_Co_W | Fe6Cr43Ni11Co3W38 | 0.04469527 | -1.556318 | 6.643564 | 70.35948
3031 | 32 | 9 | 3 | 6 | 50 | 129.2288 | 0.2797289 | 0.1272312 | 1562.22 | 0 | 0 | 0 |  | Fe_Cr_Ni_Co_W | Fe32Cr9Ni3Co6W50 | 0.04718339 | -0.5508 | 6.94 | 70.12845
3032 | 25 | 13 | 4 | 6 | 52 | 131.8287 | 0.2778167 | 0.124263 | 1538.335 | 0 | 0 | 0 |  | Fe_Cr_Ni_Co_W | Fe25Cr13Ni4Co6W52 | 0.04670131 | -0.6444 | 6.84 | 70.41839
3033 | 19 | 18 | 5 | 5 | 53 | 133.9126 | 0.27548 | 0.1209435 | 1497.102 | 0 | 0 | 0 |  | Fe_Cr_Ni_Co_W | Fe19Cr18Ni5Co5W53 | 0.04627842 | -0.6892 | 6.73 | 70.91149
3034 | 13 | 23 | 6 | 4 | 53 | 135.705 | 0.2730937 | 0.1186095 | 1467.675 | 0 | 0 | 0 |  | Fe_Cr_Ni_Co_W | Fe13Cr23Ni6Co4W53 | 0.04587298 | -0.7297215 | 6.626263 | 71.44192
3035 | 8 | 30 | 8 | 4 | 50 | 134.8803 | 0.2702212 | 0.1170007 | 1414.488 | 0 | 0 | 0 |  | Fe_Cr_Ni_Co_W | Fe8Cr30Ni8Co4W50 | 0.04577681 | -0.984 | 6.6 | 72.04693
3036 | 12 | 33 | 5 | 47 | 3 | 94.60469 | 0.2734268 | 0.06215814 | 334.0325 | 0 | 1 | 0 |  | Fe_Cr_Ni_Co_W | Fe12Cr33Ni5Co47W3 | 0.01629329 | -3.4104 | 7.85 | 25.21488
3037 | 11 | 39 | 5 | 40 | 5 | 98.69137 | 0.2678113 | 0.07219073 | 442.7333 | 0 | 0 | 0 |  | Fe_Cr_Ni_Co_W | Fe11Cr39Ni5Co40W5 | 0.02067871 | -3.4656 | 7.62 | 31.72129
3038 | 10 | 44 | 4 | 34 | 7 | 102.6225 | 0.2628762 | 0.07902885 | 530.6063 | 0 | 0 | 0 |  | Fe_Cr_Ni_Co_W | Fe10Cr44Ni4Co34W7 | 0.02422107 | -3.301704 | 7.393939 | 37.17968
3039 | 9 | 49 | 4 | 27 | 11 | 107.9209 | 0.2590606 | 0.08974912 | 683.5428 | 0 | 0 | 0 |  | Fe_Cr_Ni_Co_W | Fe9Cr49Ni4Co27W11 | 0.02942283 | -2.924 | 7.15 | 45.28841
3040 | 7 | 53 | 3 | 22 | 14 | 112.3491 | 0.2556025 | 0.09410926 | 767.4986 | 0 | 0 | 0 |  | Fe_Cr_Ni_Co_W | Fe7Cr53Ni3Co22W14 | 0.03261329 | -2.463422 | 6.929293 | 50.62148
3041 | 19 | 21 | 6 | 51 | 3 | 90.5419 | 0.283586 | 0.06159378 | 319.2456 | 0 | 1 | 0 |  | Fe_Cr_Ni_Co_W | Fe19Cr21Ni6Co51W3 | 0.01645397 | -2.7624 | 8.15 | 24.6
3042 | 17 | 27 | 7 | 44 | 5 | 94.60923 | 0.2779386 | 0.07327012 | 441.4615 | 0 | 0 | 0 |  | Fe_Cr_Ni_Co_W | Fe17Cr27Ni7Co44W5 | 0.02082695 | -3.084 | 7.94 | 31.13904
3043 | 16 | 32 | 8 | 38 | 7 | 98.10744 | 0.2736167 | 0.08182456 | 544.6541 | 0 | 0 | 0 |  | Fe_Cr_Ni_Co_W | Fe16Cr32Ni8Co38W7 | 0.02417053 | -3.23184 | 7.762376 | 36.23086
3044 | 14 | 36 | 8 | 32 | 10 | 102.5691 | 0.2696887 | 0.09117458 | 675.891 | 0 | 0 | 0 |  | Fe_Cr_Ni_Co_W | Fe14Cr36Ni8Co32W10 | 0.02839929 | -3.2 | 7.56 | 42.7626
3045 | 11 | 40 | 9 | 26 | 14 | 107.6586 | 0.2664214 | 0.1001511 | 823.9409 | 0 | 0 | 0 |  | Fe_Cr_Ni_Co_W | Fe11Cr40Ni9Co26W14 | 0.03265171 | -3.1144 | 7.36 | 49.53978
3046 | 9 | 44 | 8 | 21 | 18 | 112.6588 | 0.2632185 | 0.1054093 | 936.0563 | 0 | 0 | 0 |  | Fe_Cr_Ni_Co_W | Fe9Cr44Ni8Co21W18 | 0.03596396 | -2.7628 | 7.13 | 55.12994
3047 | 7 | 46 | 7 | 16 | 23 | 118.1003 | 0.2613965 | 0.1094012 | 1047.206 | 0 | 0 | 0 |  | Fe_Cr_Ni_Co_W | Fe7Cr46Ni7Co16W23 | 0.03929464 | -2.254056 | 6.909091 | 60.91855
3048 | 29 | 12 | 4 | 52 | 3 | 87.68 | 0.290325 | 0.05976658 | 295.9383 | 0 | 1 | 0 |  | Fe_Cr_Ni_Co_W | Fe29Cr12Ni4Co52W3 | 0.01665364 | -2.0304 | 8.3 | 24.12551
3049 | 27 | 16 | 8 | 46 | 4 | 89.82568 | 0.2870728 | 0.06724394 | 367.8614 | 0 | 1 | 0 |  | Fe_Cr_Ni_Co_W | Fe27Cr16Ni8Co46W4 | 0.01891154 | -2.416234 | 8.217822 | 27.5486
3050 | 24 | 21 | 10 | 39 | 6 | 93.58215 | 0.282318 | 0.07821441 | 489.1974 | 0 | 0 | 0 |  | Fe_Cr_Ni_Co_W | Fe24Cr21Ni10Co39W6 | 0.02284397 | -2.7816 | 8.05 | 33.47477
3051 | 21 | 25 | 12 | 34 | 9 | 97.69422 | 0.2788286 | 0.09033432 | 642.2451 | 0 | 0 | 0 |  | Fe_Cr_Ni_Co_W | Fe21Cr25Ni12Co34W9 | 0.02721462 | -2.998922 | 7.90099 | 40.06245
3052 | 17 | 28 | 13 | 29 | 13 | 102.7227 | 0.2757784 | 0.1016297 | 815.1934 | 0 | 0 | 0 |  | Fe_Cr_Ni_Co_W | Fe17Cr28Ni13Co29W13 | 0.03188864 | -3.0908 | 7.73 | 47.26352
3053 | 14 | 31 | 14 | 24 | 17 | 107.4443 | 0.273124 | 0.1093939 | 959.0067 | 0 | 0 | 0 |  | Fe_Cr_Ni_Co_W | Fe14Cr31Ni14Co24W17 | 0.03542107 | -3.1084 | 7.56 | 52.92211
3054 | 11 | 34 | 13 | 19 | 23 | 113.8883 | 0.2703501 | 0.1163486 | 1125.421 | 0 | 0 | 0 |  | Fe_Cr_Ni_Co_W | Fe11Cr34Ni13Co19W23 | 0.03938347 | -2.8396 | 7.31 | 59.58188
3055 | 8 | 36 | 12 | 15 | 29 | 119.7538 | 0.2685904 | 0.1196212 | 1245.049 | 0 | 0 | 0 |  | Fe_Cr_Ni_Co_W | Fe8Cr36Ni12Co15W29 | 0.04214191 | -2.4876 | 7.09 | 64.58258
3056 | 6 | 37 | 9 | 12 | 36 | 125.9512 | 0.2674065 | 0.1196476 | 1325.236 | 0 | 0 | 0 |  | Fe_Cr_Ni_Co_W | Fe6Cr37Ni9Co12W36 | 0.04420235 | -1.8324 | 6.84 | 68.7936
3057 | 38 | 10 | 6 | 43 | 3 | 87.04312 | 0.291136 | 0.05917137 | 289.0212 | 0 | 1 | 0 |  | Fe_Cr_Ni_Co_W | Fe38Cr10Ni6Co43W3 | 0.01683387 | -1.9052 | 8.29 | 24.11203
3058 | 34 | 13 | 10 | 38 | 4 | 89.00493 | 0.2886713 | 0.0669716 | 363.2217 | 0 | 1 | 0 |  | Fe_Cr_Ni_Co_W | Fe34Cr13Ni10Co38W4 | 0.01925755 | -2.252831 | 8.242424 | 27.73164
3059 | 29 | 16 | 14 | 33 | 7 | 92.97518 | 0.2858314 | 0.08293737 | 537.9158 | 0 | 0 | 0 |  | Fe_Cr_Ni_Co_W | Fe29Cr16Ni14Co33W7 | 0.02477226 | -2.581777 | 8.151515 | 35.77298
3060 | 25 | 19 | 17 | 29 | 10 | 96.74925 | 0.283219 | 0.0946822 | 691.3111 | 0 | 0 | 0 |  | Fe_Cr_Ni_Co_W | Fe25Cr19Ni17Co29W10 | 0.0287914 | -2.85 | 8.05 | 41.78648
3061 | 20 | 21 | 19 | 25 | 15 | 102.2216 | 0.280951 | 0.1086305 | 910.7971 | 0 | 0 | 0 |  | Fe_Cr_Ni_Co_W | Fe20Cr21Ni19Co25W15 | 0.03397427 | -2.9952 | 7.91 | 49.61965
3062 | 16 | 24 | 19 | 21 | 20 | 107.8865 | 0.277968 | 0.1172339 | 1086.053 | 0 | 0 | 0 |  | Fe_Cr_Ni_Co_W | Fe16Cr24Ni19Co21W20 | 0.03777754 | -3.0464 | 7.71 | 55.748
3063 | 12 | 26 | 18 | 17 | 26 | 114.2731 | 0.2755471 | 0.122993 | 1247.403 | 0 | 0 | 0 |  | Fe_Cr_Ni_Co_W | Fe12Cr26Ni18Co17W26 | 0.04121345 | -2.922967 | 7.484848 | 61.55934
3064 | 9 | 28 | 17 | 13 | 34 | 121.117 | 0.2737018 | 0.1269126 | 1400.34 | 0 | 0 | 0 |  | Fe_Cr_Ni_Co_W | Fe9Cr28Ni17Co13W34 | 0.04387626 | -2.622096 | 7.237624 | 66.45018
3065 | 6 | 28 | 12 | 11 | 43 | 128.9141 | 0.2723981 | 0.1242499 | 1465.784 | 0 | 0 | 0 |  | Fe_Cr_Ni_Co_W | Fe6Cr28Ni12Co11W43 | 0.04541318 | -1.9116 | 6.93 | 70.10642
3066 | 45 | 8 | 9 | 35 | 3 | 86.34766 | 0.2922794 | 0.05876218 | 283.6307 | 0 | 1 | 0 |  | Fe_Cr_Ni_Co_W | Fe45Cr8Ni9Co35W3 | 0.01695256 | -1.8124 | 8.31 | 24.06574
3067 | 39 | 10 | 14 | 31 | 5 | 88.96451 | 0.2906242 | 0.0726636 | 416.7035 | 0 | 1 | 0 |  | Fe_Cr_Ni_Co_W | Fe39Cr10Ni14Co31W5 | 0.02146018 | -2.132844 | 8.292929 | 30.54449
3068 | 33 | 12 | 19 | 27 | 8 | 92.53618 | 0.2888004 | 0.08753104 | 587.1876 | 0 | 0 | 0 |  | Fe_Cr_Ni_Co_W | Fe33Cr12Ni19Co27W8 | 0.02644036 | -2.452403 | 8.252525 | 37.74833
3069 | 28 | 14 | 22 | 24 | 12 | 96.97376 | 0.2866894 | 0.1018996 | 785.295 | 0 | 0 | 0 |  | Fe_Cr_Ni_Co_W | Fe28Cr14Ni22Co24W12 | 0.03126711 | -2.6832 | 8.16 | 44.85532
3070 | 23 | 16 | 24 | 20 | 17 | 102.4082 | 0.2842775 | 0.1144949 | 999.0031 | 0 | 0 | 0 |  | Fe_Cr_Ni_Co_W | Fe23Cr16Ni24Co20W17 | 0.03586322 | -2.8768 | 8.02 | 51.81158
3071 | 18 | 18 | 25 | 17 | 22 | 107.6926 | 0.282067 | 0.1229862 | 1178.556 | 0 | 0 | 0 |  | Fe_Cr_Ni_Co_W | Fe18Cr18Ni25Co17W22 | 0.03924591 | -3.0128 | 7.87 | 57.18182
3072 | 13 | 20 | 24 | 13 | 30 | 115.5048 | 0.2793629 | 0.1301377 | 1390.609 | 0 | 0 | 0 |  | Fe_Cr_Ni_Co_W | Fe13Cr20Ni24Co13W30 | 0.04297064 | -2.9612 | 7.61 | 63.46109
3073 | 9 | 20 | 22 | 11 | 38 | 122.3567 | 0.2781543 | 0.1323799 | 1529.583 | 0 | 0 | 0 |  | Fe_Cr_Ni_Co_W | Fe9Cr20Ni22Co11W38 | 0.0450501 | -2.7204 | 7.39 | 67.31085
3074 | 6 | 20 | 16 | 8 | 50 | 132.0326 | 0.2762772 | 0.1268327 | 1575.813 | 0 | 0 | 0 |  | Fe_Cr_Ni_Co_W | Fe6Cr20Ni16Co8W50 | 0.04577426 | -2.016 | 7 | 69.91309
3075 | 50 | 7 | 14 | 25 | 3 | 85.94811 | 0.2927982 | 0.05900591 | 284.5147 | 0 | 1 | 0 |  | Fe_Cr_Ni_Co_W | Fe50Cr7Ni14Co25W3 | 0.01710972 | -1.863483 | 8.333333 | 24.1771
3076 | 42 | 8 | 21 | 23 | 6 | 89.04 | 0.2922517 | 0.07819262 | 471.2915 | 1 | 1 | 1 | 471.2915 | Fe_Cr_Ni_Co_W | Fe42Cr8Ni21Co23W6 | 0.0233109 | -2.1784 | 8.37 | 32.92416
3077 | 36 | 9 | 26 | 20 | 9 | 92.23643 | 0.2912439 | 0.09210146 | 637.7251 | 1 | 0 | 0 |  | Fe_Cr_Ni_Co_W | Fe36Cr9Ni26Co20W9 | 0.02786019 | -2.43 | 8.36 | 39.41205
3078 | 29 | 11 | 28 | 18 | 13 | 96.95993 | 0.2889018 | 0.105503 | 834.0051 | 0 | 0 | 0 |  | Fe_Cr_Ni_Co_W | Fe29Cr11Ni28Co18W13 | 0.03258338 | -2.69197 | 8.262626 | 46.37739
3079 | 24 | 12 | 30 | 16 | 18 | 101.914 | 0.2872857 | 0.1180177 | 1049.089 | 0 | 0 | 0 |  | Fe_Cr_Ni_Co_W | Fe24Cr12Ni30Co16W18 | 0.03677755 | -2.8368 | 8.16 | 52.61217
3080 | 18 | 14 | 31 | 13 | 25 | 108.7759 | 0.2846665 | 0.1296351 | 1300.954 | 0 | 0 | 0 |  | Fe_Cr_Ni_Co_W | Fe18Cr14Ni31Co13W25 | 0.0409124 | -3.006764 | 7.970297 | 59.10468
3081 | 13 | 15 | 30 | 10 | 32 | 115.5921 | 0.2825568 | 0.1351738 | 1485.418 | 0 | 0 | 0 |  | Fe_Cr_Ni_Co_W | Fe13Cr15Ni30Co10W32 | 0.04381234 | -3.03 | 7.76 | 63.95084
3082 | 8 | 15 | 26 | 8 | 42 | 124.4885 | 0.2805764 | 0.1356879 | 1632.124 | 0 | 0 | 0 |  | Fe_Cr_Ni_Co_W | Fe8Cr15Ni26Co8W42 | 0.04581164 | -2.771962 | 7.454545 | 67.8627
3083 | 5 | 15 | 19 | 6 | 55 | 134.3938 | 0.2784754 | 0.1275307 | 1635.317 | 0 | 0 | 0 |  | Fe_Cr_Ni_Co_W | Fe5Cr15Ni19Co6W55 | 0.04544661 | -2.116 | 7.04 | 68.8186
3084 | 52 | 7 | 21 | 17 | 3 | 85.65571 | 0.2932161 | 0.05921501 | 285.006 | 0 | 1 | 0 |  | Fe_Cr_Ni_Co_W | Fe52Cr7Ni21Co17W3 | 0.01704824 | -2.0624 | 8.39 | 24.07717
3085 | 43 | 7 | 28 | 16 | 6 | 88.46251 | 0.2935189 | 0.0785676 | 472.4939 | 1 | 1 | 1 | 472.4939 | Fe_Cr_Ni_Co_W | Fe43Cr7Ni28Co16W6 | 0.02337162 | -2.31 | 8.46 | 32.87233
3086 | 36 | 7 | 33 | 15 | 9 | 91.32945 | 0.2934181 | 0.09274123 | 640.2789 | 1 | 0 | 0 |  | Fe_Cr_Ni_Co_W | Fe36Cr7Ni33Co15W9 | 0.02792271 | -2.4672 | 8.49 | 39.24424
3087 | 30 | 8 | 36 | 13 | 14 | 96.4111 | 0.2916119 | 0.1097222 | 885.9948 | 0 | 0 | 0 |  | Fe_Cr_Ni_Co_W | Fe30Cr8Ni36Co13W14 | 0.03342089 | -2.667974 | 8.405941 | 47.14493
3088 | 24 | 9 | 38 | 11 | 19 | 101.4699 | 0.2898422 | 0.1219918 | 1104.548 | 0 | 0 | 0 |  | Fe_Cr_Ni_Co_W | Fe24Cr9Ni38Co11W19 | 0.03750161 | -2.86168 | 8.306931 | 53.1662
3089 | 18 | 10 | 38 | 9 | 25 | 107.5982 | 0.2877056 | 0.1321948 | 1332.12 | 0 | 0 | 0 |  | Fe_Cr_Ni_Co_W | Fe18Cr10Ni38Co9W25 | 0.04118305 | -3.022 | 8.15 | 58.8159
3090 | 12 | 11 | 37 | 7 | 33 | 115.0832 | 0.2853761 | 0.1394794 | 1558.897 | 0 | 0 | 0 |  | Fe_Cr_Ni_Co_W | Fe12Cr11Ni37Co7W33 | 0.04423759 | -3.1168 | 7.93 | 63.8181
3091 | 7 | 12 | 32 | 5 | 44 | 124.7301 | 0.2824862 | 0.1399423 | 1719.726 | 0 | 0 | 0 |  | Fe_Cr_Ni_Co_W | Fe7Cr12Ni32Co5W44 | 0.04606805 | -2.9644 | 7.57 | 67.55879
3092 | 4 | 12 | 23 | 4 | 57 | 134.998 | 0.2799909 | 0.1295088 | 1688.507 | 0 | 0 | 0 |  | Fe_Cr_Ni_Co_W | Fe4Cr12Ni23Co4W57 | 0.0452457 | -2.3396 | 7.12 | 67.83296
3093 | 42 | 5 | 37 | 10 | 6 | 87.45601 | 0.2960522 | 0.07911415 | 473.9883 | 1 | 1 | 1 | 473.9883 | Fe_Cr_Ni_Co_W | Fe42Cr5Ni37Co10W6 | 0.02340153 | -2.3716 | 8.62 | 32.69924
3094 | 35 | 5 | 41 | 10 | 9 | 90.37537 | 0.2957835 | 0.09343599 | 643.2813 | 1 | 0 | 0 |  | Fe_Cr_Ni_Co_W | Fe35Cr5Ni41Co10W9 | 0.02796795 | -2.4728 | 8.64 | 39.04049
3095 | 28 | 6 | 44 | 9 | 13 | 94.62459 | 0.2942364 | 0.1079067 | 849.275 | 0 | 0 | 0 |  | Fe_Cr_Ni_Co_W | Fe28Cr6Ni44Co9W13 | 0.03259526 | -2.6812 | 8.59 | 45.6354
3096 | 22 | 7 | 45 | 8 | 18 | 99.82709 | 0.2922178 | 0.1209231 | 1075.278 | 0 | 0 | 0 |  | Fe_Cr_Ni_Co_W | Fe22Cr7Ni45Co8W18 | 0.03692925 | -2.8748 | 8.48 | 51.96114
3097 | 16 | 8 | 45 | 6 | 25 | 106.7624 | 0.2897091 | 0.1343631 | 1358.533 | 0 | 0 | 0 |  | Fe_Cr_Ni_Co_W | Fe16Cr8Ni45Co6W25 | 0.0412252 | -3.0804 | 8.3 | 58.43381
3098 | 11 | 9 | 43 | 5 | 32 | 113.4425 | 0.2873458 | 0.1411812 | 1566.896 | 0 | 0 | 0 |  | Fe_Cr_Ni_Co_W | Fe11Cr9Ni43Co5W32 | 0.04398474 | -3.1956 | 8.09 | 62.90715
3099 | 6 | 11 | 38 | 3 | 43 | 123.1148 | 0.2837914 | 0.1431377 | 1753.948 | 0 | 0 | 0 |  | Fe_Cr_Ni_Co_W | Fe6Cr11Ni38Co3W43 | 0.04600627 | -3.198118 | 7.712871 | 66.93655
3100 | 32 | 3 | 50 | 6 | 9 | 89.36213 | 0.2984602 | 0.09426575 | 647.3711 | 1 | 0 | 0 |  | Fe_Cr_Ni_Co_W | Fe32Cr3Ni50Co6W9 | 0.0279728 | -2.3948 | 8.82 | 38.76326
3101 | 25 | 4 | 52 | 6 | 13 | 93.6743 | 0.296715 | 0.1091566 | 858.8193 | 1 | 0 | 0 |  | Fe_Cr_Ni_Co_W | Fe25Cr4Ni52Co6W13 | 0.03259789 | -2.5824 | 8.76 | 45.31048
3102 | 19 | 5 | 53 | 5 | 18 | 98.91 | 0.2945543 | 0.1227375 | 1093.409 | 0 | 0 | 0 |  | Fe_Cr_Ni_Co_W | Fe19Cr5Ni53Co5W18 | 0.03693834 | -2.8084 | 8.65 | 51.58246
3103 | 13 | 6 | 53 | 4 | 23 | 104.233 | 0.2924602 | 0.1321309 | 1297.282 | 0 | 0 | 0 |  | Fe_Cr_Ni_Co_W | Fe13Cr6Ni53Co4W23 | 0.04026906 | -3.036833 | 8.525253 | 56.54762
3104 | 8 | 8 | 50 | 4 | 30 | 111.156 | 0.2892348 | 0.1402205 | 1521.772 | 0 | 0 | 0 |  | Fe_Cr_Ni_Co_W | Fe8Cr8Ni50Co4W30 | 0.04324634 | -3.2816 | 8.28 | 61.40391
3105 | 12 | 3 | 5 | 47 | 33 | 113.7757 | 0.2887596 | 0.1354403 | 1496.629 | 0 | 0 | 0 |  | Fe_Cr_Ni_Co_W | Fe12Cr3Ni5Co47W33 | 0.04324837 | -1.3344 | 7.85 | 62.5443
3106 | 11 | 5 | 5 | 40 | 39 | 119.477 | 0.2860436 | 0.1361168 | 1590.507 | 0 | 0 | 0 |  | Fe_Cr_Ni_Co_W | Fe11Cr5Ni5Co40W39 | 0.04465304 | -1.412 | 7.62 | 65.26898
3107 | 10 | 7 | 4 | 34 | 44 | 124.5376 | 0.2836309 | 0.1340908 | 1628.434 | 0 | 0 | 0 |  | Fe_Cr_Ni_Co_W | Fe10Cr7Ni4Co34W44 | 0.0452814 | -1.36884 | 7.393939 | 66.97373
3108 | 9 | 11 | 4 | 27 | 49 | 129.1883 | 0.2806268 | 0.129936 | 1613.486 | 0 | 0 | 0 |  | Fe_Cr_Ni_Co_W | Fe9Cr11Ni4Co27W49 | 0.04541949 | -1.3128 | 7.15 | 68.2762
3109 | 7 | 14 | 3 | 22 | 53 | 133.5005 | 0.2782865 | 0.1242686 | 1565.78 | 0 | 0 | 0 |  | Fe_Cr_Ni_Co_W | Fe7Cr14Ni3Co22W53 | 0.04506794 | -1.110499 | 6.929293 | 68.89926
3110 | 19 | 3 | 6 | 51 | 21 | 102.794 | 0.2919292 | 0.1234113 | 1154.661 | 1 | 0 | 0 |  | Fe_Cr_Ni_Co_W | Fe19Cr3Ni6Co51W21 | 0.03814228 | -1.3512 | 8.15 | 54.45145
3111 | 17 | 5 | 7 | 44 | 27 | 108.9429 | 0.2888318 | 0.1302021 | 1335.683 | 0 | 0 | 0 |  | Fe_Cr_Ni_Co_W | Fe17Cr5Ni7Co44W27 | 0.04134309 | -1.5264 | 7.94 | 59.58389
3112 | 16 | 7 | 8 | 38 | 32 | 113.6598 | 0.2863993 | 0.132663 | 1437.668 | 0 | 0 | 0 |  | Fe_Cr_Ni_Co_W | Fe16Cr7Ni8Co38W32 | 0.0431809 | -1.64376 | 7.762376 | 62.74885
3113 | 14 | 10 | 8 | 32 | 36 | 118.2595 | 0.2835718 | 0.1334269 | 1511.889 | 0 | 0 | 0 |  | Fe_Cr_Ni_Co_W | Fe14Cr10Ni8Co32W36 | 0.04436819 | -1.7232 | 7.56 | 65.22607
3114 | 11 | 14 | 9 | 26 | 40 | 122.6954 | 0.2806095 | 0.1320977 | 1546.206 | 0 | 0 | 0 |  | Fe_Cr_Ni_Co_W | Fe11Cr14Ni9Co26W40 | 0.04507117 | -1.8144 | 7.36 | 67.18177
3115 | 9 | 18 | 8 | 21 | 44 | 127.0555 | 0.277673 | 0.1288314 | 1544.096 | 0 | 0 | 0 |  | Fe_Cr_Ni_Co_W | Fe9Cr18Ni8Co21W44 | 0.04545584 | -1.6812 | 7.13 | 68.84555
3116 | 7 | 23 | 7 | 16 | 46 | 130.4398 | 0.2744274 | 0.1241328 | 1497.639 | 0 | 0 | 0 |  | Fe_Cr_Ni_Co_W | Fe7Cr23Ni7Co16W46 | 0.04551382 | -1.474952 | 6.909091 | 70.15673
3117 | 29 | 3 | 4 | 52 | 12 | 94.07949 | 0.2941908 | 0.1021288 | 776.2611 | 0 | 0 | 0 |  | Fe_Cr_Ni_Co_W | Fe29Cr3Ni4Co52W12 | 0.03099102 | -1.3068 | 8.3 | 43.84735
3118 | 27 | 4 | 8 | 46 | 16 | 98.06798 | 0.2924155 | 0.110722 | 922.3453 | 0 | 0 | 0 |  | Fe_Cr_Ni_Co_W | Fe27Cr4Ni8Co46W16 | 0.03468269 | -1.489266 | 8.217822 | 49.25859
3119 | 24 | 6 | 10 | 39 | 21 | 103.5951 | 0.2894947 | 0.1222331 | 1141.255 | 0 | 0 | 0 |  | Fe_Cr_Ni_Co_W | Fe24Cr6Ni10Co39W21 | 0.03848046 | -1.6956 | 8.05 | 55.09365
3120 | 21 | 9 | 12 | 34 | 25 | 107.9042 | 0.2867172 | 0.1259089 | 1245.14 | 0 | 0 | 0 |  | Fe_Cr_Ni_Co_W | Fe21Cr9Ni12Co34W25 | 0.04058909 | -1.926086 | 7.90099 | 58.63242
3121 | 17 | 13 | 13 | 29 | 28 | 112.0235 | 0.2834914 | 0.1289118 | 1339.28 | 0 | 0 | 0 |  | Fe_Cr_Ni_Co_W | Fe17Cr13Ni13Co29W28 | 0.04201571 | -2.1548 | 7.73 | 61.40513
3122 | 14 | 17 | 14 | 24 | 31 | 115.8089 | 0.2804968 | 0.1296141 | 1394.882 | 0 | 0 | 0 |  | Fe_Cr_Ni_Co_W | Fe14Cr17Ni14Co24W31 | 0.04310639 | -2.3132 | 7.56 | 63.72401
3123 | 11 | 23 | 13 | 19 | 34 | 120.1482 | 0.2762872 | 0.1278577 | 1413.896 | 0 | 0 | 0 |  | Fe_Cr_Ni_Co_W | Fe11Cr23Ni13Co19W34 | 0.04394021 | -2.3116 | 7.31 | 66.08139
3124 | 8 | 29 | 12 | 15 | 36 | 123.5707 | 0.2724226 | 0.1248933 | 1398.801 | 0 | 0 | 0 |  | Fe_Cr_Ni_Co_W | Fe8Cr29Ni12Co15W36 | 0.04432805 | -2.2048 | 7.09 | 67.764
3125 | 6 | 36 | 9 | 12 | 37 | 126.4732 | 0.2679611 | 0.1201389 | 1342.776 | 0 | 0 | 0 |  | Fe_Cr_Ni_Co_W | Fe6Cr36Ni9Co12W37 | 0.04442429 | -1.8012 | 6.84 | 69.12966
3126 | 38 | 3 | 6 | 43 | 10 | 92.0492 | 0.2941449 | 0.09486585 | 672.8188 | 1 | 0 | 0 |  | Fe_Cr_Ni_Co_W | Fe38Cr3Ni6Co43W10 | 0.02897821 | -1.3704 | 8.29 | 40.81715
3127 | 34 | 4 | 10 | 38 | 13 | 95.37729 | 0.2927129 | 0.1076963 | 854.3796 | 0 | 0 | 0 |  | Fe_Cr_Ni_Co_W | Fe34Cr4Ni10Co38W13 | 0.03245625 | -1.56229 | 8.242424 | 45.88172
3128 | 29 | 7 | 14 | 33 | 16 | 99.15962 | 0.2900459 | 0.1147868 | 982.312 | 0 | 0 | 0 |  | Fe_Cr_Ni_Co_W | Fe29Cr7Ni14Co33W16 | 0.03518176 | -1.905928 | 8.151515 | 50.11099
3129 | 25 | 10 | 17 | 29 | 19 | 102.6965 | 0.2875361 | 0.118612 | 1070.457 | 0 | 0 | 0 |  | Fe_Cr_Ni_Co_W | Fe25Cr10Ni17Co29W19 | 0.0373183 | -2.202 | 8.05 | 53.55334
3130 | 20 | 15 | 19 | 25 | 21 | 106.047 | 0.2839254 | 0.1212175 | 1138.798 | 0 | 0 | 0 |  | Fe_Cr_Ni_Co_W | Fe20Cr15Ni19Co25W21 | 0.03855458 | -2.5848 | 7.91 | 55.96168
3131 | 16 | 20 | 19 | 21 | 24 | 110.3307 | 0.2800218 | 0.1237369 | 1220.31 | 0 | 0 | 0 |  | Fe_Cr_Ni_Co_W | Fe16Cr20Ni19Co21W24 | 0.04020561 | -2.7984 | 7.71 | 59.13239
3132 | 12 | 26 | 18 | 17 | 26 | 114.2731 | 0.2755471 | 0.1242011 | 1266.24 | 0 | 0 | 0 |  | Fe_Cr_Ni_Co_W | Fe12Cr26Ni18Co17W26 | 0.04121345 | -2.922967 | 7.484848 | 61.55934
3133 | 9 | 34 | 17 | 13 | 28 | 117.8094 | 0.2704882 | 0.1205707 | 1239.167 | 0 | 0 | 0 |  | Fe_Cr_Ni_Co_W | Fe9Cr34Ni17Co13W28 | 0.04175321 | -2.89501 | 7.237624 | 63.41335
3134 | 6 | 43 | 12 | 11 | 28 | 120.9889 | 0.2640812 | 0.115638 | 1182.864 | 0 | 0 | 0 |  | Fe_Cr_Ni_Co_W | Fe6Cr43Ni12Co11W28 | 0.04168321 | -2.4336 | 6.93 | 64.57678
3135 | 45 | 3 | 9 | 35 | 8 | 89.95016 | 0.2944085 | 0.0866821 | 566.9405 | 0 | 0 | 0 |  | Fe_Cr_Ni_Co_W | Fe45Cr3Ni9Co35W8 | 0.02648898 | -1.4404 | 8.31 | 37.1606
3136 | 39 | 5 | 14 | 31 | 10 | 92.53746 | 0.292829 | 0.09858666 | 716.4711 | 0 | 0 | 0 |  | Fe_Cr_Ni_Co_W | Fe39Cr5Ni14Co31W10 | 0.02924816 | -1.749209 | 8.292929 | 41.22772
3137 | 33 | 8 | 19 | 27 | 12 | 95.32912 | 0.2906164 | 0.1050594 | 815.9095 | 0 | 0 | 0 |  | Fe_Cr_Ni_Co_W | Fe33Cr8Ni19Co27W12 | 0.03150396 | -2.14223 | 8.252525 | 44.69146
3138 | 28 | 12 | 22 | 24 | 14 | 98.31732 | 0.2876217 | 0.1077398 | 873.6505 | 0 | 0 | 0 |  | Fe_Cr_Ni_Co_W | Fe28Cr12Ni22Co24W14 | 0.03332129 | -2.5328 | 8.16 | 47.67599
3139 | 23 | 17 | 24 | 20 | 16 | 101.76 | 0.2837923 | 0.1121726 | 958.9243 | 0 | 0 | 0 |  | Fe_Cr_Ni_Co_W | Fe23Cr17Ni24Co20W16 | 0.03503079 | -2.9484 | 8.02 | 50.66547
3140 | 18 | 22 | 25 | 17 | 18 | 105.1913 | 0.2800628 | 0.1154903 | 1033.305 | 0 | 0 | 0 |  | Fe_Cr_Ni_Co_W | Fe18Cr22Ni25Co17W18 | 0.0365124 | -3.2832 | 7.87 | 53.40562
3141 | 13 | 30 | 24 | 13 | 20 | 109.5748 | 0.2741403 | 0.1163869 | 1081.62 | 0 | 0 | 0 |  | Fe_Cr_Ni_Co_W | Fe13Cr30Ni24Co13W20 | 0.03779034 | -3.5532 | 7.61 | 56.24331
3142 | 9 | 38 | 22 | 11 | 20 | 112.1251 | 0.2684795 | 0.1132154 | 1050.542 | 0 | 0 | 0 |  | Fe_Cr_Ni_Co_W | Fe9Cr38Ni22Co11W20 | 0.03763288 | -3.6564 | 7.39 | 56.87486
3143 | 6 | 50 | 16 | 8 | 20 | 116.0632 | 0.259447 | 0.1069215 | 981.4061 | 0 | 0 | 0 |  | Fe_Cr_Ni_Co_W | Fe6Cr50Ni16Co8W20 | 0.03746689 | -3.144 | 7 | 57.86916
3144 | 50 | 3 | 14 | 25 | 7 | 88.86753 | 0.2945121 | 0.08668678 | 558.3184 | 0 | 0 | 0 |  | Fe_Cr_Ni_Co_W | Fe50Cr3Ni14Co25W7 | 0.02522883 | -1.568003 | 8.333333 | 35.28565
3145 | 42 | 6 | 21 | 23 | 8 | 90.46463 | 0.2931061 | 0.08752145 | 577.3303 | 1 | 0 | 0 |  | Fe_Cr_Ni_Co_W | Fe42Cr6Ni21Co23W8 | 0.02653328 | -2.0224 | 8.37 | 37.32292
3146 | 36 | 9 | 26 | 20 | 9 | 92.23643 | 0.2912439 | 0.09210146 | 637.7251 | 1 | 0 | 0 |  | Fe_Cr_Ni_Co_W | Fe36Cr9Ni26Co20W9 | 0.02786019 | -2.43 | 8.36 | 39.41205
3147 | 29 | 13 | 28 | 18 | 11 | 95.58765 | 0.2879825 | 0.1024685 | 780.4616 | 0 | 0 | 0 |  | Fe_Cr_Ni_Co_W | Fe29Cr13Ni28Co18W11 | 0.03037788 | -2.851138 | 8.262626 | 43.3657
3148 | 24 | 18 | 30 | 16 | 12 | 97.95321 | 0.284457 | 0.1023374 | 794.4365 | 0 | 0 | 0 |  | Fe_Cr_Ni_Co_W | Fe24Cr18Ni30Co16W12 | 0.0312662 | -3.2976 | 8.16 | 45.07594
3149 | 18 | 25 | 31 | 13 | 14 | 101.8977 | 0.2792804 | 0.1044897 | 848.6737 | 0 | 0 | 0 |  | Fe_Cr_Ni_Co_W | Fe18Cr25Ni31Co13W14 | 0.03303143 | -3.787472 | 7.970297 | 48.29085
3150 | 13 | 32 | 30 | 10 | 15 | 105.318 | 0.2738032 | 0.1079695 | 915.2525 | 0 | 0 | 0 |  | Fe_Cr_Ni_Co_W | Fe13Cr32Ni30Co10W15 | 0.03395913 | -4.1384 | 7.76 | 50.36626
3151 | 8 | 42 | 26 | 8 | 15 | 108.9111 | 0.2658508 | 0.1063943 | 912.9754 | 0 | 0 | 0 |  | Fe_Cr_Ni_Co_W | Fe8Cr42Ni26Co8W15 | 0.03390955 | -4.270585 | 7.454545 | 51.28489
3152 | 5 | 55 | 19 | 6 | 15 | 113.0524 | 0.2557266 | 0.098351 | 825.5219 | 0 | 0 | 0 |  | Fe_Cr_Ni_Co_W | Fe5Cr55Ni19Co6W15 | 0.03360751 | -3.7 | 7.04 | 51.92302
3153 | 52 | 3 | 21 | 17 | 7 | 88.5507 | 0.2948931 | 0.082525 | 514.492 | 1 | 0 | 0 |  | Fe_Cr_Ni_Co_W | Fe52Cr3Ni21Co17W7 | 0.02519112 | -1.7632 | 8.39 | 35.15836
3154 | 43 | 6 | 28 | 16 | 7 | 89.17997 | 0.293935 | 0.08345837 | 526.6165 | 1 | 0 | 0 |  | Fe_Cr_Ni_Co_W | Fe43Cr6Ni28Co16W7 | 0.02506542 | -2.2288 | 8.46 | 35.17158
3155 | 36 | 9 | 33 | 15 | 7 | 89.90986 | 0.2925818 | 0.08416649 | 536.7669 | 1 | 0 | 0 |  | Fe_Cr_Ni_Co_W | Fe36Cr9Ni33Co15W7 | 0.02496125 | -2.6376 | 8.49 | 35.23223
3156 | 30 | 14 | 36 | 13 | 8 | 92.31024 | 0.2890088 | 0.08463618 | 554.3576 | 1 | 0 | 0 |  | Fe_Cr_Ni_Co_W | Fe30Cr14Ni36Co13W8 | 0.02627578 | -3.169101 | 8.405941 | 37.4569
3157 | 24 | 19 | 38 | 11 | 9 | 94.83108 | 0.2853182 | 0.08920717 | 616.4077 | 1 | 0 | 0 |  | Fe_Cr_Ni_Co_W | Fe24Cr19Ni38Co11W9 | 0.02757013 | -3.681208 | 8.306931 | 39.69001
3158 | 18 | 25 | 38 | 9 | 10 | 97.90671 | 0.2805121 | 0.09621351 | 712.3203 | 1 | 0 | 0 |  | Fe_Cr_Ni_Co_W | Fe18Cr25Ni38Co9W10 | 0.02886421 | -4.204 | 8.15 | 42.06614
3159 | 12 | 33 | 37 | 7 | 11 | 101.5186 | 0.2742667 | 0.09828771 | 756.8191 | 0 | 0 | 0 |  | Fe_Cr_Ni_Co_W | Fe12Cr33Ni37Co7W11 | 0.02991458 | -4.7096 | 7.93 | 44.28036
3160 | 7 | 44 | 32 | 5 | 12 | 106.2385 | 0.2652914 | 0.09817844 | 779.7948 | 0 | 0 | 0 |  | Fe_Cr_Ni_Co_W | Fe7Cr44Ni32Co5W12 | 0.0308602 | -4.8844 | 7.57 | 46.62392
3161 | 4 | 57 | 23 | 4 | 12 | 110.7999 | 0.2542846 | 0.09250283 | 728.3348 | 0 | 0 | 0 |  | Fe_Cr_Ni_Co_W | Fe4Cr57Ni23Co4W12 | 0.03069017 | -4.2836 | 7.12 | 47.38734
3162 | 42 | 6 | 37 | 10 | 5 | 86.72775 | 0.2956596 | 0.07366717 | 417.2968 | 1 | 1 | 1 | 417.2968 | Fe_Cr_Ni_Co_W | Fe42Cr6Ni37Co10W5 | 0.02151723 | -2.4596 | 8.62 | 30.16273
3163 | 35 | 9 | 41 | 10 | 5 | 87.49426 | 0.2941956 | 0.07442702 | 426.8502 | 1 | 1 | 1 | 426.8502 | Fe_Cr_Ni_Co_W | Fe35Cr9Ni41Co10W5 | 0.02142412 | -2.8392 | 8.64 | 30.24169
3164 | 28 | 13 | 44 | 9 | 6 | 89.69624 | 0.2913405 | 0.080574 | 496.4159 | 1 | 1 | 1 | 496.4159 | Fe_Cr_Ni_Co_W | Fe28Cr13Ni44Co9W6 | 0.02319111 | -3.328 | 8.59 | 32.98848
3165 | 22 | 18 | 45 | 8 | 7 | 92.30937 | 0.2874165 | 0.08579344 | 562.4436 | 1 | 0 | 0 |  | Fe_Cr_Ni_Co_W | Fe22Cr18Ni45Co8W7 | 0.02476532 | -3.8692 | 8.48 | 35.58244
3166 | 16 | 25 | 45 | 6 | 8 | 95.61293 | 0.2817939 | 0.09004068 | 624.353 | 1 | 0 | 0 |  | Fe_Cr_Ni_Co_W | Fe16Cr25Ni45Co6W8 | 0.0261717 | -4.5356 | 8.3 | 38.12558
3167 | 11 | 32 | 43 | 5 | 9 | 98.98152 | 0.2760286 | 0.09327401 | 677.7576 | 1 | 0 | 0 |  | Fe_Cr_Ni_Co_W | Fe11Cr32Ni43Co5W9 | 0.02744487 | -5.0172 | 8.09 | 40.52604
3168 | 6 | 43 | 38 | 3 | 11 | 104.5001 | 0.2670627 | 0.09401765 | 717.0888 | 0 | 0 | 0 |  | Fe_Cr_Ni_Co_W | Fe6Cr43Ni38Co3W11 | 0.02964533 | -5.293599 | 7.712871 | 44.62437
3169 | 32 | 9 | 50 | 6 | 3 | 84.96898 | 0.2962388 | 0.06183802 | 304.2124 | 1 | 1 | 1 | 304.2124 | Fe_Cr_Ni_Co_W | Fe32Cr9Ni50Co6W3 | 0.01685275 | -2.9948 | 8.82 | 23.95391
3170 | 25 | 13 | 52 | 6 | 4 | 87.23508 | 0.2932006 | 0.06989443 | 381.7748 | 1 | 1 | 1 | 381.7748 | Fe_Cr_Ni_Co_W | Fe25Cr13Ni52Co6W4 | 0.01919973 | -3.486 | 8.76 | 27.44066
3171 | 19 | 18 | 53 | 5 | 5 | 89.8815 | 0.289144 | 0.07683157 | 456.8449 | 1 | 1 | 1 | 456.8449 | Fe_Cr_Ni_Co_W | Fe19Cr18Ni53Co5W5 | 0.02120907 | -4.0876 | 8.65 | 30.57777
3172 | 13 | 23 | 53 | 4 | 6 | 92.67758 | 0.2849048 | 0.08765869 | 578.0429 | 1 | 0 | 0 |  | Fe_Cr_Ni_Co_W | Fe13Cr23Ni53Co4W6 | 0.02306944 | -4.681155 | 8.525253 | 33.56516
3173 | 8 | 30 | 50 | 4 | 8 | 97.02916 | 0.2788254 | 0.09171181 | 646.7236 | 1 | 0 | 0 |  | Fe_Cr_Ni_Co_W | Fe8Cr30Ni50Co4W8 | 0.0260265 | -5.2176 | 8.28 | 38.30196
3174 | 12 | 5 | 33 | 47 | 3 | 83.97651 | 0.3011038 | 0.06038634 | 290.4362 | 1 | 1 | 1 | 290.4362 | Fe_Cr_Ni_Co_W | Fe12Cr5Ni33Co47W3 | 0.01644994 | -1.5736 | 8.97 | 23.15405
3175 | 11 | 5 | 39 | 40 | 5 | 85.92419 | 0.3005757 | 0.07522148 | 429.163 | 1 | 1 | 1 | 429.163 | Fe_Cr_Ni_Co_W | Fe11Cr5Ni39Co40W5 | 0.02090335 | -1.7112 | 8.98 | 29.26841
3176 | 10 | 4 | 44 | 34 | 7 | 87.62283 | 0.3008051 | 0.08690055 | 555.35 | 1 | 1 | 1 | 555.35 | Fe_Cr_Ni_Co_W | Fe10Cr4Ni44Co34W7 | 0.02452791 | -1.701867 | 9.010101 | 34.15904
3177 | 9 | 4 | 49 | 27 | 11 | 91.58433 | 0.2992792 | 0.1045383 | 783.1538 | 1 | 1 | 1 | 783.1538 | Fe_Cr_Ni_Co_W | Fe9Cr4Ni49Co27W11 | 0.02984149 | -1.934 | 8.95 | 41.53601
3178 | 7 | 3 | 53 | 22 | 14 | 94.33004 | 0.2990752 | 0.1150353 | 942.3225 | 1 | 0 | 0 |  | Fe_Cr_Ni_Co_W | Fe7Cr3Ni53Co22W14 | 0.03314869 | -1.95327 | 8.949495 | 46.01828
3179 | 19 | 6 | 21 | 51 | 3 | 84.87063 | 0.2983578 | 0.05986404 | 289.2868 | 1 | 1 | 1 | 289.2868 | Fe_Cr_Ni_Co_W | Fe19Cr6Ni21Co51W3 | 0.01653192 | -1.7244 | 8.75 | 23.43843
3180 | 17 | 7 | 27 | 44 | 5 | 87.12467 | 0.2971483 | 0.07433452 | 426.1375 | 1 | 1 | 1 | 426.1375 | Fe_Cr_Ni_Co_W | Fe17Cr7Ni27Co44W5 | 0.02095404 | -1.972 | 8.74 | 29.63849
3181 | 16 | 8 | 32 | 38 | 7 | 89.30658 | 0.2959007 | 0.08545803 | 548.6031 | 1 | 1 | 1 | 548.6031 | Fe_Cr_Ni_Co_W | Fe16Cr8Ni32Co38W7 | 0.02434392 | -2.215469 | 8.712871 | 34.41929
3182 | 14 | 8 | 36 | 32 | 10 | 92.37266 | 0.2949609 | 0.09858267 | 715.8273 | 1 | 1 | 1 | 715.8273 | Fe_Cr_Ni_Co_W | Fe14Cr8Ni36Co32W10 | 0.02864401 | -2.3712 | 8.68 | 40.4475
3183 | 11 | 9 | 40 | 26 | 14 | 96.61367 | 0.2930907 | 0.1116701 | 914.8222 | 1 | 0 | 0 |  | Fe_Cr_Ni_Co_W | Fe11Cr9Ni40Co26W14 | 0.03297588 | -2.6556 | 8.6 | 46.6788
3184 | 9 | 8 | 44 | 21 | 18 | 100.1137 | 0.292787 | 0.122098 | 1095.722 | 1 | 0 | 0 |  | Fe_Cr_Ni_Co_W | Fe9Cr8Ni44Co21W18 | 0.03639615 | -2.7196 | 8.57 | 51.44113
3185 | 7 | 7 | 46 | 16 | 23 | 104.7658 | 0.2919241 | 0.1319432 | 1300.731 | 1 | 0 | 0 |  | Fe_Cr_Ni_Co_W | Fe7Cr7Ni46Co16W23 | 0.03984304 | -2.811142 | 8.484848 | 56.33014
3186 | 29 | 4 | 12 | 52 | 3 | 84.67025 | 0.2981739 | 0.0586016 | 278.7305 | 0 | 1 | 0 |  | Fe_Cr_Ni_Co_W | Fe29Cr4Ni12Co52W3 | 0.01668922 | -1.496 | 8.62 | 23.49383
3187 | 27 | 8 | 16 | 46 | 4 | 86.85756 | 0.2947623 | 0.06696932 | 356.5957 | 1 | 1 | 1 | 356.5957 | Fe_Cr_Ni_Co_W | Fe27Cr8Ni16Co46W4 | 0.01895188 | -1.973924 | 8.534653 | 26.96162
3188 | 24 | 10 | 21 | 39 | 6 | 89.50188 | 0.2927322 | 0.07930093 | 484.9769 | 1 | 1 | 1 | 484.9769 | Fe_Cr_Ni_Co_W | Fe24Cr10Ni21Co39W6 | 0.02291392 | -2.3064 | 8.49 | 32.65639
3189 | 21 | 12 | 25 | 34 | 9 | 92.99223 | 0.2905811 | 0.09286352 | 650.7711 | 0 | 0 | 0 |  | Fe_Cr_Ni_Co_W | Fe21Cr12Ni25Co34W9 | 0.02731674 | -2.596216 | 8.415842 | 39.03126
3190 | 17 | 13 | 28 | 29 | 13 | 97.36235 | 0.2888094 | 0.1063215 | 847.6106 | 0 | 0 | 0 |  | Fe_Cr_Ni_Co_W | Fe17Cr13Ni28Co29W13 | 0.03203636 | -2.8088 | 8.33 | 45.90468
3191 | 14 | 14 | 31 | 24 | 17 | 101.4997 | 0.2872216 | 0.1163851 | 1021.306 | 0 | 0 | 0 |  | Fe_Cr_Ni_Co_W | Fe14Cr14Ni31Co24W17 | 0.03561623 | -3.0132 | 8.24 | 51.21123
3192 | 11 | 13 | 34 | 19 | 23 | 106.7828 | 0.2866365 | 0.1278177 | 1251.959 | 0 | 0 | 0 |  | Fe_Cr_Ni_Co_W | Fe11Cr13Ni34Co19W23 | 0.03967202 | -3.0664 | 8.15 | 57.12758
3193 | 8 | 12 | 36 | 15 | 29 | 111.8922 | 0.2860666 | 0.1362802 | 1457.072 | 0 | 0 | 0 |  | Fe_Cr_Ni_Co_W | Fe8Cr12Ni36Co15W29 | 0.04252427 | -3.102 | 8.05 | 61.37385
3194 | 6 | 9 | 37 | 12 | 36 | 117.117 | 0.2864251 | 0.1422333 | 1645.755 | 0 | 0 | 0 |  | Fe_Cr_Ni_Co_W | Fe6Cr9Ni37Co12W36 | 0.04471963 | -2.9748 | 7.96 | 64.4565
3195 | 38 | 6 | 10 | 43 | 3 | 85.5435 | 0.2950602 | 0.05869629 | 281.3883 | 0 | 1 | 0 |  | Fe_Cr_Ni_Co_W | Fe38Cr6Ni10Co43W3 | 0.01684743 | -1.71 | 8.45 | 23.82834
3196 | 34 | 10 | 13 | 38 | 4 | 87.8733 | 0.2916092 | 0.06683466 | 358.1719 | 0 | 1 | 0 |  | Fe_Cr_Ni_Co_W | Fe34Cr10Ni13Co38W4 | 0.01927082 | -2.127946 | 8.363636 | 27.52335
3197 | 29 | 14 | 16 | 33 | 7 | 92.23202 | 0.2877167 | 0.08335739 | 539.3148 | 0 | 0 | 0 |  | Fe_Cr_Ni_Co_W | Fe29Cr14Ni16Co33W7 | 0.02478543 | -2.520559 | 8.232323 | 35.62321
3198 | 25 | 17 | 19 | 29 | 10 | 96.02443 | 0.2850196 | 0.09512363 | 693.3426 | 0 | 0 | 0 |  | Fe_Cr_Ni_Co_W | Fe25Cr17Ni19Co29W10 | 0.02880768 | -2.8092 | 8.13 | 41.62439
3199 | 20 | 19 | 21 | 25 | 15 | 101.5159 | 0.2826466 | 0.1093642 | 916.6272 | 0 | 0 | 0 |  | Fe_Cr_Ni_Co_W | Fe20Cr19Ni21Co25W15 | 0.03399519 | -2.9792 | 7.99 | 49.42985
3200 | 16 | 19 | 24 | 21 | 20 | 106.1692 | 0.2819722 | 0.1197052 | 1110.887 | 0 | 0 | 0 |  | Fe_Cr_Ni_Co_W | Fe16Cr19Ni24Co21W20 | 0.03783994 | -3.0704 | 7.91 | 55.20543
3201 | 12 | 18 | 26 | 17 | 26 | 111.5898 | 0.2815951 | 0.1286118 | 1315.839 | 0 | 0 | 0 |  | Fe_Cr_Ni_Co_W | Fe12Cr18Ni26Co17W26 | 0.04133334 | -3.079686 | 7.808081 | 60.54054
3202 | 9 | 17 | 28 | 13 | 34 | 117.6407 | 0.2812653 | 0.1345811 | 1504.339 | 0 | 0 | 0 |  | Fe_Cr_Ni_Co_W | Fe9Cr17Ni28Co13W34 | 0.04406713 | -3.023233 | 7.673267 | 64.8437
3203 | 6 | 12 | 28 | 11 | 43 | 124.0503 | 0.2825727 | 0.1386348 | 1686.837 | 0 | 0 | 0 |  | Fe_Cr_Ni_Co_W | Fe6Cr12Ni28Co11W43 | 0.04575073 | -2.7692 | 7.57 | 67.2502
3204 | 45 | 9 | 8 | 35 | 3 | 86.72159 | 0.2912981 | 0.05888094 | 285.576 | 0 | 1 | 0 |  | Fe_Cr_Ni_Co_W | Fe45Cr9Ni8Co35W3 | 0.01695001 | -1.8456 | 8.27 | 24.12965
3205 | 39 | 14 | 10 | 31 | 5 | 90.46182 | 0.286759 | 0.07249284 | 419.7007 | 0 | 1 | 0 |  | Fe_Cr_Ni_Co_W | Fe39Cr14Ni10Co31W5 | 0.02144163 | -2.238955 | 8.131313 | 30.81321
3206 | 33 | 19 | 12 | 27 | 8 | 95.11838 | 0.2822861 | 0.08652057 | 585.8193 | 0 | 0 | 0 |  | Fe_Cr_Ni_Co_W | Fe33Cr19Ni12Co27W8 | 0.02639291 | -2.575247 | 7.969697 | 38.2707
3207 | 28 | 22 | 14 | 24 | 12 | 99.83659 | 0.2796646 | 0.09969139 | 771.7289 | 0 | 0 | 0 |  | Fe_Cr_Ni_Co_W | Fe28Cr22Ni14Co24W12 | 0.03119659 | -2.7472 | 7.84 | 45.53504
3208 | 23 | 24 | 16 | 20 | 17 | 105.1959 | 0.277653 | 0.1111773 | 969.6901 | 0 | 0 | 0 |  | Fe_Cr_Ni_Co_W | Fe23Cr24Ni16Co20W17 | 0.03577497 | -2.8416 | 7.7 | 52.60228
3209 | 18 | 25 | 18 | 17 | 22 | 110.0682 | 0.2765844 | 0.1192164 | 1138.189 | 0 | 0 | 0 |  | Fe_Cr_Ni_Co_W | Fe18Cr25Ni18Co17W22 | 0.03915447 | -2.9064 | 7.59 | 57.97206
3210 | 13 | 24 | 20 | 13 | 30 | 116.8055 | 0.2764826 | 0.1273478 | 1354.67 | 0 | 0 | 0 |  | Fe_Cr_Ni_Co_W | Fe13Cr24Ni20Co13W30 | 0.04290642 | -2.8316 | 7.45 | 64.00461
3211 | 9 | 22 | 20 | 11 | 38 | 122.9803 | 0.2768225 | 0.1307322 | 1505.657 | 0 | 0 | 0 |  | Fe_Cr_Ni_Co_W | Fe9Cr22Ni20Co11W38 | 0.04501196 | -2.6268 | 7.31 | 67.63276
3212 | 6 | 16 | 20 | 8 | 50 | 130.8599 | 0.2786693 | 0.1307955 | 1640.566 | 0 | 0 | 0 |  | Fe_Cr_Ni_Co_W | Fe6Cr16Ni20Co8W50 | 0.04586988 | -2.2944 | 7.16 | 69.09819
3213 | 50 | 14 | 7 | 25 | 3 | 88.5873 | 0.2858529 | 0.05908667 | 291.0684 | 0 | 1 | 0 |  | Fe_Cr_Ni_Co_W | Fe50Cr14Ni7Co25W3 | 0.0170971 | -1.972044 | 8.050505 | 24.56976
3214 | 42 | 21 | 8 | 23 | 6 | 93.82878 | 0.2799533 | 0.07675447 | 472.6759 | 0 | 0 | 0 |  | Fe_Cr_Ni_Co_W | Fe42Cr21Ni8Co23W6 | 0.02324767 | -2.3136 | 7.85 | 33.75855
3215 | 36 | 26 | 9 | 20 | 9 | 98.40788 | 0.2757485 | 0.08866614 | 623.7617 | 0 | 0 | 0 |  | Fe_Cr_Ni_Co_W | Fe36Cr26Ni9Co20W9 | 0.02774302 | -2.4844 | 7.68 | 40.65206
3216 | 29 | 28 | 11 | 18 | 13 | 103.0637 | 0.2740161 | 0.1008515 | 803.9633 | 0 | 0 | 0 |  | Fe_Cr_Ni_Co_W | Fe29Cr28Ni11Co18W13 | 0.03242656 | -2.629528 | 7.575758 | 47.85001
3217 | 24 | 30 | 12 | 16 | 18 | 108.1493 | 0.2725438 | 0.11067 | 981.9934 | 0 | 0 | 0 |  | Fe_Cr_Ni_Co_W | Fe24Cr30Ni12Co16W18 | 0.03657412 | -2.6064 | 7.44 | 54.41507
3218 | 18 | 31 | 14 | 13 | 25 | 114.4014 | 0.2718658 | 0.1193853 | 1181.382 | 0 | 0 | 0 |  | Fe_Cr_Ni_Co_W | Fe18Cr31Ni14Co13W25 | 0.0406769 | -2.566807 | 7.29703 | 61.11743
3219 | 13 | 30 | 15 | 10 | 32 | 120.4169 | 0.2719671 | 0.1245686 | 1344.143 | 0 | 0 | 0 |  | Fe_Cr_Ni_Co_W | Fe13Cr30Ni15Co10W32 | 0.04356167 | -2.424 | 7.16 | 66.06444
3220 | 8 | 26 | 15 | 8 | 42 | 127.8739 | 0.2734721 | 0.1272462 | 1504.767 | 0 | 0 | 0 |  | Fe_Cr_Ni_Co_W | Fe8Cr26Ni15Co8W42 | 0.04558144 | -2.125497 | 7.010101 | 69.80624
3221 | 5 | 19 | 15 | 6 | 55 | 135.5376 | 0.2761805 | 0.1236942 | 1570.383 | 0 | 0 | 0 |  | Fe_Cr_Ni_Co_W | Fe5Cr19Ni15Co6W55 | 0.04534188 | -1.7944 | 6.88 | 69.71485
3222 | 52 | 21 | 7 | 17 | 3 | 90.88343 | 0.2794277 | 0.05921709 | 296.4505 | 0 | 0 | 0 |  | Fe_Cr_Ni_Co_W | Fe52Cr21Ni7Co17W3 | 0.01702985 | -2.0848 | 7.83 | 24.75379
3223 | 43 | 28 | 7 | 16 | 6 | 96.20034 | 0.2736143 | 0.07595898 | 471.1579 | 0 | 0 | 0 |  | Fe_Cr_Ni_Co_W | Fe43Cr28Ni7Co16W6 | 0.0232749 | -2.2848 | 7.62 | 34.12609
3224 | 36 | 33 | 7 | 15 | 9 | 100.7728 | 0.2696826 | 0.08699766 | 613.418 | 0 | 0 | 0 |  | Fe_Cr_Ni_Co_W | Fe36Cr33Ni7Co15W9 | 0.02774673 | -2.3424 | 7.45 | 41.07006
3225 | 30 | 36 | 8 | 13 | 14 | 106.226 | 0.2677625 | 0.09965907 | 806.8688 | 0 | 0 | 0 |  | Fe_Cr_Ni_Co_W | Fe30Cr36Ni8Co13W14 | 0.03316257 | -2.294677 | 7.29703 | 49.51881
3226 | 24 | 38 | 9 | 11 | 19 | 111.3739 | 0.2665148 | 0.1080085 | 966.5371 | 0 | 0 | 0 |  | Fe_Cr_Ni_Co_W | Fe24Cr38Ni9Co11W19 | 0.03717077 | -2.22488 | 7.158416 | 56.05027
3227 | 18 | 38 | 10 | 9 | 25 | 116.9443 | 0.2664486 | 0.1149878 | 1130.914 | 0 | 0 | 0 |  | Fe_Cr_Ni_Co_W | Fe18Cr38Ni10Co9W25 | 0.04079109 | -2.1036 | 7.03 | 62.14008
3228 | 12 | 37 | 11 | 7 | 33 | 123.4039 | 0.2671877 | 0.1194815 | 1286.612 | 0 | 0 | 0 |  | Fe_Cr_Ni_Co_W | Fe12Cr37Ni11Co7W33 | 0.04379433 | -1.9104 | 6.89 | 67.53155
3229 | 7 | 32 | 12 | 5 | 44 | 130.7754 | 0.2698698 | 0.1209744 | 1424.313 | 0 | 0 | 0 |  | Fe_Cr_Ni_Co_W | Fe7Cr32Ni12Co5W44 | 0.04564183 | -1.6604 | 6.77 | 71.14064
3230 | 4 | 23 | 12 | 4 | 57 | 138.1128 | 0.273779 | 0.1172593 | 1478.805 | 0 | 0 | 0 |  | Fe_Cr_Ni_Co_W | Fe4Cr23Ni12Co4W57 | 0.04494687 | -1.3892 | 6.68 | 70.38601
3231 | 42 | 37 | 5 | 10 | 6 | 99.26146 | 0.2656527 | 0.0745621 | 465.5075 | 0 | 0 | 0 |  | Fe_Cr_Ni_Co_W | Fe42Cr37Ni5Co10W6 | 0.02325796 | -2.0388 | 7.34 | 34.49
3232 | 35 | 41 | 5 | 10 | 9 | 103.4643 | 0.2628577 | 0.08489515 | 598.7674 | 0 | 0 | 0 |  | Fe_Cr_Ni_Co_W | Fe35Cr41Ni5Co10W9 | 0.02772705 | -2.0264 | 7.2 | 41.47288
3233 | 28 | 44 | 6 | 9 | 13 | 108.1611 | 0.2611389 | 0.09486322 | 750.3146 | 0 | 0 | 0 |  | Fe_Cr_Ni_Co_W | Fe28Cr44Ni6Co9W13 | 0.03225602 | -2.0124 | 7.07 | 48.71252
3234 | 22 | 45 | 7 | 8 | 18 | 113.0084 | 0.261009 | 0.1037122 | 910.4752 | 0 | 0 | 0 |  | Fe_Cr_Ni_Co_W | Fe22Cr45Ni7Co8W18 | 0.03650297 | -1.9324 | 6.96 | 55.63416
3235 | 16 | 45 | 8 | 6 | 25 | 119.1236 | 0.261583 | 0.1112277 | 1085.849 | 0 | 0 | 0 |  | Fe_Cr_Ni_Co_W | Fe16Cr45Ni8Co6W25 | 0.04070663 | -1.7188 | 6.82 | 62.78049
3236 | 11 | 43 | 9 | 5 | 32 | 124.3873 | 0.263302 | 0.1154852 | 1221.409 | 0 | 0 | 0 |  | Fe_Cr_Ni_Co_W | Fe11Cr43Ni9Co5W32 | 0.04341733 | -1.5772 | 6.73 | 67.62684
3237 | 6 | 38 | 11 | 3 | 43 | 131.2579 | 0.2666955 | 0.1169051 | 1348.466 | 0 | 0 | 0 |  | Fe_Cr_Ni_Co_W | Fe6Cr38Ni11Co3W43 | 0.04545145 | -1.440643 | 6.643564 | 71.56135
3238 | 32 | 50 | 3 | 6 | 9 | 106.4836 | 0.2553792 | 0.082158 | 577.9336 | 0 | 0 | 0 |  | Fe_Cr_Ni_Co_W | Fe32Cr50Ni3Co6W9 | 0.02765625 | -1.5676 | 6.94 | 41.84196
3239 | 25 | 52 | 4 | 6 | 13 | 110.802 | 0.2548326 | 0.09172346 | 721.6978 | 0 | 0 | 0 |  | Fe_Cr_Ni_Co_W | Fe25Cr52Ni4Co6W13 | 0.03216644 | -1.5648 | 6.84 | 49.13247
3240 | 19 | 53 | 5 | 5 | 18 | 115.5854 | 0.2550659 | 0.09992666 | 870.5879 | 0 | 0 | 0 |  | Fe_Cr_Ni_Co_W | Fe19Cr53Ni5Co5W18 | 0.03639716 | -1.4452 | 6.73 | 56.16218
3241 | 13 | 53 | 6 | 4 | 23 | 120.2737 | 0.2556132 | 0.1056711 | 999.3766 | 0 | 0 | 0 |  | Fe_Cr_Ni_Co_W | Fe13Cr53Ni6Co4W23 | 0.03963076 | -1.32966 | 6.626263 | 61.83006
3242 | 8 | 50 | 8 | 4 | 30 | 124.8412 | 0.258887 | 0.1110509 | 1142.226 | 0 | 0 | 0 |  | Fe_Cr_Ni_Co_W | Fe8Cr50Ni8Co4W30 | 0.04257142 | -1.4 | 6.6 | 66.95342
3243 | 12 | 5 | 3 | 47 | 33 | 114.4162 | 0.2873736 | 0.1342256 | 1481.247 | 0 | 0 | 0 |  | Fe_Cr_Ni_Co_W | Fe12Cr5Ni3Co47W33 | 0.04321263 | -1.3696 | 7.77 | 62.86899
3244 | 11 | 5 | 5 | 40 | 39 | 119.477 | 0.2860436 | 0.1361168 | 1590.507 | 0 | 0 | 0 |  | Fe_Cr_Ni_Co_W | Fe11Cr5Ni5Co40W39 | 0.04465304 | -1.412 | 7.62 | 65.26898
3245 | 10 | 4 | 7 | 34 | 44 | 123.6234 | 0.2855218 | 0.1364553 | 1664.331 | 0 | 0 | 0 |  | Fe_Cr_Ni_Co_W | Fe10Cr4Ni7Co34W44 | 0.04534815 | -1.430058 | 7.515152 | 66.37693
3246 | 9 | 4 | 11 | 27 | 49 | 127.1251 | 0.2848304 | 0.1359683 | 1709.866 | 0 | 0 | 0 |  | Fe_Cr_Ni_Co_W | Fe9Cr4Ni11Co27W49 | 0.04558611 | -1.5844 | 7.43 | 66.7982
3247 | 7 | 3 | 14 | 22 | 53 | 130.2985 | 0.2847159 | 0.1346845 | 1738.857 | 0 | 0 | 0 |  | Fe_Cr_Ni_Co_W | Fe7Cr3Ni14Co22W53 | 0.04535489 | -1.698602 | 7.373737 | 66.36356
3248 | 19 | 6 | 3 | 51 | 21 | 103.8169 | 0.2895749 | 0.1219083 | 1140.798 | 1 | 0 | 0 |  | Fe_Cr_Ni_Co_W | Fe19Cr6Ni3Co51W21 | 0.03810223 | -1.4724 | 8.03 | 54.83028
3249 | 17 | 7 | 5 | 44 | 27 | 109.6032 | 0.2873585 | 0.1291465 | 1323.931 | 0 | 0 | 0 |  | Fe_Cr_Ni_Co_W | Fe17Cr7Ni5Co44W27 | 0.04131219 | -1.5672 | 7.86 | 59.86652
3250 | 16 | 8 | 7 | 38 | 32 | 113.9787 | 0.2857032 | 0.1320685 | 1430.252 | 0 | 0 | 0 |  | Fe_Cr_Ni_Co_W | Fe16Cr8Ni7Co38W32 | 0.04316403 | -1.646897 | 7.722772 | 62.90052
3251 | 14 | 8 | 10 | 32 | 36 | 117.6298 | 0.2849215 | 0.1347885 | 1530.43 | 0 | 0 | 0 |  | Fe_Cr_Ni_Co_W | Fe14Cr8Ni10Co32W36 | 0.04440533 | -1.7472 | 7.64 | 64.89653
3252 | 11 | 9 | 14 | 26 | 40 | 121.1529 | 0.2838643 | 0.1359044 | 1601.591 | 0 | 0 | 0 |  | Fe_Cr_Ni_Co_W | Fe11Cr9Ni14Co26W40 | 0.04517146 | -1.9484 | 7.56 | 66.30377
3253 | 9 | 8 | 18 | 21 | 44 | 124.0328 | 0.283957 | 0.1371906 | 1672.166 | 0 | 0 | 0 |  | Fe_Cr_Ni_Co_W | Fe9Cr8Ni18Co21W44 | 0.04567171 | -2.0852 | 7.53 | 66.96947
3254 | 7 | 7 | 23 | 16 | 46 | 125.6145 | 0.2843762 | 0.1385872 | 1725.594 | 0 | 0 | 0 |  | Fe_Cr_Ni_Co_W | Fe7Cr7Ni23Co16W46 | 0.04587841 | -2.304255 | 7.555556 | 67.01485
3255 | 29 | 4 | 3 | 52 | 12 | 94.43669 | 0.2933202 | 0.1018954 | 775.3847 | 0 | 0 | 0 |  | Fe_Cr_Ni_Co_W | Fe29Cr4Ni3Co52W12 | 0.0309816 | -1.3592 | 8.26 | 43.94758
3256 | 27 | 8 | 4 | 46 | 16 | 99.45382 | 0.2891177 | 0.1092907 | 912.5437 | 0 | 0 | 0 |  | Fe_Cr_Ni_Co_W | Fe27Cr8Ni4Co46W16 | 0.03463928 | -1.635134 | 8.059406 | 49.6866
3257 | 24 | 10 | 6 | 39 | 21 | 104.9566 | 0.2863498 | 0.120477 | 1124.866 | 0 | 0 | 0 |  | Fe_Cr_Ni_Co_W | Fe24Cr10Ni6Co39W21 | 0.03842884 | -1.7724 | 7.89 | 55.57508
3258 | 21 | 12 | 9 | 34 | 25 | 108.8956 | 0.284472 | 0.1244146 | 1229.176 | 0 | 0 | 0 |  | Fe_Cr_Ni_Co_W | Fe21Cr12Ni9Co34W25 | 0.04054664 | -1.943731 | 7.782178 | 59.01638
3259 | 17 | 13 | 13 | 29 | 28 | 112.0235 | 0.2834914 | 0.1289118 | 1339.28 | 0 | 0 | 0 |  | Fe_Cr_Ni_Co_W | Fe17Cr13Ni13Co29W28 | 0.04201571 | -2.1548 | 7.73 | 61.40513
3260 | 14 | 14 | 17 | 24 | 31 | 114.839 | 0.2826288 | 0.1315706 | 1419.878 | 0 | 0 | 0 |  | Fe_Cr_Ni_Co_W | Fe14Cr14Ni17Co24W31 | 0.04315617 | -2.3636 | 7.68 | 63.29131
3261 | 11 | 13 | 23 | 19 | 34 | 116.964 | 0.2831953 | 0.1350987 | 1512.26 | 0 | 0 | 0 |  | Fe_Cr_Ni_Co_W | Fe11Cr13Ni23Co19W34 | 0.04411712 | -2.5956 | 7.71 | 64.56586
3262 | 8 | 12 | 29 | 15 | 36 | 118.2105 | 0.2839563 | 0.1382372 | 1587.094 | 0 | 0 | 0 |  | Fe_Cr_Ni_Co_W | Fe8Cr12Ni29Co15W36 | 0.0446418 | -2.8304 | 7.77 | 65.10791
3263 | 6 | 9 | 36 | 12 | 37 | 118.0001 | 0.2861231 | 0.1422586 | 1660.61 | 0 | 0 | 0 |  | Fe_Cr_Ni_Co_W | Fe6Cr9Ni36Co12W37 | 0.04493304 | -2.946 | 7.92 | 64.85761
3264 | 38 | 6 | 3 | 43 | 10 | 93.12933 | 0.2914662 | 0.09429332 | 671.6166 | 0 | 0 | 0 |  | Fe_Cr_Ni_Co_W | Fe38Cr6Ni3Co43W10 | 0.02895458 | -1.4832 | 8.17 | 41.08528
3265 | 34 | 10 | 4 | 38 | 13 | 97.52464 | 0.2874978 | 0.1057898 | 842.9374 | 0 | 0 | 0 |  | Fe_Cr_Ni_Co_W | Fe34Cr10Ni4Co38W13 | 0.03239949 | -1.723906 | 8 | 46.46509
3266 | 29 | 14 | 7 | 33 | 16 | 101.6278 | 0.2841647 | 0.1121869 | 962.0308 | 0 | 0 | 0 |  | Fe_Cr_Ni_Co_W | Fe29Cr14Ni7Co33W16 | 0.03510593 | -2.017345 | 7.868687 | 50.83829
3267 | 25 | 17 | 10 | 29 | 19 | 105.1055 | 0.2818915 | 0.1156485 | 1043.621 | 0 | 0 | 0 |  | Fe_Cr_Ni_Co_W | Fe25Cr17Ni10Co29W19 | 0.03723491 | -2.244 | 7.77 | 54.31906
3268 | 20 | 19 | 15 | 25 | 21 | 107.4109 | 0.2807654 | 0.1192731 | 1119.253 | 0 | 0 | 0 |  | Fe_Cr_Ni_Co_W | Fe20Cr19Ni15Co25W21 | 0.03850347 | -2.5784 | 7.75 | 56.41587
3269 | 16 | 19 | 20 | 21 | 24 | 109.9949 | 0.2807874 | 0.1242995 | 1226.592 | 0 | 0 | 0 |  | Fe_Cr_Ni_Co_W | Fe16Cr19Ni20Co21W24 | 0.04021956 | -2.8096 | 7.75 | 59.01152
3270 | 12 | 18 | 26 | 17 | 26 | 111.5898 | 0.2815951 | 0.1293159 | 1327.664 | 0 | 0 | 0 |  | Fe_Cr_Ni_Co_W | Fe12Cr18Ni26Co17W26 | 0.04133334 | -3.079686 | 7.808081 | 60.54054
3271 | 9 | 17 | 34 | 13 | 28 | 112.2586 | 0.2829143 | 0.1320335 | 1381.964 | 0 | 0 | 0 |  | Fe_Cr_Ni_Co_W | Fe9Cr17Ni34Co13W28 | 0.04201237 | -3.354965 | 7.910891 | 61.24769
3272 | 6 | 12 | 43 | 11 | 28 | 110.7697 | 0.2869278 | 0.1380271 | 1466.87 | 0 | 0 | 0 |  | Fe_Cr_Ni_Co_W | Fe6Cr12Ni43Co11W28 | 0.04216593 | -3.3512 | 8.17 | 60.58416
3273 | 45 | 9 | 3 | 35 | 8 | 92.12963 | 0.2889085 | 0.08584687 | 567.451 | 0 | 0 | 0 |  | Fe_Cr_Ni_Co_W | Fe45Cr9Ni3Co35W8 | 0.02645127 | -1.5916 | 8.07 | 37.6323
3274 | 39 | 14 | 5 | 31 | 10 | 95.80894 | 0.2846971 | 0.09641969 | 707.0408 | 0 | 0 | 0 |  | Fe_Cr_Ni_Co_W | Fe39Cr14Ni5Co31W10 | 0.02917927 | -1.914499 | 7.929293 | 41.98255
3275 | 33 | 19 | 8 | 27 | 12 | 99.29267 | 0.2808998 | 0.1018337 | 796.093 | 0 | 0 | 0 |  | Fe_Cr_Ni_Co_W | Fe33Cr19Ni8Co27W12 | 0.03140716 | -2.263443 | 7.808081 | 45.66036
3276 | 28 | 22 | 12 | 24 | 14 | 101.8546 | 0.279057 | 0.1044783 | 850.1611 | 0 | 0 | 0 |  | Fe_Cr_Ni_Co_W | Fe28Cr22Ni12Co24W14 | 0.0332244 | -2.5808 | 7.76 | 48.59012
3277 | 23 | 24 | 17 | 20 | 16 | 104.2133 | 0.277926 | 0.1094218 | 935.6475 | 0 | 0 | 0 |  | Fe_Cr_Ni_Co_W | Fe23Cr24Ni17Co20W16 | 0.03495635 | -2.9288 | 7.74 | 51.33527
3278 | 18 | 25 | 22 | 17 | 18 | 106.2329 | 0.2776024 | 0.1141083 | 1020.167 | 0 | 0 | 0 |  | Fe_Cr_Ni_Co_W | Fe18Cr25Ni22Co17W18 | 0.03647772 | -3.2568 | 7.75 | 53.70698
3279 | 13 | 24 | 30 | 13 | 20 | 107.511 | 0.2789597 | 0.1195387 | 1114.473 | 0 | 0 | 0 |  | Fe_Cr_Ni_Co_W | Fe13Cr24Ni30Co13W20 | 0.03786495 | -3.6516 | 7.85 | 55.61466
3280 | 9 | 22 | 38 | 11 | 20 | 106.6123 | 0.2813526 | 0.1208506 | 1129.72 | 0 | 0 | 0 |  | Fe_Cr_Ni_Co_W | Fe9Cr22Ni38Co11W20 | 0.0378337 | -3.9444 | 8.03 | 55.21331
3281 | 6 | 16 | 50 | 8 | 20 | 104.3313 | 0.2868476 | 0.1247981 | 1171.317 | 1 | 0 | 0 |  | Fe_Cr_Ni_Co_W | Fe6Cr16Ni50Co8W20 | 0.03789558 | -3.8784 | 8.36 | 54.37978
3282 | 50 | 14 | 3 | 25 | 7 | 92.91822 | 0.2841872 | 0.08497623 | 556.109 | 0 | 0 | 0 |  | Fe_Cr_Ni_Co_W | Fe50Cr14Ni3Co25W7 | 0.0251712 | -1.666769 | 7.888889 | 36.05962
3283 | 42 | 21 | 6 | 23 | 8 | 95.92578 | 0.2792915 | 0.08498346 | 571.0124 | 0 | 0 | 0 |  | Fe_Cr_Ni_Co_W | Fe42Cr21Ni6Co23W8 | 0.02644144 | -2.1304 | 7.77 | 38.39271
3284 | 36 | 26 | 9 | 20 | 9 | 98.40788 | 0.2757485 | 0.08859186 | 623.1355 | 0 | 0 | 0 |  | Fe_Cr_Ni_Co_W | Fe36Cr26Ni9Co20W9 | 0.02774302 | -2.4844 | 7.68 | 40.65206
3285 | 29 | 28 | 13 | 18 | 11 | 101.0372 | 0.2745088 | 0.09817238 | 753.452 | 0 | 0 | 0 |  | Fe_Cr_Ni_Co_W | Fe29Cr28Ni13Co18W11 | 0.03025342 | -2.845016 | 7.656566 | 44.5632
3286 | 24 | 30 | 18 | 16 | 12 | 102.2573 | 0.2738819 | 0.09882497 | 770.7428 | 0 | 0 | 0 |  | Fe_Cr_Ni_Co_W | Fe24Cr30Ni18Co16W12 | 0.0311605 | -3.2592 | 7.68 | 46.0452
3287 | 18 | 31 | 25 | 13 | 14 | 104.0113 | 0.2741517 | 0.1026168 | 834.4081 | 0 | 0 | 0 |  | Fe_Cr_Ni_Co_W | Fe18Cr31Ni25Co13W14 | 0.03297312 | -3.735712 | 7.732673 | 48.79732
3288 | 13 | 30 | 32 | 10 | 15 | 104.6097 | 0.2755096 | 0.1086489 | 920.938 | 0 | 0 | 0 |  | Fe_Cr_Ni_Co_W | Fe13Cr30Ni32Co10W15 | 0.03397998 | -4.1648 | 7.84 | 50.19123
3289 | 8 | 26 | 42 | 8 | 15 | 103.179 | 0.2796419 | 0.1130061 | 973.1544 | 0 | 0 | 0 |  | Fe_Cr_Ni_Co_W | Fe8Cr26Ni42Co8W15 | 0.03408169 | -4.505663 | 8.10101 | 49.87772
3290 | 5 | 19 | 55 | 6 | 15 | 100.2515 | 0.2865501 | 0.115451 | 985.8454 | 1 | 0 | 0 |  | Fe_Cr_Ni_Co_W | Fe5Cr19Ni55Co6W15 | 0.03399181 | -4.2904 | 8.48 | 48.83605
3291 | 52 | 21 | 3 | 17 | 7 | 95.11588 | 0.2781154 | 0.07999251 | 511.2438 | 0 | 0 | 0 |  | Fe_Cr_Ni_Co_W | Fe52Cr21Ni3Co17W7 | 0.02510397 | -1.6768 | 7.67 | 36.3168
3292 | 43 | 28 | 6 | 16 | 7 | 97.23851 | 0.2733628 | 0.07996938 | 518.5722 | 0 | 0 | 0 |  | Fe_Cr_Ni_Co_W | Fe43Cr28Ni6Co16W7 | 0.02494931 | -2.1672 | 7.58 | 36.56993
3293 | 36 | 33 | 9 | 15 | 7 | 98.7307 | 0.2700815 | 0.08005398 | 524.5258 | 0 | 0 | 0 |  | Fe_Cr_Ni_Co_W | Fe36Cr33Ni9Co15W7 | 0.0248265 | -2.5992 | 7.53 | 36.73949
3294 | 30 | 36 | 14 | 13 | 8 | 100.2969 | 0.268784 | 0.0811821 | 543.9631 | 0 | 0 | 0 |  | Fe_Cr_Ni_Co_W | Fe30Cr36Ni14Co13W8 | 0.02613581 | -3.082835 | 7.534653 | 38.86968
3295 | 24 | 38 | 19 | 11 | 9 | 101.7077 | 0.2680362 | 0.08613131 | 605.4315 | 0 | 0 | 0 |  | Fe_Cr_Ni_Co_W | Fe24Cr38Ni19Co11W9 | 0.02743459 | -3.562004 | 7.554455 | 40.95565
3296 | 18 | 38 | 25 | 9 | 10 | 102.6409 | 0.2687107 | 0.09432795 | 706.2226 | 0 | 0 | 0 |  | Fe_Cr_Ni_Co_W | Fe18Cr38Ni25Co9W10 | 0.02876047 | -4.0896 | 7.63 | 42.9772
3297 | 12 | 37 | 33 | 7 | 11 | 102.9706 | 0.2706734 | 0.09938681 | 772.2029 | 0 | 0 | 0 |  | Fe_Cr_Ni_Co_W | Fe12Cr37Ni33Co7W11 | 0.02987986 | -4.6648 | 7.77 | 44.57028
3298 | 7 | 32 | 44 | 5 | 12 | 101.8981 | 0.2759564 | 0.1050549 | 842.1828 | 0 | 0 | 0 |  | Fe_Cr_Ni_Co_W | Fe7Cr32Ni44Co5W12 | 0.03097189 | -5.0524 | 8.05 | 45.72472
3299 | 4 | 23 | 57 | 4 | 12 | 98.48175 | 0.2845393 | 0.1079918 | 862.5589 | 1 | 0 | 0 |  | Fe_Cr_Ni_Co_W | Fe4Cr23Ni57Co4W12 | 0.03101045 | -4.7732 | 8.48 | 44.85131
3300 | 42 | 37 | 6 | 10 | 5 | 98.2329 | 0.2658024 | 0.07011584 | 416.4666 | 0 | 0 | 0 |  | Fe_Cr_Ni_Co_W | Fe42Cr37Ni6Co10W5 | 0.02140174 | -2.1868 | 7.38 | 31.7646
3301 | 35 | 41 | 9 | 10 | 5 | 99.41099 | 0.2633034 | 0.07035359 | 422.2978 | 0 | 0 | 0 |  | Fe_Cr_Ni_Co_W | Fe35Cr41Ni9Co10W5 | 0.02129152 | -2.6472 | 7.36 | 31.88981
3302 | 28 | 44 | 13 | 9 | 6 | 101.2106 | 0.2617459 | 0.07583299 | 483.9272 | 0 | 0 | 0 |  | Fe_Cr_Ni_Co_W | Fe28Cr44Ni13Co9W6 | 0.02302879 | -3.1296 | 7.35 | 34.69236
3303 | 22 | 45 | 18 | 8 | 7 | 102.3063 | 0.2619318 | 0.08123791 | 546.4458 | 0 | 0 | 0 |  | Fe_Cr_Ni_Co_W | Fe22Cr45Ni18Co8W7 | 0.02459898 | -3.6748 | 7.4 | 37.15629
3304 | 16 | 45 | 25 | 6 | 8 | 102.9949 | 0.2631216 | 0.08706077 | 615.1126 | 0 | 0 | 0 |  | Fe_Cr_Ni_Co_W | Fe16Cr45Ni25Co6W8 | 0.02603207 | -4.3436 | 7.5 | 39.34412
3305 | 11 | 43 | 32 | 5 | 9 | 103.0264 | 0.2658756 | 0.09257688 | 681.7119 | 0 | 0 | 0 |  | Fe_Cr_Ni_Co_W | Fe11Cr43Ni32Co5W9 | 0.02735991 | -4.8984 | 7.65 | 41.23106
3306 | 6 | 38 | 43 | 3 | 11 | 102.6961 | 0.2715299 | 0.0985011 | 759.304 | 0 | 0 | 0 |  | Fe_Cr_Ni_Co_W | Fe6Cr38Ni43Co3W11 | 0.02968896 | -5.368101 | 7.910891 | 44.27813
3307 | 32 | 50 | 9 | 6 | 3 | 100.4588 | 0.2554311 | 0.05909644 | 315.6654 | 0 | 0 | 0 |  | Fe_Cr_Ni_Co_W | Fe32Cr50Ni9Co6W3 | 0.01675576 | -2.6668 | 7.18 | 25.54428
3308 | 25 | 52 | 13 | 6 | 4 | 101.9293 | 0.2548404 | 0.06570704 | 380.7197 | 0 | 0 | 0 |  | Fe_Cr_Ni_Co_W | Fe25Cr52Ni13Co6W4 | 0.01905027 | -3.2208 | 7.2 | 29.14979
3309 | 19 | 53 | 18 | 5 | 5 | 103.0269 | 0.255119 | 0.07207193 | 447.036 | 0 | 0 | 0 |  | Fe_Cr_Ni_Co_W | Fe19Cr53Ni18Co5W5 | 0.02103559 | -3.8216 | 7.25 | 32.24903
3310 | 13 | 53 | 23 | 4 | 6 | 104.0171 | 0.2558109 | 0.08158942 | 550.9577 | 0 | 0 | 0 |  | Fe_Cr_Ni_Co_W | Fe13Cr53Ni23Co4W6 | 0.02288849 | -4.424038 | 7.313131 | 35.13351
3311 | 8 | 50 | 30 | 4 | 8 | 104.4409 | 0.260093 | 0.0878338 | 628.4415 | 0 | 0 | 0 |  | Fe_Cr_Ni_Co_W | Fe8Cr50Ni30Co4W8 | 0.02587972 | -5.0256 | 7.48 | 39.49481
3312 | 33 | 3 | 47 | 5 | 12 | 92.57984 | 0.2967105 | 0.104966 | 797.4291 | 1 | 0 | 0 |  | Fe_Cr_Ni_Co_W | Fe33Cr3Ni47Co5W12 | 0.03168828 | -2.4516 | 8.69 | 44.00125
3313 | 39 | 5 | 40 | 5 | 11 | 92.50802 | 0.294355 | 0.1004918 | 739.8512 | 1 | 0 | 0 |  | Fe_Cr_Ni_Co_W | Fe39Cr5Ni40Co5W11 | 0.03062455 | -2.532 | 8.53 | 42.77429
3314 | 44 | 7 | 34 | 4 | 10 | 92.51355 | 0.2920018 | 0.09597388 | 684.1087 | 1 | 0 | 0 |  | Fe_Cr_Ni_Co_W | Fe44Cr7Ni34Co4W10 | 0.02960114 | -2.548311 | 8.383838 | 41.55605
3315 | 49 | 11 | 27 | 4 | 9 | 92.97461 | 0.2881003 | 0.09132661 | 629.0296 | 0 | 0 | 0 |  | Fe_Cr_Ni_Co_W | Fe49Cr11Ni27Co4W9 | 0.02818881 | -2.5208 | 8.18 | 39.9104
3316 | 53 | 14 | 22 | 3 | 7 | 92.25263 | 0.2852137 | 0.08228366 | 523.2925 | 1 | 0 | 0 |  | Fe_Cr_Ni_Co_W | Fe53Cr14Ni22Co3W7 | 0.02536169 | -2.425059 | 8.050505 | 36.11136
3317 | 21 | 3 | 51 | 6 | 19 | 99.3422 | 0.2953052 | 0.1249099 | 1132.072 | 0 | 0 | 0 |  | Fe_Cr_Ni_Co_W | Fe21Cr3Ni51Co6W19 | 0.03773138 | -2.5752 | 8.64 | 52.5357
3318 | 27 | 5 | 44 | 7 | 17 | 98.28327 | 0.2935078 | 0.118697 | 1029.045 | 0 | 0 | 0 |  | Fe_Cr_Ni_Co_W | Fe27Cr5Ni44Co7W17 | 0.03628315 | -2.6632 | 8.51 | 50.80787
3319 | 32 | 7 | 38 | 8 | 16 | 98.00088 | 0.2915494 | 0.1149925 | 971.7884 | 0 | 0 | 0 |  | Fe_Cr_Ni_Co_W | Fe32Cr7Ni38Co8W16 | 0.03536745 | -2.681306 | 8.376238 | 49.79322
3320 | 36 | 10 | 32 | 8 | 14 | 97.38104 | 0.2889759 | 0.1085377 | 875.588 | 0 | 0 | 0 |  | Fe_Cr_Ni_Co_W | Fe36Cr10Ni32Co8W14 | 0.03372276 | -2.7312 | 8.24 | 47.78326
3321 | 40 | 14 | 26 | 9 | 11 | 95.92144 | 0.2859142 | 0.09862385 | 733.3063 | 0 | 0 | 0 |  | Fe_Cr_Ni_Co_W | Fe40Cr14Ni26Co9W11 | 0.03053174 | -2.742 | 8.11 | 43.57465
3322 | 44 | 18 | 21 | 8 | 9 | 95.42596 | 0.28239 | 0.09081372 | 633.1798 | 0 | 0 | 0 |  | Fe_Cr_Ni_Co_W | Fe44Cr18Ni21Co8W9 | 0.02803977 | -2.6764 | 7.96 | 40.29032
3323 | 46 | 23 | 16 | 7 | 7 | 95.39723 | 0.2777899 | 0.08182532 | 529.6751 | 0 | 0 | 0 |  | Fe_Cr_Ni_Co_W | Fe46Cr23Ni16Co7W7 | 0.02520238 | -2.569534 | 7.787879 | 36.52853
3324 | 12 | 3 | 52 | 4 | 29 | 108.7081 | 0.2926046 | 0.1413125 | 1512.277 | 0 | 0 | 0 |  | Fe_Cr_Ni_Co_W | Fe12Cr3Ni52Co4W29 | 0.04305254 | -2.81 | 8.44 | 60.30083
3325 | 16 | 4 | 46 | 8 | 27 | 107.13 | 0.2919744 | 0.1372242 | 1420.184 | 0 | 0 | 0 |  | Fe_Cr_Ni_Co_W | Fe16Cr4Ni46Co8W27 | 0.04207545 | -2.711107 | 8.376238 | 59.17165
3326 | 21 | 6 | 39 | 10 | 24 | 105.4347 | 0.2905772 | 0.1308703 | 1292.629 | 0 | 0 | 0 |  | Fe_Cr_Ni_Co_W | Fe21Cr6Ni39Co10W24 | 0.0407659 | -2.7024 | 8.28 | 57.64191
3327 | 25 | 9 | 34 | 12 | 21 | 103.4975 | 0.2888353 | 0.1245884 | 1166.888 | 0 | 0 | 0 |  | Fe_Cr_Ni_Co_W | Fe25Cr9Ni34Co12W21 | 0.03887061 | -2.746397 | 8.19802 | 55.27821
3328 | 28 | 13 | 29 | 13 | 17 | 101.3159 | 0.2863477 | 0.1154341 | 1003.713 | 0 | 0 | 0 |  | Fe_Cr_Ni_Co_W | Fe28Cr13Ni29Co13W17 | 0.03612181 | -2.8584 | 8.11 | 51.7118
3329 | 31 | 17 | 24 | 14 | 14 | 99.85807 | 0.2834758 | 0.1071406 | 871.1331 | 0 | 0 | 0 |  | Fe_Cr_Ni_Co_W | Fe31Cr17Ni24Co14W14 | 0.03348048 | -2.8892 | 8 | 48.25049
3330 | 34 | 23 | 19 | 13 | 11 | 99.03717 | 0.2787394 | 0.0973065 | 731.7892 | 0 | 0 | 0 |  | Fe_Cr_Ni_Co_W | Fe34Cr23Ni19Co13W11 | 0.03031557 | -2.9152 | 7.83 | 44.10567
3331 | 36 | 29 | 15 | 12 | 8 | 98.18499 | 0.2738097 | 0.08574021 | 585.1531 | 0 | 0 | 0 |  | Fe_Cr_Ni_Co_W | Fe36Cr29Ni15Co12W8 | 0.02640151 | -2.8868 | 7.68 | 38.76854
3332 | 37 | 36 | 12 | 9 | 6 | 98.63439 | 0.2676595 | 0.07626673 | 480.4842 | 0 | 0 | 0 |  | Fe_Cr_Ni_Co_W | Fe37Cr36Ni12Co9W6 | 0.02320104 | -2.7708 | 7.49 | 34.42949
3333 | 10 | 3 | 43 | 6 | 38 | 116.9182 | 0.2895625 | 0.1452729 | 1712.097 | 0 | 0 | 0 |  | Fe_Cr_Ni_Co_W | Fe10Cr3Ni43Co6W38 | 0.04555721 | -2.7764 | 8.1 | 64.49155
3334 | 13 | 4 | 38 | 10 | 34 | 114.1977 | 0.2894231 | 0.1413795 | 1597.707 | 0 | 0 | 0 |  | Fe_Cr_Ni_Co_W | Fe13Cr4Ni38Co10W34 | 0.04468496 | -2.642179 | 8.10101 | 63.44239
3335 | 16 | 7 | 33 | 14 | 29 | 110.7739 | 0.2883515 | 0.1354461 | 1439.115 | 0 | 0 | 0 |  | Fe_Cr_Ni_Co_W | Fe16Cr7Ni33Co14W29 | 0.04297184 | -2.642587 | 8.080808 | 61.3711
3336 | 19 | 10 | 29 | 17 | 25 | 107.895 | 0.2870753 | 0.1295931 | 1298.554 | 0 | 0 | 0 |  | Fe_Cr_Ni_Co_W | Fe19Cr10Ni29Co17W25 | 0.04103032 | -2.67 | 8.05 | 58.87308
3337 | 21 | 15 | 25 | 19 | 20 | 104.9092 | 0.2844638 | 0.1205701 | 1114.815 | 0 | 0 | 0 |  | Fe_Cr_Ni_Co_W | Fe21Cr15Ni25Co19W20 | 0.03804726 | -2.8436 | 7.99 | 54.99264
3338 | 24 | 20 | 21 | 19 | 16 | 102.8156 | 0.2811714 | 0.1112513 | 951.5024 | 0 | 0 | 0 |  | Fe_Cr_Ni_Co_W | Fe24Cr20Ni21Co19W16 | 0.03503698 | -2.9584 | 7.89 | 50.99647
3339 | 26 | 26 | 17 | 18 | 12 | 101.2087 | 0.2765884 | 0.09976781 | 777.4777 | 0 | 0 | 0 |  | Fe_Cr_Ni_Co_W | Fe26Cr26Ni17Co18W12 | 0.03133688 | -3.064993 | 7.757576 | 46.01872
3340 | 28 | 34 | 13 | 17 | 9 | 100.6402 | 0.2705224 | 0.08860004 | 630.5209 | 0 | 0 | 0 |  | Fe_Cr_Ni_Co_W | Fe28Cr34Ni13Co17W9 | 0.02746458 | -3.042839 | 7.574257 | 40.79208
3341 | 28 | 43 | 11 | 12 | 6 | 100.9476 | 0.2624911 | 0.07550568 | 480.5342 | 0 | 0 | 0 |  | Fe_Cr_Ni_Co_W | Fe28Cr43Ni11Co12W6 | 0.02301021 | -3.0172 | 7.36 | 34.65602
3342 | 8 | 3 | 35 | 9 | 45 | 122.984 | 0.2875188 | 0.1440265 | 1791.93 | 0 | 0 | 0 |  | Fe_Cr_Ni_Co_W | Fe8Cr3Ni35Co9W45 | 0.0462155 | -2.5976 | 7.83 | 66.06504
3343 | 10 | 5 | 31 | 14 | 39 | 119.0282 | 0.2873389 | 0.1415226 | 1676.079 | 0 | 0 | 0 |  | Fe_Cr_Ni_Co_W | Fe10Cr5Ni31Co14W39 | 0.04551071 | -2.511172 | 7.878788 | 65.33019
3344 | 12 | 8 | 27 | 19 | 33 | 114.8339 | 0.2866223 | 0.1371306 | 1526.565 | 0 | 0 | 0 |  | Fe_Cr_Ni_Co_W | Fe12Cr8Ni27Co19W33 | 0.04405009 | -2.500969 | 7.909091 | 63.53832
3345 | 14 | 12 | 24 | 22 | 28 | 111.3763 | 0.2850784 | 0.1316287 | 1375.674 | 0 | 0 | 0 |  | Fe_Cr_Ni_Co_W | Fe14Cr12Ni24Co22W28 | 0.04212034 | -2.6064 | 7.9 | 61.08388
3346 | 16 | 17 | 20 | 24 | 23 | 108.4734 | 0.2824408 | 0.1239268 | 1205.62 | 0 | 0 | 0 |  | Fe_Cr_Ni_Co_W | Fe16Cr17Ni20Co24W23 | 0.03963706 | -2.7396 | 7.84 | 57.88774
3347 | 18 | 22 | 17 | 25 | 18 | 105.4644 | 0.2795565 | 0.1144193 | 1021.574 | 0 | 0 | 0 |  | Fe_Cr_Ni_Co_W | Fe18Cr22Ni17Co25W18 | 0.03636387 | -2.8992 | 7.79 | 53.40562
3348 | 20 | 30 | 13 | 24 | 13 | 103.3807 | 0.2738297 | 0.1011962 | 810.9226 | 0 | 0 | 0 |  | Fe_Cr_Ni_Co_W | Fe20Cr30Ni13Co24W13 | 0.03200752 | -3.0556 | 7.64 | 47.51621
3349 | 20 | 38 | 11 | 22 | 9 | 102.1769 | 0.2676092 | 0.08784338 | 629.5545 | 0 | 0 | 0 |  | Fe_Cr_Ni_Co_W | Fe20Cr38Ni11Co22W9 | 0.02735502 | -3.2252 | 7.5 | 41.09246
3350 | 20 | 50 | 8 | 16 | 6 | 103.36 | 0.2570291 | 0.07386721 | 472.0643 | 0 | 0 | 0 |  | Fe_Cr_Ni_Co_W | Fe20Cr50Ni8Co16W6 | 0.02280696 | -3.032 | 7.2 | 34.87635
3351 | 7 | 3 | 25 | 14 | 50 | 127.6533 | 0.2858552 | 0.139745 | 1790.113 | 0 | 0 | 0 |  | Fe_Cr_Ni_Co_W | Fe7Cr3Ni25Co14W50 | 0.04595678 | -2.22916 | 7.575758 | 66.44146
3352 | 8 | 6 | 23 | 21 | 42 | 121.7164 | 0.2858981 | 0.1397281 | 1686.454 | 0 | 0 | 0 |  | Fe_Cr_Ni_Co_W | Fe8Cr6Ni23Co21W42 | 0.0455209 | -2.2328 | 7.71 | 66.05483
3353 | 9 | 9 | 20 | 26 | 36 | 117.6288 | 0.2852645 | 0.1369434 | 1565.431 | 0 | 0 | 0 |  | Fe_Cr_Ni_Co_W | Fe9Cr9Ni20Co26W36 | 0.04440012 | -2.2572 | 7.76 | 64.68532
3354 | 11 | 13 | 18 | 28 | 29 | 113.0538 | 0.2839387 | 0.131156 | 1390.434 | 0 | 0 | 0 |  | Fe_Cr_Ni_Co_W | Fe11Cr13Ni18Co28W29 | 0.04236605 | -2.425059 | 7.79798 | 61.92471
3355 | 12 | 18 | 16 | 30 | 24 | 109.8236 | 0.2816537 | 0.1244652 | 1230.412 | 0 | 0 | 0 |  | Fe_Cr_Ni_Co_W | Fe12Cr18Ni16Co30W24 | 0.03992235 | -2.6304 | 7.78 | 58.67742
3356 | 14 | 25 | 13 | 31 | 18 | 106.2891 | 0.2776899 | 0.1132994 | 1011.41 | 0 | 0 | 0 |  | Fe_Cr_Ni_Co_W | Fe14Cr25Ni13Co31W18 | 0.03599382 | -2.875404 | 7.712871 | 53.30522
3357 | 15 | 32 | 10 | 30 | 13 | 104.1088 | 0.2725819 | 0.1005195 | 807.5404 | 0 | 0 | 0 |  | Fe_Cr_Ni_Co_W | Fe15Cr32Ni10Co30W13 | 0.03179097 | -3.0696 | 7.6 | 47.52894
3358 | 15 | 42 | 8 | 26 | 8 | 102.8216 | 0.2642609 | 0.08339272 | 579.9788 | 0 | 0 | 0 |  | Fe_Cr_Ni_Co_W | Fe15Cr42Ni8Co26W8 | 0.0259201 | -3.28293 | 7.414141 | 39.37321
3359 | 15 | 55 | 6 | 19 | 5 | 104.1223 | 0.2529376 | 0.06849489 | 418.3316 | 0 | 0 | 0 |  | Fe_Cr_Ni_Co_W | Fe15Cr55Ni6Co19W5 | 0.02084376 | -3.076 | 7.11 | 32.31099
3360 | 7 | 3 | 17 | 21 | 52 | 129.0366 | 0.2851811 | 0.1366942 | 1756.315 | 0 | 0 | 0 |  | Fe_Cr_Ni_Co_W | Fe7Cr3Ni17Co21W52 | 0.04556685 | -1.8412 | 7.45 | 66.41769
3361 | 7 | 6 | 16 | 28 | 43 | 122.7489 | 0.2854038 | 0.1381493 | 1675.561 | 0 | 0 | 0 |  | Fe_Cr_Ni_Co_W | Fe7Cr6Ni16Co28W43 | 0.0453275 | -1.9264 | 7.62 | 66.19668
3362 | 7 | 9 | 15 | 33 | 36 | 117.7921 | 0.2851769 | 0.1361964 | 1556.165 | 0 | 0 | 0 |  | Fe_Cr_Ni_Co_W | Fe7Cr9Ni15Co33W36 | 0.04411919 | -2.0484 | 7.73 | 64.53301
3363 | 8 | 14 | 13 | 36 | 30 | 113.8079 | 0.2833561 | 0.1310917 | 1399.929 | 0 | 0 | 0 |  | Fe_Cr_Ni_Co_W | Fe8Cr14Ni13Co36W30 | 0.04221174 | -2.246054 | 7.742574 | 62.08623
3364 | 9 | 19 | 11 | 38 | 24 | 110.022 | 0.281139 | 0.1236627 | 1220.405 | 0 | 0 | 0 |  | Fe_Cr_Ni_Co_W | Fe9Cr19Ni11Co38W24 | 0.03952564 | -2.474267 | 7.742574 | 58.40879
3365 | 10 | 25 | 9 | 38 | 18 | 106.6578 | 0.2776322 | 0.1128939 | 1010.931 | 0 | 0 | 0 |  | Fe_Cr_Ni_Co_W | Fe10Cr25Ni9Co38W18 | 0.03588698 | -2.762 | 7.7 | 53.37827
3366 | 11 | 33 | 7 | 37 | 12 | 103.5552 | 0.2721762 | 0.09764878 | 766.6383 | 0 | 0 | 0 |  | Fe_Cr_Ni_Co_W | Fe11Cr33Ni7Co37W12 | 0.03056012 | -3.09 | 7.61 | 45.91939
3367 | 12 | 44 | 5 | 32 | 7 | 102.3806 | 0.2631053 | 0.07927773 | 531.4997 | 0 | 0 | 0 |  | Fe_Cr_Ni_Co_W | Fe12Cr44Ni5Co32W7 | 0.02417874 | -3.29 | 7.4 | 37.01608
3368 | 12 | 57 | 4 | 23 | 4 | 103.884 | 0.2512315 | 0.06343859 | 367.4924 | 0 | 0 | 0 |  | Fe_Cr_Ni_Co_W | Fe12Cr57Ni4Co23W4 | 0.0187001 | -3.1232 | 7.09 | 29.34689
3369 | 5 | 6 | 10 | 37 | 42 | 122.1244 | 0.2854998 | 0.137333 | 1652.062 | 0 | 0 | 0 |  | Fe_Cr_Ni_Co_W | Fe5Cr6Ni10Co37W42 | 0.04485889 | -1.674 | 7.61 | 65.79202
3370 | 5 | 9 | 10 | 41 | 35 | 117.1018 | 0.2853306 | 0.1352487 | 1530.428 | 0 | 0 | 0 |  | Fe_Cr_Ni_Co_W | Fe5Cr9Ni10Co41W35 | 0.04358675 | -1.8504 | 7.73 | 63.95123
3371 | 6 | 13 | 9 | 44 | 28 | 112.1684 | 0.2843101 | 0.1295059 | 1354.267 | 0 | 0 | 0 |  | Fe_Cr_Ni_Co_W | Fe6Cr13Ni9Co44W28 | 0.04130586 | -2.0724 | 7.8 | 60.72693
3372 | 7 | 18 | 8 | 45 | 22 | 108.2491 | 0.2821533 | 0.1211938 | 1163.885 | 0 | 0 | 0 |  | Fe_Cr_Ni_Co_W | Fe7Cr18Ni8Co45W22 | 0.03835071 | -2.3692 | 7.81 | 56.62605
3373 | 8 | 25 | 6 | 45 | 16 | 104.8588 | 0.2780723 | 0.1089014 | 938.3584 | 0 | 0 | 0 |  | Fe_Cr_Ni_Co_W | Fe8Cr25Ni6Co45W16 | 0.0341578 | -2.7256 | 7.75 | 50.86256
3374 | 9 | 32 | 5 | 43 | 11 | 102.3163 | 0.2732506 | 0.09510681 | 727.505 | 0 | 0 | 0 |  | Fe_Cr_Ni_Co_W | Fe9Cr32Ni5Co43W11 | 0.02934438 | -3.07 | 7.67 | 44.12482
3375 | 11 | 43 | 3 | 38 | 6 | 100.9187 | 0.2644073 | 0.07559108 | 486.0467 | 0 | 0 | 0 |  | Fe_Cr_Ni_Co_W | Fe11Cr43Ni3Co38W6 | 0.02237662 | -3.301637 | 7.465347 | 34.37455
3376 | 3 | 9 | 6 | 50 | 32 | 114.6353 | 0.2860461 | 0.1336335 | 1467.253 | 0 | 0 | 0 |  | Fe_Cr_Ni_Co_W | Fe3Cr9Ni6Co50W32 | 0.04247718 | -1.7116 | 7.8 | 62.3438
3377 | 4 | 13 | 6 | 52 | 25 | 109.5534 | 0.2851061 | 0.1265781 | 1273.471 | 0 | 0 | 0 |  | Fe_Cr_Ni_Co_W | Fe4Cr13Ni6Co52W25 | 0.03974143 | -1.9932 | 7.88 | 58.40163
3378 | 5 | 18 | 5 | 53 | 19 | 105.5361 | 0.2829316 | 0.1166433 | 1066.189 | 0 | 0 | 0 |  | Fe_Cr_Ni_Co_W | Fe5Cr18Ni5Co53W19 | 0.03624699 | -2.3204 | 7.89 | 53.51299
3379 | 6 | 23 | 4 | 53 | 13 | 101.5756 | 0.2802084 | 0.1026836 | 828.4817 | 0 | 0 | 0 |  | Fe_Cr_Ni_Co_W | Fe6Cr23Ni4Co53W13 | 0.03142409 | -2.681359 | 7.888889 | 46.67454
3380 | 8 | 30 | 4 | 50 | 8 | 98.70772 | 0.2755345 | 0.08606 | 598.2477 | 0 | 0 | 0 |  | Fe_Cr_Ni_Co_W | Fe8Cr30Ni4Co50W8 | 0.02546932 | -3.12 | 7.82 | 38.30196
3381 | 3 | 33 | 47 | 5 | 12 | 102.0969 | 0.275801 | 0.1039784 | 832.5133 | 0 | 0 | 0 |  | Fe_Cr_Ni_Co_W | Fe3Cr33Ni47Co5W12 | 0.0308846 | -5.3076 | 8.09 | 45.68709
3382 | 5 | 39 | 40 | 5 | 11 | 103.3421 | 0.2703023 | 0.09827635 | 763.9746 | 0 | 0 | 0 |  | Fe_Cr_Ni_Co_W | Fe5Cr39Ni40Co5W11 | 0.02975691 | -5.3064 | 7.85 | 44.54211
3383 | 7 | 44 | 34 | 4 | 10 | 104.4729 | 0.2651969 | 0.09286868 | 699.974 | 0 | 0 | 0 |  | Fe_Cr_Ni_Co_W | Fe7Cr44Ni34Co4W10 | 0.028695 | -5.145597 | 7.636364 | 43.35228
3384 | 11 | 49 | 27 | 4 | 9 | 105.1992 | 0.260386 | 0.08785098 | 638.7864 | 0 | 0 | 0 |  | Fe_Cr_Ni_Co_W | Fe11Cr49Ni27Co4W9 | 0.02732455 | -4.6184 | 7.42 | 41.56152
3385 | 14 | 53 | 22 | 3 | 7 | 105.0405 | 0.2556734 | 0.07903647 | 533.3162 | 0 | 0 | 0 |  | Fe_Cr_Ni_Co_W | Fe14Cr53Ni22Co3W7 | 0.02457412 | -4.207734 | 7.262626 | 37.61185
3386 | 3 | 21 | 51 | 6 | 19 | 104.8973 | 0.2837967 | 0.1224306 | 1134.029 | 0 | 0 | 0 |  | Fe_Cr_Ni_Co_W | Fe3Cr21Ni51Co6W19 | 0.03711429 | -4.404 | 8.28 | 53.75835
3387 | 5 | 27 | 44 | 7 | 17 | 105.1254 | 0.2790839 | 0.1155095 | 1027.654 | 0 | 0 | 0 |  | Fe_Cr_Ni_Co_W | Fe5Cr27Ni44Co7W17 | 0.03557366 | -4.6344 | 8.07 | 52.18774
3388 | 7 | 32 | 38 | 8 | 16 | 105.7349 | 0.2750693 | 0.1111623 | 965.7472 | 0 | 0 | 0 |  | Fe_Cr_Ni_Co_W | Fe7Cr32Ni38Co8W16 | 0.03459914 | -4.622292 | 7.881188 | 51.25329
3389 | 10 | 36 | 32 | 8 | 14 | 105.5668 | 0.2712425 | 0.1049873 | 872.7688 | 0 | 0 | 0 |  | Fe_Cr_Ni_Co_W | Fe10Cr36Ni32Co8W14 | 0.03296852 | -4.4992 | 7.72 | 49.1935
3390 | 14 | 40 | 26 | 9 | 11 | 104.2114 | 0.2674702 | 0.09562818 | 735.1947 | 0 | 0 | 0 |  | Fe_Cr_Ni_Co_W | Fe14Cr40Ni26Co9W11 | 0.02986414 | -4.2604 | 7.59 | 44.82176
3391 | 18 | 44 | 21 | 8 | 9 | 103.791 | 0.2634217 | 0.08782416 | 633.4594 | 0 | 0 | 0 |  | Fe_Cr_Ni_Co_W | Fe18Cr44Ni21Co8W9 | 0.02743975 | -3.9244 | 7.44 | 41.39795
3392 | 23 | 46 | 16 | 7 | 7 | 102.9397 | 0.2603633 | 0.07928182 | 529.4481 | 0 | 0 | 0 |  | Fe_Cr_Ni_Co_W | Fe23Cr46Ni16Co7W7 | 0.02472942 | -3.451893 | 7.323232 | 37.39202
3393 | 3 | 12 | 52 | 4 | 29 | 111.3831 | 0.2874467 | 0.1420632 | 1540.967 | 0 | 0 | 0 |  | Fe_Cr_Ni_Co_W | Fe3Cr12Ni52Co4W29 | 0.04265853 | -3.6848 | 8.26 | 61.04916
3394 | 4 | 16 | 46 | 8 | 27 | 110.6903 | 0.2849979 | 0.1377065 | 1449.456 | 0 | 0 | 0 |  | Fe_Cr_Ni_Co_W | Fe4Cr16Ni46Co8W27 | 0.04157803 | -3.779237 | 8.138614 | 60.10366
3395 | 6 | 21 | 39 | 10 | 24 | 109.975 | 0.2814956 | 0.130351 | 1311.626 | 0 | 0 | 0 |  | Fe_Cr_Ni_Co_W | Fe6Cr21Ni39Co10W24 | 0.04017594 | -3.9084 | 7.98 | 58.72853
3396 | 9 | 25 | 34 | 12 | 21 | 108.3514 | 0.2788858 | 0.1232055 | 1175 | 0 | 0 | 0 |  | Fe_Cr_Ni_Co_W | Fe9Cr25Ni34Co12W21 | 0.03829539 | -3.907068 | 7.881188 | 56.32802
3397 | 13 | 28 | 29 | 13 | 17 | 105.981 | 0.2764921 | 0.1129664 | 996.9068 | 0 | 0 | 0 |  | Fe_Cr_Ni_Co_W | Fe13Cr28Ni29Co13W17 | 0.03563326 | -3.8604 | 7.81 | 52.6019
3398 | 17 | 31 | 24 | 14 | 14 | 104.2657 | 0.2739254 | 0.1048917 | 865.4365 | 0 | 0 | 0 |  | Fe_Cr_Ni_Co_W | Fe17Cr31Ni24Co14W14 | 0.03306787 | -3.718 | 7.72 | 48.99908
3399 | 23 | 34 | 19 | 13 | 11 | 102.545 | 0.2709314 | 0.09543456 | 726.0807 | 0 | 0 | 0 |  | Fe_Cr_Ni_Co_W | Fe23Cr34Ni19Co13W11 | 0.03002988 | -3.4564 | 7.61 | 44.62017
3400 | 29 | 36 | 15 | 12 | 8 | 100.4471 | 0.2686327 | 0.08465235 | 582.4704 | 0 | 0 | 0 |  | Fe_Cr_Ni_Co_W | Fe29Cr36Ni15Co12W8 | 0.02624634 | -3.1752 | 7.54 | 39.0501
3401 | 36 | 37 | 12 | 9 | 6 | 98.96067 | 0.2668979 | 0.07592146 | 478.4593 | 0 | 0 | 0 |  | Fe_Cr_Ni_Co_W | Fe36Cr37Ni12Co9W6 | 0.02318202 | -2.8032 | 7.47 | 34.46389
3402 | 3 | 10 | 43 | 6 | 38 | 118.9305 | 0.2858886 | 0.1448623 | 1718.102 | 0 | 0 | 0 |  | Fe_Cr_Ni_Co_W | Fe3Cr10Ni43Co6W38 | 0.04518902 | -3.3224 | 7.96 | 65.16587
3403 | 4 | 13 | 38 | 10 | 34 | 116.8453 | 0.2844802 | 0.1404402 | 1598.964 | 0 | 0 | 0 |  | Fe_Cr_Ni_Co_W | Fe4Cr13Ni38Co10W34 | 0.04423688 | -3.325375 | 7.919192 | 64.25497
3404 | 7 | 16 | 33 | 14 | 29 | 113.4708 | 0.2831493 | 0.1336344 | 1428.212 | 0 | 0 | 0 |  | Fe_Cr_Ni_Co_W | Fe7Cr16Ni33Co14W29 | 0.04256554 | -3.296398 | 7.89899 | 62.10142
3405 | 10 | 19 | 29 | 17 | 25 | 110.6081 | 0.2816837 | 0.127815 | 1289.15 | 0 | 0 | 0 |  | Fe_Cr_Ni_Co_W | Fe10Cr19Ni29Co17W25 | 0.04066335 | -3.2856 | 7.87 | 59.52907
3406 | 15 | 21 | 25 | 19 | 20 | 106.753 | 0.2806612 | 0.11937 | 1109.118 | 0 | 0 | 0 |  | Fe_Cr_Ni_Co_W | Fe15Cr21Ni25Co19W20 | 0.03783088 | -3.2324 | 7.87 | 55.37969
3407 | 20 | 24 | 21 | 19 | 16 | 104.0646 | 0.2785111 | 0.1103091 | 946.4399 | 0 | 0 | 0 |  | Fe_Cr_Ni_Co_W | Fe20Cr24Ni21Co19W16 | 0.03490897 | -3.192 | 7.81 | 51.22499
3408 | 26 | 26 | 17 | 18 | 12 | 101.2087 | 0.2765884 | 0.09920643 | 771.753 | 0 | 0 | 0 |  | Fe_Cr_Ni_Co_W | Fe26Cr26Ni17Co18W12 | 0.03133688 | -3.064993 | 7.757576 | 46.01872
3409 | 34 | 28 | 13 | 17 | 9 | 98.7286 | 0.2748577 | 0.08907747 | 628.8216 | 0 | 0 | 0 |  | Fe_Cr_Ni_Co_W | Fe34Cr28Ni13Co17W9 | 0.02760617 | -2.791099 | 7.693069 | 40.53824
3410 | 43 | 28 | 11 | 12 | 6 | 96.05474 | 0.2739055 | 0.07646611 | 475.1773 | 0 | 0 | 0 |  | Fe_Cr_Ni_Co_W | Fe43Cr28Ni11Co12W6 | 0.02330133 | -2.5072 | 7.66 | 34.12609
3411 | 3 | 8 | 35 | 9 | 45 | 124.3852 | 0.2850564 | 0.1431346 | 1784.899 | 0 | 0 | 0 |  | Fe_Cr_Ni_Co_W | Fe3Cr8Ni35Co9W45 | 0.04591503 | -2.9116 | 7.73 | 66.60661
3412 | 5 | 10 | 31 | 14 | 39 | 120.472 | 0.2847219 | 0.1403208 | 1664.719 | 0 | 0 | 0 |  | Fe_Cr_Ni_Co_W | Fe5Cr10Ni31Co14W39 | 0.04523487 | -2.833588 | 7.777778 | 65.82263
3413 | 8 | 12 | 27 | 19 | 33 | 116.0146 | 0.2844033 | 0.1360418 | 1516.505 | 0 | 0 | 0 |  | Fe_Cr_Ni_Co_W | Fe8Cr12Ni27Co19W33 | 0.04385219 | -2.760535 | 7.828283 | 63.88903
3414 | 12 | 14 | 24 | 22 | 28 | 111.9723 | 0.2839184 | 0.1312457 | 1373.467 | 0 | 0 | 0 |  | Fe_Cr_Ni_Co_W | Fe12Cr14Ni24Co22W28 | 0.04203227 | -2.7328 | 7.86 | 61.2392
3415 | 17 | 16 | 20 | 24 | 23 | 108.1697 | 0.2830533 | 0.1240737 | 1206.05 | 0 | 0 | 0 |  | Fe_Cr_Ni_Co_W | Fe17Cr16Ni20Co24W23 | 0.03967642 | -2.68 | 7.86 | 57.81868
3416 | 22 | 18 | 17 | 25 | 18 | 104.2255 | 0.2821517 | 0.1149517 | 1022.358 | 0 | 0 | 0 |  | Fe_Cr_Ni_Co_W | Fe22Cr18Ni17Co25W18 | 0.03650202 | -2.672 | 7.87 | 53.16239
3417 | 30 | 20 | 13 | 24 | 13 | 100.2196 | 0.2807342 | 0.1024734 | 812.1616 | 0 | 0 | 0 |  | Fe_Cr_Ni_Co_W | Fe30Cr20Ni13Co24W13 | 0.03230001 | -2.5596 | 7.84 | 46.99989
3418 | 38 | 20 | 11 | 22 | 9 | 96.38876 | 0.2807112 | 0.08960175 | 626.7135 | 0 | 0 | 0 |  | Fe_Cr_Ni_Co_W | Fe38Cr20Ni11Co22W9 | 0.02779648 | -2.4188 | 7.86 | 40.29628
3419 | 50 | 20 | 8 | 16 | 6 | 93.57465 | 0.279844 | 0.07632112 | 466.2557 | 0 | 0 | 0 |  | Fe_Cr_Ni_Co_W | Fe50Cr20Ni8Co16W6 | 0.02340399 | -2.048 | 7.8 | 33.80178
3420 | 3 | 7 | 25 | 14 | 50 | 128.7633 | 0.2839573 | 0.1379709 | 1764.636 | 0 | 0 | 0 |  | Fe_Cr_Ni_Co_W | Fe3Cr7Ni25Co14W50 | 0.04568675 | -2.420161 | 7.494949 | 66.921
3421 | 6 | 8 | 23 | 21 | 42 | 122.2826 | 0.2848866 | 0.1392705 | 1681.986 | 0 | 0 | 0 |  | Fe_Cr_Ni_Co_W | Fe6Cr8Ni23Co21W42 | 0.0454051 | -2.3416 | 7.67 | 66.25889
3422 | 9 | 9 | 20 | 26 | 36 | 117.6288 | 0.2852645 | 0.1370878 | 1567.564 | 0 | 0 | 0 |  | Fe_Cr_Ni_Co_W | Fe9Cr9Ni20Co26W36 | 0.04440012 | -2.2572 | 7.76 | 64.68532
3423 | 13 | 11 | 18 | 28 | 29 | 112.4547 | 0.2850941 | 0.1314573 | 1391.234 | 0 | 0 | 0 |  | Fe_Cr_Ni_Co_W | Fe13Cr11Ni18Co28W29 | 0.04245853 | -2.306703 | 7.838384 | 61.7632
3424 | 18 | 12 | 16 | 30 | 24 | 108.0084 | 0.2852848 | 0.1258366 | 1239.338 | 0 | 0 | 0 |  | Fe_Cr_Ni_Co_W | Fe18Cr12Ni16Co30W24 | 0.04016731 | -2.28 | 7.9 | 58.24946
3425 | 25 | 14 | 13 | 31 | 18 | 102.9139 | 0.2847652 | 0.1154727 | 1022.029 | 0 | 0 | 0 |  | Fe_Cr_Ni_Co_W | Fe25Cr14Ni13Co31W18 | 0.03637341 | -2.271542 | 7.930693 | 52.63957
3426 | 32 | 15 | 10 | 30 | 13 | 98.73606 | 0.2843043 | 0.1029879 | 812.4071 | 0 | 0 | 0 |  | Fe_Cr_Ni_Co_W | Fe32Cr15Ni10Co30W13 | 0.03229819 | -2.206 | 7.94 | 46.63164
3427 | 42 | 15 | 8 | 26 | 8 | 94.01806 | 0.2843419 | 0.08576335 | 573.145 | 0 | 0 | 0 |  | Fe_Cr_Ni_Co_W | Fe42Cr15Ni8Co26W8 | 0.02657198 | -2.070809 | 7.959596 | 38.1869
3428 | 55 | 15 | 6 | 19 | 5 | 91.01758 | 0.2837665 | 0.07097114 | 404.8196 | 0 | 0 | 0 |  | Fe_Cr_Ni_Co_W | Fe55Cr15Ni6Co19W5 | 0.0215999 | -1.764 | 7.91 | 30.91925
3429 | 3 | 7 | 17 | 21 | 52 | 130.1294 | 0.2833259 | 0.1349457 | 1731.162 | 0 | 0 | 0 |  | Fe_Cr_Ni_Co_W | Fe3Cr7Ni17Co21W52 | 0.04528943 | -1.9948 | 7.37 | 66.90433
3430 | 6 | 7 | 16 | 28 | 43 | 123.031 | 0.2849028 | 0.1378663 | 1672.357 | 0 | 0 | 0 |  | Fe_Cr_Ni_Co_W | Fe6Cr7Ni16Co28W43 | 0.04526791 | -1.9748 | 7.6 | 66.30075
3431 | 9 | 7 | 15 | 33 | 36 | 117.2135 | 0.2862457 | 0.1369314 | 1564.224 | 0 | 0 | 0 |  | Fe_Cr_Ni_Co_W | Fe9Cr7Ni15Co33W36 | 0.04422474 | -1.938 | 7.77 | 64.34866
3432 | 14 | 8 | 13 | 36 | 30 | 112.049 | 0.2867362 | 0.1331339 | 1419.985 | 0 | 0 | 0 |  | Fe_Cr_Ni_Co_W | Fe14Cr8Ni13Co36W30 | 0.04248971 | -1.909617 | 7.861386 | 61.60262
3433 | 19 | 9 | 11 | 38 | 24 | 107.024 | 0.2871399 | 0.126316 | 1240.327 | 0 | 0 | 0 |  | Fe_Cr_Ni_Co_W | Fe19Cr9Ni11Co38W24 | 0.03993403 | -1.905696 | 7.940594 | 57.69704
3434 | 25 | 10 | 9 | 38 | 18 | 102.013 | 0.2873426 | 0.1157746 | 1023.682 | 0 | 0 | 0 |  | Fe_Cr_Ni_Co_W | Fe25Cr10Ni9Co38W18 | 0.03642236 | -1.916 | 8 | 52.43844
3435 | 33 | 11 | 7 | 37 | 12 | 96.57551 | 0.2875128 | 0.1005786 | 769.2611 | 0 | 0 | 0 |  | Fe_Cr_Ni_Co_W | Fe33Cr11Ni7Co37W12 | 0.03120904 | -1.9108 | 8.05 | 44.75478
3436 | 44 | 12 | 5 | 32 | 7 | 92.00596 | 0.2869819 | 0.0815638 | 519.0346 | 0 | 0 | 0 |  | Fe_Cr_Ni_Co_W | Fe44Cr12Ni5Co32W7 | 0.02492403 | -1.8308 | 8.04 | 35.63299
3437 | 57 | 12 | 4 | 23 | 4 | 89.07869 | 0.2863721 | 0.06485394 | 342.5031 | 0 | 1 | 0 |  | Fe_Cr_Ni_Co_W | Fe57Cr12Ni4Co23W4 | 0.01951321 | -1.5932 | 7.99 | 27.7955
3438 | 6 | 5 | 10 | 37 | 42 | 121.8413 | 0.2860048 | 0.1377278 | 1656.943 | 0 | 0 | 0 |  | Fe_Cr_Ni_Co_W | Fe6Cr5Ni10Co37W42 | 0.04491826 | -1.6264 | 7.63 | 65.68866
3439 | 9 | 5 | 10 | 41 | 35 | 115.9402 | 0.2874866 | 0.1365942 | 1544.445 | 0 | 0 | 0 |  | Fe_Cr_Ni_Co_W | Fe9Cr5Ni10Co41W35 | 0.0437967 | -1.6296 | 7.81 | 63.5849
3440 | 13 | 6 | 9 | 44 | 28 | 110.0824 | 0.2883577 | 0.1314763 | 1370.469 | 0 | 0 | 0 |  | Fe_Cr_Ni_Co_W | Fe13Cr6Ni9Co44W28 | 0.04162715 | -1.6552 | 7.94 | 60.16469
3441 | 18 | 7 | 8 | 45 | 22 | 104.8957 | 0.2889409 | 0.1237597 | 1179.407 | 0 | 0 | 0 |  | Fe_Cr_Ni_Co_W | Fe18Cr7Ni8Co45W22 | 0.03879328 | -1.696 | 8.03 | 55.84658
3442 | 25 | 8 | 6 | 45 | 16 | 99.55361 | 0.289324 | 0.1119425 | 948.4652 | 0 | 0 | 0 |  | Fe_Cr_Ni_Co_W | Fe25Cr8Ni6Co45W16 | 0.03474244 | -1.7124 | 8.09 | 49.82078
3443 | 32 | 9 | 5 | 43 | 11 | 94.99144 | 0.2894631 | 0.09782034 | 725.3127 | 0 | 0 | 0 |  | Fe_Cr_Ni_Co_W | Fe32Cr9Ni5Co43W11 | 0.03001341 | -1.7544 | 8.13 | 42.90117
3444 | 43 | 11 | 3 | 38 | 6 | 90.60463 | 0.2883533 | 0.07693519 | 465.3078 | 0 | 1 | 0 |  | Fe_Cr_Ni_Co_W | Fe43Cr11Ni3Co38W6 | 0.02309791 | -1.758259 | 8.09901 | 32.99155
3445 | 9 | 3 | 6 | 50 | 32 | 112.8734 | 0.2893723 | 0.1354913 | 1484.659 | 0 | 0 | 0 |  | Fe_Cr_Ni_Co_W | Fe9Cr3Ni6Co50W32 | 0.04277924 | -1.3564 | 7.92 | 61.81416
3446 | 13 | 4 | 6 | 52 | 25 | 106.8408 | 0.2904699 | 0.1288857 | 1289.475 | 1 | 0 | 0 |  | Fe_Cr_Ni_Co_W | Fe13Cr4Ni6Co52W25 | 0.04013528 | -1.4136 | 8.06 | 57.70477
3447 | 18 | 5 | 5 | 53 | 19 | 101.5272 | 0.2912164 | 0.1194439 | 1079.13 | 1 | 0 | 0 |  | Fe_Cr_Ni_Co_W | Fe18Cr5Ni5Co53W19 | 0.03674243 | -1.4624 | 8.15 | 52.62499
3448 | 23 | 6 | 4 | 53 | 13 | 96.15679 | 0.2919495 | 0.1048922 | 826.6163 | 0 | 0 | 0 |  | Fe_Cr_Ni_Co_W | Fe23Cr6Ni4Co53W13 | 0.03198103 | -1.52964 | 8.232323 | 45.64494
3449 | 30 | 8 | 4 | 50 | 8 | 91.61791 | 0.2916222 | 0.08709409 | 579.796 | 0 | 0 | 0 |  | Fe_Cr_Ni_Co_W | Fe30Cr8Ni4Co50W8 | 0.02605808 | -1.6944 | 8.26 | 37.1532
3450 | 33 | 5 | 47 | 3 | 12 | 93.22372 | 0.2951013 | 0.1048725 | 799.1291 | 1 | 0 | 0 |  | Fe_Cr_Ni_Co_W | Fe33Cr5Ni47Co3W12 | 0.03169661 | -2.6956 | 8.63 | 44.19627
3451 | 39 | 5 | 40 | 5 | 11 | 92.50802 | 0.294355 | 0.1004918 | 739.8512 | 1 | 0 | 0 |  | Fe_Cr_Ni_Co_W | Fe39Cr5Ni40Co5W11 | 0.03062455 | -2.532 | 8.53 | 42.77429
3452 | 44 | 4 | 34 | 7 | 10 | 91.53248 | 0.2944982 | 0.09616243 | 682.4478 | 1 | 0 | 0 |  | Fe_Cr_Ni_Co_W | Fe44Cr4Ni34Co7W10 | 0.02959135 | -2.2814 | 8.474747 | 41.29893
3453 | 49 | 4 | 27 | 11 | 9 | 90.69865 | 0.2939519 | 0.09164883 | 624.6847 | 1 | 0 | 0 |  | Fe_Cr_Ni_Co_W | Fe49Cr4Ni27Co11W9 | 0.02816977 | -2.042 | 8.39 | 39.37004
3454 | 53 | 3 | 22 | 14 | 7 | 88.60722 | 0.2947385 | 0.08246485 | 514.0819 | 1 | 0 | 0 |  | Fe_Cr_Ni_Co_W | Fe53Cr3Ni22Co14W7 | 0.02534286 | -1.796551 | 8.383838 | 35.35758
3455 | 21 | 6 | 51 | 3 | 19 | 100.2761 | 0.2930804 | 0.1245073 | 1131.612 | 0 | 0 | 0 |  | Fe_Cr_Ni_Co_W | Fe21Cr6Ni51Co3W19 | 0.03775125 | -2.958 | 8.55 | 52.8965
3456 | 27 | 7 | 44 | 5 | 17 | 98.91105 | 0.2919897 | 0.1184354 | 1028.745 | 0 | 0 | 0 |  | Fe_Cr_Ni_Co_W | Fe27Cr7Ni44Co5W17 | 0.03629509 | -2.8824 | 8.45 | 51.0294
3457 | 32 | 8 | 38 | 7 | 16 | 98.313 | 0.2907874 | 0.1148331 | 971.275 | 0 | 0 | 0 |  | Fe_Cr_Ni_Co_W | Fe32Cr8Ni38Co7W16 | 0.03537297 | -2.773061 | 8.346535 | 49.89628
3458 | 36 | 8 | 32 | 10 | 14 | 96.74527 | 0.2905499 | 0.1087526 | 875.565 | 0 | 0 | 0 |  | Fe_Cr_Ni_Co_W | Fe36Cr8Ni32Co10W14 | 0.03371285 | -2.5744 | 8.3 | 47.59202
3459 | 40 | 9 | 26 | 14 | 11 | 94.30776 | 0.2900001 | 0.09897135 | 731.4325 | 0 | 0 | 0 |  | Fe_Cr_Ni_Co_W | Fe40Cr9Ni26Co14W11 | 0.03051228 | -2.422 | 8.26 | 43.15959
3460 | 44 | 8 | 21 | 18 | 9 | 92.16703 | 0.2907748 | 0.09130111 | 627.7646 | 1 | 0 | 0 |  | Fe_Cr_Ni_Co_W | Fe44Cr8Ni21Co18W9 | 0.02800937 | -2.1604 | 8.26 | 39.55389
3461 | 46 | 7 | 16 | 23 | 7 | 90.0763 | 0.291697 | 0.08240563 | 519.8049 | 0 | 0 | 0 |  | Fe_Cr_Ni_Co_W | Fe46Cr7Ni16Co23W7 | 0.02516775 | -1.929599 | 8.272727 | 35.49496
3462 | 12 | 4 | 52 | 3 | 29 | 109.0041 | 0.2919383 | 0.141035 | 1509.735 | 0 | 0 | 0 |  | Fe_Cr_Ni_Co_W | Fe12Cr4Ni52Co3W29 | 0.04306193 | -2.9324 | 8.41 | 60.45254
3463 | 16 | 8 | 46 | 4 | 27 | 108.3142 | 0.2892714 | 0.136169 | 1410.942 | 0 | 0 | 0 |  | Fe_Cr_Ni_Co_W | Fe16Cr8Ni46Co4W27 | 0.04211035 | -3.131458 | 8.257426 | 59.73096
3464 | 21 | 10 | 39 | 6 | 24 | 106.6456 | 0.2877655 | 0.1299752 | 1285.881 | 0 | 0 | 0 |  | Fe_Cr_Ni_Co_W | Fe21Cr10Ni39Co6W24 | 0.0407982 | -3.0624 | 8.16 | 58.16004
3465 | 25 | 12 | 34 | 9 | 21 | 104.4109 | 0.2866713 | 0.1240121 | 1163.251 | 0 | 0 | 0 |  | Fe_Cr_Ni_Co_W | Fe25Cr12Ni34Co9W21 | 0.03889206 | -2.976963 | 8.108911 | 55.62612
3466 | 28 | 13 | 29 | 13 | 17 | 101.3159 | 0.2863477 | 0.1154341 | 1003.713 | 0 | 0 | 0 |  | Fe_Cr_Ni_Co_W | Fe28Cr13Ni29Co13W17 | 0.03612181 | -2.8584 | 8.11 | 51.7118
3467 | 31 | 14 | 24 | 17 | 14 | 98.90257 | 0.2858447 | 0.1075333 | 872.1809 | 0 | 0 | 0 |  | Fe_Cr_Ni_Co_W | Fe31Cr14Ni24Co17W14 | 0.03346469 | -2.7212 | 8.09 | 47.97614
3468 | 34 | 13 | 19 | 23 | 11 | 95.80113 | 0.28694 | 0.0983748 | 732.5483 | 0 | 0 | 0 |  | Fe_Cr_Ni_Co_W | Fe34Cr13Ni19Co23W11 | 0.03027307 | -2.4712 | 8.13 | 43.31409
3469 | 36 | 12 | 15 | 29 | 8 | 92.59115 | 0.2883108 | 0.0871577 | 582.5794 | 0 | 0 | 0 |  | Fe_Cr_Ni_Co_W | Fe36Cr12Ni15Co29W8 | 0.02634923 | -2.2816 | 8.19 | 37.63828
3470 | 37 | 9 | 12 | 36 | 6 | 89.64652 | 0.2913292 | 0.07791011 | 471.1878 | 0 | 1 | 0 |  | Fe_Cr_Ni_Co_W | Fe37Cr9Ni12Co36W6 | 0.02314342 | -1.9932 | 8.3 | 32.88936
3471 | 10 | 6 | 43 | 3 | 38 | 117.7652 | 0.2877304 | 0.1441602 | 1697.922 | 0 | 0 | 0 |  | Fe_Cr_Ni_Co_W | Fe10Cr6Ni43Co3W38 | 0.04559234 | -3.0464 | 8.01 | 65.0243
3472 | 13 | 10 | 38 | 4 | 34 | 115.9387 | 0.2855883 | 0.1393907 | 1574.406 | 0 | 0 | 0 |  | Fe_Cr_Ni_Co_W | Fe13Cr10Ni38Co4W34 | 0.04475043 | -3.127028 | 7.919192 | 64.42671
3473 | 16 | 14 | 33 | 7 | 29 | 112.8568 | 0.2836425 | 0.1333801 | 1417.593 | 0 | 0 | 0 |  | Fe_Cr_Ni_Co_W | Fe16Cr14Ni33Co7W29 | 0.04303962 | -3.136823 | 7.868687 | 62.38451
3474 | 19 | 17 | 29 | 10 | 25 | 110.0026 | 0.2821957 | 0.1276876 | 1280.672 | 0 | 0 | 0 |  | Fe_Cr_Ni_Co_W | Fe19Cr17Ni29Co10W25 | 0.04109004 | -3.0984 | 7.84 | 59.76755
3475 | 21 | 19 | 25 | 15 | 20 | 106.1459 | 0.2815147 | 0.1196343 | 1107.523 | 0 | 0 | 0 |  | Fe_Cr_Ni_Co_W | Fe21Cr19Ni25Co15W20 | 0.03807637 | -3.0596 | 7.87 | 55.43456
3476 | 24 | 19 | 21 | 20 | 16 | 102.4998 | 0.2819442 | 0.1114472 | 952.7168 | 0 | 0 | 0 |  | Fe_Cr_Ni_Co_W | Fe24Cr19Ni21Co20W16 | 0.03503082 | -2.9124 | 7.92 | 50.90029
3477 | 26 | 18 | 17 | 26 | 12 | 98.60181 | 0.2831398 | 0.1010295 | 782.8415 | 0 | 0 | 0 |  | Fe_Cr_Ni_Co_W | Fe26Cr18Ni17Co26W12 | 0.03129675 | -2.754821 | 8 | 45.3577
3478 | 28 | 17 | 13 | 34 | 9 | 95.10998 | 0.2847529 | 0.09103298 | 638.9666 | 0 | 0 | 0 |  | Fe_Cr_Ni_Co_W | Fe28Cr17Ni13Co34W9 | 0.02739968 | -2.55622 | 8.079208 | 39.64008
3479 | 28 | 12 | 11 | 43 | 6 | 90.58253 | 0.2897548 | 0.07842997 | 480.2438 | 1 | 1 | 1 | 480.2438 | Fe_Cr_Ni_Co_W | Fe28Cr12Ni11Co43W6 | 0.02292917 | -2.2112 | 8.29 | 32.91261
3480 | 8 | 9 | 35 | 3 | 45 | 124.6178 | 0.2840771 | 0.1412557 | 1750.83 | 0 | 0 | 0 |  | Fe_Cr_Ni_Co_W | Fe8Cr9Ni35Co3W45 | 0.04629727 | -2.9696 | 7.65 | 67.2621
3481 | 10 | 14 | 31 | 5 | 39 | 121.5726 | 0.2818486 | 0.1377985 | 1625.288 | 0 | 0 | 0 |  | Fe_Cr_Ni_Co_W | Fe10Cr14Ni31Co5W39 | 0.04562181 | -3.021732 | 7.606061 | 66.93259
3482 | 12 | 19 | 27 | 8 | 33 | 118.0401 | 0.2795048 | 0.1329687 | 1475.107 | 0 | 0 | 0 |  | Fe_Cr_Ni_Co_W | Fe12Cr19Ni27Co8W33 | 0.04416972 | -3.053158 | 7.575758 | 65.24299
3483 | 14 | 22 | 24 | 12 | 28 | 114.3426 | 0.2783119 | 0.1281237 | 1336.37 | 0 | 0 | 0 |  | Fe_Cr_Ni_Co_W | Fe14Cr22Ni24Co12W28 | 0.04221526 | -3.0544 | 7.6 | 62.43108
3484 | 16 | 24 | 20 | 17 | 23 | 110.6054 | 0.2774397 | 0.1217181 | 1183.602 | 0 | 0 | 0 |  | Fe_Cr_Ni_Co_W | Fe16Cr24Ni20Co17W23 | 0.03969501 | -3.0028 | 7.63 | 58.70903
3485 | 18 | 25 | 17 | 22 | 18 | 106.4033 | 0.2772868 | 0.1136087 | 1014.728 | 0 | 0 | 0 |  | Fe_Cr_Ni_Co_W | Fe18Cr25Ni17Co22W18 | 0.03638482 | -2.9988 | 7.7 | 53.70698
3486 | 20 | 24 | 13 | 30 | 13 | 101.4496 | 0.2786545 | 0.1025775 | 820.4163 | 0 | 0 | 0 |  | Fe_Cr_Ni_Co_W | Fe20Cr24Ni13Co30W13 | 0.03197417 | -2.8996 | 7.82 | 47.02117
3487 | 20 | 22 | 11 | 38 | 9 | 96.90366 | 0.2811598 | 0.09072089 | 644.1338 | 0 | 0 | 0 |  | Fe_Cr_Ni_Co_W | Fe20Cr22Ni11Co38W9 | 0.02728675 | -2.8476 | 7.98 | 40.01137
3488 | 20 | 16 | 8 | 50 | 6 | 91.94457 | 0.287033 | 0.07866095 | 488.3608 | 1 | 1 | 1 | 488.3608 | Fe_Cr_Ni_Co_W | Fe20Cr16Ni8Co50W6 | 0.02270164 | -2.4336 | 8.22 | 33.03392
3489 | 7 | 14 | 25 | 3 | 50 | 130.5937 | 0.2797695 | 0.1335552 | 1690.483 | 0 | 0 | 0 |  | Fe_Cr_Ni_Co_W | Fe7Cr14Ni25Co3W50 | 0.0461268 | -2.565861 | 7.242424 | 68.84726
3490 | 8 | 21 | 23 | 6 | 42 | 125.8572 | 0.2770388 | 0.1321855 | 1575.558 | 0 | 0 | 0 |  | Fe_Cr_Ni_Co_W | Fe8Cr21Ni23Co6W42 | 0.04571699 | -2.6948 | 7.26 | 68.77383
3491 | 9 | 26 | 20 | 9 | 36 | 122.4671 | 0.2746348 | 0.1290436 | 1458.065 | 0 | 0 | 0 |  | Fe_Cr_Ni_Co_W | Fe9Cr26Ni20Co9W36 | 0.0445977 | -2.7196 | 7.25 | 67.38331
3492 | 11 | 28 | 18 | 13 | 29 | 117.5194 | 0.2738053 | 0.1251221 | 1317.91 | 0 | 0 | 0 |  | Fe_Cr_Ni_Co_W | Fe11Cr28Ni18Co13W29 | 0.04251735 | -2.841343 | 7.343434 | 63.98621
3493 | 12 | 30 | 16 | 18 | 24 | 113.4629 | 0.2731586 | 0.1200741 | 1182.866 | 0 | 0 | 0 |  | Fe_Cr_Ni_Co_W | Fe12Cr30Ni16Co18W24 | 0.04002701 | -2.9376 | 7.42 | 60.09992
3494 | 14 | 31 | 13 | 25 | 18 | 108.1532 | 0.2731766 | 0.1113906 | 993.7448 | 0 | 0 | 0 |  | Fe_Cr_Ni_Co_W | Fe14Cr31Ni13Co25W18 | 0.03603629 | -3.004803 | 7.534653 | 53.88686
3495 | 15 | 30 | 10 | 32 | 13 | 103.4637 | 0.2741937 | 0.1010537 | 811.6538 | 0 | 0 | 0 |  | Fe_Cr_Ni_Co_W | Fe15Cr30Ni10Co32W13 | 0.03177935 | -3.0344 | 7.66 | 47.36708
3496 | 15 | 26 | 8 | 42 | 8 | 97.4524 | 0.2781478 | 0.08649199 | 597.0071 | 0 | 0 | 0 |  | Fe_Cr_Ni_Co_W | Fe15Cr26Ni8Co42W8 | 0.02585213 | -3.021732 | 7.89899 | 38.36523
3497 | 15 | 19 | 6 | 55 | 5 | 91.92805 | 0.2852192 | 0.07369821 | 437.6591 | 1 | 1 | 1 | 437.6591 | Fe_Cr_Ni_Co_W | Fe15Cr19Ni6Co55W5 | 0.02073805 | -2.6152 | 8.19 | 30.57057
3498 | 7 | 21 | 17 | 3 | 52 | 133.7597 | 0.2754333 | 0.1252395 | 1567.817 | 0 | 0 | 0 |  | Fe_Cr_Ni_Co_W | Fe7Cr21Ni17Co3W52 | 0.04585282 | -1.9492 | 6.91 | 70.33996
3499 | 7 | 28 | 16 | 6 | 43 | 128.788 | 0.2725102 | 0.1258752 | 1490.372 | 0 | 0 | 0 |  | Fe_Cr_Ni_Co_W | Fe7Cr28Ni16Co6W43 | 0.04562408 | -2.1552 | 6.96 | 70.18433
3500 | 7 | 33 | 15 | 9 | 36 | 124.6239 | 0.2701495 | 0.124083 | 1388.59 | 0 | 0 | 0 |  | Fe_Cr_Ni_Co_W | Fe7Cr33Ni15Co9W36 | 0.04440176 | -2.3652 | 7.01 | 68.28433
3501 | 8 | 36 | 13 | 14 | 30 | 120.2183 | 0.2688235 | 0.1209414 | 1271.746 | 0 | 0 | 0 |  | Fe_Cr_Ni_Co_W | Fe8Cr36Ni13Co14W30 | 0.04243557 | -2.513479 | 7.089109 | 65.02486
3502 | 9 | 38 | 11 | 19 | 24 | 115.7402 | 0.2677616 | 0.1158231 | 1131.853 | 0 | 0 | 0 |  | Fe_Cr_Ni_Co_W | Fe9Cr38Ni11Co19W24 | 0.03969215 | -2.690324 | 7.178218 | 60.58144
3503 | 10 | 38 | 9 | 25 | 18 | 110.7391 | 0.2677573 | 0.1082985 | 966.155 | 0 | 0 | 0 |  | Fe_Cr_Ni_Co_W | Fe10Cr38Ni9Co25W18 | 0.03598319 | -2.9024 | 7.31 | 54.63479
3504 | 11 | 37 | 7 | 33 | 12 | 104.8556 | 0.2689053 | 0.09651989 | 757.7412 | 0 | 0 | 0 |  | Fe_Cr_Ni_Co_W | Fe11Cr37Ni7Co33W12 | 0.03058302 | -3.13 | 7.49 | 46.22326
3505 | 12 | 32 | 5 | 44 | 7 | 98.36053 | 0.2735863 | 0.08173321 | 545.7319 | 0 | 0 | 0 |  | Fe_Cr_Ni_Co_W | Fe12Cr32Ni5Co44W7 | 0.02413067 | -3.1892 | 7.76 | 36.34212
3506 | 12 | 23 | 4 | 57 | 4 | 92.27511 | 0.2821986 | 0.06821337 | 385.2837 | 1 | 1 | 1 | 385.2837 | Fe_Cr_Ni_Co_W | Fe12Cr23Ni4Co57W4 | 0.01861017 | -2.8512 | 8.11 | 27.92203
3507 | 5 | 37 | 10 | 6 | 42 | 130.6775 | 0.2671372 | 0.1187793 | 1372.796 | 0 | 0 | 0 |  | Fe_Cr_Ni_Co_W | Fe5Cr37Ni10Co6W42 | 0.04527455 | -1.5004 | 6.68 | 71.2047
3508 | 5 | 41 | 10 | 9 | 35 | 126.2615 | 0.2650686 | 0.1181799 | 1294.54 | 0 | 0 | 0 |  | Fe_Cr_Ni_Co_W | Fe5Cr41Ni10Co9W35 | 0.04396072 | -1.8504 | 6.77 | 68.77325
3509 | 6 | 44 | 9 | 13 | 28 | 121.3815 | 0.2632289 | 0.1149457 | 1173.803 | 0 | 0 | 0 |  | Fe_Cr_Ni_Co_W | Fe6Cr44Ni9Co13W28 | 0.04161586 | -2.1592 | 6.87 | 64.69158
3510 | 7 | 45 | 8 | 18 | 22 | 116.544 | 0.2625492 | 0.1101309 | 1042.283 | 0 | 0 | 0 |  | Fe_Cr_Ni_Co_W | Fe7Cr45Ni8Co18W22 | 0.03858115 | -2.4988 | 7 | 59.56333
3511 | 8 | 45 | 6 | 25 | 16 | 111.217 | 0.2624926 | 0.1019572 | 872.9022 | 0 | 0 | 0 |  | Fe_Cr_Ni_Co_W | Fe8Cr45Ni6Co25W16 | 0.03429773 | -2.8056 | 7.15 | 52.64029
3512 | 9 | 43 | 5 | 32 | 11 | 105.9174 | 0.2641298 | 0.0920359 | 703.5755 | 0 | 0 | 0 |  | Fe_Cr_Ni_Co_W | Fe9Cr43Ni5Co32W11 | 0.02940529 | -3.1272 | 7.34 | 44.91058
3513 | 11 | 38 | 3 | 43 | 6 | 99.24819 | 0.2687982 | 0.07661816 | 491.8963 | 0 | 0 | 0 |  | Fe_Cr_Ni_Co_W | Fe11Cr38Ni3Co43W6 | 0.02235843 | -3.283992 | 7.613861 | 34.12554
3514 | 3 | 50 | 6 | 9 | 32 | 126.5675 | 0.2592614 | 0.1116869 | 1173.977 | 0 | 0 | 0 |  | Fe_Cr_Ni_Co_W | Fe3Cr50Ni6Co9W32 | 0.04293256 | -1.3508 | 6.57 | 68.05373
3515 | 4 | 52 | 6 | 13 | 25 | 121.3473 | 0.257684 | 0.1084882 | 1058.702 | 0 | 0 | 0 |  | Fe_Cr_Ni_Co_W | Fe4Cr52Ni6Co13W25 | 0.04010814 | -1.8684 | 6.71 | 62.97706
3516 | 5 | 53 | 5 | 18 | 19 | 116.4847 | 0.2565953 | 0.1026106 | 919.9334 | 0 | 0 | 0 |  | Fe_Cr_Ni_Co_W | Fe5Cr53Ni5Co18W19 | 0.03652379 | -2.2784 | 6.84 | 56.9477
3517 | 6 | 53 | 4 | 23 | 13 | 111.3843 | 0.2557269 | 0.09294178 | 744.0204 | 0 | 0 | 0 |  | Fe_Cr_Ni_Co_W | Fe6Cr53Ni4Co23W13 | 0.03161541 | -2.705846 | 6.979798 | 49.05348
3518 | 8 | 50 | 4 | 30 | 8 | 105.3803 | 0.2582738 | 0.08124217 | 565.8822 | 0 | 0 | 0 |  | Fe_Cr_Ni_Co_W | Fe8Cr50Ni4Co30W8 | 0.02556137 | -3.216 | 7.22 | 39.49481
3519 | 3 | 5 | 47 | 33 | 12 | 92.96816 | 0.2985364 | 0.1085496 | 843.9285 | 1 | 1 | 1 | 843.9285 | Fe_Cr_Ni_Co_W | Fe3Cr5Ni47Co33W12 | 0.03073521 | -1.8916 | 8.93 | 42.97104
3520 | 5 | 5 | 40 | 39 | 11 | 92.20159 | 0.2982929 | 0.1042051 | 783.8343 | 1 | 1 | 1 | 783.8343 | Fe_Cr_Ni_Co_W | Fe5Cr5Ni40Co39W11 | 0.02958492 | -1.7976 | 8.87 | 41.47481
3521 | 7 | 4 | 34 | 44 | 10 | 91.17415 | 0.2988722 | 0.09970481 | 723.1726 | 1 | 1 | 1 | 723.1726 | Fe_Cr_Ni_Co_W | Fe7Cr4Ni34Co44W10 | 0.02850204 | -1.586777 | 8.848485 | 39.94206
3522 | 11 | 4 | 27 | 49 | 9 | 90.31303 | 0.2984571 | 0.09465912 | 658.6992 | 1 | 1 | 1 | 658.6992 | Fe_Cr_Ni_Co_W | Fe11Cr4Ni27Co49W9 | 0.0271285 | -1.5404 | 8.77 | 38.10459
3523 | 14 | 3 | 22 | 53 | 7 | 88.15854 | 0.2995242 | 0.08487771 | 539.2378 | 1 | 1 | 1 | 539.2378 | Fe_Cr_Ni_Co_W | Fe14Cr3Ni22Co53W7 | 0.02439465 | -1.350883 | 8.777778 | 34.20203
3524 | 3 | 6 | 51 | 21 | 19 | 100.1963 | 0.294977 | 0.1269598 | 1168.611 | 1 | 0 | 0 |  | Fe_Cr_Ni_Co_W | Fe3Cr6Ni51Co21W19 | 0.03700554 | -2.49 | 8.73 | 51.95921
3525 | 5 | 7 | 44 | 27 | 17 | 98.79373 | 0.2943602 | 0.1212329 | 1069.152 | 1 | 0 | 0 |  | Fe_Cr_Ni_Co_W | Fe5Cr7Ni44Co27W17 | 0.03543852 | -2.4424 | 8.67 | 49.9796
3526 | 7 | 8 | 38 | 32 | 16 | 98.16966 | 0.2934889 | 0.1174718 | 1009.557 | 1 | 0 | 0 |  | Fe_Cr_Ni_Co_W | Fe7Cr8Ni38Co32W16 | 0.03444536 | -2.420155 | 8.594059 | 48.78868
3527 | 10 | 8 | 32 | 36 | 14 | 96.56962 | 0.2934487 | 0.1113184 | 911.1092 | 1 | 0 | 0 |  | Fe_Cr_Ni_Co_W | Fe10Cr8Ni32Co36W14 | 0.03280266 | -2.304 | 8.56 | 46.52569
3528 | 14 | 9 | 26 | 40 | 11 | 94.09181 | 0.2930062 | 0.1011726 | 759.7681 | 1 | 0 | 0 |  | Fe_Cr_Ni_Co_W | Fe14Cr9Ni26Co40W11 | 0.02971104 | -2.2764 | 8.52 | 42.25861
3529 | 18 | 8 | 21 | 44 | 9 | 91.91856 | 0.2938558 | 0.09327188 | 651.2564 | 1 | 1 | 1 | 651.2564 | Fe_Cr_Ni_Co_W | Fe18Cr8Ni21Co44W9 | 0.02728993 | -2.0668 | 8.52 | 38.75706
3530 | 23 | 7 | 16 | 46 | 7 | 89.8258 | 0.2945178 | 0.08395088 | 536.5157 | 1 | 1 | 1 | 536.5157 | Fe_Cr_Ni_Co_W | Fe23Cr7Ni16Co46W7 | 0.02460178 | -1.892052 | 8.505051 | 34.88141
3531 | 3 | 4 | 52 | 12 | 29 | 109.0084 | 0.2927889 | 0.142087 | 1529.859 | 1 | 0 | 0 |  | Fe_Cr_Ni_Co_W | Fe3Cr4Ni52Co12W29 | 0.04258102 | -2.7056 | 8.5 | 59.83678
3532 | 4 | 8 | 46 | 16 | 27 | 108.3126 | 0.2904205 | 0.1369884 | 1428.623 | 1 | 0 | 0 |  | Fe_Cr_Ni_Co_W | Fe4Cr8Ni46Co16W27 | 0.04150506 | -2.938535 | 8.376238 | 58.98681
3533 | 6 | 10 | 39 | 21 | 24 | 106.6276 | 0.2892583 | 0.1311712 | 1309.216 | 0 | 0 | 0 |  | Fe_Cr_Ni_Co_W | Fe6Cr10Ni39Co21W24 | 0.04008154 | -2.9184 | 8.31 | 57.30654
3534 | 9 | 12 | 34 | 25 | 21 | 104.3699 | 0.2883038 | 0.1251191 | 1184.325 | 0 | 0 | 0 |  | Fe_Cr_Ni_Co_W | Fe9Cr12Ni34Co25W21 | 0.03819541 | -2.90795 | 8.267327 | 54.82378
3535 | 13 | 13 | 29 | 28 | 17 | 101.2493 | 0.2879614 | 0.1165105 | 1022.228 | 0 | 0 | 0 |  | Fe_Cr_Ni_Co_W | Fe13Cr13Ni29Co28W17 | 0.0355327 | -2.8464 | 8.26 | 51.05644
3536 | 17 | 14 | 24 | 31 | 14 | 98.81951 | 0.2874046 | 0.1084747 | 887.3826 | 0 | 0 | 0 |  | Fe_Cr_Ni_Co_W | Fe17Cr14Ni24Co31W14 | 0.03296945 | -2.766 | 8.23 | 47.44797
3537 | 23 | 13 | 19 | 34 | 11 | 95.71622 | 0.2882109 | 0.09909224 | 743.0902 | 0 | 0 | 0 |  | Fe_Cr_Ni_Co_W | Fe23Cr13Ni19Co34W11 | 0.0299313 | -2.524 | 8.24 | 42.96091
3538 | 29 | 12 | 15 | 36 | 8 | 92.52407 | 0.2891507 | 0.08762115 | 588.4706 | 0 | 0 | 0 |  | Fe_Cr_Ni_Co_W | Fe29Cr12Ni15Co36W8 | 0.02616493 | -2.3208 | 8.26 | 37.45651
3539 | 36 | 9 | 12 | 37 | 6 | 89.63538 | 0.2914523 | 0.07796774 | 472.0677 | 0 | 1 | 0 |  | Fe_Cr_Ni_Co_W | Fe36Cr9Ni12Co37W6 | 0.02312086 | -1.9968 | 8.31 | 32.867
3540 | 3 | 6 | 43 | 10 | 38 | 117.799 | 0.2883353 | 0.1460146 | 1731.909 | 0 | 0 | 0 |  | Fe_Cr_Ni_Co_W | Fe3Cr6Ni43Co10W38 | 0.04514119 | -2.9624 | 8.08 | 64.45611
3541 | 4 | 10 | 38 | 13 | 34 | 115.9724 | 0.2864017 | 0.1416107 | 1613.829 | 0 | 0 | 0 |  | Fe_Cr_Ni_Co_W | Fe4Cr10Ni38Co13W34 | 0.04420319 | -3.082951 | 8.010101 | 63.76338
3542 | 7 | 14 | 33 | 16 | 29 | 112.8739 | 0.2844978 | 0.1347122 | 1441.797 | 0 | 0 | 0 |  | Fe_Cr_Ni_Co_W | Fe7Cr14Ni33Co16W29 | 0.04254554 | -3.155188 | 7.959596 | 61.81224
3543 | 10 | 17 | 29 | 19 | 25 | 110.0041 | 0.2830811 | 0.1285006 | 1296.266 | 0 | 0 | 0 |  | Fe_Cr_Ni_Co_W | Fe10Cr17Ni29Co19W25 | 0.04064567 | -3.1632 | 7.93 | 59.27386
3544 | 15 | 19 | 25 | 21 | 20 | 106.1333 | 0.2821382 | 0.1199563 | 1114.294 | 0 | 0 | 0 |  | Fe_Cr_Ni_Co_W | Fe15Cr19Ni25Co21W20 | 0.03781591 | -3.1244 | 7.93 | 55.15895
3545 | 20 | 19 | 21 | 24 | 16 | 102.483 | 0.2823793 | 0.1115613 | 955.7145 | 0 | 0 | 0 |  | Fe_Cr_Ni_Co_W | Fe20Cr19Ni21Co24W16 | 0.03487747 | -2.962 | 7.96 | 50.74446
3546 | 26 | 18 | 17 | 26 | 12 | 98.60181 | 0.2831398 | 0.1009517 | 782.3101 | 0 | 0 | 0 |  | Fe_Cr_Ni_Co_W | Fe26Cr18Ni17Co26W12 | 0.03129675 | -2.754821 | 8 | 45.3577
3547 | 34 | 17 | 13 | 28 | 9 | 95.15996 | 0.2840484 | 0.09044379 | 631.9334 | 0 | 0 | 0 |  | Fe_Cr_Ni_Co_W | Fe34Cr17Ni13Co28W9 | 0.027567 | -2.476228 | 8.019802 | 39.79188
3548 | 43 | 12 | 11 | 28 | 6 | 90.74389 | 0.2879079 | 0.0774098 | 469.9266 | 0 | 0 | 0 |  | Fe_Cr_Ni_Co_W | Fe43Cr12Ni11Co28W6 | 0.02327165 | -2.0912 | 8.14 | 33.22334
3549 | 3 | 9 | 35 | 8 | 45 | 124.6578 | 0.2844821 | 0.1427113 | 1778.652 | 0 | 0 | 0 |  | Fe_Cr_Ni_Co_W | Fe3Cr9Ni35Co8W45 | 0.04592886 | -2.9736 | 7.7 | 66.80599
3550 | 5 | 14 | 31 | 10 | 39 | 121.6044 | 0.282279 | 0.138893 | 1646.095 | 0 | 0 | 0 |  | Fe_Cr_Ni_Co_W | Fe5Cr14Ni31Co10W39 | 0.04528499 | -3.060504 | 7.656566 | 66.5343
3551 | 8 | 19 | 27 | 12 | 33 | 118.0574 | 0.2798696 | 0.1333533 | 1483.451 | 0 | 0 | 0 |  | Fe_Cr_Ni_Co_W | Fe8Cr19Ni27Co12W33 | 0.04392932 | -3.111927 | 7.616162 | 64.97313
3552 | 12 | 22 | 24 | 14 | 28 | 114.347 | 0.2785025 | 0.1280404 | 1336.392 | 0 | 0 | 0 |  | Fe_Cr_Ni_Co_W | Fe12Cr22Ni24Co14W28 | 0.04210876 | -3.0912 | 7.62 | 62.31661
3553 | 17 | 24 | 20 | 16 | 23 | 110.6054 | 0.2773392 | 0.1212572 | 1177.247 | 0 | 0 | 0 |  | Fe_Cr_Ni_Co_W | Fe17Cr24Ni20Co16W23 | 0.03974237 | -2.9808 | 7.62 | 58.75747
3554 | 22 | 25 | 17 | 18 | 18 | 106.4129 | 0.2768617 | 0.1128966 | 1004.696 | 0 | 0 | 0 |  | Fe_Cr_Ni_Co_W | Fe22Cr25Ni17Co18W18 | 0.03654989 | -2.9044 | 7.66 | 53.86613
3555 | 30 | 24 | 13 | 20 | 13 | 101.5015 | 0.2775273 | 0.1015827 | 806.4298 | 0 | 0 | 0 |  | Fe_Cr_Ni_Co_W | Fe30Cr24Ni13Co20W13 | 0.03232069 | -2.6636 | 7.72 | 47.33065
3556 | 38 | 22 | 11 | 20 | 9 | 97.04251 | 0.279027 | 0.08932741 | 625.8997 | 0 | 0 | 0 |  | Fe_Cr_Ni_Co_W | Fe38Cr22Ni11Co20W9 | 0.02780344 | -2.466 | 7.8 | 40.43204
3557 | 50 | 16 | 8 | 20 | 6 | 92.25113 | 0.2833393 | 0.07653159 | 464.6988 | 0 | 0 | 0 |  | Fe_Cr_Ni_Co_W | Fe50Cr16Ni8Co20W6 | 0.02339769 | -1.9776 | 7.92 | 33.58333
3558 | 3 | 14 | 25 | 7 | 50 | 130.6363 | 0.2800814 | 0.134234 | 1705.12 | 0 | 0 | 0 |  | Fe_Cr_Ni_Co_W | Fe3Cr14Ni25Co7W50 | 0.04579619 | -2.634425 | 7.282828 | 68.45102
3559 | 6 | 21 | 23 | 8 | 42 | 125.8733 | 0.2772051 | 0.1320487 | 1574.782 | 0 | 0 | 0 |  | Fe_Cr_Ni_Co_W | Fe6Cr21Ni23Co8W42 | 0.04557604 | -2.742 | 7.28 | 68.61458
3560 | 9 | 26 | 20 | 9 | 36 | 122.4671 | 0.2746348 | 0.1284846 | 1449.722 | 0 | 0 | 0 |  | Fe_Cr_Ni_Co_W | Fe9Cr26Ni20Co9W36 | 0.0445977 | -2.7196 | 7.25 | 67.38331
3561 | 13 | 28 | 18 | 11 | 29 | 117.5124 | 0.2736154 | 0.1244753 | 1307.936 | 0 | 0 | 0 |  | Fe_Cr_Ni_Co_W | Fe13Cr28Ni18Co11W29 | 0.04262879 | -2.778492 | 7.323232 | 64.10044
3562 | 18 | 30 | 16 | 12 | 24 | 113.4557 | 0.2725622 | 0.1190162 | 1166.022 | 0 | 0 | 0 |  | Fe_Cr_Ni_Co_W | Fe18Cr30Ni16Co12W24 | 0.04032056 | -2.7408 | 7.36 | 60.38576
3563 | 25 | 31 | 13 | 14 | 18 | 108.1729 | 0.2720169 | 0.1099959 | 972.3997 | 0 | 0 | 0 |  | Fe_Cr_Ni_Co_W | Fe25Cr31Ni13Co14W18 | 0.03648714 | -2.638173 | 7.425743 | 54.29156
3564 | 32 | 30 | 10 | 15 | 13 | 103.5395 | 0.272277 | 0.09951263 | 789.0304 | 0 | 0 | 0 |  | Fe_Cr_Ni_Co_W | Fe32Cr30Ni10Co15W13 | 0.03237538 | -2.47 | 7.49 | 47.85091
3565 | 42 | 26 | 8 | 15 | 8 | 97.66283 | 0.2748773 | 0.0845353 | 571.5047 | 0 | 0 | 0 |  | Fe_Cr_Ni_Co_W | Fe42Cr26Ni8Co15W8 | 0.02660487 | -2.250383 | 7.626263 | 38.88587
3566 | 55 | 19 | 6 | 15 | 5 | 92.34591 | 0.2802271 | 0.07089388 | 407.384 | 0 | 0 | 0 |  | Fe_Cr_Ni_Co_W | Fe55Cr19Ni6Co15W5 | 0.02160285 | -1.8152 | 7.79 | 31.11527
3567 | 3 | 21 | 17 | 7 | 52 | 133.8064 | 0.2757382 | 0.1253494 | 1572.599 | 0 | 0 | 0 |  | Fe_Cr_Ni_Co_W | Fe3Cr21Ni17Co7W52 | 0.04551439 | -2.0788 | 6.95 | 69.95277
3568 | 6 | 28 | 16 | 7 | 43 | 128.7971 | 0.2725926 | 0.1253343 | 1482.608 | 0 | 0 | 0 |  | Fe_Cr_Ni_Co_W | Fe6Cr28Ni16Co7W43 | 0.04555183 | -2.1932 | 6.97 | 70.10642
3569 | 9 | 33 | 15 | 7 | 36 | 124.6102 | 0.2699736 | 0.1232008 | 1374.285 | 0 | 0 | 0 |  | Fe_Cr_Ni_Co_W | Fe9Cr33Ni15Co7W36 | 0.04452896 | -2.2812 | 6.99 | 68.41425
3570 | 14 | 36 | 13 | 8 | 30 | 120.1919 | 0.2682674 | 0.1196538 | 1250.229 | 0 | 0 | 0 |  | Fe_Cr_Ni_Co_W | Fe14Cr36Ni13Co8W30 | 0.04276881 | -2.249975 | 7.029703 | 65.34743
3571 | 19 | 38 | 11 | 9 | 24 | 115.7211 | 0.2667749 | 0.1143461 | 1107.434 | 0 | 0 | 0 |  | Fe_Cr_Ni_Co_W | Fe19Cr38Ni11Co9W24 | 0.04017824 | -2.235467 | 7.079208 | 61.02079
3572 | 25 | 38 | 9 | 10 | 18 | 110.7522 | 0.266163 | 0.1067145 | 940.6681 | 0 | 0 | 0 |  | Fe_Cr_Ni_Co_W | Fe25Cr38Ni9Co10W18 | 0.03661433 | -2.2184 | 7.16 | 55.15533
3573 | 33 | 37 | 7 | 11 | 12 | 104.9476 | 0.2663933 | 0.09464542 | 730.1285 | 0 | 0 | 0 |  | Fe_Cr_Ni_Co_W | Fe33Cr37Ni7Co11W12 | 0.03133481 | -2.1708 | 7.27 | 46.74388
3574 | 44 | 32 | 5 | 12 | 7 | 98.60512 | 0.2696934 | 0.07931513 | 515.2558 | 0 | 0 | 0 |  | Fe_Cr_Ni_Co_W | Fe44Cr32Ni5Co12W7 | 0.02497308 | -1.9988 | 7.44 | 36.77105
3575 | 57 | 23 | 4 | 12 | 4 | 92.75025 | 0.2765043 | 0.0649632 | 351.5208 | 0 | 0 | 0 |  | Fe_Cr_Ni_Co_W | Fe57Cr23Ni4Co12W4 | 0.01951224 | -1.6812 | 7.66 | 28.26641
3576 | 6 | 37 | 10 | 5 | 42 | 130.668 | 0.267054 | 0.1181224 | 1362.142 | 0 | 0 | 0 |  | Fe_Cr_Ni_Co_W | Fe6Cr37Ni10Co5W42 | 0.04534608 | -1.4472 | 6.67 | 71.27721
3577 | 9 | 41 | 10 | 5 | 35 | 126.2326 | 0.2647134 | 0.1171604 | 1277.313 | 0 | 0 | 0 |  | Fe_Cr_Ni_Co_W | Fe9Cr41Ni10Co5W35 | 0.04421216 | -1.6296 | 6.73 | 69.01478
3578 | 13 | 44 | 9 | 6 | 28 | 121.3496 | 0.2625618 | 0.1137657 | 1153.911 | 0 | 0 | 0 |  | Fe_Cr_Ni_Co_W | Fe13Cr44Ni9Co6W28 | 0.04199775 | -1.7616 | 6.8 | 65.03315
3579 | 18 | 45 | 8 | 7 | 22 | 116.5232 | 0.2614313 | 0.1087544 | 1019.456 | 0 | 0 | 0 |  | Fe_Cr_Ni_Co_W | Fe18Cr45Ni8Co7W22 | 0.03910274 | -1.8784 | 6.89 | 59.993
3580 | 25 | 45 | 6 | 8 | 16 | 111.2359 | 0.2606424 | 0.1003164 | 846.8422 | 0 | 0 | 0 |  | Fe_Cr_Ni_Co_W | Fe25Cr45Ni6Co8W16 | 0.03497769 | -1.8604 | 6.98 | 53.1273
3581 | 32 | 43 | 5 | 9 | 11 | 106.0104 | 0.2614696 | 0.09010791 | 675.6058 | 0 | 0 | 0 |  | Fe_Cr_Ni_Co_W | Fe32Cr43Ni5Co9W11 | 0.03016905 | -1.9312 | 7.11 | 45.35141
3582 | 43 | 38 | 3 | 11 | 6 | 99.48883 | 0.2648877 | 0.07405759 | 461.009 | 0 | 0 | 0 |  | Fe_Cr_Ni_Co_W | Fe43Cr38Ni3Co11W6 | 0.02315195 | -1.853544 | 7.29703 | 34.35915
3583 | 9 | 50 | 6 | 3 | 32 | 126.5261 | 0.2587124 | 0.1106457 | 1155.911 | 0 | 0 | 0 |  | Fe_Cr_Ni_Co_W | Fe9Cr50Ni6Co3W32 | 0.04329102 | -0.9428 | 6.51 | 68.37039
3584 | 13 | 52 | 6 | 4 | 25 | 121.3109 | 0.2567985 | 0.1072587 | 1037.929 | 0 | 0 | 0 |  | Fe_Cr_Ni_Co_W | Fe13Cr52Ni6Co4W25 | 0.0405712 | -1.26 | 6.62 | 63.35109
3585 | 18 | 53 | 5 | 5 | 19 | 116.468 | 0.2552282 | 0.1011947 | 896.8221 | 0 | 0 | 0 |  | Fe_Cr_Ni_Co_W | Fe18Cr53Ni5Co5W19 | 0.03709915 | -1.4048 | 6.71 | 57.35599
3586 | 23 | 53 | 4 | 6 | 13 | 111.4132 | 0.2537911 | 0.09144951 | 721.2874 | 0 | 0 | 0 |  | Fe_Cr_Ni_Co_W | Fe23Cr53Ni4Co6W13 | 0.03224813 | -1.568003 | 6.808081 | 49.39879
3587 | 30 | 50 | 4 | 8 | 8 | 105.4892 | 0.2556276 | 0.07938218 | 541.3334 | 0 | 0 | 0 |  | Fe_Cr_Ni_Co_W | Fe30Cr50Ni4Co8W8 | 0.02620788 | -1.896 | 7 | 39.68929
3588 | 5 | 33 | 47 | 3 | 12 | 102.1072 | 0.2755713 | 0.1055343 | 848.8584 | 0 | 0 | 0 |  | Fe_Cr_Ni_Co_W | Fe5Cr33Ni47Co3W12 | 0.03095254 | -5.294 | 8.07 | 45.74658
3589 | 5 | 39 | 40 | 5 | 11 | 103.3421 | 0.2703023 | 0.1007257 | 790.0304 | 0 | 0 | 0 |  | Fe_Cr_Ni_Co_W | Fe5Cr39Ni40Co5W11 | 0.02975691 | -5.3064 | 7.85 | 44.54211
3590 | 4 | 44 | 34 | 7 | 10 | 104.4586 | 0.2655532 | 0.09571902 | 730.4957 | 0 | 0 | 0 |  | Fe_Cr_Ni_Co_W | Fe4Cr44Ni34Co7W10 | 0.02859772 | -5.2362 | 7.666667 | 43.29152
3591 | 4 | 49 | 27 | 11 | 9 | 105.166 | 0.2612201 | 0.09014328 | 663.9357 | 0 | 0 | 0 |  | Fe_Cr_Ni_Co_W | Fe4Cr49Ni27Co11W9 | 0.02710865 | -4.904 | 7.49 | 41.45781
3592 | 3 | 53 | 22 | 14 | 7 | 104.9816 | 0.257031 | 0.08112814 | 556.0352 | 0 | 0 | 0 |  | Fe_Cr_Ni_Co_W | Fe3Cr53Ni22Co14W7 | 0.02425948 | -4.755433 | 7.373737 | 37.53419
3593 | 6 | 21 | 51 | 3 | 19 | 104.9053 | 0.2834801 | 0.123867 | 1150.529 | 0 | 0 | 0 |  | Fe_Cr_Ni_Co_W | Fe6Cr21Ni51Co3W19 | 0.03724131 | -4.428 | 8.25 | 53.89796
3594 | 7 | 27 | 44 | 5 | 17 | 105.1314 | 0.278868 | 0.1174969 | 1050.479 | 0 | 0 | 0 |  | Fe_Cr_Ni_Co_W | Fe7Cr27Ni44Co5W17 | 0.03565403 | -4.6264 | 8.05 | 52.26854
3595 | 8 | 32 | 38 | 7 | 16 | 105.7379 | 0.274961 | 0.1134369 | 991.7212 | 0 | 0 | 0 |  | Fe_Cr_Ni_Co_W | Fe8Cr32Ni38Co7W16 | 0.03463774 | -4.608176 | 7.871287 | 51.28904
3596 | 8 | 36 | 32 | 10 | 14 | 105.5599 | 0.2714661 | 0.1068912 | 894.8365 | 0 | 0 | 0 |  | Fe_Cr_Ni_Co_W | Fe8Cr36Ni32Co10W14 | 0.03289482 | -4.5456 | 7.74 | 49.13207
3597 | 9 | 40 | 26 | 14 | 11 | 104.1883 | 0.2680502 | 0.0973075 | 754.3489 | 0 | 0 | 0 |  | Fe_Cr_Ni_Co_W | Fe9Cr40Ni26Co14W11 | 0.02969901 | -4.4184 | 7.64 | 44.70839
3598 | 8 | 44 | 21 | 18 | 9 | 103.7384 | 0.2646115 | 0.08949252 | 652.9128 | 0 | 0 | 0 |  | Fe_Cr_Ni_Co_W | Fe8Cr44Ni21Co18W9 | 0.02713541 | -4.3204 | 7.54 | 41.23821
3599 | 7 | 46 | 16 | 23 | 7 | 102.8419 | 0.2623345 | 0.08100146 | 549.724 | 0 | 0 | 0 |  | Fe_Cr_Ni_Co_W | Fe7Cr46Ni16Co23W7 | 0.0242819 | -4.189777 | 7.484848 | 37.24548
3600 | 4 | 12 | 52 | 3 | 29 | 111.3817 | 0.2873521 | 0.1398914 | 1508.701 | 0 | 0 | 0 |  | Fe_Cr_Ni_Co_W | Fe4Cr12Ni52Co3W29 | 0.04271243 | -3.7004 | 8.25 | 61.11456
3601 | 8 | 16 | 46 | 4 | 27 | 110.6874 | 0.2846146 | 0.1352458 | 1412.549 | 0 | 0 | 0 |  | Fe_Cr_Ni_Co_W | Fe8Cr16Ni46Co4W27 | 0.04178164 | -3.805901 | 8.09901 | 60.34034
3602 | 10 | 21 | 39 | 6 | 24 | 109.9749 | 0.2810972 | 0.1284846 | 1284.407 | 0 | 0 | 0 |  | Fe_Cr_Ni_Co_W | Fe10Cr21Ni39Co6W24 | 0.04036965 | -3.894 | 7.94 | 58.94065
3603 | 12 | 25 | 34 | 9 | 21 | 108.3548 | 0.2785793 | 0.1224525 | 1164 | 0 | 0 | 0 |  | Fe_Cr_Ni_Co_W | Fe12Cr25Ni34Co9W21 | 0.03842831 | -3.87413 | 7.851485 | 56.46517
3604 | 13 | 28 | 29 | 13 | 17 | 105.981 | 0.2764921 | 0.1137742 | 1006.343 | 0 | 0 | 0 |  | Fe_Cr_Ni_Co_W | Fe13Cr28Ni29Co13W17 | 0.03563326 | -3.8604 | 7.81 | 52.6019
3605 | 14 | 31 | 24 | 17 | 14 | 104.2538 | 0.2742603 | 0.1058721 | 877.2876 | 0 | 0 | 0 |  | Fe_Cr_Ni_Co_W | Fe14Cr31Ni24Co17W14 | 0.03295838 | -3.7888 | 7.75 | 48.9044
3606 | 13 | 34 | 19 | 23 | 11 | 102.4926 | 0.2720894 | 0.09674468 | 742.7229 | 0 | 0 | 0 |  | Fe_Cr_Ni_Co_W | Fe13Cr34Ni19Co23W11 | 0.02970412 | -3.7564 | 7.71 | 44.37973
3607 | 12 | 36 | 15 | 29 | 8 | 100.3331 | 0.270678 | 0.08621433 | 601.8754 | 0 | 0 | 0 |  | Fe_Cr_Ni_Co_W | Fe12Cr36Ni15Co29W8 | 0.02576583 | -3.76 | 7.71 | 38.78144
3608 | 9 | 37 | 12 | 36 | 6 | 98.75126 | 0.2702326 | 0.07802499 | 503.5955 | 0 | 0 | 0 |  | Fe_Cr_Ni_Co_W | Fe9Cr37Ni12Co36W6 | 0.02250409 | -3.8076 | 7.74 | 34.21622
3609 | 6 | 10 | 43 | 3 | 38 | 118.9148 | 0.2856293 | 0.1432368 | 1690.268 | 0 | 0 | 0 |  | Fe_Cr_Ni_Co_W | Fe6Cr10Ni43Co3W38 | 0.04538311 | -3.344 | 7.93 | 65.40459
3610 | 10 | 13 | 38 | 4 | 34 | 116.821 | 0.2839378 | 0.1384895 | 1565.517 | 0 | 0 | 0 |  | Fe_Cr_Ni_Co_W | Fe10Cr13Ni38Co4W34 | 0.04460282 | -3.332721 | 7.858586 | 64.69033
3611 | 14 | 16 | 33 | 7 | 29 | 113.456 | 0.282484 | 0.1327436 | 1411.511 | 0 | 0 | 0 |  | Fe_Cr_Ni_Co_W | Fe14Cr16Ni33Co7W29 | 0.04295067 | -3.264973 | 7.828283 | 62.54149
3612 | 17 | 19 | 29 | 10 | 25 | 110.6054 | 0.2809949 | 0.1272938 | 1278.466 | 0 | 0 | 0 |  | Fe_Cr_Ni_Co_W | Fe17Cr19Ni29Co10W25 | 0.04100979 | -3.2184 | 7.8 | 59.90826
3613 | 19 | 21 | 25 | 15 | 20 | 106.7605 | 0.2802454 | 0.1193054 | 1106.404 | 0 | 0 | 0 |  | Fe_Cr_Ni_Co_W | Fe19Cr21Ni25Co15W20 | 0.03800501 | -3.1796 | 7.83 | 55.56069
3614 | 19 | 24 | 21 | 20 | 16 | 104.0609 | 0.2786199 | 0.1107707 | 951.9718 | 0 | 0 | 0 |  | Fe_Cr_Ni_Co_W | Fe19Cr24Ni21Co20W16 | 0.03487031 | -3.2104 | 7.82 | 51.18779
3615 | 18 | 26 | 17 | 26 | 12 | 101.1644 | 0.2775101 | 0.1001637 | 784.3136 | 0 | 0 | 0 |  | Fe_Cr_Ni_Co_W | Fe18Cr26Ni17Co26W12 | 0.03106536 | -3.247832 | 7.838384 | 45.78488
3616 | 17 | 28 | 13 | 34 | 9 | 98.60886 | 0.2768563 | 0.09048307 | 647.0709 | 0 | 0 | 0 |  | Fe_Cr_Ni_Co_W | Fe17Cr28Ni13Co34W9 | 0.02711784 | -3.237722 | 7.861386 | 40.18314
3617 | 12 | 28 | 11 | 43 | 6 | 95.7815 | 0.2777296 | 0.07872701 | 501.9361 | 0 | 0 | 0 |  | Fe_Cr_Ni_Co_W | Fe12Cr28Ni11Co43W6 | 0.02254822 | -3.3504 | 7.97 | 33.71943
3618 | 9 | 8 | 35 | 3 | 45 | 124.3378 | 0.2845704 | 0.1415794 | 1754.71 | 0 | 0 | 0 |  | Fe_Cr_Ni_Co_W | Fe9Cr8Ni35Co3W45 | 0.04635672 | -2.914 | 7.67 | 67.15653
3619 | 14 | 10 | 31 | 5 | 39 | 120.4183 | 0.2839474 | 0.1387148 | 1633.32 | 0 | 0 | 0 |  | Fe_Cr_Ni_Co_W | Fe14Cr10Ni31Co5W39 | 0.04583882 | -2.807877 | 7.686869 | 66.55378
3620 | 19 | 12 | 27 | 8 | 33 | 115.9752 | 0.2834005 | 0.1346499 | 1489.156 | 0 | 0 | 0 |  | Fe_Cr_Ni_Co_W | Fe19Cr12Ni27Co8W33 | 0.04450855 | -2.693195 | 7.717172 | 64.65909
3621 | 22 | 14 | 24 | 12 | 28 | 111.9591 | 0.2829661 | 0.1301425 | 1352.633 | 0 | 0 | 0 |  | Fe_Cr_Ni_Co_W | Fe22Cr14Ni24Co12W28 | 0.04256004 | -2.6448 | 7.76 | 61.83882
3622 | 24 | 16 | 20 | 17 | 23 | 108.1757 | 0.2823504 | 0.1235052 | 1195.222 | 0 | 0 | 0 |  | Fe_Cr_Ni_Co_W | Fe24Cr16Ni20Co17W23 | 0.04000462 | -2.5932 | 7.79 | 58.17654
3623 | 25 | 18 | 17 | 22 | 18 | 104.2351 | 0.2818331 | 0.1148769 | 1020.071 | 0 | 0 | 0 |  | Fe_Cr_Ni_Co_W | Fe25Cr18Ni17Co22W18 | 0.03662451 | -2.6264 | 7.84 | 53.28893
3624 | 24 | 20 | 13 | 30 | 13 | 100.1857 | 0.2814103 | 0.1030874 | 820.6071 | 0 | 0 | 0 |  | Fe_Cr_Ni_Co_W | Fe24Cr20Ni13Co30W13 | 0.03209373 | -2.6724 | 7.9 | 46.80545
3625 | 22 | 20 | 11 | 38 | 9 | 96.26152 | 0.2826067 | 0.09083438 | 642.7413 | 0 | 0 | 0 |  | Fe_Cr_Ni_Co_W | Fe22Cr20Ni11Co38W9 | 0.02733968 | -2.7196 | 8.02 | 39.90927
3626 | 16 | 20 | 8 | 50 | 6 | 93.24374 | 0.2840322 | 0.07873254 | 494.1936 | 0 | 1 | 0 |  | Fe_Cr_Ni_Co_W | Fe16Cr20Ni8Co50W6 | 0.02260265 | -2.728 | 8.14 | 33.24395
3627 | 14 | 7 | 25 | 3 | 50 | 128.6535 | 0.2831 | 0.1362345 | 1726.925 | 0 | 0 | 0 |  | Fe_Cr_Ni_Co_W | Fe14Cr7Ni25Co3W50 | 0.04659005 | -2.325885 | 7.383838 | 68.04693
3628 | 21 | 8 | 23 | 6 | 42 | 122.181 | 0.2836403 | 0.1371456 | 1637.706 | 0 | 0 | 0 |  | Fe_Cr_Ni_Co_W | Fe21Cr8Ni23Co6W42 | 0.04644946 | -2.2216 | 7.52 | 67.52918
3629 | 26 | 9 | 20 | 9 | 36 | 117.5537 | 0.2837712 | 0.1349811 | 1524.938 | 0 | 0 | 0 |  | Fe_Cr_Ni_Co_W | Fe26Cr9Ni20Co9W36 | 0.04545621 | -2.1008 | 7.59 | 65.94119
3630 | 28 | 11 | 18 | 13 | 29 | 112.4295 | 0.2836718 | 0.1299015 | 1360.92 | 0 | 0 | 0 |  | Fe_Cr_Ni_Co_W | Fe28Cr11Ni18Co13W29 | 0.04327887 | -2.147536 | 7.686869 | 62.70751
3631 | 30 | 12 | 16 | 18 | 24 | 108.0175 | 0.2840941 | 0.1247124 | 1218.661 | 0 | 0 | 0 |  | Fe_Cr_Ni_Co_W | Fe30Cr12Ni16Co18W24 | 0.0407415 | -2.1456 | 7.78 | 58.89278
3632 | 31 | 14 | 13 | 25 | 18 | 102.9359 | 0.2841337 | 0.1150139 | 1014.093 | 0 | 0 | 0 |  | Fe_Cr_Ni_Co_W | Fe31Cr14Ni13Co25W18 | 0.03661305 | -2.19155 | 7.871287 | 52.89427
3633 | 30 | 15 | 10 | 32 | 13 | 98.72366 | 0.2845294 | 0.1031817 | 815.06 | 0 | 0 | 0 |  | Fe_Cr_Ni_Co_W | Fe30Cr15Ni10Co32W13 | 0.03223012 | -2.2364 | 7.96 | 46.56383
3634 | 26 | 15 | 8 | 42 | 8 | 93.87189 | 0.2862775 | 0.08694757 | 587.8731 | 0 | 0 | 0 |  | Fe_Cr_Ni_Co_W | Fe26Cr15Ni8Co42W8 | 0.02614048 | -2.312417 | 8.121212 | 37.80235
3635 | 19 | 15 | 6 | 55 | 5 | 90.62392 | 0.2882572 | 0.07342995 | 430.4025 | 0 | 1 | 0 |  | Fe_Cr_Ni_Co_W | Fe19Cr15Ni6Co55W5 | 0.02083589 | -2.3112 | 8.27 | 30.35523
3636 | 21 | 7 | 17 | 3 | 52 | 129.942 | 0.2819555 | 0.1322684 | 1672.409 | 0 | 0 | 0 |  | Fe_Cr_Ni_Co_W | Fe21Cr7Ni17Co3W52 | 0.04679286 | -1.714 | 7.19 | 68.76184
3637 | 28 | 7 | 16 | 6 | 43 | 122.8749 | 0.2830928 | 0.134935 | 1610.258 | 0 | 0 | 0 |  | Fe_Cr_Ni_Co_W | Fe28Cr7Ni16Co6W43 | 0.04682681 | -1.6932 | 7.38 | 68.19172
3638 | 33 | 7 | 15 | 9 | 36 | 117.1117 | 0.2841391 | 0.1340195 | 1505.26 | 0 | 0 | 0 |  | Fe_Cr_Ni_Co_W | Fe33Cr7Ni15Co9W36 | 0.04571271 | -1.6788 | 7.53 | 66.12556
3639 | 36 | 8 | 13 | 14 | 30 | 112.0152 | 0.284702 | 0.1307075 | 1373.536 | 0 | 0 | 0 |  | Fe_Cr_Ni_Co_W | Fe36Cr8Ni13Co14W30 | 0.04367554 | -1.668072 | 7.643564 | 62.98571
3640 | 38 | 9 | 11 | 19 | 24 | 107.0461 | 0.2852703 | 0.1244437 | 1206.805 | 0 | 0 | 0 |  | Fe_Cr_Ni_Co_W | Fe38Cr9Ni11Co19W24 | 0.04082525 | -1.689638 | 7.752475 | 58.70828
3641 | 38 | 10 | 9 | 25 | 18 | 102.0651 | 0.2859647 | 0.1146383 | 1005.061 | 0 | 0 | 0 |  | Fe_Cr_Ni_Co_W | Fe38Cr10Ni9Co25W18 | 0.03694656 | -1.76 | 7.87 | 53.0117
3642 | 37 | 11 | 7 | 33 | 12 | 96.60433 | 0.2870573 | 0.1002633 | 764.8019 | 0 | 0 | 0 |  | Fe_Cr_Ni_Co_W | Fe37Cr11Ni7Co33W12 | 0.03133844 | -1.8612 | 8.01 | 44.88775
3643 | 32 | 12 | 5 | 44 | 7 | 91.8855 | 0.2884384 | 0.08242661 | 528.6734 | 0 | 1 | 0 |  | Fe_Cr_Ni_Co_W | Fe32Cr12Ni5Co44W7 | 0.02462874 | -1.9892 | 8.16 | 35.36594
3644 | 23 | 12 | 4 | 57 | 4 | 88.67389 | 0.2906687 | 0.06695229 | 362.4068 | 0 | 1 | 0 |  | Fe_Cr_Ni_Co_W | Fe23Cr12Ni4Co57W4 | 0.01887262 | -2.0284 | 8.33 | 27.32673
3645 | 37 | 5 | 10 | 6 | 42 | 121.6389 | 0.2834335 | 0.1337082 | 1572.357 | 0 | 0 | 0 |  | Fe_Cr_Ni_Co_W | Fe37Cr5Ni10Co6W42 | 0.04707052 | -1.1676 | 7.32 | 68.30073
3646 | 41 | 5 | 10 | 9 | 35 | 115.8239 | 0.2846529 | 0.1328218 | 1468.67 | 0 | 0 | 0 |  | Fe_Cr_Ni_Co_W | Fe41Cr5Ni10Co9W35 | 0.04573776 | -1.2456 | 7.49 | 65.90781
3647 | 44 | 6 | 9 | 13 | 28 | 110.0643 | 0.2854136 | 0.12822 | 1309.12 | 0 | 0 | 0 |  | Fe_Cr_Ni_Co_W | Fe44Cr6Ni9Co13W28 | 0.04324838 | -1.308 | 7.63 | 62.05933
3648 | 45 | 7 | 8 | 18 | 22 | 104.9564 | 0.2862068 | 0.1211847 | 1134.676 | 0 | 0 | 0 |  | Fe_Cr_Ni_Co_W | Fe45Cr7Ni8Co18W22 | 0.04001168 | -1.4044 | 7.76 | 57.23382
3649 | 45 | 8 | 6 | 25 | 16 | 99.65937 | 0.2871555 | 0.1101891 | 921.5504 | 0 | 0 | 0 |  | Fe_Cr_Ni_Co_W | Fe45Cr8Ni6Co25W16 | 0.03549482 | -1.4884 | 7.89 | 50.64494
3650 | 43 | 9 | 5 | 32 | 11 | 95.0794 | 0.2881956 | 0.09692179 | 713.596 | 0 | 0 | 0 |  | Fe_Cr_Ni_Co_W | Fe43Cr9Ni5Co32W11 | 0.03035172 | -1.6312 | 8.02 | 43.25228
3651 | 38 | 11 | 3 | 43 | 6 | 90.55118 | 0.2889624 | 0.07723148 | 468.1625 | 0 | 1 | 0 |  | Fe_Cr_Ni_Co_W | Fe38Cr11Ni3Co43W6 | 0.02298605 | -1.822959 | 8.148515 | 32.89335
3652 | 50 | 3 | 6 | 9 | 32 | 112.786 | 0.2856357 | 0.1309698 | 1395.854 | 0 | 0 | 0 |  | Fe_Cr_Ni_Co_W | Fe50Cr3Ni6Co9W32 | 0.04511302 | -0.8808 | 7.51 | 64.6065
3653 | 52 | 4 | 6 | 13 | 25 | 106.8819 | 0.2866495 | 0.1249758 | 1218.859 | 0 | 0 | 0 |  | Fe_Cr_Ni_Co_W | Fe52Cr4Ni6Co13W25 | 0.04203055 | -1.0236 | 7.67 | 59.92287
3654 | 53 | 5 | 5 | 18 | 19 | 101.6671 | 0.2875531 | 0.1160643 | 1025.111 | 0 | 0 | 0 |  | Fe_Cr_Ni_Co_W | Fe53Cr5Ni5Co18W19 | 0.03818789 | -1.1264 | 7.8 | 54.27191
3655 | 53 | 6 | 4 | 23 | 13 | 96.37188 | 0.2885503 | 0.1023018 | 790.8254 | 0 | 0 | 0 |  | Fe_Cr_Ni_Co_W | Fe53Cr6Ni4Co23W13 | 0.03300007 | -1.248036 | 7.929293 | 46.76124
3656 | 50 | 8 | 4 | 30 | 8 | 91.81583 | 0.2892279 | 0.08564781 | 563.3271 | 0 | 0 | 0 |  | Fe_Cr_Ni_Co_W | Fe50Cr8Ni4Co30W8 | 0.02657792 | -1.5024 | 8.06 | 37.67705
3657 | 5 | 3 | 47 | 33 | 12 | 92.33436 | 0.2999159 | 0.1083645 | 838.2419 | 1 | 1 | 1 | 838.2419 | Fe_Cr_Ni_Co_W | Fe5Cr3Ni47Co33W12 | 0.0307949 | -1.634 | 8.97 | 42.83398
3658 | 5 | 5 | 40 | 39 | 11 | 92.20159 | 0.2982929 | 0.1042051 | 783.8343 | 1 | 1 | 1 | 783.8343 | Fe_Cr_Ni_Co_W | Fe5Cr5Ni40Co39W11 | 0.02958492 | -1.7976 | 8.87 | 41.47481
3659 | 4 | 7 | 34 | 44 | 10 | 92.14134 | 0.296732 | 0.09999231 | 731.1961 | 1 | 1 | 1 | 731.1961 | Fe_Cr_Ni_Co_W | Fe4Cr7Ni34Co44W10 | 0.02841433 | -1.944291 | 8.787879 | 40.14233
3660 | 4 | 11 | 27 | 49 | 9 | 92.55687 | 0.2934397 | 0.09512691 | 674.4318 | 1 | 1 | 1 | 674.4318 | Fe_Cr_Ni_Co_W | Fe4Cr11Ni27Co49W9 | 0.02693106 | -2.3048 | 8.63 | 38.55113
3661 | 3 | 14 | 22 | 53 | 7 | 91.74711 | 0.2913571 | 0.08596436 | 565.3758 | 1 | 1 | 1 | 565.3758 | Fe_Cr_Ni_Co_W | Fe3Cr14Ni22Co53W7 | 0.02409769 | -2.527089 | 8.555556 | 34.8972
3662 | 6 | 3 | 51 | 21 | 19 | 99.27038 | 0.2968853 | 0.1269889 | 1162.977 | 1 | 0 | 0 |  | Fe_Cr_Ni_Co_W | Fe6Cr3Ni51Co21W19 | 0.03711273 | -2.1312 | 8.79 | 51.73732
3663 | 7 | 5 | 44 | 27 | 17 | 98.17183 | 0.2956623 | 0.1212101 | 1065.117 | 1 | 0 | 0 |  | Fe_Cr_Ni_Co_W | Fe7Cr5Ni44Co27W17 | 0.03550698 | -2.2152 | 8.71 | 49.83814
3664 | 8 | 7 | 38 | 32 | 16 | 97.86046 | 0.2941426 | 0.117502 | 1008.125 | 1 | 0 | 0 |  | Fe_Cr_Ni_Co_W | Fe8Cr7Ni38Co32W16 | 0.03447846 | -2.314283 | 8.613861 | 48.72092
3665 | 8 | 10 | 32 | 36 | 14 | 97.1986 | 0.2920984 | 0.1112195 | 913.444 | 0 | 0 | 0 |  | Fe_Cr_Ni_Co_W | Fe8Cr10Ni32Co36W14 | 0.03273879 | -2.5072 | 8.52 | 46.65662
3666 | 9 | 14 | 26 | 40 | 11 | 95.68274 | 0.2895003 | 0.1009096 | 765.0779 | 0 | 0 | 0 |  | Fe_Cr_Ni_Co_W | Fe9Cr14Ni26Co40W11 | 0.02956518 | -2.7544 | 8.42 | 42.56336
3667 | 8 | 18 | 21 | 44 | 9 | 95.12579 | 0.2866608 | 0.09312345 | 664.6653 | 0 | 1 | 0 |  | Fe_Cr_Ni_Co_W | Fe8Cr18Ni21Co44W9 | 0.02701554 | -2.9788 | 8.32 | 39.34095
3668 | 7 | 23 | 16 | 46 | 7 | 95.0503 | 0.282582 | 0.08433438 | 561.7339 | 0 | 1 | 0 |  | Fe_Cr_Ni_Co_W | Fe7Cr23Ni16Co46W7 | 0.02418812 | -3.26987 | 8.181818 | 35.78011
3669 | 4 | 3 | 52 | 12 | 29 | 108.7111 | 0.2933606 | 0.1424055 | 1532.392 | 1 | 0 | 0 |  | Fe_Cr_Ni_Co_W | Fe4Cr3Ni52Co12W29 | 0.04262555 | -2.5988 | 8.52 | 59.7504
3670 | 8 | 4 | 46 | 16 | 27 | 107.1255 | 0.2927402 | 0.1380718 | 1435.971 | 1 | 0 | 0 |  | Fe_Cr_Ni_Co_W | Fe8Cr4Ni46Co16W27 | 0.04167379 | -2.544849 | 8.455446 | 58.66385
3671 | 10 | 6 | 39 | 21 | 24 | 105.4165 | 0.2916715 | 0.1321026 | 1314.172 | 0 | 0 | 0 |  | Fe_Cr_Ni_Co_W | Fe10Cr6Ni39Co21W24 | 0.04024299 | -2.544 | 8.39 | 57
3672 | 12 | 9 | 34 | 25 | 21 | 103.4598 | 0.2901613 | 0.1256643 | 1185.999 | 0 | 0 | 0 |  | Fe_Cr_Ni_Co_W | Fe12Cr9Ni34Co25W21 | 0.03830691 | -2.644447 | 8.326733 | 54.61255
3673 | 13 | 13 | 29 | 28 | 17 | 101.2493 | 0.2879614 | 0.1165105 | 1022.228 | 0 | 0 | 0 |  | Fe_Cr_Ni_Co_W | Fe13Cr13Ni29Co28W17 | 0.0355327 | -2.8464 | 8.26 | 51.05644
3674 | 14 | 17 | 24 | 31 | 14 | 99.76323 | 0.2853707 | 0.1081815 | 888.6767 | 0 | 0 | 0 |  | Fe_Cr_Ni_Co_W | Fe14Cr17Ni24Co31W14 | 0.03287572 | -3.0048 | 8.17 | 47.62814
3675 | 13 | 23 | 19 | 34 | 11 | 98.90009 | 0.2811684 | 0.09837131 | 749.5182 | 0 | 0 | 0 |  | Fe_Cr_Ni_Co_W | Fe13Cr23Ni19Co34W11 | 0.02964794 | -3.268 | 8.04 | 43.51368
3676 | 12 | 29 | 15 | 36 | 8 | 98.00414 | 0.276695 | 0.08702472 | 604.0361 | 0 | 0 | 0 |  | Fe_Cr_Ni_Co_W | Fe12Cr29Ni15Co36W8 | 0.02573656 | -3.5108 | 7.92 | 38.32023
3677 | 9 | 36 | 12 | 37 | 6 | 98.41391 | 0.2711173 | 0.07799305 | 502.8554 | 0 | 0 | 0 |  | Fe_Cr_Ni_Co_W | Fe9Cr36Ni12Co37W6 | 0.0225005 | -3.7788 | 7.77 | 34.16006
3678 | 6 | 3 | 43 | 10 | 38 | 116.9364 | 0.289908 | 0.1463499 | 1731.716 | 0 | 0 | 0 |  | Fe_Cr_Ni_Co_W | Fe6Cr3Ni43Co10W38 | 0.04530017 | -2.714 | 8.14 | 64.16198
3679 | 10 | 4 | 38 | 13 | 34 | 114.207 | 0.2896941 | 0.1424206 | 1615.309 | 0 | 0 | 0 |  | Fe_Cr_Ni_Co_W | Fe10Cr4Ni38Co13W34 | 0.04450366 | -2.605448 | 8.131313 | 63.21425
3680 | 14 | 7 | 33 | 16 | 29 | 110.7761 | 0.2885415 | 0.136274 | 1451.924 | 0 | 0 | 0 |  | Fe_Cr_Ni_Co_W | Fe14Cr7Ni33Co16W29 | 0.04286289 | -2.629528 | 8.10101 | 61.23878
3681 | 17 | 10 | 29 | 19 | 25 | 107.8938 | 0.287272 | 0.1300533 | 1305.599 | 0 | 0 | 0 |  | Fe_Cr_Ni_Co_W | Fe17Cr10Ni29Co19W25 | 0.04093241 | -2.6676 | 8.07 | 58.75849
3682 | 19 | 15 | 25 | 21 | 20 | 104.9041 | 0.2846716 | 0.120722 | 1117.59 | 0 | 0 | 0 |  | Fe_Cr_Ni_Co_W | Fe19Cr15Ni25Co21W20 | 0.03796094 | -2.8556 | 8.01 | 54.898
3683 | 19 | 20 | 21 | 24 | 16 | 102.7952 | 0.2817154 | 0.1114005 | 955.3202 | 0 | 0 | 0 |  | Fe_Cr_Ni_Co_W | Fe19Cr20Ni21Co24W16 | 0.03484496 | -3.0264 | 7.94 | 50.80344
3684 | 18 | 26 | 17 | 26 | 12 | 101.1644 | 0.2775101 | 0.1000165 | 783.1825 | 0 | 0 | 0 |  | Fe_Cr_Ni_Co_W | Fe18Cr26Ni17Co26W12 | 0.03106536 | -3.247832 | 7.838384 | 45.78488
3685 | 17 | 34 | 13 | 28 | 9 | 100.5704 | 0.2718165 | 0.08896685 | 637.5095 | 0 | 0 | 0 |  | Fe_Cr_Ni_Co_W | Fe17Cr34Ni13Co28W9 | 0.02714362 | -3.40947 | 7.683168 | 40.58802
3686 | 12 | 43 | 11 | 28 | 6 | 100.835 | 0.2644683 | 0.07636925 | 492.5942 | 0 | 0 | 0 |  | Fe_Cr_Ni_Co_W | Fe12Cr43Ni11Co28W6 | 0.02259999 | -3.7404 | 7.52 | 34.55431
3687 | 9 | 3 | 35 | 8 | 45 | 122.9766 | 0.2874379 | 0.1441138 | 1792.642 | 0 | 0 | 0 |  | Fe_Cr_Ni_Co_W | Fe9Cr3Ni35Co8W45 | 0.04628877 | -2.604 | 7.82 | 66.1589
3688 | 14 | 5 | 31 | 10 | 39 | 119.0064 | 0.2869948 | 0.1414514 | 1672.322 | 0 | 0 | 0 |  | Fe_Cr_Ni_Co_W | Fe14Cr5Ni31Co10W39 | 0.04577783 | -2.524232 | 7.838384 | 65.66325
3689 | 19 | 8 | 27 | 12 | 33 | 114.8119 | 0.2859843 | 0.1367647 | 1516.876 | 0 | 0 | 0 |  | Fe_Cr_Ni_Co_W | Fe19Cr8Ni27Co12W33 | 0.04446603 | -2.492399 | 7.838384 | 64.03881
3690 | 22 | 12 | 24 | 14 | 28 | 111.3674 | 0.2843167 | 0.1309817 | 1362.212 | 0 | 0 | 0 |  | Fe_Cr_Ni_Co_W | Fe22Cr12Ni24Co14W28 | 0.0425416 | -2.5552 | 7.82 | 61.56915
3691 | 24 | 17 | 20 | 16 | 23 | 108.4794 | 0.2816375 | 0.1231045 | 1191.09 | 0 | 0 | 0 |  | Fe_Cr_Ni_Co_W | Fe24Cr17Ni20Co16W23 | 0.04001262 | -2.6308 | 7.76 | 58.294
3692 | 25 | 22 | 17 | 18 | 18 | 105.4835 | 0.2788128 | 0.1135606 | 1008.518 | 0 | 0 | 0 |  | Fe_Cr_Ni_Co_W | Fe25Cr22Ni17Co18W18 | 0.03665144 | -2.7592 | 7.72 | 53.69125
3693 | 24 | 30 | 13 | 20 | 13 | 103.3986 | 0.2733785 | 0.1005449 | 802.6825 | 0 | 0 | 0 |  | Fe_Cr_Ni_Co_W | Fe24Cr30Ni13Co20W13 | 0.03214776 | -2.9324 | 7.6 | 47.6314
3694 | 22 | 38 | 11 | 20 | 9 | 102.1886 | 0.2673718 | 0.08741318 | 624.9301 | 0 | 0 | 0 |  | Fe_Cr_Ni_Co_W | Fe22Cr38Ni11Co20W9 | 0.02741489 | -3.1444 | 7.48 | 41.12651
3695 | 16 | 50 | 8 | 20 | 6 | 103.3352 | 0.2575235 | 0.07398745 | 474.3722 | 0 | 0 | 0 |  | Fe_Cr_Ni_Co_W | Fe16Cr50Ni8Co20W6 | 0.0227019 | -3.256 | 7.24 | 34.86488
3696 | 14 | 3 | 25 | 7 | 50 | 127.5861 | 0.2853099 | 0.1388837 | 1770.349 | 0 | 0 | 0 |  | Fe_Cr_Ni_Co_W | Fe14Cr3Ni25Co7W50 | 0.04652944 | -2.203449 | 7.505051 | 67.17164
3697 | 21 | 6 | 23 | 8 | 42 | 121.6309 | 0.2848181 | 0.1381281 | 1651.893 | 0 | 0 | 0 |  | Fe_Cr_Ni_Co_W | Fe21Cr6Ni23Co8W42 | 0.04642428 | -2.16 | 7.58 | 67.16629
3698 | 26 | 9 | 20 | 9 | 36 | 117.5537 | 0.2837712 | 0.1350333 | 1525.703 | 0 | 0 | 0 |  | Fe_Cr_Ni_Co_W | Fe26Cr9Ni20Co9W36 | 0.04545621 | -2.1008 | 7.59 | 65.94119
3699 | 28 | 13 | 18 | 11 | 29 | 113.0215 | 0.2823265 | 0.1294938 | 1357.542 | 0 | 0 | 0 |  | Fe_Cr_Ni_Co_W | Fe28Cr13Ni18Co11W29 | 0.04329787 | -2.203041 | 7.626263 | 62.98286
3700 | 30 | 18 | 16 | 12 | 24 | 109.8255 | 0.2798666 | 0.12263 | 1197.32 | 0 | 0 | 0 |  | Fe_Cr_Ni_Co_W | Fe30Cr18Ni16Co12W24 | 0.04079016 | -2.2992 | 7.6 | 59.6057
3701 | 31 | 25 | 13 | 14 | 18 | 106.3307 | 0.2758986 | 0.1115137 | 982.9605 | 0 | 0 | 0 |  | Fe_Cr_Ni_Co_W | Fe31Cr25Ni13Co14W18 | 0.03668436 | -2.428781 | 7.544554 | 53.96394
3702 | 30 | 32 | 10 | 15 | 13 | 104.1723 | 0.2708903 | 0.09910994 | 786.9982 | 0 | 0 | 0 |  | Fe_Cr_Ni_Co_W | Fe30Cr32Ni10Co15W13 | 0.0323189 | -2.5356 | 7.45 | 47.94528
3703 | 26 | 42 | 8 | 15 | 8 | 102.8863 | 0.2629261 | 0.08246031 | 568.0257 | 0 | 0 | 0 |  | Fe_Cr_Ni_Co_W | Fe26Cr42Ni8Co15W8 | 0.02624108 | -2.753188 | 7.30303 | 39.51264
3704 | 19 | 55 | 6 | 15 | 5 | 104.1471 | 0.2524363 | 0.06802622 | 413.3404 | 0 | 0 | 0 |  | Fe_Cr_Ni_Co_W | Fe19Cr55Ni6Co15W5 | 0.02094421 | -2.8232 | 7.07 | 32.29613
3705 | 21 | 3 | 17 | 7 | 52 | 128.8959 | 0.2841156 | 0.1345596 | 1709.632 | 0 | 0 | 0 |  | Fe_Cr_Ni_Co_W | Fe21Cr3Ni17Co7W52 | 0.04673176 | -1.69 | 7.31 | 67.88954
3706 | 28 | 6 | 16 | 7 | 43 | 122.602 | 0.2836762 | 0.1354061 | 1617.142 | 0 | 0 | 0 |  | Fe_Cr_Ni_Co_W | Fe28Cr6Ni16Co7W43 | 0.04681412 | -1.6828 | 7.41 | 68.01022
3707 | 33 | 9 | 15 | 7 | 36 | 117.6766 | 0.2828944 | 0.1331518 | 1493.842 | 0 | 0 | 0 |  | Fe_Cr_Ni_Co_W | Fe33Cr9Ni15Co7W36 | 0.04573445 | -1.7052 | 7.47 | 66.43877
3708 | 36 | 14 | 13 | 8 | 30 | 113.7475 | 0.2807658 | 0.1279849 | 1340.146 | 0 | 0 | 0 |  | Fe_Cr_Ni_Co_W | Fe36Cr14Ni13Co8W30 | 0.043731 | -1.741006 | 7.465347 | 63.78928
3709 | 38 | 19 | 11 | 9 | 24 | 110.0245 | 0.2782828 | 0.1207047 | 1167.21 | 0 | 0 | 0 |  | Fe_Cr_Ni_Co_W | Fe38Cr19Ni11Co9W24 | 0.0409032 | -1.803353 | 7.455446 | 59.85589
3710 | 38 | 25 | 9 | 10 | 18 | 106.7225 | 0.2746601 | 0.1103539 | 968.7017 | 0 | 0 | 0 |  | Fe_Cr_Ni_Co_W | Fe38Cr25Ni9Co10W18 | 0.03704257 | -1.922 | 7.42 | 54.46871
3711 | 37 | 33 | 7 | 11 | 12 | 103.6759 | 0.2692087 | 0.09550467 | 734.9387 | 0 | 0 | 0 |  | Fe_Cr_Ni_Co_W | Fe37Cr33Ni7Co11W12 | 0.03144142 | -2.0812 | 7.35 | 46.57156
3712 | 32 | 44 | 5 | 12 | 7 | 102.5054 | 0.260669 | 0.07762825 | 510.6484 | 0 | 0 | 0 |  | Fe_Cr_Ni_Co_W | Fe32Cr44Ni5Co12W7 | 0.02472545 | -2.258 | 7.2 | 37.1832
3713 | 23 | 57 | 4 | 12 | 4 | 103.9559 | 0.249834 | 0.06235552 | 355.9176 | 0 | 0 | 0 |  | Fe_Cr_Ni_Co_W | Fe23Cr57Ni4Co12W4 | 0.01896052 | -2.3884 | 6.98 | 29.23611
3714 | 37 | 6 | 10 | 5 | 42 | 121.9123 | 0.2828453 | 0.1332115 | 1565.175 | 0 | 0 | 0 |  | Fe_Cr_Ni_Co_W | Fe37Cr6Ni10Co5W42 | 0.04708274 | -1.162 | 7.29 | 68.47562
3715 | 41 | 9 | 10 | 5 | 35 | 116.9562 | 0.2821415 | 0.131118 | 1446.64 | 0 | 0 | 0 |  | Fe_Cr_Ni_Co_W | Fe41Cr9Ni10Co5W35 | 0.04577952 | -1.2456 | 7.37 | 66.51195
3716 | 44 | 13 | 9 | 6 | 28 | 112.1178 | 0.2806989 | 0.1256588 | 1280.427 | 0 | 0 | 0 |  | Fe_Cr_Ni_Co_W | Fe44Cr13Ni9Co6W28 | 0.04330941 | -1.3276 | 7.42 | 62.95745
3717 | 45 | 18 | 8 | 7 | 22 | 108.2881 | 0.2783014 | 0.1177556 | 1102.032 | 0 | 0 | 0 |  | Fe_Cr_Ni_Co_W | Fe45Cr18Ni8Co7W22 | 0.04009124 | -1.4572 | 7.43 | 58.43586
3718 | 45 | 25 | 6 | 8 | 16 | 104.9825 | 0.2740535 | 0.1058912 | 888.8773 | 0 | 0 | 0 |  | Fe_Cr_Ni_Co_W | Fe45Cr25Ni6Co8W16 | 0.03559071 | -1.5564 | 7.38 | 52.16618
3719 | 43 | 32 | 5 | 9 | 11 | 102.4965 | 0.2693228 | 0.09250317 | 689.2691 | 0 | 0 | 0 |  | Fe_Cr_Ni_Co_W | Fe43Cr32Ni5Co9W11 | 0.03044687 | -1.7508 | 7.33 | 44.91147
3720 | 38 | 43 | 3 | 11 | 6 | 101.1063 | 0.2611059 | 0.07336189 | 458.9857 | 0 | 0 | 0 |  | Fe_Cr_Ni_Co_W | Fe38Cr43Ni3Co11W6 | 0.02305805 | -1.935889 | 7.19802 | 34.51287
3721 | 50 | 9 | 6 | 3 | 32 | 114.5057 | 0.2817605 | 0.1285922 | 1366.957 | 0 | 0 | 0 |  | Fe_Cr_Ni_Co_W | Fe50Cr9Ni6Co3W32 | 0.04517008 | -0.828 | 7.33 | 65.44433
3722 | 52 | 13 | 6 | 4 | 25 | 109.557 | 0.2804001 | 0.1220254 | 1188.682 | 0 | 0 | 0 |  | Fe_Cr_Ni_Co_W | Fe52Cr13Ni6Co4W25 | 0.0421006 | -0.9948 | 7.4 | 60.98287
3723 | 53 | 18 | 5 | 5 | 19 | 105.6576 | 0.2779012 | 0.1125769 | 996.1124 | 0 | 0 | 0 |  | Fe_Cr_Ni_Co_W | Fe53Cr18Ni5Co5W19 | 0.03826883 | -1.1108 | 7.41 | 55.55502
3724 | 53 | 23 | 4 | 6 | 13 | 101.8175 | 0.2748731 | 0.09915757 | 773.9364 | 0 | 0 | 0 |  | Fe_Cr_Ni_Co_W | Fe53Cr23Ni4Co6W13 | 0.03307702 | -1.261912 | 7.414141 | 48.12132
3725 | 50 | 30 | 4 | 8 | 8 | 99.01292 | 0.270494 | 0.08299558 | 557.6408 | 0 | 0 | 0 |  | Fe_Cr_Ni_Co_W | Fe50Cr30Ni4Co8W8 | 0.02663662 | -1.608 | 7.4 | 39.0082
3726 | 33 | 3 | 47 | 12 | 5 | 85.23751 | 0.300188 | 0.0741915 | 417.2584 | 1 | 1 | 1 | 417.2584 | Fe_Cr_Ni_Co_W | Fe33Cr3Ni47Co12W5 | 0.0214127 | -2.1912 | 8.9 | 29.71935
3727 | 39 | 5 | 40 | 11 | 5 | 86.24465 | 0.2971433 | 0.0738723 | 417.7062 | 1 | 1 | 1 | 417.7062 | Fe_Cr_Ni_Co_W | Fe39Cr5Ni40Co11W5 | 0.0214817 | -2.3976 | 8.71 | 30.02399
3728 | 44 | 7 | 34 | 10 | 4 | 86.19283 | 0.2946593 | 0.06732105 | 356.4568 | 1 | 1 | 1 | 356.4568 | Fe_Cr_Ni_Co_W | Fe44Cr7Ni34Co10W4 | 0.01951351 | -2.491991 | 8.565657 | 27.48069
3729 | 49 | 11 | 27 | 9 | 4 | 87.7964 | 0.2900269 | 0.06700754 | 357.8542 | 1 | 1 | 1 | 357.8542 | Fe_Cr_Ni_Co_W | Fe49Cr11Ni27Co9W4 | 0.01946265 | -2.5668 | 8.33 | 27.66568
3730 | 53 | 14 | 22 | 7 | 3 | 88.06092 | 0.2866298 | 0.05982299 | 294.9387 | 0 | 1 | 0 |  | Fe_Cr_Ni_Co_W | Fe53Cr14Ni22Co7W3 | 0.01713201 | -2.51811 | 8.171717 | 24.58097
3731 | 21 | 3 | 51 | 19 | 6 | 86.01166 | 0.3014383 | 0.08068769 | 483.837 | 1 | 1 | 1 | 483.837 | Fe_Cr_Ni_Co_W | Fe21Cr3Ni51Co19W6 | 0.02307326 | -1.9668 | 9.03 | 31.95293
3732 | 27 | 5 | 44 | 17 | 7 | 88.07958 | 0.2979246 | 0.08533556 | 541.4448 | 1 | 1 | 1 | 541.4448 | Fe_Cr_Ni_Co_W | Fe27Cr5Ni44Co17W7 | 0.02483894 | -2.3432 | 8.81 | 34.65314
3733 | 32 | 7 | 38 | 16 | 8 | 89.97337 | 0.2948029 | 0.08931324 | 593.5934 | 1 | 0 | 0 |  | Fe_Cr_Ni_Co_W | Fe32Cr7Ni38Co16W8 | 0.02632122 | -2.533869 | 8.613861 | 36.94648
3734 | 36 | 10 | 32 | 14 | 8 | 91.31569 | 0.2912374 | 0.08844629 | 590.3143 | 1 | 0 | 0 |  | Fe_Cr_Ni_Co_W | Fe36Cr10Ni32Co14W8 | 0.02649971 | -2.7072 | 8.42 | 37.4828
3735 | 40 | 14 | 26 | 11 | 9 | 93.90638 | 0.28658 | 0.09141912 | 635.8407 | 0 | 0 | 0 |  | Fe_Cr_Ni_Co_W | Fe40Cr14Ni26Co11W9 | 0.02797698 | -2.7676 | 8.17 | 39.91228
3736 | 44 | 18 | 21 | 9 | 8 | 94.41771 | 0.2826815 | 0.08675107 | 582.1744 | 0 | 0 | 0 |  | Fe_Cr_Ni_Co_W | Fe44Cr18Ni21Co9W8 | 0.02661105 | -2.7048 | 7.99 | 38.23925
3737 | 46 | 23 | 16 | 7 | 7 | 95.39723 | 0.2777899 | 0.08165597 | 528.2685 | 0 | 0 | 0 |  | Fe_Cr_Ni_Co_W | Fe46Cr23Ni16Co7W7 | 0.02520238 | -2.569534 | 7.787879 | 36.52853
3738 | 12 | 3 | 52 | 29 | 4 | 83.67458 | 0.3038002 | 0.06857111 | 358.7853 | 1 | 1 | 1 | 358.7853 | Fe_Cr_Ni_Co_W | Fe12Cr3Ni52Co29W4 | 0.01895092 | -1.52 | 9.19 | 26.23814
3739 | 16 | 4 | 46 | 27 | 8 | 88.52838 | 0.2998091 | 0.09118844 | 606.8966 | 1 | 1 | 1 | 606.8966 | Fe_Cr_Ni_Co_W | Fe16Cr4Ni46Co27W8 | 0.02598582 | -1.951181 | 8.940594 | 36.16017
3740 | 21 | 6 | 39 | 24 | 10 | 91.67434 | 0.2960044 | 0.09824572 | 707.969 | 1 | 0 | 0 |  | Fe_Cr_Ni_Co_W | Fe21Cr6Ni39Co24W10 | 0.02888588 | -2.3328 | 8.7 | 40.50815
3741 | 25 | 9 | 34 | 21 | 12 | 94.7726 | 0.2920174 | 0.1039983 | 798.7827 | 1 | 0 | 0 |  | Fe_Cr_Ni_Co_W | Fe25Cr9Ni34Co21W12 | 0.0311648 | -2.633467 | 8.465347 | 44.08109
3742 | 28 | 13 | 29 | 17 | 13 | 97.40049 | 0.2876358 | 0.1055283 | 835.5809 | 0 | 0 | 0 |  | Fe_Cr_Ni_Co_W | Fe28Cr13Ni29Co17W13 | 0.03242491 | -2.868 | 8.23 | 46.31145
3743 | 31 | 17 | 24 | 14 | 14 | 99.85807 | 0.2834758 | 0.106946 | 869.1416 | 0 | 0 | 0 |  | Fe_Cr_Ni_Co_W | Fe31Cr17Ni24Co14W14 | 0.03348048 | -2.8892 | 8 | 48.25049
3744 | 34 | 23 | 19 | 11 | 13 | 100.9923 | 0.2782808 | 0.1024393 | 812.3937 | 0 | 0 | 0 |  | Fe_Cr_Ni_Co_W | Fe34Cr23Ni19Co11W13 | 0.03253086 | -2.8416 | 7.77 | 47.36866
3745 | 36 | 29 | 15 | 8 | 12 | 102.1025 | 0.2731249 | 0.09782604 | 755.6235 | 0 | 0 | 0 |  | Fe_Cr_Ni_Co_W | Fe36Cr29Ni15Co8W12 | 0.03149539 | -2.6692 | 7.56 | 46.27699
3746 | 37 | 36 | 12 | 6 | 9 | 101.5847 | 0.2673637 | 0.08709489 | 615.742 | 0 | 0 | 0 |  | Fe_Cr_Ni_Co_W | Fe37Cr36Ni12Co6W9 | 0.02783536 | -2.5536 | 7.4 | 41.24755
3747 | 10 | 3 | 43 | 38 | 6 | 86.17303 | 0.3021947 | 0.08119028 | 489.4243 | 1 | 1 | 1 | 489.4243 | Fe_Cr_Ni_Co_W | Fe10Cr3Ni43Co38W6 | 0.02274048 | -1.4452 | 9.06 | 31.58417
3748 | 13 | 4 | 38 | 34 | 10 | 91.08518 | 0.2984503 | 0.099051 | 715.194 | 1 | 1 | 1 | 715.194 | Fe_Cr_Ni_Co_W | Fe13Cr4Ni38Co34W10 | 0.02875486 | -1.848791 | 8.828283 | 40.18882
3749 | 16 | 7 | 33 | 29 | 14 | 96.40834 | 0.2935247 | 0.1107541 | 903.1589 | 1 | 0 | 0 |  | Fe_Cr_Ni_Co_W | Fe16Cr7Ni33Co29W14 | 0.03318287 | -2.34874 | 8.535354 | 46.88936
3750 | 19 | 10 | 29 | 25 | 17 | 100.3321 | 0.2895976 | 0.1166196 | 1017.453 | 0 | 0 | 0 |  | Fe_Cr_Ni_Co_W | Fe19Cr10Ni29Co25W17 | 0.03575427 | -2.6124 | 8.29 | 50.99765
3751 | 21 | 15 | 25 | 20 | 19 | 103.9638 | 0.2847424 | 0.1188376 | 1079.121 | 0 | 0 | 0 |  | Fe_Cr_Ni_Co_W | Fe21Cr15Ni25Co20W19 | 0.03733693 | -2.852 | 8.02 | 53.92439
3752 | 24 | 20 | 21 | 16 | 19 | 105.6614 | 0.2804475 | 0.116624 | 1056.952 | 0 | 0 | 0 |  | Fe_Cr_Ni_Co_W | Fe24Cr20Ni21Co16W19 | 0.03742183 | -2.8852 | 7.8 | 54.59038
3753 | 26 | 26 | 17 | 12 | 18 | 106.9808 | 0.2754307 | 0.112216 | 997.6566 | 0 | 0 | 0 |  | Fe_Cr_Ni_Co_W | Fe26Cr26Ni17Co12W18 | 0.03687378 | -2.807877 | 7.575758 | 54.36671
3754 | 28 | 34 | 13 | 9 | 17 | 108.1938 | 0.2695472 | 0.1072011 | 927.978 | 0 | 0 | 0 |  | Fe_Cr_Ni_Co_W | Fe28Cr34Ni13Co9W17 | 0.03582898 | -2.544064 | 7.336634 | 53.42059
3755 | 28 | 43 | 11 | 6 | 12 | 106.7279 | 0.2623074 | 0.09383741 | 726.8777 | 0 | 0 | 0 |  | Fe_Cr_Ni_Co_W | Fe28Cr43Ni11Co6W12 | 0.03125773 | -2.5132 | 7.18 | 47.01447
3756 | 8 | 3 | 35 | 45 | 9 | 89.65837 | 0.3002263 | 0.09559951 | 665.1786 | 1 | 1 | 1 | 665.1786 | Fe_Cr_Ni_Co_W | Fe8Cr3Ni35Co45W9 | 0.02713277 | -1.4168 | 8.91 | 37.88021
3757 | 10 | 5 | 31 | 39 | 14 | 95.79106 | 0.2956473 | 0.1116619 | 912.0674 | 1 | 0 | 0 |  | Fe_Cr_Ni_Co_W | Fe10Cr5Ni31Co39W14 | 0.03291149 | -1.919396 | 8.636364 | 46.39433
3758 | 12 | 8 | 27 | 33 | 19 | 101.8863 | 0.2908947 | 0.1216075 | 1109.659 | 0 | 0 | 0 |  | Fe_Cr_Ni_Co_W | Fe12Cr8Ni27Co33W19 | 0.03708867 | -2.335272 | 8.333333 | 52.90114
3759 | 14 | 12 | 24 | 28 | 22 | 105.8823 | 0.2867342 | 0.1249536 | 1199.134 | 0 | 0 | 0 |  | Fe_Cr_Ni_Co_W | Fe14Cr12Ni24Co28W22 | 0.03899177 | -2.6112 | 8.08 | 56.25798
3760 | 16 | 17 | 20 | 23 | 24 | 109.3891 | 0.282199 | 0.1250152 | 1234.031 | 0 | 0 | 0 |  | Fe_Cr_Ni_Co_W | Fe16Cr17Ni20Co23W24 | 0.04020248 | -2.7232 | 7.81 | 58.767
3761 | 18 | 22 | 17 | 18 | 25 | 111.9005 | 0.278096 | 0.1234102 | 1230.685 | 0 | 0 | 0 |  | Fe_Cr_Ni_Co_W | Fe18Cr22Ni17Co18W25 | 0.04081208 | -2.6836 | 7.58 | 60.32669
3762 | 20 | 30 | 13 | 13 | 24 | 113.5514 | 0.2721876 | 0.1182231 | 1154.975 | 0 | 0 | 0 |  | Fe_Cr_Ni_Co_W | Fe20Cr30Ni13Co13W24 | 0.04035042 | -2.4792 | 7.31 | 60.47942
3763 | 20 | 38 | 11 | 9 | 22 | 114.2777 | 0.2665181 | 0.1124298 | 1061.094 | 0 | 0 | 0 |  | Fe_Cr_Ni_Co_W | Fe20Cr38Ni11Co9W22 | 0.03920248 | -2.3048 | 7.11 | 59.40539
3764 | 20 | 50 | 8 | 6 | 16 | 112.7486 | 0.2573878 | 0.09897153 | 835.8421 | 0 | 0 | 0 |  | Fe_Cr_Ni_Co_W | Fe20Cr50Ni8Co6W16 | 0.03485053 | -2.048 | 6.9 | 53.35316
3765 | 7 | 3 | 25 | 50 | 14 | 95.33686 | 0.2971564 | 0.1119852 | 914.2874 | 1 | 0 | 0 |  | Fe_Cr_Ni_Co_W | Fe7Cr3Ni25Co50W14 | 0.03267759 | -1.450464 | 8.666667 | 46.01828
3766 | 8 | 6 | 23 | 42 | 21 | 103.1095 | 0.2919404 | 0.1259058 | 1191.068 | 1 | 0 | 0 |  | Fe_Cr_Ni_Co_W | Fe8Cr6Ni23Co42W21 | 0.03801457 | -1.9724 | 8.34 | 54.23016
3767 | 9 | 9 | 20 | 36 | 26 | 108.803 | 0.2879247 | 0.1307809 | 1334.859 | 0 | 0 | 0 |  | Fe_Cr_Ni_Co_W | Fe9Cr9Ni20Co36W26 | 0.04080754 | -2.2332 | 8.06 | 58.9219
3768 | 11 | 13 | 18 | 29 | 28 | 112.156 | 0.2841875 | 0.1304052 | 1365.722 | 0 | 0 | 0 |  | Fe_Cr_Ni_Co_W | Fe11Cr13Ni18Co29W28 | 0.04194994 | -2.434037 | 7.828283 | 61.25711
3769 | 12 | 18 | 16 | 24 | 30 | 115.1747 | 0.2803389 | 0.1292684 | 1378.328 | 0 | 0 | 0 |  | Fe_Cr_Ni_Co_W | Fe12Cr18Ni16Co24W30 | 0.04268443 | -2.5008 | 7.6 | 63.12179
3770 | 14 | 25 | 13 | 18 | 31 | 117.8436 | 0.2753995 | 0.1257298 | 1341.939 | 0 | 0 | 0 |  | Fe_Cr_Ni_Co_W | Fe14Cr25Ni13Co18W31 | 0.04303633 | -2.36565 | 7.326733 | 64.60212
3771 | 15 | 32 | 10 | 13 | 30 | 119.4596 | 0.2704137 | 0.1209685 | 1269.716 | 0 | 0 | 0 |  | Fe_Cr_Ni_Co_W | Fe15Cr32Ni10Co13W30 | 0.04283681 | -2.0836 | 7.09 | 65.15973
3772 | 15 | 42 | 8 | 8 | 26 | 119.4292 | 0.2634473 | 0.1133887 | 1127.583 | 0 | 0 | 0 |  | Fe_Cr_Ni_Co_W | Fe15Cr42Ni8Co8W26 | 0.04127578 | -1.806346 | 6.868687 | 63.56433
3773 | 15 | 55 | 6 | 5 | 19 | 117.0636 | 0.254083 | 0.1006307 | 892.0706 | 0 | 0 | 0 |  | Fe_Cr_Ni_Co_W | Fe15Cr55Ni6Co5W19 | 0.0370038 | -1.5528 | 6.69 | 57.4209
3774 | 7 | 3 | 17 | 52 | 21 | 102.3837 | 0.2938415 | 0.1262596 | 1192.795 | 1 | 0 | 0 |  | Fe_Cr_Ni_Co_W | Fe7Cr3Ni17Co52W21 | 0.0378111 | -1.4816 | 8.38 | 53.77732
3775 | 7 | 6 | 16 | 43 | 28 | 109.8597 | 0.2893291 | 0.1333789 | 1398.576 | 1 | 0 | 0 |  | Fe_Cr_Ni_Co_W | Fe7Cr6Ni16Co43W28 | 0.04147535 | -1.8604 | 8.07 | 59.77249
3776 | 7 | 9 | 15 | 36 | 33 | 115.2116 | 0.2859173 | 0.1352253 | 1500.447 | 0 | 0 | 0 |  | Fe_Cr_Ni_Co_W | Fe7Cr9Ni15Co36W33 | 0.04329805 | -2.0568 | 7.82 | 63.14935
3777 | 8 | 14 | 13 | 30 | 36 | 118.9367 | 0.2820293 | 0.1333421 | 1512.552 | 0 | 0 | 0 |  | Fe_Cr_Ni_Co_W | Fe8Cr14Ni13Co30W36 | 0.04408315 | -2.154299 | 7.564356 | 65.25075
3778 | 9 | 19 | 11 | 24 | 38 | 122.049 | 0.278387 | 0.1302786 | 1493.863 | 0 | 0 | 0 |  | Fe_Cr_Ni_Co_W | Fe9Cr19Ni11Co24W38 | 0.04460295 | -2.084502 | 7.326733 | 66.96159
3779 | 10 | 25 | 9 | 18 | 38 | 124.1496 | 0.2743288 | 0.1261772 | 1438.132 | 0 | 0 | 0 |  | Fe_Cr_Ni_Co_W | Fe10Cr25Ni9Co18W38 | 0.04476962 | -1.898 | 7.1 | 68.17947
3780 | 11 | 33 | 7 | 12 | 37 | 125.6481 | 0.2692955 | 0.1209498 | 1350.968 | 0 | 0 | 0 |  | Fe_Cr_Ni_Co_W | Fe11Cr33Ni7Co12W37 | 0.04465289 | -1.54 | 6.86 | 69.02058
3781 | 12 | 44 | 5 | 7 | 32 | 124.795 | 0.2623393 | 0.1138647 | 1198.415 | 0 | 0 | 0 |  | Fe_Cr_Ni_Co_W | Fe12Cr44Ni5Co7W32 | 0.04337616 | -1.12 | 6.65 | 67.80442
3782 | 12 | 57 | 4 | 4 | 23 | 121.2052 | 0.2530754 | 0.1029006 | 963.3443 | 0 | 0 | 0 |  | Fe_Cr_Ni_Co_W | Fe12Cr57Ni4Co4W23 | 0.03942583 | -0.9572 | 6.52 | 61.86849
3783 | 5 | 6 | 10 | 42 | 37 | 117.9529 | 0.2867011 | 0.1371838 | 1584.195 | 0 | 0 | 0 |  | Fe_Cr_Ni_Co_W | Fe5Cr6Ni10Co42W37 | 0.04402394 | -1.684 | 7.76 | 64.25761
3784 | 5 | 9 | 10 | 35 | 41 | 122.1349 | 0.2839497 | 0.1357989 | 1617.219 | 0 | 0 | 0 |  | Fe_Cr_Ni_Co_W | Fe5Cr9Ni10Co35W41 | 0.04476999 | -1.8024 | 7.55 | 66.09841
3785 | 6 | 13 | 9 | 28 | 44 | 125.6869 | 0.2808676 | 0.132526 | 1603.015 | 0 | 0 | 0 |  | Fe_Cr_Ni_Co_W | Fe6Cr13Ni9Co28W44 | 0.04519817 | -1.7908 | 7.32 | 67.66092
3786 | 7 | 18 | 8 | 22 | 45 | 127.8604 | 0.2776796 | 0.1287017 | 1554.257 | 0 | 0 | 0 |  | Fe_Cr_Ni_Co_W | Fe7Cr18Ni8Co22W45 | 0.04538493 | -1.6976 | 7.12 | 68.89383
3787 | 8 | 25 | 6 | 16 | 45 | 129.8085 | 0.273466 | 0.1235298 | 1473.038 | 0 | 0 | 0 |  | Fe_Cr_Ni_Co_W | Fe8Cr25Ni6Co16W45 | 0.04548703 | -1.3916 | 6.88 | 70.25461
3788 | 9 | 32 | 5 | 11 | 43 | 130.1865 | 0.2694544 | 0.1194437 | 1389.83 | 0 | 0 | 0 |  | Fe_Cr_Ni_Co_W | Fe9Cr32Ni5Co11W43 | 0.04544224 | -1.0988 | 6.71 | 71.00732
3789 | 11 | 43 | 3 | 6 | 38 | 128.9665 | 0.2630985 | 0.1134281 | 1247.855 | 0 | 0 | 0 |  | Fe_Cr_Ni_Co_W | Fe11Cr43Ni3Co6W38 | 0.04477368 | -0.5787668 | 6.514851 | 70.67227
3790 | 3 | 9 | 6 | 32 | 50 | 129.4317 | 0.2821097 | 0.1320248 | 1662.189 | 0 | 0 | 0 |  | Fe_Cr_Ni_Co_W | Fe3Cr9Ni6Co32W50 | 0.04495496 | -1.4956 | 7.26 | 67.32451
3791 | 4 | 13 | 6 | 25 | 52 | 132.0032 | 0.2795046 | 0.1278198 | 1612.643 | 0 | 0 | 0 |  | Fe_Cr_Ni_Co_W | Fe4Cr13Ni6Co25W52 | 0.04501629 | -1.4424 | 7.07 | 68.34354
3792 | 5 | 18 | 5 | 19 | 53 | 134.077 | 0.2765366 | 0.1230272 | 1541.838 | 0 | 0 | 0 |  | Fe_Cr_Ni_Co_W | Fe5Cr18Ni5Co19W53 | 0.04507578 | -1.2324 | 6.87 | 69.53388
3793 | 6 | 23 | 4 | 13 | 53 | 135.848 | 0.2735355 | 0.11871 | 1474.176 | 0 | 0 | 0 |  | Fe_Cr_Ni_Co_W | Fe6Cr23Ni4Co13W53 | 0.04517289 | -0.9019488 | 6.676768 | 70.75583
3794 | 8 | 30 | 4 | 8 | 50 | 134.9922 | 0.2700389 | 0.1159371 | 1397.478 | 0 | 0 | 0 |  | Fe_Cr_Ni_Co_W | Fe8Cr30Ni4Co8W50 | 0.04561925 | -0.6672 | 6.56 | 72.04693
3795 | 3 | 33 | 47 | 12 | 5 | 95.02253 | 0.2773128 | 0.0790906 | 495.0919 | 1 | 1 | 1 | 495.0919 | Fe_Cr_Ni_Co_W | Fe3Cr33Ni47Co12W5 | 0.02084417 | -5.3832 | 8.3 | 31.3024
3796 | 5 | 39 | 40 | 11 | 5 | 97.34411 | 0.2711471 | 0.07726084 | 484.8812 | 1 | 0 | 0 |  | Fe_Cr_Ni_Co_W | Fe5Cr39Ni40Co11W5 | 0.02084885 | -5.4984 | 8.03 | 31.66639
3797 | 7 | 44 | 34 | 10 | 4 | 98.45337 | 0.265632 | 0.07057257 | 420.1 | 1 | 0 | 0 |  | Fe_Cr_Ni_Co_W | Fe7Cr44Ni34Co10W4 | 0.01888248 | -5.451689 | 7.818182 | 29.13437
3798 | 11 | 49 | 27 | 9 | 4 | 100.2795 | 0.2604102 | 0.06861738 | 406.0487 | 0 | 0 | 0 |  | Fe_Cr_Ni_Co_W | Fe11Cr49Ni27Co9W4 | 0.01883866 | -4.9684 | 7.57 | 29.1635
3799 | 14 | 53 | 22 | 7 | 3 | 101.0715 | 0.255424 | 0.06165944 | 340.8472 | 0 | 0 | 0 |  | Fe_Cr_Ni_Co_W | Fe14Cr53Ni22Co7W3 | 0.01656905 | -4.555454 | 7.383838 | 25.95114
3800 | 3 | 21 | 51 | 19 | 6 | 91.85309 | 0.2879564 | 0.08451845 | 542.4952 | 1 | 1 | 1 | 542.4952 | Fe_Cr_Ni_Co_W | Fe3Cr21Ni51Co19W6 | 0.02268797 | -4.17 | 8.67 | 33.01681
3801 | 5 | 27 | 44 | 17 | 7 | 95.19555 | 0.2816178 | 0.08773597 | 593.3082 | 1 | 0 | 0 |  | Fe_Cr_Ni_Co_W | Fe5Cr27Ni44Co17W7 | 0.0243501 | -4.6664 | 8.37 | 35.8575
3802 | 7 | 32 | 38 | 16 | 8 | 97.95462 | 0.2766353 | 0.08998922 | 632.8724 | 1 | 0 | 0 |  | Fe_Cr_Ni_Co_W | Fe7Cr32Ni38Co16W8 | 0.0257503 | -4.78855 | 8.118812 | 38.2309
3803 | 10 | 36 | 32 | 14 | 8 | 99.70187 | 0.2721264 | 0.0880007 | 618.2835 | 0 | 0 | 0 |  | Fe_Cr_Ni_Co_W | Fe10Cr36Ni32Co14W8 | 0.02590676 | -4.7248 | 7.9 | 38.74481
3804 | 14 | 40 | 26 | 11 | 9 | 102.2646 | 0.2676632 | 0.08969681 | 649.9767 | 0 | 0 | 0 |  | Fe_Cr_Ni_Co_W | Fe14Cr40Ni26Co11W9 | 0.02736497 | -4.3692 | 7.65 | 41.10608
3805 | 18 | 44 | 21 | 9 | 8 | 102.8177 | 0.2634662 | 0.08459274 | 590.1933 | 0 | 0 | 0 |  | Fe_Cr_Ni_Co_W | Fe18Cr44Ni21Co9W8 | 0.02604064 | -3.9944 | 7.47 | 39.3187
3806 | 23 | 46 | 16 | 7 | 7 | 102.9397 | 0.2603633 | 0.07928182 | 529.4481 | 0 | 0 | 0 |  | Fe_Cr_Ni_Co_W | Fe23Cr46Ni16Co7W7 | 0.02472942 | -3.451893 | 7.323232 | 37.39202
3807 | 3 | 12 | 52 | 29 | 4 | 86.61578 | 0.2969018 | 0.07186467 | 396.5732 | 1 | 1 | 1 | 396.5732 | Fe_Cr_Ni_Co_W | Fe3Cr12Ni52Co29W4 | 0.01876621 | -2.7548 | 9.01 | 26.84679
3808 | 4 | 16 | 46 | 27 | 8 | 92.35429 | 0.2911477 | 0.09274937 | 639.9452 | 1 | 1 | 1 | 639.9452 | Fe_Cr_Ni_Co_W | Fe4Cr16Ni46Co27W8 | 0.02569324 | -3.376924 | 8.70297 | 36.88647
3809 | 6 | 21 | 39 | 24 | 10 | 96.46741 | 0.2853293 | 0.09869071 | 735.2901 | 1 | 0 | 0 |  | Fe_Cr_Ni_Co_W | Fe6Cr21Ni39Co24W10 | 0.0284883 | -3.8748 | 8.4 | 41.3855
3810 | 9 | 25 | 34 | 21 | 12 | 99.79887 | 0.2809799 | 0.1030221 | 812.2465 | 0 | 0 | 0 |  | Fe_Cr_Ni_Co_W | Fe9Cr25Ni34Co21W12 | 0.03071959 | -4.019998 | 8.148515 | 44.9845
3811 | 13 | 28 | 29 | 17 | 13 | 102.1403 | 0.2773017 | 0.1040202 | 840.4903 | 0 | 0 | 0 |  | Fe_Cr_Ni_Co_W | Fe13Cr28Ni29Co17W13 | 0.03199274 | -3.966 | 7.93 | 47.13809
3812 | 17 | 31 | 24 | 14 | 14 | 104.2657 | 0.2739254 | 0.1048917 | 865.4365 | 0 | 0 | 0 |  | Fe_Cr_Ni_Co_W | Fe17Cr31Ni24Co14W14 | 0.03306787 | -3.718 | 7.72 | 48.99908
3813 | 23 | 34 | 19 | 11 | 13 | 104.4714 | 0.2706632 | 0.1005558 | 805.7023 | 0 | 0 | 0 |  | Fe_Cr_Ni_Co_W | Fe23Cr34Ni19Co11W13 | 0.03222298 | -3.3476 | 7.55 | 47.90783
3814 | 29 | 36 | 15 | 8 | 12 | 104.327 | 0.2682043 | 0.09652252 | 749.8331 | 0 | 0 | 0 |  | Fe_Cr_Ni_Co_W | Fe29Cr36Ni15Co8W12 | 0.03130999 | -2.9128 | 7.42 | 46.59131
3815 | 36 | 37 | 12 | 6 | 9 | 101.9068 | 0.2666315 | 0.08693233 | 615.1602 | 0 | 0 | 0 |  | Fe_Cr_Ni_Co_W | Fe36Cr37Ni12Co6W9 | 0.02781271 | -2.5812 | 7.38 | 41.28571
3816 | 3 | 10 | 43 | 38 | 6 | 88.44284 | 0.2969779 | 0.08285641 | 514.2969 | 1 | 1 | 1 | 514.2969 | Fe_Cr_Ni_Co_W | Fe3Cr10Ni43Co38W6 | 0.02257298 | -2.3496 | 8.92 | 32.04294
3817 | 4 | 13 | 38 | 34 | 10 | 93.98753 | 0.2920131 | 0.09967928 | 736.4216 | 1 | 1 | 1 | 736.4216 | Fe_Cr_Ni_Co_W | Fe4Cr13Ni38Co34W10 | 0.02850194 | -2.884604 | 8.646465 | 40.7628
3818 | 7 | 16 | 33 | 29 | 14 | 99.26618 | 0.2873849 | 0.1098963 | 908.7318 | 0 | 0 | 0 |  | Fe_Cr_Ni_Co_W | Fe7Cr16Ni33Co29W14 | 0.03289751 | -3.222936 | 8.353535 | 47.46551
3819 | 10 | 19 | 29 | 25 | 17 | 103.1303 | 0.2837089 | 0.11541 | 1017.609 | 0 | 0 | 0 |  | Fe_Cr_Ni_Co_W | Fe10Cr19Ni29Co25W17 | 0.03545046 | -3.3432 | 8.11 | 51.57238
3820 | 15 | 21 | 25 | 20 | 19 | 105.8148 | 0.2808969 | 0.1177377 | 1074.864 | 0 | 0 | 0 |  | Fe_Cr_Ni_Co_W | Fe15Cr21Ni25Co20W19 | 0.03712586 | -3.2504 | 7.9 | 54.3047
3821 | 20 | 24 | 21 | 16 | 19 | 106.8956 | 0.2778775 | 0.115745 | 1051.952 | 0 | 0 | 0 |  | Fe_Cr_Ni_Co_W | Fe20Cr24Ni21Co16W19 | 0.03728294 | -3.0996 | 7.72 | 54.83238
3822 | 26 | 26 | 17 | 12 | 18 | 106.9808 | 0.2754307 | 0.1119778 | 994.6432 | 0 | 0 | 0 |  | Fe_Cr_Ni_Co_W | Fe26Cr26Ni17Co12W18 | 0.03687378 | -2.807877 | 7.575758 | 54.36671
3823 | 34 | 28 | 13 | 9 | 17 | 106.3437 | 0.2734818 | 0.1089801 | 941.7667 | 0 | 0 | 0 |  | Fe_Cr_Ni_Co_W | Fe34Cr28Ni13Co9W17 | 0.03601738 | -2.367611 | 7.455446 | 53.11196
3824 | 43 | 28 | 11 | 6 | 12 | 101.9582 | 0.2728721 | 0.09702978 | 744.5345 | 0 | 0 | 0 |  | Fe_Cr_Ni_Co_W | Fe43Cr28Ni11Co6W12 | 0.03165072 | -2.1472 | 7.48 | 46.37359
3825 | 3 | 8 | 35 | 45 | 9 | 91.26096 | 0.2966459 | 0.09621697 | 679.4585 | 1 | 1 | 1 | 679.4585 | Fe_Cr_Ni_Co_W | Fe3Cr8Ni35Co45W9 | 0.02699335 | -2.0188 | 8.81 | 38.20942
3826 | 5 | 10 | 31 | 39 | 14 | 97.37844 | 0.2922467 | 0.1114232 | 918.2275 | 0 | 0 | 0 |  | Fe_Cr_Ni_Co_W | Fe5Cr10Ni31Co39W14 | 0.03274771 | -2.445873 | 8.535354 | 46.73177
3827 | 8 | 12 | 27 | 33 | 19 | 103.1319 | 0.2883242 | 0.1207552 | 1106.113 | 0 | 0 | 0 |  | Fe_Cr_Ni_Co_W | Fe8Cr12Ni27Co33W19 | 0.03694033 | -2.686257 | 8.252525 | 53.18237
3828 | 12 | 14 | 24 | 28 | 22 | 106.4921 | 0.2854985 | 0.1245585 | 1197.336 | 0 | 0 | 0 |  | Fe_Cr_Ni_Co_W | Fe12Cr14Ni24Co28W22 | 0.03891407 | -2.7568 | 8.04 | 56.39894
3829 | 17 | 16 | 20 | 23 | 24 | 109.0866 | 0.2828049 | 0.1252691 | 1235.849 | 0 | 0 | 0 |  | Fe_Cr_Ni_Co_W | Fe17Cr16Ni20Co23W24 | 0.04024271 | -2.6652 | 7.83 | 58.69676
3830 | 22 | 18 | 17 | 18 | 25 | 110.6951 | 0.280499 | 0.1245662 | 1240.386 | 0 | 0 | 0 |  | Fe_Cr_Ni_Co_W | Fe22Cr18Ni17Co18W25 | 0.04097475 | -2.5012 | 7.66 | 60.0509
3831 | 30 | 20 | 13 | 13 | 24 | 110.5263 | 0.2782775 | 0.1213335 | 1182.656 | 0 | 0 | 0 |  | Fe_Cr_Ni_Co_W | Fe30Cr20Ni13Co13W24 | 0.04074217 | -2.1592 | 7.51 | 59.83611
3832 | 38 | 20 | 11 | 9 | 22 | 108.7884 | 0.2777483 | 0.1180746 | 1110.701 | 0 | 0 | 0 |  | Fe_Cr_Ni_Co_W | Fe38Cr20Ni11Co9W22 | 0.0398656 | -1.8728 | 7.47 | 58.33832
3833 | 50 | 20 | 8 | 6 | 16 | 103.3677 | 0.2775074 | 0.1072757 | 898.0554 | 0 | 0 | 0 |  | Fe_Cr_Ni_Co_W | Fe50Cr20Ni8Co6W16 | 0.03576543 | -1.544 | 7.5 | 51.91108
3834 | 3 | 7 | 25 | 50 | 14 | 96.60658 | 0.2944419 | 0.1118385 | 919.9311 | 1 | 0 | 0 |  | Fe_Cr_Ni_Co_W | Fe3Cr7Ni25Co50W14 | 0.03254216 | -1.876543 | 8.585859 | 46.29724
3835 | 6 | 8 | 23 | 42 | 21 | 103.7218 | 0.2906961 | 0.1253776 | 1188.116 | 1 | 0 | 0 |  | Fe_Cr_Ni_Co_W | Fe6Cr8Ni23Co42W21 | 0.03793608 | -2.1484 | 8.3 | 54.37821
3836 | 9 | 9 | 20 | 36 | 26 | 108.803 | 0.2879247 | 0.1307809 | 1334.859 | 0 | 0 | 0 |  | Fe_Cr_Ni_Co_W | Fe9Cr9Ni20Co36W26 | 0.04080754 | -2.2332 | 8.06 | 58.9219
3837 | 13 | 11 | 18 | 29 | 28 | 111.5546 | 0.2853548 | 0.1306859 | 1366.178 | 0 | 0 | 0 |  | Fe_Cr_Ni_Co_W | Fe13Cr11Ni18Co29W28 | 0.04204065 | -2.312417 | 7.868687 | 61.09817
3838 | 18 | 12 | 16 | 24 | 30 | 113.4007 | 0.2837517 | 0.1311778 | 1396.587 | 0 | 0 | 0 |  | Fe_Cr_Ni_Co_W | Fe18Cr12Ni16Co24W30 | 0.04296049 | -2.208 | 7.72 | 62.6495
3839 | 25 | 14 | 13 | 18 | 31 | 114.6329 | 0.2815665 | 0.1299872 | 1388.294 | 0 | 0 | 0 |  | Fe_Cr_Ni_Co_W | Fe25Cr14Ni13Co18W31 | 0.04353777 | -1.98608 | 7.544554 | 63.76883
3840 | 32 | 15 | 10 | 13 | 30 | 114.4359 | 0.2801299 | 0.1273231 | 1337.822 | 0 | 0 | 0 |  | Fe_Cr_Ni_Co_W | Fe32Cr15Ni10Co13W30 | 0.04359973 | -1.6824 | 7.43 | 63.92308
3841 | 42 | 15 | 8 | 8 | 26 | 111.2519 | 0.2796966 | 0.1228823 | 1222.213 | 0 | 0 | 0 |  | Fe_Cr_Ni_Co_W | Fe42Cr15Ni8Co8W26 | 0.04238909 | -1.387614 | 7.414141 | 61.802
3842 | 55 | 15 | 6 | 5 | 19 | 104.709 | 0.279988 | 0.113473 | 1003.09 | 0 | 0 | 0 |  | Fe_Cr_Ni_Co_W | Fe55Cr15Ni6Co5W19 | 0.03834143 | -1.1368 | 7.49 | 55.34944
3843 | 3 | 7 | 17 | 52 | 21 | 103.6082 | 0.2913572 | 0.1253649 | 1188.956 | 1 | 0 | 0 |  | Fe_Cr_Ni_Co_W | Fe3Cr7Ni17Co52W21 | 0.03765054 | -1.8336 | 8.3 | 54.07994
3844 | 6 | 7 | 16 | 43 | 28 | 110.1579 | 0.2887517 | 0.1331186 | 1396.662 | 1 | 0 | 0 |  | Fe_Cr_Ni_Co_W | Fe6Cr7Ni16Co43W28 | 0.04142943 | -1.9328 | 8.05 | 59.85516
3845 | 9 | 7 | 15 | 36 | 33 | 114.6265 | 0.2870171 | 0.1358517 | 1506.496 | 0 | 0 | 0 |  | Fe_Cr_Ni_Co_W | Fe9Cr7Ni15Co36W33 | 0.04339822 | -1.9368 | 7.86 | 62.97333
3846 | 14 | 8 | 13 | 30 | 36 | 117.2165 | 0.2852195 | 0.1358574 | 1542.243 | 0 | 0 | 0 |  | Fe_Cr_Ni_Co_W | Fe14Cr8Ni13Co30W36 | 0.04439233 | -1.874326 | 7.683168 | 64.71992
3847 | 19 | 9 | 11 | 24 | 38 | 119.2041 | 0.2836144 | 0.1346599 | 1548.127 | 0 | 0 | 0 |  | Fe_Cr_Ni_Co_W | Fe19Cr9Ni11Co24W38 | 0.04513178 | -1.735516 | 7.524752 | 66.07218
3848 | 25 | 10 | 9 | 18 | 38 | 119.8477 | 0.282236 | 0.1325301 | 1516.563 | 0 | 0 | 0 |  | Fe_Cr_Ni_Co_W | Fe25Cr10Ni9Co18W38 | 0.04556741 | -1.532 | 7.4 | 66.86546
3849 | 33 | 11 | 7 | 12 | 37 | 119.318 | 0.2810299 | 0.1306817 | 1472.04 | 0 | 0 | 0 |  | Fe_Cr_Ni_Co_W | Fe33Cr11Ni7Co12W37 | 0.04578723 | -1.2408 | 7.3 | 67.19554
3850 | 44 | 12 | 5 | 7 | 32 | 115.4134 | 0.2803108 | 0.1275958 | 1358.771 | 0 | 0 | 0 |  | Fe_Cr_Ni_Co_W | Fe44Cr12Ni5Co7W32 | 0.04485369 | -0.9408 | 7.29 | 65.49015
3851 | 57 | 12 | 4 | 4 | 23 | 107.5316 | 0.2809345 | 0.1195688 | 1127.585 | 0 | 0 | 0 |  | Fe_Cr_Ni_Co_W | Fe57Cr12Ni4Co4W23 | 0.04110248 | -0.7952 | 7.42 | 59.30228
3852 | 6 | 5 | 10 | 42 | 37 | 117.6645 | 0.2872296 | 0.1375314 | 1587.977 | 0 | 0 | 0 |  | Fe_Cr_Ni_Co_W | Fe6Cr5Ni10Co42W37 | 0.04407856 | -1.6284 | 7.78 | 64.1619
3853 | 9 | 5 | 10 | 35 | 41 | 120.9987 | 0.2859896 | 0.1373731 | 1636.477 | 0 | 0 | 0 |  | Fe_Cr_Ni_Co_W | Fe9Cr5Ni10Co35W41 | 0.0450023 | -1.62 | 7.63 | 65.69658
3854 | 13 | 6 | 9 | 28 | 44 | 123.7211 | 0.2843481 | 0.135589 | 1643.495 | 0 | 0 | 0 |  | Fe_Cr_Ni_Co_W | Fe13Cr6Ni9Co28W44 | 0.04562207 | -1.5528 | 7.46 | 66.9396
3855 | 18 | 7 | 8 | 22 | 45 | 124.7841 | 0.2831098 | 0.133826 | 1624.158 | 0 | 0 | 0 |  | Fe_Cr_Ni_Co_W | Fe18Cr7Ni8Co22W45 | 0.04605577 | -1.4292 | 7.34 | 67.77101
3856 | 25 | 8 | 6 | 16 | 45 | 125.0574 | 0.281875 | 0.1318989 | 1589.049 | 0 | 0 | 0 |  | Fe_Cr_Ni_Co_W | Fe25Cr8Ni6Co16W45 | 0.04651202 | -1.1672 | 7.22 | 68.5758
3857 | 32 | 9 | 5 | 11 | 43 | 123.7146 | 0.2810572 | 0.1308905 | 1546.099 | 0 | 0 | 0 |  | Fe_Cr_Ni_Co_W | Fe32Cr9Ni5Co11W43 | 0.04676676 | -0.9608 | 7.17 | 68.87808
3858 | 43 | 11 | 3 | 6 | 38 | 119.8758 | 0.2799405 | 0.1294607 | 1456.426 | 0 | 0 | 0 |  | Fe_Cr_Ni_Co_W | Fe43Cr11Ni3Co6W38 | 0.04640654 | -0.6415057 | 7.148515 | 68.12054
3859 | 9 | 3 | 6 | 32 | 50 | 127.7818 | 0.2849388 | 0.1349085 | 1703.597 | 0 | 0 | 0 |  | Fe_Cr_Ni_Co_W | Fe9Cr3Ni6Co32W50 | 0.04536283 | -1.3132 | 7.38 | 66.62394
3860 | 13 | 4 | 6 | 25 | 52 | 129.5471 | 0.283684 | 0.1324577 | 1681.544 | 0 | 0 | 0 |  | Fe_Cr_Ni_Co_W | Fe13Cr4Ni6Co25W52 | 0.04564282 | -1.2516 | 7.25 | 67.28113
3861 | 18 | 5 | 5 | 19 | 53 | 130.5441 | 0.282533 | 0.1301243 | 1649.227 | 0 | 0 | 0 |  | Fe_Cr_Ni_Co_W | Fe18Cr5Ni5Co19W53 | 0.04598723 | -1.0816 | 7.13 | 68.01316
3862 | 23 | 6 | 4 | 13 | 53 | 131.1933 | 0.2814336 | 0.1278355 | 1611.875 | 0 | 0 | 0 |  | Fe_Cr_Ni_Co_W | Fe23Cr6Ni4Co13W53 | 0.04637552 | -0.8603204 | 7.020202 | 68.78187
3863 | 30 | 8 | 4 | 8 | 50 | 128.9571 | 0.280479 | 0.1283518 | 1581.67 | 0 | 0 | 0 |  | Fe_Cr_Ni_Co_W | Fe30Cr8Ni4Co8W50 | 0.04705063 | -0.72 | 7 | 69.74124
3864 | 33 | 5 | 47 | 12 | 3 | 83.74156 | 0.2994983 | 0.06077149 | 292.6828 | 1 | 1 | 1 | 292.6828 | Fe_Cr_Ni_Co_W | Fe33Cr5Ni47Co12W3 | 0.01686425 | -2.3968 | 8.9 | 23.66094
3865 | 39 | 5 | 40 | 11 | 5 | 86.24465 | 0.2971433 | 0.0738723 | 417.7062 | 1 | 1 | 1 | 417.7062 | Fe_Cr_Ni_Co_W | Fe39Cr5Ni40Co11W5 | 0.0214817 | -2.3976 | 8.71 | 30.02399
3866 | 44 | 4 | 34 | 10 | 7 | 88.39273 | 0.2958722 | 0.08373169 | 526.3576 | 1 | 0 | 0 |  | Fe_Cr_Ni_Co_W | Fe44Cr4Ni34Co10W7 | 0.02524838 | -2.234874 | 8.565657 | 35.21416
3867 | 49 | 4 | 27 | 9 | 11 | 92.73964 | 0.2931041 | 0.09884368 | 722.1554 | 1 | 0 | 0 |  | Fe_Cr_Ni_Co_W | Fe49Cr4Ni27Co9W11 | 0.03074658 | -2.0516 | 8.33 | 43.01209
3868 | 53 | 3 | 22 | 7 | 14 | 95.77601 | 0.2917903 | 0.1071037 | 849.6812 | 0 | 0 | 0 |  | Fe_Cr_Ni_Co_W | Fe53Cr3Ni22Co7W14 | 0.03424575 | -1.790838 | 8.171717 | 47.97076
3869 | 21 | 6 | 51 | 19 | 3 | 83.75875 | 0.300456 | 0.06125162 | 296.257 | 1 | 1 | 1 | 296.257 | Fe_Cr_Ni_Co_W | Fe21Cr6Ni51Co19W3 | 0.01670848 | -2.3052 | 9.03 | 23.48702
3870 | 27 | 7 | 44 | 17 | 5 | 86.61284 | 0.2971902 | 0.07475057 | 427.1606 | 1 | 1 | 1 | 427.1606 | Fe_Cr_Ni_Co_W | Fe27Cr7Ni44Co17W5 | 0.02129422 | -2.5464 | 8.81 | 29.90385
3871 | 32 | 8 | 38 | 16 | 7 | 89.26281 | 0.294407 | 0.08480144 | 540.4551 | 1 | 1 | 1 | 540.4551 | Fe_Cr_Ni_Co_W | Fe32Cr8Ni38Co16W7 | 0.02478821 | -2.624841 | 8.613861 | 34.87876
3872 | 36 | 8 | 32 | 14 | 10 | 92.71868 | 0.2920982 | 0.09633181 | 690.2884 | 1 | 0 | 0 |  | Fe_Cr_Ni_Co_W | Fe36Cr8Ni32Co14W10 | 0.02923524 | -2.5424 | 8.42 | 41.1966
3873 | 40 | 9 | 26 | 11 | 14 | 97.29969 | 0.2889154 | 0.1076476 | 864.6394 | 0 | 0 | 0 |  | Fe_Cr_Ni_Co_W | Fe40Cr9Ni26Co11W14 | 0.03376387 | -2.4136 | 8.17 | 47.83555
3874 | 44 | 8 | 21 | 9 | 18 | 101.0621 | 0.287593 | 0.1160205 | 1014.572 | 0 | 0 | 0 |  | Fe_Cr_Ni_Co_W | Fe44Cr8Ni21Co9W18 | 0.03736371 | -2.0848 | 7.99 | 53.05884
3875 | 46 | 7 | 16 | 7 | 23 | 105.8472 | 0.2861501 | 0.1234159 | 1177.446 | 0 | 0 | 0 |  | Fe_Cr_Ni_Co_W | Fe46Cr7Ni16Co7W23 | 0.04099708 | -1.714111 | 7.787879 | 58.46539
3876 | 12 | 4 | 52 | 29 | 3 | 82.90975 | 0.3035066 | 0.06098313 | 291.1502 | 1 | 1 | 1 | 291.1502 | Fe_Cr_Ni_Co_W | Fe12Cr4Ni52Co29W3 | 0.01655572 | -1.6428 | 9.19 | 23.0519
3877 | 16 | 8 | 46 | 27 | 4 | 85.5975 | 0.2984381 | 0.06934008 | 371.6282 | 1 | 1 | 1 | 371.6282 | Fe_Cr_Ni_Co_W | Fe16Cr8Ni46Co27W4 | 0.01890976 | -2.391922 | 8.940594 | 26.70038
3878 | 21 | 10 | 39 | 24 | 6 | 88.79991 | 0.2944488 | 0.0806033 | 494.271 | 1 | 1 | 1 | 494.271 | Fe_Cr_Ni_Co_W | Fe21Cr10Ni39Co24W6 | 0.02299571 | -2.7312 | 8.7 | 32.57775
3879 | 25 | 12 | 34 | 21 | 9 | 92.70489 | 0.2907493 | 0.09330458 | 653.2076 | 1 | 0 | 0 |  | Fe_Cr_Ni_Co_W | Fe25Cr12Ni34Co21W9 | 0.02752994 | -2.896971 | 8.465347 | 39.15213
3880 | 28 | 13 | 29 | 17 | 13 | 97.40049 | 0.2876358 | 0.1055283 | 835.5809 | 0 | 0 | 0 |  | Fe_Cr_Ni_Co_W | Fe28Cr13Ni29Co17W13 | 0.03242491 | -2.868 | 8.23 | 46.31145
3881 | 31 | 14 | 24 | 14 | 17 | 101.8143 | 0.2849416 | 0.11432 | 991.564 | 0 | 0 | 0 |  | Fe_Cr_Ni_Co_W | Fe31Cr14Ni24Co14W17 | 0.03615759 | -2.6864 | 8 | 51.93804
3882 | 34 | 13 | 19 | 11 | 23 | 107.3101 | 0.2834235 | 0.1233328 | 1185.295 | 0 | 0 | 0 |  | Fe_Cr_Ni_Co_W | Fe34Cr13Ni19Co11W23 | 0.04041383 | -2.2696 | 7.77 | 58.32487
3883 | 36 | 12 | 15 | 8 | 29 | 112.5217 | 0.2822441 | 0.1285358 | 1335.9 | 0 | 0 | 0 |  | Fe_Cr_Ni_Co_W | Fe36Cr12Ni15Co8W29 | 0.04348641 | -1.8532 | 7.56 | 63.08811
3884 | 37 | 9 | 12 | 6 | 36 | 117.751 | 0.2823864 | 0.1321181 | 1476.352 | 0 | 0 | 0 |  | Fe_Cr_Ni_Co_W | Fe37Cr9Ni12Co6W36 | 0.04588767 | -1.4412 | 7.4 | 66.71814
3885 | 10 | 6 | 43 | 38 | 3 | 83.90796 | 0.3012454 | 0.06137564 | 297.4683 | 1 | 1 | 1 | 297.4683 | Fe_Cr_Ni_Co_W | Fe10Cr6Ni43Co38W3 | 0.01646922 | -1.8004 | 9.06 | 23.1972
3886 | 13 | 10 | 38 | 34 | 4 | 86.65933 | 0.2962384 | 0.0693023 | 375.5864 | 1 | 1 | 1 | 375.5864 | Fe_Cr_Ni_Co_W | Fe13Cr10Ni38Co34W4 | 0.0189856 | -2.502602 | 8.828283 | 27.06807
3887 | 16 | 14 | 33 | 29 | 7 | 91.46898 | 0.2905738 | 0.08535757 | 556.9783 | 1 | 1 | 1 | 556.9783 | Fe_Cr_Ni_Co_W | Fe16Cr14Ni33Co29W7 | 0.02461147 | -3.0201 | 8.535354 | 35.28652
3888 | 19 | 17 | 29 | 25 | 10 | 95.617 | 0.2864254 | 0.09641462 | 706.4157 | 0 | 0 | 0 |  | Fe_Cr_Ni_Co_W | Fe19Cr17Ni29Co25W10 | 0.02874979 | -3.2004 | 8.29 | 41.44527
3889 | 21 | 19 | 25 | 20 | 15 | 101.3814 | 0.2827997 | 0.1097762 | 920.2929 | 0 | 0 | 0 |  | Fe_Cr_Ni_Co_W | Fe21Cr19Ni25Co20W15 | 0.03409775 | -3.1416 | 8.02 | 49.46757
3890 | 24 | 19 | 21 | 16 | 20 | 106.287 | 0.2809553 | 0.1185184 | 1093.081 | 0 | 0 | 0 |  | Fe_Cr_Ni_Co_W | Fe24Cr19Ni21Co16W20 | 0.03812721 | -2.8228 | 7.8 | 55.56942
3891 | 26 | 18 | 17 | 12 | 26 | 111.8714 | 0.2796984 | 0.1250701 | 1261.535 | 0 | 0 | 0 |  | Fe_Cr_Ni_Co_W | Fe26Cr18Ni17Co12W26 | 0.0418347 | -2.38343 | 7.575758 | 61.32004
3892 | 28 | 17 | 13 | 9 | 34 | 118.0231 | 0.278779 | 0.1291491 | 1414.753 | 0 | 0 | 0 |  | Fe_Cr_Ni_Co_W | Fe28Cr17Ni13Co9W34 | 0.04476429 | -1.830801 | 7.336634 | 66.09547
3893 | 28 | 12 | 11 | 6 | 43 | 124.3856 | 0.2799271 | 0.1310385 | 1551.904 | 0 | 0 | 0 |  | Fe_Cr_Ni_Co_W | Fe28Cr12Ni11Co6W43 | 0.04672666 | -1.3972 | 7.18 | 69.08336
3894 | 8 | 9 | 35 | 45 | 3 | 85.21069 | 0.2981583 | 0.06196189 | 306.3082 | 1 | 1 | 1 | 306.3082 | Fe_Cr_Ni_Co_W | Fe8Cr9Ni35Co45W3 | 0.01637663 | -2.096 | 8.91 | 23.43736
3895 | 10 | 14 | 31 | 39 | 5 | 89.34283 | 0.2920178 | 0.07571972 | 446.6124 | 1 | 1 | 1 | 446.6124 | Fe_Cr_Ni_Co_W | Fe10Cr14Ni31Co39W5 | 0.02093345 | -2.841343 | 8.636364 | 30.21198
3896 | 12 | 19 | 27 | 33 | 8 | 94.3818 | 0.2859222 | 0.08923455 | 613.9537 | 1 | 0 | 0 |  | Fe_Cr_Ni_Co_W | Fe12Cr19Ni27Co33W8 | 0.02596473 | -3.318437 | 8.333333 | 37.74644
3897 | 14 | 22 | 24 | 28 | 12 | 99.39737 | 0.2819448 | 0.1019138 | 798.2378 | 0 | 0 | 0 |  | Fe_Cr_Ni_Co_W | Fe14Cr22Ni24Co28W12 | 0.0308679 | -3.3872 | 8.08 | 45.09945
3898 | 16 | 24 | 20 | 23 | 17 | 105.0374 | 0.2786613 | 0.1124075 | 986.411 | 0 | 0 | 0 |  | Fe_Cr_Ni_Co_W | Fe16Cr24Ni20Co23W17 | 0.03556551 | -3.1852 | 7.81 | 52.33077
3899 | 18 | 25 | 17 | 18 | 22 | 110.1014 | 0.2765242 | 0.1190209 | 1135.843 | 0 | 0 | 0 |  | Fe_Cr_Ni_Co_W | Fe18Cr25Ni17Co18W22 | 0.03913336 | -2.8516 | 7.58 | 57.97206
3900 | 20 | 24 | 13 | 13 | 30 | 117.0035 | 0.2754428 | 0.1250646 | 1319.215 | 0 | 0 | 0 |  | Fe_Cr_Ni_Co_W | Fe20Cr24Ni13Co13W30 | 0.04311271 | -2.2128 | 7.31 | 64.41397
3901 | 20 | 22 | 11 | 9 | 38 | 123.1798 | 0.2754141 | 0.1272035 | 1445.568 | 0 | 0 | 0 |  | Fe_Cr_Ni_Co_W | Fe20Cr22Ni11Co9W38 | 0.04544894 | -1.7224 | 7.11 | 68.41783
3902 | 20 | 16 | 8 | 6 | 50 | 131.0517 | 0.2770333 | 0.1254013 | 1541.901 | 0 | 0 | 0 |  | Fe_Cr_Ni_Co_W | Fe20Cr16Ni8Co6W50 | 0.04653256 | -1.096 | 6.9 | 70.41278
3903 | 7 | 14 | 25 | 50 | 3 | 87.3607 | 0.2928378 | 0.06248538 | 317.4354 | 1 | 1 | 1 | 317.4354 | Fe_Cr_Ni_Co_W | Fe7Cr14Ni25Co50W3 | 0.0163677 | -2.604224 | 8.666667 | 23.99155
3904 | 8 | 21 | 23 | 42 | 6 | 92.94572 | 0.285254 | 0.0805153 | 510.1821 | 1 | 1 | 1 | 510.1821 | Fe_Cr_Ni_Co_W | Fe8Cr21Ni23Co42W6 | 0.02253909 | -3.3284 | 8.34 | 33.1385
3905 | 9 | 26 | 20 | 36 | 9 | 97.81486 | 0.2797266 | 0.09187245 | 661.1472 | 0 | 0 | 0 |  | Fe_Cr_Ni_Co_W | Fe9Cr26Ni20Co36W9 | 0.02707232 | -3.5728 | 8.06 | 40.03299
3906 | 11 | 28 | 18 | 29 | 13 | 102.7316 | 0.2765356 | 0.1027521 | 830.1613 | 0 | 0 | 0 |  | Fe_Cr_Ni_Co_W | Fe11Cr28Ni18Co29W13 | 0.03188903 | -3.474747 | 7.828283 | 47.29991
3907 | 12 | 30 | 16 | 24 | 18 | 107.9919 | 0.2740703 | 0.111921 | 1001.947 | 0 | 0 | 0 |  | Fe_Cr_Ni_Co_W | Fe12Cr30Ni16Co24W18 | 0.03614774 | -3.2112 | 7.6 | 53.95887
3908 | 14 | 31 | 13 | 18 | 25 | 114.4401 | 0.2721986 | 0.1192937 | 1182.825 | 0 | 0 | 0 |  | Fe_Cr_Ni_Co_W | Fe14Cr31Ni13Co18W25 | 0.04045681 | -2.647976 | 7.326733 | 60.92626
3909 | 15 | 30 | 10 | 13 | 32 | 120.5629 | 0.2715149 | 0.1226377 | 1315.868 | 0 | 0 | 0 |  | Fe_Cr_Ni_Co_W | Fe15Cr30Ni10Co13W32 | 0.04354122 | -2.0084 | 7.09 | 66.183
3910 | 15 | 26 | 8 | 8 | 42 | 128.0196 | 0.2725413 | 0.1236842 | 1444.47 | 0 | 0 | 0 |  | Fe_Cr_Ni_Co_W | Fe15Cr26Ni8Co8W42 | 0.04584383 | -1.34272 | 6.868687 | 70.34844
3911 | 15 | 19 | 6 | 5 | 55 | 135.6596 | 0.2750417 | 0.1191275 | 1486.696 | 0 | 0 | 0 |  | Fe_Cr_Ni_Co_W | Fe15Cr19Ni6Co5W55 | 0.04584346 | -0.7752 | 6.69 | 70.73585
3912 | 7 | 21 | 17 | 52 | 3 | 89.98751 | 0.2859771 | 0.06301369 | 329.7943 | 1 | 1 | 1 | 329.7943 | Fe_Cr_Ni_Co_W | Fe7Cr21Ni17Co52W3 | 0.01623496 | -3.1448 | 8.38 | 24.43358
3913 | 7 | 28 | 16 | 43 | 6 | 95.55267 | 0.2787145 | 0.07953811 | 509.7369 | 0 | 1 | 0 |  | Fe_Cr_Ni_Co_W | Fe7Cr28Ni16Co43W6 | 0.02245726 | -3.6204 | 8.07 | 33.62663
3914 | 7 | 33 | 15 | 36 | 9 | 100.2996 | 0.2736831 | 0.09025509 | 652.9919 | 0 | 0 | 0 |  | Fe_Cr_Ni_Co_W | Fe7Cr33Ni15Co36W9 | 0.02697186 | -3.7368 | 7.82 | 40.50481
3915 | 8 | 36 | 13 | 30 | 14 | 105.9811 | 0.2705192 | 0.1024489 | 845.8088 | 0 | 0 | 0 |  | Fe_Cr_Ni_Co_W | Fe8Cr36Ni13Co30W14 | 0.03243875 | -3.448289 | 7.564356 | 48.89866
3916 | 9 | 38 | 11 | 24 | 19 | 111.2999 | 0.2682011 | 0.1099068 | 996.4429 | 0 | 0 | 0 |  | Fe_Cr_Ni_Co_W | Fe9Cr38Ni11Co24W19 | 0.03656827 | -3.015783 | 7.326733 | 55.50986
3917 | 10 | 38 | 9 | 18 | 25 | 116.9971 | 0.2671775 | 0.1155199 | 1142.376 | 0 | 0 | 0 |  | Fe_Cr_Ni_Co_W | Fe10Cr38Ni9Co18W25 | 0.0403633 | -2.418 | 7.1 | 61.77208
3918 | 11 | 37 | 7 | 12 | 33 | 123.5332 | 0.267066 | 0.1186687 | 1275.876 | 0 | 0 | 0 |  | Fe_Cr_Ni_Co_W | Fe11Cr37Ni7Co12W33 | 0.04362139 | -1.66 | 6.86 | 67.47325
3919 | 12 | 32 | 5 | 7 | 44 | 130.9289 | 0.2691259 | 0.1185252 | 1382.94 | 0 | 0 | 0 |  | Fe_Cr_Ni_Co_W | Fe12Cr32Ni5Co7W44 | 0.04576335 | -0.8656 | 6.65 | 71.5251
3920 | 12 | 23 | 4 | 4 | 57 | 138.2214 | 0.2728487 | 0.1136618 | 1412.939 | 0 | 0 | 0 |  | Fe_Cr_Ni_Co_W | Fe12Cr23Ni4Co4W57 | 0.04532911 | -0.4132 | 6.52 | 71.21875
3921 | 5 | 37 | 10 | 42 | 6 | 98.79413 | 0.2705816 | 0.07797817 | 504.6306 | 0 | 0 | 0 |  | Fe_Cr_Ni_Co_W | Fe5Cr37Ni10Co42W6 | 0.02236135 | -3.8044 | 7.76 | 34.16124
3922 | 5 | 41 | 10 | 35 | 9 | 103.1221 | 0.266765 | 0.08795267 | 637.7686 | 0 | 0 | 0 |  | Fe_Cr_Ni_Co_W | Fe5Cr41Ni10Co35W9 | 0.02687381 | -3.7224 | 7.55 | 41
3923 | 6 | 44 | 9 | 28 | 13 | 107.9941 | 0.2638195 | 0.0971127 | 782.9675 | 0 | 0 | 0 |  | Fe_Cr_Ni_Co_W | Fe6Cr44Ni9Co28W13 | 0.03150673 | -3.3532 | 7.32 | 48.19492
3924 | 7 | 45 | 8 | 22 | 18 | 112.9733 | 0.2626659 | 0.1051645 | 934.606 | 0 | 0 | 0 |  | Fe_Cr_Ni_Co_W | Fe7Cr45Ni8Co22W18 | 0.03588356 | -2.8316 | 7.12 | 55.14807
3925 | 8 | 45 | 6 | 16 | 25 | 119.2146 | 0.2622552 | 0.1115709 | 1094.878 | 0 | 0 | 0 |  | Fe_Cr_Ni_Co_W | Fe8Cr45Ni6Co16W25 | 0.04025211 | -2.0316 | 6.88 | 62.43164
3926 | 9 | 43 | 5 | 11 | 32 | 124.5234 | 0.2632715 | 0.1147949 | 1213.14 | 0 | 0 | 0 |  | Fe_Cr_Ni_Co_W | Fe9Cr43Ni5Co11W32 | 0.04318789 | -1.3716 | 6.71 | 67.51733
3927 | 11 | 38 | 3 | 6 | 43 | 131.4398 | 0.2659027 | 0.1146162 | 1310.642 | 0 | 0 | 0 |  | Fe_Cr_Ni_Co_W | Fe11Cr38Ni3Co6W43 | 0.04553552 | -0.4983825 | 6.514851 | 71.92005
3928 | 3 | 50 | 6 | 32 | 9 | 106.2496 | 0.2590289 | 0.08496815 | 614.9347 | 0 | 0 | 0 |  | Fe_Cr_Ni_Co_W | Fe3Cr50Ni6Co32W9 | 0.02679302 | -3.5128 | 7.26 | 41.49747
3929 | 4 | 52 | 6 | 25 | 13 | 110.692 | 0.2573345 | 0.0938115 | 752.5164 | 0 | 0 | 0 |  | Fe_Cr_Ni_Co_W | Fe4Cr52Ni6Co25W13 | 0.0314278 | -3.0492 | 7.07 | 48.70103
3930 | 5 | 53 | 5 | 19 | 18 | 115.5965 | 0.2565552 | 0.1011641 | 891.8082 | 0 | 0 | 0 |  | Fe_Cr_Ni_Co_W | Fe5Cr53Ni5Co19W18 | 0.03579481 | -2.3804 | 6.87 | 55.74684
3931 | 6 | 53 | 4 | 13 | 23 | 120.3632 | 0.2562053 | 0.1056316 | 1002.468 | 0 | 0 | 0 |  | Fe_Cr_Ni_Co_W | Fe6Cr53Ni4Co13W23 | 0.03923614 | -1.648811 | 6.676768 | 61.56033
3932 | 8 | 50 | 4 | 8 | 30 | 124.966 | 0.2586704 | 0.1101655 | 1130.262 | 0 | 0 | 0 |  | Fe_Cr_Ni_Co_W | Fe8Cr50Ni4Co8W30 | 0.04246431 | -1.0512 | 6.56 | 66.95342
3933 | 3 | 5 | 47 | 12 | 33 | 113.0542 | 0.290586 | 0.1442108 | 1626.672 | 0 | 0 | 0 |  | Fe_Cr_Ni_Co_W | Fe3Cr5Ni47Co12W33 | 0.04392208 | -2.8408 | 8.3 | 62.20482
3934 | 5 | 5 | 40 | 11 | 39 | 118.4457 | 0.2883522 | 0.144737 | 1724.136 | 0 | 0 | 0 |  | Fe_Cr_Ni_Co_W | Fe5Cr5Ni40Co11W39 | 0.04537044 | -2.8056 | 8.03 | 64.7716
3935 | 7 | 4 | 34 | 10 | 44 | 122.8435 | 0.2870981 | 0.1434294 | 1776.783 | 0 | 0 | 0 |  | Fe_Cr_Ni_Co_W | Fe7Cr4Ni34Co10W44 | 0.0460899 | -2.627487 | 7.818182 | 66.09735
3936 | 11 | 4 | 27 | 9 | 49 | 126.6487 | 0.2854229 | 0.1397151 | 1769.552 | 0 | 0 | 0 |  | Fe_Cr_Ni_Co_W | Fe11Cr4Ni27Co9W49 | 0.04635879 | -2.3404 | 7.57 | 66.99821
3937 | 14 | 3 | 22 | 7 | 53 | 129.998 | 0.2845482 | 0.1356793 | 1749.978 | 0 | 0 | 0 |  | Fe_Cr_Ni_Co_W | Fe14Cr3Ni22Co7W53 | 0.04629875 | -2.045506 | 7.383838 | 67.13609
3938 | 3 | 6 | 51 | 19 | 21 | 102.1412 | 0.2941974 | 0.1306882 | 1248.271 | 0 | 0 | 0 |  | Fe_Cr_Ni_Co_W | Fe3Cr6Ni51Co19W21 | 0.03837538 | -2.586 | 8.67 | 53.94775
3939 | 5 | 7 | 44 | 17 | 27 | 108.3329 | 0.2907726 | 0.1373365 | 1435.362 | 1 | 0 | 0 |  | Fe_Cr_Ni_Co_W | Fe5Cr7Ni44Co17W27 | 0.04163848 | -2.8104 | 8.37 | 59.10804
3940 | 7 | 8 | 38 | 16 | 32 | 113.0288 | 0.2882102 | 0.139095 | 1532.051 | 0 | 0 | 0 |  | Fe_Cr_Ni_Co_W | Fe7Cr8Ni38Co16W32 | 0.04348585 | -2.840506 | 8.118812 | 62.28171
3941 | 10 | 8 | 32 | 14 | 36 | 116.9691 | 0.2864321 | 0.1399086 | 1607.195 | 0 | 0 | 0 |  | Fe_Cr_Ni_Co_W | Fe10Cr8Ni32Co14W36 | 0.04481049 | -2.7088 | 7.9 | 64.59381
3942 | 14 | 9 | 26 | 11 | 40 | 120.7737 | 0.2842181 | 0.1382652 | 1634.998 | 0 | 0 | 0 |  | Fe_Cr_Ni_Co_W | Fe14Cr9Ni26Co11W40 | 0.04576143 | -2.4968 | 7.65 | 66.54743
3943 | 18 | 8 | 21 | 9 | 44 | 123.8765 | 0.2833692 | 0.1366808 | 1657.262 | 0 | 0 | 0 |  | Fe_Cr_Ni_Co_W | Fe18Cr8Ni21Co9W44 | 0.04642716 | -2.1368 | 7.47 | 67.76105
3944 | 23 | 7 | 16 | 7 | 46 | 125.6837 | 0.2827487 | 0.1343918 | 1645.841 | 0 | 0 | 0 |  | Fe_Cr_Ni_Co_W | Fe23Cr7Ni16Co7W46 | 0.04683812 | -1.732884 | 7.323232 | 68.50496
3945 | 3 | 4 | 52 | 29 | 12 | 92.46157 | 0.2996904 | 0.1087706 | 843.7512 | 1 | 1 | 1 | 843.7512 | Fe_Cr_Ni_Co_W | Fe3Cr4Ni52Co29W12 | 0.03080504 | -1.8012 | 9.01 | 42.85732
3946 | 4 | 8 | 46 | 27 | 16 | 97.87403 | 0.2943378 | 0.1164222 | 992.4924 | 1 | 0 | 0 |  | Fe_Cr_Ni_Co_W | Fe4Cr8Ni46Co27W16 | 0.03446703 | -2.533085 | 8.70297 | 48.64561
3947 | 6 | 10 | 39 | 24 | 21 | 103.7973 | 0.2902362 | 0.1272575 | 1211.523 | 0 | 0 | 0 |  | Fe_Cr_Ni_Co_W | Fe6Cr10Ni39Co24W21 | 0.03829384 | -2.8452 | 8.4 | 54.63433
3948 | 9 | 12 | 34 | 21 | 25 | 108.0758 | 0.2871052 | 0.1298933 | 1303.212 | 0 | 0 | 0 |  | Fe_Cr_Ni_Co_W | Fe9Cr12Ni34Co21W25 | 0.04052457 | -2.95971 | 8.148515 | 58.34179
3949 | 13 | 13 | 29 | 17 | 28 | 111.5128 | 0.2847838 | 0.1323862 | 1386.992 | 0 | 0 | 0 |  | Fe_Cr_Ni_Co_W | Fe13Cr13Ni29Co17W28 | 0.04220071 | -2.886 | 7.93 | 61.16167
3950 | 17 | 14 | 24 | 14 | 31 | 114.6093 | 0.2827379 | 0.1327048 | 1433.314 | 0 | 0 | 0 |  | Fe_Cr_Ni_Co_W | Fe17Cr14Ni24Co14W31 | 0.04351249 | -2.664 | 7.72 | 63.48512
3951 | 23 | 13 | 19 | 11 | 34 | 117.0409 | 0.2819061 | 0.1328472 | 1472.019 | 0 | 0 | 0 |  | Fe_Cr_Ni_Co_W | Fe23Cr13Ni19Co11W34 | 0.04472114 | -2.2388 | 7.55 | 65.39503
3952 | 29 | 12 | 15 | 8 | 36 | 118.542 | 0.2813761 | 0.1323619 | 1486.72 | 0 | 0 | 0 |  | Fe_Cr_Ni_Co_W | Fe29Cr12Ni15Co8W36 | 0.04552766 | -1.828 | 7.42 | 66.62394
3953 | 36 | 9 | 12 | 6 | 37 | 118.5906 | 0.2822624 | 0.1324203 | 1494.122 | 0 | 0 | 0 |  | Fe_Cr_Ni_Co_W | Fe36Cr9Ni12Co6W37 | 0.04609157 | -1.4388 | 7.38 | 67.09478
3954 | 3 | 6 | 43 | 38 | 10 | 91.3573 | 0.2984033 | 0.1005577 | 733.104 | 1 | 1 | 1 | 733.104 | Fe_Cr_Ni_Co_W | Fe3Cr6Ni43Co38W10 | 0.02837219 | -1.8872 | 8.92 | 39.80892
3955 | 4 | 10 | 38 | 34 | 13 | 96.10063 | 0.2932411 | 0.1124143 | 917.2213 | 0 | 0 | 0 |  | Fe_Cr_Ni_Co_W | Fe4Cr10Ni38Co34W13 | 0.0318454 | -2.568717 | 8.646465 | 45.26718
3956 | 7 | 14 | 33 | 29 | 16 | 100.614 | 0.2882879 | 0.1178189 | 1030.794 | 0 | 0 | 0 |  | Fe_Cr_Ni_Co_W | Fe7Cr14Ni33Co29W16 | 0.03468716 | -3.038465 | 8.353535 | 49.89572
3957 | 10 | 17 | 29 | 25 | 19 | 104.4178 | 0.2846602 | 0.1201124 | 1100.905 | 0 | 0 | 0 |  | Fe_Cr_Ni_Co_W | Fe10Cr17Ni29Co25W19 | 0.03695875 | -3.1824 | 8.11 | 53.63683
3958 | 15 | 19 | 25 | 20 | 21 | 107.0679 | 0.2818914 | 0.1216507 | 1149.737 | 0 | 0 | 0 |  | Fe_Cr_Ni_Co_W | Fe15Cr19Ni25Co20W21 | 0.03848341 | -3.1104 | 7.9 | 56.17829
3959 | 20 | 19 | 21 | 16 | 24 | 109.9621 | 0.2804492 | 0.124304 | 1224.382 | 0 | 0 | 0 |  | Fe_Cr_Ni_Co_W | Fe20Cr19Ni21Co16W24 | 0.0404351 | -2.7956 | 7.72 | 59.21858
3960 | 26 | 18 | 17 | 12 | 26 | 111.8714 | 0.2796984 | 0.126288 | 1280.133 | 0 | 0 | 0 |  | Fe_Cr_Ni_Co_W | Fe26Cr18Ni17Co12W26 | 0.0418347 | -2.38343 | 7.575758 | 61.32004
3961 | 34 | 17 | 13 | 9 | 28 | 112.8914 | 0.2793668 | 0.1251629 | 1276.598 | 0 | 0 | 0 |  | Fe_Cr_Ni_Co_W | Fe34Cr17Ni13Co9W28 | 0.0427908 | -1.880208 | 7.455446 | 62.66771
3962 | 43 | 12 | 11 | 6 | 28 | 111.7618 | 0.2815817 | 0.1265541 | 1291.974 | 0 | 0 | 0 |  | Fe_Cr_Ni_Co_W | Fe43Cr12Ni11Co6W28 | 0.04329718 | -1.4752 | 7.48 | 62.77667
3963 | 3 | 9 | 35 | 45 | 8 | 90.53836 | 0.2962758 | 0.09192546 | 625.115 | 1 | 1 | 1 | 625.115 | Fe_Cr_Ni_Co_W | Fe3Cr9Ni35Co45W8 | 0.02562043 | -2.13 | 8.81 | 36.36083
3964 | 5 | 14 | 31 | 39 | 10 | 94.58535 | 0.2905578 | 0.1020793 | 768.3644 | 0 | 1 | 0 |  | Fe_Cr_Ni_Co_W | Fe5Cr14Ni31Co39W10 | 0.02844125 | -2.847465 | 8.535354 | 40.89849
3965 | 8 | 19 | 27 | 33 | 12 | 98.45311 | 0.2850869 | 0.1061037 | 846.6917 | 0 | 0 | 0 |  | Fe_Cr_Ni_Co_W | Fe8Cr19Ni27Co33W12 | 0.03082317 | -3.30048 | 8.252525 | 44.83165
3966 | 12 | 22 | 24 | 28 | 14 | 101.3563 | 0.2816368 | 0.1073497 | 885.7393 | 0 | 0 | 0 |  | Fe_Cr_Ni_Co_W | Fe12Cr22Ni24Co28W14 | 0.03283056 | -3.3712 | 8.04 | 48.03374
3967 | 17 | 24 | 20 | 23 | 16 | 104.0883 | 0.2787729 | 0.1103794 | 948.601 | 0 | 0 | 0 |  | Fe_Cr_Ni_Co_W | Fe17Cr24Ni20Co23W16 | 0.03477498 | -3.1964 | 7.83 | 51.11272
3968 | 22 | 25 | 17 | 18 | 18 | 106.4129 | 0.2768617 | 0.1128966 | 1004.696 | 0 | 0 | 0 |  | Fe_Cr_Ni_Co_W | Fe22Cr25Ni17Co18W18 | 0.03654989 | -2.9044 | 7.66 | 53.86613
3969 | 30 | 24 | 13 | 13 | 20 | 108.1086 | 0.276145 | 0.1150042 | 1053.002 | 0 | 0 | 0 |  | Fe_Cr_Ni_Co_W | Fe30Cr24Ni13Co13W20 | 0.03826387 | -2.3528 | 7.51 | 56.34501
3970 | 38 | 22 | 11 | 9 | 20 | 107.5731 | 0.2766709 | 0.1147353 | 1044.61 | 0 | 0 | 0 |  | Fe_Cr_Ni_Co_W | Fe38Cr22Ni11Co9W20 | 0.03854351 | -1.96 | 7.47 | 56.47265
3971 | 50 | 16 | 8 | 6 | 20 | 105.8593 | 0.2796683 | 0.1153335 | 1041.579 | 0 | 0 | 0 |  | Fe_Cr_Ni_Co_W | Fe50Cr16Ni8Co6W20 | 0.03892772 | -1.384 | 7.5 | 56.3663
3972 | 3 | 14 | 25 | 50 | 7 | 91.63479 | 0.2915801 | 0.09066953 | 614.2122 | 1 | 1 | 1 | 614.2122 | Fe_Cr_Ni_Co_W | Fe3Cr14Ni25Co50W7 | 0.02413608 | -2.599327 | 8.585859 | 34.8972
3973 | 6 | 21 | 23 | 42 | 8 | 95.00267 | 0.2848356 | 0.0894209 | 618.7862 | 0 | 1 | 0 |  | Fe_Cr_Ni_Co_W | Fe6Cr21Ni23Co42W8 | 0.02561465 | -3.3132 | 8.3 | 37.55849
3974 | 9 | 26 | 20 | 36 | 9 | 97.81486 | 0.2797266 | 0.09187245 | 661.1472 | 0 | 0 | 0 |  | Fe_Cr_Ni_Co_W | Fe9Cr26Ni20Co36W9 | 0.02707232 | -3.5728 | 8.06 | 40.03299
3975 | 13 | 28 | 18 | 29 | 11 | 100.7642 | 0.2767213 | 0.100104 | 778.3562 | 0 | 0 | 0 |  | Fe_Cr_Ni_Co_W | Fe13Cr28Ni18Co29W11 | 0.02979548 | -3.505765 | 7.868687 | 44.13806
3976 | 18 | 30 | 16 | 24 | 12 | 102.2973 | 0.2744324 | 0.09895726 | 774.4716 | 0 | 0 | 0 |  | Fe_Cr_Ni_Co_W | Fe18Cr30Ni16Co24W12 | 0.03093052 | -3.3168 | 7.72 | 45.88202
3977 | 25 | 31 | 13 | 18 | 14 | 104.4533 | 0.2725937 | 0.1002054 | 806.9385 | 0 | 0 | 0 |  | Fe_Cr_Ni_Co_W | Fe25Cr31Ni13Co18W14 | 0.03303659 | -2.859328 | 7.544554 | 49.0064
3978 | 32 | 30 | 10 | 13 | 15 | 105.4377 | 0.2719837 | 0.1039044 | 862.4986 | 0 | 0 | 0 |  | Fe_Cr_Ni_Co_W | Fe32Cr30Ni10Co13W15 | 0.03432297 | -2.3484 | 7.43 | 50.80266
3979 | 42 | 26 | 8 | 8 | 15 | 104.5024 | 0.2736243 | 0.1060927 | 885.0464 | 0 | 0 | 0 |  | Fe_Cr_Ni_Co_W | Fe42Cr26Ni8Co8W15 | 0.03477635 | -1.827569 | 7.414141 | 51.0294
3980 | 55 | 19 | 6 | 5 | 15 | 102.1992 | 0.2778184 | 0.1048993 | 855.9184 | 0 | 0 | 0 |  | Fe_Cr_Ni_Co_W | Fe55Cr19Ni6Co5W15 | 0.03498298 | -1.2872 | 7.49 | 50.61581
3981 | 3 | 21 | 17 | 52 | 7 | 94.1625 | 0.2850915 | 0.08493723 | 564.9041 | 1 | 1 | 1 | 564.9041 | Fe_Cr_Ni_Co_W | Fe3Cr21Ni17Co52W7 | 0.02394992 | -3.1048 | 8.3 | 35.33893
3982 | 6 | 28 | 16 | 43 | 7 | 96.57072 | 0.2785887 | 0.08392259 | 562.4127 | 0 | 0 | 0 |  | Fe_Cr_Ni_Co_W | Fe6Cr28Ni16Co43W7 | 0.02406259 | -3.6044 | 8.05 | 35.95261
3983 | 9 | 33 | 15 | 36 | 7 | 98.30661 | 0.2738017 | 0.08286709 | 556.6434 | 0 | 0 | 0 |  | Fe_Cr_Ni_Co_W | Fe9Cr33Ni15Co36W7 | 0.024163 | -3.7776 | 7.86 | 36.35162
3984 | 14 | 36 | 13 | 30 | 8 | 100.2253 | 0.2706212 | 0.08171985 | 553.6077 | 0 | 0 | 0 |  | Fe_Cr_Ni_Co_W | Fe14Cr36Ni13Co30W8 | 0.02568074 | -3.587099 | 7.683168 | 38.62478
3985 | 19 | 38 | 11 | 24 | 9 | 101.9624 | 0.2680722 | 0.08433828 | 590.5327 | 0 | 0 | 0 |  | Fe_Cr_Ni_Co_W | Fe19Cr38Ni11Co24W9 | 0.0271966 | -3.27066 | 7.524752 | 40.87179
3986 | 25 | 38 | 9 | 18 | 10 | 103.2484 | 0.2667893 | 0.0899066 | 660.8488 | 0 | 0 | 0 |  | Fe_Cr_Ni_Co_W | Fe25Cr38Ni9Co18W10 | 0.02877389 | -2.82 | 7.4 | 43.11137
3987 | 33 | 37 | 7 | 12 | 11 | 103.9948 | 0.2664735 | 0.0920949 | 691.7723 | 0 | 0 | 0 |  | Fe_Cr_Ni_Co_W | Fe33Cr37Ni7Co12W11 | 0.03019818 | -2.2496 | 7.3 | 45.02266
3988 | 44 | 32 | 5 | 7 | 12 | 103.4576 | 0.2690935 | 0.09509138 | 727.6276 | 0 | 0 | 0 |  | Fe_Cr_Ni_Co_W | Fe44Cr32Ni5Co7W12 | 0.03162383 | -1.6208 | 7.29 | 46.6579
3989 | 57 | 23 | 4 | 4 | 12 | 100.6804 | 0.2748727 | 0.09644243 | 730.355 | 0 | 0 | 0 |  | Fe_Cr_Ni_Co_W | Fe57Cr23Ni4Co4W12 | 0.03194568 | -1.1692 | 7.42 | 46.35634
3990 | 6 | 37 | 10 | 42 | 5 | 97.78647 | 0.2706003 | 0.07345648 | 452.7964 | 0 | 0 | 0 |  | Fe_Cr_Ni_Co_W | Fe6Cr37Ni10Co42W5 | 0.02058093 | -3.83 | 7.78 | 31.57135
3991 | 9 | 41 | 10 | 35 | 5 | 99.16982 | 0.2666317 | 0.07259375 | 447.5354 | 0 | 0 | 0 |  | Fe_Cr_Ni_Co_W | Fe9Cr41Ni10Co35W5 | 0.02067993 | -3.8376 | 7.63 | 31.8
3992 | 13 | 44 | 9 | 28 | 6 | 101.2528 | 0.2633115 | 0.07581709 | 488.1755 | 0 | 0 | 0 |  | Fe_Cr_Ni_Co_W | Fe13Cr44Ni9Co28W6 | 0.02261036 | -3.5744 | 7.46 | 34.60795
3993 | 18 | 45 | 8 | 22 | 7 | 102.6439 | 0.2617096 | 0.07884178 | 526.1738 | 0 | 0 | 0 |  | Fe_Cr_Ni_Co_W | Fe18Cr45Ni8Co22W7 | 0.02439075 | -3.1924 | 7.34 | 37.1229
3994 | 25 | 45 | 6 | 16 | 8 | 103.7304 | 0.2607059 | 0.08145232 | 559.8287 | 0 | 0 | 0 |  | Fe_Cr_Ni_Co_W | Fe25Cr45Ni6Co16W8 | 0.02607594 | -2.6028 | 7.22 | 39.4435
3995 | 32 | 43 | 5 | 11 | 9 | 104.106 | 0.2615067 | 0.08453727 | 597.3946 | 0 | 0 | 0 |  | Fe_Cr_Ni_Co_W | Fe32Cr43Ni5Co11W9 | 0.02765229 | -2.1168 | 7.17 | 41.533
3996 | 43 | 38 | 3 | 6 | 11 | 104.2809 | 0.2645847 | 0.08793948 | 642.2399 | 0 | 0 | 0 |  | Fe_Cr_Ni_Co_W | Fe43Cr38Ni3Co6W11 | 0.03030431 | -1.414371 | 7.148515 | 45.03351
3997 | 9 | 50 | 6 | 32 | 3 | 100.3858 | 0.2581699 | 0.06060176 | 332.4371 | 0 | 0 | 0 |  | Fe_Cr_Ni_Co_W | Fe9Cr50Ni6Co32W3 | 0.01625858 | -3.7384 | 7.38 | 25.82634
3998 | 13 | 52 | 6 | 25 | 4 | 102.1014 | 0.2558516 | 0.06487569 | 377.0419 | 0 | 0 | 0 |  | Fe_Cr_Ni_Co_W | Fe13Cr52Ni6Co25W4 | 0.01873069 | -3.402 | 7.25 | 29.23611
3999 | 18 | 53 | 5 | 19 | 5 | 103.497 | 0.2543039 | 0.06851383 | 417.0051 | 0 | 0 | 0 |  | Fe_Cr_Ni_Co_W | Fe18Cr53Ni5Co19W5 | 0.02090583 | -2.9056 | 7.13 | 32.25198
4000 | 23 | 53 | 4 | 13 | 6 | 104.7747 | 0.2531935 | 0.07560436 | 493.623 | 0 | 0 | 0 |  | Fe_Cr_Ni_Co_W | Fe23Cr53Ni4Co13W6 | 0.02296775 | -2.356494 | 7.020202 | 35.14368
4001 | 30 | 50 | 4 | 8 | 8 | 105.4892 | 0.2556276 | 0.07938218 | 541.3334 | 0 | 0 | 0 |  | Fe_Cr_Ni_Co_W | Fe30Cr50Ni4Co8W8 | 0.02620788 | -1.896 | 7 | 39.68929
4002 | 5 | 33 | 47 | 12 | 3 | 92.94931 | 0.2775406 | 0.06768956 | 374.4908 | 1 | 1 | 1 | 374.4908 | Fe_Cr_Ni_Co_W | Fe5Cr33Ni47Co12W3 | 0.01641649 | -5.3984 | 8.34 | 25.17459
4003 | 5 | 39 | 40 | 11 | 5 | 97.34411 | 0.2711471 | 0.07726084 | 484.8812 | 1 | 0 | 0 |  | Fe_Cr_Ni_Co_W | Fe5Cr39Ni40Co11W5 | 0.02084885 | -5.4984 | 8.03 | 31.66639
4004 | 4 | 44 | 34 | 10 | 7 | 101.4793 | 0.2657764 | 0.08369082 | 573.4174 | 0 | 0 | 0 |  | Fe_Cr_Ni_Co_W | Fe4Cr44Ni34Co10W7 | 0.02439212 | -5.385573 | 7.757576 | 37.10468
4005 | 4 | 49 | 27 | 9 | 11 | 107.0889 | 0.2611901 | 0.09369234 | 724.686 | 0 | 0 | 0 |  | Fe_Cr_Ni_Co_W | Fe4Cr49Ni27Co9W11 | 0.0295894 | -4.7696 | 7.43 | 45.1906
4006 | 3 | 53 | 22 | 7 | 14 | 111.68 | 0.257291 | 0.09764417 | 807.1089 | 0 | 0 | 0 |  | Fe_Cr_Ni_Co_W | Fe3Cr53Ni22Co7W14 | 0.03278557 | -4.178349 | 7.161616 | 50.52424
4007 | 6 | 21 | 51 | 19 | 3 | 88.68505 | 0.2887436 | 0.06642968 | 351.8436 | 1 | 1 | 1 | 351.8436 | Fe_Cr_Ni_Co_W | Fe6Cr21Ni51Co19W3 | 0.01644669 | -4.1592 | 8.73 | 24.417
4008 | 7 | 27 | 44 | 17 | 5 | 93.13438 | 0.2819561 | 0.0780891 | 479.7312 | 1 | 1 | 1 | 479.7312 | Fe_Cr_Ni_Co_W | Fe7Cr27Ni44Co17W5 | 0.02090184 | -4.6744 | 8.41 | 30.98128
4009 | 8 | 32 | 38 | 16 | 7 | 96.95586 | 0.2767331 | 0.08599442 | 581.6434 | 1 | 0 | 0 |  | Fe_Cr_Ni_Co_W | Fe8Cr32Ni38Co16W7 | 0.02426954 | -4.798745 | 8.138614 | 36.0888
4010 | 8 | 36 | 32 | 14 | 10 | 101.6758 | 0.2720518 | 0.09472931 | 711.3163 | 0 | 0 | 0 |  | Fe_Cr_Ni_Co_W | Fe8Cr36Ni32Co14W10 | 0.02852947 | -4.6928 | 7.86 | 42.62628
4011 | 9 | 40 | 26 | 11 | 14 | 107.061 | 0.2677571 | 0.1031059 | 855.8768 | 0 | 0 | 0 |  | Fe_Cr_Ni_Co_W | Fe9Cr40Ni26Co11W14 | 0.03285836 | -4.2612 | 7.55 | 49.48242
4012 | 8 | 44 | 21 | 9 | 18 | 112.2184 | 0.2641326 | 0.1078913 | 965.0083 | 0 | 0 | 0 |  | Fe_Cr_Ni_Co_W | Fe8Cr44Ni21Co9W18 | 0.0361733 | -3.7264 | 7.27 | 55.09592
4013 | 7 | 46 | 16 | 7 | 23 | 117.8032 | 0.2619274 | 0.1112172 | 1069.825 | 0 | 0 | 0 |  | Fe_Cr_Ni_Co_W | Fe7Cr46Ni16Co7W23 | 0.03950173 | -2.955617 | 7 | 60.91855
4014 | 4 | 12 | 52 | 29 | 3 | 85.53435 | 0.2972882 | 0.06452344 | 326.8714 | 1 | 1 | 1 | 326.8714 | Fe_Cr_Ni_Co_W | Fe4Cr12Ni52Co29W3 | 0.01640035 | -2.7436 | 9.03 | 23.61758
4015 | 8 | 16 | 46 | 27 | 4 | 88.18825 | 0.2923447 | 0.07121489 | 396.2755 | 1 | 1 | 1 | 396.2755 | Fe_Cr_Ni_Co_W | Fe8Cr16Ni46Co27W4 | 0.01875227 | -3.354965 | 8.782178 | 27.18791
4016 | 10 | 21 | 39 | 24 | 6 | 92.37142 | 0.2861941 | 0.08196854 | 520.4024 | 1 | 1 | 1 | 520.4024 | Fe_Cr_Ni_Co_W | Fe10Cr21Ni39Co24W6 | 0.02275587 | -3.8796 | 8.48 | 33.18494
4017 | 12 | 25 | 34 | 21 | 9 | 96.8378 | 0.2814315 | 0.09325485 | 670.2459 | 1 | 0 | 0 |  | Fe_Cr_Ni_Co_W | Fe12Cr25Ni34Co21W9 | 0.02721118 | -4.03882 | 8.207921 | 39.8394
4018 | 13 | 28 | 29 | 17 | 13 | 102.1403 | 0.2773017 | 0.1040202 | 840.4903 | 0 | 0 | 0 |  | Fe_Cr_Ni_Co_W | Fe13Cr28Ni29Co17W13 | 0.03199274 | -3.966 | 7.93 | 47.13809
4019 | 14 | 31 | 24 | 14 | 17 | 107.1019 | 0.2737598 | 0.1111647 | 978.5583 | 0 | 0 | 0 |  | Fe_Cr_Ni_Co_W | Fe14Cr31Ni24Co14W17 | 0.03560371 | -3.6724 | 7.66 | 52.92211
4020 | 13 | 34 | 19 | 11 | 23 | 113.6885 | 0.270504 | 0.1174069 | 1137.387 | 0 | 0 | 0 |  | Fe_Cr_Ni_Co_W | Fe13Cr34Ni19Co11W23 | 0.03961311 | -3.1516 | 7.35 | 59.6721
4021 | 12 | 36 | 15 | 8 | 29 | 119.6421 | 0.2683793 | 0.1199162 | 1246.526 | 0 | 0 | 0 |  | Fe_Cr_Ni_Co_W | Fe12Cr36Ni15Co8W29 | 0.04244135 | -2.5252 | 7.08 | 64.79591
4022 | 9 | 37 | 12 | 6 | 36 | 125.8385 | 0.2672973 | 0.120039 | 1328.889 | 0 | 0 | 0 |  | Fe_Cr_Ni_Co_W | Fe9Cr37Ni12Co6W36 | 0.04448528 | -1.9116 | 6.84 | 68.98369
4023 | 6 | 10 | 43 | 38 | 3 | 85.22022 | 0.2981383 | 0.06297764 | 314.0009 | 1 | 1 | 1 | 314.0009 | Fe_Cr_Ni_Co_W | Fe6Cr10Ni43Co38W3 | 0.01638578 | -2.322 | 8.98 | 23.47999
4024 | 10 | 13 | 38 | 34 | 4 | 87.65011 | 0.2939114 | 0.07026255 | 387.1959 | 1 | 1 | 1 | 387.1959 | Fe_Cr_Ni_Co_W | Fe10Cr13Ni38Co34W4 | 0.0189218 | -2.855219 | 8.767677 | 27.25514
4025 | 14 | 16 | 33 | 29 | 7 | 92.12208 | 0.2890799 | 0.08556057 | 561.556 | 1 | 1 | 1 | 561.556 | Fe_Cr_Ni_Co_W | Fe14Cr16Ni33Co29W7 | 0.02456363 | -3.22008 | 8.494949 | 35.39882
4026 | 17 | 19 | 29 | 25 | 10 | 96.25635 | 0.2849982 | 0.096347 | 708.4947 | 0 | 0 | 0 |  | Fe_Cr_Ni_Co_W | Fe17Cr19Ni29Co25W10 | 0.02869697 | -3.3684 | 8.25 | 41.55418
4027 | 19 | 21 | 25 | 20 | 15 | 102.0083 | 0.2814553 | 0.109511 | 920.1939 | 0 | 0 | 0 |  | Fe_Cr_Ni_Co_W | Fe19Cr21Ni25Co20W15 | 0.03403545 | -3.2776 | 7.98 | 49.58266
4028 | 19 | 24 | 21 | 16 | 20 | 107.8236 | 0.2777798 | 0.1173672 | 1086.011 | 0 | 0 | 0 |  | Fe_Cr_Ni_Co_W | Fe19Cr24Ni21Co16W20 | 0.03794867 | -3.0888 | 7.7 | 55.87942
4029 | 18 | 26 | 17 | 12 | 26 | 114.2945 | 0.2749012 | 0.1222426 | 1234.1 | 0 | 0 | 0 |  | Fe_Cr_Ni_Co_W | Fe18Cr26Ni17Co12W26 | 0.04150069 | -2.693603 | 7.414141 | 61.87724
4030 | 17 | 28 | 13 | 9 | 34 | 121.197 | 0.2727791 | 0.1251199 | 1369.521 | 0 | 0 | 0 |  | Fe_Cr_Ni_Co_W | Fe17Cr28Ni13Co9W34 | 0.04424067 | -2.080972 | 7.118812 | 66.94812
4031 | 12 | 28 | 11 | 6 | 43 | 128.8887 | 0.2718554 | 0.1232522 | 1446.092 | 0 | 0 | 0 |  | Fe_Cr_Ni_Co_W | Fe12Cr28Ni11Co6W43 | 0.04581183 | -1.5892 | 6.86 | 70.57046
4032 | 9 | 8 | 35 | 45 | 3 | 84.8826 | 0.298935 | 0.06160413 | 302.5076 | 1 | 1 | 1 | 302.5076 | Fe_Cr_Ni_Co_W | Fe9Cr8Ni35Co45W3 | 0.01639859 | -1.9732 | 8.93 | 23.3675
4033 | 14 | 10 | 31 | 39 | 5 | 88.02689 | 0.2950782 | 0.07523859 | 437.5694 | 1 | 1 | 1 | 437.5694 | Fe_Cr_Ni_Co_W | Fe14Cr10Ni31Co39W5 | 0.02102547 | -2.405469 | 8.717172 | 29.97125
4034 | 19 | 12 | 27 | 33 | 8 | 92.10495 | 0.2910825 | 0.08917884 | 603.8084 | 1 | 1 | 1 | 603.8084 | Fe_Cr_Ni_Co_W | Fe19Cr12Ni27Co33W8 | 0.02614311 | -2.672788 | 8.474747 | 37.35462
4035 | 22 | 14 | 24 | 28 | 12 | 96.86027 | 0.2875117 | 0.102527 | 793.3516 | 0 | 0 | 0 |  | Fe_Cr_Ni_Co_W | Fe22Cr14Ni24Co28W12 | 0.03109854 | -2.7728 | 8.24 | 44.6502
4036 | 24 | 16 | 20 | 23 | 17 | 102.5498 | 0.2839127 | 0.1138636 | 991.9041 | 0 | 0 | 0 |  | Fe_Cr_Ni_Co_W | Fe24Cr16Ni20Co23W17 | 0.03583268 | -2.6988 | 7.97 | 51.85316
4037 | 25 | 18 | 17 | 18 | 22 | 107.9671 | 0.2808716 | 0.1208541 | 1149.366 | 0 | 0 | 0 |  | Fe_Cr_Ni_Co_W | Fe25Cr18Ni17Co18W22 | 0.03939781 | -2.524 | 7.72 | 57.52174
4038 | 24 | 20 | 13 | 13 | 30 | 115.8213 | 0.2777273 | 0.1265075 | 1334.365 | 0 | 0 | 0 |  | Fe_Cr_Ni_Co_W | Fe24Cr20Ni13Co13W30 | 0.0432924 | -2.0944 | 7.39 | 64.11895
4039 | 22 | 20 | 11 | 9 | 38 | 122.6064 | 0.2764706 | 0.1280853 | 1456.647 | 0 | 0 | 0 |  | Fe_Cr_Ni_Co_W | Fe22Cr20Ni11Co9W38 | 0.0455536 | -1.6872 | 7.15 | 68.24778
4040 | 16 | 20 | 8 | 6 | 50 | 132.1492 | 0.2751358 | 0.1231927 | 1509.183 | 0 | 0 | 0 |  | Fe_Cr_Ni_Co_W | Fe16Cr20Ni8Co6W50 | 0.04627295 | -1.1088 | 6.82 | 70.8353
4041 | 14 | 7 | 25 | 50 | 3 | 85.04026 | 0.2983323 | 0.06077663 | 297.0877 | 1 | 1 | 1 | 297.0877 | Fe_Cr_Ni_Co_W | Fe14Cr7Ni25Co50W3 | 0.01652827 | -1.82716 | 8.808081 | 23.52256
4042 | 21 | 8 | 23 | 42 | 6 | 88.7258 | 0.2949903 | 0.07954375 | 484.6002 | 1 | 1 | 1 | 484.6002 | Fe_Cr_Ni_Co_W | Fe21Cr8Ni23Co42W6 | 0.02285085 | -2.1064 | 8.6 | 32.40664
4043 | 26 | 9 | 20 | 36 | 9 | 92.35921 | 0.2919997 | 0.09247195 | 643.7373 | 0 | 0 | 0 |  | Fe_Cr_Ni_Co_W | Fe26Cr9Ni20Co36W9 | 0.02752157 | -2.2196 | 8.4 | 39.11151
4044 | 28 | 11 | 18 | 29 | 13 | 97.30942 | 0.2883314 | 0.1047025 | 827.3074 | 0 | 0 | 0 |  | Fe_Cr_Ni_Co_W | Fe28Cr11Ni18Co29W13 | 0.03240514 | -2.336904 | 8.171717 | 46.34041
4045 | 30 | 12 | 16 | 24 | 18 | 102.4166 | 0.2857561 | 0.1156991 | 1021.667 | 0 | 0 | 0 |  | Fe_Cr_Ni_Co_W | Fe30Cr12Ni16Co24W18 | 0.03676739 | -2.2464 | 7.96 | 52.87722
4046 | 31 | 14 | 13 | 18 | 25 | 109.3634 | 0.282349 | 0.1248062 | 1233.374 | 0 | 0 | 0 |  | Fe_Cr_Ni_Co_W | Fe31Cr14Ni13Co18W25 | 0.04113591 | -2.02137 | 7.663366 | 59.79706
4047 | 30 | 15 | 10 | 13 | 32 | 116.164 | 0.2799138 | 0.1284756 | 1381.153 | 0 | 0 | 0 |  | Fe_Cr_Ni_Co_W | Fe30Cr15Ni10Co13W32 | 0.04424326 | -1.6664 | 7.39 | 65.04337
4048 | 26 | 15 | 8 | 8 | 42 | 124.8864 | 0.2781768 | 0.1285477 | 1508.481 | 0 | 0 | 0 |  | Fe_Cr_Ni_Co_W | Fe26Cr15Ni8Co8W42 | 0.04647413 | -1.243955 | 7.090909 | 69.3312
4049 | 19 | 15 | 6 | 5 | 55 | 134.5814 | 0.2768621 | 0.1215481 | 1524.318 | 0 | 0 | 0 |  | Fe_Cr_Ni_Co_W | Fe19Cr15Ni6Co5W55 | 0.0461272 | -0.7912 | 6.77 | 70.27404
4050 | 21 | 7 | 17 | 52 | 3 | 85.38925 | 0.2968848 | 0.059859 | 290.7171 | 1 | 1 | 1 | 290.7171 | Fe_Cr_Ni_Co_W | Fe21Cr7Ni17Co52W3 | 0.01655256 | -1.812 | 8.66 | 23.57626
4051 | 28 | 7 | 16 | 43 | 6 | 88.73211 | 0.294472 | 0.07865773 | 475.9633 | 1 | 1 | 1 | 475.9633 | Fe_Cr_Ni_Co_W | Fe28Cr7Ni16Co43W6 | 0.02296015 | -1.9152 | 8.49 | 32.51215
4052 | 33 | 7 | 15 | 36 | 9 | 91.95229 | 0.2924834 | 0.09175419 | 633.7923 | 0 | 0 | 0 |  | Fe_Cr_Ni_Co_W | Fe33Cr7Ni15Co36W9 | 0.02765622 | -1.9272 | 8.34 | 39.15354
4053 | 36 | 8 | 13 | 30 | 14 | 97.25086 | 0.289418 | 0.107108 | 859.8531 | 0 | 0 | 0 |  | Fe_Cr_Ni_Co_W | Fe36Cr8Ni13Co30W14 | 0.03329164 | -1.900206 | 8.118812 | 47.37331
4054 | 38 | 9 | 11 | 24 | 19 | 102.4339 | 0.2866931 | 0.1171881 | 1046.272 | 0 | 0 | 0 |  | Fe_Cr_Ni_Co_W | Fe38Cr9Ni11Co24W19 | 0.03757674 | -1.787668 | 7.90099 | 53.80384
4055 | 38 | 10 | 9 | 18 | 25 | 108.5602 | 0.2840335 | 0.1245796 | 1226.161 | 0 | 0 | 0 |  | Fe_Cr_Ni_Co_W | Fe38Cr10Ni9Co18W25 | 0.04149851 | -1.5892 | 7.66 | 59.91753
4056 | 37 | 11 | 7 | 12 | 33 | 115.9385 | 0.2814925 | 0.1294018 | 1400.536 | 0 | 0 | 0 |  | Fe_Cr_Ni_Co_W | Fe37Cr11Ni7Co12W33 | 0.04485987 | -1.2648 | 7.38 | 65.49046
4057 | 32 | 12 | 5 | 7 | 44 | 125.3231 | 0.2791342 | 0.1288803 | 1526.926 | 0 | 0 | 0 |  | Fe_Cr_Ni_Co_W | Fe32Cr12Ni5Co7W44 | 0.04692805 | -0.8496 | 7.05 | 69.66663
4058 | 23 | 12 | 4 | 4 | 57 | 135.2778 | 0.2777766 | 0.1206607 | 1523.48 | 0 | 0 | 0 |  | Fe_Cr_Ni_Co_W | Fe23Cr12Ni4Co4W57 | 0.04613686 | -0.5232 | 6.74 | 69.91166
4059 | 37 | 5 | 10 | 42 | 6 | 88.39292 | 0.2946501 | 0.07770825 | 465.236 | 0 | 1 | 0 |  | Fe_Cr_Ni_Co_W | Fe37Cr5Ni10Co42W6 | 0.0231183 | -1.6284 | 8.4 | 32.57898
4060 | 41 | 5 | 10 | 35 | 9 | 91.55784 | 0.2928474 | 0.0909843 | 623.2926 | 1 | 0 | 0 |  | Fe_Cr_Ni_Co_W | Fe41Cr5Ni10Co35W9 | 0.02781335 | -1.62 | 8.27 | 39.22295
4061 | 44 | 6 | 9 | 28 | 13 | 95.98048 | 0.2900504 | 0.103601 | 805.4671 | 0 | 0 | 0 |  | Fe_Cr_Ni_Co_W | Fe44Cr6Ni9Co28W13 | 0.03263225 | -1.59 | 8.08 | 46.23105
4062 | 45 | 7 | 8 | 22 | 18 | 101.1989 | 0.2874089 | 0.1146957 | 999.8703 | 0 | 0 | 0 |  | Fe_Cr_Ni_Co_W | Fe45Cr7Ni8Co22W18 | 0.03717949 | -1.494 | 7.88 | 52.99764
4063 | 45 | 8 | 6 | 16 | 25 | 108.0655 | 0.284561 | 0.1242284 | 1216.579 | 0 | 0 | 0 |  | Fe_Cr_Ni_Co_W | Fe45Cr8Ni6Co16W25 | 0.04174377 | -1.2472 | 7.62 | 60.04199
4064 | 43 | 9 | 5 | 11 | 32 | 114.5546 | 0.2823437 | 0.1289704 | 1376.664 | 0 | 0 | 0 |  | Fe_Cr_Ni_Co_W | Fe43Cr9Ni5Co11W32 | 0.04477046 | -1.018 | 7.39 | 65.01346
4065 | 38 | 11 | 3 | 6 | 43 | 123.9095 | 0.2794656 | 0.1292526 | 1513.687 | 0 | 0 | 0 |  | Fe_Cr_Ni_Co_W | Fe38Cr11Ni3Co6W43 | 0.04704818 | -0.6042545 | 7.049505 | 69.53625
4066 | 50 | 3 | 6 | 32 | 9 | 91.14035 | 0.2931638 | 0.09023176 | 612.9381 | 0 | 0 | 0 |  | Fe_Cr_Ni_Co_W | Fe50Cr3Ni6Co32W9 | 0.02799896 | -1.3132 | 8.2 | 39.31654
4067 | 52 | 4 | 6 | 25 | 13 | 95.50922 | 0.290535 | 0.1030828 | 795.8059 | 0 | 0 | 0 |  | Fe_Cr_Ni_Co_W | Fe52Cr4Ni6Co25W13 | 0.03283194 | -1.2828 | 8.03 | 46.32699
4068 | 53 | 5 | 5 | 19 | 18 | 100.7187 | 0.2878688 | 0.114248 | 989.7529 | 0 | 0 | 0 |  | Fe_Cr_Ni_Co_W | Fe53Cr5Ni5Co19W18 | 0.03741577 | -1.1516 | 7.83 | 53.12805
4069 | 53 | 6 | 4 | 13 | 23 | 105.9548 | 0.285433 | 0.12137 | 1148.836 | 0 | 0 | 0 |  | Fe_Cr_Ni_Co_W | Fe53Cr6Ni4Co13W23 | 0.04105574 | -0.9582696 | 7.626263 | 58.69721
4070 | 50 | 8 | 4 | 8 | 30 | 112.5564 | 0.2827477 | 0.1276022 | 1326.653 | 0 | 0 | 0 |  | Fe_Cr_Ni_Co_W | Fe50Cr8Ni4Co8W30 | 0.04432651 | -0.816 | 7.4 | 64.04873
4071 | 5 | 3 | 47 | 12 | 33 | 112.4683 | 0.2916851 | 0.1446779 | 1629.815 | 0 | 0 | 0 |  | Fe_Cr_Ni_Co_W | Fe5Cr3Ni47Co12W33 | 0.04401868 | -2.6504 | 8.34 | 62.02225
4072 | 5 | 5 | 40 | 11 | 39 | 118.4457 | 0.2883522 | 0.144737 | 1724.136 | 0 | 0 | 0 |  | Fe_Cr_Ni_Co_W | Fe5Cr5Ni40Co11W39 | 0.04537044 | -2.8056 | 8.03 | 64.7716
4073 | 4 | 7 | 34 | 10 | 44 | 123.6944 | 0.2855984 | 0.1424288 | 1764.938 | 0 | 0 | 0 |  | Fe_Cr_Ni_Co_W | Fe4Cr7Ni34Co10W44 | 0.04590932 | -2.818488 | 7.757576 | 66.42257
4074 | 4 | 11 | 27 | 9 | 49 | 128.5812 | 0.2820889 | 0.1369666 | 1732.302 | 0 | 0 | 0 |  | Fe_Cr_Ni_Co_W | Fe4Cr11Ni27Co9W49 | 0.04590752 | -2.6568 | 7.43 | 67.79226
4075 | 3 | 14 | 22 | 7 | 53 | 133.0152 | 0.2794485 | 0.1306179 | 1675.188 | 0 | 0 | 0 |  | Fe_Cr_Ni_Co_W | Fe3Cr14Ni22Co7W53 | 0.04552456 | -2.395674 | 7.161616 | 68.48008
4076 | 6 | 3 | 51 | 19 | 21 | 101.2222 | 0.2960639 | 0.1314834 | 1252.234 | 0 | 0 | 0 |  | Fe_Cr_Ni_Co_W | Fe6Cr3Ni51Co19W21 | 0.03848784 | -2.2368 | 8.73 | 53.71955
4077 | 7 | 5 | 44 | 17 | 27 | 107.734 | 0.2919407 | 0.1383196 | 1445.12 | 1 | 0 | 0 |  | Fe_Cr_Ni_Co_W | Fe7Cr5Ni44Co17W27 | 0.04172436 | -2.6152 | 8.41 | 58.94438
4078 | 8 | 7 | 38 | 16 | 32 | 112.7376 | 0.2887622 | 0.1400204 | 1543.778 | 0 | 0 | 0 |  | Fe_Cr_Ni_Co_W | Fe8Cr7Ni38Co16W32 | 0.04353261 | -2.759729 | 8.138614 | 62.19587
4079 | 8 | 10 | 32 | 14 | 36 | 117.5479 | 0.2853618 | 0.1402078 | 1614.963 | 0 | 0 | 0 |  | Fe_Cr_Ni_Co_W | Fe8Cr10Ni32Co14W36 | 0.04470812 | -2.8416 | 7.86 | 64.77654
4080 | 9 | 14 | 26 | 11 | 40 | 122.1987 | 0.2816367 | 0.1371419 | 1624.415 | 0 | 0 | 0 |  | Fe_Cr_Ni_Co_W | Fe9Cr14Ni26Co11W40 | 0.04548729 | -2.7428 | 7.55 | 67.0232
4081 | 8 | 18 | 21 | 9 | 44 | 126.6842 | 0.2783848 | 0.1325939 | 1603.858 | 0 | 0 | 0 |  | Fe_Cr_Ni_Co_W | Fe8Cr18Ni21Co9W44 | 0.04583976 | -2.4888 | 7.27 | 68.76162
4082 | 7 | 23 | 16 | 7 | 46 | 130.1787 | 0.2748569 | 0.1265597 | 1536.163 | 0 | 0 | 0 |  | Fe_Cr_Ni_Co_W | Fe7Cr23Ni16Co7W46 | 0.04584994 | -2.092031 | 7 | 70.15673
4083 | 4 | 3 | 52 | 29 | 12 | 92.14465 | 0.3003802 | 0.1089102 | 843.2299 | 1 | 1 | 1 | 843.2299 | Fe_Cr_Ni_Co_W | Fe4Cr3Ni52Co29W12 | 0.03083454 | -1.6672 | 9.03 | 42.78832
4084 | 8 | 4 | 46 | 27 | 16 | 96.6371 | 0.2969511 | 0.1167063 | 988.221 | 1 | 0 | 0 |  | Fe_Cr_Ni_Co_W | Fe8Cr4Ni46Co27W16 | 0.03459801 | -2.070385 | 8.782178 | 48.36955
4085 | 10 | 6 | 39 | 24 | 21 | 102.5724 | 0.2927288 | 0.1276008 | 1208.578 | 1 | 0 | 0 |  | Fe_Cr_Ni_Co_W | Fe10Cr6Ni39Co24W21 | 0.03844489 | -2.4516 | 8.48 | 54.34142
4086 | 12 | 9 | 34 | 21 | 25 | 107.1793 | 0.2888851 | 0.1302606 | 1303.036 | 0 | 0 | 0 |  | Fe_Cr_Ni_Co_W | Fe12Cr9Ni34Co21W25 | 0.04064627 | -2.715028 | 8.207921 | 58.11704
4087 | 13 | 13 | 29 | 17 | 28 | 111.5128 | 0.2847838 | 0.1326809 | 1391.028 | 0 | 0 | 0 |  | Fe_Cr_Ni_Co_W | Fe13Cr13Ni29Co17W28 | 0.04220071 | -2.886 | 7.93 | 61.16167
4088 | 14 | 17 | 24 | 14 | 31 | 115.4931 | 0.2810472 | 0.1319072 | 1426.287 | 0 | 0 | 0 |  | Fe_Cr_Ni_Co_W | Fe14Cr17Ni24Co14W31 | 0.043374 | -2.8212 | 7.66 | 63.72401
4089 | 13 | 23 | 19 | 11 | 34 | 119.9527 | 0.2764267 | 0.129083 | 1429.984 | 0 | 0 | 0 |  | Fe_Cr_Ni_Co_W | Fe13Cr23Ni19Co11W34 | 0.04423407 | -2.6148 | 7.35 | 66.21261
4090 | 12 | 29 | 15 | 8 | 36 | 123.4535 | 0.2722265 | 0.1251955 | 1400.458 | 0 | 0 | 0 |  | Fe_Cr_Ni_Co_W | Fe12Cr29Ni15Co8W36 | 0.04467224 | -2.2564 | 7.08 | 68.02911
4091 | 9 | 36 | 12 | 6 | 37 | 126.36 | 0.2678531 | 0.1205325 | 1346.497 | 0 | 0 | 0 |  | Fe_Cr_Ni_Co_W | Fe9Cr36Ni12Co6W37 | 0.0447126 | -1.8816 | 6.84 | 69.32532
4092 | 6 | 3 | 43 | 38 | 10 | 90.39939 | 0.3005243 | 0.1005619 | 727.6653 | 1 | 1 | 1 | 727.6653 | Fe_Cr_Ni_Co_W | Fe6Cr3Ni43Co38W10 | 0.02845694 | -1.5044 | 8.98 | 39.60758
4093 | 10 | 4 | 38 | 34 | 13 | 94.18825 | 0.2973717 | 0.1127089 | 909.3882 | 1 | 0 | 0 |  | Fe_Cr_Ni_Co_W | Fe10Cr4Ni38Co34W13 | 0.03203325 | -1.885522 | 8.767677 | 44.86441
4094 | 14 | 7 | 33 | 29 | 16 | 98.40865 | 0.2929479 | 0.1183965 | 1025.368 | 1 | 0 | 0 |  | Fe_Cr_Ni_Co_W | Fe14Cr7Ni33Co29W16 | 0.03492355 | -2.364249 | 8.494949 | 49.42832
4095 | 17 | 10 | 29 | 25 | 19 | 102.2583 | 0.2891341 | 0.1208268 | 1098.332 | 0 | 0 | 0 |  | Fe_Cr_Ni_Co_W | Fe17Cr10Ni29Co25W19 | 0.0372089 | -2.6196 | 8.25 | 53.16954
4096 | 19 | 15 | 25 | 20 | 21 | 105.8435 | 0.2843968 | 0.1223175 | 1151.995 | 0 | 0 | 0 |  | Fe_Cr_Ni_Co_W | Fe19Cr15Ni25Co20W21 | 0.03863195 | -2.848 | 7.98 | 55.91279
4097 | 19 | 20 | 21 | 16 | 24 | 110.2646 | 0.279842 | 0.1238742 | 1220.259 | 0 | 0 | 0 |  | Fe_Cr_Ni_Co_W | Fe19Cr20Ni21Co16W24 | 0.04039551 | -2.8472 | 7.7 | 59.28668
4098 | 18 | 26 | 17 | 12 | 26 | 114.2945 | 0.2749012 | 0.123435 | 1252.639 | 0 | 0 | 0 |  | Fe_Cr_Ni_Co_W | Fe18Cr26Ni17Co12W26 | 0.04150069 | -2.693603 | 7.414141 | 61.87724
4099 | 17 | 34 | 13 | 9 | 28 | 117.9095 | 0.2695087 | 0.118974 | 1213.252 | 0 | 0 | 0 |  | Fe_Cr_Ni_Co_W | Fe17Cr34Ni13Co9W28 | 0.0420777 | -2.306833 | 7.118812 | 63.82446
4100 | 12 | 43 | 11 | 6 | 28 | 120.994 | 0.2634537 | 0.1148563 | 1168.824 | 0 | 0 | 0 |  | Fe_Cr_Ni_Co_W | Fe12Cr43Ni11Co6W28 | 0.04198451 | -2.0332 | 6.86 | 64.87249
4101 | 9 | 3 | 35 | 45 | 8 | 88.60782 | 0.3006288 | 0.09105397 | 607.3469 | 1 | 1 | 1 | 607.3469 | Fe_Cr_Ni_Co_W | Fe9Cr3Ni35Co45W8 | 0.02578146 | -1.4052 | 8.93 | 35.96929
4102 | 14 | 5 | 31 | 39 | 10 | 91.68295 | 0.2969968 | 0.1020293 | 752.9567 | 1 | 1 | 1 | 752.9567 | Fe_Cr_Ni_Co_W | Fe14Cr5Ni31Co39W10 | 0.02869826 | -1.885114 | 8.717172 | 40.33327
4103 | 19 | 8 | 27 | 33 | 12 | 94.93239 | 0.2927841 | 0.1070679 | 839.3275 | 0 | 0 | 0 |  | Fe_Cr_Ni_Co_W | Fe19Cr8Ni27Co33W12 | 0.03115224 | -2.303847 | 8.474747 | 44.16579
4104 | 22 | 12 | 24 | 28 | 14 | 98.21015 | 0.288424 | 0.1084044 | 882.5801 | 0 | 0 | 0 |  | Fe_Cr_Ni_Co_W | Fe22Cr12Ni24Co28W14 | 0.03313986 | -2.6112 | 8.24 | 47.44513
4105 | 24 | 17 | 20 | 23 | 16 | 101.9029 | 0.2834233 | 0.111568 | 952.2608 | 0 | 0 | 0 |  | Fe_Cr_Ni_Co_W | Fe24Cr17Ni20Co23W16 | 0.03500169 | -2.768 | 7.97 | 50.70503
4106 | 25 | 22 | 17 | 18 | 18 | 105.4835 | 0.2788128 | 0.1135606 | 1008.518 | 0 | 0 | 0 |  | Fe_Cr_Ni_Co_W | Fe25Cr22Ni17Co18W18 | 0.03665144 | -2.7592 | 7.72 | 53.69125
4107 | 24 | 30 | 13 | 13 | 20 | 109.9529 | 0.2723221 | 0.1133631 | 1040.447 | 0 | 0 | 0 |  | Fe_Cr_Ni_Co_W | Fe24Cr30Ni13Co13W20 | 0.03805215 | -2.5544 | 7.39 | 56.69427
4108 | 22 | 38 | 11 | 9 | 20 | 112.4921 | 0.2664573 | 0.1100236 | 1005.994 | 0 | 0 | 0 |  | Fe_Cr_Ni_Co_W | Fe22Cr38Ni11Co9W20 | 0.03798545 | -2.3568 | 7.15 | 57.37212
4109 | 16 | 50 | 8 | 6 | 20 | 116.3155 | 0.2579241 | 0.1045131 | 947.5187 | 0 | 0 | 0 |  | Fe_Cr_Ni_Co_W | Fe16Cr50Ni8Co6W20 | 0.03775271 | -1.9008 | 6.82 | 58.21203
4110 | 14 | 3 | 25 | 50 | 7 | 88.04615 | 0.299749 | 0.08985117 | 589.5671 | 1 | 1 | 1 | 589.5671 | Fe_Cr_Ni_Co_W | Fe14Cr3Ni25Co50W7 | 0.0244292 | -1.396184 | 8.808081 | 34.20203
4111 | 21 | 6 | 23 | 42 | 8 | 90.17246 | 0.2957725 | 0.08910294 | 594.4432 | 1 | 1 | 1 | 594.4432 | Fe_Cr_Ni_Co_W | Fe21Cr6Ni23Co42W8 | 0.02600708 | -1.9152 | 8.6 | 36.69591
4112 | 26 | 9 | 20 | 36 | 9 | 92.35921 | 0.2919997 | 0.09247195 | 643.7373 | 0 | 0 | 0 |  | Fe_Cr_Ni_Co_W | Fe26Cr9Ni20Co36W9 | 0.02752157 | -2.2196 | 8.4 | 39.11151
4113 | 28 | 13 | 18 | 29 | 11 | 95.94052 | 0.2873982 | 0.1016918 | 774.2314 | 0 | 0 | 0 |  | Fe_Cr_Ni_Co_W | Fe28Cr13Ni18Co29W11 | 0.03021828 | -2.489542 | 8.171717 | 43.33322
4114 | 30 | 18 | 16 | 24 | 12 | 98.48896 | 0.2828154 | 0.1005456 | 775.6966 | 0 | 0 | 0 |  | Fe_Cr_Ni_Co_W | Fe30Cr18Ni16Co24W12 | 0.03126933 | -2.6448 | 7.96 | 45.26588
4115 | 31 | 25 | 13 | 18 | 14 | 102.5813 | 0.2766608 | 0.1012779 | 811.3892 | 0 | 0 | 0 |  | Fe_Cr_Ni_Co_W | Fe31Cr25Ni13Co18W14 | 0.0332119 | -2.612293 | 7.663366 | 48.70603
4116 | 30 | 32 | 10 | 13 | 15 | 106.0652 | 0.2706301 | 0.1034393 | 859.6136 | 0 | 0 | 0 |  | Fe_Cr_Ni_Co_W | Fe30Cr32Ni10Co13W15 | 0.03426264 | -2.4076 | 7.39 | 50.90177
4117 | 26 | 42 | 8 | 8 | 15 | 109.573 | 0.2626809 | 0.1017822 | 854.198 | 0 | 0 | 0 |  | Fe_Cr_Ni_Co_W | Fe26Cr42Ni8Co8W15 | 0.03429466 | -2.147536 | 7.090909 | 51.79622
4118 | 19 | 55 | 6 | 5 | 15 | 113.5072 | 0.2533544 | 0.09486693 | 781.0561 | 0 | 0 | 0 |  | Fe_Cr_Ni_Co_W | Fe19Cr55Ni6Co5W15 | 0.03392768 | -1.7192 | 6.77 | 52.25361
4119 | 21 | 3 | 17 | 52 | 7 | 88.34481 | 0.298365 | 0.08407239 | 531.7776 | 1 | 1 | 1 | 531.7776 | Fe_Cr_Ni_Co_W | Fe21Cr3Ni17Co52W7 | 0.02442352 | -1.42 | 8.66 | 34.27886
4120 | 28 | 6 | 16 | 43 | 7 | 89.45447 | 0.2948749 | 0.08362416 | 531.1934 | 1 | 1 | 1 | 531.1934 | Fe_Cr_Ni_Co_W | Fe28Cr6Ni16Co43W7 | 0.02461354 | -1.8268 | 8.49 | 34.77053
4121 | 33 | 9 | 15 | 36 | 7 | 90.53766 | 0.2916234 | 0.08319143 | 530.574 | 1 | 1 | 1 | 530.574 | Fe_Cr_Ni_Co_W | Fe33Cr9Ni15Co36W7 | 0.02474058 | -2.088 | 8.34 | 35.15679
4122 | 36 | 14 | 13 | 30 | 8 | 93.19562 | 0.2866478 | 0.08257911 | 537.3763 | 0 | 0 | 0 |  | Fe_Cr_Ni_Co_W | Fe36Cr14Ni13Co30W8 | 0.02620905 | -2.318988 | 8.118812 | 37.60343
4123 | 38 | 19 | 11 | 24 | 9 | 95.91186 | 0.2817725 | 0.08600312 | 585.8483 | 0 | 0 | 0 |  | Fe_Cr_Ni_Co_W | Fe38Cr19Ni11Co24W9 | 0.02765996 | -2.39153 | 7.90099 | 40.02915
4124 | 38 | 25 | 9 | 18 | 10 | 99.08333 | 0.2761484 | 0.09190135 | 666.5906 | 0 | 0 | 0 |  | Fe_Cr_Ni_Co_W | Fe38Cr25Ni9Co18W10 | 0.02910126 | -2.3572 | 7.66 | 42.54833
4125 | 37 | 33 | 7 | 12 | 11 | 102.7177 | 0.2693242 | 0.09288483 | 695.7099 | 0 | 0 | 0 |  | Fe_Cr_Ni_Co_W | Fe37Cr33Ni7Co12W11 | 0.03030068 | -2.1536 | 7.38 | 44.85532
4126 | 32 | 44 | 5 | 7 | 12 | 107.2751 | 0.2606296 | 0.09222835 | 709.4991 | 0 | 0 | 0 |  | Fe_Cr_Ni_Co_W | Fe32Cr44Ni5Co7W12 | 0.03130954 | -1.784 | 7.05 | 47.14913
4127 | 23 | 57 | 4 | 4 | 12 | 111.5029 | 0.2508572 | 0.0877519 | 671.6635 | 0 | 0 | 0 |  | Fe_Cr_Ni_Co_W | Fe23Cr57Ni4Co4W12 | 0.0310662 | -1.4412 | 6.74 | 47.70105
4128 | 37 | 6 | 10 | 42 | 5 | 87.66816 | 0.2942392 | 0.07221662 | 408.3004 | 0 | 1 | 0 |  | Fe_Cr_Ni_Co_W | Fe37Cr6Ni10Co42W5 | 0.02127969 | -1.7096 | 8.4 | 30.05728
4129 | 41 | 9 | 10 | 35 | 5 | 88.71624 | 0.2911026 | 0.0721862 | 411.1399 | 0 | 1 | 0 |  | Fe_Cr_Ni_Co_W | Fe41Cr9Ni10Co35W5 | 0.02136633 | -1.9176 | 8.27 | 30.35852
4130 | 44 | 13 | 9 | 28 | 6 | 91.15916 | 0.2867663 | 0.0771548 | 468.6924 | 0 | 0 | 0 |  | Fe_Cr_Ni_Co_W | Fe44Cr13Ni9Co28W6 | 0.02328043 | -2.0492 | 8.08 | 33.30706
4131 | 45 | 18 | 8 | 22 | 7 | 93.88316 | 0.2819155 | 0.08126138 | 521.1106 | 0 | 0 | 0 |  | Fe_Cr_Ni_Co_W | Fe45Cr18Ni8Co22W7 | 0.02498546 | -2.1232 | 7.88 | 36.04164
4132 | 45 | 25 | 6 | 16 | 8 | 97.26292 | 0.2755165 | 0.08425262 | 566.7251 | 0 | 0 | 0 |  | Fe_Cr_Ni_Co_W | Fe45Cr25Ni6Co16W8 | 0.02652531 | -2.0428 | 7.62 | 38.68062
4133 | 43 | 32 | 5 | 11 | 9 | 100.5619 | 0.2695625 | 0.08652191 | 606.1691 | 0 | 0 | 0 |  | Fe_Cr_Ni_Co_W | Fe43Cr32Ni5Co11W9 | 0.02790623 | -1.9012 | 7.39 | 41.12177
4134 | 38 | 43 | 3 | 6 | 11 | 105.8639 | 0.2610391 | 0.08681594 | 635.4338 | 0 | 0 | 0 |  | Fe_Cr_Ni_Co_W | Fe38Cr43Ni3Co6W11 | 0.03018177 | -1.457504 | 7.049505 | 45.22141
4135 | 50 | 9 | 6 | 32 | 3 | 86.86108 | 0.290503 | 0.0586019 | 283.6235 | 0 | 1 | 0 |  | Fe_Cr_Ni_Co_W | Fe50Cr9Ni6Co32W3 | 0.01701319 | -1.7212 | 8.2 | 24.1783
4136 | 52 | 13 | 6 | 25 | 4 | 89.27935 | 0.2862609 | 0.06541156 | 348.4373 | 0 | 1 | 0 |  | Fe_Cr_Ni_Co_W | Fe52Cr13Ni6Co25W4 | 0.01945035 | -1.8264 | 8.03 | 27.80719
4137 | 53 | 18 | 5 | 19 | 5 | 92.02922 | 0.2812878 | 0.0709451 | 407.5509 | 0 | 0 | 0 |  | Fe_Cr_Ni_Co_W | Fe53Cr18Ni5Co19W5 | 0.02156624 | -1.8276 | 7.83 | 31.05221
4138 | 53 | 23 | 4 | 13 | 6 | 94.88298 | 0.2762757 | 0.07988972 | 505.2075 | 0 | 0 | 0 |  | Fe_Cr_Ni_Co_W | Fe53Cr23Ni4Co13W6 | 0.02355831 | -1.707581 | 7.626263 | 34.14978
4139 | 50 | 30 | 4 | 8 | 8 | 99.01292 | 0.270494 | 0.08299558 | 557.6408 | 0 | 0 | 0 |  | Fe_Cr_Ni_Co_W | Fe50Cr30Ni4Co8W8 | 0.02663662 | -1.608 | 7.4 | 39.0082
4140 | 33 | 12 | 47 | 3 | 5 | 88.25126 | 0.2922509 | 0.07527986 | 435.6875 | 1 | 1 | 1 | 435.6875 | Fe_Cr_Ni_Co_W | Fe33Cr12Ni47Co3W5 | 0.02142115 | -3.3396 | 8.63 | 30.41973
4141 | 39 | 11 | 40 | 5 | 5 | 88.24864 | 0.2918528 | 0.07431874 | 427.1462 | 1 | 1 | 1 | 427.1462 | Fe_Cr_Ni_Co_W | Fe39Cr11Ni40Co5W5 | 0.02148641 | -3.0456 | 8.53 | 30.46047
4142 | 44 | 10 | 34 | 7 | 4 | 87.20814 | 0.2919526 | 0.06749862 | 360.2694 | 1 | 1 | 1 | 360.2694 | Fe_Cr_Ni_Co_W | Fe44Cr10Ni34Co7W4 | 0.01951317 | -2.773595 | 8.474747 | 27.68045
4143 | 49 | 9 | 27 | 11 | 4 | 87.12734 | 0.291815 | 0.06679634 | 354.0161 | 1 | 1 | 1 | 354.0161 | Fe_Cr_Ni_Co_W | Fe49Cr9Ni27Co11W4 | 0.01946309 | -2.422 | 8.39 | 27.54542
4144 | 53 | 7 | 22 | 14 | 3 | 85.68675 | 0.2930362 | 0.05906979 | 283.6759 | 0 | 1 | 0 |  | Fe_Cr_Ni_Co_W | Fe53Cr7Ni22Co14W3 | 0.01714152 | -2.095296 | 8.383838 | 24.2062
4145 | 21 | 19 | 51 | 3 | 6 | 91.36799 | 0.2874784 | 0.08287702 | 522.4514 | 1 | 1 | 1 | 522.4514 | Fe_Cr_Ni_Co_W | Fe21Cr19Ni51Co3W6 | 0.02310643 | -4.1748 | 8.55 | 33.27747
4146 | 27 | 17 | 44 | 5 | 7 | 92.06347 | 0.2875966 | 0.08617932 | 563.0739 | 1 | 0 | 0 |  | Fe_Cr_Ni_Co_W | Fe27Cr17Ni44Co5W7 | 0.02486826 | -3.7544 | 8.45 | 35.62303
4147 | 32 | 16 | 38 | 7 | 8 | 92.9103 | 0.2872263 | 0.08951345 | 605.4224 | 1 | 0 | 0 |  | Fe_Cr_Ni_Co_W | Fe32Cr16Ni38Co7W8 | 0.02634607 | -3.416136 | 8.346535 | 37.65606
4148 | 36 | 14 | 32 | 10 | 8 | 92.63104 | 0.2878398 | 0.08853874 | 594.9107 | 1 | 0 | 0 |  | Fe_Cr_Ni_Co_W | Fe36Cr14Ni32Co10W8 | 0.02651068 | -3.04 | 8.3 | 37.78889
4149 | 40 | 11 | 26 | 14 | 9 | 92.9271 | 0.2890955 | 0.09178615 | 635.7433 | 1 | 0 | 0 |  | Fe_Cr_Ni_Co_W | Fe40Cr11Ni26Co14W9 | 0.02796764 | -2.5708 | 8.26 | 39.68312
4150 | 44 | 9 | 21 | 18 | 8 | 91.46782 | 0.2903275 | 0.08724558 | 577.6957 | 1 | 0 | 0 |  | Fe_Cr_Ni_Co_W | Fe44Cr9Ni21Co18W8 | 0.02658763 | -2.2332 | 8.26 | 37.60798
4151 | 46 | 7 | 16 | 23 | 7 | 90.0763 | 0.291697 | 0.08240563 | 519.8049 | 0 | 0 | 0 |  | Fe_Cr_Ni_Co_W | Fe46Cr7Ni16Co23W7 | 0.02516775 | -1.929599 | 8.272727 | 35.49496
4152 | 12 | 29 | 52 | 3 | 4 | 92.51746 | 0.2804176 | 0.07418564 | 434.3405 | 1 | 1 | 1 | 434.3405 | Fe_Cr_Ni_Co_W | Fe12Cr29Ni52Co3W4 | 0.01898541 | -5.2224 | 8.41 | 28.2977
4153 | 16 | 27 | 46 | 4 | 8 | 96.08676 | 0.2803869 | 0.09212907 | 645.0754 | 1 | 0 | 0 |  | Fe_Cr_Ni_Co_W | Fe16Cr27Ni46Co4W8 | 0.02606204 | -4.710911 | 8.257426 | 38.07957
4154 | 21 | 24 | 39 | 6 | 10 | 97.56456 | 0.2810647 | 0.09790692 | 726.6554 | 0 | 0 | 0 |  | Fe_Cr_Ni_Co_W | Fe21Cr24Ni39Co6W10 | 0.02895902 | -4.1544 | 8.16 | 42.06887
4155 | 25 | 21 | 34 | 9 | 12 | 98.61274 | 0.2823889 | 0.1032612 | 804.9348 | 0 | 0 | 0 |  | Fe_Cr_Ni_Co_W | Fe25Cr21Ni34Co9W12 | 0.03122021 | -3.640427 | 8.108911 | 45.14634
4156 | 28 | 17 | 29 | 13 | 13 | 98.68335 | 0.2844389 | 0.1053984 | 838.3667 | 0 | 0 | 0 |  | Fe_Cr_Ni_Co_W | Fe28Cr17Ni29Co13W13 | 0.03244484 | -3.1512 | 8.11 | 46.67451
4157 | 31 | 14 | 24 | 17 | 14 | 98.90257 | 0.2858447 | 0.1075333 | 872.1809 | 0 | 0 | 0 |  | Fe_Cr_Ni_Co_W | Fe31Cr14Ni24Co17W14 | 0.03346469 | -2.7212 | 8.09 | 47.97614
4158 | 34 | 11 | 19 | 23 | 13 | 97.15327 | 0.2878767 | 0.1045372 | 822.246 | 0 | 0 | 0 |  | Fe_Cr_Ni_Co_W | Fe34Cr11Ni19Co23W13 | 0.03247181 | -2.328 | 8.13 | 46.33908
4159 | 36 | 8 | 15 | 29 | 12 | 95.35066 | 0.2901352 | 0.1015814 | 773.8069 | 0 | 0 | 0 |  | Fe_Cr_Ni_Co_W | Fe36Cr8Ni15Co29W12 | 0.03139913 | -1.9888 | 8.19 | 44.5852
4160 | 37 | 6 | 12 | 36 | 9 | 91.77276 | 0.2926297 | 0.09135505 | 628.3207 | 1 | 0 | 0 |  | Fe_Cr_Ni_Co_W | Fe37Cr6Ni12Co36W9 | 0.0277302 | -1.7616 | 8.3 | 39.18877
4161 | 10 | 38 | 43 | 3 | 6 | 97.95461 | 0.2714836 | 0.08385165 | 554.6194 | 1 | 0 | 0 |  | Fe_Cr_Ni_Co_W | Fe10Cr38Ni43Co3W6 | 0.02283909 | -5.4912 | 8.01 | 34.28352
4162 | 13 | 34 | 38 | 4 | 10 | 101.0308 | 0.2732666 | 0.0977541 | 739.3195 | 0 | 0 | 0 |  | Fe_Cr_Ni_Co_W | Fe13Cr34Ni38Co4W10 | 0.02888945 | -4.860728 | 7.919192 | 42.81446
4163 | 16 | 29 | 33 | 7 | 14 | 103.5248 | 0.2759689 | 0.1079426 | 898.3431 | 0 | 0 | 0 |  | Fe_Cr_Ni_Co_W | Fe16Cr29Ni33Co7W14 | 0.03330972 | -4.171411 | 7.868687 | 49.03289
4164 | 19 | 25 | 29 | 10 | 17 | 105.0526 | 0.2781479 | 0.11404 | 1003.992 | 0 | 0 | 0 |  | Fe_Cr_Ni_Co_W | Fe19Cr25Ni29Co10W17 | 0.03585159 | -3.6264 | 7.84 | 52.54484
4165 | 21 | 20 | 25 | 15 | 19 | 105.5183 | 0.2810132 | 0.117775 | 1071.543 | 0 | 0 | 0 |  | Fe_Cr_Ni_Co_W | Fe21Cr20Ni25Co15W19 | 0.03737201 | -3.126 | 7.87 | 54.46136
4166 | 24 | 16 | 21 | 20 | 19 | 104.4194 | 0.283431 | 0.1177962 | 1066.945 | 0 | 0 | 0 |  | Fe_Cr_Ni_Co_W | Fe24Cr16Ni21Co20W19 | 0.03739394 | -2.7108 | 7.92 | 54.16816
4167 | 26 | 12 | 17 | 26 | 18 | 102.5737 | 0.2860816 | 0.1161119 | 1029.885 | 0 | 0 | 0 |  | Fe_Cr_Ni_Co_W | Fe26Cr12Ni17Co26W18 | 0.03677855 | -2.333639 | 8 | 52.9343
4168 | 28 | 9 | 13 | 34 | 17 | 100.4252 | 0.2885001 | 0.1143656 | 987.8406 | 0 | 0 | 0 |  | Fe_Cr_Ni_Co_W | Fe28Cr9Ni13Co34W17 | 0.03567102 | -1.985296 | 8.079208 | 51.06569
4169 | 28 | 6 | 11 | 43 | 12 | 94.78762 | 0.2923796 | 0.1023407 | 781.4819 | 0 | 0 | 0 |  | Fe_Cr_Ni_Co_W | Fe28Cr6Ni11Co43W12 | 0.03107401 | -1.7288 | 8.29 | 44.10714
4170 | 8 | 45 | 35 | 3 | 9 | 103.5666 | 0.2647299 | 0.09312388 | 689.6879 | 0 | 0 | 0 |  | Fe_Cr_Ni_Co_W | Fe8Cr45Ni35Co3W9 | 0.0273148 | -5.2304 | 7.65 | 41.29637
4171 | 10 | 39 | 31 | 5 | 14 | 106.8179 | 0.2684538 | 0.1060455 | 888.9275 | 0 | 0 | 0 |  | Fe_Cr_Ni_Co_W | Fe10Cr39Ni31Co5W14 | 0.03311662 | -4.541986 | 7.606061 | 49.67315
4172 | 12 | 33 | 27 | 8 | 19 | 109.7571 | 0.2720649 | 0.1155131 | 1062.201 | 0 | 0 | 0 |  | Fe_Cr_Ni_Co_W | Fe12Cr33Ni27Co8W19 | 0.03727411 | -3.875931 | 7.575758 | 55.65501
4173 | 14 | 28 | 24 | 12 | 22 | 110.7871 | 0.275178 | 0.1202931 | 1155.625 | 0 | 0 | 0 |  | Fe_Cr_Ni_Co_W | Fe14Cr28Ni24Co12W22 | 0.03912041 | -3.4048 | 7.6 | 58.11575
4174 | 16 | 23 | 20 | 17 | 24 | 111.2065 | 0.2779594 | 0.1231494 | 1215.057 | 0 | 0 | 0 |  | Fe_Cr_Ni_Co_W | Fe16Cr23Ni20Co17W24 | 0.04025362 | -2.944 | 7.63 | 59.48949
4175 | 18 | 18 | 17 | 22 | 25 | 110.6966 | 0.2808919 | 0.125102 | 1249.509 | 0 | 0 | 0 |  | Fe_Cr_Ni_Co_W | Fe18Cr18Ni17Co22W25 | 0.04077712 | -2.5732 | 7.7 | 59.83803
4176 | 20 | 13 | 13 | 30 | 24 | 108.4111 | 0.2842045 | 0.1248397 | 1226.873 | 0 | 0 | 0 |  | Fe_Cr_Ni_Co_W | Fe20Cr13Ni13Co30W24 | 0.04020608 | -2.1868 | 7.82 | 58.48453
4177 | 20 | 9 | 11 | 38 | 22 | 105.4108 | 0.2874875 | 0.1232943 | 1174.348 | 0 | 0 | 0 |  | Fe_Cr_Ni_Co_W | Fe20Cr9Ni11Co38W22 | 0.03896966 | -1.922 | 7.98 | 56.20463
4178 | 20 | 6 | 8 | 50 | 16 | 98.8264 | 0.2915299 | 0.1132911 | 962.0854 | 0 | 0 | 0 |  | Fe_Cr_Ni_Co_W | Fe20Cr6Ni8Co50W16 | 0.03456406 | -1.6256 | 8.22 | 49.37854
4179 | 7 | 50 | 25 | 3 | 14 | 110.602 | 0.2594781 | 0.1014292 | 846.3615 | 0 | 0 | 0 |  | Fe_Cr_Ni_Co_W | Fe7Cr50Ni25Co3W14 | 0.03297159 | -4.270177 | 7.242424 | 50.41426
4180 | 8 | 42 | 23 | 6 | 21 | 114.2335 | 0.2655941 | 0.1143647 | 1080.582 | 0 | 0 | 0 |  | Fe_Cr_Ni_Co_W | Fe8Cr42Ni23Co6W21 | 0.03830317 | -3.686 | 7.26 | 58.28713
4181 | 9 | 36 | 20 | 9 | 26 | 116.9124 | 0.269223 | 0.1205421 | 1219.881 | 0 | 0 | 0 |  | Fe_Cr_Ni_Co_W | Fe9Cr36Ni20Co9W26 | 0.04105724 | -3.1836 | 7.25 | 62.34188
4182 | 11 | 29 | 18 | 13 | 28 | 116.9456 | 0.2732638 | 0.1241092 | 1291.627 | 0 | 0 | 0 |  | Fe_Cr_Ni_Co_W | Fe11Cr29Ni18Co13W28 | 0.04210746 | -2.891134 | 7.343434 | 63.40474
4183 | 12 | 24 | 16 | 18 | 30 | 116.9356 | 0.2763546 | 0.1268676 | 1348.846 | 0 | 0 | 0 |  | Fe_Cr_Ni_Co_W | Fe12Cr24Ni16Co18W30 | 0.04274536 | -2.6256 | 7.42 | 63.94529
4184 | 14 | 18 | 13 | 25 | 31 | 115.8189 | 0.2799698 | 0.1292101 | 1386.448 | 0 | 0 | 0 |  | Fe_Cr_Ni_Co_W | Fe14Cr18Ni13Co25W31 | 0.04296493 | -2.28605 | 7.534653 | 63.64543
4185 | 15 | 13 | 10 | 32 | 30 | 113.8913 | 0.2830359 | 0.1300123 | 1383.757 | 0 | 0 | 0 |  | Fe_Cr_Ni_Co_W | Fe15Cr13Ni10Co32W30 | 0.04264412 | -2.0076 | 7.66 | 62.60184
4186 | 15 | 8 | 8 | 42 | 26 | 109.1569 | 0.2871879 | 0.1283766 | 1303.703 | 0 | 0 | 0 |  | Fe_Cr_Ni_Co_W | Fe15Cr8Ni8Co42W26 | 0.04095715 | -1.750842 | 7.89899 | 59.36524
4187 | 15 | 5 | 6 | 55 | 19 | 101.4812 | 0.291594 | 0.1198906 | 1085.418 | 1 | 0 | 0 |  | Fe_Cr_Ni_Co_W | Fe15Cr5Ni6Co55W19 | 0.03662758 | -1.4728 | 8.19 | 52.47056
4188 | 7 | 52 | 17 | 3 | 21 | 117.5303 | 0.2579249 | 0.1082722 | 1009.786 | 0 | 0 | 0 |  | Fe_Cr_Ni_Co_W | Fe7Cr52Ni17Co3W21 | 0.03821027 | -2.9908 | 6.91 | 59.17398
4189 | 7 | 43 | 16 | 6 | 28 | 120.8573 | 0.2642086 | 0.1173834 | 1205.77 | 0 | 0 | 0 |  | Fe_Cr_Ni_Co_W | Fe7Cr43Ni16Co6W28 | 0.04184003 | -2.6892 | 6.96 | 64.62654
4190 | 7 | 36 | 15 | 9 | 33 | 123.0212 | 0.2685026 | 0.1222507 | 1328.873 | 0 | 0 | 0 |  | Fe_Cr_Ni_Co_W | Fe7Cr36Ni15Co9W33 | 0.0435966 | -2.478 | 7.01 | 67.1044
4191 | 8 | 30 | 13 | 14 | 36 | 123.4523 | 0.272074 | 0.1251931 | 1399.63 | 0 | 0 | 0 |  | Fe_Cr_Ni_Co_W | Fe8Cr30Ni13Co14W36 | 0.04426831 | -2.273503 | 7.089109 | 67.69063
4192 | 9 | 24 | 11 | 19 | 38 | 123.4447 | 0.2753347 | 0.1277441 | 1457.76 | 0 | 0 | 0 |  | Fe_Cr_Ni_Co_W | Fe9Cr24Ni11Co19W38 | 0.04466316 | -2.086462 | 7.178218 | 67.75186
4193 | 10 | 18 | 9 | 25 | 38 | 122.1808 | 0.2786297 | 0.130257 | 1496.656 | 0 | 0 | 0 |  | Fe_Cr_Ni_Co_W | Fe10Cr18Ni9Co25W38 | 0.04468393 | -1.9344 | 7.31 | 67.05938
4194 | 11 | 12 | 7 | 33 | 37 | 119.7133 | 0.2823243 | 0.1327774 | 1518.492 | 0 | 0 | 0 |  | Fe_Cr_Ni_Co_W | Fe11Cr12Ni7Co33W37 | 0.04440098 | -1.75 | 7.49 | 65.74831
4195 | 12 | 7 | 5 | 44 | 32 | 114.0595 | 0.2864624 | 0.1331865 | 1453.799 | 0 | 0 | 0 |  | Fe_Cr_Ni_Co_W | Fe12Cr7Ni5Co44W32 | 0.04297666 | -1.5492 | 7.76 | 62.66578
4196 | 12 | 4 | 4 | 57 | 23 | 105.0411 | 0.2911102 | 0.1264114 | 1227.783 | 1 | 0 | 0 |  | Fe_Cr_Ni_Co_W | Fe12Cr4Ni4Co57W23 | 0.03896667 | -1.3388 | 8.11 | 56.00527
4197 | 5 | 42 | 10 | 6 | 37 | 128.149 | 0.2643467 | 0.1172298 | 1301.149 | 0 | 0 | 0 |  | Fe_Cr_Ni_Co_W | Fe5Cr42Ni10Co6W37 | 0.04446205 | -1.6264 | 6.68 | 69.92396
4198 | 5 | 35 | 10 | 9 | 41 | 129.3455 | 0.2684057 | 0.1205954 | 1390.759 | 0 | 0 | 0 |  | Fe_Cr_Ni_Co_W | Fe5Cr35Ni10Co9W41 | 0.04511206 | -1.6776 | 6.77 | 70.54332
4199 | 6 | 28 | 9 | 13 | 44 | 129.7812 | 0.2721437 | 0.1234223 | 1462.948 | 0 | 0 | 0 |  | Fe_Cr_Ni_Co_W | Fe6Cr28Ni9Co13W44 | 0.04540664 | -1.6408 | 6.87 | 70.37755
4200 | 7 | 22 | 8 | 18 | 45 | 128.9463 | 0.2753742 | 0.126387 | 1518.279 | 0 | 0 | 0 |  | Fe_Cr_Ni_Co_W | Fe7Cr22Ni8Co18W45 | 0.04544147 | -1.6432 | 7 | 69.63074
4201 | 8 | 16 | 6 | 25 | 45 | 127.3667 | 0.2786538 | 0.1294233 | 1564.59 | 0 | 0 | 0 |  | Fe_Cr_Ni_Co_W | Fe8Cr16Ni6Co25W45 | 0.04535986 | -1.5644 | 7.15 | 68.60576
4202 | 9 | 11 | 5 | 32 | 43 | 124.432 | 0.2817797 | 0.1326953 | 1591.507 | 0 | 0 | 0 |  | Fe_Cr_Ni_Co_W | Fe9Cr11Ni5Co32W43 | 0.04515684 | -1.5272 | 7.34 | 67.32132
4203 | 11 | 6 | 3 | 43 | 38 | 118.6495 | 0.285708 | 0.1352997 | 1561.709 | 0 | 0 | 0 |  | Fe_Cr_Ni_Co_W | Fe11Cr6Ni3Co43W38 | 0.04432617 | -1.376728 | 7.613861 | 64.94899
4204 | 3 | 32 | 6 | 9 | 50 | 135.5246 | 0.2694079 | 0.1159304 | 1400.504 | 0 | 0 | 0 |  | Fe_Cr_Ni_Co_W | Fe3Cr32Ni6Co9W50 | 0.04531628 | -0.962 | 6.57 | 71.98687
4205 | 4 | 25 | 6 | 13 | 52 | 135.1496 | 0.2729909 | 0.1193452 | 1472.683 | 0 | 0 | 0 |  | Fe_Cr_Ni_Co_W | Fe4Cr25Ni6Co13W52 | 0.04521123 | -1.1448 | 6.71 | 70.87425
4206 | 5 | 19 | 5 | 18 | 53 | 134.3378 | 0.2759983 | 0.1224525 | 1532.205 | 0 | 0 | 0 |  | Fe_Cr_Ni_Co_W | Fe5Cr19Ni5Co18W53 | 0.04509229 | -1.204 | 6.84 | 69.7484
4207 | 6 | 13 | 4 | 23 | 53 | 133.2216 | 0.2789477 | 0.1261219 | 1597.504 | 0 | 0 | 0 |  | Fe_Cr_Ni_Co_W | Fe6Cr13Ni4Co23W53 | 0.04500473 | -1.220284 | 6.979798 | 68.57061
4208 | 8 | 8 | 4 | 30 | 50 | 129.1731 | 0.2821799 | 0.1314308 | 1648.525 | 0 | 0 | 0 |  | Fe_Cr_Ni_Co_W | Fe8Cr8Ni4Co30W50 | 0.04527771 | -1.3008 | 7.22 | 67.61095
4209 | 3 | 12 | 47 | 33 | 5 | 87.89061 | 0.2960182 | 0.07775086 | 458.8731 | 1 | 1 | 1 | 458.8731 | Fe_Cr_Ni_Co_W | Fe3Cr12Ni47Co33W5 | 0.0207897 | -2.7036 | 8.93 | 29.69108
4210 | 5 | 11 | 40 | 39 | 5 | 87.83986 | 0.2961167 | 0.07681313 | 450.5025 | 1 | 1 | 1 | 450.5025 | Fe_Cr_Ni_Co_W | Fe5Cr11Ni40Co39W5 | 0.02077451 | -2.4744 | 8.87 | 29.65738
4211 | 7 | 10 | 34 | 44 | 4 | 86.73493 | 0.2966968 | 0.06959287 | 378.5073 | 1 | 1 | 1 | 378.5073 | Fe_Cr_Ni_Co_W | Fe7Cr10Ni34Co44W4 | 0.01880904 | -2.260178 | 8.848485 | 26.90588
4212 | 11 | 9 | 27 | 49 | 4 | 86.64501 | 0.2966346 | 0.06863021 | 370.2477 | 1 | 1 | 1 | 370.2477 | Fe_Cr_Ni_Co_W | Fe11Cr9Ni27Co49W4 | 0.01875586 | -2.0724 | 8.77 | 26.79011
4213 | 14 | 7 | 22 | 53 | 3 | 85.15546 | 0.2980951 | 0.06034758 | 293.9361 | 1 | 1 | 1 | 293.9361 | Fe_Cr_Ni_Co_W | Fe14Cr7Ni22Co53W3 | 0.01650711 | -1.776962 | 8.777778 | 23.52256
4214 | 3 | 19 | 51 | 21 | 6 | 91.17803 | 0.2897116 | 0.08437969 | 538.7092 | 1 | 1 | 1 | 538.7092 | Fe_Cr_Ni_Co_W | Fe3Cr19Ni51Co21W6 | 0.02268197 | -3.894 | 8.73 | 32.85285
4215 | 5 | 17 | 44 | 27 | 7 | 91.84231 | 0.2902858 | 0.08791861 | 582.8814 | 1 | 1 | 1 | 582.8814 | Fe_Cr_Ni_Co_W | Fe5Cr17Ni44Co27W7 | 0.02431507 | -3.4904 | 8.67 | 35.05653
4216 | 7 | 16 | 38 | 32 | 8 | 92.67471 | 0.2902118 | 0.09132775 | 627.4018 | 1 | 1 | 1 | 627.4018 | Fe_Cr_Ni_Co_W | Fe7Cr16Ni38Co32W8 | 0.02568818 | -3.220076 | 8.594059 | 36.97963
4217 | 10 | 14 | 32 | 36 | 8 | 92.38126 | 0.2909689 | 0.09048275 | 618.0816 | 1 | 1 | 1 | 618.0816 | Fe_Cr_Ni_Co_W | Fe10Cr14Ni32Co36W8 | 0.02582042 | -2.8944 | 8.56 | 37.07344
4218 | 14 | 11 | 26 | 40 | 9 | 92.68615 | 0.29218 | 0.09378525 | 660.1229 | 1 | 1 | 1 | 660.1229 | Fe_Cr_Ni_Co_W | Fe14Cr11Ni26Co40W9 | 0.02724195 | -2.4668 | 8.52 | 38.90231
4219 | 18 | 9 | 21 | 44 | 8 | 91.20659 | 0.2934492 | 0.08910997 | 599.2164 | 1 | 1 | 1 | 599.2164 | Fe_Cr_Ni_Co_W | Fe18Cr9Ni21Co44W8 | 0.02590846 | -2.1604 | 8.52 | 36.87492
4220 | 23 | 7 | 16 | 46 | 7 | 89.8258 | 0.2945178 | 0.08395088 | 536.5157 | 1 | 1 | 1 | 536.5157 | Fe_Cr_Ni_Co_W | Fe23Cr7Ni16Co46W7 | 0.02460178 | -1.892052 | 8.505051 | 34.88141
4221 | 3 | 29 | 52 | 12 | 4 | 92.42204 | 0.2815669 | 0.07453091 | 438.5744 | 1 | 1 | 1 | 438.5744 | Fe_Cr_Ni_Co_W | Fe3Cr29Ni52Co12W4 | 0.0187982 | -5.1756 | 8.5 | 28.18138
4222 | 4 | 27 | 46 | 16 | 8 | 95.9882 | 0.2818236 | 0.09224883 | 649.0362 | 1 | 0 | 0 |  | Fe_Cr_Ni_Co_W | Fe4Cr27Ni46Co16W8 | 0.0257357 | -4.696794 | 8.376238 | 37.79897
4223 | 6 | 24 | 39 | 21 | 10 | 97.45549 | 0.2828277 | 0.09824969 | 734.4425 | 1 | 0 | 0 |  | Fe_Cr_Ni_Co_W | Fe6Cr24Ni39Co21W10 | 0.0285024 | -4.1784 | 8.31 | 41.64421
4224 | 9 | 21 | 34 | 25 | 12 | 98.51021 | 0.2842049 | 0.1035998 | 813.7635 | 0 | 0 | 0 |  | Fe_Cr_Ni_Co_W | Fe9Cr21Ni34Co25W12 | 0.03069863 | -3.684345 | 8.267327 | 44.63096
4225 | 13 | 17 | 29 | 28 | 13 | 98.59013 | 0.2861327 | 0.1060972 | 851.1249 | 0 | 0 | 0 |  | Fe_Cr_Ni_Co_W | Fe13Cr17Ni29Co28W13 | 0.03193158 | -3.1872 | 8.26 | 46.14282
4226 | 17 | 14 | 24 | 31 | 14 | 98.81951 | 0.2874046 | 0.1084747 | 887.3826 | 0 | 0 | 0 |  | Fe_Cr_Ni_Co_W | Fe17Cr14Ni24Co31W14 | 0.03296945 | -2.766 | 8.23 | 47.44797
4227 | 23 | 11 | 19 | 34 | 13 | 97.07854 | 0.2891161 | 0.1053806 | 834.6532 | 0 | 0 | 0 |  | Fe_Cr_Ni_Co_W | Fe23Cr11Ni19Co34W13 | 0.03210014 | -2.3632 | 8.24 | 45.93735
4228 | 29 | 8 | 15 | 36 | 12 | 95.29693 | 0.2909329 | 0.1022249 | 782.1041 | 0 | 0 | 0 |  | Fe_Cr_Ni_Co_W | Fe29Cr8Ni15Co36W12 | 0.031174 | -2.0056 | 8.26 | 44.33723
4229 | 36 | 6 | 12 | 37 | 9 | 91.7631 | 0.292748 | 0.09140579 | 629.1089 | 1 | 0 | 0 |  | Fe_Cr_Ni_Co_W | Fe36Cr6Ni12Co37W9 | 0.02770272 | -1.7628 | 8.31 | 39.15852
4230 | 3 | 38 | 43 | 10 | 6 | 97.89811 | 0.2723528 | 0.08261967 | 544.6852 | 1 | 0 | 0 |  | Fe_Cr_Ni_Co_W | Fe3Cr38Ni43Co10W6 | 0.02266214 | -5.5864 | 8.08 | 34.1905
4231 | 4 | 34 | 38 | 13 | 10 | 100.9766 | 0.2743349 | 0.09658067 | 730.0394 | 1 | 0 | 0 |  | Fe_Cr_Ni_Co_W | Fe4Cr34Ni38Co13W10 | 0.0286044 | -4.99296 | 8.010101 | 42.59298
4232 | 7 | 29 | 33 | 16 | 14 | 103.4869 | 0.2769832 | 0.1070649 | 892.2353 | 0 | 0 | 0 |  | Fe_Cr_Ni_Co_W | Fe7Cr29Ni33Co16W14 | 0.03297703 | -4.299969 | 7.959596 | 48.72855
4233 | 10 | 25 | 29 | 19 | 17 | 105.0252 | 0.2791173 | 0.1139113 | 1006.393 | 0 | 0 | 0 |  | Fe_Cr_Ni_Co_W | Fe10Cr25Ni29Co19W17 | 0.03549134 | -3.7488 | 7.93 | 52.18994
4234 | 15 | 20 | 25 | 21 | 19 | 105.5032 | 0.281644 | 0.118018 | 1077.231 | 0 | 0 | 0 |  | Fe_Cr_Ni_Co_W | Fe15Cr20Ni25Co21W19 | 0.03711864 | -3.1956 | 7.93 | 54.19742
4235 | 20 | 16 | 21 | 24 | 19 | 104.4077 | 0.2838511 | 0.1180625 | 1071.943 | 0 | 0 | 0 |  | Fe_Cr_Ni_Co_W | Fe20Cr16Ni21Co24W19 | 0.03722605 | -2.7508 | 7.96 | 53.98842
4236 | 26 | 12 | 17 | 26 | 18 | 102.5737 | 0.2860816 | 0.1161854 | 1030.87 | 0 | 0 | 0 |  | Fe_Cr_Ni_Co_W | Fe26Cr12Ni17Co26W18 | 0.03677855 | -2.333639 | 8 | 52.9343
4237 | 34 | 9 | 13 | 28 | 17 | 100.4537 | 0.2878615 | 0.113744 | 978.3569 | 0 | 0 | 0 |  | Fe_Cr_Ni_Co_W | Fe34Cr9Ni13Co28W17 | 0.0359013 | -1.942947 | 8.019802 | 51.32133
4238 | 43 | 6 | 11 | 28 | 12 | 94.90548 | 0.2906716 | 0.1009725 | 764.0653 | 0 | 0 | 0 |  | Fe_Cr_Ni_Co_W | Fe43Cr6Ni11Co28W12 | 0.03155431 | -1.6808 | 8.14 | 44.64292
4239 | 3 | 45 | 35 | 8 | 9 | 103.54 | 0.2653262 | 0.09058581 | 665.3089 | 0 | 0 | 0 |  | Fe_Cr_Ni_Co_W | Fe3Cr45Ni35Co8W9 | 0.02716206 | -5.3784 | 7.7 | 41.20971
4240 | 5 | 39 | 31 | 10 | 14 | 106.8028 | 0.2690178 | 0.1042785 | 871.0544 | 0 | 0 | 0 |  | Fe_Cr_Ni_Co_W | Fe5Cr39Ni31Co10W14 | 0.03292839 | -4.682787 | 7.656566 | 49.52298
4241 | 8 | 33 | 27 | 12 | 19 | 109.7533 | 0.2724894 | 0.1147436 | 1054.77 | 0 | 0 | 0 |  | Fe_Cr_Ni_Co_W | Fe8Cr33Ni27Co12W19 | 0.03709917 | -3.98041 | 7.616162 | 55.49308
4242 | 12 | 28 | 24 | 14 | 22 | 110.787 | 0.2753814 | 0.1198307 | 1150.787 | 0 | 0 | 0 |  | Fe_Cr_Ni_Co_W | Fe12Cr28Ni24Co14W22 | 0.0390276 | -3.4512 | 7.62 | 58.02379
4243 | 17 | 23 | 20 | 16 | 24 | 111.2061 | 0.2778601 | 0.122731 | 1209.151 | 0 | 0 | 0 |  | Fe_Cr_Ni_Co_W | Fe17Cr23Ni20Co16W24 | 0.04030213 | -2.9228 | 7.62 | 59.53982
4244 | 22 | 18 | 17 | 18 | 25 | 110.6951 | 0.280499 | 0.1245662 | 1240.386 | 0 | 0 | 0 |  | Fe_Cr_Ni_Co_W | Fe22Cr18Ni17Co18W25 | 0.04097475 | -2.5012 | 7.66 | 60.0509
4245 | 30 | 13 | 13 | 20 | 24 | 108.4173 | 0.2832125 | 0.1238175 | 1208.593 | 0 | 0 | 0 |  | Fe_Cr_Ni_Co_W | Fe30Cr13Ni13Co20W24 | 0.0406851 | -2.0388 | 7.72 | 59.0139
4246 | 38 | 9 | 11 | 20 | 22 | 105.4478 | 0.2856637 | 0.1215865 | 1144.497 | 0 | 0 | 0 |  | Fe_Cr_Ni_Co_W | Fe38Cr9Ni11Co20W22 | 0.03978399 | -1.7276 | 7.8 | 57.12268
4247 | 50 | 6 | 8 | 20 | 16 | 98.99275 | 0.2882769 | 0.110461 | 920.1897 | 0 | 0 | 0 |  | Fe_Cr_Ni_Co_W | Fe50Cr6Ni8Co20W16 | 0.03568932 | -1.4096 | 7.92 | 50.64425
4248 | 3 | 50 | 25 | 7 | 14 | 110.5953 | 0.2599294 | 0.0997365 | 829.0261 | 0 | 0 | 0 |  | Fe_Cr_Ni_Co_W | Fe3Cr50Ni25Co7W14 | 0.03281803 | -4.45628 | 7.282828 | 50.31175
4249 | 6 | 42 | 23 | 8 | 21 | 114.2355 | 0.2658001 | 0.113151 | 1066.281 | 0 | 0 | 0 |  | Fe_Cr_Ni_Co_W | Fe6Cr42Ni23Co8W21 | 0.03821107 | -3.7668 | 7.28 | 58.20747
4250 | 9 | 36 | 20 | 9 | 26 | 116.9124 | 0.269223 | 0.1196251 | 1207.608 | 0 | 0 | 0 |  | Fe_Cr_Ni_Co_W | Fe9Cr36Ni20Co9W26 | 0.04105724 | -3.1836 | 7.25 | 62.34188
4251 | 13 | 29 | 18 | 11 | 28 | 116.9393 | 0.2730719 | 0.1234299 | 1281.335 | 0 | 0 | 0 |  | Fe_Cr_Ni_Co_W | Fe13Cr29Ni18Co11W28 | 0.04221658 | -2.82665 | 7.323232 | 63.5152
4252 | 18 | 24 | 16 | 12 | 30 | 116.9154 | 0.275795 | 0.1259294 | 1332.181 | 0 | 0 | 0 |  | Fe_Cr_Ni_Co_W | Fe18Cr24Ni16Co12W30 | 0.04307986 | -2.4576 | 7.36 | 64.29806
4253 | 25 | 18 | 13 | 14 | 31 | 115.7858 | 0.278962 | 0.127799 | 1359.87 | 0 | 0 | 0 |  | Fe_Cr_Ni_Co_W | Fe25Cr18Ni13Co14W31 | 0.04357709 | -2.031566 | 7.425743 | 64.31621
4254 | 32 | 13 | 10 | 15 | 30 | 113.8531 | 0.281453 | 0.1281652 | 1348.015 | 0 | 0 | 0 |  | Fe_Cr_Ni_Co_W | Fe32Cr13Ni10Co15W30 | 0.0435806 | -1.6744 | 7.49 | 63.65344
4255 | 42 | 8 | 8 | 15 | 26 | 109.1573 | 0.2845501 | 0.1257779 | 1254.875 | 0 | 0 | 0 |  | Fe_Cr_Ni_Co_W | Fe42Cr8Ni8Co15W26 | 0.04232994 | -1.376186 | 7.626263 | 60.93614
4256 | 55 | 5 | 6 | 15 | 19 | 101.6417 | 0.2874069 | 0.1160398 | 1023.768 | 0 | 0 | 0 |  | Fe_Cr_Ni_Co_W | Fe55Cr5Ni6Co15W19 | 0.03827997 | -1.1208 | 7.79 | 54.3577
4257 | 3 | 52 | 17 | 7 | 21 | 117.5386 | 0.2583368 | 0.1074104 | 1001.128 | 0 | 0 | 0 |  | Fe_Cr_Ni_Co_W | Fe3Cr52Ni17Co7W21 | 0.03802363 | -3.2196 | 6.95 | 59.02915
4258 | 6 | 43 | 16 | 7 | 28 | 120.8617 | 0.264304 | 0.1165332 | 1194.812 | 0 | 0 | 0 |  | Fe_Cr_Ni_Co_W | Fe6Cr43Ni16Co7W28 | 0.04178553 | -2.7392 | 6.97 | 64.57678
4259 | 9 | 36 | 15 | 7 | 33 | 123.0094 | 0.2683214 | 0.1213204 | 1314.303 | 0 | 0 | 0 |  | Fe_Cr_Ni_Co_W | Fe9Cr36Ni15Co7W33 | 0.04371681 | -2.3892 | 6.99 | 67.22321
4260 | 14 | 30 | 13 | 8 | 36 | 123.4144 | 0.2715499 | 0.1239138 | 1376.788 | 0 | 0 | 0 |  | Fe_Cr_Ni_Co_W | Fe14Cr30Ni13Co8W36 | 0.04464226 | -2.038232 | 7.029703 | 68.07836
4261 | 19 | 24 | 11 | 9 | 38 | 123.3793 | 0.2744782 | 0.1261929 | 1427.734 | 0 | 0 | 0 |  | Fe_Cr_Ni_Co_W | Fe19Cr24Ni11Co9W38 | 0.04530705 | -1.741398 | 7.079208 | 68.44643
4262 | 25 | 18 | 9 | 10 | 38 | 122.0878 | 0.2773375 | 0.1283769 | 1458.311 | 0 | 0 | 0 |  | Fe_Cr_Ni_Co_W | Fe25Cr18Ni9Co10W38 | 0.04566102 | -1.4904 | 7.16 | 68.14771
4263 | 33 | 12 | 7 | 11 | 37 | 119.5987 | 0.2804126 | 0.1301867 | 1465.255 | 0 | 0 | 0 |  | Fe_Cr_Ni_Co_W | Fe33Cr12Ni7Co11W37 | 0.04579845 | -1.2308 | 7.27 | 67.35161
4264 | 44 | 7 | 5 | 12 | 32 | 113.9778 | 0.2835455 | 0.1297253 | 1385.22 | 0 | 0 | 0 |  | Fe_Cr_Ni_Co_W | Fe44Cr7Ni5Co12W32 | 0.04480512 | -0.9988 | 7.44 | 64.79475
4265 | 57 | 4 | 4 | 12 | 23 | 105.1325 | 0.286607 | 0.121992 | 1150.665 | 0 | 0 | 0 |  | Fe_Cr_Ni_Co_W | Fe57Cr4Ni4Co12W23 | 0.04104523 | -0.8528 | 7.66 | 58.41609
4266 | 6 | 42 | 10 | 5 | 37 | 128.1409 | 0.2642596 | 0.1165283 | 1290.279 | 0 | 0 | 0 |  | Fe_Cr_Ni_Co_W | Fe6Cr42Ni10Co5W37 | 0.04452747 | -1.5692 | 6.67 | 69.98707
4267 | 9 | 35 | 10 | 5 | 41 | 129.3095 | 0.26807 | 0.1195631 | 1372.392 | 0 | 0 | 0 |  | Fe_Cr_Ni_Co_W | Fe9Cr35Ni10Co5W41 | 0.04539235 | -1.476 | 6.73 | 70.82965
4268 | 13 | 28 | 9 | 6 | 44 | 129.7148 | 0.2715725 | 0.1221393 | 1438.063 | 0 | 0 | 0 |  | Fe_Cr_Ni_Co_W | Fe13Cr28Ni9Co6W44 | 0.04592171 | -1.3328 | 6.8 | 70.92891
4269 | 18 | 22 | 8 | 7 | 45 | 128.844 | 0.2744849 | 0.1247007 | 1483.874 | 0 | 0 | 0 |  | Fe_Cr_Ni_Co_W | Fe18Cr22Ni8Co7W45 | 0.04626122 | -1.2252 | 6.89 | 70.53871
4270 | 25 | 16 | 6 | 8 | 45 | 127.2181 | 0.2772804 | 0.1271353 | 1516.188 | 0 | 0 | 0 |  | Fe_Cr_Ni_Co_W | Fe25Cr16Ni6Co8W45 | 0.04661971 | -1.0136 | 6.98 | 70.04399
4271 | 32 | 11 | 5 | 9 | 43 | 124.2592 | 0.2798892 | 0.1297693 | 1529.425 | 0 | 0 | 0 |  | Fe_Cr_Ni_Co_W | Fe32Cr11Ni5Co9W43 | 0.0467922 | -0.92 | 7.11 | 69.22969
4272 | 43 | 6 | 3 | 11 | 38 | 118.4949 | 0.2829737 | 0.131429 | 1482.325 | 0 | 0 | 0 |  | Fe_Cr_Ni_Co_W | Fe43Cr6Ni3Co11W38 | 0.04635158 | -0.7493383 | 7.29703 | 67.34624
4273 | 9 | 32 | 6 | 3 | 50 | 135.4527 | 0.2689431 | 0.1147766 | 1377.864 | 0 | 0 | 0 |  | Fe_Cr_Ni_Co_W | Fe9Cr32Ni6Co3W50 | 0.04581064 | -0.6404 | 6.51 | 72.51007
4274 | 13 | 25 | 6 | 4 | 52 | 135.0414 | 0.2723056 | 0.1177545 | 1440.299 | 0 | 0 | 0 |  | Fe_Cr_Ni_Co_W | Fe13Cr25Ni6Co4W52 | 0.04597531 | -0.7308 | 6.62 | 71.71687
4275 | 18 | 19 | 5 | 5 | 53 | 134.184 | 0.2750172 | 0.12035 | 1488.028 | 0 | 0 | 0 |  | Fe_Cr_Ni_Co_W | Fe18Cr19Ni5Co5W53 | 0.04621006 | -0.684 | 6.71 | 71.0219
4276 | 23 | 13 | 4 | 6 | 53 | 133.0243 | 0.277658 | 0.1237145 | 1544.882 | 0 | 0 | 0 |  | Fe_Cr_Ni_Co_W | Fe23Cr13Ni4Co6W53 | 0.04648764 | -0.637486 | 6.808081 | 70.31406
4277 | 30 | 8 | 4 | 8 | 50 | 128.9571 | 0.280479 | 0.1283518 | 1581.67 | 0 | 0 | 0 |  | Fe_Cr_Ni_Co_W | Fe30Cr8Ni4Co8W50 | 0.04705063 | -0.72 | 7 | 69.74124
4278 | 33 | 12 | 47 | 5 | 3 | 86.11253 | 0.2931508 | 0.06219042 | 309.2152 | 1 | 1 | 1 | 309.2152 | Fe_Cr_Ni_Co_W | Fe33Cr12Ni47Co5W3 | 0.01685901 | -3.3012 | 8.69 | 24.18181
4279 | 39 | 11 | 40 | 5 | 5 | 88.24864 | 0.2918528 | 0.07431874 | 427.1462 | 1 | 1 | 1 | 427.1462 | Fe_Cr_Ni_Co_W | Fe39Cr11Ni40Co5W5 | 0.02148641 | -3.0456 | 8.53 | 30.46047
4280 | 44 | 10 | 34 | 4 | 7 | 90.38862 | 0.2906776 | 0.08371579 | 532.4897 | 1 | 0 | 0 |  | Fe_Cr_Ni_Co_W | Fe44Cr10Ni34Co4W7 | 0.02525969 | -2.783389 | 8.383838 | 35.67016
4281 | 49 | 9 | 27 | 4 | 11 | 94.34717 | 0.2890303 | 0.09847697 | 723.8149 | 0 | 0 | 0 |  | Fe_Cr_Ni_Co_W | Fe49Cr9Ni27Co4W11 | 0.03076421 | -2.3856 | 8.18 | 43.43086
4282 | 53 | 7 | 22 | 3 | 14 | 97.05011 | 0.2886252 | 0.1066465 | 849.0415 | 0 | 0 | 0 |  | Fe_Cr_Ni_Co_W | Fe53Cr7Ni22Co3W14 | 0.03426403 | -1.996531 | 8.050505 | 48.34027
4283 | 21 | 19 | 51 | 6 | 3 | 88.18666 | 0.2886322 | 0.06491512 | 336.771 | 1 | 1 | 1 | 336.771 | Fe_Cr_Ni_Co_W | Fe21Cr19Ni51Co6W3 | 0.01670777 | -4.1304 | 8.64 | 24.4949
4284 | 27 | 17 | 44 | 7 | 5 | 89.97107 | 0.2883467 | 0.07608615 | 448.7957 | 1 | 1 | 1 | 448.7957 | Fe_Cr_Ni_Co_W | Fe27Cr17Ni44Co7W5 | 0.02130757 | -3.7384 | 8.51 | 30.65681
4285 | 32 | 16 | 38 | 8 | 7 | 91.88825 | 0.2875828 | 0.08517882 | 552.3124 | 1 | 0 | 0 |  | Fe_Cr_Ni_Co_W | Fe32Cr16Ni38Co8W7 | 0.02480659 | -3.415351 | 8.376238 | 35.48507
4286 | 36 | 14 | 32 | 8 | 10 | 94.66938 | 0.287133 | 0.09614525 | 694.9464 | 0 | 0 | 0 |  | Fe_Cr_Ni_Co_W | Fe36Cr14Ni32Co8W10 | 0.02925667 | -3.032 | 8.24 | 41.6946
4287 | 40 | 11 | 26 | 9 | 14 | 97.93437 | 0.287341 | 0.1075164 | 865.2948 | 0 | 0 | 0 |  | Fe_Cr_Ni_Co_W | Fe40Cr11Ni26Co9W14 | 0.03377368 | -2.5368 | 8.11 | 48.02083
4288 | 44 | 9 | 21 | 8 | 18 | 101.372 | 0.2868426 | 0.1159207 | 1014.401 | 0 | 0 | 0 |  | Fe_Cr_Ni_Co_W | Fe44Cr9Ni21Co8W18 | 0.03736973 | -2.1292 | 7.96 | 53.16164
4289 | 46 | 7 | 16 | 7 | 23 | 105.8472 | 0.2861501 | 0.1234485 | 1177.832 | 0 | 0 | 0 |  | Fe_Cr_Ni_Co_W | Fe46Cr7Ni16Co7W23 | 0.04099708 | -1.714111 | 7.787879 | 58.46539
4290 | 12 | 29 | 52 | 4 | 3 | 91.46239 | 0.2807044 | 0.06797712 | 371.5675 | 1 | 1 | 1 | 371.5675 | Fe_Cr_Ni_Co_W | Fe12Cr29Ni52Co4W3 | 0.01656911 | -5.2228 | 8.44 | 25.0078
4291 | 16 | 27 | 46 | 8 | 4 | 91.98678 | 0.2815039 | 0.07290576 | 421.1972 | 1 | 1 | 1 | 421.1972 | Fe_Cr_Ni_Co_W | Fe16Cr27Ni46Co8W4 | 0.01893305 | -4.731301 | 8.376238 | 28.08742
4292 | 21 | 24 | 39 | 10 | 6 | 93.48822 | 0.2821963 | 0.08186084 | 520.4521 | 1 | 0 | 0 |  | Fe_Cr_Ni_Co_W | Fe21Cr24Ni39Co10W6 | 0.02302849 | -4.1928 | 8.28 | 33.6183
4293 | 25 | 21 | 34 | 12 | 9 | 95.63439 | 0.283247 | 0.09345271 | 664.1029 | 1 | 0 | 0 |  | Fe_Cr_Ni_Co_W | Fe25Cr21Ni34Co12W9 | 0.02756191 | -3.673365 | 8.19802 | 39.8667
4294 | 28 | 17 | 29 | 13 | 13 | 98.68335 | 0.2844389 | 0.1053984 | 838.3667 | 0 | 0 | 0 |  | Fe_Cr_Ni_Co_W | Fe28Cr17Ni29Co13W13 | 0.03244484 | -3.1512 | 8.11 | 46.67451
4295 | 31 | 14 | 24 | 14 | 17 | 101.8143 | 0.2849416 | 0.1143651 | 992.0561 | 0 | 0 | 0 |  | Fe_Cr_Ni_Co_W | Fe31Cr14Ni24Co14W17 | 0.03615759 | -2.6864 | 8 | 51.93804
4296 | 34 | 11 | 19 | 13 | 23 | 106.7049 | 0.2848459 | 0.1239334 | 1190.926 | 0 | 0 | 0 |  | Fe_Cr_Ni_Co_W | Fe34Cr11Ni19Co13W23 | 0.04039846 | -2.2 | 7.83 | 58.09053
4297 | 36 | 8 | 15 | 12 | 29 | 111.3509 | 0.2849126 | 0.1300053 | 1352.615 | 0 | 0 | 0 |  | Fe_Cr_Ni_Co_W | Fe36Cr8Ni15Co12W29 | 0.0434499 | -1.778 | 7.68 | 62.55198
4298 | 37 | 6 | 12 | 9 | 36 | 116.905 | 0.2842527 | 0.1334278 | 1493.61 | 0 | 0 | 0 |  | Fe_Cr_Ni_Co_W | Fe37Cr6Ni12Co9W36 | 0.04585534 | -1.4268 | 7.49 | 66.25247
4299 | 10 | 38 | 43 | 6 | 3 | 94.87263 | 0.2719678 | 0.0684087 | 384.4089 | 1 | 0 | 0 |  | Fe_Cr_Ni_Co_W | Fe10Cr38Ni43Co6W3 | 0.01649974 | -5.5764 | 8.1 | 25.43443
4300 | 13 | 34 | 38 | 10 | 4 | 94.90353 | 0.2743788 | 0.07282288 | 429.2132 | 1 | 0 | 0 |  | Fe_Cr_Ni_Co_W | Fe13Cr34Ni38Co10W4 | 0.01902567 | -5.029691 | 8.10101 | 28.71851
4301 | 16 | 29 | 33 | 14 | 7 | 96.52361 | 0.2774648 | 0.08589199 | 577.5942 | 1 | 0 | 0 |  | Fe_Cr_Ni_Co_W | Fe16Cr29Ni33Co14W7 | 0.02466022 | -4.348536 | 8.080808 | 36.40514
4302 | 19 | 25 | 29 | 17 | 10 | 98.2374 | 0.2797653 | 0.09634399 | 713.7467 | 0 | 0 | 0 |  | Fe_Cr_Ni_Co_W | Fe19Cr25Ni29Co17W10 | 0.02878444 | -3.786 | 8.05 | 42.09264
4303 | 21 | 20 | 25 | 19 | 15 | 101.6994 | 0.2820175 | 0.1099012 | 922.59 | 0 | 0 | 0 |  | Fe_Cr_Ni_Co_W | Fe21Cr20Ni25Co19W15 | 0.03410366 | -3.1996 | 7.99 | 49.56249
4304 | 24 | 16 | 21 | 19 | 20 | 105.3607 | 0.2831672 | 0.1194452 | 1101.352 | 0 | 0 | 0 |  | Fe_Cr_Ni_Co_W | Fe24Cr16Ni21Co19W20 | 0.03810551 | -2.6944 | 7.89 | 55.24346
4305 | 26 | 12 | 17 | 18 | 26 | 110.065 | 0.2838683 | 0.1272601 | 1285.316 | 0 | 0 | 0 |  | Fe_Cr_Ni_Co_W | Fe26Cr12Ni17Co18W26 | 0.04178158 | -2.219365 | 7.757576 | 60.55452
4306 | 28 | 9 | 13 | 17 | 34 | 115.7555 | 0.283831 | 0.132815 | 1462.394 | 0 | 0 | 0 |  | Fe_Cr_Ni_Co_W | Fe28Cr9Ni13Co17W34 | 0.04468091 | -1.758651 | 7.574257 | 64.92468
4307 | 28 | 6 | 11 | 12 | 43 | 122.749 | 0.2834304 | 0.134298 | 1600.208 | 0 | 0 | 0 |  | Fe_Cr_Ni_Co_W | Fe28Cr6Ni11Co12W43 | 0.04665004 | -1.4188 | 7.36 | 68.01022
4308 | 8 | 45 | 35 | 9 | 3 | 97.5661 | 0.2651275 | 0.06791281 | 386.851 | 1 | 0 | 0 |  | Fe_Cr_Ni_Co_W | Fe8Cr45Ni35Co9W3 | 0.01642504 | -5.5376 | 7.83 | 25.69416
4309 | 10 | 39 | 31 | 14 | 5 | 97.89515 | 0.2695015 | 0.07708468 | 483.4249 | 0 | 0 | 0 |  | Fe_Cr_Ni_Co_W | Fe10Cr39Ni31Co14W5 | 0.02099932 | -4.953372 | 7.878788 | 31.87185
4310 | 12 | 33 | 27 | 19 | 8 | 99.08125 | 0.2738175 | 0.08882945 | 623.9296 | 0 | 0 | 0 |  | Fe_Cr_Ni_Co_W | Fe12Cr33Ni27Co19W8 | 0.02602064 | -4.306907 | 7.909091 | 38.7842
4311 | 14 | 28 | 24 | 22 | 12 | 101.3443 | 0.2770627 | 0.1014488 | 799.0985 | 0 | 0 | 0 |  | Fe_Cr_Ni_Co_W | Fe14Cr28Ni24Co22W12 | 0.03089968 | -3.7328 | 7.9 | 45.60746
4312 | 16 | 23 | 20 | 24 | 17 | 104.7224 | 0.2794268 | 0.1130142 | 992.3715 | 0 | 0 | 0 |  | Fe_Cr_Ni_Co_W | Fe16Cr23Ni20Co24W17 | 0.03555877 | -3.1428 | 7.84 | 52.23208
4313 | 18 | 18 | 17 | 25 | 22 | 107.9594 | 0.281582 | 0.1216453 | 1162.693 | 0 | 0 | 0 |  | Fe_Cr_Ni_Co_W | Fe18Cr18Ni17Co25W22 | 0.03907731 | -2.6416 | 7.79 | 57.18182
4314 | 20 | 13 | 13 | 24 | 30 | 113.7845 | 0.2827371 | 0.1300008 | 1380.205 | 0 | 0 | 0 |  | Fe_Cr_Ni_Co_W | Fe20Cr13Ni13Co24W30 | 0.04300354 | -2.0764 | 7.64 | 62.91772
4315 | 20 | 9 | 11 | 22 | 38 | 119.5335 | 0.2833803 | 0.1340117 | 1541.419 | 0 | 0 | 0 |  | Fe_Cr_Ni_Co_W | Fe20Cr9Ni11Co22W38 | 0.04529492 | -1.7172 | 7.5 | 66.32224
4316 | 20 | 6 | 8 | 16 | 50 | 128.4133 | 0.2825348 | 0.131914 | 1646.618 | 0 | 0 | 0 |  | Fe_Cr_Ni_Co_W | Fe20Cr6Ni8Co16W50 | 0.04638323 | -1.272 | 7.2 | 68.37222
4317 | 7 | 50 | 25 | 14 | 3 | 99.85525 | 0.2593901 | 0.06562124 | 372.3398 | 0 | 0 | 0 |  | Fe_Cr_Ni_Co_W | Fe7Cr50Ni25Co14W3 | 0.01643096 | -5.087236 | 7.575758 | 25.96215
4318 | 8 | 42 | 23 | 21 | 6 | 100.028 | 0.2667208 | 0.07961197 | 520.8179 | 0 | 0 | 0 |  | Fe_Cr_Ni_Co_W | Fe8Cr42Ni23Co21W6 | 0.02261016 | -4.58 | 7.71 | 34.46796
4319 | 9 | 36 | 20 | 26 | 9 | 101.1257 | 0.2712468 | 0.09077444 | 659.1666 | 0 | 0 | 0 |  | Fe_Cr_Ni_Co_W | Fe9Cr36Ni20Co26W9 | 0.02711817 | -4.0608 | 7.76 | 40.75586
4320 | 11 | 29 | 18 | 28 | 13 | 103.0577 | 0.2757235 | 0.1029324 | 832.7954 | 0 | 0 | 0 |  | Fe_Cr_Ni_Co_W | Fe11Cr29Ni18Co28W13 | 0.03189495 | -3.51556 | 7.79798 | 47.38612
4321 | 12 | 24 | 16 | 30 | 18 | 106.1097 | 0.2786184 | 0.1142046 | 1023.675 | 0 | 0 | 0 |  | Fe_Cr_Ni_Co_W | Fe12Cr24Ni16Co30W18 | 0.03610445 | -3.0288 | 7.78 | 53.35954
4322 | 14 | 18 | 13 | 31 | 25 | 110.556 | 0.2812371 | 0.1248753 | 1246.374 | 0 | 0 | 0 |  | Fe_Cr_Ni_Co_W | Fe14Cr18Ni13Co31W25 | 0.04034243 | -2.438977 | 7.712871 | 59.38828
4323 | 15 | 13 | 10 | 30 | 32 | 115.6341 | 0.2825797 | 0.1310481 | 1425.527 | 0 | 0 | 0 |  | Fe_Cr_Ni_Co_W | Fe15Cr13Ni10Co30W32 | 0.04336079 | -1.9676 | 7.6 | 63.78675
4324 | 15 | 8 | 8 | 26 | 42 | 123.0296 | 0.2832488 | 0.1342358 | 1602.405 | 0 | 0 | 0 |  | Fe_Cr_Ni_Co_W | Fe15Cr8Ni8Co26W42 | 0.04560467 | -1.548413 | 7.414141 | 67.1645
4325 | 15 | 5 | 6 | 19 | 55 | 132.052 | 0.2824372 | 0.1292819 | 1656.799 | 0 | 0 | 0 |  | Fe_Cr_Ni_Co_W | Fe15Cr5Ni6Co19W55 | 0.04561071 | -1.156 | 7.11 | 67.59438
4326 | 7 | 52 | 17 | 21 | 3 | 100.6497 | 0.2573872 | 0.06270691 | 349.6342 | 0 | 0 | 0 |  | Fe_Cr_Ni_Co_W | Fe7Cr52Ni17Co21W3 | 0.01629649 | -4.546 | 7.45 | 25.88745
4327 | 7 | 43 | 16 | 28 | 6 | 100.6164 | 0.2654483 | 0.07793763 | 507.1827 | 0 | 0 | 0 |  | Fe_Cr_Ni_Co_W | Fe7Cr43Ni16Co28W6 | 0.02251129 | -4.2204 | 7.62 | 34.50725
4328 | 7 | 36 | 15 | 33 | 9 | 101.294 | 0.2711344 | 0.08997445 | 652.4405 | 0 | 0 | 0 |  | Fe_Cr_Ni_Co_W | Fe7Cr36Ni15Co33W9 | 0.02698619 | -3.8412 | 7.73 | 40.71314
4329 | 8 | 30 | 13 | 36 | 14 | 104.069 | 0.2752624 | 0.1045741 | 864.1301 | 0 | 0 | 0 |  | Fe_Cr_Ni_Co_W | Fe8Cr30Ni13Co36W14 | 0.03240137 | -3.300069 | 7.742574 | 48.39326
4330 | 9 | 24 | 11 | 38 | 19 | 106.9665 | 0.2786292 | 0.1153729 | 1051.591 | 0 | 0 | 0 |  | Fe_Cr_Ni_Co_W | Fe9Cr24Ni11Co38W19 | 0.03646265 | -2.801686 | 7.742574 | 54.12284
4331 | 10 | 18 | 9 | 38 | 25 | 110.9624 | 0.2812092 | 0.1245003 | 1247.014 | 0 | 0 | 0 |  | Fe_Cr_Ni_Co_W | Fe10Cr18Ni9Co38W25 | 0.04018048 | -2.314 | 7.7 | 59.40194
4332 | 11 | 12 | 7 | 37 | 33 | 116.3159 | 0.2831995 | 0.131839 | 1452.454 | 0 | 0 | 0 |  | Fe_Cr_Ni_Co_W | Fe11Cr12Ni7Co37W33 | 0.04334542 | -1.83 | 7.61 | 63.90336
4333 | 12 | 7 | 5 | 32 | 44 | 124.1189 | 0.2836566 | 0.1342943 | 1624.589 | 0 | 0 | 0 |  | Fe_Cr_Ni_Co_W | Fe12Cr7Ni5Co32W44 | 0.04542015 | -1.3956 | 7.4 | 67.04357
4334 | 12 | 4 | 4 | 23 | 57 | 133.3707 | 0.282732 | 0.1281947 | 1659.489 | 0 | 0 | 0 |  | Fe_Cr_Ni_Co_W | Fe12Cr4Ni4Co23W57 | 0.04499782 | -1.0668 | 7.09 | 66.80262
4335 | 5 | 42 | 10 | 37 | 6 | 100.4845 | 0.2661498 | 0.07721745 | 501.1995 | 0 | 0 | 0 |  | Fe_Cr_Ni_Co_W | Fe5Cr42Ni10Co37W6 | 0.02238061 | -3.9204 | 7.61 | 34.4353
4336 | 5 | 35 | 10 | 41 | 9 | 101.1308 | 0.2718719 | 0.08954005 | 648.6303 | 0 | 0 | 0 |  | Fe_Cr_Ni_Co_W | Fe5Cr35Ni10Co41W9 | 0.02684399 | -3.5976 | 7.73 | 40.6
4337 | 6 | 28 | 9 | 44 | 13 | 102.8125 | 0.276752 | 0.1022187 | 825.893 | 0 | 0 | 0 |  | Fe_Cr_Ni_Co_W | Fe6Cr28Ni9Co44W13 | 0.0314077 | -3.1164 | 7.8 | 46.90959
4338 | 7 | 22 | 8 | 45 | 18 | 105.7433 | 0.2801559 | 0.1139849 | 1022.608 | 0 | 0 | 0 |  | Fe_Cr_Ni_Co_W | Fe7Cr22Ni8Co45W18 | 0.0357104 | -2.6476 | 7.81 | 52.93496
4339 | 8 | 16 | 6 | 45 | 25 | 110.4584 | 0.2826244 | 0.1249964 | 1253.327 | 0 | 0 | 0 |  | Fe_Cr_Ni_Co_W | Fe8Cr16Ni6Co45W25 | 0.03998361 | -2.1244 | 7.75 | 59.03177
4340 | 9 | 11 | 5 | 43 | 32 | 115.23 | 0.2841499 | 0.1317799 | 1438.856 | 0 | 0 | 0 |  | Fe_Cr_Ni_Co_W | Fe9Cr11Ni5Co43W32 | 0.04283895 | -1.7428 | 7.67 | 63.07733
4341 | 11 | 6 | 3 | 38 | 43 | 122.7447 | 0.2845695 | 0.1349901 | 1619.398 | 0 | 0 | 0 |  | Fe_Cr_Ni_Co_W | Fe11Cr6Ni3Co38W43 | 0.04510961 | -1.313989 | 7.465347 | 66.43306
4342 | 3 | 32 | 6 | 50 | 9 | 100.2682 | 0.2743744 | 0.08981639 | 650.027 | 0 | 0 | 0 |  | Fe_Cr_Ni_Co_W | Fe3Cr32Ni6Co50W9 | 0.02670043 | -3.34 | 7.8 | 40.33609
4343 | 4 | 25 | 6 | 52 | 13 | 101.9387 | 0.2791869 | 0.1027541 | 830.0586 | 0 | 0 | 0 |  | Fe_Cr_Ni_Co_W | Fe4Cr25Ni6Co52W13 | 0.03125702 | -2.8764 | 7.88 | 46.56984
4344 | 5 | 19 | 5 | 53 | 18 | 104.8988 | 0.282442 | 0.1146847 | 1029.348 | 1 | 0 | 0 |  | Fe_Cr_Ni_Co_W | Fe5Cr19Ni5Co53W18 | 0.0355346 | -2.394 | 7.89 | 52.51847
4345 | 6 | 13 | 4 | 53 | 23 | 108.0319 | 0.2851706 | 0.1237069 | 1209.145 | 0 | 0 | 0 |  | Fe_Cr_Ni_Co_W | Fe6Cr13Ni4Co53W23 | 0.03887523 | -1.942659 | 7.888889 | 57.07437
4346 | 8 | 8 | 4 | 50 | 30 | 112.6304 | 0.2866537 | 0.1319659 | 1411.804 | 0 | 0 | 0 |  | Fe_Cr_Ni_Co_W | Fe8Cr8Ni4Co50W30 | 0.0420241 | -1.5888 | 7.82 | 61.40391
4347 | 3 | 12 | 47 | 5 | 33 | 115.0875 | 0.2860938 | 0.1417727 | 1598.598 | 0 | 0 | 0 |  | Fe_Cr_Ni_Co_W | Fe3Cr12Ni47Co5W33 | 0.04399702 | -3.5772 | 8.09 | 63.34003
4348 | 5 | 11 | 40 | 5 | 39 | 120.1326 | 0.2847165 | 0.142294 | 1691.381 | 0 | 0 | 0 |  | Fe_Cr_Ni_Co_W | Fe5Cr11Ni40Co5W39 | 0.04544348 | -3.2904 | 7.85 | 65.84831
4349 | 7 | 10 | 34 | 4 | 44 | 124.4987 | 0.2836032 | 0.1406106 | 1735.088 | 0 | 0 | 0 |  | Fe_Cr_Ni_Co_W | Fe7Cr10Ni34Co4W44 | 0.04617193 | -2.994796 | 7.636364 | 67.29062
4350 | 11 | 9 | 27 | 4 | 49 | 127.9808 | 0.2826517 | 0.1371757 | 1729.619 | 0 | 0 | 0 |  | Fe_Cr_Ni_Co_W | Fe11Cr9Ni27Co4W49 | 0.04643226 | -2.5224 | 7.42 | 68.0541
4351 | 14 | 7 | 22 | 3 | 53 | 131.0492 | 0.2823929 | 0.133431 | 1712.941 | 0 | 0 | 0 |  | Fe_Cr_Ni_Co_W | Fe14Cr7Ni22Co3W53 | 0.04636303 | -2.123865 | 7.262626 | 68.05862
4352 | 3 | 19 | 51 | 6 | 21 | 106.1706 | 0.2847274 | 0.1278583 | 1230.568 | 0 | 0 | 0 |  | Fe_Cr_Ni_Co_W | Fe3Cr19Ni51Co6W21 | 0.03847629 | -4.224 | 8.28 | 55.58561
4353 | 5 | 17 | 44 | 7 | 27 | 111.329 | 0.2839457 | 0.1344539 | 1407.789 | 0 | 0 | 0 |  | Fe_Cr_Ni_Co_W | Fe5Cr17Ni44Co7W27 | 0.04173112 | -3.8264 | 8.07 | 60.51909
4354 | 7 | 16 | 38 | 8 | 32 | 115.3405 | 0.2830552 | 0.1363756 | 1500.831 | 0 | 0 | 0 |  | Fe_Cr_Ni_Co_W | Fe7Cr16Ni38Co8W32 | 0.04356823 | -3.474169 | 7.881188 | 63.49384
4355 | 10 | 14 | 32 | 8 | 36 | 118.6783 | 0.2826896 | 0.1375618 | 1576.925 | 0 | 0 | 0 |  | Fe_Cr_Ni_Co_W | Fe10Cr14Ni32Co8W36 | 0.0448789 | -3.0736 | 7.72 | 65.58201
4356 | 14 | 11 | 26 | 9 | 40 | 121.3307 | 0.283017 | 0.1374101 | 1623.073 | 0 | 0 | 0 |  | Fe_Cr_Ni_Co_W | Fe14Cr11Ni26Co9W40 | 0.04578605 | -2.5784 | 7.59 | 66.89873
4357 | 18 | 9 | 21 | 8 | 44 | 124.149 | 0.2827903 | 0.1362163 | 1650.375 | 0 | 0 | 0 |  | Fe_Cr_Ni_Co_W | Fe18Cr9Ni21Co8W44 | 0.04644039 | -2.1604 | 7.44 | 67.9488
4358 | 23 | 7 | 16 | 7 | 46 | 125.6837 | 0.2827487 | 0.1343918 | 1645.841 | 0 | 0 | 0 |  | Fe_Cr_Ni_Co_W | Fe23Cr7Ni16Co7W46 | 0.04683812 | -1.732884 | 7.323232 | 68.50496
4359 | 3 | 29 | 52 | 4 | 12 | 100.6125 | 0.2794151 | 0.106746 | 857.5542 | 1 | 0 | 0 |  | Fe_Cr_Ni_Co_W | Fe3Cr29Ni52Co4W12 | 0.03093621 | -5.2012 | 8.26 | 45.35141
4360 | 4 | 27 | 46 | 8 | 16 | 103.8714 | 0.2797693 | 0.1136738 | 985.8471 | 0 | 0 | 0 |  | Fe_Cr_Ni_Co_W | Fe4Cr27Ni46Co8W16 | 0.03458842 | -4.693657 | 8.138614 | 50.67102
4361 | 6 | 24 | 39 | 10 | 21 | 108.1288 | 0.28002 | 0.1239587 | 1186.707 | 0 | 0 | 0 |  | Fe_Cr_Ni_Co_W | Fe6Cr24Ni39Co10W21 | 0.03840361 | -4.1388 | 7.98 | 56.3151
4362 | 9 | 21 | 34 | 12 | 25 | 110.7726 | 0.2808663 | 0.127379 | 1279.538 | 0 | 0 | 0 |  | Fe_Cr_Ni_Co_W | Fe9Cr21Ni34Co12W25 | 0.04060249 | -3.623174 | 7.881188 | 59.49185
4363 | 13 | 17 | 29 | 13 | 28 | 112.7001 | 0.2820792 | 0.1310744 | 1372.78 | 0 | 0 | 0 |  | Fe_Cr_Ni_Co_W | Fe13Cr17Ni29Co13W28 | 0.04223851 | -3.1212 | 7.81 | 61.70989
4364 | 17 | 14 | 24 | 14 | 31 | 114.6093 | 0.2827379 | 0.1327048 | 1433.314 | 0 | 0 | 0 |  | Fe_Cr_Ni_Co_W | Fe17Cr14Ni24Co14W31 | 0.04351249 | -2.664 | 7.72 | 63.48512
4365 | 23 | 11 | 19 | 13 | 34 | 116.4682 | 0.2831774 | 0.1336105 | 1481.672 | 0 | 0 | 0 |  | Fe_Cr_Ni_Co_W | Fe23Cr11Ni19Co13W34 | 0.04469979 | -2.1868 | 7.61 | 65.09155
4366 | 29 | 8 | 15 | 12 | 36 | 117.411 | 0.2838679 | 0.1340299 | 1508.716 | 0 | 0 | 0 |  | Fe_Cr_Ni_Co_W | Fe29Cr8Ni15Co12W36 | 0.04548366 | -1.7752 | 7.54 | 65.9978
4367 | 36 | 6 | 12 | 9 | 37 | 117.7487 | 0.2841112 | 0.1337257 | 1511.598 | 0 | 0 | 0 |  | Fe_Cr_Ni_Co_W | Fe36Cr6Ni12Co9W37 | 0.04605844 | -1.4268 | 7.47 | 66.61914
4368 | 3 | 38 | 43 | 6 | 10 | 101.9123 | 0.2717204 | 0.09840714 | 751.5196 | 0 | 0 | 0 |  | Fe_Cr_Ni_Co_W | Fe3Cr38Ni43Co6W10 | 0.0285243 | -5.484 | 7.96 | 42.64962
4369 | 4 | 34 | 38 | 10 | 13 | 103.9488 | 0.273801 | 0.1086538 | 905.372 | 0 | 0 | 0 |  | Fe_Cr_Ni_Co_W | Fe4Cr34Ni38Co10W13 | 0.03198579 | -4.919498 | 7.919192 | 47.58787
4370 | 7 | 29 | 33 | 14 | 16 | 105.4281 | 0.2765774 | 0.1147379 | 1012.182 | 0 | 0 | 0 |  | Fe_Cr_Ni_Co_W | Fe7Cr29Ni33Co14W16 | 0.03478753 | -4.256708 | 7.89899 | 51.44816
4371 | 10 | 25 | 29 | 17 | 19 | 106.9159 | 0.2786804 | 0.118185 | 1085.999 | 0 | 0 | 0 |  | Fe_Cr_Ni_Co_W | Fe10Cr25Ni29Co17W19 | 0.03701749 | -3.7104 | 7.87 | 54.50972
4372 | 15 | 20 | 25 | 19 | 21 | 107.376 | 0.2811613 | 0.1213826 | 1147.393 | 0 | 0 | 0 |  | Fe_Cr_Ni_Co_W | Fe15Cr20Ni25Co19W21 | 0.03849115 | -3.1636 | 7.87 | 56.29174
4373 | 20 | 16 | 21 | 19 | 24 | 109.0547 | 0.2825663 | 0.1252177 | 1233.465 | 0 | 0 | 0 |  | Fe_Cr_Ni_Co_W | Fe20Cr16Ni21Co19W24 | 0.04040998 | -2.6768 | 7.81 | 58.85576
4374 | 26 | 12 | 17 | 18 | 26 | 110.065 | 0.2838683 | 0.1282753 | 1301.42 | 0 | 0 | 0 |  | Fe_Cr_Ni_Co_W | Fe26Cr12Ni17Co18W26 | 0.04178158 | -2.219365 | 7.757576 | 60.55452
4375 | 34 | 9 | 13 | 17 | 28 | 110.5556 | 0.2847272 | 0.1278862 | 1306.753 | 0 | 0 | 0 |  | Fe_Cr_Ni_Co_W | Fe34Cr9Ni13Co17W28 | 0.04272006 | -1.770415 | 7.693069 | 61.64573
4376 | 43 | 6 | 11 | 12 | 28 | 110.0008 | 0.2856223 | 0.1286109 | 1314.64 | 0 | 0 | 0 |  | Fe_Cr_Ni_Co_W | Fe43Cr6Ni11Co12W28 | 0.04324485 | -1.4248 | 7.66 | 62.00153
4377 | 3 | 45 | 35 | 9 | 8 | 102.5566 | 0.265396 | 0.08965799 | 643.6792 | 0 | 0 | 0 |  | Fe_Cr_Ni_Co_W | Fe3Cr45Ni35Co9W8 | 0.02577136 | -5.4276 | 7.73 | 39.16363
4378 | 5 | 39 | 31 | 14 | 10 | 102.9035 | 0.2694826 | 0.09875469 | 762.0185 | 0 | 0 | 0 |  | Fe_Cr_Ni_Co_W | Fe5Cr39Ni31Co14W10 | 0.02856551 | -4.857464 | 7.777778 | 42.97858
4379 | 8 | 33 | 27 | 19 | 12 | 103.0502 | 0.2735861 | 0.1040558 | 839.3251 | 0 | 0 | 0 |  | Fe_Cr_Ni_Co_W | Fe8Cr33Ni27Co19W12 | 0.03090118 | -4.24324 | 7.828283 | 46.0575
4380 | 12 | 28 | 24 | 22 | 14 | 103.2824 | 0.2768724 | 0.1066021 | 883.3207 | 0 | 0 | 0 |  | Fe_Cr_Ni_Co_W | Fe12Cr28Ni24Co22W14 | 0.03286645 | -3.7072 | 7.86 | 48.58024
4381 | 17 | 23 | 20 | 24 | 16 | 103.7716 | 0.2795474 | 0.1109695 | 954.2145 | 0 | 0 | 0 |  | Fe_Cr_Ni_Co_W | Fe17Cr23Ni20Co24W16 | 0.03476856 | -3.1532 | 7.86 | 51.01715
4382 | 22 | 18 | 17 | 25 | 18 | 104.2255 | 0.2821517 | 0.1151146 | 1024.165 | 0 | 0 | 0 |  | Fe_Cr_Ni_Co_W | Fe22Cr18Ni17Co25W18 | 0.03650202 | -2.672 | 7.87 | 53.16239
4383 | 30 | 13 | 13 | 24 | 20 | 104.7205 | 0.2842559 | 0.1185169 | 1085.549 | 0 | 0 | 0 |  | Fe_Cr_Ni_Co_W | Fe30Cr13Ni13Co24W20 | 0.03818526 | -2.1284 | 7.84 | 55.18913
4384 | 38 | 9 | 11 | 22 | 20 | 103.5812 | 0.2862396 | 0.1186155 | 1079.447 | 0 | 0 | 0 |  | Fe_Cr_Ni_Co_W | Fe38Cr9Ni11Co22W20 | 0.03845375 | -1.7676 | 7.86 | 55.1166
4385 | 50 | 6 | 8 | 16 | 20 | 102.8028 | 0.2870094 | 0.1180646 | 1064.905 | 0 | 0 | 0 |  | Fe_Cr_Ni_Co_W | Fe50Cr6Ni8Co16W20 | 0.03886223 | -1.32 | 7.8 | 55.33498
4386 | 3 | 50 | 25 | 14 | 7 | 103.8483 | 0.259919 | 0.08625757 | 607.7934 | 0 | 0 | 0 |  | Fe_Cr_Ni_Co_W | Fe3Cr50Ni25Co14W7 | 0.02428299 | -4.9648 | 7.494949 | 37.39694
4387 | 6 | 42 | 23 | 21 | 8 | 102.0063 | 0.2667861 | 0.08720369 | 617.0386 | 0 | 0 | 0 |  | Fe_Cr_Ni_Co_W | Fe6Cr42Ni23Co21W8 | 0.02570494 | -4.5312 | 7.67 | 39.03895
4388 | 9 | 36 | 20 | 26 | 9 | 101.1257 | 0.2712468 | 0.09077444 | 659.1666 | 0 | 0 | 0 |  | Fe_Cr_Ni_Co_W | Fe9Cr36Ni20Co26W9 | 0.02711817 | -4.0608 | 7.76 | 40.75586
4389 | 13 | 29 | 18 | 28 | 11 | 101.0938 | 0.2758887 | 0.1002974 | 781.0607 | 0 | 0 | 0 |  | Fe_Cr_Ni_Co_W | Fe13Cr29Ni18Co28W11 | 0.02980068 | -3.548209 | 7.838384 | 44.21751
4390 | 18 | 24 | 16 | 30 | 12 | 100.3533 | 0.2793179 | 0.1005652 | 785.6101 | 0 | 0 | 0 |  | Fe_Cr_Ni_Co_W | Fe18Cr24Ni16Co30W12 | 0.03089886 | -3.1056 | 7.9 | 45.39824
4391 | 25 | 18 | 13 | 31 | 14 | 100.3396 | 0.2828195 | 0.1033919 | 829.5637 | 0 | 0 | 0 |  | Fe_Cr_Ni_Co_W | Fe25Cr18Ni13Co31W14 | 0.03296402 | -2.538183 | 7.930693 | 47.90708
4392 | 32 | 13 | 10 | 30 | 15 | 100.0559 | 0.2852829 | 0.1083547 | 896.3913 | 0 | 0 | 0 |  | Fe_Cr_Ni_Co_W | Fe32Cr13Ni10Co30W15 | 0.03422519 | -2.0764 | 7.94 | 49.30832
4393 | 42 | 8 | 8 | 26 | 15 | 98.77586 | 0.287785 | 0.1106396 | 918.5843 | 0 | 0 | 0 |  | Fe_Cr_Ni_Co_W | Fe42Cr8Ni8Co26W15 | 0.03467725 | -1.636568 | 7.959596 | 49.43534
4394 | 55 | 5 | 6 | 19 | 15 | 97.80861 | 0.2887075 | 0.1078182 | 874.3555 | 0 | 0 | 0 |  | Fe_Cr_Ni_Co_W | Fe55Cr5Ni6Co19W15 | 0.03491309 | -1.22 | 7.91 | 49.40648
4395 | 3 | 52 | 17 | 21 | 7 | 104.5843 | 0.258018 | 0.08029503 | 547.1236 | 0 | 0 | 0 |  | Fe_Cr_Ni_Co_W | Fe3Cr52Ni17Co21W7 | 0.02408002 | -4.4068 | 7.37 | 37.30201
4396 | 6 | 43 | 16 | 28 | 7 | 101.6059 | 0.2654983 | 0.08190631 | 555.7476 | 0 | 0 | 0 |  | Fe_Cr_Ni_Co_W | Fe6Cr43Ni16Co28W7 | 0.02412358 | -4.1924 | 7.6 | 36.8916
4397 | 9 | 36 | 15 | 33 | 7 | 99.31222 | 0.2711855 | 0.08272184 | 557.3925 | 0 | 0 | 0 |  | Fe_Cr_Ni_Co_W | Fe9Cr36Ni15Co33W7 | 0.02417481 | -3.8868 | 7.77 | 36.53765
4398 | 14 | 30 | 13 | 36 | 8 | 98.24935 | 0.2757326 | 0.08286317 | 559.1346 | 0 | 0 | 0 |  | Fe_Cr_Ni_Co_W | Fe14Cr30Ni13Co36W8 | 0.02565635 | -3.410646 | 7.861386 | 38.24218
4399 | 19 | 24 | 11 | 38 | 9 | 97.38903 | 0.2798301 | 0.08687788 | 603.3393 | 0 | 0 | 0 |  | Fe_Cr_Ni_Co_W | Fe19Cr24Ni11Co38W9 | 0.02713714 | -2.94677 | 7.940594 | 39.94114
4400 | 25 | 18 | 9 | 38 | 10 | 96.70991 | 0.2834895 | 0.09408894 | 685.507 | 0 | 0 | 0 |  | Fe_Cr_Ni_Co_W | Fe25Cr18Ni9Co38W10 | 0.02868493 | -2.476 | 8 | 41.70599
4401 | 33 | 12 | 7 | 37 | 11 | 95.89767 | 0.2870405 | 0.09740196 | 724.0858 | 0 | 0 | 0 |  | Fe_Cr_Ni_Co_W | Fe33Cr12Ni7Co37W11 | 0.03008564 | -1.9796 | 8.05 | 43.19769
4402 | 44 | 7 | 5 | 32 | 12 | 95.44529 | 0.2893427 | 0.1002242 | 758.3136 | 0 | 0 | 0 |  | Fe_Cr_Ni_Co_W | Fe44Cr7Ni5Co32W12 | 0.03151271 | -1.5108 | 8.04 | 44.76561
4403 | 57 | 4 | 4 | 23 | 12 | 94.62505 | 0.2902054 | 0.09966836 | 745.5408 | 0 | 0 | 0 |  | Fe_Cr_Ni_Co_W | Fe57Cr4Ni4Co23W12 | 0.03187028 | -1.1388 | 7.99 | 44.92427
4404 | 6 | 42 | 10 | 37 | 5 | 99.48657 | 0.2661081 | 0.0728173 | 450.5877 | 0 | 0 | 0 |  | Fe_Cr_Ni_Co_W | Fe6Cr42Ni10Co37W5 | 0.02059772 | -3.95 | 7.63 | 31.82373
4405 | 9 | 35 | 10 | 41 | 5 | 97.13274 | 0.272017 | 0.07351832 | 450.9525 | 0 | 0 | 0 |  | Fe_Cr_Ni_Co_W | Fe9Cr35Ni10Co41W5 | 0.02066084 | -3.6936 | 7.81 | 31.49667
4406 | 13 | 28 | 9 | 44 | 6 | 95.86403 | 0.2774595 | 0.07842938 | 499.4132 | 0 | 0 | 0 |  | Fe_Cr_Ni_Co_W | Fe13Cr28Ni9Co44W6 | 0.02255525 | -3.248 | 7.94 | 33.73707
4407 | 18 | 22 | 8 | 45 | 7 | 94.96237 | 0.2817441 | 0.08286951 | 545.432 | 0 | 0 | 0 |  | Fe_Cr_Ni_Co_W | Fe18Cr22Ni8Co45W7 | 0.02430701 | -2.806 | 8.03 | 35.78533
4408 | 25 | 16 | 6 | 45 | 8 | 94.13325 | 0.2855859 | 0.08685648 | 587.8961 | 0 | 0 | 0 |  | Fe_Cr_Ni_Co_W | Fe25Cr16Ni6Co45W8 | 0.025967 | -2.3012 | 8.09 | 37.66842
4409 | 32 | 11 | 5 | 43 | 9 | 93.61223 | 0.2885461 | 0.09065064 | 630.0353 | 0 | 0 | 0 |  | Fe_Cr_Ni_Co_W | Fe32Cr11Ni5Co43W9 | 0.02752895 | -1.8992 | 8.13 | 39.46277
4410 | 43 | 6 | 3 | 38 | 11 | 94.05357 | 0.290635 | 0.09387837 | 674.5372 | 0 | 0 | 0 |  | Fe_Cr_Ni_Co_W | Fe43Cr6Ni3Co38W11 | 0.03017281 | -1.426919 | 8.09901 | 42.79038
4411 | 9 | 32 | 6 | 50 | 3 | 94.1941 | 0.2748077 | 0.0625187 | 336.386 | 0 | 1 | 0 |  | Fe_Cr_Ni_Co_W | Fe9Cr32Ni6Co50W3 | 0.01621915 | -3.4792 | 7.92 | 25.14836
4412 | 13 | 25 | 6 | 52 | 4 | 92.89027 | 0.2804215 | 0.06827348 | 387.1862 | 0 | 1 | 0 |  | Fe_Cr_Ni_Co_W | Fe13Cr25Ni6Co52W4 | 0.0186625 | -3.0348 | 8.06 | 28.0676
4413 | 18 | 19 | 5 | 53 | 5 | 91.99658 | 0.2847694 | 0.07341764 | 435.1701 | 1 | 1 | 1 | 435.1701 | Fe_Cr_Ni_Co_W | Fe18Cr19Ni5Co53W5 | 0.02081097 | -2.5656 | 8.15 | 30.62989
4414 | 23 | 13 | 4 | 53 | 6 | 91.2294 | 0.2888179 | 0.08295854 | 529.0543 | 1 | 1 | 1 | 529.0543 | Fe_Cr_Ni_Co_W | Fe23Cr13Ni4Co53W6 | 0.0228446 | -2.095296 | 8.232323 | 33.03663
4415 | 30 | 8 | 4 | 50 | 8 | 91.61791 | 0.2916222 | 0.08710319 | 579.8161 | 0 | 0 | 0 |  | Fe_Cr_Ni_Co_W | Fe30Cr8Ni4Co50W8 | 0.02605808 | -1.6944 | 8.26 | 37.1532
4416 | 5 | 12 | 47 | 33 | 3 | 85.73886 | 0.2967659 | 0.06396819 | 323.2961 | 1 | 1 | 1 | 323.2961 | Fe_Cr_Ni_Co_W | Fe5Cr12Ni47Co33W3 | 0.01639168 | -2.6852 | 8.97 | 23.64318
4417 | 5 | 11 | 40 | 39 | 5 | 87.83986 | 0.2961167 | 0.07681313 | 450.5025 | 1 | 1 | 1 | 450.5025 | Fe_Cr_Ni_Co_W | Fe5Cr11Ni40Co39W5 | 0.02077451 | -2.4744 | 8.87 | 29.65738
4418 | 4 | 10 | 34 | 44 | 7 | 89.95582 | 0.2955999 | 0.0870804 | 567.9766 | 1 | 1 | 1 | 567.9766 | Fe_Cr_Ni_Co_W | Fe4Cr10Ni34Co44W7 | 0.02426195 | -2.277319 | 8.787879 | 34.54841
4419 | 4 | 9 | 27 | 49 | 11 | 93.97273 | 0.2942339 | 0.1026894 | 776.9566 | 1 | 1 | 1 | 776.9566 | Fe_Cr_Ni_Co_W | Fe4Cr9Ni27Co49W11 | 0.02937579 | -2.0976 | 8.63 | 41.86395
4420 | 3 | 7 | 22 | 53 | 14 | 96.71421 | 0.2942375 | 0.1116476 | 918.3984 | 1 | 0 | 0 |  | Fe_Cr_Ni_Co_W | Fe3Cr7Ni22Co53W14 | 0.03248804 | -1.812876 | 8.555556 | 46.29724
4421 | 6 | 19 | 51 | 21 | 3 | 87.99891 | 0.2905719 | 0.06595909 | 346.0037 | 1 | 1 | 1 | 346.0037 | Fe_Cr_Ni_Co_W | Fe6Cr19Ni51Co21W3 | 0.01644472 | -3.8784 | 8.79 | 24.26417
4422 | 7 | 17 | 44 | 27 | 5 | 89.74445 | 0.2908585 | 0.07743562 | 462.7476 | 1 | 1 | 1 | 462.7476 | Fe_Cr_Ni_Co_W | Fe7Cr17Ni44Co27W5 | 0.02087742 | -3.4824 | 8.71 | 30.2364
4423 | 8 | 16 | 38 | 32 | 7 | 91.64738 | 0.2904867 | 0.0868095 | 571.3066 | 1 | 1 | 1 | 571.3066 | Fe_Cr_Ni_Co_W | Fe8Cr16Ni38Co32W7 | 0.02421461 | -3.217724 | 8.613861 | 34.88663
4424 | 8 | 14 | 32 | 36 | 10 | 94.43458 | 0.2904166 | 0.09834818 | 723.5979 | 1 | 1 | 1 | 723.5979 | Fe_Cr_Ni_Co_W | Fe8Cr14Ni32Co36W10 | 0.02842507 | -2.8976 | 8.52 | 40.81225
4425 | 9 | 11 | 26 | 40 | 14 | 97.7386 | 0.2907953 | 0.1101837 | 904.2866 | 0 | 0 | 0 |  | Fe_Cr_Ni_Co_W | Fe9Cr11Ni26Co40W14 | 0.0326825 | -2.4748 | 8.42 | 46.80801
4426 | 8 | 9 | 21 | 44 | 18 | 101.2185 | 0.2906644 | 0.1193501 | 1068.868 | 0 | 0 | 0 |  | Fe_Cr_Ni_Co_W | Fe8Cr9Ni21Co44W18 | 0.03591845 | -2.1724 | 8.32 | 51.51078
4427 | 7 | 7 | 16 | 46 | 23 | 105.7805 | 0.29009 | 0.127528 | 1248.786 | 1 | 0 | 0 |  | Fe_Cr_Ni_Co_W | Fe7Cr7Ni16Co46W23 | 0.03915874 | -1.905112 | 8.181818 | 56.33014
4428 | 4 | 29 | 52 | 12 | 3 | 91.37232 | 0.2817404 | 0.0682795 | 374.9688 | 1 | 1 | 1 | 374.9688 | Fe_Cr_Ni_Co_W | Fe4Cr29Ni52Co12W3 | 0.01641898 | -5.178 | 8.52 | 24.93411
4429 | 8 | 27 | 46 | 16 | 4 | 91.9012 | 0.2825145 | 0.07276454 | 421.2581 | 1 | 1 | 1 | 421.2581 | Fe_Cr_Ni_Co_W | Fe8Cr27Ni46Co16W4 | 0.01877108 | -4.709342 | 8.455446 | 27.98532
4430 | 10 | 24 | 39 | 21 | 6 | 93.38118 | 0.2835591 | 0.08194794 | 523.581 | 1 | 1 | 1 | 523.581 | Fe_Cr_Ni_Co_W | Fe10Cr24Ni39Co21W6 | 0.0227646 | -4.1928 | 8.39 | 33.40659
4431 | 12 | 21 | 34 | 25 | 9 | 95.52833 | 0.2847794 | 0.09361029 | 669.2939 | 1 | 0 | 0 |  | Fe_Cr_Ni_Co_W | Fe12Cr21Ni34Co25W9 | 0.02719473 | -3.693756 | 8.326733 | 39.52318
4432 | 13 | 17 | 29 | 28 | 13 | 98.59013 | 0.2861327 | 0.1060972 | 851.1249 | 0 | 0 | 0 |  | Fe_Cr_Ni_Co_W | Fe13Cr17Ni29Co28W13 | 0.03193158 | -3.1872 | 8.26 | 46.14282
4433 | 14 | 14 | 24 | 31 | 17 | 101.7418 | 0.2867692 | 0.1156896 | 1014.228 | 0 | 0 | 0 |  | Fe_Cr_Ni_Co_W | Fe14Cr14Ni24Co31W17 | 0.03548901 | -2.7612 | 8.17 | 51.21123
4434 | 13 | 11 | 19 | 34 | 23 | 106.6755 | 0.2869531 | 0.125955 | 1227.041 | 0 | 0 | 0 |  | Fe_Cr_Ni_Co_W | Fe13Cr11Ni19Co34W23 | 0.03941997 | -2.3512 | 8.04 | 56.9828
4435 | 12 | 8 | 15 | 36 | 29 | 111.3801 | 0.2871706 | 0.1326119 | 1402.254 | 0 | 0 | 0 |  | Fe_Cr_Ni_Co_W | Fe12Cr8Ni15Co36W29 | 0.04216321 | -1.9988 | 7.92 | 61.04908
4436 | 9 | 6 | 12 | 37 | 36 | 117.0214 | 0.2867093 | 0.1367979 | 1561.824 | 0 | 0 | 0 |  | Fe_Cr_Ni_Co_W | Fe9Cr6Ni12Co37W36 | 0.04412108 | -1.7628 | 7.77 | 64.17873
4437 | 6 | 38 | 43 | 10 | 3 | 94.83269 | 0.2724855 | 0.06710118 | 374.4008 | 1 | 0 | 0 |  | Fe_Cr_Ni_Co_W | Fe6Cr38Ni43Co10W3 | 0.01642038 | -5.626 | 8.14 | 25.42656
4438 | 10 | 34 | 38 | 13 | 4 | 94.87416 | 0.2747648 | 0.07153713 | 419.2345 | 1 | 0 | 0 |  | Fe_Cr_Ni_Co_W | Fe10Cr34Ni38Co13W4 | 0.01896082 | -5.066422 | 8.131313 | 28.69505
4439 | 14 | 29 | 33 | 16 | 7 | 96.50679 | 0.2777115 | 0.0847906 | 568.4843 | 1 | 0 | 0 |  | Fe_Cr_Ni_Co_W | Fe14Cr29Ni33Co16W7 | 0.02460717 | -4.371391 | 8.10101 | 36.36728
4440 | 17 | 25 | 29 | 19 | 10 | 98.22337 | 0.28 | 0.09556599 | 707.0296 | 0 | 0 | 0 |  | Fe_Cr_Ni_Co_W | Fe17Cr25Ni29Co19W10 | 0.02872347 | -3.8076 | 8.07 | 42.03939
4441 | 19 | 20 | 25 | 21 | 15 | 101.69 | 0.2822379 | 0.1097173 | 921.4564 | 0 | 0 | 0 |  | Fe_Cr_Ni_Co_W | Fe19Cr20Ni25Co21W15 | 0.03402946 | -3.2196 | 8.01 | 49.48778
4442 | 19 | 16 | 21 | 24 | 20 | 105.3487 | 0.2836864 | 0.1198106 | 1108.131 | 0 | 0 | 0 |  | Fe_Cr_Ni_Co_W | Fe19Cr16Ni21Co24W20 | 0.03788942 | -2.7464 | 7.94 | 55.01082
4443 | 18 | 12 | 17 | 26 | 26 | 110.0678 | 0.2846511 | 0.1281576 | 1301.778 | 0 | 0 | 0 |  | Fe_Cr_Ni_Co_W | Fe18Cr12Ni17Co26W26 | 0.0413729 | -2.310785 | 7.838384 | 60.09244
4444 | 17 | 9 | 13 | 28 | 34 | 115.793 | 0.2848088 | 0.1339616 | 1485.767 | 0 | 0 | 0 |  | Fe_Cr_Ni_Co_W | Fe17Cr9Ni13Co28W34 | 0.04403563 | -1.909617 | 7.683168 | 64.16957
4445 | 12 | 6 | 11 | 28 | 43 | 122.8612 | 0.2847459 | 0.1363846 | 1644.457 | 0 | 0 | 0 |  | Fe_Cr_Ni_Co_W | Fe12Cr6Ni11Co28W43 | 0.04551767 | -1.6684 | 7.52 | 66.63895
4446 | 9 | 45 | 35 | 8 | 3 | 97.57511 | 0.2649982 | 0.06517563 | 364.3398 | 1 | 0 | 0 |  | Fe_Cr_Ni_Co_W | Fe9Cr45Ni35Co8W3 | 0.01644571 | -5.5104 | 7.82 | 25.69047
4447 | 14 | 39 | 31 | 10 | 5 | 97.9288 | 0.2689942 | 0.07490082 | 463.8401 | 0 | 0 | 0 |  | Fe_Cr_Ni_Co_W | Fe14Cr39Ni31Co10W5 | 0.02109524 | -4.855423 | 7.838384 | 31.90321
4448 | 19 | 33 | 27 | 12 | 8 | 99.13173 | 0.2729662 | 0.08724169 | 607.2965 | 0 | 0 | 0 |  | Fe_Cr_Ni_Co_W | Fe19Cr33Ni27Co12W8 | 0.02622005 | -4.155494 | 7.838384 | 38.91656
4449 | 22 | 28 | 24 | 14 | 12 | 101.3877 | 0.2761477 | 0.1002816 | 784.281 | 0 | 0 | 0 |  | Fe_Cr_Ni_Co_W | Fe22Cr28Ni24Co14W12 | 0.03116823 | -3.5792 | 7.82 | 45.83841
4450 | 24 | 23 | 20 | 16 | 17 | 104.7479 | 0.2785664 | 0.1120677 | 978.1272 | 0 | 0 | 0 |  | Fe_Cr_Ni_Co_W | Fe24Cr23Ni20Co16W17 | 0.03587782 | -2.9956 | 7.76 | 52.54512
4451 | 25 | 18 | 17 | 18 | 22 | 107.9671 | 0.2808716 | 0.1208541 | 1149.366 | 0 | 0 | 0 |  | Fe_Cr_Ni_Co_W | Fe25Cr18Ni17Co18W22 | 0.03939781 | -2.524 | 7.72 | 57.52174
4452 | 24 | 13 | 13 | 20 | 30 | 113.7756 | 0.2823645 | 0.1295297 | 1371.291 | 0 | 0 | 0 |  | Fe_Cr_Ni_Co_W | Fe24Cr13Ni13Co20W30 | 0.04322388 | -2.0076 | 7.6 | 63.16645
4453 | 22 | 9 | 11 | 20 | 38 | 119.5229 | 0.2832081 | 0.1337971 | 1536.82 | 0 | 0 | 0 |  | Fe_Cr_Ni_Co_W | Fe22Cr9Ni11Co20W38 | 0.04542406 | -1.6828 | 7.48 | 66.47436
4454 | 16 | 6 | 8 | 20 | 50 | 128.4518 | 0.2828442 | 0.1324459 | 1658.389 | 0 | 0 | 0 |  | Fe_Cr_Ni_Co_W | Fe16Cr6Ni8Co20W50 | 0.04606153 | -1.3552 | 7.24 | 67.97911
4455 | 14 | 50 | 25 | 7 | 3 | 99.91312 | 0.2584768 | 0.06273167 | 347.8049 | 0 | 0 | 0 |  | Fe_Cr_Ni_Co_W | Fe14Cr50Ni25Co7W3 | 0.01658208 | -4.79298 | 7.505051 | 25.90156
4456 | 21 | 42 | 23 | 8 | 6 | 100.1231 | 0.2651112 | 0.07758007 | 499.5608 | 0 | 0 | 0 |  | Fe_Cr_Ni_Co_W | Fe21Cr42Ni23Co8W6 | 0.02294275 | -4.1328 | 7.58 | 34.57904
4457 | 26 | 36 | 20 | 9 | 9 | 101.2307 | 0.2692263 | 0.08900584 | 636.9584 | 0 | 0 | 0 |  | Fe_Cr_Ni_Co_W | Fe26Cr36Ni20Co9W9 | 0.02762495 | -3.5372 | 7.59 | 41.07785
4458 | 28 | 29 | 18 | 11 | 13 | 103.136 | 0.2737882 | 0.1013303 | 809.6035 | 0 | 0 | 0 |  | Fe_Cr_Ni_Co_W | Fe28Cr29Ni18Co11W13 | 0.03249955 | -3.071523 | 7.626263 | 47.89945
4459 | 30 | 24 | 16 | 12 | 18 | 106.1546 | 0.276706 | 0.112422 | 994.8281 | 0 | 0 | 0 |  | Fe_Cr_Ni_Co_W | Fe30Cr24Ni16Co12W18 | 0.03684626 | -2.6112 | 7.6 | 54.07994
4460 | 31 | 18 | 13 | 14 | 25 | 110.5514 | 0.2795802 | 0.1229978 | 1212.753 | 0 | 0 | 0 |  | Fe_Cr_Ni_Co_W | Fe31Cr18Ni13Co14W25 | 0.04116885 | -2.085678 | 7.544554 | 60.27126
4461 | 30 | 13 | 10 | 15 | 32 | 115.5869 | 0.2812108 | 0.1293665 | 1392.402 | 0 | 0 | 0 |  | Fe_Cr_Ni_Co_W | Fe30Cr13Ni10Co15W32 | 0.04422306 | -1.6616 | 7.45 | 64.7611
4462 | 26 | 8 | 8 | 15 | 42 | 122.9518 | 0.2823306 | 0.1329944 | 1575.352 | 0 | 0 | 0 |  | Fe_Cr_Ni_Co_W | Fe26Cr8Ni8Co15W42 | 0.04638406 | -1.323947 | 7.30303 | 68.0922
4463 | 19 | 5 | 6 | 15 | 55 | 132.0069 | 0.2821405 | 0.1286453 | 1643.012 | 0 | 0 | 0 |  | Fe_Cr_Ni_Co_W | Fe19Cr5Ni6Co15W55 | 0.04596282 | -1.0632 | 7.07 | 68.0297
4464 | 21 | 52 | 17 | 7 | 3 | 100.7605 | 0.2555804 | 0.0607174 | 331.2858 | 0 | 0 | 0 |  | Fe_Cr_Ni_Co_W | Fe21Cr52Ni17Co7W3 | 0.01659711 | -3.846 | 7.31 | 25.73014
4465 | 28 | 43 | 16 | 7 | 6 | 100.7655 | 0.2628511 | 0.07600675 | 484.8104 | 0 | 0 | 0 |  | Fe_Cr_Ni_Co_W | Fe28Cr43Ni16Co7W6 | 0.0230502 | -3.3552 | 7.41 | 34.65602
4466 | 33 | 36 | 15 | 7 | 9 | 101.453 | 0.2680468 | 0.08779926 | 623.5325 | 0 | 0 | 0 |  | Fe_Cr_Ni_Co_W | Fe33Cr36Ni15Co7W9 | 0.02776122 | -2.9364 | 7.47 | 41.18932
4467 | 36 | 30 | 13 | 8 | 14 | 104.1812 | 0.2721683 | 0.1020574 | 825.9855 | 0 | 0 | 0 |  | Fe_Cr_Ni_Co_W | Fe36Cr30Ni13Co8W14 | 0.03340555 | -2.443682 | 7.465347 | 49.23949
4468 | 38 | 24 | 11 | 9 | 19 | 107.0252 | 0.2756093 | 0.1126084 | 1005.391 | 0 | 0 | 0 |  | Fe_Cr_Ni_Co_W | Fe38Cr24Ni11Co9W19 | 0.03767482 | -2.017057 | 7.455446 | 55.29718
4469 | 38 | 18 | 9 | 10 | 25 | 110.9501 | 0.2784616 | 0.1216993 | 1195.45 | 0 | 0 | 0 |  | Fe_Cr_Ni_Co_W | Fe38Cr18Ni9Co10W25 | 0.04156404 | -1.6308 | 7.42 | 60.86863
4470 | 37 | 12 | 7 | 11 | 33 | 116.2248 | 0.2808512 | 0.1289545 | 1394.824 | 0 | 0 | 0 |  | Fe_Cr_Ni_Co_W | Fe37Cr12Ni7Co11W33 | 0.04487002 | -1.258 | 7.35 | 65.63353
4471 | 32 | 7 | 5 | 12 | 44 | 123.9686 | 0.2820278 | 0.1317274 | 1569.737 | 0 | 0 | 0 |  | Fe_Cr_Ni_Co_W | Fe32Cr7Ni5Co12W44 | 0.04686322 | -0.9556 | 7.2 | 68.76947
4472 | 23 | 4 | 4 | 12 | 57 | 133.2405 | 0.2819292 | 0.1264833 | 1621.932 | 0 | 0 | 0 |  | Fe_Cr_Ni_Co_W | Fe23Cr4Ni4Co12W57 | 0.04600168 | -0.7984 | 6.98 | 68.05145
4473 | 37 | 42 | 10 | 5 | 6 | 100.713 | 0.2621967 | 0.07474434 | 471.094 | 0 | 0 | 0 |  | Fe_Cr_Ni_Co_W | Fe37Cr42Ni10Co5W6 | 0.0231989 | -2.4868 | 7.29 | 34.64838
4474 | 41 | 35 | 10 | 5 | 9 | 101.3529 | 0.2676007 | 0.08678821 | 611.0357 | 0 | 0 | 0 |  | Fe_Cr_Ni_Co_W | Fe41Cr35Ni10Co5W9 | 0.0279145 | -2.244 | 7.37 | 41.25094
4475 | 44 | 28 | 9 | 6 | 13 | 102.9903 | 0.2724692 | 0.0991717 | 779.5392 | 0 | 0 | 0 |  | Fe_Cr_Ni_Co_W | Fe44Cr28Ni9Co6W13 | 0.03273587 | -1.9156 | 7.42 | 48.01448
4476 | 45 | 22 | 8 | 7 | 18 | 105.8435 | 0.2761241 | 0.1106763 | 967.1082 | 0 | 0 | 0 |  | Fe_Cr_Ni_Co_W | Fe45Cr22Ni8Co7W18 | 0.03727214 | -1.614 | 7.43 | 54.44952
4477 | 45 | 16 | 6 | 8 | 25 | 110.4491 | 0.2789959 | 0.1214049 | 1186.739 | 0 | 0 | 0 |  | Fe_Cr_Ni_Co_W | Fe45Cr16Ni6Co8W25 | 0.04180782 | -1.2216 | 7.38 | 60.98328
4478 | 43 | 11 | 5 | 9 | 32 | 115.1291 | 0.2810495 | 0.1281115 | 1365.967 | 0 | 0 | 0 |  | Fe_Cr_Ni_Co_W | Fe43Cr11Ni5Co9W32 | 0.04478996 | -0.9948 | 7.33 | 65.29158
4479 | 38 | 6 | 3 | 11 | 43 | 122.561 | 0.2823652 | 0.1314601 | 1545.165 | 0 | 0 | 0 |  | Fe_Cr_Ni_Co_W | Fe38Cr6Ni3Co11W43 | 0.04698656 | -0.731693 | 7.19802 | 68.67805
4480 | 50 | 32 | 6 | 3 | 9 | 100.5722 | 0.2688036 | 0.08640201 | 602.8527 | 0 | 0 | 0 |  | Fe_Cr_Ni_Co_W | Fe50Cr32Ni6Co3W9 | 0.02808784 | -1.5916 | 7.33 | 41.21784
4481 | 52 | 25 | 6 | 4 | 13 | 102.1781 | 0.2737813 | 0.09905853 | 773.3912 | 0 | 0 | 0 |  | Fe_Cr_Ni_Co_W | Fe52Cr25Ni6Co4W13 | 0.03292565 | -1.4172 | 7.4 | 48.00115
4482 | 53 | 19 | 5 | 5 | 18 | 105.04 | 0.2773529 | 0.1106434 | 961.1212 | 0 | 0 | 0 |  | Fe_Cr_Ni_Co_W | Fe53Cr19Ni5Co5W18 | 0.03749908 | -1.146 | 7.41 | 54.46568
4483 | 53 | 13 | 4 | 6 | 23 | 108.0751 | 0.2804277 | 0.1194689 | 1131.652 | 0 | 0 | 0 |  | Fe_Cr_Ni_Co_W | Fe53Cr13Ni4Co6W23 | 0.04110752 | -0.9068462 | 7.414141 | 59.48526
4484 | 50 | 8 | 4 | 8 | 30 | 112.5564 | 0.2827477 | 0.1276022 | 1326.653 | 0 | 0 | 0 |  | Fe_Cr_Ni_Co_W | Fe50Cr8Ni4Co8W30 | 0.04432651 | -0.816 | 7.4 | 64.04873
4485 | 5 | 12 | 47 | 3 | 33 | 115.0809 | 0.2859123 | 0.1415952 | 1594.679 | 0 | 0 | 0 |  | Fe_Cr_Ni_Co_W | Fe5Cr12Ni47Co3W33 | 0.04411442 | -3.5972 | 8.07 | 63.48228
4486 | 5 | 11 | 40 | 5 | 39 | 120.1326 | 0.2847165 | 0.142294 | 1691.381 | 0 | 0 | 0 |  | Fe_Cr_Ni_Co_W | Fe5Cr11Ni40Co5W39 | 0.04544348 | -3.2904 | 7.85 | 65.84831
4487 | 4 | 10 | 34 | 7 | 44 | 124.5226 | 0.2838499 | 0.1409819 | 1743.388 | 0 | 0 | 0 |  | Fe_Cr_Ni_Co_W | Fe4Cr10Ni34Co7W44 | 0.04595069 | -3.002143 | 7.666667 | 67.01897
4488 | 4 | 9 | 27 | 11 | 49 | 128.0474 | 0.2831989 | 0.1380522 | 1749.57 | 0 | 0 | 0 |  | Fe_Cr_Ni_Co_W | Fe4Cr9Ni27Co11W49 | 0.04587755 | -2.584 | 7.49 | 67.37025
4489 | 3 | 7 | 22 | 14 | 53 | 131.1708 | 0.2832286 | 0.1349858 | 1748.019 | 0 | 0 | 0 |  | Fe_Cr_Ni_Co_W | Fe3Cr7Ni22Co14W53 | 0.04540849 | -2.258545 | 7.373737 | 66.86747
4490 | 6 | 19 | 51 | 3 | 21 | 106.1761 | 0.284418 | 0.1277091 | 1227.25 | 0 | 0 | 0 |  | Fe_Cr_Ni_Co_W | Fe6Cr19Ni51Co3W21 | 0.03861036 | -4.2528 | 8.25 | 55.73679
4491 | 7 | 17 | 44 | 5 | 27 | 111.3269 | 0.2837527 | 0.1343 | 1404.535 | 0 | 0 | 0 |  | Fe_Cr_Ni_Co_W | Fe7Cr17Ni44Co5W27 | 0.04183471 | -3.8344 | 8.05 | 60.63827
4492 | 8 | 16 | 38 | 7 | 32 | 115.3374 | 0.2829642 | 0.1362871 | 1498.933 | 0 | 0 | 0 |  | Fe_Cr_Ni_Co_W | Fe8Cr16Ni38Co7W32 | 0.04362499 | -3.472601 | 7.871287 | 63.55973
4493 | 8 | 14 | 32 | 10 | 36 | 118.688 | 0.2828656 | 0.1377552 | 1581.181 | 0 | 0 | 0 |  | Fe_Cr_Ni_Co_W | Fe8Cr14Ni32Co10W36 | 0.044754 | -3.0848 | 7.74 | 65.43516
4494 | 9 | 11 | 26 | 14 | 40 | 121.362 | 0.2834403 | 0.1379621 | 1635.171 | 0 | 0 | 0 |  | Fe_Cr_Ni_Co_W | Fe9Cr11Ni26Co14W40 | 0.04544982 | -2.6204 | 7.64 | 66.49654
4495 | 8 | 9 | 21 | 18 | 44 | 124.2256 | 0.2836063 | 0.1374104 | 1676.762 | 0 | 0 | 0 |  | Fe_Cr_Ni_Co_W | Fe8Cr9Ni21Co18W44 | 0.04571727 | -2.2764 | 7.54 | 67.07339
4496 | 7 | 7 | 16 | 23 | 46 | 125.8198 | 0.2840383 | 0.136503 | 1692.002 | 0 | 0 | 0 |  | Fe_Cr_Ni_Co_W | Fe7Cr7Ni16Co23W46 | 0.04561766 | -1.961433 | 7.484848 | 67.01485
4497 | 4 | 29 | 52 | 3 | 12 | 100.6182 | 0.2793002 | 0.1067566 | 857.3539 | 0 | 0 | 0 |  | Fe_Cr_Ni_Co_W | Fe4Cr29Ni52Co3W12 | 0.03096992 | -5.2032 | 8.25 | 45.38326
4498 | 8 | 27 | 46 | 4 | 16 | 103.8859 | 0.2793356 | 0.1135921 | 983.3915 | 0 | 0 | 0 |  | Fe_Cr_Ni_Co_W | Fe8Cr27Ni46Co4W16 | 0.03474163 | -4.685815 | 8.09901 | 50.8244
4499 | 10 | 24 | 39 | 6 | 21 | 108.1334 | 0.279608 | 0.1237377 | 1181.986 | 0 | 0 | 0 |  | Fe_Cr_Ni_Co_W | Fe10Cr24Ni39Co6W21 | 0.03858349 | -4.1148 | 7.94 | 56.50442
4500 | 12 | 21 | 34 | 9 | 25 | 110.7714 | 0.280573 | 0.1271439 | 1274.845 | 0 | 0 | 0 |  | Fe_Cr_Ni_Co_W | Fe12Cr21Ni34Co9W25 | 0.04074895 | -3.599647 | 7.851485 | 59.65131
4501 | 13 | 17 | 29 | 13 | 28 | 112.7001 | 0.2820792 | 0.1310744 | 1372.78 | 0 | 0 | 0 |  | Fe_Cr_Ni_Co_W | Fe13Cr17Ni29Co13W28 | 0.04223851 | -3.1212 | 7.81 | 61.70989
4502 | 14 | 14 | 24 | 17 | 31 | 114.6175 | 0.283015 | 0.1330221 | 1439.652 | 0 | 0 | 0 |  | Fe_Cr_Ni_Co_W | Fe14Cr14Ni24Co17W31 | 0.0433434 | -2.694 | 7.75 | 63.29131
4503 | 13 | 11 | 19 | 23 | 34 | 116.5058 | 0.2840731 | 0.1347078 | 1504.106 | 0 | 0 | 0 |  | Fe_Cr_Ni_Co_W | Fe13Cr11Ni19Co23W34 | 0.04410184 | -2.3028 | 7.71 | 64.3934
4504 | 12 | 8 | 15 | 29 | 36 | 117.4848 | 0.2853602 | 0.1359684 | 1548.693 | 0 | 0 | 0 |  | Fe_Cr_Ni_Co_W | Fe12Cr8Ni15Co29W36 | 0.04442879 | -1.9792 | 7.71 | 64.74566
4505 | 9 | 6 | 12 | 36 | 37 | 117.8723 | 0.2864576 | 0.1369573 | 1577.866 | 0 | 0 | 0 |  | Fe_Cr_Ni_Co_W | Fe9Cr6Ni12Co36W37 | 0.04435292 | -1.7616 | 7.74 | 64.57554
4506 | 6 | 38 | 43 | 3 | 10 | 101.9292 | 0.271367 | 0.0985011 | 751.6448 | 0 | 0 | 0 |  | Fe_Cr_Ni_Co_W | Fe6Cr38Ni43Co3W10 | 0.02861878 | -5.4384 | 7.93 | 42.71955
4507 | 10 | 34 | 38 | 4 | 13 | 103.9744 | 0.2731155 | 0.1086104 | 902.7113 | 0 | 0 | 0 |  | Fe_Cr_Ni_Co_W | Fe10Cr34Ni38Co4W13 | 0.03220151 | -4.823998 | 7.858586 | 47.77212
4508 | 14 | 29 | 33 | 7 | 16 | 105.4497 | 0.2758074 | 0.1144122 | 1005.427 | 0 | 0 | 0 |  | Fe_Cr_Ni_Co_W | Fe14Cr29Ni33Co7W16 | 0.03506496 | -4.151005 | 7.828283 | 51.70987
4509 | 17 | 25 | 29 | 10 | 19 | 106.9298 | 0.2779438 | 0.1177161 | 1077.127 | 0 | 0 | 0 |  | Fe_Cr_Ni_Co_W | Fe17Cr25Ni29Co10W19 | 0.03731532 | -3.6096 | 7.8 | 54.80876
4510 | 19 | 20 | 25 | 15 | 21 | 107.3819 | 0.2807502 | 0.1210509 | 1141.336 | 0 | 0 | 0 |  | Fe_Cr_Ni_Co_W | Fe19Cr20Ni25Co15W21 | 0.03866995 | -3.114 | 7.83 | 56.48044
4511 | 19 | 16 | 21 | 20 | 24 | 109.0543 | 0.2826656 | 0.1253103 | 1235.186 | 0 | 0 | 0 |  | Fe_Cr_Ni_Co_W | Fe19Cr16Ni21Co20W24 | 0.04036189 | -2.6888 | 7.82 | 58.80298
4512 | 18 | 12 | 17 | 26 | 26 | 110.0678 | 0.2846511 | 0.1290666 | 1316.442 | 0 | 0 | 0 |  | Fe_Cr_Ni_Co_W | Fe18Cr12Ni17Co26W26 | 0.0413729 | -2.310785 | 7.838384 | 60.09244
4513 | 17 | 9 | 13 | 34 | 28 | 110.5679 | 0.2863315 | 0.1295954 | 1339.192 | 0 | 0 | 0 |  | Fe_Cr_Ni_Co_W | Fe17Cr9Ni13Co34W28 | 0.04184266 | -1.963729 | 7.861386 | 60.63449
4514 | 12 | 6 | 11 | 43 | 28 | 110.0183 | 0.2885672 | 0.1318717 | 1376.098 | 0 | 0 | 0 |  | Fe_Cr_Ni_Co_W | Fe12Cr6Ni11Co43W28 | 0.04162349 | -1.7224 | 7.97 | 60.09992
4515 | 9 | 45 | 35 | 3 | 8 | 102.592 | 0.264671 | 0.08988556 | 644.4284 | 0 | 0 | 0 |  | Fe_Cr_Ni_Co_W | Fe9Cr45Ni35Co3W8 | 0.02594567 | -5.2524 | 7.67 | 39.25239
4516 | 14 | 39 | 31 | 5 | 10 | 102.9515 | 0.268415 | 0.09867288 | 758.321 | 0 | 0 | 0 |  | Fe_Cr_Ni_Co_W | Fe14Cr39Ni31Co5W10 | 0.02885383 | -4.618712 | 7.686869 | 43.1747
4517 | 19 | 33 | 27 | 8 | 12 | 103.1033 | 0.2723158 | 0.1036063 | 830.5512 | 0 | 0 | 0 |  | Fe_Cr_Ni_Co_W | Fe19Cr33Ni27Co8W12 | 0.0312803 | -3.987348 | 7.717172 | 46.36353
4518 | 22 | 28 | 24 | 12 | 14 | 103.3253 | 0.2757564 | 0.1060308 | 873.2684 | 0 | 0 | 0 |  | Fe_Cr_Ni_Co_W | Fe22Cr28Ni24Co12W14 | 0.03322946 | -3.5072 | 7.76 | 48.90644
4519 | 24 | 23 | 20 | 17 | 16 | 103.7976 | 0.2787857 | 0.1104803 | 945.7964 | 0 | 0 | 0 |  | Fe_Cr_Ni_Co_W | Fe24Cr23Ni20Co17W16 | 0.03503872 | -3.0272 | 7.79 | 51.27924
4520 | 25 | 18 | 17 | 22 | 18 | 104.2351 | 0.2818331 | 0.1148769 | 1020.071 | 0 | 0 | 0 |  | Fe_Cr_Ni_Co_W | Fe25Cr18Ni17Co22W18 | 0.03662451 | -2.6264 | 7.84 | 53.28893
4521 | 24 | 13 | 13 | 30 | 20 | 104.7046 | 0.284878 | 0.1190431 | 1094.652 | 0 | 0 | 0 |  | Fe_Cr_Ni_Co_W | Fe24Cr13Ni13Co30W20 | 0.03792714 | -2.2076 | 7.9 | 54.90902
4522 | 22 | 9 | 11 | 38 | 20 | 103.5319 | 0.2878974 | 0.1200815 | 1104.223 | 0 | 0 | 0 |  | Fe_Cr_Ni_Co_W | Fe22Cr9Ni11Co38W20 | 0.03776929 | -1.9276 | 8.02 | 54.35071
4523 | 16 | 6 | 8 | 50 | 20 | 102.6875 | 0.2905296 | 0.1213617 | 1119.086 | 0 | 0 | 0 |  | Fe_Cr_Ni_Co_W | Fe16Cr6Ni8Co50W20 | 0.03741336 | -1.6192 | 8.14 | 53.68203
4524 | 14 | 50 | 25 | 3 | 7 | 103.9115 | 0.2585611 | 0.08624274 | 604.6729 | 0 | 0 | 0 |  | Fe_Cr_Ni_Co_W | Fe14Cr50Ni25Co3W7 | 0.02459481 | -4.48444 | 7.383838 | 37.49285
4525 | 21 | 42 | 23 | 6 | 8 | 102.0979 | 0.2649778 | 0.08683294 | 609.3626 | 0 | 0 | 0 |  | Fe_Cr_Ni_Co_W | Fe21Cr42Ni23Co6W8 | 0.02613658 | -4.0032 | 7.52 | 39.25545
4526 | 26 | 36 | 20 | 9 | 9 | 101.2307 | 0.2692263 | 0.09000174 | 646.5842 | 0 | 0 | 0 |  | Fe_Cr_Ni_Co_W | Fe26Cr36Ni20Co9W9 | 0.02762495 | -3.5372 | 7.59 | 41.07785
4527 | 28 | 29 | 18 | 13 | 11 | 101.1804 | 0.2741376 | 0.09939633 | 766.5444 | 0 | 0 | 0 |  | Fe_Cr_Ni_Co_W | Fe28Cr29Ni18Co13W11 | 0.03029153 | -3.168656 | 7.686869 | 44.61034
4528 | 30 | 24 | 16 | 18 | 12 | 100.4228 | 0.2779477 | 0.09974411 | 772.9866 | 0 | 0 | 0 |  | Fe_Cr_Ni_Co_W | Fe30Cr24Ni16Co18W12 | 0.03129813 | -2.856 | 7.78 | 45.75107
4529 | 31 | 18 | 13 | 25 | 14 | 100.3718 | 0.2821573 | 0.1029304 | 822.5466 | 0 | 0 | 0 |  | Fe_Cr_Ni_Co_W | Fe31Cr18Ni13Co25W14 | 0.03317438 | -2.439369 | 7.871287 | 48.11351
4530 | 30 | 13 | 10 | 32 | 15 | 100.0452 | 0.2855026 | 0.1085208 | 898.9554 | 0 | 0 | 0 |  | Fe_Cr_Ni_Co_W | Fe30Cr13Ni10Co32W15 | 0.03415196 | -2.1036 | 7.96 | 49.232
4531 | 26 | 8 | 8 | 42 | 15 | 98.68254 | 0.2895557 | 0.1120523 | 940.0038 | 0 | 0 | 0 |  | Fe_Cr_Ni_Co_W | Fe26Cr8Ni8Co42W15 | 0.03408729 | -1.786756 | 8.121212 | 48.78882
4532 | 19 | 5 | 6 | 55 | 15 | 97.5857 | 0.2926563 | 0.1111001 | 921.7461 | 0 | 0 | 0 |  | Fe_Cr_Ni_Co_W | Fe19Cr5Ni6Co55W15 | 0.03361259 | -1.4792 | 8.27 | 47.94205
4533 | 21 | 52 | 17 | 3 | 7 | 104.6826 | 0.2558188 | 0.07953784 | 535.0958 | 0 | 0 | 0 |  | Fe_Cr_Ni_Co_W | Fe21Cr52Ni17Co3W7 | 0.0245852 | -3.478 | 7.19 | 37.42245
4534 | 28 | 43 | 16 | 6 | 7 | 101.7488 | 0.2628137 | 0.08076443 | 539.262 | 0 | 0 | 0 |  | Fe_Cr_Ni_Co_W | Fe28Cr43Ni16Co6W7 | 0.02472388 | -3.2772 | 7.38 | 37.11752
4535 | 33 | 36 | 15 | 9 | 7 | 99.48761 | 0.2682596 | 0.08127596 | 537.8616 | 0 | 0 | 0 |  | Fe_Cr_Ni_Co_W | Fe33Cr36Ni15Co9W7 | 0.02481521 | -3.0708 | 7.53 | 36.85159
4536 | 36 | 30 | 13 | 14 | 8 | 98.41207 | 0.273112 | 0.08136579 | 539.768 | 0 | 0 | 0 |  | Fe_Cr_Ni_Co_W | Fe36Cr30Ni13Co14W8 | 0.02625815 | -2.78953 | 7.643564 | 38.63214
4537 | 38 | 24 | 11 | 19 | 9 | 97.53118 | 0.2775981 | 0.08550138 | 585.3636 | 0 | 0 | 0 |  | Fe_Cr_Ni_Co_W | Fe38Cr24Ni11Co19W9 | 0.0276771 | -2.507205 | 7.752475 | 40.36327
4538 | 38 | 18 | 9 | 25 | 10 | 96.80832 | 0.2819699 | 0.09310111 | 672.0745 | 0 | 0 | 0 |  | Fe_Cr_Ni_Co_W | Fe38Cr18Ni9Co25W10 | 0.02907393 | -2.2368 | 7.87 | 42.0552
4539 | 37 | 12 | 7 | 33 | 11 | 95.92834 | 0.2865793 | 0.09708803 | 719.8022 | 0 | 0 | 0 |  | Fe_Cr_Ni_Co_W | Fe37Cr12Ni7Co33W11 | 0.03020952 | -1.9268 | 8.01 | 43.32159
4540 | 32 | 7 | 5 | 44 | 12 | 95.35347 | 0.2907081 | 0.1012803 | 772.0041 | 0 | 0 | 0 |  | Fe_Cr_Ni_Co_W | Fe32Cr7Ni5Co44W12 | 0.03112783 | -1.6212 | 8.16 | 44.35087
4541 | 23 | 4 | 4 | 57 | 12 | 94.35324 | 0.294072 | 0.1024971 | 782.7872 | 0 | 0 | 0 |  | Fe_Cr_Ni_Co_W | Fe23Cr4Ni4Co57W12 | 0.03078598 | -1.3564 | 8.33 | 43.71213
4542 | 37 | 42 | 10 | 6 | 5 | 99.72686 | 0.2622262 | 0.07032584 | 422.0808 | 0 | 0 | 0 |  | Fe_Cr_Ni_Co_W | Fe37Cr42Ni10Co6W5 | 0.02133763 | -2.5736 | 7.32 | 31.91614
4543 | 41 | 35 | 10 | 9 | 5 | 97.40731 | 0.2680131 | 0.07093769 | 422.1263 | 0 | 0 | 0 |  | Fe_Cr_Ni_Co_W | Fe41Cr35Ni10Co9W5 | 0.02140252 | -2.5416 | 7.49 | 31.69921
4544 | 44 | 28 | 9 | 13 | 6 | 96.13635 | 0.2736367 | 0.07599448 | 471.2144 | 0 | 0 | 0 |  | Fe_Cr_Ni_Co_W | Fe44Cr28Ni9Co13W6 | 0.02330817 | -2.3552 | 7.63 | 34.13444
4545 | 45 | 22 | 8 | 18 | 7 | 95.20203 | 0.2784616 | 0.08079551 | 520.5669 | 0 | 0 | 0 |  | Fe_Cr_Ni_Co_W | Fe45Cr22Ni8Co18W7 | 0.02499483 | -2.1904 | 7.76 | 36.27616
4546 | 45 | 16 | 6 | 25 | 8 | 94.31245 | 0.2831887 | 0.08537452 | 569.3829 | 0 | 0 | 0 |  | Fe_Cr_Ni_Co_W | Fe45Cr16Ni6Co25W8 | 0.02649965 | -1.9492 | 7.89 | 38.12755
4547 | 43 | 11 | 5 | 32 | 9 | 93.71061 | 0.2872456 | 0.08981274 | 619.6441 | 0 | 0 | 0 |  | Fe_Cr_Ni_Co_W | Fe43Cr11Ni5Co32W9 | 0.02783525 | -1.7584 | 8.02 | 39.76129
4548 | 38 | 6 | 3 | 43 | 11 | 94.012 | 0.2912059 | 0.09429332 | 679.3244 | 0 | 0 | 0 |  | Fe_Cr_Ni_Co_W | Fe38Cr6Ni3Co43W11 | 0.03002246 | -1.472013 | 8.148515 | 42.62856
4549 | 50 | 32 | 6 | 9 | 3 | 94.60971 | 0.2695394 | 0.05937152 | 305.1505 | 0 | 0 | 0 |  | Fe_Cr_Ni_Co_W | Fe50Cr32Ni6Co9W3 | 0.01699812 | -2.0524 | 7.51 | 25.07489
4550 | 52 | 25 | 6 | 13 | 4 | 93.29384 | 0.2754836 | 0.06541758 | 357.309 | 0 | 0 | 0 |  | Fe_Cr_Ni_Co_W | Fe52Cr25Ni6Co13W4 | 0.01945219 | -1.9896 | 7.67 | 28.33725
4551 | 53 | 19 | 5 | 18 | 5 | 92.36165 | 0.2804021 | 0.07091376 | 408.081 | 0 | 0 | 0 |  | Fe_Cr_Ni_Co_W | Fe53Cr19Ni5Co18W5 | 0.0215671 | -1.8376 | 7.8 | 31.10048
4552 | 53 | 13 | 4 | 23 | 6 | 91.54657 | 0.2850936 | 0.08077279 | 504.358 | 0 | 0 | 0 |  | Fe_Cr_Ni_Co_W | Fe53Cr13Ni4Co23W6 | 0.02354296 | -1.642281 | 7.929293 | 33.61983
4553 | 50 | 8 | 4 | 30 | 8 | 91.81583 | 0.2892279 | 0.08564806 | 563.3087 | 0 | 0 | 0 |  | Fe_Cr_Ni_Co_W | Fe50Cr8Ni4Co30W8 | 0.02657792 | -1.5024 | 8.06 | 37.67705
4554 | 12 | 33 | 47 | 3 | 5 | 95.10692 | 0.2761798 | 0.0783607 | 487.02 | 1 | 0 | 0 |  | Fe_Cr_Ni_Co_W | Fe12Cr33Ni47Co3W5 | 0.02105185 | -5.3472 | 8.21 | 31.42149
4555 | 11 | 39 | 40 | 5 | 5 | 97.39532 | 0.2703921 | 0.07882331 | 497.5912 | 1 | 0 | 0 |  | Fe_Cr_Ni_Co_W | Fe11Cr39Ni40Co5W5 | 0.02099072 | -5.3976 | 7.97 | 31.72129
4556 | 10 | 44 | 34 | 7 | 4 | 98.47883 | 0.2652458 | 0.07312105 | 441.3604 | 0 | 0 | 0 |  | Fe_Cr_Ni_Co_W | Fe10Cr44Ni34Co7W4 | 0.01895062 | -5.368432 | 7.787879 | 29.13962
4557 | 9 | 49 | 27 | 11 | 4 | 100.2639 | 0.2606651 | 0.07133441 | 429.5095 | 0 | 0 | 0 |  | Fe_Cr_Ni_Co_W | Fe9Cr49Ni27Co11W4 | 0.01879288 | -5.046 | 7.59 | 29.16762
4558 | 7 | 53 | 22 | 14 | 3 | 101.0164 | 0.2563371 | 0.06423656 | 362.8871 | 0 | 0 | 0 |  | Fe_Cr_Ni_Co_W | Fe7Cr53Ni22Co14W3 | 0.01641534 | -4.892562 | 7.454545 | 26.02809
4559 | 19 | 21 | 51 | 3 | 6 | 92.01791 | 0.2859708 | 0.0832836 | 528.7265 | 1 | 1 | 1 | 528.7265 | Fe_Cr_Ni_Co_W | Fe19Cr21Ni51Co3W6 | 0.02306812 | -4.3812 | 8.51 | 33.37829
4560 | 17 | 27 | 44 | 5 | 7 | 95.30128 | 0.2801493 | 0.08760869 | 589.4541 | 1 | 0 | 0 |  | Fe_Cr_Ni_Co_W | Fe17Cr27Ni44Co5W7 | 0.02466192 | -4.6664 | 8.25 | 36.11094
4561 | 16 | 32 | 38 | 7 | 8 | 98.02214 | 0.2755586 | 0.09082115 | 638.4863 | 0 | 0 | 0 |  | Fe_Cr_Ni_Co_W | Fe16Cr32Ni38Co7W8 | 0.02599844 | -4.689736 | 8.029703 | 38.41278
4562 | 14 | 36 | 32 | 10 | 8 | 99.7296 | 0.2716438 | 0.08963673 | 632.7805 | 0 | 0 | 0 |  | Fe_Cr_Ni_Co_W | Fe14Cr36Ni32Co10W8 | 0.02601998 | -4.6416 | 7.86 | 38.81701
4563 | 11 | 40 | 26 | 14 | 9 | 102.2472 | 0.2680202 | 0.09136661 | 667.303 | 0 | 0 | 0 |  | Fe_Cr_Ni_Co_W | Fe11Cr40Ni26Co14W9 | 0.02727457 | -4.4616 | 7.68 | 41.05167
4564 | 9 | 44 | 21 | 18 | 8 | 102.7651 | 0.2645511 | 0.0862209 | 608.2944 | 0 | 0 | 0 |  | Fe_Cr_Ni_Co_W | Fe9Cr44Ni21Co18W8 | 0.02578027 | -4.3472 | 7.56 | 39.19834
4565 | 7 | 46 | 16 | 23 | 7 | 102.8419 | 0.2623345 | 0.08100146 | 549.724 | 0 | 0 | 0 |  | Fe_Cr_Ni_Co_W | Fe7Cr46Ni16Co23W7 | 0.0242819 | -4.189777 | 7.484848 | 37.24548
4566 | 29 | 12 | 52 | 3 | 4 | 86.94786 | 0.2935885 | 0.06973957 | 378.1929 | 1 | 1 | 1 | 378.1929 | Fe_Cr_Ni_Co_W | Fe29Cr12Ni52Co3W4 | 0.01925995 | -3.4204 | 8.75 | 27.44066
4567 | 27 | 16 | 46 | 4 | 8 | 92.57392 | 0.2883975 | 0.0906391 | 615.6995 | 1 | 0 | 0 |  | Fe_Cr_Ni_Co_W | Fe27Cr16Ni46Co4W8 | 0.02629891 | -3.701598 | 8.475248 | 37.53481
4568 | 24 | 21 | 39 | 6 | 10 | 96.60485 | 0.2832144 | 0.09774084 | 720.7681 | 0 | 0 | 0 |  | Fe_Cr_Ni_Co_W | Fe24Cr21Ni39Co6W10 | 0.02903229 | -3.9108 | 8.22 | 41.91706
4569 | 21 | 25 | 34 | 9 | 12 | 99.87015 | 0.2796174 | 0.1032366 | 810.2993 | 0 | 0 | 0 |  | Fe_Cr_Ni_Co_W | Fe21Cr25Ni34Co9W12 | 0.03111404 | -3.930595 | 8.029703 | 45.35302
4570 | 17 | 28 | 29 | 13 | 13 | 102.1599 | 0.2768495 | 0.1048067 | 847.3533 | 0 | 0 | 0 |  | Fe_Cr_Ni_Co_W | Fe17Cr28Ni29Co13W13 | 0.03213258 | -3.9036 | 7.89 | 47.26352
4571 | 14 | 31 | 24 | 17 | 14 | 104.2538 | 0.2742603 | 0.1058721 | 877.2876 | 0 | 0 | 0 |  | Fe_Cr_Ni_Co_W | Fe14Cr31Ni24Co17W14 | 0.03295838 | -3.7888 | 7.75 | 48.9044
4572 | 11 | 34 | 19 | 23 | 13 | 104.4222 | 0.2720186 | 0.1020356 | 825.9582 | 0 | 0 | 0 |  | Fe_Cr_Ni_Co_W | Fe11Cr34Ni19Co23W13 | 0.03179877 | -3.7172 | 7.67 | 47.571
4573 | 8 | 36 | 15 | 29 | 12 | 104.2349 | 0.2706049 | 0.09849668 | 777.981 | 0 | 0 | 0 |  | Fe_Cr_Ni_Co_W | Fe8Cr36Ni15Co29W12 | 0.03059347 | -3.6688 | 7.63 | 46.06778
4574 | 6 | 37 | 12 | 36 | 9 | 101.728 | 0.2701928 | 0.08933133 | 647.5912 | 0 | 0 | 0 |  | Fe_Cr_Ni_Co_W | Fe6Cr37Ni12Co36W9 | 0.02691615 | -3.7332 | 7.68 | 40.75917
4575 | 38 | 10 | 43 | 3 | 6 | 88.84733 | 0.2926461 | 0.07993365 | 485.5513 | 1 | 1 | 1 | 485.5513 | Fe_Cr_Ni_Co_W | Fe38Cr10Ni43Co3W6 | 0.02337014 | -3.0496 | 8.57 | 32.98485
4576 | 34 | 13 | 38 | 4 | 10 | 94.24594 | 0.2884607 | 0.09693779 | 702.0617 | 0 | 0 | 0 |  | Fe_Cr_Ni_Co_W | Fe34Cr13Ni38Co4W10 | 0.0294052 | -3.215182 | 8.343434 | 41.76056
4577 | 29 | 16 | 33 | 7 | 14 | 99.39324 | 0.2849089 | 0.1085393 | 886.0034 | 0 | 0 | 0 |  | Fe_Cr_Ni_Co_W | Fe29Cr16Ni33Co7W14 | 0.03369162 | -3.258851 | 8.131313 | 48.31621
4578 | 25 | 19 | 29 | 10 | 17 | 103.1864 | 0.2820943 | 0.1147121 | 1003.147 | 0 | 0 | 0 |  | Fe_Cr_Ni_Co_W | Fe25Cr19Ni29Co10W17 | 0.03604523 | -3.2472 | 7.96 | 52.1954
4579 | 20 | 21 | 25 | 15 | 19 | 105.8268 | 0.2803712 | 0.1176214 | 1071.14 | 0 | 0 | 0 |  | Fe_Cr_Ni_Co_W | Fe20Cr21Ni25Co15W19 | 0.03733731 | -3.1864 | 7.85 | 54.52293
4580 | 16 | 24 | 21 | 20 | 19 | 106.8875 | 0.2782979 | 0.1164332 | 1061.973 | 0 | 0 | 0 |  | Fe_Cr_Ni_Co_W | Fe16Cr24Ni21Co20W19 | 0.03711308 | -3.178 | 7.76 | 54.66361
4581 | 12 | 26 | 17 | 26 | 18 | 106.9503 | 0.2769306 | 0.1135126 | 1018.959 | 0 | 0 | 0 |  | Fe_Cr_Ni_Co_W | Fe12Cr26Ni17Co26W18 | 0.03628576 | -3.162126 | 7.717172 | 53.80549
4582 | 9 | 28 | 13 | 34 | 17 | 106.2778 | 0.2761475 | 0.1113054 | 979.2488 | 0 | 0 | 0 |  | Fe_Cr_Ni_Co_W | Fe9Cr28Ni13Co34W17 | 0.03502813 | -3.102833 | 7.70297 | 52.20911
4583 | 6 | 28 | 11 | 43 | 12 | 101.7634 | 0.2770954 | 0.0999658 | 787.9129 | 0 | 0 | 0 |  | Fe_Cr_Ni_Co_W | Fe6Cr28Ni11Co43W12 | 0.03040849 | -3.2424 | 7.85 | 45.36122
4584 | 45 | 8 | 35 | 3 | 9 | 91.67179 | 0.2916577 | 0.09225763 | 634.6072 | 1 | 0 | 0 |  | Fe_Cr_Ni_Co_W | Fe45Cr8Ni35Co3W9 | 0.02815817 | -2.6404 | 8.39 | 39.5808
4585 | 39 | 10 | 31 | 5 | 14 | 97.59869 | 0.2884238 | 0.1081369 | 871.6267 | 0 | 0 | 0 |  | Fe_Cr_Ni_Co_W | Fe39Cr10Ni31Co5W14 | 0.03396171 | -2.695643 | 8.191919 | 48.11793
4586 | 33 | 12 | 27 | 8 | 19 | 103.2161 | 0.2856766 | 0.1186574 | 1070.002 | 0 | 0 | 0 |  | Fe_Cr_Ni_Co_W | Fe33Cr12Ni27Co8W19 | 0.03800102 | -2.676053 | 8 | 54.37759
4587 | 28 | 14 | 24 | 12 | 22 | 106.5181 | 0.2838737 | 0.1230838 | 1170.994 | 0 | 0 | 0 |  | Fe_Cr_Ni_Co_W | Fe28Cr14Ni24Co12W22 | 0.03964309 | -2.6544 | 7.88 | 57.21014
4588 | 23 | 16 | 20 | 17 | 24 | 109.0887 | 0.282209 | 0.1247765 | 1226.32 | 0 | 0 | 0 |  | Fe_Cr_Ni_Co_W | Fe23Cr16Ni20Co17W24 | 0.04053127 | -2.5884 | 7.77 | 59.0128
4589 | 18 | 18 | 17 | 22 | 25 | 110.6966 | 0.2808919 | 0.125102 | 1249.509 | 0 | 0 | 0 |  | Fe_Cr_Ni_Co_W | Fe18Cr18Ni17Co22W25 | 0.04077712 | -2.5732 | 7.7 | 59.83803
4590 | 13 | 20 | 13 | 30 | 24 | 110.5286 | 0.2799649 | 0.1231225 | 1214.619 | 0 | 0 | 0 |  | Fe_Cr_Ni_Co_W | Fe13Cr20Ni13Co30W24 | 0.03992065 | -2.5536 | 7.68 | 58.97618
4591 | 9 | 20 | 11 | 38 | 22 | 108.7642 | 0.2806898 | 0.1208618 | 1159.985 | 0 | 0 | 0 |  | Fe_Cr_Ni_Co_W | Fe9Cr20Ni11Co38W22 | 0.03853408 | -2.5688 | 7.76 | 56.96762
4592 | 6 | 20 | 8 | 50 | 16 | 103.1947 | 0.2822854 | 0.1109086 | 956.7863 | 1 | 0 | 0 |  | Fe_Cr_Ni_Co_W | Fe6Cr20Ni8Co50W16 | 0.03407472 | -2.6 | 7.94 | 50.27484
4593 | 50 | 7 | 25 | 3 | 14 | 96.92431 | 0.2891639 | 0.107097 | 854.2764 | 0 | 0 | 0 |  | Fe_Cr_Ni_Co_W | Fe50Cr7Ni25Co3W14 | 0.03421156 | -2.164269 | 8.111111 | 48.23505
4594 | 42 | 8 | 23 | 6 | 21 | 103.8228 | 0.2870019 | 0.1217455 | 1127.117 | 0 | 0 | 0 |  | Fe_Cr_Ni_Co_W | Fe42Cr8Ni23Co6W21 | 0.03952021 | -2.1628 | 7.94 | 56.22055
4595 | 36 | 9 | 20 | 9 | 26 | 108.8069 | 0.2853017 | 0.1279366 | 1282.65 | 0 | 0 | 0 |  | Fe_Cr_Ni_Co_W | Fe36Cr9Ni20Co9W26 | 0.04216018 | -2.0928 | 7.79 | 60.49331
4596 | 29 | 11 | 18 | 13 | 28 | 111.5354 | 0.2838219 | 0.1290565 | 1334.748 | 0 | 0 | 0 |  | Fe_Cr_Ni_Co_W | Fe29Cr11Ni18Co13W28 | 0.04289619 | -2.149168 | 7.707071 | 62.08022
4597 | 24 | 12 | 16 | 18 | 30 | 113.3881 | 0.2831927 | 0.1305402 | 1384.13 | 0 | 0 | 0 |  | Fe_Cr_Ni_Co_W | Fe24Cr12Ni16Co18W30 | 0.04329068 | -2.1264 | 7.66 | 63.02666
4598 | 18 | 14 | 13 | 25 | 31 | 114.6511 | 0.2822077 | 0.1307811 | 1403.646 | 0 | 0 | 0 |  | Fe_Cr_Ni_Co_W | Fe18Cr14Ni13Co25W31 | 0.04314987 | -2.115087 | 7.613861 | 63.3326
4599 | 13 | 15 | 10 | 32 | 30 | 114.4826 | 0.2818994 | 0.1293983 | 1377.957 | 0 | 0 | 0 |  | Fe_Cr_Ni_Co_W | Fe13Cr15Ni10Co32W30 | 0.04255078 | -2.1004 | 7.62 | 62.76074
4600 | 8 | 15 | 8 | 42 | 26 | 111.2775 | 0.2830204 | 0.1262723 | 1285.837 | 0 | 0 | 0 |  | Fe_Cr_Ni_Co_W | Fe8Cr15Ni8Co42W26 | 0.04064563 | -2.150801 | 7.757576 | 59.90657
4601 | 5 | 15 | 6 | 55 | 19 | 104.5651 | 0.2852272 | 0.1177619 | 1076.266 | 1 | 0 | 0 |  | Fe_Cr_Ni_Co_W | Fe5Cr15Ni6Co55W19 | 0.03624424 | -2.1768 | 7.99 | 53.1654
4602 | 52 | 7 | 17 | 3 | 21 | 103.7481 | 0.2863337 | 0.1203851 | 1105.857 | 0 | 0 | 0 |  | Fe_Cr_Ni_Co_W | Fe52Cr7Ni17Co3W21 | 0.03980453 | -1.6768 | 7.81 | 56.57305
4603 | 43 | 7 | 16 | 6 | 28 | 110.1344 | 0.2852342 | 0.1290744 | 1321.042 | 0 | 0 | 0 |  | Fe_Cr_Ni_Co_W | Fe43Cr7Ni16Co6W28 | 0.04336754 | -1.6812 | 7.68 | 62.133
4604 | 36 | 7 | 15 | 9 | 33 | 114.5473 | 0.2845771 | 0.1327024 | 1444.349 | 0 | 0 | 0 |  | Fe_Cr_Ni_Co_W | Fe36Cr7Ni15Co9W33 | 0.0449738 | -1.6776 | 7.59 | 64.84281
4605 | 30 | 8 | 13 | 14 | 36 | 117.1501 | 0.2838245 | 0.1339412 | 1503.504 | 0 | 0 | 0 |  | Fe_Cr_Ni_Co_W | Fe30Cr8Ni13Co14W36 | 0.04536823 | -1.661014 | 7.524752 | 65.87411
4606 | 24 | 9 | 11 | 19 | 38 | 119.1787 | 0.2831867 | 0.1340382 | 1535.435 | 0 | 0 | 0 |  | Fe_Cr_Ni_Co_W | Fe24Cr9Ni11Co19W38 | 0.04544909 | -1.651211 | 7.475248 | 66.44575
4607 | 18 | 10 | 9 | 25 | 38 | 119.8856 | 0.2828386 | 0.1333666 | 1533.879 | 0 | 0 | 0 |  | Fe_Cr_Ni_Co_W | Fe18Cr10Ni9Co25W38 | 0.045115 | -1.672 | 7.47 | 66.33732
4608 | 12 | 11 | 7 | 33 | 37 | 119.4252 | 0.2828546 | 0.1331508 | 1522.801 | 0 | 0 | 0 |  | Fe_Cr_Ni_Co_W | Fe12Cr11Ni7Co33W37 | 0.04445462 | -1.7112 | 7.51 | 65.65752
4609 | 7 | 12 | 5 | 44 | 32 | 115.5271 | 0.283685 | 0.1315774 | 1437.977 | 0 | 0 | 0 |  | Fe_Cr_Ni_Co_W | Fe7Cr12Ni5Co44W32 | 0.04272808 | -1.7992 | 7.66 | 63.09319
4610 | 4 | 12 | 4 | 57 | 23 | 107.4707 | 0.2862423 | 0.1244067 | 1215.319 | 1 | 0 | 0 |  | Fe_Cr_Ni_Co_W | Fe4Cr12Ni4Co57W23 | 0.03862813 | -1.8764 | 7.95 | 56.6091
4611 | 42 | 5 | 10 | 6 | 37 | 117.5029 | 0.2841021 | 0.1331729 | 1499.038 | 0 | 0 | 0 |  | Fe_Cr_Ni_Co_W | Fe42Cr5Ni10Co6W37 | 0.0463509 | -1.1676 | 7.42 | 66.89238
4612 | 35 | 5 | 10 | 9 | 41 | 120.8393 | 0.2838133 | 0.1340444 | 1566.833 | 0 | 0 | 0 |  | Fe_Cr_Ni_Co_W | Fe35Cr5Ni10Co9W41 | 0.04677362 | -1.2456 | 7.37 | 67.84217
4613 | 28 | 6 | 9 | 13 | 44 | 123.6099 | 0.2831261 | 0.1336312 | 1601.712 | 0 | 0 | 0 |  | Fe_Cr_Ni_Co_W | Fe28Cr6Ni9Co13W44 | 0.04670339 | -1.2888 | 7.31 | 68.24778
4614 | 22 | 7 | 8 | 18 | 45 | 124.7525 | 0.2827868 | 0.133326 | 1613.282 | 0 | 0 | 0 |  | Fe_Cr_Ni_Co_W | Fe22Cr7Ni8Co18W45 | 0.0463497 | -1.3492 | 7.3 | 68.12481
4615 | 16 | 8 | 6 | 25 | 45 | 125.1292 | 0.2826016 | 0.1330695 | 1614.172 | 0 | 0 | 0 |  | Fe_Cr_Ni_Co_W | Fe16Cr8Ni6Co25W45 | 0.04585007 | -1.3724 | 7.31 | 67.78577
4616 | 11 | 9 | 5 | 32 | 43 | 123.8684 | 0.282783 | 0.1335544 | 1602.713 | 0 | 0 | 0 |  | Fe_Cr_Ni_Co_W | Fe11Cr9Ni5Co32W43 | 0.04527648 | -1.4648 | 7.38 | 67.1193
4617 | 6 | 11 | 3 | 43 | 38 | 120.0727 | 0.2831033 | 0.1337848 | 1545.88 | 0 | 0 | 0 |  | Fe_Cr_Ni_Co_W | Fe6Cr11Ni3Co43W38 | 0.04405292 | -1.584551 | 7.514851 | 65.41521
4618 | 32 | 3 | 6 | 9 | 50 | 127.5666 | 0.2831608 | 0.1316372 | 1632.497 | 0 | 0 | 0 |  | Fe_Cr_Ni_Co_W | Fe32Cr3Ni6Co9W50 | 0.04720796 | -0.8808 | 7.15 | 68.9098
4619 | 25 | 4 | 6 | 13 | 52 | 129.4253 | 0.2827716 | 0.130714 | 1643.443 | 0 | 0 | 0 |  | Fe_Cr_Ni_Co_W | Fe25Cr4Ni6Co13W52 | 0.04664186 | -1.002 | 7.13 | 68.51649
4620 | 19 | 5 | 5 | 18 | 53 | 130.5335 | 0.2824576 | 0.1299975 | 1646.339 | 0 | 0 | 0 |  | Fe_Cr_Ni_Co_W | Fe19Cr5Ni5Co18W53 | 0.04607209 | -1.0584 | 7.12 | 68.11755
4621 | 13 | 6 | 4 | 23 | 53 | 131.303 | 0.2821919 | 0.1293126 | 1644.167 | 0 | 0 | 0 |  | Fe_Cr_Ni_Co_W | Fe13Cr6Ni4Co23W53 | 0.04550909 | -1.117437 | 7.121212 | 67.72273
4622 | 8 | 8 | 4 | 30 | 50 | 129.1731 | 0.2821799 | 0.1314308 | 1648.525 | 0 | 0 | 0 |  | Fe_Cr_Ni_Co_W | Fe8Cr8Ni4Co30W50 | 0.04527771 | -1.3008 | 7.22 | 67.61095
4623 | 12 | 3 | 47 | 33 | 5 | 84.96068 | 0.3028222 | 0.07519443 | 425.0247 | 1 | 1 | 1 | 425.0247 | Fe_Cr_Ni_Co_W | Fe12Cr3Ni47Co33W5 | 0.02098923 | -1.5192 | 9.11 | 29.10172
4624 | 11 | 5 | 40 | 39 | 5 | 85.8865 | 0.3006522 | 0.07528571 | 429.5372 | 1 | 1 | 1 | 429.5372 | Fe_Cr_Ni_Co_W | Fe11Cr5Ni40Co39W5 | 0.02091198 | -1.7256 | 8.99 | 29.26841
4625 | 10 | 7 | 34 | 44 | 4 | 85.74468 | 0.2990172 | 0.06875024 | 368.0322 | 1 | 1 | 1 | 368.0322 | Fe_Cr_Ni_Co_W | Fe10Cr7Ni34Co44W4 | 0.01887775 | -1.895317 | 8.909091 | 26.70605
4626 | 9 | 11 | 27 | 49 | 4 | 87.29882 | 0.2951014 | 0.06910355 | 376.4624 | 1 | 1 | 1 | 376.4624 | Fe_Cr_Ni_Co_W | Fe9Cr11Ni27Co49W4 | 0.01870946 | -2.2948 | 8.73 | 26.91821
4627 | 7 | 14 | 22 | 53 | 3 | 87.47589 | 0.2926018 | 0.06234266 | 316.67 | 1 | 1 | 1 | 316.67 | Fe_Cr_Ni_Co_W | Fe7Cr14Ni22Co53W3 | 0.01634305 | -2.536884 | 8.636364 | 23.99155
4628 | 19 | 3 | 51 | 21 | 6 | 85.98646 | 0.301686 | 0.08080536 | 484.8879 | 1 | 1 | 1 | 484.8879 | Fe_Cr_Ni_Co_W | Fe19Cr3Ni51Co21W6 | 0.02302898 | -1.8972 | 9.05 | 31.88903
4629 | 17 | 5 | 44 | 27 | 7 | 87.96388 | 0.2991452 | 0.08607293 | 548.61 | 1 | 1 | 1 | 548.61 | Fe_Cr_Ni_Co_W | Fe17Cr5Ni44Co27W7 | 0.02459769 | -2.0792 | 8.91 | 34.33715
4630 | 16 | 7 | 38 | 32 | 8 | 89.80496 | 0.2967117 | 0.09050577 | 606.4257 | 1 | 1 | 1 | 606.4257 | Fe_Cr_Ni_Co_W | Fe16Cr7Ni38Co32W8 | 0.02591164 | -2.238996 | 8.772277 | 36.44856
4631 | 14 | 10 | 32 | 36 | 8 | 91.09342 | 0.2938839 | 0.09026216 | 610.0889 | 1 | 1 | 1 | 610.0889 | Fe_Cr_Ni_Co_W | Fe14Cr10Ni32Co36W8 | 0.02592279 | -2.4784 | 8.64 | 36.83748
4632 | 11 | 14 | 26 | 40 | 9 | 93.64829 | 0.2900215 | 0.09377624 | 664.5662 | 1 | 1 | 1 | 664.5662 | Fe_Cr_Ni_Co_W | Fe11Cr14Ni26Co40W9 | 0.02716079 | -2.756 | 8.46 | 39.07889
4633 | 9 | 18 | 21 | 44 | 8 | 94.10463 | 0.286888 | 0.08917853 | 612.8328 | 0 | 1 | 0 |  | Fe_Cr_Ni_Co_W | Fe9Cr18Ni21Co44W8 | 0.02567111 | -2.9848 | 8.34 | 37.39238
4634 | 7 | 23 | 16 | 46 | 7 | 95.0503 | 0.282582 | 0.08433438 | 561.7339 | 0 | 1 | 0 |  | Fe_Cr_Ni_Co_W | Fe7Cr23Ni16Co46W7 | 0.02418812 | -3.26987 | 8.181818 | 35.78011
4635 | 29 | 3 | 52 | 12 | 4 | 83.91166 | 0.3016363 | 0.06797238 | 355.1115 | 1 | 1 | 1 | 355.1115 | Fe_Cr_Ni_Co_W | Fe29Cr3Ni52Co12W4 | 0.01925724 | -2.1388 | 9.02 | 26.72284
4636 | 27 | 4 | 46 | 16 | 8 | 88.64974 | 0.2984956 | 0.09009599 | 596.1302 | 1 | 1 | 1 | 596.1302 | Fe_Cr_Ni_Co_W | Fe27Cr4Ni46Co16W8 | 0.02626501 | -2.261739 | 8.831683 | 36.53103
4637 | 24 | 6 | 39 | 21 | 10 | 91.70279 | 0.2956525 | 0.09797557 | 704.8203 | 1 | 0 | 0 |  | Fe_Cr_Ni_Co_W | Fe24Cr6Ni39Co21W10 | 0.02897321 | -2.3928 | 8.67 | 40.61576
4638 | 21 | 9 | 34 | 25 | 12 | 94.74129 | 0.2924708 | 0.1042875 | 802.7049 | 1 | 0 | 0 |  | Fe_Cr_Ni_Co_W | Fe21Cr9Ni34Co25W12 | 0.0310377 | -2.587982 | 8.50495 | 43.93363
4639 | 17 | 13 | 29 | 28 | 13 | 97.32688 | 0.2888774 | 0.1064048 | 848.3564 | 1 | 0 | 0 |  | Fe_Cr_Ni_Co_W | Fe17Cr13Ni29Co28W13 | 0.03205152 | -2.8416 | 8.34 | 45.90468
4640 | 14 | 17 | 24 | 31 | 14 | 99.76323 | 0.2853707 | 0.1081815 | 888.6767 | 1 | 0 | 0 |  | Fe_Cr_Ni_Co_W | Fe14Cr17Ni24Co31W14 | 0.03287572 | -3.0048 | 8.17 | 47.62814
4641 | 11 | 23 | 19 | 34 | 13 | 100.8686 | 0.2808756 | 0.1041315 | 838.598 | 0 | 0 | 0 |  | Fe_Cr_Ni_Co_W | Fe11Cr23Ni19Co34W13 | 0.03173484 | -3.2464 | 8 | 46.63218
4642 | 8 | 29 | 15 | 36 | 12 | 101.9569 | 0.2763233 | 0.09990485 | 787.1527 | 0 | 0 | 0 |  | Fe_Cr_Ni_Co_W | Fe8Cr29Ni15Co36W12 | 0.03055355 | -3.442 | 7.84 | 45.50824
4643 | 6 | 36 | 12 | 37 | 9 | 101.3963 | 0.2710433 | 0.08933406 | 647.0811 | 0 | 0 | 0 |  | Fe_Cr_Ni_Co_W | Fe6Cr36Ni12Co37W9 | 0.02691126 | -3.7068 | 7.71 | 40.6914
4644 | 38 | 3 | 43 | 10 | 6 | 86.5217 | 0.2987322 | 0.07952767 | 474.7059 | 1 | 1 | 1 | 474.7059 | Fe_Cr_Ni_Co_W | Fe38Cr3Ni43Co10W6 | 0.02336034 | -2.2404 | 8.78 | 32.44133
4645 | 34 | 4 | 38 | 13 | 10 | 91.28994 | 0.2959662 | 0.09720764 | 693.9402 | 1 | 0 | 0 |  | Fe_Cr_Ni_Co_W | Fe34Cr4Ni38Co13W10 | 0.0293728 | -2.311601 | 8.616162 | 40.97027
4646 | 29 | 7 | 33 | 16 | 14 | 96.4977 | 0.292063 | 0.109538 | 886.2567 | 0 | 0 | 0 |  | Fe_Cr_Ni_Co_W | Fe29Cr7Ni33Co16W14 | 0.03364417 | -2.513213 | 8.40404 | 47.43777
4647 | 25 | 10 | 29 | 19 | 17 | 100.3608 | 0.2889523 | 0.1161012 | 1009.161 | 0 | 0 | 0 |  | Fe_Cr_Ni_Co_W | Fe25Cr10Ni29Co19W17 | 0.03598876 | -2.6388 | 8.23 | 51.26636
4648 | 20 | 15 | 25 | 21 | 19 | 103.9607 | 0.2848475 | 0.1189179 | 1080.525 | 0 | 0 | 0 |  | Fe_Cr_Ni_Co_W | Fe20Cr15Ni25Co21W19 | 0.03729501 | -2.8576 | 8.03 | 53.87866
4649 | 16 | 20 | 21 | 24 | 19 | 105.6417 | 0.281288 | 0.1172765 | 1068.399 | 0 | 0 | 0 |  | Fe_Cr_Ni_Co_W | Fe16Cr20Ni21Co24W19 | 0.03708406 | -3.0036 | 7.88 | 54.24196
4650 | 12 | 26 | 17 | 26 | 18 | 106.9503 | 0.2769306 | 0.1134245 | 1018.409 | 0 | 0 | 0 |  | Fe_Cr_Ni_Co_W | Fe12Cr26Ni17Co26W18 | 0.03628576 | -3.162126 | 7.717172 | 53.80549
4651 | 9 | 34 | 13 | 28 | 17 | 108.1563 | 0.2715743 | 0.1086333 | 952.7918 | 0 | 0 | 0 |  | Fe_Cr_Ni_Co_W | Fe9Cr34Ni13Co28W17 | 0.03507013 | -3.236938 | 7.524752 | 52.77163
4652 | 6 | 43 | 11 | 28 | 12 | 106.6498 | 0.2648226 | 0.09549932 | 752.6432 | 0 | 0 | 0 |  | Fe_Cr_Ni_Co_W | Fe6Cr43Ni11Co28W12 | 0.03049638 | -3.5604 | 7.4 | 46.52999
4653 | 45 | 3 | 35 | 8 | 9 | 90.0434 | 0.2958344 | 0.09247787 | 631.0475 | 1 | 0 | 0 |  | Fe_Cr_Ni_Co_W | Fe45Cr3Ni35Co8W9 | 0.02814447 | -2.1864 | 8.54 | 39.17193
4654 | 39 | 5 | 31 | 10 | 14 | 95.99668 | 0.2923883 | 0.1088038 | 873.0756 | 0 | 0 | 0 |  | Fe_Cr_Ni_Co_W | Fe39Cr5Ni31Co10W14 | 0.03393704 | -2.309968 | 8.343434 | 47.63416
4655 | 33 | 8 | 27 | 12 | 19 | 101.967 | 0.2886716 | 0.1195832 | 1076.825 | 0 | 0 | 0 |  | Fe_Cr_Ni_Co_W | Fe33Cr8Ni27Co12W19 | 0.03797432 | -2.429548 | 8.121212 | 53.93599
4656 | 28 | 12 | 24 | 14 | 22 | 105.9081 | 0.2853127 | 0.1236623 | 1176.148 | 0 | 0 | 0 |  | Fe_Cr_Ni_Co_W | Fe28Cr12Ni24Co14W22 | 0.03962797 | -2.5552 | 7.94 | 56.97754
4657 | 23 | 17 | 20 | 16 | 24 | 109.3908 | 0.2815037 | 0.1243691 | 1222.001 | 0 | 0 | 0 |  | Fe_Cr_Ni_Co_W | Fe23Cr17Ni20Co16W24 | 0.04053955 | -2.6252 | 7.74 | 59.13332
4658 | 18 | 22 | 17 | 18 | 25 | 111.9005 | 0.278096 | 0.1234102 | 1230.685 | 0 | 0 | 0 |  | Fe_Cr_Ni_Co_W | Fe18Cr22Ni17Co18W25 | 0.04081208 | -2.6836 | 7.58 | 60.32669
4659 | 13 | 30 | 13 | 20 | 24 | 113.5599 | 0.2728831 | 0.1188528 | 1166.886 | 0 | 0 | 0 |  | Fe_Cr_Ni_Co_W | Fe13Cr30Ni13Co20W24 | 0.04000798 | -2.7256 | 7.38 | 60.14807
4660 | 9 | 38 | 11 | 20 | 22 | 114.29 | 0.2676357 | 0.1133827 | 1078.772 | 0 | 0 | 0 |  | Fe_Cr_Ni_Co_W | Fe9Cr38Ni11Co20W22 | 0.03868557 | -2.8064 | 7.22 | 58.94905
4661 | 6 | 50 | 8 | 20 | 16 | 112.7404 | 0.2589127 | 0.1001296 | 855.2965 | 0 | 0 | 0 |  | Fe_Cr_Ni_Co_W | Fe6Cr50Ni8Co20W16 | 0.03428594 | -2.888 | 7.04 | 52.97131
4662 | 50 | 3 | 25 | 7 | 14 | 95.64859 | 0.2923296 | 0.1076949 | 856.416 | 0 | 0 | 0 |  | Fe_Cr_Ni_Co_W | Fe50Cr3Ni25Co7W14 | 0.03419304 | -1.924293 | 8.232323 | 47.8596
4663 | 42 | 6 | 23 | 8 | 21 | 103.2127 | 0.2884521 | 0.1221456 | 1129.879 | 0 | 0 | 0 |  | Fe_Cr_Ni_Co_W | Fe42Cr6Ni23Co8W21 | 0.03950649 | -2.0676 | 8 | 55.99455
4664 | 36 | 9 | 20 | 9 | 26 | 108.8069 | 0.2853017 | 0.1279366 | 1282.65 | 0 | 0 | 0 |  | Fe_Cr_Ni_Co_W | Fe36Cr9Ni20Co9W26 | 0.04216018 | -2.0928 | 7.79 | 60.49331
4665 | 29 | 13 | 18 | 11 | 28 | 112.1305 | 0.2824626 | 0.1287337 | 1332.601 | 0 | 0 | 0 |  | Fe_Cr_Ni_Co_W | Fe29Cr13Ni18Co11W28 | 0.04291464 | -2.206305 | 7.646465 | 62.34918
4666 | 24 | 18 | 16 | 12 | 30 | 115.142 | 0.2792202 | 0.128327 | 1357.909 | 0 | 0 | 0 |  | Fe_Cr_Ni_Co_W | Fe24Cr18Ni16Co12W30 | 0.04334915 | -2.2512 | 7.48 | 63.85139
4667 | 18 | 25 | 13 | 14 | 31 | 117.8287 | 0.2750328 | 0.1256798 | 1338.541 | 0 | 0 | 0 |  | Fe_Cr_Ni_Co_W | Fe18Cr25Ni13Co14W31 | 0.04326057 | -2.240173 | 7.287129 | 64.8369
4668 | 13 | 32 | 10 | 15 | 30 | 119.468 | 0.2706002 | 0.121614 | 1279.767 | 0 | 0 | 0 |  | Fe_Cr_Ni_Co_W | Fe13Cr32Ni10Co15W30 | 0.04272437 | -2.1684 | 7.11 | 65.04852
4669 | 8 | 42 | 8 | 15 | 26 | 119.4547 | 0.2641334 | 0.1145602 | 1147.124 | 0 | 0 | 0 |  | Fe_Cr_Ni_Co_W | Fe8Cr42Ni8Co15W26 | 0.04090543 | -2.194878 | 6.939394 | 63.23539
4670 | 5 | 55 | 6 | 15 | 19 | 117.0785 | 0.2551349 | 0.1018472 | 911.3215 | 0 | 0 | 0 |  | Fe_Cr_Ni_Co_W | Fe5Cr55Ni6Co15W19 | 0.03655993 | -2.2408 | 6.79 | 57.11182
4671 | 52 | 3 | 17 | 7 | 21 | 102.5326 | 0.2892299 | 0.1212638 | 1112.426 | 0 | 0 | 0 |  | Fe_Cr_Ni_Co_W | Fe52Cr3Ni17Co7W21 | 0.03977805 | -1.5536 | 7.93 | 56.13154
4672 | 43 | 6 | 16 | 7 | 28 | 109.8408 | 0.285907 | 0.1293833 | 1324.305 | 0 | 0 | 0 |  | Fe_Cr_Ni_Co_W | Fe43Cr6Ni16Co7W28 | 0.04335889 | -1.6588 | 7.71 | 62.00153
4673 | 36 | 9 | 15 | 7 | 33 | 115.1205 | 0.2832961 | 0.1319475 | 1435.08 | 0 | 0 | 0 |  | Fe_Cr_Ni_Co_W | Fe36Cr9Ni15Co7W33 | 0.04499393 | -1.7088 | 7.53 | 65.1364
4674 | 30 | 14 | 13 | 8 | 36 | 118.8323 | 0.2801102 | 0.1309065 | 1461.964 | 0 | 0 | 0 |  | Fe_Cr_Ni_Co_W | Fe30Cr14Ni13Co8W36 | 0.04543313 | -1.705715 | 7.346535 | 66.79097
4675 | 24 | 19 | 11 | 9 | 38 | 121.9581 | 0.2771028 | 0.1287021 | 1459.913 | 0 | 0 | 0 |  | Fe_Cr_Ni_Co_W | Fe24Cr19Ni11Co9W38 | 0.0455642 | -1.655132 | 7.178218 | 68.0291
4676 | 18 | 25 | 9 | 10 | 38 | 124.0945 | 0.2736393 | 0.1255515 | 1423.284 | 0 | 0 | 0 |  | Fe_Cr_Ni_Co_W | Fe18Cr25Ni9Co10W38 | 0.04529426 | -1.594 | 7.02 | 68.74038
4677 | 12 | 33 | 7 | 11 | 37 | 125.6408 | 0.2692084 | 0.1211597 | 1353.304 | 0 | 0 | 0 |  | Fe_Cr_Ni_Co_W | Fe12Cr33Ni7Co11W37 | 0.04471772 | -1.4912 | 6.85 | 69.08625
4678 | 7 | 44 | 5 | 12 | 32 | 124.8265 | 0.2627965 | 0.1147064 | 1213.177 | 0 | 0 | 0 |  | Fe_Cr_Ni_Co_W | Fe7Cr44Ni5Co12W32 | 0.04307933 | -1.428 | 6.7 | 67.53214
4679 | 4 | 57 | 4 | 12 | 23 | 121.2343 | 0.2538799 | 0.1039301 | 980.4401 | 0 | 0 | 0 |  | Fe_Cr_Ni_Co_W | Fe4Cr57Ni4Co12W23 | 0.03903096 | -1.5524 | 6.6 | 61.57426
4680 | 42 | 6 | 10 | 5 | 37 | 117.783 | 0.2834864 | 0.1327394 | 1493.263 | 0 | 0 | 0 |  | Fe_Cr_Ni_Co_W | Fe42Cr6Ni10Co5W37 | 0.04636177 | -1.166 | 7.39 | 67.05006
4681 | 35 | 9 | 10 | 5 | 41 | 121.9392 | 0.2814378 | 0.1320919 | 1538.897 | 0 | 0 | 0 |  | Fe_Cr_Ni_Co_W | Fe35Cr9Ni10Co5W41 | 0.04682183 | -1.2264 | 7.25 | 68.52737
4682 | 28 | 13 | 9 | 6 | 44 | 125.5093 | 0.2790743 | 0.1298131 | 1544.361 | 0 | 0 | 0 |  | Fe_Cr_Ni_Co_W | Fe28Cr13Ni9Co6W44 | 0.04679474 | -1.2188 | 7.1 | 69.51806
4683 | 22 | 18 | 8 | 7 | 45 | 127.7266 | 0.2764673 | 0.1269005 | 1514.908 | 0 | 0 | 0 |  | Fe_Cr_Ni_Co_W | Fe22Cr18Ni8Co7W45 | 0.04649867 | -1.1996 | 6.97 | 70.1549
4684 | 16 | 25 | 6 | 8 | 45 | 129.7319 | 0.2728193 | 0.1226666 | 1453.722 | 0 | 0 | 0 |  | Fe_Cr_Ni_Co_W | Fe16Cr25Ni6Co8W45 | 0.04608483 | -1.046 | 6.8 | 70.90409
4685 | 11 | 32 | 5 | 9 | 43 | 130.1675 | 0.2692898 | 0.1194422 | 1388.324 | 0 | 0 | 0 |  | Fe_Cr_Ni_Co_W | Fe11Cr32Ni5Co9W43 | 0.04558725 | -0.9956 | 6.69 | 71.15785
4686 | 6 | 43 | 3 | 11 | 38 | 129.0083 | 0.263527 | 0.1141045 | 1260.71 | 0 | 0 | 0 |  | Fe_Cr_Ni_Co_W | Fe6Cr43Ni3Co11W38 | 0.04444584 | -0.8944221 | 6.564356 | 70.35948
4687 | 32 | 9 | 6 | 3 | 50 | 129.1445 | 0.2798669 | 0.1279577 | 1573.838 | 0 | 0 | 0 |  | Fe_Cr_Ni_Co_W | Fe32Cr9Ni6Co3W50 | 0.04729484 | -0.7416 | 6.97 | 70.12845
4688 | 25 | 13 | 6 | 4 | 52 | 131.7731 | 0.277907 | 0.1248126 | 1547.249 | 0 | 0 | 0 |  | Fe_Cr_Ni_Co_W | Fe25Cr13Ni6Co4W52 | 0.04677964 | -0.7788 | 6.86 | 70.41839
4689 | 19 | 18 | 5 | 5 | 53 | 133.9126 | 0.27548 | 0.1210285 | 1498.464 | 0 | 0 | 0 |  | Fe_Cr_Ni_Co_W | Fe19Cr18Ni5Co5W53 | 0.04627842 | -0.6892 | 6.73 | 70.91149
4690 | 13 | 23 | 4 | 6 | 53 | 135.7605 | 0.2730041 | 0.1179533 | 1456.74 | 0 | 0 | 0 |  | Fe_Cr_Ni_Co_W | Fe13Cr23Ni4Co6W53 | 0.04578922 | -0.5762677 | 6.606061 | 71.44192
4691 | 8 | 30 | 4 | 8 | 50 | 134.9922 | 0.2700389 | 0.1161216 | 1400.35 | 0 | 0 | 0 |  | Fe_Cr_Ni_Co_W | Fe8Cr30Ni4Co8W50 | 0.04561925 | -0.6672 | 6.56 | 72.04693
4692 | 12 | 33 | 47 | 5 | 3 | 93.02401 | 0.2766344 | 0.06670503 | 365.7845 | 1 | 1 | 1 | 365.7845 | Fe_Cr_Ni_Co_W | Fe12Cr33Ni47Co5W3 | 0.01655115 | -5.376 | 8.27 | 25.21488
4693 | 11 | 39 | 40 | 5 | 5 | 97.39532 | 0.2703921 | 0.07633492 | 475.6529 | 1 | 0 | 0 |  | Fe_Cr_Ni_Co_W | Fe11Cr39Ni40Co5W5 | 0.02099072 | -5.3976 | 7.97 | 31.72129
4694 | 10 | 44 | 34 | 4 | 7 | 101.5188 | 0.2650351 | 0.08299311 | 565.298 | 0 | 0 | 0 |  | Fe_Cr_Ni_Co_W | Fe10Cr44Ni34Co4W7 | 0.02455918 | -5.211713 | 7.69697 | 37.17968
4695 | 9 | 49 | 27 | 4 | 11 | 107.1069 | 0.2606094 | 0.09347197 | 720.5739 | 0 | 0 | 0 |  | Fe_Cr_Ni_Co_W | Fe9Cr49Ni27Co4W11 | 0.02975784 | -4.5616 | 7.38 | 45.28841
4696 | 7 | 53 | 22 | 3 | 14 | 111.6853 | 0.2568398 | 0.09744104 | 803.1654 | 0 | 0 | 0 |  | Fe_Cr_Ni_Co_W | Fe7Cr53Ni22Co3W14 | 0.03293994 | -3.967758 | 7.121212 | 50.62148
4697 | 19 | 21 | 51 | 6 | 3 | 88.84443 | 0.287062 | 0.06477704 | 338.5736 | 1 | 1 | 1 | 338.5736 | Fe_Cr_Ni_Co_W | Fe19Cr21Ni51Co6W3 | 0.01667782 | -4.3464 | 8.6 | 24.6
4698 | 17 | 27 | 44 | 7 | 5 | 93.23513 | 0.2806988 | 0.07656342 | 465.4295 | 1 | 0 | 0 |  | Fe_Cr_Ni_Co_W | Fe17Cr27Ni44Co7W5 | 0.02112658 | -4.6824 | 8.31 | 31.13904
4699 | 16 | 32 | 38 | 8 | 7 | 97.0207 | 0.2757634 | 0.08484809 | 569.4845 | 1 | 0 | 0 |  | Fe_Cr_Ni_Co_W | Fe16Cr32Ni38Co8W7 | 0.02447746 | -4.714048 | 8.059406 | 36.23086
4700 | 14 | 36 | 32 | 8 | 10 | 101.7103 | 0.2713465 | 0.0942237 | 704.3207 | 0 | 0 | 0 |  | Fe_Cr_Ni_Co_W | Fe14Cr36Ni32Co8W10 | 0.02871735 | -4.5632 | 7.8 | 42.7626
4701 | 11 | 40 | 26 | 9 | 14 | 107.0669 | 0.2675336 | 0.1030149 | 854.065 | 0 | 0 | 0 |  | Fe_Cr_Ni_Co_W | Fe11Cr40Ni26Co9W14 | 0.03293258 | -4.1956 | 7.53 | 49.53978
4702 | 9 | 44 | 21 | 8 | 18 | 112.2188 | 0.264026 | 0.1078313 | 963.8268 | 0 | 0 | 0 |  | Fe_Cr_Ni_Co_W | Fe9Cr44Ni21Co8W18 | 0.03621577 | -3.6832 | 7.26 | 55.12994
4703 | 7 | 46 | 16 | 7 | 23 | 117.8032 | 0.2619274 | 0.1112172 | 1069.825 | 0 | 0 | 0 |  | Fe_Cr_Ni_Co_W | Fe7Cr46Ni16Co7W23 | 0.03950173 | -2.955617 | 7 | 60.91855
4704 | 29 | 12 | 52 | 4 | 3 | 85.87038 | 0.2940575 | 0.06265938 | 313.2056 | 1 | 1 | 1 | 313.2056 | Fe_Cr_Ni_Co_W | Fe29Cr12Ni52Co4W3 | 0.01681795 | -3.3936 | 8.78 | 24.12551
4705 | 27 | 16 | 46 | 8 | 4 | 88.41748 | 0.2899477 | 0.06968546 | 383.5246 | 1 | 1 | 1 | 383.5246 | Fe_Cr_Ni_Co_W | Fe27Cr16Ni46Co8W4 | 0.019115 | -3.652975 | 8.594059 | 27.5486
4706 | 24 | 21 | 39 | 10 | 6 | 92.51287 | 0.2844603 | 0.08049206 | 505.7198 | 1 | 0 | 0 |  | Fe_Cr_Ni_Co_W | Fe24Cr21Ni39Co10W6 | 0.02308797 | -3.93 | 8.34 | 33.47477
4707 | 21 | 25 | 34 | 12 | 9 | 96.90694 | 0.2803701 | 0.09238523 | 659.6404 | 0 | 0 | 0 |  | Fe_Cr_Ni_Co_W | Fe21Cr25Ni34Co12W9 | 0.02746809 | -3.982355 | 8.118812 | 40.06245
4708 | 17 | 28 | 29 | 13 | 13 | 102.1599 | 0.2768495 | 0.103808 | 836.7291 | 0 | 0 | 0 |  | Fe_Cr_Ni_Co_W | Fe17Cr28Ni29Co13W13 | 0.03213258 | -3.9036 | 7.89 | 47.26352
4709 | 14 | 31 | 24 | 14 | 17 | 107.1019 | 0.2737598 | 0.1111647 | 978.5583 | 0 | 0 | 0 |  | Fe_Cr_Ni_Co_W | Fe14Cr31Ni24Co14W17 | 0.03560371 | -3.6724 | 7.66 | 52.92211
4710 | 11 | 34 | 19 | 13 | 23 | 113.6908 | 0.2707052 | 0.1175613 | 1140.422 | 0 | 0 | 0 |  | Fe_Cr_Ni_Co_W | Fe11Cr34Ni19Co13W23 | 0.03951717 | -3.2212 | 7.37 | 59.58188
4711 | 8 | 36 | 15 | 12 | 29 | 119.6587 | 0.2687566 | 0.1202814 | 1253.936 | 0 | 0 | 0 |  | Fe_Cr_Ni_Co_W | Fe8Cr36Ni15Co12W29 | 0.04222024 | -2.6964 | 7.12 | 64.58258
4712 | 6 | 37 | 12 | 9 | 36 | 125.8602 | 0.2675612 | 0.1203601 | 1335.559 | 0 | 0 | 0 |  | Fe_Cr_Ni_Co_W | Fe6Cr37Ni12Co9W36 | 0.04429373 | -2.0592 | 6.87 | 68.7936
4713 | 38 | 10 | 43 | 6 | 3 | 85.65311 | 0.2940107 | 0.06155128 | 303.7704 | 1 | 1 | 1 | 303.7704 | Fe_Cr_Ni_Co_W | Fe38Cr10Ni43Co6W3 | 0.0169119 | -3.0004 | 8.66 | 24.11203
4714 | 34 | 13 | 38 | 10 | 4 | 87.94948 | 0.2908308 | 0.0687508 | 374.3592 | 1 | 1 | 1 | 374.3592 | Fe_Cr_Ni_Co_W | Fe34Cr13Ni38Co10W4 | 0.01938596 | -3.178451 | 8.525253 | 27.73164
4715 | 29 | 16 | 33 | 14 | 7 | 92.27267 | 0.2872331 | 0.08438019 | 548.5083 | 1 | 0 | 0 |  | Fe_Cr_Ni_Co_W | Fe29Cr16Ni33Co14W7 | 0.02494482 | -3.28742 | 8.343434 | 35.77298
4716 | 25 | 19 | 29 | 17 | 10 | 96.31822 | 0.2840599 | 0.09574849 | 700.3752 | 0 | 0 | 0 |  | Fe_Cr_Ni_Co_W | Fe25Cr19Ni29Co17W10 | 0.02893731 | -3.3396 | 8.17 | 41.78648
4717 | 20 | 21 | 25 | 19 | 15 | 102.0128 | 0.2813451 | 0.1094429 | 919.0457 | 0 | 0 | 0 |  | Fe_Cr_Ni_Co_W | Fe20Cr21Ni25Co19W15 | 0.03407261 | -3.2664 | 7.97 | 49.61965
4718 | 16 | 24 | 21 | 19 | 20 | 107.8191 | 0.2780915 | 0.1176047 | 1090.341 | 0 | 0 | 0 |  | Fe_Cr_Ni_Co_W | Fe16Cr24Ni21Co19W20 | 0.03781755 | -3.1488 | 7.73 | 55.748
4719 | 12 | 26 | 17 | 18 | 26 | 114.3058 | 0.275489 | 0.1227815 | 1244.677 | 0 | 0 | 0 |  | Fe_Cr_Ni_Co_W | Fe12Cr26Ni17Co18W26 | 0.04118908 | -2.865014 | 7.474747 | 61.55934
4720 | 9 | 28 | 13 | 17 | 34 | 121.2394 | 0.2734913 | 0.1259654 | 1386.857 | 0 | 0 | 0 |  | Fe_Cr_Ni_Co_W | Fe9Cr28Ni13Co17W34 | 0.04376228 | -2.369572 | 7.19802 | 66.45018
4721 | 6 | 28 | 11 | 12 | 43 | 128.9434 | 0.2723495 | 0.1239919 | 1461.799 | 0 | 0 | 0 |  | Fe_Cr_Ni_Co_W | Fe6Cr28Ni11Co12W43 | 0.04537838 | -1.8412 | 6.92 | 70.10642
4722 | 45 | 8 | 35 | 9 | 3 | 85.37335 | 0.294299 | 0.06055534 | 295.039 | 1 | 1 | 1 | 295.039 | Fe_Cr_Ni_Co_W | Fe45Cr8Ni35Co9W3 | 0.01698103 | -2.5924 | 8.57 | 24.06574
4723 | 39 | 10 | 31 | 14 | 5 | 88.32862 | 0.2919185 | 0.07375802 | 423.9003 | 1 | 1 | 1 | 423.9003 | Fe_Cr_Ni_Co_W | Fe39Cr10Ni31Co14W5 | 0.02155345 | -2.680951 | 8.464646 | 30.54449
4724 | 33 | 12 | 27 | 19 | 8 | 92.24232 | 0.2893841 | 0.08811527 | 591.5488 | 1 | 0 | 0 |  | Fe_Cr_Ni_Co_W | Fe33Cr12Ni27Co19W8 | 0.02651794 | -2.729926 | 8.333333 | 37.74833
4725 | 28 | 14 | 24 | 22 | 12 | 96.90277 | 0.2868265 | 0.1020656 | 786.7553 | 0 | 0 | 0 |  | Fe_Cr_Ni_Co_W | Fe28Cr14Ni24Co22W12 | 0.03129411 | -2.7584 | 8.18 | 44.85532
4726 | 23 | 16 | 20 | 24 | 17 | 102.5458 | 0.2840202 | 0.113946 | 993.2641 | 0 | 0 | 0 |  | Fe_Cr_Ni_Co_W | Fe23Cr16Ni20Co24W17 | 0.03579324 | -2.7088 | 7.98 | 51.81158
4727 | 18 | 18 | 17 | 25 | 22 | 107.9594 | 0.281582 | 0.1214906 | 1160.822 | 0 | 0 | 0 |  | Fe_Cr_Ni_Co_W | Fe18Cr18Ni17Co25W22 | 0.03907731 | -2.6416 | 7.79 | 57.18182
4728 | 13 | 20 | 13 | 24 | 30 | 115.8539 | 0.2787526 | 0.1276404 | 1356.761 | 0 | 0 | 0 |  | Fe_Cr_Ni_Co_W | Fe13Cr20Ni13Co24W30 | 0.04268183 | -2.376 | 7.5 | 63.46109
4729 | 9 | 20 | 11 | 22 | 38 | 122.6895 | 0.2775908 | 0.1295978 | 1488.186 | 0 | 0 | 0 |  | Fe_Cr_Ni_Co_W | Fe9Cr20Ni11Co22W38 | 0.04470511 | -2.0824 | 7.28 | 67.31085
4730 | 6 | 20 | 8 | 16 | 50 | 132.2582 | 0.2759099 | 0.124603 | 1539.473 | 0 | 0 | 0 |  | Fe_Cr_Ni_Co_W | Fe6Cr20Ni8Co16W50 | 0.04545814 | -1.4848 | 6.92 | 69.91309
4731 | 50 | 7 | 25 | 14 | 3 | 85.53278 | 0.2936601 | 0.05973468 | 288.9788 | 1 | 1 | 1 | 288.9788 | Fe_Cr_Ni_Co_W | Fe50Cr7Ni25Co14W3 | 0.01711397 | -2.209162 | 8.444444 | 24.1771
4732 | 42 | 8 | 23 | 21 | 6 | 88.96642 | 0.2924006 | 0.0783218 | 472.1871 | 1 | 1 | 1 | 472.1871 | Fe_Cr_Ni_Co_W | Fe42Cr8Ni23Co21W6 | 0.0233237 | -2.2408 | 8.39 | 32.92416
4733 | 36 | 9 | 20 | 26 | 9 | 92.45339 | 0.2908148 | 0.09168024 | 634.5072 | 0 | 0 | 0 |  | Fe_Cr_Ni_Co_W | Fe36Cr9Ni20Co26W9 | 0.02779886 | -2.2356 | 8.3 | 39.41205
4734 | 29 | 11 | 18 | 28 | 13 | 97.31618 | 0.2882177 | 0.1046257 | 826.1711 | 0 | 0 | 0 |  | Fe_Cr_Ni_Co_W | Fe29Cr11Ni18Co28W13 | 0.03243946 | -2.332823 | 8.161616 | 46.37739
4735 | 24 | 12 | 16 | 30 | 18 | 102.3934 | 0.2863928 | 0.1162303 | 1030.367 | 0 | 0 | 0 |  | Fe_Cr_Ni_Co_W | Fe24Cr12Ni16Co30W18 | 0.03652465 | -2.2992 | 8.02 | 52.61217
4736 | 18 | 14 | 13 | 31 | 25 | 109.3614 | 0.2836156 | 0.1260888 | 1256.94 | 0 | 0 | 0 |  | Fe_Cr_Ni_Co_W | Fe18Cr14Ni13Co31W25 | 0.04050702 | -2.23037 | 7.792079 | 59.10468
4737 | 13 | 15 | 10 | 30 | 32 | 116.221 | 0.2814655 | 0.1303181 | 1417.854 | 0 | 0 | 0 |  | Fe_Cr_Ni_Co_W | Fe13Cr15Ni10Co30W32 | 0.04326394 | -2.054 | 7.56 | 63.95084
4738 | 8 | 15 | 8 | 26 | 42 | 125.026 | 0.27968 | 0.1307955 | 1556.219 | 0 | 0 | 0 |  | Fe_Cr_Ni_Co_W | Fe8Cr15Ni8Co26W42 | 0.04519011 | -1.765534 | 7.272727 | 67.8627
4739 | 5 | 15 | 6 | 19 | 55 | 134.7513 | 0.2779015 | 0.1236896 | 1570.587 | 0 | 0 | 0 |  | Fe_Cr_Ni_Co_W | Fe5Cr15Ni6Co19W55 | 0.04488299 | -1.284 | 6.91 | 68.8186
4740 | 52 | 7 | 17 | 21 | 3 | 85.80516 | 0.2929058 | 0.0589439 | 283.3213 | 0 | 1 | 0 |  | Fe_Cr_Ni_Co_W | Fe52Cr7Ni17Co21W3 | 0.01704784 | -1.936 | 8.35 | 24.07717
4741 | 43 | 7 | 16 | 28 | 6 | 88.90402 | 0.2926246 | 0.07779743 | 467.1426 | 0 | 1 | 0 |  | Fe_Cr_Ni_Co_W | Fe43Cr7Ni16Co28W6 | 0.02329618 | -1.9452 | 8.34 | 32.87233
4742 | 36 | 7 | 15 | 33 | 9 | 91.98104 | 0.2921282 | 0.09152888 | 631.1373 | 1 | 0 | 0 |  | Fe_Cr_Ni_Co_W | Fe36Cr7Ni15Co33W9 | 0.02773891 | -1.9272 | 8.31 | 39.24424
4743 | 30 | 8 | 13 | 36 | 14 | 97.21176 | 0.2900796 | 0.1077181 | 868.0272 | 0 | 0 | 0 |  | Fe_Cr_Ni_Co_W | Fe30Cr8Ni13Co36W14 | 0.03308516 | -1.928438 | 8.178218 | 47.14493
4744 | 24 | 9 | 11 | 38 | 19 | 102.3824 | 0.2881488 | 0.1184831 | 1067.44 | 0 | 0 | 0 |  | Fe_Cr_Ni_Co_W | Fe24Cr9Ni11Co38W19 | 0.03700444 | -1.91942 | 8.039604 | 53.1662
4745 | 18 | 10 | 9 | 38 | 25 | 108.5517 | 0.2859945 | 0.1265494 | 1262.308 | 0 | 0 | 0 |  | Fe_Cr_Ni_Co_W | Fe18Cr10Ni9Co38W25 | 0.04051996 | -1.8852 | 7.86 | 58.8159
4746 | 12 | 11 | 7 | 37 | 33 | 116.0235 | 0.2837503 | 0.1321557 | 1455.663 | 0 | 0 | 0 |  | Fe_Cr_Ni_Co_W | Fe12Cr11Ni7Co37W33 | 0.04339546 | -1.7848 | 7.63 | 63.8181
4747 | 7 | 12 | 5 | 32 | 44 | 125.5229 | 0.281171 | 0.1320937 | 1595.409 | 0 | 0 | 0 |  | Fe_Cr_Ni_Co_W | Fe7Cr12Ni5Co32W44 | 0.04511555 | -1.5496 | 7.3 | 67.55879
4748 | 4 | 12 | 4 | 23 | 57 | 135.5158 | 0.2791642 | 0.1236506 | 1588.236 | 0 | 0 | 0 |  | Fe_Cr_Ni_Co_W | Fe4Cr12Ni4Co23W57 | 0.04438932 | -1.1692 | 6.93 | 67.83296
4749 | 42 | 5 | 10 | 37 | 6 | 88.45095 | 0.2940351 | 0.07742935 | 462.3678 | 0 | 1 | 0 |  | Fe_Cr_Ni_Co_W | Fe42Cr5Ni10Co37W6 | 0.02322931 | -1.6264 | 8.35 | 32.69924
4750 | 35 | 5 | 10 | 41 | 9 | 91.49935 | 0.2935569 | 0.09142097 | 628.4229 | 1 | 0 | 0 |  | Fe_Cr_Ni_Co_W | Fe35Cr5Ni10Co41W9 | 0.02764895 | -1.6296 | 8.33 | 39.04049
4751 | 28 | 6 | 9 | 44 | 13 | 95.86449 | 0.2918494 | 0.1050725 | 825.0234 | 0 | 0 | 0 |  | Fe_Cr_Ni_Co_W | Fe28Cr6Ni9Co44W13 | 0.03209729 | -1.6732 | 8.24 | 45.6354
4752 | 22 | 7 | 8 | 45 | 18 | 101.0991 | 0.2898456 | 0.1168283 | 1033.733 | 0 | 0 | 0 |  | Fe_Cr_Ni_Co_W | Fe22Cr7Ni8Co45W18 | 0.03625615 | -1.7056 | 8.11 | 51.96114
4753 | 16 | 8 | 6 | 45 | 25 | 108.0476 | 0.2874029 | 0.1270596 | 1268.518 | 0 | 0 | 0 |  | Fe_Cr_Ni_Co_W | Fe16Cr8Ni6Co45W25 | 0.04032814 | -1.6764 | 7.91 | 58.43381
4754 | 11 | 9 | 5 | 43 | 32 | 114.643 | 0.2852612 | 0.1324233 | 1445.208 | 0 | 0 | 0 |  | Fe_Cr_Ni_Co_W | Fe11Cr9Ni5Co43W32 | 0.04293819 | -1.6452 | 7.71 | 62.90715
4755 | 6 | 11 | 3 | 38 | 43 | 124.1422 | 0.2820791 | 0.1332833 | 1599.043 | 0 | 0 | 0 |  | Fe_Cr_Ni_Co_W | Fe6Cr11Ni3Co38W43 | 0.04481293 | -1.4826 | 7.366337 | 66.93655
4756 | 32 | 3 | 6 | 50 | 9 | 90.96164 | 0.2952903 | 0.09150619 | 627.6786 | 1 | 0 | 0 |  | Fe_Cr_Ni_Co_W | Fe32Cr3Ni6Co50W9 | 0.0275085 | -1.3564 | 8.38 | 38.76326
4757 | 25 | 4 | 6 | 52 | 13 | 95.30821 | 0.2935689 | 0.1054487 | 827.5907 | 0 | 0 | 0 |  | Fe_Cr_Ni_Co_W | Fe25Cr4Ni6Co52W13 | 0.03193265 | -1.4232 | 8.3 | 45.31048
4758 | 19 | 5 | 5 | 53 | 18 | 100.5646 | 0.2914685 | 0.117494 | 1040.425 | 1 | 0 | 0 |  | Fe_Cr_Ni_Co_W | Fe19Cr5Ni5Co53W18 | 0.03605469 | -1.4644 | 8.17 | 51.58246
4759 | 13 | 6 | 4 | 53 | 23 | 105.8866 | 0.2894668 | 0.1251269 | 1216.032 | 1 | 0 | 0 |  | Fe_Cr_Ni_Co_W | Fe13Cr6Ni4Co53W23 | 0.03917354 | -1.49699 | 8.030303 | 56.54762
4760 | 8 | 8 | 4 | 50 | 30 | 112.6304 | 0.2866537 | 0.131965 | 1411.792 | 0 | 0 | 0 |  | Fe_Cr_Ni_Co_W | Fe8Cr8Ni4Co50W30 | 0.0420241 | -1.5888 | 7.82 | 61.40391
4761 | 12 | 3 | 47 | 5 | 33 | 112.4523 | 0.2910503 | 0.1435354 | 1608.43 | 0 | 0 | 0 |  | Fe_Cr_Ni_Co_W | Fe12Cr3Ni47Co5W33 | 0.04442579 | -2.796 | 8.27 | 62.5443
4762 | 11 | 5 | 40 | 5 | 39 | 118.4147 | 0.2878388 | 0.1438295 | 1705.695 | 0 | 0 | 0 |  | Fe_Cr_Ni_Co_W | Fe11Cr5Ni40Co5W39 | 0.04576423 | -2.868 | 7.97 | 65.26898
4763 | 10 | 7 | 34 | 4 | 44 | 123.6483 | 0.2851052 | 0.1415941 | 1746.816 | 0 | 0 | 0 |  | Fe_Cr_Ni_Co_W | Fe10Cr7Ni34Co4W44 | 0.04635055 | -2.825834 | 7.69697 | 66.97373
4764 | 9 | 11 | 27 | 4 | 49 | 128.5326 | 0.281698 | 0.1363393 | 1718.049 | 0 | 0 | 0 |  | Fe_Cr_Ni_Co_W | Fe9Cr11Ni27Co4W49 | 0.04630447 | -2.6008 | 7.38 | 68.2762
4765 | 7 | 14 | 22 | 3 | 53 | 132.9684 | 0.2791445 | 0.1299614 | 1660.967 | 0 | 0 | 0 |  | Fe_Cr_Ni_Co_W | Fe7Cr14Ni22Co3W53 | 0.04587395 | -2.312417 | 7.121212 | 68.89926
4766 | 19 | 3 | 51 | 6 | 21 | 101.2703 | 0.2947252 | 0.1290324 | 1215.931 | 0 | 0 | 0 |  | Fe_Cr_Ni_Co_W | Fe19Cr3Ni51Co6W21 | 0.03905633 | -2.6112 | 8.6 | 54.45145
4767 | 17 | 5 | 44 | 7 | 27 | 107.7371 | 0.2909767 | 0.1362608 | 1411.414 | 0 | 0 | 0 |  | Fe_Cr_Ni_Co_W | Fe17Cr5Ni44Co7W27 | 0.04223525 | -2.7992 | 8.31 | 59.58389
4768 | 16 | 7 | 38 | 8 | 32 | 112.7203 | 0.2880349 | 0.1382107 | 1512.717 | 0 | 0 | 0 |  | Fe_Cr_Ni_Co_W | Fe16Cr7Ni38Co8W32 | 0.04398243 | -2.831879 | 8.059406 | 62.74885
4769 | 14 | 10 | 32 | 8 | 36 | 117.5211 | 0.2848339 | 0.1386566 | 1587.427 | 0 | 0 | 0 |  | Fe_Cr_Ni_Co_W | Fe14Cr10Ni32Co8W36 | 0.04508132 | -2.8368 | 7.8 | 65.22607
4770 | 11 | 14 | 26 | 9 | 40 | 122.1856 | 0.2814673 | 0.136403 | 1611.446 | 0 | 0 | 0 |  | Fe_Cr_Ni_Co_W | Fe11Cr14Ni26Co9W40 | 0.04562217 | -2.7188 | 7.53 | 67.18177
4771 | 9 | 18 | 21 | 8 | 44 | 126.6757 | 0.2783032 | 0.1326001 | 1603.244 | 0 | 0 | 0 |  | Fe_Cr_Ni_Co_W | Fe9Cr18Ni21Co8W44 | 0.04591268 | -2.4664 | 7.26 | 68.84555
4772 | 7 | 23 | 16 | 7 | 46 | 130.1787 | 0.2748569 | 0.1270355 | 1543.801 | 0 | 0 | 0 |  | Fe_Cr_Ni_Co_W | Fe7Cr23Ni16Co7W46 | 0.04584994 | -2.092031 | 7 | 70.15673
4773 | 29 | 3 | 52 | 4 | 12 | 92.3658 | 0.297516 | 0.1057646 | 805.4676 | 1 | 0 | 0 |  | Fe_Cr_Ni_Co_W | Fe29Cr3Ni52Co4W12 | 0.03163237 | -2.4972 | 8.78 | 43.84735
4774 | 27 | 4 | 46 | 8 | 16 | 96.757 | 0.2948964 | 0.1141749 | 954.2448 | 0 | 0 | 0 |  | Fe_Cr_Ni_Co_W | Fe27Cr4Ni46Co8W16 | 0.03529846 | -2.547201 | 8.594059 | 49.25859
4775 | 24 | 6 | 39 | 10 | 21 | 102.6174 | 0.2912893 | 0.1260133 | 1182.676 | 0 | 0 | 0 |  | Fe_Cr_Ni_Co_W | Fe24Cr6Ni39Co10W21 | 0.03905931 | -2.67 | 8.34 | 55.09365
4776 | 21 | 9 | 34 | 12 | 25 | 107.1873 | 0.2880062 | 0.1292676 | 1285.463 | 0 | 0 | 0 |  | Fe_Cr_Ni_Co_W | Fe21Cr9Ni34Co12W25 | 0.04107938 | -2.771493 | 8.118812 | 58.63242
4777 | 17 | 13 | 29 | 13 | 28 | 111.5081 | 0.2844027 | 0.1319483 | 1378.681 | 0 | 0 | 0 |  | Fe_Cr_Ni_Co_W | Fe17Cr13Ni29Co13W28 | 0.04241161 | -2.8716 | 7.89 | 61.40513
4778 | 14 | 17 | 24 | 14 | 31 | 115.4931 | 0.2810472 | 0.131888 | 1426.015 | 0 | 0 | 0 |  | Fe_Cr_Ni_Co_W | Fe14Cr17Ni24Co14W31 | 0.043374 | -2.8212 | 7.66 | 63.72401
4779 | 11 | 23 | 19 | 13 | 34 | 119.9627 | 0.276606 | 0.1296552 | 1439.613 | 0 | 0 | 0 |  | Fe_Cr_Ni_Co_W | Fe11Cr23Ni19Co13W34 | 0.04411302 | -2.6668 | 7.37 | 66.08139
4780 | 8 | 29 | 15 | 12 | 36 | 123.4793 | 0.2725783 | 0.1261851 | 1417.69 | 0 | 0 | 0 |  | Fe_Cr_Ni_Co_W | Fe8Cr29Ni15Co12W36 | 0.04441884 | -2.4052 | 7.12 | 67.764
4781 | 6 | 36 | 12 | 9 | 37 | 126.3827 | 0.2681144 | 0.1214972 | 1362.69 | 0 | 0 | 0 |  | Fe_Cr_Ni_Co_W | Fe6Cr36Ni12Co9W37 | 0.0445175 | -2.0268 | 6.87 | 69.12966
4782 | 38 | 3 | 43 | 6 | 10 | 90.71688 | 0.2967697 | 0.09732243 | 691.3045 | 1 | 0 | 0 |  | Fe_Cr_Ni_Co_W | Fe38Cr3Ni43Co6W10 | 0.02938256 | -2.362 | 8.66 | 40.81715
4783 | 34 | 4 | 38 | 10 | 13 | 94.37815 | 0.2946385 | 0.1100096 | 874.2182 | 0 | 0 | 0 |  | Fe_Cr_Ni_Co_W | Fe34Cr4Ni38Co10W13 | 0.03284679 | -2.385063 | 8.525253 | 45.88172
4784 | 29 | 7 | 33 | 14 | 16 | 98.49434 | 0.2913017 | 0.1168631 | 1002.467 | 0 | 0 | 0 |  | Fe_Cr_Ni_Co_W | Fe29Cr7Ni33Co14W16 | 0.03549663 | -2.541781 | 8.343434 | 50.11099
4785 | 25 | 10 | 29 | 17 | 19 | 102.2879 | 0.2882935 | 0.1201267 | 1086.552 | 0 | 0 | 0 |  | Fe_Cr_Ni_Co_W | Fe25Cr10Ni29Co17W19 | 0.03754188 | -2.6484 | 8.17 | 53.55334
4786 | 20 | 15 | 25 | 19 | 21 | 105.8455 | 0.2842941 | 0.1222224 | 1150.344 | 0 | 0 | 0 |  | Fe_Cr_Ni_Co_W | Fe20Cr15Ni25Co19W21 | 0.03867634 | -2.8416 | 7.97 | 55.96168
4787 | 16 | 20 | 21 | 19 | 24 | 110.2648 | 0.2801402 | 0.124332 | 1227.742 | 0 | 0 | 0 |  | Fe_Cr_Ni_Co_W | Fe16Cr20Ni21Co19W24 | 0.04025051 | -2.8976 | 7.73 | 59.13239
4788 | 12 | 26 | 17 | 18 | 26 | 114.3058 | 0.275489 | 0.1244098 | 1269.068 | 0 | 0 | 0 |  | Fe_Cr_Ni_Co_W | Fe12Cr26Ni17Co18W26 | 0.04118908 | -2.865014 | 7.474747 | 61.55934
4789 | 9 | 34 | 13 | 17 | 28 | 117.936 | 0.2702654 | 0.1202618 | 1235.147 | 0 | 0 | 0 |  | Fe_Cr_Ni_Co_W | Fe9Cr34Ni13Co17W28 | 0.04165313 | -2.633075 | 7.19802 | 63.41335
4790 | 6 | 43 | 11 | 12 | 28 | 121.0206 | 0.2640256 | 0.1160295 | 1188.093 | 0 | 0 | 0 |  | Fe_Cr_Ni_Co_W | Fe6Cr43Ni11Co12W28 | 0.04165751 | -2.3572 | 6.92 | 64.57678
4791 | 45 | 3 | 35 | 9 | 8 | 89.00493 | 0.2962996 | 0.08832936 | 578.8438 | 1 | 0 | 0 |  | Fe_Cr_Ni_Co_W | Fe45Cr3Ni35Co9W8 | 0.02670657 | -2.1684 | 8.57 | 37.1606
4792 | 39 | 5 | 31 | 14 | 10 | 91.92067 | 0.2940425 | 0.09983736 | 726.1905 | 1 | 0 | 0 |  | Fe_Cr_Ni_Co_W | Fe39Cr5Ni31Co14W10 | 0.02943547 | -2.262626 | 8.464646 | 41.22772
4793 | 33 | 8 | 27 | 19 | 12 | 95.04231 | 0.2911718 | 0.1058252 | 822.4511 | 0 | 0 | 0 |  | Fe_Cr_Ni_Co_W | Fe33Cr8Ni27Co19W12 | 0.03161002 | -2.406693 | 8.333333 | 44.69146
4794 | 28 | 12 | 24 | 22 | 14 | 98.24717 | 0.2877556 | 0.1080407 | 876.4745 | 0 | 0 | 0 |  | Fe_Cr_Ni_Co_W | Fe28Cr12Ni24Co22W14 | 0.03335129 | -2.6064 | 8.18 | 47.67599
4795 | 23 | 17 | 20 | 24 | 16 | 101.8984 | 0.283532 | 0.1117726 | 954.883 | 0 | 0 | 0 |  | Fe_Cr_Ni_Co_W | Fe23Cr17Ni20Co24W16 | 0.03496348 | -2.7788 | 7.98 | 50.66547
4796 | 18 | 22 | 17 | 25 | 18 | 105.4644 | 0.2795565 | 0.1144193 | 1021.574 | 0 | 0 | 0 |  | Fe_Cr_Ni_Co_W | Fe18Cr22Ni17Co25W18 | 0.03636387 | -2.8992 | 7.79 | 53.40562
4797 | 13 | 30 | 13 | 24 | 20 | 109.9445 | 0.2734645 | 0.1147094 | 1062.031 | 0 | 0 | 0 |  | Fe_Cr_Ni_Co_W | Fe13Cr30Ni13Co24W20 | 0.03756746 | -2.924 | 7.5 | 56.24331
4798 | 9 | 38 | 11 | 22 | 20 | 112.4938 | 0.2678081 | 0.1115691 | 1031.08 | 0 | 0 | 0 |  | Fe_Cr_Ni_Co_W | Fe9Cr38Ni11Co22W20 | 0.03740623 | -2.9392 | 7.28 | 56.87486
4799 | 6 | 50 | 8 | 16 | 20 | 116.3299 | 0.2589639 | 0.1058007 | 967.9986 | 0 | 0 | 0 |  | Fe_Cr_Ni_Co_W | Fe6Cr50Ni8Co16W20 | 0.03729973 | -2.5168 | 6.92 | 57.86916
4800 | 50 | 3 | 25 | 14 | 7 | 88.46224 | 0.2953292 | 0.08740003 | 563.3684 | 1 | 0 | 0 |  | Fe_Cr_Ni_Co_W | Fe50Cr3Ni25Co14W7 | 0.02530453 | -1.895725 | 8.444444 | 35.28565
4801 | 42 | 6 | 23 | 21 | 8 | 90.39193 | 0.2932512 | 0.0876777 | 578.2275 | 1 | 0 | 0 |  | Fe_Cr_Ni_Co_W | Fe42Cr6Ni23Co21W8 | 0.02655061 | -2.0832 | 8.39 | 37.32292
4802 | 36 | 9 | 20 | 26 | 9 | 92.45339 | 0.2908148 | 0.09175418 | 634.8681 | 1 | 0 | 0 |  | Fe_Cr_Ni_Co_W | Fe36Cr9Ni20Co26W9 | 0.02779886 | -2.2356 | 8.3 | 39.41205
4803 | 29 | 13 | 18 | 28 | 11 | 95.94823 | 0.2872817 | 0.1016958 | 773.8225 | 0 | 0 | 0 |  | Fe_Cr_Ni_Co_W | Fe29Cr13Ni18Co28W11 | 0.03024983 | -2.483828 | 8.161616 | 43.3657
4804 | 24 | 18 | 16 | 30 | 12 | 98.44997 | 0.2835 | 0.1011249 | 783.4779 | 0 | 0 | 0 |  | Fe_Cr_Ni_Co_W | Fe24Cr18Ni16Co30W12 | 0.03107221 | -2.7264 | 8.02 | 45.07594
4805 | 18 | 25 | 13 | 31 | 14 | 102.5219 | 0.2780966 | 0.1025161 | 829.2287 | 0 | 0 | 0 |  | Fe_Cr_Ni_Co_W | Fe18Cr25Ni13Co31W14 | 0.03275015 | -2.933438 | 7.792079 | 48.29085
4806 | 13 | 32 | 10 | 30 | 15 | 106.012 | 0.2725011 | 0.1050674 | 884.5663 | 0 | 0 | 0 |  | Fe_Cr_Ni_Co_W | Fe13Cr32Ni10Co30W15 | 0.03361899 | -3.0264 | 7.56 | 50.36626
4807 | 8 | 42 | 8 | 26 | 15 | 109.5391 | 0.26468 | 0.1035421 | 881.8052 | 0 | 0 | 0 |  | Fe_Cr_Ni_Co_W | Fe8Cr42Ni8Co26W15 | 0.03359022 | -3.06581 | 7.272727 | 51.28489
4808 | 5 | 55 | 6 | 19 | 15 | 113.4996 | 0.2548979 | 0.09632902 | 803.3188 | 0 | 0 | 0 |  | Fe_Cr_Ni_Co_W | Fe5Cr55Ni6Co19W15 | 0.03337635 | -2.66 | 6.91 | 51.92302
4809 | 52 | 3 | 17 | 21 | 7 | 88.69656 | 0.2945988 | 0.08225681 | 512.4375 | 0 | 0 | 0 |  | Fe_Cr_Ni_Co_W | Fe52Cr3Ni17Co21W7 | 0.02516479 | -1.6432 | 8.35 | 35.15836
4810 | 43 | 6 | 16 | 28 | 7 | 89.61882 | 0.2930522 | 0.08269172 | 520.8969 | 1 | 0 | 0 |  | Fe_Cr_Ni_Co_W | Fe43Cr6Ni16Co28W7 | 0.02497562 | -1.8688 | 8.34 | 35.17158
4811 | 36 | 9 | 15 | 33 | 7 | 90.56937 | 0.2912588 | 0.08302181 | 528.3465 | 1 | 0 | 0 |  | Fe_Cr_Ni_Co_W | Fe36Cr9Ni15Co33W7 | 0.02481372 | -2.0832 | 8.31 | 35.23223
4812 | 30 | 14 | 13 | 36 | 8 | 93.13995 | 0.2873612 | 0.08304092 | 542.3235 | 0 | 0 | 0 |  | Fe_Cr_Ni_Co_W | Fe30Cr14Ni13Co36W8 | 0.02605258 | -2.375453 | 8.178218 | 37.4569
4813 | 24 | 19 | 11 | 38 | 9 | 95.79894 | 0.2834162 | 0.08706572 | 599.1803 | 0 | 0 | 0 |  | Fe_Cr_Ni_Co_W | Fe24Cr19Ni11Co38W9 | 0.02726744 | -2.633075 | 8.039604 | 39.69001
4814 | 18 | 25 | 9 | 38 | 10 | 98.94849 | 0.2784881 | 0.09348386 | 688.274 | 0 | 0 | 0 |  | Fe_Cr_Ni_Co_W | Fe18Cr25Ni9Co38W10 | 0.02849233 | -2.8932 | 7.86 | 42.06614
4815 | 12 | 33 | 7 | 37 | 11 | 102.5875 | 0.2722135 | 0.09491935 | 724.9601 | 0 | 0 | 0 |  | Fe_Cr_Ni_Co_W | Fe12Cr33Ni7Co37W11 | 0.02948847 | -3.1136 | 7.63 | 44.28036
4816 | 7 | 44 | 5 | 32 | 12 | 107.1908 | 0.2634854 | 0.09433859 | 741.0169 | 0 | 0 | 0 |  | Fe_Cr_Ni_Co_W | Fe7Cr44Ni5Co32W12 | 0.03044286 | -3.124 | 7.3 | 46.62392
4817 | 4 | 57 | 4 | 23 | 12 | 111.4665 | 0.2530302 | 0.08951116 | 697.4758 | 0 | 0 | 0 |  | Fe_Cr_Ni_Co_W | Fe4Cr57Ni4Co23W12 | 0.03039006 | -2.7712 | 6.93 | 47.38734
4818 | 42 | 6 | 10 | 37 | 5 | 87.72874 | 0.2936158 | 0.07196349 | 405.842 | 0 | 1 | 0 |  | Fe_Cr_Ni_Co_W | Fe42Cr6Ni10Co37W5 | 0.02138134 | -1.7036 | 8.35 | 30.16273
4819 | 35 | 9 | 10 | 41 | 5 | 88.64578 | 0.291851 | 0.07251109 | 414.2605 | 0 | 1 | 0 |  | Fe_Cr_Ni_Co_W | Fe35Cr9Ni10Co41W5 | 0.02124263 | -1.9464 | 8.33 | 30.24169
4820 | 28 | 13 | 9 | 44 | 6 | 90.98954 | 0.2887359 | 0.07824456 | 480.3812 | 0 | 1 | 0 |  | Fe_Cr_Ni_Co_W | Fe28Cr13Ni9Co44W6 | 0.02291377 | -2.222 | 8.24 | 32.98848
4821 | 22 | 18 | 8 | 45 | 7 | 93.66793 | 0.2847105 | 0.08290998 | 541.2748 | 0 | 0 | 0 |  | Fe_Cr_Ni_Co_W | Fe22Cr18Ni8Co45W7 | 0.02440744 | -2.5372 | 8.11 | 35.58244
4822 | 16 | 25 | 6 | 45 | 8 | 97.03427 | 0.2789961 | 0.08638701 | 594.5928 | 0 | 0 | 0 |  | Fe_Cr_Ni_Co_W | Fe16Cr25Ni6Co45W8 | 0.02573167 | -2.8664 | 7.91 | 38.12558
4823 | 11 | 32 | 5 | 43 | 9 | 100.3554 | 0.2733548 | 0.08893124 | 639.3097 | 0 | 0 | 0 |  | Fe_Cr_Ni_Co_W | Fe11Cr32Ni5Co43W9 | 0.02696282 | -3.1172 | 7.71 | 40.52604
4824 | 6 | 43 | 3 | 38 | 11 | 105.7331 | 0.2647073 | 0.08930897 | 671.6693 | 0 | 0 | 0 |  | Fe_Cr_Ni_Co_W | Fe6Cr43Ni3Co38W11 | 0.02913522 | -3.138908 | 7.366337 | 44.62437
4825 | 32 | 9 | 6 | 50 | 3 | 86.6278 | 0.2928095 | 0.05925045 | 288.8933 | 0 | 1 | 0 |  | Fe_Cr_Ni_Co_W | Fe32Cr9Ni6Co50W3 | 0.0167225 | -1.8508 | 8.38 | 23.95391
4826 | 25 | 13 | 6 | 52 | 4 | 88.9603 | 0.2896745 | 0.06706597 | 364.1174 | 0 | 1 | 0 |  | Fe_Cr_Ni_Co_W | Fe25Cr13Ni6Co52W4 | 0.01893902 | -2.1612 | 8.3 | 27.44066
4827 | 19 | 18 | 5 | 53 | 5 | 91.67045 | 0.2855298 | 0.07336115 | 433.5111 | 0 | 1 | 0 |  | Fe_Cr_Ni_Co_W | Fe19Cr18Ni5Co53W5 | 0.02083508 | -2.494 | 8.17 | 30.57777
4828 | 13 | 23 | 4 | 53 | 6 | 94.50945 | 0.2812472 | 0.08279028 | 540.8274 | 0 | 0 | 0 |  | Fe_Cr_Ni_Co_W | Fe13Cr23Ni4Co53W6 | 0.02258978 | -2.801347 | 8.030303 | 33.56516
4829 | 8 | 30 | 4 | 50 | 8 | 98.70772 | 0.2755345 | 0.08606 | 598.2477 | 0 | 0 | 0 |  | Fe_Cr_Ni_Co_W | Fe8Cr30Ni4Co50W8 | 0.02546932 | -3.12 | 7.82 | 38.30196
4830 | 12 | 5 | 47 | 33 | 3 | 83.44217 | 0.3022073 | 0.06111232 | 293.9086 | 1 | 1 | 1 | 293.9086 | Fe_Cr_Ni_Co_W | Fe12Cr5Ni47Co33W3 | 0.01653184 | -1.7584 | 9.11 | 23.15405
4831 | 11 | 5 | 40 | 39 | 5 | 85.8865 | 0.3006522 | 0.07528571 | 429.5372 | 1 | 1 | 1 | 429.5372 | Fe_Cr_Ni_Co_W | Fe11Cr5Ni40Co39W5 | 0.02091198 | -1.7256 | 8.99 | 29.26841
4832 | 10 | 4 | 34 | 44 | 7 | 87.99863 | 0.3000533 | 0.08611321 | 550.0044 | 1 | 1 | 1 | 550.0044 | Fe_Cr_Ni_Co_W | Fe10Cr4Ni34Co44W7 | 0.02441813 | -1.554943 | 8.909091 | 34.15904
4833 | 9 | 4 | 27 | 49 | 11 | 92.38236 | 0.2977269 | 0.1025391 | 766.9325 | 1 | 1 | 1 | 766.9325 | Fe_Cr_Ni_Co_W | Fe9Cr4Ni27Co49W11 | 0.02952703 | -1.5556 | 8.73 | 41.53601
4834 | 7 | 3 | 22 | 53 | 14 | 95.44454 | 0.2969515 | 0.1117943 | 912.8061 | 1 | 1 | 1 | 912.8061 | Fe_Cr_Ni_Co_W | Fe7Cr3Ni22Co53W14 | 0.03262456 | -1.396592 | 8.636364 | 46.01828
4835 | 19 | 6 | 51 | 21 | 3 | 83.73034 | 0.3007142 | 0.06129929 | 296.3252 | 1 | 1 | 1 | 296.3252 | Fe_Cr_Ni_Co_W | Fe19Cr6Ni51Co21W3 | 0.01667658 | -2.2404 | 9.05 | 23.43843
4836 | 17 | 7 | 44 | 27 | 5 | 86.48676 | 0.2984445 | 0.07533592 | 431.9865 | 1 | 1 | 1 | 431.9865 | Fe_Cr_Ni_Co_W | Fe17Cr7Ni44Co27W5 | 0.02108892 | -2.2984 | 8.91 | 29.63849
4837 | 16 | 8 | 38 | 32 | 7 | 89.08648 | 0.2963411 | 0.0859308 | 551.952 | 1 | 1 | 1 | 551.952 | Fe_Cr_Ni_Co_W | Fe16Cr8Ni38Co32W7 | 0.02440429 | -2.342515 | 8.772277 | 34.41929
4838 | 14 | 8 | 32 | 36 | 10 | 92.518 | 0.2946764 | 0.09827238 | 713.4167 | 1 | 1 | 1 | 713.4167 | Fe_Cr_Ni_Co_W | Fe14Cr8Ni32Co36W10 | 0.0285917 | -2.2784 | 8.64 | 40.4475
4839 | 11 | 9 | 26 | 40 | 14 | 97.10964 | 0.292146 | 0.1104152 | 903.4192 | 1 | 0 | 0 |  | Fe_Cr_Ni_Co_W | Fe11Cr9Ni26Co40W14 | 0.032747 | -2.286 | 8.46 | 46.6788
4840 | 9 | 8 | 21 | 44 | 18 | 100.9089 | 0.2913083 | 0.1195697 | 1069.691 | 1 | 0 | 0 |  | Fe_Cr_Ni_Co_W | Fe9Cr8Ni21Co44W18 | 0.03595497 | -2.0848 | 8.34 | 51.44113
4841 | 7 | 7 | 16 | 46 | 23 | 105.7805 | 0.29009 | 0.127528 | 1248.786 | 1 | 0 | 0 |  | Fe_Cr_Ni_Co_W | Fe7Cr7Ni16Co46W23 | 0.03915874 | -1.905112 | 8.181818 | 56.33014
4842 | 29 | 4 | 52 | 12 | 3 | 83.15607 | 0.301312 | 0.06069992 | 290.4148 | 1 | 1 | 1 | 290.4148 | Fe_Cr_Ni_Co_W | Fe29Cr4Ni52Co12W3 | 0.01682299 | -2.248 | 9.02 | 23.49383
4843 | 27 | 8 | 46 | 16 | 4 | 85.74131 | 0.2970518 | 0.06870183 | 367.0836 | 1 | 1 | 1 | 367.0836 | Fe_Cr_Ni_Co_W | Fe27Cr8Ni46Co16W4 | 0.01911043 | -2.667974 | 8.831683 | 26.96162
4844 | 24 | 10 | 39 | 21 | 6 | 88.83437 | 0.2940778 | 0.08041472 | 492.3819 | 1 | 1 | 1 | 492.3819 | Fe_Cr_Ni_Co_W | Fe24Cr10Ni39Co21W6 | 0.02306389 | -2.7816 | 8.67 | 32.65639
4845 | 21 | 12 | 34 | 25 | 9 | 92.66792 | 0.2912203 | 0.09356104 | 656.3378 | 1 | 0 | 0 |  | Fe_Cr_Ni_Co_W | Fe21Cr12Ni34Co25W9 | 0.02741969 | -2.860896 | 8.50495 | 39.03126
4846 | 17 | 13 | 29 | 28 | 13 | 97.32688 | 0.2888774 | 0.1064048 | 848.3564 | 1 | 0 | 0 |  | Fe_Cr_Ni_Co_W | Fe17Cr13Ni29Co28W13 | 0.03205152 | -2.8416 | 8.34 | 45.90468
4847 | 14 | 14 | 24 | 31 | 17 | 101.7418 | 0.2867692 | 0.1156896 | 1014.228 | 1 | 0 | 0 |  | Fe_Cr_Ni_Co_W | Fe14Cr14Ni24Co31W17 | 0.03548901 | -2.7612 | 8.17 | 51.21123
4848 | 11 | 13 | 19 | 34 | 23 | 107.283 | 0.2857319 | 0.1255142 | 1224.57 | 0 | 0 | 0 |  | Fe_Cr_Ni_Co_W | Fe11Cr13Ni19Co34W23 | 0.03933936 | -2.4904 | 8 | 57.12758
4849 | 8 | 12 | 15 | 36 | 29 | 112.5677 | 0.2848795 | 0.1314779 | 1392.701 | 0 | 0 | 0 |  | Fe_Cr_Ni_Co_W | Fe8Cr12Ni15Co36W29 | 0.04197848 | -2.2452 | 7.84 | 61.37385
4850 | 6 | 9 | 12 | 37 | 36 | 117.8893 | 0.2851069 | 0.1357625 | 1550.703 | 0 | 0 | 0 |  | Fe_Cr_Ni_Co_W | Fe6Cr9Ni12Co37W36 | 0.0439617 | -1.9248 | 7.71 | 64.4565
4851 | 38 | 6 | 43 | 10 | 3 | 84.30127 | 0.2976355 | 0.06079552 | 294.3529 | 1 | 1 | 1 | 294.3529 | Fe_Cr_Ni_Co_W | Fe38Cr6Ni43Co10W3 | 0.01691576 | -2.5284 | 8.78 | 23.82834
4852 | 34 | 10 | 38 | 13 | 4 | 86.92949 | 0.2935438 | 0.0683182 | 367.4907 | 1 | 1 | 1 | 367.4907 | Fe_Cr_Ni_Co_W | Fe34Cr10Ni38Co13W4 | 0.01938481 | -2.862565 | 8.616162 | 27.52335
4853 | 29 | 14 | 33 | 16 | 7 | 91.60279 | 0.2889735 | 0.08448792 | 547.2627 | 1 | 0 | 0 |  | Fe_Cr_Ni_Co_W | Fe29Cr14Ni33Co16W7 | 0.02493959 | -3.110295 | 8.40404 | 35.62321
4854 | 25 | 17 | 29 | 19 | 10 | 95.66485 | 0.2857219 | 0.09596303 | 700.3631 | 0 | 0 | 0 |  | Fe_Cr_Ni_Co_W | Fe25Cr17Ni29Co19W10 | 0.02892915 | -3.1932 | 8.23 | 41.62439
4855 | 20 | 19 | 25 | 21 | 15 | 101.3766 | 0.2829098 | 0.1098467 | 921.4619 | 0 | 0 | 0 |  | Fe_Cr_Ni_Co_W | Fe20Cr19Ni25Co21W15 | 0.03406071 | -3.1504 | 8.03 | 49.42985
4856 | 16 | 19 | 21 | 24 | 20 | 106.2705 | 0.2817862 | 0.1191887 | 1104.986 | 0 | 0 | 0 |  | Fe_Cr_Ni_Co_W | Fe16Cr19Ni21Co24W20 | 0.03778 | -2.9348 | 7.88 | 55.20543
4857 | 12 | 18 | 17 | 26 | 26 | 111.8855 | 0.2810691 | 0.1265152 | 1288.747 | 0 | 0 | 0 |  | Fe_Cr_Ni_Co_W | Fe12Cr18Ni17Co26W26 | 0.04111437 | -2.646261 | 7.717172 | 60.54054
4858 | 9 | 17 | 13 | 28 | 34 | 118.1031 | 0.280469 | 0.1311372 | 1455.453 | 0 | 0 | 0 |  | Fe_Cr_Ni_Co_W | Fe9Cr17Ni13Co28W34 | 0.04364052 | -2.270366 | 7.524752 | 64.8437
4859 | 6 | 12 | 11 | 28 | 43 | 124.5526 | 0.2817367 | 0.1338537 | 1611.801 | 0 | 0 | 0 |  | Fe_Cr_Ni_Co_W | Fe6Cr12Ni11Co28W43 | 0.04516068 | -1.8988 | 7.4 | 67.2502
4860 | 45 | 9 | 35 | 8 | 3 | 85.71031 | 0.293393 | 0.06071214 | 297.1144 | 1 | 1 | 1 | 297.1144 | Fe_Cr_Ni_Co_W | Fe45Cr9Ni35Co8W3 | 0.01697984 | -2.688 | 8.54 | 24.12965
4861 | 39 | 14 | 31 | 10 | 5 | 89.67791 | 0.2883508 | 0.07383862 | 428.4792 | 1 | 1 | 1 | 428.4792 | Fe_Cr_Ni_Co_W | Fe39Cr14Ni31Co10W5 | 0.0215575 | -3.018876 | 8.343434 | 30.81321
4862 | 33 | 19 | 27 | 12 | 8 | 94.56944 | 0.2833725 | 0.08772576 | 595.2124 | 0 | 0 | 0 |  | Fe_Cr_Ni_Co_W | Fe33Cr19Ni27Co12W8 | 0.02653908 | -3.224161 | 8.121212 | 38.2707
4863 | 28 | 22 | 24 | 14 | 12 | 99.48321 | 0.2803446 | 0.1009756 | 783.7571 | 0 | 0 | 0 |  | Fe_Cr_Ni_Co_W | Fe28Cr22Ni24Co14W12 | 0.03133204 | -3.2192 | 7.94 | 45.53504
4864 | 23 | 24 | 20 | 16 | 17 | 105.0589 | 0.2779084 | 0.1118655 | 977.1351 | 0 | 0 | 0 |  | Fe_Cr_Ni_Co_W | Fe23Cr24Ni20Co16W17 | 0.03584512 | -3.048 | 7.74 | 52.60228
4865 | 18 | 25 | 17 | 18 | 22 | 110.1014 | 0.2765242 | 0.1190209 | 1135.843 | 0 | 0 | 0 |  | Fe_Cr_Ni_Co_W | Fe18Cr25Ni17Co18W22 | 0.03913336 | -2.8516 | 7.58 | 57.97206
4866 | 13 | 24 | 13 | 20 | 30 | 117.0271 | 0.2760955 | 0.1257723 | 1333.296 | 0 | 0 | 0 |  | Fe_Cr_Ni_Co_W | Fe13Cr24Ni13Co20W30 | 0.04272249 | -2.4256 | 7.38 | 64.00461
4867 | 9 | 22 | 11 | 20 | 38 | 123.2522 | 0.2763622 | 0.1284758 | 1472.121 | 0 | 0 | 0 |  | Fe_Cr_Ni_Co_W | Fe9Cr22Ni11Co20W38 | 0.0447296 | -2.0832 | 7.22 | 67.63276
4868 | 6 | 16 | 8 | 20 | 50 | 131.1992 | 0.2781169 | 0.127375 | 1584.498 | 0 | 0 | 0 |  | Fe_Cr_Ni_Co_W | Fe6Cr16Ni8Co20W50 | 0.045396 | -1.5552 | 7.04 | 69.09819
4869 | 50 | 14 | 25 | 7 | 3 | 87.90996 | 0.2872523 | 0.06033196 | 299.0138 | 1 | 1 | 1 | 299.0138 | Fe_Cr_Ni_Co_W | Fe50Cr14Ni25Co7W3 | 0.01710524 | -2.69197 | 8.232323 | 24.56976
4870 | 42 | 21 | 23 | 8 | 6 | 93.28051 | 0.2810548 | 0.07861662 | 486.7016 | 0 | 0 | 0 |  | Fe_Cr_Ni_Co_W | Fe42Cr21Ni23Co8W6 | 0.02334503 | -3.0156 | 8 | 33.75855
4871 | 36 | 26 | 20 | 9 | 9 | 98.01367 | 0.2765212 | 0.09063865 | 641.3369 | 0 | 0 | 0 |  | Fe_Cr_Ni_Co_W | Fe36Cr26Ni20Co9W9 | 0.02785662 | -3.0652 | 7.79 | 40.65206
4872 | 29 | 28 | 18 | 11 | 13 | 102.8167 | 0.2744867 | 0.1021031 | 816.4865 | 0 | 0 | 0 |  | Fe_Cr_Ni_Co_W | Fe29Cr28Ni18Co11W13 | 0.03252796 | -3.02663 | 7.646465 | 47.85001
4873 | 24 | 30 | 16 | 12 | 18 | 108.0138 | 0.2727946 | 0.1115939 | 992.5031 | 0 | 0 | 0 |  | Fe_Cr_Ni_Co_W | Fe24Cr30Ni16Co12W18 | 0.03664674 | -2.8464 | 7.48 | 54.41507
4874 | 18 | 31 | 13 | 14 | 25 | 114.4336 | 0.2718083 | 0.1193853 | 1181.568 | 0 | 0 | 0 |  | Fe_Cr_Ni_Co_W | Fe18Cr31Ni13Co14W25 | 0.0406543 | -2.503676 | 7.287129 | 61.11743
4875 | 13 | 30 | 10 | 15 | 32 | 120.5726 | 0.2716976 | 0.1232734 | 1326.015 | 0 | 0 | 0 |  | Fe_Cr_Ni_Co_W | Fe13Cr30Ni10Co15W32 | 0.0434242 | -2.09 | 7.11 | 66.06444
4876 | 8 | 26 | 8 | 15 | 42 | 128.0814 | 0.2731264 | 0.1249975 | 1469.832 | 0 | 0 | 0 |  | Fe_Cr_Ni_Co_W | Fe8Cr26Ni8Co15W42 | 0.04533931 | -1.639833 | 6.939394 | 69.80624
4877 | 5 | 19 | 6 | 15 | 55 | 135.7844 | 0.2757843 | 0.12087 | 1523.01 | 0 | 0 | 0 |  | Fe_Cr_Ni_Co_W | Fe5Cr19Ni6Co15W55 | 0.04495143 | -1.1752 | 6.79 | 69.71485
4878 | 52 | 21 | 17 | 7 | 3 | 90.51227 | 0.2801914 | 0.06009289 | 302.3013 | 0 | 0 | 0 |  | Fe_Cr_Ni_Co_W | Fe52Cr21Ni17Co7W3 | 0.01703215 | -2.5688 | 7.93 | 24.75379
4879 | 43 | 28 | 16 | 7 | 6 | 95.87265 | 0.2742698 | 0.07714108 | 480.5814 | 0 | 0 | 0 |  | Fe_Cr_Ni_Co_W | Fe43Cr28Ni16Co7W6 | 0.02333282 | -2.7852 | 7.71 | 34.12609
4880 | 36 | 33 | 15 | 7 | 9 | 100.4871 | 0.2702404 | 0.08822811 | 624.5666 | 0 | 0 | 0 |  | Fe_Cr_Ni_Co_W | Fe36Cr33Ni15Co7W9 | 0.02782969 | -2.832 | 7.53 | 41.07006
4881 | 30 | 36 | 13 | 8 | 14 | 106.0546 | 0.2680865 | 0.1007047 | 817.8955 | 0 | 0 | 0 |  | Fe_Cr_Ni_Co_W | Fe30Cr36Ni13Co8W14 | 0.03323629 | -2.620135 | 7.346535 | 49.51881
4882 | 24 | 38 | 11 | 9 | 19 | 111.3075 | 0.2666369 | 0.1085832 | 973.3263 | 0 | 0 | 0 |  | Fe_Cr_Ni_Co_W | Fe24Cr38Ni11Co9W19 | 0.03720788 | -2.362906 | 7.178218 | 56.05027
4883 | 18 | 38 | 9 | 10 | 25 | 116.9766 | 0.266391 | 0.1147786 | 1128.257 | 0 | 0 | 0 |  | Fe_Cr_Ni_Co_W | Fe18Cr38Ni9Co10W25 | 0.04076809 | -2.0308 | 7.02 | 62.14008
4884 | 12 | 37 | 7 | 11 | 33 | 123.5272 | 0.2669755 | 0.1185613 | 1273.717 | 0 | 0 | 0 |  | Fe_Cr_Ni_Co_W | Fe12Cr37Ni7Co11W33 | 0.04368154 | -1.608 | 6.85 | 67.53155
4885 | 7 | 32 | 5 | 12 | 44 | 130.9782 | 0.2695338 | 0.1191796 | 1396.57 | 0 | 0 | 0 |  | Fe_Cr_Ni_Co_W | Fe7Cr32Ni5Co12W44 | 0.04539411 | -1.1256 | 6.7 | 71.14064
4886 | 4 | 23 | 4 | 12 | 57 | 138.3292 | 0.2734334 | 0.1149651 | 1440.424 | 0 | 0 | 0 |  | Fe_Cr_Ni_Co_W | Fe4Cr23Ni4Co12W57 | 0.04458565 | -0.7908 | 6.6 | 70.38601
4887 | 42 | 37 | 10 | 5 | 6 | 99.08008 | 0.2660134 | 0.07534707 | 472.0784 | 0 | 0 | 0 |  | Fe_Cr_Ni_Co_W | Fe42Cr37Ni10Co5W6 | 0.02329097 | -2.3688 | 7.39 | 34.49
4888 | 35 | 41 | 10 | 5 | 9 | 103.2863 | 0.2632033 | 0.08572682 | 606.5095 | 0 | 0 | 0 |  | Fe_Cr_Ni_Co_W | Fe35Cr41Ni10Co5W9 | 0.02777959 | -2.3784 | 7.25 | 41.47288
4889 | 28 | 44 | 9 | 6 | 13 | 108.057 | 0.2613358 | 0.09539965 | 755.862 | 0 | 0 | 0 |  | Fe_Cr_Ni_Co_W | Fe28Cr44Ni9Co6W13 | 0.03229932 | -2.2356 | 7.1 | 48.71252
4890 | 22 | 45 | 8 | 7 | 18 | 112.9748 | 0.2610708 | 0.1039048 | 912.6755 | 0 | 0 | 0 |  | Fe_Cr_Ni_Co_W | Fe22Cr45Ni8Co7W18 | 0.03652135 | -2.0096 | 6.97 | 55.63416
4891 | 16 | 45 | 6 | 8 | 25 | 119.1881 | 0.2614686 | 0.1108071 | 1080.496 | 0 | 0 | 0 |  | Fe_Cr_Ni_Co_W | Fe16Cr45Ni6Co8W25 | 0.04066027 | -1.558 | 6.8 | 62.78049
4892 | 11 | 43 | 5 | 9 | 32 | 124.511 | 0.2630886 | 0.1145786 | 1208.867 | 0 | 0 | 0 |  | Fe_Cr_Ni_Co_W | Fe11Cr43Ni5Co9W32 | 0.0433065 | -1.2508 | 6.69 | 67.62684
4893 | 6 | 38 | 3 | 11 | 43 | 131.4887 | 0.2663119 | 0.1151458 | 1321.869 | 0 | 0 | 0 |  | Fe_Cr_Ni_Co_W | Fe6Cr38Ni3Co11W43 | 0.04517753 | -0.7944319 | 6.564356 | 71.56135
4894 | 32 | 50 | 6 | 3 | 9 | 106.3771 | 0.2555847 | 0.08268698 | 582.9559 | 0 | 0 | 0 |  | Fe_Cr_Ni_Co_W | Fe32Cr50Ni6Co3W9 | 0.02768876 | -1.8076 | 6.97 | 41.84196
4895 | 25 | 52 | 6 | 4 | 13 | 110.7328 | 0.2549628 | 0.09209265 | 725.5576 | 0 | 0 | 0 |  | Fe_Cr_Ni_Co_W | Fe25Cr52Ni6Co4W13 | 0.03219588 | -1.7304 | 6.86 | 49.13247
4896 | 19 | 53 | 5 | 5 | 18 | 115.5854 | 0.2550659 | 0.09992666 | 870.5879 | 0 | 0 | 0 |  | Fe_Cr_Ni_Co_W | Fe19Cr53Ni5Co5W18 | 0.03639716 | -1.4452 | 6.73 | 56.16218
4897 | 13 | 53 | 4 | 6 | 23 | 120.3393 | 0.2554962 | 0.105052 | 991.5385 | 0 | 0 | 0 |  | Fe_Cr_Ni_Co_W | Fe13Cr53Ni4Co6W23 | 0.03958558 | -1.151719 | 6.606061 | 61.83006
4898 | 8 | 50 | 4 | 8 | 30 | 124.966 | 0.2586704 | 0.1101655 | 1130.262 | 0 | 0 | 0 |  | Fe_Cr_Ni_Co_W | Fe8Cr50Ni4Co8W30 | 0.04246431 | -1.0512 | 6.56 | 66.95342
4899 | 12 | 5 | 47 | 3 | 33 | 113.0316 | 0.2897696 | 0.1428614 | 1600.905 | 0 | 0 | 0 |  | Fe_Cr_Ni_Co_W | Fe12Cr5Ni47Co3W33 | 0.04444659 | -3.0064 | 8.21 | 62.86899
4900 | 11 | 5 | 40 | 5 | 39 | 118.4147 | 0.2878388 | 0.1438295 | 1705.695 | 0 | 0 | 0 |  | Fe_Cr_Ni_Co_W | Fe11Cr5Ni40Co5W39 | 0.04576423 | -2.868 | 7.97 | 65.26898
4901 | 10 | 4 | 34 | 7 | 44 | 122.8214 | 0.2868515 | 0.1429524 | 1766.744 | 0 | 0 | 0 |  | Fe_Cr_Ni_Co_W | Fe10Cr4Ni34Co7W44 | 0.04630989 | -2.642179 | 7.787879 | 66.37693
4902 | 9 | 4 | 27 | 11 | 49 | 126.6668 | 0.2855792 | 0.1400252 | 1776.265 | 0 | 0 | 0 |  | Fe_Cr_Ni_Co_W | Fe9Cr4Ni27Co11W49 | 0.04620104 | -2.346 | 7.59 | 66.7982
4903 | 7 | 3 | 22 | 14 | 53 | 130.0728 | 0.2850799 | 0.1368145 | 1774.857 | 0 | 0 | 0 |  | Fe_Cr_Ni_Co_W | Fe7Cr3Ni22Co14W53 | 0.04569364 | -2.096929 | 7.454545 | 66.36356
4904 | 19 | 6 | 51 | 3 | 21 | 102.1948 | 0.2925493 | 0.1285374 | 1214.118 | 0 | 0 | 0 |  | Fe_Cr_Ni_Co_W | Fe19Cr6Ni51Co3W21 | 0.03907798 | -2.9892 | 8.51 | 54.83028
4905 | 17 | 7 | 44 | 5 | 27 | 108.3339 | 0.2896155 | 0.1357241 | 1406.631 | 0 | 0 | 0 |  | Fe_Cr_Ni_Co_W | Fe17Cr7Ni44Co5W27 | 0.04225297 | -3.0024 | 8.25 | 59.86652
4906 | 16 | 8 | 38 | 7 | 32 | 113.0085 | 0.287392 | 0.1379153 | 1509.53 | 0 | 0 | 0 |  | Fe_Cr_Ni_Co_W | Fe16Cr8Ni38Co7W32 | 0.04399243 | -2.911087 | 8.029703 | 62.90052
4907 | 14 | 8 | 32 | 10 | 36 | 116.9521 | 0.2860803 | 0.1393942 | 1596.773 | 0 | 0 | 0 |  | Fe_Cr_Ni_Co_W | Fe14Cr8Ni32Co10W36 | 0.0450588 | -2.7152 | 7.86 | 64.89653
4908 | 11 | 9 | 26 | 14 | 40 | 120.7918 | 0.2844721 | 0.1386245 | 1642.694 | 0 | 0 | 0 |  | Fe_Cr_Ni_Co_W | Fe11Cr9Ni26Co14W40 | 0.04556008 | -2.5148 | 7.68 | 66.30377
4909 | 9 | 8 | 21 | 18 | 44 | 123.9446 | 0.2841035 | 0.137792 | 1681.597 | 0 | 0 | 0 |  | Fe_Cr_Ni_Co_W | Fe9Cr8Ni21Co18W44 | 0.04577696 | -2.2304 | 7.56 | 66.96947
4910 | 7 | 7 | 16 | 23 | 46 | 125.8198 | 0.2840383 | 0.136503 | 1692.002 | 0 | 0 | 0 |  | Fe_Cr_Ni_Co_W | Fe7Cr7Ni16Co23W46 | 0.04561766 | -1.961433 | 7.484848 | 67.01485
4911 | 29 | 4 | 52 | 3 | 12 | 92.68832 | 0.2967113 | 0.1057394 | 806.6053 | 1 | 0 | 0 |  | Fe_Cr_Ni_Co_W | Fe29Cr4Ni52Co3W12 | 0.0316366 | -2.6332 | 8.75 | 43.94758
4912 | 27 | 8 | 46 | 4 | 16 | 98.0083 | 0.2918494 | 0.1137973 | 955.4069 | 0 | 0 | 0 |  | Fe_Cr_Ni_Co_W | Fe27Cr8Ni46Co4W16 | 0.03532075 | -3.002059 | 8.475248 | 49.6866
4913 | 24 | 10 | 39 | 6 | 21 | 103.8468 | 0.2883846 | 0.1252251 | 1177.955 | 0 | 0 | 0 |  | Fe_Cr_Ni_Co_W | Fe24Cr10Ni39Co6W21 | 0.0390882 | -3.0396 | 8.22 | 55.57508
4914 | 21 | 12 | 34 | 9 | 25 | 108.0825 | 0.285933 | 0.1285775 | 1279.752 | 0 | 0 | 0 |  | Fe_Cr_Ni_Co_W | Fe21Cr12Ni34Co9W25 | 0.04110416 | -2.992648 | 8.029703 | 59.01638
4915 | 17 | 13 | 29 | 13 | 28 | 111.5081 | 0.2844027 | 0.1319483 | 1378.681 | 0 | 0 | 0 |  | Fe_Cr_Ni_Co_W | Fe17Cr13Ni29Co13W28 | 0.04241161 | -2.8716 | 7.89 | 61.40513
4916 | 14 | 14 | 24 | 17 | 31 | 114.6175 | 0.283015 | 0.1330221 | 1439.652 | 0 | 0 | 0 |  | Fe_Cr_Ni_Co_W | Fe14Cr14Ni24Co17W31 | 0.0433434 | -2.694 | 7.75 | 63.29131
4917 | 11 | 13 | 19 | 23 | 34 | 117.0885 | 0.282981 | 0.1340953 | 1497.971 | 0 | 0 | 0 |  | Fe_Cr_Ni_Co_W | Fe11Cr13Ni19Co23W34 | 0.04400212 | -2.4068 | 7.67 | 64.56586
4918 | 8 | 12 | 15 | 29 | 36 | 118.6418 | 0.2832202 | 0.1346419 | 1534.477 | 0 | 0 | 0 |  | Fe_Cr_Ni_Co_W | Fe8Cr12Ni15Co29W36 | 0.04421931 | -2.1808 | 7.63 | 65.10791
4919 | 6 | 9 | 12 | 36 | 37 | 118.737 | 0.2848701 | 0.1359324 | 1566.665 | 0 | 0 | 0 |  | Fe_Cr_Ni_Co_W | Fe6Cr9Ni12Co36W37 | 0.0441908 | -1.9188 | 7.68 | 64.85761
4920 | 38 | 6 | 43 | 3 | 10 | 91.6914 | 0.2942952 | 0.09722515 | 694.0604 | 1 | 0 | 0 |  | Fe_Cr_Ni_Co_W | Fe38Cr6Ni43Co3W10 | 0.02939245 | -2.6992 | 8.57 | 41.08528
4921 | 34 | 10 | 38 | 4 | 13 | 96.31564 | 0.2898223 | 0.109382 | 875.2844 | 0 | 0 | 0 |  | Fe_Cr_Ni_Co_W | Fe34Cr10Ni38Co4W13 | 0.03287487 | -2.972758 | 8.343434 | 46.46509
4922 | 29 | 14 | 33 | 7 | 16 | 100.7212 | 0.2858717 | 0.1158037 | 998.9583 | 0 | 0 | 0 |  | Fe_Cr_Ni_Co_W | Fe29Cr14Ni33Co7W16 | 0.03553778 | -3.110295 | 8.131313 | 50.83829
4923 | 25 | 17 | 29 | 10 | 19 | 104.4613 | 0.283083 | 0.1188071 | 1078.553 | 0 | 0 | 0 |  | Fe_Cr_Ni_Co_W | Fe25Cr17Ni29Co10W19 | 0.03758959 | -3.1104 | 7.96 | 54.31906
4924 | 20 | 19 | 25 | 15 | 21 | 107.0758 | 0.2813776 | 0.1212258 | 1142.05 | 0 | 0 | 0 |  | Fe_Cr_Ni_Co_W | Fe20Cr19Ni25Co15W21 | 0.03870661 | -3.0544 | 7.85 | 56.41587
4925 | 16 | 19 | 21 | 20 | 24 | 109.9619 | 0.2808466 | 0.1246524 | 1231.007 | 0 | 0 | 0 |  | Fe_Cr_Ni_Co_W | Fe16Cr19Ni21Co20W24 | 0.040242 | -2.858 | 7.76 | 59.01152
4926 | 12 | 18 | 17 | 26 | 26 | 111.8855 | 0.2810691 | 0.1275259 | 1304.632 | 0 | 0 | 0 |  | Fe_Cr_Ni_Co_W | Fe12Cr18Ni17Co26W26 | 0.04111437 | -2.646261 | 7.717172 | 60.54054
4927 | 9 | 17 | 13 | 34 | 28 | 112.9305 | 0.2817279 | 0.1274968 | 1322.261 | 0 | 0 | 0 |  | Fe_Cr_Ni_Co_W | Fe9Cr17Ni13Co34W28 | 0.04148867 | -2.399765 | 7.70297 | 61.24769
4928 | 6 | 12 | 11 | 43 | 28 | 111.8065 | 0.2850984 | 0.1302888 | 1363.728 | 0 | 0 | 0 |  | Fe_Cr_Ni_Co_W | Fe6Cr12Ni11Co43W28 | 0.04134848 | -2.0968 | 7.85 | 60.58416
4929 | 45 | 9 | 35 | 3 | 8 | 90.97002 | 0.2912215 | 0.08818919 | 584.2368 | 1 | 0 | 0 |  | Fe_Cr_Ni_Co_W | Fe45Cr9Ni35Co3W8 | 0.0267203 | -2.718 | 8.39 | 37.6323
4930 | 39 | 14 | 31 | 5 | 10 | 94.8703 | 0.2865359 | 0.0992264 | 730.7159 | 0 | 0 | 0 |  | Fe_Cr_Ni_Co_W | Fe39Cr14Ni31Co5W10 | 0.02946716 | -2.986226 | 8.191919 | 41.98255
4931 | 33 | 19 | 27 | 8 | 12 | 98.6157 | 0.2822042 | 0.1046507 | 822.7257 | 0 | 0 | 0 |  | Fe_Cr_Ni_Co_W | Fe33Cr19Ni27Co8W12 | 0.03166024 | -3.147434 | 8 | 45.66036
4932 | 28 | 22 | 24 | 12 | 14 | 101.4362 | 0.2798524 | 0.1066508 | 872.0255 | 0 | 0 | 0 |  | Fe_Cr_Ni_Co_W | Fe28Cr22Ni24Co12W14 | 0.03340504 | -3.1664 | 7.88 | 48.59012
4933 | 23 | 24 | 20 | 17 | 16 | 104.1099 | 0.2781199 | 0.1103316 | 945.4554 | 0 | 0 | 0 |  | Fe_Cr_Ni_Co_W | Fe23Cr24Ni20Co17W16 | 0.03500693 | -3.0812 | 7.77 | 51.33527
4934 | 18 | 25 | 17 | 22 | 18 | 106.4033 | 0.2772868 | 0.1136087 | 1014.728 | 0 | 0 | 0 |  | Fe_Cr_Ni_Co_W | Fe18Cr25Ni17Co22W18 | 0.03638482 | -2.9988 | 7.7 | 53.70698
4935 | 13 | 24 | 13 | 30 | 20 | 108.0844 | 0.2779095 | 0.1167518 | 1082.211 | 0 | 0 | 0 |  | Fe_Cr_Ni_Co_W | Fe13Cr24Ni13Co30W20 | 0.03752101 | -2.8016 | 7.68 | 55.61466
4936 | 9 | 22 | 11 | 38 | 20 | 107.5259 | 0.2796795 | 0.1174489 | 1091.156 | 0 | 0 | 0 |  | Fe_Cr_Ni_Co_W | Fe9Cr22Ni11Co38W20 | 0.03727955 | -2.7024 | 7.76 | 55.21331
4937 | 6 | 16 | 8 | 50 | 20 | 105.7596 | 0.2842284 | 0.1192368 | 1109.091 | 1 | 0 | 0 |  | Fe_Cr_Ni_Co_W | Fe6Cr16Ni8Co50W20 | 0.03702518 | -2.2992 | 7.94 | 54.37978
4938 | 50 | 14 | 25 | 3 | 7 | 92.1123 | 0.2858024 | 0.08712915 | 572.4123 | 0 | 0 | 0 |  | Fe_Cr_Ni_Co_W | Fe50Cr14Ni25Co3W7 | 0.02532422 | -2.618508 | 8.111111 | 36.05962
4939 | 42 | 21 | 23 | 6 | 8 | 95.31266 | 0.280506 | 0.08733067 | 590.3964 | 0 | 0 | 0 |  | Fe_Cr_Ni_Co_W | Fe42Cr21Ni23Co6W8 | 0.02659039 | -2.9532 | 7.94 | 38.39271
4940 | 36 | 26 | 20 | 9 | 9 | 98.01367 | 0.2765212 | 0.09063865 | 641.3369 | 0 | 0 | 0 |  | Fe_Cr_Ni_Co_W | Fe36Cr26Ni20Co9W9 | 0.02785662 | -3.0652 | 7.79 | 40.65206
4941 | 29 | 28 | 18 | 13 | 11 | 100.8584 | 0.2748538 | 0.09951896 | 766.5756 | 0 | 0 | 0 |  | Fe_Cr_Ni_Co_W | Fe29Cr28Ni18Co13W11 | 0.03031789 | -3.120498 | 7.707071 | 44.5632
4942 | 24 | 30 | 16 | 18 | 12 | 102.3278 | 0.2737469 | 0.09899868 | 772.577 | 0 | 0 | 0 |  | Fe_Cr_Ni_Co_W | Fe24Cr30Ni16Co18W12 | 0.03113265 | -3.1488 | 7.66 | 46.0452
4943 | 18 | 31 | 13 | 25 | 14 | 104.426 | 0.2733673 | 0.1010948 | 818.9579 | 0 | 0 | 0 |  | Fe_Cr_Ni_Co_W | Fe18Cr31Ni13Co25W14 | 0.03278522 | -3.081659 | 7.613861 | 48.79732
4944 | 13 | 30 | 10 | 32 | 15 | 105.3738 | 0.2740744 | 0.1056692 | 889.7174 | 0 | 0 | 0 |  | Fe_Cr_Ni_Co_W | Fe13Cr30Ni10Co32W15 | 0.03360606 | -2.9944 | 7.62 | 50.19123
4945 | 8 | 26 | 8 | 42 | 15 | 104.376 | 0.277394 | 0.108994 | 931.6238 | 0 | 0 | 0 |  | Fe_Cr_Ni_Co_W | Fe8Cr26Ni8Co42W15 | 0.03348148 | -2.896031 | 7.757576 | 49.87772
4946 | 5 | 19 | 6 | 55 | 15 | 101.9707 | 0.2833109 | 0.1088745 | 919.1014 | 1 | 0 | 0 |  | Fe_Cr_Ni_Co_W | Fe5Cr19Ni6Co55W15 | 0.03312999 | -2.4872 | 7.99 | 48.83605
4947 | 52 | 21 | 17 | 3 | 7 | 94.61001 | 0.279126 | 0.08174139 | 525.1838 | 0 | 0 | 0 |  | Fe_Cr_Ni_Co_W | Fe52Cr21Ni17Co3W7 | 0.0251978 | -2.3992 | 7.81 | 36.3168
4948 | 43 | 28 | 16 | 6 | 7 | 96.87686 | 0.2740813 | 0.0817714 | 533.586 | 0 | 0 | 0 |  | Fe_Cr_Ni_Co_W | Fe43Cr28Ni16Co6W7 | 0.0250256 | -2.7312 | 7.68 | 36.56993
4949 | 36 | 33 | 15 | 9 | 7 | 98.51352 | 0.2705112 | 0.08147245 | 536.6492 | 0 | 0 | 0 |  | Fe_Cr_Ni_Co_W | Fe36Cr33Ni15Co9W7 | 0.02487664 | -2.9568 | 7.59 | 36.73949
4950 | 30 | 36 | 13 | 14 | 8 | 100.3325 | 0.268714 | 0.08095867 | 541.9857 | 0 | 0 | 0 |  | Fe_Cr_Ni_Co_W | Fe30Cr36Ni13Co14W8 | 0.02612597 | -3.022449 | 7.524752 | 38.86968
4951 | 24 | 38 | 11 | 19 | 9 | 101.9917 | 0.2674839 | 0.08424361 | 587.9563 | 0 | 0 | 0 |  | Fe_Cr_Ni_Co_W | Fe24Cr38Ni11Co19W9 | 0.02734398 | -3.07264 | 7.475248 | 40.95565
4952 | 18 | 38 | 9 | 25 | 10 | 103.2118 | 0.2676093 | 0.09065612 | 670.508 | 0 | 0 | 0 |  | Fe_Cr_Ni_Co_W | Fe18Cr38Ni9Co25W10 | 0.02855405 | -3.1168 | 7.47 | 42.9772
4953 | 12 | 37 | 7 | 33 | 11 | 103.8951 | 0.2689015 | 0.09386372 | 717.1138 | 0 | 0 | 0 |  | Fe_Cr_Ni_Co_W | Fe12Cr37Ni7Co33W11 | 0.02950995 | -3.1568 | 7.51 | 44.57028
4954 | 7 | 32 | 5 | 44 | 12 | 103.2825 | 0.2733146 | 0.09799644 | 771.2254 | 0 | 0 | 0 |  | Fe_Cr_Ni_Co_W | Fe7Cr32Ni5Co44W12 | 0.03037174 | -3.0712 | 7.66 | 45.72472
4955 | 4 | 23 | 4 | 57 | 12 | 100.3752 | 0.2809125 | 0.1003837 | 789.3266 | 1 | 0 | 0 |  | Fe_Cr_Ni_Co_W | Fe4Cr23Ni4Co57W12 | 0.03018362 | -2.7168 | 7.95 | 44.85131
4956 | 42 | 37 | 10 | 6 | 5 | 98.0868 | 0.2660949 | 0.07071317 | 421.2479 | 0 | 0 | 0 |  | Fe_Cr_Ni_Co_W | Fe42Cr37Ni10Co6W5 | 0.02142282 | -2.4476 | 7.42 | 31.7646
4957 | 35 | 41 | 10 | 9 | 5 | 99.37441 | 0.2633763 | 0.07053485 | 423.7613 | 0 | 0 | 0 |  | Fe_Cr_Ni_Co_W | Fe35Cr41Ni10Co9W5 | 0.02129763 | -2.7144 | 7.37 | 31.88981
4958 | 28 | 44 | 9 | 13 | 6 | 101.3562 | 0.2614583 | 0.07487578 | 475.6732 | 0 | 0 | 0 |  | Fe_Cr_Ni_Co_W | Fe28Cr44Ni9Co13W6 | 0.02299621 | -2.8544 | 7.31 | 34.69236
4959 | 22 | 45 | 8 | 18 | 7 | 102.6686 | 0.261222 | 0.0787128 | 523.6978 | 0 | 0 | 0 |  | Fe_Cr_Ni_Co_W | Fe22Cr45Ni8Co18W7 | 0.02450042 | -2.9908 | 7.3 | 37.15629
4960 | 16 | 45 | 6 | 25 | 8 | 103.6805 | 0.2617882 | 0.08228658 | 570.4182 | 0 | 0 | 0 |  | Fe_Cr_Ni_Co_W | Fe16Cr45Ni6Co25W8 | 0.02581522 | -3.0744 | 7.31 | 39.34412
4961 | 11 | 43 | 5 | 32 | 9 | 103.9972 | 0.2639984 | 0.08627513 | 621.0695 | 0 | 0 | 0 |  | Fe_Cr_Ni_Co_W | Fe11Cr43Ni5Co32W9 | 0.02701554 | -3.192 | 7.38 | 41.23106
4962 | 6 | 38 | 3 | 43 | 11 | 104.1089 | 0.2688237 | 0.09078677 | 683.362 | 0 | 0 | 0 |  | Fe_Cr_Ni_Co_W | Fe6Cr38Ni3Co43W11 | 0.02910713 | -3.140869 | 7.514851 | 44.27813
4963 | 32 | 50 | 6 | 9 | 3 | 100.5698 | 0.2552082 | 0.05849111 | 311.0511 | 0 | 0 | 0 |  | Fe_Cr_Ni_Co_W | Fe32Cr50Ni6Co9W3 | 0.0167457 | -2.4412 | 7.15 | 25.54428
4964 | 25 | 52 | 6 | 13 | 4 | 102.1871 | 0.2543274 | 0.06388868 | 365.9933 | 0 | 0 | 0 |  | Fe_Cr_Ni_Co_W | Fe25Cr52Ni6Co13W4 | 0.01900826 | -2.6916 | 7.13 | 29.14979
4965 | 19 | 53 | 5 | 18 | 5 | 103.5034 | 0.2541787 | 0.06850694 | 416.6145 | 0 | 0 | 0 |  | Fe_Cr_Ni_Co_W | Fe19Cr53Ni5Co18W5 | 0.02093073 | -2.844 | 7.12 | 32.24903
4966 | 13 | 53 | 4 | 23 | 6 | 104.7172 | 0.2544407 | 0.07653333 | 505.0311 | 0 | 0 | 0 |  | Fe_Cr_Ni_Co_W | Fe13Cr53Ni4Co23W6 | 0.02269826 | -2.997245 | 7.121212 | 35.13351
4967 | 8 | 50 | 4 | 30 | 8 | 105.3803 | 0.2582738 | 0.08124217 | 565.8822 | 0 | 0 | 0 |  | Fe_Cr_Ni_Co_W | Fe8Cr50Ni4Co30W8 | 0.02556137 | -3.216 | 7.22 | 39.49481
4968 | 33 | 47 | 3 | 5 | 12 | 108.3184 | 0.2579137 | 0.0908236 | 696.0674 | 0 | 0 | 0 |  | Fe_Cr_Ni_Co_W | Fe33Cr47Ni3Co5W12 | 0.03132879 | -1.378 | 6.93 | 47.33487
4969 | 39 | 40 | 5 | 5 | 11 | 105.0663 | 0.2631554 | 0.09063862 | 676.8755 | 0 | 0 | 0 |  | Fe_Cr_Ni_Co_W | Fe39Cr40Ni5Co5W11 | 0.03036456 | -1.65 | 7.13 | 45.30166
4970 | 44 | 34 | 7 | 4 | 10 | 102.3272 | 0.2674416 | 0.08943609 | 648.2956 | 0 | 0 | 0 |  | Fe_Cr_Ni_Co_W | Fe44Cr34Ni7Co4W10 | 0.02941828 | -1.799 | 7.292929 | 43.4233
4971 | 49 | 27 | 11 | 4 | 9 | 98.75692 | 0.2735042 | 0.08802148 | 614.4567 | 0 | 0 | 0 |  | Fe_Cr_Ni_Co_W | Fe49Cr27Ni11Co4W9 | 0.02809458 | -2.0792 | 7.54 | 40.93947
4972 | 53 | 22 | 14 | 3 | 7 | 95.2004 | 0.2776593 | 0.0812082 | 521.8822 | 0 | 0 | 0 |  | Fe_Cr_Ni_Co_W | Fe53Cr22Ni14Co3W7 | 0.02532584 | -2.199776 | 7.727273 | 36.5651
4973 | 21 | 51 | 3 | 6 | 19 | 115.9072 | 0.256311 | 0.1015521 | 899.1194 | 0 | 0 | 0 |  | Fe_Cr_Ni_Co_W | Fe21Cr51Ni3Co6W19 | 0.0371744 | -1.1736 | 6.72 | 57.29084
4974 | 27 | 44 | 5 | 7 | 17 | 111.8633 | 0.2611322 | 0.1019733 | 876.058 | 0 | 0 | 0 |  | Fe_Cr_Ni_Co_W | Fe27Cr44Ni5Co7W17 | 0.03586948 | -1.618 | 6.95 | 54.43932
4975 | 32 | 38 | 7 | 8 | 16 | 108.7378 | 0.2657545 | 0.1027443 | 866.0388 | 0 | 0 | 0 |  | Fe_Cr_Ni_Co_W | Fe32Cr38Ni7Co8W16 | 0.03506144 | -1.903343 | 7.148515 | 52.5488
4976 | 36 | 32 | 10 | 8 | 14 | 105.1448 | 0.2700907 | 0.1009905 | 817.6182 | 0 | 0 | 0 |  | Fe_Cr_Ni_Co_W | Fe36Cr32Ni10Co8W14 | 0.03352442 | -2.2032 | 7.36 | 49.6262
4977 | 40 | 26 | 14 | 9 | 11 | 100.2229 | 0.2752335 | 0.09530698 | 713.0951 | 0 | 0 | 0 |  | Fe_Cr_Ni_Co_W | Fe40Cr26Ni14Co9W11 | 0.03044203 | -2.5116 | 7.63 | 44.46336
4978 | 44 | 21 | 18 | 8 | 9 | 96.51216 | 0.2796523 | 0.08995975 | 628.4497 | 0 | 0 | 0 |  | Fe_Cr_Ni_Co_W | Fe44Cr21Ni18Co8W9 | 0.02802111 | -2.6188 | 7.84 | 40.48938
4979 | 46 | 16 | 23 | 7 | 7 | 92.81049 | 0.2844067 | 0.08265613 | 530.0702 | 1 | 0 | 0 |  | Fe_Cr_Ni_Co_W | Fe46Cr16Ni23Co7W7 | 0.02523706 | -2.700949 | 8.070707 | 36.1156
4980 | 12 | 52 | 3 | 4 | 29 | 124.7423 | 0.2568629 | 0.1081281 | 1090.567 | 0 | 0 | 0 |  | Fe_Cr_Ni_Co_W | Fe12Cr52Ni3Co4W29 | 0.04229007 | -0.6148 | 6.48 | 66.63175
4981 | 16 | 46 | 4 | 8 | 27 | 120.8896 | 0.2609647 | 0.1109834 | 1102.324 | 0 | 0 | 0 |  | Fe_Cr_Ni_Co_W | Fe16Cr46Ni4Co8W27 | 0.04146491 | -1.195961 | 6.712871 | 64.31941
4982 | 21 | 39 | 6 | 10 | 24 | 116.4999 | 0.2652743 | 0.1126838 | 1088.428 | 0 | 0 | 0 |  | Fe_Cr_Ni_Co_W | Fe21Cr39Ni6Co10W24 | 0.04031897 | -1.686 | 6.96 | 61.47609
4983 | 25 | 34 | 9 | 12 | 21 | 111.9357 | 0.2691907 | 0.1123197 | 1040.713 | 0 | 0 | 0 |  | Fe_Cr_Ni_Co_W | Fe25Cr34Ni9Co12W21 | 0.03856724 | -2.148417 | 7.207921 | 57.92798
4984 | 28 | 29 | 13 | 13 | 17 | 106.882 | 0.2730917 | 0.1087671 | 944.177 | 0 | 0 | 0 |  | Fe_Cr_Ni_Co_W | Fe28Cr29Ni13Co13W17 | 0.03595078 | -2.5768 | 7.47 | 53.24237
4985 | 31 | 24 | 17 | 14 | 14 | 102.3325 | 0.2774685 | 0.1045269 | 850.7053 | 0 | 0 | 0 |  | Fe_Cr_Ni_Co_W | Fe31Cr24Ni17Co14W14 | 0.03341504 | -2.8024 | 7.72 | 48.85601
4986 | 34 | 19 | 23 | 13 | 11 | 97.60002 | 0.2823019 | 0.09798047 | 734.3951 | 0 | 0 | 0 |  | Fe_Cr_Ni_Co_W | Fe34Cr19Ni23Co13W11 | 0.0303469 | -2.9568 | 7.99 | 43.80171
4987 | 36 | 15 | 29 | 12 | 8 | 93.06898 | 0.2867724 | 0.08794922 | 591.577 | 1 | 0 | 0 |  | Fe_Cr_Ni_Co_W | Fe36Cr15Ni29Co12W8 | 0.02648738 | -2.9988 | 8.24 | 37.86238
4988 | 37 | 12 | 36 | 9 | 6 | 89.75911 | 0.2905037 | 0.07948374 | 485.8003 | 1 | 0 | 0 |  | Fe_Cr_Ni_Co_W | Fe37Cr12Ni36Co9W6 | 0.02331464 | -3.0108 | 8.45 | 33.10755
4989 | 10 | 43 | 3 | 6 | 38 | 129.3886 | 0.2629018 | 0.1134281 | 1251.927 | 0 | 0 | 0 |  | Fe_Cr_Ni_Co_W | Fe10Cr43Ni3Co6W38 | 0.04480023 | -0.5684 | 6.5 | 70.85168
4990 | 13 | 38 | 4 | 10 | 34 | 125.1059 | 0.2657418 | 0.1171275 | 1267.051 | 0 | 0 | 0 |  | Fe_Cr_Ni_Co_W | Fe13Cr38Ni4Co10W34 | 0.04408221 | -1.129681 | 6.727273 | 68.55156
4991 | 16 | 33 | 7 | 14 | 29 | 119.3388 | 0.2693211 | 0.1192226 | 1236.99 | 0 | 0 | 0 |  | Fe_Cr_Ni_Co_W | Fe16Cr33Ni7Co14W29 | 0.04255936 | -1.836139 | 7.030303 | 64.90054
4992 | 19 | 29 | 10 | 17 | 25 | 114.2335 | 0.2726842 | 0.1190273 | 1178.375 | 0 | 0 | 0 |  | Fe_Cr_Ni_Co_W | Fe19Cr29Ni10Co17W25 | 0.04076209 | -2.2824 | 7.29 | 61.19608
4993 | 21 | 25 | 15 | 19 | 20 | 108.3375 | 0.2764622 | 0.1157457 | 1066.858 | 0 | 0 | 0 |  | Fe_Cr_Ni_Co_W | Fe21Cr25Ni15Co19W20 | 0.03792482 | -2.7436 | 7.59 | 56.06951
4994 | 24 | 21 | 20 | 19 | 16 | 103.1659 | 0.2803334 | 0.1106141 | 945.5209 | 0 | 0 | 0 |  | Fe_Cr_Ni_Co_W | Fe24Cr21Ni20Co19W16 | 0.03502641 | -2.9536 | 7.85 | 51.09168
4995 | 26 | 17 | 26 | 18 | 12 | 97.95406 | 0.2845768 | 0.1019111 | 789.9343 | 0 | 0 | 0 |  | Fe_Cr_Ni_Co_W | Fe26Cr17Ni26Co18W12 | 0.031417 | -3.07234 | 8.121212 | 45.27033
4996 | 28 | 13 | 34 | 17 | 9 | 93.05757 | 0.2895647 | 0.09299269 | 650.8572 | 1 | 0 | 0 |  | Fe_Cr_Ni_Co_W | Fe28Cr13Ni34Co17W9 | 0.02761352 | -3.009901 | 8.405941 | 39.32227
4997 | 28 | 11 | 43 | 12 | 6 | 89.06572 | 0.293011 | 0.0804567 | 493.0901 | 1 | 1 | 1 | 493.0901 | Fe_Cr_Ni_Co_W | Fe28Cr11Ni43Co12W6 | 0.0231806 | -3.0684 | 8.64 | 32.83535
4998 | 8 | 35 | 3 | 9 | 45 | 132.6059 | 0.2675352 | 0.1158096 | 1352.589 | 0 | 0 | 0 |  | Fe_Cr_Ni_Co_W | Fe8Cr35Ni3Co9W45 | 0.04551931 | -0.652 | 6.55 | 71.98965
4999 | 10 | 31 | 5 | 14 | 39 | 127.1558 | 0.2700968 | 0.1213482 | 1382.159 | 0 | 0 | 0 |  | Fe_Cr_Ni_Co_W | Fe10Cr31Ni5Co14W39 | 0.04499568 | -1.343944 | 6.828283 | 69.7299
5000 | 12 | 27 | 8 | 19 | 33 | 120.9651 | 0.2732801 | 0.1242421 | 1354.885 | 0 | 0 | 0 |  | Fe_Cr_Ni_Co_W | Fe12Cr27Ni8Co19W33 | 0.04371596 | -1.973676 | 7.141414 | 66.40859
5001 | 14 | 24 | 12 | 22 | 28 | 115.3203 | 0.2762766 | 0.1243392 | 1287.269 | 0 | 0 | 0 |  | Fe_Cr_Ni_Co_W | Fe14Cr24Ni12Co22W28 | 0.04193455 | -2.424 | 7.42 | 62.68939
5002 | 16 | 20 | 17 | 24 | 23 | 109.4864 | 0.2801204 | 0.1222247 | 1187.091 | 0 | 0 | 0 |  | Fe_Cr_Ni_Co_W | Fe16Cr20Ni17Co24W23 | 0.03959612 | -2.7252 | 7.72 | 58.24526
5003 | 18 | 17 | 22 | 25 | 18 | 103.729 | 0.2836482 | 0.1163315 | 1038.526 | 0 | 0 | 0 |  | Fe_Cr_Ni_Co_W | Fe18Cr17Ni22Co25W18 | 0.0364225 | -2.8792 | 7.99 | 52.8844
5004 | 20 | 13 | 30 | 24 | 13 | 97.31149 | 0.2886066 | 0.1062277 | 845.4161 | 0 | 0 | 0 |  | Fe_Cr_Ni_Co_W | Fe20Cr13Ni30Co24W13 | 0.03217078 | -2.8924 | 8.32 | 46.01858
5005 | 20 | 11 | 38 | 22 | 9 | 92.30477 | 0.2923288 | 0.09405488 | 660.0726 | 1 | 0 | 0 |  | Fe_Cr_Ni_Co_W | Fe20Cr11Ni38Co22W9 | 0.02756338 | -2.8796 | 8.58 | 39.09923
5006 | 20 | 8 | 50 | 16 | 6 | 87.70955 | 0.2971406 | 0.08121315 | 495.3867 | 1 | 1 | 1 | 495.3867 | Fe_Cr_Ni_Co_W | Fe20Cr8Ni50Co16W6 | 0.02305471 | -2.696 | 8.88 | 32.37839
5007 | 7 | 25 | 3 | 14 | 50 | 134.1525 | 0.2726425 | 0.1194519 | 1459.76 | 0 | 0 | 0 |  | Fe_Cr_Ni_Co_W | Fe7Cr25Ni3Co14W50 | 0.04541835 | -0.8733803 | 6.686869 | 71.10236
5008 | 8 | 23 | 6 | 21 | 42 | 126.9102 | 0.2750162 | 0.1261015 | 1482.008 | 0 | 0 | 0 |  | Fe_Cr_Ni_Co_W | Fe8Cr23Ni6Co21W42 | 0.04516654 | -1.6072 | 7.03 | 69.11845
5009 | 9 | 20 | 9 | 26 | 36 | 121.0968 | 0.277822 | 0.1291063 | 1456.902 | 0 | 0 | 0 |  | Fe_Cr_Ni_Co_W | Fe9Cr20Ni9Co26W36 | 0.04419501 | -2.0416 | 7.32 | 66.46345
5010 | 11 | 18 | 13 | 28 | 29 | 114.7036 | 0.280287 | 0.1280667 | 1352.432 | 0 | 0 | 0 |  | Fe_Cr_Ni_Co_W | Fe11Cr18Ni13Co28W29 | 0.04228432 | -2.39445 | 7.59596 | 62.63571
5011 | 12 | 16 | 18 | 30 | 24 | 109.1511 | 0.2831829 | 0.1254075 | 1240.543 | 0 | 0 | 0 |  | Fe_Cr_Ni_Co_W | Fe12Cr16Ni18Co30W24 | 0.03995092 | -2.6208 | 7.86 | 58.42739
5012 | 14 | 13 | 25 | 31 | 18 | 102.155 | 0.2874293 | 0.1181407 | 1054.643 | 0 | 0 | 0 |  | Fe_Cr_Ni_Co_W | Fe14Cr13Ni25Co31W18 | 0.03613573 | -2.696598 | 8.188119 | 52.04117
5013 | 15 | 10 | 32 | 30 | 13 | 96.24036 | 0.2917 | 0.1074929 | 855.9677 | 0 | 0 | 0 |  | Fe_Cr_Ni_Co_W | Fe15Cr10Ni32Co30W13 | 0.03201007 | -2.6032 | 8.48 | 45.52406
5014 | 15 | 8 | 42 | 26 | 8 | 90.17063 | 0.2960958 | 0.09077226 | 611.195 | 1 | 1 | 1 | 611.195 | Fe_Cr_Ni_Co_W | Fe15Cr8Ni42Co26W8 | 0.02618148 | -2.491991 | 8.787879 | 36.86135
5015 | 15 | 6 | 55 | 19 | 5 | 85.7104 | 0.300419 | 0.07608178 | 435.0322 | 1 | 1 | 1 | 435.0322 | Fe_Cr_Ni_Co_W | Fe15Cr6Ni55Co19W5 | 0.0211211 | -2.2724 | 9.07 | 29.4883
5016 | 7 | 17 | 3 | 21 | 52 | 133.1019 | 0.2769732 | 0.1237995 | 1544.22 | 0 | 0 | 0 |  | Fe_Cr_Ni_Co_W | Fe7Cr17Ni3Co21W52 | 0.0452157 | -1.1076 | 6.89 | 69.5036
5017 | 7 | 16 | 6 | 28 | 43 | 125.79 | 0.2790692 | 0.1302186 | 1555.853 | 0 | 0 | 0 |  | Fe_Cr_Ni_Co_W | Fe7Cr16Ni6Co28W43 | 0.0451131 | -1.6584 | 7.22 | 68.07349
5018 | 7 | 15 | 9 | 33 | 36 | 119.6853 | 0.281122 | 0.1319986 | 1498.401 | 0 | 0 | 0 |  | Fe_Cr_Ni_Co_W | Fe7Cr15Ni9Co33W36 | 0.04400593 | -2.0028 | 7.49 | 65.52397
5019 | 8 | 13 | 14 | 36 | 30 | 113.4848 | 0.2840682 | 0.1316605 | 1406.925 | 0 | 0 | 0 |  | Fe_Cr_Ni_Co_W | Fe8Cr13Ni14Co36W30 | 0.04222818 | -2.23978 | 7.782178 | 61.94207
5020 | 9 | 11 | 19 | 38 | 24 | 107.3522 | 0.2872042 | 0.1277729 | 1264.666 | 0 | 0 | 0 |  | Fe_Cr_Ni_Co_W | Fe9Cr11Ni19Co38W24 | 0.03964032 | -2.326831 | 8.059406 | 57.39569
5021 | 10 | 9 | 25 | 38 | 18 | 101.0889 | 0.2907083 | 0.119522 | 1069.492 | 0 | 0 | 0 |  | Fe_Cr_Ni_Co_W | Fe10Cr9Ni25Co38W18 | 0.03608418 | -2.314 | 8.34 | 51.61046
5022 | 11 | 7 | 33 | 37 | 12 | 94.18903 | 0.2950364 | 0.1056986 | 818.0334 | 1 | 0 | 0 |  | Fe_Cr_Ni_Co_W | Fe11Cr7Ni33Co37W12 | 0.03081703 | -2.1644 | 8.65 | 43.53608
5023 | 12 | 5 | 44 | 32 | 7 | 87.90594 | 0.2997559 | 0.08671259 | 554.432 | 1 | 1 | 1 | 554.432 | Fe_Cr_Ni_Co_W | Fe12Cr5Ni44Co32W7 | 0.02446674 | -1.9172 | 8.96 | 34.16709
5024 | 12 | 4 | 57 | 23 | 4 | 83.82402 | 0.3032987 | 0.06919749 | 364.1292 | 1 | 1 | 1 | 364.1292 | Fe_Cr_Ni_Co_W | Fe12Cr4Ni57Co23W4 | 0.01898258 | -1.7664 | 9.21 | 26.33932
5025 | 5 | 10 | 6 | 37 | 42 | 123.3483 | 0.2829465 | 0.1342561 | 1606.406 | 0 | 0 | 0 |  | Fe_Cr_Ni_Co_W | Fe5Cr10Ni6Co37W42 | 0.04477353 | -1.634 | 7.45 | 66.54765
5026 | 5 | 10 | 9 | 41 | 35 | 117.4193 | 0.284649 | 0.1345709 | 1521.316 | 0 | 0 | 0 |  | Fe_Cr_Ni_Co_W | Fe5Cr10Ni9Co41W35 | 0.04356798 | -1.858 | 7.69 | 64.11708
5027 | 6 | 9 | 13 | 44 | 28 | 110.8499 | 0.287234 | 0.1318157 | 1381.401 | 1 | 0 | 0 |  | Fe_Cr_Ni_Co_W | Fe6Cr9Ni13Co44W28 | 0.04137084 | -1.9796 | 7.96 | 60.14981
5028 | 7 | 8 | 18 | 45 | 22 | 104.8429 | 0.2899509 | 0.1260849 | 1212.985 | 1 | 0 | 0 |  | Fe_Cr_Ni_Co_W | Fe7Cr8Ni18Co45W22 | 0.03849142 | -2.0292 | 8.21 | 55.36524
5029 | 8 | 6 | 25 | 45 | 16 | 98.16564 | 0.2939515 | 0.116379 | 997.9633 | 0 | 0 | 0 |  | Fe_Cr_Ni_Co_W | Fe8Cr6Ni25Co45W16 | 0.03438202 | -1.9048 | 8.51 | 48.81147
5030 | 9 | 5 | 32 | 43 | 11 | 92.5276 | 0.2972654 | 0.1029338 | 771.5376 | 1 | 1 | 1 | 771.5376 | Fe_Cr_Ni_Co_W | Fe9Cr5Ni32Co43W11 | 0.02960616 | -1.7848 | 8.75 | 41.64421
5031 | 11 | 3 | 43 | 38 | 6 | 86.12582 | 0.3021114 | 0.08119028 | 488.9136 | 1 | 1 | 1 | 488.9136 | Fe_Cr_Ni_Co_W | Fe11Cr3Ni43Co38W6 | 0.02265608 | -1.466523 | 9.049505 | 31.46833
5032 | 3 | 6 | 9 | 50 | 32 | 113.6665 | 0.2881491 | 0.1355006 | 1490.818 | 0 | 0 | 0 |  | Fe_Cr_Ni_Co_W | Fe3Cr6Ni9Co50W32 | 0.04253101 | -1.6288 | 7.92 | 61.86267
5033 | 4 | 6 | 13 | 52 | 25 | 107.2059 | 0.2903815 | 0.1302698 | 1313.212 | 1 | 0 | 0 |  | Fe_Cr_Ni_Co_W | Fe4Cr6Ni13Co52W25 | 0.03984938 | -1.702 | 8.16 | 57.42987
5034 | 5 | 5 | 18 | 53 | 19 | 101.0297 | 0.2934042 | 0.1225415 | 1118.801 | 1 | 0 | 0 |  | Fe_Cr_Ni_Co_W | Fe5Cr5Ni18Co53W19 | 0.03641898 | -1.6392 | 8.41 | 51.93997
5035 | 6 | 4 | 23 | 53 | 13 | 94.69896 | 0.2967889 | 0.1088799 | 866.9387 | 1 | 1 | 1 | 866.9387 | Fe_Cr_Ni_Co_W | Fe6Cr4Ni23Co53W13 | 0.03163451 | -1.487195 | 8.656566 | 44.67982
5036 | 8 | 4 | 30 | 50 | 8 | 89.11378 | 0.2995376 | 0.09083723 | 607.8009 | 1 | 1 | 1 | 607.8009 | Fe_Cr_Ni_Co_W | Fe8Cr4Ni30Co50W8 | 0.02569297 | -1.456 | 8.86 | 36.03554
5037 | 3 | 47 | 33 | 5 | 12 | 107.1699 | 0.2633432 | 0.09840778 | 785.72 | 0 | 0 | 0 |  | Fe_Cr_Ni_Co_W | Fe3Cr47Ni33Co5W12 | 0.03075177 | -5.134 | 7.53 | 46.73532
5038 | 5 | 40 | 39 | 5 | 11 | 103.7063 | 0.2694015 | 0.1003984 | 787.5655 | 0 | 0 | 0 |  | Fe_Cr_Ni_Co_W | Fe5Cr40Ni39Co5W11 | 0.02974796 | -5.2948 | 7.81 | 44.61345
5039 | 7 | 34 | 44 | 4 | 10 | 100.7765 | 0.2744 | 0.09914446 | 755.0868 | 1 | 0 | 0 |  | Fe_Cr_Ni_Co_W | Fe7Cr34Ni44Co4W10 | 0.02878007 | -5.272115 | 8.040404 | 42.66909
5040 | 11 | 27 | 49 | 4 | 9 | 97.10789 | 0.2806984 | 0.09652917 | 703.8312 | 1 | 0 | 0 |  | Fe_Cr_Ni_Co_W | Fe11Cr27Ni49Co4W9 | 0.0274939 | -4.8912 | 8.3 | 40.16167
5041 | 14 | 22 | 53 | 3 | 7 | 93.40055 | 0.2853234 | 0.08878052 | 594.9056 | 1 | 1 | 1 | 594.9056 | Fe_Cr_Ni_Co_W | Fe14Cr22Ni53Co3W7 | 0.02477713 | -4.587287 | 8.515152 | 35.87295
5042 | 3 | 51 | 21 | 6 | 19 | 115.3227 | 0.2593022 | 0.1079482 | 983.8528 | 0 | 0 | 0 |  | Fe_Cr_Ni_Co_W | Fe3Cr51Ni21Co6W19 | 0.03674494 | -3.744 | 7.08 | 56.71296
5043 | 5 | 44 | 27 | 7 | 17 | 111.0973 | 0.2648823 | 0.1094324 | 971.8292 | 0 | 0 | 0 |  | Fe_Cr_Ni_Co_W | Fe5Cr44Ni27Co7W17 | 0.03537839 | -4.3284 | 7.39 | 53.76021
5044 | 7 | 38 | 32 | 8 | 16 | 107.8342 | 0.2700407 | 0.1103632 | 961.8712 | 0 | 0 | 0 |  | Fe_Cr_Ni_Co_W | Fe7Cr38Ni32Co8W16 | 0.03453396 | -4.530536 | 7.643564 | 51.78303
5045 | 10 | 32 | 36 | 8 | 14 | 104.1396 | 0.2747027 | 0.1084091 | 906.9897 | 0 | 0 | 0 |  | Fe_Cr_Ni_Co_W | Fe10Cr32Ni36Co8W14 | 0.03300891 | -4.5536 | 7.88 | 48.86062
5046 | 14 | 26 | 40 | 9 | 11 | 99.13453 | 0.2800312 | 0.1015687 | 782.476 | 1 | 0 | 0 |  | Fe_Cr_Ni_Co_W | Fe14Cr26Ni40Co9W11 | 0.02998506 | -4.3836 | 8.15 | 43.79167
5047 | 18 | 21 | 44 | 8 | 9 | 95.3628 | 0.284584 | 0.09525011 | 682.8931 | 1 | 0 | 0 |  | Fe_Cr_Ni_Co_W | Fe18Cr21Ni44Co8W9 | 0.02761127 | -4.1268 | 8.36 | 39.8812
5048 | 23 | 16 | 46 | 7 | 7 | 91.72962 | 0.2889353 | 0.08667606 | 567.5277 | 1 | 0 | 0 |  | Fe_Cr_Ni_Co_W | Fe23Cr16Ni46Co7W7 | 0.0249146 | -3.733497 | 8.535354 | 35.63152
5049 | 3 | 52 | 12 | 4 | 29 | 124.5118 | 0.2582038 | 0.1117925 | 1145.131 | 0 | 0 | 0 |  | Fe_Cr_Ni_Co_W | Fe3Cr52Ni12Co4W29 | 0.04202233 | -2.0368 | 6.66 | 66.20423
5050 | 4 | 46 | 16 | 8 | 27 | 120.5592 | 0.2627804 | 0.1153017 | 1165.726 | 0 | 0 | 0 |  | Fe_Cr_Ni_Co_W | Fe4Cr46Ni16Co8W27 | 0.04112847 | -2.838153 | 6.950495 | 63.76929
5051 | 6 | 39 | 21 | 10 | 24 | 116.0434 | 0.2676393 | 0.1181622 | 1166.496 | 0 | 0 | 0 |  | Fe_Cr_Ni_Co_W | Fe6Cr39Ni21Co10W24 | 0.03992186 | -3.462 | 7.26 | 60.8125
5052 | 9 | 34 | 25 | 12 | 21 | 111.4075 | 0.271783 | 0.1174422 | 1110.587 | 0 | 0 | 0 |  | Fe_Cr_Ni_Co_W | Fe9Cr34Ni25Co12W21 | 0.03818073 | -3.74826 | 7.524752 | 57.27858
5053 | 13 | 29 | 28 | 13 | 17 | 106.331 | 0.27566 | 0.1133441 | 1002.331 | 0 | 0 | 0 |  | Fe_Cr_Ni_Co_W | Fe13Cr29Ni28Co13W17 | 0.03562197 | -3.8488 | 7.77 | 52.69725
5054 | 17 | 24 | 31 | 14 | 14 | 101.7766 | 0.2799578 | 0.1081996 | 894.2739 | 0 | 0 | 0 |  | Fe_Cr_Ni_Co_W | Fe17Cr24Ni31Co14W14 | 0.0331374 | -3.7656 | 8 | 48.39535
5055 | 23 | 19 | 34 | 13 | 11 | 97.12915 | 0.2843361 | 0.1003971 | 760.5409 | 0 | 0 | 0 |  | Fe_Cr_Ni_Co_W | Fe23Cr19Ni34Co13W11 | 0.03015472 | -3.5464 | 8.21 | 43.48287
5056 | 29 | 15 | 36 | 12 | 8 | 92.74782 | 0.2881204 | 0.08939524 | 604.8244 | 1 | 0 | 0 |  | Fe_Cr_Ni_Co_W | Fe29Cr15Ni36Co12W8 | 0.02638247 | -3.2844 | 8.38 | 37.69284
5057 | 36 | 12 | 37 | 9 | 6 | 89.71107 | 0.2907017 | 0.07973478 | 487.1264 | 1 | 0 | 0 |  | Fe_Cr_Ni_Co_W | Fe36Cr12Ni37Co9W6 | 0.02330175 | -3.0432 | 8.47 | 33.08716
5058 | 3 | 43 | 10 | 6 | 38 | 129.2401 | 0.2638582 | 0.1165088 | 1301.695 | 0 | 0 | 0 |  | Fe_Cr_Ni_Co_W | Fe3Cr43Ni10Co6W38 | 0.04455513 | -1.5932 | 6.64 | 70.40419
5059 | 4 | 38 | 13 | 10 | 34 | 124.8891 | 0.2670298 | 0.1212678 | 1332.439 | 0 | 0 | 0 |  | Fe_Cr_Ni_Co_W | Fe4Cr38Ni13Co10W34 | 0.04378464 | -2.305071 | 6.909091 | 68.00418
5060 | 7 | 33 | 16 | 14 | 29 | 119.0881 | 0.2706781 | 0.1230466 | 1294.741 | 0 | 0 | 0 |  | Fe_Cr_Ni_Co_W | Fe7Cr33Ni16Co14W29 | 0.04228984 | -2.831548 | 7.212121 | 64.40485
5061 | 10 | 29 | 19 | 17 | 25 | 113.9549 | 0.2740916 | 0.1222387 | 1224.589 | 0 | 0 | 0 |  | Fe_Cr_Ni_Co_W | Fe10Cr29Ni19Co17W25 | 0.04051873 | -3.1176 | 7.47 | 60.74957
5062 | 15 | 25 | 21 | 19 | 20 | 108.1275 | 0.2774552 | 0.1177733 | 1093.682 | 0 | 0 | 0 |  | Fe_Cr_Ni_Co_W | Fe15Cr25Ni21Co19W20 | 0.03778097 | -3.202 | 7.71 | 55.80995
5063 | 20 | 21 | 24 | 19 | 16 | 103.0118 | 0.2810281 | 0.11182 | 960.1909 | 0 | 0 | 0 |  | Fe_Cr_Ni_Co_W | Fe20Cr21Ni24Co19W16 | 0.03494117 | -3.2016 | 7.93 | 50.93957
5064 | 26 | 17 | 26 | 18 | 12 | 97.95406 | 0.2845768 | 0.1024598 | 795.4448 | 0 | 0 | 0 |  | Fe_Cr_Ni_Co_W | Fe26Cr17Ni26Co18W12 | 0.031417 | -3.07234 | 8.121212 | 45.27033
5065 | 34 | 13 | 28 | 17 | 9 | 93.32724 | 0.2884338 | 0.09218902 | 641.9952 | 1 | 0 | 0 |  | Fe_Cr_Ni_Co_W | Fe34Cr13Ni28Co17W9 | 0.02770831 | -2.802862 | 8.287129 | 39.4872
5066 | 43 | 11 | 28 | 12 | 6 | 89.78841 | 0.2900394 | 0.07861862 | 476.7386 | 1 | 0 | 0 |  | Fe_Cr_Ni_Co_W | Fe43Cr11Ni28Co12W6 | 0.02337765 | -2.6364 | 8.34 | 33.15584
5067 | 3 | 35 | 8 | 9 | 45 | 132.5148 | 0.268177 | 0.1181633 | 1392.493 | 0 | 0 | 0 |  | Fe_Cr_Ni_Co_W | Fe3Cr35Ni8Co9W45 | 0.0453216 | -1.324 | 6.65 | 71.6
5068 | 5 | 31 | 10 | 14 | 39 | 127.0463 | 0.2707797 | 0.1239786 | 1425.318 | 0 | 0 | 0 |  | Fe_Cr_Ni_Co_W | Fe5Cr31Ni10Co14W39 | 0.04481443 | -1.93368 | 6.929293 | 69.37269
5069 | 8 | 27 | 12 | 19 | 33 | 120.8612 | 0.2738598 | 0.1262639 | 1386.463 | 0 | 0 | 0 |  | Fe_Cr_Ni_Co_W | Fe8Cr27Ni12Co19W33 | 0.04358599 | -2.368738 | 7.222222 | 66.15337
5070 | 12 | 24 | 14 | 22 | 28 | 115.2613 | 0.2765799 | 0.1252625 | 1300.719 | 0 | 0 | 0 |  | Fe_Cr_Ni_Co_W | Fe12Cr24Ni14Co22W28 | 0.04187667 | -2.5888 | 7.46 | 62.57667
5071 | 17 | 20 | 16 | 24 | 23 | 109.5199 | 0.2799601 | 0.1221654 | 1185.86 | 0 | 0 | 0 |  | Fe_Cr_Ni_Co_W | Fe17Cr20Ni16Co24W23 | 0.03962199 | -2.6592 | 7.7 | 58.29545
5072 | 22 | 17 | 18 | 25 | 18 | 103.879 | 0.2829691 | 0.1155075 | 1027.637 | 0 | 0 | 0 |  | Fe_Cr_Ni_Co_W | Fe22Cr17Ni18Co25W18 | 0.03651359 | -2.6696 | 7.91 | 53.05808
5073 | 30 | 13 | 20 | 24 | 13 | 97.73124 | 0.2868006 | 0.1046601 | 826.8703 | 0 | 0 | 0 |  | Fe_Cr_Ni_Co_W | Fe30Cr13Ni20Co24W13 | 0.03236422 | -2.5204 | 8.12 | 46.38222
5074 | 38 | 11 | 20 | 22 | 9 | 93.12512 | 0.2889044 | 0.09143013 | 633.7081 | 0 | 0 | 0 |  | Fe_Cr_Ni_Co_W | Fe38Cr11Ni20Co22W9 | 0.0278581 | -2.3684 | 8.22 | 39.62966
5075 | 50 | 8 | 20 | 16 | 6 | 89.16783 | 0.2911921 | 0.07763 | 465.3308 | 1 | 0 | 0 |  | Fe_Cr_Ni_Co_W | Fe50Cr8Ni20Co16W6 | 0.02345464 | -2.096 | 8.28 | 33.08414
5076 | 3 | 25 | 7 | 14 | 50 | 134.0863 | 0.2731379 | 0.1218167 | 1501.258 | 0 | 0 | 0 |  | Fe_Cr_Ni_Co_W | Fe3Cr25Ni7Co14W50 | 0.04524258 | -1.340271 | 6.767677 | 70.73145
5077 | 6 | 23 | 8 | 21 | 42 | 126.868 | 0.2752807 | 0.1270322 | 1497.639 | 0 | 0 | 0 |  | Fe_Cr_Ni_Co_W | Fe6Cr23Ni8Co21W42 | 0.04509113 | -1.8016 | 7.07 | 68.96115
5078 | 9 | 20 | 9 | 26 | 36 | 121.0968 | 0.277822 | 0.1292596 | 1459.107 | 0 | 0 | 0 |  | Fe_Cr_Ni_Co_W | Fe9Cr20Ni9Co26W36 | 0.04419501 | -2.0416 | 7.32 | 66.46345
5079 | 13 | 18 | 11 | 28 | 29 | 114.7629 | 0.2799844 | 0.1279066 | 1349.443 | 0 | 0 | 0 |  | Fe_Cr_Ni_Co_W | Fe13Cr18Ni11Co28W29 | 0.04234466 | -2.258137 | 7.555556 | 62.7589
5080 | 18 | 16 | 12 | 30 | 24 | 109.3504 | 0.2822312 | 0.1238643 | 1218.241 | 0 | 0 | 0 |  | Fe_Cr_Ni_Co_W | Fe18Cr16Ni12Co30W24 | 0.0401111 | -2.2896 | 7.74 | 58.74998
5081 | 25 | 13 | 14 | 31 | 18 | 102.5709 | 0.2855743 | 0.115526 | 1021.05 | 0 | 0 | 0 |  | Fe_Cr_Ni_Co_W | Fe25Cr13Ni14Co31W18 | 0.0363848 | -2.260955 | 7.970297 | 52.53406
5082 | 32 | 10 | 15 | 30 | 13 | 96.96075 | 0.2886273 | 0.1044492 | 821.4979 | 0 | 0 | 0 |  | Fe_Cr_Ni_Co_W | Fe32Cr10Ni15Co30W13 | 0.03234429 | -2.134 | 8.14 | 46.17478
5083 | 42 | 8 | 15 | 26 | 8 | 91.44624 | 0.2908393 | 0.08708021 | 576.9536 | 1 | 0 | 0 |  | Fe_Cr_Ni_Co_W | Fe42Cr8Ni15Co26W8 | 0.02661605 | -1.985104 | 8.242424 | 37.66715
5084 | 55 | 6 | 15 | 19 | 5 | 87.70186 | 0.2923723 | 0.07161212 | 401.4052 | 0 | 1 | 0 |  | Fe_Cr_Ni_Co_W | Fe55Cr6Ni15Co19W5 | 0.02162905 | -1.7604 | 8.27 | 30.39671
5085 | 3 | 17 | 7 | 21 | 52 | 133.0361 | 0.2774583 | 0.1255192 | 1575.396 | 0 | 0 | 0 |  | Fe_Cr_Ni_Co_W | Fe3Cr17Ni7Co21W52 | 0.04503653 | -1.4868 | 6.97 | 69.10709
5086 | 6 | 16 | 7 | 28 | 43 | 125.7687 | 0.2792004 | 0.1306456 | 1563.159 | 0 | 0 | 0 |  | Fe_Cr_Ni_Co_W | Fe6Cr16Ni7Co28W43 | 0.04507455 | -1.7372 | 7.24 | 67.98963
5087 | 9 | 15 | 7 | 33 | 36 | 119.7362 | 0.2808417 | 0.1313993 | 1488.364 | 0 | 0 | 0 |  | Fe_Cr_Ni_Co_W | Fe9Cr15Ni7Co33W36 | 0.04407438 | -1.8708 | 7.45 | 65.67031
5088 | 14 | 13 | 8 | 36 | 30 | 113.6613 | 0.2831808 | 0.1296012 | 1375.267 | 0 | 0 | 0 |  | Fe_Cr_Ni_Co_W | Fe14Cr13Ni8Co36W30 | 0.04240866 | -1.929223 | 7.663366 | 62.32404
5089 | 19 | 11 | 9 | 38 | 24 | 107.689 | 0.2856276 | 0.1248615 | 1223.516 | 0 | 0 | 0 |  | Fe_Cr_Ni_Co_W | Fe19Cr11Ni9Co38W24 | 0.03990613 | -1.934712 | 7.861386 | 57.95066
5090 | 25 | 9 | 10 | 38 | 18 | 101.667 | 0.2881564 | 0.1161676 | 1026.945 | 0 | 0 | 0 |  | Fe_Cr_Ni_Co_W | Fe25Cr9Ni10Co38W18 | 0.03643408 | -1.894 | 8.04 | 52.32772
5091 | 33 | 7 | 11 | 37 | 12 | 95.1482 | 0.2910064 | 0.1017122 | 775.1688 | 0 | 0 | 0 |  | Fe_Cr_Ni_Co_W | Fe33Cr7Ni11Co37W12 | 0.03124462 | -1.8036 | 8.21 | 44.38682
5092 | 44 | 5 | 12 | 32 | 7 | 89.44681 | 0.2934925 | 0.08238474 | 517.3985 | 0 | 0 | 0 |  | Fe_Cr_Ni_Co_W | Fe44Cr5Ni12Co32W7 | 0.02496367 | -1.674 | 8.32 | 35.11851
5093 | 57 | 4 | 12 | 23 | 4 | 86.11811 | 0.2941129 | 0.06502006 | 336.2914 | 0 | 1 | 0 |  | Fe_Cr_Ni_Co_W | Fe57Cr4Ni12Co23W4 | 0.01953177 | -1.5324 | 8.31 | 27.33697
5094 | 6 | 10 | 5 | 37 | 42 | 123.3708 | 0.2828139 | 0.1339083 | 1600.357 | 0 | 0 | 0 |  | Fe_Cr_Ni_Co_W | Fe6Cr10Ni5Co37W42 | 0.04481178 | -1.5744 | 7.43 | 66.63332
5095 | 9 | 10 | 5 | 41 | 35 | 117.5257 | 0.2840822 | 0.1333003 | 1500.526 | 0 | 0 | 0 |  | Fe_Cr_Ni_Co_W | Fe9Cr10Ni5Co41W35 | 0.04370371 | -1.6596 | 7.61 | 64.41459
5096 | 13 | 9 | 6 | 44 | 28 | 111.0689 | 0.2861687 | 0.1298249 | 1351.45 | 0 | 0 | 0 |  | Fe_Cr_Ni_Co_W | Fe13Cr9Ni6Co44W28 | 0.04157925 | -1.7164 | 7.82 | 60.59794
5097 | 18 | 8 | 7 | 45 | 22 | 105.235 | 0.2881634 | 0.1232956 | 1174.932 | 0 | 0 | 0 |  | Fe_Cr_Ni_Co_W | Fe18Cr8Ni7Co45W22 | 0.03877965 | -1.7256 | 7.99 | 55.97285
5098 | 25 | 6 | 8 | 45 | 16 | 98.8539 | 0.2909873 | 0.1127612 | 954.5212 | 0 | 0 | 0 |  | Fe_Cr_Ni_Co_W | Fe25Cr6Ni8Co45W16 | 0.03476461 | -1.6396 | 8.17 | 49.60433
5099 | 32 | 5 | 9 | 43 | 11 | 93.55577 | 0.2929959 | 0.09880087 | 729.1303 | 0 | 0 | 0 |  | Fe_Cr_Ni_Co_W | Fe32Cr5Ni9Co43W11 | 0.03004791 | -1.6008 | 8.29 | 42.53222
5100 | 43 | 3 | 11 | 38 | 6 | 87.69039 | 0.2958163 | 0.07730771 | 458.2944 | 0 | 1 | 0 |  | Fe_Cr_Ni_Co_W | Fe43Cr3Ni11Co38W6 | 0.02313926 | -1.491618 | 8.415842 | 32.40635
5101 | 9 | 6 | 3 | 50 | 32 | 113.8403 | 0.2872723 | 0.1336883 | 1462.232 | 0 | 0 | 0 |  | Fe_Cr_Ni_Co_W | Fe9Cr6Ni3Co50W32 | 0.04272616 | -1.432 | 7.8 | 62.29567
5102 | 13 | 6 | 4 | 52 | 25 | 107.5094 | 0.2889662 | 0.1278513 | 1278.64 | 0 | 0 | 0 |  | Fe_Cr_Ni_Co_W | Fe13Cr6Ni4Co52W25 | 0.04010516 | -1.4896 | 7.98 | 57.98276
5103 | 18 | 5 | 5 | 53 | 19 | 101.5272 | 0.2912164 | 0.1194361 | 1079.049 | 1 | 0 | 0 |  | Fe_Cr_Ni_Co_W | Fe18Cr5Ni5Co53W19 | 0.03674243 | -1.4624 | 8.15 | 52.62499
5104 | 23 | 4 | 6 | 53 | 13 | 95.43812 | 0.293686 | 0.105726 | 832.341 | 0 | 0 | 0 |  | Fe_Cr_Ni_Co_W | Fe23Cr4Ni6Co53W13 | 0.03200161 | -1.417815 | 8.313131 | 45.43434
5105 | 30 | 4 | 8 | 50 | 8 | 90.15661 | 0.2952892 | 0.08757626 | 578.5269 | 1 | 1 | 1 | 578.5269 | Fe_Cr_Ni_Co_W | Fe30Cr4Ni8Co50W8 | 0.02608784 | -1.4736 | 8.42 | 36.80272
5106 | 33 | 47 | 5 | 3 | 12 | 108.2488 | 0.2580459 | 0.09118131 | 699.7075 | 0 | 0 | 0 |  | Fe_Cr_Ni_Co_W | Fe33Cr47Ni5Co3W12 | 0.03135533 | -1.5364 | 6.95 | 47.33487
5107 | 39 | 40 | 5 | 5 | 11 | 105.0663 | 0.2631554 | 0.09063862 | 676.8755 | 0 | 0 | 0 |  | Fe_Cr_Ni_Co_W | Fe39Cr40Ni5Co5W11 | 0.03036456 | -1.65 | 7.13 | 45.30166
5108 | 44 | 34 | 4 | 7 | 10 | 102.4341 | 0.2672343 | 0.08895977 | 643.8066 | 0 | 0 | 0 |  | Fe_Cr_Ni_Co_W | Fe44Cr34Ni4Co7W10 | 0.02938603 | -1.595756 | 7.262626 | 43.4233
5109 | 49 | 27 | 4 | 11 | 9 | 99.00613 | 0.273015 | 0.08701355 | 605.4903 | 0 | 0 | 0 |  | Fe_Cr_Ni_Co_W | Fe49Cr27Ni4Co11W9 | 0.02803039 | -1.6648 | 7.47 | 40.93947
5110 | 53 | 22 | 3 | 14 | 7 | 95.60117 | 0.2768595 | 0.07982292 | 510.6815 | 0 | 0 | 0 |  | Fe_Cr_Ni_Co_W | Fe53Cr22Ni3Co14W7 | 0.02525202 | -1.602694 | 7.616162 | 36.5651
5111 | 21 | 51 | 6 | 3 | 19 | 115.8072 | 0.2564933 | 0.1021452 | 906.0389 | 0 | 0 | 0 |  | Fe_Cr_Ni_Co_W | Fe21Cr51Ni6Co3W19 | 0.0372318 | -1.428 | 6.75 | 57.29084
5112 | 27 | 44 | 7 | 5 | 17 | 111.7957 | 0.2612572 | 0.1023516 | 880.2981 | 0 | 0 | 0 |  | Fe_Cr_Ni_Co_W | Fe27Cr44Ni7Co5W17 | 0.03590416 | -1.7724 | 6.97 | 54.43932
5113 | 32 | 38 | 8 | 7 | 16 | 108.7041 | 0.2658176 | 0.1029257 | 868.0132 | 0 | 0 | 0 |  | Fe_Cr_Ni_Co_W | Fe32Cr38Ni8Co7W16 | 0.03507744 | -1.97314 | 7.158416 | 52.5488
5114 | 36 | 32 | 8 | 10 | 14 | 105.214 | 0.2699598 | 0.1006546 | 814.1568 | 0 | 0 | 0 |  | Fe_Cr_Ni_Co_W | Fe36Cr32Ni8Co10W14 | 0.03349546 | -2.0752 | 7.34 | 49.6262
5115 | 40 | 26 | 9 | 14 | 11 | 100.3994 | 0.2748918 | 0.09457326 | 706.247 | 0 | 0 | 0 |  | Fe_Cr_Ni_Co_W | Fe40Cr26Ni9Co14W11 | 0.03038324 | -2.2316 | 7.58 | 44.46336
5116 | 44 | 21 | 8 | 18 | 9 | 96.87009 | 0.2789479 | 0.08873785 | 618.0537 | 0 | 0 | 0 |  | Fe_Cr_Ni_Co_W | Fe44Cr21Ni8Co18W9 | 0.02792533 | -2.1188 | 7.74 | 40.48938
5117 | 46 | 16 | 7 | 23 | 7 | 93.39715 | 0.283233 | 0.08120203 | 519.1724 | 0 | 0 | 0 |  | Fe_Cr_Ni_Co_W | Fe46Cr16Ni7Co23W7 | 0.02511921 | -1.995715 | 7.909091 | 36.1156
5118 | 12 | 52 | 4 | 3 | 29 | 124.711 | 0.2569175 | 0.1083503 | 1093.527 | 0 | 0 | 0 |  | Fe_Cr_Ni_Co_W | Fe12Cr52Ni4Co3W29 | 0.04231597 | -0.7052 | 6.49 | 66.63175
5119 | 16 | 46 | 8 | 4 | 27 | 120.7634 | 0.261187 | 0.1119178 | 1114.487 | 0 | 0 | 0 |  | Fe_Cr_Ni_Co_W | Fe16Cr46Ni8Co4W27 | 0.04156088 | -1.522204 | 6.752475 | 64.31941
5120 | 21 | 39 | 10 | 6 | 24 | 116.37 | 0.2655067 | 0.1139246 | 1104.034 | 0 | 0 | 0 |  | Fe_Cr_Ni_Co_W | Fe21Cr39Ni10Co6W24 | 0.04040771 | -1.9836 | 7 | 61.47609
5121 | 25 | 34 | 12 | 9 | 21 | 111.8371 | 0.2693703 | 0.113425 | 1053.971 | 0 | 0 | 0 |  | Fe_Cr_Ni_Co_W | Fe25Cr34Ni12Co9W21 | 0.03862638 | -2.347221 | 7.237624 | 57.92798
5122 | 28 | 29 | 13 | 13 | 17 | 106.882 | 0.2730917 | 0.1092447 | 949.5427 | 0 | 0 | 0 |  | Fe_Cr_Ni_Co_W | Fe28Cr29Ni13Co13W17 | 0.03595078 | -2.5768 | 7.47 | 53.24237
5123 | 31 | 24 | 14 | 17 | 14 | 102.4368 | 0.2772702 | 0.10438 | 849.3125 | 0 | 0 | 0 |  | Fe_Cr_Ni_Co_W | Fe31Cr24Ni14Co17W14 | 0.03337056 | -2.6452 | 7.69 | 48.85601
5124 | 34 | 19 | 13 | 23 | 11 | 97.9553 | 0.2816123 | 0.09690786 | 724.8183 | 0 | 0 | 0 |  | Fe_Cr_Ni_Co_W | Fe34Cr19Ni13Co23W11 | 0.03022469 | -2.5048 | 7.89 | 43.80171
5125 | 36 | 15 | 12 | 29 | 8 | 93.68577 | 0.2855478 | 0.08666234 | 581.5742 | 0 | 0 | 0 |  | Fe_Cr_Ni_Co_W | Fe36Cr15Ni12Co29W8 | 0.02632949 | -2.3392 | 8.07 | 37.86238
5126 | 37 | 12 | 9 | 36 | 6 | 90.75288 | 0.2884983 | 0.07767064 | 473.1952 | 0 | 1 | 0 |  | Fe_Cr_Ni_Co_W | Fe37Cr12Ni9Co36W6 | 0.02312685 | -2.0928 | 8.18 | 33.10755
5127 | 10 | 43 | 6 | 3 | 38 | 129.2992 | 0.2630527 | 0.1144717 | 1267.097 | 0 | 0 | 0 |  | Fe_Cr_Ni_Co_W | Fe10Cr43Ni6Co3W38 | 0.04489445 | -0.8264 | 6.53 | 70.85168
5128 | 13 | 38 | 10 | 4 | 34 | 124.9209 | 0.2660586 | 0.1190066 | 1293.714 | 0 | 0 | 0 |  | Fe_Cr_Ni_Co_W | Fe13Cr38Ni10Co4W34 | 0.04425752 | -1.607183 | 6.787879 | 68.55156
5129 | 16 | 33 | 14 | 7 | 29 | 119.1157 | 0.2697116 | 0.1213087 | 1265.12 | 0 | 0 | 0 |  | Fe_Cr_Ni_Co_W | Fe16Cr33Ni14Co7W29 | 0.04274087 | -2.330374 | 7.10101 | 64.90054
5130 | 19 | 29 | 17 | 10 | 25 | 114.0061 | 0.2730903 | 0.1211184 | 1205.064 | 0 | 0 | 0 |  | Fe_Cr_Ni_Co_W | Fe19Cr29Ni17Co10W25 | 0.04092228 | -2.7192 | 7.36 | 61.19608
5131 | 21 | 25 | 19 | 15 | 20 | 108.2031 | 0.2767085 | 0.1169522 | 1080.996 | 0 | 0 | 0 |  | Fe_Cr_Ni_Co_W | Fe21Cr25Ni19Co15W20 | 0.03800338 | -2.9612 | 7.63 | 56.06951
5132 | 24 | 21 | 19 | 20 | 16 | 103.2004 | 0.2802686 | 0.110731 | 946.849 | 0 | 0 | 0 |  | Fe_Cr_Ni_Co_W | Fe24Cr21Ni19Co20W16 | 0.03500964 | -2.906 | 7.84 | 51.09168
5133 | 26 | 17 | 18 | 26 | 12 | 98.24038 | 0.2840253 | 0.101296 | 784.4146 | 0 | 0 | 0 |  | Fe_Cr_Ni_Co_W | Fe26Cr17Ni18Co26W12 | 0.03130583 | -2.742577 | 8.040404 | 45.27033
5134 | 28 | 13 | 17 | 34 | 9 | 93.66774 | 0.2883612 | 0.09181855 | 641.5478 | 0 | 0 | 0 |  | Fe_Cr_Ni_Co_W | Fe28Cr13Ni17Co34W9 | 0.02742974 | -2.44329 | 8.237624 | 39.32227
5135 | 28 | 11 | 12 | 43 | 6 | 90.21242 | 0.2906991 | 0.07850873 | 479.6144 | 1 | 1 | 1 | 479.6144 | Fe_Cr_Ni_Co_W | Fe28Cr11Ni12Co43W6 | 0.02293542 | -2.1632 | 8.33 | 32.83535
5136 | 8 | 35 | 9 | 3 | 45 | 132.4335 | 0.2678198 | 0.1177457 | 1382.508 | 0 | 0 | 0 |  | Fe_Cr_Ni_Co_W | Fe8Cr35Ni9Co3W45 | 0.04573519 | -1.1392 | 6.61 | 71.98965
5137 | 10 | 31 | 14 | 5 | 39 | 126.8852 | 0.2705522 | 0.1241181 | 1423.585 | 0 | 0 | 0 |  | Fe_Cr_Ni_Co_W | Fe10Cr31Ni14Co5W39 | 0.04528838 | -2.008775 | 6.919192 | 69.7299
5138 | 12 | 27 | 19 | 8 | 33 | 120.6212 | 0.2738723 | 0.1273765 | 1399.291 | 0 | 0 | 0 |  | Fe_Cr_Ni_Co_W | Fe12Cr27Ni19Co8W33 | 0.04403085 | -2.687481 | 7.252525 | 66.40859
5139 | 14 | 24 | 22 | 12 | 28 | 115 | 0.2768413 | 0.1269183 | 1321.513 | 0 | 0 | 0 |  | Fe_Cr_Ni_Co_W | Fe14Cr24Ni22Co12W28 | 0.04218469 | -2.992 | 7.52 | 62.68939
5140 | 16 | 20 | 24 | 17 | 23 | 109.2546 | 0.2805393 | 0.1237616 | 1205.844 | 0 | 0 | 0 |  | Fe_Cr_Ni_Co_W | Fe16Cr20Ni24Co17W23 | 0.03974903 | -3.0668 | 7.79 | 58.24526
5141 | 18 | 17 | 25 | 22 | 18 | 103.6263 | 0.283839 | 0.1169085 | 1044.837 | 0 | 0 | 0 |  | Fe_Cr_Ni_Co_W | Fe18Cr17Ni25Co22W18 | 0.03647812 | -3.0052 | 8.02 | 52.8844
5142 | 20 | 13 | 24 | 30 | 13 | 97.524 | 0.2881992 | 0.1059094 | 842.6244 | 0 | 0 | 0 |  | Fe_Cr_Ni_Co_W | Fe20Cr13Ni24Co30W13 | 0.0320813 | -2.6884 | 8.26 | 46.01858
5143 | 20 | 11 | 22 | 38 | 9 | 92.88727 | 0.2911811 | 0.09307922 | 652.5999 | 0 | 0 | 0 |  | Fe_Cr_Ni_Co_W | Fe20Cr11Ni22Co38W9 | 0.02737616 | -2.4252 | 8.42 | 39.09923
5144 | 20 | 8 | 16 | 50 | 6 | 88.97431 | 0.2945902 | 0.07922658 | 482.5925 | 1 | 1 | 1 | 482.5925 | Fe_Cr_Ni_Co_W | Fe20Cr8Ni16Co50W6 | 0.02275706 | -1.9344 | 8.54 | 32.37839
5145 | 7 | 25 | 14 | 3 | 50 | 133.8414 | 0.2731483 | 0.1229246 | 1516.053 | 0 | 0 | 0 |  | Fe_Cr_Ni_Co_W | Fe7Cr25Ni14Co3W50 | 0.04586072 | -1.69044 | 6.79798 | 71.10236
5146 | 8 | 23 | 21 | 6 | 42 | 126.4679 | 0.2757544 | 0.1304746 | 1549.475 | 0 | 0 | 0 |  | Fe_Cr_Ni_Co_W | Fe8Cr23Ni21Co6W42 | 0.04567597 | -2.5732 | 7.18 | 69.11845
5147 | 9 | 20 | 26 | 9 | 36 | 120.5762 | 0.2787101 | 0.1335306 | 1521.599 | 0 | 0 | 0 |  | Fe_Cr_Ni_Co_W | Fe9Cr20Ni26Co9W36 | 0.04470745 | -3.0004 | 7.49 | 66.46345
5148 | 11 | 18 | 28 | 13 | 29 | 114.2198 | 0.2811358 | 0.1313734 | 1396.759 | 0 | 0 | 0 |  | Fe_Cr_Ni_Co_W | Fe11Cr18Ni28Co13W29 | 0.04267773 | -3.147434 | 7.747475 | 62.63571
5149 | 12 | 16 | 30 | 18 | 24 | 108.7544 | 0.2838963 | 0.1276808 | 1268.518 | 0 | 0 | 0 |  | Fe_Cr_Ni_Co_W | Fe12Cr16Ni30Co18W24 | 0.04022362 | -3.1392 | 7.98 | 58.42739
5150 | 14 | 13 | 31 | 25 | 18 | 101.9505 | 0.2878098 | 0.119128 | 1065.239 | 0 | 0 | 0 |  | Fe_Cr_Ni_Co_W | Fe14Cr13Ni31Co25W18 | 0.03624692 | -2.90599 | 8.247525 | 52.04117
5151 | 15 | 10 | 30 | 32 | 13 | 96.3115 | 0.2915636 | 0.1076087 | 857.2199 | 0 | 0 | 0 |  | Fe_Cr_Ni_Co_W | Fe15Cr10Ni30Co32W13 | 0.03197945 | -2.5464 | 8.46 | 45.52406
5152 | 15 | 8 | 26 | 42 | 8 | 90.76501 | 0.2949165 | 0.08976098 | 604.0885 | 1 | 1 | 1 | 604.0885 | Fe_Cr_Ni_Co_W | Fe15Cr8Ni26Co42W8 | 0.02599848 | -2.132844 | 8.626263 | 36.86135
5153 | 15 | 6 | 19 | 55 | 5 | 87.0634 | 0.2976692 | 0.07388509 | 422.225 | 1 | 1 | 1 | 422.225 | Fe_Cr_Ni_Co_W | Fe15Cr6Ni19Co55W5 | 0.02082709 | -1.6532 | 8.71 | 29.4883
5154 | 7 | 17 | 21 | 3 | 52 | 132.5994 | 0.2777868 | 0.1292185 | 1633.889 | 0 | 0 | 0 |  | Fe_Cr_Ni_Co_W | Fe7Cr17Ni21Co3W52 | 0.04595125 | -2.274 | 7.07 | 69.5036
5155 | 7 | 16 | 28 | 6 | 43 | 125.1419 | 0.2801476 | 0.13623 | 1649.836 | 0 | 0 | 0 |  | Fe_Cr_Ni_Co_W | Fe7Cr16Ni28Co6W43 | 0.04587538 | -2.8992 | 7.44 | 68.07349
5156 | 7 | 15 | 33 | 9 | 36 | 118.9472 | 0.2823813 | 0.1377341 | 1582.271 | 0 | 0 | 0 |  | Fe_Cr_Ni_Co_W | Fe7Cr15Ni33Co9W36 | 0.04473244 | -3.1932 | 7.73 | 65.52397
5157 | 8 | 13 | 36 | 14 | 30 | 112.7876 | 0.2852894 | 0.1362095 | 1468.314 | 0 | 0 | 0 |  | Fe_Cr_Ni_Co_W | Fe8Cr13Ni36Co14W30 | 0.04280364 | -3.162827 | 8 | 61.94207
5158 | 9 | 11 | 38 | 19 | 24 | 106.7265 | 0.2883316 | 0.1310286 | 1304.229 | 0 | 0 | 0 |  | Fe_Cr_Ni_Co_W | Fe9Cr11Ni38Co19W24 | 0.04006893 | -2.997353 | 8.247525 | 57.39569
5159 | 10 | 9 | 38 | 25 | 18 | 100.6399 | 0.2915431 | 0.1213094 | 1088.322 | 0 | 0 | 0 |  | Fe_Cr_Ni_Co_W | Fe10Cr9Ni38Co25W18 | 0.0363326 | -2.6936 | 8.47 | 51.61046
5160 | 11 | 7 | 37 | 33 | 12 | 94.04528 | 0.295314 | 0.1061326 | 821.7995 | 1 | 0 | 0 |  | Fe_Cr_Ni_Co_W | Fe11Cr7Ni37Co33W12 | 0.0308766 | -2.254 | 8.69 | 43.53608
5161 | 12 | 5 | 32 | 44 | 7 | 88.35193 | 0.2988632 | 0.08575984 | 548.0508 | 1 | 1 | 1 | 548.0508 | Fe_Cr_Ni_Co_W | Fe12Cr5Ni32Co44W7 | 0.02433942 | -1.7204 | 8.84 | 34.16709
5162 | 12 | 4 | 23 | 57 | 4 | 85.11379 | 0.3006552 | 0.06731791 | 354.3974 | 1 | 1 | 1 | 354.3974 | Fe_Cr_Ni_Co_W | Fe12Cr4Ni23Co57W4 | 0.01873513 | -1.3312 | 8.87 | 26.33932
5163 | 5 | 10 | 37 | 6 | 42 | 122.4251 | 0.2844879 | 0.1420757 | 1728.008 | 0 | 0 | 0 |  | Fe_Cr_Ni_Co_W | Fe5Cr10Ni37Co6W42 | 0.04583183 | -3.1096 | 7.76 | 66.54765
5164 | 5 | 10 | 41 | 9 | 35 | 116.4248 | 0.2863525 | 0.141689 | 1624.094 | 0 | 0 | 0 |  | Fe_Cr_Ni_Co_W | Fe5Cr10Ni41Co9W35 | 0.04452141 | -3.202 | 8.01 | 64.11708
5165 | 6 | 9 | 44 | 13 | 28 | 109.8435 | 0.2890106 | 0.1376487 | 1457.485 | 0 | 0 | 0 |  | Fe_Cr_Ni_Co_W | Fe6Cr9Ni44Co13W28 | 0.04216228 | -3.0832 | 8.27 | 60.14981
5166 | 7 | 8 | 45 | 18 | 22 | 103.9322 | 0.2916071 | 0.1302611 | 1261.398 | 0 | 0 | 0 |  | Fe_Cr_Ni_Co_W | Fe7Cr8Ni45Co18W22 | 0.03908111 | -2.8392 | 8.48 | 55.36524
5167 | 8 | 6 | 45 | 25 | 16 | 97.46397 | 0.2952723 | 0.1187252 | 1021.039 | 1 | 0 | 0 |  | Fe_Cr_Ni_Co_W | Fe8Cr6Ni45Co25W16 | 0.03474082 | -2.3688 | 8.71 | 48.81147
5168 | 9 | 5 | 43 | 32 | 11 | 92.12883 | 0.2980408 | 0.1036861 | 777.347 | 1 | 1 | 1 | 777.347 | Fe_Cr_Ni_Co_W | Fe9Cr5Ni43Co32W11 | 0.02976345 | -1.9872 | 8.86 | 41.64421
5169 | 11 | 3 | 38 | 43 | 6 | 86.31142 | 0.3017366 | 0.08076765 | 486.2731 | 1 | 1 | 1 | 486.2731 | Fe_Cr_Ni_Co_W | Fe11Cr3Ni38Co43W6 | 0.02260829 | -1.403784 | 9 | 31.46833
5170 | 3 | 6 | 50 | 9 | 32 | 112.3639 | 0.2904081 | 0.1438701 | 1606.799 | 0 | 0 | 0 |  | Fe_Cr_Ni_Co_W | Fe3Cr6Ni50Co9W32 | 0.04368414 | -3.0228 | 8.33 | 61.86267
5171 | 4 | 6 | 52 | 13 | 25 | 105.9119 | 0.2926991 | 0.1369022 | 1394.922 | 0 | 0 | 0 |  | Fe_Cr_Ni_Co_W | Fe4Cr6Ni52Co13W25 | 0.04078045 | -2.8252 | 8.55 | 57.42987
5172 | 5 | 5 | 53 | 18 | 19 | 99.82287 | 0.295636 | 0.1271522 | 1168.182 | 0 | 0 | 0 |  | Fe_Cr_Ni_Co_W | Fe5Cr5Ni53Co18W19 | 0.03712296 | -2.4512 | 8.76 | 51.93997
5173 | 6 | 4 | 53 | 23 | 13 | 93.61342 | 0.2988697 | 0.1116572 | 891.0395 | 1 | 1 | 1 | 891.0395 | Fe_Cr_Ni_Co_W | Fe6Cr4Ni53Co23W13 | 0.03212298 | -2.025916 | 8.959596 | 44.67982
5174 | 8 | 4 | 50 | 30 | 8 | 88.37345 | 0.3010081 | 0.09209927 | 616.23 | 1 | 1 | 1 | 616.23 | Fe_Cr_Ni_Co_W | Fe8Cr4Ni50Co30W8 | 0.02593158 | -1.744 | 9.06 | 36.03554
5175 | 3 | 47 | 5 | 33 | 12 | 108.1578 | 0.2614739 | 0.09355136 | 736.0968 | 0 | 0 | 0 |  | Fe_Cr_Ni_Co_W | Fe3Cr47Ni5Co33W12 | 0.03030867 | -3.2524 | 7.25 | 46.73532
5176 | 5 | 40 | 5 | 39 | 11 | 104.9173 | 0.2670866 | 0.09325255 | 715.7677 | 0 | 0 | 0 |  | Fe_Cr_Ni_Co_W | Fe5Cr40Ni5Co39W11 | 0.02924234 | -3.2956 | 7.47 | 44.61345
5177 | 7 | 34 | 4 | 44 | 10 | 102.2274 | 0.2716017 | 0.09182322 | 684.7652 | 0 | 0 | 0 |  | Fe_Cr_Ni_Co_W | Fe7Cr34Ni4Co44W10 | 0.02821601 | -3.166208 | 7.636364 | 42.66909
5178 | 11 | 27 | 4 | 49 | 9 | 98.7391 | 0.2775151 | 0.08982978 | 643.9145 | 0 | 0 | 0 |  | Fe_Cr_Ni_Co_W | Fe11Cr27Ni4Co49W9 | 0.02692443 | -2.9112 | 7.85 | 40.16167
5179 | 14 | 22 | 3 | 53 | 7 | 95.25714 | 0.2816405 | 0.0827423 | 546.7335 | 0 | 0 | 0 |  | Fe_Cr_Ni_Co_W | Fe14Cr22Ni3Co53W7 | 0.02424258 | -2.669115 | 8.010101 | 35.87295
5180 | 3 | 51 | 6 | 21 | 19 | 115.8265 | 0.258386 | 0.1037224 | 933.6827 | 0 | 0 | 0 |  | Fe_Cr_Ni_Co_W | Fe3Cr51Ni6Co21W19 | 0.03643732 | -2.58 | 6.93 | 56.71296
5181 | 5 | 44 | 7 | 27 | 17 | 111.78 | 0.2636236 | 0.1041751 | 911.4833 | 0 | 0 | 0 |  | Fe_Cr_Ni_Co_W | Fe5Cr44Ni7Co27W17 | 0.03499759 | -2.9604 | 7.19 | 53.76021
5182 | 7 | 38 | 8 | 32 | 16 | 108.6538 | 0.2685154 | 0.1048691 | 900.7319 | 0 | 0 | 0 |  | Fe_Cr_Ni_Co_W | Fe7Cr38Ni8Co32W16 | 0.03410404 | -3.090677 | 7.405941 | 51.78303
5183 | 10 | 32 | 8 | 36 | 14 | 105.1189 | 0.2728553 | 0.102719 | 846.9742 | 0 | 0 | 0 |  | Fe_Cr_Ni_Co_W | Fe10Cr32Ni8Co36W14 | 0.03254522 | -3.0528 | 7.6 | 48.86062
5184 | 14 | 26 | 9 | 40 | 11 | 100.2423 | 0.2778954 | 0.09654936 | 734.8944 | 0 | 0 | 0 |  | Fe_Cr_Ni_Co_W | Fe14Cr26Ni9Co40W11 | 0.0295515 | -2.97 | 7.84 | 43.79167
5185 | 18 | 21 | 8 | 44 | 9 | 96.66753 | 0.2820269 | 0.09063014 | 643.5498 | 0 | 0 | 0 |  | Fe_Cr_Ni_Co_W | Fe18Cr21Ni8Co44W9 | 0.02718093 | -2.7012 | 8 | 39.8812
5186 | 23 | 16 | 7 | 46 | 7 | 93.17592 | 0.2860525 | 0.08292708 | 539.8398 | 0 | 1 | 0 |  | Fe_Cr_Ni_Co_W | Fe23Cr16Ni7Co46W7 | 0.02453617 | -2.380573 | 8.141414 | 35.63152
5187 | 3 | 52 | 4 | 12 | 29 | 124.7634 | 0.2577663 | 0.1093051 | 1111.75 | 0 | 0 | 0 |  | Fe_Cr_Ni_Co_W | Fe3Cr52Ni4Co12W29 | 0.0418098 | -1.3424 | 6.58 | 66.20423
5188 | 4 | 46 | 8 | 16 | 27 | 120.8128 | 0.2623344 | 0.1129072 | 1134.314 | 0 | 0 | 0 |  | Fe_Cr_Ni_Co_W | Fe4Cr46Ni8Co16W27 | 0.04092958 | -2.223311 | 6.871287 | 63.76929
5189 | 6 | 39 | 10 | 21 | 24 | 116.4029 | 0.2669976 | 0.114856 | 1124.286 | 0 | 0 | 0 |  | Fe_Cr_Ni_Co_W | Fe6Cr39Ni10Co21W24 | 0.03966572 | -2.7096 | 7.15 | 60.8125
5190 | 9 | 34 | 12 | 25 | 21 | 111.8378 | 0.2710012 | 0.1141833 | 1071.262 | 0 | 0 | 0 |  | Fe_Cr_Ni_Co_W | Fe9Cr34Ni12Co25W21 | 0.03790938 | -2.968336 | 7.39604 | 57.27858
5191 | 13 | 29 | 13 | 28 | 17 | 106.8455 | 0.2747042 | 0.1099886 | 964.8896 | 0 | 0 | 0 |  | Fe_Cr_Ni_Co_W | Fe13Cr29Ni13Co28W17 | 0.035347 | -3.0448 | 7.62 | 52.69725
5192 | 17 | 24 | 14 | 31 | 14 | 102.3719 | 0.2788294 | 0.1051653 | 863.3341 | 0 | 0 | 0 |  | Fe_Cr_Ni_Co_W | Fe17Cr24Ni14Co31W14 | 0.03286636 | -2.97 | 7.83 | 48.39535
5193 | 23 | 19 | 13 | 34 | 11 | 97.87918 | 0.2828828 | 0.0976082 | 735.4843 | 0 | 0 | 0 |  | Fe_Cr_Ni_Co_W | Fe23Cr19Ni13Co34W11 | 0.02987837 | -2.6896 | 8 | 43.48287
5194 | 29 | 15 | 12 | 36 | 8 | 93.62157 | 0.2863875 | 0.08711172 | 587.6477 | 0 | 0 | 0 |  | Fe_Cr_Ni_Co_W | Fe29Cr15Ni12Co36W8 | 0.02614358 | -2.4204 | 8.14 | 37.69284
5195 | 36 | 12 | 9 | 37 | 6 | 90.74216 | 0.2886214 | 0.0777486 | 474.2393 | 0 | 1 | 0 |  | Fe_Cr_Ni_Co_W | Fe36Cr12Ni9Co37W6 | 0.02310403 | -2.1024 | 8.19 | 33.08716
5196 | 3 | 43 | 6 | 10 | 38 | 129.3597 | 0.2636567 | 0.1149817 | 1279.315 | 0 | 0 | 0 |  | Fe_Cr_Ni_Co_W | Fe3Cr43Ni6Co10W38 | 0.0444273 | -1.2604 | 6.6 | 70.40419
5197 | 4 | 38 | 10 | 13 | 34 | 124.9819 | 0.266871 | 0.1195758 | 1307.998 | 0 | 0 | 0 |  | Fe_Cr_Ni_Co_W | Fe4Cr38Ni10Co13W34 | 0.0436949 | -2.077339 | 6.878788 | 68.00418
5198 | 7 | 33 | 14 | 16 | 29 | 119.1522 | 0.2705662 | 0.1217019 | 1276.197 | 0 | 0 | 0 |  | Fe_Cr_Ni_Co_W | Fe7Cr33Ni14Co16W29 | 0.04223663 | -2.697684 | 7.191919 | 64.40485
5199 | 10 | 29 | 17 | 19 | 25 | 114.0202 | 0.2739753 | 0.121262 | 1211.963 | 0 | 0 | 0 |  | Fe_Cr_Ni_Co_W | Fe10Cr29Ni17Co19W25 | 0.04047165 | -3 | 7.45 | 60.74957
5200 | 15 | 25 | 19 | 21 | 20 | 108.1949 | 0.2773319 | 0.1169824 | 1084.327 | 0 | 0 | 0 |  | Fe_Cr_Ni_Co_W | Fe15Cr25Ni19Co21W20 | 0.0377408 | -3.098 | 7.69 | 55.80995
5201 | 20 | 21 | 19 | 24 | 16 | 103.1847 | 0.2807037 | 0.1107725 | 949.0753 | 0 | 0 | 0 |  | Fe_Cr_Ni_Co_W | Fe20Cr21Ni19Co24W16 | 0.03485578 | -2.9716 | 7.88 | 50.93957
5202 | 26 | 17 | 18 | 26 | 12 | 98.24038 | 0.2840253 | 0.101226 | 783.9615 | 0 | 0 | 0 |  | Fe_Cr_Ni_Co_W | Fe26Cr17Ni18Co26W12 | 0.03130583 | -2.742577 | 8.040404 | 45.27033
5203 | 34 | 13 | 17 | 28 | 9 | 93.72092 | 0.2876565 | 0.09120608 | 634.6369 | 0 | 0 | 0 |  | Fe_Cr_Ni_Co_W | Fe34Cr13Ni17Co28W9 | 0.02759532 | -2.410352 | 8.178218 | 39.4872
5204 | 43 | 11 | 12 | 28 | 6 | 90.37587 | 0.2888521 | 0.0775138 | 469.737 | 0 | 0 | 0 |  | Fe_Cr_Ni_Co_W | Fe43Cr11Ni12Co28W6 | 0.02327661 | -2.0732 | 8.18 | 33.15584
5205 | 3 | 35 | 9 | 8 | 45 | 132.486 | 0.2682245 | 0.1179916 | 1389.908 | 0 | 0 | 0 |  | Fe_Cr_Ni_Co_W | Fe3Cr35Ni9Co8W45 | 0.04535801 | -1.4032 | 6.66 | 71.6
5206 | 5 | 31 | 14 | 10 | 39 | 126.9258 | 0.2709823 | 0.1242259 | 1428.869 | 0 | 0 | 0 |  | Fe_Cr_Ni_Co_W | Fe5Cr31Ni14Co10W39 | 0.04494614 | -2.220998 | 6.969697 | 69.37269
5207 | 8 | 27 | 19 | 12 | 33 | 120.642 | 0.2742371 | 0.1272867 | 1400.726 | 0 | 0 | 0 |  | Fe_Cr_Ni_Co_W | Fe8Cr27Ni19Co12W33 | 0.04378852 | -2.81155 | 7.292929 | 66.15337
5208 | 12 | 24 | 22 | 14 | 28 | 115.0048 | 0.2770319 | 0.1267012 | 1319.714 | 0 | 0 | 0 |  | Fe_Cr_Ni_Co_W | Fe12Cr24Ni22Co14W28 | 0.04207796 | -3.0368 | 7.54 | 62.57667
5209 | 17 | 20 | 24 | 16 | 23 | 109.255 | 0.2804388 | 0.1235168 | 1202.217 | 0 | 0 | 0 |  | Fe_Cr_Ni_Co_W | Fe17Cr20Ni24Co16W23 | 0.03979617 | -3.0528 | 7.78 | 58.29545
5210 | 22 | 17 | 25 | 18 | 18 | 103.6398 | 0.2834137 | 0.1164513 | 1037.79 | 0 | 0 | 0 |  | Fe_Cr_Ni_Co_W | Fe22Cr17Ni25Co18W18 | 0.03664126 | -2.9748 | 7.98 | 53.05808
5211 | 30 | 13 | 24 | 20 | 13 | 97.59024 | 0.2870714 | 0.1049317 | 829.3176 | 0 | 0 | 0 |  | Fe_Cr_Ni_Co_W | Fe30Cr13Ni24Co20W13 | 0.03242063 | -2.6724 | 8.16 | 46.38222
5212 | 38 | 11 | 22 | 20 | 9 | 93.05295 | 0.2890471 | 0.09148044 | 634.3268 | 0 | 0 | 0 |  | Fe_Cr_Ni_Co_W | Fe38Cr11Ni22Co20W9 | 0.02787821 | -2.4396 | 8.24 | 39.62966
5213 | 50 | 8 | 16 | 20 | 6 | 89.31442 | 0.290895 | 0.07738769 | 464.0267 | 0 | 0 | 0 |  | Fe_Cr_Ni_Co_W | Fe50Cr8Ni16Co20W6 | 0.02343239 | -1.9584 | 8.24 | 33.08414
5214 | 3 | 25 | 14 | 7 | 50 | 133.888 | 0.2734601 | 0.1231109 | 1522.281 | 0 | 0 | 0 |  | Fe_Cr_Ni_Co_W | Fe3Cr25Ni14Co7W50 | 0.04552678 | -1.848791 | 6.838384 | 70.73145
5215 | 6 | 23 | 21 | 8 | 42 | 126.4844 | 0.2759207 | 0.1302401 | 1547.171 | 0 | 0 | 0 |  | Fe_Cr_Ni_Co_W | Fe6Cr23Ni21Co8W42 | 0.04553476 | -2.6284 | 7.2 | 68.96115
5216 | 9 | 20 | 26 | 9 | 36 | 120.5762 | 0.2787101 | 0.13338 | 1519.322 | 0 | 0 | 0 |  | Fe_Cr_Ni_Co_W | Fe9Cr20Ni26Co9W36 | 0.04470745 | -3.0004 | 7.49 | 66.46345
5217 | 13 | 18 | 28 | 11 | 29 | 114.215 | 0.2809458 | 0.1313957 | 1396.019 | 0 | 0 | 0 |  | Fe_Cr_Ni_Co_W | Fe13Cr18Ni28Co11W29 | 0.04278799 | -3.125395 | 7.727273 | 62.7589
5218 | 18 | 16 | 30 | 12 | 24 | 108.7571 | 0.2832996 | 0.1273344 | 1260.856 | 0 | 0 | 0 |  | Fe_Cr_Ni_Co_W | Fe18Cr16Ni30Co12W24 | 0.0405123 | -3.1104 | 7.92 | 58.74998
5219 | 25 | 13 | 31 | 14 | 18 | 101.9944 | 0.2866491 | 0.1179364 | 1046.668 | 0 | 0 | 0 |  | Fe_Cr_Ni_Co_W | Fe25Cr13Ni31Co14W18 | 0.03668601 | -2.927556 | 8.138614 | 52.53406
5220 | 32 | 10 | 30 | 15 | 13 | 96.43162 | 0.289645 | 0.1057477 | 832.964 | 0 | 0 | 0 |  | Fe_Cr_Ni_Co_W | Fe32Cr10Ni30Co15W13 | 0.03255318 | -2.662 | 8.29 | 46.17478
5221 | 42 | 8 | 26 | 15 | 8 | 91.04311 | 0.291643 | 0.08774261 | 581.8427 | 1 | 0 | 0 |  | Fe_Cr_Ni_Co_W | Fe42Cr8Ni26Co15W8 | 0.02671298 | -2.353229 | 8.353535 | 37.66715
5222 | 55 | 6 | 19 | 15 | 5 | 87.55452 | 0.2926738 | 0.07190473 | 403.5396 | 0 | 1 | 0 |  | Fe_Cr_Ni_Co_W | Fe55Cr6Ni19Co15W5 | 0.02164333 | -1.8932 | 8.31 | 30.39671
5223 | 3 | 17 | 21 | 7 | 52 | 132.6446 | 0.2780917 | 0.1295019 | 1641.628 | 0 | 0 | 0 |  | Fe_Cr_Ni_Co_W | Fe3Cr17Ni21Co7W52 | 0.04561406 | -2.3716 | 7.11 | 69.10709
5224 | 6 | 16 | 28 | 7 | 43 | 125.1498 | 0.2802301 | 0.136465 | 1654.338 | 0 | 0 | 0 |  | Fe_Cr_Ni_Co_W | Fe6Cr16Ni28Co7W43 | 0.04580391 | -2.9132 | 7.45 | 67.98963
5225 | 9 | 15 | 33 | 7 | 36 | 118.9373 | 0.2822053 | 0.1383938 | 1591.092 | 0 | 0 | 0 |  | Fe_Cr_Ni_Co_W | Fe9Cr15Ni33Co7W36 | 0.04485747 | -3.1812 | 7.71 | 65.67031
5226 | 14 | 13 | 36 | 8 | 30 | 112.7762 | 0.2847328 | 0.1365313 | 1469.318 | 0 | 0 | 0 |  | Fe_Cr_Ni_Co_W | Fe14Cr13Ni36Co8W30 | 0.04312899 | -3.169885 | 7.940594 | 62.32404
5227 | 19 | 11 | 38 | 9 | 24 | 106.7385 | 0.2873438 | 0.1306943 | 1294.676 | 0 | 0 | 0 |  | Fe_Cr_Ni_Co_W | Fe19Cr11Ni38Co9W24 | 0.0405396 | -3.071856 | 8.148515 | 57.95066
5228 | 25 | 9 | 38 | 10 | 18 | 100.7069 | 0.2899467 | 0.1202369 | 1069.545 | 0 | 0 | 0 |  | Fe_Cr_Ni_Co_W | Fe25Cr9Ni38Co10W18 | 0.03693742 | -2.8796 | 8.32 | 52.32772
5229 | 33 | 7 | 37 | 11 | 12 | 94.22392 | 0.2927983 | 0.1041596 | 795.7711 | 0 | 0 | 0 |  | Fe_Cr_Ni_Co_W | Fe33Cr7Ni37Co11W12 | 0.03158394 | -2.6148 | 8.47 | 44.38682
5230 | 44 | 5 | 32 | 12 | 7 | 88.71537 | 0.2949649 | 0.08365206 | 526.2914 | 1 | 0 | 0 |  | Fe_Cr_Ni_Co_W | Fe44Cr5Ni32Co12W7 | 0.02511125 | -2.258 | 8.52 | 35.11851
5231 | 57 | 4 | 23 | 12 | 4 | 85.71025 | 0.2949553 | 0.0657204 | 340.6861 | 1 | 1 | 1 | 340.6861 | Fe_Cr_Ni_Co_W | Fe57Cr4Ni23Co12W4 | 0.01954912 | -1.8712 | 8.42 | 27.33697
5232 | 6 | 10 | 37 | 5 | 42 | 122.4181 | 0.2844047 | 0.1419583 | 1725.399 | 0 | 0 | 0 |  | Fe_Cr_Ni_Co_W | Fe6Cr10Ni37Co5W42 | 0.0459016 | -3.1104 | 7.75 | 66.63332
5233 | 9 | 10 | 41 | 5 | 35 | 116.4089 | 0.2859968 | 0.1412239 | 1614.426 | 0 | 0 | 0 |  | Fe_Cr_Ni_Co_W | Fe9Cr10Ni41Co5W35 | 0.04476539 | -3.2292 | 7.97 | 64.41459
5234 | 13 | 9 | 44 | 6 | 28 | 109.8392 | 0.2883426 | 0.1367696 | 1441.241 | 0 | 0 | 0 |  | Fe_Cr_Ni_Co_W | Fe13Cr9Ni44Co6W28 | 0.0425299 | -3.1756 | 8.2 | 60.59794
5235 | 18 | 8 | 45 | 7 | 22 | 103.96 | 0.2904874 | 0.128886 | 1238.735 | 0 | 0 | 0 |  | Fe_Cr_Ni_Co_W | Fe18Cr8Ni45Co7W22 | 0.03957877 | -3.0328 | 8.37 | 55.97285
5236 | 25 | 6 | 45 | 8 | 16 | 97.56648 | 0.2934188 | 0.1165927 | 991.1659 | 0 | 0 | 0 |  | Fe_Cr_Ni_Co_W | Fe25Cr6Ni45Co8W16 | 0.03537949 | -2.7496 | 8.54 | 49.60433
5237 | 32 | 5 | 43 | 9 | 11 | 92.33721 | 0.2953756 | 0.1013254 | 749.0559 | 1 | 0 | 0 |  | Fe_Cr_Ni_Co_W | Fe32Cr5Ni43Co9W11 | 0.03046652 | -2.5392 | 8.63 | 42.53222
5238 | 43 | 3 | 38 | 11 | 6 | 86.70414 | 0.297819 | 0.07901881 | 470.1406 | 1 | 1 | 1 | 470.1406 | Fe_Cr_Ni_Co_W | Fe43Cr3Ni38Co11W6 | 0.02330575 | -2.169199 | 8.683168 | 32.40635
5239 | 9 | 6 | 50 | 3 | 32 | 112.3511 | 0.2898581 | 0.1430353 | 1590.739 | 0 | 0 | 0 |  | Fe_Cr_Ni_Co_W | Fe9Cr6Ni50Co3W32 | 0.04402697 | -3.1428 | 8.27 | 62.29567
5240 | 13 | 6 | 52 | 4 | 25 | 105.9234 | 0.2918118 | 0.1357003 | 1374.106 | 0 | 0 | 0 |  | Fe_Cr_Ni_Co_W | Fe13Cr6Ni52Co4W25 | 0.04121934 | -3.0448 | 8.46 | 57.98276
5241 | 18 | 5 | 53 | 5 | 19 | 99.88235 | 0.294266 | 0.1253383 | 1140.984 | 0 | 0 | 0 |  | Fe_Cr_Ni_Co_W | Fe18Cr5Ni53Co5W19 | 0.03766074 | -2.8256 | 8.63 | 52.62499
5242 | 23 | 4 | 53 | 6 | 13 | 93.75184 | 0.2969291 | 0.1096702 | 865.621 | 1 | 0 | 0 |  | Fe_Cr_Ni_Co_W | Fe23Cr4Ni53Co6W13 | 0.03269966 | -2.587899 | 8.787879 | 45.43434
5243 | 30 | 4 | 50 | 8 | 8 | 88.6191 | 0.2983556 | 0.0901998 | 596.4539 | 1 | 1 | 1 | 596.4539 | Fe_Cr_Ni_Co_W | Fe30Cr4Ni50Co8W8 | 0.02649901 | -2.448 | 8.84 | 36.80272
5244 | 5 | 47 | 33 | 3 | 12 | 107.1765 | 0.2631136 | 0.100443 | 807.4292 | 0 | 0 | 0 |  | Fe_Cr_Ni_Co_W | Fe5Cr47Ni33Co3W12 | 0.03082163 | -5.0644 | 7.51 | 46.78151
5245 | 5 | 40 | 39 | 5 | 11 | 103.7063 | 0.2694015 | 0.1003984 | 787.5655 | 0 | 0 | 0 |  | Fe_Cr_Ni_Co_W | Fe5Cr40Ni39Co5W11 | 0.02974796 | -5.2948 | 7.81 | 44.61345
5246 | 4 | 34 | 44 | 7 | 10 | 100.7582 | 0.2747564 | 0.09910464 | 755.5365 | 1 | 0 | 0 |  | Fe_Cr_Ni_Co_W | Fe4Cr34Ni44Co7W10 | 0.02868501 | -5.3015 | 8.070707 | 42.59298
5247 | 4 | 27 | 49 | 11 | 9 | 97.05433 | 0.2815335 | 0.09663614 | 706.7086 | 1 | 0 | 0 |  | Fe_Cr_Ni_Co_W | Fe4Cr27Ni49Co11W9 | 0.02728964 | -4.8688 | 8.37 | 39.97737
5248 | 3 | 22 | 53 | 14 | 7 | 93.2949 | 0.2866834 | 0.08907144 | 599.89 | 1 | 1 | 1 | 599.89 | Fe_Cr_Ni_Co_W | Fe3Cr22Ni53Co14W7 | 0.02449132 | -4.439139 | 8.626263 | 35.59657
5249 | 6 | 51 | 21 | 3 | 19 | 115.3198 | 0.258986 | 0.1078008 | 980.6634 | 0 | 0 | 0 |  | Fe_Cr_Ni_Co_W | Fe6Cr51Ni21Co3W19 | 0.03687743 | -3.588 | 7.05 | 56.81364
5250 | 7 | 44 | 27 | 5 | 17 | 111.0991 | 0.2646665 | 0.1093782 | 970.3316 | 0 | 0 | 0 |  | Fe_Cr_Ni_Co_W | Fe7Cr44Ni27Co5W17 | 0.03546087 | -4.2524 | 7.37 | 53.82602
5251 | 8 | 38 | 32 | 7 | 16 | 107.8365 | 0.2699324 | 0.110346 | 961.2704 | 0 | 0 | 0 |  | Fe_Cr_Ni_Co_W | Fe8Cr38Ni32Co7W16 | 0.03457293 | -4.504656 | 7.633663 | 51.81615
5252 | 8 | 32 | 36 | 10 | 14 | 104.1316 | 0.2749264 | 0.1084615 | 908.3134 | 0 | 0 | 0 |  | Fe_Cr_Ni_Co_W | Fe8Cr32Ni36Co10W14 | 0.03293573 | -4.584 | 7.9 | 48.79549
5253 | 9 | 26 | 40 | 14 | 11 | 99.10228 | 0.2806117 | 0.1017916 | 786.3218 | 1 | 0 | 0 |  | Fe_Cr_Ni_Co_W | Fe9Cr26Ni40Co14W11 | 0.02982482 | -4.4016 | 8.2 | 43.64356
5254 | 8 | 21 | 44 | 18 | 9 | 95.27965 | 0.2857752 | 0.09581397 | 690.9197 | 1 | 0 | 0 |  | Fe_Cr_Ni_Co_W | Fe8Cr21Ni44Co18W9 | 0.02732421 | -4.0628 | 8.46 | 39.59937
5255 | 7 | 16 | 46 | 23 | 7 | 91.56552 | 0.2909096 | 0.0876894 | 579.7111 | 1 | 1 | 1 | 579.7111 | Fe_Cr_Ni_Co_W | Fe7Cr16Ni46Co23W7 | 0.0245074 | -3.491889 | 8.69697 | 35.20053
5256 | 4 | 52 | 12 | 3 | 29 | 124.506 | 0.2581094 | 0.1116776 | 1142.984 | 0 | 0 | 0 |  | Fe_Cr_Ni_Co_W | Fe4Cr52Ni12Co3W29 | 0.04207858 | -1.9724 | 6.65 | 66.25247
5257 | 8 | 46 | 16 | 4 | 27 | 120.5429 | 0.2623976 | 0.114969 | 1159.027 | 0 | 0 | 0 |  | Fe_Cr_Ni_Co_W | Fe8Cr46Ni16Co4W27 | 0.04133895 | -2.629546 | 6.910891 | 63.95564
5258 | 10 | 39 | 21 | 6 | 24 | 116.035 | 0.2672411 | 0.1178696 | 1160.541 | 0 | 0 | 0 |  | Fe_Cr_Ni_Co_W | Fe10Cr39Ni21Co6W24 | 0.0401198 | -3.3036 | 7.22 | 60.99377
5259 | 12 | 34 | 25 | 9 | 21 | 111.4077 | 0.2714766 | 0.1172803 | 1107.106 | 0 | 0 | 0 |  | Fe_Cr_Ni_Co_W | Fe12Cr34Ni25Co9W21 | 0.03831523 | -3.662386 | 7.49505 | 57.40423
5260 | 13 | 29 | 28 | 13 | 17 | 106.331 | 0.27566 | 0.1133441 | 1002.331 | 0 | 0 | 0 |  | Fe_Cr_Ni_Co_W | Fe13Cr29Ni28Co13W17 | 0.03562197 | -3.8488 | 7.77 | 52.69725
5261 | 14 | 24 | 31 | 17 | 14 | 101.762 | 0.2802928 | 0.1083935 | 897.5105 | 0 | 0 | 0 |  | Fe_Cr_Ni_Co_W | Fe14Cr24Ni31Co17W14 | 0.03302926 | -3.7944 | 8.03 | 48.29079
5262 | 13 | 19 | 34 | 23 | 11 | 97.05705 | 0.285495 | 0.1011178 | 770.8283 | 1 | 0 | 0 |  | Fe_Cr_Ni_Co_W | Fe13Cr19Ni34Co23W11 | 0.0298394 | -3.5464 | 8.31 | 43.16665
5263 | 12 | 15 | 36 | 29 | 8 | 92.58552 | 0.2901679 | 0.09062206 | 619.711 | 1 | 1 | 1 | 619.711 | Fe_Cr_Ni_Co_W | Fe12Cr15Ni36Co29W8 | 0.0259298 | -3.1552 | 8.55 | 37.22311
5264 | 9 | 12 | 37 | 36 | 6 | 89.40872 | 0.2940408 | 0.08166179 | 507.0487 | 1 | 1 | 1 | 507.0487 | Fe_Cr_Ni_Co_W | Fe9Cr12Ni37Co36W6 | 0.02268284 | -2.6976 | 8.74 | 32.41527
5265 | 6 | 43 | 10 | 3 | 38 | 129.2142 | 0.2635992 | 0.116113 | 1293.875 | 0 | 0 | 0 |  | Fe_Cr_Ni_Co_W | Fe6Cr43Ni10Co3W38 | 0.04475536 | -1.4168 | 6.61 | 70.59717
5266 | 10 | 38 | 13 | 4 | 34 | 124.8485 | 0.2664879 | 0.120654 | 1319.692 | 0 | 0 | 0 |  | Fe_Cr_Ni_Co_W | Fe10Cr38Ni13Co4W34 | 0.04415975 | -2.006326 | 6.848485 | 68.37093
5267 | 14 | 33 | 16 | 7 | 29 | 119.0598 | 0.2700132 | 0.1224082 | 1281.704 | 0 | 0 | 0 |  | Fe_Cr_Ni_Co_W | Fe14Cr33Ni16Co7W29 | 0.04268205 | -2.55729 | 7.141414 | 64.79182
5268 | 17 | 29 | 19 | 10 | 25 | 113.9441 | 0.2734031 | 0.1217485 | 1214.302 | 0 | 0 | 0 |  | Fe_Cr_Ni_Co_W | Fe17Cr29Ni19Co10W25 | 0.04086924 | -2.9104 | 7.4 | 61.09828
5269 | 19 | 25 | 21 | 15 | 20 | 108.1331 | 0.2770395 | 0.1174874 | 1088.283 | 0 | 0 | 0 |  | Fe_Cr_Ni_Co_W | Fe19Cr25Ni21Co15W20 | 0.03795604 | -3.1172 | 7.67 | 55.98384
5270 | 19 | 21 | 24 | 20 | 16 | 103.0078 | 0.2811369 | 0.1118941 | 961.435 | 0 | 0 | 0 |  | Fe_Cr_Ni_Co_W | Fe19Cr21Ni24Co20W16 | 0.0349027 | -3.214 | 7.94 | 50.90098
5271 | 18 | 17 | 26 | 26 | 12 | 97.9002 | 0.285499 | 0.1030633 | 804.2489 | 0 | 0 | 0 |  | Fe_Cr_Ni_Co_W | Fe18Cr17Ni26Co26W12 | 0.0311504 | -3.108254 | 8.20202 | 44.99997
5272 | 17 | 13 | 28 | 34 | 9 | 93.17376 | 0.2904339 | 0.09354791 | 658.5296 | 1 | 0 | 0 |  | Fe_Cr_Ni_Co_W | Fe17Cr13Ni28Co34W9 | 0.0272386 | -2.749534 | 8.455446 | 38.99457
5273 | 12 | 11 | 28 | 43 | 6 | 89.44218 | 0.2938669 | 0.08073678 | 498.6188 | 1 | 1 | 1 | 498.6188 | Fe_Cr_Ni_Co_W | Fe12Cr11Ni28Co43W6 | 0.02267041 | -2.4256 | 8.65 | 32.41358
5274 | 9 | 35 | 8 | 3 | 45 | 132.4518 | 0.2676915 | 0.1173101 | 1375.031 | 0 | 0 | 0 |  | Fe_Cr_Ni_Co_W | Fe9Cr35Ni8Co3W45 | 0.04577421 | -1.0024 | 6.59 | 72.06691
5275 | 14 | 31 | 10 | 5 | 39 | 126.9732 | 0.2700058 | 0.1228607 | 1402.27 | 0 | 0 | 0 |  | Fe_Cr_Ni_Co_W | Fe14Cr31Ni10Co5W39 | 0.04543041 | -1.522294 | 6.838384 | 70.01173
5276 | 19 | 27 | 12 | 8 | 33 | 120.8037 | 0.2728576 | 0.1251649 | 1363.585 | 0 | 0 | 0 |  | Fe_Cr_Ni_Co_W | Fe19Cr27Ni12Co8W33 | 0.04425229 | -1.964697 | 7.111111 | 66.84702
5277 | 22 | 24 | 14 | 12 | 28 | 115.2367 | 0.275628 | 0.124455 | 1283.885 | 0 | 0 | 0 |  | Fe_Cr_Ni_Co_W | Fe22Cr24Ni14Co12W28 | 0.04241022 | -2.3008 | 7.36 | 63.13193
5278 | 24 | 20 | 16 | 17 | 23 | 109.5225 | 0.2792574 | 0.1215845 | 1174.847 | 0 | 0 | 0 |  | Fe_Cr_Ni_Co_W | Fe24Cr20Ni16Co17W23 | 0.03995181 | -2.5164 | 7.63 | 58.64086
5279 | 25 | 17 | 18 | 22 | 18 | 103.8889 | 0.2826505 | 0.1152661 | 1023.51 | 0 | 0 | 0 |  | Fe_Cr_Ni_Co_W | Fe25Cr17Ni18Co22W18 | 0.0366359 | -2.63 | 7.88 | 53.18599
5280 | 24 | 13 | 20 | 30 | 13 | 97.69182 | 0.2874769 | 0.1051351 | 833.8204 | 0 | 0 | 0 |  | Fe_Cr_Ni_Co_W | Fe24Cr13Ni20Co30W13 | 0.03216068 | -2.5492 | 8.18 | 46.16698
5281 | 22 | 11 | 20 | 38 | 9 | 92.97834 | 0.2908007 | 0.09274682 | 649.3356 | 0 | 0 | 0 |  | Fe_Cr_Ni_Co_W | Fe22Cr11Ni20Co38W9 | 0.02741194 | -2.3812 | 8.38 | 39.16261
5282 | 16 | 8 | 20 | 50 | 6 | 88.78003 | 0.2953828 | 0.07974559 | 486.9247 | 1 | 1 | 1 | 486.9247 | Fe_Cr_Ni_Co_W | Fe16Cr8Ni20Co50W6 | 0.02268863 | -1.96 | 8.62 | 32.26205
5283 | 14 | 25 | 7 | 3 | 50 | 133.9581 | 0.2722812 | 0.120164 | 1466.367 | 0 | 0 | 0 |  | Fe_Cr_Ni_Co_W | Fe14Cr25Ni7Co3W50 | 0.04616077 | -0.8419549 | 6.656566 | 71.74135
5284 | 21 | 23 | 8 | 6 | 42 | 126.744 | 0.274035 | 0.1251532 | 1458.113 | 0 | 0 | 0 |  | Fe_Cr_Ni_Co_W | Fe21Cr23Ni8Co6W42 | 0.04614988 | -1.2316 | 6.92 | 70.1184
5285 | 26 | 20 | 9 | 9 | 36 | 121.002 | 0.2763293 | 0.1274316 | 1420.892 | 0 | 0 | 0 |  | Fe_Cr_Ni_Co_W | Fe26Cr20Ni9Co9W36 | 0.04526229 | -1.5112 | 7.15 | 67.63106
5286 | 28 | 18 | 11 | 13 | 29 | 114.7257 | 0.2785625 | 0.12652 | 1321.344 | 0 | 0 | 0 |  | Fe_Cr_Ni_Co_W | Fe28Cr18Ni11Co13W29 | 0.04317118 | -1.884706 | 7.40404 | 63.6548
5287 | 30 | 16 | 12 | 18 | 24 | 109.3539 | 0.2810407 | 0.1227781 | 1197.959 | 0 | 0 | 0 |  | Fe_Cr_Ni_Co_W | Fe30Cr16Ni12Co18W24 | 0.04068806 | -2.0592 | 7.62 | 59.37171
5288 | 31 | 13 | 14 | 25 | 18 | 102.5936 | 0.2849428 | 0.1150139 | 1012.573 | 0 | 0 | 0 |  | Fe_Cr_Ni_Co_W | Fe31Cr13Ni14Co25W18 | 0.03662409 | -2.192726 | 7.910891 | 52.7915
5289 | 30 | 10 | 15 | 32 | 13 | 96.94703 | 0.2888525 | 0.104617 | 823.8703 | 0 | 0 | 0 |  | Fe_Cr_Ni_Co_W | Fe30Cr10Ni15Co32W13 | 0.03227688 | -2.1444 | 8.16 | 46.10195
5290 | 26 | 8 | 15 | 42 | 8 | 91.28437 | 0.2927756 | 0.08827743 | 590.3162 | 1 | 1 | 1 | 590.3162 | Fe_Cr_Ni_Co_W | Fe26Cr8Ni15Co42W8 | 0.0261933 | -1.998163 | 8.40404 | 37.21588
5291 | 19 | 6 | 15 | 55 | 5 | 87.26244 | 0.2968651 | 0.07343283 | 418.7749 | 1 | 1 | 1 | 418.7749 | Fe_Cr_Ni_Co_W | Fe19Cr6Ni15Co55W5 | 0.02089522 | -1.6596 | 8.63 | 29.60473
5292 | 21 | 17 | 7 | 3 | 52 | 132.8324 | 0.2760884 | 0.1228706 | 1518.415 | 0 | 0 | 0 |  | Fe_Cr_Ni_Co_W | Fe21Cr17Ni7Co3W52 | 0.04655357 | -0.846 | 6.79 | 70.85612
5293 | 28 | 16 | 7 | 6 | 43 | 125.593 | 0.277391 | 0.1278987 | 1504.631 | 0 | 0 | 0 |  | Fe_Cr_Ni_Co_W | Fe28Cr16Ni7Co6W43 | 0.04664622 | -1.0596 | 7.02 | 69.77815
5294 | 33 | 15 | 7 | 9 | 36 | 119.6141 | 0.2787357 | 0.1287233 | 1433.055 | 0 | 0 | 0 |  | Fe_Cr_Ni_Co_W | Fe33Cr15Ni7Co9W36 | 0.0455738 | -1.2276 | 7.21 | 67.3554
5295 | 36 | 13 | 8 | 14 | 30 | 113.6153 | 0.2811471 | 0.1273273 | 1330.842 | 0 | 0 | 0 |  | Fe_Cr_Ni_Co_W | Fe36Cr13Ni8Co14W30 | 0.04360068 | -1.472013 | 7.445545 | 63.65759
5296 | 38 | 11 | 9 | 19 | 24 | 107.7067 | 0.2837581 | 0.123042 | 1190.56 | 0 | 0 | 0 |  | Fe_Cr_Ni_Co_W | Fe38Cr11Ni9Co19W24 | 0.04079949 | -1.644153 | 7.673267 | 58.94491
5297 | 38 | 9 | 10 | 25 | 18 | 101.7207 | 0.2867785 | 0.1150073 | 1008.139 | 0 | 0 | 0 |  | Fe_Cr_Ni_Co_W | Fe38Cr9Ni10Co25W18 | 0.0369575 | -1.764 | 7.91 | 52.90709
5298 | 37 | 7 | 11 | 33 | 12 | 95.17915 | 0.2905509 | 0.1013118 | 770.256 | 0 | 0 | 0 |  | Fe_Cr_Ni_Co_W | Fe37Cr7Ni11Co33W12 | 0.03137295 | -1.786 | 8.17 | 44.52808
5299 | 32 | 5 | 12 | 44 | 7 | 89.31466 | 0.2949495 | 0.08313809 | 525.4806 | 1 | 1 | 1 | 525.4806 | Fe_Cr_Ni_Co_W | Fe32Cr5Ni12Co44W7 | 0.02467516 | -1.6644 | 8.44 | 34.79928
5300 | 23 | 4 | 12 | 57 | 4 | 85.67447 | 0.2984114 | 0.06629379 | 347.4885 | 1 | 1 | 1 | 347.4885 | Fe_Cr_Ni_Co_W | Fe23Cr4Ni12Co57W4 | 0.01891897 | -1.4236 | 8.65 | 26.65689
5301 | 37 | 10 | 5 | 6 | 42 | 123.1528 | 0.280243 | 0.1300654 | 1518.851 | 0 | 0 | 0 |  | Fe_Cr_Ni_Co_W | Fe37Cr10Ni5Co6W42 | 0.04697385 | -0.8056 | 7.12 | 69.16495
5302 | 41 | 10 | 5 | 9 | 35 | 117.3922 | 0.281249 | 0.1297177 | 1427.501 | 0 | 0 | 0 |  | Fe_Cr_Ni_Co_W | Fe41Cr10Ni5Co9W35 | 0.0456542 | -0.9556 | 7.29 | 66.66063
5303 | 44 | 9 | 6 | 13 | 28 | 111.0401 | 0.2832249 | 0.1266728 | 1291.292 | 0 | 0 | 0 |  | Fe_Cr_Ni_Co_W | Fe44Cr9Ni6Co13W28 | 0.04320579 | -1.1832 | 7.51 | 62.44966
5304 | 45 | 8 | 7 | 18 | 22 | 105.2923 | 0.2854295 | 0.1207592 | 1130.546 | 0 | 0 | 0 |  | Fe_Cr_Ni_Co_W | Fe45Cr8Ni7Co18W22 | 0.03999961 | -1.38 | 7.72 | 57.34762
5305 | 45 | 6 | 8 | 25 | 16 | 98.9648 | 0.2888186 | 0.1108389 | 926.315 | 0 | 0 | 0 |  | Fe_Cr_Ni_Co_W | Fe45Cr6Ni8Co25W16 | 0.03551454 | -1.4956 | 7.97 | 50.44789
5306 | 43 | 5 | 9 | 32 | 11 | 93.64966 | 0.2917281 | 0.09785557 | 717.5569 | 0 | 0 | 0 |  | Fe_Cr_Ni_Co_W | Fe43Cr5Ni9Co32W11 | 0.03038321 | -1.5656 | 8.18 | 42.90688
5307 | 38 | 3 | 11 | 43 | 6 | 87.63142 | 0.2964257 | 0.07757166 | 460.9728 | 0 | 1 | 0 |  | Fe_Cr_Ni_Co_W | Fe38Cr3Ni11Co43W6 | 0.02303079 | -1.477894 | 8.465347 | 32.28209
5308 | 50 | 6 | 3 | 9 | 32 | 113.7393 | 0.2835362 | 0.1292946 | 1375.042 | 0 | 0 | 0 |  | Fe_Cr_Ni_Co_W | Fe50Cr6Ni3Co9W32 | 0.04506704 | -0.7104 | 7.39 | 65.02953
5309 | 52 | 6 | 4 | 13 | 25 | 107.5413 | 0.2851461 | 0.1240627 | 1209.253 | 0 | 0 | 0 |  | Fe_Cr_Ni_Co_W | Fe52Cr6Ni4Co13W25 | 0.04200488 | -0.9436 | 7.59 | 60.16469
5310 | 53 | 5 | 5 | 18 | 19 | 101.6671 | 0.2875531 | 0.1160643 | 1025.111 | 0 | 0 | 0 |  | Fe_Cr_Ni_Co_W | Fe53Cr5Ni5Co18W19 | 0.03818789 | -1.1264 | 7.8 | 54.27191
5311 | 53 | 4 | 6 | 23 | 13 | 95.66131 | 0.2902864 | 0.1030886 | 796.7703 | 0 | 0 | 0 |  | Fe_Cr_Ni_Co_W | Fe53Cr4Ni6Co23W13 | 0.03301671 | -1.258647 | 8.010101 | 46.58198
5312 | 50 | 4 | 8 | 30 | 8 | 90.36559 | 0.2928945 | 0.08623397 | 563.6452 | 0 | 0 | 0 |  | Fe_Cr_Ni_Co_W | Fe50Cr4Ni8Co30W8 | 0.02660156 | -1.4416 | 8.22 | 37.37432
5313 | 5 | 47 | 3 | 33 | 12 | 108.234 | 0.2611121 | 0.09307415 | 730.4517 | 0 | 0 | 0 |  | Fe_Cr_Ni_Co_W | Fe5Cr47Ni3Co33W12 | 0.03035214 | -3.0244 | 7.21 | 46.78151
5314 | 5 | 40 | 5 | 39 | 11 | 104.9173 | 0.2670866 | 0.09325255 | 715.7677 | 0 | 0 | 0 |  | Fe_Cr_Ni_Co_W | Fe5Cr40Ni5Co39W11 | 0.02924234 | -3.2956 | 7.47 | 44.61345
5315 | 4 | 34 | 7 | 44 | 10 | 102.1022 | 0.2721655 | 0.09246201 | 691.7564 | 0 | 0 | 0 |  | Fe_Cr_Ni_Co_W | Fe4Cr34Ni7Co44W10 | 0.02815281 | -3.398837 | 7.69697 | 42.59298
5316 | 4 | 27 | 11 | 49 | 9 | 98.43646 | 0.2788393 | 0.09119365 | 658.0146 | 0 | 0 | 0 |  | Fe_Cr_Ni_Co_W | Fe4Cr27Ni11Co49W9 | 0.02678331 | -3.3032 | 7.99 | 39.97737
5317 | 3 | 22 | 14 | 53 | 7 | 94.75099 | 0.2838002 | 0.08457113 | 563.8636 | 1 | 1 | 1 | 563.8636 | Fe_Cr_Ni_Co_W | Fe3Cr22Ni14Co53W7 | 0.02402855 | -3.118049 | 8.232323 | 35.59657
5318 | 6 | 51 | 3 | 21 | 19 | 115.9235 | 0.2578876 | 0.1029055 | 922.6087 | 0 | 0 | 0 |  | Fe_Cr_Ni_Co_W | Fe6Cr51Ni3Co21W19 | 0.03651247 | -2.1696 | 6.87 | 56.81364
5319 | 7 | 44 | 5 | 27 | 17 | 111.8493 | 0.2632828 | 0.1036618 | 904.762 | 0 | 0 | 0 |  | Fe_Cr_Ni_Co_W | Fe7Cr44Ni5Co27W17 | 0.03504547 | -2.73 | 7.15 | 53.82602
5320 | 8 | 38 | 7 | 32 | 16 | 108.6898 | 0.268344 | 0.1046226 | 897.5884 | 0 | 0 | 0 |  | Fe_Cr_Ni_Co_W | Fe8Cr38Ni7Co32W16 | 0.03412706 | -2.995 | 7.386139 | 51.81615
5321 | 8 | 32 | 10 | 36 | 14 | 105.0418 | 0.2732099 | 0.1031824 | 852.5982 | 0 | 0 | 0 |  | Fe_Cr_Ni_Co_W | Fe8Cr32Ni10Co36W14 | 0.03250087 | -3.2112 | 7.64 | 48.79549
5322 | 9 | 26 | 14 | 40 | 11 | 100.0336 | 0.2788175 | 0.097578 | 746.2901 | 0 | 0 | 0 |  | Fe_Cr_Ni_Co_W | Fe9Cr26Ni14Co40W11 | 0.02944973 | -3.268 | 7.94 | 43.64356
5323 | 8 | 21 | 18 | 44 | 9 | 96.22657 | 0.2839224 | 0.09245529 | 662.0876 | 0 | 0 | 0 |  | Fe_Cr_Ni_Co_W | Fe8Cr21Ni18Co44W9 | 0.02698886 | -3.1372 | 8.2 | 39.59937
5324 | 7 | 16 | 23 | 46 | 7 | 92.42533 | 0.2892005 | 0.08552046 | 563.2715 | 1 | 1 | 1 | 563.2715 | Fe_Cr_Ni_Co_W | Fe7Cr16Ni23Co46W7 | 0.02424551 | -2.8442 | 8.464646 | 35.20053
5325 | 4 | 52 | 3 | 12 | 29 | 124.7889 | 0.2576174 | 0.1089869 | 1106.894 | 0 | 0 | 0 |  | Fe_Cr_Ni_Co_W | Fe4Cr52Ni3Co12W29 | 0.04184017 | -1.1876 | 6.56 | 66.25247
5326 | 8 | 46 | 4 | 16 | 27 | 120.9226 | 0.2617292 | 0.1116877 | 1116.032 | 0 | 0 | 0 |  | Fe_Cr_Ni_Co_W | Fe8Cr46Ni4Co16W27 | 0.04104413 | -1.688462 | 6.792079 | 63.95564
5327 | 10 | 39 | 6 | 21 | 24 | 116.5243 | 0.2663671 | 0.1137092 | 1107.61 | 0 | 0 | 0 |  | Fe_Cr_Ni_Co_W | Fe10Cr39Ni6Co21W24 | 0.03977497 | -2.2536 | 7.07 | 60.99377
5328 | 12 | 34 | 9 | 25 | 21 | 111.9366 | 0.2705153 | 0.1133715 | 1060.01 | 0 | 0 | 0 |  | Fe_Cr_Ni_Co_W | Fe12Cr34Ni9Co25W21 | 0.03798479 | -2.683658 | 7.336634 | 57.40423
5329 | 13 | 29 | 13 | 28 | 17 | 106.8455 | 0.2747042 | 0.1099886 | 964.8896 | 0 | 0 | 0 |  | Fe_Cr_Ni_Co_W | Fe13Cr29Ni13Co28W17 | 0.035347 | -3.0448 | 7.62 | 52.69725
5330 | 14 | 24 | 17 | 31 | 14 | 102.253 | 0.2793627 | 0.1058376 | 871.3793 | 0 | 0 | 0 |  | Fe_Cr_Ni_Co_W | Fe14Cr24Ni17Co31W14 | 0.03280264 | -3.156 | 7.89 | 48.29079
5331 | 13 | 19 | 23 | 34 | 11 | 97.45182 | 0.2847314 | 0.09941803 | 755.4145 | 0 | 0 | 0 |  | Fe_Cr_Ni_Co_W | Fe13Cr19Ni23Co34W11 | 0.02968508 | -3.1416 | 8.2 | 43.16665
5332 | 12 | 15 | 29 | 36 | 8 | 92.84251 | 0.2896597 | 0.0898326 | 613.6029 | 1 | 1 | 1 | 613.6029 | Fe_Cr_Ni_Co_W | Fe12Cr15Ni29Co36W8 | 0.02584856 | -2.9508 | 8.48 | 37.22311
5333 | 9 | 12 | 36 | 37 | 6 | 89.44605 | 0.2939659 | 0.08171379 | 507.5048 | 1 | 1 | 1 | 507.5048 | Fe_Cr_Ni_Co_W | Fe9Cr12Ni36Co37W6 | 0.02267284 | -2.6748 | 8.73 | 32.41527
5334 | 6 | 43 | 3 | 10 | 38 | 129.4232 | 0.2632468 | 0.1139185 | 1261.766 | 0 | 0 | 0 |  | Fe_Cr_Ni_Co_W | Fe6Cr43Ni3Co10W38 | 0.04453332 | -0.826 | 6.54 | 70.59717
5335 | 10 | 38 | 4 | 13 | 34 | 125.1263 | 0.2660124 | 0.1175739 | 1275.593 | 0 | 0 | 0 |  | Fe_Cr_Ni_Co_W | Fe10Cr38Ni4Co13W34 | 0.04389471 | -1.301092 | 6.757576 | 68.37093
5336 | 14 | 33 | 7 | 16 | 29 | 119.347 | 0.2695109 | 0.1195246 | 1242.519 | 0 | 0 | 0 |  | Fe_Cr_Ni_Co_W | Fe14Cr33Ni7Co16W29 | 0.04244734 | -1.929191 | 7.050505 | 64.79182
5337 | 17 | 29 | 10 | 19 | 25 | 114.2367 | 0.2728807 | 0.119215 | 1181.93 | 0 | 0 | 0 |  | Fe_Cr_Ni_Co_W | Fe17Cr29Ni10Co19W25 | 0.04066199 | -2.356 | 7.31 | 61.09828
5338 | 19 | 25 | 15 | 21 | 20 | 108.3348 | 0.2766698 | 0.115917 | 1069.9 | 0 | 0 | 0 |  | Fe_Cr_Ni_Co_W | Fe19Cr25Ni15Co21W20 | 0.03783731 | -2.7956 | 7.61 | 55.98384
5339 | 19 | 21 | 20 | 24 | 16 | 103.1462 | 0.2808774 | 0.1110045 | 951.9736 | 0 | 0 | 0 |  | Fe_Cr_Ni_Co_W | Fe19Cr21Ni20Co24W16 | 0.03483408 | -3.0316 | 7.9 | 50.90098
5340 | 18 | 17 | 26 | 26 | 12 | 97.9002 | 0.285499 | 0.1025758 | 799.4975 | 0 | 0 | 0 |  | Fe_Cr_Ni_Co_W | Fe18Cr17Ni26Co26W12 | 0.0311504 | -3.108254 | 8.20202 | 44.99997
5341 | 17 | 13 | 34 | 28 | 9 | 92.95725 | 0.2908601 | 0.09378346 | 660.5447 | 1 | 0 | 0 |  | Fe_Cr_Ni_Co_W | Fe17Cr13Ni34Co28W9 | 0.02730947 | -2.923635 | 8.514851 | 38.99457
5342 | 12 | 11 | 43 | 28 | 6 | 88.88285 | 0.2949915 | 0.08191225 | 506.5931 | 1 | 1 | 1 | 506.5931 | Fe_Cr_Ni_Co_W | Fe12Cr11Ni43Co28W6 | 0.02281522 | -2.7676 | 8.8 | 32.41358
5343 | 9 | 35 | 3 | 8 | 45 | 132.5954 | 0.2674543 | 0.1156735 | 1349.783 | 0 | 0 | 0 |  | Fe_Cr_Ni_Co_W | Fe9Cr35Ni3Co8W45 | 0.04559473 | -0.5944 | 6.54 | 72.06691
5344 | 14 | 31 | 5 | 10 | 39 | 127.1233 | 0.2697531 | 0.1209889 | 1374.233 | 0 | 0 | 0 |  | Fe_Cr_Ni_Co_W | Fe14Cr31Ni5Co10W39 | 0.04526939 | -1.144781 | 6.787879 | 70.01173
5345 | 19 | 27 | 8 | 12 | 33 | 120.9284 | 0.2726426 | 0.1235978 | 1341.345 | 0 | 0 | 0 |  | Fe_Cr_Ni_Co_W | Fe19Cr27Ni8Co12W33 | 0.0441399 | -1.693705 | 7.070707 | 66.84702
5346 | 22 | 24 | 12 | 14 | 28 | 115.3006 | 0.2755153 | 0.1235496 | 1271.879 | 0 | 0 | 0 |  | Fe_Cr_Ni_Co_W | Fe22Cr24Ni12Co14W28 | 0.04236134 | -2.1808 | 7.34 | 63.13193
5347 | 24 | 20 | 17 | 16 | 23 | 109.4895 | 0.2793171 | 0.121497 | 1173.702 | 0 | 0 | 0 |  | Fe_Cr_Ni_Co_W | Fe24Cr20Ni17Co16W23 | 0.03997308 | -2.5684 | 7.64 | 58.64086
5348 | 25 | 17 | 22 | 18 | 18 | 103.7524 | 0.2829044 | 0.1157634 | 1028.835 | 0 | 0 | 0 |  | Fe_Cr_Ni_Co_W | Fe25Cr17Ni22Co18W18 | 0.03670796 | -2.8092 | 7.92 | 53.18599
5349 | 24 | 13 | 30 | 20 | 13 | 97.33831 | 0.2881551 | 0.1059081 | 840.7639 | 0 | 0 | 0 |  | Fe_Cr_Ni_Co_W | Fe24Cr13Ni30Co20W13 | 0.03230656 | -2.9052 | 8.28 | 46.16698
5350 | 22 | 11 | 38 | 20 | 9 | 92.32369 | 0.292091 | 0.09388486 | 658.1004 | 1 | 0 | 0 |  | Fe_Cr_Ni_Co_W | Fe22Cr11Ni38Co20W9 | 0.02761922 | -2.9068 | 8.56 | 39.16261
5351 | 16 | 8 | 50 | 20 | 6 | 87.6618 | 0.2976362 | 0.08168494 | 499.3317 | 1 | 1 | 1 | 499.3317 | Fe_Cr_Ni_Co_W | Fe16Cr8Ni50Co20W6 | 0.02296439 | -2.584 | 8.92 | 32.26205
5352 | 14 | 25 | 3 | 7 | 50 | 134.0709 | 0.2720975 | 0.1187071 | 1442.783 | 0 | 0 | 0 |  | Fe_Cr_Ni_Co_W | Fe14Cr25Ni3Co7W50 | 0.04600255 | -0.533415 | 6.616162 | 71.74135
5353 | 21 | 23 | 6 | 8 | 42 | 126.8027 | 0.2739369 | 0.1246381 | 1450.286 | 0 | 0 | 0 |  | Fe_Cr_Ni_Co_W | Fe21Cr23Ni6Co8W42 | 0.04608403 | -1.0924 | 6.9 | 70.1184
5354 | 26 | 20 | 9 | 9 | 36 | 121.002 | 0.2763293 | 0.1274316 | 1420.892 | 0 | 0 | 0 |  | Fe_Cr_Ni_Co_W | Fe26Cr20Ni9Co9W36 | 0.04526229 | -1.5112 | 7.15 | 67.63106
5355 | 28 | 18 | 13 | 11 | 29 | 114.6617 | 0.2786752 | 0.12675 | 1324.19 | 0 | 0 | 0 |  | Fe_Cr_Ni_Co_W | Fe28Cr18Ni13Co11W29 | 0.04322114 | -1.99898 | 7.424242 | 63.6548
5356 | 30 | 16 | 18 | 12 | 24 | 109.1572 | 0.2813957 | 0.1238991 | 1211.59 | 0 | 0 | 0 |  | Fe_Cr_Ni_Co_W | Fe30Cr16Ni18Co12W24 | 0.04081665 | -2.3616 | 7.68 | 59.37171
5357 | 31 | 13 | 25 | 14 | 18 | 102.2216 | 0.285637 | 0.1166497 | 1030.013 | 0 | 0 | 0 |  | Fe_Cr_Ni_Co_W | Fe31Cr13Ni25Co14W18 | 0.03681419 | -2.649936 | 8.019802 | 52.7915
5358 | 30 | 10 | 32 | 15 | 13 | 96.34678 | 0.2900066 | 0.1062888 | 838.6861 | 0 | 0 | 0 |  | Fe_Cr_Ni_Co_W | Fe30Cr10Ni32Co15W13 | 0.03251634 | -2.7292 | 8.33 | 46.10195
5359 | 26 | 8 | 42 | 15 | 8 | 90.28692 | 0.2947586 | 0.09010858 | 603.2131 | 1 | 0 | 0 |  | Fe_Cr_Ni_Co_W | Fe26Cr8Ni42Co15W8 | 0.02647284 | -2.725436 | 8.676768 | 37.21588
5360 | 19 | 6 | 55 | 15 | 5 | 85.76218 | 0.2999163 | 0.07569733 | 431.9183 | 1 | 1 | 1 | 431.9183 | Fe_Cr_Ni_Co_W | Fe19Cr6Ni55Co15W5 | 0.02120295 | -2.4116 | 9.03 | 29.60473
5361 | 21 | 17 | 3 | 7 | 52 | 132.9435 | 0.2759081 | 0.1217954 | 1500.96 | 0 | 0 | 0 |  | Fe_Cr_Ni_Co_W | Fe21Cr17Ni3Co7W52 | 0.04639536 | -0.5644 | 6.75 | 70.85612
5362 | 28 | 16 | 6 | 7 | 43 | 125.6222 | 0.2773422 | 0.1276545 | 1500.906 | 0 | 0 | 0 |  | Fe_Cr_Ni_Co_W | Fe28Cr16Ni6Co7W43 | 0.04661325 | -0.9948 | 7.01 | 69.77815
5363 | 33 | 15 | 9 | 7 | 36 | 119.5532 | 0.27884 | 0.1291853 | 1439.642 | 0 | 0 | 0 |  | Fe_Cr_Ni_Co_W | Fe33Cr15Ni9Co7W36 | 0.04563049 | -1.3476 | 7.23 | 67.3554
5364 | 36 | 13 | 14 | 8 | 30 | 113.4275 | 0.2814778 | 0.1287358 | 1349.599 | 0 | 0 | 0 |  | Fe_Cr_Ni_Co_W | Fe36Cr13Ni14Co8W30 | 0.04374586 | -1.789628 | 7.50495 | 63.65759
5365 | 38 | 11 | 19 | 9 | 24 | 107.3817 | 0.284347 | 0.1248622 | 1212.382 | 0 | 0 | 0 |  | Fe_Cr_Ni_Co_W | Fe38Cr11Ni19Co9W24 | 0.04100475 | -2.110773 | 7.772277 | 58.94491
5366 | 38 | 9 | 25 | 10 | 18 | 101.2096 | 0.287734 | 0.1168479 | 1027.023 | 0 | 0 | 0 |  | Fe_Cr_Ni_Co_W | Fe38Cr9Ni25Co10W18 | 0.03721283 | -2.37 | 8.06 | 52.90709
5367 | 37 | 7 | 33 | 11 | 12 | 94.39859 | 0.2920652 | 0.1031877 | 785.8363 | 0 | 0 | 0 |  | Fe_Cr_Ni_Co_W | Fe37Cr7Ni33Co11W12 | 0.03165288 | -2.5076 | 8.39 | 44.52808
5368 | 32 | 5 | 44 | 12 | 7 | 88.13733 | 0.2973145 | 0.08507878 | 538.424 | 1 | 1 | 1 | 538.424 | Fe_Cr_Ni_Co_W | Fe32Cr5Ni44Co12W7 | 0.02494941 | -2.4452 | 8.76 | 34.79928
5369 | 23 | 4 | 57 | 12 | 4 | 83.97706 | 0.3018971 | 0.06851149 | 359.2648 | 1 | 1 | 1 | 359.2648 | Fe_Cr_Ni_Co_W | Fe23Cr4Ni57Co12W4 | 0.01918207 | -2.1976 | 9.1 | 26.65689
5370 | 37 | 10 | 6 | 5 | 42 | 123.1234 | 0.2802924 | 0.1302892 | 1522.21 | 0 | 0 | 0 |  | Fe_Cr_Ni_Co_W | Fe37Cr10Ni6Co5W42 | 0.04700549 | -0.866 | 7.13 | 69.16495
5371 | 41 | 10 | 9 | 5 | 35 | 117.2698 | 0.2814601 | 0.1305175 | 1438.653 | 0 | 0 | 0 |  | Fe_Cr_Ni_Co_W | Fe41Cr10Ni9Co5W35 | 0.04576288 | -1.1812 | 7.33 | 66.66063
5372 | 44 | 9 | 13 | 6 | 28 | 110.8168 | 0.2836222 | 0.1278499 | 1306.144 | 0 | 0 | 0 |  | Fe_Cr_Ni_Co_W | Fe44Cr9Ni13Co6W28 | 0.04336569 | -1.5388 | 7.58 | 62.44966
5373 | 45 | 8 | 18 | 7 | 22 | 104.9278 | 0.2860973 | 0.122283 | 1147.662 | 0 | 0 | 0 |  | Fe_Cr_Ni_Co_W | Fe45Cr8Ni18Co7W22 | 0.0402099 | -1.8772 | 7.83 | 57.34762
5374 | 45 | 6 | 25 | 8 | 16 | 98.37892 | 0.2899293 | 0.1125704 | 942.7063 | 0 | 0 | 0 |  | Fe_Cr_Ni_Co_W | Fe45Cr6Ni25Co8W16 | 0.03577154 | -2.1416 | 8.14 | 50.44789
5375 | 43 | 5 | 32 | 9 | 11 | 92.82976 | 0.2933324 | 0.09959072 | 731.2592 | 1 | 0 | 0 |  | Fe_Cr_Ni_Co_W | Fe43Cr5Ni32Co9W11 | 0.03064519 | -2.3016 | 8.41 | 42.90688
5376 | 38 | 3 | 43 | 11 | 6 | 86.45963 | 0.2988031 | 0.07949662 | 473.828 | 1 | 1 | 1 | 473.828 | Fe_Cr_Ni_Co_W | Fe38Cr3Ni43Co11W6 | 0.02324471 | -2.218214 | 8.782178 | 32.28209
5377 | 50 | 6 | 9 | 3 | 32 | 113.5526 | 0.283863 | 0.130301 | 1388.392 | 0 | 0 | 0 |  | Fe_Cr_Ni_Co_W | Fe50Cr6Ni9Co3W32 | 0.04521574 | -1.0272 | 7.45 | 65.02953
5378 | 52 | 6 | 13 | 4 | 25 | 107.2492 | 0.2856742 | 0.1253236 | 1224.165 | 0 | 0 | 0 |  | Fe_Cr_Ni_Co_W | Fe52Cr6Ni13Co4W25 | 0.0421893 | -1.3756 | 7.68 | 60.16469
5379 | 53 | 5 | 18 | 5 | 19 | 101.229 | 0.288371 | 0.1175073 | 1039.959 | 0 | 0 | 0 |  | Fe_Cr_Ni_Co_W | Fe53Cr5Ni18Co5W19 | 0.0384038 | -1.6776 | 7.93 | 54.27191
5380 | 53 | 4 | 23 | 6 | 13 | 95.06029 | 0.2914488 | 0.1044227 | 807.9039 | 0 | 0 | 0 |  | Fe_Cr_Ni_Co_W | Fe53Cr4Ni23Co6W13 | 0.0332281 | -1.890011 | 8.181818 | 46.58198
5381 | 50 | 4 | 30 | 8 | 8 | 89.56819 | 0.2944904 | 0.0876803 | 573.9856 | 1 | 0 | 0 |  | Fe_Cr_Ni_Co_W | Fe50Cr4Ni30Co8W8 | 0.02677561 | -2.128 | 8.44 | 37.37432
5382 | 33 | 47 | 3 | 12 | 5 | 101.6384 | 0.2577101 | 0.06854858 | 410.8449 | 0 | 0 | 0 |  | Fe_Cr_Ni_Co_W | Fe33Cr47Ni3Co12W5 | 0.02122226 | -2.1032 | 7.14 | 32.05558
5383 | 39 | 40 | 5 | 11 | 5 | 99.25243 | 0.2634107 | 0.0698211 | 416.4274 | 0 | 0 | 0 |  | Fe_Cr_Ni_Co_W | Fe39Cr40Ni5Co11W5 | 0.02134395 | -2.1876 | 7.31 | 31.85655
5384 | 44 | 34 | 7 | 10 | 4 | 96.36057 | 0.2680611 | 0.06549576 | 365.7135 | 0 | 0 | 0 |  | Fe_Cr_Ni_Co_W | Fe44Cr34Ni7Co10W4 | 0.01943909 | -2.271605 | 7.474747 | 28.77352
5385 | 49 | 27 | 11 | 9 | 4 | 93.7498 | 0.2744321 | 0.06613594 | 364.5792 | 0 | 0 | 0 |  | Fe_Cr_Ni_Co_W | Fe49Cr27Ni11Co9W4 | 0.01942498 | -2.3812 | 7.69 | 28.40757
5386 | 53 | 22 | 14 | 7 | 3 | 91.07906 | 0.2786523 | 0.05987526 | 301.411 | 0 | 0 | 0 |  | Fe_Cr_Ni_Co_W | Fe53Cr22Ni14Co7W3 | 0.01712515 | -2.397306 | 7.848485 | 24.90427
5387 | 21 | 51 | 3 | 19 | 6 | 103.8854 | 0.2556556 | 0.07255503 | 460.9512 | 0 | 0 | 0 |  | Fe_Cr_Ni_Co_W | Fe21Cr51Ni3Co19W6 | 0.02278854 | -2.562 | 7.11 | 34.9106
5388 | 27 | 44 | 5 | 17 | 7 | 102.474 | 0.2612777 | 0.07795901 | 515.1035 | 0 | 0 | 0 |  | Fe_Cr_Ni_Co_W | Fe27Cr44Ni5Co17W7 | 0.02459927 | -2.546 | 7.25 | 37.15158
5389 | 32 | 38 | 7 | 16 | 8 | 101.2149 | 0.2663487 | 0.08290581 | 566.5059 | 0 | 0 | 0 |  | Fe_Cr_Ni_Co_W | Fe32Cr38Ni7Co16W8 | 0.02612465 | -2.533869 | 7.386139 | 38.99532
5390 | 36 | 32 | 10 | 14 | 8 | 99.35411 | 0.2708801 | 0.08421064 | 573.8445 | 0 | 0 | 0 |  | Fe_Cr_Ni_Co_W | Fe36Cr32Ni10Co14W8 | 0.02636362 | -2.6016 | 7.54 | 38.93379
5391 | 40 | 26 | 14 | 11 | 9 | 98.25802 | 0.2756255 | 0.08901855 | 625.4715 | 0 | 0 | 0 |  | Fe_Cr_Ni_Co_W | Fe40Cr26Ni14Co11W9 | 0.02789922 | -2.614 | 7.69 | 40.72775
5392 | 44 | 21 | 18 | 9 | 8 | 95.51023 | 0.2799082 | 0.08622995 | 580.4974 | 0 | 0 | 0 |  | Fe_Cr_Ni_Co_W | Fe44Cr21Ni18Co9W8 | 0.02659406 | -2.6568 | 7.87 | 38.42864
5393 | 46 | 16 | 23 | 7 | 7 | 92.81049 | 0.2844067 | 0.08265613 | 530.0702 | 1 | 0 | 0 |  | Fe_Cr_Ni_Co_W | Fe46Cr16Ni23Co7W7 | 0.02523706 | -2.700949 | 8.070707 | 36.1156
5394 | 12 | 52 | 3 | 29 | 4 | 102.2053 | 0.2557585 | 0.06458273 | 375.0185 | 0 | 0 | 0 |  | Fe_Cr_Ni_Co_W | Fe12Cr52Ni3Co29W4 | 0.01867908 | -3.2448 | 7.23 | 29.24107
5395 | 16 | 46 | 4 | 27 | 8 | 103.8576 | 0.261194 | 0.08170779 | 565.036 | 0 | 0 | 0 |  | Fe_Cr_Ni_Co_W | Fe16Cr46Ni4Co27W8 | 0.02567367 | -2.93932 | 7.277228 | 39.19792
5396 | 21 | 39 | 6 | 24 | 10 | 103.6623 | 0.2662114 | 0.08951265 | 659.2007 | 0 | 0 | 0 |  | Fe_Cr_Ni_Co_W | Fe21Cr39Ni6Co24W10 | 0.02861505 | -2.7948 | 7.38 | 43.09745
5397 | 25 | 34 | 9 | 21 | 12 | 103.6518 | 0.2702073 | 0.09642107 | 748.2196 | 0 | 0 | 0 |  | Fe_Cr_Ni_Co_W | Fe25Cr34Ni9Co21W12 | 0.0309462 | -2.7413 | 7.475248 | 46.13479
5398 | 28 | 29 | 13 | 17 | 13 | 103.0956 | 0.2737329 | 0.1005123 | 800.038 | 0 | 0 | 0 |  | Fe_Cr_Ni_Co_W | Fe28Cr29Ni13Co17W13 | 0.03227926 | -2.7912 | 7.59 | 47.66666
5399 | 31 | 24 | 17 | 14 | 14 | 102.3325 | 0.2774685 | 0.1045269 | 850.7053 | 0 | 0 | 0 |  | Fe_Cr_Ni_Co_W | Fe31Cr24Ni17Co14W14 | 0.03341504 | -2.8024 | 7.72 | 48.85601
5400 | 34 | 19 | 23 | 11 | 13 | 99.5717 | 0.2817564 | 0.1037451 | 821.8252 | 0 | 0 | 0 |  | Fe_Cr_Ni_Co_W | Fe34Cr19Ni23Co11W13 | 0.03256573 | -2.9088 | 7.93 | 47.04158
5401 | 36 | 15 | 29 | 8 | 12 | 97.10421 | 0.2854469 | 0.1019375 | 783.2361 | 0 | 0 | 0 |  | Fe_Cr_Ni_Co_W | Fe36Cr15Ni29Co8W12 | 0.03160891 | -2.9604 | 8.12 | 45.19956
5402 | 37 | 12 | 36 | 6 | 9 | 92.86479 | 0.2893273 | 0.09257778 | 644.0277 | 1 | 0 | 0 |  | Fe_Cr_Ni_Co_W | Fe37Cr12Ni36Co6W9 | 0.02799131 | -3.024 | 8.36 | 39.68173
5403 | 10 | 43 | 3 | 38 | 6 | 101.1144 | 0.264138 | 0.07559108 | 486.8649 | 0 | 0 | 0 |  | Fe_Cr_Ni_Co_W | Fe10Cr43Ni3Co38W6 | 0.02245436 | -3.3332 | 7.46 | 34.53636
5404 | 13 | 38 | 4 | 34 | 10 | 103.5879 | 0.2675068 | 0.09012785 | 668.5833 | 0 | 0 | 0 |  | Fe_Cr_Ni_Co_W | Fe13Cr38Ni4Co34W10 | 0.02844965 | -3.00051 | 7.454545 | 43.08812
5405 | 16 | 33 | 7 | 29 | 14 | 105.7352 | 0.2710263 | 0.1016308 | 834.9959 | 0 | 0 | 0 |  | Fe_Cr_Ni_Co_W | Fe16Cr33Ni7Co29W14 | 0.03291063 | -2.815631 | 7.484848 | 49.36966
5406 | 19 | 29 | 10 | 25 | 17 | 106.9624 | 0.2738684 | 0.1089855 | 950.9935 | 0 | 0 | 0 |  | Fe_Cr_Ni_Co_W | Fe19Cr29Ni10Co25W17 | 0.03553962 | -2.7112 | 7.53 | 52.92107
5407 | 21 | 25 | 15 | 20 | 19 | 107.4115 | 0.2766499 | 0.1142527 | 1035.2 | 0 | 0 | 0 |  | Fe_Cr_Ni_Co_W | Fe21Cr25Ni15Co20W19 | 0.03721807 | -2.784 | 7.62 | 54.9749
5408 | 24 | 21 | 20 | 16 | 19 | 106.0058 | 0.2796381 | 0.1161523 | 1052.386 | 0 | 0 | 0 |  | Fe_Cr_Ni_Co_W | Fe24Cr21Ni20Co16W19 | 0.03741014 | -2.8708 | 7.76 | 54.6936
5409 | 26 | 17 | 26 | 12 | 18 | 103.8374 | 0.2828635 | 0.1162705 | 1035.744 | 0 | 0 | 0 |  | Fe_Cr_Ni_Co_W | Fe26Cr17Ni26Co12W18 | 0.03697565 | -2.991531 | 7.939394 | 53.46746
5410 | 28 | 13 | 34 | 9 | 17 | 100.9512 | 0.2868293 | 0.1162981 | 1011.094 | 0 | 0 | 0 |  | Fe_Cr_Ni_Co_W | Fe28Cr13Ni34Co9W17 | 0.03604832 | -3.038134 | 8.168317 | 51.48172
5411 | 28 | 11 | 43 | 6 | 12 | 95.25949 | 0.2905576 | 0.104121 | 801.6263 | 0 | 0 | 0 |  | Fe_Cr_Ni_Co_W | Fe28Cr11Ni43Co6W12 | 0.03152676 | -3.1788 | 8.46 | 44.58296
5412 | 8 | 35 | 3 | 45 | 9 | 101.4017 | 0.271026 | 0.08830904 | 636.7507 | 0 | 0 | 0 |  | Fe_Cr_Ni_Co_W | Fe8Cr35Ni3Co45W9 | 0.02684731 | -3.1576 | 7.63 | 40.66682
5413 | 10 | 31 | 5 | 39 | 14 | 105.1369 | 0.2731743 | 0.1025309 | 845.9841 | 0 | 0 | 0 |  | Fe_Cr_Ni_Co_W | Fe10Cr31Ni5Co39W14 | 0.03262637 | -2.874401 | 7.585859 | 49.00812
5414 | 12 | 27 | 8 | 33 | 19 | 108.5165 | 0.2754161 | 0.1131613 | 1030.927 | 0 | 0 | 0 |  | Fe_Cr_Ni_Co_W | Fe12Cr27Ni8Co33W19 | 0.03684709 | -2.676462 | 7.565657 | 55.04893
5415 | 14 | 24 | 12 | 28 | 22 | 109.96 | 0.2773528 | 0.1188624 | 1135.689 | 0 | 0 | 0 |  | Fe_Cr_Ni_Co_W | Fe14Cr24Ni12Co28W22 | 0.03883049 | -2.6592 | 7.6 | 57.67356
5416 | 16 | 20 | 17 | 23 | 24 | 110.3965 | 0.2799035 | 0.1233518 | 1215.573 | 0 | 0 | 0 |  | Fe_Cr_Ni_Co_W | Fe16Cr20Ni17Co23W24 | 0.04016051 | -2.6992 | 7.69 | 59.13239
5417 | 18 | 17 | 22 | 18 | 25 | 110.232 | 0.2818831 | 0.1263176 | 1263.987 | 0 | 0 | 0 |  | Fe_Cr_Ni_Co_W | Fe18Cr17Ni22Co18W25 | 0.04088296 | -2.7756 | 7.78 | 59.71357
5418 | 20 | 13 | 30 | 13 | 24 | 107.8502 | 0.2852157 | 0.1279868 | 1265.132 | 0 | 0 | 0 |  | Fe_Cr_Ni_Co_W | Fe20Cr13Ni30Co13W24 | 0.04058229 | -2.9144 | 7.99 | 58.48453
5419 | 20 | 11 | 38 | 9 | 22 | 105.1185 | 0.2876984 | 0.1277371 | 1228.097 | 0 | 0 | 0 |  | Fe_Cr_Ni_Co_W | Fe20Cr11Ni38Co9W22 | 0.03954886 | -3.0824 | 8.19 | 56.45033
5420 | 20 | 8 | 50 | 6 | 16 | 97.9946 | 0.2927567 | 0.118498 | 1016.238 | 0 | 0 | 0 |  | Fe_Cr_Ni_Co_W | Fe20Cr8Ni50Co6W16 | 0.03528991 | -3.056 | 8.58 | 49.6
5421 | 7 | 25 | 3 | 50 | 14 | 103.2509 | 0.2781849 | 0.1043274 | 861.9842 | 0 | 0 | 0 |  | Fe_Cr_Ni_Co_W | Fe7Cr25Ni3Co50W14 | 0.03242769 | -2.680543 | 7.777778 | 48.35863
5422 | 8 | 23 | 6 | 42 | 21 | 108.9308 | 0.2785271 | 0.1176511 | 1109.827 | 0 | 0 | 0 |  | Fe_Cr_Ni_Co_W | Fe8Cr23Ni6Co42W21 | 0.0377833 | -2.4892 | 7.66 | 56.29734
5423 | 9 | 20 | 9 | 36 | 26 | 112.4649 | 0.2797011 | 0.12459 | 1264.311 | 0 | 0 | 0 |  | Fe_Cr_Ni_Co_W | Fe9Cr20Ni9Co36W26 | 0.04063984 | -2.3696 | 7.62 | 60.39694
5424 | 11 | 18 | 13 | 29 | 28 | 113.8151 | 0.280498 | 0.1273897 | 1329.411 | 0 | 0 | 0 |  | Fe_Cr_Ni_Co_W | Fe11Cr18Ni13Co29W28 | 0.04186993 | -2.419753 | 7.626263 | 61.95436
5425 | 12 | 16 | 18 | 24 | 30 | 114.5241 | 0.2817756 | 0.1305652 | 1394.687 | 0 | 0 | 0 |  | Fe_Cr_Ni_Co_W | Fe12Cr16Ni18Co24W30 | 0.04271706 | -2.5296 | 7.68 | 62.8398
5426 | 14 | 13 | 25 | 18 | 31 | 113.9956 | 0.2838823 | 0.1339248 | 1447.837 | 0 | 0 | 0 |  | Fe_Cr_Ni_Co_W | Fe14Cr13Ni25Co18W31 | 0.04323078 | -2.676208 | 7.80198 | 62.93448
5427 | 15 | 10 | 32 | 13 | 30 | 112.31 | 0.2862477 | 0.1359511 | 1461.475 | 0 | 0 | 0 |  | Fe_Cr_Ni_Co_W | Fe15Cr10Ni32Co13W30 | 0.04318837 | -2.814 | 7.97 | 62.16711
5428 | 15 | 8 | 42 | 8 | 26 | 108.0338 | 0.2891907 | 0.1348895 | 1385.538 | 0 | 0 | 0 |  | Fe_Cr_Ni_Co_W | Fe15Cr8Ni42Co8W26 | 0.04177521 | -3.01357 | 8.242424 | 59.36524
5429 | 15 | 6 | 55 | 5 | 19 | 100.1118 | 0.2939676 | 0.1254196 | 1144.38 | 0 | 0 | 0 |  | Fe_Cr_Ni_Co_W | Fe15Cr6Ni55Co5W19 | 0.03758282 | -2.9444 | 8.65 | 52.59278
5430 | 7 | 17 | 3 | 52 | 21 | 107.179 | 0.2828217 | 0.1195115 | 1128.418 | 0 | 0 | 0 |  | Fe_Cr_Ni_Co_W | Fe7Cr17Ni3Co52W21 | 0.0376171 | -2.1368 | 7.82 | 55.54962
5431 | 7 | 16 | 6 | 43 | 28 | 113.1548 | 0.2820193 | 0.1276054 | 1330.764 | 0 | 0 | 0 |  | Fe_Cr_Ni_Co_W | Fe7Cr16Ni6Co43W28 | 0.04131349 | -2.0724 | 7.67 | 61.2107
5432 | 7 | 15 | 9 | 36 | 33 | 117.1356 | 0.2817436 | 0.131253 | 1448.446 | 0 | 0 | 0 |  | Fe_Cr_Ni_Co_W | Fe7Cr15Ni9Co36W33 | 0.043191 | -2.0688 | 7.58 | 64.08869
5433 | 8 | 13 | 14 | 30 | 36 | 118.6238 | 0.2827011 | 0.1340614 | 1522.477 | 0 | 0 | 0 |  | Fe_Cr_Ni_Co_W | Fe8Cr13Ni14Co30W36 | 0.04410161 | -2.166846 | 7.60396 | 65.09011
5434 | 9 | 11 | 19 | 24 | 38 | 119.5733 | 0.2836656 | 0.1363732 | 1580.767 | 0 | 0 | 0 |  | Fe_Cr_Ni_Co_W | Fe9Cr11Ni19Co24W38 | 0.04475506 | -2.288403 | 7.643564 | 65.64633
5435 | 10 | 9 | 25 | 18 | 38 | 119.161 | 0.2849643 | 0.1386479 | 1617.197 | 0 | 0 | 0 |  | Fe_Cr_Ni_Co_W | Fe10Cr9Ni25Co18W38 | 0.04507644 | -2.474 | 7.74 | 65.54723
5436 | 11 | 7 | 33 | 12 | 37 | 117.5016 | 0.2867646 | 0.1413099 | 1640.972 | 0 | 0 | 0 |  | Fe_Cr_Ni_Co_W | Fe11Cr7Ni33Co12W37 | 0.04513754 | -2.6944 | 7.9 | 64.90485
5437 | 12 | 5 | 44 | 7 | 32 | 112.2441 | 0.2898992 | 0.1420751 | 1574.405 | 0 | 0 | 0 |  | Fe_Cr_Ni_Co_W | Fe12Cr5Ni44Co7W32 | 0.04402708 | -2.8672 | 8.21 | 62.35094
5438 | 12 | 4 | 57 | 4 | 23 | 103.2645 | 0.2943308 | 0.1339209 | 1314.607 | 0 | 0 | 0 |  | Fe_Cr_Ni_Co_W | Fe12Cr4Ni57Co4W23 | 0.04013618 | -2.8228 | 8.64 | 56.00527
5439 | 5 | 10 | 6 | 42 | 37 | 119.2095 | 0.284028 | 0.1343948 | 1545.641 | 0 | 0 | 0 |  | Fe_Cr_Ni_Co_W | Fe5Cr10Ni6Co42W37 | 0.04394582 | -1.708 | 7.6 | 64.95106
5440 | 5 | 10 | 9 | 35 | 41 | 122.4425 | 0.2833052 | 0.135033 | 1605.96 | 0 | 0 | 0 |  | Fe_Cr_Ni_Co_W | Fe5Cr10Ni9Co35W41 | 0.04474909 | -1.7908 | 7.51 | 66.28243
5441 | 6 | 9 | 13 | 28 | 44 | 124.4764 | 0.2833791 | 0.1358086 | 1653.191 | 0 | 0 | 0 |  | Fe_Cr_Ni_Co_W | Fe6Cr9Ni13Co28W44 | 0.04528571 | -1.9028 | 7.48 | 66.89514
5442 | 7 | 8 | 18 | 22 | 45 | 124.8515 | 0.2839087 | 0.1372263 | 1686.367 | 0 | 0 | 0 |  | Fe_Cr_Ni_Co_W | Fe7Cr8Ni18Co22W45 | 0.04560595 | -2.0936 | 7.52 | 66.97432
5443 | 8 | 6 | 25 | 16 | 45 | 124.0944 | 0.2853138 | 0.1401347 | 1731.141 | 0 | 0 | 0 |  | Fe_Cr_Ni_Co_W | Fe8Cr6Ni25Co16W45 | 0.04590345 | -2.334 | 7.64 | 66.66896
5444 | 9 | 5 | 32 | 11 | 43 | 121.9853 | 0.2866128 | 0.1426961 | 1744.857 | 0 | 0 | 0 |  | Fe_Cr_Ni_Co_W | Fe9Cr5Ni32Co11W43 | 0.04600837 | -2.5784 | 7.79 | 66.18157
5445 | 11 | 3 | 43 | 6 | 38 | 116.5982 | 0.2895856 | 0.145633 | 1712.328 | 0 | 0 | 0 |  | Fe_Cr_Ni_Co_W | Fe11Cr3Ni43Co6W38 | 0.04551621 | -2.758945 | 8.09901 | 64.42616
5446 | 3 | 6 | 9 | 32 | 50 | 128.5503 | 0.2838963 | 0.1346716 | 1704.985 | 0 | 0 | 0 |  | Fe_Cr_Ni_Co_W | Fe3Cr6Ni9Co32W50 | 0.04502898 | -1.5856 | 7.38 | 66.66896
5447 | 4 | 6 | 13 | 25 | 52 | 129.9686 | 0.2836078 | 0.1343225 | 1719.766 | 0 | 0 | 0 |  | Fe_Cr_Ni_Co_W | Fe4Cr6Ni13Co25W52 | 0.04519371 | -1.756 | 7.35 | 66.78323
5448 | 5 | 5 | 18 | 19 | 53 | 130.3194 | 0.2841006 | 0.1355507 | 1749.955 | 0 | 0 | 0 |  | Fe_Cr_Ni_Co_W | Fe5Cr5Ni18Co19W53 | 0.04540851 | -1.9656 | 7.39 | 66.62762
5449 | 6 | 4 | 23 | 13 | 53 | 130.3188 | 0.2846629 | 0.1373184 | 1784.48 | 0 | 0 | 0 |  | Fe_Cr_Ni_Co_W | Fe6Cr4Ni23Co13W53 | 0.04566477 | -2.189164 | 7.444444 | 66.49012
5450 | 8 | 4 | 30 | 8 | 50 | 127.3728 | 0.2855812 | 0.1408808 | 1803.252 | 0 | 0 | 0 |  | Fe_Cr_Ni_Co_W | Fe8Cr4Ni30Co8W50 | 0.04623828 | -2.4976 | 7.6 | 66.74159
5451 | 3 | 47 | 33 | 12 | 5 | 100.3163 | 0.2636612 | 0.07529506 | 474.781 | 0 | 0 | 0 |  | Fe_Cr_Ni_Co_W | Fe3Cr47Ni33Co12W5 | 0.02075755 | -5.5232 | 7.74 | 32.02749
5452 | 5 | 40 | 39 | 11 | 5 | 97.72189 | 0.2701723 | 0.07699368 | 483.4694 | 1 | 0 | 0 |  | Fe_Cr_Ni_Co_W | Fe5Cr40Ni39Co11W5 | 0.02084283 | -5.506 | 7.99 | 31.7175
5453 | 7 | 34 | 44 | 10 | 4 | 94.61759 | 0.2756085 | 0.07301226 | 431.485 | 1 | 0 | 0 |  | Fe_Cr_Ni_Co_W | Fe7Cr34Ni44Co10W4 | 0.01893531 | -5.382308 | 8.222222 | 28.66837
5454 | 11 | 27 | 49 | 9 | 4 | 91.93751 | 0.2821304 | 0.07277296 | 421.0438 | 1 | 1 | 1 | 421.0438 | Fe_Cr_Ni_Co_W | Fe11Cr27Ni49Co9W4 | 0.01894625 | -4.8892 | 8.45 | 28.16576
5455 | 14 | 22 | 53 | 7 | 3 | 89.13951 | 0.2867571 | 0.06603316 | 349.3023 | 1 | 1 | 1 | 349.3023 | Fe_Cr_Ni_Co_W | Fe14Cr22Ni53Co7W3 | 0.0166881 | -4.53015 | 8.636364 | 24.72788
5456 | 3 | 51 | 21 | 19 | 6 | 103.1179 | 0.2591723 | 0.07676285 | 502.6711 | 0 | 0 | 0 |  | Fe_Cr_Ni_Co_W | Fe3Cr51Ni21Co19W6 | 0.0224785 | -4.758 | 7.47 | 34.83834
5457 | 5 | 44 | 27 | 17 | 7 | 101.534 | 0.2655292 | 0.0827946 | 564.4933 | 0 | 0 | 0 |  | Fe_Cr_Ni_Co_W | Fe5Cr44Ni27Co17W7 | 0.02422533 | -4.9044 | 7.69 | 36.93183
5458 | 7 | 38 | 32 | 16 | 8 | 100.1552 | 0.2710842 | 0.08787254 | 618.5763 | 0 | 0 | 0 |  | Fe_Cr_Ni_Co_W | Fe7Cr38Ni32Co16W8 | 0.02570471 | -4.847368 | 7.881188 | 38.62275
5459 | 10 | 32 | 36 | 14 | 8 | 98.22271 | 0.2758587 | 0.08909522 | 624.7315 | 1 | 0 | 0 |  | Fe_Cr_Ni_Co_W | Fe10Cr32Ni36Co14W8 | 0.02593678 | -4.7024 | 8.06 | 38.48376
5460 | 14 | 26 | 40 | 11 | 9 | 97.12684 | 0.2805489 | 0.09332732 | 671.8067 | 1 | 0 | 0 |  | Fe_Cr_Ni_Co_W | Fe14Cr26Ni40Co11W9 | 0.02747318 | -4.4028 | 8.21 | 40.16205
5461 | 18 | 21 | 44 | 9 | 8 | 94.339 | 0.2849055 | 0.09004814 | 619.7624 | 1 | 0 | 0 |  | Fe_Cr_Ni_Co_W | Fe18Cr21Ni44Co9W8 | 0.0262007 | -4.1232 | 8.39 | 37.87664
5462 | 23 | 16 | 46 | 7 | 7 | 91.72962 | 0.2889353 | 0.08592924 | 561.6452 | 1 | 0 | 0 |  | Fe_Cr_Ni_Co_W | Fe23Cr16Ni46Co7W7 | 0.0249146 | -3.733497 | 8.535354 | 35.63152
5463 | 3 | 52 | 12 | 29 | 4 | 101.8074 | 0.2575648 | 0.0666802 | 394.0889 | 0 | 0 | 0 |  | Fe_Cr_Ni_Co_W | Fe3Cr52Ni12Co29W4 | 0.0185188 | -4.3068 | 7.41 | 29.27029
5464 | 4 | 46 | 16 | 27 | 8 | 103.3622 | 0.2634604 | 0.08421962 | 591.5415 | 0 | 0 | 0 |  | Fe_Cr_Ni_Co_W | Fe4Cr46Ni16Co27W8 | 0.02545165 | -4.2239 | 7.514851 | 39.04004
5465 | 6 | 39 | 21 | 24 | 10 | 103.0494 | 0.2690025 | 0.09287779 | 696.6043 | 0 | 0 | 0 |  | Fe_Cr_Ni_Co_W | Fe6Cr39Ni21Co24W10 | 0.02832763 | -4.2348 | 7.68 | 42.78832
5466 | 9 | 34 | 25 | 21 | 12 | 103.0172 | 0.2730904 | 0.09979168 | 787.4873 | 0 | 0 | 0 |  | Fe_Cr_Ni_Co_W | Fe9Cr34Ni25Co21W12 | 0.03063458 | -4.115283 | 7.792079 | 45.71985
5467 | 13 | 29 | 28 | 17 | 13 | 102.4985 | 0.2764289 | 0.1037138 | 838.2284 | 0 | 0 | 0 |  | Fe_Cr_Ni_Co_W | Fe13Cr29Ni28Co17W13 | 0.03198299 | -3.9672 | 7.89 | 47.22245
5468 | 17 | 24 | 31 | 14 | 14 | 101.7766 | 0.2799578 | 0.1072875 | 884.4593 | 0 | 0 | 0 |  | Fe_Cr_Ni_Co_W | Fe17Cr24Ni31Co14W14 | 0.0331374 | -3.7656 | 8 | 48.39535
5469 | 23 | 19 | 34 | 11 | 13 | 99.11858 | 0.2837398 | 0.1054436 | 842.4236 | 0 | 0 | 0 |  | Fe_Cr_Ni_Co_W | Fe23Cr19Ni34Co11W13 | 0.03236072 | -3.5336 | 8.15 | 46.68362
5470 | 29 | 15 | 36 | 8 | 12 | 96.80629 | 0.2867267 | 0.1029684 | 795.2305 | 0 | 0 | 0 |  | Fe_Cr_Ni_Co_W | Fe29Cr15Ni36Co8W12 | 0.03148657 | -3.2908 | 8.26 | 44.97677
5471 | 36 | 12 | 37 | 6 | 9 | 92.81933 | 0.2895176 | 0.09270568 | 645.379 | 1 | 0 | 0 |  | Fe_Cr_Ni_Co_W | Fe36Cr12Ni37Co6W9 | 0.02797634 | -3.0612 | 8.38 | 39.65489
5472 | 3 | 43 | 10 | 38 | 6 | 100.8089 | 0.2655091 | 0.07707484 | 501.3274 | 0 | 0 | 0 |  | Fe_Cr_Ni_Co_W | Fe3Cr43Ni10Co38W6 | 0.02232304 | -3.9996 | 7.6 | 34.46433
5473 | 4 | 38 | 13 | 34 | 10 | 103.2169 | 0.2691962 | 0.09235133 | 693.1571 | 0 | 0 | 0 |  | Fe_Cr_Ni_Co_W | Fe4Cr38Ni13Co34W10 | 0.02826634 | -3.823283 | 7.636364 | 42.88518
5474 | 7 | 33 | 16 | 29 | 14 | 105.3874 | 0.2726348 | 0.103977 | 863.54 | 0 | 0 | 0 |  | Fe_Cr_Ni_Co_W | Fe7Cr33Ni16Co29W14 | 0.03271276 | -3.590654 | 7.666667 | 49.08239
5475 | 10 | 29 | 19 | 25 | 17 | 106.6325 | 0.2754091 | 0.1112194 | 979.8035 | 0 | 0 | 0 |  | Fe_Cr_Ni_Co_W | Fe10Cr29Ni19Co25W17 | 0.0353338 | -3.4312 | 7.71 | 52.58241
5476 | 15 | 25 | 21 | 20 | 19 | 107.1972 | 0.2776544 | 0.115821 | 1056.066 | 0 | 0 | 0 |  | Fe_Cr_Ni_Co_W | Fe15Cr25Ni21Co20W19 | 0.03707737 | -3.2328 | 7.74 | 54.7244
5477 | 20 | 21 | 24 | 16 | 19 | 105.8607 | 0.2803086 | 0.1171933 | 1066.167 | 0 | 0 | 0 |  | Fe_Cr_Ni_Co_W | Fe20Cr21Ni24Co16W19 | 0.03731847 | -3.138 | 7.84 | 54.52293
5478 | 26 | 17 | 26 | 12 | 18 | 103.8374 | 0.2828635 | 0.1164995 | 1038.631 | 0 | 0 | 0 |  | Fe_Cr_Ni_Co_W | Fe26Cr17Ni26Co12W18 | 0.03697565 | -2.991531 | 7.939394 | 53.46746
5479 | 34 | 13 | 28 | 9 | 17 | 101.1831 | 0.2858052 | 0.1147028 | 991.1768 | 0 | 0 | 0 |  | Fe_Cr_Ni_Co_W | Fe34Cr13Ni28Co9W17 | 0.03617061 | -2.755808 | 8.049505 | 51.72621
5480 | 43 | 11 | 28 | 6 | 12 | 95.90632 | 0.2878117 | 0.1017908 | 775.3794 | 0 | 0 | 0 |  | Fe_Cr_Ni_Co_W | Fe43Cr11Ni28Co6W12 | 0.03178276 | -2.6028 | 8.16 | 45.07982
5481 | 3 | 35 | 8 | 45 | 9 | 101.191 | 0.2719694 | 0.08935498 | 647.8466 | 0 | 0 | 0 |  | Fe_Cr_Ni_Co_W | Fe3Cr35Ni8Co45W9 | 0.02674552 | -3.5416 | 7.73 | 40.55416
5482 | 5 | 31 | 10 | 39 | 14 | 104.9426 | 0.2740684 | 0.10391 | 862.6349 | 0 | 0 | 0 |  | Fe_Cr_Ni_Co_W | Fe5Cr31Ni10Co39W14 | 0.0325127 | -3.260076 | 7.686869 | 48.83919
5483 | 8 | 27 | 12 | 33 | 19 | 108.3743 | 0.2760905 | 0.1144253 | 1047.717 | 0 | 0 | 0 |  | Fe_Cr_Ni_Co_W | Fe8Cr27Ni12Co33W19 | 0.03674713 | -2.980104 | 7.646465 | 54.87629
5484 | 12 | 24 | 14 | 28 | 22 | 109.8927 | 0.2776764 | 0.1194024 | 1143.245 | 0 | 0 | 0 |  | Fe_Cr_Ni_Co_W | Fe12Cr24Ni14Co28W22 | 0.03877888 | -2.8048 | 7.64 | 57.57812
5485 | 17 | 20 | 16 | 23 | 24 | 110.4292 | 0.279745 | 0.1230673 | 1211.491 | 0 | 0 | 0 |  | Fe_Cr_Ni_Co_W | Fe17Cr20Ni16Co23W24 | 0.04018691 | -2.6316 | 7.67 | 59.18404
5486 | 22 | 17 | 18 | 18 | 25 | 110.3619 | 0.2812556 | 0.1251305 | 1246.778 | 0 | 0 | 0 |  | Fe_Cr_Ni_Co_W | Fe22Cr17Ni18Co18W25 | 0.04098877 | -2.5212 | 7.7 | 59.92821
5487 | 30 | 13 | 20 | 13 | 24 | 108.1874 | 0.2836278 | 0.1250714 | 1223.669 | 0 | 0 | 0 |  | Fe_Cr_Ni_Co_W | Fe30Cr13Ni20Co13W24 | 0.04083503 | -2.3664 | 7.79 | 59.0139
5488 | 38 | 11 | 20 | 9 | 22 | 105.7564 | 0.2847742 | 0.1223985 | 1155.146 | 0 | 0 | 0 |  | Fe_Cr_Ni_Co_W | Fe38Cr11Ni20Co9W22 | 0.03997502 | -2.1968 | 7.83 | 57.3519
5489 | 50 | 8 | 20 | 6 | 16 | 99.20526 | 0.2875254 | 0.1113058 | 929.8226 | 0 | 0 | 0 |  | Fe_Cr_Ni_Co_W | Fe50Cr8Ni20Co6W16 | 0.03587685 | -1.976 | 7.98 | 50.8366
5490 | 3 | 25 | 7 | 50 | 14 | 103.0923 | 0.2789013 | 0.1054366 | 875.151 | 0 | 0 | 0 |  | Fe_Cr_Ni_Co_W | Fe3Cr25Ni7Co50W14 | 0.03233441 | -2.912356 | 7.858586 | 48.20945
5491 | 6 | 23 | 8 | 42 | 21 | 108.8621 | 0.2788545 | 0.1181633 | 1116.873 | 0 | 0 | 0 |  | Fe_Cr_Ni_Co_W | Fe6Cr23Ni8Co42W21 | 0.0377308 | -2.6164 | 7.7 | 56.20133
5492 | 9 | 20 | 9 | 36 | 26 | 112.4649 | 0.2797011 | 0.12459 | 1264.311 | 0 | 0 | 0 |  | Fe_Cr_Ni_Co_W | Fe9Cr20Ni9Co36W26 | 0.04063984 | -2.3696 | 7.62 | 60.39694
5493 | 13 | 18 | 11 | 29 | 28 | 113.8757 | 0.2801921 | 0.1270922 | 1324.664 | 0 | 0 | 0 |  | Fe_Cr_Ni_Co_W | Fe13Cr18Ni11Co29W28 | 0.04192919 | -2.286705 | 7.585859 | 62.07463
5494 | 18 | 16 | 12 | 24 | 30 | 114.6993 | 0.2808827 | 0.1286898 | 1365.627 | 0 | 0 | 0 |  | Fe_Cr_Ni_Co_W | Fe18Cr16Ni12Co24W30 | 0.04289616 | -2.1408 | 7.56 | 63.21392
5495 | 25 | 13 | 14 | 18 | 31 | 114.3134 | 0.2822716 | 0.1299872 | 1386.777 | 0 | 0 | 0 |  | Fe_Cr_Ni_Co_W | Fe25Cr13Ni14Co18W31 | 0.04355356 | -2.016273 | 7.584158 | 63.62971
5496 | 32 | 10 | 15 | 13 | 30 | 112.8205 | 0.2837134 | 0.1303258 | 1374.897 | 0 | 0 | 0 |  | Fe_Cr_Ni_Co_W | Fe32Cr10Ni15Co13W30 | 0.04367645 | -1.8824 | 7.63 | 63.24207
5497 | 42 | 8 | 15 | 8 | 26 | 108.9289 | 0.2849595 | 0.1270156 | 1270.167 | 0 | 0 | 0 |  | Fe_Cr_Ni_Co_W | Fe42Cr8Ni15Co8W26 | 0.04248484 | -1.713295 | 7.69697 | 60.93614
5498 | 55 | 6 | 15 | 5 | 19 | 101.6454 | 0.2872323 | 0.1167916 | 1032.245 | 0 | 0 | 0 |  | Fe_Cr_Ni_Co_W | Fe55Cr6Ni15Co5W19 | 0.03843422 | -1.5364 | 7.85 | 54.461
5499 | 3 | 17 | 7 | 52 | 21 | 107.0385 | 0.2834774 | 0.1205083 | 1141.997 | 1 | 0 | 0 |  | Fe_Cr_Ni_Co_W | Fe3Cr17Ni7Co52W21 | 0.03751031 | -2.3176 | 7.9 | 55.34474
5500 | 6 | 16 | 7 | 43 | 28 | 113.1244 | 0.2821712 | 0.1278926 | 1335.113 | 0 | 0 | 0 |  | Fe_Cr_Ni_Co_W | Fe6Cr16Ni7Co43W28 | 0.04128339 | -2.1272 | 7.69 | 61.14933
5501 | 9 | 15 | 7 | 36 | 33 | 117.1902 | 0.2814548 | 0.1306247 | 1438.367 | 0 | 0 | 0 |  | Fe_Cr_Ni_Co_W | Fe9Cr15Ni7Co36W33 | 0.04325613 | -1.9464 | 7.54 | 64.22616
5502 | 14 | 13 | 8 | 30 | 36 | 118.778 | 0.2818651 | 0.1317322 | 1484.45 | 0 | 0 | 0 |  | Fe_Cr_Ni_Co_W | Fe14Cr13Ni8Co30W36 | 0.04430126 | -1.799824 | 7.485149 | 65.52376
5503 | 19 | 11 | 9 | 24 | 38 | 119.8212 | 0.2822978 | 0.1325308 | 1516.784 | 0 | 0 | 0 |  | Fe_Cr_Ni_Co_W | Fe19Cr11Ni9Co24W38 | 0.04509455 | -1.676698 | 7.445545 | 66.40133
5504 | 25 | 9 | 10 | 18 | 38 | 119.5373 | 0.2828984 | 0.1332353 | 1526.457 | 0 | 0 | 0 |  | Fe_Cr_Ni_Co_W | Fe25Cr9Ni10Co18W38 | 0.04558598 | -1.574 | 7.44 | 66.70075
5505 | 33 | 7 | 11 | 12 | 37 | 118.0733 | 0.2837038 | 0.133396 | 1509.451 | 0 | 0 | 0 |  | Fe_Cr_Ni_Co_W | Fe33Cr7Ni11Co12W37 | 0.04585836 | -1.4536 | 7.46 | 66.56155
5506 | 44 | 5 | 12 | 7 | 32 | 113.1849 | 0.2852191 | 0.1316726 | 1410.157 | 0 | 0 | 0 |  | Fe_Cr_Ni_Co_W | Fe44Cr5Ni12Co7W32 | 0.04496222 | -1.344 | 7.57 | 64.51015
5507 | 57 | 4 | 12 | 4 | 23 | 104.8699 | 0.2870873 | 0.122954 | 1161.498 | 0 | 0 | 0 |  | Fe_Cr_Ni_Co_W | Fe57Cr4Ni12Co4W23 | 0.04119655 | -1.2208 | 7.74 | 58.41609
5508 | 6 | 10 | 5 | 42 | 37 | 119.2349 | 0.2838891 | 0.1340676 | 1540.187 | 0 | 0 | 0 |  | Fe_Cr_Ni_Co_W | Fe6Cr10Ni5Co42W37 | 0.04398113 | -1.6564 | 7.58 | 65.02884
5509 | 9 | 10 | 5 | 35 | 41 | 122.5347 | 0.2827699 | 0.1336379 | 1581.908 | 0 | 0 | 0 |  | Fe_Cr_Ni_Co_W | Fe9Cr10Ni5Co35W41 | 0.04489866 | -1.554 | 7.43 | 66.61711
5510 | 13 | 9 | 6 | 28 | 44 | 124.6271 | 0.2824673 | 0.1332296 | 1607.763 | 0 | 0 | 0 |  | Fe_Cr_Ni_Co_W | Fe13Cr9Ni6Co28W44 | 0.04555736 | -1.4604 | 7.34 | 67.51437
5511 | 18 | 8 | 7 | 22 | 45 | 125.0841 | 0.2824883 | 0.133029 | 1611.97 | 0 | 0 | 0 |  | Fe_Cr_Ni_Co_W | Fe18Cr8Ni7Co22W45 | 0.04603416 | -1.3852 | 7.3 | 67.96315
5512 | 25 | 6 | 8 | 16 | 45 | 124.4587 | 0.2831175 | 0.133474 | 1613.066 | 0 | 0 | 0 |  | Fe_Cr_Ni_Co_W | Fe25Cr6Ni8Co16W45 | 0.04655437 | -1.28 | 7.3 | 68.19795
5513 | 32 | 5 | 9 | 11 | 43 | 122.5077 | 0.2835864 | 0.1338942 | 1590.776 | 0 | 0 | 0 |  | Fe_Cr_Ni_Co_W | Fe32Cr5Ni9Co11W43 | 0.04684679 | -1.2168 | 7.33 | 68.16238
5514 | 43 | 3 | 11 | 6 | 38 | 117.4267 | 0.2851995 | 0.1340741 | 1518.847 | 0 | 0 | 0 |  | Fe_Cr_Ni_Co_W | Fe43Cr3Ni11Co6W38 | 0.0465454 | -1.177924 | 7.465347 | 66.87032
5515 | 9 | 6 | 3 | 32 | 50 | 128.6618 | 0.2831544 | 0.1323529 | 1662.548 | 0 | 0 | 0 |  | Fe_Cr_Ni_Co_W | Fe9Cr6Ni3Co32W50 | 0.04528972 | -1.216 | 7.26 | 67.27994
5516 | 13 | 6 | 4 | 25 | 52 | 130.1271 | 0.2825137 | 0.130694 | 1652.737 | 0 | 0 | 0 |  | Fe_Cr_Ni_Co_W | Fe13Cr6Ni4Co25W52 | 0.04559306 | -1.1548 | 7.17 | 67.72732
5517 | 18 | 5 | 5 | 19 | 53 | 130.5441 | 0.282533 | 0.1301243 | 1649.227 | 0 | 0 | 0 |  | Fe_Cr_Ni_Co_W | Fe18Cr5Ni5Co19W53 | 0.04598723 | -1.0816 | 7.13 | 68.01316
5518 | 23 | 4 | 6 | 13 | 53 | 130.6138 | 0.2826009 | 0.1305209 | 1657.27 | 0 | 0 | 0 |  | Fe_Cr_Ni_Co_W | Fe23Cr4Ni6Co13W53 | 0.04642553 | -1.009693 | 7.10101 | 68.33242
5519 | 30 | 4 | 8 | 8 | 50 | 127.7917 | 0.2828593 | 0.1317442 | 1635.856 | 0 | 0 | 0 |  | Fe_Cr_Ni_Co_W | Fe30Cr4Ni8Co8W50 | 0.04714178 | -1.0368 | 7.16 | 68.92431
5520 | 33 | 47 | 5 | 12 | 3 | 99.58856 | 0.2577935 | 0.05882703 | 312.1465 | 0 | 0 | 0 |  | Fe_Cr_Ni_Co_W | Fe33Cr47Ni5Co12W3 | 0.01675798 | -2.4472 | 7.22 | 25.50608
5521 | 39 | 40 | 5 | 11 | 5 | 99.25243 | 0.2634107 | 0.0698211 | 416.4274 | 0 | 0 | 0 |  | Fe_Cr_Ni_Co_W | Fe39Cr40Ni5Co11W5 | 0.02134395 | -2.1876 | 7.31 | 31.85655
5522 | 44 | 34 | 4 | 10 | 7 | 99.48792 | 0.2675231 | 0.07880994 | 512.672 | 0 | 0 | 0 |  | Fe_Cr_Ni_Co_W | Fe44Cr34Ni4Co10W7 | 0.02509417 | -1.843077 | 7.353535 | 37.04414
5523 | 49 | 27 | 4 | 9 | 11 | 100.9523 | 0.272689 | 0.09318432 | 690.5552 | 0 | 0 | 0 |  | Fe_Cr_Ni_Co_W | Fe49Cr27Ni4Co9W11 | 0.03058362 | -1.5272 | 7.41 | 44.72136
5524 | 53 | 22 | 3 | 7 | 14 | 102.4939 | 0.2754247 | 0.1015777 | 811.7499 | 0 | 0 | 0 |  | Fe_Cr_Ni_Co_W | Fe53Cr22Ni3Co7W14 | 0.03408536 | -1.162738 | 7.40404 | 49.58433
5525 | 21 | 51 | 6 | 19 | 3 | 100.8254 | 0.2556933 | 0.0591926 | 319.2183 | 0 | 0 | 0 |  | Fe_Cr_Ni_Co_W | Fe21Cr51Ni6Co19W3 | 0.01654069 | -3.0792 | 7.23 | 25.71848
5526 | 27 | 44 | 7 | 17 | 5 | 100.4348 | 0.2614572 | 0.07016425 | 424.3504 | 0 | 0 | 0 |  | Fe_Cr_Ni_Co_W | Fe27Cr44Ni7Co17W5 | 0.02111471 | -2.8572 | 7.33 | 31.98437
5527 | 32 | 38 | 8 | 16 | 7 | 100.2061 | 0.2665024 | 0.07944204 | 522.8583 | 0 | 0 | 0 |  | Fe_Cr_Ni_Co_W | Fe32Cr38Ni8Co16W7 | 0.02461526 | -2.671895 | 7.425743 | 36.75095
5528 | 36 | 32 | 8 | 14 | 10 | 101.385 | 0.2704658 | 0.09046895 | 658.7111 | 0 | 0 | 0 |  | Fe_Cr_Ni_Co_W | Fe36Cr32Ni8Co14W10 | 0.02906081 | -2.3504 | 7.46 | 42.95346
5529 | 40 | 26 | 9 | 11 | 14 | 103.2876 | 0.2743522 | 0.102203 | 824.7662 | 0 | 0 | 0 |  | Fe_Cr_Ni_Co_W | Fe40Cr26Ni9Co11W14 | 0.03361229 | -2.06 | 7.49 | 49.28489
5530 | 44 | 21 | 8 | 9 | 18 | 105.5308 | 0.2769854 | 0.1110241 | 970.7833 | 0 | 0 | 0 |  | Fe_Cr_Ni_Co_W | Fe44Cr21Ni8Co9W18 | 0.03722858 | -1.6688 | 7.47 | 54.32274
5531 | 46 | 16 | 7 | 7 | 23 | 108.8796 | 0.2791623 | 0.1193308 | 1135.427 | 0 | 0 | 0 |  | Fe_Cr_Ni_Co_W | Fe46Cr16Ni7Co7W23 | 0.0408855 | -1.31007 | 7.424242 | 59.48989
5532 | 12 | 52 | 4 | 29 | 3 | 101.174 | 0.2557725 | 0.0596223 | 325.0723 | 0 | 0 | 0 |  | Fe_Cr_Ni_Co_W | Fe12Cr52Ni4Co29W3 | 0.01632311 | -3.4092 | 7.27 | 25.84009
5533 | 16 | 46 | 8 | 27 | 4 | 99.80314 | 0.2615503 | 0.06619646 | 383.8077 | 0 | 0 | 0 |  | Fe_Cr_Ni_Co_W | Fe16Cr46Ni8Co27W4 | 0.0187153 | -3.52436 | 7.435644 | 28.92377
5534 | 21 | 39 | 10 | 24 | 6 | 99.58936 | 0.2668334 | 0.0762636 | 486.7986 | 0 | 0 | 0 |  | Fe_Cr_Ni_Co_W | Fe21Cr39Ni10Co24W6 | 0.02281937 | -3.3228 | 7.54 | 34.44692
5535 | 25 | 34 | 12 | 21 | 9 | 100.6567 | 0.270806 | 0.08830805 | 628.8951 | 0 | 0 | 0 |  | Fe_Cr_Ni_Co_W | Fe25Cr34Ni12Co21W9 | 0.02736858 | -3.095383 | 7.594059 | 40.73942
5536 | 28 | 29 | 13 | 17 | 13 | 103.0956 | 0.2737329 | 0.1005123 | 800.038 | 0 | 0 | 0 |  | Fe_Cr_Ni_Co_W | Fe28Cr29Ni13Co17W13 | 0.03227926 | -2.7912 | 7.59 | 47.66666
5537 | 31 | 24 | 14 | 14 | 17 | 105.2886 | 0.276666 | 0.1102354 | 955.6564 | 0 | 0 | 0 |  | Fe_Cr_Ni_Co_W | Fe31Cr24Ni14Co14W17 | 0.03605167 | -2.5144 | 7.6 | 52.89953
5538 | 34 | 19 | 13 | 11 | 23 | 109.3231 | 0.2787891 | 0.1202725 | 1152.726 | 0 | 0 | 0 |  | Fe_Cr_Ni_Co_W | Fe34Cr19Ni13Co11W23 | 0.04033755 | -2.0728 | 7.53 | 59.00602
5539 | 36 | 15 | 12 | 8 | 29 | 113.4949 | 0.2800712 | 0.126765 | 1314.388 | 0 | 0 | 0 |  | Fe_Cr_Ni_Co_W | Fe36Cr15Ni12Co8W29 | 0.04344216 | -1.7092 | 7.44 | 63.48063
5540 | 37 | 12 | 9 | 6 | 36 | 118.6882 | 0.2803606 | 0.1301006 | 1448.869 | 0 | 0 | 0 |  | Fe_Cr_Ni_Co_W | Fe37Cr12Ni9Co6W36 | 0.0458362 | -1.2528 | 7.28 | 67.17522
5541 | 10 | 43 | 6 | 38 | 3 | 97.98219 | 0.2645366 | 0.06160058 | 336.396 | 0 | 0 | 0 |  | Fe_Cr_Ni_Co_W | Fe10Cr43Ni6Co38W3 | 0.01627014 | -3.7244 | 7.58 | 25.62245
5542 | 13 | 38 | 10 | 34 | 4 | 97.33618 | 0.2685845 | 0.06769193 | 392.5115 | 0 | 0 | 0 |  | Fe_Cr_Ni_Co_W | Fe13Cr38Ni10Co34W4 | 0.01882473 | -3.725334 | 7.69697 | 28.90548
5543 | 16 | 33 | 14 | 29 | 7 | 98.57512 | 0.2725643 | 0.08208527 | 548.4687 | 0 | 0 | 0 |  | Fe_Cr_Ni_Co_W | Fe16Cr33Ni14Co29W7 | 0.02447493 | -3.57841 | 7.767677 | 36.6554
5544 | 19 | 29 | 17 | 25 | 10 | 99.97894 | 0.2755883 | 0.09352321 | 691.0604 | 0 | 0 | 0 |  | Fe_Cr_Ni_Co_W | Fe19Cr29Ni17Co25W10 | 0.02864988 | -3.3972 | 7.81 | 42.38997523
5545 | 21 | 25 | 19 | 20 | 15 | 103.4981 | 0.2777071 | 0.1075565 | 902.2912 | 0 | 0 | 0 |  | Fe_Cr_Ni_Co_W | Fe21Cr25Ni19Co20W15 | 0.03403589 | -3.1392 | 7.78 | 50.02239
5546 | 24 | 21 | 19 | 16 | 20 | 106.9719 | 0.279355 | 0.1175401 | 1083.316 | 0 | 0 | 0 |  | Fe_Cr_Ni_Co_W | Fe24Cr21Ni19Co16W20 | 0.03810307 | -2.7908 | 7.72 | 55.78208
5547 | 26 | 17 | 18 | 12 | 26 | 111.5376 | 0.2804526 | 0.1256513 | 1268.294 | 0 | 0 | 0 |  | Fe_Cr_Ni_Co_W | Fe26Cr17Ni18Co12W26 | 0.04184904 | -2.416896 | 7.616162 | 61.19478
5548 | 28 | 13 | 17 | 9 | 34 | 116.7668 | 0.2815196 | 0.1319097 | 1451.688 | 0 | 0 | 0 |  | Fe_Cr_Ni_Co_W | Fe28Cr13Ni17Co9W34 | 0.04483053 | -2.031566 | 7.49505 | 65.51748
5549 | 28 | 11 | 12 | 6 | 43 | 124.0836 | 0.2805606 | 0.1318343 | 1563.858 | 0 | 0 | 0 |  | Fe_Cr_Ni_Co_W | Fe28Cr11Ni12Co6W43 | 0.04674673 | -1.4676 | 7.22 | 68.90711
5550 | 8 | 35 | 9 | 45 | 3 | 95.10098 | 0.272406 | 0.06275911 | 340.3907 | 0 | 1 | 0 |  | Fe_Cr_Ni_Co_W | Fe8Cr35Ni9Co45W3 | 0.01622487 | -3.76 | 7.87 | 25.29407
5551 | 10 | 31 | 14 | 39 | 5 | 95.79084 | 0.2754737 | 0.07406246 | 452.5024 | 0 | 0 | 0 |  | Fe_Cr_Ni_Co_W | Fe10Cr31Ni14Co39W5 | 0.02081887 | -3.715539 | 7.949495 | 31.43865
5552 | 12 | 27 | 19 | 33 | 8 | 97.36008 | 0.2784411 | 0.08764506 | 608.3509 | 0 | 0 | 0 |  | Fe_Cr_Ni_Co_W | Fe12Cr27Ni19Co33W8 | 0.02590041 | -3.605755 | 8.010101 | 38.36842
5553 | 14 | 24 | 22 | 28 | 12 | 100.1172 | 0.2801832 | 0.1013426 | 794.5453 | 0 | 0 | 0 |  | Fe_Cr_Ni_Co_W | Fe14Cr24Ni22Co28W12 | 0.03084883 | -3.4272 | 8 | 45.27295
5554 | 16 | 20 | 24 | 23 | 17 | 103.6399 | 0.2819774 | 0.1141028 | 1001.605 | 0 | 0 | 0 |  | Fe_Cr_Ni_Co_W | Fe16Cr20Ni24Co23W17 | 0.03561102 | -3.1724 | 7.97 | 51.93024
5555 | 18 | 17 | 25 | 18 | 22 | 107.3865 | 0.2827883 | 0.1232889 | 1181.373 | 0 | 0 | 0 |  | Fe_Cr_Ni_Co_W | Fe18Cr17Ni25Co18W22 | 0.03923803 | -2.9604 | 7.9 | 57.06523
5556 | 20 | 13 | 24 | 13 | 30 | 113.4349 | 0.28335 | 0.132334 | 1411.414 | 0 | 0 | 0 |  | Fe_Cr_Ni_Co_W | Fe20Cr13Ni24Co13W30 | 0.0432864 | -2.6 | 7.75 | 62.91772
5557 | 20 | 11 | 22 | 9 | 38 | 119.7614 | 0.282724 | 0.1356992 | 1567.125 | 0 | 0 | 0 |  | Fe_Cr_Ni_Co_W | Fe20Cr11Ni22Co9W38 | 0.0456534 | -2.3208 | 7.55 | 66.65553
5558 | 20 | 8 | 16 | 6 | 50 | 128.7151 | 0.2818057 | 0.132717 | 1659.939 | 0 | 0 | 0 |  | Fe_Cr_Ni_Co_W | Fe20Cr8Ni16Co6W50 | 0.04671811 | -1.7232 | 7.22 | 68.78982
5559 | 7 | 25 | 14 | 50 | 3 | 91.58543 | 0.2818541 | 0.06308544 | 334.8215 | 1 | 1 | 1 | 334.8215 | Fe_Cr_Ni_Co_W | Fe7Cr25Ni14Co50W3 | 0.01629922 | -3.416794 | 8.222222 | 24.8374
5560 | 8 | 23 | 21 | 42 | 6 | 93.69295 | 0.2833524 | 0.08025861 | 510.3317 | 0 | 1 | 0 |  | Fe_Cr_Ni_Co_W | Fe8Cr23Ni21Co42W6 | 0.0225243 | -3.4372 | 8.26 | 33.29024
5561 | 9 | 20 | 26 | 36 | 9 | 95.61296 | 0.2852151 | 0.09329586 | 667.7128 | 0 | 0 | 0 |  | Fe_Cr_Ni_Co_W | Fe9Cr20Ni26Co36W9 | 0.0271241 | -3.3352 | 8.3 | 39.54441
5562 | 11 | 18 | 28 | 29 | 13 | 99.11582 | 0.285311 | 0.1059343 | 852.6914 | 0 | 0 | 0 |  | Fe_Cr_Ni_Co_W | Fe11Cr18Ni28Co29W13 | 0.03199174 | -3.258443 | 8.232323 | 46.38069
5563 | 12 | 16 | 30 | 24 | 18 | 103.1207 | 0.2855498 | 0.1180478 | 1059.164 | 0 | 0 | 0 |  | Fe_Cr_Ni_Co_W | Fe12Cr16Ni30Co24W18 | 0.03631499 | -3.144 | 8.16 | 52.50714
5564 | 14 | 13 | 31 | 18 | 25 | 108.4755 | 0.2857492 | 0.1299546 | 1305.967 | 0 | 0 | 0 |  | Fe_Cr_Ni_Co_W | Fe14Cr13Ni31Co18W25 | 0.0407106 | -2.944417 | 8.039604 | 58.75602
5565 | 15 | 10 | 30 | 13 | 32 | 114.1338 | 0.2856175 | 0.1367893 | 1502.871 | 0 | 0 | 0 |  | Fe_Cr_Ni_Co_W | Fe15Cr10Ni30Co13W32 | 0.04387511 | -2.7364 | 7.89 | 63.33554
5566 | 15 | 8 | 26 | 8 | 42 | 122.491 | 0.2841484 | 0.1387605 | 1672.064 | 0 | 0 | 0 |  | Fe_Cr_Ni_Co_W | Fe15Cr8Ni26Co8W42 | 0.0462151 | -2.451995 | 7.59596 | 67.1645
5567 | 15 | 6 | 19 | 5 | 55 | 131.9516 | 0.2824866 | 0.1321686 | 1705.477 | 0 | 0 | 0 |  | Fe_Cr_Ni_Co_W | Fe15Cr6Ni19Co5W55 | 0.04617663 | -1.8932 | 7.21 | 67.82743
5568 | 7 | 17 | 21 | 52 | 3 | 88.46655 | 0.2899311 | 0.06279186 | 323.2279 | 1 | 1 | 1 | 323.2279 | Fe_Cr_Ni_Co_W | Fe7Cr17Ni21Co52W3 | 0.01625982 | -2.8424 | 8.54 | 24.12385
5569 | 7 | 16 | 28 | 43 | 6 | 91.06748 | 0.2901242 | 0.08119876 | 509.6265 | 1 | 1 | 1 | 509.6265 | Fe_Cr_Ni_Co_W | Fe7Cr16Ni28Co43W6 | 0.02254711 | -2.9436 | 8.55 | 32.70764
5570 | 7 | 15 | 33 | 36 | 9 | 93.68752 | 0.290159 | 0.09483287 | 675.6831 | 1 | 1 | 1 | 675.6831 | Fe_Cr_Ni_Co_W | Fe7Cr15Ni33Co36W9 | 0.02712903 | -3.0096 | 8.54 | 39.03844
5571 | 8 | 13 | 36 | 30 | 14 | 97.8529 | 0.2901405 | 0.1110992 | 914.145 | 0 | 0 | 0 |  | Fe_Cr_Ni_Co_W | Fe8Cr13Ni36Co30W14 | 0.03268056 | -2.943241 | 8.475248 | 46.76811
5572 | 9 | 11 | 38 | 24 | 19 | 102.0295 | 0.2899333 | 0.1225054 | 1119.56 | 0 | 0 | 0 |  | Fe_Cr_Ni_Co_W | Fe9Cr11Ni38Co24W19 | 0.03689906 | -2.899324 | 8.39604 | 52.67178
5573 | 10 | 9 | 38 | 18 | 25 | 107.2904 | 0.289189 | 0.1322667 | 1336.108 | 0 | 0 | 0 |  | Fe_Cr_Ni_Co_W | Fe10Cr9Ni38Co18W25 | 0.04078329 | -2.8588 | 8.26 | 58.21435
5574 | 11 | 7 | 37 | 12 | 33 | 113.9286 | 0.2880329 | 0.1406403 | 1572.344 | 0 | 0 | 0 |  | Fe_Cr_Ni_Co_W | Fe11Cr7Ni37Co12W33 | 0.04413702 | -2.8 | 8.06 | 63.11767
5575 | 12 | 5 | 32 | 7 | 44 | 122.7784 | 0.2861323 | 0.1420917 | 1746.036 | 0 | 0 | 0 |  | Fe_Cr_Ni_Co_W | Fe12Cr5Ni32Co7W44 | 0.04633413 | -2.5936 | 7.73 | 66.65583
5576 | 12 | 4 | 23 | 4 | 57 | 132.8516 | 0.2835618 | 0.133492 | 1750.054 | 0 | 0 | 0 |  | Fe_Cr_Ni_Co_W | Fe12Cr4Ni23Co4W57 | 0.04583682 | -2.1156 | 7.28 | 66.80262
5577 | 5 | 10 | 37 | 42 | 6 | 88.69069 | 0.2962787 | 0.08213306 | 508.6828 | 1 | 1 | 1 | 508.6828 | Fe_Cr_Ni_Co_W | Fe5Cr10Ni37Co42W6 | 0.02256595 | -2.3032 | 8.84 | 32.10779
5578 | 5 | 10 | 41 | 35 | 9 | 91.72191 | 0.2951672 | 0.09654199 | 684.1867 | 1 | 1 | 1 | 684.1867 | Fe_Cr_Ni_Co_W | Fe5Cr10Ni41Co35W9 | 0.02714687 | -2.4948 | 8.79 | 38.48844
5579 | 6 | 9 | 44 | 28 | 13 | 95.42444 | 0.2943351 | 0.1105956 | 887.7642 | 1 | 0 | 0 |  | Fe_Cr_Ni_Co_W | Fe6Cr9Ni44Co28W13 | 0.03186769 | -2.5972 | 8.72 | 45.04165
5580 | 7 | 8 | 45 | 22 | 18 | 100.0698 | 0.2930646 | 0.1224706 | 1100.743 | 0 | 0 | 0 |  | Fe_Cr_Ni_Co_W | Fe7Cr8Ni45Co22W18 | 0.03633156 | -2.6984 | 8.6 | 51.33995
5581 | 8 | 6 | 45 | 16 | 25 | 106.1493 | 0.2918878 | 0.1346272 | 1363.533 | 0 | 0 | 0 |  | Fe_Cr_Ni_Co_W | Fe8Cr6Ni45Co16W25 | 0.04081839 | -2.718 | 8.44 | 57.67799
5582 | 9 | 5 | 43 | 11 | 32 | 112.282 | 0.2901187 | 0.1423027 | 1579.738 | 0 | 0 | 0 |  | Fe_Cr_Ni_Co_W | Fe9Cr5Ni43Co11W32 | 0.04382959 | -2.7852 | 8.23 | 62.13622
5583 | 11 | 3 | 38 | 6 | 43 | 120.8974 | 0.2880258 | 0.1449532 | 1772.586 | 0 | 0 | 0 |  | Fe_Cr_Ni_Co_W | Fe11Cr3Ni38Co6W43 | 0.04624975 | -2.680522 | 7.90099 | 65.86399
5584 | 3 | 6 | 50 | 32 | 9 | 90.04654 | 0.2994051 | 0.09745127 | 685.7726 | 1 | 1 | 1 | 685.7726 | Fe_Cr_Ni_Co_W | Fe3Cr6Ni50Co32W9 | 0.02718163 | -1.9464 | 9.02 | 37.99947
5585 | 4 | 6 | 52 | 25 | 13 | 94.15147 | 0.2975007 | 0.112064 | 897.9797 | 1 | 1 | 1 | 897.9797 | Fe_Cr_Ni_Co_W | Fe4Cr6Ni52Co25W13 | 0.03190316 | -2.2396 | 8.91 | 44.61961
5586 | 5 | 5 | 53 | 19 | 18 | 98.83819 | 0.2960469 | 0.1249717 | 1125.133 | 0 | 0 | 0 |  | Fe_Cr_Ni_Co_W | Fe5Cr5Ni53Co19W18 | 0.03637689 | -2.3996 | 8.79 | 50.86639
5587 | 6 | 4 | 53 | 13 | 23 | 103.5994 | 0.2946015 | 0.1340557 | 1322.83 | 0 | 0 | 0 |  | Fe_Cr_Ni_Co_W | Fe6Cr4Ni53Co13W23 | 0.03992409 | -2.568717 | 8.656566 | 55.85466
5588 | 8 | 4 | 50 | 8 | 30 | 109.9771 | 0.2918762 | 0.1419642 | 1541.621 | 0 | 0 | 0 |  | Fe_Cr_Ni_Co_W | Fe8Cr4Ni50Co8W30 | 0.0432072 | -2.8176 | 8.4 | 60.78849
5589 | 3 | 47 | 5 | 12 | 33 | 126.5378 | 0.2611755 | 0.1129998 | 1202.311 | 0 | 0 | 0 |  | Fe_Cr_Ni_Co_W | Fe3Cr47Ni5Co12W33 | 0.04318693 | -1.3792 | 6.62 | 68.30637
5590 | 5 | 40 | 5 | 11 | 39 | 129.3166 | 0.265245 | 0.1162086 | 1305.674 | 0 | 0 | 0 |  | Fe_Cr_Ni_Co_W | Fe5Cr40Ni5Co11W39 | 0.04468419 | -1.1676 | 6.63 | 70.53481
5591 | 7 | 34 | 4 | 10 | 44 | 131.9841 | 0.2680799 | 0.1169165 | 1365.772 | 0 | 0 | 0 |  | Fe_Cr_Ni_Co_W | Fe7Cr34Ni4Co10W44 | 0.04543534 | -0.8766452 | 6.606061 | 71.6611
5592 | 11 | 27 | 4 | 9 | 49 | 133.418 | 0.2715662 | 0.1185947 | 1429.747 | 0 | 0 | 0 |  | Fe_Cr_Ni_Co_W | Fe11Cr27Ni4Co9W49 | 0.04582374 | -0.7672 | 6.65 | 71.61117
5593 | 14 | 22 | 3 | 7 | 53 | 135.514 | 0.2734256 | 0.1171791 | 1442.988 | 0 | 0 | 0 |  | Fe_Cr_Ni_Co_W | Fe14Cr22Ni3Co7W53 | 0.04581797 | -0.510152 | 6.616162 | 71.33058
5594 | 3 | 51 | 6 | 19 | 21 | 117.5929 | 0.2584232 | 0.1058313 | 981.8543 | 0 | 0 | 0 |  | Fe_Cr_Ni_Co_W | Fe3Cr51Ni6Co19W21 | 0.03777572 | -2.388 | 6.87 | 58.93861
5595 | 5 | 44 | 7 | 17 | 27 | 120.6026 | 0.2632464 | 0.113712 | 1146.897 | 0 | 0 | 0 |  | Fe_Cr_Ni_Co_W | Fe5Cr44Ni7Co17W27 | 0.04106963 | -2.1444 | 6.89 | 63.86204
5596 | 7 | 38 | 8 | 16 | 32 | 122.62 | 0.267171 | 0.1184319 | 1259.634 | 0 | 0 | 0 |  | Fe_Cr_Ni_Co_W | Fe7Cr38Ni8Co16W32 | 0.04298233 | -2.005294 | 6.930693 | 66.51948
5597 | 10 | 32 | 8 | 14 | 36 | 124.5318 | 0.2701531 | 0.1219912 | 1355.907 | 0 | 0 | 0 |  | Fe_Cr_Ni_Co_W | Fe10Cr32Ni8Co14W36 | 0.04436997 | -1.768 | 6.94 | 68.33476
5598 | 14 | 26 | 9 | 11 | 40 | 126.0111 | 0.2731227 | 0.124769 | 1436.489 | 0 | 0 | 0 |  | Fe_Cr_Ni_Co_W | Fe14Cr26Ni9Co11W40 | 0.04542805 | -1.6128 | 6.97 | 69.40346
5599 | 18 | 21 | 8 | 9 | 44 | 127.7941 | 0.2751951 | 0.1257964 | 1490.693 | 0 | 0 | 0 |  | Fe_Cr_Ni_Co_W | Fe18Cr21Ni8Co9W44 | 0.0461551 | -1.3152 | 6.95 | 70.11819
5600 | 23 | 16 | 7 | 7 | 46 | 128.3847 | 0.2771611 | 0.1266344 | 1524.831 | 0 | 0 | 0 |  | Fe_Cr_Ni_Co_W | Fe23Cr16Ni7Co7W46 | 0.04664148 | -1.0754 | 6.959596 | 70.22854
5601 | 3 | 52 | 4 | 29 | 12 | 109.8278 | 0.2572826 | 0.09152355 | 717.2351 | 0 | 0 | 0 |  | Fe_Cr_Ni_Co_W | Fe3Cr52Ni4Co29W12 | 0.03032217 | -3.0492 | 7.09 | 47.06368
5602 | 4 | 46 | 8 | 27 | 16 | 111.1747 | 0.2626326 | 0.1003151 | 851.5317 | 0 | 0 | 0 |  | Fe_Cr_Ni_Co_W | Fe4Cr46Ni8Co27W16 | 0.03403404 | -3.129105 | 7.19802 | 52.34881
5603 | 6 | 39 | 10 | 24 | 21 | 113.74 | 0.2672318 | 0.1119746 | 1050.953 | 0 | 0 | 0 |  | Fe_Cr_Ni_Co_W | Fe6Cr39Ni10Co24W21 | 0.03790789 | -2.9148 | 7.24 | 57.91192
5604 | 9 | 34 | 12 | 21 | 25 | 115.3789 | 0.2705345 | 0.1172786 | 1158.666 | 0 | 0 | 0 |  | Fe_Cr_Ni_Co_W | Fe9Cr34Ni12Co21W25 | 0.04020891 | -2.744045 | 7.277228 | 61.02304
5605 | 13 | 29 | 13 | 17 | 28 | 116.7734 | 0.2730306 | 0.1223273 | 1263.416 | 0 | 0 | 0 |  | Fe_Cr_Ni_Co_W | Fe13Cr29Ni13Co17W28 | 0.04195396 | -2.5212 | 7.29 | 63.26539
5606 | 17 | 24 | 14 | 14 | 31 | 117.8391 | 0.2756196 | 0.1260249 | 1346.986 | 0 | 0 | 0 |  | Fe_Cr_Ni_Co_W | Fe17Cr24Ni14Co14W31 | 0.04334969 | -2.324 | 7.32 | 64.88112
5607 | 23 | 19 | 13 | 11 | 34 | 118.9438 | 0.2777653 | 0.1285845 | 1414.568 | 0 | 0 | 0 |  | Fe_Cr_Ni_Co_W | Fe23Cr19Ni13Co11W34 | 0.04461875 | -1.9628 | 7.31 | 66.28265
5608 | 29 | 15 | 12 | 8 | 36 | 119.4816 | 0.2793475 | 0.1300816 | 1455.201 | 0 | 0 | 0 |  | Fe_Cr_Ni_Co_W | Fe29Cr15Ni12Co8W36 | 0.04547518 | -1.6588 | 7.3 | 67.08346
5609 | 36 | 12 | 9 | 6 | 37 | 119.5231 | 0.2802556 | 0.1303118 | 1464.926 | 0 | 0 | 0 |  | Fe_Cr_Ni_Co_W | Fe36Cr12Ni9Co6W37 | 0.04603892 | -1.2468 | 7.26 | 67.56175
5610 | 3 | 43 | 6 | 38 | 10 | 104.893 | 0.2649543 | 0.08998944 | 672.7213 | 0 | 0 | 0 |  | Fe_Cr_Ni_Co_W | Fe3Cr43Ni6Co38W10 | 0.02802322 | -3.5004 | 7.44 | 42.99058
5611 | 4 | 38 | 10 | 34 | 13 | 106.2537 | 0.268654 | 0.1016325 | 834.1199 | 0 | 0 | 0 |  | Fe_Cr_Ni_Co_W | Fe4Cr38Ni10Co34W13 | 0.03154553 | -3.48291 | 7.515152 | 47.91607
5612 | 7 | 33 | 14 | 29 | 16 | 107.3753 | 0.2722038 | 0.1093299 | 954.92 | 0 | 0 | 0 |  | Fe_Cr_Ni_Co_W | Fe7Cr33Ni14Co29W16 | 0.03446537 | -3.387409 | 7.585859 | 51.82438
5613 | 10 | 29 | 17 | 25 | 19 | 108.5723 | 0.2749326 | 0.114187 | 1042.592 | 0 | 0 | 0 |  | Fe_Cr_Ni_Co_W | Fe10Cr29Ni17Co25W19 | 0.03680964 | -3.2496 | 7.63 | 54.92349
5614 | 15 | 25 | 19 | 20 | 21 | 109.1179 | 0.2771385 | 0.1183827 | 1115.425 | 0 | 0 | 0 |  | Fe_Cr_Ni_Co_W | Fe15Cr25Ni19Co20W21 | 0.03840619 | -3.0648 | 7.66 | 56.84505
5615 | 20 | 21 | 19 | 16 | 24 | 110.6328 | 0.2789177 | 0.1230068 | 1209.592 | 0 | 0 | 0 |  | Fe_Cr_Ni_Co_W | Fe20Cr21Ni19Co16W24 | 0.0404077 | -2.754 | 7.64 | 59.45587
5616 | 26 | 17 | 18 | 12 | 26 | 111.5376 | 0.2804526 | 0.1266142 | 1283.591 | 0 | 0 | 0 |  | Fe_Cr_Ni_Co_W | Fe26Cr17Ni18Co12W26 | 0.04184904 | -2.416896 | 7.616162 | 61.19478
5617 | 34 | 13 | 17 | 9 | 28 | 111.5966 | 0.2822751 | 0.1271845 | 1300.216 | 0 | 0 | 0 |  | Fe_Cr_Ni_Co_W | Fe34Cr13Ni17Co9W28 | 0.04284781 | -2.05274 | 7.613861 | 62.16387
5618 | 43 | 11 | 12 | 6 | 28 | 111.4364 | 0.2823127 | 0.1270309 | 1297.49 | 0 | 0 | 0 |  | Fe_Cr_Ni_Co_W | Fe43Cr11Ni12Co6W28 | 0.04331128 | -1.5276 | 7.52 | 62.64974
5619 | 3 | 35 | 9 | 45 | 8 | 100.1577 | 0.2721968 | 0.08610637 | 603.5466 | 0 | 0 | 0 |  | Fe_Cr_Ni_Co_W | Fe3Cr35Ni9Co45W8 | 0.02539337 | -3.638 | 7.77 | 38.54076
5620 | 5 | 31 | 14 | 39 | 10 | 100.8558 | 0.2750711 | 0.09684852 | 737.104 | 0 | 0 | 0 |  | Fe_Cr_Ni_Co_W | Fe5Cr31Ni14Co39W10 | 0.02827969 | -3.61759 | 7.848485 | 42.3896
5621 | 8 | 27 | 19 | 33 | 12 | 101.366 | 0.2779788 | 0.1034802 | 828.5024 | 0 | 0 | 0 |  | Fe_Cr_Ni_Co_W | Fe8Cr27Ni19Co33W12 | 0.03074253 | -3.548617 | 7.929293 | 45.55768
5622 | 12 | 24 | 22 | 28 | 14 | 102.0683 | 0.2799177 | 0.1066706 | 880.5912 | 0 | 0 | 0 |  | Fe_Cr_Ni_Co_W | Fe12Cr24Ni22Co28W14 | 0.03280965 | -3.4064 | 7.96 | 48.21991
5623 | 17 | 20 | 24 | 23 | 16 | 102.6832 | 0.282128 | 0.1119677 | 962.1651 | 0 | 0 | 0 |  | Fe_Cr_Ni_Co_W | Fe17Cr20Ni24Co23W16 | 0.03481875 | -3.1788 | 7.99 | 50.72465
5624 | 22 | 17 | 25 | 18 | 18 | 103.6398 | 0.2834137 | 0.1164513 | 1037.79 | 0 | 0 | 0 |  | Fe_Cr_Ni_Co_W | Fe22Cr17Ni25Co18W18 | 0.03664126 | -2.9748 | 7.98 | 53.05808
5625 | 30 | 13 | 24 | 13 | 20 | 104.3499 | 0.2849392 | 0.1201666 | 1103.827 | 0 | 0 | 0 |  | Fe_Cr_Ni_Co_W | Fe30Cr13Ni24Co13W20 | 0.03839344 | -2.608 | 7.95 | 55.18913
5626 | 38 | 11 | 22 | 9 | 20 | 103.8255 | 0.2854552 | 0.1196526 | 1092.222 | 0 | 0 | 0 |  | Fe_Cr_Ni_Co_W | Fe38Cr11Ni22Co9W20 | 0.03866893 | -2.3208 | 7.91 | 55.33534
5627 | 50 | 8 | 16 | 6 | 20 | 103.1462 | 0.286041 | 0.1185471 | 1071.45 | 0 | 0 | 0 |  | Fe_Cr_Ni_Co_W | Fe50Cr8Ni16Co6W20 | 0.03901495 | -1.7232 | 7.82 | 55.54854
5628 | 3 | 25 | 14 | 50 | 7 | 95.76615 | 0.2811793 | 0.0883022 | 607.3169 | 1 | 0 | 0 |  | Fe_Cr_Ni_Co_W | Fe3Cr25Ni14Co50W7 | 0.02404201 | -3.358025 | 8.141414 | 35.83653
5629 | 6 | 23 | 21 | 42 | 8 | 95.74168 | 0.2829834 | 0.08900685 | 617.3875 | 0 | 1 | 0 |  | Fe_Cr_Ni_Co_W | Fe6Cr23Ni21Co42W8 | 0.02559768 | -3.4172 | 8.22 | 37.72214
5630 | 9 | 20 | 26 | 36 | 9 | 95.61296 | 0.2852151 | 0.09329586 | 667.7128 | 0 | 0 | 0 |  | Fe_Cr_Ni_Co_W | Fe9Cr20Ni26Co36W9 | 0.0271241 | -3.3352 | 8.3 | 39.54441
5631 | 13 | 18 | 28 | 29 | 11 | 97.10828 | 0.2857183 | 0.1030332 | 796.9102 | 0 | 0 | 0 |  | Fe_Cr_Ni_Co_W | Fe13Cr18Ni28Co29W11 | 0.02988855 | -3.264973 | 8.272727 | 43.28374
5632 | 18 | 16 | 30 | 24 | 12 | 97.26546 | 0.2867631 | 0.1030574 | 801.5789 | 0 | 0 | 0 |  | Fe_Cr_Ni_Co_W | Fe18Cr16Ni30Co24W12 | 0.03106013 | -3.1488 | 8.28 | 44.69497
5633 | 25 | 13 | 31 | 18 | 14 | 98.13297 | 0.2879258 | 0.1059214 | 848.9577 | 0 | 0 | 0 |  | Fe_Cr_Ni_Co_W | Fe25Cr13Ni31Co18W14 | 0.03320824 | -2.922851 | 8.257426 | 47.44031
5634 | 32 | 10 | 30 | 13 | 15 | 98.41083 | 0.2889383 | 0.1110618 | 919.7015 | 0 | 0 | 0 |  | Fe_Cr_Ni_Co_W | Fe32Cr10Ni30Co13W15 | 0.03451721 | -2.6684 | 8.23 | 49.01541
5635 | 42 | 8 | 26 | 8 | 15 | 98.14582 | 0.288984 | 0.112532 | 936.4785 | 0 | 0 | 0 |  | Fe_Cr_Ni_Co_W | Fe42Cr8Ni26Co8W15 | 0.03494469 | -2.341802 | 8.141414 | 49.43534
5636 | 55 | 6 | 19 | 5 | 15 | 97.67322 | 0.2887903 | 0.1088546 | 884.7047 | 0 | 0 | 0 |  | Fe_Cr_Ni_Co_W | Fe55Cr6Ni19Co5W15 | 0.03509531 | -1.7812 | 8.01 | 49.49909
5637 | 3 | 17 | 21 | 52 | 7 | 92.67477 | 0.2888376 | 0.08563985 | 565.8494 | 1 | 1 | 1 | 565.8494 | Fe_Cr_Ni_Co_W | Fe3Cr17Ni21Co52W7 | 0.02398384 | -2.8216 | 8.46 | 34.99771
5638 | 6 | 16 | 28 | 43 | 7 | 92.1103 | 0.2898482 | 0.08603994 | 566.7617 | 1 | 1 | 1 | 566.7617 | Fe_Cr_Ni_Co_W | Fe6Cr16Ni28Co43W7 | 0.02415908 | -2.942 | 8.53 | 34.99871
5639 | 9 | 15 | 33 | 36 | 7 | 91.62089 | 0.2907121 | 0.08622522 | 566.0087 | 1 | 1 | 1 | 566.0087 | Fe_Cr_Ni_Co_W | Fe9Cr15Ni33Co36W7 | 0.02430101 | -3.0072 | 8.58 | 34.99943
5640 | 14 | 13 | 36 | 30 | 8 | 91.8275 | 0.291761 | 0.08600332 | 567.5291 | 1 | 1 | 1 | 567.5291 | Fe_Cr_Ni_Co_W | Fe14Cr13Ni36Co30W8 | 0.02585586 | -2.919714 | 8.594059 | 36.92976
5641 | 19 | 11 | 38 | 24 | 9 | 92.17899 | 0.2925716 | 0.09007823 | 615.9581 | 1 | 1 | 1 | 615.9581 | Fe_Cr_Ni_Co_W | Fe19Cr11Ni38Co24W9 | 0.02740448 | -2.836585 | 8.594059 | 38.88052
5642 | 25 | 9 | 38 | 18 | 10 | 92.72781 | 0.2929862 | 0.09756414 | 704.9437 | 1 | 0 | 0 |  | Fe_Cr_Ni_Co_W | Fe25Cr9Ni38Co18W10 | 0.02900219 | -2.7388 | 8.56 | 40.93055
5643 | 33 | 7 | 37 | 12 | 11 | 93.20874 | 0.2932088 | 0.1004988 | 744.494 | 1 | 0 | 0 |  | Fe_Cr_Ni_Co_W | Fe33Cr7Ni37Co12W11 | 0.03043377 | -2.5976 | 8.5 | 42.75325
5644 | 44 | 5 | 32 | 7 | 12 | 93.84977 | 0.2928069 | 0.1027105 | 776.9938 | 0 | 0 | 0 |  | Fe_Cr_Ni_Co_W | Fe44Cr5Ni32Co7W12 | 0.03183301 | -2.312 | 8.37 | 44.58655
5645 | 57 | 4 | 23 | 4 | 12 | 93.95628 | 0.2915092 | 0.1011401 | 757.8133 | 0 | 0 | 0 |  | Fe_Cr_Ni_Co_W | Fe57Cr4Ni23Co4W12 | 0.03208135 | -1.8456 | 8.18 | 44.92427
5646 | 6 | 10 | 37 | 42 | 5 | 87.62655 | 0.2966453 | 0.07633227 | 445.5337 | 1 | 1 | 1 | 445.5337 | Fe_Cr_Ni_Co_W | Fe6Cr10Ni37Co42W5 | 0.02076989 | -2.2964 | 8.86 | 29.59375
5647 | 9 | 10 | 41 | 35 | 5 | 87.51248 | 0.2965737 | 0.07636207 | 444.9958 | 1 | 1 | 1 | 444.9958 | Fe_Cr_Ni_Co_W | Fe9Cr10Ni41Co35W5 | 0.02088356 | -2.4612 | 8.87 | 29.68232
5648 | 13 | 9 | 44 | 28 | 6 | 88.18576 | 0.2966853 | 0.08172717 | 502.0696 | 1 | 1 | 1 | 502.0696 | Fe_Cr_Ni_Co_W | Fe13Cr9Ni44Co28W6 | 0.02284373 | -2.5244 | 8.86 | 32.26314
5649 | 18 | 8 | 45 | 22 | 7 | 88.93724 | 0.2965233 | 0.08613336 | 553.2779 | 1 | 1 | 1 | 553.2779 | Fe_Cr_Ni_Co_W | Fe18Cr8Ni45Co22W7 | 0.02464122 | -2.5708 | 8.82 | 34.64838
5650 | 25 | 6 | 45 | 16 | 8 | 89.4075 | 0.2968987 | 0.09020222 | 600.8353 | 1 | 1 | 1 | 600.8353 | Fe_Cr_Ni_Co_W | Fe25Cr6Ni45Co16W8 | 0.02634075 | -2.4936 | 8.78 | 36.8254
5651 | 32 | 5 | 43 | 11 | 9 | 90.27189 | 0.296284 | 0.0937814 | 646.6553 | 1 | 0 | 0 |  | Fe_Cr_Ni_Co_W | Fe32Cr5Ni43Co11W9 | 0.02791294 | -2.4816 | 8.69 | 38.94547
5652 | 43 | 3 | 38 | 6 | 11 | 91.85958 | 0.2954757 | 0.09663158 | 692.7405 | 1 | 0 | 0 |  | Fe_Cr_Ni_Co_W | Fe43Cr3Ni38Co6W11 | 0.03055518 | -2.278992 | 8.534653 | 42.52565
5653 | 9 | 6 | 50 | 32 | 3 | 83.62623 | 0.3019269 | 0.06187467 | 300.1689 | 1 | 1 | 1 | 300.1689 | Fe_Cr_Ni_Co_W | Fe9Cr6Ni50Co32W3 | 0.01648788 | -1.8552 | 9.14 | 23.16808
5654 | 13 | 6 | 52 | 25 | 4 | 84.70655 | 0.3009964 | 0.06941852 | 369.1374 | 1 | 1 | 1 | 369.1374 | Fe_Cr_Ni_Co_W | Fe13Cr6Ni52Co25W4 | 0.01897596 | -2.0956 | 9.09 | 26.5652
5655 | 18 | 5 | 53 | 19 | 5 | 85.48762 | 0.3007697 | 0.07543386 | 428.8524 | 1 | 1 | 1 | 428.8524 | Fe_Cr_Ni_Co_W | Fe18Cr5Ni53Co19W5 | 0.0211685 | -2.176 | 9.05 | 29.48406
5656 | 23 | 4 | 53 | 13 | 6 | 86.35802 | 0.3004176 | 0.08606151 | 537.7215 | 1 | 1 | 1 | 537.7215 | Fe_Cr_Ni_Co_W | Fe23Cr4Ni53Co13W6 | 0.02324826 | -2.256504 | 9 | 32.26605
5657 | 30 | 4 | 50 | 8 | 8 | 88.6191 | 0.2983556 | 0.09013139 | 596.1374 | 1 | 1 | 1 | 596.1374 | Fe_Cr_Ni_Co_W | Fe30Cr4Ni50Co8W8 | 0.02649901 | -2.448 | 8.84 | 36.80272
5658 | 5 | 47 | 33 | 12 | 3 | 98.30517 | 0.2635048 | 0.06513936 | 366.177 | 0 | 0 | 0 |  | Fe_Cr_Ni_Co_W | Fe5Cr47Ni33Co12W3 | 0.01635072 | -5.572 | 7.78 | 25.7682
5659 | 5 | 40 | 39 | 11 | 5 | 97.72189 | 0.2701723 | 0.07699368 | 483.4694 | 1 | 0 | 0 |  | Fe_Cr_Ni_Co_W | Fe5Cr40Ni39Co11W5 | 0.02084283 | -5.506 | 7.99 | 31.7175
5660 | 4 | 34 | 44 | 10 | 7 | 97.71011 | 0.2753507 | 0.08739377 | 598.672 | 1 | 0 | 0 |  | Fe_Cr_Ni_Co_W | Fe4Cr34Ni44Co10W7 | 0.02446517 | -5.352923 | 8.161616 | 36.50589
5661 | 4 | 27 | 49 | 9 | 11 | 99.07449 | 0.2809902 | 0.1027516 | 798.004 | 1 | 0 | 0 |  | Fe_Cr_Ni_Co_W | Fe4Cr27Ni49Co9W11 | 0.02978957 | -4.8752 | 8.31 | 43.57465
5662 | 3 | 22 | 53 | 7 | 14 | 100.4802 | 0.2843953 | 0.1128347 | 947.5739 | 1 | 0 | 0 |  | Fe_Cr_Ni_Co_W | Fe3Cr22Ni53Co7W14 | 0.0331123 | -4.570554 | 8.414141 | 47.91521
5663 | 6 | 51 | 21 | 19 | 3 | 100.1463 | 0.258748 | 0.06271279 | 349.5378 | 0 | 0 | 0 |  | Fe_Cr_Ni_Co_W | Fe6Cr51Ni21Co19W3 | 0.01629942 | -4.8552 | 7.53 | 25.87257
5664 | 7 | 44 | 27 | 17 | 5 | 99.54581 | 0.2654285 | 0.07445166 | 464.7953 | 0 | 0 | 0 |  | Fe_Cr_Ni_Co_W | Fe7Cr44Ni27Co17W5 | 0.02079818 | -4.9532 | 7.73 | 31.92178
5665 | 8 | 38 | 32 | 16 | 7 | 99.16885 | 0.271109 | 0.08410076 | 570.0249 | 0 | 0 | 0 |  | Fe_Cr_Ni_Co_W | Fe8Cr38Ni32Co16W7 | 0.02422732 | -4.864621 | 7.90099 | 36.45851
5666 | 8 | 32 | 36 | 14 | 10 | 100.2133 | 0.2756888 | 0.09603655 | 720.487 | 0 | 0 | 0 |  | Fe_Cr_Ni_Co_W | Fe8Cr32Ni36Co14W10 | 0.02856378 | -4.68 | 8.02 | 42.33627
5667 | 9 | 26 | 40 | 11 | 14 | 102.0645 | 0.2798611 | 0.108306 | 899.7514 | 1 | 0 | 0 |  | Fe_Cr_Ni_Co_W | Fe9Cr26Ni40Co11W14 | 0.03300125 | -4.3788 | 8.11 | 48.29689
5668 | 8 | 21 | 44 | 9 | 18 | 104.1967 | 0.2830918 | 0.118584 | 1071.143 | 0 | 0 | 0 |  | Fe_Cr_Ni_Co_W | Fe8Cr21Ni44Co9W18 | 0.03644454 | -4.1312 | 8.19 | 52.87192
5669 | 7 | 16 | 46 | 7 | 23 | 107.5444 | 0.285466 | 0.1288897 | 1272.765 | 0 | 0 | 0 |  | Fe_Cr_Ni_Co_W | Fe7Cr16Ni46Co7W23 | 0.039918 | -3.824916 | 8.212121 | 57.51743
5670 | 4 | 52 | 12 | 29 | 3 | 100.8132 | 0.2574008 | 0.06150219 | 341.2815 | 0 | 0 | 0 |  | Fe_Cr_Ni_Co_W | Fe4Cr52Ni12Co29W3 | 0.01618073 | -4.3436 | 7.43 | 25.91119
5671 | 8 | 46 | 16 | 27 | 4 | 99.44575 | 0.2631447 | 0.0677231 | 397.5422 | 0 | 0 | 0 |  | Fe_Cr_Ni_Co_W | Fe8Cr46Ni16Co27W4 | 0.01858222 | -4.343104 | 7.594059 | 28.92784
5672 | 10 | 39 | 21 | 24 | 6 | 99.1028 | 0.2689915 | 0.07850306 | 508.5994 | 0 | 0 | 0 |  | Fe_Cr_Ni_Co_W | Fe10Cr39Ni21Co24W6 | 0.0226349 | -4.326 | 7.76 | 34.33657
5673 | 12 | 34 | 25 | 21 | 9 | 100.1097 | 0.2732396 | 0.09073605 | 655.0199 | 0 | 0 | 0 |  | Fe_Cr_Ni_Co_W | Fe12Cr34Ni25Co21W9 | 0.0271395 | -4.165866 | 7.851485 | 40.48524
5674 | 13 | 29 | 28 | 17 | 13 | 102.4985 | 0.2764289 | 0.1037138 | 838.2284 | 0 | 0 | 0 |  | Fe_Cr_Ni_Co_W | Fe13Cr29Ni28Co17W13 | 0.03198299 | -3.9672 | 7.89 | 47.22245
5675 | 14 | 24 | 31 | 14 | 17 | 104.653 | 0.279581 | 0.1141822 | 1006.613 | 0 | 0 | 0 |  | Fe_Cr_Ni_Co_W | Fe14Cr24Ni31Co14W17 | 0.03568259 | -3.7452 | 7.94 | 52.25122
5676 | 13 | 19 | 34 | 11 | 23 | 108.6162 | 0.2821553 | 0.1264405 | 1239.769 | 0 | 0 | 0 |  | Fe_Cr_Ni_Co_W | Fe13Cr19Ni34Co11W23 | 0.03981564 | -3.5176 | 7.95 | 57.97379
5677 | 12 | 15 | 36 | 8 | 29 | 112.7727 | 0.2836819 | 0.135554 | 1447.841 | 0 | 0 | 0 |  | Fe_Cr_Ni_Co_W | Fe12Cr15Ni36Co8W29 | 0.04276975 | -3.3316 | 7.92 | 62.05441
5678 | 9 | 12 | 37 | 6 | 36 | 117.9591 | 0.2842897 | 0.1409089 | 1626.486 | 0 | 0 | 0 |  | Fe_Cr_Ni_Co_W | Fe9Cr12Ni37Co6W36 | 0.04494102 | -3.2016 | 7.84 | 65.18244
5679 | 6 | 43 | 10 | 38 | 3 | 97.79703 | 0.2653533 | 0.06241618 | 343.2818 | 0 | 0 | 0 |  | Fe_Cr_Ni_Co_W | Fe6Cr43Ni10Co38W3 | 0.01619748 | -4.0908 | 7.66 | 25.63026
5680 | 10 | 38 | 13 | 34 | 4 | 97.19677 | 0.2691953 | 0.06846948 | 399.3332 | 0 | 0 | 0 |  | Fe_Cr_Ni_Co_W | Fe10Cr38Ni13Co34W4 | 0.01877279 | -3.977553 | 7.757576 | 28.89065
5681 | 14 | 33 | 16 | 29 | 7 | 98.4861 | 0.2729557 | 0.082662 | 554.2015 | 0 | 0 | 0 |  | Fe_Cr_Ni_Co_W | Fe14Cr33Ni16Co29W7 | 0.02443957 | -3.733497 | 7.808081 | 36.62226
5682 | 17 | 29 | 19 | 25 | 10 | 99.89452 | 0.2759616 | 0.09391697 | 695.3874 | 0 | 0 | 0 |  | Fe_Cr_Ni_Co_W | Fe17Cr29Ni19Co25W10 | 0.02861276 | -3.5404 | 7.85 | 42.34088
5683 | 19 | 25 | 21 | 20 | 15 | 103.4206 | 0.2780583 | 0.1080234 | 908.0374 | 0 | 0 | 0 |  | Fe_Cr_Ni_Co_W | Fe19Cr25Ni21Co20W15 | 0.03399388 | -3.2792 | 7.82 | 49.95238
5684 | 19 | 21 | 24 | 16 | 20 | 106.7943 | 0.2801835 | 0.1188839 | 1101.412 | 0 | 0 | 0 |  | Fe_Cr_Ni_Co_W | Fe19Cr21Ni24Co16W20 | 0.03798545 | -3.1308 | 7.82 | 55.56069
5685 | 18 | 17 | 26 | 12 | 26 | 111.2821 | 0.2817033 | 0.128504 | 1310.089 | 0 | 0 | 0 |  | Fe_Cr_Ni_Co_W | Fe18Cr17Ni26Co12W26 | 0.04163257 | -2.965412 | 7.777778 | 60.75101
5686 | 17 | 13 | 28 | 9 | 34 | 116.4689 | 0.283083 | 0.1356017 | 1511.081 | 0 | 0 | 0 |  | Fe_Cr_Ni_Co_W | Fe17Cr13Ni28Co9W34 | 0.04449519 | -2.76914 | 7.712871 | 64.7826
5687 | 12 | 11 | 28 | 6 | 43 | 123.7306 | 0.2826633 | 0.1384579 | 1679.046 | 0 | 0 | 0 |  | Fe_Cr_Ni_Co_W | Fe12Cr11Ni28Co6W43 | 0.04616422 | -2.6772 | 7.54 | 67.57773
5688 | 9 | 35 | 8 | 45 | 3 | 95.14836 | 0.2722013 | 0.06258433 | 338.963 | 0 | 1 | 0 |  | Fe_Cr_Ni_Co_W | Fe9Cr35Ni8Co45W3 | 0.01624319 | -3.6904 | 7.85 | 25.29822
5689 | 14 | 31 | 10 | 39 | 5 | 95.97701 | 0.2746687 | 0.07352848 | 447.6994 | 0 | 0 | 0 |  | Fe_Cr_Ni_Co_W | Fe14Cr31Ni10Co39W5 | 0.02088942 | -3.451076 | 7.868687 | 31.49118
5690 | 19 | 27 | 12 | 33 | 8 | 97.67141 | 0.277087 | 0.08654249 | 597.0998 | 0 | 0 | 0 |  | Fe_Cr_Ni_Co_W | Fe19Cr27Ni12Co33W8 | 0.02602809 | -3.168656 | 7.868687 | 38.52446
5691 | 22 | 24 | 14 | 28 | 12 | 100.4472 | 0.2787252 | 0.09973701 | 776.1174 | 0 | 0 | 0 |  | Fe_Cr_Ni_Co_W | Fe22Cr24Ni14Co28W12 | 0.03100682 | -2.9408 | 7.84 | 45.51967
5692 | 24 | 20 | 16 | 23 | 17 | 103.9429 | 0.2806042 | 0.1122261 | 977.6748 | 0 | 0 | 0 |  | Fe_Cr_Ni_Co_W | Fe24Cr20Ni16Co23W17 | 0.03578846 | -2.6988 | 7.81 | 52.25428
5693 | 25 | 17 | 18 | 18 | 22 | 107.6287 | 0.2816531 | 0.1213628 | 1154.675 | 0 | 0 | 0 |  | Fe_Cr_Ni_Co_W | Fe25Cr17Ni18Co18W22 | 0.03941063 | -2.5404 | 7.76 | 57.40827
5694 | 24 | 13 | 20 | 13 | 30 | 113.5535 | 0.2827541 | 0.13099 | 1390.722 | 0 | 0 | 0 |  | Fe_Cr_Ni_Co_W | Fe24Cr13Ni20Co13W30 | 0.04340188 | -2.352 | 7.67 | 63.16645
5695 | 22 | 11 | 20 | 9 | 38 | 119.8113 | 0.2824486 | 0.1349325 | 1554.317 | 0 | 0 | 0 |  | Fe_Cr_Ni_Co_W | Fe22Cr11Ni20Co9W38 | 0.04572018 | -2.184 | 7.51 | 66.80569
5696 | 16 | 8 | 20 | 6 | 50 | 128.6406 | 0.2823002 | 0.1344535 | 1691.531 | 0 | 0 | 0 |  | Fe_Cr_Ni_Co_W | Fe16Cr8Ni20Co6W50 | 0.04655351 | -2.0304 | 7.3 | 68.40146
5697 | 14 | 25 | 7 | 50 | 3 | 91.93 | 0.2804022 | 0.06226811 | 328.5978 | 1 | 1 | 1 | 328.5978 | Fe_Cr_Ni_Co_W | Fe14Cr25Ni7Co50W3 | 0.01642669 | -3.105397 | 8.080808 | 24.91778
5698 | 21 | 23 | 8 | 42 | 6 | 94.29627 | 0.2807888 | 0.07812774 | 491.103 | 0 | 0 | 0 |  | Fe_Cr_Ni_Co_W | Fe21Cr23Ni8Co42W6 | 0.02275148 | -2.8444 | 8 | 33.55279
5699 | 26 | 20 | 9 | 36 | 9 | 96.36543 | 0.2819911 | 0.09024429 | 636.561 | 0 | 0 | 0 |  | Fe_Cr_Ni_Co_W | Fe26Cr20Ni9Co36W9 | 0.02743599 | -2.5804 | 7.96 | 40.01237
5700 | 28 | 18 | 11 | 29 | 13 | 99.82209 | 0.28222 | 0.1029266 | 817.3974 | 0 | 0 | 0 |  | Fe_Cr_Ni_Co_W | Fe28Cr18Ni11Co29W13 | 0.03233853 | -2.439751 | 7.888889 | 46.98631
5701 | 30 | 16 | 12 | 24 | 18 | 103.7984 | 0.2824929 | 0.1140775 | 1007.483 | 0 | 0 | 0 |  | Fe_Cr_Ni_Co_W | Fe30Cr16Ni12Co24W18 | 0.03672247 | -2.2368 | 7.8 | 53.29315
5702 | 31 | 13 | 14 | 18 | 25 | 109.0341 | 0.2830985 | 0.1248062 | 1231.831 | 0 | 0 | 0 |  | Fe_Cr_Ni_Co_W | Fe31Cr13Ni14Co18W25 | 0.04114939 | -2.044505 | 7.70297 | 59.67628
5703 | 30 | 10 | 15 | 13 | 32 | 114.5647 | 0.2834267 | 0.1316434 | 1421.809 | 0 | 0 | 0 |  | Fe_Cr_Ni_Co_W | Fe30Cr10Ni15Co13W32 | 0.0443239 | -1.8784 | 7.59 | 64.33071
5704 | 26 | 8 | 15 | 8 | 42 | 122.7433 | 0.2826796 | 0.1348217 | 1603.311 | 0 | 0 | 0 |  | Fe_Cr_Ni_Co_W | Fe26Cr8Ni15Co8W42 | 0.04661528 | -1.706765 | 7.373737 | 68.0922
5705 | 19 | 6 | 15 | 5 | 55 | 132.0169 | 0.2820122 | 0.1303657 | 1671.832 | 0 | 0 | 0 |  | Fe_Cr_Ni_Co_W | Fe19Cr6Ni15Co5W55 | 0.046356 | -1.5796 | 7.13 | 68.26009
5706 | 21 | 17 | 7 | 52 | 3 | 89.16596 | 0.2870469 | 0.06108044 | 310.9447 | 0 | 1 | 0 |  | Fe_Cr_Ni_Co_W | Fe21Cr17Ni7Co52W3 | 0.01650178 | -2.512 | 8.26 | 24.36062
5707 | 28 | 16 | 7 | 43 | 6 | 92.06317 | 0.2859733 | 0.07800667 | 482.172 | 0 | 1 | 0 |  | Fe_Cr_Ni_Co_W | Fe28Cr16Ni7Co43W6 | 0.02290391 | -2.3472 | 8.13 | 33.20783
5708 | 33 | 15 | 7 | 36 | 9 | 94.85682 | 0.2852204 | 0.09021741 | 629.8335 | 0 | 0 | 0 |  | Fe_Cr_Ni_Co_W | Fe33Cr15Ni7Co36W9 | 0.02759671 | -2.1672 | 8.02 | 39.81005
5709 | 36 | 13 | 8 | 30 | 14 | 98.99733 | 0.2851874 | 0.1052956 | 846.4763 | 0 | 0 | 0 |  | Fe_Cr_Ni_Co_W | Fe36Cr13Ni8Co30W14 | 0.03324493 | -1.955102 | 7.920792 | 47.83869
5710 | 38 | 11 | 9 | 24 | 19 | 103.1129 | 0.2850961 | 0.1160079 | 1034.349 | 0 | 0 | 0 |  | Fe_Cr_Ni_Co_W | Fe38Cr11Ni9Co24W19 | 0.03755446 | -1.773552 | 7.821782 | 54.01478
5711 | 38 | 9 | 10 | 18 | 25 | 108.2289 | 0.284787 | 0.1250756 | 1231.519 | 0 | 0 | 0 |  | Fe_Cr_Ni_Co_W | Fe38Cr9Ni10Co18W25 | 0.04151194 | -1.6156 | 7.7 | 59.79456
5712 | 37 | 7 | 11 | 12 | 33 | 114.6689 | 0.2842706 | 0.1318608 | 1432.232 | 0 | 0 | 0 |  | Fe_Cr_Ni_Co_W | Fe37Cr7Ni11Co12W33 | 0.04492469 | -1.4584 | 7.54 | 64.90886
5713 | 32 | 5 | 12 | 7 | 44 | 123.2222 | 0.2835242 | 0.1343078 | 1608.8 | 0 | 0 | 0 |  | Fe_Cr_Ni_Co_W | Fe32Cr5Ni12Co7W44 | 0.04707018 | -1.3536 | 7.33 | 68.40322
5714 | 23 | 4 | 12 | 4 | 57 | 133.0229 | 0.2822778 | 0.128523 | 1656.271 | 0 | 0 | 0 |  | Fe_Cr_Ni_Co_W | Fe23Cr4Ni12Co4W57 | 0.04634591 | -1.2752 | 7.06 | 68.05145
5715 | 37 | 10 | 5 | 42 | 6 | 90.23598 | 0.2899409 | 0.07743301 | 469.3236 | 0 | 1 | 0 |  | Fe_Cr_Ni_Co_W | Fe37Cr10Ni5Co42W6 | 0.02308978 | -1.8424 | 8.2 | 32.96346
5716 | 41 | 10 | 5 | 35 | 9 | 93.36687 | 0.288318 | 0.09007842 | 621.6394 | 0 | 0 | 0 |  | Fe_Cr_Ni_Co_W | Fe41Cr10Ni5Co35W9 | 0.02777821 | -1.746 | 8.07 | 39.6313
5717 | 44 | 9 | 6 | 28 | 13 | 97.04042 | 0.2874643 | 0.1027954 | 800.7987 | 0 | 0 | 0 |  | Fe_Cr_Ni_Co_W | Fe44Cr9Ni6Co28W13 | 0.03260624 | -1.6092 | 7.96 | 46.5028
5718 | 45 | 8 | 7 | 22 | 18 | 101.5424 | 0.2865961 | 0.1143391 | 996.9413 | 0 | 0 | 0 |  | Fe_Cr_Ni_Co_W | Fe45Cr8Ni7Co22W18 | 0.03716888 | -1.4824 | 7.84 | 53.10094
5719 | 45 | 6 | 8 | 16 | 25 | 107.4045 | 0.286066 | 0.1251687 | 1226.58 | 0 | 0 | 0 |  | Fe_Cr_Ni_Co_W | Fe45Cr6Ni8Co16W25 | 0.04177005 | -1.312 | 7.7 | 59.79766
5720 | 43 | 5 | 9 | 11 | 32 | 113.2807 | 0.2851464 | 0.1312791 | 1405.623 | 0 | 0 | 0 |  | Fe_Cr_Ni_Co_W | Fe43Cr5Ni9Co11W32 | 0.04483293 | -1.2212 | 7.55 | 64.44618
5721 | 38 | 3 | 11 | 6 | 43 | 121.5187 | 0.2844927 | 0.1344135 | 1588.732 | 0 | 0 | 0 |  | Fe_Cr_Ni_Co_W | Fe38Cr3Ni11Co6W43 | 0.04720281 | -1.187727 | 7.366337 | 68.15104
5722 | 50 | 6 | 3 | 32 | 9 | 92.22167 | 0.2904513 | 0.08972121 | 612.1414 | 0 | 0 | 0 |  | Fe_Cr_Ni_Co_W | Fe50Cr6Ni3Co32W9 | 0.02797937 | -1.3636 | 8.08 | 39.55692
5723 | 52 | 6 | 4 | 25 | 13 | 96.21359 | 0.2888136 | 0.1025632 | 792.8613 | 0 | 0 | 0 |  | Fe_Cr_Ni_Co_W | Fe52Cr6Ni4Co25W13 | 0.03281539 | -1.2796 | 7.95 | 46.50538
5724 | 53 | 5 | 5 | 19 | 18 | 100.7187 | 0.2878688 | 0.114248 | 989.7529 | 0 | 0 | 0 |  | Fe_Cr_Ni_Co_W | Fe53Cr5Ni5Co19W18 | 0.03741577 | -1.1516 | 7.83 | 53.12805
5725 | 53 | 4 | 6 | 13 | 23 | 105.2827 | 0.2869805 | 0.1226428 | 1163.032 | 0 | 0 | 0 |  | Fe_Cr_Ni_Co_W | Fe53Cr4Ni6Co13W23 | 0.04108025 | -1.03418 | 7.707071 | 58.46382
5726 | 50 | 4 | 8 | 8 | 30 | 111.2718 | 0.2856052 | 0.129734 | 1352.186 | 0 | 0 | 0 |  | Fe_Cr_Ni_Co_W | Fe50Cr4Ni8Co8W30 | 0.04438493 | -1.0368 | 7.56 | 63.51189
5727 | 5 | 47 | 3 | 12 | 33 | 126.5851 | 0.260889 | 0.1123348 | 1191.757 | 0 | 0 | 0 |  | Fe_Cr_Ni_Co_W | Fe5Cr47Ni3Co12W33 | 0.04325202 | -1.084 | 6.58 | 68.41783
5728 | 5 | 40 | 5 | 11 | 39 | 129.3166 | 0.265245 | 0.1162086 | 1305.674 | 0 | 0 | 0 |  | Fe_Cr_Ni_Co_W | Fe5Cr40Ni5Co11W39 | 0.04468419 | -1.1676 | 6.63 | 70.53481
5729 | 4 | 34 | 7 | 10 | 44 | 131.9278 | 0.2684709 | 0.1180678 | 1385.672 | 0 | 0 | 0 |  | Fe_Cr_Ni_Co_W | Fe4Cr34Ni7Co10W44 | 0.04531656 | -1.275788 | 6.666667 | 71.42664
5730 | 4 | 27 | 11 | 9 | 49 | 133.2989 | 0.2724355 | 0.1214249 | 1480.128 | 0 | 0 | 0 |  | Fe_Cr_Ni_Co_W | Fe4Cr27Ni11Co9W49 | 0.04553001 | -1.6072 | 6.79 | 70.99711
5731 | 3 | 22 | 14 | 7 | 53 | 135.3442 | 0.2747549 | 0.1219264 | 1529.337 | 0 | 0 | 0 |  | Fe_Cr_Ni_Co_W | Fe3Cr22Ni14Co7W53 | 0.0453175 | -1.785124 | 6.838384 | 70.24292
5732 | 6 | 51 | 3 | 19 | 21 | 117.6858 | 0.257936 | 0.1049884 | 970.0899 | 0 | 0 | 0 |  | Fe_Cr_Ni_Co_W | Fe6Cr51Ni3Co19W21 | 0.03785393 | -1.968 | 6.81 | 59.04871
5733 | 7 | 44 | 5 | 17 | 27 | 120.6581 | 0.2629416 | 0.1131058 | 1137.771 | 0 | 0 | 0 |  | Fe_Cr_Ni_Co_W | Fe7Cr44Ni5Co17W27 | 0.04112781 | -1.882 | 6.85 | 63.95811
5734 | 8 | 38 | 7 | 16 | 32 | 122.6453 | 0.2670269 | 0.1181121 | 1254.585 | 0 | 0 | 0 |  | Fe_Cr_Ni_Co_W | Fe8Cr38Ni7Co16W32 | 0.0430135 | -1.884521 | 6.910891 | 66.57589
5735 | 8 | 32 | 10 | 14 | 36 | 124.4846 | 0.2704324 | 0.1226786 | 1367.21 | 0 | 0 | 0 |  | Fe_Cr_Ni_Co_W | Fe8Cr32Ni10Co14W36 | 0.04430254 | -1.9968 | 6.98 | 68.2044
5736 | 9 | 26 | 14 | 11 | 40 | 125.9012 | 0.2737958 | 0.126607 | 1467.695 | 0 | 0 | 0 |  | Fe_Cr_Ni_Co_W | Fe9Cr26Ni14Co11W40 | 0.04524949 | -2.1428 | 7.07 | 69.0376
5737 | 8 | 21 | 18 | 9 | 44 | 127.5908 | 0.2764944 | 0.1297122 | 1559.094 | 0 | 0 | 0 |  | Fe_Cr_Ni_Co_W | Fe8Cr21Ni18Co9W44 | 0.04577569 | -2.3112 | 7.15 | 69.30483
5738 | 7 | 16 | 23 | 7 | 46 | 128.0685 | 0.2792177 | 0.1332819 | 1642.929 | 0 | 0 | 0 |  | Fe_Cr_Ni_Co_W | Fe7Cr16Ni23Co7W46 | 0.04600793 | -2.557698 | 7.282828 | 68.8185
5739 | 4 | 52 | 3 | 29 | 12 | 109.8653 | 0.2571019 | 0.09127762 | 714.3148 | 0 | 0 | 0 |  | Fe_Cr_Ni_Co_W | Fe4Cr52Ni3Co29W12 | 0.03034388 | -2.9216 | 7.07 | 47.0846
5740 | 8 | 46 | 4 | 27 | 16 | 111.3148 | 0.2619487 | 0.09931408 | 838.7885 | 0 | 0 | 0 |  | Fe_Cr_Ni_Co_W | Fe8Cr46Ni4Co27W16 | 0.03412642 | -2.663268 | 7.118812 | 52.4689
5741 | 10 | 39 | 6 | 24 | 21 | 113.8697 | 0.2665799 | 0.1108864 | 1035.777 | 0 | 0 | 0 |  | Fe_Cr_Ni_Co_W | Fe10Cr39Ni6Co24W21 | 0.03801094 | -2.478 | 7.16 | 58.07538
5742 | 12 | 34 | 9 | 21 | 25 | 115.4695 | 0.2700694 | 0.11642 | 1146.122 | 0 | 0 | 0 |  | Fe_Cr_Ni_Co_W | Fe12Cr34Ni9Co21W25 | 0.04029042 | -2.440545 | 7.217822 | 61.16601
5743 | 13 | 29 | 13 | 17 | 28 | 116.7734 | 0.2730306 | 0.1223273 | 1263.416 | 0 | 0 | 0 |  | Fe_Cr_Ni_Co_W | Fe13Cr29Ni13Co17W28 | 0.04195396 | -2.5212 | 7.29 | 63.26539
5744 | 14 | 24 | 17 | 14 | 31 | 117.7562 | 0.2760607 | 0.1270109 | 1362.47 | 0 | 0 | 0 |  | Fe_Cr_Ni_Co_W | Fe14Cr24Ni17Co14W31 | 0.04325924 | -2.5916 | 7.38 | 64.70077
5745 | 13 | 19 | 23 | 11 | 34 | 118.68 | 0.2791938 | 0.1321144 | 1471.573 | 0 | 0 | 0 |  | Fe_Cr_Ni_Co_W | Fe13Cr19Ni23Co11W34 | 0.04430387 | -2.7828 | 7.51 | 65.62157
5746 | 12 | 15 | 29 | 8 | 36 | 119.0454 | 0.2817312 | 0.1365464 | 1561.321 | 0 | 0 | 0 |  | Fe_Cr_Ni_Co_W | Fe12Cr15Ni29Co8W36 | 0.04492636 | -2.9508 | 7.64 | 65.88809
5747 | 9 | 12 | 36 | 6 | 37 | 118.8365 | 0.2840079 | 0.1408708 | 1640.033 | 0 | 0 | 0 |  | Fe_Cr_Ni_Co_W | Fe9Cr12Ni36Co6W37 | 0.04515889 | -3.1584 | 7.8 | 65.59695
5748 | 6 | 43 | 3 | 38 | 10 | 105.0138 | 0.264397 | 0.08930897 | 665.1386 | 0 | 0 | 0 |  | Fe_Cr_Ni_Co_W | Fe6Cr43Ni3Co38W10 | 0.02808561 | -3.2004 | 7.38 | 43.05299
5749 | 10 | 38 | 4 | 34 | 13 | 106.4862 | 0.26757 | 0.1002121 | 816.8678 | 0 | 0 | 0 |  | Fe_Cr_Ni_Co_W | Fe10Cr38Ni4Co34W13 | 0.03167844 | -2.912356 | 7.393939 | 48.08887
5750 | 14 | 33 | 7 | 29 | 16 | 107.6348 | 0.2709829 | 0.1075908 | 932.5672 | 0 | 0 | 0 |  | Fe_Cr_Ni_Co_W | Fe14Cr33Ni7Co29W16 | 0.03462782 | -2.767473 | 7.444444 | 52.07323
5751 | 17 | 29 | 10 | 25 | 19 | 108.8185 | 0.273762 | 0.1123768 | 1018.362 | 0 | 0 | 0 |  | Fe_Cr_Ni_Co_W | Fe17Cr29Ni10Co25W19 | 0.03697812 | -2.6728 | 7.49 | 55.21014
5752 | 19 | 25 | 15 | 20 | 21 | 109.2549 | 0.276484 | 0.1172916 | 1100.402 | 0 | 0 | 0 |  | Fe_Cr_Ni_Co_W | Fe19Cr25Ni15Co20W21 | 0.03850479 | -2.756 | 7.58 | 57.02491
5753 | 19 | 21 | 20 | 16 | 24 | 110.6001 | 0.2790761 | 0.1233017 | 1213.822 | 0 | 0 | 0 |  | Fe_Cr_Ni_Co_W | Fe19Cr21Ni20Co16W24 | 0.04038178 | -2.8268 | 7.66 | 59.4053
5754 | 18 | 17 | 26 | 12 | 26 | 111.2821 | 0.2817033 | 0.129195 | 1321.703 | 0 | 0 | 0 |  | Fe_Cr_Ni_Co_W | Fe18Cr17Ni26Co12W26 | 0.04163257 | -2.965412 | 7.777778 | 60.75101
5755 | 17 | 13 | 34 | 9 | 28 | 111.0713 | 0.2848429 | 0.1330398 | 1387.249 | 0 | 0 | 0 |  | Fe_Cr_Ni_Co_W | Fe17Cr13Ni34Co9W28 | 0.04238994 | -3.07264 | 7.950495 | 61.18299
5756 | 12 | 11 | 43 | 6 | 28 | 110.4668 | 0.2870306 | 0.1374246 | 1453.685 | 0 | 0 | 0 |  | Fe_Cr_Ni_Co_W | Fe12Cr11Ni43Co6W28 | 0.04247226 | -3.3132 | 8.14 | 60.8194
5757 | 9 | 35 | 3 | 45 | 8 | 100.4156 | 0.2710497 | 0.08488493 | 591.0135 | 0 | 0 | 0 |  | Fe_Cr_Ni_Co_W | Fe9Cr35Ni3Co45W8 | 0.02551237 | -3.1844 | 7.65 | 38.662
5758 | 14 | 31 | 5 | 39 | 10 | 101.2353 | 0.273378 | 0.09490421 | 715.5785 | 0 | 0 | 0 |  | Fe_Cr_Ni_Co_W | Fe14Cr31Ni5Co39W10 | 0.02846282 | -2.967452 | 7.666667 | 42.62291
5759 | 19 | 27 | 8 | 33 | 12 | 101.818 | 0.2759592 | 0.1010449 | 800.2015 | 0 | 0 | 0 |  | Fe_Cr_Ni_Co_W | Fe19Cr27Ni8Co33W12 | 0.0309704 | -2.807877 | 7.707071 | 45.89639
5760 | 22 | 24 | 12 | 28 | 14 | 102.4648 | 0.27814 | 0.1044645 | 854.1004 | 0 | 0 | 0 |  | Fe_Cr_Ni_Co_W | Fe22Cr24Ni12Co28W14 | 0.03301951 | -2.7744 | 7.76 | 48.56501
5761 | 24 | 20 | 17 | 23 | 16 | 102.9537 | 0.280912 | 0.1103999 | 942.5447 | 0 | 0 | 0 |  | Fe_Cr_Ni_Co_W | Fe24Cr20Ni17Co23W16 | 0.03496972 | -2.7728 | 7.85 | 50.99647
5762 | 25 | 17 | 22 | 18 | 18 | 103.7524 | 0.2829044 | 0.1157634 | 1028.835 | 0 | 0 | 0 |  | Fe_Cr_Ni_Co_W | Fe25Cr17Ni22Co18W18 | 0.03670796 | -2.8092 | 7.92 | 53.18599
5763 | 24 | 13 | 30 | 13 | 20 | 104.1302 | 0.2859358 | 0.1216198 | 1123.302 | 0 | 0 | 0 |  | Fe_Cr_Ni_Co_W | Fe24Cr13Ni30Co13W20 | 0.03825629 | -2.908 | 8.07 | 54.90902
5764 | 22 | 11 | 38 | 9 | 20 | 103.2351 | 0.2881144 | 0.1242176 | 1152.261 | 0 | 0 | 0 |  | Fe_Cr_Ni_Co_W | Fe22Cr11Ni38Co9W20 | 0.0383096 | -3.0696 | 8.23 | 54.58425
5765 | 16 | 8 | 50 | 6 | 20 | 101.8773 | 0.2916967 | 0.1275956 | 1190.565 | 0 | 0 | 0 |  | Fe_Cr_Ni_Co_W | Fe16Cr8Ni50Co6W20 | 0.03826415 | -3.1104 | 8.5 | 53.92736
5766 | 14 | 25 | 3 | 50 | 7 | 96.2676 | 0.2790218 | 0.0862812 | 587.6035 | 0 | 0 | 0 |  | Fe_Cr_Ni_Co_W | Fe14Cr25Ni3Co50W7 | 0.02425507 | -2.814815 | 7.919192 | 36.09242
5767 | 21 | 23 | 6 | 42 | 8 | 96.41177 | 0.2801041 | 0.08627232 | 590.4214 | 0 | 0 | 0 |  | Fe_Cr_Ni_Co_W | Fe21Cr23Ni6Co42W8 | 0.02587633 | -2.6972 | 7.92 | 38.09606
5768 | 26 | 20 | 9 | 36 | 9 | 96.36543 | 0.2819911 | 0.09024429 | 636.561 | 0 | 0 | 0 |  | Fe_Cr_Ni_Co_W | Fe26Cr20Ni9Co36W9 | 0.02743599 | -2.5804 | 7.96 | 40.01237
5769 | 28 | 18 | 13 | 29 | 11 | 97.75639 | 0.2829205 | 0.1003401 | 766.6148 | 0 | 0 | 0 |  | Fe_Cr_Ni_Co_W | Fe28Cr18Ni13Co29W11 | 0.03017525 | -2.579329 | 7.969697 | 43.76198
5770 | 30 | 16 | 18 | 24 | 12 | 97.77388 | 0.2845705 | 0.1011016 | 779.0829 | 0 | 0 | 0 |  | Fe_Cr_Ni_Co_W | Fe30Cr16Ni18Co24W12 | 0.03128679 | -2.6304 | 8.04 | 45.0959
5771 | 31 | 13 | 25 | 18 | 14 | 98.37845 | 0.2868642 | 0.1049475 | 837.3965 | 0 | 0 | 0 |  | Fe_Cr_Ni_Co_W | Fe31Cr13Ni25Co18W14 | 0.03332339 | -2.682874 | 8.138614 | 47.66111
5772 | 30 | 10 | 32 | 13 | 15 | 98.32916 | 0.2892911 | 0.1114283 | 924.1194 | 0 | 0 | 0 |  | Fe_Cr_Ni_Co_W | Fe30Cr10Ni32Co13W15 | 0.03447808 | -2.742 | 8.27 | 48.93618
5773 | 26 | 8 | 42 | 8 | 15 | 97.48322 | 0.2918312 | 0.1158473 | 976.1388 | 0 | 0 | 0 |  | Fe_Cr_Ni_Co_W | Fe26Cr8Ni42Co8W15 | 0.03463479 | -2.896847 | 8.464646 | 48.78882
5774 | 19 | 6 | 55 | 5 | 15 | 96.18215 | 0.2951485 | 0.1160109 | 968.758 | 1 | 0 | 0 |  | Fe_Cr_Ni_Co_W | Fe19Cr6Ni55Co5W15 | 0.03442121 | -2.8756 | 8.73 | 48.05247
5775 | 21 | 17 | 3 | 52 | 7 | 93.50945 | 0.2853295 | 0.08270157 | 539.0205 | 0 | 1 | 0 |  | Fe_Cr_Ni_Co_W | Fe21Cr17Ni3Co52W7 | 0.02431907 | -2.3104 | 8.1 | 35.48295
5776 | 28 | 16 | 6 | 43 | 7 | 93.13409 | 0.2855584 | 0.08249255 | 534.372 | 0 | 0 | 0 |  | Fe_Cr_Ni_Co_W | Fe28Cr16Ni6Co43W7 | 0.02454534 | -2.2908 | 8.09 | 35.57232
5777 | 33 | 15 | 9 | 36 | 7 | 92.74155 | 0.2860301 | 0.08243918 | 531.4019 | 0 | 0 | 0 |  | Fe_Cr_Ni_Co_W | Fe33Cr15Ni9Co36W7 | 0.02470245 | -2.2872 | 8.1 | 35.61123
5778 | 36 | 13 | 14 | 30 | 8 | 92.83415 | 0.2875606 | 0.08275099 | 537.4068 | 0 | 0 | 0 |  | Fe_Cr_Ni_Co_W | Fe36Cr13Ni14Co30W8 | 0.02621556 | -2.298598 | 8.158416 | 37.52932
5779 | 38 | 11 | 19 | 24 | 9 | 93.03799 | 0.2889886 | 0.0874009 | 589.8559 | 1 | 0 | 0 |  | Fe_Cr_Ni_Co_W | Fe38Cr11Ni19Co24W9 | 0.0277143 | -2.322517 | 8.217822 | 39.43702
5780 | 38 | 9 | 25 | 18 | 10 | 93.31312 | 0.2905435 | 0.09564192 | 685.0917 | 1 | 0 | 0 |  | Fe_Cr_Ni_Co_W | Fe38Cr9Ni25Co18W10 | 0.02921762 | -2.3956 | 8.3 | 41.34296
5781 | 37 | 7 | 33 | 12 | 11 | 93.38669 | 0.2924663 | 0.09998516 | 738.7913 | 1 | 0 | 0 |  | Fe_Cr_Ni_Co_W | Fe37Cr7Ni33Co12W11 | 0.03050026 | -2.4968 | 8.42 | 42.88776
5782 | 32 | 5 | 44 | 7 | 12 | 93.32226 | 0.2950076 | 0.1047186 | 798.3003 | 1 | 0 | 0 |  | Fe_Cr_Ni_Co_W | Fe32Cr5Ni44Co7W12 | 0.0316316 | -2.5952 | 8.61 | 44.15926
5783 | 23 | 4 | 57 | 4 | 12 | 92.45654 | 0.2977467 | 0.1068606 | 818.4397 | 1 | 0 | 0 |  | Fe_Cr_Ni_Co_W | Fe23Cr4Ni57Co4W12 | 0.03152093 | -2.6072 | 8.86 | 43.71213
5784 | 37 | 10 | 6 | 42 | 5 | 89.15119 | 0.2904202 | 0.0721705 | 412.6766 | 0 | 1 | 0 |  | Fe_Cr_Ni_Co_W | Fe37Cr10Ni6Co42W5 | 0.02125953 | -1.8872 | 8.24 | 30.35391
5785 | 41 | 10 | 9 | 35 | 5 | 89.08653 | 0.2901469 | 0.07214748 | 411.9325 | 0 | 1 | 0 |  | Fe_Cr_Ni_Co_W | Fe41Cr10Ni9Co35W5 | 0.02136175 | -1.9492 | 8.23 | 30.42762
5786 | 44 | 9 | 13 | 28 | 6 | 89.68778 | 0.2905419 | 0.07753913 | 467.3399 | 0 | 1 | 0 |  | Fe_Cr_Ni_Co_W | Fe44Cr9Ni13Co28W6 | 0.02330003 | -1.9788 | 8.24 | 33.03695
5787 | 45 | 8 | 18 | 22 | 7 | 90.22586 | 0.2912427 | 0.0826379 | 522.3336 | 1 | 0 | 0 |  | Fe_Cr_Ni_Co_W | Fe45Cr8Ni18Co22W7 | 0.02503883 | -2.0632 | 8.28 | 35.36948
5788 | 45 | 6 | 25 | 16 | 8 | 90.35063 | 0.2930365 | 0.08760485 | 576.8752 | 1 | 0 | 0 |  | Fe_Cr_Ni_Co_W | Fe45Cr6Ni25Co16W8 | 0.02663539 | -2.1416 | 8.38 | 37.40201
5789 | 43 | 5 | 32 | 11 | 9 | 90.78286 | 0.294187 | 0.09233493 | 632.6668 | 1 | 0 | 0 |  | Fe_Cr_Ni_Co_W | Fe43Cr5Ni32Co11W9 | 0.0280774 | -2.2792 | 8.47 | 39.28155
5790 | 38 | 3 | 43 | 6 | 11 | 91.636 | 0.2963971 | 0.09732243 | 699.5773 | 1 | 0 | 0 |  | Fe_Cr_Ni_Co_W | Fe38Cr3Ni43Co6W11 | 0.03047706 | -2.367219 | 8.633663 | 42.35588
5791 | 50 | 6 | 9 | 32 | 3 | 85.74163 | 0.293445 | 0.05817579 | 277.1696 | 0 | 1 | 0 |  | Fe_Cr_Ni_Co_W | Fe50Cr6Ni9Co32W3 | 0.01701935 | -1.642 | 8.32 | 23.99396
5792 | 52 | 6 | 13 | 25 | 4 | 86.68319 | 0.293041 | 0.06550387 | 342.2026 | 0 | 1 | 0 |  | Fe_Cr_Ni_Co_W | Fe52Cr6Ni13Co25W4 | 0.01946934 | -1.7368 | 8.31 | 27.39635
5793 | 53 | 5 | 18 | 19 | 5 | 87.23522 | 0.2937266 | 0.07185661 | 402.1853 | 0 | 1 | 0 |  | Fe_Cr_Ni_Co_W | Fe53Cr5Ni18Co19W5 | 0.02160987 | -1.812 | 8.35 | 30.29785
5794 | 53 | 4 | 23 | 13 | 6 | 87.84688 | 0.2944058 | 0.08256845 | 508.5444 | 1 | 0 | 0 |  | Fe_Cr_Ni_Co_W | Fe53Cr4Ni23Co13W6 | 0.02363492 | -1.901439 | 8.393939 | 33.03015
5795 | 50 | 4 | 30 | 8 | 8 | 89.56819 | 0.2944904 | 0.0876803 | 573.9856 | 1 | 0 | 0 |  | Fe_Cr_Ni_Co_W | Fe50Cr4Ni30Co8W8 | 0.02677561 | -2.128 | 8.44 | 37.37432
5796 | 33 | 47 | 12 | 3 | 5 | 101.3097 | 0.2583626 | 0.07040072 | 426.2688 | 0 | 0 | 0 |  | Fe_Cr_Ni_Co_W | Fe33Cr47Ni12Co3W5 | 0.02127967 | -2.7656 | 7.23 | 32.05558
5797 | 39 | 40 | 11 | 5 | 5 | 99.03326 | 0.2638484 | 0.07071911 | 423.7268 | 0 | 0 | 0 |  | Fe_Cr_Ni_Co_W | Fe39Cr40Ni11Co5W5 | 0.02137775 | -2.5932 | 7.37 | 31.85655
5798 | 44 | 34 | 10 | 7 | 4 | 96.24915 | 0.2682862 | 0.06574664 | 367.6433 | 0 | 0 | 0 |  | Fe_Cr_Ni_Co_W | Fe44Cr34Ni10Co7W4 | 0.01944956 | -2.460157 | 7.505051 | 28.77352
5799 | 49 | 27 | 9 | 11 | 4 | 93.82343 | 0.2742824 | 0.06573797 | 361.7679 | 0 | 0 | 0 |  | Fe_Cr_Ni_Co_W | Fe49Cr27Ni9Co11W4 | 0.01941947 | -2.2708 | 7.67 | 28.40757
5800 | 53 | 22 | 7 | 14 | 3 | 91.34111 | 0.2781137 | 0.05907461 | 296.2193 | 0 | 0 | 0 |  | Fe_Cr_Ni_Co_W | Fe53Cr22Ni7Co14W3 | 0.01712445 | -2.0402 | 7.777778 | 24.90427
5801 | 21 | 51 | 19 | 3 | 6 | 103.303 | 0.2567992 | 0.07683647 | 498.7084 | 0 | 0 | 0 |  | Fe_Cr_Ni_Co_W | Fe21Cr51Ni19Co3W6 | 0.02293191 | -3.7524 | 7.27 | 34.9106
5802 | 27 | 44 | 17 | 5 | 7 | 102.0401 | 0.2621291 | 0.08094983 | 541.8646 | 0 | 0 | 0 |  | Fe_Cr_Ni_Co_W | Fe27Cr44Ni17Co5W7 | 0.02471133 | -3.3764 | 7.37 | 37.15158
5803 | 32 | 38 | 16 | 7 | 8 | 100.8944 | 0.2669766 | 0.08505577 | 585.9731 | 0 | 0 | 0 |  | Fe_Cr_Ni_Co_W | Fe32Cr38Ni16Co7W8 | 0.02621166 | -3.105578 | 7.475248 | 38.99532
5804 | 36 | 32 | 14 | 10 | 8 | 99.21022 | 0.271163 | 0.08517404 | 582.3586 | 0 | 0 | 0 |  | Fe_Cr_Ni_Co_W | Fe36Cr32Ni14Co10W8 | 0.0264012 | -2.8384 | 7.58 | 38.93379
5805 | 40 | 26 | 11 | 14 | 9 | 98.36533 | 0.275415 | 0.08872945 | 622.9393 | 0 | 0 | 0 |  | Fe_Cr_Ni_Co_W | Fe40Cr26Ni11Co14W9 | 0.02786933 | -2.4508 | 7.66 | 40.72775
5806 | 44 | 21 | 9 | 18 | 8 | 95.83451 | 0.2792657 | 0.08519013 | 571.9774 | 0 | 0 | 0 |  | Fe_Cr_Ni_Co_W | Fe44Cr21Ni9Co18W8 | 0.0265169 | -2.214 | 7.78 | 38.42864
5807 | 46 | 16 | 7 | 23 | 7 | 93.39715 | 0.283233 | 0.08118795 | 519.1107 | 0 | 0 | 0 |  | Fe_Cr_Ni_Co_W | Fe46Cr16Ni7Co23W7 | 0.02511921 | -1.995715 | 7.909091 | 36.1156
5808 | 12 | 52 | 29 | 3 | 4 | 101.2419 | 0.2576724 | 0.07201442 | 436.9697 | 0 | 0 | 0 |  | Fe_Cr_Ni_Co_W | Fe12Cr52Ni29Co3W4 | 0.01887947 | -5.0752 | 7.49 | 29.24107
5809 | 16 | 46 | 27 | 4 | 8 | 103.0357 | 0.2627929 | 0.08758334 | 620.0959 | 0 | 0 | 0 |  | Fe_Cr_Ni_Co_W | Fe16Cr46Ni27Co4W8 | 0.02593238 | -4.472503 | 7.50495 | 39.19792
5810 | 21 | 39 | 24 | 6 | 10 | 103.0212 | 0.2674479 | 0.09388052 | 701.6484 | 0 | 0 | 0 |  | Fe_Cr_Ni_Co_W | Fe21Cr39Ni24Co6W10 | 0.02884252 | -3.9324 | 7.56 | 43.09745
5811 | 25 | 34 | 21 | 9 | 12 | 103.2336 | 0.2710075 | 0.09936167 | 777.7752 | 0 | 0 | 0 |  | Fe_Cr_Ni_Co_W | Fe25Cr34Ni21Co9W12 | 0.03111004 | -3.451818 | 7.594059 | 46.13479
5812 | 28 | 29 | 17 | 13 | 13 | 102.9558 | 0.2739995 | 0.1017417 | 812.5389 | 0 | 0 | 0 |  | Fe_Cr_Ni_Co_W | Fe28Cr29Ni17Co13W13 | 0.03233666 | -3.0168 | 7.63 | 47.66666
5813 | 31 | 24 | 14 | 17 | 14 | 102.4368 | 0.2772702 | 0.10438 | 849.3125 | 0 | 0 | 0 |  | Fe_Cr_Ni_Co_W | Fe31Cr24Ni14Co17W14 | 0.03337056 | -2.6452 | 7.69 | 48.85601
5814 | 34 | 19 | 11 | 23 | 13 | 99.99246 | 0.2809499 | 0.1022302 | 807.3957 | 0 | 0 | 0 |  | Fe_Cr_Ni_Co_W | Fe34Cr19Ni11Co23W13 | 0.03239996 | -2.3472 | 7.81 | 47.04158
5815 | 36 | 15 | 8 | 29 | 12 | 97.84632 | 0.2840124 | 0.09973749 | 763.6339 | 0 | 0 | 0 |  | Fe_Cr_Ni_Co_W | Fe36Cr15Ni8Co29W12 | 0.03133907 | -2.0784 | 7.91 | 45.19956
5816 | 37 | 12 | 6 | 36 | 9 | 93.94729 | 0.2871893 | 0.090219 | 625.8604 | 0 | 0 | 0 |  | Fe_Cr_Ni_Co_W | Fe37Cr12Ni6Co36W9 | 0.02768673 | -1.932 | 8.06 | 39.68173
5817 | 10 | 43 | 38 | 3 | 6 | 99.8291 | 0.2666725 | 0.08306903 | 552.3137 | 0 | 0 | 0 |  | Fe_Cr_Ni_Co_W | Fe10Cr43Ni38Co3W6 | 0.02280868 | -5.4472 | 7.81 | 34.53636
5818 | 13 | 38 | 34 | 4 | 10 | 102.5052 | 0.2695924 | 0.09664147 | 732.0559 | 0 | 0 | 0 |  | Fe_Cr_Ni_Co_W | Fe13Cr38Ni34Co4W10 | 0.02885658 | -4.800326 | 7.757576 | 43.08812
5819 | 16 | 33 | 29 | 7 | 14 | 104.9615 | 0.2724852 | 0.1064797 | 886.2617 | 0 | 0 | 0 |  | Fe_Cr_Ni_Co_W | Fe16Cr33Ni29Co7W14 | 0.03326982 | -4.099582 | 7.707071 | 49.36966
5820 | 19 | 29 | 25 | 10 | 17 | 106.4494 | 0.2748225 | 0.1123933 | 988.8996 | 0 | 0 | 0 |  | Fe_Cr_Ni_Co_W | Fe19Cr29Ni25Co10W17 | 0.03580765 | -3.5512 | 7.68 | 52.92107
5821 | 21 | 25 | 20 | 15 | 19 | 107.2424 | 0.2769614 | 0.1156255 | 1050.968 | 0 | 0 | 0 |  | Fe_Cr_Ni_Co_W | Fe21Cr25Ni20Co15W19 | 0.03731308 | -3.052 | 7.67 | 54.9749
5822 | 24 | 21 | 16 | 20 | 19 | 106.1412 | 0.2793881 | 0.1157348 | 1047.795 | 0 | 0 | 0 |  | Fe_Cr_Ni_Co_W | Fe24Cr21Ni16Co20W19 | 0.0373351 | -2.6708 | 7.72 | 54.6936
5823 | 26 | 17 | 12 | 26 | 18 | 104.3191 | 0.2819684 | 0.1141952 | 1013.332 | 0 | 0 | 0 |  | Fe_Cr_Ni_Co_W | Fe26Cr17Ni12Co26W18 | 0.03672051 | -2.345883 | 7.79798 | 53.46746
5824 | 28 | 13 | 9 | 34 | 17 | 101.8032 | 0.285231 | 0.1129167 | 976.2912 | 0 | 0 | 0 |  | Fe_Cr_Ni_Co_W | Fe28Cr13Ni9Co34W17 | 0.03562721 | -2.048035 | 7.920792 | 51.48172
5825 | 28 | 11 | 6 | 43 | 12 | 96.57502 | 0.2880138 | 0.1009112 | 774.2567 | 0 | 0 | 0 |  | Fe_Cr_Ni_Co_W | Fe28Cr11Ni6Co43W12 | 0.03102775 | -1.9208 | 8.09 | 44.58296
5826 | 8 | 35 | 45 | 3 | 9 | 99.88341 | 0.2739745 | 0.09579833 | 706.6211 | 1 | 0 | 0 |  | Fe_Cr_Ni_Co_W | Fe8Cr35Ni45Co3W9 | 0.027393 | -5.3584 | 8.05 | 40.66682
5827 | 10 | 31 | 39 | 5 | 14 | 103.9365 | 0.2754378 | 0.1091975 | 916.1906 | 0 | 0 | 0 |  | Fe_Cr_Ni_Co_W | Fe10Cr31Ni39Co5W14 | 0.03319812 | -4.692174 | 7.929293 | 49.00812
5828 | 12 | 27 | 33 | 8 | 19 | 107.6615 | 0.2769867 | 0.1183904 | 1091.414 | 0 | 0 | 0 |  | Fe_Cr_Ni_Co_W | Fe12Cr27Ni33Co8W19 | 0.03734723 | -4.01306 | 7.818182 | 55.04893
5829 | 14 | 24 | 28 | 12 | 22 | 109.4274 | 0.2783184 | 0.1223529 | 1177.935 | 0 | 0 | 0 |  | Fe_Cr_Ni_Co_W | Fe14Cr24Ni28Co12W22 | 0.03917288 | -3.4912 | 7.76 | 57.67356
5830 | 16 | 20 | 23 | 17 | 24 | 110.199 | 0.2802586 | 0.1247273 | 1232.654 | 0 | 0 | 0 |  | Fe_Cr_Ni_Co_W | Fe16Cr20Ni23Co17W24 | 0.04029523 | -2.9968 | 7.75 | 59.13239
5831 | 18 | 17 | 18 | 22 | 25 | 110.363 | 0.2816486 | 0.1256243 | 1255.363 | 0 | 0 | 0 |  | Fe_Cr_Ni_Co_W | Fe18Cr17Ni18Co22W25 | 0.04079137 | -2.5852 | 7.74 | 59.71357
5832 | 20 | 13 | 13 | 30 | 24 | 108.4111 | 0.2842045 | 0.1248397 | 1226.873 | 0 | 0 | 0 |  | Fe_Cr_Ni_Co_W | Fe20Cr13Ni13Co30W24 | 0.04020608 | -2.1868 | 7.82 | 58.48453
5833 | 20 | 11 | 9 | 38 | 22 | 106.0888 | 0.2859305 | 0.1224005 | 1165.614 | 0 | 0 | 0 |  | Fe_Cr_Ni_Co_W | Fe20Cr11Ni9Co38W22 | 0.03894284 | -1.9572 | 7.9 | 56.45033
5834 | 20 | 8 | 6 | 50 | 16 | 99.52742 | 0.2898665 | 0.1125271 | 956.5315 | 0 | 0 | 0 |  | Fe_Cr_Ni_Co_W | Fe20Cr8Ni6Co50W16 | 0.03454126 | -1.7184 | 8.14 | 49.6
5835 | 7 | 25 | 50 | 3 | 14 | 101.5834 | 0.2813358 | 0.1121608 | 942.6617 | 1 | 0 | 0 |  | Fe_Cr_Ni_Co_W | Fe7Cr25Ni50Co3W14 | 0.03322843 | -4.790532 | 8.252525 | 48.35863
5836 | 8 | 23 | 42 | 6 | 21 | 107.7208 | 0.2807306 | 0.1247602 | 1194.527 | 0 | 0 | 0 |  | Fe_Cr_Ni_Co_W | Fe8Cr23Ni42Co6W21 | 0.03854751 | -4.2028 | 8.02 | 56.29734
5837 | 9 | 20 | 36 | 9 | 26 | 111.5847 | 0.2812667 | 0.1303109 | 1337.966 | 0 | 0 | 0 |  | Fe_Cr_Ni_Co_W | Fe9Cr20Ni36Co9W26 | 0.04129243 | -3.6764 | 7.89 | 60.39694
5838 | 11 | 18 | 29 | 13 | 28 | 113.2957 | 0.2814131 | 0.1308394 | 1374.995 | 0 | 0 | 0 |  | Fe_Cr_Ni_Co_W | Fe11Cr18Ni29Co13W28 | 0.04227987 | -3.209877 | 7.787879 | 61.95436
5839 | 12 | 16 | 24 | 18 | 30 | 114.3332 | 0.2821097 | 0.1318831 | 1412.507 | 0 | 0 | 0 |  | Fe_Cr_Ni_Co_W | Fe12Cr16Ni24Co18W30 | 0.04287491 | -2.8176 | 7.74 | 62.8398
5840 | 14 | 13 | 18 | 25 | 31 | 114.2155 | 0.2834984 | 0.1323055 | 1425.748 | 0 | 0 | 0 |  | Fe_Cr_Ni_Co_W | Fe14Cr13Ni18Co25W31 | 0.04304665 | -2.360553 | 7.732673 | 62.93448
5841 | 15 | 10 | 13 | 32 | 30 | 112.9162 | 0.2851852 | 0.131759 | 1405.184 | 0 | 0 | 0 |  | Fe_Cr_Ni_Co_W | Fe15Cr10Ni13Co32W30 | 0.0426932 | -2.016 | 7.78 | 62.16711
5842 | 15 | 8 | 8 | 42 | 26 | 109.1569 | 0.2871879 | 0.1283766 | 1303.703 | 0 | 0 | 0 |  | Fe_Cr_Ni_Co_W | Fe15Cr8Ni8Co42W26 | 0.04095715 | -1.750842 | 7.89899 | 59.36524
5843 | 15 | 6 | 5 | 55 | 19 | 101.8265 | 0.2907911 | 0.1194479 | 1081.669 | 1 | 0 | 0 |  | Fe_Cr_Ni_Co_W | Fe15Cr6Ni5Co55W19 | 0.03661472 | -1.5244 | 8.15 | 52.59278
5844 | 7 | 17 | 52 | 3 | 21 | 105.5251 | 0.2858382 | 0.1282262 | 1230.66 | 1 | 0 | 0 |  | Fe_Cr_Ni_Co_W | Fe7Cr17Ni52Co3W21 | 0.03865963 | -4.0968 | 8.31 | 55.54962
5845 | 7 | 16 | 43 | 6 | 28 | 111.9597 | 0.2841269 | 0.13529 | 1432.32 | 0 | 0 | 0 |  | Fe_Cr_Ni_Co_W | Fe7Cr16Ni43Co6W28 | 0.04225672 | -3.7152 | 8.04 | 61.2107
5846 | 7 | 15 | 36 | 9 | 33 | 116.2897 | 0.2832039 | 0.1373592 | 1534.672 | 0 | 0 | 0 |  | Fe_Cr_Ni_Co_W | Fe7Cr15Ni36Co9W33 | 0.04395954 | -3.3432 | 7.85 | 64.08869
5847 | 8 | 13 | 30 | 14 | 36 | 118.1351 | 0.2835366 | 0.1377612 | 1576.326 | 0 | 0 | 0 |  | Fe_Cr_Ni_Co_W | Fe8Cr13Ni30Co14W36 | 0.04457642 | -2.91344 | 7.762376 | 65.09011
5848 | 9 | 11 | 24 | 19 | 38 | 119.4222 | 0.2839219 | 0.1374457 | 1596.656 | 0 | 0 | 0 |  | Fe_Cr_Ni_Co_W | Fe9Cr11Ni24Co19W38 | 0.04490898 | -2.519753 | 7.693069 | 65.64633
5849 | 10 | 9 | 18 | 25 | 38 | 119.3742 | 0.2846027 | 0.1367474 | 1588.893 | 0 | 0 | 0 |  | Fe_Cr_Ni_Co_W | Fe10Cr9Ni18Co25W38 | 0.04485786 | -2.1576 | 7.67 | 65.54723
5850 | 11 | 7 | 12 | 33 | 37 | 118.1459 | 0.2856679 | 0.136199 | 1565.877 | 0 | 0 | 0 |  | Fe_Cr_Ni_Co_W | Fe11Cr7Ni12Co33W37 | 0.04449639 | -1.804 | 7.69 | 64.90485
5851 | 12 | 5 | 7 | 44 | 32 | 113.4156 | 0.2878634 | 0.1343764 | 1468.679 | 0 | 0 | 0 |  | Fe_Cr_Ni_Co_W | Fe12Cr5Ni7Co44W32 | 0.04301155 | -1.5204 | 7.84 | 62.35094
5852 | 12 | 4 | 4 | 57 | 23 | 105.0411 | 0.2911102 | 0.1264114 | 1227.783 | 0 | 0 | 0 |  | Fe_Cr_Ni_Co_W | Fe12Cr4Ni4Co57W23 | 0.03896667 | -1.3388 | 8.11 | 56.00527
5853 | 5 | 10 | 42 | 6 | 37 | 118.1044 | 0.2859066 | 0.1427429 | 1669.073 | 0 | 0 | 0 |  | Fe_Cr_Ni_Co_W | Fe5Cr10Ni42Co6W37 | 0.04506227 | -3.2776 | 7.96 | 64.95106
5854 | 5 | 10 | 35 | 9 | 41 | 121.6635 | 0.2846103 | 0.1414452 | 1704.699 | 0 | 0 | 0 |  | Fe_Cr_Ni_Co_W | Fe5Cr10Ni35Co9W41 | 0.04562009 | -3.0076 | 7.77 | 66.28243
5855 | 6 | 9 | 28 | 13 | 44 | 124.0349 | 0.2841115 | 0.1395757 | 1712.663 | 0 | 0 | 0 |  | Fe_Cr_Ni_Co_W | Fe6Cr9Ni28Co13W44 | 0.04581584 | -2.6288 | 7.63 | 66.89514
5856 | 7 | 8 | 22 | 18 | 45 | 124.7344 | 0.2841023 | 0.1381099 | 1700.394 | 0 | 0 | 0 |  | Fe_Cr_Ni_Co_W | Fe7Cr8Ni22Co18W45 | 0.04574958 | -2.2872 | 7.56 | 66.97432
5857 | 8 | 6 | 16 | 25 | 45 | 124.3581 | 0.2848777 | 0.1375666 | 1690.253 | 0 | 0 | 0 |  | Fe_Cr_Ni_Co_W | Fe8Cr6Ni16Co25W45 | 0.04558113 | -1.9164 | 7.55 | 66.66896
5858 | 9 | 5 | 11 | 32 | 43 | 122.6081 | 0.2855755 | 0.1372964 | 1660.499 | 0 | 0 | 0 |  | Fe_Cr_Ni_Co_W | Fe9Cr5Ni11Co32W43 | 0.0452855 | -1.6544 | 7.58 | 66.18157
5859 | 11 | 3 | 6 | 43 | 38 | 117.7211 | 0.2876782 | 0.1373334 | 1589.835 | 0 | 0 | 0 |  | Fe_Cr_Ni_Co_W | Fe11Cr3Ni6Co43W38 | 0.04438417 | -1.366141 | 7.732673 | 64.42616
5860 | 3 | 6 | 32 | 9 | 50 | 127.8947 | 0.2849631 | 0.1409821 | 1809.848 | 0 | 0 | 0 |  | Fe_Cr_Ni_Co_W | Fe3Cr6Ni32Co9W50 | 0.04594228 | -2.6988 | 7.61 | 66.66896
5861 | 4 | 6 | 25 | 13 | 52 | 129.6306 | 0.2841547 | 0.137633 | 1775.384 | 0 | 0 | 0 |  | Fe_Cr_Ni_Co_W | Fe4Cr6Ni25Co13W52 | 0.04568668 | -2.3608 | 7.47 | 66.78323
5862 | 5 | 5 | 19 | 18 | 53 | 130.2914 | 0.2841458 | 0.1357008 | 1752.482 | 0 | 0 | 0 |  | Fe_Cr_Ni_Co_W | Fe5Cr5Ni19Co18W53 | 0.04545024 | -2.016 | 7.4 | 66.62762
5863 | 6 | 4 | 13 | 23 | 53 | 130.601 | 0.2842082 | 0.1343919 | 1734.959 | 0 | 0 | 0 |  | Fe_Cr_Ni_Co_W | Fe6Cr4Ni13Co23W53 | 0.04524025 | -1.683094 | 7.343434 | 66.49012
5864 | 8 | 4 | 8 | 30 | 50 | 127.9995 | 0.2845605 | 0.1348601 | 1703.739 | 0 | 0 | 0 |  | Fe_Cr_Ni_Co_W | Fe8Cr4Ni8Co30W50 | 0.04537518 | -1.4416 | 7.38 | 66.74159
5865 | 3 | 47 | 12 | 33 | 5 | 101.094 | 0.2621228 | 0.07229853 | 450.0384 | 0 | 0 | 0 |  | Fe_Cr_Ni_Co_W | Fe3Cr47Ni12Co33W5 | 0.02054851 | -4.2296 | 7.53 | 32.02749
5866 | 5 | 40 | 11 | 39 | 5 | 98.76123 | 0.2681057 | 0.07323143 | 453.154 | 0 | 0 | 0 |  | Fe_Cr_Ni_Co_W | Fe5Cr40Ni11Co39W5 | 0.0205726 | -3.994 | 7.71 | 31.7175
5867 | 7 | 34 | 10 | 44 | 4 | 95.90309 | 0.2730242 | 0.06867934 | 398.9179 | 0 | 0 | 0 |  | Fe_Cr_Ni_Co_W | Fe7Cr34Ni10Co44W4 | 0.01865175 | -3.7588 | 7.878788 | 28.66837
5868 | 11 | 27 | 9 | 49 | 4 | 93.43762 | 0.2790974 | 0.06861351 | 391.7202 | 0 | 1 | 0 |  | Fe_Cr_Ni_Co_W | Fe11Cr27Ni9Co49W4 | 0.01864153 | -3.2892 | 8.05 | 28.16576
5869 | 14 | 22 | 7 | 53 | 3 | 90.89506 | 0.2831684 | 0.0620299 | 324.0885 | 0 | 1 | 0 |  | Fe_Cr_Ni_Co_W | Fe14Cr22Ni7Co53W3 | 0.01642055 | -2.915621 | 8.171717 | 24.72788
5870 | 3 | 51 | 19 | 21 | 6 | 103.1914 | 0.2590285 | 0.07646976 | 500.1359 | 0 | 0 | 0 |  | Fe_Cr_Ni_Co_W | Fe3Cr51Ni19Co21W6 | 0.02245656 | -4.6236 | 7.45 | 34.83834
5871 | 5 | 44 | 17 | 27 | 7 | 101.8994 | 0.2648145 | 0.08142307 | 552.4502 | 0 | 0 | 0 |  | Fe_Cr_Ni_Co_W | Fe5Cr44Ni17Co27W7 | 0.02410906 | -4.3004 | 7.59 | 36.93183
5872 | 7 | 38 | 16 | 32 | 8 | 100.7316 | 0.2699587 | 0.0859748 | 601.898 | 0 | 0 | 0 |  | Fe_Cr_Ni_Co_W | Fe7Cr38Ni16Co32W8 | 0.02551149 | -3.987844 | 7.722772 | 38.62275
5873 | 10 | 32 | 14 | 36 | 8 | 99.0239 | 0.2742892 | 0.08660157 | 603.2891 | 0 | 0 | 0 |  | Fe_Cr_Ni_Co_W | Fe10Cr32Ni14Co36W8 | 0.02567452 | -3.6288 | 7.84 | 38.48376
5874 | 14 | 26 | 11 | 40 | 9 | 98.1771 | 0.2784972 | 0.09046744 | 647.375 | 0 | 0 | 0 |  | Fe_Cr_Ni_Co_W | Fe14Cr26Ni11Co40W9 | 0.02711472 | -3.1268 | 7.92 | 40.16205
5875 | 18 | 21 | 9 | 44 | 8 | 95.61601 | 0.2823855 | 0.08704086 | 596.0354 | 0 | 0 | 0 |  | Fe_Cr_Ni_Co_W | Fe18Cr21Ni9Co44W8 | 0.02581364 | -2.7652 | 8.04 | 37.87664
5876 | 23 | 16 | 7 | 46 | 7 | 93.17592 | 0.2860525 | 0.08292708 | 539.8398 | 0 | 1 | 0 |  | Fe_Cr_Ni_Co_W | Fe23Cr16Ni7Co46W7 | 0.02453617 | -2.380573 | 8.141414 | 35.63152
5877 | 3 | 52 | 29 | 12 | 4 | 101.1748 | 0.2588202 | 0.06916463 | 414.0363 | 0 | 0 | 0 |  | Fe_Cr_Ni_Co_W | Fe3Cr52Ni29Co12W4 | 0.01867038 | -5.4424 | 7.58 | 29.27029
5878 | 4 | 46 | 27 | 16 | 8 | 102.9669 | 0.2642281 | 0.08592157 | 607.1734 | 0 | 0 | 0 |  | Fe_Cr_Ni_Co_W | Fe4Cr46Ni27Co16W8 | 0.02558836 | -4.905401 | 7.623762 | 39.04004
5879 | 6 | 39 | 24 | 21 | 10 | 102.9418 | 0.2692096 | 0.09328474 | 700.4624 | 0 | 0 | 0 |  | Fe_Cr_Ni_Co_W | Fe6Cr39Ni24Co21W10 | 0.02836965 | -4.4064 | 7.71 | 42.78832
5880 | 9 | 34 | 21 | 25 | 12 | 103.1577 | 0.2728223 | 0.09938067 | 783.6081 | 0 | 0 | 0 |  | Fe_Cr_Ni_Co_W | Fe9Cr34Ni21Co25W12 | 0.03057462 | -3.903539 | 7.752475 | 45.71985
5881 | 13 | 29 | 17 | 28 | 13 | 102.8859 | 0.2756923 | 0.1022745 | 823.9485 | 0 | 0 | 0 |  | Fe_Cr_Ni_Co_W | Fe13Cr29Ni17Co28W13 | 0.03181157 | -3.4128 | 7.78 | 47.22245
5882 | 17 | 24 | 14 | 31 | 14 | 102.3719 | 0.2788294 | 0.1051653 | 863.3341 | 0 | 0 | 0 |  | Fe_Cr_Ni_Co_W | Fe17Cr24Ni14Co31W14 | 0.03286636 | -2.97 | 7.83 | 48.39535
5883 | 23 | 19 | 11 | 34 | 13 | 99.92926 | 0.2821888 | 0.1029999 | 819.5118 | 0 | 0 | 0 |  | Fe_Cr_Ni_Co_W | Fe23Cr19Ni11Co34W13 | 0.03202255 | -2.5584 | 7.92 | 46.68362
5884 | 29 | 15 | 8 | 36 | 12 | 97.79909 | 0.2848099 | 0.100268 | 771.3945 | 0 | 0 | 0 |  | Fe_Cr_Ni_Co_W | Fe29Cr15Ni8Co36W12 | 0.03111067 | -2.1932 | 7.98 | 44.97677
5885 | 36 | 12 | 6 | 37 | 9 | 93.93845 | 0.2873076 | 0.09028849 | 626.8164 | 0 | 0 | 0 |  | Fe_Cr_Ni_Co_W | Fe36Cr12Ni6Co37W9 | 0.02765881 | -1.9452 | 8.07 | 39.65489
5886 | 3 | 43 | 38 | 10 | 6 | 99.77732 | 0.2675415 | 0.08102894 | 534.8571 | 1 | 0 | 0 |  | Fe_Cr_Ni_Co_W | Fe3Cr43Ni38Co10W6 | 0.02262862 | -5.6124 | 7.88 | 34.46433
5887 | 4 | 38 | 34 | 13 | 10 | 102.4558 | 0.2706604 | 0.09505202 | 718.5384 | 0 | 0 | 0 |  | Fe_Cr_Ni_Co_W | Fe4Cr38Ni34Co13W10 | 0.02856887 | -5.00602 | 7.848485 | 42.88518
5888 | 7 | 33 | 29 | 16 | 14 | 104.9283 | 0.2734993 | 0.1056534 | 880.6896 | 0 | 0 | 0 |  | Fe_Cr_Ni_Co_W | Fe7Cr33Ni29Co16W14 | 0.03293475 | -4.301602 | 7.79798 | 49.08239
5889 | 10 | 29 | 25 | 19 | 17 | 106.4264 | 0.2757917 | 0.1122143 | 990.7458 | 0 | 0 | 0 |  | Fe_Cr_Ni_Co_W | Fe10Cr29Ni25Co19W17 | 0.03544519 | -3.7456 | 7.77 | 52.58241
5890 | 15 | 25 | 20 | 21 | 19 | 107.2311 | 0.277592 | 0.1156404 | 1054.015 | 0 | 0 | 0 |  | Fe_Cr_Ni_Co_W | Fe15Cr25Ni20Co21W19 | 0.03705792 | -3.1816 | 7.73 | 54.7244
5891 | 20 | 21 | 16 | 24 | 19 | 106.132 | 0.2798081 | 0.1157879 | 1050.389 | 0 | 0 | 0 |  | Fe_Cr_Ni_Co_W | Fe20Cr21Ni16Co24W19 | 0.03716601 | -2.7508 | 7.76 | 54.52293
5892 | 26 | 17 | 12 | 26 | 18 | 104.3191 | 0.2819684 | 0.114138 | 1012.918 | 0 | 0 | 0 |  | Fe_Cr_Ni_Co_W | Fe26Cr17Ni12Co26W18 | 0.03672051 | -2.345883 | 7.79798 | 53.46746
5893 | 34 | 13 | 9 | 28 | 17 | 101.8288 | 0.2845925 | 0.1122746 | 966.4913 | 0 | 0 | 0 |  | Fe_Cr_Ni_Co_W | Fe34Cr13Ni9Co28W17 | 0.03585892 | -1.958632 | 7.861386 | 51.72621
5894 | 43 | 11 | 6 | 28 | 12 | 96.68288 | 0.2863061 | 0.09971607 | 757.4518 | 0 | 0 | 0 |  | Fe_Cr_Ni_Co_W | Fe43Cr11Ni6Co28W12 | 0.03151303 | -1.7228 | 7.94 | 45.07982
5895 | 3 | 35 | 45 | 8 | 9 | 99.85029 | 0.2745711 | 0.09456189 | 695.4375 | 1 | 0 | 0 |  | Fe_Cr_Ni_Co_W | Fe3Cr35Ni45Co8W9 | 0.02724404 | -5.4064 | 8.1 | 40.55416
5896 | 5 | 31 | 39 | 10 | 14 | 103.9162 | 0.276002 | 0.1075958 | 900.1869 | 0 | 0 | 0 |  | Fe_Cr_Ni_Co_W | Fe5Cr31Ni39Co10W14 | 0.03301255 | -4.751352 | 7.979798 | 48.83919
5897 | 8 | 27 | 33 | 12 | 19 | 107.6548 | 0.2774113 | 0.1175384 | 1082.963 | 0 | 0 | 0 |  | Fe_Cr_Ni_Co_W | Fe8Cr27Ni33Co12W19 | 0.03717376 | -4.068564 | 7.858586 | 54.87629
5898 | 12 | 24 | 28 | 14 | 22 | 109.4263 | 0.2785218 | 0.1221142 | 1175.909 | 0 | 0 | 0 |  | Fe_Cr_Ni_Co_W | Fe12Cr24Ni28Co14W22 | 0.03908054 | -3.5216 | 7.78 | 57.57812
5899 | 17 | 20 | 23 | 16 | 24 | 110.1989 | 0.2801592 | 0.1244733 | 1228.85 | 0 | 0 | 0 |  | Fe_Cr_Ni_Co_W | Fe17Cr20Ni23Co16W24 | 0.04034357 | -2.9816 | 7.74 | 59.18404
5900 | 22 | 17 | 18 | 18 | 25 | 110.3619 | 0.2812556 | 0.1251305 | 1246.778 | 0 | 0 | 0 |  | Fe_Cr_Ni_Co_W | Fe22Cr17Ni18Co18W25 | 0.04098877 | -2.5212 | 7.7 | 59.92821
5901 | 30 | 13 | 13 | 20 | 24 | 108.4173 | 0.2832125 | 0.1238175 | 1208.593 | 0 | 0 | 0 |  | Fe_Cr_Ni_Co_W | Fe30Cr13Ni13Co20W24 | 0.0406851 | -2.0388 | 7.72 | 59.0139
5902 | 38 | 11 | 9 | 20 | 22 | 106.1214 | 0.2841069 | 0.1206878 | 1135.611 | 0 | 0 | 0 |  | Fe_Cr_Ni_Co_W | Fe38Cr11Ni9Co20W22 | 0.03975925 | -1.6908 | 7.72 | 57.3519
5903 | 50 | 8 | 6 | 20 | 16 | 99.68605 | 0.2866138 | 0.1098291 | 915.557 | 0 | 0 | 0 |  | Fe_Cr_Ni_Co_W | Fe50Cr8Ni6Co20W16 | 0.03567019 | -1.3824 | 7.84 | 50.8366
5904 | 3 | 25 | 50 | 7 | 14 | 101.5638 | 0.2817876 | 0.1152152 | 979.6118 | 0 | 0 | 0 |  | Fe_Cr_Ni_Co_W | Fe3Cr25Ni50Co7W14 | 0.03308151 | -4.772574 | 8.292929 | 48.20945
5905 | 6 | 23 | 42 | 8 | 21 | 107.7182 | 0.2809367 | 0.1268267 | 1222.327 | 0 | 0 | 0 |  | Fe_Cr_Ni_Co_W | Fe6Cr23Ni42Co8W21 | 0.03845768 | -4.2076 | 8.04 | 56.20133
5906 | 9 | 20 | 36 | 9 | 26 | 111.5847 | 0.2812667 | 0.131568 | 1355.286 | 0 | 0 | 0 |  | Fe_Cr_Ni_Co_W | Fe9Cr20Ni36Co9W26 | 0.04129243 | -3.6764 | 7.89 | 60.39694
5907 | 13 | 18 | 29 | 11 | 28 | 113.2919 | 0.2812211 | 0.1312261 | 1379.34 | 0 | 0 | 0 |  | Fe_Cr_Ni_Co_W | Fe13Cr18Ni29Co11W28 | 0.0423877 | -3.190287 | 7.767677 | 62.07463
5908 | 18 | 16 | 24 | 12 | 30 | 114.3184 | 0.2815499 | 0.1315557 | 1404.284 | 0 | 0 | 0 |  | Fe_Cr_Ni_Co_W | Fe18Cr16Ni24Co12W30 | 0.04320663 | -2.7456 | 7.68 | 63.21392
5909 | 25 | 13 | 18 | 14 | 31 | 114.1884 | 0.2824904 | 0.1310293 | 1400.993 | 0 | 0 | 0 |  | Fe_Cr_Ni_Co_W | Fe25Cr13Ni18Co14W31 | 0.04365567 | -2.213901 | 7.623762 | 63.62971
5910 | 32 | 10 | 13 | 15 | 30 | 112.8838 | 0.283602 | 0.1300005 | 1370.638 | 0 | 0 | 0 |  | Fe_Cr_Ni_Co_W | Fe32Cr10Ni13Co15W30 | 0.04362674 | -1.7848 | 7.61 | 63.24207
5911 | 42 | 8 | 8 | 15 | 26 | 109.1573 | 0.2845501 | 0.1257846 | 1254.958 | 0 | 0 | 0 |  | Fe_Cr_Ni_Co_W | Fe42Cr8Ni8Co15W26 | 0.04232994 | -1.376186 | 7.626263 | 60.93614
5912 | 55 | 6 | 5 | 15 | 19 | 101.982 | 0.2866041 | 0.1156708 | 1020.621 | 0 | 0 | 0 |  | Fe_Cr_Ni_Co_W | Fe55Cr6Ni5Co15W19 | 0.03826947 | -1.0924 | 7.75 | 54.461
5913 | 3 | 17 | 52 | 7 | 21 | 105.5168 | 0.2862507 | 0.1284731 | 1235.688 | 0 | 0 | 0 |  | Fe_Cr_Ni_Co_W | Fe3Cr17Ni52Co7W21 | 0.03848135 | -4.0456 | 8.35 | 55.34474
5914 | 6 | 16 | 43 | 7 | 28 | 111.9611 | 0.2842224 | 0.135375 | 1434.086 | 0 | 0 | 0 |  | Fe_Cr_Ni_Co_W | Fe6Cr16Ni43Co7W28 | 0.04220379 | -3.7112 | 8.05 | 61.14933
5915 | 9 | 15 | 36 | 7 | 33 | 116.2824 | 0.2830226 | 0.1371729 | 1530.657 | 0 | 0 | 0 |  | Fe_Cr_Ni_Co_W | Fe9Cr15Ni36Co7W33 | 0.04407726 | -3.3384 | 7.83 | 64.22616
5916 | 14 | 13 | 30 | 8 | 36 | 118.1077 | 0.2830122 | 0.1370264 | 1561.176 | 0 | 0 | 0 |  | Fe_Cr_Ni_Co_W | Fe14Cr13Ni30Co8W36 | 0.04494435 | -2.878149 | 7.70297 | 65.52376
5917 | 19 | 11 | 24 | 9 | 38 | 119.37 | 0.283065 | 0.1362113 | 1570.959 | 0 | 0 | 0 |  | Fe_Cr_Ni_Co_W | Fe19Cr11Ni24Co9W38 | 0.0455451 | -2.429566 | 7.594059 | 66.40133
5918 | 25 | 9 | 18 | 10 | 38 | 119.2952 | 0.2833102 | 0.1350122 | 1552.377 | 0 | 0 | 0 |  | Fe_Cr_Ni_Co_W | Fe25Cr9Ni18Co10W38 | 0.04582673 | -1.9836 | 7.52 | 66.70075
5919 | 33 | 7 | 12 | 11 | 37 | 118.0429 | 0.2837558 | 0.1336134 | 1512.558 | 0 | 0 | 0 |  | Fe_Cr_Ni_Co_W | Fe33Cr7Ni12Co11W37 | 0.04588727 | -1.5048 | 7.47 | 66.56155
5920 | 44 | 5 | 7 | 12 | 32 | 113.341 | 0.2849462 | 0.1308663 | 1399.481 | 0 | 0 | 0 |  | Fe_Cr_Ni_Co_W | Fe44Cr5Ni7Co12W32 | 0.04483631 | -1.098 | 7.52 | 64.51015
5921 | 57 | 4 | 4 | 12 | 23 | 105.1325 | 0.286607 | 0.1219898 | 1150.639 | 0 | 0 | 0 |  | Fe_Cr_Ni_Co_W | Fe57Cr4Ni4Co12W23 | 0.04104523 | -0.8528 | 7.66 | 58.41609
5922 | 6 | 10 | 42 | 5 | 37 | 118.0995 | 0.2858193 | 0.1426324 | 1666.685 | 0 | 0 | 0 |  | Fe_Cr_Ni_Co_W | Fe6Cr10Ni42Co5W37 | 0.04512573 | -3.2844 | 7.95 | 65.02884
5923 | 9 | 10 | 35 | 5 | 41 | 121.6374 | 0.2842744 | 0.1409791 | 1694.439 | 0 | 0 | 0 |  | Fe_Cr_Ni_Co_W | Fe9Cr10Ni35Co5W41 | 0.04589401 | -3.006 | 7.73 | 66.61711
5924 | 13 | 9 | 28 | 6 | 44 | 123.9814 | 0.2835399 | 0.1387256 | 1693.821 | 0 | 0 | 0 |  | Fe_Cr_Ni_Co_W | Fe13Cr9Ni28Co6W44 | 0.04632212 | -2.5868 | 7.56 | 67.51437
5925 | 18 | 8 | 22 | 7 | 45 | 124.647 | 0.2832126 | 0.13673 | 1670.029 | 0 | 0 | 0 |  | Fe_Cr_Ni_Co_W | Fe18Cr8Ni22Co7W45 | 0.04655906 | -2.1772 | 7.45 | 67.96315
5926 | 25 | 6 | 16 | 8 | 45 | 124.226 | 0.2835038 | 0.1353334 | 1641.985 | 0 | 0 | 0 |  | Fe_Cr_Ni_Co_W | Fe25Cr6Ni16Co8W45 | 0.0468297 | -1.7056 | 7.38 | 68.19795
5927 | 32 | 5 | 11 | 9 | 43 | 122.449 | 0.2836847 | 0.1343176 | 1597.199 | 0 | 0 | 0 |  | Fe_Cr_Ni_Co_W | Fe32Cr5Ni11Co9W43 | 0.046912 | -1.3232 | 7.35 | 68.16238
5928 | 43 | 3 | 6 | 11 | 38 | 117.5763 | 0.2849436 | 0.1333787 | 1509.168 | 0 | 0 | 0 |  | Fe_Cr_Ni_Co_W | Fe43Cr3Ni6Co11W38 | 0.04640394 | -0.9269679 | 7.415842 | 66.87032
5929 | 9 | 6 | 32 | 3 | 50 | 127.8372 | 0.2844979 | 0.1400812 | 1789.941 | 0 | 0 | 0 |  | Fe_Cr_Ni_Co_W | Fe9Cr6Ni32Co3W50 | 0.0464252 | -2.6892 | 7.55 | 67.27994
5930 | 13 | 6 | 25 | 4 | 52 | 129.5378 | 0.283469 | 0.1363215 | 1746.143 | 0 | 0 | 0 |  | Fe_Cr_Ni_Co_W | Fe13Cr6Ni25Co4W52 | 0.04643776 | -2.2888 | 7.38 | 67.72732
5931 | 18 | 5 | 19 | 5 | 53 | 130.154 | 0.2831641 | 0.1337689 | 1709.688 | 0 | 0 | 0 |  | Fe_Cr_Ni_Co_W | Fe18Cr5Ni19Co5W53 | 0.04655396 | -1.86 | 7.27 | 68.01316
5932 | 23 | 4 | 13 | 6 | 53 | 130.4176 | 0.2829181 | 0.1320025 | 1681.601 | 0 | 0 | 0 |  | Fe_Cr_Ni_Co_W | Fe23Cr4Ni13Co6W53 | 0.04671103 | -1.412509 | 7.171717 | 68.33242
5933 | 30 | 4 | 8 | 8 | 50 | 127.7917 | 0.2828593 | 0.1317478 | 1635.914 | 0 | 0 | 0 |  | Fe_Cr_Ni_Co_W | Fe30Cr4Ni8Co8W50 | 0.04714178 | -1.0368 | 7.16 | 68.92431
5934 | 33 | 47 | 12 | 5 | 3 | 99.32933 | 0.2583154 | 0.06036678 | 323.8531 | 0 | 0 | 0 |  | Fe_Cr_Ni_Co_W | Fe33Cr47Ni12Co5W3 | 0.01678025 | -2.9512 | 7.29 | 25.50608
5935 | 39 | 40 | 11 | 5 | 5 | 99.03326 | 0.2638484 | 0.07071911 | 423.7268 | 0 | 0 | 0 |  | Fe_Cr_Ni_Co_W | Fe39Cr40Ni11Co5W5 | 0.02137775 | -2.5932 | 7.37 | 31.85655
5936 | 44 | 34 | 10 | 4 | 7 | 99.26964 | 0.2679549 | 0.07962425 | 519.6526 | 0 | 0 | 0 |  | Fe_Cr_Ni_Co_W | Fe44Cr34Ni10Co4W7 | 0.02514029 | -2.234874 | 7.414141 | 37.04414
5937 | 49 | 27 | 9 | 4 | 11 | 100.7766 | 0.2730294 | 0.09389154 | 697.2189 | 0 | 0 | 0 |  | Fe_Cr_Ni_Co_W | Fe49Cr27Ni9Co4W11 | 0.0306387 | -1.8312 | 7.46 | 44.72136
5938 | 53 | 22 | 7 | 3 | 14 | 102.3548 | 0.27569 | 0.1021374 | 817.3558 | 0 | 0 | 0 |  | Fe_Cr_Ni_Co_W | Fe53Cr22Ni7Co3W14 | 0.03413866 | -1.402714 | 7.444444 | 49.58433
5939 | 21 | 51 | 19 | 6 | 3 | 100.3421 | 0.2566619 | 0.06315588 | 350.1531 | 0 | 0 | 0 |  | Fe_Cr_Ni_Co_W | Fe21Cr51Ni19Co6W3 | 0.01660533 | -4.0152 | 7.36 | 25.71848
5940 | 27 | 44 | 17 | 7 | 5 | 100.0682 | 0.2621863 | 0.07276844 | 446.0242 | 0 | 0 | 0 |  | Fe_Cr_Ni_Co_W | Fe27Cr44Ni17Co7W5 | 0.02118522 | -3.5332 | 7.43 | 31.98437
5941 | 32 | 38 | 16 | 8 | 7 | 99.91929 | 0.2670681 | 0.08137551 | 539.7945 | 0 | 0 | 0 |  | Fe_Cr_Ni_Co_W | Fe32Cr38Ni16Co8W7 | 0.02468454 | -3.173806 | 7.50495 | 36.75095
5942 | 36 | 32 | 14 | 8 | 10 | 101.172 | 0.2708791 | 0.09185696 | 671.7763 | 0 | 0 | 0 |  | Fe_Cr_Ni_Co_W | Fe36Cr32Ni14Co8W10 | 0.02912842 | -2.7152 | 7.52 | 42.95346
5943 | 40 | 26 | 11 | 9 | 14 | 103.2184 | 0.2744837 | 0.102795 | 830.8366 | 0 | 0 | 0 |  | Fe_Cr_Ni_Co_W | Fe40Cr26Ni11Co9W14 | 0.03364056 | -2.1768 | 7.51 | 49.28489
5944 | 44 | 21 | 9 | 8 | 18 | 105.4971 | 0.2770483 | 0.1113593 | 974.4848 | 0 | 0 | 0 |  | Fe_Cr_Ni_Co_W | Fe44Cr21Ni9Co8W18 | 0.03724523 | -1.726 | 7.48 | 54.32274
5945 | 46 | 16 | 7 | 7 | 23 | 108.8796 | 0.2791623 | 0.1194149 | 1136.444 | 0 | 0 | 0 |  | Fe_Cr_Ni_Co_W | Fe46Cr16Ni7Co7W23 | 0.0408855 | -1.31007 | 7.424242 | 59.48989
5946 | 12 | 52 | 29 | 4 | 3 | 100.2411 | 0.2576389 | 0.06708295 | 384.6138 | 0 | 0 | 0 |  | Fe_Cr_Ni_Co_W | Fe12Cr52Ni29Co4W3 | 0.01648134 | -5.1492 | 7.52 | 25.84009
5947 | 16 | 46 | 27 | 8 | 4 | 99.10517 | 0.2629447 | 0.07150409 | 427.1316 | 0 | 0 | 0 |  | Fe_Cr_Ni_Co_W | Fe16Cr46Ni27Co8W4 | 0.01884861 | -4.731301 | 7.623762 | 28.92377
5948 | 21 | 39 | 24 | 10 | 6 | 99.07695 | 0.2678481 | 0.07979284 | 517.0745 | 0 | 0 | 0 |  | Fe_Cr_Ni_Co_W | Fe21Cr39Ni24Co10W6 | 0.02294357 | -4.1628 | 7.68 | 34.44692
5949 | 25 | 34 | 21 | 12 | 9 | 100.3367 | 0.2714298 | 0.0905671 | 649.8209 | 0 | 0 | 0 |  | Fe_Cr_Ni_Co_W | Fe25Cr34Ni21Co12W9 | 0.02746947 | -3.607097 | 7.683168 | 40.73942
5950 | 28 | 29 | 17 | 13 | 13 | 102.9558 | 0.2739995 | 0.1017417 | 812.5389 | 0 | 0 | 0 |  | Fe_Cr_Ni_Co_W | Fe28Cr29Ni17Co13W13 | 0.03233666 | -3.0168 | 7.63 | 47.66666
5951 | 31 | 24 | 14 | 14 | 17 | 105.2886 | 0.276666 | 0.1106311 | 960.0528 | 0 | 0 | 0 |  | Fe_Cr_Ni_Co_W | Fe31Cr24Ni14Co14W17 | 0.03605167 | -2.5144 | 7.6 | 52.89953
5952 | 34 | 19 | 11 | 13 | 23 | 109.3889 | 0.2786699 | 0.1201549 | 1151.38 | 0 | 0 | 0 |  | Fe_Cr_Ni_Co_W | Fe34Cr19Ni11Co13W23 | 0.04029644 | -1.9632 | 7.51 | 59.00602
5953 | 36 | 15 | 8 | 12 | 29 | 113.6217 | 0.2798472 | 0.1261222 | 1306.033 | 0 | 0 | 0 |  | Fe_Cr_Ni_Co_W | Fe36Cr15Ni8Co12W29 | 0.04334613 | -1.4868 | 7.4 | 63.48063
5954 | 37 | 12 | 6 | 9 | 36 | 118.7794 | 0.2802039 | 0.1295483 | 1441.051 | 0 | 0 | 0 |  | Fe_Cr_Ni_Co_W | Fe37Cr12Ni6Co9W36 | 0.04575205 | -1.0788 | 7.25 | 67.17522
5955 | 10 | 43 | 38 | 6 | 3 | 96.78219 | 0.2669535 | 0.06828371 | 387.8959 | 1 | 0 | 0 |  | Fe_Cr_Ni_Co_W | Fe10Cr43Ni38Co6W3 | 0.01647947 | -5.5804 | 7.9 | 25.62245
5956 | 13 | 38 | 34 | 10 | 4 | 96.43314 | 0.2703964 | 0.07260087 | 431.1972 | 1 | 0 | 0 |  | Fe_Cr_Ni_Co_W | Fe13Cr38Ni34Co10W4 | 0.01900622 | -5.047648 | 7.939394 | 28.90548
5957 | 16 | 33 | 29 | 14 | 7 | 98.02184 | 0.2736551 | 0.08522002 | 575.5794 | 0 | 0 | 0 |  | Fe_Cr_Ni_Co_W | Fe16Cr33Ni29Co14W7 | 0.02463321 | -4.368126 | 7.919192 | 36.6554
5958 | 19 | 29 | 25 | 17 | 10 | 99.6923 | 0.2761441 | 0.09535227 | 708.2013 | 0 | 0 | 0 |  | Fe_Cr_Ni_Co_W | Fe19Cr29Ni25Co17W10 | 0.02875192 | -3.8004 | 7.89 | 42.38997523
5959 | 21 | 25 | 20 | 19 | 15 | 103.4634 | 0.2777725 | 0.1081477 | 908.603 | 0 | 0 | 0 |  | Fe_Cr_Ni_Co_W | Fe21Cr25Ni20Co19W15 | 0.03405222 | -3.1896 | 7.79 | 50.02239
5960 | 24 | 21 | 16 | 19 | 20 | 107.0728 | 0.2791697 | 0.1172941 | 1080.595 | 0 | 0 | 0 |  | Fe_Cr_Ni_Co_W | Fe24Cr21Ni16Co19W20 | 0.03804487 | -2.6384 | 7.69 | 55.78208
5961 | 26 | 17 | 12 | 18 | 26 | 111.7337 | 0.2801029 | 0.1246757 | 1256.031 | 0 | 0 | 0 |  | Fe_Cr_Ni_Co_W | Fe26Cr17Ni12Co18W26 | 0.04170924 | -2.10101 | 7.555556 | 61.19478
5962 | 28 | 13 | 9 | 17 | 34 | 117.012 | 0.2810955 | 0.1303112 | 1429.428 | 0 | 0 | 0 |  | Fe_Cr_Ni_Co_W | Fe28Cr13Ni9Co17W34 | 0.04461406 | -1.608078 | 7.415842 | 65.51748
5963 | 28 | 11 | 6 | 12 | 43 | 124.2594 | 0.2802668 | 0.1305174 | 1543.762 | 0 | 0 | 0 |  | Fe_Cr_Ni_Co_W | Fe28Cr11Ni6Co12W43 | 0.04654908 | -1.1148 | 7.16 | 68.90711
5964 | 8 | 35 | 45 | 9 | 3 | 93.74474 | 0.2751528 | 0.06818739 | 380.0576 | 1 | 1 | 1 | 380.0576 | Fe_Cr_Ni_Co_W | Fe8Cr35Ni45Co9W3 | 0.01646838 | -5.4736 | 8.23 | 25.29407
5965 | 10 | 31 | 39 | 14 | 5 | 94.85219 | 0.2773515 | 0.07797686 | 483.2254 | 1 | 0 | 0 |  | Fe_Cr_Ni_Co_W | Fe10Cr31Ni39Co14W5 | 0.0210465 | -4.868483 | 8.20202 | 31.43865
5966 | 12 | 27 | 33 | 19 | 8 | 96.84463 | 0.2794533 | 0.09008251 | 629.3922 | 1 | 0 | 0 |  | Fe_Cr_Ni_Co_W | Fe12Cr27Ni33Co19W8 | 0.02606656 | -4.228548 | 8.151515 | 38.36842
5967 | 14 | 24 | 28 | 22 | 12 | 99.90401 | 0.2805921 | 0.1026705 | 807.4662 | 0 | 0 | 0 |  | Fe_Cr_Ni_Co_W | Fe14Cr24Ni28Co22W12 | 0.03093724 | -3.6912 | 8.06 | 45.27295
5968 | 16 | 20 | 23 | 24 | 17 | 103.6743 | 0.2819132 | 0.1142027 | 1002.796 | 0 | 0 | 0 |  | Fe_Cr_Ni_Co_W | Fe16Cr20Ni23Co24W17 | 0.03559296 | -3.1284 | 7.96 | 51.93024
5969 | 18 | 17 | 18 | 25 | 22 | 107.62 | 0.2823636 | 0.1221164 | 1167.535 | 0 | 0 | 0 |  | Fe_Cr_Ni_Co_W | Fe18Cr17Ni18Co25W22 | 0.03909054 | -2.644 | 7.83 | 57.06523
5970 | 20 | 13 | 13 | 24 | 30 | 113.7845 | 0.2827371 | 0.1300008 | 1380.205 | 0 | 0 | 0 |  | Fe_Cr_Ni_Co_W | Fe20Cr13Ni13Co24W30 | 0.04300354 | -2.0764 | 7.64 | 62.91772
5971 | 20 | 11 | 9 | 22 | 38 | 120.1552 | 0.2820551 | 0.1326406 | 1522.161 | 0 | 0 | 0 |  | Fe_Cr_Ni_Co_W | Fe20Cr11Ni9Co22W38 | 0.04525721 | -1.65 | 7.42 | 66.65553
5972 | 20 | 8 | 6 | 16 | 50 | 128.9978 | 0.2813441 | 0.1301988 | 1619.087 | 0 | 0 | 0 |  | Fe_Cr_Ni_Co_W | Fe20Cr8Ni6Co16W50 | 0.04633636 | -1.1472 | 7.12 | 68.78982
5973 | 7 | 25 | 50 | 14 | 3 | 90.20873 | 0.2846599 | 0.06680887 | 359.3987 | 1 | 1 | 1 | 359.3987 | Fe_Cr_Ni_Co_W | Fe7Cr25Ni50Co14W3 | 0.01654826 | -4.709723 | 8.585859 | 24.8374
5974 | 8 | 23 | 42 | 21 | 6 | 92.91333 | 0.2849087 | 0.08280104 | 529.8584 | 1 | 1 | 1 | 529.8584 | Fe_Cr_Ni_Co_W | Fe8Cr23Ni42Co21W6 | 0.02273835 | -4.1848 | 8.47 | 33.29024
5975 | 9 | 20 | 36 | 26 | 9 | 95.24874 | 0.2859282 | 0.09471908 | 679.8704 | 1 | 0 | 0 |  | Fe_Cr_Ni_Co_W | Fe9Cr20Ni36Co26W9 | 0.02725204 | -3.6832 | 8.4 | 39.54441
5976 | 11 | 18 | 29 | 28 | 13 | 99.08003 | 0.2853793 | 0.1065176 | 858.4658 | 0 | 0 | 0 |  | Fe_Cr_Ni_Co_W | Fe11Cr18Ni29Co28W13 | 0.03200768 | -3.295582 | 8.242424 | 46.38069
5977 | 12 | 16 | 24 | 30 | 18 | 103.3268 | 0.2851672 | 0.1175389 | 1053.879 | 0 | 0 | 0 |  | Fe_Cr_Ni_Co_W | Fe12Cr16Ni24Co30W18 | 0.03620104 | -2.9136 | 8.1 | 52.50714
5978 | 14 | 13 | 18 | 31 | 25 | 108.8994 | 0.2849887 | 0.1274869 | 1275.326 | 0 | 0 | 0 |  | Fe_Cr_Ni_Co_W | Fe14Cr13Ni18Co31W25 | 0.0404142 | -2.419371 | 7.910891 | 58.75602
5979 | 15 | 10 | 13 | 30 | 32 | 114.6696 | 0.2846866 | 0.1328859 | 1449.003 | 0 | 0 | 0 |  | Fe_Cr_Ni_Co_W | Fe15Cr10Ni13Co30W32 | 0.0434119 | -1.9952 | 7.72 | 63.33554
5980 | 15 | 8 | 8 | 26 | 42 | 123.0296 | 0.2832488 | 0.1342358 | 1602.405 | 0 | 0 | 0 |  | Fe_Cr_Ni_Co_W | Fe15Cr8Ni8Co26W42 | 0.04560467 | -1.548413 | 7.414141 | 67.1645
5981 | 15 | 6 | 5 | 19 | 55 | 132.3375 | 0.2818661 | 0.1283572 | 1641.343 | 0 | 0 | 0 |  | Fe_Cr_Ni_Co_W | Fe15Cr6Ni5Co19W55 | 0.0455847 | -1.0924 | 7.07 | 67.82743
5982 | 7 | 17 | 52 | 21 | 3 | 87.28775 | 0.2923466 | 0.06500606 | 336.5883 | 1 | 1 | 1 | 336.5883 | Fe_Cr_Ni_Co_W | Fe7Cr17Ni52Co21W3 | 0.01646844 | -3.636 | 8.85 | 24.12385
5983 | 7 | 16 | 43 | 28 | 6 | 90.50826 | 0.2912446 | 0.08240951 | 518.2289 | 1 | 1 | 1 | 518.2289 | Fe_Cr_Ni_Co_W | Fe7Cr16Ni43Co28W6 | 0.02270088 | -3.3456 | 8.7 | 32.70764
5984 | 7 | 15 | 36 | 33 | 9 | 93.57784 | 0.2903742 | 0.09503714 | 677.2759 | 1 | 1 | 1 | 677.2759 | Fe_Cr_Ni_Co_W | Fe7Cr15Ni36Co33W9 | 0.02716789 | -3.0936 | 8.57 | 39.03844
5985 | 8 | 13 | 30 | 36 | 14 | 98.06337 | 0.2897401 | 0.1105196 | 908.7106 | 0 | 0 | 0 |  | Fe_Cr_Ni_Co_W | Fe8Cr13Ni30Co36W14 | 0.03258238 | -2.766788 | 8.415842 | 46.76811
5986 | 9 | 11 | 24 | 38 | 19 | 102.5053 | 0.2890531 | 0.1210133 | 1103.74 | 0 | 0 | 0 |  | Fe_Cr_Ni_Co_W | Fe9Cr11Ni24Co38W19 | 0.03662568 | -2.460151 | 8.257426 | 52.67178
5987 | 10 | 9 | 18 | 38 | 25 | 107.9508 | 0.2880055 | 0.1291767 | 1298.372 | 0 | 0 | 0 |  | Fe_Cr_Ni_Co_W | Fe10Cr9Ni18Co38W25 | 0.04031447 | -2.1628 | 8.06 | 58.21435
5988 | 11 | 7 | 12 | 37 | 33 | 114.7146 | 0.2866734 | 0.1349668 | 1492.907 | 0 | 0 | 0 |  | Fe_Cr_Ni_Co_W | Fe11Cr7Ni12Co37W33 | 0.04343392 | -1.82 | 7.81 | 63.11767
5989 | 12 | 5 | 7 | 32 | 44 | 123.5145 | 0.2849097 | 0.1358261 | 1647.72 | 0 | 0 | 0 |  | Fe_Cr_Ni_Co_W | Fe12Cr5Ni7Co32W44 | 0.04546357 | -1.4436 | 7.48 | 66.65583
5990 | 12 | 4 | 4 | 23 | 57 | 133.3707 | 0.282732 | 0.1281947 | 1659.489 | 0 | 0 | 0 |  | Fe_Cr_Ni_Co_W | Fe12Cr4Ni4Co23W57 | 0.04499782 | -1.0668 | 7.09 | 66.80262
5991 | 5 | 10 | 42 | 37 | 6 | 88.50348 | 0.2966548 | 0.08216899 | 508.5376 | 1 | 1 | 1 | 508.5376 | Fe_Cr_Ni_Co_W | Fe5Cr10Ni42Co37W6 | 0.0226181 | -2.3972 | 8.89 | 32.10779
5992 | 5 | 10 | 35 | 41 | 9 | 91.94211 | 0.2947343 | 0.09554342 | 675.7623 | 1 | 1 | 1 | 675.7623 | Fe_Cr_Ni_Co_W | Fe5Cr10Ni35Co41W9 | 0.02706819 | -2.3676 | 8.73 | 38.48844
5993 | 6 | 9 | 28 | 44 | 13 | 95.99639 | 0.2932398 | 0.1085293 | 868.5089 | 0 | 0 | 0 |  | Fe_Cr_Ni_Co_W | Fe6Cr9Ni28Co44W13 | 0.03161077 | -2.2196 | 8.56 | 45.04165
5994 | 7 | 8 | 22 | 45 | 18 | 100.8657 | 0.291585 | 0.1199318 | 1074.558 | 1 | 0 | 0 |  | Fe_Cr_Ni_Co_W | Fe7Cr8Ni22Co45W18 | 0.03588682 | -2.082 | 8.37 | 51.33995
5995 | 8 | 6 | 16 | 45 | 25 | 107.1097 | 0.2901663 | 0.1301667 | 1309.328 | 1 | 0 | 0 |  | Fe_Cr_Ni_Co_W | Fe8Cr6Ni16Co45W25 | 0.04013473 | -1.8364 | 8.15 | 57.67799
5996 | 9 | 5 | 11 | 43 | 32 | 113.2966 | 0.2883567 | 0.1354278 | 1484.876 | 0 | 0 | 0 |  | Fe_Cr_Ni_Co_W | Fe9Cr5Ni11Co43W32 | 0.04294422 | -1.6588 | 7.91 | 62.13622
5997 | 11 | 3 | 6 | 38 | 43 | 121.84 | 0.2864529 | 0.1372335 | 1652.681 | 0 | 0 | 0 |  | Fe_Cr_Ni_Co_W | Fe11Cr3Ni6Co38W43 | 0.04517294 | -1.350456 | 7.584158 | 65.86399
5998 | 3 | 6 | 32 | 50 | 9 | 90.70936 | 0.2981003 | 0.09563885 | 671.6279 | 1 | 1 | 1 | 671.6279 | Fe_Cr_Ni_Co_W | Fe3Cr6Ni32Co50W9 | 0.0269426 | -1.6656 | 8.84 | 37.99947
5999 | 4 | 6 | 25 | 52 | 13 | 95.11935 | 0.2956459 | 0.108931 | 869.4557 | 1 | 1 | 1 | 869.4557 | Fe_Cr_Ni_Co_W | Fe4Cr6Ni25Co52W13 | 0.03146545 | -1.7212 | 8.64 | 44.61961
6000 | 5 | 5 | 19 | 53 | 18 | 100.0182 | 0.2938524 | 0.1206631 | 1080.255 | 1 | 0 | 0 |  | Fe_Cr_Ni_Co_W | Fe5Cr5Ni19Co53W18 | 0.03571465 | -1.638 | 8.45 | 50.86639
6001 | 6 | 4 | 13 | 53 | 23 | 104.9555 | 0.292149 | 0.1282688 | 1255.273 | 1 | 0 | 0 |  | Fe_Cr_Ni_Co_W | Fe6Cr4Ni13Co53W23 | 0.03900918 | -1.523926 | 8.252525 | 55.85466
6002 | 8 | 4 | 8 | 50 | 30 | 111.3269 | 0.2895119 | 0.1342583 | 1439.266 | 0 | 0 | 0 |  | Fe_Cr_Ni_Co_W | Fe8Cr4Ni8Co50W30 | 0.04209214 | -1.4736 | 7.98 | 60.78849
6003 | 3 | 47 | 12 | 5 | 33 | 126.3226 | 0.2615446 | 0.1145826 | 1224.475 | 0 | 0 | 0 |  | Fe_Cr_Ni_Co_W | Fe3Cr47Ni12Co5W33 | 0.04338945 | -1.9672 | 6.69 | 68.30637
6004 | 5 | 40 | 11 | 5 | 39 | 129.1382 | 0.265545 | 0.1176644 | 1327.237 | 0 | 0 | 0 |  | Fe_Cr_Ni_Co_W | Fe5Cr40Ni11Co5W39 | 0.04487861 | -1.6548 | 6.69 | 70.53481
6005 | 7 | 34 | 10 | 4 | 44 | 131.8092 | 0.2683691 | 0.1184555 | 1389.539 | 0 | 0 | 0 |  | Fe_Cr_Ni_Co_W | Fe7Cr34Ni10Co4W44 | 0.04565163 | -1.359045 | 6.666667 | 71.6611
6006 | 11 | 27 | 9 | 4 | 49 | 133.2772 | 0.2717964 | 0.1199136 | 1450.775 | 0 | 0 | 0 |  | Fe_Cr_Ni_Co_W | Fe11Cr27Ni9Co4W49 | 0.0460157 | -1.1472 | 6.7 | 71.61117
6007 | 14 | 22 | 7 | 3 | 53 | 135.4029 | 0.273605 | 0.1182563 | 1460.572 | 0 | 0 | 0 |  | Fe_Cr_Ni_Co_W | Fe14Cr22Ni7Co3W53 | 0.04598506 | -0.8137945 | 6.656566 | 71.33058
6008 | 3 | 51 | 19 | 6 | 21 | 117.1621 | 0.2591992 | 0.1083149 | 1011.917 | 0 | 0 | 0 |  | Fe_Cr_Ni_Co_W | Fe3Cr51Ni19Co6W21 | 0.03805847 | -3.4176 | 7 | 58.93861
6009 | 5 | 44 | 17 | 7 | 27 | 120.2829 | 0.2638086 | 0.1158305 | 1174.738 | 0 | 0 | 0 |  | Fe_Cr_Ni_Co_W | Fe5Cr44Ni17Co7W27 | 0.04132147 | -2.9084 | 6.99 | 63.86204
6010 | 7 | 38 | 16 | 8 | 32 | 122.3734 | 0.2675972 | 0.1202341 | 1284.613 | 0 | 0 | 0 |  | Fe_Cr_Ni_Co_W | Fe7Cr38Ni16Co8W32 | 0.04320249 | -2.585629 | 7.009901 | 66.51948
6011 | 10 | 32 | 14 | 8 | 36 | 124.3495 | 0.2704635 | 0.1234268 | 1376.709 | 0 | 0 | 0 |  | Fe_Cr_Ni_Co_W | Fe10Cr32Ni14Co8W36 | 0.04455074 | -2.1952 | 7 | 68.33476
6012 | 14 | 26 | 11 | 9 | 40 | 125.9517 | 0.2732226 | 0.1252625 | 1443.89 | 0 | 0 | 0 |  | Fe_Cr_Ni_Co_W | Fe14Cr26Ni11Co9W40 | 0.04549252 | -1.7504 | 6.99 | 69.40346
6013 | 18 | 21 | 9 | 8 | 44 | 127.7651 | 0.2752433 | 0.1260469 | 1494.565 | 0 | 0 | 0 |  | Fe_Cr_Ni_Co_W | Fe18Cr21Ni9Co8W44 | 0.04618952 | -1.3828 | 6.96 | 70.11819
6014 | 23 | 16 | 7 | 7 | 46 | 128.3847 | 0.2771611 | 0.1266344 | 1524.831 | 0 | 0 | 0 |  | Fe_Cr_Ni_Co_W | Fe23Cr16Ni7Co7W46 | 0.04664148 | -1.0754 | 6.959596 | 70.22854
6015 | 3 | 52 | 29 | 4 | 12 | 108.948 | 0.2589426 | 0.09538559 | 756.707 | 0 | 0 | 0 |  | Fe_Cr_Ni_Co_W | Fe3Cr52Ni29Co4W12 | 0.03071853 | -4.8792 | 7.34 | 47.06368
6016 | 4 | 46 | 27 | 8 | 16 | 110.5278 | 0.2638316 | 0.1034395 | 885.7507 | 0 | 0 | 0 |  | Fe_Cr_Ni_Co_W | Fe4Cr46Ni27Co8W16 | 0.03437969 | -4.425448 | 7.386139 | 52.34881
6017 | 6 | 39 | 24 | 10 | 21 | 113.2734 | 0.2680765 | 0.1146464 | 1083.143 | 0 | 0 | 0 |  | Fe_Cr_Ni_Co_W | Fe6Cr39Ni24Co10W21 | 0.03820831 | -3.8388 | 7.38 | 57.91192
6018 | 9 | 34 | 21 | 12 | 25 | 115.0886 | 0.2710521 | 0.1191204 | 1182.018 | 0 | 0 | 0 |  | Fe_Cr_Ni_Co_W | Fe9Cr34Ni21Co12W25 | 0.04041827 | -3.312224 | 7.366337 | 61.02304
6019 | 13 | 29 | 17 | 13 | 28 | 116.6456 | 0.2732555 | 0.1232001 | 1274.969 | 0 | 0 | 0 |  | Fe_Cr_Ni_Co_W | Fe13Cr29Ni17Co13W28 | 0.04205441 | -2.7708 | 7.33 | 63.26539
6020 | 17 | 24 | 14 | 14 | 31 | 117.8391 | 0.2756196 | 0.1260249 | 1346.986 | 0 | 0 | 0 |  | Fe_Cr_Ni_Co_W | Fe17Cr24Ni14Co14W31 | 0.04334969 | -2.324 | 7.32 | 64.88112
6021 | 23 | 19 | 11 | 13 | 34 | 119.0055 | 0.277659 | 0.1281366 | 1408.271 | 0 | 0 | 0 |  | Fe_Cr_Ni_Co_W | Fe23Cr19Ni11Co13W34 | 0.04456296 | -1.8444 | 7.29 | 66.28265
6022 | 29 | 15 | 8 | 12 | 36 | 119.6035 | 0.2791387 | 0.1292081 | 1442.738 | 0 | 0 | 0 |  | Fe_Cr_Ni_Co_W | Fe29Cr15Ni8Co12W36 | 0.04536064 | -1.4252 | 7.26 | 67.08346
6023 | 36 | 12 | 6 | 9 | 37 | 119.6138 | 0.2801004 | 0.1296845 | 1455.944 | 0 | 0 | 0 |  | Fe_Cr_Ni_Co_W | Fe36Cr12Ni6Co9W37 | 0.04595278 | -1.0716 | 7.23 | 67.56175
6024 | 3 | 43 | 38 | 6 | 10 | 103.7462 | 0.2671557 | 0.09449064 | 715.7741 | 0 | 0 | 0 |  | Fe_Cr_Ni_Co_W | Fe3Cr43Ni38Co6W10 | 0.02848121 | -5.446 | 7.76 | 42.99058
6025 | 4 | 38 | 34 | 10 | 13 | 105.4015 | 0.2702634 | 0.1049724 | 868.5187 | 0 | 0 | 0 |  | Fe_Cr_Ni_Co_W | Fe4Cr38Ni34Co10W13 | 0.03194522 | -4.893378 | 7.757576 | 47.91607
6026 | 7 | 33 | 29 | 14 | 16 | 106.8526 | 0.2731767 | 0.1117751 | 981.72 | 0 | 0 | 0 |  | Fe_Cr_Ni_Co_W | Fe7Cr33Ni29Co14W16 | 0.03474217 | -4.232221 | 7.737374 | 51.82438
6027 | 10 | 29 | 25 | 17 | 19 | 108.3011 | 0.2754308 | 0.1156232 | 1059.07 | 0 | 0 | 0 |  | Fe_Cr_Ni_Co_W | Fe10Cr29Ni25Co17W19 | 0.03696846 | -3.6816 | 7.71 | 54.92349
6028 | 15 | 25 | 20 | 19 | 21 | 109.0844 | 0.2771995 | 0.1185738 | 1117.683 | 0 | 0 | 0 |  | Fe_Cr_Ni_Co_W | Fe15Cr25Ni20Co19W21 | 0.0384269 | -3.1176 | 7.67 | 56.84505
6029 | 20 | 21 | 16 | 19 | 24 | 110.7312 | 0.2787405 | 0.1224083 | 1202.215 | 0 | 0 | 0 |  | Fe_Cr_Ni_Co_W | Fe20Cr21Ni16Co19W24 | 0.0403412 | -2.5968 | 7.61 | 59.45587
6030 | 26 | 17 | 12 | 18 | 26 | 111.7337 | 0.2801029 | 0.1254104 | 1268.332 | 0 | 0 | 0 |  | Fe_Cr_Ni_Co_W | Fe26Cr17Ni12Co18W26 | 0.04170924 | -2.10101 | 7.555556 | 61.19478
6031 | 34 | 13 | 9 | 17 | 28 | 111.8504 | 0.2818245 | 0.1257002 | 1281.343 | 0 | 0 | 0 |  | Fe_Cr_Ni_Co_W | Fe34Cr13Ni9Co17W28 | 0.04266245 | -1.648074 | 7.534653 | 62.16387
6032 | 43 | 11 | 6 | 12 | 28 | 111.6277 | 0.2819726 | 0.125976 | 1284.106 | 0 | 0 | 0 |  | Fe_Cr_Ni_Co_W | Fe43Cr11Ni6Co12W28 | 0.04317377 | -1.2108 | 7.46 | 62.64974
6033 | 3 | 35 | 45 | 9 | 8 | 98.84429 | 0.2747625 | 0.09117174 | 648.4785 | 1 | 0 | 0 |  | Fe_Cr_Ni_Co_W | Fe3Cr35Ni45Co9W8 | 0.02584871 | -5.4236 | 8.13 | 38.54076
6034 | 5 | 31 | 39 | 14 | 10 | 99.94667 | 0.2768269 | 0.1001185 | 767.7188 | 1 | 0 | 0 |  | Fe_Cr_Ni_Co_W | Fe5Cr31Ni39Co14W10 | 0.02863637 | -4.821549 | 8.10101 | 42.3896
6035 | 8 | 27 | 33 | 19 | 12 | 100.8634 | 0.2789396 | 0.1050328 | 843.473 | 0 | 0 | 0 |  | Fe_Cr_Ni_Co_W | Fe8Cr27Ni33Co19W12 | 0.03095963 | -4.194266 | 8.070707 | 45.55768
6036 | 12 | 24 | 28 | 22 | 14 | 101.8577 | 0.2803165 | 0.1073337 | 887.1732 | 0 | 0 | 0 |  | Fe_Cr_Ni_Co_W | Fe12Cr24Ni28Co22W14 | 0.03290774 | -3.6752 | 8.02 | 48.21991
6037 | 17 | 20 | 23 | 24 | 16 | 102.7178 | 0.282063 | 0.1118369 | 960.8097 | 0 | 0 | 0 |  | Fe_Cr_Ni_Co_W | Fe17Cr20Ni23Co24W16 | 0.03480145 | -3.1352 | 7.98 | 50.72465
6038 | 22 | 17 | 18 | 25 | 18 | 103.879 | 0.2829691 | 0.1153809 | 1026.234 | 0 | 0 | 0 |  | Fe_Cr_Ni_Co_W | Fe22Cr17Ni18Co25W18 | 0.03651359 | -2.6696 | 7.91 | 53.05808
6039 | 30 | 13 | 13 | 24 | 20 | 104.7205 | 0.2842559 | 0.118439 | 1084.679 | 0 | 0 | 0 |  | Fe_Cr_Ni_Co_W | Fe30Cr13Ni13Co24W20 | 0.03818526 | -2.1284 | 7.84 | 55.18913
6040 | 38 | 11 | 9 | 22 | 20 | 104.2624 | 0.2846481 | 0.1177764 | 1071.722 | 0 | 0 | 0 |  | Fe_Cr_Ni_Co_W | Fe38Cr11Ni9Co22W20 | 0.03843044 | -1.7436 | 7.78 | 55.33534
6041 | 50 | 8 | 6 | 16 | 20 | 103.481 | 0.2854205 | 0.1173005 | 1058.066 | 0 | 0 | 0 |  | Fe_Cr_Ni_Co_W | Fe50Cr8Ni6Co16W20 | 0.03884004 | -1.2672 | 7.72 | 55.54854
6042 | 3 | 25 | 50 | 14 | 7 | 94.42424 | 0.2838321 | 0.09323645 | 648.9732 | 1 | 1 | 1 | 648.9732 | Fe_Cr_Ni_Co_W | Fe3Cr25Ni50Co14W7 | 0.02446995 | -4.709723 | 8.505051 | 35.83653
6043 | 6 | 23 | 42 | 21 | 8 | 94.97178 | 0.2844981 | 0.09164092 | 639.4404 | 1 | 0 | 0 |  | Fe_Cr_Ni_Co_W | Fe6Cr23Ni42Co21W8 | 0.02585514 | -4.1816 | 8.43 | 37.72214
6044 | 9 | 20 | 36 | 26 | 9 | 95.24874 | 0.2859282 | 0.09440324 | 676.9837 | 1 | 0 | 0 |  | Fe_Cr_Ni_Co_W | Fe9Cr20Ni36Co26W9 | 0.02725204 | -3.6832 | 8.4 | 39.54441
6045 | 13 | 18 | 29 | 28 | 11 | 97.07205 | 0.2857884 | 0.1031196 | 797.6718 | 0 | 0 | 0 |  | Fe_Cr_Ni_Co_W | Fe13Cr18Ni29Co28W11 | 0.02990279 | -3.301296 | 8.282828 | 43.28374
6046 | 18 | 16 | 24 | 30 | 12 | 97.47922 | 0.2863514 | 0.1025535 | 797.1159 | 0 | 0 | 0 |  | Fe_Cr_Ni_Co_W | Fe18Cr16Ni24Co30W12 | 0.03097404 | -2.9328 | 8.22 | 44.69497
6047 | 25 | 13 | 18 | 31 | 14 | 98.58529 | 0.2870626 | 0.1047685 | 838.4098 | 0 | 0 | 0 |  | Fe_Cr_Ni_Co_W | Fe25Cr13Ni18Co31W14 | 0.0330131 | -2.453877 | 8.128713 | 47.44031
6048 | 32 | 10 | 13 | 30 | 15 | 99.00278 | 0.2878137 | 0.1093155 | 903.2236 | 0 | 0 | 0 |  | Fe_Cr_Ni_Co_W | Fe32Cr10Ni13Co30W15 | 0.03425541 | -2.0428 | 8.06 | 49.01541
6049 | 42 | 8 | 8 | 26 | 15 | 98.77586 | 0.287785 | 0.1106463 | 918.6433 | 0 | 0 | 0 |  | Fe_Cr_Ni_Co_W | Fe42Cr8Ni8Co26W15 | 0.03467725 | -1.636568 | 7.959596 | 49.43534
6050 | 55 | 6 | 5 | 19 | 15 | 98.15652 | 0.2878669 | 0.1075335 | 872.4414 | 0 | 0 | 0 |  | Fe_Cr_Ni_Co_W | Fe55Cr6Ni5Co19W15 | 0.03490416 | -1.2044 | 7.87 | 49.49909
6051 | 3 | 17 | 52 | 21 | 7 | 91.52512 | 0.2911214 | 0.08924623 | 594.2475 | 1 | 1 | 1 | 594.2475 | Fe_Cr_Ni_Co_W | Fe3Cr17Ni52Co21W7 | 0.02434489 | -3.6648 | 8.77 | 34.99771
6052 | 6 | 16 | 43 | 28 | 7 | 91.55455 | 0.2909533 | 0.08764247 | 579.0543 | 1 | 1 | 1 | 579.0543 | Fe_Cr_Ni_Co_W | Fe6Cr16Ni43Co28W7 | 0.02432886 | -3.35 | 8.68 | 34.99871
6053 | 9 | 15 | 36 | 33 | 7 | 91.50985 | 0.2909331 | 0.08650144 | 568.0614 | 1 | 1 | 1 | 568.0614 | Fe_Cr_Ni_Co_W | Fe9Cr15Ni36Co33W7 | 0.02433399 | -3.0888 | 8.61 | 34.99943
6054 | 14 | 13 | 30 | 36 | 8 | 92.04577 | 0.2913286 | 0.08555157 | 564.2324 | 1 | 1 | 1 | 564.2324 | Fe_Cr_Ni_Co_W | Fe14Cr13Ni30Co36W8 | 0.02578852 | -2.757377 | 8.534653 | 36.92976
6055 | 19 | 11 | 24 | 38 | 9 | 92.68425 | 0.2915756 | 0.08912835 | 608.8659 | 1 | 1 | 1 | 608.8659 | Fe_Cr_Ni_Co_W | Fe19Cr11Ni24Co38W9 | 0.02724185 | -2.452309 | 8.455446 | 38.88052
6056 | 25 | 9 | 18 | 38 | 10 | 93.45017 | 0.2915702 | 0.09611578 | 693.6034 | 0 | 0 | 0 |  | Fe_Cr_Ni_Co_W | Fe25Cr9Ni18Co38W10 | 0.0287602 | -2.1628 | 8.36 | 40.93055
6057 | 33 | 7 | 12 | 37 | 11 | 94.10328 | 0.2914631 | 0.09865357 | 729.642 | 0 | 0 | 0 |  | Fe_Cr_Ni_Co_W | Fe33Cr7Ni12Co37W11 | 0.03012782 | -1.8376 | 8.25 | 42.75325
6058 | 44 | 5 | 7 | 32 | 12 | 94.73477 | 0.2910863 | 0.1007255 | 760.7817 | 0 | 0 | 0 |  | Fe_Cr_Ni_Co_W | Fe44Cr5Ni7Co32W12 | 0.03152932 | -1.482 | 8.12 | 44.58655
6059 | 57 | 4 | 4 | 23 | 12 | 94.62505 | 0.2902054 | 0.09967377 | 745.5675 | 0 | 0 | 0 |  | Fe_Cr_Ni_Co_W | Fe57Cr4Ni4Co23W12 | 0.03187028 | -1.1388 | 7.99 | 44.92427
6060 | 6 | 10 | 42 | 37 | 5 | 87.43818 | 0.2970267 | 0.07676003 | 448.3557 | 1 | 1 | 1 | 448.3557 | Fe_Cr_Ni_Co_W | Fe6Cr10Ni42Co37W5 | 0.02081628 | -2.3884 | 8.91 | 29.59375
6061 | 9 | 10 | 35 | 41 | 5 | 87.73818 | 0.2961165 | 0.075879 | 441.8722 | 1 | 1 | 1 | 441.8722 | Fe_Cr_Ni_Co_W | Fe9Cr10Ni35Co41W5 | 0.02083007 | -2.3436 | 8.81 | 29.68232
6062 | 13 | 9 | 28 | 44 | 6 | 88.78273 | 0.2954836 | 0.08053683 | 494.2313 | 1 | 1 | 1 | 494.2313 | Fe_Cr_Ni_Co_W | Fe13Cr9Ni28Co44W6 | 0.02269127 | -2.1916 | 8.7 | 32.26314
6063 | 18 | 8 | 22 | 45 | 7 | 89.78801 | 0.2948211 | 0.08468956 | 543.5974 | 1 | 1 | 1 | 543.5974 | Fe_Cr_Ni_Co_W | Fe18Cr8Ni22Co45W7 | 0.02441097 | -2.0556 | 8.59 | 34.64838
6064 | 25 | 6 | 16 | 45 | 8 | 90.47059 | 0.2947824 | 0.08836162 | 588.0559 | 1 | 1 | 1 | 588.0559 | Fe_Cr_Ni_Co_W | Fe25Cr6Ni16Co45W8 | 0.02604264 | -1.8092 | 8.49 | 36.8254
6065 | 32 | 5 | 11 | 43 | 9 | 91.43386 | 0.2939834 | 0.09170744 | 631.5004 | 1 | 0 | 0 |  | Fe_Cr_Ni_Co_W | Fe32Cr5Ni11Co43W9 | 0.02757494 | -1.6496 | 8.37 | 38.94547
6066 | 43 | 3 | 6 | 38 | 11 | 92.99133 | 0.2932577 | 0.0944879 | 676.0479 | 0 | 0 | 0 |  | Fe_Cr_Ni_Co_W | Fe43Cr3Ni6Co38W11 | 0.03019648 | -1.350456 | 8.217822 | 42.52565
6067 | 9 | 6 | 32 | 50 | 3 | 84.31395 | 0.3005082 | 0.06080836 | 294.7247 | 1 | 1 | 1 | 294.7247 | Fe_Cr_Ni_Co_W | Fe9Cr6Ni32Co50W3 | 0.01637428 | -1.6176 | 8.96 | 23.16808
6068 | 13 | 6 | 25 | 52 | 4 | 85.72914 | 0.2989024 | 0.06781413 | 360.4353 | 1 | 1 | 1 | 360.4353 | Fe_Cr_Ni_Co_W | Fe13Cr6Ni25Co52W4 | 0.01878257 | -1.6744 | 8.82 | 26.5652
6069 | 18 | 5 | 19 | 53 | 5 | 86.7642 | 0.2981725 | 0.0735726 | 418.3582 | 1 | 1 | 1 | 418.3582 | Fe_Cr_Ni_Co_W | Fe18Cr5Ni19Co53W5 | 0.02090322 | -1.5912 | 8.71 | 29.48406
6070 | 23 | 4 | 13 | 53 | 6 | 87.86119 | 0.2973799 | 0.08373374 | 523.2803 | 1 | 1 | 1 | 523.2803 | Fe_Cr_Ni_Co_W | Fe23Cr4Ni13Co53W6 | 0.02290713 | -1.489236 | 8.59596 | 32.26605
6071 | 30 | 4 | 8 | 50 | 8 | 90.15661 | 0.2952892 | 0.0875642 | 578.4991 | 1 | 1 | 1 | 578.4991 | Fe_Cr_Ni_Co_W | Fe30Cr4Ni8Co50W8 | 0.02608784 | -1.4736 | 8.42 | 36.80272
6072 | 5 | 47 | 12 | 33 | 3 | 99.09315 | 0.2619235 | 0.06223019 | 344.2154 | 0 | 0 | 0 |  | Fe_Cr_Ni_Co_W | Fe5Cr47Ni12Co33W3 | 0.01619649 | -4.2952 | 7.57 | 25.7682
6073 | 5 | 40 | 11 | 39 | 5 | 98.76123 | 0.2681057 | 0.07323143 | 453.154 | 0 | 0 | 0 |  | Fe_Cr_Ni_Co_W | Fe5Cr40Ni11Co39W5 | 0.0205726 | -3.994 | 7.71 | 31.7175
6074 | 4 | 34 | 10 | 44 | 7 | 98.97089 | 0.272871 | 0.08260577 | 557.6488 | 0 | 0 | 0 |  | Fe_Cr_Ni_Co_W | Fe4Cr34Ni10Co44W7 | 0.02406246 | -3.687787 | 7.818182 | 36.50589
6075 | 4 | 27 | 9 | 49 | 11 | 100.5099 | 0.2782284 | 0.09724421 | 746.0805 | 0 | 0 | 0 |  | Fe_Cr_Ni_Co_W | Fe4Cr27Ni9Co49W11 | 0.02919425 | -3.1632 | 7.91 | 43.57465
6076 | 3 | 22 | 7 | 53 | 14 | 102.1182 | 0.2812984 | 0.1061064 | 879.471 | 1 | 0 | 0 |  | Fe_Cr_Ni_Co_W | Fe3Cr22Ni7Co53W14 | 0.03231383 | -2.749515 | 7.949495 | 47.91521
6077 | 6 | 51 | 19 | 21 | 3 | 100.2212 | 0.2585982 | 0.06242763 | 347.3603 | 0 | 0 | 0 |  | Fe_Cr_Ni_Co_W | Fe6Cr51Ni19Co21W3 | 0.01628495 | -4.7232 | 7.51 | 25.87257
6078 | 7 | 44 | 17 | 27 | 5 | 99.91594 | 0.2646944 | 0.07312246 | 453.9617 | 0 | 0 | 0 |  | Fe_Cr_Ni_Co_W | Fe7Cr44Ni17Co27W5 | 0.02070381 | -4.3572 | 7.63 | 31.92178
6079 | 8 | 38 | 16 | 32 | 7 | 99.74893 | 0.2699686 | 0.08223908 | 554.2191 | 0 | 0 | 0 |  | Fe_Cr_Ni_Co_W | Fe8Cr38Ni16Co32W7 | 0.02404979 | -4.011371 | 7.742574 | 36.45851
6080 | 8 | 32 | 14 | 36 | 10 | 101.0044 | 0.2741598 | 0.09341678 | 696.4065 | 0 | 0 | 0 |  | Fe_Cr_Ni_Co_W | Fe8Cr32Ni14Co36W10 | 0.02826068 | -3.5888 | 7.8 | 42.33627
6081 | 9 | 26 | 11 | 40 | 14 | 103.0827 | 0.2779355 | 0.1049605 | 866.3875 | 0 | 0 | 0 |  | Fe_Cr_Ni_Co_W | Fe9Cr26Ni11Co40W14 | 0.03251958 | -3.0448 | 7.82 | 48.29689
6082 | 8 | 21 | 9 | 44 | 18 | 105.3977 | 0.2808681 | 0.1142224 | 1024.005 | 0 | 0 | 0 |  | Fe_Cr_Ni_Co_W | Fe8Cr21Ni9Co44W18 | 0.035768 | -2.6332 | 7.84 | 52.87192
6083 | 7 | 16 | 7 | 46 | 23 | 108.8557 | 0.2831007 | 0.1230164 | 1202.423 | 0 | 0 | 0 |  | Fe_Cr_Ni_Co_W | Fe7Cr16Ni7Co46W23 | 0.03902652 | -2.217325 | 7.818182 | 57.51743
6084 | 4 | 52 | 29 | 12 | 3 | 100.1764 | 0.2586735 | 0.06397068 | 360.2097 | 0 | 0 | 0 |  | Fe_Cr_Ni_Co_W | Fe4Cr52Ni29Co12W3 | 0.01630909 | -5.4724 | 7.6 | 25.91119
6085 | 8 | 46 | 27 | 16 | 4 | 99.04014 | 0.2639543 | 0.06932728 | 410.2579 | 0 | 0 | 0 |  | Fe_Cr_Ni_Co_W | Fe8Cr46Ni27Co16W4 | 0.01867091 | -5.007352 | 7.70297 | 28.92784
6086 | 10 | 39 | 24 | 21 | 6 | 98.99243 | 0.2692097 | 0.07887068 | 511.6484 | 0 | 0 | 0 |  | Fe_Cr_Ni_Co_W | Fe10Cr39Ni24Co21W6 | 0.02266516 | -4.4928 | 7.79 | 34.33657
6087 | 12 | 34 | 21 | 25 | 9 | 100.2528 | 0.2729612 | 0.09037811 | 651.9499 | 0 | 0 | 0 |  | Fe_Cr_Ni_Co_W | Fe12Cr34Ni21Co25W9 | 0.02708987 | -3.958828 | 7.811881 | 40.48524
6088 | 13 | 29 | 17 | 28 | 13 | 102.8859 | 0.2756923 | 0.1022745 | 823.9485 | 0 | 0 | 0 |  | Fe_Cr_Ni_Co_W | Fe13Cr29Ni17Co28W13 | 0.03181157 | -3.4128 | 7.78 | 47.22245
6089 | 14 | 24 | 14 | 31 | 17 | 105.2375 | 0.2784928 | 0.1116378 | 979.1484 | 0 | 0 | 0 |  | Fe_Cr_Ni_Co_W | Fe14Cr24Ni14Co31W17 | 0.03537272 | -2.9292 | 7.77 | 52.25122
6090 | 13 | 19 | 11 | 34 | 23 | 109.3795 | 0.2807764 | 0.1218636 | 1183.977 | 0 | 0 | 0 |  | Fe_Cr_Ni_Co_W | Fe13Cr19Ni11Co34W23 | 0.03930824 | -2.4504 | 7.72 | 57.97379
6091 | 12 | 15 | 8 | 36 | 29 | 113.67 | 0.2821047 | 0.1284691 | 1352.353 | 0 | 0 | 0 |  | Fe_Cr_Ni_Co_W | Fe12Cr15Ni8Co36W29 | 0.04204981 | -2.0436 | 7.64 | 62.05441
6092 | 9 | 12 | 6 | 37 | 36 | 118.9136 | 0.28266 | 0.1326877 | 1505.799 | 0 | 0 | 0 |  | Fe_Cr_Ni_Co_W | Fe9Cr12Ni6Co37W36 | 0.04400779 | -1.7508 | 7.53 | 65.18244
6093 | 6 | 43 | 38 | 10 | 3 | 96.74501 | 0.2674711 | 0.06614784 | 371.0337 | 1 | 0 | 0 |  | Fe_Cr_Ni_Co_W | Fe6Cr43Ni38Co10W3 | 0.0163977 | -5.67 | 7.94 | 25.63026
6094 | 10 | 38 | 34 | 13 | 4 | 96.40546 | 0.2707824 | 0.07084028 | 417.1821 | 1 | 0 | 0 |  | Fe_Cr_Ni_Co_W | Fe10Cr38Ni34Co13W4 | 0.01894009 | -5.108866 | 7.969697 | 28.89065
6095 | 14 | 33 | 29 | 16 | 7 | 98.00612 | 0.2739017 | 0.08396415 | 564.9188 | 0 | 0 | 0 |  | Fe_Cr_Ni_Co_W | Fe14Cr33Ni29Co16W7 | 0.02457948 | -4.407305 | 7.939394 | 36.62226
6096 | 17 | 29 | 25 | 19 | 10 | 99.67934 | 0.2763788 | 0.09460053 | 701.594 | 0 | 0 | 0 |  | Fe_Cr_Ni_Co_W | Fe17Cr29Ni25Co19W10 | 0.02869038 | -3.838 | 7.91 | 42.34088
6097 | 19 | 25 | 20 | 21 | 15 | 103.4554 | 0.2779928 | 0.1078664 | 906.4109 | 0 | 0 | 0 |  | Fe_Cr_Ni_Co_W | Fe19Cr25Ni20Co21W15 | 0.03397738 | -3.2296 | 7.81 | 49.95238
6098 | 19 | 21 | 16 | 24 | 20 | 107.0638 | 0.2796887 | 0.1174313 | 1084.749 | 0 | 0 | 0 |  | Fe_Cr_Ni_Co_W | Fe19Cr21Ni16Co24W20 | 0.0378273 | -2.7404 | 7.74 | 55.56069
6099 | 18 | 17 | 12 | 26 | 26 | 111.7412 | 0.2808856 | 0.1253613 | 1269.836 | 0 | 0 | 0 |  | Fe_Cr_Ni_Co_W | Fe18Cr17Ni12Co26W26 | 0.04129822 | -2.274054 | 7.636364 | 60.75101
6100 | 17 | 13 | 9 | 28 | 34 | 117.0542 | 0.2820731 | 0.1313111 | 1450.724 | 0 | 0 | 0 |  | Fe_Cr_Ni_Co_W | Fe17Cr13Ni9Co28W34 | 0.04396625 | -1.845309 | 7.524752 | 64.7826
6101 | 12 | 11 | 6 | 28 | 43 | 124.3796 | 0.281582 | 0.1324819 | 1585.909 | 0 | 0 | 0 |  | Fe_Cr_Ni_Co_W | Fe12Cr11Ni6Co28W43 | 0.04541157 | -1.5244 | 7.32 | 67.57773
6102 | 9 | 35 | 45 | 8 | 3 | 93.75513 | 0.2750234 | 0.0669719 | 370.2117 | 1 | 1 | 1 | 370.2117 | Fe_Cr_Ni_Co_W | Fe9Cr35Ni45Co8W3 | 0.01648786 | -5.4664 | 8.22 | 25.29822
6103 | 14 | 31 | 39 | 10 | 5 | 94.89031 | 0.2768439 | 0.07634725 | 468.8411 | 1 | 0 | 0 |  | Fe_Cr_Ni_Co_W | Fe14Cr31Ni39Co10W5 | 0.02113932 | -4.835833 | 8.161616 | 31.49118
6104 | 19 | 27 | 33 | 12 | 8 | 96.90086 | 0.2786017 | 0.08846026 | 612.9094 | 1 | 0 | 0 |  | Fe_Cr_Ni_Co_W | Fe19Cr27Ni33Co12W8 | 0.02626262 | -4.162841 | 8.080808 | 38.52446
6105 | 22 | 24 | 28 | 14 | 12 | 99.95159 | 0.2796769 | 0.10142 | 791.9714 | 0 | 0 | 0 |  | Fe_Cr_Ni_Co_W | Fe22Cr24Ni28Co14W12 | 0.03120363 | -3.6016 | 7.98 | 45.51967
6106 | 24 | 20 | 23 | 16 | 17 | 103.7028 | 0.2810527 | 0.1133586 | 989.7595 | 0 | 0 | 0 |  | Fe_Cr_Ni_Co_W | Fe24Cr20Ni23Co16W17 | 0.03591055 | -3.0292 | 7.88 | 52.25428
6107 | 25 | 17 | 18 | 18 | 22 | 107.6287 | 0.2816531 | 0.1213628 | 1154.675 | 0 | 0 | 0 |  | Fe_Cr_Ni_Co_W | Fe25Cr17Ni18Co18W22 | 0.03941063 | -2.5404 | 7.76 | 57.40827
6108 | 24 | 13 | 13 | 20 | 30 | 113.7756 | 0.2823645 | 0.1295297 | 1371.291 | 0 | 0 | 0 |  | Fe_Cr_Ni_Co_W | Fe24Cr13Ni13Co20W30 | 0.04322388 | -2.0076 | 7.6 | 63.16645
6109 | 22 | 11 | 9 | 20 | 38 | 120.1442 | 0.2818829 | 0.1323745 | 1516.82 | 0 | 0 | 0 |  | Fe_Cr_Ni_Co_W | Fe22Cr11Ni9Co20W38 | 0.04538659 | -1.6076 | 7.4 | 66.80569
6110 | 16 | 8 | 6 | 20 | 50 | 129.037 | 0.2816535 | 0.1307105 | 1630.499 | 0 | 0 | 0 |  | Fe_Cr_Ni_Co_W | Fe16Cr8Ni6Co20W50 | 0.04601408 | -1.2464 | 7.16 | 68.40146
6111 | 14 | 25 | 50 | 7 | 3 | 90.29137 | 0.2837453 | 0.06601061 | 352.5645 | 1 | 1 | 1 | 352.5645 | Fe_Cr_Ni_Co_W | Fe14Cr25Ni50Co7W3 | 0.01667808 | -4.772574 | 8.515152 | 24.91778
6112 | 21 | 23 | 42 | 8 | 6 | 93.04207 | 0.2832975 | 0.08090634 | 511.5848 | 1 | 0 | 0 |  | Fe_Cr_Ni_Co_W | Fe21Cr23Ni42Co8W6 | 0.02304918 | -4.2316 | 8.34 | 33.55279
6113 | 26 | 20 | 36 | 9 | 9 | 95.39014 | 0.2839061 | 0.09262665 | 656.1238 | 1 | 0 | 0 |  | Fe_Cr_Ni_Co_W | Fe26Cr20Ni36Co9W9 | 0.02773848 | -3.7036 | 8.23 | 40.01237
6114 | 28 | 18 | 29 | 11 | 13 | 99.1831 | 0.283443 | 0.1048761 | 835.5135 | 0 | 0 | 0 |  | Fe_Cr_Ni_Co_W | Fe28Cr18Ni29Co11W13 | 0.03259977 | -3.233139 | 8.070707 | 46.98631
6115 | 30 | 16 | 24 | 12 | 18 | 103.3896 | 0.2832541 | 0.1159564 | 1027.632 | 0 | 0 | 0 |  | Fe_Cr_Ni_Co_W | Fe30Cr16Ni24Co12W18 | 0.03693416 | -2.784 | 7.92 | 53.29315
6116 | 31 | 13 | 18 | 14 | 25 | 108.9047 | 0.2833315 | 0.125715 | 1243.133 | 0 | 0 | 0 |  | Fe_Cr_Ni_Co_W | Fe31Cr13Ni18Co14W25 | 0.04123583 | -2.232722 | 7.742574 | 59.67628
6117 | 30 | 10 | 13 | 15 | 32 | 114.6274 | 0.2833175 | 0.1312448 | 1416.419 | 0 | 0 | 0 |  | Fe_Cr_Ni_Co_W | Fe30Cr10Ni13Co15W32 | 0.04427156 | -1.7792 | 7.57 | 64.33071
6118 | 26 | 8 | 8 | 15 | 42 | 122.9518 | 0.2823306 | 0.1329944 | 1575.352 | 0 | 0 | 0 |  | Fe_Cr_Ni_Co_W | Fe26Cr8Ni8Co15W42 | 0.04638406 | -1.323947 | 7.30303 | 68.0922
6119 | 19 | 6 | 5 | 15 | 55 | 132.2921 | 0.2815694 | 0.1277164 | 1627.517 | 0 | 0 | 0 |  | Fe_Cr_Ni_Co_W | Fe19Cr6Ni5Co15W55 | 0.04593713 | -0.9916 | 7.03 | 68.26009
6120 | 21 | 17 | 52 | 7 | 3 | 87.46685 | 0.2905363 | 0.06396681 | 328.3867 | 1 | 1 | 1 | 328.3867 | Fe_Cr_Ni_Co_W | Fe21Cr17Ni52Co7W3 | 0.01671057 | -3.916 | 8.71 | 24.36062
6121 | 28 | 16 | 43 | 7 | 6 | 90.735 | 0.2886437 | 0.08056347 | 499.8245 | 1 | 1 | 1 | 499.8245 | Fe_Cr_Ni_Co_W | Fe28Cr16Ni43Co7W6 | 0.02318998 | -3.6144 | 8.49 | 33.20783
6122 | 33 | 15 | 36 | 7 | 9 | 93.81005 | 0.2872833 | 0.09260802 | 648.7003 | 1 | 0 | 0 |  | Fe_Cr_Ni_Co_W | Fe33Cr15Ni36Co7W9 | 0.02790216 | -3.2808 | 8.31 | 39.81005
6123 | 36 | 13 | 30 | 8 | 14 | 98.23583 | 0.2866435 | 0.1079222 | 871.3017 | 0 | 0 | 0 |  | Fe_Cr_Ni_Co_W | Fe36Cr13Ni30Co8W14 | 0.03355649 | -2.843643 | 8.138614 | 47.83869
6124 | 38 | 11 | 24 | 9 | 19 | 102.6099 | 0.2860315 | 0.1182206 | 1058.132 | 0 | 0 | 0 |  | Fe_Cr_Ni_Co_W | Fe38Cr11Ni24Co9W19 | 0.03781581 | -2.414665 | 7.970297 | 54.01478
6125 | 38 | 9 | 18 | 10 | 25 | 107.9681 | 0.2852569 | 0.1263481 | 1246.796 | 0 | 0 | 0 |  | Fe_Cr_Ni_Co_W | Fe38Cr9Ni18Co10W25 | 0.04168355 | -1.9836 | 7.78 | 59.79456
6126 | 37 | 7 | 12 | 11 | 33 | 114.6378 | 0.2843247 | 0.1320422 | 1434.69 | 0 | 0 | 0 |  | Fe_Cr_Ni_Co_W | Fe37Cr7Ni12Co11W33 | 0.04495095 | -1.508 | 7.55 | 64.90886
6127 | 32 | 5 | 7 | 12 | 44 | 123.3682 | 0.2832808 | 0.1332447 | 1592.531 | 0 | 0 | 0 |  | Fe_Cr_Ni_Co_W | Fe32Cr5Ni7Co12W44 | 0.04690404 | -1.0836 | 7.28 | 68.40322
6128 | 23 | 4 | 4 | 12 | 57 | 133.2405 | 0.2819292 | 0.1264833 | 1621.932 | 0 | 0 | 0 |  | Fe_Cr_Ni_Co_W | Fe23Cr4Ni4Co12W57 | 0.04600168 | -0.7984 | 6.98 | 68.05145
6129 | 37 | 10 | 42 | 5 | 6 | 88.87273 | 0.292695 | 0.07983521 | 485.7519 | 1 | 1 | 1 | 485.7519 | Fe_Cr_Ni_Co_W | Fe37Cr10Ni42Co5W6 | 0.02334665 | -3.0116 | 8.57 | 32.96346
6130 | 41 | 10 | 35 | 5 | 9 | 92.28531 | 0.2904577 | 0.09238692 | 639.0844 | 1 | 0 | 0 |  | Fe_Cr_Ni_Co_W | Fe41Cr10Ni35Co5W9 | 0.02807164 | -2.814 | 8.37 | 39.6313
6131 | 44 | 9 | 28 | 6 | 13 | 96.26839 | 0.2889531 | 0.1048419 | 818.7969 | 0 | 0 | 0 |  | Fe_Cr_Ni_Co_W | Fe44Cr9Ni28Co6W13 | 0.03289161 | -2.4628 | 8.18 | 46.5028
6132 | 45 | 8 | 22 | 7 | 18 | 101.0326 | 0.2875507 | 0.116056 | 1014.421 | 0 | 0 | 0 |  | Fe_Cr_Ni_Co_W | Fe45Cr8Ni22Co7W18 | 0.03741659 | -2.1124 | 7.99 | 53.10094
6133 | 45 | 6 | 16 | 8 | 25 | 107.144 | 0.2865363 | 0.1262614 | 1239.483 | 0 | 0 | 0 |  | Fe_Cr_Ni_Co_W | Fe45Cr6Ni16Co8W25 | 0.04193774 | -1.6736 | 7.78 | 59.79766
6134 | 43 | 5 | 11 | 9 | 32 | 113.2182 | 0.2852557 | 0.1316022 | 1409.904 | 0 | 0 | 0 |  | Fe_Cr_Ni_Co_W | Fe43Cr5Ni11Co9W32 | 0.04488343 | -1.3188 | 7.57 | 64.44618
6135 | 38 | 3 | 6 | 11 | 43 | 121.6643 | 0.2842484 | 0.1336375 | 1577.271 | 0 | 0 | 0 |  | Fe_Cr_Ni_Co_W | Fe38Cr3Ni6Co11W43 | 0.04704484 | -0.9269679 | 7.316832 | 68.15104
6136 | 50 | 6 | 32 | 3 | 9 | 91.1785 | 0.2925223 | 0.09177951 | 627.4364 | 1 | 0 | 0 |  | Fe_Cr_Ni_Co_W | Fe50Cr6Ni32Co3W9 | 0.02823914 | -2.3612 | 8.37 | 39.55692
6137 | 52 | 6 | 25 | 4 | 13 | 95.47823 | 0.2902354 | 0.1043123 | 808.0402 | 0 | 0 | 0 |  | Fe_Cr_Ni_Co_W | Fe52Cr6Ni25Co4W13 | 0.03307439 | -2.086 | 8.16 | 46.50538
6138 | 53 | 5 | 19 | 5 | 18 | 100.2439 | 0.2887601 | 0.1156774 | 1004.067 | 0 | 0 | 0 |  | Fe_Cr_Ni_Co_W | Fe53Cr5Ni19Co5W18 | 0.03763883 | -1.734 | 7.97 | 53.12805
6139 | 53 | 4 | 13 | 6 | 23 | 105.0506 | 0.2874042 | 0.1233516 | 1170.784 | 0 | 0 | 0 |  | Fe_Cr_Ni_Co_W | Fe53Cr4Ni13Co6W23 | 0.04121666 | -1.351291 | 7.777778 | 58.46382
6140 | 50 | 4 | 8 | 8 | 30 | 111.2718 | 0.2856052 | 0.129734 | 1352.186 | 0 | 0 | 0 |  | Fe_Cr_Ni_Co_W | Fe50Cr4Ni8Co8W30 | 0.04438493 | -1.0368 | 7.56 | 63.51189
6141 | 5 | 47 | 12 | 3 | 33 | 126.3086 | 0.2613633 | 0.1143814 | 1220.373 | 0 | 0 | 0 |  | Fe_Cr_Ni_Co_W | Fe5Cr47Ni12Co3W33 | 0.04351102 | -1.8472 | 6.67 | 68.41783
6142 | 5 | 40 | 11 | 5 | 39 | 129.1382 | 0.265545 | 0.1176644 | 1327.237 | 0 | 0 | 0 |  | Fe_Cr_Ni_Co_W | Fe5Cr40Ni11Co5W39 | 0.04487861 | -1.6548 | 6.69 | 70.53481
6143 | 4 | 34 | 10 | 7 | 44 | 131.8403 | 0.2686156 | 0.1188412 | 1397.655 | 0 | 0 | 0 |  | Fe_Cr_Ni_Co_W | Fe4Cr34Ni10Co7W44 | 0.04542549 | -1.513315 | 6.69697 | 71.42664
6144 | 4 | 27 | 9 | 11 | 49 | 133.3554 | 0.2723433 | 0.1208832 | 1471.417 | 0 | 0 | 0 |  | Fe_Cr_Ni_Co_W | Fe4Cr27Ni9Co11W49 | 0.04545195 | -1.4608 | 6.77 | 70.99711
6145 | 3 | 22 | 7 | 14 | 53 | 135.5394 | 0.2744403 | 0.1199259 | 1496.202 | 0 | 0 | 0 |  | Fe_Cr_Ni_Co_W | Fe3Cr22Ni7Co14W53 | 0.04501731 | -1.285175 | 6.767677 | 70.24292
6146 | 6 | 51 | 19 | 3 | 21 | 117.1562 | 0.2588903 | 0.1081197 | 1007.956 | 0 | 0 | 0 |  | Fe_Cr_Ni_Co_W | Fe6Cr51Ni19Co3W21 | 0.03819827 | -3.2544 | 6.97 | 59.04871
6147 | 7 | 44 | 17 | 5 | 27 | 120.2747 | 0.2636158 | 0.1156699 | 1171.429 | 0 | 0 | 0 |  | Fe_Cr_Ni_Co_W | Fe7Cr44Ni17Co5W27 | 0.04142822 | -2.8084 | 6.97 | 63.95811
6148 | 8 | 38 | 16 | 7 | 32 | 122.368 | 0.2675063 | 0.1201431 | 1282.714 | 0 | 0 | 0 |  | Fe_Cr_Ni_Co_W | Fe8Cr38Ni16Co7W32 | 0.04326052 | -2.540927 | 7 | 66.57589
6149 | 8 | 32 | 14 | 10 | 36 | 124.363 | 0.2706394 | 0.1236377 | 1381.133 | 0 | 0 | 0 |  | Fe_Cr_Ni_Co_W | Fe8Cr32Ni14Co10W36 | 0.04442366 | -2.2784 | 7.02 | 68.2044
6150 | 9 | 26 | 11 | 14 | 40 | 125.9905 | 0.2736458 | 0.1258527 | 1456.32 | 0 | 0 | 0 |  | Fe_Cr_Ni_Co_W | Fe9Cr26Ni11Co14W40 | 0.04515159 | -1.9424 | 7.04 | 69.0376
6151 | 8 | 21 | 9 | 18 | 44 | 127.8534 | 0.276059 | 0.1273251 | 1521.759 | 0 | 0 | 0 |  | Fe_Cr_Ni_Co_W | Fe8Cr21Ni9Co18W44 | 0.04545851 | -1.7388 | 7.06 | 69.30483
6152 | 7 | 16 | 7 | 23 | 46 | 128.5349 | 0.2784503 | 0.1287893 | 1570.984 | 0 | 0 | 0 |  | Fe_Cr_Ni_Co_W | Fe7Cr16Ni7Co23W46 | 0.04541104 | -1.597796 | 7.121212 | 68.8185
6153 | 4 | 52 | 29 | 3 | 12 | 108.9507 | 0.2588278 | 0.09535067 | 755.9472 | 0 | 0 | 0 |  | Fe_Cr_Ni_Co_W | Fe4Cr52Ni29Co3W12 | 0.03075381 | -4.8352 | 7.33 | 47.0846
6154 | 8 | 46 | 27 | 4 | 16 | 110.5331 | 0.2633984 | 0.103308 | 882.5452 | 0 | 0 | 0 |  | Fe_Cr_Ni_Co_W | Fe8Cr46Ni27Co4W16 | 0.03453759 | -4.268601 | 7.346535 | 52.4689
6155 | 10 | 39 | 24 | 6 | 21 | 113.2709 | 0.2676647 | 0.1144333 | 1078.464 | 0 | 0 | 0 |  | Fe_Cr_Ni_Co_W | Fe10Cr39Ni24Co6W21 | 0.03839176 | -3.6948 | 7.34 | 58.07538
6156 | 12 | 34 | 21 | 9 | 25 | 115.0829 | 0.270759 | 0.1189026 | 1177.545 | 0 | 0 | 0 |  | Fe_Cr_Ni_Co_W | Fe12Cr34Ni21Co9W25 | 0.04056697 | -3.212234 | 7.336634 | 61.16601
6157 | 13 | 29 | 17 | 13 | 28 | 116.6456 | 0.2732555 | 0.1232001 | 1274.969 | 0 | 0 | 0 |  | Fe_Cr_Ni_Co_W | Fe13Cr29Ni17Co13W28 | 0.04205441 | -2.7708 | 7.33 | 63.26539
6158 | 14 | 24 | 14 | 17 | 31 | 117.8505 | 0.2758965 | 0.1263306 | 1353.138 | 0 | 0 | 0 |  | Fe_Cr_Ni_Co_W | Fe14Cr24Ni14Co17W31 | 0.04317885 | -2.414 | 7.35 | 64.70077
6159 | 13 | 19 | 11 | 23 | 34 | 119.0517 | 0.2785544 | 0.1292391 | 1430.681 | 0 | 0 | 0 |  | Fe_Cr_Ni_Co_W | Fe13Cr19Ni11Co23W34 | 0.04396029 | -2.1204 | 7.39 | 65.62157
6160 | 12 | 15 | 8 | 29 | 36 | 119.6899 | 0.2806306 | 0.1311575 | 1482.71 | 0 | 0 | 0 |  | Fe_Cr_Ni_Co_W | Fe12Cr15Ni8Co29W36 | 0.04429868 | -1.8672 | 7.43 | 65.88809
6161 | 9 | 12 | 6 | 36 | 37 | 119.7545 | 0.2824463 | 0.1328211 | 1520.625 | 0 | 0 | 0 |  | Fe_Cr_Ni_Co_W | Fe9Cr12Ni6Co36W37 | 0.04423753 | -1.7304 | 7.5 | 65.59695
6162 | 6 | 43 | 38 | 3 | 10 | 103.7611 | 0.2668025 | 0.09401765 | 709.9956 | 0 | 0 | 0 |  | Fe_Cr_Ni_Co_W | Fe6Cr43Ni38Co3W10 | 0.02857678 | -5.3704 | 7.73 | 43.05299
6163 | 10 | 38 | 34 | 4 | 13 | 105.4239 | 0.2695781 | 0.1045518 | 861.5111 | 0 | 0 | 0 |  | Fe_Cr_Ni_Co_W | Fe10Cr38Ni34Co4W13 | 0.03216257 | -4.748903 | 7.69697 | 48.08887
6164 | 14 | 33 | 29 | 7 | 16 | 106.8706 | 0.2724069 | 0.111541 | 975.9242 | 0 | 0 | 0 |  | Fe_Cr_Ni_Co_W | Fe14Cr33Ni29Co7W16 | 0.03502139 | -4.069381 | 7.666667 | 52.07323
6165 | 17 | 29 | 25 | 10 | 19 | 108.3116 | 0.2746943 | 0.1151945 | 1050.623 | 0 | 0 | 0 |  | Fe_Cr_Ni_Co_W | Fe17Cr29Ni25Co10W19 | 0.03726796 | -3.5248 | 7.64 | 55.21014
6166 | 19 | 25 | 20 | 15 | 21 | 109.0879 | 0.2767885 | 0.1182495 | 1111.688 | 0 | 0 | 0 |  | Fe_Cr_Ni_Co_W | Fe19Cr25Ni20Co15W21 | 0.03860687 | -3.028 | 7.63 | 57.02491
6167 | 19 | 21 | 16 | 20 | 24 | 110.7315 | 0.2788398 | 0.1225008 | 1203.94 | 0 | 0 | 0 |  | Fe_Cr_Ni_Co_W | Fe19Cr21Ni16Co20W24 | 0.04029282 | -2.6188 | 7.62 | 59.4053
6168 | 18 | 17 | 12 | 26 | 26 | 111.7412 | 0.2808856 | 0.1262118 | 1283.519 | 0 | 0 | 0 |  | Fe_Cr_Ni_Co_W | Fe18Cr17Ni12Co26W26 | 0.04129822 | -2.274054 | 7.636364 | 60.75101
6169 | 17 | 13 | 9 | 34 | 28 | 111.8703 | 0.2834286 | 0.1274164 | 1313.946 | 0 | 0 | 0 |  | Fe_Cr_Ni_Co_W | Fe17Cr13Ni9Co34W28 | 0.04178125 | -1.974708 | 7.70297 | 61.18299
6170 | 12 | 11 | 6 | 43 | 28 | 111.6631 | 0.2849169 | 0.1291221 | 1344.296 | 0 | 0 | 0 |  | Fe_Cr_Ni_Co_W | Fe12Cr11Ni6Co43W28 | 0.04154356 | -1.8184 | 7.77 | 60.8194
6171 | 9 | 35 | 45 | 3 | 8 | 98.88768 | 0.2740371 | 0.09001099 | 635.7246 | 1 | 0 | 0 |  | Fe_Cr_Ni_Co_W | Fe9Cr35Ni45Co3W8 | 0.02601827 | -5.3684 | 8.07 | 38.662
6172 | 14 | 31 | 39 | 5 | 10 | 100.0043 | 0.2757588 | 0.09865926 | 750.1335 | 0 | 0 | 0 |  | Fe_Cr_Ni_Co_W | Fe14Cr31Ni39Co5W10 | 0.02891939 | -4.729721 | 8.010101 | 42.62291
6173 | 19 | 27 | 33 | 8 | 12 | 100.9252 | 0.2776689 | 0.104283 | 831.5271 | 0 | 0 | 0 |  | Fe_Cr_Ni_Co_W | Fe19Cr27Ni33Co8W12 | 0.03133419 | -4.073054 | 7.959596 | 45.89639
6174 | 22 | 24 | 28 | 12 | 14 | 101.9058 | 0.2792004 | 0.1067472 | 876.9607 | 0 | 0 | 0 |  | Fe_Cr_Ni_Co_W | Fe22Cr24Ni28Co12W14 | 0.03326817 | -3.5552 | 7.92 | 48.56501
6175 | 24 | 20 | 23 | 17 | 16 | 102.7465 | 0.2813012 | 0.1113205 | 952.1247 | 0 | 0 | 0 |  | Fe_Cr_Ni_Co_W | Fe24Cr20Ni23Co17W16 | 0.03507031 | -3.0512 | 7.91 | 50.99647
6176 | 25 | 17 | 18 | 22 | 18 | 103.8889 | 0.2826505 | 0.1151254 | 1021.946 | 0 | 0 | 0 |  | Fe_Cr_Ni_Co_W | Fe25Cr17Ni18Co22W18 | 0.0366359 | -2.63 | 7.88 | 53.18599
6177 | 24 | 13 | 13 | 30 | 20 | 104.7046 | 0.284878 | 0.1189844 | 1094 | 0 | 0 | 0 |  | Fe_Cr_Ni_Co_W | Fe24Cr13Ni13Co30W20 | 0.03792714 | -2.2076 | 7.9 | 54.90902
6178 | 22 | 11 | 9 | 38 | 20 | 104.217 | 0.2863057 | 0.1192256 | 1096.425 | 0 | 0 | 0 |  | Fe_Cr_Ni_Co_W | Fe22Cr11Ni9Co38W20 | 0.03774411 | -1.9676 | 7.94 | 54.58425
6179 | 16 | 8 | 6 | 50 | 20 | 103.3741 | 0.2889404 | 0.1203891 | 1110.292 | 1 | 0 | 0 |  | Fe_Cr_Ni_Co_W | Fe16Cr8Ni6Co50W20 | 0.0373872 | -1.7024 | 8.06 | 53.92736
6180 | 14 | 25 | 50 | 3 | 7 | 94.52516 | 0.2824724 | 0.09097892 | 625.3474 | 1 | 0 | 0 |  | Fe_Cr_Ni_Co_W | Fe14Cr25Ni50Co3W7 | 0.02475852 | -4.790532 | 8.393939 | 36.09242
6181 | 21 | 23 | 42 | 6 | 8 | 95.10157 | 0.282688 | 0.0894828 | 616.2184 | 1 | 0 | 0 |  | Fe_Cr_Ni_Co_W | Fe21Cr23Ni42Co6W8 | 0.0262644 | -4.2236 | 8.28 | 38.09606
6182 | 26 | 20 | 36 | 9 | 9 | 95.39014 | 0.2839061 | 0.09262665 | 656.1238 | 1 | 0 | 0 |  | Fe_Cr_Ni_Co_W | Fe26Cr20Ni36Co9W9 | 0.02773848 | -3.7036 | 8.23 | 40.01237
6183 | 28 | 18 | 29 | 13 | 11 | 97.18079 | 0.2840364 | 0.1020136 | 781.5555 | 0 | 0 | 0 |  | Fe_Cr_Ni_Co_W | Fe28Cr18Ni29Co13W11 | 0.03038199 | -3.258443 | 8.131313 | 43.76198
6184 | 30 | 16 | 24 | 18 | 12 | 97.56136 | 0.2849807 | 0.1016672 | 784.1508 | 0 | 0 | 0 |  | Fe_Cr_Ni_Co_W | Fe30Cr16Ni24Co18W12 | 0.03136686 | -2.8752 | 8.1 | 45.0959
6185 | 31 | 13 | 18 | 25 | 14 | 98.62132 | 0.2864002 | 0.1043135 | 831.5659 | 0 | 0 | 0 |  | Fe_Cr_Ni_Co_W | Fe31Cr13Ni18Co25W14 | 0.03322158 | -2.413881 | 8.069307 | 47.66111
6186 | 30 | 10 | 13 | 32 | 15 | 98.99138 | 0.2880334 | 0.1094863 | 905.8022 | 0 | 0 | 0 |  | Fe_Cr_Ni_Co_W | Fe30Cr10Ni13Co32W15 | 0.03418255 | -2.058 | 8.08 | 48.93618
6187 | 26 | 8 | 8 | 42 | 15 | 98.68254 | 0.2895557 | 0.1120534 | 940.0137 | 0 | 0 | 0 |  | Fe_Cr_Ni_Co_W | Fe26Cr8Ni8Co42W15 | 0.03408729 | -1.786756 | 8.121212 | 48.78882
6188 | 19 | 6 | 5 | 55 | 15 | 97.93829 | 0.2918155 | 0.1107646 | 919.5957 | 0 | 0 | 0 |  | Fe_Cr_Ni_Co_W | Fe19Cr6Ni5Co55W15 | 0.03360143 | -1.5356 | 8.23 | 48.05247
6189 | 21 | 17 | 52 | 3 | 7 | 91.70845 | 0.2889182 | 0.08650563 | 566.8203 | 1 | 1 | 1 | 566.8203 | Fe_Cr_Ni_Co_W | Fe21Cr17Ni52Co3W7 | 0.02479782 | -3.996 | 8.59 | 35.48295
6190 | 28 | 16 | 43 | 6 | 7 | 91.77811 | 0.2882648 | 0.08526066 | 554.5713 | 1 | 0 | 0 |  | Fe_Cr_Ni_Co_W | Fe28Cr16Ni43Co6W7 | 0.02488013 | -3.6228 | 8.46 | 35.57232
6191 | 33 | 15 | 36 | 9 | 7 | 91.75396 | 0.288004 | 0.08441361 | 545.9347 | 1 | 0 | 0 |  | Fe_Cr_Ni_Co_W | Fe33Cr15Ni36Co9W7 | 0.02493295 | -3.2808 | 8.37 | 35.61123
6192 | 36 | 13 | 30 | 14 | 8 | 92.25834 | 0.2887057 | 0.08385144 | 545.8283 | 1 | 0 | 0 |  | Fe_Cr_Ni_Co_W | Fe36Cr13Ni30Co14W8 | 0.02636173 | -2.869523 | 8.316832 | 37.52932
6193 | 38 | 11 | 24 | 19 | 9 | 92.8592 | 0.2893422 | 0.08768518 | 592.3498 | 1 | 0 | 0 |  | Fe_Cr_Ni_Co_W | Fe38Cr11Ni24Co19W9 | 0.02776383 | -2.49701 | 8.267327 | 39.43702
6194 | 38 | 9 | 18 | 25 | 10 | 93.56434 | 0.2900499 | 0.09503309 | 680.4145 | 0 | 0 | 0 |  | Fe_Cr_Ni_Co_W | Fe38Cr9Ni18Co25W10 | 0.02914089 | -2.1576 | 8.23 | 41.34296
6195 | 37 | 7 | 12 | 33 | 11 | 94.13664 | 0.2910017 | 0.09830137 | 725.2941 | 0 | 0 | 0 |  | Fe_Cr_Ni_Co_W | Fe37Cr7Ni12Co33W11 | 0.03025033 | -1.8248 | 8.21 | 42.88776
6196 | 32 | 5 | 7 | 44 | 12 | 94.63975 | 0.2924518 | 0.1017993 | 774.3654 | 0 | 0 | 0 |  | Fe_Cr_Ni_Co_W | Fe32Cr5Ni7Co44W12 | 0.03114603 | -1.5444 | 8.24 | 44.15926
6197 | 23 | 4 | 4 | 57 | 12 | 94.35324 | 0.294072 | 0.1024883 | 782.7207 | 0 | 0 | 0 |  | Fe_Cr_Ni_Co_W | Fe23Cr4Ni4Co57W12 | 0.03078598 | -1.3564 | 8.33 | 43.71213
6198 | 37 | 10 | 42 | 6 | 5 | 87.81597 | 0.2931381 | 0.07446331 | 428.0055 | 1 | 1 | 1 | 428.0055 | Fe_Cr_Ni_Co_W | Fe37Cr10Ni42Co6W5 | 0.02146235 | -2.996 | 8.6 | 30.35391
6199 | 41 | 10 | 35 | 9 | 5 | 88.12411 | 0.2921073 | 0.07384401 | 423.4016 | 1 | 1 | 1 | 423.4016 | Fe_Cr_Ni_Co_W | Fe41Cr10Ni35Co9W5 | 0.02149636 | -2.7916 | 8.49 | 30.42762
6200 | 44 | 9 | 28 | 13 | 6 | 89.13674 | 0.291657 | 0.07853979 | 474.4756 | 1 | 0 | 0 |  | Fe_Cr_Ni_Co_W | Fe44Cr9Ni28Co13W6 | 0.02339297 | -2.4768 | 8.39 | 33.03695
6201 | 45 | 8 | 22 | 18 | 7 | 90.07988 | 0.2915362 | 0.08290393 | 524.589 | 1 | 0 | 0 |  | Fe_Cr_Ni_Co_W | Fe45Cr8Ni22Co18W7 | 0.02506803 | -2.196 | 8.32 | 35.36948
6202 | 45 | 6 | 16 | 25 | 8 | 90.67729 | 0.2923839 | 0.08698797 | 572.5954 | 1 | 0 | 0 |  | Fe_Cr_Ni_Co_W | Fe45Cr6Ni16Co25W8 | 0.02655991 | -1.8572 | 8.29 | 37.40201
6203 | 43 | 5 | 11 | 32 | 9 | 91.54126 | 0.2926825 | 0.09090741 | 622.1063 | 0 | 0 | 0 |  | Fe_Cr_Ni_Co_W | Fe43Cr5Ni11Co32W9 | 0.0278764 | -1.6408 | 8.26 | 39.28155
6204 | 38 | 3 | 6 | 43 | 11 | 92.94778 | 0.2938287 | 0.09486585 | 680.6754 | 0 | 0 | 0 |  | Fe_Cr_Ni_Co_W | Fe38Cr3Ni6Co43W11 | 0.03004714 | -1.366141 | 8.267327 | 42.35588
6205 | 50 | 6 | 32 | 9 | 3 | 84.88105 | 0.2952325 | 0.05989536 | 288.4139 | 1 | 1 | 1 | 288.4139 | Fe_Cr_Ni_Co_W | Fe50Cr6Ni32Co9W3 | 0.01702788 | -2.3228 | 8.55 | 23.99396
6206 | 52 | 6 | 25 | 13 | 4 | 86.23759 | 0.2939595 | 0.0663447 | 347.8668 | 1 | 1 | 1 | 347.8668 | Fe_Cr_Ni_Co_W | Fe52Cr6Ni25Co13W4 | 0.01949586 | -2.1112 | 8.43 | 27.39635
6207 | 53 | 5 | 19 | 18 | 5 | 87.19833 | 0.2938021 | 0.07195497 | 403.0464 | 0 | 1 | 0 |  | Fe_Cr_Ni_Co_W | Fe53Cr5Ni19Co18W5 | 0.02161365 | -1.8432 | 8.36 | 30.29785
6208 | 53 | 4 | 13 | 23 | 6 | 88.21701 | 0.2936539 | 0.08192812 | 504.3089 | 0 | 0 | 0 |  | Fe_Cr_Ni_Co_W | Fe53Cr4Ni13Co23W6 | 0.02358188 | -1.587185 | 8.292929 | 33.03015
6209 | 50 | 4 | 8 | 30 | 8 | 90.36559 | 0.2928945 | 0.08623433 | 563.6647 | 0 | 0 | 0 |  | Fe_Cr_Ni_Co_W | Fe50Cr4Ni8Co30W8 | 0.02660156 | -1.4416 | 8.22 | 37.37432
6210 | 12 | 47 | 33 | 3 | 5 | 100.3836 | 0.262529 | 0.0777574 | 495.0606 | 0 | 0 | 0 |  | Fe_Cr_Ni_Co_W | Fe12Cr47Ni33Co3W5 | 0.02097731 | -5.2352 | 7.65 | 32.0654
6211 | 11 | 40 | 39 | 5 | 5 | 97.77229 | 0.2694174 | 0.07870977 | 497.5545 | 0 | 0 | 0 |  | Fe_Cr_Ni_Co_W | Fe11Cr40Ni39Co5W5 | 0.02098527 | -5.3932 | 7.93 | 31.76854
6212 | 10 | 34 | 44 | 7 | 4 | 94.64725 | 0.275222 | 0.07395317 | 438.8979 | 1 | 0 | 0 |  | Fe_Cr_Ni_Co_W | Fe10Cr34Ni44Co7W4 | 0.01900024 | -5.360269 | 8.191919 | 28.69505
6213 | 9 | 27 | 49 | 11 | 4 | 91.9159 | 0.2823856 | 0.07343321 | 426.6904 | 1 | 1 | 1 | 426.6904 | Fe_Cr_Ni_Co_W | Fe9Cr27Ni49Co11W4 | 0.01890511 | -4.8788 | 8.47 | 28.13876
6214 | 7 | 22 | 53 | 14 | 3 | 89.05375 | 0.2876718 | 0.06652446 | 353.7707 | 1 | 1 | 1 | 353.7707 | Fe_Cr_Ni_Co_W | Fe7Cr22Ni53Co14W3 | 0.01656081 | -4.424446 | 8.707071 | 24.62949
6215 | 19 | 51 | 21 | 3 | 6 | 103.2176 | 0.25719 | 0.07762462 | 506.3839 | 0 | 0 | 0 |  | Fe_Cr_Ni_Co_W | Fe19Cr51Ni21Co3W6 | 0.02290111 | -4.0092 | 7.31 | 34.90716
6216 | 17 | 44 | 27 | 5 | 7 | 101.6123 | 0.2640619 | 0.08433019 | 575.8484 | 0 | 0 | 0 |  | Fe_Cr_Ni_Co_W | Fe17Cr44Ni27Co5W7 | 0.02455407 | -4.4964 | 7.57 | 37.06805
6217 | 16 | 38 | 32 | 7 | 8 | 100.2156 | 0.2700078 | 0.08933952 | 630.2449 | 0 | 0 | 0 |  | Fe_Cr_Ni_Co_W | Fe16Cr38Ni32Co7W8 | 0.02595702 | -4.642682 | 7.792079 | 38.77549
6218 | 14 | 32 | 36 | 10 | 8 | 98.25259 | 0.275376 | 0.09049534 | 636.8975 | 0 | 0 | 0 |  | Fe_Cr_Ni_Co_W | Fe14Cr32Ni36Co10W8 | 0.02604874 | -4.6512 | 8.02 | 38.56475
6219 | 11 | 26 | 40 | 14 | 9 | 97.1039 | 0.2809062 | 0.09502011 | 688.6987 | 1 | 0 | 0 |  | Fe_Cr_Ni_Co_W | Fe11Cr26Ni40Co14W9 | 0.02738595 | -4.4112 | 8.24 | 40.08541
6220 | 9 | 21 | 44 | 18 | 8 | 94.25863 | 0.2859916 | 0.09182516 | 637.8249 | 1 | 1 | 1 | 637.8249 | Fe_Cr_Ni_Co_W | Fe9Cr21Ni44Co18W8 | 0.02595658 | -4.062 | 8.48 | 37.64186
6221 | 7 | 16 | 46 | 23 | 7 | 91.56552 | 0.2909096 | 0.0876894 | 579.7111 | 1 | 1 | 1 | 579.7111 | Fe_Cr_Ni_Co_W | Fe7Cr16Ni46Co23W7 | 0.0245074 | -3.491889 | 8.69697 | 35.20053
6222 | 29 | 52 | 12 | 3 | 4 | 101.9952 | 0.2542589 | 0.06512655 | 375.1098 | 0 | 0 | 0 |  | Fe_Cr_Ni_Co_W | Fe29Cr52Ni12Co3W4 | 0.01912157 | -2.8924 | 7.15 | 29.10996
6223 | 27 | 46 | 16 | 4 | 8 | 103.4909 | 0.2607145 | 0.08339669 | 576.7169 | 0 | 0 | 0 |  | Fe_Cr_Ni_Co_W | Fe27Cr46Ni16Co4W8 | 0.02611058 | -3.195765 | 7.287129 | 39.31055
6224 | 24 | 39 | 21 | 6 | 10 | 103.144 | 0.2668895 | 0.09296517 | 691.578 | 0 | 0 | 0 |  | Fe_Cr_Ni_Co_W | Fe24Cr39Ni21Co6W10 | 0.028895 | -3.6228 | 7.5 | 43.15275
6225 | 21 | 34 | 25 | 9 | 12 | 103.0747 | 0.2717284 | 0.100176 | 787.2628 | 0 | 0 | 0 |  | Fe_Cr_Ni_Co_W | Fe21Cr34Ni25Co9W12 | 0.03103622 | -3.814136 | 7.673267 | 46.03652
6226 | 17 | 29 | 28 | 13 | 13 | 102.5177 | 0.2759767 | 0.1044742 | 844.8348 | 0 | 0 | 0 |  | Fe_Cr_Ni_Co_W | Fe17Cr29Ni28Co13W13 | 0.03212309 | -3.8968 | 7.85 | 47.34596
6227 | 14 | 24 | 31 | 17 | 14 | 101.762 | 0.2802928 | 0.1083935 | 897.5105 | 0 | 0 | 0 |  | Fe_Cr_Ni_Co_W | Fe14Cr24Ni31Co17W14 | 0.03302926 | -3.7944 | 8.03 | 48.29079
6228 | 11 | 19 | 34 | 23 | 13 | 99.04607 | 0.2850962 | 0.1071777 | 864.6147 | 0 | 0 | 0 |  | Fe_Cr_Ni_Co_W | Fe11Cr19Ni34Co23W13 | 0.03194838 | -3.5432 | 8.27 | 46.26013
6229 | 8 | 15 | 36 | 29 | 12 | 96.65652 | 0.2891297 | 0.1052423 | 824.7079 | 1 | 0 | 0 |  | Fe_Cr_Ni_Co_W | Fe8Cr15Ni36Co29W12 | 0.03079986 | -3.1648 | 8.47 | 44.23528
6230 | 6 | 12 | 37 | 36 | 9 | 92.53981 | 0.2930834 | 0.09550037 | 677.6777 | 1 | 1 | 1 | 677.6777 | Fe_Cr_Ni_Co_W | Fe6Cr12Ni37Co36W9 | 0.02713573 | -2.7132 | 8.68 | 38.72092
6231 | 38 | 43 | 10 | 3 | 6 | 101.0548 | 0.2611848 | 0.0745162 | 469.4173 | 0 | 0 | 0 |  | Fe_Cr_Ni_Co_W | Fe38Cr43Ni10Co3W6 | 0.02322152 | -2.3896 | 7.25 | 34.68198
6232 | 34 | 38 | 13 | 4 | 10 | 103.3738 | 0.2656483 | 0.09068774 | 666.4073 | 0 | 0 | 0 |  | Fe_Cr_Ni_Co_W | Fe34Cr38Ni13Co4W10 | 0.02922444 | -2.623406 | 7.333333 | 43.48412
6233 | 29 | 33 | 16 | 7 | 14 | 105.4655 | 0.2701609 | 0.1031484 | 845.5999 | 0 | 0 | 0 |  | Fe_Cr_Ni_Co_W | Fe29Cr33Ni16Co7W14 | 0.03353139 | -2.863381 | 7.444444 | 49.75237
6234 | 25 | 29 | 19 | 10 | 17 | 106.6698 | 0.2737952 | 0.1108011 | 968.3014 | 0 | 0 | 0 |  | Fe_Cr_Ni_Co_W | Fe25Cr29Ni19Co10W17 | 0.03593777 | -3.0352 | 7.56 | 53.13718
6235 | 20 | 25 | 21 | 15 | 19 | 107.2067 | 0.2771289 | 0.1158871 | 1054.469 | 0 | 0 | 0 |  | Fe_Cr_Ni_Co_W | Fe20Cr25Ni21Co15W19 | 0.03729002 | -3.1288 | 7.69 | 54.93369
6236 | 16 | 21 | 24 | 20 | 19 | 105.8512 | 0.2807291 | 0.1177517 | 1074.637 | 0 | 0 | 0 |  | Fe_Cr_Ni_Co_W | Fe16Cr21Ni24Co20W19 | 0.03714932 | -3.1924 | 7.88 | 54.34878
6237 | 12 | 17 | 26 | 26 | 18 | 103.791 | 0.284364 | 0.1177745 | 1059.715 | 0 | 0 | 0 |  | Fe_Cr_Ni_Co_W | Fe12Cr17Ni26Co26W18 | 0.03639538 | -3.088664 | 8.080808 | 52.84808
6238 | 9 | 13 | 28 | 34 | 17 | 101.0709 | 0.2884727 | 0.1169528 | 1026.851 | 0 | 0 | 0 |  | Fe_Cr_Ni_Co_W | Fe9Cr13Ni28Co34W17 | 0.03520386 | -2.755808 | 8.29703 | 50.6538
6239 | 6 | 11 | 28 | 43 | 12 | 95.62877 | 0.2920385 | 0.1052064 | 820.7423 | 0 | 0 | 0 |  | Fe_Cr_Ni_Co_W | Fe6Cr11Ni28Co43W12 | 0.03058285 | -2.44 | 8.53 | 43.75111
6240 | 45 | 35 | 8 | 3 | 9 | 101.4491 | 0.2669879 | 0.08624551 | 604.7765 | 0 | 0 | 0 |  | Fe_Cr_Ni_Co_W | Fe45Cr35Ni8Co3W9 | 0.02799481 | -1.8952 | 7.31 | 41.30327
6241 | 39 | 31 | 10 | 5 | 14 | 105.069 | 0.2702493 | 0.1015153 | 822.9182 | 0 | 0 | 0 |  | Fe_Cr_Ni_Co_W | Fe39Cr31Ni10Co5W14 | 0.03377339 | -2.052852 | 7.343434 | 49.87588
6242 | 33 | 27 | 12 | 8 | 19 | 108.4114 | 0.2734447 | 0.1128163 | 1016.499 | 0 | 0 | 0 |  | Fe_Cr_Ni_Co_W | Fe33Cr27Ni12Co8W19 | 0.03783062 | -2.204673 | 7.393939 | 55.89867
6243 | 28 | 24 | 14 | 12 | 22 | 109.8995 | 0.2760523 | 0.1184487 | 1123.042 | 0 | 0 | 0 |  | Fe_Cr_Ni_Co_W | Fe28Cr24Ni14Co12W22 | 0.03951723 | -2.3824 | 7.48 | 58.31809
6244 | 23 | 20 | 16 | 17 | 24 | 110.4285 | 0.2791492 | 0.1227824 | 1204.547 | 0 | 0 | 0 |  | Fe_Cr_Ni_Co_W | Fe23Cr20Ni16Co17W24 | 0.04047685 | -2.5068 | 7.61 | 59.48941
6245 | 18 | 17 | 18 | 22 | 25 | 110.363 | 0.2816486 | 0.1256243 | 1255.363 | 0 | 0 | 0 |  | Fe_Cr_Ni_Co_W | Fe18Cr17Ni18Co22W25 | 0.04079137 | -2.5852 | 7.74 | 59.71357
6246 | 13 | 13 | 20 | 30 | 24 | 108.1757 | 0.2853157 | 0.1266924 | 1253.395 | 0 | 0 | 0 |  | Fe_Cr_Ni_Co_W | Fe13Cr13Ni20Co30W24 | 0.04002038 | -2.5228 | 7.96 | 58.10086
6247 | 9 | 11 | 20 | 38 | 22 | 105.7007 | 0.2877167 | 0.1251578 | 1203.62 | 0 | 0 | 0 |  | Fe_Cr_Ni_Co_W | Fe9Cr11Ni20Co38W22 | 0.03865868 | -2.3708 | 8.12 | 55.86367
6248 | 6 | 8 | 20 | 50 | 16 | 98.96484 | 0.292306 | 0.1155829 | 993.3338 | 1 | 0 | 0 |  | Fe_Cr_Ni_Co_W | Fe6Cr8Ni20Co50W16 | 0.03421871 | -1.976 | 8.42 | 48.94936
6249 | 50 | 25 | 7 | 3 | 14 | 103.2982 | 0.2736278 | 0.1017919 | 817.412 | 0 | 0 | 0 |  | Fe_Cr_Ni_Co_W | Fe50Cr25Ni7Co3W14 | 0.03405895 | -1.473727 | 7.383838 | 49.72735
6250 | 42 | 23 | 8 | 6 | 21 | 108.8974 | 0.2751627 | 0.1151642 | 1062.175 | 0 | 0 | 0 |  | Fe_Cr_Ni_Co_W | Fe42Cr23Ni8Co6W21 | 0.03934653 | -1.5508 | 7.34 | 57.79922
6251 | 36 | 20 | 9 | 9 | 26 | 112.4343 | 0.2770792 | 0.1222027 | 1217.655 | 0 | 0 | 0 |  | Fe_Cr_Ni_Co_W | Fe36Cr20Ni9Co9W26 | 0.04200954 | -1.6352 | 7.35 | 61.83494
6252 | 29 | 18 | 11 | 13 | 28 | 113.8435 | 0.2786596 | 0.1257643 | 1297.127 | 0 | 0 | 0 |  | Fe_Cr_Ni_Co_W | Fe29Cr18Ni11Co13W28 | 0.0427913 | -1.894909 | 7.424242 | 63.00521
6253 | 24 | 16 | 12 | 18 | 30 | 114.684 | 0.2803237 | 0.1282249 | 1355.496 | 0 | 0 | 0 |  | Fe_Cr_Ni_Co_W | Fe24Cr16Ni12Co18W30 | 0.04322773 | -2.0112 | 7.5 | 63.58019
6254 | 18 | 13 | 14 | 25 | 31 | 114.3309 | 0.2829127 | 0.1307811 | 1402.105 | 0 | 0 | 0 |  | Fe_Cr_Ni_Co_W | Fe18Cr13Ni14Co25W31 | 0.04316606 | -2.131556 | 7.653465 | 63.19035
6255 | 13 | 10 | 15 | 32 | 30 | 112.8564 | 0.2854832 | 0.1323474 | 1414.302 | 0 | 0 | 0 |  | Fe_Cr_Ni_Co_W | Fe13Cr10Ni15Co32W30 | 0.04263297 | -2.1104 | 7.82 | 62.03636
6256 | 8 | 8 | 15 | 42 | 26 | 108.9263 | 0.2882843 | 0.1305356 | 1335.216 | 1 | 0 | 0 |  | Fe_Cr_Ni_Co_W | Fe8Cr8Ni15Co42W26 | 0.04075528 | -1.990817 | 8.040404 | 58.93054
6257 | 5 | 6 | 15 | 55 | 19 | 101.4454 | 0.2924736 | 0.1217978 | 1111.866 | 1 | 0 | 0 |  | Fe_Cr_Ni_Co_W | Fe5Cr6Ni15Co55W19 | 0.03636371 | -1.6764 | 8.35 | 52.06726
6258 | 52 | 17 | 7 | 3 | 21 | 107.1184 | 0.278456 | 0.1162371 | 1065.932 | 0 | 0 | 0 |  | Fe_Cr_Ni_Co_W | Fe52Cr17Ni7Co3W21 | 0.03969293 | -1.1808 | 7.41 | 57.61345
6259 | 43 | 16 | 7 | 6 | 28 | 113.0629 | 0.278655 | 0.1242883 | 1264.965 | 0 | 0 | 0 |  | Fe_Cr_Ni_Co_W | Fe43Cr16Ni7Co6W28 | 0.0432406 | -1.2096 | 7.32 | 63.27551
6260 | 36 | 15 | 7 | 9 | 33 | 117.0874 | 0.2790156 | 0.1277963 | 1380.777 | 0 | 0 | 0 |  | Fe_Cr_Ni_Co_W | Fe36Cr15Ni7Co9W33 | 0.04484431 | -1.2552 | 7.27 | 65.99477
6261 | 30 | 13 | 8 | 14 | 36 | 118.7032 | 0.2804703 | 0.1299969 | 1448.446 | 0 | 0 | 0 |  | Fe_Cr_Ni_Co_W | Fe30Cr13Ni8Co14W36 | 0.04528182 | -1.429664 | 7.326733 | 66.6405
6262 | 24 | 11 | 9 | 19 | 38 | 119.7947 | 0.2818701 | 0.1320025 | 1505.485 | 0 | 0 | 0 |  | Fe_Cr_Ni_Co_W | Fe24Cr11Ni9Co19W38 | 0.04541245 | -1.572787 | 7.39604 | 66.77012
6263 | 18 | 9 | 10 | 25 | 38 | 119.5745 | 0.283501 | 0.1340531 | 1543.513 | 0 | 0 | 0 |  | Fe_Cr_Ni_Co_W | Fe18Cr9Ni10Co25W38 | 0.045134 | -1.7 | 7.51 | 66.16918
6264 | 12 | 7 | 11 | 33 | 37 | 118.1717 | 0.2855288 | 0.1358715 | 1560.416 | 0 | 0 | 0 |  | Fe_Cr_Ni_Co_W | Fe12Cr7Ni11Co33W37 | 0.04453079 | -1.756 | 7.67 | 64.98269
6265 | 7 | 5 | 12 | 44 | 32 | 113.27 | 0.2885943 | 0.1358717 | 1492.289 | 0 | 0 | 0 |  | Fe_Cr_Ni_Co_W | Fe7Cr5Ni12Co44W32 | 0.04285161 | -1.6844 | 7.94 | 61.99185
6266 | 4 | 4 | 12 | 57 | 23 | 104.7579 | 0.2923968 | 0.1285046 | 1256.629 | 1 | 0 | 0 |  | Fe_Cr_Ni_Co_W | Fe4Cr4Ni12Co57W23 | 0.03874661 | -1.454 | 8.27 | 55.52756
6267 | 42 | 10 | 5 | 6 | 37 | 119.0543 | 0.2807621 | 0.1299239 | 1454.547 | 0 | 0 | 0 |  | Fe_Cr_Ni_Co_W | Fe42Cr10Ni5Co6W37 | 0.04626425 | -0.8356 | 7.22 | 67.67119
6268 | 35 | 10 | 5 | 9 | 41 | 122.3621 | 0.280594 | 0.1304732 | 1515.013 | 0 | 0 | 0 |  | Fe_Cr_Ni_Co_W | Fe35Cr10Ni5Co9W41 | 0.04667811 | -0.9196 | 7.17 | 68.69614
6269 | 28 | 9 | 6 | 13 | 44 | 124.5116 | 0.2812454 | 0.1313375 | 1567.129 | 0 | 0 | 0 |  | Fe_Cr_Ni_Co_W | Fe28Cr9Ni6Co13W44 | 0.04664161 | -1.1064 | 7.19 | 68.79855
6270 | 22 | 8 | 7 | 18 | 45 | 125.0521 | 0.2821653 | 0.1325544 | 1601.497 | 0 | 0 | 0 |  | Fe_Cr_Ni_Co_W | Fe22Cr8Ni7Co18W45 | 0.04632836 | -1.2972 | 7.26 | 68.31479
6271 | 16 | 6 | 8 | 25 | 45 | 124.5289 | 0.2838442 | 0.1346263 | 1637.968 | 0 | 0 | 0 |  | Fe_Cr_Ni_Co_W | Fe16Cr6Ni8Co25W45 | 0.04589361 | -1.4492 | 7.39 | 67.39815
6272 | 11 | 5 | 9 | 32 | 43 | 122.6532 | 0.2853124 | 0.1365876 | 1648.072 | 0 | 0 | 0 |  | Fe_Cr_Ni_Co_W | Fe11Cr5Ni9Co32W43 | 0.04536189 | -1.5528 | 7.54 | 66.35932
6273 | 6 | 3 | 11 | 43 | 38 | 117.5931 | 0.2883632 | 0.1386426 | 1612.035 | 0 | 0 | 0 |  | Fe_Cr_Ni_Co_W | Fe6Cr3Ni11Co43W38 | 0.04420926 | -1.540633 | 7.831683 | 64.02167
6274 | 32 | 6 | 3 | 9 | 50 | 128.4402 | 0.2813766 | 0.1291403 | 1592.703 | 0 | 0 | 0 |  | Fe_Cr_Ni_Co_W | Fe32Cr6Ni3Co9W50 | 0.0471398 | -0.6456 | 7.03 | 69.52438
6275 | 25 | 6 | 4 | 13 | 52 | 130.0031 | 0.2816015 | 0.128975 | 1615.165 | 0 | 0 | 0 |  | Fe_Cr_Ni_Co_W | Fe25Cr6Ni4Co13W52 | 0.04659389 | -0.8572 | 7.05 | 68.94773
6276 | 19 | 5 | 5 | 18 | 53 | 130.5335 | 0.2824576 | 0.1299975 | 1646.339 | 0 | 0 | 0 |  | Fe_Cr_Ni_Co_W | Fe19Cr5Ni5Co18W53 | 0.04607209 | -1.0584 | 7.12 | 68.11755
6277 | 13 | 4 | 6 | 23 | 53 | 130.7217 | 0.2833592 | 0.1319831 | 1689.532 | 0 | 0 | 0 |  | Fe_Cr_Ni_Co_W | Fe13Cr4Ni6Co23W53 | 0.04556067 | -1.225997 | 7.20202 | 67.26014
6278 | 8 | 4 | 8 | 30 | 50 | 127.9995 | 0.2845605 | 0.1348601 | 1703.739 | 0 | 0 | 0 |  | Fe_Cr_Ni_Co_W | Fe8Cr4Ni8Co30W50 | 0.04537518 | -1.4416 | 7.38 | 66.74159
6279 | 12 | 47 | 3 | 33 | 5 | 101.4898 | 0.2603381 | 0.07031768 | 431.344 | 0 | 0 | 0 |  | Fe_Cr_Ni_Co_W | Fe12Cr47Ni3Co33W5 | 0.02071157 | -3.2792 | 7.35 | 32.0654
6280 | 11 | 40 | 5 | 39 | 5 | 99.03072 | 0.2669132 | 0.07202593 | 441.9799 | 0 | 0 | 0 |  | Fe_Cr_Ni_Co_W | Fe11Cr40Ni5Co39W5 | 0.02068191 | -3.4756 | 7.59 | 31.76854
6281 | 10 | 34 | 7 | 44 | 4 | 96.04412 | 0.2724126 | 0.06814884 | 394.3403 | 0 | 0 | 0 |  | Fe_Cr_Ni_Co_W | Fe10Cr34Ni7Co44W4 | 0.01870671 | -3.548209 | 7.818182 | 28.69505
6282 | 9 | 27 | 11 | 49 | 4 | 93.34241 | 0.2795023 | 0.06891899 | 394.2451 | 1 | 1 | 1 | 394.2451 | Fe_Cr_Ni_Co_W | Fe9Cr27Ni11Co49W4 | 0.01860553 | -3.3892 | 8.09 | 28.13876
6283 | 7 | 22 | 14 | 53 | 3 | 90.54742 | 0.2846218 | 0.06291185 | 330.6556 | 1 | 1 | 1 | 330.6556 | Fe_Cr_Ni_Co_W | Fe7Cr22Ni14Co53W3 | 0.0162922 | -3.167024 | 8.313131 | 24.62949
6284 | 19 | 51 | 3 | 21 | 6 | 103.8734 | 0.2559026 | 0.07272822 | 463.0583 | 0 | 0 | 0 |  | Fe_Cr_Ni_Co_W | Fe19Cr51Ni3Co21W6 | 0.02273586 | -2.6844 | 7.13 | 34.90716
6285 | 17 | 44 | 5 | 27 | 7 | 102.4116 | 0.2624959 | 0.07876438 | 525.414 | 0 | 0 | 0 |  | Fe_Cr_Ni_Co_W | Fe17Cr44Ni5Co27W7 | 0.02432601 | -3.062 | 7.35 | 37.06805
6286 | 16 | 38 | 7 | 32 | 8 | 101.1125 | 0.2682544 | 0.08405882 | 582.0084 | 0 | 0 | 0 |  | Fe_Cr_Ni_Co_W | Fe16Cr38Ni7Co32W8 | 0.02567712 | -3.21145 | 7.544554 | 38.77549
6287 | 14 | 32 | 10 | 36 | 8 | 99.19764 | 0.2735236 | 0.0858065 | 595.1467 | 0 | 0 | 0 |  | Fe_Cr_Ni_Co_W | Fe14Cr32Ni10Co36W8 | 0.02574911 | -3.3408 | 7.76 | 38.56475
6288 | 11 | 26 | 14 | 40 | 9 | 98.04688 | 0.279065 | 0.091041 | 653.341 | 0 | 0 | 0 |  | Fe_Cr_Ni_Co_W | Fe11Cr26Ni14Co40W9 | 0.02705719 | -3.2984 | 7.98 | 40.08541
6289 | 9 | 21 | 18 | 44 | 8 | 95.21145 | 0.2841141 | 0.08860885 | 611.3369 | 0 | 1 | 0 |  | Fe_Cr_Ni_Co_W | Fe9Cr21Ni18Co44W8 | 0.02564597 | -3.1468 | 8.22 | 37.64186
6290 | 7 | 16 | 23 | 46 | 7 | 92.42533 | 0.2892005 | 0.08552046 | 563.2715 | 1 | 1 | 1 | 563.2715 | Fe_Cr_Ni_Co_W | Fe7Cr16Ni23Co46W7 | 0.02424551 | -2.8442 | 8.464646 | 35.20053
6291 | 29 | 52 | 3 | 12 | 4 | 102.3261 | 0.2536003 | 0.06304289 | 358.2694 | 0 | 0 | 0 |  | Fe_Cr_Ni_Co_W | Fe29Cr52Ni3Co12W4 | 0.01907219 | -2.1976 | 7.06 | 29.10996
6292 | 27 | 46 | 4 | 16 | 8 | 103.9176 | 0.2598833 | 0.08072952 | 552.2257 | 0 | 0 | 0 |  | Fe_Cr_Ni_Co_W | Fe27Cr46Ni4Co16W8 | 0.02598828 | -2.344084 | 7.168317 | 39.31055
6293 | 24 | 39 | 6 | 21 | 10 | 103.6775 | 0.2658601 | 0.0892739 | 655.7991 | 0 | 0 | 0 |  | Fe_Cr_Ni_Co_W | Fe24Cr39Ni6Co21W10 | 0.02870946 | -2.6568 | 7.35 | 43.15275
6294 | 21 | 34 | 9 | 25 | 12 | 103.6334 | 0.2706602 | 0.09665763 | 752.0092 | 0 | 0 | 0 |  | Fe_Cr_Ni_Co_W | Fe21Cr34Ni9Co25W12 | 0.03081249 | -2.891873 | 7.514851 | 46.03652
6295 | 17 | 29 | 13 | 28 | 13 | 103.0449 | 0.2749735 | 0.1013681 | 813.2554 | 0 | 0 | 0 |  | Fe_Cr_Ni_Co_W | Fe17Cr29Ni13Co28W13 | 0.03189432 | -3.1168 | 7.7 | 47.34596
6296 | 14 | 24 | 17 | 31 | 14 | 102.253 | 0.2793627 | 0.1058376 | 871.3793 | 0 | 0 | 0 |  | Fe_Cr_Ni_Co_W | Fe14Cr24Ni17Co31W14 | 0.03280264 | -3.156 | 7.89 | 48.29079
6297 | 11 | 19 | 23 | 34 | 13 | 99.43602 | 0.2843517 | 0.1053774 | 847.1349 | 0 | 0 | 0 |  | Fe_Cr_Ni_Co_W | Fe11Cr19Ni23Co34W13 | 0.03177575 | -3.1296 | 8.16 | 46.26013
6298 | 8 | 15 | 29 | 36 | 12 | 96.90726 | 0.2886474 | 0.1042501 | 815.576 | 0 | 0 | 0 |  | Fe_Cr_Ni_Co_W | Fe8Cr15Ni29Co36W12 | 0.03069348 | -2.9492 | 8.4 | 44.23528
6299 | 6 | 12 | 36 | 37 | 9 | 92.57645 | 0.2930114 | 0.09571985 | 679.7579 | 1 | 1 | 1 | 679.7579 | Fe_Cr_Ni_Co_W | Fe6Cr12Ni36Co37W9 | 0.0271227 | -2.6892 | 8.67 | 38.72092
6300 | 38 | 43 | 3 | 10 | 6 | 101.3085 | 0.2606827 | 0.0732916 | 458.978 | 0 | 0 | 0 |  | Fe_Cr_Ni_Co_W | Fe38Cr43Ni3Co10W6 | 0.02317203 | -1.8884 | 7.18 | 34.68198
6301 | 34 | 38 | 4 | 13 | 10 | 103.6954 | 0.2650269 | 0.08850146 | 645.3221 | 0 | 0 | 0 |  | Fe_Cr_Ni_Co_W | Fe34Cr38Ni4Co13W10 | 0.02911953 | -2.006326 | 7.242424 | 43.48412
6302 | 29 | 33 | 7 | 16 | 14 | 105.7801 | 0.2695664 | 0.1008542 | 821.2782 | 0 | 0 | 0 |  | Fe_Cr_Ni_Co_W | Fe29Cr33Ni7Co16W14 | 0.03339399 | -2.290379 | 7.353535 | 49.75237
6303 | 25 | 29 | 10 | 19 | 17 | 106.9768 | 0.2732237 | 0.1087953 | 945.9877 | 0 | 0 | 0 |  | Fe_Cr_Ni_Co_W | Fe25Cr29Ni10Co19W17 | 0.03578106 | -2.5096 | 7.47 | 53.13718
6304 | 20 | 25 | 15 | 21 | 19 | 107.4096 | 0.2767549 | 0.1147166 | 1041.065 | 0 | 0 | 0 |  | Fe_Cr_Ni_Co_W | Fe20Cr25Ni15Co21W19 | 0.03717555 | -2.8096 | 7.63 | 54.93369
6305 | 16 | 21 | 20 | 24 | 19 | 105.9871 | 0.2804785 | 0.1170555 | 1066.763 | 0 | 0 | 0 |  | Fe_Cr_Ni_Co_W | Fe16Cr21Ni20Co24W19 | 0.0370719 | -3.0052 | 7.84 | 54.34878
6306 | 12 | 17 | 26 | 26 | 18 | 103.791 | 0.284364 | 0.1176174 | 1057.781 | 0 | 0 | 0 |  | Fe_Cr_Ni_Co_W | Fe12Cr17Ni26Co26W18 | 0.03639538 | -3.088664 | 8.080808 | 52.84808
6307 | 9 | 13 | 34 | 28 | 17 | 100.8646 | 0.2888584 | 0.1179466 | 1037.472 | 1 | 0 | 0 |  | Fe_Cr_Ni_Co_W | Fe9Cr13Ni34Co28W17 | 0.03531349 | -2.948731 | 8.356436 | 50.6538
6308 | 6 | 11 | 43 | 28 | 12 | 95.08967 | 0.2930767 | 0.1067213 | 834.1211 | 1 | 0 | 0 |  | Fe_Cr_Ni_Co_W | Fe6Cr11Ni43Co28W12 | 0.03081306 | -2.818 | 8.68 | 43.75111
6309 | 45 | 35 | 3 | 8 | 9 | 101.6267 | 0.2666411 | 0.08545224 | 597.5031 | 0 | 0 | 0 |  | Fe_Cr_Ni_Co_W | Fe45Cr35Ni3Co8W9 | 0.02794694 | -1.5592 | 7.26 | 41.30327
6310 | 39 | 31 | 5 | 10 | 14 | 105.2431 | 0.2699194 | 0.1003034 | 810.1946 | 0 | 0 | 0 |  | Fe_Cr_Ni_Co_W | Fe39Cr31Ni5Co10W14 | 0.03370108 | -1.726354 | 7.292929 | 49.87588
6311 | 33 | 27 | 8 | 12 | 19 | 108.5469 | 0.2731949 | 0.1116825 | 1003.311 | 0 | 0 | 0 |  | Fe_Cr_Ni_Co_W | Fe33Cr27Ni8Co12W19 | 0.03775694 | -1.956535 | 7.353535 | 55.89867
6312 | 28 | 24 | 12 | 14 | 22 | 109.9656 | 0.275932 | 0.1179914 | 1117.534 | 0 | 0 | 0 |  | Fe_Cr_Ni_Co_W | Fe28Cr24Ni12Co14W22 | 0.03947647 | -2.2672 | 7.46 | 58.31809
6313 | 23 | 20 | 17 | 16 | 24 | 110.3957 | 0.2792083 | 0.1229785 | 1206.967 | 0 | 0 | 0 |  | Fe_Cr_Ni_Co_W | Fe23Cr20Ni17Co16W24 | 0.0404988 | -2.5592 | 7.62 | 59.48941
6314 | 18 | 17 | 22 | 18 | 25 | 110.232 | 0.2818831 | 0.1263689 | 1264.65 | 0 | 0 | 0 |  | Fe_Cr_Ni_Co_W | Fe18Cr17Ni22Co18W25 | 0.04088296 | -2.7756 | 7.78 | 59.71357
6315 | 13 | 13 | 30 | 20 | 24 | 107.8447 | 0.2859116 | 0.1284183 | 1274.4 | 0 | 0 | 0 |  | Fe_Cr_Ni_Co_W | Fe13Cr13Ni30Co20W24 | 0.04024675 | -2.9228 | 8.06 | 58.10086
6316 | 9 | 11 | 38 | 20 | 22 | 105.0954 | 0.2888174 | 0.1280745 | 1237.699 | 0 | 0 | 0 |  | Fe_Cr_Ni_Co_W | Fe9Cr11Ni38Co20W22 | 0.03904937 | -2.99 | 8.3 | 55.86367
6317 | 6 | 8 | 50 | 20 | 16 | 97.91261 | 0.2942847 | 0.1192153 | 1029.523 | 1 | 0 | 0 |  | Fe_Cr_Ni_Co_W | Fe6Cr8Ni50Co20W16 | 0.03476206 | -2.72 | 8.72 | 48.94936
6318 | 50 | 25 | 3 | 7 | 14 | 103.4373 | 0.2733631 | 0.1010005 | 809.2207 | 0 | 0 | 0 |  | Fe_Cr_Ni_Co_W | Fe50Cr25Ni3Co7W14 | 0.03400465 | -1.223957 | 7.343434 | 49.72735
6319 | 42 | 23 | 6 | 8 | 21 | 108.9636 | 0.2750414 | 0.1147676 | 1057.543 | 0 | 0 | 0 |  | Fe_Cr_Ni_Co_W | Fe42Cr23Ni6Co8W21 | 0.03930901 | -1.4284 | 7.32 | 57.79922
6320 | 36 | 20 | 9 | 9 | 26 | 112.4343 | 0.2770792 | 0.1222027 | 1217.655 | 0 | 0 | 0 |  | Fe_Cr_Ni_Co_W | Fe36Cr20Ni9Co9W26 | 0.04200954 | -1.6352 | 7.35 | 61.83494
6321 | 29 | 18 | 13 | 11 | 28 | 113.7791 | 0.2787735 | 0.1259899 | 1299.871 | 0 | 0 | 0 |  | Fe_Cr_Ni_Co_W | Fe29Cr18Ni13Co11W28 | 0.04283991 | -2.008366 | 7.444444 | 63.00521
6322 | 24 | 16 | 18 | 12 | 30 | 114.4941 | 0.2806568 | 0.1294926 | 1372.464 | 0 | 0 | 0 |  | Fe_Cr_Ni_Co_W | Fe24Cr16Ni18Co12W30 | 0.04338039 | -2.328 | 7.56 | 63.58019
6323 | 18 | 13 | 25 | 14 | 31 | 113.9859 | 0.2835154 | 0.1331819 | 1434.766 | 0 | 0 | 0 |  | Fe_Cr_Ni_Co_W | Fe18Cr13Ni25Co14W31 | 0.04345229 | -2.644839 | 7.762376 | 63.19035
6324 | 13 | 10 | 32 | 15 | 30 | 112.3135 | 0.2864344 | 0.1355894 | 1457.57 | 0 | 0 | 0 |  | Fe_Cr_Ni_Co_W | Fe13Cr10Ni32Co15W30 | 0.04307848 | -2.8108 | 7.99 | 62.03636
6325 | 8 | 8 | 42 | 15 | 26 | 108.0315 | 0.2898777 | 0.1350864 | 1392.121 | 1 | 0 | 0 |  | Fe_Cr_Ni_Co_W | Fe8Cr8Ni42Co15W26 | 0.04141896 | -2.916437 | 8.313131 | 58.93054
6326 | 5 | 6 | 55 | 15 | 19 | 100.067 | 0.2950219 | 0.1272189 | 1170.217 | 0 | 0 | 0 |  | Fe_Cr_Ni_Co_W | Fe5Cr6Ni55Co15W19 | 0.03716851 | -2.6524 | 8.75 | 52.06726
6327 | 52 | 17 | 3 | 7 | 21 | 107.2507 | 0.2782129 | 0.1155629 | 1058.21 | 0 | 0 | 0 |  | Fe_Cr_Ni_Co_W | Fe52Cr17Ni3Co7W21 | 0.03962075 | -0.9488 | 7.37 | 57.61345
6328 | 43 | 16 | 6 | 7 | 28 | 113.0947 | 0.2785986 | 0.1240875 | 1262.383 | 0 | 0 | 0 |  | Fe_Cr_Ni_Co_W | Fe43Cr16Ni6Co7W28 | 0.04321766 | -1.1508 | 7.31 | 63.27551
6329 | 36 | 15 | 9 | 7 | 33 | 117.0255 | 0.279123 | 0.1282356 | 1386.821 | 0 | 0 | 0 |  | Fe_Cr_Ni_Co_W | Fe36Cr15Ni9Co7W33 | 0.04489704 | -1.3728 | 7.29 | 65.99477
6330 | 30 | 13 | 14 | 8 | 36 | 118.5217 | 0.280782 | 0.1315878 | 1471.305 | 0 | 0 | 0 |  | Fe_Cr_Ni_Co_W | Fe30Cr13Ni14Co8W36 | 0.04545029 | -1.761396 | 7.386139 | 66.6405
6331 | 24 | 11 | 19 | 9 | 38 | 119.4946 | 0.2823809 | 0.1345252 | 1542.521 | 0 | 0 | 0 |  | Fe_Cr_Ni_Co_W | Fe24Cr11Ni19Co9W38 | 0.04570916 | -2.094304 | 7.49505 | 66.77012
6332 | 18 | 9 | 25 | 10 | 38 | 119.1191 | 0.2842743 | 0.1373519 | 1591.949 | 0 | 0 | 0 |  | Fe_Cr_Ni_Co_W | Fe18Cr9Ni25Co10W38 | 0.04559325 | -2.426 | 7.66 | 66.16918
6333 | 12 | 7 | 33 | 11 | 37 | 117.497 | 0.2866775 | 0.1405931 | 1629.321 | 0 | 0 | 0 |  | Fe_Cr_Ni_Co_W | Fe12Cr7Ni33Co11W37 | 0.04520079 | -2.6976 | 7.89 | 64.98269
6334 | 7 | 5 | 44 | 12 | 32 | 112.2544 | 0.2903571 | 0.1421931 | 1579.192 | 0 | 0 | 0 |  | Fe_Cr_Ni_Co_W | Fe7Cr5Ni44Co12W32 | 0.04374175 | -2.7852 | 8.26 | 61.99185
6335 | 4 | 4 | 57 | 12 | 23 | 103.2438 | 0.2951372 | 0.1354956 | 1338.973 | 0 | 0 | 0 |  | Fe_Cr_Ni_Co_W | Fe4Cr4Ni57Co12W23 | 0.03976624 | -2.57 | 8.72 | 55.52756
6336 | 42 | 10 | 6 | 5 | 37 | 119.024 | 0.2808138 | 0.1301302 | 1457.487 | 0 | 0 | 0 |  | Fe_Cr_Ni_Co_W | Fe42Cr10Ni6Co5W37 | 0.04629253 | -0.894 | 7.23 | 67.67119
6337 | 35 | 10 | 9 | 5 | 41 | 122.2437 | 0.2807934 | 0.1313652 | 1528.308 | 0 | 0 | 0 |  | Fe_Cr_Ni_Co_W | Fe35Cr10Ni9Co5W41 | 0.04680281 | -1.1548 | 7.21 | 68.69614
6338 | 28 | 9 | 13 | 6 | 44 | 124.3074 | 0.2815855 | 0.1329824 | 1592.446 | 0 | 0 | 0 |  | Fe_Cr_Ni_Co_W | Fe28Cr9Ni13Co6W44 | 0.04687652 | -1.5068 | 7.26 | 68.79855
6339 | 22 | 8 | 18 | 7 | 45 | 124.7321 | 0.282696 | 0.1352291 | 1643.281 | 0 | 0 | 0 |  | Fe_Cr_Ni_Co_W | Fe22Cr8Ni18Co7W45 | 0.04670971 | -1.8956 | 7.37 | 68.31479
6340 | 16 | 6 | 25 | 8 | 45 | 124.0325 | 0.2846667 | 0.1387096 | 1702.129 | 0 | 0 | 0 |  | Fe_Cr_Ni_Co_W | Fe16Cr6Ni25Co8W45 | 0.0464911 | -2.2924 | 7.56 | 67.39815
6341 | 11 | 5 | 32 | 9 | 43 | 121.9716 | 0.286448 | 0.1420008 | 1732.171 | 0 | 0 | 0 |  | Fe_Cr_Ni_Co_W | Fe11Cr5Ni32Co9W43 | 0.04614986 | -2.5832 | 7.77 | 66.35932
6342 | 6 | 3 | 43 | 11 | 38 | 116.6199 | 0.2900147 | 0.1459361 | 1720.28 | 0 | 0 | 0 |  | Fe_Cr_Ni_Co_W | Fe6Cr3Ni43Co11W38 | 0.04520041 | -2.682482 | 8.148515 | 64.02167
6343 | 32 | 6 | 9 | 3 | 50 | 128.2712 | 0.2816532 | 0.1305435 | 1615.183 | 0 | 0 | 0 |  | Fe_Cr_Ni_Co_W | Fe32Cr6Ni9Co3W50 | 0.04736259 | -1.0056 | 7.09 | 69.52438
6344 | 25 | 6 | 13 | 4 | 52 | 129.7518 | 0.2820098 | 0.1312029 | 1651.569 | 0 | 0 | 0 |  | Fe_Cr_Ni_Co_W | Fe25Cr6Ni13Co4W52 | 0.046946 | -1.3864 | 7.14 | 68.94773
6345 | 19 | 5 | 18 | 5 | 53 | 130.1714 | 0.2830435 | 0.133335 | 1701.639 | 0 | 0 | 0 |  | Fe_Cr_Ni_Co_W | Fe19Cr5Ni18Co5W53 | 0.04659711 | -1.7864 | 7.25 | 68.11755
6346 | 13 | 4 | 23 | 6 | 53 | 130.2434 | 0.2841311 | 0.1362081 | 1760.165 | 0 | 0 | 0 |  | Fe_Cr_Ni_Co_W | Fe13Cr4Ni23Co6W53 | 0.04627048 | -2.134884 | 7.373737 | 67.26014
6347 | 8 | 4 | 30 | 8 | 50 | 127.3728 | 0.2855812 | 0.1406435 | 1799.214 | 0 | 0 | 0 |  | Fe_Cr_Ni_Co_W | Fe8Cr4Ni30Co8W50 | 0.04623828 | -2.4976 | 7.6 | 66.74159
6348 | 12 | 47 | 33 | 5 | 3 | 98.36631 | 0.2625994 | 0.06781273 | 387.0449 | 0 | 0 | 0 |  | Fe_Cr_Ni_Co_W | Fe12Cr47Ni33Co5W3 | 0.01649716 | -5.3536 | 7.71 | 25.7315
6349 | 11 | 40 | 39 | 5 | 5 | 97.77229 | 0.2694174 | 0.07870977 | 497.5545 | 0 | 0 | 0 |  | Fe_Cr_Ni_Co_W | Fe11Cr40Ni39Co5W5 | 0.02098527 | -5.3932 | 7.93 | 31.76854
6350 | 10 | 34 | 44 | 4 | 7 | 97.75783 | 0.274609 | 0.08828424 | 605.7609 | 1 | 0 | 0 |  | Fe_Cr_Ni_Co_W | Fe10Cr34Ni44Co4W7 | 0.02462715 | -5.3015 | 8.10101 | 36.61557
6351 | 9 | 27 | 49 | 4 | 11 | 99.10674 | 0.2804088 | 0.1033355 | 802.6638 | 0 | 0 | 0 |  | Fe_Cr_Ni_Co_W | Fe9Cr27Ni49Co4W11 | 0.02995027 | -4.8872 | 8.26 | 43.72642
6352 | 7 | 22 | 53 | 3 | 14 | 100.5014 | 0.2839434 | 0.1131722 | 949.9941 | 0 | 0 | 0 |  | Fe_Cr_Ni_Co_W | Fe7Cr22Ni53Co3W14 | 0.03325843 | -4.612999 | 8.373737 | 48.07041
6353 | 19 | 51 | 21 | 6 | 3 | 100.2514 | 0.2570693 | 0.06406798 | 357.9101 | 0 | 0 | 0 |  | Fe_Cr_Ni_Co_W | Fe19Cr51Ni21Co6W3 | 0.01657718 | -4.2624 | 7.4 | 25.74413
6354 | 17 | 44 | 27 | 7 | 5 | 99.62328 | 0.2641723 | 0.07621234 | 478.0484 | 0 | 0 | 0 |  | Fe_Cr_Ni_Co_W | Fe17Cr44Ni27Co7W5 | 0.02103914 | -4.6212 | 7.63 | 31.96873
6355 | 16 | 38 | 32 | 8 | 7 | 99.22734 | 0.2701395 | 0.08561251 | 582.0705 | 0 | 0 | 0 |  | Fe_Cr_Ni_Co_W | Fe16Cr38Ni32Co8W7 | 0.02443915 | -4.685815 | 7.821782 | 36.57341
6356 | 14 | 32 | 36 | 8 | 10 | 100.2509 | 0.2749833 | 0.09740235 | 732.4235 | 0 | 0 | 0 |  | Fe_Cr_Ni_Co_W | Fe14Cr32Ni36Co8W10 | 0.02874993 | -4.5984 | 7.96 | 42.48482
6357 | 11 | 26 | 40 | 9 | 14 | 102.074 | 0.2796374 | 0.1099769 | 917.3774 | 0 | 0 | 0 |  | Fe_Cr_Ni_Co_W | Fe11Cr26Ni40Co9W14 | 0.03307365 | -4.3692 | 8.09 | 48.36724
6358 | 9 | 21 | 44 | 8 | 18 | 104.1999 | 0.2829852 | 0.1203284 | 1091.542 | 0 | 0 | 0 |  | Fe_Cr_Ni_Co_W | Fe9Cr21Ni44Co8W18 | 0.03648561 | -4.134 | 8.18 | 52.91607
6359 | 7 | 16 | 46 | 7 | 23 | 107.5444 | 0.285466 | 0.1303985 | 1292.545 | 0 | 0 | 0 |  | Fe_Cr_Ni_Co_W | Fe7Cr16Ni46Co7W23 | 0.039918 | -3.824916 | 8.212121 | 57.51743
6360 | 29 | 52 | 12 | 4 | 3 | 101.0094 | 0.2541773 | 0.05995083 | 323.7156 | 0 | 0 | 0 |  | Fe_Cr_Ni_Co_W | Fe29Cr52Ni12Co4W3 | 0.01671748 | -2.9936 | 7.18 | 25.60547
6361 | 27 | 46 | 16 | 8 | 4 | 99.59732 | 0.2607516 | 0.06712613 | 388.2802 | 0 | 0 | 0 |  | Fe_Cr_Ni_Co_W | Fe27Cr46Ni16Co8W4 | 0.01900363 | -3.523576 | 7.405941 | 28.88273
6362 | 24 | 39 | 21 | 10 | 6 | 99.2098 | 0.2672593 | 0.07889408 | 508.435 | 0 | 0 | 0 |  | Fe_Cr_Ni_Co_W | Fe24Cr39Ni21Co10W6 | 0.02298913 | -3.8724 | 7.62 | 34.47086
6363 | 21 | 34 | 25 | 12 | 9 | 100.1682 | 0.2721787 | 0.09134686 | 658.136 | 0 | 0 | 0 |  | Fe_Cr_Ni_Co_W | Fe21Cr34Ni25Co12W9 | 0.02740238 | -3.950593 | 7.762376 | 40.66572
6364 | 17 | 29 | 28 | 13 | 13 | 102.5177 | 0.2759767 | 0.1044742 | 844.8348 | 0 | 0 | 0 |  | Fe_Cr_Ni_Co_W | Fe17Cr29Ni28Co13W13 | 0.03212309 | -3.8968 | 7.85 | 47.34596
6365 | 14 | 24 | 31 | 14 | 17 | 104.653 | 0.279581 | 0.1149304 | 1015.28 | 0 | 0 | 0 |  | Fe_Cr_Ni_Co_W | Fe14Cr24Ni31Co14W17 | 0.03568259 | -3.7452 | 7.94 | 52.25122
6366 | 11 | 19 | 34 | 13 | 23 | 108.6149 | 0.2823566 | 0.1265194 | 1241.805 | 0 | 0 | 0 |  | Fe_Cr_Ni_Co_W | Fe11Cr19Ni34Co13W23 | 0.03972145 | -3.5272 | 7.97 | 57.87055
6367 | 8 | 15 | 36 | 12 | 29 | 112.7799 | 0.2840595 | 0.1346574 | 1437.374 | 0 | 0 | 0 |  | Fe_Cr_Ni_Co_W | Fe8Cr15Ni36Co12W29 | 0.04255354 | -3.3348 | 7.96 | 61.80445
6368 | 6 | 12 | 37 | 9 | 36 | 117.973 | 0.2845538 | 0.1401249 | 1616.343 | 0 | 0 | 0 |  | Fe_Cr_Ni_Co_W | Fe6Cr12Ni37Co9W36 | 0.04475402 | -3.1992 | 7.87 | 64.95814
6369 | 38 | 43 | 10 | 6 | 3 | 98.08121 | 0.2612331 | 0.05976343 | 316.3539 | 0 | 0 | 0 |  | Fe_Cr_Ni_Co_W | Fe38Cr43Ni10Co6W3 | 0.01684869 | -2.6572 | 7.34 | 25.39193
6370 | 34 | 38 | 13 | 10 | 4 | 97.4106 | 0.2661189 | 0.06672586 | 379.9981 | 0 | 0 | 0 |  | Fe_Cr_Ni_Co_W | Fe34Cr38Ni13Co10W4 | 0.01930036 | -3.076421 | 7.515152 | 28.92031
6371 | 29 | 33 | 16 | 14 | 7 | 98.6012 | 0.2711105 | 0.08168265 | 541.2066 | 0 | 0 | 0 |  | Fe_Cr_Ni_Co_W | Fe29Cr33Ni16Co14W7 | 0.02484203 | -3.280482 | 7.656566 | 36.84308
6372 | 25 | 29 | 19 | 17 | 10 | 99.94574 | 0.2750238 | 0.09339021 | 687.6212 | 0 | 0 | 0 |  | Fe_Cr_Ni_Co_W | Fe25Cr29Ni19Co17W10 | 0.02885883 | -3.3516 | 7.77 | 42.53128
6373 | 20 | 25 | 21 | 19 | 15 | 103.4247 | 0.2779481 | 0.1079505 | 906.828 | 0 | 0 | 0 |  | Fe_Cr_Ni_Co_W | Fe20Cr25Ni21Co19W15 | 0.03403129 | -3.26 | 7.81 | 49.9875
6374 | 16 | 21 | 24 | 19 | 20 | 106.7887 | 0.2804953 | 0.1191115 | 1105.608 | 0 | 0 | 0 |  | Fe_Cr_Ni_Co_W | Fe16Cr21Ni24Co19W20 | 0.03785487 | -3.1728 | 7.85 | 55.42526
6375 | 12 | 17 | 26 | 18 | 26 | 111.2871 | 0.2822913 | 0.1289721 | 1319.726 | 0 | 0 | 0 |  | Fe_Cr_Ni_Co_W | Fe12Cr17Ni26Co18W26 | 0.04132414 | -3.02663 | 7.838384 | 60.40894
6376 | 9 | 13 | 28 | 17 | 34 | 116.4987 | 0.2837956 | 0.1363841 | 1527.676 | 0 | 0 | 0 |  | Fe_Cr_Ni_Co_W | Fe9Cr13Ni28Co17W34 | 0.04402377 | -2.822468 | 7.792079 | 64.23126
6377 | 6 | 11 | 28 | 12 | 43 | 123.7753 | 0.2831577 | 0.1391603 | 1694.651 | 0 | 0 | 0 |  | Fe_Cr_Ni_Co_W | Fe6Cr11Ni28Co12W43 | 0.04573741 | -2.7252 | 7.6 | 67.06258
6378 | 45 | 35 | 8 | 9 | 3 | 95.50141 | 0.2675722 | 0.05979222 | 310.9096 | 0 | 0 | 0 |  | Fe_Cr_Ni_Co_W | Fe45Cr35Ni8Co9W3 | 0.01694015 | -2.3656 | 7.49 | 25.18412
6379 | 39 | 31 | 10 | 14 | 5 | 96.20406 | 0.2715126 | 0.07173087 | 426.8998 | 0 | 0 | 0 |  | Fe_Cr_Ni_Co_W | Fe39Cr31Ni10Co14W5 | 0.02146753 | -2.655239 | 7.616162 | 31.70108
6380 | 33 | 27 | 12 | 19 | 8 | 97.77962 | 0.2753898 | 0.08557928 | 584.1457 | 0 | 0 | 0 |  | Fe_Cr_Ni_Co_W | Fe33Cr27Ni12Co19W8 | 0.02641947 | -2.797266 | 7.727273 | 38.79603
6381 | 28 | 24 | 14 | 22 | 12 | 100.4818 | 0.2780403 | 0.0992771 | 769.2884 | 0 | 0 | 0 |  | Fe_Cr_Ni_Co_W | Fe28Cr24Ni14Co22W12 | 0.03120641 | -2.8064 | 7.78 | 45.69464
6382 | 23 | 20 | 16 | 24 | 17 | 103.9394 | 0.2807116 | 0.1123095 | 979.0576 | 0 | 0 | 0 |  | Fe_Cr_Ni_Co_W | Fe23Cr20Ni16Co24W17 | 0.03574878 | -2.7168 | 7.82 | 52.21456
6383 | 18 | 17 | 18 | 25 | 22 | 107.62 | 0.2823636 | 0.1220001 | 1166.129 | 0 | 0 | 0 |  | Fe_Cr_Ni_Co_W | Fe18Cr17Ni18Co25W22 | 0.03909054 | -2.644 | 7.83 | 57.06523
6384 | 13 | 13 | 20 | 24 | 30 | 113.5775 | 0.2837797 | 0.1321476 | 1413.481 | 0 | 0 | 0 |  | Fe_Cr_Ni_Co_W | Fe13Cr13Ni20Co24W30 | 0.04279576 | -2.4796 | 7.78 | 62.47391
6385 | 9 | 11 | 20 | 22 | 38 | 119.8823 | 0.2835693 | 0.1364906 | 1586.846 | 0 | 0 | 0 |  | Fe_Cr_Ni_Co_W | Fe9Cr11Ni20Co22W38 | 0.04487883 | -2.3452 | 7.64 | 65.81269
6386 | 6 | 8 | 20 | 16 | 50 | 128.7385 | 0.2830747 | 0.1359072 | 1723.346 | 0 | 0 | 0 |  | Fe_Cr_Ni_Co_W | Fe6Cr8Ni20Co16W50 | 0.04574742 | -2.1664 | 7.4 | 67.41038
6387 | 50 | 25 | 7 | 14 | 3 | 92.32827 | 0.2757346 | 0.05957746 | 302.449 | 0 | 0 | 0 |  | Fe_Cr_Ni_Co_W | Fe50Cr25Ni7Co14W3 | 0.01708944 | -2.165085 | 7.717172 | 25.01341
6388 | 42 | 23 | 8 | 21 | 6 | 94.49305 | 0.2782011 | 0.0766008 | 472.9822 | 0 | 0 | 0 |  | Fe_Cr_Ni_Co_W | Fe42Cr23Ni8Co21W6 | 0.02325161 | -2.3488 | 7.79 | 33.86739
6389 | 36 | 20 | 9 | 26 | 9 | 96.44467 | 0.2808069 | 0.08952025 | 626.7926 | 0 | 0 | 0 |  | Fe_Cr_Ni_Co_W | Fe36Cr20Ni9Co26W9 | 0.02772139 | -2.3764 | 7.86 | 40.25158
6390 | 29 | 18 | 11 | 28 | 13 | 99.82792 | 0.2821064 | 0.1028476 | 816.2102 | 0 | 0 | 0 |  | Fe_Cr_Ni_Co_W | Fe29Cr18Ni11Co28W13 | 0.03237331 | -2.421386 | 7.878788 | 47.01974
6391 | 24 | 16 | 12 | 30 | 18 | 103.7783 | 0.2831295 | 0.1145996 | 1016.165 | 0 | 0 | 0 |  | Fe_Cr_Ni_Co_W | Fe24Cr16Ni12Co30W18 | 0.03647829 | -2.3376 | 7.86 | 53.03923
6392 | 18 | 13 | 14 | 31 | 25 | 109.0305 | 0.2843651 | 0.1260888 | 1255.352 | 0 | 0 | 0 |  | Fe_Cr_Ni_Co_W | Fe18Cr13Ni14Co31W25 | 0.04052122 | -2.228017 | 7.831683 | 58.97816
6393 | 13 | 10 | 15 | 30 | 32 | 114.6124 | 0.2849786 | 0.1335462 | 1459.378 | 0 | 0 | 0 |  | Fe_Cr_Ni_Co_W | Fe13Cr10Ni15Co30W32 | 0.04334952 | -2.096 | 7.76 | 63.19897
6394 | 8 | 8 | 15 | 26 | 42 | 122.8702 | 0.2841832 | 0.1371752 | 1653.231 | 0 | 0 | 0 |  | Fe_Cr_Ni_Co_W | Fe8Cr8Ni15Co26W42 | 0.04533949 | -1.971227 | 7.555556 | 66.55776
6395 | 5 | 6 | 15 | 19 | 55 | 132.1757 | 0.2830519 | 0.132562 | 1720.047 | 0 | 0 | 0 |  | Fe_Cr_Ni_Co_W | Fe5Cr6Ni15Co19W55 | 0.04512196 | -1.8204 | 7.27 | 66.72301
6396 | 52 | 17 | 7 | 21 | 3 | 89.53746 | 0.2830701 | 0.05902554 | 292.2333 | 0 | 1 | 0 |  | Fe_Cr_Ni_Co_W | Fe52Cr17Ni7Co21W3 | 0.01703313 | -2.016 | 7.95 | 24.59492
6397 | 43 | 16 | 7 | 28 | 6 | 92.21621 | 0.2841268 | 0.07692315 | 469.7659 | 0 | 0 | 0 |  | Fe_Cr_Ni_Co_W | Fe43Cr16Ni7Co28W6 | 0.02325158 | -2.1072 | 7.98 | 33.47999
6398 | 36 | 15 | 7 | 33 | 9 | 94.88229 | 0.2848654 | 0.08999637 | 626.9182 | 0 | 0 | 0 |  | Fe_Cr_Ni_Co_W | Fe36Cr15Ni7Co33W9 | 0.02768117 | -2.1192 | 7.99 | 39.88722
6399 | 30 | 13 | 8 | 36 | 14 | 98.96207 | 0.2858488 | 0.1057818 | 853.8084 | 0 | 0 | 0 |  | Fe_Cr_Ni_Co_W | Fe30Cr13Ni8Co36W14 | 0.03303658 | -2.042153 | 7.980198 | 47.62489
6400 | 24 | 11 | 9 | 38 | 19 | 103.0647 | 0.2865517 | 0.1172526 | 1055.108 | 0 | 0 | 0 |  | Fe_Cr_Ni_Co_W | Fe24Cr11Ni9Co38W19 | 0.03698055 | -1.9602 | 7.960396 | 53.38994
6401 | 18 | 9 | 10 | 38 | 25 | 108.218 | 0.2867481 | 0.1270607 | 1267.812 | 0 | 0 | 0 |  | Fe_Cr_Ni_Co_W | Fe18Cr9Ni10Co38W25 | 0.04053454 | -1.8716 | 7.9 | 58.68381
6402 | 12 | 7 | 11 | 37 | 33 | 114.7429 | 0.2865288 | 0.1347064 | 1488.638 | 0 | 0 | 0 |  | Fe_Cr_Ni_Co_W | Fe12Cr7Ni11Co37W33 | 0.0434661 | -1.7784 | 7.79 | 63.18948
6403 | 7 | 5 | 12 | 32 | 44 | 123.4047 | 0.2855615 | 0.1376894 | 1680.489 | 0 | 0 | 0 |  | Fe_Cr_Ni_Co_W | Fe7Cr5Ni12Co32W44 | 0.04526908 | -1.7036 | 7.58 | 66.20234
6404 | 4 | 4 | 12 | 23 | 57 | 133.2477 | 0.2836657 | 0.1315911 | 1723.63 | 0 | 0 | 0 |  | Fe_Cr_Ni_Co_W | Fe4Cr4Ni12Co23W57 | 0.0446112 | -1.6172 | 7.25 | 65.86797
6405 | 42 | 10 | 5 | 37 | 6 | 90.29049 | 0.289326 | 0.07713624 | 466.4524 | 0 | 1 | 0 |  | Fe_Cr_Ni_Co_W | Fe42Cr10Ni5Co37W6 | 0.02320294 | -1.7904 | 8.15 | 33.0672
6406 | 35 | 10 | 5 | 41 | 9 | 93.31248 | 0.2890273 | 0.09052944 | 627.2182 | 0 | 0 | 0 |  | Fe_Cr_Ni_Co_W | Fe35Cr10Ni5Co41W9 | 0.02761161 | -1.8156 | 8.13 | 39.46593
6407 | 28 | 9 | 6 | 44 | 13 | 96.93078 | 0.2892631 | 0.1041356 | 819.7341 | 0 | 0 | 0 |  | Fe_Cr_Ni_Co_W | Fe28Cr9Ni6Co44W13 | 0.03206817 | -1.7884 | 8.12 | 45.93158
6408 | 22 | 8 | 7 | 45 | 18 | 101.4455 | 0.2890326 | 0.116394 | 1030.149 | 0 | 0 | 0 |  | Fe_Cr_Ni_Co_W | Fe22Cr8Ni7Co45W18 | 0.03624417 | -1.74 | 8.07 | 52.07533
6409 | 16 | 6 | 8 | 45 | 25 | 107.3797 | 0.2889081 | 0.1280697 | 1279.214 | 0 | 0 | 0 |  | Fe_Cr_Ni_Co_W | Fe16Cr6Ni8Co45W25 | 0.04035773 | -1.6252 | 7.99 | 58.16279
6410 | 11 | 5 | 9 | 43 | 32 | 113.3549 | 0.2880644 | 0.1348676 | 1475.943 | 0 | 0 | 0 |  | Fe_Cr_Ni_Co_W | Fe11Cr5Ni9Co43W32 | 0.04300804 | -1.5924 | 7.87 | 62.27961
6411 | 6 | 3 | 11 | 38 | 43 | 121.7264 | 0.2871069 | 0.1386804 | 1678.186 | 0 | 0 | 0 |  | Fe_Cr_Ni_Co_W | Fe6Cr3Ni11Co38W43 | 0.04498356 | -1.56416 | 7.683168 | 65.4197
6412 | 32 | 6 | 3 | 50 | 9 | 92.05038 | 0.2925775 | 0.09106765 | 627.8509 | 0 | 0 | 0 |  | Fe_Cr_Ni_Co_W | Fe32Cr6Ni3Co50W9 | 0.02748497 | -1.5148 | 8.26 | 39.03473
6413 | 25 | 6 | 4 | 52 | 13 | 96.01975 | 0.2918471 | 0.1049064 | 824.9193 | 0 | 0 | 0 |  | Fe_Cr_Ni_Co_W | Fe25Cr6Ni4Co52W13 | 0.03191261 | -1.528 | 8.22 | 45.51659
6414 | 19 | 5 | 5 | 53 | 18 | 100.5646 | 0.2914685 | 0.117494 | 1040.425 | 1 | 0 | 0 |  | Fe_Cr_Ni_Co_W | Fe19Cr5Ni5Co53W18 | 0.03605469 | -1.4644 | 8.17 | 51.58246
6415 | 13 | 4 | 6 | 53 | 23 | 105.2047 | 0.2910147 | 0.1267102 | 1233.549 | 1 | 0 | 0 |  | Fe_Cr_Ni_Co_W | Fe13Cr4Ni6Co53W23 | 0.03920273 | -1.409652 | 8.111111 | 56.27632
6416 | 8 | 4 | 8 | 50 | 30 | 111.3269 | 0.2895119 | 0.1342854 | 1439.619 | 0 | 0 | 0 |  | Fe_Cr_Ni_Co_W | Fe8Cr4Ni8Co50W30 | 0.04209214 | -1.4736 | 7.98 | 60.78849
6417 | 12 | 47 | 3 | 5 | 33 | 126.5359 | 0.2602552 | 0.111542 | 1176.229 | 0 | 0 | 0 |  | Fe_Cr_Ni_Co_W | Fe12Cr47Ni3Co5W33 | 0.04367739 | -0.6136 | 6.51 | 68.80196
6418 | 11 | 40 | 5 | 5 | 39 | 129.2642 | 0.2647323 | 0.1154781 | 1290.811 | 0 | 0 | 0 |  | Fe_Cr_Ni_Co_W | Fe11Cr40Ni5Co5W39 | 0.04509105 | -0.81 | 6.57 | 70.93264
6419 | 10 | 34 | 7 | 4 | 44 | 131.8658 | 0.2679781 | 0.1172755 | 1369.16 | 0 | 0 | 0 |  | Fe_Cr_Ni_Co_W | Fe10Cr34Ni7Co4W44 | 0.04576881 | -0.9525559 | 6.606061 | 71.89351
6420 | 9 | 27 | 11 | 4 | 49 | 133.243 | 0.2720448 | 0.1207428 | 1465.521 | 0 | 0 | 0 |  | Fe_Cr_Ni_Co_W | Fe9Cr27Ni11Co4W49 | 0.04593271 | -1.3912 | 6.74 | 71.43697
6421 | 7 | 22 | 14 | 3 | 53 | 135.2945 | 0.2744509 | 0.1213458 | 1516.714 | 0 | 0 | 0 |  | Fe_Cr_Ni_Co_W | Fe7Cr22Ni14Co3W53 | 0.04566947 | -1.636568 | 6.79798 | 70.64239
6422 | 19 | 51 | 3 | 6 | 21 | 117.6589 | 0.2566002 | 0.1037778 | 948.538 | 0 | 0 | 0 |  | Fe_Cr_Ni_Co_W | Fe19Cr51Ni3Co6W21 | 0.03845935 | -1.0944 | 6.68 | 59.50597
6423 | 17 | 44 | 5 | 7 | 27 | 120.6168 | 0.2619791 | 0.1121137 | 1118.802 | 0 | 0 | 0 |  | Fe_Cr_Ni_Co_W | Fe17Cr44Ni5Co7W27 | 0.04166133 | -1.286 | 6.75 | 64.42701
6424 | 16 | 38 | 7 | 8 | 32 | 122.6015 | 0.2663005 | 0.1172818 | 1238.043 | 0 | 0 | 0 |  | Fe_Cr_Ni_Co_W | Fe16Cr38Ni7Co8W32 | 0.04347759 | -1.470444 | 6.831683 | 67.02027
6425 | 14 | 32 | 10 | 8 | 36 | 124.4441 | 0.269905 | 0.1220165 | 1353.546 | 0 | 0 | 0 |  | Fe_Cr_Ni_Co_W | Fe14Cr32Ni10Co8W36 | 0.04468371 | -1.728 | 6.92 | 68.593
6426 | 11 | 26 | 14 | 9 | 40 | 125.8857 | 0.2736265 | 0.1263769 | 1462.801 | 0 | 0 | 0 |  | Fe_Cr_Ni_Co_W | Fe11Cr26Ni14Co9W40 | 0.04538588 | -2.0708 | 7.05 | 69.18461
6427 | 9 | 21 | 18 | 8 | 44 | 127.582 | 0.2764128 | 0.1295927 | 1556.483 | 0 | 0 | 0 |  | Fe_Cr_Ni_Co_W | Fe9Cr21Ni18Co8W44 | 0.04584881 | -2.2828 | 7.14 | 69.38725
6428 | 7 | 16 | 23 | 7 | 46 | 128.0685 | 0.2792177 | 0.1332819 | 1642.929 | 0 | 0 | 0 |  | Fe_Cr_Ni_Co_W | Fe7Cr16Ni23Co7W46 | 0.04600793 | -2.557698 | 7.282828 | 68.8185
6429 | 29 | 52 | 3 | 4 | 12 | 109.9267 | 0.2542447 | 0.08921511 | 682.9212 | 0 | 0 | 0 |  | Fe_Cr_Ni_Co_W | Fe29Cr52Ni3Co4W12 | 0.0312247 | -1.3016 | 6.82 | 47.53641
6430 | 27 | 46 | 4 | 8 | 16 | 111.3358 | 0.2598979 | 0.0977291 | 812.7508 | 0 | 0 | 0 |  | Fe_Cr_Ni_Co_W | Fe27Cr46Ni4Co8W16 | 0.03487567 | -1.575532 | 6.930693 | 52.99518
6431 | 24 | 39 | 6 | 10 | 21 | 113.8588 | 0.2651424 | 0.1096419 | 1013.302 | 0 | 0 | 0 |  | Fe_Cr_Ni_Co_W | Fe24Cr39Ni6Co10W21 | 0.03865256 | -1.7724 | 7.02 | 58.62244
6432 | 21 | 34 | 9 | 12 | 25 | 115.4518 | 0.2691914 | 0.1155941 | 1130.528 | 0 | 0 | 0 |  | Fe_Cr_Ni_Co_W | Fe21Cr34Ni9Co12W25 | 0.0407363 | -2.055877 | 7.128713 | 61.58432
6433 | 17 | 29 | 13 | 13 | 28 | 116.7615 | 0.2726497 | 0.1219437 | 1255.859 | 0 | 0 | 0 |  | Fe_Cr_Ni_Co_W | Fe17Cr29Ni13Co13W28 | 0.04216857 | -2.3788 | 7.25 | 63.48063
6434 | 14 | 24 | 17 | 14 | 31 | 117.7562 | 0.2760607 | 0.1270109 | 1362.47 | 0 | 0 | 0 |  | Fe_Cr_Ni_Co_W | Fe14Cr24Ni17Co14W31 | 0.04325924 | -2.5916 | 7.38 | 64.70077
6435 | 11 | 19 | 23 | 13 | 34 | 118.6892 | 0.2793732 | 0.1323076 | 1475.696 | 0 | 0 | 0 |  | Fe_Cr_Ni_Co_W | Fe11Cr19Ni23Co13W34 | 0.04418329 | -2.8188 | 7.53 | 65.48672
6436 | 8 | 15 | 29 | 12 | 36 | 119.0653 | 0.2820831 | 0.1368699 | 1568.853 | 0 | 0 | 0 |  | Fe_Cr_Ni_Co_W | Fe8Cr15Ni29Co12W36 | 0.04467635 | -2.9876 | 7.68 | 65.59726
6437 | 6 | 12 | 36 | 9 | 37 | 118.8517 | 0.2842695 | 0.1412641 | 1648.14 | 0 | 0 | 0 |  | Fe_Cr_Ni_Co_W | Fe6Cr12Ni36Co9W37 | 0.04496819 | -3.1596 | 7.83 | 65.36811
6438 | 38 | 43 | 3 | 6 | 10 | 105.1606 | 0.2606498 | 0.08681594 | 629.1868 | 0 | 0 | 0 |  | Fe_Cr_Ni_Co_W | Fe38Cr43Ni3Co6W10 | 0.02910307 | -1.498 | 7.06 | 43.58486
6439 | 34 | 38 | 4 | 10 | 13 | 106.5679 | 0.2648413 | 0.09826929 | 786.0905 | 0 | 0 | 0 |  | Fe_Cr_Ni_Co_W | Fe34Cr38Ni4Co10W13 | 0.03254648 | -1.746761 | 7.151515 | 48.6986
6440 | 29 | 33 | 7 | 14 | 16 | 107.6701 | 0.2693387 | 0.1063339 | 911.4728 | 0 | 0 | 0 |  | Fe_Cr_Ni_Co_W | Fe29Cr33Ni7Co14W16 | 0.03522549 | -2.149168 | 7.292929 | 52.57049
6441 | 25 | 29 | 10 | 17 | 19 | 108.8293 | 0.2729221 | 0.1116904 | 1006.387 | 0 | 0 | 0 |  | Fe_Cr_Ni_Co_W | Fe25Cr29Ni10Co17W19 | 0.03732016 | -2.3976 | 7.41 | 55.52513
6442 | 20 | 25 | 15 | 19 | 21 | 109.2557 | 0.2763813 | 0.1172047 | 1098.834 | 0 | 0 | 0 |  | Fe_Cr_Ni_Co_W | Fe20Cr25Ni15Co19W21 | 0.03854978 | -2.7296 | 7.57 | 57.06934
6443 | 16 | 21 | 20 | 19 | 24 | 110.6006 | 0.2793742 | 0.1235669 | 1218.849 | 0 | 0 | 0 |  | Fe_Cr_Ni_Co_W | Fe16Cr21Ni20Co19W24 | 0.0402366 | -2.8832 | 7.69 | 59.25234
6444 | 12 | 17 | 26 | 18 | 26 | 111.2871 | 0.2822913 | 0.1296942 | 1331.821 | 0 | 0 | 0 |  | Fe_Cr_Ni_Co_W | Fe12Cr17Ni26Co18W26 | 0.04132414 | -3.02663 | 7.838384 | 60.40894
6445 | 9 | 13 | 34 | 17 | 28 | 111.0792 | 0.2856003 | 0.1332017 | 1393.917 | 0 | 0 | 0 |  | Fe_Cr_Ni_Co_W | Fe9Cr13Ni34Co17W28 | 0.04197492 | -3.069503 | 8.029703 | 60.69977
6446 | 6 | 11 | 43 | 12 | 28 | 110.4718 | 0.2876033 | 0.1381494 | 1467.307 | 0 | 0 | 0 |  | Fe_Cr_Ni_Co_W | Fe6Cr11Ni43Co12W28 | 0.04215645 | -3.2532 | 8.2 | 60.44038
6447 | 45 | 35 | 3 | 9 | 8 | 100.6557 | 0.2667275 | 0.08217305 | 554.8858 | 0 | 0 | 0 |  | Fe_Cr_Ni_Co_W | Fe45Cr35Ni3Co9W8 | 0.02652691 | -1.6436 | 7.29 | 39.18916
6448 | 39 | 31 | 5 | 14 | 10 | 101.3842 | 0.2704275 | 0.0929551 | 687.387 | 0 | 0 | 0 |  | Fe_Cr_Ni_Co_W | Fe39Cr31Ni5Co14W10 | 0.02924719 | -2.01857 | 7.414141 | 43.16406
6449 | 33 | 27 | 8 | 19 | 12 | 101.8922 | 0.2743483 | 0.09992485 | 783.2381 | 0 | 0 | 0 |  | Fe_Cr_Ni_Co_W | Fe33Cr27Ni8Co19W12 | 0.03144631 | -2.367922 | 7.565657 | 46.28534
6450 | 28 | 24 | 12 | 22 | 14 | 102.4925 | 0.277472 | 0.1039822 | 846.5852 | 0 | 0 | 0 |  | Fe_Cr_Ni_Co_W | Fe28Cr24Ni12Co22W14 | 0.03323554 | -2.6256 | 7.7 | 48.76105
6451 | 23 | 20 | 17 | 24 | 16 | 102.9496 | 0.2810208 | 0.1104814 | 943.8701 | 0 | 0 | 0 |  | Fe_Cr_Ni_Co_W | Fe23Cr20Ni17Co24W16 | 0.03493133 | -2.7896 | 7.86 | 50.95832
6452 | 18 | 17 | 22 | 25 | 18 | 103.729 | 0.2836482 | 0.1163315 | 1038.526 | 0 | 0 | 0 |  | Fe_Cr_Ni_Co_W | Fe18Cr17Ni22Co25W18 | 0.0364225 | -2.8792 | 7.99 | 52.8844
6453 | 13 | 13 | 30 | 24 | 20 | 104.099 | 0.287079 | 0.1223856 | 1137.694 | 0 | 0 | 0 |  | Fe_Cr_Ni_Co_W | Fe13Cr13Ni30Co24W20 | 0.03778268 | -2.9036 | 8.18 | 54.37453
6454 | 9 | 11 | 38 | 22 | 20 | 103.1941 | 0.2894668 | 0.1242049 | 1158.126 | 0 | 0 | 0 |  | Fe_Cr_Ni_Co_W | Fe9Cr11Ni38Co22W20 | 0.03775124 | -2.95 | 8.36 | 53.93135
6455 | 6 | 8 | 50 | 16 | 20 | 101.8409 | 0.2927385 | 0.12718 | 1189.856 | 0 | 0 | 0 |  | Fe_Cr_Ni_Co_W | Fe6Cr8Ni50Co16W20 | 0.03783624 | -2.8864 | 8.6 | 53.4
6456 | 50 | 25 | 3 | 14 | 7 | 96.57203 | 0.274607 | 0.08354969 | 552.6628 | 0 | 0 | 0 |  | Fe_Cr_Ni_Co_W | Fe50Cr25Ni3Co14W7 | 0.02519591 | -1.698194 | 7.555556 | 36.68294
6457 | 42 | 23 | 6 | 21 | 8 | 96.58234 | 0.2775849 | 0.08471465 | 570.2163 | 0 | 0 | 0 |  | Fe_Cr_Ni_Co_W | Fe42Cr23Ni6Co21W8 | 0.02644741 | -2.1512 | 7.71 | 38.51545
6458 | 36 | 20 | 9 | 26 | 9 | 96.44467 | 0.2808069 | 0.08955251 | 627.0294 | 0 | 0 | 0 |  | Fe_Cr_Ni_Co_W | Fe36Cr20Ni9Co26W9 | 0.02772139 | -2.3764 | 7.86 | 40.25158
6459 | 29 | 18 | 13 | 28 | 11 | 97.76341 | 0.282804 | 0.100364 | 766.3888 | 0 | 0 | 0 |  | Fe_Cr_Ni_Co_W | Fe29Cr18Ni13Co28W11 | 0.03020715 | -2.563412 | 7.959596 | 43.79181
6460 | 24 | 16 | 18 | 30 | 12 | 97.7333 | 0.2852552 | 0.1016602 | 786.6128 | 0 | 0 | 0 |  | Fe_Cr_Ni_Co_W | Fe24Cr16Ni18Co30W12 | 0.03109047 | -2.688 | 8.1 | 44.89989
6461 | 18 | 13 | 25 | 31 | 14 | 98.29922 | 0.2883009 | 0.1061972 | 854.6735 | 0 | 0 | 0 |  | Fe_Cr_Ni_Co_W | Fe18Cr13Ni25Co31W14 | 0.03287146 | -2.698167 | 8.267327 | 47.17196
6462 | 13 | 10 | 32 | 30 | 15 | 98.22809 | 0.2911641 | 0.1132905 | 950.26 | 0 | 0 | 0 |  | Fe_Cr_Ni_Co_W | Fe13Cr10Ni32Co30W15 | 0.03385799 | -2.6128 | 8.44 | 48.22406
6463 | 8 | 8 | 42 | 26 | 15 | 97.36998 | 0.2938335 | 0.1179616 | 1006.062 | 1 | 0 | 0 |  | Fe_Cr_Ni_Co_W | Fe8Cr8Ni42Co26W15 | 0.03396976 | -2.566269 | 8.646465 | 47.98607
6464 | 5 | 6 | 55 | 19 | 15 | 96.08775 | 0.2966957 | 0.1177398 | 992.5528 | 1 | 0 | 0 |  | Fe_Cr_Ni_Co_W | Fe5Cr6Ni55Co19W15 | 0.03391352 | -2.4444 | 8.87 | 47.40422
6465 | 52 | 17 | 3 | 21 | 7 | 93.80091 | 0.2815659 | 0.08040485 | 511.5683 | 0 | 0 | 0 |  | Fe_Cr_Ni_Co_W | Fe52Cr17Ni3Co21W7 | 0.02509549 | -1.6656 | 7.79 | 36.09363
6466 | 43 | 16 | 6 | 28 | 7 | 93.27762 | 0.2837366 | 0.08138665 | 521.2403 | 0 | 0 | 0 |  | Fe_Cr_Ni_Co_W | Fe43Cr16Ni6Co28W7 | 0.02491957 | -2.0328 | 7.94 | 35.88091
6467 | 36 | 15 | 9 | 33 | 7 | 92.77076 | 0.2856656 | 0.08222263 | 528.8535 | 0 | 0 | 0 |  | Fe_Cr_Ni_Co_W | Fe36Cr15Ni9Co33W7 | 0.02477705 | -2.2464 | 8.07 | 35.67562
6468 | 30 | 13 | 14 | 36 | 8 | 92.77768 | 0.288274 | 0.08317695 | 542.3025 | 0 | 0 | 0 |  | Fe_Cr_Ni_Co_W | Fe30Cr13Ni14Co36W8 | 0.02605954 | -2.3433 | 8.217822 | 37.37935
6469 | 24 | 11 | 19 | 38 | 9 | 92.91015 | 0.290633 | 0.0885085 | 602.5222 | 1 | 1 | 1 | 602.5222 | Fe_Cr_Ni_Co_W | Fe24Cr11Ni19Co38W9 | 0.02732992 | -2.344476 | 8.356436 | 39.03653
6470 | 18 | 9 | 25 | 38 | 10 | 93.13532 | 0.292885 | 0.09739335 | 706.2737 | 1 | 0 | 0 |  | Fe_Cr_Ni_Co_W | Fe18Cr9Ni25Co38W10 | 0.02863149 | -2.2916 | 8.5 | 40.68956
6471 | 12 | 7 | 33 | 37 | 11 | 93.17027 | 0.2953593 | 0.10234 | 767.8466 | 1 | 1 | 1 | 767.8466 | Fe_Cr_Ni_Co_W | Fe12Cr7Ni33Co37W11 | 0.02973301 | -2.1568 | 8.67 | 41.97749
6472 | 7 | 5 | 44 | 32 | 12 | 93.11045 | 0.2978688 | 0.1074422 | 832.0712 | 1 | 1 | 1 | 832.0712 | Fe_Cr_Ni_Co_W | Fe7Cr5Ni44Co32W12 | 0.03083076 | -1.9852 | 8.86 | 43.14846
6473 | 4 | 4 | 57 | 23 | 12 | 92.28934 | 0.2999255 | 0.1091382 | 846.3926 | 1 | 1 | 1 | 846.3926 | Fe_Cr_Ni_Co_W | Fe4Cr4Ni57Co23W12 | 0.03091319 | -1.9232 | 9.05 | 42.90268
6474 | 42 | 10 | 6 | 37 | 5 | 89.20894 | 0.2897968 | 0.07190981 | 410.3458 | 0 | 1 | 0 |  | Fe_Cr_Ni_Co_W | Fe42Cr10Ni6Co37W5 | 0.02136303 | -1.8412 | 8.19 | 30.4452
6475 | 35 | 10 | 9 | 41 | 5 | 89.01692 | 0.2908953 | 0.07248339 | 415.039 | 0 | 1 | 0 |  | Fe_Cr_Ni_Co_W | Fe35Cr10Ni9Co41W5 | 0.0212375 | -1.99 | 8.29 | 30.31501
6476 | 28 | 9 | 13 | 44 | 6 | 89.5092 | 0.2925119 | 0.07855503 | 477.5476 | 1 | 1 | 1 | 477.5476 | Fe_Cr_Ni_Co_W | Fe28Cr9Ni13Co44W6 | 0.02293888 | -2.0236 | 8.4 | 32.6766
6477 | 22 | 8 | 18 | 45 | 7 | 89.97879 | 0.2940391 | 0.08421356 | 539.1732 | 1 | 1 | 1 | 539.1732 | Fe_Cr_Ni_Co_W | Fe22Cr8Ni18Co45W7 | 0.02447949 | -2.0172 | 8.51 | 34.76938
6478 | 16 | 6 | 25 | 45 | 8 | 90.04657 | 0.2965194 | 0.08969902 | 600.0982 | 1 | 1 | 1 | 600.0982 | Fe_Cr_Ni_Co_W | Fe16Cr6Ni25Co45W8 | 0.02588434 | -1.8632 | 8.67 | 36.52725
6479 | 11 | 5 | 32 | 43 | 9 | 90.45946 | 0.2979844 | 0.09491479 | 661.8999 | 1 | 1 | 1 | 661.8999 | Fe_Cr_Ni_Co_W | Fe11Cr5Ni32Co43W9 | 0.02719808 | -1.7672 | 8.79 | 38.20785
6480 | 6 | 3 | 43 | 38 | 11 | 91.33906 | 0.3000725 | 0.1003594 | 734.5334 | 1 | 1 | 1 | 734.5334 | Fe_Cr_Ni_Co_W | Fe6Cr3Ni43Co38W11 | 0.0295179 | -1.539065 | 8.950495 | 41.11189
6481 | 32 | 6 | 9 | 50 | 3 | 85.50057 | 0.2957518 | 0.05879381 | 282.2228 | 0 | 1 | 0 |  | Fe_Cr_Ni_Co_W | Fe32Cr6Ni9Co50W3 | 0.0167349 | -1.6636 | 8.5 | 23.72235
6482 | 25 | 6 | 13 | 52 | 4 | 86.3372 | 0.2964559 | 0.06662138 | 352.0977 | 1 | 1 | 1 | 352.0977 | Fe_Cr_Ni_Co_W | Fe25Cr6Ni13Co52W4 | 0.01897733 | -1.6936 | 8.58 | 26.88401
6483 | 19 | 5 | 18 | 53 | 5 | 86.81411 | 0.2979714 | 0.07348189 | 417.5699 | 1 | 1 | 1 | 417.5699 | Fe_Cr_Ni_Co_W | Fe19Cr5Ni18Co53W5 | 0.02091991 | -1.5944 | 8.69 | 29.51339
6484 | 13 | 4 | 23 | 53 | 6 | 87.36522 | 0.2993822 | 0.08505429 | 534.2206 | 1 | 1 | 1 | 534.2206 | Fe_Cr_Ni_Co_W | Fe13Cr4Ni23Co53W6 | 0.02273329 | -1.444342 | 8.79798 | 31.94348
6485 | 8 | 4 | 30 | 50 | 8 | 89.11378 | 0.2995376 | 0.09069117 | 606.62 | 1 | 1 | 1 | 606.62 | Fe_Cr_Ni_Co_W | Fe8Cr4Ni30Co50W8 | 0.02569297 | -1.456 | 8.86 | 36.03554
6486 | 12 | 47 | 5 | 33 | 3 | 99.41347 | 0.2604963 | 0.06070019 | 331.1535 | 0 | 0 | 0 |  | Fe_Cr_Ni_Co_W | Fe12Cr47Ni5Co33W3 | 0.01632135 | -3.5728 | 7.43 | 25.7315
6487 | 11 | 40 | 5 | 39 | 5 | 99.03072 | 0.2669132 | 0.07202593 | 441.9799 | 0 | 0 | 0 |  | Fe_Cr_Ni_Co_W | Fe11Cr40Ni5Co39W5 | 0.02068191 | -3.4756 | 7.59 | 31.76854
6488 | 10 | 34 | 4 | 44 | 7 | 99.23678 | 0.2716976 | 0.08143175 | 546.0446 | 0 | 0 | 0 |  | Fe_Cr_Ni_Co_W | Fe10Cr34Ni4Co44W7 | 0.02417914 | -3.244567 | 7.69697 | 36.61557
6489 | 9 | 27 | 4 | 49 | 11 | 100.7177 | 0.2773067 | 0.09620549 | 734.6238 | 0 | 0 | 0 |  | Fe_Cr_Ni_Co_W | Fe9Cr27Ni4Co49W11 | 0.02930061 | -2.8712 | 7.81 | 43.72642
6490 | 7 | 22 | 3 | 53 | 14 | 102.2785 | 0.2805813 | 0.105235 | 869.1554 | 1 | 0 | 0 |  | Fe_Cr_Ni_Co_W | Fe7Cr22Ni3Co53W14 | 0.03240739 | -2.551984 | 7.868687 | 48.07041
6491 | 19 | 51 | 6 | 21 | 3 | 100.8096 | 0.2559509 | 0.0593793 | 321.1129 | 0 | 0 | 0 |  | Fe_Cr_Ni_Co_W | Fe19Cr51Ni6Co21W3 | 0.01649814 | -3.1944 | 7.25 | 25.74413
6492 | 17 | 44 | 7 | 27 | 5 | 100.3601 | 0.2627091 | 0.07097283 | 433.767 | 0 | 0 | 0 |  | Fe_Cr_Ni_Co_W | Fe17Cr44Ni7Co27W5 | 0.02087449 | -3.3492 | 7.43 | 31.96873
6493 | 16 | 38 | 8 | 32 | 7 | 100.0942 | 0.2684335 | 0.08057786 | 537.5652 | 0 | 0 | 0 |  | Fe_Cr_Ni_Co_W | Fe16Cr38Ni8Co32W7 | 0.02419264 | -3.330654 | 7.584158 | 36.57341
6494 | 14 | 32 | 8 | 36 | 10 | 101.2549 | 0.273041 | 0.09214661 | 682.535 | 0 | 0 | 0 |  | Fe_Cr_Ni_Co_W | Fe14Cr32Ni8Co36W10 | 0.02837953 | -3.1424 | 7.68 | 42.48482
6495 | 11 | 26 | 9 | 40 | 14 | 103.1613 | 0.2775803 | 0.1045095 | 860.9854 | 0 | 0 | 0 |  | Fe_Cr_Ni_Co_W | Fe11Cr26Ni9Co40W14 | 0.03256384 | -2.9184 | 7.78 | 48.36724
6496 | 9 | 21 | 8 | 44 | 18 | 105.4346 | 0.2806986 | 0.1139831 | 1020.903 | 0 | 0 | 0 |  | Fe_Cr_Ni_Co_W | Fe9Cr21Ni8Co44W18 | 0.03579252 | -2.5788 | 7.82 | 52.91607
6497 | 7 | 16 | 7 | 46 | 23 | 108.8557 | 0.2831007 | 0.1230164 | 1202.423 | 0 | 0 | 0 |  | Fe_Cr_Ni_Co_W | Fe7Cr16Ni7Co46W23 | 0.03902652 | -2.217325 | 7.818182 | 57.51743
6498 | 29 | 52 | 4 | 12 | 3 | 101.3056 | 0.2535837 | 0.05802244 | 308.861 | 0 | 0 | 0 |  | Fe_Cr_Ni_Co_W | Fe29Cr52Ni4Co12W3 | 0.016687 | -2.3824 | 7.1 | 25.60547
6499 | 27 | 46 | 8 | 16 | 4 | 99.88971 | 0.2601668 | 0.06519895 | 373.0011 | 0 | 0 | 0 |  | Fe_Cr_Ni_Co_W | Fe27Cr46Ni8Co16W4 | 0.01895878 | -2.980884 | 7.326733 | 28.88273
6500 | 24 | 39 | 10 | 21 | 6 | 99.61184 | 0.2664629 | 0.07604023 | 484.0342 | 0 | 0 | 0 |  | Fe_Cr_Ni_Co_W | Fe24Cr39Ni10Co21W6 | 0.02289514 | -3.1992 | 7.51 | 34.47086
6501 | 21 | 34 | 12 | 25 | 9 | 100.6313 | 0.2712765 | 0.08852824 | 632.1383 | 0 | 0 | 0 |  | Fe_Cr_Ni_Co_W | Fe21Cr34Ni12Co25W9 | 0.02725189 | -3.23184 | 7.633663 | 40.66572
6502 | 17 | 29 | 13 | 28 | 13 | 103.0449 | 0.2749735 | 0.1013681 | 813.2554 | 0 | 0 | 0 |  | Fe_Cr_Ni_Co_W | Fe17Cr29Ni13Co28W13 | 0.03189432 | -3.1168 | 7.7 | 47.34596
6503 | 14 | 24 | 14 | 31 | 17 | 105.2375 | 0.2784928 | 0.1116378 | 979.1484 | 0 | 0 | 0 |  | Fe_Cr_Ni_Co_W | Fe14Cr24Ni14Co31W17 | 0.03537272 | -2.9292 | 7.77 | 52.25122
6504 | 11 | 19 | 13 | 34 | 23 | 109.3125 | 0.2810969 | 0.1224018 | 1191.585 | 0 | 0 | 0 |  | Fe_Cr_Ni_Co_W | Fe11Cr19Ni13Co34W23 | 0.03925508 | -2.5696 | 7.76 | 57.87055
6505 | 8 | 15 | 12 | 36 | 29 | 113.5504 | 0.2827062 | 0.129654 | 1370.505 | 0 | 0 | 0 |  | Fe_Cr_Ni_Co_W | Fe8Cr15Ni12Co36W29 | 0.0419294 | -2.2692 | 7.72 | 61.80445
6506 | 6 | 12 | 9 | 37 | 36 | 118.8363 | 0.2830808 | 0.1336673 | 1521.977 | 0 | 0 | 0 |  | Fe_Cr_Ni_Co_W | Fe6Cr12Ni9Co37W36 | 0.04390468 | -1.9224 | 7.59 | 64.95814
6507 | 38 | 43 | 6 | 10 | 3 | 98.22924 | 0.260934 | 0.05923405 | 312.3732 | 0 | 0 | 0 |  | Fe_Cr_Ni_Co_W | Fe38Cr43Ni6Co10W3 | 0.016839 | -2.3804 | 7.3 | 25.39193
6508 | 34 | 38 | 10 | 13 | 4 | 97.52235 | 0.2658941 | 0.06615219 | 375.4897 | 0 | 0 | 0 |  | Fe_Cr_Ni_Co_W | Fe34Cr38Ni10Co13W4 | 0.01928596 | -2.88542 | 7.484848 | 28.92031
6509 | 29 | 33 | 14 | 16 | 7 | 98.67452 | 0.2709657 | 0.08126936 | 537.5845 | 0 | 0 | 0 |  | Fe_Cr_Ni_Co_W | Fe29Cr33Ni14Co16W7 | 0.02482363 | -3.164575 | 7.636364 | 36.84308
6510 | 25 | 29 | 17 | 19 | 10 | 100.0172 | 0.2748852 | 0.09311114 | 685.0689 | 0 | 0 | 0 |  | Fe_Cr_Ni_Co_W | Fe25Cr29Ni17Co19W10 | 0.0288344 | -3.246 | 7.75 | 42.53128
6511 | 20 | 25 | 19 | 21 | 15 | 103.4941 | 0.2778173 | 0.1076325 | 903.5339 | 0 | 0 | 0 |  | Fe_Cr_Ni_Co_W | Fe20Cr25Ni19Co21W15 | 0.03399847 | -3.16 | 7.79 | 49.9875
6512 | 16 | 21 | 19 | 24 | 20 | 106.9574 | 0.2801858 | 0.1182161 | 1095.32 | 0 | 0 | 0 |  | Fe_Cr_Ni_Co_W | Fe16Cr21Ni19Co24W20 | 0.03775491 | -2.9348 | 7.8 | 55.42526
6513 | 12 | 17 | 18 | 26 | 26 | 111.5501 | 0.2818233 | 0.1270986 | 1295.525 | 0 | 0 | 0 |  | Fe_Cr_Ni_Co_W | Fe12Cr17Ni18Co26W26 | 0.04112954 | -2.651158 | 7.757576 | 60.40894
6514 | 9 | 13 | 17 | 28 | 34 | 116.8387 | 0.2832098 | 0.1339312 | 1492.966 | 0 | 0 | 0 |  | Fe_Cr_Ni_Co_W | Fe9Cr13Ni17Co28W34 | 0.04371114 | -2.322125 | 7.683168 | 64.23126
6515 | 6 | 11 | 12 | 28 | 43 | 124.2485 | 0.2823703 | 0.1346636 | 1624.053 | 0 | 0 | 0 |  | Fe_Cr_Ni_Co_W | Fe6Cr11Ni12Co28W43 | 0.04518217 | -1.9252 | 7.44 | 67.06258
6516 | 45 | 35 | 9 | 8 | 3 | 95.4644 | 0.2676475 | 0.05993813 | 311.9692 | 0 | 0 | 0 |  | Fe_Cr_Ni_Co_W | Fe45Cr35Ni9Co8W3 | 0.0169415 | -2.428 | 7.5 | 25.18412
6517 | 39 | 31 | 14 | 10 | 5 | 96.05598 | 0.27181 | 0.07212822 | 429.8633 | 0 | 0 | 0 |  | Fe_Cr_Ni_Co_W | Fe39Cr31Ni14Co10W5 | 0.02149013 | -2.887052 | 7.656566 | 31.70108
6518 | 33 | 27 | 19 | 12 | 8 | 97.5245 | 0.2758924 | 0.08635668 | 590.5883 | 0 | 0 | 0 |  | Fe_Cr_Ni_Co_W | Fe33Cr27Ni19Co12W8 | 0.02648804 | -3.168656 | 7.79798 | 38.79603
6519 | 28 | 24 | 22 | 14 | 12 | 100.1994 | 0.2785832 | 0.100407 | 780.011 | 0 | 0 | 0 |  | Fe_Cr_Ni_Co_W | Fe28Cr24Ni22Co14W12 | 0.03131487 | -3.2032 | 7.86 | 45.69464
6520 | 23 | 20 | 24 | 16 | 17 | 103.6649 | 0.2812244 | 0.11359 | 992.722 | 0 | 0 | 0 |  | Fe_Cr_Ni_Co_W | Fe23Cr20Ni24Co16W17 | 0.03588891 | -3.0912 | 7.9 | 52.21456
6521 | 18 | 17 | 25 | 18 | 22 | 107.3865 | 0.2827883 | 0.1232889 | 1181.373 | 0 | 0 | 0 |  | Fe_Cr_Ni_Co_W | Fe18Cr17Ni25Co18W22 | 0.03923803 | -2.9604 | 7.9 | 57.06523
6522 | 13 | 13 | 24 | 20 | 30 | 113.45 | 0.2840029 | 0.1330404 | 1425.52 | 0 | 0 | 0 |  | Fe_Cr_Ni_Co_W | Fe13Cr13Ni24Co20W30 | 0.04290064 | -2.6588 | 7.82 | 62.47391
6523 | 9 | 11 | 22 | 20 | 38 | 119.8214 | 0.2836725 | 0.1370026 | 1594.478 | 0 | 0 | 0 |  | Fe_Cr_Ni_Co_W | Fe9Cr11Ni22Co20W38 | 0.04494146 | -2.4396 | 7.66 | 65.81269
6524 | 6 | 8 | 16 | 20 | 50 | 128.8522 | 0.2828895 | 0.1347429 | 1704.097 | 0 | 0 | 0 |  | Fe_Cr_Ni_Co_W | Fe6Cr8Ni16Co20W50 | 0.04558967 | -1.9584 | 7.36 | 67.41038
6525 | 50 | 25 | 14 | 7 | 3 | 92.0662 | 0.2762719 | 0.06025338 | 306.9384 | 0 | 0 | 0 |  | Fe_Cr_Ni_Co_W | Fe50Cr25Ni14Co7W3 | 0.01709334 | -2.539333 | 7.787879 | 25.01341
6526 | 42 | 23 | 21 | 8 | 6 | 94.01835 | 0.2791536 | 0.07802463 | 483.8519 | 0 | 0 | 0 |  | Fe_Cr_Ni_Co_W | Fe42Cr23Ni21Co8W6 | 0.02333617 | -2.9884 | 7.92 | 33.86739
6527 | 36 | 20 | 26 | 9 | 9 | 95.83355 | 0.2820087 | 0.09124165 | 641.1298 | 0 | 0 | 0 |  | Fe_Cr_Ni_Co_W | Fe36Cr20Ni26Co9W9 | 0.02789633 | -3.1516 | 8.03 | 40.25158
6528 | 29 | 18 | 28 | 11 | 13 | 99.22472 | 0.2832612 | 0.1047121 | 833.5474 | 0 | 0 | 0 |  | Fe_Cr_Ni_Co_W | Fe29Cr18Ni28Co11W13 | 0.03261864 | -3.177635 | 8.050505 | 47.01974
6529 | 24 | 16 | 30 | 12 | 18 | 103.1634 | 0.2842732 | 0.117311 | 1045.27 | 0 | 0 | 0 |  | Fe_Cr_Ni_Co_W | Fe24Cr16Ni30Co12W18 | 0.03680382 | -3.1152 | 8.04 | 53.03923
6530 | 18 | 13 | 31 | 14 | 25 | 108.4772 | 0.2853586 | 0.1296351 | 1299.514 | 0 | 0 | 0 |  | Fe_Cr_Ni_Co_W | Fe18Cr13Ni31Co14W25 | 0.04090399 | -2.94128 | 8 | 58.97816
6531 | 13 | 10 | 30 | 15 | 32 | 114.1392 | 0.2858004 | 0.1370085 | 1507.282 | 0 | 0 | 0 |  | Fe_Cr_Ni_Co_W | Fe13Cr10Ni30Co15W32 | 0.04376043 | -2.738 | 7.91 | 63.19897
6532 | 8 | 8 | 26 | 15 | 42 | 122.5401 | 0.2847339 | 0.13987 | 1694.965 | 0 | 0 | 0 |  | Fe_Cr_Ni_Co_W | Fe8Cr8Ni26Co15W42 | 0.04571886 | -2.491991 | 7.666667 | 66.55776
6533 | 5 | 6 | 19 | 15 | 55 | 132.065 | 0.2832295 | 0.1337709 | 1740.681 | 0 | 0 | 0 |  | Fe_Cr_Ni_Co_W | Fe5Cr6Ni19Co15W55 | 0.04529512 | -2.0332 | 7.31 | 66.72301
6534 | 52 | 17 | 21 | 7 | 3 | 89.01688 | 0.284144 | 0.06014707 | 299.2201 | 0 | 1 | 0 |  | Fe_Cr_Ni_Co_W | Fe52Cr17Ni21Co7W3 | 0.01703582 | -2.6264 | 8.09 | 24.59492
6535 | 43 | 16 | 28 | 7 | 6 | 91.44711 | 0.2856767 | 0.07880793 | 483.0155 | 1 | 0 | 0 |  | Fe_Cr_Ni_Co_W | Fe43Cr16Ni28Co7W6 | 0.02338495 | -2.9724 | 8.19 | 33.47999
6536 | 36 | 15 | 33 | 7 | 9 | 93.94518 | 0.2867132 | 0.09260196 | 647.6637 | 1 | 0 | 0 |  | Fe_Cr_Ni_Co_W | Fe36Cr15Ni33Co7W9 | 0.02794794 | -3.1488 | 8.25 | 39.88722
6537 | 30 | 13 | 36 | 8 | 14 | 97.99014 | 0.2877053 | 0.1092061 | 886.1992 | 0 | 0 | 0 |  | Fe_Cr_Ni_Co_W | Fe30Cr13Ni36Co8W14 | 0.03344604 | -3.107146 | 8.257426 | 47.62489
6538 | 24 | 11 | 38 | 9 | 19 | 102.0859 | 0.2883673 | 0.1213711 | 1099.406 | 0 | 0 | 0 |  | Fe_Cr_Ni_Co_W | Fe24Cr11Ni38Co9W19 | 0.03751483 | -3.040486 | 8.247525 | 53.38994
6539 | 18 | 9 | 38 | 10 | 25 | 107.2968 | 0.2884016 | 0.1315915 | 1322.947 | 0 | 0 | 0 |  | Fe_Cr_Ni_Co_W | Fe18Cr9Ni38Co10W25 | 0.04117461 | -2.9356 | 8.18 | 58.68381
6540 | 12 | 7 | 37 | 11 | 33 | 113.9258 | 0.2879423 | 0.1398135 | 1559.521 | 0 | 0 | 0 |  | Fe_Cr_Ni_Co_W | Fe12Cr7Ni37Co11W33 | 0.0441954 | -2.808 | 8.05 | 63.18948
6541 | 7 | 5 | 32 | 12 | 44 | 122.8146 | 0.2865406 | 0.1425145 | 1756.56 | 0 | 0 | 0 |  | Fe_Cr_Ni_Co_W | Fe7Cr5Ni32Co12W44 | 0.04597381 | -2.5836 | 7.78 | 66.20234
6542 | 4 | 4 | 23 | 12 | 57 | 132.9463 | 0.2841468 | 0.1347723 | 1778.648 | 0 | 0 | 0 |  | Fe_Cr_Ni_Co_W | Fe4Cr4Ni23Co12W57 | 0.04510632 | -2.1892 | 7.36 | 65.86797
6543 | 42 | 10 | 37 | 5 | 6 | 89.11438 | 0.291704 | 0.07926848 | 480.2591 | 1 | 0 | 0 |  | Fe_Cr_Ni_Co_W | Fe42Cr10Ni37Co5W6 | 0.02340819 | -2.8656 | 8.47 | 33.0672
6544 | 35 | 10 | 41 | 5 | 9 | 92.0108 | 0.2915999 | 0.09343369 | 649.0205 | 1 | 0 | 0 |  | Fe_Cr_Ni_Co_W | Fe35Cr10Ni41Co5W9 | 0.02798319 | -3.0108 | 8.49 | 39.46593
6545 | 28 | 9 | 44 | 6 | 13 | 95.58695 | 0.2918472 | 0.1078944 | 852.8722 | 0 | 0 | 0 |  | Fe_Cr_Ni_Co_W | Fe28Cr9Ni44Co6W13 | 0.03260946 | -3.0196 | 8.5 | 45.93158
6546 | 22 | 8 | 45 | 7 | 18 | 100.1399 | 0.2914667 | 0.1211278 | 1078.888 | 0 | 0 | 0 |  | Fe_Cr_Ni_Co_W | Fe22Cr8Ni45Co7W18 | 0.03693565 | -2.9864 | 8.45 | 52.07533
6547 | 16 | 6 | 45 | 8 | 25 | 106.1589 | 0.2910999 | 0.1339136 | 1349.881 | 0 | 0 | 0 |  | Fe_Cr_Ni_Co_W | Fe16Cr6Ni45Co8W25 | 0.04120841 | -2.8684 | 8.36 | 58.16279
6548 | 11 | 5 | 43 | 9 | 32 | 112.2779 | 0.2899355 | 0.1413673 | 1564.776 | 0 | 0 | 0 |  | Fe_Cr_Ni_Co_W | Fe11Cr5Ni43Co9W32 | 0.04394372 | -2.8164 | 8.21 | 62.27961
6549 | 6 | 3 | 38 | 11 | 43 | 120.9294 | 0.2884355 | 0.1453476 | 1782.415 | 0 | 0 | 0 |  | Fe_Cr_Ni_Co_W | Fe6Cr3Ni38Co11W43 | 0.04590288 | -2.633467 | 7.950495 | 65.4197
6550 | 32 | 6 | 50 | 3 | 9 | 90.3447 | 0.2959532 | 0.09438457 | 652.1132 | 1 | 0 | 0 |  | Fe_Cr_Ni_Co_W | Fe32Cr6Ni50Co3W9 | 0.02798182 | -2.7932 | 8.73 | 39.03473
6551 | 25 | 6 | 52 | 4 | 13 | 94.31681 | 0.2951237 | 0.1092666 | 862.646 | 0 | 0 | 0 |  | Fe_Cr_Ni_Co_W | Fe25Cr6Ni52Co4W13 | 0.03260732 | -2.8528 | 8.7 | 45.51659
6552 | 19 | 5 | 53 | 5 | 18 | 98.91 | 0.2945543 | 0.1230909 | 1097.469 | 0 | 0 | 0 |  | Fe_Cr_Ni_Co_W | Fe19Cr5Ni53Co5W18 | 0.03693834 | -2.8084 | 8.65 | 51.58246
6553 | 13 | 4 | 53 | 6 | 23 | 103.6165 | 0.2938909 | 0.1334318 | 1311.404 | 0 | 0 | 0 |  | Fe_Cr_Ni_Co_W | Fe13Cr4Ni53Co6W23 | 0.04025302 | -2.771554 | 8.585859 | 56.27632
6554 | 8 | 4 | 50 | 8 | 30 | 109.9771 | 0.2918762 | 0.1421588 | 1544.425 | 0 | 0 | 0 |  | Fe_Cr_Ni_Co_W | Fe8Cr4Ni50Co8W30 | 0.0432072 | -2.8176 | 8.4 | 60.78849
6555 | 12 | 47 | 5 | 3 | 33 | 126.4747 | 0.2603604 | 0.1120009 | 1182.611 | 0 | 0 | 0 |  | Fe_Cr_Ni_Co_W | Fe12Cr47Ni5Co3W33 | 0.04373389 | -0.7888 | 6.53 | 68.80196
6556 | 11 | 40 | 5 | 5 | 39 | 129.2642 | 0.2647323 | 0.1154781 | 1290.811 | 0 | 0 | 0 |  | Fe_Cr_Ni_Co_W | Fe11Cr40Ni5Co5W39 | 0.04509105 | -0.81 | 6.57 | 70.93264
6557 | 10 | 34 | 4 | 7 | 44 | 131.9531 | 0.2678336 | 0.116512 | 1357.408 | 0 | 0 | 0 |  | Fe_Cr_Ni_Co_W | Fe10Cr34Ni4Co7W44 | 0.04566144 | -0.7076829 | 6.575758 | 71.89351
6558 | 9 | 27 | 4 | 11 | 49 | 133.4404 | 0.2717224 | 0.1188792 | 1435.735 | 0 | 0 | 0 |  | Fe_Cr_Ni_Co_W | Fe9Cr27Ni4Co11W49 | 0.0456627 | -0.8648 | 6.67 | 71.43697
6559 | 7 | 22 | 3 | 14 | 53 | 135.6009 | 0.273957 | 0.1182567 | 1465.815 | 0 | 0 | 0 |  | Fe_Cr_Ni_Co_W | Fe7Cr22Ni3Co14W53 | 0.04520224 | -0.8329762 | 6.686869 | 70.64239
6560 | 19 | 51 | 6 | 3 | 21 | 117.5601 | 0.2567785 | 0.1043847 | 955.8426 | 0 | 0 | 0 |  | Fe_Cr_Ni_Co_W | Fe19Cr51Ni6Co3W21 | 0.03852098 | -1.3512 | 6.71 | 59.50597
6561 | 17 | 44 | 7 | 5 | 27 | 120.5532 | 0.2620912 | 0.1125435 | 1124.408 | 0 | 0 | 0 |  | Fe_Cr_Ni_Co_W | Fe17Cr44Ni7Co5W27 | 0.04170993 | -1.4484 | 6.77 | 64.42701
6562 | 16 | 38 | 8 | 7 | 32 | 122.5708 | 0.2663537 | 0.1175059 | 1241.127 | 0 | 0 | 0 |  | Fe_Cr_Ni_Co_W | Fe16Cr38Ni8Co7W32 | 0.04350446 | -1.546515 | 6.841584 | 67.02027
6563 | 14 | 32 | 8 | 10 | 36 | 124.5047 | 0.2698016 | 0.1215429 | 1346.709 | 0 | 0 | 0 |  | Fe_Cr_Ni_Co_W | Fe14Cr32Ni8Co10W36 | 0.04462406 | -1.5824 | 6.9 | 68.593
6564 | 11 | 26 | 9 | 14 | 40 | 126.0344 | 0.2733765 | 0.1251274 | 1443.999 | 0 | 0 | 0 |  | Fe_Cr_Ni_Co_W | Fe11Cr26Ni9Co14W40 | 0.0452235 | -1.7328 | 7 | 69.18461
6565 | 9 | 21 | 8 | 18 | 44 | 127.8736 | 0.2759291 | 0.1269503 | 1515.201 | 0 | 0 | 0 |  | Fe_Cr_Ni_Co_W | Fe9Cr21Ni8Co18W44 | 0.04549722 | -1.6428 | 7.04 | 69.38725
6566 | 7 | 16 | 7 | 23 | 46 | 128.5349 | 0.2784503 | 0.1287893 | 1570.984 | 0 | 0 | 0 |  | Fe_Cr_Ni_Co_W | Fe7Cr16Ni7Co23W46 | 0.04541104 | -1.597796 | 7.121212 | 68.8185
6567 | 29 | 52 | 4 | 3 | 12 | 109.8919 | 0.2543105 | 0.08939808 | 684.7947 | 0 | 0 | 0 |  | Fe_Cr_Ni_Co_W | Fe29Cr52Ni4Co3W12 | 0.03123833 | -1.3852 | 6.83 | 47.53641
6568 | 27 | 46 | 8 | 4 | 16 | 111.201 | 0.2601486 | 0.09847084 | 820.8535 | 0 | 0 | 0 |  | Fe_Cr_Ni_Co_W | Fe27Cr46Ni8Co4W16 | 0.03494133 | -1.884521 | 6.970297 | 52.99518
6569 | 24 | 39 | 10 | 6 | 21 | 113.7266 | 0.2653826 | 0.1104324 | 1022.749 | 0 | 0 | 0 |  | Fe_Cr_Ni_Co_W | Fe24Cr39Ni10Co6W21 | 0.03873305 | -2.0652 | 7.06 | 58.62244
6570 | 21 | 34 | 12 | 9 | 25 | 115.3555 | 0.2693634 | 0.1162082 | 1138.254 | 0 | 0 | 0 |  | Fe_Cr_Ni_Co_W | Fe21Cr34Ni12Co9W25 | 0.04080352 | -2.259386 | 7.158416 | 61.58432
6571 | 17 | 29 | 13 | 13 | 28 | 116.7615 | 0.2726497 | 0.1219437 | 1255.859 | 0 | 0 | 0 |  | Fe_Cr_Ni_Co_W | Fe17Cr29Ni13Co13W28 | 0.04216857 | -2.3788 | 7.25 | 63.48063
6572 | 14 | 24 | 14 | 17 | 31 | 117.8505 | 0.2758965 | 0.1263306 | 1353.138 | 0 | 0 | 0 |  | Fe_Cr_Ni_Co_W | Fe14Cr24Ni14Co17W31 | 0.04317885 | -2.414 | 7.35 | 64.70077
6573 | 11 | 19 | 13 | 23 | 34 | 118.9992 | 0.27884 | 0.1298999 | 1441.387 | 0 | 0 | 0 |  | Fe_Cr_Ni_Co_W | Fe11Cr19Ni13Co23W34 | 0.04389548 | -2.2748 | 7.43 | 65.48672
6574 | 8 | 15 | 12 | 29 | 36 | 119.5879 | 0.2811913 | 0.1324902 | 1504.719 | 0 | 0 | 0 |  | Fe_Cr_Ni_Co_W | Fe8Cr15Ni12Co29W36 | 0.04416306 | -2.1376 | 7.51 | 65.59726
6575 | 6 | 12 | 9 | 36 | 37 | 119.679 | 0.2828631 | 0.1338155 | 1537.2 | 0 | 0 | 0 |  | Fe_Cr_Ni_Co_W | Fe6Cr12Ni9Co36W37 | 0.04413273 | -1.9068 | 7.56 | 65.36811
6576 | 38 | 43 | 6 | 3 | 10 | 105.0548 | 0.2608538 | 0.08732812 | 634.1196 | 0 | 0 | 0 |  | Fe_Cr_Ni_Co_W | Fe38Cr43Ni6Co3W10 | 0.02913655 | -1.7224 | 7.09 | 43.58486
6577 | 34 | 38 | 10 | 4 | 13 | 106.3578 | 0.2652399 | 0.09932298 | 796.993 | 0 | 0 | 0 |  | Fe_Cr_Ni_Co_W | Fe34Cr38Ni10Co4W13 | 0.03263128 | -2.17284 | 7.212121 | 48.6986
6578 | 29 | 33 | 14 | 7 | 16 | 107.4286 | 0.2697898 | 0.107601 | 925.2963 | 0 | 0 | 0 |  | Fe_Cr_Ni_Co_W | Fe29Cr33Ni14Co7W16 | 0.03534244 | -2.606265 | 7.363636 | 52.57049
6579 | 25 | 29 | 17 | 10 | 19 | 108.5937 | 0.2733562 | 0.1129896 | 1021.183 | 0 | 0 | 0 |  | Fe_Cr_Ni_Co_W | Fe25Cr29Ni17Co10W19 | 0.03745125 | -2.8176 | 7.48 | 55.52513
6580 | 20 | 25 | 19 | 15 | 21 | 109.1221 | 0.2766249 | 0.1179696 | 1107.839 | 0 | 0 | 0 |  | Fe_Cr_Ni_Co_W | Fe20Cr25Ni19Co15W21 | 0.03863115 | -2.9488 | 7.61 | 57.06934
6581 | 16 | 21 | 19 | 20 | 24 | 110.6335 | 0.2793151 | 0.1233656 | 1216.358 | 0 | 0 | 0 |  | Fe_Cr_Ni_Co_W | Fe16Cr21Ni19Co20W24 | 0.04021415 | -2.8324 | 7.68 | 59.25234
6582 | 12 | 17 | 18 | 26 | 26 | 111.5501 | 0.2818233 | 0.1279855 | 1309.836 | 0 | 0 | 0 |  | Fe_Cr_Ni_Co_W | Fe12Cr17Ni18Co26W26 | 0.04112954 | -2.651158 | 7.757576 | 60.40894
6583 | 9 | 13 | 17 | 34 | 28 | 111.6245 | 0.2846366 | 0.129716 | 1348.425 | 0 | 0 | 0 |  | Fe_Cr_Ni_Co_W | Fe9Cr13Ni17Co34W28 | 0.04155131 | -2.376238 | 7.861386 | 60.69977
6584 | 6 | 11 | 12 | 43 | 28 | 111.4769 | 0.2858296 | 0.13084 | 1370.186 | 0 | 0 | 0 |  | Fe_Cr_Ni_Co_W | Fe6Cr11Ni12Co43W28 | 0.0413647 | -2.0752 | 7.89 | 60.44038
6585 | 45 | 35 | 9 | 3 | 8 | 100.4411 | 0.2671493 | 0.08311329 | 563.2636 | 0 | 0 | 0 |  | Fe_Cr_Ni_Co_W | Fe45Cr35Ni9Co3W8 | 0.02657832 | -2.042 | 7.35 | 39.18916
6586 | 39 | 31 | 14 | 5 | 10 | 101.0622 | 0.2710527 | 0.09436977 | 700.7092 | 0 | 0 | 0 |  | Fe_Cr_Ni_Co_W | Fe39Cr31Ni14Co5W10 | 0.02934774 | -2.57688 | 7.505051 | 43.16406
6587 | 33 | 27 | 19 | 8 | 12 | 101.5019 | 0.2750973 | 0.1016703 | 800.2974 | 0 | 0 | 0 |  | Fe_Cr_Ni_Co_W | Fe33Cr27Ni19Co8W12 | 0.03159332 | -2.98745 | 7.676768 | 46.28534
6588 | 28 | 24 | 22 | 12 | 14 | 102.1441 | 0.2781335 | 0.1055455 | 862.2838 | 0 | 0 | 0 |  | Fe_Cr_Ni_Co_W | Fe28Cr24Ni22Co12W14 | 0.03338618 | -3.1376 | 7.8 | 48.76105
6589 | 23 | 20 | 24 | 17 | 16 | 102.7079 | 0.2814749 | 0.1115364 | 954.8442 | 0 | 0 | 0 |  | Fe_Cr_Ni_Co_W | Fe23Cr20Ni24Co17W16 | 0.03504922 | -3.1116 | 7.93 | 50.95832
6590 | 18 | 17 | 25 | 22 | 18 | 103.6263 | 0.283839 | 0.116755 | 1043.092 | 0 | 0 | 0 |  | Fe_Cr_Ni_Co_W | Fe18Cr17Ni25Co22W18 | 0.03647812 | -3.0052 | 8.02 | 52.8844
6591 | 13 | 13 | 24 | 30 | 20 | 104.3028 | 0.2867046 | 0.1216471 | 1129.541 | 0 | 0 | 0 |  | Fe_Cr_Ni_Co_W | Fe13Cr13Ni24Co30W20 | 0.03766164 | -2.6828 | 8.12 | 54.37453
6592 | 9 | 11 | 22 | 38 | 20 | 103.7392 | 0.2884653 | 0.1223477 | 1137.844 | 0 | 0 | 0 |  | Fe_Cr_Ni_Co_W | Fe9Cr11Ni22Co38W20 | 0.03742379 | -2.4252 | 8.2 | 53.93135
6593 | 6 | 8 | 16 | 50 | 20 | 103.003 | 0.2906027 | 0.1228842 | 1142.894 | 1 | 0 | 0 |  | Fe_Cr_Ni_Co_W | Fe6Cr8Ni16Co50W20 | 0.0371331 | -1.9344 | 8.26 | 53.4
6594 | 50 | 25 | 14 | 3 | 7 | 96.17127 | 0.2754049 | 0.08510867 | 565.7303 | 0 | 0 | 0 |  | Fe_Cr_Ni_Co_W | Fe50Cr25Ni14Co3W7 | 0.02527322 | -2.322212 | 7.666667 | 36.68294
6595 | 42 | 23 | 21 | 6 | 8 | 96.0419 | 0.2786542 | 0.0865473 | 585.4327 | 0 | 0 | 0 |  | Fe_Cr_Ni_Co_W | Fe42Cr23Ni21Co6W8 | 0.02657902 | -2.9132 | 7.86 | 38.51545
6596 | 36 | 20 | 26 | 9 | 9 | 95.83355 | 0.2820087 | 0.09124165 | 641.1298 | 0 | 0 | 0 |  | Fe_Cr_Ni_Co_W | Fe36Cr20Ni26Co9W9 | 0.02789633 | -3.1516 | 8.03 | 40.25158
6597 | 29 | 18 | 28 | 13 | 11 | 97.22405 | 0.2838498 | 0.1018571 | 779.7508 | 0 | 0 | 0 |  | Fe_Cr_Ni_Co_W | Fe29Cr18Ni28Co13W11 | 0.03039967 | -3.206203 | 8.111111 | 43.79181
6598 | 24 | 16 | 30 | 18 | 12 | 97.30703 | 0.2860771 | 0.1026036 | 795.0077 | 0 | 0 | 0 |  | Fe_Cr_Ni_Co_W | Fe24Cr16Ni30Co18W12 | 0.03125661 | -3.1488 | 8.22 | 44.89989
6599 | 18 | 13 | 31 | 25 | 14 | 98.08976 | 0.2887001 | 0.1064844 | 857.2114 | 0 | 0 | 0 |  | Fe_Cr_Ni_Co_W | Fe18Cr13Ni31Co25W14 | 0.03296483 | -2.898147 | 8.326733 | 47.17196
6600 | 13 | 10 | 30 | 32 | 15 | 98.29838 | 0.291031 | 0.1127827 | 945.1802 | 0 | 0 | 0 |  | Fe_Cr_Ni_Co_W | Fe13Cr10Ni30Co32W15 | 0.03382422 | -2.5544 | 8.42 | 48.22406
6601 | 8 | 8 | 26 | 42 | 15 | 97.93937 | 0.2927569 | 0.1159704 | 986.5199 | 0 | 0 | 0 |  | Fe_Cr_Ni_Co_W | Fe8Cr8Ni26Co42W15 | 0.03368896 | -2.161412 | 8.484848 | 47.98607
6602 | 5 | 6 | 19 | 55 | 15 | 97.36088 | 0.294286 | 0.1138038 | 955.012 | 1 | 0 | 0 |  | Fe_Cr_Ni_Co_W | Fe5Cr6Ni19Co55W15 | 0.03328306 | -1.6812 | 8.51 | 47.40422
6603 | 52 | 17 | 21 | 3 | 7 | 93.14922 | 0.2828709 | 0.08220532 | 525.3473 | 0 | 0 | 0 |  | Fe_Cr_Ni_Co_W | Fe52Cr17Ni21Co3W7 | 0.02521566 | -2.508 | 7.97 | 36.09363
6604 | 43 | 16 | 28 | 6 | 7 | 92.47724 | 0.2853379 | 0.08351101 | 536.9932 | 1 | 0 | 0 |  | Fe_Cr_Ni_Co_W | Fe43Cr16Ni28Co6W7 | 0.02508567 | -2.9568 | 8.16 | 35.88091
6605 | 36 | 15 | 33 | 9 | 7 | 91.89419 | 0.2874185 | 0.08433255 | 544.151 | 1 | 0 | 0 |  | Fe_Cr_Ni_Co_W | Fe36Cr15Ni33Co9W7 | 0.02497474 | -3.1584 | 8.31 | 35.67562
6606 | 30 | 13 | 36 | 14 | 8 | 91.98362 | 0.2898516 | 0.08491327 | 554.9143 | 1 | 0 | 0 |  | Fe_Cr_Ni_Co_W | Fe30Cr13Ni36Co14W8 | 0.02627289 | -3.076561 | 8.435644 | 37.37935
6607 | 24 | 11 | 38 | 19 | 9 | 92.22612 | 0.2919825 | 0.08997237 | 613.577 | 1 | 0 | 0 |  | Fe_Cr_Ni_Co_W | Fe24Cr11Ni38Co19W9 | 0.02754197 | -2.903245 | 8.544554 | 39.03653
6608 | 18 | 9 | 38 | 25 | 10 | 92.66416 | 0.2938074 | 0.09849141 | 714.9925 | 1 | 0 | 0 |  | Fe_Cr_Ni_Co_W | Fe18Cr9Ni38Co25W10 | 0.0287969 | -2.6296 | 8.63 | 40.68956
6609 | 12 | 7 | 37 | 33 | 11 | 93.02565 | 0.2956404 | 0.1026956 | 770.7583 | 1 | 1 | 1 | 770.7583 | Fe_Cr_Ni_Co_W | Fe12Cr7Ni37Co33W11 | 0.0297892 | -2.2448 | 8.71 | 41.97749
6610 | 7 | 5 | 32 | 44 | 12 | 93.54307 | 0.2970336 | 0.1063175 | 822.558 | 1 | 1 | 1 | 822.558 | Fe_Cr_Ni_Co_W | Fe7Cr5Ni32Co44W12 | 0.03064806 | -1.7644 | 8.74 | 43.14846
6611 | 4 | 4 | 23 | 57 | 12 | 93.51768 | 0.2975544 | 0.1059287 | 819.3148 | 1 | 1 | 1 | 819.3148 | Fe_Cr_Ni_Co_W | Fe4Cr4Ni23Co57W12 | 0.03038678 | -1.3792 | 8.71 | 42.90268
6612 | 42 | 10 | 37 | 6 | 5 | 88.06201 | 0.2921334 | 0.07387787 | 422.6394 | 1 | 1 | 1 | 422.6394 | Fe_Cr_Ni_Co_W | Fe42Cr10Ni37Co6W5 | 0.02152001 | -2.858 | 8.5 | 30.4452
6613 | 35 | 10 | 41 | 9 | 5 | 87.82887 | 0.2933129 | 0.07452558 | 428.0154 | 1 | 1 | 1 | 428.0154 | Fe_Cr_Ni_Co_W | Fe35Cr10Ni41Co9W5 | 0.0214251 | -2.95 | 8.61 | 30.31501
6614 | 28 | 9 | 44 | 13 | 6 | 88.36129 | 0.2948287 | 0.08056981 | 490.7749 | 1 | 1 | 1 | 490.7749 | Fe_Cr_Ni_Co_W | Fe28Cr9Ni44Co13W6 | 0.02318361 | -2.8544 | 8.71 | 32.6766
6615 | 22 | 8 | 45 | 18 | 7 | 88.98206 | 0.2960348 | 0.08604197 | 551.5757 | 1 | 1 | 1 | 551.5757 | Fe_Cr_Ni_Co_W | Fe22Cr8Ni45Co18W7 | 0.02473873 | -2.6652 | 8.78 | 34.76938
6616 | 16 | 6 | 45 | 25 | 8 | 89.31008 | 0.2979831 | 0.09110197 | 609.8546 | 1 | 1 | 1 | 609.8546 | Fe_Cr_Ni_Co_W | Fe16Cr6Ni45Co25W8 | 0.0261074 | -2.2632 | 8.87 | 36.52725
6617 | 11 | 5 | 43 | 32 | 9 | 90.05581 | 0.2987805 | 0.09574644 | 667.9579 | 1 | 1 | 1 | 667.9579 | Fe_Cr_Ni_Co_W | Fe11Cr5Ni43Co32W9 | 0.02733566 | -1.9608 | 8.9 | 38.20785
6618 | 6 | 3 | 38 | 43 | 11 | 91.51916 | 0.299722 | 0.09995774 | 731.4274 | 1 | 1 | 1 | 731.4274 | Fe_Cr_Ni_Co_W | Fe6Cr3Ni38Co43W11 | 0.02944624 | -1.466523 | 8.90099 | 41.11189
6619 | 32 | 6 | 50 | 9 | 3 | 83.9525 | 0.2989579 | 0.06098839 | 294.3796 | 1 | 1 | 1 | 294.3796 | Fe_Cr_Ni_Co_W | Fe32Cr6Ni50Co9W3 | 0.01685506 | -2.582 | 8.91 | 23.72235
6620 | 25 | 6 | 52 | 13 | 4 | 84.86918 | 0.2994683 | 0.06867906 | 363.5449 | 1 | 1 | 1 | 363.5449 | Fe_Cr_Ni_Co_W | Fe25Cr6Ni52Co13W4 | 0.01919594 | -2.4892 | 8.97 | 26.88401
6621 | 19 | 5 | 53 | 18 | 5 | 85.50066 | 0.3006441 | 0.07538557 | 428.3998 | 1 | 1 | 1 | 428.3998 | Fe_Cr_Ni_Co_W | Fe19Cr5Ni53Co18W5 | 0.02118886 | -2.2104 | 9.04 | 29.51339
6622 | 13 | 4 | 53 | 23 | 6 | 86.23201 | 0.301668 | 0.08695047 | 545.9486 | 1 | 1 | 1 | 545.9486 | Fe_Cr_Ni_Co_W | Fe13Cr4Ni53Co23W6 | 0.02302246 | -1.897357 | 9.10101 | 31.94348
6623 | 8 | 4 | 50 | 30 | 8 | 88.37345 | 0.3010081 | 0.09209927 | 616.23 | 1 | 1 | 1 | 616.23 | Fe_Cr_Ni_Co_W | Fe8Cr4Ni50Co30W8 | 0.02593158 | -1.744 | 9.06 | 36.03554
6624 | 47 | 33 | 3 | 5 | 12 | 103.8627 | 0.2678014 | 0.0943795 | 720.0465 | 0 | 0 | 0 |  | Fe_Cr_Ni_Co_W | Fe47Cr33Ni3Co5W12 | 0.03169197 | -1.2772 | 7.21 | 46.78151
6625 | 40 | 39 | 5 | 5 | 11 | 104.7467 | 0.2638704 | 0.09084686 | 678.0623 | 0 | 0 | 0 |  | Fe_Cr_Ni_Co_W | Fe40Cr39Ni5Co5W11 | 0.03038938 | -1.6384 | 7.15 | 45.26312
6626 | 34 | 44 | 7 | 4 | 10 | 105.5679 | 0.2601362 | 0.08709953 | 634.4182 | 0 | 0 | 0 |  | Fe_Cr_Ni_Co_W | Fe34Cr44Ni7Co4W10 | 0.02917911 | -1.950005 | 7.090909 | 43.80113
6627 | 27 | 49 | 11 | 4 | 9 | 105.8464 | 0.2573791 | 0.08453163 | 601.7653 | 0 | 0 | 0 |  | Fe_Cr_Ni_Co_W | Fe27Cr49Ni11Co4W9 | 0.0276019 | -2.5896 | 7.1 | 41.75356
6628 | 22 | 53 | 14 | 3 | 7 | 105.3756 | 0.2541181 | 0.07796495 | 521.3036 | 0 | 0 | 0 |  | Fe_Cr_Ni_Co_W | Fe22Cr53Ni14Co3W7 | 0.02470591 | -3.110703 | 7.10101 | 37.64764
6629 | 51 | 21 | 3 | 6 | 19 | 106.6412 | 0.2757489 | 0.111468 | 986.5613 | 0 | 0 | 0 |  | Fe_Cr_Ni_Co_W | Fe51Cr21Ni3Co6W19 | 0.03817867 | -1.0056 | 7.32 | 55.75697
6630 | 44 | 27 | 5 | 7 | 17 | 106.5695 | 0.2724017 | 0.1070558 | 916.9132 | 0 | 0 | 0 |  | Fe_Cr_Ni_Co_W | Fe44Cr27Ni5Co7W17 | 0.03640616 | -1.4208 | 7.29 | 53.607
6631 | 38 | 32 | 7 | 8 | 16 | 106.8793 | 0.2697447 | 0.1047788 | 882.8733 | 0 | 0 | 0 |  | Fe_Cr_Ni_Co_W | Fe38Cr32Ni7Co8W16 | 0.03524257 | -1.802176 | 7.267327 | 52.26316
6632 | 32 | 36 | 10 | 8 | 14 | 106.4058 | 0.2673448 | 0.1003758 | 815.1657 | 0 | 0 | 0 |  | Fe_Cr_Ni_Co_W | Fe32Cr36Ni10Co8W14 | 0.03341002 | -2.2992 | 7.28 | 49.81124
6633 | 26 | 40 | 14 | 9 | 11 | 104.6911 | 0.2652659 | 0.0935126 | 710.0047 | 0 | 0 | 0 |  | Fe_Cr_Ni_Co_W | Fe26Cr40Ni14Co9W11 | 0.03008596 | -2.9932 | 7.35 | 45.07006
6634 | 21 | 44 | 18 | 8 | 9 | 103.9142 | 0.262857 | 0.08817291 | 636.0781 | 0 | 0 | 0 |  | Fe_Cr_Ni_Co_W | Fe21Cr44Ni18Co8W9 | 0.02749183 | -3.5848 | 7.38 | 41.44104
6635 | 16 | 46 | 23 | 7 | 7 | 102.6401 | 0.2617275 | 0.08264389 | 562.4229 | 0 | 0 | 0 |  | Fe_Cr_Ni_Co_W | Fe16Cr46Ni23Co7W7 | 0.024615 | -4.28038 | 7.464646 | 37.33659
6636 | 52 | 12 | 3 | 4 | 29 | 112.8777 | 0.2800687 | 0.1250855 | 1281.195 | 0 | 0 | 0 |  | Fe_Cr_Ni_Co_W | Fe52Cr12Ni3Co4W29 | 0.04400994 | -0.6468 | 7.28 | 63.99211
6637 | 46 | 16 | 4 | 8 | 27 | 112.0004 | 0.2785918 | 0.1231351 | 1232.848 | 0 | 0 | 0 |  | Fe_Cr_Ni_Co_W | Fe46Cr16Ni4Co8W27 | 0.04268842 | -0.9959808 | 7.306931 | 62.41897
6638 | 39 | 21 | 6 | 10 | 24 | 111.0544 | 0.2762668 | 0.1191258 | 1151.128 | 0 | 0 | 0 |  | Fe_Cr_Ni_Co_W | Fe39Cr21Ni6Co10W24 | 0.04101711 | -1.4268 | 7.32 | 60.37707
6639 | 34 | 25 | 9 | 12 | 21 | 109.2051 | 0.274825 | 0.1156201 | 1071.099 | 0 | 0 | 0 |  | Fe_Cr_Ni_Co_W | Fe34Cr25Ni9Co12W21 | 0.03888706 | -1.936673 | 7.386139 | 57.41396
6640 | 29 | 28 | 13 | 13 | 17 | 106.5708 | 0.2737517 | 0.1094681 | 950.9088 | 0 | 0 | 0 |  | Fe_Cr_Ni_Co_W | Fe29Cr28Ni13Co13W17 | 0.03598306 | -2.542 | 7.49 | 53.18872
6641 | 24 | 31 | 17 | 14 | 14 | 104.537 | 0.2726835 | 0.103858 | 851.9445 | 0 | 0 | 0 |  | Fe_Cr_Ni_Co_W | Fe24Cr31Ni17Co14W14 | 0.03320966 | -3.1188 | 7.58 | 49.21219
6642 | 19 | 34 | 23 | 13 | 11 | 102.3819 | 0.2716675 | 0.09729938 | 746.1297 | 0 | 0 | 0 |  | Fe_Cr_Ni_Co_W | Fe19Cr34Ni23Co13W11 | 0.0299561 | -3.8148 | 7.69 | 44.52685
6643 | 15 | 36 | 29 | 12 | 8 | 99.84544 | 0.27131 | 0.08897918 | 626.3553 | 0 | 0 | 0 |  | Fe_Cr_Ni_Co_W | Fe15Cr36Ni29Co12W8 | 0.02601519 | -4.452 | 7.82 | 38.83439
6644 | 12 | 37 | 36 | 9 | 6 | 97.89124 | 0.271611 | 0.08252921 | 541.5302 | 1 | 0 | 0 |  | Fe_Cr_Ni_Co_W | Fe12Cr37Ni36Co9W6 | 0.02282408 | -5.0208 | 7.95 | 34.25434
6645 | 43 | 10 | 3 | 6 | 38 | 119.9334 | 0.2803801 | 0.1294643 | 1459.331 | 0 | 0 | 0 |  | Fe_Cr_Ni_Co_W | Fe43Cr10Ni3Co6W38 | 0.04651359 | -0.6344 | 7.16 | 68.17177
6646 | 38 | 13 | 4 | 10 | 34 | 117.7687 | 0.2795837 | 0.1277124 | 1393.061 | 0 | 0 | 0 |  | Fe_Cr_Ni_Co_W | Fe38Cr13Ni4Co10W34 | 0.04531231 | -0.966432 | 7.232323 | 66.61155
6647 | 33 | 16 | 7 | 14 | 29 | 114.251 | 0.2792117 | 0.1253731 | 1301.123 | 0 | 0 | 0 |  | Fe_Cr_Ni_Co_W | Fe33Cr16Ni7Co14W29 | 0.04331932 | -1.503112 | 7.373737 | 63.68108
6648 | 29 | 19 | 10 | 17 | 25 | 111.2204 | 0.2787045 | 0.1224699 | 1210.835 | 0 | 0 | 0 |  | Fe_Cr_Ni_Co_W | Fe29Cr19Ni10Co17W25 | 0.04116666 | -1.9784 | 7.49 | 60.53396
6649 | 25 | 21 | 15 | 19 | 20 | 107.1082 | 0.2790042 | 0.1170388 | 1077.146 | 0 | 0 | 0 |  | Fe_Cr_Ni_Co_W | Fe25Cr21Ni15Co19W20 | 0.03806838 | -2.5644 | 7.67 | 55.82571
6650 | 21 | 24 | 20 | 19 | 16 | 104.1027 | 0.2783375 | 0.1104598 | 947.7314 | 0 | 0 | 0 |  | Fe_Cr_Ni_Co_W | Fe21Cr24Ni20Co19W16 | 0.03493045 | -3.1228 | 7.79 | 51.26197
6651 | 17 | 26 | 26 | 18 | 12 | 100.8371 | 0.2782418 | 0.1017606 | 800.3826 | 0 | 0 | 0 |  | Fe_Cr_Ni_Co_W | Fe17Cr26Ni26Co18W12 | 0.03116307 | -3.704112 | 7.939394 | 45.75457
6652 | 13 | 28 | 34 | 17 | 9 | 97.82781 | 0.2787968 | 0.09393959 | 679.3725 | 1 | 0 | 0 |  | Fe_Cr_Ni_Co_W | Fe13Cr28Ni34Co17W9 | 0.02725281 | -4.256838 | 8.108911 | 40.08886
6653 | 11 | 28 | 43 | 12 | 6 | 94.58958 | 0.2802088 | 0.0831969 | 538.1917 | 1 | 0 | 0 |  | Fe_Cr_Ni_Co_W | Fe11Cr28Ni43Co12W6 | 0.02283699 | -4.7344 | 8.3 | 33.70148
6654 | 35 | 8 | 3 | 9 | 45 | 125.0657 | 0.2809236 | 0.1300683 | 1553.205 | 0 | 0 | 0 |  | Fe_Cr_Ni_Co_W | Fe35Cr8Ni3Co9W45 | 0.04712566 | -0.6844 | 7.09 | 69.42939
6655 | 31 | 10 | 5 | 14 | 39 | 121.1066 | 0.2811531 | 0.1305905 | 1499.56 | 0 | 0 | 0 |  | Fe_Cr_Ni_Co_W | Fe31Cr10Ni5Co14W39 | 0.04614436 | -1.103969 | 7.252525 | 67.88014
6656 | 27 | 12 | 8 | 19 | 33 | 116.5437 | 0.2816392 | 0.1297773 | 1415.844 | 0 | 0 | 0 |  | Fe_Cr_Ni_Co_W | Fe27Cr12Ni8Co19W33 | 0.04445311 | -1.581879 | 7.444444 | 65.20153
6657 | 24 | 14 | 12 | 22 | 28 | 112.3418 | 0.2820939 | 0.1276817 | 1319.491 | 0 | 0 | 0 |  | Fe_Cr_Ni_Co_W | Fe24Cr14Ni12Co22W28 | 0.04237286 | -2.032 | 7.62 | 61.95611
6658 | 20 | 16 | 17 | 24 | 23 | 108.2716 | 0.2825721 | 0.1233436 | 1195.601 | 0 | 0 | 0 |  | Fe_Cr_Ni_Co_W | Fe20Cr16Ni17Co24W23 | 0.03975337 | -2.5108 | 7.8 | 57.97336
6659 | 17 | 18 | 22 | 25 | 18 | 104.0387 | 0.2830003 | 0.116305 | 1039.628 | 0 | 0 | 0 |  | Fe_Cr_Ni_Co_W | Fe17Cr18Ni22Co25W18 | 0.03638787 | -2.946 | 7.97 | 52.94705
6660 | 13 | 20 | 30 | 24 | 13 | 99.5225 | 0.2837979 | 0.10631 | 856.3388 | 0 | 0 | 0 |  | Fe_Cr_Ni_Co_W | Fe13Cr20Ni30Co24W13 | 0.03196376 | -3.4776 | 8.18 | 46.42672
6661 | 11 | 20 | 38 | 22 | 9 | 95.19253 | 0.2858329 | 0.09483464 | 680.2174 | 1 | 0 | 0 |  | Fe_Cr_Ni_Co_W | Fe11Cr20Ni38Co22W9 | 0.0273374 | -3.7688 | 8.4 | 39.60354
6662 | 8 | 20 | 50 | 16 | 6 | 91.60494 | 0.288139 | 0.08348046 | 531.3828 | 1 | 1 | 1 | 531.3828 | Fe_Cr_Ni_Co_W | Fe8Cr20Ni50Co16W6 | 0.0228033 | -4.0976 | 8.64 | 33.06055
6663 | 25 | 7 | 3 | 14 | 50 | 129.1717 | 0.2812217 | 0.1287986 | 1596.709 | 0 | 0 | 0 |  | Fe_Cr_Ni_Co_W | Fe25Cr7Ni3Co14W50 | 0.04662495 | -0.8219569 | 7.050505 | 69.13667
6664 | 23 | 8 | 6 | 21 | 42 | 122.6709 | 0.2826309 | 0.1329634 | 1572.503 | 0 | 0 | 0 |  | Fe_Cr_Ni_Co_W | Fe23Cr8Ni6Co21W42 | 0.04603026 | -1.3012 | 7.33 | 67.69424
6665 | 20 | 9 | 9 | 26 | 36 | 117.9174 | 0.2837202 | 0.1333503 | 1506.009 | 0 | 0 | 0 |  | Fe_Cr_Ni_Co_W | Fe20Cr9Ni9Co26W36 | 0.04476663 | -1.6588 | 7.54 | 65.50572
6666 | 18 | 11 | 13 | 28 | 29 | 112.6074 | 0.2843361 | 0.1299596 | 1368.292 | 0 | 0 | 0 |  | Fe_Cr_Ni_Co_W | Fe18Cr11Ni13Co28W29 | 0.04260737 | -2.051627 | 7.737374 | 62.08367
6667 | 16 | 12 | 18 | 30 | 24 | 107.9408 | 0.2856024 | 0.1263583 | 1246.803 | 0 | 0 | 0 |  | Fe_Cr_Ni_Co_W | Fe16Cr12Ni18Co30W24 | 0.04011436 | -2.3712 | 7.94 | 58.13914
6668 | 13 | 14 | 25 | 31 | 18 | 102.4619 | 0.2867882 | 0.1182632 | 1057.726 | 0 | 0 | 0 |  | Fe_Cr_Ni_Co_W | Fe13Cr14Ni25Co31W18 | 0.03610101 | -2.775022 | 8.168317 | 52.10612
6669 | 10 | 15 | 32 | 30 | 13 | 97.8192 | 0.2882747 | 0.1074771 | 863.5885 | 0 | 0 | 0 |  | Fe_Cr_Ni_Co_W | Fe10Cr15Ni32Co30W13 | 0.03185876 | -3.0772 | 8.38 | 45.83219
6670 | 8 | 15 | 42 | 26 | 8 | 92.44646 | 0.2909461 | 0.09153557 | 629.0232 | 1 | 1 | 1 | 629.0232 | Fe_Cr_Ni_Co_W | Fe8Cr15Ni42Co26W8 | 0.02600701 | -3.291909 | 8.646465 | 37.28135
6671 | 6 | 15 | 55 | 19 | 5 | 88.64172 | 0.2935943 | 0.07797403 | 463.6001 | 1 | 1 | 1 | 463.6001 | Fe_Cr_Ni_Co_W | Fe6Cr15Ni55Co19W5 | 0.02093908 | -3.4496 | 8.89 | 30.04314
6672 | 17 | 7 | 3 | 21 | 52 | 130.375 | 0.2816243 | 0.1292334 | 1625.689 | 0 | 0 | 0 |  | Fe_Cr_Ni_Co_W | Fe17Cr7Ni3Co21W52 | 0.04590611 | -1.0036 | 7.09 | 68.35752
6673 | 16 | 7 | 6 | 28 | 43 | 123.2542 | 0.2835878 | 0.1341849 | 1608.008 | 0 | 0 | 0 |  | Fe_Cr_Ni_Co_W | Fe16Cr7Ni6Co28W43 | 0.04564771 | -1.4028 | 7.4 | 67.17581
6674 | 15 | 7 | 9 | 33 | 36 | 117.3721 | 0.2854031 | 0.1349086 | 1530.984 | 0 | 0 | 0 |  | Fe_Cr_Ni_Co_W | Fe15Cr7Ni9Co33W36 | 0.04442725 | -1.6572 | 7.65 | 64.80579
6675 | 13 | 8 | 14 | 36 | 30 | 112.019 | 0.2868843 | 0.1333604 | 1423.615 | 0 | 0 | 0 |  | Fe_Cr_Ni_Co_W | Fe13Cr8Ni14Co36W30 | 0.04245991 | -1.949613 | 7.881188 | 61.53718
6676 | 11 | 9 | 19 | 38 | 24 | 106.7524 | 0.2884019 | 0.1283619 | 1269.357 | 0 | 0 | 0 |  | Fe_Cr_Ni_Co_W | Fe11Cr9Ni19Co38W24 | 0.03972227 | -2.181747 | 8.09901 | 57.24742
6677 | 9 | 10 | 25 | 38 | 18 | 101.3985 | 0.2900639 | 0.1194127 | 1069.878 | 0 | 0 | 0 |  | Fe_Cr_Ni_Co_W | Fe9Cr10Ni25Co38W18 | 0.0360482 | -2.4024 | 8.32 | 51.6793
6678 | 7 | 11 | 33 | 37 | 12 | 95.45672 | 0.2922697 | 0.1056103 | 823.8715 | 1 | 0 | 0 |  | Fe_Cr_Ni_Co_W | Fe7Cr11Ni33Co37W12 | 0.03069697 | -2.5868 | 8.57 | 43.79167
6679 | 5 | 12 | 44 | 32 | 7 | 90.16763 | 0.2945981 | 0.0874853 | 572.4189 | 1 | 1 | 1 | 572.4189 | Fe_Cr_Ni_Co_W | Fe5Cr12Ni44Co32W7 | 0.02429715 | -2.7824 | 8.82 | 34.60578
6680 | 4 | 12 | 57 | 23 | 4 | 86.43865 | 0.2971619 | 0.07141172 | 392.6635 | 1 | 1 | 1 | 392.6635 | Fe_Cr_Ni_Co_W | Fe4Cr12Ni57Co23W4 | 0.01882536 | -2.8864 | 9.05 | 26.87452
6681 | 10 | 5 | 6 | 37 | 42 | 121.9335 | 0.2854738 | 0.1362924 | 1632.061 | 0 | 0 | 0 |  | Fe_Cr_Ni_Co_W | Fe10Cr5Ni6Co37W42 | 0.04507 | -1.436 | 7.55 | 66.03969
6682 | 10 | 5 | 9 | 41 | 35 | 115.9675 | 0.2873447 | 0.1362347 | 1538.674 | 0 | 0 | 0 |  | Fe_Cr_Ni_Co_W | Fe10Cr5Ni9Co41W35 | 0.04383034 | -1.592 | 7.79 | 63.66121
6683 | 9 | 6 | 13 | 44 | 28 | 109.9557 | 0.2889669 | 0.1325627 | 1386.846 | 1 | 0 | 0 |  | Fe_Cr_Ni_Co_W | Fe9Cr6Ni13Co44W28 | 0.04150875 | -1.7768 | 8.02 | 59.90417
6684 | 8 | 7 | 18 | 45 | 22 | 104.5379 | 0.2905663 | 0.1262567 | 1213.463 | 1 | 0 | 0 |  | Fe_Cr_Ni_Co_W | Fe8Cr7Ni18Co45W22 | 0.03853183 | -1.948 | 8.23 | 55.29051
6685 | 6 | 8 | 25 | 45 | 16 | 98.78973 | 0.292635 | 0.1161617 | 999.0398 | 1 | 0 | 0 |  | Fe_Cr_Ni_Co_W | Fe6Cr8Ni25Co45W16 | 0.03431253 | -2.1 | 8.47 | 48.94936
6686 | 5 | 9 | 32 | 43 | 11 | 93.8 | 0.294469 | 0.1027492 | 776.6923 | 1 | 1 | 1 | 776.6923 | Fe_Cr_Ni_Co_W | Fe5Cr9Ni32Co43W11 | 0.02948757 | -2.2296 | 8.67 | 41.90465
6687 | 3 | 11 | 43 | 38 | 6 | 88.69492 | 0.2962019 | 0.08237934 | 511.0653 | 1 | 1 | 1 | 511.0653 | Fe_Cr_Ni_Co_W | Fe3Cr11Ni43Co38W6 | 0.02246759 | -2.479757 | 8.891089 | 31.98372
6688 | 6 | 3 | 9 | 50 | 32 | 112.7854 | 0.289811 | 0.1363666 | 1498.491 | 0 | 0 | 0 |  | Fe_Cr_Ni_Co_W | Fe6Cr3Ni9Co50W32 | 0.0426822 | -1.4332 | 7.98 | 61.59416
6689 | 6 | 4 | 13 | 52 | 25 | 106.6029 | 0.2915713 | 0.1308172 | 1316.91 | 1 | 0 | 0 |  | Fe_Cr_Ni_Co_W | Fe6Cr4Ni13Co52W25 | 0.03993715 | -1.5452 | 8.2 | 57.26945
6690 | 5 | 5 | 18 | 53 | 19 | 101.0297 | 0.2934042 | 0.1224799 | 1118.101 | 1 | 0 | 0 |  | Fe_Cr_Ni_Co_W | Fe5Cr5Ni18Co53W19 | 0.03641898 | -1.6392 | 8.41 | 51.93997
6691 | 4 | 6 | 23 | 53 | 13 | 95.33625 | 0.2954154 | 0.1085645 | 867.3586 | 1 | 1 | 1 | 867.3586 | Fe_Cr_Ni_Co_W | Fe4Cr6Ni23Co53W13 | 0.03156821 | -1.700235 | 8.616162 | 44.81776
6692 | 4 | 8 | 30 | 50 | 8 | 90.40076 | 0.2966366 | 0.09105822 | 616.4733 | 1 | 1 | 1 | 616.4733 | Fe_Cr_Ni_Co_W | Fe4Cr8Ni30Co50W8 | 0.02558346 | -1.9232 | 8.78 | 36.29656
6693 | 47 | 3 | 33 | 5 | 12 | 93.19928 | 0.2941414 | 0.1027523 | 774.1553 | 0 | 0 | 0 |  | Fe_Cr_Ni_Co_W | Fe47Cr3Ni33Co5W12 | 0.0319193 | -2.1772 | 8.41 | 44.50742
6694 | 40 | 5 | 39 | 5 | 11 | 92.5528 | 0.2941692 | 0.1003355 | 738.2504 | 1 | 0 | 0 |  | Fe_Cr_Ni_Co_W | Fe40Cr5Ni39Co5W11 | 0.03064046 | -2.5088 | 8.51 | 42.80783
6695 | 34 | 7 | 44 | 4 | 10 | 92.05655 | 0.2938989 | 0.09769705 | 701.3422 | 1 | 0 | 0 |  | Fe_Cr_Ni_Co_W | Fe34Cr7Ni44Co4W10 | 0.02944665 | -2.825834 | 8.585859 | 41.24429
6696 | 27 | 11 | 49 | 4 | 9 | 91.97112 | 0.292287 | 0.09483868 | 663.8647 | 1 | 0 | 0 |  | Fe_Cr_Ni_Co_W | Fe27Cr11Ni49Co4W9 | 0.02786497 | -3.304 | 8.62 | 39.31615
6697 | 22 | 14 | 53 | 3 | 7 | 90.78662 | 0.291322 | 0.08733916 | 570.1986 | 1 | 1 | 1 | 570.1986 | Fe_Cr_Ni_Co_W | Fe22Cr14Ni53Co3W7 | 0.02494436 | -3.715539 | 8.676768 | 35.44836
6698 | 51 | 3 | 21 | 6 | 19 | 100.5045 | 0.2902496 | 0.1183541 | 1048.134 | 0 | 0 | 0 |  | Fe_Cr_Ni_Co_W | Fe51Cr3Ni21Co6W19 | 0.03836722 | -1.7472 | 8.04 | 53.97222
6699 | 44 | 5 | 27 | 7 | 17 | 98.96306 | 0.2905762 | 0.115205 | 986.1022 | 0 | 0 | 0 |  | Fe_Cr_Ni_Co_W | Fe44Cr5Ni27Co7W17 | 0.03662506 | -2.16 | 8.17 | 51.55686
6700 | 38 | 7 | 32 | 8 | 16 | 98.24217 | 0.2905112 | 0.1135586 | 954.616 | 0 | 0 | 0 |  | Fe_Cr_Ni_Co_W | Fe38Cr7Ni32Co8W16 | 0.03548356 | -2.488383 | 8.257426 | 50.04008
6701 | 32 | 10 | 36 | 8 | 14 | 97.21446 | 0.2896902 | 0.1092988 | 884.4351 | 0 | 0 | 0 |  | Fe_Cr_Ni_Co_W | Fe32Cr10Ni36Co8W14 | 0.03364867 | -2.8816 | 8.32 | 47.63402
6702 | 26 | 14 | 40 | 9 | 11 | 95.31226 | 0.2885074 | 0.1011403 | 760.5316 | 1 | 0 | 0 |  | Fe_Cr_Ni_Co_W | Fe26Cr14Ni40Co9W11 | 0.03029642 | -3.3468 | 8.39 | 43.14846
6703 | 21 | 18 | 44 | 8 | 9 | 94.39964 | 0.2867569 | 0.0949594 | 675.75 | 1 | 0 | 0 |  | Fe_Cr_Ni_Co_W | Fe21Cr18Ni44Co8W9 | 0.02768194 | -3.8448 | 8.42 | 39.72405
6704 | 16 | 23 | 46 | 7 | 7 | 94.01735 | 0.283683 | 0.08775994 | 587.0852 | 1 | 0 | 0 |  | Fe_Cr_Ni_Co_W | Fe16Cr23Ni46Co7W7 | 0.02476573 | -4.430568 | 8.393939 | 35.99249
6705 | 52 | 3 | 12 | 4 | 29 | 109.9739 | 0.286568 | 0.1297928 | 1336.644 | 0 | 0 | 0 |  | Fe_Cr_Ni_Co_W | Fe52Cr3Ni12Co4W29 | 0.04413691 | -1.194 | 7.64 | 62.82826
6706 | 46 | 4 | 16 | 8 | 27 | 108.1112 | 0.2873844 | 0.1286915 | 1294.33 | 0 | 0 | 0 |  | Fe_Cr_Ni_Co_W | Fe46Cr4Ni16Co8W27 | 0.04284996 | -1.570042 | 7.782178 | 60.94669
6707 | 39 | 6 | 21 | 10 | 24 | 106.0586 | 0.2877135 | 0.1263551 | 1228.442 | 0 | 0 | 0 |  | Fe_Cr_Ni_Co_W | Fe39Cr6Ni21Co10W24 | 0.0412103 | -1.9968 | 7.92 | 58.63267
6708 | 34 | 9 | 25 | 12 | 21 | 103.8234 | 0.287367 | 0.1222771 | 1135.665 | 0 | 0 | 0 |  | Fe_Cr_Ni_Co_W | Fe34Cr9Ni25Co12W21 | 0.0390759 | -2.375846 | 8.019802 | 55.71698
6709 | 29 | 13 | 28 | 13 | 17 | 101.3548 | 0.2861757 | 0.1152192 | 1000.994 | 0 | 0 | 0 |  | Fe_Cr_Ni_Co_W | Fe29Cr13Ni28Co13W17 | 0.03614282 | -2.812 | 8.09 | 51.75365
6710 | 24 | 17 | 31 | 14 | 14 | 99.57346 | 0.2847231 | 0.1085843 | 888.318 | 0 | 0 | 0 |  | Fe_Cr_Ni_Co_W | Fe24Cr17Ni31Co14W14 | 0.0333446 | -3.2532 | 8.14 | 48.0025
6711 | 19 | 23 | 34 | 13 | 11 | 98.40333 | 0.2815098 | 0.1004371 | 766.5978 | 0 | 0 | 0 |  | Fe_Cr_Ni_Co_W | Fe19Cr23Ni34Co13W11 | 0.03004964 | -3.8632 | 8.13 | 43.69394
6712 | 15 | 29 | 36 | 12 | 8 | 97.26241 | 0.277835 | 0.0904614 | 633.2423 | 1 | 0 | 0 |  | Fe_Cr_Ni_Co_W | Fe15Cr29Ni36Co12W8 | 0.02606554 | -4.4492 | 8.1 | 38.38476
6713 | 12 | 36 | 37 | 9 | 6 | 97.51701 | 0.2725707 | 0.08267865 | 541.8866 | 1 | 0 | 0 |  | Fe_Cr_Ni_Co_W | Fe12Cr36Ni37Co9W6 | 0.02283023 | -5.0208 | 7.99 | 34.2
6714 | 43 | 3 | 10 | 6 | 38 | 117.7735 | 0.2850105 | 0.1340787 | 1523.307 | 0 | 0 | 0 |  | Fe_Cr_Ni_Co_W | Fe43Cr3Ni10Co6W38 | 0.04663715 | -1.1132 | 7.44 | 67.05781
6715 | 38 | 4 | 13 | 10 | 34 | 114.9049 | 0.2858148 | 0.1338721 | 1475.356 | 0 | 0 | 0 |  | Fe_Cr_Ni_Co_W | Fe38Cr4Ni13Co10W34 | 0.04546318 | -1.458627 | 7.59596 | 65.25784
6716 | 33 | 7 | 16 | 14 | 29 | 111.3038 | 0.285771 | 0.1309687 | 1369.986 | 0 | 0 | 0 |  | Fe_Cr_Ni_Co_W | Fe33Cr7Ni16Co14W29 | 0.04345627 | -1.84471 | 7.737374 | 62.45807
6717 | 29 | 10 | 19 | 17 | 25 | 108.2289 | 0.2855036 | 0.1269897 | 1260.689 | 0 | 0 | 0 |  | Fe_Cr_Ni_Co_W | Fe29Cr10Ni19Co17W25 | 0.04129034 | -2.198 | 7.85 | 59.43265
6718 | 25 | 15 | 21 | 19 | 20 | 105.0544 | 0.2837999 | 0.1196067 | 1101.841 | 0 | 0 | 0 |  | Fe_Cr_Ni_Co_W | Fe25Cr15Ni21Co19W20 | 0.03814092 | -2.634 | 7.91 | 55.17925
6719 | 21 | 20 | 24 | 19 | 16 | 102.6996 | 0.2816926 | 0.1119375 | 960.1014 | 0 | 0 | 0 |  | Fe_Cr_Ni_Co_W | Fe21Cr20Ni24Co19W16 | 0.03497323 | -3.1372 | 7.95 | 50.88133
6720 | 17 | 26 | 26 | 18 | 12 | 100.8371 | 0.2782418 | 0.1020621 | 803.7705 | 0 | 0 | 0 |  | Fe_Cr_Ni_Co_W | Fe17Cr26Ni26Co18W12 | 0.03116307 | -3.704112 | 7.939394 | 45.75457
6721 | 13 | 34 | 28 | 17 | 9 | 100.0089 | 0.2733306 | 0.09224397498 | 668.984 | 0 | 0 | 0 |  | Fe_Cr_Ni_Co_W | Fe13Cr34Ni28Co17W9 | 0.02720593 | -4.301539 | 7.871287 | 40.5063
6722 | 11 | 43 | 28 | 12 | 6 | 100.2041 | 0.2658224 | 0.08073045 | 530.8796 | 0 | 0 | 0 |  | Fe_Cr_Ni_Co_W | Fe11Cr43Ni28Co12W6 | 0.02274254 | -4.8124 | 7.7 | 34.54548
6723 | 35 | 3 | 8 | 9 | 45 | 123.5738 | 0.284028 | 0.1338773 | 1610.976 | 0 | 0 | 0 |  | Fe_Cr_Ni_Co_W | Fe35Cr3Ni8Co9W45 | 0.04722869 | -1.0424 | 7.29 | 68.50285
6724 | 31 | 5 | 10 | 14 | 39 | 119.5536 | 0.2844531 | 0.1347387 | 1559.83 | 0 | 0 | 0 |  | Fe_Cr_Ni_Co_W | Fe31Cr5Ni10Co14W39 | 0.0462391 | -1.371289 | 7.454545 | 67.03312
6725 | 27 | 8 | 12 | 19 | 33 | 115.2593 | 0.2844379 | 0.1328278 | 1456.917 | 0 | 0 | 0 |  | Fe_Cr_Ni_Co_W | Fe27Cr8Ni12Co19W33 | 0.04452109 | -1.717376 | 7.606061 | 64.59657
6726 | 24 | 12 | 14 | 22 | 28 | 111.6867 | 0.2835572 | 0.1287727 | 1332.361 | 0 | 0 | 0 |  | Fe_Cr_Ni_Co_W | Fe24Cr12Ni14Co22W28 | 0.04240307 | -2.0704 | 7.7 | 61.68825
6727 | 20 | 17 | 16 | 24 | 23 | 108.6088 | 0.2817994 | 0.1228621 | 1190.529 | 0 | 0 | 0 |  | Fe_Cr_Ni_Co_W | Fe20Cr17Ni16Co24W23 | 0.03973987 | -2.5044 | 7.76 | 58.0926
6728 | 17 | 22 | 18 | 25 | 18 | 105.4276 | 0.279726 | 0.1146697 | 1024.84 | 0 | 0 | 0 |  | Fe_Cr_Ni_Co_W | Fe17Cr22Ni18Co25W18 | 0.03634081 | -2.9636 | 7.81 | 53.36394
6729 | 13 | 30 | 20 | 24 | 13 | 103.1032 | 0.2750873 | 0.1030066 | 832.1489 | 0 | 0 | 0 |  | Fe_Cr_Ni_Co_W | Fe13Cr30Ni20Co24W13 | 0.03186467 | -3.6016 | 7.78 | 47.30581
6730 | 11 | 38 | 20 | 22 | 9 | 101.8005 | 0.2693063 | 0.09030349 | 655.556 | 0 | 0 | 0 |  | Fe_Cr_Ni_Co_W | Fe11Cr38Ni20Co22W9 | 0.02719048 | -4.064 | 7.68 | 40.92676
6731 | 8 | 50 | 20 | 16 | 6 | 102.8466 | 0.2593746 | 0.07759145 | 508.0904 | 0 | 0 | 0 |  | Fe_Cr_Ni_Co_W | Fe8Cr50Ni20Co16W6 | 0.02260547 | -4.4816 | 7.44 | 34.82815
6732 | 25 | 3 | 7 | 14 | 50 | 127.9957 | 0.2836151 | 0.1330109 | 1665.518 | 0 | 0 | 0 |  | Fe_Cr_Ni_Co_W | Fe25Cr3Ni7Co14W50 | 0.04671934 | -1.097847 | 7.212121 | 68.28851
6733 | 23 | 6 | 8 | 21 | 42 | 122.0626 | 0.2839069 | 0.1344154 | 1593.878 | 0 | 0 | 0 |  | Fe_Cr_Ni_Co_W | Fe23Cr6Ni8Co21W42 | 0.04607068 | -1.3868 | 7.41 | 67.33342
6734 | 20 | 9 | 9 | 26 | 36 | 117.9174 | 0.2837202 | 0.1333503 | 1506.009 | 0 | 0 | 0 |  | Fe_Cr_Ni_Co_W | Fe20Cr9Ni9Co26W36 | 0.04476663 | -1.6588 | 7.54 | 65.50572
6735 | 18 | 13 | 11 | 28 | 29 | 113.2658 | 0.282878 | 0.1293932 | 1363.06 | 0 | 0 | 0 |  | Fe_Cr_Ni_Co_W | Fe18Cr13Ni11Co28W29 | 0.04257523 | -2.03367 | 7.656566 | 62.36832
6736 | 16 | 18 | 12 | 30 | 24 | 109.9554 | 0.2810196 | 0.1233626 | 1214.568 | 0 | 0 | 0 |  | Fe_Cr_Ni_Co_W | Fe16Cr18Ni12Co30W24 | 0.04002958 | -2.3904 | 7.7 | 58.88973
6737 | 13 | 25 | 14 | 31 | 18 | 106.2529 | 0.2778579 | 0.1132994 | 1011.533 | 0 | 0 | 0 |  | Fe_Cr_Ni_Co_W | Fe13Cr25Ni14Co31W18 | 0.03597049 | -2.943241 | 7.732673 | 53.26457
6738 | 10 | 32 | 15 | 30 | 13 | 103.9121 | 0.2734795 | 0.1018301 | 822.8752 | 0 | 0 | 0 |  | Fe_Cr_Ni_Co_W | Fe10Cr32Ni15Co30W13 | 0.0316857 | -3.4716 | 7.7 | 47.37879
6739 | 8 | 42 | 15 | 26 | 8 | 102.5248 | 0.2656083 | 0.08552982 | 601.9337 | 0 | 0 | 0 |  | Fe_Cr_Ni_Co_W | Fe8Cr42Ni15Co26W8 | 0.02578938 | -3.997143 | 7.555556 | 39.26786
6740 | 6 | 55 | 15 | 19 | 5 | 103.7356 | 0.2547175 | 0.07118292 | 443.4034 | 0 | 0 | 0 |  | Fe_Cr_Ni_Co_W | Fe6Cr55Ni15Co19W5 | 0.02068993 | -4.2496 | 7.29 | 32.32631
6741 | 17 | 3 | 7 | 21 | 52 | 129.2165 | 0.2839646 | 0.132709 | 1682.376 | 0 | 0 | 0 |  | Fe_Cr_Ni_Co_W | Fe17Cr3Ni7Co21W52 | 0.04600442 | -1.2292 | 7.25 | 67.47525
6742 | 16 | 6 | 7 | 28 | 43 | 122.9509 | 0.28422 | 0.1349326 | 1619.162 | 0 | 0 | 0 |  | Fe_Cr_Ni_Co_W | Fe16Cr6Ni7Co28W43 | 0.04566876 | -1.4332 | 7.44 | 66.98798
6743 | 15 | 9 | 7 | 33 | 36 | 118.0016 | 0.2840539 | 0.133596 | 1513.193 | 0 | 0 | 0 |  | Fe_Cr_Ni_Co_W | Fe15Cr9Ni7Co33W36 | 0.04439015 | -1.6356 | 7.57 | 65.1364
6744 | 13 | 14 | 8 | 36 | 30 | 113.9543 | 0.2826168 | 0.1292873 | 1372.272 | 0 | 0 | 0 |  | Fe_Cr_Ni_Co_W | Fe13Cr14Ni8Co36W30 | 0.04236242 | -1.975493 | 7.643564 | 62.40279
6745 | 11 | 19 | 9 | 38 | 24 | 110.0873 | 0.2808244 | 0.1228255 | 1208.623 | 0 | 0 | 0 |  | Fe_Cr_Ni_Co_W | Fe11Cr19Ni9Co38W24 | 0.0395797 | -2.3582 | 7.70297 | 58.51427
6746 | 9 | 25 | 10 | 38 | 18 | 106.6214 | 0.2778016 | 0.1131583 | 1014.355 | 0 | 0 | 0 |  | Fe_Cr_Ni_Co_W | Fe9Cr25Ni10Co38W18 | 0.03586271 | -2.8284 | 7.72 | 53.3362
6747 | 7 | 33 | 11 | 37 | 12 | 103.3953 | 0.272903 | 0.09864623 | 778.0083 | 0 | 0 | 0 |  | Fe_Cr_Ni_Co_W | Fe7Cr33Ni11Co37W12 | 0.03047554 | -3.4052 | 7.69 | 45.80513
6748 | 5 | 44 | 12 | 32 | 7 | 102.0819 | 0.2644577 | 0.08101264 | 548.79 | 0 | 0 | 0 |  | Fe_Cr_Ni_Co_W | Fe5Cr44Ni12Co32W7 | 0.02404832 | -3.9984 | 7.54 | 36.93183
6749 | 4 | 57 | 12 | 23 | 4 | 103.5354 | 0.2528343 | 0.06569176 | 387.661 | 0 | 0 | 0 |  | Fe_Cr_Ni_Co_W | Fe4Cr57Ni12Co23W4 | 0.0185602 | -4.1824 | 7.25 | 29.40136
6750 | 10 | 6 | 5 | 37 | 42 | 122.2391 | 0.2848362 | 0.135554 | 1621.189 | 0 | 0 | 0 |  | Fe_Cr_Ni_Co_W | Fe10Cr6Ni5Co37W42 | 0.04504888 | -1.424 | 7.51 | 66.22869
6751 | 10 | 9 | 5 | 41 | 35 | 117.2355 | 0.2846219 | 0.1336514 | 1504.326 | 0 | 0 | 0 |  | Fe_Cr_Ni_Co_W | Fe10Cr9Ni5Co41W35 | 0.04375611 | -1.6144 | 7.63 | 64.32503
6752 | 9 | 13 | 6 | 44 | 28 | 112.2607 | 0.283854 | 0.1286849 | 1341.778 | 0 | 0 | 0 |  | Fe_Cr_Ni_Co_W | Fe9Cr13Ni6Co44W28 | 0.04139587 | -1.9308 | 7.74 | 60.91461
6753 | 8 | 18 | 7 | 45 | 22 | 108.2834 | 0.2819913 | 0.1210225 | 1161.303 | 0 | 0 | 0 |  | Fe_Cr_Ni_Co_W | Fe8Cr18Ni7Co45W22 | 0.03837749 | -2.3176 | 7.79 | 56.67769
6754 | 6 | 25 | 8 | 45 | 16 | 104.7831 | 0.278419 | 0.1094888 | 945.4271 | 0 | 0 | 0 |  | Fe_Cr_Ni_Co_W | Fe6Cr25Ni8Co45W16 | 0.03411045 | -2.848 | 7.79 | 50.78346
6755 | 5 | 32 | 9 | 43 | 11 | 102.1527 | 0.2739868 | 0.09609121 | 738.255 | 0 | 0 | 0 |  | Fe_Cr_Ni_Co_W | Fe5Cr32Ni9Co43W11 | 0.02926016 | -3.3612 | 7.75 | 44.01409
6756 | 3 | 43 | 11 | 38 | 6 | 100.5723 | 0.2659602 | 0.07720136 | 501.4303 | 0 | 0 | 0 |  | Fe_Cr_Ni_Co_W | Fe3Cr43Ni11Co38W6 | 0.02222888 | -4.048231 | 7.623762 | 34.29346
6757 | 6 | 9 | 3 | 50 | 32 | 114.721 | 0.285608 | 0.1327333 | 1453.004 | 0 | 0 | 0 |  | Fe_Cr_Ni_Co_W | Fe6Cr9Ni3Co50W32 | 0.0425753 | -1.5916 | 7.74 | 62.55685
6758 | 6 | 13 | 4 | 52 | 25 | 109.619 | 0.2847922 | 0.1260683 | 1266.03 | 0 | 0 | 0 |  | Fe_Cr_Ni_Co_W | Fe6Cr13Ni4Co52W25 | 0.03979909 | -1.9124 | 7.84 | 58.51931
6759 | 5 | 18 | 5 | 53 | 19 | 105.5361 | 0.2829316 | 0.1166926 | 1066.711 | 1 | 0 | 0 |  | Fe_Cr_Ni_Co_W | Fe5Cr18Ni5Co53W19 | 0.03624699 | -2.3204 | 7.89 | 53.51299
6760 | 4 | 23 | 6 | 53 | 13 | 101.4942 | 0.2805713 | 0.1033699 | 836.224 | 1 | 0 | 0 |  | Fe_Cr_Ni_Co_W | Fe4Cr23Ni6Co53W13 | 0.03137835 | -2.782573 | 7.929293 | 46.60125
6761 | 4 | 30 | 8 | 50 | 8 | 98.53308 | 0.2763005 | 0.08687525 | 606.3156 | 0 | 0 | 0 |  | Fe_Cr_Ni_Co_W | Fe4Cr30Ni8Co50W8 | 0.02538944 | -3.3664 | 7.9 | 38.20995
6762 | 47 | 33 | 5 | 3 | 12 | 103.793 | 0.2679351 | 0.09467516 | 722.966 | 0 | 0 | 0 |  | Fe_Cr_Ni_Co_W | Fe47Cr33Ni5Co3W12 | 0.03171608 | -1.4132 | 7.23 | 46.78151
6763 | 40 | 39 | 5 | 5 | 11 | 104.7467 | 0.2638704 | 0.09081814 | 677.7784 | 0 | 0 | 0 |  | Fe_Cr_Ni_Co_W | Fe40Cr39Ni5Co5W11 | 0.03038938 | -1.6384 | 7.15 | 45.26312
6764 | 34 | 44 | 4 | 7 | 10 | 105.6748 | 0.2599305 | 0.08654212 | 629.0386 | 0 | 0 | 0 |  | Fe_Cr_Ni_Co_W | Fe34Cr44Ni4Co7W10 | 0.02914403 | -1.722273 | 7.060606 | 43.80113
6765 | 27 | 49 | 4 | 11 | 9 | 106.0955 | 0.2568982 | 0.08293614 | 586.6011 | 0 | 0 | 0 |  | Fe_Cr_Ni_Co_W | Fe27Cr49Ni4Co11W9 | 0.02752286 | -2.052 | 7.03 | 41.75356
6766 | 22 | 53 | 3 | 14 | 7 | 105.7764 | 0.253338 | 0.07525884 | 496.744 | 0 | 0 | 0 |  | Fe_Cr_Ni_Co_W | Fe22Cr53Ni3Co14W7 | 0.0245952 | -2.235282 | 6.989899 | 37.64764
6767 | 51 | 21 | 6 | 3 | 19 | 106.5409 | 0.275935 | 0.1119633 | 992.081 | 0 | 0 | 0 |  | Fe_Cr_Ni_Co_W | Fe51Cr21Ni6Co3W19 | 0.03822914 | -1.188 | 7.35 | 55.75697
6768 | 44 | 27 | 7 | 5 | 17 | 106.5018 | 0.2725282 | 0.1074232 | 920.9156 | 0 | 0 | 0 |  | Fe_Cr_Ni_Co_W | Fe44Cr27Ni7Co5W17 | 0.03643815 | -1.548 | 7.31 | 53.607
6769 | 38 | 32 | 8 | 7 | 16 | 106.8455 | 0.2698081 | 0.104982 | 885.0687 | 0 | 0 | 0 |  | Fe_Cr_Ni_Co_W | Fe38Cr32Ni8Co7W16 | 0.0352581 | -1.867268 | 7.277228 | 52.26316
6770 | 32 | 36 | 8 | 10 | 14 | 106.4749 | 0.2672143 | 0.09994622 | 810.6509 | 0 | 0 | 0 |  | Fe_Cr_Ni_Co_W | Fe32Cr36Ni8Co10W14 | 0.0333804 | -2.1648 | 7.26 | 49.81124
6771 | 26 | 40 | 9 | 14 | 11 | 104.8675 | 0.2649277 | 0.09233059 | 698.26 | 0 | 0 | 0 |  | Fe_Cr_Ni_Co_W | Fe26Cr40Ni9Co14W11 | 0.03002084 | -2.6572 | 7.3 | 45.07006
6772 | 21 | 44 | 8 | 18 | 9 | 104.2719 | 0.2621648 | 0.08570347 | 612.5155 | 0 | 0 | 0 |  | Fe_Cr_Ni_Co_W | Fe21Cr44Ni8Co18W9 | 0.02737367 | -2.9008 | 7.28 | 41.44104
6773 | 16 | 46 | 7 | 23 | 7 | 103.2265 | 0.2605811 | 0.07849629 | 524.6692 | 0 | 0 | 0 |  | Fe_Cr_Ni_Co_W | Fe16Cr46Ni7Co23W7 | 0.02444469 | -3.183349 | 7.30303 | 37.33659
6774 | 52 | 12 | 4 | 3 | 29 | 112.8461 | 0.2801246 | 0.1252608 | 1283.454 | 0 | 0 | 0 |  | Fe_Cr_Ni_Co_W | Fe52Cr12Ni4Co3W29 | 0.04403286 | -0.7052 | 7.29 | 63.99211
6775 | 46 | 16 | 8 | 4 | 27 | 111.8737 | 0.2788182 | 0.1239015 | 1242.52 | 0 | 0 | 0 |  | Fe_Cr_Ni_Co_W | Fe46Cr16Ni8Co4W27 | 0.0427756 | -1.228115 | 7.346535 | 62.41897
6776 | 39 | 21 | 10 | 6 | 24 | 110.9242 | 0.2765018 | 0.1199692 | 1161.464 | 0 | 0 | 0 |  | Fe_Cr_Ni_Co_W | Fe39Cr21Ni10Co6W24 | 0.04110043 | -1.6668 | 7.36 | 60.37707
6777 | 34 | 25 | 12 | 9 | 21 | 109.1064 | 0.2750057 | 0.116291 | 1079.002 | 0 | 0 | 0 |  | Fe_Cr_Ni_Co_W | Fe34Cr25Ni12Co9W21 | 0.03894417 | -2.114303 | 7.415842 | 57.41396
6778 | 29 | 28 | 13 | 13 | 17 | 106.5708 | 0.2737517 | 0.1094681 | 950.9088 | 0 | 0 | 0 |  | Fe_Cr_Ni_Co_W | Fe29Cr28Ni13Co13W17 | 0.03598306 | -2.542 | 7.49 | 53.18872
6779 | 24 | 31 | 14 | 17 | 14 | 104.6414 | 0.2724862 | 0.1031957 | 844.9923 | 0 | 0 | 0 |  | Fe_Cr_Ni_Co_W | Fe24Cr31Ni14Co17W14 | 0.0331634 | -2.9448 | 7.55 | 49.21219
6780 | 19 | 34 | 13 | 23 | 11 | 102.7369 | 0.2709854 | 0.09514308 | 724.8511 | 0 | 0 | 0 |  | Fe_Cr_Ni_Co_W | Fe19Cr34Ni13Co23W11 | 0.02982017 | -3.2428 | 7.59 | 44.52685
6781 | 15 | 36 | 12 | 29 | 8 | 100.4618 | 0.2701045 | 0.08545682 | 594.1813 | 0 | 0 | 0 |  | Fe_Cr_Ni_Co_W | Fe15Cr36Ni12Co29W8 | 0.02582052 | -3.5068 | 7.65 | 38.83439
6782 | 12 | 37 | 9 | 36 | 6 | 98.88465 | 0.2696437 | 0.07734499 | 497.195 | 0 | 0 | 0 |  | Fe_Cr_Ni_Co_W | Fe12Cr37Ni9Co36W6 | 0.02255806 | -3.5628 | 7.68 | 34.25434
6783 | 43 | 10 | 6 | 3 | 38 | 119.8433 | 0.2805337 | 0.1300858 | 1468.276 | 0 | 0 | 0 |  | Fe_Cr_Ni_Co_W | Fe43Cr10Ni6Co3W38 | 0.0466 | -0.8132 | 7.19 | 68.17177
6784 | 38 | 13 | 10 | 4 | 34 | 117.5827 | 0.2799051 | 0.1290099 | 1411.097 | 0 | 0 | 0 |  | Fe_Cr_Ni_Co_W | Fe38Cr13Ni10Co4W34 | 0.04547583 | -1.321498 | 7.292929 | 66.61155
6785 | 33 | 16 | 14 | 7 | 29 | 114.0271 | 0.2796062 | 0.1269173 | 1321.454 | 0 | 0 | 0 |  | Fe_Cr_Ni_Co_W | Fe33Cr16Ni14Co7W29 | 0.04349164 | -1.900214 | 7.444444 | 63.68108
6786 | 29 | 19 | 17 | 10 | 25 | 110.9927 | 0.2791131 | 0.1239612 | 1229.465 | 0 | 0 | 0 |  | Fe_Cr_Ni_Co_W | Fe29Cr19Ni17Co10W25 | 0.04132153 | -2.3592 | 7.56 | 60.53396
6787 | 25 | 21 | 19 | 15 | 20 | 106.9738 | 0.2792512 | 0.1177743 | 1085.605 | 0 | 0 | 0 |  | Fe_Cr_Ni_Co_W | Fe25Cr21Ni19Co15W20 | 0.0381457 | -2.7692 | 7.71 | 55.82571
6788 | 21 | 24 | 19 | 20 | 16 | 104.1372 | 0.2782729 | 0.1102844 | 945.8534 | 0 | 0 | 0 |  | Fe_Cr_Ni_Co_W | Fe21Cr24Ni19Co20W16 | 0.03491344 | -3.0728 | 7.78 | 51.26197
6789 | 17 | 26 | 18 | 26 | 12 | 101.1232 | 0.2776938 | 0.1004022 | 787.0324 | 0 | 0 | 0 |  | Fe_Cr_Ni_Co_W | Fe17Cr26Ni18Co26W12 | 0.03104534 | -3.31558 | 7.858586 | 45.75457
6790 | 13 | 28 | 17 | 34 | 9 | 98.43752 | 0.2776064 | 0.09136704 | 656.2073 | 0 | 0 | 0 |  | Fe_Cr_Ni_Co_W | Fe13Cr28Ni17Co34W9 | 0.02704408 | -3.490246 | 7.940594 | 40.08886
6791 | 11 | 28 | 12 | 43 | 6 | 95.73581 | 0.2779264 | 0.07891935 | 503.6911 | 0 | 0 | 0 |  | Fe_Cr_Ni_Co_W | Fe11Cr28Ni12Co43W6 | 0.02253019 | -3.4076 | 7.99 | 33.70148
6792 | 35 | 8 | 9 | 3 | 45 | 124.8921 | 0.2812123 | 0.1314239 | 1574.096 | 0 | 0 | 0 |  | Fe_Cr_Ni_Co_W | Fe35Cr8Ni9Co3W45 | 0.04732751 | -1.042 | 7.15 | 69.42939
6793 | 31 | 10 | 14 | 5 | 39 | 120.8346 | 0.2816137 | 0.1326226 | 1529.45 | 0 | 0 | 0 |  | Fe_Cr_Ni_Co_W | Fe31Cr10Ni14Co5W39 | 0.0464214 | -1.614529 | 7.343434 | 67.88014
6794 | 27 | 12 | 19 | 8 | 33 | 116.1987 | 0.2822365 | 0.1321642 | 1448.888 | 0 | 0 | 0 |  | Fe_Cr_Ni_Co_W | Fe27Cr12Ni19Co8W33 | 0.04475491 | -2.161004 | 7.555556 | 65.20153
6795 | 24 | 14 | 22 | 12 | 28 | 112.0208 | 0.282662 | 0.1295748 | 1343.978 | 0 | 0 | 0 |  | Fe_Cr_Ni_Co_W | Fe24Cr14Ni22Co12W28 | 0.04261534 | -2.52 | 7.72 | 61.95611
6796 | 20 | 16 | 24 | 17 | 23 | 108.0396 | 0.2829921 | 0.1245509 | 1210.067 | 0 | 0 | 0 |  | Fe_Cr_Ni_Co_W | Fe20Cr16Ni24Co17W23 | 0.03990411 | -2.83 | 7.87 | 57.97336
6797 | 17 | 18 | 25 | 22 | 18 | 103.936 | 0.283191 | 0.116778 | 1044.792 | 0 | 0 | 0 |  | Fe_Cr_Ni_Co_W | Fe17Cr18Ni25Co22W18 | 0.03644374 | -3.0744 | 8 | 52.94705
6798 | 13 | 20 | 24 | 30 | 13 | 99.73487 | 0.2833924 | 0.1054611 | 848.0818 | 0 | 0 | 0 |  | Fe_Cr_Ni_Co_W | Fe13Cr20Ni24Co30W13 | 0.03187057 | -3.24 | 8.12 | 46.42672
6799 | 11 | 20 | 22 | 38 | 9 | 95.7747 | 0.2846927 | 0.09290943 | 663.8207 | 0 | 0 | 0 |  | Fe_Cr_Ni_Co_W | Fe11Cr20Ni22Co38W9 | 0.02713573 | -3.1992 | 8.24 | 39.60354
6800 | 8 | 20 | 16 | 50 | 6 | 92.86917 | 0.2856111 | 0.07999741 | 505.3499 | 1 | 1 | 1 | 505.3499 | Fe_Cr_Ni_Co_W | Fe8Cr20Ni16Co50W6 | 0.02245744 | -3.0096 | 8.3 | 33.06055
6801 | 25 | 7 | 14 | 3 | 50 | 128.8589 | 0.2817321 | 0.1315551 | 1641.262 | 0 | 0 | 0 |  | Fe_Cr_Ni_Co_W | Fe25Cr7Ni14Co3W50 | 0.04704785 | -1.4774 | 7.161616 | 69.13667
6802 | 23 | 8 | 21 | 6 | 42 | 122.227 | 0.2833748 | 0.1364286 | 1625.184 | 0 | 0 | 0 |  | Fe_Cr_Ni_Co_W | Fe23Cr8Ni21Co6W42 | 0.0465206 | -2.0872 | 7.48 | 67.69424
6803 | 20 | 9 | 26 | 9 | 36 | 117.3954 | 0.2846137 | 0.1369165 | 1557.094 | 0 | 0 | 0 |  | Fe_Cr_Ni_Co_W | Fe20Cr9Ni26Co9W36 | 0.04526406 | -2.468 | 7.71 | 65.50572
6804 | 18 | 11 | 28 | 13 | 29 | 112.1229 | 0.2851883 | 0.1327732 | 1405.26 | 0 | 0 | 0 |  | Fe_Cr_Ni_Co_W | Fe18Cr11Ni28Co13W29 | 0.04299247 | -2.718906 | 7.888889 | 62.08367
6805 | 16 | 12 | 30 | 18 | 24 | 107.5439 | 0.2863175 | 0.1283576 | 1270.967 | 0 | 0 | 0 |  | Fe_Cr_Ni_Co_W | Fe16Cr12Ni30Co18W24 | 0.04038333 | -2.8512 | 8.06 | 58.13914
6806 | 13 | 14 | 31 | 25 | 18 | 102.2574 | 0.2871685 | 0.119128 | 1066.982 | 0 | 0 | 0 |  | Fe_Cr_Ni_Co_W | Fe13Cr14Ni31Co25W18 | 0.03621268 | -2.989119 | 8.227723 | 52.10612
6807 | 10 | 15 | 30 | 32 | 13 | 97.8903 | 0.2881388 | 0.1072257 | 861.2195 | 0 | 0 | 0 |  | Fe_Cr_Ni_Co_W | Fe10Cr15Ni30Co32W13 | 0.03182726 | -3.0124 | 8.36 | 45.83219
6808 | 8 | 15 | 26 | 42 | 8 | 93.04059 | 0.2897728 | 0.08995555 | 616.6563 | 1 | 1 | 1 | 616.6563 | Fe_Cr_Ni_Co_W | Fe8Cr15Ni26Co42W8 | 0.02581197 | -2.841343 | 8.484848 | 37.28135
6809 | 6 | 15 | 19 | 55 | 5 | 89.99433 | 0.2908627 | 0.07526056 | 445.4763 | 1 | 1 | 1 | 445.4763 | Fe_Cr_Ni_Co_W | Fe6Cr15Ni19Co55W5 | 0.02060344 | -2.5712 | 8.53 | 30.04314
6810 | 17 | 7 | 21 | 3 | 52 | 129.8711 | 0.2824418 | 0.1340275 | 1704.806 | 0 | 0 | 0 |  | Fe_Cr_Ni_Co_W | Fe17Cr7Ni21Co3W52 | 0.04662355 | -2.026 | 7.27 | 68.35752
6811 | 16 | 7 | 28 | 6 | 43 | 122.6046 | 0.2846712 | 0.1393775 | 1688.247 | 0 | 0 | 0 |  | Fe_Cr_Ni_Co_W | Fe16Cr7Ni28Co6W43 | 0.04639277 | -2.4852 | 7.62 | 67.17581
6812 | 15 | 7 | 33 | 9 | 36 | 116.6325 | 0.2866679 | 0.1398869 | 1602.516 | 0 | 0 | 0 |  | Fe_Cr_Ni_Co_W | Fe15Cr7Ni33Co9W36 | 0.04513821 | -2.694 | 7.89 | 64.80579
6813 | 13 | 8 | 36 | 14 | 30 | 111.321 | 0.2881089 | 0.1373977 | 1477.126 | 0 | 0 | 0 |  | Fe_Cr_Ni_Co_W | Fe13Cr8Ni36Co14W30 | 0.0430269 | -2.786393 | 8.09901 | 61.53718
6814 | 11 | 9 | 38 | 19 | 24 | 106.1265 | 0.2895306 | 0.1314376 | 1306.293 | 0 | 0 | 0 |  | Fe_Cr_Ni_Co_W | Fe11Cr9Ni38Co19W24 | 0.04014795 | -2.822468 | 8.287129 | 57.24742
6815 | 9 | 10 | 38 | 25 | 18 | 100.9497 | 0.2908981 | 0.1212037 | 1088.841 | 1 | 0 | 0 |  | Fe_Cr_Ni_Co_W | Fe9Cr10Ni38Co25W18 | 0.03629769 | -2.7924 | 8.45 | 51.6793
6816 | 7 | 11 | 37 | 33 | 12 | 95.31303 | 0.2925465 | 0.1060147 | 827.4413 | 1 | 0 | 0 |  | Fe_Cr_Ni_Co_W | Fe7Cr11Ni37Co33W12 | 0.03075801 | -2.6892 | 8.61 | 43.79167
6817 | 5 | 12 | 32 | 44 | 7 | 90.61344 | 0.29371 | 0.08654641 | 565.6844 | 1 | 1 | 1 | 565.6844 | Fe_Cr_Ni_Co_W | Fe5Cr12Ni32Co44W7 | 0.02416041 | -2.5184 | 8.7 | 34.60578
6818 | 4 | 12 | 23 | 57 | 4 | 87.72815 | 0.2945341 | 0.06926428 | 379.828 | 1 | 1 | 1 | 379.828 | Fe_Cr_Ni_Co_W | Fe4Cr12Ni23Co57W4 | 0.0185392 | -2.2336 | 8.71 | 26.87452
6819 | 10 | 5 | 37 | 6 | 42 | 121.009 | 0.2870192 | 0.1435351 | 1743.738 | 0 | 0 | 0 |  | Fe_Cr_Ni_Co_W | Fe10Cr5Ni37Co6W42 | 0.04611482 | -2.7876 | 7.86 | 66.03969
6820 | 10 | 5 | 41 | 9 | 35 | 114.9718 | 0.2890528 | 0.1428219 | 1632.587 | 0 | 0 | 0 |  | Fe_Cr_Ni_Co_W | Fe10Cr5Ni41Co9W35 | 0.04477077 | -2.808 | 8.11 | 63.66121
6821 | 9 | 6 | 44 | 13 | 28 | 108.9487 | 0.2907467 | 0.1381175 | 1458.489 | 1 | 0 | 0 |  | Fe_Cr_Ni_Co_W | Fe9Cr6Ni44Co13W28 | 0.04229285 | -2.806 | 8.33 | 59.90417
6822 | 8 | 7 | 45 | 18 | 22 | 103.6271 | 0.2922235 | 0.1303904 | 1261.167 | 1 | 0 | 0 |  | Fe_Cr_Ni_Co_W | Fe8Cr7Ni45Co18W22 | 0.03911936 | -2.7364 | 8.5 | 55.29051
6823 | 6 | 8 | 45 | 25 | 16 | 98.08824 | 0.2939541 | 0.1185761 | 1023.086 | 1 | 0 | 0 |  | Fe_Cr_Ni_Co_W | Fe6Cr8Ni45Co25W16 | 0.03467473 | -2.596 | 8.67 | 48.94936
6824 | 5 | 9 | 43 | 32 | 11 | 93.40138 | 0.2952423 | 0.103804 | 785.5717 | 1 | 1 | 1 | 785.5717 | Fe_Cr_Ni_Co_W | Fe5Cr9Ni43Co32W11 | 0.02964904 | -2.4672 | 8.78 | 41.90465
6825 | 3 | 11 | 38 | 43 | 6 | 88.88045 | 0.2958293 | 0.08202692 | 508.7185 | 1 | 1 | 1 | 508.7185 | Fe_Cr_Ni_Co_W | Fe3Cr11Ni38Co43W6 | 0.02241507 | -2.385648 | 8.841584 | 31.98372
6826 | 6 | 3 | 50 | 9 | 32 | 111.4819 | 0.2920737 | 0.1445048 | 1610.352 | 0 | 0 | 0 |  | Fe_Cr_Ni_Co_W | Fe6Cr3Ni50Co9W32 | 0.04382543 | -2.7288 | 8.39 | 61.59416
6827 | 6 | 4 | 52 | 13 | 25 | 105.3084 | 0.2938916 | 0.1372618 | 1395.76 | 1 | 0 | 0 |  | Fe_Cr_Ni_Co_W | Fe6Cr4Ni52Co13W25 | 0.04086202 | -2.606 | 8.59 | 57.26945
6828 | 5 | 5 | 53 | 18 | 19 | 99.82287 | 0.295636 | 0.1271522 | 1168.182 | 1 | 0 | 0 |  | Fe_Cr_Ni_Co_W | Fe5Cr5Ni53Co18W19 | 0.03712296 | -2.4512 | 8.76 | 51.93997
6829 | 4 | 6 | 53 | 23 | 13 | 94.25096 | 0.2974934 | 0.1116982 | 895.4251 | 1 | 1 | 1 | 895.4251 | Fe_Cr_Ni_Co_W | Fe4Cr6Ni53Co23W13 | 0.0320622 | -2.28793 | 8.919192 | 44.81776
6830 | 4 | 8 | 50 | 30 | 8 | 89.66063 | 0.298103 | 0.09262835 | 627.8472 | 1 | 1 | 1 | 627.8472 | Fe_Cr_Ni_Co_W | Fe4Cr8Ni50Co30W8 | 0.02583063 | -2.2752 | 8.98 | 36.29656
6831 | 47 | 3 | 5 | 33 | 12 | 94.19016 | 0.2922123 | 0.1006561 | 757.2242 | 0 | 0 | 0 |  | Fe_Cr_Ni_Co_W | Fe47Cr3Ni5Co33W12 | 0.03158619 | -1.2812 | 8.13 | 44.50742
6832 | 40 | 5 | 5 | 39 | 11 | 93.7666 | 0.2917954 | 0.09780427 | 718.2367 | 1 | 0 | 0 |  | Fe_Cr_Ni_Co_W | Fe40Cr5Ni5Co39W11 | 0.03024467 | -1.4616 | 8.17 | 42.80783
6833 | 34 | 7 | 4 | 44 | 10 | 93.50978 | 0.2910449 | 0.09456208 | 676.9986 | 1 | 0 | 0 |  | Fe_Cr_Ni_Co_W | Fe34Cr7Ni4Co44W10 | 0.0289877 | -1.601469 | 8.181818 | 41.24429
6834 | 27 | 11 | 4 | 49 | 9 | 93.60373 | 0.2890664 | 0.09099135 | 634.2146 | 0 | 0 | 0 |  | Fe_Cr_Ni_Co_W | Fe27Cr11Ni4Co49W9 | 0.02736733 | -1.9 | 8.17 | 39.31615
6835 | 22 | 14 | 3 | 53 | 7 | 92.64377 | 0.2876169 | 0.08287938 | 537.4119 | 1 | 1 | 1 | 537.4119 | Fe_Cr_Ni_Co_W | Fe22Cr14Ni3Co53W7 | 0.02445458 | -2.123865 | 8.171717 | 35.44836
6836 | 51 | 3 | 6 | 21 | 19 | 101.0111 | 0.2893037 | 0.1168286 | 1032.688 | 0 | 0 | 0 |  | Fe_Cr_Ni_Co_W | Fe51Cr3Ni6Co21W19 | 0.03811614 | -1.1592 | 7.89 | 53.97222
6837 | 44 | 5 | 7 | 27 | 17 | 99.64867 | 0.289284 | 0.1131736 | 966.4602 | 0 | 0 | 0 |  | Fe_Cr_Ni_Co_W | Fe44Cr5Ni7Co27W17 | 0.03630732 | -1.416 | 7.97 | 51.55686
6838 | 38 | 7 | 8 | 32 | 16 | 99.06437 | 0.2889538 | 0.1111957 | 932.3609 | 0 | 0 | 0 |  | Fe_Cr_Ni_Co_W | Fe38Cr7Ni8Co32W16 | 0.03511389 | -1.631997 | 8.019802 | 50.04008
6839 | 32 | 10 | 8 | 36 | 14 | 98.19577 | 0.2878145 | 0.106357 | 857.5021 | 0 | 0 | 0 |  | Fe_Cr_Ni_Co_W | Fe32Cr10Ni8Co36W14 | 0.03323774 | -1.8736 | 8.04 | 47.63402
6840 | 26 | 14 | 9 | 40 | 11 | 96.42091 | 0.2863532 | 0.09779948 | 731.9532 | 0 | 0 | 0 |  | Fe_Cr_Ni_Co_W | Fe26Cr14Ni9Co40W11 | 0.02989733 | -2.2308 | 8.08 | 43.14846
6841 | 21 | 18 | 8 | 44 | 9 | 95.70458 | 0.2841942 | 0.09082106 | 641.5989 | 0 | 0 | 0 |  | Fe_Cr_Ni_Co_W | Fe21Cr18Ni8Co44W9 | 0.02726236 | -2.5056 | 8.06 | 39.72405
6842 | 16 | 23 | 7 | 46 | 7 | 95.4633 | 0.2808154 | 0.08279875 | 547.2505 | 0 | 0 | 0 |  | Fe_Cr_Ni_Co_W | Fe16Cr23Ni7Co46W7 | 0.02435684 | -2.854811 | 8 | 35.99249
6843 | 52 | 3 | 4 | 12 | 29 | 110.2277 | 0.2861174 | 0.1286668 | 1322.521 | 0 | 0 | 0 |  | Fe_Cr_Ni_Co_W | Fe52Cr3Ni4Co12W29 | 0.04395392 | -0.8132 | 7.56 | 62.82826
6844 | 46 | 4 | 8 | 16 | 27 | 108.3666 | 0.2869269 | 0.1277247 | 1282.821 | 0 | 0 | 0 |  | Fe_Cr_Ni_Co_W | Fe46Cr4Ni8Co16W27 | 0.04267602 | -1.218704 | 7.70297 | 60.94669
6845 | 39 | 6 | 10 | 21 | 24 | 106.42 | 0.2870585 | 0.1248285 | 1210.733 | 0 | 0 | 0 |  | Fe_Cr_Ni_Co_W | Fe39Cr6Ni10Co21W24 | 0.04098194 | -1.5348 | 7.81 | 58.63267
6846 | 34 | 9 | 12 | 25 | 21 | 104.2552 | 0.2865727 | 0.1206388 | 1117.796 | 0 | 0 | 0 |  | Fe_Cr_Ni_Co_W | Fe34Cr9Ni12Co25W21 | 0.03882943 | -1.850799 | 7.891089 | 55.71698
6847 | 29 | 13 | 13 | 28 | 17 | 101.8702 | 0.2852096 | 0.1132073 | 980.3182 | 0 | 0 | 0 |  | Fe_Cr_Ni_Co_W | Fe29Cr13Ni13Co28W17 | 0.03588736 | -2.2 | 7.94 | 51.75365
6848 | 24 | 17 | 14 | 31 | 14 | 100.1691 | 0.2835893 | 0.1062208 | 865.2994 | 0 | 0 | 0 |  | Fe_Cr_Ni_Co_W | Fe24Cr17Ni14Co31W14 | 0.03308375 | -2.5528 | 7.97 | 48.0025
6849 | 19 | 23 | 13 | 34 | 11 | 99.15316 | 0.2800607 | 0.09720949832 | 736.6288 | 0 | 0 | 0 |  | Fe_Cr_Ni_Co_W | Fe19Cr23Ni13Co34W11 | 0.02976553 | -2.9392 | 7.92 | 43.69394
6850 | 15 | 29 | 12 | 36 | 8 | 98.13569 | 0.2761202 | 0.08645215 | 598.2147 | 0 | 0 | 0 |  | Fe_Cr_Ni_Co_W | Fe15Cr29Ni12Co36W8 | 0.02579181 | -3.3164 | 7.86 | 38.38476
6851 | 12 | 36 | 9 | 37 | 6 | 98.5477 | 0.2705283 | 0.07740142 | 497.194 | 0 | 0 | 0 |  | Fe_Cr_Ni_Co_W | Fe12Cr36Ni9Co37W6 | 0.02255456 | -3.5424 | 7.71 | 34.2
6852 | 43 | 3 | 6 | 10 | 38 | 117.8941 | 0.2848046 | 0.1333776 | 1513.31 | 0 | 0 | 0 |  | Fe_Cr_Ni_Co_W | Fe43Cr3Ni6Co10W38 | 0.04652208 | -0.9084 | 7.4 | 67.05781
6853 | 38 | 4 | 10 | 13 | 34 | 114.9985 | 0.285653 | 0.1331977 | 1465.926 | 0 | 0 | 0 |  | Fe_Cr_Ni_Co_W | Fe38Cr4Ni10Co13W34 | 0.04538155 | -1.314152 | 7.565657 | 65.25784
6854 | 33 | 7 | 14 | 16 | 29 | 111.3682 | 0.2856574 | 0.1304688 | 1363.345 | 0 | 0 | 0 |  | Fe_Cr_Ni_Co_W | Fe33Cr7Ni14Co16W29 | 0.04340713 | -1.75329 | 7.717172 | 62.45807
6855 | 29 | 10 | 17 | 19 | 25 | 108.2944 | 0.2853859 | 0.1267018 | 1257.216 | 0 | 0 | 0 |  | Fe_Cr_Ni_Co_W | Fe29Cr10Ni17Co19W25 | 0.04124618 | -2.1108 | 7.83 | 59.43265
6856 | 25 | 15 | 19 | 21 | 20 | 105.1219 | 0.2836757 | 0.119237 | 1097.678 | 0 | 0 | 0 |  | Fe_Cr_Ni_Co_W | Fe25Cr15Ni19Co21W20 | 0.03810233 | -2.546 | 7.89 | 55.17925
6857 | 21 | 20 | 19 | 24 | 16 | 102.8725 | 0.281368 | 0.1109446 | 949.6291 | 0 | 0 | 0 |  | Fe_Cr_Ni_Co_W | Fe21Cr20Ni19Co24W16 | 0.03488825 | -2.9112 | 7.9 | 50.88133
6858 | 17 | 26 | 18 | 26 | 12 | 101.1232 | 0.2776938 | 0.1002263 | 785.5974 | 0 | 0 | 0 |  | Fe_Cr_Ni_Co_W | Fe17Cr26Ni18Co26W12 | 0.03104534 | -3.31558 | 7.858586 | 45.75457
6859 | 13 | 34 | 17 | 28 | 9 | 100.4022 | 0.2725652 | 0.08979742 | 646.3811 | 0 | 0 | 0 |  | Fe_Cr_Ni_Co_W | Fe13Cr34Ni17Co28W9 | 0.02707046 | -3.72787 | 7.762376 | 40.5063
6860 | 11 | 43 | 12 | 28 | 6 | 100.7914 | 0.2646642 | 0.07658378 | 494.6923 | 0 | 0 | 0 |  | Fe_Cr_Ni_Co_W | Fe11Cr43Ni12Co28W6 | 0.02258241 | -3.8396 | 7.54 | 34.54548
6861 | 35 | 3 | 9 | 8 | 45 | 123.5447 | 0.2840763 | 0.1340787 | 1614.073 | 0 | 0 | 0 |  | Fe_Cr_Ni_Co_W | Fe35Cr3Ni9Co8W45 | 0.04726231 | -1.096 | 7.3 | 68.50285
6862 | 31 | 5 | 14 | 10 | 39 | 119.4323 | 0.2846585 | 0.1353268 | 1568.216 | 0 | 0 | 0 |  | Fe_Cr_Ni_Co_W | Fe31Cr5Ni14Co10W39 | 0.04636213 | -1.573717 | 7.494949 | 67.03312
6863 | 27 | 8 | 19 | 12 | 33 | 115.0392 | 0.2848192 | 0.134054 | 1473.542 | 0 | 0 | 0 |  | Fe_Cr_Ni_Co_W | Fe27Cr8Ni19Co12W33 | 0.04471301 | -2.051627 | 7.676768 | 64.59657
6864 | 24 | 12 | 22 | 14 | 28 | 111.4296 | 0.2840124 | 0.1303421 | 1352.61 | 0 | 0 | 0 |  | Fe_Cr_Ni_Co_W | Fe24Cr12Ni22Co14W28 | 0.04259697 | -2.4416 | 7.78 | 61.68825
6865 | 20 | 17 | 24 | 16 | 23 | 108.3438 | 0.282279 | 0.1242528 | 1207.24 | 0 | 0 | 0 |  | Fe_Cr_Ni_Co_W | Fe20Cr17Ni24Co16W23 | 0.03991219 | -2.8788 | 7.84 | 58.0926
6866 | 17 | 22 | 25 | 18 | 18 | 105.1885 | 0.2801692 | 0.1155599 | 1034.569 | 0 | 0 | 0 |  | Fe_Cr_Ni_Co_W | Fe17Cr22Ni25Co18W18 | 0.0364713 | -3.2968 | 7.88 | 53.36394
6867 | 13 | 30 | 24 | 20 | 13 | 102.9624 | 0.2753549 | 0.1030134 | 831.9984 | 0 | 0 | 0 |  | Fe_Cr_Ni_Co_W | Fe13Cr30Ni24Co20W13 | 0.03192702 | -3.808 | 7.82 | 47.30581
6868 | 11 | 38 | 22 | 20 | 9 | 101.7284 | 0.2694462 | 0.08978262 | 650.5325 | 0 | 0 | 0 |  | Fe_Cr_Ni_Co_W | Fe11Cr38Ni22Co20W9 | 0.02721592 | -4.1784 | 7.7 | 40.92676
6869 | 8 | 50 | 16 | 20 | 6 | 102.9931 | 0.2590871 | 0.07583631 | 492.6808 | 0 | 0 | 0 |  | Fe_Cr_Ni_Co_W | Fe8Cr50Ni16Co20W6 | 0.02256388 | -4.2096 | 7.4 | 34.82815
6870 | 25 | 3 | 14 | 7 | 50 | 127.7961 | 0.2839408 | 0.1343882 | 1687.636 | 0 | 0 | 0 |  | Fe_Cr_Ni_Co_W | Fe25Cr3Ni14Co7W50 | 0.04698828 | -1.480665 | 7.282828 | 68.28851
6871 | 23 | 6 | 21 | 8 | 42 | 121.6773 | 0.2845526 | 0.1373655 | 1638.669 | 0 | 0 | 0 |  | Fe_Cr_Ni_Co_W | Fe23Cr6Ni21Co8W42 | 0.0464955 | -2.0368 | 7.54 | 67.33342
6872 | 20 | 9 | 26 | 9 | 36 | 117.3954 | 0.2846137 | 0.1372302 | 1561.769 | 0 | 0 | 0 |  | Fe_Cr_Ni_Co_W | Fe20Cr9Ni26Co9W36 | 0.04526406 | -2.468 | 7.71 | 65.50572
6873 | 18 | 13 | 28 | 11 | 29 | 112.7174 | 0.2838422 | 0.1328351 | 1408.508 | 0 | 0 | 0 |  | Fe_Cr_Ni_Co_W | Fe18Cr13Ni28Co11W29 | 0.04301185 | -2.831548 | 7.828283 | 62.36832
6874 | 16 | 18 | 30 | 12 | 24 | 109.3623 | 0.2820867 | 0.1268666 | 1257.84 | 0 | 0 | 0 |  | Fe_Cr_Ni_Co_W | Fe16Cr18Ni30Co12W24 | 0.04043357 | -3.24 | 7.88 | 58.88973
6875 | 13 | 25 | 31 | 14 | 18 | 105.6773 | 0.2789243 | 0.1159369 | 1040.945 | 0 | 0 | 0 |  | Fe_Cr_Ni_Co_W | Fe13Cr25Ni31Co14W18 | 0.03628786 | -3.769826 | 7.90099 | 53.26457
6876 | 10 | 32 | 30 | 15 | 13 | 103.384 | 0.2744818 | 0.1034218 | 838.7606 | 0 | 0 | 0 |  | Fe_Cr_Ni_Co_W | Fe10Cr32Ni30Co15W13 | 0.03192348 | -4.2636 | 7.85 | 47.37879
6877 | 8 | 42 | 26 | 15 | 8 | 102.1221 | 0.2663915 | 0.08635529 | 609.2321 | 0 | 0 | 0 |  | Fe_Cr_Ni_Co_W | Fe8Cr42Ni26Co15W8 | 0.02592552 | -4.670544 | 7.666667 | 39.26786
6878 | 6 | 55 | 19 | 15 | 5 | 103.5882 | 0.2550074 | 0.07116064 | 443.3211 | 0 | 0 | 0 |  | Fe_Cr_Ni_Co_W | Fe6Cr55Ni19Co15W5 | 0.02072853 | -4.5392 | 7.33 | 32.32631
6879 | 17 | 3 | 21 | 7 | 52 | 128.8234 | 0.2846022 | 0.1362346 | 1740.641 | 0 | 0 | 0 |  | Fe_Cr_Ni_Co_W | Fe17Cr3Ni21Co7W52 | 0.04656206 | -1.9572 | 7.39 | 67.47525
6880 | 16 | 6 | 28 | 7 | 43 | 122.3304 | 0.285255 | 0.14006 | 1698.477 | 0 | 0 | 0 |  | Fe_Cr_Ni_Co_W | Fe16Cr6Ni28Co7W43 | 0.04637983 | -2.4412 | 7.65 | 66.98798
6881 | 15 | 9 | 33 | 7 | 36 | 117.2015 | 0.285422 | 0.1397756 | 1602.715 | 0 | 0 | 0 |  | Fe_Cr_Ni_Co_W | Fe15Cr9Ni33Co7W36 | 0.04516064 | -2.8212 | 7.83 | 65.1364
6882 | 13 | 14 | 36 | 8 | 30 | 113.0695 | 0.2841679 | 0.136427 | 1469.497 | 0 | 0 | 0 |  | Fe_Cr_Ni_Co_W | Fe13Cr14Ni36Co8W30 | 0.04308488 | -3.238114 | 7.920792 | 62.40279
6883 | 11 | 19 | 38 | 9 | 24 | 109.138 | 0.2825323 | 0.1302334 | 1302.22 | 0 | 0 | 0 |  | Fe_Cr_Ni_Co_W | Fe11Cr19Ni38Co9W24 | 0.04023088 | -3.677287 | 7.990099 | 58.51427
6884 | 9 | 25 | 38 | 10 | 18 | 105.6633 | 0.2795733 | 0.1193256 | 1084.9 | 0 | 0 | 0 |  | Fe_Cr_Ni_Co_W | Fe9Cr25Ni38Co10W18 | 0.03640232 | -4.1724 | 8 | 53.3362
6885 | 7 | 33 | 37 | 11 | 12 | 102.4729 | 0.2746624 | 0.101674 | 807.5955 | 0 | 0 | 0 |  | Fe_Cr_Ni_Co_W | Fe7Cr33Ni37Co11W12 | 0.03087572 | -4.7572 | 7.95 | 45.80513
6886 | 5 | 44 | 32 | 12 | 7 | 101.3512 | 0.2658871 | 0.08348531 | 570.6181 | 0 | 0 | 0 |  | Fe_Cr_Ni_Co_W | Fe5Cr44Ni32Co12W7 | 0.02428087 | -5.2064 | 7.74 | 36.93183
6887 | 4 | 57 | 23 | 12 | 4 | 103.1272 | 0.2536414 | 0.06704468 | 398.843 | 0 | 0 | 0 |  | Fe_Cr_Ni_Co_W | Fe4Cr57Ni23Co12W4 | 0.01865728 | -4.9876 | 7.36 | 29.40136
6888 | 10 | 6 | 37 | 5 | 42 | 121.2854 | 0.2864302 | 0.1436312 | 1746.204 | 0 | 0 | 0 |  | Fe_Cr_Ni_Co_W | Fe10Cr6Ni37Co5W42 | 0.04612759 | -2.8576 | 7.83 | 66.22869
6889 | 10 | 9 | 41 | 5 | 35 | 116.1184 | 0.2865375 | 0.1424142 | 1630.888 | 0 | 0 | 0 |  | Fe_Cr_Ni_Co_W | Fe10Cr9Ni41Co5W35 | 0.04481488 | -3.1552 | 7.99 | 64.32503
6890 | 9 | 13 | 44 | 6 | 28 | 111.032 | 0.2860228 | 0.1378051 | 1463.174 | 0 | 0 | 0 |  | Fe_Cr_Ni_Co_W | Fe9Cr13Ni44Co6W28 | 0.04235841 | -3.5116 | 8.12 | 60.91461
6891 | 8 | 18 | 45 | 7 | 22 | 107.0104 | 0.2843009 | 0.1303132 | 1275.414 | 0 | 0 | 0 |  | Fe_Cr_Ni_Co_W | Fe8Cr18Ni45Co7W22 | 0.03920659 | -3.9288 | 8.17 | 56.67769
6892 | 6 | 25 | 45 | 8 | 16 | 103.4986 | 0.28082 | 0.1180464 | 1040.449 | 0 | 0 | 0 |  | Fe_Cr_Ni_Co_W | Fe6Cr25Ni45Co8W16 | 0.03478405 | -4.5204 | 8.16 | 50.78346
6893 | 5 | 32 | 43 | 9 | 11 | 100.9365 | 0.2763214 | 0.1004973 | 780.2927 | 0 | 0 | 0 |  | Fe_Cr_Ni_Co_W | Fe5Cr32Ni43Co9W11 | 0.02976412 | -5.034 | 8.09 | 44.01409
6894 | 3 | 43 | 38 | 11 | 6 | 99.58669 | 0.2679032 | 0.08102894 | 534.1456 | 1 | 0 | 0 |  | Fe_Cr_Ni_Co_W | Fe3Cr43Ni38Co11W6 | 0.02251911 | -5.572787 | 7.891089 | 34.29346
6895 | 6 | 9 | 50 | 3 | 32 | 113.2328 | 0.2881895 | 0.1439556 | 1610.29 | 0 | 0 | 0 |  | Fe_Cr_Ni_Co_W | Fe6Cr9Ni50Co3W32 | 0.04388737 | -3.4152 | 8.21 | 62.55685
6896 | 6 | 13 | 52 | 4 | 25 | 108.0351 | 0.287626 | 0.1371672 | 1407.865 | 0 | 0 | 0 |  | Fe_Cr_Ni_Co_W | Fe6Cr13Ni52Co4W25 | 0.04093969 | -3.7364 | 8.32 | 58.51931
6897 | 5 | 18 | 53 | 5 | 19 | 103.8944 | 0.2859561 | 0.1278917 | 1197.549 | 0 | 0 | 0 |  | Fe_Cr_Ni_Co_W | Fe5Cr18Ni53Co5W19 | 0.03721589 | -4.1828 | 8.37 | 53.51299
6898 | 4 | 23 | 53 | 6 | 13 | 99.81107 | 0.2837723 | 0.1138967 | 945.8567 | 1 | 0 | 0 |  | Fe_Cr_Ni_Co_W | Fe4Cr23Ni53Co6W13 | 0.03215717 | -4.681563 | 8.40404 | 46.60125
6899 | 4 | 30 | 50 | 8 | 8 | 96.99751 | 0.2793091 | 0.09484214 | 678.5793 | 1 | 0 | 0 |  | Fe_Cr_Ni_Co_W | Fe4Cr30Ni50Co8W8 | 0.02591503 | -5.2144 | 8.32 | 38.20995
6900 | 47 | 5 | 33 | 3 | 12 | 93.83928 | 0.2925336 | 0.1025365 | 774.3515 | 0 | 0 | 0 |  | Fe_Cr_Ni_Co_W | Fe47Cr5Ni33Co3W12 | 0.03192703 | -2.3428 | 8.35 | 44.68769
6901 | 40 | 5 | 39 | 5 | 11 | 92.5528 | 0.2941692 | 0.1003355 | 738.2504 | 1 | 0 | 0 |  | Fe_Cr_Ni_Co_W | Fe40Cr5Ni39Co5W11 | 0.03064046 | -2.5088 | 8.51 | 42.80783
6902 | 34 | 4 | 44 | 7 | 10 | 91.0712 | 0.296397 | 0.09774608 | 697.9942 | 1 | 0 | 0 |  | Fe_Cr_Ni_Co_W | Fe34Cr4Ni44Co7W10 | 0.02943617 | -2.473217 | 8.676768 | 40.97027
6903 | 27 | 4 | 49 | 11 | 9 | 89.67353 | 0.2981472 | 0.09467786 | 653.1205 | 1 | 0 | 0 |  | Fe_Cr_Ni_Co_W | Fe27Cr4Ni49Co11W9 | 0.02784231 | -2.394 | 8.83 | 38.68798
6904 | 22 | 3 | 53 | 14 | 7 | 87.09185 | 0.3008675 | 0.08617779 | 545.2794 | 1 | 1 | 1 | 545.2794 | Fe_Cr_Ni_Co_W | Fe22Cr3Ni53Co14W7 | 0.02491653 | -2.112846 | 9.010101 | 34.47894
6905 | 51 | 6 | 21 | 3 | 19 | 101.4265 | 0.2880288 | 0.117806 | 1044.896 | 0 | 0 | 0 |  | Fe_Cr_Ni_Co_W | Fe51Cr6Ni21Co3W19 | 0.0383854 | -1.878 | 7.95 | 54.29033
6906 | 44 | 7 | 27 | 5 | 17 | 99.58631 | 0.2890597 | 0.1149084 | 984.9761 | 0 | 0 | 0 |  | Fe_Cr_Ni_Co_W | Fe44Cr7Ni27Co5W17 | 0.03663636 | -2.284 | 8.11 | 51.76205
6907 | 38 | 8 | 32 | 7 | 16 | 98.5535 | 0.2897495 | 0.1134265 | 954.2921 | 0 | 0 | 0 |  | Fe_Cr_Ni_Co_W | Fe38Cr8Ni32Co7W16 | 0.03548896 | -2.56367 | 8.227723 | 50.14028
6908 | 32 | 8 | 36 | 10 | 14 | 96.57761 | 0.2912646 | 0.1095332 | 884.4881 | 0 | 0 | 0 |  | Fe_Cr_Ni_Co_W | Fe32Cr8Ni36Co10W14 | 0.0336386 | -2.7024 | 8.38 | 47.4388
6909 | 26 | 9 | 40 | 14 | 11 | 93.68895 | 0.2925971 | 0.1014157 | 757.0097 | 1 | 0 | 0 |  | Fe_Cr_Ni_Co_W | Fe26Cr9Ni40Co14W11 | 0.03027541 | -2.8308 | 8.54 | 42.69649
6910 | 21 | 8 | 44 | 18 | 9 | 91.10877 | 0.2951548 | 0.0948946 | 662.3686 | 1 | 0 | 0 |  | Fe_Cr_Ni_Co_W | Fe21Cr8Ni44Co18W9 | 0.02764605 | -2.6848 | 8.72 | 38.85872
6911 | 16 | 7 | 46 | 23 | 7 | 88.62786 | 0.2976195 | 0.08658395 | 556.1434 | 1 | 1 | 1 | 556.1434 | Fe_Cr_Ni_Co_W | Fe16Cr7Ni46Co23W7 | 0.02471821 | -2.419345 | 8.878788 | 34.66163
6912 | 52 | 4 | 12 | 3 | 29 | 110.265 | 0.2859031 | 0.1294685 | 1333.121 | 0 | 0 | 0 |  | Fe_Cr_Ni_Co_W | Fe52Cr4Ni12Co3W29 | 0.04414557 | -1.2044 | 7.61 | 62.96118
6913 | 46 | 8 | 16 | 4 | 27 | 109.2809 | 0.2846858 | 0.1274916 | 1282.068 | 0 | 0 | 0 |  | Fe_Cr_Ni_Co_W | Fe46Cr8Ni16Co4W27 | 0.04288272 | -1.661014 | 7.663366 | 61.45158
6914 | 39 | 10 | 21 | 6 | 24 | 107.2605 | 0.2849047 | 0.1253759 | 1219.912 | 0 | 0 | 0 |  | Fe_Cr_Ni_Co_W | Fe39Cr10Ni21Co6W24 | 0.04124128 | -2.1552 | 7.8 | 59.11776
6915 | 34 | 12 | 25 | 9 | 21 | 104.7335 | 0.2852041 | 0.1216547 | 1131.177 | 0 | 0 | 0 |  | Fe_Cr_Ni_Co_W | Fe34Cr12Ni25Co9W21 | 0.03909685 | -2.532301 | 7.930693 | 56.05272
6916 | 29 | 13 | 28 | 13 | 17 | 101.3548 | 0.2861757 | 0.1152192 | 1000.994 | 0 | 0 | 0 |  | Fe_Cr_Ni_Co_W | Fe29Cr13Ni28Co13W17 | 0.03614282 | -2.812 | 8.09 | 51.75365
6917 | 24 | 14 | 31 | 17 | 14 | 98.61516 | 0.287093 | 0.1089296 | 888.6396 | 0 | 0 | 0 |  | Fe_Cr_Ni_Co_W | Fe24Cr14Ni31Co17W14 | 0.03332837 | -3.0264 | 8.23 | 47.71792
6918 | 19 | 13 | 34 | 23 | 11 | 95.14694 | 0.2897186 | 0.1010661 | 761.4003 | 1 | 0 | 0 |  | Fe_Cr_Ni_Co_W | Fe19Cr13Ni34Co23W11 | 0.03000375 | -2.9992 | 8.43 | 42.82476
6919 | 15 | 12 | 36 | 29 | 8 | 91.61943 | 0.2923573 | 0.09054317 | 614.4693 | 1 | 1 | 1 | 614.4693 | Fe_Cr_Ni_Co_W | Fe15Cr12Ni36Co29W8 | 0.02600415 | -2.8444 | 8.61 | 37.05064
6920 | 12 | 9 | 37 | 36 | 6 | 88.43547 | 0.2962828 | 0.08122435 | 498.9727 | 1 | 1 | 1 | 498.9727 | Fe_Cr_Ni_Co_W | Fe12Cr9Ni37Co36W6 | 0.02275327 | -2.3532 | 8.8 | 32.2329
6921 | 43 | 6 | 10 | 3 | 38 | 118.6092 | 0.2831814 | 0.1327597 | 1505.488 | 0 | 0 | 0 |  | Fe_Cr_Ni_Co_W | Fe43Cr6Ni10Co3W38 | 0.04667037 | -1.106 | 7.35 | 67.54102
6922 | 38 | 10 | 13 | 4 | 34 | 116.6282 | 0.2819851 | 0.1315393 | 1446.061 | 0 | 0 | 0 |  | Fe_Cr_Ni_Co_W | Fe38Cr10Ni13Co4W34 | 0.04552577 | -1.514947 | 7.414141 | 66.16894
6923 | 33 | 14 | 16 | 7 | 29 | 113.3722 | 0.2810664 | 0.1286575 | 1344.215 | 0 | 0 | 0 |  | Fe_Cr_Ni_Co_W | Fe33Cr14Ni16Co7W29 | 0.0435218 | -1.99898 | 7.525253 | 63.41584
6924 | 29 | 17 | 19 | 10 | 25 | 110.3279 | 0.2806267 | 0.1249641 | 1240.67 | 0 | 0 | 0 |  | Fe_Cr_Ni_Co_W | Fe29Cr17Ni19Co10W25 | 0.04134874 | -2.4304 | 7.64 | 60.29561
6925 | 25 | 19 | 21 | 15 | 20 | 106.2891 | 0.2808515 | 0.1186368 | 1093.997 | 0 | 0 | 0 |  | Fe_Cr_Ni_Co_W | Fe25Cr19Ni21Co15W20 | 0.03816972 | -2.8052 | 7.79 | 55.61394
6926 | 21 | 19 | 24 | 20 | 16 | 102.3834 | 0.2824655 | 0.1121257 | 961.2018 | 0 | 0 | 0 |  | Fe_Cr_Ni_Co_W | Fe21Cr19Ni24Co20W16 | 0.03496701 | -3.0828 | 7.98 | 50.78376
6927 | 17 | 18 | 26 | 26 | 12 | 98.22038 | 0.2847972 | 0.1030285 | 805.3367 | 0 | 0 | 0 |  | Fe_Cr_Ni_Co_W | Fe17Cr18Ni26Co26W12 | 0.0311213 | -3.188246 | 8.181818 | 45.05707
6928 | 13 | 17 | 28 | 34 | 9 | 94.44474 | 0.2875757 | 0.09351851 | 664.0184 | 0 | 0 | 0 |  | Fe_Cr_Ni_Co_W | Fe13Cr17Ni28Co34W9 | 0.02713481 | -3.114989 | 8.376238 | 39.21867
6929 | 11 | 12 | 28 | 43 | 6 | 89.76663 | 0.2931195 | 0.08085554 | 501.0382 | 1 | 1 | 1 | 501.0382 | Fe_Cr_Ni_Co_W | Fe11Cr12Ni28Co43W6 | 0.02264615 | -2.5308 | 8.63 | 32.47322
6930 | 35 | 9 | 8 | 3 | 45 | 125.1904 | 0.2805906 | 0.1306397 | 1562.142 | 0 | 0 | 0 |  | Fe_Cr_Ni_Co_W | Fe35Cr9Ni8Co3W45 | 0.04730703 | -0.9608 | 7.11 | 69.61149
6931 | 31 | 14 | 10 | 5 | 39 | 122.0767 | 0.2789685 | 0.1304577 | 1499.832 | 0 | 0 | 0 |  | Fe_Cr_Ni_Co_W | Fe31Cr14Ni10Co5W39 | 0.04634634 | -1.341904 | 7.181818 | 68.5395
6932 | 27 | 19 | 12 | 8 | 33 | 118.4461 | 0.277326 | 0.1282942 | 1399.257 | 0 | 0 | 0 |  | Fe_Cr_Ni_Co_W | Fe27Cr19Ni12Co8W33 | 0.04463748 | -1.798184 | 7.272727 | 66.2232
6933 | 24 | 22 | 14 | 12 | 28 | 114.6411 | 0.2767945 | 0.1250989 | 1290.141 | 0 | 0 | 0 |  | Fe_Cr_Ni_Co_W | Fe24Cr22Ni14Co12W28 | 0.04249608 | -2.2384 | 7.4 | 62.99079
6934 | 20 | 24 | 16 | 17 | 23 | 110.7373 | 0.2767994 | 0.1205863 | 1167.464 | 0 | 0 | 0 |  | Fe_Cr_Ni_Co_W | Fe20Cr24Ni16Co17W23 | 0.03979728 | -2.6892 | 7.55 | 58.90153
6935 | 17 | 25 | 18 | 22 | 18 | 106.3668 | 0.2774562 | 0.1138693 | 1018.136 | 0 | 0 | 0 |  | Fe_Cr_Ni_Co_W | Fe17Cr25Ni18Co22W18 | 0.03636182 | -3.0716 | 7.72 | 53.66666
6936 | 13 | 24 | 20 | 30 | 13 | 101.1666 | 0.2799143 | 0.1041995 | 839.2892 | 0 | 0 | 0 |  | Fe_Cr_Ni_Co_W | Fe13Cr24Ni20Co30W13 | 0.03183038 | -3.328 | 7.96 | 46.7906
6937 | 11 | 22 | 20 | 38 | 9 | 96.50789 | 0.2828655 | 0.09249396 | 662.2318 | 0 | 0 | 0 |  | Fe_Cr_Ni_Co_W | Fe11Cr22Ni20Co38W9 | 0.02711857 | -3.2832 | 8.16 | 39.76883
6938 | 8 | 16 | 20 | 50 | 6 | 91.37577 | 0.2894046 | 0.08050441 | 504.435 | 1 | 1 | 1 | 504.435 | Fe_Cr_Ni_Co_W | Fe8Cr16Ni20Co50W6 | 0.02248802 | -2.7408 | 8.46 | 32.73469
6939 | 25 | 14 | 7 | 3 | 50 | 130.9157 | 0.2775343 | 0.1261535 | 1555.346 | 0 | 0 | 0 |  | Fe_Cr_Ni_Co_W | Fe25Cr14Ni7Co3W50 | 0.04688455 | -0.8688909 | 6.878788 | 70.57419
6940 | 23 | 21 | 8 | 6 | 42 | 126.1792 | 0.275054 | 0.1261173 | 1471.106 | 0 | 0 | 0 |  | Fe_Cr_Ni_Co_W | Fe23Cr21Ni8Co6W42 | 0.04626202 | -1.2188 | 6.96 | 69.93847
6941 | 20 | 26 | 9 | 9 | 36 | 122.7348 | 0.2730965 | 0.1248679 | 1389.589 | 0 | 0 | 0 |  | Fe_Cr_Ni_Co_W | Fe20Cr26Ni9Co9W36 | 0.04496045 | -1.5976 | 7.03 | 68.11637
6942 | 18 | 28 | 11 | 13 | 29 | 117.7188 | 0.2727485 | 0.1231361 | 1287.012 | 0 | 0 | 0 |  | Fe_Cr_Ni_Co_W | Fe18Cr28Ni11Co13W29 | 0.04272444 | -2.149985 | 7.20202 | 64.38235
6943 | 16 | 30 | 12 | 18 | 24 | 113.5889 | 0.2725264 | 0.1188259 | 1164.878 | 0 | 0 | 0 |  | Fe_Cr_Ni_Co_W | Fe16Cr30Ni12Co18W24 | 0.0401333 | -2.5632 | 7.34 | 60.29129
6944 | 13 | 31 | 14 | 25 | 18 | 108.1177 | 0.2733444 | 0.1113906 | 993.8792 | 0 | 0 | 0 |  | Fe_Cr_Ni_Co_W | Fe13Cr31Ni14Co25W18 | 0.03601308 | -3.089109 | 7.554455 | 53.84883
6945 | 10 | 30 | 15 | 32 | 13 | 103.2657 | 0.2750919 | 0.1023283 | 826.5286 | 0 | 0 | 0 |  | Fe_Cr_Ni_Co_W | Fe10Cr30Ni15Co32W13 | 0.03167386 | -3.4084 | 7.76 | 47.21218
6946 | 8 | 26 | 15 | 42 | 8 | 97.14028 | 0.2795021 | 0.08810951 | 613.0181 | 0 | 0 | 0 |  | Fe_Cr_Ni_Co_W | Fe8Cr26Ni15Co42W8 | 0.02571837 | -3.415978 | 8.040404 | 38.19731
6947 | 6 | 19 | 15 | 55 | 5 | 91.49744 | 0.2870205 | 0.07502417 | 448.7435 | 1 | 1 | 1 | 448.7435 | Fe_Cr_Ni_Co_W | Fe6Cr19Ni15Co55W5 | 0.02057368 | -2.8816 | 8.37 | 30.37417
6948 | 17 | 21 | 7 | 3 | 52 | 133.9219 | 0.2742212 | 0.1206037 | 1484.128 | 0 | 0 | 0 |  | Fe_Cr_Ni_Co_W | Fe17Cr21Ni7Co3W52 | 0.04628586 | -0.8332 | 6.71 | 71.28892
6949 | 16 | 28 | 7 | 6 | 43 | 128.9691 | 0.271332 | 0.1219759 | 1423.614 | 0 | 0 | 0 |  | Fe_Cr_Ni_Co_W | Fe16Cr28Ni7Co6W43 | 0.04596101 | -1.1076 | 6.78 | 70.87531
6950 | 15 | 33 | 7 | 9 | 36 | 124.812 | 0.2690327 | 0.1209089 | 1336.986 | 0 | 0 | 0 |  | Fe_Cr_Ni_Co_W | Fe15Cr33Ni7Co9W36 | 0.04466879 | -1.4148 | 6.85 | 68.79906
6951 | 13 | 36 | 8 | 14 | 30 | 120.3521 | 0.2680882 | 0.1187676 | 1238.667 | 0 | 0 | 0 |  | Fe_Cr_Ni_Co_W | Fe13Cr36Ni8Co14W30 | 0.0425841 | -1.940986 | 6.990099 | 65.29416
6952 | 11 | 38 | 9 | 19 | 24 | 115.801 | 0.2674485 | 0.1148267 | 1117.821 | 0 | 0 | 0 |  | Fe_Cr_Ni_Co_W | Fe11Cr38Ni9Co19W24 | 0.03974547 | -2.469954 | 7.138614 | 60.67086
6953 | 9 | 38 | 10 | 25 | 18 | 110.7044 | 0.267926 | 0.1085989 | 970.0758 | 0 | 0 | 0 |  | Fe_Cr_Ni_Co_W | Fe9Cr38Ni10Co25W18 | 0.03595918 | -3.0052 | 7.33 | 54.59844
6954 | 7 | 37 | 11 | 33 | 12 | 104.6978 | 0.2696313 | 0.09756348 | 769.707 | 0 | 0 | 0 |  | Fe_Cr_Ni_Co_W | Fe7Cr37Ni11Co33W12 | 0.0304988 | -3.49 | 7.57 | 46.1167
6955 | 5 | 32 | 12 | 44 | 7 | 98.05069 | 0.274944 | 0.08317162 | 559.6624 | 0 | 0 | 0 |  | Fe_Cr_Ni_Co_W | Fe5Cr32Ni12Co44W7 | 0.02399785 | -3.6624 | 7.9 | 36.20994
6956 | 4 | 23 | 12 | 57 | 4 | 91.88981 | 0.28382 | 0.06933132 | 394.2369 | 1 | 1 | 1 | 394.2369 | Fe_Cr_Ni_Co_W | Fe4Cr23Ni12Co57W4 | 0.01846043 | -3.1488 | 8.27 | 27.78417
6957 | 10 | 37 | 5 | 6 | 42 | 130.7758 | 0.2664781 | 0.116643 | 1336.855 | 0 | 0 | 0 |  | Fe_Cr_Ni_Co_W | Fe10Cr37Ni5Co6W42 | 0.04546111 | -0.8164 | 6.58 | 71.56508
6958 | 10 | 41 | 5 | 9 | 35 | 126.3773 | 0.2643652 | 0.1161715 | 1262.473 | 0 | 0 | 0 |  | Fe_Cr_Ni_Co_W | Fe10Cr41Ni5Co9W35 | 0.04412678 | -1.1664 | 6.67 | 69.07467
6959 | 9 | 44 | 6 | 13 | 28 | 121.4629 | 0.2627763 | 0.1138527 | 1157.451 | 0 | 0 | 0 |  | Fe_Cr_Ni_Co_W | Fe9Cr44Ni6Co13W28 | 0.04170399 | -1.7572 | 6.81 | 64.83911
6960 | 8 | 45 | 7 | 18 | 22 | 116.575 | 0.2623883 | 0.1097989 | 1037.667 | 0 | 0 | 0 |  | Fe_Cr_Ni_Co_W | Fe8Cr45Ni7Co18W22 | 0.03860739 | -2.3716 | 6.98 | 59.60336
6961 | 6 | 45 | 8 | 25 | 16 | 111.1464 | 0.2628374 | 0.1025526 | 880.4045 | 0 | 0 | 0 |  | Fe_Cr_Ni_Co_W | Fe6Cr45Ni8Co25W16 | 0.03425125 | -3.04 | 7.19 | 52.57908
6962 | 5 | 43 | 9 | 32 | 11 | 105.7596 | 0.2648636 | 0.09308785 | 715.4141 | 0 | 0 | 0 |  | Fe_Cr_Ni_Co_W | Fe5Cr43Ni9Co32W11 | 0.02932214 | -3.5416 | 7.42 | 44.82142
6963 | 3 | 38 | 11 | 43 | 6 | 98.89647 | 0.2703536 | 0.07808876 | 505.8439 | 0 | 0 | 0 |  | Fe_Cr_Ni_Co_W | Fe3Cr38Ni11Co43W6 | 0.02220949 | -3.920792 | 7.772277 | 34.02082
6964 | 6 | 50 | 3 | 9 | 32 | 126.6393 | 0.2588277 | 0.1105007 | 1155.735 | 0 | 0 | 0 |  | Fe_Cr_Ni_Co_W | Fe6Cr50Ni3Co9W32 | 0.04302813 | -0.8864 | 6.51 | 68.2129
6965 | 6 | 52 | 4 | 13 | 25 | 121.4035 | 0.2573732 | 0.1077729 | 1048.435 | 0 | 0 | 0 |  | Fe_Cr_Ni_Co_W | Fe6Cr52Ni4Co13W25 | 0.04016421 | -1.5692 | 6.67 | 63.06148
6966 | 5 | 53 | 5 | 18 | 19 | 116.4847 | 0.2565953 | 0.1026106 | 919.9334 | 0 | 0 | 0 |  | Fe_Cr_Ni_Co_W | Fe5Cr53Ni5Co18W19 | 0.03652379 | -2.2784 | 6.84 | 56.9477
6967 | 4 | 53 | 6 | 23 | 13 | 111.3107 | 0.2560866 | 0.09382419 | 754.4007 | 0 | 0 | 0 |  | Fe_Cr_Ni_Co_W | Fe4Cr53Ni6Co23W13 | 0.03157108 | -2.978472 | 7.020202 | 49.00874
6968 | 4 | 50 | 8 | 30 | 8 | 105.2162 | 0.2590349 | 0.08228121 | 576.6923 | 0 | 0 | 0 |  | Fe_Cr_Ni_Co_W | Fe4Cr50Ni8Co30W8 | 0.02548368 | -3.6864 | 7.3 | 39.44617
6969 | 47 | 5 | 3 | 33 | 12 | 94.89975 | 0.2904708 | 0.100168 | 754.9401 | 0 | 0 | 0 |  | Fe_Cr_Ni_Co_W | Fe47Cr5Ni3Co33W12 | 0.03156979 | -1.3108 | 8.05 | 44.68769
6970 | 40 | 5 | 5 | 39 | 11 | 93.7666 | 0.2917954 | 0.09780427 | 718.2367 | 0 | 0 | 0 |  | Fe_Cr_Ni_Co_W | Fe40Cr5Ni5Co39W11 | 0.03024467 | -1.4616 | 8.17 | 42.80783
6971 | 34 | 4 | 7 | 44 | 10 | 92.41773 | 0.293749 | 0.0951375 | 678.2337 | 0 | 0 | 0 |  | Fe_Cr_Ni_Co_W | Fe34Cr4Ni7Co44W10 | 0.02901233 | -1.476584 | 8.30303 | 40.97027
6972 | 27 | 4 | 11 | 49 | 9 | 91.05759 | 0.2954081 | 0.09213791 | 635.0708 | 1 | 1 | 1 | 635.0708 | Fe_Cr_Ni_Co_W | Fe27Cr4Ni11Co49W9 | 0.02742379 | -1.5276 | 8.45 | 38.68798
6973 | 22 | 3 | 14 | 53 | 7 | 88.54928 | 0.2979437 | 0.08383155 | 530.4915 | 1 | 1 | 1 | 530.4915 | Fe_Cr_Ni_Co_W | Fe22Cr3Ni14Co53W7 | 0.02453762 | -1.396592 | 8.616162 | 34.47894
6974 | 51 | 6 | 3 | 21 | 19 | 102.0334 | 0.2868968 | 0.1157394 | 1023.509 | 0 | 0 | 0 |  | Fe_Cr_Ni_Co_W | Fe51Cr6Ni3Co21W19 | 0.03808385 | -1.1076 | 7.77 | 54.29033
6975 | 44 | 7 | 5 | 27 | 17 | 100.3396 | 0.2876409 | 0.1124974 | 961.271 | 0 | 0 | 0 |  | Fe_Cr_Ni_Co_W | Fe44Cr7Ni5Co27W17 | 0.03628662 | -1.4128 | 7.89 | 51.76205
6976 | 38 | 8 | 7 | 32 | 16 | 99.40947 | 0.2881287 | 0.1108658 | 929.9499 | 0 | 0 | 0 |  | Fe_Cr_Ni_Co_W | Fe38Cr8Ni7Co32W16 | 0.03510376 | -1.642192 | 7.980198 | 50.14028
6977 | 32 | 8 | 10 | 36 | 14 | 97.48988 | 0.2895195 | 0.1069714 | 861.4146 | 0 | 0 | 0 |  | Fe_Cr_Ni_Co_W | Fe32Cr8Ni10Co36W14 | 0.0332573 | -1.8288 | 8.12 | 47.4388
6978 | 26 | 9 | 14 | 40 | 11 | 94.62141 | 0.2907812 | 0.09911656 | 738.1432 | 0 | 0 | 0 |  | Fe_Cr_Ni_Co_W | Fe26Cr9Ni14Co40W11 | 0.02994146 | -2.0508 | 8.28 | 42.69649
6979 | 21 | 8 | 18 | 44 | 9 | 92.05644 | 0.2932848 | 0.09281133 | 646.7991 | 1 | 1 | 1 | 646.7991 | Fe_Cr_Ni_Co_W | Fe21Cr8Ni18Co44W9 | 0.0273447 | -2.0296 | 8.46 | 38.85872
6980 | 16 | 7 | 23 | 46 | 7 | 89.48807 | 0.2958991 | 0.08491144 | 544.8279 | 1 | 1 | 1 | 544.8279 | Fe_Cr_Ni_Co_W | Fe16Cr7Ni23Co46W7 | 0.02447977 | -1.940618 | 8.646465 | 34.66163
6981 | 52 | 4 | 3 | 12 | 29 | 110.5504 | 0.2853967 | 0.1281567 | 1316.605 | 0 | 0 | 0 |  | Fe_Cr_Ni_Co_W | Fe52Cr4Ni3Co12W29 | 0.04393967 | -0.7652 | 7.52 | 62.96118
6982 | 46 | 8 | 4 | 16 | 27 | 109.663 | 0.2840018 | 0.1257469 | 1260.759 | 0 | 0 | 0 |  | Fe_Cr_Ni_Co_W | Fe46Cr8Ni4Co16W27 | 0.04262159 | -1.077541 | 7.544554 | 61.45158
6983 | 39 | 10 | 6 | 21 | 24 | 107.752 | 0.2840147 | 0.1229604 | 1191.324 | 0 | 0 | 0 |  | Fe_Cr_Ni_Co_W | Fe39Cr10Ni6Co21W24 | 0.04092959 | -1.4532 | 7.65 | 59.11776
6984 | 34 | 12 | 9 | 25 | 21 | 105.2639 | 0.2842292 | 0.1193247 | 1105.221 | 0 | 0 | 0 |  | Fe_Cr_Ni_Co_W | Fe34Cr12Ni9Co25W21 | 0.03879327 | -1.829625 | 7.772277 | 56.05272
6985 | 29 | 13 | 13 | 28 | 17 | 101.8702 | 0.2852096 | 0.1132073 | 980.3182 | 0 | 0 | 0 |  | Fe_Cr_Ni_Co_W | Fe29Cr13Ni13Co28W17 | 0.03588736 | -2.2 | 7.94 | 51.75365
6986 | 24 | 14 | 17 | 31 | 14 | 99.10656 | 0.2861566 | 0.1071906 | 872.0891 | 0 | 0 | 0 |  | Fe_Cr_Ni_Co_W | Fe24Cr14Ni17Co31W14 | 0.03311378 | -2.5 | 8.09 | 47.71792
6987 | 19 | 13 | 23 | 34 | 11 | 95.54189 | 0.2889517 | 0.09975782 | 750.275 | 0 | 0 | 0 |  | Fe_Cr_Ni_Co_W | Fe19Cr13Ni23Co34W11 | 0.02985558 | -2.6472 | 8.32 | 42.82476
6988 | 15 | 12 | 29 | 36 | 8 | 91.87646 | 0.291848 | 0.08979247 | 608.8074 | 1 | 1 | 1 | 608.8074 | Fe_Cr_Ni_Co_W | Fe15Cr12Ni29Co36W8 | 0.02592512 | -2.6568 | 8.54 | 37.05064
6989 | 12 | 9 | 36 | 37 | 6 | 88.4728 | 0.2962076 | 0.08122345 | 499.0123 | 1 | 1 | 1 | 499.0123 | Fe_Cr_Ni_Co_W | Fe12Cr9Ni36Co37W6 | 0.02274363 | -2.3328 | 8.79 | 32.2329
6990 | 43 | 6 | 3 | 10 | 38 | 118.8199 | 0.2828218 | 0.131429 | 1486.421 | 0 | 0 | 0 |  | Fe_Cr_Ni_Co_W | Fe43Cr6Ni3Co10W38 | 0.0464689 | -0.7224 | 7.28 | 67.54102
6991 | 38 | 10 | 4 | 13 | 34 | 116.9078 | 0.2815018 | 0.1295296 | 1418.044 | 0 | 0 | 0 |  | Fe_Cr_Ni_Co_W | Fe38Cr10Ni4Co13W34 | 0.04528062 | -1.015407 | 7.323232 | 66.16894
6992 | 33 | 14 | 7 | 16 | 29 | 113.6605 | 0.2805583 | 0.1265009 | 1315.743 | 0 | 0 | 0 |  | Fe_Cr_Ni_Co_W | Fe33Cr14Ni7Co16W29 | 0.04330033 | -1.510458 | 7.434343 | 63.41584
6993 | 29 | 17 | 10 | 19 | 25 | 110.621 | 0.2801004 | 0.1230049 | 1216.342 | 0 | 0 | 0 |  | Fe_Cr_Ni_Co_W | Fe29Cr17Ni10Co19W25 | 0.04114971 | -1.9624 | 7.55 | 60.29561
6994 | 25 | 19 | 15 | 21 | 20 | 106.491 | 0.2804803 | 0.1173735 | 1079.545 | 0 | 0 | 0 |  | Fe_Cr_Ni_Co_W | Fe25Cr19Ni15Co21W20 | 0.03805381 | -2.5124 | 7.73 | 55.61394
6995 | 21 | 19 | 20 | 24 | 16 | 102.5218 | 0.2822056 | 0.1113381 | 952.9281 | 0 | 0 | 0 |  | Fe_Cr_Ni_Co_W | Fe21Cr19Ni20Co24W16 | 0.03489905 | -2.9068 | 7.94 | 50.78376
6996 | 17 | 18 | 26 | 26 | 12 | 98.22038 | 0.2847972 | 0.1025055 | 800.2004 | 0 | 0 | 0 |  | Fe_Cr_Ni_Co_W | Fe17Cr18Ni26Co26W12 | 0.0311213 | -3.188246 | 8.181818 | 45.05707
6997 | 13 | 17 | 34 | 28 | 9 | 94.22827 | 0.2880007 | 0.09387309 | 666.9914 | 1 | 0 | 0 |  | Fe_Cr_Ni_Co_W | Fe13Cr17Ni34Co28W9 | 0.02720806 | -3.307911 | 8.435644 | 39.21867
6998 | 11 | 12 | 43 | 28 | 6 | 89.20732 | 0.2942432 | 0.08208445 | 509.51 | 1 | 1 | 1 | 509.51 | Fe_Cr_Ni_Co_W | Fe11Cr12Ni43Co28W6 | 0.02279275 | -2.8848 | 8.78 | 32.47322
6999 | 35 | 9 | 3 | 8 | 45 | 125.335 | 0.2803503 | 0.1294778 | 1544.241 | 0 | 0 | 0 |  | Fe_Cr_Ni_Co_W | Fe35Cr9Ni3Co8W45 | 0.0471388 | -0.6568 | 7.06 | 69.61149
7000 | 31 | 14 | 5 | 10 | 39 | 122.2274 | 0.2787134 | 0.12895 | 1477.41 | 0 | 0 | 0 |  | Fe_Cr_Ni_Co_W | Fe31Cr14Ni5Co10W39 | 0.04619233 | -1.033772 | 7.131313 | 68.5395
7001 | 27 | 19 | 8 | 12 | 33 | 118.5709 | 0.27711 | 0.1268383 | 1378.734 | 0 | 0 | 0 |  | Fe_Cr_Ni_Co_W | Fe27Cr19Ni8Co12W33 | 0.04452759 | -1.553311 | 7.232323 | 66.2232
7002 | 24 | 22 | 12 | 14 | 28 | 114.7049 | 0.2766816 | 0.124242 | 1278.815 | 0 | 0 | 0 |  | Fe_Cr_Ni_Co_W | Fe24Cr22Ni12Co14W28 | 0.04244751 | -2.1216 | 7.38 | 62.99079
7003 | 20 | 24 | 17 | 16 | 23 | 110.7044 | 0.276859 | 0.1203906 | 1164.959 | 0 | 0 | 0 |  | Fe_Cr_Ni_Co_W | Fe20Cr24Ni17Co16W23 | 0.03981885 | -2.7444 | 7.56 | 58.90153
7004 | 17 | 25 | 22 | 18 | 18 | 106.2305 | 0.2777087 | 0.1141825 | 1021.491 | 0 | 0 | 0 |  | Fe_Cr_Ni_Co_W | Fe17Cr25Ni22Co18W18 | 0.03643644 | -3.2764 | 7.76 | 53.66666
7005 | 13 | 24 | 30 | 20 | 13 | 100.8134 | 0.2805874 | 0.1049 | 845.8838 | 0 | 0 | 0 |  | Fe_Cr_Ni_Co_W | Fe13Cr24Ni30Co20W13 | 0.03198593 | -3.772 | 8.06 | 46.7906
7006 | 11 | 22 | 38 | 20 | 9 | 95.85365 | 0.2841456 | 0.0940808 | 675.5586 | 1 | 0 | 0 |  | Fe_Cr_Ni_Co_W | Fe11Cr22Ni38Co20W9 | 0.02734569 | -3.9672 | 8.34 | 39.76883
7007 | 8 | 16 | 50 | 20 | 6 | 90.25789 | 0.2916447 | 0.08335541 | 525.1902 | 1 | 1 | 1 | 525.1902 | Fe_Cr_Ni_Co_W | Fe8Cr16Ni50Co20W6 | 0.02279225 | -3.5568 | 8.76 | 32.73469
7008 | 25 | 14 | 3 | 7 | 50 | 131.0289 | 0.2773496 | 0.1248734 | 1534.569 | 0 | 0 | 0 |  | Fe_Cr_Ni_Co_W | Fe25Cr14Ni3Co7W50 | 0.0467306 | -0.5962657 | 6.838384 | 70.57419
7009 | 23 | 21 | 6 | 8 | 42 | 126.2379 | 0.2749558 | 0.1256122 | 1463.438 | 0 | 0 | 0 |  | Fe_Cr_Ni_Co_W | Fe23Cr21Ni6Co8W42 | 0.0461965 | -1.0828 | 6.94 | 69.93847
7010 | 20 | 26 | 9 | 9 | 36 | 122.7348 | 0.2730965 | 0.1248679 | 1389.589 | 0 | 0 | 0 |  | Fe_Cr_Ni_Co_W | Fe20Cr26Ni9Co9W36 | 0.04496045 | -1.5976 | 7.03 | 68.11637
7011 | 18 | 28 | 13 | 11 | 29 | 117.6549 | 0.2728605 | 0.1233869 | 1290.207 | 0 | 0 | 0 |  | Fe_Cr_Ni_Co_W | Fe18Cr28Ni13Co11W29 | 0.04277595 | -2.280584 | 7.222222 | 64.38235
7012 | 16 | 30 | 18 | 12 | 24 | 113.3926 | 0.2728783 | 0.1202594 | 1182.981 | 0 | 0 | 0 |  | Fe_Cr_Ni_Co_W | Fe16Cr30Ni18Co12W24 | 0.04026832 | -2.9328 | 7.4 | 60.29129
7013 | 13 | 31 | 25 | 14 | 18 | 107.7465 | 0.2740305 | 0.1139628 | 1023.479 | 0 | 0 | 0 |  | Fe_Cr_Ni_Co_W | Fe13Cr31Ni25Co14W18 | 0.03621878 | -3.701598 | 7.663366 | 53.84883
7014 | 10 | 30 | 32 | 15 | 13 | 102.6665 | 0.2762301 | 0.1054462 | 858.4969 | 0 | 0 | 0 |  | Fe_Cr_Ni_Co_W | Fe10Cr30Ni32Co15W13 | 0.03194316 | -4.2652 | 7.93 | 47.21218
7015 | 8 | 26 | 42 | 15 | 8 | 96.14372 | 0.2814589 | 0.0916755 | 643.6002 | 1 | 0 | 0 |  | Fe_Cr_Ni_Co_W | Fe8Cr26Ni42Co15W8 | 0.0260496 | -4.539945 | 8.313131 | 38.19731
7016 | 6 | 19 | 55 | 15 | 5 | 89.99772 | 0.2900423 | 0.07864713 | 474.2299 | 1 | 1 | 1 | 474.2299 | Fe_Cr_Ni_Co_W | Fe6Cr19Ni55Co15W5 | 0.02094798 | -4.0496 | 8.77 | 30.37417
7017 | 17 | 21 | 3 | 7 | 52 | 134.0328 | 0.2740412 | 0.1194763 | 1465.843 | 0 | 0 | 0 |  | Fe_Cr_Ni_Co_W | Fe17Cr21Ni3Co7W52 | 0.04612608 | -0.5388 | 6.67 | 71.28892
7018 | 16 | 28 | 6 | 7 | 43 | 128.9982 | 0.2712835 | 0.121699 | 1419.372 | 0 | 0 | 0 |  | Fe_Cr_Ni_Co_W | Fe16Cr28Ni6Co7W43 | 0.04592703 | -1.0332 | 6.77 | 70.87531
7019 | 15 | 33 | 9 | 7 | 36 | 124.7514 | 0.269136 | 0.1214449 | 1344.746 | 0 | 0 | 0 |  | Fe_Cr_Ni_Co_W | Fe15Cr33Ni9Co7W36 | 0.0447283 | -1.5636 | 6.87 | 68.79906
7020 | 13 | 36 | 14 | 8 | 30 | 120.1651 | 0.2684145 | 0.1206047 | 1263.889 | 0 | 0 | 0 |  | Fe_Cr_Ni_Co_W | Fe13Cr36Ni14Co8W30 | 0.04273954 | -2.366827 | 7.049505 | 65.29416
7021 | 11 | 38 | 19 | 9 | 24 | 115.4773 | 0.2680275 | 0.1176623 | 1154.028 | 0 | 0 | 0 |  | Fe_Cr_Ni_Co_W | Fe11Cr38Ni19Co9W24 | 0.03997093 | -3.148319 | 7.237624 | 60.67086
7022 | 9 | 38 | 25 | 10 | 18 | 110.195 | 0.2688633 | 0.112191 | 1011.816 | 0 | 0 | 0 |  | Fe_Cr_Ni_Co_W | Fe9Cr38Ni25Co10W18 | 0.03624926 | -3.9592 | 7.48 | 54.59844
7023 | 7 | 37 | 33 | 11 | 12 | 103.9189 | 0.2711138 | 0.1021445 | 816.6409 | 0 | 0 | 0 |  | Fe_Cr_Ni_Co_W | Fe7Cr37Ni33Co11W12 | 0.03083793 | -4.7396 | 7.79 | 46.1167
7024 | 5 | 32 | 44 | 12 | 7 | 96.87452 | 0.277262 | 0.08806153 | 601.7929 | 1 | 0 | 0 |  | Fe_Cr_Ni_Co_W | Fe5Cr32Ni44Co12W7 | 0.02436722 | -5.1344 | 8.22 | 36.20994
7025 | 4 | 23 | 57 | 12 | 4 | 90.19292 | 0.2872559 | 0.07369155 | 424.3311 | 1 | 1 | 1 | 424.3311 | Fe_Cr_Ni_Co_W | Fe4Cr23Ni57Co12W4 | 0.01884387 | -4.6068 | 8.72 | 27.78417
7026 | 10 | 37 | 6 | 5 | 42 | 130.7466 | 0.2665267 | 0.1169359 | 1341.289 | 0 | 0 | 0 |  | Fe_Cr_Ni_Co_W | Fe10Cr37Ni6Co5W42 | 0.04549499 | -0.8984 | 6.59 | 71.56508
7027 | 10 | 41 | 9 | 5 | 35 | 126.2558 | 0.2645727 | 0.1173371 | 1279.167 | 0 | 0 | 0 |  | Fe_Cr_Ni_Co_W | Fe10Cr41Ni9Co5W35 | 0.04424506 | -1.4912 | 6.71 | 69.07467
7028 | 9 | 44 | 13 | 6 | 28 | 121.2409 | 0.2631653 | 0.1157774 | 1183.182 | 0 | 0 | 0 |  | Fe_Cr_Ni_Co_W | Fe9Cr44Ni13Co6W28 | 0.04188236 | -2.3088 | 6.88 | 64.83911
7029 | 8 | 45 | 18 | 7 | 22 | 116.2124 | 0.2630404 | 0.1127025 | 1073.714 | 0 | 0 | 0 |  | Fe_Cr_Ni_Co_W | Fe8Cr45Ni18Co7W22 | 0.03884886 | -3.1944 | 7.09 | 59.60336
7030 | 6 | 45 | 25 | 8 | 16 | 110.5628 | 0.2639188 | 0.1068039 | 928.4313 | 0 | 0 | 0 |  | Fe_Cr_Ni_Co_W | Fe6Cr45Ni25Co8W16 | 0.03456254 | -4.2164 | 7.36 | 52.57908
7031 | 5 | 43 | 32 | 9 | 11 | 104.9416 | 0.2664245 | 0.09832356 | 768.55 | 0 | 0 | 0 |  | Fe_Cr_Ni_Co_W | Fe5Cr43Ni32Co9W11 | 0.02966455 | -4.9768 | 7.65 | 44.82142
7032 | 3 | 38 | 43 | 11 | 6 | 97.72558 | 0.2726694 | 0.08369488 | 553.9019 | 1 | 0 | 0 |  | Fe_Cr_Ni_Co_W | Fe3Cr38Ni43Co11W6 | 0.02255228 | -5.539457 | 8.089109 | 34.02082
7033 | 6 | 50 | 9 | 3 | 32 | 126.4542 | 0.2591462 | 0.112171 | 1178.849 | 0 | 0 | 0 |  | Fe_Cr_Ni_Co_W | Fe6Cr50Ni9Co3W32 | 0.04319684 | -1.4144 | 6.57 | 68.2129
7034 | 6 | 52 | 13 | 4 | 25 | 121.1135 | 0.2578863 | 0.1102557 | 1080.369 | 0 | 0 | 0 |  | Fe_Cr_Ni_Co_W | Fe6Cr52Ni13Co4W25 | 0.04037979 | -2.3324 | 6.76 | 63.06148
7035 | 5 | 53 | 18 | 5 | 19 | 116.049 | 0.2573873 | 0.1060374 | 960.6149 | 0 | 0 | 0 |  | Fe_Cr_Ni_Co_W | Fe5Cr53Ni18Co5W19 | 0.0367885 | -3.3288 | 6.97 | 56.9477
7036 | 4 | 53 | 23 | 6 | 13 | 110.7118 | 0.2572085 | 0.09786875 | 797.5773 | 0 | 0 | 0 |  | Fe_Cr_Ni_Co_W | Fe4Cr53Ni23Co6W13 | 0.03185569 | -4.289766 | 7.191919 | 49.00874
7037 | 4 | 50 | 30 | 8 | 8 | 104.4199 | 0.2605762 | 0.08771283 | 628.2808 | 0 | 0 | 0 |  | Fe_Cr_Ni_Co_W | Fe4Cr50Ni30Co8W8 | 0.02576192 | -5.1824 | 7.52 | 39.44617
7038 | 47 | 33 | 3 | 12 | 5 | 97.04525 | 0.2685411 | 0.0700591 | 412.4718 | 0 | 0 | 0 |  | Fe_Cr_Ni_Co_W | Fe47Cr33Ni3Co12W5 | 0.0214707 | -1.8456 | 7.42 | 31.63795
7039 | 40 | 39 | 5 | 11 | 5 | 98.92441 | 0.2641842 | 0.06992132 | 416.4631 | 0 | 0 | 0 |  | Fe_Cr_Ni_Co_W | Fe40Cr39Ni5Co11W5 | 0.02136159 | -2.1664 | 7.33 | 31.82625
7040 | 34 | 44 | 7 | 10 | 4 | 99.68775 | 0.2601444 | 0.06477178 | 367.7581 | 0 | 0 | 0 |  | Fe_Cr_Ni_Co_W | Fe34Cr44Ni7Co10W4 | 0.01927696 | -2.520559 | 7.272727 | 29.0681
7041 | 27 | 49 | 11 | 9 | 4 | 100.9945 | 0.2571943 | 0.0651288 | 374.2186 | 0 | 0 | 0 |  | Fe_Cr_Ni_Co_W | Fe27Cr49Ni11Co9W4 | 0.01907457 | -3.0676 | 7.25 | 29.08109
7042 | 22 | 53 | 14 | 7 | 3 | 101.4347 | 0.2537803 | 0.05978615 | 324.5632 | 0 | 0 | 0 |  | Fe_Cr_Ni_Co_W | Fe22Cr53Ni14Co7W3 | 0.01668653 | -3.510662 | 7.222222 | 25.83924
7043 | 51 | 21 | 3 | 19 | 6 | 94.0972 | 0.2784801 | 0.07567457 | 461.8381 | 0 | 0 | 0 |  | Fe_Cr_Ni_Co_W | Fe51Cr21Ni3Co19W6 | 0.02339436 | -1.77 | 7.71 | 33.8637
7044 | 44 | 27 | 5 | 17 | 7 | 96.95244 | 0.2740372 | 0.08002612 | 518.0356 | 0 | 0 | 0 |  | Fe_Cr_Ni_Co_W | Fe44Cr27Ni5Co17W7 | 0.0249612 | -2.0768 | 7.59 | 36.53095
7045 | 38 | 32 | 7 | 16 | 8 | 99.29344 | 0.2707515 | 0.08384688 | 569.5177 | 0 | 0 | 0 |  | Fe_Cr_Ni_Co_W | Fe38Cr32Ni7Co16W8 | 0.02625751 | -2.357416 | 7.50495 | 38.76766
7046 | 32 | 36 | 10 | 14 | 8 | 100.6472 | 0.2679194 | 0.08370588 | 573.1229 | 0 | 0 | 0 |  | Fe_Cr_Ni_Co_W | Fe32Cr36Ni10Co14W8 | 0.02627441 | -2.736 | 7.46 | 39.08964
7047 | 26 | 40 | 14 | 11 | 9 | 102.7639 | 0.2654014 | 0.08713311 | 622.0487 | 0 | 0 | 0 |  | Fe_Cr_Ni_Co_W | Fe26Cr40Ni14Co11W9 | 0.02757335 | -3.1404 | 7.41 | 41.30121
7048 | 21 | 44 | 18 | 9 | 8 | 102.9435 | 0.2628941 | 0.08392486 | 583.1221 | 0 | 0 | 0 |  | Fe_Cr_Ni_Co_W | Fe21Cr44Ni18Co9W8 | 0.02609104 | -3.6596 | 7.41 | 39.35416
7049 | 16 | 46 | 23 | 7 | 7 | 102.6401 | 0.2617275 | 0.08083626 | 545.448 | 0 | 0 | 0 |  | Fe_Cr_Ni_Co_W | Fe16Cr46Ni23Co7W7 | 0.024615 | -4.28038 | 7.464646 | 37.33659
7050 | 52 | 12 | 3 | 29 | 4 | 89.05629 | 0.2869275 | 0.06518196 | 346.1073 | 0 | 1 | 0 |  | Fe_Cr_Ni_Co_W | Fe52Cr12Ni3Co29W4 | 0.0194405 | -1.6768 | 8.03 | 27.7532
7051 | 46 | 16 | 4 | 27 | 8 | 94.25887 | 0.2831359 | 0.08523392 | 567.516 | 0 | 0 | 0 |  | Fe_Cr_Ni_Co_W | Fe46Cr16Ni4Co27W8 | 0.02637701 | -1.845309 | 7.871287 | 37.95916
7052 | 39 | 21 | 6 | 24 | 10 | 97.89705 | 0.2791528 | 0.09218499 | 666.0107 | 0 | 0 | 0 |  | Fe_Cr_Ni_Co_W | Fe39Cr21Ni6Co24W10 | 0.0290797 | -2.1324 | 7.74 | 42.29645
7053 | 34 | 25 | 9 | 21 | 12 | 100.8204 | 0.2764624 | 0.09816533 | 756.2053 | 0 | 0 | 0 |  | Fe_Cr_Ni_Co_W | Fe34Cr25Ni9Co21W12 | 0.03119227 | -2.40251 | 7.653465 | 45.71406
7054 | 29 | 28 | 13 | 17 | 13 | 102.7794 | 0.2744251 | 0.1006939 | 800.7834 | 0 | 0 | 0 |  | Fe_Cr_Ni_Co_W | Fe29Cr28Ni13Co17W13 | 0.03230776 | -2.75 | 7.61 | 47.61764
7055 | 24 | 31 | 17 | 14 | 14 | 104.537 | 0.2726835 | 0.10323 | 845.2281 | 0 | 0 | 0 |  | Fe_Cr_Ni_Co_W | Fe24Cr31Ni17Co14W14 | 0.03320966 | -3.1188 | 7.58 | 49.21219
7056 | 19 | 34 | 23 | 11 | 13 | 104.3148 | 0.2713811 | 0.1015074 | 817.0592 | 0 | 0 | 0 |  | Fe_Cr_Ni_Co_W | Fe19Cr34Ni23Co11W13 | 0.03214475 | -3.7188 | 7.63 | 47.79916
7057 | 15 | 36 | 29 | 8 | 12 | 103.7711 | 0.270747 | 0.09963092 | 786.3935 | 0 | 0 | 0 |  | Fe_Cr_Ni_Co_W | Fe15Cr36Ni29Co8W12 | 0.03104696 | -4.2792 | 7.7 | 46.25354
7058 | 12 | 37 | 36 | 6 | 9 | 100.8981 | 0.2711601 | 0.09139158 | 664.1964 | 0 | 0 | 0 |  | Fe_Cr_Ni_Co_W | Fe12Cr37Ni36Co6W9 | 0.02741235 | -4.914 | 7.86 | 40.88264
7059 | 43 | 10 | 3 | 38 | 6 | 90.37473 | 0.2890551 | 0.07693519 | 464.8191 | 0 | 1 | 0 |  | Fe_Cr_Ni_Co_W | Fe43Cr10Ni3Co38W6 | 0.0232098 | -1.7096 | 8.12 | 33.08701
7060 | 38 | 13 | 4 | 34 | 10 | 95.50945 | 0.2855787 | 0.09319996 | 669.836 | 0 | 0 | 0 |  | Fe_Cr_Ni_Co_W | Fe38Cr13Ni4Co34W10 | 0.02913392 | -1.85777 | 7.959596 | 41.87524
7061 | 33 | 16 | 7 | 29 | 14 | 100.3325 | 0.2827134 | 0.1046349 | 846.2896 | 0 | 0 | 0 |  | Fe_Cr_Ni_Co_W | Fe33Cr16Ni7Co29W14 | 0.03344114 | -2.06632 | 7.828283 | 48.45833
7062 | 29 | 19 | 10 | 25 | 17 | 103.8523 | 0.2804467 | 0.1112009 | 963.7283 | 0 | 0 | 0 |  | Fe_Cr_Ni_Co_W | Fe29Cr19Ni10Co25W17 | 0.03587378 | -2.2792 | 7.73 | 52.35303
7063 | 25 | 21 | 15 | 20 | 19 | 106.1773 | 0.2792207 | 0.1151933 | 1041.143 | 0 | 0 | 0 |  | Fe_Cr_Ni_Co_W | Fe25Cr21Ni15Co20W19 | 0.03735808 | -2.5984 | 7.7 | 54.73573
7064 | 21 | 24 | 20 | 16 | 19 | 106.9315 | 0.27771 | 0.1154792 | 1048.423 | 0 | 0 | 0 |  | Fe_Cr_Ni_Co_W | Fe21Cr24Ni20Co16W19 | 0.03730603 | -3.0256 | 7.7 | 54.87404
7065 | 17 | 26 | 26 | 12 | 18 | 106.6516 | 0.276967 | 0.1143496 | 1025.743 | 0 | 0 | 0 |  | Fe_Cr_Ni_Co_W | Fe17Cr26Ni26Co12W18 | 0.03666996 | -3.535149 | 7.757576 | 54.01085
7066 | 13 | 28 | 34 | 9 | 17 | 105.5734 | 0.2770505 | 0.113775 | 1004.152 | 0 | 0 | 0 |  | Fe_Cr_Ni_Co_W | Fe13Cr28Ni34Co9W17 | 0.03557189 | -4.096853 | 7.871287 | 52.36248
7067 | 11 | 28 | 43 | 6 | 12 | 100.6528 | 0.2786991 | 0.1029181 | 813.9138 | 1 | 0 | 0 |  | Fe_Cr_Ni_Co_W | Fe11Cr28Ni43Co6W12 | 0.03107096 | -4.6816 | 8.12 | 45.51692
7068 | 35 | 8 | 3 | 45 | 9 | 92.73171 | 0.290555 | 0.09063482 | 625.7889 | 0 | 0 | 0 |  | Fe_Cr_Ni_Co_W | Fe35Cr8Ni3Co45W9 | 0.02758084 | -1.6348 | 8.17 | 39.29936
7069 | 31 | 10 | 5 | 39 | 14 | 98.46596 | 0.2875675 | 0.1059244 | 855.0038 | 0 | 0 | 0 |  | Fe_Cr_Ni_Co_W | Fe31Cr10Ni5Co39W14 | 0.0333036 | -1.77737 | 8.010101 | 47.81759
7070 | 27 | 12 | 8 | 33 | 19 | 103.8464 | 0.2851068 | 0.1163904 | 1048.774 | 0 | 0 | 0 |  | Fe_Cr_Ni_Co_W | Fe27Cr12Ni8Co33W19 | 0.03739823 | -1.941843 | 7.868687 | 54.1039
7071 | 24 | 14 | 12 | 28 | 22 | 106.9113 | 0.2835512 | 0.1214281 | 1154.043 | 0 | 0 | 0 |  | Fe_Cr_Ni_Co_W | Fe24Cr14Ni12Co28W22 | 0.03921694 | -2.1712 | 7.8 | 57.01263
7072 | 20 | 16 | 17 | 23 | 24 | 109.1864 | 0.282329 | 0.1244192 | 1223.71 | 0 | 0 | 0 |  | Fe_Cr_Ni_Co_W | Fe20Cr16Ni17Co23W24 | 0.04032122 | -2.4912 | 7.77 | 58.85576
7073 | 17 | 18 | 22 | 18 | 25 | 110.5334 | 0.2812832 | 0.12605 | 1261.922 | 0 | 0 | 0 |  | Fe_Cr_Ni_Co_W | Fe17Cr18Ni22Co18W25 | 0.04084221 | -2.8312 | 7.76 | 59.78428
7074 | 13 | 20 | 30 | 13 | 24 | 109.9684 | 0.2809717 | 0.1263896 | 1255.159 | 0 | 0 | 0 |  | Fe_Cr_Ni_Co_W | Fe13Cr20Ni30Co13W24 | 0.04030608 | -3.3764 | 7.85 | 58.97618
7075 | 11 | 20 | 38 | 9 | 22 | 107.8635 | 0.2821238 | 0.1257822 | 1218.098 | 0 | 0 | 0 |  | Fe_Cr_Ni_Co_W | Fe11Cr20Ni38Co9W22 | 0.03921327 | -3.7844 | 8.01 | 57.06794
7076 | 8 | 20 | 50 | 6 | 16 | 101.7411 | 0.2848055 | 0.1174883 | 1025.699 | 1 | 0 | 0 |  | Fe_Cr_Ni_Co_W | Fe8Cr20Ni50Co6W16 | 0.03491519 | -4.2656 | 8.34 | 50.35871
7077 | 25 | 7 | 3 | 50 | 14 | 97.53544 | 0.2904799 | 0.1070259 | 865.2438 | 0 | 0 | 0 |  | Fe_Cr_Ni_Co_W | Fe25Cr7Ni3Co50W14 | 0.03302919 | -1.571268 | 8.141414 | 47.27359
7078 | 23 | 8 | 6 | 42 | 21 | 104.3406 | 0.2879021 | 0.1212103 | 1132.18 | 0 | 0 | 0 |  | Fe_Cr_Ni_Co_W | Fe23Cr8Ni6Co42W21 | 0.03836746 | -1.6792 | 7.96 | 55.28508
7079 | 20 | 9 | 9 | 36 | 26 | 109.1628 | 0.2862144 | 0.1277209 | 1290.129 | 0 | 0 | 0 |  | Fe_Cr_Ni_Co_W | Fe20Cr9Ni9Co36W26 | 0.04111504 | -1.8108 | 7.84 | 59.58188
7080 | 18 | 11 | 13 | 29 | 28 | 111.7108 | 0.2845887 | 0.1292211 | 1344.025 | 0 | 0 | 0 |  | Fe_Cr_Ni_Co_W | Fe18Cr11Ni13Co29W28 | 0.0421868 | -2.065504 | 7.767677 | 61.41132
7081 | 16 | 12 | 18 | 24 | 30 | 113.3413 | 0.2840497 | 0.131751 | 1405.535 | 0 | 0 | 0 |  | Fe_Cr_Ni_Co_W | Fe16Cr12Ni18Co24W30 | 0.04290123 | -2.3184 | 7.76 | 62.522
7082 | 13 | 14 | 25 | 18 | 31 | 114.2877 | 0.2833233 | 0.1337253 | 1446.87 | 0 | 0 | 0 |  | Fe_Cr_Ni_Co_W | Fe13Cr14Ni25Co18W31 | 0.043185 | -2.734242 | 7.782178 | 63.01449
7083 | 10 | 15 | 32 | 13 | 30 | 113.7892 | 0.2834054 | 0.1342545 | 1445.45 | 0 | 0 | 0 |  | Fe_Cr_Ni_Co_W | Fe10Cr15Ni32Co13W30 | 0.04296216 | -3.152 | 7.87 | 62.56996
7084 | 8 | 15 | 42 | 8 | 26 | 110.1559 | 0.2850149 | 0.1329345 | 1371.117 | 0 | 0 | 0 |  | Fe_Cr_Ni_Co_W | Fe8Cr15Ni42Co8W26 | 0.04148264 | -3.607795 | 8.10101 | 59.90657
7085 | 6 | 15 | 55 | 5 | 19 | 102.8895 | 0.2882178 | 0.1255868 | 1163.202 | 1 | 0 | 0 |  | Fe_Cr_Ni_Co_W | Fe6Cr15Ni55Co5W19 | 0.03727455 | -3.92 | 8.47 | 53.21457
7086 | 17 | 7 | 3 | 52 | 21 | 104.119 | 0.289056 | 0.1217901 | 1141.403 | 0 | 0 | 0 |  | Fe_Cr_Ni_Co_W | Fe17Cr7Ni3Co52W21 | 0.03801597 | -1.5368 | 8.02 | 54.84852
7087 | 16 | 7 | 6 | 43 | 28 | 110.4734 | 0.287229 | 0.1302583 | 1353.773 | 0 | 0 | 0 |  | Fe_Cr_Ni_Co_W | Fe16Cr7Ni6Co43W28 | 0.04172522 | -1.6008 | 7.85 | 60.50157
7088 | 15 | 7 | 9 | 36 | 33 | 114.7963 | 0.2861492 | 0.1339338 | 1475.951 | 0 | 0 | 0 |  | Fe_Cr_Ni_Co_W | Fe15Cr7Ni9Co36W33 | 0.04359081 | -1.6848 | 7.74 | 63.40347
7089 | 13 | 8 | 14 | 30 | 36 | 117.1902 | 0.285359 | 0.1360979 | 1546.382 | 0 | 0 | 0 |  | Fe_Cr_Ni_Co_W | Fe13Cr8Ni14Co30W36 | 0.04435934 | -1.923733 | 7.70297 | 64.64581
7090 | 11 | 9 | 19 | 24 | 38 | 119.0039 | 0.2847092 | 0.1372928 | 1592.485 | 0 | 0 | 0 |  | Fe_Cr_Ni_Co_W | Fe11Cr9Ni19Co24W38 | 0.04486111 | -2.187237 | 7.683168 | 65.46224
7091 | 9 | 10 | 25 | 18 | 38 | 119.4482 | 0.284439 | 0.1380037 | 1608.797 | 0 | 0 | 0 |  | Fe_Cr_Ni_Co_W | Fe9Cr10Ni25Co18W38 | 0.04502298 | -2.5304 | 7.72 | 65.64107
7092 | 7 | 11 | 33 | 12 | 37 | 118.6549 | 0.2846438 | 0.1396316 | 1621.556 | 0 | 0 | 0 |  | Fe_Cr_Ni_Co_W | Fe7Cr11Ni33Co12W37 | 0.04492951 | -2.9568 | 7.82 | 65.27603
7093 | 5 | 12 | 44 | 7 | 32 | 114.3009 | 0.2860047 | 0.1401249 | 1558.252 | 0 | 0 | 0 |  | Fe_Cr_Ni_Co_W | Fe5Cr12Ni44Co7W32 | 0.04369942 | -3.4524 | 8.07 | 62.95483
7094 | 4 | 12 | 57 | 4 | 23 | 105.6966 | 0.2894474 | 0.1336483 | 1326.768 | 0 | 0 | 0 |  | Fe_Cr_Ni_Co_W | Fe4Cr12Ni57Co4W23 | 0.03983132 | -3.6996 | 8.48 | 56.6091
7095 | 10 | 5 | 6 | 42 | 37 | 117.7685 | 0.2866731 | 0.1361978 | 1565.842 | 0 | 0 | 0 |  | Fe_Cr_Ni_Co_W | Fe10Cr5Ni6Co42W37 | 0.04421857 | -1.47 | 7.7 | 64.48093
7096 | 10 | 5 | 9 | 35 | 41 | 121.0224 | 0.2858556 | 0.1369754 | 1629.729 | 0 | 0 | 0 |  | Fe_Cr_Ni_Co_W | Fe10Cr5Ni9Co35W41 | 0.04503938 | -1.5728 | 7.61 | 65.78229
7097 | 9 | 6 | 13 | 28 | 44 | 123.6336 | 0.2848695 | 0.1369807 | 1668.192 | 0 | 0 | 0 |  | Fe_Cr_Ni_Co_W | Fe9Cr6Ni13Co28W44 | 0.04546762 | -1.7768 | 7.54 | 66.5807
7098 | 8 | 7 | 18 | 22 | 45 | 124.5715 | 0.2844013 | 0.1374934 | 1689.439 | 0 | 0 | 0 |  | Fe_Cr_Ni_Co_W | Fe8Cr7Ni18Co22W45 | 0.04566713 | -2.0492 | 7.54 | 66.86785
7099 | 6 | 8 | 25 | 16 | 45 | 124.6545 | 0.2843285 | 0.1390558 | 1716.287 | 0 | 0 | 0 |  | Fe_Cr_Ni_Co_W | Fe6Cr8Ni25Co16W45 | 0.04578213 | -2.4364 | 7.6 | 66.88281
7100 | 5 | 9 | 32 | 11 | 43 | 123.114 | 0.2846068 | 0.1409839 | 1723.114 | 0 | 0 | 0 |  | Fe_Cr_Ni_Co_W | Fe5Cr9Ni32Co11W43 | 0.04577604 | -2.8184 | 7.71 | 66.5961
7101 | 3 | 11 | 43 | 6 | 38 | 118.8782 | 0.285413 | 0.1435659 | 1694.052 | 0 | 0 | 0 |  | Fe_Cr_Ni_Co_W | Fe3Cr11Ni43Co6W38 | 0.04510268 | -3.37065 | 7.940594 | 65.18191
7102 | 6 | 3 | 9 | 32 | 50 | 127.725 | 0.2853099 | 0.1360321 | 1724.279 | 0 | 0 | 0 |  | Fe_Cr_Ni_Co_W | Fe6Cr3Ni9Co32W50 | 0.04523311 | -1.4764 | 7.44 | 66.3141
7103 | 6 | 4 | 13 | 25 | 52 | 129.4222 | 0.2845353 | 0.1352052 | 1732.519 | 0 | 0 | 0 |  | Fe_Cr_Ni_Co_W | Fe6Cr4Ni13Co25W52 | 0.04533325 | -1.6856 | 7.39 | 66.53991
7104 | 5 | 5 | 18 | 19 | 53 | 130.3194 | 0.2841006 | 0.1354194 | 1747.731 | 0 | 0 | 0 |  | Fe_Cr_Ni_Co_W | Fe5Cr5Ni18Co19W53 | 0.04540851 | -1.9656 | 7.39 | 66.62762
7105 | 4 | 6 | 23 | 13 | 53 | 130.8679 | 0.2837372 | 0.1358142 | 1760.365 | 0 | 0 | 0 |  | Fe_Cr_Ni_Co_W | Fe4Cr6Ni23Co13W53 | 0.04552242 | -2.271605 | 7.40404 | 66.74208
7106 | 4 | 8 | 30 | 8 | 50 | 128.4735 | 0.2836931 | 0.1391108 | 1778.446 | 0 | 0 | 0 |  | Fe_Cr_Ni_Co_W | Fe4Cr8Ni30Co8W50 | 0.0459759 | -2.696 | 7.52 | 67.20863
7107 | 47 | 3 | 33 | 12 | 5 | 85.94061 | 0.2973685 | 0.07297266 | 408.2909 | 1 | 1 | 1 | 408.2909 | Fe_Cr_Ni_Co_W | Fe47Cr3Ni33Co12W5 | 0.02157545 | -2.0736 | 8.62 | 30.04264
7108 | 40 | 5 | 39 | 11 | 5 | 86.29458 | 0.296942 | 0.0737108 | 416.0504 | 1 | 1 | 1 | 416.0504 | Fe_Cr_Ni_Co_W | Fe40Cr5Ni39Co11W5 | 0.02149338 | -2.384 | 8.69 | 30.0458
7109 | 34 | 7 | 44 | 10 | 4 | 85.68285 | 0.2967184 | 0.06818992 | 361.9419 | 1 | 1 | 1 | 361.9419 | Fe_Cr_Ni_Co_W | Fe34Cr7Ni44Co10W4 | 0.01940366 | -2.671564 | 8.767677 | 27.30002
7110 | 27 | 11 | 49 | 9 | 4 | 86.69735 | 0.2945084 | 0.06945131 | 375.4037 | 1 | 1 | 1 | 375.4037 | Fe_Cr_Ni_Co_W | Fe27Cr11Ni49Co9W4 | 0.01921912 | -3.174 | 8.77 | 27.32965
7111 | 22 | 14 | 53 | 7 | 3 | 86.48329 | 0.2930901 | 0.06369602 | 322.4172 | 1 | 1 | 1 | 322.4172 | Fe_Cr_Ni_Co_W | Fe22Cr14Ni53Co7W3 | 0.01681185 | -3.606163 | 8.79798 | 24.28321
7112 | 51 | 3 | 21 | 19 | 6 | 87.49169 | 0.2954804 | 0.07759072 | 459.3976 | 1 | 1 | 1 | 459.3976 | Fe_Cr_Ni_Co_W | Fe51Cr3Ni21Co19W6 | 0.02347091 | -1.7628 | 8.43 | 32.75042
7113 | 44 | 5 | 27 | 17 | 7 | 88.89838 | 0.2945962 | 0.08334145 | 524.1215 | 1 | 0 | 0 |  | Fe_Cr_Ni_Co_W | Fe44Cr5Ni27Co17W7 | 0.02507677 | -2.112 | 8.47 | 35.11851
7114 | 38 | 7 | 32 | 16 | 8 | 90.2531 | 0.2936549 | 0.08844955 | 585.2438 | 1 | 0 | 0 |  | Fe_Cr_Ni_Co_W | Fe38Cr7Ni32Co16W8 | 0.02640868 | -2.416234 | 8.49505 | 37.11406
7115 | 32 | 10 | 36 | 14 | 8 | 91.12935 | 0.2920089 | 0.08918951 | 596.6042 | 1 | 0 | 0 |  | Fe_Cr_Ni_Co_W | Fe32Cr10Ni36Co14W8 | 0.02644042 | -2.8192 | 8.5 | 37.37593
7116 | 26 | 14 | 40 | 11 | 9 | 93.27394 | 0.2892413 | 0.09401009 | 661.2986 | 1 | 0 | 0 |  | Fe_Cr_Ni_Co_W | Fe26Cr14Ni40Co11W9 | 0.02775915 | -3.3276 | 8.45 | 39.53872
7117 | 21 | 18 | 44 | 9 | 8 | 93.37199 | 0.2871064 | 0.09097393 | 623.5217 | 1 | 0 | 0 |  | Fe_Cr_Ni_Co_W | Fe21Cr18Ni44Co9W8 | 0.02626802 | -3.8364 | 8.45 | 37.72148
7118 | 16 | 23 | 46 | 7 | 7 | 94.01735 | 0.283683 | 0.08775994 | 587.0852 | 1 | 0 | 0 |  | Fe_Cr_Ni_Co_W | Fe16Cr23Ni46Co7W7 | 0.02476573 | -4.430568 | 8.393939 | 35.99249
7119 | 52 | 3 | 12 | 29 | 4 | 85.71965 | 0.2956334 | 0.06506715 | 335.7934 | 0 | 1 | 0 |  | Fe_Cr_Ni_Co_W | Fe52Cr3Ni12Co29W4 | 0.01946616 | -1.504 | 8.39 | 27.19632
7120 | 46 | 4 | 16 | 27 | 8 | 89.93949 | 0.2940646 | 0.08696767 | 569.0521 | 1 | 0 | 0 |  | Fe_Cr_Ni_Co_W | Fe46Cr4Ni16Co27W8 | 0.02644826 | -1.704147 | 8.346535 | 37.08763
7121 | 39 | 6 | 21 | 24 | 10 | 92.49226 | 0.2926194 | 0.0955743 | 681.0894 | 0 | 0 | 0 |  | Fe_Cr_Ni_Co_W | Fe39Cr6Ni21Co24W10 | 0.02919025 | -2.0304 | 8.34 | 41.11678
7122 | 34 | 9 | 25 | 21 | 12 | 95.15995 | 0.2903831 | 0.1023975 | 781.1151 | 0 | 0 | 0 |  | Fe_Cr_Ni_Co_W | Fe34Cr9Ni25Co21W12 | 0.031326 | -2.389962 | 8.287129 | 44.39819
7123 | 29 | 13 | 28 | 17 | 13 | 97.44249 | 0.2874552 | 0.105612 | 836 | 0 | 0 | 0 |  | Fe_Cr_Ni_Co_W | Fe29Cr13Ni28Co17W13 | 0.03244368 | -2.828 | 8.21 | 46.34695
7124 | 24 | 17 | 31 | 14 | 14 | 99.57346 | 0.2847231 | 0.1085843 | 888.318 | 0 | 0 | 0 |  | Fe_Cr_Ni_Co_W | Fe24Cr17Ni31Co14W14 | 0.0333446 | -3.2532 | 8.14 | 48.0025
7125 | 19 | 23 | 34 | 11 | 13 | 100.3826 | 0.2809821 | 0.1061777 | 855.6939 | 0 | 0 | 0 |  | Fe_Cr_Ni_Co_W | Fe19Cr23Ni34Co11W13 | 0.03224764 | -3.8376 | 8.07 | 46.90245
7126 | 15 | 29 | 36 | 8 | 12 | 101.2488 | 0.2769475 | 0.1035056 | 820.4002 | 0 | 0 | 0 |  | Fe_Cr_Ni_Co_W | Fe15Cr29Ni36Co8W12 | 0.03111011 | -4.366 | 7.98 | 45.71772
7127 | 12 | 36 | 37 | 6 | 9 | 100.5306 | 0.2720825 | 0.0942054 | 691.1306 | 0 | 0 | 0 |  | Fe_Cr_Ni_Co_W | Fe12Cr36Ni37Co6W9 | 0.02742005 | -4.9236 | 7.9 | 40.81801
7128 | 43 | 3 | 10 | 38 | 6 | 87.80074 | 0.2956435 | 0.07730771 | 458.8117 | 0 | 1 | 0 |  | Fe_Cr_Ni_Co_W | Fe43Cr3Ni10Co38W6 | 0.02324653 | -1.4716 | 8.4 | 32.5667
7129 | 38 | 4 | 13 | 34 | 10 | 92.23714 | 0.2937058 | 0.0953419 | 678.543 | 1 | 0 | 0 |  | Fe_Cr_Ni_Co_W | Fe38Cr4Ni13Co34W10 | 0.02920389 | -1.64473 | 8.323232 | 41.10503
7130 | 33 | 7 | 16 | 29 | 14 | 97.12731 | 0.2904619 | 0.107785 | 868.935 | 0 | 0 | 0 |  | Fe_Cr_Ni_Co_W | Fe33Cr7Ni16Co29W14 | 0.0335288 | -1.967146 | 8.191919 | 47.59795
7131 | 29 | 10 | 19 | 25 | 17 | 100.7244 | 0.2878761 | 0.1146519 | 992.5685 | 0 | 0 | 0 |  | Fe_Cr_Ni_Co_W | Fe29Cr10Ni19Co25W17 | 0.03597186 | -2.2684 | 8.09 | 51.44084
7132 | 25 | 15 | 21 | 20 | 19 | 104.112 | 0.2840708 | 0.1179455 | 1067.255 | 0 | 0 | 0 |  | Fe_Cr_Ni_Co_W | Fe25Cr15Ni21Co20W19 | 0.03742846 | -2.6488 | 7.94 | 54.10508
7133 | 21 | 20 | 24 | 16 | 19 | 105.5522 | 0.2809506 | 0.1175978 | 1069.537 | 0 | 0 | 0 |  | Fe_Cr_Ni_Co_W | Fe21Cr20Ni24Co16W19 | 0.03735325 | -3.0784 | 7.86 | 54.46136
7134 | 17 | 26 | 26 | 12 | 18 | 106.6516 | 0.276967 | 0.1153729 | 1038.285 | 0 | 0 | 0 |  | Fe_Cr_Ni_Co_W | Fe17Cr26Ni26Co12W18 | 0.03666996 | -3.535149 | 7.757576 | 54.01085
7135 | 13 | 34 | 28 | 9 | 17 | 107.6552 | 0.2720917 | 0.1119571 | 988.3698 | 0 | 0 | 0 |  | Fe_Cr_Ni_Co_W | Fe13Cr34Ni28Co9W17 | 0.0355057 | -3.990981 | 7.633663 | 52.91447
7136 | 11 | 43 | 28 | 6 | 12 | 106.0683 | 0.2653881 | 0.09978678 | 795.266 | 0 | 0 | 0 |  | Fe_Cr_Ni_Co_W | Fe11Cr43Ni28Co6W12 | 0.03093368 | -4.4716 | 7.52 | 46.64965
7137 | 35 | 3 | 8 | 45 | 9 | 90.919 | 0.2950791 | 0.09143593 | 626.198 | 1 | 0 | 0 |  | Fe_Cr_Ni_Co_W | Fe35Cr3Ni8Co45W9 | 0.02761869 | -1.4168 | 8.37 | 38.86181
7138 | 31 | 5 | 10 | 39 | 14 | 96.68457 | 0.2918623 | 0.1078736 | 868.7952 | 0 | 0 | 0 |  | Fe_Cr_Ni_Co_W | Fe31Cr5Ni10Co39W14 | 0.03335383 | -1.636568 | 8.212121 | 47.3135
7139 | 27 | 8 | 12 | 33 | 19 | 102.4588 | 0.2883518 | 0.118417 | 1068.146 | 0 | 0 | 0 |  | Fe_Cr_Ni_Co_W | Fe27Cr8Ni12Co33W19 | 0.03744666 | -1.894501 | 8.030303 | 53.65091
7140 | 24 | 12 | 14 | 28 | 22 | 106.2343 | 0.2851106 | 0.1224162 | 1164.057 | 0 | 0 | 0 |  | Fe_Cr_Ni_Co_W | Fe24Cr12Ni14Co28W22 | 0.03924305 | -2.1712 | 7.88 | 56.7764
7141 | 20 | 17 | 16 | 23 | 24 | 109.5217 | 0.2815647 | 0.1240183 | 1219.52 | 0 | 0 | 0 |  | Fe_Cr_Ni_Co_W | Fe20Cr17Ni16Co23W24 | 0.04030739 | -2.4816 | 7.73 | 58.97762
7142 | 17 | 22 | 18 | 18 | 25 | 111.8687 | 0.2782527 | 0.1240043 | 1238.849 | 0 | 0 | 0 |  | Fe_Cr_Ni_Co_W | Fe17Cr22Ni18Co18W25 | 0.04078536 | -2.7592 | 7.6 | 60.2747
7143 | 13 | 30 | 20 | 13 | 24 | 113.3306 | 0.273294 | 0.120946 | 1193.369 | 0 | 0 | 0 |  | Fe_Cr_Ni_Co_W | Fe13Cr30Ni20Co13W24 | 0.04016703 | -3.1484 | 7.45 | 60.14807
7144 | 11 | 38 | 20 | 9 | 22 | 113.9902 | 0.2679692 | 0.1160017 | 1110.12 | 0 | 0 | 0 |  | Fe_Cr_Ni_Co_W | Fe11Cr38Ni20Co9W22 | 0.03897615 | -3.3308 | 7.29 | 59.0338
7145 | 8 | 50 | 20 | 6 | 16 | 112.3309 | 0.2594539 | 0.1034591 | 891.8836 | 0 | 0 | 0 |  | Fe_Cr_Ni_Co_W | Fe8Cr50Ni20Co6W16 | 0.03458669 | -3.6896 | 7.14 | 53.02829
7146 | 25 | 3 | 7 | 50 | 14 | 96.10733 | 0.2939108 | 0.1085672 | 875.7465 | 0 | 0 | 0 |  | Fe_Cr_Ni_Co_W | Fe25Cr3Ni7Co50W14 | 0.0330714 | -1.377002 | 8.30303 | 46.84691
7147 | 23 | 6 | 8 | 42 | 21 | 103.6596 | 0.2894737 | 0.1220758 | 1140.167 | 0 | 0 | 0 |  | Fe_Cr_Ni_Co_W | Fe23Cr6Ni8Co42W21 | 0.03839347 | -1.6304 | 8.04 | 55.04144
7148 | 20 | 9 | 9 | 36 | 26 | 109.1628 | 0.2862144 | 0.1277209 | 1290.129 | 0 | 0 | 0 |  | Fe_Cr_Ni_Co_W | Fe20Cr9Ni9Co36W26 | 0.04111504 | -1.8108 | 7.84 | 59.58188
7149 | 18 | 13 | 11 | 29 | 28 | 112.3728 | 0.2831155 | 0.1286702 | 1339.14 | 0 | 0 | 0 |  | Fe_Cr_Ni_Co_W | Fe18Cr13Ni11Co29W28 | 0.04215535 | -2.054076 | 7.686869 | 61.69047
7150 | 16 | 18 | 12 | 24 | 30 | 115.2905 | 0.2797439 | 0.1281753 | 1361.054 | 0 | 0 | 0 |  | Fe_Cr_Ni_Co_W | Fe16Cr18Ni12Co24W30 | 0.04280427 | -2.2224 | 7.52 | 63.36845
7151 | 13 | 25 | 14 | 18 | 31 | 117.8162 | 0.2755455 | 0.126088 | 1347.132 | 0 | 0 | 0 |  | Fe_Cr_Ni_Co_W | Fe13Cr25Ni14Co18W31 | 0.04300633 | -2.453877 | 7.346535 | 64.54291
7152 | 10 | 32 | 15 | 13 | 30 | 119.3231 | 0.2711548 | 0.1231902 | 1303.226 | 0 | 0 | 0 |  | Fe_Cr_Ni_Co_W | Fe10Cr32Ni15Co13W30 | 0.04268724 | -2.6216 | 7.19 | 64.8802
7153 | 8 | 42 | 15 | 8 | 26 | 119.2277 | 0.2645343 | 0.1167165 | 1175.602 | 0 | 0 | 0 |  | Fe_Cr_Ni_Co_W | Fe8Cr42Ni15Co8W26 | 0.0410787 | -2.726252 | 7.010101 | 63.23539
7154 | 6 | 55 | 15 | 5 | 19 | 116.7757 | 0.2555768 | 0.1041487 | 938.1071 | 0 | 0 | 0 |  | Fe_Cr_Ni_Co_W | Fe6Cr55Ni15Co5W19 | 0.0367877 | -2.928 | 6.87 | 57.14359
7155 | 17 | 3 | 7 | 52 | 21 | 102.754 | 0.292196 | 0.1237552 | 1159.542 | 1 | 0 | 0 |  | Fe_Cr_Ni_Co_W | Fe17Cr3Ni7Co52W21 | 0.03806977 | -1.3656 | 8.18 | 54.34151
7156 | 16 | 6 | 7 | 43 | 28 | 110.1449 | 0.2879583 | 0.130792 | 1359.876 | 0 | 0 | 0 |  | Fe_Cr_Ni_Co_W | Fe16Cr6Ni7Co43W28 | 0.04174105 | -1.5832 | 7.89 | 60.3576
7157 | 15 | 9 | 7 | 36 | 33 | 115.436 | 0.2847606 | 0.1327082 | 1460.2 | 0 | 0 | 0 |  | Fe_Cr_Ni_Co_W | Fe15Cr9Ni7Co36W33 | 0.04355577 | -1.6824 | 7.66 | 63.71687
7158 | 13 | 14 | 8 | 30 | 36 | 119.0646 | 0.2813328 | 0.1313994 | 1480.755 | 0 | 0 | 0 |  | Fe_Cr_Ni_Co_W | Fe13Cr14Ni8Co30W36 | 0.04424982 | -1.836683 | 7.465347 | 65.61033
7159 | 11 | 19 | 9 | 24 | 38 | 122.0967 | 0.278114 | 0.1293781 | 1478.8 | 0 | 0 | 0 |  | Fe_Cr_Ni_Co_W | Fe11Cr19Ni9Co24W38 | 0.04467178 | -1.924517 | 7.287129 | 67.1068
7160 | 9 | 25 | 10 | 18 | 38 | 124.1264 | 0.274466 | 0.1268418 | 1448.638 | 0 | 0 | 0 |  | Fe_Cr_Ni_Co_W | Fe9Cr25Ni10Co18W38 | 0.04473472 | -1.9964 | 7.12 | 68.10837
7161 | 7 | 33 | 11 | 12 | 37 | 125.5565 | 0.2698485 | 0.1228659 | 1381.71 | 0 | 0 | 0 |  | Fe_Cr_Ni_Co_W | Fe7Cr33Ni11Co12W37 | 0.04451587 | -2.0152 | 6.94 | 68.7558
7162 | 5 | 44 | 12 | 7 | 32 | 124.6224 | 0.263353 | 0.1169227 | 1245.356 | 0 | 0 | 0 |  | Fe_Cr_Ni_Co_W | Fe5Cr44Ni12Co7W32 | 0.04315665 | -2.1084 | 6.79 | 67.42188
7163 | 4 | 57 | 12 | 4 | 23 | 120.9736 | 0.2543441 | 0.1061065 | 1007.651 | 0 | 0 | 0 |  | Fe_Cr_Ni_Co_W | Fe4Cr57Ni12Co4W23 | 0.03921436 | -2.2596 | 6.68 | 61.57426
7164 | 10 | 6 | 5 | 42 | 37 | 118.0822 | 0.2860056 | 0.1355299 | 1556.7 | 0 | 0 | 0 |  | Fe_Cr_Ni_Co_W | Fe10Cr6Ni5Co42W37 | 0.04419925 | -1.474 | 7.66 | 64.65439
7165 | 10 | 9 | 5 | 35 | 41 | 122.2508 | 0.2832804 | 0.134049 | 1587.06 | 0 | 0 | 0 |  | Fe_Cr_Ni_Co_W | Fe10Cr9Ni5Co35W41 | 0.04495664 | -1.5184 | 7.45 | 66.51879
7166 | 9 | 13 | 6 | 28 | 44 | 125.7501 | 0.2804772 | 0.1314565 | 1584.133 | 0 | 0 | 0 |  | Fe_Cr_Ni_Co_W | Fe9Cr13Ni6Co28W44 | 0.04531537 | -1.5724 | 7.26 | 67.92135
7167 | 8 | 18 | 7 | 22 | 45 | 127.8804 | 0.2775507 | 0.1284428 | 1549.433 | 0 | 0 | 0 |  | Fe_Cr_Ni_Co_W | Fe8Cr18Ni7Co22W45 | 0.0454245 | -1.6092 | 7.1 | 68.97963
7168 | 6 | 25 | 8 | 16 | 45 | 129.77 | 0.2737233 | 0.1246038 | 1491.221 | 0 | 0 | 0 |  | Fe_Cr_Ni_Co_W | Fe6Cr25Ni8Co16W45 | 0.04540802 | -1.6068 | 6.92 | 70.08987
7169 | 5 | 32 | 9 | 11 | 43 | 130.1081 | 0.2699775 | 0.1214126 | 1422.809 | 0 | 0 | 0 |  | Fe_Cr_Ni_Co_W | Fe5Cr32Ni9Co11W43 | 0.04528981 | -1.5948 | 6.79 | 70.70361
7170 | 3 | 43 | 11 | 6 | 38 | 128.7963 | 0.2641846 | 0.1165088 | 1297.729 | 0 | 0 | 0 |  | Fe_Cr_Ni_Co_W | Fe3Cr43Ni11Co6W38 | 0.04449852 | -1.72689 | 6.673267 | 70.16946
7171 | 6 | 9 | 3 | 32 | 50 | 129.4865 | 0.2817391 | 0.1308684 | 1641.073 | 0 | 0 | 0 |  | Fe_Cr_Ni_Co_W | Fe6Cr9Ni3Co32W50 | 0.04508599 | -1.2892 | 7.2 | 67.62573
7172 | 6 | 13 | 4 | 25 | 52 | 132.0369 | 0.2792618 | 0.1270519 | 1598.48 | 0 | 0 | 0 |  | Fe_Cr_Ni_Co_W | Fe6Cr13Ni4Co25W52 | 0.04510608 | -1.2752 | 7.03 | 68.54663
7173 | 5 | 18 | 5 | 19 | 53 | 134.077 | 0.2765366 | 0.12318 | 1544.296 | 0 | 0 | 0 |  | Fe_Cr_Ni_Co_W | Fe5Cr18Ni5Co19W53 | 0.04507578 | -1.2324 | 6.87 | 69.53388
7174 | 4 | 23 | 6 | 13 | 53 | 135.8175 | 0.2737771 | 0.1202462 | 1501.23 | 0 | 0 | 0 |  | Fe_Cr_Ni_Co_W | Fe4Cr23Ni6Co13W53 | 0.04508048 | -1.133762 | 6.717172 | 70.55727
7175 | 4 | 30 | 8 | 8 | 50 | 134.9274 | 0.2705311 | 0.1179445 | 1432.448 | 0 | 0 | 0 |  | Fe_Cr_Ni_Co_W | Fe4Cr30Ni8Co8W50 | 0.04544785 | -1.1824 | 6.64 | 71.69407
7176 | 47 | 33 | 5 | 12 | 3 | 94.95473 | 0.2689297 | 0.05934991 | 306.1719 | 0 | 0 | 0 |  | Fe_Cr_Ni_Co_W | Fe47Cr33Ni5Co12W3 | 0.01696161 | -2.1224 | 7.5 | 25.12449
7177 | 40 | 39 | 5 | 11 | 5 | 98.92441 | 0.2641842 | 0.06992132 | 416.4631 | 0 | 0 | 0 |  | Fe_Cr_Ni_Co_W | Fe40Cr39Ni5Co11W5 | 0.02136159 | -2.1664 | 7.33 | 31.82625
7178 | 34 | 44 | 4 | 10 | 7 | 102.7713 | 0.2599261 | 0.07711573 | 505.9884 | 0 | 0 | 0 |  | Fe_Cr_Ni_Co_W | Fe34Cr44Ni4Co10W7 | 0.02488748 | -2.01857 | 7.151515 | 37.38002
7179 | 27 | 49 | 4 | 9 | 11 | 107.9813 | 0.2569777 | 0.08827735 | 661.7643 | 0 | 0 | 0 |  | Fe_Cr_Ni_Co_W | Fe27Cr49Ni4Co9W11 | 0.03002831 | -1.844 | 6.97 | 45.59342
7180 | 22 | 53 | 3 | 7 | 14 | 112.3663 | 0.2539156 | 0.09281565 | 746.95 | 0 | 0 | 0 |  | Fe_Cr_Ni_Co_W | Fe22Cr53Ni3Co7W14 | 0.03319158 | -1.441077 | 6.777778 | 50.95597
7181 | 51 | 21 | 6 | 19 | 3 | 90.90907 | 0.2794796 | 0.05919231 | 296.525 | 0 | 0 | 0 |  | Fe_Cr_Ni_Co_W | Fe51Cr21Ni6Co19W3 | 0.0170179 | -2.0712 | 7.83 | 24.75561
7182 | 44 | 27 | 7 | 17 | 5 | 94.86556 | 0.2745653 | 0.07125967 | 418.7491 | 0 | 0 | 0 |  | Fe_Cr_Ni_Co_W | Fe44Cr27Ni7Co17W5 | 0.02143097 | -2.3064 | 7.67 | 31.40239
7183 | 38 | 32 | 8 | 16 | 7 | 98.27654 | 0.2709632 | 0.080206 | 524.0883 | 0 | 0 | 0 |  | Fe_Cr_Ni_Co_W | Fe38Cr32Ni8Co16W7 | 0.02474068 | -2.481325 | 7.544554 | 36.53023
7184 | 32 | 36 | 8 | 14 | 10 | 102.6672 | 0.2675808 | 0.08978475 | 656.0554 | 0 | 0 | 0 |  | Fe_Cr_Ni_Co_W | Fe32Cr36Ni8Co14W10 | 0.028962 | -2.4656 | 7.38 | 43.11891
7185 | 26 | 40 | 9 | 11 | 14 | 107.7001 | 0.2647492 | 0.09896085 | 804.7906 | 0 | 0 | 0 |  | Fe_Cr_Ni_Co_W | Fe26Cr40Ni9Co11W14 | 0.03320786 | -2.4184 | 7.21 | 49.94237
7186 | 21 | 44 | 8 | 9 | 18 | 112.6613 | 0.2619425 | 0.1043994 | 918.4933 | 0 | 0 | 0 |  | Fe_Cr_Ni_Co_W | Fe21Cr44Ni8Co9W18 | 0.0364734 | -2.1196 | 7.01 | 55.52252
7187 | 16 | 46 | 7 | 7 | 23 | 118.0764 | 0.260485 | 0.1085743 | 1031.857 | 0 | 0 | 0 |  | Fe_Cr_Ni_Co_W | Fe16Cr46Ni7Co7W23 | 0.03974002 | -1.714111 | 6.818182 | 61.28675
7188 | 52 | 12 | 4 | 29 | 3 | 87.96865 | 0.2873778 | 0.05855942 | 285.5831 | 0 | 1 | 0 |  | Fe_Cr_Ni_Co_W | Fe52Cr12Ni4Co29W3 | 0.01703334 | -1.7452 | 8.07 | 24.35796
7189 | 46 | 16 | 8 | 27 | 4 | 90.04247 | 0.2846915 | 0.06604221 | 356.3314 | 0 | 1 | 0 |  | Fe_Cr_Ni_Co_W | Fe46Cr16Ni8Co27W4 | 0.01927174 | -2.148025 | 8.029703 | 27.77753
7190 | 39 | 21 | 10 | 24 | 6 | 93.72679 | 0.2804694 | 0.0771451 | 476.4994 | 0 | 0 | 0 |  | Fe_Cr_Ni_Co_W | Fe39Cr21Ni10Co24W6 | 0.02319849 | -2.4876 | 7.9 | 33.7181
7191 | 34 | 25 | 12 | 21 | 9 | 97.79014 | 0.277301 | 0.08941673 | 629.6656 | 0 | 0 | 0 |  | Fe_Cr_Ni_Co_W | Fe34Cr25Ni12Co21W9 | 0.02758502 | -2.693069 | 7.772277 | 40.34772
7192 | 29 | 28 | 13 | 17 | 13 | 102.7794 | 0.2744251 | 0.1006939 | 800.7834 | 0 | 0 | 0 |  | Fe_Cr_Ni_Co_W | Fe29Cr28Ni13Co17W13 | 0.03230776 | -2.75 | 7.61 | 47.61764
7193 | 24 | 31 | 14 | 14 | 17 | 107.4665 | 0.2720487 | 0.1085919 | 945.2998 | 0 | 0 | 0 |  | Fe_Cr_Ni_Co_W | Fe24Cr31Ni14Co14W17 | 0.03582485 | -2.7804 | 7.46 | 53.27992
7194 | 19 | 34 | 13 | 11 | 23 | 113.879 | 0.2695463 | 0.1156522 | 1112.307 | 0 | 0 | 0 |  | Fe_Cr_Ni_Co_W | Fe19Cr34Ni13Co11W23 | 0.03976714 | -2.5228 | 7.23 | 59.93797
7195 | 15 | 36 | 12 | 8 | 29 | 119.7246 | 0.2679304 | 0.1189508 | 1231.674 | 0 | 0 | 0 |  | Fe_Cr_Ni_Co_W | Fe15Cr36Ni12Co8W29 | 0.04252882 | -2.1712 | 7.02 | 64.95383
7196 | 12 | 37 | 9 | 6 | 36 | 125.9077 | 0.2668789 | 0.1189817 | 1311.579 | 0 | 0 | 0 |  | Fe_Cr_Ni_Co_W | Fe12Cr37Ni9Co6W36 | 0.04458541 | -1.5228 | 6.78 | 69.17196
7197 | 43 | 10 | 6 | 38 | 3 | 87.10729 | 0.2904952 | 0.05898401 | 287.5097 | 0 | 1 | 0 |  | Fe_Cr_Ni_Co_W | Fe43Cr10Ni6Co38W3 | 0.01691516 | -1.8632 | 8.24 | 24.17106
7198 | 38 | 13 | 10 | 34 | 4 | 89.05279 | 0.2881604 | 0.06673867 | 360.9977 | 0 | 1 | 0 |  | Fe_Cr_Ni_Co_W | Fe38Cr13Ni10Co34W4 | 0.01933443 | -2.215284 | 8.20202 | 27.78971
7199 | 33 | 16 | 14 | 29 | 7 | 93.0141 | 0.2853405 | 0.08265451 | 534.483 | 0 | 0 | 0 |  | Fe_Cr_Ni_Co_W | Fe33Cr16Ni14Co29W7 | 0.02487367 | -2.5377 | 8.111111 | 35.86129
7200 | 29 | 19 | 17 | 25 | 10 | 96.7795 | 0.2827508 | 0.09441425 | 687.4804 | 0 | 0 | 0 |  | Fe_Cr_Ni_Co_W | Fe29Cr19Ni17Co25W10 | 0.02891145 | -2.7972 | 8.01 | 41.89642
7201 | 25 | 21 | 19 | 20 | 15 | 102.2441 | 0.2804006 | 0.1082414 | 904.5381 | 0 | 0 | 0 |  | Fe_Cr_Ni_Co_W | Fe25Cr21Ni19Co20W15 | 0.03416004 | -2.9152 | 7.86 | 49.8012
7202 | 21 | 24 | 19 | 16 | 20 | 107.8939 | 0.2774486 | 0.1168226 | 1078.654 | 0 | 0 | 0 |  | Fe_Cr_Ni_Co_W | Fe21Cr24Ni19Co16W20 | 0.03799605 | -2.9384 | 7.66 | 55.96597
7203 | 17 | 26 | 18 | 12 | 26 | 114.2638 | 0.2750571 | 0.1225514 | 1238.683 | 0 | 0 | 0 |  | Fe_Cr_Ni_Co_W | Fe17Cr26Ni18Co12W26 | 0.04147314 | -2.784206 | 7.434343 | 61.82478
7204 | 13 | 28 | 17 | 9 | 34 | 121.0958 | 0.2733455 | 0.1265106 | 1391.947 | 0 | 0 | 0 |  | Fe_Cr_Ni_Co_W | Fe13Cr28Ni17Co9W34 | 0.04411548 | -2.490344 | 7.19802 | 66.70079
7205 | 11 | 28 | 12 | 6 | 43 | 128.8686 | 0.2719863 | 0.123639 | 1452.769 | 0 | 0 | 0 |  | Fe_Cr_Ni_Co_W | Fe11Cr28Ni12Co6W43 | 0.0457744 | -1.7056 | 6.88 | 70.49369
7206 | 35 | 8 | 9 | 45 | 3 | 86.21625 | 0.2935613 | 0.05913815 | 286.7485 | 0 | 1 | 0 |  | Fe_Cr_Ni_Co_W | Fe35Cr8Ni9Co45W3 | 0.01679223 | -1.8484 | 8.41 | 23.92823
7207 | 31 | 10 | 14 | 39 | 5 | 88.8704 | 0.2916323 | 0.07309329 | 420.736 | 0 | 1 | 0 |  | Fe_Cr_Ni_Co_W | Fe31Cr10Ni14Co39W5 | 0.0212918 | -2.155698 | 8.373737 | 30.38507
7208 | 27 | 12 | 19 | 33 | 8 | 92.47809 | 0.2895273 | 0.08796272 | 592.362 | 0 | 0 | 0 |  | Fe_Cr_Ni_Co_W | Fe27Cr12Ni19Co33W8 | 0.02627987 | -2.467095 | 8.313131 | 37.58662
7209 | 24 | 14 | 22 | 28 | 12 | 96.94553 | 0.2871461 | 0.1021991 | 789.6252 | 0 | 0 | 0 |  | Fe_Cr_Ni_Co_W | Fe24Cr14Ni22Co28W12 | 0.03113675 | -2.6992 | 8.2 | 44.71957
7210 | 20 | 16 | 24 | 23 | 17 | 102.3961 | 0.2846001 | 0.1147271 | 1002.918 | 0 | 0 | 0 |  | Fe_Cr_Ni_Co_W | Fe20Cr16Ni24Co23W17 | 0.03574488 | -2.8972 | 8.05 | 51.68549
7211 | 17 | 18 | 25 | 18 | 22 | 107.6914 | 0.2821686 | 0.1230657 | 1180.057 | 0 | 0 | 0 |  | Fe_Cr_Ni_Co_W | Fe17Cr18Ni25Co18W22 | 0.03920011 | -3.0232 | 7.88 | 57.13239
7212 | 13 | 20 | 24 | 13 | 30 | 115.5048 | 0.2793629 | 0.1301377 | 1390.609 | 0 | 0 | 0 |  | Fe_Cr_Ni_Co_W | Fe13Cr20Ni24Co13W30 | 0.04297064 | -2.9612 | 7.61 | 63.46109
7213 | 11 | 20 | 22 | 9 | 38 | 122.344 | 0.2779818 | 0.1321746 | 1525.099 | 0 | 0 | 0 |  | Fe_Cr_Ni_Co_W | Fe11Cr20Ni22Co9W38 | 0.04518067 | -2.6772 | 7.37 | 67.45747
7214 | 8 | 20 | 16 | 6 | 50 | 132.0109 | 0.2761222 | 0.1265639 | 1569.917 | 0 | 0 | 0 |  | Fe_Cr_Ni_Co_W | Fe8Cr20Ni16Co6W50 | 0.04593725 | -1.9536 | 6.98 | 70.09964
7215 | 25 | 7 | 14 | 50 | 3 | 85.6114 | 0.2960364 | 0.0598019 | 290.9793 | 0 | 1 | 0 |  | Fe_Cr_Ni_Co_W | Fe25Cr7Ni14Co50W3 | 0.01670471 | -1.822671 | 8.585859 | 23.78354
7216 | 23 | 8 | 21 | 42 | 6 | 88.82296 | 0.2945939 | 0.07929871 | 482.5704 | 1 | 1 | 1 | 482.5704 | Fe_Cr_Ni_Co_W | Fe23Cr8Ni21Co42W6 | 0.02288324 | -2.0872 | 8.56 | 32.46213
7217 | 20 | 9 | 26 | 36 | 9 | 92.08422 | 0.2931416 | 0.09337532 | 652.5632 | 1 | 1 | 1 | 652.5632 | Fe_Cr_Ni_Co_W | Fe20Cr9Ni26Co36W9 | 0.02741623 | -2.3276 | 8.52 | 38.91773
7218 | 18 | 11 | 28 | 29 | 13 | 96.88401 | 0.2901535 | 0.106406 | 846.9883 | 0 | 0 | 0 |  | Fe_Cr_Ni_Co_W | Fe18Cr11Ni28Co29W13 | 0.03220562 | -2.647077 | 8.373737 | 45.95682
7219 | 16 | 12 | 30 | 24 | 18 | 101.8819 | 0.2881364 | 0.1186201 | 1059.535 | 0 | 0 | 0 |  | Fe_Cr_Ni_Co_W | Fe16Cr12Ni30Co24W18 | 0.03645366 | -2.8176 | 8.24 | 52.24596
7220 | 13 | 14 | 31 | 18 | 25 | 108.7743 | 0.2851549 | 0.1299546 | 1307.825 | 0 | 0 | 0 |  | Fe_Cr_Ni_Co_W | Fe13Cr14Ni31Co18W25 | 0.04067036 | -3.016567 | 8.019802 | 58.82871
7221 | 10 | 15 | 30 | 13 | 32 | 115.6018 | 0.2828313 | 0.1353863 | 1490.36 | 0 | 0 | 0 |  | Fe_Cr_Ni_Co_W | Fe10Cr15Ni30Co13W32 | 0.04363942 | -3.0504 | 7.79 | 63.75139
7222 | 8 | 15 | 26 | 8 | 42 | 124.4885 | 0.2805764 | 0.1356879 | 1632.124 | 0 | 0 | 0 |  | Fe_Cr_Ni_Co_W | Fe8Cr15Ni26Co8W42 | 0.04581164 | -2.771962 | 7.454545 | 67.8627
7223 | 6 | 15 | 19 | 5 | 55 | 134.3817 | 0.278401 | 0.1273866 | 1632.109 | 0 | 0 | 0 |  | Fe_Cr_Ni_Co_W | Fe6Cr15Ni19Co5W55 | 0.04553551 | -2.0912 | 7.03 | 68.92452
7224 | 17 | 7 | 21 | 52 | 3 | 85.18348 | 0.2977116 | 0.06019205 | 292.7632 | 1 | 1 | 1 | 292.7632 | Fe_Cr_Ni_Co_W | Fe17Cr7Ni21Co52W3 | 0.01648816 | -1.8104 | 8.74 | 23.48106
7225 | 16 | 7 | 28 | 43 | 6 | 88.14739 | 0.296851 | 0.08015073 | 488.1118 | 1 | 1 | 1 | 488.1118 | Fe_Cr_Ni_Co_W | Fe16Cr7Ni28Co43W6 | 0.02276545 | -1.9968 | 8.73 | 32.17079
7226 | 15 | 7 | 33 | 36 | 9 | 91.1221 | 0.2959111 | 0.09447422 | 659.9361 | 1 | 1 | 1 | 659.9361 | Fe_Cr_Ni_Co_W | Fe15Cr7Ni33Co36W9 | 0.02734274 | -2.1648 | 8.7 | 38.55593
7227 | 13 | 8 | 36 | 30 | 14 | 96.29502 | 0.2934927 | 0.1114799 | 909.8717 | 1 | 0 | 0 |  | Fe_Cr_Ni_Co_W | Fe13Cr8Ni36Co30W14 | 0.03283496 | -2.441329 | 8.574257 | 46.45052
7228 | 11 | 9 | 38 | 24 | 19 | 101.4181 | 0.2911992 | 0.1230659 | 1122.871 | 1 | 0 | 0 |  | Fe_Cr_Ni_Co_W | Fe11Cr9Ni38Co24W19 | 0.03696952 | -2.708754 | 8.435644 | 52.53443
7229 | 9 | 10 | 38 | 18 | 25 | 107.5919 | 0.2885915 | 0.132023 | 1334.626 | 0 | 0 | 0 |  | Fe_Cr_Ni_Co_W | Fe9Cr10Ni38Co18W25 | 0.04074227 | -2.9464 | 8.24 | 58.29099
7230 | 7 | 11 | 37 | 12 | 33 | 115.0993 | 0.2858293 | 0.1401148 | 1571.486 | 0 | 0 | 0 |  | Fe_Cr_Ni_Co_W | Fe7Cr11Ni37Co12W33 | 0.0439445 | -3.1008 | 7.98 | 63.46653
7231 | 5 | 12 | 32 | 7 | 44 | 124.7459 | 0.2826496 | 0.1401767 | 1725.004 | 0 | 0 | 0 |  | Fe_Cr_Ni_Co_W | Fe5Cr12Ni32Co7W44 | 0.04592298 | -2.9772 | 7.59 | 67.38331
7232 | 4 | 12 | 23 | 4 | 57 | 134.998 | 0.2799909 | 0.1295088 | 1688.507 | 0 | 0 | 0 |  | Fe_Cr_Ni_Co_W | Fe4Cr12Ni23Co4W57 | 0.0452457 | -2.3396 | 7.12 | 67.83296
7233 | 10 | 5 | 37 | 42 | 6 | 87.06926 | 0.3000063 | 0.08110828 | 492.4868 | 1 | 1 | 1 | 492.4868 | Fe_Cr_Ni_Co_W | Fe10Cr5Ni37Co42W6 | 0.02268772 | -1.6932 | 8.94 | 31.78616
7234 | 10 | 5 | 41 | 35 | 9 | 90.11897 | 0.2987546 | 0.09592961 | 670.007 | 1 | 1 | 1 | 670.007 | Fe_Cr_Ni_Co_W | Fe10Cr5Ni41Co35W9 | 0.02728071 | -1.8928 | 8.89 | 38.16949
7235 | 9 | 6 | 44 | 28 | 13 | 94.47726 | 0.2963844 | 0.1104107 | 880.4094 | 1 | 0 | 0 |  | Fe_Cr_Ni_Co_W | Fe9Cr6Ni44Co28W13 | 0.03195852 | -2.248 | 8.78 | 44.84373
7236 | 8 | 7 | 45 | 22 | 18 | 99.76004 | 0.293709 | 0.1226725 | 1101.252 | 1 | 0 | 0 |  | Fe_Cr_Ni_Co_W | Fe8Cr7Ni45Co22W18 | 0.03636629 | -2.5892 | 8.62 | 51.26948
7237 | 6 | 8 | 45 | 16 | 25 | 106.7526 | 0.2906943 | 0.1341605 | 1361.048 | 1 | 0 | 0 |  | Fe_Cr_Ni_Co_W | Fe6Cr8Ni45Co16W25 | 0.04073649 | -2.9164 | 8.4 | 57.8352
7238 | 5 | 9 | 43 | 11 | 32 | 113.4575 | 0.2878954 | 0.1420554 | 1583.543 | 0 | 0 | 0 |  | Fe_Cr_Ni_Co_W | Fe5Cr9Ni43Co11W32 | 0.04364091 | -3.1308 | 8.15 | 62.48608
7239 | 3 | 11 | 38 | 6 | 43 | 123.1362 | 0.2840374 | 0.1436081 | 1763.797 | 0 | 0 | 0 |  | Fe_Cr_Ni_Co_W | Fe3Cr11Ni38Co6W43 | 0.04579661 | -3.198118 | 7.742574 | 66.67992
7240 | 6 | 3 | 50 | 32 | 9 | 89.08492 | 0.3015539 | 0.09696635 | 675.8521 | 1 | 1 | 1 | 675.8521 | Fe_Cr_Ni_Co_W | Fe6Cr3Ni50Co32W9 | 0.02726142 | -1.542 | 9.08 | 37.79881
7241 | 6 | 4 | 52 | 25 | 13 | 93.52 | 0.2988652 | 0.1119257 | 892.6776 | 1 | 1 | 1 | 892.6776 | Fe_Cr_Ni_Co_W | Fe6Cr4Ni52Co25W13 | 0.03196337 | -1.982 | 8.95 | 44.48314
7242 | 5 | 5 | 53 | 19 | 18 | 98.83819 | 0.2960469 | 0.1249717 | 1125.133 | 1 | 0 | 0 |  | Fe_Cr_Ni_Co_W | Fe5Cr5Ni53Co19W18 | 0.03637689 | -2.3996 | 8.79 | 50.86639
7243 | 4 | 6 | 53 | 13 | 23 | 104.2131 | 0.293374 | 0.1333314 | 1317.29 | 1 | 0 | 0 |  | Fe_Cr_Ni_Co_W | Fe4Cr6Ni53Co13W23 | 0.03984505 | -2.798082 | 8.616162 | 56.01245
7244 | 4 | 8 | 50 | 8 | 30 | 111.1617 | 0.289609 | 0.1407051 | 1531.119 | 0 | 0 | 0 |  | Fe_Cr_Ni_Co_W | Fe4Cr8Ni50Co8W30 | 0.0430269 | -3.208 | 8.32 | 61.13101
7245 | 47 | 3 | 5 | 12 | 33 | 113.6853 | 0.2856017 | 0.1315436 | 1419.296 | 0 | 0 | 0 |  | Fe_Cr_Ni_Co_W | Fe47Cr3Ni5Co12W33 | 0.04528222 | -0.8864 | 7.5 | 64.97877
7246 | 40 | 5 | 5 | 11 | 39 | 119.322 | 0.2835725 | 0.1326167 | 1517.72 | 0 | 0 | 0 |  | Fe_Cr_Ni_Co_W | Fe40Cr5Ni5Co11W39 | 0.04655503 | -0.9016 | 7.33 | 67.54635
7247 | 34 | 7 | 4 | 10 | 44 | 124.3511 | 0.2816646 | 0.1309713 | 1561.668 | 0 | 0 | 0 |  | Fe_Cr_Ni_Co_W | Fe34Cr7Ni4Co10W44 | 0.0470452 | -0.8105295 | 7.151515 | 69.08131
7248 | 27 | 11 | 4 | 9 | 49 | 129.013 | 0.2792229 | 0.1274829 | 1560.283 | 0 | 0 | 0 |  | Fe_Cr_Ni_Co_W | Fe27Cr11Ni4Co9W49 | 0.04684773 | -0.78 | 6.97 | 69.96113
7249 | 22 | 14 | 3 | 7 | 53 | 133.3251 | 0.2771486 | 0.1220453 | 1517.671 | 0 | 0 | 0 |  | Fe_Cr_Ni_Co_W | Fe22Cr14Ni3Co7W53 | 0.04637752 | -0.5656566 | 6.777778 | 70.42831
7250 | 51 | 3 | 6 | 19 | 21 | 102.896 | 0.2886549 | 0.1201371 | 1100.993 | 0 | 0 | 0 |  | Fe_Cr_Ni_Co_W | Fe51Cr3Ni6Co19W21 | 0.03953953 | -1.1208 | 7.83 | 56.08422
7251 | 44 | 5 | 7 | 17 | 27 | 108.9425 | 0.2862417 | 0.127421 | 1283.941 | 0 | 0 | 0 |  | Fe_Cr_Ni_Co_W | Fe44Cr5Ni7Co17W27 | 0.04272101 | -1.224 | 7.67 | 61.19567
7252 | 38 | 7 | 8 | 16 | 32 | 113.6079 | 0.2844068 | 0.1302802 | 1390.889 | 0 | 0 | 0 |  | Fe_Cr_Ni_Co_W | Fe38Cr7Ni8Co16W32 | 0.04441691 | -1.324576 | 7.544554 | 64.19462
7253 | 32 | 10 | 8 | 14 | 36 | 118.177 | 0.2819928 | 0.1314036 | 1470.152 | 0 | 0 | 0 |  | Fe_Cr_Ni_Co_W | Fe32Cr10Ni8Co14W36 | 0.04548709 | -1.3632 | 7.38 | 66.52398
7254 | 26 | 14 | 9 | 11 | 40 | 122.5961 | 0.2793416 | 0.1304375 | 1510.365 | 0 | 0 | 0 |  | Fe_Cr_Ni_Co_W | Fe26Cr14Ni9Co11W40 | 0.04608233 | -1.4304 | 7.21 | 68.34062
7255 | 21 | 18 | 8 | 9 | 44 | 126.9529 | 0.2766946 | 0.1274745 | 1514.129 | 0 | 0 | 0 |  | Fe_Cr_Ni_Co_W | Fe21Cr18Ni8Co9W44 | 0.04633058 | -1.2876 | 7.01 | 69.83373
7256 | 16 | 23 | 7 | 7 | 46 | 130.3493 | 0.2737018 | 0.1231085 | 1474.785 | 0 | 0 | 0 |  | Fe_Cr_Ni_Co_W | Fe16Cr23Ni7Co7W46 | 0.04621044 | -1.103969 | 6.818182 | 70.92477
7257 | 52 | 3 | 4 | 29 | 12 | 94.26611 | 0.2915754 | 0.1001914 | 751.3081 | 0 | 0 | 0 |  | Fe_Cr_Ni_Co_W | Fe52Cr3Ni4Co29W12 | 0.03172259 | -1.1872 | 8.07 | 44.67617
7258 | 46 | 4 | 8 | 27 | 16 | 98.1784 | 0.2903723 | 0.1088786 | 896.3696 | 0 | 0 | 0 |  | Fe_Cr_Ni_Co_W | Fe46Cr4Ni8Co27W16 | 0.03538171 | -1.399863 | 8.029703 | 50.06123
7259 | 39 | 6 | 10 | 24 | 21 | 103.6385 | 0.2879585 | 0.1207726 | 1116.696 | 0 | 0 | 0 |  | Fe_Cr_Ni_Co_W | Fe39Cr6Ni10Co24W21 | 0.03913794 | -1.5816 | 7.9 | 55.84944
7260 | 34 | 9 | 12 | 21 | 25 | 107.9131 | 0.2854514 | 0.1246435 | 1222.154 | 0 | 0 | 0 |  | Fe_Cr_Ni_Co_W | Fe34Cr9Ni12Co21W25 | 0.04121418 | -1.783355 | 7.772277 | 59.34535
7261 | 29 | 13 | 13 | 17 | 28 | 112.008 | 0.2823504 | 0.1277805 | 1317.01 | 0 | 0 | 0 |  | Fe_Cr_Ni_Co_W | Fe29Cr13Ni13Co17W28 | 0.04264808 | -1.958 | 7.61 | 62.11433
7262 | 24 | 17 | 14 | 14 | 31 | 115.7781 | 0.2795743 | 0.1287956 | 1377.165 | 0 | 0 | 0 |  | Fe_Cr_Ni_Co_W | Fe24Cr17Ni14Co14W31 | 0.04367166 | -2.0972 | 7.46 | 64.34866
7263 | 19 | 23 | 13 | 11 | 34 | 120.1081 | 0.2755705 | 0.12744 | 1402.603 | 0 | 0 | 0 |  | Fe_Cr_Ni_Co_W | Fe19Cr23Ni13Co11W34 | 0.04442434 | -2.0652 | 7.23 | 66.60113
7264 | 15 | 29 | 12 | 8 | 36 | 123.5255 | 0.2718073 | 0.1245532 | 1389.113 | 0 | 0 | 0 |  | Fe_Cr_Ni_Co_W | Fe15Cr29Ni12Co8W36 | 0.04477145 | -1.9276 | 7.02 | 68.22573
7265 | 12 | 36 | 9 | 6 | 37 | 126.4278 | 0.2674385 | 0.1199119 | 1335.378 | 0 | 0 | 0 |  | Fe_Cr_Ni_Co_W | Fe12Cr36Ni9Co6W37 | 0.04481446 | -1.4964 | 6.78 | 69.51913
7266 | 43 | 3 | 6 | 38 | 10 | 92.09583 | 0.2935617 | 0.09448922 | 668.2501 | 0 | 0 | 0 |  | Fe_Cr_Ni_Co_W | Fe43Cr3Ni6Co38W10 | 0.02912229 | -1.3564 | 8.24 | 40.98036
7267 | 38 | 4 | 10 | 34 | 13 | 95.40728 | 0.2922593 | 0.107305 | 849.2028 | 0 | 0 | 0 |  | Fe_Cr_Ni_Co_W | Fe38Cr4Ni10Co34W13 | 0.03259154 | -1.554127 | 8.20202 | 46.03668
7268 | 33 | 7 | 14 | 29 | 16 | 99.18148 | 0.2896081 | 0.114394 | 976.432 | 0 | 0 | 0 |  | Fe_Cr_Ni_Co_W | Fe33Cr7Ni14Co29W16 | 0.0353344 | -1.891236 | 8.111111 | 50.28376
7269 | 29 | 10 | 17 | 25 | 19 | 102.7108 | 0.2871165 | 0.1182262 | 1064.189 | 0 | 0 | 0 |  | Fe_Cr_Ni_Co_W | Fe29Cr10Ni17Co25W19 | 0.03748469 | -2.178 | 8.01 | 53.73974
7270 | 25 | 15 | 19 | 20 | 21 | 106.0569 | 0.2834123 | 0.1208287 | 1131.594 | 0 | 0 | 0 |  | Fe_Cr_Ni_Co_W | Fe25Cr15Ni19Co20W21 | 0.03877651 | -2.5288 | 7.86 | 56.20285
7271 | 21 | 20 | 19 | 16 | 24 | 110.3302 | 0.2795251 | 0.1235227 | 1214.836 | 0 | 0 | 0 |  | Fe_Cr_Ni_Co_W | Fe21Cr20Ni19Co16W24 | 0.04044725 | -2.7064 | 7.66 | 59.38847
7272 | 17 | 26 | 18 | 12 | 26 | 114.2638 | 0.2750571 | 0.1242664 | 1264.202 | 0 | 0 | 0 |  | Fe_Cr_Ni_Co_W | Fe17Cr26Ni18Co12W26 | 0.04147314 | -2.784206 | 7.434343 | 61.82478
7273 | 13 | 34 | 17 | 9 | 28 | 117.7962 | 0.2701096 | 0.1209564 | 1242.07 | 0 | 0 | 0 |  | Fe_Cr_Ni_Co_W | Fe13Cr34Ni17Co9W28 | 0.04196552 | -2.744437 | 7.19802 | 63.62047
7274 | 11 | 43 | 12 | 6 | 28 | 120.9667 | 0.2636046 | 0.1158263 | 1182.405 | 0 | 0 | 0 |  | Fe_Cr_Ni_Co_W | Fe11Cr43Ni12Co6W28 | 0.04195572 | -2.1676 | 6.88 | 64.82368
7275 | 35 | 3 | 9 | 45 | 8 | 89.84427 | 0.295606 | 0.08733715 | 574.2352 | 1 | 1 | 1 | 574.2352 | Fe_Cr_Ni_Co_W | Fe35Cr3Ni9Co45W8 | 0.02623296 | -1.4364 | 8.41 | 36.86882
7276 | 31 | 5 | 14 | 39 | 10 | 92.46358 | 0.2937718 | 0.09927181 | 724.8339 | 0 | 0 | 0 |  | Fe_Cr_Ni_Co_W | Fe31Cr5Ni14Co39W10 | 0.02901268 | -1.739414 | 8.373737 | 40.96056
7277 | 27 | 8 | 19 | 33 | 12 | 95.28273 | 0.2913065 | 0.1057008 | 824.0444 | 0 | 0 | 0 |  | Fe_Cr_Ni_Co_W | Fe27Cr8Ni19Co33W12 | 0.0313079 | -2.137333 | 8.313131 | 44.47244
7278 | 24 | 12 | 22 | 28 | 14 | 98.29275 | 0.2880672 | 0.1081553 | 879.3725 | 0 | 0 | 0 |  | Fe_Cr_Ni_Co_W | Fe24Cr12Ni22Co28W14 | 0.03318036 | -2.5424 | 8.2 | 47.52305
7279 | 20 | 17 | 24 | 23 | 16 | 101.7466 | 0.2841188 | 0.1125805 | 964.6304 | 0 | 0 | 0 |  | Fe_Cr_Ni_Co_W | Fe20Cr17Ni24Co23W16 | 0.03491613 | -2.9712 | 8.05 | 50.54543
7280 | 17 | 22 | 25 | 18 | 18 | 105.1885 | 0.2801692 | 0.1158842 | 1038.333 | 0 | 0 | 0 |  | Fe_Cr_Ni_Co_W | Fe17Cr22Ni25Co18W18 | 0.0364713 | -3.2968 | 7.88 | 53.36394
7281 | 13 | 30 | 24 | 13 | 20 | 109.5748 | 0.2741403 | 0.1171035 | 1090.418 | 0 | 0 | 0 |  | Fe_Cr_Ni_Co_W | Fe13Cr30Ni24Co13W20 | 0.03779034 | -3.5532 | 7.61 | 56.24331
7282 | 11 | 38 | 22 | 9 | 20 | 112.125 | 0.2682713 | 0.1141653 | 1061.295 | 0 | 0 | 0 |  | Fe_Cr_Ni_Co_W | Fe11Cr38Ni22Co9W20 | 0.03772203 | -3.5844 | 7.37 | 56.95358
7283 | 8 | 50 | 16 | 6 | 20 | 116.0604 | 0.2592388 | 0.1077677 | 990.7145 | 0 | 0 | 0 |  | Fe_Cr_Ni_Co_W | Fe8Cr50Ni16Co6W20 | 0.03755752 | -3.0336 | 6.98 | 57.93928
7284 | 25 | 3 | 14 | 50 | 7 | 88.58346 | 0.2975757 | 0.0883215 | 576.205 | 1 | 1 | 1 | 576.205 | Fe_Cr_Ni_Co_W | Fe25Cr3Ni14Co50W7 | 0.02462216 | -1.445567 | 8.585859 | 34.57734
7285 | 23 | 6 | 21 | 42 | 8 | 90.26669 | 0.2953865 | 0.08889133 | 592.2979 | 1 | 1 | 1 | 592.2979 | Fe_Cr_Ni_Co_W | Fe23Cr6Ni21Co42W8 | 0.02604165 | -1.9008 | 8.56 | 36.76126
7286 | 20 | 9 | 26 | 36 | 9 | 92.08422 | 0.2931416 | 0.09353485 | 653.7568 | 1 | 1 | 1 | 653.7568 | Fe_Cr_Ni_Co_W | Fe20Cr9Ni26Co36W9 | 0.02741623 | -2.3276 | 8.52 | 38.91773
7287 | 18 | 13 | 28 | 29 | 11 | 95.50129 | 0.2892663 | 0.1036447 | 795.2964 | 0 | 0 | 0 |  | Fe_Cr_Ni_Co_W | Fe18Cr13Ni28Co29W11 | 0.03003051 | -2.824202 | 8.373737 | 42.99401
7288 | 16 | 18 | 30 | 24 | 12 | 97.8997 | 0.2853719 | 0.1034972 | 808.6086 | 0 | 0 | 0 |  | Fe_Cr_Ni_Co_W | Fe16Cr18Ni30Co24W12 | 0.03100311 | -3.3168 | 8.24 | 44.80893
7289 | 13 | 25 | 31 | 18 | 14 | 101.8738 | 0.2798341 | 0.1058013 | 864.4507 | 0 | 0 | 0 |  | Fe_Cr_Ni_Co_W | Fe13Cr25Ni31Co18W14 | 0.03285365 | -3.840408 | 8.019802 | 48.12105
7290 | 10 | 32 | 30 | 13 | 15 | 105.308 | 0.2741344 | 0.1093233 | 931.774 | 0 | 0 | 0 |  | Fe_Cr_Ni_Co_W | Fe10Cr32Ni30Co13W15 | 0.03384543 | -4.1996 | 7.79 | 50.2652
7291 | 8 | 42 | 26 | 8 | 15 | 108.9111 | 0.2658508 | 0.1079483 | 930.9297 | 0 | 0 | 0 |  | Fe_Cr_Ni_Co_W | Fe8Cr42Ni26Co8W15 | 0.03390955 | -4.270585 | 7.454545 | 51.28489
7292 | 6 | 55 | 19 | 5 | 15 | 113.0531 | 0.2556161 | 0.09961792 | 839.3768 | 0 | 0 | 0 |  | Fe_Cr_Ni_Co_W | Fe6Cr55Ni19Co5W15 | 0.03364692 | -3.6432 | 7.03 | 51.94795
7293 | 17 | 3 | 21 | 52 | 7 | 88.15111 | 0.2991481 | 0.08459599 | 536.1141 | 1 | 1 | 1 | 536.1141 | Fe_Cr_Ni_Co_W | Fe17Cr3Ni21Co52W7 | 0.02435358 | -1.3992 | 8.74 | 34.14323
7294 | 16 | 6 | 28 | 43 | 7 | 88.8786 | 0.2972224 | 0.08524934 | 545.0828 | 1 | 1 | 1 | 545.0828 | Fe_Cr_Ni_Co_W | Fe16Cr6Ni28Co43W7 | 0.02441244 | -1.894 | 8.73 | 34.39927
7295 | 15 | 9 | 33 | 36 | 7 | 89.68156 | 0.2951417 | 0.08578699 | 553.2709 | 1 | 1 | 1 | 553.2709 | Fe_Cr_Ni_Co_W | Fe15Cr9Ni33Co36W7 | 0.02444801 | -2.3688 | 8.7 | 34.64621
7296 | 13 | 14 | 36 | 30 | 8 | 92.14644 | 0.2910378 | 0.08618257 | 570.428 | 1 | 1 | 1 | 570.428 | Fe_Cr_Ni_Co_W | Fe13Cr14Ni36Co30W8 | 0.02583133 | -3.022449 | 8.574257 | 36.98679
7297 | 11 | 19 | 38 | 24 | 9 | 94.72113 | 0.2868512 | 0.09091525 | 634.6711 | 1 | 0 | 0 |  | Fe_Cr_Ni_Co_W | Fe11Cr19Ni38Co24W9 | 0.02720478 | -3.630232 | 8.435644 | 39.32875
7298 | 9 | 25 | 38 | 18 | 10 | 97.84248 | 0.2815699 | 0.09831784 | 735.4385 | 1 | 0 | 0 |  | Fe_Cr_Ni_Co_W | Fe9Cr25Ni38Co18W10 | 0.02858963 | -4.2364 | 8.24 | 41.81615
7299 | 7 | 33 | 37 | 12 | 11 | 101.4907 | 0.2748473 | 0.1007243 | 783.638 | 0 | 0 | 0 |  | Fe_Cr_Ni_Co_W | Fe7Cr33Ni37Co12W11 | 0.02975185 | -4.7816 | 7.98 | 44.14748
7300 | 5 | 44 | 32 | 7 | 12 | 106.2312 | 0.2655208 | 0.1007162 | 808.0166 | 0 | 0 | 0 |  | Fe_Cr_Ni_Co_W | Fe5Cr44Ni32Co7W12 | 0.03079077 | -4.9484 | 7.59 | 46.57585
7301 | 4 | 57 | 23 | 4 | 12 | 110.7999 | 0.2542846 | 0.09435019 | 748.147 | 0 | 0 | 0 |  | Fe_Cr_Ni_Co_W | Fe4Cr57Ni23Co4W12 | 0.03069017 | -4.2836 | 7.12 | 47.38734
7302 | 10 | 6 | 37 | 42 | 5 | 86.32433 | 0.2996683 | 0.0752241 | 431.0655 | 1 | 1 | 1 | 431.0655 | Fe_Cr_Ni_Co_W | Fe10Cr6Ni37Co42W5 | 0.02086309 | -1.8068 | 8.94 | 29.33445
7303 | 10 | 9 | 41 | 35 | 5 | 87.18685 | 0.2973306 | 0.07593926 | 440.3476 | 1 | 1 | 1 | 440.3476 | Fe_Cr_Ni_Co_W | Fe10Cr9Ni41Co35W5 | 0.02090587 | -2.3392 | 8.89 | 29.61942
7304 | 9 | 13 | 44 | 28 | 6 | 89.48357 | 0.2936933 | 0.08222646 | 512.3136 | 1 | 1 | 1 | 512.3136 | Fe_Cr_Ni_Co_W | Fe9Cr13Ni44Co28W6 | 0.02275371 | -3.0012 | 8.78 | 32.504
7305 | 8 | 18 | 45 | 22 | 7 | 92.17016 | 0.2891283 | 0.08753803 | 580.1099 | 1 | 1 | 1 | 580.1099 | Fe_Cr_Ni_Co_W | Fe8Cr18Ni45Co22W7 | 0.02441218 | -3.7068 | 8.62 | 35.22655
7306 | 6 | 25 | 45 | 16 | 8 | 95.52841 | 0.2830015 | 0.09217959 | 646.5447 | 1 | 0 | 0 |  | Fe_Cr_Ni_Co_W | Fe6Cr25Ni45Co16W8 | 0.0258972 | -4.5076 | 8.4 | 37.88087
7307 | 5 | 32 | 43 | 11 | 9 | 98.93976 | 0.2767441 | 0.09552734 | 701.6587 | 1 | 0 | 0 |  | Fe_Cr_Ni_Co_W | Fe5Cr32Ni43Co11W9 | 0.02726755 | -5.0628 | 8.15 | 40.38515
7308 | 3 | 43 | 38 | 6 | 11 | 104.4866 | 0.2674085 | 0.0968921 | 748.2071 | 0 | 0 | 0 |  | Fe_Cr_Ni_Co_W | Fe3Cr43Ni38Co6W11 | 0.02954705 | -5.368885 | 7.742574 | 44.55644
7309 | 6 | 9 | 50 | 32 | 3 | 84.61036 | 0.2995963 | 0.06275612 | 310.6885 | 1 | 1 | 1 | 310.6885 | Fe_Cr_Ni_Co_W | Fe6Cr9Ni50Co32W3 | 0.01642807 | -2.2668 | 9.08 | 23.38269
7310 | 6 | 13 | 52 | 25 | 4 | 86.99486 | 0.2956221 | 0.07118712 | 392.6319 | 1 | 1 | 1 | 392.6319 | Fe_Cr_Ni_Co_W | Fe6Cr13Ni52Co25W4 | 0.0188371 | -3.0224 | 8.95 | 27.01851
7311 | 5 | 18 | 53 | 19 | 5 | 89.72244 | 0.2909052 | 0.07832083 | 470.6553 | 1 | 1 | 1 | 470.6553 | Fe_Cr_Ni_Co_W | Fe5Cr18Ni53Co19W5 | 0.02090629 | -3.8244 | 8.79 | 30.26946
7312 | 4 | 23 | 53 | 13 | 6 | 92.58646 | 0.2860328 | 0.08898733 | 591.8228 | 1 | 1 | 1 | 591.8228 | Fe_Cr_Ni_Co_W | Fe4Cr23Ni53Co13W6 | 0.0228506 | -4.567289 | 8.616162 | 33.36485
7313 | 4 | 30 | 50 | 8 | 8 | 96.99751 | 0.2793091 | 0.09297069 | 659.9163 | 1 | 0 | 0 |  | Fe_Cr_Ni_Co_W | Fe4Cr30Ni50Co8W8 | 0.02591503 | -5.2144 | 8.32 | 38.20995
7314 | 47 | 5 | 33 | 12 | 3 | 84.46582 | 0.2965999 | 0.05971007 | 285.8396 | 1 | 1 | 1 | 285.8396 | Fe_Cr_Ni_Co_W | Fe47Cr5Ni33Co12W3 | 0.01700319 | -2.2456 | 8.62 | 23.89058
7315 | 40 | 5 | 39 | 11 | 5 | 86.29458 | 0.296942 | 0.0737108 | 416.0504 | 1 | 1 | 1 | 416.0504 | Fe_Cr_Ni_Co_W | Fe40Cr5Ni39Co11W5 | 0.02149338 | -2.384 | 8.69 | 30.0458
7316 | 34 | 4 | 44 | 10 | 7 | 87.90537 | 0.2978488 | 0.08496598 | 536.5583 | 1 | 1 | 1 | 536.5583 | Fe_Cr_Ni_Co_W | Fe34Cr4Ni44Co10W7 | 0.02511421 | -2.377717 | 8.767677 | 34.9422
7317 | 27 | 4 | 49 | 9 | 11 | 91.75138 | 0.2971917 | 0.1023034 | 757.3553 | 1 | 0 | 0 |  | Fe_Cr_Ni_Co_W | Fe27Cr4Ni49Co9W11 | 0.03039059 | -2.474 | 8.77 | 42.25352
7318 | 22 | 3 | 53 | 7 | 14 | 94.44501 | 0.2973841 | 0.1129226 | 915.2618 | 1 | 0 | 0 |  | Fe_Cr_Ni_Co_W | Fe22Cr3Ni53Co7W14 | 0.03367762 | -2.461381 | 8.79798 | 46.71474
7319 | 51 | 6 | 21 | 19 | 3 | 85.30646 | 0.2942481 | 0.05894457 | 281.8431 | 0 | 1 | 0 |  | Fe_Cr_Ni_Co_W | Fe51Cr6Ni21Co19W3 | 0.01703989 | -1.9932 | 8.43 | 24.005
7320 | 44 | 7 | 27 | 17 | 5 | 87.45667 | 0.2937714 | 0.07297005 | 413.1079 | 1 | 1 | 1 | 413.1079 | Fe_Cr_Ni_Co_W | Fe44Cr7Ni27Co17W5 | 0.02150749 | -2.2744 | 8.47 | 30.27392
7321 | 38 | 8 | 32 | 16 | 7 | 89.54679 | 0.2932439 | 0.08397187 | 532.6581 | 1 | 0 | 0 |  | Fe_Cr_Ni_Co_W | Fe38Cr8Ni32Co16W7 | 0.0248716 | -2.500147 | 8.49505 | 35.03104
7322 | 32 | 8 | 36 | 14 | 10 | 92.53798 | 0.2928501 | 0.09710414 | 697.6264 | 1 | 0 | 0 |  | Fe_Cr_Ni_Co_W | Fe32Cr8Ni36Co14W10 | 0.02917064 | -2.6448 | 8.5 | 41.07018
7323 | 26 | 9 | 40 | 11 | 14 | 96.71487 | 0.2914161 | 0.110424 | 896.5183 | 0 | 0 | 0 |  | Fe_Cr_Ni_Co_W | Fe26Cr9Ni40Co11W14 | 0.03350206 | -2.8896 | 8.45 | 47.30285
7324 | 21 | 8 | 44 | 9 | 18 | 100.1696 | 0.2915089 | 0.121092 | 1079.031 | 0 | 0 | 0 |  | Fe_Cr_Ni_Co_W | Fe21Cr8Ni44Co9W18 | 0.03687938 | -2.9404 | 8.45 | 52.02797
7325 | 16 | 7 | 46 | 7 | 23 | 104.784 | 0.291011 | 0.1312435 | 1287.203 | 0 | 0 | 0 |  | Fe_Cr_Ni_Co_W | Fe16Cr7Ni46Co7W23 | 0.04026747 | -2.98745 | 8.393939 | 56.85424
7326 | 52 | 4 | 12 | 29 | 3 | 84.9854 | 0.2952255 | 0.05793489 | 273.2779 | 0 | 1 | 0 |  | Fe_Cr_Ni_Co_W | Fe52Cr4Ni12Co29W3 | 0.01704763 | -1.5788 | 8.39 | 23.88703
7327 | 46 | 8 | 16 | 27 | 4 | 87.09554 | 0.29238 | 0.06608418 | 348.4645 | 0 | 1 | 0 |  | Fe_Cr_Ni_Co_W | Fe46Cr8Ni16Co27W4 | 0.01929676 | -2.003725 | 8.346535 | 27.30484
7328 | 39 | 10 | 21 | 24 | 6 | 89.66948 | 0.2908826 | 0.07838644 | 475.1202 | 1 | 1 | 1 | 475.1202 | Fe_Cr_Ni_Co_W | Fe39Cr10Ni21Co24W6 | 0.02325416 | -2.3424 | 8.34 | 33.00591
7329 | 34 | 12 | 25 | 21 | 9 | 93.11057 | 0.2890525 | 0.09197904 | 639.3683 | 0 | 0 | 0 |  | Fe_Cr_Ni_Co_W | Fe34Cr12Ni25Co21W9 | 0.02767482 | -2.621704 | 8.287129 | 39.40818
7330 | 29 | 13 | 28 | 17 | 13 | 97.44249 | 0.2874552 | 0.105612 | 836 | 0 | 0 | 0 |  | Fe_Cr_Ni_Co_W | Fe29Cr13Ni28Co17W13 | 0.03244368 | -2.828 | 8.21 | 46.34695
7331 | 24 | 14 | 31 | 14 | 17 | 101.5432 | 0.2861454 | 0.1158888 | 1011.378 | 0 | 0 | 0 |  | Fe_Cr_Ni_Co_W | Fe24Cr14Ni31Co14W17 | 0.03600961 | -3.0252 | 8.14 | 51.64678
7332 | 19 | 13 | 34 | 11 | 23 | 106.7934 | 0.2858319 | 0.1272235 | 1240.289 | 0 | 0 | 0 |  | Fe_Cr_Ni_Co_W | Fe19Cr13Ni34Co11W23 | 0.04004589 | -3.0856 | 8.07 | 57.55728
7333 | 15 | 12 | 36 | 8 | 29 | 111.8818 | 0.2854059 | 0.1348356 | 1432.638 | 0 | 0 | 0 |  | Fe_Cr_Ni_Co_W | Fe15Cr12Ni36Co8W29 | 0.0429014 | -3.1216 | 7.98 | 61.81877
7334 | 12 | 9 | 37 | 6 | 36 | 117.091 | 0.285897 | 0.1405526 | 1616.036 | 0 | 0 | 0 |  | Fe_Cr_Ni_Co_W | Fe12Cr9Ni37Co6W36 | 0.04509253 | -3.0012 | 7.9 | 64.91194
7335 | 43 | 6 | 10 | 38 | 3 | 85.61055 | 0.2944193 | 0.05847926 | 279.5061 | 0 | 1 | 0 |  | Fe_Cr_Ni_Co_W | Fe43Cr6Ni10Co38W3 | 0.01692641 | -1.708 | 8.4 | 23.90481
7336 | 38 | 10 | 13 | 34 | 4 | 87.9229 | 0.2910982 | 0.06659125 | 355.6592 | 0 | 1 | 0 |  | Fe_Cr_Ni_Co_W | Fe38Cr10Ni13Co34W4 | 0.01934645 | -2.114886 | 8.323232 | 27.59074
7337 | 33 | 14 | 16 | 29 | 7 | 92.27206 | 0.2872257 | 0.08315684 | 536.2131 | 0 | 0 | 0 |  | Fe_Cr_Ni_Co_W | Fe33Cr14Ni16Co29W7 | 0.02488618 | -2.492807 | 8.191919 | 35.71646
7338 | 29 | 17 | 19 | 25 | 10 | 96.05576 | 0.2845514 | 0.0950444 | 691.095 | 0 | 0 | 0 |  | Fe_Cr_Ni_Co_W | Fe29Cr17Ni19Co25W10 | 0.02892716 | -2.7724 | 8.09 | 41.73859
7339 | 25 | 19 | 21 | 20 | 15 | 101.5397 | 0.2820961 | 0.1091901 | 912.6596 | 0 | 0 | 0 |  | Fe_Cr_Ni_Co_W | Fe25Cr19Ni21Co20W15 | 0.03418033 | -2.9192 | 7.94 | 49.61613
7340 | 21 | 19 | 24 | 16 | 20 | 106.1796 | 0.2814527 | 0.1194563 | 1105.474 | 0 | 0 | 0 |  | Fe_Cr_Ni_Co_W | Fe21Cr19Ni24Co16W20 | 0.03805697 | -3.0124 | 7.86 | 55.43456
7341 | 17 | 18 | 26 | 12 | 26 | 111.5851 | 0.281105 | 0.1281668 | 1307.067 | 0 | 0 | 0 |  | Fe_Cr_Ni_Co_W | Fe17Cr18Ni26Co12W26 | 0.04159067 | -3.022549 | 7.757576 | 60.82385
7342 | 13 | 17 | 28 | 9 | 34 | 117.6241 | 0.2809089 | 0.1341174 | 1494.966 | 0 | 0 | 0 |  | Fe_Cr_Ni_Co_W | Fe13Cr17Ni28Co9W34 | 0.0443038 | -2.977747 | 7.633663 | 65.11375
7343 | 11 | 12 | 28 | 6 | 43 | 124.0126 | 0.2821606 | 0.1377243 | 1668.594 | 0 | 0 | 0 |  | Fe_Cr_Ni_Co_W | Fe11Cr12Ni28Co6W43 | 0.04610673 | -2.7232 | 7.52 | 67.67747
7344 | 35 | 9 | 8 | 45 | 3 | 86.59163 | 0.2925799 | 0.05922046 | 288.246 | 0 | 1 | 0 |  | Fe_Cr_Ni_Co_W | Fe35Cr9Ni8Co45W3 | 0.01678853 | -1.9016 | 8.37 | 24.00083
7345 | 31 | 14 | 10 | 39 | 5 | 90.37231 | 0.2877669 | 0.07297925 | 424.3444 | 0 | 1 | 0 |  | Fe_Cr_Ni_Co_W | Fe31Cr14Ni10Co39W5 | 0.02127023 | -2.327109 | 8.212121 | 30.67649
7346 | 27 | 19 | 12 | 33 | 8 | 95.06615 | 0.2830128 | 0.08705395 | 591.985 | 0 | 0 | 0 |  | Fe_Cr_Ni_Co_W | Fe27Cr19Ni12Co33W8 | 0.02622912 | -2.675645 | 8.030303 | 38.13369
7347 | 24 | 22 | 14 | 28 | 12 | 99.81258 | 0.2801211 | 0.1001828 | 777.9802 | 0 | 0 | 0 |  | Fe_Cr_Ni_Co_W | Fe24Cr22Ni14Co28W12 | 0.03106408 | -2.8272 | 7.88 | 45.41542
7348 | 20 | 24 | 16 | 23 | 17 | 105.1868 | 0.2779755 | 0.1117643 | 977.5965 | 0 | 0 | 0 |  | Fe_Cr_Ni_Co_W | Fe20Cr24Ni16Co23W17 | 0.03565516 | -2.91 | 7.73 | 52.48724
7349 | 17 | 25 | 18 | 18 | 22 | 110.0679 | 0.276686 | 0.1197164 | 1144.899 | 0 | 0 | 0 |  | Fe_Cr_Ni_Co_W | Fe17Cr25Ni18Co18W22 | 0.03910826 | -2.9308 | 7.6 | 57.92573
7350 | 13 | 24 | 20 | 13 | 30 | 116.8055 | 0.2764826 | 0.1277438 | 1360.197 | 0 | 0 | 0 |  | Fe_Cr_Ni_Co_W | Fe13Cr24Ni20Co13W30 | 0.04290642 | -2.8316 | 7.45 | 64.00461
7351 | 11 | 22 | 20 | 9 | 38 | 122.9672 | 0.27665 | 0.1309411 | 1507.478 | 0 | 0 | 0 |  | Fe_Cr_Ni_Co_W | Fe11Cr22Ni20Co9W38 | 0.04514278 | -2.5756 | 7.29 | 67.7775
7352 | 8 | 16 | 20 | 6 | 50 | 130.8388 | 0.2785143 | 0.1307623 | 1638.532 | 0 | 0 | 0 |  | Fe_Cr_Ni_Co_W | Fe8Cr16Ni20Co6W50 | 0.04603228 | -2.248 | 7.14 | 69.28925
7353 | 25 | 14 | 7 | 50 | 3 | 88.27621 | 0.2890899 | 0.06050822 | 303.4751 | 0 | 1 | 0 |  | Fe_Cr_Ni_Co_W | Fe25Cr14Ni7Co50W3 | 0.01667146 | -2.288338 | 8.30303 | 24.32981
7354 | 23 | 21 | 8 | 42 | 6 | 93.64616 | 0.282294 | 0.07815257 | 488.8142 | 0 | 0 | 0 |  | Fe_Cr_Ni_Co_W | Fe23Cr21Ni8Co42W6 | 0.02279864 | -2.7164 | 8.04 | 33.45609
7355 | 20 | 26 | 9 | 36 | 9 | 98.29248 | 0.2776446 | 0.08986021 | 639.8758 | 0 | 0 | 0 |  | Fe_Cr_Ni_Co_W | Fe20Cr26Ni9Co36W9 | 0.02727893 | -2.926 | 7.84 | 40.30819
7356 | 18 | 28 | 11 | 29 | 13 | 103.0126 | 0.2752668 | 0.1016541 | 816.6288 | 0 | 0 | 0 |  | Fe_Cr_Ni_Co_W | Fe18Cr28Ni11Co29W13 | 0.03203634 | -2.966228 | 7.686869 | 47.52286
7357 | 16 | 30 | 12 | 24 | 18 | 108.135 | 0.2733938 | 0.1112717 | 992.7154 | 0 | 0 | 0 |  | Fe_Cr_Ni_Co_W | Fe16Cr30Ni12Co24W18 | 0.03624154 | -2.8752 | 7.52 | 54.11432
7358 | 13 | 31 | 14 | 18 | 25 | 114.4095 | 0.2723538 | 0.1197829 | 1189.303 | 0 | 0 | 0 |  | Fe_Cr_Ni_Co_W | Fe13Cr31Ni14Co18W25 | 0.04043003 | -2.74326 | 7.346535 | 60.87797
7359 | 10 | 30 | 15 | 13 | 32 | 120.4315 | 0.2722415 | 0.1248636 | 1350.213 | 0 | 0 | 0 |  | Fe_Cr_Ni_Co_W | Fe10Cr30Ni15Co13W32 | 0.04338611 | -2.5344 | 7.19 | 65.88505
7360 | 8 | 26 | 15 | 8 | 42 | 127.8739 | 0.2734721 | 0.1272462 | 1504.767 | 0 | 0 | 0 |  | Fe_Cr_Ni_Co_W | Fe8Cr26Ni15Co8W42 | 0.04558144 | -2.125497 | 7.010101 | 69.80624
7361 | 6 | 19 | 15 | 5 | 55 | 135.5251 | 0.2761062 | 0.123515 | 1566.617 | 0 | 0 | 0 |  | Fe_Cr_Ni_Co_W | Fe6Cr19Ni15Co5W55 | 0.0454311 | -1.7616 | 6.87 | 69.81826
7362 | 17 | 21 | 7 | 52 | 3 | 90.48124 | 0.2839198 | 0.06174284 | 320.2723 | 0 | 1 | 0 |  | Fe_Cr_Ni_Co_W | Fe17Cr21Ni7Co52W3 | 0.01641258 | -2.8128 | 8.18 | 24.57641
7363 | 16 | 28 | 7 | 43 | 6 | 95.96395 | 0.2769427 | 0.07798371 | 495.1435 | 0 | 0 | 0 |  | Fe_Cr_Ni_Co_W | Fe16Cr28Ni7Co43W6 | 0.02261951 | -3.1056 | 7.89 | 33.78816
7364 | 15 | 33 | 7 | 36 | 9 | 100.6392 | 0.2721724 | 0.08867337 | 635.992 | 0 | 0 | 0 |  | Fe_Cr_Ni_Co_W | Fe15Cr33Ni7Co36W9 | 0.02712624 | -3.132 | 7.66 | 40.68218
7365 | 13 | 36 | 8 | 30 | 14 | 106.1701 | 0.2696408 | 0.1012078 | 830.3854 | 0 | 0 | 0 |  | Fe_Cr_Ni_Co_W | Fe13Cr36Ni8Co30W14 | 0.03254657 | -3.001274 | 7.465347 | 49.04879
7366 | 11 | 38 | 9 | 24 | 19 | 111.3676 | 0.26787 | 0.1094235 | 989.4666 | 0 | 0 | 0 |  | Fe_Cr_Ni_Co_W | Fe11Cr38Ni9Co24W19 | 0.03661652 | -2.811097 | 7.287129 | 55.58451
7367 | 9 | 38 | 10 | 18 | 25 | 116.9673 | 0.2673335 | 0.1162755 | 1152.595 | 0 | 0 | 0 |  | Fe_Cr_Ni_Co_W | Fe9Cr38Ni10Co18W25 | 0.04033568 | -2.532 | 7.12 | 61.7252
7368 | 7 | 37 | 11 | 12 | 33 | 123.4339 | 0.2676405 | 0.120558 | 1305.04 | 0 | 0 | 0 |  | Fe_Cr_Ni_Co_W | Fe7Cr37Ni11Co12W33 | 0.04349354 | -2.1544 | 6.94 | 67.23808
7369 | 5 | 32 | 12 | 7 | 44 | 130.7951 | 0.2700331 | 0.1218371 | 1439.132 | 0 | 0 | 0 |  | Fe_Cr_Ni_Co_W | Fe5Cr32Ni12Co7W44 | 0.0454941 | -1.7532 | 6.79 | 70.98528
7370 | 4 | 23 | 12 | 4 | 57 | 138.1128 | 0.273779 | 0.1176419 | 1485.191 | 0 | 0 | 0 |  | Fe_Cr_Ni_Co_W | Fe4Cr23Ni12Co4W57 | 0.04494687 | -1.3892 | 6.68 | 70.38601
7371 | 10 | 37 | 5 | 42 | 6 | 99.01634 | 0.2696003 | 0.07702005 | 495.3229 | 0 | 0 | 0 |  | Fe_Cr_Ni_Co_W | Fe10Cr37Ni5Co42W6 | 0.02245487 | -3.4084 | 7.66 | 34.22923
7372 | 10 | 41 | 5 | 35 | 9 | 103.3289 | 0.2658233 | 0.08691176 | 626.3608 | 0 | 0 | 0 |  | Fe_Cr_Ni_Co_W | Fe10Cr41Ni5Co35W9 | 0.02697278 | -3.2464 | 7.45 | 41.0944
7373 | 9 | 44 | 6 | 28 | 13 | 108.1073 | 0.2632829 | 0.09656957 | 776.0073 | 0 | 0 | 0 |  | Fe_Cr_Ni_Co_W | Fe9Cr44Ni6Co28W13 | 0.03157171 | -3.0232 | 7.26 | 48.27173
7374 | 8 | 45 | 7 | 22 | 18 | 113.0071 | 0.2624975 | 0.1051998 | 934.4452 | 0 | 0 | 0 |  | Fe_Cr_Ni_Co_W | Fe8Cr45Ni7Co22W18 | 0.03590774 | -2.7108 | 7.1 | 55.18188
7375 | 6 | 45 | 8 | 16 | 25 | 119.1567 | 0.2625666 | 0.1125858 | 1108.943 | 0 | 0 | 0 |  | Fe_Cr_Ni_Co_W | Fe6Cr45Ni8Co16W25 | 0.04019638 | -2.2948 | 6.92 | 62.34252
7376 | 5 | 43 | 9 | 11 | 32 | 124.4244 | 0.2638508 | 0.1166305 | 1241.111 | 0 | 0 | 0 |  | Fe_Cr_Ni_Co_W | Fe5Cr43Ni9Co11W32 | 0.04306145 | -1.9204 | 6.79 | 67.29599
7377 | 3 | 38 | 11 | 6 | 43 | 131.2872 | 0.2669413 | 0.117793 | 1364.038 | 0 | 0 | 0 |  | Fe_Cr_Ni_Co_W | Fe3Cr38Ni11Co6W43 | 0.0452366 | -1.599451 | 6.673267 | 71.34362
7378 | 6 | 50 | 3 | 32 | 9 | 106.3702 | 0.2584655 | 0.08431413 | 607.6342 | 0 | 0 | 0 |  | Fe_Cr_Ni_Co_W | Fe6Cr50Ni3Co32W9 | 0.02685353 | -3.1588 | 7.2 | 41.54263
7379 | 6 | 52 | 4 | 25 | 13 | 110.7655 | 0.2569777 | 0.0934467 | 747.7608 | 0 | 0 | 0 |  | Fe_Cr_Ni_Co_W | Fe6Cr52Ni4Co25W13 | 0.03147165 | -2.7884 | 7.03 | 48.74618
7380 | 5 | 53 | 5 | 19 | 18 | 115.5965 | 0.2565552 | 0.1014038 | 894.4678 | 0 | 0 | 0 |  | Fe_Cr_Ni_Co_W | Fe5Cr53Ni5Co19W18 | 0.03579481 | -2.3804 | 6.87 | 55.74684
7381 | 4 | 53 | 6 | 13 | 23 | 120.3044 | 0.2565251 | 0.1069151 | 1019.838 | 0 | 0 | 0 |  | Fe_Cr_Ni_Co_W | Fe4Cr53Ni6Co13W23 | 0.03918143 | -1.954086 | 6.717172 | 61.48156
7382 | 4 | 50 | 8 | 8 | 30 | 124.8653 | 0.2592605 | 0.1119736 | 1157.138 | 0 | 0 | 0 |  | Fe_Cr_Ni_Co_W | Fe4Cr50Ni8Co8W30 | 0.04234211 | -1.6624 | 6.64 | 66.75358
7383 | 47 | 5 | 3 | 12 | 33 | 114.3181 | 0.2842159 | 0.1303961 | 1404.779 | 0 | 0 | 0 |  | Fe_Cr_Ni_Co_W | Fe47Cr5Ni3Co12W33 | 0.04525053 | -0.7816 | 7.42 | 65.2699
7384 | 40 | 5 | 5 | 11 | 39 | 119.322 | 0.2835725 | 0.1326167 | 1517.72 | 0 | 0 | 0 |  | Fe_Cr_Ni_Co_W | Fe40Cr5Ni5Co11W39 | 0.04655503 | -0.9016 | 7.33 | 67.54635
7385 | 34 | 4 | 7 | 10 | 44 | 123.4441 | 0.2835553 | 0.1332585 | 1596.157 | 0 | 0 | 0 |  | Fe_Cr_Ni_Co_W | Fe34Cr4Ni7Co10W44 | 0.04710716 | -1.018672 | 7.272727 | 68.52432
7386 | 27 | 4 | 11 | 9 | 49 | 126.9616 | 0.2834262 | 0.1333709 | 1653.739 | 0 | 0 | 0 |  | Fe_Cr_Ni_Co_W | Fe27Cr4Ni11Co9W49 | 0.04700545 | -1.3036 | 7.25 | 68.55625
7387 | 22 | 3 | 14 | 7 | 53 | 130.1382 | 0.2835776 | 0.1322936 | 1686.805 | 0 | 0 | 0 |  | Fe_Cr_Ni_Co_W | Fe22Cr3Ni14Co7W53 | 0.0466514 | -1.49046 | 7.222222 | 67.99923
7388 | 51 | 6 | 3 | 19 | 21 | 103.9071 | 0.286301 | 0.1189456 | 1090.053 | 0 | 0 | 0 |  | Fe_Cr_Ni_Co_W | Fe51Cr6Ni3Co19W21 | 0.03950504 | -1.05 | 7.71 | 56.41808
7389 | 44 | 7 | 5 | 17 | 27 | 109.5966 | 0.2847686 | 0.1264265 | 1272.832 | 0 | 0 | 0 |  | Fe_Cr_Ni_Co_W | Fe44Cr7Ni5Co17W27 | 0.04269317 | -1.1568 | 7.59 | 61.45332
7390 | 38 | 8 | 7 | 16 | 32 | 113.9243 | 0.2837107 | 0.1297135 | 1383.833 | 0 | 0 | 0 |  | Fe_Cr_Ni_Co_W | Fe38Cr8Ni7Co16W32 | 0.04440128 | -1.28458 | 7.50495 | 64.33617
7391 | 32 | 8 | 10 | 14 | 36 | 117.5512 | 0.2833424 | 0.1327082 | 1487.847 | 0 | 0 | 0 |  | Fe_Cr_Ni_Co_W | Fe32Cr8Ni10Co14W36 | 0.04552209 | -1.4592 | 7.46 | 66.21178
7392 | 26 | 9 | 14 | 11 | 40 | 121.0613 | 0.2825962 | 0.1341038 | 1563.465 | 0 | 0 | 0 |  | Fe_Cr_Ni_Co_W | Fe26Cr9Ni14Co11W40 | 0.04617797 | -1.7144 | 7.41 | 67.49993
7393 | 21 | 8 | 18 | 9 | 44 | 123.942 | 0.2829783 | 0.1355786 | 1637.744 | 0 | 0 | 0 |  | Fe_Cr_Ni_Co_W | Fe21Cr8Ni18Co9W44 | 0.04653859 | -1.9316 | 7.41 | 68.02022
7394 | 16 | 7 | 23 | 7 | 46 | 125.5381 | 0.2836503 | 0.1371339 | 1695.073 | 0 | 0 | 0 |  | Fe_Cr_Ni_Co_W | Fe16Cr7Ni23Co7W46 | 0.046565 | -2.22712 | 7.464646 | 67.8618
7395 | 52 | 4 | 3 | 29 | 12 | 94.62023 | 0.290705 | 0.09995149 | 750.1421 | 0 | 0 | 0 |  | Fe_Cr_Ni_Co_W | Fe52Cr4Ni3Co29W12 | 0.03171469 | -1.1936 | 8.03 | 44.76427
7396 | 46 | 8 | 4 | 27 | 16 | 99.55463 | 0.2870748 | 0.1076588 | 887.8519 | 0 | 0 | 0 |  | Fe_Cr_Ni_Co_W | Fe46Cr8Ni4Co27W16 | 0.03534285 | -1.396726 | 7.871287 | 50.4529
7397 | 39 | 10 | 6 | 24 | 21 | 104.9927 | 0.2848139 | 0.1191141 | 1101.15 | 0 | 0 | 0 |  | Fe_Cr_Ni_Co_W | Fe39Cr10Ni6Co24W21 | 0.0390898 | -1.5384 | 7.74 | 56.30311
7398 | 34 | 12 | 9 | 21 | 25 | 108.9 | 0.2832063 | 0.1232238 | 1207.007 | 0 | 0 | 0 |  | Fe_Cr_Ni_Co_W | Fe34Cr12Ni9Co21W25 | 0.04117393 | -1.724537 | 7.653465 | 59.71192
7399 | 29 | 13 | 13 | 17 | 28 | 112.008 | 0.2823504 | 0.1277805 | 1317.01 | 0 | 0 | 0 |  | Fe_Cr_Ni_Co_W | Fe29Cr13Ni13Co17W28 | 0.04264808 | -1.958 | 7.61 | 62.11433
7400 | 24 | 14 | 17 | 14 | 31 | 114.8114 | 0.2817061 | 0.1305834 | 1399.825 | 0 | 0 | 0 |  | Fe_Cr_Ni_Co_W | Fe24Cr14Ni17Co14W31 | 0.04371971 | -2.2076 | 7.58 | 63.92957
7401 | 19 | 13 | 23 | 11 | 34 | 116.9325 | 0.2824783 | 0.1341097 | 1492.619 | 0 | 0 | 0 |  | Fe_Cr_Ni_Co_W | Fe19Cr13Ni23Co11W34 | 0.04459651 | -2.5092 | 7.63 | 65.12227
7402 | 15 | 12 | 29 | 8 | 36 | 118.1778 | 0.2833406 | 0.1370368 | 1564.32 | 0 | 0 | 0 |  | Fe_Cr_Ni_Co_W | Fe15Cr12Ni29Co8W36 | 0.04507803 | -2.7912 | 7.7 | 65.62461
7403 | 12 | 9 | 36 | 6 | 37 | 117.9715 | 0.2856001 | 0.1406203 | 1631.264 | 0 | 0 | 0 |  | Fe_Cr_Ni_Co_W | Fe12Cr9Ni36Co6W37 | 0.04531332 | -2.9652 | 7.86 | 65.3222
7404 | 43 | 6 | 3 | 38 | 10 | 93.17391 | 0.2908831 | 0.09387837 | 666.8882 | 0 | 0 | 0 |  | Fe_Cr_Ni_Co_W | Fe43Cr6Ni3Co38W10 | 0.02909972 | -1.4392 | 8.12 | 41.24015
7405 | 38 | 10 | 4 | 34 | 13 | 97.5514 | 0.2870444 | 0.1054557 | 838.0335 | 0 | 0 | 0 |  | Fe_Cr_Ni_Co_W | Fe38Cr10Ni4Co34W13 | 0.03253636 | -1.666769 | 7.959596 | 46.6076
7406 | 33 | 14 | 7 | 29 | 16 | 101.6459 | 0.2837271 | 0.1118798 | 956.8537 | 0 | 0 | 0 |  | Fe_Cr_Ni_Co_W | Fe33Cr14Ni7Co29W16 | 0.03526032 | -1.945516 | 7.828283 | 50.9974
7407 | 29 | 17 | 10 | 25 | 19 | 105.1163 | 0.281472 | 0.1154267 | 1039.06 | 0 | 0 | 0 |  | Fe_Cr_Ni_Co_W | Fe29Cr17Ni10Co25W19 | 0.03740296 | -2.164 | 7.73 | 54.49257
7408 | 25 | 19 | 15 | 20 | 21 | 107.4183 | 0.2802523 | 0.1190596 | 1114.084 | 0 | 0 | 0 |  | Fe_Cr_Ni_Co_W | Fe25Cr19Ni15Co20W21 | 0.03872657 | -2.4824 | 7.7 | 56.64804
7409 | 21 | 19 | 20 | 16 | 24 | 109.995 | 0.2802906 | 0.1240298 | 1220.418 | 0 | 0 | 0 |  | Fe_Cr_Ni_Co_W | Fe21Cr19Ni20Co16W24 | 0.04046091 | -2.7276 | 7.7 | 59.26981
7410 | 17 | 18 | 26 | 12 | 26 | 111.5851 | 0.281105 | 0.1288746 | 1318.886 | 0 | 0 | 0 |  | Fe_Cr_Ni_Co_W | Fe17Cr18Ni26Co12W26 | 0.04159067 | -3.022549 | 7.757576 | 60.82385
7411 | 13 | 17 | 34 | 9 | 28 | 112.253 | 0.2825355 | 0.131343 | 1370.171 | 0 | 0 | 0 |  | Fe_Cr_Ni_Co_W | Fe13Cr17Ni34Co9W28 | 0.04222081 | -3.337712 | 7.871287 | 61.48379
7412 | 11 | 12 | 43 | 6 | 28 | 110.7649 | 0.2864506 | 0.1359934 | 1435.286 | 0 | 0 | 0 |  | Fe_Cr_Ni_Co_W | Fe11Cr12Ni43Co6W28 | 0.0424294 | -3.3952 | 8.12 | 60.89819
7413 | 35 | 9 | 3 | 45 | 8 | 92.03205 | 0.2901056 | 0.08658193 | 575.6657 | 0 | 0 | 0 |  | Fe_Cr_Ni_Co_W | Fe35Cr9Ni3Co45W8 | 0.02619066 | -1.7076 | 8.17 | 37.37633
7414 | 31 | 14 | 5 | 39 | 10 | 95.74499 | 0.2856394 | 0.09704139 | 715.606 | 0 | 0 | 0 |  | Fe_Cr_Ni_Co_W | Fe31Cr14Ni5Co39W10 | 0.02893862 | -2.051627 | 8.010101 | 41.75543
7415 | 27 | 19 | 8 | 33 | 12 | 99.25518 | 0.2815895 | 0.1023647 | 803.6639 | 0 | 0 | 0 |  | Fe_Cr_Ni_Co_W | Fe27Cr19Ni8Co33W12 | 0.03120662 | -2.393225 | 7.868687 | 45.47564
7416 | 24 | 22 | 12 | 28 | 14 | 101.8353 | 0.2795023 | 0.1049836 | 856.9607 | 0 | 0 | 0 |  | Fe_Cr_Ni_Co_W | Fe24Cr22Ni12Co28W14 | 0.03308091 | -2.6704 | 7.8 | 48.45658
7417 | 20 | 24 | 17 | 23 | 16 | 104.2026 | 0.2782524 | 0.1100065 | 943.3489 | 0 | 0 | 0 |  | Fe_Cr_Ni_Co_W | Fe20Cr24Ni17Co23W16 | 0.03484039 | -2.9936 | 7.77 | 51.22499
7418 | 17 | 25 | 22 | 18 | 18 | 106.2305 | 0.2777087 | 0.1146175 | 1026.544 | 0 | 0 | 0 |  | Fe_Cr_Ni_Co_W | Fe17Cr25Ni22Co18W18 | 0.03643644 | -3.2764 | 7.76 | 53.66666
7419 | 13 | 24 | 30 | 13 | 20 | 107.511 | 0.2789597 | 0.120011 | 1120.287 | 0 | 0 | 0 |  | Fe_Cr_Ni_Co_W | Fe13Cr24Ni30Co13W20 | 0.03786495 | -3.6516 | 7.85 | 55.61466
7420 | 11 | 22 | 38 | 9 | 20 | 106.6161 | 0.2811443 | 0.1223067 | 1146.72 | 0 | 0 | 0 |  | Fe_Cr_Ni_Co_W | Fe11Cr22Ni38Co9W20 | 0.03792093 | -3.9364 | 8.01 | 55.30597
7421 | 8 | 16 | 50 | 6 | 20 | 104.3367 | 0.2866391 | 0.1261571 | 1187.318 | 0 | 0 | 0 |  | Fe_Cr_Ni_Co_W | Fe8Cr16Ni50Co6W20 | 0.03798213 | -3.904 | 8.34 | 54.47935
7422 | 25 | 14 | 3 | 50 | 7 | 92.67317 | 0.2872491 | 0.08685305 | 578.7466 | 0 | 0 | 0 |  | Fe_Cr_Ni_Co_W | Fe25Cr14Ni3Co50W7 | 0.02454193 | -2.105499 | 8.141414 | 35.52512
7423 | 23 | 21 | 6 | 42 | 8 | 95.76693 | 0.2815702 | 0.08641493 | 589.2397 | 0 | 0 | 0 |  | Fe_Cr_Ni_Co_W | Fe23Cr21Ni6Co42W8 | 0.02592785 | -2.5788 | 7.96 | 37.99724
7424 | 20 | 26 | 9 | 36 | 9 | 98.29248 | 0.2776446 | 0.08986021 | 639.8758 | 0 | 0 | 0 |  | Fe_Cr_Ni_Co_W | Fe20Cr26Ni9Co36W9 | 0.02727893 | -2.926 | 7.84 | 40.30819
7425 | 18 | 28 | 13 | 29 | 11 | 100.9731 | 0.2757917 | 0.09927584 | 768.4657 | 0 | 0 | 0 |  | Fe_Cr_Ni_Co_W | Fe18Cr28Ni13Co29W11 | 0.02989444 | -3.15478 | 7.767677 | 44.27769
7426 | 16 | 30 | 18 | 24 | 12 | 102.2164 | 0.2747963 | 0.09988732 | 784.4695 | 0 | 0 | 0 |  | Fe_Cr_Ni_Co_W | Fe16Cr30Ni18Co24W12 | 0.03089094 | -3.4704 | 7.76 | 45.82576
7427 | 13 | 31 | 25 | 18 | 14 | 103.9911 | 0.2747053 | 0.1037628 | 848.6078 | 0 | 0 | 0 |  | Fe_Cr_Ni_Co_W | Fe13Cr31Ni25Co18W14 | 0.03279344 | -3.847466 | 7.782178 | 48.64138
7428 | 10 | 30 | 32 | 13 | 15 | 104.5989 | 0.2758409 | 0.1101267 | 938.8106 | 0 | 0 | 0 |  | Fe_Cr_Ni_Co_W | Fe10Cr30Ni32Co13W15 | 0.03386666 | -4.214 | 7.87 | 50.08742
7429 | 8 | 26 | 42 | 8 | 15 | 103.179 | 0.2796419 | 0.1151125 | 997.261 | 0 | 0 | 0 |  | Fe_Cr_Ni_Co_W | Fe8Cr26Ni42Co8W15 | 0.03408169 | -4.505663 | 8.10101 | 49.87772
7430 | 6 | 19 | 55 | 5 | 15 | 100.2566 | 0.2864394 | 0.1162077 | 994.1534 | 0 | 0 | 0 |  | Fe_Cr_Ni_Co_W | Fe6Cr19Ni55Co5W15 | 0.03402891 | -4.3056 | 8.47 | 48.8773
7431 | 17 | 21 | 3 | 52 | 7 | 94.80363 | 0.2823665 | 0.0826198 | 543.2429 | 0 | 0 | 0 |  | Fe_Cr_Ni_Co_W | Fe17Cr21Ni3Co52W7 | 0.02421528 | -2.5728 | 8.02 | 35.68977
7432 | 16 | 28 | 6 | 43 | 7 | 97.01898 | 0.2766465 | 0.08211311 | 544.7546 | 0 | 0 | 0 |  | Fe_Cr_Ni_Co_W | Fe16Cr28Ni6Co43W7 | 0.0242479 | -3.0204 | 7.85 | 36.15785
7433 | 15 | 33 | 9 | 36 | 7 | 98.57151 | 0.2726382 | 0.08180147 | 545.7973 | 0 | 0 | 0 |  | Fe_Cr_Ni_Co_W | Fe15Cr33Ni9Co36W7 | 0.02427202 | -3.3384 | 7.74 | 36.45545
7434 | 13 | 36 | 14 | 30 | 8 | 100.1827 | 0.2708107 | 0.08225569 | 558.4145 | 0 | 0 | 0 |  | Fe_Cr_Ni_Co_W | Fe13Cr36Ni14Co30W8 | 0.02566269 | -3.669444 | 7.70297 | 38.60726
7435 | 11 | 38 | 19 | 24 | 9 | 101.6301 | 0.2695677 | 0.0867293 | 614.8373 | 0 | 0 | 0 |  | Fe_Cr_Ni_Co_W | Fe11Cr38Ni19Co24W9 | 0.02705107 | -3.995295 | 7.683168 | 40.72474
7436 | 9 | 38 | 25 | 18 | 10 | 102.5921 | 0.2697677 | 0.09459861 | 711.745 | 0 | 0 | 0 |  | Fe_Cr_Ni_Co_W | Fe9Cr38Ni25Co18W10 | 0.02847744 | -4.356 | 7.72 | 42.78726
7437 | 7 | 37 | 33 | 12 | 11 | 102.9453 | 0.2712539 | 0.099443 | 774.3725 | 0 | 0 | 0 |  | Fe_Cr_Ni_Co_W | Fe7Cr37Ni33Co12W11 | 0.02971573 | -4.7768 | 7.82 | 44.44727
7438 | 5 | 32 | 44 | 7 | 12 | 101.8877 | 0.276186 | 0.1050545 | 842.8237 | 0 | 0 | 0 |  | Fe_Cr_Ni_Co_W | Fe5Cr32Ni44Co7W12 | 0.0309041 | -5.0684 | 8.07 | 45.66519
7439 | 4 | 23 | 57 | 4 | 12 | 98.48175 | 0.2845393 | 0.1079918 | 862.5589 | 1 | 0 | 0 |  | Fe_Cr_Ni_Co_W | Fe4Cr23Ni57Co4W12 | 0.03101045 | -4.7732 | 8.48 | 44.85131
7440 | 10 | 37 | 6 | 42 | 5 | 97.96775 | 0.2698044 | 0.07271593 | 445.8607 | 0 | 0 | 0 |  | Fe_Cr_Ni_Co_W | Fe10Cr37Ni6Co42W5 | 0.0206542 | -3.518 | 7.7 | 31.61313
7441 | 10 | 41 | 9 | 35 | 5 | 99.21461 | 0.266433 | 0.07248799 | 446.2666 | 0 | 0 | 0 |  | Fe_Cr_Ni_Co_W | Fe10Cr41Ni9Co35W5 | 0.02069773 | -3.7472 | 7.61 | 31.80739
7442 | 9 | 44 | 13 | 28 | 6 | 101.0787 | 0.2640948 | 0.0770154 | 499.3337 | 0 | 0 | 0 |  | Fe_Cr_Ni_Co_W | Fe9Cr44Ni13Co28W6 | 0.02253971 | -3.9808 | 7.54 | 34.57441
7443 | 8 | 45 | 18 | 22 | 7 | 102.2182 | 0.2636412 | 0.08182464 | 555.6428 | 0 | 0 | 0 |  | Fe_Cr_Ni_Co_W | Fe8Cr45Ni18Co22W7 | 0.0242146 | -4.2684 | 7.54 | 37.0204
7444 | 6 | 45 | 25 | 16 | 8 | 102.9371 | 0.2643279 | 0.08717343 | 618.9122 | 0 | 0 | 0 |  | Fe_Cr_Ni_Co_W | Fe6Cr45Ni25Co16W8 | 0.02574182 | -4.7156 | 7.6 | 39.20918
7445 | 5 | 43 | 32 | 11 | 9 | 102.9934 | 0.2665906 | 0.09249797 | 682.5737 | 0 | 0 | 0 |  | Fe_Cr_Ni_Co_W | Fe5Cr43Ni32Co11W9 | 0.02717761 | -5.076 | 7.71 | 41.12469
7446 | 3 | 38 | 43 | 6 | 11 | 102.6808 | 0.2718758 | 0.09840714 | 759.1739 | 0 | 0 | 0 |  | Fe_Cr_Ni_Co_W | Fe3Cr38Ni43Co6W11 | 0.02959172 | -5.413979 | 7.940594 | 44.20301
7447 | 6 | 50 | 9 | 32 | 3 | 100.2498 | 0.2587809 | 0.0613575 | 338.7046 | 0 | 0 | 0 |  | Fe_Cr_Ni_Co_W | Fe6Cr50Ni9Co32W3 | 0.01620446 | -4.0708 | 7.44 | 25.84782
7448 | 6 | 52 | 13 | 25 | 4 | 101.7918 | 0.2572566 | 0.06686116 | 394.525 | 0 | 0 | 0 |  | Fe_Cr_Ni_Co_W | Fe6Cr52Ni13Co25W4 | 0.01860999 | -4.2392 | 7.39 | 29.26363
7449 | 5 | 53 | 18 | 19 | 5 | 102.9349 | 0.2568768 | 0.07249062 | 453.9231 | 0 | 0 | 0 |  | Fe_Cr_Ni_Co_W | Fe5Cr53Ni18Co19W5 | 0.02068605 | -4.5384 | 7.39 | 32.26205
7450 | 4 | 53 | 23 | 13 | 6 | 103.9633 | 0.2569371 | 0.08163487 | 553.6958 | 0 | 0 | 0 |  | Fe_Cr_Ni_Co_W | Fe4Cr53Ni23Co13W6 | 0.02264535 | -4.861137 | 7.40404 | 35.09952
7451 | 4 | 50 | 30 | 8 | 8 | 104.4199 | 0.2605762 | 0.08771283 | 628.2808 | 0 | 0 | 0 |  | Fe_Cr_Ni_Co_W | Fe4Cr50Ni30Co8W8 | 0.02576192 | -5.1824 | 7.52 | 39.44617
7452 | 47 | 33 | 12 | 3 | 5 | 96.71671 | 0.2692011 | 0.07124011 | 421.8244 | 0 | 0 | 0 |  | Fe_Cr_Ni_Co_W | Fe47Cr33Ni12Co3W5 | 0.02151275 | -2.4072 | 7.51 | 31.63795
7453 | 40 | 39 | 11 | 5 | 5 | 98.70525 | 0.2646222 | 0.0707839 | 423.4498 | 0 | 0 | 0 |  | Fe_Cr_Ni_Co_W | Fe40Cr39Ni11Co5W5 | 0.02139467 | -2.5672 | 7.39 | 31.82625
7454 | 34 | 44 | 10 | 7 | 4 | 99.57629 | 0.2603676 | 0.06531484 | 372.0467 | 0 | 0 | 0 |  | Fe_Cr_Ni_Co_W | Fe34Cr44Ni10Co7W4 | 0.01929152 | -2.733599 | 7.30303 | 29.0681
7455 | 27 | 49 | 9 | 11 | 4 | 101.0682 | 0.2570473 | 0.06500801 | 373.2225 | 0 | 0 | 0 |  | Fe_Cr_Ni_Co_W | Fe27Cr49Ni9Co11W4 | 0.01906313 | -2.922 | 7.23 | 29.08109
7456 | 22 | 53 | 7 | 14 | 3 | 101.6971 | 0.2532556 | 0.0587143 | 316.2726 | 0 | 0 | 0 |  | Fe_Cr_Ni_Co_W | Fe22Cr53Ni7Co14W3 | 0.0166521 | -2.976431 | 7.151515 | 25.83924
7457 | 51 | 21 | 19 | 3 | 6 | 93.51491 | 0.2796514 | 0.07755989 | 476.2497 | 0 | 0 | 0 |  | Fe_Cr_Ni_Co_W | Fe51Cr21Ni19Co3W6 | 0.02348316 | -2.5764 | 7.87 | 33.8637
7458 | 44 | 27 | 17 | 5 | 7 | 96.51845 | 0.2749 | 0.08198758 | 534.3698 | 0 | 0 | 0 |  | Fe_Cr_Ni_Co_W | Fe44Cr27Ni17Co5W7 | 0.02505149 | -2.744 | 7.71 | 36.53095
7459 | 38 | 32 | 16 | 7 | 8 | 98.97292 | 0.2713823 | 0.08565302 | 585.4552 | 0 | 0 | 0 |  | Fe_Cr_Ni_Co_W | Fe38Cr32Ni16Co7W8 | 0.02633913 | -2.886776 | 7.594059 | 38.76766
7460 | 32 | 36 | 14 | 10 | 8 | 100.5033 | 0.2682015 | 0.08480196 | 582.9716 | 0 | 0 | 0 |  | Fe_Cr_Ni_Co_W | Fe32Cr36Ni14Co10W8 | 0.02631361 | -2.9856 | 7.5 | 39.08964
7461 | 26 | 40 | 11 | 14 | 9 | 102.8711 | 0.2651932 | 0.08700303 | 620.8691 | 0 | 0 | 0 |  | Fe_Cr_Ni_Co_W | Fe26Cr40Ni11Co14W9 | 0.02753937 | -2.9436 | 7.38 | 41.30121
7462 | 21 | 44 | 9 | 18 | 8 | 103.2676 | 0.2622628 | 0.08271333 | 572.0793 | 0 | 0 | 0 |  | Fe_Cr_Ni_Co_W | Fe21Cr44Ni9Co18W8 | 0.02599281 | -3.0512 | 7.32 | 39.35416
7463 | 16 | 46 | 7 | 23 | 7 | 103.2265 | 0.2605811 | 0.07849629 | 524.6692 | 0 | 0 | 0 |  | Fe_Cr_Ni_Co_W | Fe16Cr46Ni7Co23W7 | 0.02444469 | -3.183349 | 7.30303 | 37.33659
7464 | 52 | 12 | 29 | 3 | 4 | 88.09366 | 0.2889044 | 0.06694735 | 357.2465 | 1 | 1 | 1 | 357.2465 | Fe_Cr_Ni_Co_W | Fe52Cr12Ni29Co3W4 | 0.01949925 | -2.6752 | 8.29 | 27.7532
7465 | 46 | 16 | 27 | 4 | 8 | 93.43638 | 0.2847716 | 0.087528 | 585.3325 | 0 | 0 | 0 |  | Fe_Cr_Ni_Co_W | Fe46Cr16Ni27Co4W8 | 0.02656636 | -2.837369 | 8.09901 | 37.95916
7466 | 39 | 21 | 24 | 6 | 10 | 97.25551 | 0.280406 | 0.09486882 | 689.843 | 0 | 0 | 0 |  | Fe_Cr_Ni_Co_W | Fe39Cr21Ni24Co6W10 | 0.02927672 | -3.0108 | 7.92 | 42.29645
7467 | 34 | 25 | 21 | 9 | 12 | 100.4019 | 0.2772678 | 0.100449 | 778.2512 | 0 | 0 | 0 |  | Fe_Cr_Ni_Co_W | Fe34Cr25Ni21Co9W12 | 0.03134672 | -3.028331 | 7.772277 | 45.71406
7468 | 29 | 28 | 17 | 13 | 13 | 102.6395 | 0.2746919 | 0.1018873 | 812.8723 | 0 | 0 | 0 |  | Fe_Cr_Ni_Co_W | Fe29Cr28Ni17Co13W13 | 0.03236482 | -2.9724 | 7.65 | 47.61764
7469 | 24 | 31 | 14 | 17 | 14 | 104.6414 | 0.2724862 | 0.1031957 | 844.9923 | 0 | 0 | 0 |  | Fe_Cr_Ni_Co_W | Fe24Cr31Ni14Co17W14 | 0.0331634 | -2.9448 | 7.55 | 49.21219
7470 | 19 | 34 | 11 | 23 | 13 | 104.7351 | 0.2705832 | 0.09984171 | 800.1706 | 0 | 0 | 0 |  | Fe_Cr_Ni_Co_W | Fe19Cr34Ni11Co23W13 | 0.03196338 | -3.0132 | 7.51 | 47.79916
7471 | 15 | 36 | 8 | 29 | 12 | 104.5121 | 0.269334 | 0.09663168 | 756.6053 | 0 | 0 | 0 |  | Fe_Cr_Ni_Co_W | Fe15Cr36Ni8Co29W12 | 0.03073785 | -3.0444 | 7.49 | 46.25354
7472 | 12 | 37 | 6 | 36 | 9 | 101.9794 | 0.2690613 | 0.08788812 | 632.4006 | 0 | 0 | 0 |  | Fe_Cr_Ni_Co_W | Fe12Cr37Ni6Co36W9 | 0.02703372 | -3.222 | 7.56 | 40.88264
7473 | 43 | 10 | 38 | 3 | 6 | 89.08899 | 0.2916551 | 0.07927352 | 480.0453 | 1 | 0 | 0 |  | Fe_Cr_Ni_Co_W | Fe43Cr10Ni38Co3W6 | 0.02343063 | -2.8996 | 8.47 | 33.08701
7474 | 38 | 13 | 34 | 4 | 10 | 94.4253 | 0.2877033 | 0.09624464 | 694.8225 | 0 | 0 | 0 |  | Fe_Cr_Ni_Co_W | Fe38Cr13Ni34Co4W10 | 0.02946857 | -3.045404 | 8.262626 | 41.87524
7475 | 33 | 16 | 29 | 7 | 14 | 99.55763 | 0.2841899 | 0.1077235 | 876.2707 | 0 | 0 | 0 |  | Fe_Cr_Ni_Co_W | Fe33Cr16Ni29Co7W14 | 0.03376799 | -3.044995 | 8.050505 | 48.45833
7476 | 29 | 19 | 25 | 10 | 17 | 103.3387 | 0.2814073 | 0.113801 | 991.4555 | 0 | 0 | 0 |  | Fe_Cr_Ni_Co_W | Fe29Cr19Ni25Co10W17 | 0.0361297 | -2.9992 | 7.88 | 52.35303
7477 | 25 | 21 | 20 | 15 | 19 | 106.0082 | 0.279533 | 0.1163773 | 1054.537 | 0 | 0 | 0 |  | Fe_Cr_Ni_Co_W | Fe25Cr21Ni20Co15W19 | 0.03745152 | -2.8504 | 7.75 | 54.73573
7478 | 21 | 24 | 16 | 20 | 19 | 107.0668 | 0.2774605 | 0.1151247 | 1044.524 | 0 | 0 | 0 |  | Fe_Cr_Ni_Co_W | Fe21Cr24Ni16Co20W19 | 0.03723004 | -2.816 | 7.66 | 54.87404
7479 | 17 | 26 | 12 | 26 | 18 | 107.1328 | 0.2760773 | 0.1121544 | 1001.229 | 0 | 0 | 0 |  | Fe_Cr_Ni_Co_W | Fe17Cr26Ni12Co26W18 | 0.03640454 | -2.786654 | 7.616162 | 54.01085
7480 | 13 | 28 | 9 | 34 | 17 | 106.424 | 0.275468 | 0.1102414 | 965.7158 | 0 | 0 | 0 |  | Fe_Cr_Ni_Co_W | Fe13Cr28Ni9Co34W17 | 0.03512077 | -2.812665 | 7.623762 | 52.36248
7481 | 11 | 28 | 6 | 43 | 12 | 101.9666 | 0.2761855 | 0.09880172 | 774.7612 | 0 | 0 | 0 |  | Fe_Cr_Ni_Co_W | Fe11Cr28Ni6Co43W12 | 0.03051527 | -2.9204 | 7.75 | 45.51692
7482 | 35 | 8 | 45 | 3 | 9 | 91.21142 | 0.2935626 | 0.09378657 | 649.2902 | 1 | 0 | 0 |  | Fe_Cr_Ni_Co_W | Fe35Cr8Ni45Co3W9 | 0.02801389 | -2.9284 | 8.59 | 39.29936
7483 | 31 | 10 | 39 | 5 | 14 | 97.26311 | 0.2898643 | 0.1096672 | 889.5133 | 0 | 0 | 0 |  | Fe_Cr_Ni_Co_W | Fe31Cr10Ni39Co5W14 | 0.0338131 | -3.012346 | 8.353535 | 47.81759
7484 | 27 | 12 | 33 | 8 | 19 | 102.9897 | 0.286693 | 0.1200086 | 1087.877 | 0 | 0 | 0 |  | Fe_Cr_Ni_Co_W | Fe27Cr12Ni33Co8W19 | 0.03786797 | -2.97235 | 8.121212 | 54.1039
7485 | 24 | 14 | 28 | 12 | 22 | 106.378 | 0.2845229 | 0.1240737 | 1184.82 | 0 | 0 | 0 |  | Fe_Cr_Ni_Co_W | Fe24Cr14Ni28Co12W22 | 0.03954688 | -2.8752 | 7.96 | 57.01263
7486 | 20 | 16 | 23 | 17 | 24 | 108.9888 | 0.282685 | 0.1255792 | 1237.89 | 0 | 0 | 0 |  | Fe_Cr_Ni_Co_W | Fe20Cr16Ni23Co17W24 | 0.04045408 | -2.7696 | 7.83 | 58.85576
7487 | 17 | 18 | 18 | 22 | 25 | 110.6643 | 0.2810487 | 0.125382 | 1253.601 | 0 | 0 | 0 |  | Fe_Cr_Ni_Co_W | Fe17Cr18Ni18Co22W25 | 0.04075031 | -2.6376 | 7.72 | 59.78428
7488 | 13 | 20 | 13 | 30 | 24 | 110.5286 | 0.2799649 | 0.1231225 | 1214.619 | 0 | 0 | 0 |  | Fe_Cr_Ni_Co_W | Fe13Cr20Ni13Co30W24 | 0.03992065 | -2.5536 | 7.68 | 58.97618
7489 | 11 | 20 | 9 | 38 | 22 | 108.8324 | 0.2803658 | 0.1203199 | 1152.457 | 0 | 0 | 0 |  | Fe_Cr_Ni_Co_W | Fe11Cr20Ni9Co38W22 | 0.03858678 | -2.4504 | 7.72 | 57.06794
7490 | 8 | 20 | 6 | 50 | 16 | 103.2717 | 0.2819381 | 0.1104375 | 950.9892 | 0 | 0 | 0 |  | Fe_Cr_Ni_Co_W | Fe8Cr20Ni6Co50W16 | 0.03412229 | -2.5056 | 7.9 | 50.35871
7491 | 25 | 7 | 50 | 3 | 14 | 95.86485 | 0.29367 | 0.1118439 | 909.0527 | 0 | 0 | 0 |  | Fe_Cr_Ni_Co_W | Fe25Cr7Ni50Co3W14 | 0.03375546 | -2.990715 | 8.616162 | 47.27359
7492 | 23 | 8 | 42 | 6 | 21 | 103.1278 | 0.2901265 | 0.1261689 | 1187.125 | 0 | 0 | 0 |  | Fe_Cr_Ni_Co_W | Fe23Cr8Ni42Co6W21 | 0.03908903 | -2.9608 | 8.32 | 55.28508
7493 | 20 | 9 | 36 | 9 | 26 | 108.2809 | 0.2877904 | 0.1321622 | 1345.055 | 0 | 0 | 0 |  | Fe_Cr_Ni_Co_W | Fe20Cr9Ni36Co9W26 | 0.04174459 | -2.88 | 8.11 | 59.58188
7494 | 18 | 11 | 29 | 13 | 28 | 111.1907 | 0.2855076 | 0.1321516 | 1381.932 | 0 | 0 | 0 |  | Fe_Cr_Ni_Co_W | Fe18Cr11Ni29Co13W28 | 0.04258789 | -2.764208 | 7.929293 | 61.41132
7495 | 16 | 12 | 24 | 18 | 30 | 113.1502 | 0.2843846 | 0.1329066 | 1420.963 | 0 | 0 | 0 |  | Fe_Cr_Ni_Co_W | Fe16Cr12Ni24Co18W30 | 0.04305722 | -2.5872 | 7.82 | 62.522
7496 | 13 | 14 | 18 | 25 | 31 | 114.5076 | 0.2829396 | 0.1323055 | 1427.561 | 0 | 0 | 0 |  | Fe_Cr_Ni_Co_W | Fe13Cr14Ni18Co25W31 | 0.04300033 | -2.413097 | 7.712871 | 63.01449
7497 | 10 | 15 | 13 | 32 | 30 | 114.3948 | 0.2823459 | 0.1303058 | 1392.048 | 0 | 0 | 0 |  | Fe_Cr_Ni_Co_W | Fe10Cr15Ni13Co32W30 | 0.04245957 | -2.278 | 7.68 | 62.56996
7498 | 8 | 15 | 8 | 42 | 26 | 111.2775 | 0.2830204 | 0.1262723 | 1285.837 | 0 | 0 | 0 |  | Fe_Cr_Ni_Co_W | Fe8Cr15Ni8Co42W26 | 0.04064563 | -2.150801 | 7.757576 | 59.90657
7499 | 6 | 15 | 5 | 55 | 19 | 104.602 | 0.2850594 | 0.1175208 | 1073.126 | 0 | 0 | 0 |  | Fe_Cr_Ni_Co_W | Fe6Cr15Ni5Co55W19 | 0.03626989 | -2.14 | 7.97 | 53.21457
7500 | 17 | 7 | 52 | 3 | 21 | 102.4625 | 0.2920914 | 0.1287987 | 1219.529 | 0 | 0 | 0 |  | Fe_Cr_Ni_Co_W | Fe17Cr7Ni52Co3W21 | 0.0390195 | -3.1048 | 8.51 | 54.84852
7501 | 16 | 7 | 43 | 6 | 28 | 109.2761 | 0.2893476 | 0.1366905 | 1436.146 | 0 | 0 | 0 |  | Fe_Cr_Ni_Co_W | Fe16Cr7Ni43Co6W28 | 0.04264244 | -2.9772 | 8.22 | 60.50157
7502 | 15 | 7 | 36 | 9 | 33 | 113.9489 | 0.287616 | 0.1391961 | 1548.705 | 0 | 0 | 0 |  | Fe_Cr_Ni_Co_W | Fe15Cr7Ni36Co9W33 | 0.04434219 | -2.7864 | 8.01 | 63.40347
7503 | 13 | 8 | 30 | 14 | 36 | 116.7008 | 0.2861967 | 0.1394284 | 1594.268 | 0 | 0 | 0 |  | Fe_Cr_Ni_Co_W | Fe13Cr8Ni30Co14W36 | 0.04482781 | -2.607587 | 7.861386 | 64.64581
7504 | 11 | 9 | 24 | 19 | 38 | 118.8528 | 0.2849658 | 0.1383944 | 1608.744 | 0 | 0 | 0 |  | Fe_Cr_Ni_Co_W | Fe11Cr9Ni24Co19W38 | 0.04501421 | -2.410744 | 7.732673 | 65.46224
7505 | 9 | 10 | 18 | 25 | 38 | 119.6614 | 0.2840777 | 0.1364096 | 1585.132 | 0 | 0 | 0 |  | Fe_Cr_Ni_Co_W | Fe9Cr10Ni18Co25W38 | 0.04480381 | -2.2084 | 7.65 | 65.64107
7506 | 7 | 11 | 12 | 33 | 37 | 119.2986 | 0.2835494 | 0.1348102 | 1550.478 | 0 | 0 | 0 |  | Fe_Cr_Ni_Co_W | Fe7Cr11Ni12Co33W37 | 0.04428146 | -1.9992 | 7.61 | 65.27603
7507 | 5 | 12 | 7 | 44 | 32 | 115.4706 | 0.2839769 | 0.1321897 | 1447.678 | 0 | 0 | 0 |  | Fe_Cr_Ni_Co_W | Fe5Cr12Ni7Co44W32 | 0.04266328 | -1.8984 | 7.7 | 62.95483
7508 | 4 | 12 | 4 | 57 | 23 | 107.4707 | 0.2862423 | 0.1244067 | 1215.319 | 0 | 0 | 0 |  | Fe_Cr_Ni_Co_W | Fe4Cr12Ni4Co57W23 | 0.03862813 | -1.8764 | 7.95 | 56.6091
7509 | 10 | 5 | 42 | 6 | 37 | 116.662 | 0.2885566 | 0.1439229 | 1678.772 | 0 | 0 | 0 |  | Fe_Cr_Ni_Co_W | Fe10Cr5Ni42Co6W37 | 0.04532017 | -2.8956 | 8.06 | 64.48093
7510 | 10 | 5 | 35 | 9 | 41 | 120.2423 | 0.287164 | 0.1429366 | 1720.706 | 0 | 0 | 0 |  | Fe_Cr_Ni_Co_W | Fe10Cr5Ni35Co9W41 | 0.04589921 | -2.6856 | 7.87 | 65.78229
7511 | 9 | 6 | 28 | 13 | 44 | 123.1916 | 0.285603 | 0.1406373 | 1725.664 | 0 | 0 | 0 |  | Fe_Cr_Ni_Co_W | Fe9Cr6Ni28Co13W44 | 0.04599373 | -2.4668 | 7.69 | 66.5807
7512 | 8 | 7 | 22 | 18 | 45 | 124.4544 | 0.284595 | 0.1384941 | 1705.319 | 0 | 0 | 0 |  | Fe_Cr_Ni_Co_W | Fe8Cr7Ni22Co18W45 | 0.0458104 | -2.2396 | 7.58 | 66.86785
7513 | 6 | 8 | 16 | 25 | 45 | 124.9181 | 0.2838928 | 0.1367635 | 1679.806 | 0 | 0 | 0 |  | Fe_Cr_Ni_Co_W | Fe6Cr8Ni16Co25W45 | 0.04545818 | -2.0044 | 7.51 | 66.88281
7514 | 5 | 9 | 11 | 32 | 43 | 123.7361 | 0.2835716 | 0.1356991 | 1640.27 | 0 | 0 | 0 |  | Fe_Cr_Ni_Co_W | Fe5Cr9Ni11Co32W43 | 0.04504576 | -1.8272 | 7.5 | 66.5961
7515 | 3 | 11 | 6 | 43 | 38 | 119.9987 | 0.2835135 | 0.1347782 | 1562.545 | 0 | 0 | 0 |  | Fe_Cr_Ni_Co_W | Fe3Cr11Ni6Co43W38 | 0.04394652 | -1.745711 | 7.574257 | 65.18191
7516 | 6 | 3 | 32 | 9 | 50 | 127.0688 | 0.2863782 | 0.1421086 | 1824.931 | 0 | 0 | 0 |  | Fe_Cr_Ni_Co_W | Fe6Cr3Ni32Co9W50 | 0.04613955 | -2.5344 | 7.67 | 66.3141
7517 | 6 | 4 | 25 | 13 | 52 | 129.0841 | 0.2850826 | 0.1384878 | 1787.567 | 0 | 0 | 0 |  | Fe_Cr_Ni_Co_W | Fe6Cr4Ni25Co13W52 | 0.04582374 | -2.2712 | 7.51 | 66.53991
7518 | 5 | 5 | 19 | 18 | 53 | 130.2914 | 0.2841458 | 0.1357008 | 1752.482 | 0 | 0 | 0 |  | Fe_Cr_Ni_Co_W | Fe5Cr5Ni19Co18W53 | 0.04545024 | -2.016 | 7.4 | 66.62762
7519 | 4 | 6 | 13 | 23 | 53 | 131.1498 | 0.2832829 | 0.1329389 | 1711.71 | 0 | 0 | 0 |  | Fe_Cr_Ni_Co_W | Fe4Cr6Ni13Co23W53 | 0.04509572 | -1.749209 | 7.30303 | 66.74208
7520 | 4 | 8 | 8 | 30 | 50 | 129.0996 | 0.2826743 | 0.1329748 | 1676.752 | 0 | 0 | 0 |  | Fe_Cr_Ni_Co_W | Fe4Cr8Ni8Co30W50 | 0.04510409 | -1.5696 | 7.3 | 67.20863
7521 | 47 | 3 | 12 | 33 | 5 | 86.71843 | 0.2957764 | 0.07163389 | 399.2703 | 0 | 1 | 0 |  | Fe_Cr_Ni_Co_W | Fe47Cr3Ni12Co33W5 | 0.02148211 | -1.5192 | 8.41 | 30.04264
7522 | 40 | 5 | 11 | 39 | 5 | 87.33423 | 0.2948188 | 0.07205591 | 405.5387 | 0 | 1 | 0 |  | Fe_Cr_Ni_Co_W | Fe40Cr5Ni11Co39W5 | 0.02134631 | -1.656 | 8.41 | 30.0458
7523 | 34 | 7 | 10 | 44 | 4 | 86.96842 | 0.2940787 | 0.06622314 | 350.3726 | 0 | 1 | 0 |  | Fe_Cr_Ni_Co_W | Fe34Cr7Ni10Co44W4 | 0.01924947 | -1.797368 | 8.424242 | 27.30002
7524 | 27 | 11 | 9 | 49 | 4 | 88.19757 | 0.2914376 | 0.06696562 | 360.7707 | 0 | 1 | 0 |  | Fe_Cr_Ni_Co_W | Fe27Cr11Ni9Co49W4 | 0.01900342 | -2.086 | 8.37 | 27.32965
7525 | 22 | 14 | 7 | 53 | 3 | 88.23877 | 0.2894788 | 0.06061594 | 304.6185 | 0 | 1 | 0 |  | Fe_Cr_Ni_Co_W | Fe22Cr14Ni7Co53W3 | 0.01660341 | -2.292011 | 8.333333 | 24.28321
7526 | 51 | 3 | 19 | 21 | 6 | 87.56514 | 0.2953311 | 0.07747702 | 458.7287 | 1 | 1 | 1 | 458.7287 | Fe_Cr_Ni_Co_W | Fe51Cr3Ni19Co21W6 | 0.02346006 | -1.7052 | 8.41 | 32.75042
7527 | 44 | 5 | 17 | 27 | 7 | 89.2641 | 0.29386 | 0.08270876 | 519.8581 | 1 | 0 | 0 |  | Fe_Cr_Ni_Co_W | Fe44Cr5Ni17Co27W7 | 0.02500299 | -1.82 | 8.37 | 35.11851
7528 | 38 | 7 | 16 | 32 | 8 | 90.83019 | 0.2925033 | 0.08741184 | 578.0982 | 1 | 0 | 0 |  | Fe_Cr_Ni_Co_W | Fe38Cr7Ni16Co32W8 | 0.02626607 | -1.945692 | 8.336634 | 37.11406
7529 | 32 | 10 | 14 | 36 | 8 | 91.93126 | 0.2904136 | 0.08750294 | 584.4648 | 1 | 0 | 0 |  | Fe_Cr_Ni_Co_W | Fe32Cr10Ni14Co36W8 | 0.02622845 | -2.1328 | 8.28 | 37.37593
7530 | 26 | 14 | 11 | 40 | 9 | 94.32485 | 0.2871716 | 0.09119925 | 639.2585 | 0 | 0 | 0 |  | Fe_Cr_Ni_Co_W | Fe26Cr14Ni11Co40W9 | 0.02743532 | -2.33 | 8.16 | 39.53872
7531 | 21 | 18 | 9 | 44 | 8 | 94.64917 | 0.2845808 | 0.08716031 | 593.4393 | 0 | 0 | 0 |  | Fe_Cr_Ni_Co_W | Fe21Cr18Ni9Co44W8 | 0.0258919 | -2.5624 | 8.1 | 37.72148
7532 | 16 | 23 | 7 | 46 | 7 | 95.4633 | 0.2808154 | 0.08279875 | 547.2505 | 0 | 0 | 0 |  | Fe_Cr_Ni_Co_W | Fe16Cr23Ni7Co46W7 | 0.02435684 | -2.854811 | 8 | 35.99249
7533 | 52 | 3 | 29 | 12 | 4 | 85.08743 | 0.2969388 | 0.06633355 | 344.5801 | 1 | 1 | 1 | 344.5801 | Fe_Cr_Ni_Co_W | Fe52Cr3Ni29Co12W4 | 0.01950331 | -1.9732 | 8.56 | 27.19632
7534 | 46 | 4 | 27 | 16 | 8 | 89.54366 | 0.2948567 | 0.08773762 | 575.0364 | 1 | 0 | 0 |  | Fe_Cr_Ni_Co_W | Fe46Cr4Ni27Co16W8 | 0.026538 | -2.023331 | 8.455446 | 37.08763
7535 | 39 | 6 | 24 | 21 | 10 | 92.38447 | 0.2928315 | 0.09573 | 682.4308 | 1 | 0 | 0 |  | Fe_Cr_Ni_Co_W | Fe39Cr6Ni24Co21W10 | 0.02922282 | -2.1228 | 8.37 | 41.11678
7536 | 34 | 9 | 21 | 25 | 12 | 95.30065 | 0.2901104 | 0.1020638 | 778.5227 | 0 | 0 | 0 |  | Fe_Cr_Ni_Co_W | Fe34Cr9Ni21Co25W12 | 0.03127486 | -2.256642 | 8.247525 | 44.39819
7537 | 29 | 13 | 17 | 28 | 13 | 97.83041 | 0.2867103 | 0.1043589 | 824.5832 | 0 | 0 | 0 |  | Fe_Cr_Ni_Co_W | Fe29Cr13Ni17Co28W13 | 0.03228767 | -2.4144 | 8.1 | 46.34695
7538 | 24 | 17 | 14 | 31 | 14 | 100.1691 | 0.2835893 | 0.1062208 | 865.2994 | 0 | 0 | 0 |  | Fe_Cr_Ni_Co_W | Fe24Cr17Ni14Co31W14 | 0.03308375 | -2.5528 | 7.97 | 48.0025
7539 | 19 | 23 | 11 | 34 | 13 | 101.193 | 0.2794355 | 0.1024326 | 818.7765 | 0 | 0 | 0 |  | Fe_Cr_Ni_Co_W | Fe19Cr23Ni11Co34W13 | 0.03190142 | -2.7888 | 7.84 | 46.90245
7540 | 15 | 29 | 8 | 36 | 12 | 102.2406 | 0.2750497 | 0.09837239 | 769.5661 | 0 | 0 | 0 |  | Fe_Cr_Ni_Co_W | Fe15Cr29Ni8Co36W12 | 0.03069906 | -2.9548 | 7.7 | 45.71772
7541 | 12 | 36 | 6 | 37 | 9 | 101.6485 | 0.2699114 | 0.08805353 | 633.4169 | 0 | 0 | 0 |  | Fe_Cr_Ni_Co_W | Fe12Cr36Ni6Co37W9 | 0.02702899 | -3.2124 | 7.59 | 40.81801
7542 | 43 | 3 | 38 | 10 | 6 | 86.76838 | 0.297739 | 0.07905492 | 471.0203 | 1 | 1 | 1 | 471.0203 | Fe_Cr_Ni_Co_W | Fe43Cr3Ni38Co10W6 | 0.02342179 | -2.1884 | 8.68 | 32.5667
7543 | 38 | 4 | 34 | 13 | 10 | 91.47441 | 0.2952068 | 0.09664653 | 688.3983 | 1 | 0 | 0 |  | Fe_Cr_Ni_Co_W | Fe38Cr4Ni34Co13W10 | 0.029437 | -2.244669 | 8.535354 | 41.10503
7544 | 33 | 7 | 29 | 16 | 14 | 96.66704 | 0.2913422 | 0.108821 | 877.9848 | 0 | 0 | 0 |  | Fe_Cr_Ni_Co_W | Fe33Cr7Ni29Co16W14 | 0.03372129 | -2.402204 | 8.323232 | 47.59795
7545 | 29 | 10 | 25 | 19 | 17 | 100.5178 | 0.2882637 | 0.1153306 | 999.3816 | 0 | 0 | 0 |  | Fe_Cr_Ni_Co_W | Fe29Cr10Ni25Co19W17 | 0.03607395 | -2.4916 | 8.15 | 51.44084
7546 | 25 | 15 | 20 | 21 | 19 | 104.1459 | 0.284008 | 0.1177432 | 1065.02 | 0 | 0 | 0 |  | Fe_Cr_Ni_Co_W | Fe25Cr15Ni20Co21W19 | 0.03740981 | -2.6056 | 7.93 | 54.10508
7547 | 21 | 20 | 16 | 24 | 19 | 105.8235 | 0.2804497 | 0.116008 | 1051.637 | 0 | 0 | 0 |  | Fe_Cr_Ni_Co_W | Fe21Cr20Ni16Co24W19 | 0.03720142 | -2.6976 | 7.78 | 54.46136
7548 | 17 | 26 | 12 | 26 | 18 | 107.1328 | 0.2760773 | 0.1121693 | 1001.937 | 0 | 0 | 0 |  | Fe_Cr_Ni_Co_W | Fe17Cr26Ni12Co26W18 | 0.03640454 | -2.786654 | 7.616162 | 54.01085
7549 | 13 | 34 | 9 | 28 | 17 | 108.2994 | 0.270896 | 0.1076316 | 939.8274 | 0 | 0 | 0 |  | Fe_Cr_Ni_Co_W | Fe13Cr34Ni9Co28W17 | 0.03516228 | -2.880894 | 7.445545 | 52.91447
7550 | 11 | 43 | 6 | 28 | 12 | 106.8432 | 0.2639168 | 0.09431884 | 738.7405 | 0 | 0 | 0 |  | Fe_Cr_Ni_Co_W | Fe11Cr43Ni6Co28W12 | 0.03060139 | -3.0284 | 7.3 | 46.64965
7551 | 35 | 3 | 45 | 8 | 9 | 89.57597 | 0.2977421 | 0.09374551 | 642.9467 | 1 | 0 | 0 |  | Fe_Cr_Ni_Co_W | Fe35Cr3Ni45Co8W9 | 0.02799902 | -2.3344 | 8.74 | 38.86181
7552 | 31 | 5 | 39 | 10 | 14 | 95.65557 | 0.2938309 | 0.110201 | 889.0665 | 0 | 0 | 0 |  | Fe_Cr_Ni_Co_W | Fe31Cr5Ni39Co10W14 | 0.0337876 | -2.512397 | 8.505051 | 47.3135
7553 | 27 | 8 | 33 | 12 | 19 | 101.7374 | 0.2896891 | 0.1209537 | 1094.628 | 0 | 0 | 0 |  | Fe_Cr_Ni_Co_W | Fe27Cr8Ni33Co12W19 | 0.0378408 | -2.65728 | 8.242424 | 53.65091
7554 | 24 | 12 | 28 | 14 | 22 | 105.767 | 0.2859624 | 0.1247061 | 1190.573 | 0 | 0 | 0 |  | Fe_Cr_Ni_Co_W | Fe24Cr12Ni28Co14W22 | 0.03953161 | -2.7536 | 8.02 | 56.7764
7555 | 20 | 17 | 23 | 16 | 24 | 109.2913 | 0.2819796 | 0.1252524 | 1234.611 | 0 | 0 | 0 |  | Fe_Cr_Ni_Co_W | Fe20Cr17Ni23Co16W24 | 0.04046243 | -2.8148 | 7.8 | 58.97762
7556 | 17 | 22 | 18 | 18 | 25 | 111.8687 | 0.2782527 | 0.1237064 | 1235.002 | 0 | 0 | 0 |  | Fe_Cr_Ni_Co_W | Fe17Cr22Ni18Co18W25 | 0.04078536 | -2.7592 | 7.6 | 60.2747
7557 | 13 | 30 | 13 | 20 | 24 | 113.5599 | 0.2728831 | 0.1188528 | 1166.886 | 0 | 0 | 0 |  | Fe_Cr_Ni_Co_W | Fe13Cr30Ni13Co20W24 | 0.04000798 | -2.7256 | 7.38 | 60.14807
7558 | 11 | 38 | 9 | 20 | 22 | 114.3538 | 0.2673133 | 0.112825 | 1070.886 | 0 | 0 | 0 |  | Fe_Cr_Ni_Co_W | Fe11Cr38Ni9Co20W22 | 0.03873754 | -2.5872 | 7.18 | 59.0338
7559 | 8 | 50 | 6 | 20 | 16 | 112.8098 | 0.2585684 | 0.09960887 | 848.5873 | 0 | 0 | 0 |  | Fe_Cr_Ni_Co_W | Fe8Cr50Ni6Co20W16 | 0.0343322 | -2.6256 | 7 | 53.02829
7560 | 25 | 3 | 50 | 7 | 14 | 94.57522 | 0.2968408 | 0.1120295 | 905.5194 | 1 | 0 | 0 |  | Fe_Cr_Ni_Co_W | Fe25Cr3Ni50Co7W14 | 0.03373489 | -2.465055 | 8.737374 | 46.84691
7561 | 23 | 6 | 42 | 8 | 21 | 102.5128 | 0.2915783 | 0.1270674 | 1195.519 | 0 | 0 | 0 |  | Fe_Cr_Ni_Co_W | Fe23Cr6Ni42Co8W21 | 0.03907461 | -2.7592 | 8.38 | 55.04144
7562 | 20 | 9 | 36 | 9 | 26 | 108.2809 | 0.2877904 | 0.1328171 | 1353.783 | 0 | 0 | 0 |  | Fe_Cr_Ni_Co_W | Fe20Cr9Ni36Co9W26 | 0.04174459 | -2.88 | 8.11 | 59.58188
7563 | 18 | 13 | 29 | 11 | 28 | 111.7884 | 0.2841476 | 0.1322637 | 1385.905 | 0 | 0 | 0 |  | Fe_Cr_Ni_Co_W | Fe18Cr13Ni29Co11W28 | 0.04260675 | -2.884195 | 7.868687 | 61.69047
7564 | 16 | 18 | 24 | 12 | 30 | 114.9098 | 0.2804104 | 0.1307186 | 1395.387 | 0 | 0 | 0 |  | Fe_Cr_Ni_Co_W | Fe16Cr18Ni24Co12W30 | 0.0431166 | -2.8464 | 7.64 | 63.36845
7565 | 13 | 25 | 18 | 14 | 31 | 117.6914 | 0.2757628 | 0.1268672 | 1357.963 | 0 | 0 | 0 |  | Fe_Cr_Ni_Co_W | Fe13Cr25Ni18Co14W31 | 0.04311208 | -2.689148 | 7.386139 | 64.54291
7566 | 10 | 32 | 13 | 15 | 30 | 119.3862 | 0.2710449 | 0.122124 | 1288.577 | 0 | 0 | 0 |  | Fe_Cr_Ni_Co_W | Fe10Cr32Ni13Co15W30 | 0.04263417 | -2.4888 | 7.17 | 64.8802
7567 | 8 | 42 | 8 | 15 | 26 | 119.4547 | 0.2641334 | 0.1141478 | 1141.811 | 0 | 0 | 0 |  | Fe_Cr_Ni_Co_W | Fe8Cr42Ni8Co15W26 | 0.04090543 | -2.194878 | 6.939394 | 63.23539
7568 | 6 | 55 | 5 | 15 | 19 | 117.1104 | 0.254969 | 0.1012502 | 903.9204 | 0 | 0 | 0 |  | Fe_Cr_Ni_Co_W | Fe6Cr55Ni5Co15W19 | 0.03658474 | -2.092 | 6.77 | 57.14359
7569 | 17 | 3 | 52 | 7 | 21 | 101.2289 | 0.2949935 | 0.1292817 | 1219.744 | 0 | 0 | 0 |  | Fe_Cr_Ni_Co_W | Fe17Cr3Ni52Co7W21 | 0.03899043 | -2.5896 | 8.63 | 54.34151
7570 | 16 | 6 | 43 | 7 | 28 | 108.9792 | 0.2900214 | 0.1376124 | 1447.681 | 0 | 0 | 0 |  | Fe_Cr_Ni_Co_W | Fe16Cr6Ni43Co7W28 | 0.0426333 | -2.8792 | 8.25 | 60.3576
7571 | 15 | 9 | 36 | 7 | 33 | 114.527 | 0.2863336 | 0.139286 | 1552.138 | 0 | 0 | 0 |  | Fe_Cr_Ni_Co_W | Fe15Cr9Ni36Co7W33 | 0.04436311 | -2.9352 | 7.95 | 63.71687
7572 | 13 | 14 | 30 | 8 | 36 | 118.3944 | 0.2824792 | 0.1372761 | 1566.44 | 0 | 0 | 0 |  | Fe_Cr_Ni_Co_W | Fe13Cr14Ni30Co8W36 | 0.04489464 | -2.932262 | 7.683168 | 65.61033
7573 | 11 | 19 | 24 | 9 | 38 | 121.6463 | 0.2788779 | 0.1333098 | 1537.3 | 0 | 0 | 0 |  | Fe_Cr_Ni_Co_W | Fe11Cr19Ni24Co9W38 | 0.04513188 | -2.771493 | 7.435644 | 67.1068
7574 | 9 | 25 | 18 | 10 | 38 | 123.8852 | 0.2748742 | 0.1285143 | 1473.48 | 0 | 0 | 0 |  | Fe_Cr_Ni_Co_W | Fe9Cr25Ni18Co10W38 | 0.04498583 | -2.5084 | 7.2 | 68.10837
7575 | 7 | 33 | 12 | 11 | 37 | 125.5263 | 0.2698998 | 0.1225905 | 1377.669 | 0 | 0 | 0 |  | Fe_Cr_Ni_Co_W | Fe7Cr33Ni12Co11W37 | 0.04454685 | -2.0872 | 6.95 | 68.7558
7576 | 5 | 44 | 7 | 12 | 32 | 124.7773 | 0.2630861 | 0.1150618 | 1219.447 | 0 | 0 | 0 |  | Fe_Cr_Ni_Co_W | Fe5Cr44Ni7Co12W32 | 0.04301584 | -1.7064 | 6.74 | 67.42188
7577 | 4 | 57 | 4 | 12 | 23 | 121.2343 | 0.2538799 | 0.1036862 | 977.5127 | 0 | 0 | 0 |  | Fe_Cr_Ni_Co_W | Fe4Cr57Ni4Co12W23 | 0.03903096 | -1.5524 | 6.6 | 61.57426
7578 | 10 | 6 | 42 | 5 | 37 | 116.9457 | 0.2879399 | 0.1435629 | 1674.275 | 0 | 0 | 0 |  | Fe_Cr_Ni_Co_W | Fe10Cr6Ni42Co5W37 | 0.04533166 | -2.9836 | 8.03 | 64.65439
7579 | 10 | 9 | 35 | 5 | 41 | 121.3532 | 0.2847857 | 0.1412721 | 1697.594 | 0 | 0 | 0 |  | Fe_Cr_Ni_Co_W | Fe10Cr9Ni35Co5W41 | 0.04594943 | -2.9464 | 7.75 | 66.51879
7580 | 9 | 13 | 28 | 6 | 44 | 125.1051 | 0.2815475 | 0.1372971 | 1676.041 | 0 | 0 | 0 |  | Fe_Cr_Ni_Co_W | Fe9Cr13Ni28Co6W44 | 0.04608791 | -2.7692 | 7.48 | 67.92135
7581 | 8 | 18 | 22 | 7 | 45 | 127.4446 | 0.2782714 | 0.1326751 | 1616.471 | 0 | 0 | 0 |  | Fe_Cr_Ni_Co_W | Fe8Cr18Ni22Co7W45 | 0.04596275 | -2.5212 | 7.25 | 68.97963
7582 | 6 | 25 | 16 | 8 | 45 | 129.5385 | 0.2741059 | 0.1269534 | 1528.319 | 0 | 0 | 0 |  | Fe_Cr_Ni_Co_W | Fe6Cr25Ni16Co8W45 | 0.04569676 | -2.154 | 7 | 70.08987
7583 | 5 | 32 | 11 | 9 | 43 | 130.0497 | 0.2700745 | 0.1220302 | 1432.364 | 0 | 0 | 0 |  | Fe_Cr_Ni_Co_W | Fe5Cr32Ni11Co9W43 | 0.04535961 | -1.7444 | 6.81 | 70.70361
7584 | 3 | 43 | 6 | 11 | 38 | 128.9447 | 0.2639343 | 0.1153523 | 1280.881 | 0 | 0 | 0 |  | Fe_Cr_Ni_Co_W | Fe3Cr43Ni6Co11W38 | 0.04434147 | -1.319086 | 6.623762 | 70.16946
7585 | 6 | 9 | 32 | 3 | 50 | 128.6625 | 0.2830806 | 0.1389441 | 1774.541 | 0 | 0 | 0 |  | Fe_Cr_Ni_Co_W | Fe6Cr9Ni32Co3W50 | 0.04623004 | -2.832 | 7.49 | 67.62573
7586 | 6 | 13 | 25 | 4 | 52 | 131.4488 | 0.2802139 | 0.1332209 | 1701.257 | 0 | 0 | 0 |  | Fe_Cr_Ni_Co_W | Fe6Cr13Ni25Co4W52 | 0.04596572 | -2.5268 | 7.24 | 68.54663
7587 | 5 | 18 | 19 | 5 | 53 | 133.6884 | 0.2771639 | 0.1274652 | 1615.706 | 0 | 0 | 0 |  | Fe_Cr_Ni_Co_W | Fe5Cr18Ni19Co5W53 | 0.04566124 | -2.1564 | 7.01 | 69.53388
7588 | 4 | 23 | 13 | 6 | 53 | 135.6225 | 0.2740915 | 0.1221516 | 1532.719 | 0 | 0 | 0 |  | Fe_Cr_Ni_Co_W | Fe4Cr23Ni13Co6W53 | 0.04538 | -1.645138 | 6.787879 | 70.55727
7589 | 4 | 30 | 8 | 8 | 50 | 134.9274 | 0.2705311 | 0.1179445 | 1432.448 | 0 | 0 | 0 |  | Fe_Cr_Ni_Co_W | Fe4Cr30Ni8Co8W50 | 0.04544785 | -1.1824 | 6.64 | 71.69407
7590 | 47 | 33 | 12 | 5 | 3 | 94.69567 | 0.2694578 | 0.0601554 | 311.9859 | 0 | 0 | 0 |  | Fe_Cr_Ni_Co_W | Fe47Cr33Ni12Co5W3 | 0.01696895 | -2.548 | 7.57 | 25.12449
7591 | 40 | 39 | 11 | 5 | 5 | 98.70525 | 0.2646222 | 0.0707839 | 423.4498 | 0 | 0 | 0 |  | Fe_Cr_Ni_Co_W | Fe40Cr39Ni11Co5W5 | 0.02139467 | -2.5672 | 7.39 | 31.82625
7592 | 34 | 44 | 10 | 4 | 7 | 102.553 | 0.2603544 | 0.07821795 | 515.7565 | 0 | 0 | 0 |  | Fe_Cr_Ni_Co_W | Fe34Cr44Ni10Co4W7 | 0.02494006 | -2.459341 | 7.212121 | 37.38002
7593 | 27 | 49 | 9 | 4 | 11 | 107.8058 | 0.2573125 | 0.08941489 | 673.1223 | 0 | 0 | 0 |  | Fe_Cr_Ni_Co_W | Fe27Cr49Ni9Co4W11 | 0.03009326 | -2.236 | 7.02 | 45.59342
7594 | 22 | 53 | 7 | 3 | 14 | 112.2275 | 0.2541749 | 0.09381961 | 757.6971 | 0 | 0 | 0 |  | Fe_Cr_Ni_Co_W | Fe22Cr53Ni7Co3W14 | 0.03325536 | -1.782267 | 6.818182 | 50.95597
7595 | 51 | 21 | 19 | 6 | 3 | 90.42633 | 0.2804727 | 0.06033503 | 304.0965 | 0 | 0 | 0 |  | Fe_Cr_Ni_Co_W | Fe51Cr21Ni19Co6W3 | 0.01702272 | -2.6952 | 7.96 | 24.75561
7596 | 44 | 27 | 17 | 7 | 5 | 94.49899 | 0.2753044 | 0.07248508 | 428.0401 | 0 | 0 | 0 |  | Fe_Cr_Ni_Co_W | Fe44Cr27Ni17Co7W5 | 0.02148062 | -2.8464 | 7.77 | 31.40239
7597 | 38 | 32 | 16 | 8 | 7 | 97.98973 | 0.2715315 | 0.08134646 | 533.6868 | 0 | 0 | 0 |  | Fe_Cr_Ni_Co_W | Fe38Cr32Ni16Co8W7 | 0.02480492 | -2.945594 | 7.623762 | 36.53023
7598 | 32 | 36 | 14 | 8 | 10 | 102.4543 | 0.2679929 | 0.09075437 | 665.1865 | 0 | 0 | 0 |  | Fe_Cr_Ni_Co_W | Fe32Cr36Ni14Co8W10 | 0.02903186 | -2.8496 | 7.44 | 43.11891
7599 | 26 | 40 | 11 | 9 | 14 | 107.631 | 0.2648795 | 0.09931709 | 808.5288 | 0 | 0 | 0 |  | Fe_Cr_Ni_Co_W | Fe26Cr40Ni11Co9W14 | 0.03323847 | -2.5576 | 7.23 | 49.94237
7600 | 21 | 44 | 9 | 8 | 18 | 112.6276 | 0.2620044 | 0.1045914 | 920.6864 | 0 | 0 | 0 |  | Fe_Cr_Ni_Co_W | Fe21Cr44Ni9Co8W18 | 0.03649185 | -2.1952 | 7.02 | 55.52252
7601 | 16 | 46 | 7 | 7 | 23 | 118.0764 | 0.260485 | 0.1085743 | 1031.857 | 0 | 0 | 0 |  | Fe_Cr_Ni_Co_W | Fe16Cr46Ni7Co7W23 | 0.03974002 | -1.714111 | 6.818182 | 61.28675
7602 | 52 | 12 | 29 | 4 | 3 | 87.03687 | 0.2893064 | 0.06018073 | 295.1291 | 1 | 1 | 1 | 295.1291 | Fe_Cr_Ni_Co_W | Fe52Cr12Ni29Co4W3 | 0.01703698 | -2.6852 | 8.32 | 24.35796
7603 | 46 | 16 | 27 | 8 | 4 | 89.34488 | 0.2861197 | 0.0674003 | 364.5519 | 1 | 1 | 1 | 364.5519 | Fe_Cr_Ni_Co_W | Fe46Cr16Ni27Co8W4 | 0.01932858 | -2.90795 | 8.217822 | 27.77753
7604 | 39 | 21 | 24 | 10 | 6 | 93.21434 | 0.2814985 | 0.0788772 | 489.461 | 0 | 0 | 0 |  | Fe_Cr_Ni_Co_W | Fe39Cr21Ni24Co10W6 | 0.02329379 | -3.126 | 8.04 | 33.7181
7605 | 34 | 25 | 21 | 12 | 9 | 97.47005 | 0.277929 | 0.09102454 | 643.775 | 0 | 0 | 0 |  | Fe_Cr_Ni_Co_W | Fe34Cr25Ni21Co12W9 | 0.02767812 | -3.141261 | 7.861386 | 40.34772
7606 | 29 | 28 | 17 | 13 | 13 | 102.6395 | 0.2746919 | 0.1018873 | 812.8723 | 0 | 0 | 0 |  | Fe_Cr_Ni_Co_W | Fe29Cr28Ni17Co13W13 | 0.03236482 | -2.9724 | 7.65 | 47.61764
7607 | 24 | 31 | 14 | 14 | 17 | 107.4665 | 0.2720487 | 0.1091325 | 951.411 | 0 | 0 | 0 |  | Fe_Cr_Ni_Co_W | Fe24Cr31Ni14Co14W17 | 0.03582485 | -2.7804 | 7.46 | 53.27992
7608 | 19 | 34 | 11 | 13 | 23 | 113.9446 | 0.2694282 | 0.1157412 | 1113.486 | 0 | 0 | 0 |  | Fe_Cr_Ni_Co_W | Fe19Cr34Ni11Co13W23 | 0.03972375 | -2.3892 | 7.21 | 59.93797
7609 | 15 | 36 | 8 | 12 | 29 | 119.851 | 0.2677093 | 0.1184581 | 1225.074 | 0 | 0 | 0 |  | Fe_Cr_Ni_Co_W | Fe15Cr36Ni8Co12W29 | 0.04242644 | -1.8816 | 6.98 | 64.95383
7610 | 12 | 37 | 6 | 9 | 36 | 125.9985 | 0.2667244 | 0.1185818 | 1305.77 | 0 | 0 | 0 |  | Fe_Cr_Ni_Co_W | Fe12Cr37Ni6Co9W36 | 0.0444954 | -1.2888 | 6.75 | 69.17196
7611 | 43 | 10 | 38 | 6 | 3 | 85.90812 | 0.2929771 | 0.06089481 | 298.4949 | 1 | 1 | 1 | 298.4949 | Fe_Cr_Ni_Co_W | Fe43Cr10Ni38Co6W3 | 0.01695987 | -2.8744 | 8.56 | 24.17106
7612 | 38 | 13 | 34 | 10 | 4 | 88.14993 | 0.2900089 | 0.06827318 | 369.6461 | 1 | 1 | 1 | 369.6461 | Fe_Cr_Ni_Co_W | Fe38Cr13Ni34Co10W4 | 0.01943219 | -3.047852 | 8.444444 | 27.78971
7613 | 33 | 16 | 29 | 14 | 7 | 92.46058 | 0.2864456 | 0.08419457 | 545.6669 | 1 | 0 | 0 |  | Fe_Cr_Ni_Co_W | Fe33Cr16Ni29Co14W7 | 0.02500377 | -3.119274 | 8.262626 | 35.86129
7614 | 29 | 19 | 25 | 17 | 10 | 96.4927 | 0.2833107 | 0.09558135 | 697.5953 | 0 | 0 | 0 |  | Fe_Cr_Ni_Co_W | Fe29Cr19Ni25Co17W10 | 0.02900589 | -3.1364 | 8.09 | 41.89642
7615 | 25 | 21 | 20 | 19 | 15 | 102.2094 | 0.2804662 | 0.1086741 | 909.0659 | 0 | 0 | 0 |  | Fe_Cr_Ni_Co_W | Fe25Cr21Ni20Co19W15 | 0.03417604 | -2.9624 | 7.87 | 49.8012
7616 | 21 | 24 | 16 | 19 | 20 | 107.9947 | 0.2772637 | 0.1166459 | 1076.731 | 0 | 0 | 0 |  | Fe_Cr_Ni_Co_W | Fe21Cr24Ni16Co19W20 | 0.03793714 | -2.7788 | 7.63 | 55.96597
7617 | 17 | 26 | 12 | 18 | 26 | 114.4595 | 0.2747093 | 0.1216891 | 1227.672 | 0 | 0 | 0 |  | Fe_Cr_Ni_Co_W | Fe17Cr26Ni12Co18W26 | 0.04132914 | -2.424242 | 7.373737 | 61.82478
7618 | 13 | 28 | 9 | 17 | 34 | 121.3403 | 0.2729249 | 0.1249765 | 1370.17 | 0 | 0 | 0 |  | Fe_Cr_Ni_Co_W | Fe13Cr28Ni9Co17W34 | 0.04388986 | -1.972748 | 7.118812 | 66.70079
7619 | 11 | 28 | 6 | 12 | 43 | 129.0436 | 0.271695 | 0.122365 | 1433.132 | 0 | 0 | 0 |  | Fe_Cr_Ni_Co_W | Fe11Cr28Ni6Co12W43 | 0.04556809 | -1.2712 | 6.82 | 70.49369
7620 | 35 | 8 | 45 | 9 | 3 | 84.86041 | 0.2963673 | 0.06114448 | 297.965 | 1 | 1 | 1 | 297.965 | Fe_Cr_Ni_Co_W | Fe35Cr8Ni45Co9W3 | 0.01688291 | -2.7844 | 8.77 | 23.92823
7621 | 31 | 10 | 39 | 14 | 5 | 87.9315 | 0.2935409 | 0.07472768 | 430.7597 | 1 | 1 | 1 | 430.7597 | Fe_Cr_Ni_Co_W | Fe31Cr10Ni39Co14W5 | 0.02145227 | -2.880114 | 8.626263 | 30.38507
7622 | 27 | 12 | 33 | 19 | 8 | 91.96229 | 0.2905509 | 0.08924184 | 601.5958 | 1 | 0 | 0 |  | Fe_Cr_Ni_Co_W | Fe27Cr12Ni33Co19W8 | 0.02642379 | -2.918478 | 8.454545 | 37.58662
7623 | 24 | 14 | 28 | 22 | 12 | 96.73216 | 0.2875579 | 0.1030257 | 796.9738 | 0 | 0 | 0 |  | Fe_Cr_Ni_Co_W | Fe24Cr14Ni28Co22W12 | 0.03121975 | -2.9152 | 8.26 | 44.71957
7624 | 20 | 16 | 23 | 24 | 17 | 102.4306 | 0.2845357 | 0.1147127 | 1002.827 | 0 | 0 | 0 |  | Fe_Cr_Ni_Co_W | Fe20Cr16Ni23Co24W17 | 0.03572716 | -2.8564 | 8.04 | 51.68549
7625 | 17 | 18 | 18 | 25 | 22 | 107.9249 | 0.2817442 | 0.121908 | 1166.359 | 0 | 0 | 0 |  | Fe_Cr_Ni_Co_W | Fe17Cr18Ni18Co25W22 | 0.03905208 | -2.7012 | 7.81 | 57.13239
7626 | 13 | 20 | 13 | 24 | 30 | 115.8539 | 0.2787526 | 0.1278382 | 1359.448 | 0 | 0 | 0 |  | Fe_Cr_Ni_Co_W | Fe13Cr20Ni13Co24W30 | 0.04268183 | -2.376 | 7.5 | 63.46109
7627 | 11 | 20 | 9 | 22 | 38 | 122.7369 | 0.2773161 | 0.1290728 | 1479.012 | 0 | 0 | 0 |  | Fe_Cr_Ni_Co_W | Fe11Cr20Ni9Co22W38 | 0.04477497 | -1.9128 | 7.24 | 67.45747
7628 | 8 | 20 | 6 | 16 | 50 | 132.2926 | 0.2756634 | 0.1240011 | 1528.177 | 0 | 0 | 0 |  | Fe_Cr_Ni_Co_W | Fe8Cr20Ni6Co16W50 | 0.04554395 | -1.2816 | 6.88 | 70.09964
7629 | 25 | 7 | 50 | 14 | 3 | 84.2347 | 0.298882 | 0.06167436 | 300.6523 | 1 | 1 | 1 | 300.6523 | Fe_Cr_Ni_Co_W | Fe25Cr7Ni50Co14W3 | 0.01684922 | -2.586675 | 8.949495 | 23.78354
7630 | 23 | 8 | 42 | 21 | 6 | 88.04297 | 0.2961676 | 0.08068143 | 491.261 | 1 | 1 | 1 | 491.261 | Fe_Cr_Ni_Co_W | Fe23Cr8Ni42Co21W6 | 0.02306018 | -2.5828 | 8.77 | 32.46213
7631 | 20 | 9 | 36 | 26 | 9 | 91.71975 | 0.2938603 | 0.09432105 | 659.7156 | 1 | 0 | 0 |  | Fe_Cr_Ni_Co_W | Fe20Cr9Ni36Co26W9 | 0.02753312 | -2.5876 | 8.62 | 38.91773
7632 | 18 | 11 | 29 | 28 | 13 | 96.8482 | 0.2902221 | 0.1067895 | 850.5548 | 1 | 0 | 0 |  | Fe_Cr_Ni_Co_W | Fe18Cr11Ni29Co28W13 | 0.03222092 | -2.678502 | 8.383838 | 45.95682
7633 | 16 | 12 | 24 | 30 | 18 | 102.0881 | 0.2877528 | 0.1180443 | 1053.595 | 0 | 0 | 0 |  | Fe_Cr_Ni_Co_W | Fe16Cr12Ni24Co30W18 | 0.03634167 | -2.6064 | 8.18 | 52.24596
7634 | 13 | 14 | 18 | 31 | 25 | 109.1981 | 0.2843948 | 0.1274869 | 1277.125 | 0 | 0 | 0 |  | Fe_Cr_Ni_Co_W | Fe13Cr14Ni18Co31W25 | 0.04037297 | -2.481325 | 7.891089 | 58.82871
7635 | 10 | 15 | 13 | 30 | 32 | 116.137 | 0.281903 | 0.1313336 | 1433.82 | 0 | 0 | 0 |  | Fe_Cr_Ni_Co_W | Fe10Cr15Ni13Co30W32 | 0.04316952 | -2.2412 | 7.62 | 63.75139
7636 | 8 | 15 | 8 | 26 | 42 | 125.026 | 0.27968 | 0.1308712 | 1557.368 | 0 | 0 | 0 |  | Fe_Cr_Ni_Co_W | Fe8Cr15Ni8Co26W42 | 0.04519011 | -1.765534 | 7.272727 | 67.8627
7637 | 6 | 15 | 5 | 19 | 55 | 134.7665 | 0.2777831 | 0.1233987 | 1564.925 | 0 | 0 | 0 |  | Fe_Cr_Ni_Co_W | Fe6Cr15Ni5Co19W55 | 0.04492998 | -1.1896 | 6.89 | 68.92452
7638 | 17 | 7 | 52 | 21 | 3 | 84.00459 | 0.3001456 | 0.06174204 | 300.5035 | 1 | 1 | 1 | 300.5035 | Fe_Cr_Ni_Co_W | Fe17Cr7Ni52Co21W3 | 0.01664713 | -2.356 | 9.05 | 23.48106
7639 | 16 | 7 | 43 | 28 | 6 | 87.58797 | 0.2979788 | 0.08112782 | 494.2397 | 1 | 1 | 1 | 494.2397 | Fe_Cr_Ni_Co_W | Fe16Cr7Ni43Co28W6 | 0.02290319 | -2.2908 | 8.88 | 32.17079
7640 | 15 | 7 | 36 | 33 | 9 | 91.01237 | 0.2961275 | 0.09481738 | 662.5579 | 1 | 1 | 1 | 662.5579 | Fe_Cr_Ni_Co_W | Fe15Cr7Ni36Co33W9 | 0.02737917 | -2.2296 | 8.73 | 38.55593
7641 | 13 | 8 | 30 | 36 | 14 | 96.50561 | 0.293091 | 0.1111222 | 906.8267 | 1 | 0 | 0 |  | Fe_Cr_Ni_Co_W | Fe13Cr8Ni30Co36W14 | 0.03273937 | -2.288403 | 8.514851 | 46.45052
7642 | 11 | 9 | 24 | 38 | 19 | 101.8941 | 0.2903179 | 0.1215646 | 1107.079 | 1 | 0 | 0 |  | Fe_Cr_Ni_Co_W | Fe11Cr9Ni24Co38W19 | 0.03669838 | -2.29154 | 8.29703 | 52.53443
7643 | 9 | 10 | 18 | 38 | 25 | 108.2523 | 0.2874087 | 0.1289621 | 1297.155 | 1 | 0 | 0 |  | Fe_Cr_Ni_Co_W | Fe9Cr10Ni18Co38W25 | 0.04027188 | -2.2344 | 8.04 | 58.29099
7644 | 7 | 11 | 12 | 37 | 33 | 115.8846 | 0.2844728 | 0.1337305 | 1480.863 | 0 | 0 | 0 |  | Fe_Cr_Ni_Co_W | Fe7Cr11Ni12Co37W33 | 0.04323341 | -2.0408 | 7.73 | 63.46653
7645 | 5 | 12 | 7 | 32 | 44 | 125.4806 | 0.2814313 | 0.1328366 | 1608.447 | 0 | 0 | 0 |  | Fe_Cr_Ni_Co_W | Fe5Cr12Ni7Co32W44 | 0.04503684 | -1.6872 | 7.34 | 67.38331
7646 | 4 | 12 | 4 | 23 | 57 | 135.5158 | 0.2791642 | 0.1236883 | 1588.854 | 0 | 0 | 0 |  | Fe_Cr_Ni_Co_W | Fe4Cr12Ni4Co23W57 | 0.04438932 | -1.1692 | 6.93 | 67.83296
7647 | 10 | 5 | 42 | 37 | 6 | 86.88201 | 0.3003838 | 0.08126346 | 493.2677 | 1 | 1 | 1 | 493.2677 | Fe_Cr_Ni_Co_W | Fe10Cr5Ni42Co37W6 | 0.02273688 | -1.7672 | 8.99 | 31.78616
7648 | 10 | 5 | 35 | 41 | 9 | 90.33926 | 0.2983202 | 0.09523437 | 664.5966 | 1 | 1 | 1 | 664.5966 | Fe_Cr_Ni_Co_W | Fe10Cr5Ni35Co41W9 | 0.0272051 | -1.7896 | 8.83 | 38.16949
7649 | 9 | 6 | 28 | 44 | 13 | 95.04939 | 0.2952869 | 0.1086903 | 865.0121 | 1 | 0 | 0 |  | Fe_Cr_Ni_Co_W | Fe9Cr6Ni28Co44W13 | 0.03170592 | -1.9088 | 8.62 | 44.84373
7650 | 8 | 7 | 22 | 45 | 18 | 100.5561 | 0.2922284 | 0.1201131 | 1074.922 | 1 | 0 | 0 |  | Fe_Cr_Ni_Co_W | Fe8Cr7Ni22Co45W18 | 0.03592346 | -1.9912 | 8.39 | 51.26948
7651 | 6 | 8 | 16 | 45 | 25 | 107.7127 | 0.2889748 | 0.1297099 | 1306.664 | 1 | 0 | 0 |  | Fe_Cr_Ni_Co_W | Fe6Cr8Ni16Co45W25 | 0.04004825 | -1.9884 | 8.11 | 57.8352
7652 | 5 | 9 | 11 | 43 | 32 | 114.4712 | 0.2861373 | 0.1342456 | 1474.046 | 0 | 0 | 0 |  | Fe_Cr_Ni_Co_W | Fe5Cr9Ni11Co43W32 | 0.04274532 | -1.902 | 7.83 | 62.48608
7653 | 3 | 11 | 6 | 38 | 43 | 124.0768 | 0.2824708 | 0.1343472 | 1617.604 | 0 | 0 | 0 |  | Fe_Cr_Ni_Co_W | Fe3Cr11Ni6Co38W43 | 0.04469777 | -1.667288 | 7.425743 | 66.67992
7654 | 6 | 3 | 32 | 50 | 9 | 89.74791 | 0.3002465 | 0.09542118 | 664.4395 | 1 | 1 | 1 | 664.4395 | Fe_Cr_Ni_Co_W | Fe6Cr3Ni32Co50W9 | 0.02702794 | -1.3044 | 8.9 | 37.79881
7655 | 6 | 4 | 25 | 52 | 13 | 94.48811 | 0.2970079 | 0.1090232 | 866.8547 | 1 | 1 | 1 | 866.8547 | Fe_Cr_Ni_Co_W | Fe6Cr4Ni25Co52W13 | 0.03153055 | -1.5068 | 8.68 | 44.48314
7656 | 5 | 5 | 19 | 53 | 18 | 100.0182 | 0.2938524 | 0.1206631 | 1080.255 | 1 | 0 | 0 |  | Fe_Cr_Ni_Co_W | Fe5Cr5Ni19Co53W18 | 0.03571465 | -1.638 | 8.45 | 50.86639
7657 | 4 | 6 | 13 | 53 | 23 | 105.5687 | 0.2909245 | 0.1274188 | 1247.859 | 1 | 0 | 0 |  | Fe_Cr_Ni_Co_W | Fe4Cr6Ni13Co53W23 | 0.03892362 | -1.687991 | 8.212121 | 56.01245
7658 | 4 | 8 | 8 | 50 | 30 | 112.5103 | 0.28725 | 0.1331286 | 1429.751 | 0 | 0 | 0 |  | Fe_Cr_Ni_Co_W | Fe4Cr8Ni8Co50W30 | 0.04189848 | -1.7296 | 7.9 | 61.13101
7659 | 47 | 3 | 12 | 5 | 33 | 113.4681 | 0.2859802 | 0.1326343 | 1433.855 | 0 | 0 | 0 |  | Fe_Cr_Ni_Co_W | Fe47Cr3Ni12Co5W33 | 0.04546111 | -1.228 | 7.57 | 64.97877
7660 | 40 | 5 | 11 | 5 | 39 | 119.1421 | 0.2838782 | 0.1337544 | 1534.203 | 0 | 0 | 0 |  | Fe_Cr_Ni_Co_W | Fe40Cr5Ni11Co5W39 | 0.04673253 | -1.2208 | 7.39 | 67.54635
7661 | 34 | 7 | 10 | 4 | 44 | 124.175 | 0.2819579 | 0.1323052 | 1582.136 | 0 | 0 | 0 |  | Fe_Cr_Ni_Co_W | Fe34Cr7Ni10Co4W44 | 0.04724725 | -1.160698 | 7.212121 | 69.08131
7662 | 27 | 11 | 9 | 4 | 49 | 128.8715 | 0.2794549 | 0.1287488 | 1580.487 | 0 | 0 | 0 |  | Fe_Cr_Ni_Co_W | Fe27Cr11Ni9Co4W49 | 0.04703226 | -1.096 | 7.02 | 69.96113
7663 | 22 | 14 | 7 | 3 | 53 | 133.2137 | 0.2773287 | 0.1231123 | 1535.144 | 0 | 0 | 0 |  | Fe_Cr_Ni_Co_W | Fe22Cr14Ni7Co3W53 | 0.0465413 | -0.8431793 | 6.818182 | 70.42831
7664 | 51 | 3 | 19 | 6 | 21 | 102.4624 | 0.2894556 | 0.1215589 | 1116.144 | 0 | 0 | 0 |  | Fe_Cr_Ni_Co_W | Fe51Cr3Ni19Co6W21 | 0.03977415 | -1.6512 | 7.96 | 56.08422
7665 | 44 | 5 | 17 | 7 | 27 | 108.6206 | 0.2868174 | 0.1288559 | 1301.466 | 0 | 0 | 0 |  | Fe_Cr_Ni_Co_W | Fe44Cr5Ni17Co7W27 | 0.04294329 | -1.676 | 7.77 | 61.19567
7666 | 38 | 7 | 16 | 8 | 32 | 113.3597 | 0.2848406 | 0.1316588 | 1409.182 | 0 | 0 | 0 |  | Fe_Cr_Ni_Co_W | Fe38Cr7Ni16Co8W32 | 0.04461842 | -1.710421 | 7.623762 | 64.19462
7667 | 32 | 10 | 14 | 8 | 36 | 117.9939 | 0.282307 | 0.1326673 | 1488.096 | 0 | 0 | 0 |  | Fe_Cr_Ni_Co_W | Fe32Cr10Ni14Co8W36 | 0.04565745 | -1.6848 | 7.44 | 66.52398
7668 | 26 | 14 | 11 | 9 | 40 | 122.5365 | 0.2794422 | 0.1309335 | 1517.768 | 0 | 0 | 0 |  | Fe_Cr_Ni_Co_W | Fe26Cr14Ni11Co9W40 | 0.04614484 | -1.5488 | 7.23 | 68.34062
7669 | 21 | 18 | 9 | 8 | 44 | 126.9239 | 0.2767429 | 0.1277329 | 1518.127 | 0 | 0 | 0 |  | Fe_Cr_Ni_Co_W | Fe21Cr18Ni9Co8W44 | 0.04636474 | -1.3528 | 7.02 | 69.83373
7670 | 16 | 23 | 7 | 7 | 46 | 130.3493 | 0.2737018 | 0.1231085 | 1474.785 | 0 | 0 | 0 |  | Fe_Cr_Ni_Co_W | Fe16Cr23Ni7Co7W46 | 0.04621044 | -1.103969 | 6.818182 | 70.92477
7671 | 52 | 3 | 29 | 4 | 12 | 93.38354 | 0.2932952 | 0.1021048 | 766.8333 | 0 | 0 | 0 |  | Fe_Cr_Ni_Co_W | Fe52Cr3Ni29Co4W12 | 0.03201006 | -2.0372 | 8.32 | 44.67617
7672 | 46 | 4 | 27 | 8 | 16 | 97.52881 | 0.2916059 | 0.1105999 | 912.1373 | 0 | 0 | 0 |  | Fe_Cr_Ni_Co_W | Fe46Cr4Ni27Co8W16 | 0.03566303 | -2.070385 | 8.217822 | 50.06123
7673 | 39 | 6 | 24 | 10 | 21 | 103.1698 | 0.2888213 | 0.1225287 | 1135.747 | 0 | 0 | 0 |  | Fe_Cr_Ni_Co_W | Fe39Cr6Ni24Co10W21 | 0.03940241 | -2.136 | 8.04 | 55.84944
7674 | 34 | 9 | 21 | 12 | 25 | 107.6215 | 0.2859769 | 0.1260237 | 1238.604 | 0 | 0 | 0 |  | Fe_Cr_Ni_Co_W | Fe34Cr9Ni21Co12W25 | 0.04140666 | -2.175081 | 7.861386 | 59.34535
7675 | 29 | 13 | 17 | 13 | 28 | 111.8798 | 0.2825775 | 0.1285394 | 1326.779 | 0 | 0 | 0 |  | Fe_Cr_Ni_Co_W | Fe29Cr13Ni17Co13W28 | 0.04274364 | -2.1564 | 7.65 | 62.11433
7676 | 24 | 17 | 14 | 14 | 31 | 115.7781 | 0.2795743 | 0.1287956 | 1377.165 | 0 | 0 | 0 |  | Fe_Cr_Ni_Co_W | Fe24Cr17Ni14Co14W31 | 0.04367166 | -2.0972 | 7.46 | 64.34866
7677 | 19 | 23 | 11 | 13 | 34 | 120.1697 | 0.2754644 | 0.1269305 | 1395.361 | 0 | 0 | 0 |  | Fe_Cr_Ni_Co_W | Fe19Cr23Ni11Co13W34 | 0.04436792 | -1.9404 | 7.21 | 66.60113
7678 | 15 | 29 | 8 | 12 | 36 | 123.647 | 0.2716001 | 0.1235128 | 1374.007 | 0 | 0 | 0 |  | Fe_Cr_Ni_Co_W | Fe15Cr29Ni8Co12W36 | 0.04465252 | -1.6492 | 6.98 | 68.22573
7679 | 12 | 36 | 6 | 9 | 37 | 126.5181 | 0.2672854 | 0.1190495 | 1322.78 | 0 | 0 | 0 |  | Fe_Cr_Ni_Co_W | Fe12Cr36Ni6Co9W37 | 0.04472265 | -1.2636 | 6.75 | 69.51913
7680 | 43 | 3 | 38 | 6 | 10 | 90.94638 | 0.2958282 | 0.09662934 | 684.5761 | 1 | 0 | 0 |  | Fe_Cr_Ni_Co_W | Fe43Cr3Ni38Co6W10 | 0.0294582 | -2.278 | 8.56 | 40.98036
7681 | 38 | 4 | 34 | 10 | 13 | 94.55256 | 0.2939078 | 0.1092925 | 866.2425 | 0 | 0 | 0 |  | Fe_Cr_Ni_Co_W | Fe38Cr4Ni34Co10W13 | 0.03291853 | -2.298541 | 8.444444 | 46.03668
7682 | 33 | 7 | 29 | 14 | 16 | 98.65727 | 0.2905984 | 0.1159891 | 991.8536 | 0 | 0 | 0 |  | Fe_Cr_Ni_Co_W | Fe33Cr7Ni29Co14W16 | 0.03557837 | -2.417712 | 8.262626 | 50.28376
7683 | 29 | 10 | 25 | 17 | 19 | 102.4389 | 0.2876208 | 0.1192338 | 1074.872 | 0 | 0 | 0 |  | Fe_Cr_Ni_Co_W | Fe29Cr10Ni25Co17W19 | 0.0376314 | -2.4884 | 8.09 | 53.73974
7684 | 25 | 15 | 20 | 19 | 21 | 106.0234 | 0.2834736 | 0.120986 | 1133.393 | 0 | 0 | 0 |  | Fe_Cr_Ni_Co_W | Fe25Cr15Ni20Co19W21 | 0.03879644 | -2.5736 | 7.87 | 56.20285
7685 | 21 | 20 | 16 | 19 | 24 | 110.4287 | 0.2793478 | 0.1229403 | 1207.645 | 0 | 0 | 0 |  | Fe_Cr_Ni_Co_W | Fe21Cr20Ni16Co19W24 | 0.04038098 | -2.5516 | 7.63 | 59.38847
7686 | 17 | 26 | 12 | 18 | 26 | 114.4595 | 0.2747093 | 0.1228507 | 1245.785 | 0 | 0 | 0 |  | Fe_Cr_Ni_Co_W | Fe17Cr26Ni12Co18W26 | 0.04132914 | -2.424242 | 7.373737 | 61.82478
7687 | 13 | 34 | 9 | 17 | 28 | 118.049 | 0.2696646 | 0.1189041 | 1214.766 | 0 | 0 | 0 |  | Fe_Cr_Ni_Co_W | Fe13Cr34Ni9Co17W28 | 0.04176766 | -2.208019 | 7.118812 | 63.62047
7688 | 11 | 43 | 6 | 12 | 28 | 121.1569 | 0.2632711 | 0.1142007 | 1160.707 | 0 | 0 | 0 |  | Fe_Cr_Ni_Co_W | Fe11Cr43Ni6Co12W28 | 0.04180375 | -1.6972 | 6.82 | 64.82368
7689 | 35 | 3 | 45 | 9 | 8 | 88.52897 | 0.2982328 | 0.0895236 | 589.3685 | 1 | 0 | 0 |  | Fe_Cr_Ni_Co_W | Fe35Cr3Ni45Co9W8 | 0.02656803 | -2.3004 | 8.77 | 36.86882
7690 | 31 | 5 | 39 | 14 | 10 | 91.55292 | 0.2955608 | 0.1011081 | 739.0171 | 1 | 0 | 0 |  | Fe_Cr_Ni_Co_W | Fe31Cr5Ni39Co14W10 | 0.02930583 | -2.412815 | 8.626263 | 40.96056
7691 | 27 | 8 | 33 | 19 | 12 | 94.77932 | 0.2922803 | 0.1069767 | 835.0222 | 0 | 0 | 0 |  | Fe_Cr_Ni_Co_W | Fe27Cr8Ni33Co19W12 | 0.03150054 | -2.565861 | 8.454545 | 44.47244
7692 | 24 | 12 | 28 | 22 | 14 | 98.0819 | 0.2884693 | 0.1088264 | 885.6522 | 0 | 0 | 0 |  | Fe_Cr_Ni_Co_W | Fe24Cr12Ni28Co22W14 | 0.03327226 | -2.7536 | 8.26 | 47.52305
7693 | 20 | 17 | 23 | 24 | 16 | 101.7813 | 0.2840536 | 0.1124379 | 963.1587 | 0 | 0 | 0 |  | Fe_Cr_Ni_Co_W | Fe20Cr17Ni23Co24W16 | 0.03489907 | -2.93 | 8.04 | 50.54543
7694 | 17 | 22 | 18 | 25 | 18 | 105.4276 | 0.279726 | 0.1146697 | 1024.84 | 0 | 0 | 0 |  | Fe_Cr_Ni_Co_W | Fe17Cr22Ni18Co25W18 | 0.03634081 | -2.9636 | 7.81 | 53.36394
7695 | 13 | 30 | 13 | 24 | 20 | 109.9445 | 0.2734645 | 0.1147094 | 1062.031 | 0 | 0 | 0 |  | Fe_Cr_Ni_Co_W | Fe13Cr30Ni13Co24W20 | 0.03756746 | -2.924 | 7.5 | 56.24331
7696 | 11 | 38 | 9 | 22 | 20 | 112.5604 | 0.2674783 | 0.1109445 | 1022.639 | 0 | 0 | 0 |  | Fe_Cr_Ni_Co_W | Fe11Cr38Ni9Co22W20 | 0.03745614 | -2.7264 | 7.24 | 56.95358
7697 | 8 | 50 | 6 | 16 | 20 | 116.3935 | 0.2586353 | 0.1051398 | 959.0913 | 0 | 0 | 0 |  | Fe_Cr_Ni_Co_W | Fe8Cr50Ni6Co16W20 | 0.03735009 | -2.2416 | 6.88 | 57.93928
7698 | 25 | 3 | 50 | 14 | 7 | 87.2402 | 0.300272 | 0.09052003 | 590.461 | 1 | 1 | 1 | 590.461 | Fe_Cr_Ni_Co_W | Fe25Cr3Ni50Co14W7 | 0.02496075 | -2.150801 | 8.949495 | 34.57734
7699 | 23 | 6 | 42 | 21 | 8 | 89.4961 | 0.29692 | 0.09029472 | 602.04 | 1 | 1 | 1 | 602.04 | Fe_Cr_Ni_Co_W | Fe23Cr6Ni42Co21W8 | 0.02626156 | -2.3796 | 8.77 | 36.76126
7700 | 20 | 9 | 36 | 26 | 9 | 91.71975 | 0.2938603 | 0.09432105 | 659.7156 | 1 | 0 | 0 |  | Fe_Cr_Ni_Co_W | Fe20Cr9Ni36Co26W9 | 0.02753312 | -2.5876 | 8.62 | 38.91773
7701 | 18 | 13 | 29 | 28 | 11 | 95.46504 | 0.2893367 | 0.1037527 | 796.2384 | 1 | 0 | 0 |  | Fe_Cr_Ni_Co_W | Fe18Cr13Ni29Co28W11 | 0.03004427 | -2.856443 | 8.383838 | 42.99401
7702 | 16 | 18 | 24 | 30 | 12 | 98.11342 | 0.2849607 | 0.102729 | 801.4828 | 1 | 0 | 0 |  | Fe_Cr_Ni_Co_W | Fe16Cr18Ni24Co30W12 | 0.03091594 | -3.0912 | 8.18 | 44.80893
7703 | 13 | 25 | 18 | 31 | 14 | 102.3256 | 0.2789779 | 0.1036979 | 843.1281 | 0 | 0 | 0 |  | Fe_Cr_Ni_Co_W | Fe13Cr25Ni18Co31W14 | 0.03264532 | -3.249093 | 7.891089 | 48.12105
7704 | 10 | 32 | 13 | 30 | 15 | 105.8986 | 0.2730266 | 0.1058826 | 894.5582 | 0 | 0 | 0 |  | Fe_Cr_Ni_Co_W | Fe10Cr32Ni13Co30W15 | 0.03355221 | -3.2748 | 7.62 | 50.2652
7705 | 8 | 42 | 8 | 26 | 15 | 109.5391 | 0.26468 | 0.1035421 | 881.8052 | 0 | 0 | 0 |  | Fe_Cr_Ni_Co_W | Fe8Cr42Ni8Co26W15 | 0.03359022 | -3.06581 | 7.272727 | 51.28489
7706 | 6 | 55 | 5 | 19 | 15 | 113.5344 | 0.254724 | 0.09601914 | 799.4894 | 0 | 0 | 0 |  | Fe_Cr_Ni_Co_W | Fe6Cr55Ni5Co19W15 | 0.03339912 | -2.5176 | 6.89 | 51.94795
7707 | 17 | 3 | 52 | 21 | 7 | 87.00062 | 0.3014552 | 0.08644021 | 547.5948 | 1 | 1 | 1 | 547.5948 | Fe_Cr_Ni_Co_W | Fe17Cr3Ni52Co21W7 | 0.02466607 | -1.8952 | 9.05 | 34.14323
7708 | 16 | 6 | 43 | 28 | 7 | 88.32256 | 0.2983356 | 0.08623 | 551.5221 | 1 | 1 | 1 | 551.5221 | Fe_Cr_Ni_Co_W | Fe16Cr6Ni43Co28W7 | 0.02456548 | -2.182 | 8.88 | 34.39927
7709 | 15 | 9 | 36 | 33 | 7 | 89.57049 | 0.2953637 | 0.08600257 | 554.7551 | 1 | 1 | 1 | 554.7551 | Fe_Cr_Ni_Co_W | Fe15Cr9Ni36Co33W7 | 0.02447898 | -2.436 | 8.73 | 34.64621
7710 | 13 | 14 | 30 | 36 | 8 | 92.36469 | 0.2906056 | 0.08572854 | 567.058 | 1 | 1 | 1 | 567.058 | Fe_Cr_Ni_Co_W | Fe13Cr14Ni30Co36W8 | 0.02576337 | -2.855406 | 8.514851 | 36.98679
7711 | 11 | 19 | 24 | 38 | 9 | 95.22615 | 0.2858609 | 0.08936529 | 621.906 | 0 | 1 | 0 |  | Fe_Cr_Ni_Co_W | Fe11Cr19Ni24Co38W9 | 0.02703108 | -3.158122 | 8.29703 | 39.32875
7712 | 9 | 25 | 18 | 38 | 10 | 98.56407 | 0.28017 | 0.09542789 | 708.9184 | 0 | 0 | 0 |  | Fe_Cr_Ni_Co_W | Fe9Cr25Ni18Co38W10 | 0.02831681 | -3.4044 | 8.04 | 41.81615
7713 | 7 | 33 | 12 | 37 | 11 | 102.3836 | 0.2731336 | 0.09613933 | 738.4938 | 0 | 0 | 0 |  | Fe_Cr_Ni_Co_W | Fe7Cr33Ni12Co37W11 | 0.02938567 | -3.5016 | 7.73 | 44.14748
7714 | 5 | 44 | 7 | 32 | 12 | 107.1138 | 0.2638476 | 0.09487456 | 747.2087 | 0 | 0 | 0 |  | Fe_Cr_Ni_Co_W | Fe5Cr44Ni7Co32W12 | 0.03039999 | -3.3384 | 7.34 | 46.57585
7715 | 4 | 57 | 4 | 23 | 12 | 111.4665 | 0.2530302 | 0.08951116 | 697.4758 | 0 | 0 | 0 |  | Fe_Cr_Ni_Co_W | Fe4Cr57Ni4Co23W12 | 0.03039006 | -2.7712 | 6.93 | 47.38734
7716 | 10 | 6 | 42 | 37 | 5 | 86.13593 | 0.3000508 | 0.07551263 | 432.7274 | 1 | 1 | 1 | 432.7274 | Fe_Cr_Ni_Co_W | Fe10Cr6Ni42Co37W5 | 0.02090689 | -1.8828 | 8.99 | 29.33445
7717 | 10 | 9 | 35 | 41 | 5 | 87.41256 | 0.296873 | 0.07555707 | 438.0103 | 1 | 1 | 1 | 438.0103 | Fe_Cr_Ni_Co_W | Fe10Cr9Ni35Co41W5 | 0.02085315 | -2.2264 | 8.83 | 29.61942
7718 | 9 | 13 | 28 | 44 | 6 | 90.08044 | 0.2924951 | 0.08103509 | 504.1226 | 1 | 1 | 1 | 504.1226 | Fe_Cr_Ni_Co_W | Fe9Cr13Ni28Co44W6 | 0.02259364 | -2.6172 | 8.62 | 32.504
7719 | 8 | 18 | 22 | 45 | 7 | 93.02053 | 0.2874384 | 0.08521872 | 562.3128 | 1 | 1 | 1 | 562.3128 | Fe_Cr_Ni_Co_W | Fe8Cr18Ni22Co45W7 | 0.02415636 | -3.0076 | 8.39 | 35.22655
7720 | 6 | 25 | 16 | 45 | 8 | 96.59046 | 0.2809143 | 0.08837468 | 614.0173 | 0 | 0 | 0 |  | Fe_Cr_Ni_Co_W | Fe6Cr25Ni16Co45W8 | 0.02554122 | -3.3824 | 8.11 | 37.88087
7721 | 5 | 32 | 11 | 43 | 9 | 100.1 | 0.2744881 | 0.09029588 | 653.3839 | 0 | 0 | 0 |  | Fe_Cr_Ni_Co_W | Fe5Cr32Ni11Co43W9 | 0.02684325 | -3.5396 | 7.83 | 40.38515
7722 | 3 | 43 | 6 | 38 | 11 | 105.6155 | 0.2652529 | 0.09009018 | 680.2008 | 0 | 0 | 0 |  | Fe_Cr_Ni_Co_W | Fe3Cr43Ni6Co38W11 | 0.02907217 | -3.436526 | 7.425743 | 44.55644
7723 | 6 | 9 | 32 | 50 | 3 | 85.29804 | 0.2981808 | 0.06178932 | 305.6221 | 1 | 1 | 1 | 305.6221 | Fe_Cr_Ni_Co_W | Fe6Cr9Ni32Co50W3 | 0.01630574 | -1.986 | 8.9 | 23.38269
7724 | 6 | 13 | 25 | 52 | 4 | 88.01728 | 0.293539 | 0.06943264 | 381.9499 | 1 | 1 | 1 | 381.9499 | Fe_Cr_Ni_Co_W | Fe6Cr13Ni25Co52W4 | 0.01861691 | -2.45 | 8.68 | 27.01851
7725 | 5 | 18 | 19 | 53 | 5 | 90.99852 | 0.288333 | 0.07541067 | 450.4416 | 1 | 1 | 1 | 450.4416 | Fe_Cr_Ni_Co_W | Fe5Cr18Ni19Co53W5 | 0.02058432 | -2.886 | 8.45 | 30.26946
7726 | 4 | 23 | 13 | 53 | 6 | 94.08859 | 0.283038 | 0.08435066 | 555.1334 | 1 | 1 | 1 | 555.1334 | Fe_Cr_Ni_Co_W | Fe4Cr23Ni13Co53W6 | 0.0224181 | -3.179676 | 8.212121 | 33.36485
7727 | 4 | 30 | 8 | 50 | 8 | 98.53308 | 0.2763005 | 0.08687525 | 606.3156 | 0 | 0 | 0 |  | Fe_Cr_Ni_Co_W | Fe4Cr30Ni8Co50W8 | 0.02538944 | -3.3664 | 7.9 | 38.20995
7728 | 47 | 5 | 12 | 33 | 3 | 85.25314 | 0.2949643 | 0.058337 | 277.3936 | 0 | 1 | 0 |  | Fe_Cr_Ni_Co_W | Fe47Cr5Ni12Co33W3 | 0.01698672 | -1.6744 | 8.41 | 23.89058
7729 | 40 | 5 | 11 | 39 | 5 | 87.33423 | 0.2948188 | 0.07205591 | 405.5387 | 0 | 1 | 0 |  | Fe_Cr_Ni_Co_W | Fe40Cr5Ni11Co39W5 | 0.02134631 | -1.656 | 8.41 | 30.0458
7730 | 34 | 4 | 10 | 44 | 7 | 89.1675 | 0.2953125 | 0.08287547 | 522.5837 | 1 | 1 | 1 | 522.5837 | Fe_Cr_Ni_Co_W | Fe34Cr4Ni10Co44W7 | 0.02482549 | -1.545148 | 8.424242 | 34.9422
7731 | 27 | 4 | 9 | 49 | 11 | 93.18936 | 0.2943849 | 0.0993198 | 734.1161 | 0 | 0 | 0 |  | Fe_Cr_Ni_Co_W | Fe27Cr4Ni9Co49W11 | 0.02988131 | -1.498 | 8.37 | 42.25352
7732 | 22 | 3 | 7 | 53 | 14 | 96.08645 | 0.294247 | 0.1087559 | 878.59 | 0 | 0 | 0 |  | Fe_Cr_Ni_Co_W | Fe22Cr3Ni7Co53W14 | 0.03295665 | -1.353739 | 8.333333 | 46.71474
7733 | 51 | 6 | 19 | 21 | 3 | 85.38125 | 0.2940927 | 0.05891349 | 281.9957 | 0 | 1 | 0 |  | Fe_Cr_Ni_Co_W | Fe51Cr6Ni19Co21W3 | 0.01703943 | -1.9332 | 8.41 | 24.005
7734 | 44 | 7 | 17 | 27 | 5 | 87.82684 | 0.2930157 | 0.07238179 | 409.6029 | 0 | 1 | 0 |  | Fe_Cr_Ni_Co_W | Fe44Cr7Ni17Co27W5 | 0.02145936 | -1.9744 | 8.37 | 30.27392
7735 | 38 | 8 | 16 | 32 | 7 | 90.12735 | 0.2920777 | 0.08295634 | 525.9974 | 1 | 0 | 0 |  | Fe_Cr_Ni_Co_W | Fe38Cr8Ni16Co32W7 | 0.02474565 | -2.023331 | 8.336634 | 35.03104
7736 | 32 | 8 | 14 | 36 | 10 | 93.33029 | 0.2912943 | 0.09535974 | 684.0694 | 0 | 0 | 0 |  | Fe_Cr_Ni_Co_W | Fe32Cr8Ni14Co36W10 | 0.02891813 | -1.976 | 8.28 | 41.07018
7737 | 26 | 9 | 11 | 40 | 14 | 97.73476 | 0.289468 | 0.1074254 | 869.1202 | 0 | 0 | 0 |  | Fe_Cr_Ni_Co_W | Fe26Cr9Ni11Co40W14 | 0.03306291 | -1.95 | 8.16 | 47.30285
7738 | 21 | 8 | 9 | 44 | 18 | 101.3727 | 0.2892663 | 0.1167318 | 1034.084 | 0 | 0 | 0 |  | Fe_Cr_Ni_Co_W | Fe21Cr8Ni9Co44W18 | 0.03623989 | -1.8064 | 8.1 | 52.02797
7739 | 16 | 7 | 7 | 46 | 23 | 106.0974 | 0.2886326 | 0.1251898 | 1216.303 | 0 | 0 | 0 |  | Fe_Cr_Ni_Co_W | Fe16Cr7Ni7Co46W23 | 0.03940416 | -1.666361 | 8 | 56.85424
7740 | 52 | 4 | 29 | 12 | 3 | 84.34933 | 0.2965487 | 0.05931097 | 282.4863 | 1 | 1 | 1 | 282.4863 | Fe_Cr_Ni_Co_W | Fe52Cr4Ni29Co12W3 | 0.01704884 | -2.0548 | 8.56 | 23.88703
7741 | 46 | 8 | 27 | 16 | 4 | 86.6901 | 0.2932141 | 0.06694171 | 354.5525 | 1 | 1 | 1 | 354.5525 | Fe_Cr_Ni_Co_W | Fe46Cr8Ni27Co16W4 | 0.01932894 | -2.340163 | 8.455446 | 27.30484
7742 | 39 | 10 | 24 | 21 | 6 | 89.55906 | 0.2911057 | 0.07857995 | 476.9963 | 1 | 1 | 1 | 476.9963 | Fe_Cr_Ni_Co_W | Fe39Cr10Ni24Co21W6 | 0.02327434 | -2.4396 | 8.37 | 33.00591
7743 | 34 | 12 | 21 | 25 | 9 | 93.2538 | 0.2887696 | 0.09160096 | 636.8301 | 0 | 0 | 0 |  | Fe_Cr_Ni_Co_W | Fe34Cr12Ni21Co25W9 | 0.02763376 | -2.483678 | 8.247525 | 39.40818
7744 | 29 | 13 | 17 | 28 | 13 | 97.83041 | 0.2867103 | 0.1043589 | 824.5832 | 0 | 0 | 0 |  | Fe_Cr_Ni_Co_W | Fe29Cr13Ni17Co28W13 | 0.03228767 | -2.4144 | 8.1 | 46.34695
7745 | 24 | 14 | 14 | 31 | 17 | 102.1284 | 0.2850499 | 0.1135235 | 986.8505 | 0 | 0 | 0 |  | Fe_Cr_Ni_Co_W | Fe24Cr14Ni14Co31W17 | 0.03571361 | -2.3452 | 7.97 | 51.64678
7746 | 19 | 13 | 11 | 34 | 23 | 107.5575 | 0.2844479 | 0.1233908 | 1194.799 | 0 | 0 | 0 |  | Fe_Cr_Ni_Co_W | Fe19Cr13Ni11Co34W23 | 0.03954924 | -2.1288 | 7.84 | 57.55728
7747 | 15 | 12 | 8 | 36 | 29 | 112.7796 | 0.283826 | 0.1294072 | 1361.059 | 0 | 0 | 0 |  | Fe_Cr_Ni_Co_W | Fe15Cr12Ni8Co36W29 | 0.04218799 | -1.9008 | 7.7 | 61.81877
7748 | 12 | 9 | 6 | 37 | 36 | 118.0462 | 0.2842647 | 0.1337999 | 1518.322 | 0 | 0 | 0 |  | Fe_Cr_Ni_Co_W | Fe12Cr9Ni6Co37W36 | 0.04416684 | -1.6248 | 7.59 | 64.91194
7749 | 43 | 6 | 38 | 10 | 3 | 84.5592 | 0.2966007 | 0.06045971 | 292.3156 | 1 | 1 | 1 | 292.3156 | Fe_Cr_Ni_Co_W | Fe43Cr6Ni38Co10W3 | 0.01696448 | -2.4584 | 8.68 | 23.90481
7750 | 38 | 10 | 34 | 13 | 4 | 87.1317 | 0.2927211 | 0.06792556 | 364.6238 | 1 | 1 | 1 | 364.6238 | Fe_Cr_Ni_Co_W | Fe38Cr10Ni34Co13W4 | 0.01943145 | -2.766248 | 8.535354 | 27.59074
7751 | 33 | 14 | 29 | 16 | 7 | 91.79184 | 0.2881856 | 0.08393978 | 542.1224 | 1 | 0 | 0 |  | Fe_Cr_Ni_Co_W | Fe33Cr14Ni29Co16W7 | 0.02499875 | -2.965004 | 8.323232 | 35.71646
7752 | 29 | 17 | 25 | 19 | 10 | 95.84043 | 0.2849722 | 0.09535372 | 693.7366 | 0 | 0 | 0 |  | Fe_Cr_Ni_Co_W | Fe29Cr17Ni25Co19W10 | 0.02899792 | -3.0124 | 8.15 | 41.73859
7753 | 25 | 19 | 20 | 21 | 15 | 101.5744 | 0.2820304 | 0.1088445 | 909.0864 | 0 | 0 | 0 |  | Fe_Cr_Ni_Co_W | Fe25Cr19Ni20Co21W15 | 0.03416435 | -2.8744 | 7.93 | 49.61613
7754 | 21 | 19 | 16 | 24 | 20 | 106.4493 | 0.2809573 | 0.1178921 | 1087.568 | 0 | 0 | 0 |  | Fe_Cr_Ni_Co_W | Fe21Cr19Ni16Co24W20 | 0.03790008 | -2.6348 | 7.78 | 55.43456
7755 | 17 | 18 | 12 | 26 | 26 | 112.0441 | 0.2802878 | 0.1250666 | 1267.307 | 0 | 0 | 0 |  | Fe_Cr_Ni_Co_W | Fe17Cr18Ni12Co26W26 | 0.04125522 | -2.319763 | 7.616162 | 60.82385
7756 | 13 | 17 | 9 | 28 | 34 | 118.2089 | 0.2799012 | 0.1298318 | 1434.376 | 0 | 0 | 0 |  | Fe_Cr_Ni_Co_W | Fe13Cr17Ni9Co28W34 | 0.04376898 | -1.994314 | 7.445545 | 65.11375
7757 | 11 | 12 | 6 | 28 | 43 | 124.6613 | 0.28108 | 0.1320384 | 1580.071 | 0 | 0 | 0 |  | Fe_Cr_Ni_Co_W | Fe11Cr12Ni6Co28W43 | 0.04535218 | -1.5528 | 7.3 | 67.67747
7758 | 35 | 9 | 45 | 8 | 3 | 85.19883 | 0.2954607 | 0.06153717 | 302.5343 | 1 | 1 | 1 | 302.5343 | Fe_Cr_Ni_Co_W | Fe35Cr9Ni45Co8W3 | 0.01688209 | -2.908 | 8.74 | 24.00083
7759 | 31 | 14 | 39 | 10 | 5 | 89.28545 | 0.2899711 | 0.07483154 | 436.8361 | 1 | 1 | 1 | 436.8361 | Fe_Cr_Ni_Co_W | Fe31Cr14Ni39Co10W5 | 0.0214573 | -3.309458 | 8.505051 | 30.67649
7760 | 27 | 19 | 33 | 12 | 8 | 94.29537 | 0.2845368 | 0.08858959 | 604.078 | 1 | 0 | 0 |  | Fe_Cr_Ni_Co_W | Fe27Cr19Ni33Co12W8 | 0.026446 | -3.532701 | 8.242424 | 38.13369
7761 | 24 | 22 | 28 | 14 | 12 | 99.31691 | 0.2810742 | 0.1016066 | 791.2372 | 0 | 0 | 0 |  | Fe_Cr_Ni_Co_W | Fe24Cr22Ni28Co14W12 | 0.03125839 | -3.4656 | 8.02 | 45.41542
7762 | 20 | 24 | 23 | 16 | 17 | 104.9468 | 0.2784228 | 0.1126133 | 986.7101 | 0 | 0 | 0 |  | Fe_Cr_Ni_Co_W | Fe20Cr24Ni23Co16W17 | 0.03577953 | -3.2628 | 7.8 | 52.48724
7763 | 17 | 25 | 18 | 18 | 22 | 110.0679 | 0.276686 | 0.1193016 | 1139.768 | 0 | 0 | 0 |  | Fe_Cr_Ni_Co_W | Fe17Cr25Ni18Co18W22 | 0.03910826 | -2.9308 | 7.6 | 57.92573
7764 | 13 | 24 | 13 | 20 | 30 | 117.0271 | 0.2760955 | 0.1257723 | 1333.296 | 0 | 0 | 0 |  | Fe_Cr_Ni_Co_W | Fe13Cr24Ni13Co20W30 | 0.04272249 | -2.4256 | 7.38 | 64.00461
7765 | 11 | 22 | 9 | 20 | 38 | 123.2993 | 0.2760876 | 0.1277782 | 1460.417 | 0 | 0 | 0 |  | Fe_Cr_Ni_Co_W | Fe11Cr22Ni9Co20W38 | 0.04479938 | -1.9024 | 7.18 | 67.7775
7766 | 8 | 16 | 6 | 20 | 50 | 131.2344 | 0.2778701 | 0.1265816 | 1570.11 | 0 | 0 | 0 |  | Fe_Cr_Ni_Co_W | Fe8Cr16Ni6Co20W50 | 0.04548201 | -1.3744 | 7 | 69.28925
7767 | 25 | 14 | 50 | 7 | 3 | 86.63771 | 0.2924622 | 0.06310709 | 319.2695 | 1 | 1 | 1 | 319.2695 | Fe_Cr_Ni_Co_W | Fe25Cr14Ni50Co7W3 | 0.01684711 | -3.569432 | 8.737374 | 24.32981
7768 | 23 | 21 | 42 | 8 | 6 | 92.39191 | 0.2848065 | 0.08080748 | 508.2789 | 1 | 0 | 0 |  | Fe_Cr_Ni_Co_W | Fe23Cr21Ni42Co8W6 | 0.02308843 | -4.0492 | 8.38 | 33.45609
7769 | 20 | 26 | 36 | 9 | 9 | 97.31747 | 0.2795511 | 0.09237856 | 661.5086 | 0 | 0 | 0 |  | Fe_Cr_Ni_Co_W | Fe20Cr26Ni36Co9W9 | 0.02759745 | -4.1788 | 8.11 | 40.30819
7770 | 18 | 28 | 29 | 11 | 13 | 102.3742 | 0.2764811 | 0.1037664 | 837.3782 | 0 | 0 | 0 |  | Fe_Cr_Ni_Co_W | Fe18Cr28Ni29Co11W13 | 0.03231353 | -3.90654 | 7.868687 | 47.52286
7771 | 16 | 30 | 24 | 12 | 18 | 107.7269 | 0.2741479 | 0.1130963 | 1013.212 | 0 | 0 | 0 |  | Fe_Cr_Ni_Co_W | Fe16Cr30Ni24Co12W18 | 0.03646665 | -3.5568 | 7.64 | 54.11432
7772 | 13 | 31 | 18 | 14 | 25 | 114.2805 | 0.2725842 | 0.1203385 | 1196.463 | 0 | 0 | 0 |  | Fe_Cr_Ni_Co_W | Fe13Cr31Ni18Co14W25 | 0.04052187 | -2.987942 | 7.386139 | 60.87797
7773 | 10 | 30 | 13 | 15 | 32 | 120.4939 | 0.2721336 | 0.1238278 | 1335.665 | 0 | 0 | 0 |  | Fe_Cr_Ni_Co_W | Fe10Cr30Ni13Co15W32 | 0.04333068 | -2.4032 | 7.17 | 65.88505
7774 | 8 | 26 | 8 | 15 | 42 | 128.0814 | 0.2731264 | 0.124675 | 1464.932 | 0 | 0 | 0 |  | Fe_Cr_Ni_Co_W | Fe8Cr26Ni8Co15W42 | 0.04533931 | -1.639833 | 6.939394 | 69.80624
7775 | 6 | 19 | 5 | 15 | 55 | 135.7992 | 0.275666 | 0.1202476 | 1511.992 | 0 | 0 | 0 |  | Fe_Cr_Ni_Co_W | Fe6Cr19Ni5Co15W55 | 0.0449983 | -1.0696 | 6.77 | 69.81826
7776 | 17 | 21 | 52 | 7 | 3 | 88.78209 | 0.2873983 | 0.06513385 | 341.15 | 1 | 1 | 1 | 341.15 | Fe_Cr_Ni_Co_W | Fe17Cr21Ni52Co7W3 | 0.01664978 | -4.3608 | 8.63 | 24.57641
7777 | 16 | 28 | 43 | 7 | 6 | 94.63609 | 0.2795888 | 0.08133872 | 521.1022 | 1 | 0 | 0 |  | Fe_Cr_Ni_Co_W | Fe16Cr28Ni43Co7W6 | 0.02295584 | -4.7184 | 8.25 | 33.78816
7778 | 15 | 33 | 36 | 7 | 9 | 99.59326 | 0.2742081 | 0.09179509 | 663.8182 | 0 | 0 | 0 |  | Fe_Cr_Ni_Co_W | Fe15Cr33Ni36Co7W9 | 0.02748326 | -4.6632 | 7.95 | 40.68218
7779 | 13 | 36 | 30 | 8 | 14 | 105.4101 | 0.2710739 | 0.1047318 | 867.2971 | 0 | 0 | 0 |  | Fe_Cr_Ni_Co_W | Fe13Cr36Ni30Co8W14 | 0.03290047 | -4.286639 | 7.683168 | 49.04879
7780 | 11 | 38 | 24 | 9 | 19 | 110.8662 | 0.268789 | 0.1121516 | 1021.314 | 0 | 0 | 0 |  | Fe_Cr_Ni_Co_W | Fe11Cr38Ni24Co9W19 | 0.03690924 | -3.769826 | 7.435644 | 55.58451
7781 | 9 | 38 | 18 | 10 | 25 | 116.7077 | 0.267795 | 0.1174813 | 1168.004 | 0 | 0 | 0 |  | Fe_Cr_Ni_Co_W | Fe9Cr38Ni18Co10W25 | 0.04052496 | -3.0856 | 7.2 | 61.7252
7782 | 7 | 37 | 12 | 11 | 33 | 123.403 | 0.2676936 | 0.120228 | 1300.376 | 0 | 0 | 0 |  | Fe_Cr_Ni_Co_W | Fe7Cr37Ni12Co11W33 | 0.04352212 | -2.228 | 6.95 | 67.23808
7783 | 5 | 32 | 7 | 12 | 44 | 130.9401 | 0.269793 | 0.1199348 | 1409.637 | 0 | 0 | 0 |  | Fe_Cr_Ni_Co_W | Fe5Cr32Ni7Co12W44 | 0.04531631 | -1.3752 | 6.74 | 70.98528
7784 | 4 | 23 | 4 | 12 | 57 | 138.3292 | 0.2734334 | 0.1149651 | 1440.424 | 0 | 0 | 0 |  | Fe_Cr_Ni_Co_W | Fe4Cr23Ni4Co12W57 | 0.04458565 | -0.7908 | 6.6 | 70.38601
7785 | 10 | 37 | 42 | 5 | 6 | 97.65371 | 0.272298 | 0.08139982 | 531.2922 | 1 | 0 | 0 |  | Fe_Cr_Ni_Co_W | Fe10Cr37Ni42Co5W6 | 0.02282776 | -5.3768 | 8.03 | 34.22923
7786 | 10 | 41 | 35 | 5 | 9 | 102.2488 | 0.2679143 | 0.09068884 | 661.177 | 0 | 0 | 0 |  | Fe_Cr_Ni_Co_W | Fe10Cr41Ni35Co5W9 | 0.02735791 | -5.0584 | 7.75 | 41.0944
7787 | 9 | 44 | 28 | 6 | 13 | 107.3373 | 0.2647351 | 0.09998905 | 811.4865 | 0 | 0 | 0 |  | Fe_Cr_Ni_Co_W | Fe9Cr44Ni28Co6W13 | 0.03192384 | -4.4928 | 7.48 | 48.27173
7788 | 8 | 45 | 22 | 7 | 18 | 112.4995 | 0.2634286 | 0.1076834 | 963.0314 | 0 | 0 | 0 |  | Fe_Cr_Ni_Co_W | Fe8Cr45Ni22Co7W18 | 0.03619954 | -3.7848 | 7.25 | 55.18188
7789 | 6 | 45 | 16 | 8 | 25 | 118.8978 | 0.2630256 | 0.1138158 | 1124.74 | 0 | 0 | 0 |  | Fe_Cr_Ni_Co_W | Fe6Cr45Ni16Co8W25 | 0.04038772 | -2.906 | 7 | 62.34252
7790 | 5 | 43 | 11 | 9 | 32 | 124.3625 | 0.2639577 | 0.116559 | 1240.155 | 0 | 0 | 0 |  | Fe_Cr_Ni_Co_W | Fe5Cr43Ni11Co9W32 | 0.04311777 | -2.0788 | 6.81 | 67.29599
7791 | 3 | 38 | 6 | 11 | 43 | 131.4316 | 0.2667014 | 0.1162709 | 1341.013 | 0 | 0 | 0 |  | Fe_Cr_Ni_Co_W | Fe3Cr38Ni6Co11W43 | 0.04506417 | -1.201451 | 6.623762 | 71.34362
7792 | 6 | 50 | 32 | 3 | 9 | 105.3287 | 0.2604694 | 0.08847659 | 646.9897 | 0 | 0 | 0 |  | Fe_Cr_Ni_Co_W | Fe6Cr50Ni32Co3W9 | 0.02723865 | -5.1772 | 7.49 | 41.54263
7793 | 6 | 52 | 25 | 4 | 13 | 110.0325 | 0.2583534 | 0.09682932 | 783.2423 | 0 | 0 | 0 |  | Fe_Cr_Ni_Co_W | Fe6Cr52Ni25Co4W13 | 0.03181409 | -4.3676 | 7.24 | 48.74618
7794 | 5 | 53 | 19 | 5 | 18 | 115.1241 | 0.257418 | 0.1037556 | 921.6859 | 0 | 0 | 0 |  | Fe_Cr_Ni_Co_W | Fe5Cr53Ni19Co5W18 | 0.03607103 | -3.5004 | 7.01 | 55.74684
7795 | 4 | 53 | 13 | 6 | 23 | 120.0739 | 0.2569356 | 0.1077085 | 1029.672 | 0 | 0 | 0 |  | Fe_Cr_Ni_Co_W | Fe4Cr53Ni13Co6W23 | 0.03934436 | -2.551168 | 6.787879 | 61.48156
7796 | 4 | 50 | 8 | 8 | 30 | 124.8653 | 0.2592605 | 0.1114608 | 1150.249 | 0 | 0 | 0 |  | Fe_Cr_Ni_Co_W | Fe4Cr50Ni8Co8W30 | 0.04234211 | -1.6624 | 6.64 | 66.75358
7797 | 47 | 5 | 12 | 3 | 33 | 114.0392 | 0.2847018 | 0.1318905 | 1424.837 | 0 | 0 | 0 |  | Fe_Cr_Ni_Co_W | Fe47Cr5Ni12Co3W33 | 0.04548062 | -1.2424 | 7.51 | 65.2699
7798 | 40 | 5 | 11 | 5 | 39 | 119.1421 | 0.2838782 | 0.1337544 | 1534.203 | 0 | 0 | 0 |  | Fe_Cr_Ni_Co_W | Fe40Cr5Ni11Co5W39 | 0.04673253 | -1.2208 | 7.39 | 67.54635
7799 | 34 | 4 | 10 | 7 | 44 | 123.3559 | 0.2837022 | 0.1338842 | 1605.746 | 0 | 0 | 0 |  | Fe_Cr_Ni_Co_W | Fe34Cr4Ni10Co7W44 | 0.04720813 | -1.182736 | 7.30303 | 68.52432
7800 | 27 | 4 | 9 | 11 | 49 | 127.0185 | 0.283333 | 0.132914 | 1646.43 | 0 | 0 | 0 |  | Fe_Cr_Ni_Co_W | Fe27Cr4Ni9Co11W49 | 0.04693172 | -1.194 | 7.23 | 68.55625
7801 | 22 | 3 | 7 | 14 | 53 | 130.3345 | 0.2832601 | 0.1305752 | 1658.355 | 0 | 0 | 0 |  | Fe_Cr_Ni_Co_W | Fe22Cr3Ni7Co14W53 | 0.04636527 | -1.099072 | 7.151515 | 67.99923
7802 | 51 | 6 | 19 | 3 | 21 | 103.3744 | 0.2872838 | 0.1209241 | 1111.551 | 0 | 0 | 0 |  | Fe_Cr_Ni_Co_W | Fe51Cr6Ni19Co3W21 | 0.03979402 | -1.7604 | 7.87 | 56.41808
7803 | 44 | 7 | 17 | 5 | 27 | 109.2107 | 0.2854582 | 0.1282737 | 1295.585 | 0 | 0 | 0 |  | Fe_Cr_Ni_Co_W | Fe44Cr7Ni17Co5W27 | 0.04296003 | -1.728 | 7.71 | 61.45332
7804 | 38 | 8 | 16 | 7 | 32 | 113.6453 | 0.2841984 | 0.1313115 | 1405.096 | 0 | 0 | 0 |  | Fe_Cr_Ni_Co_W | Fe38Cr8Ni16Co7W32 | 0.04462802 | -1.729242 | 7.594059 | 64.33617
7805 | 32 | 8 | 14 | 10 | 36 | 117.4289 | 0.2835522 | 0.1335113 | 1499.216 | 0 | 0 | 0 |  | Fe_Cr_Ni_Co_W | Fe32Cr8Ni14Co10W36 | 0.04563562 | -1.664 | 7.5 | 66.21178
7806 | 26 | 9 | 11 | 14 | 40 | 121.151 | 0.2824448 | 0.1334242 | 1553.35 | 0 | 0 | 0 |  | Fe_Cr_Ni_Co_W | Fe26Cr9Ni11Co14W40 | 0.04608427 | -1.5548 | 7.38 | 67.49993
7807 | 21 | 8 | 9 | 18 | 44 | 124.2054 | 0.2825399 | 0.1334162 | 1604.216 | 0 | 0 | 0 |  | Fe_Cr_Ni_Co_W | Fe21Cr8Ni9Co18W44 | 0.04623162 | -1.4528 | 7.32 | 68.02022
7808 | 16 | 7 | 7 | 23 | 46 | 126.0056 | 0.2828794 | 0.1331034 | 1630.987 | 0 | 0 | 0 |  | Fe_Cr_Ni_Co_W | Fe16Cr7Ni7Co23W46 | 0.04598153 | -1.384757 | 7.30303 | 67.8618
7809 | 52 | 4 | 29 | 3 | 12 | 93.70286 | 0.2924918 | 0.1020037 | 766.926 | 0 | 0 | 0 |  | Fe_Cr_Ni_Co_W | Fe52Cr4Ni29Co3W12 | 0.0320138 | -2.1088 | 8.29 | 44.76427
7810 | 46 | 8 | 27 | 4 | 16 | 98.77009 | 0.2885626 | 0.1100806 | 910.815 | 0 | 0 | 0 |  | Fe_Cr_Ni_Co_W | Fe46Cr8Ni27Co4W16 | 0.03568386 | -2.316636 | 8.09901 | 50.4529
7811 | 39 | 10 | 24 | 6 | 21 | 104.3915 | 0.2859192 | 0.1217266 | 1130.211 | 0 | 0 | 0 |  | Fe_Cr_Ni_Co_W | Fe39Cr10Ni24Co6W21 | 0.03943019 | -2.3376 | 7.92 | 56.30311
7812 | 34 | 12 | 21 | 9 | 25 | 108.512 | 0.2839052 | 0.1252563 | 1231.551 | 0 | 0 | 0 |  | Fe_Cr_Ni_Co_W | Fe34Cr12Ni21Co9W25 | 0.04143074 | -2.289187 | 7.772277 | 59.71192
7813 | 29 | 13 | 17 | 13 | 28 | 111.8798 | 0.2825775 | 0.1285394 | 1326.779 | 0 | 0 | 0 |  | Fe_Cr_Ni_Co_W | Fe29Cr13Ni17Co13W28 | 0.04274364 | -2.1564 | 7.65 | 62.11433
7814 | 24 | 14 | 14 | 17 | 31 | 114.9059 | 0.281541 | 0.1299671 | 1391.498 | 0 | 0 | 0 |  | Fe_Cr_Ni_Co_W | Fe24Cr14Ni14Co17W31 | 0.04364163 | -2.054 | 7.55 | 63.92957
7815 | 19 | 13 | 11 | 23 | 34 | 117.3046 | 0.2818367 | 0.1315229 | 1456.209 | 0 | 0 | 0 |  | Fe_Cr_Ni_Co_W | Fe19Cr13Ni11Co23W34 | 0.0442586 | -1.9044 | 7.51 | 65.12227
7816 | 15 | 12 | 8 | 29 | 36 | 118.8227 | 0.2822382 | 0.1323348 | 1496.332 | 0 | 0 | 0 |  | Fe_Cr_Ni_Co_W | Fe15Cr12Ni8Co29W36 | 0.04445541 | -1.758 | 7.49 | 65.62461
7817 | 12 | 9 | 6 | 36 | 37 | 118.8903 | 0.284036 | 0.1339593 | 1533.761 | 0 | 0 | 0 |  | Fe_Cr_Ni_Co_W | Fe12Cr9Ni6Co36W37 | 0.04439932 | -1.6092 | 7.56 | 65.3222
7818 | 43 | 6 | 38 | 3 | 10 | 91.91881 | 0.2933546 | 0.09646387 | 686.5344 | 1 | 0 | 0 |  | Fe_Cr_Ni_Co_W | Fe43Cr6Ni38Co3W10 | 0.02946775 | -2.5732 | 8.47 | 41.24015
7819 | 38 | 10 | 34 | 4 | 13 | 96.4867 | 0.2890929 | 0.1086265 | 866.5986 | 0 | 0 | 0 |  | Fe_Cr_Ni_Co_W | Fe38Cr10Ni34Co4W13 | 0.0329461 | -2.817672 | 8.262626 | 46.6076
7820 | 33 | 14 | 29 | 7 | 16 | 100.8803 | 0.2851698 | 0.1149434 | 988.1392 | 0 | 0 | 0 |  | Fe_Cr_Ni_Co_W | Fe33Cr14Ni29Co7W16 | 0.03561895 | -2.906234 | 8.050505 | 50.9974
7821 | 29 | 17 | 25 | 10 | 19 | 104.6086 | 0.2824116 | 0.1178669 | 1066.039 | 0 | 0 | 0 |  | Fe_Cr_Ni_Co_W | Fe29Cr17Ni25Co10W19 | 0.03767857 | -2.872 | 7.88 | 54.49257
7822 | 25 | 19 | 20 | 15 | 21 | 107.2512 | 0.280558 | 0.1199473 | 1124.414 | 0 | 0 | 0 |  | Fe_Cr_Ni_Co_W | Fe25Cr19Ni20Co15W21 | 0.03882632 | -2.7304 | 7.75 | 56.64804
7823 | 21 | 19 | 16 | 20 | 24 | 110.1264 | 0.280054 | 0.1232716 | 1211.086 | 0 | 0 | 0 |  | Fe_Cr_Ni_Co_W | Fe21Cr19Ni16Co20W24 | 0.04037257 | -2.526 | 7.66 | 59.26981
7824 | 17 | 18 | 12 | 26 | 26 | 112.0441 | 0.2802878 | 0.1260645 | 1282.862 | 0 | 0 | 0 |  | Fe_Cr_Ni_Co_W | Fe17Cr18Ni12Co26W26 | 0.04125522 | -2.319763 | 7.616162 | 60.82385
7825 | 13 | 17 | 9 | 34 | 28 | 113.0514 | 0.2811245 | 0.1263355 | 1304.774 | 0 | 0 | 0 |  | Fe_Cr_Ni_Co_W | Fe13Cr17Ni9Co34W28 | 0.04160452 | -2.161357 | 7.623762 | 61.48379
7826 | 11 | 12 | 6 | 43 | 28 | 111.961 | 0.2843381 | 0.1288571 | 1342.116 | 0 | 0 | 0 |  | Fe_Cr_Ni_Co_W | Fe11Cr12Ni6Co43W28 | 0.04149781 | -1.8708 | 7.75 | 60.89819
7827 | 35 | 9 | 45 | 3 | 8 | 90.50256 | 0.2931512 | 0.08966697 | 597.9009 | 1 | 0 | 0 |  | Fe_Cr_Ni_Co_W | Fe35Cr9Ni45Co3W8 | 0.02658323 | -3.018 | 8.59 | 37.37633
7828 | 31 | 14 | 39 | 5 | 10 | 94.51275 | 0.2880502 | 0.1006619 | 746.0363 | 0 | 0 | 0 |  | Fe_Cr_Ni_Co_W | Fe31Cr14Ni39Co5W10 | 0.02933918 | -3.342108 | 8.353535 | 41.75543
7829 | 27 | 19 | 33 | 8 | 12 | 98.36185 | 0.2833091 | 0.1058691 | 836.795 | 0 | 0 | 0 |  | Fe_Cr_Ni_Co_W | Fe27Cr19Ni33Co8W12 | 0.03155222 | -3.495154 | 8.121212 | 45.47564
7830 | 24 | 22 | 28 | 12 | 14 | 101.2762 | 0.2805641 | 0.1075257 | 882.5698 | 0 | 0 | 0 |  | Fe_Cr_Ni_Co_W | Fe24Cr22Ni28Co12W14 | 0.03332684 | -3.4256 | 7.96 | 48.45658
7831 | 20 | 24 | 23 | 17 | 16 | 103.9955 | 0.2786405 | 0.1110553 | 954.5768 | 0 | 0 | 0 |  | Fe_Cr_Ni_Co_W | Fe20Cr24Ni23Co17W16 | 0.03494296 | -3.2912 | 7.83 | 51.22499
7832 | 17 | 25 | 18 | 22 | 18 | 106.3668 | 0.2774562 | 0.1138693 | 1018.136 | 0 | 0 | 0 |  | Fe_Cr_Ni_Co_W | Fe17Cr25Ni18Co22W18 | 0.03636182 | -3.0716 | 7.72 | 53.66666
7833 | 13 | 24 | 13 | 30 | 20 | 108.0844 | 0.2779095 | 0.1167518 | 1082.211 | 0 | 0 | 0 |  | Fe_Cr_Ni_Co_W | Fe13Cr24Ni13Co30W20 | 0.03752101 | -2.8016 | 7.68 | 55.61466
7834 | 11 | 22 | 9 | 38 | 20 | 107.5964 | 0.2793483 | 0.1169167 | 1084.006 | 0 | 0 | 0 |  | Fe_Cr_Ni_Co_W | Fe11Cr22Ni9Co38W20 | 0.03733011 | -2.5792 | 7.72 | 55.30597
7835 | 8 | 16 | 6 | 50 | 20 | 105.8316 | 0.2838967 | 0.1187374 | 1102.44 | 0 | 0 | 0 |  | Fe_Cr_Ni_Co_W | Fe8Cr16Ni6Co50W20 | 0.03707695 | -2.2144 | 7.9 | 54.47935
7836 | 25 | 14 | 50 | 3 | 7 | 90.93006 | 0.2907284 | 0.09117091 | 610.999 | 1 | 0 | 0 |  | Fe_Cr_Ni_Co_W | Fe25Cr14Ni50Co3W7 | 0.02498769 | -3.659218 | 8.616162 | 35.52512
7837 | 23 | 21 | 42 | 6 | 8 | 94.45663 | 0.284158 | 0.09077658 | 624.9446 | 1 | 0 | 0 |  | Fe_Cr_Ni_Co_W | Fe23Cr21Ni42Co6W8 | 0.02630845 | -4.0476 | 8.32 | 37.99724
7838 | 20 | 26 | 36 | 9 | 9 | 97.31747 | 0.2795511 | 0.09396356 | 676.3606 | 0 | 0 | 0 |  | Fe_Cr_Ni_Co_W | Fe20Cr26Ni36Co9W9 | 0.02759745 | -4.1788 | 8.11 | 40.30819
7839 | 18 | 28 | 29 | 13 | 11 | 100.3979 | 0.2768995 | 0.102121 | 796.2187 | 0 | 0 | 0 |  | Fe_Cr_Ni_Co_W | Fe18Cr28Ni29Co13W11 | 0.03011616 | -3.964493 | 7.929293 | 44.27769
7840 | 16 | 30 | 24 | 18 | 12 | 102.0041 | 0.2752024 | 0.1010133 | 795.7148 | 0 | 0 | 0 |  | Fe_Cr_Ni_Co_W | Fe16Cr30Ni24Co18W12 | 0.03097853 | -3.7824 | 7.82 | 45.82576
7841 | 13 | 31 | 18 | 25 | 14 | 104.2336 | 0.274247 | 0.1024095 | 834.5223 | 0 | 0 | 0 |  | Fe_Cr_Ni_Co_W | Fe13Cr31Ni18Co25W14 | 0.03268104 | -3.479659 | 7.712871 | 48.64138
7842 | 10 | 30 | 13 | 32 | 15 | 105.2597 | 0.2746002 | 0.1064649 | 899.4505 | 0 | 0 | 0 |  | Fe_Cr_Ni_Co_W | Fe10Cr30Ni13Co32W15 | 0.03353916 | -3.226 | 7.68 | 50.08742
7843 | 8 | 26 | 8 | 42 | 15 | 104.376 | 0.277394 | 0.108994 | 931.6238 | 0 | 0 | 0 |  | Fe_Cr_Ni_Co_W | Fe8Cr26Ni8Co42W15 | 0.03348148 | -2.896031 | 7.757576 | 49.87772
7844 | 6 | 19 | 5 | 55 | 15 | 102.0101 | 0.2831351 | 0.10865 | 916.4115 | 1 | 0 | 0 |  | Fe_Cr_Ni_Co_W | Fe6Cr19Ni5Co55W15 | 0.03315356 | -2.4456 | 7.97 | 48.8773
7845 | 17 | 21 | 52 | 3 | 7 | 93.00288 | 0.2859446 | 0.08825922 | 587.6415 | 1 | 0 | 0 |  | Fe_Cr_Ni_Co_W | Fe17Cr21Ni52Co3W7 | 0.02471558 | -4.4152 | 8.51 | 35.68977
7846 | 16 | 28 | 43 | 6 | 7 | 95.66348 | 0.2793287 | 0.08754326 | 590.2566 | 1 | 0 | 0 |  | Fe_Cr_Ni_Co_W | Fe16Cr28Ni43Co6W7 | 0.02463122 | -4.7076 | 8.22 | 36.15785
7847 | 15 | 33 | 36 | 9 | 7 | 97.58438 | 0.2745854 | 0.08658031 | 587.277 | 1 | 0 | 0 |  | Fe_Cr_Ni_Co_W | Fe15Cr33Ni36Co9W7 | 0.02455544 | -4.7208 | 8.01 | 36.45545
7848 | 13 | 36 | 30 | 14 | 8 | 99.60735 | 0.2719364 | 0.08545985 | 587.1471 | 0 | 0 | 0 |  | Fe_Cr_Ni_Co_W | Fe13Cr36Ni30Co14W8 | 0.02584627 | -4.528968 | 7.861386 | 38.60726
7849 | 11 | 38 | 24 | 19 | 9 | 101.4516 | 0.2699144 | 0.08781787 | 625.0179 | 0 | 0 | 0 |  | Fe_Cr_Ni_Co_W | Fe11Cr38Ni24Co19W9 | 0.02711371 | -4.275659 | 7.732673 | 40.72474
7850 | 9 | 38 | 18 | 25 | 10 | 102.8429 | 0.2692845 | 0.09308068 | 696.902 | 0 | 0 | 0 |  | Fe_Cr_Ni_Co_W | Fe9Cr38Ni18Co25W10 | 0.02838139 | -3.9556 | 7.65 | 42.78726
7851 | 7 | 37 | 12 | 33 | 11 | 103.6938 | 0.2698205 | 0.095145 | 731.4215 | 0 | 0 | 0 |  | Fe_Cr_Ni_Co_W | Fe7Cr37Ni12Co33W11 | 0.02940763 | -3.6008 | 7.61 | 44.44727
7852 | 5 | 32 | 7 | 44 | 12 | 103.2023 | 0.2736781 | 0.09847117 | 776.6248 | 0 | 0 | 0 |  | Fe_Cr_Ni_Co_W | Fe5Cr32Ni7Co44W12 | 0.0303283 | -3.2184 | 7.7 | 45.66519
7853 | 4 | 23 | 4 | 57 | 12 | 100.3752 | 0.2809125 | 0.1003837 | 789.3266 | 1 | 0 | 0 |  | Fe_Cr_Ni_Co_W | Fe4Cr23Ni4Co57W12 | 0.03018362 | -2.7168 | 7.95 | 44.85131
7854 | 10 | 37 | 42 | 6 | 5 | 96.63275 | 0.2724661 | 0.07900287 | 497.3621 | 1 | 0 | 0 |  | Fe_Cr_Ni_Co_W | Fe10Cr37Ni42Co6W5 | 0.02097889 | -5.4044 | 8.06 | 31.61313
7855 | 10 | 41 | 35 | 9 | 5 | 98.25227 | 0.2683465 | 0.07797417 | 492.2847 | 1 | 0 | 0 |  | Fe_Cr_Ni_Co_W | Fe10Cr41Ni35Co9W5 | 0.02093302 | -5.2344 | 7.87 | 31.80739
7856 | 9 | 44 | 28 | 13 | 6 | 100.5278 | 0.2651801 | 0.08066862 | 531.5526 | 0 | 0 | 0 |  | Fe_Cr_Ni_Co_W | Fe9Cr44Ni28Co13W6 | 0.0226933 | -4.8988 | 7.69 | 34.57441
7857 | 8 | 45 | 22 | 18 | 7 | 102.0724 | 0.2639265 | 0.08282286 | 564.7597 | 0 | 0 | 0 |  | Fe_Cr_Ni_Co_W | Fe8Cr45Ni22Co18W7 | 0.02425986 | -4.5196 | 7.58 | 37.0204
7858 | 6 | 45 | 16 | 25 | 8 | 103.2634 | 0.2636942 | 0.08500085 | 598.4524 | 0 | 0 | 0 |  | Fe_Cr_Ni_Co_W | Fe6Cr45Ni16Co25W8 | 0.02563014 | -4.1504 | 7.51 | 39.20918
7859 | 5 | 43 | 11 | 32 | 9 | 103.7505 | 0.2651278 | 0.0878028 | 637.3162 | 0 | 0 | 0 |  | Fe_Cr_Ni_Co_W | Fe5Cr43Ni11Co32W9 | 0.02689769 | -3.7992 | 7.5 | 41.12469
7860 | 3 | 38 | 6 | 43 | 11 | 103.9895 | 0.2693702 | 0.09148631 | 691.0552 | 0 | 0 | 0 |  | Fe_Cr_Ni_Co_W | Fe3Cr38Ni6Co43W11 | 0.02904371 | -3.397314 | 7.574257 | 44.20301
7861 | 6 | 50 | 32 | 9 | 3 | 99.38829 | 0.2605059 | 0.06755792 | 388.0345 | 0 | 0 | 0 |  | Fe_Cr_Ni_Co_W | Fe6Cr50Ni32Co9W3 | 0.01637058 | -5.5612 | 7.67 | 25.84782
7862 | 6 | 52 | 25 | 13 | 4 | 101.3459 | 0.2581419 | 0.07041823 | 424.1952 | 0 | 0 | 0 |  | Fe_Cr_Ni_Co_W | Fe6Cr52Ni25Co13W4 | 0.01871209 | -5.0552 | 7.51 | 29.26363
7863 | 5 | 53 | 19 | 18 | 5 | 102.898 | 0.2569495 | 0.07277382 | 456.3734 | 0 | 0 | 0 |  | Fe_Cr_Ni_Co_W | Fe5Cr53Ni19Co18W5 | 0.02069581 | -4.608 | 7.4 | 32.26205
7864 | 4 | 53 | 13 | 23 | 6 | 104.3333 | 0.2562137 | 0.07904132 | 530.0311 | 0 | 0 | 0 |  | Fe_Cr_Ni_Co_W | Fe4Cr53Ni13Co23W6 | 0.02253492 | -4.146924 | 7.30303 | 35.09952
7865 | 4 | 50 | 8 | 30 | 8 | 105.2162 | 0.2590349 | 0.08228121 | 576.6923 | 0 | 0 | 0 |  | Fe_Cr_Ni_Co_W | Fe4Cr50Ni8Co30W8 | 0.02548368 | -3.6864 | 7.3 | 39.44617
7866 | 47 | 12 | 33 | 3 | 5 | 88.93623 | 0.2894393 | 0.07344171 | 420.8874 | 1 | 1 | 1 | 420.8874 | Fe_Cr_Ni_Co_W | Fe47Cr12Ni33Co3W5 | 0.02158016 | -2.8692 | 8.35 | 30.65355
7867 | 40 | 11 | 39 | 5 | 5 | 88.29771 | 0.2916519 | 0.07419482 | 426.1595 | 1 | 1 | 1 | 426.1595 | Fe_Cr_Ni_Co_W | Fe40Cr11Ni39Co5W5 | 0.02149791 | -3.0152 | 8.51 | 30.47802
7868 | 34 | 10 | 44 | 7 | 4 | 86.70259 | 0.2940098 | 0.06866829 | 368.72 | 1 | 1 | 1 | 368.72 | Fe_Cr_Ni_Co_W | Fe34Cr10Ni44Co7W4 | 0.01940431 | -3.038874 | 8.676768 | 27.52335
7869 | 27 | 9 | 49 | 11 | 4 | 86.02195 | 0.2962994 | 0.06906321 | 370.1972 | 1 | 1 | 1 | 370.1972 | Fe_Cr_Ni_Co_W | Fe27Cr9Ni49Co11W4 | 0.01921812 | -2.906 | 8.83 | 27.17554
7870 | 22 | 7 | 53 | 14 | 3 | 84.07709 | 0.2995113 | 0.06166944 | 299.9861 | 1 | 1 | 1 | 299.9861 | Fe_Cr_Ni_Co_W | Fe22Cr7Ni53Co14W3 | 0.01681316 | -2.563412 | 9.010101 | 23.71781
7871 | 51 | 19 | 21 | 3 | 6 | 92.77982 | 0.2815501 | 0.07780201 | 476.3354 | 0 | 0 | 0 |  | Fe_Cr_Ni_Co_W | Fe51Cr19Ni21Co3W6 | 0.02349075 | -2.6268 | 7.95 | 33.76078
7872 | 44 | 17 | 27 | 5 | 7 | 92.85347 | 0.2842805 | 0.08340747 | 536.9241 | 1 | 0 | 0 |  | Fe_Cr_Ni_Co_W | Fe44Cr17Ni27Co5W7 | 0.02510077 | -2.952 | 8.11 | 35.96262
7873 | 38 | 16 | 32 | 7 | 8 | 93.18262 | 0.2860813 | 0.0883536 | 594.0975 | 1 | 0 | 0 |  | Fe_Cr_Ni_Co_W | Fe38Cr16Ni32Co7W8 | 0.02643221 | -3.150279 | 8.227723 | 37.79248
7874 | 32 | 14 | 36 | 10 | 8 | 92.44694 | 0.2886103 | 0.08917581 | 601.0642 | 1 | 0 | 0 |  | Fe_Cr_Ni_Co_W | Fe32Cr14Ni36Co10W8 | 0.02645178 | -3.1968 | 8.38 | 37.69138
7875 | 26 | 11 | 40 | 14 | 9 | 92.28882 | 0.2917592 | 0.09404 | 657.9416 | 1 | 0 | 0 |  | Fe_Cr_Ni_Co_W | Fe26Cr11Ni40Co14W9 | 0.0277488 | -3.0132 | 8.54 | 39.286
7876 | 21 | 9 | 44 | 18 | 8 | 90.3932 | 0.2947646 | 0.09070124 | 609.7388 | 1 | 1 | 1 | 609.7388 | Fe_Cr_Ni_Co_W | Fe21Cr9Ni44Co18W8 | 0.02623943 | -2.7852 | 8.72 | 36.96958
7877 | 16 | 7 | 46 | 23 | 7 | 88.62786 | 0.2976195 | 0.08658395 | 556.1434 | 1 | 1 | 1 | 556.1434 | Fe_Cr_Ni_Co_W | Fe16Cr7Ni46Co23W7 | 0.02471821 | -2.419345 | 8.878788 | 34.66163
7878 | 52 | 29 | 12 | 3 | 4 | 94.41453 | 0.2723189 | 0.06595693 | 364.0221 | 0 | 0 | 0 |  | Fe_Cr_Ni_Co_W | Fe52Cr29Ni12Co3W4 | 0.01946604 | -2.2944 | 7.61 | 28.46682
7879 | 46 | 27 | 16 | 4 | 8 | 97.40371 | 0.2746822 | 0.08541811 | 577.0144 | 0 | 0 | 0 |  | Fe_Cr_Ni_Co_W | Fe46Cr27Ni16Co4W8 | 0.02650744 | -2.569944 | 7.663366 | 38.61259
7880 | 39 | 24 | 21 | 6 | 10 | 98.33795 | 0.2776979 | 0.09423134 | 686.7883 | 0 | 0 | 0 |  | Fe_Cr_Ni_Co_W | Fe39Cr24Ni21Co6W10 | 0.02925589 | -2.9448 | 7.8 | 42.50306
7881 | 34 | 21 | 25 | 9 | 12 | 98.98572 | 0.2807603 | 0.1012293 | 781.8225 | 0 | 0 | 0 |  | Fe_Cr_Ni_Co_W | Fe34Cr21Ni25Co9W12 | 0.03137909 | -3.10048 | 7.930693 | 45.4094
7882 | 29 | 17 | 28 | 13 | 13 | 98.72481 | 0.2842585 | 0.1051989 | 836.0538 | 0 | 0 | 0 |  | Fe_Cr_Ni_Co_W | Fe29Cr17Ni28Co13W13 | 0.03246352 | -3.1 | 8.09 | 46.70803
7883 | 24 | 14 | 31 | 17 | 14 | 98.61516 | 0.287093 | 0.1089296 | 888.6396 | 0 | 0 | 0 |  | Fe_Cr_Ni_Co_W | Fe24Cr14Ni31Co17W14 | 0.03332837 | -3.0264 | 8.23 | 47.71792
7884 | 19 | 11 | 34 | 23 | 13 | 96.51941 | 0.2905874 | 0.1073914 | 854.4975 | 1 | 0 | 0 |  | Fe_Cr_Ni_Co_W | Fe19Cr11Ni34Co23W13 | 0.03218474 | -2.82 | 8.43 | 45.78384
7885 | 15 | 8 | 36 | 29 | 12 | 94.43761 | 0.2939814 | 0.1055022 | 815.888 | 1 | 0 | 0 |  | Fe_Cr_Ni_Co_W | Fe15Cr8Ni36Co29W12 | 0.03100413 | -2.4508 | 8.61 | 43.80354
7886 | 12 | 6 | 37 | 36 | 9 | 90.61608 | 0.297392 | 0.09518649 | 664.9654 | 1 | 1 | 1 | 664.9654 | Fe_Cr_Ni_Co_W | Fe12Cr6Ni37Co36W9 | 0.02729655 | -2.0316 | 8.8 | 38.34723
7887 | 43 | 38 | 10 | 3 | 6 | 99.42133 | 0.2650046 | 0.07508048 | 470.1638 | 0 | 0 | 0 |  | Fe_Cr_Ni_Co_W | Fe43Cr38Ni10Co3W6 | 0.02331223 | -2.2836 | 7.35 | 34.5281
7888 | 38 | 34 | 13 | 4 | 10 | 102.0784 | 0.2685651 | 0.09131564 | 668.5052 | 0 | 0 | 0 |  | Fe_Cr_Ni_Co_W | Fe38Cr34Ni13Co4W10 | 0.0293206 | -2.514029 | 7.414141 | 43.3238
7889 | 33 | 29 | 16 | 7 | 14 | 104.1931 | 0.2729255 | 0.1038781 | 848.8001 | 0 | 0 | 0 |  | Fe_Cr_Ni_Co_W | Fe33Cr29Ni16Co7W14 | 0.03364763 | -2.721355 | 7.525253 | 49.55717
7890 | 29 | 25 | 19 | 10 | 17 | 105.4253 | 0.2764336 | 0.1115624 | 971.9768 | 0 | 0 | 0 |  | Fe_Cr_Ni_Co_W | Fe29Cr25Ni19Co10W17 | 0.03606617 | -2.8624 | 7.64 | 52.91843
7891 | 25 | 20 | 21 | 15 | 19 | 105.6639 | 0.2803425 | 0.1167915 | 1058.432 | 0 | 0 | 0 |  | Fe_Cr_Ni_Co_W | Fe25Cr20Ni21Co15W19 | 0.03746315 | -2.8668 | 7.79 | 54.63296
7892 | 21 | 16 | 24 | 20 | 19 | 104.3086 | 0.2839346 | 0.1185081 | 1076.364 | 0 | 0 | 0 |  | Fe_Cr_Ni_Co_W | Fe21Cr16Ni24Co20W19 | 0.03732512 | -2.8704 | 7.98 | 54.03369
7893 | 17 | 12 | 26 | 26 | 18 | 102.228 | 0.2876239 | 0.1183521 | 1058.645 | 0 | 0 | 0 |  | Fe_Cr_Ni_Co_W | Fe17Cr12Ni26Co26W18 | 0.03657218 | -2.700949 | 8.181818 | 52.51981
7894 | 13 | 9 | 28 | 34 | 17 | 99.83893 | 0.2910622 | 0.1174971 | 1026.506 | 0 | 0 | 0 |  | Fe_Cr_Ni_Co_W | Fe13Cr9Ni28Co34W17 | 0.03534026 | -2.402902 | 8.376238 | 50.3903
7895 | 11 | 6 | 28 | 43 | 12 | 94.04429 | 0.2954944 | 0.1054091 | 814.3872 | 1 | 0 | 0 |  | Fe_Cr_Ni_Co_W | Fe11Cr6Ni28Co43W12 | 0.03073581 | -1.926 | 8.63 | 43.42937
7896 | 35 | 45 | 8 | 3 | 9 | 104.6731 | 0.2596488 | 0.08439319 | 595.9858 | 0 | 0 | 0 |  | Fe_Cr_Ni_Co_W | Fe35Cr45Ni8Co3W9 | 0.02777271 | -2.0552 | 7.11 | 41.65765
7897 | 31 | 39 | 10 | 5 | 14 | 107.6154 | 0.2647061 | 0.09965981 | 811.2794 | 0 | 0 | 0 |  | Fe_Cr_Ni_Co_W | Fe31Cr39Ni10Co5W14 | 0.03354345 | -2.219365 | 7.181818 | 50.24357
7898 | 27 | 33 | 12 | 8 | 19 | 110.2808 | 0.2695394 | 0.1112116 | 1004.422 | 0 | 0 | 0 |  | Fe_Cr_Ni_Co_W | Fe27Cr33Ni12Co8W19 | 0.03762452 | -2.36384 | 7.272727 | 56.23224
7899 | 24 | 28 | 14 | 12 | 22 | 111.1192 | 0.2735612 | 0.1173635 | 1114.442 | 0 | 0 | 0 |  | Fe_Cr_Ni_Co_W | Fe24Cr28Ni14Co12W22 | 0.03936857 | -2.5168 | 7.4 | 58.56313
7900 | 20 | 23 | 16 | 17 | 24 | 111.3361 | 0.2773261 | 0.1220074 | 1198.537 | 0 | 0 | 0 |  | Fe_Cr_Ni_Co_W | Fe20Cr23Ni16Co17W24 | 0.04035806 | -2.6352 | 7.55 | 59.68953
7901 | 17 | 18 | 18 | 22 | 25 | 110.6643 | 0.2810487 | 0.125382 | 1253.601 | 0 | 0 | 0 |  | Fe_Cr_Ni_Co_W | Fe17Cr18Ni18Co22W25 | 0.04075031 | -2.6376 | 7.72 | 59.78428
7902 | 13 | 13 | 20 | 30 | 24 | 108.1757 | 0.2853157 | 0.1266924 | 1253.395 | 0 | 0 | 0 |  | Fe_Cr_Ni_Co_W | Fe13Cr13Ni20Co30W24 | 0.04002038 | -2.5228 | 7.96 | 58.10086
7903 | 11 | 9 | 20 | 38 | 22 | 105.0909 | 0.2889497 | 0.1255239 | 1204.965 | 0 | 0 | 0 |  | Fe_Cr_Ni_Co_W | Fe11Cr9Ni20Co38W22 | 0.03873819 | -2.2172 | 8.16 | 55.71813
7904 | 8 | 6 | 20 | 50 | 16 | 98.3408 | 0.2936221 | 0.1158468 | 992.8049 | 1 | 0 | 0 |  | Fe_Cr_Ni_Co_W | Fe8Cr6Ni20Co50W16 | 0.03428907 | -1.7888 | 8.46 | 48.81147
7905 | 25 | 50 | 7 | 3 | 14 | 111.2597 | 0.256277 | 0.09545787 | 773.6739 | 0 | 0 | 0 |  | Fe_Cr_Ni_Co_W | Fe25Cr50Ni7Co3W14 | 0.03334671 | -1.779818 | 6.878788 | 50.83328
7906 | 23 | 42 | 8 | 6 | 21 | 114.7161 | 0.2631511 | 0.1090954 | 1008.268 | 0 | 0 | 0 |  | Fe_Cr_Ni_Co_W | Fe23Cr42Ni8Co6W21 | 0.03867135 | -1.832 | 6.96 | 58.85949
7907 | 20 | 36 | 9 | 9 | 26 | 117.2364 | 0.2675243 | 0.1166512 | 1162.594 | 0 | 0 | 0 |  | Fe_Cr_Ni_Co_W | Fe20Cr36Ni9Co9W26 | 0.04135894 | -1.9296 | 7.03 | 62.87162
7908 | 18 | 29 | 11 | 13 | 28 | 117.1488 | 0.2721961 | 0.1221296 | 1261.21 | 0 | 0 | 0 |  | Fe_Cr_Ni_Co_W | Fe18Cr29Ni11Co13W28 | 0.04231063 | -2.191205 | 7.20202 | 63.7877
7909 | 16 | 24 | 12 | 18 | 30 | 117.0485 | 0.2757605 | 0.1255849 | 1328.866 | 0 | 0 | 0 |  | Fe_Cr_Ni_Co_W | Fe16Cr24Ni12Co18W30 | 0.04286473 | -2.28 | 7.34 | 64.18131
7910 | 13 | 18 | 14 | 25 | 31 | 115.7907 | 0.280116 | 0.1292101 | 1386.688 | 0 | 0 | 0 |  | Fe_Cr_Ni_Co_W | Fe13Cr18Ni14Co25W31 | 0.0429348 | -2.355063 | 7.554455 | 63.58317
7911 | 10 | 13 | 15 | 32 | 30 | 113.7437 | 0.2837805 | 0.1315086 | 1406.976 | 0 | 0 | 0 |  | Fe_Cr_Ni_Co_W | Fe10Cr13Ni15Co32W30 | 0.04249268 | -2.2796 | 7.76 | 62.28033
7912 | 8 | 8 | 15 | 42 | 26 | 108.9263 | 0.2882843 | 0.1305356 | 1335.216 | 1 | 0 | 0 |  | Fe_Cr_Ni_Co_W | Fe8Cr8Ni15Co42W26 | 0.04075528 | -1.990817 | 8.040404 | 58.93054
7913 | 6 | 5 | 15 | 55 | 19 | 101.1369 | 0.2931087 | 0.1219875 | 1112.345 | 1 | 0 | 0 |  | Fe_Cr_Ni_Co_W | Fe6Cr5Ni15Co55W19 | 0.03640221 | -1.588 | 8.37 | 51.99413
7914 | 17 | 52 | 7 | 3 | 21 | 117.8398 | 0.2563009 | 0.1045948 | 959.5974 | 0 | 0 | 0 |  | Fe_Cr_Ni_Co_W | Fe17Cr52Ni7Co3W21 | 0.03845908 | -1.5028 | 6.71 | 59.52277
7915 | 16 | 43 | 7 | 6 | 28 | 121.1031 | 0.2628504 | 0.1139518 | 1154.415 | 0 | 0 | 0 |  | Fe_Cr_Ni_Co_W | Fe16Cr43Ni7Co6W28 | 0.04209916 | -1.4796 | 6.78 | 65.06581
7916 | 15 | 36 | 7 | 9 | 33 | 123.2209 | 0.2673532 | 0.1191506 | 1279.859 | 0 | 0 | 0 |  | Fe_Cr_Ni_Co_W | Fe15Cr36Ni7Co9W33 | 0.04384998 | -1.4988 | 6.85 | 67.57485
7917 | 13 | 30 | 8 | 14 | 36 | 123.5715 | 0.27138 | 0.1229147 | 1362.849 | 0 | 0 | 0 |  | Fe_Cr_Ni_Co_W | Fe13Cr30Ni8Co14W36 | 0.04443337 | -1.7363 | 6.990099 | 68.01425
7918 | 11 | 24 | 9 | 19 | 38 | 123.4914 | 0.2750619 | 0.12667 | 1440.131 | 0 | 0 | 0 |  | Fe_Cr_Ni_Co_W | Fe11Cr24Ni9Co19W38 | 0.04473178 | -1.89903 | 7.138614 | 67.8925
7919 | 9 | 18 | 10 | 25 | 38 | 122.1569 | 0.2787671 | 0.1306049 | 1502.501 | 0 | 0 | 0 |  | Fe_Cr_Ni_Co_W | Fe9Cr18Ni10Co25W38 | 0.04464887 | -2.0132 | 7.33 | 66.985
7920 | 7 | 12 | 11 | 33 | 37 | 119.6124 | 0.28288 | 0.1341092 | 1540.702 | 0 | 0 | 0 |  | Fe_Cr_Ni_Co_W | Fe7Cr12Ni11Co33W37 | 0.04426221 | -1.99 | 7.57 | 65.44463
7921 | 5 | 7 | 12 | 44 | 32 | 113.8573 | 0.2874852 | 0.1352921 | 1487.097 | 0 | 0 | 0 |  | Fe_Cr_Ni_Co_W | Fe5Cr7Ni12Co44W32 | 0.04275192 | -1.8124 | 7.9 | 62.1684
7922 | 4 | 4 | 12 | 57 | 23 | 104.7579 | 0.2923968 | 0.1285046 | 1256.629 | 1 | 0 | 0 |  | Fe_Cr_Ni_Co_W | Fe4Cr4Ni12Co57W23 | 0.03874661 | -1.454 | 8.27 | 55.52756
7923 | 10 | 42 | 5 | 6 | 37 | 128.2586 | 0.2636569 | 0.1151749 | 1267.87 | 0 | 0 | 0 |  | Fe_Cr_Ni_Co_W | Fe10Cr42Ni5Co6W37 | 0.04463359 | -0.9124 | 6.58 | 70.23753
7924 | 10 | 35 | 5 | 9 | 41 | 129.4476 | 0.2677401 | 0.1184756 | 1355.243 | 0 | 0 | 0 |  | Fe_Cr_Ni_Co_W | Fe10Cr35Ni5Co9W41 | 0.04529586 | -1.0296 | 6.67 | 70.90071
7925 | 9 | 28 | 6 | 13 | 44 | 129.8397 | 0.2717546 | 0.1221587 | 1441.191 | 0 | 0 | 0 |  | Fe_Cr_Ni_Co_W | Fe9Cr28Ni6Co13W44 | 0.04552282 | -1.2964 | 6.81 | 70.61522
7926 | 8 | 22 | 7 | 18 | 45 | 128.9658 | 0.2752455 | 0.1259944 | 1511.393 | 0 | 0 | 0 |  | Fe_Cr_Ni_Co_W | Fe8Cr22Ni7Co18W45 | 0.04548095 | -1.5436 | 6.98 | 69.71449
7927 | 6 | 16 | 8 | 25 | 45 | 127.3263 | 0.2789116 | 0.1301752 | 1577.871 | 0 | 0 | 0 |  | Fe_Cr_Ni_Co_W | Fe6Cr16Ni8Co25W45 | 0.04528043 | -1.7292 | 7.19 | 68.43179
7928 | 5 | 11 | 9 | 32 | 43 | 124.3448 | 0.2823052 | 0.1341307 | 1616.618 | 0 | 0 | 0 |  | Fe_Cr_Ni_Co_W | Fe5Cr11Ni9Co32W43 | 0.04500252 | -1.788 | 7.42 | 66.97582
7929 | 3 | 6 | 11 | 43 | 38 | 118.4476 | 0.2868032 | 0.1376012 | 1600.557 | 0 | 0 | 0 |  | Fe_Cr_Ni_Co_W | Fe3Cr6Ni11Co43W38 | 0.04404486 | -1.712381 | 7.772277 | 64.31133
7930 | 6 | 32 | 3 | 9 | 50 | 135.5725 | 0.269039 | 0.1145641 | 1376.564 | 0 | 0 | 0 |  | Fe_Cr_Ni_Co_W | Fe6Cr32Ni3Co9W50 | 0.04544555 | -0.5624 | 6.51 | 72.24957
7931 | 6 | 25 | 4 | 13 | 52 | 135.181 | 0.2727487 | 0.1184307 | 1456.349 | 0 | 0 | 0 |  | Fe_Cr_Ni_Co_W | Fe6Cr25Ni4Co13W52 | 0.04530039 | -0.9104 | 6.67 | 71.06335
7932 | 5 | 19 | 5 | 18 | 53 | 134.3378 | 0.2759983 | 0.1224525 | 1532.205 | 0 | 0 | 0 |  | Fe_Cr_Ni_Co_W | Fe5Cr19Ni5Co18W53 | 0.04509229 | -1.204 | 6.84 | 69.7484
7933 | 4 | 13 | 6 | 23 | 53 | 133.1891 | 0.2791898 | 0.1273378 | 1619.627 | 0 | 0 | 0 |  | Fe_Cr_Ni_Co_W | Fe4Cr13Ni6Co23W53 | 0.04491176 | -1.39496 | 7.020202 | 68.35974
7934 | 4 | 8 | 8 | 30 | 50 | 129.0996 | 0.2826743 | 0.1329748 | 1676.752 | 0 | 0 | 0 |  | Fe_Cr_Ni_Co_W | Fe4Cr8Ni8Co30W50 | 0.04510409 | -1.5696 | 7.3 | 67.20863
7935 | 47 | 12 | 3 | 33 | 5 | 90.04231 | 0.2871869 | 0.07139274 | 407.7672 | 0 | 1 | 0 |  | Fe_Cr_Ni_Co_W | Fe47Cr12Ni3Co33W5 | 0.02144475 | -1.7532 | 8.05 | 30.65355
7936 | 40 | 11 | 5 | 39 | 5 | 89.55624 | 0.2890903 | 0.0720065 | 412.6521 | 0 | 1 | 0 |  | Fe_Cr_Ni_Co_W | Fe40Cr11Ni5Co39W5 | 0.02131773 | -1.8864 | 8.17 | 30.47802
7937 | 34 | 10 | 7 | 44 | 4 | 88.09942 | 0.2911466 | 0.06637566 | 355.0352 | 0 | 1 | 0 |  | Fe_Cr_Ni_Co_W | Fe34Cr10Ni7Co44W4 | 0.01923556 | -1.951638 | 8.30303 | 27.52335
7938 | 27 | 9 | 11 | 49 | 4 | 87.44863 | 0.2933758 | 0.06686082 | 357.5934 | 0 | 1 | 0 |  | Fe_Cr_Ni_Co_W | Fe27Cr9Ni11Co49W4 | 0.01901388 | -1.9636 | 8.45 | 27.17554
7939 | 22 | 7 | 14 | 53 | 3 | 85.57083 | 0.2964254 | 0.05966315 | 289.7112 | 1 | 1 | 1 | 289.7112 | Fe_Cr_Ni_Co_W | Fe22Cr7Ni14Co53W3 | 0.01663923 | -1.783491 | 8.616162 | 23.71781
7940 | 51 | 19 | 3 | 21 | 6 | 93.43553 | 0.2802294 | 0.07582636 | 461.5444 | 0 | 0 | 0 |  | Fe_Cr_Ni_Co_W | Fe51Cr19Ni3Co21W6 | 0.02339109 | -1.7628 | 7.77 | 33.76078
7941 | 44 | 17 | 5 | 27 | 7 | 93.65306 | 0.2826814 | 0.08114361 | 519.8351 | 0 | 0 | 0 |  | Fe_Cr_Ni_Co_W | Fe44Cr17Ni5Co27W7 | 0.02493668 | -1.9928 | 7.89 | 35.96262
7942 | 38 | 16 | 7 | 32 | 8 | 94.08006 | 0.2842988 | 0.0859539 | 575.7282 | 0 | 0 | 0 |  | Fe_Cr_Ni_Co_W | Fe38Cr16Ni7Co32W8 | 0.02620796 | -2.150377 | 7.980198 | 37.79248
7943 | 32 | 14 | 10 | 36 | 8 | 93.39262 | 0.2867329 | 0.08683487 | 583.6514 | 0 | 0 | 0 |  | Fe_Cr_Ni_Co_W | Fe32Cr14Ni10Co36W8 | 0.02620059 | -2.2608 | 8.12 | 37.69138
7944 | 26 | 11 | 14 | 40 | 9 | 93.23257 | 0.2898978 | 0.09183278 | 641.0332 | 0 | 0 | 0 |  | Fe_Cr_Ni_Co_W | Fe26Cr11Ni14Co40W9 | 0.02745897 | -2.2124 | 8.28 | 39.286
7945 | 21 | 9 | 18 | 44 | 8 | 91.34662 | 0.2928707 | 0.0886674 | 595.1058 | 1 | 1 | 1 | 595.1058 | Fe_Cr_Ni_Co_W | Fe21Cr9Ni18Co44W8 | 0.0259616 | -2.1196 | 8.46 | 36.96958
7946 | 16 | 7 | 23 | 46 | 7 | 89.48807 | 0.2958991 | 0.08491144 | 544.8279 | 1 | 1 | 1 | 544.8279 | Fe_Cr_Ni_Co_W | Fe16Cr7Ni23Co46W7 | 0.02447977 | -1.940618 | 8.646465 | 34.66163
7947 | 52 | 29 | 3 | 12 | 4 | 94.74513 | 0.2716476 | 0.06493157 | 356.3912 | 0 | 0 | 0 |  | Fe_Cr_Ni_Co_W | Fe52Cr29Ni3Co12W4 | 0.01944444 | -1.7652 | 7.52 | 28.46682
7948 | 46 | 27 | 4 | 16 | 8 | 97.8305 | 0.2738387 | 0.08364781 | 561.8846 | 0 | 0 | 0 |  | Fe_Cr_Ni_Co_W | Fe46Cr27Ni4Co16W8 | 0.02640784 | -1.897069 | 7.544554 | 38.61259
7949 | 39 | 24 | 6 | 21 | 10 | 98.87173 | 0.2766568 | 0.09164155 | 663.2553 | 0 | 0 | 0 |  | Fe_Cr_Ni_Co_W | Fe39Cr24Ni6Co21W10 | 0.02909145 | -2.1588 | 7.65 | 42.50306
7950 | 34 | 21 | 9 | 25 | 12 | 99.54482 | 0.2796821 | 0.09881302 | 759.1886 | 0 | 0 | 0 |  | Fe_Cr_Ni_Co_W | Fe34Cr21Ni9Co25W12 | 0.03117351 | -2.341339 | 7.772277 | 45.4094
7951 | 29 | 17 | 13 | 28 | 13 | 99.2526 | 0.2832468 | 0.1031723 | 816.9308 | 0 | 0 | 0 |  | Fe_Cr_Ni_Co_W | Fe29Cr17Ni13Co28W13 | 0.03225045 | -2.464 | 7.94 | 46.70803
7952 | 24 | 14 | 17 | 31 | 14 | 99.10656 | 0.2861566 | 0.1071906 | 872.0891 | 0 | 0 | 0 |  | Fe_Cr_Ni_Co_W | Fe24Cr14Ni17Co31W14 | 0.03311378 | -2.5 | 8.09 | 47.71792
7953 | 19 | 11 | 23 | 34 | 13 | 96.90966 | 0.2898388 | 0.1061108 | 842.9251 | 0 | 0 | 0 |  | Fe_Cr_Ni_Co_W | Fe19Cr11Ni23Co34W13 | 0.03201991 | -2.4768 | 8.32 | 45.78384
7954 | 15 | 8 | 29 | 36 | 12 | 94.68852 | 0.2934968 | 0.1046526 | 808.4823 | 1 | 0 | 0 |  | Fe_Cr_Ni_Co_W | Fe15Cr8Ni29Co36W12 | 0.03090223 | -2.2744 | 8.54 | 43.80354
7955 | 12 | 6 | 36 | 37 | 9 | 90.65274 | 0.2973197 | 0.09521107 | 665.2592 | 1 | 1 | 1 | 665.2592 | Fe_Cr_Ni_Co_W | Fe12Cr6Ni36Co37W9 | 0.02728413 | -2.0124 | 8.79 | 38.34723
7956 | 43 | 38 | 3 | 10 | 6 | 99.67503 | 0.2645004 | 0.07405759 | 461.5693 | 0 | 0 | 0 |  | Fe_Cr_Ni_Co_W | Fe43Cr38Ni3Co10W6 | 0.02326669 | -1.8104 | 7.28 | 34.5281
7957 | 38 | 34 | 4 | 13 | 10 | 102.4001 | 0.2679417 | 0.08930799 | 649.3427 | 0 | 0 | 0 |  | Fe_Cr_Ni_Co_W | Fe38Cr34Ni4Co13W10 | 0.02921909 | -1.926334 | 7.323232 | 43.3238
7958 | 33 | 29 | 7 | 16 | 14 | 104.5078 | 0.2723294 | 0.1015458 | 824.4024 | 0 | 0 | 0 |  | Fe_Cr_Ni_Co_W | Fe33Cr29Ni7Co16W14 | 0.0335133 | -2.177737 | 7.434343 | 49.55717
7959 | 29 | 25 | 10 | 19 | 17 | 105.7325 | 0.2758605 | 0.1094363 | 948.656 | 0 | 0 | 0 |  | Fe_Cr_Ni_Co_W | Fe29Cr25Ni10Co19W17 | 0.03591235 | -2.3656 | 7.55 | 52.91843
7960 | 25 | 20 | 15 | 21 | 19 | 105.867 | 0.2799673 | 0.1154995 | 1043.89 | 0 | 0 | 0 |  | Fe_Cr_Ni_Co_W | Fe25Cr20Ni15Co21W19 | 0.03735106 | -2.5716 | 7.73 | 54.63296
7961 | 21 | 16 | 20 | 24 | 19 | 104.4446 | 0.2836832 | 0.117818 | 1068.725 | 0 | 0 | 0 |  | Fe_Cr_Ni_Co_W | Fe21Cr16Ni20Co24W19 | 0.03724929 | -2.6992 | 7.94 | 54.03369
7962 | 17 | 12 | 26 | 26 | 18 | 102.228 | 0.2876239 | 0.1181099 | 1055.803 | 0 | 0 | 0 |  | Fe_Cr_Ni_Co_W | Fe17Cr12Ni26Co26W18 | 0.03657218 | -2.700949 | 8.181818 | 52.51981
7963 | 13 | 9 | 34 | 28 | 17 | 99.63249 | 0.2914489 | 0.1180146 | 1031.725 | 1 | 0 | 0 |  | Fe_Cr_Ni_Co_W | Fe13Cr9Ni34Co28W17 | 0.03544793 | -2.577002 | 8.435644 | 50.3903
7964 | 11 | 6 | 43 | 28 | 12 | 93.50493 | 0.2965361 | 0.1067884 | 826.0562 | 1 | 0 | 0 |  | Fe_Cr_Ni_Co_W | Fe11Cr6Ni43Co28W12 | 0.03095911 | -2.244 | 8.78 | 43.42937
7965 | 35 | 45 | 3 | 8 | 9 | 104.8507 | 0.2593046 | 0.08344808 | 587.0933 | 0 | 0 | 0 |  | Fe_Cr_Ni_Co_W | Fe35Cr45Ni3Co8W9 | 0.02772004 | -1.6792 | 7.06 | 41.65765
7966 | 31 | 39 | 5 | 10 | 14 | 107.7894 | 0.2643781 | 0.09834381 | 797.2267 | 0 | 0 | 0 |  | Fe_Cr_Ni_Co_W | Fe31Cr39Ni5Co10W14 | 0.03346775 | -1.860218 | 7.131313 | 50.24357
7967 | 27 | 33 | 8 | 12 | 19 | 110.4162 | 0.2692906 | 0.1100391 | 990.6258 | 0 | 0 | 0 |  | Fe_Cr_Ni_Co_W | Fe27Cr33Ni8Co12W19 | 0.03754894 | -2.096113 | 7.232323 | 56.23224
7968 | 24 | 28 | 12 | 14 | 22 | 111.1853 | 0.2734412 | 0.1168852 | 1108.626 | 0 | 0 | 0 |  | Fe_Cr_Ni_Co_W | Fe24Cr28Ni12Co14W22 | 0.03932719 | -2.3952 | 7.38 | 58.56313
7969 | 20 | 23 | 17 | 16 | 24 | 111.3033 | 0.277385 | 0.1222156 | 1201.129 | 0 | 0 | 0 |  | Fe_Cr_Ni_Co_W | Fe20Cr23Ni17Co16W24 | 0.04038024 | -2.69 | 7.56 | 59.68953
7970 | 17 | 18 | 22 | 18 | 25 | 110.5334 | 0.2812832 | 0.1261428 | 1263.125 | 0 | 0 | 0 |  | Fe_Cr_Ni_Co_W | Fe17Cr18Ni22Co18W25 | 0.04084221 | -2.8312 | 7.76 | 59.78428
7971 | 13 | 13 | 30 | 20 | 24 | 107.8447 | 0.2859116 | 0.1284183 | 1274.4 | 0 | 0 | 0 |  | Fe_Cr_Ni_Co_W | Fe13Cr13Ni30Co20W24 | 0.04024675 | -2.9228 | 8.06 | 58.10086
7972 | 11 | 9 | 38 | 20 | 22 | 104.4853 | 0.2900517 | 0.1283089 | 1237.161 | 0 | 0 | 0 |  | Fe_Cr_Ni_Co_W | Fe11Cr9Ni38Co20W22 | 0.03912602 | -2.8076 | 8.34 | 55.71813
7973 | 8 | 6 | 50 | 20 | 16 | 97.28829 | 0.2956034 | 0.1193429 | 1027.179 | 1 | 0 | 0 |  | Fe_Cr_Ni_Co_W | Fe8Cr6Ni50Co20W16 | 0.03482732 | -2.4848 | 8.76 | 48.81147
7974 | 25 | 50 | 3 | 7 | 14 | 111.3985 | 0.2560172 | 0.09432473 | 761.4087 | 0 | 0 | 0 |  | Fe_Cr_Ni_Co_W | Fe25Cr50Ni3Co7W14 | 0.03328398 | -1.448424 | 6.838384 | 50.83328
7975 | 23 | 42 | 6 | 8 | 21 | 114.7821 | 0.2630314 | 0.1086195 | 1002.535 | 0 | 0 | 0 |  | Fe_Cr_Ni_Co_W | Fe23Cr42Ni6Co8W21 | 0.03863094 | -1.6792 | 6.94 | 58.85949
7976 | 20 | 36 | 9 | 9 | 26 | 117.2364 | 0.2675243 | 0.1166512 | 1162.594 | 0 | 0 | 0 |  | Fe_Cr_Ni_Co_W | Fe20Cr36Ni9Co9W26 | 0.04135894 | -1.9296 | 7.03 | 62.87162
7977 | 18 | 29 | 13 | 11 | 28 | 117.0845 | 0.2723092 | 0.1223799 | 1264.359 | 0 | 0 | 0 |  | Fe_Cr_Ni_Co_W | Fe18Cr29Ni13Co11W28 | 0.04236095 | -2.32262 | 7.222222 | 63.7877
7978 | 16 | 24 | 18 | 12 | 30 | 116.8589 | 0.2760921 | 0.1270317 | 1348.562 | 0 | 0 | 0 |  | Fe_Cr_Ni_Co_W | Fe16Cr24Ni18Co12W30 | 0.04302107 | -2.6352 | 7.4 | 64.18131
7979 | 13 | 18 | 25 | 14 | 31 | 115.4461 | 0.280717 | 0.1318407 | 1422.905 | 0 | 0 | 0 |  | Fe_Cr_Ni_Co_W | Fe13Cr18Ni25Co14W31 | 0.04322522 | -2.911479 | 7.663366 | 63.58317
7980 | 10 | 13 | 32 | 15 | 30 | 113.2011 | 0.28473 | 0.1349447 | 1453.283 | 0 | 0 | 0 |  | Fe_Cr_Ni_Co_W | Fe10Cr13Ni32Co15W30 | 0.04294219 | -3.0208 | 7.93 | 62.28033
7981 | 8 | 8 | 42 | 15 | 26 | 108.0315 | 0.2898777 | 0.1350864 | 1392.121 | 1 | 0 | 0 |  | Fe_Cr_Ni_Co_W | Fe8Cr8Ni42Co15W26 | 0.04141896 | -2.916437 | 8.313131 | 58.93054
7982 | 6 | 5 | 55 | 15 | 19 | 99.75833 | 0.2956586 | 0.127305 | 1169.262 | 0 | 0 | 0 |  | Fe_Cr_Ni_Co_W | Fe6Cr5Ni55Co15W19 | 0.03720373 | -2.532 | 8.77 | 51.99413
7983 | 17 | 52 | 3 | 7 | 21 | 117.9715 | 0.2560633 | 0.1035764 | 947.2953 | 0 | 0 | 0 |  | Fe_Cr_Ni_Co_W | Fe17Cr52Ni3Co7W21 | 0.03837628 | -1.1588 | 6.67 | 59.52277
7984 | 16 | 43 | 6 | 7 | 28 | 121.1347 | 0.2627949 | 0.1136877 | 1150.91 | 0 | 0 | 0 |  | Fe_Cr_Ni_Co_W | Fe16Cr43Ni6Co7W28 | 0.0420742 | -1.3992 | 6.77 | 65.06581
7985 | 15 | 36 | 9 | 7 | 33 | 123.1593 | 0.2674594 | 0.1196825 | 1287.335 | 0 | 0 | 0 |  | Fe_Cr_Ni_Co_W | Fe15Cr36Ni9Co7W33 | 0.04390593 | -1.65 | 6.87 | 67.57485
7986 | 13 | 30 | 14 | 8 | 36 | 123.3906 | 0.2716888 | 0.1247706 | 1389.946 | 0 | 0 | 0 |  | Fe_Cr_Ni_Co_W | Fe13Cr30Ni14Co8W36 | 0.04460971 | -2.148025 | 7.049505 | 68.01425
7987 | 11 | 24 | 19 | 9 | 38 | 123.1921 | 0.2755693 | 0.1296144 | 1484.025 | 0 | 0 | 0 |  | Fe_Cr_Ni_Co_W | Fe11Cr24Ni19Co9W38 | 0.04503876 | -2.522498 | 7.237624 | 67.8925
7988 | 9 | 18 | 25 | 10 | 38 | 121.7025 | 0.2795367 | 0.1344088 | 1559.24 | 0 | 0 | 0 |  | Fe_Cr_Ni_Co_W | Fe9Cr18Ni25Co10W38 | 0.04511917 | -2.8472 | 7.48 | 66.985
7989 | 7 | 12 | 33 | 11 | 37 | 118.9386 | 0.2840257 | 0.1392176 | 1616.07 | 0 | 0 | 0 |  | Fe_Cr_Ni_Co_W | Fe7Cr12Ni33Co11W37 | 0.04494124 | -3.0196 | 7.79 | 65.44463
7990 | 5 | 7 | 44 | 12 | 32 | 112.8423 | 0.289246 | 0.1418027 | 1577.144 | 0 | 0 | 0 |  | Fe_Cr_Ni_Co_W | Fe5Cr7Ni44Co12W32 | 0.04364719 | -2.9644 | 8.22 | 62.1684
7991 | 4 | 4 | 57 | 12 | 23 | 103.2438 | 0.2951372 | 0.1354956 | 1338.973 | 0 | 0 | 0 |  | Fe_Cr_Ni_Co_W | Fe4Cr4Ni57Co12W23 | 0.03976624 | -2.57 | 8.72 | 55.52756
7992 | 10 | 42 | 6 | 5 | 37 | 128.2286 | 0.2637077 | 0.1154637 | 1272.065 | 0 | 0 | 0 |  | Fe_Cr_Ni_Co_W | Fe10Cr42Ni6Co5W37 | 0.04466438 | -0.9964 | 6.59 | 70.23753
7993 | 10 | 35 | 9 | 5 | 41 | 129.3299 | 0.2679369 | 0.119664 | 1373.187 | 0 | 0 | 0 |  | Fe_Cr_Ni_Co_W | Fe10Cr35Ni9Co5W41 | 0.04542878 | -1.3448 | 6.71 | 70.90071
7994 | 9 | 28 | 13 | 6 | 44 | 129.6366 | 0.2720914 | 0.1242357 | 1473.523 | 0 | 0 | 0 |  | Fe_Cr_Ni_Co_W | Fe9Cr28Ni13Co6W44 | 0.04576921 | -1.8032 | 6.88 | 70.61522
7995 | 8 | 22 | 18 | 7 | 45 | 128.6471 | 0.2757724 | 0.1291124 | 1560.635 | 0 | 0 | 0 |  | Fe_Cr_Ni_Co_W | Fe8Cr22Ni18Co7W45 | 0.04587592 | -2.2652 | 7.09 | 69.71449
7996 | 6 | 16 | 25 | 8 | 45 | 126.8312 | 0.2797299 | 0.13493 | 1653.459 | 0 | 0 | 0 |  | Fe_Cr_Ni_Co_W | Fe6Cr16Ni25Co8W45 | 0.04589315 | -2.7084 | 7.36 | 68.43179
7997 | 5 | 11 | 32 | 9 | 43 | 123.6643 | 0.2834373 | 0.1400425 | 1709.32 | 0 | 0 | 0 |  | Fe_Cr_Ni_Co_W | Fe5Cr11Ni32Co9W43 | 0.04580262 | -2.9288 | 7.65 | 66.97582
7998 | 3 | 6 | 43 | 11 | 38 | 117.4752 | 0.2884522 | 0.1451756 | 1713.687 | 0 | 0 | 0 |  | Fe_Cr_Ni_Co_W | Fe3Cr6Ni43Co11W38 | 0.04504389 | -2.929517 | 8.089109 | 64.31133
7999 | 6 | 32 | 9 | 3 | 50 | 135.4046 | 0.2693121 | 0.1163683 | 1405.415 | 0 | 0 | 0 |  | Fe_Cr_Ni_Co_W | Fe6Cr32Ni9Co3W50 | 0.0456831 | -1.0472 | 6.57 | 72.24957
8000 | 6 | 25 | 13 | 4 | 52 | 134.931 | 0.2731534 | 0.1212257 | 1502.085 | 0 | 0 | 0 |  | Fe_Cr_Ni_Co_W | Fe6Cr25Ni13Co4W52 | 0.04566949 | -1.5764 | 6.76 | 71.06335
8001 | 5 | 19 | 18 | 5 | 53 | 133.9772 | 0.2765805 | 0.1264611 | 1598.903 | 0 | 0 | 0 |  | Fe_Cr_Ni_Co_W | Fe5Cr19Ni18Co5W53 | 0.04563602 | -2.0776 | 6.97 | 69.7484
8002 | 4 | 13 | 23 | 6 | 53 | 132.7121 | 0.2799585 | 0.1321828 | 1701.079 | 0 | 0 | 0 |  | Fe_Cr_Ni_Co_W | Fe4Cr13Ni23Co6W53 | 0.04563801 | -2.428732 | 7.191919 | 68.35974
8003 | 4 | 8 | 30 | 8 | 50 | 128.4735 | 0.2836931 | 0.1391108 | 1778.446 | 0 | 0 | 0 |  | Fe_Cr_Ni_Co_W | Fe4Cr8Ni30Co8W50 | 0.0459759 | -2.696 | 7.52 | 67.20863
8004 | 47 | 12 | 33 | 5 | 3 | 86.82255 | 0.2902589 | 0.06071137 | 299.116 | 1 | 1 | 1 | 299.116 | Fe_Cr_Ni_Co_W | Fe47Cr12Ni33Co5W3 | 0.01699431 | -2.8756 | 8.41 | 24.32612
8005 | 40 | 11 | 39 | 5 | 5 | 88.29771 | 0.2916519 | 0.07419482 | 426.1595 | 1 | 1 | 1 | 426.1595 | Fe_Cr_Ni_Co_W | Fe40Cr11Ni39Co5W5 | 0.02149791 | -3.0152 | 8.51 | 30.47802
8006 | 34 | 10 | 44 | 4 | 7 | 89.90997 | 0.2926505 | 0.08527525 | 546.3976 | 1 | 0 | 0 |  | Fe_Cr_Ni_Co_W | Fe34Cr10Ni44Co4W7 | 0.02512709 | -3.097643 | 8.585859 | 35.43627
8007 | 27 | 9 | 49 | 4 | 11 | 93.37419 | 0.293112 | 0.1022254 | 763.3735 | 1 | 0 | 0 |  | Fe_Cr_Ni_Co_W | Fe27Cr9Ni49Co4W11 | 0.03041062 | -3.116 | 8.62 | 42.73125
8008 | 22 | 7 | 53 | 3 | 14 | 95.73635 | 0.2942127 | 0.1127276 | 919.1052 | 0 | 0 | 0 |  | Fe_Cr_Ni_Co_W | Fe22Cr7Ni53Co3W14 | 0.03369844 | -3.021324 | 8.676768 | 47.14781
8009 | 51 | 19 | 21 | 6 | 3 | 89.67817 | 0.2824504 | 0.06035217 | 302.5989 | 0 | 1 | 0 |  | Fe_Cr_Ni_Co_W | Fe51Cr19Ni21Co6W3 | 0.01702463 | -2.7264 | 8.04 | 24.67793
8010 | 44 | 17 | 27 | 7 | 5 | 90.79066 | 0.2849387 | 0.07333916 | 425.9313 | 1 | 0 | 0 |  | Fe_Cr_Ni_Co_W | Fe44Cr17Ni27Co7W5 | 0.02151575 | -2.9904 | 8.17 | 30.90809
8011 | 38 | 16 | 32 | 8 | 7 | 92.1656 | 0.2864226 | 0.08370675 | 539.41 | 1 | 0 | 0 |  | Fe_Cr_Ni_Co_W | Fe38Cr16Ni32Co8W7 | 0.02488875 | -3.158906 | 8.257426 | 35.60834
8012 | 32 | 14 | 36 | 8 | 10 | 94.492 | 0.2878836 | 0.09637446 | 698.2353 | 0 | 0 | 0 |  | Fe_Cr_Ni_Co_W | Fe32Cr14Ni36Co8W10 | 0.02919262 | -3.2016 | 8.32 | 41.58125
8013 | 26 | 11 | 40 | 9 | 14 | 97.35333 | 0.2898404 | 0.1097137 | 891.7988 | 0 | 0 | 0 |  | Fe_Cr_Ni_Co_W | Fe26Cr11Ni40Co9W14 | 0.03351244 | -3.0912 | 8.39 | 47.502
8014 | 21 | 9 | 44 | 8 | 18 | 100.4825 | 0.2907575 | 0.120396 | 1072.396 | 0 | 0 | 0 |  | Fe_Cr_Ni_Co_W | Fe21Cr9Ni44Co8W18 | 0.03688584 | -3.0492 | 8.42 | 52.14163
8015 | 16 | 7 | 46 | 7 | 23 | 104.784 | 0.291011 | 0.1307748 | 1281.209 | 0 | 0 | 0 |  | Fe_Cr_Ni_Co_W | Fe16Cr7Ni46Co7W23 | 0.04026747 | -2.98745 | 8.393939 | 56.85424
8016 | 52 | 29 | 12 | 4 | 3 | 93.39512 | 0.2724906 | 0.06011001 | 308.1383 | 0 | 0 | 0 |  | Fe_Cr_Ni_Co_W | Fe52Cr29Ni12Co4W3 | 0.01702338 | -2.3588 | 7.64 | 24.9918
8017 | 46 | 27 | 16 | 8 | 4 | 93.40553 | 0.2754824 | 0.06676586 | 369.39 | 0 | 0 | 0 |  | Fe_Cr_Ni_Co_W | Fe46Cr27Ni16Co8W4 | 0.01930133 | -2.778551 | 7.782178 | 28.27006
8018 | 39 | 24 | 21 | 10 | 6 | 94.32243 | 0.2786458 | 0.0781286 | 486.298 | 0 | 0 | 0 |  | Fe_Cr_Ni_Co_W | Fe39Cr24Ni21Co10W6 | 0.02327983 | -3.0984 | 7.92 | 33.88495
8019 | 34 | 21 | 25 | 12 | 9 | 96.02912 | 0.2815548 | 0.09108533 | 640.3622 | 0 | 0 | 0 |  | Fe_Cr_Ni_Co_W | Fe34Cr21Ni25Co12W9 | 0.02770487 | -3.175767 | 8.019802 | 40.07859
8020 | 29 | 17 | 28 | 13 | 13 | 98.72481 | 0.2842585 | 0.1048393 | 832.471 | 0 | 0 | 0 |  | Fe_Cr_Ni_Co_W | Fe29Cr17Ni28Co13W13 | 0.03246352 | -3.1 | 8.09 | 46.70803
8021 | 24 | 14 | 31 | 14 | 17 | 101.5432 | 0.2861454 | 0.1157143 | 1009.444 | 0 | 0 | 0 |  | Fe_Cr_Ni_Co_W | Fe24Cr14Ni31Co14W17 | 0.03600961 | -3.0252 | 8.14 | 51.64678
8022 | 19 | 11 | 34 | 13 | 23 | 106.1845 | 0.2872555 | 0.1280333 | 1248.336 | 0 | 0 | 0 |  | Fe_Cr_Ni_Co_W | Fe19Cr11Ni34Co13W23 | 0.04002995 | -2.932 | 8.13 | 57.30934
8023 | 15 | 8 | 36 | 12 | 29 | 110.7008 | 0.2880774 | 0.1366513 | 1453.657 | 0 | 0 | 0 |  | Fe_Cr_Ni_Co_W | Fe15Cr8Ni36Co12W29 | 0.04286333 | -2.8112 | 8.1 | 61.2441
8024 | 12 | 6 | 37 | 9 | 36 | 116.2364 | 0.2877657 | 0.1421967 | 1638.079 | 0 | 0 | 0 |  | Fe_Cr_Ni_Co_W | Fe12Cr6Ni37Co9W36 | 0.04505876 | -2.7768 | 7.99 | 64.40994
8025 | 43 | 38 | 10 | 6 | 3 | 96.42605 | 0.2652136 | 0.06004942 | 314.8776 | 0 | 0 | 0 |  | Fe_Cr_Ni_Co_W | Fe43Cr38Ni10Co6W3 | 0.01691666 | -2.5272 | 7.44 | 25.25866
8026 | 38 | 34 | 13 | 10 | 4 | 96.08115 | 0.2692791 | 0.06681776 | 377.3031 | 0 | 0 | 0 |  | Fe_Cr_Ni_Co_W | Fe38Cr34Ni13Co10W4 | 0.01936593 | -2.927865 | 7.59596 | 28.78947
8027 | 33 | 29 | 16 | 14 | 7 | 97.29077 | 0.2741327 | 0.08195131 | 539.4084 | 0 | 0 | 0 |  | Fe_Cr_Ni_Co_W | Fe33Cr29Ni16Co14W7 | 0.02492795 | -3.092746 | 7.737374 | 36.68044
8028 | 29 | 25 | 19 | 17 | 10 | 98.66529 | 0.2778958 | 0.09380921 | 686.9624 | 0 | 0 | 0 |  | Fe_Cr_Ni_Co_W | Fe29Cr25Ni19Co17W10 | 0.02895992 | -3.134 | 7.85 | 42.34371
8029 | 25 | 20 | 21 | 19 | 15 | 101.8571 | 0.2813142 | 0.108768 | 909.1105 | 0 | 0 | 0 |  | Fe_Cr_Ni_Co_W | Fe25Cr20Ni21Co19W15 | 0.03418617 | -2.966 | 7.91 | 49.70915
8030 | 21 | 16 | 24 | 19 | 20 | 105.2521 | 0.283665 | 0.1201359 | 1110.733 | 0 | 0 | 0 |  | Fe_Cr_Ni_Co_W | Fe21Cr16Ni24Co19W20 | 0.0380351 | -2.8588 | 7.95 | 55.10454
8031 | 17 | 12 | 26 | 18 | 26 | 109.772 | 0.285277 | 0.1302121 | 1328.536 | 0 | 0 | 0 |  | Fe_Cr_Ni_Co_W | Fe17Cr12Ni26Co18W26 | 0.04153651 | -2.704214 | 7.939394 | 60.03366
8032 | 13 | 9 | 28 | 17 | 34 | 115.343 | 0.2859648 | 0.1376204 | 1539.806 | 0 | 0 | 0 |  | Fe_Cr_Ni_Co_W | Fe13Cr9Ni28Co17W34 | 0.04421816 | -2.576218 | 7.871287 | 63.88817
8033 | 11 | 6 | 28 | 12 | 43 | 122.365 | 0.2856668 | 0.1408397 | 1714.583 | 0 | 0 | 0 |  | Fe_Cr_Ni_Co_W | Fe11Cr6Ni28Co12W43 | 0.04602797 | -2.4592 | 7.7 | 66.55103
8034 | 35 | 45 | 8 | 9 | 3 | 98.81119 | 0.2596158 | 0.05947364 | 315.7201 | 0 | 0 | 0 |  | Fe_Cr_Ni_Co_W | Fe35Cr45Ni8Co9W3 | 0.0167993 | -2.6216 | 7.29 | 25.45663
8035 | 31 | 39 | 10 | 14 | 5 | 98.85057 | 0.2652854 | 0.07130705 | 430.5497 | 0 | 0 | 0 |  | Fe_Cr_Ni_Co_W | Fe31Cr39Ni10Co14W5 | 0.02131942 | -2.939292 | 7.454545 | 31.97923
8036 | 27 | 33 | 12 | 19 | 8 | 99.73647 | 0.2709209 | 0.08502305 | 585.4516 | 0 | 0 | 0 |  | Fe_Cr_Ni_Co_W | Fe27Cr33Ni12Co19W8 | 0.02627949 | -3.064177 | 7.606061 | 39.05161
8037 | 24 | 28 | 14 | 22 | 12 | 101.7516 | 0.2752423 | 0.09868391 | 768.0375 | 0 | 0 | 0 |  | Fe_Cr_Ni_Co_W | Fe24Cr28Ni14Co22W12 | 0.03109451 | -3.0048 | 7.7 | 45.89379
8038 | 20 | 23 | 16 | 24 | 17 | 104.8723 | 0.2787408 | 0.111715 | 976.2853 | 0 | 0 | 0 |  | Fe_Cr_Ni_Co_W | Fe20Cr23Ni16Co24W17 | 0.03564851 | -2.8788 | 7.76 | 52.39036
8039 | 17 | 18 | 18 | 25 | 22 | 107.9249 | 0.2817442 | 0.1217613 | 1164.579 | 0 | 0 | 0 |  | Fe_Cr_Ni_Co_W | Fe17Cr18Ni18Co25W22 | 0.03905208 | -2.7012 | 7.81 | 57.13239
8040 | 13 | 13 | 20 | 24 | 30 | 113.5775 | 0.2837797 | 0.1321476 | 1413.481 | 0 | 0 | 0 |  | Fe_Cr_Ni_Co_W | Fe13Cr13Ni20Co24W30 | 0.04279576 | -2.4796 | 7.78 | 62.47391
8041 | 11 | 9 | 20 | 22 | 38 | 119.308 | 0.2846198 | 0.137217 | 1595.127 | 0 | 0 | 0 |  | Fe_Cr_Ni_Co_W | Fe11Cr9Ni20Co22W38 | 0.04498639 | -2.2428 | 7.68 | 65.62583
8042 | 8 | 6 | 20 | 16 | 50 | 128.1884 | 0.2840188 | 0.1368139 | 1736.201 | 0 | 0 | 0 |  | Fe_Cr_Ni_Co_W | Fe8Cr6Ni20Co16W50 | 0.04588008 | -2.088 | 7.44 | 67.17887
8043 | 25 | 50 | 7 | 14 | 3 | 100.6794 | 0.255688 | 0.05934675 | 319.5179 | 0 | 0 | 0 |  | Fe_Cr_Ni_Co_W | Fe25Cr50Ni7Co14W3 | 0.01670873 | -2.92011 | 7.212121 | 25.76688
8044 | 23 | 42 | 8 | 21 | 6 | 100.6855 | 0.2637809 | 0.0752783 | 479.5744 | 0 | 0 | 0 |  | Fe_Cr_Ni_Co_W | Fe23Cr42Ni8Co21W6 | 0.02286039 | -3.086 | 7.41 | 34.59176
8045 | 20 | 36 | 9 | 26 | 9 | 101.5886 | 0.2691713 | 0.08775659 | 627.6884 | 0 | 0 | 0 |  | Fe_Cr_Ni_Co_W | Fe20Cr36Ni9Co26W9 | 0.02732199 | -3.106 | 7.54 | 40.97255
8046 | 18 | 29 | 11 | 28 | 13 | 103.3377 | 0.274455 | 0.1011426 | 812.2165 | 0 | 0 | 0 |  | Fe_Cr_Ni_Co_W | Fe18Cr29Ni11Co28W13 | 0.0320421 | -2.987042 | 7.656566 | 47.60567
8047 | 16 | 24 | 12 | 30 | 18 | 106.2559 | 0.2779407 | 0.1129129 | 1007.354 | 0 | 0 | 0 |  | Fe_Cr_Ni_Co_W | Fe16Cr24Ni12Co30W18 | 0.03619874 | -2.76 | 7.7 | 53.52569
8048 | 13 | 18 | 14 | 31 | 25 | 110.5238 | 0.2813927 | 0.1247303 | 1244.739 | 0 | 0 | 0 |  | Fe_Cr_Ni_Co_W | Fe13Cr18Ni14Co31W25 | 0.0403154 | -2.498579 | 7.732673 | 59.33445
8049 | 10 | 13 | 15 | 30 | 32 | 115.493 | 0.2833093 | 0.1325806 | 1449.899 | 0 | 0 | 0 |  | Fe_Cr_Ni_Co_W | Fe10Cr13Ni15Co30W32 | 0.04320399 | -2.2556 | 7.7 | 63.45077
8050 | 8 | 8 | 15 | 26 | 42 | 122.8702 | 0.2841832 | 0.1371752 | 1653.231 | 0 | 0 | 0 |  | Fe_Cr_Ni_Co_W | Fe8Cr8Ni15Co26W42 | 0.04533949 | -1.971227 | 7.555556 | 66.55776
8051 | 6 | 5 | 15 | 19 | 55 | 131.9054 | 0.2835047 | 0.1330706 | 1727.776 | 0 | 0 | 0 |  | Fe_Cr_Ni_Co_W | Fe6Cr5Ni15Co19W55 | 0.04519495 | -1.7896 | 7.29 | 66.59572
8052 | 17 | 52 | 7 | 21 | 3 | 101.101 | 0.2553516 | 0.05950723 | 322.9427 | 0 | 0 | 0 |  | Fe_Cr_Ni_Co_W | Fe17Cr52Ni7Co21W3 | 0.01646165 | -3.346 | 7.25 | 25.78294
8053 | 16 | 43 | 7 | 28 | 6 | 101.0094 | 0.2636853 | 0.07551365 | 484.2232 | 0 | 0 | 0 |  | Fe_Cr_Ni_Co_W | Fe16Cr43Ni7Co28W6 | 0.02266948 | -3.3276 | 7.44 | 34.5867
8054 | 15 | 36 | 7 | 33 | 9 | 101.6304 | 0.2696251 | 0.08791257 | 630.9922 | 0 | 0 | 0 |  | Fe_Cr_Ni_Co_W | Fe15Cr36Ni7Co33W9 | 0.02713995 | -3.1692 | 7.57 | 40.87787
8055 | 13 | 30 | 8 | 36 | 14 | 104.2618 | 0.2743825 | 0.1029099 | 844.6879 | 0 | 0 | 0 |  | Fe_Cr_Ni_Co_W | Fe13Cr30Ni8Co36W14 | 0.03250985 | -2.935398 | 7.643564 | 48.55706
8056 | 11 | 24 | 9 | 38 | 19 | 107.0376 | 0.2782969 | 0.1144169 | 1039.483 | 0 | 0 | 0 |  | Fe_Cr_Ni_Co_W | Fe11Cr24Ni9Co38W19 | 0.03651146 | -2.673856 | 7.70297 | 54.20953
8057 | 9 | 18 | 10 | 38 | 25 | 110.9302 | 0.281366 | 0.1246606 | 1249.603 | 0 | 0 | 0 |  | Fe_Cr_Ni_Co_W | Fe9Cr18Ni10Co38W25 | 0.04015246 | -2.372 | 7.72 | 59.34644
8058 | 7 | 12 | 11 | 37 | 33 | 116.2052 | 0.2837774 | 0.1330657 | 1472.171 | 0 | 0 | 0 |  | Fe_Cr_Ni_Co_W | Fe7Cr12Ni11Co37W33 | 0.04321554 | -2.0444 | 7.69 | 63.62358
8059 | 5 | 7 | 12 | 32 | 44 | 123.9668 | 0.2845688 | 0.1368645 | 1669.858 | 0 | 0 | 0 |  | Fe_Cr_Ni_Co_W | Fe5Cr7Ni12Co32W44 | 0.04514696 | -1.7932 | 7.54 | 66.41468
8060 | 4 | 4 | 12 | 23 | 57 | 133.2477 | 0.2836657 | 0.1315911 | 1723.63 | 0 | 0 | 0 |  | Fe_Cr_Ni_Co_W | Fe4Cr4Ni12Co23W57 | 0.0446112 | -1.6172 | 7.25 | 65.86797
8061 | 10 | 42 | 5 | 37 | 6 | 100.7034 | 0.2651701 | 0.07603402 | 490.0177 | 0 | 0 | 0 |  | Fe_Cr_Ni_Co_W | Fe10Cr42Ni5Co37W6 | 0.02247337 | -3.4544 | 7.51 | 34.48826
8062 | 10 | 35 | 5 | 41 | 9 | 101.3416 | 0.2709284 | 0.08835125 | 636.3094 | 0 | 0 | 0 |  | Fe_Cr_Ni_Co_W | Fe10Cr35Ni5Co41W9 | 0.02694375 | -3.2056 | 7.63 | 40.71007
8063 | 9 | 28 | 6 | 44 | 13 | 102.932 | 0.2762129 | 0.1014344 | 816.9759 | 0 | 0 | 0 |  | Fe_Cr_Ni_Co_W | Fe9Cr28Ni6Co44W13 | 0.03147378 | -2.9208 | 7.74 | 47.00894
8064 | 8 | 22 | 7 | 45 | 18 | 105.7801 | 0.2799864 | 0.1136281 | 1018.244 | 0 | 0 | 0 |  | Fe_Cr_Ni_Co_W | Fe8Cr22Ni7Co45W18 | 0.03573507 | -2.5912 | 7.79 | 52.97886
8065 | 6 | 16 | 8 | 45 | 25 | 110.3935 | 0.2829382 | 0.1254765 | 1260.453 | 0 | 0 | 0 |  | Fe_Cr_Ni_Co_W | Fe6Cr16Ni8Co45W25 | 0.0399267 | -2.2252 | 7.79 | 58.91782
8066 | 5 | 11 | 9 | 43 | 32 | 115.1165 | 0.2847337 | 0.1329833 | 1457.958 | 0 | 0 | 0 |  | Fe_Cr_Ni_Co_W | Fe5Cr11Ni9Co43W32 | 0.0427099 | -1.9332 | 7.75 | 62.7996
8067 | 3 | 6 | 11 | 38 | 43 | 122.5656 | 0.2856153 | 0.1374858 | 1663.235 | 0 | 0 | 0 |  | Fe_Cr_Ni_Co_W | Fe3Cr6Ni11Co38W43 | 0.04480508 | -1.712381 | 7.623762 | 65.73228
8068 | 6 | 32 | 3 | 50 | 9 | 100.3958 | 0.2738078 | 0.08917217 | 643.3822 | 0 | 0 | 0 |  | Fe_Cr_Ni_Co_W | Fe6Cr32Ni3Co50W9 | 0.02676236 | -3.1372 | 7.74 | 40.40928
8069 | 6 | 25 | 4 | 52 | 13 | 102.0191 | 0.2788272 | 0.1022752 | 824.6313 | 0 | 0 | 0 |  | Fe_Cr_Ni_Co_W | Fe6Cr25Ni4Co52W13 | 0.03130212 | -2.7668 | 7.84 | 46.64022
8070 | 5 | 19 | 5 | 53 | 18 | 104.8988 | 0.282442 | 0.1146356 | 1028.842 | 1 | 0 | 0 |  | Fe_Cr_Ni_Co_W | Fe5Cr19Ni5Co53W18 | 0.0355346 | -2.394 | 7.89 | 52.51847
8071 | 4 | 13 | 6 | 53 | 23 | 107.9632 | 0.2854939 | 0.1244542 | 1219.556 | 1 | 0 | 0 |  | Fe_Cr_Ni_Co_W | Fe4Cr13Ni6Co53W23 | 0.03881885 | -2.019386 | 7.929293 | 56.96074
8072 | 4 | 8 | 8 | 50 | 30 | 112.5103 | 0.28725 | 0.1331334 | 1429.813 | 0 | 0 | 0 |  | Fe_Cr_Ni_Co_W | Fe4Cr8Ni8Co50W30 | 0.04189848 | -1.7296 | 7.9 | 61.13101
8073 | 47 | 12 | 3 | 5 | 33 | 116.3153 | 0.279734 | 0.1273521 | 1366.297 | 0 | 0 | 0 |  | Fe_Cr_Ni_Co_W | Fe47Cr12Ni3Co5W33 | 0.04531969 | -0.6556 | 7.21 | 66.25979
8074 | 40 | 11 | 5 | 5 | 39 | 120.9855 | 0.2799431 | 0.1296454 | 1476.166 | 0 | 0 | 0 |  | Fe_Cr_Ni_Co_W | Fe40Cr11Ni5Co5W39 | 0.04662392 | -0.7984 | 7.15 | 68.51825
8075 | 34 | 10 | 7 | 4 | 44 | 125.0817 | 0.2800648 | 0.1299501 | 1546.441 | 0 | 0 | 0 |  | Fe_Cr_Ni_Co_W | Fe34Cr10Ni7Co4W44 | 0.04718569 | -0.9231711 | 7.090909 | 69.62857
8076 | 27 | 9 | 11 | 4 | 49 | 128.2856 | 0.2806571 | 0.1304905 | 1608.223 | 0 | 0 | 0 |  | Fe_Cr_Ni_Co_W | Fe27Cr9Ni11Co4W49 | 0.04707709 | -1.2616 | 7.1 | 69.56551
8077 | 22 | 7 | 14 | 3 | 53 | 131.1862 | 0.2814231 | 0.1298366 | 1646.324 | 0 | 0 | 0 |  | Fe_Cr_Ni_Co_W | Fe22Cr7Ni14Co3W53 | 0.04671486 | -1.4774 | 7.10101 | 68.90074
8078 | 51 | 19 | 3 | 6 | 21 | 107.8568 | 0.2768579 | 0.1149721 | 1053.068 | 0 | 0 | 0 |  | Fe_Cr_Ni_Co_W | Fe51Cr19Ni3Co6W21 | 0.0395941 | -0.9408 | 7.32 | 57.77058
8079 | 44 | 17 | 5 | 7 | 27 | 112.5451 | 0.2779565 | 0.1226956 | 1231.123 | 0 | 0 | 0 |  | Fe_Cr_Ni_Co_W | Fe44Cr17Ni5Co7W27 | 0.04277853 | -1.0808 | 7.29 | 62.6874
8080 | 38 | 16 | 7 | 8 | 32 | 116.2074 | 0.278564 | 0.126409 | 1342.911 | 0 | 0 | 0 |  | Fe_Cr_Ni_Co_W | Fe38Cr16Ni7Co8W32 | 0.04447906 | -1.237526 | 7.267327 | 65.43603
8081 | 32 | 14 | 10 | 8 | 36 | 119.2454 | 0.279604 | 0.1299913 | 1451.496 | 0 | 0 | 0 |  | Fe_Cr_Ni_Co_W | Fe32Cr14Ni10Co8W36 | 0.04558792 | -1.4544 | 7.28 | 67.13688
8082 | 26 | 11 | 14 | 9 | 40 | 121.6157 | 0.2813958 | 0.1331567 | 1550.044 | 0 | 0 | 0 |  | Fe_Cr_Ni_Co_W | Fe26Cr11Ni14Co9W40 | 0.0462021 | -1.7288 | 7.35 | 67.83922
8083 | 21 | 9 | 18 | 8 | 44 | 124.2141 | 0.2823994 | 0.1351091 | 1630.772 | 0 | 0 | 0 |  | Fe_Cr_Ni_Co_W | Fe21Cr9Ni18Co8W44 | 0.04655175 | -1.9468 | 7.38 | 68.20638
8084 | 16 | 7 | 23 | 7 | 46 | 125.5381 | 0.2836503 | 0.1371339 | 1695.073 | 0 | 0 | 0 |  | Fe_Cr_Ni_Co_W | Fe16Cr7Ni23Co7W46 | 0.046565 | -2.22712 | 7.464646 | 67.8618
8085 | 52 | 29 | 3 | 4 | 12 | 102.6054 | 0.270495 | 0.09514638 | 723.4489 | 0 | 0 | 0 |  | Fe_Cr_Ni_Co_W | Fe52Cr29Ni3Co4W12 | 0.03181902 | -1.1636 | 7.28 | 46.63518
8086 | 46 | 27 | 4 | 8 | 16 | 105.4491 | 0.2725444 | 0.1029709 | 852.4195 | 0 | 0 | 0 |  | Fe_Cr_Ni_Co_W | Fe46Cr27Ni4Co8W16 | 0.03544833 | -1.366925 | 7.306931 | 52.10913
8087 | 39 | 24 | 6 | 10 | 21 | 109.2656 | 0.2746177 | 0.1146367 | 1058.116 | 0 | 0 | 0 |  | Fe_Cr_Ni_Co_W | Fe39Cr24Ni6Co10W21 | 0.03919065 | -1.5384 | 7.32 | 57.77577
8088 | 34 | 21 | 9 | 12 | 25 | 111.5697 | 0.2769762 | 0.1201358 | 1174.273 | 0 | 0 | 0 |  | Fe_Cr_Ni_Co_W | Fe34Cr21Ni9Co12W25 | 0.04124766 | -1.770415 | 7.386139 | 60.76353
8089 | 29 | 17 | 13 | 13 | 28 | 113.1876 | 0.2796482 | 0.1263514 | 1300.775 | 0 | 0 | 0 |  | Fe_Cr_Ni_Co_W | Fe29Cr17Ni13Co13W28 | 0.04268467 | -2.014 | 7.49 | 62.63378
8090 | 24 | 14 | 17 | 14 | 31 | 114.8114 | 0.2817061 | 0.1305834 | 1399.825 | 0 | 0 | 0 |  | Fe_Cr_Ni_Co_W | Fe24Cr14Ni17Co14W31 | 0.04371971 | -2.2076 | 7.58 | 63.92957
8091 | 19 | 11 | 23 | 13 | 34 | 116.3588 | 0.2837499 | 0.134865 | 1502.107 | 0 | 0 | 0 |  | Fe_Cr_Ni_Co_W | Fe19Cr11Ni23Co13W34 | 0.04457501 | -2.4348 | 7.69 | 64.81504
8092 | 15 | 8 | 29 | 12 | 36 | 117.0404 | 0.2858341 | 0.1385505 | 1583.736 | 0 | 0 | 0 |  | Fe_Cr_Ni_Co_W | Fe15Cr8Ni29Co12W36 | 0.04503295 | -2.5816 | 7.82 | 64.97161
8093 | 12 | 6 | 36 | 9 | 37 | 117.1215 | 0.2874512 | 0.1417285 | 1645.406 | 0 | 0 | 0 |  | Fe_Cr_Ni_Co_W | Fe12Cr6Ni36Co9W37 | 0.0452788 | -2.7516 | 7.95 | 64.81134
8094 | 43 | 38 | 3 | 6 | 10 | 103.5553 | 0.2642726 | 0.08787923 | 635.2417 | 0 | 0 | 0 |  | Fe_Cr_Ni_Co_W | Fe43Cr38Ni3Co6W10 | 0.02922153 | -1.452 | 7.16 | 43.40265
8095 | 38 | 34 | 4 | 10 | 13 | 105.2891 | 0.267648 | 0.09928312 | 792.8809 | 0 | 0 | 0 |  | Fe_Cr_Ni_Co_W | Fe38Cr34Ni4Co10W13 | 0.03265864 | -1.686359 | 7.232323 | 48.52271
8096 | 33 | 29 | 7 | 14 | 16 | 106.4083 | 0.272036 | 0.1075997 | 921.2336 | 0 | 0 | 0 |  | Fe_Cr_Ni_Co_W | Fe33Cr29Ni7Co14W16 | 0.0353525 | -2.049587 | 7.373737 | 52.36553
8097 | 29 | 25 | 10 | 17 | 19 | 107.5949 | 0.2754991 | 0.1130378 | 1017.445 | 0 | 0 | 0 |  | Fe_Cr_Ni_Co_W | Fe29Cr25Ni10Co17W19 | 0.03745868 | -2.2664 | 7.49 | 55.29702
8098 | 25 | 20 | 15 | 19 | 21 | 107.7252 | 0.2795226 | 0.118767 | 1111.361 | 0 | 0 | 0 |  | Fe_Cr_Ni_Co_W | Fe25Cr20Ni15Co19W21 | 0.03873412 | -2.5076 | 7.67 | 56.75703
8099 | 21 | 16 | 20 | 19 | 24 | 109.088 | 0.2824076 | 0.1249494 | 1229.601 | 0 | 0 | 0 |  | Fe_Cr_Ni_Co_W | Fe21Cr16Ni20Co19W24 | 0.04043586 | -2.6172 | 7.79 | 58.90832
8100 | 17 | 12 | 26 | 18 | 26 | 109.772 | 0.285277 | 0.1307752 | 1338.621 | 0 | 0 | 0 |  | Fe_Cr_Ni_Co_W | Fe17Cr12Ni26Co18W26 | 0.04153651 | -2.704214 | 7.939394 | 60.03366
8101 | 13 | 9 | 34 | 17 | 28 | 109.8973 | 0.287902 | 0.1336746 | 1393.822 | 0 | 0 | 0 |  | Fe_Cr_Ni_Co_W | Fe13Cr9Ni34Co17W28 | 0.04214697 | -2.766788 | 8.108911 | 60.38727
8102 | 11 | 6 | 43 | 12 | 28 | 108.9806 | 0.2904983 | 0.1376247 | 1450.664 | 1 | 0 | 0 |  | Fe_Cr_Ni_Co_W | Fe11Cr6Ni43Co12W28 | 0.04237352 | -2.8072 | 8.3 | 60.03491
8103 | 35 | 45 | 3 | 9 | 8 | 103.8937 | 0.259295 | 0.08030021 | 546.1117 | 0 | 0 | 0 |  | Fe_Cr_Ni_Co_W | Fe35Cr45Ni3Co9W8 | 0.02631158 | -1.7796 | 7.09 | 39.52961
8104 | 31 | 39 | 5 | 14 | 10 | 103.9742 | 0.2646019 | 0.09137116 | 679.6849 | 0 | 0 | 0 |  | Fe_Cr_Ni_Co_W | Fe31Cr39Ni5Co14W10 | 0.02904697 | -2.204673 | 7.252525 | 43.49092
8105 | 27 | 33 | 8 | 19 | 12 | 103.8163 | 0.2701034 | 0.09894616 | 779.722 | 0 | 0 | 0 |  | Fe_Cr_Ni_Co_W | Fe27Cr33Ni8Co19W12 | 0.03127851 | -2.576064 | 7.444444 | 46.56818
8106 | 24 | 28 | 12 | 22 | 14 | 103.7519 | 0.2747416 | 0.1035509 | 846.6611 | 0 | 0 | 0 |  | Fe_Cr_Ni_Co_W | Fe24Cr28Ni12Co22W14 | 0.03311525 | -2.8048 | 7.62 | 48.96897
8107 | 20 | 23 | 17 | 24 | 16 | 103.8863 | 0.2790267 | 0.1102444 | 945.1231 | 0 | 0 | 0 |  | Fe_Cr_Ni_Co_W | Fe20Cr23Ni17Co24W16 | 0.03483403 | -2.9588 | 7.8 | 51.13081
8108 | 17 | 18 | 22 | 25 | 18 | 104.0387 | 0.2830003 | 0.116305 | 1039.628 | 0 | 0 | 0 |  | Fe_Cr_Ni_Co_W | Fe17Cr18Ni22Co25W18 | 0.03638787 | -2.946 | 7.97 | 52.94705
8109 | 13 | 13 | 30 | 24 | 20 | 104.099 | 0.287079 | 0.1226119 | 1140.377 | 0 | 0 | 0 |  | Fe_Cr_Ni_Co_W | Fe13Cr13Ni30Co24W20 | 0.03778268 | -2.9036 | 8.18 | 54.37453
8110 | 11 | 9 | 38 | 22 | 20 | 102.5794 | 0.2907285 | 0.1249967 | 1164.173 | 0 | 0 | 0 |  | Fe_Cr_Ni_Co_W | Fe11Cr9Ni38Co22W20 | 0.03782439 | -2.7612 | 8.4 | 53.79024
8111 | 8 | 6 | 50 | 16 | 20 | 101.226 | 0.2939986 | 0.1280301 | 1196.442 | 0 | 0 | 0 |  | Fe_Cr_Ni_Co_W | Fe8Cr6Ni50Co16W20 | 0.03790865 | -2.664 | 8.64 | 53.25411
8112 | 25 | 50 | 3 | 14 | 7 | 104.7775 | 0.2556382 | 0.07956312 | 538.8148 | 0 | 0 | 0 |  | Fe_Cr_Ni_Co_W | Fe25Cr50Ni3Co14W7 | 0.02466636 | -2.208346 | 7.050505 | 37.55566
8113 | 23 | 42 | 6 | 21 | 8 | 102.7225 | 0.2635423 | 0.08249726 | 568.5159 | 0 | 0 | 0 |  | Fe_Cr_Ni_Co_W | Fe23Cr42Ni6Co21W8 | 0.02600868 | -2.7972 | 7.33 | 39.27989
8114 | 20 | 36 | 9 | 26 | 9 | 101.5886 | 0.2691713 | 0.08792259 | 629.1345 | 0 | 0 | 0 |  | Fe_Cr_Ni_Co_W | Fe20Cr36Ni9Co26W9 | 0.02732199 | -3.106 | 7.54 | 40.97255
8115 | 18 | 29 | 13 | 28 | 11 | 101.3021 | 0.2749593 | 0.09905399 | 767.0551 | 0 | 0 | 0 |  | Fe_Cr_Ni_Co_W | Fe18Cr29Ni13Co28W11 | 0.02989953 | -3.182941 | 7.737374 | 44.35459
8116 | 16 | 24 | 18 | 30 | 12 | 100.2709 | 0.2796824 | 0.1010149 | 790.7087 | 0 | 0 | 0 |  | Fe_Cr_Ni_Co_W | Fe16Cr24Ni18Co30W12 | 0.03085901 | -3.2256 | 7.94 | 45.33608
8117 | 13 | 18 | 25 | 31 | 14 | 99.85736 | 0.2849391 | 0.1058998 | 858.7968 | 0 | 0 | 0 |  | Fe_Cr_Ni_Co_W | Fe13Cr18Ni25Co31W14 | 0.03271757 | -3.098128 | 8.168317 | 47.46923
8118 | 10 | 13 | 32 | 30 | 15 | 99.16802 | 0.2891588 | 0.1130011 | 952.0466 | 0 | 0 | 0 |  | Fe_Cr_Ni_Co_W | Fe10Cr13Ni32Co30W15 | 0.03376106 | -2.8948 | 8.38 | 48.41684
8119 | 8 | 8 | 42 | 26 | 15 | 97.36998 | 0.2938335 | 0.1179616 | 1006.062 | 1 | 0 | 0 |  | Fe_Cr_Ni_Co_W | Fe8Cr8Ni42Co26W15 | 0.03396976 | -2.566269 | 8.646465 | 47.98607
8120 | 6 | 5 | 55 | 19 | 15 | 95.77439 | 0.2973623 | 0.1177582 | 990.8055 | 1 | 0 | 0 |  | Fe_Cr_Ni_Co_W | Fe6Cr5Ni55Co19W15 | 0.03394512 | -2.3176 | 8.89 | 47.33487
8121 | 17 | 52 | 3 | 21 | 7 | 105.1672 | 0.2553203 | 0.07630903 | 506.9624 | 0 | 0 | 0 |  | Fe_Cr_Ni_Co_W | Fe17Cr52Ni3Co21W7 | 0.02433305 | -2.6596 | 7.09 | 37.40321
8122 | 16 | 43 | 6 | 28 | 7 | 102.034 | 0.2635656 | 0.07931303 | 529.9643 | 0 | 0 | 0 |  | Fe_Cr_Ni_Co_W | Fe16Cr43Ni6Co28W7 | 0.02430465 | -3.1884 | 7.4 | 37.01067
8123 | 15 | 36 | 9 | 33 | 7 | 99.57471 | 0.2700232 | 0.08129381 | 543.4214 | 0 | 0 | 0 |  | Fe_Cr_Ni_Co_W | Fe15Cr36Ni9Co33W7 | 0.02428332 | -3.3972 | 7.65 | 36.63113
8124 | 13 | 30 | 14 | 36 | 8 | 98.20597 | 0.2759224 | 0.0830816 | 561.2643 | 0 | 0 | 0 |  | Fe_Cr_Ni_Co_W | Fe13Cr30Ni14Co36W8 | 0.02563814 | -3.476522 | 7.881188 | 38.22141
8125 | 11 | 24 | 19 | 38 | 9 | 97.04208 | 0.2813321 | 0.08846488 | 619.221 | 0 | 0 | 0 |  | Fe_Cr_Ni_Co_W | Fe11Cr24Ni19Co38W9 | 0.02698882 | -3.363984 | 8.09901 | 39.73543
8126 | 9 | 18 | 25 | 38 | 10 | 96.01078 | 0.2864863 | 0.09711551 | 717.1621 | 0 | 0 | 0 |  | Fe_Cr_Ni_Co_W | Fe9Cr18Ni25Co38W10 | 0.02838075 | -3.116 | 8.32 | 41.21589
8127 | 7 | 12 | 33 | 37 | 11 | 94.76106 | 0.291857 | 0.1022502 | 775.2603 | 0 | 1 | 0 |  | Fe_Cr_Ni_Co_W | Fe7Cr12Ni33Co37W11 | 0.02958816 | -2.6868 | 8.57 | 42.29137
8128 | 5 | 7 | 44 | 32 | 12 | 93.74428 | 0.2964875 | 0.1074723 | 836.0176 | 1 | 1 | 1 | 836.0176 | Fe_Cr_Ni_Co_W | Fe5Cr7Ni44Co32W12 | 0.03077141 | -2.2284 | 8.82 | 43.28175
8129 | 4 | 4 | 57 | 23 | 12 | 92.28934 | 0.2999255 | 0.1091382 | 846.3926 | 1 | 1 | 1 | 846.3926 | Fe_Cr_Ni_Co_W | Fe4Cr4Ni57Co23W12 | 0.03091319 | -1.9232 | 9.05 | 42.90268
8130 | 10 | 42 | 6 | 37 | 5 | 99.66516 | 0.2653136 | 0.07192161 | 442.3851 | 0 | 0 | 0 |  | Fe_Cr_Ni_Co_W | Fe10Cr42Ni6Co37W5 | 0.02067033 | -3.582 | 7.55 | 31.85263
8131 | 10 | 35 | 9 | 41 | 5 | 97.17834 | 0.2718179 | 0.07331449 | 449.1297 | 0 | 0 | 0 |  | Fe_Cr_Ni_Co_W | Fe10Cr35Ni9Co41W5 | 0.02067884 | -3.62 | 7.79 | 31.50794
8132 | 9 | 28 | 13 | 44 | 6 | 95.68126 | 0.2782469 | 0.07919011 | 506.3565 | 0 | 0 | 0 |  | Fe_Cr_Ni_Co_W | Fe9Cr28Ni13Co44W6 | 0.02248267 | -3.4752 | 8.02 | 33.66467
8133 | 8 | 22 | 18 | 45 | 7 | 94.50567 | 0.2836901 | 0.08464193 | 562.0309 | 0 | 1 | 0 |  | Fe_Cr_Ni_Co_W | Fe8Cr22Ni18Co45W7 | 0.02412442 | -3.238 | 8.23 | 35.54982
8134 | 6 | 16 | 25 | 45 | 8 | 93.26566 | 0.2892413 | 0.09002793 | 618.2224 | 1 | 1 | 1 | 618.2224 | Fe_Cr_Ni_Co_W | Fe6Cr16Ni25Co45W8 | 0.02561835 | -2.8712 | 8.47 | 37.12735
8135 | 5 | 11 | 32 | 43 | 9 | 92.38292 | 0.2936806 | 0.0952228 | 674.5728 | 1 | 1 | 1 | 674.5728 | Fe_Cr_Ni_Co_W | Fe5Cr11Ni32Co43W9 | 0.0270327 | -2.4392 | 8.67 | 38.58756
8136 | 3 | 6 | 43 | 38 | 11 | 92.28429 | 0.2979956 | 0.1005577 | 741.7801 | 1 | 1 | 1 | 741.7801 | Fe_Cr_Ni_Co_W | Fe3Cr6Ni43Co38W11 | 0.02943137 | -1.913146 | 8.891089 | 41.31241
8137 | 6 | 32 | 9 | 50 | 3 | 94.05071 | 0.2754225 | 0.06300927 | 340.2778 | 0 | 1 | 0 |  | Fe_Cr_Ni_Co_W | Fe6Cr32Ni9Co50W3 | 0.01616281 | -3.6604 | 7.98 | 25.12748
8138 | 6 | 25 | 13 | 52 | 4 | 92.55508 | 0.2818394 | 0.06932111 | 395.6405 | 1 | 1 | 1 | 395.6405 | Fe_Cr_Ni_Co_W | Fe6Cr25Ni13Co52W4 | 0.01853501 | -3.3428 | 8.2 | 27.9614
8139 | 5 | 19 | 18 | 53 | 5 | 91.37454 | 0.2873715 | 0.07532244 | 451.0352 | 1 | 1 | 1 | 451.0352 | Fe_Cr_Ni_Co_W | Fe5Cr19Ni18Co53W5 | 0.02057688 | -2.9608 | 8.41 | 30.35062
8140 | 4 | 13 | 23 | 53 | 6 | 90.31281 | 0.292611 | 0.08589283 | 555.2365 | 1 | 1 | 1 | 555.2365 | Fe_Cr_Ni_Co_W | Fe4Cr13Ni23Co53W6 | 0.0224992 | -2.428732 | 8.616162 | 32.51615
8141 | 4 | 8 | 30 | 50 | 8 | 90.40076 | 0.2966366 | 0.09105822 | 616.4733 | 1 | 1 | 1 | 616.4733 | Fe_Cr_Ni_Co_W | Fe4Cr8Ni30Co50W8 | 0.02558346 | -1.9232 | 8.78 | 36.29656
8142 | 47 | 12 | 5 | 33 | 3 | 87.86872 | 0.2880951 | 0.05902577 | 289.606 | 0 | 1 | 0 |  | Fe_Cr_Ni_Co_W | Fe47Cr12Ni5Co33W3 | 0.01697051 | -1.8788 | 8.13 | 24.32612
8143 | 40 | 11 | 5 | 39 | 5 | 89.55624 | 0.2890903 | 0.0720065 | 412.6521 | 0 | 1 | 0 |  | Fe_Cr_Ni_Co_W | Fe40Cr11Ni5Co39W5 | 0.02131773 | -1.8864 | 8.17 | 30.47802
8144 | 34 | 10 | 4 | 44 | 7 | 91.38999 | 0.2896855 | 0.08232944 | 525.8554 | 0 | 1 | 0 |  | Fe_Cr_Ni_Co_W | Fe34Cr10Ni4Co44W7 | 0.02478574 | -1.824304 | 8.181818 | 35.43627
8145 | 27 | 9 | 4 | 49 | 11 | 94.98728 | 0.2899701 | 0.09819886 | 730.2633 | 0 | 0 | 0 |  | Fe_Cr_Ni_Co_W | Fe27Cr9Ni4Co49W11 | 0.02983633 | -1.748 | 8.17 | 42.73125
8146 | 22 | 7 | 3 | 53 | 14 | 97.51619 | 0.2908159 | 0.1075611 | 871.8827 | 0 | 0 | 0 |  | Fe_Cr_Ni_Co_W | Fe22Cr7Ni3Co53W14 | 0.03291363 | -1.572493 | 8.171717 | 47.14781
8147 | 51 | 19 | 6 | 21 | 3 | 90.23569 | 0.2813019 | 0.05911797 | 294.7678 | 0 | 0 | 0 |  | Fe_Cr_Ni_Co_W | Fe51Cr19Ni6Co21W3 | 0.01701935 | -2.0424 | 7.89 | 24.67793
8148 | 44 | 17 | 7 | 27 | 5 | 91.52731 | 0.2834437 | 0.071763 | 415.1377 | 0 | 0 | 0 |  | Fe_Cr_Ni_Co_W | Fe44Cr17Ni7Co27W5 | 0.02141795 | -2.1504 | 7.97 | 30.90809
8149 | 38 | 16 | 8 | 32 | 7 | 93.03282 | 0.2846879 | 0.08191783 | 526.23 | 0 | 0 | 0 |  | Fe_Cr_Ni_Co_W | Fe38Cr16Ni8Co32W7 | 0.02469855 | -2.217822 | 8.019802 | 35.60834
8150 | 32 | 14 | 8 | 36 | 10 | 95.49706 | 0.2859156 | 0.09402898 | 679.0989 | 0 | 0 | 0 |  | Fe_Cr_Ni_Co_W | Fe32Cr14Ni8Co36W10 | 0.02887023 | -2.1488 | 8.04 | 41.58125
8151 | 26 | 11 | 9 | 40 | 14 | 98.44228 | 0.287762 | 0.1067784 | 864.936 | 0 | 0 | 0 |  | Fe_Cr_Ni_Co_W | Fe26Cr11Ni9Co40W14 | 0.03304266 | -2.0124 | 8.08 | 47.502
8152 | 21 | 9 | 8 | 44 | 18 | 101.7192 | 0.288453 | 0.1163255 | 1030.74 | 0 | 0 | 0 |  | Fe_Cr_Ni_Co_W | Fe21Cr9Ni8Co44W18 | 0.03622788 | -1.8396 | 8.06 | 52.14163
8153 | 16 | 7 | 7 | 46 | 23 | 106.0974 | 0.2886326 | 0.1251815 | 1216.209 | 0 | 0 | 0 |  | Fe_Cr_Ni_Co_W | Fe16Cr7Ni7Co46W23 | 0.03940416 | -1.666361 | 8 | 56.85424
8154 | 52 | 29 | 4 | 12 | 3 | 93.69099 | 0.2718853 | 0.05904391 | 300.6155 | 0 | 0 | 0 |  | Fe_Cr_Ni_Co_W | Fe52Cr29Ni4Co12W3 | 0.01702094 | -1.8948 | 7.56 | 24.9918
8155 | 46 | 27 | 8 | 16 | 4 | 93.69776 | 0.2748884 | 0.06592733 | 363.4223 | 0 | 0 | 0 |  | Fe_Cr_Ni_Co_W | Fe46Cr27Ni8Co16W4 | 0.01927668 | -2.355063 | 7.70297 | 28.27006
8156 | 39 | 24 | 10 | 21 | 6 | 94.72448 | 0.2778399 | 0.07692255 | 477.0525 | 0 | 0 | 0 |  | Fe_Cr_Ni_Co_W | Fe39Cr24Ni10Co21W6 | 0.02320472 | -2.5572 | 7.81 | 33.88495
8157 | 34 | 21 | 12 | 25 | 9 | 96.49242 | 0.2806439 | 0.0898443 | 630.1035 | 0 | 0 | 0 |  | Fe_Cr_Ni_Co_W | Fe34Cr21Ni12Co25W9 | 0.0275707 | -2.58955 | 7.891089 | 40.07859
8158 | 29 | 17 | 13 | 28 | 13 | 99.2526 | 0.2832468 | 0.1031723 | 816.9308 | 0 | 0 | 0 |  | Fe_Cr_Ni_Co_W | Fe29Cr17Ni13Co28W13 | 0.03225045 | -2.464 | 7.94 | 46.70803
8159 | 24 | 14 | 14 | 31 | 17 | 102.1284 | 0.2850499 | 0.1135235 | 986.8505 | 0 | 0 | 0 |  | Fe_Cr_Ni_Co_W | Fe24Cr14Ni14Co31W17 | 0.03571361 | -2.3452 | 7.97 | 51.64678
8160 | 19 | 11 | 13 | 34 | 23 | 106.883 | 0.2859896 | 0.1243726 | 1204.927 | 0 | 0 | 0 |  | Fe_Cr_Ni_Co_W | Fe19Cr11Ni13Co34W23 | 0.0395767 | -2.1088 | 7.92 | 57.30934
8161 | 15 | 8 | 12 | 36 | 29 | 111.4725 | 0.2867187 | 0.1317275 | 1388.798 | 0 | 0 | 0 |  | Fe_Cr_Ni_Co_W | Fe15Cr8Ni12Co36W29 | 0.04225232 | -1.88 | 7.86 | 61.2441
8162 | 12 | 6 | 9 | 37 | 36 | 117.1009 | 0.2862879 | 0.1358166 | 1545.658 | 0 | 0 | 0 |  | Fe_Cr_Ni_Co_W | Fe12Cr6Ni9Co37W36 | 0.04422311 | -1.6344 | 7.71 | 64.40994
8163 | 43 | 38 | 6 | 10 | 3 | 96.57405 | 0.2649132 | 0.05943542 | 310.3551 | 0 | 0 | 0 |  | Fe_Cr_Ni_Co_W | Fe43Cr38Ni6Co10W3 | 0.01691001 | -2.2664 | 7.4 | 25.25866
8164 | 38 | 34 | 10 | 13 | 4 | 96.19289 | 0.2690536 | 0.06627243 | 373.0881 | 0 | 0 | 0 |  | Fe_Cr_Ni_Co_W | Fe38Cr34Ni10Co13W4 | 0.01935317 | -2.746659 | 7.565657 | 28.78947
8165 | 33 | 29 | 14 | 16 | 7 | 97.36409 | 0.2739874 | 0.08156235 | 536.056 | 0 | 0 | 0 |  | Fe_Cr_Ni_Co_W | Fe33Cr29Ni14Co16W7 | 0.02491043 | -2.983369 | 7.717172 | 36.68044
8166 | 29 | 25 | 17 | 19 | 10 | 98.73676 | 0.2777567 | 0.09354811 | 684.6227 | 0 | 0 | 0 |  | Fe_Cr_Ni_Co_W | Fe29Cr25Ni17Co19W10 | 0.02893624 | -3.0348 | 7.83 | 42.34371
8167 | 25 | 20 | 19 | 21 | 15 | 101.9266 | 0.2811829 | 0.1084741 | 906.1309 | 0 | 0 | 0 |  | Fe_Cr_Ni_Co_W | Fe25Cr20Ni19Co21W15 | 0.03415418 | -2.874 | 7.89 | 49.70915
8168 | 21 | 16 | 19 | 24 | 20 | 105.421 | 0.2833545 | 0.1193023 | 1101.327 | 0 | 0 | 0 |  | Fe_Cr_Ni_Co_W | Fe21Cr16Ni19Co24W20 | 0.03793712 | -2.6408 | 7.9 | 55.10454
8169 | 17 | 12 | 18 | 26 | 26 | 110.0353 | 0.2848076 | 0.1284457 | 1306.013 | 0 | 0 | 0 |  | Fe_Cr_Ni_Co_W | Fe17Cr12Ni18Co26W26 | 0.04134507 | -2.361392 | 7.858586 | 60.03366
8170 | 13 | 9 | 17 | 28 | 34 | 115.6833 | 0.2853777 | 0.1352738 | 1506.872 | 0 | 0 | 0 |  | Fe_Cr_Ni_Co_W | Fe13Cr9Ni17Co28W34 | 0.04390897 | -2.110381 | 7.762376 | 63.88817
8171 | 11 | 6 | 12 | 28 | 43 | 122.8388 | 0.2848774 | 0.13675 | 1650.848 | 0 | 0 | 0 |  | Fe_Cr_Ni_Co_W | Fe11Cr6Ni12Co28W43 | 0.04547976 | -1.7232 | 7.54 | 66.55103
8172 | 35 | 45 | 9 | 8 | 3 | 98.77416 | 0.2596905 | 0.05963803 | 316.9597 | 0 | 0 | 0 |  | Fe_Cr_Ni_Co_W | Fe35Cr45Ni9Co8W3 | 0.01680218 | -2.692 | 7.3 | 25.45663
8173 | 31 | 39 | 14 | 10 | 5 | 98.70246 | 0.2655809 | 0.07175071 | 434.0075 | 0 | 0 | 0 |  | Fe_Cr_Ni_Co_W | Fe31Cr39Ni14Co10W5 | 0.02134601 | -3.197225 | 7.494949 | 31.97923
8174 | 27 | 33 | 19 | 12 | 8 | 99.48139 | 0.2714212 | 0.08587385 | 592.7446 | 0 | 0 | 0 |  | Fe_Cr_Ni_Co_W | Fe27Cr33Ni19Co12W8 | 0.02635242 | -3.46985 | 7.676768 | 39.05161
8175 | 24 | 28 | 22 | 14 | 12 | 101.4692 | 0.2757835 | 0.09988526 | 779.6486 | 0 | 0 | 0 |  | Fe_Cr_Ni_Co_W | Fe24Cr28Ni22Co14W12 | 0.03120581 | -3.4272 | 7.78 | 45.89379
8176 | 20 | 23 | 24 | 16 | 17 | 104.5979 | 0.2792525 | 0.1130503 | 990.7042 | 0 | 0 | 0 |  | Fe_Cr_Ni_Co_W | Fe20Cr23Ni24Co16W17 | 0.03579059 | -3.2724 | 7.84 | 52.39036
8177 | 17 | 18 | 25 | 18 | 22 | 107.6914 | 0.2821686 | 0.1230657 | 1180.057 | 0 | 0 | 0 |  | Fe_Cr_Ni_Co_W | Fe17Cr18Ni25Co18W22 | 0.03920011 | -3.0232 | 7.88 | 57.13239
8178 | 13 | 13 | 24 | 20 | 30 | 113.45 | 0.2840029 | 0.1330404 | 1425.52 | 0 | 0 | 0 |  | Fe_Cr_Ni_Co_W | Fe13Cr13Ni24Co20W30 | 0.04290064 | -2.6588 | 7.82 | 62.47391
8179 | 11 | 9 | 22 | 20 | 38 | 119.2471 | 0.284723 | 0.1377198 | 1602.598 | 0 | 0 | 0 |  | Fe_Cr_Ni_Co_W | Fe11Cr9Ni22Co20W38 | 0.04504869 | -2.334 | 7.7 | 65.62583
8180 | 8 | 6 | 16 | 20 | 50 | 128.3022 | 0.2838334 | 0.1356772 | 1717.435 | 0 | 0 | 0 |  | Fe_Cr_Ni_Co_W | Fe8Cr6Ni16Co20W50 | 0.04572312 | -1.8864 | 7.4 | 67.17887
8181 | 25 | 50 | 14 | 7 | 3 | 100.4171 | 0.2562141 | 0.06030412 | 326.7421 | 0 | 0 | 0 |  | Fe_Cr_Ni_Co_W | Fe25Cr50Ni14Co7W3 | 0.01673981 | -3.4372 | 7.282828 | 25.76688
8182 | 23 | 42 | 21 | 8 | 6 | 100.2108 | 0.2647192 | 0.07720363 | 495.8073 | 0 | 0 | 0 |  | Fe_Cr_Ni_Co_W | Fe23Cr42Ni21Co8W6 | 0.02297317 | -3.9232 | 7.54 | 34.59176
8183 | 20 | 36 | 26 | 9 | 9 | 100.9778 | 0.2703588 | 0.09015808 | 649.5502 | 0 | 0 | 0 |  | Fe_Cr_Ni_Co_W | Fe20Cr36Ni26Co9W9 | 0.0275236 | -4.0988 | 7.71 | 40.97255
8184 | 18 | 29 | 28 | 11 | 13 | 102.7351 | 0.2756008 | 0.1034568 | 835.0779 | 0 | 0 | 0 |  | Fe_Cr_Ni_Co_W | Fe18Cr29Ni28Co11W13 | 0.03230399 | -3.895929 | 7.828283 | 47.60567
8185 | 16 | 24 | 30 | 12 | 18 | 105.6416 | 0.2790785 | 0.1159427 | 1040.931 | 0 | 0 | 0 |  | Fe_Cr_Ni_Co_W | Fe16Cr24Ni30Co12W18 | 0.03653586 | -3.6528 | 7.88 | 53.52569
8186 | 13 | 18 | 31 | 14 | 25 | 109.971 | 0.2823832 | 0.1284811 | 1292.086 | 0 | 0 | 0 |  | Fe_Cr_Ni_Co_W | Fe13Cr18Ni31Co14W25 | 0.04070463 | -3.278502 | 7.90099 | 59.33445
8187 | 10 | 13 | 30 | 15 | 32 | 115.0201 | 0.2841297 | 0.1361855 | 1500.115 | 0 | 0 | 0 |  | Fe_Cr_Ni_Co_W | Fe10Cr13Ni30Co15W32 | 0.04361845 | -2.9336 | 7.85 | 63.45077
8188 | 8 | 8 | 26 | 15 | 42 | 122.5401 | 0.2847339 | 0.13987 | 1694.965 | 0 | 0 | 0 |  | Fe_Cr_Ni_Co_W | Fe8Cr8Ni26Co15W42 | 0.04571886 | -2.491991 | 7.666667 | 66.55776
8189 | 6 | 5 | 19 | 15 | 55 | 131.7947 | 0.2836824 | 0.1342619 | 1748.101 | 0 | 0 | 0 |  | Fe_Cr_Ni_Co_W | Fe6Cr5Ni19Co15W55 | 0.04536767 | -1.9992 | 7.33 | 66.59572
8190 | 17 | 52 | 21 | 7 | 3 | 100.5798 | 0.2563949 | 0.06162192 | 339.1451 | 0 | 0 | 0 |  | Fe_Cr_Ni_Co_W | Fe17Cr52Ni21Co7W3 | 0.01653973 | -4.3484 | 7.39 | 25.78294
8191 | 16 | 43 | 28 | 7 | 6 | 100.2404 | 0.2652028 | 0.07833037 | 507.9566 | 0 | 0 | 0 |  | Fe_Cr_Ni_Co_W | Fe16Cr43Ni28Co7W6 | 0.02286798 | -4.6464 | 7.65 | 34.5867
8192 | 15 | 36 | 33 | 7 | 9 | 100.6941 | 0.2714443 | 0.09106289 | 659.4517 | 0 | 0 | 0 |  | Fe_Cr_Ni_Co_W | Fe15Cr36Ni33Co7W9 | 0.02746053 | -4.6356 | 7.83 | 40.87787
8193 | 13 | 30 | 36 | 8 | 14 | 103.2913 | 0.2762175 | 0.1064489 | 880.6135 | 0 | 0 | 0 |  | Fe_Cr_Ni_Co_W | Fe13Cr30Ni36Co8W14 | 0.03295937 | -4.373689 | 7.920792 | 48.55706
8194 | 11 | 24 | 38 | 9 | 19 | 106.0605 | 0.2800974 | 0.1184172 | 1084.24 | 0 | 0 | 0 |  | Fe_Cr_Ni_Co_W | Fe11Cr24Ni38Co9W19 | 0.03707537 | -4.049799 | 7.990099 | 54.20953
8195 | 9 | 18 | 38 | 10 | 25 | 110.0105 | 0.2830105 | 0.1318179 | 1341.443 | 0 | 0 | 0 |  | Fe_Cr_Ni_Co_W | Fe9Cr18Ni38Co10W25 | 0.04081216 | -3.6376 | 8 | 59.34644
8196 | 7 | 12 | 37 | 11 | 33 | 115.3891 | 0.285187 | 0.1399157 | 1569.612 | 0 | 0 | 0 |  | Fe_Cr_Ni_Co_W | Fe7Cr12Ni37Co11W33 | 0.04395521 | -3.178 | 7.95 | 63.62358
8197 | 5 | 7 | 32 | 12 | 44 | 123.377 | 0.2855469 | 0.1424369 | 1758.327 | 0 | 0 | 0 |  | Fe_Cr_Ni_Co_W | Fe5Cr7Ni32Co12W44 | 0.04585527 | -2.7052 | 7.74 | 66.41468
8198 | 4 | 4 | 23 | 12 | 57 | 132.9463 | 0.2841468 | 0.1347723 | 1778.648 | 0 | 0 | 0 |  | Fe_Cr_Ni_Co_W | Fe4Cr4Ni23Co12W57 | 0.04510632 | -2.1892 | 7.36 | 65.86797
8199 | 10 | 42 | 37 | 5 | 6 | 99.5277 | 0.26749 | 0.08284635 | 549.3983 | 0 | 0 | 0 |  | Fe_Cr_Ni_Co_W | Fe10Cr42Ni37Co5W6 | 0.02279705 | -5.3488 | 7.83 | 34.48826
8200 | 10 | 35 | 41 | 5 | 9 | 100.0415 | 0.2734541 | 0.095054 | 698.901 | 1 | 0 | 0 |  | Fe_Cr_Ni_Co_W | Fe10Cr35Ni41Co5W9 | 0.02740454 | -5.1208 | 7.99 | 40.71007
8201 | 9 | 28 | 44 | 6 | 13 | 101.5904 | 0.2787631 | 0.1080909 | 884.5057 | 1 | 0 | 0 |  | Fe_Cr_Ni_Co_W | Fe9Cr28Ni44Co6W13 | 0.03207864 | -4.7296 | 8.12 | 47.00894
8202 | 8 | 22 | 45 | 7 | 18 | 104.4769 | 0.2823985 | 0.1204346 | 1094.341 | 0 | 0 | 0 |  | Fe_Cr_Ni_Co_W | Fe8Cr22Ni45Co7W18 | 0.03646982 | -4.2632 | 8.17 | 52.97886
8203 | 6 | 16 | 45 | 8 | 25 | 109.1749 | 0.2851168 | 0.1326613 | 1351.026 | 0 | 0 | 0 |  | Fe_Cr_Ni_Co_W | Fe6Cr16Ni45Co8W25 | 0.04080637 | -3.7644 | 8.16 | 58.91782
8204 | 5 | 11 | 43 | 9 | 32 | 114.0409 | 0.2865986 | 0.1402022 | 1558.389 | 0 | 0 | 0 |  | Fe_Cr_Ni_Co_W | Fe5Cr11Ni43Co9W32 | 0.04366184 | -3.3204 | 8.09 | 62.7996
8205 | 3 | 6 | 38 | 11 | 43 | 121.7693 | 0.2869419 | 0.1444326 | 1772.354 | 0 | 0 | 0 |  | Fe_Cr_Ni_Co_W | Fe3Cr6Ni38Co11W43 | 0.04573143 | -2.845211 | 7.891089 | 65.73228
8206 | 6 | 32 | 50 | 3 | 9 | 98.69246 | 0.2771203 | 0.09668594 | 712.3714 | 1 | 0 | 0 |  | Fe_Cr_Ni_Co_W | Fe6Cr32Ni50Co3W9 | 0.0273812 | -5.3932 | 8.21 | 40.40928
8207 | 6 | 25 | 52 | 4 | 13 | 100.3192 | 0.2820613 | 0.1099053 | 901.0282 | 1 | 0 | 0 |  | Fe_Cr_Ni_Co_W | Fe6Cr25Ni52Co4W13 | 0.03207762 | -4.8212 | 8.32 | 46.64022
8208 | 5 | 19 | 53 | 5 | 18 | 103.2473 | 0.2855001 | 0.122675 | 1117.95 | 1 | 0 | 0 |  | Fe_Cr_Ni_Co_W | Fe5Cr19Ni53Co5W18 | 0.03647326 | -4.2756 | 8.37 | 52.51847
8209 | 4 | 13 | 53 | 6 | 23 | 106.3776 | 0.2883544 | 0.1325947 | 1317.921 | 1 | 0 | 0 |  | Fe_Cr_Ni_Co_W | Fe4Cr13Ni53Co6W23 | 0.03990334 | -3.726559 | 8.40404 | 56.96074
8210 | 4 | 8 | 50 | 8 | 30 | 111.1617 | 0.289609 | 0.1414546 | 1541.981 | 0 | 0 | 0 |  | Fe_Cr_Ni_Co_W | Fe4Cr8Ni50Co8W30 | 0.0430269 | -3.208 | 8.32 | 61.13101
8211 | 47 | 12 | 5 | 3 | 33 | 116.2536 | 0.2798414 | 0.1277372 | 1371.538 | 0 | 0 | 0 |  | Fe_Cr_Ni_Co_W | Fe47Cr12Ni5Co3W33 | 0.04537088 | -0.7748 | 7.23 | 66.25979
8212 | 40 | 11 | 5 | 5 | 39 | 120.9855 | 0.2799431 | 0.1296454 | 1476.166 | 0 | 0 | 0 |  | Fe_Cr_Ni_Co_W | Fe40Cr11Ni5Co5W39 | 0.04662392 | -0.7984 | 7.15 | 68.51825
8213 | 34 | 10 | 4 | 7 | 44 | 125.1696 | 0.2799185 | 0.1292493 | 1535.686 | 0 | 0 | 0 |  | Fe_Cr_Ni_Co_W | Fe34Cr10Ni4Co7W44 | 0.04708462 | -0.7370676 | 7.060606 | 69.62857
8214 | 27 | 9 | 4 | 11 | 49 | 128.4839 | 0.2803318 | 0.1287471 | 1580.364 | 0 | 0 | 0 |  | Fe_Cr_Ni_Co_W | Fe27Cr9Ni4Co11W49 | 0.04681883 | -0.836 | 7.03 | 69.56551
8215 | 22 | 7 | 3 | 14 | 53 | 131.4939 | 0.2809255 | 0.1269674 | 1598.95 | 0 | 0 | 0 |  | Fe_Cr_Ni_Co_W | Fe22Cr7Ni3Co14W53 | 0.04626495 | -0.8084889 | 6.989899 | 68.90074
8216 | 51 | 19 | 6 | 3 | 21 | 107.7577 | 0.27704 | 0.1154787 | 1058.9 | 0 | 0 | 0 |  | Fe_Cr_Ni_Co_W | Fe51Cr19Ni6Co3W21 | 0.03964847 | -1.1208 | 7.35 | 57.77058
8217 | 44 | 17 | 7 | 5 | 27 | 112.4812 | 0.2780704 | 0.1230919 | 1236.151 | 0 | 0 | 0 |  | Fe_Cr_Ni_Co_W | Fe44Cr17Ni7Co5W27 | 0.0428231 | -1.2 | 7.31 | 62.6874
8218 | 38 | 16 | 8 | 7 | 32 | 116.1766 | 0.2786179 | 0.1266242 | 1345.821 | 0 | 0 | 0 |  | Fe_Cr_Ni_Co_W | Fe38Cr16Ni8Co7W32 | 0.04450429 | -1.296343 | 7.277228 | 65.43603
8219 | 32 | 14 | 8 | 10 | 36 | 119.3063 | 0.2794996 | 0.1295334 | 1444.966 | 0 | 0 | 0 |  | Fe_Cr_Ni_Co_W | Fe32Cr14Ni8Co10W36 | 0.04553109 | -1.3376 | 7.26 | 67.13688
8220 | 26 | 11 | 9 | 14 | 40 | 121.765 | 0.2811438 | 0.1319787 | 1532.486 | 0 | 0 | 0 |  | Fe_Cr_Ni_Co_W | Fe26Cr11Ni9Co14W40 | 0.04604589 | -1.4508 | 7.3 | 67.83922
8221 | 21 | 9 | 8 | 18 | 44 | 124.5066 | 0.2819128 | 0.1326552 | 1592.701 | 0 | 0 | 0 |  | Fe_Cr_Ni_Co_W | Fe21Cr9Ni8Co18W44 | 0.04621062 | -1.4028 | 7.28 | 68.20638
8222 | 16 | 7 | 7 | 23 | 46 | 126.0056 | 0.2828794 | 0.1331034 | 1630.987 | 0 | 0 | 0 |  | Fe_Cr_Ni_Co_W | Fe16Cr7Ni7Co23W46 | 0.04598153 | -1.384757 | 7.30303 | 67.8618
8223 | 52 | 29 | 4 | 3 | 12 | 102.5706 | 0.270562 | 0.09529478 | 724.8993 | 0 | 0 | 0 |  | Fe_Cr_Ni_Co_W | Fe52Cr29Ni4Co3W12 | 0.03183066 | -1.2288 | 7.29 | 46.63518
8224 | 46 | 27 | 8 | 4 | 16 | 105.3141 | 0.2727985 | 0.1036662 | 859.752 | 0 | 0 | 0 |  | Fe_Cr_Ni_Co_W | Fe46Cr27Ni8Co4W16 | 0.03550801 | -1.616312 | 7.346535 | 52.10913
8225 | 39 | 24 | 10 | 6 | 21 | 109.1331 | 0.2748602 | 0.1154709 | 1067.899 | 0 | 0 | 0 |  | Fe_Cr_Ni_Co_W | Fe39Cr24Ni10Co6W21 | 0.03926655 | -1.7832 | 7.36 | 57.77577
8226 | 34 | 21 | 12 | 9 | 25 | 111.4732 | 0.2771496 | 0.1208008 | 1182.525 | 0 | 0 | 0 |  | Fe_Cr_Ni_Co_W | Fe34Cr21Ni12Co9W25 | 0.04131198 | -1.943339 | 7.415842 | 60.76353
8227 | 29 | 17 | 13 | 13 | 28 | 113.1876 | 0.2796482 | 0.1263514 | 1300.775 | 0 | 0 | 0 |  | Fe_Cr_Ni_Co_W | Fe29Cr17Ni13Co13W28 | 0.04268467 | -2.014 | 7.49 | 62.63378
8228 | 24 | 14 | 14 | 17 | 31 | 114.9059 | 0.281541 | 0.1299671 | 1391.498 | 0 | 0 | 0 |  | Fe_Cr_Ni_Co_W | Fe24Cr14Ni14Co17W31 | 0.04364163 | -2.054 | 7.55 | 63.92957
8229 | 19 | 11 | 13 | 23 | 34 | 116.6694 | 0.2832144 | 0.1327988 | 1473.124 | 0 | 0 | 0 |  | Fe_Cr_Ni_Co_W | Fe19Cr11Ni13Co23W34 | 0.04429352 | -1.9548 | 7.59 | 64.81504
8230 | 15 | 8 | 12 | 29 | 36 | 117.5638 | 0.2849389 | 0.1349953 | 1532.611 | 0 | 0 | 0 |  | Fe_Cr_Ni_Co_W | Fe15Cr8Ni12Co29W36 | 0.04452928 | -1.8268 | 7.65 | 64.97161
8231 | 12 | 6 | 9 | 36 | 37 | 117.95 | 0.2860403 | 0.1359796 | 1561.57 | 0 | 0 | 0 |  | Fe_Cr_Ni_Co_W | Fe12Cr6Ni9Co36W37 | 0.04445664 | -1.6284 | 7.68 | 64.81134
8232 | 43 | 38 | 6 | 3 | 10 | 103.4495 | 0.2644774 | 0.08837651 | 639.9738 | 0 | 0 | 0 |  | Fe_Cr_Ni_Co_W | Fe43Cr38Ni6Co3W10 | 0.02925363 | -1.6644 | 7.19 | 43.40265
8233 | 38 | 34 | 10 | 4 | 13 | 105.079 | 0.2680478 | 0.1004656 | 805.0488 | 0 | 0 | 0 |  | Fe_Cr_Ni_Co_W | Fe38Cr34Ni10Co4W13 | 0.03274136 | -2.092848 | 7.292929 | 48.52271
8234 | 33 | 29 | 14 | 7 | 16 | 106.1667 | 0.2724883 | 0.1091716 | 938.4452 | 0 | 0 | 0 |  | Fe_Cr_Ni_Co_W | Fe33Cr29Ni14Co7W16 | 0.03546715 | -2.483828 | 7.444444 | 52.36553
8235 | 29 | 25 | 17 | 10 | 19 | 107.3592 | 0.2759343 | 0.1145782 | 1035.058 | 0 | 0 | 0 |  | Fe_Cr_Ni_Co_W | Fe29Cr25Ni17Co10W19 | 0.03758757 | -2.664 | 7.56 | 55.29702
8236 | 25 | 20 | 19 | 15 | 21 | 107.5916 | 0.279767 | 0.1194998 | 1119.92 | 0 | 0 | 0 |  | Fe_Cr_Ni_Co_W | Fe25Cr20Ni19Co15W21 | 0.03881393 | -2.7108 | 7.71 | 56.75703
8237 | 21 | 16 | 19 | 20 | 24 | 109.1209 | 0.2823483 | 0.1247729 | 1227.448 | 0 | 0 | 0 |  | Fe_Cr_Ni_Co_W | Fe21Cr16Ni19Co20W24 | 0.04041379 | -2.5704 | 7.78 | 58.90832
8238 | 17 | 12 | 18 | 26 | 26 | 110.0353 | 0.2848076 | 0.1293463 | 1320.594 | 0 | 0 | 0 |  | Fe_Cr_Ni_Co_W | Fe17Cr12Ni18Co26W26 | 0.04134507 | -2.361392 | 7.858586 | 60.03366
8239 | 13 | 9 | 17 | 34 | 28 | 110.443 | 0.2869361 | 0.130698 | 1355.715 | 0 | 0 | 0 |  | Fe_Cr_Ni_Co_W | Fe13Cr9Ni17Co34W28 | 0.04172858 | -2.12685 | 7.940594 | 60.38727
8240 | 11 | 6 | 12 | 43 | 28 | 109.9867 | 0.2887195 | 0.1321507 | 1380.285 | 0 | 0 | 0 |  | Fe_Cr_Ni_Co_W | Fe11Cr6Ni12Co43W28 | 0.04159397 | -1.7532 | 7.99 | 60.03491
8241 | 35 | 45 | 9 | 3 | 8 | 103.6791 | 0.2597134 | 0.08143168 | 556.4572 | 0 | 0 | 0 |  | Fe_Cr_Ni_Co_W | Fe35Cr45Ni9Co3W8 | 0.02636902 | -2.226 | 7.15 | 39.52961
8242 | 31 | 39 | 14 | 5 | 10 | 103.6522 | 0.2652233 | 0.09344095 | 699.8665 | 0 | 0 | 0 |  | Fe_Cr_Ni_Co_W | Fe31Cr39Ni14Co5W10 | 0.02915434 | -2.821753 | 7.343434 | 43.49092
8243 | 27 | 33 | 19 | 8 | 12 | 103.4263 | 0.2708491 | 0.1014499 | 805.2059 | 0 | 0 | 0 |  | Fe_Cr_Ni_Co_W | Fe27Cr33Ni19Co8W12 | 0.03143144 | -3.249464 | 7.555556 | 46.56818
8244 | 24 | 28 | 22 | 12 | 14 | 103.4037 | 0.2754013 | 0.1055455 | 867.3786 | 0 | 0 | 0 |  | Fe_Cr_Ni_Co_W | Fe24Cr28Ni22Co12W14 | 0.03326928 | -3.3488 | 7.72 | 48.96897
8245 | 20 | 23 | 24 | 17 | 16 | 103.6446 | 0.27948 | 0.1114309 | 957.7661 | 0 | 0 | 0 |  | Fe_Cr_Ni_Co_W | Fe20Cr23Ni24Co17W16 | 0.03495365 | -3.2976 | 7.87 | 51.13081
8246 | 17 | 18 | 25 | 22 | 18 | 103.936 | 0.283191 | 0.116778 | 1044.792 | 0 | 0 | 0 |  | Fe_Cr_Ni_Co_W | Fe17Cr18Ni25Co22W18 | 0.03644374 | -3.0744 | 8 | 52.94705
8247 | 13 | 13 | 24 | 30 | 20 | 104.3028 | 0.2867046 | 0.1216882 | 1130.02 | 0 | 0 | 0 |  | Fe_Cr_Ni_Co_W | Fe13Cr13Ni24Co30W20 | 0.03766164 | -2.6828 | 8.12 | 54.37453
8248 | 11 | 9 | 22 | 38 | 20 | 103.1246 | 0.2897258 | 0.1226869 | 1138.658 | 0 | 0 | 0 |  | Fe_Cr_Ni_Co_W | Fe11Cr9Ni22Co38W20 | 0.03749952 | -2.262 | 8.24 | 53.79024
8249 | 8 | 6 | 16 | 50 | 20 | 102.3885 | 0.2918602 | 0.1233236 | 1144.731 | 0 | 0 | 0 |  | Fe_Cr_Ni_Co_W | Fe8Cr6Ni16Co50W20 | 0.03721103 | -1.7664 | 8.3 | 53.25411
8250 | 25 | 50 | 14 | 3 | 7 | 104.3767 | 0.2564203 | 0.0821803 | 562.8548 | 0 | 0 | 0 |  | Fe_Cr_Ni_Co_W | Fe25Cr50Ni14Co3W7 | 0.0247734 | -3.056831 | 7.161616 | 37.55566
8251 | 23 | 42 | 21 | 6 | 8 | 102.1823 | 0.264596 | 0.08618212 | 602.6117 | 0 | 0 | 0 |  | Fe_Cr_Ni_Co_W | Fe23Cr42Ni21Co6W8 | 0.02616929 | -3.7872 | 7.48 | 39.27989
8252 | 20 | 36 | 26 | 9 | 9 | 100.9778 | 0.2703588 | 0.09165159 | 664.1706 | 0 | 0 | 0 |  | Fe_Cr_Ni_Co_W | Fe20Cr36Ni26Co9W9 | 0.0275236 | -4.0988 | 7.71 | 40.97255
8253 | 18 | 29 | 28 | 13 | 11 | 100.7631 | 0.2759968 | 0.1018154 | 794.1282 | 0 | 0 | 0 |  | Fe_Cr_Ni_Co_W | Fe18Cr29Ni28Co13W11 | 0.03010748 | -3.960412 | 7.888889 | 44.35459
8254 | 16 | 24 | 30 | 18 | 12 | 99.84484 | 0.2804996 | 0.1028538 | 808.494 | 0 | 0 | 0 |  | Fe_Cr_Ni_Co_W | Fe16Cr24Ni30Co18W12 | 0.03103378 | -3.7632 | 8.06 | 45.33608
8255 | 13 | 18 | 31 | 25 | 14 | 99.648 | 0.285337 | 0.1067073 | 866.6551 | 0 | 0 | 0 |  | Fe_Cr_Ni_Co_W | Fe13Cr18Ni31Co25W14 | 0.03281349 | -3.321635 | 8.227723 | 47.46923
8256 | 10 | 13 | 30 | 32 | 15 | 99.23828 | 0.289026 | 0.1127408 | 949.4718 | 0 | 0 | 0 |  | Fe_Cr_Ni_Co_W | Fe10Cr13Ni30Co32W15 | 0.03372677 | -2.8316 | 8.36 | 48.41684
8257 | 8 | 8 | 26 | 42 | 15 | 97.93937 | 0.2927569 | 0.1160502 | 987.3662 | 0 | 0 | 0 |  | Fe_Cr_Ni_Co_W | Fe8Cr8Ni26Co42W15 | 0.03368896 | -2.161412 | 8.484848 | 47.98607
8258 | 6 | 5 | 19 | 55 | 15 | 97.04768 | 0.294951 | 0.1137557 | 952.799 | 0 | 0 | 0 |  | Fe_Cr_Ni_Co_W | Fe6Cr5Ni19Co55W15 | 0.03331778 | -1.5832 | 8.53 | 47.33487
8259 | 17 | 52 | 21 | 3 | 7 | 104.5157 | 0.2565899 | 0.08106854 | 550.5286 | 0 | 0 | 0 |  | Fe_Cr_Ni_Co_W | Fe17Cr52Ni21Co3W7 | 0.02452065 | -4.006 | 7.27 | 37.40321
8260 | 16 | 43 | 28 | 6 | 7 | 101.2339 | 0.2651339 | 0.08467999 | 578.5757 | 0 | 0 | 0 |  | Fe_Cr_Ni_Co_W | Fe16Cr43Ni28Co6W7 | 0.02453484 | -4.5876 | 7.62 | 37.01067
8261 | 15 | 36 | 33 | 9 | 7 | 98.69856 | 0.2717482 | 0.08604795 | 585.3755 | 0 | 0 | 0 |  | Fe_Cr_Ni_Co_W | Fe15Cr36Ni33Co9W7 | 0.02453575 | -4.7124 | 7.89 | 36.63113
8262 | 13 | 30 | 36 | 14 | 8 | 97.41244 | 0.2774804 | 0.0865524 | 591.3311 | 1 | 0 | 0 |  | Fe_Cr_Ni_Co_W | Fe13Cr30Ni36Co14W8 | 0.0258897 | -4.503088 | 8.09901 | 38.22141
8263 | 11 | 24 | 38 | 19 | 9 | 96.35854 | 0.2826691 | 0.09094259 | 640.5716 | 1 | 0 | 0 |  | Fe_Cr_Ni_Co_W | Fe11Cr24Ni38Co19W9 | 0.02722518 | -4.116459 | 8.287129 | 39.73543
8264 | 9 | 18 | 38 | 25 | 10 | 95.53993 | 0.2874028 | 0.09866372 | 730.6368 | 1 | 0 | 0 |  | Fe_Cr_Ni_Co_W | Fe9Cr18Ni38Co25W10 | 0.0285575 | -3.5476 | 8.45 | 41.21589
8265 | 7 | 12 | 37 | 33 | 11 | 94.61651 | 0.2921372 | 0.1026294 | 778.4942 | 1 | 1 | 1 | 778.4942 | Fe_Cr_Ni_Co_W | Fe7Cr12Ni37Co33W11 | 0.02964623 | -2.7908 | 8.61 | 42.29137
8266 | 5 | 7 | 32 | 44 | 12 | 94.1768 | 0.2956534 | 0.1062928 | 825.8363 | 0 | 1 | 0 |  | Fe_Cr_Ni_Co_W | Fe5Cr7Ni32Co44W12 | 0.03058649 | -1.9884 | 8.7 | 43.28175
8267 | 4 | 4 | 23 | 57 | 12 | 93.51768 | 0.2975544 | 0.1059287 | 819.3148 | 1 | 1 | 1 | 819.3148 | Fe_Cr_Ni_Co_W | Fe4Cr4Ni23Co57W12 | 0.03038678 | -1.3792 | 8.71 | 42.90268
8268 | 10 | 42 | 37 | 6 | 5 | 98.51829 | 0.2675923 | 0.0784179 | 497.0231 | 0 | 0 | 0 |  | Fe_Cr_Ni_Co_W | Fe10Cr42Ni37Co6W5 | 0.02095116 | -5.3924 | 7.86 | 31.85263
8269 | 10 | 35 | 41 | 9 | 5 | 95.99054 | 0.2741892 | 0.0786705 | 492.5633 | 1 | 0 | 0 |  | Fe_Cr_Ni_Co_W | Fe10Cr35Ni41Co9W5 | 0.02096689 | -5.22 | 8.11 | 31.50794
8270 | 9 | 28 | 44 | 13 | 6 | 94.53391 | 0.2805308 | 0.08339785 | 540.3031 | 1 | 0 | 0 |  | Fe_Cr_Ni_Co_W | Fe9Cr28Ni44Co13W6 | 0.0227964 | -4.7772 | 8.33 | 33.66467
8271 | 8 | 22 | 45 | 18 | 7 | 93.50955 | 0.2856654 | 0.0877676 | 587.0423 | 1 | 1 | 1 | 587.0423 | Fe_Cr_Ni_Co_W | Fe8Cr22Ni45Co18W7 | 0.02442552 | -4.1884 | 8.5 | 35.54982
8272 | 6 | 16 | 45 | 25 | 8 | 92.52961 | 0.2906946 | 0.09199966 | 633.7423 | 1 | 1 | 1 | 633.7423 | Fe_Cr_Ni_Co_W | Fe6Cr16Ni45Co25W8 | 0.02586259 | -3.4312 | 8.67 | 37.12735
8273 | 5 | 11 | 43 | 32 | 9 | 91.97945 | 0.2944734 | 0.09618514 | 682.1158 | 1 | 1 | 1 | 682.1158 | Fe_Cr_Ni_Co_W | Fe5Cr11Ni43Co32W9 | 0.02717701 | -2.6856 | 8.78 | 38.58756
8274 | 3 | 6 | 38 | 43 | 11 | 92.46433 | 0.2976458 | 0.1001262 | 738.321 | 1 | 1 | 1 | 738.321 | Fe_Cr_Ni_Co_W | Fe3Cr6Ni38Co43W11 | 0.0293583 | -1.82884 | 8.841584 | 41.31241
8275 | 6 | 32 | 50 | 9 | 3 | 92.5024 | 0.278564 | 0.06828849 | 377.9431 | 1 | 1 | 1 | 377.9431 | Fe_Cr_Ni_Co_W | Fe6Cr32Ni50Co9W3 | 0.01645146 | -5.4316 | 8.39 | 25.12748
8276 | 6 | 25 | 52 | 13 | 4 | 91.08739 | 0.2848085 | 0.07349364 | 425.1875 | 1 | 1 | 1 | 425.1875 | Fe_Cr_Ni_Co_W | Fe6Cr25Ni52Co13W4 | 0.01885745 | -4.7312 | 8.59 | 27.9614
8277 | 5 | 19 | 53 | 18 | 5 | 90.06162 | 0.2900165 | 0.07847544 | 473.1807 | 1 | 1 | 1 | 473.1807 | Fe_Cr_Ni_Co_W | Fe5Cr19Ni53Co18W5 | 0.02090862 | -3.9688 | 8.76 | 30.35062
8278 | 4 | 13 | 53 | 23 | 6 | 89.18008 | 0.2948818 | 0.08826424 | 572.0083 | 1 | 1 | 1 | 572.0083 | Fe_Cr_Ni_Co_W | Fe4Cr13Ni53Co23W6 | 0.02282115 | -3.102132 | 8.919192 | 32.51615
8279 | 4 | 8 | 50 | 30 | 8 | 89.66063 | 0.298103 | 0.09262835 | 627.8472 | 1 | 1 | 1 | 627.8472 | Fe_Cr_Ni_Co_W | Fe4Cr8Ni50Co30W8 | 0.02583063 | -2.2752 | 8.98 | 36.29656