## atomicsize
| No | atomic size (Ȧ) | Tm (K) | Pauling electronegativity | VEC | Young's modulus (GPa) | Bulk modulus (GPa) | Poisson ratio | Density(kg/m^3) | atomic mass
H | 1 | 0 | 0 | 0 | 0 | 0 | 0
He | 2 | 0 | 0 | 0 | 0 | 0 | 0
Li | 3 | 1.519 | 453.69 | 0.98 | 1 | 4.9 | 11 |  | 533.4238 | 6.941
Be | 4 | 1.128 | 1560 | 1.57 | 2 | 287 | 130 | 0.032 | 1842.154 | 9.012182
B | 5 | 0.82 | 2348 | 2.04 | 3 | 0 | 320 |  | 2338.735 | 10
C | 6 | 0.773 | 3823 | 2.55 | 4 | 0 | 33 |  | 2258.641 | 811
N | 7 | 0.75 | 63.05 | 3.04 | 5 | 0 | 0 |  | 1.251063 | 14.0067
O | 8 | 0 | 0 | 0 | 0 | 0 | 0
F | 9 | 0 | 0 | 0 | 0 | 0 | 0
Ne | 10 | 0 | 0 | 0 | 0 | 0 | 0
Na | 11 | 1.857 | 370.87 | 0.93 | 1 | 10 | 6.3 |  | 970.7352 | 22.98977
Mg | 12 | 1.601 | 923 | 1.31 | 2 | 45 | 45 | 0.29 | 1746.042 | 24.305
Al | 13 | 1.432 | 933.47 | 1.61 | 3 | 70 | 76 | 0.35 | 2691.147 | 26.981538
Si | 14 | 1.153 | 1687 | 1.9 | 4 | 47 | 100 |  | 2322.716 | 28.0855
P | 15 | 1.06 | 317.3 | 2.19 | 5 | 0 | 11 |  | 1826.136 | 30.973761
S | 16 | 0 | 0 | 0 | 0 | 0 | 0
Cl | 17 | 0 | 0 | 0 | 0 | 0 | 0
Ar | 18 | 0 | 0 | 0 | 0 | 0 | 0
K | 19 | 0 | 0 | 0 | 0 | 0 | 0
Ca | 20 | 1.976 | 1115 | 1 | 2 | 20 | 17 | 0.31 | 1550.613 | 40.078
Sc | 21 | 1.641 | 1814 | 1.36 | 3 | 74 | 57 | 0.28 | 2995.503 | 44.95591
Ti | 22 | 1.462 | 1941 | 1.54 | 4 | 116 | 110 | 0.32 | 4533.301 | 47.867
V | 23 | 1.316 | 2183 | 1.63 | 5 | 128 | 160 | 0.37 | 6103.137 | 50.9415
Cr | 24 | 1.249 | 2180 | 1.66 | 6 | 279 | 160 | 0.21 | 7192.411 | 51.9961
Mn | 25 | 1.35 | 1519 | 1.55 | 7 | 198 | 120 |  | 7432.692 | 54.938049
Fe | 26 | 1.241 | 1811 | 1.83 | 8 | 211 | 170 | 0.29 | 7881.217 | 55.845
Co | 27 | 1.251 | 1768 | 1.88 | 9 | 209 | 180 | 0.31 | 8906.415 | 58.9332
Ni | 28 | 1.246 | 1728 | 1.91 | 10 | 200 | 180 | 0.31 | 8906.415 | 58.6934
Cu | 29 | 1.278 | 1357.77 | 1.9 | 11 | 130 | 140 | 0.34 | 8954.472 | 63.546
Zn | 30 | 1.395 | 692.68 | 1.65 | 12 | 108 | 70 | 0.25 | 7128.336 | 65.39
Ga | 31 | 1.392 | 302.91 | 1.81 | 3 | 9.8 | 56 |  | 5910.912 | 69.723
Ge | 32 | 1.24 | 1211.4 | 2.01 | 4 | 0 | 0 |  | 5318.219 | 72.64
As | 33 | 0 | 0 | 0 | 0 | 0 | 0
Se | 34 | 0 | 0 | 0 | 0 | 0 | 0
Br | 35 | 0 | 0 | 0 | 0 | 0 | 0
Kr | 36 | 0 | 0 | 0 | 0 | 0 | 0
Rb | 37 | 0 | 0 | 0 | 0 | 0 | 0
Sr | 38 | 2.152 | 1050 | 0.95 | 2 | 15.7 | 11.89394 | 0.28 | 2546.979 | 87.62
Y | 39 | 1.802 | 1799 | 1.22 | 3 | 64 | 41 | 0.24 | 4469.226 | 88.90585
Zr | 40 | 1.603 | 2128 | 1.33 | 4 | 68 | 70.83333 | 0.34 | 6503.606 | 91.224
Nb | 41 | 1.429 | 2750 | 1.6 | 5 | 105 | 170 | 0.4 | 8570.022 | 92.90638
Mo | 42 | 1.363 | 2896 | 2.16 | 6 | 329 | 230 | 0.31 | 10219.95 | 95.94
Tc | 43 | 1.36 | 2430 | 2.16 | 7 | 0 | 0 |  | 11501.45 | 99
Ru | 44 | 1.338 | 2607 | 2.2 | 8 | 447 | 220 | 0.3
Rh | 45 | 1.345 | 2237 | 2.28 | 9 | 275 | 380 | 0.26 | 12414.52 | 102.9055
Pd | 46 | 1.375 | 1828.05 | 2.2 | 10 | 121 | 180 | 0.39 | 12014.05 | 106.42
Ag | 47 | 1.445 | 1234.93 | 1.93 | 11 | 83 | 100 | 0.37 | 10492.27 | 107.8682
Cd | 48 | 1.568 | 594.22 | 1.69 | 12 | 50 | 42 | 0.3 | 8650.116 | 112.411
In | 49 | 1.56 | 429.75 | 1.78 | 3 | 11 | 33.33 | 0.445
Sn | 50 | 1.62 | 505.08 | 1.96 | 4 | 50 | 58 | 0.36 | 5750.725 | 118.71
Sb | 51 | 1.33 | 903.78 | 2.05 | 5 | 55 | 42
Te | 52 | 0 | 0 | 0 | 0 | 0 | 0
I | 53 | 0 | 0 | 0 | 0 | 0 | 0
Xe | 54 | 0 | 0 | 0 | 0 | 0 | 0
Cs | 55 | 0 | 0 | 0 | 0 | 0 | 0
Ba | 56 | 0 | 0 | 0 | 0 | 0 | 0
La | 57 | 1.879 | 1193 | 1.1 | 3 | 37 | 28 | 0.28 | 6151.193 | 138.9055
Ce | 58 | 1.825 | 1071 | 1.12 | 3 | 34 | 22 | 0.24 | 8233.629 | 140.116
Pr | 59 | 1.65 | 1204.15 | 1.13 | 3 | 37 | 29
Nd | 60 | 1.64 | 1294 | 1.14 | 3 | 41 | 32 | 0.28 | 7000.186 | 144.24
Pm | 61 | 1.63 | 1373.15 | 1.13 | 3 | 46 | 33
Sm | 62 | 1.81 | 1345.15 | 1.17 | 3 | 50 | 38
Eu | 63 | 1.984 | 1095 | 1.2 | 3 | 18 | 8.3 | 0.15 | 5238.126 | 151.964
Gd | 64 | 1.801 | 1586 | 1.2 | 3 | 55 | 38 | 0.26 | 7897.235 | 157.25
Tb | 65 | 1.781 | 1629 | 1.1 | 3 | 56 | 38.7 | 0.26 | 8233.629 | 158.92534
Dy | 66 | 1.774 | 1685 | 1.22 | 3 | 61 | 41 | 0.25 | 8554.003 | 162.5
Ho | 67 | 1.766 | 1747 | 1.23 | 3 | 65 | 40 | 0.23 | 8794.284 | 164.93032
Er | 68 | 1.756 | 1770 | 1.24 | 3 | 70 | 44 | 0.24 | 9066.603 | 167.259
Tm | 69 | 1.56 | 1818 | 1.25 | 3 | 74 | 45 | 0.21 | 9322.903 | 168.93421
Yb | 70 | 1.7 | 1092 | 1.1 | 3 | 24 | 31 | 0.21 | 6968.149 | 173.04
Lu | 71 | 1.735 | 1936 | 1.27 | 3 | 69 | 48 | 0.26 | 9835.502 | 174.967
Hf | 72 | 1.578 | 2506 | 1.3 | 4 | 78 | 110 | 0.37 | 13311.57 | 178.49
Ta | 73 | 1.43 | 3290 | 1.5 | 5 | 186 | 200 | 0.34 | 16659.48 | 180.9479
W | 74 | 1.367 | 3695 | 2.36 | 6 | 411 | 310 | 0.28 | 19222.48 | 183.84
Re | 75 | 1.375 | 3459 | 1.9 | 7 | 463 | 370 | 0.3
Os | 76 | 1.352 | 3306.15 | 2.2 | 8 | 0 | 0
Ir | 77 | 0 | 0 | 0 | 0 | 0 | 0
Pt | 78 | 1.387 | 2041.4 | 2.28 | 10 | 168 | 230 | 0.38 | 21465.1 | 195.078
Au | 79 | 1.442 | 1337.33 | 2.54 | 11 | 78 | 220 | 0.44 | 19382.67 | 196.96655
Hg | 80 | 0 | 0 | 0 | 0 | 0 | 0
Tl | 81 | 0 | 0 | 0 | 0 | 0 | 0
Pb | 82 | 1.75 | 600.61 | 2.33 | 4 | 16 | 46 | 0.44 | 11357.28 | 207.2
Bi | 83 | 1.43 | 544.7 | 2.02 | 5 | 32 | 31 | 0.33
Th | 90 | 1.79 | 1842 | 1.3 | 12 | 79 | 54 | 0.27
14.85817 | -2.679019 | 25.76592 | 3.010647 | -8.863288 | 3.110596 | 12.03647 | -6.944561 | -5.294864 | 3.984553 | 14.64071 | -28.37669
-14.76066 | 18.86173 | -25.22343 | 3.813006 | 1.178335 | -15.98208 | -31.57528 | 13.07294 | 10.17259 | -14.30687 | -4.047741 | 5.000722
0.9710683 | -7.597145 | 3.903196 | -2.459707 | 16.87596 | 12.20182 | 13.08938 | -1.307113 | 5.137372 | 6.510102 | -7.324625 | 15.04005