## Sheet1
| Var1 | Fe | Cr | Ni | Co | Cu | ShearModulus_eff | PoissonsRatio_eff | delta_prime_misfit | sigma_SSS | Gmin_FCC | eq_FCC | Gmin_eq_FCC | sigma_SSS_FCC | compo_A_B_C_D_E | FORMULA | delta_a | Hmix | VEC | sigma_bulk_modulus | H1_new_pred_KFold_mean | H1_new_pred_KFold_std | C2_new_pred_KFold_mean | C2_new_pred_KFold_std
0 | 0 | 33 | 3 | 5 | 12 | 47 | 66.07473 | 0.3154954 | 0.02562235 | 40.42067 | 1 | 0 | 0 |  | Fe_Cr_Ni_Co_Cu | Fe33Cr3Ni5Co12Cu47 | 0.01362022 | 10.042 | 9.57 | 16.78422 | 112.0524 | 24.20724 | 246.2437 | 475.5852
1 | 1 | 39 | 5 | 5 | 11 | 40 | 69.08664 | 0.3100935 | 0.02632724 | 46.54037 | 0 | 0 | 0 |  | Fe_Cr_Ni_Co_Cu | Fe39Cr5Ni5Co11Cu40 | 0.0135218 | 9.8844 | 9.31 | 16.19228 | 114.0976 | 23.81924 | 282.0971 | 451.1058
2 | 2 | 44 | 7 | 4 | 10 | 34 | 71.73197 | 0.3052032 | 0.02630474 | 49.37813 | 0 | 0 | 0 |  | Fe_Cr_Ni_Co_Cu | Fe44Cr7Ni4Co10Cu34 | 0.01323223 | 9.514131 | 9.070707 | 15.4344 | 115.3315 | 25.58101 | 252.3401 | 438.6858
3 | 3 | 49 | 11 | 4 | 9 | 27 | 75.50276 | 0.2982282 | 0.0266299 | 54.75127 | 0 | 0 | 0 |  | Fe_Cr_Ni_Co_Cu | Fe49Cr11Ni4Co9Cu27 | 0.01245116 | 8.2308 | 8.76 | 14.3035 | 120.1082 | 25.92233 | 263.3479 | 392.7859
4 | 4 | 53 | 14 | 3 | 7 | 22 | 78.2296 | 0.2929063 | 0.02636152 | 56.27881 | 0 | 0 | 0 |  | Fe_Cr_Ni_Co_Cu | Fe53Cr14Ni3Co7Cu22 | 0.01176826 | 7.31558 | 8.515152 | 13.20029 | 120.0699 | 27.33965 | 384.8681 | 443.1829
5 | 5 | 21 | 3 | 6 | 19 | 51 | 64.50138 | 0.3188317 | 0.02463959 | 34.90184 | 1 | 0 | 0 |  | Fe_Cr_Ni_Co_Cu | Fe21Cr3Ni6Co19Cu51 | 0.01293235 | 8.6916 | 9.78 | 17.75922 | 119.8153 | 28.19153 | 220.8315 | 429.1589
6 | 6 | 27 | 5 | 7 | 17 | 44 | 67.47951 | 0.313435 | 0.02636818 | 44.70076 | 0 | 0 | 0 |  | Fe_Cr_Ni_Co_Cu | Fe27Cr5Ni7Co17Cu44 | 0.01312801 | 8.8988 | 9.53 | 17.24268 | 123.0929 | 25.82086 | 199.8911 | 379.0435
7 | 7 | 32 | 7 | 8 | 16 | 38 | 70.22405 | 0.3086375 | 0.02742062 | 52.17963 | 0 | 0 | 0 |  | Fe_Cr_Ni_Co_Cu | Fe32Cr7Ni8Co16Cu38 | 0.01298353 | 8.538771 | 9.306931 | 16.64545 | 127.8992 | 29.09197 | 196.7188 | 367.9716
8 | 8 | 36 | 10 | 8 | 14 | 32 | 73.14969 | 0.3030445 | 0.02816245 | 58.79538 | 0 | 0 | 0 |  | Fe_Cr_Ni_Co_Cu | Fe36Cr10Ni8Co14Cu32 | 0.01264373 | 7.9872 | 9.06 | 15.79367 | 128.9571 | 25.58823 | 216.0257 | 372.5574
9 | 9 | 40 | 14 | 9 | 11 | 26 | 76.48362 | 0.2966364 | 0.02893332 | 66.1433 | 0 | 0 | 0 |  | Fe_Cr_Ni_Co_Cu | Fe40Cr14Ni9Co11Cu26 | 0.01202438 | 6.9288 | 8.79 | 14.70238 | 129.7785 | 26.17085 | 225.6734 | 351.1456
10 | 10 | 44 | 18 | 8 | 9 | 21 | 79.58178 | 0.2904851 | 0.02928031 | 71.31032 | 0 | 0 | 0 |  | Fe_Cr_Ni_Co_Cu | Fe44Cr18Ni8Co9Cu21 | 0.01128734 | 5.9224 | 8.52 | 13.52923 | 131.026 | 27.53433 | 313.5435 | 355.2874
11 | 11 | 46 | 23 | 7 | 7 | 16 | 83.02962 | 0.2834874 | 0.02994056 | 78.37347 | 0 | 0 | 0 |  | Fe_Cr_Ni_Co_Cu | Fe46Cr23Ni7Co7Cu16 | 0.01030089 | 4.615447 | 8.232323 | 12.23432 | 129.2575 | 29.24113 | 394.1712 | 335.7357
12 | 12 | 12 | 3 | 4 | 29 | 52 | 64.04943 | 0.3203534 | 0.02349954 | 30.28684 | 0 | 0 | 0 |  | Fe_Cr_Ni_Co_Cu | Fe12Cr3Ni4Co29Cu52 | 0.01210467 | 7.5808 | 9.87 | 18.58064 | 131.7869 | 37.56876 | 123.2876 | 359.8009
13 | 13 | 16 | 4 | 8 | 27 | 46 | 66.35095 | 0.3167588 | 0.02502144 | 38.08403 | 1 | 0 | 0 |  | Fe_Cr_Ni_Co_Cu | Fe16Cr4Ni8Co27Cu46 | 0.01241525 | 7.564749 | 9.712871 | 18.33796 | 137.7254 | 38.53436 | 135.8201 | 368.4077
14 | 14 | 21 | 6 | 10 | 24 | 39 | 69.16059 | 0.3117759 | 0.02672284 | 47.89778 | 0 | 0 | 0 |  | Fe_Cr_Ni_Co_Cu | Fe21Cr6Ni10Co24Cu39 | 0.01248635 | 7.434 | 9.49 | 17.65758 | 147.9492 | 42.13547 | 132.9583 | 248.0794
15 | 15 | 25 | 9 | 12 | 21 | 34 | 71.86862 | 0.3066325 | 0.02846004 | 58.44136 | 0 | 0 | 0 |  | Fe_Cr_Ni_Co_Cu | Fe25Cr9Ni12Co21Cu34 | 0.01230966 | 6.970297 | 9.277228 | 16.87937 | 153.9088 | 38.04448 | 147.132 | 270.0141
16 | 16 | 28 | 13 | 13 | 17 | 29 | 74.78976 | 0.3006358 | 0.03015422 | 69.78165 | 0 | 0 | 0 |  | Fe_Cr_Ni_Co_Cu | Fe28Cr13Ni13Co17Cu29 | 0.01198302 | 6.3644 | 9.04 | 15.96872 | 154.6785 | 32.10565 | 157.6723 | 245.073
17 | 17 | 31 | 17 | 14 | 14 | 24 | 77.80169 | 0.2947267 | 0.03127443 | 79.03545 | 0 | 0 | 0 |  | Fe_Cr_Ni_Co_Cu | Fe31Cr17Ni14Co14Cu24 | 0.01141438 | 5.3924 | 8.8 | 14.95961 | 152.7792 | 29.231 | 180.6736 | 269.536
18 | 18 | 34 | 23 | 13 | 11 | 19 | 81.5872 | 0.2867726 | 0.0322333 | 88.65735 | 0 | 0 | 0 |  | Fe_Cr_Ni_Co_Cu | Fe34Cr23Ni13Co11Cu19 | 0.01060836 | 4.2956 | 8.48 | 13.66163 | 146.8996 | 31.07964 | 254.8987 | 259.3436
19 | 19 | 36 | 29 | 12 | 8 | 15 | 85.04094 | 0.2793497 | 0.03299522 | 96.91735 | 0 | 0 | 0 |  | Fe_Cr_Ni_Co_Cu | Fe36Cr29Ni12Co8Cu15 | 0.009762385 | 3.248 | 8.19 | 12.44347 | 138.3254 | 36.3596 | 378.4993 | 228.1271
20 | 20 | 37 | 36 | 9 | 6 | 12 | 88.58005 | 0.271267 | 0.03338582 | 103.2145 | 0 | 0 | 0 |  | Fe_Cr_Ni_Co_Cu | Fe37Cr36Ni9Co6Cu12 | 0.00896713 | 2.5872 | 7.88 | 11.24767 | 126.201 | 31.73081 | 434.1849 | 190.3527
21 | 21 | 10 | 3 | 6 | 38 | 43 | 66.77559 | 0.3174691 | 0.02399287 | 34.72972 | 1 | 0 | 0 |  | Fe_Cr_Ni_Co_Cu | Fe10Cr3Ni6Co38Cu43 | 0.01176081 | 6.7448 | 9.73 | 18.8828 | 150.1883 | 41.85601 | 85.13427 | 346.3135
22 | 22 | 13 | 4 | 10 | 34 | 38 | 68.5176 | 0.3146618 | 0.02523797 | 41.2606 | 1 | 0 | 0 |  | Fe_Cr_Ni_Co_Cu | Fe13Cr4Ni10Co34Cu38 | 0.01188296 | 6.505459 | 9.616162 | 18.38661 | 154.2059 | 39.48129 | 83.55638 | 294.1842
23 | 23 | 16 | 7 | 14 | 29 | 33 | 71.08484 | 0.3097756 | 0.02740023 | 52.86192 | 1 | 0 | 0 |  | Fe_Cr_Ni_Co_Cu | Fe16Cr7Ni14Co29Cu33 | 0.01180202 | 6.00102 | 9.434343 | 17.60708 | 168.3824 | 32.96198 | 92.50411 | 225.7902
24 | 24 | 19 | 10 | 17 | 25 | 29 | 73.43779 | 0.3052296 | 0.02944394 | 64.77054 | 1 | 0 | 0 |  | Fe_Cr_Ni_Co_Cu | Fe19Cr10Ni17Co25Cu29 | 0.01157299 | 5.3856 | 9.26 | 16.81517 | 179.2001 | 29.70471 | 91.56332 | 192.5891
25 | 25 | 21 | 15 | 19 | 20 | 25 | 76.41583 | 0.2988523 | 0.03190777 | 80.42662 | 0 | 0 | 0 |  | Fe_Cr_Ni_Co_Cu | Fe21Cr15Ni19Co20Cu25 | 0.01119029 | 4.5988 | 9.03 | 15.90566 | 180.0998 | 28.93356 | 129.2246 | 187.3775
26 | 26 | 24 | 20 | 19 | 16 | 21 | 79.50026 | 0.2922312 | 0.03327669 | 91.56705 | 0 | 0 | 0 |  | Fe_Cr_Ni_Co_Cu | Fe24Cr20Ni19Co16Cu21 | 0.01067694 | 3.7952 | 8.77 | 14.86472 | 169.4799 | 26.13245 | 183.2415 | 179.3581
27 | 27 | 26 | 26 | 18 | 12 | 17 | 82.99077 | 0.2845255 | 0.03432715 | 101.8528 | 0 | 0 | 0 |  | Fe_Cr_Ni_Co_Cu | Fe26Cr26Ni18Co12Cu17 | 0.01000207 | 2.877257 | 8.474747 | 13.73217 | 153.4587 | 29.92256 | 256.6489 | 197.2609
28 | 28 | 28 | 34 | 17 | 9 | 13 | 87.05435 | 0.2757089 | 0.0355956 | 114.4581 | 0 | 0 | 0 |  | Fe_Cr_Ni_Co_Cu | Fe28Cr34Ni17Co9Cu13 | 0.008994637 | 1.645329 | 8.138614 | 12.39326 | 139.4689 | 31.79577 | 390.695 | 190.0467
29 | 29 | 28 | 43 | 12 | 6 | 11 | 91.10545 | 0.2655965 | 0.03527811 | 117.3097 | 0 | 0 | 0 |  | Fe_Cr_Ni_Co_Cu | Fe28Cr43Ni12Co6Cu11 | 0.008439812 | 1.5664 | 7.77 | 11.241 | 133.1432 | 44.12846 | 513.5627 | 216.0945
30 | 30 | 8 | 3 | 9 | 45 | 35 | 69.18409 | 0.3151233 | 0.02400494 | 37.2128 | 1 | 0 | 0 |  | Fe_Cr_Ni_Co_Cu | Fe8Cr3Ni9Co45Cu35 | 0.0112108 | 5.7412 | 9.62 | 18.51594 | 150.2165 | 36.04601 | 81.01267 | 313.7174
31 | 31 | 10 | 5 | 14 | 39 | 31 | 70.92456 | 0.3119381 | 0.02585129 | 46.26167 | 1 | 0 | 0 |  | Fe_Cr_Ni_Co_Cu | Fe10Cr5Ni14Co39Cu31 | 0.01119062 | 5.260688 | 9.515152 | 17.88136 | 160.8562 | 34.91871 | 78.19504 | 242.2554
32 | 32 | 12 | 8 | 19 | 33 | 27 | 73.12448 | 0.3077033 | 0.02813758 | 58.45126 | 1 | 0 | 0 |  | Fe_Cr_Ni_Co_Cu | Fe12Cr8Ni19Co33Cu27 | 0.01099613 | 4.544026 | 9.373737 | 17.09072 | 174.8227 | 28.42575 | 62.73672 | 173.8248
33 | 33 | 14 | 12 | 22 | 28 | 24 | 75.46988 | 0.302723 | 0.03079769 | 73.74003 | 1 | 0 | 0 |  | Fe_Cr_Ni_Co_Cu | Fe14Cr12Ni22Co28Cu24 | 0.01072083 | 3.84 | 9.2 | 16.32299 | 180.1441 | 23.00841 | 101.458 | 156.0728
34 | 34 | 16 | 17 | 24 | 23 | 20 | 78.46895 | 0.2964051 | 0.03336549 | 90.84173 | 1 | 0 | 0 |  | Fe_Cr_Ni_Co_Cu | Fe16Cr17Ni24Co23Cu20 | 0.01019878 | 2.8368 | 8.97 | 15.32971 | 189.54 | 30.07394 | 132.3079 | 142.5512
35 | 35 | 18 | 22 | 25 | 18 | 17 | 81.18469 | 0.2903727 | 0.03501508 | 103.4742 | 0 | 0 | 0 |  | Fe_Cr_Ni_Co_Cu | Fe18Cr22Ni25Co18Cu17 | 0.009711172 | 1.9792 | 8.75 | 14.45683 | 187.5391 | 35.92551 | 188.2364 | 142.7933
36 | 36 | 20 | 30 | 24 | 13 | 13 | 85.35823 | 0.2809874 | 0.03678798 | 119.4566 | 0 | 0 | 0 |  | Fe_Cr_Ni_Co_Cu | Fe20Cr30Ni24Co13Cu13 | 0.008827142 | 0.7608 | 8.4 | 13.18181 | 167.5266 | 41.14398 | 317.1474 | 176.9328
37 | 37 | 20 | 38 | 22 | 9 | 11 | 88.88371 | 0.272418 | 0.03771418 | 129.7388 | 0 | 0 | 0 |  | Fe_Cr_Ni_Co_Cu | Fe20Cr38Ni22Co9Cu11 | 0.008251998 | 0.1592 | 8.1 | 12.32883 | 151.1849 | 39.97329 | 469.8557 | 176.3658
38 | 38 | 20 | 50 | 16 | 6 | 8 | 94.31454 | 0.2593505 | 0.03728031 | 134.0609 | 0 | 0 | 0 |  | Fe_Cr_Ni_Co_Cu | Fe20Cr50Ni16Co6Cu8 | 0.007231666 | -0.352 | 7.62 | 10.8148 | 129.0805 | 29.4516 | 678.7354 | 199.371
39 | 39 | 7 | 3 | 14 | 50 | 25 | 72.15062 | 0.3122407 | 0.02343025 | 38.05217 | 1 | 0 | 0 |  | Fe_Cr_Ni_Co_Cu | Fe7Cr3Ni14Co50Cu25 | 0.01026345 | 4.331803 | 9.484848 | 17.11577 | 159.0627 | 45.37601 | 69.1518 | 319.8819
40 | 40 | 8 | 6 | 21 | 42 | 23 | 73.66303 | 0.3090267 | 0.02643546 | 51.72285 | 1 | 0 | 0 |  | Fe_Cr_Ni_Co_Cu | Fe8Cr6Ni21Co42Cu23 | 0.01017677 | 3.6664 | 9.41 | 16.56985 | 158.7773 | 32.53562 | 82.05125 | 224.4194
41 | 41 | 9 | 9 | 26 | 36 | 20 | 75.51159 | 0.3053778 | 0.02887776 | 64.76094 | 1 | 0 | 0 |  | Fe_Cr_Ni_Co_Cu | Fe9Cr9Ni26Co36Cu20 | 0.00984888 | 2.8372 | 9.3 | 15.82751 | 156.7276 | 30.18941 | 77.11941 | 157.2566
42 | 42 | 11 | 13 | 28 | 29 | 18 | 77.48869 | 0.3006514 | 0.03159147 | 80.47235 | 1 | 0 | 0 |  | Fe_Cr_Ni_Co_Cu | Fe11Cr13Ni28Co29Cu18 | 0.009667193 | 2.202224 | 9.141414 | 15.27492 | 166.6522 | 28.5843 | 95.67393 | 128.4633
43 | 43 | 12 | 18 | 30 | 24 | 16 | 79.84535 | 0.2952267 | 0.03426012 | 97.59841 | 1 | 0 | 0 |  | Fe_Cr_Ni_Co_Cu | Fe12Cr18Ni30Co24Cu16 | 0.009287741 | 1.3776 | 8.96 | 14.64787 | 168.4819 | 32.79552 | 137.574 | 112.701
44 | 44 | 14 | 25 | 31 | 18 | 13 | 83.2344 | 0.2874788 | 0.03686128 | 116.9508 | 1 | 0 | 0 |  | Fe_Cr_Ni_Co_Cu | Fe14Cr25Ni31Co18Cu13 | 0.008622053 | 0.2301735 | 8.683168 | 13.67126 | 183.2104 | 50.25597 | 236.3088 | 149.3802
45 | 45 | 15 | 32 | 30 | 13 | 10 | 86.76253 | 0.2793528 | 0.03859453 | 132.5204 | 0 | 0 | 0 |  | Fe_Cr_Ni_Co_Cu | Fe15Cr32Ni30Co13Cu10 | 0.007829675 | -0.8756 | 8.39 | 12.70394 | 182.5157 | 43.0275 | 419.1649 | 161.4572
46 | 46 | 15 | 42 | 26 | 8 | 8 | 91.19117 | 0.268301 | 0.03952905 | 144.5893 | 0 | 0 | 0 |  | Fe_Cr_Ni_Co_Cu | Fe15Cr42Ni26Co8Cu8 | 0.007162204 | -1.514131 | 8 | 11.79182 | 158.8406 | 37.27326 | 581.7425 | 162.5605
47 | 47 | 15 | 55 | 19 | 5 | 6 | 96.58334 | 0.2548514 | 0.03845678 | 144.7669 | 0 | 0 | 0 |  | Fe_Cr_Ni_Co_Cu | Fe15Cr55Ni19Co5Cu6 | 0.006302122 | -1.6476 | 7.51 | 10.43983 | 134.7052 | 34.71056 | 761.6169 | 175.8737
48 | 48 | 7 | 3 | 21 | 52 | 17 | 74.59808 | 0.3100438 | 0.02239842 | 36.36533 | 1 | 1 | 1 | 36.36533 | Fe_Cr_Ni_Co_Cu | Fe7Cr3Ni21Co52Cu17 | 0.009043805 | 2.8588 | 9.39 | 15.01299 | 146.4158 | 43.17229 | 28.25669 | 283.5027
49 | 49 | 7 | 6 | 28 | 43 | 16 | 75.69267 | 0.3074066 | 0.0259139 | 51.78432 | 1 | 0 | 0 |  | Fe_Cr_Ni_Co_Cu | Fe7Cr6Ni28Co43Cu16 | 0.008974454 | 2.234 | 9.35 | 14.76855 | 138.4047 | 25.7994 | 54.26089 | 168.384
50 | 50 | 7 | 9 | 33 | 36 | 15 | 76.8676 | 0.3045985 | 0.0287389 | 65.73791 | 1 | 0 | 0 |  | Fe_Cr_Ni_Co_Cu | Fe7Cr9Ni33Co36Cu15 | 0.008841957 | 1.6212 | 9.29 | 14.51723 | 135.8429 | 20.83558 | 70.3393 | 138.9733
51 | 51 | 8 | 14 | 36 | 30 | 13 | 79.17551 | 0.2992989 | 0.03241798 | 86.81235 | 1 | 0 | 0 |  | Fe_Cr_Ni_Co_Cu | Fe8Cr14Ni36Co30Cu13 | 0.008411092 | 0.6320949 | 9.118812 | 13.90657 | 135.6579 | 24.50096 | 103.4824 | 123.3414
52 | 52 | 9 | 19 | 38 | 24 | 11 | 81.49729 | 0.2939113 | 0.03533887 | 105.8537 | 1 | 0 | 0 |  | Fe_Cr_Ni_Co_Cu | Fe9Cr19Ni38Co24Cu11 | 0.007931608 | -0.3521223 | 8.940594 | 13.31306 | 150.0532 | 38.85946 | 161.9656 | 133.3917
53 | 53 | 10 | 25 | 38 | 18 | 9 | 84.28816 | 0.2872193 | 0.03791619 | 124.8669 | 1 | 0 | 0 |  | Fe_Cr_Ni_Co_Cu | Fe10Cr25Ni38Co18Cu9 | 0.007382791 | -1.372 | 8.71 | 12.72164 | 175.6371 | 48.0918 | 272.6391 | 142.2222
54 | 54 | 11 | 33 | 37 | 12 | 7 | 87.8065 | 0.2786478 | 0.04039101 | 145.4106 | 1 | 0 | 0 |  | Fe_Cr_Ni_Co_Cu | Fe11Cr33Ni37Co12Cu7 | 0.006679971 | -2.4508 | 8.41 | 12.03121 | 189.6338 | 62.81361 | 482.4915 | 133.91
55 | 55 | 12 | 44 | 32 | 7 | 5 | 92.53965 | 0.2668385 | 0.0416006 | 160.4705 | 0 | 0 | 0 |  | Fe_Cr_Ni_Co_Cu | Fe12Cr44Ni32Co7Cu5 | 0.005818239 | -3.2792 | 7.98 | 11.13553 | 181.5189 | 55.84875 | 644.4387 | 148.8223
56 | 56 | 12 | 57 | 23 | 4 | 4 | 97.79375 | 0.2531251 | 0.03988799 | 156.1701 | 0 | 0 | 0 |  | Fe_Cr_Ni_Co_Cu | Fe12Cr57Ni23Co4Cu4 | 0.005275145 | -3.0196 | 7.48 | 10.11731 | 139.7158 | 40.62924 | 794.0704 | 162.445
57 | 57 | 5 | 6 | 37 | 42 | 10 | 77.31596 | 0.3064569 | 0.02509401 | 49.8532 | 1 | 1 | 1 | 49.8532 | Fe_Cr_Ni_Co_Cu | Fe5Cr6Ni37Co42Cu10 | 0.007468996 | 0.8792 | 9.34 | 12.5104 | 123.7903 | 19.49764 | 52.17546 | 181.752
58 | 58 | 5 | 9 | 41 | 35 | 10 | 78.19952 | 0.3039155 | 0.02851162 | 66.17383 | 1 | 1 | 1 | 66.17383 | Fe_Cr_Ni_Co_Cu | Fe5Cr9Ni41Co35Cu10 | 0.007520506 | 0.3988 | 9.29 | 12.70079 | 115.9655 | 15.13685 | 66.85786 | 135.0621
59 | 59 | 6 | 13 | 44 | 28 | 9 | 79.82488 | 0.2998624 | 0.03202256 | 85.59182 | 1 | 1 | 1 | 85.59182 | Fe_Cr_Ni_Co_Cu | Fe6Cr13Ni44Co28Cu9 | 0.007274466 | -0.4128 | 9.17 | 12.48038 | 119.7234 | 15.30185 | 113.197 | 119.9025
60 | 60 | 7 | 18 | 45 | 22 | 8 | 81.87745 | 0.2946785 | 0.03537552 | 106.5914 | 1 | 1 | 1 | 106.5914 | Fe_Cr_Ni_Co_Cu | Fe7Cr18Ni45Co22Cu8 | 0.006973584 | -1.2848 | 9 | 12.27803 | 128.124 | 23.88449 | 179.7951 | 128.4192
61 | 61 | 8 | 25 | 45 | 16 | 6 | 85.00881 | 0.2871797 | 0.03902288 | 132.6384 | 1 | 1 | 1 | 132.6384 | Fe_Cr_Ni_Co_Cu | Fe8Cr25Ni45Co16Cu6 | 0.006215072 | -2.5772 | 8.74 | 11.69444 | 147.396 | 35.60445 | 324.3539 | 150.6965
62 | 62 | 9 | 32 | 43 | 11 | 5 | 87.88326 | 0.279815 | 0.04139253 | 151.9853 | 1 | 1 | 1 | 151.9853 | Fe_Cr_Ni_Co_Cu | Fe9Cr32Ni43Co11Cu5 | 0.005775317 | -3.4024 | 8.48 | 11.4241 | 175.367 | 59.0212 | 507.0556 | 115.8586
63 | 63 | 11 | 43 | 38 | 6 | 3 | 92.51026 | 0.2682975 | 0.04308675 | 170.6683 | 1 | 1 | 1 | 170.6683 | Fe_Cr_Ni_Co_Cu | Fe11Cr43Ni38Co6Cu3 | 0.004708877 | -4.432507 | 8.049505 | 10.59452 | 185.6265 | 73.06198 | 630.2501 | 161.4038
64 | 64 | 3 | 9 | 50 | 32 | 6 | 79.16749 | 0.3036485 | 0.02845659 | 66.91818 | 1 | 1 | 1 | 66.91818 | Fe_Cr_Ni_Co_Cu | Fe3Cr9Ni50Co32Cu6 | 0.006081246 | -0.5964 | 9.32 | 10.71214 | 107.3584 | 13.78249 | 63.61431 | 136.3483
65 | 65 | 4 | 13 | 52 | 25 | 6 | 80.49744 | 0.2998519 | 0.03257629 | 89.22354 | 1 | 1 | 1 | 89.22354 | Fe_Cr_Ni_Co_Cu | Fe4Cr13Ni52Co25Cu6 | 0.00612564 | -1.2816 | 9.21 | 11.08332 | 112.5851 | 15.49404 | 122.0478 | 135.6676
66 | 66 | 5 | 18 | 53 | 19 | 5 | 82.55582 | 0.2946896 | 0.03641313 | 113.2817 | 1 | 1 | 1 | 113.2817 | Fe_Cr_Ni_Co_Cu | Fe5Cr18Ni53Co19Cu5 | 0.005704664 | -2.2904 | 9.04 | 10.94486 | 118.5459 | 20.10763 | 201.4656 | 130.0164
67 | 67 | 6 | 23 | 53 | 13 | 4 | 84.70309 | 0.2892673 | 0.03940884 | 134.3315 | 1 | 1 | 1 | 134.3315 | Fe_Cr_Ni_Co_Cu | Fe6Cr23Ni53Co13Cu4 | 0.005238903 | -3.267014 | 8.858586 | 10.79155 | 131.5669 | 32.19553 | 327.9763 | 129.651
68 | 68 | 8 | 30 | 50 | 8 | 4 | 87.2438 | 0.2821722 | 0.04217869 | 155.7597 | 1 | 1 | 1 | 155.7597 | Fe_Cr_Ni_Co_Cu | Fe8Cr30Ni50Co8Cu4 | 0.005247952 | -3.8864 | 8.6 | 11.01998 | 153.2725 | 41.98067 | 508.5348 | 108.7693
69 | 69 | 3 | 33 | 5 | 12 | 47 | 75.60438 | 0.289104 | 0.02849418 | 61.35175 | 0 | 0 | 0 |  | Fe_Cr_Ni_Co_Cu | Fe3Cr33Ni5Co12Cu47 | 0.01165236 | 8.746 | 8.97 | 15.05025 | 113.1362 | 26.1326 | 279.6847 | 383.8588
70 | 70 | 5 | 39 | 5 | 11 | 40 | 79.98392 | 0.2804237 | 0.0294353 | 70.82811 | 0 | 0 | 0 |  | Fe_Cr_Ni_Co_Cu | Fe5Cr39Ni5Co11Cu40 | 0.01159343 | 8.5516 | 8.63 | 14.50896 | 118.0478 | 30.38611 | 259.6064 | 370.1768
71 | 71 | 7 | 44 | 4 | 10 | 34 | 83.79918 | 0.2727873 | 0.02955989 | 75.87784 | 0 | 0 | 0 |  | Fe_Cr_Ni_Co_Cu | Fe7Cr44Ni4Co10Cu34 | 0.01135908 | 8.245689 | 8.323232 | 13.78038 | 119.7337 | 31.38341 | 316.8884 | 346.9344
72 | 72 | 11 | 49 | 4 | 9 | 27 | 87.88388 | 0.2655437 | 0.03032096 | 84.47874 | 0 | 0 | 0 |  | Fe_Cr_Ni_Co_Cu | Fe11Cr49Ni4Co9Cu27 | 0.01084928 | 7.106 | 8 | 12.96572 | 128.0496 | 35.78975 | 334.3934 | 273.4093
73 | 73 | 14 | 53 | 3 | 7 | 22 | 91.1465 | 0.2591757 | 0.02984139 | 85.50631 | 0 | 0 | 0 |  | Fe_Cr_Ni_Co_Cu | Fe14Cr53Ni3Co7Cu22 | 0.01032469 | 6.392409 | 7.727273 | 11.93374 | 130.4065 | 40.40738 | 436.1757 | 244.5517
74 | 74 | 3 | 21 | 6 | 19 | 51 | 70.18003 | 0.3029785 | 0.02835884 | 54.61109 | 0 | 0 | 0 |  | Fe_Cr_Ni_Co_Cu | Fe3Cr21Ni6Co19Cu51 | 0.011591 | 7.698 | 9.42 | 16.82231 | 118.1348 | 27.72104 | 214.9988 | 371.8451
75 | 75 | 5 | 27 | 7 | 17 | 44 | 74.48269 | 0.2942127 | 0.03009131 | 67.52394 | 0 | 0 | 0 |  | Fe_Cr_Ni_Co_Cu | Fe5Cr27Ni7Co17Cu44 | 0.01171903 | 7.7548 | 9.09 | 16.27114 | 125.1258 | 33.35704 | 229.0881 | 351.8184
76 | 76 | 7 | 32 | 8 | 16 | 38 | 78.16591 | 0.2871727 | 0.03141287 | 78.54169 | 0 | 0 | 0 |  | Fe_Cr_Ni_Co_Cu | Fe7Cr32Ni8Co16Cu38 | 0.01159617 | 7.303598 | 8.811881 | 15.75285 | 129.4435 | 33.73456 | 185.1806 | 291.8572
77 | 77 | 10 | 36 | 8 | 14 | 32 | 81.55205 | 0.280632 | 0.03222651 | 87.13854 | 0 | 0 | 0 |  | Fe_Cr_Ni_Co_Cu | Fe10Cr36Ni8Co14Cu32 | 0.01136379 | 6.8016 | 8.54 | 15 | 130.5352 | 32.54396 | 206.1729 | 266.603
78 | 78 | 14 | 40 | 9 | 11 | 26 | 84.94985 | 0.2743628 | 0.03301796 | 95.80168 | 0 | 0 | 0 |  | Fe_Cr_Ni_Co_Cu | Fe14Cr40Ni9Co11Cu26 | 0.01093064 | 5.8472 | 8.27 | 14.06983 | 132.8633 | 33.05925 | 295.3546 | 304.0865
79 | 79 | 18 | 44 | 8 | 9 | 21 | 88.10368 | 0.2683163 | 0.03310755 | 100.3551 | 0 | 0 | 0 |  | Fe_Cr_Ni_Co_Cu | Fe18Cr44Ni8Co9Cu21 | 0.01034386 | 5.0072 | 8 | 13 | 133.7534 | 33.90906 | 383.4155 | 259.9093
80 | 80 | 23 | 46 | 7 | 7 | 16 | 90.6921 | 0.2637691 | 0.03316804 | 103.9999 | 0 | 0 | 0 |  | Fe_Cr_Ni_Co_Cu | Fe23Cr46Ni7Co7Cu16 | 0.009589944 | 3.939598 | 7.767677 | 11.86428 | 134.6058 | 40.19725 | 482.2842 | 226.1769
81 | 81 | 3 | 12 | 4 | 29 | 52 | 66.88062 | 0.3124488 | 0.02674788 | 44.58336 | 0 | 0 | 0 |  | Fe_Cr_Ni_Co_Cu | Fe3Cr12Ni4Co29Cu52 | 0.01137074 | 7.0084 | 9.69 | 18.18653 | 129.0432 | 36.77619 | 130.7056 | 363.2873
82 | 82 | 4 | 16 | 8 | 27 | 46 | 70.11745 | 0.3064096 | 0.02890334 | 57.15273 | 0 | 0 | 0 |  | Fe_Cr_Ni_Co_Cu | Fe4Cr16Ni8Co27Cu46 | 0.01157427 | 6.778943 | 9.475248 | 17.93255 | 137.9388 | 38.42543 | 138.068 | 279.0837
83 | 83 | 6 | 21 | 10 | 24 | 39 | 73.95487 | 0.2988065 | 0.03120991 | 72.48485 | 0 | 0 | 0 |  | Fe_Cr_Ni_Co_Cu | Fe6Cr21Ni10Co24Cu39 | 0.01156844 | 6.468 | 9.19 | 17.25804 | 150.7642 | 42.27396 | 136.5434 | 249.9221
84 | 84 | 9 | 25 | 12 | 21 | 34 | 76.96603 | 0.2930124 | 0.03240877 | 82.38224 | 0 | 0 | 0 |  | Fe_Cr_Ni_Co_Cu | Fe9Cr25Ni12Co21Cu34 | 0.01145625 | 5.985296 | 8.960396 | 16.54621 | 154.3757 | 41.90722 | 136.2848 | 208.5271
85 | 85 | 13 | 28 | 13 | 17 | 29 | 79.64592 | 0.2877941 | 0.03336288 | 91.02067 | 0 | 0 | 0 |  | Fe_Cr_Ni_Co_Cu | Fe13Cr28Ni13Co17Cu29 | 0.01127023 | 5.4944 | 8.74 | 15.70828 | 146.5691 | 26.14185 | 137.2037 | 207.2678
86 | 86 | 17 | 31 | 14 | 14 | 24 | 82.36281 | 0.2828006 | 0.03414671 | 99.05722 | 0 | 0 | 0 |  | Fe_Cr_Ni_Co_Cu | Fe17Cr31Ni14Co14Cu24 | 0.01083453 | 4.6308 | 8.52 | 14.7902 | 148.825 | 29.81977 | 204.4394 | 218.6456
87 | 87 | 23 | 34 | 13 | 11 | 19 | 85.19496 | 0.2774417 | 0.03434656 | 104.1551 | 0 | 0 | 0 |  | Fe_Cr_Ni_Co_Cu | Fe23Cr34Ni13Co11Cu19 | 0.0102205 | 3.7808 | 8.26 | 13.56871 | 143.9372 | 28.67285 | 322.6665 | 261.5349
88 | 88 | 29 | 36 | 12 | 8 | 15 | 87.34941 | 0.2734299 | 0.03427525 | 106.6802 | 0 | 0 | 0 |  | Fe_Cr_Ni_Co_Cu | Fe29Cr36Ni12Co8Cu15 | 0.009552271 | 2.9708 | 8.05 | 12.40121 | 134.446 | 34.1835 | 406.0527 | 205.5747
89 | 89 | 36 | 37 | 9 | 6 | 12 | 88.91134 | 0.2704226 | 0.03353615 | 104.4452 | 0 | 0 | 0 |  | Fe_Cr_Ni_Co_Cu | Fe36Cr37Ni9Co6Cu12 | 0.008941316 | 2.5572 | 7.86 | 11.241 | 129.9319 | 44.12173 | 439.1276 | 187.0588
90 | 90 | 3 | 10 | 6 | 38 | 43 | 68.99793 | 0.311418 | 0.02755111 | 50.44906 | 0 | 0 | 0 |  | Fe_Cr_Ni_Co_Cu | Fe3Cr10Ni6Co38Cu43 | 0.01125016 | 6.2212 | 9.59 | 18.72832 | 143.1856 | 33.56844 | 102.098 | 310.8561
91 | 91 | 4 | 13 | 10 | 34 | 38 | 71.41976 | 0.3068454 | 0.02991724 | 63.61238 | 0 | 0 | 0 |  | Fe_Cr_Ni_Co_Cu | Fe4Cr13Ni10Co34Cu38 | 0.01128983 | 5.807571 | 9.434343 | 18.2412 | 155.9358 | 42.28933 | 103.9332 | 233.3329
92 | 92 | 7 | 16 | 14 | 29 | 33 | 74.00519 | 0.3019999 | 0.03161065 | 74.96236 | 0 | 0 | 0 |  | Fe_Cr_Ni_Co_Cu | Fe7Cr16Ni14Co29Cu33 | 0.01128167 | 5.303132 | 9.252525 | 17.51295 | 165.9342 | 35.69263 | 81.44956 | 179.4771
93 | 93 | 10 | 19 | 17 | 25 | 29 | 76.34463 | 0.2975643 | 0.03264049 | 83.2295 | 0 | 0 | 0 |  | Fe_Cr_Ni_Co_Cu | Fe10Cr19Ni17Co25Cu29 | 0.01111443 | 4.7052 | 9.08 | 16.76425 | 178.2265 | 38.19351 | 106.25 | 191.0168
94 | 94 | 15 | 21 | 19 | 20 | 25 | 78.36395 | 0.2937584 | 0.03334596 | 89.72785 | 0 | 0 | 0 |  | Fe_Cr_Ni_Co_Cu | Fe15Cr21Ni19Co20Cu25 | 0.01092016 | 4.1668 | 8.91 | 15.89056 | 179.5252 | 27.63173 | 131.2393 | 166.2657
95 | 95 | 20 | 24 | 19 | 16 | 21 | 80.8061 | 0.2888452 | 0.03400089 | 96.67282 | 0 | 0 | 0 |  | Fe_Cr_Ni_Co_Cu | Fe20Cr24Ni19Co16Cu21 | 0.01051886 | 3.5328 | 8.69 | 14.86472 | 169.8259 | 26.92182 | 189.5423 | 161.1055
96 | 96 | 26 | 26 | 18 | 12 | 17 | 82.99077 | 0.2845255 | 0.03432219 | 101.5651 | 0 | 0 | 0 |  | Fe_Cr_Ni_Co_Cu | Fe26Cr26Ni18Co12Cu17 | 0.01000207 | 2.877257 | 8.474747 | 13.73217 | 149.1955 | 22.22645 | 267.5991 | 193.3067
97 | 97 | 34 | 28 | 17 | 9 | 13 | 85.09297 | 0.2807093 | 0.03388796 | 102.1238 | 0 | 0 | 0 |  | Fe_Cr_Ni_Co_Cu | Fe34Cr28Ni17Co9Cu13 | 0.009163945 | 1.939418 | 8.257426 | 12.36237 | 142.227 | 37.81195 | 366.2136 | 209.6443
98 | 98 | 43 | 28 | 12 | 6 | 11 | 86.13369 | 0.278233 | 0.0325985 | 96.21191 | 0 | 0 | 0 |  | Fe_Cr_Ni_Co_Cu | Fe43Cr28Ni12Co6Cu11 | 0.008814502 | 2.1004 | 8.07 | 11.24767 | 129.3447 | 33.6736 | 443.6776 | 218.906
99 | 99 | 3 | 8 | 9 | 45 | 35 | 70.78431 | 0.3108608 | 0.0273191 | 51.82504 | 0 | 0 | 0 |  | Fe_Cr_Ni_Co_Cu | Fe3Cr8Ni9Co45Cu35 | 0.01087984 | 5.3112 | 9.52 | 18.49838 | 154.1336 | 40.6717 | 87.96321 | 333.8942
100 | 100 | 5 | 10 | 14 | 39 | 31 | 72.54814 | 0.3076485 | 0.02945105 | 63.31437 | 0 | 0 | 0 |  | Fe_Cr_Ni_Co_Cu | Fe5Cr10Ni14Co39Cu31 | 0.01089011 | 4.815835 | 9.414141 | 17.88706 | 165.3996 | 42.7514 | 81.38615 | 265.3376
101 | 101 | 8 | 12 | 19 | 33 | 27 | 74.42975 | 0.304285 | 0.03090697 | 72.60563 | 0 | 0 | 0 |  | Fe_Cr_Ni_Co_Cu | Fe8Cr12Ni19Co33Cu27 | 0.0107828 | 4.183247 | 9.292929 | 17.11577 | 173.3082 | 32.17977 | 72.52074 | 203.1066
102 | 102 | 12 | 14 | 22 | 28 | 24 | 76.11874 | 0.3010351 | 0.03161485 | 78.3905 | 0 | 0 | 0 |  | Fe_Cr_Ni_Co_Cu | Fe12Cr14Ni22Co28Cu24 | 0.01062598 | 3.6656 | 9.16 | 16.34136 | 178.8945 | 30.80135 | 80.90199 | 128.9272
103 | 103 | 17 | 16 | 24 | 23 | 20 | 78.14283 | 0.2972464 | 0.03298902 | 88.49366 | 1 | 0 | 0 |  | Fe_Cr_Ni_Co_Cu | Fe17Cr16Ni24Co23Cu20 | 0.0102404 | 2.9204 | 8.99 | 15.31633 | 191.8796 | 33.33448 | 111.1461 | 132.1037
104 | 104 | 22 | 18 | 25 | 18 | 17 | 79.87477 | 0.2937322 | 0.03370822 | 94.79269 | 1 | 0 | 0 |  | Fe_Cr_Ni_Co_Cu | Fe22Cr18Ni25Co18Cu17 | 0.00985848 | 2.2928 | 8.83 | 14.39583 | 182.8976 | 33.09415 | 181.1105 | 137.1945
105 | 105 | 30 | 20 | 24 | 13 | 13 | 82.06461 | 0.2893688 | 0.0338937 | 98.95406 | 1 | 0 | 0 |  | Fe_Cr_Ni_Co_Cu | Fe30Cr20Ni24Co13Cu13 | 0.009135449 | 1.4488 | 8.6 | 13.00615 | 165.9555 | 41.45652 | 266.1384 | 188.1474
106 | 106 | 38 | 20 | 22 | 9 | 11 | 82.93437 | 0.287507 | 0.03307861 | 95.66355 | 1 | 0 | 0 |  | Fe_Cr_Ni_Co_Cu | Fe38Cr20Ni22Co9Cu11 | 0.008738508 | 1.2248 | 8.46 | 12.04824 | 145.7502 | 32.04782 | 324.0067 | 220.8159
107 | 107 | 50 | 20 | 16 | 6 | 8 | 84.34503 | 0.2844983 | 0.03102862 | 86.19497 | 1 | 1 | 1 | 86.19497 | Fe_Cr_Ni_Co_Cu | Fe50Cr20Ni16Co6Cu8 | 0.007890083 | 0.92 | 8.22 | 10.44797 | 134.35 | 35.20437 | 383.0794 | 231.2992
108 | 108 | 3 | 7 | 14 | 50 | 25 | 73.45669 | 0.3088506 | 0.02752719 | 56.14445 | 1 | 0 | 0 |  | Fe_Cr_Ni_Co_Cu | Fe3Cr7Ni14Co50Cu25 | 0.01002868 | 3.931844 | 9.40404 | 17.19547 | 154.7197 | 40.95951 | 78.79954 | 333.0768
109 | 109 | 6 | 8 | 21 | 42 | 23 | 74.31135 | 0.3073508 | 0.02796524 | 59.05758 | 1 | 0 | 0 |  | Fe_Cr_Ni_Co_Cu | Fe6Cr8Ni21Co42Cu23 | 0.01007198 | 3.4632 | 9.37 | 16.61445 | 159.3037 | 32.76944 | 75.65947 | 196.7627
110 | 110 | 9 | 9 | 26 | 36 | 20 | 75.51159 | 0.3053778 | 0.02887776 | 64.76094 | 1 | 0 | 0 |  | Fe_Cr_Ni_Co_Cu | Fe9Cr9Ni26Co36Cu20 | 0.00984888 | 2.8372 | 9.3 | 15.82751 | 162.379 | 34.12189 | 76.14796 | 141.4031
111 | 111 | 13 | 11 | 28 | 29 | 18 | 76.82964 | 0.3023399 | 0.03101972 | 76.87522 | 1 | 0 | 0 |  | Fe_Cr_Ni_Co_Cu | Fe13Cr11Ni28Co29Cu18 | 0.009753676 | 2.402204 | 9.181818 | 15.22072 | 171.7168 | 40.09672 | 96.69921875 | 131.946
112 | 112 | 18 | 12 | 30 | 24 | 16 | 77.88193 | 0.3002375 | 0.0312204 | 79.39296 | 1 | 0 | 0 |  | Fe_Cr_Ni_Co_Cu | Fe18Cr12Ni30Co24Cu16 | 0.009519933 | 1.9488 | 9.08 | 14.47895 | 167.5228 | 34.39242 | 107.8229 | 109.2499
113 | 113 | 25 | 14 | 31 | 18 | 13 | 79.65432 | 0.296564 | 0.03195267 | 85.65356 | 1 | 0 | 0 |  | Fe_Cr_Ni_Co_Cu | Fe25Cr14Ni31Co18Cu13 | 0.008984067 | 1.187727 | 8.90099 | 13.34395 | 170.1529 | 38.13531 | 152.93 | 123.2378
114 | 114 | 32 | 15 | 30 | 13 | 10 | 81.15045 | 0.2935205 | 0.03276393 | 92.13921 | 1 | 1 | 1 | 92.13921 | Fe_Cr_Ni_Co_Cu | Fe32Cr15Ni30Co13Cu10 | 0.008311318 | 0.4776 | 8.73 | 12.16388 | 165.5605 | 39.98508 | 210.227 | 152.3227
115 | 115 | 42 | 15 | 26 | 8 | 8 | 82.15269 | 0.2910595 | 0.0321221 | 90.00679 | 1 | 1 | 1 | 90.00679 | Fe_Cr_Ni_Co_Cu | Fe42Cr15Ni26Co8Cu8 | 0.007813611 | 0.2709928 | 8.545455 | 11.04387 | 153.2681 | 43.05291 | 305.3732 | 207.3043
116 | 116 | 55 | 15 | 19 | 5 | 6 | 83.26504 | 0.2882826 | 0.02925786 | 76.05576 | 1 | 1 | 1 | 76.05576 | Fe_Cr_Ni_Co_Cu | Fe55Cr15Ni19Co5Cu6 | 0.007078512 | 0.2084 | 8.31 | 9.601562 | 136.0165 | 39.6284 | 314.5772 | 180.3233
117 | 117 | 3 | 7 | 21 | 52 | 17 | 75.90203 | 0.3067301 | 0.02645165 | 54.31968 | 1 | 0 | 0 |  | Fe_Cr_Ni_Co_Cu | Fe3Cr7Ni21Co52Cu17 | 0.008838029 | 2.414 | 9.31 | 15.19046 | 144.055 | 38.16521 | 49.2492 | 274.433
118 | 118 | 6 | 7 | 28 | 43 | 16 | 76.0191 | 0.306578 | 0.0268366 | 56.15908 | 1 | 0 | 0 |  | Fe_Cr_Ni_Co_Cu | Fe6Cr7Ni28Co43Cu16 | 0.008927554 | 2.12 | 9.33 | 14.81351 | 139.7213 | 22.55583 | 55.96679 | 193.0223
119 | 119 | 9 | 7 | 33 | 36 | 15 | 76.21382 | 0.3062561 | 0.02706651 | 57.42817 | 1 | 0 | 0 |  | Fe_Cr_Ni_Co_Cu | Fe9Cr7Ni33Co36Cu15 | 0.008928502 | 1.8516 | 9.33 | 14.42602 | 133.1401 | 21.33544 | 59.4616 | 135.1923
120 | 120 | 14 | 8 | 36 | 30 | 13 | 77.22791 | 0.3042193 | 0.02725608 | 59.58147 | 1 | 1 | 1 | 59.58147 | Fe_Cr_Ni_Co_Cu | Fe14Cr8Ni36Co30Cu13 | 0.008641637 | 1.297912 | 9.237624 | 13.62241 | 136.9159 | 24.71609 | 68.16628 | 116.0445
121 | 121 | 19 | 9 | 38 | 24 | 11 | 78.24209 | 0.3021092 | 0.0283708 | 66.13183 | 1 | 1 | 1 | 66.13183 | Fe_Cr_Ni_Co_Cu | Fe19Cr9Ni38Co24Cu11 | 0.008274116 | 0.7183609 | 9.138614 | 12.82169 | 146.0629 | 29.30961 | 77.82488 | 121.5263
122 | 122 | 25 | 10 | 38 | 18 | 9 | 79.34178 | 0.299642 | 0.03009671 | 76.1094 | 1 | 1 | 1 | 76.1094 | Fe_Cr_Ni_Co_Cu | Fe25Cr10Ni38Co18Cu9 | 0.007837579 | 0.146 | 9.01 | 11.97456 | 154.4148 | 31.64775 | 97.73212 | 101.23
123 | 123 | 33 | 11 | 37 | 12 | 7 | 80.52676 | 0.2968807 | 0.03087615 | 81.71115 | 1 | 1 | 1 | 81.71115 | Fe_Cr_Ni_Co_Cu | Fe33Cr11Ni37Co12Cu7 | 0.00724141 | -0.4444 | 8.85 | 10.95947 | 154.8381 | 26.76424 | 167.5265 | 123.6556
124 | 124 | 44 | 12 | 32 | 7 | 5 | 81.90692 | 0.293404 | 0.03100583 | 84.20176 | 1 | 1 | 1 | 84.20176 | Fe_Cr_Ni_Co_Cu | Fe44Cr12Ni32Co7Cu5 | 0.006470831 | -0.8984 | 8.62 | 9.724197 | 146.781 | 34.42923 | 231.7806 | 153.9861
125 | 125 | 57 | 12 | 23 | 4 | 4 | 82.7858 | 0.2906105 | 0.02833265 | 71.16178 | 1 | 1 | 1 | 71.16178 | Fe_Cr_Ni_Co_Cu | Fe57Cr12Ni23Co4Cu4 | 0.00602521 | -0.6616 | 8.38 | 8.655056 | 133.4507 | 39.80535 | 255.2463 | 159.8571
126 | 126 | 6 | 5 | 37 | 42 | 10 | 76.98762 | 0.3072775 | 0.02392649 | 44.59541 | 1 | 1 | 1 | 44.59541 | Fe_Cr_Ni_Co_Cu | Fe6Cr5Ni37Co42Cu10 | 0.007511706 | 1.0076 | 9.36 | 12.43543 | 119.5119 | 17.3722 | 18.20294 | 159.1514
127 | 127 | 9 | 5 | 41 | 35 | 10 | 76.88571 | 0.3072035 | 0.02426701 | 45.9478 | 1 | 1 | 1 | 45.9478 | Fe_Cr_Ni_Co_Cu | Fe9Cr5Ni41Co35Cu10 | 0.007678819 | 0.9108 | 9.37 | 12.41733 | 117.465 | 19.04791 | 56.2217 | 150.9159
128 | 128 | 13 | 6 | 44 | 28 | 9 | 77.52197 | 0.3056215 | 0.02559542 | 52.43375 | 1 | 1 | 1 | 52.43375 | Fe_Cr_Ni_Co_Cu | Fe13Cr6Ni44Co28Cu9 | 0.007524288 | 0.4636 | 9.31 | 11.99125 | 119.9367 | 17.89261 | 48.62391 | 128.5071
129 | 129 | 18 | 7 | 45 | 22 | 8 | 78.25205 | 0.3037389 | 0.0270335 | 59.92688 | 1 | 1 | 1 | 59.92688 | Fe_Cr_Ni_Co_Cu | Fe18Cr7Ni45Co22Cu8 | 0.007326325 | 0.0308 | 9.22 | 11.5343 | 127.7008 | 20.80212 | 71.52486 | 116.4075
130 | 130 | 25 | 8 | 45 | 16 | 6 | 79.38829 | 0.3011871 | 0.02847754 | 68.34707 | 1 | 1 | 1 | 68.34707 | Fe_Cr_Ni_Co_Cu | Fe25Cr8Ni45Co16Cu6 | 0.006680896 | -0.68 | 9.08 | 10.52378 | 135.832 | 21.87673 | 99.17921 | 101.4703
131 | 131 | 32 | 9 | 43 | 11 | 5 | 80.2619 | 0.2988 | 0.02962119 | 75.15593 | 1 | 1 | 1 | 75.15593 | Fe_Cr_Ni_Co_Cu | Fe32Cr9Ni43Co11Cu5 | 0.006319732 | -1.0748 | 8.94 | 9.949874 | 142.3737 | 21.41339 | 137.2258 | 113.0942
132 | 132 | 43 | 11 | 38 | 6 | 3 | 81.96799 | 0.2944975 | 0.03016187 | 80.02259 | 1 | 1 | 1 | 80.02259 | Fe_Cr_Ni_Co_Cu | Fe43Cr11Ni38Co6Cu3 | 0.005278423 | -1.784923 | 8.683168 | 8.691468 | 142.6382 | 35.57277 | 203.5092 | 128.5957
133 | 133 | 9 | 3 | 50 | 32 | 6 | 77.18929 | 0.3085487 | 0.02047007 | 31.01375 | 1 | 1 | 1 | 31.01375 | Fe_Cr_Ni_Co_Cu | Fe9Cr3Ni50Co32Cu6 | 0.006302141 | 0.2484 | 9.44 | 10.0891 | 105.9693 | 12.68009 | 31.3789 | 124.9961
134 | 134 | 13 | 4 | 52 | 25 | 6 | 77.52842 | 0.3072196 | 0.02243877 | 39.04159 | 1 | 1 | 1 | 39.04159 | Fe_Cr_Ni_Co_Cu | Fe13Cr4Ni52Co25Cu6 | 0.006423487 | -0.054 | 9.39 | 10.23474 | 109.3556 | 12.18295 | 57.42478 | 127.2727
135 | 135 | 18 | 5 | 53 | 19 | 5 | 78.25969 | 0.305344 | 0.0241723 | 47.14072 | 1 | 1 | 1 | 47.14072 | Fe_Cr_Ni_Co_Cu | Fe18Cr5Ni53Co19Cu5 | 0.006085445 | -0.59 | 9.3 | 9.744742 | 114.5463 | 19.13333 | 62.99868 | 100.6916
136 | 136 | 23 | 6 | 53 | 13 | 4 | 79.01809 | 0.303359 | 0.02708407 | 61.29531 | 1 | 1 | 1 | 61.29531 | Fe_Cr_Ni_Co_Cu | Fe23Cr6Ni53Co13Cu4 | 0.005674557 | -1.130089 | 9.20202 | 9.251114 | 120.52 | 20.47547 | 101.3076 | 87.8545
137 | 137 | 30 | 8 | 50 | 8 | 4 | 79.9505 | 0.3002892 | 0.02889093 | 71.16031 | 1 | 1 | 1 | 71.16031 | Fe_Cr_Ni_Co_Cu | Fe30Cr8Ni50Co8Cu4 | 0.005729754 | -1.44 | 9.04 | 9.35735 | 130.1965 | 20.83312 | 139.6393 | 111.794
138 | 138 | 33 | 5 | 3 | 12 | 47 | 66.82177 | 0.3132843 | 0.02551109 | 40.7578 | 0 | 0 | 0 |  | Fe_Cr_Ni_Co_Cu | Fe33Cr5Ni3Co12Cu47 | 0.01358454 | 10.3308 | 9.49 | 16.47392 | 112.8499 | 23.59585 | 263.9743 | 485.5951
139 | 139 | 39 | 5 | 5 | 11 | 40 | 69.08664 | 0.3100935 | 0.02632724 | 46.54037 | 0 | 0 | 0 |  | Fe_Cr_Ni_Co_Cu | Fe39Cr5Ni5Co11Cu40 | 0.0135218 | 9.8844 | 9.31 | 16.19228 | 115.3154 | 22.95862 | 261.8222 | 462.3816
140 | 140 | 44 | 4 | 7 | 10 | 34 | 70.59719 | 0.3084834 | 0.02651598 | 49.15371 | 1 | 0 | 0 |  | Fe_Cr_Ni_Co_Cu | Fe44Cr4Ni7Co10Cu34 | 0.01326775 | 9.176207 | 9.191919 | 15.79509 | 116.2324 | 22.38398 | 258.8009 | 434.0448
141 | 141 | 49 | 4 | 11 | 9 | 27 | 72.87521 | 0.3057203 | 0.02685177 | 53.26324 | 1 | 0 | 0 |  | Fe_Cr_Ni_Co_Cu | Fe49Cr4Ni11Co9Cu27 | 0.01251076 | 7.5896 | 9.04 | 14.99166 | 125.8447 | 27.94362 | 255.464 | 422.8109
142 | 142 | 53 | 3 | 14 | 7 | 22 | 74.05546 | 0.3047107 | 0.02646876 | 53.07736 | 1 |  | 0 |  | Fe_Cr_Ni_Co_Cu | Fe53Cr3Ni14Co7Cu22 | 0.01183539 | 6.413223 | 8.959596 | 14.16808 | 131.8935 | 32.16173 | 311.6486 | 400.1715
143 | 143 | 21 | 6 | 3 | 19 | 51 | 65.62489 | 0.3154898 | 0.02512909 | 37.81469 | 0 | 0 | 0 |  | Fe_Cr_Ni_Co_Cu | Fe21Cr6Ni3Co19Cu51 | 0.01286639 | 9.1152 | 9.66 | 17.30058 | 121.8677 | 30.77451 | 165.3746 | 403.4012
144 | 144 | 27 | 7 | 5 | 17 | 44 | 68.2299 | 0.3112322 | 0.02652767 | 46.11534 | 0 | 0 | 0 |  | Fe_Cr_Ni_Co_Cu | Fe27Cr7Ni5Co17Cu44 | 0.01309203 | 9.1476 | 9.45 | 16.9738 | 126.08 | 29.02555 | 177.5674 | 377.7021
145 | 145 | 32 | 8 | 7 | 16 | 38 | 70.59623 | 0.3075581 | 0.02748404 | 52.83897 | 0 | 0 | 0 |  | Fe_Cr_Ni_Co_Cu | Fe32Cr8Ni7Co16Cu38 | 0.01296879 | 8.645427 | 9.267327 | 16.52961 | 129.5066 | 25.53827 | 197.4146 | 358.48
146 | 146 | 36 | 8 | 10 | 14 | 32 | 72.39672 | 0.3052062 | 0.02807519 | 57.62606 | 1 | 0 | 0 |  | Fe_Cr_Ni_Co_Cu | Fe36Cr8Ni10Co14Cu32 | 0.01266813 | 7.7984 | 9.14 | 16 | 133.6479 | 26.20299 | 195.0175 | 349.636
147 | 147 | 40 | 9 | 14 | 11 | 26 | 74.59732 | 0.3019947 | 0.02871773 | 63.20846 | 1 | 0 | 0 |  | Fe_Cr_Ni_Co_Cu | Fe40Cr9Ni14Co11Cu26 | 0.01207113 | 6.5208 | 8.99 | 15.15124 | 139.7737 | 28.10692 | 225.2596 | 331.3249
148 | 148 | 44 | 8 | 18 | 9 | 21 | 75.80459 | 0.3011214 | 0.02869175 | 64.74619 | 1 | 0 | 0 |  | Fe_Cr_Ni_Co_Cu | Fe44Cr8Ni18Co9Cu21 | 0.01135537 | 5.2184 | 8.92 | 14.30524 | 141.6877 | 31.67207 | 302.7701 | 382.9931
149 | 149 | 46 | 7 | 23 | 7 | 16 | 76.91365 | 0.3005627 | 0.02880457 | 66.86182 | 1 | 0 | 0 |  | Fe_Cr_Ni_Co_Cu | Fe46Cr7Ni23Co7Cu16 | 0.01036969 | 3.662075 | 8.878788 | 13.2835 | 143.6948 | 35.83017 | 339.4489 | 356.3663
150 | 150 | 12 | 4 | 3 | 29 | 52 | 64.42494 | 0.3192383 | 0.02380884 | 31.71006 | 0 | 0 | 0 |  | Fe_Cr_Ni_Co_Cu | Fe12Cr4Ni3Co29Cu52 | 0.01207937 | 7.7056 | 9.83 | 18.44343 | 132.8334 | 45.19402 | 129.1548 | 383.9722
151 | 151 | 16 | 8 | 4 | 27 | 46 | 67.84207 | 0.3123847 | 0.026165 | 43.99477 | 0 | 0 | 0 |  | Fe_Cr_Ni_Co_Cu | Fe16Cr8Ni4Co27Cu46 | 0.0123308 | 7.997647 | 9.554455 | 17.85695 | 139.3487 | 44.78745 | 147.336 | 338.4933
152 | 152 | 21 | 10 | 6 | 24 | 39 | 70.66959 | 0.3074022 | 0.02786804 | 54.32383 | 0 | 0 | 0 |  | Fe_Cr_Ni_Co_Cu | Fe21Cr10Ni6Co24Cu39 | 0.01241602 | 7.8132 | 9.33 | 17.23108 | 144.489 | 39.43336 | 111.8409 | 254.6835
153 | 153 | 25 | 12 | 9 | 21 | 34 | 72.99128 | 0.3034092 | 0.02913238 | 62.7175 | 0 | 0 | 0 |  | Fe_Cr_Ni_Co_Cu | Fe25Cr12Ni9Co21Cu34 | 0.01226571 | 7.220861 | 9.158416 | 16.59472 | 149.9022 | 36.36728 | 119.9921 | 243.7678
154 | 154 | 28 | 13 | 13 | 17 | 29 | 74.78976 | 0.3006358 | 0.03015422 | 69.78165 | 0 | 0 | 0 |  | Fe_Cr_Ni_Co_Cu | Fe28Cr13Ni13Co17Cu29 | 0.01198302 | 6.3644 | 9.04 | 15.96872 | 150.5693 | 29.79587 | 160.4437 | 271.0912
155 | 155 | 31 | 14 | 17 | 14 | 24 | 76.66366 | 0.2979401 | 0.03103755 | 76.58034 | 1 | 0 | 0 |  | Fe_Cr_Ni_Co_Cu | Fe31Cr14Ni17Co14Cu24 | 0.01144425 | 5.192 | 8.92 | 15.19046 | 159.6166 | 31.66069 | 170.2378 | 223.9287
156 | 156 | 34 | 13 | 23 | 11 | 19 | 77.78672 | 0.2974118 | 0.03142452 | 80.25472 | 1 | 0 | 0 |  | Fe_Cr_Ni_Co_Cu | Fe34Cr13Ni23Co11Cu19 | 0.01068235 | 3.7276 | 8.88 | 14.31922 | 154.4825 | 33.69635 | 241.5678 | 256.3148
157 | 157 | 36 | 12 | 29 | 8 | 15 | 78.56866 | 0.2973455 | 0.03153401 | 82.08088 | 1 | 0 | 0 |  | Fe_Cr_Ni_Co_Cu | Fe36Cr12Ni29Co8Cu15 | 0.009850096 | 2.4048 | 8.87 | 13.41641 | 146.8593 | 30.46621 | 260.0196 | 218.1029
158 | 158 | 37 | 9 | 36 | 6 | 12 | 78.28407 | 0.2997443 | 0.03049307 | 76.76273 | 1 | 1 | 1 | 76.76273 | Fe_Cr_Ni_Co_Cu | Fe37Cr9Ni36Co6Cu12 | 0.009057384 | 1.41 | 8.96 | 12.60595 | 141.2367 | 25.66845 | 251.9893 | 206.7517
159 | 159 | 10 | 6 | 3 | 38 | 43 | 67.90879 | 0.3141739 | 0.02529488 | 40.69806 | 0 | 0 | 0 |  | Fe_Cr_Ni_Co_Cu | Fe10Cr6Ni3Co38Cu43 | 0.01169343 | 6.9872 | 9.61 | 18.5914 | 146.2045 | 40.36235 | 83.81942 | 350.86
160 | 160 | 13 | 10 | 4 | 34 | 38 | 70.8111 | 0.3080462 | 0.02751996 | 52.91385 | 0 |  | 0 |  | Fe_Cr_Ni_Co_Cu | Fe13Cr10Ni4Co34Cu38 | 0.0117644 | 6.948679 | 9.373737 | 17.84594 | 151.7083 | 39.47584 | 85.40432 | 269.6086
161 | 161 | 16 | 14 | 7 | 29 | 33 | 73.76677 | 0.3021053 | 0.02972178 | 66.24295 | 0 | 0 | 0 |  | Fe_Cr_Ni_Co_Cu | Fe16Cr14Ni7Co29Cu33 | 0.01168422 | 6.469544 | 9.151515 | 17.02972 | 159.3575 | 34.63091 | 92.45854 | 223.8725
162 | 162 | 19 | 17 | 10 | 25 | 29 | 76.09768 | 0.2976771 | 0.03106412 | 75.57477 | 0 | 0 | 0 |  | Fe_Cr_Ni_Co_Cu | Fe19Cr17Ni10Co25Cu29 | 0.01147304 | 5.8084 | 8.98 | 16.29079 | 170.6531 | 29.42439 | 93.38326 | 199.2097
163 | 163 | 21 | 19 | 15 | 20 | 25 | 77.93897 | 0.2945553 | 0.0324834 | 85.18335 | 0 | 0 | 0 |  | Fe_Cr_Ni_Co_Cu | Fe21Cr19Ni15Co20Cu25 | 0.01114169 | 4.8244 | 8.87 | 15.62658 | 182.0509 | 33.28493 | 124.2051 | 173.2866
164 | 164 | 24 | 19 | 20 | 16 | 21 | 79.11894 | 0.2933 | 0.03315889 | 90.48112 | 0 | 0 | 0 |  | Fe_Cr_Ni_Co_Cu | Fe24Cr19Ni20Co16Cu21 | 0.01068687 | 3.744 | 8.81 | 14.92783 | 169.9639 | 27.30288 | 193.4891 | 195.3924
165 | 165 | 26 | 18 | 26 | 12 | 17 | 79.90433 | 0.2931226 | 0.03349591 | 93.59049 | 1 | 0 | 0 |  | Fe_Cr_Ni_Co_Cu | Fe26Cr18Ni26Co12Cu17 | 0.01006502 | 2.505051 | 8.79798 | 14.18823 | 155.613 | 31.30514 | 201.0797 | 167.141
166 | 166 | 28 | 17 | 34 | 9 | 13 | 80.61108 | 0.2935239 | 0.03387093 | 96.87606 | 1 | 0 | 0 |  | Fe_Cr_Ni_Co_Cu | Fe28Cr17Ni34Co9Cu13 | 0.009085369 | 1.005392 | 8.811881 | 13.17539 | 148.5638 | 27.34031 | 278.6347 | 180.7332
167 | 167 | 28 | 12 | 43 | 6 | 11 | 79.22004 | 0.2983564 | 0.03213408 | 86.09751 | 1 | 1 | 1 | 86.09751 | Fe_Cr_Ni_Co_Cu | Fe28Cr12Ni43Co6Cu11 | 0.008568423 | 0.4256 | 9.01 | 12.64278 | 137.1533 | 20.14515 | 248.3869 | 176.3541
168 | 168 | 8 | 9 | 3 | 45 | 35 | 71.46251 | 0.3086173 | 0.02712313 | 52.0089 | 0 | 0 | 0 |  | Fe_Cr_Ni_Co_Cu | Fe8Cr9Ni3Co45Cu35 | 0.01108978 | 6.0004 | 9.38 | 18.12291 | 150.6064 | 37.19549 | 80.76888 | 304.9241
169 | 169 | 10 | 14 | 5 | 39 | 31 | 74.38338 | 0.3021176 | 0.02968391 | 66.84455 | 0 | 0 | 0 |  | Fe_Cr_Ni_Co_Cu | Fe10Cr14Ni5Co39Cu31 | 0.0110288 | 5.635343 | 9.151515 | 17.31786 | 161.2793 | 35.91655 | 83.2835 | 252.7336
170 | 170 | 12 | 19 | 8 | 33 | 27 | 77.3614 | 0.295749 | 0.03194409 | 81.63193 | 0 | 0 | 0 |  | Fe_Cr_Ni_Co_Cu | Fe12Cr19Ni8Co33Cu27 | 0.01082485 | 4.975003 | 8.929293 | 16.44822 | 174.2664 | 35.69768 | 85.64371 | 217.7812
171 | 171 | 14 | 22 | 12 | 28 | 24 | 79.2897 | 0.2919985 | 0.03323251 | 90.79369 | 0 | 0 | 0 |  | Fe_Cr_Ni_Co_Cu | Fe14Cr22Ni12Co28Cu24 | 0.01058613 | 4.216 | 8.8 | 15.77466 | 184.9335 | 36.12622 | 90.87749 | 175.4857
172 | 172 | 16 | 24 | 17 | 23 | 20 | 81.14825 | 0.2889305 | 0.03439041 | 99.60251 | 0 | 0 | 0 |  | Fe_Cr_Ni_Co_Cu | Fe16Cr24Ni17Co23Cu20 | 0.0101199 | 3.072 | 8.69 | 14.988 | 203.1909 | 34.97146 | 146.2637 | 142.0398
173 | 173 | 18 | 25 | 22 | 18 | 17 | 82.33461 | 0.2871788 | 0.03544075 | 107.3591 | 0 | 0 | 0 |  | Fe_Cr_Ni_Co_Cu | Fe18Cr25Ni22Co18Cu17 | 0.009682979 | 2.0776 | 8.63 | 14.31922 | 188.6266 | 38.70642 | 205.7717 | 178.0331
174 | 174 | 20 | 24 | 30 | 13 | 13 | 83.05375 | 0.2873476 | 0.03607789 | 112.2679 | 1 | 0 | 0 |  | Fe_Cr_Ni_Co_Cu | Fe20Cr24Ni30Co13Cu13 | 0.008868997 | 0.588 | 8.64 | 13.41641 | 168.2905 | 39.74215 | 268.5741 | 155.0994
175 | 175 | 20 | 22 | 38 | 9 | 11 | 82.72715 | 0.2893574 | 0.03614845 | 112.2831 | 1 | 0 | 0 |  | Fe_Cr_Ni_Co_Cu | Fe20Cr22Ni38Co9Cu11 | 0.008342948 | -0.3016 | 8.74 | 12.93677 | 155.7325 | 33.17237 | 299.2324 | 146.677
176 | 176 | 20 | 16 | 50 | 6 | 8 | 81.20048 | 0.2952414 | 0.03408957 | 98.8671 | 1 | 1 | 1 | 98.8671 | Fe_Cr_Ni_Co_Cu | Fe20Cr16Ni50Co6Cu8 | 0.007358651 | -1.168 | 8.98 | 11.89285 | 137.2386 | 25.36732 | 282.9197 | 145.1097
177 | 177 | 7 | 14 | 3 | 50 | 25 | 76.39436 | 0.300371 | 0.02986226 | 70.48617 | 0 | 0 | 0 |  | Fe_Cr_Ni_Co_Cu | Fe7Cr14Ni3Co50Cu25 | 0.01007367 | 4.363228 | 9.040404 | 16.78471 | 161.374 | 47.10335 | 88.30193 | 329.5671
178 | 178 | 8 | 21 | 6 | 42 | 23 | 79.40327 | 0.2930075 | 0.03300329 | 90.10535 | 0 | 0 | 0 |  | Fe_Cr_Ni_Co_Cu | Fe8Cr21Ni6Co42Cu23 | 0.009947162 | 3.8104 | 8.81 | 16.07358 | 173.8537 | 42.76201 | 116.9494 | 277.8035
179 | 179 | 9 | 26 | 9 | 36 | 20 | 82.03062 | 0.2872635 | 0.0346503 | 102.5313 | 0 | 0 | 0 |  | Fe_Cr_Ni_Co_Cu | Fe9Cr26Ni9Co36Cu20 | 0.00961929 | 3.0072 | 8.62 | 15.30327 | 189.0962 | 45.28492 | 122.7038 | 220.0927
180 | 180 | 11 | 28 | 13 | 29 | 18 | 83.30402 | 0.2845198 | 0.0353515 | 108.1173 | 0 | 0 | 0 |  | Fe_Cr_Ni_Co_Cu | Fe11Cr28Ni13Co29Cu18 | 0.009487017 | 2.440975 | 8.535354 | 14.76545 | 197.8809 | 44.81506 | 136.553 | 165.0501
181 | 181 | 12 | 30 | 18 | 24 | 16 | 84.45823 | 0.2824679 | 0.03645848 | 115.6492 | 0 | 0 | 0 |  | Fe_Cr_Ni_Co_Cu | Fe12Cr30Ni18Co24Cu16 | 0.009162189 | 1.5888 | 8.48 | 14.24921 | 210.2693 | 49.83792 | 203.3532 | 159.8268
182 | 182 | 14 | 31 | 25 | 18 | 13 | 85.52193 | 0.2811794 | 0.03803577 | 126.386 | 0 | 0 | 0 |  | Fe_Cr_Ni_Co_Cu | Fe14Cr31Ni25Co18Cu13 | 0.008572513 | 0.3383982 | 8.445545 | 13.48935 | 190.7878 | 52.33238 | 278.1818 | 166.493
183 | 183 | 15 | 30 | 32 | 13 | 10 | 85.99103 | 0.2814682 | 0.03894604 | 132.7275 | 0 | 0 | 0 |  | Fe_Cr_Ni_Co_Cu | Fe15Cr30Ni32Co13Cu10 | 0.007842449 | -0.91 | 8.47 | 12.75735 | 183.85 | 50.01481 | 374.2601 | 161.8996
184 | 184 | 15 | 26 | 42 | 8 | 8 | 84.94516 | 0.2853804 | 0.03872979 | 130.0984 | 1 | 1 | 1 | 130.0984 | Fe_Cr_Ni_Co_Cu | Fe15Cr26Ni42Co8Cu8 | 0.007241037 | -1.821039 | 8.646465 | 12.22681 | 165.2661 | 45.26709 | 403.3401 | 150.3511
185 | 185 | 15 | 19 | 55 | 5 | 6 | 82.64227 | 0.2928346 | 0.03634453 | 113.0327 | 1 | 1 | 1 | 113.0327 | Fe_Cr_Ni_Co_Cu | Fe15Cr19Ni55Co5Cu6 | 0.006419811 | -2.2668 | 8.95 | 11.30088 | 132.4635 | 31.45434 | 313.578 | 139.3584
186 | 186 | 7 | 21 | 3 | 52 | 17 | 81.50526 | 0.2910364 | 0.03316003 | 94.32099 | 0 | 0 | 0 |  | Fe_Cr_Ni_Co_Cu | Fe7Cr21Ni3Co52Cu17 | 0.008787706 | 2.3908 | 8.67 | 15.03695 | 171.8091 | 67.84406 | 121.8197 | 325.5321
187 | 187 | 7 | 28 | 6 | 43 | 16 | 84.1496 | 0.2841316 | 0.0354408 | 110.4692 | 0 | 0 | 0 |  | Fe_Cr_Ni_Co_Cu | Fe7Cr28Ni6Co43Cu16 | 0.008687715 | 1.9084 | 8.47 | 14.61882 | 184.1944 | 57.4044 | 106.5325 | 239.6801
188 | 188 | 7 | 33 | 9 | 36 | 15 | 86.10765 | 0.2791779 | 0.03655706 | 119.4531 | 0 | 0 | 0 |  | Fe_Cr_Ni_Co_Cu | Fe7Cr33Ni9Co36Cu15 | 0.008553233 | 1.458 | 8.33 | 14.21654 | 189.7337 | 49.35287 | 143.0535 | 213.6412
189 | 189 | 8 | 36 | 14 | 30 | 13 | 87.57512 | 0.2762489 | 0.0377186 | 128.4483 | 0 | 0 | 0 |  | Fe_Cr_Ni_Co_Cu | Fe8Cr36Ni14Co30Cu13 | 0.008183131 | 0.5630821 | 8.247525 | 13.62457 | 209.2162 | 51.69637 | 202.2751 | 187.755
190 | 190 | 9 | 38 | 19 | 24 | 11 | 88.76204 | 0.2740223 | 0.03923035 | 138.7568 | 0 | 0 | 0 |  | Fe_Cr_Ni_Co_Cu | Fe9Cr38Ni19Co24Cu11 | 0.007763846 | -0.3446721 | 8.188119 | 13.0588 | 210.7657 | 53.42374 | 299.4755 | 201.6492
191 | 191 | 10 | 38 | 25 | 18 | 9 | 89.31519 | 0.2734869 | 0.04066795 | 148.4825 | 0 | 0 | 0 |  | Fe_Cr_Ni_Co_Cu | Fe10Cr38Ni25Co18Cu9 | 0.007287812 | -1.32 | 8.19 | 12.53635 | 215.9816 | 71.81357 | 438.9176 | 162.1899
192 | 192 | 11 | 37 | 33 | 12 | 7 | 89.35563 | 0.2744263 | 0.04209906 | 157.84 | 0 | 0 | 0 |  | Fe_Cr_Ni_Co_Cu | Fe11Cr37Ni33Co12Cu7 | 0.006658119 | -2.4204 | 8.25 | 11.97122 | 197.0452 | 62.47607 | 537.4517 | 147.0688
193 | 193 | 12 | 32 | 44 | 7 | 5 | 87.88558 | 0.2794872 | 0.04208236 | 155.79 | 1 | 1 | 1 | 155.79 | Fe_Cr_Ni_Co_Cu | Fe12Cr32Ni44Co7Cu5 | 0.005859083 | -3.3944 | 8.46 | 11.30664 | 171.9207 | 52.46305 | 528.6421 | 113.9963
194 | 194 | 12 | 23 | 57 | 4 | 4 | 84.58968 | 0.2889541 | 0.0391109 | 132.3228 | 1 | 1 | 1 | 132.3228 | Fe_Cr_Ni_Co_Cu | Fe12Cr23Ni57Co4Cu4 | 0.00535097 | -3.4004 | 8.84 | 10.64143 | 134.7426 | 33.29642 | 389.7072 | 137.7814
195 | 195 | 5 | 37 | 6 | 42 | 10 | 89.28784 | 0.2738861 | 0.03765125 | 131.352 | 0 | 0 | 0 |  | Fe_Cr_Ni_Co_Cu | Fe5Cr37Ni6Co42Cu10 | 0.007122258 | -0.15 | 8.1 | 13.0916 | 189.4383 | 68.29493 | 200.6645 | 302.9034
196 | 196 | 5 | 41 | 9 | 35 | 10 | 90.57001 | 0.2702102 | 0.0381626 | 135.9702 | 0 | 0 | 0 |  | Fe_Cr_Ni_Co_Cu | Fe5Cr41Ni9Co35Cu10 | 0.007185576 | -0.3052 | 8.01 | 12.95029 | 202.5827 | 67.75974 | 239.3423 | 248.6179
197 | 197 | 6 | 44 | 13 | 28 | 9 | 91.82137 | 0.2671845 | 0.03876706 | 141.2567 | 0 | 0 | 0 |  | Fe_Cr_Ni_Co_Cu | Fe6Cr44Ni13Co28Cu9 | 0.006991243 | -0.8344 | 7.93 | 12.52996 | 207.8047 | 62.87618 | 313.7032 | 234.6494
198 | 198 | 7 | 45 | 18 | 22 | 8 | 92.33538 | 0.2662048 | 0.04053161 | 152.377 | 0 | 0 | 0 |  | Fe_Cr_Ni_Co_Cu | Fe7Cr45Ni18Co22Cu8 | 0.006761252 | -1.4684 | 7.92 | 12.18975 | 217.0217 | 60.38788 | 455.0989 | 200.4404
199 | 199 | 8 | 45 | 25 | 16 | 6 | 92.76664 | 0.2661071 | 0.04295601 | 168.8481 | 0 | 0 | 0 |  | Fe_Cr_Ni_Co_Cu | Fe8Cr45Ni25Co16Cu6 | 0.006095336 | -2.6412 | 7.94 | 11.62583 | 203.1607 | 58.83659 | 601.5865 | 165.4936
200 | 200 | 9 | 43 | 32 | 11 | 5 | 92.15339 | 0.2682242 | 0.04412648 | 175.8389 | 0 | 0 | 0 |  | Fe_Cr_Ni_Co_Cu | Fe9Cr43Ni32Co11Cu5 | 0.00572504 | -3.3804 | 8.04 | 11.34681 | 204.3977 | 77.91878 | 606.9716 | 149.9115
201 | 201 | 11 | 38 | 43 | 6 | 3 | 90.58672 | 0.2735056 | 0.04458089 | 176.8831 | 1 | 1 | 1 | 176.8831 | Fe_Cr_Ni_Co_Cu | Fe11Cr38Ni43Co6Cu3 | 0.004717652 | -4.454073 | 8.247525 | 10.62224 | 181.1572 | 68.53613 | 585.7462 | 113.7681
202 | 202 | 3 | 50 | 9 | 32 | 6 | 95.07799 | 0.2606155 | 0.03900801 | 147.984 | 0 | 0 | 0 |  | Fe_Cr_Ni_Co_Cu | Fe3Cr50Ni9Co32Cu6 | 0.005707663 | -1.8592 | 7.68 | 11.73499 | 211.0612 | 82.19781 | 371.6711 | 281.654
203 | 203 | 4 | 52 | 13 | 25 | 6 | 95.63963 | 0.2588313 | 0.03932465 | 150.2958 | 0 | 0 | 0 |  | Fe_Cr_Ni_Co_Cu | Fe4Cr52Ni13Co25Cu6 | 0.005813326 | -2.0304 | 7.65 | 11.56547 | 206.9838 | 56.65274 | 485.1569 | 210.8531
204 | 204 | 5 | 53 | 18 | 19 | 5 | 96.15722 | 0.2578604 | 0.04169648 | 165.7948 | 0 | 0 | 0 |  | Fe_Cr_Ni_Co_Cu | Fe5Cr53Ni18Co19Cu5 | 0.005475539 | -2.7244 | 7.64 | 11.19777 | 203.1196 | 60.1209 | 609.7911 | 189.5406
205 | 205 | 6 | 53 | 23 | 13 | 4 | 96.48931 | 0.2573673 | 0.04413776 | 182.5267 | 0 | 0 | 0 |  | Fe_Cr_Ni_Co_Cu | Fe6Cr53Ni23Co13Cu4 | 0.005088613 | -3.438425 | 7.646465 | 10.84813 | 191.4413 | 64.08943 | 688.8803 | 171.2319
206 | 206 | 8 | 50 | 30 | 8 | 4 | 95.02069 | 0.2610959 | 0.04564411 | 190.6379 | 0 | 0 | 0 |  | Fe_Cr_Ni_Co_Cu | Fe8Cr50Ni30Co8Cu4 | 0.005173049 | -3.8224 | 7.8 | 10.87382 | 190.8649 | 65.23058 | 705.4223 | 158.2186
207 | 207 | 3 | 5 | 33 | 12 | 47 | 64.97316 | 0.3204193 | 0.0281658 | 47.48138 | 1 | 0 | 0 |  | Fe_Cr_Ni_Co_Cu | Fe3Cr5Ni33Co12Cu47 | 0.01230145 | 5.0388 | 10.09 | 19.2611 | 104.052 | 9.883145 | 192.41 | 353.9149
208 | 208 | 5 | 5 | 39 | 11 | 40 | 67.02512 | 0.3180623 | 0.02863368 | 52.15521 | 1 | 0 | 0 |  | Fe_Cr_Ni_Co_Cu | Fe5Cr5Ni39Co11Cu40 | 0.01226368 | 4.73 | 9.99 | 18.9407 | 104.737 | 11.8037 | 236.8087 | 295.7112
209 | 209 | 7 | 4 | 44 | 10 | 34 | 68.35663 | 0.3171441 | 0.02796608 | 51.21523 | 1 |  | 0 |  | Fe_Cr_Ni_Co_Cu | Fe7Cr4Ni44Co10Cu34 | 0.01204905 | 4.344047 | 9.939394 | 18.44147 | 105.1261 | 14.42389 | 175.4966 | 209.4545
210 | 210 | 11 | 4 | 49 | 9 | 27 | 70.63804 | 0.3143953 | 0.02752896 | 52.50566 | 1 | 1 | 1 | 52.50566 | Fe_Cr_Ni_Co_Cu | Fe11Cr4Ni49Co9Cu27 | 0.01146294 | 3.668 | 9.8 | 17.25427 | 106.7918 | 10.94633 | 187.5582 | 206.8026
211 | 211 | 14 | 3 | 53 | 7 | 22 | 71.75925 | 0.3136211 | 0.02632366 | 48.99513 | 1 | 1 | 1 | 48.99513 | Fe_Cr_Ni_Co_Cu | Fe14Cr3Ni53Co7Cu22 | 0.01089245 | 3.086624 | 9.747475 | 16.21141 | 108.3742 | 12.40738 | 157.5001 | 154.385
212 | 212 | 3 | 6 | 21 | 19 | 51 | 64.50756 | 0.3198049 | 0.0271454 | 43.1189 | 1 | 0 | 0 |  | Fe_Cr_Ni_Co_Cu | Fe3Cr6Ni21Co19Cu51 | 0.01197848 | 5.688 | 10.02 | 19.06279 | 114.4756 | 20.8584 | 208.5106 | 326.9853
213 | 213 | 5 | 7 | 27 | 17 | 44 | 66.88895 | 0.3164271 | 0.0285852 | 51.80203 | 1 | 0 | 0 |  | Fe_Cr_Ni_Co_Cu | Fe5Cr7Ni27Co17Cu44 | 0.01215728 | 5.4428 | 9.89 | 18.88783 | 117.926 | 19.03049 | 179.4531 | 302.8025
214 | 214 | 7 | 8 | 32 | 16 | 38 | 69.11333 | 0.313324 | 0.02955514 | 58.92007 | 1 | 0 | 0 |  | Fe_Cr_Ni_Co_Cu | Fe7Cr8Ni32Co16Cu38 | 0.0120434 | 4.97912 | 9.762376 | 18.44935 | 118.1107 | 17.13667 | 159.0265 | 258.4106
215 | 215 | 10 | 8 | 36 | 14 | 32 | 70.86093 | 0.3111931 | 0.02991989 | 63.01767 | 1 | 0 | 0 |  | Fe_Cr_Ni_Co_Cu | Fe10Cr8Ni36Co14Cu32 | 0.0118119 | 4.4496 | 9.66 | 17.8 | 119.3031 | 17.84332 | 182.095 | 218.4072
216 | 216 | 14 | 9 | 40 | 11 | 26 | 73.08871 | 0.3079071 | 0.03062032 | 69.42656 | 1 | 0 | 0 |  | Fe_Cr_Ni_Co_Cu | Fe14Cr9Ni40Co11Cu26 | 0.01133175 | 3.64 | 9.51 | 16.76425 | 118.1498 | 15.1938 | 193.6472 | 206.8703
217 | 217 | 18 | 8 | 44 | 9 | 21 | 74.31221 | 0.306977 | 0.03003762 | 68.64 | 1 | 1 | 1 | 68.64 | Fe_Cr_Ni_Co_Cu | Fe18Cr8Ni44Co9Cu21 | 0.01071548 | 2.8472 | 9.44 | 15.7086 | 119.2254 | 15.89652 | 183.7773 | 165.8994
218 | 218 | 23 | 7 | 46 | 7 | 16 | 75.59452 | 0.3057467 | 0.02942095 | 67.74741 | 1 | 1 | 1 | 67.74741 | Fe_Cr_Ni_Co_Cu | Fe23Cr7Ni46Co7Cu16 | 0.009883445 | 1.981839 | 9.343434 | 14.35339 | 123.9735 | 16.04355 | 202.3227 | 169.212
219 | 219 | 3 | 4 | 12 | 29 | 52 | 63.86208 | 0.3214015 | 0.02491797 | 34.47848 | 1 | 0 | 0 |  | Fe_Cr_Ni_Co_Cu | Fe3Cr4Ni12Co29Cu52 | 0.01159109 | 6.0388 | 10.01 | 19.27148 | 131.5041 | 45.33811 | 109.8974 | 331.3852
220 | 220 | 4 | 8 | 16 | 27 | 46 | 67.11622 | 0.3151977 | 0.02756743 | 48.13368 | 0 | 0 | 0 |  | Fe_Cr_Ni_Co_Cu | Fe4Cr8Ni16Co27Cu46 | 0.01176274 | 5.950789 | 9.792079 | 18.87846 | 138.7451 | 32.9761 | 161.8179 | 299.1624
221 | 221 | 6 | 10 | 21 | 24 | 39 | 69.77175 | 0.310903 | 0.02949504 | 59.52595 | 0 | 0 | 0 |  | Fe_Cr_Ni_Co_Cu | Fe6Cr10Ni21Co24Cu39 | 0.01179125 | 5.4912 | 9.63 | 18.40543 | 140.8966 | 29.99712 | 132.6087 | 248.9109
222 | 222 | 9 | 12 | 25 | 21 | 34 | 72.05978 | 0.3070636 | 0.03079575 | 68.54467 | 1 | 0 | 0 |  | Fe_Cr_Ni_Co_Cu | Fe9Cr12Ni25Co21Cu34 | 0.01167953 | 4.98108 | 9.475248 | 17.75013 | 144.3977 | 25.47799 | 100.1932 | 174.0044
223 | 223 | 13 | 13 | 28 | 17 | 29 | 73.92073 | 0.3040621 | 0.03183288 | 76.21011 | 1 | 0 | 0 |  | Fe_Cr_Ni_Co_Cu | Fe13Cr13Ni28Co17Cu29 | 0.01148972 | 4.4324 | 9.34 | 16.99265 | 143.9526 | 22.5645 | 158.4524 | 206.2789
224 | 224 | 17 | 14 | 31 | 14 | 24 | 75.86528 | 0.3011049 | 0.03257467 | 82.82263 | 1 | 0 | 0 |  | Fe_Cr_Ni_Co_Cu | Fe17Cr14Ni31Co14Cu24 | 0.01103775 | 3.5904 | 9.2 | 16.06829 | 143.7017 | 21.89134 | 197.2573 | 200.5027
225 | 225 | 23 | 13 | 34 | 11 | 19 | 77.16645 | 0.2998746 | 0.03241537 | 84.25206 | 1 | 0 | 0 |  | Fe_Cr_Ni_Co_Cu | Fe23Cr13Ni34Co11Cu19 | 0.01040819 | 2.6804 | 9.1 | 14.92481 | 143.2903 | 26.95609 | 214.1152 | 178.7486
226 | 226 | 29 | 12 | 36 | 8 | 15 | 78.17738 | 0.2989011 | 0.03205119 | 84.11485 | 1 | 1 | 1 | 84.11485 | Fe_Cr_Ni_Co_Cu | Fe29Cr12Ni36Co8Cu15 | 0.009699881 | 1.8476 | 9.01 | 13.759 | 143.0706 | 27.28382 | 253.4102 | 211.7317
227 | 227 | 36 | 9 | 37 | 6 | 12 | 78.22823 | 0.2999655 | 0.03053073 | 76.86811 | 1 | 1 | 1 | 76.86811 | Fe_Cr_Ni_Co_Cu | Fe36Cr9Ni37Co6Cu12 | 0.009038997 | 1.3476 | 8.98 | 12.64753 | 138.9182 | 25.78713 | 252.6367 | 185.215
228 | 228 | 3 | 6 | 10 | 38 | 43 | 67.48143 | 0.3158232 | 0.02615398 | 43.16648 | 0 | 0 | 0 |  | Fe_Cr_Ni_Co_Cu | Fe3Cr6Ni10Co38Cu43 | 0.0113463 | 5.9092 | 9.75 | 19.11308 | 148.958 | 40.22116 | 101.4966 | 332.6612
229 | 229 | 4 | 10 | 13 | 34 | 38 | 70.2675 | 0.3101646 | 0.02879553 | 57.19325 | 0 | 0 | 0 |  | Fe_Cr_Ni_Co_Cu | Fe4Cr10Ni13Co34Cu38 | 0.0113546 | 5.59698 | 9.555556 | 18.50774 | 154.9186 | 41.44191 | 79.53663 | 254.451
230 | 230 | 7 | 14 | 16 | 29 | 33 | 73.23524 | 0.3041989 | 0.0310223 | 71.16348 | 0 | 0 | 0 |  | Fe_Cr_Ni_Co_Cu | Fe7Cr14Ni16Co29Cu33 | 0.01131858 | 5.176615 | 9.333333 | 17.67532 | 165.2097 | 36.75379 | 107.3013 | 213.1676
231 | 231 | 10 | 17 | 19 | 25 | 29 | 75.58103 | 0.2997295 | 0.0323779 | 81.02143 | 0 | 0 | 0 |  | Fe_Cr_Ni_Co_Cu | Fe10Cr17Ni19Co25Cu29 | 0.01114592 | 4.5916 | 9.16 | 16.91153 | 172.9093 | 31.9544 | 119.7609 | 175.1917
232 | 232 | 15 | 19 | 21 | 20 | 25 | 77.59995 | 0.2959117 | 0.03315309 | 87.8564 | 0 | 0 | 0 |  | Fe_Cr_Ni_Co_Cu | Fe15Cr19Ni21Co20Cu25 | 0.0109463 | 4.0588 | 8.99 | 16.02841 | 179.5455 | 27.90455 | 144.4556 | 169.3537
233 | 233 | 20 | 19 | 24 | 16 | 21 | 78.89546 | 0.2941971 | 0.03373658 | 93.1406 | 0 | 0 | 0 |  | Fe_Cr_Ni_Co_Cu | Fe20Cr19Ni24Co16Cu21 | 0.01057143 | 3.2848 | 8.89 | 15.17762 | 167.3551 | 25.98024 | 189.3686 | 182.8083
234 | 234 | 26 | 18 | 26 | 12 | 17 | 79.90433 | 0.2931226 | 0.03362709 | 94.23431 | 1 | 0 | 0 |  | Fe_Cr_Ni_Co_Cu | Fe26Cr18Ni26Co12Cu17 | 0.01006502 | 2.505051 | 8.79798 | 14.18823 | 154.8014 | 31.11652 | 228.5226 | 194.538
235 | 235 | 34 | 17 | 28 | 9 | 13 | 80.9371 | 0.2922116 | 0.03302311 | 92.85325 | 1 | 0 | 0 |  | Fe_Cr_Ni_Co_Cu | Fe34Cr17Ni28Co9Cu13 | 0.009213023 | 1.499461 | 8.693069 | 12.87509 | 154.1893 | 37.47467 | 309.5663 | 220.7995
236 | 236 | 43 | 12 | 28 | 6 | 11 | 80.04898 | 0.2950491 | 0.03101967 | 81.55391 | 1 | 1 | 1 | 81.55391 | Fe_Cr_Ni_Co_Cu | Fe43Cr12Ni28Co6Cu11 | 0.008844762 | 1.4156 | 8.71 | 11.99125 | 139.5232 | 28.67405 | 343.9586 | 246.0403
237 | 237 | 3 | 9 | 8 | 45 | 35 | 71.16504 | 0.3097745 | 0.02776589 | 54.15348 | 0 | 0 | 0 |  | Fe_Cr_Ni_Co_Cu | Fe3Cr9Ni8Co45Cu35 | 0.01085861 | 5.3524 | 9.48 | 18.43339 | 153.9534 | 41.03297 | 83.29454 | 317.3407
238 | 238 | 5 | 14 | 10 | 39 | 31 | 74.08945 | 0.3032756 | 0.03053124 | 70.14903 | 0 | 0 | 0 |  | Fe_Cr_Ni_Co_Cu | Fe5Cr14Ni10Co39Cu31 | 0.01081425 | 4.974186 | 9.252525 | 17.63892 | 159.3442 | 37.87732 | 94.19088 | 245.701
239 | 239 | 8 | 19 | 12 | 33 | 27 | 77.13167 | 0.2966662 | 0.03270751 | 84.96368 | 0 | 0 | 0 |  | Fe_Cr_Ni_Co_Cu | Fe8Cr19Ni12Co33Cu27 | 0.01066875 | 4.446077 | 9.010101 | 16.71038 | 173.505 | 38.48501 | 89.40005 | 185.404
240 | 240 | 12 | 22 | 14 | 28 | 24 | 79.1778 | 0.2924491 | 0.03357634 | 92.38844 | 0 | 0 | 0 |  | Fe_Cr_Ni_Co_Cu | Fe12Cr22Ni14Co28Cu24 | 0.01051556 | 3.96 | 8.84 | 15.90472 | 189.8919 | 35.39819 | 87.60194 | 161.4568
241 | 241 | 17 | 24 | 16 | 23 | 20 | 81.20328 | 0.2887071 | 0.0342078 | 98.70746 | 0 | 0 | 0 |  | Fe_Cr_Ni_Co_Cu | Fe17Cr24Ni16Co23Cu20 | 0.01015153 | 3.1924 | 8.67 | 14.92481 | 204.0584 | 30.34138 | 139.5926 | 159.3515
242 | 242 | 22 | 25 | 18 | 18 | 17 | 82.55226 | 0.2862908 | 0.03446212 | 102.038 | 0 | 0 | 0 |  | Fe_Cr_Ni_Co_Cu | Fe22Cr25Ni18Co18Cu17 | 0.009797045 | 2.5336 | 8.55 | 14.07125 | 178.7922 | 31.32555 | 206.8769 | 163.5492
243 | 243 | 30 | 24 | 20 | 13 | 13 | 83.59278 | 0.2851441 | 0.03439648 | 103.5773 | 0 | 0 | 0 |  | Fe_Cr_Ni_Co_Cu | Fe30Cr24Ni20Co13Cu13 | 0.009113783 | 1.58 | 8.44 | 12.84523 | 159.349 | 35.77618 | 279.5626 | 196.6158
244 | 244 | 38 | 22 | 20 | 9 | 11 | 83.69656 | 0.2854034 | 0.0333049 | 97.75521 | 1 | 0 | 0 |  | Fe_Cr_Ni_Co_Cu | Fe38Cr22Ni20Co9Cu11 | 0.008732802 | 1.2968 | 8.38 | 11.96829 | 141.1052 | 25.70297 | 340.1992 | 232.2688
245 | 245 | 50 | 16 | 20 | 6 | 8 | 82.82698 | 0.288675 | 0.03053945 | 82.19371 | 1 | 1 | 1 | 82.19371 | Fe_Cr_Ni_Co_Cu | Fe50Cr16Ni20Co6Cu8 | 0.007884971 | 0.776 | 8.38 | 10.58489 | 140.4441 | 38.49691 | 366.2483 | 211.4764
246 | 246 | 3 | 14 | 7 | 50 | 25 | 76.16285 | 0.3012859 | 0.03053218 | 73.1998 | 0 | 0 | 0 |  | Fe_Cr_Ni_Co_Cu | Fe3Cr14Ni7Co50Cu25 | 0.009902035 | 3.940414 | 9.121212 | 16.98652 | 157.8932 | 49.60508 | 72.39881 | 319.6483
247 | 247 | 6 | 21 | 8 | 42 | 23 | 79.29136 | 0.2934572 | 0.03331103 | 91.50721 | 0 | 0 | 0 |  | Fe_Cr_Ni_Co_Cu | Fe6Cr21Ni8Co42Cu23 | 0.009868028 | 3.5776 | 8.85 | 16.18641 | 171.7555 | 42.55205 | 112.979 | 255.1611
248 | 248 | 9 | 26 | 9 | 36 | 20 | 82.03062 | 0.2872635 | 0.0346503 | 102.5313 | 0 | 0 | 0 |  | Fe_Cr_Ni_Co_Cu | Fe9Cr26Ni9Co36Cu20 | 0.00961929 | 3.0072 | 8.62 | 15.30327 | 187.7071 | 44.63123 | 108.8548 | 188.124
249 | 249 | 13 | 28 | 11 | 29 | 18 | 83.41343 | 0.2840709 | 0.0351518 | 107.1131 | 0 | 0 | 0 |  | Fe_Cr_Ni_Co_Cu | Fe13Cr28Ni11Co29Cu18 | 0.00955547 | 2.686665 | 8.494949 | 14.63985 | 192.2035 | 39.93269 | 116.9262 | 166.194
250 | 250 | 18 | 30 | 12 | 24 | 16 | 84.77963 | 0.2811413 | 0.03516693 | 109.1407 | 0 | 0 | 0 |  | Fe_Cr_Ni_Co_Cu | Fe18Cr30Ni12Co24Cu16 | 0.009349742 | 2.3088 | 8.36 | 13.86939 | 192.204 | 38.10742 | 183.7272 | 173.2098
251 | 251 | 25 | 31 | 14 | 18 | 13 | 86.09871 | 0.2787865 | 0.0351769 | 111.2763 | 0 | 0 | 0 |  | Fe_Cr_Ni_Co_Cu | Fe25Cr31Ni14Co18Cu13 | 0.008874107 | 1.567689 | 8.227723 | 12.80868 | 171.9516 | 40.49628 | 300.6945 | 178.3748
252 | 252 | 32 | 30 | 15 | 13 | 10 | 86.88496 | 0.2777526 | 0.03489356 | 110.7273 | 0 | 0 | 0 |  | Fe_Cr_Ni_Co_Cu | Fe32Cr30Ni15Co13Cu10 | 0.008258712 | 0.8376 | 8.13 | 11.73712 | 151.7165 | 41.8094 | 364.9388 | 186.149
253 | 253 | 42 | 26 | 15 | 8 | 8 | 86.38483 | 0.2794329 | 0.03341293 | 101.5959 | 1 | 0 | 0 |  | Fe_Cr_Ni_Co_Cu | Fe42Cr26Ni15Co8Cu8 | 0.0078118 | 0.6032038 | 8.10101 | 10.71374 | 136.2494 | 33.96448 | 382.9177 | 178.1307
254 | 254 | 55 | 19 | 15 | 5 | 6 | 84.78103 | 0.2841229 | 0.03007572 | 81.67281 | 1 | 1 | 1 | 81.67281 | Fe_Cr_Ni_Co_Cu | Fe55Cr19Ni15Co5Cu6 | 0.007094955 | 0.3412 | 8.15 | 9.492629 | 130.4585 | 35.18056 | 386.4126 | 194.4657
255 | 255 | 3 | 21 | 7 | 52 | 17 | 81.28522 | 0.2919251 | 0.03375838 | 97.17151 | 0 | 0 | 0 |  | Fe_Cr_Ni_Co_Cu | Fe3Cr21Ni7Co52Cu17 | 0.008626919 | 2.0276 | 8.75 | 15.20888 | 167.4385 | 66.89872 | 113.1458 | 331.6065
256 | 256 | 6 | 28 | 7 | 43 | 16 | 84.09575 | 0.2843528 | 0.03561801 | 111.3883 | 0 | 0 | 0 |  | Fe_Cr_Ni_Co_Cu | Fe6Cr28Ni7Co43Cu16 | 0.008649631 | 1.8008 | 8.49 | 14.67106 | 181.8982 | 56.57008 | 123.4543 | 252.9548
257 | 257 | 9 | 33 | 7 | 36 | 15 | 86.21363 | 0.2787371 | 0.03612758 | 117.098 | 0 | 0 | 0 |  | Fe_Cr_Ni_Co_Cu | Fe9Cr33Ni7Co36Cu15 | 0.008625751 | 1.6956 | 8.29 | 14.09787 | 195.6157 | 57.70354 | 170.2278 | 228.2572
258 | 258 | 14 | 36 | 8 | 30 | 13 | 87.88568 | 0.2749464 | 0.03606912 | 119.0617 | 0 | 0 | 0 |  | Fe_Cr_Ni_Co_Cu | Fe14Cr36Ni8Co30Cu13 | 0.008382462 | 1.275953 | 8.128713 | 13.25476 | 196.2414 | 52.38681 | 213.7379 | 200.116
259 | 259 | 19 | 38 | 9 | 24 | 11 | 89.27373 | 0.2718612 | 0.03597627 | 120.2768 | 0 | 0 | 0 |  | Fe_Cr_Ni_Co_Cu | Fe19Cr38Ni9Co24Cu11 | 0.008070928 | 0.8434467 | 7.990099 | 12.41617 | 182.2281 | 43.62151 | 277.7946 | 197.2001
260 | 260 | 25 | 38 | 10 | 18 | 9 | 90.08498 | 0.270225 | 0.03588054 | 120.7546 | 0 | 0 | 0 |  | Fe_Cr_Ni_Co_Cu | Fe25Cr38Ni10Co18Cu9 | 0.007711193 | 0.426 | 7.89 | 11.54599 | 166.4285 | 46.09035 | 423.6513 | 166.0357
261 | 261 | 33 | 37 | 11 | 12 | 7 | 90.48043 | 0.2696584 | 0.03531545 | 117.7424 | 0 | 0 | 0 |  | Fe_Cr_Ni_Co_Cu | Fe33Cr37Ni11Co12Cu7 | 0.00720847 | -0.018 | 7.81 | 10.52378 | 137.6699 | 31.02932 | 501.7258 | 155.4264
262 | 262 | 44 | 32 | 12 | 7 | 5 | 89.5331 | 0.2725651 | 0.0340436 | 108.9504 | 0 | 0 | 0 |  | Fe_Cr_Ni_Co_Cu | Fe44Cr32Ni12Co7Cu5 | 0.006532451 | -0.4504 | 7.82 | 9.389356 | 125.9352 | 28.85239 | 477.5339 | 157.5439
263 | 263 | 57 | 23 | 12 | 4 | 4 | 86.95569 | 0.2792054 | 0.03083633 | 87.92881 | 0 | 1 | 0 |  | Fe_Cr_Ni_Co_Cu | Fe57Cr23Ni12Co4Cu4 | 0.006105891 | -0.3404 | 7.94 | 8.44926 | 127.611 | 39.15445 | 401.9229 | 169.5062
264 | 264 | 6 | 37 | 5 | 42 | 10 | 89.33944 | 0.2736683 | 0.03743499 | 130.0943 | 0 | 0 | 0 |  | Fe_Cr_Ni_Co_Cu | Fe6Cr37Ni5Co42Cu10 | 0.007161102 | -0.042 | 8.08 | 13.0384 | 193.0081 | 68.89011 | 190.2535 | 286.7317
265 | 265 | 9 | 41 | 5 | 35 | 10 | 90.77425 | 0.26934 | 0.03717187 | 130.0737 | 0 | 0 | 0 |  | Fe_Cr_Ni_Co_Cu | Fe9Cr41Ni5Co35Cu10 | 0.007333184 | 0.1764 | 7.93 | 12.70394 | 194.6285 | 65.48235 | 223.6475 | 244.3083
266 | 266 | 13 | 44 | 6 | 28 | 9 | 92.17481 | 0.2656662 | 0.03686977 | 129.797 | 0 | 0 | 0 |  | Fe_Cr_Ni_Co_Cu | Fe13Cr44Ni6Co28Cu9 | 0.007232956 | 0.0532 | 7.79 | 12.05446 | 185.9712 | 52.0521 | 328.7314 | 243.356
267 | 267 | 18 | 45 | 7 | 22 | 8 | 92.88754 | 0.263824 | 0.03647169 | 128.0163 | 0 | 0 | 0 |  | Fe_Cr_Ni_Co_Cu | Fe18Cr45Ni7Co22Cu8 | 0.007113434 | -0.0604 | 7.7 | 11.40175 | 179.5544 | 69.67979 | 458.579 | 211.1285
268 | 268 | 25 | 45 | 8 | 16 | 6 | 93.61439 | 0.2624415 | 0.03615195 | 126.8031 | 0 | 0 | 0 |  | Fe_Cr_Ni_Co_Cu | Fe25Cr45Ni8Co16Cu6 | 0.006592882 | -0.5468 | 7.6 | 10.3822 | 157.2867 | 56.74412 | 602.2431 | 152.9626
269 | 269 | 32 | 43 | 9 | 11 | 5 | 93.30287 | 0.2632701 | 0.03567231 | 123.3646 | 0 | 0 | 0 |  | Fe_Cr_Ni_Co_Cu | Fe32Cr43Ni9Co11Cu5 | 0.006332177 | -0.694 | 7.58 | 9.672642 | 134.8519 | 45.66454 | 633.6676 | 177.7596
270 | 270 | 43 | 38 | 11 | 6 | 3 | 92.1827 | 0.2666931 | 0.03502796 | 117.9184 | 0 | 0 | 0 |  | Fe_Cr_Ni_Co_Cu | Fe43Cr38Ni11Co6Cu3 | 0.005434472 | -1.329674 | 7.613861 | 8.506789 | 116.0228 | 20.85835 | 534.14 | 190.088
271 | 271 | 9 | 50 | 3 | 32 | 6 | 95.37295 | 0.2593247 | 0.03728503 | 137.1107 | 0 | 0 | 0 |  | Fe_Cr_Ni_Co_Cu | Fe9Cr50Ni3Co32Cu6 | 0.00594668 | -1.0864 | 7.56 | 11.31857 | 193.7518 | 77.22933 | 358.5143 | 267.5337
272 | 272 | 13 | 52 | 4 | 25 | 6 | 96.07982 | 0.2568963 | 0.03651811 | 132.6503 | 0 | 0 | 0 |  | Fe_Cr_Ni_Co_Cu | Fe13Cr52Ni4Co25Cu6 | 0.006143148 | -0.8028 | 7.47 | 10.87152 | 170.4636 | 51.85445 | 461.8768 | 241.9278
273 | 273 | 18 | 53 | 5 | 19 | 5 | 96.78927 | 0.2550716 | 0.0360365 | 130.1724 | 0 | 0 | 0 |  | Fe_Cr_Ni_Co_Cu | Fe18Cr53Ni5Co19Cu5 | 0.005921568 | -0.9356 | 7.38 | 10.13114 | 155.4052 | 48.20662 | 636.942 | 190.5676
274 | 274 | 23 | 53 | 6 | 13 | 4 | 97.3204 | 0.2536907 | 0.03600713 | 130.2417 | 0 | 0 | 0 |  | Fe_Cr_Ni_Co_Cu | Fe23Cr53Ni6Co13Cu4 | 0.005638693 | -1.072544 | 7.30303 | 9.354212 | 136.9984 | 38.52012 | 713.4024 | 184.7455
275 | 275 | 30 | 50 | 8 | 8 | 4 | 96.09593 | 0.2563789 | 0.03572161 | 126.7265 | 0 | 0 | 0 |  | Fe_Cr_Ni_Co_Cu | Fe30Cr50Ni8Co8Cu4 | 0.005787251 | -0.936 | 7.36 | 8.991107 | 124.5127 | 41.94917 | 730.6957 | 201.3945
276 | 276 | 5 | 33 | 3 | 12 | 47 | 75.72026 | 0.2886333 | 0.02771673 | 58.14258 | 0 | 0 | 0 |  | Fe_Cr_Ni_Co_Cu | Fe5Cr33Ni3Co12Cu47 | 0.01175477 | 9.2332 | 8.93 | 14.77126 | 112.0323 | 24.67975 | 244.083 | 379.1068
277 | 277 | 5 | 39 | 5 | 11 | 40 | 79.98392 | 0.2804237 | 0.0294353 | 70.82811 | 0 | 0 | 0 |  | Fe_Cr_Ni_Co_Cu | Fe5Cr39Ni5Co11Cu40 | 0.01159343 | 8.5516 | 8.63 | 14.50896 | 120.4802 | 51.15414 | 308.8245 | 355.9724
278 | 278 | 4 | 44 | 7 | 10 | 34 | 83.63383 | 0.2734788 | 0.03080401 | 81.89435 | 0 | 0 | 0 |  | Fe_Cr_Ni_Co_Cu | Fe4Cr44Ni7Co10Cu34 | 0.01123026 | 7.560045 | 8.383838 | 14.17456 | 124.8605 | 40.92546 | 290.3974 | 331.4069
279 | 279 | 4 | 49 | 11 | 9 | 27 | 87.51411 | 0.2671146 | 0.0331606 | 99.31871 | 0 | 0 | 0 |  | Fe_Cr_Ni_Co_Cu | Fe4Cr49Ni11Co9Cu27 | 0.01058376 | 5.6276 | 8.14 | 13.82027 | 140.3874 | 51.7034 | 373.314 | 276.7752
280 | 280 | 3 | 53 | 14 | 7 | 22 | 90.57457 | 0.2616411 | 0.03447342 | 110.7354 | 0 | 0 | 0 |  | Fe_Cr_Ni_Co_Cu | Fe3Cr53Ni14Co7Cu22 | 0.009931976 | 4.107336 | 7.949495 | 13.29502 | 152.3606 | 57.53431 | 454.9011 | 232.4836
281 | 281 | 6 | 21 | 3 | 19 | 51 | 70.36028 | 0.3022634 | 0.02749298 | 51.41936 | 0 | 0 | 0 |  | Fe_Cr_Ni_Co_Cu | Fe6Cr21Ni3Co19Cu51 | 0.01175473 | 8.3772 | 9.36 | 16.46086 | 119.3877 | 34.48922 | 232.3345 | 354.5997
282 | 282 | 7 | 27 | 5 | 17 | 44 | 74.59926 | 0.293744 | 0.02948181 | 64.98928 | 0 | 0 | 0 |  | Fe_Cr_Ni_Co_Cu | Fe7Cr27Ni5Co17Cu44 | 0.01181577 | 8.1876 | 9.05 | 16.04089 | 122.5697 | 28.13747 | 202.2298 | 323.6333
283 | 283 | 8 | 32 | 7 | 16 | 38 | 78.22207 | 0.2869441 | 0.03110391 | 77.13932 | 0 | 0 | 0 |  | Fe_Cr_Ni_Co_Cu | Fe8Cr32Ni7Co16Cu38 | 0.01163938 | 7.506715 | 8.792079 | 15.64482 | 125.4789 | 26.61226 | 189.4516 | 292.2412
284 | 284 | 8 | 36 | 10 | 14 | 32 | 81.44147 | 0.2810877 | 0.03287246 | 90.29765 | 0 | 0 | 0 |  | Fe_Cr_Ni_Co_Cu | Fe8Cr36Ni10Co14Cu32 | 0.01128432 | 6.4096 | 8.58 | 15.21052 | 131.4316 | 34.27615 | 239.2517 | 254.8036
285 | 285 | 9 | 40 | 14 | 11 | 26 | 84.68072 | 0.2754866 | 0.03466675 | 104.4296 | 0 | 0 | 0 |  | Fe_Cr_Ni_Co_Cu | Fe9Cr40Ni14Co11Cu26 | 0.01075301 | 4.9212 | 8.37 | 14.57772 | 142.0322 | 41.29301 | 309.85 | 263.7686
286 | 286 | 8 | 44 | 18 | 9 | 21 | 87.57867 | 0.2705381 | 0.03647929 | 118.9783 | 0 | 0 | 0 |  | Fe_Cr_Ni_Co_Cu | Fe8Cr44Ni18Co9Cu21 | 0.01001676 | 3.2312 | 8.2 | 14 | 150.5253 | 40.51587 | 402.998 | 227.0203
287 | 287 | 7 | 46 | 23 | 7 | 16 | 89.86155 | 0.2673223 | 0.03853644 | 135.0385 | 0 | 0 | 0 |  | Fe_Cr_Ni_Co_Cu | Fe7Cr46Ni23Co7Cu16 | 0.00910637 | 1.24273 | 8.090909 | 13.43244 | 157.1297 | 38.41491 | 505.2824 | 196.9815
288 | 288 | 4 | 12 | 3 | 29 | 52 | 66.94208 | 0.3122092 | 0.02653989 | 43.91515 | 0 | 0 | 0 |  | Fe_Cr_Ni_Co_Cu | Fe4Cr12Ni3Co29Cu52 | 0.0114282 | 7.2128 | 9.67 | 18.08425 | 133.2641 | 45.09907 | 153.1886 | 315.9172
289 | 289 | 8 | 16 | 4 | 27 | 46 | 70.35515 | 0.3054747 | 0.02813107 | 54.40342 | 0 | 0 | 0 |  | Fe_Cr_Ni_Co_Cu | Fe8Cr16Ni4Co27Cu46 | 0.01177405 | 7.536516 | 9.39604 | 17.55354 | 137.2244 | 45.3403 | 107.513 | 293.5899
290 | 290 | 10 | 21 | 6 | 24 | 39 | 74.18832 | 0.2978768 | 0.03033553 | 68.90261 | 0 | 0 | 0 |  | Fe_Cr_Ni_Co_Cu | Fe10Cr21Ni6Co24Cu39 | 0.01174764 | 7.1928 | 9.11 | 16.8926 | 143.0008 | 42.16119 | 117.9551 | 232.5074
291 | 291 | 12 | 25 | 9 | 21 | 34 | 77.13548 | 0.2923305 | 0.03172505 | 79.34569 | 0 | 0 | 0 |  | Fe_Cr_Ni_Co_Cu | Fe12Cr25Ni9Co21Cu34 | 0.01157604 | 6.49701 | 8.90099 | 16.28465 | 147.7349 | 37.31863 | 116.7376 | 191.9151
292 | 292 | 13 | 28 | 13 | 17 | 29 | 79.64592 | 0.2877941 | 0.03336288 | 91.02067 | 0 | 0 | 0 |  | Fe_Cr_Ni_Co_Cu | Fe13Cr28Ni13Co17Cu29 | 0.01127023 | 5.4944 | 8.74 | 15.70828 | 155.202 | 32.32817 | 143.6797 | 172.7114
293 | 293 | 14 | 31 | 17 | 14 | 24 | 82.1987 | 0.2834744 | 0.03492388 | 103.0102 | 0 | 0 | 0 |  | Fe_Cr_Ni_Co_Cu | Fe14Cr31Ni17Co14Cu24 | 0.01073572 | 4.1652 | 8.58 | 15.03862 | 155.4699 | 26.86558 | 235.2194 | 239.288
294 | 294 | 13 | 34 | 23 | 11 | 19 | 84.65994 | 0.2796632 | 0.03699017 | 118.5037 | 0 | 0 | 0 |  | Fe_Cr_Ni_Co_Cu | Fe13Cr34Ni23Co11Cu19 | 0.009923886 | 2.3248 | 8.46 | 14.37046 | 151.8547 | 26.30784 | 324.0419 | 198.3137
295 | 295 | 12 | 36 | 29 | 8 | 15 | 86.45543 | 0.277174 | 0.03878089 | 132.0771 | 0 | 0 | 0 |  | Fe_Cr_Ni_Co_Cu | Fe12Cr36Ni29Co8Cu15 | 0.00909435 | 0.6384 | 8.39 | 13.73463 | 152.231 | 26.62959 | 405.1167 | 169.0537
296 | 296 | 9 | 37 | 36 | 6 | 12 | 87.50834 | 0.2763322 | 0.04082361 | 146.4661 | 0 | 0 | 0 |  | Fe_Cr_Ni_Co_Cu | Fe9Cr37Ni36Co6Cu12 | 0.008266879 | -0.942 | 8.4 | 13.31878 | 158.5709 | 36.78725 | 471.2237 | 168.4051
297 | 297 | 6 | 10 | 3 | 38 | 43 | 69.17942 | 0.3107122 | 0.02707056 | 48.86626 | 0 | 0 | 0 |  | Fe_Cr_Ni_Co_Cu | Fe6Cr10Ni3Co38Cu43 | 0.01140319 | 6.712 | 9.53 | 18.49216 | 144.2138 | 38.65308 | 127.8586 | 349.4395
298 | 298 | 10 | 13 | 4 | 34 | 38 | 71.77963 | 0.3054347 | 0.02897315 | 60.17688 | 0 | 0 | 0 |  | Fe_Cr_Ni_Co_Cu | Fe10Cr13Ni4Co34Cu38 | 0.0115688 | 6.75278 | 9.313131 | 17.78065 | 152.3929 | 41.01052 | 75.5856 | 226.4988
299 | 299 | 14 | 16 | 7 | 29 | 33 | 74.41664 | 0.3003728 | 0.030528 | 70.68239 | 0 | 0 | 0 |  | Fe_Cr_Ni_Co_Cu | Fe14Cr16Ni7Co29Cu33 | 0.01157002 | 6.343026 | 9.111111 | 16.99553 | 162.4154 | 36.63901 | 98.96117 | 215.7879
300 | 300 | 17 | 19 | 10 | 25 | 29 | 76.74454 | 0.2959692 | 0.03149654 | 78.36211 | 0 | 0 | 0 |  | Fe_Cr_Ni_Co_Cu | Fe17Cr19Ni10Co25Cu29 | 0.01137243 | 5.6852 | 8.94 | 16.26622 | 167.9165 | 31.61451 | 84.56133 | 182.4552
301 | 301 | 19 | 21 | 15 | 20 | 25 | 78.58886 | 0.2928549 | 0.03263763 | 86.514 | 0 | 0 | 0 |  | Fe_Cr_Ni_Co_Cu | Fe19Cr21Ni15Co20Cu25 | 0.01105233 | 4.6964 | 8.83 | 15.61378 | 176.0393 | 29.68827 | 135.6976 | 177.947
302 | 302 | 19 | 24 | 20 | 16 | 21 | 80.75092 | 0.2890691 | 0.03419988 | 97.64351 | 0 | 0 | 0 |  | Fe_Cr_Ni_Co_Cu | Fe19Cr24Ni20Co16Cu21 | 0.01048885 | 3.406 | 8.71 | 14.93285 | 169.8564 | 25.62142 | 198.7461 | 192.8408
303 | 303 | 18 | 26 | 26 | 12 | 17 | 82.55231 | 0.2863194 | 0.03616865 | 111.5089 | 0 | 0 | 0 |  | Fe_Cr_Ni_Co_Cu | Fe18Cr26Ni26Co12Cu17 | 0.009783111 | 1.90756 | 8.636364 | 14.27141 | 155.9929 | 27.37878 | 279.379 | 182.2281
304 | 304 | 17 | 28 | 34 | 9 | 13 | 84.19473 | 0.2844124 | 0.03740956 | 121.1989 | 1 | 0 | 0 |  | Fe_Cr_Ni_Co_Cu | Fe17Cr28Ni34Co9Cu13 | 0.008759296 | 0.09959808 | 8.594059 | 13.43474 | 151.3815 | 26.22577 | 340.5213 | 156.9612
305 | 305 | 12 | 28 | 43 | 6 | 11 | 84.48991 | 0.2850279 | 0.03938542 | 133.1718 | 1 | 0 | 0 |  | Fe_Cr_Ni_Co_Cu | Fe12Cr28Ni43Co6Cu11 | 0.008125673 | -1.136 | 8.69 | 13.21212 | 156.2876 | 40.58415 | 396.2345 | 148.471
306 | 306 | 9 | 8 | 3 | 45 | 35 | 71.14212 | 0.3094717 | 0.02659942 | 49.51155 | 0 | 0 | 0 |  | Fe_Cr_Ni_Co_Cu | Fe9Cr8Ni3Co45Cu35 | 0.01115526 | 6.0744 | 9.4 | 18.13146 | 154.8745 | 61.00676 | 85.03333 | 331.8155
307 | 307 | 14 | 10 | 5 | 39 | 31 | 73.08237 | 0.305561 | 0.02838199 | 59.55042 | 0 | 0 | 0 |  | Fe_Cr_Ni_Co_Cu | Fe14Cr10Ni5Co39Cu31 | 0.01126533 | 5.917763 | 9.232323 | 17.34494 | 159.5512 | 32.50617 | 64.30723 | 292.1292
308 | 308 | 19 | 12 | 8 | 33 | 27 | 75.0725 | 0.3017559 | 0.02966145 | 67.93454 | 0 | 0 | 0 |  | Fe_Cr_Ni_Co_Cu | Fe19Cr12Ni8Co33Cu27 | 0.01119071 | 5.44924 | 9.070707 | 16.47425 | 171.8131 | 30.25894 | 83.12058 | 205.591
309 | 309 | 22 | 14 | 12 | 28 | 24 | 76.68938 | 0.2987752 | 0.03088396 | 75.96851 | 0 | 0 | 0 |  | Fe_Cr_Ni_Co_Cu | Fe22Cr14Ni12Co28Cu24 | 0.01095844 | 4.7536 | 8.96 | 15.77466 | 187.3577 | 30.00249 | 84.02003 | 171.5566
310 | 310 | 24 | 16 | 17 | 23 | 20 | 78.53587 | 0.2956781 | 0.03222389 | 85.21815 | 0 | 0 | 0 |  | Fe_Cr_Ni_Co_Cu | Fe24Cr16Ni17Co23Cu20 | 0.01044813 | 3.6288 | 8.85 | 14.93452 | 199.6594 | 29.88795 | 134.3591 | 167.9802
311 | 311 | 25 | 18 | 22 | 18 | 17 | 80.04093 | 0.2930645 | 0.03333442 | 93.06932 | 1 | 0 | 0 |  | Fe_Cr_Ni_Co_Cu | Fe25Cr18Ni22Co18Cu17 | 0.009939023 | 2.5844 | 8.77 | 14.23341 | 182.0741 | 32.86416 | 165.4762 | 150.1293
312 | 312 | 24 | 20 | 30 | 13 | 13 | 81.73784 | 0.2906928 | 0.03472478 | 103.0382 | 1 | 0 | 0 |  | Fe_Cr_Ni_Co_Cu | Fe24Cr20Ni30Co13Cu13 | 0.008994342 | 0.9112 | 8.72 | 13.32066 | 166.4705 | 41.91272 | 227.5547 | 146.3297
313 | 313 | 22 | 20 | 38 | 9 | 11 | 82.06819 | 0.2910242 | 0.03536191 | 107.0371 | 1 | 0 | 0 |  | Fe_Cr_Ni_Co_Cu | Fe22Cr20Ni38Co9Cu11 | 0.008399717 | -0.1192 | 8.78 | 12.87012 | 150.0493 | 27.58527 | 290.2831 | 156.2158
314 | 314 | 16 | 20 | 50 | 6 | 8 | 82.52086 | 0.2919293 | 0.03638754 | 113.1524 | 1 | 1 | 1 | 113.1524 | Fe_Cr_Ni_Co_Cu | Fe16Cr20Ni50Co6Cu8 | 0.007258465 | -1.6096 | 8.9 | 12.1062 | 141.8524 | 32.90806 | 315.5794 | 145.9013
315 | 315 | 14 | 7 | 3 | 50 | 25 | 74.10462 | 0.3063282 | 0.0265387 | 52.97897 | 0 | 0 | 0 |  | Fe_Cr_Ni_Co_Cu | Fe14Cr7Ni3Co50Cu25 | 0.01047568 | 4.90603 | 9.181818 | 16.71221 | 165.0058 | 54.3275 | 22.86914 | 302.4441
316 | 316 | 21 | 8 | 6 | 42 | 23 | 75.17842 | 0.3039614 | 0.02687668 | 55.70446 | 0 | 0 | 0 |  | Fe_Cr_Ni_Co_Cu | Fe21Cr8Ni6Co42Cu23 | 0.01060888 | 4.7412 | 9.07 | 15.95588 | 178.9073 | 43.44181 | 77.48521 | 246.5067
317 | 317 | 26 | 9 | 9 | 36 | 20 | 76.4836 | 0.3015605 | 0.02768583 | 60.88266 | 0 | 0 | 0 |  | Fe_Cr_Ni_Co_Cu | Fe26Cr9Ni9Co36Cu20 | 0.01039519 | 4.1836 | 8.96 | 15.10761 | 198.197 | 47.36648 | 71.13205 | 225.5363
318 | 318 | 28 | 11 | 13 | 29 | 18 | 77.68678 | 0.298952 | 0.02990861 | 72.89008 | 0 | 0 | 0 |  | Fe_Cr_Ni_Co_Cu | Fe28Cr11Ni13Co29Cu18 | 0.01019922 | 3.620447 | 8.878788 | 14.55247 | 207.1926 | 51.24488 | 84.07634 | 171.617
319 | 319 | 30 | 12 | 18 | 24 | 16 | 78.55499 | 0.2975665 | 0.03045412 | 76.68584 | 0 | 0 | 0 |  | Fe_Cr_Ni_Co_Cu | Fe30Cr12Ni18Co24Cu16 | 0.009840384 | 2.8704 | 8.84 | 13.95564 | 207.5247 | 46.37908 | 113.7909 | 159.1646
320 | 320 | 31 | 14 | 25 | 18 | 13 | 79.98293 | 0.2952506 | 0.0316512 | 84.646 | 1 | 0 | 0 |  | Fe_Cr_Ni_Co_Cu | Fe31Cr14Ni25Co18Cu13 | 0.009123519 | 1.618273 | 8.782178 | 13.08805 | 182.7254 | 40.50718 | 162.2689 | 148.0362
321 | 321 | 30 | 15 | 32 | 13 | 10 | 81.04107 | 0.29396 | 0.03294758 | 92.96345 | 1 | 1 | 1 | 92.96345 | Fe_Cr_Ni_Co_Cu | Fe30Cr15Ni32Co13Cu10 | 0.008270046 | 0.344 | 8.77 | 12.24745 | 162.6681 | 30.53966 | 215.8465 | 153.7759
322 | 322 | 26 | 15 | 42 | 8 | 8 | 81.27431 | 0.2945983 | 0.03388412 | 98.33417 | 1 | 1 | 1 | 98.33417 | Fe_Cr_Ni_Co_Cu | Fe26Cr15Ni42Co8Cu8 | 0.007522495 | -0.7346189 | 8.868687 | 11.71107 | 145.301 | 23.95848 | 270.3963 | 157.961
323 | 323 | 19 | 15 | 55 | 5 | 6 | 81.31974 | 0.2961346 | 0.03351867 | 95.87807 | 1 | 1 | 1 | 95.87807 | Fe_Cr_Ni_Co_Cu | Fe19Cr15Ni55Co5Cu6 | 0.006511422 | -1.7932 | 9.03 | 11.03223 | 127.6432 | 24.74517 | 239.4086 | 130.9126
324 | 324 | 21 | 7 | 3 | 52 | 17 | 76.92874 | 0.3027108 | 0.02538147 | 51.24441 | 0 | 0 | 0 |  | Fe_Cr_Ni_Co_Cu | Fe21Cr7Ni3Co52Cu17 | 0.009479248 | 3.4436 | 8.95 | 14.65981 | 173.3226 | 62.74174 | 82.05526 | 344.5757
325 | 325 | 28 | 7 | 6 | 43 | 16 | 77.26998 | 0.3016743 | 0.02578397 | 53.42103 | 0 | 0 | 0 |  | Fe_Cr_Ni_Co_Cu | Fe28Cr7Ni6Co43Cu16 | 0.009625679 | 3.3784 | 8.89 | 14.1294 | 198.4082 | 62.62333 | 88.79965 | 279.7329
326 | 326 | 33 | 7 | 9 | 36 | 15 | 77.57421 | 0.3009164 | 0.02627785 | 56.00294 | 0 | 0 | 0 |  | Fe_Cr_Ni_Co_Cu | Fe33Cr7Ni9Co36Cu15 | 0.009619511 | 3.2052 | 8.85 | 13.65687 | 216.3527 | 67.97104 | 57.36379 | 198.2229
327 | 327 | 36 | 8 | 14 | 30 | 13 | 78.45197 | 0.2993944 | 0.02679409 | 59.29563 | 0 | 0 | 0 |  | Fe_Cr_Ni_Co_Cu | Fe36Cr8Ni14Co30Cu13 | 0.00920383 | 2.462504 | 8.80198 | 12.93207 | 214.6961 | 51.37021 | 45.15115 | 144.8081
328 | 328 | 38 | 9 | 19 | 24 | 11 | 79.29034 | 0.2979593 | 0.02789772 | 65.4182 | 0 | 1 | 0 |  | Fe_Cr_Ni_Co_Cu | Fe38Cr9Ni19Co24Cu11 | 0.008708306 | 1.679443 | 8.762376 | 12.22682 | 199.4307 | 38.2896 | 62.24895 | 127.6445
329 | 329 | 38 | 10 | 25 | 18 | 9 | 80.06005 | 0.2967855 | 0.02958988 | 74.62773 | 1 | 1 | 1 | 74.62773 | Fe_Cr_Ni_Co_Cu | Fe38Cr10Ni25Co18Cu9 | 0.008103576 | 0.7856 | 8.75 | 11.56028 | 182.9079 | 40.28569 | 86.48864 | 110.8735
330 | 330 | 37 | 11 | 33 | 12 | 7 | 80.74586 | 0.2960054 | 0.03070523 | 81.14784 | 1 | 1 | 1 | 81.14784 | Fe_Cr_Ni_Co_Cu | Fe37Cr11Ni33Co12Cu7 | 0.007311817 | -0.2572 | 8.77 | 10.83097 | 160.7821 | 32.24011 | 162.1221 | 118.9191
331 | 331 | 32 | 12 | 44 | 7 | 5 | 81.2553 | 0.2960189 | 0.03166637 | 86.76609 | 1 | 1 | 1 | 86.76609 | Fe_Cr_Ni_Co_Cu | Fe32Cr12Ni44Co7Cu5 | 0.006291635 | -1.4264 | 8.86 | 10.11138 | 139.9324 | 25.20374 | 199.3867 | 125.1628
332 | 332 | 23 | 12 | 57 | 4 | 4 | 80.94503 | 0.2980056 | 0.031456 | 84.90065 | 1 | 1 | 1 | 84.90065 | Fe_Cr_Ni_Co_Cu | Fe23Cr12Ni57Co4Cu4 | 0.00557542 | -2.076 | 9.06 | 9.762684 | 123.0856 | 20.35237 | 189.4344 | 106.268
333 | 333 | 37 | 5 | 6 | 42 | 10 | 78.72967 | 0.3004441 | 0.02360976 | 45.66126 | 0 | 1 | 0 |  | Fe_Cr_Ni_Co_Cu | Fe37Cr5Ni6Co42Cu10 | 0.008379411 | 1.9748 | 8.74 | 11.88739 | 210.4758 | 67.66444 | 47.00286 | 273.0999
334 | 334 | 41 | 5 | 9 | 35 | 10 | 78.68347 | 0.3001485 | 0.0242462 | 48.36614 | 0 | 1 | 0 |  | Fe_Cr_Ni_Co_Cu | Fe41Cr5Ni9Co35Cu10 | 0.008493528 | 1.9988 | 8.73 | 11.75542 | 214.9463 | 52.96492 | 57.19391 | 223.0026
335 | 335 | 44 | 6 | 13 | 28 | 9 | 79.25353 | 0.2988018 | 0.02552088 | 54.55255 | 0 | 1 | 0 |  | Fe_Cr_Ni_Co_Cu | Fe44Cr6Ni13Co28Cu9 | 0.008232112 | 1.5672 | 8.69 | 11.28539 | 207.3173 | 42.49701 | 60.83545 | 197.7896
336 | 336 | 45 | 7 | 18 | 22 | 8 | 79.75155 | 0.2978121 | 0.0268194 | 61.03471 | 0 | 1 | 0 |  | Fe_Cr_Ni_Co_Cu | Fe45Cr7Ni18Co22Cu8 | 0.007880905 | 1.0244 | 8.68 | 10.87152 | 198.0228 | 51.50666 | 62.34949 | 157.698
337 | 337 | 45 | 8 | 25 | 16 | 6 | 80.48943 | 0.296815 | 0.02809354 | 67.96507 | 1 | 1 | 1 | 67.96507 | Fe_Cr_Ni_Co_Cu | Fe45Cr8Ni25Co16Cu6 | 0.007034195 | 0.008 | 8.68 | 10.03743 | 177.8893 | 45.80555 | 52.80394 | 120.6258
338 | 338 | 43 | 9 | 32 | 11 | 5 | 80.86405 | 0.2964006 | 0.02932411 | 74.47683 | 1 | 1 | 1 | 74.47683 | Fe_Cr_Ni_Co_Cu | Fe43Cr9Ni32Co11Cu5 | 0.006490825 | -0.6876 | 8.72 | 9.66385 | 158.4904 | 34.59608 | 121.9424 | 130.6278
339 | 339 | 38 | 11 | 43 | 6 | 3 | 81.70002 | 0.2955725 | 0.03033205 | 80.54573 | 1 | 1 | 1 | 80.54573 | Fe_Cr_Ni_Co_Cu | Fe38Cr11Ni43Co6Cu3 | 0.005214453 | -1.955495 | 8.782178 | 8.825776 | 138.6821 | 28.34944 | 187.1606 | 130.3439
340 | 340 | 50 | 3 | 9 | 32 | 6 | 79.47831 | 0.2995729 | 0.02182484 | 39.01828 | 0 | 1 | 0 |  | Fe_Cr_Ni_Co_Cu | Fe50Cr3Ni9Co32Cu6 | 0.0072157 | 0.9044 | 8.62 | 9.69536 | 214.8992 | 49.74578 | 6.988914 | 165.0933
341 | 341 | 52 | 4 | 13 | 25 | 6 | 79.6994 | 0.2986834 | 0.02349402 | 46.17633 | 0 | 1 | 0 |  | Fe_Cr_Ni_Co_Cu | Fe52Cr4Ni13Co25Cu6 | 0.007200103 | 0.7728 | 8.61 | 9.666437 | 205.1037 | 61.29915 | 42.30145 | 171.6393
342 | 342 | 53 | 5 | 18 | 19 | 5 | 80.19675 | 0.2977 | 0.02492061 | 52.91062 | 0 | 1 | 0 |  | Fe_Cr_Ni_Co_Cu | Fe53Cr5Ni18Co19Cu5 | 0.006697571 | 0.194 | 8.6 | 9.17115 | 182.3141 | 53.24039 | 26.74556 | 130.3905
343 | 343 | 53 | 6 | 23 | 13 | 4 | 80.68543 | 0.2967548 | 0.0268918 | 62.53718 | 0 | 1 | 0 |  | Fe_Cr_Ni_Co_Cu | Fe53Cr6Ni23Co13Cu4 | 0.006130035 | -0.4077135 | 8.59596 | 8.688043 | 165.4899 | 51.45111 | 57.81333 | 107.3826
344 | 344 | 50 | 8 | 30 | 8 | 4 | 81.04494 | 0.2959332 | 0.02846676 | 70.48098 | 1 | 1 | 1 | 70.48098 | Fe_Cr_Ni_Co_Cu | Fe50Cr8Ni30Co8Cu4 | 0.006000271 | -0.832 | 8.64 | 8.874683 | 154.6173 | 46.04976 | 143.5438 | 131.7321
345 | 345 | 5 | 3 | 33 | 12 | 47 | 64.34175 | 0.3221596 | 0.02702079 | 42.50389 | 1 |  | 0 |  | Fe_Cr_Ni_Co_Cu | Fe5Cr3Ni33Co12Cu47 | 0.01243761 | 5.2372 | 10.13 | 19.31295 | 105.0332 | 12.96969 | 174.8171 | 281.9408
346 | 346 | 5 | 5 | 39 | 11 | 40 | 67.02512 | 0.3180623 | 0.02863368 | 52.15521 | 1 | 0 | 0 |  | Fe_Cr_Ni_Co_Cu | Fe5Cr5Ni39Co11Cu40 | 0.01226368 | 4.73 | 9.99 | 18.9407 | 105.176 | 12.87436 | 212.8463 | 296.7762
347 | 347 | 4 | 7 | 44 | 10 | 34 | 69.32671 | 0.3145558 | 0.03008258 | 61.11008 | 1 | 0 | 0 |  | Fe_Cr_Ni_Co_Cu | Fe4Cr7Ni44Co10Cu34 | 0.01188808 | 3.996327 | 9.878788 | 18.43483 | 106.1376 | 12.56504 | 199.3341 | 236.8037
348 | 348 | 4 | 11 | 49 | 9 | 27 | 72.89752 | 0.3084751 | 0.03280387 | 78.38641 | 1 | 0 | 0 |  | Fe_Cr_Ni_Co_Cu | Fe4Cr11Ni49Co9Cu27 | 0.01114521 | 2.8308 | 9.66 | 17.33321 | 110.2981 | 17.57641 | 192.0583 | 199.4074
349 | 349 | 3 | 14 | 53 | 7 | 22 | 75.36459 | 0.304284 | 0.03558305 | 95.7403 | 1 | 0 | 0 |  | Fe_Cr_Ni_Co_Cu | Fe3Cr14Ni53Co7Cu22 | 0.010445 | 1.703908 | 9.525253 | 16.45194 | 108.6588 | 14.34655 | 209.9867 | 151.5541
350 | 350 | 6 | 3 | 21 | 19 | 51 | 63.56418 | 0.3224316 | 0.0255892 | 36.52087 | 1 | 0 | 0 |  | Fe_Cr_Ni_Co_Cu | Fe6Cr3Ni21Co19Cu51 | 0.01220691 | 5.9436 | 10.08 | 19.16872 | 115.6801 | 23.80294 | 176.241 | 340.6418
351 | 351 | 7 | 5 | 27 | 17 | 44 | 66.255 | 0.3181611 | 0.02750785 | 46.84951 | 1 | 0 | 0 |  | Fe_Cr_Ni_Co_Cu | Fe7Cr5Ni27Co17Cu44 | 0.01228902 | 5.6268 | 9.93 | 18.93436 | 117.4248 | 17.63278 | 165.4313 | 271.7341
352 | 352 | 8 | 7 | 32 | 16 | 38 | 68.79723 | 0.3141748 | 0.0290472 | 56.43277 | 1 | 0 | 0 |  | Fe_Cr_Ni_Co_Cu | Fe8Cr7Ni32Co16Cu38 | 0.01210083 | 5.075581 | 9.782178 | 18.46156 | 119.5704 | 18.15784 | 155.775 | 241.7043
353 | 353 | 8 | 10 | 36 | 14 | 32 | 71.50353 | 0.3094872 | 0.03096626 | 68.40615 | 1 | 0 | 0 |  | Fe_Cr_Ni_Co_Cu | Fe8Cr10Ni36Co14Cu32 | 0.0117091 | 4.2464 | 9.62 | 17.79438 | 118.9282 | 17.05688 | 183.5094 | 235.3972
354 | 354 | 9 | 14 | 40 | 11 | 26 | 74.70645 | 0.303673 | 0.03316987 | 83.37799 | 1 | 0 | 0 |  | Fe_Cr_Ni_Co_Cu | Fe9Cr14Ni40Co11Cu26 | 0.01110987 | 3.122 | 9.41 | 16.79851 | 119.9222 | 16.0009 | 190.2841 | 198.168
355 | 355 | 8 | 18 | 44 | 9 | 21 | 77.56572 | 0.2985633 | 0.0356203 | 100.0771 | 1 | 0 | 0 |  | Fe_Cr_Ni_Co_Cu | Fe8Cr18Ni44Co9Cu21 | 0.01032559 | 1.7752 | 9.24 | 15.87955 | 122.406 | 17.7513 | 219.5547 | 151.2776
356 | 356 | 7 | 23 | 46 | 7 | 16 | 80.88203 | 0.2922258 | 0.03863674 | 122.0084 | 1 | 0 | 0 |  | Fe_Cr_Ni_Co_Cu | Fe7Cr23Ni46Co7Cu16 | 0.009338847 | 0.238343 | 9.020202 | 14.79582 | 135.983 | 30.71495 | 286.024 | 168.7692
357 | 357 | 4 | 3 | 12 | 29 | 52 | 63.54803 | 0.322277 | 0.02437182 | 32.31434 | 1 | 0 | 0 |  | Fe_Cr_Ni_Co_Cu | Fe4Cr3Ni12Co29Cu52 | 0.0116737 | 6.1184 | 10.03 | 19.30699 | 134.4901 | 39.16215 | 121.1426 | 332.1423
358 | 358 | 8 | 4 | 16 | 27 | 46 | 65.86274 | 0.3186369 | 0.02555767 | 39.22008 | 1 | 0 | 0 |  | Fe_Cr_Ni_Co_Cu | Fe8Cr4Ni16Co27Cu46 | 0.01204643 | 6.275463 | 9.871287 | 18.98307 | 138.5456 | 36.57011 | 127.6543 | 295.9955
359 | 359 | 10 | 6 | 21 | 24 | 39 | 68.4961 | 0.3143469 | 0.0274352 | 49.54102 | 1 | 0 | 0 |  | Fe_Cr_Ni_Co_Cu | Fe10Cr6Ni21Co24Cu39 | 0.01204008 | 5.8368 | 9.71 | 18.47052 | 141.1477 | 29.78607 | 125.8874 | 231.135
360 | 360 | 12 | 9 | 25 | 21 | 34 | 71.10649 | 0.309605 | 0.02949744 | 61.67334 | 1 | 0 | 0 |  | Fe_Cr_Ni_Co_Cu | Fe12Cr9Ni25Co21Cu34 | 0.01184276 | 5.242231 | 9.534653 | 17.77662 | 141.6418 | 21.88265 | 127.5201 | 202.6367
361 | 361 | 13 | 13 | 28 | 17 | 29 | 73.92073 | 0.3040621 | 0.03183288 | 76.21011 | 1 | 0 | 0 |  | Fe_Cr_Ni_Co_Cu | Fe13Cr13Ni28Co17Cu29 | 0.01148972 | 4.4324 | 9.34 | 16.99265 | 144.1911 | 21.13319 | 147.8628 | 185.4663
362 | 362 | 14 | 17 | 31 | 14 | 24 | 76.8393 | 0.2985654 | 0.03367675 | 89.5233 | 1 | 0 | 0 |  | Fe_Cr_Ni_Co_Cu | Fe14Cr17Ni31Co14Cu24 | 0.01090952 | 3.3252 | 9.14 | 16.08229 | 142.356 | 24.62595 | 198.9602 | 192.3566
363 | 363 | 13 | 23 | 34 | 11 | 19 | 80.43224 | 0.2914572 | 0.03614289 | 107.8863 | 1 | 0 | 0 |  | Fe_Cr_Ni_Co_Cu | Fe13Cr23Ni34Co11Cu19 | 0.01003889 | 1.7924 | 8.9 | 15.05822 | 144.892 | 24.14728 | 251.4339 | 186.4861
364 | 364 | 12 | 29 | 36 | 8 | 15 | 83.75608 | 0.2846496 | 0.0384384 | 126.0734 | 1 | 0 | 0 |  | Fe_Cr_Ni_Co_Cu | Fe12Cr29Ni36Co8Cu15 | 0.009155749 | 0.3584 | 8.67 | 14.10674 | 150.2972 | 23.40729 | 344.6314 | 157.4445
365 | 365 | 9 | 36 | 37 | 6 | 12 | 87.1213 | 0.2773978 | 0.04082417 | 145.8624 | 0 | 0 | 0 |  | Fe_Cr_Ni_Co_Cu | Fe9Cr36Ni37Co6Cu12 | 0.008274694 | -0.9744 | 8.44 | 13.36376 | 159.1911 | 36.36948 | 461.8434 | 160.9754
366 | 366 | 6 | 3 | 10 | 38 | 43 | 66.52971 | 0.3184125 | 0.02433782 | 35.52907 | 1 | 0 | 0 |  | Fe_Cr_Ni_Co_Cu | Fe6Cr3Ni10Co38Cu43 | 0.01156658 | 6.1576 | 9.81 | 19.16872 | 146.8708 | 43.03503 | 82.40465 | 308.3203
367 | 367 | 10 | 4 | 13 | 34 | 38 | 68.33384 | 0.3153695 | 0.02547394 | 41.77412 | 1 | 0 | 0 |  | Fe_Cr_Ni_Co_Cu | Fe10Cr4Ni13Co34Cu38 | 0.0117519 | 6.098969 | 9.676768 | 18.5886 | 154.0176 | 37.92957 | 73.35392 | 286.6662
368 | 368 | 14 | 7 | 16 | 29 | 33 | 70.96473 | 0.3102421 | 0.02759751 | 53.40973 | 1 | 0 | 0 |  | Fe_Cr_Ni_Co_Cu | Fe14Cr7Ni16Co29Cu33 | 0.0117246 | 5.747985 | 9.474747 | 17.73583 | 167.9163 | 31.02009 | 64.05054 | 186.7621
369 | 369 | 17 | 10 | 19 | 25 | 29 | 73.32103 | 0.3056869 | 0.02960373 | 65.29063 | 1 | 0 | 0 |  | Fe_Cr_Ni_Co_Cu | Fe17Cr10Ni19Co25Cu29 | 0.01150378 | 5.1488 | 9.3 | 16.93842 | 174.6796 | 23.91739 | 94.90974 | 192.268
370 | 370 | 19 | 15 | 21 | 20 | 25 | 76.30172 | 0.2993051 | 0.03213705 | 81.36781 | 0 | 0 | 0 |  | Fe_Cr_Ni_Co_Cu | Fe19Cr15Ni21Co20Cu25 | 0.01112704 | 4.3628 | 9.07 | 16.03091 | 178.0516 | 25.40326 | 134.9852 | 168.0076
371 | 371 | 19 | 20 | 24 | 16 | 21 | 79.22159 | 0.2933522 | 0.03404127 | 95.14234 | 0 | 0 | 0 |  | Fe_Cr_Ni_Co_Cu | Fe19Cr20Ni24Co16Cu21 | 0.01053151 | 3.2092 | 8.87 | 15.18256 | 168.6389 | 24.70879 | 163.7815 | 141.4324
372 | 372 | 18 | 26 | 26 | 12 | 17 | 82.55231 | 0.2863194 | 0.03607058 | 110.8701 | 0 | 0 | 0 |  | Fe_Cr_Ni_Co_Cu | Fe18Cr26Ni26Co12Cu17 | 0.009783111 | 1.90756 | 8.636364 | 14.27141 | 153.417 | 24.19627 | 258.9187 | 168.125
373 | 373 | 17 | 34 | 28 | 9 | 13 | 86.48198 | 0.2780997 | 0.03799152 | 127.937 | 0 | 0 | 0 |  | Fe_Cr_Ni_Co_Cu | Fe17Cr34Ni28Co9Cu13 | 0.00871706 | 0.2995785 | 8.356436 | 13.16943 | 150.1988 | 29.36486 | 401.213 | 164.4825
374 | 374 | 12 | 43 | 28 | 6 | 11 | 90.28957 | 0.2690836 | 0.03984754 | 144.6791 | 0 | 0 | 0 |  | Fe_Cr_Ni_Co_Cu | Fe12Cr43Ni28Co6Cu11 | 0.008023478 | -0.68 | 8.09 | 12.58412 | 157.4067 | 40.33869 | 551.626 | 192.3287
375 | 375 | 9 | 3 | 8 | 45 | 35 | 69.24444 | 0.3148913 | 0.02393942 | 37.07092 | 1 | 0 | 0 |  | Fe_Cr_Ni_Co_Cu | Fe9Cr3Ni8Co45Cu35 | 0.01125508 | 5.8564 | 9.6 | 18.45941 | 152.2228 | 41.12794 | 88.87231 | 340.9934
376 | 376 | 14 | 5 | 10 | 39 | 31 | 71.16489 | 0.3110085 | 0.02568367 | 45.93287 | 0 | 0 | 0 |  | Fe_Cr_Ni_Co_Cu | Fe14Cr5Ni10Co39Cu31 | 0.01135151 | 5.701459 | 9.434343 | 17.65973 | 165.5217 | 37.58699 | 58.66313 | 239.575
377 | 377 | 19 | 8 | 12 | 33 | 27 | 73.53754 | 0.3060915 | 0.02772136 | 57.27361 | 0 | 0 | 0 |  | Fe_Cr_Ni_Co_Cu | Fe19Cr8Ni12Co33Cu27 | 0.01124823 | 5.281094 | 9.232323 | 16.71038 | 176.9075 | 31.74862 | 65.86246 | 179.7317
378 | 378 | 22 | 12 | 14 | 28 | 24 | 75.92864 | 0.3009138 | 0.03010093 | 71.21204 | 0 | 0 | 0 |  | Fe_Cr_Ni_Co_Cu | Fe22Cr12Ni14Co28Cu24 | 0.01098285 | 4.672 | 9.04 | 15.88584 | 194.176 | 27.10312 | 99.85313 | 187.3969
379 | 379 | 24 | 17 | 16 | 23 | 20 | 78.91701 | 0.2946134 | 0.03241741 | 86.67751 | 0 | 0 | 0 |  | Fe_Cr_Ni_Co_Cu | Fe24Cr17Ni16Co23Cu20 | 0.0104381 | 3.6656 | 8.81 | 14.88489 | 198.4937 | 29.57809 | 119.7481 | 162.8773
380 | 380 | 25 | 22 | 18 | 18 | 17 | 81.56848 | 0.288817 | 0.03391909 | 98.09238 | 0 | 0 | 0 |  | Fe_Cr_Ni_Co_Cu | Fe25Cr22Ni18Co18Cu17 | 0.009905729 | 2.7268 | 8.61 | 14.04671 | 180.0618 | 35.59711 | 162.516 | 139.0952
381 | 381 | 24 | 30 | 20 | 13 | 13 | 85.57052 | 0.280108 | 0.03595849 | 114.9149 | 0 | 0 | 0 |  | Fe_Cr_Ni_Co_Cu | Fe24Cr30Ni20Co13Cu13 | 0.008930959 | 1.2152 | 8.32 | 12.9244 | 158.6407 | 31.52557 | 328.7509 | 185.2431
382 | 382 | 22 | 38 | 20 | 9 | 11 | 88.98702 | 0.2719813 | 0.03720415 | 126.757 | 0 | 0 | 0 |  | Fe_Cr_Ni_Co_Cu | Fe22Cr38Ni20Co9Cu11 | 0.008303375 | 0.4136 | 8.06 | 12.18031 | 148.087 | 42.62425 | 460.5654 | 192.4311
383 | 383 | 16 | 50 | 20 | 6 | 8 | 94.1163 | 0.2602148 | 0.03849699 | 141.6633 | 0 | 0 | 0 |  | Fe_Cr_Ni_Co_Cu | Fe16Cr50Ni20Co6Cu8 | 0.007124143 | -0.9376 | 7.7 | 11.17855 | 142.885 | 37.16086 | 688.804 | 183.0322
384 | 384 | 14 | 3 | 7 | 50 | 25 | 72.5671 | 0.3106332 | 0.02323725 | 37.89172 | 1 | 0 | 0 |  | Fe_Cr_Ni_Co_Cu | Fe14Cr3Ni7Co50Cu25 | 0.01053922 | 4.883175 | 9.343434 | 16.83387 | 159.0847 | 47.81219 | 35.38902 | 323.2853
385 | 385 | 21 | 6 | 8 | 42 | 23 | 74.41824 | 0.3060871 | 0.02579282 | 50.22427 | 0 | 0 | 0 |  | Fe_Cr_Ni_Co_Cu | Fe21Cr6Ni8Co42Cu23 | 0.01063494 | 4.7116 | 9.15 | 16.02342 | 183.7596 | 48.62653 | 60.64336 | 235.4155
386 | 386 | 26 | 9 | 9 | 36 | 20 | 76.4836 | 0.3015605 | 0.02768583 | 60.88266 | 0 | 0 | 0 |  | Fe_Cr_Ni_Co_Cu | Fe26Cr9Ni9Co36Cu20 | 0.01039519 | 4.1836 | 8.96 | 15.10761 | 195.9367 | 48.95493 | 68.74199 | 194.6901
387 | 387 | 28 | 13 | 11 | 29 | 18 | 78.45517 | 0.2968146 | 0.03006618 | 74.42336 | 0 | 0 | 0 |  | Fe_Cr_Ni_Co_Cu | Fe28Cr13Ni11Co29Cu18 | 0.01018077 | 3.666157 | 8.79798 | 14.48219 | 203.7841 | 45.08907 | 75.00155 | 156.0791
388 | 388 | 30 | 18 | 12 | 24 | 16 | 80.83962 | 0.291229 | 0.03214349 | 88.03729 | 0 | 0 | 0 |  | Fe_Cr_Ni_Co_Cu | Fe30Cr18Ni12Co24Cu16 | 0.009794824 | 3.0192 | 8.6 | 13.74773 | 193.0588 | 40.0563 | 128.0546 | 159.908
389 | 389 | 31 | 25 | 14 | 18 | 13 | 84.13962299 | 0.2837723 | 0.03374759 | 100.8036 | 0 | 0 | 0 |  | Fe_Cr_Ni_Co_Cu | Fe31Cr25Ni14Co18Cu13 | 0.009062403 | 1.890011 | 8.346535 | 12.73731 | 168.4504 | 39.18148 | 222.7246 | 149.3447
390 | 390 | 30 | 32 | 15 | 13 | 10 | 87.54716 | 0.2760768 | 0.03535108 | 114.1997 | 0 | 0 | 0 |  | Fe_Cr_Ni_Co_Cu | Fe30Cr32Ni15Co13Cu10 | 0.008204974 | 0.7384 | 8.09 | 11.76605 | 147.8877 | 34.04849 | 387.9687 | 176.7881
391 | 391 | 26 | 42 | 15 | 8 | 8 | 91.75316 | 0.2658927 | 0.03684141 | 128.2555 | 0 | 0 | 0 |  | Fe_Cr_Ni_Co_Cu | Fe26Cr42Ni15Co8Cu8 | 0.007444622 | -0.09550046 | 7.777778 | 10.93245 | 131.5733 | 31.93425 | 566.4805 | 192.979
392 | 392 | 19 | 55 | 15 | 5 | 6 | 96.7776 | 0.2539921 | 0.03720656 | 136.7597 | 0 | 0 | 0 |  | Fe_Cr_Ni_Co_Cu | Fe19Cr55Ni15Co5Cu6 | 0.006413448 | -1.0412 | 7.43 | 10.0454 | 126.3268 | 33.22454 | 780.0111 | 190.255
393 | 393 | 21 | 3 | 7 | 52 | 17 | 75.40489 | 0.3069132 | 0.02231071 | 37.15092 | 0 | 0 | 0 |  | Fe_Cr_Ni_Co_Cu | Fe21Cr3Ni7Co52Cu17 | 0.009525514 | 3.5252 | 9.11 | 14.65435 | 176.9151 | 63.39122 | 56.59312 | 338.5936
394 | 394 | 28 | 6 | 7 | 43 | 16 | 76.88977 | 0.3027242 | 0.02517462 | 50.38929 | 0 | 0 | 0 |  | Fe_Cr_Ni_Co_Cu | Fe28Cr6Ni7Co43Cu16 | 0.009634981 | 3.3848 | 8.93 | 14.13648 | 196.9206 | 66.4987 | 53.69849 | 258.2362
395 | 395 | 33 | 9 | 7 | 36 | 15 | 78.33378 | 0.298818 | 0.0271772 | 60.84077 | 0 | 0 | 0 |  | Fe_Cr_Ni_Co_Cu | Fe33Cr9Ni7Co36Cu15 | 0.009604336 | 3.2124 | 8.77 | 13.63048 | 207.0419 | 60.77061 | 61.82755 | 183.5691
396 | 396 | 36 | 14 | 8 | 30 | 13 | 80.70961 | 0.2931711 | 0.02990331 | 76.77417 | 0 | 0 | 0 |  | Fe_Cr_Ni_Co_Cu | Fe36Cr14Ni8Co30Cu13 | 0.009169645 | 2.509558 | 8.564356 | 12.84994 | 206.4747 | 55.02553 | 79.91026 | 157.8621
397 | 397 | 38 | 19 | 9 | 24 | 11 | 83.05647 | 0.2875999 | 0.03124189 | 86.2512 | 0 | 0 | 0 |  | Fe_Cr_Ni_Co_Cu | Fe38Cr19Ni9Co24Cu11 | 0.008668825 | 1.797079 | 8.366337 | 12.08164 | 187.2752 | 48.92603 | 127.4608 | 146.3453
398 | 398 | 38 | 25 | 10 | 18 | 9 | 85.77543 | 0.2811005 | 0.03299607 | 98.87154 | 0 | 0 | 0 |  | Fe_Cr_Ni_Co_Cu | Fe38Cr25Ni10Co18Cu9 | 0.008068346 | 1.0136 | 8.15 | 11.32431 | 162.0987 | 41.27141 | 258.2428 | 149.5249
399 | 399 | 37 | 33 | 11 | 12 | 7 | 89.15008 | 0.2730044 | 0.03452759 | 111.4793 | 0 | 0 | 0 |  | Fe_Cr_Ni_Co_Cu | Fe37Cr33Ni11Co12Cu7 | 0.007299247 | 0.1388 | 7.89 | 10.45897 | 140.5595 | 33.818 | 442.7349 | 128.1158
400 | 400 | 32 | 44 | 12 | 7 | 5 | 93.53663 | 0.2625319 | 0.03618402 | 126.5954 | 0 | 0 | 0 |  | Fe_Cr_Ni_Co_Cu | Fe32Cr44Ni12Co7Cu5 | 0.00631713 | -0.8632 | 7.58 | 9.591663 | 121.3944 | 27.12928 | 638.467 | 186.0029
401 | 401 | 23 | 57 | 12 | 4 | 4 | 98.32133 | 0.2507729 | 0.03648862 | 134.0075 | 0 | 0 | 0 |  | Fe_Cr_Ni_Co_Cu | Fe23Cr57Ni12Co4Cu4 | 0.005590358 | -1.374 | 7.26 | 8.994999 | 117.0118 | 37.54503 | 830.2921 | 164.9087
402 | 402 | 37 | 6 | 5 | 42 | 10 | 79.10946 | 0.2994055 | 0.02424044 | 48.69342 | 0 | 1 | 0 |  | Fe_Cr_Ni_Co_Cu | Fe37Cr6Ni5Co42Cu10 | 0.008374359 | 1.9544 | 8.7 | 11.90756 | 213.4613 | 69.69527 | 48.19369 | 266.7268
403 | 403 | 41 | 9 | 5 | 35 | 10 | 80.20084 | 0.2959899 | 0.02645855 | 59.68973 | 0 | 0 | 0 |  | Fe_Cr_Ni_Co_Cu | Fe41Cr9Ni5Co35Cu10 | 0.00847812 | 1.9684 | 8.57 | 11.7894 | 217.4866 | 53.02648 | 58.53978 | 222.7644
404 | 404 | 44 | 13 | 6 | 28 | 9 | 81.9087 | 0.2915236 | 0.02878168 | 72.67275 | 0 | 0 | 0 |  | Fe_Cr_Ni_Co_Cu | Fe44Cr13Ni6Co28Cu9 | 0.008216556 | 1.5784 | 8.41 | 11.29779 | 205.8066 | 50.16823 | 86.72061 | 176.0479
405 | 405 | 45 | 18 | 7 | 22 | 8 | 83.9275 | 0.28637 | 0.03020195 | 81.87515 | 0 | 0 | 0 |  | Fe_Cr_Ni_Co_Cu | Fe45Cr18Ni7Co22Cu8 | 0.007871153 | 1.1168 | 8.24 | 10.83097 | 181.3813 | 42.73463 | 124.7436 | 153.6168
406 | 406 | 45 | 25 | 8 | 16 | 6 | 86.95591 | 0.2791409 | 0.03204826 | 94.95436 | 0 | 0 | 0 |  | Fe_Cr_Ni_Co_Cu | Fe45Cr25Ni8Co16Cu6 | 0.00705622 | 0.2052 | 8 | 9.969453 | 156.8292 | 43.59536 | 288.1909 | 141.8282
407 | 407 | 43 | 32 | 9 | 11 | 5 | 89.63367 | 0.2724608 | 0.03373679 | 107.4644 | 0 | 0 | 0 |  | Fe_Cr_Ni_Co_Cu | Fe43Cr32Ni9Co11Cu5 | 0.006547491 | -0.3288 | 7.8 | 9.471536 | 135.9241 | 34.05273 | 453.0436 | 130.0079
408 | 408 | 38 | 43 | 11 | 6 | 3 | 93.83885 | 0.2625604 | 0.0358082 | 124.6652 | 0 | 0 | 0 |  | Fe_Cr_Ni_Co_Cu | Fe38Cr43Ni11Co6Cu3 | 0.005364511 | -1.478679 | 7.514851 | 8.609877 | 116.867 | 26.93357 | 639.0659 | 221.312
409 | 409 | 50 | 9 | 3 | 32 | 6 | 81.74979 | 0.293381 | 0.02599181 | 59.27679 | 0 | 1 | 0 |  | Fe_Cr_Ni_Co_Cu | Fe50Cr9Ni3Co32Cu6 | 0.007219469 | 0.8324 | 8.38 | 9.867117 | 215.8079 | 54.62107 | 48.02126 | 200.1077
410 | 410 | 52 | 13 | 4 | 25 | 6 | 83.10618 | 0.2893794 | 0.02743585 | 67.25799 | 0 | 1 | 0 |  | Fe_Cr_Ni_Co_Cu | Fe52Cr13Ni4Co25Cu6 | 0.007214808 | 0.7728 | 8.25 | 9.795918 | 196.6512 | 56.66541 | 47.48975 | 140.1073
411 | 411 | 53 | 18 | 5 | 19 | 5 | 85.12181 | 0.284255 | 0.02893901 | 76.55536 | 0 | 1 | 0 |  | Fe_Cr_Ni_Co_Cu | Fe53Cr18Ni5Co19Cu5 | 0.006742363 | 0.2824 | 8.08 | 9.283857 | 172.3579 | 50.57923 | 127.5403 | 153.2162
412 | 412 | 53 | 23 | 6 | 13 | 4 | 87.19802 | 0.2789846 | 0.03063879 | 87.36915 | 0 | 1 | 0 |  | Fe_Cr_Ni_Co_Cu | Fe53Cr23Ni6Co13Cu4 | 0.00622357 | -0.1787573 | 7.909091 | 8.727881 | 146.7816 | 45.32063 | 273.6918 | 142.8301
413 | 413 | 50 | 30 | 8 | 8 | 4 | 89.41088 | 0.2730978 | 0.03271797 | 101.0672 | 0 | 0 | 0 |  | Fe_Cr_Ni_Co_Cu | Fe50Cr30Ni8Co8Cu4 | 0.006119873 | -0.392 | 7.76 | 8.674099 | 131.4528 | 37.56671 | 437.6873 | 140.9968
414 | 414 | 33 | 3 | 12 | 5 | 47 | 65.80757 | 0.3161312 | 0.02664124 | 43.86332 | 1 | 0 | 0 |  | Fe_Cr_Ni_Co_Cu | Fe33Cr3Ni12Co5Cu47 | 0.0138074 | 9.6612 | 9.64 | 16.78422 | 106.7468 | 22.71587 | 306.7285 | 458.452
415 | 415 | 39 | 5 | 11 | 5 | 40 | 68.85806 | 0.3106275 | 0.02718661 | 49.65359 | 1 | 0 | 0 |  | Fe_Cr_Ni_Co_Cu | Fe39Cr5Ni11Co5Cu40 | 0.01364934 | 9.5628 | 9.37 | 16.19228 | 108.0582 | 21.62553 | 356.1572 | 470.8926
416 | 416 | 44 | 7 | 10 | 4 | 34 | 71.50156 | 0.3057335 | 0.02716843 | 52.64478 | 1 | 0 | 0 |  | Fe_Cr_Ni_Co_Cu | Fe44Cr7Ni10Co4Cu34 | 0.01333436 | 9.18845 | 9.131313 | 15.4344 | 108.0542 | 21.35763 | 325.6306 | 492.3194
417 | 417 | 49 | 11 | 9 | 4 | 27 | 75.31308 | 0.298656 | 0.02730631 | 57.45015 | 0 | 0 | 0 |  | Fe_Cr_Ni_Co_Cu | Fe49Cr11Ni9Co4Cu27 | 0.0125091 | 7.9588 | 8.81 | 14.3035 | 114.5755 | 21.92003 | 363.2398 | 473.7283
418 | 418 | 53 | 14 | 7 | 3 | 22 | 78.07671 | 0.2932467 | 0.02691946 | 58.57176 | 0 | 0 | 0 |  | Fe_Cr_Ni_Co_Cu | Fe53Cr14Ni7Co3Cu22 | 0.01179876 | 7.088664 | 8.555556 | 13.20029 | 113.3093 | 22.29439 | 457.2126 | 446.0703
419 | 419 | 21 | 3 | 19 | 6 | 51 | 64.00281 | 0.3200287 | 0.02644639 | 40.65832 | 1 | 0 | 0 |  | Fe_Cr_Ni_Co_Cu | Fe21Cr3Ni19Co6Cu51 | 0.01335782 | 8.0052 | 9.91 | 17.75922 | 105.2472 | 20.93988 | 298.9678 | 432.6483
420 | 420 | 27 | 5 | 17 | 7 | 44 | 67.09666 | 0.314337 | 0.02757014 | 48.82603 | 1 | 0 | 0 |  | Fe_Cr_Ni_Co_Cu | Fe27Cr5Ni17Co7Cu44 | 0.01339426 | 8.3788 | 9.63 | 17.24268 | 111.4089 | 22.43522 | 283.4927 | 451.1722
421 | 421 | 32 | 7 | 16 | 8 | 38 | 69.92123 | 0.3093391 | 0.02831383 | 55.43745 | 1 | 0 | 0 |  | Fe_Cr_Ni_Co_Cu | Fe32Cr7Ni16Co8Cu38 | 0.01315553 | 8.134104 | 9.386139 | 16.64545 | 117.0469 | 25.51441 | 262.9032 | 427.0694
422 | 422 | 36 | 10 | 14 | 8 | 32 | 72.92076 | 0.3035666 | 0.02881378 | 61.305 | 1 | 0 | 0 |  | Fe_Cr_Ni_Co_Cu | Fe36Cr10Ni14Co8Cu32 | 0.01274859 | 7.6752 | 9.12 | 15.79367 | 120.5741 | 24.957 | 262.0918 | 403.4995
423 | 423 | 40 | 14 | 11 | 9 | 26 | 76.40748 | 0.2968072 | 0.02915029 | 67.02921 | 0 | 0 | 0 |  | Fe_Cr_Ni_Co_Cu | Fe40Cr14Ni11Co9Cu26 | 0.01205041 | 6.8216 | 8.81 | 14.70238 | 126.3216 | 24.85888 | 283.5605 | 380.8812
424 | 424 | 44 | 18 | 9 | 8 | 21 | 79.54381 | 0.290569 | 0.02939685 | 71.81239 | 0 | 0 | 0 |  | Fe_Cr_Ni_Co_Cu | Fe44Cr18Ni9Co8Cu21 | 0.01129623 | 5.8664 | 8.53 | 13.52923 | 129.8171 | 31.87529 | 328.9029 | 353.3165
425 | 425 | 46 | 23 | 7 | 7 | 16 | 83.02962 | 0.2834874 | 0.02994056 | 78.37347 | 0 | 0 | 0 |  | Fe_Cr_Ni_Co_Cu | Fe46Cr23Ni7Co7Cu16 | 0.01030089 | 4.615447 | 8.232323 | 12.23432 | 129.5193 | 26.91156 | 458.1942 | 366.8688
426 | 426 | 12 | 3 | 29 | 4 | 52 | 63.08658 | 0.3226687 | 0.02676874 | 40.29317 | 1 |  | 0 |  | Fe_Cr_Ni_Co_Cu | Fe12Cr3Ni29Co4Cu52 | 0.0130189 | 6.3308 | 10.12 | 18.58064 | 99.28694 | 9.786284 | 311.418 | 432.6606
427 | 427 | 16 | 4 | 27 | 8 | 46 | 65.62672 | 0.318471 | 0.02739204 | 45.92823 | 1 | 0 | 0 |  | Fe_Cr_Ni_Co_Cu | Fe16Cr4Ni27Co8Cu46 | 0.01299606 | 6.670719 | 9.90099 | 18.33796 | 106.5234 | 16.52131 | 263.4039 | 403.4546
428 | 428 | 21 | 6 | 24 | 10 | 39 | 68.62248 | 0.3130261 | 0.02832978 | 53.62675 | 1 |  | 0 |  | Fe_Cr_Ni_Co_Cu | Fe21Cr6Ni24Co10Cu39 | 0.01284103 | 6.7788 | 9.63 | 17.65758 | 115.7507 | 19.03203 | 275.4478 | 426.4012
429 | 429 | 25 | 9 | 21 | 12 | 34 | 71.52671 | 0.3074151 | 0.02933989 | 61.72543 | 1 | 0 | 0 |  | Fe_Cr_Ni_Co_Cu | Fe25Cr9Ni21Co12Cu34 | 0.01249874 | 6.546809 | 9.366337 | 16.87937 | 131.1742 | 27.59677 | 222.1777 | 337.856
430 | 430 | 28 | 13 | 17 | 13 | 29 | 74.63661 | 0.3009814 | 0.03023131 | 69.79251 | 1 | 0 | 0 |  | Fe_Cr_Ni_Co_Cu | Fe28Cr13Ni17Co13Cu29 | 0.01205382 | 6.1644 | 9.08 | 15.96872 | 139.5422 | 26.5357 | 217.5227 | 314.9449
431 | 431 | 31 | 17 | 14 | 14 | 24 | 77.80169 | 0.2947267 | 0.03127443 | 79.03545 | 0 | 0 | 0 |  | Fe_Cr_Ni_Co_Cu | Fe31Cr17Ni14Co14Cu24 | 0.01141438 | 5.3924 | 8.8 | 14.95961 | 153.2564 | 29.18475 | 194.8833 | 256.9838
432 | 432 | 34 | 23 | 11 | 13 | 19 | 81.66339 | 0.2866059 | 0.03200625 | 87.60769 | 0 | 0 | 0 |  | Fe_Cr_Ni_Co_Cu | Fe34Cr23Ni11Co13Cu19 | 0.01058842 | 4.4084 | 8.46 | 13.66163 | 152.4136 | 37.55122 | 230.5748 | 241.4932
433 | 433 | 36 | 29 | 8 | 12 | 15 | 85.1929 | 0.2790216 | 0.0324934 | 94.49137 | 0 | 0 | 0 |  | Fe_Cr_Ni_Co_Cu | Fe36Cr29Ni8Co12Cu15 | 0.009736289 | 3.4928 | 8.15 | 12.44347 | 142.1689 | 30.17901 | 312.3993 | 222.1253
434 | 434 | 37 | 36 | 6 | 9 | 12 | 88.69371 | 0.2710247 | 0.03289755 | 100.7022 | 0 | 0 | 0 |  | Fe_Cr_Ni_Co_Cu | Fe37Cr36Ni6Co9Cu12 | 0.008955922 | 2.79 | 7.85 | 11.24767 | 132.3579 | 38.19011 | 421.263 | 172.1003
435 | 435 | 10 | 3 | 38 | 6 | 43 | 65.53865 | 0.3203747 | 0.02756991 | 46.2619 | 1 | 1 | 1 | 46.2619 | Fe_Cr_Ni_Co_Cu | Fe10Cr3Ni38Co6Cu43 | 0.01275807 | 5.4008 | 10.05 | 18.8828 | 100.2495 | 8.583939 | 253.8927 | 344.0837
436 | 436 | 13 | 4 | 34 | 10 | 38 | 67.58123 | 0.3168351 | 0.02787701 | 50.28604 | 1 | 0 | 0 |  | Fe_Cr_Ni_Co_Cu | Fe13Cr4Ni34Co10Cu38 | 0.01254346 | 5.516172 | 9.858586 | 18.38661 | 110.0867 | 12.64758 | 193.8609 | 301.7556
437 | 437 | 16 | 7 | 29 | 14 | 33 | 70.50048 | 0.3111125 | 0.02914664 | 59.48026 | 1 | 0 | 0 |  | Fe_Cr_Ni_Co_Cu | Fe16Cr7Ni29Co14Cu33 | 0.01215564 | 5.370472 | 9.585859 | 17.60708 | 125.2987 | 16.46421 | 186.3273 | 247.3326
438 | 438 | 19 | 10 | 25 | 17 | 29 | 73.12974 | 0.3059257 | 0.03034342 | 68.42274 | 1 | 0 | 0 |  | Fe_Cr_Ni_Co_Cu | Fe19Cr10Ni25Co17Cu29 | 0.01173302 | 5.0432 | 9.34 | 16.81517 | 148.8985 | 23.41039 | 146.142 | 190.9883
439 | 439 | 21 | 15 | 20 | 19 | 25 | 76.37741 | 0.298938 | 0.03199469 | 80.7861 | 0 | 0 | 0 |  | Fe_Cr_Ni_Co_Cu | Fe21Cr15Ni20Co19Cu25 | 0.0112074 | 4.5524 | 9.04 | 15.90566 | 180.1474 | 31.17668 | 131.703 | 169.5584
440 | 440 | 24 | 20 | 16 | 19 | 21 | 79.6152 | 0.2919782 | 0.03300273 | 90.35699 | 0 | 0 | 0 |  | Fe_Cr_Ni_Co_Cu | Fe24Cr20Ni16Co19Cu21 | 0.01063536 | 3.9464 | 8.74 | 14.86472 | 179.6249 | 27.85691 | 148.4039 | 167.9395
441 | 441 | 26 | 26 | 12 | 18 | 17 | 83.22228 | 0.2840227 | 0.03369059 | 98.81622 | 0 | 0 | 0 |  | Fe_Cr_Ni_Co_Cu | Fe26Cr26Ni12Co18Cu17 | 0.009937045 | 3.215182 | 8.414141 | 13.73217 | 165.951 | 29.04961 | 194.8458 | 168.2599
442 | 442 | 28 | 34 | 9 | 17 | 13 | 87.35601 | 0.2750639 | 0.03457045 | 109.1591 | 0 | 0 | 0 |  | Fe_Cr_Ni_Co_Cu | Fe28Cr34Ni9Co17Cu13 | 0.008938513 | 2.134693 | 8.059406 | 12.39326 | 156.6489 | 38.27256 | 331.3704 | 188.5541
443 | 443 | 28 | 43 | 6 | 12 | 11 | 91.33317 | 0.2651155 | 0.03419619 | 111.4678 | 0 | 0 | 0 |  | Fe_Cr_Ni_Co_Cu | Fe28Cr43Ni6Co12Cu11 | 0.008406783 | 1.996 | 7.71 | 11.241 | 138.9192 | 44.52981 | 480.3599 | 213.9876
444 | 444 | 8 | 3 | 45 | 9 | 35 | 67.7881 | 0.3183367 | 0.02736316 | 48.17698 | 1 | 1 | 1 | 48.17698 | Fe_Cr_Ni_Co_Cu | Fe8Cr3Ni45Co9Cu35 | 0.01217464 | 4.4884 | 9.98 | 18.51594 | 102.6247 | 8.073038 | 183.7976 | 245.0368
445 | 445 | 10 | 5 | 39 | 14 | 31 | 69.94632 | 0.3141668 | 0.02817202 | 54.40205 | 1 | 0 | 0 |  | Fe_Cr_Ni_Co_Cu | Fe10Cr5Ni39Co14Cu31 | 0.01179356 | 4.373023 | 9.767677 | 17.88136 | 116.3717 | 16.63523 | 171.007 | 199.0513
446 | 446 | 12 | 8 | 33 | 19 | 27 | 72.57741 | 0.3089351 | 0.02953046 | 63.85894 | 1 | 0 | 0 |  | Fe_Cr_Ni_Co_Cu | Fe12Cr8Ni33Co19Cu27 | 0.01129121 | 4.029793 | 9.515152 | 17.09072 | 132.5892 | 21.85741 | 131.0513 | 157.089
447 | 447 | 14 | 12 | 28 | 22 | 24 | 75.23821 | 0.3032392 | 0.03137846 | 76.16814 | 1 | 0 | 0 |  | Fe_Cr_Ni_Co_Cu | Fe14Cr12Ni28Co22Cu24 | 0.01083112 | 3.6048 | 9.26 | 16.32299 | 164.3726 | 27.83958 | 130.4868 | 143.0915
448 | 448 | 16 | 17 | 23 | 24 | 20 | 78.50747 | 0.2963204 | 0.0332922 | 90.5383 | 0 | 0 | 0 |  | Fe_Cr_Ni_Co_Cu | Fe16Cr17Ni23Co24Cu20 | 0.01018343 | 2.8796 | 8.96 | 15.32971 | 189.8006 | 28.71395 | 123.3974 | 130.4315
449 | 449 | 18 | 22 | 18 | 25 | 17 | 81.45365 | 0.2897873 | 0.03445822 | 101.0033 | 0 | 0 | 0 |  | Fe_Cr_Ni_Co_Cu | Fe18Cr22Ni18Co25Cu17 | 0.009621308 | 2.3096 | 8.68 | 14.45683 | 217.5818 | 53.05699 | 140.863 | 147.9396
450 | 450 | 20 | 30 | 13 | 24 | 13 | 85.77931 | 0.2800847 | 0.03566751 | 113.8718 | 0 | 0 | 0 |  | Fe_Cr_Ni_Co_Cu | Fe20Cr30Ni13Co24Cu13 | 0.008723763 | 1.3592 | 8.29 | 13.18181 | 199.9065 | 43.67646 | 211.7122 | 158.4601
451 | 451 | 20 | 38 | 9 | 22 | 11 | 89.3799 | 0.2713661 | 0.03601659 | 120.6024 | 0 | 0 | 0 |  | Fe_Cr_Ni_Co_Cu | Fe20Cr38Ni9Co22Cu11 | 0.008149647 | 0.9704 | 7.97 | 12.32883 | 178.9709 | 51.16975 | 315.6502 | 213.754
452 | 452 | 20 | 50 | 6 | 16 | 8 | 94.69459 | 0.2585585 | 0.03548115 | 123.6804 | 0 | 0 | 0 |  | Fe_Cr_Ni_Co_Cu | Fe20Cr50Ni6Co16Cu8 | 0.007179457 | 0.392 | 7.52 | 10.8148 | 150.8975 | 43.40744 | 604.9004 | 183.2786
453 | 453 | 7 | 3 | 50 | 14 | 25 | 70.73649 | 0.3154188 | 0.02614835 | 46.886 | 1 | 1 | 1 | 46.886 | Fe_Cr_Ni_Co_Cu | Fe7Cr3Ni50Co14Cu25 | 0.01103022 | 3.362106 | 9.848485 | 17.11577 | 107.8642 | 13.802 | 142.7533 | 138.9465
454 | 454 | 8 | 6 | 42 | 21 | 23 | 72.84742 | 0.3108462 | 0.02799233 | 57.18006 | 1 | 0 | 0 |  | Fe_Cr_Ni_Co_Cu | Fe8Cr6Ni42Co21Cu23 | 0.01058477 | 3.0616 | 9.62 | 16.56985 | 118.5985 | 20.97276 | 129.9666 | 137.4454
455 | 455 | 9 | 9 | 36 | 26 | 20 | 75.12368 | 0.3062354 | 0.02959204 | 67.40932 | 1 | 0 | 0 |  | Fe_Cr_Ni_Co_Cu | Fe9Cr9Ni36Co26Cu20 | 0.01002156 | 2.5332 | 9.4 | 15.82751 | 134.1727 | 23.66745 | 109.201 | 114.6203
456 | 456 | 11 | 13 | 29 | 28 | 18 | 77.44961 | 0.3007372 | 0.03166995 | 80.7966 | 1 | 0 | 0 |  | Fe_Cr_Ni_Co_Cu | Fe11Cr13Ni29Co28Cu18 | 0.009682862 | 2.167126 | 9.151515 | 15.27492 | 163.2241 | 27.69537 | 97.39395 | 107.1056
457 | 457 | 12 | 18 | 24 | 30 | 16 | 80.077 | 0.2947225 | 0.0338643 | 95.99356 | 0 | 0 | 0 |  | Fe_Cr_Ni_Co_Cu | Fe12Cr18Ni24Co30Cu16 | 0.009204646 | 1.6128 | 8.9 | 14.64787 | 187.6165 | 32.6345 | 104.4121 | 137.241
458 | 458 | 14 | 25 | 18 | 31 | 13 | 83.72968 | 0.2864137 |  |  | 0 | 0 | 0 |  | Fe_Cr_Ni_Co_Cu | Fe14Cr25Ni18Co31Cu13 | 0.008479175 | 0.8163905 | 8.554455 | 13.67126 | 207.8418 | 57.05973 | 144.562 | 155.7109
459 | 459 | 15 | 32 | 13 | 30 | 10 | 87.41458 | 0.2779672 |  |  | 0 | 0 | 0 |  | Fe_Cr_Ni_Co_Cu | Fe15Cr32Ni13Co30Cu10 | 0.00768531 | 0.0152 | 8.22 | 12.70394 | 205.6974 | 54.07289 | 196.064 | 174.0937
460 | 460 | 15 | 42 | 8 | 26 | 8 | 91.88574 | 0.266844 | 0.03701355 | 130.3403 | 0 | 0 | 0 |  | Fe_Cr_Ni_Co_Cu | Fe15Cr42Ni8Co26Cu8 | 0.007037421 | -0.3607795 | 7.818182 | 11.79182 | 186.0881 | 43.26469 | 328.0448 | 209.5275
461 | 461 | 15 | 55 | 5 | 19 | 6 | 97.11573 | 0.2537521 | 0.03582706 | 129.1188 | 0 | 0 | 0 |  | Fe_Cr_Ni_Co_Cu | Fe15Cr55Ni5Co19Cu6 | 0.006232787 | -0.5724 | 7.37 | 10.43983 | 158.0393 | 51.17251 | 598.916 | 209.1444
462 | 462 | 7 | 3 | 52 | 21 | 17 | 73.39026 | 0.3127055 | 0.02427913 | 42.24067 | 1 | 1 | 1 | 42.24067 | Fe_Cr_Ni_Co_Cu | Fe7Cr3Ni52Co21Cu17 | 0.009534103 | 2.2388 | 9.7 | 15.01299 | 109.7009 | 18.37893 | 105.4844 | 119.1306
463 | 463 | 7 | 6 | 43 | 28 | 16 | 75.10894 | 0.3086874 | 0.02681381 | 54.76234 | 1 | 1 | 1 | 54.76234 | Fe_Cr_Ni_Co_Cu | Fe7Cr6Ni43Co28Cu16 | 0.009202071 | 1.892 | 9.5 | 14.76855 | 119.8421 | 20.4365 | 84.1897 | 116.7291
464 | 464 | 7 | 9 | 36 | 33 | 15 | 76.75099 | 0.3048532 | 0.02893483 | 66.43907 | 1 | 0 | 0 |  | Fe_Cr_Ni_Co_Cu | Fe7Cr9Ni36Co33Cu15 | 0.008885579 | 1.5444 | 9.32 | 14.51723 | 132.5408 | 27.79721 | 61.88519 | 120.3847
465 | 465 | 8 | 14 | 30 | 36 | 13 | 79.40588 | 0.2987997 | 0.03196929 | 84.976 | 1 | 0 | 0 |  | Fe_Cr_Ni_Co_Cu | Fe8Cr14Ni30Co36Cu13 | 0.008335023 | 0.8109009 | 9.059406 | 13.90657 | 147.7363 | 27.15247 | 79.28275 | 153.7248
466 | 466 | 9 | 19 | 24 | 38 | 11 | 82.03351 | 0.2927587 | 0.03430242 | 101.4601 | 1 | 0 | 0 |  | Fe_Cr_Ni_Co_Cu | Fe9Cr19Ni24Co38Cu11 | 0.007778528 | 0.1309676 | 8.80198 | 13.31306 | 165.633 | 33.02602 | 83.77861 | 174.3458
467 | 467 | 10 | 25 | 18 | 38 | 9 | 85.05953 | 0.2855756 | 0.03615827 | 116.5296 | 0 | 0 | 0 |  | Fe_Cr_Ni_Co_Cu | Fe10Cr25Ni18Co38Cu9 | 0.007198915 | -0.548 | 8.51 | 12.72164 | 183.8438 | 48.6834 | 108.2147 | 183.2359
468 | 468 | 11 | 33 | 12 | 37 | 7 | 88.76717 | 0.2766222 | 0.03759099 | 130.5007 | 0 | 0 | 0 |  | Fe_Cr_Ni_Co_Cu | Fe11Cr33Ni12Co37Cu7 | 0.006502827 | -1.2108 | 8.16 | 12.03121 | 193.6212 | 56.26211 | 166.3975 | 216.9731
469 | 469 | 12 | 44 | 7 | 32 | 5 | 93.4957 | 0.2648493 | 0.03803253 | 139.6667 | 0 | 0 | 0 |  | Fe_Cr_Ni_Co_Cu | Fe12Cr44Ni7Co32Cu5 | 0.005701935 | -1.7392 | 7.73 | 11.13553 | 197.8046 | 65.56892 | 301.5721 | 228.8391
470 | 470 | 12 | 57 | 4 | 23 | 4 | 98.51678 | 0.2516413 | 0.03635954 | 134.6897 | 0 | 0 | 0 |  | Fe_Cr_Ni_Co_Cu | Fe12Cr57Ni4Co23Cu4 | 0.005205508 | -1.568 | 7.29 | 10.11731 | 170.0179 | 71.37652 | 583.4102 | 203.854
471 | 471 | 5 | 6 | 42 | 37 | 10 | 77.12096 | 0.3068787 | 0.02537896 | 50.7765 | 1 | 1 | 1 | 50.7765 | Fe_Cr_Ni_Co_Cu | Fe5Cr6Ni42Co37Cu10 | 0.007525988 | 0.7932 | 9.39 | 12.5104 | 115.9586 | 17.44757 | 37.69757 | 140.4412
472 | 472 | 5 | 9 | 35 | 41 | 10 | 78.43318 | 0.303411 | 0.02809953 | 64.68008 | 1 | 1 | 1 | 64.68008 | Fe_Cr_Ni_Co_Cu | Fe5Cr9Ni35Co41Cu10 | 0.007451634 | 0.5236 | 9.23 | 12.70079 | 126.3684 | 21.55181 | 49.54493 | 166.084
473 | 473 | 6 | 13 | 28 | 44 | 9 | 80.44659 | 0.2985267 | 0.03081813 | 80.74473 | 1 | 0 | 0 |  | Fe_Cr_Ni_Co_Cu | Fe6Cr13Ni28Co44Cu9 | 0.00710845 | -0.0096 | 9.01 | 12.48038 | 141.2935 | 29.58179 | 65.84531 | 203.9895
474 | 474 | 7 | 18 | 22 | 45 | 8 | 82.76876 | 0.2927743 | 0.03352341 | 98.43994 | 1 | 0 | 0 |  | Fe_Cr_Ni_Co_Cu | Fe7Cr18Ni22Co45Cu8 | 0.006761097 | -0.5764 | 8.77 | 12.27803 | 166.6543 | 51.61707 | 83.64884 | 209.0676
475 | 475 | 8 | 25 | 16 | 45 | 6 | 86.12881 | 0.2848094 | 0.03628863 | 119.3811 | 0 | 0 | 0 |  | Fe_Cr_Ni_Co_Cu | Fe8Cr25Ni16Co45Cu6 | 0.006011329 | -1.4752 | 8.45 | 11.69444 | 181.4512 | 61.06611 | 117.9 | 244.0701
476 | 476 | 9 | 32 | 11 | 43 | 5 | 89.11487 | 0.2772279 | 0.03775042 | 132.52 | 0 | 0 | 0 |  | Fe_Cr_Ni_Co_Cu | Fe9Cr32Ni11Co43Cu5 | 0.005594972 | -1.9304 | 8.16 | 11.4241 | 192.0181 | 67.28291 | 158.5832 | 264.0572
477 | 477 | 11 | 43 | 6 | 38 | 3 | 93.72336 | 0.2657815 | 0.03857752 | 144.1499 | 0 | 0 | 0 |  | Fe_Cr_Ni_Co_Cu | Fe11Cr43Ni6Co38Cu3 | 0.004643797 | -2.600529 | 7.732673 | 10.59452 | 205.0325 | 70.51553 | 275.3639 | 266.3798
478 | 478 | 3 | 9 | 32 | 50 | 6 | 79.86969 | 0.3021467 | 0.02715568 | 62.14787 | 1 | 1 | 1 | 62.14787 | Fe_Cr_Ni_Co_Cu | Fe3Cr9Ni32Co50Cu6 | 0.005924377 | -0.294 | 9.14 | 10.71214 | 133.3322 | 31.85645 | 50.56914 | 199.6406
479 | 479 | 4 | 13 | 25 | 52 | 6 | 81.54814 | 0.2976104 | 0.03031598 | 79.83332 | 1 | 1 | 1 | 79.83332 | Fe_Cr_Ni_Co_Cu | Fe4Cr13Ni25Co52Cu6 | 0.005898563 | -0.6876 | 8.94 | 11.08332 | 148.6736 | 51.3586 | 55.9494 | 260.6683
480 | 480 | 5 | 18 | 19 | 53 | 5 | 83.8753 | 0.2918902 | 0.03321419 | 98.55899 | 1 | 1 | 1 | 98.55899 | Fe_Cr_Ni_Co_Cu | Fe5Cr18Ni19Co53Cu5 | 0.005465123 | -1.352 | 8.7 | 10.94486 | 168.7013 | 58.14597 | 60.42377 | 290.9979
481 | 481 | 6 | 23 | 13 | 53 | 4 | 86.26665 | 0.285969 | 0.0353349 | 114.3165 | 0 | 0 | 0 |  | Fe_Cr_Ni_Co_Cu | Fe6Cr23Ni13Co53Cu4 | 0.005015142 | -1.91205 | 8.454545 | 10.79155 | 182.458 | 83.78351 | 86.54015 | 287.2004
482 | 482 | 8 | 30 | 8 | 50 | 4 | 88.86264 | 0.278774 | 0.03727789 | 129.6778 | 0 | 0 | 0 |  | Fe_Cr_Ni_Co_Cu | Fe8Cr30Ni8Co50Cu4 | 0.005048485 | -2.1056 | 8.18 | 11.01998 | 193.4543 | 86.67803 | 127.1557 | 275.4135
483 | 483 | 3 | 33 | 12 | 5 | 47 | 75.33589 | 0.2897238 | 0.02986358 | 66.96171 | 0 | 0 | 0 |  | Fe_Cr_Ni_Co_Cu | Fe3Cr33Ni12Co5Cu47 | 0.01191298 | 8.1972 | 9.04 | 15.05025 | 106.1583 | 20.68945 | 341.3266 | 408.8083
484 | 484 | 5 | 39 | 11 | 5 | 40 | 79.75414 | 0.2809424 | 0.03062328 | 76.05797 | 0 | 0 | 0 |  | Fe_Cr_Ni_Co_Cu | Fe5Cr39Ni11Co5Cu40 | 0.01178403 | 8.0668 | 8.69 | 14.50896 | 112.7573 | 37.80723 | 334.89 | 338.8407
485 | 485 | 7 | 44 | 10 | 4 | 34 | 83.56751 | 0.2733007 | 0.03081123 | 81.66393 | 0 | 0 | 0 |  | Fe_Cr_Ni_Co_Cu | Fe7Cr44Ni10Co4Cu34 | 0.01152613 | 7.738802 | 8.383838 | 13.78038 | 117.7424 | 33.45615 | 377.5381 | 349.2885
486 | 486 | 11 | 49 | 9 | 4 | 27 | 87.69323 | 0.2659576 | 0.03138611 | 89.70838 | 0 | 0 | 0 |  | Fe_Cr_Ni_Co_Cu | Fe11Cr49Ni9Co4Cu27 | 0.0109588 | 6.682 | 8.05 | 12.96572 | 126.8017 | 49.99254 | 423.1972 | 272.8995
487 | 487 | 14 | 53 | 7 | 3 | 22 | 90.99282 | 0.2595044 | 0.0307789 | 90.24394 | 0 | 0 | 0 |  | Fe_Cr_Ni_Co_Cu | Fe14Cr53Ni7Co3Cu22 | 0.01039778 | 6.038159 | 7.767677 | 11.93374 | 122.671 | 32.5807 | 472.4854 | 274.7984
488 | 488 | 3 | 21 | 19 | 6 | 51 | 69.67999 | 0.3041577 | 0.03047925 | 62.48934 | 0 | 0 | 0 |  | Fe_Cr_Ni_Co_Cu | Fe3Cr21Ni19Co6Cu51 | 0.01210995 | 6.8244 | 9.55 | 16.82231 | 105.9712 | 19.523 | 327.2963 | 443.6336
489 | 489 | 5 | 27 | 17 | 7 | 44 | 74.09855 | 0.2950983 | 0.03172312 | 74.14776 | 0 | 0 | 0 |  | Fe_Cr_Ni_Co_Cu | Fe5Cr27Ni17Co7Cu44 | 0.01206054 | 7.0588 | 9.19 | 16.27114 | 110.8783 | 21.4851 | 341.8847 | 414.5518
490 | 490 | 7 | 32 | 16 | 8 | 38 | 77.86203 | 0.2878598 | 0.0326965 | 84.1319 | 0 | 0 | 0 |  | Fe_Cr_Ni_Co_Cu | Fe7Cr32Ni16Co8Cu38 | 0.01182883 | 6.742084 | 8.891089 | 15.75285 | 117.1562 | 25.5514 | 267.1215 | 368.6261
491 | 491 | 10 | 36 | 14 | 8 | 32 | 81.32232 | 0.2811427 | 0.03320984 | 91.69056 | 0 | 0 | 0 |  | Fe_Cr_Ni_Co_Cu | Fe10Cr36Ni14Co8Cu32 | 0.01151366 | 6.3648 | 8.6 | 15 | 120.6806 | 24.48928 | 275.5529 | 317.5563
492 | 492 | 14 | 40 | 11 | 9 | 26 | 84.87346 | 0.2745298 | 0.03335563 | 97.45825 | 0 | 0 | 0 |  | Fe_Cr_Ni_Co_Cu | Fe14Cr40Ni11Co9Cu26 | 0.01097103 | 5.6984 | 8.29 | 14.06983 | 131.8691 | 35.47236 | 309.752 | 295.0796
493 | 493 | 18 | 44 | 9 | 8 | 21 | 88.06559 | 0.2683984 | 0.03328992 | 101.2854 | 0 | 0 | 0 |  | Fe_Cr_Ni_Co_Cu | Fe18Cr44Ni9Co8Cu21 | 0.01035984 | 4.9304 | 8.01 | 13 | 136.8461 | 39.23393 | 390.8222 | 266.3633
494 | 494 | 23 | 46 | 7 | 7 | 16 | 90.6921 | 0.2637691 | 0.03316804 | 103.9999 | 0 | 0 | 0 |  | Fe_Cr_Ni_Co_Cu | Fe23Cr46Ni7Co7Cu16 | 0.009589944 | 3.939598 | 7.767677 | 11.86428 | 129.7491 | 35.25407 | 470.2304 | 239.1768
495 | 495 | 3 | 12 | 29 | 4 | 52 | 65.91641 | 0.3147471 | 0.03016235 | 56.26053 | 1 | 0 | 0 |  | Fe_Cr_Ni_Co_Cu | Fe3Cr12Ni29Co4Cu52 | 0.01238267 | 5.5784 | 9.94 | 18.18653 | 100.8427 | 13.42311 | 329.7802 | 445.0212
496 | 496 | 4 | 16 | 27 | 8 | 46 | 69.39198 | 0.3081053 | 0.03135171 | 66.28023 | 1 | 0 | 0 |  | Fe_Cr_Ni_Co_Cu | Fe4Cr16Ni27Co8Cu46 | 0.01223907 | 5.706107 | 9.663366 | 17.93255 | 105.3822 | 13.61499 | 269.8042 | 381.1631
497 | 497 | 6 | 21 | 24 | 10 | 39 | 73.41569 | 0.3000413 | 0.03302141 | 79.92739 | 0 | 0 | 0 |  | Fe_Cr_Ni_Co_Cu | Fe6Cr21Ni24Co10Cu39 | 0.0119929 | 5.6448 | 9.33 | 17.25804 | 115.865 | 18.51326 | 247.0496 | 345.7833
498 | 498 | 9 | 25 | 21 | 12 | 34 | 76.62343 | 0.2937848 | 0.03356671 | 87.45255 | 0 | 0 | 0 |  | Fe_Cr_Ni_Co_Cu | Fe9Cr25Ni21Co12Cu34 | 0.01168873 | 5.448878 | 9.049505 | 16.54621 | 130.128 | 24.13824 | 227.2596 | 329.4822
499 | 499 | 13 | 28 | 17 | 13 | 29 | 79.49249 | 0.2881354 | 0.03390607 | 93.5584 | 0 | 0 | 0 |  | Fe_Cr_Ni_Co_Cu | Fe13Cr28Ni17Co13Cu29 | 0.0113585 | 5.2464 | 8.78 | 15.70828 | 142.3585 | 25.2221 | 188.8061 | 242.7934
500 | 500 | 17 | 31 | 14 | 14 | 24 | 82.36281 | 0.2828006 | 0.03417143 | 99.2444 | 0 | 0 | 0 |  | Fe_Cr_Ni_Co_Cu | Fe17Cr31Ni14Co14Cu24 | 0.01083453 | 4.6308 | 8.52 | 14.7902 | 150.7998 | 27.03489 | 227.0089 | 218.701
501 | 501 | 23 | 34 | 11 | 13 | 19 | 85.27124 | 0.2772766 | 0.03407873 | 102.8669 | 0 | 0 | 0 |  | Fe_Cr_Ni_Co_Cu | Fe23Cr34Ni11Co13Cu19 | 0.01019439 | 3.9112 | 8.24 | 13.56871 | 142.898 | 27.73757 | 296.6706 | 242.4781
502 | 502 | 29 | 36 | 8 | 12 | 15 | 87.50148 | 0.2731039 | 0.03367602 | 103.6262 | 0 | 0 | 0 |  | Fe_Cr_Ni_Co_Cu | Fe29Cr36Ni8Co12Cu15 | 0.009518175 | 3.238 | 8.01 | 12.40121 | 143.1733 | 38.54861 | 358.9052 | 199.8651
503 | 503 | 36 | 37 | 6 | 9 | 12 | 89.02501 | 0.2701805 | 0.03303824 | 101.8662 | 0 | 0 | 0 |  | Fe_Cr_Ni_Co_Cu | Fe36Cr37Ni6Co9Cu12 | 0.008929223 | 2.7624 | 7.83 | 11.241 | 137.8082 | 51.18538 | 421.8004 | 176.9583
504 | 504 | 3 | 10 | 38 | 6 | 43 | 67.75987 | 0.3143073 | 0.03121578 | 63.52468 | 1 | 0 | 0 |  | Fe_Cr_Ni_Co_Cu | Fe3Cr10Ni38Co6Cu43 | 0.01233266 | 4.698 | 9.91 | 18.72832 | 100.8634 | 10.08284 | 240.8901 | 332.2382
505 | 505 | 4 | 13 | 34 | 10 | 38 | 70.48236 | 0.3090029 | 0.03258252 | 73.81154 | 1 | 0 | 0 |  | Fe_Cr_Ni_Co_Cu | Fe4Cr13Ni34Co10Cu38 | 0.01202752 | 4.641975 | 9.676768 | 18.2412 | 109.7132 | 13.71905 | 241.8207 | 296.7412
506 | 506 | 7 | 16 | 29 | 14 | 33 | 73.42022 | 0.3033269 | 0.03319448 | 81.33363 | 0 | 0 | 0 |  | Fe_Cr_Ni_Co_Cu | Fe7Cr16Ni29Co14Cu33 | 0.01167993 | 4.562392 | 9.40404 | 17.51295 | 128.9477 | 21.32286 | 187.3714 | 239.6536
507 | 507 | 10 | 19 | 25 | 17 | 29 | 76.03629 | 0.2982553 | 0.03346069 | 86.65884 | 0 | 0 | 0 |  | Fe_Cr_Ni_Co_Cu | Fe10Cr19Ni25Co17Cu29 | 0.01129664 | 4.3052 | 9.16 | 16.76425 | 151.3105 | 27.18486 | 165.5408 | 203.1929
508 | 508 | 15 | 21 | 20 | 19 | 25 | 78.32551 | 0.2938437 | 0.03341569 | 89.9643 | 0 | 0 | 0 |  | Fe_Cr_Ni_Co_Cu | Fe15Cr21Ni20Co19Cu25 | 0.01093906 | 4.1156 | 8.92 | 15.89056 | 179.1644 | 30.25838 | 134.6031 | 167.5299
509 | 509 | 20 | 24 | 16 | 19 | 21 | 80.9211 | 0.288593 | 0.0336087 | 94.73738 | 0 | 0 | 0 |  | Fe_Cr_Ni_Co_Cu | Fe20Cr24Ni16Co19Cu21 | 0.0104738 | 3.6936 | 8.66 | 14.86472 | 183.23 | 27.61989 | 155.2696 | 171.2455
510 | 510 | 26 | 26 | 12 | 18 | 17 | 83.22228 | 0.2840227 | 0.03391787 | 100.0924 | 0 | 0 | 0 |  | Fe_Cr_Ni_Co_Cu | Fe26Cr26Ni12Co18Cu17 | 0.009937045 | 3.215182 | 8.414141 | 13.73217 | 165.1031 | 31.23117 | 195.7423 | 173.1235
511 | 511 | 34 | 28 | 9 | 17 | 13 | 85.39445 | 0.280061 | 0.03312909 | 98.66652 | 0 | 0 | 0 |  | Fe_Cr_Ni_Co_Cu | Fe34Cr28Ni9Co17Cu13 | 0.009121929 | 2.391138 | 8.178218 | 12.36237 | 161.6507 | 49.51984 | 276.1465 | 157.7885
512 | 512 | 43 | 28 | 6 | 12 | 11 | 86.36106 | 0.2777456 | 0.03182325 | 92.44286 | 0 | 0 | 0 |  | Fe_Cr_Ni_Co_Cu | Fe43Cr28Ni6Co12Cu11 | 0.008808892 | 2.458 | 8.01 | 11.24767 | 145.2975 | 41.57684 | 356.7286 | 176.5588
513 | 513 | 3 | 8 | 45 | 9 | 35 | 69.38758 | 0.3140615 | 0.0308188 | 64.31017 | 1 | 0 | 0 |  | Fe_Cr_Ni_Co_Cu | Fe3Cr8Ni45Co9Cu35 | 0.01190739 | 3.9144 | 9.88 | 18.49838 | 104.0424 | 12.47652 | 196.9986 | 270.6779
514 | 514 | 5 | 10 | 39 | 14 | 31 | 71.56941 | 0.3098682 | 0.0317834 | 71.96487 | 1 | 0 | 0 |  | Fe_Cr_Ni_Co_Cu | Fe5Cr10Ni39Co14Cu31 | 0.01153588 | 3.82614 | 9.666667 | 17.88706 | 115.3606 | 17.29523 | 158.7989 | 188.0081
515 | 515 | 8 | 12 | 33 | 19 | 27 | 73.88248 | 0.3055127 | 0.03217226 | 77.62495 | 1 | 0 | 0 |  | Fe_Cr_Ni_Co_Cu | Fe8Cr12Ni33Co19Cu27 | 0.01109625 | 3.623304 | 9.434343 | 17.11577 | 135.7588 | 24.08312 | 131.8492 | 130.5115
516 | 516 | 12 | 14 | 28 | 22 | 24 | 75.88703 | 0.3015504 | 0.03236957 | 81.8327 | 1 | 0 | 0 |  | Fe_Cr_Ni_Co_Cu | Fe12Cr14Ni28Co22Cu24 | 0.01074001 | 3.4208 | 9.22 | 16.34136 | 159.5984 | 24.39985 | 124.3973 | 138.0583
517 | 517 | 17 | 16 | 23 | 24 | 20 | 78.18135 | 0.2971616 | 0.0329136 | 88.17944 | 1 | 0 | 0 |  | Fe_Cr_Ni_Co_Cu | Fe17Cr16Ni23Co24Cu20 | 0.01022536 | 2.9624 | 8.98 | 15.31633 | 190.5781 | 28.46839 | 135.5107 | 152.7976
518 | 518 | 22 | 18 | 18 | 25 | 17 | 80.14364 | 0.2931449 | 0.03317511 | 92.48877 | 0 | 0 | 0 |  | Fe_Cr_Ni_Co_Cu | Fe22Cr18Ni18Co25Cu17 | 0.009777153 | 2.6008 | 8.76 | 14.39583 | 213.4593 | 42.7134 | 104.119 | 127.0726
519 | 519 | 30 | 20 | 13 | 24 | 13 | 82.48533 | 0.2884584 | 0.03293882 | 94.54888 | 0 | 0 | 0 |  | Fe_Cr_Ni_Co_Cu | Fe30Cr20Ni13Co24Cu13 | 0.009066293 | 1.9592 | 8.49 | 13.00615 | 199.6548 | 51.49397 | 137.4649 | 136.1602
520 | 520 | 38 | 20 | 9 | 22 | 11 | 83.42976 | 0.2864388 | 0.03177227 | 89.4693 | 0 | 0 | 0 |  | Fe_Cr_Ni_Co_Cu | Fe38Cr20Ni9Co22Cu11 | 0.008710327 | 1.8488 | 8.33 | 12.04824 | 184.7637 | 50.86702 | 142.7768 | 129.9171
521 | 521 | 50 | 20 | 6 | 16 | 8 | 84.724 | 0.2836853 | 0.02991639 | 80.97592 | 0 | 0 | 0 |  | Fe_Cr_Ni_Co_Cu | Fe50Cr20Ni6Co16Cu8 | 0.0079393 | 1.424 | 8.12 | 10.44797 | 154.4016 | 37.28308 | 224.2882 | 162.1366
522 | 522 | 3 | 7 | 50 | 14 | 25 | 72.04211 | 0.3120186 | 0.03051464 | 66.91337 | 1 | 0 | 0 |  | Fe_Cr_Ni_Co_Cu | Fe3Cr7Ni50Co14Cu25 | 0.01084556 | 2.844608 | 9.767677 | 17.19547 | 109.2823 | 15.56911 | 168.0122 | 160.0925
523 | 523 | 6 | 8 | 42 | 21 | 23 | 73.49562 | 0.3091674 | 0.02955699 | 64.77137 | 1 | 0 | 0 |  | Fe_Cr_Ni_Co_Cu | Fe6Cr8Ni42Co21Cu23 | 0.01049397 | 2.8248 | 9.58 | 16.61445 | 119.0875 | 21.94289 | 135.9373 | 138.8773
524 | 524 | 9 | 9 | 36 | 26 | 20 | 75.12368 | 0.3062354 | 0.02959204 | 67.40932 | 1 | 0 | 0 |  | Fe_Cr_Ni_Co_Cu | Fe9Cr9Ni36Co26Cu20 | 0.01002156 | 2.5332 | 9.4 | 15.82751 | 139.3189 | 34.6311 | 96.76467 | 115.9192
525 | 525 | 13 | 11 | 29 | 28 | 18 | 76.79056 | 0.3024258 | 0.03109693 | 77.18797 | 1 | 0 | 0 |  | Fe_Cr_Ni_Co_Cu | Fe13Cr11Ni29Co28Cu18 | 0.009768684 | 2.368738 | 9.191919 | 15.22072 | 166.3126 | 38.19949 | 114.4729 | 134.0948
526 | 526 | 18 | 12 | 24 | 30 | 16 | 78.11347 | 0.2997308 | 0.03071346 | 77.23335 | 1 | 0 | 0 |  | Fe_Cr_Ni_Co_Cu | Fe18Cr12Ni24Co30Cu16 | 0.009448437 | 2.1552 | 9.02 | 14.47895 | 187.8648 | 40.4047 | 69.48396 | 131.2506
527 | 527 | 25 | 14 | 18 | 31 | 13 | 80.1492 | 0.2954892 | 0.03067448 | 79.8234 | 0 | 0 | 0 |  | Fe_Cr_Ni_Co_Cu | Fe25Cr14Ni18Co31Cu13 | 0.008886897 | 1.661798 | 8.772277 | 13.34395 | 214.0423 | 56.39349 | 78.54653 | 138.2103
528 | 528 | 32 | 15 | 13 | 30 | 10 | 81.80165 | 0.2921151 | 0.03130728 | 85.4949 | 0 | 0 | 0 |  | Fe_Cr_Ni_Co_Cu | Fe32Cr15Ni13Co30Cu10 | 0.008264597 | 1.1372 | 8.56 | 12.16388 | 219.2175 | 48.53654 | 90.11436 | 160.2224
529 | 529 | 42 | 15 | 8 | 26 | 8 | 82.8457 | 0.2895683 | 0.03035482 | 81.77573 | 0 | 0 | 0 |  | Fe_Cr_Ni_Co_Cu | Fe42Cr15Ni8Co26Cu8 | 0.007861705 | 1.02765 | 8.363636 | 11.04387 | 205.103 | 52.08524 | 88.82664 | 154.0349
530 | 530 | 55 | 15 | 5 | 19 | 6 | 83.79554 | 0.2871444 | 0.02782611 | 69.65806 | 0 | 1 | 0 |  | Fe_Cr_Ni_Co_Cu | Fe55Cr15Ni5Co19Cu6 | 0.007218256 | 0.8356 | 8.17 | 9.601562 | 173.5706 | 54.90406 | 92.27478 | 146.0935
531 | 531 | 3 | 7 | 52 | 21 | 17 | 74.69395 | 0.3093835 | 0.02865194 | 62.0876 | 1 | 1 | 1 | 62.0876 | Fe_Cr_Ni_Co_Cu | Fe3Cr7Ni52Co21Cu17 | 0.009372196 | 1.6948 | 9.62 | 15.19046 | 111.0886 | 19.78498 | 117.3834 | 100.907
532 | 532 | 6 | 7 | 43 | 28 | 16 | 75.43535 | 0.3078577 | 0.02778139 | 59.35594 | 1 | 1 | 1 | 59.35594 | Fe_Cr_Ni_Co_Cu | Fe6Cr7Ni43Co28Cu16 | 0.009160431 | 1.766 | 9.48 | 14.81351 | 118.3999 | 18.41689 | 101.0708 | 112.4972
533 | 533 | 9 | 7 | 36 | 33 | 15 | 76.09723 | 0.3065112 | 0.02724189 | 58.02509 | 1 | 1 | 1 | 58.02509 | Fe_Cr_Ni_Co_Cu | Fe9Cr7Ni36Co33Cu15 | 0.008970029 | 1.7796 | 9.36 | 14.42602 | 127.6924 | 21.89091 | 65.50892 | 127.5664
534 | 534 | 14 | 8 | 30 | 36 | 13 | 77.4582 | 0.3037178 | 0.02688638 | 58.2318 | 1 | 1 | 1 | 58.2318 | Fe_Cr_Ni_Co_Cu | Fe14Cr8Ni30Co36Cu13 | 0.008577965 | 1.448485 | 9.178218 | 13.62241 | 145.2875 | 24.63289 | 66.4741 | 159.6377
535 | 535 | 19 | 9 | 24 | 38 | 11 | 78.778 | 0.3009473 | 0.02733895 | 62.00326 | 1 | 1 | 1 | 62.00326 | Fe_Cr_Ni_Co_Cu | Fe19Cr9Ni24Co38Cu11 | 0.008169996 | 1.091658 | 9 | 12.82169 | 178.4324 | 42.18099 | 55.45142 | 179.5783
536 | 536 | 25 | 10 | 18 | 38 | 9 | 80.11245 | 0.2979781 | 0.02833836 | 68.48196 | 0 | 1 | 0 |  | Fe_Cr_Ni_Co_Cu | Fe25Cr10Ni18Co38Cu9 | 0.007763163 | 0.73 | 8.81 | 11.97456 | 196.6861 | 52.34032 | 68.4883 | 169.5623
537 | 537 | 33 | 11 | 12 | 37 | 7 | 81.48604 | 0.2948178 | 0.02827515 | 69.83413 | 0 | 1 | 0 |  | Fe_Cr_Ni_Co_Cu | Fe33Cr11Ni12Co37Cu7 | 0.00727339 | 0.3556 | 8.6 | 10.95947 | 216.0886 | 59.91862 | 36.69994 | 165.015
538 | 538 | 44 | 12 | 7 | 32 | 5 | 82.86076 | 0.2913603 | 0.02842254 | 72.24787 | 0 | 1 | 0 |  | Fe_Cr_Ni_Co_Cu | Fe44Cr12Ni7Co32Cu5 | 0.006680101 | 0.0016 | 8.37 | 9.724197 | 216.7416 | 52.70545 | 36.96037 | 182.1333
539 | 539 | 57 | 12 | 4 | 23 | 4 | 83.50616 | 0.2890677 | 0.02638031 | 62.57503 | 0 | 1 | 0 |  | Fe_Cr_Ni_Co_Cu | Fe57Cr12Ni4Co23Cu4 | 0.006321588 | 0.106 | 8.19 | 8.655056 | 194.1916 | 71.30216 | 52.01469 | 163.9599
540 | 540 | 6 | 5 | 42 | 37 | 10 | 76.79263 | 0.3076997 | 0.02418696 | 45.40213 | 1 | 1 | 1 | 45.40213 | Fe_Cr_Ni_Co_Cu | Fe6Cr5Ni42Co37Cu10 | 0.007566712 | 0.9256 | 9.41 | 12.43543 | 115.646 | 16.98242 | 52.35323 | 126.1749
541 | 541 | 9 | 5 | 35 | 41 | 10 | 77.11933 | 0.3066975 | 0.02397999 | 45.07284 | 1 | 1 | 1 | 45.07284 | Fe_Cr_Ni_Co_Cu | Fe9Cr5Ni35Co41Cu10 | 0.007619326 | 1.0164 | 9.31 | 12.41733 | 124.4997 | 20.59464 | 29.3215 | 169.5638
542 | 542 | 13 | 6 | 28 | 44 | 9 | 78.14348 | 0.3042784 | 0.02481528 | 49.89083 | 1 | 1 | 1 | 49.89083 | Fe_Cr_Ni_Co_Cu | Fe13Cr6Ni28Co44Cu9 | 0.007402241 | 0.7772 | 9.15 | 11.99125 | 144.6507 | 32.02972 | 34.91486 | 181.6714
543 | 543 | 18 | 7 | 22 | 45 | 8 | 79.14289 | 0.3018179 | 0.02562183 | 54.66657 | 1 | 1 | 1 | 54.66657 | Fe_Cr_Ni_Co_Cu | Fe18Cr7Ni22Co45Cu8 | 0.007213764 | 0.5368 | 8.99 | 11.5343 | 166.8401 | 49.91208 | 27.24616 | 194.0911
544 | 544 | 25 | 8 | 16 | 45 | 6 | 80.50732 | 0.2987839 | 0.02604588 | 58.17177 | 0 | 1 | 0 |  | Fe_Cr_Ni_Co_Cu | Fe25Cr8Ni16Co45Cu6 | 0.006682186 | 0.0276 | 8.79 | 10.52378 | 191.0639 | 65.36893 | 34.39159 | 256.9057
545 | 545 | 32 | 9 | 11 | 43 | 5 | 81.4919 | 0.2961634 | 0.02639178 | 60.86057 | 0 | 1 | 0 |  | Fe_Cr_Ni_Co_Cu | Fe32Cr9Ni11Co43Cu5 | 0.006453178 | -0.1916 | 8.62 | 9.949874 | 206.6573 | 67.72403 | 46.41508 | 249.6254
546 | 546 | 43 | 11 | 6 | 38 | 3 | 83.17863 | 0.2919135 | 0.02627005 | 61.9729 | 0 | 1 | 0 |  | Fe_Cr_Ni_Co_Cu | Fe43Cr11Ni6Co38Cu3 | 0.005692132 | -0.7560043 | 8.366337 | 8.691468 | 214.8912 | 49.0498 | 39.68527 | 228.0869
547 | 547 | 9 | 3 | 32 | 50 | 6 | 77.89137 | 0.3070398 | 0.01975478 | 29.10101 | 1 | 1 | 1 | 29.10101 | Fe_Cr_Ni_Co_Cu | Fe9Cr3Ni32Co50Cu6 | 0.006195257 | 0.4644 | 9.26 | 10.0891 | 132.2538 | 33.19944 | 33.79729 | 210.9404
548 | 548 | 13 | 4 | 25 | 52 | 6 | 78.5788 | 0.3049621 | 0.02132769 | 35.84333 | 1 | 1 | 1 | 35.84333 | Fe_Cr_Ni_Co_Cu | Fe13Cr4Ni25Co52Cu6 | 0.006305852 | 0.3456 | 9.12 | 10.23474 | 146.6332 | 46.79164 | -1.778381 | 270.4221
549 | 549 | 18 | 5 | 19 | 53 | 5 | 79.57852 | 0.3025155 | 0.02243083 | 41.31919 | 1 | 1 | 1 | 41.31919 | Fe_Cr_Ni_Co_Cu | Fe18Cr5Ni19Co53Cu5 | 0.00605023 | -0.0052 | 8.96 | 9.744742 | 162.96 | 58.80496 | -0.7852147 | 224.6141
550 | 550 | 23 | 6 | 13 | 53 | 4 | 80.58052 | 0.3000148 | 0.02425405 | 50.22103 | 0 | 1 | 0 |  | Fe_Cr_Ni_Co_Cu | Fe23Cr6Ni13Co53Cu4 | 0.005783067 | -0.3301704 | 8.79798 | 9.251114 | 174.638 | 68.26494 | 28.25796 | 294.936
551 | 551 | 30 | 8 | 8 | 50 | 4 | 81.56753 | 0.2968293 | 0.02496528 | 54.34465 | 0 | 1 | 0 |  | Fe_Cr_Ni_Co_Cu | Fe30Cr8Ni8Co50Cu4 | 0.005957764 | -0.3984 | 8.62 | 9.35735 | 189.6821 | 70.95589 | 5.505242 | 252.1677
552 | 552 | 33 | 5 | 12 | 3 | 47 | 66.47852 | 0.3140998 | 0.02678884 | 45.10021 | 1 | 0 | 0 |  | Fe_Cr_Ni_Co_Cu | Fe33Cr5Ni12Co3Cu47 | 0.01382555 | 9.8196 | 9.58 | 16.47392 | 103.0178 | 17.65079 | 328.8249 | 497.0071
553 | 553 | 39 | 5 | 11 | 5 | 40 | 68.85806 | 0.3106275 | 0.02718661 | 49.65359 | 1 | 0 | 0 |  | Fe_Cr_Ni_Co_Cu | Fe39Cr5Ni11Co5Cu40 | 0.01364934 | 9.5628 | 9.37 | 16.19228 | 108.1086 | 21.83046 | 276.0763 | 409.9516
554 | 554 | 44 | 4 | 10 | 7 | 34 | 70.48186 | 0.3087495 | 0.02697222 | 50.87152 | 1 | 0 | 0 |  | Fe_Cr_Ni_Co_Cu | Fe44Cr4Ni10Co7Cu34 | 0.01331867 | 9.024385 | 9.222222 | 15.79509 | 114.5984 | 25.14293 | 329.4206 | 476.0901
555 | 555 | 49 | 4 | 9 | 11 | 27 | 72.95129 | 0.3055478 | 0.02655181 | 52.08612 | 1 | 0 | 0 |  | Fe_Cr_Ni_Co_Cu | Fe49Cr4Ni9Co11Cu27 | 0.0124878 | 7.6816 | 9.02 | 14.99166 | 129.2175 | 28.72047 | 238.434 | 382.2043
556 | 556 | 53 | 3 | 7 | 14 | 22 | 74.32417 | 0.3041073 | 0.02534744 | 48.63154 | 0 | 0 | 0 |  | Fe_Cr_Ni_Co_Cu | Fe53Cr3Ni7Co14Cu22 | 0.01178317 | 6.716049 | 8.888889 | 14.16808 | 144.3892 | 34.32768 | 185.8233 | 336.9408
557 | 557 | 21 | 6 | 19 | 3 | 51 | 65.01189 | 0.3169577 | 0.02707781 | 44.05094 | 1 | 0 | 0 |  | Fe_Cr_Ni_Co_Cu | Fe21Cr6Ni19Co3Cu51 | 0.01339123 | 8.2128 | 9.82 | 17.30058 | 103.6235 | 18.17639 | 301.2891 | 471.5792
558 | 558 | 27 | 7 | 17 | 5 | 44 | 67.77081 | 0.312312 | 0.02791262 | 50.89803 | 1 | 0 | 0 |  | Fe_Cr_Ni_Co_Cu | Fe27Cr7Ni17Co5Cu44 | 0.01341202 | 8.4948 | 9.57 | 16.9738 | 111.5036 | 25.71452 | 281.8371 | 471.3614
559 | 559 | 32 | 8 | 16 | 7 | 38 | 70.25568 | 0.3083464 | 0.02847554 | 56.46723 | 1 | 0 | 0 |  | Fe_Cr_Ni_Co_Cu | Fe32Cr8Ni16Co7Cu38 | 0.01316245 | 8.17959 | 9.356436 | 16.52961 | 116.1463 | 24.85795 | 259.8856 | 391.8217
560 | 560 | 36 | 8 | 14 | 10 | 32 | 72.24398 | 0.3055551 | 0.02851492 | 59.30743 | 1 | 0 | 0 |  | Fe_Cr_Ni_Co_Cu | Fe36Cr8Ni14Co10Cu32 | 0.0127379 | 7.6 | 9.18 | 16 | 125.8684 | 27.40522 | 243.5995 | 391.0534
561 | 561 | 40 | 9 | 11 | 14 | 26 | 74.71174 | 0.301737 | 0.02839747 | 61.93235 | 1 | 0 | 0 |  | Fe_Cr_Ni_Co_Cu | Fe40Cr9Ni11Co14Cu26 | 0.01203232 | 6.6636 | 8.96 | 15.15124 | 142.2568 | 26.77 | 225.6696 | 338.4592
562 | 562 | 44 | 8 | 9 | 18 | 21 | 76.14765 | 0.300357 | 0.02770695 | 60.72674 | 0 | 0 | 0 |  | Fe_Cr_Ni_Co_Cu | Fe44Cr8Ni9Co18Cu21 | 0.01127677 | 5.6144 | 8.83 | 14.30524 | 157.9742 | 34.54867 | 160.097 | 245.8987
563 | 563 | 46 | 7 | 7 | 23 | 16 | 77.52973 | 0.2992038 | 0.0267114 | 57.96861 | 0 | 0 | 0 |  | Fe_Cr_Ni_Co_Cu | Fe46Cr7Ni7Co23Cu16 | 0.01029701 | 4.30854 | 8.717172 | 13.2835 | 175.1872 | 40.66734 | 125.9998 | 239.5859
564 | 564 | 12 | 4 | 29 | 3 | 52 | 63.42392 | 0.3216432 | 0.0271487 | 42.03993 | 1 | 0 | 0 |  | Fe_Cr_Ni_Co_Cu | Fe12Cr4Ni29Co3Cu52 | 0.01303098 | 6.3744 | 10.09 | 18.44343 | 98.91758 | 10.95526 | 334.5289 | 432.0838
565 | 565 | 16 | 8 | 27 | 4 | 46 | 66.96663 | 0.3144476 | 0.02878868 | 52.91626 | 1 | 0 | 0 |  | Fe_Cr_Ni_Co_Cu | Fe16Cr8Ni27Co4Cu46 | 0.01303618 | 6.807176 | 9.782178 | 17.85695 | 103.7151 | 15.07915 | 317.6447 | 423.4763
566 | 566 | 21 | 10 | 24 | 6 | 39 | 69.97877 | 0.3090019 | 0.0295624 | 60.32415 | 1 | 0 | 0 |  | Fe_Cr_Ni_Co_Cu | Fe21Cr10Ni24Co6Cu39 | 0.01287357 | 6.8844 | 9.51 | 17.23108 | 111.9807 | 19.35947 | 268.0552 | 397.4588
567 | 567 | 25 | 12 | 21 | 9 | 34 | 72.5359 | 0.304449 | 0.03008262 | 66.12957 | 1 | 0 | 0 |  | Fe_Cr_Ni_Co_Cu | Fe25Cr12Ni21Co9Cu34 | 0.01251848 | 6.613861 | 9.277228 | 16.59472 | 122.7791 | 26.84892 | 257.0955 | 358.8742
568 | 568 | 28 | 13 | 17 | 13 | 29 | 74.63661 | 0.3009814 | 0.03023131 | 69.79251 | 1 | 0 | 0 |  | Fe_Cr_Ni_Co_Cu | Fe28Cr13Ni17Co13Cu29 | 0.01205382 | 6.1644 | 9.08 | 15.96872 | 142.1279 | 28.57252 | 181.54 | 258.3159
569 | 569 | 31 | 14 | 14 | 17 | 24 | 76.77842 | 0.2976842 | 0.030438 | 73.77751 | 0 | 0 | 0 |  | Fe_Cr_Ni_Co_Cu | Fe31Cr14Ni14Co17Cu24 | 0.01140255 | 5.3372 | 8.89 | 15.19046 | 162.7034 | 30.94259 | 148.072 | 208.9067
570 | 570 | 34 | 13 | 11 | 23 | 19 | 78.24566 | 0.2963991 | 0.03023495 | 75.09335 | 0 | 0 | 0 |  | Fe_Cr_Ni_Co_Cu | Fe34Cr13Ni11Co23Cu19 | 0.01056477 | 4.2604 | 8.76 | 14.31922 | 181.5829 | 36.14517 | 107.4867 | 172.2634
571 | 571 | 36 | 12 | 8 | 29 | 15 | 79.37188 | 0.2955876 | 0.02939987 | 72.64047 | 0 | 0 | 0 |  | Fe_Cr_Ni_Co_Cu | Fe36Cr12Ni8Co29Cu15 | 0.009719343 | 3.2616 | 8.66 | 13.41641 | 201.4586 | 47.07545 | 79.98129 | 154.2684
572 | 572 | 37 | 9 | 6 | 36 | 12 | 79.433 | 0.2972408 | 0.02687079 | 60.74231 | 0 | 0 | 0 |  | Fe_Cr_Ni_Co_Cu | Fe37Cr9Ni6Co36Cu12 | 0.008960156 | 2.466 | 8.66 | 12.60595 | 216.253 | 61.52269 | 63.99771 | 216.1007
573 | 573 | 10 | 6 | 38 | 3 | 43 | 66.55742 | 0.3173408 | 0.02910628 | 53.47825 | 1 |  | 0 |  | Fe_Cr_Ni_Co_Cu | Fe10Cr6Ni38Co3Cu43 | 0.01278716 | 5.3912 | 9.96 | 18.5914 | 99.08957 | 8.176761 | 252.4393 | 367.0446
574 | 574 | 13 | 10 | 34 | 4 | 38 | 69.64337 | 0.3107435 | 0.0306635 | 64.40279 | 1 | 0 | 0 |  | Fe_Cr_Ni_Co_Cu | Fe13Cr10Ni34Co4Cu38 | 0.01259457 | 5.491685 | 9.676768 | 17.84594 | 103.3871 | 11.42524 | 249.2689 | 328.7125
575 | 575 | 16 | 14 | 29 | 7 | 33 | 72.91205 | 0.3040497 | 0.03186963 | 74.63247 | 1 | 0 | 0 |  | Fe_Cr_Ni_Co_Cu | Fe16Cr14Ni29Co7Cu33 | 0.01220632 | 5.356188 | 9.373737 | 17.02972 | 113.2084 | 15.17107 | 260.4427 | 350.6394
576 | 576 | 19 | 17 | 25 | 10 | 29 | 75.52168 | 0.2989713 | 0.03261686 | 82.10058 | 1 | 0 | 0 |  | Fe_Cr_Ni_Co_Cu | Fe19Cr17Ni25Co10Cu29 | 0.01177521 | 5.0404 | 9.13 | 16.29079 | 129.6748 | 20.23767 | 216.2235 | 261.9375
577 | 577 | 21 | 19 | 20 | 15 | 25 | 77.74716 | 0.2949817 | 0.03294941 | 87.17986 | 0 | 0 | 0 |  | Fe_Cr_Ni_Co_Cu | Fe21Cr19Ni20Co15Cu25 | 0.01122765 | 4.5684 | 8.92 | 15.62658 | 160.0966 | 26.24102 | 161.1116 | 183.2551
578 | 578 | 24 | 19 | 16 | 20 | 21 | 79.27226 | 0.2929622 | 0.03280363 | 88.92842 | 0 | 0 | 0 |  | Fe_Cr_Ni_Co_Cu | Fe24Cr19Ni16Co20Cu21 | 0.01063151 | 3.9408 | 8.77 | 14.92783 | 184.0452 | 28.40641 | 135.8229 | 147.2317
579 | 579 | 26 | 18 | 12 | 26 | 17 | 80.44628 | 0.2919378 | 0.03231301 | 88.36937 | 0 | 0 | 0 |  | Fe_Cr_Ni_Co_Cu | Fe26Cr18Ni12Co26Cu17 | 0.009915407 | 3.156413 | 8.656566 | 14.18823 | 199.2281 | 39.86885 | 102.8893 | 139.2942
580 | 580 | 28 | 17 | 9 | 34 | 13 | 81.56014 | 0.2914665 | 0.03188757 | 88.02775 | 0 | 0 | 0 |  | Fe_Cr_Ni_Co_Cu | Fe28Cr17Ni9Co34Cu13 | 0.008917974 | 2.034702 | 8.564356 | 13.17539 | 212.4548 | 60.02712 | 79.3225 | 186.9013
581 | 581 | 28 | 12 | 6 | 43 | 11 | 80.64186 | 0.2952759 | 0.02857462 | 70.16498 | 0 | 0 | 0 |  | Fe_Cr_Ni_Co_Cu | Fe28Cr12Ni6Co43Cu11 | 0.008387506 | 1.6984 | 8.64 | 12.64278 | 202.701 | 65.38786 | 63.01722 | 235.4073
582 | 582 | 8 | 9 | 45 | 3 | 35 | 69.8378 | 0.3123399 | 0.03115676 | 66.49332 | 1 | 0 | 0 |  | Fe_Cr_Ni_Co_Cu | Fe8Cr9Ni45Co3Cu35 | 0.01222111 | 4.2364 | 9.8 | 18.12291 | 100.4759 | 8.153546 | 246.5049 | 304.5775
583 | 583 | 10 | 14 | 39 | 5 | 31 | 73.05785 | 0.3051162 | 0.03292695 | 79.52485 | 1 | 0 | 0 |  | Fe_Cr_Ni_Co_Cu | Fe10Cr14Ni39Co5Cu31 | 0.01185649 | 4.053464 | 9.494949 | 17.31786 | 107.3685 | 10.11054 | 254.5815 | 308.9492
584 | 584 | 12 | 19 | 33 | 8 | 27 | 76.38888 | 0.2979196 | 0.03428346 | 91.40218 | 1 | 0 | 0 |  | Fe_Cr_Ni_Co_Cu | Fe12Cr19Ni33Co8Cu27 | 0.01135813 | 3.720029 | 9.181818 | 16.44822 | 122.5112 | 16.70645 | 242.5816 | 247.5076
585 | 585 | 14 | 22 | 28 | 12 | 24 | 78.6744 | 0.2933586 | 0.0348519 | 98.04709 | 0 | 0 | 0 |  | Fe_Cr_Ni_Co_Cu | Fe14Cr22Ni28Co12Cu24 | 0.01088367 | 3.3968 | 8.96 | 15.77466 | 145.9909 | 22.93917 | 214.0657 | 204.3564
586 | 586 | 16 | 24 | 23 | 17 | 20 | 80.91777 | 0.2894346 | 0.03514666 | 103.392 | 0 | 0 | 0 |  | Fe_Cr_Ni_Co_Cu | Fe16Cr24Ni23Co17Cu20 | 0.01021288 | 2.7648 | 8.75 | 14.988 | 180.0716 | 27.68379 | 192.302 | 156.9979
587 | 587 | 18 | 25 | 18 | 22 | 17 | 82.48811 | 0.2868455 | 0.03508369 | 105.7061 | 0 | 0 | 0 |  | Fe_Cr_Ni_Co_Cu | Fe18Cr25Ni18Co22Cu17 | 0.009631386 | 2.2808 | 8.59 | 14.31922 | 207.0316 | 40.56735 | 180.9598 | 149.4779
588 | 588 | 20 | 24 | 13 | 30 | 13 | 83.70611 | 0.2859423 | 0.03469398 | 105.8629 | 0 | 0 | 0 |  | Fe_Cr_Ni_Co_Cu | Fe20Cr24Ni13Co30Cu13 | 0.008711322 | 1.3904 | 8.47 | 13.41641 | 208.035 | 51.89852 | 119.555 | 158.1099
589 | 589 | 20 | 22 | 9 | 38 | 11 | 83.84122 | 0.2869644 | 0.03399395 | 102.5441 | 0 | 0 | 0 |  | Fe_Cr_Ni_Co_Cu | Fe20Cr22Ni9Co38Cu11 | 0.008124444 | 0.9512 | 8.45 | 12.93677 | 200.7593 | 55.11076 | 109.0485 | 215.8065
590 | 590 | 20 | 16 | 6 | 50 | 8 | 82.89591 | 0.2916073 | 0.03077972 | 84.11706 | 0 | 0 | 0 |  | Fe_Cr_Ni_Co_Cu | Fe20Cr16Ni6Co50Cu8 | 0.007163423 | 0.3104 | 8.54 | 11.89285 | 194.2481 | 78.49623 | 79.35435 | 315.6355
591 | 591 | 7 | 14 | 50 | 3 | 25 | 74.55692 | 0.3044665 | 0.03427499 | 88.1303 | 1 | 0 | 0 |  | Fe_Cr_Ni_Co_Cu | Fe7Cr14Ni50Co3Cu25 | 0.01108855 | 2.464238 | 9.515152 | 16.78471 | 108.0916 | 13.55905 | 231.2469 | 207.9688
592 | 592 | 8 | 21 | 42 | 6 | 23 | 78.01392 | 0.2960717 | 0.03664186 | 105.9406 | 1 | 0 | 0 |  | Fe_Cr_Ni_Co_Cu | Fe8Cr21Ni42Co6Cu23 | 0.01065986 | 2.1256 | 9.17 | 16.07358 | 120.2268 | 15.14499 | 249.1248 | 197.8473
593 | 593 | 9 | 26 | 36 | 9 | 20 | 80.99072 | 0.2895324 | 0.03756162 | 116.1038 | 0 | 0 | 0 |  | Fe_Cr_Ni_Co_Cu | Fe9Cr26Ni36Co9Cu20 | 0.01009637 | 1.6356 | 8.89 | 15.30327 | 138.0871 | 20.2637 | 279.7171 | 172.9885
594 | 594 | 11 | 28 | 29 | 13 | 18 | 82.6826 | 0.2858678 | 0.03707455 | 116.465 | 0 | 0 | 0 |  | Fe_Cr_Ni_Co_Cu | Fe11Cr28Ni29Co13Cu18 | 0.009743227 | 1.585552 | 8.69697 | 14.76545 | 157.8463 | 25.93667 | 257.138 | 166.7942
595 | 595 | 12 | 30 | 24 | 18 | 16 | 84.22773 | 0.2829648 | 0.03713832 | 119.5025 | 0 | 0 | 0 |  | Fe_Cr_Ni_Co_Cu | Fe12Cr30Ni24Co18Cu16 | 0.009246879 | 1.2672 | 8.54 | 14.24921 | 191.8737 | 40.182 | 255.3355 | 169.2538
596 | 596 | 14 | 31 | 18 | 25 | 13 | 85.78797 | 0.28061 | 0.03691575 | 121.0108 | 0 | 0 | 0 |  | Fe_Cr_Ni_Co_Cu | Fe14Cr31Ni18Co25Cu13 | 0.008494668 | 0.7034604 | 8.376238 | 13.48935 | 208.4049 | 51.84064 | 240.0882 | 192.2029
597 | 597 | 15 | 30 | 13 | 32 | 10 | 86.72039 | 0.2799158 | 0.03641902 | 120.018 | 0 | 0 | 0 |  | Fe_Cr_Ni_Co_Cu | Fe15Cr30Ni13Co32Cu10 | 0.00768197 | 0.04 | 8.28 | 12.75735 | 211.0097 | 70.12237 | 154.2964 | 161.314
598 | 598 | 15 | 26 | 8 | 42 | 8 | 86.26576 | 0.282573 | 0.03530976 | 113.5431 | 0 | 0 | 0 |  | Fe_Cr_Ni_Co_Cu | Fe15Cr26Ni8Co42Cu8 | 0.007018672 | -0.3085399 | 8.30303 | 12.22681 | 190.3058 | 68.65162 | 129.9469 | 252.6241
599 | 599 | 15 | 19 | 5 | 55 | 6 | 84.57169 | 0.2887292 | 0.03234077 | 94.75714 | 0 | 0 | 0 |  | Fe_Cr_Ni_Co_Cu | Fe15Cr19Ni5Co55Cu6 | 0.006219582 | -0.5868 | 8.45 | 11.30088 | 193.6082 | 98.59624 | 74.38505 | 298.4827
600 | 600 | 7 | 21 | 52 | 3 | 17 | 79.6114 | 0.2951558 | 0.03781907 | 115.5454 | 1 | 0 | 0 |  | Fe_Cr_Ni_Co_Cu | Fe7Cr21Ni52Co3Cu17 | 0.009586096 | 0.3524 | 9.16 | 15.03695 | 119.9283 | 21.10298 | 312.8233 | 166.045
601 | 601 | 7 | 28 | 43 | 6 | 16 | 82.72349 | 0.2872094 | 0.03974524 | 131.6076 | 1 | 0 | 0 |  | Fe_Cr_Ni_Co_Cu | Fe7Cr28Ni43Co6Cu16 | 0.009270038 | 0.088 | 8.84 | 14.61882 | 139.3022 | 28.91208 | 355.0539 | 182.8771
602 | 602 | 7 | 33 | 36 | 9 | 15 | 85.06894 | 0.2814054 | 0.04049028 | 139.8448 | 0 | 0 | 0 |  | Fe_Cr_Ni_Co_Cu | Fe7Cr33Ni36Co9Cu15 | 0.008962075 | -0.0108 | 8.6 | 14.21654 | 156.1254 | 32.00951 | 380.565 | 182.2539
603 | 603 | 8 | 36 | 30 | 14 | 13 | 86.96646 | 0.2775454 | 0.04062127 | 143.9896 | 0 | 0 | 0 |  | Fe_Cr_Ni_Co_Cu | Fe8Cr36Ni30Co14Cu13 | 0.008394543 | -0.327811 | 8.405941 | 13.62457 | 192.0163 | 48.30408 | 383.9563 | 166.5496
604 | 604 | 9 | 38 | 24 | 19 | 11 | 88.57204 | 0.2744246 | 0.04025945 | 144.5921 | 0 | 0 | 0 |  | Fe_Cr_Ni_Co_Cu | Fe9Cr38Ni24Co19Cu11 | 0.007820833 | -0.6289579 | 8.237624 | 13.0588 | 214.0059 | 57.70676 | 391.171875 | 173.4709
605 | 605 | 10 | 38 | 18 | 25 | 9 | 89.58371 | 0.2729207 | 0.03915169 | 139.7924 | 0 | 0 | 0 |  | Fe_Cr_Ni_Co_Cu | Fe10Cr38Ni18Co25Cu9 | 0.007221155 | -0.9224 | 8.12 | 12.53635 | 208.8268 | 46.56967 | 310.2774 | 198.5322
606 | 606 | 11 | 37 | 12 | 33 | 7 | 90.16126 | 0.2727332 | 0.03809867 | 135.3822 | 0 | 0 | 0 |  | Fe_Cr_Ni_Co_Cu | Fe11Cr37Ni12Co33Cu7 | 0.006507097 | -1.278 | 8.04 | 11.97122 | 199.864 | 58.62506 | 225.8571 | 217.1938
607 | 607 | 12 | 32 | 7 | 44 | 5 | 89.30752 | 0.2764991 | 0.03713322 | 129.0183 | 0 | 0 | 0 |  | Fe_Cr_Ni_Co_Cu | Fe12Cr32Ni7Co44Cu5 | 0.005699763 | -1.648 | 8.09 | 11.30664 | 199.6773 | 73.42117 | 137.2735 | 266.3885
608 | 608 | 12 | 23 | 4 | 57 | 4 | 86.63477 | 0.284636 | 0.03430512 | 108.8515 | 0 | 0 | 0 |  | Fe_Cr_Ni_Co_Cu | Fe12Cr23Ni4Co57Cu4 | 0.005212702 | -1.5136 | 8.31 | 10.64143 | 187.7183 | 90.61353 | 83.27483 | 340.133
609 | 609 | 5 | 37 | 42 | 6 | 10 | 87.90306 | 0.2768131 | 0.04323284 | 162.3713 | 0 | 0 | 0 |  | Fe_Cr_Ni_Co_Cu | Fe5Cr37Ni42Co6Cu10 | 0.007564925 | -2.1084 | 8.46 | 13.0916 | 175.1487 | 58.4803 | 501.9319 | 149.8931
610 | 610 | 5 | 41 | 35 | 9 | 10 | 89.57149 | 0.2723136 | 0.04325595 | 165.1092 | 0 | 0 | 0 |  | Fe_Cr_Ni_Co_Cu | Fe5Cr41Ni35Co9Cu10 | 0.007507407 | -1.8444 | 8.27 | 12.95029 | 192.4262 | 62.71413 | 520.7297 | 167.1867
611 | 611 | 6 | 44 | 28 | 13 | 9 | 91.24622 | 0.2683905 | 0.04281942 | 165.0023 | 0 | 0 | 0 |  | Fe_Cr_Ni_Co_Cu | Fe6Cr44Ni28Co13Cu9 | 0.007159754 | -1.7704 | 8.08 | 12.52996 | 207.6356 | 71.73758 | 559.1349 | 164.615
612 | 612 | 7 | 45 | 22 | 18 | 8 | 92.18213 | 0.2665252 | 0.04174542 | 159.727 | 0 | 0 | 0 |  | Fe_Cr_Ni_Co_Cu | Fe7Cr45Ni22Co18Cu8 | 0.006801186 | -1.7212 | 7.96 | 12.18975 | 212.435 | 63.11964 | 524.8413 | 176.6483
613 | 613 | 8 | 45 | 16 | 25 | 6 | 93.11132 | 0.2653893 | 0.0401465 | 151.6386 | 0 | 0 | 0 |  | Fe_Cr_Ni_Co_Cu | Fe8Cr45Ni16Co25Cu6 | 0.006026857 | -2.0832 | 7.85 | 11.62583 | 209.8766 | 59.77338 | 425.4474 | 210.9792
614 | 614 | 9 | 43 | 11 | 32 | 5 | 92.95796 | 0.2665494 | 0.03891408 | 144.6608 | 0 | 0 | 0 |  | Fe_Cr_Ni_Co_Cu | Fe9Cr43Ni11Co32Cu5 | 0.005599729 | -2.1372 | 7.83 | 11.34681 | 195.6877 | 65.40553 | 293.6364 | 216.7613
615 | 615 | 11 | 38 | 6 | 43 | 3 | 91.99224 | 0.2705784 | 0.03831199 | 140.3452 | 0 | 0 | 0 |  | Fe_Cr_Ni_Co_Cu | Fe11Cr38Ni6Co43Cu3 | 0.004648699 | -2.553475 | 7.881188 | 10.62224 | 203.9574 | 78.7999 | 194.8755 | 257.2366
616 | 616 | 3 | 50 | 32 | 9 | 6 | 94.19674 | 0.2624415 | 0.04538098 | 187.3892 | 0 | 0 | 0 |  | Fe_Cr_Ni_Co_Cu | Fe3Cr50Ni32Co9Cu6 | 0.005939767 | -3.3772 | 7.91 | 11.73499 | 215.5895 | 103.7083 | 631.6282 | 165.0281
617 | 617 | 4 | 52 | 25 | 13 | 6 | 95.18042 | 0.2597812 | 0.04415072 | 180.3677 | 0 | 0 | 0 |  | Fe_Cr_Ni_Co_Cu | Fe4Cr52Ni25Co13Cu6 | 0.00592925 | -2.856 | 7.77 | 11.56547 | 215.5516 | 82.09238 | 654.8846 | 166.9784
618 | 618 | 5 | 53 | 19 | 18 | 5 | 96.11899 | 0.2579393 | 0.04215728 | 168.7315 | 0 | 0 | 0 |  | Fe_Cr_Ni_Co_Cu | Fe5Cr53Ni19Co18Cu5 | 0.005483732 | -2.794 | 7.65 | 11.19777 | 203.3579 | 65.2038 | 614.946 | 164.2363
619 | 619 | 6 | 53 | 13 | 23 | 4 | 96.87527 | 0.2565731 |  |  | 0 | 0 | 0 |  | Fe_Cr_Ni_Co_Cu | Fe6Cr53Ni13Co23Cu4 | 0.005022258 | -2.732374 | 7.545455 | 10.84813 | 197.1164 | 54.44235 | 542.775 | 206.4459
620 | 620 | 8 | 50 | 8 | 30 | 4 | 95.86168 | 0.2593597 | 0.03864784 | 146.8317 | 0 | 0 | 0 |  | Fe_Cr_Ni_Co_Cu | Fe8Cr50Ni8Co30Cu4 | 0.005054156 | -2.3616 | 7.58 | 10.87382 | 198.374 | 71.38572 | 388.3787 | 256.9743
621 | 621 | 3 | 5 | 12 | 33 | 47 | 65.78627 | 0.3184945 | 0.02570755 | 39.48661 | 0 | 0 | 0 |  | Fe_Cr_Ni_Co_Cu | Fe3Cr5Ni12Co33Cu47 | 0.01153584 | 5.9796 | 9.88 | 19.2611 | 139.7834 | 35.56152 | 79.78483 | 325.8506
622 | 622 | 5 | 5 | 11 | 39 | 40 | 68.11027 | 0.315538 | 0.02570617 | 42.27786 | 1 | 0 | 0 |  | Fe_Cr_Ni_Co_Cu | Fe5Cr5Ni11Co39Cu40 | 0.01139697 | 5.85 | 9.71 | 18.9407 | 148.5128 | 36.82612 | 104.1249 | 284.8949
623 | 623 | 7 | 4 | 10 | 44 | 34 | 69.68868 | 0.3140856 | 0.02477403 | 40.5758 | 1 | 0 | 0 |  | Fe_Cr_Ni_Co_Cu | Fe7Cr4Ni10Co44Cu34 | 0.0111327 | 5.55127 | 9.59596 | 18.44147 | 155.2253 | 41.55074 | 85.83462 | 297.4123
624 | 624 | 11 | 4 | 9 | 49 | 27 | 72.18913 | 0.3108951 | 0.02425955 | 41.39893 | 1 | 0 | 0 |  | Fe_Cr_Ni_Co_Cu | Fe11Cr4Ni9Co49Cu27 | 0.01062286 | 4.9 | 9.4 | 17.25427 | 159.7046 | 42.44933 | 63.44888 | 302.6383
625 | 625 | 14 | 3 | 7 | 53 | 22 | 73.56081 | 0.3095972 | 0.02267835 | 36.71811 | 1 | 0 | 0 |  | Fe_Cr_Ni_Co_Cu | Fe14Cr3Ni7Co53Cu22 | 0.01009732 | 4.344455 | 9.282828 | 16.21141 | 158.5574 | 47.92319 | 52.43439 | 317.6239
626 | 626 | 3 | 6 | 19 | 21 | 51 | 64.58488 | 0.3196201 | 0.02688958 | 42.28867 | 1 | 0 | 0 |  | Fe_Cr_Ni_Co_Cu | Fe3Cr6Ni19Co21Cu51 | 0.01189961 | 5.7864 | 10 | 19.06279 | 121.4838 | 26.62367 | 170.0082 | 340.8247
627 | 627 | 5 | 7 | 17 | 27 | 44 | 67.27578 | 0.3155196 | 0.02742035 | 47.77183 | 1 | 0 | 0 |  | Fe_Cr_Ni_Co_Cu | Fe5Cr7Ni17Co27Cu44 | 0.01182109 | 5.8988 | 9.79 | 18.88783 | 138.3143 | 33.68409 | 70.89737 | 252.4729
628 | 628 | 7 | 8 | 16 | 32 | 38 | 69.72634 | 0.3119093 | 0.0279583 | 53.16595 | 0 | 0 | 0 |  | Fe_Cr_Ni_Co_Cu | Fe7Cr8Ni16Co32Cu38 | 0.01158694 | 5.650426 | 9.60396 | 18.44935 | 155.2302 | 36.25864 | 85.43533 | 259.1138
629 | 629 | 10 | 8 | 14 | 36 | 32 | 71.71204 | 0.3092552 | 0.02776221 | 54.97898 | 0 | 0 | 0 |  | Fe_Cr_Ni_Co_Cu | Fe10Cr8Ni14Co36Cu32 | 0.01127549 | 5.312 | 9.44 | 17.8 | 162.2015 | 35.58677 | 108.1175 | 232.5616
630 | 630 | 14 | 9 | 11 | 40 | 26 | 74.20938 | 0.3053926 | 0.02794688 | 59.03494 | 0 | 0 | 0 |  | Fe_Cr_Ni_Co_Cu | Fe14Cr9Ni11Co40Cu26 | 0.01076373 | 4.7188 | 9.22 | 16.76425 | 171.3105 | 40.98915 | 53.40499 | 241.773
631 | 631 | 18 | 8 | 9 | 44 | 21 | 75.66397 | 0.3039757 | 0.0269445 | 56.52299 | 0 | 0 | 0 |  | Fe_Cr_Ni_Co_Cu | Fe18Cr8Ni9Co44Cu21 | 0.01018004 | 4.0232 | 9.09 | 15.7086 | 181.5997 | 53.06271 | 61.65453 | 243.5733
632 | 632 | 23 | 7 | 7 | 46 | 16 | 77.11395 | 0.302406 | 0.02570421 | 52.82704 | 0 | 0 | 0 |  | Fe_Cr_Ni_Co_Cu | Fe23Cr7Ni7Co46Cu16 | 0.009470501 | 3.191511 | 8.949495 | 14.35339 | 194.1391 | 69.29377 | 53.75891 | 259.0697
633 | 633 | 3 | 4 | 29 | 12 | 52 | 63.20458 | 0.3229794 | 0.02707894 | 41.16656 | 1 |  | 0 |  | Fe_Cr_Ni_Co_Cu | Fe3Cr4Ni29Co12Cu52 | 0.01227431 | 5.2296 | 10.18 | 19.27148 | 101.844 | 10.55468 | 254.3802 | 428.8661
634 | 634 | 4 | 8 | 27 | 16 | 46 | 66.69502 | 0.3161889 | 0.02897725 | 53.02844 | 1 | 0 | 0 |  | Fe_Cr_Ni_Co_Cu | Fe4Cr8Ni27Co16Cu46 | 0.01214503 | 5.433193 | 9.90099 | 18.87846 | 113.3121 | 16.48061 | 187.6052 | 329.6674
635 | 635 | 6 | 10 | 24 | 21 | 39 | 69.65574 | 0.3111711 | 0.02981822 | 60.71814 | 1 | 0 | 0 |  | Fe_Cr_Ni_Co_Cu | Fe6Cr10Ni24Co21Cu39 | 0.01188136 | 5.3544 | 9.66 | 18.40543 | 136.2505 | 28.18942 | 142.8686 | 247.822
636 | 636 | 9 | 12 | 21 | 25 | 34 | 72.21279 | 0.306715 | 0.03051271 | 67.51992 | 0 | 0 | 0 |  | Fe_Cr_Ni_Co_Cu | Fe9Cr12Ni21Co25Cu34 | 0.01157736 | 5.158318 | 9.435644 | 17.75013 | 157.6432 | 32.53687 | 90.72799 | 185.2902
637 | 637 | 13 | 13 | 17 | 28 | 29 | 74.34506 | 0.3031063 | 0.03059954 | 71.02369 | 0 | 0 | 0 |  | Fe_Cr_Ni_Co_Cu | Fe13Cr13Ni17Co28Cu29 | 0.01125037 | 4.9164 | 9.23 | 16.99265 | 178.6238 | 30.96906 | 80.3633 | 192.2837
638 | 638 | 17 | 14 | 14 | 31 | 24 | 76.52014 | 0.2996475 | 0.03077931 | 75.03874 | 0 | 0 | 0 |  | Fe_Cr_Ni_Co_Cu | Fe17Cr14Ni14Co31Cu24 | 0.01073889 | 4.318 | 9.03 | 16.06829 | 189.9993 | 31.26035 | 82.41965 | 172.3087
639 | 639 | 23 | 13 | 11 | 34 | 19 | 78.05095 | 0.2979259 | 0.02992858 | 73.20203 | 0 | 0 | 0 |  | Fe_Cr_Ni_Co_Cu | Fe23Cr13Ni11Co34Cu19 | 0.01011695 | 3.6004 | 8.87 | 14.92481 | 205.6986 | 50.15888 | 75.23454 | 173.8815
640 | 640 | 29 | 12 | 8 | 36 | 15 | 79.25211 | 0.2965511 | 0.02894896 | 70.1629 | 0 | 0 | 0 |  | Fe_Cr_Ni_Co_Cu | Fe29Cr12Ni8Co36Cu15 | 0.00947353 | 2.9116 | 8.73 | 13.759 | 206.9159 | 57.08789 | 70.79065 | 231.6747
641 | 641 | 36 | 9 | 6 | 37 | 12 | 79.41605 | 0.2973776 | 0.02676236 | 60.19617 | 0 | 0 | 0 |  | Fe_Cr_Ni_Co_Cu | Fe36Cr9Ni6Co37Cu12 | 0.008930039 | 2.4264 | 8.67 | 12.64753 | 215.6992 | 65.45851 | 75.51279 | 221.5914
642 | 642 | 3 | 6 | 38 | 10 | 43 | 66.39647 | 0.3183634 | 0.02922365 | 53.51586 | 1 | 0 | 0 |  | Fe_Cr_Ni_Co_Cu | Fe3Cr6Ni38Co10Cu43 | 0.01228995 | 4.7108 | 10.03 | 19.11308 | 102.696 | 11.90412 | 214.6391 | 305.9427
643 | 643 | 4 | 10 | 34 | 13 | 38 | 69.44632 | 0.3120592 | 0.03089464 | 64.84517 | 1 | 0 | 0 |  | Fe_Cr_Ni_Co_Cu | Fe4Cr10Ni34Co13Cu38 | 0.01199827 | 4.654219 | 9.767677 | 18.50774 | 113.1056 | 15.16443 | 219.3986 | 305.6714
644 | 644 | 7 | 14 | 29 | 16 | 33 | 72.72787 | 0.3053518 | 0.03216055 | 75.49431 | 1 | 0 | 0 |  | Fe_Cr_Ni_Co_Cu | Fe7Cr14Ni29Co16Cu33 | 0.01166308 | 4.566473 | 9.464646 | 17.67532 | 129.9736 | 19.72703 | 166.5066 | 246.101
645 | 645 | 10 | 17 | 25 | 19 | 29 | 75.3496 | 0.3002489 | 0.03287396 | 82.91553 | 0 | 0 | 0 |  | Fe_Cr_Ni_Co_Cu | Fe10Cr17Ni25Co19Cu29 | 0.01128232 | 4.306 | 9.22 | 16.91153 | 154.0728 | 28.35928 | 124.3202 | 166.0378
646 | 646 | 15 | 19 | 20 | 21 | 25 | 77.63843 | 0.2958262 | 0.03293745 | 86.73704 | 0 | 0 | 0 |  | Fe_Cr_Ni_Co_Cu | Fe15Cr19Ni20Co21Cu25 | 0.01092744 | 4.1076 | 8.98 | 16.02841 | 184.0811 | 27.60241 | 131.5673 | 181.9563
647 | 647 | 20 | 19 | 16 | 24 | 21 | 79.20271 | 0.2935205 | 0.03261948 | 87.69744 | 0 | 0 | 0 |  | Fe_Cr_Ni_Co_Cu | Fe20Cr19Ni16Co24Cu21 | 0.01045204 | 3.6656 | 8.81 | 15.17762 | 200.9617 | 28.82055 | 121.2136 | 157.6895
648 | 648 | 26 | 18 | 12 | 26 | 17 | 80.44628 | 0.2919378 | 0.03238509 | 88.7248 | 0 | 0 | 0 |  | Fe_Cr_Ni_Co_Cu | Fe26Cr18Ni12Co26Cu17 | 0.009915407 | 3.156413 | 8.656566 | 14.18823 | 204.985 | 39.29464 | 114.4869 | 151.1781
649 | 649 | 34 | 17 | 9 | 28 | 13 | 81.65625 | 0.2906514 | 0.03140329 | 85.52288 | 0 | 0 | 0 |  | Fe_Cr_Ni_Co_Cu | Fe34Cr17Ni9Co28Cu13 | 0.009117012 | 2.326439 | 8.50495 | 12.87509 | 202.9947 | 48.47411 | 84.62332 | 155.8512
650 | 650 | 43 | 12 | 6 | 28 | 11 | 80.88805 | 0.2932275 | 0.02868552 | 71.04049 | 0 | 0 | 0 |  | Fe_Cr_Ni_Co_Cu | Fe43Cr12Ni6Co28Cu11 | 0.008830589 | 2.3044 | 8.49 | 11.99125 | 199.6728 | 50.43418 | 75.0406 | 197.0404
651 | 651 | 3 | 9 | 45 | 8 | 35 | 69.73009 | 0.3130601 | 0.03143935 | 67.43544 | 1 | 0 | 0 |  | Fe_Cr_Ni_Co_Cu | Fe3Cr9Ni45Co8Cu35 | 0.01191578 | 3.8724 | 9.85 | 18.43339 | 104.8746 | 11.49158 | 211.913 | 225.7218
652 | 652 | 5 | 14 | 39 | 10 | 31 | 72.95596 | 0.3058381 | 0.03337431 | 81.10862 | 1 | 0 | 0 |  | Fe_Cr_Ni_Co_Cu | Fe5Cr14Ni39Co10Cu31 | 0.01156646 | 3.684114 | 9.545455 | 17.63892 | 113.3177 | 14.62674 | 222.8163 | 229.4804
653 | 653 | 8 | 19 | 33 | 12 | 27 | 76.3131 | 0.2984924 | 0.03462437 | 92.67273 | 1 | 0 | 0 |  | Fe_Cr_Ni_Co_Cu | Fe8Cr19Ni33Co12Cu27 | 0.01114248 | 3.426181 | 9.222222 | 16.71038 | 134.1199 | 22.74357 | 192.8963 | 192.011
654 | 654 | 12 | 22 | 28 | 14 | 24 | 78.63888 | 0.2936401 | 0.03497942 | 98.65136 | 0 | 0 | 0 |  | Fe_Cr_Ni_Co_Cu | Fe12Cr22Ni28Co14Cu24 | 0.01078408 | 3.2544 | 8.98 | 15.90472 | 153.422 | 26.63664 | 191.5247 | 187.1146
655 | 655 | 17 | 24 | 23 | 16 | 20 | 80.93453 | 0.289295 | 0.03507083 | 102.9899 | 0 | 0 | 0 |  | Fe_Cr_Ni_Co_Cu | Fe17Cr24Ni23Co16Cu20 | 0.010258 | 2.8312 | 8.74 | 14.92481 | 172.4117 | 27.03618 | 194.8172 | 161.1311
656 | 656 | 22 | 25 | 18 | 18 | 17 | 82.55226 | 0.2862908 | 0.03472843 | 103.7336 | 0 | 0 | 0 |  | Fe_Cr_Ni_Co_Cu | Fe22Cr25Ni18Co18Cu17 | 0.009797045 | 2.5336 | 8.55 | 14.07125 | 180.6662 | 34.33266 | 188.1346 | 165.5515
657 | 657 | 30 | 24 | 13 | 20 | 13 | 83.86007 | 0.2845676 | 0.03371463 | 100.3056 | 0 | 0 | 0 |  | Fe_Cr_Ni_Co_Cu | Fe30Cr24Ni13Co20Cu13 | 0.009069243 | 1.9384 | 8.37 | 12.84523 | 178.0481 | 48.71181 | 189.6913 | 142.6617
658 | 658 | 38 | 22 | 9 | 20 | 11 | 84.1154 | 0.2845017 | 0.03215029 | 92.19609 | 0 | 0 | 0 |  | Fe_Cr_Ni_Co_Cu | Fe38Cr22Ni9Co20Cu11 | 0.008708546 | 1.8512 | 8.27 | 11.96829 | 173.8197 | 52.39891 | 193.6398 | 147.5577
659 | 659 | 50 | 16 | 6 | 20 | 8 | 83.35842 | 0.2875314 | 0.02896663 | 74.89503 | 0 | 0 | 0 |  | Fe_Cr_Ni_Co_Cu | Fe50Cr16Ni6Co20Cu8 | 0.007954961 | 1.4144 | 8.24 | 10.58489 | 173.4563 | 48.59311 | 121.2689 | 144.2242
660 | 660 | 3 | 14 | 50 | 7 | 25 | 74.47833 | 0.3050385 | 0.03508811 | 91.75927 | 1 | 0 | 0 |  | Fe_Cr_Ni_Co_Cu | Fe3Cr14Ni50Co7Cu25 | 0.01088628 | 2.273237 | 9.555556 | 16.98652 | 108.6789 | 13.50085 | 205.8382 | 173.0881
661 | 661 | 6 | 21 | 42 | 8 | 23 | 77.97788 | 0.2963534 | 0.03698429 | 107.612 | 1 | 0 | 0 |  | Fe_Cr_Ni_Co_Cu | Fe6Cr21Ni42Co8Cu23 | 0.0105624 | 2.0136 | 9.19 | 16.18641 | 122.8835 | 17.5938 | 267.3026 | 228.1708
662 | 662 | 9 | 26 | 36 | 9 | 20 | 80.99072 | 0.2895324 | 0.03756162 | 116.1038 | 0 | 0 | 0 |  | Fe_Cr_Ni_Co_Cu | Fe9Cr26Ni36Co9Cu20 | 0.01009637 | 1.6356 | 8.89 | 15.30327 | 137.7341 | 20.31955 | 295.2797 | 196.5899
663 | 663 | 13 | 28 | 29 | 11 | 18 | 82.71503 | 0.2855863 | 0.03698373 | 115.9525 | 0 | 0 | 0 |  | Fe_Cr_Ni_Co_Cu | Fe13Cr28Ni29Co11Cu18 | 0.009832494 | 1.709621 | 8.676768 | 14.63985 | 149.6535 | 23.87514 | 289.7722 | 168.5314
664 | 664 | 18 | 30 | 24 | 12 | 16 | 84.31997 | 0.2821329 | 0.0365797 | 116.3477 | 0 | 0 | 0 |  | Fe_Cr_Ni_Co_Cu | Fe18Cr30Ni24Co12Cu16 | 0.009497233 | 1.6368 | 8.48 | 13.86939 | 158.2261 | 28.96214 | 298.3157 | 203.7196
665 | 665 | 25 | 31 | 18 | 14 | 13 | 85.94749 | 0.2791105 | 0.03573741 | 114.1637 | 0 | 0 | 0 |  | Fe_Cr_Ni_Co_Cu | Fe25Cr31Ni18Co14Cu13 | 0.00890534 | 1.341829 | 8.267327 | 12.80868 | 157.649 | 34.03848 | 302.8423 | 179.0062
666 | 666 | 32 | 30 | 13 | 15 | 10 | 86.9611 | 0.2775902 | 0.03466277 | 109.5453 | 0 | 0 | 0 |  | Fe_Cr_Ni_Co_Cu | Fe32Cr30Ni13Co15Cu10 | 0.008252618 | 0.9512 | 8.11 | 11.73712 | 152.733 | 35.66858 | 346.9828 | 166.5314
667 | 667 | 42 | 26 | 8 | 15 | 8 | 86.65311 | 0.2788607 | 0.03246771 | 96.80878 | 0 | 0 | 0 |  | Fe_Cr_Ni_Co_Cu | Fe42Cr26Ni8Co15Cu8 | 0.00782894 | 0.9917355 | 8.030303 | 10.71374 | 153.6734 | 42.70563 | 337.6581 | 150.377
668 | 668 | 55 | 19 | 5 | 15 | 6 | 85.15933 | 0.2833137 | 0.02894509 | 76.43165 | 0 | 1 | 0 |  | Fe_Cr_Ni_Co_Cu | Fe55Cr19Ni5Co15Cu6 | 0.007193926 | 0.8372 | 8.05 | 9.492629 | 156.5312 | 45.78881 | 193.5854 | 169.8646
669 | 669 | 3 | 21 | 52 | 7 | 17 | 79.54245 | 0.2957138 | 0.03948976 | 124.2011 | 1 | 0 | 0 |  | Fe_Cr_Ni_Co_Cu | Fe3Cr21Ni52Co7Cu17 | 0.009420083 | 0.2276 | 9.2 | 15.20888 | 121.1546 | 25.29905 | 287.308 | 164.4937
670 | 670 | 6 | 28 | 43 | 7 | 16 | 82.70749 | 0.2873485 | 0.04000527 | 133.0419 | 1 | 0 | 0 |  | Fe_Cr_Ni_Co_Cu | Fe6Cr28Ni43Co7Cu16 | 0.009228187 | 0.044 | 8.85 | 14.67106 | 140.2719 | 27.92206 | 330.1468 | 161.6373
671 | 671 | 9 | 33 | 36 | 7 | 15 | 85.09907 | 0.2811279 | 0.03974354 | 135.679 | 0 | 0 | 0 |  | Fe_Cr_Ni_Co_Cu | Fe9Cr33Ni36Co7Cu15 | 0.00904559 | 0.0948 | 8.58 | 14.09787 | 148.9892 | 31.26902 | 393.6392 | 164.372
672 | 672 | 14 | 36 | 30 | 8 | 13 | 87.05119 | 0.2767251 | 0.03898165 | 134.5528 | 0 | 0 | 0 |  | Fe_Cr_Ni_Co_Cu | Fe14Cr36Ni30Co8Cu13 | 0.008629873 | -0.0007842368 | 8.346535 | 13.25476 | 154.2083 | 26.36241 | 413.5623 | 181.9395
673 | 673 | 19 | 38 | 24 | 9 | 11 | 88.70646 | 0.2730638 | 0.03810293 | 131.9079 | 0 | 0 | 0 |  | Fe_Cr_Ni_Co_Cu | Fe19Cr38Ni24Co9Cu11 | 0.008191978 | -0.06822861 | 8.138614 | 12.41617 | 149.6965 | 33.83969 | 471.7705 | 183.9684
674 | 674 | 25 | 38 | 18 | 10 | 9 | 89.78031 | 0.2708685 | 0.03694483 | 126.5319 | 0 | 0 | 0 |  | Fe_Cr_Ni_Co_Cu | Fe25Cr38Ni18Co10Cu9 | 0.007745825 | -0.0764 | 7.97 | 11.54599 | 139.7117 | 29.81017 | 482.7686 | 175.1205
675 | 675 | 33 | 37 | 12 | 11 | 7 | 90.44247 | 0.2697383 | 0.03545606 | 118.5068 | 0 | 0 | 0 |  | Fe_Cr_Ni_Co_Cu | Fe33Cr37Ni12Co11Cu7 | 0.007207757 | -0.0812 | 7.82 | 10.52378 | 135.5252 | 35.62657 | 519.1266 | 159.649
676 | 676 | 44 | 32 | 7 | 12 | 5 | 89.72229 | 0.272166 | 0.03333499 | 105.2166 | 0 | 0 | 0 |  | Fe_Cr_Ni_Co_Cu | Fe44Cr32Ni7Co12Cu5 | 0.006572001 | -0.1504 | 7.77 | 9.389356 | 136.6751 | 32.92999 | 465.774 | 120.3021
677 | 677 | 57 | 23 | 4 | 12 | 4 | 87.25761 | 0.2785642 | 0.02977756 | 82.7674 | 0 | 1 | 0 |  | Fe_Cr_Ni_Co_Cu | Fe57Cr23Ni4Co12Cu4 | 0.006228502 | 0.0884 | 7.86 | 8.44926 | 144.9268 | 45.81153 | 262.8553 | 135.4879
678 | 678 | 6 | 37 | 42 | 5 | 10 | 87.91689 | 0.2766754 | 0.04321593 | 162.2016 | 0 | 0 | 0 |  | Fe_Cr_Ni_Co_Cu | Fe6Cr37Ni42Co5Cu10 | 0.007601887 | -2.0696 | 8.45 | 13.0384 | 176.7183 | 66.96703 | 500.0377 | 159.6701
679 | 679 | 9 | 41 | 35 | 5 | 10 | 89.62434 | 0.2717634 | 0.04316765 | 164.2782 | 0 | 0 | 0 |  | Fe_Cr_Ni_Co_Cu | Fe9Cr41Ni35Co5Cu10 | 0.007659279 | -1.6476 | 8.23 | 12.70394 | 171.7235 | 49.92162 | 541.4005 | 166.1575
680 | 680 | 13 | 44 | 28 | 6 | 9 | 91.33409 | 0.2674303 | 0.04265471 | 163.452 | 0 | 0 | 0 |  | Fe_Cr_Ni_Co_Cu | Fe13Cr44Ni28Co6Cu9 | 0.007421834 | -1.3812 | 8.01 | 12.05446 | 159.2451 | 40.34609 | 596.7739 | 196.6124
681 | 681 | 18 | 45 | 22 | 7 | 8 | 92.31587 | 0.2650206 | 0.04122634 | 155.6507 | 0 | 0 | 0 |  | Fe_Cr_Ni_Co_Cu | Fe18Cr45Ni22Co7Cu8 | 0.007200593 | -1.0744 | 7.85 | 11.40175 | 143.3604 | 32.82289 | 635.7318 | 182.8599
682 | 682 | 25 | 45 | 16 | 8 | 6 | 93.31048 | 0.2630754 | 0.03864715 | 141.0591 | 0 | 0 | 0 |  | Fe_Cr_Ni_Co_Cu | Fe25Cr45Ni16Co8Cu6 | 0.006599662 | -1.0972 | 7.68 | 10.3822 | 131.5253 | 33.78273 | 658.1962 | 180.2495
683 | 683 | 32 | 43 | 11 | 9 | 5 | 93.22708 | 0.2634283 | 0.03615144 | 125.9765 | 0 | 0 | 0 |  | Fe_Cr_Ni_Co_Cu | Fe32Cr43Ni11Co9Cu5 | 0.006325479 | -0.8308 | 7.6 | 9.672642 | 130.4279 | 34.83699 | 614.7487 | 202.2561
684 | 684 | 43 | 38 | 6 | 11 | 3 | 92.36976 | 0.2663022 | 0.03435977 | 114.243 | 0 | 0 | 0 |  | Fe_Cr_Ni_Co_Cu | Fe43Cr38Ni6Co11Cu3 | 0.005495452 | -1.010097 | 7.564356 | 8.506789 | 133.4882 | 39.87803 | 556.5775 | 154.8136
685 | 685 | 9 | 50 | 32 | 3 | 6 | 94.26498 | 0.2616218 | 0.04550805 | 187.7592 | 0 | 0 | 0 |  | Fe_Cr_Ni_Co_Cu | Fe9Cr50Ni32Co3Cu6 | 0.006159951 | -3.07 | 7.85 | 11.31857 | 168.7103 | 61.44785 | 678.1569 | 194.581
686 | 686 | 13 | 52 | 25 | 4 | 6 | 95.27961 | 0.258553 | 0.0441694 | 179.7644 | 0 | 0 | 0 |  | Fe_Cr_Ni_Co_Cu | Fe13Cr52Ni25Co4Cu6 | 0.006262737 | -2.3232 | 7.68 | 10.87152 | 148.1005 | 38.66299 | 727.765 | 170.2056
687 | 687 | 18 | 53 | 19 | 5 | 5 | 96.25723 | 0.2561703 | 0.04145219 | 163.0544 | 0 | 0 | 0 |  | Fe_Cr_Ni_Co_Cu | Fe18Cr53Ni19Co5Cu5 | 0.005954372 | -1.9828 | 7.52 | 10.13114 | 128.8705 | 28.91233 | 793.6467 | 167.2585
688 | 688 | 23 | 53 | 13 | 6 | 4 | 97.05239 | 0.2542431 | 0.03797476 | 141.8316 | 0 | 0 | 0 |  | Fe_Cr_Ni_Co_Cu | Fe23Cr53Ni13Co6Cu4 | 0.005628897 | -1.615345 | 7.373737 | 9.354212 | 120.1671 | 30.31633 | 798.3112 | 174.8346
689 | 689 | 30 | 50 | 8 | 8 | 4 | 96.09593 | 0.2563789 | 0.03572161 | 126.7265 | 0 | 0 | 0 |  | Fe_Cr_Ni_Co_Cu | Fe30Cr50Ni8Co8Cu4 | 0.005787251 | -0.936 | 7.36 | 8.991107 | 120.9704 | 28.384 | 750.017 | 190.0028
690 | 690 | 5 | 33 | 12 | 3 | 47 | 75.37539 | 0.2894296 | 0.02947785 | 65.26575 | 0 | 0 | 0 |  | Fe_Cr_Ni_Co_Cu | Fe5Cr33Ni12Co3Cu47 | 0.01208265 | 8.5204 | 9.02 | 14.77126 | 105.4094 | 22.41239 | 346.2975 | 450.9709
691 | 691 | 5 | 39 | 11 | 5 | 40 | 79.75414 | 0.2809424 | 0.03062328 | 76.05797 | 0 | 0 | 0 |  | Fe_Cr_Ni_Co_Cu | Fe5Cr39Ni11Co5Cu40 | 0.01178403 | 8.0668 | 8.69 | 14.50896 | 110.5601 | 23.79354 | 319.6949 | 371.5475
692 | 692 | 4 | 44 | 10 | 7 | 34 | 83.51783 | 0.2737358 | 0.03141891 | 84.77572 | 0 | 0 | 0 |  | Fe_Cr_Ni_Co_Cu | Fe4Cr44Ni10Co7Cu34 | 0.01131689 | 7.310274 | 8.414141 | 14.17456 | 119.3573 | 31.37029 | 321.7057 | 311.3447
693 | 693 | 4 | 49 | 9 | 11 | 27 | 87.59063 | 0.2669486 | 0.03276638 | 97.30795 | 0 | 0 | 0 |  | Fe_Cr_Ni_Co_Cu | Fe4Cr49Ni9Co11Cu27 | 0.01053546 | 5.7916 | 8.12 | 13.82027 | 142.1538 | 47.71901 | 307.9197 | 250.8941
694 | 694 | 3 | 53 | 7 | 14 | 22 | 90.8449 | 0.2610633 | 0.03302308 | 103.0473 | 0 | 0 | 0 |  | Fe_Cr_Ni_Co_Cu | Fe3Cr53Ni7Co14Cu22 | 0.009778997 | 4.695847 | 7.878788 | 13.29502 | 158.2628 | 61.45883 | 369.9709 | 258.9787
695 | 695 | 6 | 21 | 19 | 3 | 51 | 69.74575 | 0.303713 | 0.03003107 | 60.80743 | 0 | 0 | 0 |  | Fe_Cr_Ni_Co_Cu | Fe6Cr21Ni19Co3Cu51 | 0.01237328 | 7.2828 | 9.52 | 16.46086 | 103.0294 | 16.06214 | 337.6152 | 430.9107
696 | 696 | 7 | 27 | 17 | 5 | 44 | 74.13874 | 0.2948058 | 0.03140041 | 72.80641 | 0 | 0 | 0 |  | Fe_Cr_Ni_Co_Cu | Fe7Cr27Ni17Co5Cu44 | 0.01221678 | 7.3428 | 9.17 | 16.04089 | 108.1217 | 19.59795 | 316.9148 | 395.3028
697 | 697 | 8 | 32 | 16 | 7 | 38 | 77.88036 | 0.2877168 | 0.03254933 | 83.37882 | 0 | 0 | 0 |  | Fe_Cr_Ni_Co_Cu | Fe8Cr32Ni16Co7Cu38 | 0.01189816 | 6.871483 | 8.881188 | 15.64482 | 114.4473 | 23.62313 | 326.8161 | 385.8171
698 | 698 | 8 | 36 | 14 | 10 | 32 | 81.28817 | 0.2814284 | 0.03359836 | 93.531 | 0 | 0 | 0 |  | Fe_Cr_Ni_Co_Cu | Fe8Cr36Ni14Co10Cu32 | 0.01138677 | 6.1216 | 8.62 | 15.21052 | 127.9994 | 30.16412 | 279.7484 | 316.5451
699 | 699 | 9 | 40 | 11 | 14 | 26 | 84.79558 | 0.2752357 | 0.03422506 | 102.0435 | 0 | 0 | 0 |  | Fe_Cr_Ni_Co_Cu | Fe9Cr40Ni11Co14Cu26 | 0.01068788 | 5.1384 | 8.34 | 14.57772 | 147.9744 | 42.28002 | 236.2782 | 240.9051
700 | 700 | 8 | 44 | 9 | 18 | 21 | 87.9231 | 0.2697968 | 0.03499073 | 110.982 | 0 | 0 | 0 |  | Fe_Cr_Ni_Co_Cu | Fe8Cr44Ni9Co18Cu21 | 0.009845727 | 3.8864 | 8.11 | 14 | 164.5444 | 49.02158 | 261.9438 | 228.1787
701 | 701 | 7 | 46 | 7 | 23 | 16 | 90.48005 | 0.2660083 | 0.03582518 | 120.1155 | 0 | 0 | 0 |  | Fe_Cr_Ni_Co_Cu | Fe7Cr46Ni7Co23Cu16 | 0.008844248 | 2.398531 | 7.929293 | 13.43244 | 175.6473 | 48.25346 | 299.3173 | 229.0338
702 | 702 | 4 | 12 | 29 | 3 | 52 | 65.9398 | 0.3145985 | 0.03006046 | 55.90896 | 1 | 0 | 0 |  | Fe_Cr_Ni_Co_Cu | Fe4Cr12Ni29Co3Cu52 | 0.01246942 | 5.7152 | 9.93 | 18.08425 | 100.0142 | 9.711471 | 331.4294 | 453.9099
703 | 703 | 8 | 16 | 27 | 4 | 46 | 69.47868 | 0.3075242 | 0.03097367 | 64.82795 | 1 | 0 | 0 |  | Fe_Cr_Ni_Co_Cu | Fe8Cr16Ni27Co4Cu46 | 0.0125454 | 6.201745 | 9.623762 | 17.55354 | 103.4483 | 11.3232 | 268.9582 | 393.4366
704 | 704 | 10 | 21 | 24 | 6 | 39 | 73.49644 | 0.299462 | 0.03255927 | 77.78833 | 0 | 0 | 0 |  | Fe_Cr_Ni_Co_Cu | Fe10Cr21Ni24Co6Cu39 | 0.01226942 | 6.1056 | 9.29 | 16.8926 | 112.0568 | 19.75763 | 310.5567 | 361.8762
705 | 705 | 12 | 25 | 21 | 9 | 34 | 76.67934 | 0.2933591 | 0.03318034 | 85.4274 | 0 | 0 | 0 |  | Fe_Cr_Ni_Co_Cu | Fe12Cr25Ni21Co9Cu34 | 0.01187509 | 5.76767 | 9.019802 | 16.28465 | 122.1317 | 20.84546 | 263.0191 | 331.1453
706 | 706 | 13 | 28 | 17 | 13 | 29 | 79.49249 | 0.2881354 | 0.0338552 | 93.05903 | 0 | 0 | 0 |  | Fe_Cr_Ni_Co_Cu | Fe13Cr28Ni17Co13Cu29 | 0.0113585 | 5.2464 | 8.78 | 15.70828 | 138.9121 | 25.29291 | 188.9874 | 229.6988
707 | 707 | 14 | 31 | 14 | 17 | 24 | 82.31368 | 0.2832222 | 0.03450252 | 100.796 | 0 | 0 | 0 |  | Fe_Cr_Ni_Co_Cu | Fe14Cr31Ni14Co17Cu24 | 0.0106794 | 4.3512 | 8.55 | 15.03862 | 162.8283 | 35.01081 | 186.3687 | 218.456
708 | 708 | 13 | 34 | 11 | 23 | 19 | 85.11985 | 0.2786684 | 0.03537578 | 110.1685 | 0 | 0 | 0 |  | Fe_Cr_Ni_Co_Cu | Fe13Cr34Ni11Co23Cu19 | 0.009732626 | 3.0592 | 8.34 | 14.37046 | 182.1331 | 37.18328 | 177.6396 | 183.9413
709 | 709 | 12 | 36 | 8 | 29 | 15 | 87.2604 | 0.2754512 | 0.03605302 | 117.7714 | 0 | 0 | 0 |  | Fe_Cr_Ni_Co_Cu | Fe12Cr36Ni8Co29Cu15 | 0.008809697 | 1.8984 | 8.18 | 13.73463 | 188.8931 | 45.03592 | 198.9901 | 179.7038
710 | 710 | 9 | 37 | 6 | 36 | 12 | 88.65986 | 0.2738866 | 0.03681741 | 124.8708 | 0 | 0 | 0 |  | Fe_Cr_Ni_Co_Cu | Fe9Cr37Ni6Co36Cu12 | 0.007895769 | 0.786 | 8.1 | 13.31878 | 189.1985 | 52.55819 | 180.4561 | 249.73
711 | 711 | 6 | 10 | 38 | 3 | 43 | 67.82734 | 0.3138688 | 0.03098669 | 62.63219 | 1 | 0 | 0 |  | Fe_Cr_Ni_Co_Cu | Fe6Cr10Ni38Co3Cu43 | 0.01254916 | 5.004 | 9.88 | 18.49216 | 99.97292 | 8.133563 | 261.5068 | 357.7477
712 | 712 | 10 | 13 | 34 | 4 | 38 | 70.61144 | 0.3081253 | 0.03213801 | 72.03004 | 1 | 0 | 0 |  | Fe_Cr_Ni_Co_Cu | Fe10Cr13Ni34Co4Cu38 | 0.01242998 | 5.222324 | 9.616162 | 17.78065 | 103.8045 | 9.740204 | 272.1228 | 369.0768
713 | 713 | 14 | 16 | 29 | 7 | 33 | 73.56171 | 0.3023139 | 0.03278427 | 79.70956 | 1 | 0 | 0 |  | Fe_Cr_Ni_Co_Cu | Fe14Cr16Ni29Co7Cu33 | 0.01210612 | 5.193756 | 9.333333 | 16.99553 | 114.044 | 12.65158 | 265.8407 | 337.7949
714 | 714 | 17 | 19 | 25 | 10 | 29 | 76.1684 | 0.2972613 | 0.03317059 | 85.60687 | 0 | 0 | 0 |  | Fe_Cr_Ni_Co_Cu | Fe17Cr19Ni25Co10Cu29 | 0.01168353 | 4.8932 | 9.09 | 16.26622 | 128.7937 | 21.0595 | 233.3527 | 262.3256
715 | 715 | 19 | 21 | 20 | 15 | 25 | 78.39701 | 0.2932805 | 0.0334761 | 90.65795 | 0 | 0 | 0 |  | Fe_Cr_Ni_Co_Cu | Fe19Cr21Ni20Co15Cu25 | 0.01114122 | 4.4324 | 8.88 | 15.61378 | 161.1048 | 26.81676 | 186.6384 | 243.8166
716 | 716 | 19 | 24 | 16 | 20 | 21 | 80.90432 | 0.2887327 | 0.03412706 | 97.88468 | 0 | 0 | 0 |  | Fe_Cr_Ni_Co_Cu | Fe19Cr24Ni16Co20Cu21 | 0.01042765 | 3.6188 | 8.67 | 14.93285 | 186.5486 | 27.63812 | 158.1511 | 159.7607
717 | 717 | 18 | 26 | 12 | 26 | 17 | 83.09466 | 0.2851426 | 0.0348029 | 105.0495 | 0 | 0 | 0 |  | Fe_Cr_Ni_Co_Cu | Fe18Cr26Ni12Co26Cu17 | 0.00959931 | 2.650342 | 8.494949 | 14.27141 | 201.2117 | 43.37066 | 132.6958 | 156.6869
718 | 718 | 17 | 28 | 9 | 34 | 13 | 85.14464 | 0.2823736 | 0.03511284 | 110.1141 | 0 | 0 | 0 |  | Fe_Cr_Ni_Co_Cu | Fe17Cr28Ni9Co34Cu13 | 0.008505931 | 1.344574 | 8.346535 | 13.43474 | 203.596 | 56.9299 | 133.9681 | 186.5944
719 | 719 | 12 | 28 | 6 | 43 | 11 | 85.91337 | 0.2819878 | 0.0356216 | 114.5414 | 0 | 0 | 0 |  | Fe_Cr_Ni_Co_Cu | Fe12Cr28Ni6Co43Cu11 | 0.007743709 | 0.6104 | 8.32 | 13.21212 | 191.1509 | 66.75668 | 118.8 | 265.464
720 | 720 | 9 | 8 | 45 | 3 | 35 | 69.5176 | 0.3131973 | 0.03058546 | 63.65165 | 1 |  | 0 |  | Fe_Cr_Ni_Co_Cu | Fe9Cr8Ni45Co3Cu35 | 0.01227223 | 4.344 | 9.82 | 18.13146 | 99.85763 | 6.711024 | 242.1998 | 324.3779
721 | 721 | 14 | 10 | 39 | 5 | 31 | 71.75743 | 0.3085694 | 0.03164358 | 72.01759 | 1 | 0 | 0 |  | Fe_Cr_Ni_Co_Cu | Fe14Cr10Ni39Co5Cu31 | 0.01204864 | 4.446893 | 9.575758 | 17.34494 | 106.8507 | 10.22795 | 234.9396 | 311.7882
722 | 722 | 19 | 12 | 33 | 8 | 27 | 74.1007 | 0.3039393 | 0.03219509 | 78.34037 | 1 | 0 | 0 |  | Fe_Cr_Ni_Co_Cu | Fe19Cr12Ni33Co8Cu27 | 0.01166966 | 4.337108 | 9.323232 | 16.47425 | 122.4065 | 17.2584 | 224.229 | 253.8824
723 | 723 | 22 | 14 | 28 | 12 | 24 | 76.07459 | 0.3001443 | 0.03231709 | 81.93578 | 1 | 0 | 0 |  | Fe_Cr_Ni_Co_Cu | Fe22Cr14Ni28Co12Cu24 | 0.01121787 | 4.0368 | 9.12 | 15.77466 | 143.4155 | 21.69031 | 196.4525 | 207.5935
724 | 724 | 24 | 16 | 23 | 17 | 20 | 78.30557 | 0.2961855 | 0.03272164 | 87.34575 | 1 | 0 | 0 |  | Fe_Cr_Ni_Co_Cu | Fe24Cr16Ni23Co17Cu20 | 0.01052684 | 3.36 | 8.91 | 14.93452 | 172.173 | 27.88585 | 150.8178 | 162.1644
725 | 725 | 25 | 18 | 18 | 22 | 17 | 80.19434 | 0.2927293 | 0.03301142 | 91.65244 | 1 | 0 | 0 |  | Fe_Cr_Ni_Co_Cu | Fe25Cr18Ni18Co22Cu17 | 0.009895866 | 2.7652 | 8.73 | 14.23341 | 200.7232 | 41.78024 | 136.3544 | 153.6103
726 | 726 | 24 | 20 | 13 | 30 | 13 | 82.38999 | 0.2892828 | 0.03343114 | 97.24073 | 0 | 0 | 0 |  | Fe_Cr_Ni_Co_Cu | Fe24Cr20Ni13Co30Cu13 | 0.008858293 | 1.6592 | 8.55 | 13.32066 | 219.8147 | 58.19036 | 99.58202 | 163.7666
727 | 727 | 22 | 20 | 9 | 38 | 11 | 83.1821 | 0.2886272 | 0.03326294 | 97.66807 | 0 | 0 | 0 |  | Fe_Cr_Ni_Co_Cu | Fe22Cr20Ni9Co38Cu11 | 0.008200639 | 1.0872 | 8.49 | 12.87012 | 206.1026 | 53.66704 | 99.57044 | 228.5711
728 | 728 | 16 | 20 | 6 | 50 | 8 | 84.21669 | 0.2883071 | 0.03289822 | 97.18851 | 0 | 0 | 0 |  | Fe_Cr_Ni_Co_Cu | Fe16Cr20Ni6Co50Cu8 | 0.006996918 | 0.0096 | 8.46 | 12.1062 | 189.9067 | 84.25446 | 105.1887 | 305.5481
729 | 729 | 14 | 7 | 50 | 3 | 25 | 72.26835 | 0.3104472 | 0.03045214 | 67.42915 | 1 | 1 | 1 | 67.42915 | Fe_Cr_Ni_Co_Cu | Fe14Cr7Ni50Co3Cu25 | 0.0113824 | 3.275584 | 9.656566 | 16.71221 | 106.08 | 12.00064 | 223.2268 | 253.3545
730 | 730 | 21 | 8 | 42 | 6 | 23 | 73.79074 | 0.3070584 | 0.02992743 | 67.32339 | 1 | 1 | 1 | 67.32339 | Fe_Cr_Ni_Co_Cu | Fe21Cr8Ni42Co6Cu23 | 0.01117645 | 3.4308 | 9.43 | 15.95588 | 118.9151 | 16.55333 | 222.7757 | 200.7926
731 | 731 | 26 | 9 | 36 | 9 | 20 | 75.4453 | 0.3038614 | 0.02999233 | 69.99629 | 1 | 0 | 0 |  | Fe_Cr_Ni_Co_Cu | Fe26Cr9Ni36Co9Cu20 | 0.01073203 | 3.1792 | 9.23 | 15.10761 | 134.7791 | 23.0727 | 211.6786 | 200.1829
732 | 732 | 28 | 11 | 29 | 13 | 18 | 77.06634 | 0.3003194 | 0.03091407 | 76.66346 | 1 | 0 | 0 |  | Fe_Cr_Ni_Co_Cu | Fe28Cr11Ni29Co13Cu18 | 0.01037121 | 2.987042 | 9.040404 | 14.55247 | 156.4254 | 31.53678 | 193.5878 | 188.5904
733 | 733 | 30 | 12 | 24 | 18 | 16 | 78.32485 | 0.2980709 | 0.03041095 | 75.9256 | 1 | 0 | 0 |  | Fe_Cr_Ni_Co_Cu | Fe30Cr12Ni24Co18Cu16 | 0.009891904 | 2.6352 | 8.9 | 13.95564 | 183.8817 | 42.69641 | 148.4136 | 160.1841
734 | 734 | 31 | 14 | 18 | 25 | 13 | 80.2486 | 0.2946731 | 0.03029348 | 77.89823 | 0 | 0 | 0 |  | Fe_Cr_Ni_Co_Cu | Fe31Cr14Ni18Co25Cu13 | 0.009082887 | 1.890011 | 8.712871 | 13.08805 | 214.0517 | 54.36099 | 95.66313 | 120.8453
735 | 735 | 30 | 15 | 13 | 32 | 10 | 81.76962 | 0.2923881 | 0.0307982 | 82.62231 | 0 | 0 | 0 |  | Fe_Cr_Ni_Co_Cu | Fe30Cr15Ni13Co32Cu10 | 0.008206518 | 1.066 | 8.58 | 12.24745 | 219.3714 | 50.80782 | 81.16804 | 175.1954
736 | 736 | 26 | 15 | 8 | 42 | 8 | 82.59395 | 0.291765 | 0.03075054 | 83.58973 | 0 | 0 | 0 |  | Fe_Cr_Ni_Co_Cu | Fe26Cr15Ni8Co42Cu8 | 0.007440127 | 0.4726048 | 8.525253 | 11.71107 | 204.6605 | 74.17329 | 99.43935 | 259.5424
737 | 737 | 19 | 15 | 5 | 55 | 6 | 83.24876 | 0.2920158 | 0.02999112 | 80.54904 | 0 | 0 | 0 |  | Fe_Cr_Ni_Co_Cu | Fe19Cr15Ni5Co55Cu6 | 0.006394183 | -0.2732 | 8.53 | 11.03223 | 186.4259 | 90.36999 | 55.68225 | 307.3559
738 | 738 | 21 | 7 | 52 | 3 | 17 | 75.03687 | 0.3068773 | 0.02911301 | 65.27911 | 1 | 1 | 1 | 65.27911 | Fe_Cr_Ni_Co_Cu | Fe21Cr7Ni52Co3Cu17 | 0.0100545 | 1.954 | 9.44 | 14.65981 | 115.3799 | 15.45779 | 229.2998 | 172.7997
739 | 739 | 28 | 7 | 43 | 6 | 16 | 75.84626 | 0.3048056 | 0.0290189 | 66.17001 | 1 | 1 | 1 | 66.17001 | Fe_Cr_Ni_Co_Cu | Fe28Cr7Ni43Co6Cu16 | 0.009960564 | 2.1796 | 9.26 | 14.1294 | 127.3143 | 18.67078 | 220.2198 | 188.8467
740 | 740 | 33 | 7 | 36 | 9 | 15 | 76.53772 | 0.3031924 | 0.02879397 | 66.15432 | 1 | 1 | 1 | 66.15432 | Fe_Cr_Ni_Co_Cu | Fe33Cr7Ni36Co9Cu15 | 0.009806433 | 2.298 | 9.12 | 13.65687 | 142.4417 | 24.39368 | 236.0079 | 229.1371
741 | 741 | 36 | 8 | 30 | 14 | 13 | 77.84466 | 0.3007211 | 0.0281692 | 64.8532 | 1 | 1 | 1 | 64.8532 | Fe_Cr_Ni_Co_Cu | Fe36Cr8Ni30Co14Cu13 | 0.009273554 | 1.922949 | 8.960396 | 12.93207 | 163.2478 | 36.77763 | 158.8354 | 162.2867
742 | 742 | 38 | 9 | 24 | 19 | 11 | 79.10077 | 0.2983714 | 0.02790586 | 65.09994 | 1 | 1 | 1 | 65.09994 | Fe_Cr_Ni_Co_Cu | Fe38Cr9Ni24Co19Cu11 | 0.008717967 | 1.508872 | 8.811881 | 12.22682 | 182.2881 | 40.86264 | 113.2575 | 140.041
743 | 743 | 38 | 10 | 18 | 25 | 9 | 80.32801 | 0.2962059 | 0.02820213 | 67.98652 | 0 | 1 | 0 |  | Fe_Cr_Ni_Co_Cu | Fe38Cr10Ni18Co25Cu9 | 0.008105322 | 1.0264 | 8.68 | 11.56028 | 204.7083 | 45.49788 | 67.79354 | 147.9197
744 | 744 | 37 | 11 | 12 | 33 | 7 | 81.55003 | 0.2942751 | 0.02797048 | 68.31411 | 0 | 1 | 0 |  | Fe_Cr_Ni_Co_Cu | Fe37Cr11Ni12Co33Cu7 | 0.007365826 | 0.4484 | 8.56 | 10.83097 | 221.2754 | 50.39825 | 31.38351 | 168.6389
745 | 745 | 32 | 12 | 7 | 44 | 5 | 82.67553 | 0.292981 | 0.02791932 | 69.40111 | 0 | 1 | 0 |  | Fe_Cr_Ni_Co_Cu | Fe32Cr12Ni7Co44Cu5 | 0.006443641 | -0.272 | 8.49 | 10.11138 | 212.4447 | 78.8856 | 43.21484 | 263.5273
746 | 746 | 23 | 12 | 4 | 57 | 4 | 82.98904 | 0.2936488 | 0.02766538 | 68.59131 | 0 | 1 | 0 |  | Fe_Cr_Ni_Co_Cu | Fe23Cr12Ni4Co57Cu4 | 0.005709679 | -0.6556 | 8.53 | 9.762684 | 186.7083 | 83.8837 | 37.35985 | 393.9854
747 | 747 | 37 | 5 | 42 | 6 | 10 | 77.34804 | 0.3034496 | 0.02773494 | 62.52354 | 1 | 1 | 1 | 62.52354 | Fe_Cr_Ni_Co_Cu | Fe37Cr5Ni42Co6Cu10 | 0.008419007 | 0.938 | 9.1 | 11.88739 | 135.5136 | 24.43403 | 159.4905 | 162.3964
748 | 748 | 41 | 5 | 35 | 9 | 10 | 77.68765 | 0.3023161 | 0.02751589 | 61.96172 | 1 | 1 | 1 | 61.96172 | Fe_Cr_Ni_Co_Cu | Fe41Cr5Ni35Co9Cu10 | 0.00849255 | 1.2084 | 8.99 | 11.75542 | 152.849 | 34.56047 | 169.8358 | 173.8587
749 | 749 | 44 | 6 | 28 | 13 | 9 | 78.68005 | 0.3000469 | 0.02717312 | 61.44655 | 1 | 1 | 1 | 61.44655 | Fe_Cr_Ni_Co_Cu | Fe44Cr6Ni28Co13Cu9 | 0.008201001 | 1.0872 | 8.84 | 11.28539 | 167.5341 | 41.19567 | 126.7887 | 152.1299
750 | 750 | 45 | 7 | 22 | 18 | 8 | 79.59874 | 0.2981429 | 0.02680918 | 60.71815 | 0 | 1 | 0 |  | Fe_Cr_Ni_Co_Cu | Fe45Cr7Ni22Co18Cu8 | 0.007866172 | 0.8932 | 8.72 | 10.87152 | 190.0268 | 57.48209 | 75.45547 | 114.7534
751 | 751 | 45 | 8 | 16 | 25 | 6 | 80.8332 | 0.2960745 | 0.02634729 | 59.88505 | 0 | 1 | 0 |  | Fe_Cr_Ni_Co_Cu | Fe45Cr8Ni16Co25Cu6 | 0.007095755 | 0.2996 | 8.59 | 10.03743 | 205.9187 | 47.88361 | 35.25658 | 131.4545
752 | 752 | 43 | 9 | 11 | 32 | 5 | 81.66676 | 0.2946772 | 0.02626764 | 60.38507 | 0 | 1 | 0 |  | Fe_Cr_Ni_Co_Cu | Fe43Cr9Ni11Co32Cu5 | 0.006660427 | -0.0156 | 8.51 | 9.66385 | 220.139 | 47.09046 | 37.4073 | 176.8889
753 | 753 | 38 | 11 | 6 | 43 | 3 | 83.10331 | 0.2925794 | 0.02610282 | 61.06026 | 0 | 1 | 0 |  | Fe_Cr_Ni_Co_Cu | Fe38Cr11Ni6Co43Cu3 | 0.005618016 | -0.8383492 | 8.415842 | 8.825776 | 208.4201 | 65.70071 | 29.88451 | 248.3284
754 | 754 | 50 | 3 | 32 | 9 | 6 | 78.60002 | 0.3014727 | 0.02600364 | 56.3286 | 1 | 1 | 1 | 56.3286 | Fe_Cr_Ni_Co_Cu | Fe50Cr3Ni32Co9Cu6 | 0.007017921 | 0.2512 | 8.85 | 9.69536 | 152.1335 | 38.22006 | 87.64587 | 120.8427
755 | 755 | 52 | 4 | 25 | 13 | 6 | 79.24184 | 0.2996727 | 0.02532897 | 53.81147 | 1 | 1 | 1 | 53.81147 | Fe_Cr_Ni_Co_Cu | Fe52Cr4Ni25Co13Cu6 | 0.007089482 | 0.408 | 8.73 | 9.666437 | 166.0882 | 47.20473 | 59.22094 | 115.8911
756 | 756 | 53 | 5 | 19 | 18 | 5 | 80.15865 | 0.2977821 | 0.0246614 | 51.65325 | 0 | 1 | 0 |  | Fe_Cr_Ni_Co_Cu | Fe53Cr5Ni19Co18Cu5 | 0.006685928 | 0.1628 | 8.61 | 9.17115 | 187.716 | 62.02718 | 19.01151 | 124.1694
757 | 757 | 53 | 6 | 13 | 23 | 4 | 81.07005 | 0.2959278 | 0.02507331 | 54.397 | 0 | 1 | 0 |  | Fe_Cr_Ni_Co_Cu | Fe53Cr6Ni13Co23Cu4 | 0.006274084 | -0.08529742 | 8.494949 | 8.688043 | 194.6298 | 58.53974 | 22.33818 | 161.2417
758 | 758 | 50 | 8 | 8 | 30 | 4 | 81.88341 | 0.294134 | 0.02519158 | 55.67061 | 0 | 1 | 0 |  | Fe_Cr_Ni_Co_Cu | Fe50Cr8Ni8Co30Cu4 | 0.006286644 | -0.1104 | 8.42 | 8.874683 | 210.0713 | 52.13883 | 18.6173 | 175.8633
759 | 759 | 5 | 3 | 12 | 33 | 47 | 65.15464 | 0.3202317 | 0.02454625 | 34.714 | 1 | 0 | 0 |  | Fe_Cr_Ni_Co_Cu | Fe5Cr3Ni12Co33Cu47 | 0.01168951 | 6.1444 | 9.92 | 19.31295 | 140.8455 | 45.03668 | 96.90313 | 326.331
760 | 760 | 5 | 5 | 11 | 39 | 40 | 68.11027 | 0.315538 | 0.02570617 | 42.27786 | 1 | 0 | 0 |  | Fe_Cr_Ni_Co_Cu | Fe5Cr5Ni11Co39Cu40 | 0.01139697 | 5.85 | 9.71 | 18.9407 | 148.0068 | 36.68575 | 60.04693 | 358.5675
761 | 761 | 4 | 7 | 10 | 44 | 34 | 70.65918 | 0.3115048 | 0.02680337 | 49.57089 | 0 | 0 | 0 |  | Fe_Cr_Ni_Co_Cu | Fe4Cr7Ni10Co44Cu34 | 0.01093516 | 5.286807 | 9.535354 | 18.43483 | 153.2038 | 35.32075 | 98.93562 | 265.0269
762 | 762 | 4 | 11 | 9 | 49 | 27 | 74.44957 | 0.3049944 | 0.0290074 | 63.87287 | 0 | 0 | 0 |  | Fe_Cr_Ni_Co_Cu | Fe4Cr11Ni9Co49Cu27 | 0.01021196 | 4.2868 | 9.26 | 17.33321 | 157.9861 | 50.82975 | 64.10285 | 302.9404
763 | 763 | 3 | 14 | 7 | 53 | 22 | 77.16771 | 0.3002956 | 0.03047628 | 74.41802 | 0 | 0 | 0 |  | Fe_Cr_Ni_Co_Cu | Fe3Cr14Ni7Co53Cu22 | 0.009478878 | 3.374758 | 9.060606 | 16.45194 | 158.6269 | 52.20607 | 91.3333 | 359.206
764 | 764 | 6 | 3 | 19 | 21 | 51 | 63.64147 | 0.3222464 | 0.02533397 | 35.73478 | 1 | 0 | 0 |  | Fe_Cr_Ni_Co_Cu | Fe6Cr3Ni19Co21Cu51 | 0.01213069 | 6.0372 | 10.06 | 19.16872 | 120.8063 | 25.05355 | 171.4433 | 345.6855
765 | 765 | 7 | 5 | 17 | 27 | 44 | 66.64173 | 0.3172522 | 0.02636573 | 43.04331 | 1 | 0 | 0 |  | Fe_Cr_Ni_Co_Cu | Fe7Cr5Ni17Co27Cu44 | 0.01196054 | 6.0668 | 9.83 | 18.93436 | 139.0943 | 33.48302 | 120.2501 | 301.3199
766 | 766 | 8 | 7 | 16 | 32 | 38 | 69.41016 | 0.3127591 | 0.02742348 | 50.62993 | 1 | 0 | 0 |  | Fe_Cr_Ni_Co_Cu | Fe8Cr7Ni16Co32Cu38 | 0.01164988 | 5.73434 | 9.623762 | 18.46156 | 155.3554 | 38.80645 | 99.35069 | 260.8259
767 | 767 | 8 | 10 | 14 | 36 | 32 | 72.35482 | 0.3075524 | 0.02885537 | 60.41379 | 0 | 0 | 0 |  | Fe_Cr_Ni_Co_Cu | Fe8Cr10Ni14Co36Cu32 | 0.01115813 | 5.144 | 9.4 | 17.79438 | 165.194 | 36.91177 | 82.26194 | 237.2359
768 | 768 | 9 | 14 | 11 | 40 | 26 | 75.82765 | 0.3011686 | 0.03058262 | 73.02229 | 0 | 0 | 0 |  | Fe_Cr_Ni_Co_Cu | Fe9Cr14Ni11Co40Cu26 | 0.01049584 | 4.3168 | 9.12 | 16.79851 | 168.1088 | 37.617 | 84.52991 | 231.72
769 | 769 | 8 | 18 | 9 | 44 | 21 | 78.9186 | 0.2955862 | 0.03232455 | 86.03236 | 0 | 0 | 0 |  | Fe_Cr_Ni_Co_Cu | Fe8Cr18Ni9Co44Cu21 | 0.0096793 | 3.2312 | 8.89 | 15.87955 | 171.8222 | 57.32805 | 66.7083 | 248.9891
770 | 770 | 7 | 23 | 7 | 46 | 16 | 82.40332 | 0.2889288 | 0.03437 | 102.1388 | 0 | 0 | 0 |  | Fe_Cr_Ni_Co_Cu | Fe7Cr23Ni7Co46Cu16 | 0.008719586 | 1.957351 | 8.626263 | 14.79582 | 174.7817 | 57.87666 | 94.9984 | 291.8929
771 | 771 | 4 | 3 | 29 | 12 | 52 | 62.89062 | 0.3238562 | 0.02654581 | 38.93873 | 1 | 0 | 0 |  | Fe_Cr_Ni_Co_Cu | Fe4Cr3Ni29Co12Cu52 | 0.01234908 | 5.3228 | 10.2 | 19.30699 | 102.4065 | 10.82354 | 233.8597 | 383.761
772 | 772 | 8 | 4 | 27 | 16 | 46 | 65.44176 | 0.3196312 | 0.02697404 | 43.86799 | 1 | 0 | 0 |  | Fe_Cr_Ni_Co_Cu | Fe8Cr4Ni27Co16Cu46 | 0.01241167 | 5.792373 | 9.980198 | 18.98307 | 112.642 | 16.77679 | 198.7439 | 344.8856
773 | 773 | 10 | 6 | 24 | 21 | 39 | 68.38014 | 0.314616 | 0.02775235 | 50.64311 | 1 | 0 | 0 |  | Fe_Cr_Ni_Co_Cu | Fe10Cr6Ni24Co21Cu39 | 0.01212595 | 5.7096 | 9.74 | 18.47052 | 135.1569 | 24.74097 | 139.4059 | 226.5693
774 | 774 | 12 | 9 | 21 | 25 | 34 | 71.25944 | 0.3092555 | 0.02903432 | 59.81033 | 1 | 0 | 0 |  | Fe_Cr_Ni_Co_Cu | Fe12Cr9Ni21Co25Cu34 | 0.01174446 | 5.410058 | 9.49505 | 17.77662 | 155.5106 | 28.07524 | 106.6413 | 214.1283
775 | 775 | 13 | 13 | 17 | 28 | 29 | 74.34506 | 0.3031063 | 0.03059954 | 71.02369 | 0 | 0 | 0 |  | Fe_Cr_Ni_Co_Cu | Fe13Cr13Ni17Co28Cu29 | 0.01125037 | 4.9164 | 9.23 | 16.99265 | 173.6999 | 32.81606 | 77.73268 | 173.0406
776 | 776 | 14 | 17 | 14 | 31 | 24 | 77.49435 | 0.2971115 | 0.03212226 | 82.88869 | 0 | 0 | 0 |  | Fe_Cr_Ni_Co_Cu | Fe14Cr17Ni14Co31Cu24 | 0.01059513 | 4.0936 | 8.97 | 16.08229 | 187.1052 | 36.56924 | 85.3328 | 159.7171
777 | 777 | 13 | 23 | 11 | 34 | 19 | 81.31752 | 0.2895244 | 0.03401355 | 98.22176 | 0 | 0 | 0 |  | Fe_Cr_Ni_Co_Cu | Fe13Cr23Ni11Co34Cu19 | 0.009677416 | 2.8964 | 8.67 | 15.05822 | 188.0539 | 37.60291 | 117.1969 | 179.4756
778 | 778 | 12 | 29 | 8 | 36 | 15 | 84.83234 | 0.2823325 | 0.03544066 | 111.3064 | 0 | 0 | 0 |  | Fe_Cr_Ni_Co_Cu | Fe12Cr29Ni8Co36Cu15 | 0.008780317 | 1.8032 | 8.39 | 14.10674 | 192.4929 | 52.03511 | 120.9791 | 212.1348
779 | 779 | 9 | 36 | 6 | 37 | 12 | 88.31168 | 0.2748675 | 0.03676696 | 124.1452 | 0 | 0 | 0 |  | Fe_Cr_Ni_Co_Cu | Fe9Cr36Ni6Co37Cu12 | 0.007891911 | 0.774 | 8.13 | 13.36376 | 193.4267 | 60.97698 | 176.4538 | 265.1075
780 | 780 | 6 | 3 | 38 | 10 | 43 | 65.44517 | 0.3209589 | 0.02739184 | 45.29855 | 1 | 0 | 0 |  | Fe_Cr_Ni_Co_Cu | Fe6Cr3Ni38Co10Cu43 | 0.01247744 | 5.0264 | 10.09 | 19.16872 | 102.4445 | 9.494607 | 223.9832 | 317.2536
781 | 781 | 10 | 4 | 34 | 13 | 38 | 67.51324 | 0.3172734 | 0.02756855 | 48.79128 | 1 | 0 | 0 |  | Fe_Cr_Ni_Co_Cu | Fe10Cr4Ni34Co13Cu38 | 0.01234975 | 5.259055 | 9.888889 | 18.5886 | 110.8974 | 11.27925 | 203.6458 | 287.3157
782 | 782 | 14 | 7 | 29 | 16 | 33 | 70.45776 | 0.3114016 | 0.0289611 | 58.50904 | 1 | 0 | 0 |  | Fe_Cr_Ni_Co_Cu | Fe14Cr7Ni29Co16Cu33 | 0.0120387 | 5.212121 | 9.606061 | 17.73583 | 127.9964 | 18.797 | 167.9437 | 227.7033
783 | 783 | 17 | 10 | 25 | 19 | 29 | 73.08976 | 0.3062094 | 0.03025252 | 67.90483 | 1 | 0 | 0 |  | Fe_Cr_Ni_Co_Cu | Fe17Cr10Ni25Co19Cu29 | 0.0116271 | 4.8968 | 9.36 | 16.93842 | 154.8318 | 25.29815 | 115.6257 | 169.318
784 | 784 | 19 | 15 | 20 | 21 | 25 | 76.34018 | 0.2992193 | 0.03205213 | 81.01852 | 0 | 0 | 0 |  | Fe_Cr_Ni_Co_Cu | Fe19Cr15Ni20Co21Cu25 | 0.01110938 | 4.4084 | 9.06 | 16.03091 | 180.4625 | 25.17232 | 108.5047 | 150.6563
785 | 785 | 19 | 20 | 16 | 24 | 21 | 79.52887 | 0.2926761 | 0.03337058 | 92.23621 | 0 | 0 | 0 |  | Fe_Cr_Ni_Co_Cu | Fe19Cr20Ni16Co24Cu21 | 0.01040974 | 3.5964 | 8.79 | 15.18256 | 199.1385 | 30.91121 | 122.2956 | 162.6294
786 | 786 | 18 | 26 | 12 | 26 | 17 | 83.09466 | 0.2851426 | 0.03465948 | 104.1993 | 0 | 0 | 0 |  | Fe_Cr_Ni_Co_Cu | Fe18Cr26Ni12Co26Cu17 | 0.00959931 | 2.650342 | 8.494949 | 14.27141 | 203.6145 | 49.66418 | 131.8734 | 141.9123
787 | 787 | 17 | 34 | 9 | 28 | 13 | 87.2022 | 0.2765615 | 0.03588702 | 117.0802 | 0 | 0 | 0 |  | Fe_Cr_Ni_Co_Cu | Fe17Cr34Ni9Co28Cu13 | 0.008522171 | 1.379865 | 8.168317 | 13.16943 | 194.5831 | 50.93097 | 195.8931 | 176.7097
788 | 788 | 12 | 43 | 6 | 28 | 11 | 91.13091 | 0.2673093 | 0.03659484 | 126.4945 | 0 | 0 | 0 |  | Fe_Cr_Ni_Co_Cu | Fe12Cr43Ni6Co28Cu11 | 0.007788959 | 0.7544 | 7.87 | 12.58412 | 190.552 | 78.33383 | 276.2866 | 226.1698
789 | 789 | 9 | 3 | 45 | 8 | 35 | 67.81041 | 0.3181928 | 0.0274178 | 48.46422 | 1 | 1 | 1 | 48.46422 | Fe_Cr_Ni_Co_Cu | Fe9Cr3Ni45Co8Cu35 | 0.01223413 | 4.554 | 9.97 | 18.45941 | 102.7914 | 11.76521 | 215.0721 | 272.9662
790 | 790 | 14 | 5 | 39 | 10 | 31 | 70.03248 | 0.3135899 | 0.0284113 | 55.60817 | 1 | 0 | 0 |  | Fe_Cr_Ni_Co_Cu | Fe14Cr5Ni39Co10Cu31 | 0.01201617 | 4.624426 | 9.727273 | 17.65973 | 111.2579 | 14.12127 | 206.6326 | 248.7355
791 | 791 | 19 | 8 | 33 | 12 | 27 | 72.71989 | 0.3079343 | 0.02989427 | 65.82681 | 1 | 0 | 0 |  | Fe_Cr_Ni_Co_Cu | Fe19Cr8Ni33Co12Cu27 | 0.01164876 | 4.44975 | 9.444444 | 16.71038 | 126.294 | 19.2114 | 188.7428 | 206.3256
792 | 792 | 22 | 12 | 28 | 14 | 24 | 75.39026 | 0.3021146 | 0.03161306 | 77.66556 | 1 | 0 | 0 |  | Fe_Cr_Ni_Co_Cu | Fe22Cr12Ni28Co14Cu24 | 0.01120929 | 4.0784 | 9.18 | 15.88584 | 148.5912 | 23.75719 | 180.2736 | 188.5993
793 | 793 | 24 | 17 | 23 | 16 | 20 | 78.64844 | 0.2952047 | 0.03300083 | 89.18596 | 1 | 0 | 0 |  | Fe_Cr_Ni_Co_Cu | Fe24Cr17Ni23Co16Cu20 | 0.01053006 | 3.3436 | 8.88 | 14.88489 | 166.3974 | 26.41997 | 179.4986 | 184.9717
794 | 794 | 25 | 22 | 18 | 18 | 17 | 81.56848 | 0.288817 | 0.03391909 | 98.09238 | 0 | 0 | 0 |  | Fe_Cr_Ni_Co_Cu | Fe25Cr22Ni18Co18Cu17 | 0.009905729 | 2.7268 | 8.61 | 14.04671 | 178.9548 | 33.65222 | 176.1835 | 158.7359
795 | 795 | 24 | 30 | 13 | 20 | 13 | 85.83796 | 0.2795344 | 0.03521119 | 111.1698 | 0 | 0 | 0 |  | Fe_Cr_Ni_Co_Cu | Fe24Cr30Ni13Co20Cu13 | 0.008873549 | 1.6072 | 8.25 | 12.9244 | 181.0697 | 46.97831 | 246.3398 | 160.8793
796 | 796 | 22 | 38 | 9 | 20 | 11 | 89.40648 | 0.2710919 | 0.03574251 | 118.9029 | 0 | 0 | 0 |  | Fe_Cr_Ni_Co_Cu | Fe22Cr38Ni9Co20Cu11 | 0.008223739 | 1.1088 | 7.95 | 12.18031 | 168.9876 | 49.39983 | 333.8626 | 179.148
797 | 797 | 16 | 50 | 6 | 20 | 8 | 94.64937 | 0.2591043 | 0.03609664 | 127.7087 | 0 | 0 | 0 |  | Fe_Cr_Ni_Co_Cu | Fe16Cr50Ni6Co20Cu8 | 0.007030915 | 0.0816 | 7.56 | 11.17855 | 174.6665 | 80.43216 | 528.2307 | 191.2427
798 | 798 | 14 | 3 | 50 | 7 | 25 | 70.88418 | 0.3144194 | 0.02676107 | 49.80646 | 1 | 1 | 1 | 49.80646 | Fe_Cr_Ni_Co_Cu | Fe14Cr3Ni50Co7Cu25 | 0.01136459 | 3.602081 | 9.777778 | 16.83387 | 105.6822 | 10.46027 | 181.095 | 191.7343
799 | 799 | 21 | 6 | 42 | 8 | 23 | 73.10654 | 0.3090189 | 0.02917443 | 63.2744 | 1 | 1 | 1 | 63.2744 | Fe_Cr_Ni_Co_Cu | Fe21Cr6Ni42Co8Cu23 | 0.01116954 | 3.5556 | 9.49 | 16.02342 | 117.803 | 15.58536 | 218.9556 | 246.4911
800 | 800 | 26 | 9 | 36 | 9 | 20 | 75.4453 | 0.3038614 | 0.03065091 | 73.34303 | 1 | 0 | 0 |  | Fe_Cr_Ni_Co_Cu | Fe26Cr9Ni36Co9Cu20 | 0.01073203 | 3.1792 | 9.23 | 15.10761 | 134.267 | 21.59045 | 201.0437 | 189.7979
801 | 801 | 28 | 13 | 29 | 11 | 18 | 77.75776 | 0.2983493 | 0.03209067 | 83.55139 | 1 | 0 | 0 |  | Fe_Cr_Ni_Co_Cu | Fe28Cr13Ni29Co11Cu18 | 0.01037497 | 2.909499 | 8.979798 | 14.48219 | 151.5249 | 27.34823 | 202.8555 | 172.5636
802 | 802 | 30 | 18 | 24 | 12 | 16 | 80.38048 | 0.2922307 | 0.03320414 | 92.79621 | 1 | 0 | 0 |  | Fe_Cr_Ni_Co_Cu | Fe30Cr18Ni24Co12Cu16 | 0.009899209 | 2.4624 | 8.72 | 13.74773 | 158.786 | 36.51833 | 236.4131 | 216.9584
803 | 803 | 31 | 25 | 18 | 14 | 13 | 83.98849 | 0.284098 | 0.03425967 | 103.3375 | 0 | 0 | 0 |  | Fe_Cr_Ni_Co_Cu | Fe31Cr25Ni18Co14Cu13 | 0.009086444 | 1.682972 | 8.386139 | 12.73731 | 160.7627 | 42.27065 | 271.54 | 193.1891
804 | 804 | 30 | 32 | 13 | 15 | 10 | 87.62332 | 0.2759147 | 0.0351131 | 112.9643 | 0 | 0 | 0 |  | Fe_Cr_Ni_Co_Cu | Fe30Cr32Ni13Co15Cu10 | 0.0081976 | 0.8552 | 8.07 | 11.76605 | 157.4863 | 43.54068 | 382.4074 | 145.6278
805 | 805 | 26 | 42 | 8 | 15 | 8 | 92.02184 | 0.2653285 | 0.03562784 | 121.4496 | 0 | 0 | 0 |  | Fe_Cr_Ni_Co_Cu | Fe26Cr42Ni8Co15Cu8 | 0.00742343 | 0.3844506 | 7.707071 | 10.93245 | 148.6739 | 48.85633 | 548.1278 | 179.8112
806 | 806 | 19 | 55 | 5 | 15 | 6 | 97.15717 | 0.2532081 | 0.03519132 | 124.8825 | 0 | 0 | 0 |  | Fe_Cr_Ni_Co_Cu | Fe19Cr55Ni5Co15Cu6 | 0.006379828 | -0.2572 | 7.33 | 10.0454 | 147.9225 | 50.21329 | 668.8212 | 189.598
807 | 807 | 21 | 3 | 52 | 7 | 17 | 73.66434 | 0.3107573 | 0.02642162 | 52.04042 | 1 | 1 | 1 | 52.04042 | Fe_Cr_Ni_Co_Cu | Fe21Cr3Ni52Co7Cu17 | 0.01004984 | 2.3732 | 9.56 | 14.65435 | 115.5352 | 17.93323 | 141.3761 | 145.065
808 | 808 | 28 | 6 | 43 | 7 | 16 | 75.50391 | 0.3057744 | 0.02915003 | 66.61852 | 1 | 1 | 1 | 66.61852 | Fe_Cr_Ni_Co_Cu | Fe28Cr6Ni43Co7Cu16 | 0.009960096 | 2.2616 | 9.29 | 14.13648 | 129.0254 | 19.05964 | 193.3801 | 188.0692
809 | 809 | 33 | 9 | 36 | 7 | 15 | 77.22148 | 0.3012569 | 0.03061962 | 75.84393 | 1 | 1 | 1 | 75.84393 | Fe_Cr_Ni_Co_Cu | Fe33Cr9Ni36Co7Cu15 | 0.009806198 | 2.1684 | 9.06 | 13.63048 | 140.4062 | 31.48366 | 278.1271 | 232.8472
810 | 810 | 36 | 14 | 30 | 8 | 13 | 79.87669 | 0.2949827 | 0.03223965 | 87.45563 | 1 | 1 | 1 | 87.45563 | Fe_Cr_Ni_Co_Cu | Fe36Cr14Ni30Co8Cu13 | 0.009267931 | 1.612391 | 8.782178 | 12.84994 | 147.9109 | 31.49991 | 280.6188 | 207.042
811 | 811 | 38 | 19 | 24 | 9 | 11 | 82.49014 | 0.2888219 | 0.03302202 | 94.87319 | 1 | 0 | 0 |  | Fe_Cr_Ni_Co_Cu | Fe38Cr19Ni24Co9Cu11 | 0.00870058 | 1.108911 | 8.514851 | 12.08164 | 144.2344 | 28.38257 | 351.9457 | 252.8791
812 | 812 | 38 | 25 | 18 | 10 | 9 | 85.47112 | 0.2817512 | 0.03387089 | 103.2234 | 1 | 0 | 0 |  | Fe_Cr_Ni_Co_Cu | Fe38Cr25Ni18Co10Cu9 | 0.008068704 | 0.5944 | 8.23 | 11.32431 | 146.8925 | 39.5641 | 363.0283 | 204.7235
813 | 813 | 37 | 33 | 12 | 11 | 7 | 89.11214 | 0.2730847 | 0.03465939 | 112.1779 | 0 | 0 | 0 |  | Fe_Cr_Ni_Co_Cu | Fe37Cr33Ni12Co11Cu7 | 0.007297142 | 0.0788 | 7.9 | 10.45897 | 136.7072 | 29.33726 | 471.9671 | 146.0632
814 | 814 | 32 | 44 | 7 | 12 | 5 | 93.72603 | 0.262137 | 0.03531967 | 121.6894 | 0 | 0 | 0 |  | Fe_Cr_Ni_Co_Cu | Fe32Cr44Ni7Co12Cu5 | 0.006333759 | -0.5152 | 7.53 | 9.591663 | 133.4839 | 46.61778 | 625.7242 | 182.4138
815 | 815 | 23 | 57 | 4 | 12 | 4 | 98.62421 | 0.2501507 | 0.03463129 | 122.9892 | 0 | 0 | 0 |  | Fe_Cr_Ni_Co_Cu | Fe23Cr57Ni4Co12Cu4 | 0.005600494 | -0.7276 | 7.18 | 8.994999 | 135.8166 | 38.59135 | 754.4236 | 176.8356
816 | 816 | 37 | 6 | 42 | 5 | 10 | 77.69009 | 0.302491 | 0.02913417 | 69.63868 | 1 | 1 | 1 | 69.63868 | Fe_Cr_Ni_Co_Cu | Fe37Cr6Ni42Co5Cu10 | 0.008415769 | 0.8444 | 9.07 | 11.90756 | 133.7256 | 23.85365 | 202.8375 | 171.7272
817 | 817 | 41 | 9 | 35 | 5 | 10 | 79.05385 | 0.2984793 | 0.03031036 | 76.94019 | 1 | 1 | 1 | 76.94019 | Fe_Cr_Ni_Co_Cu | Fe41Cr9Ni35Co5Cu10 | 0.008479227 | 0.9124 | 8.87 | 11.7894 | 143.6343 | 36.8644 | 275.6183 | 211.0786
818 | 818 | 44 | 13 | 28 | 6 | 9 | 81.07015 | 0.2933349 | 0.03120997 | 83.86311 | 1 | 1 | 1 | 83.86311 | Fe_Cr_Ni_Co_Cu | Fe44Cr13Ni28Co6Cu9 | 0.008173789 | 0.6896 | 8.63 | 11.29779 | 143.668 | 32.41314 | 307.7474 | 203.3573
819 | 819 | 45 | 18 | 22 | 7 | 8 | 83.35717 | 0.2875947 | 0.0319537 | 90.32648 | 1 | 1 | 1 | 90.32648 | Fe_Cr_Ni_Co_Cu | Fe45Cr18Ni22Co7Cu8 | 0.007819053 | 0.4268 | 8.39 | 10.83097 | 142.022 | 36.41547 | 356.0035 | 195.6987
820 | 820 | 45 | 25 | 16 | 8 | 6 | 86.65254 | 0.279786 | 0.0330733 | 100.2415 | 1 | 1 | 1 | 100.2415 | Fe_Cr_Ni_Co_Cu | Fe45Cr25Ni16Co8Cu6 | 0.007004325 | -0.2172 | 8.08 | 9.969453 | 138.726 | 41.52823 | 394.7064 | 186.8671
821 | 821 | 43 | 32 | 11 | 9 | 5 | 89.55796 | 0.2726205 | 0.03401275 | 108.9237 | 0 | 0 | 0 |  | Fe_Cr_Ni_Co_Cu | Fe43Cr32Ni11Co9Cu5 | 0.006532379 | -0.448 | 7.82 | 9.471536 | 129.3242 | 31.16965 | 469.6284 | 150.0351
822 | 822 | 38 | 43 | 6 | 11 | 3 | 94.026 | 0.2621712 | 0.0349923 | 120.0874 | 0 | 0 | 0 |  | Fe_Cr_Ni_Co_Cu | Fe38Cr43Ni6Co11Cu3 | 0.005414634 | -1.139496 | 7.465347 | 8.609877 | 127.7565 | 34.27231 | 631.8116 | 183.5659
823 | 823 | 50 | 9 | 32 | 3 | 6 | 80.64535 | 0.2957598 | 0.02951875 | 75.07792 | 1 | 1 | 1 | 75.07792 | Fe_Cr_Ni_Co_Cu | Fe50Cr9Ni32Co3Cu6 | 0.006973287 | -0.2 | 8.67 | 9.867117 | 140.5309 | 40.37823 | 221.0501 | 159.1842
824 | 824 | 52 | 13 | 25 | 4 | 6 | 82.30859 | 0.2910927 | 0.02996258 | 78.91699 | 1 | 1 | 1 | 78.91699 | Fe_Cr_Ni_Co_Cu | Fe52Cr13Ni25Co4Cu6 | 0.007024786 | -0.0924 | 8.46 | 9.795918 | 139.5892 | 39.49507 | 303.2489 | 167.7737
825 | 825 | 53 | 18 | 19 | 5 | 5 | 84.59139 | 0.2853877 | 0.03060644 | 84.51471 | 1 | 1 | 1 | 84.51471 | Fe_Cr_Ni_Co_Cu | Fe53Cr18Ni19Co5Cu5 | 0.00658304 | -0.3728 | 8.22 | 9.283857 | 134.9938 | 37.81599 | 332.4975 | 168.2822
826 | 826 | 53 | 23 | 13 | 6 | 4 | 86.93074 | 0.2795518 | 0.03141754 | 91.25505 | 0 | 1 | 0 |  | Fe_Cr_Ni_Co_Cu | Fe53Cr23Ni13Co6Cu4 | 0.006125451 | -0.5501479 | 7.979798 | 8.727881 | 124.1569 | 33.83133 | 380.1852 | 177.6611
827 | 827 | 50 | 30 | 8 | 8 | 4 | 89.41088 | 0.2730978 | 0.03269248 | 100.9658 | 0 | 0 | 0 |  | Fe_Cr_Ni_Co_Cu | Fe50Cr30Ni8Co8Cu4 | 0.006119873 | -0.392 | 7.76 | 8.674099 | 130.1361 | 36.46836 | 457.6676 | 155.5715
828 | 828 | 33 | 12 | 3 | 5 | 47 | 69.1729 | 0.3061549 | 0.02561709 | 43.37077 | 0 | 0 | 0 |  | Fe_Cr_Ni_Co_Cu | Fe33Cr12Ni3Co5Cu47 | 0.01365126 | 11.0616 | 9.28 | 15.25615 | 105.4263 | 20.88931 | 316.5622 | 457.7993
829 | 829 | 39 | 11 | 5 | 5 | 40 | 71.1049 | 0.3040562 | 0.02655319 | 49.34883 | 0 | 0 | 0 |  | Fe_Cr_Ni_Co_Cu | Fe39Cr11Ni5Co5Cu40 | 0.01356506 | 10.3764 | 9.13 | 15.31633 | 108.4211 | 21.52666 | 325.9896 | 494.2413
830 | 830 | 44 | 10 | 7 | 4 | 34 | 72.63736 | 0.302446 | 0.0268707 | 52.49998 | 0 | 0 | 0 |  | Fe_Cr_Ni_Co_Cu | Fe44Cr10Ni7Co4Cu34 | 0.01329991 | 9.55576 | 9.010101 | 15.04067 | 106.8915 | 20.27505 | 321.5555 | 460.7319
831 | 831 | 49 | 9 | 11 | 4 | 27 | 74.56181 | 0.3008005 | 0.02740303 | 57.16715 | 1 | 0 | 0 |  | Fe_Cr_Ni_Co_Cu | Fe49Cr9Ni11Co4Cu27 | 0.01252556 | 7.7596 | 8.89 | 14.51723 | 116.0088 | 22.11699 | 367.5367 | 472.7433
832 | 832 | 53 | 7 | 14 | 3 | 22 | 75.4189 | 0.3007695 | 0.02703932 | 56.73692 | 1 | 0 | 0 |  | Fe_Cr_Ni_Co_Cu | Fe53Cr7Ni14Co3Cu22 | 0.01183981 | 6.468728 | 8.838384 | 13.86527 | 123.8697 | 28.50431 | 397.6486 | 444.6897
833 | 833 | 21 | 19 | 3 | 6 | 51 | 70.00723 | 0.302117 | 0.02561559 | 43.82382 | 0 | 0 | 0 |  | Fe_Cr_Ni_Co_Cu | Fe21Cr19Ni3Co6Cu51 | 0.01302373 | 10.5972 | 9.27 | 14.87649 | 104.3855 | 20.5809 | 335.9496 | 483.7274
834 | 834 | 27 | 17 | 5 | 7 | 44 | 71.60601 | 0.3010706 | 0.02714312 | 51.92044 | 0 | 0 | 0 |  | Fe_Cr_Ni_Co_Cu | Fe27Cr17Ni5Co7Cu44 | 0.01318706 | 10.0636 | 9.15 | 15.40487 | 108.1432 | 22.11612 | 272.7272 | 453.3158
835 | 835 | 32 | 16 | 7 | 8 | 38 | 73.27488 | 0.2995954 | 0.02818938 | 58.51422 | 0 | 0 | 0 |  | Fe_Cr_Ni_Co_Cu | Fe32Cr16Ni7Co8Cu38 | 0.01302751 | 9.20694 | 9.029703 | 15.48105 | 111.9009 | 25.38701 | 281.3905 | 461.1635
836 | 836 | 36 | 14 | 10 | 8 | 32 | 74.42808 | 0.2992337 | 0.02881341 | 62.90267 | 0 | 0 | 0 |  | Fe_Cr_Ni_Co_Cu | Fe36Cr14Ni10Co8Cu32 | 0.01270128 | 8.0912 | 8.96 | 15.34145 | 116.0484 | 24.35943 | 275.9633 | 406.2827
837 | 837 | 40 | 11 | 14 | 9 | 26 | 75.27537 | 0.3000244 | 0.02905445 | 65.41108 | 1 | 0 | 0 |  | Fe_Cr_Ni_Co_Cu | Fe40Cr11Ni14Co9Cu26 | 0.01207809 | 6.5672 | 8.93 | 14.98132 | 132.088 | 24.9876 | 271.5092 | 386.7039
838 | 838 | 44 | 9 | 18 | 8 | 21 | 76.14384 | 0.3001451 | 0.02891498 | 66.1067 | 1 | 0 | 0 |  | Fe_Cr_Ni_Co_Cu | Fe44Cr9Ni18Co8Cu21 | 0.0113569 | 5.2184 | 8.89 | 14.24219 | 140.8044 | 31.28497 | 327.9171 | 373.8295
839 | 839 | 46 | 7 | 23 | 7 | 16 | 76.91365 | 0.3005627 | 0.02880457 | 66.86182 | 1 | 0 | 0 |  | Fe_Cr_Ni_Co_Cu | Fe46Cr7Ni23Co7Cu16 | 0.01036969 | 3.662075 | 8.878788 | 13.2835 | 141.9271 | 32.21945 | 343.3345 | 352.1799
840 | 840 | 12 | 29 | 3 | 4 | 52 | 72.88925 | 0.2933964 | 0.02519754 | 44.71946 | 0 | 0 | 0 |  | Fe_Cr_Ni_Co_Cu | Fe12Cr29Ni3Co4Cu52 | 0.0124258 | 10.6156 | 9.08 | 13.68064 | 102.7156 | 18.44476 | 372.8786 | 456.826
841 | 841 | 16 | 27 | 4 | 8 | 46 | 74.22643 | 0.2931412 | 0.02743739 | 55.59946 | 0 | 0 | 0 |  | Fe_Cr_Ni_Co_Cu | Fe16Cr27Ni4Co8Cu46 | 0.0125469 | 9.845309 | 8.990099 | 14.79991 | 108.6301 | 24.53715 | 308.5433 | 433.7183
842 | 842 | 21 | 24 | 6 | 10 | 39 | 75.42786 | 0.2932415 | 0.0291274 | 64.76724 | 0 | 0 | 0 |  | Fe_Cr_Ni_Co_Cu | Fe21Cr24Ni6Co10Cu39 | 0.01254326 | 8.8884 | 8.91 | 15.32155 | 113.1647 | 24.35699 | 237.4226 | 417.6823
843 | 843 | 25 | 21 | 9 | 12 | 34 | 76.0235 | 0.2944794 | 0.03022993 | 70.9686 | 0 | 0 | 0 |  | Fe_Cr_Ni_Co_Cu | Fe25Cr21Ni9Co12Cu34 | 0.01233021 | 7.718459 | 8.891089 | 15.57448 | 124.3198 | 24.68904 | 224.6665 | 360.9473
844 | 844 | 28 | 17 | 13 | 13 | 29 | 76.15201 | 0.2966612 | 0.03077399 | 74.16635 | 0 | 0 | 0 |  | Fe_Cr_Ni_Co_Cu | Fe28Cr17Ni13Co13Cu29 | 0.0120053 | 6.4972 | 8.92 | 15.59359 | 135.7641 | 27.60419 | 191.7548 | 321.8608
845 | 845 | 31 | 14 | 17 | 14 | 24 | 76.66366 | 0.2979401 | 0.03103755 | 76.58034 | 1 | 0 | 0 |  | Fe_Cr_Ni_Co_Cu | Fe31Cr14Ni17Co14Cu24 | 0.01144425 | 5.192 | 8.92 | 15.19046 | 154.9179 | 24.66928 | 185.448 | 263.6427
846 | 846 | 34 | 11 | 23 | 13 | 19 | 77.10415 | 0.2993637 | 0.03079476 | 76.38704 | 1 | 0 | 0 |  | Fe_Cr_Ni_Co_Cu | Fe34Cr11Ni23Co13Cu19 | 0.0106788 | 3.7652 | 8.94 | 14.41388 | 165.7354 | 36.25715 | 199.7003 | 223.5703
847 | 847 | 36 | 8 | 29 | 12 | 15 | 77.20238 | 0.3012201 | 0.02959624 | 70.96168 | 1 | 1 | 1 | 70.96168 | Fe_Cr_Ni_Co_Cu | Fe36Cr8Ni29Co12Cu15 | 0.009850505 | 2.5856 | 8.99 | 13.51148 | 160.7361 | 35.09472 | 202.9782 | 225.0195
848 | 848 | 37 | 6 | 36 | 9 | 12 | 77.25866 | 0.3026325 | 0.02890548 | 67.95341 | 1 | 1 | 1 | 67.95341 | Fe_Cr_Ni_Co_Cu | Fe37Cr6Ni36Co9Cu12 | 0.009062938 | 1.626 | 9.05 | 12.60595 | 143.3825 | 24.71752 | 202.9472 | 182.1693
849 | 849 | 10 | 38 | 3 | 6 | 43 | 78.82749 | 0.2814672 | 0.02701751 | 58.35981 | 0 | 0 | 0 |  | Fe_Cr_Ni_Co_Cu | Fe10Cr38Ni3Co6Cu43 | 0.0120727 | 10.0208 | 8.65 | 13.57792 | 109.0224 | 26.80014 | 339.4573 | 397.3823
850 | 850 | 13 | 34 | 4 | 10 | 38 | 79.09307 | 0.2834574 | 0.0292507 | 69.20494 | 0 | 0 | 0 |  | Fe_Cr_Ni_Co_Cu | Fe13Cr34Ni4Co10Cu38 | 0.0120108 | 8.907662 | 8.646465 | 14.51667 | 113.5769 | 25.6832 | 268.401 | 351.2001
851 | 851 | 16 | 29 | 7 | 14 | 33 | 78.94947 | 0.2868708 | 0.03120659 | 78.95909 | 0 | 0 | 0 |  | Fe_Cr_Ni_Co_Cu | Fe16Cr29Ni7Co14Cu33 | 0.01181094 | 7.381696 | 8.69697 | 15.28694 | 124.6973 | 25.987 | 182.1043 | 287.0355
852 | 852 | 19 | 25 | 10 | 17 | 29 | 78.83659 | 0.2896941 | 0.03213387 | 83.92401 | 0 | 0 | 0 |  | Fe_Cr_Ni_Co_Cu | Fe19Cr25Ni10Co17Cu29 | 0.01152751 | 6.1412 | 8.74 | 15.51612 | 141.7238 | 26.64985 | 147.3107 | 204.4735
853 | 853 | 21 | 20 | 15 | 19 | 25 | 78.28162 | 0.2935648 | 0.03266354 | 86.49325 | 0 | 0 | 0 |  | Fe_Cr_Ni_Co_Cu | Fe21Cr20Ni15Co19Cu25 | 0.01114701 | 4.8424 | 8.84 | 15.5496 | 174.5779 | 29.22169 | 133.3499 | 176.8169
854 | 854 | 24 | 16 | 20 | 19 | 21 | 78.09063 | 0.2962487 | 0.03242633 | 85.51708 | 1 | 0 | 0 |  | Fe_Cr_Ni_Co_Cu | Fe24Cr16Ni20Co19Cu21 | 0.01067591 | 3.7608 | 8.9 | 15.09967 | 184.7449 | 29.19281 | 157.9765 | 210.4389
855 | 855 | 26 | 12 | 26 | 18 | 17 | 77.82589 | 0.2990349 | 0.0312842 | 79.7506 | 1 | 0 | 0 |  | Fe_Cr_Ni_Co_Cu | Fe26Cr12Ni26Co18Cu17 | 0.01005332 | 2.700949 | 8.979798 | 14.40235 | 176.0178 | 31.30493 | 132.1819 | 140.4582
856 | 856 | 28 | 9 | 34 | 17 | 13 | 77.8916 | 0.3011885 | 0.02981949 | 72.82839 | 1 | 1 | 1 | 72.82839 | Fe_Cr_Ni_Co_Cu | Fe28Cr9Ni34Co17Cu13 | 0.00908687 | 1.507303 | 9.049505 | 13.23478 | 157.9094 | 26.68383 | 129.0172 | 120.9349
857 | 857 | 28 | 6 | 43 | 12 | 11 | 77.15968 | 0.3041327 | 0.02821398 | 64.43771 | 1 | 1 | 1 | 64.43771 | Fe_Cr_Ni_Co_Cu | Fe28Cr6Ni43Co12Cu11 | 0.00857801 | 0.9896 | 9.19 | 12.54751 | 139.5891 | 27.02944 | 143.3634 | 135.4848
858 | 858 | 8 | 45 | 3 | 9 | 35 | 83.82938 | 0.272183 | 0.0287076 | 71.63683 | 0 | 0 | 0 |  | Fe_Cr_Ni_Co_Cu | Fe8Cr45Ni3Co9Cu35 | 0.01145727 | 8.722 | 8.3 | 13.47442 | 118.7788 | 36.66685 | 312.0204 | 340.7879
859 | 859 | 10 | 39 | 5 | 14 | 31 | 83.06548 | 0.2767206 | 0.03146526 | 85.05057 | 0 | 0 | 0 |  | Fe_Cr_Ni_Co_Cu | Fe10Cr39Ni5Co14Cu31 | 0.01125272 | 7.176002 | 8.393939 | 14.49557 | 128.8362 | 33.88523 | 226.7449 | 266.5426
860 | 860 | 12 | 33 | 8 | 19 | 27 | 82.22821 | 0.2816253 | 0.03329136 | 94.16509 | 0 | 0 | 0 |  | Fe_Cr_Ni_Co_Cu | Fe12Cr33Ni8Co19Cu27 | 0.01092982 | 5.580655 | 8.505051 | 15.12725 | 145.3494 | 27.35129 | 164.366 | 207.612
861 | 861 | 14 | 28 | 12 | 22 | 24 | 81.35562 | 0.2860425 | 0.03409728 | 97.821 | 0 | 0 | 0 |  | Fe_Cr_Ni_Co_Cu | Fe14Cr28Ni12Co22Cu24 | 0.01062293 | 4.36 | 8.62 | 15.31143 | 177.5527 | 30.18095 | 132.31 | 184.6195
862 | 862 | 16 | 23 | 17 | 24 | 20 | 80.80366 | 0.2899159 | 0.03418091 | 98.05697 | 0 | 0 | 0 |  | Fe_Cr_Ni_Co_Cu | Fe16Cr23Ni17Co24Cu20 | 0.01011536 | 3.0716 | 8.72 | 15.04527 | 204.1758 | 29.76883 | 137.2443 | 171.023
863 | 863 | 18 | 18 | 22 | 25 | 17 | 79.92205 | 0.2940351 | 0.0336441 | 94.61835 | 1 | 0 | 0 |  | Fe_Cr_Ni_Co_Cu | Fe18Cr18Ni22Co25Cu17 | 0.009661036 | 2.2232 | 8.84 | 14.6 | 204.6892 | 44.82909 | 120.2551 | 133.8226
864 | 864 | 20 | 13 | 30 | 24 | 13 | 79.26068 | 0.2980346 | 0.03167342 | 83.6994 | 1 | 0 | 0 |  | Fe_Cr_Ni_Co_Cu | Fe20Cr13Ni30Co24Cu13 | 0.008857281 | 1.1688 | 8.97 | 13.56319 | 180.6917 | 46.77179 | 107.0514 | 110.5954
865 | 865 | 20 | 9 | 38 | 22 | 11 | 78.24258 | 0.3019269 | 0.02925996 | 70.46539 | 1 | 1 | 1 | 70.46539 | Fe_Cr_Ni_Co_Cu | Fe20Cr9Ni38Co22Cu11 | 0.008346 | 0.7384 | 9.13 | 12.83589 | 149.3773 | 31.06433 | 95.03801 | 91.17303
866 | 866 | 20 | 6 | 50 | 16 | 8 | 77.74819 | 0.3048411 | 0.02656857 | 57.28784 | 1 | 1 | 1 | 57.28784 | Fe_Cr_Ni_Co_Cu | Fe20Cr6Ni50Co16Cu8 | 0.007384625 | 0.04 | 9.28 | 11.44727 | 124.7209 | 21.45628 | 100.6752 | 105.4549
867 | 867 | 7 | 50 | 3 | 14 | 25 | 88.97412 | 0.2640252 | 0.03125387 | 90.87957 | 0 | 0 | 0 |  | Fe_Cr_Ni_Co_Cu | Fe7Cr50Ni3Co14Cu25 | 0.01036426 | 6.258545 | 7.949495 | 13.26428 | 144.7869 | 50.03198 | 294.1977 | 265.0644
868 | 868 | 8 | 42 | 6 | 21 | 23 | 86.66982 | 0.2721054 | 0.03416047 | 104.8237 | 0 | 0 | 0 |  | Fe_Cr_Ni_Co_Cu | Fe8Cr42Ni6Co21Cu23 | 0.01009622 | 4.6168 | 8.18 | 14.33318 | 162.2016 | 43.12375 | 191.2662 | 232.4115
869 | 869 | 9 | 36 | 9 | 26 | 20 | 85.49369 | 0.2773613 | 0.03553899 | 111.7121 | 0 | 0 | 0 |  | Fe_Cr_Ni_Co_Cu | Fe9Cr36Ni9Co26Cu20 | 0.00967918 | 3.2352 | 8.32 | 14.62156 | 188.269 | 59.41989 | 160.1727 | 196.4458
870 | 870 | 11 | 29 | 13 | 28 | 18 | 83.65359 | 0.2835239 | 0.03549832 | 109.3724 | 0 | 0 | 0 |  | Fe_Cr_Ni_Co_Cu | Fe11Cr29Ni13Co28Cu18 | 0.009492 | 2.447913 | 8.505051 | 14.70868 | 196.5102 | 38.94743 | 140.2216 | 158.6068
871 | 871 | 12 | 24 | 18 | 30 | 16 | 82.38131 | 0.2883568 | 0.03521387 | 106.376 | 0 | 0 | 0 |  | Fe_Cr_Ni_Co_Cu | Fe12Cr24Ni18Co30Cu16 | 0.009138916 | 1.6608 | 8.66 | 14.49966 | 205.7688 | 47.24627 | 123.4247 | 139.9033
872 | 872 | 14 | 18 | 25 | 31 | 13 | 81.0661 | 0.2937293 | 0.03394734 | 98.10839 | 1 | 0 | 0 |  | Fe_Cr_Ni_Co_Cu | Fe14Cr18Ni25Co31Cu13 | 0.008544507 | 0.8328595 | 8.831683 | 13.75133 | 180.0362 | 29.46157 | 91.45604 | 133.4359
873 | 873 | 15 | 13 | 32 | 30 | 10 | 80.10401 | 0.2979424 | 0.031307 | 82.93803 | 1 | 0 | 0 |  | Fe_Cr_Ni_Co_Cu | Fe15Cr13Ni32Co30Cu10 | 0.007835599 | 0.2052 | 8.98 | 12.70394 | 150.786 | 26.43739 | 74.28097 | 124.3199
874 | 874 | 15 | 8 | 42 | 26 | 8 | 78.64869 | 0.3029045 | 0.02760441 | 62.9754 | 1 | 1 | 1 | 62.9754 | Fe_Cr_Ni_Co_Cu | Fe15Cr8Ni42Co26Cu8 | 0.007264564 | -0.01387614 | 9.191919 | 11.67355 | 125.1828 | 20.75915 | 64.37352 | 113.0087
875 | 875 | 15 | 5 | 55 | 19 | 6 | 77.79274 | 0.3062459 | 0.02407038 | 46.03416 | 1 | 1 | 1 | 46.03416 | Fe_Cr_Ni_Co_Cu | Fe15Cr5Ni55Co19Cu6 | 0.006470514 | -0.3124 | 9.37 | 10.3436 | 114.1524 | 26.53453 | 65.74044 | 89.11749
876 | 876 | 7 | 52 | 3 | 21 | 17 | 92.28547 | 0.2603821 | 0.03388551 | 110.5127 | 0 | 0 | 0 |  | Fe_Cr_Ni_Co_Cu | Fe7Cr52Ni3Co21Cu17 | 0.008970159 | 3.3952 | 7.74 | 12.90697 | 166.1747 | 61.66059 | 322.0645 | 232.7742
877 | 877 | 7 | 43 | 6 | 28 | 16 | 89.36556 | 0.2693312 | 0.03610639 | 120.6051 | 0 | 0 | 0 |  | Fe_Cr_Ni_Co_Cu | Fe7Cr43Ni6Co28Cu16 | 0.008768758 | 2.2324 | 8.02 | 13.72989 | 184.8968 | 50.69573 | 227.0064 | 235.2521
878 | 878 | 7 | 36 | 9 | 33 | 15 | 87.15094 | 0.2762242 | 0.03678874 | 122.1185 | 0 | 0 | 0 |  | Fe_Cr_Ni_Co_Cu | Fe7Cr36Ni9Co33Cu15 | 0.008567968 | 1.4904 | 8.24 | 14.06378 | 190.7086 | 48.39204 | 168.7273 | 196.7681
879 | 879 | 8 | 30 | 14 | 36 | 13 | 85.50905 | 0.2820718 | 0.03691245 | 120.9834 | 0 | 0 | 0 |  | Fe_Cr_Ni_Co_Cu | Fe8Cr30Ni14Co36Cu13 | 0.008160694 | 0.6101363 | 8.425743 | 13.83874 | 198.7427 | 56.53922 | 147.8098 | 200.0368
880 | 880 | 9 | 24 | 19 | 38 | 11 | 83.94121 | 0.2875506 | 0.03592951 | 113.3645 | 0 | 0 | 0 |  | Fe_Cr_Ni_Co_Cu | Fe9Cr24Ni19Co38Cu11 | 0.007727967 | 0.02313499 | 8.60396 | 13.34982 | 185.4507 | 51.93316 | 116.3794 | 197.2237
881 | 881 | 10 | 18 | 25 | 38 | 9 | 82.36091 | 0.2929175 | 0.03374821 | 99.02692 | 1 | 0 | 0 |  | Fe_Cr_Ni_Co_Cu | Fe10Cr18Ni25Co38Cu9 | 0.007263692 | -0.352 | 8.79 | 12.6 | 163.5938 | 31.27396 | 88.35151 | 157.5919
882 | 882 | 11 | 12 | 33 | 37 | 7 | 80.66485 | 0.2985897 | 0.03012877 | 77.63501 | 1 | 1 | 1 | 77.63501 | Fe_Cr_Ni_Co_Cu | Fe11Cr12Ni33Co37Cu7 | 0.006672265 | -0.5304 | 9 | 11.45906 | 134.1389 | 22.81821 | 39.36118 | 148.7076
883 | 883 | 12 | 7 | 44 | 32 | 5 | 79.19884 | 0.3035064 | 0.0255417 | 53.93025 | 1 | 1 | 1 | 53.93025 | Fe_Cr_Ni_Co_Cu | Fe12Cr7Ni44Co32Cu5 | 0.005935043 | -0.6144 | 9.21 | 9.941831 | 118.5127 | 27.956 | 40.16031 | 137.4984
884 | 884 | 12 | 4 | 57 | 23 | 4 | 77.99122 | 0.307119 | 0.02167986 | 36.28396 | 1 | 1 | 1 | 36.28396 | Fe_Cr_Ni_Co_Cu | Fe12Cr4Ni57Co23Cu4 | 0.005450556 | -0.5504 | 9.41 | 8.890444 | 105.5691 | 12.43678 | 45.14372 | 108.3646
885 | 885 | 5 | 42 | 6 | 37 | 10 | 91.0347 | 0.2689871 | 0.0378121 | 134.4996 | 0 | 0 | 0 |  | Fe_Cr_Ni_Co_Cu | Fe5Cr42Ni6Co37Cu10 | 0.007141698 | -0.114 | 7.95 | 12.90697 | 198.2138 | 62.17601 | 253.0408 | 266.4036
886 | 886 | 5 | 35 | 9 | 41 | 10 | 88.47477 | 0.276084 | 0.03776791 | 130.895 | 0 | 0 | 0 |  | Fe_Cr_Ni_Co_Cu | Fe5Cr35Ni9Co41Cu10 | 0.007163654 | -0.298 | 8.19 | 13.14344 | 196.0939 | 70.72465 | 165.8871 | 259.3437
887 | 887 | 6 | 28 | 13 | 44 | 9 | 86.23692 | 0.2828047 | 0.03688527 | 122.6589 | 0 | 0 | 0 |  | Fe_Cr_Ni_Co_Cu | Fe6Cr28Ni13Co44Cu9 | 0.006946656 | -0.5976 | 8.41 | 12.88255 | 187.6687 | 59.02179 | 119.7113 | 259.8023
888 | 888 | 7 | 22 | 18 | 45 | 8 | 84.3126 | 0.2885903 | 0.03527891 | 110.6624 | 0 | 0 | 0 |  | Fe_Cr_Ni_Co_Cu | Fe7Cr22Ni18Co45Cu8 | 0.006719957 | -0.7508 | 8.61 | 12.4141 | 176.0182 | 55.69034 | 86.83251 | 207.5595
889 | 889 | 8 | 16 | 25 | 45 | 6 | 82.6532 | 0.2941951 | 0.03236106 | 91.97975 | 1 | 1 | 1 | 91.97975 | Fe_Cr_Ni_Co_Cu | Fe8Cr16Ni25Co45Cu6 | 0.006094944 | -1.0288 | 8.81 | 11.2712 | 159.1673 | 44.60268 | 51.22722 | 185.9327
890 | 890 | 9 | 11 | 32 | 43 | 5 | 81.00212 | 0.2991068 | 0.02891815 | 72.07416 | 1 | 1 | 1 | 72.07416 | Fe_Cr_Ni_Co_Cu | Fe9Cr11Ni32Co43Cu5 | 0.005771317 | -0.8972 | 9 | 10.3436 | 135.6512 | 26.87529 | 50.63689 | 177.6662
891 | 891 | 11 | 6 | 43 | 38 | 3 | 79.55613 | 0.3038931 | 0.02367574 | 46.19238 | 1 | 1 | 1 | 46.19238 | Fe_Cr_Ni_Co_Cu | Fe11Cr6Ni43Co38Cu3 | 0.004872276 | -0.9030487 | 9.19802 | 8.376729 | 115.4835 | 15.87268 | 24.67554 | 141.9332
892 | 892 | 3 | 32 | 9 | 50 | 6 | 88.76998 | 0.2781598 | 0.03799933 | 133.6968 | 0 | 0 | 0 |  | Fe_Cr_Ni_Co_Cu | Fe3Cr32Ni9Co50Cu6 | 0.005663549 | -1.6648 | 8.22 | 12.00791 | 187.7874 | 78.53433 | 153.3733 | 319.1894
893 | 893 | 4 | 25 | 13 | 52 | 6 | 86.18774 | 0.2851089 | 0.03629694 | 119.7002 | 0 | 0 | 0 |  | Fe_Cr_Ni_Co_Cu | Fe4Cr25Ni13Co52Cu6 | 0.005763122 | -1.4364 | 8.46 | 11.79661 | 187.5833 | 77.42978 | 97.92949 | 295.8721
894 | 894 | 5 | 19 | 18 | 53 | 5 | 84.26187 | 0.2908505 | 0.0337216 | 101.9491 | 0 | 1 | 0 |  | Fe_Cr_Ni_Co_Cu | Fe5Cr19Ni18Co53Cu5 | 0.005454258 | -1.4188 | 8.66 | 11.01408 | 170.6888 | 69.23234 | 47.56322 | 261.0385
895 | 895 | 6 | 13 | 23 | 53 | 4 | 82.36216 | 0.2964516 | 0.02989314 | 78.83619 | 1 | 1 | 1 | 78.83619 | Fe_Cr_Ni_Co_Cu | Fe6Cr13Ni23Co53Cu4 | 0.005120128 | -1.201918 | 8.858586 | 9.986216 | 153.6041 | 49.40526 | 49.5091 | 284.8401
896 | 896 | 8 | 8 | 30 | 50 | 4 | 80.36237 | 0.3016165 | 0.02557837 | 55.4625 | 1 | 1 | 1 | 55.4625 | Fe_Cr_Ni_Co_Cu | Fe8Cr8Ni30Co50Cu4 | 0.005252157 | -0.6976 | 9.06 | 9.380832 | 136.5988 | 33.04913 | 34.18989 | 204.6093
897 | 897 | 3 | 12 | 33 | 5 | 47 | 67.35359 | 0.3132726 | 0.03118669 | 62.65111 | 1 | 0 | 0 |  | Fe_Cr_Ni_Co_Cu | Fe3Cr12Ni33Co5Cu47 | 0.01238527 | 5.1816 | 9.88 | 18.45941 | 99.91839 | 12.28387 | 293.4125 | 408.1922
898 | 898 | 5 | 11 | 39 | 5 | 40 | 69.07216 | 0.3120085 | 0.03171591 | 67.58779 | 1 | 0 | 0 |  | Fe_Cr_Ni_Co_Cu | Fe5Cr11Ni39Co5Cu40 | 0.01232143 | 4.6508 | 9.81 | 18.42037 | 101.7328 | 8.945274 | 264.9455 | 318.5474
899 | 899 | 7 | 10 | 44 | 4 | 34 | 70.42906 | 0.3110888 | 0.03173431 | 69.8073 | 1 | 0 | 0 |  | Fe_Cr_Ni_Co_Cu | Fe7Cr10Ni44Co4Cu34 | 0.01209596 | 4.089379 | 9.757576 | 18.05229 | 102.096 | 9.130019 | 261.9687 | 323.6801
900 | 900 | 11 | 9 | 49 | 4 | 27 | 72.35198 | 0.3094608 | 0.03107382 | 70.03645 | 1 | 1 | 1 | 70.03645 | Fe_Cr_Ni_Co_Cu | Fe11Cr9Ni49Co4Cu27 | 0.01148937 | 3.306 | 9.65 | 17.06781 | 105.7988 | 10.61548 | 223.4683 | 250.9666
901 | 901 | 14 | 7 | 53 | 3 | 22 | 73.1458 | 0.3096677 | 0.02955409 | 64.42369 | 1 | 1 | 1 | 64.42369 | Fe_Cr_Ni_Co_Cu | Fe14Cr7Ni53Co3Cu22 | 0.01090642 | 2.69646 | 9.626263 | 16.14583 | 107.5008 | 12.38298 | 220.5601 | 208.5028
902 | 902 | 3 | 19 | 21 | 6 | 51 | 68.92207 | 0.3064124 | 0.03058581 | 62.03162 | 0 | 0 | 0 |  | Fe_Cr_Ni_Co_Cu | Fe3Cr19Ni21Co6Cu51 | 0.01215878 | 6.5148 | 9.63 | 17.16828 | 104.0558 | 13.74674 | 335.3586 | 443.9388
903 | 903 | 5 | 17 | 27 | 7 | 44 | 70.29564 | 0.3062474 | 0.03199379 | 70.48395 | 1 | 0 | 0 |  | Fe_Cr_Ni_Co_Cu | Fe5Cr17Ni27Co7Cu44 | 0.01227037 | 5.7428 | 9.59 | 17.74119 | 107.8042 | 16.28704 | 298.0297 | 406.1146
904 | 904 | 7 | 16 | 32 | 8 | 38 | 71.81947 | 0.3053455 | 0.0326698 | 75.97218 | 1 | 0 | 0 |  | Fe_Cr_Ni_Co_Cu | Fe7Cr16Ni32Co8Cu38 | 0.01211647 | 4.991667 | 9.524752 | 17.73853 | 109.7618 | 13.97413 | 252.1245 | 331.7329
905 | 905 | 10 | 14 | 36 | 8 | 32 | 72.91437 | 0.3052082 | 0.03268425 | 78.19564 | 1 | 0 | 0 |  | Fe_Cr_Ni_Co_Cu | Fe10Cr14Ni36Co8Cu32 | 0.01185554 | 4.3056 | 9.48 | 17.3908 | 112.3991 | 14.10254 | 242.9505 | 294.429
906 | 906 | 14 | 11 | 40 | 9 | 26 | 73.77419 | 0.3059329 | 0.03171717 | 75.42669 | 1 | 0 | 0 |  | Fe_Cr_Ni_Co_Cu | Fe14Cr11Ni40Co9Cu26 | 0.01134203 | 3.5408 | 9.45 | 16.67333 | 116.3137 | 15.05913 | 200.976 | 202.2661
907 | 907 | 18 | 9 | 44 | 8 | 21 | 74.65522 | 0.3059988 | 0.03067327 | 72.03613 | 1 | 1 | 1 | 72.03613 | Fe_Cr_Ni_Co_Cu | Fe18Cr9Ni44Co8Cu21 | 0.01071863 | 2.7744 | 9.41 | 15.68439 | 118.9968 | 15.78686 | 211.8933 | 196.2748
908 | 908 | 23 | 7 | 46 | 7 | 16 | 75.59452 | 0.3057467 | 0.02942095 | 67.74741 | 1 | 1 | 1 | 67.74741 | Fe_Cr_Ni_Co_Cu | Fe23Cr7Ni46Co7Cu16 | 0.009883445 | 1.981839 | 9.343434 | 14.35339 | 123.2787 | 18.29796 | 193.8612 | 168.3482
909 | 909 | 3 | 29 | 12 | 4 | 52 | 72.357 | 0.2955404 | 0.02874573 | 58.36751 | 0 | 0 | 0 |  | Fe_Cr_Ni_Co_Cu | Fe3Cr29Ni12Co4Cu52 | 0.01196284 | 8.3188 | 9.26 | 15.07946 | 104.4477 | 20.65124 | 312.4739 | 460.378
910 | 910 | 4 | 27 | 16 | 8 | 46 | 73.53121 | 0.2959356 | 0.03102702 | 70.3094 | 0 | 0 | 0 |  | Fe_Cr_Ni_Co_Cu | Fe4Cr27Ni16Co8Cu46 | 0.01200023 | 7.17263 | 9.227723 | 16.29427 | 110.9761 | 20.67544 | 287.5814 | 404.3599
911 | 911 | 6 | 24 | 21 | 10 | 39 | 74.55908 | 0.296725 | 0.03305519 | 81.64171 | 0 | 0 | 0 |  | Fe_Cr_Ni_Co_Cu | Fe6Cr24Ni21Co10Cu39 | 0.01193582 | 5.9784 | 9.21 | 16.88194 | 117.4291 | 21.36655 | 260.6481 | 344.6054
912 | 912 | 9 | 21 | 25 | 12 | 34 | 75.11171 | 0.2981225 | 0.03341754 | 84.75755 | 0 | 0 | 0 |  | Fe_Cr_Ni_Co_Cu | Fe9Cr21Ni25Co12Cu34 | 0.0117546 | 5.083423 | 9.207921 | 16.96742 | 126.0824 | 19.8755 | 237.8693 | 311.4064
913 | 913 | 13 | 17 | 28 | 13 | 29 | 75.29143 | 0.3000828 | 0.03314474 | 84.26265 | 1 | 0 | 0 |  | Fe_Cr_Ni_Co_Cu | Fe13Cr17Ni28Co13Cu29 | 0.01151616 | 4.3972 | 9.22 | 16.71257 | 138.1911 | 23.37107 | 196.2613 | 226.5554
914 | 914 | 17 | 14 | 31 | 14 | 24 | 75.86528 | 0.3011049 | 0.03257467 | 82.82263 | 1 | 0 | 0 |  | Fe_Cr_Ni_Co_Cu | Fe17Cr14Ni31Co14Cu24 | 0.01103775 | 3.5904 | 9.2 | 16.06829 | 144.3435 | 23.78529 | 186.143 | 199.2341
915 | 915 | 23 | 11 | 34 | 13 | 19 | 76.48073 | 0.3018282 | 0.03137736 | 78.20771 | 1 | 0 | 0 |  | Fe_Cr_Ni_Co_Cu | Fe23Cr11Ni34Co13Cu19 | 0.01040322 | 2.7796 | 9.16 | 14.98633 | 141.918 | 21.54675 | 170.6989 | 153.4335
916 | 916 | 29 | 8 | 36 | 12 | 15 | 76.80704 | 0.3027777 | 0.02978326 | 71.26079 | 1 | 1 | 1 | 71.26079 | Fe_Cr_Ni_Co_Cu | Fe29Cr8Ni36Co12Cu15 | 0.009698469 | 2.1068 | 9.13 | 13.81123 | 147.6958 | 25.17191 | 185.4582 | 180.2572
917 | 917 | 36 | 6 | 37 | 9 | 12 | 77.20237 | 0.3028539 | 0.02890512 | 67.87085 | 1 | 1 | 1 | 67.87085 | Fe_Cr_Ni_Co_Cu | Fe36Cr6Ni37Co9Cu12 | 0.009044351 | 1.572 | 9.07 | 12.64278 | 145.9765 | 29.73818 | 182.0595 | 174.072
918 | 918 | 3 | 38 | 10 | 6 | 43 | 78.43062 | 0.2830976 | 0.02994855 | 71.14906 | 0 | 0 | 0 |  | Fe_Cr_Ni_Co_Cu | Fe3Cr38Ni10Co6Cu43 | 0.01174823 | 8.3156 | 8.79 | 14.59418 | 108.5029 | 23.56713 | 307.5711 | 391.3452
919 | 919 | 4 | 34 | 13 | 10 | 38 | 78.57964 | 0.2855575 | 0.0326798 | 84.96456 | 0 | 0 | 0 |  | Fe_Cr_Ni_Co_Cu | Fe4Cr34Ni13Co10Cu38 | 0.01162116 | 6.938884 | 8.828283 | 15.60794 | 120.154 | 26.38048 | 261.138 | 365.1302
920 | 920 | 7 | 29 | 16 | 14 | 33 | 78.43694 | 0.2889531 | 0.03394401 | 91.81947 | 0 | 0 | 0 |  | Fe_Cr_Ni_Co_Cu | Fe7Cr29Ni16Co14Cu33 | 0.01145668 | 5.703092 | 8.878788 | 16.17424 | 138.2538 | 31.47831 | 231.3815 | 292.1317
921 | 921 | 10 | 25 | 19 | 17 | 29 | 78.32995 | 0.2917408 | 0.03414886 | 93.35455 | 0 | 0 | 0 |  | Fe_Cr_Ni_Co_Cu | Fe10Cr25Ni19Co17Cu29 | 0.01120593 | 4.7228 | 8.92 | 16.25546 | 164.4619 | 34.06792 | 160.9455 | 198.3864
922 | 922 | 15 | 20 | 21 | 19 | 25 | 77.94345 | 0.2949207 | 0.03341398 | 89.61002 | 0 | 0 | 0 |  | Fe_Cr_Ni_Co_Cu | Fe15Cr20Ni21Co19Cu25 | 0.01095205 | 4.06 | 8.96 | 15.96089 | 177.887 | 30.90078 | 133.4301 | 162.3246
923 | 923 | 20 | 16 | 24 | 19 | 21 | 77.86545 | 0.2971467 | 0.03288628 | 87.49836 | 1 | 0 | 0 |  | Fe_Cr_Ni_Co_Cu | Fe20Cr16Ni24Co19Cu21 | 0.01055964 | 3.3352 | 8.98 | 15.33101 | 182.5439 | 29.31844 | 152.3842 | 155.4517
924 | 924 | 26 | 12 | 26 | 18 | 17 | 77.82589 | 0.2990349 | 0.0313406 | 79.97357 | 1 | 0 | 0 |  | Fe_Cr_Ni_Co_Cu | Fe26Cr12Ni26Co18Cu17 | 0.01005332 | 2.700949 | 8.979798 | 14.40235 | 178.2573 | 38.41287 | 155.01 | 170.3239
925 | 925 | 34 | 9 | 28 | 17 | 13 | 78.22441 | 0.2998727 | 0.02957735 | 72.20353 | 1 | 1 | 1 | 72.20353 | Fe_Cr_Ni_Co_Cu | Fe34Cr9Ni28Co17Cu13 | 0.009217742 | 1.869621 | 8.930693 | 13.00841 | 176.0366 | 40.37012 | 147.7475 | 164.5706
926 | 926 | 43 | 6 | 28 | 12 | 11 | 78.00174 | 0.3008188 | 0.02819283 | 65.52056 | 1 | 1 | 1 | 65.52056 | Fe_Cr_Ni_Co_Cu | Fe43Cr6Ni28Co12Cu11 | 0.008860531 | 1.7276 | 8.89 | 12.04118 | 164.1217 | 34.90391 | 194.1262 | 224.3635
927 | 927 | 3 | 45 | 8 | 9 | 35 | 83.5564 | 0.2733253 | 0.03084391 | 81.81497 | 0 | 0 | 0 |  | Fe_Cr_Ni_Co_Cu | Fe3Cr45Ni8Co9Cu35 | 0.01124336 | 7.57 | 8.4 | 14.14602 | 122.795 | 39.0077 | 340.3497 | 329.0705
928 | 928 | 5 | 39 | 10 | 14 | 31 | 82.78899 | 0.2778682 | 0.03355591 | 95.3275 | 0 | 0 | 0 |  | Fe_Cr_Ni_Co_Cu | Fe5Cr39Ni10Co14Cu31 | 0.01104957 | 6.157739 | 8.494949 | 15.04813 | 139.6215 | 37.26234 | 221.8842 | 252.414
929 | 929 | 8 | 33 | 12 | 19 | 27 | 82.00634 | 0.2825379 | 0.034647 | 100.8078 | 0 | 0 | 0 |  | Fe_Cr_Ni_Co_Cu | Fe8Cr33Ni12Co19Cu27 | 0.0107785 | 4.891746 | 8.585859 | 15.48587 | 162.976 | 42.23629 | 161.012 | 204.7553
930 | 930 | 12 | 28 | 14 | 22 | 24 | 81.24539 | 0.2864922 | 0.03445381 | 99.37437 | 0 | 0 | 0 |  | Fe_Cr_Ni_Co_Cu | Fe12Cr28Ni14Co22Cu24 | 0.0105533 | 4.0704 | 8.66 | 15.46092 | 181.5839 | 33.37021 | 151.1402 | 161.5661
931 | 931 | 17 | 23 | 16 | 24 | 20 | 80.85883 | 0.2896924 | 0.03383538 | 96.12897 | 0 | 0 | 0 |  | Fe_Cr_Ni_Co_Cu | Fe17Cr23Ni16Co24Cu20 | 0.01014707 | 3.1892 | 8.7 | 14.98366 | 202.8938 | 35.25228 | 127.7203 | 150.8626
932 | 932 | 22 | 18 | 18 | 25 | 17 | 80.14364 | 0.2931449 | 0.03256314 | 88.96496 | 0 | 0 | 0 |  | Fe_Cr_Ni_Co_Cu | Fe22Cr18Ni18Co25Cu17 | 0.009777153 | 2.6008 | 8.76 | 14.39583 | 211.3291 | 44.73705 | 111.0218 | 133.0495
933 | 933 | 30 | 13 | 20 | 24 | 13 | 79.81538 | 0.2958227 | 0.03041326 | 77.97786 | 0 | 0 | 0 |  | Fe_Cr_Ni_Co_Cu | Fe30Cr13Ni20Co24Cu13 | 0.009110016 | 1.8528 | 8.77 | 13.16662 | 210.7493 | 61.91671 | 91.1854 | 109.8941
934 | 934 | 38 | 9 | 20 | 22 | 11 | 79.24562 | 0.2979553 | 0.0280752 | 66.10462 | 0 | 1 | 0 |  | Fe_Cr_Ni_Co_Cu | Fe38Cr9Ni20Co22Cu11 | 0.008752719 | 1.6816 | 8.77 | 12.24745 | 197.2725 | 49.1403 | 86.77489 | 157.8208
935 | 935 | 50 | 6 | 20 | 16 | 8 | 79.41837 | 0.2982525 | 0.02608428 | 57.23092 | 0 | 1 | 0 |  | Fe_Cr_Ni_Co_Cu | Fe50Cr6Ni20Co16Cu8 | 0.007933467 | 1.144 | 8.68 | 10.66021 | 174.2479 | 45.64779 | 73.09129 | 153.6239
936 | 936 | 3 | 50 | 7 | 14 | 25 | 88.76261 | 0.2649281 | 0.03322548 | 101.422 | 0 | 0 | 0 |  | Fe_Cr_Ni_Co_Cu | Fe3Cr50Ni7Co14Cu25 | 0.01020635 | 5.424344 | 8.030303 | 13.7344 | 151.3853 | 63.14061 | 312.9124 | 254.4697
937 | 937 | 6 | 42 | 8 | 21 | 23 | 86.56365 | 0.2725518 | 0.0347941 | 108.2585 | 0 | 0 | 0 |  | Fe_Cr_Ni_Co_Cu | Fe6Cr42Ni8Co21Cu23 | 0.01002085 | 4.2664 | 8.22 | 14.51758 | 171.847 | 61.01829 | 191.1149 | 205.6102
938 | 938 | 9 | 36 | 9 | 26 | 20 | 85.49369 | 0.2773613 | 0.03554123 | 111.7295 | 0 | 0 | 0 |  | Fe_Cr_Ni_Co_Cu | Fe9Cr36Ni9Co26Cu20 | 0.00967918 | 3.2352 | 8.32 | 14.62156 | 181.9656 | 42.26873 | 168.7315 | 194.7071
939 | 939 | 13 | 29 | 11 | 28 | 18 | 83.76272 | 0.2830752 | 0.03528767 | 108.2953 | 0 | 0 | 0 |  | Fe_Cr_Ni_Co_Cu | Fe13Cr29Ni11Co28Cu18 | 0.009560285 | 2.699316 | 8.464646 | 14.57979 | 195.9054 | 41.8945 | 144.3248 | 158.0695
940 | 940 | 18 | 24 | 12 | 30 | 16 | 82.70772 | 0.2870274 | 0.03420269 | 101.301 | 0 | 0 | 0 |  | Fe_Cr_Ni_Co_Cu | Fe18Cr24Ni12Co30Cu16 | 0.00932935 | 2.28 | 8.54 | 14.17745 | 207.3979 | 50.71788 | 119.5778 | 164.49
941 | 941 | 25 | 18 | 14 | 31 | 13 | 81.6626 | 0.2913254 | 0.03235145 | 90.43106 | 0 | 0 | 0 |  | Fe_Cr_Ni_Co_Cu | Fe25Cr18Ni14Co31Cu13 | 0.008857031 | 1.66964 | 8.613861 | 13.29685 | 216.0361 | 51.94288 | 85.34158 | 163.8666
942 | 942 | 32 | 13 | 15 | 30 | 10 | 81.03897 | 0.2942048 | 0.02977189 | 76.46491 | 0 | 0 | 0 |  | Fe_Cr_Ni_Co_Cu | Fe32Cr13Ni15Co30Cu10 | 0.008274382 | 1.1436 | 8.64 | 12.16388 | 213.6892 | 41.44101 | 73.3763 | 146.8693
943 | 943 | 42 | 8 | 15 | 26 | 8 | 80.15958 | 0.2969197 | 0.02665833 | 60.55319 | 0 | 1 | 0 |  | Fe_Cr_Ni_Co_Cu | Fe42Cr8Ni15Co26Cu8 | 0.00787388 | 1.021937 | 8.646465 | 11.01798 | 209.7054 | 49.10826 | 46.11423 | 162.9149
944 | 944 | 55 | 5 | 15 | 19 | 6 | 80.01303 | 0.2974928 | 0.0243809 | 50.24973 | 0 | 1 | 0 |  | Fe_Cr_Ni_Co_Cu | Fe55Cr5Ni15Co19Cu6 | 0.007191043 | 0.7276 | 8.57 | 9.58071 | 183.2424 | 56.23762 | 39.151 | 163.5928
945 | 945 | 3 | 52 | 7 | 21 | 17 | 92.08231 | 0.2612608 | 0.03531041 | 118.7331 | 0 | 0 | 0 |  | Fe_Cr_Ni_Co_Cu | Fe3Cr52Ni7Co21Cu17 | 0.008821432 | 2.6848 | 7.82 | 13.29474 | 186.9978 | 71.77657 | 320.756 | 226.8978
946 | 946 | 6 | 43 | 7 | 28 | 16 | 89.31376 | 0.2695512 | 0.03639249 | 122.2475 | 0 | 0 | 0 |  | Fe_Cr_Ni_Co_Cu | Fe6Cr43Ni7Co28Cu16 | 0.008732097 | 2.0828 | 8.04 | 13.80724 | 194.3978 | 71.89157 | 231.0657 | 211.8326
947 | 947 | 9 | 36 | 7 | 33 | 15 | 87.2561 | 0.2757839 | 0.03631615 | 119.4721 | 0 | 0 | 0 |  | Fe_Cr_Ni_Co_Cu | Fe9Cr36Ni7Co33Cu15 | 0.00863993 | 1.7448 | 8.2 | 13.93521 | 192.0003 | 53.61315 | 162.3223 | 206.975
948 | 948 | 14 | 30 | 8 | 36 | 13 | 85.82448 | 0.2807665 | 0.03556538 | 113.6595 | 0 | 0 | 0 |  | Fe_Cr_Ni_Co_Cu | Fe14Cr30Ni8Co36Cu13 | 0.008363204 | 1.224194 | 8.306931 | 13.52709 | 200.2068 | 59.62373 | 147.4283 | 225.9734
949 | 949 | 19 | 24 | 9 | 38 | 11 | 84.47197 | 0.2853788 | 0.03431291 | 105.0783 | 0 | 0 | 0 |  | Fe_Cr_Ni_Co_Cu | Fe19Cr24Ni9Co38Cu11 | 0.008047161 | 0.8269777 | 8.405941 | 12.93586 | 205.4617 | 64.6834 | 139.9987 | 248.4562
950 | 950 | 25 | 18 | 10 | 38 | 9 | 83.17272 | 0.2896326 | 0.03249047 | 93.62995 | 0 | 0 | 0 |  | Fe_Cr_Ni_Co_Cu | Fe25Cr18Ni10Co38Cu9 | 0.007713041 | 0.554 | 8.49 | 12.12064 | 207.6698 | 64.22077 | 58.46305 | 188.4456
951 | 951 | 33 | 12 | 11 | 37 | 7 | 81.86747 | 0.29378 | 0.02881145 | 72.91133 | 0 | 1 | 0 |  | Fe_Cr_Ni_Co_Cu | Fe33Cr12Ni11Co37Cu7 | 0.007269816 | 0.332 | 8.56 | 10.98863 | 223.1039 | 63.04176 | 58.75362 | 182.6351
952 | 952 | 44 | 7 | 12 | 32 | 5 | 80.96107 | 0.2965245 | 0.02524146 | 55.03706 | 0 | 1 | 0 |  | Fe_Cr_Ni_Co_Cu | Fe44Cr7Ni12Co32Cu5 | 0.0066778 | 0.0896 | 8.57 | 9.547775 | 215.1444 | 45.68105 | 10.1714 | 177.081
953 | 953 | 57 | 4 | 12 | 23 | 4 | 80.48158 | 0.2973074 | 0.02281133 | 43.9605 | 0 | 1 | 0 |  | Fe_Cr_Ni_Co_Cu | Fe57Cr4Ni12Co23Cu4 | 0.006281577 | 0.1156 | 8.51 | 8.44926 | 196.7865 | 67.66856 | 5.212462 | 160.9839
954 | 954 | 6 | 42 | 5 | 37 | 10 | 91.08562 | 0.2687697 | 0.03756233 | 133.0068 | 0 | 0 | 0 |  | Fe_Cr_Ni_Co_Cu | Fe6Cr42Ni5Co37Cu10 | 0.007180001 | 0.008 | 7.93 | 12.84523 | 191.5187 | 58.55724 | 207.5987 | 249.1105
955 | 955 | 9 | 35 | 5 | 41 | 10 | 88.68229 | 0.2752119 | 0.03693903 | 126.1362 | 0 | 0 | 0 |  | Fe_Cr_Ni_Co_Cu | Fe9Cr35Ni5Co41Cu10 | 0.007313764 | 0.1164 | 8.11 | 12.93793 | 194.5356 | 70.11407 | 151.6092 | 235.3234
956 | 956 | 13 | 28 | 6 | 44 | 9 | 86.60577 | 0.2812775 | 0.03575953 | 116.5671 | 0 | 0 | 0 |  | Fe_Cr_Ni_Co_Cu | Fe13Cr28Ni6Co44Cu9 | 0.007199664 | -0.0236 | 8.27 | 12.5996 | 189.7991 | 65.99535 | 130.1849 | 282.4354
957 | 957 | 18 | 22 | 7 | 45 | 8 | 84.89981 | 0.28619 | 0.03392561 | 103.8957 | 0 | 0 | 0 |  | Fe_Cr_Ni_Co_Cu | Fe18Cr22Ni7Co45Cu8 | 0.00709674 | -0.0512 | 8.39 | 12.06814 | 195.2653 | 76.65479 | 83.30336 | 259.9927
958 | 958 | 25 | 16 | 8 | 45 | 6 | 83.56986 | 0.2904918 | 0.03068803 | 84.51338 | 0 | 1 | 0 |  | Fe_Cr_Ni_Co_Cu | Fe25Cr16Ni8Co45Cu6 | 0.006639813 | -0.3148 | 8.47 | 10.92657 | 199.6012 | 78.40157 | 63.79903 | 235.7632
959 | 959 | 32 | 11 | 9 | 43 | 5 | 82.25539 | 0.2940968 | 0.02764171 | 67.65024 | 0 | 1 | 0 |  | Fe_Cr_Ni_Co_Cu | Fe32Cr11Ni9Co43Cu5 | 0.006447199 | -0.2716 | 8.54 | 10.06181 | 208.0952 | 70.82526 | 43.93569 | 223.7991
960 | 960 | 43 | 6 | 11 | 38 | 3 | 81.29564 | 0.2970057 | 0.02359682 | 48.05927 | 0 | 1 | 0 |  | Fe_Cr_Ni_Co_Cu | Fe43Cr6Ni11Co38Cu3 | 0.005683665 | -0.589354 | 8.564356 | 8.357984 | 210.4251 | 50.25107 | 3.109231 | 198.4315
961 | 961 | 9 | 32 | 3 | 50 | 6 | 89.07968 | 0.2768605 | 0.03698198 | 127.8818 | 0 | 0 | 0 |  | Fe_Cr_Ni_Co_Cu | Fe9Cr32Ni3Co50Cu6 | 0.005915874 | -1.1944 | 8.1 | 11.78601 | 206.48 | 117.9293 | 131.5358 | 312.6428
962 | 962 | 13 | 25 | 4 | 52 | 6 | 86.66129 | 0.283155 | 0.03511535 | 113.4686 | 0 | 0 | 0 |  | Fe_Cr_Ni_Co_Cu | Fe13Cr25Ni4Co52Cu6 | 0.006120785 | -0.8892 | 8.28 | 11.54599 | 191.0546875 | 88.82274 | 93.99178 | 299.357
963 | 963 | 18 | 19 | 5 | 53 | 5 | 84.95502 | 0.2880276 | 0.03220962 | 94.58255 | 0 | 0 | 0 |  | Fe_Cr_Ni_Co_Cu | Fe18Cr19Ni5Co53Cu5 | 0.005949154 | -0.8676 | 8.4 | 10.78147 | 190.7588 | 88.82406 | 104.7408 | 366.4907
964 | 964 | 23 | 13 | 6 | 53 | 4 | 83.28984 | 0.2927219 | 0.02862741 | 73.66549 | 0 | 1 | 0 |  | Fe_Cr_Ni_Co_Cu | Fe23Cr13Ni6Co53Cu4 | 0.005744443 | -0.7786961 | 8.515152 | 9.863883 | 189.3555 | 84.75733 | 65.32994 | 311.1526
965 | 965 | 30 | 8 | 8 | 50 | 4 | 81.56753 | 0.2968293 | 0.02496528 | 54.34465 | 0 | 1 | 0 |  | Fe_Cr_Ni_Co_Cu | Fe30Cr8Ni8Co50Cu4 | 0.005957764 | -0.3984 | 8.62 | 9.35735 | 187.3149 | 66.35487 | 39.87651 | 287.8633
966 | 966 | 33 | 12 | 5 | 3 | 47 | 69.0968 | 0.3063346 | 0.02590987 | 44.38793 | 0 |  | 0 |  | Fe_Cr_Ni_Co_Cu | Fe33Cr12Ni5Co3Cu47 | 0.01370507 | 10.9312 | 9.3 | 15.25615 | 104.3772 | 21.41487 | 338.0093 | 482.1963
967 | 967 | 39 | 11 | 5 | 5 | 40 | 71.1049 | 0.3040562 | 0.02655319 | 49.34883 | 0 | 0 | 0 |  | Fe_Cr_Ni_Co_Cu | Fe39Cr11Ni5Co5Cu40 | 0.01356506 | 10.3764 | 9.13 | 15.31633 | 107.0181 | 27.18839 | 301.4381 | 477.5409
968 | 968 | 44 | 10 | 4 | 7 | 34 | 72.75244 | 0.3021819 | 0.02644624 | 50.88469 | 0 | 0 | 0 |  | Fe_Cr_Ni_Co_Cu | Fe44Cr10Ni4Co7Cu34 | 0.01324871 | 9.729619 | 8.979798 | 15.04067 | 111.2473 | 21.6844 | 288.6863 | 462.9428
969 | 969 | 49 | 9 | 4 | 11 | 27 | 74.82756 | 0.3002001 | 0.02644899 | 53.38242 | 0 | 0 | 0 |  | Fe_Cr_Ni_Co_Cu | Fe49Cr9Ni4Co11Cu27 | 0.01244464 | 8.1236 | 8.82 | 14.51723 | 122.9662 | 23.05467 | 254.2695 | 397.9824
970 | 970 | 53 | 7 | 3 | 14 | 22 | 75.84049 | 0.2998256 | 0.02546198 | 50.41462 | 0 | 0 | 0 |  | Fe_Cr_Ni_Co_Cu | Fe53Cr7Ni3Co14Cu22 | 0.01175708 | 6.99847 | 8.727273 | 13.86527 | 132.2531 | 26.96695 | 187.8141 | 304.8735
971 | 971 | 21 | 19 | 6 | 3 | 51 | 69.89277 | 0.3023879 | 0.02608074 | 45.44103 | 0 | 0 | 0 |  | Fe_Cr_Ni_Co_Cu | Fe21Cr19Ni6Co3Cu51 | 0.013123 | 10.3812 | 9.3 | 14.87649 | 102.2907 | 18.93584 | 355.797 | 495.5565
972 | 972 | 27 | 17 | 7 | 5 | 44 | 71.52976 | 0.3012484 | 0.02741074 | 52.90177 | 0 | 0 | 0 |  | Fe_Cr_Ni_Co_Cu | Fe27Cr17Ni7Co5Cu44 | 0.01324078 | 9.9308 | 9.17 | 15.40487 | 106.6536 | 25.5401 | 277.7006 | 408.6004
973 | 973 | 32 | 16 | 8 | 7 | 38 | 73.23715 | 0.2996821 | 0.02831072 | 58.97904 | 0 | 0 | 0 |  | Fe_Cr_Ni_Co_Cu | Fe32Cr16Ni8Co7Cu38 | 0.01304917 | 9.14577 | 9.039604 | 15.48105 | 112.6818 | 25.68436 | 258.8838 | 404.6742
974 | 974 | 36 | 14 | 8 | 10 | 32 | 74.50427 | 0.2990605 | 0.02858777 | 62.01431 | 0 | 0 | 0 |  | Fe_Cr_Ni_Co_Cu | Fe36Cr14Ni8Co10Cu32 | 0.0126662 | 8.2048 | 8.94 | 15.34145 | 119.751 | 27.58468 | 257.5263 | 458.6184
975 | 975 | 40 | 11 | 9 | 14 | 26 | 75.46592 | 0.2995961 | 0.028526 | 63.28828 | 1 | 0 | 0 |  | Fe_Cr_Ni_Co_Cu | Fe40Cr11Ni9Co14Cu26 | 0.01201325 | 6.8172 | 8.88 | 14.98132 | 141.9482 | 28.9538 | 187.001 | 266.7682
976 | 976 | 44 | 9 | 8 | 18 | 21 | 76.52487 | 0.2992968 | 0.02784155 | 61.71065 | 0 | 0 | 0 |  | Fe_Cr_Ni_Co_Cu | Fe44Cr9Ni8Co18Cu21 | 0.01126941 | 5.6704 | 8.79 | 14.24219 | 157.9865 | 38.16104 | 135.2246 | 237.8877
977 | 977 | 46 | 7 | 7 | 23 | 16 | 77.52973 | 0.2992038 | 0.0267114 | 57.96861 | 0 | 0 | 0 |  | Fe_Cr_Ni_Co_Cu | Fe46Cr7Ni7Co23Cu16 | 0.01029701 | 4.30854 | 8.717172 | 13.2835 | 177.696 | 46.2411 | 113.4679 | 206.0861
978 | 978 | 12 | 29 | 4 | 3 | 52 | 72.85106 | 0.293486 | 0.02539767 | 45.44341 | 0 | 0 | 0 |  | Fe_Cr_Ni_Co_Cu | Fe12Cr29Ni4Co3Cu52 | 0.01246303 | 10.5344 | 9.09 | 13.68064 | 102.3937 | 19.2128 | 306.3687 | 455.0495
979 | 979 | 16 | 27 | 8 | 4 | 46 | 74.07513 | 0.2934918 | 0.0281001 | 58.16348 | 0 | 0 | 0 |  | Fe_Cr_Ni_Co_Cu | Fe16Cr27Ni8Co4Cu46 | 0.01267118 | 9.548868 | 9.029703 | 14.79991 | 105.2166 | 19.98398 | 308.4671 | 441.0236
980 | 980 | 21 | 24 | 10 | 6 | 39 | 75.27509 | 0.293591 | 0.02966759 | 66.93328 | 0 | 0 | 0 |  | Fe_Cr_Ni_Co_Cu | Fe21Cr24Ni10Co6Cu39 | 0.01264602 | 8.6148 | 8.95 | 15.32155 | 110.3138 | 25.85397 | 286.6348 | 383.5389
981 | 981 | 25 | 21 | 12 | 9 | 34 | 75.91002 | 0.2947366 | 0.03056157 | 72.30596 | 0 | 0 | 0 |  | Fe_Cr_Ni_Co_Cu | Fe25Cr21Ni12Co9Cu34 | 0.01239389 | 7.534948 | 8.920792 | 15.57448 | 121.2494 | 25.31524 | 271.6176 | 382.458
982 | 982 | 28 | 17 | 13 | 13 | 29 | 76.15201 | 0.2966612 | 0.03063462 | 73.45124 | 0 | 0 | 0 |  | Fe_Cr_Ni_Co_Cu | Fe28Cr17Ni13Co13Cu29 | 0.0120053 | 6.4972 | 8.92 | 15.59359 | 137.6418 | 29.81789 | 201.3254 | 291.2615
983 | 983 | 31 | 14 | 14 | 17 | 24 | 76.77842 | 0.2976842 | 0.0307324 | 75.28578 | 0 | 0 | 0 |  | Fe_Cr_Ni_Co_Cu | Fe31Cr14Ni14Co17Cu24 | 0.01140255 | 5.3372 | 8.89 | 15.19046 | 169.7077 | 36.03064 | 150.4782 | 205.1868
984 | 984 | 34 | 11 | 13 | 23 | 19 | 77.48692 | 0.2985178 | 0.02970334 | 71.64332 | 0 | 0 | 0 |  | Fe_Cr_Ni_Co_Cu | Fe34Cr11Ni13Co23Cu19 | 0.01058117 | 4.1852 | 8.84 | 14.41388 | 187.2518 | 33.3862 | 94.14217 | 160.2938
985 | 985 | 36 | 8 | 12 | 29 | 15 | 77.85371 | 0.2997903 | 0.02743768 | 61.57351 | 0 | 0 | 0 |  | Fe_Cr_Ni_Co_Cu | Fe36Cr8Ni12Co29Cu15 | 0.009745892 | 3.1976 | 8.82 | 13.51148 | 213.2884 | 55.06544 | 72.91447 | 164.582
986 | 986 | 37 | 6 | 9 | 36 | 12 | 78.29405 | 0.3003714 | 0.0252482 | 52.28324 | 0 | 0 | 0 |  | Fe_Cr_Ni_Co_Cu | Fe37Cr6Ni9Co36Cu12 | 0.008976953 | 2.4792 | 8.78 | 12.60595 | 213.6837 | 60.22678 | 37.29263 | 190.5945
987 | 987 | 10 | 38 | 6 | 3 | 43 | 78.7129 | 0.2817281 | 0.02764629 | 60.94995 | 0 | 0 | 0 |  | Fe_Cr_Ni_Co_Cu | Fe10Cr38Ni6Co3Cu43 | 0.01216856 | 9.7688 | 8.68 | 13.57792 | 108.6837 | 25.48131 | 342.1176 | 413.6592
988 | 988 | 13 | 34 | 10 | 4 | 38 | 78.86148 | 0.2839809 | 0.03028427 | 73.64496 | 0 | 0 | 0 |  | Fe_Cr_Ni_Co_Cu | Fe13Cr34Ni10Co4Cu38 | 0.01217983 | 8.439955 | 8.707071 | 14.51667 | 109.2192 | 23.4819 | 335.6939 | 398.0761
989 | 989 | 16 | 29 | 14 | 7 | 33 | 78.679 | 0.287478 | 0.0321714 | 83.1708 | 0 | 0 | 0 |  | Fe_Cr_Ni_Co_Cu | Fe16Cr29Ni14Co7Cu33 | 0.01197914 | 6.898888 | 8.767677 | 15.28694 | 117.8948 | 25.28773 | 295.0951 | 375.2086
990 | 990 | 19 | 25 | 17 | 10 | 29 | 78.56859 | 0.2902923 | 0.03293203 | 87.38621 | 0 | 0 | 0 |  | Fe_Cr_Ni_Co_Cu | Fe19Cr25Ni17Co10Cu29 | 0.01166958 | 5.7156 | 8.81 | 15.51612 | 132.0425 | 25.57933 | 236.4835 | 320.7345
991 | 991 | 21 | 20 | 19 | 15 | 25 | 78.12824 | 0.2939055 | 0.03304776 | 88.15768 | 0 | 0 | 0 |  | Fe_Cr_Ni_Co_Cu | Fe21Cr20Ni19Co15Cu25 | 0.01121586 | 4.6328 | 8.88 | 15.5496 | 158.8645 | 26.81031 | 161.964 | 200.877
992 | 992 | 24 | 16 | 19 | 20 | 21 | 78.12901 | 0.2961639 | 0.03234194 | 85.15762 | 1 | 0 | 0 |  | Fe_Cr_Ni_Co_Cu | Fe24Cr16Ni19Co20Cu21 | 0.01066212 | 3.8064 | 8.89 | 15.09967 | 182.2715 | 26.86888 | 135.9672 | 153.0039
993 | 993 | 26 | 12 | 18 | 26 | 17 | 78.13635 | 0.298353 | 0.03042175 | 75.91428 | 0 | 0 | 0 |  | Fe_Cr_Ni_Co_Cu | Fe26Cr12Ni18Co26Cu17 | 0.009968767 | 3.014386 | 8.89899 | 14.40235 | 212.5855 | 49.45645 | 89.56102 | 136.7529
994 | 994 | 28 | 9 | 17 | 34 | 13 | 78.53918 | 0.2997764 | 0.02812446 | 65.53195 | 0 | 0 | 0 |  | Fe_Cr_Ni_Co_Cu | Fe28Cr9Ni17Co34Cu13 | 0.008975729 | 2.04725 | 8.881188 | 13.23478 | 210.3168 | 53.57037 | 42.32954 | 137.4521
995 | 995 | 28 | 6 | 12 | 43 | 11 | 78.35415 | 0.3015337 | 0.02500313 | 51.22138 | 0 | 1 | 0 |  | Fe_Cr_Ni_Co_Cu | Fe28Cr6Ni12Co43Cu11 | 0.008430327 | 1.8328 | 8.88 | 12.54751 | 199.2554 | 59.20499 | 46.30404 | 221.0202
996 | 996 | 8 | 45 | 9 | 3 | 35 | 83.60019 | 0.2726915 | 0.02999295 | 77.49952 | 0 | 0 | 0 |  | Fe_Cr_Ni_Co_Cu | Fe8Cr45Ni9Co3Cu35 | 0.01162335 | 8.2108 | 8.36 | 13.47442 | 114.5155 | 34.54425 | 384.9135 | 369.0458
997 | 997 | 10 | 39 | 14 | 5 | 31 | 82.71778 | 0.2774899 | 0.0330256 | 92.40724 | 0 | 0 | 0 |  | Fe_Cr_Ni_Co_Cu | Fe10Cr39Ni14Co5Cu31 | 0.01147641 | 6.481788 | 8.484848 | 14.49557 | 117.4135 | 27.45596 | 339.268 | 326.3535
998 | 998 | 12 | 33 | 19 | 8 | 27 | 81.80254 | 0.2825638 | 0.03483699 | 101.4617 | 0 | 0 | 0 |  | Fe_Cr_Ni_Co_Cu | Fe12Cr33Ni19Co8Cu27 | 0.01116756 | 4.839914 | 8.616162 | 15.12725 | 129.815 | 24.01703 | 306.9703 | 290.5131
999 | 999 | 14 | 28 | 22 | 12 | 24 | 80.97194 | 0.2868863 | 0.03527483 | 103.3334 | 0 | 0 | 0 |  | Fe_Cr_Ni_Co_Cu | Fe14Cr28Ni22Co12Cu24 | 0.01081007 | 3.776 | 8.72 | 15.31143 | 154.8074 | 27.08508 | 240.9184 | 236.497
1000 | 1000 | 16 | 23 | 24 | 17 | 20 | 80.53467 | 0.2905047 | 0.03502192 | 102.199 | 0 | 0 | 0 |  | Fe_Cr_Ni_Co_Cu | Fe16Cr23Ni24Co17Cu20 | 0.0102237 | 2.7216 | 8.79 | 15.04527 | 177.6692 | 27.13482 | 195.8087 | 166.0284
1001 | 1001 | 18 | 18 | 25 | 22 | 17 | 79.80659 | 0.2942871 | 0.03385613 | 95.51248 | 1 | 0 | 0 |  | Fe_Cr_Ni_Co_Cu | Fe18Cr18Ni25Co22Cu17 | 0.009699301 | 2.096 | 8.87 | 14.6 | 192.9809 | 35.59721 | 144.2275 | 120.8998
1002 | 1002 | 20 | 13 | 24 | 30 | 13 | 79.49201 | 0.2975321 | 0.03115932 | 81.43175 | 1 | 0 | 0 |  | Fe_Cr_Ni_Co_Cu | Fe20Cr13Ni24Co30Cu13 | 0.008803054 | 1.3728 | 8.91 | 13.56319 | 192.4848 | 42.57154 | 81.06942 | 130.6957
1003 | 1003 | 20 | 9 | 22 | 38 | 11 | 78.86077 | 0.3005862 | 0.0280303 | 65.43129 | 1 | 0 | 0 |  | Fe_Cr_Ni_Co_Cu | Fe20Cr9Ni22Co38Cu11 | 0.00823017 | 1.18 | 8.97 | 12.83589 | 186.1951 | 46.43639 | 66.04092 | 173.3525
1004 | 1004 | 20 | 6 | 16 | 50 | 8 | 79.06435 | 0.3020001 | 0.02424468 | 48.55419 | 0 | 1 | 0 |  | Fe_Cr_Ni_Co_Cu | Fe20Cr6Ni16Co50Cu8 | 0.00724214 | 0.7744 | 8.94 | 11.44727 | 175.6244 | 66.73997 | 16.68533 | 273.7531
1005 | 1005 | 7 | 50 | 14 | 3 | 25 | 88.5498 | 0.2649411 | 0.03352296 | 102.4023 | 0 | 0 | 0 |  | Fe_Cr_Ni_Co_Cu | Fe7Cr50Ni14Co3Cu25 | 0.01060986 | 5.329252 | 8.060606 | 13.26428 | 127.8778 | 36.23908 | 463.0833 | 274.7073
1006 | 1006 | 8 | 42 | 21 | 6 | 23 | 86.09548 | 0.2733493 | 0.03666153 | 117.6733 | 0 | 0 | 0 |  | Fe_Cr_Ni_Co_Cu | Fe8Cr42Ni21Co6Cu23 | 0.01039955 | 3.5368 | 8.33 | 14.33318 | 135.5937 | 27.48045 | 405.6404 | 255.2431
1007 | 1007 | 9 | 36 | 26 | 9 | 20 | 84.84145 | 0.2787722 | 0.03795444 | 123.9937 | 0 | 0 | 0 |  | Fe_Cr_Ni_Co_Cu | Fe9Cr36Ni26Co9Cu20 | 0.009983068 | 2.1676 | 8.49 | 14.62156 | 149.3189 | 26.45573 | 367.223 | 218.7711
1008 | 1008 | 11 | 29 | 28 | 13 | 18 | 83.07125 | 0.2847861 | 0.03716326 | 117.5221 | 0 | 0 | 0 |  | Fe_Cr_Ni_Co_Cu | Fe11Cr29Ni28Co13Cu18 | 0.009732517 | 1.627589 | 8.656566 | 14.70868 | 162.9343 | 29.9466 | 271.093 | 181.3734
1009 | 1009 | 12 | 24 | 30 | 18 | 16 | 81.91918 | 0.289358 | 0.03634555 | 111.7294 | 0 | 0 | 0 |  | Fe_Cr_Ni_Co_Cu | Fe12Cr24Ni30Co18Cu16 | 0.009306741 | 1.104 | 8.78 | 14.49966 | 172.2173 | 33.61385 | 203.9232 | 152.5578
1010 | 1010 | 14 | 18 | 31 | 25 | 13 | 80.83683 | 0.294225 | 0.03431818 | 99.61485 | 1 | 0 | 0 |  | Fe_Cr_Ni_Co_Cu | Fe14Cr18Ni31Co25Cu13 | 0.008609498 | 0.6117047 | 8.891089 | 13.75133 | 175.3602 | 46.10859 | 133.5042 | 122.6796
1011 | 1011 | 15 | 13 | 30 | 32 | 10 | 80.18136 | 0.2977757 | 0.03117646 | 82.40238 | 1 | 0 | 0 |  | Fe_Cr_Ni_Co_Cu | Fe15Cr13Ni30Co32Cu10 | 0.00781953 | 0.2644 | 8.96 | 12.70394 | 154.1826 | 31.17779 | 55.68579 | 125.7551
1012 | 1012 | 15 | 8 | 26 | 42 | 8 | 79.27525 | 0.3015547 | 0.02672092 | 59.76541 | 1 | 1 | 1 | 59.76541 | Fe_Cr_Ni_Co_Cu | Fe15Cr8Ni26Co42Cu8 | 0.007167565 | 0.3452709 | 9.030303 | 11.67355 | 151.9403 | 35.32534 | 34.22371 | 208.4635
1013 | 1013 | 15 | 5 | 19 | 55 | 6 | 79.1911 | 0.3032415 | 0.02242328 | 40.87663 | 1 | 1 | 1 | 40.87663 | Fe_Cr_Ni_Co_Cu | Fe15Cr5Ni19Co55Cu6 | 0.006340628 | 0.2924 | 9.01 | 10.3436 | 159.3205 | 66.62115 | 11.93397 | 315.0645
1014 | 1014 | 7 | 52 | 21 | 3 | 17 | 91.59798 | 0.2618378 | 0.03728797 | 129.2711 | 0 | 0 | 0 |  | Fe_Cr_Ni_Co_Cu | Fe7Cr52Ni21Co3Cu17 | 0.009275072 | 1.9768 | 7.92 | 12.90697 | 145.1181 | 38.08963 | 541.3714 | 208.6737
1015 | 1015 | 7 | 43 | 28 | 6 | 16 | 88.52253 | 0.2711274 | 0.03958043 | 139.5291 | 0 | 0 | 0 |  | Fe_Cr_Ni_Co_Cu | Fe7Cr43Ni28Co6Cu16 | 0.009122069 | 0.754 | 8.24 | 13.72989 | 149.9403 | 29.42833 | 464.6967 | 178.8
1016 | 1016 | 7 | 36 | 33 | 9 | 15 | 86.22873 | 0.2781968 | 0.04006202 | 139.3811 | 0 | 0 | 0 |  | Fe_Cr_Ni_Co_Cu | Fe7Cr36Ni33Co9Cu15 | 0.008932969 | 0.0984 | 8.48 | 14.06378 | 160.8251 | 34.95464 | 402.8308 | 191.7493
1017 | 1017 | 8 | 30 | 36 | 14 | 13 | 84.67013 | 0.2838675 | 0.03945539 | 133.819 | 0 | 0 | 0 |  | Fe_Cr_Ni_Co_Cu | Fe8Cr30Ni36Co14Cu13 | 0.008448392 | -0.4595628 | 8.643564 | 13.83874 | 169.0067 | 40.7923 | 336.1057 | 151.0346
1018 | 1018 | 9 | 24 | 38 | 19 | 11 | 83.21505 | 0.2891056 | 0.03765016 | 121.3684 | 1 | 0 | 0 |  | Fe_Cr_Ni_Co_Cu | Fe9Cr24Ni38Co19Cu11 | 0.007938159 | -0.7442408 | 8.792079 | 13.34982 | 166.8931 | 45.29668 | 240.306 | 131.7782
1019 | 1019 | 10 | 18 | 38 | 25 | 9 | 81.85796 | 0.2939949 | 0.03465628 | 102.9309 | 1 | 0 | 0 |  | Fe_Cr_Ni_Co_Cu | Fe10Cr18Ni38Co25Cu9 | 0.007380751 | -0.7784 | 8.92 | 12.6 | 145.3331 | 27.16817 | 149.2222 | 122.2244
1020 | 1020 | 11 | 12 | 37 | 33 | 7 | 80.5097 | 0.298922 | 0.03036052 | 78.51229 | 1 | 1 | 1 | 78.51229 | Fe_Cr_Ni_Co_Cu | Fe11Cr12Ni37Co33Cu7 | 0.006698234 | -0.628 | 9.04 | 11.45906 | 128.1321 | 18.60074 | 66.38264 | 126.593
1021 | 1021 | 12 | 7 | 32 | 44 | 5 | 79.66531 | 0.3025083 | 0.02502745 | 52.33503 | 1 | 1 | 1 | 52.33503 | Fe_Cr_Ni_Co_Cu | Fe12Cr7Ni32Co44Cu5 | 0.005892536 | -0.408 | 9.09 | 9.941831 | 134.3134 | 26.71591 | 27.35783 | 207.7125
1022 | 1022 | 12 | 4 | 23 | 57 | 4 | 79.31507 | 0.3042871 | 0.02037447 | 32.69917 | 1 | 1 | 1 | 32.69917 | Fe_Cr_Ni_Co_Cu | Fe12Cr4Ni23Co57Cu4 | 0.005382808 | -0.1152 | 9.07 | 8.890444 | 146.1277 | 52.1327 | 61.16358 | 302.7184
1023 | 1023 | 5 | 42 | 37 | 6 | 10 | 89.84463 | 0.2714919 | 0.0424703 | 160.9017 | 0 | 0 | 0 |  | Fe_Cr_Ni_Co_Cu | Fe5Cr42Ni37Co6Cu10 | 0.007526706 | -1.9864 | 8.26 | 12.90697 | 180.8575 | 73.58528 | 531.6251 | 165.9169
1024 | 1024 | 5 | 35 | 41 | 9 | 10 | 87.24285 | 0.2786922 | 0.04206385 | 154.1886 | 0 | 0 | 0 |  | Fe_Cr_Ni_Co_Cu | Fe5Cr35Ni41Co9Cu10 | 0.007554952 | -1.962 | 8.51 | 13.14344 | 182.0057 | 70.00639 | 484.079 | 152.4628
1025 | 1025 | 6 | 28 | 44 | 13 | 9 | 85.04045 | 0.2853469 | 0.04036939 | 140.2976 | 1 | 0 | 0 |  | Fe_Cr_Ni_Co_Cu | Fe6Cr28Ni44Co13Cu9 | 0.007282014 | -1.9368 | 8.72 | 12.88255 | 163.4868 | 50.53214 | 382.293 | 149.6034
1026 | 1026 | 7 | 22 | 45 | 18 | 8 | 83.26817 | 0.2908151 | 0.03767918 | 121.7074 | 1 | 0 | 0 |  | Fe_Cr_Ni_Co_Cu | Fe7Cr22Ni45Co18Cu8 | 0.006972635 | -1.712 | 8.88 | 12.4141 | 139.0871 | 27.80278 | 251.4633 | 131.3001
1027 | 1027 | 8 | 16 | 45 | 25 | 6 | 81.87761 | 0.2958473 | 0.03382305 | 98.31813 | 1 | 1 | 1 | 98.31813 | Fe_Cr_Ni_Co_Cu | Fe8Cr16Ni45Co25Cu6 | 0.006229748 | -1.5728 | 9.01 | 11.2712 | 123.036 | 19.26314 | 134.9109 | 134.5412
1028 | 1028 | 9 | 11 | 43 | 32 | 5 | 80.57469 | 0.3000185 | 0.0295591 | 74.39815 | 1 | 1 | 1 | 74.39815 | Fe_Cr_Ni_Co_Cu | Fe9Cr11Ni43Co32Cu5 | 0.005825826 | -1.126 | 9.11 | 10.3436 | 116.5262 | 15.83262 | 61.08242 | 146.5608
1029 | 1029 | 11 | 6 | 38 | 43 | 3 | 79.74885 | 0.3034824 | 0.02334309 | 44.90515 | 1 | 1 | 1 | 44.90515 | Fe_Cr_Ni_Co_Cu | Fe11Cr6Ni38Co43Cu3 | 0.004868405 | -0.834428 | 9.148515 | 8.376729 | 120.0257 | 17.74897 | 22.28938 | 171.9637
1030 | 1030 | 3 | 32 | 50 | 9 | 6 | 87.18743 | 0.2814888 | 0.04352472 | 163.9527 | 1 | 1 | 1 | 163.9527 | Fe_Cr_Ni_Co_Cu | Fe3Cr32Ni50Co9Cu6 | 0.006054828 | -3.4852 | 8.63 | 12.00791 | 155.1614 | 44.96673 | 502.7231 | 123.5707
1031 | 1031 | 4 | 25 | 52 | 13 | 6 | 84.67849 | 0.2883012 | 0.04078447 | 142.3642 | 1 | 1 | 1 | 142.3642 | Fe_Cr_Ni_Co_Cu | Fe4Cr25Ni52Co13Cu6 | 0.006107707 | -2.856 | 8.85 | 11.79661 | 137.6714 | 33.67308 | 370.263 | 131.2239
1032 | 1032 | 5 | 19 | 53 | 18 | 5 | 82.90422 | 0.2937289 | 0.03713131 | 117.918 | 1 | 1 | 1 | 117.918 | Fe_Cr_Ni_Co_Cu | Fe5Cr19Ni53Co18Cu5 | 0.005702124 | -2.4268 | 9.01 | 11.01408 | 119.2105 | 22.33489 | 217.7339 | 132.2332
1033 | 1033 | 6 | 13 | 53 | 23 | 4 | 81.18391 | 0.2989549 | 0.03216547 | 88.16738 | 1 | 1 | 1 | 88.16738 | Fe_Cr_Ni_Co_Cu | Fe6Cr13Ni53Co23Cu4 | 0.0052764 | -1.850832 | 9.161616 | 9.986216 | 112.3103 | 18.03928 | 109.488 | 147.4252
1034 | 1034 | 8 | 8 | 50 | 30 | 4 | 79.58356 | 0.3032772 | 0.02670507 | 59.31553 | 1 | 1 | 1 | 59.31553 | Fe_Cr_Ni_Co_Cu | Fe8Cr8Ni50Co30Cu4 | 0.005331483 | -1.0176 | 9.26 | 9.380832 | 110.4009 | 19.3789 | 46.88148 | 145.7115
1035 | 1035 | 3 | 12 | 5 | 33 | 47 | 68.43497 | 0.3107276 | 0.0276693 | 50.12886 | 0 | 0 | 0 |  | Fe_Cr_Ni_Co_Cu | Fe3Cr12Ni5Co33Cu47 | 0.01135798 | 6.6712 | 9.6 | 18.45941 | 143.4173 | 45.53574 | 111.1285 | 303.1221
1036 | 1036 | 5 | 11 | 5 | 39 | 40 | 70.38678 | 0.3089651 | 0.02800743 | 54.14528 | 0 | 0 | 0 |  | Fe_Cr_Ni_Co_Cu | Fe5Cr11Ni5Co39Cu40 | 0.01126301 | 6.2556 | 9.47 | 18.42037 | 151.6637 | 39.28186 | 68.57992 | 256.6492
1037 | 1037 | 7 | 10 | 4 | 44 | 34 | 71.99233 | 0.3075162 | 0.02777797 | 55.3355 | 0 | 0 | 0 |  | Fe_Cr_Ni_Co_Cu | Fe7Cr10Ni4Co44Cu34 | 0.01101125 | 5.803489 | 9.353535 | 18.05229 | 153.0182 | 42.07501 | 68.33818 | 277.4719
1038 | 1038 | 11 | 9 | 4 | 49 | 27 | 74.09325 | 0.305546 | 0.02728032 | 55.98305 | 0 | 0 | 0 |  | Fe_Cr_Ni_Co_Cu | Fe11Cr9Ni4Co49Cu27 | 0.0105387 | 4.962 | 9.2 | 17.06781 | 161.3711 | 49.00987 | 36.74903 | 318.9598
1039 | 1039 | 14 | 7 | 3 | 53 | 22 | 75.10054 | 0.3053143 | 0.02567067 | 50.35139 | 0 | 0 | 0 |  | Fe_Cr_Ni_Co_Cu | Fe14Cr7Ni3Co53Cu22 | 0.01003726 | 4.30854 | 9.121212 | 16.14583 | 161.1984 | 53.21813 | 36.9062 | 339.9116
1040 | 1040 | 3 | 19 | 6 | 21 | 51 | 69.49941 | 0.3050483 | 0.02829842 | 53.6422 | 0 | 0 | 0 |  | Fe_Cr_Ni_Co_Cu | Fe3Cr19Ni6Co21Cu51 | 0.01156084 | 7.4868 | 9.48 | 17.16828 | 122.4316 | 30.72141 | 209.7543 | 328.7242
1041 | 1041 | 5 | 17 | 7 | 27 | 44 | 71.06651 | 0.3044541 | 0.02948327 | 60.97561 | 0 | 0 | 0 |  | Fe_Cr_Ni_Co_Cu | Fe5Cr17Ni7Co27Cu44 | 0.01159223 | 6.8948 | 9.39 | 17.74119 | 141.1791 | 43.07912 | 109.7279 | 289.5079
1042 | 1042 | 7 | 16 | 8 | 32 | 38 | 72.73621 | 0.3032435 | 0.03020402 | 66.71494 | 0 | 0 | 0 |  | Fe_Cr_Ni_Co_Cu | Fe7Cr16Ni8Co32Cu38 | 0.01142685 | 6.224488 | 9.287129 | 17.73853 | 153.3262 | 39.89095 | 99.15932 | 248.7549
1043 | 1043 | 10 | 14 | 8 | 36 | 32 | 73.99502 | 0.3027593 | 0.02997283 | 67.5843 | 0 | 0 | 0 |  | Fe_Cr_Ni_Co_Cu | Fe10Cr14Ni8Co36Cu32 | 0.01116876 | 5.6048 | 9.2 | 17.3908 | 166.9408 | 32.3825 | 57.10843 | 207.5273
1044 | 1044 | 14 | 11 | 9 | 40 | 26 | 74.97116 | 0.3032512 |  |  | 0 | 0 | 0 |  | Fe_Cr_Ni_Co_Cu | Fe14Cr11Ni9Co40Cu26 | 0.01073342 | 4.7684 | 9.14 | 16.67333 | 166.8159 | 38.86983 | 62.60931 | 231.2952
1045 | 1045 | 18 | 9 | 8 | 44 | 21 | 76.045 | 0.3029153 | 0.02749171 | 59.38959 | 0 | 0 | 0 |  | Fe_Cr_Ni_Co_Cu | Fe18Cr9Ni8Co44Cu21 | 0.0101671 | 4.0272 | 9.05 | 15.68439 | 174.3369 | 44.38554 | 44.43144 | 249.0899
1046 | 1046 | 23 | 7 | 7 | 46 | 16 | 77.11395 | 0.302406 | 0.02570421 | 52.82704 | 0 | 0 | 0 |  | Fe_Cr_Ni_Co_Cu | Fe23Cr7Ni7Co46Cu16 | 0.009470501 | 3.191511 | 8.949495 | 14.35339 | 189.0719 | 61.93127 | 62.48566 | 269.1002
1047 | 1047 | 3 | 29 | 4 | 12 | 52 | 72.66389 | 0.2948203 | 0.02716651 | 52.31682 | 0 | 0 | 0 |  | Fe_Cr_Ni_Co_Cu | Fe3Cr29Ni4Co12Cu52 | 0.01163518 | 8.9396 | 9.18 | 15.07946 | 112.2317 | 27.40167 | 283.188 | 429.7032
1048 | 1048 | 4 | 27 | 8 | 16 | 46 | 73.83556 | 0.2952312 | 0.02984566 | 65.51834 | 0 | 0 | 0 |  | Fe_Cr_Ni_Co_Cu | Fe4Cr27Ni8Co16Cu46 | 0.01171811 | 7.72787 | 9.148515 | 16.29427 | 120.7814 | 28.10737 | 202.1255 | 351.4419
1049 | 1049 | 6 | 24 | 10 | 21 | 39 | 74.98228 | 0.2957584 | 0.031526 | 75.18899 | 0 | 0 | 0 |  | Fe_Cr_Ni_Co_Cu | Fe6Cr24Ni10Co21Cu39 | 0.01160155 | 6.6648 | 9.1 | 16.88194 | 139.488 | 34.92495 | 145.3822 | 252.8935
1050 | 1050 | 9 | 21 | 12 | 25 | 34 | 75.60729 | 0.2970014 | 0.03199376 | 78.78512 | 0 | 0 | 0 |  | Fe_Cr_Ni_Co_Cu | Fe9Cr21Ni12Co25Cu34 | 0.01141988 | 5.797079 | 9.079208 | 16.96742 | 168.2853 | 40.95161 | 94.63713 | 200.2715
1051 | 1051 | 13 | 17 | 13 | 28 | 29 | 75.86916 | 0.2987856 | 0.03157251 | 77.59676 | 0 | 0 | 0 |  | Fe_Cr_Ni_Co_Cu | Fe13Cr17Ni13Co28Cu29 | 0.01118846 | 5.1292 | 9.07 | 16.71257 | 178.1014 | 31.56132 | 89.3606 | 183.0287
1052 | 1052 | 17 | 14 | 14 | 31 | 24 | 76.52014 | 0.2996475 | 0.03070979 | 74.67087 | 0 | 0 | 0 |  | Fe_Cr_Ni_Co_Cu | Fe17Cr14Ni14Co31Cu24 | 0.01073889 | 4.318 | 9.03 | 16.06829 | 190.4172 | 31.3578 | 93.89904 | 175.8203
1053 | 1053 | 23 | 11 | 13 | 34 | 19 | 77.289 | 0.3000447 | 0.02902826 | 67.95408 | 0 | 0 | 0 |  | Fe_Cr_Ni_Co_Cu | Fe23Cr11Ni13Co34Cu19 | 0.01013815 | 3.5692 | 8.95 | 14.98633 | 201.8495 | 51.85301 | 72.25256 | 178.2328
1054 | 1054 | 29 | 8 | 12 | 36 | 15 | 77.72983 | 0.300754 | 0.02692823 | 58.98788 | 0 | 0 | 0 |  | Fe_Cr_Ni_Co_Cu | Fe29Cr8Ni12Co36Cu15 | 0.009506333 | 2.9036 | 8.89 | 13.81123 | 207.529 | 55.04874 | 48.53299 | 196.5458
1055 | 1055 | 36 | 6 | 9 | 37 | 12 | 78.27666 | 0.3005082 | 0.02504082 | 51.31698 | 0 | 0 | 0 |  | Fe_Cr_Ni_Co_Cu | Fe36Cr6Ni9Co37Cu12 | 0.00894753 | 2.4456 | 8.79 | 12.64278 | 208.9441 | 55.07751 | 51.00138 | 213.9199
1056 | 1056 | 3 | 38 | 6 | 10 | 43 | 78.58392 | 0.2827488 | 0.02913399 | 67.64608 | 0 | 0 | 0 |  | Fe_Cr_Ni_Co_Cu | Fe3Cr38Ni6Co10Cu43 | 0.01161018 | 8.6404 | 8.75 | 14.59418 | 113.205 | 23.56651 | 330.294 | 398.4428
1057 | 1057 | 4 | 34 | 10 | 13 | 38 | 78.69594 | 0.2852948 | 0.03199813 | 81.83594 | 0 | 0 | 0 |  | Fe_Cr_Ni_Co_Cu | Fe4Cr34Ni10Co13Cu38 | 0.01152744 | 7.161718 | 8.79798 | 15.60794 | 126.4061 | 31.34309 | 244.8186 | 334.2298
1058 | 1058 | 7 | 29 | 14 | 16 | 33 | 78.51456 | 0.288779 | 0.0335078 | 89.72813 | 0 | 0 | 0 |  | Fe_Cr_Ni_Co_Cu | Fe7Cr29Ni14Co16Cu33 | 0.01140299 | 5.83369 | 8.858586 | 16.17424 | 142.2844 | 34.83375 | 183.2388 | 235.6939
1059 | 1059 | 10 | 25 | 17 | 19 | 29 | 78.40686 | 0.2915693 | 0.03386342 | 91.95178 | 0 | 0 | 0 |  | Fe_Cr_Ni_Co_Cu | Fe10Cr25Ni17Co19Cu29 | 0.01116012 | 4.8372 | 8.9 | 16.25546 | 164.1248 | 34.30788 | 158.1766 | 207.0272
1060 | 1060 | 15 | 20 | 19 | 21 | 25 | 78.02037 | 0.29475 | 0.03310378 | 88.07587 | 0 | 0 | 0 |  | Fe_Cr_Ni_Co_Cu | Fe15Cr20Ni19Co21Cu25 | 0.0109143 | 4.16 | 8.94 | 15.96089 | 185.4285 | 29.07263 | 120.6889 | 142.8398
1061 | 1061 | 20 | 16 | 19 | 24 | 21 | 78.05771 | 0.2967223 | 0.03197435 | 82.98756 | 0 | 0 | 0 |  | Fe_Cr_Ni_Co_Cu | Fe20Cr16Ni19Co24Cu21 | 0.01048532 | 3.5552 | 8.93 | 15.33101 | 201.5387 | 30.77819 | 118.2556 | 144.5387
1062 | 1062 | 26 | 12 | 18 | 26 | 17 | 78.13635 | 0.298353 | 0.02992034 | 73.25165 | 0 | 0 | 0 |  | Fe_Cr_Ni_Co_Cu | Fe26Cr12Ni18Co26Cu17 | 0.009968767 | 3.014386 | 8.89899 | 14.40235 | 214.0283 | 49.20703125 | 95.52888 | 135.8726
1063 | 1063 | 34 | 9 | 17 | 28 | 13 | 78.64217 | 0.2989609 | 0.02793395 | 64.71575 | 0 | 0 | 0 |  | Fe_Cr_Ni_Co_Cu | Fe34Cr9Ni17Co28Cu13 | 0.009163789 | 2.244878 | 8.821782 | 13.00841 | 211.3314 | 48.41858 | 66.8367 | 156.0166
1064 | 1064 | 43 | 6 | 12 | 28 | 11 | 78.61356 | 0.2994846 | 0.02546725 | 53.57365 | 0 | 1 | 0 |  | Fe_Cr_Ni_Co_Cu | Fe43Cr6Ni12Co28Cu11 | 0.008851959 | 2.2588 | 8.73 | 12.04118 | 204.855 | 44.5085 | 55.79972 | 174.7439
1065 | 1065 | 3 | 45 | 9 | 8 | 35 | 83.51811 | 0.2734102 | 0.03103648 | 82.76994 | 0 | 0 | 0 |  | Fe_Cr_Ni_Co_Cu | Fe3Cr45Ni9Co8Cu35 | 0.01127275 | 7.4868 | 8.41 | 14.14602 | 125.6251 | 41.60403 | 319.6991 | 325.4257
1066 | 1066 | 5 | 39 | 14 | 10 | 31 | 82.63408 | 0.2782108 | 0.03402194 | 97.68716 | 0 | 0 | 0 |  | Fe_Cr_Ni_Co_Cu | Fe5Cr39Ni14Co10Cu31 | 0.01115554 | 5.857361 | 8.535354 | 15.04813 | 130.9654 | 31.19074 | 265.9 | 270.3568
1067 | 1067 | 8 | 33 | 19 | 12 | 27 | 81.73493 | 0.2831361 | 0.03550211 | 105.071 | 0 | 0 | 0 |  | Fe_Cr_Ni_Co_Cu | Fe8Cr33Ni19Co12Cu27 | 0.01093851 | 4.431793 | 8.656566 | 15.48587 | 143.7535 | 26.37978 | 252.7258 | 234.2481
1068 | 1068 | 12 | 28 | 22 | 14 | 24 | 80.93815 | 0.2871678 | 0.03552897 | 104.3316 | 0 | 0 | 0 |  | Fe_Cr_Ni_Co_Cu | Fe12Cr28Ni22Co14Cu24 | 0.01070772 | 3.6096 | 8.74 | 15.46092 | 163.3373 | 26.79833 | 202.6618 | 190.447
1069 | 1069 | 17 | 23 | 24 | 16 | 20 | 80.55156 | 0.2903651 | 0.03462138 | 99.54568 | 0 | 0 | 0 |  | Fe_Cr_Ni_Co_Cu | Fe17Cr23Ni24Co16Cu20 | 0.01026859 | 2.786 | 8.78 | 14.98366 | 173.0563 | 27.79773 | 200.5983 | 169.1974
1070 | 1070 | 22 | 18 | 25 | 18 | 17 | 79.87477 | 0.2937322 | 0.03303474 | 90.81203 | 1 | 0 | 0 |  | Fe_Cr_Ni_Co_Cu | Fe22Cr18Ni25Co18Cu17 | 0.00985848 | 2.2928 | 8.83 | 14.39583 | 182.4761 | 32.18501 | 178.157 | 147.2059
1071 | 1071 | 30 | 13 | 24 | 20 | 13 | 79.66194 | 0.2961565 | 0.03072623 | 79.29776 | 1 | 0 | 0 |  | Fe_Cr_Ni_Co_Cu | Fe30Cr13Ni24Co20Cu13 | 0.009134622 | 1.7008 | 8.81 | 13.16662 | 195.1832 | 53.27817 | 139.8545 | 153.6808
1072 | 1072 | 38 | 9 | 22 | 20 | 11 | 79.16905 | 0.2981218 | 0.02827376 | 66.95173 | 1 | 1 | 1 | 66.95173 | Fe_Cr_Ni_Co_Cu | Fe38Cr9Ni22Co20Cu11 | 0.008756642 | 1.612 | 8.79 | 12.24745 | 190.9755 | 51.21473 | 95.2896 | 118.0784
1073 | 1073 | 50 | 6 | 16 | 20 | 8 | 79.57086 | 0.2979219 | 0.02554903 | 54.95956 | 0 | 1 | 0 |  | Fe_Cr_Ni_Co_Cu | Fe50Cr6Ni16Co20Cu8 | 0.007954208 | 1.2784 | 8.64 | 10.66021 | 186.9961 | 53.82517 | 67.44871 | 156.1615
1074 | 1074 | 3 | 50 | 14 | 7 | 25 | 88.49208 | 0.2655119 | 0.03488835 | 109.8036 | 0 | 0 | 0 |  | Fe_Cr_Ni_Co_Cu | Fe3Cr50Ni14Co7Cu25 | 0.01037206 | 4.844404 | 8.10101 | 13.7344 | 143.6253 | 57.44829 | 414.7963 | 255.7989
1075 | 1075 | 6 | 42 | 21 | 8 | 23 | 86.06541 | 0.2736306 | 0.03774029 | 123.4017 | 0 | 0 | 0 |  | Fe_Cr_Ni_Co_Cu | Fe6Cr42Ni21Co8Cu23 | 0.01029203 | 3.3408 | 8.35 | 14.51758 | 144.9814 | 36.28451 | 374.2082 | 214.028
1076 | 1076 | 9 | 36 | 26 | 9 | 20 | 84.84145 | 0.2787722 | 0.03859828 | 127.2563 | 0 | 0 | 0 |  | Fe_Cr_Ni_Co_Cu | Fe9Cr36Ni26Co9Cu20 | 0.009983068 | 2.1676 | 8.49 | 14.62156 | 147.6994 | 24.0695 | 353.4996 | 208.4719
1077 | 1077 | 13 | 29 | 28 | 11 | 18 | 83.10339 | 0.2845046 | 0.03733879 | 117.9409 | 0 | 0 | 0 |  | Fe_Cr_Ni_Co_Cu | Fe13Cr29Ni28Co11Cu18 | 0.009822271 | 1.755739 | 8.636364 | 14.57979 | 153.6319 | 27.68953 | 283.9102 | 169.5052
1078 | 1078 | 18 | 24 | 30 | 12 | 16 | 82.01658 | 0.2885258 | 0.03585142 | 108.4951 | 1 | 0 | 0 |  | Fe_Cr_Ni_Co_Cu | Fe18Cr24Ni30Co12Cu16 | 0.009548434 | 1.4016 | 8.72 | 14.17745 | 158.1176 | 33.58555 | 254.1514 | 162.3584
1079 | 1079 | 25 | 18 | 31 | 14 | 13 | 81.01655 | 0.2927243 | 0.03341828 | 94.57277 | 1 | 0 | 0 |  | Fe_Cr_Ni_Co_Cu | Fe25Cr18Ni31Co14Cu13 | 0.008985474 | 0.9697089 | 8.782178 | 13.29685 | 165.7563 | 34.81176 | 222.1482 | 140.5564
1080 | 1080 | 32 | 13 | 30 | 15 | 10 | 80.46387 | 0.2954478 | 0.03096661 | 81.61093 | 1 | 1 | 1 | 81.61093 | Fe_Cr_Ni_Co_Cu | Fe32Cr13Ni30Co15Cu10 | 0.008315002 | 0.5976 | 8.79 | 12.16388 | 169.921 | 32.10836 | 178.7062 | 150.5825
1081 | 1081 | 42 | 8 | 26 | 15 | 8 | 79.73477 | 0.2978386 | 0.02774901 | 65.20215 | 1 | 1 | 1 | 65.20215 | Fe_Cr_Ni_Co_Cu | Fe42Cr8Ni26Co15Cu8 | 0.007842979 | 0.6538108 | 8.757576 | 11.01798 | 176.8466 | 42.03362 | 106.2748 | 133.223
1082 | 1082 | 55 | 5 | 19 | 15 | 6 | 79.86081 | 0.2978218 | 0.0249539 | 52.64469 | 0 | 1 | 0 |  | Fe_Cr_Ni_Co_Cu | Fe55Cr5Ni19Co15Cu6 | 0.007150346 | 0.5964 | 8.61 | 9.58071 | 179.3599 | 61.69565 | 46.92952 | 125.03
1083 | 1083 | 3 | 52 | 21 | 7 | 17 | 91.54659 | 0.2623947 | 0.0396192 | 142.9564 | 0 | 0 | 0 |  | Fe_Cr_Ni_Co_Cu | Fe3Cr52Ni21Co7Cu17 | 0.009077794 | 1.604 | 7.96 | 13.29474 | 168.2737 | 53.60433 | 546.2025 | 183.5158
1084 | 1084 | 6 | 43 | 28 | 7 | 16 | 88.50866 | 0.2712664 | 0.04112612 | 148.4079 | 0 | 0 | 0 |  | Fe_Cr_Ni_Co_Cu | Fe6Cr43Ni28Co7Cu16 | 0.009076431 | 0.68 | 8.25 | 13.80724 | 153.9467 | 33.24108 | 483.0827 | 189.1003
1085 | 1085 | 9 | 36 | 33 | 7 | 15 | 86.25801 | 0.2779193 | 0.04070636 | 142.758 | 0 | 0 | 0 |  | Fe_Cr_Ni_Co_Cu | Fe9Cr36Ni33Co7Cu15 | 0.009018007 | 0.216 | 8.46 | 13.93521 | 151.1969 | 31.99644 | 417.9705 | 179.9019
1086 | 1086 | 14 | 30 | 36 | 8 | 13 | 84.75989 | 0.2830469 | 0.03930323 | 132.4705 | 1 | 0 | 0 |  | Fe_Cr_Ni_Co_Cu | Fe14Cr30Ni36Co8Cu13 | 0.008674579 | -0.2031173 | 8.584158 | 13.52709 | 152.1333 | 26.69817 | 376.4001 | 155.9203
1087 | 1087 | 19 | 24 | 38 | 9 | 11 | 83.36909 | 0.2877437 | 0.03701667 | 117.4689 | 1 | 0 | 0 |  | Fe_Cr_Ni_Co_Cu | Fe19Cr24Ni38Co9Cu11 | 0.008272669 | -0.4579943 | 8.693069 | 12.93586 | 157.215 | 31.19572 | 333.0083 | 151.4931
1088 | 1088 | 25 | 18 | 38 | 10 | 9 | 82.09762 | 0.2919403 | 0.03395518 | 99.07271 | 1 | 1 | 1 | 99.07271 | Fe_Cr_Ni_Co_Cu | Fe25Cr18Ni38Co10Cu9 | 0.007822202 | -0.5324 | 8.77 | 12.12064 | 153.9138 | 26.52277 | 289.7042 | 159.094
1089 | 1089 | 33 | 12 | 37 | 11 | 7 | 80.87026 | 0.2959228 | 0.03051846 | 79.90549 | 1 | 1 | 1 | 79.90549 | Fe_Cr_Ni_Co_Cu | Fe33Cr12Ni37Co11Cu7 | 0.007237105 | -0.5312 | 8.82 | 10.98863 | 156.1405 | 28.32203 | 193.0778 | 128.8676
1090 | 1090 | 44 | 7 | 32 | 12 | 5 | 80.19628 | 0.298169 | 0.02730002 | 63.75225 | 1 | 1 | 1 | 63.75225 | Fe_Cr_Ni_Co_Cu | Fe44Cr7Ni32Co12Cu5 | 0.006508414 | -0.5104 | 8.77 | 9.547775 | 158.3925 | 34.77793 | 95.37862 | 126.0815
1091 | 1091 | 57 | 4 | 23 | 12 | 4 | 80.06307 | 0.2982089 | 0.02449313 | 50.8868 | 0 | 1 | 0 |  | Fe_Cr_Ni_Co_Cu | Fe57Cr4Ni23Co12Cu4 | 0.006108304 | -0.2232 | 8.62 | 8.44926 | 157.8283 | 44.30284 | 30.84064 | 97.69832
1092 | 1092 | 6 | 42 | 37 | 5 | 10 | 89.85775 | 0.2713542 | 0.04379371 | 168.8839 | 0 | 0 | 0 |  | Fe_Cr_Ni_Co_Cu | Fe6Cr42Ni37Co5Cu10 | 0.007565108 | -1.9376 | 8.25 | 12.84523 | 171.9577 | 58.43633 | 551.5457 | 180.1995
1093 | 1093 | 9 | 35 | 41 | 5 | 10 | 87.2991 | 0.2781418 | 0.04236804 | 155.6881 | 1 | 0 | 0 |  | Fe_Cr_Ni_Co_Cu | Fe9Cr35Ni41Co5Cu10 | 0.007699978 | -1.8132 | 8.47 | 12.93793 | 167.7763 | 46.24949 | 494.5178 | 157.8905
1094 | 1094 | 13 | 28 | 44 | 6 | 9 | 85.14423 | 0.2843857 | 0.04001488 | 137.9319 | 1 | 1 | 1 | 137.9319 | Fe_Cr_Ni_Co_Cu | Fe13Cr28Ni44Co6Cu9 | 0.007511567 | -1.7716 | 8.65 | 12.5996 | 157.4483 | 38.33463 | 434.5937 | 142.6526
1095 | 1095 | 18 | 22 | 45 | 7 | 8 | 83.43798 | 0.2893085 | 0.0369927 | 117.7364 | 1 | 1 | 1 | 117.7364 | Fe_Cr_Ni_Co_Cu | Fe18Cr22Ni45Co7Cu8 | 0.007297037 | -1.5712 | 8.77 | 12.06814 | 152.2435 | 31.76752 | 355.1336 | 144.8144
1096 | 1096 | 25 | 16 | 45 | 8 | 6 | 82.14736 | 0.2935295 | 0.03328951 | 95.76149 | 1 | 1 | 1 | 95.76149 | Fe_Cr_Ni_Co_Cu | Fe25Cr16Ni45Co8Cu6 | 0.006645189 | -1.5728 | 8.84 | 10.92657 | 146.8555 | 27.64403 | 263.1866 | 145.0779
1097 | 1097 | 32 | 11 | 43 | 9 | 5 | 80.94972 | 0.2968917 | 0.02994872 | 77.16555 | 1 | 1 | 1 | 77.16555 | Fe_Cr_Ni_Co_Cu | Fe32Cr11Ni43Co9Cu5 | 0.006306892 | -1.2916 | 8.88 | 10.06181 | 142.4582 | 21.51467 | 186.98 | 137.7531
1098 | 1098 | 43 | 6 | 38 | 11 | 3 | 80.27185 | 0.2991984 | 0.02680444 | 61.63781 | 1 | 1 | 1 | 61.63781 | Fe_Cr_Ni_Co_Cu | Fe43Cr6Ni38Co11Cu3 | 0.005332199 | -1.298696 | 8.831683 | 8.357984 | 151.9606 | 38.11955 | 91.06677 | 110.9619
1099 | 1099 | 9 | 32 | 50 | 3 | 6 | 87.27092 | 0.2806682 | 0.04288335 | 159.7519 | 1 | 1 | 1 | 159.7519 | Fe_Cr_Ni_Co_Cu | Fe9Cr32Ni50Co3Cu6 | 0.006238034 | -3.394 | 8.57 | 11.78601 | 161.5518 | 56.98532 | 492.7849 | 120.6484
1100 | 1100 | 13 | 25 | 52 | 4 | 6 | 84.81212 | 0.287071 | 0.03967776 | 135.7903 | 1 | 1 | 1 | 135.7903 | Fe_Cr_Ni_Co_Cu | Fe13Cr25Ni52Co4Cu6 | 0.006359444 | -2.8092 | 8.76 | 11.54599 | 144.714 | 39.03953 | 431.0431 | 146.7704
1101 | 1101 | 18 | 19 | 53 | 5 | 5 | 83.10534 | 0.2919564 | 0.03598994 | 111.8005 | 1 | 1 | 1 | 111.8005 | Fe_Cr_Ni_Co_Cu | Fe18Cr19Ni53Co5Cu5 | 0.006017248 | -2.4996 | 8.88 | 10.78147 | 136.1874 | 33.32896 | 331.3653 | 144.4405
1102 | 1102 | 23 | 13 | 53 | 6 | 4 | 81.46011 | 0.2966194 | 0.03163253 | 86.14233 | 1 | 1 | 1 | 86.14233 | Fe_Cr_Ni_Co_Cu | Fe23Cr13Ni53Co6Cu4 | 0.005625276 | -2.121416 | 8.989899 | 9.863883 | 126.1596 | 19.48442 | 199.3104 | 108.1136
1103 | 1103 | 30 | 8 | 50 | 8 | 4 | 79.9505 | 0.3002892 | 0.02790506 | 66.05691 | 1 | 1 | 1 | 66.05691 | Fe_Cr_Ni_Co_Cu | Fe30Cr8Ni50Co8Cu4 | 0.005729754 | -1.44 | 9.04 | 9.35735 | 130.0595 | 21.50249 | 122.4754 | 98.51844
1104 | 1104 | 5 | 12 | 33 | 3 | 47 | 67.39906 | 0.3129781 | 0.03100937 | 62.01538 | 1 | 0 | 0 |  | Fe_Cr_Ni_Co_Cu | Fe5Cr12Ni33Co3Cu47 | 0.01254255 | 5.4208 | 9.86 | 18.27868 | 99.18418 | 10.52384 | 297.4319 | 402.9217
1105 | 1105 | 5 | 11 | 39 | 5 | 40 | 69.07216 | 0.3120085 | 0.03171591 | 67.58779 | 1 | 0 | 0 |  | Fe_Cr_Ni_Co_Cu | Fe5Cr11Ni39Co5Cu40 | 0.01232143 | 4.6508 | 9.81 | 18.42037 | 102.1641 | 9.081298 | 273.5616 | 350.5887
1106 | 1106 | 4 | 10 | 44 | 7 | 34 | 70.36456 | 0.3115247 | 0.03195282 | 70.57453 | 1 | 0 | 0 |  | Fe_Cr_Ni_Co_Cu | Fe4Cr10Ni44Co7Cu34 | 0.01191273 | 3.868993 | 9.787879 | 18.2412 | 103.7719 | 9.805762 | 248.3344 | 319.1145
1107 | 1107 | 4 | 9 | 49 | 11 | 27 | 72.20946 | 0.3104541 | 0.03134311 | 70.73323 | 1 | 0 | 0 |  | Fe_Cr_Ni_Co_Cu | Fe4Cr9Ni49Co11Cu27 | 0.01113292 | 2.9756 | 9.72 | 17.4069 | 109.3181 | 13.27363 | 188.166 | 177.0651
1108 | 1108 | 3 | 7 | 53 | 14 | 22 | 72.92425 | 0.3112308 | 0.02960826 | 63.94785 | 1 | 1 | 1 | 63.94785 | Fe_Cr_Ni_Co_Cu | Fe3Cr7Ni53Co14Cu22 | 0.01041098 | 2.386695 | 9.737374 | 16.56442 | 107.6857 | 15.75281 | 147.8473 | 126.2327
1109 | 1109 | 6 | 19 | 21 | 3 | 51 | 68.98868 | 0.3059676 | 0.03018414 | 60.50028 | 0 | 0 | 0 |  | Fe_Cr_Ni_Co_Cu | Fe6Cr19Ni21Co3Cu51 | 0.01242022 | 6.9612 | 9.6 | 16.82141 | 104.1245 | 18.17761 | 342.5156 | 428.9313
1110 | 1110 | 7 | 17 | 27 | 5 | 44 | 70.33868 | 0.3059548 | 0.03178892 | 69.65529 | 1 | 0 | 0 |  | Fe_Cr_Ni_Co_Cu | Fe7Cr17Ni27Co5Cu44 | 0.01242106 | 5.9868 | 9.57 | 17.55306 | 104.7445 | 13.62246 | 291.1913 | 396.8423
1111 | 1111 | 8 | 16 | 32 | 7 | 38 | 71.84005 | 0.3052023 | 0.03257924 | 75.71987 | 1 | 0 | 0 |  | Fe_Cr_Ni_Co_Cu | Fe8Cr16Ni32Co7Cu38 | 0.01218182 | 5.089697 | 9.514851 | 17.66044 | 108.5687 | 11.90638 | 269.6809 | 326.5829
1112 | 1112 | 8 | 14 | 36 | 10 | 32 | 72.87393 | 0.3054943 | 0.03276612 | 78.43273 | 1 | 0 | 0 |  | Fe_Cr_Ni_Co_Cu | Fe8Cr14Ni36Co10Cu32 | 0.01173922 | 4.1504 | 9.5 | 17.52256 | 114.5339 | 12.85628 | 224.3047 | 296.6183
1113 | 1113 | 9 | 11 | 40 | 14 | 26 | 73.67554 | 0.30664 | 0.03163213 | 74.68215 | 1 | 0 | 0 |  | Fe_Cr_Ni_Co_Cu | Fe9Cr11Ni40Co14Cu26 | 0.01109262 | 3.2708 | 9.5 | 16.93369 | 123.1963 | 17.58566 | 178.9684 | 175.9165
1114 | 1114 | 8 | 9 | 44 | 18 | 21 | 74.46257 | 0.3074001 | 0.03021192 | 69.13151 | 1 | 0 | 0 |  | Fe_Cr_Ni_Co_Cu | Fe8Cr9Ni44Co18Cu21 | 0.01028632 | 2.4304 | 9.51 | 16.09348 | 120.7067 | 19.19265 | 133.9447 | 120.4335
1115 | 1115 | 7 | 7 | 46 | 23 | 16 | 75.29109 | 0.307991 | 0.02803586 | 60.24053 | 1 | 1 | 1 | 60.24053 | Fe_Cr_Ni_Co_Cu | Fe7Cr7Ni46Co23Cu16 | 0.0092915 | 1.714111 | 9.505051 | 14.83989 | 118.6415 | 22.07916 | 116.3652 | 120.9979
1116 | 1116 | 4 | 29 | 12 | 3 | 52 | 72.37797 | 0.2953919 | 0.02855367 | 57.58415 | 0 | 0 | 0 |  | Fe_Cr_Ni_Co_Cu | Fe4Cr29Ni12Co3Cu52 | 0.01205512 | 8.4896 | 9.25 | 14.93318 | 101.685 | 16.51093 | 366.3709 | 474.4008
1117 | 1117 | 8 | 27 | 16 | 4 | 46 | 73.61175 | 0.2953548 | 0.03039466 | 67.55702 | 0 | 0 | 0 |  | Fe_Cr_Ni_Co_Cu | Fe8Cr27Ni16Co4Cu46 | 0.01231882 | 7.754534 | 9.188119 | 15.82177 | 106.4118 | 18.88905 | 333.22 | 416.3649
1118 | 1118 | 10 | 24 | 21 | 6 | 39 | 74.63812 | 0.2961458 | 0.03256093 | 79.37029 | 0 | 0 | 0 |  | Fe_Cr_Ni_Co_Cu | Fe10Cr24Ni21Co6Cu39 | 0.01221541 | 6.4632 | 9.17 | 16.49364 | 111.2751 | 17.02306 | 282.6571 | 396.511
1119 | 1119 | 12 | 21 | 25 | 9 | 34 | 75.16931 | 0.2976967 |  |  | 0 | 0 | 0 |  | Fe_Cr_Ni_Co_Cu | Fe12Cr21Ni25Co9Cu34 | 0.01193812 | 5.378688 | 9.178218 | 16.72652 | 120.6259 | 17.95915 | 245.3834 | 327.8924
1120 | 1120 | 13 | 17 | 28 | 13 | 29 | 75.29143 | 0.3000828 | 0.03314474 | 84.26265 | 1 | 0 | 0 |  | Fe_Cr_Ni_Co_Cu | Fe13Cr17Ni28Co13Cu29 | 0.01151616 | 4.3972 | 9.22 | 16.71257 | 137.2574 | 19.83399 | 207.0616 | 257.2923
1121 | 1121 | 14 | 14 | 31 | 17 | 24 | 75.80881 | 0.301527 | 0.03258034 | 82.72991 | 1 | 0 | 0 |  | Fe_Cr_Ni_Co_Cu | Fe14Cr14Ni31Co17Cu24 | 0.01089424 | 3.4128 | 9.23 | 16.23453 | 148.1865 | 24.80803 | 150.2682 | 143.5654
1122 | 1122 | 13 | 11 | 34 | 23 | 19 | 76.29619 | 0.3032219 | 0.03090358 | 75.40044 | 1 | 0 | 0 |  | Fe_Cr_Ni_Co_Cu | Fe13Cr11Ni34Co23Cu19 | 0.009994378 | 2.3876 | 9.26 | 15.42044 | 149.1926 | 33.6027 | 111.3968 | 123.336
1123 | 1123 | 12 | 8 | 36 | 29 | 15 | 76.49723 | 0.3051289 | 0.02830404 | 63.45333 | 1 | 0 | 0 |  | Fe_Cr_Ni_Co_Cu | Fe12Cr8Ni36Co29Cu15 | 0.009103355 | 1.7192 | 9.3 | 14.3722 | 137.3713 | 26.88305 | 76.27859 | 112.2473
1124 | 1124 | 9 | 6 | 37 | 36 | 12 | 76.71616 | 0.3065665 | 0.02570173 | 51.95188 | 1 | 1 | 1 | 51.95188 | Fe_Cr_Ni_Co_Cu | Fe9Cr6Ni37Co36Cu12 | 0.008221007 | 1.2696 | 9.34 | 13.31878 | 126.6621 | 26.65405 | 39.15821 | 141.1072
1125 | 1125 | 6 | 38 | 10 | 3 | 43 | 78.48614 | 0.2826598 | 0.02933522 | 68.31986 | 0 | 0 | 0 |  | Fe_Cr_Ni_Co_Cu | Fe6Cr38Ni10Co3Cu43 | 0.01198796 | 8.7896 | 8.76 | 14.1718 | 106.6685 | 21.89389 | 368.9141 | 401.1729
1126 | 1126 | 10 | 34 | 13 | 4 | 38 | 78.69037 | 0.2846811 | 0.03168004 | 80.0798 | 0 | 0 | 0 |  | Fe_Cr_Ni_Co_Cu | Fe10Cr34Ni13Co4Cu38 | 0.01205661 | 7.776349 | 8.767677 | 14.89548 | 110.206 | 27.04082 | 328.0531 | 378.2977
1127 | 1127 | 14 | 29 | 16 | 7 | 33 | 78.56513 | 0.2879408 | 0.03301148 | 87.14398 | 0 | 0 | 0 |  | Fe_Cr_Ni_Co_Cu | Fe14Cr29Ni16Co7Cu33 | 0.01190517 | 6.520151 | 8.808081 | 15.49312 | 119.6165 | 24.69595 | 307.0174 | 372.6497
1128 | 1128 | 17 | 25 | 19 | 10 | 29 | 78.45603 | 0.2907471 | 0.03328035 | 88.74352 | 0 | 0 | 0 |  | Fe_Cr_Ni_Co_Cu | Fe17Cr25Ni19Co10Cu29 | 0.01160253 | 5.3948 | 8.85 | 15.68789 | 131.8337 | 23.96181 | 245.6397 | 310.009
1129 | 1129 | 19 | 20 | 21 | 15 | 25 | 78.01553 | 0.2943575 | 0.03292015 | 86.9847 | 0 | 0 | 0 |  | Fe_Cr_Ni_Co_Cu | Fe19Cr20Ni21Co15Cu25 | 0.01115331 | 4.3688 | 8.92 | 15.69044 | 160.0669 | 28.51997 | 171.2073 | 201.0488
1130 | 1130 | 19 | 16 | 24 | 20 | 21 | 77.84752 | 0.2972865 | 0.03234307 | 84.40485 | 1 | 0 | 0 |  | Fe_Cr_Ni_Co_Cu | Fe19Cr16Ni24Co20Cu21 | 0.0105153 | 3.2764 | 8.99 | 15.38668 | 179.078125 | 25.09246 | 143.9393 | 154.0351
1131 | 1131 | 18 | 12 | 26 | 26 | 17 | 77.68172 | 0.3001556 | 0.03060363 | 75.79368 | 1 | 0 | 0 |  | Fe_Cr_Ni_Co_Cu | Fe18Cr12Ni26Co26Cu17 | 0.009741708 | 2.364657 | 9.060606 | 14.76338 | 185.6524 | 41.69678 | 113.6284 | 113.6337
1132 | 1132 | 17 | 9 | 28 | 34 | 13 | 77.92864 | 0.3021878 | 0.02824 | 65.05979 | 1 | 0 | 0 |  | Fe_Cr_Ni_Co_Cu | Fe17Cr9Ni28Co34Cu13 | 0.008677968 | 1.456328 | 9.09901 | 13.57266 | 162.6756 | 24.34522 | 62.65406 | 137.7808
1133 | 1133 | 12 | 6 | 28 | 43 | 11 | 77.45484 | 0.3050662 | 0.02519625 | 50.78296 | 1 | 1 | 1 | 50.78296 | Fe_Cr_Ni_Co_Cu | Fe12Cr6Ni28Co43Cu11 | 0.007966693 | 1.244 | 9.2 | 12.87478 | 140.2821 | 27.23879 | 48.88378 | 197.7724
1134 | 1134 | 9 | 45 | 8 | 3 | 35 | 83.65478 | 0.272463 | 0.02955935 | 75.42356 | 0 | 0 | 0 |  | Fe_Cr_Ni_Co_Cu | Fe9Cr45Ni8Co3Cu35 | 0.01166389 | 8.4436 | 8.34 | 13.33379 | 112.1431 | 32.31113 | 380.6703 | 334.2185
1135 | 1135 | 14 | 39 | 10 | 5 | 31 | 82.93893 | 0.2765716 | 0.03196856 | 87.15187 | 0 | 0 | 0 |  | Fe_Cr_Ni_Co_Cu | Fe14Cr39Ni10Co5Cu31 | 0.01162605 | 7.311091 | 8.40404 | 14.02477 | 115.8358 | 27.65109 | 364.3331 | 363.2734375
1136 | 1136 | 19 | 33 | 12 | 8 | 27 | 82.19072 | 0.2809664 | 0.03310989 | 92.77402 | 0 | 0 | 0 |  | Fe_Cr_Ni_Co_Cu | Fe19Cr33Ni12Co8Cu27 | 0.01140624 | 6.076931 | 8.474747 | 14.45115 | 124.286 | 27.8481 | 293.207 | 319.3582
1137 | 1137 | 22 | 28 | 14 | 12 | 24 | 81.41278 | 0.2850872 | 0.03336096 | 93.71771 | 0 | 0 | 0 |  | Fe_Cr_Ni_Co_Cu | Fe22Cr28Ni14Co12Cu24 | 0.01106281 | 4.9664 | 8.56 | 14.67106 | 144.1053 | 25.33482 | 232.6525 | 250.8187
1138 | 1138 | 24 | 23 | 16 | 17 | 20 | 80.97597 | 0.2887168 | 0.03363385 | 95.41656 | 0 | 0 | 0 |  | Fe_Cr_Ni_Co_Cu | Fe24Cr23Ni16Co17Cu20 | 0.01045959 | 3.6848 | 8.63 | 14.52584 | 170.0827 | 27.98647 | 183.6052 | 189.108
1139 | 1139 | 25 | 18 | 18 | 22 | 17 | 80.19434 | 0.2927293 | 0.03301142 | 91.65244 | 1 | 0 | 0 |  | Fe_Cr_Ni_Co_Cu | Fe25Cr18Ni18Co22Cu17 | 0.009895866 | 2.7652 | 8.73 | 14.23341 | 202.3194 | 34.60231 | 145.8602 | 141.8999
1140 | 1140 | 24 | 13 | 20 | 30 | 13 | 79.71393 | 0.2966474 | 0.0308666 | 80.29671 | 0 | 0 | 0 |  | Fe_Cr_Ni_Co_Cu | Fe24Cr13Ni20Co30Cu13 | 0.008911967 | 1.6368 | 8.83 | 13.41492 | 206.4065 | 43.33906 | 71.30461 | 141.8803
1141 | 1141 | 22 | 9 | 20 | 38 | 11 | 78.97227 | 0.3001451 | 0.02794709 | 65.20102 | 0 | 0 | 0 |  | Fe_Cr_Ni_Co_Cu | Fe22Cr9Ni20Co38Cu11 | 0.008286108 | 1.272 | 8.93 | 12.78437 | 189.5119 | 46.50849 | 53.47254 | 157.9904
1142 | 1142 | 16 | 6 | 20 | 50 | 8 | 78.84141 | 0.3028779 | 0.02427065 | 48.36334 | 1 | 1 | 1 | 48.36334 | Fe_Cr_Ni_Co_Cu | Fe16Cr6Ni20Co50Cu8 | 0.00711913 | 0.6816 | 9.02 | 11.48913 | 163.1713 | 52.86041 | 40.70922 | 222.0776
1143 | 1143 | 14 | 50 | 7 | 3 | 25 | 88.91998 | 0.2633607 | 0.03105798 | 89.28688 | 0 | 0 | 0 |  | Fe_Cr_Ni_Co_Cu | Fe14Cr50Ni7Co3Cu25 | 0.01085782 | 6.820529 | 7.919192 | 12.36704 | 122.0947 | 35.84601 | 441.6046 | 288.5833
1144 | 1144 | 21 | 42 | 8 | 6 | 23 | 86.78559 | 0.2704469 | 0.03226435 | 93.93173 | 0 | 0 | 0 |  | Fe_Cr_Ni_Co_Cu | Fe21Cr42Ni8Co6Cu23 | 0.01082156 | 5.8924 | 8.07 | 12.99654 | 126.7062 | 39.85966 | 407.1313 | 293.584
1145 | 1145 | 26 | 36 | 9 | 9 | 20 | 85.74917 | 0.274991 | 0.03306715 | 97.57452 | 0 | 0 | 0 |  | Fe_Cr_Ni_Co_Cu | Fe26Cr36Ni9Co9Cu20 | 0.0104952 | 4.7992 | 8.15 | 13.15903 | 130.4476 | 25.99359 | 341.8534 | 231.7562
1146 | 1146 | 28 | 29 | 11 | 13 | 18 | 83.99868 | 0.280971 | 0.03350708 | 98.2583 | 0 | 0 | 0 |  | Fe_Cr_Ni_Co_Cu | Fe28Cr29Ni11Co13Cu18 | 0.01022586 | 3.868585 | 8.313131 | 13.47794 | 148.6096 | 31.28332 | 256.6904 | 203.2378
1147 | 1147 | 30 | 24 | 12 | 18 | 16 | 82.89821 | 0.2853686 | 0.03322407 | 96.03597 | 0 | 0 | 0 |  | Fe_Cr_Ni_Co_Cu | Fe30Cr24Ni12Co18Cu16 | 0.00980593 | 3.048 | 8.42 | 13.42982 | 163.526 | 36.99388 | 188.5667 | 148.685
1148 | 1148 | 31 | 18 | 14 | 25 | 13 | 81.75857 | 0.2905095 | 0.03235737 | 90.64588 | 0 | 0 | 0 |  | Fe_Cr_Ni_Co_Cu | Fe31Cr18Ni14Co25Cu13 | 0.009058588 | 1.944907 | 8.554455 | 13.00389 | 207.0382 | 57.8042 | 110.7167 | 138.491
1149 | 1149 | 30 | 13 | 15 | 32 | 10 | 81.00635 | 0.2944779 | 0.03018836 | 78.6749 | 0 | 0 | 0 |  | Fe_Cr_Ni_Co_Cu | Fe30Cr13Ni15Co32Cu10 | 0.008217298 | 1.0804 | 8.66 | 12.24091 | 220.6257 | 49.06974 | 58.09628 | 154.7999
1150 | 1150 | 26 | 8 | 15 | 42 | 8 | 79.89108 | 0.2991173 | 0.02646953 | 59.41979 | 0 | 1 | 0 |  | Fe_Cr_Ni_Co_Cu | Fe26Cr8Ni15Co42Cu8 | 0.007482212 | 0.6954392 | 8.808081 | 11.48943 | 194.435 | 59.9494 | 23.91342 | 200.2377
1151 | 1151 | 19 | 5 | 15 | 55 | 6 | 79.41336 | 0.3023669 | 0.02246134 | 41.31882 | 1 | 1 | 1 | 41.31882 | Fe_Cr_Ni_Co_Cu | Fe19Cr5Ni15Co55Cu6 | 0.006470942 | 0.3388 | 8.93 | 10.33973 | 166.6855 | 71.46371 | 46.75109 | 349.6249
1152 | 1152 | 21 | 52 | 7 | 3 | 17 | 92.30938 | 0.2587612 | 0.03206529 | 99.15244 | 0 | 0 | 0 |  | Fe_Cr_Ni_Co_Cu | Fe21Cr52Ni7Co3Cu17 | 0.009701315 | 4.564 | 7.64 | 11.33623 | 121.9423 | 31.56464 | 515.7945 | 244.7571
1153 | 1153 | 28 | 43 | 7 | 6 | 16 | 89.61075 | 0.2665055 | 0.03293888 | 101.4364 | 0 | 0 | 0 |  | Fe_Cr_Ni_Co_Cu | Fe28Cr43Ni7Co6Cu16 | 0.009722688 | 4.0804 | 7.82 | 11.79661 | 126.9107 | 33.07559 | 449.9479 | 245.4977
1154 | 1154 | 33 | 36 | 7 | 9 | 15 | 87.59601 | 0.2724706 | 0.03292134 | 99.34246 | 0 | 0 | 0 |  | Fe_Cr_Ni_Co_Cu | Fe33Cr36Ni7Co9Cu15 | 0.009642555 | 3.6552 | 7.96 | 12.03121 | 131.5512 | 29.09253 | 392.1156 | 211.6092
1155 | 1155 | 36 | 30 | 8 | 14 | 13 | 86.14212 | 0.2777734 | 0.03275848 | 97.29027 | 0 | 0 | 0 |  | Fe_Cr_Ni_Co_Cu | Fe36Cr30Ni8Co14Cu13 | 0.00917372 | 2.647584 | 8.089109 | 12.06947 | 142.519 | 32.73766 | 303.9651 | 181.8717
1156 | 1156 | 38 | 24 | 9 | 19 | 11 | 84.75407 | 0.2828051 | 0.03235396 | 94.00882 | 0 | 0 | 0 |  | Fe_Cr_Ni_Co_Cu | Fe38Cr24Ni9Co19Cu11 | 0.008664439 | 1.80296 | 8.217822 | 11.88531 | 166.6342 | 44.47087 | 234.8374 | 158.5007
1157 | 1157 | 38 | 18 | 10 | 25 | 9 | 83.37309 | 0.2878613 | 0.03156182 | 88.60091 | 0 | 0 | 0 |  | Fe_Cr_Ni_Co_Cu | Fe38Cr18Ni10Co25Cu9 | 0.008081895 | 1.0584 | 8.36 | 11.53256 | 197.4172 | 42.81998 | 119.9354 | 149.3807
1158 | 1158 | 37 | 12 | 11 | 33 | 7 | 81.93087 | 0.2932374 | 0.02887363 | 73.30751 | 0 | 1 | 0 |  | Fe_Cr_Ni_Co_Cu | Fe37Cr12Ni11Co33Cu7 | 0.007363336 | 0.4328 | 8.52 | 10.85311 | 226.0684 | 56.43409 | 52.14501 | 182.5284
1159 | 1159 | 32 | 7 | 12 | 44 | 5 | 80.76701 | 0.2981457 | 0.02484325 | 53.01991 | 0 | 1 | 0 |  | Fe_Cr_Ni_Co_Cu | Fe32Cr7Ni12Co44Cu5 | 0.006459109 | -0.064 | 8.69 | 9.820387 | 200.7752 | 65.32992 | 9.700234 | 248.5411
1160 | 1160 | 23 | 4 | 12 | 57 | 4 | 79.92438 | 0.3018905 | 0.02070007 | 34.69127 | 0 | 1 | 0 |  | Fe_Cr_Ni_Co_Cu | Fe23Cr4Ni12Co57Cu4 | 0.005756918 | -0.102 | 8.85 | 8.994999 | 172.8696 | 71.55019 | 23.54978 | 369.5216
1161 | 1161 | 37 | 42 | 5 | 6 | 10 | 91.47542 | 0.2645286 | 0.03309963 | 104.8948 | 0 | 0 | 0 |  | Fe_Cr_Ni_Co_Cu | Fe37Cr42Ni5Co6Cu10 | 0.008338875 | 2.3144 | 7.62 | 10.28543 | 125.7307 | 47.56012 | 506.2286 | 206.2451
1162 | 1162 | 41 | 35 | 5 | 9 | 10 | 89.11141 | 0.270838 | 0.03263185 | 99.80094 | 0 | 0 | 0 |  | Fe_Cr_Ni_Co_Cu | Fe41Cr35Ni5Co9Cu10 | 0.008438681 | 2.2284 | 7.79 | 10.62968 | 133.4291 | 36.91566 | 419.9713 | 159.281
1163 | 1163 | 44 | 28 | 6 | 13 | 9 | 87.04308 | 0.2770513 | 0.03198193 | 94.20094 | 0 | 0 | 0 |  | Fe_Cr_Ni_Co_Cu | Fe44Cr28Ni6Co13Cu9 | 0.008179073 | 1.6504 | 7.96 | 10.72567 | 143.6679 | 38.1668 | 358.2054 | 180.891
1164 | 1164 | 45 | 22 | 7 | 18 | 8 | 85.29652 | 0.2825181 | 0.03104869 | 87.58327 | 0 | 0 | 0 |  | Fe_Cr_Ni_Co_Cu | Fe45Cr22Ni7Co18Cu8 | 0.007858005 | 1.1152 | 8.12 | 10.70467 | 166.72 | 47.60182 | 214.2347 | 139.2372
1165 | 1165 | 45 | 16 | 8 | 25 | 6 | 83.8723 | 0.2877836 | 0.02971439 | 79.53467 | 0 | 1 | 0 |  | Fe_Cr_Ni_Co_Cu | Fe45Cr16Ni8Co25Cu6 | 0.007099172 | 0.2772 | 8.27 | 10.1484 | 204.9353 | 50.09985 | 84.46609 | 146.9389
1166 | 1166 | 43 | 11 | 9 | 32 | 5 | 82.42702 | 0.2926108 | 0.02752515 | 67.21419 | 0 | 1 | 0 |  | Fe_Cr_Ni_Co_Cu | Fe43Cr11Ni9Co32Cu5 | 0.006660975 | -0.0516 | 8.43 | 9.733961 | 226.6717 | 57.83897 | 52.77799 | 169.7733
1167 | 1167 | 38 | 6 | 11 | 43 | 3 | 81.21671 | 0.2976718 | 0.02322834 | 46.33372 | 0 | 1 | 0 |  | Fe_Cr_Ni_Co_Cu | Fe38Cr6Ni11Co43Cu3 | 0.005617844 | -0.6226841 | 8.613861 | 8.439687 | 199.1026 | 51.73488 | -5.06455 | 206.4357
1168 | 1168 | 50 | 32 | 3 | 9 | 6 | 89.6152 | 0.2713025 | 0.03184264 | 96.13259 | 0 | 0 | 0 |  | Fe_Cr_Ni_Co_Cu | Fe50Cr32Ni3Co9Cu6 | 0.007100655 | 0.9704 | 7.69 | 9.141116 | 133.1568 | 38.02812 | 453.408 | 142.8115
1169 | 1169 | 52 | 25 | 4 | 13 | 6 | 87.20464 | 0.2778718 | 0.03061318 | 87.11153 | 0 | 0 | 0 |  | Fe_Cr_Ni_Co_Cu | Fe52Cr25Ni4Co13Cu6 | 0.007148261 | 0.8112 | 7.89 | 9.446693 | 142.0973 | 39.49261 | 332.9672 | 164.3025
1170 | 1170 | 53 | 19 | 5 | 18 | 5 | 85.46331 | 0.2832979 | 0.02928535 | 78.67031 | 0 | 1 | 0 |  | Fe_Cr_Ni_Co_Cu | Fe53Cr19Ni5Co18Cu5 | 0.006735652 | 0.2804 | 8.05 | 9.262289 | 169.9668 | 58.43234 | 154.5082 | 147.2325
1171 | 1171 | 53 | 13 | 6 | 23 | 4 | 83.74786 | 0.2886365 | 0.02778414 | 69.71919 | 0 | 1 | 0 |  | Fe_Cr_Ni_Co_Cu | Fe53Cr13Ni6Co23Cu4 | 0.006304171 | -0.1052954 | 8.212121 | 8.867053 | 199.2316 | 65.05742 | 64.17953 | 161.5363
1172 | 1172 | 50 | 8 | 8 | 30 | 4 | 81.88341 | 0.294134 | 0.02541438 | 56.7422 | 0 | 1 | 0 |  | Fe_Cr_Ni_Co_Cu | Fe50Cr8Ni8Co30Cu4 | 0.006286644 | -0.1104 | 8.42 | 8.874683 | 218.372 | 63.15163 | 24.86523 | 173.9309
1173 | 1173 | 5 | 12 | 3 | 33 | 47 | 68.55652 | 0.3102534 | 0.02729782 | 48.88822 | 0 | 0 | 0 |  | Fe_Cr_Ni_Co_Cu | Fe5Cr12Ni3Co33Cu47 | 0.0114652 | 7.0408 | 9.56 | 18.27868 | 136.7592 | 35.82344 | 103.8087 | 325.4502
1174 | 1174 | 5 | 11 | 5 | 39 | 40 | 70.38678 | 0.3089651 | 0.02800743 | 54.14528 | 0 | 0 | 0 |  | Fe_Cr_Ni_Co_Cu | Fe5Cr11Ni5Co39Cu40 | 0.01126301 | 6.2556 | 9.47 | 18.42037 | 155.75 | 44.31341 | 63.02724 | 299.1324
1175 | 1175 | 4 | 10 | 7 | 44 | 34 | 71.81282 | 0.3082163 | 0.02817443 | 56.70068 | 0 | 0 | 0 |  | Fe_Cr_Ni_Co_Cu | Fe4Cr10Ni7Co44Cu34 | 0.0108725 | 5.409244 | 9.414141 | 18.2412 | 152.1374 | 40.33278 | 48.79393 | 298.9871
1176 | 1176 | 4 | 9 | 11 | 49 | 27 | 73.68516 | 0.3071396 | 0.02800439 | 58.43657 | 0 | 0 | 0 |  | Fe_Cr_Ni_Co_Cu | Fe4Cr9Ni11Co49Cu27 | 0.0102484 | 4.2676 | 9.34 | 17.4069 | 154.8094 | 41.58684 | 70.11402 | 282.2646
1177 | 1177 | 3 | 7 | 14 | 53 | 22 | 74.45772 | 0.3078212 | 0.02651112 | 52.90045 | 1 | 0 | 0 |  | Fe_Cr_Ni_Co_Cu | Fe3Cr7Ni14Co53Cu22 | 0.009599671 | 3.469034 | 9.343434 | 16.56442 | 151.9991 | 44.52261 | 73.84113 | 312.9634
1178 | 1178 | 6 | 19 | 3 | 21 | 51 | 69.68047 | 0.3043327 | 0.027489 | 50.69778 | 0 | 0 | 0 |  | Fe_Cr_Ni_Co_Cu | Fe6Cr19Ni3Co21Cu51 | 0.0117253 | 8.1492 | 9.42 | 16.82141 | 121.8113 | 32.94811 | 191.4985 | 348.5508
1179 | 1179 | 7 | 17 | 5 | 27 | 44 | 71.18579 | 0.3039837 | 0.02907175 | 59.43117 | 0 | 0 | 0 |  | Fe_Cr_Ni_Co_Cu | Fe7Cr17Ni5Co27Cu44 | 0.01169104 | 7.2716 | 9.35 | 17.55306 | 143.0336 | 45.27576 | 116.0732 | 283.308
1180 | 1180 | 8 | 16 | 7 | 32 | 38 | 72.79451 | 0.3030136 | 0.03003634 | 66.0706 | 0 | 0 | 0 |  | Fe_Cr_Ni_Co_Cu | Fe8Cr16Ni7Co32Cu38 | 0.01147151 | 6.383688 | 9.267327 | 17.66044 | 155.4968 | 43.44994 | 92.73011 | 281.1486
1181 | 1181 | 8 | 14 | 10 | 36 | 32 | 73.8784 | 0.3032186 | 0.03025271 | 68.65477 | 0 | 0 | 0 |  | Fe_Cr_Ni_Co_Cu | Fe8Cr14Ni10Co36Cu32 | 0.01108548 | 5.336 | 9.24 | 17.52256 | 162.2443 | 35.31775 | 61.17966 | 242.5622
1182 | 1182 | 9 | 11 | 14 | 40 | 26 | 74.68201 | 0.3043866 | 0.02936803 | 65.86166 | 0 | 0 | 0 |  | Fe_Cr_Ni_Co_Cu | Fe9Cr11Ni14Co40Cu26 | 0.010544 | 4.2484 | 9.24 | 16.93369 | 164.0694 | 35.0718 | 56.09248 | 235.2048
1183 | 1183 | 8 | 9 | 18 | 44 | 21 | 75.47145 | 0.3051648 | 0.02826874 | 61.94631 | 1 |  | 0 |  | Fe_Cr_Ni_Co_Cu | Fe8Cr9Ni18Co44Cu21 | 0.009812018 | 3.2312 | 9.25 | 16.09348 | 162.4764 | 35.36561 | 56.06125 | 244.5237
1184 | 1184 | 7 | 7 | 23 | 46 | 16 | 76.19466 | 0.3060091 | 0.02648948 | 54.87664 | 1 | 0 | 0 |  | Fe_Cr_Ni_Co_Cu | Fe7Cr7Ni23Co46Cu16 | 0.00893605 | 2.277319 | 9.272727 | 14.83989 | 150.3354 | 36.86317 | 67.91113 | 244.0459
1185 | 1185 | 4 | 29 | 3 | 12 | 52 | 72.72306 | 0.2945822 | 0.02679071 | 50.89145 | 0 | 0 | 0 |  | Fe_Cr_Ni_Co_Cu | Fe4Cr29Ni3Co12Cu52 | 0.01169048 | 9.1916 | 9.16 | 14.93318 | 110.2411 | 25.10667 | 305.5782 | 396.8182
1186 | 1186 | 8 | 27 | 4 | 16 | 46 | 74.0674 | 0.2942999 | 0.02859294 | 60.42955 | 0 | 0 | 0 |  | Fe_Cr_Ni_Co_Cu | Fe8Cr27Ni4Co16Cu46 | 0.01191332 | 8.606215 | 9.069307 | 15.82177 | 119.1863 | 28.95083 | 244.8998 | 381.0469
1187 | 1187 | 10 | 24 | 6 | 21 | 39 | 75.21408 | 0.2948297 | 0.03057263 | 71.18743 | 0 | 0 | 0 |  | Fe_Cr_Ni_Co_Cu | Fe10Cr24Ni6Co21Cu39 | 0.01177963 | 7.4232 | 9.02 | 16.49364 | 136.6233 | 35.72955 | 134.7574 | 227.6283
1188 | 1188 | 12 | 21 | 9 | 25 | 34 | 75.77836 | 0.2963186 | 0.03147147 | 76.64611 | 0 | 0 | 0 |  | Fe_Cr_Ni_Co_Cu | Fe12Cr21Ni9Co25Cu34 | 0.01154068 | 6.275855 | 9.019802 | 16.72652 | 154.7686 | 37.90207 | 97.44691 | 196.3771
1189 | 1189 | 13 | 17 | 13 | 28 | 29 | 75.86916 | 0.2987856 | 0.03167861 | 78.17015 | 0 | 0 | 0 |  | Fe_Cr_Ni_Co_Cu | Fe13Cr17Ni13Co28Cu29 | 0.01118846 | 5.1292 | 9.07 | 16.71257 | 174.4866 | 30.5203 | 78.37185 | 168.6372
1190 | 1190 | 14 | 14 | 17 | 31 | 24 | 76.34893 | 0.3003254 | 0.03112172 | 76.40057 | 0 | 0 | 0 |  | Fe_Cr_Ni_Co_Cu | Fe14Cr14Ni17Co31Cu24 | 0.01063623 | 3.9952 | 9.09 | 16.23453 | 188.7542 | 35.00938 | 74.57506 | 147.0009
1191 | 1191 | 13 | 11 | 23 | 34 | 19 | 76.72173 | 0.3022842 | 0.03005118 | 71.98942 | 1 | 0 | 0 |  | Fe_Cr_Ni_Co_Cu | Fe13Cr11Ni23Co34Cu19 | 0.009824454 | 2.7572 | 9.15 | 15.42044 | 177.0304 | 30.87596 | 67.83574 | 158.7521
1192 | 1192 | 12 | 8 | 29 | 36 | 15 | 76.76873 | 0.3045349 | 0.02786736 | 61.8679 | 1 | 0 | 0 |  | Fe_Cr_Ni_Co_Cu | Fe12Cr8Ni29Co36Cu15 | 0.009012954 | 1.904 | 9.23 | 14.3722 | 149.2563 | 25.18872 | 49.9913 | 139.1827
1193 | 1193 | 9 | 6 | 36 | 37 | 12 | 76.75506 | 0.3064819 | 0.02564948 | 51.78378 | 1 | 1 | 1 | 51.78378 | Fe_Cr_Ni_Co_Cu | Fe9Cr6Ni36Co37Cu12 | 0.008209427 | 1.29 | 9.33 | 13.31878 | 123.7724 | 15.42131 | 37.29038 | 127.4862
1194 | 1194 | 6 | 38 | 3 | 10 | 43 | 78.75404 | 0.2820501 | 0.02789683 | 62.24901 | 0 | 0 | 0 |  | Fe_Cr_Ni_Co_Cu | Fe6Cr38Ni3Co10Cu43 | 0.01175426 | 9.3664 | 8.69 | 14.1718 | 109.824 | 21.89367 | 271.5858 | 383.3087
1195 | 1195 | 10 | 34 | 4 | 13 | 38 | 79.03827 | 0.2838949 | 0.02998203 | 72.62509 | 0 | 0 | 0 |  | Fe_Cr_Ni_Co_Cu | Fe10Cr34Ni4Co13Cu38 | 0.01179421 | 8.466891 | 8.676768 | 14.89548 | 118.7036 | 26.90046 | 241.3611 | 339.2995
1196 | 1196 | 14 | 29 | 7 | 16 | 33 | 78.91323 | 0.2871595 | 0.03164235 | 81.07562 | 0 | 0 | 0 |  | Fe_Cr_Ni_Co_Cu | Fe14Cr29Ni7Co16Cu33 | 0.0116835 | 7.133558 | 8.717172 | 15.49312 | 129.7084 | 24.52575 | 211.5469 | 279.7281
1197 | 1197 | 17 | 25 | 10 | 19 | 29 | 78.80094 | 0.2899775 | 0.03236953 | 85.09587 | 0 | 0 | 0 |  | Fe_Cr_Ni_Co_Cu | Fe17Cr25Ni10Co19Cu29 | 0.01141484 | 5.9348 | 8.76 | 15.68789 | 149.6604 | 27.21258 | 132.2773 | 200.4775
1198 | 1198 | 19 | 20 | 15 | 21 | 25 | 78.24583 | 0.2938461 | 0.0325765 | 85.89517 | 0 | 0 | 0 |  | Fe_Cr_Ni_Co_Cu | Fe19Cr20Ni15Co21Cu25 | 0.01104676 | 4.6784 | 8.86 | 15.69044 | 183.7528 | 32.53684 | 117.0271 | 167.5646
1199 | 1199 | 19 | 16 | 20 | 24 | 21 | 78.00141 | 0.2969468 | 0.03259888 | 86.29716 | 0 | 0 | 0 |  | Fe_Cr_Ni_Co_Cu | Fe19Cr16Ni20Co24Cu21 | 0.01045473 | 3.4508 | 8.95 | 15.38668 | 198.4211 | 28.4881 | 107.5483 | 152.5904
1200 | 1200 | 18 | 12 | 26 | 26 | 17 | 77.68172 | 0.3001556 | 0.03096073 | 77.79273 | 1 | 0 | 0 |  | Fe_Cr_Ni_Co_Cu | Fe18Cr12Ni26Co26Cu17 | 0.009741708 | 2.364657 | 9.060606 | 14.76338 | 185.692 | 41.66616 | 86.87977 | 103.3561
1201 | 1201 | 17 | 9 | 34 | 28 | 13 | 77.69881 | 0.3026882 | 0.02906662 | 68.78092 | 1 | 1 | 1 | 68.78092 | Fe_Cr_Ni_Co_Cu | Fe17Cr9Ni34Co28Cu13 | 0.008736249 | 1.291638 | 9.158416 | 13.57266 | 150.467 | 36.94313 | 72.23512 | 109.1677
1202 | 1202 | 12 | 6 | 43 | 28 | 11 | 76.87208 | 0.3063311 | 0.0259731 | 53.34745 | 1 | 1 | 1 | 53.34745 | Fe_Cr_Ni_Co_Cu | Fe12Cr6Ni43Co28Cu11 | 0.008113109 | 0.932 | 9.35 | 12.87478 | 122.2795 | 24.14 | 69.2557 | 124.3893
1203 | 1203 | 9 | 45 | 3 | 8 | 35 | 83.84569 | 0.2720394 | 0.02847951 | 70.52538 | 0 | 0 | 0 |  | Fe_Cr_Ni_Co_Cu | Fe9Cr45Ni3Co8Cu35 | 0.01152713 | 8.8716 | 8.29 | 13.33379 | 116.498 | 29.60424 | 333.5094 | 351.495
1204 | 1204 | 14 | 39 | 5 | 10 | 31 | 83.13173 | 0.2761449 | 0.03091039 | 82.17962 | 0 | 0 | 0 |  | Fe_Cr_Ni_Co_Cu | Fe14Cr39Ni5Co10Cu31 | 0.01150801 | 7.704928 | 8.353535 | 14.02477 | 118.2526 | 28.39171 | 266.528 | 346.7664
1205 | 1205 | 19 | 33 | 8 | 12 | 27 | 82.34498 | 0.280626 | 0.0323927 | 89.38787 | 0 | 0 | 0 |  | Fe_Cr_Ni_Co_Cu | Fe19Cr33Ni8Co12Cu27 | 0.01132802 | 6.357719 | 8.434343 | 14.45115 | 131.2683 | 28.61586 | 250.0049 | 292.8239
1206 | 1206 | 22 | 28 | 12 | 14 | 24 | 81.48921 | 0.284919 | 0.03312436 | 92.63648 | 0 | 0 | 0 |  | Fe_Cr_Ni_Co_Cu | Fe22Cr28Ni12Co14Cu24 | 0.01102986 | 5.0896 | 8.54 | 14.67106 | 146.5655 | 25.48556 | 199.5886 | 222.8491
1207 | 1207 | 24 | 23 | 17 | 16 | 20 | 80.9377 | 0.2888006 | 0.03373159 | 95.86314 | 0 | 0 | 0 |  | Fe_Cr_Ni_Co_Cu | Fe24Cr23Ni17Co16Cu20 | 0.01047284 | 3.6316 | 8.64 | 14.52584 | 166.7275 | 25.34474 | 178.2608 | 186.4371
1208 | 1208 | 25 | 18 | 22 | 18 | 17 | 80.04093 | 0.2930645 | 0.03333442 | 93.06932 | 1 | 0 | 0 |  | Fe_Cr_Ni_Co_Cu | Fe25Cr18Ni22Co18Cu17 | 0.009939023 | 2.5844 | 8.77 | 14.23341 | 180.8086 | 36.21549 | 156.1799 | 128.3575
1209 | 1209 | 24 | 13 | 30 | 20 | 13 | 79.32916 | 0.2974838 | 0.03182576 | 84.63139 | 1 |  | 0 |  | Fe_Cr_Ni_Co_Cu | Fe24Cr13Ni30Co20Cu13 | 0.008990547 | 1.2808 | 8.93 | 13.41492 | 174.5258 | 36.4115 | 119.1159 | 124.0112
1210 | 1210 | 22 | 9 | 38 | 20 | 11 | 78.27753 | 0.3016523 | 0.02943926 | 71.42828 | 1 | 1 | 1 | 71.42828 | Fe_Cr_Ni_Co_Cu | Fe22Cr9Ni38Co20Cu11 | 0.00840528 | 0.7608 | 9.11 | 12.78437 | 152.728 | 37.8475 | 89.70518 | 110.8007
1211 | 1211 | 16 | 6 | 50 | 20 | 8 | 77.67769 | 0.3053883 | 0.02587955 | 53.90058 | 1 | 1 | 1 | 53.90058 | Fe_Cr_Ni_Co_Cu | Fe16Cr6Ni50Co20Cu8 | 0.00728646 | 0.0816 | 9.32 | 11.48913 | 119.757 | 21.8438 | 75.12049 | 95.56498
1212 | 1212 | 14 | 50 | 3 | 7 | 25 | 89.07377 | 0.2630285 | 0.02996173 | 83.8258 | 0 | 0 | 0 |  | Fe_Cr_Ni_Co_Cu | Fe14Cr50Ni3Co7Cu25 | 0.01077735 | 7.169881 | 7.878788 | 12.36704 | 123.0332 | 30.89066 | 405.3398 | 299.4287
1213 | 1213 | 21 | 42 | 6 | 8 | 23 | 86.8617 | 0.2702819 | 0.03190007 | 92.12877 | 0 | 0 | 0 |  | Fe_Cr_Ni_Co_Cu | Fe21Cr42Ni6Co8Cu23 | 0.01078879 | 6.0468 | 8.05 | 12.99654 | 124.6674 | 27.18224 | 374.4839 | 291.3295
1214 | 1214 | 26 | 36 | 9 | 9 | 20 | 85.74917 | 0.274991 | 0.03306715 | 97.57452 | 0 | 0 | 0 |  | Fe_Cr_Ni_Co_Cu | Fe26Cr36Ni9Co9Cu20 | 0.0104952 | 4.7992 | 8.15 | 13.15903 | 129.9653 | 28.17309 | 344.6888 | 245.3944
1215 | 1215 | 28 | 29 | 13 | 11 | 18 | 83.92168 | 0.2811382 | 0.03373947 | 99.5231 | 0 | 0 | 0 |  | Fe_Cr_Ni_Co_Cu | Fe28Cr29Ni13Co11Cu18 | 0.01024803 | 3.745332 | 8.333333 | 13.47794 | 146.7036 | 30.25519 | 293.3834 | 230.9226
1216 | 1216 | 30 | 24 | 18 | 12 | 16 | 82.66919 | 0.2858659 | 0.0338444 | 98.97472 | 0 | 0 | 0 |  | Fe_Cr_Ni_Co_Cu | Fe30Cr24Ni18Co12Cu16 | 0.009858776 | 2.7264 | 8.48 | 13.42982 | 156.0575 | 35.62996 | 275.3803 | 219.3462
1217 | 1217 | 31 | 18 | 25 | 14 | 13 | 81.34178 | 0.2914127 | 0.03337856 | 95.34106 | 1 | 0 | 0 |  | Fe_Cr_Ni_Co_Cu | Fe31Cr18Ni25Co14Cu13 | 0.009123272 | 1.466131 | 8.663366 | 13.00389 | 170.3922 | 41.08897 | 237.0431 | 192.9715
1218 | 1218 | 30 | 13 | 32 | 15 | 10 | 80.35393 | 0.2958877 | 0.03196232 | 86.92199 | 1 | 1 | 1 | 86.92199 | Fe_Cr_Ni_Co_Cu | Fe30Cr13Ni32Co15Cu10 | 0.008273439 | 0.4752 | 8.83 | 12.24091 | 161.3377 | 25.75854 | 173.7048 | 137.1099
1219 | 1219 | 26 | 8 | 42 | 15 | 8 | 78.83978 | 0.3013859 | 0.02881654 | 69.28019 | 1 | 1 | 1 | 69.28019 | Fe_Cr_Ni_Co_Cu | Fe26Cr8Ni42Co15Cu8 | 0.007543306 | -0.03183349 | 9.080808 | 11.48943 | 142.3555 | 21.12401 | 111.6471 | 105.6214
1220 | 1220 | 19 | 5 | 55 | 15 | 6 | 77.86287 | 0.3057003 | 0.0247768 | 49.37233 | 1 | 1 | 1 | 49.37233 | Fe_Cr_Ni_Co_Cu | Fe19Cr5Ni55Co15Cu6 | 0.006554225 | -0.3972 | 9.33 | 10.33973 | 115.9794 | 19.42343 | 83.9833 | 96.79003
1221 | 1221 | 21 | 52 | 3 | 7 | 17 | 92.46116 | 0.2584395 | 0.03116142 | 94.40461 | 0 | 0 | 0 |  | Fe_Cr_Ni_Co_Cu | Fe21Cr52Ni3Co7Cu17 | 0.009650996 | 4.9016 | 7.6 | 11.33623 | 127.281 | 36.37304 | 516.444 | 248.0639
1222 | 1222 | 28 | 43 | 6 | 7 | 16 | 89.64869 | 0.2664245 | 0.03275137 | 100.4619 | 0 | 0 | 0 |  | Fe_Cr_Ni_Co_Cu | Fe28Cr43Ni6Co7Cu16 | 0.009712984 | 4.156 | 7.81 | 11.79661 | 126.4463 | 32.00043 | 417.0264 | 220.3725
1223 | 1223 | 33 | 36 | 9 | 7 | 15 | 87.52012 | 0.2726334 | 0.03323771 | 100.9473 | 0 | 0 | 0 |  | Fe_Cr_Ni_Co_Cu | Fe33Cr36Ni9Co7Cu15 | 0.009657439 | 3.5184 | 7.98 | 12.03121 | 131.1787 | 32.68419 | 401.3301 | 197.2909
1224 | 1224 | 36 | 30 | 14 | 8 | 13 | 85.9164 | 0.2782581 | 0.03371011 | 102.171 | 0 | 0 | 0 |  | Fe_Cr_Ni_Co_Cu | Fe36Cr30Ni14Co8Cu13 | 0.009202237 | 2.289972 | 8.148515 | 12.06947 | 138.744 | 35.69761 | 367.0092 | 192.8012
1225 | 1225 | 38 | 24 | 19 | 9 | 11 | 84.37727 | 0.2836149 | 0.03356425 | 99.9664 | 1 | 0 | 0 |  | Fe_Cr_Ni_Co_Cu | Fe38Cr24Ni19Co9Cu11 | 0.008686529 | 1.285364 | 8.316832 | 11.88531 | 143.7315 | 36.65083 | 357.643 | 230.9777
1226 | 1226 | 38 | 18 | 25 | 10 | 9 | 82.80086 | 0.2890916 | 0.0329605 | 95.17899 | 1 | 1 | 1 | 95.17899 | Fe_Cr_Ni_Co_Cu | Fe38Cr18Ni25Co10Cu9 | 0.008080497 | 0.3984 | 8.51 | 11.53256 | 155.8742 | 31.69413 | 291.3746 | 189.7397
1227 | 1227 | 37 | 12 | 33 | 11 | 7 | 81.08878 | 0.2950479 | 0.03132671 | 84.77203 | 1 | 1 | 1 | 84.77203 | Fe_Cr_Ni_Co_Cu | Fe37Cr12Ni33Co11Cu7 | 0.007307203 | -0.3328 | 8.74 | 10.85311 | 159.6232 | 41.08483 | 189.8473 | 131.474
1228 | 1228 | 32 | 7 | 44 | 12 | 5 | 79.53587 | 0.3007884 | 0.02823533 | 67.56411 | 1 | 1 | 1 | 67.56411 | Fe_Cr_Ni_Co_Cu | Fe32Cr7Ni44Co12Cu5 | 0.006324174 | -0.8704 | 9.01 | 9.820387 | 140.0385 | 23.75971 | 106.1293 | 109.9499
1229 | 1229 | 23 | 4 | 57 | 12 | 4 | 78.18226 | 0.3056239 | 0.02402795 | 46.72351 | 1 | 1 | 1 | 46.72351 | Fe_Cr_Ni_Co_Cu | Fe23Cr4Ni57Co12Cu4 | 0.00563402 | -0.876 | 9.3 | 8.994999 | 114.8371 | 19.34482 | 84.84485 | 84.56837
1230 | 1230 | 37 | 42 | 6 | 5 | 10 | 91.43761 | 0.2646085 | 0.0332922 | 105.9289 | 0 | 0 | 0 |  | Fe_Cr_Ni_Co_Cu | Fe37Cr42Ni6Co5Cu10 | 0.008340689 | 2.2412 | 7.63 | 10.28543 | 125.6258 | 49.21451 | 513.8154 | 220.6669
1231 | 1231 | 41 | 35 | 9 | 5 | 10 | 88.96008 | 0.2711597 | 0.0332846 | 103.1904 | 0 | 0 | 0 |  | Fe_Cr_Ni_Co_Cu | Fe41Cr35Ni9Co5Cu10 | 0.008440793 | 1.9628 | 7.83 | 10.62968 | 124.7829 | 34.26748 | 461.9167 | 168.7146
1232 | 1232 | 44 | 28 | 13 | 6 | 9 | 86.77789 | 0.2776173 | 0.03292201 | 98.92507 | 0 | 0 | 0 |  | Fe_Cr_Ni_Co_Cu | Fe44Cr28Ni13Co6Cu9 | 0.00816748 | 1.2416 | 8.03 | 10.72567 | 127.9976 | 31.32628 | 406.7686 | 167.7737
1233 | 1233 | 45 | 22 | 18 | 7 | 8 | 84.87896 | 0.2834119 | 0.03246276 | 94.66412 | 1 | 1 | 1 | 94.66412 | Fe_Cr_Ni_Co_Cu | Fe45Cr22Ni18Co7Cu8 | 0.007820668 | 0.5564 | 8.23 | 10.70467 | 140.311 | 37.27914 | 382.3127 | 211.2453
1234 | 1234 | 45 | 16 | 25 | 8 | 6 | 83.22522 | 0.2891691 | 0.03175082 | 89.41261 | 1 | 1 | 1 | 89.41261 | Fe_Cr_Ni_Co_Cu | Fe45Cr16Ni25Co8Cu6 | 0.006985599 | -0.4368 | 8.44 | 10.1484 | 150.116 | 36.13049 | 304.9903 | 162.6959
1235 | 1235 | 43 | 11 | 32 | 9 | 5 | 81.54865 | 0.2944939 | 0.03052462 | 81.32845 | 1 | 1 | 1 | 81.32845 | Fe_Cr_Ni_Co_Cu | Fe43Cr11Ni32Co9Cu5 | 0.006476137 | -0.8428 | 8.66 | 9.733961 | 152.2051 | 29.0985 | 203.1532 | 139.5894
1236 | 1236 | 38 | 6 | 43 | 11 | 3 | 80.00027 | 0.3002752 | 0.02769929 | 65.74215 | 1 | 1 | 1 | 65.74215 | Fe_Cr_Ni_Co_Cu | Fe38Cr6Ni43Co11Cu3 | 0.005265872 | -1.400647 | 8.930693 | 8.439687 | 139.1231 | 28.13979 | 109.0226 | 106.7947
1237 | 1237 | 50 | 32 | 9 | 3 | 6 | 89.38884 | 0.2717813 | 0.03281789 | 101.2103 | 0 | 0 | 0 |  | Fe_Cr_Ni_Co_Cu | Fe50Cr32Ni9Co3Cu6 | 0.007052716 | 0.5912 | 7.75 | 9.141116 | 119.368 | 33.56998 | 446.0036 | 152.1995
1238 | 1238 | 52 | 25 | 13 | 4 | 6 | 86.8645 | 0.2785956 | 0.03180745 | 93.00373 | 1 | 1 | 1 | 93.00373 | Fe_Cr_Ni_Co_Cu | Fe52Cr25Ni13Co4Cu6 | 0.00706914 | 0.3108 | 7.98 | 9.446693 | 124.6493 | 29.34249 | 421.5917 | 169.9579
1239 | 1239 | 53 | 19 | 18 | 5 | 5 | 84.97099 | 0.2843484 | 0.03075148 | 85.61251 | 1 | 1 | 1 | 85.61251 | Fe_Cr_Ni_Co_Cu | Fe53Cr19Ni18Co5Cu5 | 0.006588004 | -0.3436 | 8.18 | 9.262289 | 131.5101 | 38.29546 | 368.3297 | 171.2035
1240 | 1240 | 53 | 13 | 23 | 6 | 4 | 83.09603 | 0.2900308 | 0.02961082 | 78.13011 | 1 | 1 | 1 | 78.13011 | Fe_Cr_Ni_Co_Cu | Fe53Cr13Ni23Co6Cu4 | 0.006061682 | -0.7991021 | 8.383838 | 8.867053 | 142.0685 | 48.44352 | 253.4136 | 157.838
1241 | 1241 | 50 | 8 | 30 | 8 | 4 | 81.04494 | 0.2959332 | 0.02846676 | 70.48098 | 1 | 1 | 1 | 70.48098 | Fe_Cr_Ni_Co_Cu | Fe50Cr8Ni30Co8Cu4 | 0.006000271 | -0.832 | 8.64 | 8.874683 | 151.6908 | 39.77625 | 134.0724 | 110.3782
1242 | 1242 | 12 | 33 | 3 | 5 | 47 | 75.85714 | 0.2876057 | 0.02628137 | 52.14705 | 0 | 0 | 0 |  | Fe_Cr_Ni_Co_Cu | Fe12Cr33Ni3Co5Cu47 | 0.0123461 | 10.4148 | 8.86 | 13.72734 | 107.0334 | 27.26167 | 336.174 | 430.66
1243 | 1243 | 11 | 39 | 5 | 5 | 40 | 80.09084 | 0.2795541 | 0.02817853 | 64.98732 | 0 | 0 | 0 |  | Fe_Cr_Ni_Co_Cu | Fe11Cr39Ni5Co5Cu40 | 0.01204577 | 9.4804 | 8.57 | 13.67443 | 110.8943 | 28.15602 | 340.0782 | 408.2786
1244 | 1244 | 10 | 44 | 7 | 4 | 34 | 83.73285 | 0.2726092 | 0.02953707 | 75.51003 | 0 | 0 | 0 |  | Fe_Cr_Ni_Co_Cu | Fe10Cr44Ni7Co4Cu34 | 0.01164811 | 8.431793 | 8.323232 | 13.36772 | 112.8223 | 32.34819 | 366.6649 | 348.6328
1245 | 1245 | 9 | 49 | 11 | 4 | 27 | 87.58758 | 0.2664065 | 0.03221317 | 94.02599 | 0 | 0 | 0 |  | Fe_Cr_Ni_Co_Cu | Fe9Cr49Ni11Co4Cu27 | 0.01088647 | 6.2556 | 8.09 | 13.2193 | 122.6158 | 34.79553 | 413.2767 | 290.3874
1246 | 1246 | 7 | 53 | 14 | 3 | 22 | 90.62884 | 0.2610735 | 0.03375857 | 106.4847 | 0 | 0 | 0 |  | Fe_Cr_Ni_Co_Cu | Fe7Cr53Ni14Co3Cu22 | 0.01015793 | 4.572595 | 7.909091 | 12.82789 | 136.0708 | 42.22198 | 478.8657 | 266.7949
1247 | 1247 | 19 | 21 | 3 | 6 | 51 | 70.64043 | 0.3003426 | 0.02570292 | 44.74029 | 0 | 0 | 0 |  | Fe_Cr_Ni_Co_Cu | Fe19Cr21Ni3Co6Cu51 | 0.01288861 | 10.53 | 9.23 | 14.72243 | 104.5841 | 20.62201 | 301.0194 | 463.3972
1248 | 1248 | 17 | 27 | 5 | 7 | 44 | 74.79758 | 0.2922853 | 0.02791608 | 58.31341 | 0 | 0 | 0 |  | Fe_Cr_Ni_Co_Cu | Fe17Cr27Ni5Co7Cu44 | 0.01259287 | 9.7036 | 8.95 | 14.79561 | 109.2176 | 22.16806 | 311.5323 | 442.6081
1249 | 1249 | 16 | 32 | 7 | 8 | 38 | 78.3673 | 0.2858022 | 0.02981755 | 71.09833 | 0 | 0 | 0 |  | Fe_Cr_Ni_Co_Cu | Fe16Cr32Ni7Co8Cu38 | 0.01219166 | 8.598373 | 8.712871 | 14.7282 | 112.8918 | 27.28507 | 274.7718 | 363.4998
1250 | 1250 | 14 | 36 | 10 | 8 | 32 | 81.54346 | 0.2802312 | 0.03188419 | 85.22684 | 0 | 0 | 0 |  | Fe_Cr_Ni_Co_Cu | Fe14Cr36Ni10Co8Cu32 | 0.01166424 | 7.1584 | 8.52 | 14.56159 | 118.3088 | 25.09128 | 319.3596 | 371.8717
1251 | 1251 | 11 | 40 | 14 | 9 | 26 | 84.71199 | 0.2752041 | 0.03457948 | 103.569 | 0 | 0 | 0 |  | Fe_Cr_Ni_Co_Cu | Fe11Cr40Ni14Co9Cu26 | 0.01086647 | 5.1404 | 8.35 | 14.3788 | 135.9606 | 34.80513 | 292.7745 | 253.9384
1252 | 1252 | 9 | 44 | 18 | 8 | 21 | 87.59308 | 0.270398 | 0.03718085 | 122.4153 | 0 | 0 | 0 |  | Fe_Cr_Ni_Co_Cu | Fe9Cr44Ni18Co8Cu21 | 0.01006847 | 3.3284 | 8.19 | 13.90647 | 147.0165 | 37.90145 | 402.062 | 252.9462
1253 | 1253 | 7 | 46 | 23 | 7 | 16 | 89.86155 | 0.2673223 | 0.04026824 | 144.857 | 0 | 0 | 0 |  | Fe_Cr_Ni_Co_Cu | Fe7Cr46Ni23Co7Cu16 | 0.00910637 | 1.24273 | 8.090909 | 13.43244 | 158.9855 | 37.69016 | 482.6741 | 205.0408
1254 | 1254 | 29 | 12 | 3 | 4 | 52 | 67.51103 | 0.3085126 | 0.02486771 | 38.70595 | 0 | 0 | 0 |  | Fe_Cr_Ni_Co_Cu | Fe29Cr12Ni3Co4Cu52 | 0.01358357 | 11.1528 | 9.42 | 15.09271 | 101.6844 | 16.95096 | 324.8972 | 482.8037
1255 | 1255 | 27 | 16 | 4 | 8 | 46 | 70.75696 | 0.3027272 | 0.02657685 | 48.69063 | 0 | 0 | 0 |  | Fe_Cr_Ni_Co_Cu | Fe27Cr16Ni4Co8Cu46 | 0.01321747 | 10.23351 | 9.207921 | 15.49054 | 106.9947 | 19.4121 | 282.6721 | 473.7022
1256 | 1256 | 24 | 21 | 6 | 10 | 39 | 74.46538 | 0.2958563 | 0.02878039 | 62.21694 | 0 | 0 | 0 |  | Fe_Cr_Ni_Co_Cu | Fe24Cr21Ni6Co10Cu39 | 0.01270805 | 9.0072 | 8.97 | 15.4648 | 116.6344 | 29.26446 | 248.8431 | 384.4118
1257 | 1257 | 21 | 25 | 9 | 12 | 34 | 77.30097 | 0.2910566 | 0.03070281 | 74.57676 | 0 | 0 | 0 |  | Fe_Cr_Ni_Co_Cu | Fe21Cr25Ni9Co12Cu34 | 0.01213183 | 7.538085 | 8.811881 | 15.4392 | 121.8547 | 25.12787 | 211.8969 | 338.7299
1258 | 1258 | 17 | 28 | 13 | 13 | 29 | 79.71602 | 0.2872267 | 0.03290251 | 88.73325 | 0 | 0 | 0 |  | Fe_Cr_Ni_Co_Cu | Fe17Cr28Ni13Co13Cu29 | 0.0114992 | 5.912 | 8.7 | 15.35546 | 135.9227 | 23.69543 | 193.4617 | 254.4086
1259 | 1259 | 14 | 31 | 17 | 14 | 24 | 82.1987 | 0.2834744 | 0.03497019 | 102.9826 | 0 | 0 | 0 |  | Fe_Cr_Ni_Co_Cu | Fe14Cr31Ni17Co14Cu24 | 0.01073572 | 4.1652 | 8.58 | 15.03862 | 155.7102 | 26.90756 | 234.5983 | 224.9906
1260 | 1260 | 11 | 34 | 23 | 13 | 19 | 84.6292 | 0.2799422 | 0.03768394 | 121.9574 | 0 | 0 | 0 |  | Fe_Cr_Ni_Co_Cu | Fe11Cr34Ni23Co13Cu19 | 0.009830755 | 2.1736 | 8.48 | 14.51723 | 166.4386 | 31.47989 | 318.2901 | 210.202
1261 | 1261 | 8 | 36 | 29 | 12 | 15 | 86.39717 | 0.2777286 | 0.040082 | 139.3484 | 0 | 0 | 0 |  | Fe_Cr_Ni_Co_Cu | Fe8Cr36Ni29Co12Cu15 | 0.008924898 | 0.3904 | 8.43 | 14 | 173.0493 | 36.17466 | 386.0323 | 195.4021
1262 | 1262 | 6 | 37 | 36 | 9 | 12 | 87.46614 | 0.2767463 | 0.04205342 | 153.7389 | 0 | 0 | 0 |  | Fe_Cr_Ni_Co_Cu | Fe6Cr37Ni36Co9Cu12 | 0.008149298 | -1.0896 | 8.43 | 13.49667 | 177.2645 | 58.38818 | 458.6949 | 163.2584
1263 | 1263 | 38 | 10 | 3 | 6 | 43 | 69.87226 | 0.3060669 | 0.02588944 | 45.36007 | 0 | 0 | 0 |  | Fe_Cr_Ni_Co_Cu | Fe38Cr10Ni3Co6Cu43 | 0.01369354 | 10.872 | 9.21 | 15.3948 | 105.966 | 17.93637 | 341.5241 | 506.2014
1264 | 1264 | 34 | 13 | 4 | 10 | 38 | 72.27887 | 0.3019455 | 0.0274058 | 54.17177 | 0 | 0 | 0 |  | Fe_Cr_Ni_Co_Cu | Fe34Cr13Ni4Co10Cu38 | 0.01316147 | 9.661871 | 9.070707 | 15.57063 | 112.7228 | 23.93663 | 273.065 | 443.0967
1265 | 1265 | 29 | 16 | 7 | 14 | 33 | 74.71228 | 0.2982114 | 0.02934639 | 65.58085 | 0 | 0 | 0 |  | Fe_Cr_Ni_Co_Cu | Fe29Cr16Ni7Co14Cu33 | 0.01247382 | 7.96531 | 8.959596 | 15.72322 | 123.9612 | 22.60477 | 163.5123 | 301.8673
1266 | 1266 | 25 | 19 | 10 | 17 | 29 | 76.89293 | 0.2948365 | 0.03089632 | 75.62009 | 0 | 0 | 0 |  | Fe_Cr_Ni_Co_Cu | Fe25Cr19Ni10Co17Cu29 | 0.01181085 | 6.4532 | 8.86 | 15.63937 | 142.203 | 24.7786 | 154.4429 | 262.3293
1267 | 1267 | 20 | 21 | 15 | 19 | 25 | 78.60663 | 0.2927142 | 0.03291157 | 88.14529 | 0 | 0 | 0 |  | Fe_Cr_Ni_Co_Cu | Fe20Cr21Ni15Co19Cu25 | 0.01110271 | 4.7796 | 8.82 | 15.5422 | 174.1578 | 25.6717 | 126.45 | 167.6155
1268 | 1268 | 16 | 24 | 20 | 19 | 21 | 80.70035 | 0.2894884 | 0.03475939 | 100.9481 | 0 | 0 | 0 |  | Fe_Cr_Ni_Co_Cu | Fe16Cr24Ni20Co19Cu21 | 0.01035001 | 3.1912 | 8.74 | 15.13142 | 187.9886 | 32.28764 | 159.9648 | 149.8845
1269 | 1269 | 12 | 26 | 26 | 18 | 17 | 82.45489 | 0.2871615 | 0.03665125 | 114.1395 | 0 | 0 | 0 |  | Fe_Cr_Ni_Co_Cu | Fe12Cr26Ni26Co18Cu17 | 0.009526952 | 1.552495 | 8.69697 | 14.63357 | 181.7736 | 33.13261 | 238.5024 | 180.2894
1270 | 1270 | 9 | 28 | 34 | 17 | 13 | 84.07341 | 0.2855058 | 0.03808866 | 124.955 | 0 | 0 | 0 |  | Fe_Cr_Ni_Co_Cu | Fe9Cr28Ni34Co17Cu13 | 0.008462851 | -0.2360553 | 8.673267 | 13.84015 | 177.0546875 | 46.60082 | 293.6356 | 165.558
1271 | 1271 | 6 | 28 | 43 | 12 | 11 | 84.39902 | 0.2858547 | 0.04015798 | 137.649 | 1 | 0 | 0 |  | Fe_Cr_Ni_Co_Cu | Fe6Cr28Ni43Co12Cu11 | 0.007913171 | -1.316 | 8.75 | 13.47739 | 167.4461 | 54.08047 | 350.6971 | 155.5564
1272 | 1272 | 45 | 8 | 3 | 9 | 35 | 71.8863 | 0.3043294 | 0.02611767 | 48.71545 | 0 | 0 | 0 |  | Fe_Cr_Ni_Co_Cu | Fe45Cr8Ni3Co9Cu35 | 0.01331906 | 9.8616 | 9.04 | 15.26401 | 109.6927 | 19.93701 | 287.4013 | 430.2029
1273 | 1273 | 39 | 10 | 5 | 14 | 31 | 73.58462 | 0.3019773 | 0.02774661 | 57.51743 | 0 | 0 | 0 |  | Fe_Cr_Ni_Co_Cu | Fe39Cr10Ni5Co14Cu31 | 0.01266958 | 8.335884 | 8.979798 | 15.46346 | 126.899 | 25.68855 | 204.2079 | 334.2613
1274 | 1274 | 33 | 12 | 8 | 19 | 27 | 75.34221 | 0.299763 | 0.02931547 | 66.7267 | 0 | 0 | 0 |  | Fe_Cr_Ni_Co_Cu | Fe33Cr12Ni8Co19Cu27 | 0.0119103 | 6.643404 | 8.929293 | 15.50497 | 149.8921 | 26.58852 | 131.9171 | 231.9899
1275 | 1275 | 28 | 14 | 12 | 22 | 24 | 76.79981 | 0.2979342 | 0.03071153 | 75.2689 | 0 | 0 | 0 |  | Fe_Cr_Ni_Co_Cu | Fe28Cr14Ni12Co22Cu24 | 0.01124214 | 5.2 | 8.9 | 15.39351 | 178.9834 | 30.416 | 103.93 | 167.4678
1276 | 1276 | 23 | 16 | 17 | 24 | 20 | 78.51825 | 0.2958173 | 0.03226382 | 85.40534 | 0 | 0 | 0 |  | Fe_Cr_Ni_Co_Cu | Fe23Cr16Ni17Co24Cu20 | 0.01040526 | 3.5672 | 8.86 | 14.99166 | 207.3008 | 32.95525 | 115.9446 | 156.109
1277 | 1277 | 18 | 18 | 22 | 25 | 17 | 79.92205 | 0.2940351 | 0.0336441 | 94.61835 | 1 | 0 | 0 |  | Fe_Cr_Ni_Co_Cu | Fe18Cr18Ni22Co25Cu17 | 0.009661036 | 2.2232 | 8.84 | 14.6 | 205.1287 | 48.33016 | 133.0453 | 128.5786
1278 | 1278 | 13 | 20 | 30 | 24 | 13 | 81.55927 | 0.2922091 | 0.03508482 | 104.7898 | 1 | 0 | 0 |  | Fe_Cr_Ni_Co_Cu | Fe13Cr20Ni30Co24Cu13 | 0.008606275 | 0.5108 | 8.83 | 13.81123 | 179.4617 | 44.91815 | 151.5814 | 122.3925
1279 | 1279 | 9 | 20 | 38 | 22 | 11 | 81.8594 | 0.2928121 | 0.03578514 | 108.867 | 1 | 0 | 0 |  | Fe_Cr_Ni_Co_Cu | Fe9Cr20Ni38Co22Cu11 | 0.007972541 | -0.4364 | 8.91 | 13.36076 | 152.645 | 33.23674 | 177.843 | 128.04
1280 | 1280 | 6 | 20 | 50 | 16 | 8 | 82.36289 | 0.2932998 | 0.03742888 | 118.5598 | 1 | 1 | 1 | 118.5598 | Fe_Cr_Ni_Co_Cu | Fe6Cr20Ni50Co16Cu8 | 0.006968072 | -1.6736 | 9 | 12.37578 | 130.7471 | 29.93875 | 243.6037 | 131.8091
1281 | 1281 | 50 | 7 | 3 | 14 | 25 | 74.80513 | 0.3012321 | 0.02615859 | 52.2822 | 0 | 0 | 0 |  | Fe_Cr_Ni_Co_Cu | Fe50Cr7Ni3Co14Cu25 | 0.0121994 | 7.697582 | 8.818182 | 14.43632 | 133.7578 | 29.28745 | 228.8268 | 381.5897
1282 | 1282 | 42 | 8 | 6 | 21 | 23 | 75.57441 | 0.3010291 | 0.02752672 | 59.23865 | 0 | 0 | 0 |  | Fe_Cr_Ni_Co_Cu | Fe42Cr8Ni6Co21Cu23 | 0.01154434 | 6.1944 | 8.86 | 14.73092 | 155.6481 | 32.58526 | 106.5397 | 211.8237
1283 | 1283 | 36 | 9 | 9 | 26 | 20 | 76.66677 | 0.3001712 | 0.02800477 | 62.65202 | 0 | 0 | 0 |  | Fe_Cr_Ni_Co_Cu | Fe36Cr9Ni9Co26Cu20 | 0.01080466 | 4.7796 | 8.86 | 14.57532 | 183.9771 | 40.18792 | 75.87595 | 170.921
1284 | 1284 | 29 | 11 | 13 | 28 | 18 | 77.70481 | 0.298812 | 0.02994051 | 73.07896 | 0 | 0 | 0 |  | Fe_Cr_Ni_Co_Cu | Fe29Cr11Ni13Co28Cu18 | 0.01023882 | 3.674727 | 8.868687 | 14.5012 | 207.7882 | 49.92995 | 81.86708 | 161.2665
1285 | 1285 | 24 | 12 | 18 | 30 | 16 | 78.45008 | 0.2983955 | 0.03027686 | 75.61637 | 0 | 0 | 0 |  | Fe_Cr_Ni_Co_Cu | Fe24Cr12Ni18Co30Cu16 | 0.009619962 | 2.6016 | 8.9 | 14.23236 | 210.4098 | 58.01987 | 75.44507 | 135.7118
1286 | 1286 | 18 | 14 | 25 | 31 | 13 | 79.76568 | 0.2970211 | 0.0311897 | 81.83241 | 1 | 0 | 0 |  | Fe_Cr_Ni_Co_Cu | Fe18Cr14Ni25Co31Cu13 | 0.008695432 | 1.195177 | 8.910891 | 13.60369 | 183.3224 | 30.5634 | 64.37077 | 131.3955
1287 | 1287 | 13 | 15 | 32 | 30 | 10 | 80.76219 | 0.2962894 | 0.03255586 | 90.25505 | 1 | 0 | 0 |  | Fe_Cr_Ni_Co_Cu | Fe13Cr15Ni32Co30Cu10 | 0.00776349 | -0.0028 | 8.94 | 12.81054 | 151.7236 | 27.15267 | 72.63374 | 127.8295
1288 | 1288 | 8 | 15 | 42 | 26 | 8 | 80.97832 | 0.2970856 | 0.03375328 | 96.7162 | 1 | 1 | 1 | 96.7162 | Fe_Cr_Ni_Co_Cu | Fe8Cr15Ni42Co26Cu8 | 0.007024742 | -0.8595041 | 9.050505 | 12.1649 | 130.1347 | 31.34132 | 129.2642 | 131.8169
1289 | 1289 | 5 | 15 | 55 | 19 | 6 | 81.09283 | 0.2980467 | 0.03453885 | 100.4599 | 1 | 1 | 1 | 100.4599 | Fe_Cr_Ni_Co_Cu | Fe5Cr15Ni55Co19Cu6 | 0.006168489 | -1.6644 | 9.17 | 11.23343 | 114.5675 | 15.37831 | 176.9056 | 140.0843
1290 | 1290 | 52 | 7 | 3 | 21 | 17 | 77.48529 | 0.2984345 | 0.02578185 | 53.6968 | 0 | 0 | 0 |  | Fe_Cr_Ni_Co_Cu | Fe52Cr7Ni3Co21Cu17 | 0.01061687 | 5.1052 | 8.64 | 13.13164 | 164.8731 | 47.81261 | 122.7704 | 269.5467
1291 | 1291 | 43 | 7 | 6 | 28 | 16 | 77.53782 | 0.2996078 | 0.02632484 | 56.20983 | 0 | 0 | 0 |  | Fe_Cr_Ni_Co_Cu | Fe43Cr7Ni6Co28Cu16 | 0.01015383 | 4.1044 | 8.74 | 13.43838 | 190.9058 | 47.70725 | 78.12238 | 203.377
1292 | 1292 | 36 | 7 | 9 | 33 | 15 | 77.62748 | 0.3005036 | 0.02638541 | 56.56006 | 0 | 0 | 0 |  | Fe_Cr_Ni_Co_Cu | Fe36Cr7Ni9Co33Cu15 | 0.009721141 | 3.3348 | 8.82 | 13.52775 | 208.4255 | 54.43683 | 51.55375 | 164.143
1293 | 1293 | 30 | 8 | 14 | 36 | 13 | 78.34861 | 0.3002092 | 0.02650424 | 57.81785 | 0 | 0 | 0 |  | Fe_Cr_Ni_Co_Cu | Fe30Cr8Ni14Co36Cu13 | 0.009017809 | 2.257818 | 8.861386 | 13.15975 | 208.2139 | 48.04196 | 49.01207 | 152.4512
1294 | 1294 | 24 | 9 | 19 | 38 | 11 | 79.05398 | 0.2998556 | 0.02718317 | 61.67856 | 0 |  | 0 |  | Fe_Cr_Ni_Co_Cu | Fe24Cr9Ni19Co38Cu11 | 0.008307433 | 1.317126 | 8.90099 | 12.69491 | 194.9629 | 48.76541 | 50.53307 | 163.8918
1295 | 1295 | 18 | 10 | 25 | 38 | 9 | 79.72546 | 0.2995155 | 0.02866034 | 69.47501 | 1 | 1 | 1 | 69.47501 | Fe_Cr_Ni_Co_Cu | Fe18Cr10Ni25Co38Cu9 | 0.007570968 | 0.4416 | 8.95 | 12.13425 | 168.6178 | 38.31384 | 28.04338 | 157.4944
1296 | 1296 | 12 | 11 | 33 | 37 | 7 | 80.33501 | 0.2994105 | 0.02934546 | 73.34886 | 1 | 1 | 1 | 73.34886 | Fe_Cr_Ni_Co_Cu | Fe12Cr11Ni33Co37Cu7 | 0.00670989 | -0.4172 | 9.02 | 11.38244 | 136.3864 | 24.5056 | 46.50663 | 156.4381
1297 | 1297 | 7 | 12 | 44 | 32 | 5 | 80.85039 | 0.2994188 | 0.03059701 | 79.8756 | 1 | 1 | 1 | 79.8756 | Fe_Cr_Ni_Co_Cu | Fe7Cr12Ni44Co32Cu5 | 0.005757296 | -1.2564 | 9.11 | 10.43983 | 119.5738 | 19.34821 | 67.20157 | 140.8428
1298 | 1298 | 4 | 12 | 57 | 23 | 4 | 80.63531 | 0.3005909 | 0.03196819 | 86.13382 | 1 | 1 | 1 | 86.13382 | Fe_Cr_Ni_Co_Cu | Fe4Cr12Ni57Co23Cu4 | 0.005195506 | -1.696 | 9.25 | 9.830565 | 108.6103 | 21.1549 | 114.6142 | 148.273
1299 | 1299 | 42 | 5 | 6 | 37 | 10 | 78.81531 | 0.2997632 | 0.02379163 | 46.53193 | 0 | 1 | 0 |  | Fe_Cr_Ni_Co_Cu | Fe42Cr5Ni6Co37Cu10 | 0.008509867 | 2.1208 | 8.69 | 11.72007 | 216.4807 | 57.47199 | 29.92065 | 195.0662
1300 | 1300 | 35 | 5 | 9 | 41 | 10 | 78.58032 | 0.3009661 | 0.02396055 | 47.01263 | 0 | 1 | 0 |  | Fe_Cr_Ni_Co_Cu | Fe35Cr5Ni9Co41Cu10 | 0.008336457 | 1.838 | 8.79 | 11.9478 | 210.6828 | 66.78633 | 36.16821 | 240.1115
1301 | 1301 | 28 | 6 | 13 | 44 | 9 | 78.98177 | 0.3009797 | 0.02471853 | 50.63136 | 0 | 1 | 0 |  | Fe_Cr_Ni_Co_Cu | Fe28Cr6Ni13Co44Cu9 | 0.007831091 | 1.2152 | 8.85 | 11.75755 | 200.5358 | 70.02443 | 20.10553 | 261.5782
1302 | 1302 | 22 | 7 | 18 | 45 | 8 | 79.3652 | 0.3009403 | 0.02555944 | 54.69339 | 0 | 1 | 0 |  | Fe_Cr_Ni_Co_Cu | Fe22Cr7Ni18Co45Cu8 | 0.007329692 | 0.6472 | 8.91 | 11.47868 | 182.4821 | 61.29543 | 29.72349 | 227.4197
1303 | 1303 | 16 | 8 | 25 | 45 | 6 | 80.01141 | 0.3007501 | 0.02623403 | 58.3497 | 1 | 1 | 1 | 58.3497 | Fe_Cr_Ni_Co_Cu | Fe16Cr8Ni25Co45Cu6 | 0.006420871 | -0.1776 | 8.97 | 10.6132 | 153.1644 | 38.25032 | 52.80592 | 202.3534
1304 | 1304 | 11 | 9 | 32 | 43 | 5 | 80.34139 | 0.300741 | 0.02707386 | 62.41387 | 1 | 1 | 1 | 62.41387 | Fe_Cr_Ni_Co_Cu | Fe11Cr9Ni32Co43Cu5 | 0.005852287 | -0.662 | 9.04 | 10.1484 | 139.1232 | 31.58342 | 21.72642 | 185.1332
1305 | 1305 | 6 | 11 | 43 | 38 | 3 | 81.19424 | 0.2998631 | 0.02825576 | 68.60924 | 1 | 1 | 1 | 68.60924 | Fe_Cr_Ni_Co_Cu | Fe6Cr11Ni43Co38Cu3 | 0.004675848 | -1.553965 | 9.09901 | 9.019144 | 114.808 | 14.21811 | 42.66723 | 177.3664
1306 | 1306 | 32 | 3 | 9 | 50 | 6 | 79.17617 | 0.3020066 | 0.02055624 | 33.6315 | 0 | 1 | 0 |  | Fe_Cr_Ni_Co_Cu | Fe32Cr3Ni9Co50Cu6 | 0.006875844 | 0.6668 | 8.8 | 10.0777 | 195.9749 | 80.9303 | 46.44285 | 316.9709
1307 | 1307 | 25 | 4 | 13 | 52 | 6 | 79.24735 | 0.3023371 | 0.02149422 | 37.29481 | 0 | 1 | 0 |  | Fe_Cr_Ni_Co_Cu | Fe25Cr4Ni13Co52Cu6 | 0.006675368 | 0.4704 | 8.88 | 10.22301 | 177.9178 | 65.85339 | 37.86827 | 311.5824
1308 | 1308 | 19 | 5 | 18 | 53 | 5 | 79.63392 | 0.3022973 | 0.02227688 | 40.7029 | 1 | 1 | 1 | 40.7029 | Fe_Cr_Ni_Co_Cu | Fe19Cr5Ni18Co53Cu5 | 0.006082018 | 0.0036 | 8.94 | 9.746281 | 162.0285 | 60.37014 | 3.850301 | 276.3717
1309 | 1309 | 13 | 6 | 23 | 53 | 4 | 80.02415 | 0.3022143 | 0.02427747 | 49.54406 | 1 | 1 | 1 | 49.54406 | Fe_Cr_Ni_Co_Cu | Fe13Cr6Ni23Co53Cu4 | 0.005449913 | -0.4077135 | 9 | 9.212431 | 149.390625 | 50.13311 | 22.46977 | 246.8295
1310 | 1310 | 8 | 8 | 30 | 50 | 4 | 80.36237 | 0.3016165 | 0.02561364 | 55.66789 | 1 | 1 | 1 | 55.66789 | Fe_Cr_Ni_Co_Cu | Fe8Cr8Ni30Co50Cu4 | 0.005252157 | -0.6976 | 9.06 | 9.380832 | 136.8789 | 36.09361 | 9.468754 | 201.1546
1311 | 1311 | 12 | 3 | 33 | 5 | 47 | 64.5087 | 0.3211302 | 0.0273427 | 44.19631 | 1 |  | 0 |  | Fe_Cr_Ni_Co_Cu | Fe12Cr3Ni33Co5Cu47 | 0.01296887 | 5.9988 | 10.06 | 18.75207 | 99.94173 | 9.84391 | 274.5524 | 384.7537
1312 | 1312 | 11 | 5 | 39 | 5 | 40 | 67.16121 | 0.3171909 | 0.02873948 | 52.96777 | 1 |  | 0 |  | Fe_Cr_Ni_Co_Cu | Fe11Cr5Ni39Co5Cu40 | 0.01266296 | 5.2508 | 9.93 | 18.53079 | 101.0263 | 8.226494 | 251.7315 | 384.2205
1313 | 1313 | 10 | 7 | 44 | 4 | 34 | 69.45805 | 0.3136843 | 0.03000145 | 61.16019 | 1 | 1 | 1 | 61.16019 | Fe_Cr_Ni_Co_Cu | Fe10Cr7Ni44Co4Cu34 | 0.01224981 | 4.41506 | 9.818182 | 18.07432 | 102.4065 | 8.882985 | 242.7216 | 304.1296
1314 | 1314 | 9 | 11 | 49 | 4 | 27 | 72.99803 | 0.3077654 | 0.03234706 | 76.64158 | 1 | 0 | 0 |  | Fe_Cr_Ni_Co_Cu | Fe9Cr11Ni49Co4Cu27 | 0.0114023 | 3.0788 | 9.61 | 17.08186 | 106.4163 | 10.05572 | 221.5869 | 231.627
1315 | 1315 | 7 | 14 | 53 | 3 | 22 | 75.44145 | 0.303715 | 0.03487371 | 92.42171 | 1 | 1 | 1 | 92.42171 | Fe_Cr_Ni_Co_Cu | Fe7Cr14Ni53Co3Cu22 | 0.01063225 | 1.850832 | 9.484848 | 16.2736 | 108.5344 | 14.11583 | 239.3578 | 193.4118
1316 | 1316 | 19 | 3 | 21 | 6 | 51 | 63.878 | 0.3205088 | 0.02653794 | 40.7715 | 1 | 0 | 0 |  | Fe_Cr_Ni_Co_Cu | Fe19Cr3Ni21Co6Cu51 | 0.01327085 | 7.6284 | 9.95 | 17.96079 | 103.8531 | 16.36096 | 291.6347 | 456.9405
1317 | 1317 | 17 | 5 | 27 | 7 | 44 | 66.48494 | 0.3167007 | 0.02810245 | 49.8478 | 1 | 0 | 0 |  | Fe_Cr_Ni_Co_Cu | Fe17Cr5Ni27Co7Cu44 | 0.01300745 | 6.7028 | 9.83 | 18.13588 | 107.4184 | 15.19044 | 264.9697 | 408.1414
1318 | 1318 | 16 | 7 | 32 | 8 | 38 | 68.9706 | 0.3130313 | 0.02937959 | 58.33536 | 1 | 0 | 0 |  | Fe_Cr_Ni_Co_Cu | Fe16Cr7Ni32Co8Cu38 | 0.01260465 | 5.77512 | 9.70297 | 17.91176 | 110.7264 | 15.1616 | 238.9816 | 345.4312
1319 | 1319 | 14 | 10 | 36 | 8 | 32 | 71.62787 | 0.3086294 | 0.03104099 | 69.1251 | 1 | 0 | 0 |  | Fe_Cr_Ni_Co_Cu | Fe14Cr10Ni36Co8Cu32 | 0.01205191 | 4.6832 | 9.56 | 17.42297 | 114.331 | 14.1591 | 216.9207 | 273.1339
1320 | 1320 | 11 | 14 | 40 | 9 | 26 | 74.74515 | 0.3033901 | 0.03311051 | 83.23909 | 1 | 0 | 0 |  | Fe_Cr_Ni_Co_Cu | Fe11Cr14Ni40Co9Cu26 | 0.01121113 | 3.2372 | 9.39 | 16.68862 | 119.4078 | 16.11286 | 203.7607 | 193.7913
1321 | 1321 | 9 | 18 | 44 | 8 | 21 | 77.58383 | 0.298423 | 0.03549833 | 99.52214 | 1 | 0 | 0 |  | Fe_Cr_Ni_Co_Cu | Fe9Cr18Ni44Co8Cu21 | 0.01037109 | 1.8204 | 9.23 | 15.83003 | 124.5304 | 18.42602 | 226.4543 | 158.3819
1322 | 1322 | 7 | 23 | 46 | 7 | 16 | 80.88203 | 0.2922258 | 0.03863674 | 122.0084 | 1 | 0 | 0 |  | Fe_Cr_Ni_Co_Cu | Fe7Cr23Ni46Co7Cu16 | 0.009338847 | 0.238343 | 9.020202 | 14.79582 | 134.3219 | 26.48433 | 285.8972 | 165.863
1323 | 1323 | 29 | 3 | 12 | 4 | 52 | 64.14951 | 0.3185786 | 0.02598212 | 39.36664 | 1 | 0 | 0 |  | Fe_Cr_Ni_Co_Cu | Fe29Cr3Ni12Co4Cu52 | 0.01376161 | 9.6084 | 9.78 | 16.80803 | 107.048 | 24.67772 | 327.6321 | 528.8034
1324 | 1324 | 27 | 4 | 16 | 8 | 46 | 66.29689 | 0.3158875 | 0.02699813 | 45.70244 | 1 | 0 | 0 |  | Fe_Cr_Ni_Co_Cu | Fe27Cr4Ni16Co8Cu46 | 0.01343072 | 8.525439 | 9.683168 | 17.35302 | 110.4906 | 22.22381 | 243.7274 | 433.3977
1325 | 1325 | 24 | 6 | 21 | 10 | 39 | 68.80351 | 0.3123247 | 0.02845703 | 54.53421 | 1 | 0 | 0 |  | Fe_Cr_Ni_Co_Cu | Fe24Cr6Ni21Co10Cu39 | 0.0129494 | 7.2312 | 9.57 | 17.41723 | 117.9272 | 20.46795 | 226.3373 | 355.0043
1326 | 1326 | 21 | 9 | 25 | 12 | 34 | 71.29235 | 0.3083299 | 0.02989422 | 63.90848 | 1 | 0 | 0 |  | Fe_Cr_Ni_Co_Cu | Fe21Cr9Ni25Co12Cu34 | 0.01236567 | 6.00098 | 9.445545 | 17.17073 | 126.891 | 22.48993 | 193.5572 | 307.9709
1327 | 1327 | 17 | 13 | 28 | 13 | 29 | 73.99946 | 0.3034943 | 0.03181101 | 76.27377 | 1 | 0 | 0 |  | Fe_Cr_Ni_Co_Cu | Fe17Cr13Ni28Co13Cu29 | 0.01170494 | 4.73 | 9.3 | 16.73888 | 133.3242 | 17.80922 | 181.5868 | 218.1313
1328 | 1328 | 14 | 17 | 31 | 14 | 24 | 76.8393 | 0.2985654 | 0.03367675 | 89.5233 | 1 | 0 | 0 |  | Fe_Cr_Ni_Co_Cu | Fe14Cr17Ni31Co14Cu24 | 0.01090952 | 3.3252 | 9.14 | 16.08229 | 141.0134 | 23.02665 | 182.0638 | 185.8728
1329 | 1329 | 11 | 23 | 34 | 13 | 19 | 80.39836 | 0.2917364 | 0.03628322 | 108.5663 | 1 | 0 | 0 |  | Fe_Cr_Ni_Co_Cu | Fe11Cr23Ni34Co13Cu19 | 0.009950977 | 1.6852 | 8.92 | 15.16938 | 148.319 | 25.4301 | 226.4105 | 145.1285
1330 | 1330 | 8 | 29 | 36 | 12 | 15 | 83.69383 | 0.2852043 | 0.03891567 | 128.7437 | 0 | 0 | 0 |  | Fe_Cr_Ni_Co_Cu | Fe8Cr29Ni36Co12Cu15 | 0.00899332 | 0.1664 | 8.71 | 14.3262 | 163.9645 | 36.48704 | 317.3236 | 166.7756
1331 | 1331 | 6 | 36 | 37 | 9 | 12 | 87.07868 | 0.2778119 | 0.04122196 | 148.3387 | 0 | 0 | 0 |  | Fe_Cr_Ni_Co_Cu | Fe6Cr36Ni37Co9Cu12 | 0.008157921 | -1.116 | 8.47 | 13.53662 | 176.8973 | 51.05051 | 461.1016 | 155.9949
1332 | 1332 | 38 | 3 | 10 | 6 | 43 | 67.25514 | 0.3137654 | 0.0267138 | 45.96618 | 1 | 0 | 0 |  | Fe_Cr_Ni_Co_Cu | Fe38Cr3Ni10Co6Cu43 | 0.01380055 | 9.8696 | 9.49 | 16.47544 | 109.498 | 22.72465 | 333.3452 | 527.2111
1333 | 1333 | 34 | 4 | 13 | 10 | 38 | 68.86514 | 0.3118784 | 0.02754285 | 51.13065 | 1 |  | 0 |  | Fe_Cr_Ni_Co_Cu | Fe34Cr4Ni13Co10Cu38 | 0.01329253 | 8.567289 | 9.434343 | 16.75246 | 121.3834 | 28.47591 | 254.254 | 421.5944
1334 | 1334 | 29 | 7 | 16 | 14 | 33 | 71.28038 | 0.3080796 | 0.02864527 | 58.62495 | 1 | 0 | 0 |  | Fe_Cr_Ni_Co_Cu | Fe29Cr7Ni16Co14Cu33 | 0.01259727 | 7.094786 | 9.323232 | 16.68655 | 137.2544 | 30.45565 | 196.159 | 310.0413
1335 | 1335 | 25 | 10 | 19 | 17 | 29 | 73.47985 | 0.3045537 | 0.02998329 | 67.39682 | 1 | 0 | 0 |  | Fe_Cr_Ni_Co_Cu | Fe25Cr10Ni19Co17Cu29 | 0.01192622 | 5.7728 | 9.22 | 16.42529 | 160.9295 | 31.86023 | 143.9018 | 214.8711
1336 | 1336 | 20 | 15 | 21 | 19 | 25 | 76.32036 | 0.2991644 | 0.03210996 | 81.26031 | 1 | 0 | 0 |  | Fe_Cr_Ni_Co_Cu | Fe20Cr15Ni21Co19Cu25 | 0.01117608 | 4.434 | 9.06 | 15.96872 | 178.7890625 | 29.89018 | 147.85 | 161.6287
1337 | 1337 | 16 | 20 | 24 | 19 | 21 | 79.16929 | 0.2937716 | 0.03420648 | 95.96203 | 0 | 0 | 0 |  | Fe_Cr_Ni_Co_Cu | Fe16Cr20Ni24Co19Cu21 | 0.01039539 | 3.0184 | 8.9 | 15.36229 | 182.8165 | 29.47742 | 160.4479 | 144.7764
1338 | 1338 | 12 | 26 | 26 | 18 | 17 | 82.45489 | 0.2871615 | 0.03652144 | 113.3069 | 0 | 0 | 0 |  | Fe_Cr_Ni_Co_Cu | Fe12Cr26Ni26Co18Cu17 | 0.009526952 | 1.552495 | 8.69697 | 14.63357 | 180.8393 | 35.18549 | 216.1358 | 167.0576
1339 | 1339 | 9 | 34 | 28 | 17 | 13 | 86.36738 | 0.2791927 | 0.03886898 | 133.1716 | 0 | 0 | 0 |  | Fe_Cr_Ni_Co_Cu | Fe9Cr34Ni28Co17Cu13 | 0.008408558 | -0.1301833 | 8.435644 | 13.65188 | 197.2408 | 47.55752 | 345.4194 | 179.7972
1340 | 1340 | 6 | 43 | 28 | 12 | 11 | 90.21146 | 0.2699096 | 0.04060204 | 149.6057 | 0 | 0 | 0 |  | Fe_Cr_Ni_Co_Cu | Fe6Cr43Ni28Co12Cu11 | 0.00778633 | -1.04 | 8.15 | 13.00154 | 192.0566 | 50.55154 | 501.7157 | 183.4373
1341 | 1341 | 45 | 3 | 8 | 9 | 35 | 70.01495 | 0.3097475 | 0.02654881 | 48.67534 | 1 | 0 | 0 |  | Fe_Cr_Ni_Co_Cu | Fe45Cr3Ni8Co9Cu35 | 0.01337815 | 9.2836 | 9.24 | 15.88049 | 116.8234 | 23.27733 | 292.8315 | 498.3343
1342 | 1342 | 39 | 5 | 10 | 14 | 31 | 71.68577 | 0.3074239 | 0.02749962 | 54.47746 | 1 | 0 | 0 |  | Fe_Cr_Ni_Co_Cu | Fe39Cr5Ni10Co14Cu31 | 0.01272782 | 7.864504 | 9.181818 | 15.97621 | 135.662 | 28.10153 | 185.5903 | 329.9116
1343 | 1343 | 33 | 8 | 12 | 19 | 27 | 73.81559 | 0.3040982 | 0.02855723 | 61.55927 | 1 | 0 | 0 |  | Fe_Cr_Ni_Co_Cu | Fe33Cr8Ni12Co19Cu27 | 0.01195551 | 6.360984 | 9.090909 | 15.828 | 161.3683 | 36.98699 | 136.7445 | 234.2376
1344 | 1344 | 28 | 12 | 14 | 22 | 24 | 76.04082 | 0.3000726 | 0.03031746 | 72.48297 | 0 | 0 | 0 |  | Fe_Cr_Ni_Co_Cu | Fe28Cr12Ni14Co22Cu24 | 0.01126394 | 5.0944 | 8.98 | 15.52289 | 180.9704 | 30.05758 | 112.0288 | 181.8409
1345 | 1345 | 23 | 17 | 16 | 24 | 20 | 78.89954 | 0.2947527 | 0.03247021 | 86.93586 | 0 | 0 | 0 |  | Fe_Cr_Ni_Co_Cu | Fe23Cr17Ni16Co24Cu20 | 0.01039501 | 3.602 | 8.82 | 14.94356 | 200.5798 | 29.47585 | 127.0128 | 182.6779
1346 | 1346 | 18 | 22 | 18 | 25 | 17 | 81.45365 | 0.2897873 | 0.03445822 | 101.0033 | 0 | 0 | 0 |  | Fe_Cr_Ni_Co_Cu | Fe18Cr22Ni18Co25Cu17 | 0.009621308 | 2.3096 | 8.68 | 14.45683 | 214.8961 | 44.7012 | 134.0873 | 142.696
1347 | 1347 | 13 | 30 | 20 | 24 | 13 | 85.40778 | 0.2816233 | 0.03699743 | 121.0125 | 0 | 0 | 0 |  | Fe_Cr_Ni_Co_Cu | Fe13Cr30Ni20Co24Cu13 | 0.008515617 | 0.5948 | 8.43 | 13.59228 | 213.8375 | 55.78992 | 223.5083 | 163.253
1348 | 1348 | 9 | 38 | 20 | 22 | 11 | 88.81176 | 0.2737673 | 0.0393588 | 139.4722 | 0 | 0 | 0 |  | Fe_Cr_Ni_Co_Cu | Fe9Cr38Ni20Co22Cu11 | 0.007814399 | -0.3716 | 8.19 | 13.06101 | 211.2204 | 53.74948 | 349.0347 | 198.5191
1349 | 1349 | 6 | 50 | 20 | 16 | 8 | 94.00103 | 0.261583 | 0.04169414 | 161.8553 | 0 | 0 | 0 |  | Fe_Cr_Ni_Co_Cu | Fe6Cr50Ni20Co16Cu8 | 0.006743896 | -1.6016 | 7.8 | 11.98165 | 204.4202 | 64.30367 | 606.0638 | 183.1487
1350 | 1350 | 50 | 3 | 7 | 14 | 25 | 73.2892 | 0.305536 | 0.02606062 | 50.46663 | 0 | 0 | 0 |  | Fe_Cr_Ni_Co_Cu | Fe50Cr3Ni7Co14Cu25 | 0.01223167 | 7.38088 | 8.979798 | 14.77719 | 139.5034 | 32.2796 | 207.7439 | 370.3863
1351 | 1351 | 42 | 6 | 8 | 21 | 23 | 74.82039 | 0.3031545 | 0.02701201 | 56.18249 | 0 | 0 | 0 |  | Fe_Cr_Ni_Co_Cu | Fe42Cr6Ni8Co21Cu23 | 0.01156151 | 6.0808 | 8.94 | 14.86069 | 160.6089 | 33.96397 | 114.2141 | 211.6514
1352 | 1352 | 36 | 9 | 9 | 26 | 20 | 76.66677 | 0.3001712 | 0.02814804 | 63.34138 | 0 | 0 | 0 |  | Fe_Cr_Ni_Co_Cu | Fe36Cr9Ni9Co26Cu20 | 0.01080466 | 4.7796 | 8.86 | 14.57532 | 181.9034 | 35.35268 | 82.12949 | 177.2932
1353 | 1353 | 29 | 13 | 11 | 28 | 18 | 78.4729 | 0.2966746 | 0.03039807 | 76.18197 | 0 | 0 | 0 |  | Fe_Cr_Ni_Co_Cu | Fe29Cr13Ni11Co28Cu18 | 0.01022083 | 3.724518 | 8.787879 | 14.42784 | 205.7602 | 44.5771 | 95.54185 | 162.5307
1354 | 1354 | 24 | 18 | 12 | 30 | 16 | 80.73995 | 0.2920577 | 0.03257289 | 90.27015 | 0 | 0 | 0 |  | Fe_Cr_Ni_Co_Cu | Fe24Cr18Ni12Co30Cu16 | 0.009566262 | 2.6784 | 8.66 | 14.07977 | 213.0668 | 56.41501 | 107.1372 | 152.769
1355 | 1355 | 18 | 25 | 14 | 31 | 13 | 83.9427 | 0.2855418 | 0.03505274 | 108.2532 | 0 | 0 | 0 |  | Fe_Cr_Ni_Co_Cu | Fe18Cr25Ni14Co31Cu13 | 0.008600483 | 1.18655 | 8.475248 | 13.47626 | 208.885 | 48.6945 | 139.405 | 157.9789
1356 | 1356 | 13 | 32 | 15 | 30 | 10 | 87.30998 | 0.2784039 | 0.03709459 | 124.3953 | 0 | 0 | 0 |  | Fe_Cr_Ni_Co_Cu | Fe13Cr32Ni15Co30Cu10 | 0.007622415 | -0.1864 | 8.26 | 12.81054 | 205.809 | 52.0593 | 212.1312 | 176.2952
1357 | 1357 | 8 | 42 | 15 | 26 | 8 | 91.5283 | 0.268376 | 0.039553 | 145.2474 | 0 | 0 | 0 |  | Fe_Cr_Ni_Co_Cu | Fe8Cr42Ni15Co26Cu8 | 0.006803853 | -1.212121 | 7.959596 | 12.25515 | 207.0056 | 54.21412 | 345.6799 | 210.4872
1358 | 1358 | 5 | 55 | 15 | 19 | 6 | 96.63045 | 0.2558998 | 0.04006742 | 155.5193 | 0 | 0 | 0 |  | Fe_Cr_Ni_Co_Cu | Fe5Cr55Ni15Co19Cu6 | 0.005886049 | -2.0324 | 7.57 | 11.30442 | 200.1883 | 58.32611 | 617.0138 | 187.3997
1359 | 1359 | 52 | 3 | 7 | 21 | 17 | 75.97971 | 0.3026359 | 0.02471438 | 47.75949 | 0 | 0 | 0 |  | Fe_Cr_Ni_Co_Cu | Fe52Cr3Ni7Co21Cu17 | 0.01063625 | 4.9388 | 8.8 | 13.31315 | 168.8231 | 45.89032 | 140.2234 | 301.0746
1360 | 1360 | 43 | 6 | 7 | 28 | 16 | 77.15981 | 0.3006576 | 0.02582288 | 53.60224 | 0 | 0 | 0 |  | Fe_Cr_Ni_Co_Cu | Fe43Cr6Ni7Co28Cu16 | 0.01015986 | 4.0808 | 8.78 | 13.46811 | 190.1823 | 43.43191 | 70.06467 | 168.976
1361 | 1361 | 36 | 9 | 7 | 33 | 15 | 78.38617 | 0.2984053 | 0.02723874 | 61.19948 | 0 | 0 | 0 |  | Fe_Cr_Ni_Co_Cu | Fe36Cr9Ni7Co33Cu15 | 0.009707293 | 3.354 | 8.74 | 13.49222 | 208.9137 | 52.21532 | 72.53886 | 186.0812
1362 | 1362 | 30 | 14 | 8 | 36 | 13 | 80.61143 | 0.2939857 | 0.02984298 | 76.30898 | 0 | 0 | 0 |  | Fe_Cr_Ni_Co_Cu | Fe30Cr14Ni8Co36Cu13 | 0.008975466 | 2.234291 | 8.623762 | 13.13291 | 211.4239 | 59.33854 | 74.78587 | 190.7864
1363 | 1363 | 24 | 19 | 9 | 38 | 11 | 82.84015 | 0.2894952 | 0.0324943 | 93.01029 | 0 | 0 | 0 |  | Fe_Cr_Ni_Co_Cu | Fe24Cr19Ni9Co38Cu11 | 0.008234423 | 1.160278 | 8.50495 | 12.77189 | 207.8851 | 56.96666 | 84.19123 | 214.3694
1364 | 1364 | 18 | 25 | 10 | 38 | 9 | 85.48448 | 0.2838281 | 0.03496104 | 110.2486 | 0 | 0 | 0 |  | Fe_Cr_Ni_Co_Cu | Fe18Cr25Ni10Co38Cu9 | 0.007456991 | 0.0696 | 8.35 | 12.40323 | 196.4478 | 53.61394 | 109.9992 | 207.4379
1365 | 1365 | 12 | 33 | 11 | 37 | 7 | 88.81883 | 0.2764053 | 0.03739622 | 129.3769 | 0 | 0 | 0 |  | Fe_Cr_Ni_Co_Cu | Fe12Cr33Ni11Co37Cu7 | 0.006537439 | -1.1212 | 8.14 | 11.98499 | 194.3599 | 55.48943 | 165.96 | 231.8614
1366 | 1366 | 7 | 44 | 12 | 32 | 5 | 93.2467 | 0.2659254 | 0.0393021 | 147.5885 | 0 | 0 | 0 |  | Fe_Cr_Ni_Co_Cu | Fe7Cr44Ni12Co32Cu5 | 0.005514094 | -2.2932 | 7.83 | 11.4346 | 202.0423 | 62.72678 | 309.3245 | 233.5904
1367 | 1367 | 4 | 57 | 12 | 23 | 4 | 98.13356 | 0.2533513 | 0.03898759 | 151.6527 | 0 | 0 | 0 |  | Fe_Cr_Ni_Co_Cu | Fe4Cr57Ni12Co23Cu4 | 0.004887207 | -2.704 | 7.45 | 10.79074 | 196.9012 | 54.36259 | 576.4548 | 212.1533
1368 | 1368 | 42 | 6 | 5 | 37 | 10 | 79.19436 | 0.2987246 | 0.02436668 | 49.33639 | 0 | 1 | 0 |  | Fe_Cr_Ni_Co_Cu | Fe42Cr6Ni5Co37Cu10 | 0.008506013 | 2.1104 | 8.65 | 11.73201 | 217.6157 | 58.45562 | 17.75248 | 217.8028
1369 | 1369 | 35 | 9 | 5 | 41 | 10 | 80.10123 | 0.2968072 | 0.02634773 | 59.04745 | 0 | 0 | 0 |  | Fe_Cr_Ni_Co_Cu | Fe35Cr9Ni5Co41Cu10 | 0.008315262 | 1.7596 | 8.63 | 12.02123 | 210.8906 | 62.77665 | 51.59185 | 215.7968
1370 | 1370 | 28 | 13 | 6 | 44 | 9 | 81.65339 | 0.2937007 | 0.02888602 | 72.88759 | 0 | 0 | 0 |  | Fe_Cr_Ni_Co_Cu | Fe28Cr13Ni6Co44Cu9 | 0.007787353 | 1.0024 | 8.57 | 11.95826 | 202.5392 | 69.80389 | 67.43061 | 276.2023
1371 | 1371 | 22 | 18 | 7 | 45 | 8 | 83.57818 | 0.2894963 | 0.03182724 | 90.48852 | 0 | 0 | 0 |  | Fe_Cr_Ni_Co_Cu | Fe22Cr18Ni7Co45Cu8 | 0.0072529 | 0.2336 | 8.47 | 11.87434 | 201.4803 | 77.43944 | 75.2376 | 267.7669
1372 | 1372 | 16 | 25 | 8 | 45 | 6 | 86.54975 | 0.2830723 | 0.03520559 | 113.6534 | 0 | 0 | 0 |  | Fe_Cr_Ni_Co_Cu | Fe16Cr25Ni8Co45Cu6 | 0.006296854 | -0.9664 | 8.29 | 11.44552 | 192.699 | 74.00138 | 104.3706 | 251.5627
1373 | 1373 | 11 | 32 | 9 | 43 | 5 | 89.21777 | 0.2767956 | 0.03739638 | 130.4756 | 0 | 0 | 0 |  | Fe_Cr_Ni_Co_Cu | Fe11Cr32Ni9Co43Cu5 | 0.005671629 | -1.7752 | 8.12 | 11.34681 | 192.1605 | 68.16749 | 161.2194 | 242.4152
1374 | 1374 | 6 | 43 | 11 | 38 | 3 | 93.47765 | 0.2668432 | 0.03952234 | 150.0849 | 0 | 0 | 0 |  | Fe_Cr_Ni_Co_Cu | Fe6Cr43Ni11Co38Cu3 | 0.004426639 | -3.084796 | 7.831683 | 10.85051 | 202.159 | 65.67289 | 254.7244 | 252.5542
1375 | 1375 | 32 | 9 | 3 | 50 | 6 | 81.46359 | 0.2958139 | 0.0255677 | 56.94726 | 0 | 1 | 0 |  | Fe_Cr_Ni_Co_Cu | Fe32Cr9Ni3Co50Cu6 | 0.006849635 | 0.3788 | 8.56 | 10.45179 | 196.9465 | 82.17604 | 64.63326 | 317.0757
1376 | 1376 | 25 | 13 | 4 | 52 | 6 | 82.68989 | 0.2930313 | 0.02852924 | 72.45585 | 0 | 1 | 0 |  | Fe_Cr_Ni_Co_Cu | Fe25Cr13Ni4Co52Cu6 | 0.006621258 | -0.0156 | 8.52 | 10.80509 | 188.2105 | 77.92867 | 81.44413 | 318.9624
1377 | 1377 | 19 | 18 | 5 | 53 | 5 | 84.62381 | 0.288849 | 0.03165005 | 91.09487 | 0 | 0 | 0 |  | Fe_Cr_Ni_Co_Cu | Fe19Cr18Ni5Co53Cu5 | 0.005991394 | -0.792 | 8.42 | 10.71214 | 191.2892 | 91.74117 | 81.48043 | 327.4509
1378 | 1378 | 13 | 23 | 6 | 53 | 4 | 86.63814 | 0.2844388 | 0.03456966 | 110.323 | 0 | 0 | 0 |  | Fe_Cr_Ni_Co_Cu | Fe13Cr23Ni6Co53Cu4 | 0.005309595 | -1.566371 | 8.313131 | 10.64495 | 186.537 | 87.47016 | 104.9376 | 329.3246
1379 | 1379 | 8 | 30 | 8 | 50 | 4 | 88.86264 | 0.278774 | 0.03727789 | 129.6778 | 0 | 0 | 0 |  | Fe_Cr_Ni_Co_Cu | Fe8Cr30Ni8Co50Cu4 | 0.005048485 | -2.1056 | 8.18 | 11.01998 | 206.7936 | 97.15107 | 117.1021 | 306.0076
1380 | 1380 | 12 | 33 | 5 | 3 | 47 | 75.78076 | 0.2877821 | 0.02668137 | 53.69934 | 0 | 0 | 0 |  | Fe_Cr_Ni_Co_Cu | Fe12Cr33Ni5Co3Cu47 | 0.01241371 | 10.2508 | 8.88 | 13.72734 | 106.1141 | 25.76225 | 364.7044 | 436.1747
1381 | 1381 | 11 | 39 | 5 | 5 | 40 | 80.09084 | 0.2795541 | 0.02817853 | 64.98732 | 0 | 0 | 0 |  | Fe_Cr_Ni_Co_Cu | Fe11Cr39Ni5Co5Cu40 | 0.01204577 | 9.4804 | 8.57 | 13.67443 | 109.0324 | 26.47062 | 353.4891 | 416.5399
1382 | 1382 | 10 | 44 | 4 | 7 | 34 | 83.84852 | 0.2723527 | 0.02889631 | 72.59169 | 0 | 0 | 0 |  | Fe_Cr_Ni_Co_Cu | Fe10Cr44Ni4Co7Cu34 | 0.01156758 | 8.688909 | 8.292929 | 13.36772 | 117.8587 | 34.38745 | 333.4395 | 332.9195
1383 | 1383 | 9 | 49 | 4 | 11 | 27 | 87.85475 | 0.2658266 | 0.03074975 | 86.77554 | 0 | 0 | 0 |  | Fe_Cr_Ni_Co_Cu | Fe9Cr49Ni4Co11Cu27 | 0.01072879 | 6.8436 | 8.02 | 13.2193 | 129.9913 | 38.76291 | 306.9476 | 257.8313
1384 | 1384 | 7 | 53 | 3 | 14 | 22 | 91.05284 | 0.2601669 | 0.03138365 | 94.0983 | 0 | 0 | 0 |  | Fe_Cr_Ni_Co_Cu | Fe7Cr53Ni3Co14Cu22 | 0.009932441 | 5.515356 | 7.79798 | 12.82789 | 147.1189 | 55.64459 | 360.9149 | 249.8375
1385 | 1385 | 19 | 21 | 6 | 3 | 51 | 70.52593 | 0.300613 | 0.0261854 | 46.43914 | 0 | 0 | 0 |  | Fe_Cr_Ni_Co_Cu | Fe19Cr21Ni6Co3Cu51 | 0.01299002 | 10.3092 | 9.26 | 14.72243 | 101.6573 | 16.43825 | 345.9684 | 474.9324
1386 | 1386 | 17 | 27 | 7 | 5 | 44 | 74.7212 | 0.2924616 | 0.02823692 | 59.57064 | 0 | 0 | 0 |  | Fe_Cr_Ni_Co_Cu | Fe17Cr27Ni7Co5Cu44 | 0.01265292 | 9.5548 | 8.97 | 14.79561 | 109.0168 | 25.63467 | 307.2302 | 431.1201
1387 | 1387 | 16 | 32 | 8 | 7 | 38 | 78.32948 | 0.2858878 | 0.02997678 | 71.77651 | 0 | 0 | 0 |  | Fe_Cr_Ni_Co_Cu | Fe16Cr32Ni8Co7Cu38 | 0.01221792 | 8.524654 | 8.722772 | 14.7282 | 112.7636 | 24.62215 | 313.1353 | 414.3577
1388 | 1388 | 14 | 36 | 8 | 10 | 32 | 81.61989 | 0.2800612 | 0.03155715 | 83.73341 | 0 | 0 | 0 |  | Fe_Cr_Ni_Co_Cu | Fe14Cr36Ni8Co10Cu32 | 0.01161672 | 7.3072 | 8.5 | 14.56159 | 121.3709 | 25.61219 | 270.6402 | 341.9949
1389 | 1389 | 11 | 40 | 9 | 14 | 26 | 84.90323 | 0.2747862 | 0.03352048 | 98.5697 | 0 | 0 | 0 |  | Fe_Cr_Ni_Co_Cu | Fe11Cr40Ni9Co14Cu26 | 0.01076099 | 5.5064 | 8.3 | 14.3788 | 140.3279 | 38.92788 | 224.7629 | 222.6164
1390 | 1390 | 9 | 44 | 8 | 18 | 21 | 87.9756 | 0.2695747 | 0.03463139 | 109.1832 | 0 | 0 | 0 |  | Fe_Cr_Ni_Co_Cu | Fe9Cr44Ni8Co18Cu21 | 0.009881598 | 4.0604 | 8.09 | 13.90647 | 162.0882 | 48.56559 | 264.6022 | 235.8495
1391 | 1391 | 7 | 46 | 7 | 23 | 16 | 90.48005 | 0.2660083 | 0.03582518 | 120.1155 | 0 | 0 | 0 |  | Fe_Cr_Ni_Co_Cu | Fe7Cr46Ni7Co23Cu16 | 0.008844248 | 2.398531 | 7.929293 | 13.43244 | 180.6393 | 55.49852 | 263.2533 | 204.6427
1392 | 1392 | 29 | 12 | 4 | 3 | 52 | 67.47295 | 0.3086036 | 0.02502079 | 39.21188 | 0 | 0 | 0 |  | Fe_Cr_Ni_Co_Cu | Fe29Cr12Ni4Co3Cu52 | 0.01361465 | 11.0852 | 9.43 | 15.09271 | 103.3243 | 21.81474 | 323.7753 | 537.4232
1393 | 1393 | 27 | 16 | 8 | 4 | 46 | 70.60593 | 0.303081 | 0.02711315 | 50.61663 | 0 | 0 | 0 |  | Fe_Cr_Ni_Co_Cu | Fe27Cr16Ni8Co4Cu46 | 0.01332772 | 9.971571 | 9.247525 | 15.49054 | 104.9625 | 21.16548 | 310.064 | 450.1761
1394 | 1394 | 24 | 21 | 10 | 6 | 39 | 74.31268 | 0.2962067 | 0.02928947 | 64.21336 | 0 | 0 | 0 |  | Fe_Cr_Ni_Co_Cu | Fe24Cr21Ni10Co6Cu39 | 0.0128072 | 8.7432 | 9.01 | 15.4648 | 110.9711 | 27.57309 | 305.9184 | 405.9916
1395 | 1395 | 21 | 25 | 12 | 9 | 34 | 77.18743 | 0.2913128 | 0.03106955 | 76.1125 | 0 | 0 | 0 |  | Fe_Cr_Ni_Co_Cu | Fe21Cr25Ni12Co9Cu34 | 0.0121989 | 7.345162 | 8.841584 | 15.4392 | 121.4467 | 28.31573 | 255.8942 | 400.0474
1396 | 1396 | 17 | 28 | 13 | 13 | 29 | 79.71602 | 0.2872267 | 0.03290251 | 88.73325 | 0 | 0 | 0 |  | Fe_Cr_Ni_Co_Cu | Fe17Cr28Ni13Co13Cu29 | 0.0114992 | 5.912 | 8.7 | 15.35546 | 135.0512 | 27.39699 | 212.6034 | 292.8616
1397 | 1397 | 14 | 31 | 14 | 17 | 24 | 82.31368 | 0.2832222 | 0.03455647 | 101.3464 | 0 | 0 | 0 |  | Fe_Cr_Ni_Co_Cu | Fe14Cr31Ni14Co17Cu24 | 0.0106794 | 4.3512 | 8.55 | 15.03862 | 165.4786 | 27.64839 | 187.553 | 196.7289
1398 | 1398 | 11 | 34 | 13 | 23 | 19 | 85.01283 | 0.2791125 | 0.03592661 | 113.3107 | 0 | 0 | 0 |  | Fe_Cr_Ni_Co_Cu | Fe11Cr34Ni13Co23Cu19 | 0.009665265 | 2.7776 | 8.38 | 14.51723 | 192.52 | 40.57192 | 179.7549 | 182.7451
1399 | 1399 | 8 | 36 | 12 | 29 | 15 | 87.05008 | 0.2763318 | 0.03702078 | 123.1952 | 0 | 0 | 0 |  | Fe_Cr_Ni_Co_Cu | Fe8Cr36Ni12Co29Cu15 | 0.008672293 | 1.3832 | 8.26 | 14 | 202.5833 | 51.87337 | 188.8793 | 177.8808
1400 | 1400 | 6 | 37 | 9 | 36 | 12 | 88.50403 | 0.2745428 | 0.03750725 | 128.8356 | 0 | 0 | 0 |  | Fe_Cr_Ni_Co_Cu | Fe6Cr37Ni9Co36Cu12 | 0.007786584 | 0.4332 | 8.16 | 13.49667 | 194.8629 | 59.8528 | 168.237 | 218.5551
1401 | 1401 | 38 | 10 | 6 | 3 | 43 | 69.7582 | 0.3063342 | 0.0263266 | 46.92213 | 0 | 0 | 0 |  | Fe_Cr_Ni_Co_Cu | Fe38Cr10Ni6Co3Cu43 | 0.01376338 | 10.6872 | 9.24 | 15.3948 | 104.5556 | 21.75458 | 352.152 | 513.4681
1402 | 1402 | 34 | 13 | 10 | 4 | 38 | 72.04802 | 0.3024786 | 0.02815088 | 56.9708 | 0 | 0 | 0 |  | Fe_Cr_Ni_Co_Cu | Fe34Cr13Ni10Co4Cu38 | 0.01329238 | 9.297011 | 9.131313 | 15.57063 | 108.6702 | 22.43299 | 300.9249 | 449.2788
1403 | 1403 | 29 | 16 | 14 | 7 | 33 | 74.44229 | 0.2988255 | 0.03008903 | 68.4993 | 0 | 0 | 0 |  | Fe_Cr_Ni_Co_Cu | Fe29Cr16Ni14Co7Cu33 | 0.01261517 | 7.55678 | 9.030303 | 15.72322 | 119.0203 | 26.51232 | 292.6985 | 415.0723
1404 | 1404 | 25 | 19 | 17 | 10 | 29 | 76.62512 | 0.2954377 | 0.03157274 | 78.37717 | 0 | 0 | 0 |  | Fe_Cr_Ni_Co_Cu | Fe25Cr19Ni17Co10Cu29 | 0.01194088 | 6.0612 | 8.93 | 15.63937 | 128.5133 | 21.3473 | 238.8208 | 341.8409
1405 | 1405 | 20 | 21 | 19 | 15 | 25 | 78.45323 | 0.2930546 | 0.03330266 | 89.85448 | 0 | 0 | 0 |  | Fe_Cr_Ni_Co_Cu | Fe20Cr21Ni19Co15Cu25 | 0.01117272 | 4.5668 | 8.86 | 15.5422 | 158.522 | 25.92603 | 183.5062 | 206.211
1406 | 1406 | 16 | 24 | 19 | 20 | 21 | 80.73876 | 0.2894042 | 0.03466586 | 100.5245 | 0 | 0 | 0 |  | Fe_Cr_Ni_Co_Cu | Fe16Cr24Ni19Co20Cu21 | 0.01033386 | 3.2432 | 8.73 | 15.13142 | 191.6448 | 33.23042 | 167.5522 | 148.5381
1407 | 1407 | 12 | 26 | 18 | 26 | 17 | 82.76574 | 0.2864875 | 0.03570516 | 109.1277 | 0 | 0 | 0 |  | Fe_Cr_Ni_Co_Cu | Fe12Cr26Ni18Co26Cu17 | 0.009407299 | 1.957351 | 8.616162 | 14.63357 | 207.3458 | 43.81735 | 172.3514 | 152.223
1408 | 1408 | 9 | 28 | 17 | 34 | 13 | 84.72188 | 0.2841153 | 0.03627604 | 115.7736 | 0 | 0 | 0 |  | Fe_Cr_Ni_Co_Cu | Fe9Cr28Ni17Co34Cu13 | 0.008247196 | 0.5572003 | 8.50495 | 13.84015 | 196.2614 | 49.16488 | 121.6222 | 165.2845
1409 | 1409 | 6 | 28 | 12 | 43 | 11 | 85.59521 | 0.2833019 | 0.03661856 | 119.8766 | 0 | 0 | 0 |  | Fe_Cr_Ni_Co_Cu | Fe6Cr28Ni12Co43Cu11 | 0.00752734 | 0.0728 | 8.44 | 13.47739 | 187.0169 | 70.7246 | 135.3677 | 253.4239
1410 | 1410 | 45 | 8 | 9 | 3 | 35 | 71.65837 | 0.3048544 | 0.02698769 | 51.99486 | 0 | 0 | 0 |  | Fe_Cr_Ni_Co_Cu | Fe45Cr8Ni9Co3Cu35 | 0.01342176 | 9.528 | 9.1 | 15.26401 | 108.0147 | 20.22023 | 323.1419 | 474.0086
1411 | 1411 | 39 | 10 | 14 | 5 | 31 | 73.2383 | 0.3027661 | 0.02878198 | 61.54127 | 1 | 0 | 0 |  | Fe_Cr_Ni_Co_Cu | Fe39Cr10Ni14Co5Cu31 | 0.01281766 | 7.854709 | 9.070707 | 15.46346 | 116.7863 | 24.6483 | 297.851 | 458.2841
1412 | 1412 | 33 | 12 | 19 | 8 | 27 | 74.91764 | 0.3007186 | 0.03031773 | 70.66742 | 1 | 0 | 0 |  | Fe_Cr_Ni_Co_Cu | Fe33Cr12Ni19Co8Cu27 | 0.0120807 | 6.091215 | 9.040404 | 15.50497 | 131.3848 | 24.1109 | 251.7297 | 368.517
1413 | 1413 | 28 | 14 | 22 | 12 | 24 | 76.41672 | 0.2987879 | 0.0316651 | 79.27838 | 1 | 0 | 0 |  | Fe_Cr_Ni_Co_Cu | Fe28Cr14Ni22Co12Cu24 | 0.01138866 | 4.728 | 9 | 15.39351 | 153.6911 | 23.31051 | 197.8302 | 240.0324
1414 | 1414 | 23 | 16 | 24 | 17 | 20 | 78.24944 | 0.2964096 | 0.03283587 | 87.84237 | 1 | 0 | 0 |  | Fe_Cr_Ni_Co_Cu | Fe23Cr16Ni24Co17Cu20 | 0.01049897 | 3.2564 | 8.93 | 14.99166 | 173.6808 | 28.20586 | 153.3858 | 151.626
1415 | 1415 | 18 | 18 | 25 | 22 | 17 | 79.80659 | 0.2942871 | 0.03385613 | 95.51248 | 1 | 0 | 0 |  | Fe_Cr_Ni_Co_Cu | Fe18Cr18Ni25Co22Cu17 | 0.009699301 | 2.096 | 8.87 | 14.6 | 194.3843 | 36.91098 | 140.9028 | 136.0594
1416 | 1416 | 13 | 20 | 24 | 30 | 13 | 81.79071 | 0.2917094 | 0.03469801 | 103.189 | 1 | 0 | 0 |  | Fe_Cr_Ni_Co_Cu | Fe13Cr20Ni24Co30Cu13 | 0.008538076 | 0.7484 | 8.77 | 13.81123 | 181.0384 | 33.33946 | 116.9362 | 128.8537
1417 | 1417 | 9 | 20 | 22 | 38 | 11 | 82.478 | 0.2914833 | 0.03459181 | 103.7402 | 0 | 0 | 0 |  | Fe_Cr_Ni_Co_Cu | Fe9Cr20Ni22Co38Cu11 | 0.007794418 | 0.146 | 8.75 | 13.36076 | 172.0617 | 36.3549 | 83.09563 | 167.9758
1418 | 1418 | 6 | 20 | 16 | 50 | 8 | 83.67996 | 0.2904906 | 0.03414527 | 103.2904 | 0 | 0 | 0 |  | Fe_Cr_Ni_Co_Cu | Fe6Cr20Ni16Co50Cu8 | 0.006637615 | -0.5584 | 8.66 | 12.37578 | 174.5612 | 62.72733 | 82.55357 | 279.3225
1419 | 1419 | 50 | 7 | 14 | 3 | 25 | 74.38316 | 0.3021832 | 0.02765454 | 58.22757 | 1 | 0 | 0 |  | Fe_Cr_Ni_Co_Cu | Fe50Cr7Ni14Co3Cu25 | 0.01231172 | 7.154372 | 8.929293 | 14.43632 | 117.7184 | 24.19817 | 368.3912 | 441.1259
1420 | 1420 | 42 | 8 | 21 | 6 | 23 | 75.00229 | 0.3023095 | 0.02907839 | 65.44836 | 1 | 0 | 0 |  | Fe_Cr_Ni_Co_Cu | Fe42Cr8Ni21Co6Cu23 | 0.01170253 | 5.5224 | 9.01 | 14.73092 | 130.9476 | 26.41095 | 324.892 | 382.4305
1421 | 1421 | 36 | 9 | 26 | 9 | 20 | 76.01631 | 0.3016145 | 0.02959601 | 69.08926 | 1 | 0 | 0 |  | Fe_Cr_Ni_Co_Cu | Fe36Cr9Ni26Co9Cu20 | 0.01097371 | 4.0792 | 9.03 | 14.57532 | 145.8159 | 27.03968 | 289.8067 | 302.6347
1422 | 1422 | 29 | 11 | 28 | 13 | 18 | 77.12344 | 0.3000934 | 0.03084262 | 76.40997 | 1 | 0 | 0 |  | Fe_Cr_Ni_Co_Cu | Fe29Cr11Ni28Co13Cu18 | 0.01039607 | 3.074788 | 9.020202 | 14.5012 | 157.4915 | 37.14728 | 174.0693 | 154.0934
1423 | 1423 | 24 | 12 | 30 | 18 | 16 | 77.98839 | 0.2994066 | 0.0307862 | 77.19243 | 1 | 0 | 0 |  | Fe_Cr_Ni_Co_Cu | Fe24Cr12Ni30Co18Cu16 | 0.009742524 | 2.16 | 9.02 | 14.23236 | 170.7937 | 37.38957 | 137.4043 | 127.4892
1424 | 1424 | 18 | 14 | 31 | 25 | 13 | 79.53648 | 0.2975184 | 0.03122117 | 81.35585 | 1 | 0 | 0 |  | Fe_Cr_Ni_Co_Cu | Fe18Cr14Ni31Co25Cu13 | 0.008752536 | 0.9928438 | 8.970297 | 13.60369 | 168.6551 | 36.99074 | 103.354 | 111.6778
1425 | 1425 | 13 | 15 | 30 | 32 | 10 | 80.83954 | 0.2961229 | 0.0322462 | 88.57479 | 1 | 0 | 0 |  | Fe_Cr_Ni_Co_Cu | Fe13Cr15Ni30Co32Cu10 | 0.007745966 | 0.0596 | 8.92 | 12.81054 | 155.5727 | 35.73639 | 80.06609 | 140.2852
1426 | 1426 | 8 | 15 | 26 | 42 | 8 | 81.6051 | 0.2957434 | 0.03259679 | 91.79843 | 1 | 0 | 0 |  | Fe_Cr_Ni_Co_Cu | Fe8Cr15Ni26Co42Cu8 | 0.00688247 | -0.4089379 | 8.888889 | 12.1649 | 150.9639 | 32.92402 | 70.90932 | 180.1184
1427 | 1427 | 5 | 15 | 19 | 55 | 6 | 82.49171 | 0.2950661 | 0.03135427 | 86.55305 | 1 | 1 | 1 | 86.55305 | Fe_Cr_Ni_Co_Cu | Fe5Cr15Ni19Co55Cu6 | 0.005878662 | -0.7716 | 8.81 | 11.23343 | 170.6055 | 69.50615 | 39.93681 | 281.5805
1428 | 1428 | 52 | 7 | 21 | 3 | 17 | 76.80111 | 0.2999477 | 0.02806422 | 63.13027 | 1 | 0 | 0 |  | Fe_Cr_Ni_Co_Cu | Fe52Cr7Ni21Co3Cu17 | 0.01068676 | 4.3348 | 8.82 | 13.13164 | 131.2757 | 31.96034 | 445.8912 | 418.2191
1429 | 1429 | 43 | 7 | 28 | 6 | 16 | 76.69768 | 0.3014595 | 0.02890645 | 66.99436 | 1 | 1 | 1 | 66.99436 | Fe_Cr_Ni_Co_Cu | Fe43Cr7Ni28Co6Cu16 | 0.01026829 | 3.2596 | 8.96 | 13.43838 | 142.0181 | 31.05901 | 297.8362 | 302.5112
1430 | 1430 | 36 | 7 | 33 | 9 | 15 | 76.70756 | 0.3025245 | 0.02951282 | 69.98863 | 1 | 1 | 1 | 69.98863 | Fe_Cr_Ni_Co_Cu | Fe36Cr7Ni33Co9Cu15 | 0.009868485 | 2.4996 | 9.06 | 13.52775 | 142.2065 | 27.05941 | 234.4151 | 212.7224
1431 | 1431 | 30 | 8 | 36 | 14 | 13 | 77.51105 | 0.3020374 | 0.02895344 | 68.23777 | 1 | 1 | 1 | 68.23777 | Fe_Cr_Ni_Co_Cu | Fe30Cr8Ni36Co14Cu13 | 0.009149162 | 1.567689 | 9.079208 | 13.15975 | 150.1042 | 20.6282 | 143.3682 | 140.2554
1432 | 1432 | 24 | 9 | 38 | 19 | 11 | 78.32851 | 0.3014295 | 0.02888039 | 68.79502 | 1 | 1 | 1 | 68.79502 | Fe_Cr_Ni_Co_Cu | Fe24Cr9Ni38Co19Cu11 | 0.008419913 | 0.7732575 | 9.089109 | 12.69491 | 152.4017 | 27.97243 | 103.6709 | 113.1046
1433 | 1433 | 18 | 10 | 38 | 25 | 9 | 79.22273 | 0.3005998 | 0.02952068 | 72.93102 | 1 | 1 | 1 | 72.93102 | Fe_Cr_Ni_Co_Cu | Fe18Cr10Ni38Co25Cu9 | 0.007649014 | 0.0984 | 9.08 | 12.13425 | 147.6309 | 29.96506 | 60.26616 | 114.9524
1434 | 1434 | 12 | 11 | 37 | 33 | 7 | 80.17987 | 0.2997431 | 0.02956275 | 74.14675 | 1 | 1 | 1 | 74.14675 | Fe_Cr_Ni_Co_Cu | Fe12Cr11Ni37Co33Cu7 | 0.006734208 | -0.5116 | 9.06 | 11.38244 | 126.6781 | 18.3907 | 55.19684 | 147.7058
1435 | 1435 | 7 | 12 | 32 | 44 | 5 | 81.31694 | 0.2984245 | 0.02976582 | 76.61606 | 1 | 1 | 1 | 76.61606 | Fe_Cr_Ni_Co_Cu | Fe7Cr12Ni32Co44Cu5 | 0.005686715 | -1.002 | 8.99 | 10.43983 | 136.641 | 29.84048 | 50.65398 | 188.7888
1436 | 1436 | 4 | 12 | 23 | 57 | 4 | 81.95945 | 0.2977767 | 0.02907694 | 74.16139 | 1 | 1 | 1 | 74.16139 | Fe_Cr_Ni_Co_Cu | Fe4Cr12Ni23Co57Cu4 | 0.004987528 | -1.0432 | 8.91 | 9.830565 | 154.8774 | 57.48243 | 45.5185 | 273.3453
1437 | 1437 | 42 | 5 | 37 | 6 | 10 | 77.62859 | 0.3023466 | 0.02785271 | 63.46969 | 1 | 1 | 1 | 63.46969 | Fe_Cr_Ni_Co_Cu | Fe42Cr5Ni37Co6Cu10 | 0.008499961 | 1.166 | 9 | 11.72007 | 145.8611 | 37.76376 | 198.8062 | 175.4459
1438 | 1438 | 35 | 5 | 41 | 9 | 10 | 77.35095 | 0.3036396 | 0.02737753 | 60.84729 | 1 | 1 | 1 | 60.84729 | Fe_Cr_Ni_Co_Cu | Fe35Cr5Ni41Co9Cu10 | 0.008390105 | 0.942 | 9.11 | 11.9478 | 137.994 | 21.54519 | 144.1384 | 132.9395
1439 | 1439 | 28 | 6 | 44 | 13 | 9 | 77.78689 | 0.3035679 | 0.02710214 | 59.87278 | 1 | 1 | 1 | 59.87278 | Fe_Cr_Ni_Co_Cu | Fe28Cr6Ni44Co13Cu9 | 0.00791468 | 0.4216 | 9.16 | 11.75755 | 137.8472 | 20.61334 | 108.4588 | 105.231
1440 | 1440 | 22 | 7 | 45 | 18 | 8 | 78.32159 | 0.3031921 | 0.02713316 | 60.45095 | 1 | 1 | 1 | 60.45095 | Fe_Cr_Ni_Co_Cu | Fe22Cr7Ni45Co18Cu8 | 0.007425021 | 0.01 | 9.18 | 11.47868 | 133.8895 | 26.57703 | 87.934 | 98.11871
1441 | 1441 | 16 | 8 | 45 | 25 | 6 | 79.23608 | 0.3024129 | 0.02721264 | 61.75164 | 1 | 1 | 1 | 61.75164 | Fe_Cr_Ni_Co_Cu | Fe16Cr8Ni45Co25Cu6 | 0.006486616 | -0.5936 | 9.17 | 10.6132 | 122.5248 | 17.61926 | 61.66138 | 121.4427
1442 | 1442 | 11 | 9 | 43 | 32 | 5 | 79.91398 | 0.3016542 | 0.02769379 | 64.75189 | 1 | 1 | 1 | 64.75189 | Fe_Cr_Ni_Co_Cu | Fe11Cr9Ni43Co32Cu5 | 0.005896572 | -0.8732 | 9.15 | 10.1484 | 114.8376 | 13.05403 | 53.97515 | 145.3263
1443 | 1443 | 6 | 11 | 38 | 43 | 3 | 81.38698 | 0.299454 | 0.02791676 | 67.33031 | 1 | 1 | 1 | 67.33031 | Fe_Cr_Ni_Co_Cu | Fe6Cr11Ni38Co43Cu3 | 0.004658429 | -1.465739 | 9.049505 | 9.019144 | 125.5117 | 22.60233 | 35.20708 | 170.0569
1444 | 1444 | 32 | 3 | 50 | 9 | 6 | 77.59605 | 0.3054152 | 0.02569307 | 53.75564 | 1 | 1 | 1 | 53.75564 | Fe_Cr_Ni_Co_Cu | Fe32Cr3Ni50Co9Cu6 | 0.006768377 | -0.2024 | 9.21 | 10.0777 | 123.7335 | 17.62143 | 94.06117 | 103.4761
1445 | 1445 | 25 | 4 | 52 | 13 | 6 | 77.73958 | 0.3055839 | 0.02513854 | 51.20388 | 1 | 1 | 1 | 51.20388 | Fe_Cr_Ni_Co_Cu | Fe25Cr4Ni52Co13Cu6 | 0.006669852 | -0.294 | 9.27 | 10.22301 | 121.0525 | 18.9701 | 96.22979 | 93.4946
1446 | 1446 | 19 | 5 | 53 | 18 | 5 | 78.27701 | 0.3052079 | 0.0243862 | 48.13682 | 1 | 1 | 1 | 48.13682 | Fe_Cr_Ni_Co_Cu | Fe19Cr5Ni53Co18Cu5 | 0.006104376 | -0.6124 | 9.29 | 9.746281 | 117.7978 | 23.99911 | 70.9707 | 88.95333
1447 | 1447 | 13 | 6 | 53 | 23 | 4 | 78.84616 | 0.3047316 | 0.02567831 | 54.06947 | 1 | 1 | 1 | 54.06947 | Fe_Cr_Ni_Co_Cu | Fe13Cr6Ni53Co23Cu4 | 0.005498688 | -0.8852158 | 9.30303 | 9.212431 | 108.9121 | 13.06175 | 52.07709 | 119.5478
1448 | 1448 | 8 | 8 | 50 | 30 | 4 | 79.58356 | 0.3032772 | 0.02670507 | 59.31553 | 1 | 1 | 1 | 59.31553 | Fe_Cr_Ni_Co_Cu | Fe8Cr8Ni50Co30Cu4 | 0.005331483 | -1.0176 | 9.26 | 9.380832 | 108.3007 | 11.56739 | 62.35436 | 139.3696
1449 | 1449 | 12 | 3 | 5 | 33 | 47 | 65.58869 | 0.3185665 | 0.02390396 | 33.24471 | 1 | 0 | 0 |  | Fe_Cr_Ni_Co_Cu | Fe12Cr3Ni5Co33Cu47 | 0.01204181 | 7.2868 | 9.78 | 18.75207 | 138.5633 | 43.00958 | 85.20987 | 369.5541
1450 | 1450 | 11 | 5 | 5 | 39 | 40 | 68.47485 | 0.3141327 | 0.02511992 | 40.70425 | 0 | 0 | 0 |  | Fe_Cr_Ni_Co_Cu | Fe11Cr5Ni5Co39Cu40 | 0.01167792 | 6.6924 | 9.59 | 18.53079 | 152.4066 | 42.63092 | 40.73869 | 322.5227
1451 | 1451 | 10 | 7 | 4 | 44 | 34 | 71.02079 | 0.310103 | 0.02616754 | 47.6285 | 0 | 0 | 0 |  | Fe_Cr_Ni_Co_Cu | Fe10Cr7Ni4Co44Cu34 | 0.01120667 | 6.031221 | 9.414141 | 18.07432 | 157.1509 | 41.57584 | 71.81725 | 335.4804
1452 | 1452 | 9 | 11 | 4 | 49 | 27 | 74.73963 | 0.3038569 | 0.02841194 | 61.69843 | 0 | 0 | 0 |  | Fe_Cr_Ni_Co_Cu | Fe9Cr11Ni4Co49Cu27 | 0.01042247 | 4.8068 | 9.16 | 17.08186 | 160.4385 | 49.92783 | 68.12211 | 334.3618
1453 | 1453 | 7 | 14 | 3 | 53 | 22 | 77.39732 | 0.2993864 | 0.02996398 | 72.34267 | 0 | 0 | 0 |  | Fe_Cr_Ni_Co_Cu | Fe7Cr14Ni3Co53Cu22 | 0.009647275 | 3.748597 | 8.979798 | 16.2736 | 161.8907 | 60.37392 | 98.40807 | 346.8701
1454 | 1454 | 19 | 3 | 6 | 21 | 51 | 64.45386 | 0.3191266 | 0.0244235 | 34.04241 | 1 | 0 | 0 |  | Fe_Cr_Ni_Co_Cu | Fe19Cr3Ni6Co21Cu51 | 0.01277007 | 8.4084 | 9.8 | 17.96079 | 123.7177 | 32.77323 | 198.4471 | 390.3876
1455 | 1455 | 17 | 5 | 7 | 27 | 44 | 67.25449 | 0.3148897 | 0.02555511 | 41.10605 | 0 | 0 | 0 |  | Fe_Cr_Ni_Co_Cu | Fe17Cr5Ni7Co27Cu44 | 0.01241635 | 7.6628 | 9.63 | 18.13588 | 145.2298 | 45.44689 | 117.2166 | 332.5044
1456 | 1456 | 16 | 7 | 8 | 32 | 38 | 69.88632 | 0.310914 | 0.02670771 | 48.60396 | 0 | 0 | 0 |  | Fe_Cr_Ni_Co_Cu | Fe16Cr7Ni8Co32Cu38 | 0.01198619 | 6.838545 | 9.465347 | 17.91176 | 157.0968 | 41.02058 | 86.15222 | 267.3044
1457 | 1457 | 14 | 10 | 8 | 36 | 32 | 72.70804 | 0.3061725 | 0.02820746 | 58.22439 | 0 | 0 | 0 |  | Fe_Cr_Ni_Co_Cu | Fe14Cr10Ni8Co36Cu32 | 0.01140106 | 5.8928 | 9.28 | 17.42297 | 166.6881 | 37.53754 | 89.70749 | 281.6613
1458 | 1458 | 11 | 14 | 9 | 40 | 26 | 75.94247 | 0.3007149 | 0.03032933 | 72.0226 | 0 | 0 | 0 |  | Fe_Cr_Ni_Co_Cu | Fe11Cr14Ni9Co40Cu26 | 0.01057331 | 4.5392 | 9.08 | 16.68862 | 170.3827 | 38.16644 | 88.97083 | 236.5618
1459 | 1459 | 9 | 18 | 8 | 44 | 21 | 78.97467 | 0.2953619 | 0.03218377 | 85.40998 | 0 | 0 | 0 |  | Fe_Cr_Ni_Co_Cu | Fe9Cr18Ni8Co44Cu21 | 0.009717442 | 3.3324 | 8.87 | 15.83003 | 174.3838 | 46.35065 | 91.84258 | 238.1118
1460 | 1460 | 7 | 23 | 7 | 46 | 16 | 82.40332 | 0.2889288 | 0.03437 | 102.1388 | 0 | 0 | 0 |  | Fe_Cr_Ni_Co_Cu | Fe7Cr23Ni7Co46Cu16 | 0.008719586 | 1.957351 | 8.626263 | 14.79582 | 176.0015 | 57.13274 | 100.2946 | 272.3094
1461 | 1461 | 29 | 3 | 4 | 12 | 52 | 64.45501 | 0.3178426 | 0.02481259 | 35.62786 | 0 | 0 | 0 |  | Fe_Cr_Ni_Co_Cu | Fe29Cr3Ni4Co12Cu52 | 0.01351445 | 10.0628 | 9.7 | 16.80803 | 113.5745 | 27.25153 | 258.1446 | 456.814
1462 | 1462 | 27 | 4 | 8 | 16 | 46 | 66.60016 | 0.3151695 | 0.02611125 | 42.74552 | 1 | 0 | 0 |  | Fe_Cr_Ni_Co_Cu | Fe27Cr4Ni8Co16Cu46 | 0.01321209 | 8.936379 | 9.60396 | 17.35302 | 120.9491 | 26.88815 | 200.6449 | 382.2222
1463 | 1463 | 24 | 6 | 10 | 21 | 39 | 69.22567 | 0.3113435 | 0.0269344 | 48.89073 | 1 | 0 | 0 |  | Fe_Cr_Ni_Co_Cu | Fe24Cr6Ni10Co21Cu39 | 0.01267988 | 7.7592 | 9.46 | 17.41723 | 143.0615 | 36.42078 | 153.9482 | 302.4057
1464 | 1464 | 21 | 9 | 12 | 25 | 34 | 71.78721 | 0.3071978 | 0.02830319 | 57.6221 | 0 | 0 | 0 |  | Fe_Cr_Ni_Co_Cu | Fe21Cr9Ni12Co25Cu34 | 0.01207892 | 6.592295 | 9.316832 | 17.17073 | 161.8024 | 36.56333 | 81.48741 | 207.2351
1465 | 1465 | 17 | 13 | 13 | 28 | 29 | 74.57694 | 0.3021928 | 0.03017118 | 69.45324 | 0 | 0 | 0 |  | Fe_Cr_Ni_Co_Cu | Fe17Cr13Ni13Co28Cu29 | 0.01139564 | 5.414 | 9.15 | 16.73888 | 177.1444 | 32.18438 | 77.35604 | 185.4496
1466 | 1466 | 14 | 17 | 14 | 31 | 24 | 77.49435 | 0.2971115 | 0.03212226 | 82.88869 | 0 | 0 | 0 |  | Fe_Cr_Ni_Co_Cu | Fe14Cr17Ni14Co31Cu24 | 0.01059513 | 4.0936 | 8.97 | 16.08229 | 192.4338 | 37.17798 | 63.88702 | 141.8694
1467 | 1467 | 11 | 23 | 13 | 34 | 19 | 81.20747 | 0.2899703 | 0.03433467 | 99.77099 | 0 | 0 | 0 |  | Fe_Cr_Ni_Co_Cu | Fe11Cr23Ni13Co34Cu19 | 0.009608245 | 2.6764 | 8.71 | 15.16938 | 194.5493 | 39.34037 | 110.8777 | 170.508
1468 | 1468 | 8 | 29 | 12 | 36 | 15 | 84.61816 | 0.2832153 | 0.03620214 | 115.3428 | 0 | 0 | 0 |  | Fe_Cr_Ni_Co_Cu | Fe8Cr29Ni12Co36Cu15 | 0.008640422 | 1.3664 | 8.47 | 14.3262 | 192.751 | 47.78496 | 137.1848 | 175.5778
1469 | 1469 | 6 | 36 | 9 | 37 | 12 | 88.15544 | 0.275524 | 0.03743607 | 127.9664 | 0 | 0 | 0 |  | Fe_Cr_Ni_Co_Cu | Fe6Cr36Ni9Co37Cu12 | 0.007782431 | 0.4296 | 8.19 | 13.53662 | 195.4968 | 56.88691 | 168.9508 | 232.3256
1470 | 1470 | 38 | 3 | 6 | 10 | 43 | 67.4076 | 0.3134061 | 0.0261035 | 43.8164 | 1 | 0 | 0 |  | Fe_Cr_Ni_Co_Cu | Fe38Cr3Ni6Co10Cu43 | 0.01370791 | 10.0824 | 9.45 | 16.47544 | 114.9103 | 27.32845 | 295.2477 | 491.7716
1471 | 1471 | 34 | 4 | 10 | 13 | 38 | 68.98093 | 0.3116089 | 0.02702933 | 49.22675 | 1 | 0 | 0 |  | Fe_Cr_Ni_Co_Cu | Fe34Cr4Ni10Co13Cu38 | 0.01322755 | 8.716662 | 9.40404 | 16.75246 | 127.7063 | 29.594 | 240.55 | 409.1853
1472 | 1472 | 29 | 7 | 14 | 16 | 33 | 71.35778 | 0.3079022 | 0.02822938 | 56.94713 | 1 | 0 | 0 |  | Fe_Cr_Ni_Co_Cu | Fe29Cr7Ni14Co16Cu33 | 0.01255721 | 7.18947 | 9.30303 | 16.68655 | 146.0998 | 34.08895 | 178.0694 | 338.5632
1473 | 1473 | 25 | 10 | 17 | 19 | 29 | 73.55663 | 0.30438 | 0.02972511 | 66.32253 | 1 | 0 | 0 |  | Fe_Cr_Ni_Co_Cu | Fe25Cr10Ni17Co19Cu29 | 0.0118894 | 5.8632 | 9.2 | 16.42529 | 169.8846 | 34.0345 | 130.0393 | 218.0399
1474 | 1474 | 20 | 15 | 19 | 21 | 25 | 76.39724 | 0.2989929 | 0.0319382 | 80.55194 | 0 | 0 | 0 |  | Fe_Cr_Ni_Co_Cu | Fe20Cr15Ni19Co21Cu25 | 0.0111413 | 4.526 | 9.04 | 15.96872 | 184.1284 | 25.82453 | 116.0738 | 166.6957
1475 | 1475 | 16 | 20 | 19 | 24 | 21 | 79.36163 | 0.2933486 | 0.0338039 | 94.23952 | 0 | 0 | 0 |  | Fe_Cr_Ni_Co_Cu | Fe16Cr20Ni19Co24Cu21 | 0.01031506 | 3.2544 | 8.85 | 15.36229 | 202.1238 | 31.58298 | 120.9437 | 145.1198
1476 | 1476 | 12 | 26 | 18 | 26 | 17 | 82.76574 | 0.2864875 | 0.0354771 | 107.816 | 0 | 0 | 0 |  | Fe_Cr_Ni_Co_Cu | Fe12Cr26Ni18Co26Cu17 | 0.009407299 | 1.957351 | 8.616162 | 14.63357 | 208.0007 | 42.29589 | 164.2487 | 151.4358
1477 | 1477 | 9 | 34 | 17 | 28 | 13 | 86.78596 | 0.2782995 | 0.03776585 | 127.0731 | 0 | 0 | 0 |  | Fe_Cr_Ni_Co_Cu | Fe9Cr34Ni17Co28Cu13 | 0.008267516 | 0.4607391 | 8.326733 | 13.65188 | 209.0564 | 38.90049 | 218.1313 | 168.5076
1478 | 1478 | 6 | 43 | 12 | 28 | 11 | 90.82511 | 0.2686163 | 0.03832506 | 136.4624 | 0 | 0 | 0 |  | Fe_Cr_Ni_Co_Cu | Fe6Cr43Ni12Co28Cu11 | 0.007581335 | -0.0352 | 7.99 | 13.00154 | 203.3689 | 55.90492 | 305.1899 | 215.2275
1479 | 1479 | 45 | 3 | 9 | 8 | 35 | 69.97689 | 0.3098356 | 0.02670693 | 49.26729 | 1 | 0 | 0 |  | Fe_Cr_Ni_Co_Cu | Fe45Cr3Ni9Co8Cu35 | 0.01339518 | 9.234 | 9.25 | 15.88049 | 113.3222 | 20.58492 | 326.1793 | 464.5038
1480 | 1480 | 39 | 5 | 14 | 10 | 31 | 71.53155 | 0.3077766 | 0.02787026 | 55.85218 | 1 | 0 | 0 |  | Fe_Cr_Ni_Co_Cu | Fe39Cr5Ni14Co10Cu31 | 0.0127933 | 7.675135 | 9.222222 | 15.97621 | 125.6361 | 25.83037 | 250.3376 | 409.3857
1481 | 1481 | 33 | 8 | 19 | 12 | 27 | 73.54498 | 0.3047092 | 0.02933556 | 64.70546 | 1 | 0 | 0 |  | Fe_Cr_Ni_Co_Cu | Fe33Cr8Ni19Co12Cu27 | 0.01206345 | 6.043873 | 9.161616 | 15.828 | 142.3088 | 27.91426 | 203.6134 | 300.6019
1482 | 1482 | 28 | 12 | 22 | 14 | 24 | 75.7341 | 0.3007573 | 0.03111344 | 75.81713 | 1 | 0 | 0 |  | Fe_Cr_Ni_Co_Cu | Fe28Cr12Ni22Co14Cu24 | 0.01138087 | 4.736 | 9.06 | 15.52289 | 158.0206 | 22.93654 | 198.4209 | 253.8919
1483 | 1483 | 23 | 17 | 24 | 16 | 20 | 78.59244 | 0.2954287 | 0.03312523 | 89.74074 | 1 | 0 | 0 |  | Fe_Cr_Ni_Co_Cu | Fe23Cr17Ni24Co16Cu20 | 0.01050226 | 3.2372 | 8.9 | 14.94356 | 167.0997 | 25.80381 | 167.1098 | 166.0267
1484 | 1484 | 18 | 22 | 25 | 18 | 17 | 81.18469 | 0.2903727 | 0.03501508 | 103.4742 | 0 | 0 | 0 |  | Fe_Cr_Ni_Co_Cu | Fe18Cr22Ni25Co18Cu17 | 0.009711172 | 1.9792 | 8.75 | 14.45683 | 186.9251 | 38.43453 | 189.959 | 154.542
1485 | 1485 | 13 | 30 | 24 | 20 | 13 | 85.25413 | 0.2819524 | 0.03741507 | 123.1293 | 0 | 0 | 0 |  | Fe_Cr_Ni_Co_Cu | Fe13Cr30Ni24Co20Cu13 | 0.008561994 | 0.3884 | 8.47 | 13.59228 | 202.5483 | 57.95951 | 283.1896 | 179.0666
1486 | 1486 | 9 | 38 | 22 | 20 | 11 | 88.73501 | 0.2739298 | 0.03901306 | 137.8357 | 0 | 0 | 0 |  | Fe_Cr_Ni_Co_Cu | Fe9Cr38Ni22Co20Cu11 | 0.00783755 | -0.4876 | 8.21 | 13.06101 | 210.7674 | 61.06979 | 397.8784 | 185.3048
1487 | 1487 | 6 | 50 | 16 | 20 | 8 | 94.15406 | 0.2612645 | 0.03918075 | 146.8575 | 0 | 0 | 0 |  | Fe_Cr_Ni_Co_Cu | Fe6Cr50Ni16Co20Cu8 | 0.006701739 | -1.3264 | 7.76 | 11.98165 | 202.9453 | 55.28038 | 545.8792 | 189.929
1488 | 1488 | 50 | 3 | 14 | 7 | 25 | 73.02025 | 0.3061441 | 0.02697232 | 54.01473 | 1 |  | 0 |  | Fe_Cr_Ni_Co_Cu | Fe50Cr3Ni14Co7Cu25 | 0.01230272 | 7.069483 | 9.050505 | 14.77719 | 129.2111 | 28.67465 | 283.409 | 399.1378
1489 | 1489 | 42 | 6 | 21 | 8 | 23 | 74.32416 | 0.3042668 | 0.02843902 | 61.8429 | 1 | 0 | 0 |  | Fe_Cr_Ni_Co_Cu | Fe42Cr6Ni21Co8Cu23 | 0.01169819 | 5.5296 | 9.07 | 14.86069 | 139.0554 | 29.10385 | 287.3092 | 364.1447
1490 | 1490 | 36 | 9 | 26 | 9 | 20 | 76.01631 | 0.3016145 | 0.02959601 | 69.08926 | 1 | 0 | 0 |  | Fe_Cr_Ni_Co_Cu | Fe36Cr9Ni26Co9Cu20 | 0.01097371 | 4.0792 | 9.03 | 14.57532 | 146.8821 | 30.87963 | 298.3447 | 317.3176
1491 | 1491 | 29 | 13 | 28 | 11 | 18 | 77.81457 | 0.2981235 | 0.0312203 | 78.99083 | 1 | 0 | 0 |  | Fe_Cr_Ni_Co_Cu | Fe29Cr13Ni28Co11Cu18 | 0.01039969 | 3.002959 | 8.959596 | 14.42784 | 148.4802 | 25.0059 | 223.2838 | 209.4799
1492 | 1492 | 24 | 18 | 30 | 12 | 16 | 80.04917 | 0.2935636 | 0.03333627 | 92.53468 | 1 | 0 | 0 |  | Fe_Cr_Ni_Co_Cu | Fe24Cr18Ni30Co12Cu16 | 0.009752268 | 1.8864 | 8.84 | 14.07977 | 157.1942 | 31.78229 | 231.1098 | 161.8326
1493 | 1493 | 18 | 25 | 31 | 14 | 13 | 83.2963 | 0.2869327 | 0.03653329 | 114.5159 | 1 | 0 | 0 |  | Fe_Cr_Ni_Co_Cu | Fe18Cr25Ni31Co14Cu13 | 0.008766337 | 0.3932948 | 8.643564 | 13.47626 | 170.3268 | 38.15897 | 263.2494 | 147.4283
1494 | 1494 | 13 | 32 | 30 | 15 | 10 | 86.73407 | 0.2796273 | 0.03946797 | 137.0351 | 0 | 0 | 0 |  | Fe_Cr_Ni_Co_Cu | Fe13Cr32Ni30Co15Cu10 | 0.007760134 | -0.9604 | 8.41 | 12.81054 | 194.3595 | 53.26614 | 382.4465 | 160.1284
1495 | 1495 | 8 | 42 | 26 | 15 | 8 | 91.1024 | 0.2692687 | 0.04211177 | 160.378 | 0 | 0 | 0 |  | Fe_Cr_Ni_Co_Cu | Fe8Cr42Ni26Co15Cu8 | 0.006910002 | -1.885522 | 8.070707 | 12.25515 | 209.0522 | 68.24835 | 554.5568 | 155.9584
1496 | 1496 | 5 | 55 | 19 | 15 | 6 | 96.47763 | 0.256215 | 0.04194596 | 167.3545 | 0 | 0 | 0 |  | Fe_Cr_Ni_Co_Cu | Fe5Cr55Ni19Co15Cu6 | 0.005923186 | -2.3236 | 7.61 | 11.30442 | 197.7816 | 56.37199 | 662.1844 | 165.0388
1497 | 1497 | 52 | 3 | 21 | 7 | 17 | 75.44669 | 0.3038184 | 0.0268614 | 56.45687 | 1 | 1 | 1 | 56.45687 | Fe_Cr_Ni_Co_Cu | Fe52Cr3Ni21Co7Cu17 | 0.01068973 | 4.4068 | 8.94 | 13.31315 | 141.7447 | 39.84455 | 342.2308 | 397.4319
1498 | 1498 | 43 | 6 | 28 | 7 | 16 | 76.35751 | 0.3024272 | 0.02841306 | 64.33733 | 1 | 1 | 1 | 64.33733 | Fe_Cr_Ni_Co_Cu | Fe43Cr6Ni28Co7Cu16 | 0.01026877 | 3.2996 | 8.99 | 13.46811 | 147.9265 | 39.41235 | 307.4798 | 314.4247
1499 | 1499 | 36 | 9 | 33 | 7 | 15 | 77.39045 | 0.3005895 | 0.02967224 | 71.2752 | 1 | 1 | 1 | 71.2752 | Fe_Cr_Ni_Co_Cu | Fe36Cr9Ni33Co7Cu15 | 0.009867866 | 2.3868 | 9 | 13.49222 | 144.5412 | 29.69131 | 284.4667 | 244.1904
1500 | 1500 | 30 | 14 | 36 | 8 | 13 | 79.54819 | 0.2962964 | 0.03194412 | 85.05521 | 1 | 1 | 1 | 85.05521 | Fe_Cr_Ni_Co_Cu | Fe30Cr14Ni36Co8Cu13 | 0.009145914 | 1.158318 | 8.90099 | 13.13291 | 143.5795 | 27.72315 | 249.2898 | 158.6646
1501 | 1501 | 24 | 19 | 38 | 9 | 11 | 81.73767 | 0.2918697 | 0.03448154 | 101.207 | 1 | 1 | 1 | 101.207 | Fe_Cr_Ni_Co_Cu | Fe24Cr19Ni38Co9Cu11 | 0.008412293 | -0.01097932 | 8.792079 | 12.77189 | 145.394 | 24.89616 | 289.2755 | 160.906
1502 | 1502 | 18 | 25 | 38 | 10 | 9 | 84.40885 | 0.2861225 | 0.03760716 | 122.6245 | 1 | 0 | 0 |  | Fe_Cr_Ni_Co_Cu | Fe18Cr25Ni38Co10Cu9 | 0.007635257 | -1.1736 | 8.63 | 12.40323 | 164.3118 | 36.55769 | 370.0338 | 142.5744
1503 | 1503 | 12 | 33 | 37 | 11 | 7 | 87.82022 | 0.2785111 | 0.04127547 | 150.281 | 1 | 0 | 0 |  | Fe_Cr_Ni_Co_Cu | Fe12Cr33Ni37Co11Cu7 | 0.006711419 | -2.4212 | 8.4 | 11.98499 | 190.6756 | 65.45449 | 492.0659 | 136.4386
1504 | 1504 | 7 | 44 | 32 | 12 | 5 | 92.48001 | 0.2675197 | 0.04440167 | 178.3234 | 0 | 0 | 0 |  | Fe_Cr_Ni_Co_Cu | Fe7Cr44Ni32Co12Cu5 | 0.005652745 | -3.4852 | 8.03 | 11.4346 | 209.8758 | 83.73592 | 589.5898 | 158.7388
1505 | 1505 | 4 | 57 | 23 | 12 | 4 | 97.71339 | 0.254213 | 0.04445755 | 186.5272 | 0 | 0 | 0 |  | Fe_Cr_Ni_Co_Cu | Fe4Cr57Ni23Co12Cu4 | 0.004972603 | -3.5092 | 7.56 | 10.79074 | 193.2608 | 70.15685 | 713.9758 | 160.9483
1506 | 1506 | 42 | 6 | 37 | 5 | 10 | 77.96991 | 0.3013883 | 0.02827861 | 65.77585 | 1 | 1 | 1 | 65.77585 | Fe_Cr_Ni_Co_Cu | Fe42Cr6Ni37Co5Cu10 | 0.008496378 | 1.0864 | 8.97 | 11.73201 | 139.2525 | 31.43345 | 216.7674 | 216.7968
1507 | 1507 | 35 | 9 | 41 | 5 | 10 | 78.72066 | 0.2998011 | 0.02952485 | 72.30627 | 1 | 1 | 1 | 72.30627 | Fe_Cr_Ni_Co_Cu | Fe35Cr9Ni41Co5Cu10 | 0.008378451 | 0.5788 | 8.99 | 12.02123 | 138.8062 | 26.75076 | 216.4052 | 163.8932
1508 | 1508 | 28 | 13 | 44 | 6 | 9 | 80.19332 | 0.2968476 | 0.03169761 | 84.76198 | 1 | 1 | 1 | 84.76198 | Fe_Cr_Ni_Co_Cu | Fe28Cr13Ni44Co6Cu9 | 0.007895562 | -0.2896 | 8.95 | 11.95826 | 138.7144 | 25.25006 | 242.4583 | 149.8356
1509 | 1509 | 22 | 18 | 45 | 7 | 8 | 82.11672 | 0.2926251 | 0.03463225 | 102.7268 | 1 | 1 | 1 | 102.7268 | Fe_Cr_Ni_Co_Cu | Fe22Cr18Ni45Co7Cu8 | 0.007396996 | -1.1648 | 8.85 | 11.87434 | 146.9996 | 28.77623 | 306.0152 | 151.3698
1510 | 1510 | 16 | 25 | 45 | 8 | 6 | 85.12648 | 0.2860876 | 0.03867762 | 130.3552 | 1 | 1 | 1 | 130.3552 | Fe_Cr_Ni_Co_Cu | Fe16Cr25Ni45Co8Cu6 | 0.006435706 | -2.4908 | 8.66 | 11.44552 | 163.2749 | 45.23234 | 407.1498 | 134.3229
1511 | 1511 | 11 | 32 | 43 | 9 | 5 | 87.91048 | 0.2795424 | 0.0419609 | 155.1555 | 1 | 1 | 1 | 155.1555 | Fe_Cr_Ni_Co_Cu | Fe11Cr32Ni43Co9Cu5 | 0.005832834 | -3.3664 | 8.46 | 11.34681 | 177.1005 | 64.52695 | 544.6587 | 116.8847
1512 | 1512 | 6 | 43 | 38 | 11 | 3 | 92.45164 | 0.2689701 | 0.04544587 | 186.0758 | 0 | 1 | 0 |  | Fe_Cr_Ni_Co_Cu | Fe6Cr43Ni38Co11Cu3 | 0.004554214 | -4.57759 | 8.09901 | 10.85051 | 192.2678 | 72.54915 | 599.9285 | 141.7048
1513 | 1513 | 32 | 9 | 50 | 3 | 6 | 79.65731 | 0.2996944 | 0.02913401 | 71.52884 | 1 | 1 | 1 | 71.52884 | Fe_Cr_Ni_Co_Cu | Fe32Cr9Ni50Co3Cu6 | 0.006732432 | -0.956 | 9.03 | 10.45179 | 128.0004 | 20.77072 | 173.5283 | 120.947
1514 | 1514 | 25 | 13 | 52 | 4 | 6 | 80.84198 | 0.296986 | 0.03181885 | 86.21909 | 1 | 1 | 1 | 86.21909 | Fe_Cr_Ni_Co_Cu | Fe25Cr13Ni52Co4Cu6 | 0.00662469 | -1.4748 | 9 | 10.80509 | 129.6403 | 20.73237 | 218.5 | 129.6302
1515 | 1515 | 19 | 18 | 53 | 5 | 5 | 82.77423 | 0.292781 | 0.03529808 | 107.4568 | 1 | 1 | 1 | 107.4568 | Fe_Cr_Ni_Co_Cu | Fe19Cr18Ni53Co5Cu5 | 0.006038784 | -2.3856 | 8.9 | 10.71214 | 132.5831 | 25.32787 | 288.2586 | 128.053
1516 | 1516 | 13 | 23 | 53 | 6 | 4 | 84.8075 | 0.2883044 | 0.03861978 | 129.7688 | 1 | 1 | 1 | 129.7688 | Fe_Cr_Ni_Co_Cu | Fe13Cr23Ni53Co6Cu4 | 0.005411562 | -3.292725 | 8.787879 | 10.64495 | 141.9082 | 39.93142 | 387.326 | 134.1435
1517 | 1517 | 8 | 30 | 50 | 8 | 4 | 87.2438 | 0.2821722 | 0.04209379 | 155.2583 | 1 | 1 | 1 | 155.2583 | Fe_Cr_Ni_Co_Cu | Fe8Cr30Ni50Co8Cu4 | 0.005247952 | -3.8864 | 8.6 | 11.01998 | 157.923 | 48.82694 | 520.4044 | 99.28456
1518 | 1518 | 12 | 5 | 33 | 3 | 47 | 65.18556 | 0.3190953 | 0.02820505 | 48.2392 | 1 | 0 | 0 |  | Fe_Cr_Ni_Co_Cu | Fe12Cr5Ni33Co3Cu47 | 0.01299014 | 6.0396 | 10 | 18.52026 | 99.26746 | 9.331223 | 268.9437 | 400.9241
1519 | 1519 | 11 | 5 | 39 | 5 | 40 | 67.16121 | 0.3171909 | 0.02873948 | 52.96777 | 1 |  | 0 |  | Fe_Cr_Ni_Co_Cu | Fe11Cr5Ni39Co5Cu40 | 0.01266296 | 5.2508 | 9.93 | 18.53079 | 101.3595 | 8.77486 | 281.7886 | 374.6182
1520 | 1520 | 10 | 4 | 44 | 7 | 34 | 68.42347 | 0.3167085 | 0.02809056 | 51.93169 | 1 | 1 | 1 | 51.93169 | Fe_Cr_Ni_Co_Cu | Fe10Cr4Ni44Co7Cu34 | 0.0122275 | 4.542394 | 9.909091 | 18.26971 | 104.862 | 22.19171 | 199.4764 | 272.635
1521 | 1521 | 9 | 4 | 49 | 11 | 27 | 70.59603 | 0.3146789 | 0.02739239 | 51.79246 | 1 | 1 | 1 | 51.79246 | Fe_Cr_Ni_Co_Cu | Fe9Cr4Ni49Co11Cu27 | 0.01136362 | 3.5856 | 9.82 | 17.34215 | 106.3465 | 11.78875 | 168.9667 | 197.4614
1522 | 1522 | 7 | 3 | 53 | 14 | 22 | 71.61452 | 0.3146152 | 0.02566795 | 45.83579 | 1 | 1 | 1 | 45.83579 | Fe_Cr_Ni_Co_Cu | Fe7Cr3Ni53Co14Cu22 | 0.01058445 | 2.923783 | 9.818182 | 16.45194 | 107.0756 | 13.15442 | 135.3847 | 129.9658
1523 | 1523 | 19 | 6 | 21 | 3 | 51 | 64.88793 | 0.3174373 | 0.02724179 | 44.44084 | 1 | 0 | 0 |  | Fe_Cr_Ni_Co_Cu | Fe19Cr6Ni21Co3Cu51 | 0.01330475 | 7.8192 | 9.86 | 17.51428 | 101.8002 | 14.82434 | 320.1757 | 500.7059
1524 | 1524 | 17 | 7 | 27 | 5 | 44 | 67.1619 | 0.314674 | 0.02877326 | 53.29389 | 1 | 0 | 0 |  | Fe_Cr_Ni_Co_Cu | Fe17Cr7Ni27Co5Cu44 | 0.01302667 | 6.7628 | 9.77 | 17.90279 | 104.736 | 14.53042 | 275.9575 | 399.9571
1525 | 1525 | 16 | 8 | 32 | 7 | 38 | 69.30727 | 0.3120373 | 0.02977477 | 60.41314 | 1 | 0 | 0 |  | Fe_Cr_Ni_Co_Cu | Fe16Cr8Ni32Co7Cu38 | 0.01261263 | 5.776689 | 9.673267 | 17.82178 | 107.5978 | 10.96268 | 202.0754 | 292.3454
1526 | 1526 | 14 | 8 | 36 | 10 | 32 | 70.94483 | 0.3106214 | 0.03010068 | 64.07699 | 1 | 0 | 0 |  | Fe_Cr_Ni_Co_Cu | Fe14Cr8Ni36Co10Cu32 | 0.01203835 | 4.7312 | 9.62 | 17.56018 | 115.0063 | 14.98685 | 214.4012 | 268.3719
1527 | 1527 | 11 | 9 | 40 | 14 | 26 | 73.02875 | 0.3083313 | 0.03048461 | 68.59977 | 1 | 0 | 0 |  | Fe_Cr_Ni_Co_Cu | Fe11Cr9Ni40Co14Cu26 | 0.01118363 | 3.4852 | 9.54 | 16.91479 | 121.4855 | 17.6896 | 167.6378 | 168.5467
1528 | 1528 | 9 | 8 | 44 | 18 | 21 | 74.13766 | 0.308238 | 0.02946483 | 65.35244 | 1 | 0 | 0 |  | Fe_Cr_Ni_Co_Cu | Fe9Cr8Ni44Co18Cu21 | 0.01032872 | 2.5484 | 9.53 | 16.06829 | 119.5492 | 17.80356 | 143.1597 | 126.7087
1529 | 1529 | 7 | 7 | 46 | 23 | 16 | 75.29109 | 0.307991 | 0.02803586 | 60.24053 | 1 | 1 | 1 | 60.24053 | Fe_Cr_Ni_Co_Cu | Fe7Cr7Ni46Co23Cu16 | 0.0092915 | 1.714111 | 9.505051 | 14.83989 | 118.4223 | 21.79364 | 118.7418 | 104.5262
1530 | 1530 | 29 | 4 | 12 | 3 | 52 | 64.48447 | 0.3175545 | 0.0260651 | 40.00265 | 1 | 0 | 0 |  | Fe_Cr_Ni_Co_Cu | Fe29Cr4Ni12Co3Cu52 | 0.0137723 | 9.6996 | 9.75 | 16.6358 | 104.4173 | 19.93803 | 345.8839 | 503.376
1531 | 1531 | 27 | 8 | 16 | 4 | 46 | 67.63074 | 0.3118676 | 0.02758885 | 49.39465 | 1 | 0 | 0 |  | Fe_Cr_Ni_Co_Cu | Fe27Cr8Ni16Co4Cu46 | 0.01346761 | 8.782668 | 9.564356 | 16.79262 | 107.1786 | 21.41618 | 299.6549 | 434.1744
1532 | 1532 | 24 | 10 | 21 | 6 | 39 | 70.1581 | 0.3083015 | 0.02931993 | 59.62513 | 1 | 0 | 0 |  | Fe_Cr_Ni_Co_Cu | Fe24Cr10Ni21Co6Cu39 | 0.01298111 | 7.3704 | 9.45 | 16.97056 | 113.3535 | 20.82997 | 264.3814 | 424.6442
1533 | 1533 | 21 | 12 | 25 | 9 | 34 | 72.30321 | 0.3053628 | 0.03050883 | 67.73182 | 1 | 0 | 0 |  | Fe_Cr_Ni_Co_Cu | Fe21Cr12Ni25Co9Cu34 | 0.01238621 | 6.035095 | 9.356436 | 16.90491 | 122.2513 | 24.20002 | 279.7121 | 359.042
1534 | 1534 | 17 | 13 | 28 | 13 | 29 | 73.99946 | 0.3034943 | 0.03181101 | 76.27377 | 1 | 0 | 0 |  | Fe_Cr_Ni_Co_Cu | Fe17Cr13Ni28Co13Cu29 | 0.01170494 | 4.73 | 9.3 | 16.73888 | 135.4876 | 20.62715 | 198.737 | 258.1202
1535 | 1535 | 14 | 14 | 31 | 17 | 24 | 75.80881 | 0.301527 | 0.03258034 | 82.72991 | 1 | 0 | 0 |  | Fe_Cr_Ni_Co_Cu | Fe14Cr14Ni31Co17Cu24 | 0.01089424 | 3.4128 | 9.23 | 16.23453 | 148.9489 | 23.70059 | 152.0817 | 146.2809
1536 | 1536 | 11 | 13 | 34 | 23 | 19 | 76.94806 | 0.3015475 | 0.03208024 | 81.99008 | 1 | 0 | 0 |  | Fe_Cr_Ni_Co_Cu | Fe11Cr13Ni34Co23Cu19 | 0.009911294 | 2.1812 | 9.22 | 15.46965 | 148.0886 | 30.17926 | 136.8007 | 117.5221
1537 | 1537 | 8 | 12 | 36 | 29 | 15 | 77.80547 | 0.301807 | 0.03120961 | 78.77608 | 1 | 0 | 0 |  | Fe_Cr_Ni_Co_Cu | Fe8Cr12Ni36Co29Cu15 | 0.008941545 | 1.268 | 9.22 | 14.53823 | 137.2263 | 25.77544 | 100.3228 | 117.2623
1538 | 1538 | 6 | 9 | 37 | 36 | 12 | 77.69966 | 0.3040923 | 0.02855811 | 65.86472 | 1 | 1 | 1 | 65.86472 | Fe_Cr_Ni_Co_Cu | Fe6Cr9Ni37Co36Cu12 | 0.008097558 | 0.9036 | 9.28 | 13.49667 | 122.7299 | 17.21679 | 60.86308 | 136.7971
1539 | 1539 | 38 | 6 | 10 | 3 | 43 | 68.26202 | 0.3107383 | 0.02685957 | 47.52611 | 1 | 0 | 0 |  | Fe_Cr_Ni_Co_Cu | Fe38Cr6Ni10Co3Cu43 | 0.01382377 | 10.0952 | 9.4 | 16.03621 | 105.5693 | 23.07049 | 325.8961 | 536.0774
1540 | 1540 | 34 | 10 | 13 | 4 | 38 | 70.90907 | 0.3057971 | 0.02837184 | 56.6585 | 1 | 0 | 0 |  | Fe_Cr_Ni_Co_Cu | Fe34Cr10Ni13Co4Cu38 | 0.01333489 | 8.902765 | 9.252525 | 15.99727 | 110.6256 | 24.86804 | 287.9784 | 461.8829
1541 | 1541 | 29 | 14 | 16 | 7 | 33 | 73.67882 | 0.3010241 | 0.03002412 | 67.28271 | 0 | 0 | 0 |  | Fe_Cr_Ni_Co_Cu | Fe29Cr14Ni16Co7Cu33 | 0.01264167 | 7.340475 | 9.111111 | 15.96024 | 118.4122 | 26.80568 | 293.1179 | 420.3235
1542 | 1542 | 25 | 17 | 19 | 10 | 29 | 75.86586 | 0.2976026 | 0.03143014 | 76.77831 | 0 | 0 | 0 |  | Fe_Cr_Ni_Co_Cu | Fe25Cr17Ni19Co10Cu29 | 0.01196557 | 5.8876 | 9.01 | 15.83509 | 131.3464 | 25.30465 | 227.6173 | 328.1496
1543 | 1543 | 20 | 19 | 21 | 15 | 25 | 77.69067 | 0.2952078 | 0.03310542 | 87.88208 | 0 | 0 | 0 |  | Fe_Cr_Ni_Co_Cu | Fe20Cr19Ni21Co15Cu25 | 0.01119661 | 4.4388 | 8.94 | 15.69586 | 159.9899 | 26.79748 | 168.9824 | 193.5423
1544 | 1544 | 16 | 19 | 24 | 20 | 21 | 78.82523 | 0.2947562 | 0.03393329 | 94.09679 | 0 | 0 | 0 |  | Fe_Cr_Ni_Co_Cu | Fe16Cr19Ni24Co20Cu21 | 0.01039097 | 3.0352 | 8.93 | 15.41298 | 185.0922 | 30.12067 | 150.5206 | 156.0159
1545 | 1545 | 12 | 18 | 26 | 26 | 17 | 79.66282 | 0.2950855 | 0.03405862 | 96.21513 | 1 | 0 | 0 |  | Fe_Cr_Ni_Co_Cu | Fe12Cr18Ni26Co26Cu17 | 0.00949685 | 1.813692 | 8.939394 | 14.90986 | 183.6617 | 43.52845 | 129.967 | 118.4971
1546 | 1546 | 9 | 17 | 28 | 34 | 13 | 80.52708 | 0.2956198 | 0.03350965 | 94.83162 | 1 | 0 | 0 |  | Fe_Cr_Ni_Co_Cu | Fe9Cr17Ni28Co34Cu13 | 0.008362922 | 0.6564062 | 8.940594 | 13.91785 | 157.7999 | 26.78378 | 80.68425 | 131.0061
1547 | 1547 | 6 | 12 | 28 | 43 | 11 | 79.42471 | 0.3001227 | 0.0302871 | 76.6505 | 1 | 0 | 0 |  | Fe_Cr_Ni_Co_Cu | Fe6Cr12Ni28Co43Cu11 | 0.007709935 | 0.572 | 9.08 | 13.23782 | 141.2136 | 26.31 | 78.94978 | 213.0224
1548 | 1548 | 45 | 9 | 8 | 3 | 35 | 72.03298 | 0.3037684 | 0.02687458 | 51.88698 | 0 | 0 | 0 |  | Fe_Cr_Ni_Co_Cu | Fe45Cr9Ni8Co3Cu35 | 0.01341029 | 9.6532 | 9.06 | 15.12977 | 107.928 | 24.72894 | 339.9816 | 461.0201
1549 | 1549 | 39 | 14 | 10 | 5 | 31 | 74.75944 | 0.2983943 | 0.02871024 | 62.7695 | 0 | 0 | 0 |  | Fe_Cr_Ni_Co_Cu | Fe39Cr14Ni10Co5Cu31 | 0.0127733 | 8.290583 | 8.909091 | 14.99175 | 114.7329 | 23.73482 | 298.9753 | 444.094
1550 | 1550 | 33 | 19 | 12 | 8 | 27 | 77.59369 | 0.2931013 | 0.03061766 | 75.03542 | 0 | 0 | 0 |  | Fe_Cr_Ni_Co_Cu | Fe33Cr19Ni12Co8Cu27 | 0.01200658 | 6.711152 | 8.757576 | 14.81719 | 124.9005 | 26.57846 | 275.6455 | 351.1759
1551 | 1551 | 28 | 22 | 14 | 12 | 24 | 79.45726 | 0.290203 | 0.03206335 | 84.71933 | 0 | 0 | 0 |  | Fe_Cr_Ni_Co_Cu | Fe28Cr22Ni14Co12Cu24 | 0.01130679 | 5.2784 | 8.68 | 14.75669 | 140.8537 | 24.45205 | 208.0702 | 230.8125
1552 | 1552 | 23 | 24 | 16 | 17 | 20 | 81.30295 | 0.2878707 | 0.03388061 | 97.13385 | 0 | 0 | 0 |  | Fe_Cr_Ni_Co_Cu | Fe23Cr24Ni16Co17Cu20 | 0.01042094 | 3.6244 | 8.61 | 14.52549 | 171.2151 | 27.75132 | 175.8257 | 167.7873
1553 | 1553 | 18 | 25 | 18 | 22 | 17 | 82.48811 | 0.2868455 | 0.03508369 | 105.7061 | 0 | 0 | 0 |  | Fe_Cr_Ni_Co_Cu | Fe18Cr25Ni18Co22Cu17 | 0.009631386 | 2.2808 | 8.59 | 14.31922 | 206.3615 | 38.66386 | 168.5697 | 146.1239
1554 | 1554 | 13 | 24 | 20 | 30 | 13 | 83.32871 | 0.2874842 | 0.03567511 | 110.7583 | 0 | 0 | 0 |  | Fe_Cr_Ni_Co_Cu | Fe13Cr24Ni20Co30Cu13 | 0.008499766 | 0.7436 | 8.61 | 13.759 | 201.006 | 44.40567 | 132.433 | 143.1863
1555 | 1555 | 9 | 22 | 20 | 38 | 11 | 83.24858 | 0.2893792 | 0.03525217 | 108.5371 | 0 | 0 | 0 |  | Fe_Cr_Ni_Co_Cu | Fe9Cr22Ni20Co38Cu11 | 0.007773871 | 0.102 | 8.67 | 13.37572 | 175.7736 | 41.06049 | 118.8286 | 183.6601
1556 | 1556 | 6 | 16 | 20 | 50 | 8 | 82.13632 | 0.2946687 | 0.03220945 | 90.47931 | 1 | 0 | 0 |  | Fe_Cr_Ni_Co_Cu | Fe6Cr16Ni20Co50Cu8 | 0.006681984 | -0.3504 | 8.82 | 12.20656 | 161.0317 | 53.89922 | 84.08785 | 262.3305
1557 | 1557 | 50 | 14 | 7 | 3 | 25 | 77.04034 | 0.2946211 | 0.02744416 | 59.76009 | 0 | 0 | 0 |  | Fe_Cr_Ni_Co_Cu | Fe50Cr14Ni7Co3Cu25 | 0.0122598 | 7.834303 | 8.646465 | 13.7054 | 114.3796 | 23.65338 | 388.9087 | 457.5944
1558 | 1558 | 42 | 21 | 8 | 6 | 23 | 79.91428 | 0.2884197 | 0.02956577 | 72.78456 | 0 | 0 | 0 |  | Fe_Cr_Ni_Co_Cu | Fe42Cr21Ni8Co6Cu23 | 0.01160293 | 6.5728 | 8.49 | 13.5735 | 121.0198 | 22.52947 | 371.8576 | 404.0901
1559 | 1559 | 36 | 26 | 9 | 9 | 20 | 82.46881 | 0.2835039 | 0.03145733 | 85.33809 | 0 | 0 | 0 |  | Fe_Cr_Ni_Co_Cu | Fe36Cr26Ni9Co9Cu20 | 0.01084767 | 5.1672 | 8.35 | 13.33267 | 129.1518 | 22.2324 | 305.4086 | 308.7795
1560 | 1560 | 29 | 28 | 11 | 13 | 18 | 83.66709 | 0.2818267 | 0.03329455 | 96.71476 | 0 | 0 | 0 |  | Fe_Cr_Ni_Co_Cu | Fe29Cr28Ni11Co13Cu18 | 0.01026125 | 3.914294 | 8.333333 | 13.48475 | 147.2568 | 26.52807 | 250.509 | 210.4497
1561 | 1561 | 24 | 30 | 12 | 18 | 16 | 84.87049 | 0.2803112 | 0.03459342 | 105.9673 | 0 | 0 | 0 |  | Fe_Cr_Ni_Co_Cu | Fe24Cr30Ni12Co18Cu16 | 0.009597508 | 2.736 | 8.3 | 13.45214 | 164.6853 | 34.90843 | 223.8919 | 195.1633
1562 | 1562 | 18 | 31 | 14 | 25 | 13 | 85.99771 | 0.27974 | 0.03598709 | 116.0919 | 0 | 0 | 0 |  | Fe_Cr_Ni_Co_Cu | Fe18Cr31Ni14Co25Cu13 | 0.008614041 | 1.139496 | 8.29703 | 13.25624 | 203.1675 | 47.3869 | 213.3597 | 168.3933
1563 | 1563 | 13 | 30 | 15 | 32 | 10 | 86.61523 | 0.2803528 | 0.036783 | 121.9959 | 0 | 0 | 0 |  | Fe_Cr_Ni_Co_Cu | Fe13Cr30Ni15Co32Cu10 | 0.007618717 | -0.1504 | 8.32 | 12.85729 | 202.4498 | 54.76631 | 155.5285 | 175.0358
1564 | 1564 | 8 | 26 | 15 | 42 | 8 | 85.89252 | 0.2841139 | 0.03650059 | 119.9031 | 0 | 0 | 0 |  | Fe_Cr_Ni_Co_Cu | Fe8Cr26Ni15Co42Cu8 | 0.006773824 | -0.8399143 | 8.444444 | 12.49263 | 182.1422 | 54.5316 | 138.5932 | 223.8524
1565 | 1565 | 5 | 19 | 15 | 55 | 6 | 84.03682 | 0.2909048 | 0.03352541 | 100.5063 | 0 | 0 | 0 |  | Fe_Cr_Ni_Co_Cu | Fe5Cr19Ni15Co55Cu6 | 0.005833182 | -1.0388 | 8.65 | 11.49391 | 174.0545 | 73.33913 | 36.80711 | 270.2549
1566 | 1566 | 52 | 21 | 7 | 3 | 17 | 82.0843 | 0.285148 | 0.02873213 | 71.20068 | 0 | 0 | 0 |  | Fe_Cr_Ni_Co_Cu | Fe52Cr21Ni7Co3Cu17 | 0.01063498 | 5.3204 | 8.26 | 12.06482 | 118.3904 | 28.97179 | 530.4413 | 384.073
1567 | 1567 | 43 | 28 | 7 | 6 | 16 | 84.66152 | 0.2792404 | 0.0309996 | 85.51557 | 0 | 0 | 0 |  | Fe_Cr_Ni_Co_Cu | Fe43Cr28Ni7Co6Cu16 | 0.01017257 | 4.4944 | 8.12 | 12.05446 | 124.3674 | 26.13419 | 401.06 | 292.7291
1568 | 1568 | 36 | 33 | 7 | 9 | 15 | 86.60574 | 0.2750111 | 0.03247449 | 95.76524 | 0 | 0 | 0 |  | Fe_Cr_Ni_Co_Cu | Fe36Cr33Ni7Co9Cu15 | 0.009732492 | 3.7476 | 8.02 | 12.06482 | 135.1975 | 37.10535 | 341.5487 | 236.1605
1569 | 1569 | 30 | 36 | 8 | 14 | 13 | 88.10535 | 0.272768 | 0.03384131 | 105.6311 | 0 | 0 | 0 |  | Fe_Cr_Ni_Co_Cu | Fe30Cr36Ni8Co14Cu13 | 0.008997623 | 2.424076 | 7.970297 | 12.0719 | 147.6344 | 41.43938 | 374.6948 | 201.4004
1570 | 1570 | 24 | 38 | 9 | 19 | 11 | 89.33964 | 0.2711827 | 0.03528646 | 115.9941 | 0 | 0 | 0 |  | Fe_Cr_Ni_Co_Cu | Fe24Cr38Ni9Co19Cu11 | 0.008253084 | 1.182629 | 7.940594 | 12.05158 | 167.4016 | 50.50198 | 379.1934 | 173.8522
1571 | 1571 | 18 | 38 | 10 | 25 | 9 | 89.9942 | 0.2711813 | 0.03675386 | 126.1482 | 0 | 0 | 0 |  | Fe_Cr_Ni_Co_Cu | Fe18Cr38Ni10Co25Cu9 | 0.007469682 | -0.0136 | 7.96 | 12.04159 | 198.8642 | 63.76331 | 301.5373 | 198.1971
1572 | 1572 | 12 | 37 | 11 | 33 | 7 | 90.21236 | 0.2725165 | 0.03787688 | 134.0641 | 0 | 0 | 0 |  | Fe_Cr_Ni_Co_Cu | Fe12Cr37Ni11Co33Cu7 | 0.0065413 | -1.1772 | 8.02 | 11.91805 | 199.9546 | 68.3931 | 201.7573 | 202.5214
1573 | 1573 | 7 | 32 | 12 | 44 | 5 | 89.05026 | 0.2775799 | 0.038013 | 134.0967 | 0 | 0 | 0 |  | Fe_Cr_Ni_Co_Cu | Fe7Cr32Ni12Co44Cu5 | 0.005504955 | -2.034 | 8.19 | 11.49739 | 204.028 | 79.63007 | 138.4337 | 240.6043
1574 | 1574 | 4 | 23 | 12 | 57 | 4 | 86.21425 | 0.2863672 | 0.03535163 | 114.3553 | 0 | 0 | 0 |  | Fe_Cr_Ni_Co_Cu | Fe4Cr23Ni12Co57Cu4 | 0.004859563 | -1.888 | 8.47 | 10.79074 | 185.0052 | 80.21481 | 99.16839 | 328.0025
1575 | 1575 | 42 | 37 | 5 | 6 | 10 | 89.81357 | 0.2687464 | 0.03254694 | 99.91011 | 0 | 0 | 0 |  | Fe_Cr_Ni_Co_Cu | Fe42Cr37Ni5Co6Cu10 | 0.008454907 | 2.4204 | 7.72 | 10.32666 | 121.8688 | 33.87506 | 454.9271 | 173.9818
1576 | 1576 | 35 | 41 | 5 | 9 | 10 | 91.10426 | 0.2657835 | 0.03342059 | 106.5312 | 0 | 0 | 0 |  | Fe_Cr_Ni_Co_Cu | Fe35Cr41Ni5Co9Cu10 | 0.008292362 | 2.0796 | 7.67 | 10.60707 | 137.0201 | 49.43375 | 489.4372 | 208.5461
1577 | 1577 | 28 | 44 | 6 | 13 | 9 | 92.35757 | 0.263617 | 0.0346765 | 115.7379 | 0 | 0 | 0 |  | Fe_Cr_Ni_Co_Cu | Fe28Cr44Ni6Co13Cu9 | 0.007778974 | 1.1512 | 7.64 | 10.8148 | 138.225 | 34.77678 | 559.4147 | 192.1287
1578 | 1578 | 22 | 45 | 7 | 18 | 8 | 92.93519 | 0.2632784 | 0.03589622 | 124.2725 | 0 | 0 | 0 |  | Fe_Cr_Ni_Co_Cu | Fe22Cr45Ni7Co18Cu8 | 0.007255081 | 0.2228 | 7.66 | 11.07429 | 161.3023 | 49.92563 | 533.6517 | 184.4627
1579 | 1579 | 16 | 45 | 8 | 25 | 6 | 93.51012 | 0.2636647 | 0.03737635 | 134.9405 | 0 | 0 | 0 |  | Fe_Cr_Ni_Co_Cu | Fe16Cr45Ni8Co25Cu6 | 0.006295616 | -1.1264 | 7.69 | 11.09054 | 184.9631 | 54.93193 | 418.7287 | 209.024
1580 | 1580 | 11 | 43 | 9 | 32 | 5 | 93.05784 | 0.2661187 | 0.03841652 | 141.5691 | 0 | 0 | 0 |  | Fe_Cr_Ni_Co_Cu | Fe11Cr43Ni9Co32Cu5 | 0.005673869 | -1.9204 | 7.79 | 11.22987 | 196.715 | 56.76273 | 315.3582 | 226.3659
1581 | 1581 | 6 | 38 | 11 | 43 | 3 | 91.74316 | 0.2716421 | 0.03913162 | 145.3473 | 0 | 0 | 0 |  | Fe_Cr_Ni_Co_Cu | Fe6Cr38Ni11Co43Cu3 | 0.004428272 | -2.969121 | 7.980198 | 10.83243 | 195.6939 | 70.96097 | 173.5936 | 265.4862
1582 | 1582 | 32 | 50 | 3 | 9 | 6 | 95.62401 | 0.2561997 | 0.03380364 | 114.115 | 0 | 0 | 0 |  | Fe_Cr_Ni_Co_Cu | Fe32Cr50Ni3Co9Cu6 | 0.006752026 | 0.6248 | 7.33 | 9.2 | 121.9751 | 30.47124 | 665.8592 | 210.6378
1583 | 1583 | 25 | 52 | 4 | 13 | 6 | 96.20817 | 0.2552652 | 0.0346538 | 120.2865 | 0 | 0 | 0 |  | Fe_Cr_Ni_Co_Cu | Fe25Cr52Ni4Co13Cu6 | 0.006570061 | 0.1092 | 7.35 | 9.742176 | 140.5845 | 43.52264 | 679.9713 | 199.2602
1584 | 1584 | 19 | 53 | 5 | 18 | 5 | 96.79969 | 0.2549359 | 0.03588437 | 129.1492 | 0 | 0 | 0 |  | Fe_Cr_Ni_Co_Cu | Fe19Cr53Ni5Co18Cu5 | 0.005956464 | -0.862 | 7.37 | 10.03743 | 151.2431 | 39.87157 | 653.113 | 190.3179
1585 | 1585 | 13 | 53 | 6 | 23 | 4 | 97.21728 | 0.2550595 | 0.03743113 | 140.0191 | 0 | 0 | 0 |  | Fe_Cr_Ni_Co_Cu | Fe13Cr53Ni6Co23Cu4 | 0.005290718 | -1.786756 | 7.40404 | 10.29411 | 167.5003 | 45.36324 | 563.0393 | 208.0523
1586 | 1586 | 8 | 50 | 8 | 30 | 4 | 95.86168 | 0.2593597 | 0.03864784 | 146.8317 | 0 | 0 | 0 |  | Fe_Cr_Ni_Co_Cu | Fe8Cr50Ni8Co30Cu4 | 0.005054156 | -2.3616 | 7.58 | 10.87382 | 193.4432 | 56.90569 | 381.0254 | 261.1347
1587 | 1587 | 12 | 5 | 3 | 33 | 47 | 66.34185 | 0.3163551 | 0.02464288 | 36.64333 | 0 | 0 | 0 |  | Fe_Cr_Ni_Co_Cu | Fe12Cr5Ni3Co33Cu47 | 0.01199515 | 7.4916 | 9.7 | 18.52026 | 144.3935 | 49.38546 | 103.2669 | 385.4621
1588 | 1588 | 11 | 5 | 5 | 39 | 40 | 68.47485 | 0.3141327 | 0.02511992 | 40.70425 | 0 | 0 | 0 |  | Fe_Cr_Ni_Co_Cu | Fe11Cr5Ni5Co39Cu40 | 0.01167792 | 6.6924 | 9.59 | 18.53079 | 155.2513 | 55.69992 | 84.30146 | 318.3613
1589 | 1589 | 10 | 4 | 7 | 44 | 34 | 69.87079 | 0.313384 | 0.02455488 | 40.04743 | 1 | 0 | 0 |  | Fe_Cr_Ni_Co_Cu | Fe10Cr4Ni7Co44Cu34 | 0.01126555 | 5.901439 | 9.535354 | 18.26971 | 159.2302 | 40.57109 | 77.21812 | 287.3678
1590 | 1590 | 9 | 4 | 11 | 49 | 27 | 72.07109 | 0.3113512 | 0.02436196 | 41.61098 | 1 | 0 | 0 |  | Fe_Cr_Ni_Co_Cu | Fe9Cr4Ni11Co49Cu27 | 0.01054298 | 4.7256 | 9.44 | 17.34215 | 153.3388 | 38.74751 | 93.4576 | 320.4638
1591 | 1591 | 7 | 3 | 14 | 53 | 22 | 73.14756 | 0.3111948 | 0.02288183 | 36.88704 | 1 | 0 | 0 |  | Fe_Cr_Ni_Co_Cu | Fe7Cr3Ni14Co53Cu22 | 0.009827709 | 3.878788 | 9.424242 | 16.45194 | 158.1383 | 51.70634 | 38.02277 | 293.7459
1592 | 1592 | 19 | 6 | 3 | 21 | 51 | 65.57824 | 0.3157846 | 0.02507652 | 37.5357 | 0 | 0 | 0 |  | Fe_Cr_Ni_Co_Cu | Fe19Cr6Ni3Co21Cu51 | 0.01270242 | 8.82 | 9.68 | 17.51428 | 121.7183 | 28.40031 | 213.1846 | 412.0277
1593 | 1593 | 17 | 7 | 5 | 27 | 44 | 68.00779 | 0.3126867 | 0.02614306 | 44.16907 | 0 | 0 | 0 |  | Fe_Cr_Ni_Co_Cu | Fe17Cr7Ni5Co27Cu44 | 0.01237538 | 7.8716 | 9.55 | 17.90279 | 140.6967 | 43.18048 | 124.8767 | 344.718
1594 | 1594 | 16 | 8 | 7 | 32 | 38 | 70.26078 | 0.3098344 | 0.02705124 | 50.42538 | 0 | 0 | 0 |  | Fe_Cr_Ni_Co_Cu | Fe16Cr8Ni7Co32Cu38 | 0.01196783 | 6.913832 | 9.425743 | 17.82178 | 153.8137 | 37.76067 | 78.58262 | 279.3821
1595 | 1595 | 14 | 8 | 10 | 36 | 32 | 71.94865 | 0.3083346 | 0.02741014 | 53.90894 | 0 | 0 | 0 |  | Fe_Cr_Ni_Co_Cu | Fe14Cr8Ni10Co36Cu32 | 0.01143519 | 5.792 | 9.36 | 17.56018 | 167.8463 | 37.12904 | 63.8677 | 261.4774
1596 | 1596 | 11 | 9 | 14 | 40 | 26 | 74.03504 | 0.3060743 | 0.02820304 | 59.86816 | 0 | 0 | 0 |  | Fe_Cr_Ni_Co_Cu | Fe11Cr9Ni14Co40Cu26 | 0.01065175 | 4.4212 | 9.28 | 16.91479 | 168.1957 | 36.23341 | 83.07371 | 246.4482
1597 | 1597 | 9 | 8 | 18 | 44 | 21 | 75.14647 | 0.306001 | 0.02755124 | 58.36334 | 1 | 0 | 0 |  | Fe_Cr_Ni_Co_Cu | Fe9Cr8Ni18Co44Cu21 | 0.009863007 | 3.3284 | 9.27 | 16.06829 | 162.3976 | 39.72001 | 65.03788 | 219.9063
1598 | 1598 | 7 | 7 | 23 | 46 | 16 | 76.19466 | 0.3060091 | 0.02648948 | 54.87664 | 1 | 0 | 0 |  | Fe_Cr_Ni_Co_Cu | Fe7Cr7Ni23Co46Cu16 | 0.00893605 | 2.277319 | 9.272727 | 14.83989 | 146.8296 | 31.13768 | 57.36575 | 241.2893
1599 | 1599 | 29 | 4 | 3 | 12 | 52 | 64.82805 | 0.3167275 | 0.02476113 | 35.81799 | 0 | 0 | 0 |  | Fe_Cr_Ni_Co_Cu | Fe29Cr4Ni3Co12Cu52 | 0.01349404 | 10.2216 | 9.66 | 16.6358 | 110.6665 | 25.46077 | 270.4309 | 481.5593
1600 | 1600 | 27 | 8 | 4 | 16 | 46 | 68.08501 | 0.3107958 | 0.02626213 | 44.87797 | 0 | 0 | 0 |  | Fe_Cr_Ni_Co_Cu | Fe27Cr8Ni4Co16Cu46 | 0.01313869 | 9.455544 | 9.445545 | 16.79262 | 118.4266 | 26.20001 | 255.6394 | 437.934
1601 | 1601 | 24 | 10 | 6 | 21 | 39 | 70.73292 | 0.3069699 | 0.02782589 | 54.25345 | 0 | 0 | 0 |  | Fe_Cr_Ni_Co_Cu | Fe24Cr10Ni6Co21Cu39 | 0.01261236 | 8.1624 | 9.3 | 16.97056 | 135.6568 | 35.12923 | 139.0546 | 289.1782
1602 | 1602 | 21 | 12 | 9 | 25 | 34 | 72.91158 | 0.3039744 | 0.02917647 | 62.81492 | 0 | 0 | 0 |  | Fe_Cr_Ni_Co_Cu | Fe21Cr12Ni9Co25Cu34 | 0.01203232 | 6.819331 | 9.19802 | 16.90491 | 159.5341 | 39.48109 | 124.957 | 270.5947
1603 | 1603 | 17 | 13 | 13 | 28 | 29 | 74.57694 | 0.3021928 | 0.03017118 | 69.45324 | 0 | 0 | 0 |  | Fe_Cr_Ni_Co_Cu | Fe17Cr13Ni13Co28Cu29 | 0.01139564 | 5.414 | 9.15 | 16.73888 | 178.8406 | 29.78136 | 83.44462 | 190.6003
1604 | 1604 | 14 | 14 | 17 | 31 | 24 | 76.34893 | 0.3003254 | 0.03108363 | 76.19478 | 0 | 0 | 0 |  | Fe_Cr_Ni_Co_Cu | Fe14Cr14Ni17Co31Cu24 | 0.01063623 | 3.9952 | 9.09 | 16.23453 | 184.8391 | 30.50649 | 76.29992 | 162.1646
1605 | 1605 | 11 | 13 | 23 | 34 | 19 | 77.37366 | 0.3006113 | 0.03119154 | 78.30776 | 1 | 0 | 0 |  | Fe_Cr_Ni_Co_Cu | Fe11Cr13Ni23Co34Cu19 | 0.009734288 | 2.5684 | 9.11 | 15.46965 | 174.5086 | 29.46739 | 88.35712 | 131.8593
1606 | 1606 | 8 | 12 | 29 | 36 | 15 | 78.07703 | 0.3012149 | 0.03071399 | 76.84931 | 1 | 0 | 0 |  | Fe_Cr_Ni_Co_Cu | Fe8Cr12Ni29Co36Cu15 | 0.008841559 | 1.4752 | 9.15 | 14.53823 | 148.033 | 23.59165 | 82.27283 | 154.2094
1607 | 1607 | 6 | 9 | 36 | 37 | 12 | 77.73857 | 0.3040079 | 0.02849204 | 65.62778 | 1 | 1 | 1 | 65.62778 | Fe_Cr_Ni_Co_Cu | Fe6Cr9Ni36Co37Cu12 | 0.008084868 | 0.9264 | 9.27 | 13.49667 | 124.1803 | 17.19288 | 66.055 | 148.8769
1608 | 1608 | 38 | 6 | 3 | 10 | 43 | 68.52853 | 0.3101116 | 0.025836 | 43.90042 | 0 | 0 | 0 |  | Fe_Cr_Ni_Co_Cu | Fe38Cr6Ni3Co10Cu43 | 0.01366128 | 10.4928 | 9.33 | 16.03621 | 109.5812 | 22.47952 | 277.7697 | 479.4241
1609 | 1609 | 34 | 10 | 4 | 13 | 38 | 71.2557 | 0.3049944 | 0.02718854 | 52.24055 | 0 | 0 | 0 |  | Fe_Cr_Ni_Co_Cu | Fe34Cr10Ni4Co13Cu38 | 0.01313899 | 9.416998 | 9.161616 | 15.99727 | 116.0703 | 22.15307 | 232.8546 | 404.3528
1610 | 1610 | 29 | 14 | 7 | 16 | 33 | 74.02621 | 0.3002326 | 0.02903956 | 63.45142 | 0 | 0 | 0 |  | Fe_Cr_Ni_Co_Cu | Fe29Cr14Ni7Co16Cu33 | 0.01246025 | 7.843689 | 9.020202 | 15.96024 | 133.0864 | 28.47992 | 191.001 | 345.5429
1611 | 1611 | 25 | 17 | 10 | 19 | 29 | 76.21043 | 0.2968278 | 0.03061649 | 73.53689 | 0 | 0 | 0 |  | Fe_Cr_Ni_Co_Cu | Fe25Cr17Ni10Co19Cu29 | 0.01179871 | 6.37 | 8.92 | 15.83509 | 155.794 | 31.88211 | 100.204 | 185.1323
1612 | 1612 | 20 | 19 | 15 | 21 | 25 | 77.92095 | 0.294696 | 0.03255464 | 85.52945 | 0 | 0 | 0 |  | Fe_Cr_Ni_Co_Cu | Fe20Cr19Ni15Co21Cu25 | 0.01109182 | 4.7436 | 8.88 | 15.69586 | 180.6621 | 30.98653 | 136.2832 | 186.4773
1613 | 1613 | 16 | 19 | 20 | 24 | 21 | 78.97916 | 0.2944174 | 0.03362171 | 92.78205 | 0 | 0 | 0 |  | Fe_Cr_Ni_Co_Cu | Fe16Cr19Ni20Co24Cu21 | 0.01032678 | 3.2192 | 8.89 | 15.41298 | 197.6416 | 31.56974 | 126.9421 | 144.5784
1614 | 1614 | 12 | 18 | 26 | 26 | 17 | 79.66282 | 0.2950855 | 0.033992 | 95.8937 | 1 | 0 | 0 |  | Fe_Cr_Ni_Co_Cu | Fe12Cr18Ni26Co26Cu17 | 0.00949685 | 1.813692 | 8.939394 | 14.90986 | 181.847 | 36.25217 | 117.4705 | 132.5061
1615 | 1615 | 9 | 17 | 34 | 28 | 13 | 80.29714 | 0.296117 | 0.03401577 | 97.02144 | 1 | 0 | 0 |  | Fe_Cr_Ni_Co_Cu | Fe9Cr17Ni34Co28Cu13 | 0.008437425 | 0.4540731 | 9 | 13.91785 | 150.6599 | 30.53079 | 125.6673 | 117.9485
1616 | 1616 | 6 | 12 | 43 | 28 | 11 | 78.84178 | 0.3013817 | 0.03139818 | 80.99601 | 1 | 1 | 1 | 80.99601 | Fe_Cr_Ni_Co_Cu | Fe6Cr12Ni43Co28Cu11 | 0.007889924 | 0.188 | 9.23 | 13.23782 | 128.0954 | 34.25823 | 94.71655 | 99.35261
1617 | 1617 | 45 | 9 | 3 | 8 | 35 | 72.22285 | 0.3033313 | 0.02615304 | 49.16221 | 0 | 0 | 0 |  | Fe_Cr_Ni_Co_Cu | Fe45Cr9Ni3Co8Cu35 | 0.01332464 | 9.9372 | 9.01 | 15.12977 | 111.5317 | 19.40633 | 291.7914 | 478.743
1618 | 1618 | 39 | 14 | 5 | 10 | 31 | 74.95156 | 0.2979582 | 0.02799853 | 59.90823 | 0 | 0 | 0 |  | Fe_Cr_Ni_Co_Cu | Fe39Cr14Ni5Co10Cu31 | 0.01269071 | 8.58239 | 8.858586 | 14.99175 | 115.258 | 25.15372 | 254.9582 | 415.6841
1619 | 1619 | 33 | 19 | 8 | 12 | 27 | 77.74767 | 0.2927568 | 0.03008913 | 72.79239 | 0 | 0 | 0 |  | Fe_Cr_Ni_Co_Cu | Fe33Cr19Ni8Co12Cu27 | 0.01194415 | 6.94623 | 8.717172 | 14.81719 | 130.8344 | 25.82558 | 207.3723 | 334.6838
1620 | 1620 | 28 | 22 | 12 | 14 | 24 | 79.53365 | 0.2900339 | 0.03202137 | 84.74154 | 0 | 0 | 0 |  | Fe_Cr_Ni_Co_Cu | Fe28Cr22Ni12Co14Cu24 | 0.0112772 | 5.392 | 8.66 | 14.75669 | 146.5974 | 26.56943 | 162.9886 | 224.8042
1621 | 1621 | 23 | 24 | 17 | 16 | 20 | 81.26467 | 0.2879545 | 0.03397987 | 97.59095 | 0 | 0 | 0 |  | Fe_Cr_Ni_Co_Cu | Fe23Cr24Ni17Co16Cu20 | 0.01043447 | 3.5704 | 8.62 | 14.52549 | 163.6467 | 25.52767 | 189.9879 | 193.0105
1622 | 1622 | 18 | 25 | 22 | 18 | 17 | 82.33461 | 0.2871788 | 0.03544075 | 107.3591 | 0 | 0 | 0 |  | Fe_Cr_Ni_Co_Cu | Fe18Cr25Ni22Co18Cu17 | 0.009682979 | 2.0776 | 8.63 | 14.31922 | 187.0207 | 36.36332 | 208.5133 | 168.5058
1623 | 1623 | 13 | 24 | 30 | 20 | 13 | 82.94363 | 0.288313 | 0.03647323 | 114.3891 | 1 | 0 | 0 |  | Fe_Cr_Ni_Co_Cu | Fe13Cr24Ni30Co20Cu13 | 0.008614362 | 0.2996 | 8.71 | 13.759 | 183.1755 | 39.8682 | 224.4242 | 144.8871
1624 | 1624 | 9 | 22 | 38 | 20 | 11 | 82.55327 | 0.2908706 | 0.03671464 | 115.0731 | 1 | 0 | 0 |  | Fe_Cr_Ni_Co_Cu | Fe9Cr22Ni38Co20Cu11 | 0.007975201 | -0.5964 | 8.85 | 13.37572 | 159.8436 | 37.84641 | 207.4709 | 120.7623
1625 | 1625 | 6 | 16 | 50 | 20 | 8 | 80.97208 | 0.2971592 | 0.03472966 | 101.4228 | 1 | 1 | 1 | 101.4228 | Fe_Cr_Ni_Co_Cu | Fe6Cr16Ni50Co20Cu8 | 0.006969831 | -1.1904 | 9.12 | 12.20656 | 122.1061 | 22.71854 | 166.5366 | 123.0025
1626 | 1626 | 50 | 14 | 3 | 7 | 25 | 77.19337 | 0.2942781 | 0.02676584 | 56.95851 | 0 | 0 | 0 |  | Fe_Cr_Ni_Co_Cu | Fe50Cr14Ni3Co7Cu25 | 0.01221854 | 8.066116 | 8.606061 | 13.7054 | 118.3098 | 28.09951 | 330.2806 | 421.8423
1627 | 1627 | 42 | 21 | 6 | 8 | 23 | 79.99018 | 0.2882516 | 0.02931351 | 71.68841 | 0 | 0 | 0 |  | Fe_Cr_Ni_Co_Cu | Fe42Cr21Ni6Co8Cu23 | 0.01158143 | 6.6936 | 8.47 | 13.5735 | 124.2502 | 26.30622 | 300.4037 | 370.8384
1628 | 1628 | 36 | 26 | 9 | 9 | 20 | 82.46881 | 0.2835039 | 0.03146117 | 85.36093 | 0 | 0 | 0 |  | Fe_Cr_Ni_Co_Cu | Fe36Cr26Ni9Co9Cu20 | 0.01084767 | 5.1672 | 8.35 | 13.33267 | 133.3653 | 27.49812 | 333.9108 | 292.8658
1629 | 1629 | 29 | 28 | 13 | 11 | 18 | 83.5901 | 0.2819941 | 0.0335378 | 98.03155 | 0 | 0 | 0 |  | Fe_Cr_Ni_Co_Cu | Fe29Cr28Ni13Co11Cu18 | 0.01028284 | 3.792674 | 8.353535 | 13.48475 | 144.8844 | 26.06418 | 306.3864 | 240.7922
1630 | 1630 | 24 | 30 | 18 | 12 | 16 | 84.64133 | 0.2808059 | 0.03527259 | 109.3254 | 0 | 0 | 0 |  | Fe_Cr_Ni_Co_Cu | Fe24Cr30Ni18Co12Cu16 | 0.009660876 | 2.3856 | 8.36 | 13.45214 | 154.2118 | 30.82314 | 300.8512 | 198.5997
1631 | 1631 | 18 | 31 | 25 | 14 | 13 | 85.58046 | 0.2806334 | 0.03723914 | 122.4454 | 0 | 0 | 0 |  | Fe_Cr_Ni_Co_Cu | Fe18Cr31Ni25Co14Cu13 | 0.008722718 | 0.5485737 | 8.405941 | 13.25624 | 170.9722 | 36.65913 | 339.6086 | 167.9046
1632 | 1632 | 13 | 30 | 32 | 15 | 10 | 85.962 | 0.2817428 | 0.03854959 | 131.1011 | 0 | 0 | 0 |  | Fe_Cr_Ni_Co_Cu | Fe13Cr30Ni32Co15Cu10 | 0.007773999 | -0.9868 | 8.49 | 12.85729 | 186.0583 | 44.54789 | 369.0351 | 155.2799
1633 | 1633 | 8 | 26 | 42 | 15 | 8 | 84.84011 | 0.2863491 | 0.03902901 | 132.1694 | 1 | 0 | 0 |  | Fe_Cr_Ni_Co_Cu | Fe8Cr26Ni42Co15Cu8 | 0.007022718 | -1.963881 | 8.717172 | 12.49263 | 164.4631 | 46.39735 | 337.9132 | 146.6698
1634 | 1634 | 5 | 19 | 55 | 15 | 6 | 82.48542 | 0.2942012 | 0.03764612 | 119.9561 | 1 | 1 | 1 | 119.9561 | Fe_Cr_Ni_Co_Cu | Fe5Cr19Ni55Co15Cu6 | 0.006160815 | -2.2228 | 9.05 | 11.49391 | 123.9619 | 24.62746 | 253.9601 | 131.1019
1635 | 1635 | 52 | 21 | 3 | 7 | 17 | 82.23551 | 0.2848173 | 0.02816966 | 68.69262 | 0 | 0 | 0 |  | Fe_Cr_Ni_Co_Cu | Fe52Cr21Ni3Co7Cu17 | 0.01061857 | 5.5588 | 8.22 | 12.06482 | 124.1561 | 34.21061 | 448.3593 | 396.9329
1636 | 1636 | 43 | 28 | 6 | 7 | 16 | 84.6994 | 0.2791584 | 0.03085611 | 84.83242 | 0 | 0 | 0 |  | Fe_Cr_Ni_Co_Cu | Fe43Cr28Ni6Co7Cu16 | 0.01016702 | 4.558 | 8.11 | 12.05446 | 124.838 | 25.28716 | 393.563 | 285.0429
1637 | 1637 | 36 | 33 | 9 | 7 | 15 | 86.52987 | 0.2751744 | 0.03277268 | 97.2491 | 0 | 0 | 0 |  | Fe_Cr_Ni_Co_Cu | Fe36Cr33Ni9Co7Cu15 | 0.009745683 | 3.6156 | 8.04 | 12.06482 | 128.7764 | 28.83603 | 377.3976 | 212.6106
1638 | 1638 | 30 | 36 | 14 | 8 | 13 | 87.87949 | 0.2732502 | 0.03486815 | 111.0839 | 0 | 0 | 0 |  | Fe_Cr_Ni_Co_Cu | Fe30Cr36Ni14Co8Cu13 | 0.009036592 | 2.038232 | 8.029703 | 12.0719 | 135.7645 | 32.10763 | 429.0894 | 185.7274
1639 | 1639 | 24 | 38 | 19 | 9 | 11 | 88.96236 | 0.2719829 | 0.03682179 | 124.4171 | 0 | 0 | 0 |  | Fe_Cr_Ni_Co_Cu | Fe24Cr38Ni19Co9Cu11 | 0.008318254 | 0.5552397 | 8.039604 | 12.05158 | 140.2095 | 27.44003 | 437.961 | 181.6543
1640 | 1640 | 18 | 38 | 25 | 10 | 9 | 89.42103 | 0.2723909 | 0.03868308 | 136.8225 | 0 | 0 | 0 |  | Fe_Cr_Ni_Co_Cu | Fe18Cr38Ni25Co10Cu9 | 0.007569625 | -0.9136 | 8.11 | 12.04159 | 160.0527 | 37.88545 | 516.229 | 163.6845
1641 | 1641 | 12 | 37 | 33 | 11 | 7 | 89.36878 | 0.2742896 | 0.04057342 | 148.9493 | 0 | 0 | 0 |  | Fe_Cr_Ni_Co_Cu | Fe12Cr37Ni33Co11Cu7 | 0.006690809 | -2.3828 | 8.24 | 11.91805 | 192.5662 | 57.00288 | 534.479 | 146.3665
1642 | 1642 | 7 | 32 | 44 | 12 | 5 | 87.81743 | 0.2801689 | 0.04179336 | 154.412 | 1 | 1 | 1 | 154.412 | Fe_Cr_Ni_Co_Cu | Fe7Cr32Ni44Co12Cu5 | 0.00571488 | -3.4804 | 8.51 | 11.49739 | 175.4108 | 56.61656 | 518.9168 | 130.7455
1643 | 1643 | 4 | 23 | 57 | 12 | 4 | 84.47082 | 0.2900442 | 0.04068365 | 141.4312 | 1 | 1 | 1 | 141.4312 | Fe_Cr_Ni_Co_Cu | Fe4Cr23Ni57Co12Cu4 | 0.005154963 | -3.346 | 8.92 | 10.79074 | 126.4366 | 27.56674 | 330.3422 | 135.0142
1644 | 1644 | 42 | 37 | 6 | 5 | 10 | 89.77578 | 0.2688266 | 0.03272379 | 100.8357 | 0 | 0 | 0 |  | Fe_Cr_Ni_Co_Cu | Fe42Cr37Ni6Co5Cu10 | 0.008455189 | 2.3512 | 7.73 | 10.32666 | 119.3329 | 28.28878 | 438.5453 | 161.2679
1645 | 1645 | 35 | 41 | 9 | 5 | 10 | 90.95283 | 0.2661035 | 0.03414818 | 110.4404 | 0 | 0 | 0 |  | Fe_Cr_Ni_Co_Cu | Fe35Cr41Ni9Co5Cu10 | 0.00830188 | 1.7948 | 7.71 | 10.60707 | 122.0633 | 35.92074 | 517.0664 | 193.9917
1646 | 1646 | 28 | 44 | 13 | 6 | 9 | 92.09196 | 0.2641752 | 0.03589603 | 122.5119 | 0 | 0 | 0 |  | Fe_Cr_Ni_Co_Cu | Fe28Cr44Ni13Co6Cu9 | 0.007803464 | 0.6528 | 7.71 | 10.8148 | 129.4199 | 35.84835 | 572.9491 | 206.3369
1647 | 1647 | 22 | 45 | 18 | 7 | 8 | 92.51676 | 0.2641546 | 0.03762665 | 134.1504 | 0 | 0 | 0 |  | Fe_Cr_Ni_Co_Cu | Fe22Cr45Ni18Co7Cu8 | 0.007303539 | -0.5384 | 7.77 | 11.07429 | 136.7126 | 34.44955 | 613.632 | 208.2684
1648 | 1648 | 16 | 45 | 25 | 8 | 6 | 92.86154 | 0.2650163 | 0.03987261 | 149.4574 | 0 | 0 | 0 |  | Fe_Cr_Ni_Co_Cu | Fe16Cr45Ni25Co8Cu6 | 0.006368302 | -2.2348 | 7.86 | 11.09054 | 160.8362 | 43.90546 | 664.8613 | 164.5356
1649 | 1649 | 11 | 43 | 32 | 9 | 5 | 92.17749 | 0.2679517 | 0.04162391 | 160.1947 | 0 | 0 | 0 |  | Fe_Cr_Ni_Co_Cu | Fe11Cr43Ni32Co9Cu5 | 0.005790324 | -3.3004 | 8.02 | 11.22987 | 192.7101 | 63.03043 | 636.4498 | 152.53
1650 | 1650 | 6 | 38 | 43 | 11 | 3 | 90.52463 | 0.2741783 | 0.04354464 | 170.7178 | 1 | 1 | 1 | 170.7178 | Fe_Cr_Ni_Co_Cu | Fe6Cr38Ni43Co11Cu3 | 0.00457357 | -4.550142 | 8.29703 | 10.83243 | 186.0268 | 73.7004 | 576.2524 | 137.8966
1651 | 1651 | 32 | 50 | 9 | 3 | 6 | 95.39723 | 0.2566709 | 0.03511984 | 121.6221 | 0 | 0 | 0 |  | Fe_Cr_Ni_Co_Cu | Fe32Cr50Ni9Co3Cu6 | 0.006742802 | 0.1592 | 7.39 | 9.2 | 116.165 | 30.18732 | 700.3515625 | 223.988
1652 | 1652 | 25 | 52 | 13 | 4 | 6 | 95.86715 | 0.255972 | 0.03657345 | 131.4139 | 0 | 0 | 0 |  | Fe_Cr_Ni_Co_Cu | Fe25Cr52Ni13Co4Cu6 | 0.006579235 | -0.5856 | 7.44 | 9.742176 | 119.3392 | 37.82462 | 740.4641 | 191.2231
1653 | 1653 | 19 | 53 | 18 | 5 | 5 | 96.30589 | 0.2559557 | 0.03826345 | 143.2937 | 0 | 0 | 0 |  | Fe_Cr_Ni_Co_Cu | Fe19Cr53Ni18Co5Cu5 | 0.005981566 | -1.8396 | 7.5 | 10.03743 | 126.0841 | 31.51872 | 766.3145 | 174.4452
1654 | 1654 | 13 | 53 | 23 | 6 | 4 | 96.56333 | 0.2564061 | 0.04015735 | 156.4803 | 0 | 0 | 0 |  | Fe_Cr_Ni_Co_Cu | Fe13Cr53Ni23Co6Cu4 | 0.005343517 | -3.035609 | 7.575758 | 10.29411 | 151.56 | 41.85315 | 769.7828 | 164.0012
1655 | 1655 | 8 | 50 | 30 | 8 | 4 | 95.02069 | 0.2610959 | 0.0421387 | 167.9285 | 0 | 0 | 0 |  | Fe_Cr_Ni_Co_Cu | Fe8Cr50Ni30Co8Cu4 | 0.005173049 | -3.8224 | 7.8 | 10.87382 | 183.069 | 60.8694 | 693.2888 | 170.1762
1656 | 1656 | 33 | 3 | 5 | 47 | 12 | 77.35302 | 0.3034581 | 0.02193547 | 37.56323 | 0 | 1 | 0 |  | Fe_Cr_Ni_Co_Cu | Fe33Cr3Ni5Co47Cu12 | 0.008821447 | 2.622 | 8.87 | 12.70079 | 200.1885 | 75.50161 | 34.40889 | 270.3532
1657 | 1657 | 39 | 5 | 5 | 40 | 11 | 78.47132 | 0.3004052 | 0.02375198 | 46.02033 | 0 | 1 | 0 |  | Fe_Cr_Ni_Co_Cu | Fe39Cr5Ni5Co40Cu11 | 0.008728984 | 2.3908 | 8.73 | 12.18647 | 216.7689 | 65.87637 | 46.43688 | 270.1745
1658 | 1658 | 44 | 7 | 4 | 34 | 10 | 79.60371 | 0.2973199 | 0.02507115 | 52.83292 | 0 | 0 | 0 |  | Fe_Cr_Ni_Co_Cu | Fe44Cr7Ni4Co34Cu10 | 0.008591093 | 2.226712 | 8.585859 | 11.67705 | 215.0703 | 51.13092 | 27.79323 | 211.8699
1659 | 1659 | 49 | 11 | 4 | 27 | 9 | 81.38273 | 0.2925971 | 0.02731844 | 64.96722 | 0 | 0 | 0 |  | Fe_Cr_Ni_Co_Cu | Fe49Cr11Ni4Co27Cu9 | 0.00831478 | 1.9092 | 8.4 | 11.06842 | 197.8743 | 56.8671 | 61.64891 | 168.7667
1660 | 1660 | 53 | 14 | 3 | 22 | 7 | 83.20004 | 0.2883181 | 0.0273837 | 66.92008 | 0 | 1 | 0 |  | Fe_Cr_Ni_Co_Cu | Fe53Cr14Ni3Co22Cu7 | 0.007664205 | 1.328436 | 8.212121 | 10.1 | 184.8234 | 60.67566 | 82.47102 | 170.1213
1661 | 1661 | 21 | 3 | 6 | 51 | 19 | 74.78405 | 0.3074944 | 0.02261123 | 37.75769 | 0 | 0 | 0 |  | Fe_Cr_Ni_Co_Cu | Fe21Cr3Ni6Co51Cu19 | 0.009898712 | 4.0068 | 9.14 | 15.19572 | 175.2073 | 60.39348 | 65.85093 | 292.686
1662 | 1662 | 27 | 5 | 7 | 44 | 17 | 76.19999 | 0.3041537 | 0.02452096 | 46.90808 | 0 | 0 | 0 |  | Fe_Cr_Ni_Co_Cu | Fe27Cr5Ni7Co44Cu17 | 0.009805121 | 3.65 | 8.99 | 14.44818 | 191.7818 | 62.24147 | 89.07903 | 263.8246
1663 | 1663 | 32 | 7 | 8 | 38 | 16 | 77.29085 | 0.3013443 | 0.02610316 | 54.86453 | 0 | 0 | 0 |  | Fe_Cr_Ni_Co_Cu | Fe32Cr7Ni8Co38Cu16 | 0.009756102 | 3.43182 | 8.871287 | 13.93756 | 199.5932 | 54.08716 | 61.12586 | 236.5938
1664 | 1664 | 36 | 10 | 8 | 32 | 14 | 79.01936 | 0.297208 | 0.02798546 | 65.43516 | 0 | 0 | 0 |  | Fe_Cr_Ni_Co_Cu | Fe36Cr10Ni8Co32Cu14 | 0.009470916 | 2.976 | 8.7 | 13.21212 | 205.3471 | 52.71447 | 64.44071 | 156.9804
1665 | 1665 | 40 | 14 | 9 | 26 | 11 | 81.40788 | 0.2919594 | 0.03001935 | 78.24241 | 0 | 0 | 0 |  | Fe_Cr_Ni_Co_Cu | Fe40Cr14Ni9Co26Cu11 | 0.008765326 | 2.0088 | 8.49 | 12.1062 | 199.9668 | 47.79901 | 91.15652 | 155.4318
1666 | 1666 | 44 | 18 | 8 | 21 | 9 | 83.54129 | 0.2868809 | 0.03055509 | 83.27688 | 0 | 0 | 0 |  | Fe_Cr_Ni_Co_Cu | Fe44Cr18Ni8Co21Cu9 | 0.008204116 | 1.4296 | 8.28 | 11.2 | 180.4295 | 47.8129 | 149.8957 | 143.9288
1667 | 1667 | 46 | 23 | 7 | 16 | 7 | 86.04748 | 0.2808723 | 0.03122412 | 89.41288 | 0 | 0 | 0 |  | Fe_Cr_Ni_Co_Cu | Fe46Cr23Ni7Co16Cu7 | 0.00752282 | 0.795429 | 8.050505 | 10.27626 | 164.2299 | 45.64422 | 270.9056 | 143.243
1668 | 1668 | 12 | 3 | 4 | 52 | 29 | 71.40871 | 0.3119941 | 0.02318671 | 36.56688 | 1 | 0 | 0 |  | Fe_Cr_Ni_Co_Cu | Fe12Cr3Ni4Co52Cu29 | 0.01078675 | 5.4464 | 9.41 | 17.56246 | 147.011 | 41.82833 | 43.95452 | 363.0838
1669 | 1669 | 16 | 4 | 8 | 46 | 27 | 72.40251 | 0.3100659 | 0.02438656 | 42.21894 | 0 | 0 | 0 |  | Fe_Cr_Ni_Co_Cu | Fe16Cr4Ni8Co46Cu27 | 0.01086441 | 5.180669 | 9.336634 | 16.98821 | 163.1714 | 40.35965 | 36.74941 | 277.5167
1670 | 1670 | 21 | 6 | 10 | 39 | 24 | 74.01374 | 0.3065945 | 0.02609102 | 51.01372 | 0 | 0 | 0 |  | Fe_Cr_Ni_Co_Cu | Fe21Cr6Ni10Co39Cu24 | 0.01082707 | 4.854 | 9.19 | 16.20463 | 181.8582 | 38.19268 | 78.48324 | 227.1163
1671 | 1671 | 25 | 9 | 12 | 34 | 21 | 76.05899 | 0.3023243 | 0.02818855 | 62.65753 | 0 | 0 | 0 |  | Fe_Cr_Ni_Co_Cu | Fe25Cr9Ni12Co34Cu21 | 0.01052601 | 4.207431 | 9.019802 | 15.32832 | 198.9799 | 50.28429 | 66.80158 | 191.6871
1672 | 1672 | 28 | 13 | 13 | 29 | 17 | 78.72339 | 0.2967672 | 0.03041485 | 76.64693 | 0 | 0 | 0 |  | Fe_Cr_Ni_Co_Cu | Fe28Cr13Ni13Co29Cu17 | 0.009942575 | 3.2348 | 8.8 | 14.25342 | 207.376 | 44.03122 | 78.46452 | 139.4546
1673 | 1673 | 31 | 17 | 14 | 24 | 14 | 81.10086 | 0.2916192 | 0.03213065 | 88.50454 | 0 | 0 | 0 |  | Fe_Cr_Ni_Co_Cu | Fe31Cr17Ni14Co24Cu14 | 0.009362738 | 2.3444 | 8.6 | 13.28872 | 201.2238 | 49.76358 | 105.9274 | 138.1962
1674 | 1674 | 34 | 23 | 13 | 19 | 11 | 84.24564 | 0.2844066 | 0.03328935 | 98.61074 | 0 | 0 | 0 |  | Fe_Cr_Ni_Co_Cu | Fe34Cr23Ni13Co19Cu11 | 0.008619557 | 1.4284 | 8.32 | 12.17539 | 178.2556 | 53.63401 | 198.0488 | 136.7728
1675 | 1675 | 36 | 29 | 12 | 15 | 8 | 87.38276 | 0.2773771 | 0.03420163 | 107.5952 | 0 | 0 | 0 |  | Fe_Cr_Ni_Co_Cu | Fe36Cr29Ni12Co15Cu8 | 0.00766722 | 0.4032 | 8.05 | 11.0109 | 154.4681 | 40.70016 | 343.392 | 146.8271
1676 | 1676 | 37 | 36 | 9 | 12 | 6 | 90.59941 | 0.2696632 | 0.0346638 | 114.0225 | 0 | 0 | 0 |  | Fe_Cr_Ni_Co_Cu | Fe37Cr36Ni9Co12Cu6 | 0.006888095 | -0.1248 | 7.76 | 10.0055 | 138.6922 | 35.86652 | 505.4706 | 152.0878
1677 | 1677 | 10 | 3 | 6 | 43 | 38 | 68.37677 | 0.3156476 | 0.02390985 | 36.10566 | 1 | 0 | 0 |  | Fe_Cr_Ni_Co_Cu | Fe10Cr3Ni6Co43Cu38 | 0.01148639 | 6.3208 | 9.63 | 18.64832 | 151.9131 | 41.33931 | 70.63477 | 371.181
1678 | 1678 | 13 | 4 | 10 | 38 | 34 | 69.81849 | 0.3132192 | 0.02508168 | 42.11361 | 1 | 0 | 0 |  | Fe_Cr_Ni_Co_Cu | Fe13Cr4Ni10Co38Cu34 | 0.01156547 | 6.038567 | 9.535354 | 18.09124 | 161.9477 | 40.63836 | 98.6867 | 304.7097
1679 | 1679 | 16 | 7 | 14 | 33 | 29 | 72.39606 | 0.3083796 | 0.02728221 | 54.00234 | 0 | 0 | 0 |  | Fe_Cr_Ni_Co_Cu | Fe16Cr7Ni14Co33Cu29 | 0.01136443 | 5.361086 | 9.353535 | 17.19428 | 174.3628 | 31.51095 | 94.82596 | 240.3993
1680 | 1680 | 19 | 10 | 17 | 29 | 25 | 74.74463 | 0.303889 | 0.02935541 | 66.15742 | 0 | 0 | 0 |  | Fe_Cr_Ni_Co_Cu | Fe19Cr10Ni17Co29Cu25 | 0.01102718 | 4.5952 | 9.18 | 16.30307 | 191.8197 | 27.8684 | 77.25685 | 171.7739
1681 | 1681 | 21 | 15 | 19 | 25 | 20 | 78.06305 | 0.2972448 | 0.03213981 | 84.18194 | 1 | 0 | 0 |  | Fe_Cr_Ni_Co_Cu | Fe21Cr15Ni19Co25Cu20 | 0.01034233 | 3.3788 | 8.93 | 15.14563 | 205.7249 | 35.89141 | 115.9404 | 143.4007
1682 | 1682 | 24 | 20 | 19 | 21 | 16 | 81.15891 | 0.2906909 | 0.03374656 | 96.85226 | 0 | 0 | 0 |  | Fe_Cr_Ni_Co_Cu | Fe24Cr20Ni19Co21Cu16 | 0.00964985 | 2.3312 | 8.67 | 14.00571 | 197.147 | 41.91096 | 148.2738 | 135.8097
1683 | 1683 | 26 | 26 | 18 | 17 | 12 | 84.67868 | 0.2830457 | 0.03499349 | 108.5343 | 0 | 0 | 0 |  | Fe_Cr_Ni_Co_Cu | Fe26Cr26Ni18Co17Cu12 | 0.008747512 | 1.138659 | 8.373737 | 12.77768 | 172.0542 | 40.56462 | 274.0888 | 152.2672
1684 | 1684 | 28 | 34 | 17 | 13 | 9 | 88.38845 | 0.2746135 | 0.0363077 | 121.101 | 0 | 0 | 0 |  | Fe_Cr_Ni_Co_Cu | Fe28Cr34Ni17Co13Cu9 | 0.007790555 | 0.07058132 | 8.059406 | 11.58204 | 154.7684 | 48.34771 | 405.7491 | 165.473
1685 | 1685 | 28 | 43 | 12 | 11 | 6 | 92.80167 | 0.2643054 | 0.0364105 | 127.3203 | 0 | 0 | 0 |  | Fe_Cr_Ni_Co_Cu | Fe28Cr43Ni12Co11Cu6 | 0.006677633 | -0.6896 | 7.67 | 10.27424 | 140.0518 | 39.75141 | 618.3432 | 174.709
1686 | 1686 | 8 | 3 | 9 | 35 | 45 | 65.97657 | 0.3187716 | 0.02426493 | 34.75118 | 1 | 0 | 0 |  | Fe_Cr_Ni_Co_Cu | Fe8Cr3Ni9Co35Cu45 | 0.01177898 | 6.5252 | 9.82 | 19.06935 | 144.0713 | 42.93131 | 85.48349 | 339.4172
1687 | 1687 | 10 | 5 | 14 | 31 | 39 | 68.3138 | 0.3148126 | 0.02614298 | 44.34872 | 1 | 0 | 0 |  | Fe_Cr_Ni_Co_Cu | Fe10Cr5Ni14Co31Cu39 | 0.01186035 | 6.16182 | 9.676768 | 18.56224 | 149.7703 | 33.72707 | 93.34959 | 243.4479
1688 | 1688 | 12 | 8 | 19 | 27 | 33 | 71.15 | 0.3097924 | 0.02831755 | 56.63966 | 1 | 0 | 0 |  | Fe_Cr_Ni_Co_Cu | Fe12Cr8Ni19Co27Cu33 | 0.01168041 | 5.454954 | 9.494949 | 17.79269 | 163.9088 | 34.52816 | 112.1884 | 259.2994
1689 | 1689 | 14 | 12 | 22 | 24 | 28 | 74.15669 | 0.3040549 | 0.03087262 | 72.17763 | 1 | 0 | 0 |  | Fe_Cr_Ni_Co_Cu | Fe14Cr12Ni22Co24Cu28 | 0.01128568 | 4.6016 | 9.28 | 16.88194 | 175.6009 | 30.75286 | 72.73426 | 152.3786
1690 | 1690 | 16 | 17 | 24 | 20 | 23 | 77.47585 | 0.2973632 | 0.03320396 | 88.34144 | 0 | 0 | 0 |  | Fe_Cr_Ni_Co_Cu | Fe16Cr17Ni24Co20Cu23 | 0.01072575 | 3.5472 | 9.03 | 15.82277 | 177.828 | 26.19705 | 157.5642 | 146.9558
1691 | 1691 | 18 | 22 | 25 | 17 | 18 | 80.85121 | 0.290679 | 0.0349305 | 102.4133 | 0 | 0 | 0 |  | Fe_Cr_Ni_Co_Cu | Fe18Cr22Ni25Co17Cu18 | 0.00992416 | 2.2608 | 8.77 | 14.64377 | 178.966 | 29.7523 | 200.1848 | 151.9518
1692 | 1692 | 20 | 30 | 24 | 13 | 13 | 85.35823 | 0.2809874 | 0.03678798 | 119.4566 | 0 | 0 | 0 |  | Fe_Cr_Ni_Co_Cu | Fe20Cr30Ni24Co13Cu13 | 0.008827142 | 0.7608 | 8.4 | 13.18181 | 164.4263 | 33.1942 | 329.7002 | 177.4164
1693 | 1693 | 20 | 38 | 22 | 11 | 9 | 89.56207 | 0.2718749 | 0.03806505 | 133.2285 | 0 | 0 | 0 |  | Fe_Cr_Ni_Co_Cu | Fe20Cr38Ni22Co11Cu9 | 0.007616717 | -0.6216 | 8.06 | 11.9063 | 159.0131 | 45.18832 | 486.1045 | 161.2033
1694 | 1694 | 20 | 50 | 16 | 8 | 6 | 94.99899 | 0.2588543 | 0.03778071 | 138.5498 | 0 | 0 | 0 |  | Fe_Cr_Ni_Co_Cu | Fe20Cr50Ni16Co8Cu6 | 0.006455285 | -1.2672 | 7.58 | 10.42305 | 133.73 | 33.52162 | 715.6323 | 183.4796
1695 | 1695 | 7 | 3 | 14 | 25 | 50 | 64.0214 | 0.321419 | 0.024773 | 34.33721 | 1 | 0 | 0 |  | Fe_Cr_Ni_Co_Cu | Fe7Cr3Ni14Co25Cu50 | 0.01203237 | 6.392817 | 9.989899 | 19.0885 | 128.9058 | 35.15049 | 175.0482 | 357.0347
1696 | 1696 | 8 | 6 | 21 | 23 | 42 | 67.48905 | 0.3157248 | 0.02739842 | 48.05035 | 1 | 0 | 0 |  | Fe_Cr_Ni_Co_Cu | Fe8Cr6Ni21Co23Cu42 | 0.01208167 | 5.8856 | 9.79 | 18.72325 | 134.2561 | 33.19167 | 108.0642 | 263.1829
1697 | 1697 | 9 | 9 | 26 | 20 | 36 | 70.27099 | 0.3108593 | 0.02955584 | 60.56857 | 1 | 0 | 0 |  | Fe_Cr_Ni_Co_Cu | Fe9Cr9Ni26Co20Cu36 | 0.01190521 | 5.2308 | 9.62 | 18.12705 | 133.7748 | 19.79652 | 137.644 | 232.6731
1698 | 1698 | 11 | 13 | 28 | 18 | 29 | 73.82167 | 0.3043232 | 0.03183127 | 76.03013 | 1 | 0 | 0 |  | Fe_Cr_Ni_Co_Cu | Fe11Cr13Ni28Co18Cu29 | 0.01142692 | 4.33017 | 9.363636 | 17.13127 | 141.8766 | 20.20765 | 152.2922 | 200.9495
1699 | 1699 | 12 | 18 | 30 | 16 | 24 | 77.18494 | 0.2977726 | 0.03399509 | 91.59085 | 1 | 0 | 0 |  | Fe_Cr_Ni_Co_Cu | Fe12Cr18Ni30Co16Cu24 | 0.01079831 | 3.2208 | 9.12 | 16.14435 | 150.1975 | 25.47473 | 190.9151 | 195.3599
1700 | 1700 | 14 | 25 | 31 | 13 | 18 | 81.57289 | 0.2889725 | 0.03649494 | 111.7049 | 0 | 0 | 0 |  | Fe_Cr_Ni_Co_Cu | Fe14Cr25Ni31Co13Cu18 | 0.009795389 | 1.6418 | 8.782178 | 14.72088 | 158.004 | 27.39743 | 233.3826 | 167.5994
1701 | 1701 | 15 | 32 | 30 | 10 | 13 | 85.74727 | 0.2802093 | 0.03825204 | 128.4033 | 0 | 0 | 0 |  | Fe_Cr_Ni_Co_Cu | Fe15Cr32Ni30Co10Cu13 | 0.008703775 | 0.1348 | 8.45 | 13.39366 | 160.0688 | 28.64042 | 389.7599 | 180.0207
1702 | 1702 | 15 | 42 | 26 | 8 | 8 | 91.19117 | 0.268301 | 0.03952905 | 144.5893 | 0 | 0 | 0 |  | Fe_Cr_Ni_Co_Cu | Fe15Cr42Ni26Co8Cu8 | 0.007162204 | -1.514131 | 8 | 11.79182 | 162.2091 | 39.6112 | 591.6475 | 169.7367
1703 | 1703 | 15 | 55 | 19 | 6 | 5 | 96.92777 | 0.2546111 | 0.03872705 | 147.2081 | 0 | 0 | 0 |  | Fe_Cr_Ni_Co_Cu | Fe15Cr55Ni19Co6Cu5 | 0.005860402 | -2.114 | 7.49 | 10.23474 | 134.6669 | 32.69168 | 771.1502 | 179.8977
1704 | 1704 | 7 | 3 | 21 | 17 | 52 | 63.2733 | 0.3226673 | 0.02558251 | 36.19965 | 1 | 0 | 0 |  | Fe_Cr_Ni_Co_Cu | Fe7Cr3Ni21Co17Cu52 | 0.01231161 | 6.0788 | 10.09 | 19.0418 | 112.9169 | 18.44423 | 216.7277 | 361.1443
1705 | 1705 | 7 | 6 | 28 | 16 | 43 | 66.87564 | 0.3168705 | 0.02818739 | 50.2989 | 1 | 0 | 0 |  | Fe_Cr_Ni_Co_Cu | Fe7Cr6Ni28Co16Cu43 | 0.01227954 | 5.5388 | 9.89 | 18.81994 | 114.1907 | 14.44901 | 146.5903 | 256.5884
1706 | 1706 | 7 | 9 | 33 | 15 | 36 | 69.95734 | 0.31177 | 0.03024579 | 62.98916 | 1 | 0 | 0 |  | Fe_Cr_Ni_Co_Cu | Fe7Cr9Ni33Co15Cu36 | 0.0119577 | 4.7628 | 9.71 | 18.25897 | 119.1382 | 17.48951 | 182.8826 | 228.6634
1707 | 1707 | 8 | 14 | 36 | 13 | 30 | 73.58992 | 0.3048315 | 0.03286692 | 80.01586 | 1 | 0 | 0 |  | Fe_Cr_Ni_Co_Cu | Fe8Cr14Ni36Co13Cu30 | 0.01145927 | 3.831781 | 9.455446 | 17.32192 | 122.4967 | 17.30238 | 173.3569 | 183.3009
1708 | 1708 | 9 | 19 | 38 | 11 | 24 | 77.19208 | 0.2979808 | 0.0352951 | 97.74431 | 1 | 0 | 0 |  | Fe_Cr_Ni_Co_Cu | Fe9Cr19Ni38Co11Cu24 | 0.01074468 | 2.614646 | 9.19802 | 16.24487 | 128.7461 | 16.7236 | 219.7479 | 204.7809
1709 | 1709 | 10 | 25 | 38 | 9 | 18 | 81.25345 | 0.2899345 | 0.0375333 | 116.6312 | 1 | 0 | 0 |  | Fe_Cr_Ni_Co_Cu | Fe10Cr25Ni38Co9Cu18 | 0.009765289 | 1.1192 | 8.89 | 14.95861 | 139.747 | 22.08165 | 273.8988 | 170.1934
1710 | 1710 | 11 | 33 | 37 | 7 | 12 | 86.10547 | 0.2800685 | 0.03994559 | 138.9949 | 0 | 0 | 0 |  | Fe_Cr_Ni_Co_Cu | Fe11Cr33Ni37Co7Cu12 | 0.008344709 | -0.7908 | 8.51 | 13.36974 | 161.383 | 38.96236 | 429.065 | 154.4057
1711 | 1711 | 12 | 44 | 32 | 5 | 7 | 91.85306 | 0.267362 | 0.04128219 | 156.8561 | 0 | 0 | 0 |  | Fe_Cr_Ni_Co_Cu | Fe12Cr44Ni32Co5Cu7 | 0.006677673 | -2.4792 | 8.02 | 11.66876 | 163.6362 | 44.37822 | 609.4332 | 176.1743
1712 | 1712 | 12 | 57 | 23 | 4 | 4 | 97.79375 | 0.2531251 | 0.03988799 | 156.1701 | 0 | 0 | 0 |  | Fe_Cr_Ni_Co_Cu | Fe12Cr57Ni23Co4Cu4 | 0.005275145 | -3.0196 | 7.48 | 10.11731 | 142.3433 | 36.03105 | 799.6179 | 162.9981
1713 | 1713 | 5 | 6 | 37 | 10 | 42 | 66.80158 | 0.3176103 | 0.0290577 | 53.49346 | 1 | 0 | 0 |  | Fe_Cr_Ni_Co_Cu | Fe5Cr6Ni37Co10Cu42 | 0.01234741 | 4.8984 | 9.98 | 18.9407 | 103.279 | 10.40825 | 228.5367 | 316.9074
1714 | 1714 | 5 | 9 | 41 | 10 | 35 | 69.92846 | 0.3124155 | 0.03093759 | 65.681 | 1 | 0 | 0 |  | Fe_Cr_Ni_Co_Cu | Fe5Cr9Ni41Co10Cu35 | 0.01194228 | 4.1788 | 9.79 | 18.31147 | 106.2668 | 10.96452 | 207.7812 | 296.016
1715 | 1715 | 6 | 13 | 44 | 9 | 28 | 73.49083 | 0.3061129 | 0.03328474 | 81.68547 | 1 | 0 | 0 |  | Fe_Cr_Ni_Co_Cu | Fe6Cr13Ni44Co9Cu28 | 0.01130322 | 3.144 | 9.55 | 17.2812 | 113.6061 | 12.903 | 216.8083 | 208.0918
1716 | 1716 | 7 | 18 | 45 | 8 | 22 | 77.17631 | 0.2991132 | 0.0359017 | 100.7394 | 1 | 0 | 0 |  | Fe_Cr_Ni_Co_Cu | Fe7Cr18Ni45Co8Cu22 | 0.01047468 | 1.8848 | 9.28 | 16.10559 | 120.502 | 18.40245 | 240.5925 | 198.9
1717 | 1717 | 8 | 25 | 45 | 6 | 16 | 81.62135 | 0.290188 | 0.03895399 | 125.1673 | 1 | 0 | 0 |  | Fe_Cr_Ni_Co_Cu | Fe8Cr25Ni45Co6Cu16 | 0.009326502 | 0.1908 | 8.94 | 14.66833 | 135.0146 | 27.5113 | 314.5157 | 163.5144
1718 | 1718 | 9 | 32 | 43 | 5 | 11 | 85.83648 | 0.28153 | 0.0410628 | 145.3397 | 1 | 0 | 0 |  | Fe_Cr_Ni_Co_Cu | Fe9Cr32Ni43Co5Cu11 | 0.008026217 | -1.4584 | 8.6 | 13.27064 | 157.9963 | 41.51894 | 451.3813 | 149.1382
1719 | 1719 | 11 | 43 | 38 | 3 | 6 | 91.48835 | 0.2690815 | 0.04269864 | 165.695 | 0 | 1 | 0 |  | Fe_Cr_Ni_Co_Cu | Fe11Cr43Ni38Co3Cu6 | 0.00622285 | -3.263209 | 8.108911 | 11.52009 | 172.0508 | 62.20252 | 594.2553 | 143.9164
1720 | 1720 | 3 | 9 | 50 | 6 | 32 | 70.51238 | 0.3124383 | 0.03183105 | 70.27505 | 1 | 0 | 0 |  | Fe_Cr_Ni_Co_Cu | Fe3Cr9Ni50Co6Cu32 | 0.0117251 | 3.418 | 9.84 | 18.13808 | 102.568 | 9.874157 | 213.6309 | 219.059
1721 | 1721 | 4 | 13 | 52 | 6 | 25 | 74.12908 | 0.3060751 | 0.03452221 | 88.45699 | 1 | 0 | 0 |  | Fe_Cr_Ni_Co_Cu | Fe4Cr13Ni52Co6Cu25 | 0.01091786 | 2.3056 | 9.59 | 16.94107 | 107.5738 | 12.26977 | 210.8345 | 186.2015
1722 | 1722 | 5 | 18 | 53 | 5 | 19 | 77.8293 | 0.2991056 | 0.03763069 | 110.8139 | 1 | 0 | 0 |  | Fe_Cr_Ni_Co_Cu | Fe5Cr18Ni53Co5Cu19 | 0.009934457 | 0.9016 | 9.32 | 15.62402 | 113.9638 | 17.20773 | 258.7244 | 192.8994
1723 | 1723 | 6 | 23 | 53 | 4 | 13 | 81.61234 | 0.2920233 | 0.03986525 | 130.4362 | 1 | 1 | 1 | 130.4362 | Fe_Cr_Ni_Co_Cu | Fe6Cr23Ni53Co4Cu13 | 0.008613001 | -0.8280788 | 9.040404 | 14.09733 | 130.1362 | 30.84485 | 342.4771 | 144.6369
1724 | 1724 | 8 | 30 | 50 | 4 | 8 | 85.87586 | 0.2833263 | 0.04215668 | 152.4529 | 1 | 1 | 1 | 152.4529 | Fe_Cr_Ni_Co_Cu | Fe8Cr30Ni50Co4Cu8 | 0.007023783 | -2.6192 | 8.68 | 12.49 | 152.1853 | 49.64329 | 473.0677 | 143.1234
1725 | 1725 | 3 | 33 | 5 | 47 | 12 | 87.22203 | 0.2785484 | 0.03704523 | 124.7048 | 0 | 0 | 0 |  | Fe_Cr_Ni_Co_Cu | Fe3Cr33Ni5Co47Cu12 | 0.007525935 | 0.486 | 8.27 | 13.78804 | 190.2817 | 72.04282 | 143.4846 | 317.8531
1726 | 1726 | 5 | 39 | 5 | 40 | 11 | 89.68289 | 0.2721192 | 0.0374641 | 130.5014 | 0 | 0 | 0 |  | Fe_Cr_Ni_Co_Cu | Fe5Cr39Ni5Co40Cu11 | 0.007401272 | 0.2692 | 8.05 | 13.25556 | 194.6855 | 71.69125 | 198.5531 | 272.4
1727 | 1727 | 7 | 44 | 4 | 34 | 10 | 91.95593 | 0.2661708 | 0.0371783 | 131.6449 | 0 | 0 | 0 |  | Fe_Cr_Ni_Co_Cu | Fe7Cr44Ni4Co34Cu10 | 0.007260937 | 0.2334456 | 7.838384 | 12.66942 | 191.3809 | 62.13758 | 246.8844 | 237.0051
1728 | 1728 | 11 | 49 | 4 | 27 | 9 | 93.97578 | 0.2608634 | 0.03642336 | 129.2032 | 0 | 0 | 0 |  | Fe_Cr_Ni_Co_Cu | Fe11Cr49Ni4Co27Cu9 | 0.007128594 | 0.2372 | 7.64 | 11.86381 | 188.9746 | 81.1622 | 358.6376 | 234.2124
1729 | 1729 | 14 | 53 | 3 | 22 | 7 | 96.29931 | 0.255414 | 0.0355165 | 126.2877 | 0 | 0 | 0 |  | Fe_Cr_Ni_Co_Cu | Fe14Cr53Ni3Co22Cu7 | 0.00659829 | -0.07223753 | 7.424242 | 10.85941 | 172.023 | 62.14693 | 519.8807 | 223.911
1730 | 1730 | 3 | 21 | 6 | 51 | 19 | 80.65267 | 0.2924591 | 0.033547 | 94.99581 | 0 | 0 | 0 |  | Fe_Cr_Ni_Co_Cu | Fe3Cr21Ni6Co51Cu19 | 0.008977348 | 2.5524 | 8.78 | 15.63937 | 166.6632 | 54.15036 | 86.39583 | 271.9092
1731 | 1731 | 5 | 27 | 7 | 44 | 17 | 83.39647 | 0.2857691 | 0.03538822 | 109.0263 | 0 | 0 | 0 |  | Fe_Cr_Ni_Co_Cu | Fe5Cr27Ni7Co44Cu17 | 0.008789357 | 2.0308 | 8.55 | 14.95694 | 182.6463 | 61.2762 | 109.8694 | 253.488
1732 | 1732 | 7 | 32 | 8 | 38 | 16 | 85.4062 | 0.2806354 | 0.03607115 | 115.571 | 0 | 0 | 0 |  | Fe_Cr_Ni_Co_Cu | Fe7Cr32Ni8Co38Cu16 | 0.008707273 | 1.765317 | 8.376238 | 14.43848 | 191.0939 | 61.77063 | 129.4716 | 210.0472
1733 | 1733 | 10 | 36 | 8 | 32 | 14 | 87.57041 | 0.2754483 | 0.03649668 | 121.0549 | 0 | 0 | 0 |  | Fe_Cr_Ni_Co_Cu | Fe10Cr36Ni8Co32Cu14 | 0.008476455 | 1.416 | 8.18 | 13.69525 | 193.0042 | 50.15758 | 196.255 | 209.6565
1734 | 1734 | 14 | 40 | 9 | 26 | 11 | 89.99631 | 0.2702261 | 0.0367897 | 126.1401 | 0 | 0 | 0 |  | Fe_Cr_Ni_Co_Cu | Fe14Cr40Ni9Co26Cu11 | 0.007908723 | 0.6152 | 7.97 | 12.63171 | 197.1585 | 54.37872 | 275.4739 | 198.1847
1735 | 1735 | 18 | 44 | 8 | 21 | 9 | 92.15956 | 0.2651426 | 0.0364381 | 126.7242 | 0 | 0 | 0 |  | Fe_Cr_Ni_Co_Cu | Fe18Cr44Ni8Co21Cu9 | 0.007457563 | 0.2648 | 7.76 | 11.67733 | 168.8538 | 58.79022 | 447.082 | 188.417
1736 | 1736 | 23 | 46 | 7 | 16 | 7 | 93.77429 | 0.2614443 | 0.03584127 | 125.0078 | 0 | 0 | 0 |  | Fe_Cr_Ni_Co_Cu | Fe23Cr46Ni7Co16Cu7 | 0.006956258 | -0.04938272 | 7.585859 | 10.6574 | 146.766 | 38.2219 | 600.5524 | 182.6971
1737 | 1737 | 3 | 12 | 4 | 52 | 29 | 74.30917 | 0.3043859 | 0.02904663 | 63.85219 | 0 | 0 | 0 |  | Fe_Cr_Ni_Co_Cu | Fe3Cr12Ni4Co52Cu29 | 0.01022933 | 4.7084 | 9.23 | 17.62129 | 158.1897 | 49.47575 | 84.77524 | 351.6378
1738 | 1738 | 4 | 16 | 8 | 46 | 27 | 76.24324 | 0.300034 | 0.03088237 | 74.8665 | 0 | 0 | 0 |  | Fe_Cr_Ni_Co_Cu | Fe4Cr16Ni8Co46Cu27 | 0.01019131 | 4.216057 | 9.09901 | 17.08143 | 165.7202 | 42.94327 | 92.94997 | 311.3328
1739 | 1739 | 6 | 21 | 10 | 39 | 24 | 78.88185 | 0.2939419 | 0.03340133 | 91.26495 | 0 | 0 | 0 |  | Fe_Cr_Ni_Co_Cu | Fe6Cr21Ni10Co39Cu24 | 0.01006177 | 3.708 | 8.89 | 16.32912 | 174.9797 | 41.50913 | 111.2957 | 217.8784
1740 | 1740 | 9 | 25 | 12 | 34 | 21 | 81.22257 | 0.2889892 | 0.0344129 | 99.94119 | 0 | 0 | 0 |  | Fe_Cr_Ni_Co_Cu | Fe9Cr25Ni12Co34Cu21 | 0.009802104 | 3.059308 | 8.70297 | 15.49624 | 189.4696 | 40.3333 | 97.6135 | 185.8051
1741 | 1741 | 13 | 28 | 13 | 29 | 17 | 83.63725 | 0.2841755 | 0.03538867 | 108.9233 | 0 | 0 | 0 |  | Fe_Cr_Ni_Co_Cu | Fe13Cr28Ni13Co29Cu17 | 0.009339844 | 2.2208 | 8.5 | 14.46755 | 197.2282 | 41.42173 | 147.0018 | 178.9617
1742 | 1742 | 17 | 31 | 14 | 24 | 14 | 85.70632 | 0.2798864 | 0.0359087 | 114.8221 | 0 | 0 | 0 |  | Fe_Cr_Ni_Co_Cu | Fe17Cr31Ni14Co24Cu14 | 0.008867961 | 1.4708 | 8.32 | 13.51851 | 203.5053 | 49.03861 | 230.1024 | 162.6973
1743 | 1743 | 23 | 34 | 13 | 19 | 11 | 87.88083 | 0.2751967 | 0.0359918 | 118.5175 | 0 | 0 | 0 |  | Fe_Cr_Ni_Co_Cu | Fe23Cr34Ni13Co19Cu11 | 0.008287089 | 0.8432 | 8.1 | 12.35921 | 171.003 | 44.06423 | 332.3872 | 174.0137
1744 | 1744 | 29 | 36 | 12 | 15 | 8 | 89.70629 | 0.2715244 | 0.03574076 | 119.459 | 0 | 0 | 0 |  | Fe_Cr_Ni_Co_Cu | Fe29Cr36Ni12Co15Cu8 | 0.007490368 | 0.0868 | 7.91 | 11.14047 | 151.7265 | 42.1088 | 450.3255 | 147.3012
1745 | 1745 | 36 | 37 | 9 | 12 | 6 | 90.93252 | 0.2688271 | 0.03484527 | 115.4982 | 0 | 0 | 0 |  | Fe_Cr_Ni_Co_Cu | Fe36Cr37Ni9Co12Cu6 | 0.00686681 | -0.1596 | 7.74 | 10.02198 | 132.1316 | 28.13757 | 506.4444 | 148.8386
1746 | 1746 | 3 | 10 | 6 | 43 | 38 | 70.61085 | 0.3096466 | 0.02792524 | 54.08643 | 0 | 0 | 0 |  | Fe_Cr_Ni_Co_Cu | Fe3Cr10Ni6Co43Cu38 | 0.01100539 | 5.7692 | 9.49 | 18.56744 | 149.2367 | 37.17482 | 64.08959 | 314.703
1747 | 1747 | 4 | 13 | 10 | 38 | 34 | 72.73291 | 0.3054549 | 0.03028596 | 67.19709 | 0 | 0 | 0 |  | Fe_Cr_Ni_Co_Cu | Fe4Cr13Ni10Co38Cu34 | 0.01100007 | 5.311295 | 9.353535 | 18.02514 | 157.4924 | 39.00367 | 55.66494 | 256.6056
1748 | 1748 | 7 | 16 | 14 | 33 | 29 | 75.32854 | 0.3006554 | 0.03207238 | 79.34122 | 0 | 0 | 0 |  | Fe_Cr_Ni_Co_Cu | Fe7Cr16Ni14Co33Cu29 | 0.01086893 | 4.633813 | 9.171717 | 17.1836 | 173.3078 | 41.47908 | 98.69765 | 220.6948
1749 | 1749 | 10 | 19 | 17 | 29 | 25 | 77.66325 | 0.2962738 | 0.03312839 | 87.95592 | 0 | 0 | 0 |  | Fe_Cr_Ni_Co_Cu | Fe10Cr19Ni17Co29Cu25 | 0.01059141 | 3.886 | 9 | 16.33891 | 185.891 | 33.57584 | 84.51501 | 149.2589
1750 | 1750 | 15 | 21 | 19 | 25 | 20 | 80.02087 | 0.2921924 | 0.03396237 | 95.88313 | 0 | 0 | 0 |  | Fe_Cr_Ni_Co_Cu | Fe15Cr21Ni19Co25Cu20 | 0.01009045 | 2.9228 | 8.81 | 15.20888 | 201.9814 | 32.14182 | 132.2187 | 152.6639
1751 | 1751 | 20 | 24 | 19 | 21 | 16 | 82.47114 | 0.2873324 | 0.03493442 | 104.9809 | 0 | 0 | 0 |  | Fe_Cr_Ni_Co_Cu | Fe20Cr24Ni19Co21Cu16 | 0.009503879 | 2.0528 | 8.59 | 14.06272 | 205.1541 | 41.30502 | 179.8489 | 134.9388
1752 | 1752 | 26 | 26 | 18 | 17 | 12 | 84.67868 | 0.2830457 | 0.03526175 | 110.0951 | 0 | 0 | 0 |  | Fe_Cr_Ni_Co_Cu | Fe26Cr26Ni18Co17Cu12 | 0.008747512 | 1.138659 | 8.373737 | 12.77768 | 174.5217 | 41.79324 | 240.4234 | 154.8077
1753 | 1753 | 34 | 28 | 17 | 13 | 9 | 86.41979 | 0.2795818 | 0.03460252 | 108.6286 | 1 | 0 | 0 |  | Fe_Cr_Ni_Co_Cu | Fe34Cr28Ni17Co13Cu9 | 0.00794387 | 0.3834918 | 8.178218 | 11.46721 | 151.1233 | 34.31948 | 357.3357 | 152.0266
1754 | 1754 | 43 | 28 | 12 | 11 | 6 | 87.80711 | 0.2768395 | 0.03340709 | 103.4978 | 0 | 0 | 0 |  | Fe_Cr_Ni_Co_Cu | Fe43Cr28Ni12Co11Cu6 | 0.006995379 | -0.0956 | 7.97 | 9.985489 | 137.179 | 28.91572 | 400.994 | 157.5699
1755 | 1755 | 3 | 8 | 9 | 35 | 45 | 67.55995 | 0.3144379 | 0.02692487 | 46.18759 | 0 |  | 0 |  | Fe_Cr_Ni_Co_Cu | Fe3Cr8Ni9Co35Cu45 | 0.01140616 | 6.1352 | 9.72 | 18.94703 | 146.4185 | 45.81459 | 104.7622 | 312.1909
1756 | 1756 | 5 | 10 | 14 | 31 | 39 | 69.92373 | 0.3104655 | 0.02915308 | 58.35413 | 0 | 0 | 0 |  | Fe_Cr_Ni_Co_Cu | Fe5Cr10Ni14Co31Cu39 | 0.01152975 | 5.749617 | 9.575758 | 18.4796 | 153.2566 | 37.6131 | 88.20785 | 254.5513
1757 | 1757 | 8 | 12 | 19 | 27 | 33 | 72.44715 | 0.3063399 | 0.03079701 | 69.17712 | 0 | 0 | 0 |  | Fe_Cr_Ni_Co_Cu | Fe8Cr12Ni19Co27Cu33 | 0.01145083 | 5.113764 | 9.414141 | 17.7617 | 163.7885 | 35.40157 | 109.2911 | 205.4362
1758 | 1758 | 12 | 14 | 22 | 24 | 28 | 74.80293 | 0.302356 | 0.0315877 | 76.27334 | 0 | 0 | 0 |  | Fe_Cr_Ni_Co_Cu | Fe12Cr14Ni22Co24Cu28 | 0.01118583 | 4.4336 | 9.24 | 16.88076 | 167.6198 | 25.99168 | 85.46322 | 139.2928
1759 | 1759 | 17 | 16 | 24 | 20 | 23 | 77.15071 | 0.2982086 | 0.03285932 | 86.19421 | 1 | 0 | 0 |  | Fe_Cr_Ni_Co_Cu | Fe17Cr16Ni24Co20Cu23 | 0.01076918 | 3.6284 | 9.05 | 15.8174 | 177.7507 | 26.88163 | 139.128 | 155.7336
1760 | 1760 | 22 | 18 | 25 | 17 | 18 | 79.54258 | 0.2940441 | 0.03365126 | 93.92543 | 1 | 0 | 0 |  | Fe_Cr_Ni_Co_Cu | Fe22Cr18Ni25Co17Cu18 | 0.01007387 | 2.5712 | 8.85 | 14.59452 | 176.7829 | 31.72773 | 165.9537 | 150.363
1761 | 1761 | 30 | 20 | 24 | 13 | 13 | 82.06461 | 0.2893688 | 0.0338937 | 98.95406 | 1 | 0 | 0 |  | Fe_Cr_Ni_Co_Cu | Fe30Cr20Ni24Co13Cu13 | 0.009135449 | 1.4488 | 8.6 | 13.00615 | 162.9172 | 30.61293 | 231.7553 | 154.1084
1762 | 1762 | 38 | 20 | 22 | 11 | 9 | 83.60153 | 0.2869151 | 0.0332214 | 97.53696 | 1 | 0 | 0 |  | Fe_Cr_Ni_Co_Cu | Fe38Cr20Ni22Co11Cu9 | 0.008078732 | 0.4728 | 8.42 | 11.49087 | 151.5804 | 33.96766 | 291.6209 | 194.3124
1763 | 1763 | 50 | 20 | 16 | 8 | 6 | 85.0112 | 0.2839207 | 0.03125185 | 88.41066 | 1 | 1 | 1 | 88.41066 | Fe_Cr_Ni_Co_Cu | Fe50Cr20Ni16Co8Cu6 | 0.007065853 | 0.0528 | 8.18 | 9.8 | 141.8835 | 36.71438 | 351.4095 | 176.6832
1764 | 1764 | 3 | 7 | 14 | 25 | 50 | 65.29304 | 0.3178845 | 0.02716329 | 44.26665 | 0 | 0 | 0 |  | Fe_Cr_Ni_Co_Cu | Fe3Cr7Ni14Co25Cu50 | 0.01171681 | 6.074482 | 9.909091 | 18.94579 | 128.727 | 32.9589 | 128.2987 | 309.0974
1765 | 1765 | 6 | 8 | 21 | 23 | 42 | 68.12464 | 0.3139958 | 0.02843416 | 52.90325 | 1 | 0 | 0 |  | Fe_Cr_Ni_Co_Cu | Fe6Cr8Ni21Co23Cu42 | 0.01195066 | 5.7128 | 9.75 | 18.68154 | 134.4395 | 28.52908 | 159.3603 | 271.3978
1766 | 1766 | 9 | 9 | 26 | 20 | 36 | 70.27099 | 0.3108593 | 0.02955584 | 60.56857 | 1 | 0 | 0 |  | Fe_Cr_Ni_Co_Cu | Fe9Cr9Ni26Co20Cu36 | 0.01190521 | 5.2308 | 9.62 | 18.12705 | 137.2527 | 26.50869 | 136.4081 | 198.9646
1767 | 1767 | 13 | 11 | 28 | 18 | 29 | 73.17002 | 0.3060425 | 0.03142893 | 73.36764 | 1 | 0 | 0 |  | Fe_Cr_Ni_Co_Cu | Fe13Cr11Ni28Co18Cu29 | 0.01152694 | 4.512193 | 9.40404 | 17.13543 | 142.4904 | 21.90639 | 129.7461 | 172.6664
1768 | 1768 | 18 | 12 | 30 | 16 | 24 | 75.2372 | 0.3028489 | 0.03169713 | 77.78451 | 1 | 0 | 0 |  | Fe_Cr_Ni_Co_Cu | Fe18Cr12Ni30Co16Cu24 | 0.01105882 | 3.7536 | 9.24 | 16.11087 | 148.3778 | 24.26229 | 159.2635 | 176.3824
1769 | 1769 | 25 | 14 | 31 | 13 | 18 | 78.01019 | 0.2981307 | 0.03223799 | 84.59066 | 1 | 0 | 0 |  | Fe_Cr_Ni_Co_Cu | Fe25Cr14Ni31Co13Cu18 | 0.01018955 | 2.55622 | 9 | 14.56624 | 155.619 | 35.65555 | 221.274 | 204.1103
1770 | 1770 | 32 | 15 | 30 | 10 | 13 | 80.15138 | 0.2944458 | 0.03276314 | 90.51465 | 1 | 0 | 0 |  | Fe_Cr_Ni_Co_Cu | Fe32Cr15Ni30Co10Cu13 | 0.009217512 | 1.4472 | 8.79 | 13.03994 | 154.0668 | 30.00738 | 260.1097 | 186.088
1771 | 1771 | 42 | 15 | 26 | 8 | 8 | 82.15269 | 0.2910595 | 0.0321221 | 90.00679 | 1 | 1 | 1 | 90.00679 | Fe_Cr_Ni_Co_Cu | Fe42Cr15Ni26Co8Cu8 | 0.007813611 | 0.2709928 | 8.545455 | 11.04387 | 148.5349 | 40.47255 | 294.6196 | 194.2501
1772 | 1772 | 55 | 15 | 19 | 6 | 5 | 83.59729 | 0.2879883 | 0.02941948 | 77.39085 | 1 | 1 | 1 | 77.39085 | Fe_Cr_Ni_Co_Cu | Fe55Cr15Ni19Co6Cu5 | 0.006602725 | -0.226 | 8.29 | 9.205976 | 134.666 | 40.93429 | 292.6772 | 179.7974
1773 | 1773 | 3 | 7 | 21 | 17 | 52 | 64.53 | 0.3191574 | 0.0274814 | 44.34963 | 1 | 0 | 0 |  | Fe_Cr_Ni_Co_Cu | Fe3Cr7Ni21Co17Cu52 | 0.0120053 | 5.746 | 10.01 | 18.88783 | 113.0383 | 19.45158 | 181.7839 | 369.4075
1774 | 1774 | 6 | 7 | 28 | 16 | 43 | 67.193 | 0.3160045 | 0.02870107 | 52.7082 | 1 | 0 | 0 |  | Fe_Cr_Ni_Co_Cu | Fe6Cr7Ni28Co16Cu43 | 0.01221532 | 5.4464 | 9.87 | 18.79787 | 116.4284 | 20.26138 | 196.4734 | 305.5326
1775 | 1775 | 9 | 7 | 33 | 15 | 36 | 69.31761 | 0.3134851 | 0.02920358 | 57.79328 | 1 | 0 | 0 |  | Fe_Cr_Ni_Co_Cu | Fe9Cr7Ni33Co15Cu36 | 0.01206954 | 4.9596 | 9.75 | 18.27868 | 121.7017 | 18.7857 | 161.165 | 211.353
1776 | 1776 | 14 | 8 | 36 | 13 | 30 | 71.67544 | 0.309888 | 0.02938895 | 61.91435 | 1 | 0 | 0 |  | Fe_Cr_Ni_Co_Cu | Fe14Cr8Ni36Co13Cu30 | 0.01174748 | 4.417606 | 9.574257 | 17.32702 | 121.8416 | 17.86576 | 169.2319 | 186.2836
1777 | 1777 | 19 | 9 | 38 | 11 | 24 | 73.97869 | 0.3063509 | 0.03005237 | 68.22063 | 1 | 0 | 0 |  | Fe_Cr_Ni_Co_Cu | Fe19Cr9Ni38Co11Cu24 | 0.01115969 | 3.583178 | 9.39604 | 16.1632 | 124.9816 | 20.19011 | 192.1807 | 187.8776
1778 | 1778 | 25 | 10 | 38 | 9 | 18 | 76.35084 | 0.3025387 | 0.03112307 | 76.84788 | 1 | 1 | 1 | 76.84788 | Fe_Cr_Ni_Co_Cu | Fe25Cr10Ni38Co9Cu18 | 0.01029852 | 2.5292 | 9.19 | 14.70068 | 136.0656 | 22.57868 | 215.0209 | 182.6068
1779 | 1779 | 33 | 11 | 37 | 7 | 12 | 78.86084 | 0.2984486 | 0.03144801 | 82.1805 | 1 | 1 | 1 | 82.1805 | Fe_Cr_Ni_Co_Cu | Fe33Cr11Ni37Co7Cu12 | 0.008975007 | 1.1276 | 8.95 | 12.76362 | 141.4572 | 23.67243 | 271.1808 | 215.2429
1780 | 1780 | 44 | 12 | 32 | 5 | 7 | 81.24033 | 0.2940132 | 0.03112778 | 83.84733 | 1 | 1 | 1 | 83.84733 | Fe_Cr_Ni_Co_Cu | Fe44Cr12Ni32Co5Cu7 | 0.007377489 | -0.1496 | 8.66 | 10.57544 | 144.5613 | 36.03497 | 271.5163 | 174.5003
1781 | 1781 | 57 | 12 | 23 | 4 | 4 | 82.7858 | 0.2906105 | 0.02833265 | 71.16178 | 1 | 1 | 1 | 71.16178 | Fe_Cr_Ni_Co_Cu | Fe57Cr12Ni23Co4Cu4 | 0.00602521 | -0.6616 | 8.38 | 8.655056 | 133.4856 | 37.44672 | 248.5978 | 157.3971
1782 | 1782 | 6 | 5 | 37 | 10 | 42 | 66.48403 | 0.3184747 | 0.02850899 | 50.96383 | 1 | 0 | 0 |  | Fe_Cr_Ni_Co_Cu | Fe6Cr5Ni37Co10Cu42 | 0.01240858 | 5.0012 | 10 | 18.9589 | 103.9282 | 10.85274 | 203.1631 | 292.9716
1783 | 1783 | 9 | 5 | 41 | 10 | 35 | 68.6482 | 0.3158393 | 0.02853594 | 54.05817 | 1 | 0 | 0 |  | Fe_Cr_Ni_Co_Cu | Fe9Cr5Ni41Co10Cu35 | 0.01215626 | 4.6108 | 9.87 | 18.33548 | 107.8042 | 12.12201 | 193.1769 | 225.7551
1784 | 1784 | 13 | 6 | 44 | 9 | 28 | 71.23219 | 0.3120512 | 0.02902081 | 59.69593 | 1 | 1 | 1 | 59.69593 | Fe_Cr_Ni_Co_Cu | Fe13Cr6Ni44Co9Cu28 | 0.01162519 | 3.914 | 9.69 | 17.24268 | 109.1736 | 11.11554 | 197.1365 | 214.5798
1785 | 1785 | 18 | 7 | 45 | 8 | 22 | 73.60169 | 0.30838 | 0.02954189 | 65.41608 | 1 | 1 | 1 | 65.41608 | Fe_Cr_Ni_Co_Cu | Fe18Cr7Ni45Co8Cu22 | 0.01091137 | 3.0772 | 9.5 | 15.93738 | 117.5006 | 17.29692 | 222.141 | 202.7364
1786 | 1786 | 25 | 8 | 45 | 6 | 16 | 76.05614 | 0.3044221 | 0.0301917 | 72.0543 | 1 | 1 | 1 | 72.0543 | Fe_Cr_Ni_Co_Cu | Fe25Cr8Ni45Co6Cu16 | 0.009887743 | 1.952 | 9.28 | 14.23903 | 126.9387 | 20.45004 | 202.214 | 148.5673
1787 | 1787 | 32 | 9 | 43 | 5 | 11 | 78.25942 | 0.3006985 | 0.03060667 | 77.2598 | 1 | 1 | 1 | 77.2598 | Fe_Cr_Ni_Co_Cu | Fe32Cr9Ni43Co5Cu11 | 0.008654741 | 0.7588 | 9.06 | 12.47558 | 132.305 | 19.81274 | 232.1102 | 197.2366
1788 | 1788 | 43 | 11 | 38 | 3 | 6 | 80.97563 | 0.2954065 | 0.03059894 | 80.87281 | 1 | 1 | 1 | 80.87281 | Fe_Cr_Ni_Co_Cu | Fe43Cr11Ni38Co3Cu6 | 0.006862202 | -0.6909127 | 8.742574 | 10.17541 | 143.7304 | 41.44571 | 240.0509 | 135.8745
1789 | 1789 | 9 | 3 | 50 | 6 | 32 | 68.58672 | 0.3175478 | 0.02737077 | 49.19226 | 1 | 1 | 1 | 49.19226 | Fe_Cr_Ni_Co_Cu | Fe9Cr3Ni50Co6Cu32 | 0.01202209 | 4.138 | 9.96 | 18.12484 | 101.2574 | 8.78743 | 201.638 | 230.0712
1790 | 1790 | 13 | 4 | 52 | 6 | 25 | 71.21719 | 0.3136707 | 0.02753347 | 53.3011 | 1 | 1 | 1 | 53.3011 | Fe_Cr_Ni_Co_Cu | Fe13Cr4Ni52Co6Cu25 | 0.01130046 | 3.3964 | 9.77 | 16.81041 | 104.8109 | 9.806973 | 191.7751 | 189.8062
1791 | 1791 | 18 | 5 | 53 | 5 | 19 | 73.59341 | 0.3100014 | 0.02795774 | 58.32814 | 1 | 1 | 1 | 58.32814 | Fe_Cr_Ni_Co_Cu | Fe18Cr5Ni53Co5Cu19 | 0.01040602 | 2.4564 | 9.58 | 15.29183 | 111.7751 | 14.90037 | 178.1109 | 176.922
1792 | 1792 | 23 | 6 | 53 | 4 | 13 | 75.97847 | 0.306321 | 0.02918034 | 67.23107 | 1 | 1 | 1 | 67.23107 | Fe_Cr_Ni_Co_Cu | Fe23Cr6Ni53Co4Cu13 | 0.009129216 | 1.183961 | 9.383838 | 13.42941 | 118.4983 | 18.08037 | 184.9775 | 146.5501
1793 | 1793 | 30 | 8 | 50 | 4 | 8 | 78.61097 | 0.3015593 | 0.02972541 | 73.45221 | 1 | 1 | 1 | 73.45221 | Fe_Cr_Ni_Co_Cu | Fe30Cr8Ni50Co4Cu8 | 0.007557635 | -0.2432 | 9.12 | 11.36486 | 128.7733 | 23.40703 | 173.3992 | 129.6781
1794 | 1794 | 33 | 5 | 3 | 47 | 12 | 78.11287 | 0.3013761 | 0.023476 | 44.48937 | 0 | 0 | 0 |  | Fe_Cr_Ni_Co_Cu | Fe33Cr5Ni3Co47Cu12 | 0.008807272 | 2.5748 | 8.79 | 12.73538 | 201.4892 | 81.04752 | 74.77089 | 291.8645
1795 | 1795 | 39 | 5 | 5 | 40 | 11 | 78.47132 | 0.3004052 | 0.02375198 | 46.02033 | 0 | 1 | 0 |  | Fe_Cr_Ni_Co_Cu | Fe39Cr5Ni5Co40Cu11 | 0.008728984 | 2.3908 | 8.73 | 12.18647 | 213.3584 | 65.37316 | 37.03502 | 230.5396
1796 | 1796 | 44 | 4 | 7 | 34 | 10 | 78.45617 | 0.3004677 | 0.02325701 | 43.97931 | 0 | 1 | 0 |  | Fe_Cr_Ni_Co_Cu | Fe44Cr4Ni7Co34Cu10 | 0.00860117 | 2.241404 | 8.707071 | 11.65606 | 218.3521 | 53.22031 | 50.43511 | 209.0122
1797 | 1797 | 49 | 4 | 11 | 27 | 9 | 78.734 | 0.2998648 | 0.02370618 | 46.13623 | 0 | 1 | 0 |  | Fe_Cr_Ni_Co_Cu | Fe49Cr4Ni11Co27Cu9 | 0.008324364 | 1.8728 | 8.68 | 11.06842 | 201.1045 | 54.09188 | 46.52362 | 163.7047
1798 | 1798 | 53 | 3 | 14 | 22 | 7 | 78.99833 | 0.2998255 | 0.02307794 | 43.7875 | 0 | 1 | 0 |  | Fe_Cr_Ni_Co_Cu | Fe53Cr3Ni14Co22Cu7 | 0.007650982 | 1.23416 | 8.656566 | 10.07775 | 194.0653 | 59.92393 | 44.48792 | 194.3885
1799 | 1799 | 21 | 6 | 3 | 51 | 19 | 75.92575 | 0.3043331 | 0.02486162 | 47.9742 | 0 | 0 | 0 |  | Fe_Cr_Ni_Co_Cu | Fe21Cr6Ni3Co51Cu19 | 0.009861985 | 3.9696 | 9.02 | 15.17201 | 172.7482 | 59.32323 | 81.05706 | 353.0722
1800 | 1800 | 27 | 7 | 5 | 44 | 17 | 76.96029 | 0.3020512 | 0.02577244 | 53.02496 | 0 | 0 | 0 |  | Fe_Cr_Ni_Co_Cu | Fe27Cr7Ni5Co44Cu17 | 0.009785245 | 3.6396 | 8.91 | 14.42879 | 187.6936 | 57.48521 | 43.0946 | 278.9804
1801 | 1801 | 32 | 8 | 7 | 38 | 16 | 77.66687 | 0.3003044 | 0.02663557 | 57.631 | 0 | 0 | 0 |  | Fe_Cr_Ni_Co_Cu | Fe32Cr8Ni7Co38Cu16 | 0.00974792 | 3.434957 | 8.831683 | 13.92348 | 200.8126 | 54.76429 | 69.20127 | 203.287
1802 | 1802 | 36 | 8 | 10 | 32 | 14 | 78.26014 | 0.2993044 | 0.02702812 | 60.16349 | 0 | 0 | 0 |  | Fe_Cr_Ni_Co_Cu | Fe36Cr8Ni10Co32Cu14 | 0.009483717 | 2.96 | 8.78 | 13.24236 | 206.9178 | 53.91989 | 58.23078 | 166.3221
1803 | 1803 | 40 | 9 | 14 | 26 | 11 | 79.50905 | 0.297183 | 0.02791799 | 65.79584 | 0 | 0 | 0 |  | Fe_Cr_Ni_Co_Cu | Fe40Cr9Ni14Co26Cu11 | 0.008784619 | 1.9608 | 8.69 | 12.16388 | 207.7674 | 52.13284 | 66.68531 | 129.5351
1804 | 1804 | 44 | 8 | 18 | 21 | 9 | 79.74461 | 0.2973039 | 0.02763185 | 64.79593 | 0 | 1 | 0 |  | Fe_Cr_Ni_Co_Cu | Fe44Cr8Ni18Co21Cu9 | 0.008220629 | 1.3016 | 8.68 | 11.30664 | 192.0635 | 38.53671 | 73.99635 | 131.3253
1805 | 1805 | 46 | 7 | 23 | 16 | 7 | 79.90834 | 0.2976886 | 0.02742824 | 64.12121 | 0 | 1 | 0 |  | Fe_Cr_Ni_Co_Cu | Fe46Cr7Ni23Co16Cu7 | 0.007513389 | 0.5472911 | 8.69697 | 10.43391 | 176.2148 | 44.75256 | 75.79699 | 130.9001
1806 | 1806 | 12 | 4 | 3 | 52 | 29 | 71.78874 | 0.3109229 | 0.02389807 | 39.65177 | 0 | 0 | 0 |  | Fe_Cr_Ni_Co_Cu | Fe12Cr4Ni3Co52Cu29 | 0.01076909 | 5.4608 | 9.37 | 17.52256 | 150.2665 | 41.03788 | 60.82681 | 338.676
1807 | 1807 | 16 | 8 | 4 | 46 | 27 | 73.90783 | 0.3058328 | 0.02672837 | 53.47487 | 0 | 0 | 0 |  | Fe_Cr_Ni_Co_Cu | Fe16Cr8Ni4Co46Cu27 | 0.0108028 | 5.255955 | 9.178218 | 16.82586 | 163.5171 | 48.6411 | 72.69198 | 293.2649
1808 | 1808 | 21 | 10 | 6 | 39 | 24 | 75.53377 | 0.3023328 | 0.02804098 | 61.22612 | 0 | 0 | 0 |  | Fe_Cr_Ni_Co_Cu | Fe21Cr10Ni6Co39Cu24 | 0.01077439 | 4.9452 | 9.03 | 16.04089 | 182.143 | 41.83332 | 83.60629 | 255.6496
1809 | 1809 | 25 | 12 | 9 | 34 | 21 | 77.18844 | 0.2991715 | 0.02929201 | 69.06305 | 0 | 0 | 0 |  | Fe_Cr_Ni_Co_Cu | Fe25Cr12Ni9Co34Cu21 | 0.01049336 | 4.274483 | 8.90099 | 15.21663 | 193.3903 | 42.58545 | 68.23333 | 176.7333
1810 | 1810 | 28 | 13 | 13 | 29 | 17 | 78.72339 | 0.2967672 | 0.03041485 | 76.64693 | 0 | 0 | 0 |  | Fe_Cr_Ni_Co_Cu | Fe28Cr13Ni13Co29Cu17 | 0.009942575 | 3.2348 | 8.8 | 14.25342 | 207.7462 | 44.58641 | 86.91158 | 170.0305
1811 | 1811 | 31 | 14 | 17 | 24 | 14 | 79.95785 | 0.2947784 | 0.03140038 | 83.36386 | 0 | 0 | 0 |  | Fe_Cr_Ni_Co_Cu | Fe31Cr14Ni17Co24Cu14 | 0.009382415 | 2.288 | 8.72 | 13.36974 | 202.6722 | 51.14071 | 116.5021 | 141.9848
1812 | 1812 | 34 | 13 | 23 | 19 | 11 | 80.43232 | 0.2949025 | 0.03136832 | 83.9747 | 1 | 0 | 0 |  | Fe_Cr_Ni_Co_Cu | Fe34Cr13Ni23Co19Cu11 | 0.008661895 | 1.2444 | 8.72 | 12.40323 | 188.451 | 42.93117 | 113.7106 | 120.2048
1813 | 1813 | 36 | 12 | 29 | 15 | 8 | 80.89201 | 0.2951616 | 0.03105645 | 83.0869 | 1 | 1 | 1 | 83.0869 | Fe_Cr_Ni_Co_Cu | Fe36Cr12Ni29Co15Cu8 | 0.007696994 | 0.1312 | 8.73 | 11.28539 | 167.3935 | 27.52683 | 138.4989 | 119.8408
1814 | 1814 | 37 | 9 | 36 | 12 | 6 | 80.27888 | 0.2978545 | 0.02961251 | 75.15901 | 1 | 1 | 1 | 75.15901 | Fe_Cr_Ni_Co_Cu | Fe37Cr9Ni36Co12Cu6 | 0.006880844 | -0.5244 | 8.84 | 10.32424 | 155.9001 | 29.8386 | 130.0553 | 114.4937
1815 | 1815 | 10 | 6 | 3 | 43 | 38 | 69.5129 | 0.3123813 | 0.02545668 | 43.13244 | 0 | 0 | 0 |  | Fe_Cr_Ni_Co_Cu | Fe10Cr6Ni3Co43Cu38 | 0.01142397 | 6.4912 | 9.51 | 18.41847 | 152.7261 | 39.65178 | 70.61863 | 313.8051
1816 | 1816 | 13 | 10 | 4 | 38 | 34 | 72.11666 | 0.30665 | 0.02772479 | 55.42658 | 0 | 0 | 0 |  | Fe_Cr_Ni_Co_Cu | Fe13Cr10Ni4Co38Cu34 | 0.01145445 | 6.364249 | 9.292929 | 17.6528 | 157.3277 | 39.23158 | 58.2309 | 246.4285
1817 | 1817 | 16 | 14 | 7 | 33 | 29 | 75.08321 | 0.3007628 | 0.02991885 | 68.96824 | 0 | 0 | 0 |  | Fe_Cr_Ni_Co_Cu | Fe16Cr14Ni7Co33Cu29 | 0.01125501 | 5.69248 | 9.070707 | 16.73966 | 171.2833 | 37.0452 | 81.57376 | 231.0078
1818 | 1818 | 19 | 17 | 10 | 29 | 25 | 77.40946 | 0.2963883 | 0.03147272 | 79.5613 | 0 | 0 | 0 |  | Fe_Cr_Ni_Co_Cu | Fe19Cr17Ni10Co29Cu25 | 0.01093542 | 4.8836 | 8.9 | 15.90314 | 180.2718 | 33.05444 | 84.53788 | 183.8117
1819 | 1819 | 21 | 19 | 15 | 25 | 20 | 79.58957 | 0.2929845 | 0.0330132 | 90.60352 | 0 | 0 | 0 |  | Fe_Cr_Ni_Co_Cu | Fe21Cr19Ni15Co25Cu20 | 0.0102998 | 3.5084 | 8.77 | 14.95961 | 202.5137 | 34.23712 | 116.112 | 153.4553
1820 | 1820 | 24 | 19 | 20 | 21 | 16 | 80.77678 | 0.2917506 | 0.03357318 | 95.44288 | 1 | 0 | 0 |  | Fe_Cr_Ni_Co_Cu | Fe24Cr19Ni20Co21Cu16 | 0.009658126 | 2.304 | 8.71 | 14.04422 | 201.7052 | 40.47157 | 160.7436 | 155.1623
1821 | 1821 | 26 | 18 | 26 | 17 | 12 | 81.58579 | 0.2915693 | 0.03374606 | 97.77777 | 1 | 0 | 0 |  | Fe_Cr_Ni_Co_Cu | Fe26Cr18Ni26Co17Cu12 | 0.008795036 | 0.9623508 | 8.69697 | 13.01816 | 189.787 | 58.16348 | 190.8464 | 149.4041
1822 | 1822 | 28 | 17 | 34 | 13 | 9 | 81.93501 | 0.2923095 | 0.03391426 | 99.37748 | 1 | 1 | 1 | 99.37748 | Fe_Cr_Ni_Co_Cu | Fe28Cr17Ni34Co13Cu9 | 0.007850281 | -0.2493873 | 8.732673 | 11.97815 | 163.6707 | 32.31625 | 248.9282 | 151.9145
1823 | 1823 | 28 | 12 | 43 | 11 | 6 | 80.89319 | 0.2967899 | 0.03155744 | 85.64861 | 1 | 1 | 1 | 85.64861 | Fe_Cr_Ni_Co_Cu | Fe28Cr12Ni43Co11Cu6 | 0.006717845 | -1.0864 | 8.91 | 10.68831 | 146.1707 | 26.43377 | 178.8896 | 117.7953
1824 | 1824 | 8 | 9 | 3 | 35 | 45 | 68.24327 | 0.3121506 | 0.02645681 | 45.38999 | 0 | 0 | 0 |  | Fe_Cr_Ni_Co_Cu | Fe8Cr9Ni3Co35Cu45 | 0.01163801 | 7.0724 | 9.58 | 18.42932 | 147.2717 | 49.22289 | 51.02595 | 318.2172
1825 | 1825 | 10 | 14 | 5 | 31 | 39 | 71.7588 | 0.3048527 | 0.02900728 | 60.22322 | 0 | 0 | 0 |  | Fe_Cr_Ni_Co_Cu | Fe10Cr14Ni5Co31Cu39 | 0.01167598 | 6.889093 | 9.313131 | 17.6909 | 152.0223 | 44.16403 | 112.4129 | 277.0989
1826 | 1826 | 12 | 19 | 8 | 27 | 33 | 75.37478 | 0.2977118 | 0.03114397 | 74.66489 | 0 | 0 | 0 |  | Fe_Cr_Ni_Co_Cu | Fe12Cr19Ni8Co27Cu33 | 0.01148942 | 6.209162 | 9.050505 | 16.85991 | 160.2864 | 35.00029 | 93.54408 | 222.5726
1827 | 1827 | 14 | 22 | 12 | 24 | 28 | 77.96956 | 0.2932562 | 0.03269467 | 85.87142 | 0 | 0 | 0 |  | Fe_Cr_Ni_Co_Cu | Fe14Cr22Ni12Co24Cu28 | 0.01113933 | 5.1696 | 8.88 | 16.15549 | 171.7802 | 30.29774 | 103.1704 | 150.037
1828 | 1828 | 16 | 24 | 17 | 20 | 23 | 80.15164 | 0.28985 | 0.034024 | 95.92662 | 0 | 0 | 0 |  | Fe_Cr_Ni_Co_Cu | Fe16Cr24Ni17Co20Cu23 | 0.01064054 | 3.8832 | 8.75 | 15.38311 | 180.3696 | 27.98304 | 146.3681 | 157.3696
1829 | 1829 | 18 | 25 | 22 | 17 | 18 | 82.00065 | 0.2874797 | 0.03532623 | 106.1155 | 0 | 0 | 0 |  | Fe_Cr_Ni_Co_Cu | Fe18Cr25Ni22Co17Cu18 | 0.00989499 | 2.3736 | 8.65 | 14.49138 | 180.8474 | 32.06548 | 205.1789 | 175.5722
1830 | 1830 | 20 | 24 | 30 | 13 | 13 | 83.05375 | 0.2873476 | 0.03607789 | 112.2679 | 1 | 0 | 0 |  | Fe_Cr_Ni_Co_Cu | Fe20Cr24Ni30Co13Cu13 | 0.008868997 | 0.588 | 8.64 | 13.41641 | 165.6456 | 34.56047 | 255.499 | 151.9216
1831 | 1831 | 20 | 22 | 38 | 11 | 9 | 83.40074 | 0.2887569 | 0.03620352 | 113.8568 | 1 | 1 | 1 | 113.8568 | Fe_Cr_Ni_Co_Cu | Fe20Cr22Ni38Co11Cu9 | 0.007693176 | -0.9288 | 8.7 | 12.32883 | 168.3111 | 37.33604 | 300.9973 | 146.804
1832 | 1832 | 20 | 16 | 50 | 8 | 6 | 81.87511 | 0.294624 | 0.0339377 | 99.1749 | 1 | 1 | 1 | 99.1749 | Fe_Cr_Ni_Co_Cu | Fe20Cr16Ni50Co8Cu6 | 0.00654218 | -1.7568 | 8.94 | 11.05622 | 136.1261 | 26.37909 | 260.9748 | 136.4344
1833 | 1833 | 7 | 14 | 3 | 25 | 50 | 68.21134 | 0.3090128 | 0.02708985 | 47.60916 | 0 | 0 | 0 |  | Fe_Cr_Ni_Co_Cu | Fe7Cr14Ni3Co25Cu50 | 0.01175123 | 7.771044 | 9.545455 | 17.55717 | 130.9388 | 37.04139 | 198.5116 | 354.8831
1834 | 1834 | 8 | 21 | 6 | 23 | 42 | 73.17709 | 0.2991669 | 0.02995862 | 65.74826 | 0 | 0 | 0 |  | Fe_Cr_Ni_Co_Cu | Fe8Cr21Ni6Co23Cu42 | 0.01176643 | 7.3976 | 9.19 | 16.99294 | 137.6627 | 41.79897 | 166.7581 | 272.0677
1835 | 1835 | 9 | 26 | 9 | 20 | 36 | 76.74212 | 0.2922359 | 0.03183619 | 79.20609 | 0 | 0 | 0 |  | Fe_Cr_Ni_Co_Cu | Fe9Cr26Ni9Co20Cu36 | 0.01159646 | 6.7064 | 8.94 | 16.3936 | 140.9718 | 30.01487 | 154.7872 | 255.5311
1836 | 1836 | 11 | 28 | 13 | 18 | 29 | 79.60844 | 0.2878797 | 0.03352892 | 91.87287 | 0 | 0 | 0 |  | Fe_Cr_Ni_Co_Cu | Fe11Cr28Ni13Co18Cu29 | 0.01119757 | 5.377002 | 8.757576 | 15.85054 | 155.347 | 31.96094 | 159.0677 | 195.1693
1837 | 1837 | 12 | 30 | 18 | 16 | 24 | 81.7821 | 0.2848373 | 0.03524863 | 104.0223 | 0 | 0 | 0 |  | Fe_Cr_Ni_Co_Cu | Fe12Cr30Ni18Co16Cu24 | 0.01064376 | 3.8928 | 8.64 | 15.28921 | 167.4318 | 28.8361 | 206.058 | 184.9712
1838 | 1838 | 14 | 31 | 25 | 13 | 18 | 83.85582 | 0.2826196 | 0.03737911 | 119.3248 | 0 | 0 | 0 |  | Fe_Cr_Ni_Co_Cu | Fe14Cr31Ni25Co13Cu18 | 0.009736006 | 1.891187 | 8.544554 | 14.38951 | 161.6484 | 27.7018 | 297.5453 | 202.7897
1839 | 1839 | 15 | 30 | 32 | 10 | 13 | 84.97667 | 0.2823355 | 0.03864027 | 128.8586 | 0 | 0 | 0 |  | Fe_Cr_Ni_Co_Cu | Fe15Cr30Ni32Co10Cu13 | 0.008718896 | 0.0716 | 8.53 | 13.47999 | 158.0695 | 29.79284 | 355.4319 | 158.704
1840 | 1840 | 15 | 26 | 42 | 8 | 8 | 84.94516 | 0.2853804 | 0.03872979 | 130.0984 | 1 | 1 | 1 | 130.0984 | Fe_Cr_Ni_Co_Cu | Fe15Cr26Ni42Co8Cu8 | 0.007241037 | -1.821039 | 8.646465 | 12.22681 | 165.7498 | 45.81374 | 401.4418 | 145.5789
1841 | 1841 | 15 | 19 | 55 | 6 | 5 | 82.98163 | 0.2925301 | 0.03628024 | 113.2959 | 1 | 1 | 1 | 113.2959 | Fe_Cr_Ni_Co_Cu | Fe15Cr19Ni55Co6Cu5 | 0.005954684 | -2.5604 | 8.93 | 10.84942 | 130.9663 | 26.28044 | 313.4821 | 135.5505
1842 | 1842 | 7 | 21 | 3 | 17 | 52 | 70.06315 | 0.302463 | 0.02709585 | 49.47294 | 0 | 0 | 0 |  | Fe_Cr_Ni_Co_Cu | Fe7Cr21Ni3Co17Cu52 | 0.01185862 | 8.6348 | 9.37 | 16.20216 | 115.2648 | 28.58352 | 256.8 | 407.3436
1843 | 1843 | 7 | 28 | 6 | 16 | 43 | 75.22677 | 0.2924784 | 0.02988125 | 67.5582 | 0 | 0 | 0 |  | Fe_Cr_Ni_Co_Cu | Fe7Cr28Ni6Co16Cu43 | 0.01181761 | 8.0644 | 9.01 | 15.96089 | 123.0311 | 28.90992 | 224.2808 | 347.8689
1844 | 1844 | 7 | 33 | 9 | 15 | 36 | 79.1109 | 0.2854091 | 0.03198199 | 82.5709 | 0 | 0 | 0 |  | Fe_Cr_Ni_Co_Cu | Fe7Cr33Ni9Co15Cu36 | 0.01152316 | 7.0188 | 8.75 | 15.62402 | 131.4806 | 35.6986 | 198.1462 | 293.7413
1845 | 1845 | 8 | 36 | 14 | 13 | 30 | 81.92906 | 0.2811038 | 0.03427976 | 98.26897 | 0 | 0 | 0 |  | Fe_Cr_Ni_Co_Cu | Fe8Cr36Ni14Co13Cu30 | 0.01112367 | 5.522596 | 8.584158 | 15.28477 | 138.3587 | 35.14855 | 235.5111 | 266.97
1846 | 1846 | 9 | 38 | 19 | 11 | 24 | 84.4184 | 0.277648 | 0.03665542 | 115.0506 | 0 | 0 | 0 |  | Fe_Cr_Ni_Co_Cu | Fe9Cr38Ni19Co11Cu24 | 0.01050196 | 3.784335 | 8.445545 | 14.78003 | 148.8398 | 33.54681 | 311.285 | 226.8443
1847 | 1847 | 10 | 38 | 25 | 9 | 18 | 86.26261 | 0.2759895 | 0.03903955 | 132.1357 | 0 | 0 | 0 |  | Fe_Cr_Ni_Co_Cu | Fe10Cr38Ni25Co9Cu18 | 0.009630152 | 1.7328 | 8.37 | 14.15486 | 152.6558 | 27.5919 | 403.2624 | 194.8494
1848 | 1848 | 11 | 37 | 33 | 7 | 12 | 87.65166 | 0.2758109 | 0.04133815 | 149.2447 | 0 | 0 | 0 |  | Fe_Cr_Ni_Co_Cu | Fe11Cr37Ni33Co7Cu12 | 0.00831453 | -0.6644 | 8.35 | 13.19507 | 158.8618 | 33.72987 | 452.0144 | 170.3371
1849 | 1849 | 12 | 32 | 44 | 5 | 7 | 87.20237 | 0.2800537 | 0.04191538 | 153.2014 | 1 | 1 | 1 | 153.2014 | Fe_Cr_Ni_Co_Cu | Fe12Cr32Ni44Co5Cu7 | 0.006732262 | -2.7096 | 8.5 | 11.99333 | 170.8037 | 55.02274 | 486.9875 | 144.6664
1850 | 1850 | 12 | 23 | 57 | 4 | 4 | 84.58968 | 0.2889541 | 0.0391109 | 132.3228 | 1 | 1 | 1 | 132.3228 | Fe_Cr_Ni_Co_Cu | Fe12Cr23Ni57Co4Cu4 | 0.00535097 | -3.4004 | 8.84 | 10.64143 | 133.6023 | 31.27115 | 378.5802 | 133.2613
1851 | 1851 | 5 | 37 | 6 | 10 | 42 | 78.60286 | 0.2831836 | 0.02932962 | 68.66681 | 0 | 0 | 0 |  | Fe_Cr_Ni_Co_Cu | Fe5Cr37Ni6Co10Cu42 | 0.0117139 | 8.6308 | 8.74 | 14.65981 | 114.2673 | 26.32927 | 293.9955 | 390.1485
1852 | 1852 | 5 | 41 | 9 | 10 | 35 | 82.16595 | 0.2772242 | 0.03158884 | 84.06579 | 0 | 0 | 0 |  | Fe_Cr_Ni_Co_Cu | Fe5Cr41Ni9Co10Cu35 | 0.01137686 | 7.3148 | 8.51 | 14.61882 | 123.505 | 30.43211 | 304.7978 | 346.9538
1853 | 1853 | 6 | 44 | 13 | 9 | 28 | 85.39312 | 0.2723506 | 0.03412488 | 101.6964 | 0 | 0 | 0 |  | Fe_Cr_Ni_Co_Cu | Fe6Cr44Ni13Co9Cu28 | 0.01084435 | 5.5496 | 8.31 | 14.34015 | 132.9752 | 36.44514 | 334.6018 | 287.5264
1854 | 1854 | 7 | 45 | 18 | 8 | 22 | 87.57585 | 0.2699489 | 0.03710095 | 121.7972 | 0 | 0 | 0 |  | Fe_Cr_Ni_Co_Cu | Fe7Cr45Ni18Co8Cu22 | 0.01014149 | 3.5156 | 8.2 | 14.02676 | 149.0797 | 41.94666 | 405.6436 | 222.975
1855 | 1855 | 8 | 45 | 25 | 6 | 16 | 89.34954 | 0.2687532 | 0.04058314 | 146.0531 | 0 | 0 | 0 |  | Fe_Cr_Ni_Co_Cu | Fe8Cr45Ni25Co6Cu16 | 0.009132569 | 1.0868 | 8.14 | 13.47442 | 150.516 | 34.74065 | 487.9158 | 182.3518
1856 | 1856 | 9 | 43 | 32 | 5 | 11 | 90.09715 | 0.2698205 | 0.04290439 | 162.9829 | 0 | 0 | 0 |  | Fe_Cr_Ni_Co_Cu | Fe9Cr43Ni32Co5Cu11 | 0.007946283 | -1.1196 | 8.16 | 12.79805 | 160.1838 | 40.2509 | 547.1886 | 172.811
1857 | 1857 | 11 | 38 | 43 | 3 | 6 | 89.56684 | 0.2743158 | 0.04417409 | 171.7308 | 1 | 1 | 1 | 171.7308 | Fe_Cr_Ni_Co_Cu | Fe11Cr38Ni43Co3Cu6 | 0.006242051 | -3.355357 | 8.306931 | 11.64703 | 170.869 | 55.9719 | 537.289 | 143.2715
1858 | 1858 | 3 | 50 | 9 | 6 | 32 | 86.2523 | 0.2674358 | 0.03072853 | 84.32357 | 0 | 0 | 0 |  | Fe_Cr_Ni_Co_Cu | Fe3Cr50Ni9Co6Cu32 | 0.0110459 | 7.272 | 8.2 | 13.46811 | 131.3209 | 62.71271 | 393.9812 | 326.9238
1859 | 1859 | 4 | 52 | 13 | 6 | 25 | 89.15677 | 0.2636961 | 0.03352986 | 103.3186 | 0 | 0 | 0 |  | Fe_Cr_Ni_Co_Cu | Fe4Cr52Ni13Co6Cu25 | 0.01037956 | 5.1136 | 8.03 | 13.39254 | 140.6073 | 52.30683 | 417.155 | 235.9951
1860 | 1860 | 5 | 53 | 18 | 5 | 19 | 91.35768 | 0.2613851 | 0.03759293 | 129.802 | 0 | 0 | 0 |  | Fe_Cr_Ni_Co_Cu | Fe5Cr53Ni18Co5Cu19 | 0.00953864 | 2.8196 | 7.92 | 13.08854 | 147.551 | 40.63396 | 502.9794 | 219.7869
1861 | 1861 | 6 | 53 | 23 | 4 | 13 | 93.35897 | 0.2596259 | 0.0413833 | 157.0587 | 0 | 0 | 0 |  | Fe_Cr_Ni_Co_Cu | Fe6Cr53Ni23Co4Cu13 | 0.008349934 | 0.3228242 | 7.828283 | 12.48527 | 157.5383 | 44.03799 | 615.3094 | 193.2121
1862 | 1862 | 8 | 50 | 30 | 4 | 8 | 93.64155 | 0.2621065 | 0.04455736 | 179.8311 | 0 | 0 | 0 |  | Fe_Cr_Ni_Co_Cu | Fe8Cr50Ni30Co4Cu8 | 0.006906789 | -2.1712 | 7.88 | 11.83216 | 174.5009 | 69.70084 | 652.3214 | 187.1259
1863 | 1863 | 3 | 5 | 33 | 47 | 12 | 76.41705 | 0.3080144 | 0.02417691 | 45.08982 | 1 | 1 | 1 | 45.08982 | Fe_Cr_Ni_Co_Cu | Fe3Cr5Ni33Co47Cu12 | 0.007886114 | 1.4828 | 9.39 | 13.33379 | 128.4241 | 26.38599 | 31.19797 | 207.7131
1864 | 1864 | 5 | 5 | 39 | 40 | 11 | 76.55535 | 0.3079151 | 0.02432903 | 45.87197 | 1 | 1 | 1 | 45.87197 | Fe_Cr_Ni_Co_Cu | Fe5Cr5Ni39Co40Cu11 | 0.007787095 | 1.1804 | 9.41 | 12.89147 | 117.2306 | 19.40343 | 32.00544 | 162.5005
1865 | 1865 | 7 | 4 | 44 | 34 | 10 | 76.3506 | 0.308712 | 0.02308403 | 40.43192 | 1 | 1 | 1 | 40.43192 | Fe_Cr_Ni_Co_Cu | Fe7Cr4Ni44Co34Cu10 | 0.007664753 | 1.033364 | 9.454545 | 12.40904 | 111.9681 | 12.19238 | 37.26784 | 123.8356
1866 | 1866 | 11 | 4 | 49 | 27 | 9 | 76.60024 | 0.3082306 | 0.02320397 | 41.24903 | 1 | 1 | 1 | 41.24903 | Fe_Cr_Ni_Co_Cu | Fe11Cr4Ni49Co27Cu9 | 0.007487933 | 0.6872 | 9.44 | 11.86381 | 112.6487 | 21.37115 | 58.50799 | 115.8093
1867 | 1867 | 14 | 3 | 53 | 22 | 7 | 76.7932 | 0.3084694 | 0.02164908 | 35.31735 | 1 | 1 | 1 | 35.31735 | Fe_Cr_Ni_Co_Cu | Fe14Cr3Ni53Co22Cu7 | 0.006896311 | 0.2950719 | 9.444444 | 10.76504 | 111.3961 | 24.02375 | 75.52525 | 99.10231
1868 | 1868 | 3 | 6 | 21 | 51 | 19 | 74.89077 | 0.3083699 | 0.02582885 | 50.46627 | 1 | 0 | 0 |  | Fe_Cr_Ni_Co_Cu | Fe3Cr6Ni21Co51Cu19 | 0.009212645 | 2.8464 | 9.38 | 15.75405 | 145.4863 | 36.97319 | 61.17386 | 253.3768
1869 | 1869 | 5 | 7 | 27 | 44 | 17 | 75.70588 | 0.3069645 | 0.02690994 | 56.09265 | 1 | 0 | 0 |  | Fe_Cr_Ni_Co_Cu | Fe5Cr7Ni27Co44Cu17 | 0.009067181 | 2.3108 | 9.35 | 15.14299 | 139.476 | 26.11289 | 78.04153 | 207.7479
1870 | 1870 | 7 | 8 | 32 | 38 | 16 | 76.26376 | 0.3058187 | 0.02791309 | 61.2514 | 1 | 0 | 0 |  | Fe_Cr_Ni_Co_Cu | Fe7Cr8Ni32Co38Cu16 | 0.009004369 | 1.925301 | 9.326733 | 14.76078 | 136.593 | 20.68334 | 58.18308 | 152.3198
1871 | 1871 | 10 | 8 | 36 | 32 | 14 | 76.79453 | 0.3050761 | 0.02801062 | 62.38478 | 1 | 1 | 1 | 62.38478 | Fe_Cr_Ni_Co_Cu | Fe10Cr8Ni36Co32Cu14 | 0.008776582 | 1.4832 | 9.3 | 14.09823 | 130.5733 | 17.93332 | 63.76057 | 119.7836
1872 | 1872 | 14 | 9 | 40 | 26 | 11 | 78.05998 | 0.3029194 | 0.0288173 | 67.85204 | 1 | 1 | 1 | 67.85204 | Fe_Cr_Ni_Co_Cu | Fe14Cr9Ni40Co26Cu11 | 0.008162859 | 0.64 | 9.21 | 12.97074 | 134.4431 | 35.36028 | 69.43074 | 103.2533
1873 | 1873 | 18 | 8 | 44 | 21 | 9 | 78.30032 | 0.3030205 | 0.02814281 | 65.12425 | 1 | 1 | 1 | 65.12425 | Fe_Cr_Ni_Co_Cu | Fe18Cr8Ni44Co21Cu9 | 0.007675189 | 0.1784 | 9.2 | 12.04159 | 132.854 | 26.90914 | 80.11602 | 104.885
1874 | 1874 | 23 | 7 | 46 | 16 | 7 | 78.62206 | 0.3027796 | 0.02766379 | 63.47056 | 1 | 1 | 1 | 63.47056 | Fe_Cr_Ni_Co_Cu | Fe23Cr7Ni46Co16Cu7 | 0.007093683 | -0.2881339 | 9.161616 | 11.02446 | 135.0403 | 26.99833 | 94.23731 | 108.2862
1875 | 1875 | 3 | 4 | 12 | 52 | 29 | 71.25471 | 0.3129839 | 0.02452657 | 41.21362 | 1 | 0 | 0 |  | Fe_Cr_Ni_Co_Cu | Fe3Cr4Ni12Co52Cu29 | 0.01038535 | 4.622 | 9.55 | 17.93628 | 147.0573 | 42.06239 | 103.0099 | 368.893
1876 | 1876 | 4 | 8 | 16 | 46 | 27 | 73.21394 | 0.3085376 | 0.02772126 | 56.61719 | 1 | 0 | 0 |  | Fe_Cr_Ni_Co_Cu | Fe4Cr8Ni16Co46Cu27 | 0.01033233 | 4.103127 | 9.415842 | 17.39985 | 158.0076 | 39.89034 | 85.51792 | 266.4345
1877 | 1877 | 6 | 10 | 21 | 39 | 24 | 74.66883 | 0.3057267 | 0.02939817 | 65.92154 | 1 | 0 | 0 |  | Fe_Cr_Ni_Co_Cu | Fe6Cr10Ni21Co39Cu24 | 0.01023547 | 3.5232 | 9.33 | 16.76783 | 165.4619 | 34.68556 | 86.22306 | 198.2084
1878 | 1878 | 9 | 12 | 25 | 34 | 21 | 76.28736 | 0.3027309 | 0.03069676 | 74.28383 | 1 | 0 | 0 |  | Fe_Cr_Ni_Co_Cu | Fe9Cr12Ni25Co34Cu21 | 0.009977358 | 2.850309 | 9.217822 | 15.96609 | 166.947 | 27.96082 | 69.90993 | 139.3535
1879 | 1879 | 13 | 13 | 28 | 29 | 17 | 77.88167 | 0.3001111 | 0.03156132 | 80.93465 | 1 | 0 | 0 |  | Fe_Cr_Ni_Co_Cu | Fe13Cr13Ni28Co29Cu17 | 0.009506152 | 2.0228 | 9.1 | 14.91677 | 165.3103 | 30.39596 | 80.58706 | 119.7856
1880 | 1880 | 17 | 14 | 31 | 24 | 14 | 79.18105 | 0.29788 | 0.03234288 | 86.91044 | 1 |  | 0 |  | Fe_Cr_Ni_Co_Cu | Fe17Cr14Ni31Co24Cu14 | 0.009017433 | 1.2464 | 9 | 13.96388 | 172.3987 | 42.8772 | 109.5319 | 108.4746
1881 | 1881 | 23 | 13 | 34 | 19 | 11 | 79.82577 | 0.2973263 | 0.03192609 | 85.87445 | 1 | 0 | 0 |  | Fe_Cr_Ni_Co_Cu | Fe23Cr13Ni34Co19Cu11 | 0.008413217 | 0.5492 | 8.94 | 12.82615 | 165.9201 | 36.51488 | 132.8336 | 122.9044
1882 | 1882 | 29 | 12 | 36 | 15 | 8 | 80.50843 | 0.2966957 | 0.03137723 | 84.16891 | 1 | 1 | 1 | 84.16891 | Fe_Cr_Ni_Co_Cu | Fe29Cr12Ni36Co15Cu8 | 0.007560987 | -0.23 | 8.87 | 11.52172 | 163.566 | 38.62107 | 139.3929 | 101.0321
1883 | 1883 | 36 | 9 | 37 | 12 | 6 | 80.22397 | 0.298073 | 0.02963902 | 75.2166 | 1 | 1 | 1 | 75.2166 | Fe_Cr_Ni_Co_Cu | Fe36Cr9Ni37Co12Cu6 | 0.006864356 | -0.5628 | 8.86 | 10.35181 | 150.2266 | 24.48265 | 119.9083 | 112.8212
1884 | 1884 | 3 | 6 | 10 | 43 | 38 | 69.09044 | 0.3140133 | 0.0262306 | 45.39287 | 0 | 0 | 0 |  | Fe_Cr_Ni_Co_Cu | Fe3Cr6Ni10Co43Cu38 | 0.01109463 | 5.5532 | 9.65 | 18.87088 | 152.3366 | 35.38348 | 107.4868 | 350.1212
1885 | 1885 | 4 | 10 | 13 | 38 | 34 | 71.57834 | 0.3087507 | 0.02892022 | 59.52053 | 0 | 0 | 0 |  | Fe_Cr_Ni_Co_Cu | Fe4Cr10Ni13Co38Cu34 | 0.01106095 | 5.159474 | 9.474747 | 18.2412 | 157.6851 | 38.04021 | 88.51201 | 234.9955
1886 | 1886 | 7 | 14 | 16 | 33 | 29 | 74.55711 | 0.302839 | 0.03117017 | 73.81954 | 0 | 0 | 0 |  | Fe_Cr_Ni_Co_Cu | Fe7Cr14Ni16Co33Cu29 | 0.01090342 | 4.546475 | 9.252525 | 17.31138 | 169.4153 | 32.01732 | 78.67919 | 208.4462
1887 | 1887 | 10 | 17 | 19 | 29 | 25 | 76.89825 | 0.298424 | 0.03266296 | 84.57477 | 0 | 0 | 0 |  | Fe_Cr_Ni_Co_Cu | Fe10Cr17Ni19Co29Cu25 | 0.01062059 | 3.8108 | 9.08 | 16.45114 | 184.9253 | 28.71556 | 94.49128 | 169.4092
1888 | 1888 | 15 | 19 | 21 | 25 | 20 | 79.25518 | 0.2943272 | 0.03381037 | 94.23652 | 0 | 0 | 0 |  | Fe_Cr_Ni_Co_Cu | Fe15Cr19Ni21Co25Cu20 | 0.01011361 | 2.8628 | 8.89 | 15.30065 | 200.5827 | 35.62077 | 118.5143 | 145.8498
1889 | 1889 | 20 | 19 | 24 | 21 | 16 | 80.55642 | 0.2926388 | 0.03408299 | 97.83831 | 1 | 0 | 0 |  | Fe_Cr_Ni_Co_Cu | Fe20Cr19Ni24Co21Cu16 | 0.009548379 | 1.9248 | 8.79 | 14.25342 | 201.0315 | 42.94096 | 161.5136 | 131.4961
1890 | 1890 | 26 | 18 | 26 | 17 | 12 | 81.58579 | 0.2915693 | 0.03386194 | 98.35799 | 1 | 0 | 0 |  | Fe_Cr_Ni_Co_Cu | Fe26Cr18Ni26Co17Cu12 | 0.008795036 | 0.9623508 | 8.69697 | 13.01816 | 184.2767 | 52.02039 | 184.1311 | 144.6119
1891 | 1891 | 34 | 17 | 28 | 13 | 9 | 82.25728 | 0.2910075 | 0.03314984 | 95.70519 | 1 | 1 | 1 | 95.70519 | Fe_Cr_Ni_Co_Cu | Fe34Cr17Ni28Co13Cu9 | 0.007971773 | 0.1505735 | 8.613861 | 11.72755 | 170.2856 | 38.20916 | 240.7034 | 146.626
1892 | 1892 | 43 | 12 | 28 | 11 | 6 | 81.71023 | 0.2935152 | 0.03080701 | 82.91202 | 1 | 1 | 1 | 82.91202 | Fe_Cr_Ni_Co_Cu | Fe43Cr12Ni28Co11Cu6 | 0.006972429 | -0.3964 | 8.61 | 10.20735 | 161.7142 | 39.24408 | 179.2442 | 118.1866
1893 | 1893 | 3 | 9 | 8 | 35 | 45 | 67.93873 | 0.3133323 | 0.02723331 | 47.85131 | 0 | 0 | 0 |  | Fe_Cr_Ni_Co_Cu | Fe3Cr9Ni8Co35Cu45 | 0.0113815 | 6.2244 | 9.68 | 18.84118 | 149.5487 | 46.5357 | 86.96703 | 292.794
1894 | 1894 | 5 | 14 | 10 | 31 | 39 | 71.45892 | 0.3060304 | 0.02995289 | 63.73006 | 0 | 0 | 0 |  | Fe_Cr_Ni_Co_Cu | Fe5Cr14Ni10Co31Cu39 | 0.01144372 | 6.064687 | 9.414141 | 18.09576 | 149.9351 | 41.87301 | 106.8502 | 261.0987
1895 | 1895 | 8 | 19 | 12 | 27 | 33 | 75.14137 | 0.2986405 | 0.03202304 | 78.3792 | 0 |  | 0 |  | Fe_Cr_Ni_Co_Cu | Fe8Cr19Ni12Co27Cu33 | 0.01132421 | 5.582288 | 9.131313 | 17.17291 | 167.923 | 41.16101 | 89.50372 | 196.8681
1896 | 1896 | 12 | 22 | 14 | 24 | 28 | 77.85644 | 0.2937105 | 0.03306954 | 87.57107 | 0 | 0 | 0 |  | Fe_Cr_Ni_Co_Cu | Fe12Cr22Ni14Co24Cu28 | 0.01106613 | 4.8816 | 8.92 | 16.30215 | 177.8229 | 33.56898 | 122.0646 | 187.5043
1897 | 1897 | 17 | 24 | 16 | 20 | 23 | 80.20714 | 0.2896252 | 0.03401685 | 96.13212 | 0 | 0 | 0 |  | Fe_Cr_Ni_Co_Cu | Fe17Cr24Ni16Co20Cu23 | 0.01067304 | 4.0156 | 8.73 | 15.31372 | 186.7264 | 30.22941 | 145.5632 | 184.9977
1898 | 1898 | 22 | 25 | 18 | 17 | 18 | 82.21893 | 0.28659 | 0.03459804 | 102.4289 | 0 | 0 | 0 |  | Fe_Cr_Ni_Co_Cu | Fe22Cr25Ni18Co17Cu18 | 0.0100101 | 2.8456 | 8.57 | 14.23517 | 174.6792 | 27.70438 | 194.1906 | 181.5019
1899 | 1899 | 30 | 24 | 20 | 13 | 13 | 83.59278 | 0.2851441 | 0.03439648 | 103.5773 | 0 | 0 | 0 |  | Fe_Cr_Ni_Co_Cu | Fe30Cr24Ni20Co13Cu13 | 0.009113783 | 1.58 | 8.44 | 12.84523 | 155.8624 | 31.58182 | 249.7669 | 179.6009
1900 | 1900 | 38 | 22 | 20 | 11 | 9 | 84.36433 | 0.2848185 | 0.03349164 | 99.88975 | 1 | 0 | 0 |  | Fe_Cr_Ni_Co_Cu | Fe38Cr22Ni20Co11Cu9 | 0.008075197 | 0.5256 | 8.34 | 11.43503 | 147.8416 | 40.86257 | 330.4791 | 195.9137
1901 | 1901 | 50 | 16 | 20 | 8 | 6 | 83.49195 | 0.2880835 | 0.0306346 | 83.66488 | 1 | 1 | 1 | 83.66488 | Fe_Cr_Ni_Co_Cu | Fe50Cr16Ni20Co8Cu6 | 0.007054059 | -0.0528 | 8.34 | 9.881295 | 143.1626 | 38.85945 | 307.0609 | 189.7645
1902 | 1902 | 3 | 14 | 7 | 25 | 50 | 67.9651 | 0.3099773 | 0.02814577 | 51.25447 | 0 | 0 | 0 |  | Fe_Cr_Ni_Co_Cu | Fe3Cr14Ni7Co25Cu50 | 0.01153095 | 6.940108 | 9.626263 | 17.97866 | 128.6031 | 37.21511 | 170.8395 | 355.6021
1903 | 1903 | 6 | 21 | 8 | 23 | 42 | 73.05949 | 0.2996347 | 0.03042565 | 67.62895 | 0 | 0 | 0 |  | Fe_Cr_Ni_Co_Cu | Fe6Cr21Ni8Co23Cu42 | 0.01167227 | 7.0128 | 9.23 | 17.18837 | 141.1925 | 41.04925 | 125.8894 | 260.7469
1904 | 1904 | 9 | 26 | 9 | 20 | 36 | 76.74212 | 0.2922359 | 0.03181461 | 79.07967 | 0 | 0 | 0 |  | Fe_Cr_Ni_Co_Cu | Fe9Cr26Ni9Co20Cu36 | 0.01159646 | 6.7064 | 8.94 | 16.3936 | 144.1977 | 35.79569 | 161.3725 | 275.3333
1905 | 1905 | 13 | 28 | 11 | 18 | 29 | 79.72137 | 0.2874207 | 0.03321474 | 90.27759 | 0 | 0 | 0 |  | Fe_Cr_Ni_Co_Cu | Fe13Cr28Ni11Co18Cu29 | 0.01127264 | 5.712478 | 8.717172 | 15.67643 | 152.8193 | 28.26443 | 130.0699 | 203.1592
1906 | 1906 | 18 | 30 | 12 | 16 | 24 | 82.11114 | 0.2834891 | 0.03366138 | 96.13508 | 0 | 0 | 0 |  | Fe_Cr_Ni_Co_Cu | Fe18Cr30Ni12Co16Cu24 | 0.01084377 | 4.8048 | 8.52 | 14.80676 | 153.1906 | 27.56057 | 173.2657 | 202.3325
1907 | 1907 | 25 | 31 | 14 | 13 | 18 | 84.44132 | 0.2802028 | 0.0340943 | 101.9179 | 0 | 0 | 0 |  | Fe_Cr_Ni_Co_Cu | Fe25Cr31Ni14Co13Cu18 | 0.01004926 | 3.336144 | 8.326733 | 13.59576 | 149.5835 | 28.45477 | 280.9403 | 208.7927
1908 | 1908 | 32 | 30 | 15 | 10 | 13 | 85.87894 | 0.2785977 | 0.03428801 | 105.0665 | 0 | 0 | 0 |  | Fe_Cr_Ni_Co_Cu | Fe32Cr30Ni15Co10Cu13 | 0.009144065 | 2.0232 | 8.19 | 12.35476 | 149.1179 | 39.19695 | 350.2383 | 196.5824
1909 | 1909 | 42 | 26 | 15 | 8 | 8 | 86.38483 | 0.2794329 | 0.03327361 | 100.571 | 1 | 0 | 0 |  | Fe_Cr_Ni_Co_Cu | Fe42Cr26Ni15Co8Cu8 | 0.0078118 | 0.6032038 | 8.10101 | 10.71374 | 135.4598 | 30.13283 | 401.7056 | 197.6528
1910 | 1910 | 55 | 19 | 15 | 6 | 5 | 85.11387 | 0.2838354 | 0.03011336 | 82.30573 | 0 | 1 | 0 |  | Fe_Cr_Ni_Co_Cu | Fe55Cr19Ni15Co6Cu5 | 0.006623605 | -0.1124 | 8.13 | 9.127431 | 138.8194 | 51.25343 | 357.7875 | 186.0442
1911 | 1911 | 3 | 21 | 7 | 17 | 52 | 69.82229 | 0.3034185 | 0.0282499 | 53.65443 | 0 | 0 | 0 |  | Fe_Cr_Ni_Co_Cu | Fe3Cr21Ni7Co17Cu52 | 0.01163968 | 7.7116 | 9.45 | 16.7006 | 116.2996 | 31.02662 | 259.5991 | 401.7241
1912 | 1912 | 6 | 28 | 7 | 16 | 43 | 75.16877 | 0.2927122 | 0.03017653 | 68.78667 | 0 | 0 | 0 |  | Fe_Cr_Ni_Co_Cu | Fe6Cr28Ni7Co16Cu43 | 0.01177029 | 7.8488 | 9.03 | 16.07607 | 120.6661 | 31.40979 | 230.4709 | 351.6431
1913 | 1913 | 9 | 33 | 7 | 15 | 36 | 79.2235 | 0.2849492 | 0.03136043 | 79.72121 | 0 | 0 | 0 |  | Fe_Cr_Ni_Co_Cu | Fe9Cr33Ni7Co15Cu36 | 0.01160788 | 7.4244 | 8.71 | 15.40747 | 126.2651 | 26.29723 | 180.5425 | 280.166
1914 | 1914 | 14 | 36 | 8 | 13 | 30 | 82.25567 | 0.2797564 | 0.03198485 | 86.99754 | 0 | 0 | 0 |  | Fe_Cr_Ni_Co_Cu | Fe14Cr36Ni8Co13Cu30 | 0.01134685 | 6.635428 | 8.465347 | 14.68621 | 127.2047 | 29.18422 | 218.9193 | 254.4865
1915 | 1915 | 19 | 38 | 9 | 11 | 24 | 84.9509 | 0.2754306 | 0.03282087 | 95.04612 | 0 | 0 | 0 |  | Fe_Cr_Ni_Co_Cu | Fe19Cr38Ni9Co11Cu24 | 0.01083298 | 5.482208 | 8.247525 | 13.85219 | 132.8259 | 30.88659 | 262.3918 | 253.2147
1916 | 1916 | 25 | 38 | 10 | 9 | 18 | 87.05471 | 0.2726688 | 0.03379159 | 103.3086 | 0 | 0 | 0 |  | Fe_Cr_Ni_Co_Cu | Fe25Cr38Ni10Co9Cu18 | 0.01007165 | 4.0188 | 8.07 | 12.87284 | 130.9365 | 26.90374 | 378.7399 | 234.6448
1917 | 1917 | 33 | 37 | 11 | 7 | 12 | 88.79482 | 0.2709958 | 0.03426731 | 108.5922 | 0 | 0 | 0 |  | Fe_Cr_Ni_Co_Cu | Fe33Cr37Ni11Co7Cu12 | 0.008870855 | 2.178 | 7.91 | 11.52172 | 130.943 | 34.27148 | 450.3579 | 193.4119
1918 | 1918 | 44 | 32 | 12 | 5 | 7 | 88.86058 | 0.2731044 | 0.03372216 | 105.9203 | 0 | 0 | 0 |  | Fe_Cr_Ni_Co_Cu | Fe44Cr32Ni12Co5Cu7 | 0.007402652 | 0.4904 | 7.86 | 9.951884 | 127.3766 | 36.19171 | 459.768 | 156.0448
1919 | 1919 | 57 | 23 | 12 | 4 | 4 | 86.95569 | 0.2792054 | 0.03083633 | 87.92881 | 0 | 1 | 0 |  | Fe_Cr_Ni_Co_Cu | Fe57Cr23Ni12Co4Cu4 | 0.006105891 | -0.3404 | 7.94 | 8.44926 | 126.0967 | 34.17418 | 389.6978 | 167.1029
1920 | 1920 | 6 | 37 | 5 | 10 | 42 | 78.65954 | 0.2829511 | 0.02893668 | 66.93772 | 0 | 0 | 0 |  | Fe_Cr_Ni_Co_Cu | Fe6Cr37Ni5Co10Cu42 | 0.01176066 | 8.8668 | 8.72 | 14.52446 | 112.8976 | 24.84508 | 313.6857 | 388.3925
1921 | 1921 | 9 | 41 | 5 | 10 | 35 | 82.38637 | 0.276309 | 0.03003685 | 76.68967 | 0 | 0 | 0 |  | Fe_Cr_Ni_Co_Cu | Fe9Cr41Ni5Co10Cu35 | 0.01154482 | 8.1964 | 8.43 | 14.12055 | 120.4887 | 32.89293 | 297.1065 | 310.3132
1922 | 1922 | 13 | 44 | 6 | 9 | 28 | 85.76849 | 0.2707734 | 0.03129541 | 87.29166 | 0 | 0 | 0 |  | Fe_Cr_Ni_Co_Cu | Fe13Cr44Ni6Co9Cu28 | 0.01110516 | 6.9692 | 8.17 | 13.5392 | 121.586 | 32.38649 | 326.8345 | 311.8943
1923 | 1923 | 18 | 45 | 7 | 8 | 22 | 88.15372 | 0.267501 | 0.03241684 | 96.44276 | 0 | 0 | 0 |  | Fe_Cr_Ni_Co_Cu | Fe18Cr45Ni7Co8Cu22 | 0.01050722 | 5.5396 | 7.98 | 12.87789 | 129.6954 | 35.69539 | 394.3454 | 279.4693
1924 | 1924 | 25 | 45 | 8 | 6 | 16 | 90.226 | 0.2650146 | 0.0333507 | 104.469 | 0 | 0 | 0 |  | Fe_Cr_Ni_Co_Cu | Fe25Cr45Ni8Co6Cu16 | 0.009627201 | 3.8612 | 7.8 | 11.85707 | 129.4449 | 36.85658 | 458.8739 | 236.7509
1925 | 1925 | 32 | 43 | 9 | 5 | 11 | 91.27003 | 0.2648077 | 0.03418811 | 110.9417 | 0 | 0 | 0 |  | Fe_Cr_Ni_Co_Cu | Fe32Cr43Ni9Co5Cu11 | 0.00853742 | 2.1188 | 7.7 | 10.84251 | 126.7889 | 44.16707 | 524.3416 | 228.6164
1926 | 1926 | 43 | 38 | 11 | 3 | 6 | 91.17878 | 0.2674637 | 0.03435251 | 112.2275 | 0 | 0 | 0 |  | Fe_Cr_Ni_Co_Cu | Fe43Cr38Ni11Co3Cu6 | 0.006921524 | 0.1454759 | 7.673267 | 9.362589 | 119.0487 | 32.01559 | 490.7899 | 175.8052
1927 | 1927 | 9 | 50 | 3 | 6 | 32 | 86.57327 | 0.2660761 | 0.02797998 | 70.83749 | 0 | 0 | 0 |  | Fe_Cr_Ni_Co_Cu | Fe9Cr50Ni3Co6Cu32 | 0.01129037 | 8.6688 | 8.08 | 12.62181 | 118.6113 | 35.89303 | 379.0654 | 332.9774
1928 | 1928 | 13 | 52 | 4 | 6 | 25 | 89.62587 | 0.2616867 | 0.02970598 | 83.03258 | 0 | 0 | 0 |  | Fe_Cr_Ni_Co_Cu | Fe13Cr52Ni4Co6Cu25 | 0.01070655 | 7.0252 | 7.85 | 12.25194 | 122.413 | 35.57801 | 438.2923 | 258.6801
1929 | 1929 | 18 | 53 | 5 | 5 | 19 | 92.02087 | 0.2585182 | 0.031088 | 93.30763 | 0 | 0 | 0 |  | Fe_Cr_Ni_Co_Cu | Fe18Cr53Ni5Co5Cu19 | 0.00996151 | 5.3364 | 7.66 | 11.57584 | 129.9764 | 42.82405 | 495.1656 | 240.3652
1930 | 1930 | 23 | 53 | 6 | 4 | 13 | 94.21704 | 0.2558833 | 0.03298343 | 106.7713 | 0 | 0 | 0 |  | Fe_Cr_Ni_Co_Cu | Fe23Cr53Ni6Co4Cu13 | 0.008851737 | 3.313131 | 7.484848 | 10.64016 | 127.5559 | 41.32754 | 586.1168 | 239.4958
1931 | 1931 | 30 | 50 | 8 | 4 | 8 | 94.73201 | 0.2573525 | 0.03448904 | 116.8714 | 0 | 0 | 0 |  | Fe_Cr_Ni_Co_Cu | Fe30Cr50Ni8Co4Cu8 | 0.007482283 | 1.0672 | 7.44 | 9.77548 | 122.5527 | 47.24583 | 656.9042 | 227.3673
1932 | 1932 | 5 | 33 | 3 | 47 | 12 | 87.32701 | 0.2781104 | 0.03666179 | 122.5721 | 0 | 0 | 0 |  | Fe_Cr_Ni_Co_Cu | Fe5Cr33Ni3Co47Cu12 | 0.007606347 | 0.6932 | 8.23 | 13.68905 | 190.6592 | 74.30132 | 139.1218 | 295.4434
1933 | 1933 | 5 | 39 | 5 | 40 | 11 | 89.68289 | 0.2721192 | 0.0374641 | 130.5014 | 0 | 0 | 0 |  | Fe_Cr_Ni_Co_Cu | Fe5Cr39Ni5Co40Cu11 | 0.007401272 | 0.2692 | 8.05 | 13.25556 | 192.0846 | 68.27167 | 194.6424 | 268.6301
1934 | 1934 | 4 | 44 | 7 | 34 | 10 | 91.80257 | 0.2668293 | 0.03798803 | 136.5315 | 0 | 0 | 0 |  | Fe_Cr_Ni_Co_Cu | Fe4Cr44Ni7Co34Cu10 | 0.00714594 | -0.1583512 | 7.89899 | 12.87076 | 203.1678 | 63.71309 | 260.7788 | 240.3907
1935 | 1935 | 4 | 49 | 11 | 27 | 9 | 93.62704 | 0.2623789 |  |  | 0 | 0 | 0 |  | Fe_Cr_Ni_Co_Cu | Fe4Cr49Ni11Co27Cu9 | 0.006876862 | -0.7372 | 7.78 | 12.39193 | 203.7517 | 53.05601 | 386.5472 | 226.4539
1936 | 1936 | 3 | 53 | 14 | 22 | 7 | 95.75601 | 0.2578064 | 0.0397424 | 152.3539 | 0 | 0 | 0 |  | Fe_Cr_Ni_Co_Cu | Fe3Cr53Ni14Co22Cu7 | 0.006204169 | -1.68391 | 7.646465 | 11.78143 | 208.3203 | 52.40565 | 555.5656 | 196.9935
1937 | 1937 | 6 | 21 | 3 | 51 | 19 | 80.81866 | 0.29179 | 0.03308459 | 92.81778 | 0 | 0 | 0 |  | Fe_Cr_Ni_Co_Cu | Fe6Cr21Ni3Co51Cu19 | 0.009099961 | 2.8476 | 8.72 | 15.49968 | 165.9303 | 53.49933 | 105.1694 | 325.1203
1938 | 1938 | 7 | 27 | 5 | 44 | 17 | 83.50478 | 0.2853257 | 0.0350436 | 107.2709 | 0 | 0 | 0 |  | Fe_Cr_Ni_Co_Cu | Fe7Cr27Ni5Co44Cu17 | 0.008866759 | 2.2476 | 8.51 | 14.85227 | 176.5004 | 52.1148 | 122.7004 | 294.8198
1939 | 1939 | 8 | 32 | 7 | 38 | 16 | 85.45898 | 0.2804167 | 0.03586866 | 114.4829 | 0 | 0 | 0 |  | Fe_Cr_Ni_Co_Cu | Fe8Cr32Ni7Co38Cu16 | 0.008743832 | 1.882168 | 8.356436 | 14.38066 | 181.5976 | 48.91873 | 137.0395 | 235.3206
1940 | 1940 | 8 | 36 | 10 | 32 | 14 | 87.46558 | 0.2758877 | 0.03696672 | 123.7058 | 0 | 0 | 0 |  | Fe_Cr_Ni_Co_Cu | Fe8Cr36Ni10Co32Cu14 | 0.008406256 | 1.168 | 8.22 | 13.82172 | 200.6942 | 52.61255 | 191.6805 | 203.2314
1941 | 1941 | 9 | 40 | 14 | 26 | 11 | 89.73944 | 0.2713166 | 0.03807586 | 133.702 | 0 | 0 | 0 |  | Fe_Cr_Ni_Co_Cu | Fe9Cr40Ni14Co26Cu11 | 0.00774512 | -0.0108 | 8.07 | 12.96572 | 207.4629 | 61.04794 | 323.2309 | 215.1936
1942 | 1942 | 8 | 44 | 18 | 21 | 9 | 91.65454 | 0.267312 | 0.04015563 | 148.7557 | 0 | 0 | 0 |  | Fe_Cr_Ni_Co_Cu | Fe8Cr44Ni18Co21Cu9 | 0.007143737 | -1.0312 | 7.96 | 12.4 | 207.1115 | 49.14033 | 445.1241 | 205.5063
1943 | 1943 | 7 | 46 | 23 | 16 | 7 | 92.96858 | 0.2649343 | 0.04257128 | 166.4068 | 0 | 0 | 0 |  | Fe_Cr_Ni_Co_Cu | Fe7Cr46Ni23Co16Cu7 | 0.00647363 | -2.158555 | 7.909091 | 11.8952 | 208.4921 | 54.88522 | 581.1533 | 163.5845
1944 | 1944 | 4 | 12 | 3 | 52 | 29 | 74.36736 | 0.3041576 | 0.02890909 | 63.33578 | 0 | 0 | 0 |  | Fe_Cr_Ni_Co_Cu | Fe4Cr12Ni3Co52Cu29 | 0.01027462 | 4.8208 | 9.21 | 17.56815 | 154.2769 | 47.74211 | 84.23012 | 310.4828
1945 | 1945 | 8 | 16 | 4 | 46 | 27 | 76.47006 | 0.299135 | 0.03031153 | 72.54127 | 0 | 0 | 0 |  | Fe_Cr_Ni_Co_Cu | Fe8Cr16Ni4Co46Cu27 | 0.01035771 | 4.67562 | 9.019802 | 16.86078 | 160.9418 | 47.29252 | 74.80661 | 282.3944
1946 | 1946 | 10 | 21 | 6 | 39 | 24 | 79.10629 | 0.2930405 | 0.03277504 | 88.42869 | 0 | 0 | 0 |  | Fe_Cr_Ni_Co_Cu | Fe10Cr21Ni6Co39Cu24 | 0.01021796 | 4.1928 | 8.81 | 16.09223 | 173.6002 | 37.93418 | 87.31874 | 235.3073
1947 | 1947 | 12 | 25 | 9 | 34 | 21 | 81.38614 | 0.288325 | 0.03389282 | 97.4173 | 0 | 0 | 0 |  | Fe_Cr_Ni_Co_Cu | Fe12Cr25Ni9Co34Cu21 | 0.009909156 | 3.418096 | 8.643564 | 15.3168 | 181.3361 | 43.76382 | 101.3701 | 193.2729
1948 | 1948 | 13 | 28 | 13 | 29 | 17 | 83.63725 | 0.2841755 | 0.03538867 | 108.9233 | 0 | 0 | 0 |  | Fe_Cr_Ni_Co_Cu | Fe13Cr28Ni13Co29Cu17 | 0.009339844 | 2.2208 | 8.5 | 14.46755 | 200.923 | 43.85367 | 135.4805 | 168.9385
1949 | 1949 | 14 | 31 | 17 | 24 | 14 | 85.54702 | 0.2805469 | 0.03657437 | 118.0527 | 0 | 0 | 0 |  | Fe_Cr_Ni_Co_Cu | Fe14Cr31Ni17Co24Cu14 | 0.008776471 | 1.1252 | 8.38 | 13.70255 | 210.6035 | 55.13145 | 208.9923 | 159.468
1950 | 1950 | 13 | 34 | 23 | 19 | 11 | 87.35886 | 0.277383 | 0.03876146 | 133.5967 | 0 | 0 | 0 |  | Fe_Cr_Ni_Co_Cu | Fe13Cr34Ni23Co19Cu11 | 0.008005589 | -0.2928 | 8.3 | 12.99038 | 207.9969 | 66.55238 | 357.2244 | 176.4382
1951 | 1951 | 12 | 36 | 29 | 15 | 8 | 88.83202 | 0.275217 | 0.04090319 | 149.3113 | 0 | 0 | 0 |  | Fe_Cr_Ni_Co_Cu | Fe12Cr36Ni29Co15Cu8 | 0.007045996 | -1.7696 | 8.25 | 12.22457 | 205.6052 | 63.00171 | 479.7383 | 150.6993
1952 | 1952 | 9 | 37 | 36 | 12 | 6 | 89.55658 | 0.2746673 | 0.04278291 | 162.8922 | 0 | 0 | 0 |  | Fe_Cr_Ni_Co_Cu | Fe9Cr37Ni36Co12Cu6 | 0.006196065 | -3.0108 | 8.28 | 11.76903 | 198.7928 | 67.1787 | 568.4203 | 130.9316
1953 | 1953 | 6 | 10 | 3 | 43 | 38 | 70.79022 | 0.3089482 | 0.0274851 | 52.58855 | 0 | 0 | 0 |  | Fe_Cr_Ni_Co_Cu | Fe6Cr10Ni3Co43Cu38 | 0.01115063 | 6.2 | 9.43 | 18.36192 | 148.1298 | 43.45613 | 81.8979 | 320.2459
1954 | 1954 | 10 | 13 | 4 | 38 | 34 | 73.08922 | 0.304056 | 0.02938236 | 63.78817 | 0 | 0 | 0 |  | Fe_Cr_Ni_Co_Cu | Fe10Cr13Ni4Co38Cu34 | 0.01126805 | 6.158555 | 9.232323 | 17.61461 | 157.1642 | 38.07765 | 97.52207 | 273.639
1955 | 1955 | 14 | 16 | 7 | 33 | 29 | 75.73574 | 0.2990418 | 0.03106897 | 75.24155 | 0 | 0 | 0 |  | Fe_Cr_Ni_Co_Cu | Fe14Cr16Ni7Co33Cu29 | 0.01114634 | 5.559433 | 9.030303 | 16.72442 | 165.7995 | 34.73822 | 96.06019 | 226.2296
1956 | 1956 | 17 | 19 | 10 | 29 | 25 | 78.0589 | 0.2946916 | 0.0320827 | 83.36591 | 0 | 0 | 0 |  | Fe_Cr_Ni_Co_Cu | Fe17Cr19Ni10Co29Cu25 | 0.0108399 | 4.754 | 8.86 | 15.89811 | 182.7887 | 33.18756 | 92.97005 | 165.3536
1957 | 1957 | 19 | 21 | 15 | 25 | 20 | 80.24268 | 0.2912979 | 0.03360141 | 94.49495 | 0 | 0 | 0 |  | Fe_Cr_Ni_Co_Cu | Fe19Cr21Ni15Co25Cu20 | 0.01021657 | 3.3724 | 8.73 | 14.97298 | 203.0345 | 34.11742 | 119.9709 | 168.1194
1958 | 1958 | 19 | 24 | 20 | 21 | 16 | 82.41675 | 0.2875541 | 0.03509889 | 105.8116 | 0 | 0 | 0 |  | Fe_Cr_Ni_Co_Cu | Fe19Cr24Ni20Co21Cu16 | 0.00947521 | 1.946 | 8.61 | 14.12055 | 208.0916 | 44.03872 | 177.5025 | 150.7266
1959 | 1959 | 18 | 26 | 26 | 17 | 12 | 84.24677 | 0.2848215 | 0.0367061 | 117.7929 | 0 | 0 | 0 |  | Fe_Cr_Ni_Co_Cu | Fe18Cr26Ni26Co17Cu12 | 0.008537989 | 0.332211 | 8.535354 | 13.23271 | 188.0429 | 44.39723 | 259.0323 | 158.2315
1960 | 1960 | 17 | 28 | 34 | 13 | 9 | 85.53242 | 0.283256 | 0.03769845 | 125.5238 | 1 | 0 | 0 |  | Fe_Cr_Ni_Co_Cu | Fe17Cr28Ni34Co13Cu9 | 0.00755123 | -1.189687 | 8.514851 | 12.40274 | 185.1482 | 45.40274 | 380.0785 | 154.3086
1961 | 1961 | 12 | 28 | 43 | 11 | 6 | 86.18879 | 0.2835679 | 0.03959492 | 137.9999 | 1 | 1 | 1 | 137.9999 | Fe_Cr_Ni_Co_Cu | Fe12Cr28Ni43Co11Cu6 | 0.006324293 | -2.712 | 8.59 | 11.63443 | 173.6651 | 53.22492 | 433.5654 | 148.3009
1962 | 1962 | 9 | 8 | 3 | 35 | 45 | 67.92622 | 0.3130193 | 0.02605142 | 43.50623 | 0 | 0 | 0 |  | Fe_Cr_Ni_Co_Cu | Fe9Cr8Ni3Co35Cu45 | 0.0117118 | 7.1384 | 9.6 | 18.45941 | 139.9699 | 40.66011 | 109.2695 | 312.4023
1963 | 1963 | 14 | 10 | 5 | 31 | 39 | 70.46856 | 0.3083425 | 0.02794789 | 54.29437 | 0 | 0 | 0 |  | Fe_Cr_Ni_Co_Cu | Fe14Cr10Ni5Co31Cu39 | 0.0119365 | 7.145393 | 9.393939 | 17.79097 | 153.9211 | 46.16001 | 102.292 | 277.9016
1964 | 1964 | 19 | 12 | 8 | 27 | 33 | 73.09984 | 0.303779 | 0.02948378 | 64.43065 | 0 | 0 | 0 |  | Fe_Cr_Ni_Co_Cu | Fe19Cr12Ni8Co27Cu33 | 0.0118838 | 6.649117 | 9.191919 | 16.98652 | 158.7456 | 28.60179 | 102.7196 | 232.8615
1965 | 1965 | 22 | 14 | 12 | 24 | 28 | 75.37959 | 0.3000776 | 0.03065701 | 72.94142 | 0 | 0 | 0 |  | Fe_Cr_Ni_Co_Cu | Fe22Cr14Ni12Co24Cu28 | 0.01153177 | 5.6816 | 9.04 | 16.23453 | 176.7022 | 32.64095 | 107.6488 | 194.3779
1966 | 1966 | 24 | 16 | 17 | 20 | 23 | 77.54697 | 0.2966307 | 0.03202166 | 82.62886 | 0 | 0 | 0 |  | Fe_Cr_Ni_Co_Cu | Fe24Cr16Ni17Co20Cu23 | 0.01098336 | 4.4208 | 8.91 | 15.39351 | 184.867 | 29.87556 | 121.5673 | 139.8229
1967 | 1967 | 25 | 18 | 22 | 17 | 18 | 79.70921 | 0.293375 | 0.03326785 | 92.16431 | 1 | 0 | 0 |  | Fe_Cr_Ni_Co_Cu | Fe25Cr18Ni22Co17Cu18 | 0.01015527 | 2.8748 | 8.79 | 14.42602 | 179.0186 | 35.62894 | 171.1603 | 159.3629
1968 | 1968 | 24 | 20 | 30 | 13 | 13 | 81.73784 | 0.2906928 | 0.03472478 | 103.0382 | 1 | 0 | 0 |  | Fe_Cr_Ni_Co_Cu | Fe24Cr20Ni30Co13Cu13 | 0.008994342 | 0.9112 | 8.72 | 13.32066 | 163.9111 | 33.85509 | 241.2244 | 153.7522
1969 | 1969 | 22 | 20 | 38 | 11 | 9 | 82.7405 | 0.2904184 | 0.03539469 | 108.4435 | 1 | 1 | 1 | 108.4435 | Fe_Cr_Ni_Co_Cu | Fe22Cr20Ni38Co11Cu9 | 0.007747437 | -0.7432 | 8.74 | 12.24582 | 161.6227 | 29.19899 | 287.357 | 154.6875
1970 | 1970 | 16 | 20 | 50 | 8 | 6 | 83.19808 | 0.2913224 | 0.03631917 | 114.0095 | 1 | 1 | 1 | 114.0095 | Fe_Cr_Ni_Co_Cu | Fe16Cr20Ni50Co8Cu6 | 0.006446868 | -2.2048 | 8.86 | 11.31371 | 140.7043 | 31.8811 | 312.4591 | 131.2027
1971 | 1971 | 14 | 7 | 3 | 25 | 50 | 65.98076 | 0.3152251 | 0.0255794 | 39.67787 | 0 | 0 | 0 |  | Fe_Cr_Ni_Co_Cu | Fe14Cr7Ni3Co25Cu50 | 0.01229361 | 8.171003 | 9.686869 | 17.89162 | 129.1168 | 41.5943 | 120.2446 | 366.7146
1972 | 1972 | 21 | 8 | 6 | 23 | 42 | 69.03302 | 0.3104704 | 0.02698101 | 48.7391 | 0 | 0 | 0 |  | Fe_Cr_Ni_Co_Cu | Fe21Cr8Ni6Co23Cu42 | 0.01259881 | 8.1308 | 9.45 | 17.45709 | 138.5843 | 38.52072 | 116.7792 | 311.8099
1973 | 1973 | 26 | 9 | 9 | 20 | 36 | 71.28317 | 0.3069145 | 0.02815635 | 56.42958 | 0 | 0 | 0 |  | Fe_Cr_Ni_Co_Cu | Fe26Cr9Ni9Co20Cu36 | 0.01254683 | 7.6652 | 9.28 | 16.86891 | 145.1167 | 36.50755 | 154.1068 | 271.413
1974 | 1974 | 28 | 11 | 13 | 18 | 29 | 74.05254 | 0.3025772 | 0.02993423 | 67.93507 | 0 | 0 | 0 |  | Fe_Cr_Ni_Co_Cu | Fe28Cr11Ni13Co18Cu29 | 0.012027 | 6.403836 | 9.10101 | 16.13255 | 157.3772 | 34.00674 | 139.5656 | 224.2415
1975 | 1975 | 30 | 12 | 18 | 16 | 24 | 75.92495 | 0.3001343 | 0.03069337 | 74.08858 | 1 | 0 | 0 |  | Fe_Cr_Ni_Co_Cu | Fe30Cr12Ni18Co16Cu24 | 0.0114088 | 5.0592 | 9 | 15.3948 | 168.4106 | 27.02838 | 135.2986 | 184.1067
1976 | 1976 | 31 | 14 | 25 | 13 | 18 | 78.34337 | 0.2968042 | 0.0317383 | 82.58485 | 1 | 0 | 0 |  | Fe_Cr_Ni_Co_Cu | Fe31Cr14Ni25Co13Cu18 | 0.01033755 | 3.104402 | 8.881188 | 14.24986 | 160.7194 | 37.03535 | 188.7776 | 176.06
1977 | 1977 | 30 | 15 | 32 | 10 | 13 | 80.04106 | 0.294888 | 0.03296553 | 91.421 | 1 | 0 | 0 |  | Fe_Cr_Ni_Co_Cu | Fe30Cr15Ni32Co10Cu13 | 0.009174572 | 1.2896 | 8.83 | 13.13621 | 151.5023 | 26.83462 | 250.6072 | 197.0066
1978 | 1978 | 26 | 15 | 42 | 8 | 8 | 81.27431 | 0.2945983 | 0.03388412 | 98.33417 | 1 | 1 | 1 | 98.33417 | Fe_Cr_Ni_Co_Cu | Fe26Cr15Ni42Co8Cu8 | 0.007522495 | -0.7346189 | 8.868687 | 11.71107 | 143.3287 | 23.1732 | 248.3006 | 155.2729
1979 | 1979 | 19 | 15 | 55 | 6 | 5 | 81.6578 | 0.2958248 | 0.03341123 | 95.84527 | 1 | 1 | 1 | 95.84527 | Fe_Cr_Ni_Co_Cu | Fe19Cr15Ni55Co6Cu5 | 0.006043956 | -2.0836 | 9.01 | 10.55415 | 130.1952 | 24.50679 | 233.8268 | 131.8892
1980 | 1980 | 21 | 7 | 3 | 17 | 52 | 65.64717 | 0.3148345 | 0.02513237 | 37.80093 | 0 | 0 | 0 |  | Fe_Cr_Ni_Co_Cu | Fe21Cr7Ni3Co17Cu52 | 0.01290201 | 9.2956 | 9.65 | 17.04435 | 117.5818 | 32.09174 | 235.7291 | 475.0537
1981 | 1981 | 28 | 7 | 6 | 16 | 43 | 68.53073 | 0.3108203 | 0.02675389 | 47.36947 | 0 | 0 | 0 |  | Fe_Cr_Ni_Co_Cu | Fe28Cr7Ni6Co16Cu43 | 0.01312446 | 9.0808 | 9.43 | 16.91272 | 122.5423 | 28.19561 | 230.0573 | 396.0019
1982 | 1982 | 33 | 7 | 9 | 15 | 36 | 70.75274 | 0.3079112 | 0.02764129 | 53.76297 | 1 | 0 | 0 |  | Fe_Cr_Ni_Co_Cu | Fe33Cr7Ni9Co15Cu36 | 0.01292736 | 8.3292 | 9.27 | 16.49818 | 126.7322 | 24.66954 | 213.3827 | 413.0255
1983 | 1983 | 36 | 8 | 14 | 13 | 30 | 72.95481 | 0.3048956 | 0.02837218 | 59.63428 | 1 | 0 | 0 |  | Fe_Cr_Ni_Co_Cu | Fe36Cr8Ni14Co13Cu30 | 0.01242428 | 7.048721 | 9.138614 | 15.89225 | 135.593 | 26.90231 | 214.2446 | 324.9658
1984 | 1984 | 38 | 9 | 19 | 11 | 24 | 75.06405 | 0.3020922 | 0.02936456 | 66.86265 | 1 | 0 | 0 |  | Fe_Cr_Ni_Co_Cu | Fe38Cr9Ni19Co11Cu24 | 0.01166718 | 5.512793 | 9.019802 | 15.06578 | 142.3246 | 26.67659 | 227.1068 | 314.6117
1985 | 1985 | 38 | 10 | 25 | 9 | 18 | 77.08731 | 0.2996305 | 0.0305164 | 75.07443 | 1 | 0 | 0 |  | Fe_Cr_Ni_Co_Cu | Fe38Cr10Ni25Co9Cu18 | 0.01059952 | 3.6368 | 8.93 | 14.03567 | 148.4804 | 29.16814 | 277.2495 | 280.5171
1986 | 1986 | 37 | 11 | 33 | 7 | 12 | 79.0831 | 0.2975646 | 0.0312551 | 81.53915 | 1 | 1 | 1 | 81.53915 | Fe_Cr_Ni_Co_Cu | Fe37Cr11Ni33Co7Cu12 | 0.009051439 | 1.3948 | 8.87 | 12.59008 | 146.3982 | 27.84793 | 281.5199 | 217.3597
1987 | 1987 | 32 | 12 | 44 | 5 | 7 | 80.58487 | 0.2966384 | 0.03191631 | 87.0621 | 1 | 1 | 1 | 87.0621 | Fe_Cr_Ni_Co_Cu | Fe32Cr12Ni44Co5Cu7 | 0.007191223 | -0.7736 | 8.9 | 11.01998 | 135.3085 | 21.8294 | 232.7114 | 135.5078
1988 | 1988 | 23 | 12 | 57 | 4 | 4 | 80.94503 | 0.2980056 | 0.031456 | 84.90065 | 1 | 1 | 1 | 84.90065 | Fe_Cr_Ni_Co_Cu | Fe23Cr12Ni57Co4Cu4 | 0.00557542 | -2.076 | 9.06 | 9.762684 | 124.6456 | 22.97545 | 189.9855 | 101.4223
1989 | 1989 | 37 | 5 | 6 | 10 | 42 | 68.37225 | 0.3111786 | 0.0263832 | 45.89904 | 0 | 0 | 0 |  | Fe_Cr_Ni_Co_Cu | Fe37Cr5Ni6Co10Cu42 | 0.01359163 | 9.9364 | 9.38 | 16.33248 | 112.6185 | 22.98356 | 295.5091 | 440.2705
1990 | 1990 | 41 | 5 | 9 | 10 | 35 | 70.5653 | 0.3084164 | 0.02712174 | 51.52924 | 1 | 0 | 0 |  | Fe_Cr_Ni_Co_Cu | Fe41Cr5Ni9Co10Cu35 | 0.01321867 | 8.8988 | 9.23 | 16.00594 | 116.9122 | 21.95136 | 248.4348 | 405.5031
1991 | 1991 | 44 | 6 | 13 | 9 | 28 | 73.05306 | 0.304965 | 0.02779607 | 57.3925 | 1 | 0 | 0 |  | Fe_Cr_Ni_Co_Cu | Fe44Cr6Ni13Co9Cu28 | 0.01251098 | 7.3736 | 9.07 | 15.28921 | 126.7939 | 26.44286 | 269.0786 | 396.3375
1992 | 1992 | 45 | 7 | 18 | 8 | 22 | 75.15932 | 0.3022846 | 0.02842353 | 62.77088 | 1 | 0 | 0 |  | Fe_Cr_Ni_Co_Cu | Fe45Cr7Ni18Co8Cu22 | 0.01158013 | 5.5828 | 8.96 | 14.45372 | 139.089 | 32.38739 | 296.9688 | 377.2853
1993 | 1993 | 45 | 8 | 25 | 6 | 16 | 77.18852 | 0.2999621 | 0.02892336 | 67.593 | 1 | 0 | 0 |  | Fe_Cr_Ni_Co_Cu | Fe45Cr8Ni25Co6Cu16 | 0.01030226 | 3.44 | 8.88 | 13.29474 | 142.7928 | 31.42206 | 363.0944 | 340.6383
1994 | 1994 | 43 | 9 | 32 | 5 | 11 | 78.87201 | 0.2982705 | 0.02930777 | 71.51915 | 1 | 1 | 1 | 71.51915 | Fe_Cr_Ni_Co_Cu | Fe43Cr9Ni32Co5Cu11 | 0.008846799 | 1.41 | 8.84 | 12.03121 | 140.472 | 30.65974 | 311.4458 | 230.9266
1995 | 1995 | 38 | 11 | 43 | 3 | 6 | 80.7053 | 0.2964878 | 0.02966708 | 75.43087 | 1 | 1 | 1 | 75.43087 | Fe_Cr_Ni_Co_Cu | Fe38Cr11Ni43Co3Cu6 | 0.006793842 | -0.9203019 | 8.841584 | 10.34736 | 134.6443 | 23.775 | 218.4436 | 134.9065
1996 | 1996 | 50 | 3 | 9 | 6 | 32 | 71.03598 | 0.308088 | 0.02636786 | 49.11788 | 1 | 0 | 0 |  | Fe_Cr_Ni_Co_Cu | Fe50Cr3Ni9Co6Cu32 | 0.0132433 | 9.058 | 9.14 | 15.34405 | 115.6586 | 23.23639 | 328.4005 | 481.5868
1997 | 1997 | 52 | 4 | 13 | 6 | 25 | 73.50117 | 0.3048029 | 0.02682721 | 53.87446 | 1 | 0 | 0 |  | Fe_Cr_Ni_Co_Cu | Fe52Cr4Ni13Co6Cu25 | 0.01229762 | 7.1872 | 8.99 | 14.56022 | 126.1161 | 30.24422 | 339.634 | 442.1741
1998 | 1998 | 53 | 5 | 18 | 5 | 19 | 75.60625 | 0.3021411 | 0.0273124 | 58.44571 | 1 | 0 | 0 |  | Fe_Cr_Ni_Co_Cu | Fe53Cr5Ni18Co5Cu19 | 0.01116836 | 5.2004 | 8.88 | 13.55692 | 129.5374 | 28.77654 | 392.2875 | 432.6154
1999 | 1999 | 53 | 6 | 23 | 4 | 13 | 77.689 | 0.2995968 | 0.02791722 | 63.65926 | 1 | 1 | 1 | 63.65926 | Fe_Cr_Ni_Co_Cu | Fe53Cr6Ni23Co4Cu13 | 0.009674652 | 3.008264 | 8.777778 | 12.17413 | 138.1503 | 37.48056 | 375.8171 | 377.5164
2000 | 2000 | 50 | 8 | 30 | 4 | 8 | 79.71811 | 0.297169 | 0.02846999 | 68.66673 | 1 | 1 | 1 | 68.66673 | Fe_Cr_Ni_Co_Cu | Fe50Cr8Ni30Co4Cu8 | 0.007855872 | 0.6848 | 8.72 | 10.6752 | 144.38 | 40.75528 | 260.3059 | 213.5969
2001 | 2001 | 5 | 3 | 33 | 47 | 12 | 75.76193 | 0.3096582 | 0.0216856 | 34.54481 | 1 | 1 | 1 | 34.54481 | Fe_Cr_Ni_Co_Cu | Fe5Cr3Ni33Co47Cu12 | 0.007978602 | 1.7372 | 9.43 | 13.19811 | 126.7056 | 24.60382 | 44.87991 | 222.4813
2002 | 2002 | 5 | 5 | 39 | 40 | 11 | 76.55535 | 0.3079151 | 0.02432903 | 45.87197 | 1 | 1 | 1 | 45.87197 | Fe_Cr_Ni_Co_Cu | Fe5Cr5Ni39Co40Cu11 | 0.007787095 | 1.1804 | 9.41 | 12.89147 | 117.3249 | 17.99615 | 36.82213 | 151.7681
2003 | 2003 | 4 | 7 | 44 | 34 | 10 | 77.34544 | 0.3062231 | 0.02671544 | 56.79924 | 1 | 1 | 1 | 56.79924 | Fe_Cr_Ni_Co_Cu | Fe4Cr7Ni44Co34Cu10 | 0.007544321 | 0.6268748 | 9.393939 | 12.63394 | 112.3361 | 19.30462 | 54.15714 | 113.8596
2004 | 2004 | 4 | 11 | 49 | 27 | 9 | 78.90194 | 0.3024794 | 0.03095667 | 78.69207 | 1 | 1 | 1 | 78.69207 | Fe_Cr_Ni_Co_Cu | Fe4Cr11Ni49Co27Cu9 | 0.007237381 | -0.2508 | 9.3 | 12.39193 | 113.5822 | 19.50169 | 115.4988 | 122.6703
2005 | 2005 | 3 | 14 | 53 | 22 | 7 | 80.45477 | 0.2993563 | 0.03384933 | 95.73788 | 1 | 1 | 1 | 95.73788 | Fe_Cr_Ni_Co_Cu | Fe3Cr14Ni53Co22Cu7 | 0.00653512 | -1.222324 | 9.222222 | 11.71369 | 112.8384 | 16.73419 | 144.8333 | 125.8409
2006 | 2006 | 6 | 3 | 21 | 51 | 19 | 73.91494 | 0.310862 | 0.02280662 | 37.26959 | 1 | 0 | 0 |  | Fe_Cr_Ni_Co_Cu | Fe6Cr3Ni21Co51Cu19 | 0.009370986 | 3.1788 | 9.44 | 15.63841 | 143.2541 | 33.69477 | 59.45124 | 288.8726
2007 | 2007 | 7 | 5 | 27 | 44 | 17 | 75.05376 | 0.3086236 | 0.0250362 | 47.36685 | 1 | 0 | 0 |  | Fe_Cr_Ni_Co_Cu | Fe7Cr5Ni27Co44Cu17 | 0.009163519 | 2.538 | 9.39 | 15.05822 | 139.1841 | 31.94266 | 62.47466 | 193.9662
2008 | 2008 | 8 | 7 | 32 | 38 | 16 | 75.94043 | 0.3066399 | 0.02706797 | 57.11601 | 1 | 0 | 0 |  | Fe_Cr_Ni_Co_Cu | Fe8Cr7Ni32Co38Cu16 | 0.00904856 | 2.039016 | 9.346535 | 14.71755 | 136.5304 | 20.60502 | 74.95332 | 156.8084
2009 | 2009 | 8 | 10 | 36 | 32 | 14 | 77.44913 | 0.3034192 | 0.02961603 | 70.60292 | 1 | 0 | 0 |  | Fe_Cr_Ni_Co_Cu | Fe8Cr10Ni36Co32Cu14 | 0.008694829 | 1.2512 | 9.26 | 14.19296 | 130.5368 | 19.43868 | 95.29034 | 125.0244
2010 | 2010 | 9 | 14 | 40 | 26 | 11 | 79.70253 | 0.2987866 | 0.03249558 | 88.03893 | 1 | 0 | 0 |  | Fe_Cr_Ni_Co_Cu | Fe9Cr14Ni40Co26Cu11 | 0.007983182 | 0.062 | 9.11 | 13.24349 | 134.6986 | 30.17926 | 100.0699 | 118.7831
2011 | 2011 | 8 | 18 | 44 | 21 | 9 | 81.59332 | 0.2947676 | 0.03525922 | 105.496 | 1 | 0 | 0 |  | Fe_Cr_Ni_Co_Cu | Fe8Cr18Ni44Co21Cu9 | 0.00735198 | -0.9896 | 9 | 12.64911 | 134.9706 | 32.0891 | 171.3966 | 118.0022
2012 | 2012 | 7 | 23 | 46 | 16 | 7 | 83.9576 | 0.2894545 | 0.03847076 | 127.3853 | 1 | 1 | 1 | 127.3853 | Fe_Cr_Ni_Co_Cu | Fe7Cr23Ni46Co16Cu7 | 0.006631371 | -2.149168 | 8.838384 | 12.09087 | 143.0043 | 36.10371 | 287.9738 | 144.4512
2013 | 2013 | 4 | 3 | 12 | 52 | 29 | 70.93286 | 0.3138267 | 0.02364759 | 37.5438 | 1 | 0 | 0 |  | Fe_Cr_Ni_Co_Cu | Fe4Cr3Ni12Co52Cu29 | 0.0104482 | 4.72 | 9.57 | 17.92317 | 149.6175 | 39.20276 | 79.87756 | 357.77
2014 | 2014 | 8 | 4 | 16 | 46 | 27 | 71.9354 | 0.3118717 | 0.02469867 | 42.7556 | 1 | 0 | 0 |  | Fe_Cr_Ni_Co_Cu | Fe8Cr4Ni16Co46Cu27 | 0.0105599 | 4.487403 | 9.49505 | 17.34228 | 162.9867 | 46.09891 | 68.27294 | 295.1328
2015 | 2015 | 10 | 6 | 21 | 39 | 24 | 73.37313 | 0.3090869 | 0.02660194 | 52.13059 | 1 | 0 | 0 |  | Fe_Cr_Ni_Co_Cu | Fe10Cr6Ni21Co39Cu24 | 0.01044369 | 3.9168 | 9.41 | 16.69611 | 166.0877 | 38.79068 | 81.7983 | 196.3729
2016 | 2016 | 12 | 9 | 25 | 34 | 21 | 75.32138 | 0.3052193 | 0.02893956 | 64.94345 | 1 | 0 | 0 |  | Fe_Cr_Ni_Co_Cu | Fe12Cr9Ni25Co34Cu21 | 0.01011653 | 3.142045 | 9.277228 | 15.89965 | 168.0744 | 25.50538 | 71.14822 | 157.3934
2017 | 2017 | 13 | 13 | 28 | 29 | 17 | 77.88167 | 0.3001111 | 0.03156132 | 80.93465 | 1 | 0 | 0 |  | Fe_Cr_Ni_Co_Cu | Fe13Cr13Ni28Co29Cu17 | 0.009506152 | 2.0228 | 9.1 | 14.91677 | 168.8603 | 33.56205 | 88.51247 | 120.9195
2018 | 2018 | 14 | 17 | 31 | 24 | 14 | 80.16486 | 0.2953814 | 0.03389388 | 96.34686 | 1 | 0 | 0 |  | Fe_Cr_Ni_Co_Cu | Fe14Cr17Ni31Co24Cu14 | 0.008906778 | 0.9572 | 8.94 | 14.06556 | 172.1601 | 40.92416 | 144.6569 | 110.172
2019 | 2019 | 13 | 23 | 34 | 19 | 11 | 83.11745 | 0.289017 | 0.03653238 | 115.1265 | 1 | 0 | 0 |  | Fe_Cr_Ni_Co_Cu | Fe13Cr23Ni34Co19Cu11 | 0.00809094 | -0.4028 | 8.74 | 13.22535 | 173.8285 | 42.68932 | 225.7177 | 131.4796
2020 | 2020 | 12 | 29 | 36 | 15 | 8 | 86.12532 | 0.282604 | 0.03895631 | 134.0119 | 1 | 0 | 0 |  | Fe_Cr_Ni_Co_Cu | Fe12Cr29Ni36Co15Cu8 | 0.007088756 | -1.8144 | 8.53 | 12.32721 | 190.1636 | 60.30643 | 372.2809 | 147.9024
2021 | 2021 | 9 | 36 | 37 | 12 | 6 | 89.16868 | 0.275722 | 0.04142264 | 154.2034 | 1 | 0 | 0 |  | Fe_Cr_Ni_Co_Cu | Fe9Cr36Ni37Co12Cu6 | 0.006201378 | -3.0144 | 8.32 | 11.77922 | 193.2298 | 72.43449 | 552.3783 | 140.2634
2022 | 2022 | 6 | 3 | 10 | 43 | 38 | 68.13366 | 0.3165812 | 0.02421179 | 36.79476 | 1 | 0 | 0 |  | Fe_Cr_Ni_Co_Cu | Fe6Cr3Ni10Co43Cu38 | 0.01130215 | 5.8136 | 9.71 | 18.8955 | 152.9298 | 41.81389 | 75.38486 | 306.9839
2023 | 2023 | 10 | 4 | 13 | 38 | 34 | 69.63646 | 0.3139209 | 0.02529236 | 42.55711 | 1 | 0 | 0 |  | Fe_Cr_Ni_Co_Cu | Fe10Cr4Ni13Co38Cu34 | 0.01143975 | 5.681053 | 9.59596 | 18.26971 | 157.3679 | 32.90092 | 75.49499 | 269.8372
2024 | 2024 | 14 | 7 | 16 | 33 | 29 | 72.27713 | 0.3088422 | 0.02744991 | 54.44301 | 1 |  | 0 |  | Fe_Cr_Ni_Co_Cu | Fe14Cr7Ni16Co33Cu29 | 0.01129012 | 5.1407 | 9.393939 | 17.30725 | 174.0868 | 28.91149 | 87.00021 | 193.31
2025 | 2025 | 17 | 10 | 19 | 29 | 25 | 74.62906 | 0.3043425 | 0.02950677 | 66.65892 | 1 | 0 | 0 |  | Fe_Cr_Ni_Co_Cu | Fe17Cr10Ni19Co29Cu25 | 0.01096074 | 4.3904 | 9.22 | 16.41067 | 187.2351 | 27.18932 | 76.54253 | 160.727
2026 | 2026 | 19 | 15 | 21 | 25 | 20 | 77.95046 | 0.297693 | 0.03233409 | 84.98052 | 1 | 0 | 0 |  | Fe_Cr_Ni_Co_Cu | Fe19Cr15Ni21Co25Cu20 | 0.01028222 | 3.1828 | 8.97 | 15.2509 | 198.705 | 33.45837 | 119.0871 | 135.7196
2027 | 2027 | 19 | 20 | 24 | 21 | 16 | 80.88416 | 0.2918007 | 0.03442324 | 100.0864 | 1 | 0 | 0 |  | Fe_Cr_Ni_Co_Cu | Fe19Cr20Ni24Co21Cu16 | 0.009511447 | 1.8452 | 8.77 | 14.2727 | 199.1783 | 43.78193 | 160.6866 | 132.0955
2028 | 2028 | 18 | 26 | 26 | 17 | 12 | 84.24677 | 0.2848215 | 0.0365601 | 116.8539 | 0 | 0 | 0 |  | Fe_Cr_Ni_Co_Cu | Fe18Cr26Ni26Co17Cu12 | 0.008537989 | 0.332211 | 8.535354 | 13.23271 | 186.1199 | 46.19249 | 269.9475 | 171.64
2029 | 2029 | 17 | 34 | 28 | 13 | 9 | 87.8232 | 0.2769856 | 0.0385368 | 133.9391 | 0 | 0 | 0 |  | Fe_Cr_Ni_Co_Cu | Fe17Cr34Ni28Co13Cu9 | 0.007518736 | -1.102637 | 8.277228 | 12.26924 | 184.4926 | 43.33635 | 417.8119 | 157.5544
2030 | 2030 | 12 | 43 | 28 | 11 | 6 | 91.99933 | 0.2677583 | 0.04070977 | 153.8608 | 0 | 0 | 0 |  | Fe_Cr_Ni_Co_Cu | Fe12Cr43Ni28Co11Cu6 | 0.006256213 | -2.616 | 7.99 | 11.45251 | 190.4287 | 59.99245 | 603.0908 | 162.0733
2031 | 2031 | 9 | 3 | 8 | 35 | 45 | 66.03831 | 0.3185347 | 0.02417864 | 34.55549 | 1 | 0 | 0 |  | Fe_Cr_Ni_Co_Cu | Fe9Cr3Ni8Co35Cu45 | 0.01182818 | 6.6804 | 9.8 | 18.99342 | 145.2265 | 40.07206 | 117.696 | 357.3213
2032 | 2032 | 14 | 5 | 10 | 31 | 39 | 68.55878 | 0.3138673 | 0.02593878 | 43.92692 | 1 | 0 | 0 |  | Fe_Cr_Ni_Co_Cu | Fe14Cr5Ni10Co31Cu39 | 0.01203506 | 6.73319 | 9.59596 | 18.27753 | 155.6325 | 40.70229 | 93.88032 | 305.1861
2033 | 2033 | 19 | 8 | 12 | 27 | 33 | 71.56933 | 0.3081603 | 0.02789989 | 55.55287 | 0 | 0 | 0 |  | Fe_Cr_Ni_Co_Cu | Fe19Cr8Ni12Co27Cu33 | 0.01194848 | 6.363432 | 9.353535 | 17.32905 | 165.8177 | 33.43519 | 108.2788 | 229.0452
2034 | 2034 | 22 | 12 | 14 | 24 | 28 | 74.62025 | 0.3022309 | 0.03018303 | 69.77861 | 0 | 0 | 0 |  | Fe_Cr_Ni_Co_Cu | Fe22Cr12Ni14Co24Cu28 | 0.01155853 | 5.5616 | 9.12 | 16.3817 | 182.5519 | 33.2223 | 107.3322 | 202.2766
2035 | 2035 | 24 | 17 | 16 | 20 | 23 | 77.9276 | 0.2955606 | 0.03217075 | 83.84123 | 0 | 0 | 0 |  | Fe_Cr_Ni_Co_Cu | Fe24Cr17Ni16Co20Cu23 | 0.0109724 | 4.472 | 8.87 | 15.32971 | 184.6048 | 31.70434 | 119.6664 | 165.0963
2036 | 2036 | 25 | 22 | 18 | 17 | 18 | 81.23611 | 0.2891202 | 0.03380878 | 96.93145 | 0 | 0 | 0 |  | Fe_Cr_Ni_Co_Cu | Fe25Cr22Ni18Co17Cu18 | 0.01012061 | 3.0364 | 8.63 | 14.21935 | 174.1378 | 31.02622 | 182.6756 | 164.6786
2037 | 2037 | 24 | 30 | 20 | 13 | 13 | 85.57052 | 0.280108 | 0.03595849 | 114.9149 | 0 | 0 | 0 |  | Fe_Cr_Ni_Co_Cu | Fe24Cr30Ni20Co13Cu13 | 0.008930959 | 1.2152 | 8.32 | 12.9244 | 158.8254 | 34.57307 | 310.4698 | 178.5798
2038 | 2038 | 22 | 38 | 20 | 11 | 9 | 89.66472 | 0.2714399 | 0.03757185 | 130.3092 | 0 | 0 | 0 |  | Fe_Cr_Ni_Co_Cu | Fe22Cr38Ni20Co11Cu9 | 0.007667781 | -0.3832 | 8.02 | 11.76605 | 154.0284 | 43.18971 | 488.7061 | 164.3961
2039 | 2039 | 16 | 50 | 20 | 8 | 6 | 94.80213 | 0.2597152 | 0.03897449 | 146.1082 | 0 | 0 | 0 |  | Fe_Cr_Ni_Co_Cu | Fe16Cr50Ni20Co8Cu6 | 0.00634568 | -1.8208 | 7.66 | 10.77033 | 151.5457 | 43.39209 | 692.7039 | 194.2298
2040 | 2040 | 14 | 3 | 7 | 25 | 50 | 64.46292 | 0.3197241 | 0.02431055 | 33.46298 | 1 | 0 | 0 |  | Fe_Cr_Ni_Co_Cu | Fe14Cr3Ni7Co25Cu50 | 0.01238944 | 7.658402 | 9.848485 | 18.45308 | 126.8872 | 33.02443 | 205.406 | 389.7354
2041 | 2041 | 21 | 6 | 8 | 23 | 42 | 68.2799 | 0.3126672 | 0.02643214 | 45.71393 | 0 | 0 | 0 |  | Fe_Cr_Ni_Co_Cu | Fe21Cr6Ni8Co23Cu42 | 0.01263611 | 7.9188 | 9.53 | 17.69152 | 140.4291 | 42.13084 | 141.3253 | 293.5106
2042 | 2042 | 26 | 9 | 9 | 20 | 36 | 71.28317 | 0.3069145 | 0.02815635 | 56.42958 | 0 | 0 | 0 |  | Fe_Cr_Ni_Co_Cu | Fe26Cr9Ni9Co20Cu36 | 0.01254683 | 7.6652 | 9.28 | 16.86891 | 142.5526 | 31.0545 | 126.0232 | 270.9821
2043 | 2043 | 28 | 13 | 11 | 18 | 29 | 74.81704 | 0.3003988 | 0.0300397 | 69.24086 | 0 | 0 | 0 |  | Fe_Cr_Ni_Co_Cu | Fe28Cr13Ni11Co18Cu29 | 0.01200166 | 6.55729 | 9.020202 | 15.95704 | 154.2255 | 32.58509 | 142.8426 | 232.3531
2044 | 2044 | 30 | 18 | 12 | 16 | 24 | 78.20154 | 0.2937097 | 0.03131364 | 79.72102 | 0 | 0 | 0 |  | Fe_Cr_Ni_Co_Cu | Fe30Cr18Ni12Co16Cu24 | 0.01134745 | 5.4384 | 8.76 | 14.95192 | 151.8301 | 28.08239 | 137.8279 | 200.75
2045 | 2045 | 31 | 25 | 14 | 13 | 18 | 82.49143 | 0.2852291 | 0.03301762 | 94.10201 | 0 | 0 | 0 |  | Fe_Cr_Ni_Co_Cu | Fe31Cr25Ni14Co13Cu18 | 0.01025601 | 3.634938 | 8.445545 | 13.61521 | 152.81 | 28.90646 | 223.4142 | 201.0072
2046 | 2046 | 30 | 32 | 15 | 10 | 13 | 86.53929 | 0.2769137 | 0.03482309 | 109.3622 | 0 | 0 | 0 |  | Fe_Cr_Ni_Co_Cu | Fe30Cr32Ni15Co10Cu13 | 0.009086283 | 1.9288 | 8.15 | 12.36285 | 142.9199 | 31.41609 | 361.6053 | 194.154
2047 | 2047 | 26 | 42 | 15 | 8 | 8 | 91.75316 | 0.2658927 | 0.03684141 | 128.2555 | 0 | 0 | 0 |  | Fe_Cr_Ni_Co_Cu | Fe26Cr42Ni15Co8Cu8 | 0.007444622 | -0.09550046 | 7.777778 | 10.93245 | 129.2874 | 28.19635 | 574.2424 | 204.8006
2048 | 2048 | 19 | 55 | 15 | 6 | 5 | 97.12134 | 0.2537534 | 0.03748859 | 139.2179 | 0 | 0 | 0 |  | Fe_Cr_Ni_Co_Cu | Fe19Cr55Ni15Co6Cu5 | 0.005974069 | -1.5236 | 7.41 | 9.84835 | 125.1333 | 32.48686 | 788.5892 | 176.4136
2049 | 2049 | 21 | 3 | 7 | 17 | 52 | 64.14975 | 0.3193001 | 0.02474537 | 34.88054 | 1 | 0 | 0 |  | Fe_Cr_Ni_Co_Cu | Fe21Cr3Ni7Co17Cu52 | 0.01299098 | 8.7052 | 9.81 | 17.68474 | 120.0338 | 29.83318 | 238.1541 | 454.1833
2050 | 2050 | 28 | 6 | 7 | 16 | 43 | 68.15543 | 0.3119202 | 0.0266968 | 46.74659 | 0 | 0 | 0 |  | Fe_Cr_Ni_Co_Cu | Fe28Cr6Ni7Co16Cu43 | 0.01314185 | 8.9576 | 9.47 | 17.04582 | 121.98 | 25.97916 | 218.3412 | 388.1614
2051 | 2051 | 33 | 9 | 7 | 15 | 36 | 71.50489 | 0.305736 | 0.02773874 | 54.96953 | 0 | 0 | 0 |  | Fe_Cr_Ni_Co_Cu | Fe33Cr9Ni7Co15Cu36 | 0.01289921 | 8.538 | 9.19 | 16.27114 | 124.4891 | 22.38195 | 219.0898 | 389.7585
2052 | 2052 | 36 | 14 | 8 | 13 | 30 | 75.19539 | 0.2984912 | 0.02873325 | 63.65047 | 0 | 0 | 0 |  | Fe_Cr_Ni_Co_Cu | Fe36Cr14Ni8Co13Cu30 | 0.0123568 | 7.575728 | 8.90099 | 15.31168 | 126.7983 | 26.39445 | 206.569 | 337.7213
2053 | 2053 | 38 | 19 | 9 | 11 | 24 | 78.80918 | 0.2915042 | 0.02986974 | 73.21728 | 0 | 0 | 0 |  | Fe_Cr_Ni_Co_Cu | Fe38Cr19Ni9Co11Cu24 | 0.01158002 | 6.242133 | 8.623762 | 14.24986 | 129.9403 | 22.41189 | 244.0969 | 306.7142
2054 | 2054 | 38 | 25 | 10 | 9 | 18 | 82.78125 | 0.2837052 | 0.03157361 | 86.48723 | 0 | 0 | 0 |  | Fe_Cr_Ni_Co_Cu | Fe38Cr25Ni10Co9Cu18 | 0.01050482 | 4.5128 | 8.33 | 13.0384 | 135.4971 | 27.1064 | 313.4142 | 294.9879
2055 | 2055 | 37 | 33 | 11 | 7 | 12 | 87.47057 | 0.2743692 | 0.03356626 | 103.0583 | 0 | 0 | 0 |  | Fe_Cr_Ni_Co_Cu | Fe37Cr33Ni11Co7Cu12 | 0.008976272 | 2.3188 | 7.99 | 11.53213 | 132.9875 | 38.3716 | 400.9962 | 179.3014
2056 | 2056 | 32 | 44 | 12 | 5 | 7 | 92.85688 | 0.2630386 | 0.03579997 | 122.9298 | 0 | 0 | 0 |  | Fe_Cr_Ni_Co_Cu | Fe32Cr44Ni12Co5Cu7 | 0.007165943 | 0.0968 | 7.62 | 10.04789 | 119.5266 | 28.29832 | 598.0638 | 216.9709
2057 | 2057 | 23 | 57 | 12 | 4 | 4 | 98.32133 | 0.2507729 | 0.03673026 | 135.4244 | 0 | 0 | 0 |  | Fe_Cr_Ni_Co_Cu | Fe23Cr57Ni12Co4Cu4 | 0.005590358 | -1.374 | 7.26 | 8.994999 | 118.5695 | 39.0274 | 807.2148 | 196.8892
2058 | 2058 | 37 | 6 | 5 | 10 | 42 | 68.74635 | 0.3100815 | 0.02631077 | 45.99149 | 0 | 0 | 0 |  | Fe_Cr_Ni_Co_Cu | Fe37Cr6Ni5Co10Cu42 | 0.0135763 | 10.0696 | 9.34 | 16.18981 | 111.8316 | 23.5568 | 277.0727 | 474.5144
2059 | 2059 | 41 | 9 | 5 | 10 | 35 | 72.06533 | 0.3040769 | 0.02693178 | 52.23313 | 0 | 0 | 0 |  | Fe_Cr_Ni_Co_Cu | Fe41Cr9Ni5Co10Cu35 | 0.0131692 | 9.3484 | 9.07 | 15.52385 | 114.6394 | 21.56844 | 235.1714 | 435.9046
2060 | 2060 | 44 | 13 | 6 | 9 | 28 | 75.6859 | 0.2974488 | 0.02772841 | 59.68659 | 0 | 0 | 0 |  | Fe_Cr_Ni_Co_Cu | Fe44Cr13Ni6Co9Cu28 | 0.01244467 | 8.0232 | 8.79 | 14.58629 | 118.1005 | 22.97915 | 274.5106 | 390.2406
2061 | 2061 | 45 | 18 | 7 | 8 | 22 | 79.31022 | 0.2905689 | 0.02887306 | 68.97077 | 0 | 0 | 0 |  | Fe_Cr_Ni_Co_Cu | Fe45Cr18Ni7Co8Cu22 | 0.01150289 | 6.4144 | 8.52 | 13.54216 | 127.2356 | 27.61533 | 325.7851 | 373.0898
2062 | 2062 | 45 | 25 | 8 | 6 | 16 | 83.62841 | 0.2819884 | 0.03059301 | 82.32757 | 0 | 0 | 0 |  | Fe_Cr_Ni_Co_Cu | Fe45Cr25Ni8Co6Cu16 | 0.0102292 | 4.4532 | 8.2 | 12.17333 | 126.2023 | 25.08207 | 441.3015 | 328.9054
2063 | 2063 | 43 | 32 | 9 | 5 | 11 | 87.62074 | 0.2740885 | 0.03260449 | 97.78385 | 0 | 0 | 0 |  | Fe_Cr_Ni_Co_Cu | Fe43Cr32Ni9Co5Cu11 | 0.008805041 | 2.4312 | 7.92 | 10.90825 | 122.0608 | 29.8901 | 434.5132 | 167.1132
2064 | 2064 | 38 | 43 | 11 | 3 | 6 | 92.83053 | 0.263311 | 0.03504361 | 118.2839 | 0 | 0 | 0 |  | Fe_Cr_Ni_Co_Cu | Fe38Cr43Ni11Co3Cu6 | 0.006836159 | 0.008234487 | 7.574257 | 9.393948 | 113.5521 | 21.3141 | 572.6613 | 224.3912
2065 | 2065 | 50 | 9 | 3 | 6 | 32 | 73.28097 | 0.3016177 | 0.0257099 | 48.47752 | 0 | 0 | 0 |  | Fe_Cr_Ni_Co_Cu | Fe50Cr9Ni3Co6Cu32 | 0.01318321 | 9.7348 | 8.9 | 14.62327 | 109.4488 | 22.16191 | 338.9644 | 496.7292
2066 | 2066 | 52 | 13 | 4 | 6 | 25 | 76.87977 | 0.2951963 | 0.02645894 | 55.32764 | 0 | 0 | 0 |  | Fe_Cr_Ni_Co_Cu | Fe52Cr13Ni4Co6Cu25 | 0.0122324 | 8.008 | 8.63 | 13.68064 | 114.7465 | 20.13444 | 337.5689 | 450.5445
2067 | 2067 | 53 | 18 | 5 | 5 | 19 | 80.50225 | 0.2883766 | 0.02763628 | 64.3523 | 0 | 0 | 0 |  | Fe_Cr_Ni_Co_Cu | Fe53Cr18Ni5Co5Cu19 | 0.0111083 | 6.1624 | 8.36 | 12.51998 | 121.2973 | 30.47036 | 447.7632 | 393.9069
2068 | 2068 | 53 | 23 | 6 | 4 | 13 | 84.17747 | 0.2815544 | 0.02947315 | 77.19934 | 0 | 0 | 0 |  | Fe_Cr_Ni_Co_Cu | Fe53Cr23Ni6Co4Cu13 | 0.009647847 | 3.986532 | 8.090909 | 11.13221 | 120.8754 | 29.73805 | 573.2822 | 366.1096
2069 | 2069 | 50 | 30 | 8 | 4 | 8 | 88.07087 | 0.2741804 | 0.03196266 | 94.86203 | 0 | 0 | 0 |  | Fe_Cr_Ni_Co_Cu | Fe50Cr30Ni8Co4Cu8 | 0.00788784 | 1.5472 | 7.84 | 9.816313 | 123.7758 | 39.58826 | 438.6203 | 153.2702
2070 | 2070 | 33 | 3 | 12 | 47 | 5 | 79.41169 | 0.3018026 | 0.02083443 | 34.93738 | 0 | 1 | 0 |  | Fe_Cr_Ni_Co_Cu | Fe33Cr3Ni12Co47Cu5 | 0.006495666 | 0.2868 | 8.8 | 9.496842 | 196.5553 | 67.35963 | 7.038641 | 256.0305
2071 | 2071 | 39 | 5 | 11 | 40 | 5 | 80.2343 | 0.2990151 | 0.02322796 | 45.48218 | 0 | 1 | 0 |  | Fe_Cr_Ni_Co_Cu | Fe39Cr5Ni11Co40Cu5 | 0.00661637 | 0.1828 | 8.67 | 9.559812 | 213.6596 | 60.91737 | -6.732859 | 205.1494
2072 | 2072 | 44 | 7 | 10 | 34 | 4 | 81.3847 | 0.2959475 | 0.02472853 | 53.13276 | 0 | 1 | 0 |  | Fe_Cr_Ni_Co_Cu | Fe44Cr7Ni10Co34Cu4 | 0.006248175 | -0.214672 | 8.525253 | 9.02784 | 215.2708 | 45.99555 | 15.80908 | 194.0347
2073 | 2073 | 49 | 11 | 9 | 27 | 4 | 82.85346 | 0.2915015 | 0.02776107 | 68.94629 | 0 | 1 | 0 |  | Fe_Cr_Ni_Co_Cu | Fe49Cr11Ni9Co27Cu4 | 0.006249747 | -0.3028 | 8.35 | 9.017206 | 211.8734 | 59.62545 | 38.81572 | 168.3018
2074 | 2074 | 53 | 14 | 7 | 22 | 3 | 84.39078 | 0.2874614 | 0.0279721 | 71.31882 | 0 | 1 | 0 |  | Fe_Cr_Ni_Co_Cu | Fe53Cr14Ni7Co22Cu3 | 0.005744228 | -0.6191205 | 8.171717 | 8.38688 | 199.351 | 72.41191 | 63.7137 | 157.6525
2075 | 2075 | 21 | 3 | 19 | 51 | 6 | 78.60359 | 0.304326 | 0.02053445 | 32.96632 | 1 | 1 | 1 | 32.96632 | Fe_Cr_Ni_Co_Cu | Fe21Cr3Ni19Co51Cu6 | 0.006569884 | 0.4812 | 9.01 | 10.1484 | 165.1032 | 55.8368 | 17.14742 | 246.7896
2076 | 2076 | 27 | 5 | 17 | 44 | 7 | 79.1356 | 0.3017655 | 0.0236794 | 46.30776 | 0 | 1 | 0 |  | Fe_Cr_Ni_Co_Cu | Fe27Cr5Ni17Co44Cu7 | 0.00713208 | 0.594 | 8.89 | 10.80509 | 192.2785 | 57.32067 | 25.84573 | 220.0986
2077 | 2077 | 32 | 7 | 16 | 38 | 8 | 79.61393 | 0.2994849 | 0.02591553 | 56.6551 | 0 | 1 | 0 |  | Fe_Cr_Ni_Co_Cu | Fe32Cr7Ni16Co38Cu8 | 0.007587712 | 0.7936477 | 8.792079 | 11.24711 | 204.529 | 53.27013 | 45.87357 | 169.144
2078 | 2078 | 36 | 10 | 14 | 32 | 8 | 80.78122 | 0.2958384 | 0.02804032 | 67.88221 | 0 | 1 | 0 |  | Fe_Cr_Ni_Co_Cu | Fe36Cr10Ni14Co32Cu8 | 0.007712579 | 0.7632 | 8.64 | 11.24989 | 220.6731 | 51.74569 | 40.56082 | 156.4282
2079 | 2079 | 40 | 14 | 11 | 26 | 9 | 81.99636 | 0.2915187 | 0.03024984 | 80.25145 | 0 | 0 | 0 |  | Fe_Cr_Ni_Co_Cu | Fe40Cr14Ni11Co26Cu9 | 0.008134528 | 1.1912 | 8.47 | 11.48216 | 205.7219 | 41.35897 | 81.94823 | 157.7692
2080 | 2080 | 44 | 18 | 9 | 21 | 8 | 83.83634 | 0.2866689 | 0.03073613 | 84.65342 | 0 | 0 | 0 |  | Fe_Cr_Ni_Co_Cu | Fe44Cr18Ni9Co21Cu8 | 0.007850732 | 0.9784 | 8.27 | 10.88853 | 185.5341 | 49.51768 | 129.9746 | 139.5791
2081 | 2081 | 46 | 23 | 7 | 16 | 7 | 86.04748 | 0.2808723 | 0.03122412 | 89.41288 | 0 | 0 | 0 |  | Fe_Cr_Ni_Co_Cu | Fe46Cr23Ni7Co16Cu7 | 0.00752282 | 0.795429 | 8.050505 | 10.27626 | 157.7588 | 39.81263 | 259.3166 | 145.6839
2082 | 2082 | 12 | 3 | 29 | 52 | 4 | 78.73575 | 0.3057318 | 0.01915761 | 27.6352 | 1 | 1 | 1 | 27.6352 | Fe_Cr_Ni_Co_Cu | Fe12Cr3Ni29Co52Cu4 | 0.005421107 | -0.0436 | 9.16 | 8.742997 | 137.1128 | 38.92892 | -3.481405 | 223.4125
2083 | 2083 | 16 | 4 | 27 | 46 | 8 | 77.90088 | 0.3053806 | 0.02237033 | 39.4586 | 1 | 1 | 1 | 39.4586 | Fe_Cr_Ni_Co_Cu | Fe16Cr4Ni27Co46Cu8 | 0.007140469 | 0.7701206 | 9.148515 | 11.29928 | 148.2503 | 36.38901 | 20.37487 | 213.1582
2084 | 2084 | 21 | 6 | 24 | 39 | 10 | 78.10295 | 0.3031731 | 0.02553023 | 53.19809 | 1 | 1 | 1 | 53.19809 | Fe_Cr_Ni_Co_Cu | Fe21Cr6Ni24Co39Cu10 | 0.007983061 | 1.1412 | 9.05 | 12.31706 | 174.3992 | 42.03646 | 43.29583 | 168.8335
2085 | 2085 | 25 | 9 | 21 | 34 | 12 | 78.66463 | 0.3002002 | 0.02828511 | 66.43282 | 0 | 0 | 0 |  | Fe_Cr_Ni_Co_Cu | Fe25Cr9Ni21Co34Cu12 | 0.008638124 | 1.560631 | 8.930693 | 13.01218 | 199.2964 | 42.81799 | 49.8228 | 142.6225
2086 | 2086 | 28 | 13 | 17 | 29 | 13 | 79.89673 | 0.2958473 | 0.03062871 | 79.36776 | 0 | 0 | 0 |  | Fe_Cr_Ni_Co_Cu | Fe28Cr13Ni17Co29Cu13 | 0.009024688 | 1.8892 | 8.76 | 13.25292 | 215.5331 | 57.27628 | 65.70019 | 128.5986
2087 | 2087 | 31 | 17 | 14 | 24 | 14 | 81.10086 | 0.2916192 | 0.03213065 | 88.50454 | 0 | 0 | 0 |  | Fe_Cr_Ni_Co_Cu | Fe31Cr17Ni14Co24Cu14 | 0.009362738 | 2.3444 | 8.6 | 13.28872 | 203.0542 | 52.37657 | 123.4963 | 136.0398
2088 | 2088 | 34 | 23 | 11 | 19 | 13 | 83.65438 | 0.2848273 | 0.03284833 | 95.24561 | 0 | 0 | 0 |  | Fe_Cr_Ni_Co_Cu | Fe34Cr23Ni11Co19Cu13 | 0.009177675 | 2.2772 | 8.34 | 12.63962 | 169.6302 | 42.31839 | 195.9901 | 159.6321
2089 | 2089 | 36 | 29 | 8 | 15 | 12 | 86.19371 | 0.2781724 | 0.0330569 | 99.18514 | 0 | 0 | 0 |  | Fe_Cr_Ni_Co_Cu | Fe36Cr29Ni8Co15Cu12 | 0.008941135 | 2.2928 | 8.09 | 11.93147 | 154.1833 | 47.52428 | 309.2345 | 198.8556
2090 | 2090 | 37 | 36 | 6 | 12 | 9 | 89.70127 | 0.2702201 | 0.03358953 | 106.2686 | 0 | 0 | 0 |  | Fe_Cr_Ni_Co_Cu | Fe37Cr36Ni6Co12Cu9 | 0.008020504 | 1.4484 | 7.79 | 10.71214 | 140.4496 | 47.25152 | 448.5513 | 170.0324
2091 | 2091 | 10 | 3 | 38 | 43 | 6 | 77.67506 | 0.3074059 | 0.02013685 | 30.32531 | 1 | 1 | 1 | 30.32531 | Fe_Cr_Ni_Co_Cu | Fe10Cr3Ni38Co43Cu6 | 0.006278747 | 0.3688 | 9.31 | 10.0995 | 118.5794 | 21.06108 | -1.965636 | 190.1379
2092 | 2092 | 13 | 4 | 34 | 38 | 10 | 76.85375 | 0.3070275 | 0.02329588 | 42.20662 | 1 | 1 | 1 | 42.20662 | Fe_Cr_Ni_Co_Cu | Fe13Cr4Ni34Co38Cu10 | 0.007808667 | 1.150903 | 9.292929 | 12.36704 | 129.0179 | 23.58166 | 29.07056 | 151.5219
2093 | 2093 | 16 | 7 | 29 | 33 | 14 | 76.79902 | 0.3046008 | 0.0272592 | 59.32766 | 1 | 1 | 1 | 59.32766 | Fe_Cr_Ni_Co_Cu | Fe16Cr7Ni29Co33Cu14 | 0.008986425 | 1.865524 | 9.20202 | 13.97302 | 153.4725 | 23.24439 | 58.7965 | 142.9832
2094 | 2094 | 19 | 10 | 25 | 29 | 17 | 77.07338 | 0.301942 | 0.02966719 | 70.80683 | 1 | 0 | 0 |  | Fe_Cr_Ni_Co_Cu | Fe19Cr10Ni25Co29Cu17 | 0.009716402 | 2.5184 | 9.1 | 14.71428 | 185.6496 | 42.41618 | 93.3867 | 127.7039
2095 | 2095 | 21 | 15 | 20 | 25 | 19 | 78.35551 | 0.2970112 | 0.03224791 | 85.18634 | 1 | 0 | 0 |  | Fe_Cr_Ni_Co_Cu | Fe21Cr15Ni20Co25Cu19 | 0.01016382 | 3.0788 | 8.92 | 14.95694 | 205.9688 | 34.75329 | 115.7838 | 143.0275
2096 | 2096 | 24 | 20 | 16 | 21 | 19 | 80.27723 | 0.2913599 | 0.03321512 | 92.5652 | 0 | 0 | 0 |  | Fe_Cr_Ni_Co_Cu | Fe24Cr20Ni16Co21Cu19 | 0.01025447 | 3.3704 | 8.7 | 14.56022 | 191.6196 | 29.65149 | 138.0446 | 148.8973
2097 | 2097 | 26 | 26 | 12 | 17 | 18 | 82.88616 | 0.2843207 | 0.03353151 | 97.38826 | 0 | 0 | 0 |  | Fe_Cr_Ni_Co_Cu | Fe26Cr26Ni12Co17Cu18 | 0.01015112 | 3.553107 | 8.434343 | 13.87998 | 162.2717 | 29.58313 | 171.6413 | 153.7596
2098 | 2098 | 28 | 34 | 9 | 13 | 17 | 86.02932 | 0.2761692 | 0.03370167 | 101.9894 | 0 | 0 | 0 |  | Fe_Cr_Ni_Co_Cu | Fe28Cr34Ni9Co13Cu17 | 0.009900869 | 3.659249 | 8.138614 | 12.96236 | 142.1975 | 28.10658 | 301.4165 | 214.0903
2099 | 2099 | 28 | 43 | 6 | 11 | 12 | 90.99533 | 0.2653755 | 0.03392445 | 109.3096 | 0 | 0 | 0 |  | Fe_Cr_Ni_Co_Cu | Fe28Cr43Ni6Co11Cu12 | 0.008694961 | 2.4376 | 7.73 | 11.38244 | 137.8724 | 39.7191 | 466.3529 | 209.026
2100 | 2100 | 8 | 3 | 45 | 35 | 9 | 76.35586 | 0.3092597 | 0.02140437 | 33.90464 | 1 | 1 | 1 | 33.90464 | Fe_Cr_Ni_Co_Cu | Fe8Cr3Ni45Co35Cu9 | 0.007352794 | 0.9524 | 9.46 | 11.78983 | 110.4092 | 14.82961 | 35.31796 | 137.1034
2101 | 2101 | 10 | 5 | 39 | 31 | 14 | 75.59964 | 0.3082438 | 0.02538747 | 49.4691 | 1 | 1 | 1 | 49.4691 | Fe_Cr_Ni_Co_Cu | Fe10Cr5Ni39Co31Cu14 | 0.008849256 | 1.76431 | 9.424242 | 14.0582 | 125.4644 | 23.58842 | 76.2078 | 111.5384
2102 | 2102 | 12 | 8 | 33 | 27 | 19 | 75.23776 | 0.3061971 | 0.02876724 | 64.03094 | 1 | 0 | 0 |  | Fe_Cr_Ni_Co_Cu | Fe12Cr8Ni33Co27Cu19 | 0.009970181 | 2.632384 | 9.353535 | 15.5293 | 144.7385 | 26.83874 | 110.4882 | 135.7107
2103 | 2103 | 14 | 12 | 28 | 24 | 22 | 75.8977 | 0.302578 | 0.03128743 | 76.70835 | 1 | 0 | 0 |  | Fe_Cr_Ni_Co_Cu | Fe14Cr12Ni28Co24Cu22 | 0.01050326 | 3.2048 | 9.22 | 15.97623 | 166.0711 | 26.62489 | 112.9195 | 119.1772
2104 | 2104 | 16 | 17 | 23 | 20 | 24 | 77.1843 | 0.2975993 | 0.0330606 | 87.13732 | 0 | 0 | 0 |  | Fe_Cr_Ni_Co_Cu | Fe16Cr17Ni23Co20Cu24 | 0.01086938 | 3.8204 | 9.04 | 15.96371 | 178.6735 | 26.24908 | 156.8149 | 163.0626
2105 | 2105 | 18 | 22 | 18 | 17 | 25 | 78.79924 | 0.2922587 | 0.03353886 | 91.533 | 0 | 0 | 0 |  | Fe_Cr_Ni_Co_Cu | Fe18Cr22Ni18Co17Cu25 | 0.01106158 | 4.4728 | 8.84 | 15.60641 | 172.2234 | 30.90219 | 165.7257 | 214.2264
2106 | 2106 | 20 | 30 | 13 | 13 | 24 | 82.10581 | 0.2832922 | 0.03360794 | 95.89523 | 0 | 0 | 0 |  | Fe_Cr_Ni_Co_Cu | Fe20Cr30Ni13Co13Cu24 | 0.01096043 | 4.932 | 8.51 | 14.63694 | 144.7988 | 27.61772 | 226.8693 | 249.5608
2107 | 2107 | 20 | 38 | 9 | 11 | 22 | 85.68278 | 0.2743974 | 0.03337009 | 99.02048 | 0 | 0 | 0 |  | Fe_Cr_Ni_Co_Cu | Fe20Cr38Ni9Co11Cu22 | 0.01060256 | 5.036 | 8.19 | 13.61764 | 137.5068 | 34.41734 | 305.8929 | 251.7458
2108 | 2108 | 20 | 50 | 6 | 8 | 16 | 91.97563 | 0.2605652 | 0.03288286 | 103.8066 | 0 | 0 | 0 |  | Fe_Cr_Ni_Co_Cu | Fe20Cr50Ni6Co8Cu16 | 0.009420017 | 3.9248 | 7.68 | 11.72348 | 133.49 | 40.11272 | 487.0492 | 229.336
2109 | 2109 | 7 | 3 | 50 | 25 | 14 | 74.41213 | 0.3115589 | 0.02334862 | 39.64638 | 1 | 1 | 1 | 39.64638 | Fe_Cr_Ni_Co_Cu | Fe7Cr3Ni50Co25Cu14 | 0.008848393 | 1.808795 | 9.626263 | 14.03132 | 108.3953 | 14.96823 | 91.55101 | 111.1018
2110 | 2110 | 8 | 6 | 42 | 23 | 21 | 73.50755 | 0.3101592 | 0.02768488 | 56.67769 | 1 | 0 | 0 |  | Fe_Cr_Ni_Co_Cu | Fe8Cr6Ni42Co23Cu21 | 0.01024029 | 2.7608 | 9.58 | 16.11955 | 123.932 | 24.68567 | 121.4105 | 137.584
2111 | 2111 | 9 | 9 | 36 | 20 | 26 | 73.14386 | 0.3082658 | 0.03013788 | 67.15606 | 1 | 0 | 0 |  | Fe_Cr_Ni_Co_Cu | Fe9Cr9Ni36Co20Cu26 | 0.01100403 | 3.5268 | 9.52 | 17.01147 | 128.5203 | 20.93048 | 132.308 | 136.1433
2112 | 2112 | 11 | 13 | 29 | 18 | 28 | 74.11348 | 0.3040711 | 0.03193533 | 76.97568 | 1 | 0 | 0 |  | Fe_Cr_Ni_Co_Cu | Fe11Cr13Ni29Co18Cu28 | 0.01132102 | 4.117947 | 9.353535 | 17.01893 | 145.0016 | 25.03339 | 148.4034 | 171.0845
2113 | 2113 | 12 | 18 | 24 | 16 | 30 | 75.44156 | 0.2992101 | 0.03302518 | 83.83916 | 0 | 0 | 0 |  | Fe_Cr_Ni_Co_Cu | Fe12Cr18Ni24Co16Cu30 | 0.01150447 | 4.704 | 9.18 | 16.78571 | 148.0045 | 23.7892 | 161.3056 | 200.0728
2114 | 2114 | 14 | 25 | 18 | 13 | 31 | 77.80335 | 0.2918734 | 0.03330031 | 87.93612 | 0 | 0 | 0 |  | Fe_Cr_Ni_Co_Cu | Fe14Cr25Ni18Co13Cu31 | 0.01160542 | 5.531222 | 8.910891 | 16.04633 | 137.512 | 26.07911 | 190.6378 | 253.0422
2115 | 2115 | 15 | 32 | 13 | 10 | 30 | 80.72741 | 0.2837913 | 0.03295659 | 89.83393 | 0 | 0 | 0 |  | Fe_Cr_Ni_Co_Cu | Fe15Cr32Ni13Co10Cu30 | 0.0115358 | 6.2072 | 8.62 | 15.06619 | 126.4275 | 26.58423 | 280.3945 | 357.692
2116 | 2116 | 15 | 42 | 8 | 8 | 26 | 85.75444 | 0.2717527 | 0.03219174 | 92.13051 | 0 | 0 | 0 |  | Fe_Cr_Ni_Co_Cu | Fe15Cr42Ni8Co8Cu26 | 0.01102756 | 6.353637 | 8.181818 | 13.58652 | 123.3224 | 31.0161 | 350.77 | 323.9098
2117 | 2117 | 15 | 55 | 5 | 6 | 19 | 92.68103 | 0.2569245 | 0.03103404 | 93.72512 | 0 | 0 | 0 |  | Fe_Cr_Ni_Co_Cu | Fe15Cr55Ni5Co6Cu19 | 0.009829532 | 5.1996 | 7.63 | 11.61852 | 133.4904 | 39.70195 | 500.3265 | 235.7558
2118 | 2118 | 7 | 3 | 52 | 17 | 21 | 72.06563 | 0.3140929 | 0.02532519 | 45.01136 | 1 | 1 | 1 | 45.01136 | Fe_Cr_Ni_Co_Cu | Fe7Cr3Ni52Co17Cu21 | 0.01033792 | 2.8052 | 9.78 | 16.15271 | 109.1453 | 16.37464 | 118.0863 | 125.9325
2119 | 2119 | 7 | 6 | 43 | 16 | 28 | 71.14627 | 0.3128153 | 0.02867216 | 57.82416 | 1 | 0 | 0 |  | Fe_Cr_Ni_Co_Cu | Fe7Cr6Ni43Co16Cu28 | 0.01129264 | 3.6488 | 9.74 | 17.53254 | 114.0479 | 18.24397 | 160.9931 | 176.1538
2120 | 2120 | 7 | 9 | 36 | 15 | 33 | 70.81474 | 0.3109772 | 0.03045745 | 65.13653 | 1 | 0 | 0 |  | Fe_Cr_Ni_Co_Cu | Fe7Cr9Ni36Co15Cu33 | 0.01174709 | 4.3236 | 9.68 | 18.01416 | 121.9493 | 22.57612 | 154.2421 | 189.0505
2121 | 2121 | 8 | 14 | 30 | 13 | 36 | 71.88178 | 0.3063401 |  |  | 1 | 0 | 0 |  | Fe_Cr_Ni_Co_Cu | Fe8Cr14Ni30Co13Cu36 | 0.01194335 | 4.923439 | 9.514851 | 17.77772 | 120.9963 | 16.20318 | 235.3422 | 319.4546
2122 | 2122 | 9 | 19 | 24 | 11 | 38 | 73.18165 | 0.3013549 | 0.03256943 | 77.67217 | 0 | 0 | 0 |  | Fe_Cr_Ni_Co_Cu | Fe9Cr19Ni24Co11Cu38 | 0.01206299 | 5.699833 | 9.336634 | 17.26069 | 117.8225 | 17.30685 | 245.4444 | 341.8983
2123 | 2123 | 10 | 25 | 18 | 9 | 38 | 75.42081 | 0.2945375 | 0.03243038 | 79.92985 | 0 | 0 | 0 |  | Fe_Cr_Ni_Co_Cu | Fe10Cr25Ni18Co9Cu38 | 0.01206659 | 6.5512 | 9.09 | 16.3878 | 118.1408 | 20.66955 | 288.6545 | 383.962
2124 | 2124 | 11 | 33 | 12 | 7 | 37 | 78.74068 | 0.2854007 | 0.03156011 | 79.84173 | 0 | 0 | 0 |  | Fe_Cr_Ni_Co_Cu | Fe11Cr33Ni12Co7Cu37 | 0.01196617 | 7.5492 | 8.76 | 15.12448 | 115.9573 | 24.69784 | 284.6007 | 358.6351
2125 | 2125 | 12 | 44 | 7 | 5 | 32 | 84.38727 | 0.272121 | 0.03019725 | 79.68685 | 0 | 0 | 0 |  | Fe_Cr_Ni_Co_Cu | Fe12Cr44Ni7Co5Cu32 | 0.01153281 | 7.9808 | 8.27 | 13.42237 | 117.1017 | 35.82922 | 347.7013 | 338.7123
2126 | 2126 | 12 | 57 | 4 | 4 | 23 | 92.02955 | 0.2562422 | 0.02884504 | 80.84729 | 0 | 0 | 0 |  | Fe_Cr_Ni_Co_Cu | Fe12Cr57Ni4Co4Cu23 | 0.01037603 | 6.7616 | 7.67 | 11.52215 | 121.7015 | 33.82873 | 487.7351 | 267.698
2127 | 2127 | 5 | 6 | 42 | 10 | 37 | 68.21636 | 0.3162299 | 0.0293382 | 56.56381 | 1 | 0 | 0 |  | Fe_Cr_Ni_Co_Cu | Fe5Cr6Ni42Co10Cu37 | 0.01212124 | 4.4004 | 9.93 | 18.67485 | 103.5192 | 9.239561 | 191.0398 | 239.0457
2128 | 2128 | 5 | 9 | 35 | 10 | 41 | 68.22256 | 0.314031 |  |  | 1 | 0 | 0 |  | Fe_Cr_Ni_Co_Cu | Fe5Cr9Ni35Co10Cu41 | 0.01225636 | 4.9132 | 9.85 | 18.63625 | 107.4945 | 13.4996 | 257.4103 | 331.6781
2129 | 2129 | 6 | 13 | 28 | 9 | 44 | 68.9151 | 0.310273 | 0.03095285 | 64.1433 | 1 | 0 | 0 |  | Fe_Cr_Ni_Co_Cu | Fe6Cr13Ni28Co9Cu44 | 0.01233349 | 5.6464 | 9.71 | 18.14828 | 106.269 | 17.33053 | 240.6393 | 358.2727
2130 | 2130 | 7 | 18 | 22 | 8 | 45 | 70.55093 | 0.3048316 | 0.03118976 | 67.30876 | 0 | 0 | 0 |  | Fe_Cr_Ni_Co_Cu | Fe7Cr18Ni22Co8Cu45 | 0.0123231 | 6.4388 | 9.51 | 17.3698 | 109.166 | 18.24501 | 284.0353 | 401.844
2131 | 2131 | 8 | 25 | 16 | 6 | 45 | 73.19089 | 0.2969615 | 0.03084151 | 69.09046 | 0 | 0 | 0 |  | Fe_Cr_Ni_Co_Cu | Fe8Cr25Ni16Co6Cu45 | 0.01228616 | 7.5104 | 9.23 | 16.17282 | 110.5721 | 23.21347 | 323.3495 | 388.3157
2132 | 2132 | 9 | 32 | 11 | 5 | 43 | 76.44412 | 0.2885101 | 0.03001768 | 69.32289 | 0 | 0 | 0 |  | Fe_Cr_Ni_Co_Cu | Fe9Cr32Ni11Co5Cu43 | 0.0121839 | 8.436 | 8.92 | 14.99166 | 107.6879 | 20.64606 | 307.5826 | 413.4116
2133 | 2133 | 11 | 43 | 6 | 3 | 38 | 82.06275 | 0.2752658 | 0.02825857 | 67.42133 | 0 | 0 | 0 |  | Fe_Cr_Ni_Co_Cu | Fe11Cr43Ni6Co3Cu38 | 0.01193131 | 9.28458 | 8.425743 | 13.24292 | 112.9762 | 35.98492 | 380.4074 | 395.1687
2134 | 2134 | 3 | 9 | 32 | 6 | 50 | 65.41677 | 0.3173662 | 0.02973658 | 53.9965 | 1 | 0 | 0 |  | Fe_Cr_Ni_Co_Cu | Fe3Cr9Ni32Co6Cu50 | 0.01241001 | 5.2324 | 10.02 | 18.72405 | 99.05012 | 8.435173 | 288.9795 | 394.5468
2135 | 2135 | 4 | 13 | 25 | 6 | 52 | 66.43344 | 0.3131974 | 0.0297883 | 55.52913 | 1 | 0 | 0 |  | Fe_Cr_Ni_Co_Cu | Fe4Cr13Ni25Co6Cu52 | 0.01233385 | 6.01 | 9.86 | 17.93209 | 101.7232 | 12.04417 | 295.1352 | 426.4999
2136 | 2136 | 5 | 18 | 19 | 5 | 53 | 68.06723 | 0.3076841 | 0.02948693 | 56.37757 | 0 | 0 | 0 |  | Fe_Cr_Ni_Co_Cu | Fe5Cr18Ni19Co5Cu53 | 0.01227619 | 6.9808 | 9.66 | 16.87928 | 100.7256 | 12.99801 | 300.5685 | 414.8347
2137 | 2137 | 6 | 23 | 13 | 4 | 53 | 69.92378 | 0.3017351 | 0.02839301 | 54.15577 | 0 | 0 | 0 |  | Fe_Cr_Ni_Co_Cu | Fe6Cr23Ni13Co4Cu53 | 0.01222214 | 8.166922 | 9.444444 | 15.63472 | 105.2322 | 20.9722 | 282.3386 | 463.7519
2138 | 2138 | 8 | 30 | 8 | 4 | 50 | 73.59665 | 0.2927311 | 0.02755525 | 54.9488 | 0 | 0 | 0 |  | Fe_Cr_Ni_Co_Cu | Fe8Cr30Ni8Co4Cu50 | 0.01223844 | 9.376 | 9.1 | 14.48309 | 103.7088 | 20.18015 | 340.1640625 | 445.0455
2139 | 2139 | 3 | 33 | 12 | 47 | 5 | 89.34737 | 0.2771557 | 0.03856106 | 138.0663 | 0 | 0 | 0 |  | Fe_Cr_Ni_Co_Cu | Fe3Cr33Ni12Co47Cu5 | 0.005286704 | -2.1852 | 8.2 | 11.6529 | 196.4366 | 76.52633 | 129.9053 | 267.7668
2140 | 2140 | 5 | 39 | 11 | 40 | 5 | 91.5098 | 0.2709858 | 0.03914791 | 144.5862 | 0 | 0 | 0 |  | Fe_Cr_Ni_Co_Cu | Fe5Cr39Ni11Co40Cu5 | 0.005395805 | -2.2652 | 7.99 | 11.61508 | 201.4181 | 70.58882 | 205.589 | 250.2631
2141 | 2141 | 7 | 44 | 10 | 34 | 4 | 93.80701 | 0.2650845 | 0.0392533 | 148.3683 | 0 | 0 | 0 |  | Fe_Cr_Ni_Co_Cu | Fe7Cr44Ni10Co34Cu4 | 0.005047526 | -2.57035 | 7.777778 | 11.12579 | 203.9435 | 67.34848 | 289.9956 | 260.4203
2142 | 2142 | 11 | 49 | 9 | 27 | 4 | 95.50449 | 0.2600093 | 0.03845235 | 144.89 | 0 | 0 | 0 |  | Fe_Cr_Ni_Co_Cu | Fe11Cr49Ni9Co27Cu4 | 0.00520295 | -2.2788 | 7.59 | 10.71214 | 185.7072 | 56.79963 | 410.6198 | 228.1619
2143 | 2143 | 14 | 53 | 7 | 22 | 3 | 97.53797 | 0.2547599 | 0.03742054 | 140.5465 | 0 | 0 | 0 |  | Fe_Cr_Ni_Co_Cu | Fe14Cr53Ni7Co22Cu3 | 0.004807936 | -2.274462 | 7.383838 | 9.949367 | 170.7482 | 53.49997 | 550.7929 | 200.8676
2144 | 2144 | 3 | 21 | 19 | 51 | 6 | 84.54804 | 0.2895842 | 0.03499835 | 109.5645 | 1 | 0 | 0 |  | Fe_Cr_Ni_Co_Cu | Fe3Cr21Ni19Co51Cu6 | 0.005782625 | -1.3476 | 8.65 | 11.63572 | 175.5891 | 86.27376 | 85.79294 | 272.9329
2145 | 2145 | 5 | 27 | 17 | 44 | 7 | 86.40248 | 0.2836584 | 0.03713527 | 124.6174 | 0 | 0 | 0 |  | Fe_Cr_Ni_Co_Cu | Fe5Cr27Ni17Co44Cu7 | 0.006261601 | -1.3772 | 8.45 | 12.21925 | 182.0316 | 58.29237 | 114.3632 | 216.4177
2146 | 2146 | 7 | 32 | 16 | 38 | 8 | 87.79138 | 0.2790247 | 0.03784635 | 130.5074 | 0 | 0 | 0 |  | Fe_Cr_Ni_Co_Cu | Fe7Cr32Ni16Co38Cu8 | 0.006683074 | -1.18655 | 8.29703 | 12.50586 | 184.3002 | 47.72971 | 167.7051 | 226.4074
2147 | 2147 | 10 | 36 | 14 | 32 | 8 | 89.38108 | 0.2742774 | 0.03815487 | 134.3883 | 0 | 0 | 0 |  | Fe_Cr_Ni_Co_Cu | Fe10Cr36Ni14Co32Cu8 | 0.006840155 | -1.0464 | 8.12 | 12.33045 | 205.3426 | 60.75991 | 228.2041 | 197.2973
2148 | 2148 | 14 | 40 | 11 | 26 | 9 | 90.60084 | 0.2698518 | 0.03745268 | 131.2948 | 0 | 0 | 0 |  | Fe_Cr_Ni_Co_Cu | Fe14Cr40Ni11Co26Cu9 | 0.007321921 | -0.2856 | 7.95 | 12.20656 | 199.3101 | 53.20825 | 315.6679 | 212.2634
2149 | 2149 | 18 | 44 | 9 | 21 | 8 | 92.46254 | 0.2649639 | 0.03682604 | 129.6482 | 0 | 0 | 0 |  | Fe_Cr_Ni_Co_Cu | Fe18Cr44Ni9Co21Cu8 | 0.007127874 | -0.228 | 7.75 | 11.46996 | 167.8452 | 34.02492 | 434.0459 | 213.972
2150 | 2150 | 23 | 46 | 7 | 16 | 7 | 93.77429 | 0.2614443 | 0.03584127 | 125.0078 | 0 | 0 | 0 |  | Fe_Cr_Ni_Co_Cu | Fe23Cr46Ni7Co16Cu7 | 0.006956258 | -0.04938272 | 7.585859 | 10.6574 | 153.0751 | 43.57935 | 585.8894 | 173.5635
2151 | 2151 | 3 | 12 | 29 | 52 | 4 | 81.71028 | 0.2984072 | 0.02946556 | 75.73331 | 1 | 1 | 1 | 75.73331 | Fe_Cr_Ni_Co_Cu | Fe3Cr12Ni29Co52Cu4 | 0.004999602 | -1.1416 | 8.98 | 9.82395 | 142.783 | 41.20094 | 43.06071 | 260.0251
2152 | 2152 | 4 | 16 | 27 | 46 | 8 | 81.81469 | 0.2956324 | 0.0321305 | 89.42827 | 1 | 0 | 0 |  | Fe_Cr_Ni_Co_Cu | Fe4Cr16Ni27Co46Cu8 | 0.006640085 | -0.5521027 | 8.910891 | 12.19551 | 146.9357 | 32.46889 | 67.35759 | 216.7253
2153 | 2153 | 6 | 21 | 24 | 39 | 10 | 83.03898 | 0.2907886 | 0.03531699 | 108.6726 | 0 | 0 | 0 |  | Fe_Cr_Ni_Co_Cu | Fe6Cr21Ni24Co39Cu10 | 0.007388964 | -0.3408 | 8.75 | 13.13621 | 162.8669 | 35.78809 | 87.94601 | 180.0758
2154 | 2154 | 9 | 25 | 21 | 34 | 12 | 83.87338 | 0.2870461 | 0.03596703 | 113.1814 | 0 | 0 | 0 |  | Fe_Cr_Ni_Co_Cu | Fe9Cr25Ni21Co34Cu12 | 0.00803247 | 0.1866484 | 8.613861 | 13.63032 | 194.9442 | 50.36008 | 129.7577 | 164.647
2155 | 2155 | 13 | 28 | 17 | 29 | 13 | 84.82956 | 0.2833327 | 0.03625891 | 115.9882 | 0 | 0 | 0 |  | Fe_Cr_Ni_Co_Cu | Fe13Cr28Ni17Co29Cu13 | 0.00847308 | 0.7792 | 8.46 | 13.6598 | 210.3374 | 53.08783 | 157.2165 | 154.5487
2156 | 2156 | 17 | 31 | 14 | 24 | 14 | 85.70632 | 0.2798864 | 0.0359087 | 114.8221 | 0 | 0 | 0 |  | Fe_Cr_Ni_Co_Cu | Fe17Cr31Ni14Co24Cu14 | 0.008867961 | 1.4708 | 8.32 | 13.51851 | 200.3139 | 45.31254 | 195.8942 | 148.7928
2157 | 2157 | 23 | 34 | 11 | 19 | 13 | 87.28281 | 0.275589 | 0.0353801 | 113.867 | 0 | 0 | 0 |  | Fe_Cr_Ni_Co_Cu | Fe23Cr34Ni11Co19Cu13 | 0.008825009 | 1.7272 | 8.12 | 12.74794 | 167.3286 | 36.19303 | 319.569 | 185.6832
2158 | 2158 | 29 | 36 | 8 | 15 | 12 | 88.50875 | 0.2722836 | 0.03437988 | 109.3945 | 0 | 0 | 0 |  | Fe_Cr_Ni_Co_Cu | Fe29Cr36Ni8Co15Cu12 | 0.00873685 | 2.0212 | 7.95 | 11.95784 | 147.2372 | 32.99594 | 376.0374 | 187.0669
2159 | 2159 | 36 | 37 | 6 | 12 | 9 | 90.03349 | 0.2693801 | 0.03374717 | 107.5617 | 0 | 0 | 0 |  | Fe_Cr_Ni_Co_Cu | Fe36Cr37Ni6Co12Cu9 | 0.007995967 | 1.4184 | 7.77 | 10.71634 | 135.3254 | 36.51107 | 454.5865 | 179.1359
2160 | 2160 | 3 | 10 | 38 | 43 | 6 | 79.98332 | 0.301692 | 0.02855208 | 68.71652 | 1 | 1 | 1 | 68.71652 | Fe_Cr_Ni_Co_Cu | Fe3Cr10Ni38Co43Cu6 | 0.005987287 | -0.5412 | 9.17 | 10.81249 | 122.2403 | 24.03409 | 45.13831 | 169.4102
2161 | 2161 | 4 | 13 | 34 | 38 | 10 | 79.84069 | 0.299547 | 0.03212308 | 86.47241 | 1 | 0 | 0 |  | Fe_Cr_Ni_Co_Cu | Fe4Cr13Ni34Co38Cu10 | 0.007439739 | 0.07101316 | 9.111111 | 12.96869 | 130.5902 | 21.01481 | 54.41585 | 152.8454
2162 | 2162 | 7 | 16 | 29 | 33 | 14 | 79.77642 | 0.2970547 | 0.03371971 | 94.73656 | 1 | 0 | 0 |  | Fe_Cr_Ni_Co_Cu | Fe7Cr16Ni29Co33Cu14 | 0.008614368 | 0.9178655 | 9.020202 | 14.34912 | 151.3466 | 26.21297 | 95.41298 | 131.5566
2163 | 2163 | 10 | 19 | 25 | 29 | 17 | 80.01527 | 0.2944201 | 0.03423959 | 97.61652 | 0 | 0 | 0 |  | Fe_Cr_Ni_Co_Cu | Fe10Cr19Ni25Co29Cu17 | 0.009344993 | 1.694 | 8.92 | 14.94791 | 183.4773 | 33.81405 | 134.2603 | 135.83
2164 | 2164 | 15 | 21 | 20 | 25 | 19 | 80.31524 | 0.2919666 | 0.03410885 | 97.13563 | 0 | 0 | 0 |  | Fe_Cr_Ni_Co_Cu | Fe15Cr21Ni20Co25Cu19 | 0.009917277 | 2.6132 | 8.8 | 15.03695 | 206.1979 | 33.06021 | 147.7388 | 149.3861
2165 | 2165 | 20 | 24 | 16 | 21 | 19 | 81.58568 | 0.2879858 | 0.0340228 | 98.26038 | 0 | 0 | 0 |  | Fe_Cr_Ni_Co_Cu | Fe20Cr24Ni16Co21Cu19 | 0.01009777 | 3.1112 | 8.62 | 14.58218 | 194.9734 | 31.075 | 153.5592 | 149.0282
2166 | 2166 | 26 | 26 | 12 | 17 | 18 | 82.88616 | 0.2843207 | 0.03375211 | 98.61819 | 0 | 0 | 0 |  | Fe_Cr_Ni_Co_Cu | Fe26Cr26Ni12Co17Cu18 | 0.01015112 | 3.553107 | 8.434343 | 13.87998 | 164.7935 | 29.23042 | 185.3723 | 167.5047
2167 | 2167 | 34 | 28 | 9 | 13 | 17 | 84.07504 | 0.2811987 | 0.03243457 | 92.77221 | 0 | 0 | 0 |  | Fe_Cr_Ni_Co_Cu | Fe34Cr28Ni9Co13Cu17 | 0.01009937 | 3.896873 | 8.257426 | 13.00539 | 145.9395 | 31.92503 | 278.1416 | 208.8217
2168 | 2168 | 43 | 28 | 6 | 11 | 12 | 86.02778 | 0.2780262 | 0.03163977 | 90.94563 | 0 | 0 | 0 |  | Fe_Cr_Ni_Co_Cu | Fe43Cr28Ni6Co11Cu12 | 0.009107511 | 2.8876 | 8.03 | 11.44159 | 141.0166 | 48.3082 | 351.3628 | 213.0468
2169 | 2169 | 3 | 8 | 45 | 35 | 9 | 77.99918 | 0.3051603 | 0.02760636 | 61.62047 | 1 | 1 | 1 | 61.62047 | Fe_Cr_Ni_Co_Cu | Fe3Cr8Ni45Co35Cu9 | 0.007155838 | 0.2744 | 9.36 | 12.19631 | 113.3723 | 16.732 | 56.33498 | 126.8437
2170 | 2170 | 5 | 10 | 39 | 31 | 14 | 77.25177 | 0.3040631 | 0.03068453 | 75.37545 | 1 | 0 | 0 |  | Fe_Cr_Ni_Co_Cu | Fe5Cr10Ni39Co31Cu14 | 0.008641887 | 1.148046 | 9.323232 | 14.30996 | 127.186 | 30.60806 | 82.30191 | 108.7491
2171 | 2171 | 8 | 12 | 33 | 27 | 19 | 76.55367 | 0.3028194 | 0.0319258 | 80.57982 | 1 | 0 | 0 |  | Fe_Cr_Ni_Co_Cu | Fe8Cr12Ni33Co27Cu19 | 0.009794741 | 2.199776 | 9.272727 | 15.64059 | 147.1182 | 31.50799 | 102.9271 | 120.4837
2172 | 2172 | 12 | 14 | 28 | 24 | 22 | 76.54784 | 0.3008947 | 0.03236914 | 82.88578 | 1 | 0 | 0 |  | Fe_Cr_Ni_Co_Cu | Fe12Cr14Ni28Co24Cu22 | 0.01041457 | 3.0176 | 9.18 | 16.005 | 164.2443 | 28.58691 | 131.8326 | 123.2055
2173 | 2173 | 17 | 16 | 23 | 20 | 24 | 76.85948 | 0.298446 | 0.03272548 | 85.05141 | 0 | 0 | 0 |  | Fe_Cr_Ni_Co_Cu | Fe17Cr16Ni23Co20Cu24 | 0.01091372 | 3.9 | 9.06 | 15.96089 | 178.6505 | 29.61906 | 127.6779 | 142.7096
2174 | 2174 | 22 | 18 | 18 | 17 | 25 | 77.4995 | 0.2956604 | 0.03250072 | 84.67365 | 0 | 0 | 0 |  | Fe_Cr_Ni_Co_Cu | Fe22Cr18Ni18Co17Cu25 | 0.01123678 | 4.7384 | 8.92 | 15.63202 | 171.188 | 31.67949 | 175.0515 | 209.481
2175 | 2175 | 30 | 20 | 13 | 13 | 24 | 78.84654 | 0.2918178 | 0.03167532 | 82.18754 | 0 | 0 | 0 |  | Fe_Cr_Ni_Co_Cu | Fe30Cr20Ni13Co13Cu24 | 0.01137 | 5.444 | 8.71 | 14.77972 | 148.4759 | 28.88781 | 196.582 | 240.9916
2176 | 2176 | 38 | 20 | 9 | 11 | 22 | 79.79425 | 0.2897436 | 0.03037686 | 76.87087 | 0 | 0 | 0 |  | Fe_Cr_Ni_Co_Cu | Fe38Cr20Ni9Co11Cu22 | 0.01128641 | 5.756 | 8.55 | 13.94417 | 133.6832 | 25.47296 | 249.6766 | 291.5836
2177 | 2177 | 50 | 20 | 6 | 8 | 16 | 82.07809 | 0.2860222 | 0.02895419 | 72.52802 | 0 | 0 | 0 |  | Fe_Cr_Ni_Co_Cu | Fe50Cr20Ni6Co8Cu16 | 0.01034252 | 4.7648 | 8.28 | 12.2 | 127.4322 | 29.25742 | 432.557 | 381.6299
2178 | 2178 | 3 | 7 | 50 | 25 | 14 | 75.73291 | 0.308219 | 0.02898705 | 65.06841 | 1 | 1 | 1 | 65.06841 | Fe_Cr_Ni_Co_Cu | Fe3Cr7Ni50Co25Cu14 | 0.008688797 | 1.255382 | 9.545455 | 14.25496 | 109.6094 | 17.25346 | 87.45316 | 101.5647
2179 | 2179 | 6 | 8 | 42 | 23 | 21 | 74.1571 | 0.3084859 | 0.02932605 | 64.62789 | 1 | 0 | 0 |  | Fe_Cr_Ni_Co_Cu | Fe6Cr8Ni42Co23Cu21 | 0.01015183 | 2.5208 | 9.54 | 16.17529 | 125.9497 | 28.78371 | 127.7263 | 115.5484
2180 | 2180 | 9 | 9 | 36 | 20 | 26 | 73.14386 | 0.3082658 | 0.03013788 | 67.15606 | 1 | 0 | 0 |  | Fe_Cr_Ni_Co_Cu | Fe9Cr9Ni36Co20Cu26 | 0.01100403 | 3.5268 | 9.52 | 17.01147 | 129.8678 | 21.9591 | 140.2233 | 158.1814
2181 | 2181 | 13 | 11 | 29 | 18 | 28 | 73.46116 | 0.3057877 | 0.03152093 | 74.24123 | 1 | 0 | 0 |  | Fe_Cr_Ni_Co_Cu | Fe13Cr11Ni29Co18Cu28 | 0.0114191 | 4.303234 | 9.393939 | 17.01833 | 142.4325 | 24.62355 | 141.2166 | 158.1103
2182 | 2182 | 18 | 12 | 24 | 16 | 30 | 73.50547 | 0.3043341 | 0.03111367 | 72.39196 | 1 | 0 | 0 |  | Fe_Cr_Ni_Co_Cu | Fe18Cr12Ni24Co16Cu30 | 0.01179874 | 5.1792 | 9.3 | 16.83924 | 145.1291 | 22.83972 | 154.7693 | 195.0101
2183 | 2183 | 25 | 14 | 18 | 13 | 31 | 74.28536 | 0.3012171 | 0.03063499 | 71.14914 | 1 | 0 | 0 |  | Fe_Cr_Ni_Co_Cu | Fe25Cr14Ni18Co13Cu31 | 0.01212922 | 6.221351 | 9.128713 | 16.25331 | 138.5634 | 27.59241 | 220.558 | 331.8391
2184 | 2184 | 32 | 15 | 13 | 10 | 30 | 75.22235 | 0.2984096 | 0.0298795 | 68.76528 | 0 | 0 | 0 |  | Fe_Cr_Ni_Co_Cu | Fe32Cr15Ni13Co10Cu30 | 0.01231756 | 7.0572 | 8.96 | 15.51644 | 127.1727 | 23.56267 | 220.5042 | 356.6695
2185 | 2185 | 42 | 15 | 8 | 8 | 26 | 76.86878 | 0.2951632 | 0.02875181 | 65.62509 | 0 | 0 | 0 |  | Fe_Cr_Ni_Co_Cu | Fe42Cr15Ni8Co8Cu26 | 0.01215258 | 7.345373 | 8.727273 | 14.39385 | 122.3015 | 27.70451 | 290.0844 | 404.1366
2186 | 2186 | 55 | 15 | 5 | 6 | 19 | 79.51907 | 0.2910335 | 0.02689461 | 60.03475 | 0 | 0 | 0 |  | Fe_Cr_Ni_Co_Cu | Fe55Cr15Ni5Co6Cu19 | 0.01115674 | 6.1916 | 8.43 | 12.64081 | 121.0166 | 26.16572 | 469.3596 | 426.3911
2187 | 2187 | 3 | 7 | 52 | 17 | 21 | 73.36392 | 0.3107495 | 0.02924697 | 63.25311 | 1 | 1 | 1 | 63.25311 | Fe_Cr_Ni_Co_Cu | Fe3Cr7Ni52Co17Cu21 | 0.01016704 | 2.274 | 9.7 | 16.27851 | 110.1624 | 17.11316 | 127.2215 | 133.2729
2188 | 2188 | 6 | 7 | 43 | 16 | 28 | 71.46864 | 0.3119693 | 0.02947845 | 61.77981 | 1 | 0 | 0 |  | Fe_Cr_Ni_Co_Cu | Fe6Cr7Ni43Co16Cu28 | 0.01124405 | 3.5324 | 9.72 | 17.54309 | 115.8188 | 18.28007 | 140.3212 | 146.9785
2189 | 2189 | 9 | 7 | 36 | 15 | 33 | 70.17302 | 0.3126844 | 0.0292816 | 59.24992 | 1 | 0 | 0 |  | Fe_Cr_Ni_Co_Cu | Fe9Cr7Ni36Co15Cu33 | 0.01185283 | 4.53 | 9.72 | 18.02082 | 120.0847 | 18.0863 | 123.17 | 174.2353
2190 | 2190 | 14 | 8 | 30 | 13 | 36 | 69.97891 | 0.3114439 | 0.02896213 | 57.71299 | 1 | 0 | 0 |  | Fe_Cr_Ni_Co_Cu | Fe14Cr8Ni30Co13Cu36 | 0.01226634 | 5.452799 | 9.633663 | 17.86189 | 119.5913 | 15.33422 | 197.6531 | 269.2447
2191 | 2191 | 19 | 9 | 24 | 11 | 38 | 70.01294 | 0.3099087 | 0.02905179 | 58.26509 | 1 | 0 | 0 |  | Fe_Cr_Ni_Co_Cu | Fe19Cr9Ni24Co11Cu38 | 0.01261036 | 6.44878 | 9.534653 | 17.5004 | 120.9216 | 21.10663 | 226.573 | 375.1551
2192 | 2192 | 25 | 10 | 18 | 9 | 38 | 70.61463 | 0.3075424 | 0.02910016 | 59.36118 | 1 | 0 | 0 |  | Fe_Cr_Ni_Co_Cu | Fe25Cr10Ni18Co9Cu38 | 0.01288412 | 7.4812 | 9.39 | 16.87928 | 118.7204 | 24.47648 | 233.7614 | 382.1119
2193 | 2193 | 33 | 11 | 12 | 7 | 37 | 71.67004 | 0.304513 | 0.02842004 | 57.83896 | 0 | 0 | 0 |  | Fe_Cr_Ni_Co_Cu | Fe33Cr11Ni12Co7Cu37 | 0.0131149 | 8.5876 | 9.2 | 16.02841 | 114.3695 | 31.06765 | 264.2853 | 409.9007
2194 | 2194 | 44 | 12 | 7 | 5 | 32 | 74.02205 | 0.2998312 | 0.02732112 | 55.92895 | 0 | 0 | 0 |  | Fe_Cr_Ni_Co_Cu | Fe44Cr12Ni7Co5Cu32 | 0.01300383 | 9.0304 | 8.91 | 14.827 | 109.2948 | 19.51536 | 315.8535 | 450.7633
2195 | 2195 | 57 | 12 | 4 | 4 | 23 | 77.27951 | 0.2948499 | 0.02560166 | 52.01038 | 0 | 0 | 0 |  | Fe_Cr_Ni_Co_Cu | Fe57Cr12Ni4Co4Cu23 | 0.01202021 | 7.7516 | 8.57 | 13.17991 | 112.4886 | 22.528 | 396.0674 | 455.5068
2196 | 2196 | 6 | 5 | 42 | 10 | 37 | 67.89713 | 0.3170876 | 0.02874702 | 53.82366 | 1 | 0 | 0 |  | Fe_Cr_Ni_Co_Cu | Fe6Cr5Ni42Co10Cu37 | 0.01217704 | 4.5112 | 9.95 | 18.68261 | 104.7206 | 13.37107 | 184.4048 | 258.9873
2197 | 2197 | 9 | 5 | 35 | 10 | 41 | 66.95031 | 0.3174873 | 0.02835267 | 51.10405 | 1 | 0 | 0 |  | Fe_Cr_Ni_Co_Cu | Fe9Cr5Ni35Co10Cu41 | 0.01249553 | 5.3068 | 9.93 | 18.71123 | 105.1875 | 9.745719 | 211.4458 | 277.7595
2198 | 2198 | 13 | 6 | 28 | 9 | 44 | 66.69352 | 0.3163626 | 0.02828418 | 50.62334 | 1 | 0 | 0 |  | Fe_Cr_Ni_Co_Cu | Fe13Cr6Ni28Co9Cu44 | 0.01276993 | 6.2372 | 9.85 | 18.35729 | 107.7373 | 12.75442 | 247.8961 | 389.6725
2199 | 2199 | 18 | 7 | 22 | 8 | 45 | 67.05914 | 0.3144394 | 0.02814601 | 50.68829 | 1 | 0 | 0 |  | Fe_Cr_Ni_Co_Cu | Fe18Cr7Ni22Co8Cu45 | 0.01301178 | 7.2264 | 9.73 | 17.79213 | 112.1666 | 21.61925 | 263.6451 | 418.3482
2200 | 2200 | 25 | 8 | 16 | 6 | 45 | 67.78489 | 0.3118586 | 0.0278426 | 50.53781 | 1 | 0 | 0 |  | Fe_Cr_Ni_Co_Cu | Fe25Cr8Ni16Co6Cu45 | 0.01332749 | 8.4828 | 9.57 | 16.98794 | 109.3172 | 25.61644 | 267.0572 | 428.6876
2201 | 2201 | 32 | 9 | 11 | 5 | 43 | 69.10134 | 0.3086643 | 0.02743987 | 50.62224 | 0 | 0 | 0 |  | Fe_Cr_Ni_Co_Cu | Fe32Cr9Ni11Co5Cu43 | 0.01352017 | 9.4756 | 9.38 | 16.22221 | 107.2823 | 19.2466 | 316.639 | 488.6634
2202 | 2202 | 43 | 11 | 6 | 3 | 38 | 71.86231 | 0.3029272 | 0.02649149 | 49.96609 | 0 | 0 | 0 |  | Fe_Cr_Ni_Co_Cu | Fe43Cr11Ni6Co3Cu38 | 0.01354869 | 10.25076 | 9.059406 | 15.05016 | 105.9796 | 19.55643 | 339.6187 | 506.6443
2203 | 2203 | 9 | 3 | 32 | 6 | 50 | 63.52731 | 0.3226232 | 0.02700617 | 41.57074 | 1 |  | 0 |  | Fe_Cr_Ni_Co_Cu | Fe9Cr3Ni32Co6Cu50 | 0.01282505 | 5.7796 | 10.14 | 18.9407 | 98.23208 | 7.690804 | 259.2387 | 389.7458
2204 | 2204 | 13 | 4 | 25 | 6 | 52 | 63.6023 | 0.3211238 | 0.02677825 | 41.0073 | 1 | 0 | 0 |  | Fe_Cr_Ni_Co_Cu | Fe13Cr4Ni25Co6Cu52 | 0.01297512 | 6.712 | 10.04 | 18.34639 | 101.8323 | 14.50189 | 291.2101 | 440.2243
2205 | 2205 | 18 | 5 | 19 | 5 | 53 | 63.97671 | 0.31918 | 0.02653484 | 40.74665 | 1 | 0 | 0 |  | Fe_Cr_Ni_Co_Cu | Fe18Cr5Ni19Co5Cu53 | 0.01320674 | 7.8284 | 9.92 | 17.60682 | 105.2252 | 19.52499 | 322.3921 | 463.7403
2206 | 2206 | 23 | 6 | 13 | 4 | 53 | 64.51563 | 0.3169721 | 0.02624181 | 40.45368 | 1 | 0 | 0 |  | Fe_Cr_Ni_Co_Cu | Fe23Cr6Ni13Co4Cu53 | 0.01344657 | 9.068871 | 9.787879 | 16.77984 | 104.3908 | 20.00496 | 315.6195 | 493.2831
2207 | 2207 | 30 | 8 | 8 | 4 | 50 | 66.62763 | 0.3122072 | 0.02600852 | 42.1226 | 0 | 0 | 0 |  | Fe_Cr_Ni_Co_Cu | Fe30Cr8Ni8Co4Cu50 | 0.0136907 | 10.2736 | 9.54 | 16.02623 | 106.4085 | 25.0451 | 310.001 | 481.4093
2208 | 2208 | 33 | 5 | 12 | 47 | 3 | 80.76744 | 0.2992833 | 0.02243704 | 42.57963 | 0 | 1 | 0 |  | Fe_Cr_Ni_Co_Cu | Fe33Cr5Ni12Co47Cu3 | 0.00554615 | -0.5644 | 8.7 | 8.411302 | 192.9529 | 68.43938 | -9.691823 | 233.7708
2209 | 2209 | 39 | 5 | 11 | 40 | 5 | 80.2343 | 0.2990151 | 0.02322796 | 45.48218 | 0 | 1 | 0 |  | Fe_Cr_Ni_Co_Cu | Fe39Cr5Ni11Co40Cu5 | 0.00661637 | 0.1828 | 8.67 | 9.559812 | 213.5782 | 63.22721 | 12.47875 | 231.3096
2210 | 2210 | 44 | 4 | 10 | 34 | 7 | 79.34281 | 0.2997632 | 0.02300408 | 43.75599 | 0 | 1 | 0 |  | Fe_Cr_Ni_Co_Cu | Fe44Cr4Ni10Co34Cu7 | 0.007557244 | 1.090501 | 8.676768 | 10.41335 | 221.9392 | 50.69309 | 7.929355 | 201.26
2211 | 2211 | 49 | 4 | 9 | 27 | 11 | 78.15153 | 0.3003308 | 0.02399583 | 46.81723 | 0 | 1 | 0 |  | Fe_Cr_Ni_Co_Cu | Fe49Cr4Ni9Co27Cu11 | 0.008974353 | 2.6512 | 8.7 | 11.7894 | 195.5928 | 50.09225 | 74.98743 | 211.8703
2212 | 2212 | 53 | 3 | 7 | 22 | 14 | 76.94687 | 0.3014804 | 0.02407648 | 46.04842 | 0 | 1 | 0 |  | Fe_Cr_Ni_Co_Cu | Fe53Cr3Ni7Co22Cu14 | 0.009958311 | 4.045301 | 8.727273 | 12.52932 | 177.4881 | 48.9129 | 116.7426 | 258.7653
2213 | 2213 | 21 | 6 | 19 | 51 | 3 | 80.64764 | 0.3005305 | 0.02332995 | 46.1597 | 1 | 1 | 1 | 46.1597 | Fe_Cr_Ni_Co_Cu | Fe21Cr6Ni19Co51Cu3 | 0.005208152 | -0.7344 | 8.86 | 8.529361 | 163.5722 | 55.5958 | -10.62429 | 233.1158
2214 | 2214 | 27 | 7 | 17 | 44 | 5 | 80.49334 | 0.2992337 | 0.02514938 | 54.10542 | 0 | 1 | 0 |  | Fe_Cr_Ni_Co_Cu | Fe27Cr7Ni17Co44Cu5 | 0.006331565 | -0.21 | 8.79 | 9.888883 | 191.7017 | 57.55231 | 5.70782 | 203.8761
2215 | 2215 | 32 | 8 | 16 | 38 | 7 | 80.2841 | 0.2982303 | 0.02652861 | 60.19317 | 0 | 1 | 0 |  | Fe_Cr_Ni_Co_Cu | Fe32Cr8Ni16Co38Cu7 | 0.007226466 | 0.3999608 | 8.742574 | 10.84599 | 205.334 | 54.2334 | 32.57441 | 178.8189
2216 | 2216 | 36 | 8 | 14 | 32 | 10 | 79.43134 | 0.2983752 | 0.02698864 | 61.3696 | 0 | 1 | 0 |  | Fe_Cr_Ni_Co_Cu | Fe36Cr8Ni14Co32Cu10 | 0.008381153 | 1.5456 | 8.74 | 11.9733 | 218.2191 | 50.34254 | 59.84613 | 171.4078
2217 | 2217 | 40 | 9 | 11 | 26 | 14 | 78.63258 | 0.2978743 | 0.02792295 | 64.74237 | 0 | 0 | 0 |  | Fe_Cr_Ni_Co_Cu | Fe40Cr9Ni11Co26Cu14 | 0.009608528 | 3.0732 | 8.72 | 13.03994 | 206.99 | 51.9506 | 83.12968 | 164.4658
2218 | 2218 | 44 | 8 | 9 | 21 | 18 | 77.12625 | 0.2993926 | 0.02768498 | 61.86571 | 0 | 0 | 0 |  | Fe_Cr_Ni_Co_Cu | Fe44Cr8Ni9Co21Cu18 | 0.01065911 | 4.6784 | 8.77 | 13.77534 | 168.5078 | 36.42855 | 121.9986 | 233.1582
2219 | 2219 | 46 | 7 | 7 | 16 | 23 | 75.22763 | 0.301482 | 0.02697727 | 56.39364 | 0 | 0 | 0 |  | Fe_Cr_Ni_Co_Cu | Fe46Cr7Ni7Co16Cu23 | 0.0117538 | 6.548311 | 8.858586 | 14.51667 | 149.5002 | 34.5087 | 181.7663 | 290.6201
2220 | 2220 | 12 | 4 | 29 | 52 | 3 | 79.42041 | 0.3044636 | 0.02032499 | 32.54644 | 1 | 1 | 1 | 32.54644 | Fe_Cr_Ni_Co_Cu | Fe12Cr4Ni29Co52Cu3 | 0.004908702 | -0.4464 | 9.11 | 8.109254 | 135.1716 | 38.23243 | -6.656158 | 238.5857
2221 | 2221 | 16 | 8 | 27 | 46 | 4 | 80.60336 | 0.3003467 | 0.02582941 | 57.09004 | 1 | 1 | 1 | 57.09004 | Fe_Cr_Ni_Co_Cu | Fe16Cr8Ni27Co46Cu4 | 0.005528127 | -0.7685521 | 8.950495 | 9.397078 | 145.9688 | 36.15552 | 29.88716 | 194.7479
2222 | 2222 | 21 | 10 | 24 | 39 | 6 | 80.82256 | 0.2980817 | 0.02827261 | 69.0336 | 0 | 1 | 0 |  | Fe_Cr_Ni_Co_Cu | Fe21Cr10Ni24Co39Cu6 | 0.006582444 | -0.3756 | 8.85 | 10.71214 | 171.8926 | 38.67665 | 45.93184 | 166.4092
2223 | 2223 | 25 | 12 | 21 | 34 | 9 | 80.67775 | 0.2964119 | 0.02998767 | 77.26475 | 0 | 0 | 0 |  | Fe_Cr_Ni_Co_Cu | Fe25Cr12Ni21Co34Cu9 | 0.007740796 | 0.4772081 | 8.782178 | 12.00105 | 193.2125 | 37.51804 | 44.8327 | 145.9264
2224 | 2224 | 28 | 13 | 17 | 29 | 13 | 79.89673 | 0.2958473 | 0.03062871 | 79.36776 | 0 | 0 | 0 |  | Fe_Cr_Ni_Co_Cu | Fe28Cr13Ni17Co29Cu13 | 0.009024688 | 1.8892 | 8.76 | 13.25292 | 214.4503 | 58.36567 | 85.83495 | 158.794
2225 | 2225 | 31 | 14 | 14 | 24 | 17 | 79.07935 | 0.2954633 | 0.03109227 | 80.49191 | 0 | 0 | 0 |  | Fe_Cr_Ni_Co_Cu | Fe31Cr14Ni14Co24Cu17 | 0.01006688 | 3.338 | 8.75 | 14.06094 | 198.3653 | 35.54639 | 92.16232 | 155.6629
2226 | 2226 | 34 | 13 | 11 | 19 | 23 | 76.93429 | 0.2976715 | 0.03002074 | 72.17332 | 0 | 0 | 0 |  | Fe_Cr_Ni_Co_Cu | Fe34Cr13Ni11Co19Cu23 | 0.01131311 | 5.4252 | 8.84 | 14.93185 | 167.0777 | 32.24981 | 140.5239 | 193.7859
2227 | 2227 | 36 | 12 | 8 | 15 | 29 | 74.79524 | 0.300065 | 0.02871148 | 63.19073 | 0 | 0 | 0 |  | Fe_Cr_Ni_Co_Cu | Fe36Cr12Ni8Co15Cu29 | 0.01227083 | 7.3384 | 8.94 | 15.43503 | 137.2588 | 29.62927 | 167.9662 | 293.9971
2228 | 2228 | 37 | 9 | 6 | 12 | 36 | 71.62566 | 0.3050757 | 0.02733896 | 53.42317 | 0 | 0 | 0 |  | Fe_Cr_Ni_Co_Cu | Fe37Cr9Ni6Co12Cu36 | 0.01309165 | 9.0516 | 9.14 | 15.90566 | 119.4287 | 24.95225 | 221.907 | 386.679
2229 | 2229 | 10 | 6 | 38 | 43 | 3 | 79.7299 | 0.3035874 | 0.02334309 | 44.90335 | 1 | 1 | 1 | 44.90335 | Fe_Cr_Ni_Co_Cu | Fe10Cr6Ni38Co43Cu3 | 0.004852849 | -0.8168 | 9.16 | 8.392854 | 118.0691 | 18.93208 | 6.060396 | 194.6311
2230 | 2230 | 13 | 10 | 34 | 38 | 4 | 80.9919 | 0.2992954 | 0.02808405 | 68.10181 | 1 | 1 | 1 | 68.10181 | Fe_Cr_Ni_Co_Cu | Fe13Cr10Ni34Co38Cu4 | 0.005488958 | -1.141108 | 8.989899 | 9.679066 | 133.0748 | 23.91233 | 16.48861 | 152.1931
2231 | 2231 | 16 | 14 | 29 | 33 | 7 | 81.60926 | 0.2955489 | 0.03153579 | 86.35374 | 1 | 1 | 1 | 86.35374 | Fe_Cr_Ni_Co_Cu | Fe16Cr14Ni29Co33Cu7 | 0.006860145 | -0.6285073 | 8.848485 | 11.53109 | 151.3057 | 26.0815 | 81.73119 | 153.328125
2232 | 2232 | 19 | 17 | 25 | 29 | 10 | 81.82095 | 0.2929564 | 0.03348293 | 97.00897 | 1 | 0 | 0 |  | Fe_Cr_Ni_Co_Cu | Fe19Cr17Ni25Co29Cu10 | 0.00792658 | 0.1916 | 8.75 | 12.66925 | 190.249 | 45.25069 | 116.314 | 140.1954
2233 | 2233 | 21 | 19 | 20 | 25 | 15 | 81.06034 | 0.2918583 | 0.03379728 | 97.1873 | 0 | 0 | 0 |  | Fe_Cr_Ni_Co_Cu | Fe21Cr19Ni20Co25Cu15 | 0.009310455 | 1.8564 | 8.72 | 13.9782 | 214.1893 | 56.2416 | 139.1901 | 134.0827
2234 | 2234 | 24 | 19 | 16 | 21 | 20 | 79.60288 | 0.2926509 | 0.03290267 | 89.98385 | 0 | 0 | 0 |  | Fe_Cr_Ni_Co_Cu | Fe24Cr19Ni16Co21Cu20 | 0.01044536 | 3.6592 | 8.75 | 14.77701 | 192.266 | 28.64936 | 136.0373 | 165.8386
2235 | 2235 | 26 | 18 | 12 | 17 | 26 | 77.45036 | 0.2947806 | 0.03135529 | 78.83435 | 0 | 0 | 0 |  | Fe_Cr_Ni_Co_Cu | Fe26Cr18Ni12Co17Cu26 | 0.01153119 | 5.727579 | 8.838384 | 15.42845 | 154.2477 | 28.38431 | 143.2166 | 216.3737
2236 | 2236 | 28 | 17 | 9 | 13 | 34 | 74.7325 | 0.2980319 | 0.02961646 | 66.7468 | 0 | 0 | 0 |  | Fe_Cr_Ni_Co_Cu | Fe28Cr17Ni9Co13Cu34 | 0.01246696 | 7.798843 | 8.980198 | 15.79076 | 124.6596 | 24.33323 | 227.0434 | 351.063
2237 | 2237 | 28 | 12 | 6 | 11 | 43 | 70.21767 | 0.3057577 | 0.02728421 | 51.19079 | 0 | 0 | 0 |  | Fe_Cr_Ni_Co_Cu | Fe28Cr12Ni6Co11Cu43 | 0.01317021 | 9.4808 | 9.28 | 16.19383 | 115.6787 | 26.72491 | 247.1172 | 435.0983
2238 | 2238 | 8 | 9 | 45 | 35 | 3 | 80.46567 | 0.301592 | 0.02727526 | 63.1338 | 1 | 1 | 1 | 63.1338 | Fe_Cr_Ni_Co_Cu | Fe8Cr9Ni45Co35Cu3 | 0.004780271 | -1.3444 | 9.16 | 8.806816 | 111.6744 | 13.45467 | 50.43112 | 141.6249
2239 | 2239 | 10 | 14 | 39 | 31 | 5 | 81.80572 | 0.296584 | 0.03177319 | 87.55135 | 1 | 1 | 1 | 87.55135 | Fe_Cr_Ni_Co_Cu | Fe10Cr14Ni39Co31Cu5 | 0.005868126 | -1.46434 | 8.969697 | 10.63728 | 127.9366 | 24.23736 | 75.10578 | 146.0048
2240 | 2240 | 12 | 19 | 33 | 27 | 8 | 82.7965 | 0.2918868 | 0.03479404 | 105.4215 | 1 | 0 | 0 |  | Fe_Cr_Ni_Co_Cu | Fe12Cr19Ni33Co27Cu8 | 0.007109357 | -0.9635751 | 8.79798 | 12.23015 | 150.4629 | 23.29894 | 128.5744 | 141.5915
2241 | 2241 | 14 | 22 | 28 | 24 | 12 | 82.6809 | 0.2896558 | 0.03568419 | 109.8642 | 1 | 0 | 0 |  | Fe_Cr_Ni_Co_Cu | Fe14Cr22Ni28Co24Cu12 | 0.008359339 | 0.2288 | 8.72 | 13.47739 | 188.462 | 52.20333 | 169.9786 | 149.5618
2242 | 2242 | 16 | 24 | 23 | 20 | 17 | 81.91869 | 0.2885215 | 0.03546005 | 106.9356 | 0 | 0 | 0 |  | Fe_Cr_Ni_Co_Cu | Fe16Cr24Ni23Co20Cu17 | 0.00960817 | 1.9248 | 8.69 | 14.48309 | 202.3487 | 42.1092 | 184.9209 | 141.5554
2243 | 2243 | 18 | 25 | 18 | 17 | 22 | 80.82309 | 0.2883572 | 0.03442213 | 99.13694 | 0 | 0 | 0 |  | Fe_Cr_Ni_Co_Cu | Fe18Cr25Ni18Co17Cu22 | 0.01059273 | 3.7288 | 8.69 | 15.05457 | 175.2483 | 28.55497 | 177.3644 | 176.7266
2244 | 2244 | 20 | 24 | 13 | 13 | 30 | 78.06917 | 0.2911231 | 0.03207577 | 82.49245 | 0 | 0 | 0 |  | Fe_Cr_Ni_Co_Cu | Fe20Cr24Ni13Co13Cu30 | 0.01176135 | 6.2592 | 8.81 | 15.57434 | 134.2728 | 26.61214 | 195.3551 | 276.8752
2245 | 2245 | 20 | 22 | 9 | 11 | 38 | 74.93542 | 0.2953542 | 0.02990988 | 67.8347 | 0 | 0 | 0 |  | Fe_Cr_Ni_Co_Cu | Fe20Cr22Ni9Co11Cu38 | 0.01245982 | 8.1656 | 8.99 | 15.79367 | 115.4934 | 24.2128 | 233.4108 | 374.9827
2246 | 2246 | 20 | 16 | 6 | 8 | 50 | 69.1738 | 0.3052829 | 0.02660773 | 46.85802 | 0 | 0 | 0 |  | Fe_Cr_Ni_Co_Cu | Fe20Cr16Ni6Co8Cu50 | 0.01297969 | 9.7184 | 9.38 | 15.77847 | 111.5493 | 28.51133 | 295.9825 | 480.8408
2247 | 2247 | 7 | 14 | 50 | 25 | 3 | 82.0139 | 0.2972868 | 0.0324633 | 91.11765 | 1 | 1 | 1 | 91.11765 | Fe_Cr_Ni_Co_Cu | Fe7Cr14Ni50Co25Cu3 | 0.004744704 | -2.22263 | 9.070707 | 9.464814 | 112.6026 | 16.12552 | 96.65174 | 126.8289
2248 | 2248 | 8 | 21 | 42 | 23 | 6 | 83.73242 | 0.2907921 | 0.03661327 | 116.7448 | 1 | 1 | 1 | 116.7448 | Fe_Cr_Ni_Co_Cu | Fe8Cr21Ni42Co23Cu6 | 0.006210055 | -2.0632 | 8.83 | 11.54296 | 139.7363 | 33.11568 | 194.5203 | 152.9099
2249 | 2249 | 9 | 26 | 36 | 20 | 9 | 84.69798 | 0.286221 | 0.03816101 | 127.0016 | 1 | 0 | 0 |  | Fe_Cr_Ni_Co_Cu | Fe9Cr26Ni36Co20Cu9 | 0.00733202 | -1.3828 | 8.67 | 12.76362 | 176.0732 | 51.28822 | 278.2014 | 144.7964
2250 | 2250 | 11 | 28 | 29 | 18 | 13 | 84.38198 | 0.2843692 | 0.03756396 | 122.614 | 0 | 0 | 0 |  | Fe_Cr_Ni_Co_Cu | Fe11Cr28Ni29Co18Cu13 | 0.008574249 | 0.1203959 | 8.59596 | 13.7789 | 189.3145 | 45.49152 | 282.042 | 157.629
2251 | 2251 | 12 | 30 | 24 | 16 | 18 | 83.55582 | 0.2835531 | 0.03687576 | 116.6564 | 0 | 0 | 0 |  | Fe_Cr_Ni_Co_Cu | Fe12Cr30Ni24Co16Cu18 | 0.009676039 | 1.8624 | 8.58 | 14.58218 | 176.0957 | 30.38708 | 253.8566 | 168.4964
2252 | 2252 | 14 | 31 | 18 | 13 | 25 | 81.809 | 0.2840944 | 0.0350053 | 102.8835 | 0 | 0 | 0 |  | Fe_Cr_Ni_Co_Cu | Fe14Cr31Ni18Co13Cu25 | 0.01085748 | 4.298402 | 8.613861 | 15.1333 | 154.7404 | 35.10386 | 219.3544 | 241.2886
2253 | 2253 | 15 | 30 | 13 | 10 | 32 | 79.38178 | 0.2864193 | 0.03254768 | 86.11088 | 0 | 0 | 0 |  | Fe_Cr_Ni_Co_Cu | Fe15Cr30Ni13Co10Cu32 | 0.01174813 | 6.5696 | 8.72 | 15.32677 | 124.2949 | 26.24886 | 276.1708 | 366.1409
2254 | 2254 | 15 | 26 | 8 | 8 | 42 | 74.89978 | 0.2930708 | 0.0292343 | 64.2864 | 0 | 0 | 0 |  | Fe_Cr_Ni_Co_Cu | Fe15Cr26Ni8Co8Cu42 | 0.01245574 | 8.821957 | 8.989899 | 15.34689 | 111.5711 | 24.8032 | 307.363 | 434.0144
2255 | 2255 | 15 | 19 | 5 | 6 | 55 | 68.53432 | 0.3045883 | 0.02549778 | 41.63629 | 0 | 0 | 0 |  | Fe_Cr_Ni_Co_Cu | Fe15Cr19Ni5Co6Cu55 | 0.01266503 | 9.8796 | 9.43 | 15.02365 | 102.8721 | 17.82636 | 321.9579 | 484.0999
2256 | 2256 | 7 | 21 | 52 | 17 | 3 | 84.35417 | 0.2908475 | 0.03789221 | 124.9552 | 1 | 1 | 1 | 124.9552 | Fe_Cr_Ni_Co_Cu | Fe7Cr21Ni52Co17Cu3 | 0.00468849 | -3.2428 | 8.88 | 10.0891 | 125.9755 | 26.29988 | 243.971 | 152.876
2257 | 2257 | 7 | 28 | 43 | 16 | 6 | 86.1173 | 0.2842505 | 0.04011918 | 141.1362 | 1 | 0 | 0 |  | Fe_Cr_Ni_Co_Cu | Fe7Cr28Ni43Co16Cu6 | 0.006169917 | -2.784 | 8.64 | 11.80297 | 162.007 | 47.03935 | 365.3633 | 149.1136
2258 | 2258 | 7 | 33 | 36 | 15 | 9 | 87.10688 | 0.2796803 | 0.040528 | 144.8783 | 0 | 0 | 0 |  | Fe_Cr_Ni_Co_Cu | Fe7Cr33Ni36Co15Cu9 | 0.00726026 | -1.8588 | 8.48 | 12.81366 | 193.8727 | 65.62425 | 410.9047 | 146.4177
2259 | 2259 | 8 | 36 | 30 | 13 | 14 | 86.63058 | 0.2778257 | 0.03970682 | 138.2123 | 0 | 0 | 0 |  | Fe_Cr_Ni_Co_Cu | Fe8Cr36Ni30Co13Cu14 | 0.008650641 | -0.01097932 | 8.425743 | 13.81889 | 178.9779 | 40.38425 | 378.3627 | 179.308
2260 | 2260 | 9 | 38 | 24 | 11 | 19 | 85.88966 | 0.2766431 | 0.03806315 | 126.3939 | 0 | 0 | 0 |  | Fe_Cr_Ni_Co_Cu | Fe9Cr38Ni24Co11Cu19 | 0.00972174 | 1.974708 | 8.39604 | 14.36292 | 158.9321 | 29.10833 | 360.1021 | 212.8179
2261 | 2261 | 10 | 38 | 18 | 9 | 25 | 84.18366 | 0.2774059 | 0.03555558 | 108.7526 | 0 | 0 | 0 |  | Fe_Cr_Ni_Co_Cu | Fe10Cr38Ni18Co9Cu25 | 0.01073528 | 4.3256 | 8.44 | 14.6983 | 138.833 | 30.13365 | 314.0085 | 237.8636
2262 | 2262 | 11 | 37 | 12 | 7 | 33 | 81.43113 | 0.2801111 | 0.03231921 | 87.13974 | 0 | 0 | 0 |  | Fe_Cr_Ni_Co_Cu | Fe11Cr37Ni12Co7Cu33 | 0.01163861 | 6.9796 | 8.56 | 14.70068 | 117.1024 | 26.879 | 320.0027 | 347.1923
2263 | 2263 | 12 | 32 | 7 | 5 | 44 | 76.33095 | 0.2880391 | 0.02841242 | 61.95142 | 0 | 0 | 0 |  | Fe_Cr_Ni_Co_Cu | Fe12Cr32Ni7Co5Cu44 | 0.01233685 | 9.3968 | 8.87 | 14.45545 | 108.4056 | 26.01732 | 320.159 | 434.2208
2264 | 2264 | 12 | 23 | 4 | 4 | 57 | 69.22714 | 0.3014686 | 0.02460455 | 38.85266 | 0 | 0 | 0 |  | Fe_Cr_Ni_Co_Cu | Fe12Cr23Ni4Co4Cu57 | 0.01241314 | 10.1888 | 9.37 | 14.07267 | 101.8561 | 17.82611 | 339.6088 | 483.5696
2265 | 2265 | 5 | 37 | 42 | 10 | 6 | 89.27323 | 0.2756988 | 0.04371658 | 168.7359 | 1 | 0 | 0 |  | Fe_Cr_Ni_Co_Cu | Fe5Cr37Ni42Co10Cu6 | 0.006083588 | -3.4364 | 8.38 | 11.9545 | 190.4815 | 80.09674 | 553.0789 | 133.2769
2266 | 2266 | 5 | 41 | 35 | 10 | 9 | 89.91388 | 0.2720413 | 0.04342705 | 167.0239 | 0 | 0 | 0 |  | Fe_Cr_Ni_Co_Cu | Fe5Cr41Ni35Co10Cu9 | 0.007179705 | -2.1908 | 8.25 | 12.71652 | 202.4344 | 79.58123 | 543.806 | 155.9917
2267 | 2267 | 6 | 44 | 28 | 9 | 13 | 89.87858 | 0.2694597 | 0.04194949 | 156.296 | 0 | 0 | 0 |  | Fe_Cr_Ni_Co_Cu | Fe6Cr44Ni28Co9Cu13 | 0.008346459 | -0.3304 | 8.16 | 13.29812 | 178.1573 | 49.90345 | 500.2791 | 188.5981
2268 | 2268 | 7 | 45 | 22 | 8 | 18 | 88.77293 | 0.2691874 | 0.03933755 | 137.3297 | 0 | 0 | 0 |  | Fe_Cr_Ni_Co_Cu | Fe7Cr45Ni22Co8Cu18 | 0.009470626 | 1.9028 | 8.16 | 13.7619 | 156.8643 | 37.92938 | 467.3898 | 217.6
2269 | 2269 | 8 | 45 | 16 | 6 | 25 | 86.65959 | 0.2704687 | 0.03546648 | 110.8059 | 0 | 0 | 0 |  | Fe_Cr_Ni_Co_Cu | Fe8Cr45Ni16Co6Cu25 | 0.01062832 | 4.7264 | 8.23 | 13.99857 | 132.348 | 34.96699 | 406.453125 | 265.7436
2270 | 2270 | 9 | 43 | 11 | 5 | 32 | 83.84007 | 0.2739074 | 0.03183455 | 87.43002 | 0 | 0 | 0 |  | Fe_Cr_Ni_Co_Cu | Fe9Cr43Ni11Co5Cu32 | 0.01143408 | 7.1292 | 8.37 | 13.98964 | 120.2731 | 32.95013 | 386.1953 | 326.6954
2271 | 2271 | 11 | 38 | 6 | 3 | 43 | 78.7408 | 0.2818523 | 0.02764629 | 61.02751 | 0 | 0 | 0 |  | Fe_Cr_Ni_Co_Cu | Fe11Cr38Ni6Co3Cu43 | 0.01220703 | 9.774728 | 8.673267 | 13.6008 | 105.5034 | 24.13508 | 324.4555 | 421.9072
2272 | 2272 | 3 | 50 | 32 | 6 | 9 | 93.16194 | 0.2632083 | 0.04462503 | 179.715 | 0 | 0 | 0 |  | Fe_Cr_Ni_Co_Cu | Fe3Cr50Ni32Co6Cu9 | 0.007080008 | -2.2132 | 7.97 | 12.40121 | 193.6456 | 73.52042 | 618.321 | 184.6269
2273 | 2273 | 4 | 52 | 25 | 6 | 13 | 92.77201 | 0.2615496 | 0.04207801 | 161.0463 | 0 | 0 | 0 |  | Fe_Cr_Ni_Co_Cu | Fe4Cr52Ni25Co6Cu13 | 0.008241101 | -0.0896 | 7.91 | 12.80625 | 179.058 | 59.1494 | 589.3069 | 178.3121
2274 | 2274 | 5 | 53 | 19 | 5 | 18 | 91.65918 | 0.2612085 | 0.03832616 | 134.7887 | 0 | 0 | 0 |  | Fe_Cr_Ni_Co_Cu | Fe5Cr53Ni19Co5Cu18 | 0.009358054 | 2.3748 | 7.91 | 13.04262 | 151.1702 | 41.08215 | 533.8116 | 220.7829
2275 | 2275 | 6 | 53 | 13 | 4 | 23 | 90.3128 | 0.261395 | 0.03386078 | 106.2472 | 0 | 0 | 0 |  | Fe_Cr_Ni_Co_Cu | Fe6Cr53Ni13Co4Cu23 | 0.01024596 | 4.897868 | 7.929293 | 12.93482 | 134.0082 | 38.85104 | 458.9422 | 242.7172
2276 | 2276 | 8 | 50 | 8 | 4 | 30 | 87.03322 | 0.2660925 | 0.03025998 | 82.83667 | 0 | 0 | 0 |  | Fe_Cr_Ni_Co_Cu | Fe8Cr50Ni8Co4Cu30 | 0.01113539 | 7.456 | 8.1 | 12.96765 | 120.8461 | 34.56877 | 406.1275 | 285.8437
2277 | 2277 | 3 | 5 | 12 | 47 | 33 | 70.29217 | 0.3134054 | 0.02563252 | 44.45605 | 1 | 0 | 0 |  | Fe_Cr_Ni_Co_Cu | Fe3Cr5Ni12Co47Cu33 | 0.01078083 | 5.0276 | 9.6 | 18.45941 | 154.3918 | 41.4363 | 69.40876 | 312.7441
2278 | 2278 | 5 | 5 | 11 | 40 | 39 | 68.43207 | 0.315176 | 0.02570154 | 42.63495 | 1 | 0 | 0 |  | Fe_Cr_Ni_Co_Cu | Fe5Cr5Ni11Co40Cu39 | 0.01133984 | 5.7724 | 9.69 | 18.88359 | 152.9239 | 40.96737 | 58.4714 | 312.4306
2279 | 2279 | 7 | 4 | 10 | 34 | 44 | 66.44244 | 0.3177498 | 0.02495231 | 37.67995 | 1 | 0 | 0 |  | Fe_Cr_Ni_Co_Cu | Fe7Cr4Ni10Co34Cu44 | 0.01173218 | 6.375676 | 9.79798 | 19.02962 | 149.8467 | 43.89702 | 125.6204 | 343.6579
2280 | 2280 | 11 | 4 | 9 | 27 | 49 | 65.11627 | 0.3188097 | 0.02479083 | 35.75109 | 1 | 0 | 0 |  | Fe_Cr_Ni_Co_Cu | Fe11Cr4Ni9Co27Cu49 | 0.01216873 | 7.1352 | 9.84 | 18.67485 | 135.2494 | 40.20619 | 127.6811 | 366.5822
2281 | 2281 | 14 | 3 | 7 | 22 | 53 | 63.51139 | 0.3208732 | 0.0239089 | 31.14241 | 1 | 0 | 0 |  | Fe_Cr_Ni_Co_Cu | Fe14Cr3Ni7Co22Cu53 | 0.0124344 | 7.785736 | 9.909091 | 18.26636 | 122.2165 | 29.52299 | 191.1442 | 394.3572
2282 | 2282 | 3 | 6 | 19 | 51 | 21 | 74.30454 | 0.3088742 | 0.0259575 | 50.3521 | 1 | 0 | 0 |  | Fe_Cr_Ni_Co_Cu | Fe3Cr6Ni19Co51Cu21 | 0.009512551 | 3.2184 | 9.4 | 16.27851 | 150.2609 | 43.27661 | 73.02458 | 287.1742
2283 | 2283 | 5 | 7 | 17 | 44 | 27 | 72.78585 | 0.3094897 | 0.02719409 | 53.81572 | 1 | 0 | 0 |  | Fe_Cr_Ni_Co_Cu | Fe5Cr7Ni17Co44Cu27 | 0.01045695 | 4.1988 | 9.45 | 17.42728 | 157.5993 | 35.5572 | 83.96043 | 268.4316
2284 | 2284 | 7 | 8 | 16 | 38 | 32 | 71.65359 | 0.309823 | 0.0279389 | 55.54753 | 1 | 0 | 0 |  | Fe_Cr_Ni_Co_Cu | Fe7Cr8Ni16Co38Cu32 | 0.01108455 | 4.96814 | 9.485149 | 17.94512 | 159.0336 | 35.2481 | 79.31628 | 240.8285
2285 | 2285 | 10 | 8 | 14 | 32 | 36 | 70.41482 | 0.3106512 | 0.02776696 | 53.3337 | 0 | 0 | 0 |  | Fe_Cr_Ni_Co_Cu | Fe10Cr8Ni14Co32Cu36 | 0.01163366 | 5.8304 | 9.52 | 18.13836 | 160.0696 | 37.41817 | 83.97836 | 218.4771
2286 | 2286 | 14 | 9 | 11 | 26 | 40 | 69.66783 | 0.3102142 | 0.02781819 | 52.67261 | 0 | 0 | 0 |  | Fe_Cr_Ni_Co_Cu | Fe14Cr9Ni11Co26Cu40 | 0.01213179 | 6.8692 | 9.5 | 17.92652 | 149.0151 | 41.35382 | 102.4636 | 274.3586
2287 | 2287 | 18 | 8 | 9 | 21 | 44 | 68.21476 | 0.3118888 | 0.02712022 | 48.19612 | 0 | 0 | 0 |  | Fe_Cr_Ni_Co_Cu | Fe18Cr8Ni9Co21Cu44 | 0.01258535 | 7.8504 | 9.55 | 17.69181 | 132.0394 | 32.29448 | 155.4104 | 337.5084
2288 | 2288 | 23 | 7 | 7 | 16 | 46 | 67.31019 | 0.3127822 | 0.02640432 | 44.46591 | 0 | 0 | 0 |  | Fe_Cr_Ni_Co_Cu | Fe23Cr7Ni7Co16Cu46 | 0.01301877 | 8.848077 | 9.555556 | 17.22274 | 118.9093 | 25.66485 | 213.3097 | 439.0268
2289 | 2289 | 3 | 4 | 29 | 52 | 12 | 76.22703 | 0.3086352 | 0.02268583 | 38.85577 | 1 | 1 | 1 | 38.85577 | Fe_Cr_Ni_Co_Cu | Fe3Cr4Ni29Co52Cu12 | 0.007819286 | 1.6776 | 9.38 | 13.27366 | 129.7594 | 31.45706 | 48.33392 | 272.5449
2290 | 2290 | 4 | 8 | 27 | 46 | 16 | 76.40165 | 0.305809 | 0.02749878 | 59.50575 | 1 | 0 | 0 |  | Fe_Cr_Ni_Co_Cu | Fe4Cr8Ni27Co46Cu16 | 0.008767223 | 1.998235 | 9.306931 | 14.83035 | 142.5854 | 26.54996 | 69.80946 | 194.4148
2291 | 2291 | 6 | 10 | 24 | 39 | 21 | 75.54534 | 0.3049819 | 0.02947444 | 67.46344 | 1 | 0 | 0 |  | Fe_Cr_Ni_Co_Cu | Fe6Cr10Ni24Co39Cu21 | 0.009827033 | 2.9064 | 9.3 | 16.15549 | 163.8936 | 36.66052 | 83.66576 | 170.49
2292 | 2292 | 9 | 12 | 21 | 34 | 25 | 75.13102 | 0.3037011 | 0.0305285 | 71.76302 | 1 | 0 | 0 |  | Fe_Cr_Ni_Co_Cu | Fe9Cr12Ni21Co34Cu25 | 0.01052585 | 3.739633 | 9.257426 | 16.70541 | 172.492 | 27.77602 | 104.2267 | 184.2156
2293 | 2293 | 13 | 13 | 17 | 29 | 28 | 74.67248 | 0.3027727 | 0.03060843 | 71.53461 | 0 | 0 | 0 |  | Fe_Cr_Ni_Co_Cu | Fe13Cr13Ni17Co29Cu28 | 0.01112717 | 4.7332 | 9.21 | 16.88165 | 175.9597 | 32.95439 | 81.77308 | 171.7651
2294 | 2294 | 17 | 14 | 14 | 24 | 31 | 74.22776 | 0.3019511 | 0.03056827 | 70.7237 | 0 | 0 | 0 |  | Fe_Cr_Ni_Co_Cu | Fe17Cr14Ni14Co24Cu31 | 0.011659 | 5.7684 | 9.17 | 16.83419 | 172.0958 | 31.17697 | 127.318 | 210.2538
2295 | 2295 | 23 | 13 | 11 | 19 | 34 | 73.14758 | 0.3028371 | 0.02953814 | 64.60609 | 0 | 0 | 0 |  | Fe_Cr_Ni_Co_Cu | Fe23Cr13Ni11Co19Cu34 | 0.01225394 | 7.0444 | 9.17 | 16.6358 | 147.9881 | 33.07286 | 125.4422 | 252.7452
2296 | 2296 | 29 | 12 | 8 | 15 | 36 | 72.39976 | 0.3033922 | 0.0284992 | 59.11239 | 0 | 0 | 0 |  | Fe_Cr_Ni_Co_Cu | Fe29Cr12Ni8Co15Cu36 | 0.01272012 | 8.2036 | 9.15 | 16.27606 | 127.2382 | 28.42681 | 220.4561 | 366.3167
2297 | 2297 | 36 | 9 | 6 | 12 | 37 | 71.28557 | 0.3055604 | 0.02730959 | 52.88048 | 0 | 0 | 0 |  | Fe_Cr_Ni_Co_Cu | Fe36Cr9Ni6Co12Cu37 | 0.01313736 | 9.1464 | 9.17 | 15.99875 | 118.3913 | 22.73539 | 242.4479 | 415.1199
2298 | 2298 | 3 | 6 | 38 | 43 | 10 | 77.24124 | 0.3068156 | 0.02513769 | 50.00291 | 1 | 1 | 1 | 50.00291 | Fe_Cr_Ni_Co_Cu | Fe3Cr6Ni38Co43Cu10 | 0.007388949 | 0.8828 | 9.37 | 12.51998 | 119.2762 | 16.70426 | 44.95391 | 174.5356
2299 | 2299 | 4 | 10 | 34 | 38 | 13 | 77.76925 | 0.303445 | 0.0295554 | 70.85432 | 1 | 0 | 0 |  | Fe_Cr_Ni_Co_Cu | Fe4Cr10Ni34Co38Cu13 | 0.008270754 | 1.062749 | 9.262626 | 13.98616 | 128.6394 | 21.67171 | 49.87667 | 151.3346
2300 | 2300 | 7 | 14 | 29 | 33 | 16 | 78.4004 | 0.2996623 | 0.03215426 | 84.47808 | 1 | 0 | 0 |  | Fe_Cr_Ni_Co_Cu | Fe7Cr14Ni29Co33Cu16 | 0.009069833 | 1.527599 | 9.121212 | 14.90712 | 150.2577 | 26.00071 | 97.80791 | 131.4585
2301 | 2301 | 10 | 17 | 25 | 29 | 19 | 78.65712 | 0.2970084 | 0.033307 | 90.59214 | 0 | 0 | 0 |  | Fe_Cr_Ni_Co_Cu | Fe10Cr17Ni25Co29Cu19 | 0.009737288 | 2.258 | 9.02 | 15.42725 | 180.1581 | 31.57719 | 115.3503 | 149.263
2302 | 2302 | 15 | 19 | 20 | 25 | 21 | 78.96165 | 0.2945571 | 0.03323795 | 90.45869 | 0 | 0 | 0 |  | Fe_Cr_Ni_Co_Cu | Fe15Cr19Ni20Co25Cu21 | 0.01027816 | 3.1572 | 8.9 | 15.46965 | 196.9972 | 28.37138 | 116.4613 | 155.908
2303 | 2303 | 20 | 19 | 16 | 21 | 24 | 78.21188 | 0.2944643 | 0.03234856 | 84.72896 | 0 | 0 | 0 |  | Fe_Cr_Ni_Co_Cu | Fe20Cr19Ni16Co21Cu24 | 0.01095555 | 4.4432 | 8.87 | 15.58332 | 185.2993 | 28.31859 | 126.6256 | 169.787
2304 | 2304 | 26 | 18 | 12 | 17 | 26 | 77.45036 | 0.2947806 | 0.03131129 | 78.63161 | 0 | 0 | 0 |  | Fe_Cr_Ni_Co_Cu | Fe26Cr18Ni12Co17Cu26 | 0.01153119 | 5.727579 | 8.838384 | 15.42845 | 155.4427 | 29.38129 | 147.9041 | 219.6585
2305 | 2305 | 34 | 17 | 9 | 13 | 28 | 76.77205 | 0.2952677 | 0.02990568 | 70.84825 | 0 | 0 | 0 |  | Fe_Cr_Ni_Co_Cu | Fe34Cr17Ni9Co13Cu28 | 0.01202556 | 6.937751 | 8.80198 | 15.06448 | 133.4413 | 26.615 | 203.7437 | 303.7441
2306 | 2306 | 43 | 12 | 6 | 11 | 28 | 75.32854 | 0.2985793 | 0.02778197 | 59.60938 | 0 | 0 | 0 |  | Fe_Cr_Ni_Co_Cu | Fe43Cr12Ni6Co11Cu28 | 0.0124005 | 7.8668 | 8.83 | 14.78479 | 123.7786 | 24.63943 | 247.1326 | 385.1143
2307 | 2307 | 3 | 9 | 45 | 35 | 8 | 78.68456 | 0.3038765 | 0.02847229 | 66.49651 | 1 | 1 | 1 | 66.49651 | Fe_Cr_Ni_Co_Cu | Fe3Cr9Ni45Co35Cu8 | 0.006814346 | -0.0804 | 9.31 | 11.78601 | 111.8873 | 14.79852 | 78.84459 | 141.1463
2308 | 2308 | 5 | 14 | 39 | 31 | 10 | 80.01183 | 0.2988573 | 0.03257869 | 88.87019 | 1 | 0 | 0 |  | Fe_Cr_Ni_Co_Cu | Fe5Cr14Ni39Co31Cu10 | 0.007545574 | -0.1726354 | 9.121212 | 12.99463 | 126.3428 | 24.30021 | 85.42194 | 120.6723
2309 | 2309 | 8 | 19 | 33 | 27 | 12 | 81.36643 | 0.2936796 | 0.0349639 | 103.7085 | 1 | 0 | 0 |  | Fe_Cr_Ni_Co_Cu | Fe8Cr19Ni33Co27Cu12 | 0.008202865 | 0.07142128 | 8.919192 | 13.7344 | 155.1877 | 30.44978 | 133.4695 | 120.7426
2310 | 2310 | 12 | 22 | 28 | 24 | 14 | 81.97594 | 0.2905383 | 0.0356641 | 108.4451 | 0 | 0 | 0 |  | Fe_Cr_Ni_Co_Cu | Fe12Cr22Ni28Co24Cu14 | 0.008802005 | 0.7264 | 8.78 | 14.09113 | 182.3398 | 46.56131 | 155.7545 | 129.351
2311 | 2311 | 17 | 24 | 23 | 20 | 16 | 82.26941 | 0.2880808 | 0.03548914 | 107.719 | 0 | 0 | 0 |  | Fe_Cr_Ni_Co_Cu | Fe17Cr24Ni23Co20Cu16 | 0.009429391 | 1.6888 | 8.66 | 14.23341 | 198.0256 | 38.07648 | 190.5979 | 141.9877
2312 | 2312 | 22 | 25 | 18 | 17 | 18 | 82.21893 | 0.28659 | 0.03459804 | 102.4289 | 0 | 0 | 0 |  | Fe_Cr_Ni_Co_Cu | Fe22Cr25Ni18Co17Cu18 | 0.0100101 | 2.8456 | 8.57 | 14.23517 | 174.5816 | 31.31143 | 179.1622 | 167.9626
2313 | 2313 | 30 | 24 | 13 | 13 | 20 | 81.5334 | 0.2866447 | 0.03272975 | 91.16263 | 0 | 0 | 0 |  | Fe_Cr_Ni_Co_Cu | Fe30Cr24Ni13Co13Cu20 | 0.01066586 | 4.3352 | 8.51 | 14.01285 | 148.3995 | 27.80211 | 230.7869 | 210.1161
2314 | 2314 | 38 | 22 | 9 | 11 | 20 | 81.13383 | 0.2871669 | 0.0308842 | 81.03931 | 0 | 0 | 0 |  | Fe_Cr_Ni_Co_Cu | Fe38Cr22Ni9Co11Cu20 | 0.01090811 | 5.1632 | 8.45 | 13.54843 | 136.0347 | 26.01289 | 259.899 | 267.1304
2315 | 2315 | 50 | 16 | 6 | 8 | 20 | 79.4082 | 0.2911385 | 0.02794732 | 64.82338 | 0 | 0 | 0 |  | Fe_Cr_Ni_Co_Cu | Fe50Cr16Ni6Co8Cu20 | 0.0112469 | 6.1184 | 8.48 | 13.09809 | 128.7664 | 31.71819 | 361.2267 | 393.3909
2316 | 2316 | 3 | 14 | 50 | 25 | 7 | 80.57286 | 0.2991035 | 0.03344337 | 93.99765 | 1 | 1 | 1 | 93.99765 | Fe_Cr_Ni_Co_Cu | Fe3Cr14Ni50Co25Cu7 | 0.006516159 | -1.150087 | 9.191919 | 11.71369 | 113.5391 | 19.03566 | 124.0254 | 134.0951
2317 | 2317 | 6 | 21 | 42 | 23 | 8 | 83.02104 | 0.2916708 | 0.03684551 | 116.7042 | 1 | 0 | 0 |  | Fe_Cr_Ni_Co_Cu | Fe6Cr21Ni42Co23Cu8 | 0.006915889 | -1.5144 | 8.89 | 12.40967 | 141.0754 | 27.42873 | 184.0872 | 147.2493
2318 | 2318 | 9 | 26 | 36 | 20 | 9 | 84.69798 | 0.286221 | 0.03816101 | 127.0016 | 1 | 0 | 0 |  | Fe_Cr_Ni_Co_Cu | Fe9Cr26Ni36Co20Cu9 | 0.00733202 | -1.3828 | 8.67 | 12.76362 | 171.6252 | 43.11943 | 255.1997 | 139.7916
2319 | 2319 | 13 | 28 | 29 | 18 | 11 | 85.09531 | 0.2834994 | 0.03757279 | 124.041 | 0 | 0 | 0 |  | Fe_Cr_Ni_Co_Cu | Fe13Cr28Ni29Co18Cu11 | 0.008093863 | -0.4215896 | 8.535354 | 13.18172 | 194.1814 | 53.67829 | 297.083 | 159.0768
2320 | 2320 | 18 | 30 | 24 | 16 | 12 | 85.66566 | 0.2809751 | 0.03710495 | 121.9858 | 0 | 0 | 0 |  | Fe_Cr_Ni_Co_Cu | Fe18Cr30Ni24Co16Cu12 | 0.008482839 | 0.312 | 8.4 | 13.08587 | 181.7946 | 41.06501 | 321.4539 | 160.7225
2321 | 2321 | 25 | 31 | 18 | 13 | 14 | 85.61509 | 0.2793925 | 0.03573741 | 113.5276 | 0 | 0 | 0 |  | Fe_Cr_Ni_Co_Cu | Fe25Cr31Ni18Co13Cu14 | 0.009165798 | 1.701794 | 8.287129 | 12.99408 | 154.3186 | 31.37431 | 331.4512 | 176.7457
2322 | 2322 | 32 | 30 | 13 | 10 | 15 | 85.28677 | 0.279002 | 0.03379201 | 101.7564 | 0 | 0 | 0 |  | Fe_Cr_Ni_Co_Cu | Fe32Cr30Ni13Co10Cu15 | 0.00964988 | 2.9112 | 8.21 | 12.687 | 141.5265 | 27.51224 | 338.0778 | 206.5335
2323 | 2323 | 42 | 26 | 8 | 8 | 15 | 84.29816 | 0.2808687 | 0.03114374 | 86.09857 | 0 | 0 | 0 |  | Fe_Cr_Ni_Co_Cu | Fe42Cr26Ni8Co8Cu15 | 0.009953536 | 3.951434 | 8.171717 | 12.16239 | 128.9306 | 25.82532 | 379.2387 | 290.3044
2324 | 2324 | 55 | 19 | 5 | 6 | 15 | 82.18478 | 0.2859304 | 0.02795668 | 67.72548 | 0 | 0 | 0 |  | Fe_Cr_Ni_Co_Cu | Fe55Cr19Ni5Co6Cu15 | 0.0101922 | 4.7756 | 8.23 | 11.70085 | 126.6587 | 32.97606 | 531.3763 | 400.6405
2325 | 2325 | 3 | 21 | 52 | 17 | 7 | 82.92673 | 0.2926046 | 0.03768496 | 121.5559 | 1 | 1 | 1 | 121.5559 | Fe_Cr_Ni_Co_Cu | Fe3Cr21Ni52Co17Cu7 | 0.006492847 | -2.1164 | 9 | 12.07104 | 126.7652 | 29.57968 | 261.2574 | 130.2051
2326 | 2326 | 6 | 28 | 43 | 16 | 7 | 85.7612 | 0.2846786 | 0.0402565 | 141.1975 | 1 | 0 | 0 |  | Fe_Cr_Ni_Co_Cu | Fe6Cr28Ni43Co16Cu7 | 0.006544791 | -2.4904 | 8.67 | 12.20656 | 161.8113 | 47.23437 | 354.9463 | 148.2791
2327 | 2327 | 9 | 33 | 36 | 15 | 7 | 87.81756 | 0.2788399 | 0.04124869 | 150.3447 | 1 | 0 | 0 |  | Fe_Cr_Ni_Co_Cu | Fe9Cr33Ni36Co15Cu7 | 0.00660862 | -2.4588 | 8.42 | 12.12064 | 190.5535 | 60.16689 | 467.6317 | 134.9453
2328 | 2328 | 14 | 36 | 30 | 13 | 8 | 88.73278 | 0.2753453 | 0.04113205 | 150.453 | 0 | 0 | 0 |  | Fe_Cr_Ni_Co_Cu | Fe14Cr36Ni30Co13Cu8 | 0.007084484 | -1.749632 | 8.247525 | 12.11082 | 195.8504 | 57.22932 | 495.0919 | 153.8997
2329 | 2329 | 19 | 38 | 24 | 11 | 9 | 89.37849 | 0.2725238 | 0.04013473 | 144.6503 | 0 | 0 | 0 |  | Fe_Cr_Ni_Co_Cu | Fe19Cr38Ni24Co11Cu9 | 0.007558734 | -0.8289383 | 8.09901 | 11.98552 | 165.4349 | 49.46777 | 488.6382 | 161.084
2330 | 2330 | 25 | 38 | 18 | 9 | 10 | 89.44172 | 0.2711376 | 0.03764033 | 129.1729 | 0 | 0 | 0 |  | Fe_Cr_Ni_Co_Cu | Fe25Cr38Ni18Co9Cu10 | 0.00807419 | 0.3356 | 7.99 | 11.75542 | 143.4684 | 39.89334 | 487.1405 | 170.5623
2331 | 2331 | 33 | 37 | 12 | 7 | 11 | 89.09305 | 0.2708071 | 0.03465239 | 111.2942 | 0 | 0 | 0 |  | Fe_Cr_Ni_Co_Cu | Fe33Cr37Ni12Co7Cu11 | 0.008579207 | 1.682 | 7.9 | 11.35738 | 135.2285 | 42.96783 | 450.9451 | 164.4135
2332 | 2332 | 44 | 32 | 7 | 5 | 12 | 87.37666 | 0.2740641 | 0.03194323 | 93.74076 | 0 | 0 | 0 |  | Fe_Cr_Ni_Co_Cu | Fe44Cr32Ni7Co5Cu12 | 0.009125852 | 3.0864 | 7.91 | 10.98362 | 119.814 | 25.19137 | 432.3107 | 213.612
2333 | 2333 | 57 | 23 | 4 | 4 | 12 | 84.60203 | 0.2808142 | 0.02858982 | 73.18181 | 0 | 0 | 0 |  | Fe_Cr_Ni_Co_Cu | Fe57Cr23Ni4Co4Cu12 | 0.009368214 | 3.8708 | 8.02 | 10.62968 | 119.1995 | 28.21938 | 571.939 | 345.5556
2334 | 2334 | 6 | 37 | 42 | 10 | 5 | 89.62998 | 0.2752862 | 0.04382756 | 170.2134 | 1 | 1 | 1 | 170.2134 | Fe_Cr_Ni_Co_Cu | Fe6Cr37Ni42Co10Cu5 | 0.005665295 | -3.7576 | 8.35 | 11.57584 | 192.7111 | 75.51373 | 563.909 | 99.87169
2335 | 2335 | 9 | 41 | 35 | 10 | 5 | 91.3377 | 0.2704166 | 0.04405883 | 174.1606 | 0 | 0 | 0 |  | Fe_Cr_Ni_Co_Cu | Fe9Cr41Ni35Co10Cu5 | 0.005737608 | -3.4916 | 8.13 | 11.39254 | 192.0806 | 69.41204 | 613.6181 | 139.565
2336 | 2336 | 13 | 44 | 28 | 9 | 6 | 92.36128 | 0.2666436 | 0.04334839 | 170.3653 | 0 | 0 | 0 |  | Fe_Cr_Ni_Co_Cu | Fe13Cr44Ni28Co9Cu6 | 0.006286657 | -2.5788 | 7.95 | 11.34681 | 180.1282 | 51.75447 | 642.2629 | 168.8974
2337 | 2337 | 18 | 45 | 22 | 8 | 7 | 92.65755 | 0.2647623 | 0.0414669 | 157.9496 | 0 | 0 | 0 |  | Fe_Cr_Ni_Co_Cu | Fe18Cr45Ni22Co8Cu7 | 0.006825263 | -1.4984 | 7.83 | 11.18213 | 150.1233 | 44.39431 | 636.0861 | 168.4345
2338 | 2338 | 25 | 45 | 16 | 6 | 8 | 92.62903 | 0.2635855 | 0.03821916 | 137.0159 | 0 | 0 | 0 |  | Fe_Cr_Ni_Co_Cu | Fe25Cr45Ni16Co6Cu8 | 0.007379971 | -0.19 | 7.72 | 10.81249 | 128.8642 | 34.46946 | 608.3841 | 201.0909
2339 | 2339 | 32 | 43 | 11 | 5 | 9 | 91.86998 | 0.2644511 | 0.03510927 | 117.3416 | 0 | 0 | 0 |  | Fe_Cr_Ni_Co_Cu | Fe32Cr43Ni11Co5Cu9 | 0.007899838 | 1.0572 | 7.68 | 10.52806 | 123.2255 | 36.58367 | 556.7447 | 215.4287
2340 | 2340 | 43 | 38 | 6 | 3 | 11 | 89.7018 | 0.2683683 | 0.03261759 | 99.91349 | 0 | 0 | 0 |  | Fe_Cr_Ni_Co_Cu | Fe43Cr38Ni6Co3Cu11 | 0.008749755 | 2.860896 | 7.722772 | 10.33789 | 119.2413 | 27.3173 | 460.1881 | 187.1607
2341 | 2341 | 9 | 50 | 32 | 6 | 3 | 95.30098 | 0.2608676 | 0.04630911 | 195.9063 | 0 | 0 | 0 |  | Fe_Cr_Ni_Co_Cu | Fe9Cr50Ni32Co6Cu3 | 0.00464586 | -4.3348 | 7.79 | 10.51618 | 176.8151 | 63.21683 | 724.6942 | 169.4592
2342 | 2342 | 13 | 52 | 25 | 6 | 4 | 95.9689 | 0.2580602 | 0.04479441 | 185.6903 | 0 | 0 | 0 |  | Fe_Cr_Ni_Co_Cu | Fe13Cr52Ni25Co6Cu4 | 0.005324471 | -3.2144 | 7.64 | 10.3976 | 153.8311 | 50.56506 | 761.5496 | 172.5927
2343 | 2343 | 18 | 53 | 19 | 5 | 5 | 96.25723 | 0.2561703 | 0.04145219 | 163.0544 | 0 | 0 | 0 |  | Fe_Cr_Ni_Co_Cu | Fe18Cr53Ni19Co5Cu5 | 0.005954372 | -1.9828 | 7.52 | 10.13114 | 132.0403 | 35.85772 | 766.3665 | 179.1186
2344 | 2344 | 23 | 53 | 13 | 4 | 6 | 96.35941 | 0.2547267 | 0.03722916 | 135.7387 | 0 | 0 | 0 |  | Fe_Cr_Ni_Co_Cu | Fe23Cr53Ni13Co4Cu6 | 0.006556203 | -0.6178961 | 7.414141 | 9.772434 | 121.1321 | 35.92252 | 760.0453 | 196.8098
2345 | 2345 | 30 | 50 | 8 | 4 | 8 | 94.73201 | 0.2573525 | 0.03448904 | 116.8714 | 0 | 0 | 0 |  | Fe_Cr_Ni_Co_Cu | Fe30Cr50Ni8Co4Cu8 | 0.007482283 | 1.0672 | 7.44 | 9.77548 | 120.140625 | 40.83571 | 641.2711 | 225.3231
2346 | 2346 | 5 | 33 | 12 | 47 | 3 | 90.06129 | 0.2763325 | 0.03859546 | 139.6331 | 0 | 0 | 0 |  | Fe_Cr_Ni_Co_Cu | Fe5Cr33Ni12Co47Cu3 | 0.00440255 | -2.8492 | 8.14 | 10.77544 | 197.5322 | 76.21462 | 141.4623 | 270.2054
2347 | 2347 | 5 | 39 | 11 | 40 | 5 | 91.5098 | 0.2709858 | 0.03914791 | 144.5862 | 0 | 0 | 0 |  | Fe_Cr_Ni_Co_Cu | Fe5Cr39Ni11Co40Cu5 | 0.005395805 | -2.2652 | 7.99 | 11.61508 | 200.0978 | 66.381 | 207.5351 | 250.1432
2348 | 2348 | 4 | 44 | 10 | 34 | 7 | 92.7273 | 0.2662799 | 0.03902466 | 144.9004 | 0 | 0 | 0 |  | Fe_Cr_Ni_Co_Cu | Fe4Cr44Ni10Co34Cu7 | 0.006184897 | -1.505153 | 7.868687 | 12.16658 | 203.5763 | 70.00142 | 284.1313 | 258.2684
2349 | 2349 | 4 | 49 | 9 | 27 | 11 | 93.01674 | 0.2627299 | 0.03770807 | 135.8122 | 0 | 0 | 0 |  | Fe_Cr_Ni_Co_Cu | Fe4Cr49Ni9Co27Cu11 | 0.007453447 | 0.1852 | 7.8 | 12.76088 | 197.7461 | 50.30834 | 343.7968 | 209.3252
2350 | 2350 | 3 | 53 | 7 | 22 | 14 | 93.59479 | 0.2590025 | 0.03584975 | 124.2942 | 0 | 0 | 0 |  | Fe_Cr_Ni_Co_Cu | Fe3Cr53Ni7Co22Cu14 | 0.008202938 | 1.698602 | 7.717172 | 12.87076 | 188.6357 | 61.10768 | 389.7291 | 230.1552
2351 | 2351 | 6 | 21 | 19 | 51 | 3 | 85.61791 | 0.2882877 | 0.0348044 | 110.2336 | 1 | 1 | 1 | 110.2336 | Fe_Cr_Ni_Co_Cu | Fe6Cr21Ni19Co51Cu3 | 0.004534146 | -2.2404 | 8.56 | 10.0995 | 174.5804 | 72.037 | 73.72766 | 270.5201
2352 | 2352 | 7 | 27 | 17 | 44 | 5 | 87.11437 | 0.2828106 | 0.03710546 | 125.724 | 0 | 0 | 0 |  | Fe_Cr_Ni_Co_Cu | Fe7Cr27Ni17Co44Cu5 | 0.005554809 | -1.986 | 8.39 | 11.37497 | 184.5027 | 62.71052 | 117.0355 | 232.6641
2353 | 2353 | 8 | 32 | 16 | 38 | 7 | 88.14316 | 0.2786111 | 0.03785521 | 131.2006 | 0 | 0 | 0 |  | Fe_Cr_Ni_Co_Cu | Fe8Cr32Ni16Co38Cu7 | 0.006374288 | -1.491618 | 8.267327 | 12.14557 | 190.8163 | 56.85395 | 172.8996 | 241.8894
2354 | 2354 | 8 | 36 | 14 | 32 | 10 | 88.67195 | 0.2751014 | 0.03807868 | 132.6668 | 0 | 0 | 0 |  | Fe_Cr_Ni_Co_Cu | Fe8Cr36Ni14Co32Cu10 | 0.007393283 | -0.4256 | 8.18 | 12.96148 | 196.1056 | 50.06567 | 239.4136 | 206.612
2355 | 2355 | 9 | 40 | 11 | 26 | 14 | 88.83398 | 0.2718885 | 0.03707844 | 125.9174 | 0 | 0 | 0 |  | Fe_Cr_Ni_Co_Cu | Fe9Cr40Ni11Co26Cu14 | 0.008489534 | 1.2504 | 8.1 | 13.51851 | 203.7039 | 78.63301 | 240.3445 | 188.707
2356 | 2356 | 8 | 44 | 9 | 21 | 18 | 88.93565 | 0.2689822 | 0.03578448 | 117.5692 | 0 | 0 | 0 |  | Fe_Cr_Ni_Co_Cu | Fe8Cr44Ni9Co21Cu18 | 0.009294141 | 2.864 | 8.05 | 13.77534 | 176.6632 | 55.06702 | 272.135 | 205.5085
2357 | 2357 | 7 | 46 | 7 | 16 | 23 | 88.09064 | 0.2678994 | 0.03367969 | 103.61 | 0 | 0 | 0 |  | Fe_Cr_Ni_Co_Cu | Fe7Cr46Ni7Co16Cu23 | 0.01013066 | 4.861137 | 8.070707 | 13.87189 | 148.2883 | 44.79395 | 267.4533 | 252.343
2358 | 2358 | 4 | 12 | 29 | 52 | 3 | 82.06739 | 0.2979603 | 0.02928866 | 75.27972 | 1 | 1 | 1 | 75.27972 | Fe_Cr_Ni_Co_Cu | Fe4Cr12Ni29Co52Cu3 | 0.004523781 | -1.4192 | 8.95 | 9.165151 | 142.1972 | 45.029 | 42.98827 | 234.7061
2359 | 2359 | 8 | 16 | 27 | 46 | 4 | 83.22417 | 0.2938773 | 0.03165762 | 89.00522 | 1 | 1 | 1 | 89.00522 | Fe_Cr_Ni_Co_Cu | Fe8Cr16Ni27Co46Cu4 | 0.005199403 | -1.637487 | 8.792079 | 10.19369 | 151.685 | 36.19846 | 53.75375 | 184.4305
2360 | 2360 | 10 | 21 | 24 | 39 | 6 | 84.45864 | 0.2890416 | 0.0351809 | 110.3979 | 1 | 0 | 0 |  | Fe_Cr_Ni_Co_Cu | Fe10Cr21Ni24Co39Cu6 | 0.006175047 | -1.4448 | 8.63 | 11.49957 | 174.1762 | 45.91235 | 98.96534 | 168.7919
2361 | 2361 | 12 | 25 | 21 | 34 | 9 | 84.92412 | 0.2857609 | 0.03599901 | 115.3039 | 0 | 0 | 0 |  | Fe_Cr_Ni_Co_Cu | Fe12Cr25Ni21Co34Cu9 | 0.007281264 | -0.6238604 | 8.524752 | 12.62211 | 189.0948 | 41.23033 | 129.3952 | 172.1484
2362 | 2362 | 13 | 28 | 17 | 29 | 13 | 84.82956 | 0.2833327 | 0.03625891 | 115.9882 | 0 | 0 | 0 |  | Fe_Cr_Ni_Co_Cu | Fe13Cr28Ni17Co29Cu13 | 0.00847308 | 0.7792 | 8.46 | 13.6598 | 205.8841 | 45.03585 | 173.7913 | 167.1594
2363 | 2363 | 14 | 31 | 14 | 24 | 17 | 84.65249 | 0.2811659 | 0.0357898 | 112.3649 | 0 | 0 | 0 |  | Fe_Cr_Ni_Co_Cu | Fe14Cr31Ni14Co24Cu17 | 0.009416113 | 2.2568 | 8.41 | 14.23517 | 200.0323 | 40.10989 | 193.0443 | 160.1118
2364 | 2364 | 13 | 34 | 11 | 19 | 23 | 83.78183 | 0.2798242 | 0.03459902 | 103.6368 | 0 | 0 | 0 |  | Fe_Cr_Ni_Co_Cu | Fe13Cr34Ni11Co19Cu23 | 0.01042957 | 4.2912 | 8.42 | 14.755 | 169.9805 | 37.06711 | 165.0866 | 172.3499
2365 | 2365 | 12 | 36 | 8 | 15 | 29 | 82.57737 | 0.2794606 | 0.03276061 | 91.47975 | 0 | 0 | 0 |  | Fe_Cr_Ni_Co_Cu | Fe12Cr36Ni8Co15Cu29 | 0.01115589 | 6.244 | 8.46 | 14.8324 | 134.9757 | 32.23962 | 205.1048 | 238.9972
2366 | 2366 | 9 | 37 | 6 | 12 | 36 | 80.63903 | 0.2807812 | 0.03068627 | 77.96172 | 0 | 0 | 0 |  | Fe_Cr_Ni_Co_Cu | Fe9Cr37Ni6Co12Cu36 | 0.01161842 | 7.9092 | 8.58 | 14.755 | 118.6154 | 25.76672 | 260.5627 | 335.1895
2367 | 2367 | 6 | 10 | 38 | 43 | 3 | 81.05334 | 0.3003334 | 0.02791676 | 67.0297 | 1 | 1 | 1 | 67.0297 | Fe_Cr_Ni_Co_Cu | Fe6Cr10Ni38Co43Cu3 | 0.004681651 | -1.332 | 9.08 | 8.919641 | 121.6265 | 20.99629 | 36.606 | 172.7023
2368 | 2368 | 10 | 13 | 34 | 38 | 4 | 81.99437 | 0.2968191 | 0.03134755 | 85.79817 | 1 | 1 | 1 | 85.79817 | Fe_Cr_Ni_Co_Cu | Fe10Cr13Ni34Co38Cu4 | 0.005374035 | -1.493725 | 8.929293 | 9.984173 | 134.2522 | 23.10686 | 42.94765 | 168.813
2369 | 2369 | 14 | 16 | 29 | 33 | 7 | 82.27624 | 0.2938856 | 0.03339944 | 97.27013 | 1 | 0 | 0 |  | Fe_Cr_Ni_Co_Cu | Fe14Cr16Ni29Co33Cu7 | 0.006789104 | -0.8333843 | 8.808081 | 11.66393 | 154.3976 | 30.04416 | 90.62605 | 156.8282
2370 | 2370 | 17 | 19 | 25 | 29 | 10 | 82.47997 | 0.2912984 | 0.03438119 | 102.7873 | 1 | 0 | 0 |  | Fe_Cr_Ni_Co_Cu | Fe17Cr19Ni25Co29Cu10 | 0.007856961 | 0.014 | 8.71 | 12.75735 | 187.2442 | 40.95757 | 103.7836 | 143.9595
2371 | 2371 | 19 | 21 | 20 | 25 | 15 | 81.71661 | 0.2901847 | 0.03447152 | 101.676 | 0 | 0 | 0 |  | Fe_Cr_Ni_Co_Cu | Fe19Cr21Ni20Co25Cu15 | 0.00923603 | 1.7044 | 8.68 | 14.02106 | 214.8677 | 58.98651 | 130.9769 | 128.3684
2372 | 2372 | 19 | 24 | 16 | 21 | 20 | 81.23653 | 0.2884283 | 0.03426223 | 99.18848 | 0 | 0 | 0 |  | Fe_Cr_Ni_Co_Cu | Fe19Cr24Ni16Co21Cu20 | 0.01024455 | 3.3332 | 8.65 | 14.79561 | 194.3138 | 31.8259 | 156.6517 | 165.1431
2373 | 2373 | 18 | 26 | 12 | 17 | 26 | 80.07533 | 0.2878835 | 0.03315665 | 90.90873 | 0 | 0 | 0 |  | Fe_Cr_Ni_Co_Cu | Fe18Cr26Ni12Co17Cu26 | 0.01117021 | 5.280278 | 8.676768 | 15.31428 | 151.9326 | 22.82519 | 137.8045 | 175.8566
2374 | 2374 | 17 | 28 | 9 | 13 | 34 | 78.24486 | 0.2886233 | 0.03126743 | 78.36072 | 0 | 0 | 0 |  | Fe_Cr_Ni_Co_Cu | Fe17Cr28Ni9Co13Cu34 | 0.01191707 | 7.289874 | 8.762376 | 15.43158 | 123.4382 | 25.01872 | 212.5933 | 318.2732
2375 | 2375 | 12 | 28 | 6 | 11 | 43 | 75.32478 | 0.2917502 | 0.02910714 | 64.1741 | 0 | 0 | 0 |  | Fe_Cr_Ni_Co_Cu | Fe12Cr28Ni6Co11Cu43 | 0.01220987 | 8.8024 | 8.96 | 15.36229 | 114.1808 | 23.42193 | 262.4271 | 402.6847
2376 | 2376 | 9 | 8 | 45 | 35 | 3 | 80.13478 | 0.3024063 | 0.02612565 | 57.44048 | 1 | 1 | 1 | 57.44048 | Fe_Cr_Ni_Co_Cu | Fe9Cr8Ni45Co35Cu3 | 0.004818432 | -1.2112 | 9.18 | 8.678133 | 110.0656 | 11.50938 | 16.2605 | 171.4566
2377 | 2377 | 14 | 10 | 39 | 31 | 5 | 80.47029 | 0.2998938 | 0.02940407 | 73.90091 | 1 | 1 | 1 | 73.90091 | Fe_Cr_Ni_Co_Cu | Fe14Cr10Ni39Co31Cu5 | 0.006007145 | -0.9860218 | 9.050505 | 10.27626 | 123.5805 | 21.02156 | 47.93044 | 134.7487
2378 | 2378 | 19 | 12 | 33 | 27 | 8 | 80.46407 | 0.2977223 | 0.03133608 | 83.84139 | 1 | 1 | 1 | 83.84139 | Fe_Cr_Ni_Co_Cu | Fe19Cr12Ni33Co27Cu8 | 0.007345007 | -0.2379349 | 8.939394 | 11.8143 | 152.1219 | 23.36359 | 85.32651 | 123.1484
2379 | 2379 | 22 | 14 | 28 | 24 | 12 | 80.05003 | 0.2963106 | 0.03212024 | 87.16789 | 1 | 0 | 0 |  | Fe_Cr_Ni_Co_Cu | Fe22Cr14Ni28Co24Cu12 | 0.008637157 | 0.9456 | 8.88 | 13.18939 | 183.6708 | 43.06174 | 110.2751 | 116.1087
2380 | 2380 | 24 | 16 | 23 | 20 | 17 | 79.29878 | 0.2952396 | 0.03285346 | 89.64935 | 1 | 0 | 0 |  | Fe_Cr_Ni_Co_Cu | Fe24Cr16Ni23Co20Cu17 | 0.009907709 | 2.5392 | 8.85 | 14.36106 | 190.0955 | 38.99473 | 138.9545 | 129.7149
2381 | 2381 | 25 | 18 | 18 | 17 | 22 | 78.54049 | 0.2942891 | 0.03260072 | 86.81893 | 0 | 0 | 0 |  | Fe_Cr_Ni_Co_Cu | Fe25Cr18Ni18Co17Cu22 | 0.0108784 | 4.1852 | 8.83 | 15.06619 | 174.0491 | 30.7307 | 147.3198 | 175.528
2382 | 2382 | 24 | 20 | 13 | 13 | 30 | 76.77474 | 0.2945579 | 0.03132832 | 77.38908 | 0 | 0 | 0 |  | Fe_Cr_Ni_Co_Cu | Fe24Cr20Ni13Co13Cu30 | 0.01194939 | 6.4736 | 8.89 | 15.66652 | 140.0234 | 27.46055 | 191.5405 | 279.5819
2383 | 2383 | 22 | 20 | 9 | 11 | 38 | 74.29359 | 0.2970925 | 0.0296039 | 65.75411 | 0 | 0 | 0 |  | Fe_Cr_Ni_Co_Cu | Fe22Cr20Ni9Co11Cu38 | 0.01256873 | 8.2584 | 9.03 | 15.87577 | 117.0435 | 22.80579 | 234.1999 | 364.4173
2384 | 2384 | 16 | 20 | 6 | 8 | 50 | 70.44026 | 0.3017459 | 0.0269553 | 49.44741 | 0 | 0 | 0 |  | Fe_Cr_Ni_Co_Cu | Fe16Cr20Ni6Co8Cu50 | 0.01270991 | 9.552 | 9.3 | 15.51258 | 108.4531 | 22.55163 | 283.2948 | 426.9801
2385 | 2385 | 14 | 7 | 50 | 25 | 3 | 79.67319 | 0.303058 | 0.02648574 | 58.75683 | 1 | 1 | 1 | 58.75683 | Fe_Cr_Ni_Co_Cu | Fe14Cr7Ni50Co25Cu3 | 0.004972657 | -1.285583 | 9.212121 | 8.636216 | 109.3432 | 11.30293 | 47.4903 | 125.2673
2386 | 2386 | 21 | 8 | 42 | 23 | 6 | 79.43686 | 0.3014822 | 0.02777859 | 64.95364 | 1 | 1 | 1 | 64.95364 | Fe_Cr_Ni_Co_Cu | Fe21Cr8Ni42Co23Cu6 | 0.00660871 | -0.5812 | 9.09 | 10.57308 | 132.2949 | 21.00074 | 58.17969 | 116.4263
2387 | 2387 | 26 | 9 | 36 | 20 | 9 | 79.09195 | 0.3002978 | 0.02931387 | 71.99437 | 1 | 1 | 1 | 71.99437 | Fe_Cr_Ni_Co_Cu | Fe26Cr9Ni36Co20Cu9 | 0.007859772 | 0.3104 | 9.01 | 11.91638 | 158.0147 | 35.27155 | 81.74344 | 111.7661
2388 | 2388 | 28 | 11 | 29 | 18 | 13 | 78.73782 | 0.298703 | 0.03127613 | 81.17623 | 1 | 0 | 0 |  | Fe_Cr_Ni_Co_Cu | Fe28Cr11Ni29Co18Cu13 | 0.009150515 | 1.591266 | 8.939394 | 13.29195 | 175.7 | 44.34551 | 126.639 | 140.0848
2389 | 2389 | 30 | 12 | 24 | 16 | 18 | 77.66447 | 0.2987083 | 0.031287 | 79.55916 | 1 | 0 | 0 |  | Fe_Cr_Ni_Co_Cu | Fe30Cr12Ni24Co16Cu18 | 0.01034272 | 3.2016 | 8.94 | 14.39583 | 172.8902 | 38.20364 | 165.9364 | 184.0342
2390 | 2390 | 31 | 14 | 18 | 13 | 25 | 76.33336 | 0.2984326 | 0.03083967 | 75.12914 | 1 | 0 | 0 |  | Fe_Cr_Ni_Co_Cu | Fe31Cr14Ni18Co13Cu25 | 0.01156585 | 5.324968 | 8.950495 | 15.30848 | 155.1865 | 31.89852 | 203.9066 | 260.7589
2391 | 2391 | 30 | 15 | 13 | 10 | 32 | 74.53607 | 0.2993488 | 0.02981382 | 67.51505 | 0 | 0 | 0 |  | Fe_Cr_Ni_Co_Cu | Fe30Cr15Ni13Co10Cu32 | 0.01246864 | 7.3316 | 9.02 | 15.76579 | 122.8075 | 24.43142 | 261.6819 | 378.4776
2392 | 2392 | 26 | 15 | 8 | 8 | 42 | 71.35021 | 0.3027969 | 0.02808027 | 55.63633 | 0 | 0 | 0 |  | Fe_Cr_Ni_Co_Cu | Fe26Cr15Ni8Co8Cu42 | 0.01310336 | 9.297827 | 9.212121 | 15.92824 | 111.9562 | 23.36099 | 273.8078 | 466.1716
2393 | 2393 | 19 | 15 | 5 | 6 | 55 | 67.27498 | 0.3081521 | 0.02523422 | 39.51213 | 0 | 0 | 0 |  | Fe_Cr_Ni_Co_Cu | Fe19Cr15Ni5Co6Cu55 | 0.01295863 | 10.0364 | 9.51 | 15.34242 | 102.5609 | 15.04852 | 323.4502 | 456.6651
2394 | 2394 | 21 | 7 | 52 | 17 | 3 | 79.71531 | 0.3023095 | 0.02629214 | 58.20972 | 1 | 1 | 1 | 58.20972 | Fe_Cr_Ni_Co_Cu | Fe21Cr7Ni52Co17Cu3 | 0.005066172 | -1.4844 | 9.16 | 8.655056 | 116.1491 | 14.20969 | 75.52818 | 97.70129
2395 | 2395 | 28 | 7 | 43 | 16 | 6 | 79.17199 | 0.3015664 | 0.02789377 | 65.40566 | 1 | 1 | 1 | 65.40566 | Fe_Cr_Ni_Co_Cu | Fe28Cr7Ni43Co16Cu6 | 0.006741369 | -0.5244 | 9.06 | 10.41345 | 140.5542 | 23.20484 | 84.50563 | 109.6168
2396 | 2396 | 33 | 7 | 36 | 15 | 9 | 78.52553 | 0.3012576 | 0.02853586 | 67.71888 | 1 | 1 | 1 | 67.71888 | Fe_Cr_Ni_Co_Cu | Fe33Cr7Ni36Co15Cu9 | 0.008011356 | 0.5748 | 9 | 11.66662 | 155.6728 | 27.85524 | 90.66746 | 114.0751
2397 | 2397 | 36 | 8 | 30 | 13 | 14 | 77.51755 | 0.3010386 | 0.02903299 | 68.6754 | 1 | 1 | 1 | 68.6754 | Fe_Cr_Ni_Co_Cu | Fe36Cr8Ni30Co13Cu14 | 0.00954633 | 2.217822 | 8.980198 | 13.21995 | 163.1191 | 35.83883 | 182.7735 | 188.2301
2398 | 2398 | 38 | 9 | 24 | 11 | 19 | 76.49062 | 0.3008997 | 0.02954118 | 69.61588 | 1 | 0 | 0 |  | Fe_Cr_Ni_Co_Cu | Fe38Cr9Ni24Co11Cu19 | 0.01075641 | 3.930595 | 8.970297 | 14.26361 | 152.7505 | 36.4715 | 242.9359 | 269.3041
2399 | 2399 | 38 | 10 | 18 | 9 | 25 | 75.06985 | 0.3013061 | 0.02973307 | 68.45443 | 1 | 0 | 0 |  | Fe_Cr_Ni_Co_Cu | Fe38Cr10Ni18Co9Cu25 | 0.01188532 | 5.916 | 9 | 15.11158 | 137.3425 | 25.12227 | 286.1176 | 360.5658
2400 | 2400 | 37 | 11 | 12 | 7 | 33 | 73.03398 | 0.3025894 | 0.02854921 | 60.18275 | 0 | 0 | 0 |  | Fe_Cr_Ni_Co_Cu | Fe37Cr11Ni12Co7Cu33 | 0.01288708 | 8.1652 | 9.08 | 15.62658 | 114.8223 | 24.56365 | 312.204 | 453.3209
2401 | 2401 | 32 | 12 | 7 | 5 | 44 | 69.94771 | 0.3056128 | 0.02688686 | 49.22978 | 0 | 0 | 0 |  | Fe_Cr_Ni_Co_Cu | Fe32Cr12Ni7Co5Cu44 | 0.01351447 | 10.1488 | 9.27 | 15.67673 | 106.8657 | 23.07386 | 332.3529 | 500.1042
2402 | 2402 | 23 | 12 | 4 | 4 | 57 | 65.77025 | 0.3113067 | 0.02424959 | 34.5692 | 0 | 0 | 0 |  | Fe_Cr_Ni_Co_Cu | Fe23Cr12Ni4Co4Cu57 | 0.01324166 | 10.5804 | 9.59 | 15.05822 | 103.1237 | 19.50012 | 331.8247 | 472.5976
2403 | 2403 | 37 | 5 | 42 | 10 | 6 | 78.6772 | 0.3021649 | 0.02755712 | 63.4954 | 1 | 1 | 1 | 63.4954 | Fe_Cr_Ni_Co_Cu | Fe37Cr5Ni42Co10Cu6 | 0.006858891 | -0.2876 | 9.02 | 10.12867 | 140.5449 | 27.07632 | 104.5211 | 125.3877
2404 | 2404 | 41 | 5 | 35 | 10 | 9 | 78.01858 | 0.3019955 | 0.02801881 | 64.85687 | 1 | 1 | 1 | 64.85687 | Fe_Cr_Ni_Co_Cu | Fe41Cr5Ni35Co10Cu9 | 0.00814221 | 0.8908 | 8.97 | 11.37146 | 150.02 | 28.27851 | 137.6566 | 138.823
2405 | 2405 | 44 | 6 | 28 | 9 | 13 | 77.36041 | 0.3013214 | 0.02859487 | 66.59557 | 1 | 1 | 1 | 66.59557 | Fe_Cr_Ni_Co_Cu | Fe44Cr6Ni28Co9Cu13 | 0.009483248 | 2.4056 | 8.92 | 12.62379 | 150.3736 | 33.76302 | 255.437 | 282.3438
2406 | 2406 | 45 | 7 | 22 | 8 | 18 | 76.30907 | 0.3013224 | 0.02889614 | 66.50739 | 1 | 0 | 0 |  | Fe_Cr_Ni_Co_Cu | Fe45Cr7Ni22Co8Cu18 | 0.01076857 | 4.2132 | 8.92 | 13.7619 | 145.4367 | 31.25467 | 334.237 | 371.7749
2407 | 2407 | 45 | 8 | 16 | 6 | 25 | 74.60214 | 0.3021186 | 0.02842399 | 61.92823 | 1 | 0 | 0 |  | Fe_Cr_Ni_Co_Cu | Fe45Cr8Ni16Co6Cu25 | 0.01210794 | 6.5468 | 8.97 | 14.75771 | 127.4237 | 26.54242 | 318.7751 | 401.1098
2408 | 2408 | 43 | 9 | 11 | 5 | 32 | 72.83751 | 0.3033054 | 0.02778415 | 56.75406 | 1 | 0 | 0 |  | Fe_Cr_Ni_Co_Cu | Fe43Cr9Ni11Co5Cu32 | 0.0130084 | 8.5164 | 9.05 | 15.29019 | 112.9423 | 21.61692 | 306.1595 | 429.1785
2409 | 2409 | 38 | 11 | 6 | 3 | 43 | 70.18682 | 0.3053332 | 0.0263266 | 47.35941 | 0 | 0 | 0 |  | Fe_Cr_Ni_Co_Cu | Fe38Cr11Ni6Co3Cu43 | 0.01371566 | 10.64288 | 9.207921 | 15.32128 | 103.5039 | 20.43905 | 339.2097 | 482.9312
2410 | 2410 | 50 | 3 | 32 | 6 | 9 | 77.60951 | 0.3024285 | 0.02735929 | 61.45874 | 1 | 1 | 1 | 61.45874 | Fe_Cr_Ni_Co_Cu | Fe50Cr3Ni32Co6Cu9 | 0.008251495 | 1.3024 | 8.91 | 11.01635 | 144.9038 | 35.08301 | 178.2272 | 195.5002
2411 | 2411 | 52 | 4 | 25 | 6 | 13 | 76.93836 | 0.3018953 | 0.02741867 | 60.72229 | 1 | 1 | 1 | 60.72229 | Fe_Cr_Ni_Co_Cu | Fe52Cr4Ni25Co6Cu13 | 0.009617528 | 2.9056 | 8.87 | 12.27029 | 145.7333 | 41.07919 | 313.5302 | 345.0993
2412 | 2412 | 53 | 5 | 19 | 5 | 18 | 75.89296 | 0.3019012 | 0.02736852 | 59.05145 | 1 | 0 | 0 |  | Fe_Cr_Ni_Co_Cu | Fe53Cr5Ni19Co5Cu18 | 0.01094266 | 4.8324 | 8.87 | 13.36974 | 135.3605 | 33.69705 | 408.6962 | 432.2679
2413 | 2413 | 53 | 6 | 13 | 4 | 23 | 74.79013 | 0.3019999 | 0.02703759 | 56.08096 | 1 | 0 | 0 |  | Fe_Cr_Ni_Co_Cu | Fe53Cr6Ni13Co4Cu23 | 0.01202641 | 6.816039 | 8.878788 | 14.07125 | 118.3296 | 23.83646 | 397.954 | 453.322
2414 | 2414 | 50 | 8 | 8 | 4 | 30 | 73.39455 | 0.3023783 | 0.02658385 | 52.3262 | 1 | 0 | 0 |  | Fe_Cr_Ni_Co_Cu | Fe50Cr8Ni8Co4Cu30 | 0.0129757 | 8.8336 | 8.94 | 14.6983 | 113.097 | 24.41964 | 363.3944 | 486.3133
2415 | 2415 | 5 | 3 | 12 | 47 | 33 | 69.65106 | 0.3151029 | 0.02407874 | 37.86258 | 1 | 0 | 0 |  | Fe_Cr_Ni_Co_Cu | Fe5Cr3Ni12Co47Cu33 | 0.01091096 | 5.2148 | 9.64 | 18.45291 | 153.7156 | 37.75597 | 51.71806 | 319.4358
2416 | 2416 | 5 | 5 | 11 | 40 | 39 | 68.43207 | 0.315176 | 0.02570154 | 42.63495 | 1 | 0 | 0 |  | Fe_Cr_Ni_Co_Cu | Fe5Cr5Ni11Co40Cu39 | 0.01133984 | 5.7724 | 9.69 | 18.88359 | 152.2545 | 38.59806 | 75.43027 | 302.8652
2417 | 2417 | 4 | 7 | 10 | 34 | 44 | 67.40263 | 0.3151254 | 0.02654967 | 44.60532 | 0 | 0 | 0 |  | Fe_Cr_Ni_Co_Cu | Fe4Cr7Ni10Co34Cu44 | 0.01150946 | 6.1357 | 9.737374 | 18.95871 | 145.2078 | 44.99323 | 123.643 | 293.4973
2418 | 2418 | 4 | 11 | 9 | 27 | 49 | 67.32517 | 0.3126902 | 0.02762181 | 48.55072 | 0 | 0 | 0 |  | Fe_Cr_Ni_Co_Cu | Fe4Cr11Ni9Co27Cu49 | 0.01163598 | 6.6452 | 9.7 | 18.4163 | 132.5390625 | 36.36585 | 145.5959 | 300.0966
2419 | 2419 | 3 | 14 | 7 | 22 | 53 | 67.00224 | 0.3110762 | 0.02720867 | 46.36263 | 0 | 0 | 0 |  | Fe_Cr_Ni_Co_Cu | Fe3Cr14Ni7Co22Cu53 | 0.01154097 | 7.094378 | 9.686869 | 17.71108 | 120.499 | 30.84006 | 170.5085 | 372.5809
2420 | 2420 | 6 | 3 | 19 | 51 | 21 | 73.3307 | 0.3113739 | 0.02306699 | 37.72426 | 1 | 0 | 0 |  | Fe_Cr_Ni_Co_Cu | Fe6Cr3Ni19Co51Cu21 | 0.00967602 | 3.5412 | 9.46 | 16.18147 | 150.1215 | 44.05632 | 83.35132 | 305.4197
2421 | 2421 | 7 | 5 | 17 | 44 | 27 | 72.14036 | 0.3111744 | 0.02568365 | 46.85242 | 1 | 0 | 0 |  | Fe_Cr_Ni_Co_Cu | Fe7Cr5Ni17Co44Cu27 | 0.01057122 | 4.394 | 9.49 | 17.39971 | 161.7712 | 40.59834 | 56.16954 | 227.4122
2422 | 2422 | 8 | 7 | 16 | 38 | 32 | 71.33545 | 0.3106644 | 0.02731661 | 52.57575 | 1 | 0 | 0 |  | Fe_Cr_Ni_Co_Cu | Fe8Cr7Ni16Co38Cu32 | 0.01114323 | 5.056759 | 9.50495 | 17.94457 | 157.2007 | 35.90957 | 62.77187 | 240.2021
2423 | 2423 | 8 | 10 | 14 | 32 | 36 | 71.05493 | 0.3089372 | 0.0287665 | 58.26925 | 0 | 0 | 0 |  | Fe_Cr_Ni_Co_Cu | Fe8Cr10Ni14Co32Cu36 | 0.01151058 | 5.6688 | 9.48 | 18.11519 | 156.4251 | 32.49241 | 74.49622 | 231.7532
2424 | 2424 | 9 | 14 | 11 | 26 | 40 | 71.26297 | 0.3058916 | 0.02965542 | 62.25636 | 0 | 0 | 0 |  | Fe_Cr_Ni_Co_Cu | Fe9Cr14Ni11Co26Cu40 | 0.01181502 | 6.5232 | 9.4 | 17.80197 | 157.1229 | 51.07735 | 144.6735 | 239.9672
2425 | 2425 | 8 | 18 | 9 | 21 | 44 | 71.39379 | 0.3031747 | 0.02961534 | 61.91485 | 0 | 0 | 0 |  | Fe_Cr_Ni_Co_Cu | Fe8Cr18Ni9Co21Cu44 | 0.01192595 | 7.2424 | 9.35 | 17.32051 | 134.1005 | 36.20226 | 158.9037 | 297.1516
2426 | 2426 | 7 | 23 | 7 | 16 | 46 | 72.43971 | 0.2986136 | 0.02909151 | 60.63898 | 0 | 0 | 0 |  | Fe_Cr_Ni_Co_Cu | Fe7Cr23Ni7Co16Cu46 | 0.01193973 | 8.005714 | 9.232323 | 16.44201 | 119.7191 | 27.89921 | 200.3445 | 363.2498
2427 | 2427 | 4 | 3 | 29 | 52 | 12 | 75.8995 | 0.3094564 | 0.02138301 | 33.51087 | 1 | 1 | 1 | 33.51087 | Fe_Cr_Ni_Co_Cu | Fe4Cr3Ni29Co52Cu12 | 0.007867714 | 1.8028 | 9.4 | 13.20454 | 130.3761 | 28.58994 | 47.5471 | 261.1856
2428 | 2428 | 8 | 4 | 27 | 46 | 16 | 75.1088 | 0.3090881 | 0.0235763 | 41.44 | 1 | 1 | 1 | 41.44 | Fe_Cr_Ni_Co_Cu | Fe8Cr4Ni27Co46Cu16 | 0.008956755 | 2.451524 | 9.386139 | 14.64544 | 138.9154 | 28.73291 | 60.52149 | 223.9296
2429 | 2429 | 10 | 6 | 24 | 39 | 21 | 74.24568 | 0.3083267 | 0.02649133 | 52.6778 | 1 | 0 | 0 |  | Fe_Cr_Ni_Co_Cu | Fe10Cr6Ni24Co39Cu21 | 0.01002438 | 3.3192 | 9.38 | 16.05117 | 161.5934 | 30.36372 | 82.71799 | 192.5933
2430 | 2430 | 12 | 9 | 21 | 34 | 25 | 74.1689 | 0.3062048 | 0.02874595 | 62.40653 | 1 | 0 | 0 |  | Fe_Cr_Ni_Co_Cu | Fe12Cr9Ni21Co34Cu25 | 0.01067572 | 4.012548 | 9.316832 | 16.67016 | 178.5884 | 29.42463 | 82.5884 | 208.3631
2431 | 2431 | 13 | 13 | 17 | 29 | 28 | 74.67248 | 0.3027727 | 0.03060843 | 71.53461 | 0 | 0 | 0 |  | Fe_Cr_Ni_Co_Cu | Fe13Cr13Ni17Co29Cu28 | 0.01112717 | 4.7332 | 9.21 | 16.88165 | 176.5845 | 32.63003 | 97.67857 | 182.1102
2432 | 2432 | 14 | 17 | 14 | 24 | 31 | 75.19512 | 0.2993859 | 0.03150432 | 76.26282 | 0 | 0 | 0 |  | Fe_Cr_Ni_Co_Cu | Fe14Cr17Ni14Co24Cu31 | 0.01150184 | 5.5608 | 9.11 | 16.79762 | 169.5336 | 34.61782 | 93.29251 | 177.4502
2433 | 2433 | 13 | 23 | 11 | 19 | 34 | 76.36566 | 0.294226 | 0.0318212 | 78.87839 | 0 | 0 | 0 |  | Fe_Cr_Ni_Co_Cu | Fe13Cr23Ni11Co19Cu34 | 0.01171999 | 6.4604 | 8.97 | 16.3936 | 146.0562 | 37.07069 | 130.5088 | 226.2385
2434 | 2434 | 12 | 29 | 8 | 15 | 36 | 77.86557 | 0.288674 | 0.03131037 | 77.94406 | 0 | 0 | 0 |  | Fe_Cr_Ni_Co_Cu | Fe12Cr29Ni8Co15Cu36 | 0.01180543 | 7.3808 | 8.81 | 15.68566 | 126.1605 | 25.15689 | 195.8919 | 267.9609
2435 | 2435 | 9 | 36 | 6 | 12 | 37 | 79.96638 | 0.2821052 | 0.03051894 | 76.31442 | 0 | 0 | 0 |  | Fe_Cr_Ni_Co_Cu | Fe9Cr36Ni6Co12Cu37 | 0.01168757 | 8.034 | 8.63 | 14.85227 | 117.5302 | 24.49259 | 226.0698 | 340.7318
2436 | 2436 | 6 | 3 | 38 | 43 | 10 | 76.25645 | 0.3092756 | 0.02130967 | 33.49052 | 1 | 1 | 1 | 33.49052 | Fe_Cr_Ni_Co_Cu | Fe6Cr3Ni38Co43Cu10 | 0.007519115 | 1.2776 | 9.43 | 12.28658 | 118.5149 | 20.63613 | 37.74563 | 177.3033
2437 | 2437 | 10 | 4 | 34 | 38 | 13 | 75.78484 | 0.3084494 | 0.02393216 | 43.64309 | 1 | 1 | 1 | 43.64309 | Fe_Cr_Ni_Co_Cu | Fe10Cr4Ni34Co38Cu13 | 0.008531006 | 1.790021 | 9.383838 | 13.65169 | 127.3136 | 20.08893 | 50.16873 | 134.3388
2438 | 2438 | 14 | 7 | 29 | 33 | 16 | 76.09004 | 0.3055453 | 0.02749323 | 59.45595 | 1 | 0 | 0 |  | Fe_Cr_Ni_Co_Cu | Fe14Cr7Ni29Co33Cu16 | 0.009372155 | 2.270381 | 9.262626 | 14.65099 | 151.7425 | 22.47646 | 50.74471 | 128.9471
2439 | 2439 | 17 | 10 | 25 | 29 | 19 | 76.3743 | 0.3028724 | 0.02974832 | 70.19215 | 1 | 0 | 0 |  | Fe_Cr_Ni_Co_Cu | Fe17Cr10Ni25Co29Cu19 | 0.01003953 | 2.9048 | 9.16 | 15.27449 | 177.4062 | 30.81409 | 94.54933 | 151.6302
2440 | 2440 | 19 | 15 | 20 | 25 | 21 | 77.65821 | 0.2979281 | 0.03222605 | 83.97681 | 1 | 0 | 0 |  | Fe_Cr_Ni_Co_Cu | Fe19Cr15Ni20Co25Cu21 | 0.01045035 | 3.4708 | 8.98 | 15.43081 | 200.2695 | 28.13262 | 119.342 | 157.4454
2441 | 2441 | 19 | 20 | 16 | 21 | 24 | 78.53708 | 0.2936158 | 0.03303965 | 88.8624 | 0 | 0 | 0 |  | Fe_Cr_Ni_Co_Cu | Fe19Cr20Ni16Co21Cu24 | 0.01091141 | 4.3764 | 8.85 | 15.58044 | 183.5413 | 29.33639 | 126.5849 | 163.7971
2442 | 2442 | 18 | 26 | 12 | 17 | 26 | 80.07533 | 0.2878835 | 0.03294472 | 89.84209 | 0 | 0 | 0 |  | Fe_Cr_Ni_Co_Cu | Fe18Cr26Ni12Co17Cu26 | 0.01117021 | 5.280278 | 8.676768 | 15.31428 | 152.7413 | 25.66582 | 168.2644 | 210.3639
2443 | 2443 | 17 | 34 | 9 | 13 | 28 | 82.23918 | 0.2808307 | 0.03278821 | 91.29654 | 0 | 0 | 0 |  | Fe_Cr_Ni_Co_Cu | Fe17Cr34Ni9Co13Cu28 | 0.01127862 | 6.191158 | 8.465347 | 14.64945 | 131.5733 | 29.10283 | 199.9654 | 249.822
2444 | 2444 | 12 | 43 | 6 | 11 | 28 | 85.40661 | 0.2719283 | 0.03170643 | 89.12015 | 0 | 0 | 0 |  | Fe_Cr_Ni_Co_Cu | Fe12Cr43Ni6Co11Cu28 | 0.01103903 | 6.7384 | 8.21 | 13.82027 | 130.2296 | 35.51839 | 279.3573 | 297.121
2445 | 2445 | 9 | 3 | 45 | 35 | 8 | 76.71034 | 0.3087903 | 0.02110907 | 33.10604 | 1 | 1 | 1 | 33.10604 | Fe_Cr_Ni_Co_Cu | Fe9Cr3Ni45Co35Cu8 | 0.007046983 | 0.7308 | 9.43 | 11.26543 | 109.4587 | 12.69714 | 37.29699 | 128.196
2446 | 2446 | 14 | 5 | 39 | 31 | 10 | 77.02418 | 0.3063476 | 0.02497868 | 49.41515 | 1 | 1 | 1 | 49.41515 | Fe_Cr_Ni_Co_Cu | Fe14Cr5Ni39Co31Cu10 | 0.00788788 | 0.9219467 | 9.30303 | 12.41644 | 125.8024 | 17.91005 | 60.42022 | 136.4821
2447 | 2447 | 19 | 8 | 33 | 27 | 12 | 77.71796 | 0.3028925 | 0.0283878 | 65.71022532 | 1 | 1 | 1 | 65.71022532 | Fe_Cr_Ni_Co_Cu | Fe19Cr8Ni33Co27Cu12 | 0.008612152 | 1.22967 | 9.141414 | 13.23502 | 154.8687 | 29.79965 | 54.76557 | 108.8423
2448 | 2448 | 22 | 12 | 28 | 24 | 14 | 78.69487 | 0.2988762 | 0.03104779 | 79.78681 | 1 | 0 | 0 |  | Fe_Cr_Ni_Co_Cu | Fe22Cr12Ni28Co24Cu14 | 0.009168251 | 1.6304 | 8.98 | 13.7826 | 183.4919 | 44.08184 | 104.0108 | 112.8293
2449 | 2449 | 24 | 17 | 23 | 20 | 16 | 79.97434 | 0.2939522 | 0.0332189 | 92.52373 | 1 | 0 | 0 |  | Fe_Cr_Ni_Co_Cu | Fe24Cr17Ni23Co20Cu16 | 0.009684614 | 2.2236 | 8.8 | 14.11241 | 191.5697 | 40.90114 | 153.7919 | 145.3872
2450 | 2450 | 25 | 22 | 18 | 17 | 18 | 81.23611 | 0.2891202 | 0.03380878 | 96.93145 | 0 | 0 | 0 |  | Fe_Cr_Ni_Co_Cu | Fe25Cr22Ni18Co17Cu18 | 0.01012061 | 3.0364 | 8.63 | 14.21935 | 173.7131 | 34.35669 | 166.1132 | 153.4558
2451 | 2451 | 24 | 30 | 13 | 13 | 20 | 83.49813 | 0.2815536 | 0.03395114 | 100.0267 | 0 | 0 | 0 |  | Fe_Cr_Ni_Co_Cu | Fe24Cr30Ni13Co13Cu20 | 0.01044411 | 4.0376 | 8.39 | 13.96567 | 148.0941 | 26.28562 | 253.5517 | 221.401
2452 | 2452 | 22 | 38 | 9 | 11 | 20 | 86.38027 | 0.2735585 | 0.0335835 | 101.2308 | 0 | 0 | 0 |  | Fe_Cr_Ni_Co_Cu | Fe22Cr38Ni9Co11Cu20 | 0.01033242 | 4.536 | 8.13 | 13.31015 | 137.2602 | 34.29937 | 329.8441 | 236.6578
2453 | 2453 | 16 | 50 | 6 | 8 | 20 | 90.57407 | 0.2621484 | 0.03216714 | 97.86579 | 0 | 0 | 0 |  | Fe_Cr_Ni_Co_Cu | Fe16Cr50Ni6Co8Cu20 | 0.01006103 | 5.112 | 7.8 | 12.32234 | 134.1535 | 39.1178 | 436.8619 | 248.6015
2454 | 2454 | 14 | 3 | 50 | 25 | 7 | 76.91123 | 0.3082144 | 0.02196761 | 36.78358 | 1 | 1 | 1 | 36.78358 | Fe_Cr_Ni_Co_Cu | Fe14Cr3Ni50Co25Cu7 | 0.006890777 | 0.3403734 | 9.414141 | 10.76504 | 111.4813 | 15.56009 | 42.93739 | 111.7116
2455 | 2455 | 21 | 6 | 42 | 23 | 8 | 78.07577 | 0.3040339 | 0.02642002 | 57.11804 | 1 | 1 | 1 | 57.11804 | Fe_Cr_Ni_Co_Cu | Fe21Cr6Ni42Co23Cu8 | 0.007399594 | 0.2076 | 9.19 | 11.4346 | 134.9692 | 24.2725 | 58.61844 | 112.2891
2456 | 2456 | 26 | 9 | 36 | 20 | 9 | 79.09195 | 0.3002978 | 0.02931387 | 71.99437 | 1 | 1 | 1 | 71.99437 | Fe_Cr_Ni_Co_Cu | Fe26Cr9Ni36Co20Cu9 | 0.007859772 | 0.3104 | 9.01 | 11.91638 | 157.3457 | 26.54739 | 78.72665 | 106.6113
2457 | 2457 | 28 | 13 | 29 | 18 | 11 | 80.10369 | 0.2961171 | 0.03180702 | 85.75524 | 1 | 0 | 0 |  | Fe_Cr_Ni_Co_Cu | Fe28Cr13Ni29Co18Cu11 | 0.008572088 | 0.8639935 | 8.838384 | 12.67264 | 172.0951 | 33.76107 | 132.8342 | 125.3849
2458 | 2458 | 30 | 18 | 24 | 16 | 12 | 81.71096 | 0.2910076 | 0.03342446 | 96.18985 | 1 | 0 | 0 |  | Fe_Cr_Ni_Co_Cu | Fe30Cr18Ni24Co16Cu12 | 0.008855112 | 1.176 | 8.64 | 12.80781 | 178.1533 | 38.85255 | 196.372 | 158.2858
2459 | 2459 | 31 | 25 | 18 | 13 | 14 | 83.65792 | 0.2843881 | 0.03425967 | 102.7352 | 0 | 0 | 0 |  | Fe_Cr_Ni_Co_Cu | Fe31Cr25Ni18Co13Cu14 | 0.009350668 | 2.038232 | 8.405941 | 12.94192 | 157.4183 | 40.46824 | 270.0732 | 194.7366
2460 | 2460 | 30 | 32 | 13 | 10 | 15 | 85.94589 | 0.2773128 | 0.03418454 | 104.7305 | 0 | 0 | 0 |  | Fe_Cr_Ni_Co_Cu | Fe30Cr32Ni13Co10Cu15 | 0.009588249 | 2.8232 | 8.17 | 12.68227 | 138.3644 | 30.58966 | 348.8436 | 212.1982
2461 | 2461 | 26 | 42 | 8 | 8 | 15 | 89.63201 | 0.2671796 | 0.03354911 | 105.1529 | 0 | 0 | 0 |  | Fe_Cr_Ni_Co_Cu | Fe26Cr42Ni8Co8Cu15 | 0.009469698 | 3.435568 | 7.848485 | 11.97982 | 133.6676 | 32.83704 | 435.175 | 228.308
2462 | 2462 | 19 | 55 | 5 | 6 | 15 | 94.08474 | 0.2553795 | 0.03190266 | 100.3893 | 0 | 0 | 0 |  | Fe_Cr_Ni_Co_Cu | Fe19Cr55Ni5Co6Cu15 | 0.009148834 | 3.9404 | 7.51 | 11.03585 | 133.2125 | 40.04898 | 570.6168 | 237.7912
2463 | 2463 | 21 | 3 | 52 | 17 | 7 | 76.98916 | 0.3074091 | 0.02333338 | 42.63607 | 1 | 1 | 1 | 42.63607 | Fe_Cr_Ni_Co_Cu | Fe21Cr3Ni52Co17Cu7 | 0.007026521 | 0.1732 | 9.36 | 10.71214 | 118.4464 | 19.04986 | 70.70483 | 107.4971
2464 | 2464 | 28 | 6 | 43 | 16 | 7 | 78.49332 | 0.3028399 | 0.02729768 | 61.82663 | 1 | 1 | 1 | 61.82663 | Fe_Cr_Ni_Co_Cu | Fe28Cr6Ni43Co16Cu7 | 0.007163778 | -0.1144 | 9.11 | 10.85173 | 136.905 | 20.60991 | 72.05502 | 109.9409
2465 | 2465 | 33 | 9 | 36 | 15 | 7 | 79.87847 | 0.2987112 | 0.02951534 | 74.11657 | 1 | 1 | 1 | 74.11657 | Fe_Cr_Ni_Co_Cu | Fe33Cr9Ni36Co15Cu7 | 0.007253666 | -0.2316 | 8.9 | 10.8899 | 157.031 | 27.4811 | 115.8863 | 107.819
2466 | 2466 | 36 | 14 | 30 | 13 | 8 | 81.5242 | 0.2934576 | 0.03214075 | 89.48619 | 1 | 1 | 1 | 89.48619 | Fe_Cr_Ni_Co_Cu | Fe36Cr14Ni30Co13Cu8 | 0.007653386 | -0.05019116 | 8.683168 | 11.2906 | 162.6349 | 26.9072 | 198.5141 | 133.2079
2467 | 2467 | 38 | 19 | 24 | 11 | 9 | 83.15054 | 0.2882315 | 0.03319069 | 96.83423 | 1 | 1 | 1 | 96.83423 | Fe_Cr_Ni_Co_Cu | Fe38Cr19Ni24Co11Cu9 | 0.00804215 | 0.3780022 | 8.475248 | 11.50987 | 153.9079 | 30.30054 | 307.998 | 192.1861
2468 | 2468 | 38 | 25 | 18 | 9 | 10 | 85.13655 | 0.282038 | 0.0337503 | 101.9847 | 1 | 0 | 0 |  | Fe_Cr_Ni_Co_Cu | Fe38Cr25Ni18Co9Cu10 | 0.008406277 | 0.996 | 8.25 | 11.58275 | 139.5213 | 29.97443 | 386.4532 | 210.9135
2469 | 2469 | 37 | 33 | 12 | 7 | 11 | 87.76759 | 0.2741753 | 0.03390981 | 105.5231 | 0 | 0 | 0 |  | Fe_Cr_Ni_Co_Cu | Fe37Cr33Ni12Co7Cu11 | 0.008680509 | 1.8292 | 7.98 | 11.35385 | 132.7961 | 31.51594 | 420.2689 | 153.8932
2470 | 2470 | 32 | 44 | 7 | 5 | 12 | 91.3551 | 0.2639202 | 0.03343572 | 106.5199 | 0 | 0 | 0 |  | Fe_Cr_Ni_Co_Cu | Fe32Cr44Ni7Co5Cu12 | 0.008822185 | 2.7888 | 7.67 | 10.85173 | 120.4266 | 27.20932 | 503.3842 | 217.2516
2471 | 2471 | 23 | 57 | 4 | 4 | 12 | 95.88737 | 0.2520279 | 0.03155415 | 100.3238 | 0 | 0 | 0 |  | Fe_Cr_Ni_Co_Cu | Fe23Cr57Ni4Co4Cu12 | 0.008522573 | 3.2724 | 7.34 | 10.03743 | 123.787 | 39.86967 | 611.5783 | 241.4914
2472 | 2472 | 37 | 6 | 42 | 10 | 5 | 79.3536 | 0.3008956 | 0.02799367 | 66.32018 | 1 | 1 | 1 | 66.32018 | Fe_Cr_Ni_Co_Cu | Fe37Cr6Ni42Co10Cu5 | 0.006383391 | -0.7196 | 8.97 | 9.66385 | 141.1271 | 26.6139 | 108.9009 | 110.3458
2473 | 2473 | 41 | 9 | 35 | 10 | 5 | 80.71667 | 0.2969186 | 0.02956077 | 75.48681 | 1 | 1 | 1 | 75.48681 | Fe_Cr_Ni_Co_Cu | Fe41Cr9Ni35Co10Cu5 | 0.00645179 | -0.8036 | 8.77 | 9.725739 | 151.2626 | 33.2616 | 145.1828 | 124.0166
2474 | 2474 | 44 | 13 | 28 | 9 | 6 | 82.06834 | 0.2924232 | 0.03113353 | 84.95999 | 1 | 1 | 1 | 84.95999 | Fe_Cr_Ni_Co_Cu | Fe44Cr13Ni28Co9Cu6 | 0.006972583 | -0.4336 | 8.57 | 10.18037 | 154.6941 | 39.66512 | 231.8413 | 161.3528
2475 | 2475 | 45 | 18 | 22 | 8 | 7 | 83.69052 | 0.2872999 | 0.03200631 | 91.12768 | 1 | 1 | 1 | 91.12768 | Fe_Cr_Ni_Co_Cu | Fe45Cr18Ni22Co8Cu7 | 0.007423532 | 0.0244 | 8.37 | 10.49714 | 146.1273 | 34.1059 | 343.7726 | 188.3573
2476 | 2476 | 45 | 25 | 16 | 6 | 8 | 85.98328 | 0.2803503 | 0.03281743 | 97.71916 | 1 | 0 | 0 |  | Fe_Cr_Ni_Co_Cu | Fe45Cr25Ni16Co6Cu8 | 0.007816833 | 0.658 | 8.12 | 10.5693 | 135.9958 | 32.60051 | 397.1683 | 191.7686
2477 | 2477 | 43 | 32 | 11 | 5 | 9 | 88.21413 | 0.2737032 | 0.03331034 | 102.6292 | 0 | 0 | 0 |  | Fe_Cr_Ni_Co_Cu | Fe43Cr32Ni11Co5Cu9 | 0.00814342 | 1.4048 | 7.9 | 10.51237 | 124.1849 | 30.24878 | 439.8493 | 155.9941
2478 | 2478 | 38 | 43 | 6 | 3 | 11 | 91.34632 | 0.2641836 | 0.03311419 | 104.5559 | 0 | 0 | 0 |  | Fe_Cr_Ni_Co_Cu | Fe38Cr43Ni6Co3Cu11 | 0.00863506 | 2.762866 | 7.623762 | 10.27129 | 119.4529 | 35.82358 | 489.5056 | 196.1213
2479 | 2479 | 50 | 9 | 32 | 6 | 3 | 81.64311 | 0.2948414 | 0.02909594 | 74.29438 | 1 | 1 | 1 | 74.29438 | Fe_Cr_Ni_Co_Cu | Fe50Cr9Ni32Co6Cu3 | 0.00536333 | -1.3664 | 8.61 | 8.3666 | 143.4398 | 36.54897 | 170.1018 | 140.7062
2480 | 2480 | 52 | 13 | 25 | 6 | 4 | 82.9739 | 0.2904952 | 0.0299497 | 79.79576 | 1 | 1 | 1 | 79.79576 | Fe_Cr_Ni_Co_Cu | Fe52Cr13Ni25Co6Cu4 | 0.006021402 | -0.9212 | 8.42 | 8.924125 | 143.0622 | 44.09723 | 248.936 | 159.2336
2481 | 2481 | 53 | 18 | 19 | 5 | 5 | 84.59139 | 0.2853877 | 0.03060644 | 84.51471 | 1 | 1 | 1 | 84.51471 | Fe_Cr_Ni_Co_Cu | Fe53Cr18Ni19Co5Cu5 | 0.00658304 | -0.3728 | 8.22 | 9.283857 | 132.8579 | 38.55011 | 372.0109 | 178.3896
2482 | 2482 | 53 | 23 | 13 | 4 | 6 | 86.25617 | 0.2801184 | 0.03108384 | 88.4855 | 1 | 1 | 1 | 88.4855 | Fe_Cr_Ni_Co_Cu | Fe53Cr23Ni13Co4Cu6 | 0.007110726 | 0.3983267 | 8.020202 | 9.437825 | 128.2355 | 38.44382 | 402.1521 | 185.4931
2483 | 2483 | 50 | 30 | 8 | 4 | 8 | 88.07087 | 0.2741804 | 0.03196266 | 94.86203 | 0 | 0 | 0 |  | Fe_Cr_Ni_Co_Cu | Fe50Cr30Ni8Co4Cu8 | 0.00788784 | 1.5472 | 7.84 | 9.816313 | 120.9265 | 32.49431 | 447.2577 | 163.686
2484 | 2484 | 33 | 12 | 3 | 47 | 5 | 82.84413 | 0.2925192 | 0.02754634 | 67.7858 | 0 | 1 | 0 |  | Fe_Cr_Ni_Co_Cu | Fe33Cr12Ni3Co47Cu5 | 0.006466872 | -0.1272 | 8.44 | 10.08514 | 207.6203 | 80.69562 | 80.31825 | 274.4384
2485 | 2485 | 39 | 11 | 5 | 40 | 5 | 82.51751 | 0.2928243 | 0.02701555 | 64.83766 | 0 | 1 | 0 |  | Fe_Cr_Ni_Co_Cu | Fe39Cr11Ni5Co40Cu5 | 0.006608599 | -0.0116 | 8.43 | 9.868637 | 221.8057 | 66.23998 | 47.6994 | 211.3675
2486 | 2486 | 44 | 10 | 7 | 34 | 4 | 82.53602 | 0.2928246 | 0.02645001 | 62.18602 | 0 | 1 | 0 |  | Fe_Cr_Ni_Co_Cu | Fe44Cr10Ni7Co34Cu4 | 0.006251971 | -0.2881339 | 8.40404 | 9.17581 | 222.9859 | 57.80849 | 17.55461 | 194.271
2487 | 2487 | 49 | 9 | 11 | 27 | 4 | 82.09463 | 0.2935645 | 0.02630295 | 61.04535 | 0 | 1 | 0 |  | Fe_Cr_Ni_Co_Cu | Fe49Cr9Ni11Co27Cu4 | 0.006243742 | -0.2812 | 8.43 | 8.950419 | 207.9036 | 56.04976 | 23.40421 | 170.7215
2488 | 2488 | 53 | 7 | 14 | 22 | 3 | 81.71117 | 0.2947457 | 0.02498593 | 54.58033 | 0 | 1 | 0 |  | Fe_Cr_Ni_Co_Cu | Fe53Cr7Ni14Co22Cu3 | 0.005702745 | -0.5876951 | 8.454545 | 8.162466 | 201.4538 | 70.55977 | 16.33784 | 125.32
2489 | 2489 | 21 | 19 | 3 | 51 | 6 | 84.73706 | 0.2877528 | 0.03194602 | 92.79782 | 0 | 0 | 0 |  | Fe_Cr_Ni_Co_Cu | Fe21Cr19Ni3Co51Cu6 | 0.006461254 | -0.3828 | 8.37 | 11.14047 | 195.7086 | 88.62928 | 57.2029 | 292.7978
2490 | 2490 | 27 | 17 | 5 | 44 | 7 | 83.72292 | 0.2893155 | 0.03098653 | 86.26316 | 0 | 0 | 0 |  | Fe_Cr_Ni_Co_Cu | Fe27Cr17Ni5Co44Cu7 | 0.00706767 | 0.1476 | 8.41 | 11.30442 | 204.9419 | 73.98964 | 83.81703 | 282.8067
2491 | 2491 | 32 | 16 | 7 | 38 | 8 | 83.01315 | 0.2902234 | 0.03093324 | 85.14383 | 0 | 0 | 0 |  | Fe_Cr_Ni_Co_Cu | Fe32Cr16Ni7Co38Cu8 | 0.007548215 | 0.59602 | 8.435644 | 11.46465 | 220.5 | 63.76032 | 64.61002 | 208.7879
2492 | 2492 | 36 | 14 | 10 | 32 | 8 | 82.30472 | 0.2916789 | 0.03028617 | 80.93789 | 0 | 0 | 0 |  | Fe_Cr_Ni_Co_Cu | Fe36Cr14Ni10Co32Cu8 | 0.007699655 | 0.7184 | 8.48 | 11.30664 | 219.1356 | 48.04178 | 70.94627 | 168.6634
2493 | 2493 | 40 | 11 | 14 | 26 | 9 | 80.8558 | 0.2946446 | 0.02897728 | 72.53473 | 0 | 1 | 0 |  | Fe_Cr_Ni_Co_Cu | Fe40Cr11Ni14Co26Cu9 | 0.008142598 | 1.1816 | 8.59 | 11.48738 | 213.491 | 51.88697 | 79.80091 | 151.6256
2494 | 2494 | 44 | 9 | 18 | 21 | 8 | 80.41746 | 0.2960372 | 0.02812362 | 67.91735 | 0 | 1 | 0 |  | Fe_Cr_Ni_Co_Cu | Fe44Cr9Ni18Co21Cu8 | 0.007859386 | 0.892 | 8.63 | 10.93801 | 190.7209 | 50.54463 | 75.07047 | 152.8069
2495 | 2495 | 46 | 7 | 23 | 16 | 7 | 79.90834 | 0.2976886 | 0.02742824 | 64.12121 | 0 | 1 | 0 |  | Fe_Cr_Ni_Co_Cu | Fe46Cr7Ni23Co16Cu7 | 0.007513389 | 0.5472911 | 8.69697 | 10.43391 | 180.313 | 53.47428 | 69.16065 | 113.0331
2496 | 2496 | 12 | 29 | 3 | 52 | 4 | 88.75892 | 0.2787935 | 0.03635971 | 124.0004 | 0 | 0 | 0 |  | Fe_Cr_Ni_Co_Cu | Fe12Cr29Ni3Co52Cu4 | 0.005205372 | -1.7492 | 8.12 | 10.86462 | 191.2923 | 91.53973 | 111.0208 | 327.4339
2497 | 2497 | 16 | 27 | 4 | 46 | 8 | 86.65087 | 0.2816435 | 0.03532635 | 114.2928 | 0 | 0 | 0 |  | Fe_Cr_Ni_Co_Cu | Fe16Cr27Ni4Co46Cu8 | 0.006951833 | -0.1678267 | 8.237624 | 12.14557 | 196.9438 | 75.62193 | 123.3513 | 289.9233
2498 | 2498 | 21 | 24 | 6 | 39 | 10 | 84.99855 | 0.2843504 | 0.03407356 | 104.5027 | 0 | 0 | 0 |  | Fe_Cr_Ni_Co_Cu | Fe21Cr24Ni6Co39Cu10 | 0.007846583 | 0.7452 | 8.33 | 12.57736 | 203.705 | 66.844 | 98.65958 | 224.1389
2499 | 2499 | 25 | 21 | 9 | 34 | 12 | 83.20564 | 0.2877384 | 0.03313804 | 96.72645 | 0 | 0 | 0 |  | Fe_Cr_Ni_Co_Cu | Fe25Cr21Ni9Co34Cu12 | 0.008551018 | 1.49005 | 8.455446 | 12.97596 | 216.2043 | 56.76308 | 91.23462 | 189.652
2500 | 2500 | 28 | 17 | 13 | 29 | 13 | 81.42293 | 0.2916436 | 0.03226734 | 89.80004 | 0 | 0 | 0 |  | Fe_Cr_Ni_Co_Cu | Fe28Cr17Ni13Co29Cu13 | 0.008996919 | 1.9148 | 8.6 | 13.19242 | 217.2753 | 57.68039 | 103.2347 | 149.2092
2501 | 2501 | 31 | 14 | 17 | 24 | 14 | 79.95785 | 0.2947784 | 0.03140038 | 83.36386 | 0 | 0 | 0 |  | Fe_Cr_Ni_Co_Cu | Fe31Cr14Ni17Co24Cu14 | 0.009382415 | 2.288 | 8.72 | 13.36974 | 209.7829 | 56.62872 | 101.1559 | 137.9111
2502 | 2502 | 34 | 11 | 23 | 19 | 13 | 79.08348 | 0.2974559 | 0.03030503 | 76.77061 | 1 | 0 | 0 |  | Fe_Cr_Ni_Co_Cu | Fe34Cr11Ni23Co19Cu13 | 0.00924088 | 1.9796 | 8.82 | 13.01384 | 186.4701 | 44.23534 | 142.1402 | 152.6372
2503 | 2503 | 36 | 8 | 29 | 15 | 12 | 78.19321 | 0.3002586 | 0.02919085 | 70.34887 | 1 | 1 | 1 | 70.34887 | Fe_Cr_Ni_Co_Cu | Fe36Cr8Ni29Co15Cu12 | 0.009028548 | 1.688 | 8.93 | 12.64911 | 169.9607 | 35.27191 | 142.5411 | 138.8553
2504 | 2504 | 37 | 6 | 36 | 12 | 9 | 78.25237 | 0.3016685 | 0.02830487 | 66.39091 | 1 | 1 | 1 | 66.39091 | Fe_Cr_Ni_Co_Cu | Fe37Cr6Ni36Co12Cu9 | 0.008080836 | 0.7164 | 8.99 | 11.52172 | 151.6044 | 25.00608 | 113.0394 | 119.128
2505 | 2505 | 10 | 38 | 3 | 43 | 6 | 91.18477 | 0.2709056 | 0.03752554 | 133.7922 | 0 | 0 | 0 |  | Fe_Cr_Ni_Co_Cu | Fe10Cr38Ni3Co43Cu6 | 0.005979293 | -1.2272 | 7.91 | 11.7047 | 202.0769 | 92.56903 | 184.8856 | 313.1526
2506 | 2506 | 13 | 34 | 4 | 38 | 10 | 88.51197 | 0.2752377 | 0.03617286 | 121.1511 | 0 | 0 | 0 |  | Fe_Cr_Ni_Co_Cu | Fe13Cr34Ni4Co38Cu10 | 0.007532718 | 0.4285277 | 8.080808 | 12.7569 | 195.1564 | 59.44193 | 165.5194 | 262.1575
2507 | 2507 | 16 | 29 | 7 | 33 | 14 | 85.32079 | 0.2811464 | 0.03496405 | 109.2492 | 0 | 0 | 0 |  | Fe_Cr_Ni_Co_Cu | Fe16Cr29Ni7Co33Cu14 | 0.008769485 | 1.829609 | 8.313131 | 13.68081 | 199.0549 | 58.99356 | 122.8768 | 179.9584
2508 | 2508 | 19 | 25 | 10 | 29 | 17 | 82.81084 | 0.2860414 | 0.03402419 | 100.3358 | 0 | 0 | 0 |  | Fe_Cr_Ni_Co_Cu | Fe19Cr25Ni10Co29Cu17 | 0.009565202 | 2.7524 | 8.5 | 14.25868 | 199.713 | 39.86243 | 133.5476 | 168.0082
2509 | 2509 | 21 | 20 | 15 | 25 | 19 | 80.26478 | 0.2916931 | 0.0333429 | 93.29311 | 0 | 0 | 0 |  | Fe_Cr_Ni_Co_Cu | Fe21Cr20Ni15Co25Cu19 | 0.0101126 | 3.2248 | 8.72 | 14.74144 | 208.9648 | 36.88985 | 113.6394 | 168.7895
2510 | 2510 | 24 | 16 | 20 | 21 | 19 | 78.75133 | 0.2956158 | 0.03253723 | 87.14845 | 1 | 0 | 0 |  | Fe_Cr_Ni_Co_Cu | Fe24Cr16Ni20Co21Cu19 | 0.01029246 | 3.2232 | 8.86 | 14.75669 | 194.6767 | 30.69171 | 132.0862 | 137.2729
2511 | 2511 | 26 | 12 | 26 | 17 | 18 | 77.49209 | 0.2993588 | 0.03136021 | 79.63968 | 1 | 0 | 0 |  | Fe_Cr_Ni_Co_Cu | Fe26Cr12Ni26Co17Cu18 | 0.01027225 | 2.970309 | 9 | 14.62171 | 172.4633 | 33.17856 | 151.0559 | 172.1153
2512 | 2512 | 28 | 9 | 34 | 13 | 17 | 76.58048 | 0.30247 | 0.03028568 | 73.24435 | 1 | 0 | 0 |  | Fe_Cr_Ni_Co_Cu | Fe28Cr9Ni34Co13Cu17 | 0.01008629 | 2.561318 | 9.128713 | 14.32739 | 150.5248 | 25.35123 | 173.2681 | 164.726
2513 | 2513 | 28 | 6 | 43 | 11 | 12 | 76.82752 | 0.3044588 | 0.0284195 | 64.96901 | 1 | 1 | 1 | 64.96901 | Fe_Cr_Ni_Co_Cu | Fe28Cr6Ni43Co11Cu12 | 0.008882694 | 1.2536 | 9.21 | 12.90581 | 135.2312 | 23.6195 | 145.0541 | 129.3564
2514 | 2514 | 8 | 45 | 3 | 35 | 9 | 92.57842 | 0.265128 | 0.03714615 | 132.4014 | 0 | 0 | 0 |  | Fe_Cr_Ni_Co_Cu | Fe8Cr45Ni3Co35Cu9 | 0.006957346 | -0.0556 | 7.78 | 12.34666 | 193.2911 | 62.90367 | 254.7587 | 246.8256
2515 | 2515 | 10 | 39 | 5 | 31 | 14 | 88.81769 | 0.2718891 | 0.03605894 | 120.0057 | 0 | 0 | 0 |  | Fe_Cr_Ni_Co_Cu | Fe10Cr39Ni5Co31Cu14 | 0.008481785 | 1.736557 | 8.050505 | 13.50441 | 181.4133 | 50.37934 | 206.0479 | 203.483
2516 | 2516 | 12 | 33 | 8 | 27 | 19 | 84.92303 | 0.2792647 | 0.03502877 | 108.2398 | 0 | 0 | 0 |  | Fe_Cr_Ni_Co_Cu | Fe12Cr33Ni8Co27Cu19 | 0.009668656 | 3.203755 | 8.343434 | 14.51034 | 181.7207 | 43.4955 | 139.4895 | 183.5398
2517 | 2517 | 14 | 28 | 12 | 24 | 22 | 82.02052 | 0.2854404 | 0.03443499 | 100.785 | 0 | 0 | 0 |  | Fe_Cr_Ni_Co_Cu | Fe14Cr28Ni12Co24Cu22 | 0.01030451 | 3.8064 | 8.58 | 15.11158 | 185.6851 | 36.24329 | 143.2565 | 167.9111
2518 | 2518 | 16 | 23 | 17 | 20 | 24 | 79.47646 | 0.2911507 | 0.03371564 | 93.3267 | 0 | 0 | 0 |  | Fe_Cr_Ni_Co_Cu | Fe16Cr23Ni17Co20Cu24 | 0.01079412 | 4.1276 | 8.8 | 15.56792 | 188.3605 | 35.35043 | 138.284 | 169.9486
2519 | 2519 | 18 | 18 | 22 | 17 | 25 | 77.27297 | 0.2965651 | 0.03308328 | 87.24609 | 0 | 0 | 0 |  | Fe_Cr_Ni_Co_Cu | Fe18Cr18Ni22Co17Cu25 | 0.01111112 | 4.2328 | 9 | 15.90094 | 166.5931 | 26.45555 | 166.8172 | 193.5031
2520 | 2520 | 20 | 13 | 30 | 13 | 24 | 75.61766 | 0.3015827 | 0.03212761 | 80.38091 | 1 | 0 | 0 |  | Fe_Cr_Ni_Co_Cu | Fe20Cr13Ni30Co13Cu24 | 0.01115484 | 3.844 | 9.19 | 15.94867 | 140.3207 | 22.21779 | 199.596 | 237.7799
2521 | 2521 | 20 | 9 | 38 | 11 | 22 | 74.59643 | 0.3055371 | 0.03055692 | 71.53355 | 1 | 0 | 0 |  | Fe_Cr_Ni_Co_Cu | Fe20Cr9Ni38Co11Cu22 | 0.01090845 | 3.2728 | 9.35 | 15.78734 | 127.085 | 18.75661 | 188.5784 | 188.3759
2522 | 2522 | 20 | 6 | 50 | 8 | 16 | 75.08289 | 0.307481 | 0.02839563 | 62.29155 | 1 | 1 | 1 | 62.29155 | Fe_Cr_Ni_Co_Cu | Fe20Cr6Ni50Co8Cu16 | 0.009769272 | 1.8832 | 9.44 | 14.41666 | 120.7537 | 17.98213 | 155.8303 | 133.3857
2523 | 2523 | 7 | 50 | 3 | 25 | 14 | 92.73521 | 0.2611379 | 0.03513539 | 118.9889 | 0 | 0 | 0 |  | Fe_Cr_Ni_Co_Cu | Fe7Cr50Ni3Co25Cu14 | 0.00833789 | 2.173248 | 7.727273 | 12.81674 | 178.9855 | 64.11463 | 338.5575 | 257.4921
2524 | 2524 | 8 | 42 | 6 | 23 | 21 | 87.34191 | 0.2715517 | 0.03472547 | 109.1604 | 0 | 0 | 0 |  | Fe_Cr_Ni_Co_Cu | Fe8Cr42Ni6Co23Cu21 | 0.009772635 | 3.9704 | 8.14 | 14.22111 | 171.0052 | 64.01627 | 219.2958 | 228.2673
2525 | 2525 | 9 | 36 | 9 | 20 | 26 | 83.48665 | 0.2790915 | 0.03415427 | 100.4957 | 0 | 0 | 0 |  | Fe_Cr_Ni_Co_Cu | Fe9Cr36Ni9Co20Cu26 | 0.01061463 | 5.0064 | 8.44 | 15.05822 | 160.0586 | 38.17304 | 165.0019 | 205.0581
2526 | 2526 | 11 | 29 | 13 | 18 | 28 | 80.28991 | 0.2865557 | 0.03378667 | 94.18811 | 0 | 0 | 0 |  | Fe_Cr_Ni_Co_Cu | Fe11Cr29Ni13Co18Cu28 | 0.01108239 | 5.182328 | 8.707071 | 15.70179 | 156.6772 | 30.43595 | 164.4774 | 213.3617
2527 | 2527 | 12 | 24 | 18 | 16 | 30 | 77.73171 | 0.2926891 | 0.03352584 | 89.28869 | 0 | 0 | 0 |  | Fe_Cr_Ni_Co_Cu | Fe12Cr24Ni18Co16Cu30 | 0.01141397 | 5.1552 | 8.94 | 16.24808 | 154.4805 | 29.14157 | 155.942 | 217.386
2528 | 2528 | 14 | 18 | 25 | 13 | 31 | 75.1604 | 0.2994165 | 0.0329588 | 83.03194 | 0 | 0 | 0 |  | Fe_Cr_Ni_Co_Cu | Fe14Cr18Ni25Co13Cu31 | 0.01170804 | 4.954808 | 9.188119 | 16.71655 | 135.8938 | 19.28512 | 203.7697 | 213.0238
2529 | 2529 | 15 | 13 | 32 | 10 | 30 | 73.4793 | 0.3044636 | 0.03203468 | 76.40231 | 1 | 0 | 0 |  | Fe_Cr_Ni_Co_Cu | Fe15Cr13Ni32Co10Cu30 | 0.01180503 | 4.5732 | 9.38 | 16.96437 | 121.7984 | 17.32118 | 220.9883 | 281.7553
2530 | 2530 | 15 | 8 | 42 | 8 | 26 | 72.61716 | 0.3089521 | 0.03023467 | 67.07369 | 1 | 0 | 0 |  | Fe_Cr_Ni_Co_Cu | Fe15Cr8Ni42Co8Cu26 | 0.01146206 | 3.703296 | 9.555556 | 16.78471 | 113.5481 | 13.6527 | 184.953 | 183.4873
2531 | 2531 | 15 | 5 | 55 | 6 | 19 | 73.45688 | 0.3105931 | 0.0275993 | 56.3901 | 1 | 1 | 1 | 56.3901 | Fe_Cr_Ni_Co_Cu | Fe15Cr5Ni55Co6Cu19 | 0.01031899 | 2.3396 | 9.63 | 15.39448 | 110.1569 | 15.14824 | 182.3375 | 167.3508
2532 | 2532 | 7 | 52 | 3 | 17 | 21 | 90.92931 | 0.2614087 | 0.03242045 | 99.96776 | 0 | 0 | 0 |  | Fe_Cr_Ni_Co_Cu | Fe7Cr52Ni3Co17Cu21 | 0.009716011 | 4.9024 | 7.82 | 13.06713 | 157.1273 | 71.71725 | 335.362 | 252.2939
2533 | 2533 | 7 | 43 | 6 | 16 | 28 | 85.32926 | 0.2726367 | 0.03263528 | 94.13381 | 0 | 0 | 0 |  | Fe_Cr_Ni_Co_Cu | Fe7Cr43Ni6Co16Cu28 | 0.01073063 | 6.1204 | 8.26 | 14.3788 | 138.6245 | 34.72486 | 251.7396 | 263.5008
2534 | 2534 | 7 | 36 | 9 | 15 | 33 | 81.13248 | 0.2814444 | 0.03259611 | 88.44723 | 0 | 0 | 0 |  | Fe_Cr_Ni_Co_Cu | Fe7Cr36Ni9Co15Cu33 | 0.01128903 | 6.6024 | 8.6 | 15.29019 | 134.33 | 34.86204 | 224.5714 | 252.888
2535 | 2535 | 8 | 30 | 14 | 13 | 36 | 77.9237 | 0.2889412 | 0.03288013 | 85.60421 | 0 | 0 | 0 |  | Fe_Cr_Ni_Co_Cu | Fe8Cr30Ni14Co13Cu36 | 0.01166408 | 6.454269 | 8.881188 | 16.01391 | 131.3677 | 29.56573 | 239.2466 | 319.5526
2536 | 2536 | 9 | 24 | 19 | 11 | 38 | 75.06685 | 0.2959008 | 0.03272448 | 80.93143 | 0 | 0 | 0 |  | Fe_Cr_Ni_Co_Cu | Fe9Cr24Ni19Co11Cu38 | 0.01197362 | 6.227233 | 9.138614 | 16.66546 | 122.5581 | 24.05304 | 242.8633 | 334.5527
2537 | 2537 | 10 | 18 | 25 | 9 | 38 | 72.7565 | 0.3022558 | 0.03228672 | 75.75588 | 0 | 0 | 0 |  | Fe_Cr_Ni_Co_Cu | Fe10Cr18Ni25Co9Cu38 | 0.01219159 | 5.7728 | 9.37 | 17.26152 | 115.9953 | 16.61768 | 248.9521 | 351.1704
2538 | 2538 | 11 | 12 | 33 | 7 | 37 | 70.74342 | 0.3085322 | 0.03140762 | 69.13096 | 1 | 0 | 0 |  | Fe_Cr_Ni_Co_Cu | Fe11Cr12Ni33Co7Cu37 | 0.01232653 | 5.2056 | 9.6 | 17.77948 | 108.5937 | 12.27263 | 256.8365 | 378.2805
2539 | 2539 | 12 | 7 | 44 | 5 | 32 | 70.25147 | 0.3126098 | 0.02992401 | 62.13872 | 1 | 0 | 0 |  | Fe_Cr_Ni_Co_Cu | Fe12Cr7Ni44Co5Cu32 | 0.01208811 | 4.3104 | 9.75 | 17.74373 | 104.9732 | 10.19495 | 235.2473 | 278.3952
2540 | 2540 | 12 | 4 | 57 | 4 | 23 | 71.65802 | 0.313548 | 0.02728408 | 52.65478 | 1 | 1 | 1 | 52.65478 | Fe_Cr_Ni_Co_Cu | Fe12Cr4Ni57Co4Cu23 | 0.010993 | 2.9456 | 9.79 | 16.44871 | 104.706 | 12.31762 | 176.2437 | 170.9569
2541 | 2541 | 5 | 42 | 6 | 10 | 37 | 81.96694 | 0.2765291 | 0.03003432 | 76.00306 | 0 | 0 | 0 |  | Fe_Cr_Ni_Co_Cu | Fe5Cr42Ni6Co10Cu37 | 0.01145726 | 8.1588 | 8.49 | 14.25868 | 118.8168 | 30.34483 | 324.2771 | 351.3047
2542 | 2542 | 5 | 35 | 9 | 10 | 41 | 78.12617 | 0.2851976 | 0.03060603 | 74.1687 | 0 | 0 | 0 |  | Fe_Cr_Ni_Co_Cu | Fe5Cr35Ni9Co10Cu41 | 0.01173578 | 7.9604 | 8.81 | 15.15883 | 114.9895 | 23.13964 | 287.3225 | 355.9543
2543 | 2543 | 6 | 28 | 13 | 9 | 44 | 74.61458 | 0.2935684 | 0.03087918 | 71.07706 | 0 | 0 | 0 |  | Fe_Cr_Ni_Co_Cu | Fe6Cr28Ni13Co9Cu44 | 0.01201891 | 7.5784 | 9.11 | 15.98624 | 112.33 | 23.12267 | 313.1284 | 411.5508
2544 | 2544 | 7 | 22 | 18 | 8 | 45 | 72.06912 | 0.3003708 | 0.03113596 | 69.02296 | 0 | 0 | 0 |  | Fe_Cr_Ni_Co_Cu | Fe7Cr22Ni18Co8Cu45 | 0.01223867 | 6.9748 | 9.35 | 16.77468 | 110.4126 | 20.78254 | 308.5688 | 403.4767
2545 | 2545 | 8 | 16 | 25 | 6 | 45 | 69.77561 | 0.307002 | 0.0310883 | 65.83361 | 1 | 0 | 0 |  | Fe_Cr_Ni_Co_Cu | Fe8Cr16Ni25Co6Cu45 | 0.01247284 | 6.272 | 9.59 | 17.54993 | 105.6498 | 15.112 | 275.356 | 413.9478
2546 | 2546 | 9 | 11 | 32 | 5 | 43 | 68.46672 | 0.311872 | 0.03061206 | 62.16293 | 1 | 0 | 0 |  | Fe_Cr_Ni_Co_Cu | Fe9Cr11Ni32Co5Cu43 | 0.01259686 | 5.6388 | 9.76 | 18.13588 | 101.498 | 9.6917 | 302.2508 | 376.6825
2547 | 2547 | 11 | 6 | 43 | 3 | 38 | 68.1036 | 0.315716 | 0.02944579 | 56.98706 | 1 |  | 0 |  | Fe_Cr_Ni_Co_Cu | Fe11Cr6Ni43Co3Cu38 | 0.0125582 | 4.88854 | 9.891089 | 18.3417 | 99.64841 | 6.591646 | 270.511 | 350.095
2548 | 2548 | 3 | 32 | 9 | 6 | 50 | 74.14007 | 0.2914743 | 0.02838425 | 58.95623 | 0 | 0 | 0 |  | Fe_Cr_Ni_Co_Cu | Fe3Cr32Ni9Co6Cu50 | 0.01185902 | 8.7192 | 9.1 | 14.76855 | 105.5727 | 21.39232 | 303.4413 | 458.3556
2549 | 2549 | 4 | 25 | 13 | 6 | 52 | 70.97547 | 0.2996554 | 0.02908644 | 58.23577 | 0 | 0 | 0 |  | Fe_Cr_Ni_Co_Cu | Fe4Cr25Ni13Co6Cu52 | 0.01203772 | 7.9108 | 9.38 | 15.79747 | 106.044 | 17.18163 | 296.3935 | 434.1513
2550 | 2550 | 5 | 19 | 18 | 5 | 53 | 68.44531 | 0.306554 | 0.02942138 | 56.58001 | 0 | 0 | 0 |  | Fe_Cr_Ni_Co_Cu | Fe5Cr19Ni18Co5Cu53 | 0.01225136 | 7.1444 | 9.62 | 16.69581 | 102.2872 | 13.63282 | 330.6921 | 447.52
2551 | 2551 | 6 | 13 | 23 | 4 | 53 | 66.1077 | 0.3131584 | 0.02907543 | 52.30574 | 1 | 0 | 0 |  | Fe_Cr_Ni_Co_Cu | Fe6Cr13Ni23Co4Cu53 | 0.01247221 | 6.477298 | 9.848485 | 17.54147 | 100.023 | 11.92494 | 288.9829 | 450.093
2552 | 2552 | 8 | 8 | 30 | 4 | 50 | 65.27275 | 0.317468 | 0.0288492 | 50.5415 | 1 | 0 | 0 |  | Fe_Cr_Ni_Co_Cu | Fe8Cr8Ni30Co4Cu50 | 0.01273812 | 5.9264 | 9.98 | 18.3913 | 99.68956 | 9.593217 | 286.0091 | 412.6824
2553 | 2553 | 3 | 12 | 33 | 47 | 5 | 81.21369 | 0.299051 | 0.02988129 | 77.01401 | 1 | 1 | 1 | 77.01401 | Fe_Cr_Ni_Co_Cu | Fe3Cr12Ni33Co47Cu5 | 0.005511428 | -0.9672 | 9.04 | 10.436 | 132.2426 | 26.94648 | 42.40964 | 197.1281
2554 | 2554 | 5 | 11 | 39 | 40 | 5 | 80.66486 | 0.3002308 | 0.02937045 | 73.58408 | 1 | 1 | 1 | 73.58408 | Fe_Cr_Ni_Co_Cu | Fe5Cr11Ni39Co40Cu5 | 0.005652506 | -0.9772 | 9.11 | 10.33973 | 120.561 | 19.20845 | 62.50552 | 169.4677
2555 | 2555 | 7 | 10 | 44 | 34 | 4 | 80.5007 | 0.3009545 | 0.0285873 | 69.40352 | 1 | 1 | 1 | 69.40352 | Fe_Cr_Ni_Co_Cu | Fe7Cr10Ni44Co34Cu4 | 0.005303601 | -1.224365 | 9.151515 | 9.656904 | 112.8233 | 12.34311 | 45.08855 | 116.6403
2556 | 2556 | 11 | 9 | 49 | 27 | 4 | 80.01962 | 0.3018344 | 0.02772396 | 64.72773 | 1 | 1 | 1 | 64.72773 | Fe_Cr_Ni_Co_Cu | Fe11Cr9Ni49Co27Cu4 | 0.005418104 | -1.2388 | 9.19 | 9.526279 | 111.3628 | 12.32837 | 63.30658 | 142.1209
2557 | 2557 | 14 | 7 | 53 | 22 | 3 | 79.55531 | 0.3033097 | 0.02546797 | 53.80855 | 1 | 1 | 1 | 53.80855 | Fe_Cr_Ni_Co_Cu | Fe14Cr7Ni53Co22Cu3 | 0.004956823 | -1.335782 | 9.242424 | 8.636216 | 108.7903 | 12.10826 | 67.53089 | 120.3865
2558 | 2558 | 3 | 19 | 21 | 51 | 6 | 83.77431 | 0.2916693 | 0.03406872 | 103.0994 | 1 | 0 | 0 |  | Fe_Cr_Ni_Co_Cu | Fe3Cr19Ni21Co51Cu6 | 0.005805536 | -1.2252 | 8.73 | 11.52172 | 160.7829 | 52.45341 | 72.46281 | 287.08
2559 | 2559 | 5 | 17 | 27 | 44 | 7 | 82.53621 | 0.2941158 | 0.03332544 | 97.02818 | 1 | 0 | 0 |  | Fe_Cr_Ni_Co_Cu | Fe5Cr17Ni27Co44Cu7 | 0.006364858 | -0.9172 | 8.85 | 11.83681 | 156.5338 | 51.05619 | 79.31267 | 200.3264
2560 | 2560 | 7 | 16 | 32 | 38 | 8 | 81.67016 | 0.295637 | 0.0329827 | 93.79052 | 1 | 0 | 0 |  | Fe_Cr_Ni_Co_Cu | Fe7Cr16Ni32Co38Cu8 | 0.006833176 | -0.6783649 | 8.930693 | 12.14961 | 141.1807 | 29.05144 | 77.75938 | 145.5211
2561 | 2561 | 10 | 14 | 36 | 32 | 8 | 80.88691 | 0.2973706 | 0.03192791 | 87.01946 | 1 | 1 | 1 | 87.01946 | Fe_Cr_Ni_Co_Cu | Fe10Cr14Ni36Co32Cu8 | 0.007021054 | -0.5712 | 9 | 12.04159 | 135.9106 | 28.04637 | 87.81873 | 135.5041
2562 | 2562 | 14 | 11 | 40 | 26 | 9 | 79.42265 | 0.3003544 | 0.03004686 | 75.48347 | 1 | 1 | 1 | 75.48347 | Fe_Cr_Ni_Co_Cu | Fe14Cr11Ni40Co26Cu9 | 0.007532791 | -0.0768 | 9.11 | 12.25398 | 138.3277 | 29.97419 | 98.34155 | 121.3203
2563 | 2563 | 18 | 9 | 44 | 21 | 8 | 78.98115 | 0.3017406 | 0.02856287 | 67.79435 | 1 | 1 | 1 | 67.79435 | Fe_Cr_Ni_Co_Cu | Fe18Cr9Ni44Co21Cu8 | 0.007320599 | -0.2 | 9.15 | 11.65161 | 132.6982 | 30.48423 | 85.01688 | 104.5041
2564 | 2564 | 23 | 7 | 46 | 16 | 7 | 78.62206 | 0.3027796 | 0.02708541 | 60.56982 | 1 | 1 | 1 | 60.56982 | Fe_Cr_Ni_Co_Cu | Fe23Cr7Ni46Co16Cu7 | 0.007093683 | -0.2881339 | 9.161616 | 11.02446 | 134.5535 | 28.8488 | 89.87728 | 110.2585
2565 | 2565 | 3 | 29 | 12 | 52 | 4 | 88.29361 | 0.280737 | 0.03768364 | 131.411 | 0 | 0 | 0 |  | Fe_Cr_Ni_Co_Cu | Fe3Cr29Ni12Co52Cu4 | 0.004808347 | -2.318 | 8.3 | 11.1225 | 195.6855 | 94.27935 | 122.2201 | 313.7194
2566 | 2566 | 4 | 27 | 16 | 46 | 8 | 86.02482 | 0.2842312 | 0.03699126 | 123.2128 | 0 | 0 | 0 |  | Fe_Cr_Ni_Co_Cu | Fe4Cr27Ni16Co46Cu8 | 0.006519348 | -1.052446 | 8.475248 | 12.57854 | 177.9943 | 56.89812 | 132.8636 | 223.9035
2567 | 2567 | 6 | 24 | 21 | 39 | 10 | 84.19714 | 0.2876344 | 0.03625881 | 115.7396 | 0 | 0 | 0 |  | Fe_Cr_Ni_Co_Cu | Fe6Cr24Ni21Co39Cu10 | 0.007357066 | -0.4248 | 8.63 | 13.17725 | 176.1334 | 41.53856 | 115.1807 | 193.4174
2568 | 2568 | 9 | 21 | 25 | 34 | 12 | 82.3472 | 0.291224 | 0.03503155 | 105.6677 | 0 | 0 | 0 |  | Fe_Cr_Ni_Co_Cu | Fe9Cr21Ni25Co34Cu12 | 0.008072999 | 0.2352711 | 8.772277 | 13.64183 | 170.4107 | 29.10712 | 102.1496 | 157.8631
2569 | 2569 | 13 | 17 | 28 | 29 | 13 | 80.59935 | 0.2949563 | 0.03338513 | 94.11851 | 1 | 0 | 0 |  | Fe_Cr_Ni_Co_Cu | Fe13Cr17Ni28Co29Cu13 | 0.008577498 | 0.7748 | 8.9 | 13.81991 | 171.0212 | 35.4088 | 113.8428 | 125.222
2570 | 2570 | 17 | 14 | 31 | 24 | 14 | 79.18105 | 0.29788 | 0.0319055 | 84.36916 | 1 |  | 0 |  | Fe_Cr_Ni_Co_Cu | Fe17Cr14Ni31Co24Cu14 | 0.009017433 | 1.2464 | 9 | 13.96388 | 171.5618 | 39.99825 | 115.3871 | 117.4724
2571 | 2571 | 23 | 11 | 34 | 19 | 13 | 78.47026 | 0.299891 | 0.03022303 | 75.14187 | 1 | 0 | 0 |  | Fe_Cr_Ni_Co_Cu | Fe23Cr11Ni34Co19Cu13 | 0.008985227 | 1.258 | 9.04 | 13.45028 | 161.2513 | 35.91455 | 133.2392 | 142.457
2572 | 2572 | 29 | 8 | 36 | 15 | 12 | 77.80113 | 0.3018069 | 0.02860141 | 66.74539 | 1 | 1 | 1 | 66.74539 | Fe_Cr_Ni_Co_Cu | Fe29Cr8Ni36Co15Cu12 | 0.008883166 | 1.2932 | 9.07 | 12.90388 | 152.7515 | 27.29398 | 139.1201 | 126.9799
2573 | 2573 | 36 | 6 | 37 | 12 | 9 | 78.19655 | 0.3018886 | 0.02749635 | 62.33733 | 1 | 1 | 1 | 62.33733 | Fe_Cr_Ni_Co_Cu | Fe36Cr6Ni37Co12Cu9 | 0.008063267 | 0.6744 | 9.01 | 11.55162 | 152.3923 | 29.34638 | 128.4514 | 146.2863
2574 | 2574 | 3 | 38 | 10 | 43 | 6 | 90.8293 | 0.2724182 | 0.03900726 | 142.6946 | 0 | 0 | 0 |  | Fe_Cr_Ni_Co_Cu | Fe3Cr38Ni10Co43Cu6 | 0.005694653 | -1.8964 | 8.05 | 12.03786 | 208.6673 | 77.47401 | 197.6215 | 288.8334
2575 | 2575 | 4 | 34 | 13 | 38 | 10 | 88.03933 | 0.2772208 | 0.03823636 | 132.9322 | 0 | 0 | 0 |  | Fe_Cr_Ni_Co_Cu | Fe4Cr34Ni13Co38Cu10 | 0.007205162 | -0.5117845 | 8.262626 | 13.2304 | 193.3933 | 57.81012 | 165.0964 | 219.2342
2576 | 2576 | 7 | 29 | 16 | 33 | 14 | 84.83567 | 0.2831493 | 0.03689499 | 119.5994 | 0 | 0 | 0 |  | Fe_Cr_Ni_Co_Cu | Fe7Cr29Ni16Co33Cu14 | 0.008464056 | 0.848893 | 8.494949 | 14.18176 | 198.1966 | 46.95094 | 146.5969 | 171.3205
2577 | 2577 | 10 | 25 | 19 | 29 | 17 | 82.32104 | 0.2880389 | 0.03562146 | 108.3836 | 0 | 0 | 0 |  | Fe_Cr_Ni_Co_Cu | Fe10Cr25Ni19Co29Cu17 | 0.009275316 | 1.766 | 8.68 | 14.77024 | 199.7308 | 38.17579 | 142.4907 | 157.5809
2578 | 2578 | 15 | 20 | 21 | 25 | 19 | 79.93218 | 0.2930326 | 0.03417112 | 97.1541 | 0 | 0 | 0 |  | Fe_Cr_Ni_Co_Cu | Fe15Cr20Ni21Co25Cu19 | 0.009928478 | 2.5864 | 8.84 | 15.07946 | 201.0167 | 34.96853 | 119.6151 | 126.9163
2579 | 2579 | 20 | 16 | 24 | 21 | 19 | 78.52738 | 0.2965103 | 0.0329708 | 89.0238 | 1 | 0 | 0 |  | Fe_Cr_Ni_Co_Cu | Fe20Cr16Ni24Co21Cu19 | 0.0101786 | 2.8296 | 8.94 | 14.97197 | 193.3411 | 35.48175 | 141.1421 | 130.2225
2580 | 2580 | 26 | 12 | 26 | 17 | 18 | 77.49209 | 0.2993588 | 0.03141438 | 79.84935 | 1 | 0 | 0 |  | Fe_Cr_Ni_Co_Cu | Fe26Cr12Ni26Co17Cu18 | 0.01027225 | 2.970309 | 9 | 14.62171 | 172.9138 | 38.12194 | 165.789 | 148.377
2581 | 2581 | 34 | 9 | 28 | 13 | 17 | 76.91692 | 0.3011438 | 0.0300187 | 72.54099 | 1 |  | 0 |  | Fe_Cr_Ni_Co_Cu | Fe34Cr9Ni28Co13Cu17 | 0.01022448 | 3.017743 | 9.009901 | 14.05173 | 158.8401 | 33.04899 | 172.8529 | 192.0275
2582 | 2582 | 43 | 6 | 28 | 11 | 12 | 77.67192 | 0.3011382 | 0.02837451 | 65.9583 | 1 | 1 | 1 | 65.9583 | Fe_Cr_Ni_Co_Cu | Fe43Cr6Ni28Co11Cu12 | 0.009170232 | 2.0516 | 8.91 | 12.36568 | 158.3007 | 38.00541 | 216.0849 | 253.3942
2583 | 2583 | 3 | 45 | 8 | 35 | 9 | 92.3267 | 0.266212 | 0.03847519 | 140.4957 | 0 | 0 | 0 |  | Fe_Cr_Ni_Co_Cu | Fe3Cr45Ni8Co35Cu9 | 0.006765161 | -0.6876 | 7.88 | 12.67241 | 203.2206 | 70.93151 | 264.8226 | 238.7408
2584 | 2584 | 5 | 39 | 10 | 31 | 14 | 88.55518 | 0.2729976 | 0.03758089 | 128.7535 | 0 | 0 | 0 |  | Fe_Cr_Ni_Co_Cu | Fe5Cr39Ni10Co31Cu14 | 0.008299992 | 1.065197 | 8.151515 | 13.8476 | 200.765 | 48.90438 | 231.5718 | 223.7674
2585 | 2585 | 8 | 33 | 12 | 27 | 19 | 84.70635 | 0.2801625 | 0.03621777 | 114.625 | 0 | 0 | 0 |  | Fe_Cr_Ni_Co_Cu | Fe8Cr33Ni12Co27Cu19 | 0.009526562 | 2.645444 | 8.424242 | 14.79582 | 193.4778 | 46.8887 | 158.2109 | 165.6176
2586 | 2586 | 12 | 28 | 14 | 24 | 22 | 81.91092 | 0.2858883 | 0.0348679 | 102.9679 | 0 | 0 | 0 |  | Fe_Cr_Ni_Co_Cu | Fe12Cr28Ni14Co24Cu22 | 0.01023606 | 3.5328 | 8.62 | 15.25254 | 190.5725 | 33.56463 | 143.5829 | 171.558
2587 | 2587 | 17 | 23 | 16 | 20 | 24 | 79.53226 | 0.2909254 | 0.03352747 | 92.43695 | 0 | 0 | 0 |  | Fe_Cr_Ni_Co_Cu | Fe17Cr23Ni16Co20Cu24 | 0.01082701 | 4.2612 | 8.78 | 15.49806 | 183.7807 | 32.84048 | 131.8621 | 186.0346
2588 | 2588 | 22 | 18 | 18 | 17 | 25 | 77.4995 | 0.2956604 | 0.03250072 | 84.67365 | 0 | 0 | 0 |  | Fe_Cr_Ni_Co_Cu | Fe22Cr18Ni18Co17Cu25 | 0.01123678 | 4.7384 | 8.92 | 15.63202 | 173.8147 | 30.51833 | 159.4744 | 197.2027
2589 | 2589 | 30 | 13 | 20 | 13 | 24 | 76.1893 | 0.2993213 | 0.03114803 | 76.53657 | 1 | 0 | 0 |  | Fe_Cr_Ni_Co_Cu | Fe30Cr13Ni20Co13Cu24 | 0.01144019 | 4.968 | 8.99 | 15.32841 | 152.2105 | 25.98059 | 202.7929 | 235.4395
2590 | 2590 | 38 | 9 | 20 | 11 | 22 | 75.6299 | 0.3014767 | 0.02976896 | 69.53927 | 1 | 0 | 0 |  | Fe_Cr_Ni_Co_Cu | Fe38Cr9Ni20Co11Cu22 | 0.01137531 | 5.008 | 8.99 | 14.78648 | 148.5826 | 26.0058 | 248.7949 | 320.1395
2591 | 2591 | 50 | 6 | 20 | 8 | 16 | 76.79026 | 0.3007866 | 0.02793615 | 62.71698 | 1 | 0 | 0 |  | Fe_Cr_Ni_Co_Cu | Fe50Cr6Ni20Co8Cu16 | 0.01039557 | 3.9472 | 8.84 | 13.08587 | 144.0471 | 32.66467 | 335.076 | 377.1917
2592 | 2592 | 3 | 50 | 7 | 25 | 14 | 92.53118 | 0.262021 | 0.03675859 | 128.6146 | 0 | 0 | 0 |  | Fe_Cr_Ni_Co_Cu | Fe3Cr50Ni7Co25Cu14 | 0.008187843 | 1.518621 | 7.808081 | 13.16701 | 195.0339 | 67.88358 | 314.6867 | 220.7776
2593 | 2593 | 6 | 42 | 8 | 23 | 21 | 87.23639 | 0.2719962 | 0.03533636 | 112.5239 | 0 | 0 | 0 |  | Fe_Cr_Ni_Co_Cu | Fe6Cr42Ni8Co23Cu21 | 0.00969827 | 3.636 | 8.18 | 14.39583 | 177.5899 | 54.28539 | 210.4738 | 204.9705
2594 | 2594 | 9 | 36 | 9 | 20 | 26 | 83.48665 | 0.2790915 | 0.03415427 | 100.4957 | 0 | 0 | 0 |  | Fe_Cr_Ni_Co_Cu | Fe9Cr36Ni9Co20Cu26 | 0.01061463 | 5.0064 | 8.44 | 15.05822 | 157.3693 | 32.15048 | 155.8248 | 195.3076
2595 | 2595 | 13 | 29 | 11 | 18 | 28 | 80.40225 | 0.2860977 | 0.03353751 | 93.00564 | 0 | 0 | 0 |  | Fe_Cr_Ni_Co_Cu | Fe13Cr29Ni11Co18Cu28 | 0.01115657 | 5.515356 | 8.666667 | 15.52864 | 153.6642 | 27.91957 | 164.1524 | 216.5247
2596 | 2596 | 18 | 24 | 12 | 16 | 30 | 78.07119 | 0.2913214 | 0.0322122 | 83.24626 | 0 | 0 | 0 |  | Fe_Cr_Ni_Co_Cu | Fe18Cr24Ni12Co16Cu30 | 0.01162903 | 6.1104 | 8.82 | 15.74929 | 142.3951 | 28.40052 | 158.9757 | 223.4349
2597 | 2597 | 25 | 18 | 14 | 13 | 31 | 75.7868 | 0.2969244 | 0.03082713 | 73.8153 | 0 | 0 | 0 |  | Fe_Cr_Ni_Co_Cu | Fe25Cr18Ni14Co13Cu31 | 0.012077 | 6.567984 | 8.970297 | 15.86261 | 134.7845 | 25.63284 | 180.0713 | 270.8668
2598 | 2598 | 32 | 13 | 15 | 10 | 30 | 74.46638 | 0.3005718 | 0.02993589 | 68.22512 | 0 | 0 | 0 |  | Fe_Cr_Ni_Co_Cu | Fe32Cr13Ni15Co10Cu30 | 0.01234108 | 6.8716 | 9.04 | 15.72132 | 125.7534 | 24.10366 | 245.9425 | 380.6154
2599 | 2599 | 42 | 8 | 15 | 8 | 26 | 74.20394 | 0.3027444 | 0.02862555 | 62.30784 | 1 | 0 | 0 |  | Fe_Cr_Ni_Co_Cu | Fe42Cr8Ni15Co8Cu26 | 0.01221602 | 6.722579 | 9.010101 | 15.07252 | 128.3748 | 27.01505 | 307.9452 | 426.6164
2600 | 2600 | 55 | 5 | 15 | 6 | 19 | 75.75746 | 0.3016101 | 0.02666382 | 55.70881 | 1 | 0 | 0 |  | Fe_Cr_Ni_Co_Cu | Fe55Cr5Ni15Co6Cu19 | 0.01120116 | 5.4596 | 8.83 | 13.42349 | 131.6544 | 34.26904 | 370.9696 | 426.6786
2601 | 2601 | 3 | 52 | 7 | 17 | 21 | 90.72348 | 0.2622944 | 0.0339516 | 108.4621 | 0 | 0 | 0 |  | Fe_Cr_Ni_Co_Cu | Fe3Cr52Ni7Co17Cu21 | 0.009564548 | 4.128 | 7.9 | 13.49778 | 163.1446 | 62.28243 | 311.3024 | 237.9531
2602 | 2602 | 6 | 43 | 7 | 16 | 28 | 85.27551 | 0.2728621 | 0.03298802 | 95.95837 | 0 | 0 | 0 |  | Fe_Cr_Ni_Co_Cu | Fe6Cr43Ni7Co16Cu28 | 0.01069111 | 5.9228 | 8.28 | 14.48586 | 142.104 | 43.57104 | 212.2979 | 235.7939
2603 | 2603 | 9 | 36 | 7 | 15 | 33 | 81.24338 | 0.2809877 | 0.0319451 | 85.28748 | 0 | 0 | 0 |  | Fe_Cr_Ni_Co_Cu | Fe9Cr36Ni7Co15Cu33 | 0.01137075 | 7.0008 | 8.56 | 15.0768 | 128.9837 | 29.52731 | 208.5068 | 254.3821
2604 | 2604 | 14 | 30 | 8 | 13 | 36 | 78.26037 | 0.2875742 | 0.03081692 | 76.07674 | 0 | 0 | 0 |  | Fe_Cr_Ni_Co_Cu | Fe14Cr30Ni8Co13Cu36 | 0.01190397 | 7.60945 | 8.762376 | 15.39787 | 122.8191 | 24.93616 | 209.6303 | 307.8681
2605 | 2605 | 19 | 24 | 9 | 11 | 38 | 75.63861 | 0.2936078 | 0.02992741 | 68.76887 | 0 | 0 | 0 |  | Fe_Cr_Ni_Co_Cu | Fe19Cr24Ni9Co11Cu38 | 0.01236627 | 8.089795 | 8.940594 | 15.67424 | 118.6168 | 25.26324 | 249.7723 | 375.9297
2606 | 2606 | 25 | 18 | 10 | 9 | 38 | 73.63499 | 0.2987715 | 0.02929326 | 63.63213 | 0 | 0 | 0 |  | Fe_Cr_Ni_Co_Cu | Fe25Cr18Ni10Co9Cu38 | 0.01276004 | 8.4188 | 9.07 | 15.85276 | 114.9716 | 23.57289 | 241.117 | 407.4911
2607 | 2607 | 33 | 12 | 11 | 7 | 37 | 72.04633 | 0.3034207 | 0.02839585 | 58.13807 | 0 | 0 | 0 |  | Fe_Cr_Ni_Co_Cu | Fe33Cr12Ni11Co7Cu37 | 0.01310099 | 8.708 | 9.16 | 15.89811 | 116.7217 | 27.15206 | 276.5214 | 451.6872
2608 | 2608 | 44 | 7 | 12 | 5 | 32 | 72.14502 | 0.3052371 | 0.0276614 | 55.54514 | 1 | 0 | 0 |  | Fe_Cr_Ni_Co_Cu | Fe44Cr7Ni12Co5Cu32 | 0.01305713 | 8.4704 | 9.11 | 15.42854 | 113.52 | 21.79211 | 337.6804 | 458.1895
2609 | 2609 | 57 | 4 | 12 | 4 | 23 | 74.27967 | 0.3033565 | 0.02595675 | 50.98874 | 1 | 0 | 0 |  | Fe_Cr_Ni_Co_Cu | Fe57Cr4Ni12Co4Cu23 | 0.01206645 | 7.0316 | 8.89 | 13.94668 | 122.278 | 27.32426 | 442.1467 | 506.5863
2610 | 2610 | 6 | 42 | 5 | 10 | 37 | 82.02223 | 0.2762994 | 0.02963016 | 74.13113 | 0 | 0 | 0 |  | Fe_Cr_Ni_Co_Cu | Fe6Cr42Ni5Co10Cu37 | 0.01150118 | 8.3888 | 8.47 | 14.12657 | 117.4972 | 31.54158 | 288.8036 | 321.4024
2611 | 2611 | 9 | 35 | 5 | 10 | 41 | 78.35332 | 0.2842688 | 0.02913012 | 67.61439 | 0 | 0 | 0 |  | Fe_Cr_Ni_Co_Cu | Fe9Cr35Ni5Co10Cu41 | 0.01191674 | 8.8708 | 8.73 | 14.64616 | 113.5835 | 27.85827 | 281.7881 | 338.9519
2612 | 2612 | 13 | 28 | 6 | 9 | 44 | 75.02148 | 0.2919282 | 0.02859682 | 61.46259 | 0 | 0 | 0 |  | Fe_Cr_Ni_Co_Cu | Fe13Cr28Ni6Co9Cu44 | 0.01233675 | 9.1324 | 8.97 | 15.12448 | 112.1954 | 24.7121 | 278.6551 | 406.3832
2613 | 2613 | 18 | 22 | 7 | 8 | 45 | 72.71867 | 0.297782 | 0.02810083 | 56.84652 | 0 | 0 | 0 |  | Fe_Cr_Ni_Co_Cu | Fe18Cr22Ni7Co8Cu45 | 0.01272462 | 9.3024 | 9.13 | 15.50355 | 110.4834 | 26.40935 | 284.5727 | 442.7409
2614 | 2614 | 25 | 16 | 8 | 6 | 45 | 70.79277 | 0.3029918 | 0.02754646 | 52.6142 | 0 | 0 | 0 |  | Fe_Cr_Ni_Co_Cu | Fe25Cr16Ni8Co6Cu45 | 0.01318454 | 9.638 | 9.25 | 15.72609 | 107.9509 | 22.57805 | 285.1418 | 440.347
2615 | 2615 | 32 | 11 | 9 | 5 | 43 | 69.85159 | 0.3064588 | 0.02729468 | 50.82311 | 0 | 0 | 0 |  | Fe_Cr_Ni_Co_Cu | Fe32Cr11Ni9Co5Cu43 | 0.01348809 | 9.7604 | 9.3 | 15.91352 | 108.2364 | 23.06976 | 331.8778 | 471.0863
2616 | 2616 | 43 | 6 | 11 | 3 | 38 | 70.00856 | 0.308328 | 0.02700764 | 50.29518 | 1 | 0 | 0 |  | Fe_Cr_Ni_Co_Cu | Fe43Cr6Ni11Co3Cu38 | 0.01361136 | 9.593961 | 9.257426 | 15.75658 | 107.8969 | 22.19579 | 337.0822 | 471.4995
2617 | 2617 | 9 | 32 | 3 | 6 | 50 | 74.49096 | 0.2900528 | 0.02592725 | 49.21216 | 0 | 0 | 0 |  | Fe_Cr_Ni_Co_Cu | Fe9Cr32Ni3Co6Cu50 | 0.01216655 | 10.2456 | 8.98 | 13.84594 | 104.8809 | 18.19633 | 293.6346 | 438.1105
2618 | 2618 | 13 | 25 | 4 | 6 | 52 | 71.51235 | 0.2975081 | 0.02597941 | 46.50923 | 0 | 0 | 0 |  | Fe_Cr_Ni_Co_Cu | Fe13Cr25Ni4Co6Cu52 | 0.01249643 | 10.114 | 9.2 | 14.51172 | 106.1476 | 23.52041 | 292.8221 | 455.1216
2619 | 2619 | 18 | 19 | 5 | 5 | 53 | 69.23259 | 0.3034385 | 0.02572295 | 43.30543 | 0 | 0 | 0 |  | Fe_Cr_Ni_Co_Cu | Fe18Cr19Ni5Co5Cu53 | 0.01289621 | 10.1916 | 9.36 | 14.95861 | 102.2525 | 16.15503 | 279.9342 | 495.6228
2620 | 2620 | 23 | 13 | 6 | 4 | 53 | 67.16191 | 0.3090291 | 0.02572876 | 41.29111 | 0 | 0 | 0 |  | Fe_Cr_Ni_Co_Cu | Fe23Cr13Ni6Co4Cu53 | 0.01329542 | 10.30017 | 9.505051 | 15.40396 | 103.7911 | 19.68908 | 338.6 | 499.7837
2621 | 2621 | 30 | 8 | 8 | 4 | 50 | 66.62763 | 0.3122072 | 0.02600852 | 42.1226 | 0 | 0 | 0 |  | Fe_Cr_Ni_Co_Cu | Fe30Cr8Ni8Co4Cu50 | 0.0136907 | 10.2736 | 9.54 | 16.02623 | 105.2354 | 21.76255 | 325.8471 | 484.0391
2622 | 2622 | 33 | 12 | 5 | 47 | 3 | 83.43992 | 0.2920817 | 0.02749116 | 68.20436 | 0 | 1 | 0 |  | Fe_Cr_Ni_Co_Cu | Fe33Cr12Ni5Co47Cu3 | 0.005535118 | -0.9312 | 8.42 | 9.021641 | 199.8979 | 74.73277 | 30.63046 | 299.8815
2623 | 2623 | 39 | 11 | 5 | 40 | 5 | 82.51751 | 0.2928243 | 0.02701555 | 64.83766 | 0 | 1 | 0 |  | Fe_Cr_Ni_Co_Cu | Fe39Cr11Ni5Co40Cu5 | 0.006608599 | -0.0116 | 8.43 | 9.868637 | 215.8217 | 61.3087 | 34.74529 | 206.1595
2624 | 2624 | 44 | 10 | 4 | 34 | 7 | 81.64172 | 0.2934927 | 0.02673707 | 62.60357 | 0 | 1 | 0 |  | Fe_Cr_Ni_Co_Cu | Fe44Cr10Ni4Co34Cu7 | 0.007548884 | 1.002347 | 8.434343 | 10.5651 | 223.2107 | 58.94646 | 40.19422 | 198.2593
2625 | 2625 | 49 | 9 | 4 | 27 | 11 | 80.04136 | 0.2951259 | 0.02660577 | 60.21013 | 0 | 0 | 0 |  | Fe_Cr_Ni_Co_Cu | Fe49Cr9Ni4Co27Cu11 | 0.008961313 | 2.7092 | 8.5 | 11.7384 | 191.9133 | 51.33682 | 54.36933 | 174.6227
2626 | 2626 | 53 | 7 | 3 | 22 | 14 | 78.46871 | 0.2972567 | 0.02538694 | 53.00296 | 0 | 0 | 0 |  | Fe_Cr_Ni_Co_Cu | Fe53Cr7Ni3Co22Cu14 | 0.009944768 | 4.171003 | 8.565657 | 12.39835 | 174.4402 | 54.59764 | 102.9011 | 267.3272
2627 | 2627 | 21 | 19 | 6 | 51 | 3 | 85.63888 | 0.2871175 | 0.03214288 | 95.20154 | 0 | 1 | 0 |  | Fe_Cr_Ni_Co_Cu | Fe21Cr19Ni6Co51Cu3 | 0.005142027 | -1.5612 | 8.34 | 9.725739 | 185.7963 | 76.48189 | 47.01614 | 288.4352
2628 | 2628 | 27 | 17 | 7 | 44 | 5 | 84.32017 | 0.2888859 | 0.03108206 | 87.60178 | 0 | 1 | 0 |  | Fe_Cr_Ni_Co_Cu | Fe27Cr17Ni7Co44Cu5 | 0.006290118 | -0.646 | 8.39 | 10.45897 | 196.5094 | 71.04648 | 75.79383 | 236.299
2629 | 2629 | 32 | 16 | 8 | 38 | 7 | 83.30724 | 0.2900087 | 0.0309815 | 85.8099 | 0 | 0 | 0 |  | Fe_Cr_Ni_Co_Cu | Fe32Cr16Ni8Co38Cu7 | 0.007196122 | 0.1991962 | 8.425743 | 11.08911 | 220.8454 | 64.99407 | 72.15525 | 219.8752
2630 | 2630 | 36 | 14 | 8 | 32 | 10 | 81.7141 | 0.2921194 | 0.03015267 | 79.43113 | 0 | 0 | 0 |  | Fe_Cr_Ni_Co_Cu | Fe36Cr14Ni8Co32Cu10 | 0.008354727 | 1.5168 | 8.5 | 11.99333 | 215.7777 | 54.36831 | 62.1886 | 176.3111
2631 | 2631 | 40 | 11 | 9 | 26 | 14 | 79.39083 | 0.2957765 | 0.02893988 | 70.47695 | 0 | 0 | 0 |  | Fe_Cr_Ni_Co_Cu | Fe40Cr11Ni9Co26Cu14 | 0.009597752 | 3.1116 | 8.64 | 12.99077 | 196.5061 | 48.50753 | 94.34405 | 169.0949
2632 | 2632 | 44 | 9 | 8 | 21 | 18 | 77.50398 | 0.2983378 | 0.02789508 | 63.21053 | 0 | 0 | 0 |  | Fe_Cr_Ni_Co_Cu | Fe44Cr9Ni8Co21Cu18 | 0.0106528 | 4.72 | 8.73 | 13.72734 | 169.3021 | 35.80288 | 114.1121 | 205.5935
2633 | 2633 | 46 | 7 | 7 | 16 | 23 | 75.22763 | 0.301482 | 0.02697727 | 56.39364 | 0 | 0 | 0 |  | Fe_Cr_Ni_Co_Cu | Fe46Cr7Ni7Co16Cu23 | 0.0117538 | 6.548311 | 8.858586 | 14.51667 | 145.5571 | 31.6493 | 147.4639 | 286.8155
2634 | 2634 | 12 | 29 | 4 | 52 | 3 | 89.063 | 0.2785954 | 0.03652468 | 125.554 | 0 | 0 | 0 |  | Fe_Cr_Ni_Co_Cu | Fe12Cr29Ni4Co52Cu3 | 0.004710535 | -2.1664 | 8.11 | 10.42881 | 197.2046 | 97.74783 | 101.4953 | 304.135
2635 | 2635 | 16 | 27 | 8 | 46 | 4 | 87.84659 | 0.2808398 | 0.03597485 | 120.2192 | 0 | 0 | 0 |  | Fe_Cr_Ni_Co_Cu | Fe16Cr27Ni8Co46Cu4 | 0.005408459 | -1.781786 | 8.19802 | 10.66001 | 197.9568 | 78.4657 | 128.5831 | 294.1893
2636 | 2636 | 21 | 24 | 10 | 39 | 6 | 86.19727 | 0.283519 | 0.03467772 | 109.9379 | 0 | 0 | 0 |  | Fe_Cr_Ni_Co_Cu | Fe21Cr24Ni10Co39Cu6 | 0.006504991 | -0.8628 | 8.29 | 11.24767 | 201.707 | 64.19688 | 91.74879 | 228.0093
2637 | 2637 | 25 | 21 | 12 | 34 | 9 | 84.08904 | 0.2871022 | 0.03385762 | 102.2731 | 0 | 0 | 0 |  | Fe_Cr_Ni_Co_Cu | Fe25Cr21Ni12Co34Cu9 | 0.007688407 | 0.3395746 | 8.425743 | 12.10353 | 218.0798 | 56.26287 | 90.41036 | 175.2851
2638 | 2638 | 28 | 17 | 13 | 29 | 13 | 81.42293 | 0.2916436 | 0.03226734 | 89.80004 | 0 | 0 | 0 |  | Fe_Cr_Ni_Co_Cu | Fe28Cr17Ni13Co29Cu13 | 0.008996919 | 1.9148 | 8.6 | 13.19242 | 216.8801 | 56.12708 | 66.14339 | 142.8917
2639 | 2639 | 31 | 14 | 14 | 24 | 17 | 79.07935 | 0.2954633 | 0.03109227 | 80.49191 | 0 | 0 | 0 |  | Fe_Cr_Ni_Co_Cu | Fe31Cr14Ni14Co24Cu17 | 0.01006688 | 3.338 | 8.75 | 14.06094 | 198.343 | 37.40781 | 116.9019 | 169.7195
2640 | 2640 | 34 | 11 | 13 | 19 | 23 | 76.17691 | 0.2998047 | 0.02974066 | 70.00543 | 0 | 0 | 0 |  | Fe_Cr_Ni_Co_Cu | Fe34Cr11Ni13Co19Cu23 | 0.01133212 | 5.3116 | 8.92 | 15.06519 | 168.8312 | 31.15731 | 145.0056 | 208.9052
2641 | 2641 | 36 | 8 | 12 | 15 | 29 | 73.28668 | 0.3043692 | 0.02840468 | 60.22182 | 1 | 0 | 0 |  | Fe_Cr_Ni_Co_Cu | Fe36Cr8Ni12Co15Cu29 | 0.01231561 | 7.0056 | 9.1 | 15.8038 | 140.9876 | 31.44095 | 157.0144 | 276.4825
2642 | 2642 | 37 | 6 | 9 | 12 | 36 | 70.49932 | 0.3083372 | 0.02736881 | 52.39186 | 1 | 0 | 0 |  | Fe_Cr_Ni_Co_Cu | Fe37Cr6Ni9Co12Cu36 | 0.01313169 | 8.7192 | 9.26 | 16.26376 | 120.3625 | 22.5925 | 260.7427 | 475.2062
2643 | 2643 | 10 | 38 | 6 | 43 | 3 | 92.1006 | 0.2703475 | 0.03831199 | 140.4922 | 0 | 0 | 0 |  | Fe_Cr_Ni_Co_Cu | Fe10Cr38Ni6Co43Cu3 | 0.004619322 | -2.5832 | 7.88 | 10.6752 | 192.5804 | 78.63925 | 187.5718 | 299.7692
2644 | 2644 | 13 | 34 | 10 | 38 | 4 | 90.34816 | 0.2740667 | 0.03763456 | 133.4219 | 0 | 0 | 0 |  | Fe_Cr_Ni_Co_Cu | Fe13Cr34Ni10Co38Cu4 | 0.005337538 | -2.189164 | 8.020202 | 10.91564 | 197.3755 | 83.1361 | 171.916 | 226.8652
2645 | 2645 | 16 | 29 | 14 | 33 | 7 | 87.44184 | 0.2797069 | 0.03645854 | 121.6674 | 0 | 0 | 0 |  | Fe_Cr_Ni_Co_Cu | Fe16Cr29Ni14Co33Cu7 | 0.006760551 | -0.9958168 | 8.242424 | 11.84535 | 207.9815 | 60.30257 | 156.675 | 194.8843
2646 | 2646 | 19 | 25 | 17 | 29 | 10 | 84.89286 | 0.284555 | 0.03561251 | 113.0043 | 0 | 0 | 0 |  | Fe_Cr_Ni_Co_Cu | Fe19Cr25Ni17Co29Cu10 | 0.007870057 | 0.1372 | 8.43 | 12.65662 | 213.9981 | 57.36975 | 139.5708 | 160.3203
2647 | 2647 | 21 | 20 | 19 | 25 | 15 | 81.44307 | 0.2908004 | 0.03400904 | 98.82537 | 0 | 0 | 0 |  | Fe_Cr_Ni_Co_Cu | Fe21Cr20Ni19Co25Cu15 | 0.009301825 | 1.8728 | 8.68 | 13.94955 | 219.2249 | 58.6032 | 119.5667 | 134.4125
2648 | 2648 | 24 | 16 | 19 | 21 | 20 | 78.45912 | 0.2958471 | 0.03240135 | 85.9894 | 1 | 0 | 0 |  | Fe_Cr_Ni_Co_Cu | Fe24Cr16Ni19Co21Cu20 | 0.01047503 | 3.5392 | 8.87 | 14.93452 | 192.145 | 29.47585 | 142.2522 | 182.8395
2649 | 2649 | 26 | 12 | 18 | 17 | 26 | 75.14977 | 0.3012963 | 0.03069 | 72.9398 | 1 | 0 | 0 |  | Fe_Cr_Ni_Co_Cu | Fe26Cr12Ni18Co17Cu26 | 0.01160184 | 5.32109 | 9.080808 | 15.90516 | 167.9315 | 28.90222 | 166.9628 | 186.9863
2650 | 2650 | 28 | 9 | 17 | 13 | 34 | 71.7399 | 0.3066429 | 0.02928089 | 61.89545 | 1 | 0 | 0 |  | Fe_Cr_Ni_Co_Cu | Fe28Cr9Ni17Co13Cu34 | 0.01257651 | 7.02088 | 9.29703 | 16.65133 | 133.0327 | 27.29918 | 190.6692 | 311.3708
2651 | 2651 | 28 | 6 | 12 | 11 | 43 | 67.96416 | 0.3123693 | 0.02729352 | 48.81934 | 1 | 0 | 0 |  | Fe_Cr_Ni_Co_Cu | Fe28Cr6Ni12Co11Cu43 | 0.01327239 | 8.6936 | 9.52 | 17.04582 | 119.0116 | 29.40241 | 259.7683 | 435.1731
2652 | 2652 | 8 | 45 | 9 | 35 | 3 | 94.41373 | 0.2640647 | 0.03920221 | 149.0197 | 0 | 0 | 0 |  | Fe_Cr_Ni_Co_Cu | Fe8Cr45Ni9Co35Cu3 | 0.004535505 | -2.8996 | 7.72 | 10.72381 | 198.3858 | 62.54343 | 275.9635 | 263.0924
2653 | 2653 | 10 | 39 | 14 | 31 | 5 | 91.572 | 0.2701746 | 0.03882328 | 142.1178 | 0 | 0 | 0 |  | Fe_Cr_Ni_Co_Cu | Fe10Cr39Ni14Co31Cu5 | 0.005698503 | -2.219365 | 7.959596 | 11.37878 | 203.9873 | 55.9436 | 265.9478 | 214.6943
2654 | 2654 | 12 | 33 | 19 | 27 | 8 | 88.25359 | 0.2770276 | 0.03817842 | 132.2078 | 0 | 0 | 0 |  | Fe_Cr_Ni_Co_Cu | Fe12Cr33Ni19Co27Cu8 | 0.007005753 | -1.146414 | 8.232323 | 12.30003 | 207.8436 | 50.57237 | 229.8431 | 192.3133
2655 | 2655 | 14 | 28 | 22 | 24 | 12 | 84.99003 | 0.2833151 | 0.03678322 | 118.7439 | 0 | 0 | 0 |  | Fe_Cr_Ni_Co_Cu | Fe14Cr28Ni22Co24Cu12 | 0.008308602 | 0.2624 | 8.48 | 13.37012 | 212.6428 | 64.70879 | 216.621 | 171.8195
2656 | 2656 | 16 | 23 | 24 | 20 | 17 | 81.5351 | 0.2895862 | 0.03496052 | 103.1407 | 0 | 0 | 0 |  | Fe_Cr_Ni_Co_Cu | Fe16Cr23Ni24Co20Cu17 | 0.009618041 | 1.896 | 8.73 | 14.52584 | 188.6434 | 35.12892 | 186.3228 | 159.2711
2657 | 2657 | 18 | 18 | 25 | 17 | 22 | 78.14731 | 0.2958628 | 0.03306764 | 88.23088 | 1 | 0 | 0 |  | Fe_Cr_Ni_Co_Cu | Fe18Cr18Ni25Co17Cu22 | 0.01067161 | 3.376 | 8.97 | 15.50355 | 169.4262 | 27.97931 | 159.9331 | 158.934
2658 | 2658 | 20 | 13 | 24 | 13 | 30 | 73.88647 | 0.3030556 | 0.03097386 | 72.03358 | 1 | 0 | 0 |  | Fe_Cr_Ni_Co_Cu | Fe20Cr13Ni24Co13Cu30 | 0.01191128 | 5.344 | 9.25 | 16.62648 | 137.913 | 21.97638 | 205.5933 | 263.3545
2659 | 2659 | 20 | 9 | 22 | 11 | 38 | 70.01557 | 0.3096234 | 0.02921683 | 59.02237 | 1 | 0 | 0 |  | Fe_Cr_Ni_Co_Cu | Fe20Cr9Ni22Co11Cu38 | 0.012673 | 6.7096 | 9.51 | 17.4069 | 125.2592 | 26.11586 | 254.0375 | 372.3885
2660 | 2660 | 20 | 6 | 16 | 8 | 50 | 65.41777 | 0.3164577 | 0.02683666 | 43.6777 | 1 | 0 | 0 |  | Fe_Cr_Ni_Co_Cu | Fe20Cr6Ni16Co8Cu50 | 0.01318776 | 8.1664 | 9.78 | 17.48599 | 107.9192 | 18.96196 | 287.5934 | 460.8153
2661 | 2661 | 7 | 50 | 14 | 25 | 3 | 96.13044 | 0.2592355 | 0.04011159 | 156.3281 | 0 | 0 | 0 |  | Fe_Cr_Ni_Co_Cu | Fe7Cr50Ni14Co25Cu3 | 0.004537413 | -3.236404 | 7.616162 | 10.6344 | 202.1287 | 58.45671 | 495.4934 | 222.7561
2662 | 2662 | 8 | 42 | 21 | 23 | 6 | 91.86892 | 0.2687208 | 0.04127211 | 156.8928 | 0 | 0 | 0 |  | Fe_Cr_Ni_Co_Cu | Fe8Cr42Ni21Co23Cu6 | 0.006067964 | -2.3656 | 7.99 | 11.72348 | 210.4596 | 56.44352 | 423.5208 | 191.6331
2663 | 2663 | 9 | 36 | 26 | 20 | 9 | 88.56567 | 0.2756613 | 0.04038752 | 145.779 | 0 | 0 | 0 |  | Fe_Cr_Ni_Co_Cu | Fe9Cr36Ni26Co20Cu9 | 0.007255024 | -1.3788 | 8.27 | 12.65346 | 214.3418 | 64.50874 | 388.402 | 163.4007
2664 | 2664 | 11 | 29 | 28 | 18 | 13 | 84.77143 | 0.2832968 | 0.03796485 | 124.9237 | 0 | 0 | 0 |  | Fe_Cr_Ni_Co_Cu | Fe11Cr29Ni28Co18Cu13 | 0.008565192 | 0.1379451 | 8.555556 | 13.74777 | 190.3893 | 43.57702 | 277.2368 | 152.7279
2665 | 2665 | 12 | 24 | 30 | 16 | 18 | 81.24918 | 0.2899682 | 0.03620111 | 109.2583 | 0 | 0 | 0 |  | Fe_Cr_Ni_Co_Cu | Fe12Cr24Ni30Co16Cu18 | 0.009739695 | 1.6416 | 8.82 | 14.89161 | 167.7047 | 34.72704 | 213.4993 | 159.0114
2666 | 2666 | 14 | 18 | 31 | 13 | 25 | 76.88267 | 0.2979893 | 0.03379031 | 89.75884 | 1 | 0 | 0 |  | Fe_Cr_Ni_Co_Cu | Fe14Cr18Ni31Co13Cu25 | 0.01102006 | 3.472601 | 9.128713 | 16.14378 | 140.5192 | 23.70415 | 206.3688 | 235.2844
2667 | 2667 | 15 | 13 | 30 | 10 | 32 | 72.90483 | 0.3049665 | 0.03153647 | 73.02955 | 1 | 0 | 0 |  | Fe_Cr_Ni_Co_Cu | Fe15Cr13Ni30Co10Cu32 | 0.0120014 | 4.9988 | 9.4 | 17.12863 | 120.7955 | 15.10471 | 253.1056 | 311.0227
2668 | 2668 | 15 | 8 | 26 | 8 | 42 | 68.01723 | 0.3132102 | 0.02898622 | 55.22505 | 1 | 0 | 0 |  | Fe_Cr_Ni_Co_Cu | Fe15Cr8Ni26Co8Cu42 | 0.01279437 | 6.478523 | 9.717172 | 17.95027 | 110.2272 | 17.87385 | 272.4704 | 375.4427
2669 | 2669 | 15 | 5 | 19 | 6 | 55 | 63.27811 | 0.3203871 | 0.02618022 | 38.53308 | 1 | 0 | 0 |  | Fe_Cr_Ni_Co_Cu | Fe15Cr5Ni19Co6Cu55 | 0.01299755 | 7.466 | 9.99 | 17.74119 | 103.5303 | 16.06626 | 317.649 | 514.7114
2670 | 2670 | 7 | 52 | 21 | 17 | 3 | 96.40422 | 0.2583147 | 0.04335111 | 177.5617 | 0 | 0 | 0 |  | Fe_Cr_Ni_Co_Cu | Fe7Cr52Ni21Co17Cu3 | 0.004548777 | -3.7016 | 7.64 | 10.5693 | 201.7083 | 61.75586 | 646.5329 | 176.6593
2671 | 2671 | 7 | 43 | 28 | 16 | 6 | 91.93854 | 0.2684404 | 0.04319325 | 169.2913 | 0 | 0 | 0 |  | Fe_Cr_Ni_Co_Cu | Fe7Cr43Ni28Co16Cu6 | 0.006076619 | -2.838 | 8.04 | 11.75202 | 214.8656 | 76.35616 | 569.5385 | 158.5993
2672 | 2672 | 7 | 36 | 33 | 15 | 9 | 88.26936 | 0.2765044 | 0.04166341 | 153.2786 | 0 | 0 | 0 |  | Fe_Cr_Ni_Co_Cu | Fe7Cr36Ni33Co15Cu9 | 0.007237381 | -1.836 | 8.36 | 12.75735 | 202.1688 | 69.72742 | 443.8332 | 161.9132
2673 | 2673 | 8 | 30 | 36 | 13 | 14 | 84.33515 | 0.2841586 | 0.03966463 | 134.1248 | 0 | 0 | 0 |  | Fe_Cr_Ni_Co_Cu | Fe8Cr30Ni36Co13Cu14 | 0.008706449 | -0.1709636 | 8.663366 | 14.06359 | 169.8502 | 36.78371 | 305.8298 | 157.3302
2674 | 2674 | 9 | 24 | 38 | 11 | 19 | 80.54966 | 0.2915243 | 0.03739642 | 114.6164 | 1 | 0 | 0 |  | Fe_Cr_Ni_Co_Cu | Fe9Cr24Ni38Co11Cu19 | 0.009874729 | 1.332418 | 8.950495 | 15.21663 | 140.8285 | 21.85178 | 266.1031 | 164.8925
2675 | 2675 | 10 | 18 | 38 | 9 | 25 | 76.50861 | 0.2990657 | 0.03468721 | 93.59832 | 1 | 0 | 0 |  | Fe_Cr_Ni_Co_Cu | Fe10Cr18Ni38Co9Cu25 | 0.01099615 | 2.9336 | 9.24 | 16.39634 | 121.8416 | 14.75091 | 231.704 | 229.6867
2676 | 2676 | 11 | 12 | 37 | 7 | 33 | 71.88585 | 0.307496 | 0.03187238 | 72.94995 | 1 | 0 | 0 |  | Fe_Cr_Ni_Co_Cu | Fe11Cr12Ni37Co7Cu33 | 0.01203046 | 4.5096 | 9.56 | 17.55306 | 109.6509 | 12.76244 | 229.632 | 296.8422
2677 | 2677 | 12 | 7 | 32 | 5 | 44 | 66.85548 | 0.3158581 | 0.02902201 | 53.63982 | 1 | 0 | 0 |  | Fe_Cr_Ni_Co_Cu | Fe12Cr7Ni32Co5Cu44 | 0.01282529 | 5.9568 | 9.87 | 18.32921 | 103.1203 | 11.7141 | 261.4765625 | 395.7374
2678 | 2678 | 12 | 4 | 23 | 4 | 57 | 62.08945 | 0.3230131 | 0.02603444 | 36.47724 | 1 | 0 | 0 |  | Fe_Cr_Ni_Co_Cu | Fe12Cr4Ni23Co4Cu57 | 0.01289084 | 6.7536 | 10.13 | 18.02665 | 101.2954 | 16.40183 | 313.051 | 449.922
2679 | 2679 | 5 | 42 | 37 | 10 | 6 | 91.21765 | 0.2704136 | 0.0445008 | 176.9181 | 0 | 0 | 0 |  | Fe_Cr_Ni_Co_Cu | Fe5Cr42Ni37Co10Cu6 | 0.006053485 | -3.4104 | 8.18 | 11.88739 | 201.2405 | 74.05584 | 581.3074 | 153.5356
2680 | 2680 | 5 | 35 | 41 | 10 | 9 | 87.58437 | 0.2784091 | 0.04259088 | 158.1015 | 0 | 0 | 0 |  | Fe_Cr_Ni_Co_Cu | Fe5Cr35Ni41Co10Cu9 | 0.007225028 | -2.2796 | 8.49 | 12.87595 | 181.3184 | 62.45493 | 499.4368 | 157.3612
2681 | 2681 | 6 | 28 | 44 | 9 | 13 | 83.68227 | 0.2865321 | 0.04011499 | 135.8959 | 1 | 0 | 0 |  | Fe_Cr_Ni_Co_Cu | Fe6Cr28Ni44Co9Cu13 | 0.008491317 | -0.804 | 8.8 | 14.00143 | 153.3873 | 43.05635 | 357.7338 | 148.271
2682 | 2682 | 7 | 22 | 45 | 8 | 18 | 79.89375 | 0.2938959 | 0.03750436 | 114.2629 | 1 | 0 | 0 |  | Fe_Cr_Ni_Co_Cu | Fe7Cr22Ni45Co8Cu18 | 0.00971943 | 0.808 | 9.08 | 15.22202 | 131.7171 | 25.63554 | 260.2531 | 166.0205
2683 | 2683 | 8 | 16 | 45 | 6 | 25 | 75.51156 | 0.3019337 | 0.03463835 | 91.79357 | 1 | 0 | 0 |  | Fe_Cr_Ni_Co_Cu | Fe8Cr16Ni45Co6Cu25 | 0.01100941 | 2.592 | 9.39 | 16.61325 | 113.013 | 11.95639 | 243.9198 | 221.8596
2684 | 2684 | 9 | 11 | 43 | 5 | 32 | 71.59556 | 0.3089642 | 0.03201465 | 73.13404 | 1 | 0 | 0 |  | Fe_Cr_Ni_Co_Cu | Fe9Cr11Ni43Co5Cu32 | 0.01192942 | 3.9932 | 9.65 | 17.6689 | 104.5824 | 9.932198 | 238.0617 | 290.6054
2685 | 2685 | 11 | 6 | 38 | 3 | 43 | 66.70816 | 0.3170796 | 0.02913625 | 53.82607 | 1 |  | 0 |  | Fe_Cr_Ni_Co_Cu | Fe11Cr6Ni38Co3Cu43 | 0.01280921 | 5.470836 | 9.940594 | 18.52253 | 99.96497 | 8.289702 | 281.7555 | 363.6978
2686 | 2686 | 3 | 32 | 50 | 6 | 9 | 86.16025 | 0.2823531 | 0.04358196 | 161.7952 | 1 | 1 | 1 | 161.7952 | Fe_Cr_Ni_Co_Cu | Fe3Cr32Ni50Co6Cu9 | 0.007216479 | -2.5804 | 8.69 | 12.99654 | 155.0787 | 58.63295 | 464.4013 | 151.1058
2687 | 2687 | 4 | 25 | 52 | 6 | 13 | 82.29744 | 0.2904119 | 0.0411856 | 139.4058 | 1 | 0 | 0 |  | Fe_Cr_Ni_Co_Cu | Fe4Cr25Ni52Co6Cu13 | 0.008488595 | -0.9968 | 8.99 | 14.1294 | 135.8949 | 34.67152 | 361.8642 | 153.4779
2688 | 2688 | 5 | 19 | 53 | 5 | 18 | 78.50993 | 0.2978014 | 0.03820482 | 115.1692 | 1 | 0 | 0 |  | Fe_Cr_Ni_Co_Cu | Fe5Cr19Ni53Co5Cu18 | 0.009729433 | 0.6204 | 9.27 | 15.38668 | 121.9284 | 24.40792 | 258.5718 | 163.2914
2689 | 2689 | 6 | 13 | 53 | 4 | 23 | 74.73924 | 0.3051909 | 0.03409612 | 87.51821 | 1 | 1 | 1 | 87.51821 | Fe_Cr_Ni_Co_Cu | Fe6Cr13Ni53Co4Cu23 | 0.01075741 | 2.057341 | 9.545455 | 16.53545 | 107.1849 | 12.58583 | 194.494 | 165.3798
2690 | 2690 | 8 | 8 | 50 | 4 | 30 | 70.92747 | 0.3120123 | 0.03074702 | 66.31877 | 1 | 1 | 1 | 66.31877 | Fe_Cr_Ni_Co_Cu | Fe8Cr8Ni50Co4Cu30 | 0.01175854 | 3.5584 | 9.78 | 17.68163 | 101.4231 | 7.464089 | 235.0293 | 277.7941
2691 | 2691 | 3 | 12 | 5 | 47 | 33 | 72.95992 | 0.3058273 | 0.02899796 | 61.77514 | 0 | 0 | 0 |  | Fe_Cr_Ni_Co_Cu | Fe3Cr12Ni5Co47Cu33 | 0.01063659 | 5.2488 | 9.32 | 18.06073 | 157.9793 | 61.11255 | 87.98491 | 294.4854
2692 | 2692 | 5 | 11 | 5 | 40 | 39 | 70.70975 | 0.3086146 | 0.028105 | 54.98622 | 0 | 0 | 0 |  | Fe_Cr_Ni_Co_Cu | Fe5Cr11Ni5Co40Cu39 | 0.01120789 | 6.1492 | 9.45 | 18.38777 | 153.7186 | 43.14827 | 107.1834 | 330.5273
2693 | 2693 | 7 | 10 | 4 | 34 | 44 | 68.73421 | 0.311063 | 0.026977 | 47.9694 | 0 | 0 | 0 |  | Fe_Cr_Ni_Co_Cu | Fe7Cr10Ni4Co34Cu44 | 0.01159048 | 6.921743 | 9.555556 | 18.38828 | 141.4748 | 45.43603 | 119.2757 | 300.6112
2694 | 2694 | 11 | 9 | 4 | 27 | 49 | 66.99921 | 0.3132509 | 0.02611778 | 42.67923 | 0 | 0 | 0 |  | Fe_Cr_Ni_Co_Cu | Fe11Cr9Ni4Co27Cu49 | 0.01204939 | 7.7252 | 9.64 | 18.02082 | 133.3874 | 40.78614 | 172.9918 | 378.504
2695 | 2695 | 14 | 7 | 3 | 22 | 53 | 65.0267 | 0.3163497 | 0.02475698 | 35.64307 | 0 | 0 | 0 |  | Fe_Cr_Ni_Co_Cu | Fe14Cr7Ni3Co22Cu53 | 0.012334 | 8.357106 | 9.747475 | 17.64355 | 121.5573 | 32.7981 | 191.3497 | 441.3933
2696 | 2696 | 3 | 19 | 6 | 51 | 21 | 79.29236 | 0.2950478 | 0.03267352 | 88.36549 | 0 | 0 | 0 |  | Fe_Cr_Ni_Co_Cu | Fe3Cr19Ni6Co51Cu21 | 0.009299323 | 3.0468 | 8.88 | 16.08571 | 164.4753 | 53.26098 | 102.601 | 315.456
2697 | 2697 | 5 | 17 | 7 | 44 | 27 | 76.60844 | 0.2987481 | 0.03153927 | 78.61382 | 0 | 0 | 0 |  | Fe_Cr_Ni_Co_Cu | Fe5Cr17Ni7Co44Cu27 | 0.01028143 | 4.3788 | 9.05 | 16.99735 | 164.9433 | 44.99151 | 66.18126 | 256.4528
2698 | 2698 | 7 | 16 | 8 | 38 | 32 | 74.67224 | 0.3012465 | 0.03089842 | 72.70087 | 0 | 0 | 0 |  | Fe_Cr_Ni_Co_Cu | Fe7Cr16Ni8Co38Cu32 | 0.0109389 | 5.316342 | 9.168317 | 17.4308 | 160.1072 | 39.90524 | 67.54454 | 241.3844
2699 | 2699 | 10 | 14 | 8 | 32 | 36 | 72.69334 | 0.3041099 | 0.0296831 | 64.44643 | 0 | 0 | 0 |  | Fe_Cr_Ni_Co_Cu | Fe10Cr14Ni8Co32Cu36 | 0.01151968 | 6.2384 | 9.28 | 17.62839 | 156.2357 | 35.10439 | 68.31763 | 239.1344
2700 | 2700 | 14 | 11 | 9 | 26 | 40 | 70.42442 | 0.3080202 | 0.02837907 | 55.93168 | 0 | 0 | 0 |  | Fe_Cr_Ni_Co_Cu | Fe14Cr11Ni9Co26Cu40 | 0.01209313 | 7.0532 | 9.42 | 17.71553 | 150.793 | 41.75077 | 150.8104 | 323.1171
2701 | 2701 | 18 | 9 | 8 | 21 | 44 | 68.59153 | 0.3107852 | 0.02731159 | 49.38909 | 0 | 0 | 0 |  | Fe_Cr_Ni_Co_Cu | Fe18Cr9Ni8Co21Cu44 | 0.01256555 | 7.9648 | 9.51 | 17.56588 | 130.2039 | 30.876 | 199.1385 | 367.7938
2702 | 2702 | 23 | 7 | 7 | 16 | 46 | 67.31019 | 0.3127822 | 0.02640432 | 44.46591 | 0 | 0 | 0 |  | Fe_Cr_Ni_Co_Cu | Fe23Cr7Ni7Co16Cu46 | 0.01301877 | 8.848077 | 9.555556 | 17.22274 | 122.838 | 30.24579 | 238.3373 | 424.481
2703 | 2703 | 3 | 29 | 4 | 52 | 12 | 85.86774 | 0.2823731 | 0.03630577 | 118.5993 | 0 | 0 | 0 |  | Fe_Cr_Ni_Co_Cu | Fe3Cr29Ni4Co52Cu12 | 0.007484652 | 0.5876 | 8.38 | 13.86326 | 184.8048 | 82.54979 | 123.1835 | 331.1968
2704 | 2704 | 4 | 27 | 8 | 46 | 16 | 83.64247 | 0.2859072 | 0.03579241 | 111.8144 | 0 | 0 | 0 |  | Fe_Cr_Ni_Co_Cu | Fe4Cr27Ni8Co46Cu16 | 0.008506893 | 1.610822 | 8.554455 | 14.78003 | 178.7955 | 61.06209 | 94.8007 | 252.7731
2705 | 2705 | 6 | 24 | 10 | 39 | 21 | 80.91693 | 0.2900438 | 0.03446721 | 99.95979 | 0 | 0 | 0 |  | Fe_Cr_Ni_Co_Cu | Fe6Cr24Ni10Co39Cu21 | 0.009621361 | 3.0072 | 8.74 | 15.73404 | 179.7034 | 45.45866 | 101.0367 | 247.2457
2706 | 2706 | 9 | 21 | 12 | 34 | 25 | 78.53966 | 0.2941365 | 0.03338536 | 90.56938 | 0 | 0 | 0 |  | Fe_Cr_Ni_Co_Cu | Fe9Cr21Ni12Co34Cu25 | 0.01039152 | 3.997255 | 8.90099 | 16.26658 | 179.5791 | 38.55062 | 99.81792 | 200.8367
2707 | 2707 | 13 | 17 | 13 | 29 | 28 | 76.19729 | 0.2984595 | 0.0317724 | 79.13916 | 0 | 0 | 0 |  | Fe_Cr_Ni_Co_Cu | Fe13Cr17Ni13Co29Cu28 | 0.01106642 | 4.9268 | 9.05 | 16.61897 | 175.9335 | 31.71536 | 90.21874 | 183.4859
2708 | 2708 | 17 | 14 | 14 | 24 | 31 | 74.22776 | 0.3019511 | 0.03056827 | 70.7237 | 0 | 0 | 0 |  | Fe_Cr_Ni_Co_Cu | Fe17Cr14Ni14Co24Cu31 | 0.011659 | 5.7684 | 9.17 | 16.83419 | 169.3598 | 33.55407 | 98.06661 | 189.7402
2709 | 2709 | 23 | 11 | 13 | 19 | 34 | 72.39092 | 0.3050114 | 0.02925579 | 62.46648 | 0 | 0 | 0 |  | Fe_Cr_Ni_Co_Cu | Fe23Cr11Ni13Co19Cu34 | 0.01228405 | 6.8692 | 9.25 | 16.83419 | 152.2145 | 37.78614 | 153.9013 | 247.868
2710 | 2710 | 29 | 8 | 12 | 15 | 36 | 70.89227 | 0.3077492 | 0.02821938 | 56.25745 | 1 | 0 | 0 |  | Fe_Cr_Ni_Co_Cu | Fe29Cr8Ni12Co15Cu36 | 0.01277864 | 7.7924 | 9.31 | 16.72692 | 132.992 | 29.6561 | 236.2651 | 380.2481
2711 | 2711 | 36 | 6 | 9 | 12 | 37 | 70.15936 | 0.3088277 | 0.02733948 | 51.84285 | 1 | 0 | 0 |  | Fe_Cr_Ni_Co_Cu | Fe36Cr6Ni9Co12Cu37 | 0.01317885 | 8.8056 | 9.29 | 16.36582 | 124.2356 | 26.9241 | 265.329 | 425.3201
2712 | 2712 | 3 | 38 | 6 | 43 | 10 | 89.61072 | 0.2731817 | 0.03794622 | 133.6613 | 0 | 0 | 0 |  | Fe_Cr_Ni_Co_Cu | Fe3Cr38Ni6Co43Cu10 | 0.007012512 | -0.2564 | 8.09 | 13.16776 | 194.4789 | 68.40955 | 191.5974 | 280.7159
2713 | 2713 | 4 | 34 | 10 | 38 | 13 | 87.1238 | 0.2778259 | 0.03724891 | 125.2962 | 0 | 0 | 0 |  | Fe_Cr_Ni_Co_Cu | Fe4Cr34Ni10Co38Cu13 | 0.007975824 | 0.6317723 | 8.292929 | 13.9511 | 188.1003 | 54.07992 | 166.9158 | 242.2696
2714 | 2714 | 7 | 29 | 14 | 33 | 16 | 84.23143 | 0.283574 | 0.03623517 | 114.7501 | 0 | 0 | 0 |  | Fe_Cr_Ni_Co_Cu | Fe7Cr29Ni14Co33Cu16 | 0.008884845 | 1.545965 | 8.515152 | 14.59587 | 198.3924 | 47.14304 | 138.2417 | 173.7228
2715 | 2715 | 10 | 25 | 17 | 29 | 19 | 81.72797 | 0.2884772 | 0.03523396 | 105.1972 | 0 | 0 | 0 |  | Fe_Cr_Ni_Co_Cu | Fe10Cr25Ni17Co29Cu19 | 0.009638336 | 2.4052 | 8.7 | 15.13407 | 200.7569 | 38.59897 | 126.8802 | 152.7147
2716 | 2716 | 15 | 20 | 19 | 25 | 21 | 79.34427 | 0.2934883 | 0.03360925 | 93.03175 | 0 | 0 | 0 |  | Fe_Cr_Ni_Co_Cu | Fe15Cr20Ni19Co25Cu21 | 0.0102662 | 3.1904 | 8.86 | 15.42044 | 197.375 | 28.66961 | 122.1198 | 149.4405
2717 | 2717 | 20 | 16 | 19 | 21 | 24 | 77.06842 | 0.2976827 | 0.03230383 | 83.30393 | 0 | 0 | 0 |  | Fe_Cr_Ni_Co_Cu | Fe20Cr16Ni19Co21Cu24 | 0.01099155 | 4.2896 | 8.99 | 15.77847 | 190.5852 | 31.70657 | 124.1304 | 155.1152
2718 | 2718 | 26 | 12 | 18 | 17 | 26 | 75.14977 | 0.3012963 | 0.03066269 | 72.81825 | 1 | 0 | 0 |  | Fe_Cr_Ni_Co_Cu | Fe26Cr12Ni18Co17Cu26 | 0.01160184 | 5.32109 | 9.080808 | 15.90516 | 168.5955 | 29.9957 | 143.7938 | 204.7869
2719 | 2719 | 34 | 9 | 17 | 13 | 28 | 73.7778 | 0.3037901 | 0.02950812 | 65.75675 | 1 | 0 | 0 |  | Fe_Cr_Ni_Co_Cu | Fe34Cr9Ni17Co13Cu28 | 0.01211193 | 6.29154 | 9.118812 | 15.78641 | 145.7024 | 29.07708 | 199.83 | 320.1331
2720 | 2720 | 43 | 6 | 12 | 11 | 28 | 73.07131 | 0.3050195 | 0.02772581 | 57.12368 | 1 | 0 | 0 |  | Fe_Cr_Ni_Co_Cu | Fe43Cr6Ni12Co11Cu28 | 0.01245877 | 7.3316 | 9.07 | 15.36587 | 132.1276 | 25.21619 | 219.951 | 343.9247
2721 | 2721 | 3 | 45 | 9 | 35 | 8 | 92.63215 | 0.2660314 | 0.03881751 | 143.2697 | 0 | 0 | 0 |  | Fe_Cr_Ni_Co_Cu | Fe3Cr45Ni9Co35Cu8 | 0.006447468 | -1.1316 | 7.87 | 12.43986 | 205.3115 | 87.05118 | 245.8491 | 245.7228
2722 | 2722 | 5 | 39 | 14 | 31 | 10 | 89.77746 | 0.2722212 | 0.03850439 | 136.8331 | 0 | 0 | 0 |  | Fe_Cr_Ni_Co_Cu | Fe5Cr39Ni14Co31Cu10 | 0.007290077 | -0.570554 | 8.111111 | 13.03383 | 205.7822 | 57.37154 | 232.3053 | 206.9681
2723 | 2723 | 8 | 33 | 19 | 27 | 12 | 86.82306 | 0.2787181 | 0.03800043 | 128.6008 | 0 | 0 | 0 |  | Fe_Cr_Ni_Co_Cu | Fe8Cr33Ni19Co27Cu12 | 0.008062709 | 0.04856647 | 8.353535 | 13.5459 | 207.0764 | 48.04421 | 232.2381 | 179.403
2724 | 2724 | 12 | 28 | 22 | 24 | 14 | 84.28494 | 0.284176 | 0.03676259 | 117.4004 | 0 | 0 | 0 |  | Fe_Cr_Ni_Co_Cu | Fe12Cr28Ni22Co24Cu14 | 0.008744052 | 0.7936 | 8.54 | 13.937 | 211.5356 | 51.36907 | 201.5036 | 157.3253
2725 | 2725 | 17 | 23 | 24 | 20 | 16 | 81.8858 | 0.2891436 | 0.03495 | 103.6657 | 0 | 0 | 0 |  | Fe_Cr_Ni_Co_Cu | Fe17Cr23Ni24Co20Cu16 | 0.009438696 | 1.6628 | 8.7 | 14.2727 | 195.5936 | 37.50216 | 205.0044 | 154.6566
2726 | 2726 | 22 | 18 | 25 | 17 | 18 | 79.54258 | 0.2940441 | 0.03299385 | 90.05712 | 1 | 0 | 0 |  | Fe_Cr_Ni_Co_Cu | Fe22Cr18Ni25Co17Cu18 | 0.01007387 | 2.5712 | 8.85 | 14.59452 | 176.2187 | 31.43836 | 162.8834 | 135.9456
2727 | 2727 | 30 | 13 | 24 | 13 | 20 | 77.34774 | 0.2983723 | 0.03093711 | 76.99232 | 1 | 0 | 0 |  | Fe_Cr_Ni_Co_Cu | Fe30Cr13Ni24Co13Cu20 | 0.01075917 | 3.728 | 8.95 | 14.73228 | 157.3691 | 27.39233 | 206.0987 | 206.2393
2728 | 2728 | 38 | 9 | 22 | 11 | 20 | 76.20644 | 0.3009961 | 0.02933584 | 68.16668 | 1 | 0 | 0 |  | Fe_Cr_Ni_Co_Cu | Fe38Cr9Ni22Co11Cu20 | 0.01100277 | 4.3624 | 8.97 | 14.45822 | 151.8809 | 28.9221 | 232.4654 | 297.0755
2729 | 2729 | 50 | 6 | 16 | 8 | 20 | 75.64008 | 0.301741 | 0.0275639 | 59.55036 | 1 | 0 | 0 |  | Fe_Cr_Ni_Co_Cu | Fe50Cr6Ni16Co8Cu20 | 0.01130285 | 5.4064 | 8.88 | 13.86939 | 141.4565 | 36.07327 | 334.4348 | 379.253
2730 | 2730 | 3 | 50 | 14 | 25 | 7 | 94.68935 | 0.2607913 | 0.03925941 | 148.5698 | 0 | 0 | 0 |  | Fe_Cr_Ni_Co_Cu | Fe3Cr50Ni14Co25Cu7 | 0.006198506 | -1.752474 | 7.737374 | 11.96192 | 205.2448 | 53.25543 | 439.5195 | 213.3848
2731 | 2731 | 6 | 42 | 21 | 23 | 8 | 91.15742 | 0.2695245 | 0.04104659 | 154.0602 | 0 | 0 | 0 |  | Fe_Cr_Ni_Co_Cu | Fe6Cr42Ni21Co23Cu8 | 0.006744 | -1.6992 | 8.05 | 12.37578 | 221.6357 | 74.91096 | 401.3747 | 195.6662
2732 | 2732 | 9 | 36 | 26 | 20 | 9 | 88.56567 | 0.2756613 | 0.04038752 | 145.779 | 0 | 0 | 0 |  | Fe_Cr_Ni_Co_Cu | Fe9Cr36Ni26Co20Cu9 | 0.007255024 | -1.3788 | 8.27 | 12.65346 | 213.275 | 62.3517 | 375.853 | 175.4632
2733 | 2733 | 13 | 29 | 28 | 18 | 11 | 85.48477 | 0.2824307 | 0.03798332 | 126.3606 | 0 | 0 | 0 |  | Fe_Cr_Ni_Co_Cu | Fe13Cr29Ni28Co18Cu11 | 0.008086072 | -0.4097541 | 8.494949 | 13.15848 | 196.2925 | 55.77711 | 303.8966 | 164.0225
2734 | 2734 | 18 | 24 | 30 | 16 | 12 | 83.35854 | 0.2873246 | 0.03611244 | 112.4121 | 1 | 0 | 0 |  | Fe_Cr_Ni_Co_Cu | Fe18Cr24Ni30Co16Cu12 | 0.008525343 | 0.192 | 8.64 | 13.26801 | 181.4934 | 45.08293 | 242.8849 | 149.3692
2735 | 2735 | 25 | 18 | 31 | 13 | 14 | 80.68612 | 0.2930292 | 0.03341828 | 93.98136 | 1 | 0 | 0 |  | Fe_Cr_Ni_Co_Cu | Fe25Cr18Ni31Co13Cu14 | 0.009250938 | 1.268503 | 8.80198 | 13.55098 | 161.6649 | 40.13516 | 214.647 | 145.482
2736 | 2736 | 32 | 13 | 30 | 10 | 15 | 78.8028 | 0.2970113 | 0.03120911 | 80.39621 | 1 | 0 | 0 |  | Fe_Cr_Ni_Co_Cu | Fe32Cr13Ni30Co10Cu15 | 0.009749519 | 2.1496 | 8.89 | 13.59265 | 153.0224 | 29.17007 | 230.296875 | 197.3637
2737 | 2737 | 42 | 8 | 26 | 8 | 15 | 77.39999 | 0.3000739 | 0.02894597 | 68.00047 | 1 | 0 | 0 |  | Fe_Cr_Ni_Co_Cu | Fe42Cr8Ni26Co8Cu15 | 0.01003292 | 2.996429 | 8.89899 | 13.23271 | 151.0283 | 35.19081 | 282.7416 | 308.0832
2738 | 2738 | 55 | 5 | 19 | 6 | 15 | 76.90613 | 0.3006588 | 0.02690097 | 58.14222 | 1 | 1 | 1 | 58.14222 | Fe_Cr_Ni_Co_Cu | Fe55Cr5Ni19Co6Cu15 | 0.01022756 | 3.93 | 8.79 | 12.5996 | 138.171 | 36.14262 | 394.2993 | 434.29
2739 | 2739 | 3 | 52 | 21 | 17 | 7 | 94.97693 | 0.2598502 | 0.04259159 | 169.5305 | 0 | 0 | 0 |  | Fe_Cr_Ni_Co_Cu | Fe3Cr52Ni21Co17Cu7 | 0.00625133 | -2.228 | 7.76 | 11.86381 | 217.6835 | 77.38721 | 605.85 | 179.3594
2740 | 2740 | 6 | 43 | 28 | 16 | 7 | 91.58242 | 0.2688415 | 0.04301591 | 167.3982 | 0 | 0 | 0 |  | Fe_Cr_Ni_Co_Cu | Fe6Cr43Ni28Co16Cu7 | 0.006440173 | -2.5024 | 8.07 | 12.08305 | 221.1618 | 72.47251 | 551.8661 | 165.7087
2741 | 2741 | 9 | 36 | 33 | 15 | 7 | 88.98007 | 0.2756749 | 0.04184139 | 155.8215 | 0 | 0 | 0 |  | Fe_Cr_Ni_Co_Cu | Fe9Cr36Ni33Co15Cu7 | 0.006590022 | -2.4528 | 8.3 | 12.09091 | 198.5108 | 61.32087 | 500.7045 | 147.6041
2742 | 2742 | 14 | 30 | 36 | 13 | 8 | 86.43711 | 0.2816142 | 0.03984068 | 139.1402 | 1 | 0 | 0 |  | Fe_Cr_Ni_Co_Cu | Fe14Cr30Ni36Co13Cu8 | 0.007117093 | -1.810803 | 8.485149 | 12.2172 | 188.9418 | 57.31738 | 420.7531 | 143.1997
2743 | 2743 | 19 | 24 | 38 | 11 | 9 | 84.03704 | 0.2871545 | 0.03712735 | 119.3228 | 1 | 1 | 1 | 119.3228 | Fe_Cr_Ni_Co_Cu | Fe19Cr24Ni38Co11Cu9 | 0.007627091 | -1.086952 | 8.653465 | 12.3465 | 168.623 | 39.91667 | 334.4971 | 137.3671875
2744 | 2744 | 25 | 18 | 38 | 9 | 10 | 81.76203 | 0.292245 | 0.0339685 | 98.57978 | 1 | 1 | 1 | 98.57978 | Fe_Cr_Ni_Co_Cu | Fe25Cr18Ni38Co9Cu10 | 0.008160502 | -0.2164 | 8.79 | 12.4495 | 149.6083 | 28.11767 | 291.2583 | 155.0621
2745 | 2745 | 33 | 12 | 37 | 7 | 11 | 79.5359 | 0.2971688 | 0.03094718 | 80.18721 | 1 | 1 | 1 | 80.18721 | Fe_Cr_Ni_Co_Cu | Fe33Cr12Ni37Co7Cu11 | 0.008665519 | 0.752 | 8.9 | 12.4495 | 144.4732 | 27.56737 | 265.0764 | 186.0077
2746 | 2746 | 44 | 7 | 32 | 5 | 12 | 77.8773 | 0.3003744 | 0.02866289 | 67.35553 | 1 | 1 | 1 | 67.35553 | Fe_Cr_Ni_Co_Cu | Fe44Cr7Ni32Co5Cu12 | 0.0091826 | 1.8864 | 8.91 | 12.31422 | 140.6176 | 30.07029 | 267.5627 | 244.3938
2747 | 2747 | 57 | 4 | 23 | 4 | 12 | 77.43093 | 0.300723 | 0.02653867 | 57.20406 | 1 | 1 | 1 | 57.20406 | Fe_Cr_Ni_Co_Cu | Fe57Cr4Ni23Co4Cu12 | 0.009376208 | 2.8296 | 8.78 | 11.71793 | 138.4794 | 37.36486 | 368.8696 | 395.734
2748 | 2748 | 6 | 42 | 37 | 10 | 5 | 91.57439 | 0.2700101 | 0.04467209 | 178.827 | 0 | 0 | 0 |  | Fe_Cr_Ni_Co_Cu | Fe6Cr42Ni37Co10Cu5 | 0.005639354 | -3.7456 | 8.15 | 11.53256 | 200.4536 | 81.67287 | 603.9921 | 149.4549
2749 | 2749 | 9 | 35 | 41 | 10 | 5 | 89.00818 | 0.2767411 | 0.04293104 | 163.2085 | 1 | 1 | 1 | 163.2085 | Fe_Cr_Ni_Co_Cu | Fe9Cr35Ni41Co10Cu5 | 0.005764328 | -3.5132 | 8.37 | 11.44509 | 180.1638 | 64.75988 | 559.9471 | 114.7344
2750 | 2750 | 13 | 28 | 44 | 9 | 6 | 86.16453 | 0.283513 | 0.04016377 | 140.9935 | 1 | 1 | 1 | 140.9935 | Fe_Cr_Ni_Co_Cu | Fe13Cr28Ni44Co9Cu6 | 0.006352402 | -2.7388 | 8.59 | 11.59784 | 167.4399 | 51.66841 | 444.5343 | 130.866
2751 | 2751 | 18 | 22 | 45 | 8 | 7 | 83.77633 | 0.2890091 | 0.03698976 | 118.3602 | 1 | 1 | 1 | 118.3602 | Fe_Cr_Ni_Co_Cu | Fe18Cr22Ni45Co8Cu7 | 0.006909279 | -1.8848 | 8.75 | 11.7047 | 153.7009 | 35.36996 | 345.3571 | 151.8013
2752 | 2752 | 25 | 16 | 45 | 6 | 8 | 81.47437 | 0.2941425 | 0.03340631 | 95.28643 | 1 | 1 | 1 | 95.28643 | Fe_Cr_Ni_Co_Cu | Fe25Cr16Ni45Co6Cu8 | 0.007462229 | -0.944 | 8.88 | 11.7384 | 140.7477 | 23.82637 | 285.3242 | 153.5215
2753 | 2753 | 32 | 11 | 43 | 5 | 9 | 79.61146 | 0.2981405 | 0.03048676 | 78.00637 | 1 | 1 | 1 | 78.00637 | Fe_Cr_Ni_Co_Cu | Fe32Cr11Ni43Co5Cu9 | 0.00797115 | -0.018 | 8.96 | 11.78983 | 136.4813 | 23.23991 | 237.5258 | 171.5914
2754 | 2754 | 43 | 6 | 38 | 3 | 11 | 77.64141 | 0.3017042 | 0.02846792 | 66.22543 | 1 | 1 | 1 | 66.22543 | Fe_Cr_Ni_Co_Cu | Fe43Cr6Ni38Co3Cu11 | 0.008802212 | 1.367709 | 8.990099 | 12.02145 | 135.3543 | 27.67311 | 232.5801 | 195.8791
2755 | 2755 | 9 | 32 | 50 | 6 | 3 | 88.29948 | 0.2798175 | 0.043077 | 163.3788 | 1 | 1 | 1 | 163.3788 | Fe_Cr_Ni_Co_Cu | Fe9Cr32Ni50Co6Cu3 | 0.004687994 | -4.3996 | 8.51 | 10.61838 | 159.0793 | 48.63373 | 528.9006 | 88.70666
2756 | 2756 | 13 | 25 | 52 | 6 | 4 | 85.49388 | 0.2864819 | 0.03967764 | 137.2084 | 1 | 1 | 1 | 137.2084 | Fe_Cr_Ni_Co_Cu | Fe13Cr25Ni52Co6Cu4 | 0.005384756 | -3.4412 | 8.72 | 10.70467 | 144.1916 | 37.90943 | 437.4212 | 142.0099
2757 | 2757 | 18 | 19 | 53 | 5 | 5 | 83.10534 | 0.2919564 | 0.03598994 | 111.8005 | 1 | 1 | 1 | 111.8005 | Fe_Cr_Ni_Co_Cu | Fe18Cr19Ni53Co5Cu5 | 0.006017248 | -2.4996 | 8.88 | 10.78147 | 135.5005 | 27.5992 | 305.7071 | 141.1371
2758 | 2758 | 23 | 13 | 53 | 4 | 6 | 80.77872 | 0.2972474 | 0.03201011 | 87.13973 | 1 | 1 | 1 | 87.13973 | Fe_Cr_Ni_Co_Cu | Fe23Cr13Ni53Co4Cu6 | 0.006619284 | -1.515764 | 9.030303 | 10.87912 | 126.1702 | 20.67309 | 236.3737 | 121.0813
2759 | 2759 | 30 | 8 | 50 | 4 | 8 | 78.61097 | 0.3015593 | 0.02874249 | 68.3623 | 1 | 1 | 1 | 68.3623 | Fe_Cr_Ni_Co_Cu | Fe30Cr8Ni50Co4Cu8 | 0.007557635 | -0.2432 | 9.12 | 11.36486 | 124.9886 | 18.67718 | 176.0022 | 116.383
2760 | 2760 | 5 | 12 | 33 | 47 | 3 | 81.9275 | 0.2981545 | 0.02953141 | 76.21961 | 1 | 1 | 1 | 76.21961 | Fe_Cr_Ni_Co_Cu | Fe5Cr12Ni33Co47Cu3 | 0.004604995 | -1.5136 | 8.98 | 9.175511 | 133.1147 | 27.86112 | 32.91606 | 191.2267
2761 | 2761 | 5 | 11 | 39 | 40 | 5 | 80.66486 | 0.3002308 | 0.02937045 | 73.58408 | 1 | 1 | 1 | 73.58408 | Fe_Cr_Ni_Co_Cu | Fe5Cr11Ni39Co40Cu5 | 0.005652506 | -0.9772 | 9.11 | 10.33973 | 121.5393 | 20.41523 | 49.17979 | 169.7747
2762 | 2762 | 4 | 10 | 44 | 34 | 7 | 79.42127 | 0.3023337 | 0.02927967 | 71.28919 | 1 | 1 | 1 | 71.28919 | Fe_Cr_Ni_Co_Cu | Fe4Cr10Ni44Co34Cu7 | 0.006511407 | -0.4505663 | 9.242424 | 11.40117 | 114.7505 | 16.63532 | 59.61372 | 134.193
2763 | 2763 | 4 | 9 | 49 | 27 | 11 | 77.53301 | 0.3050541 | 0.02936531 | 69.11016 | 1 | 1 | 1 | 69.11016 | Fe_Cr_Ni_Co_Cu | Fe4Cr9Ni49Co27Cu11 | 0.007864899 | 0.4412 | 9.4 | 13.13164 | 111.7112 | 16.59015 | 98.82582 | 109.7052
2764 | 2764 | 3 | 7 | 53 | 22 | 14 | 75.61457 | 0.3084776 | 0.0282178 | 61.26258 | 1 | 1 | 1 | 61.26258 | Fe_Cr_Ni_Co_Cu | Fe3Cr7Ni53Co22Cu14 | 0.008726194 | 1.191715 | 9.575758 | 14.25496 | 110.8722 | 21.11275 | 107.4378 | 103.6549
2765 | 2765 | 6 | 19 | 21 | 51 | 3 | 84.84415 | 0.2903624 | 0.0338194 | 103.4221 | 1 | 1 | 1 | 103.4221 | Fe_Cr_Ni_Co_Cu | Fe6Cr19Ni21Co51Cu3 | 0.004553891 | -2.1012 | 8.64 | 9.931767 | 166.0731 | 60.21734 | 73.2382 | 251.8888
2766 | 2766 | 7 | 17 | 27 | 44 | 5 | 83.248 | 0.2932329 | 0.03310182 | 96.8468 | 1 | 1 | 1 | 96.8468 | Fe_Cr_Ni_Co_Cu | Fe7Cr17Ni27Co44Cu5 | 0.005645619 | -1.47 | 8.79 | 10.85311 | 153.3215 | 37.92967 | 56.68803 | 204.2211
2767 | 2767 | 8 | 16 | 32 | 38 | 7 | 82.02185 | 0.2951957 | 0.03287656 | 93.76148 | 1 | 1 | 1 | 93.76148 | Fe_Cr_Ni_Co_Cu | Fe8Cr16Ni32Co38Cu7 | 0.006514268 | -0.9395157 | 8.90099 | 11.69826 | 145.8245 | 27.98765 | 78.92091 | 171.3344
2768 | 2768 | 8 | 14 | 36 | 32 | 10 | 80.17809 | 0.298273 | 0.03216668 | 87.19764 | 1 | 0 | 0 |  | Fe_Cr_Ni_Co_Cu | Fe8Cr14Ni36Co32Cu10 | 0.007602487 | -0.0736 | 9.06 | 12.89341 | 137.6525 | 23.94921 | 93.60056 | 120.7793
2769 | 2769 | 9 | 11 | 40 | 26 | 14 | 77.65721 | 0.3026516 | 0.03070279 | 76.18449 | 1 | 0 | 0 |  | Fe_Cr_Ni_Co_Cu | Fe9Cr11Ni40Co26Cu14 | 0.008790668 | 1.0532 | 9.26 | 14.18838 | 130.1692 | 31.7944 | 92.97257 | 105.6827
2770 | 2770 | 8 | 9 | 44 | 21 | 18 | 75.45811 | 0.3063921 | 0.02994027 | 69.43671 | 1 | 0 | 0 |  | Fe_Cr_Ni_Co_Cu | Fe8Cr9Ni44Co21Cu18 | 0.009703642 | 1.912 | 9.45 | 15.36099 | 124.6403 | 26.1025 | 140.6425 | 110.1707
2771 | 2771 | 7 | 7 | 46 | 16 | 23 | 72.94682 | 0.3103956 | 0.02920491 | 62.58333 | 1 | 0 | 0 |  | Fe_Cr_Ni_Co_Cu | Fe7Cr7Ni46Co16Cu23 | 0.01065984 | 2.83971 | 9.646465 | 16.63695 | 114.0446 | 16.12151 | 149.6624 | 141.1398
2772 | 2772 | 4 | 29 | 12 | 52 | 3 | 88.65076 | 0.2803196 | 0.03768437 | 132.0802 | 0 | 0 | 0 |  | Fe_Cr_Ni_Co_Cu | Fe4Cr29Ni12Co52Cu3 | 0.004339679 | -2.6432 | 8.27 | 10.64143 | 192.136 | 87.74749 | 137.7113 | 278.9042
2773 | 2773 | 8 | 27 | 16 | 46 | 4 | 87.43453 | 0.2825517 | 0.03697107 | 125.6621 | 0 | 0 | 0 |  | Fe_Cr_Ni_Co_Cu | Fe8Cr27Ni16Co46Cu4 | 0.0051052 | -2.258602 | 8.356436 | 10.88929 | 183.6267 | 67.11366 | 96.65994 | 259.8087
2774 | 2774 | 10 | 24 | 21 | 39 | 6 | 85.61689 | 0.2859086 | 0.03602858 | 116.6508 | 0 | 0 | 0 |  | Fe_Cr_Ni_Co_Cu | Fe10Cr24Ni21Co39Cu6 | 0.006150818 | -1.5624 | 8.51 | 11.60862 | 177.07 | 47.1328 | 97.78825 | 191.294
2775 | 2775 | 12 | 21 | 25 | 34 | 9 | 83.39782 | 0.2899178 | 0.03489843 | 106.69 | 1 | 0 | 0 |  | Fe_Cr_Ni_Co_Cu | Fe12Cr21Ni25Co34Cu9 | 0.007314472 | -0.5422998 | 8.683168 | 12.57854 | 170.6097 | 33.0052 | 95.3918 | 169.6656
2776 | 2776 | 13 | 17 | 28 | 29 | 13 | 80.59935 | 0.2949563 | 0.03338513 | 94.11851 | 1 | 0 | 0 |  | Fe_Cr_Ni_Co_Cu | Fe13Cr17Ni28Co29Cu13 | 0.008577498 | 0.7748 | 8.9 | 13.81991 | 168.5966 | 31.98027 | 103.8259 | 128.2366
2777 | 2777 | 14 | 14 | 31 | 24 | 17 | 78.12799 | 0.299252 | 0.03214029 | 83.97114 | 1 | 0 | 0 |  | Fe_Cr_Ni_Co_Cu | Fe14Cr14Ni31Co24Cu17 | 0.009594889 | 1.8896 | 9.09 | 14.86607 | 162.0118 | 30.8294 | 137.0658 | 115.549
2778 | 2778 | 13 | 11 | 34 | 19 | 23 | 74.97341 | 0.304547 | 0.03098184 | 73.70019 | 1 | 0 | 0 |  | Fe_Cr_Ni_Co_Cu | Fe13Cr11Ni34Co19Cu23 | 0.01071887 | 3.178 | 9.34 | 16.23915 | 141.8525 | 22.54357 | 149.3066 | 151.3551
2779 | 2779 | 12 | 8 | 36 | 15 | 29 | 71.87964 | 0.3098617 | 0.0296965 | 63.4687 | 1 | 0 | 0 |  | Fe_Cr_Ni_Co_Cu | Fe12Cr8Ni36Co15Cu29 | 0.01156603 | 4.1832 | 9.58 | 17.33897 | 124.8688 | 20.6642 | 166.3354 | 209.6766
2780 | 2780 | 9 | 6 | 37 | 12 | 36 | 68.82147 | 0.314843 | 0.02891681 | 55.88042 | 1 | 0 | 0 |  | Fe_Cr_Ni_Co_Cu | Fe9Cr6Ni37Co12Cu36 | 0.01216147 | 4.8216 | 9.82 | 18.35075 | 111.1037 | 16.09529 | 181.3329 | 254.9434
2781 | 2781 | 6 | 38 | 10 | 43 | 3 | 91.89953 | 0.2712068 | 0.03913162 | 145.5104 | 0 | 0 | 0 |  | Fe_Cr_Ni_Co_Cu | Fe6Cr38Ni10Co43Cu3 | 0.004439096 | -2.9224 | 7.96 | 10.8462 | 203.5208 | 87.8281 | 182.3556 | 256.4851
2782 | 2782 | 10 | 34 | 13 | 38 | 4 | 90.19372 | 0.27472 | 0.03840601 | 138.0081 | 0 | 0 | 0 |  | Fe_Cr_Ni_Co_Cu | Fe10Cr34Ni13Co38Cu4 | 0.005223688 | -2.436486 | 8.080808 | 11.04387 | 194.1213 | 57.37007 | 162.8328 | 222.4408
2783 | 2783 | 14 | 29 | 16 | 33 | 7 | 87.33641 | 0.2801459 | 0.03698754 | 124.6364 | 0 | 0 | 0 |  | Fe_Cr_Ni_Co_Cu | Fe14Cr29Ni16Co33Cu7 | 0.006697079 | -1.16233 | 8.282828 | 11.93374 | 204.1731 | 51.39623 | 159.3942 | 171.7436
2784 | 2784 | 17 | 25 | 19 | 29 | 10 | 84.78629 | 0.2849928 | 0.03547625 | 111.493 | 0 | 0 | 0 |  | Fe_Cr_Ni_Co_Cu | Fe17Cr25Ni19Co29Cu10 | 0.007812341 | -0.0316 | 8.47 | 12.74794 | 204.8217 | 44.26012 | 142.8298 | 149.7953
2785 | 2785 | 19 | 20 | 21 | 25 | 15 | 81.33348 | 0.2912434 | 0.0336619 | 96.34094 | 0 | 0 | 0 |  | Fe_Cr_Ni_Co_Cu | Fe19Cr20Ni21Co25Cu15 | 0.009244986 | 1.6888 | 8.72 | 14.04956 | 210.5724 | 60.09413 | 133.034 | 105.3331
2786 | 2786 | 19 | 16 | 24 | 21 | 20 | 78.1784 | 0.2969674 | 0.03237367 | 85.08595 | 1 | 0 | 0 |  | Fe_Cr_Ni_Co_Cu | Fe19Cr16Ni24Co21Cu20 | 0.01032972 | 3.0292 | 8.97 | 15.21151 | 188.6717 | 26.16698 | 147.6033 | 143.7772
2787 | 2787 | 18 | 12 | 26 | 17 | 26 | 74.68397 | 0.3031325 | 0.03102273 | 73.49103 | 1 | 0 | 0 |  | Fe_Cr_Ni_Co_Cu | Fe18Cr12Ni26Co17Cu26 | 0.01135174 | 4.377512 | 9.242424 | 16.41282 | 152.6972 | 21.82413 | 149.18 | 182.0547
2788 | 2788 | 17 | 9 | 28 | 13 | 34 | 71.09536 | 0.3091585 | 0.0297369 | 62.73085 | 1 |  | 0 |  | Fe_Cr_Ni_Co_Cu | Fe17Cr9Ni28Co13Cu34 | 0.0122074 | 5.524164 | 9.514851 | 17.44823 | 125.3495 | 18.44572 | 182.8889 | 274.3683
2789 | 2789 | 12 | 6 | 28 | 11 | 43 | 66.98949 | 0.3161414 | 0.02828616 | 51.00491 | 1 | 0 | 0 |  | Fe_Cr_Ni_Co_Cu | Fe12Cr6Ni28Co11Cu43 | 0.01264179 | 6.0568 | 9.84 | 18.43475 | 108.6601 | 11.80752 | 224.8337 | 364.3997
2790 | 2790 | 9 | 45 | 8 | 35 | 3 | 94.46305 | 0.2638504 | 0.0389526 | 147.4348 | 0 | 0 | 0 |  | Fe_Cr_Ni_Co_Cu | Fe9Cr45Ni8Co35Cu3 | 0.004578792 | -2.7948 | 7.7 | 10.66724 | 206.7511 | 66.14973 | 288.4778 | 270.2143
2791 | 2791 | 14 | 39 | 10 | 31 | 5 | 91.77581 | 0.2693034 | 0.03813325 | 137.9221 | 0 | 0 | 0 |  | Fe_Cr_Ni_Co_Cu | Fe14Cr39Ni10Co31Cu5 | 0.00583973 | -1.814509 | 7.878788 | 11.15967 | 196.1505 | 52.1202 | 266.9052 | 219.7818
2792 | 2792 | 19 | 33 | 12 | 27 | 8 | 88.61984 | 0.2754904 | 0.03672001 | 124.3452 | 0 | 0 | 0 |  | Fe_Cr_Ni_Co_Cu | Fe19Cr33Ni12Co27Cu8 | 0.00721978 | -0.4521988 | 8.090909 | 11.92262 | 204.2071 | 44.79871 | 235.6357 | 177.8572
2793 | 2793 | 22 | 28 | 14 | 24 | 12 | 85.41555 | 0.2815588 | 0.03521266 | 110.7258 | 0 | 0 | 0 |  | Fe_Cr_Ni_Co_Cu | Fe22Cr28Ni14Co24Cu12 | 0.008538268 | 1.0688 | 8.32 | 12.93213 | 202.8597 | 57.24856 | 196.8336 | 154.9458
2794 | 2794 | 24 | 23 | 16 | 20 | 17 | 81.97262 | 0.287809 | 0.03364069 | 96.88782 | 0 | 0 | 0 |  | Fe_Cr_Ni_Co_Cu | Fe24Cr23Ni16Co20Cu17 | 0.009847375 | 2.7632 | 8.57 | 14.0556 | 190.7225 | 35.68945 | 173.2903 | 151.5715
2795 | 2795 | 25 | 18 | 18 | 17 | 22 | 78.54049 | 0.2942891 | 0.03215968 | 84.37059 | 0 | 0 | 0 |  | Fe_Cr_Ni_Co_Cu | Fe25Cr18Ni18Co17Cu22 | 0.0108784 | 4.1852 | 8.83 | 15.06619 | 172.9549 | 29.71129 | 151.0151 | 155.3611
2796 | 2796 | 24 | 13 | 20 | 13 | 30 | 74.11875 | 0.3021399 | 0.03052002 | 70.33112 | 1 | 0 | 0 |  | Fe_Cr_Ni_Co_Cu | Fe24Cr13Ni20Co13Cu30 | 0.01204074 | 5.88 | 9.17 | 16.34013 | 143.7707 | 26.28543 | 177.177 | 258.8925
2797 | 2797 | 22 | 9 | 20 | 11 | 38 | 70.13516 | 0.3091572 | 0.02909084 | 58.71171 | 1 | 0 | 0 |  | Fe_Cr_Ni_Co_Cu | Fe22Cr9Ni20Co11Cu38 | 0.01274576 | 7.0176 | 9.47 | 17.24413 | 124.0309 | 23.38422 | 219.1443 | 340.8071
2798 | 2798 | 16 | 6 | 20 | 8 | 50 | 65.17028 | 0.3174148 | 0.02716156 | 44.44725 | 1 | 0 | 0 |  | Fe_Cr_Ni_Co_Cu | Fe16Cr6Ni20Co8Cu50 | 0.01301132 | 7.4016 | 9.86 | 17.89302 | 105.8253 | 15.7055 | 312.4684 | 411.3145
2799 | 2799 | 14 | 50 | 7 | 25 | 3 | 96.47403 | 0.2577232 | 0.03805311 | 143.4413 | 0 | 0 | 0 |  | Fe_Cr_Ni_Co_Cu | Fe14Cr50Ni7Co25Cu3 | 0.004815694 | -2.373635 | 7.474747 | 10.13227 | 170.1782 | 47.67008 | 489.5984 | 220.0789
2800 | 2800 | 21 | 42 | 8 | 23 | 6 | 92.52232 | 0.2659149 | 0.0367718 | 129.755 | 0 | 0 | 0 |  | Fe_Cr_Ni_Co_Cu | Fe21Cr42Ni8Co23Cu6 | 0.006476398 | -0.894 | 7.73 | 10.8899 | 178.1949 | 53.1312 | 404.6234 | 203.2313
2801 | 2801 | 26 | 36 | 9 | 20 | 9 | 89.44272 | 0.2719619 | 0.03550422 | 117.6439 | 0 | 0 | 0 |  | Fe_Cr_Ni_Co_Cu | Fe26Cr36Ni9Co20Cu9 | 0.007737919 | 0.5048 | 7.93 | 11.59483 | 168.3692 | 48.59406 | 369.1206 | 188.5126
2802 | 2802 | 28 | 29 | 11 | 18 | 13 | 85.68488 | 0.2795199 | 0.03449934 | 106.7556 | 0 | 0 | 0 |  | Fe_Cr_Ni_Co_Cu | Fe28Cr29Ni11Co18Cu13 | 0.009039008 | 2.032038 | 8.212121 | 12.69838 | 163.7586 | 38.06262 | 254.9987 | 159.681
2803 | 2803 | 30 | 24 | 12 | 16 | 18 | 82.23392 | 0.2859627 | 0.03293505 | 93.39729 | 0 | 0 | 0 |  | Fe_Cr_Ni_Co_Cu | Fe30Cr24Ni12Co16Cu18 | 0.01024824 | 3.7296 | 8.46 | 13.74773 | 160.528 | 32.13788 | 190.5508 | 177.8007
2804 | 2804 | 31 | 18 | 14 | 13 | 25 | 77.83553 | 0.2941839 | 0.03116735 | 78.46789 | 0 | 0 | 0 |  | Fe_Cr_Ni_Co_Cu | Fe31Cr18Ni14Co13Cu25 | 0.01152543 | 5.605725 | 8.792079 | 14.9875 | 143.8326 | 26.22468 | 215.5256 | 286.1082
2805 | 2805 | 30 | 13 | 15 | 10 | 32 | 73.78024 | 0.3015186 | 0.02984051 | 66.81844 | 0 | 0 | 0 |  | Fe_Cr_Ni_Co_Cu | Fe30Cr13Ni15Co10Cu32 | 0.01249412 | 7.1348 | 9.1 | 15.98249 | 126.6597 | 26.4337 | 253.702 | 396.473
2806 | 2806 | 26 | 8 | 15 | 8 | 42 | 68.68986 | 0.3105957 | 0.0281646 | 53.00834 | 1 | 0 | 0 |  | Fe_Cr_Ni_Co_Cu | Fe26Cr8Ni15Co8Cu42 | 0.01322264 | 8.355066 | 9.494949 | 16.95346 | 115.1012 | 27.25643 | 300.5048 | 428.3445
2807 | 2807 | 19 | 5 | 15 | 6 | 55 | 63.5288 | 0.3194193 | 0.02583142 | 37.75236 | 1 | 0 | 0 |  | Fe_Cr_Ni_Co_Cu | Fe19Cr5Ni15Co6Cu55 | 0.01318821 | 8.2964 | 9.91 | 17.29133 | 103.8195 | 16.6876 | 289.9278 | 484.0289
2808 | 2808 | 21 | 52 | 7 | 17 | 3 | 97.08197 | 0.2553216 | 0.03670568 | 134.9299 | 0 | 0 | 0 |  | Fe_Cr_Ni_Co_Cu | Fe21Cr52Ni7Co17Cu3 | 0.00503581 | -1.8984 | 7.36 | 9.450397 | 155.6339 | 50.15284 | 652.9452 | 186.3659
2809 | 2809 | 28 | 43 | 7 | 16 | 6 | 92.99145 | 0.2639088 | 0.03567275 | 123.0506 | 0 | 0 | 0 |  | Fe_Cr_Ni_Co_Cu | Fe28Cr43Ni7Co16Cu6 | 0.006676656 | -0.3516 | 7.62 | 10.27424 | 149.3857 | 40.58948 | 582.1479 | 157.1245
2810 | 2810 | 33 | 36 | 7 | 15 | 9 | 89.61086 | 0.2708459 | 0.03429023 | 110.377 | 0 | 0 | 0 |  | Fe_Cr_Ni_Co_Cu | Fe33Cr36Ni7Co15Cu9 | 0.007927028 | 1.0968 | 7.84 | 11.05396 | 143.5886 | 34.24778 | 426.0081 | 155.3749
2811 | 2811 | 36 | 30 | 8 | 13 | 14 | 85.8116 | 0.2780525 | 0.03256981 | 95.74069 | 0 | 0 | 0 |  | Fe_Cr_Ni_Co_Cu | Fe36Cr30Ni8Co13Cu14 | 0.009437299 | 3.045976 | 8.108911 | 12.23724 | 144.5479 | 35.33146 | 311.7296 | 181.6485
2812 | 2812 | 38 | 24 | 9 | 11 | 19 | 82.12499 | 0.2851234 | 0.03106883 | 83.17485 | 0 | 0 | 0 |  | Fe_Cr_Ni_Co_Cu | Fe38Cr24Ni9Co11Cu19 | 0.01065495 | 4.789334 | 8.376238 | 13.28136 | 137.668 | 27.45072 | 291.1841 | 297.5442
2813 | 2813 | 38 | 18 | 10 | 9 | 25 | 78.09389 | 0.292732 | 0.02984956 | 72.17176 | 0 | 0 | 0 |  | Fe_Cr_Ni_Co_Cu | Fe38Cr18Ni10Co9Cu25 | 0.01181247 | 6.5624 | 8.68 | 14.39583 | 128.6729 | 24.31572 | 277.7788 | 349.443
2814 | 2814 | 37 | 12 | 11 | 7 | 33 | 73.41043 | 0.3015047 | 0.0285303 | 60.49469 | 0 | 0 | 0 |  | Fe_Cr_Ni_Co_Cu | Fe37Cr12Ni11Co7Cu33 | 0.01287509 | 8.2744 | 9.04 | 15.50838 | 115.7641 | 26.50406 | 311.1829 | 452.5948
2815 | 2815 | 32 | 7 | 12 | 5 | 44 | 68.07331 | 0.3111341 | 0.02729095 | 48.88776 | 1 | 0 | 0 |  | Fe_Cr_Ni_Co_Cu | Fe32Cr7Ni12Co5Cu44 | 0.01359647 | 9.4208 | 9.47 | 16.46694 | 106.5043 | 20.81405 | 310.2995 | 450.0713
2816 | 2816 | 23 | 4 | 12 | 4 | 57 | 62.78311 | 0.320339 | 0.02512898 | 34.61028 | 1 | 0 | 0 |  | Fe_Cr_Ni_Co_Cu | Fe23Cr4Ni12Co4Cu57 | 0.01342493 | 9.0988 | 9.91 | 16.73888 | 103.5039 | 18.05794 | 315.0574 | 547.2818
2817 | 2817 | 37 | 42 | 5 | 10 | 6 | 92.82677 | 0.2635048 | 0.03417852 | 113.383 | 0 | 0 | 0 |  | Fe_Cr_Ni_Co_Cu | Fe37Cr42Ni5Co10Cu6 | 0.006876156 | 0.3784 | 7.54 | 9.526279 | 128.3972 | 34.40609 | 588.6692 | 185.4147
2818 | 2818 | 41 | 35 | 5 | 10 | 9 | 89.44694 | 0.2705703 | 0.03285625 | 101.6046 | 0 | 0 | 0 |  | Fe_Cr_Ni_Co_Cu | Fe41Cr35Ni5Co10Cu9 | 0.008105762 | 1.7668 | 7.77 | 10.436 | 133.535 | 38.55494 | 437.4821 | 156.1332
2819 | 2819 | 44 | 28 | 6 | 9 | 13 | 85.70968 | 0.2781705 | 0.03129454 | 88.55377 | 0 | 0 | 0 |  | Fe_Cr_Ni_Co_Cu | Fe44Cr28Ni6Co9Cu13 | 0.009414666 | 3.3912 | 8.04 | 11.53083 | 134.3328 | 40.63433 | 379.2509 | 244.3209
2820 | 2820 | 45 | 22 | 7 | 8 | 18 | 81.98291 | 0.2854321 | 0.02984183 | 76.71505 | 0 | 0 | 0 |  | Fe_Cr_Ni_Co_Cu | Fe45Cr22Ni7Co8Cu18 | 0.01068838 | 5.1552 | 8.32 | 12.71967 | 126.0846 | 23.97881 | 388.2792 | 379.4411
2821 | 2821 | 45 | 16 | 8 | 6 | 25 | 77.61639 | 0.2935574 | 0.02842545 | 64.91172 | 0 | 0 | 0 |  | Fe_Cr_Ni_Co_Cu | Fe45Cr16Ni8Co6Cu25 | 0.01204341 | 7.254 | 8.65 | 13.98964 | 119.3389 | 22.06266 | 342.0382 | 443.6433
2822 | 2822 | 43 | 11 | 9 | 5 | 32 | 73.58871 | 0.3011422 | 0.02766506 | 56.98619 | 0 | 0 | 0 |  | Fe_Cr_Ni_Co_Cu | Fe43Cr11Ni9Co5Cu32 | 0.01298684 | 8.7396 | 8.97 | 15.05025 | 111.8884 | 24.9309 | 306.1067 | 455.3352
2823 | 2823 | 38 | 6 | 11 | 3 | 43 | 68.33421 | 0.3107814 | 0.02685957 | 47.65311 | 1 | 0 | 0 |  | Fe_Cr_Ni_Co_Cu | Fe38Cr6Ni11Co3Cu43 | 0.01378989 | 9.917459 | 9.405941 | 16.1073 | 105.6593 | 17.69575 | 376.1244 | 522.7028
2824 | 2824 | 50 | 32 | 3 | 6 | 9 | 88.61146 | 0.2721066 | 0.03117844 | 91.01512 | 0 | 0 | 0 |  | Fe_Cr_Ni_Co_Cu | Fe50Cr32Ni3Co6Cu9 | 0.008265712 | 2.4392 | 7.75 | 9.848858 | 121.4425 | 28.89514 | 426.0054 | 137.1458
2825 | 2825 | 52 | 25 | 4 | 6 | 13 | 84.8783 | 0.2798374 | 0.02946927 | 77.94943 | 0 | 0 | 0 |  | Fe_Cr_Ni_Co_Cu | Fe52Cr25Ni4Co6Cu13 | 0.009579197 | 4.0144 | 8.03 | 11.08332 | 126.1654 | 38.47421 | 502.2094 | 340.2776
2826 | 2826 | 53 | 19 | 5 | 5 | 18 | 81.16871 | 0.2870976 | 0.02789344 | 66.25444 | 0 | 0 | 0 |  | Fe_Cr_Ni_Co_Cu | Fe53Cr19Ni5Co5Cu18 | 0.01088429 | 5.8236 | 8.31 | 12.30081 | 119.6663 | 23.20553 | 464.6654 | 377.1547
2827 | 2827 | 53 | 13 | 6 | 4 | 23 | 77.44592 | 0.2944695 | 0.02690011 | 57.84973 | 0 | 0 | 0 |  | Fe_Cr_Ni_Co_Cu | Fe53Cr13Ni6Co4Cu23 | 0.01198208 | 7.447403 | 8.59596 | 13.39517 | 116.048 | 28.38159 | 394.1966 | 466.4821
2828 | 2828 | 50 | 8 | 8 | 4 | 30 | 73.39455 | 0.3023783 | 0.02658385 | 52.3262 | 1 | 0 | 0 |  | Fe_Cr_Ni_Co_Cu | Fe50Cr8Ni8Co4Cu30 | 0.0129757 | 8.8336 | 8.94 | 14.6983 | 112.4824 | 20.90362 | 349.5449 | 480.7478
2829 | 2829 | 5 | 12 | 3 | 47 | 33 | 73.07748 | 0.3053668 | 0.02870524 | 60.69825 | 0 | 0 | 0 |  | Fe_Cr_Ni_Co_Cu | Fe5Cr12Ni3Co47Cu33 | 0.01072938 | 5.5064 | 9.28 | 17.93851 | 152.4044 | 43.95304 | 38.95229 | 310.0626
2830 | 2830 | 5 | 11 | 5 | 40 | 39 | 70.70975 | 0.3086146 | 0.028105 | 54.98622 | 0 | 0 | 0 |  | Fe_Cr_Ni_Co_Cu | Fe5Cr11Ni5Co40Cu39 | 0.01120789 | 6.1492 | 9.45 | 18.38777 | 151.7261 | 41.44089 | 83.29384 | 322.8501
2831 | 2831 | 4 | 10 | 7 | 34 | 44 | 68.55035 | 0.3117781 | 0.02746216 | 49.55376 | 0 | 0 | 0 |  | Fe_Cr_Ni_Co_Cu | Fe4Cr10Ni7Co34Cu44 | 0.01143652 | 6.405061 | 9.616162 | 18.63958 | 145.3997 | 43.75027 | 89.13664 | 279.528
2832 | 2832 | 4 | 9 | 11 | 27 | 49 | 66.56918 | 0.3149197 | 0.02720164 | 45.9918 | 0 |  | 0 |  | Fe_Cr_Ni_Co_Cu | Fe4Cr9Ni11Co27Cu49 | 0.01168694 | 6.4148 | 9.78 | 18.67512 | 137.1758 | 39.66333 | 148.1142 | 340.7761
2833 | 2833 | 3 | 7 | 14 | 22 | 53 | 64.33454 | 0.3190265 | 0.02637738 | 40.14374 | 0 | 0 | 0 |  | Fe_Cr_Ni_Co_Cu | Fe3Cr7Ni14Co22Cu53 | 0.01173569 | 6.125906 | 9.969697 | 18.78353 | 118.9066 | 28.78847 | 160.4628 | 324.3505
2834 | 2834 | 6 | 19 | 3 | 51 | 21 | 79.46017 | 0.2943755 | 0.03222243 | 86.33014 | 0 | 0 | 0 |  | Fe_Cr_Ni_Co_Cu | Fe6Cr19Ni3Co51Cu21 | 0.00942357 | 3.3492 | 8.82 | 15.9424 | 168.1036 | 58.40036 | 87.39558 | 320.1675
2835 | 2835 | 7 | 17 | 5 | 44 | 27 | 76.72274 | 0.2982941 | 0.03123412 | 77.33 | 0 | 0 | 0 |  | Fe_Cr_Ni_Co_Cu | Fe7Cr17Ni5Co44Cu27 | 0.01036531 | 4.6196 | 9.01 | 16.88165 | 164.7571 | 43.97413 | 92.15329 | 289.8942
2836 | 2836 | 8 | 16 | 7 | 38 | 32 | 74.72967 | 0.3010194 | 0.03074571 | 72.08945 | 0 | 0 | 0 |  | Fe_Cr_Ni_Co_Cu | Fe8Cr16Ni7Co38Cu32 | 0.01098106 | 5.452015 | 9.148515 | 17.36488 | 161.6259 | 41.72913 | 103.2111 | 269.7643
2837 | 2837 | 8 | 14 | 10 | 32 | 36 | 72.57554 | 0.304573 | 0.02997719 | 65.54322 | 0 | 0 | 0 |  | Fe_Cr_Ni_Co_Cu | Fe8Cr14Ni10Co32Cu36 | 0.01143308 | 5.9376 | 9.32 | 17.77639 | 162.0169 | 39.54807 | 101.979 | 253.3533
2838 | 2838 | 9 | 11 | 14 | 26 | 40 | 70.12506 | 0.309189 | 0.02900003 | 57.99317 | 0 | 0 | 0 |  | Fe_Cr_Ni_Co_Cu | Fe9Cr11Ni14Co26Cu40 | 0.0118758 | 6.2532 | 9.52 | 18.11602 | 150.9112 | 39.7763 | 114.0962 | 238.1494
2839 | 2839 | 8 | 9 | 18 | 21 | 44 | 67.98456 | 0.3131446 | 0.02843283 | 52.77008 | 0 | 0 | 0 |  | Fe_Cr_Ni_Co_Cu | Fe8Cr9Ni18Co21Cu44 | 0.01212104 | 6.2488 | 9.71 | 18.438 | 130.9419 | 27.08479 | 199.0494 | 323.4161
2840 | 2840 | 7 | 7 | 23 | 16 | 46 | 66.31974 | 0.3166183 | 0.02798453 | 48.77317 | 1 | 0 | 0 |  | Fe_Cr_Ni_Co_Cu | Fe7Cr7Ni23Co16Cu46 | 0.0123031 | 5.974901 | 9.878788 | 18.70842 | 115.4321 | 18.8157 | 172.6409 | 316.0825
2841 | 2841 | 4 | 29 | 3 | 52 | 12 | 85.9208 | 0.2821537 | 0.0361434 | 117.7332 | 0 | 0 | 0 |  | Fe_Cr_Ni_Co_Cu | Fe4Cr29Ni3Co52Cu12 | 0.007525827 | 0.6796 | 8.36 | 13.82027 | 176.032 | 71.53067 | 118.6955 | 323.4473
2842 | 2842 | 8 | 27 | 4 | 46 | 16 | 83.85635 | 0.2850311 | 0.03513127 | 108.4278 | 0 | 0 | 0 |  | Fe_Cr_Ni_Co_Cu | Fe8Cr27Ni4Co46Cu16 | 0.008660147 | 2.018626 | 8.475248 | 14.58372 | 180.4688 | 61.03487 | 109.9609 | 273.4077
2843 | 2843 | 10 | 24 | 6 | 39 | 21 | 81.13779 | 0.2891488 | 0.03379294 | 96.71564 | 0 | 0 | 0 |  | Fe_Cr_Ni_Co_Cu | Fe10Cr24Ni6Co39Cu21 | 0.009773365 | 3.4776 | 8.66 | 15.50355 | 180.0925 | 48.33643 | 116.926 | 224.3247
2844 | 2844 | 12 | 21 | 9 | 34 | 25 | 78.70673 | 0.293466 | 0.03290896 | 88.41551 | 0 | 0 | 0 |  | Fe_Cr_Ni_Co_Cu | Fe12Cr21Ni9Co34Cu25 | 0.01050282 | 4.37016 | 8.841584 | 16.08111 | 178.3045 | 40.64858 | 99.54353 | 209.371
2845 | 2845 | 13 | 17 | 13 | 29 | 28 | 76.19729 | 0.2984595 | 0.0317724 | 79.13916 | 0 | 0 | 0 |  | Fe_Cr_Ni_Co_Cu | Fe13Cr17Ni13Co29Cu28 | 0.01106642 | 4.9268 | 9.05 | 16.61897 | 172.1649 | 29.64206 | 84.95712 | 198.707
2846 | 2846 | 14 | 14 | 17 | 24 | 31 | 74.0534 | 0.3026388 | 0.03092852 | 72.08733 | 0 | 0 | 0 |  | Fe_Cr_Ni_Co_Cu | Fe14Cr14Ni17Co24Cu31 | 0.01154906 | 5.3616 | 9.23 | 17.0423 | 170.7053 | 31.26217 | 96.32124 | 188.8513
2847 | 2847 | 13 | 11 | 23 | 19 | 34 | 71.80127 | 0.3073207 | 0.03041734 | 66.65512 | 1 | 0 | 0 |  | Fe_Cr_Ni_Co_Cu | Fe13Cr11Ni23Co19Cu34 | 0.01191958 | 5.4572 | 9.45 | 17.56673 | 143.4156 | 23.65351 | 143.1768 | 224.1836
2848 | 2848 | 12 | 8 | 29 | 15 | 36 | 69.87809 | 0.3116959 | 0.02951658 | 60.01902 | 1 | 0 | 0 |  | Fe_Cr_Ni_Co_Cu | Fe12Cr8Ni29Co15Cu36 | 0.0121675 | 5.3648 | 9.65 | 18.00444 | 123.0552 | 16.51826 | 163.4829 | 254.6036
2849 | 2849 | 9 | 6 | 36 | 12 | 37 | 68.53753 | 0.3151141 | 0.02890704 | 55.47822 | 1 | 0 | 0 |  | Fe_Cr_Ni_Co_Cu | Fe9Cr6Ni36Co12Cu37 | 0.01222453 | 4.95 | 9.83 | 18.42254 | 109.8041 | 11.60027 | 192.9178 | 237.6781
2850 | 2850 | 6 | 38 | 3 | 43 | 10 | 89.76511 | 0.2725284 | 0.03728601 | 129.7992 | 0 | 0 | 0 |  | Fe_Cr_Ni_Co_Cu | Fe6Cr38Ni3Co43Cu10 | 0.007131908 | 0.0736 | 8.03 | 13.00615 | 191.3836 | 65.32674 | 189.0621 | 310.851
2851 | 2851 | 10 | 34 | 4 | 38 | 13 | 87.44196 | 0.276496 | 0.03595441 | 118.0641 | 0 | 0 | 0 |  | Fe_Cr_Ni_Co_Cu | Fe10Cr34Ni4Co38Cu13 | 0.008199745 | 1.324763 | 8.171717 | 13.60678 | 188.0479 | 62.01078 | 160.4434 | 258.4874
2852 | 2852 | 14 | 29 | 7 | 33 | 16 | 84.61108 | 0.28201 | 0.03483744 | 107.3844 | 0 | 0 | 0 |  | Fe_Cr_Ni_Co_Cu | Fe14Cr29Ni7Co33Cu16 | 0.009129487 | 2.360167 | 8.373737 | 14.18392 | 195.1295 | 51.71635 | 138.5742 | 201.7457
2853 | 2853 | 17 | 25 | 10 | 29 | 19 | 82.11117 | 0.2869174 | 0.03396113 | 98.8648 | 0 | 0 | 0 |  | Fe_Cr_Ni_Co_Cu | Fe17Cr25Ni10Co29Cu19 | 0.009871764 | 3.2228 | 8.56 | 14.71428 | 188.805 | 37.95055 | 113.6621 | 164.6442
2854 | 2854 | 19 | 20 | 15 | 25 | 21 | 79.56727 | 0.2925917 | 0.03327663 | 91.81558 | 0 | 0 | 0 |  | Fe_Cr_Ni_Co_Cu | Fe19Cr20Ni15Co25Cu21 | 0.01039374 | 3.6448 | 8.78 | 15.18256 | 201.6636 | 32.71011 | 100.6592 | 162.1712
2855 | 2855 | 19 | 16 | 20 | 21 | 24 | 77.01165 | 0.2979085 | 0.03242482 | 83.8156 | 0 | 0 | 0 |  | Fe_Cr_Ni_Co_Cu | Fe19Cr16Ni20Co21Cu24 | 0.01096003 | 4.1732 | 9.01 | 15.84014 | 185.9641 | 24.90842 | 116.6485 | 151.4541
2856 | 2856 | 18 | 12 | 26 | 17 | 26 | 74.68397 | 0.3031325 | 0.03138031 | 75.4523 | 1 | 0 | 0 |  | Fe_Cr_Ni_Co_Cu | Fe18Cr12Ni26Co17Cu26 | 0.01135174 | 4.377512 | 9.242424 | 16.41282 | 152.2705 | 22.68966 | 154.6684 | 214.861
2857 | 2857 | 17 | 9 | 34 | 13 | 28 | 72.79652 | 0.307631 | 0.03042303 | 68.23282 | 1 | 0 | 0 |  | Fe_Cr_Ni_Co_Cu | Fe17Cr9Ni34Co13Cu28 | 0.0116071 | 4.338398 | 9.455446 | 16.85845 | 128.7408 | 20.34486 | 181.4742 | 216.3955
2858 | 2858 | 12 | 6 | 43 | 11 | 28 | 71.25021 | 0.3121054 | 0.02889485 | 59.15046 | 1 | 0 | 0 |  | Fe_Cr_Ni_Co_Cu | Fe12Cr6Ni43Co11Cu28 | 0.01155658 | 3.8968 | 9.69 | 17.29277 | 112.6447 | 12.95132 | 166.7315 | 195.5567
2859 | 2859 | 9 | 45 | 3 | 35 | 8 | 92.93319 | 0.2647331 | 0.03723846 | 133.5833 | 0 | 0 | 0 |  | Fe_Cr_Ni_Co_Cu | Fe9Cr45Ni3Co35Cu8 | 0.006678487 | -0.3948 | 7.75 | 12.05778 | 188.6583 | 59.26272 | 266.0925 | 253.3582
2860 | 2860 | 14 | 39 | 5 | 31 | 10 | 90.24383 | 0.2702417 | 0.03629091 | 123.8037 | 0 | 0 | 0 |  | Fe_Cr_Ni_Co_Cu | Fe14Cr39Ni5Co31Cu10 | 0.007604533 | 0.5056627 | 7.929293 | 12.47219 | 191.4828 | 58.95449 | 246.4126 | 228.3441
2861 | 2861 | 19 | 33 | 8 | 27 | 12 | 87.40608 | 0.2762832 | 0.03538457 | 114.3731 | 0 | 0 | 0 |  | Fe_Cr_Ni_Co_Cu | Fe19Cr33Ni8Co27Cu12 | 0.008413398 | 1.301092 | 8.131313 | 12.88344 | 194.7639 | 47.63979 | 205.3549 | 177.225
2862 | 2862 | 22 | 28 | 12 | 24 | 14 | 84.8201 | 0.2819719 | 0.03495814 | 108.4499 | 0 | 0 | 0 |  | Fe_Cr_Ni_Co_Cu | Fe22Cr28Ni12Co24Cu14 | 0.009040824 | 1.8736 | 8.34 | 13.35814 | 193.2204 | 43.48961 | 185.9051 | 148.1683
2863 | 2863 | 24 | 23 | 17 | 20 | 16 | 82.26751 | 0.2875917 | 0.0342175 | 100.7656 | 0 | 0 | 0 |  | Fe_Cr_Ni_Co_Cu | Fe24Cr23Ni17Co20Cu16 | 0.009635401 | 2.3964 | 8.56 | 13.87227 | 189.0292 | 38.86905 | 177.4981 | 158.461
2864 | 2864 | 25 | 18 | 22 | 17 | 18 | 79.70921 | 0.293375 | 0.03326785 | 92.16431 | 1 | 0 | 0 |  | Fe_Cr_Ni_Co_Cu | Fe25Cr18Ni22Co17Cu18 | 0.01015527 | 2.8748 | 8.79 | 14.42602 | 174.8199 | 30.78342 | 179.1826 | 177.5943
2865 | 2865 | 24 | 13 | 30 | 13 | 20 | 77.00845 | 0.2997183 | 0.03218058 | 82.8676 | 1 | 0 | 0 |  | Fe_Cr_Ni_Co_Cu | Fe24Cr13Ni30Co13Cu20 | 0.01060271 | 3.14 | 9.07 | 15.06652 | 148.4319 | 26.85169 | 203.1018 | 185.2752
2866 | 2866 | 22 | 9 | 38 | 11 | 20 | 75.29271 | 0.3045909 | 0.03052754 | 72.45332 | 1 | 0 | 0 |  | Fe_Cr_Ni_Co_Cu | Fe22Cr9Ni38Co11Cu20 | 0.01060743 | 2.9352 | 9.29 | 15.29706 | 133.0771 | 20.29534 | 200.41 | 188.1229
2867 | 2867 | 16 | 6 | 50 | 8 | 20 | 73.68409 | 0.3093888 | 0.0285426 | 60.92733 | 1 | 1 | 1 | 60.92733 | Fe_Cr_Ni_Co_Cu | Fe16Cr6Ni50Co8Cu20 | 0.01050852 | 2.5776 | 9.56 | 15.6 | 113.2038 | 13.76141 | 180.5042 | 173.3948
2868 | 2868 | 14 | 50 | 3 | 25 | 7 | 95.23705 | 0.2583961 | 0.03592496 | 127.7556 | 0 | 0 | 0 |  | Fe_Cr_Ni_Co_Cu | Fe14Cr50Ni3Co25Cu7 | 0.00659619 | -0.2350781 | 7.515152 | 11.1157 | 186.4317 | 121.315 | 425.0599 | 243.1413
2869 | 2869 | 21 | 42 | 6 | 23 | 8 | 91.91644 | 0.2662743 | 0.03604274 | 124.2182 | 0 | 0 | 0 |  | Fe_Cr_Ni_Co_Cu | Fe21Cr42Ni6Co23Cu8 | 0.007215273 | 0.1068 | 7.75 | 11.37146 | 175.3384 | 66.92147 | 394.9003 | 201.6896
2870 | 2870 | 26 | 36 | 9 | 20 | 9 | 89.44272 | 0.2719619 | 0.03556677 | 118.1685 | 0 | 0 | 0 |  | Fe_Cr_Ni_Co_Cu | Fe26Cr36Ni9Co20Cu9 | 0.007737919 | 0.5048 | 7.93 | 11.59483 | 168.6416 | 45.73217 | 370.9528 | 173.7759
2871 | 2871 | 28 | 29 | 13 | 18 | 11 | 86.28574 | 0.2791114 | 0.0347688 | 109.3779 | 0 | 0 | 0 |  | Fe_Cr_Ni_Co_Cu | Fe28Cr29Ni13Co18Cu11 | 0.008489191 | 1.151311 | 8.191919 | 12.2801 | 174.6928 | 52.84174 | 293.6976 | 156.847
2872 | 2872 | 30 | 24 | 18 | 16 | 12 | 84.00346 | 0.2846858 | 0.03432183 | 103.8898 | 0 | 0 | 0 |  | Fe_Cr_Ni_Co_Cu | Fe30Cr24Ni18Co16Cu12 | 0.008824245 | 1.3248 | 8.4 | 12.61903 | 169.9783 | 44.30045 | 258.5424 | 170.2559
2873 | 2873 | 31 | 18 | 25 | 13 | 14 | 81.01229 | 0.291715 | 0.03337856 | 94.7535 | 1 | 0 | 0 |  | Fe_Cr_Ni_Co_Cu | Fe31Cr18Ni25Co13Cu14 | 0.009390318 | 1.788452 | 8.683168 | 13.24588 | 166.7839 | 46.06931 | 230.3848 | 185.7793
2874 | 2874 | 30 | 13 | 32 | 10 | 15 | 78.69128 | 0.2974556 | 0.03223662 | 85.76592 | 1 | 0 | 0 |  | Fe_Cr_Ni_Co_Cu | Fe30Cr13Ni32Co10Cu15 | 0.009705064 | 1.9872 | 8.93 | 13.69087 | 151.0512 | 27.62613 | 243.8043 | 203.7637
2875 | 2875 | 26 | 8 | 42 | 8 | 15 | 76.48718 | 0.3036716 | 0.03009949 | 72.29223 | 1 | 1 | 1 | 72.29223 | Fe_Cr_Ni_Co_Cu | Fe26Cr8Ni42Co8Cu15 | 0.009697317 | 1.853688 | 9.222222 | 13.95914 | 133.0482 | 20.82269 | 194.0297 | 162.9733
2876 | 2876 | 19 | 5 | 55 | 6 | 15 | 74.85783 | 0.3086794 | 0.02735384 | 57.27407 | 1 | 1 | 1 | 57.27407 | Fe_Cr_Ni_Co_Cu | Fe19Cr5Ni55Co6Cu15 | 0.009524434 | 1.6404 | 9.51 | 14.13471 | 116.0232 | 20.06985 | 169.8223 | 129.6322
2877 | 2877 | 21 | 52 | 3 | 17 | 7 | 95.86077 | 0.2559722 | 0.034748 | 120.6288 | 0 | 0 | 0 |  | Fe_Cr_Ni_Co_Cu | Fe21Cr52Ni3Co17Cu7 | 0.006832706 | 0.3496 | 7.4 | 10.33973 | 150.0303 | 54.06605 | 632.663 | 200.6002
2878 | 2878 | 28 | 43 | 6 | 16 | 7 | 92.6892 | 0.2640849 | 0.03525591 | 120.0266 | 0 | 0 | 0 |  | Fe_Cr_Ni_Co_Cu | Fe28Cr43Ni6Co16Cu7 | 0.00706988 | 0.1816 | 7.63 | 10.50524 | 145.9068 | 36.69629 | 558.8902 | 157.426
2879 | 2879 | 33 | 36 | 9 | 15 | 7 | 90.21034 | 0.2704718 | 0.03499406 | 115.6253 | 0 | 0 | 0 |  | Fe_Cr_Ni_Co_Cu | Fe33Cr36Ni9Co15Cu7 | 0.007211942 | 0.0816 | 7.82 | 10.5882 | 148.3754 | 36.13036 | 468.0016 | 141.4513
2880 | 2880 | 36 | 30 | 14 | 13 | 8 | 87.57595 | 0.2768721 | 0.03471072 | 110.6821 | 0 | 0 | 0 |  | Fe_Cr_Ni_Co_Cu | Fe36Cr30Ni14Co13Cu8 | 0.007628534 | 0.2509558 | 8.049505 | 10.98073 | 149.4352 | 36.33802 | 380.7471 | 163.4984
2881 | 2881 | 38 | 24 | 19 | 11 | 9 | 85.03918 | 0.2830418 | 0.03389571 | 102.8892 | 1 | 0 | 0 |  | Fe_Cr_Ni_Co_Cu | Fe38Cr24Ni19Co11Cu9 | 0.008033444 | 0.5074012 | 8.277228 | 11.37279 | 146.6402 | 32.03574 | 323.356 | 171.7922
2882 | 2882 | 38 | 18 | 25 | 9 | 10 | 82.46735 | 0.2893908 | 0.03291619 | 94.39621 | 1 | 0 | 0 |  | Fe_Cr_Ni_Co_Cu | Fe38Cr18Ni25Co9Cu10 | 0.008422025 | 0.7664 | 8.53 | 11.83385 | 151.2612 | 33.32701 | 324.1776 | 197.6779
2883 | 2883 | 37 | 12 | 33 | 7 | 11 | 79.75695 | 0.2962868 | 0.0316678 | 84.54654 | 1 | 1 | 1 | 84.54654 | Fe_Cr_Ni_Co_Cu | Fe37Cr12Ni33Co7Cu11 | 0.008740336 | 1.0144 | 8.82 | 12.27803 | 145.9226 | 29.87528 | 313.0939 | 244.609
2884 | 2884 | 32 | 7 | 44 | 5 | 12 | 77.20369 | 0.3030302 | 0.02966325 | 71.35672 | 1 | 1 | 1 | 71.35672 | Fe_Cr_Ni_Co_Cu | Fe32Cr7Ni44Co5Cu12 | 0.008970401 | 1.1904 | 9.15 | 12.79219 | 131.6506 | 21.38818 | 209.6258 | 180.7714
2885 | 2885 | 23 | 4 | 57 | 4 | 12 | 75.50759 | 0.3082562 | 0.0266482 | 55.18709 | 1 | 1 | 1 | 55.18709 | Fe_Cr_Ni_Co_Cu | Fe23Cr4Ni57Co4Cu12 | 0.008804424 | 1.0888 | 9.46 | 12.98422 | 113.844 | 17.98987 | 155.6448 | 139.1957
2886 | 2886 | 37 | 42 | 6 | 10 | 5 | 93.12797 | 0.2633301 | 0.03460334 | 116.4175 | 0 | 0 | 0 |  | Fe_Cr_Ni_Co_Cu | Fe37Cr42Ni6Co10Cu5 | 0.006435275 | -0.1868 | 7.53 | 9.283857 | 128.0498 | 32.65674 | 596.6647 | 183.2822
2887 | 2887 | 41 | 35 | 9 | 10 | 5 | 90.64241 | 0.2698272 | 0.03429839 | 111.8513 | 0 | 0 | 0 |  | Fe_Cr_Ni_Co_Cu | Fe41Cr35Ni9Co10Cu5 | 0.006508913 | -0.3772 | 7.73 | 9.454628 | 131.0773 | 33.55532 | 500.4938 | 140.0316
2888 | 2888 | 44 | 28 | 13 | 9 | 6 | 87.78286 | 0.2767844 | 0.03339697 | 103.3149 | 0 | 0 | 0 |  | Fe_Cr_Ni_Co_Cu | Fe44Cr28Ni13Co9Cu6 | 0.006999689 | -0.0976 | 7.97 | 9.911609 | 136.9909 | 35.84315 | 406.6333 | 166.1951
2889 | 2889 | 45 | 22 | 18 | 8 | 7 | 85.21292 | 0.2831241 | 0.0325631 | 95.74705 | 1 | 1 | 1 | 95.74705 | Fe_Cr_Ni_Co_Cu | Fe45Cr22Ni18Co8Cu7 | 0.007428117 | 0.1348 | 8.21 | 10.3976 | 140.4283 | 36.25552 | 375.0815 | 203.9847
2890 | 2890 | 45 | 16 | 25 | 6 | 8 | 82.55866 | 0.289765 | 0.03170668 | 88.152 | 1 | 1 | 1 | 88.152 | Fe_Cr_Ni_Co_Cu | Fe45Cr16Ni25Co6Cu8 | 0.007812417 | 0.352 | 8.48 | 10.87152 | 144.1032 | 32.69297 | 336.0414 | 194.7004
2891 | 2891 | 43 | 11 | 32 | 5 | 9 | 80.21741 | 0.2957238 | 0.03091901 | 81.43471 | 1 | 1 | 1 | 81.43471 | Fe_Cr_Ni_Co_Cu | Fe43Cr11Ni32Co5Cu9 | 0.008153744 | 0.6068 | 8.74 | 11.35738 | 143.9957 | 32.99325 | 281.2163 | 194.3574
2892 | 2892 | 38 | 6 | 43 | 3 | 11 | 77.36365 | 0.3027979 | 0.0293499 | 70.21526 | 1 | 1 | 1 | 70.21526 | Fe_Cr_Ni_Co_Cu | Fe38Cr6Ni43Co3Cu11 | 0.008722334 | 1.108911 | 9.089109 | 12.20756 | 132.0971 | 26.20671 | 204.4019 | 163.9582
2893 | 2893 | 50 | 32 | 9 | 6 | 3 | 90.39678 | 0.2709825 | 0.03339461 | 106.08 | 0 | 0 | 0 |  | Fe_Cr_Ni_Co_Cu | Fe50Cr32Ni9Co6Cu3 | 0.005533821 | -0.9064 | 7.69 | 8.2 | 125.5243 | 37.18485 | 458.3978 | 159.0891
2894 | 2894 | 52 | 25 | 13 | 6 | 4 | 87.53338 | 0.2780397 | 0.03205304 | 95.35373 | 0 | 1 | 0 |  | Fe_Cr_Ni_Co_Cu | Fe52Cr25Ni13Co6Cu4 | 0.006094346 | -0.6332 | 7.94 | 8.761278 | 127.3201 | 34.06332 | 416.4411 | 171.7034
2895 | 2895 | 53 | 19 | 18 | 5 | 5 | 84.97099 | 0.2843484 | 0.03075148 | 85.61251 | 1 | 1 | 1 | 85.61251 | Fe_Cr_Ni_Co_Cu | Fe53Cr19Ni18Co5Cu5 | 0.006588004 | -0.3436 | 8.18 | 9.262289 | 131.9549 | 37.44926 | 363.297 | 181.148
2896 | 2896 | 53 | 13 | 23 | 4 | 6 | 82.4245 | 0.2906327 | 0.02926147 | 75.34694 | 1 | 1 | 1 | 75.34694 | Fe_Cr_Ni_Co_Cu | Fe53Cr13Ni23Co4Cu6 | 0.007071441 | 0.05142332 | 8.424242 | 9.735823 | 133.2417 | 36.62857 | 320.28 | 181.3745
2897 | 2897 | 50 | 8 | 30 | 4 | 8 | 79.71811 | 0.297169 | 0.02846999 | 68.66673 | 1 | 1 | 1 | 68.66673 | Fe_Cr_Ni_Co_Cu | Fe50Cr8Ni30Co4Cu8 | 0.007855872 | 0.6848 | 8.72 | 10.6752 | 140.7226 | 38.2965 | 249.3687 | 203.0288
2898 | 2898 | 12 | 33 | 3 | 47 | 5 | 89.80914 | 0.2752112 | 0.03695805 | 128.741 | 0 | 0 | 0 |  | Fe_Cr_Ni_Co_Cu | Fe12Cr33Ni3Co47Cu5 | 0.005660087 | -1.4796 | 8.02 | 11.31194 | 195.9169 | 83.90789 | 131.0003 | 304.0297
2899 | 2899 | 11 | 39 | 5 | 40 | 5 | 91.81266 | 0.2696922 | 0.03783622 | 136.6021 | 0 | 0 | 0 |  | Fe_Cr_Ni_Co_Cu | Fe11Cr39Ni5Co40Cu5 | 0.005636119 | -1.6916 | 7.87 | 11.3221 | 206.5076 | 79.02608 | 206.6716 | 269.1292
2900 | 2900 | 10 | 44 | 7 | 34 | 4 | 93.95722 | 0.2644336 | 0.03849267 | 143.5784 | 0 | 0 | 0 |  | Fe_Cr_Ni_Co_Cu | Fe10Cr44Ni7Co34Cu4 | 0.00516991 | -2.244669 | 7.717172 | 10.9511 | 199.507 | 73.10743 | 299.2591 | 253.3873
2901 | 2901 | 9 | 49 | 11 | 27 | 4 | 95.40657 | 0.2604381 | 0.03901552 | 148.4859 | 0 | 0 | 0 |  | Fe_Cr_Ni_Co_Cu | Fe9Cr49Ni11Co27Cu4 | 0.005126901 | -2.5212 | 7.63 | 10.84942 | 193.6169 | 67.00438 | 435.6895 | 239.9718
2902 | 2902 | 7 | 53 | 14 | 22 | 3 | 97.19719 | 0.2562706 | 0.0396634 | 154.9726 | 0 | 0 | 0 |  | Fe_Cr_Ni_Co_Cu | Fe7Cr53Ni14Co22Cu3 | 0.004532184 | -3.197225 | 7.525253 | 10.50116 | 193.3535 | 55.54477 | 579.2722 | 183.6737
2903 | 2903 | 19 | 21 | 3 | 51 | 6 | 85.39917 | 0.2861055 | 0.03300318 | 99.53507 | 0 | 0 | 0 |  | Fe_Cr_Ni_Co_Cu | Fe19Cr21Ni3Co51Cu6 | 0.006379579 | -0.522 | 8.33 | 11.25833 | 189.7419 | 82.70919 | 78.47253 | 305.4023
2904 | 2904 | 17 | 27 | 5 | 44 | 7 | 87.03248 | 0.2810497 | 0.03532038 | 114.8125 | 0 | 0 | 0 |  | Fe_Cr_Ni_Co_Cu | Fe17Cr27Ni5Co44Cu7 | 0.006691139 | -0.5084 | 8.21 | 11.7894 | 194.1663 | 78.7336 | 108.6003 | 282.0499
2905 | 2905 | 16 | 32 | 7 | 38 | 8 | 88.25471 | 0.2770872 | 0.03618525 | 121.1328 | 0 | 0 | 0 |  | Fe_Cr_Ni_Co_Cu | Fe16Cr32Ni7Co38Cu8 | 0.006989489 | -0.3889815 | 8.118812 | 12.09705 | 194.4588 | 54.43575 | 146.4651 | 227.7622
2906 | 2906 | 14 | 36 | 10 | 32 | 8 | 89.58673 | 0.2734088 | 0.03728917 | 129.3822 | 0 | 0 | 0 |  | Fe_Cr_Ni_Co_Cu | Fe14Cr36Ni10Co32Cu8 | 0.006973446 | -0.6368 | 8.04 | 12.11445 | 199.737 | 54.24321 | 191.5535 | 189.7053
2907 | 2907 | 11 | 40 | 14 | 26 | 9 | 90.44773 | 0.2705036 | 0.03820827 | 135.7632 | 0 | 0 | 0 |  | Fe_Cr_Ni_Co_Cu | Fe11Cr40Ni14Co26Cu9 | 0.00722541 | -0.6396 | 8.01 | 12.39798 | 202.34 | 53.16357 | 303.5758 | 210.6978
2908 | 2908 | 9 | 44 | 18 | 21 | 8 | 92.00954 | 0.2669126 | 0.04025988 | 150.094 | 0 | 0 | 0 |  | Fe_Cr_Ni_Co_Cu | Fe9Cr44Ni18Co21Cu8 | 0.006847053 | -1.362 | 7.93 | 12.10744 | 205.5403 | 55.31792 | 456.1168 | 194.2248
2909 | 2909 | 7 | 46 | 23 | 16 | 7 | 92.96858 | 0.2649343 | 0.04257128 | 166.4068 | 0 | 0 | 0 |  | Fe_Cr_Ni_Co_Cu | Fe7Cr46Ni23Co16Cu7 | 0.00647363 | -2.158555 | 7.909091 | 11.8952 | 208.038 | 69.86462 | 612.0452 | 159.716
2910 | 2910 | 29 | 12 | 3 | 52 | 4 | 83.1191 | 0.2927579 | 0.02753418 | 68.08752 | 0 | 1 | 0 |  | Fe_Cr_Ni_Co_Cu | Fe29Cr12Ni3Co52Cu4 | 0.005911972 | -0.5592 | 8.46 | 9.66385 | 198.4516 | 90.77834 | 50.32262 | 302.9663
2911 | 2911 | 27 | 16 | 4 | 46 | 8 | 83.0504 | 0.2906528 | 0.02982551 | 79.26664 | 0 | 0 | 0 |  | Fe_Cr_Ni_Co_Cu | Fe27Cr16Ni4Co46Cu8 | 0.007375821 | 0.5481816 | 8.455446 | 11.64703 | 202.6747 | 75.43006 | 67.40479 | 269.2158
2912 | 2912 | 24 | 21 | 6 | 39 | 10 | 84.00837 | 0.2868434 | 0.03304207 | 97.52659 | 0 | 0 | 0 |  | Fe_Cr_Ni_Co_Cu | Fe24Cr21Ni6Co39Cu10 | 0.007958763 | 0.9336 | 8.39 | 12.47558 | 211.1093 | 65.6207 | 78.80904 | 212.3087
2913 | 2913 | 21 | 25 | 9 | 34 | 12 | 84.51054 | 0.2844357 | 0.03411691 | 103.7032 | 0 | 0 | 0 |  | Fe_Cr_Ni_Co_Cu | Fe21Cr25Ni9Co34Cu12 | 0.008404892 | 1.240663 | 8.376238 | 13.0798 | 206.3803 | 57.15229 | 124.0312 | 201.2026
2914 | 2914 | 17 | 28 | 13 | 29 | 13 | 85.04297 | 0.282453 | 0.03551551 | 112.036 | 0 | 0 | 0 |  | Fe_Cr_Ni_Co_Cu | Fe17Cr28Ni13Co29Cu13 | 0.008597085 | 1.1888 | 8.38 | 13.44433 | 208.9551 | 57.79226 | 163.0711 | 154.9518
2915 | 2915 | 14 | 31 | 17 | 24 | 14 | 85.54702 | 0.2805469 | 0.03657437 | 118.0527 | 0 | 0 | 0 |  | Fe_Cr_Ni_Co_Cu | Fe14Cr31Ni17Co24Cu14 | 0.008776471 | 1.1252 | 8.38 | 13.70255 | 210.4499 | 50.79427 | 208.8568 | 169.9036
2916 | 2916 | 11 | 34 | 23 | 19 | 13 | 86.65248 | 0.2782229 | 0.03863346 | 131.5463 | 0 | 0 | 0 |  | Fe_Cr_Ni_Co_Cu | Fe11Cr34Ni23Co19Cu13 | 0.008476212 | 0.2776 | 8.36 | 13.54216 | 200.6615 | 51.13732 | 325.4767 | 167.6637
2917 | 2917 | 8 | 36 | 29 | 15 | 12 | 87.4148 | 0.2768808 | 0.04053927 | 144.3163 | 0 | 0 | 0 |  | Fe_Cr_Ni_Co_Cu | Fe8Cr36Ni29Co15Cu12 | 0.008153954 | -0.5744 | 8.37 | 13.42237 | 192.332 | 54.15304 | 393.5434 | 165.2077
2918 | 2918 | 6 | 37 | 36 | 12 | 9 | 88.48959 | 0.2759072 | 0.04246774 | 158.6899 | 0 | 0 | 0 |  | Fe_Cr_Ni_Co_Cu | Fe6Cr37Ni36Co12Cu9 | 0.007224317 | -2.0736 | 8.37 | 12.78437 | 196.5171 | 69.74001 | 490.6851 | 152.1093
2919 | 2919 | 38 | 10 | 3 | 43 | 6 | 81.90153 | 0.2940506 | 0.02632681 | 60.92563 | 0 | 1 | 0 |  | Fe_Cr_Ni_Co_Cu | Fe38Cr10Ni3Co43Cu6 | 0.007005218 | 0.4528 | 8.47 | 10.33247 | 214.5254 | 69.85232 | 45.73797 | 272.7284
2920 | 2920 | 34 | 13 | 4 | 38 | 10 | 81.50764 | 0.2928847 | 0.02948713 | 75.83194 | 0 | 0 | 0 |  | Fe_Cr_Ni_Co_Cu | Fe34Cr13Ni4Co38Cu10 | 0.00832046 | 1.662687 | 8.505051 | 12.10184 | 211.5459 | 56.96432 | 66.71046 | 228.23
2921 | 2921 | 29 | 16 | 7 | 33 | 14 | 81.00344 | 0.2921349 | 0.031533 | 85.42812 | 0 | 0 | 0 |  | Fe_Cr_Ni_Co_Cu | Fe29Cr16Ni7Co33Cu14 | 0.009277656 | 2.614835 | 8.575758 | 13.43624 | 208.2958 | 57.57346 | 96.6017 | 178.7898
2922 | 2922 | 25 | 19 | 10 | 29 | 17 | 80.84421 | 0.2910836 | 0.03250597 | 89.92015 | 0 | 0 | 0 |  | Fe_Cr_Ni_Co_Cu | Fe25Cr19Ni10Co29Cu17 | 0.009804304 | 3.122 | 8.62 | 14.19119 | 200.3827 | 43.37542 | 102.0192 | 160.7383
2923 | 2923 | 20 | 21 | 15 | 25 | 19 | 80.59171 | 0.2908507 | 0.03363641 | 95.25173 | 0 | 0 | 0 |  | Fe_Cr_Ni_Co_Cu | Fe20Cr21Ni15Co25Cu19 | 0.01007196 | 3.1572 | 8.7 | 14.74992 | 207.5989 | 33.83871 | 119.2978 | 135.1914
2924 | 2924 | 16 | 24 | 20 | 21 | 19 | 81.36619 | 0.2888776 | 0.0349954 | 103.4225 | 0 | 0 | 0 |  | Fe_Cr_Ni_Co_Cu | Fe16Cr24Ni20Co21Cu19 | 0.009976218 | 2.6408 | 8.7 | 14.8324 | 197.9939 | 32.5743 | 165.5974 | 149.7468
2925 | 2925 | 12 | 26 | 26 | 17 | 18 | 82.11649 | 0.2874659 | 0.0365453 | 112.8939 | 0 | 0 | 0 |  | Fe_Cr_Ni_Co_Cu | Fe12Cr26Ni26Co17Cu18 | 0.009737354 | 1.833282 | 8.717172 | 14.81099 | 179.6922 | 35.19579 | 222.4316 | 159.5689
2926 | 2926 | 9 | 28 | 34 | 13 | 17 | 82.73821 | 0.2866866 | 0.03781759 | 120.6934 | 0 | 0 | 0 |  | Fe_Cr_Ni_Co_Cu | Fe9Cr28Ni34Co13Cu17 | 0.009418204 | 0.877561 | 8.752475 | 14.68688 | 157.015 | 28.56964 | 276.4213 | 165.9941
2927 | 2927 | 6 | 28 | 43 | 11 | 12 | 84.05972 | 0.2861514 | 0.04013545 | 136.771 | 1 | 0 | 0 |  | Fe_Cr_Ni_Co_Cu | Fe6Cr28Ni43Co11Cu12 | 0.008204916 | -1.0344 | 8.77 | 13.74773 | 159.0685 | 44.78023 | 341.9991 | 152.7261
2928 | 2928 | 45 | 8 | 3 | 35 | 9 | 80.33353 | 0.2959286 | 0.02546248 | 55.31425 | 0 | 1 | 0 |  | Fe_Cr_Ni_Co_Cu | Fe45Cr8Ni3Co35Cu9 | 0.008246214 | 1.8536 | 8.52 | 11.26543 | 215.4216 | 59.14958 | 54.6151 | 202.4289
2929 | 2929 | 39 | 10 | 5 | 31 | 14 | 79.17801 | 0.2964428 | 0.02827228 | 67.05651 | 0 | 0 | 0 |  | Fe_Cr_Ni_Co_Cu | Fe39Cr10Ni5Co31Cu14 | 0.009590744 | 3.298847 | 8.636364 | 13.08149 | 199.757 | 50.66549 | 66.30396 | 216.6076
2930 | 2930 | 33 | 12 | 8 | 27 | 19 | 77.98253 | 0.2971634 | 0.02963403 | 71.85534 | 0 | 0 | 0 |  | Fe_Cr_Ni_Co_Cu | Fe33Cr12Ni8Co27Cu19 | 0.01054332 | 4.403632 | 8.767677 | 14.43632 | 184.5357 | 37.19242 | 70.00359 | 164.0207
2931 | 2931 | 28 | 14 | 12 | 24 | 22 | 77.45575 | 0.2972931 | 0.0303725 | 74.44396 | 0 | 0 | 0 |  | Fe_Cr_Ni_Co_Cu | Fe28Cr14Ni12Co24Cu22 | 0.01090649 | 4.6688 | 8.86 | 15.12085 | 182.7398 | 26.07238 | 107.7974 | 192.7923
2932 | 2932 | 23 | 16 | 17 | 20 | 24 | 77.20006 | 0.2970909 | 0.03141105 | 78.82429 | 0 | 0 | 0 |  | Fe_Cr_Ni_Co_Cu | Fe23Cr16Ni17Co20Cu24 | 0.01110106 | 4.6008 | 8.94 | 15.58814 | 181.1003 | 29.42299 | 127.4217 | 172.6506
2933 | 2933 | 18 | 18 | 22 | 17 | 25 | 77.27297 | 0.2965651 | 0.03257588 | 84.35329 | 0 | 0 | 0 |  | Fe_Cr_Ni_Co_Cu | Fe18Cr18Ni22Co17Cu25 | 0.01111112 | 4.2328 | 9 | 15.90094 | 168.5784 | 27.8277 | 147.429 | 173.1665
2934 | 2934 | 13 | 20 | 30 | 13 | 24 | 77.89122 | 0.2956523 | 0.03456297 | 95.44285 | 1 | 0 | 0 |  | Fe_Cr_Ni_Co_Cu | Fe13Cr20Ni30Co13Cu24 | 0.01085874 | 3.2476 | 9.05 | 15.96841 | 143.0119 | 21.78341 | 201.0099 | 194.1046
2935 | 2935 | 9 | 20 | 38 | 11 | 22 | 78.17364 | 0.2962589 | 0.03565974 | 101.3633 | 1 | 0 | 0 |  | Fe_Cr_Ni_Co_Cu | Fe9Cr20Ni38Co11Cu22 | 0.01046584 | 2.1948 | 9.13 | 15.91572 | 133.7699 | 19.52118 | 227.2392 | 189.0178
2936 | 2936 | 6 | 20 | 50 | 8 | 16 | 79.66072 | 0.2957909 | 0.03788243 | 115.716 | 1 | 0 | 0 |  | Fe_Cr_Ni_Co_Cu | Fe6Cr20Ni50Co8Cu16 | 0.009290841 | 0.2592 | 9.16 | 14.86607 | 126.4325 | 27.71522 | 267.9467 | 166.8452
2937 | 2937 | 50 | 7 | 3 | 25 | 14 | 78.41608 | 0.297672 | 0.02623851 | 56.82908 | 0 | 0 | 0 |  | Fe_Cr_Ni_Co_Cu | Fe50Cr7Ni3Co25Cu14 | 0.009877264 | 3.998368 | 8.59596 | 12.57484 | 181.8774 | 50.94831 | 77.13742 | 217.9168
2938 | 2938 | 42 | 8 | 6 | 23 | 21 | 76.22505 | 0.3003806 | 0.02748718 | 59.86789 | 0 | 0 | 0 |  | Fe_Cr_Ni_Co_Cu | Fe42Cr8Ni6Co23Cu21 | 0.01117888 | 5.6024 | 8.82 | 14.43468 | 164.9241 | 33.59295 | 78.79517 | 202.7841
2939 | 2939 | 36 | 9 | 9 | 20 | 26 | 74.7113 | 0.3021271 | 0.02839969 | 61.99381 | 0 | 0 | 0 |  | Fe_Cr_Ni_Co_Cu | Fe36Cr9Ni9Co20Cu26 | 0.01183988 | 6.4212 | 8.98 | 15.43891 | 158.6704 | 30.26833 | 113.1538 | 220.1114
2940 | 2940 | 29 | 11 | 13 | 18 | 28 | 74.40006 | 0.3020989 | 0.029969 | 68.59038 | 0 | 0 | 0 |  | Fe_Cr_Ni_Co_Cu | Fe29Cr11Ni13Co18Cu28 | 0.01194177 | 6.262218 | 9.070707 | 15.97429 | 160.2812 | 34.75225 | 149.4948 | 260.6071
2941 | 2941 | 24 | 12 | 18 | 16 | 30 | 73.8548 | 0.3029602 | 0.0305192 | 70.22095 | 1 | 0 | 0 |  | Fe_Cr_Ni_Co_Cu | Fe24Cr12Ni18Co16Cu30 | 0.01199684 | 5.9616 | 9.18 | 16.42437 | 153.3237 | 30.88035 | 145.6097 | 234.5639
2942 | 2942 | 18 | 14 | 25 | 13 | 31 | 73.88298 | 0.3028054 | 0.03144912 | 74.28432 | 1 | 0 | 0 |  | Fe_Cr_Ni_Co_Cu | Fe18Cr14Ni25Co13Cu31 | 0.01190065 | 5.260661 | 9.267327 | 16.76457 | 136.3509 | 21.50595 | 212.9631 | 278.2029
2943 | 2943 | 13 | 15 | 32 | 10 | 30 | 74.12436 | 0.302756 | 0.03275255 | 80.58664 | 1 | 0 | 0 |  | Fe_Cr_Ni_Co_Cu | Fe13Cr15Ni32Co10Cu30 | 0.01171017 | 4.3972 | 9.34 | 16.95022 | 123.6696 | 18.56634 | 225.0118 | 270.255
2944 | 2944 | 8 | 15 | 42 | 8 | 26 | 74.90429 | 0.3029601 | 0.03438547 | 89.478 | 1 | 0 | 0 |  | Fe_Cr_Ni_Co_Cu | Fe8Cr15Ni42Co8Cu26 | 0.01115262 | 2.960514 | 9.414141 | 16.8272 | 114.3544 | 12.75009 | 217.6369 | 219.5239
2945 | 2945 | 5 | 15 | 55 | 6 | 19 | 76.71374 | 0.3022217 | 0.03600104 | 100.3159 | 1 | 1 | 1 | 100.3159 | Fe_Cr_Ni_Co_Cu | Fe5Cr15Ni55Co6Cu19 | 0.009951056 | 1.0916 | 9.43 | 15.67769 | 112.0229 | 16.31758 | 224.7227 | 151.592
2946 | 2946 | 52 | 7 | 3 | 17 | 21 | 76.18499 | 0.2997118 | 0.02580478 | 52.32288 | 0 | 0 | 0 |  | Fe_Cr_Ni_Co_Cu | Fe52Cr7Ni3Co17Cu21 | 0.01147377 | 6.4684 | 8.72 | 13.82027 | 147.1536 | 38.81171 | 164.2174 | 309.0603
2947 | 2947 | 43 | 7 | 6 | 16 | 28 | 73.63777 | 0.303516 | 0.02714702 | 55.25012 | 0 | 0 | 0 |  | Fe_Cr_Ni_Co_Cu | Fe43Cr7Ni6Co16Cu28 | 0.01238016 | 7.6468 | 8.98 | 15.27711 | 137.2634 | 28.52362 | 157.1238 | 287.0034
2948 | 2948 | 36 | 7 | 9 | 15 | 33 | 71.77572 | 0.3064523 | 0.02772616 | 55.42862 | 1 | 0 | 0 |  | Fe_Cr_Ni_Co_Cu | Fe36Cr7Ni9Co15Cu33 | 0.01276212 | 8.0292 | 9.18 | 16.14806 | 131.0598 | 25.57326 | 173.6208 | 339.1106
2949 | 2949 | 30 | 8 | 14 | 13 | 36 | 70.92318 | 0.3077686 | 0.02819627 | 56.18628 | 1 | 0 | 0 |  | Fe_Cr_Ni_Co_Cu | Fe30Cr8Ni14Co13Cu36 | 0.0128215 | 7.705127 | 9.316832 | 16.66722 | 130.2651 | 30.46112 | 252.9296 | 387.4134
2950 | 2950 | 24 | 9 | 19 | 11 | 38 | 70.30872 | 0.3087558 | 0.02875407 | 57.5459 | 1 | 0 | 0 |  | Fe_Cr_Ni_Co_Cu | Fe24Cr9Ni19Co11Cu38 | 0.01278888 | 7.203607 | 9.435644 | 17.10093 | 125.3684 | 26.09715 | 229.1371 | 350.9093
2951 | 2951 | 18 | 10 | 25 | 9 | 38 | 70.19711 | 0.3091733 | 0.03000501 | 62.59439 | 1 | 0 | 0 |  | Fe_Cr_Ni_Co_Cu | Fe18Cr10Ni25Co9Cu38 | 0.01263201 | 6.3808 | 9.53 | 17.46425 | 115.6974 | 19.20606 | 252.4719 | 362.3464
2952 | 2952 | 12 | 11 | 33 | 7 | 37 | 70.42351 | 0.309394 | 0.0310324 | 67.09815 | 1 | 0 | 0 |  | Fe_Cr_Ni_Co_Cu | Fe12Cr11Ni33Co7Cu37 | 0.01238035 | 5.2948 | 9.62 | 17.79775 | 107.065 | 11.44643 | 235.9072 | 358.7708
2953 | 2953 | 7 | 12 | 44 | 5 | 32 | 71.85808 | 0.3083403 | 0.03268373 | 76.30677 | 1 | 0 | 0 |  | Fe_Cr_Ni_Co_Cu | Fe7Cr12Ni44Co5Cu32 | 0.01184498 | 3.7764 | 9.65 | 17.72541 | 104.1927 | 8.582673 | 264.29 | 320.5114
2954 | 2954 | 4 | 12 | 57 | 4 | 23 | 74.25123 | 0.3068184 | 0.03434929 | 87.79511 | 1 | 1 | 1 | 87.79511 | Fe_Cr_Ni_Co_Cu | Fe4Cr12Ni57Co4Cu23 | 0.01067156 | 1.9216 | 9.63 | 16.61325 | 107.4534 | 19.48162 | 205.6292 | 172.899
2955 | 2955 | 42 | 5 | 6 | 10 | 37 | 70.06431 | 0.3087023 | 0.02651658 | 48.45254 | 1 | 0 | 0 |  | Fe_Cr_Ni_Co_Cu | Fe42Cr5Ni6Co10Cu37 | 0.01342219 | 9.5944 | 9.23 | 15.93738 | 116.7918 | 26.82238 | 299.5369 | 476.8414
2956 | 2956 | 35 | 5 | 9 | 10 | 41 | 68.53027 | 0.3113807 | 0.02694504 | 48.28895 | 1 | 0 | 0 |  | Fe_Cr_Ni_Co_Cu | Fe35Cr5Ni9Co10Cu41 | 0.01346786 | 9.3524 | 9.41 | 16.55868 | 116.2445 | 28.00444 | 273.6462 | 470.6835
2957 | 2957 | 28 | 6 | 13 | 9 | 44 | 67.60922 | 0.3128187 | 0.02731965 | 48.46146 | 1 | 0 | 0 |  | Fe_Cr_Ni_Co_Cu | Fe28Cr6Ni13Co9Cu44 | 0.01336316 | 8.7752 | 9.55 | 17.01294 | 113.4866 | 25.29242 | 260.36 | 411.4708
2958 | 2958 | 22 | 7 | 18 | 8 | 45 | 67.30332 | 0.3134927 | 0.02784848 | 49.95212 | 1 | 0 | 0 |  | Fe_Cr_Ni_Co_Cu | Fe22Cr7Ni18Co8Cu45 | 0.01317272 | 7.9288 | 9.65 | 17.41953 | 112.8824 | 24.29001 | 252.4771 | 439.3655
2959 | 2959 | 16 | 8 | 25 | 6 | 45 | 67.23679 | 0.313988 | 0.02877951 | 53.33746 | 1 | 0 | 0 |  | Fe_Cr_Ni_Co_Cu | Fe16Cr8Ni25Co6Cu45 | 0.01296887 | 6.8736 | 9.75 | 17.84825 | 105.626 | 14.30764 | 271.4522 | 415.9998
2960 | 2960 | 11 | 9 | 32 | 5 | 43 | 67.83124 | 0.3136104 | 0.02986215 | 58.30921 | 1 | 0 | 0 |  | Fe_Cr_Ni_Co_Cu | Fe11Cr9Ni32Co5Cu43 | 0.01271643 | 5.8132 | 9.8 | 18.19313 | 102.97 | 10.65687 | 262.8383 | 369.6853
2961 | 2961 | 6 | 11 | 43 | 3 | 38 | 69.68439 | 0.3114541 | 0.03162385 | 68.05845 | 1 | 0 | 0 |  | Fe_Cr_Ni_Co_Cu | Fe6Cr11Ni43Co3Cu38 | 0.01229206 | 4.374865 | 9.792079 | 18.27209 | 100.3197 | 6.886205 | 266.5531 | 330.8372
2962 | 2962 | 32 | 3 | 9 | 6 | 50 | 64.95947 | 0.3171133 | 0.02587516 | 40.00134 | 1 | 0 | 0 |  | Fe_Cr_Ni_Co_Cu | Fe32Cr3Ni9Co6Cu50 | 0.01380693 | 10.03 | 9.68 | 16.66013 | 107.3848 | 23.10015 | 286.0745 | 479.8647
2963 | 2963 | 25 | 4 | 13 | 6 | 52 | 64.35113 | 0.3182379 | 0.0260615 | 39.76228 | 1 | 0 | 0 |  | Fe_Cr_Ni_Co_Cu | Fe25Cr4Ni13Co6Cu52 | 0.01351074 | 9.0448 | 9.8 | 17.09357 | 109.4471 | 25.34353 | 277.9737 | 485.101
2964 | 2964 | 19 | 5 | 18 | 5 | 53 | 64.0391 | 0.318939 | 0.02645966 | 40.58701 | 1 | 0 | 0 |  | Fe_Cr_Ni_Co_Cu | Fe19Cr5Ni18Co5Cu53 | 0.01325217 | 8.0292 | 9.9 | 17.49829 | 105.0538 | 18.52827 | 309.6591 | 451.0895
2965 | 2965 | 13 | 6 | 23 | 4 | 53 | 63.88611 | 0.3194076 | 0.02736971 | 43.44433 | 1 | 0 | 0 |  | Fe_Cr_Ni_Co_Cu | Fe13Cr6Ni23Co4Cu53 | 0.01298324 | 6.991531 | 9.989899 | 17.91214 | 101.3695 | 15.8986 | 288.8626 | 458.0711
2966 | 2966 | 8 | 8 | 30 | 4 | 50 | 65.27275 | 0.317468 | 0.0288492 | 50.5415 | 1 | 0 | 0 |  | Fe_Cr_Ni_Co_Cu | Fe8Cr8Ni30Co4Cu50 | 0.01273812 | 5.9264 | 9.98 | 18.3913 | 100.2651 | 11.99914 | 265.8164 | 445.2816
2967 | 2967 | 12 | 3 | 33 | 47 | 5 | 78.24218 | 0.3063894 | 0.0197838 | 29.55647 | 1 | 1 | 1 | 29.55647 | Fe_Cr_Ni_Co_Cu | Fe12Cr3Ni33Co47Cu5 | 0.005902415 | 0.1524 | 9.22 | 9.463615 | 129.6387 | 28.86233 | 23.54161 | 203.7067
2968 | 2968 | 11 | 5 | 39 | 40 | 5 | 78.68368 | 0.3051275 | 0.02279532 | 41.65712 | 1 | 1 | 1 | 41.65712 | Fe_Cr_Ni_Co_Cu | Fe11Cr5Ni39Co40Cu5 | 0.005891249 | -0.2092 | 9.23 | 9.705153 | 118.9091 | 19.96025 | 10.34264 | 171.2308
2969 | 2969 | 10 | 7 | 44 | 34 | 4 | 79.49902 | 0.3034262 | 0.02521608 | 52.67165 | 1 | 1 | 1 | 52.67165 | Fe_Cr_Ni_Co_Cu | Fe10Cr7Ni44Co34Cu4 | 0.005415959 | -0.8252219 | 9.212121 | 9.311575 | 113.8518 | 14.97813 | 51.37682 | 156.0554
2970 | 2970 | 9 | 11 | 49 | 27 | 4 | 80.68097 | 0.3002006 | 0.0298168 | 75.64713 | 1 | 1 | 1 | 75.64713 | Fe_Cr_Ni_Co_Cu | Fe9Cr11Ni49Co27Cu4 | 0.005352026 | -1.5028 | 9.15 | 9.742176 | 112.6712 | 14.88482 | 77.57652 | 135.584
2971 | 2971 | 7 | 14 | 53 | 22 | 3 | 81.896 | 0.2975371 | 0.03293887 | 93.27339 | 1 | 1 | 1 | 93.27339 | Fe_Cr_Ni_Co_Cu | Fe7Cr14Ni53Co22Cu3 | 0.004739687 | -2.28997 | 9.10101 | 9.464814 | 110.9236 | 11.90843 | 118.3927 | 128.0891
2972 | 2972 | 19 | 3 | 21 | 51 | 6 | 78.49187 | 0.3047637 | 0.02043971 | 32.47209 | 1 | 1 | 1 | 32.47209 | Fe_Cr_Ni_Co_Cu | Fe19Cr3Ni21Co51Cu6 | 0.006510015 | 0.4644 | 9.05 | 10.1484 | 159.5246 | 49.83086 | -9.060472 | 265.0161
2973 | 2973 | 17 | 5 | 27 | 44 | 7 | 78.5785 | 0.3039569 | 0.02353782 | 44.98452 | 1 | 1 | 1 | 44.98452 | Fe_Cr_Ni_Co_Cu | Fe17Cr5Ni27Co44Cu7 | 0.006854975 | 0.398 | 9.09 | 10.89725 | 149.1527 | 35.94324 | 14.24889 | 193.5115
2974 | 2974 | 16 | 7 | 32 | 38 | 8 | 78.73376 | 0.3029606 | 0.02609655 | 56.29414 | 1 | 1 | 1 | 56.29414 | Fe_Cr_Ni_Co_Cu | Fe16Cr7Ni32Co38Cu8 | 0.007175018 | 0.3168317 | 9.108911 | 11.51583 | 139.9927 | 26.76782 | 48.21023 | 148.5653
2975 | 2975 | 14 | 10 | 36 | 32 | 8 | 79.56871 | 0.3006615 | 0.02893298 | 70.38727 | 1 | 1 | 1 | 70.38727 | Fe_Cr_Ni_Co_Cu | Fe14Cr10Ni36Co32Cu8 | 0.007164946 | -0.1168 | 9.08 | 11.76605 | 133.5778 | 19.22113 | 54.19377 | 140.0969
2976 | 2976 | 11 | 14 | 40 | 26 | 9 | 80.41042 | 0.2978804 | 0.03227942 | 88.08017 | 1 | 1 | 1 | 88.08017 | Fe_Cr_Ni_Co_Cu | Fe11Cr14Ni40Co26Cu9 | 0.007430127 | -0.4212 | 9.05 | 12.43986 | 132.1764 | 20.64187 | 106.2058 | 131.3085
2977 | 2977 | 9 | 18 | 44 | 21 | 8 | 81.9482 | 0.2943216 | 0.03513179 | 105.4536 | 1 | 1 | 1 | 105.4536 | Fe_Cr_Ni_Co_Cu | Fe9Cr18Ni44Co21Cu8 | 0.007037597 | -1.2476 | 8.97 | 12.2356 | 137.5202 | 35.24596 | 174.3302 | 115.1562
2978 | 2978 | 7 | 23 | 46 | 16 | 7 | 83.9576 | 0.2894545 | 0.03847076 | 127.3853 | 1 | 1 | 1 | 127.3853 | Fe_Cr_Ni_Co_Cu | Fe7Cr23Ni46Co16Cu7 | 0.006631371 | -2.149168 | 8.838384 | 12.09087 | 145.4356 | 36.88091 | 283.1891 | 129.091
2979 | 2979 | 29 | 3 | 12 | 52 | 4 | 79.67985 | 0.3020262 | 0.02004145 | 32.01579 | 0 | 1 | 0 |  | Fe_Cr_Ni_Co_Cu | Fe29Cr3Ni12Co52Cu4 | 0.005946986 | -0.03 | 8.82 | 8.887632 | 184.1054 | 71.26266 | 20.35434 | 275.7716
2980 | 2980 | 27 | 4 | 16 | 46 | 8 | 78.51098 | 0.3029889 | 0.02266703 | 41.49761 | 0 | 1 | 0 |  | Fe_Cr_Ni_Co_Cu | Fe27Cr4Ni16Co46Cu8 | 0.007447896 | 0.9857857 | 8.930693 | 11.19381 | 183.7178 | 59.45405 | 23.65978 | 252.4339
2981 | 2981 | 24 | 6 | 21 | 39 | 10 | 78.27106 | 0.302512 | 0.02551498 | 53.3622 | 1 | 1 | 1 | 53.3622 | Fe_Cr_Ni_Co_Cu | Fe24Cr6Ni21Co39Cu10 | 0.008064221 | 1.2456 | 8.99 | 12.25724 | 187.8967 | 48.36949 | 16.14021 | 173.1039
2982 | 2982 | 21 | 9 | 25 | 34 | 12 | 78.44325 | 0.3010754 | 0.02841052 | 66.75086 | 1 | 0 | 0 |  | Fe_Cr_Ni_Co_Cu | Fe21Cr9Ni25Co34Cu12 | 0.008531852 | 1.359867 | 9.009901 | 13.12768 | 178.5486 | 35.21104 | 53.07704 | 134.7668
2983 | 2983 | 17 | 13 | 28 | 29 | 13 | 79.28647 | 0.2982802 | 0.031402 | 82.31021 | 1 | 0 | 0 |  | Fe_Cr_Ni_Co_Cu | Fe17Cr13Ni28Co29Cu13 | 0.008728742 | 1.1588 | 8.98 | 13.66565 | 172.2141 | 30.5981 | 81.12634 | 135.1551
2984 | 2984 | 14 | 17 | 31 | 24 | 14 | 80.16486 | 0.2953814 | 0.03389388 | 96.34686 | 1 | 0 | 0 |  | Fe_Cr_Ni_Co_Cu | Fe14Cr17Ni31Co24Cu14 | 0.008906778 | 0.9572 | 8.94 | 14.06556 | 168.5085 | 40.38504 | 135.3665 | 120.0449
2985 | 2985 | 11 | 23 | 34 | 19 | 13 | 82.41127 | 0.2898966 | 0.03657353 | 113.9979 | 1 | 0 | 0 |  | Fe_Cr_Ni_Co_Cu | Fe11Cr23Ni34Co19Cu13 | 0.008575223 | 0.106 | 8.8 | 13.86326 | 170.6801 | 44.53743 | 216.5419 | 128.9338
2986 | 2986 | 8 | 29 | 36 | 15 | 12 | 84.70826 | 0.2843184 | 0.03911623 | 132.0606 | 0 | 0 | 0 |  | Fe_Cr_Ni_Co_Cu | Fe8Cr29Ni36Co15Cu12 | 0.008215399 | -0.6976 | 8.65 | 13.63965 | 175.6576 | 51.35994 | 326.9912 | 156.0399
2987 | 2987 | 6 | 36 | 37 | 12 | 9 | 88.10169 | 0.2769673 | 0.04149591 | 152.3807 | 0 | 0 | 0 |  | Fe_Cr_Ni_Co_Cu | Fe6Cr36Ni37Co12Cu9 | 0.007231858 | -2.0856 | 8.41 | 12.80781 | 188.9142 | 62.63191 | 487.2144 | 155.7554
2988 | 2988 | 38 | 3 | 10 | 43 | 6 | 79.23881 | 0.3012776 | 0.02120591 | 36.28346 | 0 | 1 | 0 |  | Fe_Cr_Ni_Co_Cu | Fe38Cr3Ni10Co43Cu6 | 0.007023016 | 0.6936 | 8.75 | 9.987993 | 206.9204 | 62.02518 | 20.1057 | 257.7086
2989 | 2989 | 34 | 4 | 13 | 38 | 10 | 78.04891 | 0.3023488 | 0.02351807 | 44.60689 | 0 | 1 | 0 |  | Fe_Cr_Ni_Co_Cu | Fe34Cr4Ni13Co38Cu10 | 0.008368154 | 1.802265 | 8.868687 | 11.97982 | 210.1978 | 61.44624 | 30.8582 | 206.1626
2990 | 2990 | 29 | 7 | 16 | 33 | 14 | 77.54131 | 0.3016842 | 0.02661407 | 57.35335 | 0 |  | 0 |  | Fe_Cr_Ni_Co_Cu | Fe29Cr7Ni16Co33Cu14 | 0.009346594 | 2.581777 | 8.939394 | 13.5587 | 212.7234 | 54.93068 | 47.83795 | 177.6352
2991 | 2991 | 25 | 10 | 19 | 29 | 17 | 77.41265 | 0.300603 | 0.02888209 | 67.45908 | 0 | 0 | 0 |  | Fe_Cr_Ni_Co_Cu | Fe25Cr10Ni19Co29Cu17 | 0.009886459 | 2.96 | 8.98 | 14.46755 | 207.8844 | 49.34307 | 67.12208 | 139.3369
2992 | 2992 | 20 | 15 | 21 | 25 | 19 | 78.29937 | 0.2972349 | 0.03177261 | 82.42417 | 1 | 0 | 0 |  | Fe_Cr_Ni_Co_Cu | Fe20Cr15Ni21Co25Cu19 | 0.01013436 | 2.9844 | 8.94 | 15.008 | 204.8831 | 34.47143 | 113.5035 | 121.2635
2993 | 2993 | 16 | 20 | 24 | 21 | 19 | 79.83382 | 0.2931461 | 0.03391594 | 95.16783 | 0 | 0 | 0 |  | Fe_Cr_Ni_Co_Cu | Fe16Cr20Ni24Co21Cu19 | 0.01001915 | 2.5064 | 8.86 | 15.02531 | 188.7987 | 30.79167 | 150.0904 | 132.9829
2994 | 2994 | 12 | 26 | 26 | 17 | 18 | 82.11649 | 0.2874659 | 0.03645458 | 111.82 | 0 | 0 | 0 |  | Fe_Cr_Ni_Co_Cu | Fe12Cr26Ni26Co17Cu18 | 0.009737354 | 1.833282 | 8.717172 | 14.81099 | 176.7614 | 34.20247 | 224.2055 | 162.586
2995 | 2995 | 9 | 34 | 28 | 13 | 17 | 85.02854 | 0.2803307 | 0.03889373 | 130.0128 | 0 | 0 | 0 |  | Fe_Cr_Ni_Co_Cu | Fe9Cr34Ni28Co13Cu17 | 0.009356299 | 1.096363 | 8.514851 | 14.37929 | 164.6958 | 31.70009 | 313.107 | 184.1114
2996 | 2996 | 6 | 43 | 28 | 11 | 12 | 89.86994 | 0.2701791 | 0.0419956 | 156.896 | 0 | 0 | 0 |  | Fe_Cr_Ni_Co_Cu | Fe6Cr43Ni28Co11Cu12 | 0.008072893 | -0.6864 | 8.17 | 13.19091 | 186.0748 | 49.47417 | 513.1808 | 184.3648
2997 | 2997 | 45 | 3 | 8 | 35 | 9 | 78.43961 | 0.3011126 | 0.02235261 | 40.26356 | 0 | 1 | 0 |  | Fe_Cr_Ni_Co_Cu | Fe45Cr3Ni8Co35Cu9 | 0.00825939 | 1.8996 | 8.72 | 11.19419 | 216.299 | 48.48091 | 28.74807 | 199.7603
2998 | 2998 | 39 | 5 | 10 | 31 | 14 | 77.2641 | 0.3017323 | 0.02530569 | 51.47183 | 0 |  | 0 |  | Fe_Cr_Ni_Co_Cu | Fe39Cr5Ni10Co31Cu14 | 0.009620647 | 3.243751 | 8.838384 | 13.16701 | 213.6343 | 53.48827 | 66.60566 | 203.2335
2999 | 2999 | 33 | 8 | 12 | 27 | 19 | 76.45025 | 0.3014391 | 0.02792001 | 62.02323 | 0 | 0 | 0 |  | Fe_Cr_Ni_Co_Cu | Fe33Cr8Ni12Co27Cu19 | 0.01057832 | 4.277931 | 8.929293 | 14.60496 | 197.9872 | 42.56344 | 77.00518 | 184.4376
3000 | 3000 | 28 | 12 | 14 | 24 | 22 | 76.69607 | 0.2994243 | 0.03028209 | 73.2375 | 0 | 0 | 0 |  | Fe_Cr_Ni_Co_Cu | Fe28Cr12Ni14Co24Cu22 | 0.01092706 | 4.5824 | 8.94 | 15.23155 | 192.5997 | 27.04654 | 104.3099 | 188.8173
3001 | 3001 | 23 | 17 | 16 | 20 | 24 | 77.58067 | 0.2960189 | 0.03213858 | 83.14176 | 0 | 0 | 0 |  | Fe_Cr_Ni_Co_Cu | Fe23Cr17Ni16Co20Cu24 | 0.01108958 | 4.6548 | 8.9 | 15.52128 | 179.4757 | 30.89302 | 134.5481 | 179.0834
3002 | 3002 | 18 | 22 | 18 | 17 | 25 | 78.79924 | 0.2922587 | 0.03353886 | 91.533 | 0 | 0 | 0 |  | Fe_Cr_Ni_Co_Cu | Fe18Cr22Ni18Co17Cu25 | 0.01106158 | 4.4728 | 8.84 | 15.60641 | 171.836 | 27.80468 | 145.8973 | 189.2281
3003 | 3003 | 13 | 30 | 20 | 13 | 24 | 81.72195 | 0.2848651 | 0.03544598 | 104.8751 | 0 | 0 | 0 |  | Fe_Cr_Ni_Co_Cu | Fe13Cr30Ni20Co13Cu24 | 0.01073378 | 3.8596 | 8.65 | 15.21151 | 156.066 | 27.20202 | 230.9234 | 207.7227
3004 | 3004 | 9 | 38 | 20 | 11 | 22 | 85.09482 | 0.2768519 | 0.03721642 | 119.3627 | 0 | 0 | 0 |  | Fe_Cr_Ni_Co_Cu | Fe9Cr38Ni20Co11Cu22 | 0.01024551 | 3.21 | 8.41 | 14.61882 | 154.7619 | 32.54258 | 332.1719 | 242.0308
3005 | 3005 | 6 | 50 | 20 | 8 | 16 | 91.26302 | 0.2636378 | 0.03946284 | 141.7911 | 0 | 0 | 0 |  | Fe_Cr_Ni_Co_Cu | Fe6Cr50Ni20Co8Cu16 | 0.008984683 | 1.4832 | 7.96 | 13.15295 | 162.5145 | 41.09245 | 513.9878 | 204.815
3006 | 3006 | 50 | 3 | 7 | 25 | 14 | 76.89247 | 0.3018957 | 0.02392249 | 45.29847 | 0 | 1 | 0 |  | Fe_Cr_Ni_Co_Cu | Fe50Cr3Ni7Co25Cu14 | 0.009893259 | 3.897153 | 8.757576 | 12.68471 | 185.1086 | 43.85862 | 93.93413 | 238.2472
3007 | 3007 | 42 | 6 | 8 | 23 | 21 | 75.47034 | 0.3024987 | 0.02668993 | 55.51585 | 0 | 0 | 0 |  | Fe_Cr_Ni_Co_Cu | Fe42Cr6Ni8Co23Cu21 | 0.01119474 | 5.508 | 8.9 | 14.5451 | 171.5518 | 40.1241 | 97.45178 | 218.4675
3008 | 3008 | 36 | 9 | 9 | 20 | 26 | 74.7113 | 0.3021271 | 0.02839969 | 61.99381 | 0 | 0 | 0 |  | Fe_Cr_Ni_Co_Cu | Fe36Cr9Ni9Co20Cu26 | 0.01183988 | 6.4212 | 8.98 | 15.43891 | 156.4235 | 32.90187 | 95.79163 | 195.845
3009 | 3009 | 29 | 13 | 11 | 18 | 28 | 75.16463 | 0.2999243 | 0.03007723 | 69.90946 | 0 | 0 | 0 |  | Fe_Cr_Ni_Co_Cu | Fe29Cr13Ni11Co18Cu28 | 0.01191745 | 6.409958 | 8.989899 | 15.80477 | 153.0967 | 30.31612 | 113.2907 | 224.1924
3010 | 3010 | 24 | 18 | 12 | 16 | 30 | 76.1303 | 0.2964684 | 0.03103623 | 75.32443 | 0 | 0 | 0 |  | Fe_Cr_Ni_Co_Cu | Fe24Cr18Ni12Co16Cu30 | 0.01191731 | 6.4416 | 8.94 | 15.87451 | 144.4239 | 30.24046 | 175.0476 | 250.6506
3011 | 3011 | 18 | 25 | 14 | 13 | 31 | 78.02742 | 0.2909696 | 0.03213413 | 82.62223 | 0 | 0 | 0 |  | Fe_Cr_Ni_Co_Cu | Fe18Cr25Ni14Co13Cu31 | 0.01174602 | 6.183707 | 8.831683 | 15.70173 | 132.0175 | 24.28594 | 223.1591 | 286.0182
3012 | 3012 | 13 | 32 | 15 | 10 | 30 | 80.6164 | 0.2842459 | 0.03358214 | 92.84957 | 0 | 0 | 0 |  | Fe_Cr_Ni_Co_Cu | Fe13Cr32Ni15Co10Cu30 | 0.01146404 | 5.8456 | 8.66 | 15.26139 | 126.7396 | 26.19639 | 250.8799 | 295.8703
3013 | 3013 | 8 | 42 | 15 | 8 | 26 | 85.37579 | 0.2733413 | 0.03540482 | 108.7489 | 0 | 0 | 0 |  | Fe_Cr_Ni_Co_Cu | Fe8Cr42Ni15Co8Cu26 | 0.01077763 | 4.988062 | 8.323232 | 14.35339 | 133.9659 | 36.39875 | 362.5359 | 262.5479
3014 | 3014 | 5 | 55 | 15 | 6 | 19 | 92.17346 | 0.2591279 | 0.03607794 | 121.8294 | 0 | 0 | 0 |  | Fe_Cr_Ni_Co_Cu | Fe5Cr55Ni15Co6Cu19 | 0.009495373 | 3.2196 | 7.83 | 12.81366 | 156.1077 | 54.46227 | 524.4291 | 213.3913
3015 | 3015 | 52 | 3 | 7 | 17 | 21 | 74.68214 | 0.3039417 | 0.02545626 | 49.51514 | 0 | 0 | 0 |  | Fe_Cr_Ni_Co_Cu | Fe52Cr3Ni7Co17Cu21 | 0.01149903 | 6.2252 | 8.88 | 14.08403 | 158.3082 | 37.92085 | 147.3143 | 279.1005
3016 | 3016 | 43 | 6 | 7 | 16 | 28 | 73.26184 | 0.3045874 | 0.02709292 | 54.64782 | 0 | 0 | 0 |  | Fe_Cr_Ni_Co_Cu | Fe43Cr6Ni7Co16Cu28 | 0.01239017 | 7.5656 | 9.02 | 15.36587 | 140.2896 | 33.599 | 165.1144 | 298.5437
3017 | 3017 | 36 | 9 | 7 | 15 | 33 | 72.52812 | 0.3042884 | 0.0278245 | 56.63456 | 0 | 0 | 0 |  | Fe_Cr_Ni_Co_Cu | Fe36Cr9Ni7Co15Cu33 | 0.01273689 | 8.2212 | 9.1 | 15.93863 | 129.8564 | 26.0903 | 171.3808 | 334.2982
3018 | 3018 | 30 | 14 | 8 | 13 | 36 | 73.16244 | 0.3012975 | 0.02850782 | 60.00727 | 0 | 0 | 0 |  | Fe_Cr_Ni_Co_Cu | Fe30Cr14Ni8Co13Cu36 | 0.01273678 | 8.330948 | 9.079208 | 15.98266 | 120.7612 | 26.36972 | 213.7115 | 405.8729
3019 | 3019 | 24 | 19 | 9 | 11 | 38 | 74.0491 | 0.2979089 | 0.02921449 | 63.83547 | 0 | 0 | 0 |  | Fe_Cr_Ni_Co_Cu | Fe24Cr19Ni9Co11Cu38 | 0.01263357 | 8.317224 | 9.039604 | 15.8762 | 117.109 | 24.16618 | 256.8137 | 405.0117
3020 | 3020 | 18 | 25 | 10 | 9 | 38 | 75.88189 | 0.2926841 | 0.03031592 | 70.69406 | 0 | 0 | 0 |  | Fe_Cr_Ni_Co_Cu | Fe18Cr25Ni10Co9Cu38 | 0.01238358 | 8.0968 | 8.93 | 15.55635 | 115.0636 | 23.10851 | 277.0229 | 384.5812
3021 | 3021 | 12 | 33 | 11 | 7 | 37 | 78.79712 | 0.2851702 | 0.03122701 | 78.29662 | 0 | 0 | 0 |  | Fe_Cr_Ni_Co_Cu | Fe12Cr33Ni11Co7Cu37 | 0.01200642 | 7.7588 | 8.74 | 15.008 | 113.6782 | 23.16283 | 302.4906 | 390.0891
3022 | 3022 | 7 | 44 | 12 | 5 | 32 | 84.11601 | 0.2732569 | 0.03226088 | 89.83145 | 0 | 0 | 0 |  | Fe_Cr_Ni_Co_Cu | Fe7Cr44Ni12Co5Cu32 | 0.01133923 | 6.8868 | 8.37 | 14.06094 | 119.2845 | 33.22474 | 385.2749 | 336.7554
3023 | 3023 | 4 | 57 | 12 | 4 | 23 | 91.62022 | 0.2580176 |  |  | 0 | 0 | 0 |  | Fe_Cr_Ni_Co_Cu | Fe4Cr57Ni12Co4Cu23 | 0.01009053 | 5.0176 | 7.83 | 12.60952 | 145.1411 | 80.14846 | 480.7242 | 222.6979
3024 | 3024 | 42 | 6 | 5 | 10 | 37 | 70.43864 | 0.3076148 | 0.02644281 | 48.52154 | 0 | 0 | 0 |  | Fe_Cr_Ni_Co_Cu | Fe42Cr6Ni5Co10Cu37 | 0.01340926 | 9.7136 | 9.19 | 15.81012 | 114.0435 | 23.95145 | 271.1238 | 449.7161
3025 | 3025 | 35 | 9 | 5 | 10 | 41 | 70.02922 | 0.3069953 | 0.02675417 | 49.0619 | 0 | 0 | 0 |  | Fe_Cr_Ni_Co_Cu | Fe35Cr9Ni5Co10Cu41 | 0.01340688 | 9.8692 | 9.25 | 16.00344 | 114.4675 | 24.8477 | 310.0431 | 455.1474
3026 | 3026 | 28 | 13 | 6 | 9 | 44 | 70.23738 | 0.3050887 | 0.027147 | 50.57117 | 0 | 0 | 0 |  | Fe_Cr_Ni_Co_Cu | Fe28Cr13Ni6Co9Cu44 | 0.01324236 | 9.7384 | 9.27 | 15.96872 | 115.566 | 28.46639 | 288.8112 | 449.7476
3027 | 3027 | 22 | 18 | 7 | 8 | 45 | 71.44457 | 0.301296 | 0.02775323 | 54.13891 | 0 | 0 | 0 |  | Fe_Cr_Ni_Co_Cu | Fe22Cr18Ni7Co8Cu45 | 0.01296935 | 9.4688 | 9.21 | 15.73404 | 109.8664 | 21.32195 | 298.596 | 413.5033
3028 | 3028 | 16 | 25 | 8 | 6 | 45 | 73.66012 | 0.2950808 | 0.02843994 | 59.25901 | 0 | 0 | 0 |  | Fe_Cr_Ni_Co_Cu | Fe16Cr25Ni8Co6Cu45 | 0.01264039 | 9.2672 | 9.07 | 15.19342 | 108.0364 | 24.58407 | 328.1127 | 441.763
3029 | 3029 | 11 | 32 | 9 | 5 | 43 | 76.55904 | 0.2880431 | 0.02930208 | 66.22562 | 0 | 0 | 0 |  | Fe_Cr_Ni_Co_Cu | Fe11Cr32Ni9Co5Cu43 | 0.01227222 | 8.8952 | 8.88 | 14.72786 | 109.443 | 24.43371 | 355.2472 | 428.0892
3030 | 3030 | 6 | 43 | 11 | 3 | 38 | 81.78898 | 0.2764041 | 0.03000402 | 75.47849 | 0 | 0 | 0 |  | Fe_Cr_Ni_Co_Cu | Fe6Cr43Ni11Co3Cu38 | 0.01172376 | 8.114106 | 8.524752 | 13.94951 | 111.7544 | 30.25717 | 347.9786 | 376.1221
3031 | 3031 | 32 | 9 | 3 | 6 | 50 | 67.19924 | 0.3104344 | 0.02516535 | 39.64598 | 0 | 0 | 0 |  | Fe_Cr_Ni_Co_Cu | Fe32Cr9Ni3Co6Cu50 | 0.0136948 | 11.0092 | 9.44 | 15.58846 | 104.4833 | 18.77048 | 314.3164 | 515.8566
3032 | 3032 | 25 | 13 | 4 | 6 | 52 | 67.71883 | 0.308164 | 0.02536751 | 40.68502 | 0 | 0 | 0 |  | Fe_Cr_Ni_Co_Cu | Fe25Cr13Ni4Co6Cu52 | 0.01332535 | 10.546 | 9.44 | 15.43341 | 103.9102 | 17.98036 | 286.7816 | 464.8932
3033 | 3033 | 19 | 18 | 5 | 5 | 53 | 68.91688 | 0.3043276 | 0.02566598 | 42.79851 | 0 | 0 | 0 |  | Fe_Cr_Ni_Co_Cu | Fe19Cr18Ni5Co5Cu53 | 0.01296623 | 10.2288 | 9.38 | 15.03695 | 101.9437 | 15.87909 | 322.1515 | 473.5954
3034 | 3034 | 13 | 23 | 6 | 4 | 53 | 70.34864 | 0.3000413 | 0.02641755 | 46.8992 | 0 | 0 | 0 |  | Fe_Cr_Ni_Co_Cu | Fe13Cr23Ni6Co4Cu53 | 0.01258358 | 9.912458 | 9.30303 | 14.60496 | 101.8448 | 17.26826 | 356.5861 | 453.7649
3035 | 3035 | 8 | 30 | 8 | 4 | 50 | 73.59665 | 0.2927311 | 0.02755525 | 54.9488 | 0 | 0 | 0 |  | Fe_Cr_Ni_Co_Cu | Fe8Cr30Ni8Co4Cu50 | 0.01223844 | 9.376 | 9.1 | 14.48309 | 103.5751 | 19.67358 | 315.981 | 416.0788
3036 | 3036 | 12 | 33 | 5 | 47 | 3 | 90.41804 | 0.274826 | 0.03737908 | 132.474 | 0 | 0 | 0 |  | Fe_Cr_Ni_Co_Cu | Fe12Cr33Ni5Co47Cu3 | 0.004717063 | -2.3508 | 8 | 10.53565 | 199.1885 | 86.02068 | 152.4727 | 279.4597
3037 | 3037 | 11 | 39 | 5 | 40 | 5 | 91.81266 | 0.2696922 | 0.03783622 | 136.6021 | 0 | 0 | 0 |  | Fe_Cr_Ni_Co_Cu | Fe11Cr39Ni5Co40Cu5 | 0.005636119 | -1.6916 | 7.87 | 11.3221 | 205.8771 | 81.95921 | 206.3949 | 268.6414
3038 | 3038 | 10 | 44 | 4 | 34 | 7 | 93.03089 | 0.2649706 | 0.03745364 | 135.2111 | 0 | 0 | 0 |  | Fe_Cr_Ni_Co_Cu | Fe10Cr44Ni4Co34Cu7 | 0.006415697 | -0.7876747 | 7.747475 | 11.79096 | 191.76 | 59.64443 | 282.0555 | 250.0071
3039 | 3039 | 9 | 49 | 4 | 27 | 11 | 93.26755 | 0.2616432 | 0.03618364 | 126.5755 | 0 | 0 | 0 |  | Fe_Cr_Ni_Co_Cu | Fe9Cr49Ni4Co27Cu11 | 0.007634962 | 0.9172 | 7.7 | 12.36891 | 179.5619 | 60.2575 | 362.4983 | 240.2414
3040 | 3040 | 7 | 53 | 3 | 22 | 14 | 93.79723 | 0.2581204 | 0.03443237 | 115.9059 | 0 | 0 | 0 |  | Fe_Cr_Ni_Co_Cu | Fe7Cr53Ni3Co22Cu14 | 0.008351799 | 2.387511 | 7.636364 | 12.49263 | 176.972 | 74.44059 | 403.7772 | 244.5106
3041 | 3041 | 19 | 21 | 6 | 51 | 3 | 86.30287 | 0.2854776 | 0.03326754 | 102.4238 | 0 | 1 | 0 |  | Fe_Cr_Ni_Co_Cu | Fe19Cr21Ni6Co51Cu3 | 0.00505874 | -1.71 | 8.3 | 9.884837 | 189.6829 | 86.68315 | 78.34978 | 282.6891
3042 | 3042 | 17 | 27 | 7 | 44 | 5 | 87.63599 | 0.280645 | 0.03565354 | 117.8266 | 0 | 0 | 0 |  | Fe_Cr_Ni_Co_Cu | Fe17Cr27Ni7Co44Cu5 | 0.005920185 | -1.334 | 8.19 | 11.05396 | 199.2199 | 73.33755 | 111.5227 | 271.8695
3043 | 3043 | 16 | 32 | 8 | 38 | 7 | 88.55369 | 0.2768922 | 0.0364027 | 122.9693 | 0 | 0 | 0 |  | Fe_Cr_Ni_Co_Cu | Fe16Cr32Ni8Co38Cu7 | 0.006646937 | -0.8109009 | 8.108911 | 11.79507 | 201.581 | 69.19398 | 138.7271 | 219.6859
3044 | 3044 | 14 | 36 | 8 | 32 | 10 | 88.98244 | 0.2737935 | 0.03673338 | 124.9003 | 0 | 0 | 0 |  | Fe_Cr_Ni_Co_Cu | Fe14Cr36Ni8Co32Cu10 | 0.007595255 | 0.232 | 8.06 | 12.61903 | 203.6666 | 66.0319 | 197.413 | 209.4907
3045 | 3045 | 11 | 40 | 9 | 26 | 14 | 88.93773 | 0.2714497 | 0.03655145 | 122.9101 | 0 | 0 | 0 |  | Fe_Cr_Ni_Co_Cu | Fe11Cr40Ni9Co26Cu14 | 0.008557375 | 1.5224 | 8.06 | 13.37572 | 190.658 | 45.54273 | 252.1085 | 187.5677
3046 | 3046 | 9 | 44 | 8 | 21 | 18 | 88.98765 | 0.2687614 | 0.0354755 | 115.8196 | 0 | 0 | 0 |  | Fe_Cr_Ni_Co_Cu | Fe9Cr44Ni8Co21Cu18 | 0.009329375 | 3.026 | 8.03 | 13.68905 | 170.7327 | 52.24245 | 271.0032 | 224.6005
3047 | 3047 | 7 | 46 | 7 | 16 | 23 | 88.09064 | 0.2678994 | 0.03367969 | 103.61 | 0 | 0 | 0 |  | Fe_Cr_Ni_Co_Cu | Fe7Cr46Ni7Co16Cu23 | 0.01013066 | 4.861137 | 8.070707 | 13.87189 | 152.2578 | 47.00067 | 256.7437 | 245.3534
3048 | 3048 | 29 | 12 | 4 | 52 | 3 | 83.41784 | 0.2925388 | 0.02747353 | 68.12544 | 0 | 1 | 0 |  | Fe_Cr_Ni_Co_Cu | Fe29Cr12Ni4Co52Cu3 | 0.005429507 | -0.9492 | 8.45 | 9.096703 | 192.0357 | 82.90131 | 56.92033 | 323.3151
3049 | 3049 | 27 | 16 | 8 | 46 | 4 | 84.23259 | 0.2897952 | 0.02992936 | 81.36125 | 0 | 1 | 0 |  | Fe_Cr_Ni_Co_Cu | Fe27Cr16Ni8Co46Cu4 | 0.00582198 | -0.996765 | 8.415842 | 9.91583 | 192.0229 | 65.16153 | 44.82083 | 261.1604
3050 | 3050 | 24 | 21 | 10 | 39 | 6 | 85.20333 | 0.2859969 | 0.03379027 | 103.736 | 0 | 0 | 0 |  | Fe_Cr_Ni_Co_Cu | Fe24Cr21Ni10Co39Cu6 | 0.00660988 | -0.6552 | 8.35 | 11.09054 | 203.1259 | 67.68836 | 86.32301 | 217.7349
3051 | 3051 | 21 | 25 | 12 | 34 | 9 | 85.39762 | 0.2838145 | 0.03487574 | 109.6496 | 0 | 0 | 0 |  | Fe_Cr_Ni_Co_Cu | Fe21Cr25Ni12Co34Cu9 | 0.007551329 | 0.07136555 | 8.346535 | 12.25325 | 207.1883 | 58.99521 | 115.8603 | 175.8087
3052 | 3052 | 17 | 28 | 13 | 29 | 13 | 85.04297 | 0.282453 | 0.03567821 | 113.1266 | 0 | 0 | 0 |  | Fe_Cr_Ni_Co_Cu | Fe17Cr28Ni13Co29Cu13 | 0.008597085 | 1.1888 | 8.38 | 13.44433 | 207.6928 | 51.00789 | 143.506 | 157.2408
3053 | 3053 | 14 | 31 | 14 | 24 | 17 | 84.65249 | 0.2811659 | 0.03571606 | 111.6552 | 0 | 0 | 0 |  | Fe_Cr_Ni_Co_Cu | Fe14Cr31Ni14Co24Cu17 | 0.009416113 | 2.2568 | 8.41 | 14.23517 | 197.0407 | 41.74245 | 178.8834 | 171.1662
3054 | 3054 | 11 | 34 | 13 | 19 | 23 | 83.67354 | 0.280272 | 0.03512433 | 106.1138 | 0 | 0 | 0 |  | Fe_Cr_Ni_Co_Cu | Fe11Cr34Ni13Co19Cu23 | 0.01036012 | 3.9776 | 8.46 | 14.91945 | 172.1277 | 33.15027 | 186.6615 | 197.1817
3055 | 3055 | 8 | 36 | 12 | 15 | 29 | 82.35807 | 0.2803664 | 0.03401063 | 97.56869 | 0 | 0 | 0 |  | Fe_Cr_Ni_Co_Cu | Fe8Cr36Ni12Co15Cu29 | 0.01100426 | 5.5048 | 8.54 | 15.22629 | 143.5701 | 32.11385 | 222.8406 | 255.4675
3056 | 3056 | 6 | 37 | 9 | 12 | 36 | 80.47171 | 0.2814701 | 0.0317393 | 82.85966 | 0 | 0 | 0 |  | Fe_Cr_Ni_Co_Cu | Fe6Cr37Ni9Co12Cu36 | 0.01149126 | 7.2684 | 8.64 | 15.10761 | 121.8001 | 28.19176 | 269.498 | 319.8088
3057 | 3057 | 38 | 10 | 6 | 43 | 3 | 82.79124 | 0.2933876 | 0.02624852 | 61.54328 | 0 | 1 | 0 |  | Fe_Cr_Ni_Co_Cu | Fe38Cr10Ni6Co43Cu3 | 0.005644852 | -0.7688 | 8.44 | 8.774964 | 206.2049 | 57.39822 | 44.98267 | 260.1267
3058 | 3058 | 34 | 13 | 10 | 38 | 4 | 83.30377 | 0.2915518 | 0.02967775 | 79.17824 | 0 | 1 | 0 |  | Fe_Cr_Ni_Co_Cu | Fe34Cr13Ni10Co38Cu4 | 0.006059073 | -0.7493113 | 8.444444 | 9.621974 | 214.9386 | 63.04502 | 66.34674 | 209.1897
3059 | 3059 | 29 | 16 | 14 | 33 | 7 | 83.09541 | 0.2905774 | 0.03234843 | 92.9653 | 0 | 0 | 0 |  | Fe_Cr_Ni_Co_Cu | Fe29Cr16Ni14Co33Cu7 | 0.00719785 | -0.06203449 | 8.505051 | 11.23621 | 211.9812 | 48.90086 | 80.37718 | 174.3206
3060 | 3060 | 25 | 19 | 17 | 29 | 10 | 82.91303 | 0.2895433 | 0.03356667 | 98.97409 | 0 | 0 | 0 |  | Fe_Cr_Ni_Co_Cu | Fe25Cr19Ni17Co29Cu10 | 0.008073819 | 0.574 | 8.55 | 12.44628 | 217.7671 | 48.88338 | 90.17509 | 146.4675
3061 | 3061 | 20 | 21 | 19 | 25 | 15 | 81.77127 | 0.2899633 | 0.03433623 | 101.0201 | 0 | 0 | 0 |  | Fe_Cr_Ni_Co_Cu | Fe20Cr21Ni19Co25Cu15 | 0.009264706 | 1.7988 | 8.66 | 13.96997 | 215.3527 | 58.92819 | 156.2075 | 121.7063
3062 | 3062 | 16 | 24 | 19 | 21 | 20 | 81.07144 | 0.2890984 | 0.03478848 | 101.7803 | 0 | 0 | 0 |  | Fe_Cr_Ni_Co_Cu | Fe16Cr24Ni19Co21Cu20 | 0.01015161 | 2.9696 | 8.71 | 14.988 | 197.1959 | 32.44324 | 154.7456 | 148.556
3063 | 3063 | 12 | 26 | 18 | 17 | 26 | 79.73776 | 0.2892534 | 0.03450162 | 97.20162 | 0 | 0 | 0 |  | Fe_Cr_Ni_Co_Cu | Fe12Cr26Ni18Co17Cu26 | 0.01096261 | 4.366901 | 8.79798 | 15.7925 | 168.242 | 32.12357 | 172.5725 | 175.5221
3064 | 3064 | 9 | 28 | 17 | 13 | 34 | 77.79627 | 0.29044 | 0.0333311 | 87.70994 | 0 | 0 | 0 |  | Fe_Cr_Ni_Co_Cu | Fe9Cr28Ni17Co13Cu34 | 0.01161318 | 5.843741 | 8.920792 | 16.19773 | 132.367 | 29.04476 | 229.0219 | 275.6946
3065 | 3065 | 6 | 28 | 12 | 11 | 43 | 74.97685 | 0.2931531 | 0.03098066 | 72.10347 | 0 | 0 | 0 |  | Fe_Cr_Ni_Co_Cu | Fe6Cr28Ni12Co11Cu43 | 0.0119381 | 7.4968 | 9.08 | 16.07607 | 115.5894 | 23.16116 | 302.9653 | 390.0302
3066 | 3066 | 45 | 8 | 9 | 35 | 3 | 82.10034 | 0.2945853 | 0.02515951 | 55.77821 | 0 | 1 | 0 |  | Fe_Cr_Ni_Co_Cu | Fe45Cr8Ni9Co35Cu3 | 0.005725457 | -0.6352 | 8.46 | 8.468176 | 213.0023 | 50.47913 | 28.53224 | 170.3978
3067 | 3067 | 39 | 10 | 14 | 31 | 5 | 81.84952 | 0.2943896 | 0.0283482 | 70.75663 | 0 | 1 | 0 |  | Fe_Cr_Ni_Co_Cu | Fe39Cr10Ni14Co31Cu5 | 0.006610466 | -0.2309968 | 8.545455 | 9.845247 | 218.1381 | 41.12463 | 25.37076 | 155.3677
3068 | 3068 | 33 | 12 | 19 | 27 | 8 | 81.23915 | 0.2946236 | 0.03054093 | 80.94728 | 0 | 1 | 0 |  | Fe_Cr_Ni_Co_Cu | Fe33Cr12Ni19Co27Cu8 | 0.007681069 | 0.4305683 | 8.656566 | 11.41459 | 207.4832 | 40.33703 | 71.83999 | 160.6733
3069 | 3069 | 28 | 14 | 22 | 24 | 12 | 80.38102 | 0.2949866 | 0.03175226 | 85.80204 | 1 | 0 | 0 |  | Fe_Cr_Ni_Co_Cu | Fe28Cr14Ni22Co24Cu12 | 0.008787075 | 1.3488 | 8.76 | 12.95531 | 209.0012 | 56.6995 | 96.60422 | 119.2768
3070 | 3070 | 23 | 16 | 24 | 20 | 17 | 79.24311 | 0.2954623 | 0.0329581 | 90.10711 | 1 | 0 | 0 |  | Fe_Cr_Ni_Co_Cu | Fe23Cr16Ni24Co20Cu17 | 0.009880722 | 2.4476 | 8.87 | 14.41215 | 193.609 | 44.5335 | 149.4739 | 154.8073
3071 | 3071 | 18 | 18 | 25 | 17 | 22 | 78.14731 | 0.2958628 | 0.03356589 | 91.15273 | 1 | 0 | 0 |  | Fe_Cr_Ni_Co_Cu | Fe18Cr18Ni25Co17Cu22 | 0.01067161 | 3.376 | 8.97 | 15.50355 | 171.6987 | 30.02379 | 168.4072 | 168.6942
3072 | 3072 | 13 | 20 | 24 | 13 | 30 | 76.14649 | 0.2970694 | 0.03342965 | 86.72407 | 0 | 0 | 0 |  | Fe_Cr_Ni_Co_Cu | Fe13Cr20Ni24Co13Cu30 | 0.01157591 | 4.8148 | 9.11 | 16.54418 | 143.5098 | 24.59815 | 203.0332 | 261.2044
3073 | 3073 | 9 | 20 | 22 | 11 | 38 | 73.53562 | 0.3001099 | 0.03243118 | 77.49595 | 0 | 0 | 0 |  | Fe_Cr_Ni_Co_Cu | Fe9Cr20Ni22Co11Cu38 | 0.01206135 | 5.9132 | 9.29 | 17.11695 | 118.6607 | 19.36634 | 242.0671 | 301.6503
3074 | 3074 | 6 | 20 | 16 | 8 | 50 | 69.84002 | 0.3041261 | 0.02973323 | 59.83834 | 0 | 0 | 0 |  | Fe_Cr_Ni_Co_Cu | Fe6Cr20Ni16Co8Cu50 | 0.01222819 | 7.304 | 9.5 | 16.75828 | 108.3202 | 18.77958 | 298.4659 | 442.6767
3075 | 3075 | 50 | 7 | 14 | 25 | 3 | 81.66333 | 0.2951533 | 0.0260512 | 59.57864 | 0 | 1 | 0 |  | Fe_Cr_Ni_Co_Cu | Fe50Cr7Ni14Co25Cu3 | 0.005709307 | -0.6391185 | 8.484848 | 8.266799 | 206.2722 | 57.12812 | 3.340313 | 151.8759
3076 | 3076 | 42 | 8 | 21 | 23 | 6 | 80.59329 | 0.2968921 | 0.02744655 | 64.95218 | 0 | 1 | 0 |  | Fe_Cr_Ni_Co_Cu | Fe42Cr8Ni21Co23Cu6 | 0.007033203 | 0.0824 | 8.67 | 10.13706 | 197.543 | 45.22697 | 44.88513 | 136.8175
3077 | 3077 | 36 | 9 | 26 | 20 | 9 | 79.64594 | 0.2980998 | 0.02900549 | 71.27473 | 1 | 1 | 1 | 71.27473 | Fe_Cr_Ni_Co_Cu | Fe36Cr9Ni26Co20Cu9 | 0.008068342 | 0.7704 | 8.81 | 11.61895 | 180.5957 | 31.54966 | 81.95778 | 114.293
3078 | 3078 | 29 | 11 | 28 | 18 | 13 | 78.79413 | 0.2984793 | 0.03122227 | 80.9932 | 1 | 0 | 0 |  | Fe_Cr_Ni_Co_Cu | Fe29Cr11Ni28Co18Cu13 | 0.009173834 | 1.658606 | 8.919192 | 13.2512 | 174.53 | 37.56167 | 121.4076 | 125.6497
3079 | 3079 | 24 | 12 | 30 | 16 | 18 | 77.32616 | 0.3000494 | 0.03160774 | 80.58312 | 1 | 0 | 0 |  | Fe_Cr_Ni_Co_Cu | Fe24Cr12Ni30Co16Cu18 | 0.01018971 | 2.6784 | 9.06 | 14.69694 | 160.6191 | 32.19313 | 178.9909 | 162.2548
3080 | 3080 | 18 | 14 | 31 | 13 | 25 | 75.59765 | 0.3013469 | 0.03216449 | 80.35966 | 1 | 0 | 0 |  | Fe_Cr_Ni_Co_Cu | Fe18Cr14Ni31Co13Cu25 | 0.01119057 | 3.816096 | 9.207921 | 16.13527 | 136.6175 | 20.15108 | 195.0995 | 201.7019
3081 | 3081 | 13 | 15 | 30 | 10 | 32 | 73.54858 | 0.3032536 | 0.03246073 | 78.27245 | 1 | 0 | 0 |  | Fe_Cr_Ni_Co_Cu | Fe13Cr15Ni30Co10Cu32 | 0.0119027 | 4.8292 | 9.36 | 17.10526 | 121.1175 | 16.25137 | 215.2793 | 271.677
3082 | 3082 | 8 | 15 | 26 | 8 | 42 | 70.26683 | 0.307064 | 0.03160887 | 69.00886 | 1 | 0 | 0 |  | Fe_Cr_Ni_Co_Cu | Fe8Cr15Ni26Co8Cu42 | 0.01237096 | 5.91858 | 9.575758 | 17.73411 | 108.9907 | 17.41371 | 267.5938 | 364.5204
3083 | 3083 | 5 | 15 | 19 | 6 | 55 | 66.41596 | 0.3115267 | 0.02870348 | 51.14796 | 0 | 0 | 0 |  | Fe_Cr_Ni_Co_Cu | Fe5Cr15Ni19Co6Cu55 | 0.01224739 | 6.794 | 9.79 | 17.16828 | 100.7945 | 13.90906 | 300.6342 | 455.2756
3084 | 3084 | 52 | 7 | 21 | 17 | 3 | 81.41167 | 0.2955697 | 0.02636571 | 60.77903 | 0 | 1 | 0 |  | Fe_Cr_Ni_Co_Cu | Fe52Cr7Ni21Co17Cu3 | 0.005578199 | -0.8396 | 8.54 | 8.19512 | 178.602 | 54.73206 | 13.29221 | 116.6463
3085 | 3085 | 43 | 7 | 28 | 16 | 6 | 80.00002 | 0.2982861 | 0.02779199 | 66.01572 | 1 | 1 | 1 | 66.01572 | Fe_Cr_Ni_Co_Cu | Fe43Cr7Ni28Co16Cu6 | 0.007001978 | -0.0444 | 8.76 | 10.06926 | 175.5591 | 46.05709 | 53.58083 | 107.9332
3086 | 3086 | 36 | 7 | 33 | 15 | 9 | 78.69257 | 0.3005977 | 0.02851422 | 67.84806 | 1 | 1 | 1 | 67.84806 | Fe_Cr_Ni_Co_Cu | Fe36Cr7Ni33Co15Cu9 | 0.008067597 | 0.7044 | 8.94 | 11.57756 | 163.2155 | 27.77127 | 99.70647 | 111.0215
3087 | 3087 | 30 | 8 | 36 | 13 | 14 | 77.18303 | 0.3023576 | 0.0291158 | 68.57285 | 1 | 1 | 1 | 68.57285 | Fe_Cr_Ni_Co_Cu | Fe30Cr8Ni36Co13Cu14 | 0.009420066 | 1.839035 | 9.09901 | 13.46025 | 147.3472 | 22.15513 | 193.9327 | 170.9308
3088 | 3088 | 24 | 9 | 38 | 11 | 19 | 75.7014 | 0.3040068 | 0.02999064 | 70.49567 | 1 | 1 | 1 | 70.49567 | Fe_Cr_Ni_Co_Cu | Fe24Cr9Ni38Co11Cu19 | 0.01042466 | 2.755808 | 9.247525 | 14.96328 | 134.8796 | 20.08195 | 188.6747 | 171.7202
3089 | 3089 | 18 | 10 | 38 | 9 | 25 | 73.91536 | 0.3058435 | 0.03123574 | 73.61603 | 1 | 0 | 0 |  | Fe_Cr_Ni_Co_Cu | Fe18Cr10Ni38Co9Cu25 | 0.011336 | 3.708 | 9.4 | 16.35726 | 122.0151 | 15.15545 | 224.1078 | 233.9117
3090 | 3090 | 12 | 11 | 37 | 7 | 33 | 71.56462 | 0.3083524 | 0.03147997 | 70.82269 | 1 | 0 | 0 |  | Fe_Cr_Ni_Co_Cu | Fe12Cr11Ni37Co7Cu33 | 0.0120803 | 4.6052 | 9.58 | 17.56246 | 110.2026 | 12.19418 | 241.1456 | 312.7288
3091 | 3091 | 7 | 12 | 32 | 5 | 44 | 68.44222 | 0.3115069 | 0.03098051 | 63.53447 | 1 | 0 | 0 |  | Fe_Cr_Ni_Co_Cu | Fe7Cr12Ni32Co5Cu44 | 0.01252033 | 5.5188 | 9.77 | 18.17993 | 101.1701 | 10.21414 | 296.7983 | 391.0194
3092 | 3092 | 4 | 12 | 23 | 4 | 57 | 64.59205 | 0.3159117 | 0.02849816 | 47.94433 | 1 | 0 | 0 |  | Fe_Cr_Ni_Co_Cu | Fe4Cr12Ni23Co4Cu57 | 0.01227086 | 6.1648 | 9.97 | 17.56815 | 99.25712 | 12.41543 | 316.8497 | 464.2833
3093 | 3093 | 42 | 5 | 37 | 10 | 6 | 78.95461 | 0.3010706 | 0.02766606 | 64.37441 | 0 | 1 | 0 |  | Fe_Cr_Ni_Co_Cu | Fe42Cr5Ni37Co10Cu6 | 0.00693248 | -0.1396 | 8.92 | 10.01199 | 149.8307 | 34.52058 | 110.8069 | 114.1640625
3094 | 3094 | 35 | 5 | 41 | 10 | 9 | 77.68282 | 0.3033165 | 0.02791198 | 63.89523 | 1 | 1 | 1 | 63.89523 | Fe_Cr_Ni_Co_Cu | Fe35Cr5Ni41Co10Cu9 | 0.008041899 | 0.6484 | 9.09 | 11.54946 | 141.7141 | 20.88566 | 121.515 | 112.3967
3095 | 3095 | 28 | 6 | 44 | 9 | 13 | 76.45729 | 0.3048705 | 0.02868925 | 65.74264 | 1 | 1 | 1 | 65.74264 | Fe_Cr_Ni_Co_Cu | Fe28Cr6Ni44Co9Cu13 | 0.009175489 | 1.484 | 9.24 | 13.24236 | 133.3614 | 17.66895 | 186.2159 | 155.5104
3096 | 3096 | 22 | 7 | 45 | 8 | 18 | 74.9963 | 0.3064734 | 0.02948173 | 67.21964 | 1 | 1 | 1 | 67.21964 | Fe_Cr_Ni_Co_Cu | Fe22Cr7Ni45Co8Cu18 | 0.01025571 | 2.41 | 9.38 | 14.87817 | 123.2169 | 19.09621 | 187.5078 | 148.1552
3097 | 3097 | 16 | 8 | 45 | 6 | 25 | 72.92022 | 0.3087031 | 0.03030943 | 67.7933 | 1 | 1 | 1 | 67.7933 | Fe_Cr_Ni_Co_Cu | Fe16Cr8Ni45Co6Cu25 | 0.01134498 | 3.4496 | 9.55 | 16.54569 | 112.6675 | 13.61866 | 213.5857 | 223.2391
3098 | 3098 | 11 | 9 | 43 | 5 | 32 | 70.95281 | 0.3106727 | 0.03092012 | 67.37034 | 1 | 0 | 0 |  | Fe_Cr_Ni_Co_Cu | Fe11Cr9Ni43Co5Cu32 | 0.0120265 | 4.2028 | 9.69 | 17.67795 | 105.5689 | 13.9785 | 257.6013 | 301.3935
3099 | 3099 | 6 | 11 | 38 | 3 | 43 | 68.2808 | 0.3127841 | 0.03098669 | 63.21992 | 1 | 0 | 0 |  | Fe_Cr_Ni_Co_Cu | Fe6Cr11Ni38Co3Cu43 | 0.01251736 | 4.996373 | 9.841584 | 18.4004 | 101.0241 | 9.341315 | 310.5249 | 374.8409
3100 | 3100 | 32 | 3 | 50 | 6 | 9 | 76.5971 | 0.3063945 | 0.02665898 | 56.92736 | 1 | 1 | 1 | 56.92736 | Fe_Cr_Ni_Co_Cu | Fe32Cr3Ni50Co6Cu9 | 0.007980445 | 0.6328 | 9.27 | 11.54296 | 127.3602 | 18.57679 | 114.4836 | 127.3783
3101 | 3101 | 25 | 4 | 52 | 6 | 13 | 75.40669 | 0.3078891 | 0.02715395 | 57.42733 | 1 | 1 | 1 | 57.42733 | Fe_Cr_Ni_Co_Cu | Fe25Cr4Ni52Co6Cu13 | 0.009131247 | 1.4476 | 9.41 | 13.29474 | 118.8032 | 17.58336 | 174.4142 | 159.0013
3102 | 3102 | 19 | 5 | 53 | 5 | 18 | 73.94284 | 0.3095217 | 0.02793023 | 58.7055 | 1 | 1 | 1 | 58.7055 | Fe_Cr_Ni_Co_Cu | Fe19Cr5Ni53Co5Cu18 | 0.01022341 | 2.2892 | 9.55 | 14.99967 | 113.3197 | 16.57783 | 192.1737 | 161.6393
3103 | 3103 | 13 | 6 | 53 | 4 | 23 | 72.44667 | 0.3111479 | 0.02959095 | 63.72601 | 1 | 1 | 1 | 63.72601 | Fe_Cr_Ni_Co_Cu | Fe13Cr6Ni53Co4Cu23 | 0.01104127 | 2.914396 | 9.686869 | 16.41406 | 106.6338 | 12.28879 | 213.3901 | 205.2674
3104 | 3104 | 8 | 8 | 50 | 4 | 30 | 70.92747 | 0.3120123 | 0.03074702 | 66.31877 | 1 | 1 | 1 | 66.31877 | Fe_Cr_Ni_Co_Cu | Fe8Cr8Ni50Co4Cu30 | 0.01175854 | 3.5584 | 9.78 | 17.68163 | 101.9428 | 9.27591 | 201.5348 | 251.5268
3105 | 3105 | 12 | 3 | 5 | 47 | 33 | 70.07147 | 0.313486 | 0.02364184 | 36.92453 | 1 | 0 | 0 |  | Fe_Cr_Ni_Co_Cu | Fe12Cr3Ni5Co47Cu33 | 0.01121513 | 5.9652 | 9.5 | 18.08314 | 155.125 | 45.66094 | 57.7336 | 372.1448
3106 | 3106 | 11 | 5 | 5 | 40 | 39 | 68.79582 | 0.3137736 | 0.02512818 | 41.0938 | 0 | 0 | 0 |  | Fe_Cr_Ni_Co_Cu | Fe11Cr5Ni5Co40Cu39 | 0.01161788 | 6.5908 | 9.57 | 18.4854 | 154.553 | 43.62153 | 76.72897 | 325.5966
3107 | 3107 | 10 | 7 | 4 | 34 | 44 | 67.77288 | 0.3136936 | 0.02575793 | 42.26641 | 0 | 0 | 0 |  | Fe_Cr_Ni_Co_Cu | Fe10Cr7Ni4Co34Cu44 | 0.01181094 | 7.124987 | 9.616162 | 18.47629 | 141.8311 | 39.22399 | 102.4877 | 347.9393
3108 | 3108 | 9 | 11 | 4 | 27 | 49 | 67.63098 | 0.311499 | 0.02674608 | 45.7207 | 0 | 0 | 0 |  | Fe_Cr_Ni_Co_Cu | Fe9Cr11Ni4Co27Cu49 | 0.01189848 | 7.6052 | 9.6 | 17.93628 | 132.9406 | 40.31841 | 166.17 | 333.5241
3109 | 3109 | 7 | 14 | 3 | 22 | 53 | 67.25012 | 0.3101054 | 0.02626632 | 43.23931 | 0 | 0 | 0 |  | Fe_Cr_Ni_Co_Cu | Fe7Cr14Ni3Co22Cu53 | 0.01176958 | 7.974288 | 9.606061 | 17.2547 | 120.9849 | 30.37488 | 191.9703 | 368.2729
3110 | 3110 | 19 | 3 | 6 | 51 | 21 | 74.08798 | 0.3084436 | 0.02280567 | 37.82695 | 0 | 0 | 0 |  | Fe_Cr_Ni_Co_Cu | Fe19Cr3Ni6Co51Cu21 | 0.01014911 | 4.3524 | 9.2 | 15.75405 | 166.8855 | 52.22292 | 50.56962 | 350.0971
3111 | 3111 | 17 | 5 | 7 | 44 | 27 | 72.72893 | 0.3088942 | 0.02514677 | 45.64061 | 0 | 0 | 0 |  | Fe_Cr_Ni_Co_Cu | Fe17Cr5Ni7Co44Cu27 | 0.01095485 | 5.31 | 9.29 | 16.93369 | 166.5491 | 38.06298 | 79.76075 | 254.8151
3112 | 3112 | 16 | 7 | 8 | 38 | 32 | 71.80485 | 0.308842 | 0.02668913 | 50.79056 | 0 | 0 | 0 |  | Fe_Cr_Ni_Co_Cu | Fe16Cr7Ni8Co38Cu32 | 0.01145993 | 5.972748 | 9.346535 | 17.48639 | 165.4373 | 36.79057 | 60.89146 | 285.3932
3113 | 3113 | 14 | 10 | 8 | 32 | 36 | 71.41163 | 0.3075458 | 0.02808 | 55.99686 | 0 | 0 | 0 |  | Fe_Cr_Ni_Co_Cu | Fe14Cr10Ni8Co32Cu36 | 0.01176339 | 6.5136 | 9.36 | 17.69633 | 159.4469 | 41.23664 | 88.26111 | 261.1969
3114 | 3114 | 11 | 14 | 9 | 26 | 40 | 71.38189 | 0.3054246 | 0.02934693 | 61.13603 | 0 | 0 | 0 |  | Fe_Cr_Ni_Co_Cu | Fe11Cr14Ni9Co26Cu40 | 0.0119037 | 6.8576 | 9.36 | 17.63491 | 151.1633 | 40.46774 | 106.4351 | 257.1172
3115 | 3115 | 9 | 18 | 8 | 21 | 44 | 71.45327 | 0.3029395 | 0.02939976 | 61.09064 | 0 | 0 | 0 |  | Fe_Cr_Ni_Co_Cu | Fe9Cr18Ni8Co21Cu44 | 0.0119731 | 7.4356 | 9.33 | 17.22179 | 133.8631 | 34.53529 | 205.2337 | 338.9948
3116 | 3116 | 7 | 23 | 7 | 16 | 46 | 72.43971 | 0.2986136 | 0.02909151 | 60.63898 | 0 | 0 | 0 |  | Fe_Cr_Ni_Co_Cu | Fe7Cr23Ni7Co16Cu46 | 0.01193973 | 8.005714 | 9.232323 | 16.44201 | 116.0941 | 24.93594 | 240.375 | 372.4691
3117 | 3117 | 29 | 3 | 4 | 52 | 12 | 77.32042 | 0.3039212 | 0.02149757 | 35.77553 | 0 | 1 | 0 |  | Fe_Cr_Ni_Co_Cu | Fe29Cr3Ni4Co52Cu12 | 0.008667758 | 2.5428 | 8.9 | 12.81054 | 189.2376 | 80.24765 | 39.25651 | 320.0259
3118 | 3118 | 27 | 4 | 8 | 46 | 16 | 76.18647 | 0.304892 | 0.02343702 | 42.40381 | 0 | 0 | 0 |  | Fe_Cr_Ni_Co_Cu | Fe27Cr4Ni8Co46Cu16 | 0.009553097 | 3.360455 | 9.009901 | 14.14075 | 190.7073 | 65.44085 | 46.32371 | 259.9373
3119 | 3119 | 24 | 6 | 10 | 39 | 21 | 75.05453 | 0.3051735 | 0.02593119 | 51.56076 | 0 | 0 | 0 |  | Fe_Cr_Ni_Co_Cu | Fe24Cr6Ni10Co39Cu21 | 0.01048588 | 4.3608 | 9.1 | 15.49193 | 186.23 | 46.23158 | 64.66123 | 224.3292
3120 | 3120 | 21 | 9 | 12 | 34 | 25 | 74.685 | 0.3041845 | 0.02807282 | 60.26823 | 0 | 0 | 0 |  | Fe_Cr_Ni_Co_Cu | Fe21Cr9Ni12Co34Cu25 | 0.01098138 | 4.877169 | 9.138614 | 16.2195 | 184.4788 | 35.91652 | 75.26088 | 187.3769
3121 | 3121 | 17 | 13 | 13 | 29 | 28 | 74.90377 | 0.3018611 | 0.03018046 | 69.95239 | 0 | 0 | 0 |  | Fe_Cr_Ni_Co_Cu | Fe17Cr13Ni13Co29Cu28 | 0.01127101 | 5.2148 | 9.13 | 16.6358 | 174.8743 | 29.07758 | 88.71444 | 183.5623
3122 | 3122 | 14 | 17 | 14 | 24 | 31 | 75.19512 | 0.2993859 | 0.03150432 | 76.26282 | 0 | 0 | 0 |  | Fe_Cr_Ni_Co_Cu | Fe14Cr17Ni14Co24Cu31 | 0.01150184 | 5.5608 | 9.11 | 16.79762 | 170.0819 | 34.93306 | 95.37625 | 199.6637
3123 | 3123 | 11 | 23 | 13 | 19 | 34 | 76.251 | 0.2946858 | 0.03226269 | 80.82503 | 0 | 0 | 0 |  | Fe_Cr_Ni_Co_Cu | Fe11Cr23Ni13Co19Cu34 | 0.01164104 | 6.1204 | 9.01 | 16.56834 | 146.4699 | 32.14589 | 138.7345 | 228.8502
3124 | 3124 | 8 | 29 | 12 | 15 | 36 | 77.63828 | 0.2895953 | 0.03244506 | 83.12728 | 0 | 0 | 0 |  | Fe_Cr_Ni_Co_Cu | Fe8Cr29Ni12Co15Cu36 | 0.01164052 | 6.608 | 8.89 | 16.09348 | 130.2179 | 27.1245 | 230.2699 | 311.1967
3125 | 3125 | 6 | 36 | 9 | 12 | 37 | 79.79821 | 0.2827958 | 0.03157001 | 81.21869 | 0 | 0 | 0 |  | Fe_Cr_Ni_Co_Cu | Fe6Cr36Ni9Co12Cu37 | 0.01155884 | 7.3896 | 8.69 | 15.20658 | 123.03 | 27.08385 | 241.0014 | 301.6597
3126 | 3126 | 38 | 3 | 6 | 43 | 10 | 78.06431 | 0.3022169 | 0.02188801 | 38.02392 | 0 | 1 | 0 |  | Fe_Cr_Ni_Co_Cu | Fe38Cr3Ni6Co43Cu10 | 0.008408365 | 2.1096 | 8.79 | 11.80847 | 206.1445 | 64.59438 | 44.83403 | 246.9857
3127 | 3127 | 34 | 4 | 10 | 38 | 13 | 77.16247 | 0.3030703 | 0.02396043 | 45.65475 | 0 | 0 | 0 |  | Fe_Cr_Ni_Co_Cu | Fe34Cr4Ni10Co38Cu13 | 0.009205942 | 2.798898 | 8.89899 | 13.05573 | 207.8645 | 60.54385 | 47.00312 | 218.5409
3128 | 3128 | 29 | 7 | 14 | 33 | 16 | 76.95136 | 0.3021664 | 0.02673861 | 57.2961 | 0 | 0 | 0 |  | Fe_Cr_Ni_Co_Cu | Fe29Cr7Ni14Co33Cu16 | 0.009804642 | 3.20702 | 8.959596 | 14.11903 | 212.4613 | 53.48198 | 68.25117 | 170.772
3129 | 3129 | 25 | 10 | 17 | 29 | 19 | 76.82916 | 0.30108 | 0.02886628 | 66.63651 | 0 | 0 | 0 |  | Fe_Cr_Ni_Co_Cu | Fe25Cr10Ni17Co29Cu19 | 0.01027562 | 3.5512 | 9 | 14.91945 | 207.8113 | 45.05134 | 89.96122 | 157.8164
3130 | 3130 | 20 | 15 | 19 | 25 | 21 | 77.71466 | 0.2977036 | 0.03168731 | 81.1775 | 1 | 0 | 0 |  | Fe_Cr_Ni_Co_Cu | Fe20Cr15Ni19Co25Cu21 | 0.01048101 | 3.5724 | 8.96 | 15.37661 | 202.6364 | 28.84656 | 103.7199 | 121.413
3131 | 3131 | 16 | 20 | 19 | 21 | 24 | 78.36845 | 0.2942924 | 0.0332591 | 89.55 | 0 | 0 | 0 |  | Fe_Cr_Ni_Co_Cu | Fe16Cr20Ni19Co21Cu24 | 0.01081399 | 3.9984 | 8.91 | 15.77847 | 188.453 | 29.27323 | 138.8507 | 154.3421
3132 | 3132 | 12 | 26 | 18 | 17 | 26 | 79.73776 | 0.2892534 | 0.03427229 | 96.20936 | 0 | 0 | 0 |  | Fe_Cr_Ni_Co_Cu | Fe12Cr26Ni18Co17Cu26 | 0.01096261 | 4.366901 | 8.79798 | 15.7925 | 170.0312 | 31.38483 | 175.7138 | 204.9412
3133 | 3133 | 9 | 34 | 17 | 13 | 28 | 81.80407 | 0.2826214 | 0.03524347 | 103.4212 | 0 | 0 | 0 |  | Fe_Cr_Ni_Co_Cu | Fe9Cr34Ni17Co13Cu28 | 0.01099597 | 4.80149 | 8.623762 | 15.39341 | 146.7446 | 35.66271 | 229.3606 | 234.9181
3134 | 3134 | 6 | 43 | 12 | 11 | 28 | 85.08408 | 0.2732807 | 0.03402615 | 100.8978 | 0 | 0 | 0 |  | Fe_Cr_Ni_Co_Cu | Fe6Cr43Ni12Co11Cu28 | 0.01081289 | 5.5408 | 8.33 | 14.48586 | 136.9582 | 42.10987 | 297.2039 | 257.0115
3135 | 3135 | 45 | 3 | 9 | 35 | 8 | 78.73199 | 0.3008788 | 0.02224478 | 40.08537 | 0 | 1 | 0 |  | Fe_Cr_Ni_Co_Cu | Fe45Cr3Ni9Co35Cu8 | 0.007913813 | 1.5228 | 8.71 | 10.77544 | 221.8443 | 49.95241 | 18.341 | 208.4561
3136 | 3136 | 39 | 5 | 14 | 31 | 10 | 78.44284 | 0.3007788 | 0.02516067 | 52.16642 | 0 | 1 | 0 |  | Fe_Cr_Ni_Co_Cu | Fe39Cr5Ni14Co31Cu10 | 0.008499247 | 1.830017 | 8.79798 | 11.84879 | 213.1581 | 46.35749 | 72.4702 | 195.0933
3137 | 3137 | 33 | 8 | 19 | 27 | 12 | 78.51054 | 0.2997646 | 0.02797355 | 64.92372 | 0 | 0 | 0 |  | Fe_Cr_Ni_Co_Cu | Fe33Cr8Ni19Co27Cu12 | 0.008960642 | 1.966738 | 8.858586 | 12.79045 | 210.8358 | 49.98104 | 74.69477 | 147.6321
3138 | 3138 | 28 | 12 | 22 | 24 | 14 | 79.0295 | 0.297546 | 0.03067267 | 78.43518 | 1 | 0 | 0 |  | Fe_Cr_Ni_Co_Cu | Fe28Cr12Ni22Co24Cu14 | 0.009321677 | 2.048 | 8.86 | 13.54105 | 208.8114 | 59.55101 | 109.6136 | 147.9339
3139 | 3139 | 23 | 17 | 24 | 20 | 16 | 79.91897 | 0.2941744 | 0.03333058 | 93.02796 | 1 | 0 | 0 |  | Fe_Cr_Ni_Co_Cu | Fe23Cr17Ni24Co20Cu16 | 0.009657967 | 2.1332 | 8.82 | 14.16298 | 194.0901 | 44.98269 | 130.9391 | 130.7365
3140 | 3140 | 18 | 22 | 25 | 17 | 18 | 80.85121 | 0.290679 | 0.0349305 | 102.4133 | 0 | 0 | 0 |  | Fe_Cr_Ni_Co_Cu | Fe18Cr22Ni25Co17Cu18 | 0.00992416 | 2.2608 | 8.77 | 14.64377 | 179.9616 | 31.923 | 193.8874 | 151.703125
3141 | 3141 | 13 | 30 | 24 | 13 | 20 | 82.9019 | 0.2840058 | 0.03650121 | 113.3111 | 0 | 0 | 0 |  | Fe_Cr_Ni_Co_Cu | Fe13Cr30Ni24Co13Cu20 | 0.01011501 | 2.5108 | 8.61 | 14.79561 | 158.1502 | 22.84644 | 266.7964 | 185.5559
3142 | 3142 | 9 | 38 | 22 | 11 | 20 | 85.68958 | 0.2764477 | 0.03742436 | 122.1877 | 0 | 0 | 0 |  | Fe_Cr_Ni_Co_Cu | Fe9Cr38Ni22Co11Cu20 | 0.009926207 | 2.4716 | 8.39 | 14.44818 | 157.135 | 34.30749 | 349.0278 | 222.9979
3143 | 3143 | 6 | 50 | 16 | 8 | 20 | 90.05846 | 0.2643605 | 0.03589547 | 118.774 | 0 | 0 | 0 |  | Fe_Cr_Ni_Co_Cu | Fe6Cr50Ni16Co8Cu20 | 0.00972756 | 3.224 | 8 | 13.4179 | 153.6711 | 48.58312 | 459.8781 | 214.8967
3144 | 3144 | 50 | 3 | 14 | 25 | 7 | 78.94694 | 0.300236 | 0.0232422 | 44.46753 | 0 | 1 | 0 |  | Fe_Cr_Ni_Co_Cu | Fe50Cr3Ni14Co25Cu7 | 0.007625156 | 1.163147 | 8.686869 | 10.18651 | 205.112 | 63.49632 | 48.02478 | 188.976
3145 | 3145 | 42 | 6 | 21 | 23 | 8 | 79.24514 | 0.2994226 | 0.02597238 | 56.54613 | 0 | 1 | 0 |  | Fe_Cr_Ni_Co_Cu | Fe42Cr6Ni21Co23Cu8 | 0.007832017 | 0.9216 | 8.77 | 10.95628 | 193.0791 | 42.01662 | 40.35324 | 124.9801
3146 | 3146 | 36 | 9 | 26 | 20 | 9 | 79.64594 | 0.2980998 | 0.02829225 | 67.6229 | 1 | 1 | 1 | 67.6229 | Fe_Cr_Ni_Co_Cu | Fe36Cr9Ni26Co20Cu9 | 0.008068342 | 0.7704 | 8.81 | 11.61895 | 183.4444 | 29.90712 | 72.80032 | 125.6043
3147 | 3147 | 29 | 13 | 28 | 18 | 11 | 80.15939 | 0.2958945 | 0.03093257 | 81.02643 | 1 | 0 | 0 |  | Fe_Cr_Ni_Co_Cu | Fe29Cr13Ni28Co18Cu11 | 0.008594746 | 0.9288848 | 8.818182 | 12.63313 | 175.6008 | 31.77304 | 128.1165 | 120.8681
3148 | 3148 | 24 | 18 | 30 | 16 | 12 | 81.38345 | 0.29233 | 0.03341165 | 95.13615 | 1 | 0 | 0 |  | Fe_Cr_Ni_Co_Cu | Fe24Cr18Ni30Co16Cu12 | 0.008714618 | 0.696 | 8.76 | 13.09045 | 178.194 | 48.24168 | 199.6562 | 142.2737
3149 | 3149 | 18 | 25 | 31 | 13 | 14 | 82.96368 | 0.2872283 | 0.03653329 | 113.8497 | 1 | 0 | 0 |  | Fe_Cr_Ni_Co_Cu | Fe18Cr25Ni31Co13Cu14 | 0.009027608 | 0.6975787 | 8.663366 | 13.70706 | 164.8006 | 33.55327 | 280.7043 | 168.6909
3150 | 3150 | 13 | 32 | 30 | 10 | 15 | 85.04273 | 0.2810625 | 0.03885654 | 129.9081 | 0 | 0 | 0 |  | Fe_Cr_Ni_Co_Cu | Fe13Cr32Ni30Co10Cu15 | 0.009136186 | 0.6676 | 8.51 | 13.9036 | 156.6224 | 28.04193 | 359.4751 | 181.7085
3151 | 3151 | 8 | 42 | 26 | 8 | 15 | 88.69101 | 0.2711753 | 0.04044173 | 144.5754 | 0 | 0 | 0 |  | Fe_Cr_Ni_Co_Cu | Fe8Cr42Ni26Co8Cu15 | 0.008948416 | 0.6513621 | 8.212121 | 13.58201 | 159.0961 | 37.03917 | 486.2271 | 198.9749
3152 | 3152 | 5 | 55 | 19 | 6 | 15 | 93.38347 | 0.2584401 | 0.03917097 | 142.7976 | 0 | 0 | 0 |  | Fe_Cr_Ni_Co_Cu | Fe5Cr55Ni19Co6Cu15 | 0.00871138 | 1.37 | 7.79 | 12.5996 | 165.7749 | 50.78455 | 570.1376 | 193.6482
3153 | 3153 | 52 | 3 | 21 | 17 | 7 | 78.72378 | 0.3006071 | 0.02464714 | 50.34233 | 0 | 1 | 0 |  | Fe_Cr_Ni_Co_Cu | Fe52Cr3Ni21Co17Cu7 | 0.007562089 | 0.9668 | 8.74 | 10.10149 | 175.4417 | 48.02714 | 42.80632 | 142.445
3154 | 3154 | 43 | 6 | 28 | 16 | 7 | 79.32596 | 0.2995521 | 0.02736843 | 63.26319 | 1 | 1 | 1 | 63.26319 | Fe_Cr_Ni_Co_Cu | Fe43Cr6Ni28Co16Cu7 | 0.00742876 | 0.3836 | 8.81 | 10.49333 | 170.6067 | 33.44609 | 60.05825 | 108.5566
3155 | 3155 | 36 | 9 | 33 | 15 | 7 | 80.04368 | 0.2980543 | 0.02943345 | 73.9389 | 1 | 1 | 1 | 73.9389 | Fe_Cr_Ni_Co_Cu | Fe36Cr9Ni33Co15Cu7 | 0.007307954 | -0.1092 | 8.84 | 10.80555 | 163.6155 | 29.47159 | 88.93078 | 97.9
3156 | 3156 | 30 | 14 | 36 | 13 | 8 | 81.20036 | 0.2947584 | 0.03259693 | 91.45369 | 1 | 1 | 1 | 91.45369 | Fe_Cr_Ni_Co_Cu | Fe30Cr14Ni36Co13Cu8 | 0.007539593 | -0.3866288 | 8.80198 | 11.50987 | 157.9342 | 25.00492 | 196.6976 | 119.4385
3157 | 3157 | 24 | 19 | 38 | 11 | 9 | 82.40248 | 0.2912674 | 0.03496676 | 105.6291 | 1 | 1 | 1 | 105.6291 | Fe_Cr_Ni_Co_Cu | Fe24Cr19Ni38Co11Cu9 | 0.007760544 | -0.6320949 | 8.752475 | 12.14234 | 158.5255 | 30.36935 | 277.6041 | 141.5371
3158 | 3158 | 18 | 25 | 38 | 9 | 10 | 84.07102 | 0.2864179 | 0.03731147 | 120.9064 | 1 | 0 | 0 |  | Fe_Cr_Ni_Co_Cu | Fe18Cr25Ni38Co9Cu10 | 0.007969115 | -0.852 | 8.65 | 12.70276 | 158.7848 | 35.90796 | 342.2896 | 153.3363
3159 | 3159 | 12 | 33 | 37 | 7 | 11 | 86.45909 | 0.2796446 | 0.03992305 | 139.5934 | 0 | 0 | 0 |  | Fe_Cr_Ni_Co_Cu | Fe12Cr33Ni37Co7Cu11 | 0.00808633 | -1.0708 | 8.48 | 13.08281 | 162.0874 | 37.79009 | 440.0083 | 176.1827
3160 | 3160 | 7 | 44 | 32 | 5 | 12 | 90.07938 | 0.2693774 | 0.04107878 | 151.8928 | 0 | 0 | 0 |  | Fe_Cr_Ni_Co_Cu | Fe7Cr44Ni32Co5Cu12 | 0.008160778 | -0.8812 | 8.17 | 13.05795 | 161.2383 | 42.81938 | 539.0528 | 175.3002
3161 | 3161 | 4 | 57 | 23 | 4 | 12 | 94.95005 | 0.2561541 | 0.03871827 | 143.4203 | 0 | 0 | 0 |  | Fe_Cr_Ni_Co_Cu | Fe4Cr57Ni23Co4Cu12 | 0.007958369 | -0.1172 | 7.72 | 12.1836 | 169.3398 | 56.59523 | 639.0401 | 202.1454
3162 | 3162 | 42 | 6 | 37 | 10 | 5 | 79.62949 | 0.2998038 | 0.02803896 | 66.89817 | 0 | 1 | 0 |  | Fe_Cr_Ni_Co_Cu | Fe42Cr6Ni37Co10Cu5 | 0.006455009 | -0.5776 | 8.87 | 9.551963 | 146.7153 | 28.27197 | 94.14546 | 103.2969
3163 | 3163 | 35 | 9 | 41 | 10 | 5 | 80.38823 | 0.2982274 | 0.02971905 | 75.84041 | 1 | 1 | 1 | 75.84041 | Fe_Cr_Ni_Co_Cu | Fe35Cr9Ni41Co10Cu5 | 0.00636073 | -1.0172 | 8.89 | 9.884837 | 143.1086 | 23.75665 | 158.1695 | 114.0978
3164 | 3164 | 28 | 13 | 44 | 9 | 6 | 81.19918 | 0.2959152 | 0.03229723 | 89.91938 | 1 | 1 | 1 | 89.91938 | Fe_Cr_Ni_Co_Cu | Fe28Cr13Ni44Co9Cu6 | 0.006707945 | -1.2208 | 8.89 | 10.73126 | 142.5709 | 23.6249 | 222.4084 | 137.852
3165 | 3165 | 22 | 18 | 45 | 8 | 7 | 82.45378 | 0.2923204 | 0.03487793 | 105.2459 | 1 | 1 | 1 | 105.2459 | Fe_Cr_Ni_Co_Cu | Fe22Cr18Ni45Co8Cu7 | 0.007006697 | -1.4752 | 8.83 | 11.49087 | 148.9245 | 29.88419 | 289.7944 | 149.1387
3166 | 3166 | 16 | 25 | 45 | 6 | 8 | 84.44771 | 0.2866768 | 0.03820921 | 126.6762 | 1 | 1 | 1 | 126.6762 | Fe_Cr_Ni_Co_Cu | Fe16Cr25Ni45Co6Cu8 | 0.007241207 | -1.8476 | 8.7 | 12.16388 | 155.005 | 35.59337 | 403.6244 | 151.08
3167 | 3167 | 11 | 32 | 43 | 5 | 9 | 86.54535 | 0.2806797 | 0.0409204 | 145.9976 | 1 | 1 | 1 | 145.9976 | Fe_Cr_Ni_Co_Cu | Fe11Cr32Ni43Co5Cu9 | 0.007443531 | -2.0256 | 8.54 | 12.64081 | 164.5142 | 48.35096 | 462.6365 | 159.0742
3168 | 3168 | 6 | 43 | 38 | 3 | 11 | 89.72929 | 0.2710888 | 0.04267229 | 161.679 | 0 | 0 | 0 |  | Fe_Cr_Ni_Co_Cu | Fe6Cr43Ni38Co3Cu11 | 0.007846607 | -1.679051 | 8.257426 | 13.0069 | 168.3959 | 52.52465 | 534.3741 | 181.1066
3169 | 3169 | 32 | 9 | 50 | 6 | 3 | 80.66371 | 0.2987529 | 0.02962098 | 75.67306 | 1 | 1 | 1 | 75.67306 | Fe_Cr_Ni_Co_Cu | Fe32Cr9Ni50Co6Cu3 | 0.005140806 | -1.9064 | 8.97 | 8.806816 | 128.6086 | 20.11474 | 137.919 | 95.58142
3170 | 3170 | 25 | 13 | 52 | 6 | 4 | 81.51599 | 0.2963654 | 0.03228367 | 90.23921 | 1 | 1 | 1 | 90.23921 | Fe_Cr_Ni_Co_Cu | Fe25Cr13Ni52Co6Cu4 | 0.005635412 | -2.0876 | 8.96 | 9.803571 | 132.5293 | 22.55947 | 187.4065 | 106.6721
3171 | 3171 | 19 | 18 | 53 | 5 | 5 | 82.77423 | 0.292781 | 0.0352059 | 107.2615 | 1 | 1 | 1 | 107.2615 | Fe_Cr_Ni_Co_Cu | Fe19Cr18Ni53Co5Cu5 | 0.006038784 | -2.3856 | 8.9 | 10.71214 | 131.996 | 29.00024 | 295.7575 | 140.2455
3172 | 3172 | 13 | 23 | 53 | 4 | 6 | 84.1195 | 0.2889056 | 0.03871582 | 128.9889 | 1 | 1 | 1 | 128.9889 | Fe_Cr_Ni_Co_Cu | Fe13Cr23Ni53Co4Cu6 | 0.006393486 | -2.670748 | 8.828283 | 11.52135 | 140.3967 | 32.78112 | 388.3242 | 142.6761
3173 | 3173 | 8 | 30 | 50 | 4 | 8 | 85.87586 | 0.2833263 | 0.04215668 | 152.4529 | 1 | 1 | 1 | 152.4529 | Fe_Cr_Ni_Co_Cu | Fe8Cr30Ni50Co4Cu8 | 0.007023783 | -2.6192 | 8.68 | 12.49 | 153.2729 | 44.06335 | 463.7056 | 152.2727
3174 | 3174 | 12 | 5 | 33 | 47 | 3 | 79.61117 | 0.3038492 | 0.02196487 | 39.18703 | 1 | 1 | 1 | 39.18703 | Fe_Cr_Ni_Co_Cu | Fe12Cr5Ni33Co47Cu3 | 0.004919144 | -0.6484 | 9.12 | 8.272847 | 131.8136 | 30.20895 | -7.366477 | 189.3699
3175 | 3175 | 11 | 5 | 39 | 40 | 5 | 78.68368 | 0.3051275 | 0.02279532 | 41.65712 | 1 | 1 | 1 | 41.65712 | Fe_Cr_Ni_Co_Cu | Fe11Cr5Ni39Co40Cu5 | 0.005891249 | -0.2092 | 9.23 | 9.705153 | 117.7031 | 18.68046 | 18.18087 | 169.1208
3176 | 3176 | 10 | 4 | 44 | 34 | 7 | 77.42472 | 0.3072943 | 0.02226408 | 38.23053 | 1 | 1 | 1 | 38.23053 | Fe_Cr_Ni_Co_Cu | Fe10Cr4Ni44Co34Cu7 | 0.006740623 | 0.3550658 | 9.363636 | 10.85377 | 111.1338 | 12.4821 | 21.15717 | 143.254
3177 | 3177 | 9 | 4 | 49 | 27 | 11 | 75.89269 | 0.3091715 | 0.02369285 | 42.4729 | 1 | 1 | 1 | 42.4729 | Fe_Cr_Ni_Co_Cu | Fe9Cr4Ni49Co27Cu11 | 0.008051866 | 1.1152 | 9.5 | 12.79805 | 110.4036 | 14.05153 | 59.74761 | 100.2123
3178 | 3178 | 7 | 3 | 53 | 22 | 14 | 74.29382 | 0.3118184 | 0.02346943 | 39.89538 | 1 | 1 | 1 | 39.89538 | Fe_Cr_Ni_Co_Cu | Fe7Cr3Ni53Co22Cu14 | 0.008881655 | 1.754923 | 9.656566 | 14.03132 | 109.7605 | 21.94812 | 94.32364 | 96.55718
3179 | 3179 | 19 | 6 | 21 | 51 | 3 | 80.53781 | 0.3009652 | 0.02331064 | 45.93787 | 1 | 1 | 1 | 45.93787 | Fe_Cr_Ni_Co_Cu | Fe19Cr6Ni21Co51Cu3 | 0.005143427 | -0.744 | 8.9 | 8.51528 | 161.3818 | 52.08996 | 19.15915 | 261.3573
3180 | 3180 | 17 | 7 | 27 | 44 | 5 | 79.9425 | 0.301415 | 0.02521291 | 53.65554 | 1 | 1 | 1 | 53.65554 | Fe_Cr_Ni_Co_Cu | Fe17Cr7Ni27Co44Cu5 | 0.006048932 | -0.382 | 8.99 | 9.949372 | 155.7443 | 40.53862 | 26.90573 | 210.8387
3181 | 3181 | 16 | 8 | 32 | 38 | 7 | 79.4088 | 0.3016982 | 0.02683954 | 60.45025 | 1 | 1 | 1 | 60.45025 | Fe_Cr_Ni_Co_Cu | Fe16Cr8Ni32Co38Cu7 | 0.006813562 | -0.05803353 | 9.059406 | 11.09618 | 139.4128 | 24.42223 | 29.1529 | 146.6923
3182 | 3182 | 14 | 8 | 36 | 32 | 10 | 78.20528 | 0.3032206 | 0.02755989 | 62.21962 | 1 | 1 | 1 | 62.21962 | Fe_Cr_Ni_Co_Cu | Fe14Cr8Ni36Co32Cu10 | 0.007827431 | 0.6128 | 9.18 | 12.52996 | 132.8403 | 22.61675 | 53.58635 | 117.2661
3183 | 3183 | 11 | 9 | 40 | 26 | 14 | 77.00245 | 0.3043105 | 0.02912383 | 67.7723 | 1 | 1 | 1 | 67.7723 | Fe_Cr_Ni_Co_Cu | Fe11Cr9Ni40Co26Cu14 | 0.008867917 | 1.2868 | 9.3 | 14.09787 | 130.6335 | 29.72763 | 101.0346 | 103.2914
3184 | 3184 | 9 | 8 | 44 | 21 | 18 | 75.1322 | 0.307226 | 0.02905902 | 64.83363 | 1 | 0 | 0 |  | Fe_Cr_Ni_Co_Cu | Fe9Cr8Ni44Co21Cu18 | 0.009744321 | 2.0324 | 9.47 | 15.32677 | 123.605 | 25.76498 | 115.3347 | 113.7051
3185 | 3185 | 7 | 7 | 46 | 16 | 23 | 72.94682 | 0.3103956 | 0.02911524 | 62.0073 | 1 | 0 | 0 |  | Fe_Cr_Ni_Co_Cu | Fe7Cr7Ni46Co16Cu23 | 0.01065984 | 2.83971 | 9.646465 | 16.63695 | 114.7914 | 17.10699 | 149.6288 | 133.7615
3186 | 3186 | 29 | 4 | 12 | 52 | 3 | 80.35914 | 0.3007666 | 0.02095734 | 36.13204 | 0 | 1 | 0 |  | Fe_Cr_Ni_Co_Cu | Fe29Cr4Ni12Co52Cu3 | 0.005454608 | -0.4532 | 8.77 | 8.306022 | 178.5822 | 66.20989 | 19.59229 | 282.1903
3187 | 3187 | 27 | 8 | 16 | 46 | 4 | 81.19995 | 0.2979767 | 0.02563828 | 57.0824 | 0 | 1 | 0 |  | Fe_Cr_Ni_Co_Cu | Fe27Cr8Ni16Co46Cu4 | 0.005850888 | -0.6046466 | 8.732673 | 9.362589 | 185.3852 | 52.67105 | 18.75756 | 253.6604
3188 | 3188 | 24 | 10 | 21 | 39 | 6 | 80.98694 | 0.2974267 | 0.02815337 | 68.68369 | 0 | 1 | 0 |  | Fe_Cr_Ni_Co_Cu | Fe24Cr10Ni21Co39Cu6 | 0.006663736 | -0.2856 | 8.79 | 10.66583 | 182.4586 | 41.37009 | 19.1741 | 159.3553
3189 | 3189 | 21 | 12 | 25 | 34 | 9 | 80.45998 | 0.297281 | 0.03017201 | 77.92057 | 0 | 1 | 0 |  | Fe_Cr_Ni_Co_Cu | Fe21Cr12Ni25Co34Cu9 | 0.007636477 | 0.2905597 | 8.861386 | 12.10677 | 175.6836 | 34.61568 | 51.28014 | 155.7327
3190 | 3190 | 17 | 13 | 28 | 29 | 13 | 79.28647 | 0.2982802 | 0.031402 | 82.31021 | 1 | 0 | 0 |  | Fe_Cr_Ni_Co_Cu | Fe17Cr13Ni28Co29Cu13 | 0.008728742 | 1.1588 | 8.98 | 13.66565 | 170.6003 | 28.48398 | 87.65221 | 112.1802
3191 | 3191 | 14 | 14 | 31 | 24 | 17 | 78.12799 | 0.299252 | 0.03244761 | 85.7607 | 1 | 0 | 0 |  | Fe_Cr_Ni_Co_Cu | Fe14Cr14Ni31Co24Cu17 | 0.009594889 | 1.8896 | 9.09 | 14.86607 | 160.817 | 34.1633 | 119.5758 | 124.0823
3192 | 3192 | 11 | 13 | 34 | 19 | 23 | 75.62264 | 0.3028617 | 0.0322662 | 80.85975 | 1 | 0 | 0 |  | Fe_Cr_Ni_Co_Cu | Fe11Cr13Ni34Co19Cu23 | 0.01063106 | 2.978 | 9.3 | 16.26622 | 141.9034 | 27.18761 | 142.1808 | 141.7819
3193 | 3193 | 8 | 12 | 36 | 15 | 29 | 73.16927 | 0.3064635 | 0.03192899 | 75.23176 | 1 | 0 | 0 |  | Fe_Cr_Ni_Co_Cu | Fe8Cr12Ni36Co15Cu29 | 0.01137151 | 3.7768 | 9.5 | 17.3482 | 123.1815 | 16.85554 | 167.7366 | 170.7556
3194 | 3194 | 6 | 9 | 37 | 12 | 36 | 69.78085 | 0.3122705 | 0.03057437 | 64.01792 | 1 | 0 | 0 |  | Fe_Cr_Ni_Co_Cu | Fe6Cr9Ni37Co12Cu36 | 0.01199632 | 4.5132 | 9.76 | 18.32376 | 113.1198 | 17.12527 | 205.8059 | 282.9139
3195 | 3195 | 38 | 6 | 10 | 43 | 3 | 81.26727 | 0.2975012 | 0.02343469 | 47.30099 | 0 | 1 | 0 |  | Fe_Cr_Ni_Co_Cu | Fe38Cr6Ni10Co43Cu3 | 0.005644712 | -0.5928 | 8.6 | 8.459314 | 202.1326 | 58.69744 | 16.01972 | 218.124
3196 | 3196 | 34 | 10 | 13 | 38 | 4 | 82.14709 | 0.2946815 | 0.02739034 | 66.33808 | 0 | 1 | 0 |  | Fe_Cr_Ni_Co_Cu | Fe34Cr10Ni13Co38Cu4 | 0.006062823 | -0.6440159 | 8.565657 | 9.455107 | 203.1658 | 47.26765 | 28.30733 | 206.3166
3197 | 3197 | 29 | 14 | 16 | 33 | 7 | 82.32305 | 0.2926797 | 0.03075012 | 83.2976 | 0 | 1 | 0 |  | Fe_Cr_Ni_Co_Cu | Fe29Cr14Ni16Co33Cu7 | 0.007205856 | -0.02367105 | 8.585859 | 11.19254 | 210.9292 | 47.55478 | 69.36928 | 172.9288
3198 | 3198 | 25 | 17 | 19 | 29 | 10 | 82.14747 | 0.2916391 | 0.03297122 | 94.75401 | 0 | 0 | 0 |  | Fe_Cr_Ni_Co_Cu | Fe25Cr17Ni19Co29Cu10 | 0.008085804 | 0.5828 | 8.63 | 12.4495 | 213.9256 | 47.05325 | 95.99482 | 159.4766
3199 | 3199 | 20 | 19 | 21 | 25 | 15 | 81.0054 | 0.2920799 | 0.03391767 | 97.75112 | 1 | 0 | 0 |  | Fe_Cr_Ni_Co_Cu | Fe20Cr19Ni21Co25Cu15 | 0.00928229 | 1.7668 | 8.74 | 14.02712 | 215.104 | 60.33666 | 121.01 | 140.3187
3200 | 3200 | 16 | 19 | 24 | 21 | 20 | 79.15708 | 0.2944413 | 0.03400316 | 95.0385 | 0 | 0 | 0 |  | Fe_Cr_Ni_Co_Cu | Fe16Cr19Ni24Co21Cu20 | 0.01020719 | 2.7856 | 8.91 | 15.24598 | 184.8526 | 27.09665 | 153.98 | 138.3658
3201 | 3201 | 12 | 18 | 26 | 17 | 26 | 76.64708 | 0.2979868 | 0.03363771 | 88.84319 | 0 | 0 | 0 |  | Fe_Cr_Ni_Co_Cu | Fe12Cr18Ni26Co17Cu26 | 0.01107396 | 3.870625 | 9.121212 | 16.41096 | 152.5735 | 25.00407 | 162.6046 | 189.3285
3202 | 3202 | 9 | 17 | 28 | 13 | 34 | 73.63961 | 0.3023644 |  |  | 0 | 0 | 0 |  | Fe_Cr_Ni_Co_Cu | Fe9Cr17Ni28Co13Cu34 | 0.01179516 | 4.855995 | 9.356436 | 17.34228 | 126.125 | 17.75857 | 222.1316 | 258.7013
3203 | 3203 | 6 | 12 | 28 | 11 | 43 | 68.89538 | 0.3109329 | 0.03072097 | 63.21298 | 1 | 0 | 0 |  | Fe_Cr_Ni_Co_Cu | Fe6Cr12Ni28Co11Cu43 | 0.01226987 | 5.5384 | 9.72 | 18.27457 | 111.3397 | 15.10446 | 228.32 | 333.8059
3204 | 3204 | 45 | 9 | 8 | 35 | 3 | 82.48035 | 0.2935566 | 0.0258095 | 59.16271 | 0 | 1 | 0 |  | Fe_Cr_Ni_Co_Cu | Fe45Cr9Ni8Co35Cu3 | 0.005727965 | -0.6636 | 8.42 | 8.529361 | 218.4436 | 52.56935 | 31.89042 | 187.1842
3205 | 3205 | 39 | 14 | 10 | 31 | 5 | 83.38834 | 0.2902083 | 0.0301616 | 81.70871 | 0 | 1 | 0 |  | Fe_Cr_Ni_Co_Cu | Fe39Cr14Ni10Co31Cu5 | 0.006608931 | -0.3044587 | 8.383838 | 9.977017 | 219.5174 | 45.75447 | 51.67443 | 171.0191
3206 | 3206 | 33 | 19 | 12 | 27 | 8 | 83.93752 | 0.2872507 | 0.03270554 | 95.60761 | 0 | 0 | 0 |  | Fe_Cr_Ni_Co_Cu | Fe33Cr19Ni12Co27Cu8 | 0.00765755 | 0.3991429 | 8.373737 | 11.45207 | 204.6134 | 36.00417 | 100.5452 | 148.9853
3207 | 3207 | 28 | 22 | 14 | 24 | 12 | 83.43731 | 0.2865754 | 0.03375481 | 100.2784 | 0 | 0 | 0 |  | Fe_Cr_Ni_Co_Cu | Fe28Cr22Ni14Co24Cu12 | 0.008738429 | 1.4384 | 8.44 | 12.80625 | 204.0993 | 51.5747 | 142.8244 | 135.4886
3208 | 3208 | 23 | 24 | 16 | 20 | 17 | 82.30055 | 0.2869671 | 0.03427806 | 101.0026 | 0 | 0 | 0 |  | Fe_Cr_Ni_Co_Cu | Fe23Cr24Ni16Co20Cu17 | 0.009810553 | 2.7004 | 8.55 | 14.06378 | 185.9419 | 35.47988 | 176.0313 | 158.866
3209 | 3209 | 18 | 25 | 18 | 17 | 22 | 80.82309 | 0.2883572 | 0.03442213 | 99.13694 | 0 | 0 | 0 |  | Fe_Cr_Ni_Co_Cu | Fe18Cr25Ni18Co17Cu22 | 0.01059273 | 3.7288 | 8.69 | 15.05457 | 173.9298 | 28.88715 | 173.6726 | 179.034
3210 | 3210 | 13 | 24 | 20 | 13 | 30 | 77.67316 | 0.2927189 | 0.03356882 | 89.16903 | 0 | 0 | 0 |  | Fe_Cr_Ni_Co_Cu | Fe13Cr24Ni20Co13Cu30 | 0.01151713 | 5.1364 | 8.95 | 16.16756 | 141.2497 | 23.70951 | 227.637 | 318.1295
3211 | 3211 | 9 | 22 | 20 | 11 | 38 | 74.297 | 0.2979054 | 0.0324678 | 78.60947 | 0 | 0 | 0 |  | Fe_Cr_Ni_Co_Cu | Fe9Cr22Ni20Co11Cu38 | 0.01202497 | 6.1284 | 9.21 | 16.87454 | 121.1921 | 21.42582 | 254.5449 | 349.6514
3212 | 3212 | 6 | 16 | 20 | 8 | 50 | 68.32615 | 0.3086203 | 0.02983536 | 58.36899 | 0 | 0 | 0 |  | Fe_Cr_Ni_Co_Cu | Fe6Cr16Ni20Co8Cu50 | 0.01232219 | 6.7056 | 9.66 | 17.42297 | 107.3869 | 17.6275 | 244.3804 | 387.7974
3213 | 3213 | 50 | 14 | 7 | 25 | 3 | 84.34603 | 0.2878688 | 0.02870113 | 75.09395 | 0 | 1 | 0 |  | Fe_Cr_Ni_Co_Cu | Fe50Cr14Ni7Co25Cu3 | 0.005743517 | -0.7133966 | 8.20202 | 8.53879 | 202.5724 | 58.65987 | 64.07164 | 173.8732
3214 | 3214 | 42 | 21 | 8 | 23 | 6 | 85.54092 | 0.2833954 | 0.03174408 | 92.15422 | 0 | 0 | 0 |  | Fe_Cr_Ni_Co_Cu | Fe42Cr21Ni8Co23Cu6 | 0.007034389 | 0.072 | 8.15 | 10.2645 | 193.7497 | 47.12776 | 135.3795 | 153.1874
3215 | 3215 | 36 | 26 | 9 | 20 | 9 | 86.12836 | 0.2803232 | 0.03330475 | 101.0758 | 0 | 0 | 0 |  | Fe_Cr_Ni_Co_Cu | Fe36Cr26Ni9Co20Cu9 | 0.00802012 | 0.9608 | 8.13 | 11.41227 | 173.9367 | 46.15261 | 248.473 | 144.5211
3216 | 3216 | 29 | 28 | 11 | 18 | 13 | 85.3517 | 0.2803687 | 0.03426778 | 105.0424 | 0 | 0 | 0 |  | Fe_Cr_Ni_Co_Cu | Fe29Cr28Ni11Co18Cu13 | 0.009071181 | 2.081828 | 8.232323 | 12.68954 | 162.8498 | 42.99391 | 247.9501 | 159.9956
3217 | 3217 | 24 | 30 | 12 | 16 | 18 | 84.20244 | 0.2808888 | 0.03422491 | 102.7553 | 0 | 0 | 0 |  | Fe_Cr_Ni_Co_Cu | Fe24Cr30Ni12Co16Cu18 | 0.01003237 | 3.4272 | 8.34 | 13.73463 | 156.9045 | 28.99895 | 235.4992 | 198.4162
3218 | 3218 | 18 | 31 | 14 | 13 | 25 | 82.02627 | 0.2832033 | 0.03370381 | 96.26086 | 0 | 0 | 0 |  | Fe_Cr_Ni_Co_Cu | Fe18Cr31Ni14Co13Cu25 | 0.01098811 | 4.922655 | 8.534653 | 14.79925 | 145.7631 | 29.14746 | 220.9442 | 255.0396
3219 | 3219 | 13 | 30 | 15 | 10 | 32 | 79.26963 | 0.2868761 | 0.03310901 | 88.78381 | 0 | 0 | 0 |  | Fe_Cr_Ni_Co_Cu | Fe13Cr30Ni15Co10Cu32 | 0.01167456 | 6.2032 | 8.76 | 15.52385 | 122.2411 | 21.71802 | 250.2243 | 359.2228
3220 | 3220 | 8 | 26 | 15 | 8 | 42 | 74.48883 | 0.2947232 | 0.03157996 | 74.26689 | 0 | 0 | 0 |  | Fe_Cr_Ni_Co_Cu | Fe8Cr26Ni15Co8Cu42 | 0.01215035 | 7.319253 | 9.131313 | 16.17171 | 112.5508 | 22.99806 | 302.632 | 408.7238
3221 | 3221 | 5 | 19 | 15 | 6 | 55 | 67.9259 | 0.3069951 | 0.02846415 | 52.03807 | 0 | 0 | 0 |  | Fe_Cr_Ni_Co_Cu | Fe5Cr19Ni15Co6Cu55 | 0.01214365 | 7.4676 | 9.63 | 16.41067 | 104.8472 | 20.93647 | 296.1519 | 456.4293
3222 | 3222 | 52 | 21 | 7 | 17 | 3 | 86.7255 | 0.2811131 | 0.03042954 | 86.19235 | 0 | 1 | 0 |  | Fe_Cr_Ni_Co_Cu | Fe52Cr21Ni7Co17Cu3 | 0.005666336 | -0.7948 | 7.98 | 8.464042 | 162.4361 | 48.44208 | 181.0234375 | 152.2299
3223 | 3223 | 43 | 28 | 7 | 16 | 6 | 87.99663 | 0.2764378 | 0.03277837 | 100.2558 | 0 | 0 | 0 |  | Fe_Cr_Ni_Co_Cu | Fe43Cr28Ni7Co16Cu6 | 0.007021832 | 0.1824 | 7.92 | 9.985489 | 160.2309 | 46.12402 | 335.2258 | 145.4041
3224 | 3224 | 36 | 33 | 7 | 15 | 9 | 88.6151 | 0.2733616 | 0.03375443 | 106.1978 | 0 | 0 | 0 |  | Fe_Cr_Ni_Co_Cu | Fe36Cr33Ni7Co15Cu9 | 0.00800466 | 1.2036 | 7.9 | 11.02543 | 146.2949 | 36.14319 | 393.4955 | 148.1798
3225 | 3225 | 30 | 36 | 8 | 13 | 14 | 87.77302 | 0.273039 | 0.03362853 | 103.9406 | 0 | 0 | 0 |  | Fe_Cr_Ni_Co_Cu | Fe30Cr36Ni8Co13Cu14 | 0.009257315 | 2.827174 | 7.990099 | 12.22041 | 142.0986 | 34.60299 | 359.691 | 187.0228
3226 | 3226 | 24 | 38 | 9 | 11 | 19 | 86.67661 | 0.2733497 | 0.03337515 | 100.6072 | 0 | 0 | 0 |  | Fe_Cr_Ni_Co_Cu | Fe24Cr38Ni9Co11Cu19 | 0.01017353 | 4.256838 | 8.09901 | 13.09928 | 135.6389 | 31.99189 | 338.7673 | 235.3751
3227 | 3227 | 18 | 38 | 10 | 9 | 25 | 84.61508 | 0.27561 | 0.03302867 | 95.51921 | 0 | 0 | 0 |  | Fe_Cr_Ni_Co_Cu | Fe18Cr38Ni10Co9Cu25 | 0.01100491 | 5.7464 | 8.28 | 13.91546 | 129.2937 | 30.89643 | 331.8582 | 307.8301
3228 | 3228 | 12 | 37 | 11 | 7 | 33 | 81.48644 | 0.2798828 | 0.03197575 | 85.48257 | 0 | 0 | 0 |  | Fe_Cr_Ni_Co_Cu | Fe12Cr37Ni11Co7Cu33 | 0.0116769 | 7.1844 | 8.54 | 14.58629 | 118.9592 | 29.2576 | 284.2158 | 318.1428
3229 | 3229 | 7 | 32 | 12 | 5 | 44 | 76.04293 | 0.2892089 | 0.03023561 | 69.75402 | 0 | 0 | 0 |  | Fe_Cr_Ni_Co_Cu | Fe7Cr32Ni12Co5Cu44 | 0.01211166 | 8.2308 | 8.97 | 15.12977 | 108.5611 | 21.6491 | 332.2827 | 392.5293
3230 | 3230 | 4 | 23 | 12 | 4 | 57 | 68.74236 | 0.3033994 | 0.02750711 | 49.06646 | 0 | 0 | 0 |  | Fe_Cr_Ni_Co_Cu | Fe4Cr23Ni12Co4Cu57 | 0.01197388 | 8.1184 | 9.53 | 15.33493 | 101.1267 | 16.76417 | 339.9272 | 476.6006
3231 | 3231 | 42 | 37 | 5 | 10 | 6 | 91.15893 | 0.2676952 | 0.03350248 | 107.4953 | 0 | 0 | 0 |  | Fe_Cr_Ni_Co_Cu | Fe42Cr37Ni5Co10Cu6 | 0.006975956 | 0.5004 | 7.64 | 9.486833 | 130.0011 | 36.61786 | 511.7912 | 150.149
3232 | 3232 | 35 | 41 | 5 | 10 | 9 | 91.4416 | 0.265524 | 0.03367904 | 108.5857 | 0 | 0 | 0 |  | Fe_Cr_Ni_Co_Cu | Fe35Cr41Ni5Co10Cu9 | 0.007963962 | 1.6132 | 7.65 | 10.436 | 136.3928 | 55.69093 | 506.779 | 187.1131
3233 | 3233 | 28 | 44 | 6 | 9 | 13 | 91.00476 | 0.2646484 | 0.03354045 | 106.8631 | 0 | 0 | 0 |  | Fe_Cr_Ni_Co_Cu | Fe28Cr44Ni6Co9Cu13 | 0.008969369 | 2.9432 | 7.72 | 11.39122 | 128.7817 | 30.55938 | 488.0457 | 213.8245
3234 | 3234 | 22 | 45 | 7 | 8 | 18 | 89.55117 | 0.2658758 | 0.03302489 | 101.7663 | 0 | 0 | 0 |  | Fe_Cr_Ni_Co_Cu | Fe22Cr45Ni7Co8Cu18 | 0.009933758 | 4.4468 | 7.86 | 12.3061 | 131.2385 | 32.67564 | 458.8482 | 210.2161
3235 | 3235 | 16 | 45 | 8 | 6 | 25 | 87.08373 | 0.2686776 | 0.03194755 | 92.34611 | 0 | 0 | 0 |  | Fe_Cr_Ni_Co_Cu | Fe16Cr45Ni8Co6Cu25 | 0.01090418 | 6.2912 | 8.07 | 13.10114 | 123.8318 | 31.81914 | 395.7606 | 293.343
3236 | 3236 | 11 | 43 | 9 | 5 | 32 | 83.94883 | 0.2734528 | 0.0310517 | 83.54532 | 0 | 0 | 0 |  | Fe_Cr_Ni_Co_Cu | Fe11Cr43Ni9Co5Cu32 | 0.01151097 | 7.562 | 8.33 | 13.73863 | 116.9193 | 32.0051 | 375.9928 | 349.0884
3237 | 3237 | 6 | 38 | 11 | 3 | 43 | 78.46023 | 0.2830045 | 0.02933522 | 68.377 | 0 | 0 | 0 |  | Fe_Cr_Ni_Co_Cu | Fe6Cr38Ni11Co3Cu43 | 0.01198596 | 8.574846 | 8.772277 | 14.32396 | 110.1164 | 29.50032 | 370.6261 | 422.5093
3238 | 3238 | 32 | 50 | 3 | 6 | 9 | 94.60419 | 0.2569298 | 0.03278452 | 106.4814 | 0 | 0 | 0 |  | Fe_Cr_Ni_Co_Cu | Fe32Cr50Ni3Co6Cu9 | 0.007871612 | 2.1368 | 7.39 | 9.682975 | 126.6606 | 54.34579 | 617.9162 | 231.1507
3239 | 3239 | 25 | 52 | 4 | 6 | 13 | 93.82504 | 0.2569711 | 0.032211 | 102.036 | 0 | 0 | 0 |  | Fe_Cr_Ni_Co_Cu | Fe25Cr52Ni4Co6Cu13 | 0.008859651 | 3.4636 | 7.49 | 10.64847 | 124.8969 | 36.0969 | 566.7605 | 252.9199
3240 | 3240 | 19 | 53 | 5 | 5 | 18 | 92.37107 | 0.2581273 | 0.03129982 | 94.9215 | 0 | 0 | 0 |  | Fe_Cr_Ni_Co_Cu | Fe19Cr53Ni5Co5Cu18 | 0.009805463 | 5.0348 | 7.63 | 11.44159 | 128.3955 | 38.46323 | 499.8105 | 232.3737
3241 | 3241 | 13 | 53 | 6 | 4 | 23 | 90.67794 | 0.2598228 | 0.03090443 | 90.46882 | 0 | 0 | 0 |  | Fe_Cr_Ni_Co_Cu | Fe13Cr53Ni6Co4Cu23 | 0.01049277 | 6.386287 | 7.787879 | 12.03081 | 128.7411 | 41.19305 | 494.8047 | 251.1885
3242 | 3242 | 8 | 50 | 8 | 4 | 30 | 87.03322 | 0.2660925 | 0.03025998 | 82.83667 | 0 | 0 | 0 |  | Fe_Cr_Ni_Co_Cu | Fe8Cr50Ni8Co4Cu30 | 0.01113539 | 7.456 | 8.1 | 12.96765 | 123.5037 | 44.02523 | 417.8218 | 296.8949
3243 | 3243 | 12 | 5 | 3 | 47 | 33 | 70.83012 | 0.3113281 | 0.02485373 | 42.32607 | 0 | 0 | 0 |  | Fe_Cr_Ni_Co_Cu | Fe12Cr5Ni3Co47Cu33 | 0.01117761 | 6.0356 | 9.42 | 17.96775 | 149.5051 | 40.7649 | 57.75039 | 327.2878
3244 | 3244 | 11 | 5 | 5 | 40 | 39 | 68.79582 | 0.3137736 | 0.02512818 | 41.0938 | 0 | 0 | 0 |  | Fe_Cr_Ni_Co_Cu | Fe11Cr5Ni5Co40Cu39 | 0.01161788 | 6.5908 | 9.57 | 18.4854 | 154.3471 | 42.95289 | 74.59946 | 345.5793
3245 | 3245 | 10 | 4 | 7 | 34 | 44 | 66.62884 | 0.3170331 | 0.02466457 | 36.9695 | 1 | 0 | 0 |  | Fe_Cr_Ni_Co_Cu | Fe10Cr4Ni7Co34Cu44 | 0.01187979 | 6.848281 | 9.737374 | 18.79819 | 145.3531 | 38.14383 | 88.29492 | 326.8773
3246 | 3246 | 9 | 4 | 11 | 27 | 49 | 64.99205 | 0.3192874 | 0.02497677 | 36.18316 | 1 | 0 | 0 |  | Fe_Cr_Ni_Co_Cu | Fe9Cr4Ni11Co27Cu49 | 0.01206866 | 6.7848 | 9.88 | 18.84967 | 130.9953 | 34.55558 | 163.0092 | 341.1609
3247 | 3247 | 7 | 3 | 14 | 22 | 53 | 63.06707 | 0.3225792 | 0.02454279 | 32.47433 | 1 | 0 | 0 |  | Fe_Cr_Ni_Co_Cu | Fe7Cr3Ni14Co22Cu53 | 0.01206409 | 6.434445 | 10.05051 | 18.95333 | 119.9083 | 26.80754 | 205.1524 | 399.2531
3248 | 3248 | 19 | 6 | 3 | 51 | 21 | 75.22953 | 0.3052715 | 0.02500523 | 47.80792 | 0 | 0 | 0 |  | Fe_Cr_Ni_Co_Cu | Fe19Cr6Ni3Co51Cu21 | 0.01010911 | 4.332 | 9.08 | 15.70828 | 169.6121 | 56.33953 | 64.0238 | 330.1797
3249 | 3249 | 17 | 7 | 5 | 44 | 27 | 73.48868 | 0.3067554 | 0.02626902 | 51.09061 | 0 | 0 | 0 |  | Fe_Cr_Ni_Co_Cu | Fe17Cr7Ni5Co44Cu27 | 0.01092419 | 5.3556 | 9.21 | 16.84607 | 164.4295 | 39.43074 | 68.06684 | 310.0606
3250 | 3250 | 16 | 8 | 7 | 38 | 32 | 72.18042 | 0.3077735 | 0.02713477 | 53.08054 | 0 | 0 | 0 |  | Fe_Cr_Ni_Co_Cu | Fe16Cr8Ni7Co38Cu32 | 0.01144334 | 6.019802 | 9.306931 | 17.42124 | 163.8039 | 33.01181 | 63.97847 | 246.4995
3251 | 3251 | 14 | 8 | 10 | 32 | 36 | 70.65373 | 0.3097229 | 0.02738982 | 52.20293 | 0 | 0 | 0 |  | Fe_Cr_Ni_Co_Cu | Fe14Cr8Ni10Co32Cu36 | 0.01179992 | 6.3744 | 9.44 | 17.86729 | 164.4974 | 39.58333 | 82.44533 | 248.0252
3252 | 3252 | 11 | 9 | 14 | 26 | 40 | 69.48739 | 0.3109161 | 0.02813581 | 53.64561 | 0 | 0 | 0 |  | Fe_Cr_Ni_Co_Cu | Fe11Cr9Ni14Co26Cu40 | 0.01200311 | 6.4036 | 9.56 | 18.16012 | 147.9921 | 37.34355 | 127.9039 | 268.6705
3253 | 3253 | 9 | 8 | 18 | 21 | 44 | 67.66725 | 0.314013 | 0.02799046 | 50.62923 | 1 | 0 | 0 |  | Fe_Cr_Ni_Co_Cu | Fe9Cr8Ni18Co21Cu44 | 0.01218788 | 6.3276 | 9.73 | 18.46591 | 129.5605 | 28.52379 | 151.4447 | 305.2035
3254 | 3254 | 7 | 7 | 23 | 16 | 46 | 66.31974 | 0.3166183 | 0.02798453 | 48.77317 | 1 | 0 | 0 |  | Fe_Cr_Ni_Co_Cu | Fe7Cr7Ni23Co16Cu46 | 0.0123031 | 5.974901 | 9.878788 | 18.70842 | 114.9047 | 17.25992 | 192.4206 | 316.7253
3255 | 3255 | 29 | 4 | 3 | 52 | 12 | 77.7009 | 0.3028805 | 0.0223718 | 39.56219 | 0 | 1 | 0 |  | Fe_Cr_Ni_Co_Cu | Fe29Cr4Ni3Co52Cu12 | 0.008659597 | 2.5096 | 8.86 | 12.8355 | 191.7485 | 79.29001 | 61.90563 | 335.9273
3256 | 3256 | 27 | 8 | 4 | 46 | 16 | 77.69294 | 0.3007368 | 0.02611968 | 55.31174 | 0 | 0 | 0 |  | Fe_Cr_Ni_Co_Cu | Fe27Cr8Ni4Co46Cu16 | 0.009514933 | 3.314969 | 8.851485 | 14.12965 | 187.584 | 57.8082 | 55.99792 | 265.3094
3257 | 3257 | 24 | 10 | 6 | 39 | 21 | 76.5749 | 0.3009336 | 0.02796393 | 62.2141 | 0 | 0 | 0 |  | Fe_Cr_Ni_Co_Cu | Fe24Cr10Ni6Co39Cu21 | 0.01043957 | 4.4184 | 8.94 | 15.3675 | 191.4445 | 52.47484 | 73.71109 | 238.3913
3258 | 3258 | 21 | 12 | 9 | 34 | 25 | 75.81414 | 0.3010103 | 0.02932928 | 67.34828 | 0 | 0 | 0 |  | Fe_Cr_Ni_Co_Cu | Fe21Cr12Ni9Co34Cu25 | 0.01094253 | 4.977159 | 9.019802 | 16.07013 | 183.1829 | 33.61962 | 72.63625 | 207.1593
3259 | 3259 | 17 | 13 | 13 | 29 | 28 | 74.90377 | 0.3018611 | 0.03018046 | 69.95239 | 0 | 0 | 0 |  | Fe_Cr_Ni_Co_Cu | Fe17Cr13Ni13Co29Cu28 | 0.01127101 | 5.2148 | 9.13 | 16.6358 | 175.154 | 29.58381 | 116.5266 | 191.8593
3260 | 3260 | 14 | 14 | 17 | 24 | 31 | 74.0534 | 0.3026388 | 0.03096945 | 72.29829 | 0 | 0 | 0 |  | Fe_Cr_Ni_Co_Cu | Fe14Cr14Ni17Co24Cu31 | 0.01154906 | 5.3616 | 9.23 | 17.0423 | 169.9095 | 36.67772 | 110.1712 | 186.5522
3261 | 3261 | 11 | 13 | 23 | 19 | 34 | 72.4433 | 0.3056063 | 0.03112912 | 70.61533 | 0 | 0 | 0 |  | Fe_Cr_Ni_Co_Cu | Fe11Cr13Ni23Co19Cu34 | 0.01181072 | 5.2924 | 9.41 | 17.54166 | 144.9154 | 25.09998 | 149.7986 | 220.7722
3262 | 3262 | 8 | 12 | 29 | 15 | 36 | 71.15849 | 0.3082604 | 0.03118107 | 68.75717 | 1 | 0 | 0 |  | Fe_Cr_Ni_Co_Cu | Fe8Cr12Ni29Co15Cu36 | 0.01194525 | 5.0032 | 9.57 | 17.95104 | 125.59 | 22.11474 | 188.7902 | 258.0864
3263 | 3263 | 6 | 9 | 36 | 12 | 37 | 69.49592 | 0.3125376 | 0.03049164 | 63.25086 | 1 | 0 | 0 |  | Fe_Cr_Ni_Co_Cu | Fe6Cr9Ni36Co12Cu37 | 0.01205628 | 4.6464 | 9.77 | 18.38913 | 112.1784 | 17.81622 | 203.4839 | 265.5531
3264 | 3264 | 38 | 6 | 3 | 43 | 10 | 79.20299 | 0.2991033 | 0.02404486 | 47.94992 | 0 | 1 | 0 |  | Fe_Cr_Ni_Co_Cu | Fe38Cr6Ni3Co43Cu10 | 0.008393455 | 2.0448 | 8.67 | 11.87434 | 210.7801 | 72.24849 | 52.59483 | 258.1118
3265 | 3265 | 34 | 10 | 4 | 38 | 13 | 79.46438 | 0.2967356 | 0.0273621 | 63.03361 | 0 | 0 | 0 |  | Fe_Cr_Ni_Co_Cu | Fe34Cr10Ni4Co38Cu13 | 0.009165169 | 2.764616 | 8.656566 | 13.04635 | 205.7371 | 57.80661 | 50.71398 | 249.6382
3266 | 3266 | 29 | 14 | 7 | 33 | 16 | 79.64102 | 0.2947192 | 0.03007108 | 76.12841 | 0 | 0 | 0 |  | Fe_Cr_Ni_Co_Cu | Fe29Cr14Ni7Co33Cu16 | 0.009744923 | 3.278441 | 8.676768 | 13.96645 | 199.8685 | 51.29339 | 105.8764 | 191.0607
3267 | 3267 | 25 | 17 | 10 | 29 | 19 | 79.49506 | 0.2936562 | 0.0315824 | 83.22697 | 0 | 0 | 0 |  | Fe_Cr_Ni_Co_Cu | Fe25Cr17Ni10Co29Cu19 | 0.01020615 | 3.722 | 8.72 | 14.65435 | 201.4222 | 42.96754 | 77.45198 | 139.7441
3268 | 3268 | 20 | 19 | 15 | 25 | 21 | 79.2411 | 0.293436 | 0.03267773 | 88.15739 | 0 | 0 | 0 |  | Fe_Cr_Ni_Co_Cu | Fe20Cr19Ni15Co25Cu21 | 0.01043634 | 3.7132 | 8.8 | 15.17762 | 197.96 | 31.10543 | 98.49738 | 126.287
3269 | 3269 | 16 | 19 | 20 | 21 | 24 | 77.98649 | 0.2953667 | 0.03308153 | 88.13618 | 0 | 0 | 0 |  | Fe_Cr_Ni_Co_Cu | Fe16Cr19Ni20Co21Cu24 | 0.0108266 | 3.9488 | 8.95 | 15.84298 | 188.6274 | 29.71902 | 129.022 | 180.1696
3270 | 3270 | 12 | 18 | 26 | 17 | 26 | 76.64708 | 0.2979868 | 0.03347946 | 88.10889 | 0 | 0 | 0 |  | Fe_Cr_Ni_Co_Cu | Fe12Cr18Ni26Co17Cu26 | 0.01107396 | 3.870625 | 9.121212 | 16.41096 | 155.4138 | 26.88841 | 149.841 | 158.9798
3271 | 3271 | 9 | 17 | 34 | 13 | 28 | 75.35613 | 0.3008997 | 0.03390732 | 87.89651 | 1 | 0 | 0 |  | Fe_Cr_Ni_Co_Cu | Fe9Cr17Ni34Co13Cu28 | 0.01124023 | 3.594942 | 9.29703 | 16.86078 | 128.878 | 20.5509 | 207.1916 | 241.3949
3272 | 3272 | 6 | 12 | 43 | 11 | 28 | 73.18589 | 0.3070182 | 0.03260484 | 78.08864 | 1 | 0 | 0 |  | Fe_Cr_Ni_Co_Cu | Fe6Cr12Ni43Co11Cu28 | 0.01127661 | 3.2344 | 9.57 | 17.3309 | 113.1621 | 12.93278 | 179.8186 | 211.1665
3273 | 3273 | 45 | 9 | 3 | 35 | 8 | 81.00593 | 0.2946661 | 0.02605307 | 58.71906 | 0 | 1 | 0 |  | Fe_Cr_Ni_Co_Cu | Fe45Cr9Ni3Co35Cu8 | 0.007901862 | 1.4484 | 8.47 | 10.89725 | 215.9048 | 54.38602 | 60.70173 | 210.7096
3274 | 3274 | 39 | 14 | 5 | 31 | 10 | 81.89571 | 0.2913084 | 0.02951177 | 76.33702 | 0 | 0 | 0 |  | Fe_Cr_Ni_Co_Cu | Fe39Cr14Ni5Co31Cu10 | 0.008464089 | 1.811652 | 8.434343 | 11.86428 | 212.9811 | 51.57792 | 67.60908 | 185.2899
3275 | 3275 | 33 | 19 | 8 | 27 | 12 | 82.74146 | 0.2881166 | 0.03166282 | 88.09998 | 0 | 0 | 0 |  | Fe_Cr_Ni_Co_Cu | Fe33Cr19Ni8Co27Cu12 | 0.008898896 | 2.061014 | 8.414141 | 12.63151 | 203.387 | 50.32213 | 111.7505 | 171.0881
3276 | 3276 | 28 | 22 | 12 | 24 | 14 | 82.8456 | 0.2870039 | 0.03336616 | 97.17063 | 0 | 0 | 0 |  | Fe_Cr_Ni_Co_Cu | Fe28Cr22Ni12Co24Cu14 | 0.009251514 | 2.224 | 8.46 | 13.27253 | 199.4048 | 55.08403 | 139.9491 | 153.376
3277 | 3277 | 23 | 24 | 17 | 20 | 16 | 82.59576 | 0.2867511 | 0.0344928 | 102.686 | 0 | 0 | 0 |  | Fe_Cr_Ni_Co_Cu | Fe23Cr24Ni17Co20Cu16 | 0.009599477 | 2.332 | 8.54 | 13.88344 | 192.4784 | 38.76808 | 185.7014 | 151.0115
3278 | 3278 | 18 | 25 | 22 | 17 | 18 | 82.00065 | 0.2874797 | 0.03532623 | 106.1155 | 0 | 0 | 0 |  | Fe_Cr_Ni_Co_Cu | Fe18Cr25Ni22Co17Cu18 | 0.00989499 | 2.3736 | 8.65 | 14.49138 | 179.505 | 30.66979 | 199.5575 | 169.8448
3279 | 3279 | 13 | 24 | 30 | 13 | 20 | 80.59805 | 0.2904429 | 0.03597028 | 107.1693 | 0 | 0 | 0 |  | Fe_Cr_Ni_Co_Cu | Fe13Cr24Ni30Co13Cu20 | 0.01018096 | 2.2204 | 8.85 | 15.17201 | 154.3381 | 25.3394 | 244.4664 | 186.317
3280 | 3280 | 9 | 22 | 38 | 11 | 20 | 79.53028 | 0.2936514 | 0.03650128 | 108.096 | 1 | 0 | 0 |  | Fe_Cr_Ni_Co_Cu | Fe9Cr22Ni38Co11Cu20 | 0.01010998 | 1.6716 | 9.03 | 15.49548 | 137.3345 | 22.65766 | 243.356 | 168.9225
3281 | 3281 | 6 | 16 | 50 | 8 | 20 | 76.93872 | 0.3009997 | 0.03567676 | 99.14811 | 1 | 0 | 0 |  | Fe_Cr_Ni_Co_Cu | Fe6Cr16Ni50Co8Cu20 | 0.01012734 | 1.4016 | 9.36 | 15.8354 | 116.1014 | 16.01436 | 216.5525 | 141.9727
3282 | 3282 | 50 | 14 | 3 | 25 | 7 | 83.1535 | 0.2887283 | 0.02804716 | 70.31377 | 0 | 0 | 0 |  | Fe_Cr_Ni_Co_Cu | Fe50Cr14Ni3Co25Cu7 | 0.007629928 | 1.190083 | 8.242424 | 10.27427 | 194.7147 | 57.98215 | 80.03104 | 172.1673
3283 | 3283 | 42 | 21 | 6 | 23 | 8 | 84.9478 | 0.2838084 | 0.03133961 | 89.0739 | 0 | 0 | 0 |  | Fe_Cr_Ni_Co_Cu | Fe42Cr21Ni6Co23Cu8 | 0.007810172 | 1.0056 | 8.17 | 10.92886 | 184.9055 | 49.01277 | 154.0179 | 152.7478
3284 | 3284 | 36 | 26 | 9 | 20 | 9 | 86.12836 | 0.2803232 | 0.03330475 | 101.0758 | 0 | 0 | 0 |  | Fe_Cr_Ni_Co_Cu | Fe36Cr26Ni9Co20Cu9 | 0.00802012 | 0.9608 | 8.13 | 11.41227 | 170.0176 | 39.44117 | 241.5048 | 142.5601
3285 | 3285 | 29 | 28 | 13 | 18 | 11 | 85.95193 | 0.2799575 | 0.0345295 | 107.6009 | 0 | 0 | 0 |  | Fe_Cr_Ni_Co_Cu | Fe29Cr28Ni13Co18Cu11 | 0.008519477 | 1.204367 | 8.212121 | 12.26431 | 172.244 | 57.53878 | 273.8177 | 155.7498
3286 | 3286 | 24 | 30 | 18 | 16 | 12 | 85.98312 | 0.2796587 | 0.03589831 | 115.353 | 0 | 0 | 0 |  | Fe_Cr_Ni_Co_Cu | Fe24Cr30Ni18Co16Cu12 | 0.008641515 | 0.9648 | 8.28 | 12.71849 | 174.3984 | 50.46816 | 302.5262 | 163.8409
3287 | 3287 | 18 | 31 | 25 | 13 | 14 | 85.24693 | 0.2809184 | 0.03723914 | 121.7673 | 0 | 0 | 0 |  | Fe_Cr_Ni_Co_Cu | Fe18Cr31Ni25Co13Cu14 | 0.008981813 | 0.8810901 | 8.425743 | 13.45588 | 164.1813 | 30.86362 | 318.5854 | 171.1567
3288 | 3288 | 13 | 30 | 32 | 10 | 15 | 84.27218 | 0.283196 | 0.03807081 | 124.8432 | 0 | 0 | 0 |  | Fe_Cr_Ni_Co_Cu | Fe13Cr30Ni32Co10Cu15 | 0.009153713 | 0.5932 | 8.59 | 14.00393 | 157.742 | 29.67468 | 323.4176 | 178.492
3289 | 3289 | 8 | 26 | 42 | 8 | 15 | 82.44578 | 0.2884629 | 0.03882273 | 125.9989 | 1 | 0 | 0 |  | Fe_Cr_Ni_Co_Cu | Fe8Cr26Ni42Co8Cu15 | 0.009102011 | 0.0244873 | 8.858586 | 14.44409 | 145.3058 | 32.89947 | 334.7052 | 172.5222
3290 | 3290 | 5 | 19 | 55 | 6 | 15 | 79.43875 | 0.2970138 | 0.03851705 | 118.7138 | 1 | 1 | 1 | 118.7138 | Fe_Cr_Ni_Co_Cu | Fe5Cr19Ni55Co6Cu15 | 0.009064806 | -0.0844 | 9.23 | 14.65981 | 121.2102 | 27.59748 | 270.2698 | 147.2085
3291 | 3291 | 52 | 21 | 3 | 17 | 7 | 85.54129 | 0.2819224 | 0.02953979 | 79.86126 | 0 | 0 | 0 |  | Fe_Cr_Ni_Co_Cu | Fe52Cr21Ni3Co17Cu7 | 0.007588612 | 1.2548 | 8.02 | 9.957911 | 162.8938 | 48.31615 | 217.9593 | 159.6933
3292 | 3292 | 43 | 28 | 6 | 16 | 7 | 87.69888 | 0.2766332 | 0.03249564 | 98.20367 | 0 | 0 | 0 |  | Fe_Cr_Ni_Co_Cu | Fe43Cr28Ni6Co16Cu7 | 0.007430538 | 0.6916 | 7.93 | 10.28154 | 156.3217 | 38.78075 | 343.2781 | 128.4367
3293 | 3293 | 36 | 33 | 9 | 15 | 7 | 89.21277 | 0.2729799 | 0.03439814 | 110.9146 | 0 | 0 | 0 |  | Fe_Cr_Ni_Co_Cu | Fe36Cr33Ni9Co15Cu7 | 0.007283463 | 0.198 | 7.88 | 10.53565 | 148.4685 | 39.31237 | 421.6085 | 144.1672
3294 | 3294 | 30 | 36 | 14 | 13 | 8 | 89.54807 | 0.2719042 | 0.03605566 | 121.0614 | 0 | 0 | 0 |  | Fe_Cr_Ni_Co_Cu | Fe30Cr36Ni14Co13Cu8 | 0.007483437 | -0.02431134 | 7.930693 | 11.08999 | 151.1166 | 42.75156 | 467.0555 | 146.3639
3295 | 3295 | 24 | 38 | 19 | 11 | 9 | 89.63276 | 0.2714472 | 0.03738324 | 129.0827 | 0 | 0 | 0 |  | Fe_Cr_Ni_Co_Cu | Fe24Cr38Ni19Co11Cu9 | 0.007684241 | -0.2446819 | 8 | 11.64114 | 152.4878 | 33.61948 | 474.8513 | 165.9844
3296 | 3296 | 18 | 38 | 25 | 9 | 10 | 89.08127 | 0.272663 | 0.03852082 | 135.1293 | 0 | 0 | 0 |  | Fe_Cr_Ni_Co_Cu | Fe18Cr38Ni25Co9Cu10 | 0.007897546 | -0.5296 | 8.13 | 12.2654 | 154.6554 | 33.77541 | 503.5488 | 165.3595
3297 | 3297 | 12 | 37 | 33 | 7 | 11 | 88.00531 | 0.2753944 | 0.04007545 | 142.8774 | 0 | 0 | 0 |  | Fe_Cr_Ni_Co_Cu | Fe12Cr37Ni33Co7Cu11 | 0.00805874 | -0.9556 | 8.32 | 12.92285 | 166.4062 | 44.22995 | 487.3545 | 166.0632
3298 | 3298 | 7 | 32 | 44 | 5 | 12 | 85.42889 | 0.2821781 | 0.04149819 | 147.105 | 1 | 0 | 0 |  | Fe_Cr_Ni_Co_Cu | Fe7Cr32Ni44Co5Cu12 | 0.008257869 | -1.2796 | 8.65 | 13.6158 | 162.3103 | 49.28932 | 439.9315 | 156.7213
3299 | 3299 | 4 | 23 | 57 | 4 | 12 | 81.74616 | 0.2924766 | 0.04151807 | 140.2919 | 1 | 1 | 1 | 140.2919 | Fe_Cr_Ni_Co_Cu | Fe4Cr23Ni57Co4Cu12 | 0.008249661 | -1.2596 | 9.08 | 13.85496 | 125.8584 | 32.26771 | 354.7597 | 160.176
3300 | 3300 | 42 | 37 | 6 | 10 | 5 | 91.45865 | 0.267514 | 0.03388603 | 110.2161 | 0 | 0 | 0 |  | Fe_Cr_Ni_Co_Cu | Fe42Cr37Ni6Co10Cu5 | 0.006528977 | -0.0568 | 7.63 | 9.221714 | 132.0573 | 38.7525 | 520.3845 | 148.1729
3301 | 3301 | 35 | 41 | 9 | 10 | 5 | 92.6442 | 0.2648119 | 0.03531613 | 120.3171 | 0 | 0 | 0 |  | Fe_Cr_Ni_Co_Cu | Fe35Cr41Ni9Co10Cu5 | 0.006394535 | -0.5692 | 7.61 | 9.555627 | 128.7219 | 33.75837 | 591.6419 | 178.3887
3302 | 3302 | 28 | 44 | 13 | 9 | 6 | 93.1115 | 0.2634076 | 0.03655845 | 128.4986 | 0 | 0 | 0 |  | Fe_Cr_Ni_Co_Cu | Fe28Cr44Ni13Co9Cu6 | 0.006673946 | -0.7248 | 7.65 | 10.19804 | 131.6194 | 31.0168 | 628.7789 | 185.9956
3303 | 3303 | 22 | 45 | 18 | 8 | 7 | 92.85775 | 0.263898 | 0.03784644 | 136.1942 | 0 | 0 | 0 |  | Fe_Cr_Ni_Co_Cu | Fe22Cr45Ni18Co8Cu7 | 0.006928714 | -0.9784 | 7.75 | 10.86278 | 136.7792 | 33.31788 | 656.3637 | 178.2959
3304 | 3304 | 16 | 45 | 25 | 6 | 8 | 92.17702 | 0.265534 | 0.03948828 | 145.555 | 0 | 0 | 0 |  | Fe_Cr_Ni_Co_Cu | Fe16Cr45Ni25Co6Cu8 | 0.007151719 | -1.3996 | 7.9 | 11.55682 | 150.65 | 33.87067 | 615.4798 | 176.6166
3305 | 3305 | 11 | 43 | 32 | 5 | 9 | 90.8061 | 0.2690101 | 0.04100442 | 153.121 | 0 | 0 | 0 |  | Fe_Cr_Ni_Co_Cu | Fe11Cr43Ni32Co5Cu9 | 0.007378706 | -1.7484 | 8.1 | 12.25194 | 165.7581 | 42.77103 | 583.9318 | 175.7599
3306 | 3306 | 6 | 38 | 43 | 3 | 11 | 87.80782 | 0.2763676 | 0.04305326 | 160.9461 | 0 | 0 | 0 |  | Fe_Cr_Ni_Co_Cu | Fe6Cr38Ni43Co3Cu11 | 0.007884241 | -1.83982 | 8.455446 | 13.23107 | 163.4736 | 52.40316 | 495.9436 | 149.9105
3307 | 3307 | 32 | 50 | 9 | 6 | 3 | 96.42126 | 0.2559455 | 0.03602499 | 128.9905 | 0 | 0 | 0 |  | Fe_Cr_Ni_Co_Cu | Fe32Cr50Ni9Co6Cu3 | 0.005280737 | -1.3816 | 7.33 | 8.52291 | 117.1748 | 27.14286 | 754.5379 | 196.766
3308 | 3308 | 25 | 52 | 13 | 6 | 4 | 96.55226 | 0.2554892 | 0.03703168 | 135.6431 | 0 | 0 | 0 |  | Fe_Cr_Ni_Co_Cu | Fe25Cr52Ni13Co6Cu4 | 0.005656091 | -1.5728 | 7.4 | 9.313968 | 121.5701 | 30.95595 | 779.6077 | 190.0212
3309 | 3309 | 19 | 53 | 18 | 5 | 5 | 96.30589 | 0.2559557 | 0.03826345 | 143.2937 | 0 | 0 | 0 |  | Fe_Cr_Ni_Co_Cu | Fe19Cr53Ni18Co5Cu5 | 0.005981566 | -1.8396 | 7.5 | 10.03743 | 128.7648 | 31.12555 | 778.3493 | 174.2674
3310 | 3310 | 13 | 53 | 23 | 4 | 6 | 95.86678 | 0.2568982 | 0.03943326 | 150.2799 | 0 | 0 | 0 |  | Fe_Cr_Ni_Co_Cu | Fe13Cr53Ni23Co4Cu6 | 0.006284341 | -2.119784 | 7.616162 | 10.75176 | 144.2524 | 39.60646 | 732.9881 | 184.2603
3311 | 3311 | 8 | 50 | 30 | 4 | 8 | 93.64155 | 0.2621065 | 0.04136056 | 159.6496 | 0 | 0 | 0 |  | Fe_Cr_Ni_Co_Cu | Fe8Cr50Ni30Co4Cu8 | 0.006906789 | -2.1712 | 7.88 | 11.83216 | 169.9951 | 56.43853 | 659.4366 | 178.7881
3312 | 3312 | 33 | 3 | 47 | 5 | 12 | 75.73693 | 0.3069926 | 0.02750392 | 59.72344 | 1 | 1 | 1 | 59.72344 | Fe_Cr_Ni_Co_Cu | Fe33Cr3Ni47Co5Cu12 | 0.008999433 | 1.5132 | 9.29 | 12.70079 | 127.5738 | 20.2006 | 190.8008 | 162.2518
3313 | 3313 | 39 | 5 | 40 | 5 | 11 | 77.12966 | 0.3033313 | 0.02883899 | 67.60236 | 1 | 1 | 1 | 67.60236 | Fe_Cr_Ni_Co_Cu | Fe39Cr5Ni40Co5Cu11 | 0.00878546 | 1.3268 | 9.08 | 12.18647 | 134.2571 | 23.05665 | 208.05 | 185.3173
3314 | 3314 | 44 | 7 | 34 | 4 | 10 | 78.44618 | 0.2998376 | 0.02941241 | 71.88916 | 1 | 1 | 1 | 71.88916 | Fe_Cr_Ni_Co_Cu | Fe44Cr7Ni34Co4Cu10 | 0.008565434 | 1.186001 | 8.888889 | 11.67705 | 141.9434 | 35.34786 | 264.0477 | 242.5851
3315 | 3315 | 49 | 11 | 27 | 4 | 9 | 80.5075 | 0.2944918 | 0.03003659 | 77.21245 | 1 | 1 | 1 | 77.21245 | Fe_Cr_Ni_Co_Cu | Fe49Cr11Ni27Co4Cu9 | 0.008236245 | 0.9892 | 8.63 | 11.06842 | 139.0174 | 34.83484 | 352.0821 | 234.4819
3316 | 3316 | 53 | 14 | 22 | 3 | 7 | 82.47212 | 0.2898844 | 0.02935836 | 75.68679 | 1 | 1 | 1 | 75.68679 | Fe_Cr_Ni_Co_Cu | Fe53Cr14Ni22Co3Cu7 | 0.007518882 | 0.483216 | 8.40404 | 10.1 | 134.8416 | 40.2919 | 348.6168 | 181.8937
3317 | 3317 | 21 | 3 | 51 | 6 | 19 | 73.04422 | 0.3113549 | 0.02684471 | 53.1107 | 1 | 1 | 1 | 53.1107 | Fe_Cr_Ni_Co_Cu | Fe21Cr3Ni51Co6Cu19 | 0.0104862 | 2.7828 | 9.59 | 15.19572 | 113.5739 | 15.42938 | 181.6283 | 187.9083
3318 | 3318 | 27 | 5 | 44 | 7 | 17 | 74.77456 | 0.3073002 | 0.02860152 | 63.16826 | 1 | 1 | 1 | 63.16826 | Fe_Cr_Ni_Co_Cu | Fe27Cr5Ni44Co7Cu17 | 0.01017634 | 2.5252 | 9.36 | 14.44818 | 128.0231 | 19.34293 | 207.3149 | 202.4669
3319 | 3319 | 32 | 7 | 38 | 8 | 16 | 76.14998 | 0.3038541 | 0.0296912 | 70.01414 | 1 | 1 | 1 | 70.01414 | Fe_Cr_Ni_Co_Cu | Fe32Cr7Ni38Co8Cu16 | 0.009991981 | 2.431918 | 9.168317 | 13.93756 | 139.0198 | 25.78761 | 236.7349 | 217.3456
3320 | 3320 | 36 | 10 | 32 | 8 | 14 | 78.10046 | 0.2992177 | 0.03080638 | 77.9492 | 1 | 1 | 1 | 77.9492 | Fe_Cr_Ni_Co_Cu | Fe36Cr10Ni32Co8Cu14 | 0.00959928 | 2.0736 | 8.94 | 13.21212 | 146.8858 | 27.42358 | 262.348 | 204.0186
3321 | 3321 | 40 | 14 | 26 | 9 | 11 | 80.75909 | 0.2933653 | 0.03169336 | 85.86624 | 1 | 1 | 1 | 85.86624 | Fe_Cr_Ni_Co_Cu | Fe40Cr14Ni26Co9Cu11 | 0.008790859 | 1.3016 | 8.66 | 12.1062 | 157.2128 | 42.99184 | 282.6472 | 214.305
3322 | 3322 | 44 | 18 | 21 | 8 | 9 | 83.04683 | 0.2879449 | 0.031938 | 89.8182 | 1 | 1 | 1 | 89.8182 | Fe_Cr_Ni_Co_Cu | Fe44Cr18Ni21Co8Cu9 | 0.008180107 | 0.8264 | 8.41 | 11.2 | 142.8582 | 35.91521 | 349.0891 | 223.1501
3323 | 3323 | 46 | 23 | 16 | 7 | 7 | 85.70278 | 0.2816081 | 0.03227049 | 94.54003 | 1 | 1 | 1 | 94.54003 | Fe_Cr_Ni_Co_Cu | Fe46Cr23Ni16Co7Cu7 | 0.007475568 | 0.3215998 | 8.141414 | 10.27626 | 133.6157 | 33.72876 | 390.0014 | 203.7019
3324 | 3324 | 12 | 3 | 52 | 4 | 29 | 69.54844 | 0.3162161 | 0.02727981 | 50.15084 | 1 | 1 | 1 | 50.15084 | Fe_Cr_Ni_Co_Cu | Fe12Cr3Ni52Co4Cu29 | 0.01183957 | 3.9296 | 9.89 | 17.56246 | 101.1039 | 8.990561 | 203.2935 | 241.6673
3325 | 3325 | 16 | 4 | 46 | 8 | 27 | 70.94709 | 0.3133506 | 0.02779786 | 54.25015 | 1 | 1 | 1 | 54.25015 | Fe_Cr_Ni_Co_Cu | Fe16Cr4Ni46Co8Cu27 | 0.0115955 | 3.958828 | 9.712871 | 16.98821 | 109.9842 | 13.36121 | 186.7208 | 208.2946
3326 | 3326 | 21 | 6 | 39 | 10 | 24 | 72.89517 | 0.3091005 | 0.02908508 | 62.60548 | 1 | 1 | 1 | 62.60548 | Fe_Cr_Ni_Co_Cu | Fe21Cr6Ni39Co10Cu24 | 0.01130113 | 3.8448 | 9.48 | 16.20463 | 122.2525 | 18.26933 | 208.6761 | 215.138
3327 | 3327 | 25 | 9 | 34 | 12 | 21 | 75.2209 | 0.3041847 | 0.03044885 | 72.02975 | 1 | 0 | 0 |  | Fe_Cr_Ni_Co_Cu | Fe25Cr9Ni34Co12Cu21 | 0.01081631 | 3.39653 | 9.237624 | 15.32832 | 141.9481 | 26.61537 | 207.3416 | 223.7282
3328 | 3328 | 28 | 13 | 29 | 13 | 17 | 78.10942 | 0.2981147 | 0.03208708 | 84.12843 | 1 | 0 | 0 |  | Fe_Cr_Ni_Co_Cu | Fe28Cr13Ni29Co13Cu17 | 0.01010087 | 2.5884 | 8.96 | 14.25342 | 156.9238 | 33.78075 | 188.1825 | 170.4549
3329 | 3329 | 31 | 17 | 24 | 14 | 14 | 80.71816 | 0.2924512 | 0.03298684 | 92.3553 | 1 | 0 | 0 |  | Fe_Cr_Ni_Co_Cu | Fe31Cr17Ni24Co14Cu14 | 0.009430818 | 1.9044 | 8.7 | 13.28872 | 172.1422 | 44.30228 | 213.634 | 174.9466
3330 | 3330 | 34 | 23 | 19 | 13 | 11 | 84.01683 | 0.2848986 | 0.0338838 | 101.4849 | 1 | 0 | 0 |  | Fe_Cr_Ni_Co_Cu | Fe34Cr23Ni19Co13Cu11 | 0.00863967 | 1.1284 | 8.38 | 12.17539 | 163.3578 | 52.74056 | 294.1349 | 194.8145
3331 | 3331 | 36 | 29 | 15 | 12 | 8 | 87.26871 | 0.2776196 | 0.03455007 | 109.3881 | 0 | 0 | 0 |  | Fe_Cr_Ni_Co_Cu | Fe36Cr29Ni15Co12Cu8 | 0.007665693 | 0.2364 | 8.08 | 11.0109 | 145.5017 | 30.3385 | 375.785 | 148.2349
3332 | 3332 | 37 | 36 | 12 | 9 | 6 | 90.4857 | 0.2699026 | 0.03509519 | 116.3596 | 0 | 0 | 0 |  | Fe_Cr_Ni_Co_Cu | Fe37Cr36Ni12Co9Cu6 | 0.006877372 | -0.3132 | 7.79 | 10.0055 | 128.2487 | 27.30697 | 522.9379 | 148.7444
3333 | 3333 | 10 | 3 | 43 | 6 | 38 | 66.9446 | 0.3189699 | 0.02763002 | 48.25422 | 1 | 1 | 1 | 48.25422 | Fe_Cr_Ni_Co_Cu | Fe10Cr3Ni43Co6Cu38 | 0.01252253 | 4.9148 | 10 | 18.64832 | 101.9916 | 11.57332 | 245.6522 | 318.2697
3334 | 3334 | 13 | 4 | 38 | 10 | 34 | 68.72493 | 0.3157322 | 0.0279401 | 52.00859 | 1 | 0 | 0 |  | Fe_Cr_Ni_Co_Cu | Fe13Cr4Ni38Co10Cu34 | 0.01226665 | 4.975819 | 9.818182 | 18.09124 | 109.3914 | 12.45462 | 207.9488 | 241.3698
3335 | 3335 | 16 | 7 | 33 | 14 | 29 | 71.65517 | 0.3100581 | 0.02930141 | 61.72748 | 1 | 0 | 0 |  | Fe_Cr_Ni_Co_Cu | Fe16Cr7Ni33Co14Cu29 | 0.0117659 | 4.624426 | 9.545455 | 17.19428 | 125.7466 | 16.15755 | 165.7371 | 198.3789
3336 | 3336 | 19 | 10 | 29 | 17 | 25 | 74.28217 | 0.3049241 | 0.03057169 | 71.12563 | 1 | 0 | 0 |  | Fe_Cr_Ni_Co_Cu | Fe19Cr10Ni29Co17Cu25 | 0.01123798 | 4.12 | 9.3 | 16.30307 | 147.8204 | 22.64049 | 141.3939 | 167.8656
3337 | 3337 | 21 | 15 | 25 | 19 | 20 | 77.83231 | 0.2977534 | 0.03263235 | 86.27371 | 1 | 0 | 0 |  | Fe_Cr_Ni_Co_Cu | Fe21Cr15Ni25Co19Cu20 | 0.0104258 | 3.1244 | 8.99 | 15.14563 | 181.2698 | 29.96707 | 137.1809 | 139.6232
3338 | 3338 | 24 | 20 | 21 | 19 | 16 | 81.08222 | 0.2908579 | 0.03390819 | 97.57349 | 1 | 0 | 0 |  | Fe_Cr_Ni_Co_Cu | Fe24Cr20Ni21Co19Cu16 | 0.009670581 | 2.2384 | 8.69 | 14.00571 | 190.0232 | 40.79385 | 161.217 | 147.0968
3339 | 3339 | 26 | 26 | 17 | 18 | 12 | 84.71729 | 0.2829627 | 0.03489781 | 108.0685 | 0 | 0 | 0 |  | Fe_Cr_Ni_Co_Cu | Fe26Cr26Ni17Co18Cu12 | 0.008740739 | 1.190899 | 8.363636 | 12.77768 | 183.0301 | 51.85586 | 257.3635 | 166.6291
3340 | 3340 | 28 | 34 | 13 | 17 | 9 | 88.53934 | 0.2742936 | 0.03583079 | 118.5787 | 0 | 0 | 0 |  | Fe_Cr_Ni_Co_Cu | Fe28Cr34Ni13Co17Cu9 | 0.007777619 | 0.3027154 | 8.019802 | 11.58204 | 163.8599 | 45.44783 | 388.6447 | 155.1964
3341 | 3341 | 28 | 43 | 11 | 12 | 6 | 92.83963 | 0.264226 | 0.03625466 | 126.4392 | 0 | 0 | 0 |  | Fe_Cr_Ni_Co_Cu | Fe28Cr43Ni11Co12Cu6 | 0.006677918 | -0.622 | 7.66 | 10.27424 | 140.2644 | 47.90643 | 621.1405 | 160.2548
3342 | 3342 | 8 | 3 | 35 | 9 | 45 | 64.97109 | 0.321145 | 0.02726623 | 44.32888 | 1 |  | 0 |  | Fe_Cr_Ni_Co_Cu | Fe8Cr3Ni35Co9Cu45 | 0.01264101 | 5.4124 | 10.08 | 19.06935 | 101.2472 | 7.429923 | 211.0577 | 334.5346
3343 | 3343 | 10 | 5 | 31 | 14 | 39 | 67.64995 | 0.3163554 | 0.0280198 | 50.82386 | 1 | 0 | 0 |  | Fe_Cr_Ni_Co_Cu | Fe10Cr5Ni31Co14Cu39 | 0.01235544 | 5.447199 | 9.848485 | 18.56224 | 115.8189 | 15.41816 | 201.1406 | 269.2752
3344 | 3344 | 12 | 8 | 27 | 19 | 33 | 70.83783 | 0.3105056 | 0.02928669 | 60.40432 | 1 | 0 | 0 |  | Fe_Cr_Ni_Co_Cu | Fe12Cr8Ni27Co19Cu33 | 0.01187866 | 5.121926 | 9.575758 | 17.79269 | 139.4052 | 21.79694 | 132.6388 | 220.6295
3345 | 3345 | 14 | 12 | 24 | 22 | 28 | 74.07953 | 0.3042285 | 0.03110423 | 73.15854 | 1 | 0 | 0 |  | Fe_Cr_Ni_Co_Cu | Fe14Cr12Ni24Co22Cu28 | 0.01132735 | 4.5168 | 9.3 | 16.88194 | 162.5611 | 25.92524 | 140.8549 | 168.2661
3346 | 3346 | 16 | 17 | 20 | 24 | 23 | 77.62985 | 0.2970221 | 0.03288862 | 87.03847 | 0 | 0 | 0 |  | Fe_Cr_Ni_Co_Cu | Fe16Cr17Ni20Co24Cu23 | 0.01065661 | 3.728 | 8.99 | 15.82277 | 193.8629 | 27.60814 | 114.6723 | 156.5928
3347 | 3347 | 18 | 22 | 17 | 25 | 18 | 81.15854 | 0.2900086 | 0.03427609 | 99.50858 | 0 | 0 | 0 |  | Fe_Cr_Ni_Co_Cu | Fe18Cr22Ni17Co25Cu18 | 0.009815877 | 2.6448 | 8.69 | 14.64377 | 208.9655 | 40.06947 | 140.0665 | 148.9931
3348 | 3348 | 20 | 30 | 13 | 24 | 13 | 85.77931 | 0.2800847 | 0.03566751 | 113.8718 | 0 | 0 | 0 |  | Fe_Cr_Ni_Co_Cu | Fe20Cr30Ni13Co24Cu13 | 0.008723763 | 1.3592 | 8.29 | 13.18181 | 192.8851 | 46.8585 | 223.6274 | 161.7825
3349 | 3349 | 20 | 38 | 11 | 22 | 9 | 89.982 | 0.2709885 | 0.03667606 | 125.6691 | 0 | 0 | 0 |  | Fe_Cr_Ni_Co_Cu | Fe20Cr38Ni11Co22Cu9 | 0.007550936 | 0.0472 | 7.95 | 11.9063 | 183.9346 | 48.23396 | 341.2372 | 188.8284
3350 | 3350 | 20 | 50 | 8 | 16 | 6 | 95.30306 | 0.2582232 | 0.03642131 | 130.5473 | 0 | 0 | 0 |  | Fe_Cr_Ni_Co_Cu | Fe20Cr50Ni8Co16Cu6 | 0.00643253 | -0.6848 | 7.5 | 10.42305 | 151.4751 | 45.13238 | 627.2911 | 176.1348
3351 | 3351 | 7 | 3 | 25 | 14 | 50 | 63.5922 | 0.3224464 | 0.02617226 | 38.6685 | 1 | 0 | 0 |  | Fe_Cr_Ni_Co_Cu | Fe7Cr3Ni25Co14Cu50 | 0.01244711 | 5.872054 | 10.10101 | 19.0885 | 108.2133 | 14.36507 | 244.0055 | 359.9526
3352 | 3352 | 8 | 6 | 23 | 21 | 42 | 67.41173 | 0.3159054 | 0.0276217 | 48.81622 | 1 | 0 | 0 |  | Fe_Cr_Ni_Co_Cu | Fe8Cr6Ni23Co21Cu42 | 0.01214407 | 5.7976 | 9.81 | 18.72325 | 130.9339 | 24.04141 | 148.3653 | 279.073
3353 | 3353 | 9 | 9 | 20 | 26 | 36 | 70.50291 | 0.3103265 | 0.028912 | 58.15889 | 1 | 0 | 0 |  | Fe_Cr_Ni_Co_Cu | Fe9Cr9Ni20Co26Cu36 | 0.01174235 | 5.49 | 9.56 | 18.12705 | 152.0367 | 32.78691 | 105.0181 | 216.2766
3354 | 3354 | 11 | 13 | 18 | 28 | 29 | 74.21166 | 0.3034445 | 0.03071238 | 71.33135 | 0 | 0 | 0 |  | Fe_Cr_Ni_Co_Cu | Fe11Cr13Ni18Co28Cu29 | 0.01119969 | 4.770942 | 9.262626 | 17.13127 | 177.2414 | 32.09357 | 83.18476 | 190.5942
3355 | 3355 | 12 | 18 | 16 | 30 | 24 | 77.72472 | 0.2965758 | 0.03270848 | 86.0657 | 0 | 0 | 0 |  | Fe_Cr_Ni_Co_Cu | Fe12Cr18Ni16Co30Cu24 | 0.01053096 | 3.8592 | 8.98 | 16.14435 | 189.7668 | 38.44669 | 88.12499 | 175.74
3356 | 3356 | 14 | 25 | 13 | 31 | 18 | 82.2582 | 0.2874822 | 0.03472353 | 103.3567 | 0 | 0 | 0 |  | Fe_Cr_Ni_Co_Cu | Fe14Cr25Ni13Co31Cu18 | 0.009533478 | 2.524066 | 8.60396 | 14.72088 | 196.4537 | 44.38261 | 125.6884 | 178.7441
3357 | 3357 | 15 | 32 | 10 | 30 | 13 | 86.51415 | 0.278569 | 0.03598788 | 116.729 | 0 | 0 | 0 |  | Fe_Cr_Ni_Co_Cu | Fe15Cr32Ni10Co30Cu13 | 0.008483636 | 1.2308 | 8.25 | 13.39366 | 205.0056 | 53.16576 | 179.7154 | 170.4438
3358 | 3358 | 15 | 42 | 8 | 26 | 8 | 91.88574 | 0.266844 | 0.03701355 | 130.3403 | 0 | 0 | 0 |  | Fe_Cr_Ni_Co_Cu | Fe15Cr42Ni8Co26Cu8 | 0.007037421 | -0.3607795 | 7.818182 | 11.79182 | 193.4716 | 68.56976 | 335.9781 | 227.0573
3359 | 3359 | 15 | 55 | 6 | 19 | 5 | 97.42214 | 0.2535923 | 0.03632749 | 132.805 | 0 | 0 | 0 |  | Fe_Cr_Ni_Co_Cu | Fe15Cr55Ni6Co19Cu5 | 0.005812756 | -1.126 | 7.36 | 10.23474 | 161.149 | 49.43285 | 640.2389 | 187.8246
3360 | 3360 | 7 | 3 | 17 | 21 | 52 | 63.42774 | 0.3222962 | 0.02505542 | 34.58214 | 1 | 0 | 0 |  | Fe_Cr_Ni_Co_Cu | Fe7Cr3Ni17Co21Cu52 | 0.01215778 | 6.2708 | 10.05 | 19.0418 | 117.708 | 23.88786 | 184.5308 | 360.6685
3361 | 3361 | 7 | 6 | 16 | 28 | 43 | 67.33967 | 0.3157835 | 0.02680734 | 45.56813 | 1 | 0 | 0 |  | Fe_Cr_Ni_Co_Cu | Fe7Cr6Ni16Co28Cu43 | 0.01189303 | 6.0716 | 9.77 | 18.81994 | 144.2038 | 35.55128 | 115.2702 | 245.8471
3362 | 3362 | 7 | 9 | 15 | 33 | 36 | 70.65383 | 0.3101704 | 0.02840192 | 56.18765 | 0 | 0 | 0 |  | Fe_Cr_Ni_Co_Cu | Fe7Cr9Ni15Co33Cu36 | 0.01145727 | 5.526 | 9.53 | 18.25897 | 155.0143 | 34.90862 | 91.94596 | 224.2982
3363 | 3363 | 8 | 14 | 13 | 36 | 30 | 74.47021 | 0.3028479 | 0.03071215 | 71.6099 | 0 | 0 | 0 |  | Fe_Cr_Ni_Co_Cu | Fe8Cr14Ni13Co36Cu30 | 0.01091835 | 4.823841 | 9.227723 | 17.32192 | 171.6294 | 33.18521 | 78.14236 | 206.1805
3364 | 3364 | 9 | 19 | 11 | 38 | 24 | 78.22408 | 0.2956964 | 0.0327831 | 87.22387 | 0 | 0 | 0 |  | Fe_Cr_Ni_Co_Cu | Fe9Cr19Ni11Co38Cu24 | 0.01021224 | 3.821586 | 8.930693 | 16.24487 | 173.6538 | 34.74488 | 99.89408 | 226.172
3365 | 3365 | 10 | 25 | 9 | 38 | 18 | 82.37061 | 0.2875058 | 0.03462677 | 103.1525 | 0 | 0 | 0 |  | Fe_Cr_Ni_Co_Cu | Fe10Cr25Ni9Co38Cu18 | 0.009300496 | 2.5228 | 8.6 | 14.95861 | 184.3159 | 41.87896 | 115.318 | 244.5038
3366 | 3366 | 11 | 33 | 7 | 37 | 12 | 87.2577 | 0.2776126 | 0.03639662 | 120.5283 | 0 | 0 | 0 |  | Fe_Cr_Ni_Co_Cu | Fe11Cr33Ni7Co37Cu12 | 0.007997289 | 0.8172 | 8.21 | 13.36974 | 197.6115 | 53.92987 | 169.2467 | 249.4614
3367 | 3367 | 12 | 44 | 5 | 32 | 7 | 92.88548 | 0.265205 | 0.03734157 | 134.1617 | 0 | 0 | 0 |  | Fe_Cr_Ni_Co_Cu | Fe12Cr44Ni5Co32Cu7 | 0.006488757 | -0.7728 | 7.75 | 11.66876 | 194.7357 | 60.10827 | 302.7598 | 244.3201
3368 | 3368 | 12 | 57 | 4 | 23 | 4 | 98.51678 | 0.2516413 | 0.03635954 | 134.6897 | 0 | 0 | 0 |  | Fe_Cr_Ni_Co_Cu | Fe12Cr57Ni4Co23Cu4 | 0.005205508 | -1.568 | 7.29 | 10.11731 | 166.0779 | 48.1473 | 569.7363 | 215.3231
3369 | 3369 | 5 | 6 | 10 | 37 | 42 | 67.847 | 0.3151681 | 0.02614658 | 43.63764 | 0 | 0 | 0 |  | Fe_Cr_Ni_Co_Cu | Fe5Cr6Ni10Co37Cu42 | 0.0114755 | 6.054 | 9.71 | 18.9407 | 151.2624 | 46.60842 | 84.43308 | 322.7536
3370 | 3370 | 5 | 9 | 10 | 41 | 35 | 71.12948 | 0.3096647 | 0.02792729 | 54.81184 | 0 | 0 | 0 |  | Fe_Cr_Ni_Co_Cu | Fe5Cr9Ni10Co41Cu35 | 0.01107826 | 5.4436 | 9.48 | 18.31147 | 152.619 | 39.40219 | 75.86636 | 272.8385
3371 | 3371 | 6 | 13 | 9 | 44 | 28 | 74.84607 | 0.3030702 | 0.02996157 | 68.73249 | 0 | 0 | 0 |  | Fe_Cr_Ni_Co_Cu | Fe6Cr13Ni9Co44Cu28 | 0.01048667 | 4.558 | 9.2 | 17.2812 | 166.0713 | 42.80526 | 86.82316 | 259.8802
3372 | 3372 | 7 | 18 | 8 | 45 | 22 | 78.60698 | 0.2959581 | 0.03222333 | 85.03549 | 0 | 0 | 0 |  | Fe_Cr_Ni_Co_Cu | Fe7Cr18Ni8Co45Cu22 | 0.009756155 | 3.4388 | 8.91 | 16.10559 | 174.1491 | 47.8363 | 99.91818 | 271.0804
3373 | 3373 | 8 | 25 | 6 | 45 | 16 | 83.12565 | 0.2869332 | 0.03475648 | 105.2992 | 0 | 0 | 0 |  | Fe_Cr_Ni_Co_Cu | Fe8Cr25Ni6Co45Cu16 | 0.008728145 | 1.9848 | 8.55 | 14.66833 | 176.409 | 54.53713 | 114.8616 | 279.8112
3374 | 3374 | 9 | 32 | 5 | 43 | 11 | 87.29816 | 0.2784195 | 0.03646074 | 121.3322 | 0 | 0 | 0 |  | Fe_Cr_Ni_Co_Cu | Fe9Cr32Ni5Co43Cu11 | 0.00759003 | 0.472 | 8.22 | 13.27064 | 189.3125 | 64.82381 | 135.9952 | 267.1763
3375 | 3375 | 11 | 43 | 3 | 38 | 6 | 92.81496 | 0.2663128 | 0.03762623 | 136.352 | 0 | 0 | 0 |  | Fe_Cr_Ni_Co_Cu | Fe11Cr43Ni3Co38Cu6 | 0.006005957 | -1.177139 | 7.762376 | 11.52009 | 198.5652 | 72.94561 | 248.5297 | 261.019
3376 | 3376 | 3 | 9 | 6 | 50 | 32 | 72.22002 | 0.3085568 | 0.02759342 | 54.80209 | 0 | 0 | 0 |  | Fe_Cr_Ni_Co_Cu | Fe3Cr9Ni6Co50Cu32 | 0.01054929 | 5.0724 | 9.4 | 18.13808 | 151.8471 | 44.25801 | 110.321 | 381.6517
3377 | 3377 | 4 | 13 | 6 | 52 | 25 | 75.91317 | 0.3020989 | 0.02979902 | 69.49454 | 0 | 0 | 0 |  | Fe_Cr_Ni_Co_Cu | Fe4Cr13Ni6Co52Cu25 | 0.009897987 | 4.0168 | 9.13 | 16.94107 | 160.5133 | 52.58645 | 67.60939 | 309.2363
3378 | 3378 | 5 | 18 | 5 | 53 | 19 | 79.68815 | 0.2950355 | 0.03215825 | 86.4145 | 0 | 0 | 0 |  | Fe_Cr_Ni_Co_Cu | Fe5Cr18Ni5Co53Cu19 | 0.009061113 | 2.764 | 8.84 | 15.62402 | 164.4868 | 59.18668 | 102.0149 | 338.7755
3379 | 3379 | 6 | 23 | 4 | 53 | 13 | 83.5255 | 0.2879057 | 0.03423983 | 103.3571 | 0 | 0 | 0 |  | Fe_Cr_Ni_Co_Cu | Fe6Cr23Ni4Co53Cu13 | 0.007921531 | 1.191715 | 8.545455 | 14.09733 | 175.108 | 70.77513 | 93.37366 | 332.9355
3380 | 3380 | 8 | 30 | 4 | 50 | 8 | 87.64818 | 0.2795737 | 0.03655609 | 123.0508 | 0 | 0 | 0 |  | Fe_Cr_Ni_Co_Cu | Fe8Cr30Ni4Co50Cu8 | 0.006598738 | -0.5216 | 8.22 | 12.49 | 197.2488 | 93.09841 | 129.0421 | 295.3134
3381 | 3381 | 3 | 33 | 47 | 5 | 12 | 85.60254 | 0.281997 | 0.04308733 | 157.1517 | 1 | 0 | 0 |  | Fe_Cr_Ni_Co_Cu | Fe3Cr33Ni47Co5Cu12 | 0.008134517 | -1.6308 | 8.69 | 13.78804 | 157.8739 | 56.96243 | 447.5029 | 158.5378
3382 | 3382 | 5 | 39 | 40 | 5 | 11 | 88.33777 | 0.2749637 | 0.04258808 | 158.9567 | 0 | 0 | 0 |  | Fe_Cr_Ni_Co_Cu | Fe5Cr39Ni40Co5Cu11 | 0.007860678 | -1.7468 | 8.4 | 13.25556 | 173.5874 | 81.31869 | 497.0324 | 170.1928
3383 | 3383 | 7 | 44 | 34 | 4 | 10 | 90.79488 | 0.2686103 | 0.04185362 | 158.3324 | 0 | 0 | 0 |  | Fe_Cr_Ni_Co_Cu | Fe7Cr44Ni34Co4Cu10 | 0.007617554 | -1.713295 | 8.141414 | 12.66942 | 169.1435 | 56.40087 | 566.8481 | 174.1351
3384 | 3384 | 11 | 49 | 27 | 4 | 9 | 93.09766 | 0.2626974 | 0.04022569 | 151.2466 | 0 | 0 | 0 |  | Fe_Cr_Ni_Co_Cu | Fe11Cr49Ni27Co4Cu9 | 0.007346074 | -1.382 | 7.87 | 11.86381 | 155.335 | 41.09783 | 638.5087 | 188.959
3385 | 3385 | 14 | 53 | 22 | 3 | 7 | 95.56883 | 0.2569276 | 0.03901463 | 146.9131 | 0 | 0 | 0 |  | Fe_Cr_Ni_Co_Cu | Fe14Cr53Ni22Co3Cu7 | 0.006722661 | -1.522294 | 7.616162 | 10.85941 | 129.7764 | 31.5512 | 722.3895 | 195.6283
3386 | 3386 | 3 | 21 | 51 | 6 | 19 | 78.91045 | 0.296264 | 0.03933194 | 121.9967 | 1 | 0 | 0 |  | Fe_Cr_Ni_Co_Cu | Fe3Cr21Ni51Co6Cu19 | 0.0098289 | 0.6804 | 9.23 | 15.63937 | 119.9195 | 22.96892 | 253.7026 | 156.3697
3387 | 3387 | 5 | 27 | 44 | 7 | 17 | 81.96855 | 0.2888595 | 0.03999147 | 131.5302 | 1 | 0 | 0 |  | Fe_Cr_Ni_Co_Cu | Fe5Cr27Ni44Co7Cu17 | 0.00942051 | 0.2548 | 8.92 | 14.95694 | 139.9216 | 31.38807 | 322.9591 | 162.7964
3388 | 3388 | 7 | 32 | 38 | 8 | 16 | 84.26297 | 0.2830943 | 0.03981369 | 134.5297 | 0 | 0 | 0 |  | Fe_Cr_Ni_Co_Cu | Fe7Cr32Ni38Co8Cu16 | 0.009174222 | 0.1772375 | 8.673267 | 14.43848 | 152.6241 | 50.63765 | 369.2559 | 171.7181
3389 | 3389 | 10 | 36 | 32 | 8 | 14 | 86.64945 | 0.2774146 | 0.03962525 | 137.5753 | 0 | 0 | 0 |  | Fe_Cr_Ni_Co_Cu | Fe10Cr36Ni32Co8Cu14 | 0.008800202 | 0.0144 | 8.42 | 13.69525 | 155.9587 | 31.63811 | 409.3369 | 178.0968
3390 | 3390 | 14 | 40 | 26 | 9 | 11 | 89.34606 | 0.2716013 | 0.03911484 | 138.9553 | 0 | 0 | 0 |  | Fe_Cr_Ni_Co_Cu | Fe14Cr40Ni26Co9Cu11 | 0.008076927 | -0.4456 | 8.14 | 12.63171 | 161.7974 | 33.8418 | 510.9371 | 193.7392
3391 | 3391 | 18 | 44 | 21 | 8 | 9 | 91.66396 | 0.2661831 | 0.03838939 | 137.8031 | 0 | 0 | 0 |  | Fe_Cr_Ni_Co_Cu | Fe18Cr44Ni21Co8Cu9 | 0.007546027 | -0.6088 | 7.89 | 11.67733 | 144.4797 | 32.04222 | 576.8474 | 188.9388
3392 | 3392 | 23 | 46 | 16 | 7 | 7 | 93.42885 | 0.2621653 | 0.03734159 | 133.6218 | 0 | 0 | 0 |  | Fe_Cr_Ni_Co_Cu | Fe23Cr46Ni16Co7Cu7 | 0.006982862 | -0.6921743 | 7.676768 | 10.6574 | 131.4472 | 33.50431 | 652.0228 | 199.7772
3393 | 3393 | 3 | 12 | 52 | 4 | 29 | 72.44734 | 0.3085776 | 0.0340372 | 83.30496 | 1 | 0 | 0 |  | Fe_Cr_Ni_Co_Cu | Fe3Cr12Ni52Co4Cu29 | 0.01142719 | 2.846 | 9.71 | 17.62129 | 104.3825 | 12.06773 | 230.1616 | 230.4836
3394 | 3394 | 4 | 16 | 46 | 8 | 27 | 74.78621 | 0.3032873 | 0.03498937 | 91.72167 | 1 | 0 | 0 |  | Fe_Cr_Ni_Co_Cu | Fe4Cr16Ni46Co8Cu27 | 0.01106732 | 2.636604 | 9.475248 | 17.08143 | 112.2129 | 13.89104 | 224.3466 | 205.1005
3395 | 3395 | 6 | 21 | 39 | 10 | 24 | 77.76172 | 0.2964175 | 0.03651337 | 104.7578 | 1 | 0 | 0 |  | Fe_Cr_Ni_Co_Cu | Fe6Cr21Ni39Co10Cu24 | 0.01067164 | 2.3508 | 9.18 | 16.32912 | 128.7147 | 19.82859 | 219.4023 | 196.7792
3396 | 3396 | 9 | 25 | 34 | 12 | 21 | 80.38327 | 0.2908255 | 0.03664533 | 110.0709 | 0 | 0 | 0 |  | Fe_Cr_Ni_Co_Cu | Fe9Cr25Ni34Co12Cu21 | 0.01019783 | 1.972356 | 8.920792 | 15.49624 | 146.5763 | 26.92182 | 237.0649 | 170.1093
3397 | 3397 | 13 | 28 | 29 | 13 | 17 | 83.02246 | 0.2855063 | 0.03709343 | 117.2635 | 0 | 0 | 0 |  | Fe_Cr_Ni_Co_Cu | Fe13Cr28Ni29Co13Cu17 | 0.009571255 | 1.3824 | 8.66 | 14.46755 | 160.6516 | 26.81707 | 278.5307 | 186.0034
3398 | 3398 | 17 | 31 | 24 | 14 | 14 | 85.32315 | 0.2807086 | 0.03709873 | 121.0809 | 0 | 0 | 0 |  | Fe_Cr_Ni_Co_Cu | Fe17Cr31Ni24Co14Cu14 | 0.008979204 | 0.9188 | 8.42 | 13.51851 | 171.8947 | 32.74329 | 321.9172 | 185.4344
3399 | 3399 | 23 | 34 | 19 | 13 | 11 | 87.6518 | 0.275684 | 0.0366923 | 122.1778 | 0 | 0 | 0 |  | Fe_Cr_Ni_Co_Cu | Fe23Cr34Ni19Co13Cu11 | 0.008328129 | 0.4904 | 8.16 | 12.35921 | 159.4461 | 42.88031 | 398.8867 | 200.596
3400 | 3400 | 29 | 36 | 15 | 12 | 8 | 89.59216 | 0.2717655 | 0.03612897 | 121.5509 | 0 | 0 | 0 |  | Fe_Cr_Ni_Co_Cu | Fe29Cr36Ni15Co12Cu8 | 0.007495953 | -0.0968 | 7.94 | 11.14047 | 144.6975 | 39.29762 | 481.0189 | 147.2874
3401 | 3401 | 36 | 37 | 12 | 9 | 6 | 90.8188 | 0.2690662 | 0.03528385 | 117.8891 | 0 | 0 | 0 |  | Fe_Cr_Ni_Co_Cu | Fe36Cr37Ni12Co9Cu6 | 0.006857175 | -0.3504 | 7.77 | 10.02198 | 128.8618 | 28.9731 | 502.5444 | 162.6216
3402 | 3402 | 3 | 10 | 43 | 6 | 38 | 69.17753 | 0.3129503 | 0.03184577 | 68.3042 | 1 | 0 | 0 |  | Fe_Cr_Ni_Co_Cu | Fe3Cr10Ni43Co6Cu38 | 0.01213464 | 4.156 | 9.86 | 18.56744 | 102.4937 | 8.890357 | 248.1314 | 283.4365
3403 | 3403 | 4 | 13 | 38 | 10 | 34 | 71.63824 | 0.3079495 | 0.03332214 | 78.77307 | 1 | 0 | 0 |  | Fe_Cr_Ni_Co_Cu | Fe4Cr13Ni38Co10Cu34 | 0.01178833 | 4.042853 | 9.636364 | 18.02514 | 110.0109 | 12.15832 | 216.0671 | 257.7368
3404 | 3404 | 7 | 16 | 33 | 14 | 29 | 74.58695 | 0.3023216 | 0.03388027 | 86.32698 | 1 | 0 | 0 |  | Fe_Cr_Ni_Co_Cu | Fe7Cr16Ni33Co14Cu29 | 0.01132594 | 3.757576 | 9.363636 | 17.1836 | 127.9898 | 20.95394 | 179.93 | 177.4449
3405 | 3405 | 10 | 19 | 29 | 17 | 25 | 77.20039 | 0.2973013 | 0.03413258 | 91.85807 | 0 | 0 | 0 |  | Fe_Cr_Ni_Co_Cu | Fe10Cr19Ni29Co17Cu25 | 0.0108354 | 3.3244 | 9.12 | 16.33891 | 149.3848 | 27.07921 | 159.6821 | 165.2873
3406 | 3406 | 15 | 21 | 25 | 19 | 20 | 79.79 | 0.2926985 | 0.03467642 | 99.36951 | 0 | 0 | 0 |  | Fe_Cr_Ni_Co_Cu | Fe15Cr21Ni25Co19Cu20 | 0.0101848 | 2.6396 | 8.87 | 15.20888 | 181.3543 | 28.3249 | 158.9522 | 152.3716
3407 | 3407 | 20 | 24 | 21 | 19 | 16 | 82.39442 | 0.2874988 | 0.03510634 | 105.7727 | 0 | 0 | 0 |  | Fe_Cr_Ni_Co_Cu | Fe20Cr24Ni21Co19Cu16 | 0.009527037 | 1.9536 | 8.61 | 14.06272 | 190.6155 | 35.51434 | 170.9094 | 140.2789
3408 | 3408 | 26 | 26 | 17 | 18 | 12 | 84.71729 | 0.2829627 | 0.03516459 | 109.6202 | 0 | 0 | 0 |  | Fe_Cr_Ni_Co_Cu | Fe26Cr26Ni17Co18Cu12 | 0.008740739 | 1.190899 | 8.363636 | 12.77768 | 181.6697 | 51.65956 | 242.6121 | 162.8401
3409 | 3409 | 34 | 28 | 13 | 17 | 9 | 86.57059 | 0.2792603 | 0.0341738 | 106.4598 | 0 | 0 | 0 |  | Fe_Cr_Ni_Co_Cu | Fe34Cr28Ni13Co17Cu9 | 0.007938732 | 0.5968042 | 8.138614 | 11.46721 | 162.1976 | 46.55222 | 313.7531 | 153.1269
3410 | 3410 | 43 | 28 | 11 | 12 | 6 | 87.84502 | 0.2767592 | 0.03328403 | 102.8652 | 0 | 0 | 0 |  | Fe_Cr_Ni_Co_Cu | Fe43Cr28Ni11Co12Cu6 | 0.007001138 | -0.04 | 7.96 | 9.985489 | 149.9771 | 50.71855 | 392.4678 | 144.575
3411 | 3411 | 3 | 8 | 35 | 9 | 45 | 66.5538 | 0.3168018 | 0.02991895 | 56.46182 | 1 | 0 | 0 |  | Fe_Cr_Ni_Co_Cu | Fe3Cr8Ni35Co9Cu45 | 0.01231967 | 4.9184 | 9.98 | 18.94703 | 103.4373 | 13.87688 | 239.2098 | 362.9346
3412 | 3412 | 5 | 10 | 31 | 14 | 39 | 69.25947 | 0.3120021 | 0.03096766 | 65.00013 | 1 | 0 | 0 |  | Fe_Cr_Ni_Co_Cu | Fe5Cr10Ni31Co14Cu39 | 0.01205585 | 4.965616 | 9.747475 | 18.4796 | 115.8416 | 18.31291 | 195.6963 | 282.5814
3413 | 3413 | 8 | 12 | 27 | 19 | 33 | 72.13484 | 0.3070508 | 0.03154684 | 72.02634 | 1 | 0 | 0 |  | Fe_Cr_Ni_Co_Cu | Fe8Cr12Ni27Co19Cu33 | 0.01165982 | 4.754617 | 9.494949 | 17.7617 | 139.9795 | 23.29247 | 154.0877 | 234.8215
3414 | 3414 | 12 | 14 | 24 | 22 | 28 | 74.72575 | 0.3025292 | 0.03171989 | 76.73385 | 0 | 0 | 0 |  | Fe_Cr_Ni_Co_Cu | Fe12Cr14Ni24Co22Cu28 | 0.01122876 | 4.3456 | 9.26 | 16.88076 | 162.6103 | 25.28168 | 115.6498 | 171.3286
3415 | 3415 | 17 | 16 | 20 | 24 | 23 | 77.3047 | 0.2978672 | 0.03209262 | 82.39962 | 0 | 0 | 0 |  | Fe_Cr_Ni_Co_Cu | Fe17Cr16Ni20Co24Cu23 | 0.01070125 | 3.806 | 9.01 | 15.8174 | 192.6229 | 26.94828 | 116.9165 | 146.5236
3416 | 3416 | 22 | 18 | 17 | 25 | 18 | 79.8498 | 0.2933714 | 0.03246955 | 88.04827 | 0 | 0 | 0 |  | Fe_Cr_Ni_Co_Cu | Fe22Cr18Ni17Co25Cu18 | 0.009975247 | 2.9296 | 8.77 | 14.59452 | 215.5458 | 43.90847 | 118.0179 | 151.7292
3417 | 3417 | 30 | 20 | 13 | 24 | 13 | 82.48533 | 0.2884584 | 0.0325054 | 92.01559 | 0 | 0 | 0 |  | Fe_Cr_Ni_Co_Cu | Fe30Cr20Ni13Co24Cu13 | 0.009066293 | 1.9592 | 8.49 | 13.00615 | 203.2637 | 54.36908 | 142.4528 | 135.1682
3418 | 3418 | 38 | 20 | 11 | 22 | 9 | 84.02081 | 0.2860149 | 0.03177645 | 90.21334 | 0 | 0 | 0 |  | Fe_Cr_Ni_Co_Cu | Fe38Cr20Ni11Co22Cu9 | 0.008079323 | 0.9832 | 8.31 | 11.49087 | 190.6942 | 50.17657 | 141.4992 | 144.4755
3419 | 3419 | 50 | 20 | 8 | 16 | 6 | 85.31446 | 0.2832729 | 0.03015135 | 82.90228 | 0 | 1 | 0 |  | Fe_Cr_Ni_Co_Cu | Fe50Cr20Ni8Co16Cu6 | 0.00713174 | 0.4432 | 8.1 | 9.8 | 162.6504 | 47.28859 | 212.8238 | 153.7031
3420 | 3420 | 3 | 7 | 25 | 14 | 50 | 64.86359 | 0.3189085 | 0.02852415 | 48.73088 | 1 | 0 | 0 |  | Fe_Cr_Ni_Co_Cu | Fe3Cr7Ni25Co14Cu50 | 0.01215112 | 5.517804 | 10.0202 | 18.94579 | 109.8196 | 18.62094 | 219.1105 | 355.7666
3421 | 3421 | 6 | 8 | 23 | 21 | 42 | 68.0473 | 0.3141762 | 0.02867343 | 53.76716 | 1 | 0 | 0 |  | Fe_Cr_Ni_Co_Cu | Fe6Cr8Ni23Co21Cu42 | 0.01201454 | 5.6216 | 9.77 | 18.68154 | 131.7181 | 24.31948 | 146.0051 | 247.4117
3422 | 3422 | 9 | 9 | 20 | 26 | 36 | 70.50291 | 0.3103265 | 0.028912 | 58.15889 | 1 | 0 | 0 |  | Fe_Cr_Ni_Co_Cu | Fe9Cr9Ni20Co26Cu36 | 0.01174235 | 5.49 | 9.56 | 18.12705 | 157.5927 | 33.88999 | 106.9809 | 205.5723
3423 | 3423 | 13 | 11 | 18 | 28 | 29 | 73.55992 | 0.3051623 | 0.03022516 | 68.30624 | 0 | 0 | 0 |  | Fe_Cr_Ni_Co_Cu | Fe13Cr11Ni18Co28Cu29 | 0.01130616 | 4.936639 | 9.30303 | 17.13543 | 173.5267 | 24.81716 | 70.45498 | 196.2862
3424 | 3424 | 18 | 12 | 16 | 30 | 24 | 75.77667 | 0.3016462 | 0.03000498 | 70.39383 | 0 | 0 | 0 |  | Fe_Cr_Ni_Co_Cu | Fe18Cr12Ni16Co30Cu24 | 0.01081719 | 4.3248 | 9.1 | 16.11087 | 190.9268 | 30.02435 | 85.58353 | 191.5247
3425 | 3425 | 25 | 14 | 13 | 31 | 18 | 78.69484 | 0.2966269 | 0.03038119 | 76.30116 | 0 | 0 | 0 |  | Fe_Cr_Ni_Co_Cu | Fe25Cr14Ni13Co31Cu18 | 0.009986807 | 3.283208 | 8.821782 | 14.56624 | 206.4755 | 50.70693 | 87.06802 | 170.8522
3426 | 3426 | 32 | 15 | 10 | 30 | 13 | 80.91716 | 0.292782 | 0.03102042 | 82.7056 | 0 | 0 | 0 |  | Fe_Cr_Ni_Co_Cu | Fe32Cr15Ni10Co30Cu13 | 0.009104695 | 2.2712 | 8.59 | 13.03994 | 213.174 | 53.63376 | 78.73836 | 152.2646
3427 | 3427 | 42 | 15 | 8 | 26 | 8 | 82.8457 | 0.2895683 | 0.03035482 | 81.77573 | 0 | 0 | 0 |  | Fe_Cr_Ni_Co_Cu | Fe42Cr15Ni8Co26Cu8 | 0.007861705 | 1.02765 | 8.363636 | 11.04387 | 203.5398 | 46.74673 | 89.48914 | 167.3914
3428 | 3428 | 55 | 15 | 6 | 19 | 5 | 84.08996 | 0.2869335 | 0.02798409 | 70.81144 | 0 | 1 | 0 |  | Fe_Cr_Ni_Co_Cu | Fe55Cr15Ni6Co19Cu5 | 0.006760608 | 0.346 | 8.16 | 9.205976 | 180.5894 | 65.21604 | 92.96673 | 144.7617
3429 | 3429 | 3 | 7 | 17 | 21 | 52 | 64.68454 | 0.3187875 | 0.02698373 | 42.75651 | 1 | 0 | 0 |  | Fe_Cr_Ni_Co_Cu | Fe3Cr7Ni17Co21Cu52 | 0.01184429 | 5.9508 | 9.97 | 18.88783 | 119.1032 | 24.48551 | 246.5791 | 424.2441
3430 | 3430 | 6 | 7 | 16 | 28 | 43 | 67.6571 | 0.3149184 | 0.02732452 | 47.92253 | 0 | 0 | 0 |  | Fe_Cr_Ni_Co_Cu | Fe6Cr7Ni16Co28Cu43 | 0.01182428 | 5.9888 | 9.75 | 18.79787 | 142.3633 | 36.8513 | 103.2384 | 282.0701
3431 | 3431 | 9 | 7 | 15 | 33 | 36 | 70.01394 | 0.311883 | 0.0273261 | 51.0079 | 1 | 0 | 0 |  | Fe_Cr_Ni_Co_Cu | Fe9Cr7Ni15Co33Cu36 | 0.0115815 | 5.694 | 9.57 | 18.27868 | 157.5205 | 34.19323 | 76.00912 | 248.9442
3432 | 3432 | 14 | 8 | 13 | 36 | 30 | 72.5552 | 0.3078949 | 0.02710218 | 53.2883 | 0 | 0 | 0 |  | Fe_Cr_Ni_Co_Cu | Fe14Cr8Ni13Co36Cu30 | 0.01125002 | 5.301441 | 9.346535 | 17.32702 | 168.8241 | 32.17044 | 78.06895 | 249.5995
3433 | 3433 | 19 | 9 | 11 | 38 | 24 | 75.00974 | 0.304048 | 0.0273788 | 57.56226 | 0 | 0 | 0 |  | Fe_Cr_Ni_Co_Cu | Fe19Cr9Ni11Co38Cu24 | 0.01070943 | 4.578375 | 9.128713 | 16.1632 | 181.583 | 38.88956 | 75.11684 | 228.6737
3434 | 3434 | 25 | 10 | 9 | 38 | 18 | 77.46657 | 0.3000799 | 0.02823558 | 64.61982 | 0 | 0 | 0 |  | Fe_Cr_Ni_Co_Cu | Fe25Cr10Ni9Co38Cu18 | 0.009968652 | 3.5848 | 8.9 | 14.70068 | 197.4089 | 51.43147 | 33.60887 | 218.662
3435 | 3435 | 33 | 11 | 7 | 37 | 12 | 80.01109 | 0.2959473 | 0.02820037 | 67.61997 | 0 | 0 | 0 |  | Fe_Cr_Ni_Co_Cu | Fe33Cr11Ni7Co37Cu12 | 0.008843556 | 2.2076 | 8.65 | 12.76362 | 217.2683 | 63.02493 | 77.2688 | 240.686
3436 | 3436 | 44 | 12 | 5 | 32 | 7 | 82.2702 | 0.2917968 | 0.02832751 | 71.02609 | 0 | 1 | 0 |  | Fe_Cr_Ni_Co_Cu | Fe44Cr12Ni5Co32Cu7 | 0.007506435 | 0.8656 | 8.39 | 10.57544 | 220.7461 | 56.57952 | 55.94261 | 175.6166
3437 | 3437 | 57 | 12 | 4 | 23 | 4 | 83.50616 | 0.2890677 | 0.02638031 | 62.57503 | 0 | 1 | 0 |  | Fe_Cr_Ni_Co_Cu | Fe57Cr12Ni4Co23Cu4 | 0.006321588 | 0.106 | 8.19 | 8.655056 | 187.2132 | 65.24612 | 54.20973 | 163.7985
3438 | 3438 | 6 | 5 | 10 | 37 | 42 | 67.52932 | 0.3160306 | 0.02557734 | 41.15641 | 1 | 0 | 0 |  | Fe_Cr_Ni_Co_Cu | Fe6Cr5Ni10Co37Cu42 | 0.01154693 | 6.1352 | 9.73 | 18.9589 | 149.2544 | 43.66336 | 91.13503 | 313.033
3439 | 3439 | 9 | 5 | 10 | 41 | 35 | 69.8487 | 0.3130797 | 0.02556665 | 43.87246 | 1 | 0 | 0 |  | Fe_Cr_Ni_Co_Cu | Fe9Cr5Ni10Co41Cu35 | 0.01133525 | 5.7764 | 9.56 | 18.33548 | 158.6674 | 42.08905 | 76.16506 | 283.5705
3440 | 3440 | 13 | 6 | 9 | 44 | 28 | 72.58653 | 0.3089913 | 0.02593316 | 48.56821 | 0 | 0 | 0 |  | Fe_Cr_Ni_Co_Cu | Fe13Cr6Ni9Co44Cu28 | 0.0108884 | 5.132 | 9.34 | 17.24268 | 161.351 | 38.61812 | 76.2633 | 321.0091
3441 | 3441 | 18 | 7 | 8 | 45 | 22 | 75.03101 | 0.3051966 | 0.02625814 | 52.82765 | 0 | 0 | 0 |  | Fe_Cr_Ni_Co_Cu | Fe18Cr7Ni8Co45Cu22 | 0.01032194 | 4.3056 | 9.13 | 15.93738 | 172.5373 | 43.88301 | 73.08313 | 243.8298
3442 | 3442 | 25 | 8 | 6 | 45 | 16 | 77.55846 | 0.3011216 | 0.0263817 | 56.33351 | 0 | 0 | 0 |  | Fe_Cr_Ni_Co_Cu | Fe25Cr8Ni6Co45Cu16 | 0.009502074 | 3.2156 | 8.89 | 14.23903 | 194.345 | 70.98063 | 55.98698 | 253.45
3443 | 3443 | 32 | 9 | 5 | 43 | 11 | 79.71866 | 0.2975282 | 0.02648369 | 59.24924 | 0 | 0 | 0 |  | Fe_Cr_Ni_Co_Cu | Fe32Cr9Ni5Co43Cu11 | 0.008515501 | 1.99 | 8.68 | 12.47558 | 211.4324 | 72.80721 | 36.49538 | 251.9512
3444 | 3444 | 43 | 11 | 3 | 38 | 6 | 82.29921 | 0.2925629 | 0.02633829 | 61.32918 | 0 | 1 | 0 |  | Fe_Cr_Ni_Co_Cu | Fe43Cr11Ni3Co38Cu6 | 0.007074131 | 0.5168121 | 8.39604 | 10.17541 | 222.6633 | 56.77991 | 54.96252 | 221.4684
3445 | 3445 | 9 | 3 | 6 | 50 | 32 | 70.29335 | 0.3136477 | 0.02351003 | 36.57008 | 1 | 0 | 0 |  | Fe_Cr_Ni_Co_Cu | Fe9Cr3Ni6Co50Cu32 | 0.01093752 | 5.5812 | 9.52 | 18.12484 | 152.0605 | 43.53866 | 78.00002 | 349.3037
3446 | 3446 | 13 | 4 | 6 | 52 | 25 | 72.99992 | 0.3096659 | 0.02384904 | 40.69518 | 0 | 0 | 0 |  | Fe_Cr_Ni_Co_Cu | Fe13Cr4Ni6Co52Cu25 | 0.01041704 | 4.7764 | 9.31 | 16.81041 | 159.3405 | 46.84241 | 50.70679 | 334.3657
3447 | 3447 | 18 | 5 | 5 | 53 | 19 | 75.45043 | 0.3058885 | 0.02409835 | 44.27319 | 0 | 0 | 0 |  | Fe_Cr_Ni_Co_Cu | Fe18Cr5Ni5Co53Cu19 | 0.00973685 | 3.8196 | 9.1 | 15.29183 | 172.4644 | 66.00564 | 15.10019 | 320.7114
3448 | 3448 | 23 | 6 | 4 | 53 | 13 | 77.88945 | 0.3021457 | 0.02500695 | 50.74257 | 0 | 0 | 0 |  | Fe_Cr_Ni_Co_Cu | Fe23Cr6Ni4Co53Cu13 | 0.008728508 | 2.523824 | 8.888889 | 13.42941 | 186.7131 | 83.05378 | 67.45679 | 347.2443
3449 | 3449 | 30 | 8 | 4 | 50 | 8 | 80.38088 | 0.2977384 | 0.02519174 | 54.11588 | 0 | 1 | 0 |  | Fe_Cr_Ni_Co_Cu | Fe30Cr8Ni4Co50Cu8 | 0.007514391 | 1.0448 | 8.66 | 11.36486 | 195.8366 | 81.32229 | 63.96365 | 344.2395
3450 | 3450 | 33 | 5 | 47 | 3 | 12 | 76.42136 | 0.3050704 | 0.02880565 | 66.42621 | 1 | 1 | 1 | 66.42621 | Fe_Cr_Ni_Co_Cu | Fe33Cr5Ni47Co3Cu12 | 0.008995472 | 1.3076 | 9.23 | 12.73538 | 127.0555 | 19.70689 | 177.7105 | 170.0782
3451 | 3451 | 39 | 5 | 40 | 5 | 11 | 77.12966 | 0.3033313 | 0.02883899 | 67.60236 | 1 | 1 | 1 | 67.60236 | Fe_Cr_Ni_Co_Cu | Fe39Cr5Ni40Co5Cu11 | 0.00878546 | 1.3268 | 9.08 | 12.18647 | 133.67 | 23.34676 | 190.1434 | 192.5565
3452 | 3452 | 44 | 4 | 34 | 7 | 10 | 77.413 | 0.3027415 | 0.02799272 | 64.0902 | 1 | 1 | 1 | 64.0902 | Fe_Cr_Ni_Co_Cu | Fe44Cr4Ni34Co7Cu10 | 0.008576584 | 1.403938 | 8.979798 | 11.65606 | 144.6138 | 33.63991 | 162.839 | 163.0887
3453 | 3453 | 49 | 4 | 27 | 11 | 9 | 78.12329 | 0.3011936 | 0.0268484 | 59.56544 | 1 | 1 | 1 | 59.56544 | Fe_Cr_Ni_Co_Cu | Fe49Cr4Ni27Co11Cu9 | 0.00826772 | 1.3672 | 8.84 | 11.06842 | 156.6557 | 39.16271 | 144.9372 | 196.859
3454 | 3454 | 53 | 3 | 22 | 14 | 7 | 78.69036 | 0.3004936 | 0.02491895 | 51.51036 | 0 | 1 | 0 |  | Fe_Cr_Ni_Co_Cu | Fe53Cr3Ni22Co14Cu7 | 0.007588135 | 0.9860218 | 8.737374 | 10.07775 | 174.9507 | 64.18695 | 56.76209 | 140.5058
3455 | 3455 | 21 | 6 | 51 | 3 | 19 | 74.07241 | 0.3084367 | 0.02909488 | 64.14612 | 1 | 1 | 1 | 64.14612 | Fe_Cr_Ni_Co_Cu | Fe21Cr6Ni51Co3Cu19 | 0.01049178 | 2.4912 | 9.5 | 15.17201 | 110.9957 | 11.10842 | 243.4868 | 218.9861
3456 | 3456 | 27 | 7 | 44 | 5 | 17 | 75.45913 | 0.30536 | 0.02986395 | 69.78914 | 1 | 1 | 1 | 69.78914 | Fe_Cr_Ni_Co_Cu | Fe27Cr7Ni44Co5Cu17 | 0.01017809 | 2.3604 | 9.3 | 14.42879 | 125.0177 | 17.74851 | 233.5269 | 199.1972
3457 | 3457 | 32 | 8 | 38 | 7 | 16 | 76.48848 | 0.3028949 | 0.03023949 | 73.018 | 1 | 1 | 1 | 73.018 | Fe_Cr_Ni_Co_Cu | Fe32Cr8Ni38Co7Cu16 | 0.00999224 | 2.365258 | 9.138614 | 13.92348 | 136.1354 | 25.73095 | 262.289 | 258.0677
3458 | 3458 | 36 | 8 | 32 | 10 | 14 | 77.41709 | 0.3011508 | 0.02979173 | 72.20542 | 1 | 1 | 1 | 72.20542 | Fe_Cr_Ni_Co_Cu | Fe36Cr8Ni32Co10Cu14 | 0.009600574 | 2.1856 | 9 | 13.24236 | 153.0033 | 32.55416 | 222.1727 | 230.3598
3459 | 3459 | 40 | 9 | 26 | 14 | 11 | 79.0501 | 0.2981812 | 0.02945434 | 72.68387 | 1 | 1 | 1 | 72.68387 | Fe_Cr_Ni_Co_Cu | Fe40Cr9Ni26Co14Cu11 | 0.008801533 | 1.5336 | 8.81 | 12.16388 | 164.7009 | 30.58658 | 172.6606 | 209.17
3460 | 3460 | 44 | 8 | 21 | 18 | 9 | 79.63001 | 0.2975523 | 0.02805043 | 66.67091 | 0 | 1 | 0 |  | Fe_Cr_Ni_Co_Cu | Fe44Cr8Ni21Co18Cu9 | 0.008214525 | 1.1984 | 8.71 | 11.30664 | 182.5713 | 42.8056 | 93.33557 | 121.9557
3461 | 3461 | 46 | 7 | 16 | 23 | 7 | 80.17829 | 0.2971053 | 0.02636525 | 59.39096 | 0 | 1 | 0 |  | Fe_Cr_Ni_Co_Cu | Fe46Cr7Ni16Co23Cu7 | 0.007552401 | 0.7786961 | 8.626263 | 10.43391 | 203.7813 | 48.84958 | 53.10674 | 148.6911
3462 | 3462 | 12 | 4 | 52 | 3 | 29 | 69.89053 | 0.3152279 | 0.02803817 | 53.64083 | 1 | 1 | 1 | 53.64083 | Fe_Cr_Ni_Co_Cu | Fe12Cr4Ni52Co3Cu29 | 0.01184507 | 3.8536 | 9.86 | 17.52256 | 102.7768 | 11.31651 | 200.4942 | 236.3153
3463 | 3463 | 16 | 8 | 46 | 4 | 27 | 72.30189 | 0.3094464 | 0.03046533 | 67.53852 | 1 | 1 | 1 | 67.53852 | Fe_Cr_Ni_Co_Cu | Fe16Cr8Ni46Co4Cu27 | 0.01161462 | 3.707872 | 9.594059 | 16.82586 | 107.8433 | 11.20368 | 237.0999 | 265.7476
3464 | 3464 | 21 | 10 | 39 | 6 | 24 | 74.26305 | 0.3051711 | 0.03138235 | 74.88244 | 1 | 0 | 0 |  | Fe_Cr_Ni_Co_Cu | Fe21Cr10Ni39Co6Cu24 | 0.01131658 | 3.6384 | 9.36 | 16.04089 | 119.4769 | 17.71745 | 247.4133 | 244.5125
3465 | 3465 | 25 | 12 | 34 | 9 | 21 | 76.23726 | 0.3012783 | 0.03201962 | 80.91839 | 1 | 0 | 0 |  | Fe_Cr_Ni_Co_Cu | Fe25Cr12Ni34Co9Cu21 | 0.0108247 | 3.264778 | 9.148515 | 15.21663 | 133.1491 | 19.22136 | 240.1728 | 223.4902
3466 | 3466 | 28 | 13 | 29 | 13 | 17 | 78.10942 | 0.2981147 | 0.03208708 | 84.12843 | 1 | 0 | 0 |  | Fe_Cr_Ni_Co_Cu | Fe28Cr13Ni29Co13Cu17 | 0.01010087 | 2.5884 | 8.96 | 14.25342 | 158.1665 | 35.81216 | 195.3574 | 162.2105
3467 | 3467 | 31 | 14 | 24 | 17 | 14 | 79.68962 | 0.2953629 | 0.03203051 | 86.17917 | 1 | 0 | 0 |  | Fe_Cr_Ni_Co_Cu | Fe31Cr14Ni24Co17Cu14 | 0.009429674 | 2.0052 | 8.79 | 13.36974 | 181.8112 | 51.64505 | 150.0043 | 148.295
3468 | 3468 | 34 | 13 | 19 | 23 | 11 | 80.58551 | 0.2945706 | 0.03094934 | 82.03548 | 0 | 0 | 0 |  | Fe_Cr_Ni_Co_Cu | Fe34Cr13Ni19Co23Cu11 | 0.008649257 | 1.3964 | 8.68 | 12.40323 | 201.5984 | 43.23756 | 113.288 | 137.1051
3469 | 3469 | 36 | 12 | 15 | 29 | 8 | 81.42808 | 0.2940067 | 0.02948832 | 75.76779 | 0 | 1 | 0 |  | Fe_Cr_Ni_Co_Cu | Fe36Cr12Ni15Co29Cu8 | 0.007709005 | 0.624 | 8.59 | 11.28539 | 211.8122 | 43.39122 | 65.57292 | 156.7384
3470 | 3470 | 37 | 9 | 12 | 36 | 6 | 81.1989 | 0.2958765 | 0.02679151 | 62.42436 | 0 | 1 | 0 |  | Fe_Cr_Ni_Co_Cu | Fe37Cr9Ni12Co36Cu6 | 0.006980973 | 0.2052 | 8.6 | 10.32424 | 215.9007 | 54.01776 | 41.14441 | 183.119
3471 | 3471 | 10 | 6 | 43 | 3 | 38 | 67.96646 | 0.3159603 | 0.02944579 | 56.79708 | 1 |  | 0 |  | Fe_Cr_Ni_Co_Cu | Fe10Cr6Ni43Co3Cu38 | 0.01254738 | 4.8272 | 9.91 | 18.41847 | 100.2138 | 9.292618 | 265.1681 | 357.4171
3472 | 3472 | 13 | 10 | 38 | 4 | 34 | 70.79196 | 0.3096798 | 0.03109894 | 68.0311 | 1 | 0 | 0 |  | Fe_Cr_Ni_Co_Cu | Fe13Cr10Ni38Co4Cu34 | 0.01231091 | 4.823998 | 9.636364 | 17.6528 | 104.9301 | 9.758963 | 263.9595 | 316.3474
3473 | 3473 | 16 | 14 | 33 | 7 | 29 | 74.07223 | 0.3030406 | 0.03244647 | 79.18797 | 1 | 0 | 0 |  | Fe_Cr_Ni_Co_Cu | Fe16Cr14Ni33Co7Cu29 | 0.01180844 | 4.461586 | 9.333333 | 16.73966 | 114.662 | 12.63128 | 242.8415 | 280.363
3474 | 3474 | 19 | 17 | 29 | 10 | 25 | 76.67931 | 0.2980136 | 0.03328653 | 87.30491 | 1 | 0 | 0 |  | Fe_Cr_Ni_Co_Cu | Fe19Cr17Ni29Co10Cu25 | 0.0112719 | 3.9716 | 9.09 | 15.90314 | 134.2054 | 18.6645 | 250.7776 | 273.4437
3475 | 3475 | 21 | 19 | 25 | 15 | 20 | 79.20564 | 0.2938282 | 0.03383382 | 94.15145 | 1 | 0 | 0 |  | Fe_Cr_Ni_Co_Cu | Fe21Cr19Ni25Co15Cu20 | 0.0104397 | 3.0364 | 8.87 | 14.95961 | 165.7638 | 25.78024 | 181.0822 | 157.2455
3476 | 3476 | 24 | 19 | 21 | 20 | 16 | 80.73842 | 0.2918342 | 0.03365192 | 95.79043 | 1 | 0 | 0 |  | Fe_Cr_Ni_Co_Cu | Fe24Cr19Ni21Co20Cu16 | 0.009668472 | 2.2588 | 8.72 | 14.04422 | 193.159 | 39.84612 | 145.0119 | 129.2207
3477 | 3477 | 26 | 18 | 17 | 26 | 12 | 81.93444 | 0.2908157 | 0.03306083 | 94.71333 | 0 | 0 | 0 |  | Fe_Cr_Ni_Co_Cu | Fe26Cr18Ni17Co26Cu12 | 0.008735546 | 1.344353 | 8.606061 | 13.01816 | 216.1929 | 59.05745 | 126.2404 | 134.994
3478 | 3478 | 28 | 17 | 13 | 34 | 9 | 82.73268 | 0.2905955 | 0.03232335 | 92.14753 | 0 | 0 | 0 |  | Fe_Cr_Ni_Co_Cu | Fe28Cr17Ni13Co34Cu9 | 0.007789785 | 0.5493579 | 8.524752 | 11.97815 | 217.8833 | 52.61153 | 81.6237 | 160.6288
3479 | 3479 | 28 | 12 | 11 | 43 | 6 | 82.12382 | 0.2941533 | 0.02867025 | 72.5381 | 0 | 1 | 0 |  | Fe_Cr_Ni_Co_Cu | Fe28Cr12Ni11Co43Cu6 | 0.006750386 | -0.1136 | 8.59 | 10.68831 | 199.6251 | 67.83464 | 60.37883 | 216.5497
3480 | 3480 | 8 | 9 | 35 | 3 | 45 | 67.00852 | 0.3150509 | 0.03007014 | 57.77704 | 1 | 0 | 0 |  | Fe_Cr_Ni_Co_Cu | Fe8Cr9Ni35Co3Cu45 | 0.01270468 | 5.4724 | 9.9 | 18.42932 | 99.33493 | 9.155898 | 299.7975 | 386.0461
3481 | 3481 | 10 | 14 | 31 | 5 | 39 | 70.74698 | 0.307187 | 0.03171296 | 70.29046 | 1 | 0 | 0 |  | Fe_Cr_Ni_Co_Cu | Fe10Cr14Ni31Co5Cu39 | 0.0124393 | 5.509642 | 9.575758 | 17.6909 | 105.2312 | 10.48599 | 285.4017 | 349.8561
3482 | 3482 | 12 | 19 | 27 | 8 | 33 | 74.63652 | 0.2993833 | 0.03312831 | 82.74241 | 0 | 0 | 0 |  | Fe_Cr_Ni_Co_Cu | Fe12Cr19Ni27Co8Cu33 | 0.01196511 | 5.16233 | 9.242424 | 16.85991 | 117.6935 | 17.85787 | 235.3168 | 292.8221
3483 | 3483 | 14 | 22 | 24 | 12 | 28 | 77.5084 | 0.2942851 | 0.03401201 | 91.68398 | 0 | 0 | 0 |  | Fe_Cr_Ni_Co_Cu | Fe14Cr22Ni24Co12Cu28 | 0.01139192 | 4.5168 | 9 | 16.15549 | 137.9707 | 20.79401 | 193.9315 | 230.539
3484 | 3484 | 16 | 24 | 20 | 17 | 23 | 80.03646 | 0.2901036 | 0.03433586 | 97.33697 | 0 | 0 | 0 |  | Fe_Cr_Ni_Co_Cu | Fe16Cr24Ni20Co17Cu23 | 0.01069282 | 3.7224 | 8.78 | 15.38311 | 174.8792 | 29.4041 | 168.7188 | 163.8417
3485 | 3485 | 18 | 25 | 17 | 22 | 18 | 82.1925 | 0.2870622 | 0.0346237 | 102.436 | 0 | 0 | 0 |  | Fe_Cr_Ni_Co_Cu | Fe18Cr25Ni17Co22Cu18 | 0.009827013 | 2.6316 | 8.6 | 14.49138 | 203.6812 | 37.10684 | 148.4639 | 150.042
3486 | 3486 | 20 | 24 | 13 | 30 | 13 | 83.70611 | 0.2859423 | 0.0344094 | 104.0779 | 0 | 0 | 0 |  | Fe_Cr_Ni_Co_Cu | Fe20Cr24Ni13Co30Cu13 | 0.008711322 | 1.3904 | 8.47 | 13.41641 | 208.0686 | 50.81242 | 123.1854 | 162.6611
3487 | 3487 | 20 | 22 | 11 | 38 | 9 | 84.43824 | 0.2865382 | 0.03405029 | 103.7218 | 0 | 0 | 0 |  | Fe_Cr_Ni_Co_Cu | Fe20Cr22Ni11Co38Cu9 | 0.007541409 | 0.1944 | 8.43 | 12.32883 | 208.0791 | 72.78591 | 99.14232 | 210.3743
3488 | 3488 | 20 | 16 | 8 | 50 | 6 | 83.49393 | 0.2911695 | 0.03080356 | 85.0452 | 0 | 0 | 0 |  | Fe_Cr_Ni_Co_Cu | Fe20Cr16Ni8Co50Cu6 | 0.006458752 | -0.4128 | 8.52 | 11.05622 | 195.7337 | 82.79274 | 86.94795 | 282.9263
3489 | 3489 | 7 | 14 | 25 | 3 | 50 | 67.35627 | 0.3110403 | 0.0299278 | 57.44829 | 1 | 0 | 0 |  | Fe_Cr_Ni_Co_Cu | Fe7Cr14Ni25Co3Cu50 | 0.01258848 | 6.433221 | 9.767677 | 17.55717 | 102.1324 | 14.17923 | 355.2382 | 437.3528
3490 | 3490 | 8 | 21 | 23 | 6 | 42 | 72.52343 | 0.3006752 | 0.03216799 | 74.44126 | 0 | 0 | 0 |  | Fe_Cr_Ni_Co_Cu | Fe8Cr21Ni23Co6Cu42 | 0.01230339 | 6.3436 | 9.36 | 16.99294 | 108.7607 | 18.30597 | 302.6732 | 357.2205
3491 | 3491 | 9 | 26 | 20 | 9 | 36 | 76.31959 | 0.2931927 | 0.0332922 | 85.29028 | 0 | 0 | 0 |  | Fe_Cr_Ni_Co_Cu | Fe9Cr26Ni20Co9Cu36 | 0.01189937 | 6.0068 | 9.05 | 16.3936 | 120.2427 | 22.65213 | 267.6236 | 338.5539
3492 | 3492 | 11 | 28 | 18 | 13 | 29 | 79.41457 | 0.2883111 | 0.03412567 | 94.29835 | 0 | 0 | 0 |  | Fe_Cr_Ni_Co_Cu | Fe11Cr28Ni18Co13Cu29 | 0.01131281 | 5.064789 | 8.808081 | 15.85054 | 142.7128 | 27.5128 | 203.8502 | 262.4809
3493 | 3493 | 12 | 30 | 16 | 18 | 24 | 81.85886 | 0.2846688 | 0.03494821 | 102.6074 | 0 | 0 | 0 |  | Fe_Cr_Ni_Co_Cu | Fe12Cr30Ni16Co18Cu24 | 0.01060508 | 4.0128 | 8.62 | 15.28921 | 174.3823 | 34.47507 | 165.9313 | 195.3295
3494 | 3494 | 14 | 31 | 13 | 25 | 18 | 84.31162 | 0.2816333 | 0.03554683 | 110.2346 | 0 | 0 | 0 |  | Fe_Cr_Ni_Co_Cu | Fe14Cr31Ni13Co25Cu18 | 0.00955996 | 2.564062 | 8.425743 | 14.38951 | 196.5034 | 38.03975 | 180.7592 | 171.0062
3495 | 3495 | 15 | 30 | 10 | 32 | 13 | 85.82092 | 0.2805268 | 0.03581476 | 114.9627 | 0 | 0 | 0 |  | Fe_Cr_Ni_Co_Cu | Fe15Cr30Ni10Co32Cu13 | 0.008477677 | 1.2244 | 8.31 | 13.47999 | 199.8031 | 53.41254 | 144.9484 | 189.6276
3496 | 3496 | 15 | 26 | 8 | 42 | 8 | 86.26576 | 0.282573 | 0.03530976 | 113.5431 | 0 | 0 | 0 |  | Fe_Cr_Ni_Co_Cu | Fe15Cr26Ni8Co42Cu8 | 0.007018672 | -0.3085399 | 8.30303 | 12.22681 | 196.4819 | 69.34804 | 134.3515 | 277.2577
3497 | 3497 | 15 | 19 | 6 | 55 | 5 | 84.87271 | 0.2885151 | 0.0324055 | 95.5643 | 0 | 0 | 0 |  | Fe_Cr_Ni_Co_Cu | Fe15Cr19Ni6Co55Cu5 | 0.005824455 | -0.9532 | 8.44 | 10.84942 | 188.2576 | 88.63511 | 93.19454 | 335.3738
3498 | 3498 | 7 | 21 | 17 | 3 | 52 | 69.52583 | 0.3037338 | 0.0293293 | 57.59164 | 0 | 0 | 0 |  | Fe_Cr_Ni_Co_Cu | Fe7Cr21Ni17Co3Cu52 | 0.01240467 | 7.6604 | 9.51 | 16.20216 | 103.0343 | 17.31569 | 309.5164 | 455.6686
3499 | 3499 | 7 | 28 | 16 | 6 | 43 | 74.84305 | 0.2933602 | 0.03147878 | 74.12639 | 0 | 0 | 0 |  | Fe_Cr_Ni_Co_Cu | Fe7Cr28Ni16Co6Cu43 | 0.01214527 | 7.3564 | 9.11 | 15.96089 | 110.4258 | 22.0646 | 316.2588 | 389.5915
3500 | 3500 | 7 | 33 | 15 | 9 | 36 | 78.88075 | 0.2859269 | 0.03299922 | 87.07045 | 0 | 0 | 0 |  | Fe_Cr_Ni_Co_Cu | Fe7Cr33Ni15Co9Cu36 | 0.01169327 | 6.5916 | 8.81 | 15.62402 | 120.1854 | 26.19406 | 292.3397 | 326.0205
3501 | 3501 | 8 | 36 | 13 | 14 | 30 | 81.96702 | 0.2810198 | 0.03409125 | 97.37632 | 0 | 0 | 0 |  | Fe_Cr_Ni_Co_Cu | Fe8Cr36Ni13Co14Cu30 | 0.01109969 | 5.591609 | 8.574257 | 15.28477 | 139.5181 | 36.85823 | 231.2071 | 253.7889
3502 | 3502 | 9 | 38 | 11 | 19 | 24 | 84.72199 | 0.2769867 | 0.03501225 | 106.7713 | 0 | 0 | 0 |  | Fe_Cr_Ni_Co_Cu | Fe9Cr38Ni11Co19Cu24 | 0.01034113 | 4.320753 | 8.366337 | 14.78003 | 167.4226 | 42.6826 | 182.6598 | 201.3326
3503 | 3503 | 10 | 38 | 9 | 25 | 18 | 86.87586 | 0.2746709 | 0.03580274 | 115.1252 | 0 | 0 | 0 |  | Fe_Cr_Ni_Co_Cu | Fe10Cr38Ni9Co25Cu18 | 0.009369407 | 2.7568 | 8.21 | 14.15486 | 189.6701 | 62.3021 | 189.2058 | 186.0403
3504 | 3504 | 11 | 37 | 7 | 33 | 12 | 88.64868 | 0.273693 | 0.03667966 | 123.8975 | 0 | 0 | 0 |  | Fe_Cr_Ni_Co_Cu | Fe11Cr37Ni7Co33Cu12 | 0.008011125 | 0.854 | 8.09 | 13.19507 | 193.6296 | 56.12759 | 196.1348 | 206.9645
3505 | 3505 | 12 | 32 | 5 | 44 | 7 | 88.7009 | 0.2768911 | 0.03671223 | 125.3371 | 0 | 0 | 0 |  | Fe_Cr_Ni_Co_Cu | Fe12Cr32Ni5Co44Cu7 | 0.006471412 | -0.8064 | 8.11 | 11.99333 | 192.4824 | 71.39496 | 145.5843 | 299.9489
3506 | 3506 | 12 | 23 | 4 | 57 | 4 | 86.63477 | 0.284636 | 0.03430512 | 108.8515 | 0 | 0 | 0 |  | Fe_Cr_Ni_Co_Cu | Fe12Cr23Ni4Co57Cu4 | 0.005212702 | -1.5136 | 8.31 | 10.64143 | 190.9323 | 98.68241 | 110.3142 | 330.8621
3507 | 3507 | 5 | 37 | 10 | 6 | 42 | 78.44963 | 0.2835318 | 0.03011582 | 72.06066 | 0 | 0 | 0 |  | Fe_Cr_Ni_Co_Cu | Fe5Cr37Ni10Co6Cu42 | 0.01184609 | 8.3108 | 8.78 | 14.65981 | 109.0407 | 23.68641 | 319.8477 | 396.6387
3508 | 3508 | 5 | 41 | 10 | 9 | 35 | 82.12764 | 0.2773095 | 0.03176732 | 84.971 | 0 | 0 | 0 |  | Fe_Cr_Ni_Co_Cu | Fe5Cr41Ni10Co9Cu35 | 0.01140545 | 7.2356 | 8.52 | 14.61882 | 122.5814 | 32.98701 | 304.334 | 320.1096
3509 | 3509 | 6 | 44 | 9 | 13 | 28 | 85.54623 | 0.272016 | 0.03316021 | 97.08726 | 0 | 0 | 0 |  | Fe_Cr_Ni_Co_Cu | Fe6Cr44Ni9Co13Cu28 | 0.01074841 | 5.86 | 8.27 | 14.34015 | 136.348 | 40.31819 | 245.7884 | 247.3405
3510 | 3510 | 7 | 45 | 8 | 18 | 22 | 87.95857 | 0.2691242 | 0.034523 | 108.4166 | 0 | 0 | 0 |  | Fe_Cr_Ni_Co_Cu | Fe7Cr45Ni8Co18Cu22 | 0.009941697 | 4.2596 | 8.1 | 14.02676 | 163.4597 | 60.24251 | 251.9526 | 232.0803
3511 | 3511 | 8 | 45 | 6 | 25 | 16 | 90.07673 | 0.2672065 | 0.0357638 | 119.3196 | 0 | 0 | 0 |  | Fe_Cr_Ni_Co_Cu | Fe8Cr45Ni6Co25Cu16 | 0.008832998 | 2.4168 | 7.95 | 13.47442 | 181.4289 | 57.24618 | 271.1781 | 209.2359
3512 | 3512 | 9 | 43 | 5 | 32 | 11 | 91.13119 | 0.2676404 | 0.0368949 | 128.5378 | 0 | 0 | 0 |  | Fe_Cr_Ni_Co_Cu | Fe9Cr43Ni5Co32Cu11 | 0.00762954 | 0.6084 | 7.89 | 12.79805 | 191.6882 | 58.22275 | 242.4426 | 229.9058
3513 | 3513 | 11 | 38 | 3 | 43 | 6 | 91.086 | 0.271132 | 0.03752554 | 133.6686 | 0 | 0 | 0 |  | Fe_Cr_Ni_Co_Cu | Fe11Cr38Ni3Co43Cu6 | 0.00599953 | -1.206548 | 7.910891 | 11.64703 | 201.0671 | 74.66994 | 186.4821 | 262.4781
3514 | 3514 | 3 | 50 | 6 | 9 | 32 | 86.36703 | 0.2671843 | 0.03006318 | 81.1243 | 0 | 0 | 0 |  | Fe_Cr_Ni_Co_Cu | Fe3Cr50Ni6Co9Cu32 | 0.01096306 | 7.5324 | 8.17 | 13.46811 | 128.3621 | 44.17266 | 344.8544 | 288.5476
3515 | 3515 | 4 | 52 | 6 | 13 | 25 | 89.42436 | 0.2631198 | 0.03206798 | 95.78848 | 0 | 0 | 0 |  | Fe_Cr_Ni_Co_Cu | Fe4Cr52Ni6Co13Cu25 | 0.01021864 | 5.7016 | 7.96 | 13.39254 | 149.2386 | 55.42929 | 307.5769 | 239.6078
3516 | 3516 | 5 | 53 | 5 | 18 | 19 | 91.85444 | 0.2603299 | 0.03365382 | 108.3054 | 0 | 0 | 0 |  | Fe_Cr_Ni_Co_Cu | Fe5Cr53Ni5Co18Cu19 | 0.009292523 | 3.87 | 7.79 | 13.08854 | 166.4903 | 68.86573 | 341.987 | 237.7909
3517 | 3517 | 6 | 53 | 4 | 23 | 13 | 94.09206 | 0.2580887 | 0.03518113 | 120.8943 | 0 | 0 | 0 |  | Fe_Cr_Ni_Co_Cu | Fe6Cr53Ni4Co23Cu13 | 0.008068789 | 1.803898 | 7.636364 | 12.48527 | 193.2079 | 98.4521 | 393.8863 | 235.7222
3518 | 3518 | 8 | 50 | 4 | 30 | 8 | 94.6353 | 0.2600378 | 0.03704377 | 134.2492 | 0 | 0 | 0 |  | Fe_Cr_Ni_Co_Cu | Fe8Cr50Ni4Co30Cu8 | 0.006653286 | -0.3616 | 7.62 | 11.83216 | 192.1443 | 74.02492 | 390.928 | 255.7574
3519 | 3519 | 3 | 5 | 47 | 33 | 12 | 75.87041 | 0.3092028 | 0.02495643 | 47.57786 | 1 | 1 | 1 | 47.57786 | Fe_Cr_Ni_Co_Cu | Fe3Cr5Ni47Co33Cu12 | 0.008077493 | 1.2476 | 9.53 | 13.33379 | 109.2572 | 14.4664 | 80.93684 | 111.2374
3520 | 3520 | 5 | 5 | 40 | 39 | 11 | 76.51634 | 0.3079997 | 0.02433537 | 45.7571 | 1 | 1 | 1 | 45.7571 | Fe_Cr_Ni_Co_Cu | Fe5Cr5Ni40Co39Cu11 | 0.007799268 | 1.1636 | 9.42 | 12.89147 | 116.2354 | 14.65737 | 32.98368 | 143.7089
3521 | 3521 | 7 | 4 | 34 | 44 | 10 | 76.74448 | 0.3078583 | 0.0225498 | 38.81616 | 1 | 1 | 1 | 38.81616 | Fe_Cr_Ni_Co_Cu | Fe7Cr4Ni34Co44Cu10 | 0.007556955 | 1.192531 | 9.353535 | 12.40904 | 122.0636 | 21.37439 | 18.91325 | 170.0461
3522 | 3522 | 11 | 4 | 27 | 49 | 9 | 77.45654 | 0.3063782 | 0.02219808 | 38.25826 | 1 | 1 | 1 | 38.25826 | Fe_Cr_Ni_Co_Cu | Fe11Cr4Ni27Co49Cu9 | 0.007305445 | 1.048 | 9.22 | 11.86381 | 138.0655 | 32.33905 | 7.217267 | 218.9976
3523 | 3523 | 14 | 3 | 22 | 53 | 7 | 78.01099 | 0.3058436 | 0.02018426 | 30.99989 | 1 | 1 | 1 | 30.99989 | Fe_Cr_Ni_Co_Cu | Fe14Cr3Ni22Co53Cu7 | 0.006734697 | 0.7631874 | 9.131313 | 10.76504 | 152.3176 | 50.73459 | 39.86039 | 274.9223
3524 | 3524 | 3 | 6 | 51 | 21 | 19 | 73.72159 | 0.3109517 | 0.0279269 | 57.70113 | 1 | 1 | 1 | 57.70113 | Fe_Cr_Ni_Co_Cu | Fe3Cr6Ni51Co21Cu19 | 0.009767856 | 2.1384 | 9.68 | 15.75405 | 111.279 | 18.13411 | 141.7681 | 139.2522
3525 | 3525 | 5 | 7 | 44 | 27 | 17 | 75.04407 | 0.3084185 | 0.02803682 | 59.95433 | 1 | 1 | 1 | 59.95433 | Fe_Cr_Ni_Co_Cu | Fe5Cr7Ni44Co27Cu17 | 0.009348233 | 1.9028 | 9.52 | 15.14299 | 118.8479 | 25.08088 | 103.3059 | 107.7487
3526 | 3526 | 7 | 8 | 38 | 32 | 16 | 76.03277 | 0.3063247 | 0.02836128 | 62.8644 | 1 | 0 | 0 |  | Fe_Cr_Ni_Co_Cu | Fe7Cr8Ni38Co32Cu16 | 0.00909422 | 1.777081 | 9.386139 | 14.76078 | 128.4675 | 27.97563 | 80.51921 | 114.6235
3527 | 3527 | 10 | 8 | 32 | 36 | 14 | 76.94987 | 0.3047371 | 0.02777718 | 61.56895 | 1 | 0 | 0 |  | Fe_Cr_Ni_Co_Cu | Fe10Cr8Ni32Co36Cu14 | 0.008725313 | 1.5824 | 9.26 | 14.09823 | 136.5315 | 23.5715 | 62.16556 | 133.5132
3528 | 3528 | 14 | 9 | 26 | 40 | 11 | 78.60257 | 0.3017437 | 0.0279949 | 64.80668 | 1 | 1 | 1 | 64.80668 | Fe_Cr_Ni_Co_Cu | Fe14Cr9Ni26Co40Cu11 | 0.008034562 | 0.9928 | 9.07 | 12.97074 | 152.9123 | 29.01827 | 58.38148 | 201.2721
3529 | 3529 | 18 | 8 | 21 | 44 | 9 | 79.1906 | 0.3010977 | 0.02666417 | 59.44567 | 1 | 1 | 1 | 59.44567 | Fe_Cr_Ni_Co_Cu | Fe18Cr8Ni21Co44Cu9 | 0.007538018 | 0.7304 | 8.97 | 12.04159 | 174.4484 | 55.86768 | 32.81219 | 207.4968
3530 | 3530 | 23 | 7 | 16 | 46 | 7 | 79.79274 | 0.3002585 | 0.02522094 | 53.6247 | 0 | 1 | 0 |  | Fe_Cr_Ni_Co_Cu | Fe23Cr7Ni16Co46Cu7 | 0.007033018 | 0.4219978 | 8.858586 | 11.02446 | 183.4839 | 56.44872 | 16.46023 | 214.9633
3531 | 3531 | 3 | 4 | 52 | 12 | 29 | 69.69792 | 0.3165099 | 0.02782134 | 52.20605 | 1 | 1 | 1 | 52.20605 | Fe_Cr_Ni_Co_Cu | Fe3Cr4Ni52Co12Cu29 | 0.01137438 | 3.454 | 9.95 | 17.93628 | 104.0552 | 11.9011 | 150.3725 | 157.1388
3532 | 3532 | 4 | 8 | 46 | 16 | 27 | 72.05983 | 0.3111302 | 0.03033116 | 66.12758 | 1 | 0 | 0 |  | Fe_Cr_Ni_Co_Cu | Fe4Cr8Ni46Co16Cu27 | 0.01101761 | 3.138516 | 9.712871 | 17.39985 | 111.2783 | 13.55476 | 165.6348 | 173.279
3533 | 3533 | 6 | 10 | 39 | 21 | 24 | 73.97039 | 0.3072835 | 0.03083805 | 71.28736 | 1 | 0 | 0 |  | Fe_Cr_Ni_Co_Cu | Fe6Cr10Ni39Co21Cu24 | 0.01060909 | 2.9184 | 9.51 | 16.76783 | 124.4965 | 22.07633 | 128.8375 | 130.9684
3534 | 3534 | 9 | 12 | 34 | 25 | 21 | 75.94217 | 0.3034938 | 0.03153229 | 77.73539 | 1 | 0 | 0 |  | Fe_Cr_Ni_Co_Cu | Fe9Cr12Ni34Co25Cu21 | 0.01013657 | 2.54328 | 9.306931 | 15.96609 | 146.1386 | 28.19902 | 120.1613 | 135.7439
3535 | 3535 | 13 | 13 | 29 | 28 | 17 | 77.843 | 0.3001957 | 0.0316391 | 81.2586 | 1 | 0 | 0 |  | Fe_Cr_Ni_Co_Cu | Fe13Cr13Ni29Co28Cu17 | 0.009520282 | 1.9884 | 9.11 | 14.91677 | 165.1938 | 29.85947 | 97.77578 | 110.0828
3536 | 3536 | 17 | 14 | 24 | 31 | 14 | 79.45118 | 0.2972926 | 0.0317509 | 84.29185 | 1 | 0 | 0 |  | Fe_Cr_Ni_Co_Cu | Fe17Cr14Ni24Co31Cu14 | 0.008942123 | 1.49 | 8.93 | 13.96388 | 187.2964 | 41.32806 | 90.06995 | 136.6196
3537 | 3537 | 23 | 13 | 19 | 34 | 11 | 80.4034 | 0.2960766 | 0.0305906 | 79.86934 | 0 | 0 | 0 |  | Fe_Cr_Ni_Co_Cu | Fe23Cr13Ni19Co34Cu11 | 0.008317262 | 1.0532 | 8.79 | 12.82615 | 206.6354 | 45.71224 | 63.60705 | 159.0821
3538 | 3538 | 29 | 12 | 15 | 36 | 8 | 81.31538 | 0.2949588 | 0.02935132 | 74.91994 | 0 | 1 | 0 |  | Fe_Cr_Ni_Co_Cu | Fe29Cr12Ni15Co36Cu8 | 0.007532782 | 0.4504 | 8.66 | 11.52172 | 209.3827 | 49.94292 | 49.53122 | 180.296875
3539 | 3539 | 36 | 9 | 12 | 37 | 6 | 81.18282 | 0.2960119 | 0.02677201 | 62.31409 | 0 | 1 | 0 |  | Fe_Cr_Ni_Co_Cu | Fe36Cr9Ni12Co37Cu6 | 0.006960249 | 0.1872 | 8.61 | 10.35181 | 217.102 | 60.92924 | 8.323065 | 189.831
3540 | 3540 | 3 | 6 | 43 | 10 | 38 | 67.81005 | 0.3169738 | 0.02955107 | 56.84507 | 1 | 0 | 0 |  | Fe_Cr_Ni_Co_Cu | Fe3Cr6Ni43Co10Cu38 | 0.01209782 | 4.2728 | 9.98 | 18.87088 | 105.026 | 14.63797 | 209.7399 | 263.2367
3541 | 3541 | 4 | 10 | 38 | 13 | 34 | 70.59978 | 0.3109861 | 0.03128673 | 68.32497 | 1 | 0 | 0 |  | Fe_Cr_Ni_Co_Cu | Fe4Cr10Ni38Co13Cu34 | 0.01176265 | 4.118763 | 9.727273 | 18.2412 | 113.6594 | 18.016 | 187.6881 | 236.6892
3542 | 3542 | 7 | 14 | 33 | 16 | 29 | 73.89305 | 0.3043334 | 0.03266607 | 79.73457 | 1 | 0 | 0 |  | Fe_Cr_Ni_Co_Cu | Fe7Cr14Ni33Co16Cu29 | 0.01131148 | 3.804102 | 9.424242 | 17.31138 | 130.9266 | 21.8645 | 171.5259 | 194.8768
3543 | 3543 | 10 | 17 | 29 | 19 | 25 | 76.51222 | 0.2992823 | 0.03346035 | 87.69922 | 1 | 0 | 0 |  | Fe_Cr_Ni_Co_Cu | Fe10Cr17Ni29Co19Cu25 | 0.01082347 | 3.3668 | 9.18 | 16.45114 | 151.3406 | 28.2459 | 144.1392 | 154.0021
3544 | 3544 | 15 | 19 | 25 | 21 | 20 | 79.10115 | 0.2946654 | 0.03370284 | 92.98871 | 0 | 0 | 0 |  | Fe_Cr_Ni_Co_Cu | Fe15Cr19Ni25Co21Cu20 | 0.01017635 | 2.6836 | 8.93 | 15.30065 | 183.0047 | 28.45581 | 134.4514 | 117.8656
3545 | 3545 | 20 | 19 | 21 | 24 | 16 | 80.67173 | 0.2923877 | 0.0332305 | 93.1032 | 1 | 0 | 0 |  | Fe_Cr_Ni_Co_Cu | Fe20Cr19Ni21Co24Cu16 | 0.009513944 | 2.0556 | 8.76 | 14.25342 | 209.7403 | 49.70021 | 143.4861 | 146.2195
3546 | 3546 | 26 | 18 | 17 | 26 | 12 | 81.93444 | 0.2908157 | 0.03249064 | 91.34262 | 0 | 0 | 0 |  | Fe_Cr_Ni_Co_Cu | Fe26Cr18Ni17Co26Cu12 | 0.008735546 | 1.344353 | 8.606061 | 13.01816 | 216.9847 | 61.53381 | 108.3268 | 140.8999
3547 | 3547 | 34 | 17 | 13 | 28 | 9 | 82.82536 | 0.2897859 | 0.03149861 | 87.60395 | 0 | 0 | 0 |  | Fe_Cr_Ni_Co_Cu | Fe34Cr17Ni13Co28Cu9 | 0.007955787 | 0.7563964 | 8.465347 | 11.72755 | 220.2658 | 46.88055 | 94.640625 | 163.0036
3548 | 3548 | 43 | 12 | 11 | 28 | 6 | 82.35908 | 0.2921221 | 0.02862599 | 72.54913 | 0 | 1 | 0 |  | Fe_Cr_Ni_Co_Cu | Fe43Cr12Ni11Co28Cu6 | 0.007076179 | 0.2224 | 8.44 | 10.20735 | 212.1125 | 45.9911 | 49.10902 | 143.6695
3549 | 3549 | 3 | 9 | 35 | 8 | 45 | 66.89427 | 0.3157842 | 0.03037313 | 58.76488 | 1 | 0 | 0 |  | Fe_Cr_Ni_Co_Cu | Fe3Cr9Ni35Co8Cu45 | 0.01233102 | 4.9284 | 9.95 | 18.84118 | 102.1056 | 8.801922 | 270.7269 | 385.4741
3550 | 3550 | 5 | 14 | 31 | 10 | 39 | 70.63962 | 0.3079194 | 0.03211779 | 71.84204 | 1 | 0 | 0 |  | Fe_Cr_Ni_Co_Cu | Fe5Cr14Ni31Co10Cu39 | 0.01209596 | 4.993368 | 9.626263 | 18.09576 | 110.9017 | 13.53236 | 236.8743 | 339.085
3551 | 3551 | 8 | 19 | 27 | 12 | 33 | 74.55737 | 0.2999622 | 0.03347338 | 84.14852 | 0 | 0 | 0 |  | Fe_Cr_Ni_Co_Cu | Fe8Cr19Ni27Co12Cu33 | 0.01171863 | 4.780329 | 9.282828 | 17.17291 | 127.217 | 18.47257 | 218.8277 | 300.6872
3552 | 3552 | 12 | 22 | 24 | 14 | 28 | 77.47176 | 0.2945686 | 0.03402783 | 91.4439 | 0 | 0 | 0 |  | Fe_Cr_Ni_Co_Cu | Fe12Cr22Ni24Co14Cu28 | 0.01128247 | 4.3456 | 9.02 | 16.30215 | 151.4337 | 26.36564 | 198.5727 | 241.8653
3553 | 3553 | 17 | 24 | 20 | 16 | 23 | 80.05364 | 0.2899633 | 0.03408854 | 95.76133 | 0 | 0 | 0 |  | Fe_Cr_Ni_Co_Cu | Fe17Cr24Ni20Co16Cu23 | 0.01074161 | 3.7996 | 8.77 | 15.31372 | 174.1061 | 30.59241 | 173.7366 | 186.3039
3554 | 3554 | 22 | 25 | 17 | 18 | 18 | 82.25722 | 0.2865066 | 0.03405162 | 99.03334 | 0 | 0 | 0 |  | Fe_Cr_Ni_Co_Cu | Fe22Cr25Ni17Co18Cu18 | 0.009997636 | 2.8988 | 8.56 | 14.23517 | 176.5662 | 29.40593 | 193.8923 | 192.8919
3555 | 3555 | 30 | 24 | 13 | 20 | 13 | 83.86007 | 0.2845676 | 0.03371463 | 100.3056 | 0 | 0 | 0 |  | Fe_Cr_Ni_Co_Cu | Fe30Cr24Ni13Co20Cu13 | 0.009069243 | 1.9384 | 8.37 | 12.84523 | 177.3468 | 45.69007 | 203.9766 | 147.4497
3556 | 3556 | 38 | 22 | 11 | 20 | 9 | 84.7071 | 0.2840839 | 0.03257851 | 95.44812 | 0 | 0 | 0 |  | Fe_Cr_Ni_Co_Cu | Fe38Cr22Ni11Co20Cu9 | 0.008075325 | 0.9648 | 8.25 | 11.43503 | 178.925 | 48.24863 | 188.2228 | 133.1032
3557 | 3557 | 50 | 16 | 8 | 20 | 6 | 83.94759 | 0.2871072 | 0.02930193 | 77.39229 | 0 | 1 | 0 |  | Fe_Cr_Ni_Co_Cu | Fe50Cr16Ni8Co20Cu6 | 0.007153903 | 0.4752 | 8.22 | 9.881295 | 175.6689 | 45.70116 | 112.031 | 154.1071
3558 | 3558 | 3 | 14 | 25 | 7 | 50 | 67.26409 | 0.3116388 | 0.0304186 | 59.21009 | 1 | 0 | 0 |  | Fe_Cr_Ni_Co_Cu | Fe3Cr14Ni25Co7Cu50 | 0.01224596 | 5.874911 | 9.808081 | 17.97866 | 103.1827 | 15.77838 | 295.1309 | 434.1211
3559 | 3559 | 6 | 21 | 23 | 8 | 42 | 72.48217 | 0.3009666 | 0.0324119 | 75.53792 | 0 | 0 | 0 |  | Fe_Cr_Ni_Co_Cu | Fe6Cr21Ni23Co8Cu42 | 0.01215654 | 6.0948 | 9.38 | 17.18837 | 114.5499 | 21.67767 | 263.3541 | 351.1114
3560 | 3560 | 9 | 26 | 20 | 9 | 36 | 76.31959 | 0.2931927 | 0.03330207 | 85.48217 | 0 | 0 | 0 |  | Fe_Cr_Ni_Co_Cu | Fe9Cr26Ni20Co9Cu36 | 0.01189937 | 6.0068 | 9.05 | 16.3936 | 118.3679 | 19.37234 | 245.8989 | 339.8428
3561 | 3561 | 13 | 28 | 18 | 11 | 29 | 79.45022 | 0.2880241 | 0.03403309 | 94.04781 | 0 | 0 | 0 |  | Fe_Cr_Ni_Co_Cu | Fe13Cr28Ni18Co11Cu29 | 0.01142972 | 5.269666 | 8.787879 | 15.67643 | 132.6561 | 22.65687 | 235.4076 | 281.7508
3562 | 3562 | 18 | 30 | 16 | 12 | 24 | 81.95808 | 0.2838253 | 0.03424373 | 99.05561 | 0 | 0 | 0 |  | Fe_Cr_Ni_Co_Cu | Fe18Cr30Ni16Co12Cu24 | 0.01091421 | 4.5552 | 8.56 | 14.80676 | 143.1168 | 24.11634 | 236.0682 | 240.7717
3563 | 3563 | 25 | 31 | 13 | 14 | 18 | 84.47911 | 0.280121 | 0.03425547 | 103.2149 | 0 | 0 | 0 |  | Fe_Cr_Ni_Co_Cu | Fe25Cr31Ni13Co14Cu18 | 0.01003769 | 3.39653 | 8.316832 | 13.59576 | 151.6314 | 28.0389 | 260.698 | 203.5447
3564 | 3564 | 32 | 30 | 10 | 15 | 13 | 86.06923 | 0.2781893 | 0.03379198 | 103.0989 | 0 | 0 | 0 |  | Fe_Cr_Ni_Co_Cu | Fe32Cr30Ni10Co15Cu13 | 0.009114464 | 2.3192 | 8.14 | 12.35476 | 154.1538 | 45.95873 | 328.3181 | 183.1162
3565 | 3565 | 42 | 26 | 8 | 15 | 8 | 86.65311 | 0.2788607 | 0.03246771 | 96.80878 | 0 | 0 | 0 |  | Fe_Cr_Ni_Co_Cu | Fe42Cr26Ni8Co15Cu8 | 0.00782894 | 0.9917355 | 8.030303 | 10.71374 | 150.1863 | 33.87506 | 330.033 | 157.8574
3566 | 3566 | 55 | 19 | 6 | 15 | 5 | 85.45438 | 0.2831087 | 0.02915325 | 77.88879 | 0 | 1 | 0 |  | Fe_Cr_Ni_Co_Cu | Fe55Cr19Ni6Co15Cu5 | 0.006732103 | 0.3268 | 8.04 | 9.127431 | 156.2262 | 48.23285 | 175.9828 | 147.765
3567 | 3567 | 3 | 21 | 17 | 7 | 52 | 69.43774 | 0.3043277 | 0.02991979 | 59.78468 | 0 | 0 | 0 |  | Fe_Cr_Ni_Co_Cu | Fe3Cr21Ni17Co7Cu52 | 0.01204673 | 7.0316 | 9.55 | 16.7006 | 105.8993 | 16.78148 | 292.8687 | 436.1199
3568 | 3568 | 6 | 28 | 16 | 7 | 43 | 74.82325 | 0.2935062 | 0.03164046 | 74.79186 | 0 | 0 | 0 |  | Fe_Cr_Ni_Co_Cu | Fe6Cr28Ni16Co7Cu43 | 0.01206842 | 7.2152 | 9.12 | 16.07607 | 111.0239 | 20.14889 | 302.3739 | 400.3771
3569 | 3569 | 9 | 33 | 15 | 7 | 36 | 78.91693 | 0.2856389 | 0.03265357 | 85.44903 | 0 | 0 | 0 |  | Fe_Cr_Ni_Co_Cu | Fe9Cr33Ni15Co7Cu36 | 0.01182945 | 6.8484 | 8.79 | 15.40747 | 116.6381 | 22.83121 | 283.0375 | 368.944
3570 | 3570 | 14 | 36 | 13 | 8 | 30 | 82.06639 | 0.2801752 | 0.03294965 | 91.55688 | 0 | 0 | 0 |  | Fe_Cr_Ni_Co_Cu | Fe14Cr36Ni13Co8Cu30 | 0.01145775 | 6.2786 | 8.514851 | 14.68621 | 122.5941 | 25.17073 | 281.485 | 353.6162
3571 | 3571 | 19 | 38 | 11 | 9 | 24 | 84.87536 | 0.2755953 | 0.0333057 | 97.47156 | 0 | 0 | 0 |  | Fe_Cr_Ni_Co_Cu | Fe19Cr38Ni11Co9Cu24 | 0.0108674 | 5.340261 | 8.267327 | 13.85219 | 133.8536 | 30.39717 | 312.982 | 262.9339
3572 | 3572 | 25 | 38 | 9 | 10 | 18 | 87.09276 | 0.2725869 | 0.03363373 | 102.5097 | 0 | 0 | 0 |  | Fe_Cr_Ni_Co_Cu | Fe25Cr38Ni9Co10Cu18 | 0.01005976 | 4.0888 | 8.06 | 12.87284 | 135.091 | 30.69861 | 348.3139 | 221.5135
3573 | 3573 | 33 | 37 | 7 | 11 | 12 | 88.9466 | 0.2706727 | 0.03363367 | 105.288 | 0 | 0 | 0 |  | Fe_Cr_Ni_Co_Cu | Fe33Cr37Ni7Co11Cu12 | 0.008851373 | 2.4468 | 7.87 | 11.52172 | 139.2503 | 41.71144 | 370.8954 | 179.0301
3574 | 3574 | 44 | 32 | 5 | 12 | 7 | 89.1254 | 0.2725434 | 0.03267611 | 100.4839 | 0 | 0 | 0 |  | Fe_Cr_Ni_Co_Cu | Fe44Cr32Ni5Co12Cu7 | 0.007433166 | 0.9216 | 7.79 | 9.951884 | 135.9847 | 30.52899 | 429.9282 | 125.2469
3575 | 3575 | 57 | 23 | 4 | 12 | 4 | 87.25761 | 0.2785642 | 0.0297741 | 82.73725 | 0 | 1 | 0 |  | Fe_Cr_Ni_Co_Cu | Fe57Cr23Ni4Co12Cu4 | 0.006228502 | 0.0884 | 7.86 | 8.44926 | 144.3936 | 45.64057 | 276.2666 | 122.4389
3576 | 3576 | 6 | 37 | 10 | 5 | 42 | 78.46809 | 0.2833862 | 0.02991944 | 71.14824 | 0 | 0 | 0 |  | Fe_Cr_Ni_Co_Cu | Fe6Cr37Ni10Co5Cu42 | 0.01192408 | 8.4648 | 8.77 | 14.52446 | 108.9991 | 24.43023 | 356.089 | 399.5199
3577 | 3577 | 9 | 41 | 10 | 5 | 35 | 82.19523 | 0.2767348 | 0.03100404 | 81.10774 | 0 | 0 | 0 |  | Fe_Cr_Ni_Co_Cu | Fe9Cr41Ni10Co5Cu35 | 0.01168111 | 7.7924 | 8.48 | 14.12055 | 115.0888 | 29.20592 | 345.6227 | 378.3963
3578 | 3578 | 13 | 44 | 9 | 6 | 28 | 85.65403 | 0.2710237 | 0.03187159 | 90.08198 | 0 | 0 | 0 |  | Fe_Cr_Ni_Co_Cu | Fe13Cr44Ni9Co6Cu28 | 0.01117056 | 6.728 | 8.2 | 13.5392 | 122.6138 | 32.56123 | 377.1616 | 309.0755
3579 | 3579 | 18 | 45 | 8 | 7 | 22 | 88.11565 | 0.2675831 | 0.03260687 | 97.40412 | 0 | 0 | 0 |  | Fe_Cr_Ni_Co_Cu | Fe18Cr45Ni8Co7Cu22 | 0.01052386 | 5.4608 | 7.99 | 12.87789 | 130.5821 | 37.87405 | 393.1989 | 259.9758
3580 | 3580 | 25 | 45 | 6 | 8 | 16 | 90.30193 | 0.2648528 | 0.03296739 | 102.4558 | 0 | 0 | 0 |  | Fe_Cr_Ni_Co_Cu | Fe25Cr45Ni6Co8Cu16 | 0.009606053 | 4.0148 | 7.78 | 11.85707 | 130.654 | 33.57857 | 461.4182 | 233.953
3581 | 3581 | 32 | 43 | 5 | 9 | 11 | 91.42155 | 0.2644875 | 0.03343752 | 106.8977 | 0 | 0 | 0 |  | Fe_Cr_Ni_Co_Cu | Fe32Cr43Ni5Co9Cu11 | 0.008520135 | 2.4116 | 7.66 | 10.84251 | 136.1859 | 48.6833 | 494.9084 | 203.6771
3582 | 3582 | 43 | 38 | 3 | 11 | 6 | 91.47802 | 0.2668344 | 0.03310606 | 105.5131 | 0 | 0 | 0 |  | Fe_Cr_Ni_Co_Cu | Fe43Cr38Ni3Co11Cu6 | 0.006965242 | 0.67562 | 7.594059 | 9.362589 | 131.2844 | 35.92287 | 519.053 | 158.0447
3583 | 3583 | 9 | 50 | 6 | 3 | 32 | 86.45886 | 0.2663269 | 0.02868651 | 74.10845 | 0 | 0 | 0 |  | Fe_Cr_Ni_Co_Cu | Fe9Cr50Ni6Co3Cu32 | 0.01136721 | 8.4012 | 8.11 | 12.62181 | 117.6036 | 37.0196 | 435.793 | 321.0345
3584 | 3584 | 13 | 52 | 6 | 4 | 25 | 89.54974 | 0.2618508 | 0.03016496 | 85.2988 | 0 | 0 | 0 |  | Fe_Cr_Ni_Co_Cu | Fe13Cr52Ni6Co4Cu25 | 0.01074682 | 6.85 | 7.87 | 12.25194 | 122.8889 | 34.03377 | 471.5448 | 269.9366
3585 | 3585 | 18 | 53 | 5 | 5 | 19 | 92.02087 | 0.2585182 | 0.031088 | 93.30763 | 0 | 0 | 0 |  | Fe_Cr_Ni_Co_Cu | Fe18Cr53Ni5Co5Cu19 | 0.00996151 | 5.3364 | 7.66 | 11.57584 | 129.8435 | 39.54426 | 511.6016 | 250.9435
3586 | 3586 | 23 | 53 | 4 | 6 | 13 | 94.29359 | 0.2557225 | 0.03230205 | 103.0225 | 0 | 0 | 0 |  | Fe_Cr_Ni_Co_Cu | Fe23Cr53Ni4Co6Cu13 | 0.008833509 | 3.48291 | 7.464646 | 10.64016 | 128.3795 | 41.32434 | 570.4206 | 221.6982
3587 | 3587 | 30 | 50 | 4 | 8 | 8 | 94.88332 | 0.2570369 | 0.03361855 | 111.9782 | 0 | 0 | 0 |  | Fe_Cr_Ni_Co_Cu | Fe30Cr50Ni4Co8Cu8 | 0.007474912 | 1.3808 | 7.4 | 9.77548 | 126.9949 | 42.92397 | 658.0873 | 208.4582
3588 | 3588 | 5 | 33 | 47 | 3 | 12 | 85.63207 | 0.2817205 | 0.04281294 | 155.4205 | 1 | 0 | 0 |  | Fe_Cr_Ni_Co_Cu | Fe5Cr33Ni47Co3Cu12 | 0.008211368 | -1.5596 | 8.67 | 13.68905 | 148.1092 | 42.0229 | 460.3286 | 170.843
3589 | 3589 | 5 | 39 | 40 | 5 | 11 | 88.33777 | 0.2749637 | 0.04258808 | 158.9567 | 0 | 0 | 0 |  | Fe_Cr_Ni_Co_Cu | Fe5Cr39Ni40Co5Cu11 | 0.007860678 | -1.7468 | 8.4 | 13.25556 | 175.2825 | 63.37012 | 501.1379 | 156.9956
3590 | 3590 | 4 | 44 | 34 | 7 | 10 | 90.7561 | 0.2690274 | 0.0422099 | 160.751 | 0 | 0 | 0 |  | Fe_Cr_Ni_Co_Cu | Fe4Cr44Ni34Co7Cu10 | 0.007498675 | -1.877359 | 8.171717 | 12.87076 | 192.9108 | 75.21008 | 581.0712 | 163.0861
3591 | 3591 | 4 | 49 | 27 | 11 | 9 | 93.01413 | 0.2636581 | 0.04108141 | 157.1326 | 0 | 0 | 0 |  | Fe_Cr_Ni_Co_Cu | Fe4Cr49Ni27Co11Cu9 | 0.007071858 | -1.8188 | 7.94 | 12.39193 | 206.4366 | 68.50707 | 605.4783 | 177.5123
3592 | 3592 | 3 | 53 | 22 | 14 | 7 | 95.44682 | 0.2584464 | 0.04041287 | 156.7302 | 0 | 0 | 0 |  | Fe_Cr_Ni_Co_Cu | Fe3Cr53Ni22Co14Cu7 | 0.006294084 | -2.258545 | 7.727273 | 11.78143 | 223.2479 | 70.30124 | 643.162 | 187.9303
3593 | 3593 | 6 | 21 | 51 | 3 | 19 | 78.96311 | 0.295844 | 0.03865451 | 118.388 | 1 | 0 | 0 |  | Fe_Cr_Ni_Co_Cu | Fe6Cr21Ni51Co3Cu19 | 0.009960907 | 0.7932 | 9.2 | 15.49968 | 119.1147 | 21.21757 | 291.7204 | 186.5463
3594 | 3594 | 7 | 27 | 44 | 5 | 17 | 82.00117 | 0.2885807 | 0.03964338 | 129.5782 | 1 | 0 | 0 |  | Fe_Cr_Ni_Co_Cu | Fe7Cr27Ni44Co5Cu17 | 0.009506254 | 0.3444 | 8.9 | 14.85227 | 135.6576 | 27.44087 | 355.5092 | 181.3955
3595 | 3595 | 8 | 32 | 38 | 7 | 16 | 84.27822 | 0.2829567 | 0.0396653 | 133.673 | 0 | 0 | 0 |  | Fe_Cr_Ni_Co_Cu | Fe8Cr32Ni38Co7Cu16 | 0.009216299 | 0.2289972 | 8.663366 | 14.38066 | 145.9546 | 28.7377 | 374.4181 | 165.9231
3596 | 3596 | 8 | 36 | 32 | 10 | 14 | 86.62054 | 0.2776915 | 0.03989079 | 139.1802 | 0 | 0 | 0 |  | Fe_Cr_Ni_Co_Cu | Fe8Cr36Ni32Co10Cu14 | 0.008717754 | -0.0992 | 8.44 | 13.82172 | 172.5704 | 39.9268 | 417.2211 | 191.9849
3597 | 3597 | 9 | 40 | 26 | 14 | 11 | 89.27933 | 0.2722891 | 0.03973528 | 142.8851 | 0 | 0 | 0 |  | Fe_Cr_Ni_Co_Cu | Fe9Cr40Ni26Co14Cu11 | 0.0078847 | -0.7356 | 8.19 | 12.96572 | 195.6271 | 47.42401 | 470.7309 | 176.7241
3598 | 3598 | 8 | 44 | 21 | 18 | 9 | 91.53962 | 0.2675531 | 0.03964993 | 146.0998 | 0 | 0 | 0 |  | Fe_Cr_Ni_Co_Cu | Fe8Cr44Ni21Co18Cu9 | 0.007175063 | -1.2208 | 7.99 | 12.4 | 209.0663 | 62.97694 | 520.9284 | 170.3183
3599 | 3599 | 7 | 46 | 16 | 23 | 7 | 93.23933 | 0.2643701 | 0.03942977 | 147.6368 | 0 | 0 | 0 |  | Fe_Cr_Ni_Co_Cu | Fe7Cr46Ni16Co23Cu7 | 0.006409035 | -1.704316 | 7.838384 | 11.8952 | 205.9951 | 57.62928 | 452.3597 | 209.9628
3600 | 3600 | 4 | 12 | 52 | 3 | 29 | 72.46771 | 0.308435 | 0.03350053 | 81.27527 | 1 | 0 | 0 |  | Fe_Cr_Ni_Co_Cu | Fe4Cr12Ni52Co3Cu29 | 0.01148148 | 2.9 | 9.7 | 17.56815 | 103.5847 | 11.37652 | 268.6509 | 306.6415
3601 | 3601 | 8 | 16 | 46 | 4 | 27 | 74.86289 | 0.3027254 | 0.03425542 | 88.68076 | 1 | 0 | 0 |  | Fe_Cr_Ni_Co_Cu | Fe8Cr16Ni46Co4Cu27 | 0.01127409 | 2.864033 | 9.435644 | 16.86078 | 108.9386 | 13.10189 | 242.8506 | 238.4892
3602 | 3602 | 10 | 21 | 39 | 6 | 24 | 77.8342 | 0.2958533 | 0.03597519 | 102.1833 | 1 | 0 | 0 |  | Fe_Cr_Ni_Co_Cu | Fe10Cr21Ni39Co6Cu24 | 0.01087122 | 2.5956 | 9.14 | 16.09223 | 120.5809 | 12.4476 | 271.126 | 248.527
3603 | 3603 | 12 | 25 | 34 | 9 | 21 | 80.4338 | 0.2904094 | 0.03645201 | 108.8684 | 1 | 0 | 0 |  | Fe_Cr_Ni_Co_Cu | Fe12Cr25Ni34Co9Cu21 | 0.01033647 | 2.153514 | 8.891089 | 15.3168 | 133.4302 | 17.65658 | 267.4667 | 193.9412
3604 | 3604 | 13 | 28 | 29 | 13 | 17 | 83.02246 | 0.2855063 | 0.03731488 | 117.9577 | 0 | 0 | 0 |  | Fe_Cr_Ni_Co_Cu | Fe13Cr28Ni29Co13Cu17 | 0.009571255 | 1.3824 | 8.66 | 14.46755 | 163.3652 | 28.87748 | 270.2707 | 173.431
3605 | 3605 | 14 | 31 | 24 | 17 | 14 | 85.2784 | 0.2811231 | 0.03767182 | 123.6916 | 0 | 0 | 0 |  | Fe_Cr_Ni_Co_Cu | Fe14Cr31Ni24Co17Cu14 | 0.00886088 | 0.7472 | 8.45 | 13.70255 | 186.2219 | 38.38892 | 300.7476 | 180.8513
3606 | 3606 | 13 | 34 | 19 | 23 | 11 | 87.5123 | 0.2770569 | 0.03802298 | 129.5827 | 0 | 0 | 0 |  | Fe_Cr_Ni_Co_Cu | Fe13Cr34Ni19Co23Cu11 | 0.00796526 | -0.0736 | 8.26 | 12.99038 | 214.8972 | 68.28613 | 286.6164 | 183.7572
3607 | 3607 | 12 | 36 | 15 | 29 | 8 | 89.36902 | 0.274085 | 0.0381449 | 133.7928 | 0 | 0 | 0 |  | Fe_Cr_Ni_Co_Cu | Fe12Cr36Ni15Co29Cu8 | 0.006937017 | -1.008 | 8.11 | 12.22457 | 210.8795 | 68.14314 | 233.8223 | 201.6756
3608 | 3608 | 9 | 37 | 12 | 36 | 6 | 90.47827 | 0.2727349 | 0.0384695 | 138.4529 | 0 | 0 | 0 |  | Fe_Cr_Ni_Co_Cu | Fe9Cr37Ni12Co36Cu6 | 0.006029318 | -1.7436 | 8.04 | 11.76903 | 192.3987 | 54.04294 | 206.702 | 227.9708
3609 | 3609 | 6 | 10 | 43 | 3 | 38 | 69.24304 | 0.3125157 | 0.03162385 | 67.48101 | 1 | 0 | 0 |  | Fe_Cr_Ni_Co_Cu | Fe6Cr10Ni43Co3Cu38 | 0.01233051 | 4.408 | 9.83 | 18.36192 | 100.1496 | 10.02634 | 267.2587 | 340.603
3610 | 3610 | 10 | 13 | 38 | 4 | 34 | 71.76405 | 0.3070782 | 0.03276408 | 76.7177 | 1 | 0 | 0 |  | Fe_Cr_Ni_Co_Cu | Fe10Cr13Ni38Co4Cu34 | 0.01215856 | 4.535047 | 9.575758 | 17.61461 | 105.5975 | 11.29046 | 291.1627 | 324.3127
3611 | 3611 | 14 | 16 | 33 | 7 | 29 | 74.72453 | 0.3013157 | 0.03348079 | 84.98287 | 1 | 0 | 0 |  | Fe_Cr_Ni_Co_Cu | Fe14Cr16Ni33Co7Cu29 | 0.01171605 | 4.286093 | 9.292929 | 16.72442 | 115.2422 | 13.02421 | 243.9728 | 279.1176
3612 | 3612 | 17 | 19 | 29 | 10 | 25 | 77.3286 | 0.2963143 | 0.03391373 | 91.28131 | 1 | 0 | 0 |  | Fe_Cr_Ni_Co_Cu | Fe17Cr19Ni29Co10Cu25 | 0.01118768 | 3.8116 | 9.05 | 15.89811 | 135.5473 | 21.38203 | 231.1005 | 249.4322
3613 | 3613 | 19 | 21 | 25 | 15 | 20 | 79.85867 | 0.2921402 | 0.03444662 | 98.2079 | 0 | 0 | 0 |  | Fe_Cr_Ni_Co_Cu | Fe19Cr21Ni25Co15Cu20 | 0.01036241 | 2.8844 | 8.83 | 14.97298 | 163.2638 | 24.55344 | 219.8707 | 186.6685
3614 | 3614 | 19 | 24 | 21 | 20 | 16 | 82.37837 | 0.2876373 | 0.03518359 | 106.2002 | 0 | 0 | 0 |  | Fe_Cr_Ni_Co_Cu | Fe19Cr24Ni21Co20Cu16 | 0.009487079 | 1.8968 | 8.62 | 14.12055 | 200.1438 | 39.81984 | 191.5305 | 136.1493
3615 | 3615 | 18 | 26 | 17 | 26 | 12 | 84.59566 | 0.284073 | 0.03592336 | 114.0575 | 0 | 0 | 0 |  | Fe_Cr_Ni_Co_Cu | Fe18Cr26Ni17Co26Cu12 | 0.008454772 | 0.7729823 | 8.444444 | 13.23271 | 210.0579 | 52.20092 | 174.0072 | 155.1869
3616 | 3616 | 17 | 28 | 13 | 34 | 9 | 86.33071 | 0.2815574 | 0.03592093 | 116.8913 | 0 | 0 | 0 |  | Fe_Cr_Ni_Co_Cu | Fe17Cr28Ni13Co34Cu9 | 0.007411165 | -0.2097834 | 8.306931 | 12.40274 | 200.6 | 47.76049 | 157.2056 | 194.9766
3617 | 3617 | 12 | 28 | 11 | 43 | 6 | 87.42057 | 0.2809657 | 0.03652124 | 122.5386 | 0 | 0 | 0 |  | Fe_Cr_Ni_Co_Cu | Fe12Cr28Ni11Co43Cu6 | 0.00615036 | -1.3296 | 8.27 | 11.63443 | 194.5374 | 82.97845 | 139.9771 | 260.063
3618 | 3618 | 9 | 8 | 35 | 3 | 45 | 66.69165 | 0.315922 | 0.02964548 | 55.6952 | 1 | 0 | 0 |  | Fe_Cr_Ni_Co_Cu | Fe9Cr8Ni35Co3Cu45 | 0.01276631 | 5.564 | 9.92 | 18.45941 | 99.93111 | 13.45811 | 282.0925 | 394.6856
3619 | 3619 | 14 | 10 | 31 | 5 | 39 | 69.45728 | 0.3106845 | 0.03070644 | 64.36687 | 1 | 0 | 0 |  | Fe_Cr_Ni_Co_Cu | Fe14Cr10Ni31Co5Cu39 | 0.01266388 | 5.850832 | 9.656566 | 17.79097 | 106.3922 | 14.07611 | 280.5866 | 359.8424
3620 | 3620 | 19 | 12 | 27 | 8 | 33 | 72.36222 | 0.3054604 | 0.0313991 | 71.89597 | 1 | 0 | 0 |  | Fe_Cr_Ni_Co_Cu | Fe19Cr12Ni27Co8Cu33 | 0.0123174 | 5.710846 | 9.383838 | 16.98652 | 118.6058 | 19.48237 | 258.5598 | 342.3139
3621 | 3621 | 22 | 14 | 24 | 12 | 28 | 74.91885 | 0.3011133 | 0.03177817 | 77.5017 | 1 | 0 | 0 |  | Fe_Cr_Ni_Co_Cu | Fe22Cr14Ni24Co12Cu28 | 0.01175582 | 5.1056 | 9.16 | 16.23453 | 137.2121 | 21.70575 | 213.3049 | 287.3474
3622 | 3622 | 24 | 16 | 20 | 17 | 23 | 77.43188 | 0.2968861 | 0.03228506 | 83.74293 | 1 | 0 | 0 |  | Fe_Cr_Ni_Co_Cu | Fe24Cr16Ni20Co17Cu23 | 0.01102861 | 4.2792 | 8.94 | 15.39351 | 172.6096 | 29.61014 | 136.2852 | 159.1199
3623 | 3623 | 25 | 18 | 17 | 22 | 18 | 79.90093 | 0.2929551 | 0.03285497 | 90.35734 | 0 | 0 | 0 |  | Fe_Cr_Ni_Co_Cu | Fe25Cr18Ni17Co22Cu18 | 0.01009773 | 3.1048 | 8.74 | 14.42602 | 199.9408 | 33.26596 | 129.0664 | 145.4038
3624 | 3624 | 24 | 20 | 13 | 30 | 13 | 82.38999 | 0.2892828 | 0.03343114 | 97.24073 | 0 | 0 | 0 |  | Fe_Cr_Ni_Co_Cu | Fe24Cr20Ni13Co30Cu13 | 0.008858293 | 1.6592 | 8.55 | 13.32066 | 217.7024 | 52.81396 | 103.5384 | 146.709
3625 | 3625 | 22 | 20 | 11 | 38 | 9 | 83.77786 | 0.288196 | 0.03353441 | 100.1404 | 0 | 0 | 0 |  | Fe_Cr_Ni_Co_Cu | Fe22Cr20Ni11Co38Cu9 | 0.007614765 | 0.3368 | 8.47 | 12.24582 | 203.6117 | 59.32645 | 96.46078 | 203.6387
3626 | 3626 | 16 | 20 | 8 | 50 | 6 | 84.81724 | 0.2878792 | 0.03306832 | 99.05815 | 0 | 0 | 0 |  | Fe_Cr_Ni_Co_Cu | Fe16Cr20Ni8Co50Cu6 | 0.006294623 | -0.7264 | 8.44 | 11.31371 | 190.0934 | 76.53857 | 78.94842 | 292.32
3627 | 3627 | 14 | 7 | 25 | 3 | 50 | 65.12665 | 0.3172644 | 0.0281948 | 48.13582 | 1 | 0 | 0 |  | Fe_Cr_Ni_Co_Cu | Fe14Cr7Ni25Co3Cu50 | 0.01306763 | 6.958882 | 9.909091 | 17.89162 | 103.2704 | 17.28062 | 319.8507 | 456.499
3628 | 3628 | 21 | 8 | 23 | 6 | 42 | 68.38059 | 0.311995 | 0.02880647 | 55.12484 | 1 | 0 | 0 |  | Fe_Cr_Ni_Co_Cu | Fe21Cr8Ni23Co6Cu42 | 0.01306092 | 7.2536 | 9.62 | 17.45709 | 108.2329 | 17.54015 | 275.1185 | 419.0043
3629 | 3629 | 26 | 9 | 20 | 9 | 36 | 70.8616 | 0.3078849 | 0.02923142 | 60.36514 | 1 | 0 | 0 |  | Fe_Cr_Ni_Co_Cu | Fe26Cr9Ni20Co9Cu36 | 0.01279174 | 7.1152 | 9.39 | 16.86891 | 120.8199 | 23.90042 | 276.0835 | 431.2778
3630 | 3630 | 28 | 11 | 18 | 13 | 29 | 73.85906 | 0.3030148 | 0.03015209 | 68.54567 | 1 | 0 | 0 |  | Fe_Cr_Ni_Co_Cu | Fe28Cr11Ni18Co13Cu29 | 0.01211675 | 6.161004 | 9.151515 | 16.13255 | 142.7132 | 27.30844 | 218.7261 | 318.4695
3631 | 3631 | 30 | 12 | 16 | 18 | 24 | 76.00155 | 0.2999633 | 0.03049117 | 73.24055 | 1 | 0 | 0 |  | Fe_Cr_Ni_Co_Cu | Fe30Cr12Ni16Co18Cu24 | 0.01138057 | 5.1504 | 8.98 | 15.3948 | 175.7952 | 31.64018 | 123.2966 | 188.7927
3632 | 3632 | 31 | 14 | 13 | 25 | 18 | 78.79845 | 0.2958039 | 0.03059535 | 77.57695 | 0 | 0 | 0 |  | Fe_Cr_Ni_Co_Cu | Fe31Cr14Ni13Co25Cu18 | 0.01022107 | 3.617292 | 8.762376 | 14.24986 | 196.999 | 40.37787 | 97.14587 | 160.9417
3633 | 3633 | 30 | 15 | 10 | 32 | 13 | 80.88426 | 0.2930564 | 0.03106867 | 82.92392 | 0 | 0 | 0 |  | Fe_Cr_Ni_Co_Cu | Fe30Cr15Ni10Co32Cu13 | 0.00903826 | 2.1784 | 8.61 | 13.13621 | 213.4428 | 55.30732 | 77.28691 | 176.3381
3634 | 3634 | 26 | 15 | 8 | 42 | 8 | 82.59395 | 0.291765 | 0.03095268 | 84.738 | 0 | 0 | 0 |  | Fe_Cr_Ni_Co_Cu | Fe26Cr15Ni8Co42Cu8 | 0.007440127 | 0.4726048 | 8.525253 | 11.71107 | 209.6143 | 76.42756 | 40.8995 | 226.8749
3635 | 3635 | 19 | 15 | 6 | 55 | 5 | 83.5485 | 0.2917967 | 0.03000729 | 81.0342 | 0 | 1 | 0 |  | Fe_Cr_Ni_Co_Cu | Fe19Cr15Ni6Co55Cu5 | 0.00599952 | -0.6332 | 8.52 | 10.55415 | 185.031 | 87.65557 | 65.65767 | 353.436
3636 | 3636 | 21 | 7 | 17 | 3 | 52 | 65.11113 | 0.3161204 | 0.02687582 | 43.37264 | 1 | 0 | 0 |  | Fe_Cr_Ni_Co_Cu | Fe21Cr7Ni17Co3Cu52 | 0.0133708 | 8.478 | 9.79 | 17.04435 | 102.4944 | 17.6607 | 320.8373 | 481.6273
3637 | 3637 | 28 | 7 | 16 | 6 | 43 | 68.14825 | 0.3117179 | 0.02790744 | 51.39337 | 1 | 0 | 0 |  | Fe_Cr_Ni_Co_Cu | Fe28Cr7Ni16Co6Cu43 | 0.01338244 | 8.5408 | 9.53 | 16.91272 | 109.9831 | 22.37495 | 291.3283 | 451.8403
3638 | 3638 | 33 | 7 | 15 | 9 | 36 | 70.52342 | 0.3084404 | 0.02831526 | 56.25658 | 1 | 0 | 0 |  | Fe_Cr_Ni_Co_Cu | Fe33Cr7Ni15Co9Cu36 | 0.0130501 | 8.0268 | 9.33 | 16.49818 | 119.8989 | 26.32917 | 274.9542 | 420.7047
3639 | 3639 | 36 | 8 | 13 | 14 | 30 | 72.99264 | 0.3048096 | 0.02824852 | 59.14425 | 1 | 0 | 0 |  | Fe_Cr_Ni_Co_Cu | Fe36Cr8Ni13Co14Cu30 | 0.01240827 | 7.095775 | 9.128713 | 15.89225 | 136.7206 | 28.98623 | 170.0786 | 290.5677
3640 | 3640 | 38 | 9 | 11 | 19 | 24 | 75.36667 | 0.3014146 | 0.02835125 | 62.62297 | 0 | 0 | 0 |  | Fe_Cr_Ni_Co_Cu | Fe38Cr9Ni11Co19Cu24 | 0.01157158 | 5.867268 | 8.940594 | 15.06578 | 160.5522 | 32.41368 | 123.6632 | 241.6331
3641 | 3641 | 38 | 10 | 9 | 25 | 18 | 77.69887 | 0.2982804 | 0.02871168 | 67.26491 | 0 | 0 | 0 |  | Fe_Cr_Ni_Co_Cu | Fe38Cr10Ni9Co25Cu18 | 0.01047099 | 4.3024 | 8.77 | 14.03567 | 185.5456 | 38.63027 | 101.9553 | 182.2715
3642 | 3642 | 37 | 11 | 7 | 33 | 12 | 80.07798 | 0.2954 | 0.02828073 | 68.1072 | 0 | 0 | 0 |  | Fe_Cr_Ni_Co_Cu | Fe37Cr11Ni7Co33Cu12 | 0.008966252 | 2.3724 | 8.61 | 12.59008 | 210.3292 | 51.04672 | 77.05633 | 176.0809
3643 | 3643 | 32 | 12 | 5 | 44 | 7 | 82.08144 | 0.293423 | 0.02807096 | 69.47839 | 0 | 1 | 0 |  | Fe_Cr_Ni_Co_Cu | Fe32Cr12Ni5Co44Cu7 | 0.0072277 | 0.5056 | 8.51 | 11.01998 | 207.0347 | 69.99048 | 56.01849 | 272.1333
3644 | 3644 | 23 | 12 | 4 | 57 | 4 | 82.98904 | 0.2936488 | 0.02766538 | 68.59131 | 0 | 1 | 0 |  | Fe_Cr_Ni_Co_Cu | Fe23Cr12Ni4Co57Cu4 | 0.005709679 | -0.6556 | 8.53 | 9.762684 | 185.4193 | 89.56003 | 102.0344 | 387.9929
3645 | 3645 | 37 | 5 | 10 | 6 | 42 | 68.21979 | 0.3115364 | 0.02695006 | 47.91812 | 1 | 0 | 0 |  | Fe_Cr_Ni_Co_Cu | Fe37Cr5Ni10Co6Cu42 | 0.01368311 | 9.7188 | 9.42 | 16.33248 | 109.7684 | 25.12858 | 299.0673 | 488.14
3646 | 3646 | 41 | 5 | 10 | 9 | 35 | 70.5272 | 0.3085043 | 0.02725954 | 52.04704 | 1 | 0 | 0 |  | Fe_Cr_Ni_Co_Cu | Fe41Cr5Ni10Co9Cu35 | 0.01323663 | 8.8484 | 9.24 | 16.00594 | 116.855 | 25.63687 | 262.2856 | 412.9709
3647 | 3647 | 44 | 6 | 9 | 13 | 28 | 73.20544 | 0.3046193 | 0.0272803 | 55.36507 | 1 | 0 | 0 |  | Fe_Cr_Ni_Co_Cu | Fe44Cr6Ni9Co13Cu28 | 0.01245811 | 7.5624 | 9.03 | 15.28921 | 133.1311 | 27.57764 | 224.0012 | 351.7419
3648 | 3648 | 45 | 7 | 8 | 18 | 22 | 75.54039 | 0.3014328 | 0.02727251 | 58.11309 | 0 | 0 | 0 |  | Fe_Cr_Ni_Co_Cu | Fe45Cr7Ni8Co18Cu22 | 0.01148836 | 6.0228 | 8.86 | 14.45372 | 155.2285 | 35.5984 | 148.3602 | 254.3947
3649 | 3649 | 45 | 8 | 6 | 25 | 16 | 77.91307 | 0.298366 | 0.02712818 | 60.26573 | 0 | 0 | 0 |  | Fe_Cr_Ni_Co_Cu | Fe45Cr8Ni6Co25Cu16 | 0.01021235 | 4.2076 | 8.69 | 13.29474 | 182.4436 | 48.39624 | 100.5269 | 200.8292
3650 | 3650 | 43 | 9 | 5 | 32 | 11 | 79.9031 | 0.296027 | 0.02671193 | 60.55289 | 0 | 0 | 0 |  | Fe_Cr_Ni_Co_Cu | Fe43Cr9Ni5Co32Cu11 | 0.008830874 | 2.4036 | 8.57 | 12.03121 | 212.393 | 55.24677 | 56.51362 | 193.6864
3651 | 3651 | 38 | 11 | 3 | 43 | 6 | 82.22173 | 0.2932321 | 0.02628767 | 60.99759 | 0 | 1 | 0 |  | Fe_Cr_Ni_Co_Cu | Fe38Cr11Ni3Co43Cu6 | 0.00697055 | 0.3815312 | 8.445545 | 10.34736 | 216.1986 | 69.12766 | 43.49962 | 240.6268
3652 | 3652 | 50 | 3 | 6 | 9 | 32 | 71.14995 | 0.3078261 | 0.02586365 | 47.20701 | 1 | 0 | 0 |  | Fe_Cr_Ni_Co_Cu | Fe50Cr3Ni6Co9Cu32 | 0.01320058 | 9.2056 | 9.11 | 15.34405 | 117.8878 | 23.62327 | 336.0282 | 443.5177
3653 | 3653 | 52 | 4 | 6 | 13 | 25 | 73.76715 | 0.3042022 | 0.02573859 | 49.57971 | 0 | 0 | 0 |  | Fe_Cr_Ni_Co_Cu | Fe52Cr4Ni6Co13Cu25 | 0.01223056 | 7.5064 | 8.92 | 14.56022 | 133.7867 | 28.16486 | 192.765 | 342.4753
3654 | 3654 | 53 | 5 | 5 | 18 | 19 | 76.10035 | 0.3010415 | 0.02547204 | 50.96743 | 0 | 0 | 0 |  | Fe_Cr_Ni_Co_Cu | Fe53Cr5Ni5Co18Cu19 | 0.01110075 | 5.7516 | 8.75 | 13.55692 | 156.1786 | 36.30681 | 161.0952 | 290.7473
3655 | 3655 | 53 | 6 | 4 | 23 | 13 | 78.41871 | 0.2979956 | 0.02560356 | 54.0165 | 0 | 0 | 0 |  | Fe_Cr_Ni_Co_Cu | Fe53Cr6Ni4Co23Cu13 | 0.009674287 | 3.760433 | 8.585859 | 12.17413 | 172.7429 | 47.37067 | 109.5704 | 254.2305
3656 | 3656 | 50 | 8 | 4 | 30 | 8 | 80.70843 | 0.2950249 | 0.02585486 | 57.57283 | 0 | 1 | 0 |  | Fe_Cr_Ni_Co_Cu | Fe50Cr8Ni4Co30Cu8 | 0.007990026 | 1.6208 | 8.46 | 10.6752 | 210.9941 | 63.00696 | 58.68441 | 186.8567
3657 | 3657 | 5 | 3 | 47 | 33 | 12 | 75.21533 | 0.3108484 | 0.02238679 | 36.58797 | 1 | 1 | 1 | 36.58797 | Fe_Cr_Ni_Co_Cu | Fe5Cr3Ni47Co33Cu12 | 0.008159201 | 1.5244 | 9.57 | 13.19811 | 108.2681 | 13.43188 | 49.02415 | 135.7501
3658 | 3658 | 5 | 5 | 40 | 39 | 11 | 76.51634 | 0.3079997 | 0.02433537 | 45.7571 | 1 | 1 | 1 | 45.7571 | Fe_Cr_Ni_Co_Cu | Fe5Cr5Ni40Co39Cu11 | 0.007799268 | 1.1636 | 9.42 | 12.89147 | 115.7685 | 15.95291 | 43.49245 | 147.0636
3659 | 3659 | 4 | 7 | 34 | 44 | 10 | 77.73937 | 0.3053715 | 0.02604859 | 54.58546 | 1 | 1 | 1 | 54.58546 | Fe_Cr_Ni_Co_Cu | Fe4Cr7Ni34Co44Cu10 | 0.007424397 | 0.8105295 | 9.292929 | 12.63394 | 124.8384 | 28.28891 | 30.88742 | 161.7775
3660 | 3660 | 4 | 11 | 27 | 49 | 9 | 79.75848 | 0.3006372 | 0.02922149 | 71.93141 | 1 | 1 | 1 | 71.93141 | Fe_Cr_Ni_Co_Cu | Fe4Cr11Ni27Co49Cu9 | 0.006993016 | 0.2332 | 9.08 | 12.39193 | 141.9548 | 41.85114 | 60.12443 | 249.1744
3661 | 3661 | 3 | 14 | 22 | 53 | 7 | 81.67307 | 0.2967534 | 0.0309962 | 83.47688 | 1 | 1 | 1 | 83.47688 | Fe_Cr_Ni_Co_Cu | Fe3Cr14Ni22Co53Cu7 | 0.006224314 | -0.4758698 | 8.909091 | 11.71369 | 154.0639 | 54.64445 | 46.34312 | 257.9507
3662 | 3662 | 6 | 3 | 51 | 21 | 19 | 72.74597 | 0.3134499 | 0.0247288 | 43.34367 | 1 | 1 | 1 | 43.34367 | Fe_Cr_Ni_Co_Cu | Fe6Cr3Ni51Co21Cu19 | 0.009894744 | 2.5428 | 9.74 | 15.63841 | 108.1891 | 16.45027 | 115.5067 | 118.3996
3663 | 3663 | 7 | 5 | 44 | 27 | 17 | 74.39203 | 0.3100799 | 0.02606943 | 50.74616 | 1 | 1 | 1 | 50.74616 | Fe_Cr_Ni_Co_Cu | Fe7Cr5Ni44Co27Cu17 | 0.009432715 | 2.1572 | 9.56 | 15.05822 | 119.8019 | 26.69175 | 95.95391 | 113.452
3664 | 3664 | 8 | 7 | 38 | 32 | 16 | 75.70946 | 0.3071462 | 0.02749339 | 58.61287 | 1 | 1 | 1 | 58.61287 | Fe_Cr_Ni_Co_Cu | Fe8Cr7Ni38Co32Cu16 | 0.009136367 | 1.8955 | 9.405941 | 14.71755 | 127.9903 | 28.00342 | 67.85448 | 126.8655
3665 | 3665 | 8 | 10 | 32 | 36 | 14 | 77.60449 | 0.3030809 | 0.02935686 | 69.65285 | 1 | 0 | 0 |  | Fe_Cr_Ni_Co_Cu | Fe8Cr10Ni32Co36Cu14 | 0.008640753 | 1.3568 | 9.22 | 14.19296 | 136.066 | 24.47702 | 62.2833 | 127.975
3666 | 3666 | 9 | 14 | 26 | 40 | 11 | 80.24526 | 0.2976156 | 0.03151365 | 84.02706 | 1 | 0 | 0 |  | Fe_Cr_Ni_Co_Cu | Fe9Cr14Ni26Co40Cu11 | 0.007829439 | 0.4708 | 8.97 | 13.24349 | 156.0976 | 40.36531 | 71.38116 | 173.0924
3667 | 3667 | 8 | 18 | 21 | 44 | 9 | 82.48405 | 0.2928602 | 0.03344999 | 97.57884 | 0 | 0 | 0 |  | Fe_Cr_Ni_Co_Cu | Fe8Cr18Ni21Co44Cu9 | 0.007127483 | -0.2536 | 8.77 | 12.64911 | 171.8346 | 51.06457 | 72.70311 | 202.6583
3668 | 3668 | 7 | 23 | 16 | 46 | 7 | 85.12925 | 0.2869662 | 0.03556464 | 113.5966 | 0 | 0 | 0 |  | Fe_Cr_Ni_Co_Cu | Fe7Cr23Ni16Co46Cu7 | 0.00637427 | -1.04724 | 8.535354 | 12.09087 | 175.8418 | 57.39734 | 101.3296 | 258.5696
3669 | 3669 | 4 | 3 | 52 | 12 | 29 | 69.37619 | 0.3173555 | 0.02690213 | 48.11039 | 1 | 1 | 1 | 48.11039 | Fe_Cr_Ni_Co_Cu | Fe4Cr3Ni52Co12Cu29 | 0.01142322 | 3.584 | 9.97 | 17.92317 | 104.4582 | 14.14609 | 154.8489 | 178.5687
3670 | 3670 | 8 | 4 | 46 | 16 | 27 | 70.78167 | 0.3144724 | 0.02716547 | 51.11115 | 1 | 1 | 1 | 51.11115 | Fe_Cr_Ni_Co_Cu | Fe8Cr4Ni46Co16Cu27 | 0.01120551 | 3.6169 | 9.792079 | 17.34228 | 113.216 | 16.26807 | 150.7843 | 145.8615
3671 | 3671 | 10 | 6 | 39 | 21 | 24 | 72.67491 | 0.3106488 | 0.02805652 | 57.38545 | 1 | 0 | 0 |  | Fe_Cr_Ni_Co_Cu | Fe10Cr6Ni39Co21Cu24 | 0.01079363 | 3.3696 | 9.59 | 16.69611 | 126.2278 | 21.15351 | 116.9518 | 122.0395
3672 | 3672 | 12 | 9 | 34 | 25 | 21 | 74.97627 | 0.305984 | 0.02971093 | 67.95141 | 1 | 0 | 0 |  | Fe_Cr_Ni_Co_Cu | Fe12Cr9Ni34Co25Cu21 | 0.01026719 | 2.856191 | 9.366337 | 15.89965 | 145.1003 | 25.9997 | 119.1372 | 130.7642
3673 | 3673 | 13 | 13 | 29 | 28 | 17 | 77.843 | 0.3001957 | 0.0316391 | 81.2586 | 1 | 0 | 0 |  | Fe_Cr_Ni_Co_Cu | Fe13Cr13Ni29Co28Cu17 | 0.009520282 | 1.9884 | 9.11 | 14.91677 | 167.2159 | 32.75065 | 89.30858 | 106.0076
3674 | 3674 | 14 | 17 | 24 | 31 | 14 | 80.43504 | 0.2947954 | 0.03343775 | 94.46123 | 1 | 0 | 0 |  | Fe_Cr_Ni_Co_Cu | Fe14Cr17Ni24Co31Cu14 | 0.008824545 | 1.2176 | 8.87 | 14.06556 | 183.1953 | 37.43969 | 92.34474 | 129.1808
3675 | 3675 | 13 | 23 | 19 | 34 | 11 | 83.69546 | 0.2877775 | 0.03540588 | 110.073 | 0 | 0 | 0 |  | Fe_Cr_Ni_Co_Cu | Fe13Cr23Ni19Co34Cu11 | 0.007943542 | 0.2212 | 8.59 | 13.22535 | 184.0601 | 39.35311 | 127.4462 | 166.7649
3676 | 3676 | 12 | 29 | 15 | 36 | 8 | 86.93316 | 0.2808913 | 0.03685744 | 123.2772 | 0 | 0 | 0 |  | Fe_Cr_Ni_Co_Cu | Fe12Cr29Ni15Co36Cu8 | 0.00692901 | -0.8484 | 8.32 | 12.32721 | 189.5604 | 47.94786 | 134.6602 | 186.2989
3677 | 3677 | 9 | 36 | 12 | 37 | 6 | 90.12917 | 0.2737066 | 0.03835285 | 137.2791 | 0 | 0 | 0 |  | Fe_Cr_Ni_Co_Cu | Fe9Cr36Ni12Co37Cu6 | 0.006028394 | -1.7244 | 8.07 | 11.77922 | 197.215 | 57.80248 | 185.0616 | 213.0506
3678 | 3678 | 6 | 3 | 43 | 10 | 38 | 66.85369 | 0.3195488 | 0.02744989 | 47.26917 | 1 |  | 0 |  | Fe_Cr_Ni_Co_Cu | Fe6Cr3Ni43Co10Cu38 | 0.0122689 | 4.6124 | 10.04 | 18.8955 | 105.9318 | 33.11132 | 176.5749 | 257.6163
3679 | 3679 | 10 | 4 | 38 | 13 | 34 | 68.65854 | 0.3161672 | 0.02760366 | 50.37065 | 1 | 0 | 0 |  | Fe_Cr_Ni_Co_Cu | Fe10Cr4Ni38Co13Cu34 | 0.01208876 | 4.762779 | 9.848485 | 18.26971 | 112.5872 | 15.58685 | 186.7177 | 252.3272
3680 | 3680 | 14 | 7 | 33 | 16 | 29 | 71.61355 | 0.3103451 | 0.02909648 | 60.65191 | 1 | 0 | 0 |  | Fe_Cr_Ni_Co_Cu | Fe14Cr7Ni33Co16Cu29 | 0.01165914 | 4.49546 | 9.565657 | 17.30725 | 126.4116 | 19.24286 | 158.3452 | 181.6085
3681 | 3681 | 17 | 10 | 29 | 19 | 25 | 74.24328 | 0.3052058 | 0.03048118 | 70.60472 | 1 | 0 | 0 |  | Fe_Cr_Ni_Co_Cu | Fe17Cr10Ni29Co19Cu25 | 0.01114191 | 4.0024 | 9.32 | 16.41067 | 152.3548 | 24.12836 | 132.8219 | 146.9005
3682 | 3682 | 19 | 15 | 25 | 21 | 20 | 77.79648 | 0.2980323 | 0.03265813 | 86.35274 | 1 | 0 | 0 |  | Fe_Cr_Ni_Co_Cu | Fe19Cr15Ni25Co21Cu20 | 0.01034008 | 3.0164 | 9.01 | 15.2509 | 182.8889 | 31.86529 | 150.7671 | 154.3564
3683 | 3683 | 19 | 20 | 21 | 24 | 16 | 80.99948 | 0.2915498 | 0.03420417 | 99.13786 | 0 | 0 | 0 |  | Fe_Cr_Ni_Co_Cu | Fe19Cr20Ni21Co24Cu16 | 0.009476084 | 1.9784 | 8.74 | 14.2727 | 211.2749 | 51.93142 | 144.2379 | 139.7316
3684 | 3684 | 18 | 26 | 17 | 26 | 12 | 84.59566 | 0.284073 | 0.03572517 | 112.8593 | 0 | 0 | 0 |  | Fe_Cr_Ni_Co_Cu | Fe18Cr26Ni17Co26Cu12 | 0.008454772 | 0.7729823 | 8.444444 | 13.23271 | 215.0163 | 55.49916 | 172.2378 | 142.2854
3685 | 3685 | 17 | 34 | 13 | 28 | 9 | 88.39201 | 0.2757812 | 0.03700183 | 125.8877 | 0 | 0 | 0 |  | Fe_Cr_Ni_Co_Cu | Fe17Cr34Ni13Co28Cu9 | 0.007416638 | -0.2968336 | 8.128713 | 12.26924 | 203.1765 | 49.9476 | 217.9096 | 186.582
3686 | 3686 | 12 | 43 | 11 | 28 | 6 | 92.64967 | 0.2664013 | 0.03834751 | 140.2078 | 0 | 0 | 0 |  | Fe_Cr_Ni_Co_Cu | Fe12Cr43Ni11Co28Cu6 | 0.006156828 | -1.5756 | 7.82 | 11.45251 | 193.4224 | 55.06251 | 353.061 | 220.082
3687 | 3687 | 9 | 3 | 35 | 8 | 45 | 64.99469 | 0.3209984 | 0.0273186 | 44.59814 | 1 |  | 0 |  | Fe_Cr_Ni_Co_Cu | Fe9Cr3Ni35Co8Cu45 | 0.01271396 | 5.514 | 10.07 | 18.99342 | 102.2844 | 11.40828 | 222.3782 | 333.1173
3688 | 3688 | 14 | 5 | 31 | 10 | 39 | 67.74042 | 0.3157703 | 0.02822016 | 51.83004 | 1 | 0 | 0 |  | Fe_Cr_Ni_Co_Cu | Fe14Cr5Ni31Co10Cu39 | 0.01261996 | 5.816141 | 9.808081 | 18.27753 | 109.4251 | 12.98739 | 228.9979 | 330.0893
3689 | 3689 | 19 | 8 | 27 | 12 | 33 | 70.98609 | 0.3094942 | 0.02960739 | 62.13673 | 1 | 0 | 0 |  | Fe_Cr_Ni_Co_Cu | Fe19Cr8Ni27Co12Cu33 | 0.01228951 | 5.696153 | 9.505051 | 17.32905 | 126.1164 | 20.70801 | 194.0993 | 271.5946
3690 | 3690 | 22 | 12 | 24 | 14 | 28 | 74.236 | 0.3030961 | 0.03119639 | 73.92279 | 1 | 0 | 0 |  | Fe_Cr_Ni_Co_Cu | Fe22Cr12Ni24Co14Cu28 | 0.01174485 | 5.1056 | 9.22 | 16.3817 | 148.0107 | 22.01592 | 192.6561 | 243.7967
3691 | 3691 | 24 | 17 | 20 | 16 | 23 | 77.77422 | 0.2959006 | 0.03252689 | 85.35964 | 0 | 0 | 0 |  | Fe_Cr_Ni_Co_Cu | Fe24Cr17Ni20Co16Cu23 | 0.0110328 | 4.2784 | 8.91 | 15.32971 | 168.7884 | 28.07268 | 172.9857 | 211.7595
3692 | 3692 | 25 | 22 | 17 | 18 | 18 | 81.27439 | 0.2890367 | 0.03371672 | 96.51132 | 0 | 0 | 0 |  | Fe_Cr_Ni_Co_Cu | Fe25Cr22Ni17Co18Cu18 | 0.01010903 | 3.0872 | 8.62 | 14.21935 | 175.4734 | 27.58721 | 172.9774 | 148.0947
3693 | 3693 | 24 | 30 | 13 | 20 | 13 | 85.83796 | 0.2795344 | 0.03521119 | 111.1698 | 0 | 0 | 0 |  | Fe_Cr_Ni_Co_Cu | Fe24Cr30Ni13Co20Cu13 | 0.008873549 | 1.6072 | 8.25 | 12.9244 | 182.6396 | 46.25046 | 263.9287 | 175.313
3694 | 3694 | 22 | 38 | 11 | 20 | 9 | 90.00797 | 0.2707152 | 0.03641687 | 124.0313 | 0 | 0 | 0 |  | Fe_Cr_Ni_Co_Cu | Fe22Cr38Ni11Co20Cu9 | 0.007619983 | 0.1712 | 7.93 | 11.76605 | 173.1065 | 45.29982 | 403.1428 | 197.6196
3695 | 3695 | 16 | 50 | 8 | 20 | 6 | 95.25909 | 0.2587672 | 0.03699146 | 134.3812 | 0 | 0 | 0 |  | Fe_Cr_Ni_Co_Cu | Fe16Cr50Ni8Co20Cu6 | 0.006292762 | -0.9664 | 7.54 | 10.77033 | 163.5164 | 45.95762 | 546.9326 | 183.5943
3696 | 3696 | 14 | 3 | 25 | 7 | 50 | 63.76311 | 0.3214007 | 0.02662331 | 40.72569 | 1 | 0 | 0 |  | Fe_Cr_Ni_Co_Cu | Fe14Cr3Ni25Co7Cu50 | 0.01302066 | 6.754821 | 10.0303 | 18.45308 | 105.0015 | 16.78538 | 301.7425 | 424.5805
3697 | 3697 | 21 | 6 | 23 | 8 | 42 | 67.7038 | 0.3140157 | 0.02840299 | 52.75873 | 1 | 0 | 0 |  | Fe_Cr_Ni_Co_Cu | Fe21Cr6Ni23Co8Cu42 | 0.0130432 | 7.1808 | 9.68 | 17.69152 | 112.0321 | 20.30763 | 265.7345 | 414.1029
3698 | 3698 | 26 | 9 | 20 | 9 | 36 | 70.8616 | 0.3078849 | 0.02944955 | 61.36566 | 1 | 0 | 0 |  | Fe_Cr_Ni_Co_Cu | Fe26Cr9Ni20Co9Cu36 | 0.01279174 | 7.1152 | 9.39 | 16.86891 | 122.0904 | 26.14289 | 262.8599 | 397.3372
3699 | 3699 | 28 | 13 | 18 | 11 | 29 | 74.54639 | 0.3010099 | 0.03067679 | 71.797 | 1 | 0 | 0 |  | Fe_Cr_Ni_Co_Cu | Fe28Cr13Ni18Co11Cu29 | 0.01212757 | 6.200184 | 9.090909 | 15.95704 | 136.0886 | 27.32986 | 211.6811 | 290.40625
3700 | 3700 | 30 | 18 | 16 | 12 | 24 | 78.04869 | 0.2940493 | 0.03173557 | 81.55851 | 0 | 0 | 0 |  | Fe_Cr_Ni_Co_Cu | Fe30Cr18Ni16Co12Cu24 | 0.01140433 | 5.2272 | 8.8 | 14.95192 | 145.4134 | 26.67266 | 197.208 | 268.1912
3701 | 3701 | 31 | 25 | 13 | 14 | 18 | 82.52919 | 0.2851468 | 0.03301762 | 94.1487 | 0 | 0 | 0 |  | Fe_Cr_Ni_Co_Cu | Fe31Cr25Ni13Co14Cu18 | 0.01024612 | 3.690619 | 8.435644 | 13.61521 | 154.4837 | 28.35628 | 230.9033 | 192.4355
3702 | 3702 | 30 | 32 | 10 | 15 | 13 | 86.72962 | 0.276506 | 0.03419597 | 106.1659 | 0 | 0 | 0 |  | Fe_Cr_Ni_Co_Cu | Fe30Cr32Ni10Co15Cu13 | 0.009053698 | 2.2328 | 8.1 | 12.36285 | 155.3107 | 39.60348 | 324.5981 | 192.8656
3703 | 3703 | 26 | 42 | 8 | 15 | 8 | 92.02184 | 0.2653285 | 0.03562784 | 121.4496 | 0 | 0 | 0 |  | Fe_Cr_Ni_Co_Cu | Fe26Cr42Ni8Co15Cu8 | 0.00742343 | 0.3844506 | 7.707071 | 10.93245 | 151.6512 | 44.30073 | 543.7028 | 176.5426
3704 | 3704 | 19 | 55 | 6 | 15 | 5 | 97.46295 | 0.2530492 | 0.0357177 | 128.6815 | 0 | 0 | 0 |  | Fe_Cr_Ni_Co_Cu | Fe19Cr55Ni6Co15Cu5 | 0.005956199 | -0.8252 | 7.32 | 9.84835 | 145.9082 | 44.81344 | 700.6218 | 170.2651
3705 | 3705 | 21 | 3 | 17 | 7 | 52 | 63.76635 | 0.3202229 | 0.02612295 | 39.21917 | 1 | 0 | 0 |  | Fe_Cr_Ni_Co_Cu | Fe21Cr3Ni17Co7Cu52 | 0.01332483 | 8.1692 | 9.91 | 17.68474 | 106.4239 | 18.79965 | 264.5561 | 451.0487
3706 | 3706 | 28 | 6 | 16 | 7 | 43 | 67.81107 | 0.3127289 | 0.02774926 | 50.40431 | 1 | 0 | 0 |  | Fe_Cr_Ni_Co_Cu | Fe28Cr6Ni16Co7Cu43 | 0.01337385 | 8.4824 | 9.56 | 17.04582 | 112.8938 | 26.00418 | 300.2357 | 462.8212
3707 | 3707 | 33 | 9 | 15 | 7 | 36 | 71.19936 | 0.3064399 | 0.02861941 | 58.25125 | 1 | 0 | 0 |  | Fe_Cr_Ni_Co_Cu | Fe33Cr9Ni15Co7Cu36 | 0.01306314 | 8.1156 | 9.27 | 16.27114 | 118.1662 | 27.20094 | 280.561 | 435.9931
3708 | 3708 | 36 | 14 | 13 | 8 | 30 | 75.00665 | 0.298918 | 0.02937835 | 66.26379 | 0 | 0 | 0 |  | Fe_Cr_Ni_Co_Cu | Fe36Cr14Ni13Co8Cu30 | 0.01243736 | 7.305166 | 8.950495 | 15.31168 | 123.4395 | 28.91355 | 296.1451 | 404.0566
3709 | 3709 | 38 | 19 | 11 | 9 | 24 | 78.73381 | 0.2916716 | 0.03019262 | 74.62802 | 0 | 0 | 0 |  | Fe_Cr_Ni_Co_Cu | Fe38Cr19Ni11Co9Cu24 | 0.01160424 | 6.129987 | 8.643564 | 14.24986 | 128.8683 | 25.33928 | 295.1281 | 359.5742
3710 | 3710 | 38 | 25 | 9 | 10 | 18 | 82.81924 | 0.2836223 | 0.03143943 | 85.84947 | 0 | 0 | 0 |  | Fe_Cr_Ni_Co_Cu | Fe38Cr25Ni9Co10Cu18 | 0.01049654 | 4.5724 | 8.32 | 13.0384 | 139.373 | 33.95324 | 322.7365 | 289.4816
3711 | 3711 | 37 | 33 | 7 | 11 | 12 | 87.62228 | 0.2740449 | 0.0329822 | 100.0922 | 0 | 0 | 0 |  | Fe_Cr_Ni_Co_Cu | Fe37Cr33Ni7Co11Cu12 | 0.008961552 | 2.5748 | 7.95 | 11.53213 | 140.6415 | 39.65356 | 373.4808 | 201.8884
3712 | 3712 | 32 | 44 | 5 | 12 | 7 | 93.12201 | 0.2624835 | 0.03448909 | 115.6061 | 0 | 0 | 0 |  | Fe_Cr_Ni_Co_Cu | Fe32Cr44Ni5Co12Cu7 | 0.007167537 | 0.5952 | 7.55 | 10.04789 | 133.9628 | 44.36896 | 588.7911 | 180.2263
3713 | 3713 | 23 | 57 | 4 | 12 | 4 | 98.62421 | 0.2501507 | 0.03463129 | 122.9892 | 0 | 0 | 0 |  | Fe_Cr_Ni_Co_Cu | Fe23Cr57Ni4Co12Cu4 | 0.005600494 | -0.7276 | 7.18 | 8.994999 | 135.3527 | 44.66301 | 784.3506 | 155.0507
3714 | 3714 | 37 | 6 | 10 | 5 | 42 | 68.55584 | 0.3105283 | 0.02701152 | 48.49332 | 1 | 0 | 0 |  | Fe_Cr_Ni_Co_Cu | Fe37Cr6Ni10Co5Cu42 | 0.01369074 | 9.7916 | 9.39 | 16.18981 | 106.3731 | 19.67404 | 333.8151 | 496.1593
3715 | 3715 | 41 | 9 | 10 | 5 | 35 | 71.87508 | 0.3045146 | 0.02759066 | 54.73289 | 0 | 0 | 0 |  | Fe_Cr_Ni_Co_Cu | Fe41Cr9Ni10Co5Cu35 | 0.01325934 | 9.0724 | 9.12 | 15.52385 | 111.7741 | 23.42484 | 272.6038 | 430.4327
3716 | 3716 | 44 | 13 | 9 | 6 | 28 | 75.57192 | 0.2977059 | 0.0281008 | 61.1851 | 0 | 0 | 0 |  | Fe_Cr_Ni_Co_Cu | Fe44Cr13Ni9Co6Cu28 | 0.01248465 | 7.8564 | 8.82 | 14.58629 | 116.3623 | 22.20595 | 324.0326 | 430.3811
3717 | 3717 | 45 | 18 | 8 | 7 | 22 | 79.27227 | 0.290653 | 0.02899506 | 69.49326 | 0 | 0 | 0 |  | Fe_Cr_Ni_Co_Cu | Fe45Cr18Ni8Co7Cu22 | 0.01151224 | 6.3572 | 8.53 | 13.54216 | 122.719 | 23.39629 | 344.4256 | 384.3552
3718 | 3718 | 45 | 25 | 6 | 8 | 16 | 83.70417 | 0.2818238 | 0.03032397 | 81.07397 | 0 | 0 | 0 |  | Fe_Cr_Ni_Co_Cu | Fe45Cr25Ni6Co8Cu16 | 0.01021918 | 4.5748 | 8.18 | 12.17333 | 128.094 | 26.92847 | 421.9559 | 324.3604
3719 | 3719 | 43 | 32 | 5 | 9 | 11 | 87.77209 | 0.2737652 | 0.03198919 | 94.68003 | 0 | 0 | 0 |  | Fe_Cr_Ni_Co_Cu | Fe43Cr32Ni5Co9Cu11 | 0.008801008 | 2.6888 | 7.88 | 10.90825 | 134.0276 | 35.09454 | 392.3083 | 178.395
3720 | 3720 | 38 | 43 | 3 | 11 | 6 | 93.12992 | 0.2626845 | 0.03367427 | 110.7144 | 0 | 0 | 0 |  | Fe_Cr_Ni_Co_Cu | Fe38Cr43Ni3Co11Cu6 | 0.00686579 | 0.5697481 | 7.49505 | 9.393948 | 129.707 | 39.64291 | 590.9709 | 193.6172
3721 | 3721 | 50 | 9 | 6 | 3 | 32 | 73.16725 | 0.3018777 | 0.02616406 | 50.20897 | 0 | 0 | 0 |  | Fe_Cr_Ni_Co_Cu | Fe50Cr9Ni6Co3Cu32 | 0.01322621 | 9.5656 | 8.93 | 14.62327 | 107.7398 | 16.53926 | 361.2233 | 500.9585
3722 | 3722 | 52 | 13 | 6 | 4 | 25 | 76.80404 | 0.2953661 | 0.0267394 | 56.46036 | 0 | 0 | 0 |  | Fe_Cr_Ni_Co_Cu | Fe52Cr13Ni6Co4Cu25 | 0.01225182 | 7.8952 | 8.65 | 13.68064 | 114.2697 | 25.35437 | 400.1986 | 462.7385
3723 | 3723 | 53 | 18 | 5 | 5 | 19 | 80.50225 | 0.2883766 | 0.02763628 | 64.3523 | 0 | 0 | 0 |  | Fe_Cr_Ni_Co_Cu | Fe53Cr18Ni5Co5Cu19 | 0.0111083 | 6.1624 | 8.36 | 12.51998 | 115.5746 | 19.30803 | 470.1608 | 394.0195
3724 | 3724 | 53 | 23 | 4 | 6 | 13 | 84.25376 | 0.2813893 | 0.02904804 | 75.1888 | 0 | 0 | 0 |  | Fe_Cr_Ni_Co_Cu | Fe53Cr23Ni4Co6Cu13 | 0.009647236 | 4.107336 | 8.070707 | 11.13221 | 122.9076 | 34.56813 | 517.0751 | 351.8364
3725 | 3725 | 50 | 30 | 4 | 8 | 8 | 88.22187 | 0.2738591 | 0.03133905 | 91.70331 | 0 | 0 | 0 |  | Fe_Cr_Ni_Co_Cu | Fe50Cr30Ni4Co8Cu8 | 0.00790676 | 1.7968 | 7.8 | 9.816313 | 129.3667 | 39.07592 | 419.0005 | 140.7978
3726 | 3726 | 33 | 3 | 47 | 12 | 5 | 78.06328 | 0.3047052 | 0.02534923 | 52.76727 | 1 | 1 | 1 | 52.76727 | Fe_Cr_Ni_Co_Cu | Fe33Cr3Ni47Co12Cu5 | 0.006331975 | -0.4412 | 9.15 | 9.496842 | 132.4265 | 18.95132 | 82.7509 | 98.52998
3727 | 3727 | 39 | 5 | 40 | 11 | 5 | 79.12153 | 0.3014095 | 0.02737075 | 63.17454 | 1 | 1 | 1 | 63.17454 | Fe_Cr_Ni_Co_Cu | Fe39Cr5Ni40Co11Cu5 | 0.006420122 | -0.5596 | 8.96 | 9.559812 | 145.6889 | 29.40962 | 87.64037 | 106.2985
3728 | 3728 | 44 | 7 | 34 | 10 | 4 | 80.45779 | 0.2979364 | 0.02827163 | 68.95876 | 1 | 1 | 1 | 68.95876 | Fe_Cr_Ni_Co_Cu | Fe44Cr7Ni34Co10Cu4 | 0.005985481 | -0.9297011 | 8.767677 | 9.02784 | 154.1062 | 37.39159 | 99.71364 | 115.6682
3729 | 3729 | 49 | 11 | 27 | 9 | 4 | 82.16801 | 0.2929691 | 0.02977797 | 78.23647 | 1 | 1 | 1 | 78.23647 | Fe_Cr_Ni_Co_Cu | Fe49Cr11Ni27Co9Cu4 | 0.006023709 | -0.9508 | 8.53 | 9.017206 | 153.119 | 37.38713 | 171.1723 | 140.6471
3730 | 3730 | 53 | 14 | 22 | 7 | 3 | 83.81582 | 0.2886876 | 0.02966403 | 79.2078 | 0 | 1 | 0 |  | Fe_Cr_Ni_Co_Cu | Fe53Cr14Ni22Co7Cu3 | 0.005482224 | -1.237425 | 8.323232 | 8.38688 | 138.3454 | 40.40784 | 240.6799 | 157.7094
3731 | 3731 | 21 | 3 | 51 | 19 | 6 | 77.36328 | 0.3069969 | 0.02290418 | 41.23459 | 1 | 1 | 1 | 41.23459 | Fe_Cr_Ni_Co_Cu | Fe21Cr3Ni51Co19Cu6 | 0.006611025 | -0.0564 | 9.33 | 10.1484 | 115.9186 | 16.68416 | 48.20331 | 103.9935
3732 | 3732 | 27 | 5 | 44 | 17 | 7 | 78.09351 | 0.3040138 | 0.02632728 | 56.92779 | 1 | 1 | 1 | 56.92779 | Fe_Cr_Ni_Co_Cu | Fe27Cr5Ni44Co17Cu7 | 0.007147684 | -0.0108 | 9.16 | 10.80509 | 133.1046 | 17.62934 | 82.80268 | 112.8735
3733 | 3733 | 32 | 7 | 38 | 16 | 8 | 78.77614 | 0.301295 | 0.02830141 | 66.8861 | 1 | 1 | 1 | 66.8861 | Fe_Cr_Ni_Co_Cu | Fe32Cr7Ni38Co16Cu8 | 0.007593878 | 0.1984119 | 9.009901 | 11.24711 | 153.3405 | 23.62235 | 85.33228 | 107.5519
3734 | 3734 | 36 | 10 | 32 | 14 | 8 | 80.09137 | 0.2973268 | 0.03010718 | 77.27972 | 1 | 1 | 1 | 77.27972 | Fe_Cr_Ni_Co_Cu | Fe36Cr10Ni32Co14Cu8 | 0.007696391 | 0.1728 | 8.82 | 11.24989 | 161.3612 | 28.52153 | 139.7694 | 123.316
3735 | 3735 | 40 | 14 | 26 | 11 | 9 | 81.42373 | 0.292754 | 0.03168984 | 86.87008 | 1 | 1 | 1 | 86.87008 | Fe_Cr_Ni_Co_Cu | Fe40Cr14Ni26Co11Cu9 | 0.008123127 | 0.5912 | 8.62 | 11.48216 | 157.8796 | 37.87433 | 262.726 | 210.394
3736 | 3736 | 44 | 18 | 21 | 9 | 8 | 83.37986 | 0.287649 | 0.03199467 | 90.63904 | 1 | 1 | 1 | 90.63904 | Fe_Cr_Ni_Co_Cu | Fe44Cr18Ni21Co9Cu8 | 0.007812664 | 0.4312 | 8.39 | 10.88853 | 149.5776 | 35.90385 | 345.9034 | 236.3999
3737 | 3737 | 46 | 23 | 16 | 7 | 7 | 85.70278 | 0.2816081 | 0.03227049 | 94.54003 | 1 | 1 | 1 | 94.54003 | Fe_Cr_Ni_Co_Cu | Fe46Cr23Ni16Co7Cu7 | 0.007475568 | 0.3215998 | 8.141414 | 10.27626 | 131.8148 | 28.36403 | 382.0078 | 196.6845
3738 | 3738 | 12 | 3 | 52 | 29 | 4 | 77.83975 | 0.3076497 | 0.01997125 | 29.72425 | 0 | 1 | 0 |  | Fe_Cr_Ni_Co_Cu | Fe12Cr3Ni52Co29Cu4 | 0.005466082 | -0.3104 | 9.39 | 8.742997 | 104.4001 | 8.217227 | 42.921875 | 130.0291
3739 | 3739 | 16 | 4 | 46 | 27 | 8 | 77.17037 | 0.3069582 | 0.02332817 | 42.52584 | 1 | 1 | 1 | 42.52584 | Fe_Cr_Ni_Co_Cu | Fe16Cr4Ni46Co27Cu8 | 0.007243723 | 0.4423096 | 9.336634 | 11.29928 | 118.1884 | 16.7333 | 42.35812 | 118.6527
3740 | 3740 | 21 | 6 | 39 | 24 | 10 | 77.5228 | 0.3044312 | 0.02673155 | 57.90098 | 1 | 1 | 1 | 57.90098 | Fe_Cr_Ni_Co_Cu | Fe21Cr6Ni39Co24Cu10 | 0.008071903 | 0.7872 | 9.2 | 12.31706 | 145.8135 | 35.37606 | 69.69725 | 114.99
3741 | 3741 | 25 | 9 | 34 | 21 | 12 | 78.16859 | 0.301279 | 0.02946266 | 71.43389 | 1 | 1 | 1 | 71.43389 | Fe_Cr_Ni_Co_Cu | Fe25Cr9Ni34Co21Cu12 | 0.008722902 | 1.173218 | 9.059406 | 13.01218 | 162.3958 | 32.86721 | 96.34412 | 107.7714
3742 | 3742 | 28 | 13 | 29 | 17 | 13 | 79.43595 | 0.2968494 | 0.03190261 | 85.22667 | 1 | 0 | 0 |  | Fe_Cr_Ni_Co_Cu | Fe28Cr13Ni29Co17Cu13 | 0.009105251 | 1.4428 | 8.88 | 13.25292 | 177.0581 | 41.47192 | 166.8448 | 157.3522
3743 | 3743 | 31 | 17 | 24 | 14 | 14 | 80.71816 | 0.2924512 | 0.03298684 | 92.3553 | 1 | 0 | 0 |  | Fe_Cr_Ni_Co_Cu | Fe31Cr17Ni24Co14Cu14 | 0.009430818 | 1.9044 | 8.7 | 13.28872 | 165.8933 | 34.85364 | 212.1297 | 193.1242
3744 | 3744 | 34 | 23 | 19 | 11 | 13 | 83.34937 | 0.285486 | 0.03367116 | 99.18722 | 1 | 0 | 0 |  | Fe_Cr_Ni_Co_Cu | Fe34Cr23Ni19Co11Cu13 | 0.009219588 | 1.8644 | 8.42 | 12.63962 | 152.2835 | 38.53515 | 295.2451 | 228.6484
3745 | 3745 | 36 | 29 | 15 | 8 | 12 | 85.92769 | 0.278743 | 0.03392254 | 103.521 | 0 | 0 | 0 |  | Fe_Cr_Ni_Co_Cu | Fe36Cr29Ni15Co8Cu12 | 0.008968303 | 1.8812 | 8.16 | 11.93147 | 144.3056 | 48.91629 | 380.6445 | 199.4382
3746 | 3746 | 37 | 36 | 12 | 6 | 9 | 89.47391 | 0.2707018 | 0.03453987 | 111.2375 | 0 | 0 | 0 |  | Fe_Cr_Ni_Co_Cu | Fe37Cr36Ni12Co6Cu9 | 0.008023871 | 1.0572 | 7.85 | 10.71214 | 124.3192 | 28.90029 | 479.7816 | 164.7548
3747 | 3747 | 10 | 3 | 43 | 38 | 6 | 77.48014 | 0.3078249 | 0.02032745 | 30.82792 | 1 | 1 | 1 | 30.82792 | Fe_Cr_Ni_Co_Cu | Fe10Cr3Ni43Co38Cu6 | 0.006306342 | 0.3068 | 9.36 | 10.0995 | 110.2153 | 12.29587 | 31.1375 | 148.0417
3748 | 3748 | 13 | 4 | 38 | 34 | 10 | 76.69669 | 0.3073682 | 0.02350836 | 42.89341 | 1 | 1 | 1 | 42.89341 | Fe_Cr_Ni_Co_Cu | Fe13Cr4Ni38Co34Cu10 | 0.007843196 | 1.077441 | 9.333333 | 12.36704 | 124.3522 | 18.19805 | 40.27625 | 141.3876
3749 | 3749 | 16 | 7 | 33 | 29 | 14 | 76.64256 | 0.3049429 | 0.02755601 | 60.46803 | 1 | 1 | 1 | 60.46803 | Fe_Cr_Ni_Co_Cu | Fe16Cr7Ni33Co29Cu14 | 0.009030761 | 1.759412 | 9.242424 | 13.97302 | 146.6499 | 32.86967 | 68.42959 | 123.8592
3750 | 3750 | 19 | 10 | 29 | 25 | 17 | 76.91899 | 0.3022811 | 0.03001235 | 72.2379 | 1 | 0 | 0 |  | Fe_Cr_Ni_Co_Cu | Fe19Cr10Ni29Co25Cu17 | 0.009765626 | 2.3856 | 9.14 | 14.71428 | 172.5175 | 36.86377 | 93.46481 | 117.8946
3751 | 3751 | 21 | 15 | 25 | 20 | 19 | 78.16319 | 0.2974342 | 0.03265703 | 86.93657 | 1 | 0 | 0 |  | Fe_Cr_Ni_Co_Cu | Fe21Cr15Ni25Co20Cu19 | 0.01023 | 2.8708 | 8.97 | 14.95694 | 184.4431 | 30.52614 | 141.1542 | 143.3056
3752 | 3752 | 24 | 20 | 21 | 16 | 19 | 80.0856 | 0.2917798 | 0.03365004 | 94.49539 | 0 | 0 | 0 |  | Fe_Cr_Ni_Co_Cu | Fe24Cr20Ni21Co16Cu19 | 0.01031703 | 3.1264 | 8.75 | 14.56022 | 169.6641 | 27.35076 | 184.5569 | 173.6518
3753 | 3753 | 26 | 26 | 17 | 12 | 18 | 82.69325 | 0.2847407 | 0.03407283 | 99.95838 | 0 | 0 | 0 |  | Fe_Cr_Ni_Co_Cu | Fe26Cr26Ni17Co12Cu18 | 0.01020896 | 3.267422 | 8.484848 | 13.87998 | 152.5105 | 26.37963 | 251.7733 | 214.5094
3754 | 3754 | 28 | 34 | 13 | 9 | 17 | 85.87855 | 0.2764944 | 0.03424524 | 104.6999 | 0 | 0 | 0 |  | Fe_Cr_Ni_Co_Cu | Fe28Cr34Ni13Co9Cu17 | 0.009941359 | 3.402019 | 8.178218 | 12.96236 | 137.9164 | 26.1937 | 372.2607 | 223.1045
3755 | 3755 | 28 | 43 | 11 | 6 | 12 | 90.80558 | 0.2657771 | 0.03482922 | 114.1675 | 0 | 0 | 0 |  | Fe_Cr_Ni_Co_Cu | Fe28Cr43Ni11Co6Cu12 | 0.008727094 | 2.0756 | 7.78 | 11.38244 | 133.651 | 37.27934 | 508.5561 | 218.8059
3756 | 3756 | 8 | 3 | 35 | 45 | 9 | 76.74589 | 0.3084158 | 0.02095642 | 32.64293 | 1 | 1 | 1 | 32.64293 | Fe_Cr_Ni_Co_Cu | Fe8Cr3Ni35Co45Cu9 | 0.007259291 | 1.0924 | 9.36 | 11.78983 | 121.4425 | 18.54921 | 36.67134 | 198.8795
3757 | 3757 | 10 | 5 | 31 | 39 | 14 | 75.91385 | 0.3075566 | 0.02493961 | 47.99897 | 1 | 1 | 1 | 47.99897 | Fe_Cr_Ni_Co_Cu | Fe10Cr5Ni31Co39Cu14 | 0.008745635 | 1.937353 | 9.343434 | 14.0582 | 133.8562 | 20.18722 | 58.63637 | 189.7419
3758 | 3758 | 12 | 8 | 27 | 33 | 19 | 75.47261 | 0.3056783 | 0.02832381 | 62.3581 | 1 | 0 | 0 |  | Fe_Cr_Ni_Co_Cu | Fe12Cr8Ni27Co33Cu19 | 0.009874593 | 2.81359 | 9.292929 | 15.5293 | 159.5358 | 25.90609 | 69.95525 | 131.3843
3759 | 3759 | 14 | 12 | 24 | 28 | 22 | 76.05221 | 0.3022353 | 0.03092661 | 75.20655 | 1 | 0 | 0 |  | Fe_Cr_Ni_Co_Cu | Fe14Cr12Ni24Co28Cu22 | 0.01043478 | 3.3552 | 9.18 | 15.97623 | 183.648 | 30.97465 | 110.7242 | 160.3475
3760 | 3760 | 16 | 17 | 20 | 23 | 24 | 77.29978 | 0.2973429 | 0.03281812 | 86.13621281 | 0 | 0 | 0 |  | Fe_Cr_Ni_Co_Cu | Fe16Cr17Ni20Co23Cu24 | 0.01081564 | 3.9584 | 9.01 | 15.96371 | 189.1098 | 27.02594 | 125.2162 | 154.1556
3761 | 3761 | 18 | 22 | 17 | 18 | 25 | 78.83761 | 0.2921736 | 0.03343992 | 91.09687 | 0 | 0 | 0 |  | Fe_Cr_Ni_Co_Cu | Fe18Cr22Ni17Co18Cu25 | 0.0110435 | 4.5264 | 8.83 | 15.60641 | 172.7598 | 30.96453 | 142.5043 | 176.9041
3762 | 3762 | 20 | 30 | 13 | 13 | 24 | 82.10581 | 0.2832922 | 0.03360794 | 95.89523 | 0 | 0 | 0 |  | Fe_Cr_Ni_Co_Cu | Fe20Cr30Ni13Co13Cu24 | 0.01096043 | 4.932 | 8.51 | 14.63694 | 145.9904 | 28.73056 | 234.9344 | 235.8475
3763 | 3763 | 20 | 38 | 11 | 9 | 22 | 85.60653 | 0.274563 |  |  | 0 | 0 | 0 |  | Fe_Cr_Ni_Co_Cu | Fe20Cr38Ni11Co9Cu22 | 0.01063444 | 4.8936 | 8.21 | 13.61764 | 133.8398 | 29.29941 | 340.0273 | 272.4328
3764 | 3764 | 20 | 50 | 8 | 6 | 16 | 91.89965 | 0.2607262 | 0.03329876 | 106.0271 | 0 | 0 | 0 |  | Fe_Cr_Ni_Co_Cu | Fe20Cr50Ni8Co6Cu16 | 0.009444241 | 3.7632 | 7.7 | 11.72348 | 131.9381 | 37.98641 | 504.0752 | 247.4937
3765 | 3765 | 7 | 3 | 25 | 50 | 14 | 75.39654 | 0.309404 | 0.02197684 | 35.48178 | 1 | 1 | 1 | 35.48178 | Fe_Cr_Ni_Co_Cu | Fe7Cr3Ni25Co50Cu14 | 0.008500176 | 2.257729 | 9.373737 | 14.03132 | 137.8609 | 32.66827 | 57.08481 | 293.1776
3766 | 3766 | 8 | 6 | 23 | 42 | 21 | 74.2458 | 0.3085201 | 0.02634976 | 52.03294 | 1 | 0 | 0 |  | Fe_Cr_Ni_Co_Cu | Fe8Cr6Ni23Co42Cu21 | 0.009895192 | 3.2776 | 9.39 | 16.11955 | 155.3867 | 34.50119 | 75.82397 | 219.9268
3767 | 3767 | 9 | 9 | 20 | 36 | 26 | 73.76374 | 0.3068758 | 0.02874636 | 61.84189 | 1 | 0 | 0 |  | Fe_Cr_Ni_Co_Cu | Fe9Cr9Ni20Co36Cu26 | 0.01066741 | 4.09 | 9.36 | 17.01147 | 172.6861 | 32.31821 | 93.74037 | 192.2296
3768 | 3768 | 11 | 13 | 18 | 29 | 28 | 74.54256 | 0.3031066 | 0.0307215 | 71.85277 | 0 | 0 | 0 |  | Fe_Cr_Ni_Co_Cu | Fe11Cr13Ni18Co29Cu28 | 0.01107788 | 4.593817 | 9.242424 | 17.01893 | 179.0053 | 32.33564 | 102.1397 | 202.46875
3769 | 3769 | 12 | 18 | 16 | 24 | 30 | 75.74966 | 0.2985173 | 0.03216396 | 80.16656 | 0 | 0 | 0 |  | Fe_Cr_Ni_Co_Cu | Fe12Cr18Ni16Co24Cu30 | 0.01132237 | 5.1072 | 9.1 | 16.78571 | 171.7837 | 31.89325 | 109.2728 | 188.5149
3770 | 3770 | 14 | 25 | 13 | 18 | 31 | 77.99332 | 0.2914479 | 0.03279523 | 85.97861 | 0 | 0 | 0 |  | Fe_Cr_Ni_Co_Cu | Fe14Cr25Ni13Co18Cu31 | 0.01149268 | 5.827272 | 8.861386 | 16.04633 | 151.5976 | 30.70264 | 136.0786 | 210.4686
3771 | 3771 | 15 | 32 | 10 | 13 | 30 | 80.84219 | 0.2835363 | 0.03256997 | 88.28118 | 0 | 0 | 0 |  | Fe_Cr_Ni_Co_Cu | Fe15Cr32Ni10Co13Cu30 | 0.01146929 | 6.4124 | 8.59 | 15.06619 | 134.0502 | 31.16092 | 199.4303 | 267.5093
3772 | 3772 | 15 | 42 | 8 | 8 | 26 | 85.75444 | 0.2717527 | 0.03219174 | 92.13051 | 0 | 0 | 0 |  | Fe_Cr_Ni_Co_Cu | Fe15Cr42Ni8Co8Cu26 | 0.01102756 | 6.353637 | 8.181818 | 13.58652 | 126.5837 | 35.46163 | 317.1623 | 286.5699
3773 | 3773 | 15 | 55 | 6 | 5 | 19 | 92.64302 | 0.2570051 | 0.03126713 | 94.94032 | 0 | 0 | 0 |  | Fe_Cr_Ni_Co_Cu | Fe15Cr55Ni6Co5Cu19 | 0.009845312 | 5.1124 | 7.64 | 11.61852 | 133.3508 | 43.78563 | 518.0469 | 235.6476
3774 | 3774 | 7 | 3 | 17 | 52 | 21 | 73.42812 | 0.3110618 | 0.02294959 | 37.4078 | 1 | 0 | 0 |  | Fe_Cr_Ni_Co_Cu | Fe7Cr3Ni17Co52Cu21 | 0.009692409 | 3.6172 | 9.43 | 16.15271 | 153.0078 | 43.25537 | 46.94868 | 294.2859
3775 | 3775 | 7 | 6 | 16 | 43 | 28 | 72.19428 | 0.3104495 | 0.02645162 | 50.05523 | 1 | 0 | 0 |  | Fe_Cr_Ni_Co_Cu | Fe7Cr6Ni16Co43Cu28 | 0.01067613 | 4.5236 | 9.47 | 17.53254 | 159.3775 | 41.12824 | 46.25909 | 227.0798
3776 | 3776 | 7 | 9 | 15 | 36 | 33 | 71.62789 | 0.3091234 | 0.02843582 | 57.62941 | 0 | 0 | 0 |  | Fe_Cr_Ni_Co_Cu | Fe7Cr9Ni15Co36Cu33 | 0.01120215 | 5.1636 | 9.47 | 18.01416 | 163.1409 | 36.86703 | 98.84911 | 227.2235
3777 | 3777 | 8 | 14 | 13 | 30 | 36 | 72.53159 | 0.3048547 | 0.03037873 | 67.26175 | 0 | 0 | 0 |  | Fe_Cr_Ni_Co_Cu | Fe8Cr14Ni13Co30Cu36 | 0.0114823 | 5.736692 | 9.346535 | 17.77772 | 161.0909 | 40.72766 | 68.6211 | 208.1871
3778 | 3778 | 9 | 19 | 11 | 24 | 38 | 73.67718 | 0.3002213 | 0.03107353 | 71.71036 | 0 | 0 | 0 |  | Fe_Cr_Ni_Co_Cu | Fe9Cr19Ni11Co24Cu38 | 0.01169724 | 6.423684 | 9.207921 | 17.26069 | 146.351 | 37.11954 | 101.3801 | 206.7718
3779 | 3779 | 10 | 25 | 9 | 18 | 38 | 75.76634 | 0.2937505 | 0.0312274 | 74.90571 | 0 | 0 | 0 |  | Fe_Cr_Ni_Co_Cu | Fe10Cr25Ni9Co18Cu38 | 0.01181064 | 7.1308 | 9 | 16.3878 | 132.7262 | 30.67085 | 149.7619 | 264.0673
3780 | 3780 | 11 | 33 | 7 | 12 | 37 | 78.93207 | 0.284969 | 0.03074666 | 76.27649 | 0 | 0 | 0 |  | Fe_Cr_Ni_Co_Cu | Fe11Cr33Ni7Co12Cu37 | 0.0118278 | 7.9172 | 8.71 | 15.12448 | 117.4618 | 23.00223 | 231.3804 | 322.2584
3781 | 3781 | 12 | 44 | 5 | 7 | 32 | 84.46358 | 0.2719527 | 0.0297903 | 77.79452 | 0 | 0 | 0 |  | Fe_Cr_Ni_Co_Cu | Fe12Cr44Ni5Co7Cu32 | 0.01148374 | 8.1472 | 8.25 | 13.42237 | 115.8924 | 32.38182 | 331.6164 | 366.1451
3782 | 3782 | 12 | 57 | 4 | 4 | 23 | 92.02955 | 0.2562422 | 0.02884504 | 80.84729 | 0 | 0 | 0 |  | Fe_Cr_Ni_Co_Cu | Fe12Cr57Ni4Co4Cu23 | 0.01037603 | 6.7616 | 7.67 | 11.52215 | 125.3379 | 43.15223 | 477.0419 | 261.7846
3783 | 3783 | 5 | 6 | 10 | 42 | 37 | 69.45701 | 0.3133677 | 0.02620115 | 45.7724 | 1 | 0 | 0 |  | Fe_Cr_Ni_Co_Cu | Fe5Cr6Ni10Co42Cu37 | 0.01119116 | 5.642 | 9.61 | 18.67485 | 161.9566 | 48.28313 | 54.40017 | 273.2954
3784 | 3784 | 5 | 9 | 10 | 35 | 41 | 69.18968 | 0.3117828 | 0.02769108 | 51.31737 | 0 | 0 | 0 |  | Fe_Cr_Ni_Co_Cu | Fe5Cr9Ni10Co35Cu41 | 0.01146387 | 6.0532 | 9.6 | 18.63625 | 148.3562 | 38.3256 | 74.71125 | 242.172
3785 | 3785 | 6 | 13 | 9 | 28 | 44 | 69.6481 | 0.3085618 | 0.02878189 | 56.30463 | 0 | 0 | 0 |  | Fe_Cr_Ni_Co_Cu | Fe6Cr13Ni9Co28Cu44 | 0.0116983 | 6.6572 | 9.52 | 18.14828 | 144.6657 | 42.97166 | 116.5374 | 287.4575
3786 | 3786 | 7 | 18 | 8 | 22 | 45 | 71.08968 | 0.303576 | 0.02938406 | 60.49085 | 0 | 0 | 0 |  | Fe_Cr_Ni_Co_Cu | Fe7Cr18Ni8Co22Cu45 | 0.01184896 | 7.2844 | 9.37 | 17.3698 | 133.1998 | 42.23202 | 157.5885 | 306.1429
3787 | 3787 | 8 | 25 | 6 | 16 | 45 | 73.57464 | 0.2960727 | 0.02931563 | 63.03391 | 0 | 0 | 0 |  | Fe_Cr_Ni_Co_Cu | Fe8Cr25Ni6Co16Cu45 | 0.01194937 | 8.2024 | 9.13 | 16.17282 | 122.2162 | 32.43 | 246.8022 | 388.5159
3788 | 3788 | 9 | 32 | 5 | 11 | 43 | 76.67384 | 0.2879841 | 0.02896132 | 64.94383 | 0 | 0 | 0 |  | Fe_Cr_Ni_Co_Cu | Fe9Cr32Ni5Co11Cu43 | 0.01199097 | 8.8944 | 8.86 | 14.99166 | 113.0143 | 24.80854 | 261.6764 | 362.9536
3789 | 3789 | 11 | 43 | 3 | 6 | 38 | 82.1761 | 0.2750122 | 0.02760314 | 64.56327 | 0 | 0 | 0 |  | Fe_Cr_Ni_Co_Cu | Fe11Cr43Ni3Co6Cu38 | 0.01184719 | 9.538673 | 8.39604 | 13.24292 | 112.2594 | 30.2281 | 354.8474 | 371.5943
3790 | 3790 | 3 | 9 | 6 | 32 | 50 | 66.42116 | 0.3149782 | 0.026426 | 42.86926 | 0 | 0 | 0 |  | Fe_Cr_Ni_Co_Cu | Fe3Cr9Ni6Co32Cu50 | 0.01140047 | 6.5844 | 9.76 | 18.72405 | 136.9362 | 43.56059 | 123.0908 | 307.97
3791 | 3791 | 4 | 13 | 6 | 25 | 52 | 67.16563 | 0.3114535 | 0.02715928 | 46.45511 | 0 | 0 | 0 |  | Fe_Cr_Ni_Co_Cu | Fe4Cr13Ni6Co25Cu52 | 0.011573 | 7.1272 | 9.67 | 17.93209 | 128.2914 | 33.24477 | 142.7686 | 341.1602
3792 | 3792 | 5 | 18 | 5 | 19 | 53 | 68.60544 | 0.3064046 | 0.02729472 | 48.53631 | 0 | 0 | 0 |  | Fe_Cr_Ni_Co_Cu | Fe5Cr18Ni5Co19Cu53 | 0.01170861 | 7.9048 | 9.52 | 16.87928 | 117.0411 | 27.97915 | 190.0764 | 387.0278
3793 | 3793 | 6 | 23 | 4 | 13 | 53 | 70.27248 | 0.300909 | 0.02681566 | 48.40905 | 0 | 0 | 0 |  | Fe_Cr_Ni_Co_Cu | Fe6Cr23Ni4Co13Cu53 | 0.01185252 | 8.831752 | 9.353535 | 15.63472 | 110.5679 | 24.03871 | 263.8421 | 419.4807
3794 | 3794 | 8 | 30 | 4 | 8 | 50 | 73.74974 | 0.2923739 | 0.02677061 | 51.9402 | 0 | 0 | 0 |  | Fe_Cr_Ni_Co_Cu | Fe8Cr30Ni4Co8Cu50 | 0.01208907 | 9.6928 | 9.06 | 14.48309 | 105.088 | 20.1218 | 308.5428 | 426.3747
3795 | 3795 | 3 | 33 | 47 | 12 | 5 | 87.99687 | 0.2799882 | 0.04314628 | 163.3263 | 1 | 1 | 1 | 163.3263 | Fe_Cr_Ni_Co_Cu | Fe3Cr33Ni47Co12Cu5 | 0.005585883 | -3.7532 | 8.55 | 11.6529 | 167.7297 | 58.4371 | 506.7833 | 122.7862
3796 | 3796 | 5 | 39 | 40 | 11 | 5 | 90.39476 | 0.2733137 | 0.04311396 | 167.2615 | 0 | 0 | 0 |  | Fe_Cr_Ni_Co_Cu | Fe5Cr39Ni40Co11Cu5 | 0.005620449 | -3.7964 | 8.28 | 11.61508 | 187.7209 | 74.49522 | 567.1681 | 124.9145
3797 | 3797 | 7 | 44 | 34 | 10 | 4 | 92.87785 | 0.267012 | 0.04275908 | 169.1071 | 0 | 0 | 0 |  | Fe_Cr_Ni_Co_Cu | Fe7Cr44Ni34Co10Cu4 | 0.005186615 | -4.010203 | 8.020202 | 11.12579 | 206.3957 | 78.871 | 643.5447 | 151.2687
3798 | 3798 | 11 | 49 | 27 | 9 | 4 | 94.81712 | 0.2614301 | 0.04124807 | 161.679 | 0 | 0 | 0 |  | Fe_Cr_Ni_Co_Cu | Fe11Cr49Ni27Co9Cu4 | 0.0052728 | -3.474 | 7.77 | 10.71214 | 171.192 | 52.07261 | 691.3878 | 163.2386
3799 | 3799 | 14 | 53 | 22 | 7 | 3 | 96.96122 | 0.2559452 | 0.04001442 | 156.3483 | 0 | 0 | 0 |  | Fe_Cr_Ni_Co_Cu | Fe14Cr53Ni22Co7Cu3 | 0.004821052 | -3.370268 | 7.535354 | 9.949367 | 146.4537 | 39.29543 | 767.4807 | 180.4184
3800 | 3800 | 3 | 21 | 51 | 19 | 6 | 83.3068 | 0.292217 | 0.03837715 | 125.776 | 1 | 1 | 1 | 125.776 | Fe_Cr_Ni_Co_Cu | Fe3Cr21Ni51Co19Cu6 | 0.006075127 | -2.346 | 8.97 | 11.63572 | 125.0135 | 24.45743 | 239.4632 | 137.5377
3801 | 3801 | 5 | 27 | 44 | 17 | 7 | 85.35919 | 0.2858669 | 0.04007438 | 139.4365 | 1 | 0 | 0 |  | Fe_Cr_Ni_Co_Cu | Fe5Cr27Ni44Co17Cu7 | 0.006515195 | -2.4572 | 8.72 | 12.21925 | 153.9142 | 44.09124 | 346.7618 | 138.596
3802 | 3802 | 7 | 32 | 38 | 16 | 8 | 86.9523 | 0.2807984 | 0.04033796 | 143.5577 | 1 | 0 | 0 |  | Fe_Cr_Ni_Co_Cu | Fe7Cr32Ni38Co16Cu8 | 0.006891681 | -2.213116 | 8.514851 | 12.50586 | 182.8559 | 60.21857 | 416.57 | 160.675
3803 | 3803 | 10 | 36 | 32 | 14 | 8 | 88.68998 | 0.2757339 | 0.04035865 | 146.4956 | 0 | 0 | 0 |  | Fe_Cr_Ni_Co_Cu | Fe10Cr36Ni32Co14Cu8 | 0.006994122 | -2.0112 | 8.3 | 12.33045 | 198.1136 | 59.00583 | 478.2113 | 161.7954
3804 | 3804 | 14 | 40 | 26 | 11 | 9 | 90.02701 | 0.2710602 | 0.0394503 | 142.4652 | 0 | 0 | 0 |  | Fe_Cr_Ni_Co_Cu | Fe14Cr40Ni26Co11Cu9 | 0.007443646 | -1.1976 | 8.1 | 12.20656 | 177.1182 | 39.09202 | 516.3918 | 170.8862
3805 | 3805 | 18 | 44 | 21 | 9 | 8 | 92.00502 | 0.2659224 | 0.03859507 | 139.7821 | 0 | 0 | 0 |  | Fe_Cr_Ni_Co_Cu | Fe18Cr44Ni21Co9Cu8 | 0.007197284 | -1.0248 | 7.87 | 11.46996 | 149.4685 | 36.39722 | 594.4997 | 178.314
3806 | 3806 | 23 | 46 | 16 | 7 | 7 | 93.42885 | 0.2621653 | 0.03734159 | 133.6218 | 0 | 0 | 0 |  | Fe_Cr_Ni_Co_Cu | Fe23Cr46Ni16Co7Cu7 | 0.006982862 | -0.6921743 | 7.676768 | 10.6574 | 129.3275 | 30.07368 | 643.4026 | 195.3532
3807 | 3807 | 3 | 12 | 52 | 29 | 4 | 80.81407 | 0.3003116 | 0.03141115 | 83.68167 | 1 | 1 | 1 | 83.68167 | Fe_Cr_Ni_Co_Cu | Fe3Cr12Ni52Co29Cu4 | 0.005151571 | -1.574 | 9.21 | 9.82395 | 109.6839 | 16.43201 | 82.46309 | 140.0979
3808 | 3808 | 4 | 16 | 46 | 27 | 8 | 81.08381 | 0.2971953 | 0.03366441 | 95.92188 | 1 | 1 | 1 | 95.92188 | Fe_Cr_Ni_Co_Cu | Fe4Cr16Ni46Co27Cu8 | 0.006834285 | -1.05872 | 9.09901 | 12.19551 | 119.2427 | 18.57052 | 130.2061 | 146.0937
3809 | 3809 | 6 | 21 | 39 | 24 | 10 | 82.45834 | 0.2920317 | 0.03656618 | 114.1444 | 1 | 0 | 0 |  | Fe_Cr_Ni_Co_Cu | Fe6Cr21Ni39Co24Cu10 | 0.007560434 | -0.8748 | 8.9 | 13.13621 | 146.1148 | 29.81449 | 186.7164 | 136.7461
3810 | 3810 | 9 | 25 | 34 | 21 | 12 | 83.37681 | 0.288111 | 0.03711268 | 118.5066 | 1 | 0 | 0 |  | Fe_Cr_Ni_Co_Cu | Fe9Cr25Ni34Co21Cu12 | 0.008186647 | -0.3638859 | 8.742574 | 13.63032 | 173.7126 | 43.28914 | 224.6884 | 136.3842
3811 | 3811 | 13 | 28 | 29 | 17 | 13 | 84.36823 | 0.2843225 | 0.03748628 | 122.1608 | 0 | 0 | 0 |  | Fe_Cr_Ni_Co_Cu | Fe13Cr28Ni29Co17Cu13 | 0.00861171 | 0.1888 | 8.58 | 13.6598 | 186.9019 | 45.80954 | 270.7325 | 166.5639
3812 | 3812 | 17 | 31 | 24 | 14 | 14 | 85.32315 | 0.2807086 | 0.03709873 | 121.0809 | 0 | 0 | 0 |  | Fe_Cr_Ni_Co_Cu | Fe17Cr31Ni24Co14Cu14 | 0.008979204 | 0.9188 | 8.42 | 13.51851 | 167.0117 | 30.38552 | 315.2922 | 193.8144
3813 | 3813 | 23 | 34 | 19 | 11 | 13 | 86.97748 | 0.2762415 | 0.03634972 | 118.8829 | 0 | 0 | 0 |  | Fe_Cr_Ni_Co_Cu | Fe23Cr34Ni19Co11Cu13 | 0.008893643 | 1.244 | 8.2 | 12.74794 | 151.6374 | 40.43403 | 384.2726 | 183.1597
3814 | 3814 | 29 | 36 | 15 | 8 | 12 | 88.24254 | 0.2728507 | 0.03535214 | 114.4941 | 0 | 0 | 0 |  | Fe_Cr_Ni_Co_Cu | Fe29Cr36Ni15Co8Cu12 | 0.008778816 | 1.5704 | 8.02 | 11.95784 | 138.6441 | 36.92275 | 430.9089 | 181.505
3815 | 3815 | 36 | 37 | 12 | 6 | 9 | 89.8061 | 0.2698614 | 0.03471958 | 112.6808 | 0 | 0 | 0 |  | Fe_Cr_Ni_Co_Cu | Fe36Cr37Ni12Co6Cu9 | 0.008001257 | 1.0224 | 7.83 | 10.71634 | 126.4748 | 33.68714 | 482.7993 | 174.8363
3816 | 3816 | 3 | 10 | 43 | 38 | 6 | 79.78837 | 0.3021087 | 0.02893904 | 70.19937 | 1 | 1 | 1 | 70.19937 | Fe_Cr_Ni_Co_Cu | Fe3Cr10Ni43Co38Cu6 | 0.006030951 | -0.6312 | 9.22 | 10.81249 | 112.934 | 14.24131 | 41.31304 | 137.7585
3817 | 3817 | 4 | 13 | 38 | 34 | 10 | 79.68358 | 0.2998852 | 0.03244945 | 87.81319 | 1 | 0 | 0 |  | Fe_Cr_Ni_Co_Cu | Fe4Cr13Ni38Co34Cu10 | 0.007488354 | -0.03183349 | 9.151515 | 12.96869 | 123.2494 | 21.89211 | 67.23978 | 136.9309
3818 | 3818 | 7 | 16 | 33 | 29 | 14 | 79.61986 | 0.2973943 | 0.03401763 | 95.95687 | 1 | 0 | 0 |  | Fe_Cr_Ni_Co_Cu | Fe7Cr16Ni33Co29Cu14 | 0.008671248 | 0.7823691 | 9.060606 | 14.34912 | 145.8185 | 25.14052 | 108.4758 | 121.1409
3819 | 3819 | 10 | 19 | 29 | 25 | 17 | 79.86077 | 0.2947568 | 0.03457829 | 99.12475 | 1 | 0 | 0 |  | Fe_Cr_Ni_Co_Cu | Fe10Cr19Ni29Co25Cu17 | 0.009405745 | 1.5324 | 8.96 | 14.94791 | 173.0168 | 35.7783 | 142.4219 | 125.0868
3820 | 3820 | 15 | 21 | 25 | 20 | 19 | 80.12283 | 0.2923875 | 0.0347544 | 100.3814 | 0 | 0 | 0 |  | Fe_Cr_Ni_Co_Cu | Fe15Cr21Ni25Co20Cu19 | 0.009992593 | 2.3812 | 8.85 | 15.03695 | 185.3879 | 29.42707 | 153.8741 | 136.9504
3821 | 3821 | 20 | 24 | 21 | 16 | 19 | 81.39397 | 0.2884044 | 0.03476782 | 102.1219 | 0 | 0 | 0 |  | Fe_Cr_Ni_Co_Cu | Fe20Cr24Ni21Co16Cu19 | 0.01016622 | 2.8512 | 8.67 | 14.58218 | 175.3568 | 28.79045 | 201.9524 | 156.5326
3822 | 3822 | 26 | 26 | 17 | 12 | 18 | 82.69325 | 0.2847407 | 0.03430177 | 101.238 | 0 | 0 | 0 |  | Fe_Cr_Ni_Co_Cu | Fe26Cr26Ni17Co12Cu18 | 0.01020896 | 3.267422 | 8.484848 | 13.87998 | 152.3509 | 24.45213 | 267.1586 | 196.8674
3823 | 3823 | 34 | 28 | 13 | 9 | 17 | 83.92437 | 0.2815255 | 0.03291603 | 95.07891 | 0 | 0 | 0 |  | Fe_Cr_Ni_Co_Cu | Fe34Cr28Ni13Co9Cu17 | 0.01013322 | 3.658465 | 8.29703 | 13.00539 | 139.2275 | 27.93498 | 318.8431 | 243.9642
3824 | 3824 | 43 | 28 | 11 | 6 | 12 | 85.83833 | 0.2784331 | 0.03229787 | 94.13131 | 0 | 0 | 0 |  | Fe_Cr_Ni_Co_Cu | Fe43Cr28Ni11Co6Cu12 | 0.009117337 | 2.5856 | 8.08 | 11.44159 | 130.3026 | 37.9642 | 410.2479 | 237.6116
3825 | 3825 | 3 | 8 | 35 | 45 | 9 | 78.38928 | 0.3043197 | 0.02693405 | 59.32567 | 1 | 1 | 1 | 59.32567 | Fe_Cr_Ni_Co_Cu | Fe3Cr8Ni35Co45Cu9 | 0.007041831 | 0.4544 | 9.26 | 12.19631 | 125.1043 | 25.05859 | 52.00511 | 184.8786
3826 | 3826 | 5 | 10 | 31 | 39 | 14 | 77.56607 | 0.3033787 | 0.0301173 | 73.37157 | 1 | 0 | 0 |  | Fe_Cr_Ni_Co_Cu | Fe5Cr10Ni31Co39Cu14 | 0.008523755 | 1.353739 | 9.242424 | 14.30996 | 132.9383 | 21.60016 | 84.30247 | 162.5944
3827 | 3827 | 8 | 12 | 27 | 33 | 19 | 76.78859 | 0.3023023 | 0.03146702 | 78.7688 | 1 | 0 | 0 |  | Fe_Cr_Ni_Co_Cu | Fe8Cr12Ni27Co33Cu19 | 0.009691132 | 2.400571 | 9.212121 | 15.64059 | 164.3806 | 29.32416 | 76.12377 | 150.379
3828 | 3828 | 12 | 14 | 24 | 28 | 22 | 76.70237 | 0.3005526 | 0.03175005 | 79.89936 | 1 | 0 | 0 |  | Fe_Cr_Ni_Co_Cu | Fe12Cr14Ni24Co28Cu22 | 0.01034357 | 3.1744 | 9.14 | 16.005 | 179.7835 | 35.87491 | 88.14798 | 123.6443
3829 | 3829 | 17 | 16 | 20 | 23 | 24 | 76.97495 | 0.2981894 | 0.03204416 | 81.63953 | 0 | 0 | 0 |  | Fe_Cr_Ni_Co_Cu | Fe17Cr16Ni20Co23Cu24 | 0.01086089 | 4.0356 | 9.03 | 15.96089 | 191.541 | 25.72544 | 101.0094 | 146.9519
3830 | 3830 | 22 | 18 | 17 | 18 | 25 | 77.53786 | 0.2955751 | 0.031937 | 81.69324 | 0 | 0 | 0 |  | Fe_Cr_Ni_Co_Cu | Fe22Cr18Ni17Co18Cu25 | 0.01121987 | 4.7888 | 8.91 | 15.63202 | 175.6117 | 32.66638 | 131.9886 | 177.6677
3831 | 3831 | 30 | 20 | 13 | 13 | 24 | 78.84654 | 0.2918178 | 0.03167532 | 82.18754 | 0 | 0 | 0 |  | Fe_Cr_Ni_Co_Cu | Fe30Cr20Ni13Co13Cu24 | 0.01137 | 5.444 | 8.71 | 14.77972 | 143.5363 | 27.25928 | 200.7978 | 247.245
3832 | 3832 | 38 | 20 | 11 | 9 | 22 | 79.71816 | 0.2899117 | 0.03056975 | 77.68081 | 0 | 0 | 0 |  | Fe_Cr_Ni_Co_Cu | Fe38Cr20Ni11Co9Cu22 | 0.01130842 | 5.6424 | 8.57 | 13.94417 | 132.1525 | 23.83344 | 302.3996 | 323.6826
3833 | 3833 | 50 | 20 | 8 | 6 | 16 | 82.00238 | 0.2861876 | 0.02921066 | 73.67632 | 0 | 0 | 0 |  | Fe_Cr_Ni_Co_Cu | Fe50Cr20Ni8Co6Cu16 | 0.01034998 | 4.6512 | 8.3 | 12.2 | 128.9069 | 31.31601 | 469.816 | 376.0874
3834 | 3834 | 3 | 7 | 25 | 50 | 14 | 76.71751 | 0.3060709 | 0.02720089 | 58.68874 | 1 | 0 | 0 |  | Fe_Cr_Ni_Co_Cu | Fe3Cr7Ni25Co50Cu14 | 0.008303194 | 1.78594 | 9.292929 | 14.25496 | 143.2791 | 39.89486 | 62.8433 | 260.0576
3835 | 3835 | 6 | 8 | 23 | 42 | 21 | 74.89545 | 0.3068493 | 0.02794651 | 59.70986 | 1 | 0 | 0 |  | Fe_Cr_Ni_Co_Cu | Fe6Cr8Ni23Co42Cu21 | 0.009793998 | 3.068 | 9.35 | 16.17529 | 158.2177 | 35.00462 | 59.22813 | 189.8893
3836 | 3836 | 9 | 9 | 20 | 36 | 26 | 73.76374 | 0.3068758 | 0.02874636 | 61.84189 | 1 | 0 | 0 |  | Fe_Cr_Ni_Co_Cu | Fe9Cr9Ni20Co36Cu26 | 0.01066741 | 4.09 | 9.36 | 17.01147 | 169.1181 | 34.03823 | 90.70063 | 201.7045
3837 | 3837 | 13 | 11 | 18 | 29 | 28 | 73.89015 | 0.3048216 | 0.0302289 | 68.79438 | 0 | 0 | 0 |  | Fe_Cr_Ni_Co_Cu | Fe13Cr11Ni18Co29Cu28 | 0.01118302 | 4.761147 | 9.282828 | 17.01833 | 178.1922 | 29.72354 | 73.15652 | 143.6659
3838 | 3838 | 18 | 12 | 16 | 24 | 30 | 73.81336 | 0.3036379 | 0.03006073 | 67.9224 | 0 | 0 | 0 |  | Fe_Cr_Ni_Co_Cu | Fe18Cr12Ni16Co24Cu30 | 0.0116314 | 5.544 | 9.22 | 16.83924 | 176.381 | 29.06214 | 116.5134 | 176.528
3839 | 3839 | 25 | 14 | 13 | 18 | 31 | 74.47508 | 0.3007877 | 0.03010887 | 69.01442 | 0 | 0 | 0 |  | Fe_Cr_Ni_Co_Cu | Fe25Cr14Ni13Co18Cu31 | 0.01203241 | 6.474267 | 9.079208 | 16.25331 | 152.8201 | 31.32192 | 122.1464 | 203.4497
3840 | 3840 | 32 | 15 | 10 | 13 | 30 | 75.33688 | 0.2981508 | 0.02958286 | 67.58995 | 0 | 0 | 0 |  | Fe_Cr_Ni_Co_Cu | Fe32Cr15Ni10Co13Cu30 | 0.01226554 | 7.2216 | 8.93 | 15.51644 | 131.6397 | 28.78855 | 186.7558 | 308.4758
3841 | 3841 | 42 | 15 | 8 | 8 | 26 | 76.86878 | 0.2951632 | 0.02875181 | 65.62509 | 0 | 0 | 0 |  | Fe_Cr_Ni_Co_Cu | Fe42Cr15Ni8Co8Cu26 | 0.01215258 | 7.345373 | 8.727273 | 14.39385 | 123.4604 | 27.32937 | 270.4717 | 401.1981
3842 | 3842 | 55 | 15 | 6 | 5 | 19 | 79.48124 | 0.291117 | 0.02703099 | 60.60888 | 0 | 0 | 0 |  | Fe_Cr_Ni_Co_Cu | Fe55Cr15Ni6Co5Cu19 | 0.01116164 | 6.1364 | 8.44 | 12.64081 | 121.4172 | 27.63163 | 447.2371 | 402.4801
3843 | 3843 | 3 | 7 | 17 | 52 | 21 | 74.72676 | 0.3077279 | 0.02665762 | 53.84673 | 1 | 0 | 0 |  | Fe_Cr_Ni_Co_Cu | Fe3Cr7Ni17Co52Cu21 | 0.009473363 | 3.198 | 9.35 | 16.27851 | 152.4407 | 40.10343 | 70.24265 | 265.2979
3844 | 3844 | 6 | 7 | 16 | 43 | 28 | 72.51674 | 0.3096054 | 0.02716422 | 53.38532 | 1 | 0 | 0 |  | Fe_Cr_Ni_Co_Cu | Fe6Cr7Ni16Co43Cu28 | 0.01061848 | 4.4288 | 9.45 | 17.54309 | 154.7331 | 37.99668 | 97.45431 | 254.6671
3845 | 3845 | 9 | 7 | 15 | 36 | 33 | 70.986 | 0.3108276 | 0.02728668 | 52.06762 | 1 | 0 | 0 |  | Fe_Cr_Ni_Co_Cu | Fe9Cr7Ni15Co36Cu33 | 0.01132205 | 5.3364 | 9.51 | 18.02082 | 162.2595 | 33.59243 | 83.28907 | 214.2242
3846 | 3846 | 14 | 8 | 13 | 30 | 36 | 70.62826 | 0.3099514 | 0.02721514 | 51.38355 | 1 | 0 | 0 |  | Fe_Cr_Ni_Co_Cu | Fe14Cr8Ni13Co30Cu36 | 0.01183847 | 6.18606 | 9.465347 | 17.86189 | 161.7488 | 36.39284 | 63.93901 | 211.7616
3847 | 3847 | 19 | 9 | 11 | 24 | 38 | 70.50783 | 0.3087658 | 0.0276198 | 52.99928 | 0 | 0 | 0 |  | Fe_Cr_Ni_Co_Cu | Fe19Cr9Ni11Co24Cu38 | 0.01228617 | 7.070679 | 9.405941 | 17.5004 | 150.8645 | 39.67793 | 128.6224 | 290.9047
3848 | 3848 | 25 | 10 | 9 | 18 | 38 | 70.95944 | 0.3067455 | 0.02823523 | 56.24765 | 0 | 0 | 0 |  | Fe_Cr_Ni_Co_Cu | Fe25Cr10Ni9Co18Cu38 | 0.01267065 | 7.9528 | 9.3 | 16.87928 | 135.2179 | 31.00273 | 185.4348 | 362.4146
3849 | 3849 | 33 | 11 | 7 | 12 | 37 | 71.86081 | 0.3040731 | 0.02785142 | 55.71005 | 0 | 0 | 0 |  | Fe_Cr_Ni_Co_Cu | Fe33Cr11Ni7Co12Cu37 | 0.0130094 | 8.8676 | 9.15 | 16.02841 | 120.2115 | 28.26367 | 217.8676 | 402.3535
3850 | 3850 | 44 | 12 | 5 | 7 | 32 | 74.09801 | 0.2996581 | 0.02705329 | 54.88399 | 0 | 0 | 0 |  | Fe_Cr_Ni_Co_Cu | Fe44Cr12Ni5Co7Cu32 | 0.01297247 | 9.1456 | 8.89 | 14.827 | 114.0191 | 26.99933 | 272.4086 | 462.0066
3851 | 3851 | 57 | 12 | 4 | 4 | 23 | 77.27951 | 0.2948499 | 0.02560166 | 52.01038 | 0 | 0 | 0 |  | Fe_Cr_Ni_Co_Cu | Fe57Cr12Ni4Co4Cu23 | 0.01202021 | 7.7516 | 8.57 | 13.17991 | 114.1241 | 22.67261 | 410.8705 | 471.9367
3852 | 3852 | 6 | 5 | 10 | 42 | 37 | 69.13764 | 0.314223 | 0.02556681 | 42.97261 | 1 | 0 | 0 |  | Fe_Cr_Ni_Co_Cu | Fe6Cr5Ni10Co42Cu37 | 0.01125846 | 5.7272 | 9.63 | 18.68261 | 151.5303 | 38.10532 | 24.31491 | 271.9759
3853 | 3853 | 9 | 5 | 10 | 35 | 41 | 67.91695 | 0.3152318 | 0.02563008 | 41.89523 | 1 | 0 | 0 |  | Fe_Cr_Ni_Co_Cu | Fe9Cr5Ni10Co35Cu41 | 0.01173979 | 6.3668 | 9.68 | 18.71123 | 150.717 | 41.07476 | 37.11258 | 281.1005
3854 | 3854 | 13 | 6 | 9 | 28 | 44 | 67.4258 | 0.3146416 | 0.02605656 | 43.03958 | 0 | 0 | 0 |  | Fe_Cr_Ni_Co_Cu | Fe13Cr6Ni9Co28Cu44 | 0.01218382 | 7.1416 | 9.66 | 18.35729 | 147.7188 | 43.58875 | 147.9127 | 340.1946
3855 | 3855 | 18 | 7 | 8 | 22 | 45 | 67.59702 | 0.3131724 | 0.02652685 | 45.16159 | 0 | 0 | 0 |  | Fe_Cr_Ni_Co_Cu | Fe18Cr7Ni8Co22Cu45 | 0.01259307 | 7.9488 | 9.59 | 17.79213 | 130.1013 | 32.52728 | 171.043 | 378.2376
3856 | 3856 | 25 | 8 | 6 | 16 | 45 | 68.16762 | 0.310957 | 0.02670691 | 46.64233 | 0 | 0 | 0 |  | Fe_Cr_Ni_Co_Cu | Fe25Cr8Ni6Co16Cu45 | 0.01304904 | 9.0388 | 9.47 | 16.98794 | 120.018 | 28.61718 | 186.0998 | 390.3488
3857 | 3857 | 32 | 9 | 5 | 11 | 43 | 69.33021 | 0.3081279 | 0.02668225 | 47.92753 | 0 | 0 | 0 |  | Fe_Cr_Ni_Co_Cu | Fe32Cr9Ni5Co11Cu43 | 0.01337152 | 9.8236 | 9.32 | 16.22221 | 112.6823 | 19.80399 | 265.705 | 449.7396
3858 | 3858 | 43 | 11 | 3 | 6 | 38 | 71.9751 | 0.3026665 | 0.02605193 | 48.32617 | 0 | 0 | 0 |  | Fe_Cr_Ni_Co_Cu | Fe43Cr11Ni3Co6Cu38 | 0.01349171 | 10.42957 | 9.029703 | 15.05016 | 106.5313 | 20.21791 | 295.6874 | 463.3282
3859 | 3859 | 9 | 3 | 6 | 32 | 50 | 64.5308 | 0.3202236 | 0.02375182 | 31.51032 | 1 | 0 | 0 |  | Fe_Cr_Ni_Co_Cu | Fe9Cr3Ni6Co32Cu50 | 0.0118822 | 7.0068 | 9.88 | 18.9407 | 134.5815 | 39.96579 | 117.5461 | 348.2217
3860 | 3860 | 13 | 4 | 6 | 25 | 52 | 64.33345 | 0.319367 | 0.0242808 | 33.21991 | 0 | 0 | 0 |  | Fe_Cr_Ni_Co_Cu | Fe13Cr4Ni6Co25Cu52 | 0.01228725 | 7.6924 | 9.85 | 18.34639 | 127.1636 | 33.47026 | 155.289 | 357.8973
3861 | 3861 | 18 | 5 | 5 | 19 | 53 | 64.51375 | 0.3178866 | 0.02478383 | 35.3035 | 0 | 0 | 0 |  | Fe_Cr_Ni_Co_Cu | Fe18Cr5Ni5Co19Cu53 | 0.0127149 | 8.6068 | 9.78 | 17.60682 | 120.6279 | 30.61818 | 197.6928 | 433.54
3862 | 3862 | 23 | 6 | 4 | 13 | 53 | 64.86328 | 0.316134 | 0.02505625 | 36.71584 | 0 | 0 | 0 |  | Fe_Cr_Ni_Co_Cu | Fe23Cr6Ni4Co13Cu53 | 0.01313974 | 9.608815 | 9.69697 | 16.77984 | 111.999 | 25.83071 | 278.9813 | 474.3095
3863 | 3863 | 30 | 8 | 4 | 8 | 50 | 66.78014 | 0.3118432 | 0.02544177 | 40.23537 | 0 | 0 | 0 |  | Fe_Cr_Ni_Co_Cu | Fe30Cr8Ni4Co8Cu50 | 0.01357284 | 10.52 | 9.5 | 16.02623 | 106.1914 | 21.05792 | 327.972 | 494.7891
3864 | 3864 | 33 | 5 | 47 | 12 | 3 | 79.41987 | 0.3021674 | 0.02644314 | 59.11453 | 1 | 1 | 1 | 59.11453 | Fe_Cr_Ni_Co_Cu | Fe33Cr5Ni47Co12Cu3 | 0.005226705 | -1.3204 | 9.05 | 8.411302 | 128.5224 | 16.90777 | 95.29296875 | 91.36383
3865 | 3865 | 39 | 5 | 40 | 11 | 5 | 79.12153 | 0.3014095 | 0.02737075 | 63.17454 | 1 | 1 | 1 | 63.17454 | Fe_Cr_Ni_Co_Cu | Fe39Cr5Ni40Co11Cu5 | 0.006420122 | -0.5596 | 8.96 | 9.559812 | 145.1919 | 29.74691 | 91.22959 | 107.4937
3866 | 3866 | 44 | 4 | 34 | 10 | 7 | 78.41507 | 0.3017717 | 0.02722916 | 61.75742 | 1 | 1 | 1 | 61.75742 | Fe_Cr_Ni_Co_Cu | Fe44Cr4Ni34Co10Cu7 | 0.007436984 | 0.4048566 | 8.919192 | 10.41335 | 146.9256 | 30.15701 | 98.03445 | 122.2986
3867 | 3867 | 49 | 4 | 27 | 9 | 11 | 77.46471 | 0.3018319 | 0.0273131 | 60.91788 | 1 | 1 | 1 | 60.91788 | Fe_Cr_Ni_Co_Cu | Fe49Cr4Ni27Co9Cu11 | 0.008954392 | 2.0536 | 8.88 | 11.7894 | 154.2774 | 40.60006 | 202.1064 | 239.3081
3868 | 3868 | 53 | 3 | 22 | 7 | 14 | 76.37015 | 0.3027516 | 0.02661536 | 56.46596 | 1 | 1 | 1 | 56.46596 | Fe_Cr_Ni_Co_Cu | Fe53Cr3Ni22Co7Cu14 | 0.009972729 | 3.494337 | 8.878788 | 12.52932 | 142.0762 | 36.5484 | 309.1446 | 361.1371
3869 | 3869 | 21 | 6 | 51 | 19 | 3 | 79.40852 | 0.3031757 | 0.02520871 | 53.0148 | 1 | 1 | 1 | 53.0148 | Fe_Cr_Ni_Co_Cu | Fe21Cr6Ni51Co19Cu3 | 0.005082951 | -1.3104 | 9.18 | 8.529361 | 116.0071 | 16.78201 | 61.5265 | 100.8535
3870 | 3870 | 27 | 7 | 44 | 17 | 5 | 79.4519 | 0.3014675 | 0.02759345 | 64.30447 | 1 | 1 | 1 | 64.30447 | Fe_Cr_Ni_Co_Cu | Fe27Cr7Ni44Co17Cu5 | 0.006267518 | -0.8364 | 9.06 | 9.888883 | 140.1447 | 26.2372 | 79.29224 | 108.563
3871 | 3871 | 32 | 8 | 38 | 16 | 7 | 79.44655 | 0.3000347 | 0.02882813 | 70.21803 | 1 | 1 | 1 | 70.21803 | Fe_Cr_Ni_Co_Cu | Fe32Cr8Ni38Co16Cu7 | 0.007204465 | -0.2039016 | 8.960396 | 10.84599 | 155.2368 | 27.51168 | 91.59553 | 116.054
3872 | 3872 | 36 | 8 | 32 | 14 | 10 | 78.7411 | 0.2998733 | 0.0292083 | 71.17457 | 1 | 1 | 1 | 71.17457 | Fe_Cr_Ni_Co_Cu | Fe36Cr8Ni32Co14Cu10 | 0.008407141 | 0.9696 | 8.92 | 11.9733 | 162.1283 | 30.60341 | 145.9691 | 138.7809
3873 | 3873 | 40 | 9 | 26 | 11 | 14 | 78.05917 | 0.2991299 | 0.02981719 | 73.11072 | 1 | 1 | 1 | 73.11072 | Fe_Cr_Ni_Co_Cu | Fe40Cr9Ni26Co11Cu14 | 0.009672847 | 2.5032 | 8.87 | 13.03994 | 159.8383 | 32.82809 | 246.4278 | 255.1843
3874 | 3874 | 44 | 8 | 21 | 9 | 18 | 76.66858 | 0.3004053 | 0.02923115 | 68.48222 | 1 | 0 | 0 |  | Fe_Cr_Ni_Co_Cu | Fe44Cr8Ni21Co9Cu18 | 0.01073776 | 4.1792 | 8.89 | 13.77534 | 148.1457 | 34.08618 | 292.1822 | 330.9829
3875 | 3875 | 46 | 7 | 16 | 7 | 23 | 74.88155 | 0.3022579 | 0.02809994 | 60.92407 | 1 | 0 | 0 |  | Fe_Cr_Ni_Co_Cu | Fe46Cr7Ni16Co7Cu23 | 0.01184176 | 6.133252 | 8.949495 | 14.51667 | 133.2646 | 27.39761 | 346.2733 | 423.3751
3876 | 3876 | 12 | 4 | 52 | 29 | 3 | 78.52472 | 0.3063754 | 0.02111518 | 34.59418 | 1 | 1 | 1 | 34.59418 | Fe_Cr_Ni_Co_Cu | Fe12Cr4Ni52Co29Cu3 | 0.004913977 | -0.7224 | 9.34 | 8.109254 | 106.2486 | 13.54019 | 30.83631 | 123.6717
3877 | 3877 | 16 | 8 | 46 | 27 | 4 | 79.87377 | 0.3019043 | 0.02667027 | 59.88531 | 1 | 1 | 1 | 59.88531 | Fe_Cr_Ni_Co_Cu | Fe16Cr8Ni46Co27Cu4 | 0.005534454 | -1.126164 | 9.138614 | 9.397078 | 115.9015 | 16.38384 | 40.8068 | 138.362
3878 | 3878 | 21 | 10 | 39 | 24 | 6 | 80.2431 | 0.2993237 | 0.0293189 | 73.38236 | 1 | 1 | 1 | 73.38236 | Fe_Cr_Ni_Co_Cu | Fe21Cr10Ni39Co24Cu6 | 0.006604276 | -0.7536 | 9 | 10.71214 | 138.0383 | 22.58218 | 66.54021 | 123.4065
3879 | 3879 | 25 | 12 | 34 | 21 | 9 | 80.18213 | 0.2974802 | 0.03111013 | 82.27208 | 1 | 1 | 1 | 82.27208 | Fe_Cr_Ni_Co_Cu | Fe25Cr12Ni34Co21Cu9 | 0.007788959 | 0.0745025 | 8.910891 | 12.00105 | 164.5806 | 28.49816 | 106.8921 | 119.7816
3880 | 3880 | 28 | 13 | 29 | 17 | 13 | 79.43595 | 0.2968494 | 0.03190261 | 85.22667 | 1 | 0 | 0 |  | Fe_Cr_Ni_Co_Cu | Fe28Cr13Ni29Co17Cu13 | 0.009105251 | 1.4428 | 8.88 | 13.25292 | 177.7183 | 44.56344 | 157.3191 | 158.5984
3881 | 3881 | 31 | 14 | 24 | 14 | 17 | 78.69635 | 0.2963035 | 0.03200406 | 84.48846 | 1 | 0 | 0 |  | Fe_Cr_Ni_Co_Cu | Fe31Cr14Ni24Co14Cu17 | 0.01015809 | 2.91 | 8.85 | 14.06094 | 165.9958 | 36.91322 | 194.3588 | 176.8807
3882 | 3882 | 34 | 13 | 19 | 11 | 23 | 76.62855 | 0.2983524 | 0.03086928 | 75.78719 | 1 | 0 | 0 |  | Fe_Cr_Ni_Co_Cu | Fe34Cr13Ni19Co11Cu23 | 0.01141318 | 5.0444 | 8.92 | 14.93185 | 147.3979 | 27.75514 | 224.9888 | 283.8116
3883 | 3883 | 36 | 12 | 15 | 8 | 29 | 74.52819 | 0.3006687 | 0.02942668 | 66.01308 | 1 | 0 | 0 |  | Fe_Cr_Ni_Co_Cu | Fe36Cr12Ni15Co8Cu29 | 0.01238101 | 6.9744 | 9.01 | 15.43503 | 125.6787 | 25.30764 | 266.5658 | 400.7761
3884 | 3884 | 37 | 9 | 12 | 6 | 36 | 71.39697 | 0.3056028 | 0.0280698 | 56.17064 | 1 | 0 | 0 |  | Fe_Cr_Ni_Co_Cu | Fe37Cr9Ni12Co6Cu36 | 0.01320882 | 8.7252 | 9.2 | 15.90566 | 112.9802 | 27.03716 | 291.8094 | 455.2887
3885 | 3885 | 10 | 6 | 43 | 38 | 3 | 79.53517 | 0.3040024 | 0.02354733 | 45.4954 | 1 | 1 | 1 | 45.4954 | Fe_Cr_Ni_Co_Cu | Fe10Cr6Ni43Co38Cu3 | 0.00485927 | -0.8848 | 9.21 | 8.392854 | 111.1903 | 12.48832 | 31.34223 | 165.4939
3886 | 3886 | 13 | 10 | 38 | 34 | 4 | 80.83514 | 0.2996294 | 0.02827287 | 68.76009 | 1 | 1 | 1 | 68.76009 | Fe_Cr_Ni_Co_Cu | Fe13Cr10Ni38Co34Cu4 | 0.005495922 | -1.224365 | 9.030303 | 9.679066 | 122.5848 | 18.00029 | 39.41032 | 154.3037
3887 | 3887 | 16 | 14 | 33 | 29 | 7 | 81.45312 | 0.2958832 | 0.03179817 | 87.46803 | 1 | 1 | 1 | 87.46803 | Fe_Cr_Ni_Co_Cu | Fe16Cr14Ni33Co29Cu7 | 0.006879047 | -0.7460463 | 8.888889 | 11.53109 | 149.0683 | 22.44019 | 83.07229 | 139.9659
3888 | 3888 | 19 | 17 | 29 | 25 | 10 | 81.66686 | 0.2932878 | 0.03375069 | 98.17626 | 1 | 0 | 0 |  | Fe_Cr_Ni_Co_Cu | Fe19Cr17Ni29Co25Cu10 | 0.007953799 | 0.0476 | 8.79 | 12.66925 | 181.7125 | 39.13145 | 109.5331 | 115.6539
3889 | 3889 | 21 | 19 | 25 | 20 | 15 | 80.86822 | 0.2922757 | 0.03415851 | 98.75459 | 1 | 0 | 0 |  | Fe_Cr_Ni_Co_Cu | Fe21Cr19Ni25Co20Cu15 | 0.009362672 | 1.6404 | 8.77 | 13.9782 | 196.1874 | 51.79567 | 171.1463 | 144.2588
3890 | 3890 | 24 | 19 | 21 | 16 | 20 | 79.41119 | 0.2930722 | 0.03333613 | 91.88279 | 0 | 0 | 0 |  | Fe_Cr_Ni_Co_Cu | Fe24Cr19Ni21Co16Cu20 | 0.01051124 | 3.4172 | 8.8 | 14.77701 | 168.7249 | 26.75669 | 171.9415 | 166.7782
3891 | 3891 | 26 | 18 | 17 | 12 | 26 | 77.2571 | 0.295212 | 0.03187514 | 81.06156 | 0 | 0 | 0 |  | Fe_Cr_Ni_Co_Cu | Fe26Cr18Ni17Co12Cu26 | 0.01161491 | 5.458219 | 8.888889 | 15.42845 | 140.2451 | 25.814 | 204.3114 | 263.5417
3892 | 3892 | 28 | 17 | 13 | 9 | 34 | 74.58121 | 0.298376 | 0.03002916 | 68.36359 | 0 | 0 | 0 |  | Fe_Cr_Ni_Co_Cu | Fe28Cr17Ni13Co9Cu34 | 0.01254851 | 7.568278 | 9.019802 | 15.79076 | 119.8941 | 26.06382 | 261.8129 | 409.6639
3893 | 3893 | 28 | 12 | 11 | 6 | 43 | 70.02675 | 0.3062038 | 0.02788162 | 53.33636 | 0 | 0 | 0 |  | Fe_Cr_Ni_Co_Cu | Fe28Cr12Ni11Co6Cu43 | 0.01329966 | 9.1808 | 9.33 | 16.19383 | 111.109 | 25.42209 | 256.6012 | 423.2167
3894 | 3894 | 8 | 9 | 35 | 45 | 3 | 80.85495 | 0.3007644 | 0.02669815 | 61.10332 | 1 | 1 | 1 | 61.10332 | Fe_Cr_Ni_Co_Cu | Fe8Cr9Ni35Co45Cu3 | 0.004756174 | -1.1804 | 9.06 | 8.806816 | 126.6701 | 23.89446 | 13.88264 | 188.1429
3895 | 3895 | 10 | 14 | 31 | 39 | 5 | 82.11907 | 0.2959168 | 0.03128316 | 85.59232 | 1 | 1 | 1 | 85.59232 | Fe_Cr_Ni_Co_Cu | Fe10Cr14Ni31Co39Cu5 | 0.005830695 | -1.261912 | 8.888889 | 10.63728 | 138.5317 | 27.07706 | 64.82836 | 168.6212
3896 | 3896 | 12 | 19 | 27 | 33 | 8 | 83.03062 | 0.2913866 | 0.03445025 | 104.0357 | 1 | 0 | 0 |  | Fe_Cr_Ni_Co_Cu | Fe12Cr19Ni27Co33Cu8 | 0.007064661 | -0.7554331 | 8.737374 | 12.23015 | 162.7303 | 29.98057 | 95.93901 | 150.6607
3897 | 3897 | 14 | 22 | 24 | 28 | 12 | 82.835 | 0.2893243 | 0.03541171 | 108.6903 | 0 | 0 | 0 |  | Fe_Cr_Ni_Co_Cu | Fe14Cr22Ni24Co28Cu12 | 0.008318166 | 0.3952 | 8.68 | 13.47739 | 192.3266 | 36.66747 | 142.9196 | 138.683
3898 | 3898 | 16 | 24 | 20 | 23 | 17 | 82.03398 | 0.2882711 | 0.03520741 | 105.7898 | 0 | 0 | 0 |  | Fe_Cr_Ni_Co_Cu | Fe16Cr24Ni20Co23Cu17 | 0.009567776 | 2.0712 | 8.66 | 14.48309 | 206.5298 | 45.68988 | 168.6234 | 146.1963
3899 | 3899 | 18 | 25 | 17 | 18 | 22 | 80.86144 | 0.288273 | 0.03432082 | 98.67187 | 0 | 0 | 0 |  | Fe_Cr_Ni_Co_Cu | Fe18Cr25Ni17Co18Cu22 | 0.01057648 | 3.7836 | 8.68 | 15.05457 | 176.2559 | 29.7322 | 154.7974 | 162.5818
3900 | 3900 | 20 | 24 | 13 | 13 | 30 | 78.06917 | 0.2911231 | 0.03207577 | 82.49245 | 0 | 0 | 0 |  | Fe_Cr_Ni_Co_Cu | Fe20Cr24Ni13Co13Cu30 | 0.01176135 | 6.2592 | 8.81 | 15.57434 | 135.6557 | 25.29675 | 208.0243 | 266.8596
3901 | 3901 | 20 | 22 | 11 | 9 | 38 | 74.85894 | 0.2955291 | 0.0301534 | 68.80355 | 0 | 0 | 0 |  | Fe_Cr_Ni_Co_Cu | Fe20Cr22Ni11Co9Cu38 | 0.01251049 | 8.036 | 9.01 | 15.79367 | 114.7758 | 25.16173 | 287.4896 | 396.2011
3902 | 3902 | 20 | 16 | 8 | 6 | 50 | 69.09737 | 0.3054638 | 0.02688353 | 47.81548 | 0 | 0 | 0 |  | Fe_Cr_Ni_Co_Cu | Fe20Cr16Ni8Co6Cu50 | 0.01304506 | 9.584 | 9.4 | 15.77847 | 106.01 | 21.02744 | 314.8418 | 447.0974
3903 | 3903 | 7 | 14 | 25 | 50 | 3 | 82.99493 | 0.2952083 | 0.03067091 | 83.68484 | 1 | 1 | 1 | 83.68484 | Fe_Cr_Ni_Co_Cu | Fe7Cr14Ni25Co50Cu3 | 0.004665221 | -1.661463 | 8.818182 | 9.464814 | 156.3652 | 52.28286 | 26.3421 | 226.3529
3904 | 3904 | 8 | 21 | 23 | 42 | 6 | 84.46753 | 0.2892318 | 0.03516317 | 110.3329 | 1 | 0 | 0 |  | Fe_Cr_Ni_Co_Cu | Fe8Cr21Ni23Co42Cu6 | 0.006079179 | -1.4324 | 8.64 | 11.54296 | 164.9644 | 41.26156 | 83.98315 | 189.59
3905 | 3905 | 9 | 26 | 20 | 36 | 9 | 85.31512 | 0.2849071 | 0.03669322 | 119.9446 | 0 | 0 | 0 |  | Fe_Cr_Ni_Co_Cu | Fe9Cr26Ni20Co36Cu9 | 0.007178623 | -0.7108 | 8.51 | 12.76362 | 186.5875 | 47.29955 | 125.9873 | 170.2355
3906 | 3906 | 11 | 28 | 18 | 29 | 13 | 84.80948 | 0.2834522 | 0.03644345 | 117.0063 | 0 | 0 | 0 |  | Fe_Cr_Ni_Co_Cu | Fe11Cr28Ni18Co29Cu13 | 0.00843783 | 0.6636058 | 8.484848 | 13.7789 | 207.6577 | 48.15628 | 172.4263 | 158.511
3907 | 3907 | 12 | 30 | 16 | 24 | 18 | 83.86309 | 0.2828877 | 0.03595392 | 112.0967 | 0 | 0 | 0 |  | Fe_Cr_Ni_Co_Cu | Fe12Cr30Ni16Co24Cu18 | 0.009552141 | 2.304 | 8.5 | 14.58218 | 203.7327 | 40.36061 | 191.3956 | 165.8131
3908 | 3908 | 14 | 31 | 13 | 18 | 25 | 81.99874 | 0.2836773 | 0.03436026 | 99.83357 | 0 | 0 | 0 |  | Fe_Cr_Ni_Co_Cu | Fe14Cr31Ni13Co18Cu25 | 0.01076206 | 4.606215 | 8.564356 | 15.1333 | 164.7698 | 32.1423 | 157.6205 | 185.9403
3909 | 3909 | 15 | 30 | 10 | 13 | 32 | 79.4966 | 0.2861625 | 0.03213131 | 84.25696 | 0 | 0 | 0 |  | Fe_Cr_Ni_Co_Cu | Fe15Cr30Ni10Co13Cu32 | 0.01167812 | 6.7724 | 8.69 | 15.32677 | 126.8372 | 25.56809 | 236.6117 | 308.5629
3910 | 3910 | 15 | 26 | 8 | 8 | 42 | 74.89978 | 0.2930708 | 0.0292343 | 64.2864 | 0 | 0 | 0 |  | Fe_Cr_Ni_Co_Cu | Fe15Cr26Ni8Co8Cu42 | 0.01245574 | 8.821957 | 8.989899 | 15.34689 | 110.7976 | 21.77184 | 287.0482 | 424.321
3911 | 3911 | 15 | 19 | 6 | 5 | 55 | 68.4961 | 0.3046797 | 0.02566112 | 42.18689 | 0 | 0 | 0 |  | Fe_Cr_Ni_Co_Cu | Fe15Cr19Ni6Co5Cu55 | 0.01270304 | 9.8068 | 9.44 | 15.02365 | 104.7725 | 17.28771 | 364.9485 | 513.0027
3912 | 3912 | 7 | 21 | 17 | 52 | 3 | 85.70951 | 0.2879898 | 0.03460636 | 109.2299 | 0 | 1 | 0 |  | Fe_Cr_Ni_Co_Cu | Fe7Cr21Ni17Co52Cu3 | 0.004569306 | -2.1788 | 8.53 | 10.0891 | 175.5645 | 65.43385 | 61.95341 | 247.8055
3913 | 3913 | 7 | 28 | 16 | 43 | 6 | 87.15921 | 0.2820509 | 0.03724741 | 126.4516 | 0 | 0 | 0 |  | Fe_Cr_Ni_Co_Cu | Fe7Cr28Ni16Co43Cu6 | 0.005966121 | -1.6716 | 8.37 | 11.80297 | 178.7224 | 51.58817 | 120.7157 | 244.2312
3914 | 3914 | 7 | 33 | 15 | 36 | 9 | 87.91528 | 0.2779693 | 0.03801567 | 131.5437 | 0 | 0 | 0 |  | Fe_Cr_Ni_Co_Cu | Fe7Cr33Ni15Co36Cu9 | 0.007038819 | -0.8172 | 8.27 | 12.81366 | 192.4182 | 51.64234 | 177.5506 | 202.1592
3915 | 3915 | 8 | 36 | 13 | 30 | 14 | 87.27722 | 0.2764454 | 0.03743264 | 126.1696 | 0 | 0 | 0 |  | Fe_Cr_Ni_Co_Cu | Fe8Cr36Ni13Co30Cu14 | 0.008413827 | 0.9489266 | 8.257426 | 13.81889 | 203.9563 | 51.01396 | 202.226 | 162.4756
3916 | 3916 | 9 | 38 | 11 | 24 | 19 | 86.38328 | 0.2755796 | 0.03615147 | 116.4739 | 0 | 0 | 0 |  | Fe_Cr_Ni_Co_Cu | Fe9Cr38Ni11Co24Cu19 | 0.0095008 | 2.795412 | 8.267327 | 14.36292 | 188.9716 | 49.56062 | 188.5474 | 196.0438
3917 | 3917 | 10 | 38 | 9 | 18 | 25 | 84.52834 | 0.2766531 | 0.03414365 | 101.7778 | 0 | 0 | 0 |  | Fe_Cr_Ni_Co_Cu | Fe10Cr38Ni9Co18Cu25 | 0.0105486 | 4.952 | 8.35 | 14.6983 | 155.0281 | 34.43139 | 195.9296 | 234.0935
3918 | 3918 | 11 | 37 | 7 | 12 | 33 | 81.62239 | 0.2796853 | 0.0314716 | 83.25299 | 0 | 0 | 0 |  | Fe_Cr_Ni_Co_Cu | Fe11Cr37Ni7Co12Cu33 | 0.01151211 | 7.3556 | 8.51 | 14.70068 | 124.285 | 31.09087 | 266.6356 | 314.0335
3919 | 3919 | 12 | 32 | 5 | 7 | 44 | 76.4074 | 0.2878636 | 0.0280471 | 60.47138 | 0 | 0 | 0 |  | Fe_Cr_Ni_Co_Cu | Fe12Cr32Ni5Co7Cu44 | 0.01227329 | 9.5536 | 8.85 | 14.45545 | 108.5929 | 22.60997 | 303.1302 | 423.978
3920 | 3920 | 12 | 23 | 4 | 4 | 57 | 69.22714 | 0.3014686 | 0.02460455 | 38.85266 | 0 | 0 | 0 |  | Fe_Cr_Ni_Co_Cu | Fe12Cr23Ni4Co4Cu57 | 0.01241314 | 10.1888 | 9.37 | 14.07267 | 100.4293 | 14.85761 | 319.4619 | 477.413
3921 | 3921 | 5 | 37 | 10 | 42 | 6 | 90.50456 | 0.2731184 | 0.03868873 | 140.1597 | 0 | 0 | 0 |  | Fe_Cr_Ni_Co_Cu | Fe5Cr37Ni10Co42Cu6 | 0.005803804 | -1.798 | 8.06 | 11.9545 | 200.1022 | 73.04639 | 196.3732 | 288.6328
3922 | 3922 | 5 | 41 | 10 | 35 | 9 | 90.87406 | 0.270023 | 0.03847367 | 138.5022 | 0 | 0 | 0 |  | Fe_Cr_Ni_Co_Cu | Fe5Cr41Ni10Co35Cu9 | 0.006890535 | -0.7308 | 8 | 12.71652 | 198.6849 | 60.43817 | 250.6593 | 233.5417
3923 | 3923 | 6 | 44 | 9 | 28 | 13 | 90.60691 | 0.2679195 | 0.0373323 | 130.0692 | 0 | 0 | 0 |  | Fe_Cr_Ni_Co_Cu | Fe6Cr44Ni9Co28Cu13 | 0.008074163 | 0.916 | 7.97 | 13.29812 | 194.528 | 49.30389 | 259.4173 | 203.7562
3924 | 3924 | 7 | 45 | 8 | 22 | 18 | 89.30892 | 0.2680426 | 0.03567485 | 117.424 | 0 | 0 | 0 |  | Fe_Cr_Ni_Co_Cu | Fe7Cr45Ni8Co22Cu18 | 0.009226661 | 2.8996 | 8.02 | 13.7619 | 181.9905 | 70.90257 | 256.427 | 207.0752
3925 | 3925 | 8 | 45 | 6 | 16 | 25 | 87.04201 | 0.2696391 | 0.03306079 | 98.73369 | 0 | 0 | 0 |  | Fe_Cr_Ni_Co_Cu | Fe8Cr45Ni6Co16Cu25 | 0.01041307 | 5.4984 | 8.13 | 13.99857 | 148.7404 | 50.71781 | 220.4083 | 232.501
3926 | 3926 | 9 | 43 | 5 | 11 | 32 | 84.06939 | 0.273401 | 0.03067224 | 81.94644 | 0 | 0 | 0 |  | Fe_Cr_Ni_Co_Cu | Fe9Cr43Ni5Co11Cu32 | 0.01128136 | 7.614 | 8.31 | 13.98964 | 124.1614 | 34.72684 | 301.8709 | 319.7885
3927 | 3927 | 11 | 38 | 3 | 6 | 43 | 78.85423 | 0.2815942 | 0.02701751 | 58.43367 | 0 | 0 | 0 |  | Fe_Cr_Ni_Co_Cu | Fe11Cr38Ni3Co6Cu43 | 0.01211388 | 10.02294 | 8.643564 | 13.6008 | 112.9303 | 47.569 | 342.9175 | 416.2699
3928 | 3928 | 3 | 50 | 6 | 32 | 9 | 94.15801 | 0.2611315 | 0.03783352 | 138.6591 | 0 | 0 | 0 |  | Fe_Cr_Ni_Co_Cu | Fe3Cr50Ni6Co32Cu9 | 0.006750997 | -0.4348 | 7.71 | 12.40121 | 201.111 | 70.93837 | 345.1117 | 261.2594
3929 | 3929 | 4 | 52 | 6 | 25 | 13 | 93.49888 | 0.2600239 | 0.03623477 | 126.812 | 0 | 0 | 0 |  | Fe_Cr_Ni_Co_Cu | Fe4Cr52Ni6Co25Cu13 | 0.007951003 | 1.324 | 7.72 | 12.80625 | 185.4827 | 51.67664 | 353.5813 | 220.0521
3930 | 3930 | 5 | 53 | 5 | 19 | 18 | 92.19418 | 0.2600746 | 0.03401319 | 110.9501 | 0 | 0 | 0 |  | Fe_Cr_Ni_Co_Cu | Fe5Cr53Ni5Co19Cu18 | 0.009101994 | 3.4948 | 7.77 | 13.04262 | 174.349 | 88.59783 | 345.1493 | 240.7866
3931 | 3931 | 6 | 53 | 4 | 13 | 23 | 90.65985 | 0.2606514 | 0.03151531 | 94.21581 | 0 | 0 | 0 |  | Fe_Cr_Ni_Co_Cu | Fe6Cr53Ni4Co13Cu23 | 0.01005277 | 5.672891 | 7.838384 | 12.93482 | 143.1073 | 49.85284 | 343.2604 | 248.131
3932 | 3932 | 8 | 50 | 4 | 8 | 30 | 87.18586 | 0.2657593 | 0.02936422 | 78.54883 | 0 | 0 | 0 |  | Fe_Cr_Ni_Co_Cu | Fe8Cr50Ni4Co8Cu30 | 0.01103657 | 7.8048 | 8.06 | 12.96765 | 125.2319 | 40.03906 | 361.4396 | 275.8008
3933 | 3933 | 3 | 5 | 47 | 12 | 33 | 68.93188 | 0.3165144 | 0.02880316 | 55.30487 | 1 |  | 0 |  | Fe_Cr_Ni_Co_Cu | Fe3Cr5Ni47Co12Cu33 | 0.01173312 | 3.8516 | 9.95 | 18.45941 | 106.7718 | 14.27901 | 173.1846 | 231.9118
3934 | 3934 | 5 | 5 | 40 | 11 | 39 | 67.30787 | 0.3177846 | 0.02865218 | 52.58488 | 1 | 0 | 0 |  | Fe_Cr_Ni_Co_Cu | Fe5Cr5Ni40Co11Cu39 | 0.01221881 | 4.6356 | 9.98 | 18.88359 | 104.9335 | 11.67613 | 189.2874 | 243.6665
3935 | 3935 | 7 | 4 | 34 | 10 | 44 | 65.50471 | 0.319958 | 0.02771699 | 46.68788 | 1 | 0 | 0 |  | Fe_Cr_Ni_Co_Cu | Fe7Cr4Ni34Co10Cu44 | 0.01253536 | 5.32762 | 10.0404 | 19.02962 | 103.2362 | 9.565202 | 225.6477 | 326.8654
3936 | 3936 | 11 | 4 | 27 | 9 | 49 | 64.4223 | 0.3204639 | 0.02711395 | 43.21187 | 1 | 0 | 0 |  | Fe_Cr_Ni_Co_Cu | Fe11Cr4Ni27Co9Cu49 | 0.01279547 | 6.264 | 10.02 | 18.67485 | 102.6816 | 12.69498 | 241.4105 | 381.9978
3937 | 3937 | 14 | 3 | 22 | 7 | 53 | 62.92875 | 0.3222801 | 0.02599977 | 37.52573 | 1 | 0 | 0 |  | Fe_Cr_Ni_Co_Cu | Fe14Cr3Ni22Co7Cu53 | 0.01299271 | 6.996021 | 10.06061 | 18.26636 | 104.948 | 18.38198 | 296.5446 | 421.5344
3938 | 3938 | 3 | 6 | 51 | 19 | 21 | 73.05794 | 0.31164 | 0.02828577 | 58.42088 | 1 | 1 | 1 | 58.42088 | Fe_Cr_Ni_Co_Cu | Fe3Cr6Ni51Co19Cu21 | 0.0101457 | 2.412 | 9.72 | 16.27851 | 114.2961 | 31.46939 | 135.744 | 124.5187
3939 | 3939 | 5 | 7 | 44 | 17 | 27 | 71.73697 | 0.3118494 | 0.02939594 | 61.61327 | 1 | 0 | 0 |  | Fe_Cr_Ni_Co_Cu | Fe5Cr7Ni44Co17Cu27 | 0.01107452 | 3.3348 | 9.72 | 17.42728 | 114.9957 | 18.76132 | 148.4398 | 171.9752
3940 | 3940 | 7 | 8 | 38 | 16 | 32 | 70.80949 | 0.3117428 | 0.02994358 | 62.85943 | 1 | 0 | 0 |  | Fe_Cr_Ni_Co_Cu | Fe7Cr8Ni38Co16Cu32 | 0.01163214 | 4.148613 | 9.70297 | 17.94512 | 118.7037 | 17.97995 | 177.1665 | 188.5351
3941 | 3941 | 10 | 8 | 32 | 14 | 36 | 69.71912 | 0.3122508 | 0.02972052 | 60.57496 | 1 | 0 | 0 |  | Fe_Cr_Ni_Co_Cu | Fe10Cr8Ni32Co14Cu36 | 0.01211644 | 5.0672 | 9.7 | 18.13836 | 118.4661 | 17.81717 | 184.7036 | 258.628
3942 | 3942 | 14 | 9 | 26 | 11 | 40 | 69.09004 | 0.3115555 | 0.02959638 | 59.2348 | 1 | 0 | 0 |  | Fe_Cr_Ni_Co_Cu | Fe14Cr9Ni26Co11Cu40 | 0.01255279 | 6.1432 | 9.65 | 17.92652 | 115.4948 | 16.04599 | 225.1836 | 335.1193
3943 | 3943 | 18 | 8 | 21 | 9 | 44 | 67.75376 | 0.3129711 | 0.02851892 | 53.09005 | 1 | 0 | 0 |  | Fe_Cr_Ni_Co_Cu | Fe18Cr8Ni21Co9Cu44 | 0.01293694 | 7.2264 | 9.67 | 17.69181 | 111.5589 | 19.71343 | 251.8735 | 419.176
3944 | 3944 | 23 | 7 | 16 | 7 | 46 | 66.96197 | 0.313606 | 0.02744007 | 47.94034 | 1 | 0 | 0 |  | Fe_Cr_Ni_Co_Cu | Fe23Cr7Ni16Co7Cu46 | 0.01328454 | 8.348536 | 9.646465 | 17.22274 | 110.806 | 23.98603 | 267.4025 | 435.2172
3945 | 3945 | 3 | 4 | 52 | 29 | 12 | 75.32855 | 0.3105897 | 0.02392897 | 42.72378 | 1 | 1 | 1 | 42.72378 | Fe_Cr_Ni_Co_Cu | Fe3Cr4Ni52Co29Cu12 | 0.008133444 | 1.3188 | 9.61 | 13.27366 | 108.215 | 16.60456 | 66.12173 | 103.5564
3946 | 3946 | 4 | 8 | 46 | 27 | 16 | 75.66905 | 0.3074129 | 0.02882614 | 64.18296 | 1 | 1 | 1 | 64.18296 | Fe_Cr_Ni_Co_Cu | Fe4Cr8Ni46Co27Cu16 | 0.009070582 | 1.55122 | 9.49505 | 14.83035 | 116.7755 | 24.31581 | 107.3421 | 133.9431
3947 | 3947 | 6 | 10 | 39 | 24 | 21 | 74.96295 | 0.3062709 | 0.03060325 | 71.62371 | 1 | 0 | 0 |  | Fe_Cr_Ni_Co_Cu | Fe6Cr10Ni39Co24Cu21 | 0.01011012 | 2.4384 | 9.45 | 16.15549 | 130.4362 | 26.03986 | 126.6158 | 138.6576
3948 | 3948 | 9 | 12 | 34 | 21 | 25 | 74.63281 | 0.3048125 | 0.03171513 | 76.61241 | 1 | 0 | 0 |  | Fe_Cr_Ni_Co_Cu | Fe9Cr12Ni34Co21Cu25 | 0.01078786 | 3.255367 | 9.386139 | 16.70541 | 139.6098 | 27.63457 | 131.6737 | 138.5408
3949 | 3949 | 13 | 13 | 29 | 17 | 28 | 74.20948 | 0.3038132 | 0.03193981 | 77.16542 | 1 | 0 | 0 |  | Fe_Cr_Ni_Co_Cu | Fe13Cr13Ni29Co17Cu28 | 0.011381 | 4.2148 | 9.33 | 16.88165 | 142.1431 | 23.04165 | 166.0429 | 190.2028
3950 | 3950 | 17 | 14 | 24 | 14 | 31 | 73.84308 | 0.3028215 | 0.03168429 | 75.34904 | 1 | 0 | 0 |  | Fe_Cr_Ni_Co_Cu | Fe17Cr14Ni24Co14Cu31 | 0.01187738 | 5.2844 | 9.27 | 16.83419 | 139.4184 | 22.1907 | 183.201 | 249.4498
3951 | 3951 | 23 | 13 | 19 | 11 | 34 | 72.84084 | 0.3035373 | 0.03048953 | 68.43262 | 1 | 0 | 0 |  | Fe_Cr_Ni_Co_Cu | Fe23Cr13Ni19Co11Cu34 | 0.01242959 | 6.6284 | 9.25 | 16.6358 | 128.0098 | 25.29575 | 224.757 | 369.247
3952 | 3952 | 29 | 12 | 15 | 8 | 36 | 72.13218 | 0.3040068 | 0.02921626 | 61.80002 | 0 | 0 | 0 |  | Fe_Cr_Ni_Co_Cu | Fe29Cr12Ni15Co8Cu36 | 0.01287092 | 7.82 | 9.22 | 16.27606 | 118.4339 | 27.43128 | 253.803 | 420.5496
3953 | 3953 | 36 | 9 | 12 | 6 | 37 | 71.05682 | 0.3060889 | 0.028038 | 55.59753 | 1 | 0 | 0 |  | Fe_Cr_Ni_Co_Cu | Fe36Cr9Ni12Co6Cu37 | 0.01325938 | 8.8176 | 9.23 | 15.99875 | 113.2568 | 25.14659 | 273.0034 | 436.4038
3954 | 3954 | 3 | 6 | 43 | 38 | 10 | 77.04603 | 0.3072378 | 0.0254105 | 50.82311 | 1 | 1 | 1 | 50.82311 | Fe_Cr_Ni_Co_Cu | Fe3Cr6Ni43Co38Cu10 | 0.007449725 | 0.8008 | 9.42 | 12.51998 | 114.3855 | 17.47366 | 41.98996 | 146.0105
3955 | 3955 | 4 | 10 | 38 | 34 | 13 | 77.61199 | 0.3037866 | 0.02983335 | 71.73441 | 1 | 0 | 0 |  | Fe_Cr_Ni_Co_Cu | Fe4Cr10Ni38Co34Cu13 | 0.008328314 | 0.9647995 | 9.30303 | 13.98616 | 122.1035 | 18.90142 | 57.17247 | 129.8029
3956 | 3956 | 7 | 14 | 33 | 29 | 16 | 78.24375 | 0.3000042 | 0.03243421 | 85.5331 | 1 | 0 | 0 |  | Fe_Cr_Ni_Co_Cu | Fe7Cr14Ni33Co29Cu16 | 0.009132229 | 1.395368 | 9.161616 | 14.90712 | 149.9021 | 34.74147 | 105.7329 | 137.8455
3957 | 3957 | 10 | 17 | 29 | 25 | 19 | 78.50254 | 0.2973474 | 0.03373484 | 92.61897 | 1 | 0 | 0 |  | Fe_Cr_Ni_Co_Cu | Fe10Cr17Ni29Co25Cu19 | 0.009803211 | 2.0996 | 9.06 | 15.42725 | 166.7336 | 28.00588 | 144.0957 | 147.5107
3958 | 3958 | 15 | 19 | 25 | 20 | 21 | 78.76914 | 0.2949808 | 0.03404457 | 94.5711 | 0 | 0 | 0 |  | Fe_Cr_Ni_Co_Cu | Fe15Cr19Ni25Co20Cu21 | 0.01035984 | 2.9292 | 8.95 | 15.46965 | 184.2045 | 30.17022 | 157.4196 | 156.3807
3959 | 3959 | 20 | 19 | 21 | 16 | 24 | 78.01995 | 0.2948899 | 0.03321494 | 88.99459 | 0 | 0 | 0 |  | Fe_Cr_Ni_Co_Cu | Fe20Cr19Ni21Co16Cu24 | 0.01103975 | 4.1932 | 8.92 | 15.58332 | 166.7626 | 26.07009 | 166.0548 | 189.3061
3960 | 3960 | 26 | 18 | 17 | 12 | 26 | 77.2571 | 0.295212 | 0.03183437 | 80.87207 | 0 | 0 | 0 |  | Fe_Cr_Ni_Co_Cu | Fe26Cr18Ni17Co12Cu26 | 0.01161491 | 5.458219 | 8.888889 | 15.42845 | 145.0192 | 27.34321 | 206.9514 | 265.7828
3961 | 3961 | 34 | 17 | 13 | 9 | 28 | 76.62102 | 0.2956067 | 0.03028382 | 72.3663 | 0 | 0 | 0 |  | Fe_Cr_Ni_Co_Cu | Fe34Cr17Ni13Co9Cu28 | 0.01208737 | 6.716596 | 8.841584 | 15.06448 | 126.1027 | 25.01741 | 275.2986 | 357.1425
3962 | 3962 | 43 | 12 | 11 | 6 | 28 | 75.13841 | 0.2990085 | 0.02838258 | 62.01666 | 0 | 0 | 0 |  | Fe_Cr_Ni_Co_Cu | Fe43Cr12Ni11Co6Cu28 | 0.01246817 | 7.5968 | 8.88 | 14.78479 | 117.6904 | 22.38368 | 312.898 | 431.1453
3963 | 3963 | 3 | 9 | 35 | 45 | 8 | 79.07454 | 0.3030387 | 0.02774312 | 63.91231 | 1 | 1 | 1 | 63.91231 | Fe_Cr_Ni_Co_Cu | Fe3Cr9Ni35Co45Cu8 | 0.006708582 | 0.1036 | 9.21 | 11.78601 | 125.1351 | 22.25597 | 33.3803 | 192.6501
3964 | 3964 | 5 | 14 | 31 | 39 | 10 | 80.32575 | 0.2981818 | 0.03197439 | 86.52264 | 1 | 0 | 0 |  | Fe_Cr_Ni_Co_Cu | Fe5Cr14Ni31Co39Cu10 | 0.007451189 | 0.04611774 | 9.040404 | 12.99463 | 137.8088 | 24.41566 | 71.85802 | 154.0398
3965 | 3965 | 8 | 19 | 27 | 33 | 12 | 81.60091 | 0.2931744 | 0.03447505 | 101.5166 | 1 | 0 | 0 |  | Fe_Cr_Ni_Co_Cu | Fe8Cr19Ni27Co33Cu12 | 0.008128258 | 0.2893582 | 8.858586 | 13.7344 | 159.1457 | 32.07951 | 101.5996 | 143.5605
3966 | 3966 | 12 | 22 | 24 | 28 | 14 | 82.13016 | 0.2902051 | 0.03513455 | 105.4959 | 0 | 0 | 0 |  | Fe_Cr_Ni_Co_Cu | Fe12Cr22Ni24Co28Cu14 | 0.008752037 | 0.896 | 8.74 | 14.09113 | 192.2826 | 37.51337 | 132.0771 | 139.2862
3967 | 3967 | 17 | 24 | 20 | 23 | 16 | 82.38466 | 0.287831 | 0.03482196 | 103.7411 | 0 | 0 | 0 |  | Fe_Cr_Ni_Co_Cu | Fe17Cr24Ni20Co23Cu16 | 0.009392016 | 1.834 | 8.63 | 14.23341 | 208.5375 | 51.81155 | 175.9862 | 152.995
3968 | 3968 | 22 | 25 | 17 | 18 | 18 | 82.25722 | 0.2865066 | 0.03405162 | 99.03334 | 0 | 0 | 0 |  | Fe_Cr_Ni_Co_Cu | Fe22Cr25Ni17Co18Cu18 | 0.009997636 | 2.8988 | 8.56 | 14.23517 | 178.6992 | 29.38846 | 175.0982 | 168.8033
3969 | 3969 | 30 | 24 | 13 | 13 | 20 | 81.5334 | 0.2866447 | 0.03272975 | 91.16263 | 0 | 0 | 0 |  | Fe_Cr_Ni_Co_Cu | Fe30Cr24Ni13Co13Cu20 | 0.01066586 | 4.3352 | 8.51 | 14.01285 | 150.4451 | 25.20994 | 214.4496 | 209.6272
3970 | 3970 | 38 | 22 | 11 | 9 | 20 | 81.05778 | 0.287334 | 0.03107225 | 81.83635 | 0 | 0 | 0 |  | Fe_Cr_Ni_Co_Cu | Fe38Cr22Ni11Co9Cu20 | 0.01092745 | 5.048 | 8.47 | 13.54843 | 133.038 | 25.25954 | 327.5293 | 328.785
3971 | 3971 | 50 | 16 | 8 | 6 | 20 | 79.33241 | 0.291306 | 0.02820029 | 65.90087 | 0 | 0 | 0 |  | Fe_Cr_Ni_Co_Cu | Fe50Cr16Ni8Co6Cu20 | 0.01126046 | 6.008 | 8.5 | 13.09809 | 123.4049 | 25.9316 | 387.0219 | 388.1128
3972 | 3972 | 3 | 14 | 25 | 50 | 7 | 81.55535 | 0.2970044 | 0.03131074 | 84.97276 | 1 | 0 | 0 |  | Fe_Cr_Ni_Co_Cu | Fe3Cr14Ni25Co50Cu7 | 0.006265932 | -0.5481073 | 8.939394 | 11.71369 | 151.1849 | 42.03922 | 50.54846 | 256.4633
3973 | 3973 | 6 | 21 | 23 | 42 | 8 | 83.75671 | 0.2901028 | 0.03524972 | 109.5928 | 1 | 0 | 0 |  | Fe_Cr_Ni_Co_Cu | Fe6Cr21Ni23Co42Cu8 | 0.00673131 | -0.8684 | 8.7 | 12.40967 | 166.5997 | 40.89229 | 93.11037 | 202.2759
3974 | 3974 | 9 | 26 | 20 | 36 | 9 | 85.31512 | 0.2849071 | 0.03668304 | 119.8679 | 0 | 0 | 0 |  | Fe_Cr_Ni_Co_Cu | Fe9Cr26Ni20Co36Cu9 | 0.007178623 | -0.7108 | 8.51 | 12.76362 | 182.1603 | 39.77693 | 118.1167 | 166.2045
3975 | 3975 | 13 | 28 | 18 | 29 | 11 | 85.52248 | 0.282587 | 0.03645791 | 118.3687 | 0 | 0 | 0 |  | Fe_Cr_Ni_Co_Cu | Fe13Cr28Ni18Co29Cu11 | 0.007982777 | 0.1126416 | 8.424242 | 13.18172 | 206.3416 | 48.55764 | 174.9008 | 157.8787
3976 | 3976 | 18 | 30 | 16 | 24 | 12 | 85.97224 | 0.2803195 | 0.03632075 | 118.0763 | 0 | 0 | 0 |  | Fe_Cr_Ni_Co_Cu | Fe18Cr30Ni16Co24Cu12 | 0.008409308 | 0.7344 | 8.32 | 13.08587 | 208.5708 | 52.12073 | 219.543 | 164.9474
3977 | 3977 | 25 | 31 | 13 | 18 | 14 | 85.80409 | 0.2789866 | 0.0351769 | 110.7036 | 0 | 0 | 0 |  | Fe_Cr_Ni_Co_Cu | Fe25Cr31Ni13Co18Cu14 | 0.009122709 | 1.98804 | 8.237624 | 12.99408 | 163.8919 | 35.28962 | 281.9417 | 172.9291
3978 | 3978 | 32 | 30 | 10 | 13 | 15 | 85.40091 | 0.2787559 | 0.03341652 | 99.89605 | 0 | 0 | 0 |  | Fe_Cr_Ni_Co_Cu | Fe32Cr30Ni10Co13Cu15 | 0.009627084 | 3.0936 | 8.18 | 12.687 | 150.2067 | 34.91071 | 282.8699 | 199.8275
3979 | 3979 | 42 | 26 | 8 | 8 | 15 | 84.29816 | 0.2808687 | 0.03114374 | 86.09857 | 0 | 0 | 0 |  | Fe_Cr_Ni_Co_Cu | Fe42Cr26Ni8Co8Cu15 | 0.009953536 | 3.951434 | 8.171717 | 12.16239 | 134.1321 | 34.74106 | 367.5783 | 298.5666
3980 | 3980 | 55 | 19 | 6 | 5 | 15 | 82.14699 | 0.2860129 | 0.02809363 | 68.33253 | 0 | 0 | 0 |  | Fe_Cr_Ni_Co_Cu | Fe55Cr19Ni6Co5Cu15 | 0.01019385 | 4.7188 | 8.24 | 11.70085 | 124.3241 | 41.60111 | 553.1882 | 426.966
3981 | 3981 | 3 | 21 | 17 | 52 | 7 | 84.28416 | 0.289719 | 0.03484726 | 108.2457 | 0 | 0 | 0 |  | Fe_Cr_Ni_Co_Cu | Fe3Cr21Ni17Co52Cu7 | 0.00613935 | -0.9964 | 8.65 | 12.07104 | 178.6604 | 75.48697 | 108.7659 | 297.8651
3982 | 3982 | 6 | 28 | 16 | 43 | 7 | 86.80351 | 0.2824735 | 0.03726102 | 125.9006 | 0 | 0 | 0 |  | Fe_Cr_Ni_Co_Cu | Fe6Cr28Ni16Co43Cu7 | 0.006301884 | -1.3672 | 8.4 | 12.20656 | 184.0959 | 54.79398 | 139.3454 | 236.2467
3983 | 3983 | 9 | 33 | 15 | 36 | 7 | 88.62532 | 0.2771372 | 0.03805357 | 133.0549 | 0 | 0 | 0 |  | Fe_Cr_Ni_Co_Cu | Fe9Cr33Ni15Co36Cu7 | 0.006443025 | -1.434 | 8.21 | 12.12064 | 195.1216 | 51.18284 | 167.3533 | 215.7063
3984 | 3984 | 14 | 36 | 13 | 30 | 8 | 89.37791 | 0.2739849 |  |  | 0 | 0 | 0 |  | Fe_Cr_Ni_Co_Cu | Fe14Cr36Ni13Co30Cu8 | 0.006966649 | -0.8297226 | 8.079208 | 12.11082 | 206.0696 | 52.02879 | 213.4265 | 195.5786
3985 | 3985 | 19 | 38 | 11 | 24 | 9 | 89.87021 | 0.2714858 | 0.03694636 | 127.1226 | 0 | 0 | 0 |  | Fe_Cr_Ni_Co_Cu | Fe19Cr38Ni11Co24Cu9 | 0.007477829 | -0.05920988 | 7.970297 | 11.98552 | 189.6879 | 44.25585 | 329.8861 | 203.1978
3986 | 3986 | 25 | 38 | 9 | 18 | 10 | 89.78445 | 0.2704122 | 0.03553487 | 118.156 | 0 | 0 | 0 |  | Fe_Cr_Ni_Co_Cu | Fe25Cr38Ni9Co18Cu10 | 0.008026018 | 0.908 | 7.9 | 11.75542 | 162.1174 | 49.87769 | 388.469 | 180.7164
3987 | 3987 | 33 | 37 | 7 | 12 | 11 | 89.28278 | 0.270404 | 0.03386766 | 107.2321 | 0 | 0 | 0 |  | Fe_Cr_Ni_Co_Cu | Fe33Cr37Ni7Co12Cu11 | 0.008559646 | 2.014 | 7.85 | 11.35738 | 138.0759 | 37.19052 | 420.1497 | 181.729
3988 | 3988 | 44 | 32 | 5 | 7 | 12 | 87.45229 | 0.2739022 | 0.03162612 | 92.15096 | 0 | 0 | 0 |  | Fe_Cr_Ni_Co_Cu | Fe44Cr32Ni5Co7Cu12 | 0.00912231 | 3.2176 | 7.89 | 10.98362 | 131.8468 | 38.01135 | 399.5898 | 168.7077
3989 | 3989 | 57 | 23 | 4 | 4 | 12 | 84.60203 | 0.2808142 | 0.02858982 | 73.18181 | 0 | 0 | 0 |  | Fe_Cr_Ni_Co_Cu | Fe57Cr23Ni4Co4Cu12 | 0.009368214 | 3.8708 | 8.02 | 10.62968 | 125.9418 | 44.68203 | 573.3696 | 345.9057
3990 | 3990 | 6 | 37 | 10 | 42 | 5 | 90.8608 | 0.272712 | 0.03872913 | 141.081 | 0 | 0 | 0 |  | Fe_Cr_Ni_Co_Cu | Fe6Cr37Ni10Co42Cu5 | 0.005434835 | -2.132 | 8.03 | 11.57584 | 206.8438 | 80.22198 | 196.1351 | 266.947
3991 | 3991 | 9 | 41 | 10 | 35 | 5 | 92.29629 | 0.2684177 | 0.0387245 | 142.6923 | 0 | 0 | 0 |  | Fe_Cr_Ni_Co_Cu | Fe9Cr41Ni10Co35Cu5 | 0.005589873 | -2.0716 | 7.88 | 11.39254 | 203.9668 | 62.1685 | 245.5974 | 236.0912
3992 | 3992 | 13 | 44 | 9 | 28 | 6 | 93.0875 | 0.2651294 | 0.03794834 | 138.223 | 0 | 0 | 0 |  | Fe_Cr_Ni_Co_Cu | Fe13Cr44Ni9Co28Cu6 | 0.006182859 | -1.3856 | 7.76 | 11.34681 | 195.2054 | 51.06959 | 352.7977 | 233.7705
3993 | 3993 | 18 | 45 | 8 | 22 | 7 | 93.19114 | 0.2636478 | 0.0368656 | 130.9951 | 0 | 0 | 0 |  | Fe_Cr_Ni_Co_Cu | Fe18Cr45Ni8Co22Cu7 | 0.006759403 | -0.5632 | 7.69 | 11.18213 | 181.1054 | 84.66016 | 459.8329 | 207.3344
3994 | 3994 | 25 | 45 | 6 | 16 | 8 | 93.00888 | 0.2627899 | 0.03529962 | 120.5659 | 0 | 0 | 0 |  | Fe_Cr_Ni_Co_Cu | Fe25Cr45Ni6Co16Cu8 | 0.007346128 | 0.514 | 7.62 | 10.81249 | 142.9491 | 34.60662 | 540.5023 | 186.2413
3995 | 3995 | 32 | 43 | 5 | 11 | 9 | 92.09729 | 0.2639728 | 0.0340023 | 111.2764 | 0 | 0 | 0 |  | Fe_Cr_Ni_Co_Cu | Fe32Cr43Ni5Co11Cu9 | 0.00788649 | 1.4868 | 7.62 | 10.52806 | 132.1255 | 43.37572 | 544.0942 | 188.106
3996 | 3996 | 43 | 38 | 3 | 6 | 11 | 89.81398 | 0.2681299 | 0.03206207 | 97.01258 | 0 | 0 | 0 |  | Fe_Cr_Ni_Co_Cu | Fe43Cr38Ni3Co6Cu11 | 0.008746451 | 3.071464 | 7.693069 | 10.33789 | 120.7245 | 29.95818 | 434.5356 | 177.3132
3997 | 3997 | 9 | 50 | 6 | 32 | 3 | 96.29444 | 0.2588206 | 0.03846815 | 146.4728 | 0 | 0 | 0 |  | Fe_Cr_Ni_Co_Cu | Fe9Cr50Ni6Co32Cu3 | 0.004557764 | -2.6188 | 7.53 | 10.51618 | 205.2764 | 74.08289 | 391.7063 | 267.7623
3998 | 3998 | 13 | 52 | 6 | 25 | 4 | 96.69294 | 0.2565674 | 0.03740362 | 139.3964 | 0 | 0 | 0 |  | Fe_Cr_Ni_Co_Cu | Fe13Cr52Ni6Co25Cu4 | 0.005266967 | -1.8692 | 7.45 | 10.3976 | 186.1114 | 95.67319 | 503.3166 | 238.038
3999 | 3999 | 18 | 53 | 5 | 19 | 5 | 96.78927 | 0.2550716 | 0.0360365 | 130.1724 | 0 | 0 | 0 |  | Fe_Cr_Ni_Co_Cu | Fe18Cr53Ni5Co19Cu5 | 0.005921568 | -0.9356 | 7.38 | 10.13114 | 156.7157 | 49.76967 | 604.9866 | 175.741
4000 | 4000 | 23 | 53 | 4 | 13 | 6 | 96.70397 | 0.2540136 | 0.03444119 | 119.5622 | 0 | 0 | 0 |  | Fe_Cr_Ni_Co_Cu | Fe23Cr53Ni4Co13Cu6 | 0.006539882 | 0.09468422 | 7.323232 | 9.772434 | 144.0283 | 64.78999 | 694.7462 | 185.8434
4001 | 4001 | 30 | 50 | 4 | 8 | 8 | 94.88332 | 0.2570369 | 0.03361855 | 111.9782 | 0 | 0 | 0 |  | Fe_Cr_Ni_Co_Cu | Fe30Cr50Ni4Co8Cu8 | 0.007474912 | 1.3808 | 7.4 | 9.77548 | 129.4277 | 41.28233 | 654.626 | 207.0349
4002 | 4002 | 5 | 33 | 47 | 12 | 3 | 88.7119 | 0.2791514 | 0.04298687 | 163.8967 | 1 | 1 | 1 | 163.8967 | Fe_Cr_Ni_Co_Cu | Fe5Cr33Ni47Co12Cu3 | 0.00457744 | -4.3892 | 8.49 | 10.77544 | 160.8693 | 51.14137 | 516.0534 | 107.693
4003 | 4003 | 5 | 39 | 40 | 11 | 5 | 90.39476 | 0.2733137 | 0.04311396 | 167.2615 | 0 | 0 | 0 |  | Fe_Cr_Ni_Co_Cu | Fe5Cr39Ni40Co11Cu5 | 0.005620449 | -3.7964 | 8.28 | 11.61508 | 190.5559 | 66.88127 | 565.7576 | 133.9048
4004 | 4004 | 4 | 44 | 34 | 10 | 7 | 91.79693 | 0.2682216 | 0.04264663 | 166.0451 | 0 | 0 | 0 |  | Fe_Cr_Ni_Co_Cu | Fe4Cr44Ni34Co10Cu7 | 0.006437278 | -2.97439 | 8.111111 | 12.16658 | 207.4691 | 85.39377 | 608.7714 | 147.658
4005 | 4005 | 4 | 49 | 27 | 9 | 11 | 92.32729 | 0.2641749 | 0.04067417 | 152.9808 | 0 | 0 | 0 |  | Fe_Cr_Ni_Co_Cu | Fe4Cr49Ni27Co9Cu11 | 0.007700742 | -1.0604 | 7.98 | 12.76088 | 196.1859 | 60.78915 | 577.724 | 178.9149
4006 | 4006 | 3 | 53 | 22 | 7 | 14 | 93.01523 | 0.26022 | 0.03859856 | 139.9957 | 0 | 0 | 0 |  | Fe_Cr_Ni_Co_Cu | Fe3Cr53Ni22Co7Cu14 | 0.008452154 | 0.5354556 | 7.868687 | 12.87076 | 178.1212 | 56.19931 | 587.1527 | 194.4827
4007 | 4007 | 6 | 21 | 51 | 19 | 3 | 84.37811 | 0.2909014 | 0.03781274 | 124.5896 | 1 | 1 | 1 | 124.5896 | Fe_Cr_Ni_Co_Cu | Fe6Cr21Ni51Co19Cu3 | 0.0046605 | -3.2004 | 8.88 | 10.0995 | 119.7178 | 18.47979 | 230.0697 | 161.6485
4008 | 4008 | 7 | 27 | 44 | 17 | 5 | 86.07189 | 0.2850083 | 0.03986268 | 139.6371 | 1 | 1 | 1 | 139.6371 | Fe_Cr_Ni_Co_Cu | Fe7Cr27Ni44Co17Cu5 | 0.005727198 | -3.0444 | 8.66 | 11.37497 | 158.5971 | 62.55747 | 351.4339 | 139.2223
4009 | 4009 | 8 | 32 | 38 | 16 | 7 | 87.3044 | 0.2803805 | 0.04028585 | 143.9751 | 1 | 0 | 0 |  | Fe_Cr_Ni_Co_Cu | Fe8Cr32Ni38Co16Cu7 | 0.006553387 | -2.509558 | 8.485149 | 12.14557 | 176.7124 | 48.99234 | 424.2436 | 147.3537
4010 | 4010 | 8 | 36 | 32 | 14 | 10 | 87.9803 | 0.276565 | 0.04036346 | 145.0491 | 0 | 0 | 0 |  | Fe_Cr_Ni_Co_Cu | Fe8Cr36Ni32Co14Cu10 | 0.007592838 | -1.4048 | 8.36 | 12.96148 | 200.8725 | 64.99438 | 438.4653 | 151.8531
4011 | 4011 | 9 | 40 | 26 | 11 | 14 | 88.259 | 0.2731118 | 0.0392405 | 137.667 | 0 | 0 | 0 |  | Fe_Cr_Ni_Co_Cu | Fe9Cr40Ni26Co11Cu14 | 0.008698126 | 0.3084 | 8.25 | 13.51851 | 170.5906 | 36.00193 | 440.7027 | 199.1754
4012 | 4012 | 8 | 44 | 21 | 9 | 18 | 88.47628 | 0.2699644 | 0.03774876 | 128.1293 | 0 | 0 | 0 |  | Fe_Cr_Ni_Co_Cu | Fe8Cr44Ni21Co9Cu18 | 0.009499007 | 2.0192 | 8.17 | 13.77534 | 160.278 | 36.37231 | 431.0655 | 208.6592
4013 | 4013 | 7 | 46 | 16 | 7 | 23 | 87.74294 | 0.2686496 | 0.03533237 | 112.1982 | 0 | 0 | 0 |  | Fe_Cr_Ni_Co_Cu | Fe7Cr46Ni16Co7Cu23 | 0.01031937 | 4.159576 | 8.161616 | 13.87189 | 141.4275 | 41.2411 | 384.8464 | 252.6246
4014 | 4014 | 4 | 12 | 52 | 29 | 3 | 81.17151 | 0.2998601 | 0.03118554 | 83.04699 | 1 | 1 | 1 | 83.04699 | Fe_Cr_Ni_Co_Cu | Fe4Cr12Ni52Co29Cu3 | 0.004631838 | -1.8424 | 9.18 | 9.165151 | 109.5216 | 18.79263 | 72.88862 | 144.8295
4015 | 4015 | 8 | 16 | 46 | 27 | 4 | 82.49436 | 0.2954251 | 0.03299464 | 94.6595 | 1 | 1 | 1 | 94.6595 | Fe_Cr_Ni_Co_Cu | Fe8Cr16Ni46Co27Cu4 | 0.005278536 | -2.114303 | 8.980198 | 10.19369 | 120.8417 | 18.3637 | 108.3901 | 136.9518
4016 | 4016 | 10 | 21 | 39 | 24 | 6 | 83.87887 | 0.2902725 | 0.0362099 | 114.8354 | 1 | 1 | 1 | 114.8354 | Fe_Cr_Ni_Co_Cu | Fe10Cr21Ni39Co24Cu6 | 0.006265644 | -1.9548 | 8.78 | 11.49957 | 141.5585 | 25.40531 | 186.8526 | 146.6225
4017 | 4017 | 12 | 25 | 34 | 21 | 9 | 84.4281 | 0.2868181 | 0.03701042 | 119.9737 | 1 | 0 | 0 |  | Fe_Cr_Ni_Co_Cu | Fe12Cr25Ni34Co21Cu9 | 0.007389496 | -1.159102 | 8.653465 | 12.62211 | 177.8959 | 44.4952 | 252.5717 | 142.612
4018 | 4018 | 13 | 28 | 29 | 17 | 13 | 84.36823 | 0.2843225 | 0.03748628 | 122.1608 | 0 | 0 | 0 |  | Fe_Cr_Ni_Co_Cu | Fe13Cr28Ni29Co17Cu13 | 0.00861171 | 0.1888 | 8.58 | 13.6598 | 187.1697 | 46.45103 | 282.8851 | 177.2351
4019 | 4019 | 14 | 31 | 24 | 14 | 17 | 84.26889 | 0.2819942 | 0.03697533 | 118.4082 | 0 | 0 | 0 |  | Fe_Cr_Ni_Co_Cu | Fe14Cr31Ni24Co14Cu17 | 0.009558285 | 1.6928 | 8.51 | 14.23517 | 167.4477 | 29.73427 | 285.0746 | 193.0991
4020 | 4020 | 13 | 34 | 19 | 11 | 23 | 83.47538 | 0.2804931 | 0.03596605 | 110.0418 | 0 | 0 | 0 |  | Fe_Cr_Ni_Co_Cu | Fe13Cr34Ni19Co11Cu23 | 0.01057763 | 3.776 | 8.5 | 14.755 | 150.6015625 | 28.13297 | 272.6677 | 229.0337
4021 | 4021 | 12 | 36 | 15 | 8 | 29 | 82.3095 | 0.2800521 | 0.03398574 | 97.0474 | 0 | 0 | 0 |  | Fe_Cr_Ni_Co_Cu | Fe12Cr36Ni15Co8Cu29 | 0.01131366 | 5.7456 | 8.53 | 14.8324 | 125.534 | 29.11183 | 327.9213 | 341.7106
4022 | 4022 | 9 | 37 | 12 | 6 | 36 | 80.40941 | 0.2812959 | 0.03175422 | 82.71119 | 0 | 0 | 0 |  | Fe_Cr_Ni_Co_Cu | Fe9Cr37Ni12Co6Cu36 | 0.01178515 | 7.4484 | 8.64 | 14.755 | 113.7894 | 24.6094 | 332.7372 | 365.5865
4023 | 4023 | 6 | 10 | 43 | 38 | 3 | 80.8586 | 0.3007471 | 0.02825576 | 68.30083 | 1 | 1 | 1 | 68.30083 | Fe_Cr_Ni_Co_Cu | Fe6Cr10Ni43Co38Cu3 | 0.004699161 | -1.416 | 9.13 | 8.919641 | 113.2749 | 16.29188 | 45.7788 | 146.3638
4024 | 4024 | 10 | 13 | 38 | 34 | 4 | 81.83759 | 0.2971523 | 0.03159743 | 86.79415 | 1 | 1 | 1 | 86.79415 | Fe_Cr_Ni_Co_Cu | Fe10Cr13Ni38Co34Cu4 | 0.005386939 | -1.586777 | 8.969697 | 9.984173 | 126.296 | 20.38214 | 57.0938 | 152.9456
4025 | 4025 | 14 | 16 | 33 | 29 | 7 | 82.12008 | 0.2942193 | 0.03370273 | 98.66709 | 1 | 1 | 1 | 98.66709 | Fe_Cr_Ni_Co_Cu | Fe14Cr16Ni33Co29Cu7 | 0.006811247 | -0.9574533 | 8.848485 | 11.66393 | 149.0228 | 24.60187 | 82.67807 | 121.6531
4026 | 4026 | 17 | 19 | 29 | 25 | 10 | 82.32585 | 0.2916293 | 0.03461628 | 103.7613 | 1 | 0 | 0 |  | Fe_Cr_Ni_Co_Cu | Fe17Cr19Ni29Co25Cu10 | 0.007886988 | -0.1364 | 8.75 | 12.75735 | 182.6301 | 46.3726 | 125.8168 | 134.0393
4027 | 4027 | 19 | 21 | 25 | 20 | 15 | 81.52446 | 0.2906014 | 0.03483932 | 103.2896 | 1 | 0 | 0 |  | Fe_Cr_Ni_Co_Cu | Fe19Cr21Ni25Co20Cu15 | 0.009291372 | 1.4804 | 8.73 | 14.02106 | 195.6776 | 45.3969 | 179.8764 | 147.6451
4028 | 4028 | 19 | 24 | 21 | 16 | 20 | 81.04475 | 0.2888479 | 0.03473114 | 101.328 | 0 | 0 | 0 |  | Fe_Cr_Ni_Co_Cu | Fe19Cr24Ni21Co16Cu20 | 0.01031776 | 3.0712 | 8.7 | 14.79561 | 172.9116 | 25.29005 | 195.124 | 177.2128
4029 | 4029 | 18 | 26 | 17 | 12 | 26 | 79.88189 | 0.288312 | 0.03382976 | 94.1016 | 0 | 0 | 0 |  | Fe_Cr_Ni_Co_Cu | Fe18Cr26Ni17Co12Cu26 | 0.01126558 | 4.978268 | 8.727273 | 15.31428 | 141.8802 | 23.66379 | 228.1499 | 245.5719
4030 | 4030 | 17 | 28 | 13 | 9 | 34 | 78.09334 | 0.2889642 | 0.03179553 | 80.63644 | 0 | 0 | 0 |  | Fe_Cr_Ni_Co_Cu | Fe17Cr28Ni13Co9Cu34 | 0.01201117 | 7.024801 | 8.80198 | 15.43158 | 119.3894 | 24.70482 | 286.2582 | 365.1915
4031 | 4031 | 12 | 28 | 11 | 6 | 43 | 75.13339 | 0.2921903 | 0.02990133 | 67.38926 | 0 | 0 | 0 |  | Fe_Cr_Ni_Co_Cu | Fe12Cr28Ni11Co6Cu43 | 0.01236503 | 8.4384 | 9.01 | 15.36229 | 109.0447 | 22.28278 | 344.0885 | 416.7477
4032 | 4032 | 9 | 8 | 35 | 45 | 3 | 80.52405 | 0.301578 | 0.02561554 | 55.75161 | 1 | 1 | 1 | 55.75161 | Fe_Cr_Ni_Co_Cu | Fe9Cr8Ni35Co45Cu3 | 0.004799838 | -1.0552 | 9.08 | 8.678133 | 128.1525 | 25.07276 | 23.74677 | 186.36
4033 | 4033 | 14 | 10 | 31 | 39 | 5 | 80.78359 | 0.2992245 | 0.02899434 | 72.4096 | 1 | 1 | 1 | 72.4096 | Fe_Cr_Ni_Co_Cu | Fe14Cr10Ni31Co39Cu5 | 0.005984479 | -0.8097133 | 8.969697 | 10.27626 | 144.6736 | 31.91095 | 33.43925 | 165.8035
4034 | 4034 | 19 | 12 | 27 | 33 | 8 | 80.6981 | 0.2972192 | 0.03090896 | 82.01003 | 1 | 1 | 1 | 82.01003 | Fe_Cr_Ni_Co_Cu | Fe19Cr12Ni27Co33Cu8 | 0.007316619 | -0.06407509 | 8.878788 | 11.8143 | 168.3255 | 33.00508 | 56.26046 | 160.4272
4035 | 4035 | 22 | 14 | 24 | 28 | 12 | 80.20405 | 0.2959769 | 0.03174566 | 85.44981 | 1 | 0 | 0 |  | Fe_Cr_Ni_Co_Cu | Fe22Cr14Ni24Co28Cu12 | 0.008606701 | 1.0864 | 8.84 | 13.18939 | 199.6301 | 42.88223 | 83.99632 | 113.733
4036 | 4036 | 24 | 16 | 20 | 23 | 17 | 79.41399 | 0.2949875 | 0.03261568 | 88.62027 | 1 | 0 | 0 |  | Fe_Cr_Ni_Co_Cu | Fe24Cr16Ni20Co23Cu17 | 0.009874635 | 2.6664 | 8.82 | 14.36106 | 208.3234 | 39.12964 | 114.5863 | 118.502
4037 | 4037 | 25 | 18 | 17 | 18 | 22 | 78.57881 | 0.2942044 | 0.03251016 | 86.42662 | 0 | 0 | 0 |  | Fe_Cr_Ni_Co_Cu | Fe25Cr18Ni17Co18Cu22 | 0.01086419 | 4.2344 | 8.82 | 15.06619 | 175.5132 | 28.03444 | 140.4076 | 190.5281
4038 | 4038 | 24 | 20 | 13 | 13 | 30 | 76.77474 | 0.2945579 | 0.03132832 | 77.38908 | 0 | 0 | 0 |  | Fe_Cr_Ni_Co_Cu | Fe24Cr20Ni13Co13Cu30 | 0.01194939 | 6.4736 | 8.89 | 15.66652 | 133.8198 | 25.36101 | 199.9562 | 299.2622
4039 | 4039 | 22 | 20 | 11 | 9 | 38 | 74.21712 | 0.2972677 | 0.02984011 | 66.68142 | 0 | 0 | 0 |  | Fe_Cr_Ni_Co_Cu | Fe22Cr20Ni11Co9Cu38 | 0.01261819 | 8.132 | 9.05 | 15.87577 | 116.4315 | 25.49896 | 282.9503 | 404.3981
4040 | 4040 | 16 | 20 | 8 | 6 | 50 | 70.36378 | 0.3019262 | 0.02728098 | 50.63587 | 0 | 0 | 0 |  | Fe_Cr_Ni_Co_Cu | Fe16Cr20Ni8Co6Cu50 | 0.01277815 | 9.4112 | 9.32 | 15.51258 | 106.9196 | 21.15557 | 316.1255 | 442.5544
4041 | 4041 | 14 | 7 | 25 | 50 | 3 | 80.654 | 0.3009678 | 0.02539211 | 55.23414 | 1 | 1 | 1 | 55.23414 | Fe_Cr_Ni_Co_Cu | Fe14Cr7Ni25Co50Cu3 | 0.004988979 | -0.8672584 | 8.959596 | 8.636216 | 147.0164 | 40.00075 | 22.89032 | 229.0354
4042 | 4042 | 21 | 8 | 23 | 42 | 6 | 80.17152 | 0.2999054 | 0.02646266 | 59.69379 | 1 | 1 | 1 | 59.69379 | Fe_Cr_Ni_Co_Cu | Fe21Cr8Ni23Co42Cu6 | 0.006581984 | -0.148 | 8.9 | 10.57308 | 171.5046 | 45.03799 | 20.37858 | 181.2712
4043 | 4043 | 26 | 9 | 20 | 36 | 9 | 79.70845 | 0.2989656 | 0.02784838 | 65.68479 | 0 | 1 | 0 |  | Fe_Cr_Ni_Co_Cu | Fe26Cr9Ni20Co36Cu9 | 0.007805672 | 0.7648 | 8.85 | 11.91638 | 197.6477 | 44.42115 | 32.15033 | 143.1499
4044 | 4044 | 28 | 11 | 18 | 29 | 13 | 79.16475 | 0.2977729 | 0.03014984 | 76.12376 | 0 | 0 | 0 |  | Fe_Cr_Ni_Co_Cu | Fe28Cr11Ni18Co29Cu13 | 0.009075957 | 1.981839 | 8.828283 | 13.29195 | 217.5003 | 54.00214 | 67.36224 | 142.0483
4045 | 4045 | 30 | 12 | 16 | 24 | 18 | 77.97122 | 0.2980329 | 0.03036814 | 75.44766 | 0 | 0 | 0 |  | Fe_Cr_Ni_Co_Cu | Fe30Cr12Ni16Co24Cu18 | 0.0102621 | 3.528 | 8.86 | 14.39583 | 206.2742 | 42.27369 | 106.564 | 149.5096
4046 | 4046 | 31 | 14 | 13 | 18 | 25 | 76.52274 | 0.2980096 | 0.03032243 | 72.94562 | 0 | 0 | 0 |  | Fe_Cr_Ni_Co_Cu | Fe31Cr14Ni13Co18Cu25 | 0.01149432 | 5.566121 | 8.90099 | 15.30848 | 164.4096 | 33.7151 | 130.9736 | 221.7865
4047 | 4047 | 30 | 15 | 10 | 13 | 32 | 74.65067 | 0.2990887 | 0.02951304 | 66.33714 | 0 | 0 | 0 |  | Fe_Cr_Ni_Co_Cu | Fe30Cr15Ni10Co13Cu32 | 0.01241161 | 7.4984 | 8.99 | 15.76579 | 129.032 | 27.86592 | 237.8511 | 335.7713
4048 | 4048 | 26 | 15 | 8 | 8 | 42 | 71.35021 | 0.3027969 | 0.02808027 | 55.63633 | 0 | 0 | 0 |  | Fe_Cr_Ni_Co_Cu | Fe26Cr15Ni8Co8Cu42 | 0.01310336 | 9.297827 | 9.212121 | 15.92824 | 110.9975 | 26.63333 | 272.0282 | 455.0033
4049 | 4049 | 19 | 15 | 6 | 5 | 55 | 67.23679 | 0.3082437 | 0.02538585 | 40.00871 | 0 | 0 | 0 |  | Fe_Cr_Ni_Co_Cu | Fe19Cr15Ni6Co5Cu55 | 0.01299505 | 9.9668 | 9.52 | 15.34242 | 105.0081 | 21.96059 | 306.1024 | 464.8626
4050 | 4050 | 21 | 7 | 17 | 52 | 3 | 81.06993 | 0.2994196 | 0.02425911 | 50.6349 | 0 | 1 | 0 |  | Fe_Cr_Ni_Co_Cu | Fe21Cr7Ni17Co52Cu3 | 0.005202348 | -0.8124 | 8.81 | 8.655056 | 166.1111 | 60.89533 | 9.491197 | 276.5399
4051 | 4051 | 28 | 7 | 16 | 43 | 6 | 80.21273 | 0.2993288 | 0.02532374 | 54.60195 | 0 | 1 | 0 |  | Fe_Cr_Ni_Co_Cu | Fe28Cr7Ni16Co43Cu6 | 0.006771892 | 0.1344 | 8.79 | 10.41345 | 194.1794 | 60.88581 | 36.77772 | 199.533
4052 | 4052 | 33 | 7 | 15 | 36 | 9 | 79.33253 | 0.2995095 | 0.02609117 | 57.15958 | 0 | 1 | 0 |  | Fe_Cr_Ni_Co_Cu | Fe33Cr7Ni15Co36Cu9 | 0.007986531 | 1.1796 | 8.79 | 11.66662 | 220.9398 | 62.41769 | 41.99776 | 176.2208
4053 | 4053 | 36 | 8 | 13 | 30 | 14 | 78.1627 | 0.299626 | 0.02680899 | 59.02391 | 0 | 0 | 0 |  | Fe_Cr_Ni_Co_Cu | Fe36Cr8Ni13Co30Cu14 | 0.009457425 | 2.804431 | 8.811881 | 13.21995 | 214.2957 | 54.97671 | 67.65734 | 176.2528
4054 | 4054 | 38 | 9 | 11 | 24 | 19 | 76.98283 | 0.2998102 | 0.0278465 | 62.32032 | 0 | 0 | 0 |  | Fe_Cr_Ni_Co_Cu | Fe38Cr9Ni11Co24Cu19 | 0.01064442 | 4.455642 | 8.841584 | 14.26361 | 183.5876 | 40.1259 | 95.79583 | 166.9601
4055 | 4055 | 38 | 10 | 9 | 18 | 25 | 75.4134 | 0.3005352 | 0.02860464 | 63.73248 | 0 | 0 | 0 |  | Fe_Cr_Ni_Co_Cu | Fe38Cr10Ni9Co18Cu25 | 0.01177021 | 6.3408 | 8.91 | 15.11158 | 152.4232 | 28.74021 | 133.4094 | 233.6243
4056 | 4056 | 37 | 11 | 7 | 12 | 33 | 73.22455 | 0.302154 | 0.02797708 | 57.97484 | 0 | 0 | 0 |  | Fe_Cr_Ni_Co_Cu | Fe37Cr11Ni7Co12Cu33 | 0.01279789 | 8.4372 | 9.03 | 15.62658 | 121.6801 | 29.33248 | 210.5133 | 358.3587
4057 | 4057 | 32 | 12 | 5 | 7 | 44 | 70.02391 | 0.3054343 | 0.0266206 | 48.27785 | 0 | 0 | 0 |  | Fe_Cr_Ni_Co_Cu | Fe32Cr12Ni5Co7Cu44 | 0.01346364 | 10.2736 | 9.25 | 15.67673 | 106.3665 | 20.73172 | 349.045 | 485.4839
4058 | 4058 | 23 | 12 | 4 | 4 | 57 | 65.77025 | 0.3113067 | 0.02424959 | 34.5692 | 0 | 0 | 0 |  | Fe_Cr_Ni_Co_Cu | Fe23Cr12Ni4Co4Cu57 | 0.01324166 | 10.5804 | 9.59 | 15.05822 | 101.8552 | 17.64938 | 386.4301 | 510.753
4059 | 4059 | 37 | 5 | 10 | 42 | 6 | 79.90614 | 0.2995155 | 0.02324209 | 45.22541 | 0 | 1 | 0 |  | Fe_Cr_Ni_Co_Cu | Fe37Cr5Ni10Co42Cu6 | 0.00699545 | 0.5316 | 8.7 | 10.12867 | 215.1182 | 74.23709 | 6.253995 | 206.8732
4060 | 4060 | 41 | 5 | 10 | 35 | 9 | 78.97627 | 0.2999157 | 0.02417658 | 48.36068 | 0 | 1 | 0 |  | Fe_Cr_Ni_Co_Cu | Fe41Cr5Ni10Co35Cu9 | 0.008172895 | 1.6308 | 8.72 | 11.37146 | 215.9887 | 55.26262 | 38.03356 | 208.7969
4061 | 4061 | 44 | 6 | 9 | 28 | 13 | 78.08632 | 0.299731 | 0.02567275 | 53.95673 | 0 | 0 | 0 |  | Fe_Cr_Ni_Co_Cu | Fe44Cr6Ni9Co28Cu13 | 0.00943969 | 3.0744 | 8.73 | 12.62379 | 202.8357 | 48.66991 | 70.15206 | 204.3515
4062 | 4062 | 45 | 7 | 8 | 22 | 18 | 76.84297 | 0.3001399 | 0.02706058 | 58.74421 | 0 | 0 | 0 |  | Fe_Cr_Ni_Co_Cu | Fe45Cr7Ni8Co22Cu18 | 0.01068033 | 4.7844 | 8.78 | 13.7619 | 172.6918 | 38.24908 | 149.2445 | 276.7153
4063 | 4063 | 45 | 8 | 6 | 16 | 25 | 74.98283 | 0.3012623 | 0.02721706 | 57.08274 | 0 | 0 | 0 |  | Fe_Cr_Ni_Co_Cu | Fe45Cr8Ni6Co16Cu25 | 0.01199629 | 7.0228 | 8.87 | 14.75771 | 143.7547 | 33.82018 | 169.2961 | 294.9402
4064 | 4064 | 43 | 9 | 5 | 11 | 32 | 73.06573 | 0.302784 | 0.02700261 | 53.72997 | 0 | 0 | 0 |  | Fe_Cr_Ni_Co_Cu | Fe43Cr9Ni5Co11Cu32 | 0.01291327 | 8.838 | 8.99 | 15.29019 | 119.5477 | 25.10732 | 240.0717 | 404.8302
4065 | 4065 | 38 | 11 | 3 | 6 | 43 | 70.29975 | 0.305069 | 0.02588944 | 45.78599 | 0 | 0 | 0 |  | Fe_Cr_Ni_Co_Cu | Fe38Cr11Ni3Co6Cu43 | 0.01364691 | 10.82757 | 9.178218 | 15.32128 | 107.5964 | 24.58219 | 315.7214 | 482.6889
4066 | 4066 | 50 | 3 | 6 | 32 | 9 | 78.60185 | 0.3002676 | 0.02221404 | 39.84439 | 0 | 1 | 0 |  | Fe_Cr_Ni_Co_Cu | Fe50Cr3Ni6Co32Cu9 | 0.008351532 | 2.1032 | 8.65 | 11.01635 | 213.3345 | 54.14772 | 41.09561 | 213.7842
4067 | 4067 | 52 | 4 | 6 | 25 | 13 | 77.66198 | 0.3003059 | 0.02424655 | 47.42531 | 0 | 1 | 0 |  | Fe_Cr_Ni_Co_Cu | Fe52Cr4Ni6Co25Cu13 | 0.009613064 | 3.5896 | 8.68 | 12.27029 | 186.421 | 51.32972 | 93.63211 | 217.2857
4068 | 4068 | 53 | 5 | 5 | 19 | 18 | 76.42518 | 0.3007194 | 0.02541921 | 51.10113 | 0 | 0 | 0 |  | Fe_Cr_Ni_Co_Cu | Fe53Cr5Ni5Co19Cu18 | 0.0108807 | 5.4148 | 8.73 | 13.36974 | 161.6382 | 40.49999 | 131.3204 | 265.5233
4069 | 4069 | 53 | 6 | 4 | 13 | 23 | 75.13514 | 0.301225 | 0.02575157 | 50.95894 | 0 | 0 | 0 |  | Fe_Cr_Ni_Co_Cu | Fe53Cr6Ni4Co13Cu23 | 0.0119526 | 7.245791 | 8.787879 | 14.07125 | 135.1577 | 32.83505 | 229.3667 | 393.1935
4070 | 4070 | 50 | 8 | 4 | 8 | 30 | 73.5463 | 0.3020327 | 0.02599336 | 50.04318 | 0 | 0 | 0 |  | Fe_Cr_Ni_Co_Cu | Fe50Cr8Ni4Co8Cu30 | 0.01292312 | 9.048 | 8.9 | 14.6983 | 114.4747 | 22.09178 | 287.8838 | 440.5227
4071 | 4071 | 5 | 3 | 47 | 12 | 33 | 68.29104 | 0.3182168 | 0.02717409 | 47.92899 | 1 | 1 | 1 | 47.92899 | Fe_Cr_Ni_Co_Cu | Fe5Cr3Ni47Co12Cu33 | 0.01183839 | 4.0948 | 9.99 | 18.45291 | 102.8613 | 8.745919 | 135.521 | 170.361
4072 | 4072 | 5 | 5 | 40 | 11 | 39 | 67.30787 | 0.3177846 | 0.02865218 | 52.58488 | 1 | 0 | 0 |  | Fe_Cr_Ni_Co_Cu | Fe5Cr5Ni40Co11Cu39 | 0.01221881 | 4.6356 | 9.98 | 18.88359 | 105.9219 | 14.31081 | 229.3502 | 321.5669
4073 | 4073 | 4 | 7 | 34 | 10 | 44 | 66.46453 | 0.3173282 | 0.02929243 | 53.92024 | 1 | 0 | 0 |  | Fe_Cr_Ni_Co_Cu | Fe4Cr7Ni34Co10Cu44 | 0.01234145 | 5.028875 | 9.979798 | 18.95871 | 103.622 | 10.269 | 233.069 | 326.7616
4074 | 4074 | 4 | 11 | 27 | 9 | 49 | 66.63047 | 0.314335 | 0.02985258 | 56.21516 | 1 |  | 0 |  | Fe_Cr_Ni_Co_Cu | Fe4Cr11Ni27Co9Cu49 | 0.01231433 | 5.6732 | 9.88 | 18.4163 | 104.325 | 12.73369 | 228.4189 | 384.3074
4075 | 4075 | 3 | 14 | 22 | 7 | 53 | 66.41854 | 0.3124703 | 0.02938764 | 53.84067 | 1 | 0 | 0 |  | Fe_Cr_Ni_Co_Cu | Fe3Cr14Ni22Co7Cu53 | 0.01217325 | 6.169983 | 9.838384 | 17.71108 | 103.8328 | 17.32683 | 306.4814 | 449.6486
4076 | 4076 | 6 | 3 | 51 | 19 | 21 | 72.08435 | 0.3141462 | 0.02523103 | 44.63633 | 1 | 1 | 1 | 44.63633 | Fe_Cr_Ni_Co_Cu | Fe6Cr3Ni51Co19Cu21 | 0.01027599 | 2.8116 | 9.78 | 16.18147 | 109.2087 | 17.63309 | 124.5126 | 128.1479
4077 | 4077 | 7 | 5 | 44 | 17 | 27 | 71.09166 | 0.3135378 | 0.02783363 | 54.21673 | 1 | 0 | 0 |  | Fe_Cr_Ni_Co_Cu | Fe7Cr5Ni44Co17Cu27 | 0.01117059 | 3.5732 | 9.76 | 17.39971 | 111.4228 | 13.41633 | 142.3091 | 131.0256
4078 | 4078 | 8 | 7 | 38 | 16 | 32 | 70.49143 | 0.3125857 | 0.02931371 | 59.75439 | 1 | 0 | 0 |  | Fe_Cr_Ni_Co_Cu | Fe8Cr7Ni38Co16Cu32 | 0.01168356 | 4.254485 | 9.722772 | 17.94457 | 117.8408 | 19.33445 | 147.3485 | 170.0872
4079 | 4079 | 8 | 10 | 32 | 14 | 36 | 70.35907 | 0.3105342 | 0.03063105 | 65.24636 | 1 | 0 | 0 |  | Fe_Cr_Ni_Co_Cu | Fe8Cr10Ni32Co14Cu36 | 0.0120056 | 4.8768 | 9.66 | 18.11519 | 119.9983 | 18.32294 | 157.7894 | 231.5915
4080 | 4080 | 9 | 14 | 26 | 11 | 40 | 70.6848 | 0.3072274 | 0.0312248 | 68.06563 | 1 | 0 | 0 |  | Fe_Cr_Ni_Co_Cu | Fe9Cr14Ni26Co11Cu40 | 0.01226172 | 5.7372 | 9.55 | 17.80197 | 115.0343 | 16.8738 | 233.8872 | 358.3549
4081 | 4081 | 8 | 18 | 21 | 9 | 44 | 70.93211 | 0.304248 | 0.03112156 | 67.6221 | 0 | 0 | 0 |  | Fe_Cr_Ni_Co_Cu | Fe8Cr18Ni21Co9Cu44 | 0.01231987 | 6.5224 | 9.47 | 17.32051 | 111.7628 | 19.24585 | 249.1326 | 386.0435
4082 | 4082 | 7 | 23 | 16 | 7 | 46 | 72.09061 | 0.2994263 | 0.03045445 | 65.92689 | 0 | 0 | 0 |  | Fe_Cr_Ni_Co_Cu | Fe7Cr23Ni16Co7Cu46 | 0.01225777 | 7.388634 | 9.323232 | 16.44201 | 109.5027 | 19.89441 | 292.0456 | 423.0331
4083 | 4083 | 4 | 3 | 52 | 29 | 12 | 75.00105 | 0.3114125 | 0.02257618 | 37.05471 | 1 | 1 | 1 | 37.05471 | Fe_Cr_Ni_Co_Cu | Fe4Cr3Ni52Co29Cu12 | 0.008172949 | 1.4624 | 9.63 | 13.20454 | 104.5573 | 12.20119 | 67.73924 | 117.0796
4084 | 4084 | 8 | 4 | 46 | 27 | 16 | 74.37637 | 0.310697 | 0.02465052 | 44.81415 | 1 | 1 | 1 | 44.81415 | Fe_Cr_Ni_Co_Cu | Fe8Cr4Ni46Co27Cu16 | 0.00923376 | 2.064111 | 9.574257 | 14.64544 | 118.0833 | 26.39383 | 89.63297 | 114.9563
4085 | 4085 | 10 | 6 | 39 | 24 | 21 | 73.66346 | 0.3096198 | 0.02762201 | 56.75044 | 1 | 0 | 0 |  | Fe_Cr_Ni_Co_Cu | Fe10Cr6Ni39Co24Cu21 | 0.01028758 | 2.8992 | 9.53 | 16.05117 | 128.0692 | 24.79653 | 107.9595 | 125.3778
4086 | 4086 | 12 | 9 | 34 | 21 | 25 | 73.67082 | 0.3073188 | 0.02997284 | 67.27602 | 1 | 0 | 0 |  | Fe_Cr_Ni_Co_Cu | Fe12Cr9Ni34Co21Cu25 | 0.0109255 | 3.558867 | 9.445545 | 16.67016 | 140.5137 | 22.8602 | 125.0589 | 147.6949
4087 | 4087 | 13 | 13 | 29 | 17 | 28 | 74.20948 | 0.3038132 | 0.03193981 | 77.16542 | 1 | 0 | 0 |  | Fe_Cr_Ni_Co_Cu | Fe13Cr13Ni29Co17Cu28 | 0.011381 | 4.2148 | 9.33 | 16.88165 | 143.7121 | 21.22188 | 138.5822 | 172.2954
4088 | 4088 | 14 | 17 | 24 | 14 | 31 | 74.81032 | 0.3002541 | 0.03258276 | 80.78725 | 0 | 0 | 0 |  | Fe_Cr_Ni_Co_Cu | Fe14Cr17Ni24Co14Cu31 | 0.01172942 | 5.0528 | 9.21 | 16.79762 | 140.4426 | 24.07594 | 192.9198 | 268.3774
4089 | 4089 | 13 | 23 | 19 | 11 | 34 | 76.05852 | 0.2949204 | 0.03275423 | 82.77879 | 0 | 0 | 0 |  | Fe_Cr_Ni_Co_Cu | Fe13Cr23Ni19Co11Cu34 | 0.01191994 | 5.9804 | 9.05 | 16.3936 | 127.4236 | 23.57142 | 254.3664 | 344.9058
4090 | 4090 | 12 | 29 | 15 | 8 | 36 | 77.59736 | 0.2892798 | 0.03231546 | 82.29373 | 0 | 0 | 0 |  | Fe_Cr_Ni_Co_Cu | Fe12Cr29Ni15Co8Cu36 | 0.01199199 | 6.902 | 8.88 | 15.68566 | 119.5645 | 24.114 | 284.0659 | 377.2179
4091 | 4091 | 9 | 36 | 12 | 6 | 37 | 79.73672 | 0.2826217 | 0.03157153 | 81.00024 | 0 | 0 | 0 |  | Fe_Cr_Ni_Co_Cu | Fe9Cr36Ni12Co6Cu37 | 0.01185792 | 7.5756 | 8.69 | 14.85227 | 114.266 | 26.96058 | 335.7536 | 381.762
4092 | 4092 | 6 | 3 | 43 | 38 | 10 | 76.06127 | 0.3096987 | 0.02154599 | 34.16653 | 1 | 1 | 1 | 34.16653 | Fe_Cr_Ni_Co_Cu | Fe6Cr3Ni43Co38Cu10 | 0.007573859 | 1.2076 | 9.48 | 12.28658 | 113.3049 | 18.03251 | 34.05447 | 152.9557
4093 | 4093 | 10 | 4 | 38 | 34 | 13 | 75.62762 | 0.3087927 | 0.02414931 | 44.3324 | 1 | 1 | 1 | 44.3324 | Fe_Cr_Ni_Co_Cu | Fe10Cr4Ni38Co34Cu13 | 0.008579661 | 1.711662 | 9.424242 | 13.65169 | 123.2101 | 19.4539 | 44.09455 | 121.6571
4094 | 4094 | 14 | 7 | 33 | 29 | 16 | 75.93347 | 0.3058891 | 0.02777944 | 60.52887 | 1 | 0 | 0 |  | Fe_Cr_Ni_Co_Cu | Fe14Cr7Ni33Co29Cu16 | 0.00942497 | 2.161004 | 9.30303 | 14.65099 | 148.7263 | 35.81285 | 80.25058 | 133.1212
4095 | 4095 | 17 | 10 | 29 | 25 | 19 | 76.21981 | 0.3032133 | 0.03008939 | 71.58373 | 1 | 0 | 0 |  | Fe_Cr_Ni_Co_Cu | Fe17Cr10Ni29Co25Cu19 | 0.01009657 | 2.7688 | 9.2 | 15.27449 | 164.4389 | 27.13062 | 107.8734 | 144.2995
4096 | 4096 | 19 | 15 | 25 | 20 | 21 | 77.46577 | 0.2983532 | 0.03263263 | 85.68608 | 1 | 0 | 0 |  | Fe_Cr_Ni_Co_Cu | Fe19Cr15Ni25Co20Cu21 | 0.01052596 | 3.2588 | 9.03 | 15.43081 | 180.2751 | 29.93468 | 124.4768 | 148.299
4097 | 4097 | 19 | 20 | 21 | 16 | 24 | 78.34513 | 0.2940411 | 0.03349384 | 90.82345 | 0 | 0 | 0 |  | Fe_Cr_Ni_Co_Cu | Fe19Cr20Ni21Co16Cu24 | 0.01099709 | 4.1224 | 8.9 | 15.58044 | 163.2846 | 26.47445 | 171.5662 | 179.4384
4098 | 4098 | 18 | 26 | 17 | 12 | 26 | 79.88189 | 0.288312 | 0.03355619 | 92.64997 | 0 | 0 | 0 |  | Fe_Cr_Ni_Co_Cu | Fe18Cr26Ni17Co12Cu26 | 0.01126558 | 4.978268 | 8.727273 | 15.31428 | 143.7053 | 23.15701 | 204.9736 | 234.6687
4099 | 4099 | 17 | 34 | 13 | 9 | 28 | 82.08782 | 0.2811648 | 0.03337981 | 94.0841 | 0 | 0 | 0 |  | Fe_Cr_Ni_Co_Cu | Fe17Cr34Ni13Co9Cu28 | 0.01135902 | 5.916675 | 8.50495 | 14.64945 | 125.0441 | 26.24651 | 267.5864 | 320.3414
4100 | 4100 | 12 | 43 | 11 | 6 | 28 | 85.21569 | 0.2723462 |  |  | 0 | 0 | 0 |  | Fe_Cr_Ni_Co_Cu | Fe12Cr43Ni11Co6Cu28 | 0.01114943 | 6.3444 | 8.26 | 13.82027 | 124.8951 | 34.90269 | 356.2781 | 310.524
4101 | 4101 | 9 | 3 | 35 | 45 | 8 | 77.10024 | 0.3079485 | 0.02068412 | 31.93113 | 1 | 1 | 1 | 31.93113 | Fe_Cr_Ni_Co_Cu | Fe9Cr3Ni35Co45Cu8 | 0.006966567 | 0.8668 | 9.33 | 11.26543 | 124.6187 | 23.75797 | 23.3043 | 171.7149
4102 | 4102 | 14 | 5 | 31 | 39 | 10 | 77.33797 | 0.3056673 | 0.02453322 | 47.90439 | 1 | 1 | 1 | 47.90439 | Fe_Cr_Ni_Co_Cu | Fe14Cr5Ni31Co39Cu10 | 0.007821374 | 1.08193 | 9.222222 | 12.41644 | 133.3088 | 19.17565 | 35.05304 | 161.2598
4103 | 4103 | 19 | 8 | 27 | 33 | 12 | 77.95227 | 0.3023827 | 0.02791728 | 63.81637 | 1 | 0 | 0 |  | Fe_Cr_Ni_Co_Cu | Fe19Cr8Ni27Co33Cu12 | 0.00856096 | 1.393735 | 9.080808 | 13.23502 | 167.9729 | 30.79067 | 59.47201 | 133.9054
4104 | 4104 | 22 | 12 | 24 | 28 | 14 | 78.84898 | 0.2985404 | 0.03068629 | 78.20228 | 1 | 0 | 0 |  | Fe_Cr_Ni_Co_Cu | Fe22Cr12Ni24Co28Cu14 | 0.009131314 | 1.768 | 8.94 | 13.7826 | 195.1143 | 48.44371 | 96.30205 | 129.7176
4105 | 4105 | 24 | 17 | 20 | 23 | 16 | 80.08952 | 0.2937009 | 0.03298778 | 91.51842 | 1 | 0 | 0 |  | Fe_Cr_Ni_Co_Cu | Fe24Cr17Ni20Co23Cu16 | 0.009653692 | 2.352 | 8.77 | 14.11241 | 212.8815 | 48.06439 | 124.1679 | 127.3343
4106 | 4106 | 25 | 22 | 17 | 18 | 18 | 81.27439 | 0.2890367 | 0.03371672 | 96.51132 | 0 | 0 | 0 |  | Fe_Cr_Ni_Co_Cu | Fe25Cr22Ni17Co18Cu18 | 0.01010903 | 3.0872 | 8.62 | 14.21935 | 177.2716 | 27.82052 | 184.3141 | 177.2819
4107 | 4107 | 24 | 30 | 13 | 13 | 20 | 83.49813 | 0.2815536 | 0.03395114 | 100.0267 | 0 | 0 | 0 |  | Fe_Cr_Ni_Co_Cu | Fe24Cr30Ni13Co13Cu20 | 0.01044411 | 4.0376 | 8.39 | 13.96567 | 145.9883 | 23.96581 | 289.1512 | 252.7525
4108 | 4108 | 22 | 38 | 11 | 9 | 20 | 86.30407 | 0.2737233 | 0.0338964 | 102.7954 | 0 | 0 | 0 |  | Fe_Cr_Ni_Co_Cu | Fe22Cr38Ni11Co9Cu20 | 0.01036059 | 4.3952 | 8.15 | 13.31015 | 137.741 | 32.11774 | 348.2356 | 238.9065
4109 | 4109 | 16 | 50 | 8 | 6 | 20 | 90.49796 | 0.262311 | 0.03258375 | 100.029 | 0 | 0 | 0 |  | Fe_Cr_Ni_Co_Cu | Fe16Cr50Ni8Co6Cu20 | 0.0100931 | 4.9472 | 7.82 | 12.32234 | 133.8013 | 43.91015 | 485.1346 | 242.9875
4110 | 4110 | 14 | 3 | 25 | 50 | 7 | 77.89333 | 0.3060969 | 0.02076169 | 33.13609 | 1 | 1 | 1 | 33.13609 | Fe_Cr_Ni_Co_Cu | Fe14Cr3Ni25Co50Cu7 | 0.006760617 | 0.7178859 | 9.161616 | 10.76504 | 148.0854 | 40.88963 | -7.798476 | 247.8201
4111 | 4111 | 21 | 6 | 23 | 42 | 8 | 78.81089 | 0.3024469 | 0.02498542 | 51.5518 | 1 | 1 | 1 | 51.5518 | Fe_Cr_Ni_Co_Cu | Fe21Cr6Ni23Co42Cu8 | 0.007326623 | 0.6256 | 9 | 11.4346 | 167.5453 | 38.96463 | 44.21262 | 195.0661
4112 | 4112 | 26 | 9 | 20 | 36 | 9 | 79.70845 | 0.2989656 | 0.02784838 | 65.68479 | 0 | 1 | 0 |  | Fe_Cr_Ni_Co_Cu | Fe26Cr9Ni20Co36Cu9 | 0.007805672 | 0.7648 | 8.85 | 11.91638 | 195.4809 | 44.20028 | 36.61364 | 153.3876
4113 | 4113 | 28 | 13 | 18 | 29 | 11 | 80.53039 | 0.2951931 | 0.03066438 | 80.46996 | 0 | 0 | 0 |  | Fe_Cr_Ni_Co_Cu | Fe28Cr13Ni18Co29Cu11 | 0.008517409 | 1.263545 | 8.727273 | 12.67264 | 213.3463 | 47.39144 | 78.75082 | 150.1151
4114 | 4114 | 30 | 18 | 16 | 24 | 12 | 82.01723 | 0.2903454 | 0.03277354 | 93.23411 | 0 | 0 | 0 |  | Fe_Cr_Ni_Co_Cu | Fe30Cr18Ni16Co24Cu12 | 0.008812285 | 1.5216 | 8.56 | 12.80781 | 218.7052 | 74.26051 | 117.388 | 124.603
4115 | 4115 | 31 | 25 | 13 | 18 | 14 | 83.84681 | 0.2839801 | 0.03374759 | 100.262 | 0 | 0 | 0 |  | Fe_Cr_Ni_Co_Cu | Fe31Cr25Ni13Co18Cu14 | 0.009316408 | 2.300951 | 8.356436 | 12.94192 | 171.5398 | 47.48244 | 208.1846 | 157.4177
4116 | 4116 | 30 | 32 | 10 | 13 | 15 | 86.06006 | 0.2770671 | 0.0337963 | 102.7815 | 0 | 0 | 0 |  | Fe_Cr_Ni_Co_Cu | Fe30Cr32Ni10Co13Cu15 | 0.009563723 | 3.0104 | 8.14 | 12.68227 | 145.1828 | 32.2108 | 308.0504 | 194.443
4117 | 4117 | 26 | 42 | 8 | 8 | 15 | 89.63201 | 0.2671796 | 0.03354911 | 105.1529 | 0 | 0 | 0 |  | Fe_Cr_Ni_Co_Cu | Fe26Cr42Ni8Co8Cu15 | 0.009469698 | 3.435568 | 7.848485 | 11.97982 | 130.929 | 32.02271 | 467.4421 | 223.4181
4118 | 4118 | 19 | 55 | 6 | 5 | 15 | 94.0468 | 0.2554593 | 0.0321356 | 101.6415 | 0 | 0 | 0 |  | Fe_Cr_Ni_Co_Cu | Fe19Cr55Ni6Co5Cu15 | 0.009160615 | 3.8548 | 7.52 | 11.03585 | 130.9861 | 41.66396 | 556.7791 | 243.4969
4119 | 4119 | 21 | 3 | 17 | 52 | 7 | 78.34551 | 0.3044817 | 0.02054618 | 32.78082 | 1 | 1 | 1 | 32.78082 | Fe_Cr_Ni_Co_Cu | Fe21Cr3Ni17Co52Cu7 | 0.006935591 | 0.7892 | 9.01 | 10.71214 | 171.6132 | 64.60265 | 17.984 | 289.0253
4120 | 4120 | 28 | 6 | 16 | 43 | 7 | 79.53437 | 0.3005951 | 0.02433042 | 49.43241 | 0 | 1 | 0 |  | Fe_Cr_Ni_Co_Cu | Fe28Cr6Ni16Co43Cu7 | 0.00715664 | 0.5336 | 8.84 | 10.85173 | 192.7442 | 58.82932 | 4.434304 | 181.1897
4121 | 4121 | 33 | 9 | 15 | 36 | 7 | 80.685 | 0.2969744 | 0.02685487 | 62.03941 | 0 | 1 | 0 |  | Fe_Cr_Ni_Co_Cu | Fe33Cr9Ni15Co36Cu7 | 0.007281403 | 0.39 | 8.69 | 10.8899 | 214.3426 | 52.36417 | 33.86702 | 166.045
4122 | 4122 | 36 | 14 | 13 | 30 | 8 | 82.16829 | 0.2920721 | 0.03010381 | 79.65327 | 0 | 1 | 0 |  | Fe_Cr_Ni_Co_Cu | Fe36Cr14Ni13Co30Cu8 | 0.007667071 | 0.5764141 | 8.514851 | 11.2906 | 220.1055 | 42.83105 | 76.38653 | 155.5284
4123 | 4123 | 38 | 19 | 11 | 24 | 9 | 83.64149 | 0.2871768 | 0.03158401 | 88.80083 | 0 | 0 | 0 |  | Fe_Cr_Ni_Co_Cu | Fe38Cr19Ni11Co24Cu9 | 0.008043088 | 0.9540241 | 8.346535 | 11.50987 | 197.3645 | 60.79717 | 117.9312 | 131.5359
4124 | 4124 | 38 | 25 | 9 | 18 | 10 | 85.47886 | 0.2813045 | 0.03254558 | 95.75528 | 0 | 0 | 0 |  | Fe_Cr_Ni_Co_Cu | Fe38Cr25Ni9Co18Cu10 | 0.008395521 | 1.4748 | 8.16 | 11.58275 | 165.7854 | 53.03365 | 251.1356 | 152.235
4125 | 4125 | 37 | 33 | 7 | 12 | 11 | 87.95724 | 0.2737708 | 0.03318547 | 101.7314 | 0 | 0 | 0 |  | Fe_Cr_Ni_Co_Cu | Fe37Cr33Ni7Co12Cu11 | 0.008667044 | 2.1452 | 7.93 | 11.35385 | 144.196 | 44.98383 | 373.1673 | 162.7955
4126 | 4126 | 32 | 44 | 5 | 7 | 12 | 91.43083 | 0.26376 | 0.0330452 | 104.4297 | 0 | 0 | 0 |  | Fe_Cr_Ni_Co_Cu | Fe32Cr44Ni5Co7Cu12 | 0.008811606 | 2.9392 | 7.65 | 10.85173 | 126.8552 | 39.27544 | 499.0453 | 226.1121
4127 | 4127 | 23 | 57 | 4 | 4 | 12 | 95.88737 | 0.2520279 | 0.03155415 | 100.3238 | 0 | 0 | 0 |  | Fe_Cr_Ni_Co_Cu | Fe23Cr57Ni4Co4Cu12 | 0.008522573 | 3.2724 | 7.34 | 10.03743 | 122.4549 | 37.80641 | 622.6073 | 228.057
4128 | 4128 | 37 | 6 | 10 | 42 | 5 | 80.58218 | 0.2982547 | 0.02369742 | 47.75571 | 0 | 1 | 0 |  | Fe_Cr_Ni_Co_Cu | Fe37Cr6Ni10Co42Cu5 | 0.006576659 | 0.1124 | 8.65 | 9.66385 | 206.0259 | 60.60062 | 5.47724 | 209.8847
4129 | 4129 | 41 | 9 | 10 | 35 | 5 | 81.67323 | 0.2948655 | 0.02613416 | 59.76794 | 0 | 1 | 0 |  | Fe_Cr_Ni_Co_Cu | Fe41Cr9Ni10Co35Cu5 | 0.006636258 | -0.0236 | 8.52 | 9.725739 | 225.1422 | 60.01699 | 20.21124 | 194.4053
4130 | 4130 | 44 | 13 | 9 | 28 | 6 | 82.79285 | 0.2908686 | 0.02886171 | 74.18064 | 0 | 1 | 0 |  | Fe_Cr_Ni_Co_Cu | Fe44Cr13Ni9Co28Cu6 | 0.007094467 | 0.2884 | 8.38 | 10.18037 | 217.0779 | 50.6219 | 60.25935 | 162.2835
4131 | 4131 | 45 | 18 | 8 | 22 | 7 | 84.22289 | 0.2861592 | 0.0302482 | 82.47709 | 0 | 0 | 0 |  | Fe_Cr_Ni_Co_Cu | Fe45Cr18Ni8Co22Cu7 | 0.007492949 | 0.6572 | 8.23 | 10.49714 | 186.6453 | 47.9796 | 117.1897 | 138.8934
4132 | 4132 | 45 | 25 | 6 | 16 | 8 | 86.36241 | 0.2795407 | 0.03152814 | 91.20901 | 0 | 0 | 0 |  | Fe_Cr_Ni_Co_Cu | Fe45Cr25Ni6Co16Cu8 | 0.00785019 | 1.202 | 8.02 | 10.5693 | 156.5618 | 45.65562 | 291.9005 | 154.6915
4133 | 4133 | 43 | 32 | 5 | 11 | 9 | 88.44119 | 0.2732203 | 0.03240994 | 97.9875 | 0 | 0 | 0 |  | Fe_Cr_Ni_Co_Cu | Fe43Cr32Ni5Co11Cu9 | 0.008151153 | 1.7816 | 7.84 | 10.51237 | 138.3115 | 34.7795 | 409.5038 | 158.7495
4134 | 4134 | 38 | 43 | 3 | 6 | 11 | 91.45855 | 0.2639463 | 0.0325109 | 101.3293 | 0 | 0 | 0 |  | Fe_Cr_Ni_Co_Cu | Fe38Cr43Ni3Co6Cu11 | 0.008627373 | 2.985198 | 7.594059 | 10.27129 | 121.4044 | 38.27673 | 483.4227 | 211.9936
4135 | 4135 | 50 | 9 | 6 | 32 | 3 | 82.63373 | 0.2927218 | 0.02567266 | 58.68572 | 0 | 1 | 0 |  | Fe_Cr_Ni_Co_Cu | Fe50Cr9Ni6Co32Cu3 | 0.005781478 | -0.5032 | 8.35 | 8.3666 | 220.8616 | 65.1011 | 15.56443 | 197.647
4136 | 4136 | 52 | 13 | 6 | 25 | 4 | 83.69573 | 0.2889514 | 0.02758779 | 68.70652 | 0 | 1 | 0 |  | Fe_Cr_Ni_Co_Cu | Fe52Cr13Ni6Co25Cu4 | 0.006280892 | -0.1688 | 8.23 | 8.924125 | 206.8168 | 69.1918 | 38.52536 | 145.5845
4137 | 4137 | 53 | 18 | 5 | 19 | 5 | 85.12181 | 0.284255 | 0.02893901 | 76.55536 | 0 | 1 | 0 |  | Fe_Cr_Ni_Co_Cu | Fe53Cr18Ni5Co19Cu5 | 0.006742363 | 0.2824 | 8.08 | 9.283857 | 174.7939 | 54.38091 | 123.1045 | 140.4005
4138 | 4138 | 53 | 23 | 4 | 13 | 6 | 86.59973 | 0.279386 | 0.02990665 | 82.74789 | 0 | 0 | 0 |  | Fe_Cr_Ni_Co_Cu | Fe53Cr23Ni4Co13Cu6 | 0.007194478 | 0.8905214 | 7.929293 | 9.437825 | 148.0936 | 48.04623 | 290.4821 | 141.8643
4139 | 4139 | 50 | 30 | 4 | 8 | 8 | 88.22187 | 0.2738591 | 0.03134568 | 91.72055 | 0 | 0 | 0 |  | Fe_Cr_Ni_Co_Cu | Fe50Cr30Ni4Co8Cu8 | 0.00790676 | 1.7968 | 7.8 | 9.816313 | 127.4505 | 30.34824 | 396.0776 | 139.2434
4140 | 4140 | 33 | 12 | 47 | 3 | 5 | 81.15606 | 0.2961306 | 0.0318577 | 87.59728 | 1 | 1 | 1 | 87.59728 | Fe_Cr_Ni_Co_Cu | Fe33Cr12Ni47Co3Cu5 | 0.006269457 | -1.5176 | 8.88 | 10.08514 | 132.9253 | 23.26434 | 215.0403 | 127.848
4141 | 4141 | 39 | 11 | 40 | 5 | 5 | 81.17817 | 0.2956941 | 0.0310615 | 83.59407 | 1 | 1 | 1 | 83.59407 | Fe_Cr_Ni_Co_Cu | Fe39Cr11Ni40Co5Cu5 | 0.006375938 | -1.1596 | 8.78 | 9.868637 | 142.9565 | 32.50878 | 208.8714 | 148.8622
4142 | 4142 | 44 | 10 | 34 | 7 | 4 | 81.49468 | 0.2950543 | 0.029998 | 78.63405 | 1 | 1 | 1 | 78.63405 | Fe_Cr_Ni_Co_Cu | Fe44Cr10Ni34Co7Cu4 | 0.005958028 | -1.191715 | 8.676768 | 9.17581 | 148.7035 | 32.11031 | 194.8697 | 136.9568
4143 | 4143 | 49 | 9 | 27 | 11 | 4 | 81.4848 | 0.294872 | 0.02869914 | 72.09822 | 1 | 1 | 1 | 72.09822 | Fe_Cr_Ni_Co_Cu | Fe49Cr9Ni27Co11Cu4 | 0.006042189 | -0.8188 | 8.59 | 8.950419 | 161.4992 | 43.40055 | 115.801 | 123.007
4144 | 4144 | 53 | 7 | 22 | 14 | 3 | 81.40357 | 0.2954051 | 0.02653851 | 61.58454 | 0 | 1 | 0 |  | Fe_Cr_Ni_Co_Cu | Fe53Cr7Ni22Co14Cu3 | 0.005561851 | -0.848893 | 8.535354 | 8.162466 | 168.0153 | 56.24462 | 43.4661 | 102.6629
4145 | 4145 | 21 | 19 | 51 | 3 | 6 | 82.89041 | 0.2916854 | 0.03564865 | 109.9663 | 1 | 1 | 1 | 109.9663 | Fe_Cr_Ni_Co_Cu | Fe21Cr19Ni51Co3Cu6 | 0.006542393 | -2.1108 | 8.85 | 11.14047 | 134.488 | 25.26967 | 308.0077 | 148.0823
4146 | 4146 | 27 | 17 | 44 | 5 | 7 | 82.2259 | 0.292518 | 0.03437446 | 102.2567 | 1 | 1 | 1 | 102.2567 | Fe_Cr_Ni_Co_Cu | Fe27Cr17Ni44Co5Cu7 | 0.007100803 | -1.2876 | 8.8 | 11.30442 | 142.4554 | 26.69694 | 284.8504 | 134.7111
4147 | 4147 | 32 | 16 | 38 | 7 | 8 | 81.83731 | 0.2927477 | 0.03359742 | 97.52479 | 1 | 1 | 1 | 97.52479 | Fe_Cr_Ni_Co_Cu | Fe32Cr16Ni38Co7Cu8 | 0.007562662 | -0.5709244 | 8.742574 | 11.46465 | 147.353 | 27.91717 | 281.9603 | 159.0522
4148 | 4148 | 36 | 14 | 32 | 10 | 8 | 81.46306 | 0.2934895 | 0.03230961 | 90.27761 | 1 | 1 | 1 | 90.27761 | Fe_Cr_Ni_Co_Cu | Fe36Cr14Ni32Co10Cu8 | 0.007681647 | -0.1088 | 8.7 | 11.30664 | 162.8764 | 44.01093 | 250.7262 | 164.4179
4149 | 4149 | 40 | 11 | 26 | 14 | 9 | 80.3971 | 0.2956363 | 0.03038715 | 79.02438 | 1 | 1 | 1 | 79.02438 | Fe_Cr_Ni_Co_Cu | Fe40Cr11Ni26Co14Cu9 | 0.008132786 | 0.7448 | 8.71 | 11.48738 | 166.8572 | 31.92668 | 162.6367 | 164.4191
4150 | 4150 | 44 | 9 | 21 | 18 | 8 | 80.3029 | 0.2962849 | 0.02851727 | 69.70233 | 0 | 1 | 0 |  | Fe_Cr_Ni_Co_Cu | Fe44Cr9Ni21Co18Cu8 | 0.007849349 | 0.7876 | 8.66 | 10.93801 | 183.1496 | 43.10898 | 76.1759 | 126.3579
4151 | 4151 | 46 | 7 | 16 | 23 | 7 | 80.17829 | 0.2971053 | 0.02636525 | 59.39096 | 0 | 1 | 0 |  | Fe_Cr_Ni_Co_Cu | Fe46Cr7Ni16Co23Cu7 | 0.007552401 | 0.7786961 | 8.626263 | 10.43391 | 200.6398 | 47.02389 | 51.18482 | 141.0659
4152 | 4152 | 12 | 29 | 52 | 3 | 4 | 86.8732 | 0.282757 | 0.04162311 | 151.4662 | 1 | 1 | 1 | 151.4662 | Fe_Cr_Ni_Co_Cu | Fe12Cr29Ni52Co3Cu4 | 0.005342296 | -3.8464 | 8.61 | 10.86462 | 150.5889 | 43.20506 | 485.4921 | 117.1254
4153 | 4153 | 16 | 27 | 46 | 4 | 8 | 85.05268 | 0.2850389 | 0.03922971 | 133.5392 | 1 | 1 | 1 | 133.5392 | Fe_Cr_Ni_Co_Cu | Fe16Cr27Ni46Co4Cu8 | 0.007204742 | -2.028821 | 8.653465 | 12.14557 | 155.7746 | 42.36606 | 418.955 | 157.9838
4154 | 4154 | 21 | 24 | 39 | 6 | 10 | 83.73236 | 0.2870603 | 0.03688261 | 117.9143 | 1 | 1 | 1 | 117.9143 | Fe_Cr_Ni_Co_Cu | Fe21Cr24Ni39Co6Cu10 | 0.008055635 | -0.7464 | 8.66 | 12.57736 | 149.4084 | 30.44753 | 385.0664 | 164.155
4155 | 4155 | 25 | 21 | 34 | 9 | 12 | 82.25662 | 0.2897841 | 0.03532235 | 107.0116 | 1 | 0 | 0 |  | Fe_Cr_Ni_Co_Cu | Fe25Cr21Ni34Co9Cu12 | 0.008720243 | 0.3921184 | 8.70297 | 12.97596 | 151.0381 | 31.77692 | 288.0061 | 160.2038
4156 | 4156 | 28 | 17 | 29 | 13 | 13 | 80.8096 | 0.2929734 | 0.03353821 | 95.47235 | 1 | 0 | 0 |  | Fe_Cr_Ni_Co_Cu | Fe28Cr17Ni29Co13Cu13 | 0.009105609 | 1.2428 | 8.76 | 13.19242 | 166.5267 | 36.61226 | 224.6678 | 158.6311
4157 | 4157 | 31 | 14 | 24 | 17 | 14 | 79.68962 | 0.2953629 | 0.03203051 | 86.17917 | 1 | 0 | 0 |  | Fe_Cr_Ni_Co_Cu | Fe31Cr14Ni24Co17Cu14 | 0.009429674 | 2.0052 | 8.79 | 13.36974 | 181.6635 | 49.18675 | 143.2978 | 116.4734
4158 | 4158 | 34 | 11 | 19 | 23 | 13 | 79.23674 | 0.2971218 | 0.02984759 | 74.70253 | 0 | 0 | 0 |  | Fe_Cr_Ni_Co_Cu | Fe34Cr11Ni19Co23Cu13 | 0.009220817 | 2.1284 | 8.78 | 13.01384 | 201.0205 | 56.00346 | 107.2199 | 146.7093
4159 | 4159 | 36 | 8 | 15 | 29 | 12 | 78.72988 | 0.2990885 | 0.02743452 | 62.62454 | 0 | 0 | 0 |  | Fe_Cr_Ni_Co_Cu | Fe36Cr8Ni15Co29Cu12 | 0.008979676 | 2.1584 | 8.79 | 12.64911 | 220.3878 | 53.35124 | 63.30387 | 156.8759
4160 | 4160 | 37 | 6 | 12 | 36 | 9 | 79.1732 | 0.2996713 | 0.02509448 | 52.54427 | 0 | 1 | 0 |  | Fe_Cr_Ni_Co_Cu | Fe37Cr6Ni12Co36Cu9 | 0.008081643 | 1.4172 | 8.75 | 11.52172 | 217.8438 | 58.51519 | 51.12467 | 188.8669
4161 | 4161 | 10 | 38 | 43 | 3 | 6 | 89.65 | 0.2741212 | 0.04285616 | 163.7532 | 1 | 1 | 1 | 163.7532 | Fe_Cr_Ni_Co_Cu | Fe10Cr38Ni43Co3Cu6 | 0.006242641 | -3.4032 | 8.31 | 11.7047 | 174.4718 | 62.18562 | 534.4365 | 151.7244
4162 | 4162 | 13 | 34 | 38 | 4 | 10 | 87.19475 | 0.2780313 | 0.04017117 | 142.2912 | 1 | 0 | 0 |  | Fe_Cr_Ni_Co_Cu | Fe13Cr34Ni38Co4Cu10 | 0.007852491 | -1.444751 | 8.424242 | 12.7569 | 155.7804 | 35.54702 | 469.2813 | 169.1067
4163 | 4163 | 16 | 29 | 33 | 7 | 14 | 84.31339 | 0.2833117 | 0.03769453 | 122.8077 | 1 | 0 | 0 |  | Fe_Cr_Ni_Co_Cu | Fe16Cr29Ni33Co7Cu14 | 0.009070732 | 0.439547 | 8.575758 | 13.68081 | 146.3066 | 24.17878 | 337.4518 | 168.3291
4164 | 4164 | 19 | 25 | 29 | 10 | 17 | 82.08206 | 0.2876239 | 0.03595476 | 109.5838 | 0 | 0 | 0 |  | Fe_Cr_Ni_Co_Cu | Fe19Cr25Ni29Co10Cu17 | 0.009804943 | 1.7796 | 8.69 | 14.25868 | 144.7509 | 23.34882 | 279.2341 | 188.9088
4165 | 4165 | 21 | 20 | 25 | 15 | 19 | 79.88094 | 0.2925339 | 0.0341661 | 96.89846 | 1 | 0 | 0 |  | Fe_Cr_Ni_Co_Cu | Fe21Cr20Ni25Co15Cu19 | 0.01024595 | 2.7488 | 8.82 | 14.74144 | 164.6464 | 26.05616 | 195.4796 | 186.538
4166 | 4166 | 24 | 16 | 21 | 20 | 19 | 78.71294 | 0.2957002 | 0.03261875 | 87.49831 | 1 | 0 | 0 |  | Fe_Cr_Ni_Co_Cu | Fe24Cr16Ni21Co20Cu19 | 0.0103049 | 3.1792 | 8.87 | 14.75669 | 186.5247 | 25.72113 | 138.9385 | 154.5756
4167 | 4167 | 26 | 12 | 17 | 26 | 18 | 77.8413 | 0.29859 | 0.03036864 | 75.23752 | 0 | 0 | 0 |  | Fe_Cr_Ni_Co_Cu | Fe26Cr12Ni17Co26Cu18 | 0.01017053 | 3.330272 | 8.909091 | 14.62171 | 210.2073 | 45.23674 | 93.27447 | 132.9683
4168 | 4168 | 28 | 9 | 13 | 34 | 17 | 77.37986 | 0.300711 | 0.02809251 | 63.91654 | 0 | 0 | 0 |  | Fe_Cr_Ni_Co_Cu | Fe28Cr9Ni13Co34Cu17 | 0.009883154 | 3.294187 | 8.920792 | 14.32739 | 212.237 | 56.88829 | 63.86156 | 168.7855
4169 | 4169 | 28 | 6 | 11 | 43 | 12 | 78.0603 | 0.3017702 | 0.02506914 | 51.19718 | 0 | 0 | 0 |  | Fe_Cr_Ni_Co_Cu | Fe28Cr6Ni11Co43Cu12 | 0.00870021 | 2.1496 | 8.89 | 12.90581 | 197.8615 | 65.21652 | 15.07973 | 230.857
4170 | 4170 | 8 | 45 | 35 | 3 | 9 | 91.35308 | 0.2676956 | 0.04209171 | 160.8416 | 0 | 0 | 0 |  | Fe_Cr_Ni_Co_Cu | Fe8Cr45Ni35Co3Cu9 | 0.007293713 | -2.1164 | 8.1 | 12.34666 | 167.0573 | 49.89769 | 588.8954 | 166.733
4171 | 4171 | 10 | 39 | 31 | 5 | 14 | 87.81129 | 0.2740323 | 0.03969393 | 139.5502 | 0 | 0 | 0 |  | Fe_Cr_Ni_Co_Cu | Fe10Cr39Ni31Co5Cu14 | 0.008840091 | 0.09182736 | 8.313131 | 13.50441 | 147.8055 | 27.55226 | 476.6435 | 188.1207
4172 | 4172 | 12 | 33 | 27 | 8 | 19 | 84.18701 | 0.2808583 | 0.03741612 | 120.2009 | 0 | 0 | 0 |  | Fe_Cr_Ni_Co_Cu | Fe12Cr33Ni27Co8Cu19 | 0.009981984 | 2.048362 | 8.535354 | 14.51034 | 139.0779 | 21.36972 | 348.032 | 227.2081
4173 | 4173 | 14 | 28 | 24 | 12 | 22 | 81.55997 | 0.2864487 | 0.0357904 | 107.0626 | 0 | 0 | 0 |  | Fe_Cr_Ni_Co_Cu | Fe14Cr28Ni24Co12Cu22 | 0.010514 | 3.1248 | 8.7 | 15.11158 | 151.1274 | 22.09457 | 227.0623 | 179.4472
4174 | 4174 | 16 | 23 | 20 | 17 | 24 | 79.36125 | 0.2914052 | 0.03391084 | 93.96458 | 0 | 0 | 0 |  | Fe_Cr_Ni_Co_Cu | Fe16Cr23Ni20Co17Cu24 | 0.01084822 | 3.968 | 8.83 | 15.56792 | 177.736 | 31.38711 | 146.9692 | 164.588
4175 | 4175 | 18 | 18 | 17 | 22 | 25 | 77.46514 | 0.2961377 | 0.03220379 | 82.94615 | 0 | 0 | 0 |  | Fe_Cr_Ni_Co_Cu | Fe18Cr18Ni17Co22Cu25 | 0.01102115 | 4.4768 | 8.95 | 15.90094 | 187.3749 | 27.93769 | 122.3183 | 175.1676
4176 | 4176 | 20 | 13 | 13 | 30 | 24 | 76.2718 | 0.3001252 | 0.0301205 | 71.59037 | 0 | 0 | 0 |  | Fe_Cr_Ni_Co_Cu | Fe20Cr13Ni13Co30Cu24 | 0.01087037 | 4.5716 | 9.02 | 15.94867 | 192.3967 | 33.75299 | 93.62289 | 192.6248
4177 | 4177 | 20 | 9 | 11 | 38 | 22 | 75.6375 | 0.3032212 | 0.02786228 | 60.54952 | 0 | 0 | 0 |  | Fe_Cr_Ni_Co_Cu | Fe20Cr9Ni11Co38Cu22 | 0.01049267 | 4.2556 | 9.08 | 15.78734 | 189.7563 | 44.35326 | 91.98112 | 214.6915
4178 | 4178 | 20 | 6 | 8 | 50 | 16 | 76.70636 | 0.3039119 | 0.02488364 | 48.8506 | 0 | 0 | 0 |  | Fe_Cr_Ni_Co_Cu | Fe20Cr6Ni8Co50Cu16 | 0.009296343 | 3.0592 | 9.02 | 14.41666 | 176.7731 | 62.30203 | 67.23614 | 281.8235
4179 | 4179 | 7 | 50 | 25 | 3 | 14 | 91.8859 | 0.2629279 | 0.04156888 | 155.979 | 0 | 0 | 0 |  | Fe_Cr_Ni_Co_Cu | Fe7Cr50Ni25Co3Cu14 | 0.008669813 | 0.5121926 | 7.949495 | 12.81674 | 146.8772 | 36.80611 | 559.8672 | 200.652
4180 | 4180 | 8 | 42 | 23 | 6 | 21 | 86.69085 | 0.2729555 | 0.0385506 | 129.1784 | 0 | 0 | 0 |  | Fe_Cr_Ni_Co_Cu | Fe8Cr42Ni23Co6Cu21 | 0.01009508 | 2.7736 | 8.31 | 14.22111 | 137.7729 | 27.32522 | 405.8066 | 230.7102
4181 | 4181 | 9 | 36 | 20 | 9 | 26 | 83.06493 | 0.2800161 | 0.03617124 | 110.1621 | 0 | 0 | 0 |  | Fe_Cr_Ni_Co_Cu | Fe9Cr36Ni20Co9Cu26 | 0.01085251 | 4.2628 | 8.55 | 15.05822 | 136.5128 | 26.45771 | 294.7749 | 232.2449
4182 | 4182 | 11 | 29 | 18 | 13 | 28 | 80.09608 | 0.2869856 | 0.03441764 | 96.79688 | 0 | 0 | 0 |  | Fe_Cr_Ni_Co_Cu | Fe11Cr29Ni18Co13Cu28 | 0.01119464 | 4.868075 | 8.757576 | 15.70179 | 148.0278 | 31.04644 | 224.7537 | 255.4538
4183 | 4183 | 12 | 24 | 16 | 18 | 30 | 77.80856 | 0.2925172 | 0.03321164 | 87.74333 | 0 | 0 | 0 |  | Fe_Cr_Ni_Co_Cu | Fe12Cr24Ni16Co18Cu30 | 0.0113682 | 5.2704 | 8.92 | 16.24808 | 158.3398 | 32.31931 | 146.4709 | 194.1981
4184 | 4184 | 14 | 18 | 13 | 25 | 31 | 75.61752 | 0.2983866 | 0.03173956 | 77.97369 | 0 | 0 | 0 |  | Fe_Cr_Ni_Co_Cu | Fe14Cr18Ni13Co25Cu31 | 0.01143914 | 5.566513 | 9.069307 | 16.71655 | 170.945 | 34.52777 | 83.35764 | 179.3612
4185 | 4185 | 15 | 13 | 10 | 32 | 30 | 74.32694 | 0.3025491 | 0.02985601 | 67.64928 | 0 | 0 | 0 |  | Fe_Cr_Ni_Co_Cu | Fe15Cr13Ni10Co32Cu30 | 0.01132544 | 5.5764 | 9.16 | 16.96437 | 169.1975 | 30.81887 | 91.91692 | 217.5667
4186 | 4186 | 15 | 8 | 8 | 42 | 26 | 73.94398 | 0.3059705 | 0.02710165 | 55.11055 | 0 | 0 | 0 |  | Fe_Cr_Ni_Co_Cu | Fe15Cr8Ni8Co42Cu26 | 0.01079535 | 4.966024 | 9.212121 | 16.78471 | 165.8188 | 40.11478 | 68.31688 | 260.9296875
4187 | 4187 | 15 | 5 | 6 | 55 | 19 | 75.35553 | 0.3063898 | 0.02403402 | 43.85636 | 0 | 0 | 0 |  | Fe_Cr_Ni_Co_Cu | Fe15Cr5Ni6Co55Cu19 | 0.009593404 | 3.6724 | 9.14 | 15.39448 | 160.427 | 54.06676 | 38.9297 | 324.2469
4188 | 4188 | 7 | 52 | 17 | 3 | 21 | 90.39474 | 0.2625503 | 0.03637537 | 120.9564 | 0 | 0 | 0 |  | Fe_Cr_Ni_Co_Cu | Fe7Cr52Ni17Co3Cu21 | 0.009989246 | 3.7544 | 7.96 | 13.06713 | 135.9381 | 36.94587 | 482.2725 | 253.1099
4189 | 4189 | 7 | 43 | 16 | 6 | 28 | 84.94652 | 0.273474 | 0.03485628 | 104.9601 | 0 | 0 | 0 |  | Fe_Cr_Ni_Co_Cu | Fe7Cr43Ni16Co6Cu28 | 0.01096704 | 5.3524 | 8.36 | 14.3788 | 128.5614 | 34.93592 | 389.5263 | 325.4132
4190 | 4190 | 7 | 36 | 15 | 9 | 33 | 80.90245 | 0.2819567 | 0.03368169 | 93.32577 | 0 | 0 | 0 |  | Fe_Cr_Ni_Co_Cu | Fe7Cr36Ni15Co9Cu33 | 0.01144835 | 6.168 | 8.66 | 15.29019 | 125.0736 | 27.11645 | 278.2256 | 330.5571
4191 | 4191 | 8 | 30 | 13 | 14 | 36 | 77.96171 | 0.2888555 | 0.0327092 | 84.72795 | 0 | 0 | 0 |  | Fe_Cr_Ni_Co_Cu | Fe8Cr30Ni13Co14Cu36 | 0.01163661 | 6.520929 | 8.871287 | 16.01391 | 128.5971 | 29.72545 | 233.1732 | 293.2652
4192 | 4192 | 9 | 24 | 11 | 19 | 38 | 75.37126 | 0.2952074 | 0.03165167 | 76.41095 | 0 | 0 | 0 |  | Fe_Cr_Ni_Co_Cu | Fe9Cr24Ni11Co19Cu38 | 0.01174768 | 6.719733 | 9.059406 | 16.66546 | 139.4148 | 35.75277 | 145.7781 | 252.1743
4193 | 4193 | 10 | 18 | 9 | 25 | 38 | 73.37229 | 0.3008447 | 0.03053884 | 68.94585 | 0 | 0 | 0 |  | Fe_Cr_Ni_Co_Cu | Fe10Cr18Ni9Co25Cu38 | 0.01173902 | 6.6688 | 9.21 | 17.26152 | 147.8592 | 38.3446 | 126.1224 | 235.8495
4194 | 4194 | 11 | 12 | 7 | 33 | 37 | 71.74603 | 0.3062284 | 0.02874418 | 59.14963 | 0 | 0 | 0 |  | Fe_Cr_Ni_Co_Cu | Fe11Cr12Ni7Co33Cu37 | 0.01161846 | 6.464 | 9.34 | 17.77948 | 156.0604 | 40.87866 | 94.86459 | 243.8531
4195 | 4195 | 12 | 7 | 5 | 44 | 32 | 71.75934 | 0.3091729 | 0.02629136 | 49.0611 | 0 | 0 | 0 |  | Fe_Cr_Ni_Co_Cu | Fe12Cr7Ni5Co44Cu32 | 0.01115973 | 5.8236 | 9.36 | 17.74373 | 156.8983 | 37.14879 | 47.24119 | 301.1888
4196 | 4196 | 12 | 4 | 4 | 57 | 23 | 73.71402 | 0.3089519 | 0.02335544 | 39.47063 | 0 | 0 | 0 |  | Fe_Cr_Ni_Co_Cu | Fe12Cr4Ni4Co57Cu23 | 0.01002443 | 4.4296 | 9.26 | 16.44871 | 156.7506 | 58.91081 | 19.67532 | 345.199
4197 | 4197 | 5 | 42 | 10 | 6 | 37 | 81.81383 | 0.2768713 | 0.03084654 | 79.71088 | 0 | 0 | 0 |  | Fe_Cr_Ni_Co_Cu | Fe5Cr42Ni10Co6Cu37 | 0.01157682 | 7.8308 | 8.53 | 14.25868 | 115.6357 | 32.86813 | 349.4131 | 357.0941
4198 | 4198 | 5 | 35 | 10 | 9 | 41 | 78.08783 | 0.2852847 | 0.03079387 | 75.02498 | 0 | 0 | 0 |  | Fe_Cr_Ni_Co_Cu | Fe5Cr35Ni10Co9Cu41 | 0.0117681 | 7.8836 | 8.82 | 15.15883 | 113.1244 | 23.88758 | 295.0275 | 380.713
4199 | 4199 | 6 | 28 | 9 | 13 | 44 | 74.76811 | 0.2932147 | 0.03023767 | 68.47679 | 0 | 0 | 0 |  | Fe_Cr_Ni_Co_Cu | Fe6Cr28Ni9Co13Cu44 | 0.01188371 | 7.8632 | 9.07 | 15.98624 | 117.9045 | 28.10352 | 218.8167 | 347.7175
4200 | 4200 | 7 | 22 | 8 | 18 | 45 | 72.45342 | 0.2994784 | 0.02971757 | 63.49145 | 0 | 0 | 0 |  | Fe_Cr_Ni_Co_Cu | Fe7Cr22Ni8Co18Cu45 | 0.01189902 | 7.6268 | 9.25 | 16.77468 | 125.823 | 29.38849 | 207.2332 | 307.419
4201 | 4201 | 8 | 16 | 6 | 25 | 45 | 70.50692 | 0.3052945 | 0.02877167 | 57.29263 | 0 | 0 | 0 |  | Fe_Cr_Ni_Co_Cu | Fe8Cr16Ni6Co25Cu45 | 0.011837 | 7.3816 | 9.4 | 17.54993 | 137.1121 | 42.31339 | 168.4032 | 287.0345
4202 | 4202 | 9 | 11 | 5 | 32 | 43 | 69.5078 | 0.3094427 | 0.02762577 | 51.54007 | 0 | 0 | 0 |  | Fe_Cr_Ni_Co_Cu | Fe9Cr11Ni5Co32Cu43 | 0.01174151 | 7.0212 | 9.49 | 18.13588 | 147.596 | 40.63756 | 72.90109 | 291.0091
4203 | 4203 | 11 | 6 | 3 | 43 | 38 | 69.63422 | 0.3121764 | 0.02545668 | 43.27023 | 0 | 0 | 0 |  | Fe_Cr_Ni_Co_Cu | Fe11Cr6Ni3Co43Cu38 | 0.01146652 | 6.535438 | 9.49505 | 18.3417 | 148.2407 | 39.21746 | 73.87772 | 344.7802
4204 | 4204 | 3 | 32 | 6 | 9 | 50 | 74.2551 | 0.2912066 | 0.02777829 | 56.59152 | 0 | 0 | 0 |  | Fe_Cr_Ni_Co_Cu | Fe3Cr32Ni6Co9Cu50 | 0.01174063 | 8.958 | 9.07 | 14.76855 | 107.5005 | 22.69785 | 311.2101 | 436.3172
4205 | 4205 | 4 | 25 | 6 | 13 | 52 | 71.24419 | 0.2990224 | 0.02785045 | 53.63934 | 0 | 0 | 0 |  | Fe_Cr_Ni_Co_Cu | Fe4Cr25Ni6Co13Cu52 | 0.01175502 | 8.4232 | 9.31 | 15.79747 | 110.769 | 22.62958 | 257.4498 | 419.4605
4206 | 4206 | 5 | 19 | 5 | 18 | 53 | 68.94492 | 0.3053673 | 0.02738265 | 49.27837 | 0 | 0 | 0 |  | Fe_Cr_Ni_Co_Cu | Fe5Cr19Ni5Co18Cu53 | 0.01172395 | 8.018 | 9.49 | 16.69581 | 118.339 | 32.13529 | 218.509 | 406.1955
4207 | 4207 | 6 | 13 | 4 | 23 | 53 | 66.84618 | 0.3113924 | 0.02650566 | 43.68375 | 0 | 0 | 0 |  | Fe_Cr_Ni_Co_Cu | Fe6Cr13Ni4Co23Cu53 | 0.01169733 | 7.648199 | 9.656566 | 17.54147 | 124.9769 | 30.62424 | 198.9747 | 388.0021
4208 | 4208 | 8 | 8 | 4 | 30 | 50 | 66.27496 | 0.3150818 | 0.02566406 | 40.08204 | 0 | 0 | 0 |  | Fe_Cr_Ni_Co_Cu | Fe8Cr8Ni4Co30Cu50 | 0.01178176 | 7.2992 | 9.72 | 18.3913 | 134.3391 | 39.14049 | 123.51 | 336.5886
4209 | 4209 | 3 | 12 | 47 | 33 | 5 | 80.66825 | 0.3002126 | 0.03105216 | 81.7788 | 1 | 1 | 1 | 81.7788 | Fe_Cr_Ni_Co_Cu | Fe3Cr12Ni47Co33Cu5 | 0.005620023 | -1.2416 | 9.18 | 10.436 | 112.9217 | 15.72089 | 82.54707 | 134.1081
4210 | 4210 | 5 | 11 | 40 | 39 | 5 | 80.62593 | 0.3003138 | 0.0294443 | 73.87124 | 1 | 1 | 1 | 73.87124 | Fe_Cr_Ni_Co_Cu | Fe5Cr11Ni40Co39Cu5 | 0.00565927 | -0.9964 | 9.12 | 10.33973 | 121.8229 | 24.53735 | 48.62836 | 133.9527
4211 | 4211 | 7 | 10 | 34 | 44 | 4 | 80.89382 | 0.3001174 | 0.02787738 | 66.73592 | 1 | 1 | 1 | 66.73592 | Fe_Cr_Ni_Co_Cu | Fe7Cr10Ni34Co44Cu4 | 0.005257822 | -1.04071 | 9.050505 | 9.656904 | 131.2306 | 25.65332 | 21.58208 | 174.3699
4212 | 4212 | 11 | 9 | 27 | 49 | 4 | 80.87456 | 0.3000118 | 0.02659362 | 60.83887 | 1 | 1 | 1 | 60.83887 | Fe_Cr_Ni_Co_Cu | Fe11Cr9Ni27Co49Cu4 | 0.005361015 | -0.834 | 8.97 | 9.526279 | 147.9082 | 40.59401 | 31.67681 | 218.2173
4213 | 4213 | 14 | 7 | 22 | 53 | 3 | 80.77152 | 0.3007179 | 0.02409619 | 49.46633 | 1 | 1 | 1 | 49.46633 | Fe_Cr_Ni_Co_Cu | Fe14Cr7Ni22Co53Cu3 | 0.004977154 | -0.8170595 | 8.929293 | 8.636216 | 152.0133 | 53.52114 | -3.930377 | 291.1244
4214 | 4214 | 3 | 19 | 51 | 21 | 6 | 82.60957 | 0.2941434 | 0.03707153 | 117.1063 | 1 | 1 | 1 | 117.1063 | Fe_Cr_Ni_Co_Cu | Fe3Cr19Ni51Co21Cu6 | 0.00607759 | -2.0892 | 9.03 | 11.52172 | 119.6078 | 19.4788 | 201.9221 | 148.8508
4215 | 4215 | 5 | 17 | 44 | 27 | 7 | 81.87634 | 0.295523 | 0.03467484 | 102.8583 | 1 | 1 | 1 | 102.8583 | Fe_Cr_Ni_Co_Cu | Fe5Cr17Ni44Co27Cu7 | 0.006519064 | -1.3932 | 9.02 | 11.83681 | 124.9802 | 31.5739 | 142.3255 | 127.3371
4216 | 4216 | 7 | 16 | 38 | 32 | 8 | 81.43971 | 0.29613 | 0.0334889 | 96.00122 | 1 | 0 | 0 |  | Fe_Cr_Ni_Co_Cu | Fe7Cr16Ni38Co32Cu8 | 0.006887312 | -0.8454073 | 8.990099 | 12.14961 | 132.8351 | 23.24317 | 99.35086 | 146.6399
4217 | 4217 | 10 | 14 | 32 | 36 | 8 | 81.04196 | 0.2970383 | 0.03166481 | 85.94408 | 1 | 1 | 1 | 85.94408 | Fe_Cr_Ni_Co_Cu | Fe10Cr14Ni32Co36Cu8 | 0.006989244 | -0.4624 | 8.96 | 12.04159 | 138.3382 | 24.12014 | 69.01215 | 163.6128
4218 | 4218 | 14 | 11 | 26 | 40 | 9 | 79.96491 | 0.2991863 | 0.02929888 | 72.77186 | 1 | 1 | 1 | 72.77186 | Fe_Cr_Ni_Co_Cu | Fe14Cr11Ni26Co40Cu9 | 0.007429219 | 0.2872 | 8.97 | 12.25398 | 156.5949 | 34.17362 | 45.34928 | 163.9767
4219 | 4219 | 18 | 9 | 21 | 44 | 8 | 79.87115 | 0.299824 | 0.02735871 | 63.46444 | 1 | 1 | 1 | 63.46444 | Fe_Cr_Ni_Co_Cu | Fe18Cr9Ni21Co44Cu8 | 0.00720694 | 0.3612 | 8.92 | 11.65161 | 169.7081 | 46.63459 | 7.628561 | 217.9098
4220 | 4220 | 23 | 7 | 16 | 46 | 7 | 79.79274 | 0.3002585 | 0.02522094 | 53.6247 | 0 | 1 | 0 |  | Fe_Cr_Ni_Co_Cu | Fe23Cr7Ni16Co46Cu7 | 0.007033018 | 0.4219978 | 8.858586 | 11.02446 | 179.5137 | 56.40297 | 22.41009 | 220.4336
4221 | 4221 | 3 | 29 | 52 | 12 | 4 | 86.74732 | 0.2839832 | 0.04272377 | 158.4266 | 1 | 1 | 1 | 158.4266 | Fe_Cr_Ni_Co_Cu | Fe3Cr29Ni52Co12Cu4 | 0.005100651 | -3.886 | 8.7 | 11.1225 | 144.9337 | 35.50249 | 454.5118 | 122.8948
4222 | 4222 | 4 | 27 | 46 | 16 | 8 | 84.87647 | 0.2866672 | 0.04055454 | 141.3327 | 1 | 0 | 0 |  | Fe_Cr_Ni_Co_Cu | Fe4Cr27Ni46Co16Cu8 | 0.006836284 | -2.240565 | 8.772277 | 12.57854 | 146.8687 | 37.59635 | 344.8275 | 145.9839
4223 | 4223 | 6 | 24 | 39 | 21 | 10 | 83.5013 | 0.2891208 | 0.03796365 | 123.7152 | 1 | 0 | 0 |  | Fe_Cr_Ni_Co_Cu | Fe6Cr24Ni39Co21Cu10 | 0.007564347 | -1.1304 | 8.81 | 13.17725 | 152.2381 | 38.24241 | 233.8668 | 154.8995
4224 | 4224 | 9 | 21 | 34 | 25 | 12 | 82.00283 | 0.2919648 | 0.03590538 | 109.832 | 1 | 0 | 0 |  | Fe_Cr_Ni_Co_Cu | Fe9Cr21Ni34Co25Cu12 | 0.008178844 | -0.1035193 | 8.861386 | 13.64183 | 156.5883 | 33.3218 | 161.2408 | 115.4038
4225 | 4225 | 13 | 17 | 29 | 28 | 13 | 80.56073 | 0.2950398 | 0.03373962 | 96.19862 | 1 | 0 | 0 |  | Fe_Cr_Ni_Co_Cu | Fe13Cr17Ni29Co28Cu13 | 0.008588796 | 0.7388 | 8.91 | 13.81991 | 170.9518 | 36.33278 | 110.227 | 131.4745
4226 | 4226 | 17 | 14 | 24 | 31 | 14 | 79.45118 | 0.2972926 | 0.0317509 | 84.29185 | 1 | 0 | 0 |  | Fe_Cr_Ni_Co_Cu | Fe17Cr14Ni24Co31Cu14 | 0.008942123 | 1.49 | 8.93 | 13.96388 | 188.9523 | 39.48656 | 92.54524 | 149.8912
4227 | 4227 | 23 | 11 | 19 | 34 | 13 | 79.04821 | 0.2986331 | 0.02951456 | 72.75067 | 0 | 0 | 0 |  | Fe_Cr_Ni_Co_Cu | Fe23Cr11Ni19Co34Cu13 | 0.008863554 | 1.75 | 8.89 | 13.45028 | 204.946 | 41.73835 | 58.36434 | 143.2742
4228 | 4228 | 29 | 8 | 15 | 36 | 12 | 78.609 | 0.3000473 | 0.02714769 | 61.11221 | 0 | 0 | 0 |  | Fe_Cr_Ni_Co_Cu | Fe29Cr8Ni15Co36Cu12 | 0.00876876 | 1.94 | 8.86 | 12.90388 | 211.4775 | 53.04385 | 31.94773 | 181.5686
4229 | 4229 | 36 | 6 | 12 | 37 | 9 | 79.15624 | 0.2998074 | 0.02504719 | 52.31272 | 0 | 1 | 0 |  | Fe_Cr_Ni_Co_Cu | Fe36Cr6Ni12Co37Cu9 | 0.00805669 | 1.3944 | 8.76 | 11.55162 | 215.5144 | 60.83737 | 10.5327 | 214.5766
4230 | 4230 | 3 | 38 | 43 | 10 | 6 | 89.55877 | 0.275078 | 0.04364271 | 169.0606 | 1 | 0 | 0 |  | Fe_Cr_Ni_Co_Cu | Fe3Cr38Ni43Co10Cu6 | 0.006015194 | -3.5992 | 8.38 | 12.03786 | 183.2203 | 72.42278 | 565.4075 | 141.6622
4231 | 4231 | 4 | 34 | 38 | 13 | 10 | 87.06646 | 0.2792819 | 0.04136064 | 149.6527 | 0 | 0 | 0 |  | Fe_Cr_Ni_Co_Cu | Fe4Cr34Ni38Co13Cu10 | 0.007524464 | -1.797368 | 8.515152 | 13.2304 | 185.2195 | 59.85729 | 410.8345 | 147.964
4232 | 4232 | 7 | 29 | 33 | 16 | 14 | 84.17403 | 0.2845698 | 0.03869415 | 128.4349 | 0 | 0 | 0 |  | Fe_Cr_Ni_Co_Cu | Fe7Cr29Ni33Co16Cu14 | 0.008711431 | 0.00244873 | 8.666667 | 14.18176 | 179.9068 | 45.99822 | 285.5992 | 161.7095
4233 | 4233 | 10 | 25 | 29 | 19 | 17 | 81.93576 | 0.2888746 | 0.03659235 | 112.9093 | 0 | 0 | 0 |  | Fe_Cr_Ni_Co_Cu | Fe10Cr25Ni29Co19Cu17 | 0.009428571 | 1.29 | 8.78 | 14.77024 | 179.7407 | 37.38137 | 209.6213 | 152.669
4234 | 4234 | 15 | 20 | 25 | 21 | 19 | 79.77818 | 0.2933697 | 0.03447169 | 98.4299 | 0 | 0 | 0 |  | Fe_Cr_Ni_Co_Cu | Fe15Cr20Ni25Co21Cu19 | 0.009988647 | 2.4056 | 8.88 | 15.07946 | 186.4764 | 30.01275 | 161.3469 | 140.3373
4235 | 4235 | 20 | 16 | 21 | 24 | 19 | 78.64278 | 0.2962567 | 0.03273911 | 88.04275 | 1 | 0 | 0 |  | Fe_Cr_Ni_Co_Cu | Fe20Cr16Ni21Co24Cu19 | 0.01013801 | 2.9568 | 8.91 | 14.97197 | 203.0161 | 34.14611 | 127.957 | 139.9074
4236 | 4236 | 26 | 12 | 17 | 26 | 18 | 77.8413 | 0.29859 | 0.03033783 | 75.04097 | 0 | 0 | 0 |  | Fe_Cr_Ni_Co_Cu | Fe26Cr12Ni17Co26Cu18 | 0.01017053 | 3.330272 | 8.909091 | 14.62171 | 212.3929 | 42.52217 | 112.2061 | 150.0715
4237 | 4237 | 34 | 9 | 13 | 28 | 17 | 77.4862 | 0.2998901 | 0.02832661 | 65.22153 | 0 | 0 | 0 |  | Fe_Cr_Ni_Co_Cu | Fe34Cr9Ni13Co28Cu17 | 0.01010243 | 3.576512 | 8.861386 | 14.05173 | 206.5352 | 53.22257 | 80.91935 | 165.5744
4238 | 4238 | 43 | 6 | 11 | 28 | 12 | 78.32186 | 0.2997176797 | 0.02577179 | 54.66018 | 0 | 1 | 0 |  | Fe_Cr_Ni_Co_Cu | Fe43Cr6Ni11Co28Cu12 | 0.009143466 | 2.6296 | 8.74 | 12.36568 | 208.0233 | 51.93145 | 78.67838 | 169.4805
4239 | 4239 | 3 | 45 | 35 | 8 | 9 | 91.29033 | 0.2683825 | 0.04266601 | 164.7897 | 0 | 0 | 0 |  | Fe_Cr_Ni_Co_Cu | Fe3Cr45Ni35Co8Cu9 | 0.007102858 | -2.3724 | 8.15 | 12.67241 | 193.7232 | 74.66245 | 566.448 | 170.5847
4240 | 4240 | 5 | 39 | 31 | 10 | 14 | 87.74033 | 0.2747319 | 0.04047589 | 144.3985 | 0 | 0 | 0 |  | Fe_Cr_Ni_Co_Cu | Fe5Cr39Ni31Co10Cu14 | 0.008625908 | -0.2203857 | 8.363636 | 13.8476 | 175.3963 | 49.29685 | 426.2003 | 177.9723
4241 | 4241 | 8 | 33 | 27 | 12 | 19 | 84.12413 | 0.2814226 | 0.03806249 | 123.7893 | 0 | 0 | 0 |  | Fe_Cr_Ni_Co_Cu | Fe8Cr33Ni27Co12Cu19 | 0.009792962 | 1.75778 | 8.575758 | 14.79582 | 160.2572 | 33.38003 | 316.118 | 186.2711
4242 | 4242 | 12 | 28 | 24 | 14 | 22 | 81.52675 | 0.2867291 | 0.03600861 | 108.2008 | 0 | 0 | 0 |  | Fe_Cr_Ni_Co_Cu | Fe12Cr28Ni24Co14Cu22 | 0.01041655 | 2.9728 | 8.72 | 15.25254 | 163.4491 | 29.32099 | 229.6732 | 201.0407
4243 | 4243 | 17 | 23 | 20 | 16 | 24 | 79.37872 | 0.2912646 | 0.03381263 | 93.45458 | 0 | 0 | 0 |  | Fe_Cr_Ni_Co_Cu | Fe17Cr23Ni20Co16Cu24 | 0.01089801 | 4.0468 | 8.82 | 15.49806 | 168.3534 | 31.04016 | 171.8542 | 195.0613
4244 | 4244 | 22 | 18 | 17 | 18 | 25 | 77.53786 | 0.2955751 | 0.0318797 | 81.37526 | 0 | 0 | 0 |  | Fe_Cr_Ni_Co_Cu | Fe22Cr18Ni17Co18Cu25 | 0.01121987 | 4.7888 | 8.91 | 15.63202 | 176.3571 | 31.31265 | 119.451 | 177.5856
4245 | 4245 | 30 | 13 | 13 | 20 | 24 | 76.45731 | 0.2987234 | 0.02991258 | 70.87934 | 0 | 0 | 0 |  | Fe_Cr_Ni_Co_Cu | Fe30Cr13Ni13Co20Cu24 | 0.01134127 | 5.2956 | 8.92 | 15.32841 | 173.8668 | 31.0188 | 136.2309 | 206.4233
4246 | 4246 | 38 | 9 | 11 | 20 | 22 | 75.97378 | 0.3007099 | 0.02834433 | 63.32403 | 0 | 0 | 0 |  | Fe_Cr_Ni_Co_Cu | Fe38Cr9Ni11Co20Cu22 | 0.01127787 | 5.4004 | 8.9 | 14.78648 | 168.9317 | 32.57211 | 121.659 | 236.0225
4247 | 4247 | 50 | 6 | 8 | 20 | 16 | 77.24711 | 0.299778 | 0.02626981 | 55.70609 | 0 | 0 | 0 |  | Fe_Cr_Ni_Co_Cu | Fe50Cr6Ni8Co20Cu16 | 0.01035355 | 4.4272 | 8.72 | 13.08587 | 172.9016 | 45.92313 | 134.4291 | 275.6602
4248 | 4248 | 3 | 50 | 25 | 7 | 14 | 91.83496 | 0.2634878 | 0.04172088 | 157.266 | 0 | 0 | 0 |  | Fe_Cr_Ni_Co_Cu | Fe3Cr50Ni25Co7Cu14 | 0.008485542 | 0.1889603 | 7.989899 | 13.16701 | 184.3376 | 66.96987 | 560.8464 | 193.7828
4249 | 4249 | 6 | 42 | 23 | 8 | 21 | 86.66138 | 0.2732358 | 0.03872469 | 130.3036 | 0 | 0 | 0 |  | Fe_Cr_Ni_Co_Cu | Fe6Cr42Ni23Co8Cu21 | 0.009992429 | 2.592 | 8.33 | 14.39583 | 151.3854 | 36.08907 | 404.8823 | 200.7562
4250 | 4250 | 9 | 36 | 20 | 9 | 26 | 83.06493 | 0.2800161 | 0.03617124 | 110.1621 | 0 | 0 | 0 |  | Fe_Cr_Ni_Co_Cu | Fe9Cr36Ni20Co9Cu26 | 0.01085251 | 4.2628 | 8.55 | 15.05822 | 134.2346 | 26.70876 | 306.7491 | 252.5377
4251 | 4251 | 13 | 29 | 18 | 11 | 28 | 80.13115 | 0.2866991 | 0.0342922 | 96.11154 | 0 | 0 | 0 |  | Fe_Cr_Ni_Co_Cu | Fe13Cr29Ni18Co11Cu28 | 0.01130946 | 5.069687 | 8.737374 | 15.52864 | 135.969 | 22.4939 | 214.2384 | 232.3269
4252 | 4252 | 18 | 24 | 16 | 12 | 30 | 77.91794 | 0.2916644 | 0.03251386 | 84.27039 | 0 | 0 | 0 |  | Fe_Cr_Ni_Co_Cu | Fe18Cr24Ni16Co12Cu30 | 0.01171364 | 5.8704 | 8.86 | 15.74929 | 134.3288 | 23.84942 | 219.6736 | 303.9605
4253 | 4253 | 25 | 18 | 13 | 14 | 31 | 75.82469 | 0.2968389 | 0.03077485 | 73.59111 | 0 | 0 | 0 |  | Fe_Cr_Ni_Co_Cu | Fe25Cr18Ni13Co14Cu31 | 0.01205757 | 6.623272 | 8.960396 | 15.86261 | 136.0445 | 26.74085 | 175.551 | 290.1558
4254 | 4254 | 32 | 13 | 10 | 15 | 30 | 74.6574 | 0.3001395 | 0.0293083 | 65.62906 | 0 | 0 | 0 |  | Fe_Cr_Ni_Co_Cu | Fe32Cr13Ni10Co15Cu30 | 0.01225455 | 7.1336 | 8.99 | 15.72132 | 136.2465 | 24.97025 | 185.7924 | 297.4782
4255 | 4255 | 42 | 8 | 8 | 15 | 26 | 74.47339 | 0.3021368 | 0.02771495 | 58.64476 | 0 | 0 | 0 |  | Fe_Cr_Ni_Co_Cu | Fe42Cr8Ni8Co15Cu26 | 0.01212738 | 7.059688 | 8.939394 | 15.07252 | 142.8247 | 30.2181 | 164.9897 | 278.8055
4256 | 4256 | 55 | 5 | 6 | 15 | 19 | 76.09919 | 0.3008493 | 0.0253298 | 50.31297 | 0 | 0 | 0 |  | Fe_Cr_Ni_Co_Cu | Fe55Cr5Ni6Co15Cu19 | 0.01115837 | 5.8484 | 8.74 | 13.42349 | 148.3223 | 35.59278 | 191.0476 | 339.2176
4257 | 4257 | 3 | 52 | 17 | 7 | 21 | 90.34092 | 0.2631111 | 0.03691475 | 124.3256 | 0 | 0 | 0 |  | Fe_Cr_Ni_Co_Cu | Fe3Cr52Ni17Co7Cu21 | 0.009773039 | 3.324 | 8 | 13.49778 | 156.3813 | 58.12955 | 470.9196 | 232.1468
4258 | 4258 | 6 | 43 | 16 | 7 | 28 | 84.93088 | 0.273616 | 0.03501087 | 105.8347 | 0 | 0 | 0 |  | Fe_Cr_Ni_Co_Cu | Fe6Cr43Ni16Co7Cu28 | 0.01090678 | 5.2352 | 8.37 | 14.48586 | 129.5437 | 33.68306 | 345.0524 | 293.0677
4259 | 4259 | 9 | 36 | 15 | 7 | 33 | 80.93697 | 0.2816704 | 0.03336133 | 91.65471 | 0 | 0 | 0 |  | Fe_Cr_Ni_Co_Cu | Fe9Cr36Ni15Co7Cu33 | 0.01157802 | 6.4152 | 8.64 | 15.0768 | 119.491 | 25.69203 | 307.413 | 331.8889
4260 | 4260 | 14 | 30 | 13 | 8 | 36 | 78.07089 | 0.2880017 | 0.03166445 | 79.68423 | 0 | 0 | 0 |  | Fe_Cr_Ni_Co_Cu | Fe14Cr30Ni13Co8Cu36 | 0.01203207 | 7.264386 | 8.811881 | 15.39787 | 117.0269 | 26.50747 | 260.9396 | 345.7736
4261 | 4261 | 19 | 24 | 11 | 9 | 38 | 75.56288 | 0.2937805 | 0.03031554 | 70.38641 | 0 | 0 | 0 |  | Fe_Cr_Ni_Co_Cu | Fe19Cr24Ni11Co9Cu38 | 0.01241673 | 7.958828 | 8.960396 | 15.67424 | 115.7674 | 25.48057 | 246.2551 | 360.4868
4262 | 4262 | 25 | 18 | 9 | 10 | 38 | 73.67319 | 0.2986838 | 0.02915992 | 63.10027 | 0 | 0 | 0 |  | Fe_Cr_Ni_Co_Cu | Fe25Cr18Ni9Co10Cu38 | 0.01273617 | 8.4808 | 9.06 | 15.85276 | 119.3024 | 29.68556 | 277.0543 | 401.0277
4263 | 4263 | 33 | 12 | 7 | 11 | 37 | 72.19889 | 0.3030692 | 0.02793598 | 56.40688 | 0 | 0 | 0 |  | Fe_Cr_Ni_Co_Cu | Fe33Cr12Ni7Co11Cu37 | 0.01301652 | 8.9368 | 9.12 | 15.89811 | 115.4513 | 22.57841 | 255.9224 | 430.164
4264 | 4264 | 44 | 7 | 5 | 12 | 32 | 72.41135 | 0.3046276 | 0.02671016 | 51.88426 | 0 | 0 | 0 |  | Fe_Cr_Ni_Co_Cu | Fe44Cr7Ni5Co12Cu32 | 0.01294792 | 8.8316 | 9.04 | 15.42854 | 121.7774 | 27.37825 | 246.3142 | 393.8981
4265 | 4265 | 57 | 4 | 4 | 12 | 23 | 74.58301 | 0.3026742 | 0.02463183 | 45.80054 | 0 | 0 | 0 |  | Fe_Cr_Ni_Co_Cu | Fe57Cr4Ni4Co12Cu23 | 0.01200889 | 7.3996 | 8.81 | 13.94668 | 131.644 | 30.62092 | 286.3105 | 408.3698
4266 | 4266 | 6 | 42 | 10 | 5 | 37 | 81.83093 | 0.276727 | 0.03064326 | 78.71303 | 0 | 0 | 0 |  | Fe_Cr_Ni_Co_Cu | Fe6Cr42Ni10Co5Cu37 | 0.0116489 | 7.9768 | 8.52 | 14.12657 | 113.8817 | 30.98768 | 372.6285 | 341.9372
4267 | 4267 | 9 | 35 | 10 | 5 | 41 | 78.16199 | 0.2847035 | 0.03005697 | 71.57647 | 0 | 0 | 0 |  | Fe_Cr_Ni_Co_Cu | Fe9Cr35Ni10Co5Cu41 | 0.01207132 | 8.4788 | 8.78 | 14.64616 | 111.325 | 26.27929 | 331.2357 | 418.6171
4268 | 4268 | 13 | 28 | 9 | 6 | 44 | 74.90672 | 0.2921927 | 0.0291204 | 63.59534 | 0 | 0 | 0 |  | Fe_Cr_Ni_Co_Cu | Fe13Cr28Ni9Co6Cu44 | 0.01243079 | 8.9104 | 9 | 15.12448 | 108.9923 | 21.57352 | 318.2763 | 441.972
4269 | 4269 | 18 | 22 | 8 | 7 | 45 | 72.68045 | 0.2978708 | 0.0283173 | 57.73461 | 0 | 0 | 0 |  | Fe_Cr_Ni_Co_Cu | Fe18Cr22Ni8Co7Cu45 | 0.01275485 | 9.2328 | 9.14 | 15.50355 | 110.6454 | 25.08488 | 262.106 | 397.3412
4270 | 4270 | 25 | 16 | 6 | 8 | 45 | 70.8691 | 0.3028132 | 0.02728736 | 51.67643 | 0 | 0 | 0 |  | Fe_Cr_Ni_Co_Cu | Fe25Cr16Ni6Co8Cu45 | 0.01312853 | 9.7684 | 9.23 | 15.72609 | 109.5845 | 21.93992 | 275.216 | 426.1721
4271 | 4271 | 32 | 11 | 5 | 9 | 43 | 70.00407 | 0.3061021 | 0.02678143 | 48.98113 | 0 | 0 | 0 |  | Fe_Cr_Ni_Co_Cu | Fe32Cr11Ni5Co9Cu43 | 0.01338885 | 10.002 | 9.26 | 15.91352 | 111.6551 | 24.10998 | 270.5768 | 450.3858
4272 | 4272 | 43 | 6 | 3 | 11 | 38 | 70.30986 | 0.3076286 | 0.02596226 | 46.47605 | 0 | 0 | 0 |  | Fe_Cr_Ni_Co_Cu | Fe43Cr6Ni3Co11Cu38 | 0.01346001 | 10.02372 | 9.178218 | 15.75658 | 113.3319 | 22.34094 | 300.4893 | 448.2775
4273 | 4273 | 9 | 32 | 6 | 3 | 50 | 74.37626 | 0.2903199 | 0.02654261 | 51.54182 | 0 | 0 | 0 |  | Fe_Cr_Ni_Co_Cu | Fe9Cr32Ni6Co3Cu50 | 0.01227757 | 9.9996 | 9.01 | 13.84594 | 104.989 | 27.65169 | 356.518 | 451.0425
4274 | 4274 | 13 | 25 | 6 | 4 | 52 | 71.43591 | 0.2976884 | 0.02633551 | 47.78996 | 0 | 0 | 0 |  | Fe_Cr_Ni_Co_Cu | Fe13Cr25Ni6Co4Cu52 | 0.0125699 | 9.9604 | 9.22 | 14.51172 | 104.1814 | 23.54865 | 328.1265 | 472.0764
4275 | 4275 | 18 | 19 | 5 | 5 | 53 | 69.23259 | 0.3034385 | 0.02572295 | 43.30543 | 0 | 0 | 0 |  | Fe_Cr_Ni_Co_Cu | Fe18Cr19Ni5Co5Cu53 | 0.01289621 | 10.1916 | 9.36 | 14.95861 | 103.949 | 18.34053 | 329.1536 | 494.2689
4276 | 4276 | 23 | 13 | 4 | 6 | 53 | 67.23899 | 0.3088445 | 0.02529588 | 39.82931 | 0 | 0 | 0 |  | Fe_Cr_Ni_Co_Cu | Fe23Cr13Ni4Co6Cu53 | 0.01322691 | 10.4373 | 9.484848 | 15.40396 | 106.0586 | 23.20913 | 293.1885 | 500.1235
4277 | 4277 | 30 | 8 | 4 | 8 | 50 | 66.78014 | 0.3118432 | 0.02544177 | 40.23537 | 0 | 0 | 0 |  | Fe_Cr_Ni_Co_Cu | Fe30Cr8Ni4Co8Cu50 | 0.01357284 | 10.52 | 9.5 | 16.02623 | 107.8429 | 20.07985 | 291.9206 | 486.5356
4278 | 4278 | 33 | 12 | 47 | 5 | 3 | 81.82813 | 0.2955148 | 0.03158346 | 87.16407 | 1 | 1 | 1 | 87.16407 | Fe_Cr_Ni_Co_Cu | Fe33Cr12Ni47Co5Cu3 | 0.005157642 | -2.1912 | 8.84 | 9.021641 | 138.463 | 26.47021 | 200.6448 | 119.9044
4279 | 4279 | 39 | 11 | 40 | 5 | 5 | 81.17817 | 0.2956941 | 0.0310615 | 83.59407 | 1 | 1 | 1 | 83.59407 | Fe_Cr_Ni_Co_Cu | Fe39Cr11Ni40Co5Cu5 | 0.006375938 | -1.1596 | 8.78 | 9.868637 | 142.3657 | 28.6136 | 215.7303 | 138.9149
4280 | 4280 | 44 | 10 | 34 | 4 | 7 | 80.48517 | 0.2959857 | 0.03039317 | 79.23379 | 1 | 1 | 1 | 79.23379 | Fe_Cr_Ni_Co_Cu | Fe44Cr10Ni34Co4Cu7 | 0.007402026 | -0.07509438 | 8.737374 | 10.5651 | 142.8787 | 33.31616 | 248.053 | 159.4728
4281 | 4281 | 49 | 9 | 27 | 4 | 11 | 79.16566 | 0.2970329 | 0.02952828 | 73.1132 | 1 | 1 | 1 | 73.1132 | Fe_Cr_Ni_Co_Cu | Fe49Cr9Ni27Co4Cu11 | 0.008937801 | 1.8076 | 8.73 | 11.7384 | 138.2796 | 39.82461 | 358.2382 | 296.7114
4282 | 4282 | 53 | 7 | 22 | 3 | 14 | 77.73943 | 0.2988594 | 0.02779351 | 63.02345 | 1 | 1 | 1 | 63.02345 | Fe_Cr_Ni_Co_Cu | Fe53Cr7Ni22Co3Cu14 | 0.009964283 | 3.380063 | 8.757576 | 12.39835 | 131.5341 | 35.95125 | 485.8509 | 424.7198
4283 | 4283 | 21 | 19 | 51 | 6 | 3 | 83.907 | 0.2907816 | 0.03557506 | 110.827 | 1 | 1 | 1 | 110.827 | Fe_Cr_Ni_Co_Cu | Fe21Cr19Ni51Co6Cu3 | 0.004981315 | -3.0732 | 8.79 | 9.725739 | 139.2655 | 28.86449 | 295.4925 | 132.7609
4284 | 4284 | 27 | 17 | 44 | 7 | 5 | 82.89955 | 0.2919115 | 0.03365523 | 98.77275 | 1 | 1 | 1 | 98.77275 | Fe_Cr_Ni_Co_Cu | Fe27Cr17Ni44Co7Cu5 | 0.006211025 | -1.9484 | 8.76 | 10.45897 | 148.9176 | 27.60688 | 289.5783 | 147.009
4285 | 4285 | 32 | 16 | 38 | 8 | 7 | 82.16918 | 0.2924465 | 0.0326845 | 92.57824 | 1 | 1 | 1 | 92.57824 | Fe_Cr_Ni_Co_Cu | Fe32Cr16Ni38Co8Cu7 | 0.007171169 | -0.9065778 | 8.722772 | 11.08911 | 150.7909 | 28.45997 | 267.4903 | 155.5629
4286 | 4286 | 36 | 14 | 32 | 8 | 10 | 80.79619 | 0.2941029 | 0.03141389 | 84.17013 | 1 | 1 | 1 | 84.17013 | Fe_Cr_Ni_Co_Cu | Fe36Cr14Ni32Co8Cu10 | 0.008392179 | 0.576 | 8.74 | 11.99333 | 146.1199 | 29.3829 | 285.4402 | 184.1461
4287 | 4287 | 40 | 11 | 26 | 9 | 14 | 78.74152 | 0.2971963 | 0.03001576 | 74.63898 | 1 | 0 | 0 |  | Fe_Cr_Ni_Co_Cu | Fe40Cr11Ni26Co9Cu14 | 0.009671248 | 2.4248 | 8.81 | 12.99077 | 150.9616 | 33.76806 | 296.3413 | 271.885
4288 | 4288 | 44 | 9 | 21 | 8 | 18 | 77.00837 | 0.2994336 | 0.0290556 | 67.89383 | 1 | 0 | 0 |  | Fe_Cr_Ni_Co_Cu | Fe44Cr9Ni21Co8Cu18 | 0.01073822 | 4.1636 | 8.86 | 13.72734 | 146.653 | 32.66698 | 310.1064 | 353.7005
4289 | 4289 | 46 | 7 | 16 | 7 | 23 | 74.88155 | 0.3022579 | 0.02809994 | 60.92407 | 1 | 0 | 0 |  | Fe_Cr_Ni_Co_Cu | Fe46Cr7Ni16Co7Cu23 | 0.01184176 | 6.133252 | 8.949495 | 14.51667 | 131.5398 | 27.54875 | 307.5472 | 398.3556
4290 | 4290 | 12 | 29 | 52 | 4 | 3 | 87.21559 | 0.2824701 | 0.04189375 | 153.8321 | 1 | 1 | 1 | 153.8321 | Fe_Cr_Ni_Co_Cu | Fe12Cr29Ni52Co4Cu3 | 0.004761891 | -4.1824 | 8.59 | 10.42881 | 148.6363 | 43.25839 | 502.4286 | 100.1429
4291 | 4291 | 16 | 27 | 46 | 8 | 4 | 86.4 | 0.2838869 | 0.03993635 | 140.1953 | 1 | 1 | 1 | 140.1953 | Fe_Cr_Ni_Co_Cu | Fe16Cr27Ni46Co8Cu4 | 0.005441957 | -3.346339 | 8.574257 | 10.66001 | 163.7136 | 53.22871 | 468.2511 | 126.0437
4292 | 4292 | 21 | 24 | 39 | 10 | 6 | 85.08403 | 0.2858808 | 0.03718061 | 121.4848 | 1 | 1 | 1 | 121.4848 | Fe_Cr_Ni_Co_Cu | Fe21Cr24Ni39Co10Cu6 | 0.006557417 | -2.0808 | 8.58 | 11.24767 | 169.75 | 41.03418 | 392.9277 | 141.2542
4293 | 4293 | 25 | 21 | 34 | 12 | 9 | 83.25357 | 0.2888913 | 0.03501642 | 106.4119 | 1 | 0 | 0 |  | Fe_Cr_Ni_Co_Cu | Fe25Cr21Ni34Co12Cu9 | 0.007774224 | -0.5748456 | 8.643564 | 12.10353 | 169.31 | 37.6417 | 275.8899 | 144.8065
4294 | 4294 | 28 | 17 | 29 | 13 | 13 | 80.8096 | 0.2929734 | 0.03272497 | 90.67718 | 1 | 0 | 0 |  | Fe_Cr_Ni_Co_Cu | Fe28Cr17Ni29Co13Cu13 | 0.009105609 | 1.2428 | 8.76 | 13.19242 | 164.8037 | 42.58934 | 230.8044 | 153.824
4295 | 4295 | 31 | 14 | 24 | 14 | 17 | 78.69635 | 0.2963035 | 0.03122583 | 80.26967 | 1 | 0 | 0 |  | Fe_Cr_Ni_Co_Cu | Fe31Cr14Ni24Co14Cu17 | 0.01015809 | 2.91 | 8.85 | 14.06094 | 169.2017 | 37.79194 | 193.8336 | 189.6686
4296 | 4296 | 34 | 11 | 19 | 13 | 23 | 75.94742 | 0.3003166 | 0.02988936 | 70.24124 | 1 | 0 | 0 |  | Fe_Cr_Ni_Co_Cu | Fe34Cr11Ni19Co13Cu23 | 0.01140697 | 5.0404 | 8.98 | 15.06519 | 152.885 | 25.15739 | 208.7461 | 258.2307
4297 | 4297 | 36 | 8 | 15 | 12 | 29 | 73.17206 | 0.3046292 | 0.02870052 | 61.357 | 1 | 0 | 0 |  | Fe_Cr_Ni_Co_Cu | Fe36Cr8Ni15Co12Cu29 | 0.01236263 | 6.864 | 9.13 | 15.8038 | 131.5038 | 24.72495 | 214.1701 | 330.2122
4298 | 4298 | 37 | 6 | 12 | 9 | 36 | 70.38485 | 0.3086018 | 0.02774372 | 53.78773 | 1 | 0 | 0 |  | Fe_Cr_Ni_Co_Cu | Fe37Cr6Ni12Co9Cu36 | 0.01319013 | 8.5668 | 9.29 | 16.26376 | 118.67 | 25.23586 | 278.7234 | 449.0463
4299 | 4299 | 10 | 38 | 43 | 6 | 3 | 90.68064 | 0.2733037 | 0.04458089 | 177.0408 | 1 | 1 | 1 | 177.0408 | Fe_Cr_Ni_Co_Cu | Fe10Cr38Ni43Co6Cu3 | 0.00470889 | -4.5072 | 8.25 | 10.6752 | 182.6434 | 65.09663 | 600.6054 | 126.8983
4300 | 4300 | 13 | 34 | 38 | 10 | 4 | 89.26282 | 0.2763388 | 0.04207563 | 158.0649 | 1 | 1 | 1 | 158.0649 | Fe_Cr_Ni_Co_Cu | Fe13Cr34Ni38Co10Cu4 | 0.005407546 | -3.594735 | 8.30303 | 10.91564 | 187.1162 | 61.92826 | 563.0811 | 123.676
4301 | 4301 | 16 | 29 | 33 | 14 | 7 | 86.7051 | 0.2812662 | 0.03883783 | 133.6001 | 1 | 0 | 0 |  | Fe_Cr_Ni_Co_Cu | Fe16Cr29Ni33Co14Cu7 | 0.006857866 | -1.903071 | 8.434343 | 11.84535 | 191.1705 | 56.83067 | 402.2116 | 134.0728
4302 | 4302 | 19 | 25 | 29 | 17 | 10 | 84.43216 | 0.2855399 | 0.03641126 | 115.8423 | 1 | 0 | 0 |  | Fe_Cr_Ni_Co_Cu | Fe19Cr25Ni29Co17Cu10 | 0.007953916 | -0.41 | 8.55 | 12.65662 | 192.3439 | 59.83461 | 271.8474 | 137.6616
4303 | 4303 | 21 | 20 | 25 | 19 | 15 | 81.21262 | 0.2913007 | 0.03383916 | 96.93423 | 1 | 0 | 0 |  | Fe_Cr_Ni_Co_Cu | Fe21Cr20Ni25Co19Cu15 | 0.009364609 | 1.6064 | 8.74 | 13.94955 | 193.3069 | 40.66076 | 187.1528 | 149.3513
4304 | 4304 | 24 | 16 | 21 | 19 | 20 | 78.38235 | 0.2960163 | 0.03189966 | 83.00623 | 1 | 0 | 0 |  | Fe_Cr_Ni_Co_Cu | Fe24Cr16Ni21Co19Cu20 | 0.01050127 | 3.4496 | 8.89 | 14.93452 | 183.5059 | 27.59258 | 141.4668 | 148.7029
4305 | 4305 | 26 | 12 | 17 | 18 | 26 | 75.18851 | 0.3012094 | 0.03059032 | 72.52899 | 1 | 0 | 0 |  | Fe_Cr_Ni_Co_Cu | Fe26Cr12Ni17Co18Cu26 | 0.01158521 | 5.367616 | 9.070707 | 15.90516 | 176.7093 | 31.58441 | 151.6666 | 212.1267
4306 | 4306 | 28 | 9 | 13 | 17 | 34 | 71.89164 | 0.3062955 | 0.02877984 | 59.92039 | 1 | 0 | 0 |  | Fe_Cr_Ni_Co_Cu | Fe28Cr9Ni13Co17Cu34 | 0.01249552 | 7.213803 | 9.257426 | 16.65133 | 145.8233 | 34.65501 | 157.9798 | 291.4612
4307 | 4307 | 28 | 6 | 11 | 12 | 43 | 68.00242 | 0.3122794 | 0.02717639 | 48.412 | 1 | 0 | 0 |  | Fe_Cr_Ni_Co_Cu | Fe28Cr6Ni11Co12Cu43 | 0.01324661 | 8.7464 | 9.51 | 17.04582 | 119.6686 | 28.31429 | 251.0308 | 433.9868
4308 | 4308 | 8 | 45 | 35 | 9 | 3 | 93.41782 | 0.2661255 | 0.0455811 | 188.2289 | 0 | 1 | 0 |  | Fe_Cr_Ni_Co_Cu | Fe8Cr45Ni35Co9Cu3 | 0.004632984 | -4.4492 | 7.98 | 10.72381 | 194.0228 | 75.68734 | 655.8502 | 159.7639
4309 | 4309 | 10 | 39 | 31 | 14 | 5 | 90.9135 | 0.2715499 | 0.04271139 | 164.6284 | 0 | 0 | 0 |  | Fe_Cr_Ni_Co_Cu | Fe10Cr39Ni31Co14Cu5 | 0.005791417 | -3.169881 | 8.131313 | 11.37878 | 210.585 | 76.40993 | 558.8738 | 151.4396
4310 | 4310 | 12 | 33 | 27 | 19 | 8 | 87.94331 | 0.2776833 | 0.0395458 | 139.7259 | 0 | 0 | 0 |  | Fe_Cr_Ni_Co_Cu | Fe12Cr33Ni27Co19Cu8 | 0.007068329 | -1.561065 | 8.313131 | 12.30003 | 206.5638 | 64.83913 | 384.7091 | 165.8393
4311 | 4311 | 14 | 28 | 24 | 22 | 12 | 84.91317 | 0.2834797 | 0.03704594 | 120.0714 | 0 | 0 | 0 |  | Fe_Cr_Ni_Co_Cu | Fe14Cr28Ni24Co22Cu12 | 0.008329464 | 0.1648 | 8.5 | 13.37012 | 209.2381 | 63.41039 | 243.8973 | 167.8309
4312 | 4312 | 16 | 23 | 20 | 24 | 17 | 81.68888 | 0.2892518 | 0.03455958 | 101.3336 | 0 | 0 | 0 |  | Fe_Cr_Ni_Co_Cu | Fe16Cr23Ni20Co24Cu17 | 0.009564265 | 2.0864 | 8.69 | 14.52584 | 210.2929 | 48.32735 | 154.7628 | 124.6813
4313 | 4313 | 18 | 18 | 17 | 25 | 22 | 78.45494 | 0.2951834 | 0.03249175 | 86.00899 | 0 | 0 | 0 |  | Fe_Cr_Ni_Co_Cu | Fe18Cr18Ni17Co25Cu22 | 0.01054275 | 3.7472 | 8.89 | 15.50355 | 199.6821 | 27.68022 | 111.101 | 148.2911
4314 | 4314 | 20 | 13 | 13 | 24 | 30 | 74.30922 | 0.3021002 | 0.03016214 | 69.08062 | 0 | 0 | 0 |  | Fe_Cr_Ni_Co_Cu | Fe20Cr13Ni13Co24Cu30 | 0.01168698 | 5.8676 | 9.14 | 16.62648 | 172.0047 | 33.49082 | 133.7398 | 216.6507
4315 | 4315 | 20 | 9 | 11 | 22 | 38 | 70.43822 | 0.3086464 | 0.0281019 | 54.98693 | 0 | 0 | 0 |  | Fe_Cr_Ni_Co_Cu | Fe20Cr9Ni11Co22Cu38 | 0.01239717 | 7.2508 | 9.4 | 17.4069 | 147.5626 | 39.49192 | 124.5901 | 265.4363
4316 | 4316 | 20 | 6 | 8 | 16 | 50 | 65.72451 | 0.3157251 | 0.02588717 | 40.61516 | 0 | 0 | 0 |  | Fe_Cr_Ni_Co_Cu | Fe20Cr6Ni8Co16Cu50 | 0.01292811 | 8.608 | 9.7 | 17.48599 | 118.5073 | 28.96709 | 266.7188 | 490.1884
4317 | 4317 | 7 | 50 | 25 | 14 | 3 | 95.70558 | 0.2601105 | 0.0446994 | 185.5792 | 0 | 0 | 0 |  | Fe_Cr_Ni_Co_Cu | Fe7Cr50Ni25Co14Cu3 | 0.004587528 | -3.968167 | 7.727273 | 10.6344 | 192.7388 | 64.47392 | 665.2807 | 144.3891
4318 | 4318 | 8 | 42 | 23 | 21 | 6 | 91.79223 | 0.2688809 | 0.04179716 | 160.0742 | 0 | 0 | 0 |  | Fe_Cr_Ni_Co_Cu | Fe8Cr42Ni23Co21Cu6 | 0.00608299 | -2.4824 | 8.01 | 11.72348 | 211.1925 | 52.09206 | 458.1292 | 160.7985
4319 | 4319 | 9 | 36 | 20 | 26 | 9 | 88.79613 | 0.2751746 | 0.0392643 | 139.4243 | 0 | 0 | 0 |  | Fe_Cr_Ni_Co_Cu | Fe9Cr36Ni20Co26Cu9 | 0.007195955 | -1.0548 | 8.21 | 12.65346 | 211.9702 | 57.34677 | 284.2899 | 183.077
4320 | 4320 | 11 | 29 | 18 | 28 | 13 | 85.1599 | 0.2824642 | 0.03660229 | 117.9924 | 0 | 0 | 0 |  | Fe_Cr_Ni_Co_Cu | Fe11Cr29Ni18Co28Cu13 | 0.008440943 | 0.6440159 | 8.454545 | 13.74777 | 205.8573 | 44.85875 | 182.3355 | 164.1507
4321 | 4321 | 12 | 24 | 16 | 30 | 18 | 81.78818 | 0.2887952 | 0.03472106 | 102.4734 | 0 | 0 | 0 |  | Fe_Cr_Ni_Co_Cu | Fe12Cr24Ni16Co30Cu18 | 0.009524637 | 2.3136 | 8.68 | 14.89161 | 202.7075 | 43.92315 | 120.3121 | 177.5342
4322 | 4322 | 14 | 18 | 13 | 31 | 25 | 77.56912 | 0.2964642 | 0.03239963 | 84.3472 | 0 | 0 | 0 |  | Fe_Cr_Ni_Co_Cu | Fe14Cr18Ni13Co31Cu25 | 0.0106811 | 4.30546 | 8.950495 | 16.14378 | 180.3929 | 35.0484 | 68.76844 | 171.0099
4323 | 4323 | 15 | 13 | 10 | 30 | 32 | 73.67508 | 0.3032185 | 0.0297778 | 66.38468 | 0 | 0 | 0 |  | Fe_Cr_Ni_Co_Cu | Fe15Cr13Ni10Co30Cu32 | 0.01154139 | 5.9428 | 9.2 | 17.12863 | 169.4964 | 36.26195 | 92.80149 | 233.0488
4324 | 4324 | 15 | 8 | 8 | 26 | 42 | 68.71697 | 0.3115745 | 0.02699282 | 48.25136 | 0 | 0 | 0 |  | Fe_Cr_Ni_Co_Cu | Fe15Cr8Ni8Co26Cu42 | 0.01226336 | 7.382104 | 9.535354 | 17.95027 | 145.2122 | 42.21716 | 130.4099 | 291.1206
4325 | 4325 | 15 | 5 | 6 | 19 | 55 | 63.77724 | 0.3191792 | 0.02451084 | 33.45985 | 0 | 0 | 0 |  | Fe_Cr_Ni_Co_Cu | Fe15Cr5Ni6Co19Cu55 | 0.01250819 | 8.194 | 9.86 | 17.74119 | 114.9817 | 27.19388 | 186.537 | 392.213
4326 | 4326 | 7 | 52 | 17 | 21 | 3 | 96.55708 | 0.2580003 | 0.04144604 | 165.2942 | 0 | 0 | 0 |  | Fe_Cr_Ni_Co_Cu | Fe7Cr52Ni17Co21Cu3 | 0.004530544 | -3.4312 | 7.6 | 10.5693 | 201.687 | 66.64591 | 580.0016 | 183.2363
4327 | 4327 | 7 | 43 | 16 | 28 | 6 | 92.39871 | 0.2674806 | 0.04006571 | 150.3279 | 0 | 0 | 0 |  | Fe_Cr_Ni_Co_Cu | Fe7Cr43Ni16Co28Cu6 | 0.005980724 | -2.1276 | 7.92 | 11.75202 | 207.498 | 62.95417 | 339.2082 | 206.923
4328 | 4328 | 7 | 36 | 15 | 33 | 9 | 88.96142 | 0.2750432 | 0.03851271 | 135.5439 | 0 | 0 | 0 |  | Fe_Cr_Ni_Co_Cu | Fe7Cr36Ni15Co33Cu9 | 0.007046176 | -0.8784 | 8.18 | 12.75735 | 196.8709 | 55.99054 | 195.164 | 199.9781
4329 | 4329 | 8 | 30 | 13 | 36 | 14 | 85.2121 | 0.2822773 | 0.03660513 | 118.4402 | 0 | 0 | 0 |  | Fe_Cr_Ni_Co_Cu | Fe8Cr30Ni13Co36Cu14 | 0.008389116 | 0.9653955 | 8.435644 | 14.06359 | 198.8963 | 56.22802 | 153.9733 | 199.78
4330 | 4330 | 9 | 24 | 11 | 38 | 19 | 81.58042 | 0.2892774 | 0.03458881 | 101.7149 | 0 | 0 | 0 |  | Fe_Cr_Ni_Co_Cu | Fe9Cr24Ni11Co38Cu19 | 0.009423633 | 2.592295 | 8.683168 | 15.21663 | 187.7987 | 45.7429 | 115.0824 | 185.4062
4331 | 4331 | 10 | 18 | 9 | 38 | 25 | 77.62764 | 0.2965795 | 0.03208115 | 82.83742 | 0 | 0 | 0 |  | Fe_Cr_Ni_Co_Cu | Fe10Cr18Ni9Co38Cu25 | 0.01040629 | 4.256 | 8.95 | 16.39634 | 174.9902 | 38.45723 | 63.86752 | 178.094
4332 | 4332 | 11 | 12 | 7 | 37 | 33 | 73.04376 | 0.3048611 | 0.02899075 | 61.97611 | 0 | 0 | 0 |  | Fe_Cr_Ni_Co_Cu | Fe11Cr12Ni7Co37Cu33 | 0.01128667 | 5.8656 | 9.26 | 17.55306 | 161.7464 | 37.20849 | 92.82912 | 274.204
4333 | 4333 | 12 | 7 | 5 | 32 | 44 | 67.89624 | 0.3134144 | 0.02598291 | 43.29548 | 0 | 0 | 0 |  | Fe_Cr_Ni_Co_Cu | Fe12Cr7Ni5Co32Cu44 | 0.01198226 | 7.2636 | 9.6 | 18.32921 | 149.1212 | 42.9324 | 81.19685 | 285.1268
4334 | 4334 | 12 | 4 | 4 | 23 | 57 | 62.81984 | 0.3212352 | 0.02341463 | 28.74042 | 0 | 0 | 0 |  | Fe_Cr_Ni_Co_Cu | Fe12Cr4Ni4Co23Cu57 | 0.01212441 | 7.8024 | 9.94 | 18.02665 | 117.0385 | 29.69655 | 211.0304 | 402.0874
4335 | 4335 | 5 | 42 | 10 | 37 | 6 | 92.25445 | 0.2682499 | 0.03906266 | 144.7621 | 0 | 0 | 0 |  | Fe_Cr_Ni_Co_Cu | Fe5Cr42Ni10Co37Cu6 | 0.005813401 | -1.866 | 7.91 | 11.88739 | 196.8058 | 65.15765 | 243.2064 | 246.9675
4336 | 4336 | 5 | 35 | 10 | 41 | 9 | 88.7779 | 0.2758876 | 0.0380148 | 132.9896 | 0 | 0 | 0 |  | Fe_Cr_Ni_Co_Cu | Fe5Cr35Ni10Co41Cu9 | 0.006871285 | -0.6924 | 8.18 | 12.87595 | 192.9073 | 68.41862 | 166.6649 | 254.3384
4337 | 4337 | 6 | 28 | 9 | 44 | 13 | 85.03248 | 0.2836378 | 0.03615562 | 116.1703 | 0 | 0 | 0 |  | Fe_Cr_Ni_Co_Cu | Fe6Cr28Ni9Co44Cu13 | 0.008002606 | 0.82 | 8.45 | 14.00143 | 185.6536 | 55.40208 | 138.9181 | 271.5553
4338 | 4338 | 7 | 22 | 8 | 45 | 18 | 81.32299 | 0.2907825 | 0.03398822 | 98.38637 | 0 | 0 | 0 |  | Fe_Cr_Ni_Co_Cu | Fe7Cr22Ni8Co45Cu18 | 0.009092701 | 2.4212 | 8.71 | 15.22202 | 174.3856 | 47.85907 | 117.6087 | 260.0946
4339 | 4339 | 8 | 16 | 6 | 45 | 25 | 77.0192 | 0.2985797 | 0.03102491 | 76.81632 | 0 | 0 | 0 |  | Fe_Cr_Ni_Co_Cu | Fe8Cr16Ni6Co45Cu25 | 0.01019279 | 4.2456 | 9 | 16.61325 | 167.1376 | 47.71615 | 79.17094 | 269.1604
4340 | 4340 | 9 | 11 | 5 | 43 | 32 | 73.06464 | 0.3056275 | 0.02840176 | 59.43774 | 0 | 0 | 0 |  | Fe_Cr_Ni_Co_Cu | Fe9Cr11Ni5Co43Cu32 | 0.01098692 | 5.6044 | 9.27 | 17.6689 | 162.3851 | 40.85323 | 64.75542 | 295.9153
4341 | 4341 | 11 | 6 | 3 | 38 | 43 | 68.04572 | 0.3139479 | 0.02529488 | 40.85499 | 0 | 0 | 0 |  | Fe_Cr_Ni_Co_Cu | Fe11Cr6Ni3Co38Cu43 | 0.0117463 | 7.049113 | 9.594059 | 18.52253 | 146.0152 | 47.06366 | 75.39102 | 359.3708
4342 | 4342 | 3 | 32 | 6 | 50 | 9 | 87.85811 | 0.2787583 | 0.03739794 | 128.2675 | 0 | 0 | 0 |  | Fe_Cr_Ni_Co_Cu | Fe3Cr32Ni6Co50Cu9 | 0.006680328 | -0.5212 | 8.25 | 12.99654 | 191.5059 | 85.83291 | 139.9471 | 332.4639
4343 | 4343 | 4 | 25 | 6 | 52 | 13 | 84.07603 | 0.2865913 | 0.03531405 | 110.2139 | 0 | 0 | 0 |  | Fe_Cr_Ni_Co_Cu | Fe4Cr25Ni6Co52Cu13 | 0.007814974 | 0.9352 | 8.53 | 14.1294 | 176.312 | 69.23805 | 105.9643 | 346.1004
4344 | 4344 | 5 | 19 | 5 | 53 | 18 | 80.36829 | 0.2937448 | 0.03261802 | 89.79277 | 0 | 0 | 0 |  | Fe_Cr_Ni_Co_Cu | Fe5Cr19Ni5Co53Cu18 | 0.008886181 | 2.502 | 8.79 | 15.38668 | 166.0238 | 63.97345 | 108.4223 | 315.0393
4345 | 4345 | 6 | 13 | 4 | 53 | 23 | 76.65743 | 0.3009329 | 0.02953585 | 69.34854 | 0 | 0 | 0 |  | Fe_Cr_Ni_Co_Cu | Fe6Cr13Ni4Co53Cu23 | 0.009746289 | 3.877155 | 9.050505 | 16.53545 | 155.8847 | 52.68236 | 64.25355 | 334.7247
4346 | 4346 | 8 | 8 | 4 | 50 | 30 | 72.70973 | 0.3079749 | 0.02672317 | 51.88693 | 0 | 0 | 0 |  | Fe_Cr_Ni_Co_Cu | Fe8Cr8Ni4Co50Cu30 | 0.01066112 | 5.2512 | 9.32 | 17.68163 | 157.6967 | 48.06518 | 69.12611 | 366.9171
4347 | 4347 | 3 | 12 | 47 | 5 | 33 | 71.33226 | 0.3095273 | 0.03346554 | 78.82755 | 1 | 0 | 0 |  | Fe_Cr_Ni_Co_Cu | Fe3Cr12Ni47Co5Cu33 | 0.01178783 | 3.4848 | 9.74 | 18.06073 | 102.8454 | 9.676958 | 251.259 | 273.382
4348 | 4348 | 5 | 11 | 40 | 5 | 39 | 69.35613 | 0.3117405 | 0.03185312 | 68.61803 | 1 | 0 | 0 |  | Fe_Cr_Ni_Co_Cu | Fe5Cr11Ni40Co5Cu39 | 0.01227482 | 4.5252 | 9.8 | 18.38777 | 101.9124 | 9.61765 | 254.8244 | 341.2619
4349 | 4349 | 7 | 10 | 34 | 4 | 44 | 67.56469 | 0.3138034 | 0.03040514 | 59.91119 | 1 | 0 | 0 |  | Fe_Cr_Ni_Co_Cu | Fe7Cr10Ni34Co4Cu44 | 0.01259992 | 5.391287 | 9.858586 | 18.38828 | 100.4608 | 10.15893 | 277.683 | 392.2556
4350 | 4350 | 11 | 9 | 27 | 4 | 49 | 66.11403 | 0.315352 | 0.02885621 | 51.81174 | 1 | 0 | 0 |  | Fe_Cr_Ni_Co_Cu | Fe11Cr9Ni27Co4Cu49 | 0.01285355 | 6.474 | 9.87 | 18.02082 | 101.6328 | 12.5796 | 315.8604 | 434.8455
4351 | 4351 | 14 | 7 | 22 | 3 | 53 | 64.28971 | 0.3181231 | 0.02712546 | 43.03562 | 1 | 0 | 0 |  | Fe_Cr_Ni_Co_Cu | Fe14Cr7Ni22Co3Cu53 | 0.01304347 | 7.263749 | 9.939394 | 17.64355 | 102.0744 | 15.5961 | 334.5772 | 478.8542
4352 | 4352 | 3 | 19 | 51 | 6 | 21 | 77.54927 | 0.2988781 | 0.03829254 | 113.7263 | 1 | 0 | 0 |  | Fe_Cr_Ni_Co_Cu | Fe3Cr19Ni51Co6Cu21 | 0.01020586 | 1.2108 | 9.33 | 16.08571 | 113.8714 | 15.37425 | 239.4199 | 156.1787
4353 | 4353 | 5 | 17 | 44 | 7 | 27 | 75.17708 | 0.3019437 | 0.03557255 | 95.39269 | 1 | 0 | 0 |  | Fe_Cr_Ni_Co_Cu | Fe5Cr17Ni44Co7Cu27 | 0.01113743 | 2.7508 | 9.42 | 16.99735 | 113.1623 | 13.42699 | 221.1275 | 191.2773
4354 | 4354 | 7 | 16 | 38 | 8 | 32 | 73.52484 | 0.3038398 | 0.03391354 | 84.63892 | 1 | 0 | 0 |  | Fe_Cr_Ni_Co_Cu | Fe7Cr16Ni38Co8Cu32 | 0.0116916 | 3.916479 | 9.465347 | 17.4308 | 113.9226 | 16.18628 | 247.7653 | 289.9409
4355 | 4355 | 10 | 14 | 32 | 8 | 36 | 71.76788 | 0.3062275 | 0.03210855 | 73.71294 | 1 | 0 | 0 |  | Fe_Cr_Ni_Co_Cu | Fe10Cr14Ni32Co8Cu36 | 0.01216694 | 5.048 | 9.52 | 17.62839 | 110.8512 | 11.74983 | 230.3071 | 277.2747
4356 | 4356 | 14 | 11 | 26 | 9 | 40 | 69.77008 | 0.3095366 | 0.03022326 | 62.71744 | 1 | 0 | 0 |  | Fe_Cr_Ni_Co_Cu | Fe14Cr11Ni26Co9Cu40 | 0.01257107 | 6.1896 | 9.59 | 17.71553 | 112.3976 | 14.30795 | 243.511 | 363.9161
4357 | 4357 | 18 | 9 | 21 | 8 | 44 | 68.0923 | 0.3119563 | 0.02876188 | 54.45598 | 1 | 0 | 0 |  | Fe_Cr_Ni_Co_Cu | Fe18Cr9Ni21Co8Cu44 | 0.01294675 | 7.2732 | 9.64 | 17.56588 | 112.5456 | 21.50614 | 254.673 | 399.7725
4358 | 4358 | 23 | 7 | 16 | 7 | 46 | 66.96197 | 0.313606 | 0.02744007 | 47.94034 | 1 | 0 | 0 |  | Fe_Cr_Ni_Co_Cu | Fe23Cr7Ni16Co7Cu46 | 0.01328454 | 8.348536 | 9.646465 | 17.22274 | 109.1832 | 22.17408 | 280.0573 | 442.6096
4359 | 4359 | 3 | 29 | 52 | 4 | 12 | 84.01381 | 0.2863337 | 0.04310642 | 154.2417 | 1 | 0 | 0 |  | Fe_Cr_Ni_Co_Cu | Fe3Cr29Ni52Co4Cu12 | 0.008176272 | -1.6012 | 8.86 | 13.86326 | 138.8492 | 42.2976 | 408.5388 | 158.8714
4360 | 4360 | 4 | 27 | 46 | 8 | 16 | 82.18933 | 0.2890442 | 0.04061223 | 135.6488 | 1 | 0 | 0 |  | Fe_Cr_Ni_Co_Cu | Fe4Cr27Ni46Co8Cu16 | 0.009132823 | -0.132536 | 8.930693 | 14.78003 | 137.1973 | 28.44148 | 324.432 | 180.0338
4361 | 4361 | 6 | 24 | 39 | 10 | 21 | 79.7976 | 0.2924946 | 0.03774008 | 114.9236 | 1 | 0 | 0 |  | Fe_Cr_Ni_Co_Cu | Fe6Cr24Ni39Co10Cu21 | 0.01017876 | 1.6152 | 9.03 | 15.73404 | 133.1976 | 23.28446 | 236.148 | 163.4021
4362 | 4362 | 9 | 21 | 34 | 12 | 25 | 77.69959 | 0.2959974 | 0.03548619 | 99.52916 | 1 | 0 | 0 |  | Fe_Cr_Ni_Co_Cu | Fe9Cr21Ni34Co12Cu25 | 0.01083946 | 2.944809 | 9.118812 | 16.26658 | 134.4842 | 18.55835 | 220.2131 | 217.4447
4363 | 4363 | 13 | 17 | 29 | 13 | 28 | 75.58093 | 0.2998401 | 0.033303 | 85.51776 | 1 | 0 | 0 |  | Fe_Cr_Ni_Co_Cu | Fe13Cr17Ni29Co13Cu28 | 0.01140627 | 4.1588 | 9.21 | 16.61897 | 140.2688 | 22.71589 | 191.8352 | 215.0216
4364 | 4364 | 17 | 14 | 24 | 14 | 31 | 73.84308 | 0.3028215 | 0.03168429 | 75.34904 | 1 | 0 | 0 |  | Fe_Cr_Ni_Co_Cu | Fe17Cr14Ni24Co14Cu31 | 0.01187738 | 5.2844 | 9.27 | 16.83419 | 141.0579 | 24.18196 | 191.1924 | 260.1341
4365 | 4365 | 23 | 11 | 19 | 13 | 34 | 72.16069 | 0.3055377 | 0.03004894 | 65.67545 | 1 | 0 | 0 |  | Fe_Cr_Ni_Co_Cu | Fe23Cr11Ni19Co13Cu34 | 0.01241556 | 6.5716 | 9.31 | 16.83419 | 134.7017 | 26.86626 | 222.8662 | 349.134
4366 | 4366 | 29 | 8 | 15 | 12 | 36 | 70.77742 | 0.3080139 | 0.02861638 | 57.78658 | 1 | 0 | 0 |  | Fe_Cr_Ni_Co_Cu | Fe29Cr8Ni15Co12Cu36 | 0.01284304 | 7.6424 | 9.34 | 16.72692 | 128.869 | 29.35201 | 235.5186 | 383.1792
4367 | 4367 | 36 | 6 | 12 | 9 | 37 | 70.04486 | 0.3090929 | 0.02771224 | 53.2194 | 1 | 0 | 0 |  | Fe_Cr_Ni_Co_Cu | Fe36Cr6Ni12Co9Cu37 | 0.01323971 | 8.652 | 9.32 | 16.36582 | 116.7808 | 27.67531 | 257.373 | 440.6041
4368 | 4368 | 3 | 38 | 43 | 6 | 10 | 88.18666 | 0.2761885 | 0.0436728 | 165.7805 | 0 | 0 | 0 |  | Fe_Cr_Ni_Co_Cu | Fe3Cr38Ni43Co6Cu10 | 0.007497883 | -2.284 | 8.46 | 13.16776 | 180.1432 | 66.22495 | 490.7707 | 157.5328
4369 | 4369 | 4 | 34 | 38 | 10 | 13 | 86.03452 | 0.2801489 | 0.04134738 | 147.0836 | 0 | 0 | 0 |  | Fe_Cr_Ni_Co_Cu | Fe4Cr34Ni38Co10Cu13 | 0.008397331 | -0.8766452 | 8.575758 | 13.9511 | 168.2039 | 47.65762 | 401.4834 | 174.2744
4370 | 4370 | 7 | 29 | 33 | 14 | 16 | 83.49213 | 0.2851685 | 0.03865684 | 126.6249 | 0 | 0 | 0 |  | Fe_Cr_Ni_Co_Cu | Fe7Cr29Ni33Co14Cu16 | 0.009188331 | 0.5689215 | 8.707071 | 14.59587 | 168.8129 | 36.24954 | 286.4231 | 177.4446
4371 | 4371 | 10 | 25 | 29 | 17 | 19 | 81.26576 | 0.2894843 | 0.03648969 | 110.7773 | 0 | 0 | 0 |  | Fe_Cr_Ni_Co_Cu | Fe10Cr25Ni29Co17Cu19 | 0.00983828 | 1.8148 | 8.82 | 15.13407 | 170.6016 | 34.55698 | 213.9667 | 146.4655
4372 | 4372 | 15 | 20 | 25 | 19 | 21 | 79.11335 | 0.2939961 | 0.03395922 | 94.16925 | 0 | 0 | 0 |  | Fe_Cr_Ni_Co_Cu | Fe15Cr20Ni25Co19Cu21 | 0.01036434 | 2.9096 | 8.92 | 15.42044 | 179.3119 | 27.15754 | 162.6465 | 144.3439
4373 | 4373 | 20 | 16 | 21 | 19 | 24 | 76.99155 | 0.2978535 | 0.03193715 | 81.07705 | 0 | 0 | 0 |  | Fe_Cr_Ni_Co_Cu | Fe20Cr16Ni21Co19Cu24 | 0.01102512 | 4.1968 | 9.01 | 15.77847 | 180.7924 | 28.93372 | 127.4515 | 155.7709
4374 | 4374 | 26 | 12 | 17 | 18 | 26 | 75.18851 | 0.3012094 | 0.03056308 | 72.40833 | 1 | 0 | 0 |  | Fe_Cr_Ni_Co_Cu | Fe26Cr12Ni17Co18Cu26 | 0.01158521 | 5.367616 | 9.070707 | 15.90516 | 171.7536 | 30.87471 | 112.7743 | 183.1298
4375 | 4375 | 34 | 9 | 13 | 17 | 28 | 73.92929 | 0.3034479 | 0.02902794 | 63.79437 | 1 | 0 | 0 |  | Fe_Cr_Ni_Co_Cu | Fe34Cr9Ni13Co17Cu28 | 0.01205065 | 6.475051 | 9.079208 | 15.78641 | 157.2133 | 33.45485 | 161.6221 | 273.3931
4376 | 4376 | 43 | 6 | 11 | 12 | 28 | 73.10942 | 0.304933 | 0.02759998 | 56.62941 | 1 | 0 | 0 |  | Fe_Cr_Ni_Co_Cu | Fe43Cr6Ni11Co12Cu28 | 0.01244533 | 7.3784 | 9.06 | 15.36587 | 132.8358 | 25.54924 | 215.726 | 341.1884
4377 | 4377 | 3 | 45 | 35 | 9 | 8 | 91.6341 | 0.2681172 | 0.04452448 | 177.2268 | 0 | 0 | 0 |  | Fe_Cr_Ni_Co_Cu | Fe3Cr45Ni35Co9Cu8 | 0.006751449 | -2.7332 | 8.13 | 12.43986 | 202.8161 | 73.51228 | 589.0468 | 166.2354
4378 | 4378 | 5 | 39 | 31 | 14 | 10 | 89.11759 | 0.2736135 | 0.04194092 | 156.1125 | 0 | 0 | 0 |  | Fe_Cr_Ni_Co_Cu | Fe5Cr39Ni31Co14Cu10 | 0.007502592 | -1.55576 | 8.282828 | 13.03383 | 208.768 | 69.0489 | 476.6505 | 167.828
4379 | 4379 | 8 | 33 | 27 | 19 | 12 | 86.5123 | 0.2793802 | 0.03928133 | 135.5002 | 0 | 0 | 0 |  | Fe_Cr_Ni_Co_Cu | Fe8Cr33Ni27Co19Cu12 | 0.008165022 | -0.379145 | 8.434343 | 13.5459 | 204.7375 | 52.10714 | 339.3273 | 176.8681
4380 | 4380 | 12 | 28 | 24 | 22 | 14 | 84.20802 | 0.2843413 | 0.03702462 | 118.7134 | 0 | 0 | 0 |  | Fe_Cr_Ni_Co_Cu | Fe12Cr28Ni24Co22Cu14 | 0.008769308 | 0.6944 | 8.56 | 13.937 | 204.0176 | 52.45362 | 236.772 | 162.9729
4381 | 4381 | 17 | 23 | 20 | 24 | 16 | 82.03953 | 0.2888101 | 0.03455314 | 101.8725 | 0 | 0 | 0 |  | Fe_Cr_Ni_Co_Cu | Fe17Cr23Ni20Co24Cu16 | 0.009388946 | 1.8516 | 8.66 | 14.2727 | 209.9308 | 46.91453 | 150.1802 | 138.6462
4382 | 4382 | 22 | 18 | 17 | 25 | 18 | 79.8498 | 0.2933714 | 0.03246955 | 88.04827 | 0 | 0 | 0 |  | Fe_Cr_Ni_Co_Cu | Fe22Cr18Ni17Co25Cu18 | 0.009975247 | 2.9296 | 8.77 | 14.59452 | 217.5015 | 39.8152 | 99.95558 | 124.1494
4383 | 4383 | 30 | 13 | 13 | 24 | 20 | 77.7692 | 0.2974407 | 0.03060858 | 76.28439 | 0 | 0 | 0 |  | Fe_Cr_Ni_Co_Cu | Fe30Cr13Ni13Co24Cu20 | 0.01063264 | 4.2076 | 8.84 | 14.73228 | 192.4073 | 36.35827 | 100.7009 | 170.6339
4384 | 4384 | 38 | 9 | 11 | 22 | 20 | 76.6269 | 0.3000629 | 0.0285701 | 65.2738 | 0 | 0 | 0 |  | Fe_Cr_Ni_Co_Cu | Fe38Cr9Ni11Co22Cu20 | 0.01089873 | 4.8244 | 8.86 | 14.45822 | 177.6585 | 33.93985 | 107.2983 | 188.6551
4385 | 4385 | 50 | 6 | 8 | 16 | 20 | 75.94442 | 0.3010629 | 0.02651787 | 55.28383 | 0 | 0 | 0 |  | Fe_Cr_Ni_Co_Cu | Fe50Cr6Ni8Co16Cu20 | 0.01124981 | 5.752 | 8.8 | 13.86939 | 152.1866 | 35.19686 | 208.3681 | 328.7317
4386 | 4386 | 3 | 50 | 25 | 14 | 7 | 94.26373 | 0.2616747 | 0.04337162 | 173.6327 | 0 | 0 | 0 |  | Fe_Cr_Ni_Co_Cu | Fe3Cr50Ni25Co14Cu7 | 0.006321081 | -2.502194 | 7.848485 | 11.96192 | 222.8605 | 73.33163 | 622.5984 | 172.6967
4387 | 4387 | 6 | 42 | 23 | 21 | 8 | 91.08067 | 0.2696854 | 0.04152604 | 156.928 | 0 | 0 | 0 |  | Fe_Cr_Ni_Co_Cu | Fe6Cr42Ni23Co21Cu8 | 0.006764608 | -1.8176 | 8.07 | 12.37578 | 222.3411 | 58.11864 | 446.2696 | 180.3872
4388 | 4388 | 9 | 36 | 20 | 26 | 9 | 88.79613 | 0.2751746 | 0.0392643 | 139.4243 | 0 | 0 | 0 |  | Fe_Cr_Ni_Co_Cu | Fe9Cr36Ni20Co26Cu9 | 0.007195955 | -1.0548 | 8.21 | 12.65346 | 215.6423 | 55.23698 | 280.3306 | 189.1849
4389 | 4389 | 13 | 29 | 18 | 28 | 11 | 85.87295 | 0.2816022 | 0.03661674 | 119.3448 | 0 | 0 | 0 |  | Fe_Cr_Ni_Co_Cu | Fe13Cr29Ni18Co28Cu11 | 0.007984849 | 0.08815427 | 8.393939 | 13.15848 | 212.0259 | 60.22 | 199.7348 | 175.2748
4390 | 4390 | 18 | 24 | 16 | 30 | 12 | 83.89638 | 0.2861689 | 0.03472607 | 105.9941 | 0 | 0 | 0 |  | Fe_Cr_Ni_Co_Cu | Fe18Cr24Ni16Co30Cu12 | 0.008398467 | 0.8304 | 8.5 | 13.26801 | 213.5911 | 59.93948 | 134.8265 | 159.4688
4391 | 4391 | 25 | 18 | 13 | 31 | 14 | 81.37008 | 0.291545 | 0.03276021 | 92.2575 | 0 | 0 | 0 |  | Fe_Cr_Ni_Co_Cu | Fe25Cr18Ni13Co31Cu14 | 0.009100284 | 2.023723 | 8.623762 | 13.55098 | 216.1904 | 60.24593 | 100.9806 | 164.6376
4392 | 4392 | 32 | 13 | 10 | 30 | 15 | 79.56898 | 0.2953365 | 0.03005311 | 76.04492 | 0 | 0 | 0 |  | Fe_Cr_Ni_Co_Cu | Fe32Cr13Ni10Co30Cu15 | 0.009603681 | 2.9576 | 8.69 | 13.59265 | 208.8484 | 54.87732 | 97.66068 | 181.4709
4393 | 4393 | 42 | 8 | 8 | 26 | 15 | 78.09431 | 0.298548 | 0.02724459 | 61.01995 | 0 | 0 | 0 |  | Fe_Cr_Ni_Co_Cu | Fe42Cr8Ni8Co26Cu15 | 0.009948279 | 3.701663 | 8.717172 | 13.23271 | 190.8714 | 46.06557 | 91.86484 | 192.0298
4394 | 4394 | 55 | 5 | 6 | 19 | 15 | 77.40011 | 0.2995692 | 0.02508687 | 50.69109 | 0 | 0 | 0 |  | Fe_Cr_Ni_Co_Cu | Fe55Cr5Ni6Co19Cu15 | 0.01020898 | 4.45 | 8.66 | 12.5996 | 168.5928 | 46.96835 | 138.7825 | 271.2005
4395 | 4395 | 3 | 52 | 17 | 21 | 7 | 95.13007 | 0.2595328 | 0.04102852 | 159.6981 | 0 | 0 | 0 |  | Fe_Cr_Ni_Co_Cu | Fe3Cr52Ni17Co21Cu7 | 0.006207224 | -1.9512 | 7.72 | 11.86381 | 218.2856 | 63.77845 | 555.5902 | 176.1771
4396 | 4396 | 6 | 43 | 16 | 28 | 7 | 92.04279 | 0.2678794 | 0.04000911 | 149.2735 | 0 | 0 | 0 |  | Fe_Cr_Ni_Co_Cu | Fe6Cr43Ni16Co28Cu7 | 0.006327086 | -1.7872 | 7.95 | 12.08305 | 211.8933 | 59.32697 | 326.6631 | 220.1513
4397 | 4397 | 9 | 36 | 15 | 33 | 7 | 89.67156 | 0.2742208 | 0.0385718 | 137.2488 | 0 | 0 | 0 |  | Fe_Cr_Ni_Co_Cu | Fe9Cr36Ni15Co33Cu7 | 0.006446608 | -1.5096 | 8.12 | 12.09091 | 198.19 | 49.4665 | 205.8818 | 182.702
4398 | 4398 | 14 | 30 | 13 | 36 | 8 | 87.31207 | 0.2797601 | 0.0368554 | 123.8302 | 0 | 0 | 0 |  | Fe_Cr_Ni_Co_Cu | Fe14Cr30Ni13Co36Cu8 | 0.006961018 | -0.728556 | 8.257426 | 12.2172 | 195.093 | 52.47462 | 150.059 | 186.5135
4399 | 4399 | 19 | 24 | 11 | 38 | 9 | 85.06411 | 0.2849618 | 0.03477219 | 108.596 | 0 | 0 | 0 |  | Fe_Cr_Ni_Co_Cu | Fe19Cr24Ni11Co38Cu9 | 0.007467479 | 0.06705225 | 8.386139 | 12.3465 | 197.6557 | 59.46165 | 105.5083 | 203.4703
4400 | 4400 | 25 | 18 | 9 | 38 | 10 | 82.87537 | 0.28985 | 0.03214361 | 91.19891 | 0 | 0 | 0 |  | Fe_Cr_Ni_Co_Cu | Fe25Cr18Ni9Co38Cu10 | 0.00801739 | 0.932 | 8.5 | 12.4495 | 210.1343 | 53.65804 | 83.6156 | 233.8548
4401 | 4401 | 33 | 12 | 7 | 37 | 11 | 80.68583 | 0.2946756 | 0.02856356 | 70.13071 | 0 | 0 | 0 |  | Fe_Cr_Ni_Co_Cu | Fe33Cr12Ni7Co37Cu11 | 0.008562577 | 1.844 | 8.6 | 12.4495 | 214.9702 | 63.05391 | 48.63859 | 213.8232
4402 | 4402 | 44 | 7 | 5 | 32 | 12 | 78.90859 | 0.2981217 | 0.02556593 | 54.31313 | 0 | 0 | 0 |  | Fe_Cr_Ni_Co_Cu | Fe44Cr7Ni5Co32Cu12 | 0.009146716 | 2.8476 | 8.64 | 12.31422 | 208.1217 | 54.74704 | 55.89873 | 198.2919
4403 | 4403 | 57 | 4 | 4 | 23 | 12 | 78.15287 | 0.2991398 | 0.02387325 | 46.32766 | 0 | 0 | 0 |  | Fe_Cr_Ni_Co_Cu | Fe57Cr4Ni4Co23Cu12 | 0.009415486 | 3.5364 | 8.59 | 11.71793 | 187.9522 | 66.39057 | 97.29024 | 229.2842
4404 | 4404 | 6 | 42 | 10 | 37 | 5 | 92.61075 | 0.2678516 | 0.0391247 | 145.823 | 0 | 0 | 0 |  | Fe_Cr_Ni_Co_Cu | Fe6Cr42Ni10Co37Cu5 | 0.00544068 | -2.212 | 7.88 | 11.53256 | 200.4901 | 72.74598 | 244.6033 | 241.2432
4405 | 4405 | 9 | 35 | 10 | 41 | 5 | 90.19978 | 0.274244 | 0.03816186 | 136.5165 | 0 | 0 | 0 |  | Fe_Cr_Ni_Co_Cu | Fe9Cr35Ni10Co41Cu5 | 0.005586727 | -1.9756 | 8.06 | 11.44509 | 194.9987 | 68.6985 | 185.81 | 252.7937
4406 | 4406 | 13 | 28 | 9 | 44 | 6 | 87.51112 | 0.2806679 | 0.03628947 | 121.3167 | 0 | 0 | 0 |  | Fe_Cr_Ni_Co_Cu | Fe13Cr28Ni9Co44Cu6 | 0.006176307 | -1.2128 | 8.24 | 11.59784 | 196.7255 | 67.56553 | 125.1366 | 249.1098
4407 | 4407 | 18 | 22 | 8 | 45 | 7 | 85.19986 | 0.2859789 | 0.03404193 | 105.0433 | 0 | 0 | 0 |  | Fe_Cr_Ni_Co_Cu | Fe18Cr22Ni8Co45Cu7 | 0.006756045 | -0.4344 | 8.38 | 11.7047 | 190.2145 | 71.78172 | 103.2978 | 254.4013
4408 | 4408 | 25 | 16 | 6 | 45 | 8 | 82.97335 | 0.2909273 | 0.03060426 | 83.25465 | 0 | 0 | 0 |  | Fe_Cr_Ni_Co_Cu | Fe25Cr16Ni6Co45Cu8 | 0.007355346 | 0.4444 | 8.49 | 11.7384 | 197.9351 | 71.01749 | 58.03892 | 248.2958
4409 | 4409 | 32 | 11 | 5 | 43 | 9 | 81.06987 | 0.2949908 | 0.02755432 | 65.7667 | 0 | 0 | 0 |  | Fe_Cr_Ni_Co_Cu | Fe32Cr11Ni5Co43Cu9 | 0.007911509 | 1.2436 | 8.58 | 11.78983 | 209.2375 | 73.46013 | 70.24917 | 242.6494
4410 | 4410 | 43 | 6 | 3 | 38 | 11 | 78.96685 | 0.2988146 | 0.02416336 | 48.20721 | 0 | 1 | 0 |  | Fe_Cr_Ni_Co_Cu | Fe43Cr6Ni3Co38Cu11 | 0.008783752 | 2.506813 | 8.643564 | 12.02145 | 208.3287 | 54.85559 | 53.69651 | 210.2127
4411 | 4411 | 9 | 32 | 6 | 50 | 3 | 89.99324 | 0.2762747 | 0.03756864 | 133.2083 | 0 | 0 | 0 |  | Fe_Cr_Ni_Co_Cu | Fe9Cr32Ni6Co50Cu3 | 0.004567059 | -2.446 | 8.07 | 10.61838 | 197.0446 | 84.32606 | 122.276 | 325.5198
4412 | 4412 | 13 | 25 | 6 | 52 | 4 | 87.26638 | 0.2827445 | 0.03537911 | 116.0656 | 0 | 0 | 0 |  | Fe_Cr_Ni_Co_Cu | Fe13Cr25Ni6Co52Cu4 | 0.005283695 | -1.6748 | 8.26 | 10.70467 | 191.153 | 89.56126 | 89.48851 | 303.0378
4413 | 4413 | 18 | 19 | 5 | 53 | 5 | 84.95502 | 0.2880276 | 0.03220962 | 94.58255 | 0 | 0 | 0 |  | Fe_Cr_Ni_Co_Cu | Fe18Cr19Ni5Co53Cu5 | 0.005949154 | -0.8676 | 8.4 | 10.78147 | 185.624 | 89.01122 | 98.43259 | 334.1246
4414 | 4414 | 23 | 13 | 4 | 53 | 6 | 82.68577 | 0.2931671 | 0.02864777 | 73.08333 | 0 | 0 | 0 |  | Fe_Cr_Ni_Co_Cu | Fe23Cr13Ni4Co53Cu6 | 0.006579479 | -0.0359147 | 8.535354 | 10.87912 | 189.9025 | 79.37792 | 54.70855 | 319.1355
4415 | 4415 | 30 | 8 | 4 | 50 | 8 | 80.38088 | 0.2977384 | 0.02519174 | 54.11588 | 0 | 1 | 0 |  | Fe_Cr_Ni_Co_Cu | Fe30Cr8Ni4Co50Cu8 | 0.007514391 | 1.0448 | 8.66 | 11.36486 | 200.9591 | 82.72701 | 34.19728 | 286.8865
4416 | 4416 | 5 | 12 | 47 | 33 | 3 | 81.38247 | 0.2993105 | 0.03061335 | 80.58432 | 1 | 1 | 1 | 80.58432 | Fe_Cr_Ni_Co_Cu | Fe5Cr12Ni47Co33Cu3 | 0.004662781 | -1.7768 | 9.12 | 9.175511 | 112.7016 | 14.66286 | 61.26603 | 144.1864
4417 | 4417 | 5 | 11 | 40 | 39 | 5 | 80.62593 | 0.3003138 | 0.0294443 | 73.87124 | 1 | 1 | 1 | 73.87124 | Fe_Cr_Ni_Co_Cu | Fe5Cr11Ni40Co39Cu5 | 0.00565927 | -0.9964 | 9.12 | 10.33973 | 121.8869 | 20.27413 | 53.76851 | 155.8261
4418 | 4418 | 4 | 10 | 34 | 44 | 7 | 79.81482 | 0.3014905 | 0.0284543 | 68.11242 | 1 | 1 | 1 | 68.11242 | Fe_Cr_Ni_Co_Cu | Fe4Cr10Ni34Co44Cu7 | 0.006417173 | -0.2546679 | 9.141414 | 11.40117 | 126.4789 | 22.69008 | 39.59672 | 181.4751
4419 | 4419 | 4 | 9 | 27 | 49 | 11 | 78.39008 | 0.3031999 | 0.02777394 | 63.27277 | 1 | 1 | 1 | 63.27277 | Fe_Cr_Ni_Co_Cu | Fe4Cr9Ni27Co49Cu11 | 0.007586289 | 0.9076 | 9.18 | 13.13164 | 140.5054 | 36.52597 | 47.28222 | 230.421
4420 | 4420 | 3 | 7 | 22 | 53 | 14 | 76.83548 | 0.305814 | 0.02603987 | 53.58076 | 1 | 0 | 0 |  | Fe_Cr_Ni_Co_Cu | Fe3Cr7Ni22Co53Cu14 | 0.008247553 | 1.849607 | 9.262626 | 14.25496 | 142.7309 | 41.90691 | 76.25717 | 287.2394
4421 | 4421 | 6 | 19 | 51 | 21 | 3 | 83.68075 | 0.2928184 | 0.03646859 | 115.695 | 1 | 1 | 1 | 115.695 | Fe_Cr_Ni_Co_Cu | Fe6Cr19Ni51Co21Cu3 | 0.004669925 | -2.9292 | 8.94 | 9.931767 | 121.5606 | 22.37794 | 178.4362 | 148.9883
4422 | 4422 | 7 | 17 | 44 | 27 | 5 | 82.58862 | 0.2946332 | 0.03437334 | 102.4685 | 1 | 1 | 1 | 102.4685 | Fe_Cr_Ni_Co_Cu | Fe7Cr17Ni44Co27Cu5 | 0.005748399 | -1.9324 | 8.96 | 10.85311 | 124.293 | 21.58908 | 118.9411 | 145.6554
4423 | 4423 | 8 | 16 | 38 | 32 | 7 | 81.79148 | 0.2956875 | 0.03337694 | 95.9834 | 1 | 1 | 1 | 95.9834 | Fe_Cr_Ni_Co_Cu | Fe8Cr16Ni38Co32Cu7 | 0.006560302 | -1.104205 | 8.960396 | 11.69826 | 130.652 | 26.01322 | 96.14068 | 137.4014
4424 | 4424 | 8 | 14 | 32 | 36 | 10 | 80.33326 | 0.297939 | 0.03186386 | 85.85262 | 1 | 0 | 0 |  | Fe_Cr_Ni_Co_Cu | Fe8Cr14Ni32Co36Cu10 | 0.007560477 | 0.0384 | 9.02 | 12.89341 | 139.3252 | 24.4833 | 64.69117 | 139.9279
4425 | 4425 | 9 | 11 | 26 | 40 | 14 | 78.20041 | 0.3014691 | 0.02971693 | 72.27302 | 1 | 0 | 0 |  | Fe_Cr_Ni_Co_Cu | Fe9Cr11Ni26Co40Cu14 | 0.0086056 | 1.4452 | 9.12 | 14.18838 | 153.5165 | 32.4836 | 52.29033 | 169.4328
4426 | 4426 | 8 | 9 | 21 | 44 | 18 | 76.35111 | 0.3044274 | 0.02825049 | 62.9813 | 1 | 0 | 0 |  | Fe_Cr_Ni_Co_Cu | Fe8Cr9Ni21Co44Cu18 | 0.00932906 | 2.5652 | 9.22 | 15.36099 | 163.9086 | 38.7827 | 63.91429 | 227.8353
4427 | 4427 | 7 | 7 | 16 | 46 | 23 | 74.12369 | 0.3077711 | 0.02678812 | 53.75302 | 1 | 0 | 0 |  | Fe_Cr_Ni_Co_Cu | Fe7Cr7Ni16Co46Cu23 | 0.01005665 | 3.74574 | 9.343434 | 16.63695 | 164.1108 | 43.82016 | 71.03324 | 286.0746
4428 | 4428 | 4 | 29 | 52 | 12 | 3 | 87.1051 | 0.283558 | 0.04259368 | 158.3954 | 1 | 1 | 1 | 158.3954 | Fe_Cr_Ni_Co_Cu | Fe4Cr29Ni52Co12Cu3 | 0.004557117 | -4.1952 | 8.67 | 10.64143 | 146.1049 | 45.86843 | 461.5305 | 116.7158
4429 | 4429 | 8 | 27 | 46 | 16 | 4 | 86.28796 | 0.2849643 | 0.0400825 | 141.4327 | 1 | 1 | 1 | 141.4327 | Fe_Cr_Ni_Co_Cu | Fe8Cr27Ni46Co16Cu4 | 0.005241581 | -3.399667 | 8.653465 | 10.88929 | 148.2616 | 40.47935 | 364.5724 | 135.901
4430 | 4430 | 10 | 24 | 39 | 21 | 6 | 84.92211 | 0.2873805 | 0.03763843 | 124.6378 | 1 | 0 | 0 |  | Fe_Cr_Ni_Co_Cu | Fe10Cr24Ni39Co21Cu6 | 0.006261157 | -2.2392 | 8.69 | 11.60862 | 157.6781 | 37.8972 | 242.2009 | 154.6853
4431 | 4431 | 12 | 21 | 34 | 25 | 9 | 83.05383 | 0.2906532 | 0.03579785 | 111.2232 | 1 | 0 | 0 |  | Fe_Cr_Ni_Co_Cu | Fe12Cr21Ni34Co25Cu9 | 0.007388484 | -0.8705029 | 8.772277 | 12.57854 | 165.4319 | 34.80932 | 156.9185 | 126.1244
4432 | 4432 | 13 | 17 | 29 | 28 | 13 | 80.56073 | 0.2950398 | 0.03373962 | 96.19862 | 1 | 0 | 0 |  | Fe_Cr_Ni_Co_Cu | Fe13Cr17Ni29Co28Cu13 | 0.008588796 | 0.7388 | 8.91 | 13.81991 | 173.9203 | 42.89501 | 94.32786 | 129.315
4433 | 4433 | 14 | 14 | 24 | 31 | 17 | 78.39839 | 0.2986602 | 0.0318424 | 83.11988 | 1 | 0 | 0 |  | Fe_Cr_Ni_Co_Cu | Fe14Cr14Ni24Co31Cu17 | 0.009497926 | 2.1416 | 9.02 | 14.86607 | 185.0609 | 37.98339 | 113.5838 | 164.8916
4434 | 4434 | 13 | 11 | 19 | 34 | 23 | 75.55324 | 0.3032574 | 0.02987985 | 69.54404 | 0 | 0 | 0 |  | Fe_Cr_Ni_Co_Cu | Fe13Cr11Ni19Co34Cu23 | 0.01044839 | 3.73 | 9.19 | 16.23915 | 182.9869 | 34.75854 | 90.42236 | 193.5952
4435 | 4435 | 12 | 8 | 15 | 36 | 29 | 72.69179 | 0.3080253 | 0.02781275 | 56.48359 | 0 | 0 | 0 |  | Fe_Cr_Ni_Co_Cu | Fe12Cr8Ni15Co36Cu29 | 0.01110486 | 4.9728 | 9.37 | 17.33897 | 173.1981 | 35.04267 | 68.07445 | 200.7333
4436 | 4436 | 9 | 6 | 12 | 37 | 36 | 69.78898 | 0.3126152 | 0.02642897 | 47.16467 | 1 | 0 | 0 |  | Fe_Cr_Ni_Co_Cu | Fe9Cr6Ni12Co37Cu36 | 0.0114838 | 5.8116 | 9.57 | 18.35075 | 157.792 | 39.23894 | 51.76562 | 260.5348
4437 | 4437 | 6 | 38 | 43 | 10 | 3 | 90.6306 | 0.2738474 | 0.04354464 | 170.8248 | 1 | 1 | 1 | 170.8248 | Fe_Cr_Ni_Co_Cu | Fe6Cr38Ni43Co10Cu3 | 0.004591438 | -4.5856 | 8.29 | 10.8462 | 183.0528 | 65.08524 | 581.9045 | 124.4815
4438 | 4438 | 10 | 34 | 38 | 13 | 4 | 89.22323 | 0.2767509 | 0.04113523 | 152.8368 | 1 | 1 | 1 | 152.8368 | Fe_Cr_Ni_Co_Cu | Fe10Cr34Ni38Co13Cu4 | 0.005322032 | -3.660851 | 8.333333 | 11.04387 | 180.376 | 51.05061 | 541.5193 | 117.6335
4439 | 4439 | 14 | 29 | 33 | 16 | 7 | 86.67656 | 0.2815421 | 0.0385295 | 132.5161 | 1 | 0 | 0 |  | Fe_Cr_Ni_Co_Cu | Fe14Cr29Ni33Co16Cu7 | 0.006797191 | -1.960208 | 8.454545 | 11.93374 | 197.035 | 66.20621 | 384.3262 | 154.4212
4440 | 4440 | 17 | 25 | 29 | 19 | 10 | 84.402 | 0.2858142 | 0.03665733 | 117.9989 | 1 | 0 | 0 |  | Fe_Cr_Ni_Co_Cu | Fe17Cr25Ni29Co19Cu10 | 0.007888816 | -0.4796 | 8.57 | 12.74794 | 192.0317 | 55.53864 | 249.3505 | 137.9483
4441 | 4441 | 19 | 20 | 25 | 21 | 15 | 81.17969 | 0.2915772 | 0.03454935 | 101.2759 | 1 | 0 | 0 |  | Fe_Cr_Ni_Co_Cu | Fe19Cr20Ni25Co21Cu15 | 0.009289176 | 1.5144 | 8.76 | 14.04956 | 194.5229 | 45.78251 | 167.8954 | 140.101
4442 | 4442 | 19 | 16 | 21 | 24 | 20 | 78.29384 | 0.2967132 | 0.03272385 | 87.40266 | 1 | 0 | 0 |  | Fe_Cr_Ni_Co_Cu | Fe19Cr16Ni21Co24Cu20 | 0.01028627 | 3.1576 | 8.94 | 15.21151 | 201.508 | 31.1056 | 119.8287 | 141.5134
4443 | 4443 | 18 | 12 | 17 | 26 | 26 | 75.03406 | 0.302348 | 0.03038686 | 71.20465 | 0 | 0 | 0 |  | Fe_Cr_Ni_Co_Cu | Fe18Cr12Ni17Co26Cu26 | 0.01118258 | 4.766861 | 9.151515 | 16.41282 | 186.5467 | 28.90948 | 85.66927 | 155.6903
4444 | 4444 | 17 | 9 | 13 | 28 | 34 | 71.6675 | 0.3078503 | 0.02828312 | 57.28955 | 0 | 0 | 0 |  | Fe_Cr_Ni_Co_Cu | Fe17Cr9Ni13Co28Cu34 | 0.01186013 | 6.182923 | 9.366337 | 17.44823 | 166.054 | 37.70807 | 87.00209 | 223.1637
4445 | 4445 | 12 | 6 | 11 | 28 | 43 | 67.64521 | 0.3146044 | 0.02630521 | 44.20274 | 0 | 0 | 0 |  | Fe_Cr_Ni_Co_Cu | Fe12Cr6Ni11Co28Cu43 | 0.01212282 | 6.8456 | 9.67 | 18.43475 | 147.8999 | 46.3462 | 110.4907 | 298.9485
4446 | 4446 | 9 | 45 | 35 | 8 | 3 | 93.42933 | 0.2659896 | 0.04287058 | 170.7436 | 0 | 1 | 0 |  | Fe_Cr_Ni_Co_Cu | Fe9Cr45Ni35Co8Cu3 | 0.004665242 | -4.4148 | 7.97 | 10.66724 | 196.2913 | 79.7131 | 656.575 | 153.145
4447 | 4447 | 14 | 39 | 31 | 10 | 5 | 90.96396 | 0.2709997 | 0.0406388 | 152.059 | 0 | 0 | 0 |  | Fe_Cr_Ni_Co_Cu | Fe14Cr39Ni31Co10Cu5 | 0.005917137 | -3.022957 | 8.090909 | 11.15967 | 186.5479 | 55.68486 | 596.619 | 138.7384
4448 | 4448 | 19 | 33 | 27 | 12 | 8 | 88.04008 | 0.2767165 | 0.03830463 | 132.8806 | 0 | 0 | 0 |  | Fe_Cr_Ni_Co_Cu | Fe19Cr33Ni27Co12Cu8 | 0.00729844 | -1.272523 | 8.242424 | 11.92262 | 175.2164 | 45.14298 | 467.5086 | 139.2315
4449 | 4449 | 22 | 28 | 24 | 14 | 12 | 85.03276 | 0.2823791 | 0.03638815 | 116.9065 | 0 | 0 | 0 |  | Fe_Cr_Ni_Co_Cu | Fe22Cr28Ni24Co14Cu12 | 0.008617363 | 0.5488 | 8.42 | 12.93213 | 170.3563 | 38.88833 | 304.6986 | 173.3956
4450 | 4450 | 24 | 23 | 20 | 16 | 17 | 81.81945 | 0.2881424 | 0.03437537 | 100.8207 | 0 | 0 | 0 |  | Fe_Cr_Ni_Co_Cu | Fe24Cr23Ni20Co16Cu17 | 0.009892012 | 2.56 | 8.61 | 14.0556 | 174.2226 | 28.57884 | 211.5449 | 173.1553
4451 | 4451 | 25 | 18 | 17 | 18 | 22 | 78.57881 | 0.2942044 | 0.03251016 | 86.42662 | 0 | 0 | 0 |  | Fe_Cr_Ni_Co_Cu | Fe25Cr18Ni17Co18Cu22 | 0.01086419 | 4.2344 | 8.82 | 15.06619 | 176.6573 | 31.06214 | 139.1451 | 167.59
4452 | 4452 | 24 | 13 | 13 | 20 | 30 | 74.38724 | 0.3015329 | 0.03025608 | 69.69599 | 0 | 0 | 0 |  | Fe_Cr_Ni_Co_Cu | Fe24Cr13Ni13Co20Cu30 | 0.01190548 | 6.2244 | 9.1 | 16.34013 | 162.8958 | 34.49107 | 112.5454 | 194.0826
4453 | 4453 | 22 | 9 | 11 | 20 | 38 | 70.48061 | 0.3083585 | 0.02820301 | 55.51283 | 0 | 0 | 0 |  | Fe_Cr_Ni_Co_Cu | Fe22Cr9Ni11Co20Cu38 | 0.01252513 | 7.4676 | 9.38 | 17.24413 | 140.862 | 35.09586 | 162.4774 | 296.5572
4454 | 4454 | 16 | 6 | 8 | 20 | 50 | 65.63131 | 0.3163142 | 0.02569832 | 39.71531 | 0 | 0 | 0 |  | Fe_Cr_Ni_Co_Cu | Fe16Cr6Ni8Co20Cu50 | 0.01260585 | 8.0448 | 9.74 | 17.89302 | 123.2424 | 30.8866 | 181.8652 | 362.1905
4455 | 4455 | 14 | 50 | 25 | 7 | 3 | 95.78113 | 0.259151 | 0.04472828 | 185.2289 | 0 | 0 | 0 |  | Fe_Cr_Ni_Co_Cu | Fe14Cr50Ni25Co7Cu3 | 0.004829587 | -3.622488 | 7.656566 | 10.13227 | 152.627 | 39.01306 | 739.0395 | 170.0556
4456 | 4456 | 21 | 42 | 23 | 8 | 6 | 91.95074 | 0.2671098 | 0.04125085 | 155.7098 | 0 | 0 | 0 |  | Fe_Cr_Ni_Co_Cu | Fe21Cr42Ni23Co8Cu6 | 0.006510288 | -1.848 | 7.88 | 10.8899 | 145.8559 | 33.21038 | 613.6651 | 165.8345
4457 | 4457 | 26 | 36 | 20 | 9 | 9 | 89.02368 | 0.2728485 | 0.03790769 | 130.3543 | 0 | 0 | 0 |  | Fe_Cr_Ni_Co_Cu | Fe26Cr36Ni20Co9Cu9 | 0.00778152 | -0.164 | 8.04 | 11.59483 | 140.1037 | 32.1479 | 480.5276 | 157.1797
4458 | 4458 | 28 | 29 | 18 | 11 | 13 | 85.41523 | 0.280099 | 0.03502813 | 108.5621 | 0 | 0 | 0 |  | Fe_Cr_Ni_Co_Cu | Fe28Cr29Ni18Co11Cu13 | 0.009088945 | 1.629222 | 8.282828 | 12.69838 | 149.8962 | 30.95597 | 336.8864 | 183.2534
4459 | 4459 | 30 | 24 | 16 | 12 | 18 | 82.08128 | 0.2862956 | 0.03292045 | 92.65959 | 0 | 0 | 0 |  | Fe_Cr_Ni_Co_Cu | Fe30Cr24Ni16Co12Cu18 | 0.01028942 | 3.5088 | 8.5 | 13.74773 | 150.1279 | 23.26138 | 255.7147 | 227.5082
4460 | 4460 | 31 | 18 | 13 | 14 | 25 | 77.87335 | 0.2940997 | 0.03116735 | 78.51326 | 0 | 0 | 0 |  | Fe_Cr_Ni_Co_Cu | Fe31Cr18Ni13Co14Cu25 | 0.01151106 | 5.658661 | 8.782178 | 14.9875 | 148.9397 | 30.38062 | 179.5812 | 220.2502
4461 | 4461 | 30 | 13 | 10 | 15 | 32 | 73.97137 | 0.3010841 | 0.02924984 | 64.43595 | 0 | 0 | 0 |  | Fe_Cr_Ni_Co_Cu | Fe30Cr13Ni10Co15Cu32 | 0.01239923 | 7.4008 | 9.05 | 15.98249 | 136.7711 | 30.8585 | 189.3635 | 324.1907
4462 | 4462 | 26 | 8 | 8 | 15 | 42 | 68.96047 | 0.3099623 | 0.02729582 | 49.92625 | 0 | 0 | 0 |  | Fe_Cr_Ni_Co_Cu | Fe26Cr8Ni8Co15Cu42 | 0.01303917 | 8.737884 | 9.424242 | 16.95346 | 126.4049 | 30.44584 | 217.3772 | 424.3849
4463 | 4463 | 19 | 5 | 6 | 15 | 55 | 63.87367 | 0.3185844 | 0.02466549 | 34.19293 | 0 | 0 | 0 |  | Fe_Cr_Ni_Co_Cu | Fe19Cr5Ni6Co15Cu55 | 0.01286266 | 8.8148 | 9.82 | 17.29133 | 113.9475 | 26.60029 | 237.2663 | 431.643
4464 | 4464 | 21 | 52 | 17 | 7 | 3 | 96.70232 | 0.2561034 | 0.04055742 | 158.3203 | 0 | 0 | 0 |  | Fe_Cr_Ni_Co_Cu | Fe21Cr52Ni17Co7Cu3 | 0.005010344 | -2.6304 | 7.46 | 9.450397 | 129.8107 | 32.21227 | 787.2606 | 174.268
4465 | 4465 | 28 | 43 | 16 | 7 | 6 | 92.64977 | 0.264623 | 0.038185 | 137.2318 | 0 | 0 | 0 |  | Fe_Cr_Ni_Co_Cu | Fe28Cr43Ni16Co7Cu6 | 0.006674088 | -0.96 | 7.71 | 10.27424 | 121.3472 | 20.89688 | 625.6917 | 188.4196
4466 | 4466 | 33 | 36 | 15 | 7 | 9 | 89.30713 | 0.271489 | 0.03579002 | 118.1522 | 0 | 0 | 0 |  | Fe_Cr_Ni_Co_Cu | Fe33Cr36Ni15Co7Cu9 | 0.007941206 | 0.588 | 7.92 | 11.05396 | 129.8158 | 28.14217 | 476.7142 | 174.3418
4467 | 4467 | 36 | 30 | 13 | 8 | 14 | 85.62352 | 0.2784573 | 0.03335757 | 99.64577 | 0 | 0 | 0 |  | Fe_Cr_Ni_Co_Cu | Fe36Cr30Ni13Co8Cu14 | 0.009465389 | 2.744045 | 8.158416 | 12.23724 | 137.911 | 38.32291 | 362.9719 | 191.8758
4468 | 4468 | 38 | 24 | 11 | 9 | 19 | 82.04971 | 0.2852881 | 0.03140853 | 84.7461 | 0 | 0 | 0 |  | Fe_Cr_Ni_Co_Cu | Fe38Cr24Ni11Co9Cu19 | 0.01067267 | 4.673267 | 8.39604 | 13.28136 | 140.1026 | 32.68829 | 332.2608 | 314.5527
4469 | 4469 | 38 | 18 | 9 | 10 | 25 | 78.13195 | 0.2926471 | 0.02953561 | 70.66171 | 0 | 0 | 0 |  | Fe_Cr_Ni_Co_Cu | Fe38Cr18Ni9Co10Cu25 | 0.01179955 | 6.6192 | 8.67 | 14.39583 | 129.8761 | 27.88631 | 259.5142 | 329.3921
4470 | 4470 | 37 | 12 | 7 | 11 | 33 | 73.56283 | 0.3011568 | 0.028069 | 58.70584 | 0 | 0 | 0 |  | Fe_Cr_Ni_Co_Cu | Fe37Cr12Ni7Co11Cu33 | 0.01280368 | 8.4968 | 9 | 15.50838 | 120.6395 | 26.28231 | 233.9039 | 394.1914
4471 | 4471 | 32 | 7 | 5 | 12 | 44 | 68.34045 | 0.3105054 | 0.02638934 | 45.73159 | 0 | 0 | 0 |  | Fe_Cr_Ni_Co_Cu | Fe32Cr7Ni5Co12Cu44 | 0.01341922 | 9.8156 | 9.4 | 16.46694 | 115.8058 | 24.1566 | 281.4413 | 472.9035
4472 | 4472 | 23 | 4 | 4 | 12 | 57 | 63.08896 | 0.3195936 | 0.02398077 | 31.16311 | 0 | 0 | 0 |  | Fe_Cr_Ni_Co_Cu | Fe23Cr4Ni4Co12Cu57 | 0.01313569 | 9.5756 | 9.83 | 16.73888 | 108.0992 | 20.77684 | 264.1858 | 520.6963
4473 | 4473 | 37 | 42 | 10 | 5 | 6 | 92.63769 | 0.2639008 | 0.03513197 | 118.6617 | 0 | 0 | 0 |  | Fe_Cr_Ni_Co_Cu | Fe37Cr42Ni10Co5Cu6 | 0.006858942 | 0.0284 | 7.59 | 9.526279 | 115.6692 | 22.34069 | 579.0333 | 208.9089
4474 | 4474 | 41 | 35 | 10 | 5 | 9 | 89.25776 | 0.2709716 | 0.03366942 | 105.8406 | 0 | 0 | 0 |  | Fe_Cr_Ni_Co_Cu | Fe41Cr35Ni10Co5Cu9 | 0.008102534 | 1.4388 | 7.82 | 10.436 | 122.0784 | 29.30897 | 449.5192 | 165.8459
4475 | 4475 | 44 | 28 | 9 | 6 | 13 | 85.59608 | 0.2784151 | 0.0317095 | 90.56057 | 0 | 0 | 0 |  | Fe_Cr_Ni_Co_Cu | Fe44Cr28Ni9Co6Cu13 | 0.009422686 | 3.2064 | 8.07 | 11.53083 | 130.6916 | 43.10579 | 430.2734375 | 253.5853
4476 | 4476 | 45 | 22 | 8 | 7 | 18 | 81.945 | 0.2855151 | 0.02993957 | 77.12441 | 0 | 0 | 0 |  | Fe_Cr_Ni_Co_Cu | Fe45Cr22Ni8Co7Cu18 | 0.01069492 | 5.0964 | 8.33 | 12.71967 | 128.8556 | 29.719 | 407.0157 | 348.2926
4477 | 4477 | 45 | 16 | 6 | 8 | 25 | 77.6923 | 0.2933877 | 0.02817638 | 63.8765 | 0 | 0 | 0 |  | Fe_Cr_Ni_Co_Cu | Fe45Cr16Ni6Co8Cu25 | 0.01202084 | 7.3684 | 8.63 | 13.98964 | 121.0651 | 25.68159 | 290.2008 | 406.4662
4478 | 4478 | 43 | 11 | 5 | 9 | 32 | 73.74075 | 0.3007954 | 0.02714469 | 54.96031 | 0 | 0 | 0 |  | Fe_Cr_Ni_Co_Cu | Fe43Cr11Ni5Co9Cu32 | 0.0129233 | 8.9636 | 8.93 | 15.05025 | 115.6619 | 25.18147 | 271.2233 | 451.595
4479 | 4479 | 38 | 6 | 3 | 11 | 43 | 68.63587 | 0.3100728 | 0.025836 | 44.056 | 0 | 0 | 0 |  | Fe_Cr_Ni_Co_Cu | Fe38Cr6Ni3Co11Cu43 | 0.01360722 | 10.36291 | 9.326733 | 16.1073 | 111.921 | 20.75531 | 267.1726 | 488.4522
4480 | 4480 | 50 | 32 | 6 | 3 | 9 | 88.49831 | 0.2723474 | 0.03168372 | 93.5852 | 0 | 0 | 0 |  | Fe_Cr_Ni_Co_Cu | Fe50Cr32Ni6Co3Cu9 | 0.008255797 | 2.2424 | 7.78 | 9.848858 | 121.0204 | 38.38171 | 461.143 | 169.6121
4481 | 4481 | 52 | 25 | 6 | 4 | 13 | 84.80277 | 0.2800005 | 0.02976501 | 79.34253 | 0 | 0 | 0 |  | Fe_Cr_Ni_Co_Cu | Fe52Cr25Ni6Co4Cu13 | 0.009580366 | 3.892 | 8.05 | 11.08332 | 121.1978 | 32.05911 | 548.2653 | 339.4538
4482 | 4482 | 53 | 19 | 5 | 5 | 18 | 81.16871 | 0.2870976 | 0.02789344 | 66.25444 | 0 | 0 | 0 |  | Fe_Cr_Ni_Co_Cu | Fe53Cr19Ni5Co5Cu18 | 0.01088429 | 5.8236 | 8.31 | 12.30081 | 121.6037 | 30.74452 | 489.4052 | 444.0563
4483 | 4483 | 53 | 13 | 4 | 6 | 23 | 77.52239 | 0.2942988 | 0.02648643 | 56.12536 | 0 | 0 | 0 |  | Fe_Cr_Ni_Co_Cu | Fe53Cr13Ni4Co6Cu23 | 0.01196547 | 7.560045 | 8.575758 | 13.39517 | 119.0713 | 28.10399 | 340.0204 | 451.6887
4484 | 4484 | 50 | 8 | 4 | 8 | 30 | 73.5463 | 0.3020327 | 0.02599336 | 50.04318 | 0 | 0 | 0 |  | Fe_Cr_Ni_Co_Cu | Fe50Cr8Ni4Co8Cu30 | 0.01292312 | 9.048 | 8.9 | 14.6983 | 114.3317 | 22.42099 | 305.2152 | 459.6421
4485 | 4485 | 5 | 12 | 47 | 3 | 33 | 71.37404 | 0.3092401 | 0.03323161 | 77.86778 | 1 | 0 | 0 |  | Fe_Cr_Ni_Co_Cu | Fe5Cr12Ni47Co3Cu33 | 0.01190641 | 3.6232 | 9.72 | 17.93851 | 101.4778 | 7.23717 | 281.6217 | 316.931
4486 | 4486 | 5 | 11 | 40 | 5 | 39 | 69.35613 | 0.3117405 | 0.03185312 | 68.61803 | 1 | 0 | 0 |  | Fe_Cr_Ni_Co_Cu | Fe5Cr11Ni40Co5Cu39 | 0.01227482 | 4.5252 | 9.8 | 18.38777 | 102.356 | 12.37244 | 276.2769 | 345.3726
4487 | 4487 | 4 | 10 | 34 | 7 | 44 | 67.49617 | 0.3142474 | 0.03062004 | 60.67951 | 1 | 0 | 0 |  | Fe_Cr_Ni_Co_Cu | Fe4Cr10Ni34Co7Cu44 | 0.01237508 | 5.060708 | 9.888889 | 18.63958 | 103.8408 | 11.80069 | 279.1568 | 373.0146
4488 | 4488 | 4 | 9 | 27 | 11 | 49 | 65.95123 | 0.3163853 | 0.02916165 | 52.60037 | 1 | 0 | 0 |  | Fe_Cr_Ni_Co_Cu | Fe4Cr9Ni27Co11Cu49 | 0.01228888 | 5.5892 | 9.94 | 18.67512 | 105.7232 | 16.39031 | 215.4339 | 381.0301
4489 | 4489 | 3 | 7 | 22 | 14 | 53 | 64.02249 | 0.3197765 | 0.02741058 | 43.40569 | 1 | 0 | 0 |  | Fe_Cr_Ni_Co_Cu | Fe3Cr7Ni22Co14Cu53 | 0.01207089 | 5.701459 | 10.05051 | 18.78353 | 107.0441 | 15.21289 | 246.1 | 427.0496
4490 | 4490 | 6 | 19 | 51 | 3 | 21 | 77.60369 | 0.2984566 | 0.03759759 | 110.1674 | 1 | 0 | 0 |  | Fe_Cr_Ni_Co_Cu | Fe6Cr19Ni51Co3Cu21 | 0.01034383 | 1.3332 | 9.3 | 15.9424 | 114.4854 | 19.56977 | 249.6682 | 162.4203
4491 | 4491 | 7 | 17 | 44 | 5 | 27 | 75.21552 | 0.3016598 | 0.03521415 | 93.76968 | 1 | 0 | 0 |  | Fe_Cr_Ni_Co_Cu | Fe7Cr17Ni44Co5Cu27 | 0.01124301 | 2.8724 | 9.4 | 16.88165 | 113.09375 | 14.61465 | 244.6283 | 230.913
4492 | 4492 | 8 | 16 | 38 | 7 | 32 | 73.54462 | 0.3036982 | 0.03381515 | 84.26292 | 1 | 0 | 0 |  | Fe_Cr_Ni_Co_Cu | Fe8Cr16Ni38Co7Cu32 | 0.01174931 | 3.993334 | 9.455446 | 17.36488 | 109.7184 | 11.07856 | 237.6786 | 276.5915
4493 | 4493 | 8 | 14 | 32 | 10 | 36 | 71.72636 | 0.3065156 | 0.03219 | 73.94297 | 1 | 0 | 0 |  | Fe_Cr_Ni_Co_Cu | Fe8Cr14Ni32Co10Cu36 | 0.01204034 | 4.864 | 9.54 | 17.77639 | 112.833 | 13.5483 | 238.4547 | 320.6936
4494 | 4494 | 9 | 11 | 26 | 14 | 40 | 69.66201 | 0.3102615 | 0.03025488 | 62.5544 | 1 | 0 | 0 |  | Fe_Cr_Ni_Co_Cu | Fe9Cr11Ni26Co14Cu40 | 0.01223225 | 5.6676 | 9.64 | 18.11602 | 119.347 | 20.81748 | 197.6402 | 301.3372
4495 | 4495 | 8 | 9 | 21 | 18 | 44 | 67.86877 | 0.3134159 | 0.02875877 | 53.89887 | 1 | 0 | 0 |  | Fe_Cr_Ni_Co_Cu | Fe8Cr9Ni21Co18Cu44 | 0.01221881 | 6.1012 | 9.74 | 18.438 | 124.9199 | 25.79808 | 182.3213 | 322.2134
4496 | 4496 | 7 | 7 | 16 | 23 | 46 | 66.59278 | 0.3159736 | 0.02712393 | 45.84517 | 1 | 0 | 0 |  | Fe_Cr_Ni_Co_Cu | Fe7Cr7Ni16Co23Cu46 | 0.01205881 | 6.317723 | 9.808081 | 18.70842 | 134.0212 | 34.756 | 171.8958 | 328.6222
4497 | 4497 | 4 | 29 | 52 | 3 | 12 | 84.02918 | 0.2861953 | 0.0429588 | 153.3302 | 1 | 1 | 1 | 153.3302 | Fe_Cr_Ni_Co_Cu | Fe4Cr29Ni52Co3Cu12 | 0.008213669 | -1.5744 | 8.85 | 13.82027 | 141.9041 | 40.5472 | 406.7484 | 153.1701
4498 | 4498 | 8 | 27 | 46 | 4 | 16 | 82.25341 | 0.2884933 | 0.03994178 | 131.8371 | 1 | 0 | 0 |  | Fe_Cr_Ni_Co_Cu | Fe8Cr27Ni46Co4Cu16 | 0.009296754 | 0.02587982 | 8.891089 | 14.58372 | 132.7233 | 27.26893 | 343.938 | 177.1796
4499 | 4499 | 10 | 24 | 39 | 6 | 21 | 79.8666 | 0.2919335 | 0.03715134 | 111.93 | 1 | 0 | 0 |  | Fe_Cr_Ni_Co_Cu | Fe10Cr24Ni39Co6Cu21 | 0.01036643 | 1.8408 | 8.99 | 15.50355 | 127.0741 | 17.69608 | 296.8133 | 218.399
4500 | 4500 | 12 | 21 | 34 | 9 | 25 | 77.75351 | 0.2955783 | 0.03525826 | 98.54022 | 1 | 0 | 0 |  | Fe_Cr_Ni_Co_Cu | Fe12Cr21Ni34Co9Cu25 | 0.01098978 | 3.14479 | 9.089109 | 16.08111 | 126.6818 | 16.44914 | 229.3693 | 212.1523
4501 | 4501 | 13 | 17 | 29 | 13 | 28 | 75.58093 | 0.2998401 | 0.033303 | 85.51776 | 1 | 0 | 0 |  | Fe_Cr_Ni_Co_Cu | Fe13Cr17Ni29Co13Cu28 | 0.01140627 | 4.1588 | 9.21 | 16.61897 | 137.6991 | 22.98331 | 192.2254 | 196.3943
4502 | 4502 | 14 | 14 | 24 | 17 | 31 | 73.78372 | 0.3032488 | 0.0317511 | 75.55246 | 1 | 0 | 0 |  | Fe_Cr_Ni_Co_Cu | Fe14Cr14Ni24Co17Cu31 | 0.01170791 | 5.0312 | 9.3 | 17.0423 | 150.1269 | 25.49533 | 154.8782 | 198.2993
4503 | 4503 | 13 | 11 | 19 | 23 | 34 | 71.95553 | 0.3069684 | 0.02994433 | 64.76147 | 0 | 0 | 0 |  | Fe_Cr_Ni_Co_Cu | Fe13Cr11Ni19Co23Cu34 | 0.01182064 | 5.6396 | 9.41 | 17.56673 | 156.8896 | 30.29428 | 118.8019 | 189.9758
4504 | 4504 | 12 | 8 | 15 | 29 | 36 | 70.41864 | 0.3104527 | 0.02789366 | 53.90655 | 1 | 0 | 0 |  | Fe_Cr_Ni_Co_Cu | Fe12Cr8Ni15Co29Cu36 | 0.01180075 | 5.9696 | 9.51 | 18.00444 | 158.7827 | 32.33867 | 103.3849 | 239.4763
4505 | 4505 | 9 | 6 | 12 | 36 | 37 | 69.46611 | 0.3129706 | 0.02643838 | 46.8139 | 1 | 0 | 0 |  | Fe_Cr_Ni_Co_Cu | Fe9Cr6Ni12Co36Cu37 | 0.01155914 | 5.9196 | 9.59 | 18.42254 | 152.8434 | 35.8236 | 70.56829 | 227.0565
4506 | 4506 | 6 | 38 | 43 | 3 | 10 | 88.22783 | 0.2757754 | 0.04305326 | 161.83 | 0 | 0 | 0 |  | Fe_Cr_Ni_Co_Cu | Fe6Cr38Ni43Co3Cu10 | 0.007609947 | -2.1664 | 8.43 | 13.00615 | 167.1699 | 50.98847 | 503.1901 | 155.7641
4507 | 4507 | 10 | 34 | 38 | 4 | 13 | 86.12319 | 0.2793104 | 0.04025398 | 140.553 | 0 | 0 | 0 |  | Fe_Cr_Ni_Co_Cu | Fe10Cr34Ni38Co4Cu13 | 0.008639241 | -0.5901439 | 8.515152 | 13.60678 | 144.8135 | 27.9931 | 456.7907 | 173.0968
4508 | 4508 | 14 | 29 | 33 | 7 | 16 | 83.60293 | 0.2841861 | 0.03766534 | 121.267 | 0 | 0 | 0 |  | Fe_Cr_Ni_Co_Cu | Fe14Cr29Ni33Co7Cu16 | 0.009485884 | 0.9488828 | 8.636364 | 14.18392 | 138.8657 | 17.92045 | 353.8415 | 175.4955
4509 | 4509 | 17 | 25 | 29 | 10 | 19 | 81.38188 | 0.2885078 | 0.03590817 | 108.0623 | 0 | 0 | 0 |  | Fe_Cr_Ni_Co_Cu | Fe17Cr25Ni29Co10Cu19 | 0.01014867 | 2.2348 | 8.75 | 14.71428 | 144.4378 | 25.26258 | 244.5291 | 170.8762
4510 | 4510 | 19 | 20 | 25 | 15 | 21 | 79.18317 | 0.2934368 | 0.03411615 | 95.45308 | 0 | 0 | 0 |  | Fe_Cr_Ni_Co_Cu | Fe19Cr20Ni25Co15Cu21 | 0.01054596 | 3.1608 | 8.88 | 15.18256 | 165.0057 | 27.80059 | 189.291 | 168.5568
4511 | 4511 | 19 | 16 | 21 | 20 | 24 | 76.9732 | 0.297994 | 0.03250782 | 84.15961 | 0 | 0 | 0 |  | Fe_Cr_Ni_Co_Cu | Fe19Cr16Ni21Co20Cu24 | 0.01097708 | 4.1272 | 9.02 | 15.84014 | 185.0125 | 30.34628 | 150.0036 | 182.6929
4512 | 4512 | 18 | 12 | 17 | 26 | 26 | 75.03406 | 0.302348 | 0.03039655 | 71.30614 | 1 | 0 | 0 |  | Fe_Cr_Ni_Co_Cu | Fe18Cr12Ni17Co26Cu26 | 0.01118258 | 4.766861 | 9.151515 | 16.41282 | 183.4882 | 28.58492 | 97.13226 | 159.6659
4513 | 4513 | 17 | 9 | 13 | 34 | 28 | 73.59859 | 0.3058231 | 0.0283308 | 59.9973 | 0 | 0 | 0 |  | Fe_Cr_Ni_Co_Cu | Fe17Cr9Ni13Co34Cu28 | 0.01119498 | 5.161847 | 9.247525 | 16.85845 | 177.9038 | 38.22168 | 76.89838 | 187.8667
4514 | 4514 | 12 | 6 | 11 | 43 | 28 | 72.48909 | 0.3093066 | 0.02609469 | 49.08404 | 0 | 0 | 0 |  | Fe_Cr_Ni_Co_Cu | Fe12Cr6Ni11Co43Cu28 | 0.01087385 | 4.9976 | 9.37 | 17.29277 | 160.214 | 32.41158 | 67.11732 | 287.8182
4515 | 4515 | 9 | 45 | 35 | 3 | 8 | 91.70837 | 0.2672945 | 0.04452902 | 176.8067 | 0 | 0 | 0 |  | Fe_Cr_Ni_Co_Cu | Fe9Cr45Ni35Co3Cu8 | 0.006973564 | -2.4428 | 8.07 | 12.05778 | 165.1116 | 48.53629 | 592.9726 | 161.8194
4516 | 4516 | 14 | 39 | 31 | 5 | 10 | 89.23905 | 0.2723638 | 0.04155725 | 153.1513 | 0 | 0 | 0 |  | Fe_Cr_Ni_Co_Cu | Fe14Cr39Ni31Co5Cu10 | 0.007842677 | -1.096623 | 8.191919 | 12.47219 | 151.5961 | 32.39073 | 512.5472 | 181.7646
4517 | 4517 | 19 | 33 | 27 | 8 | 12 | 86.67201 | 0.2778493 | 0.03846411 | 130.1471 | 0 | 0 | 0 |  | Fe_Cr_Ni_Co_Cu | Fe19Cr33Ni27Co8Cu12 | 0.008586109 | 0.1999796 | 8.323232 | 12.88344 | 149.7877 | 27.89474 | 396.851 | 176.742
4518 | 4518 | 22 | 28 | 24 | 12 | 14 | 84.36087 | 0.2829604 | 0.03614717 | 113.4492 | 0 | 0 | 0 |  | Fe_Cr_Ni_Co_Cu | Fe22Cr28Ni24Co12Cu14 | 0.009155569 | 1.2304 | 8.46 | 13.35814 | 154.8374 | 27.51494 | 317.542 | 165.556
4519 | 4519 | 24 | 23 | 20 | 17 | 16 | 82.15262 | 0.2878412 | 0.03392174 | 98.3817 | 0 | 0 | 0 |  | Fe_Cr_Ni_Co_Cu | Fe24Cr23Ni20Co17Cu16 | 0.009666673 | 2.2464 | 8.59 | 13.87227 | 175.6702 | 31.52944 | 216.6597 | 169.3145
4520 | 4520 | 25 | 18 | 17 | 22 | 18 | 79.90093 | 0.2929551 | 0.03226133 | 86.99182 | 0 | 0 | 0 |  | Fe_Cr_Ni_Co_Cu | Fe25Cr18Ni17Co22Cu18 | 0.01009773 | 3.1048 | 8.74 | 14.42602 | 195.696 | 34.03582 | 127.3766 | 152.6775
4521 | 4521 | 24 | 13 | 13 | 30 | 20 | 77.66176 | 0.2982754 | 0.03043689 | 75.2296 | 0 | 0 | 0 |  | Fe_Cr_Ni_Co_Cu | Fe24Cr13Ni13Co30Cu20 | 0.01038055 | 3.8404 | 8.9 | 15.06652 | 202.7886 | 42.29697 | 94.12354 | 169.8259
4522 | 4522 | 22 | 9 | 11 | 38 | 20 | 76.33313 | 0.3022866 | 0.02793397 | 61.82007 | 0 | 0 | 0 |  | Fe_Cr_Ni_Co_Cu | Fe22Cr9Ni11Co38Cu20 | 0.01024181 | 3.8964 | 9.02 | 15.29706 | 190.1391 | 45.14054 | 79.13918 | 227.8155
4523 | 4523 | 16 | 6 | 8 | 50 | 20 | 75.30961 | 0.3057838 | 0.02523528 | 48.77887 | 0 | 0 | 0 |  | Fe_Cr_Ni_Co_Cu | Fe16Cr6Ni8Co50Cu20 | 0.009870758 | 3.8208 | 9.14 | 15.6 | 163.3372 | 44.86961 | 60.57058 | 325.5405
4524 | 4524 | 14 | 50 | 25 | 3 | 7 | 94.39028 | 0.2601556 | 0.04325315 | 171.9792 | 0 | 0 | 0 |  | Fe_Cr_Ni_Co_Cu | Fe14Cr50Ni25Co3Cu7 | 0.00673845 | -1.833282 | 7.737374 | 11.1157 | 137.7796 | 30.57153 | 669.039 | 189.2698
4525 | 4525 | 21 | 42 | 23 | 6 | 8 | 91.26873 | 0.2676341 | 0.04080174 | 151.3668 | 0 | 0 | 0 |  | Fe_Cr_Ni_Co_Cu | Fe21Cr42Ni23Co6Cu8 | 0.007294876 | -1.0016 | 7.92 | 11.37146 | 136.8441 | 28.48919 | 578.7726 | 200.7669
4526 | 4526 | 26 | 36 | 20 | 9 | 9 | 89.02368 | 0.2728485 | 0.03790769 | 130.3543 | 0 | 0 | 0 |  | Fe_Cr_Ni_Co_Cu | Fe26Cr36Ni20Co9Cu9 | 0.00778152 | -0.164 | 8.04 | 11.59483 | 140.8945 | 30.20006 | 472.618 | 163.0049
4527 | 4527 | 28 | 29 | 18 | 13 | 11 | 86.09309 | 0.2795233 | 0.03516647 | 110.5728 | 0 | 0 | 0 |  | Fe_Cr_Ni_Co_Cu | Fe28Cr29Ni18Co13Cu11 | 0.008515685 | 0.8717478 | 8.242424 | 12.2801 | 158.6547 | 39.96085 | 329.8243 | 172.7016
4528 | 4528 | 30 | 24 | 16 | 18 | 12 | 84.07984 | 0.2845214 | 0.03362819 | 99.76341 | 0 | 0 | 0 |  | Fe_Cr_Ni_Co_Cu | Fe30Cr24Ni16Co18Cu12 | 0.008813305 | 1.4256 | 8.38 | 12.61903 | 174.1574 | 44.1726 | 236.4701 | 148.3088
4529 | 4529 | 31 | 18 | 13 | 25 | 14 | 81.46691 | 0.2907277 | 0.03199553 | 88.08031 | 0 | 0 | 0 |  | Fe_Cr_Ni_Co_Cu | Fe31Cr18Ni13Co25Cu14 | 0.009309628 | 2.320165 | 8.564356 | 13.24588 | 203.0313 | 56.81438 | 105.3885 | 149.8824
4530 | 4530 | 30 | 13 | 10 | 32 | 15 | 79.53493 | 0.295612 | 0.02964629 | 73.8608 | 0 | 0 | 0 |  | Fe_Cr_Ni_Co_Cu | Fe30Cr13Ni10Co32Cu15 | 0.009532854 | 2.8584 | 8.71 | 13.69087 | 205.6046 | 51.84083 | 85.13915 | 181.7469
4531 | 4531 | 26 | 8 | 8 | 42 | 15 | 77.80943 | 0.300772 | 0.0265835 | 57.55076 | 0 | 0 | 0 |  | Fe_Cr_Ni_Co_Cu | Fe26Cr8Ni8Co42Cu15 | 0.009392195 | 2.963779 | 8.878788 | 13.95914 | 203.1936 | 67.06571 | 75.06584 | 274.3557
4532 | 4532 | 19 | 5 | 6 | 55 | 15 | 76.75408 | 0.304518 | 0.02360349 | 43.54927 | 0 | 0 | 0 |  | Fe_Cr_Ni_Co_Cu | Fe19Cr5Ni6Co55Cu15 | 0.008995309 | 2.8948 | 9.02 | 14.13471 | 173.658 | 70.22424 | 58.02175 | 328.6692
4533 | 4533 | 21 | 52 | 17 | 3 | 7 | 95.32931 | 0.2570755 | 0.03959379 | 149.1336 | 0 | 0 | 0 |  | Fe_Cr_Ni_Co_Cu | Fe21Cr52Ni17Co3Cu7 | 0.006885594 | -0.72 | 7.54 | 10.33973 | 121.9903 | 29.39472 | 708.1295 | 208.4615
4534 | 4534 | 28 | 43 | 16 | 6 | 7 | 92.30958 | 0.2648801 | 0.03798451 | 135.3124 | 0 | 0 | 0 |  | Fe_Cr_Ni_Co_Cu | Fe28Cr43Ni16Co6Cu7 | 0.007080871 | -0.5024 | 7.73 | 10.50524 | 125.9087 | 29.00157 | 606.6223 | 198.6682
4535 | 4535 | 33 | 36 | 15 | 9 | 7 | 89.98251 | 0.2709522 | 0.03611212 | 121.3214 | 0 | 0 | 0 |  | Fe_Cr_Ni_Co_Cu | Fe33Cr36Ni15Co9Cu7 | 0.007207533 | -0.2904 | 7.88 | 10.5882 | 137.1929 | 39.73318 | 501.5819 | 152.5949
4536 | 4536 | 36 | 30 | 13 | 14 | 8 | 87.61359 | 0.2767921 | 0.03447966 | 109.1623 | 0 | 0 | 0 |  | Fe_Cr_Ni_Co_Cu | Fe36Cr30Ni13Co14Cu8 | 0.007629015 | 0.3066366 | 8.039604 | 10.98073 | 149.9317 | 35.99517 | 377.3193 | 154.1303
4537 | 4537 | 38 | 24 | 11 | 19 | 9 | 85.34068 | 0.2823966 | 0.03278261 | 97.02442 | 0 | 0 | 0 |  | Fe_Cr_Ni_Co_Cu | Fe38Cr24Ni11Co19Cu9 | 0.008033244 | 0.9089305 | 8.19802 | 11.37279 | 171.7228 | 50.35831 | 243.4172 | 142.1428
4538 | 4538 | 38 | 18 | 9 | 25 | 10 | 83.07765 | 0.2880757 | 0.03105404 | 85.33953 | 0 | 0 | 0 |  | Fe_Cr_Ni_Co_Cu | Fe38Cr18Ni9Co25Cu10 | 0.008405048 | 1.4832 | 8.37 | 11.83385 | 197.4973 | 49.45652 | 111.9339 | 152.7545
4539 | 4539 | 37 | 12 | 7 | 33 | 11 | 80.75156 | 0.2941293 | 0.02859993 | 70.40251 | 0 | 0 | 0 |  | Fe_Cr_Ni_Co_Cu | Fe37Cr12Ni7Co33Cu11 | 0.008680567 | 2.0024 | 8.56 | 12.27803 | 213.1694 | 45.68781 | 56.57483 | 177.1631
4540 | 4540 | 32 | 7 | 5 | 44 | 12 | 78.7024 | 0.2997621 | 0.02521445 | 52.48478 | 0 | 0 | 0 |  | Fe_Cr_Ni_Co_Cu | Fe32Cr7Ni5Co44Cu12 | 0.008791337 | 2.3916 | 8.76 | 12.79219 | 206.4805 | 74.30708 | 52.6762 | 288.3355
4541 | 4541 | 23 | 4 | 4 | 57 | 12 | 77.55652 | 0.3037849 | 0.02207482 | 38.1739 | 0 | 1 | 0 |  | Fe_Cr_Ni_Co_Cu | Fe23Cr4Ni4Co57Cu12 | 0.008425091 | 2.3396 | 8.93 | 12.98422 | 182.6001 | 85.80682 | 11.26276 | 306.9693
4542 | 4542 | 37 | 42 | 10 | 6 | 5 | 92.97669 | 0.2636462 | 0.03538081 | 120.7435 | 0 | 0 | 0 |  | Fe_Cr_Ni_Co_Cu | Fe37Cr42Ni10Co6Cu5 | 0.006414499 | -0.4636 | 7.57 | 9.283857 | 119.9998 | 29.94211 | 577.4665 | 209.5875
4543 | 4543 | 41 | 35 | 10 | 9 | 5 | 90.60456 | 0.2699068 | 0.03451972 | 112.9412 | 0 | 0 | 0 |  | Fe_Cr_Ni_Co_Cu | Fe41Cr35Ni10Co9Cu5 | 0.006502132 | -0.4396 | 7.74 | 9.454628 | 127.5275 | 29.87486 | 508.2287 | 157.3223
4544 | 4544 | 44 | 28 | 9 | 13 | 6 | 87.93444 | 0.2764629 | 0.03283805 | 100.2693 | 0 | 0 | 0 |  | Fe_Cr_Ni_Co_Cu | Fe44Cr28Ni9Co13Cu6 | 0.007024057 | 0.1264 | 7.93 | 9.911609 | 146.9521 | 35.44047 | 373.229 | 151.1081
4545 | 4545 | 45 | 22 | 8 | 18 | 7 | 85.59255 | 0.2823132 | 0.03124791 | 89.06629 | 0 | 0 | 0 |  | Fe_Cr_Ni_Co_Cu | Fe45Cr22Ni8Co18Cu7 | 0.00747688 | 0.6348 | 8.11 | 10.3976 | 165.2377 | 42.00757 | 225.4489 | 138.0169
4546 | 4546 | 45 | 16 | 6 | 25 | 8 | 83.28168 | 0.28821 | 0.02949347 | 77.61515 | 0 | 0 | 0 |  | Fe_Cr_Ni_Co_Cu | Fe45Cr16Ni6Co25Cu8 | 0.007879182 | 1.1804 | 8.29 | 10.87152 | 199.5471 | 53.61821 | 82.49557 | 155.9776
4547 | 4547 | 43 | 11 | 5 | 32 | 9 | 81.24793 | 0.2934948 | 0.02783509 | 67.39555 | 0 | 0 | 0 |  | Fe_Cr_Ni_Co_Cu | Fe43Cr11Ni5Co32Cu9 | 0.008199493 | 1.622 | 8.47 | 11.35738 | 211.8304 | 46.04523 | 42.6093 | 187.3212
4548 | 4548 | 38 | 6 | 3 | 43 | 11 | 78.88224 | 0.2994896 | 0.02404486 | 47.6018 | 0 | 1 | 0 |  | Fe_Cr_Ni_Co_Cu | Fe38Cr6Ni3Co43Cu11 | 0.008647053 | 2.33232 | 8.693069 | 12.20756 | 207.9785 | 75.19136 | 35.43334 | 246.8409
4549 | 4549 | 50 | 32 | 6 | 9 | 3 | 90.50999 | 0.2707446 | 0.03290385 | 103.4848 | 0 | 0 | 0 |  | Fe_Cr_Ni_Co_Cu | Fe50Cr32Ni6Co9Cu3 | 0.005580198 | -0.724 | 7.66 | 8.2 | 132.9718 | 42.78437 | 473.1678 | 140.9562
4550 | 4550 | 52 | 25 | 6 | 13 | 4 | 87.79799 | 0.277479 | 0.03116507 | 90.96666 | 0 | 1 | 0 |  | Fe_Cr_Ni_Co_Cu | Fe52Cr25Ni6Co13Cu4 | 0.006187898 | -0.2552 | 7.87 | 8.761278 | 143.7017 | 36.91056 | 319.599 | 134.6301
4551 | 4551 | 53 | 19 | 5 | 18 | 5 | 85.46331 | 0.2832979 | 0.02933992 | 78.98481 | 0 | 1 | 0 |  | Fe_Cr_Ni_Co_Cu | Fe53Cr19Ni5Co18Cu5 | 0.006735652 | 0.2804 | 8.05 | 9.262289 | 168.282 | 53.60099 | 148.6523 | 144.0049
4552 | 4552 | 53 | 13 | 4 | 23 | 6 | 83.15282 | 0.2890678 | 0.0274042 | 67.15892 | 0 | 1 | 0 |  | Fe_Cr_Ni_Co_Cu | Fe53Cr13Ni4Co23Cu6 | 0.007252377 | 0.8578716 | 8.232323 | 9.735823 | 194.7141 | 67.07022 | 68.59756 | 155.2871
4553 | 4553 | 50 | 8 | 4 | 30 | 8 | 80.70843 | 0.2950249 | 0.02585486 | 57.57283 | 0 | 1 | 0 |  | Fe_Cr_Ni_Co_Cu | Fe50Cr8Ni4Co30Cu8 | 0.007990026 | 1.6208 | 8.46 | 10.6752 | 219.5433 | 66.9274 | 52.92051 | 192.4326
4554 | 4554 | 12 | 33 | 47 | 3 | 5 | 88.1189 | 0.2787603 | 0.04208738 | 156.4527 | 1 | 1 | 1 | 156.4527 | Fe_Cr_Ni_Co_Cu | Fe12Cr33Ni47Co3Cu5 | 0.005851468 | -3.6092 | 8.46 | 11.31194 | 162.7059 | 56.81191 | 497.567 | 122.3489
4555 | 4555 | 11 | 39 | 40 | 5 | 5 | 90.47084 | 0.2724955 | 0.04244191 | 162.7111 | 1 | 1 | 1 | 162.7111 | Fe_Cr_Ni_Co_Cu | Fe11Cr39Ni40Co5Cu5 | 0.005809682 | -3.6236 | 8.22 | 11.3221 | 182.8143 | 65.30187 | 596.2696 | 140.7382
4556 | 4556 | 10 | 44 | 34 | 7 | 4 | 92.91344 | 0.2665997 | 0.04242733 | 166.77 | 0 | 1 | 0 |  | Fe_Cr_Ni_Co_Cu | Fe10Cr44Ni34Co7Cu4 | 0.005285376 | -3.897561 | 7.989899 | 10.9511 | 182.8655 | 64.16213 | 660.7444 | 152.6533
4557 | 4557 | 9 | 49 | 27 | 11 | 4 | 94.79499 | 0.261702 | 0.04148508 | 163.3572 | 0 | 0 | 0 |  | Fe_Cr_Ni_Co_Cu | Fe9Cr49Ni27Co11Cu4 | 0.005204634 | -3.5708 | 7.79 | 10.84942 | 188.8604 | 57.52355 | 645.4778 | 158.411
4558 | 4558 | 7 | 53 | 22 | 14 | 3 | 96.88856 | 0.2569044 | 0.04088524 | 162.6112 | 0 | 0 | 0 |  | Fe_Cr_Ni_Co_Cu | Fe7Cr53Ni22Co14Cu3 | 0.004569578 | -3.7588 | 7.606061 | 10.50116 | 193.1073 | 68.58754 | 695.8599 | 168.2339
4559 | 4559 | 19 | 21 | 51 | 3 | 6 | 83.5523 | 0.2900316 | 0.0367491 | 117.0301 | 1 | 1 | 1 | 117.0301 | Fe_Cr_Ni_Co_Cu | Fe19Cr21Ni51Co3Cu6 | 0.006499472 | -2.3268 | 8.81 | 11.25833 | 146.0149 | 39.42197 | 364.8691 | 147.0168
4560 | 4560 | 17 | 27 | 44 | 5 | 7 | 85.53449 | 0.2842257 | 0.03881001 | 132.0601 | 1 | 1 | 1 | 132.0601 | Fe_Cr_Ni_Co_Cu | Fe17Cr27Ni44Co5Cu7 | 0.006872106 | -2.2556 | 8.6 | 11.7894 | 156.7607 | 36.67306 | 434.7741 | 143.2863
4561 | 4561 | 16 | 32 | 38 | 7 | 8 | 87.07754 | 0.2795782 | 0.03939829 | 137.8541 | 1 | 1 | 1 | 137.8541 | Fe_Cr_Ni_Co_Cu | Fe16Cr32Ni38Co7Cu8 | 0.007179437 | -1.944907 | 8.425743 | 12.09705 | 171.1035 | 45.02905 | 471.3666 | 144.2641
4562 | 4562 | 14 | 36 | 32 | 10 | 8 | 88.7437 | 0.2751864 | 0.03992001 | 143.7193 | 0 | 0 | 0 |  | Fe_Cr_Ni_Co_Cu | Fe14Cr36Ni32Co10Cu8 | 0.007128423 | -1.8512 | 8.26 | 12.11445 | 185.513 | 55.37553 | 506.0103 | 169.0853
4563 | 4563 | 11 | 40 | 26 | 14 | 9 | 89.988 | 0.2714714 | 0.03980849 | 144.7662 | 0 | 0 | 0 |  | Fe_Cr_Ni_Co_Cu | Fe11Cr40Ni26Co14Cu9 | 0.00733588 | -1.3548 | 8.13 | 12.39798 | 193.7957 | 55.01086 | 514.0208 | 150.124
4564 | 4564 | 9 | 44 | 21 | 18 | 8 | 91.89466 | 0.2671531 | 0.03972279 | 147.2398 | 0 | 0 | 0 |  | Fe_Cr_Ni_Co_Cu | Fe9Cr44Ni21Co18Cu8 | 0.006874514 | -1.5504 | 7.96 | 12.10744 | 206.5117 | 52.99244 | 513.5585 | 181.6207
4565 | 4565 | 7 | 46 | 16 | 23 | 7 | 93.23933 | 0.2643701 | 0.03942977 | 147.6368 | 0 | 0 | 0 |  | Fe_Cr_Ni_Co_Cu | Fe7Cr46Ni16Co23Cu7 | 0.006409035 | -1.704316 | 7.838384 | 11.8952 | 204.5634 | 43.86486 | 461.8139 | 194.9445
4566 | 4566 | 29 | 12 | 52 | 3 | 4 | 81.23512 | 0.2967772 | 0.03177691 | 87.24559 | 1 | 1 | 1 | 87.24559 | Fe_Cr_Ni_Co_Cu | Fe29Cr12Ni52Co3Cu4 | 0.005669175 | -1.99 | 8.95 | 9.66385 | 129.1936 | 21.13317 | 197.1366 | 114.742
4567 | 4567 | 27 | 16 | 46 | 4 | 8 | 81.45336 | 0.2940789 | 0.03359902 | 96.84747 | 1 | 1 | 1 | 96.84747 | Fe_Cr_Ni_Co_Cu | Fe27Cr16Ni46Co4Cu8 | 0.007462001 | -0.950495 | 8.871287 | 11.64703 | 135.0384 | 20.39705 | 275.1293 | 153.3574
4568 | 4568 | 24 | 21 | 39 | 6 | 10 | 82.74246 | 0.2895601 | 0.03571957 | 110.0163 | 1 | 1 | 1 | 110.0163 | Fe_Cr_Ni_Co_Cu | Fe24Cr21Ni39Co6Cu10 | 0.008134156 | -0.4788 | 8.72 | 12.47558 | 143.8666 | 24.08055 | 329.8019 | 163.8914
4569 | 4569 | 21 | 25 | 34 | 9 | 12 | 83.56123 | 0.2864746 | 0.03638224 | 114.6409 | 1 | 0 | 0 |  | Fe_Cr_Ni_Co_Cu | Fe21Cr25Ni34Co9Cu12 | 0.008605843 | 0.06430742 | 8.623762 | 13.0798 | 152.521 | 29.76822 | 308.5896 | 149.207
4570 | 4570 | 17 | 28 | 29 | 13 | 13 | 84.42909 | 0.2837706 | 0.03717187 | 120.3782 | 0 | 0 | 0 |  | Fe_Cr_Ni_Co_Cu | Fe17Cr28Ni29Co13Cu13 | 0.008761604 | 0.376 | 8.54 | 13.44433 | 168.563 | 34.19598 | 307.9211 | 172.8384
4571 | 4571 | 14 | 31 | 24 | 17 | 14 | 85.2784 | 0.2811231 | 0.03738244 | 122.7409 | 0 | 0 | 0 |  | Fe_Cr_Ni_Co_Cu | Fe14Cr31Ni24Co17Cu14 | 0.00886088 | 0.7472 | 8.45 | 13.70255 | 189.8957 | 39.60672 | 299.4092 | 181.9303
4572 | 4572 | 11 | 34 | 19 | 23 | 13 | 86.80603 | 0.2778952 | 0.03791909 | 127.7039 | 0 | 0 | 0 |  | Fe_Cr_Ni_Co_Cu | Fe11Cr34Ni19Co23Cu13 | 0.008426829 | 0.5 | 8.32 | 13.54216 | 211.4185 | 51.19106 | 274.5376 | 200.4636
4573 | 4573 | 8 | 36 | 15 | 29 | 12 | 87.95265 | 0.2757377 | 0.03798208 | 130.2068 | 0 | 0 | 0 |  | Fe_Cr_Ni_Co_Cu | Fe8Cr36Ni15Co29Cu12 | 0.007976586 | 0.2096 | 8.23 | 13.42237 | 215.4041 | 63.34998 | 224.3577 | 178.1017
4574 | 4574 | 6 | 37 | 12 | 36 | 9 | 89.41241 | 0.2739606 |  |  | 0 | 0 | 0 |  | Fe_Cr_Ni_Co_Cu | Fe6Cr37Ni12Co36Cu9 | 0.006959053 | -0.7776 | 8.13 | 12.78437 | 198.0958 | 64.86769 | 185.1927 | 215.0359
4575 | 4575 | 38 | 10 | 43 | 3 | 6 | 80.36963 | 0.2973421 | 0.02966708 | 75.09409 | 1 | 1 | 1 | 75.09409 | Fe_Cr_Ni_Co_Cu | Fe38Cr10Ni43Co3Cu6 | 0.006824876 | -0.8272 | 8.87 | 10.33247 | 136.7913 | 28.43345 | 207.712 | 130.5093
4576 | 4576 | 34 | 13 | 38 | 4 | 10 | 80.19257 | 0.2957283 | 0.0318038 | 85.32819 | 1 | 1 | 1 | 85.32819 | Fe_Cr_Ni_Co_Cu | Fe34Cr13Ni38Co4Cu10 | 0.008393818 | 0.3722069 | 8.848485 | 12.10184 | 138.6652 | 26.61762 | 276.3291 | 159.5677
4577 | 4577 | 29 | 16 | 33 | 7 | 14 | 79.99717 | 0.2943241 | 0.03294981 | 90.60236 | 1 | 0 | 0 |  | Fe_Cr_Ni_Co_Cu | Fe29Cr16Ni33Co7Cu14 | 0.00947161 | 1.500663 | 8.838384 | 13.43624 | 141.4128 | 24.70861 | 283.7015 | 194.3337
4578 | 4578 | 25 | 19 | 29 | 10 | 17 | 80.11584 | 0.292674 | 0.03347857 | 93.19443 | 1 | 0 | 0 |  | Fe_Cr_Ni_Co_Cu | Fe25Cr19Ni29Co10Cu17 | 0.01000981 | 2.2404 | 8.81 | 14.19119 | 148.4222 | 22.04497 | 250.45 | 184.1939
4579 | 4579 | 20 | 21 | 25 | 15 | 19 | 80.20783 | 0.2916909 | 0.03398747 | 95.85797 | 0 | 0 | 0 |  | Fe_Cr_Ni_Co_Cu | Fe20Cr21Ni25Co15Cu19 | 0.01020829 | 2.6732 | 8.8 | 14.74992 | 164.5746 | 25.39545 | 191.5478 | 161.4635
4580 | 4580 | 16 | 24 | 21 | 20 | 19 | 81.32777 | 0.2889614 | 0.03473955 | 101.4474 | 0 | 0 | 0 |  | Fe_Cr_Ni_Co_Cu | Fe16Cr24Ni21Co20Cu19 | 0.00999105 | 2.5904 | 8.71 | 14.8324 | 194.4942 | 33.03969 | 182.137 | 150.3826
4581 | 4581 | 12 | 26 | 17 | 26 | 18 | 82.46614 | 0.2867061 | 0.03547553 | 107.3453 | 0 | 0 | 0 |  | Fe_Cr_Ni_Co_Cu | Fe12Cr26Ni17Co26Cu18 | 0.009596523 | 2.296092 | 8.626263 | 14.81099 | 202.0733 | 35.16895 | 144.4821 | 146.2707
4582 | 4582 | 9 | 28 | 13 | 34 | 17 | 83.53886 | 0.2849547 | 0.03549552 | 109.3525 | 0 | 0 | 0 |  | Fe_Cr_Ni_Co_Cu | Fe9Cr28Ni13Co34Cu17 | 0.009093157 | 1.923341 | 8.544554 | 14.68688 | 193.8878 | 39.15754 | 122.9843 | 184.8993
4583 | 4583 | 6 | 28 | 11 | 43 | 12 | 85.29435 | 0.2835107 | 0.03643349 | 118.2416 | 0 | 0 | 0 |  | Fe_Cr_Ni_Co_Cu | Fe6Cr28Ni11Co43Cu12 | 0.007782058 | 0.4248 | 8.45 | 13.74773 | 182.3318 | 58.61829 | 132.7662 | 293.7495
4584 | 4584 | 45 | 8 | 35 | 3 | 9 | 79.1118 | 0.2985777 | 0.02890471 | 69.98894 | 1 | 1 | 1 | 69.98894 | Fe_Cr_Ni_Co_Cu | Fe45Cr8Ni35Co3Cu9 | 0.008171619 | 0.74 | 8.84 | 11.26543 | 140.7296 | 34.37257 | 263.4601 | 198.418
4585 | 4585 | 39 | 10 | 31 | 5 | 14 | 78.17426 | 0.2986395 | 0.03035885 | 75.59934 | 1 | 1 | 1 | 75.59934 | Fe_Cr_Ni_Co_Cu | Fe39Cr10Ni31Co5Cu14 | 0.009711314 | 2.269564 | 8.89899 | 13.08149 | 139.6935 | 27.99559 | 316.1797 | 263.9031
4586 | 4586 | 33 | 12 | 27 | 8 | 19 | 77.24805 | 0.2987856 | 0.03102457 | 77.32371 | 1 | 0 | 0 |  | Fe_Cr_Ni_Co_Cu | Fe33Cr12Ni27Co8Cu19 | 0.01073695 | 3.573921 | 8.959596 | 14.43632 | 143.5931 | 24.2413 | 278.7485 | 270.4335
4587 | 4587 | 28 | 14 | 24 | 12 | 22 | 76.99587 | 0.2983133 | 0.0312566 | 77.89593 | 1 | 0 | 0 |  | Fe_Cr_Ni_Co_Cu | Fe28Cr14Ni24Co12Cu22 | 0.0110669 | 4.1216 | 8.98 | 15.12085 | 154.3423 | 25.48487 | 198.9724 | 208.4687
4588 | 4588 | 23 | 16 | 20 | 17 | 24 | 77.08494 | 0.2973469 | 0.03168416 | 79.95823 | 0 | 0 | 0 |  | Fe_Cr_Ni_Co_Cu | Fe23Cr16Ni20Co17Cu24 | 0.011149 | 4.458 | 8.97 | 15.58814 | 170.8634 | 23.66124 | 156.0828 | 178.8142
4589 | 4589 | 18 | 18 | 17 | 22 | 25 | 77.46514 | 0.2961377 | 0.0322546 | 83.23188 | 0 | 0 | 0 |  | Fe_Cr_Ni_Co_Cu | Fe18Cr18Ni17Co22Cu25 | 0.01102115 | 4.4768 | 8.95 | 15.90094 | 189.8293 | 29.55919 | 119.7168 | 172.3657
4590 | 4590 | 13 | 20 | 13 | 30 | 24 | 78.54581 | 0.2942032 | 0.03295331 | 88.42334 | 0 | 0 | 0 |  | Fe_Cr_Ni_Co_Cu | Fe13Cr20Ni13Co30Cu24 | 0.01053834 | 4.0704 | 8.88 | 15.96841 | 185.5989 | 34.01679 | 86.91306 | 187.0059
4591 | 4591 | 9 | 20 | 11 | 38 | 22 | 79.21573 | 0.2939637 | 0.03319975 | 90.86442 | 0 | 0 | 0 |  | Fe_Cr_Ni_Co_Cu | Fe9Cr20Ni11Co38Cu22 | 0.009957912 | 3.4152 | 8.86 | 15.91572 | 173.3897 | 35.88808 | 95.3368 | 204.8205
4592 | 4592 | 6 | 20 | 8 | 50 | 16 | 81.28579 | 0.2922619 | 0.03334192 | 94.99041 | 0 | 0 | 0 |  | Fe_Cr_Ni_Co_Cu | Fe6Cr20Ni8Co50Cu16 | 0.008623085 | 1.9056 | 8.74 | 14.86607 | 170.4964 | 56.27726 | 96.47074 | 307.1082
4593 | 4593 | 50 | 7 | 25 | 3 | 14 | 77.57038 | 0.2995298 | 0.02866833 | 66.94873 | 1 | 1 | 1 | 66.94873 | Fe_Cr_Ni_Co_Cu | Fe50Cr7Ni25Co3Cu14 | 0.009916242 | 3.109479 | 8.818182 | 12.57484 | 134.7684 | 38.29189 | 423.472 | 371.4343
4594 | 4594 | 42 | 8 | 23 | 6 | 21 | 75.5764 | 0.3018255 | 0.02917965 | 66.68008 | 1 | 0 | 0 |  | Fe_Cr_Ni_Co_Cu | Fe42Cr8Ni23Co6Cu21 | 0.01133523 | 4.868 | 8.99 | 14.43468 | 133.3636 | 26.17085 | 344.1604 | 356.9678
4595 | 4595 | 36 | 9 | 20 | 9 | 26 | 74.29091 | 0.3030731 | 0.02938752 | 65.8174 | 1 | 0 | 0 |  | Fe_Cr_Ni_Co_Cu | Fe36Cr9Ni20Co9Cu26 | 0.01199242 | 5.9152 | 9.09 | 15.43891 | 138.2498 | 26.0395 | 263.4329 | 332.8701
4596 | 4596 | 29 | 11 | 18 | 13 | 28 | 74.20664 | 0.3025354 | 0.0300941 | 68.75326 | 1 | 0 | 0 |  | Fe_Cr_Ni_Co_Cu | Fe29Cr11Ni18Co13Cu28 | 0.01202719 | 6.021426 | 9.121212 | 15.97429 | 145.5676 | 29.60535 | 191.6228 | 303.5283
4597 | 4597 | 24 | 12 | 16 | 18 | 30 | 73.93154 | 0.3027865 | 0.03031694 | 69.40873 | 0 | 0 | 0 |  | Fe_Cr_Ni_Co_Cu | Fe24Cr12Ni16Co18Cu30 | 0.01195823 | 6.0576 | 9.16 | 16.42437 | 157.8953 | 31.4992 | 165.0127 | 278.1109
4598 | 4598 | 18 | 14 | 13 | 25 | 31 | 74.33989 | 0.3017721 | 0.03013461 | 68.87184 | 0 | 0 | 0 |  | Fe_Cr_Ni_Co_Cu | Fe18Cr14Ni13Co25Cu31 | 0.01164612 | 5.834722 | 9.148515 | 16.76457 | 172.3025 | 33.74379 | 84.21314 | 180.7465
4599 | 4599 | 13 | 15 | 10 | 32 | 30 | 74.97219 | 0.3008447 | 0.03065808 | 72.15337 | 0 | 0 | 0 |  | Fe_Cr_Ni_Co_Cu | Fe13Cr15Ni10Co32Cu30 | 0.0112169 | 5.4356 | 9.12 | 16.95022 | 173.8901 | 37.59307 | 86.83092 | 207.2079
4600 | 4600 | 8 | 15 | 8 | 42 | 26 | 76.23201 | 0.2999956 | 0.03117156 | 76.45934 | 0 | 0 | 0 |  | Fe_Cr_Ni_Co_Cu | Fe8Cr15Ni8Co42Cu26 | 0.01040882 | 4.417508 | 9.070707 | 16.8272 | 168.7014 | 44.79959 | 104.7031 | 276.0886
4601 | 4601 | 5 | 15 | 6 | 55 | 19 | 78.61376 | 0.298052 | 0.03084034 | 78.31413 | 0 | 0 | 0 |  | Fe_Cr_Ni_Co_Cu | Fe5Cr15Ni6Co55Cu19 | 0.009062774 | 2.8164 | 8.94 | 15.67769 | 161.8179 | 55.38149 | 87.11092 | 359.8718
4602 | 4602 | 52 | 7 | 17 | 3 | 21 | 75.65324 | 0.3008987 | 0.02770197 | 60.02425 | 1 | 0 | 0 |  | Fe_Cr_Ni_Co_Cu | Fe52Cr7Ni17Co3Cu21 | 0.01157069 | 5.8244 | 8.86 | 13.82027 | 123.6084 | 31.63654 | 434.4518 | 457.3864
4603 | 4603 | 43 | 7 | 16 | 6 | 28 | 73.25679 | 0.3043795 | 0.02837792 | 60.09664 | 1 | 0 | 0 |  | Fe_Cr_Ni_Co_Cu | Fe43Cr7Ni16Co6Cu28 | 0.01251472 | 7.1668 | 9.08 | 15.27711 | 122.7205 | 23.81357 | 315.0486 | 420.3266
4604 | 4604 | 36 | 7 | 15 | 9 | 33 | 71.54659 | 0.3069775 | 0.02840869 | 58.01625 | 1 | 0 | 0 |  | Fe_Cr_Ni_Co_Cu | Fe36Cr7Ni15Co9Cu33 | 0.01287017 | 7.734 | 9.24 | 16.14806 | 121.5121 | 23.52537 | 249.8365 | 384.1929
4605 | 4605 | 30 | 8 | 13 | 14 | 36 | 70.96108 | 0.3076813 | 0.02808832 | 55.7859 | 1 | 0 | 0 |  | Fe_Cr_Ni_Co_Cu | Fe30Cr8Ni13Co14Cu36 | 0.01280062 | 7.754534 | 9.306931 | 16.66722 | 128.8683 | 27.02932 | 244.8189 | 419.0738
4606 | 4606 | 24 | 9 | 11 | 19 | 38 | 70.61252 | 0.3080538 | 0.02792915 | 54.54273 | 0 | 0 | 0 |  | Fe_Cr_Ni_Co_Cu | Fe24Cr9Ni11Co19Cu38 | 0.0126003 | 7.602 | 9.356436 | 17.10093 | 141.0732 | 32.23671 | 177.9282 | 330.6989
4607 | 4607 | 18 | 10 | 9 | 25 | 38 | 70.81225 | 0.3077528 | 0.02817963 | 55.72365 | 0 | 0 | 0 |  | Fe_Cr_Ni_Co_Cu | Fe18Cr10Ni9Co25Cu38 | 0.01222123 | 7.1744 | 9.37 | 17.46425 | 146.6087 | 37.16334 | 117.0593 | 280.4991
4608 | 4608 | 12 | 11 | 7 | 33 | 37 | 71.42599 | 0.3070883 | 0.02832716 | 56.99259 | 0 | 0 | 0 |  | Fe_Cr_Ni_Co_Cu | Fe12Cr11Ni7Co33Cu37 | 0.01168096 | 6.5324 | 9.36 | 17.79775 | 158.7074 | 50.75634 | 77.74566 | 267.5718
4609 | 4609 | 7 | 12 | 5 | 44 | 32 | 73.36674 | 0.3049172 | 0.02890532 | 61.9841 | 0 | 0 | 0 |  | Fe_Cr_Ni_Co_Cu | Fe7Cr12Ni5Co44Cu32 | 0.01085206 | 5.4456 | 9.26 | 17.72541 | 154.3643 | 39.73574 | 56.36432 | 306.69
4610 | 4610 | 4 | 12 | 4 | 57 | 23 | 76.30852 | 0.3022516 | 0.02907341 | 66.71662 | 0 | 0 | 0 |  | Fe_Cr_Ni_Co_Cu | Fe4Cr12Ni4Co57Cu23 | 0.009561705 | 3.7448 | 9.1 | 16.61325 | 154.3506 | 54.79286 | 104.8464 | 346.8649
4611 | 4611 | 42 | 5 | 10 | 6 | 37 | 69.91204 | 0.3090555 | 0.02710042 | 50.61692 | 1 | 0 | 0 |  | Fe_Cr_Ni_Co_Cu | Fe42Cr5Ni10Co6Cu37 | 0.01349768 | 9.3848 | 9.27 | 15.93738 | 111.7972 | 23.92888 | 302.4888 | 475.2395
4612 | 4612 | 35 | 5 | 10 | 9 | 41 | 68.4921 | 0.31147 | 0.02707767 | 48.76341 | 1 | 0 | 0 |  | Fe_Cr_Ni_Co_Cu | Fe35Cr5Ni10Co9Cu41 | 0.01349065 | 9.2996 | 9.42 | 16.55868 | 111.8756 | 22.04934 | 244.8324 | 433.9841
4613 | 4613 | 28 | 6 | 9 | 13 | 44 | 67.76223 | 0.3124584 | 0.02684363 | 46.81844 | 0 | 0 | 0 |  | Fe_Cr_Ni_Co_Cu | Fe28Cr6Ni9Co13Cu44 | 0.0132577 | 8.9896 | 9.51 | 17.01294 | 119.9094 | 26.74078 | 249.3585 | 386.8708
4614 | 4614 | 22 | 7 | 8 | 18 | 45 | 67.68675 | 0.312589 | 0.02674339 | 46.20469 | 0 | 0 | 0 |  | Fe_Cr_Ni_Co_Cu | Fe22Cr7Ni8Co18Cu45 | 0.01288578 | 8.4608 | 9.55 | 17.41953 | 123.5546 | 26.59695 | 191.2412 | 405.4564
4615 | 4615 | 16 | 8 | 6 | 25 | 45 | 67.96724 | 0.3122692 | 0.02654453 | 45.60678 | 0 | 0 | 0 |  | Fe_Cr_Ni_Co_Cu | Fe16Cr8Ni6Co25Cu45 | 0.01238808 | 7.8616 | 9.56 | 17.84825 | 138.8968 | 39.11906 | 104.4255 | 282.0242
4616 | 4616 | 11 | 9 | 5 | 32 | 43 | 68.87203 | 0.3111771 | 0.0268653 | 47.80993 | 0 | 0 | 0 |  | Fe_Cr_Ni_Co_Cu | Fe11Cr9Ni5Co32Cu43 | 0.01188064 | 7.1524 | 9.53 | 18.19313 | 145.9358 | 42.35464 | 113.415 | 302.2517
4617 | 4617 | 6 | 11 | 3 | 43 | 38 | 71.21592 | 0.3079285 | 0.0274851 | 53.04167 | 0 | 0 | 0 |  | Fe_Cr_Ni_Co_Cu | Fe6Cr11Ni3Co43Cu38 | 0.0111318 | 6.17861 | 9.39604 | 18.27209 | 149.7592 | 42.41621 | 94.50052 | 342.2898
4618 | 4618 | 32 | 3 | 6 | 9 | 50 | 65.07392 | 0.3168389 | 0.02542366 | 38.51886 | 1 | 0 | 0 |  | Fe_Cr_Ni_Co_Cu | Fe32Cr3Ni6Co9Cu50 | 0.01372053 | 10.1992 | 9.65 | 16.66013 | 111.3266 | 22.12761 | 305.2852 | 492.6856
4619 | 4619 | 25 | 4 | 6 | 13 | 52 | 64.61889 | 0.3175937 | 0.02512528 | 36.79066 | 0 | 0 | 0 |  | Fe_Cr_Ni_Co_Cu | Fe25Cr4Ni6Co13Cu52 | 0.01328584 | 9.4396 | 9.73 | 17.09357 | 111.6973 | 21.92023 | 292.7484 | 505.5532
4620 | 4620 | 19 | 5 | 5 | 18 | 53 | 64.53754 | 0.3177385 | 0.02483112 | 35.51841 | 0 | 0 | 0 |  | Fe_Cr_Ni_Co_Cu | Fe19Cr5Ni5Co18Cu53 | 0.01279998 | 8.7572 | 9.77 | 17.49829 | 118.9539 | 28.97536 | 227.6422 | 437.8246
4621 | 4621 | 13 | 6 | 4 | 23 | 53 | 64.62373 | 0.3176313 | 0.02500085 | 36.05252 | 0 | 0 | 0 |  | Fe_Cr_Ni_Co_Cu | Fe13Cr6Ni4Co23Cu53 | 0.01226699 | 8.053872 | 9.79798 | 17.91214 | 123.8395 | 33.36102 | 178.1156 | 385.5291
4622 | 4622 | 8 | 8 | 4 | 30 | 50 | 66.27496 | 0.3150818 | 0.02566406 | 40.08204 | 0 | 0 | 0 |  | Fe_Cr_Ni_Co_Cu | Fe8Cr8Ni4Co30Cu50 | 0.01178176 | 7.2992 | 9.72 | 18.3913 | 135.1534 | 41.9472 | 94.22845 | 326.7869
4623 | 4623 | 12 | 3 | 47 | 33 | 5 | 77.69688 | 0.3075593 | 0.02029138 | 30.88151 | 1 | 1 | 1 | 30.88151 | Fe_Cr_Ni_Co_Cu | Fe12Cr3Ni47Co33Cu5 | 0.005950402 | -0.0212 | 9.36 | 9.463615 | 108.5856 | 10.73284 | 37.98594 | 149.7945
4624 | 4624 | 11 | 5 | 40 | 39 | 5 | 78.64475 | 0.3052109 | 0.02283355 | 41.76366 | 1 | 1 | 1 | 41.76366 | Fe_Cr_Ni_Co_Cu | Fe11Cr5Ni40Co39Cu5 | 0.005895155 | -0.2236 | 9.24 | 9.705153 | 116.4715 | 15.81498 | 19.68648 | 172.0054
4625 | 4625 | 10 | 7 | 34 | 44 | 4 | 79.89211 | 0.3025871 | 0.0247164 | 51.08257 | 1 | 1 | 1 | 51.08257 | Fe_Cr_Ni_Co_Cu | Fe10Cr7Ni34Co44Cu4 | 0.005385618 | -0.6660545 | 9.111111 | 9.311575 | 129.4818 | 27.79772 | 10.04975 | 187.3717
4626 | 4626 | 9 | 11 | 27 | 49 | 4 | 81.53596 | 0.2983808 | 0.02843906 | 70.43908 | 1 | 1 | 1 | 70.43908 | Fe_Cr_Ni_Co_Cu | Fe9Cr11Ni27Co49Cu4 | 0.005273026 | -1.0628 | 8.93 | 9.742176 | 149.6368 | 43.52476 | 45.02582 | 219.8241
4627 | 4627 | 7 | 14 | 22 | 53 | 3 | 83.11247 | 0.2949597 | 0.0304877 | 82.88894 | 1 | 1 | 1 | 82.88894 | Fe_Cr_Ni_Co_Cu | Fe7Cr14Ni22Co53Cu3 | 0.004640856 | -1.594123 | 8.787879 | 9.464814 | 158.9251 | 55.36455 | 34.60254 | 269.6895
4628 | 4628 | 19 | 3 | 51 | 21 | 6 | 77.32786 | 0.3072694 | 0.022278 | 38.55513 | 1 | 1 | 1 | 38.55513 | Fe_Cr_Ni_Co_Cu | Fe19Cr3Ni51Co21Cu6 | 0.006570808 | -0.0156 | 9.35 | 10.1484 | 116.4363 | 18.75647 | 46.23396 | 110.2117
4629 | 4629 | 17 | 5 | 44 | 27 | 7 | 77.91896 | 0.3053775 | 0.02437348 | 47.73099 | 1 | 1 | 1 | 47.73099 | Fe_Cr_Ni_Co_Cu | Fe17Cr5Ni44Co27Cu7 | 0.006924086 | 0.0852 | 9.26 | 10.89725 | 120.5779 | 18.01215 | 38.5171 | 126.9505
4630 | 4630 | 16 | 7 | 38 | 32 | 8 | 78.5034 | 0.3034571 | 0.02631645 | 56.88405 | 1 | 1 | 1 | 56.88405 | Fe_Cr_Ni_Co_Cu | Fe16Cr7Ni38Co32Cu8 | 0.007208019 | 0.192138 | 9.168317 | 11.51583 | 128.5193 | 19.79046 | 49.46506 | 122.8602
4631 | 4631 | 14 | 10 | 32 | 36 | 8 | 79.72374 | 0.300328 | 0.02858528 | 68.85727 | 1 | 1 | 1 | 68.85727 | Fe_Cr_Ni_Co_Cu | Fe14Cr10Ni32Co36Cu8 | 0.007139456 | -0.0208 | 9.04 | 11.76605 | 140.7339 | 24.39728 | 38.61928 | 147.6194
4632 | 4632 | 11 | 14 | 26 | 40 | 9 | 80.95276 | 0.2967152 | 0.03128558 | 83.86039 | 1 | 0 | 0 |  | Fe_Cr_Ni_Co_Cu | Fe11Cr14Ni26Co40Cu9 | 0.007310585 | -0.0236 | 8.91 | 12.43986 | 155.1639 | 32.16369 | 75.66227 | 156.2686
4633 | 4633 | 9 | 18 | 21 | 44 | 8 | 82.8386 | 0.2924188 | 0.03337881 | 97.75158 | 0 | 0 | 0 |  | Fe_Cr_Ni_Co_Cu | Fe9Cr18Ni21Co44Cu8 | 0.006843062 | -0.5208 | 8.74 | 12.2356 | 165.4258 | 42.40725 | 78.4845 | 185.3374
4634 | 4634 | 7 | 23 | 16 | 46 | 7 | 85.12925 | 0.2869662 | 0.03556464 | 113.5966 | 0 | 0 | 0 |  | Fe_Cr_Ni_Co_Cu | Fe7Cr23Ni16Co46Cu7 | 0.00637427 | -1.04724 | 8.535354 | 12.09087 | 189.7282 | 81.53032 | 103.3936 | 260.0872
4635 | 4635 | 29 | 3 | 52 | 12 | 4 | 78.13536 | 0.3053414 | 0.02434355 | 48.3278 | 1 | 1 | 1 | 48.3278 | Fe_Cr_Ni_Co_Cu | Fe29Cr3Ni52Co12Cu4 | 0.005740853 | -0.766 | 9.22 | 8.887632 | 121.8081 | 18.14552 | 75.80846 | 104.6642
4636 | 4636 | 27 | 4 | 46 | 16 | 8 | 77.36404 | 0.3054701 | 0.02582712 | 53.91727 | 1 | 1 | 1 | 53.91727 | Fe_Cr_Ni_Co_Cu | Fe27Cr4Ni46Co16Cu8 | 0.007501562 | 0.3387903 | 9.227723 | 11.19381 | 132.2254 | 24.2107 | 71.36739 | 100.8025
4637 | 4637 | 24 | 6 | 39 | 21 | 10 | 77.57595 | 0.3040201 | 0.0271434 | 59.9194 | 1 | 1 | 1 | 59.9194 | Fe_Cr_Ni_Co_Cu | Fe24Cr6Ni39Co21Cu10 | 0.008153921 | 0.7992 | 9.17 | 12.25724 | 148.5731 | 28.15539 | 69.26482 | 110.409
4638 | 4638 | 21 | 9 | 34 | 25 | 12 | 78.09914 | 0.3018233 | 0.02923363 | 70.21431 | 1 | 1 | 1 | 70.21431 | Fe_Cr_Ni_Co_Cu | Fe21Cr9Ni34Co25Cu12 | 0.008601096 | 1.105774 | 9.09901 | 13.12768 | 160.646 | 33.04776 | 74.47781 | 113.8218
4639 | 4639 | 17 | 13 | 29 | 28 | 13 | 79.24786 | 0.298364 | 0.03147944 | 82.64229 | 1 | 0 | 0 |  | Fe_Cr_Ni_Co_Cu | Fe17Cr13Ni29Co28Cu13 | 0.008738692 | 1.126 | 8.99 | 13.66565 | 174.2458 | 37.88078 | 86.6794 | 116.3599
4640 | 4640 | 14 | 17 | 24 | 31 | 14 | 80.43504 | 0.2947954 | 0.03343775 | 94.46123 | 1 | 0 | 0 |  | Fe_Cr_Ni_Co_Cu | Fe14Cr17Ni24Co31Cu14 | 0.008824545 | 1.2176 | 8.87 | 14.06556 | 182.5551 | 35.36369 | 93.04991 | 124.7075
4641 | 4641 | 11 | 23 | 19 | 34 | 13 | 82.9897 | 0.288651 | 0.03515672 | 107.1312 | 0 | 0 | 0 |  | Fe_Cr_Ni_Co_Cu | Fe11Cr23Ni19Co34Cu13 | 0.008393805 | 0.742 | 8.65 | 13.86326 | 187.7787 | 37.26194 | 126.5042 | 152.2316
4642 | 4642 | 8 | 29 | 15 | 36 | 12 | 85.51735 | 0.2825888 | 0.03673624 | 119.8301 | 0 | 0 | 0 |  | Fe_Cr_Ni_Co_Cu | Fe8Cr29Ni15Co36Cu12 | 0.00795282 | 0.302 | 8.44 | 13.63965 | 197.636 | 48.74495 | 156.5132 | 196.421
4643 | 4643 | 6 | 36 | 12 | 37 | 9 | 89.06335 | 0.2749371 | 0.0382331 | 134.57 | 0 | 0 | 0 |  | Fe_Cr_Ni_Co_Cu | Fe6Cr36Ni12Co37Cu9 | 0.006956189 | -0.7656 | 8.16 | 12.80781 | 192.0437 | 58.69181 | 192.5339 | 226.9314
4644 | 4644 | 38 | 3 | 43 | 10 | 6 | 77.97092 | 0.3040152 | 0.02641728 | 57.56033 | 1 | 1 | 1 | 57.56033 | Fe_Cr_Ni_Co_Cu | Fe38Cr3Ni43Co10Cu6 | 0.006869634 | -0.0852 | 9.08 | 9.987993 | 139.8764 | 26.61719 | 95.73078 | 121.88
4645 | 4645 | 34 | 4 | 38 | 13 | 10 | 77.07803 | 0.3044619 | 0.02697033 | 58.84042 | 1 | 1 | 1 | 58.84042 | Fe_Cr_Ni_Co_Cu | Fe34Cr4Ni38Co13Cu10 | 0.008417556 | 1.128864 | 9.121212 | 11.97982 | 148.7808 | 24.30429 | 121.4042 | 138.8194
4646 | 4646 | 29 | 7 | 33 | 16 | 14 | 76.88079 | 0.3031309 | 0.02873682 | 66.44813 | 1 | 1 | 1 | 66.44813 | Fe_Cr_Ni_Co_Cu | Fe29Cr7Ni33Co16Cu14 | 0.009470357 | 2.040608 | 9.111111 | 13.5587 | 156.52 | 28.36579 | 153.9478 | 175.3791
4647 | 4647 | 25 | 10 | 29 | 19 | 17 | 77.02784 | 0.301449 | 0.03032178 | 73.97228 | 1 |  | 0 |  | Fe_Cr_Ni_Co_Cu | Fe25Cr10Ni29Co19Cu17 | 0.009992852 | 2.604 | 9.08 | 14.46755 | 169.4616 | 33.71012 | 134.4254 | 150.1699
4648 | 4648 | 20 | 15 | 25 | 21 | 19 | 78.14544 | 0.2975734 | 0.03266793 | 86.96683 | 1 | 0 | 0 |  | Fe_Cr_Ni_Co_Cu | Fe20Cr15Ni25Co21Cu19 | 0.01018841 | 2.8196 | 8.98 | 15.008 | 189.958 | 32.63206 | 130.2193 | 141.0022
4649 | 4649 | 16 | 20 | 21 | 24 | 19 | 79.94926 | 0.2928934 | 0.0341319 | 96.9681 | 0 | 0 | 0 |  | Fe_Cr_Ni_Co_Cu | Fe16Cr20Ni21Co24Cu19 | 0.009974897 | 2.6432 | 8.83 | 15.02531 | 202.6779 | 31.50456 | 132.6548 | 145.6938
4650 | 4650 | 12 | 26 | 17 | 26 | 18 | 82.46614 | 0.2867061 | 0.03526396 | 106.1338 | 0 | 0 | 0 |  | Fe_Cr_Ni_Co_Cu | Fe12Cr26Ni17Co26Cu18 | 0.009596523 | 2.296092 | 8.626263 | 14.81099 | 206.0324 | 39.91157 | 153.8326 | 155.2202
4651 | 4651 | 9 | 34 | 13 | 28 | 17 | 85.59909 | 0.2791026 | 0.0365042 | 117.6138 | 0 | 0 | 0 |  | Fe_Cr_Ni_Co_Cu | Fe9Cr34Ni13Co28Cu17 | 0.00912222 | 1.949221 | 8.366337 | 14.37929 | 202.7736 | 45.81618 | 173.5368 | 168.773
4652 | 4652 | 6 | 43 | 11 | 28 | 12 | 90.52189 | 0.2688021 | 0.03791956 | 133.4457 | 0 | 0 | 0 |  | Fe_Cr_Ni_Co_Cu | Fe6Cr43Ni11Co28Cu12 | 0.007842201 | 0.3948 | 8 | 13.19091 | 206.943 | 60.18766 | 262.0944 | 217.2508
4653 | 4653 | 45 | 3 | 35 | 8 | 9 | 77.40649 | 0.3033607 | 0.02684805 | 58.81073 | 1 | 1 | 1 | 58.81073 | Fe_Cr_Ni_Co_Cu | Fe45Cr3Ni35Co8Cu9 | 0.008193987 | 1.122 | 8.99 | 11.19419 | 145.6718 | 29.93962 | 140.1952 | 157.1777
4654 | 4654 | 39 | 5 | 31 | 10 | 14 | 76.45162 | 0.3035171 | 0.02769983 | 61.23839 | 1 | 1 | 1 | 61.23839 | Fe_Cr_Ni_Co_Cu | Fe39Cr5Ni31Co10Cu14 | 0.009716115 | 2.540965 | 9.050505 | 13.16701 | 154.061 | 36.88627 | 236.604 | 247.7607
4655 | 4655 | 33 | 8 | 27 | 12 | 19 | 75.86943 | 0.302726 | 0.02901477 | 66.20636 | 1 |  | 0 |  | Fe_Cr_Ni_Co_Cu | Fe33Cr8Ni27Co12Cu19 | 0.01073009 | 3.696358 | 9.080808 | 14.60496 | 153.4104 | 28.02766 | 204.5953 | 234.8932
4656 | 4656 | 28 | 12 | 24 | 14 | 22 | 76.31253 | 0.3002764 | 0.03066476 | 74.29405 | 1 | 0 | 0 |  | Fe_Cr_Ni_Co_Cu | Fe28Cr12Ni24Co14Cu22 | 0.01106037 | 4.1504 | 9.04 | 15.23155 | 158.2144 | 24.74225 | 190.577 | 231.8578
4657 | 4657 | 23 | 17 | 20 | 16 | 24 | 77.42723 | 0.2963598 | 0.03205975 | 82.2663 | 0 | 0 | 0 |  | Fe_Cr_Ni_Co_Cu | Fe23Cr17Ni20Co16Cu24 | 0.01115357 | 4.4596 | 8.94 | 15.52128 | 170.5815 | 27.61363 | 153.5052 | 164.6936
4658 | 4658 | 18 | 22 | 17 | 18 | 25 | 78.83761 | 0.2921736 | 0.03322515 | 89.83836 | 0 | 0 | 0 |  | Fe_Cr_Ni_Co_Cu | Fe18Cr22Ni17Co18Cu25 | 0.0110435 | 4.5264 | 8.83 | 15.60641 | 171.4014 | 26.97266 | 145.7063 | 165.0326
4659 | 4659 | 13 | 30 | 13 | 20 | 24 | 81.99046 | 0.2842757 | 0.0344951 | 100.6965 | 0 | 0 | 0 |  | Fe_Cr_Ni_Co_Cu | Fe13Cr30Ni13Co20Cu24 | 0.01060045 | 4.2824 | 8.58 | 15.21151 | 173.0252 | 34.31263 | 159.5955 | 179.704
4660 | 4660 | 9 | 38 | 11 | 20 | 22 | 85.43979 | 0.2761036 | 0.03533084 | 109.9666 | 0 | 0 | 0 |  | Fe_Cr_Ni_Co_Cu | Fe9Cr38Ni11Co20Cu22 | 0.01007286 | 3.8112 | 8.32 | 14.61882 | 172.3389 | 44.79222 | 189.7919 | 197.8322
4661 | 4661 | 6 | 50 | 8 | 20 | 16 | 91.72191 | 0.2626665 | 0.03567882 | 120.5944 | 0 | 0 | 0 |  | Fe_Cr_Ni_Co_Cu | Fe6Cr50Ni8Co20Cu16 | 0.008786027 | 2.3856 | 7.84 | 13.15295 | 180.1331 | 67.36811 | 374.8051 | 239.5875
4662 | 4662 | 50 | 3 | 25 | 7 | 14 | 76.19935 | 0.3034229 | 0.02716722 | 58.7693 | 1 | 1 | 1 | 58.7693 | Fe_Cr_Ni_Co_Cu | Fe50Cr3Ni25Co7Cu14 | 0.009923941 | 3.258035 | 8.939394 | 12.68471 | 143.1821 | 37.32262 | 268.0516 | 298.4412
4663 | 4663 | 42 | 6 | 23 | 8 | 21 | 74.89753 | 0.3037766 | 0.0288648 | 64.59533 | 1 | 0 | 0 |  | Fe_Cr_Ni_Co_Cu | Fe42Cr6Ni23Co8Cu21 | 0.01133221 | 4.896 | 9.05 | 14.5451 | 144.5722 | 32.82758 | 288.7693 | 330.1988
4664 | 4664 | 36 | 9 | 20 | 9 | 26 | 74.29091 | 0.3030731 | 0.02979788 | 67.79382 | 1 | 0 | 0 |  | Fe_Cr_Ni_Co_Cu | Fe36Cr9Ni20Co9Cu26 | 0.01199242 | 5.9152 | 9.09 | 15.43891 | 136.0799 | 26.85184 | 241.8376 | 301.7367
4665 | 4665 | 29 | 13 | 18 | 11 | 28 | 74.89406 | 0.3005339 | 0.03071226 | 72.47465 | 1 | 0 | 0 |  | Fe_Cr_Ni_Co_Cu | Fe29Cr13Ni18Co11Cu28 | 0.0120373 | 6.055709 | 9.060606 | 15.80477 | 136.2274 | 27.49271 | 225.0418 | 305.2093
4666 | 4666 | 24 | 18 | 16 | 12 | 30 | 75.97717 | 0.2968132 | 0.03147788 | 77.1833 | 0 | 0 | 0 |  | Fe_Cr_Ni_Co_Cu | Fe24Cr18Ni16Co12Cu30 | 0.01199497 | 6.2208 | 8.98 | 15.87451 | 137.6063 | 26.93192 | 218.1604 | 296.449
4667 | 4667 | 18 | 25 | 13 | 14 | 31 | 78.06534 | 0.2908846 | 0.03221644 | 83.15225 | 0 | 0 | 0 |  | Fe_Cr_Ni_Co_Cu | Fe18Cr25Ni13Co14Cu31 | 0.0117246 | 6.244486 | 8.821782 | 15.70173 | 137.1309 | 27.27908 | 179.0163 | 277.9483
4668 | 4668 | 13 | 32 | 10 | 15 | 30 | 80.80789 | 0.2838205 | 0.0328642 | 89.79788 | 0 | 0 | 0 |  | Fe_Cr_Ni_Co_Cu | Fe13Cr32Ni10Co15Cu30 | 0.01135024 | 6.1836 | 8.61 | 15.26139 | 137.2986 | 32.05754 | 202.7631 | 254.2677
4669 | 4669 | 8 | 42 | 8 | 15 | 26 | 85.64638 | 0.2727512 | 0.03359618 | 99.83563 | 0 | 0 | 0 |  | Fe_Cr_Ni_Co_Cu | Fe8Cr42Ni8Co15Cu26 | 0.01062055 | 5.519437 | 8.252525 | 14.35339 | 150.0496 | 45.96237 | 233.0514 | 240.4267
4670 | 4670 | 5 | 55 | 6 | 15 | 19 | 92.51713 | 0.2583994 | 0.03327217 | 106.6922 | 0 | 0 | 0 |  | Fe_Cr_Ni_Co_Cu | Fe5Cr55Ni6Co15Cu19 | 0.009324585 | 3.9684 | 7.74 | 12.81366 | 166.2121 | 77.10638 | 375.9168 | 242.073
4671 | 4671 | 52 | 3 | 17 | 7 | 21 | 74.30171 | 0.3047935 | 0.0268713 | 55.12808 | 1 | 0 | 0 |  | Fe_Cr_Ni_Co_Cu | Fe52Cr3Ni17Co7Cu21 | 0.01156765 | 5.8132 | 8.98 | 14.08403 | 138.7409 | 33.90628 | 331.1693 | 416.5728
4672 | 4672 | 43 | 6 | 16 | 7 | 28 | 72.91882 | 0.3053655 | 0.02822312 | 59.08527 | 1 | 0 | 0 |  | Fe_Cr_Ni_Co_Cu | Fe43Cr6Ni16Co7Cu28 | 0.01251113 | 7.1444 | 9.11 | 15.36587 | 125.7161 | 27.03585 | 288.901 | 415.8098
4673 | 4673 | 36 | 9 | 15 | 7 | 33 | 72.22283 | 0.304987 | 0.02871333 | 60.02661 | 1 | 0 | 0 |  | Fe_Cr_Ni_Co_Cu | Fe36Cr9Ni15Co7Cu33 | 0.01288122 | 7.8084 | 9.18 | 15.93863 | 118.1173 | 24.6223 | 286.6733 | 426.1154
4674 | 4674 | 30 | 14 | 13 | 8 | 36 | 72.97338 | 0.3017308 | 0.02917287 | 62.60339 | 0 | 0 | 0 |  | Fe_Cr_Ni_Co_Cu | Fe30Cr14Ni13Co8Cu36 | 0.01284169 | 8.048623 | 9.128713 | 15.98266 | 115.8037 | 23.90079 | 284.0673 | 407.675
4675 | 4675 | 24 | 19 | 11 | 9 | 38 | 73.97342 | 0.2980823 | 0.02956837 | 65.26148 | 0 | 0 | 0 |  | Fe_Cr_Ni_Co_Cu | Fe24Cr19Ni11Co9Cu38 | 0.01268109 | 8.194099 | 9.059406 | 15.8762 | 115.3945 | 23.12806 | 261.2841 | 396.6895
4676 | 4676 | 18 | 25 | 9 | 10 | 38 | 75.92014 | 0.2925969 | 0.03018189 | 70.14547 | 0 | 0 | 0 |  | Fe_Cr_Ni_Co_Cu | Fe18Cr25Ni9Co10Cu38 | 0.0123576 | 8.1644 | 8.92 | 15.55635 | 116.394 | 25.9705 | 255.6056 | 366.3799
4677 | 4677 | 12 | 33 | 7 | 11 | 37 | 78.95016 | 0.284825 | 0.030577 | 75.46405 | 0 | 0 | 0 |  | Fe_Cr_Ni_Co_Cu | Fe12Cr33Ni7Co11Cu37 | 0.011897 | 8.0548 | 8.7 | 15.008 | 118.3556 | 27.21563 | 269.7675 | 341.6095
4678 | 4678 | 7 | 44 | 5 | 12 | 32 | 84.38371 | 0.2726665 | 0.0308245 | 83.07893 | 0 | 0 | 0 |  | Fe_Cr_Ni_Co_Cu | Fe7Cr44Ni5Co12Cu32 | 0.01115638 | 7.4552 | 8.3 | 14.06094 | 125.0539 | 32.37902 | 288.8655 | 307.5455
4679 | 4679 | 4 | 57 | 4 | 12 | 23 | 91.92559 | 0.2573661 | 0.03070931 | 91.09598 | 0 | 0 | 0 |  | Fe_Cr_Ni_Co_Cu | Fe4Cr57Ni4Co12Cu23 | 0.009915536 | 5.7248 | 7.75 | 12.60952 | 149.2344 | 62.40154 | 384.0091 | 262.7561
4680 | 4680 | 42 | 6 | 10 | 5 | 37 | 70.24837 | 0.3080558 | 0.02716112 | 51.18888 | 1 | 0 | 0 |  | Fe_Cr_Ni_Co_Cu | Fe42Cr6Ni10Co5Cu37 | 0.01350369 | 9.4456 | 9.24 | 15.81012 | 109.5657 | 20.28436 | 285.7339 | 472.3817
4681 | 4681 | 35 | 9 | 10 | 5 | 41 | 69.83867 | 0.3074398 | 0.02740177 | 51.4089 | 0 | 0 | 0 |  | Fe_Cr_Ni_Co_Cu | Fe35Cr9Ni10Co5Cu41 | 0.01352119 | 9.5812 | 9.3 | 16.00344 | 109.1963 | 21.52722 | 344.7379 | 482.8421
4682 | 4682 | 28 | 13 | 9 | 6 | 44 | 70.1229 | 0.3053566 | 0.02752087 | 51.91209 | 0 | 0 | 0 |  | Fe_Cr_Ni_Co_Cu | Fe28Cr13Ni9Co6Cu44 | 0.01332187 | 9.5524 | 9.3 | 15.96872 | 109.1762 | 22.50783 | 307.9351 | 439.2316
4683 | 4683 | 22 | 18 | 8 | 7 | 45 | 71.40637 | 0.3013851 | 0.02788442 | 54.62056 | 0 | 0 | 0 |  | Fe_Cr_Ni_Co_Cu | Fe22Cr18Ni8Co7Cu45 | 0.01299827 | 9.4024 | 9.22 | 15.73404 | 109.7944 | 24.32569 | 295.1136 | 471.0231
4684 | 4684 | 16 | 25 | 6 | 8 | 45 | 73.73657 | 0.2949036 | 0.02812841 | 58.05139 | 0 | 0 | 0 |  | Fe_Cr_Ni_Co_Cu | Fe16Cr25Ni6Co8Cu45 | 0.01257851 | 9.412 | 9.05 | 15.19342 | 111.2148 | 28.38174 | 284.7833 | 415.2316
4685 | 4685 | 11 | 32 | 5 | 9 | 43 | 76.71204 | 0.2876927 | 0.02859462 | 63.31912 | 0 | 0 | 0 |  | Fe_Cr_Ni_Co_Cu | Fe11Cr32Ni5Co9Cu43 | 0.01214636 | 9.204 | 8.84 | 14.72786 | 111.4693 | 25.57133 | 289.9327 | 415.5314
4686 | 4686 | 6 | 43 | 3 | 11 | 38 | 82.09196 | 0.2757264 | 0.0285191 | 68.88942 | 0 | 0 | 0 |  | Fe_Cr_Ni_Co_Cu | Fe6Cr43Ni3Co11Cu38 | 0.0114863 | 8.776002 | 8.445545 | 13.94951 | 117.8901 | 31.82909 | 267.7971 | 319.3847
4687 | 4687 | 32 | 9 | 6 | 3 | 50 | 67.08501 | 0.3107068 | 0.02561206 | 41.13905 | 0 | 0 | 0 |  | Fe_Cr_Ni_Co_Cu | Fe32Cr9Ni6Co3Cu50 | 0.01378156 | 10.8184 | 9.47 | 15.58846 | 103.2728 | 20.5839 | 340.5588 | 492.7338
4688 | 4688 | 25 | 13 | 6 | 4 | 52 | 67.64256 | 0.3083461 | 0.02565752 | 41.65099 | 0 | 0 | 0 |  | Fe_Cr_Ni_Co_Cu | Fe25Cr13Ni6Co4Cu52 | 0.01339 | 10.4116 | 9.46 | 15.43341 | 104.0816 | 22.24393 | 388.0032 | 493.1533
4689 | 4689 | 19 | 18 | 5 | 5 | 53 | 68.91688 | 0.3043276 | 0.02566598 | 42.79851 | 0 | 0 | 0 |  | Fe_Cr_Ni_Co_Cu | Fe19Cr18Ni5Co5Cu53 | 0.01296623 | 10.2288 | 9.38 | 15.03695 | 103.5218 | 17.25384 | 336.2447 | 469.5506
4690 | 4690 | 13 | 23 | 4 | 6 | 53 | 70.42587 | 0.2998583 | 0.02590099 | 45.04072 | 0 | 0 | 0 |  | Fe_Cr_Ni_Co_Cu | Fe13Cr23Ni4Co6Cu53 | 0.0125073 | 10.06591 | 9.282828 | 14.60496 | 104.0344 | 18.89192 | 330.075 | 500.421
4691 | 4691 | 8 | 30 | 4 | 8 | 50 | 73.74974 | 0.2923739 | 0.0267836 | 52.00564 | 0 | 0 | 0 |  | Fe_Cr_Ni_Co_Cu | Fe8Cr30Ni4Co8Cu50 | 0.01208907 | 9.6928 | 9.06 | 14.48309 | 107.0451 | 20.98559 | 306.8449 | 443.4894
4692 | 4692 | 12 | 33 | 47 | 5 | 3 | 88.80436 | 0.2781999 | 0.04220016 | 158.7379 | 1 | 1 | 1 | 158.7379 | Fe_Cr_Ni_Co_Cu | Fe12Cr33Ni47Co5Cu3 | 0.004767641 | -4.3164 | 8.42 | 10.53565 | 164.5027 | 53.41825 | 539.1255 | 91.29366
4693 | 4693 | 11 | 39 | 40 | 5 | 5 | 90.47084 | 0.2724955 | 0.04244191 | 162.7111 | 1 | 1 | 1 | 162.7111 | Fe_Cr_Ni_Co_Cu | Fe11Cr39Ni40Co5Cu5 | 0.005809682 | -3.6236 | 8.22 | 11.3221 | 184.0781 | 64.01362 | 588.5068 | 132.1407
4694 | 4694 | 10 | 44 | 34 | 4 | 7 | 91.87132 | 0.2673922 | 0.04196355 | 161.3169 | 0 | 0 | 0 |  | Fe_Cr_Ni_Co_Cu | Fe10Cr44Ni34Co4Cu7 | 0.006653685 | -2.697684 | 8.050505 | 11.79096 | 174.1917 | 55.94391 | 598.9885 | 170.3096
4695 | 4695 | 9 | 49 | 27 | 4 | 11 | 92.38868 | 0.2634861 | 0.0400482 | 148.7355 | 0 | 0 | 0 |  | Fe_Cr_Ni_Co_Cu | Fe9Cr49Ni27Co4Cu11 | 0.007908139 | -0.7204 | 7.93 | 12.36891 | 155.1737 | 37.97722 | 598.0203 | 190.0344
4696 | 4696 | 7 | 53 | 22 | 3 | 14 | 93.06452 | 0.2596602 | 0.03803724 | 136.2737 | 0 | 0 | 0 |  | Fe_Cr_Ni_Co_Cu | Fe7Cr53Ni22Co3Cu14 | 0.008639803 | 0.8831752 | 7.828283 | 12.49263 | 150.547 | 43.31909 | 577.9039 | 212.7513
4697 | 4697 | 19 | 21 | 51 | 6 | 3 | 84.57082 | 0.2891357 | 0.03665221 | 118.3579 | 1 | 1 | 1 | 118.3579 | Fe_Cr_Ni_Co_Cu | Fe19Cr21Ni51Co6Cu3 | 0.004942098 | -3.294 | 8.75 | 9.884837 | 137.8967 | 28.705 | 338.5894 | 132.498
4698 | 4698 | 17 | 27 | 44 | 7 | 5 | 86.21452 | 0.2836458 | 0.03887803 | 133.854 | 0 | 1 | 0 |  | Fe_Cr_Ni_Co_Cu | Fe17Cr27Ni44Co7Cu5 | 0.005995709 | -2.9324 | 8.56 | 11.05396 | 163.9289 | 46.47031 | 449.0206 | 144.2009
4699 | 4699 | 16 | 32 | 38 | 8 | 7 | 87.41438 | 0.279298 | 0.03947508 | 139.0296 | 1 | 1 | 1 | 139.0296 | Fe_Cr_Ni_Co_Cu | Fe16Cr32Ni38Co8Cu7 | 0.006798524 | -2.293109 | 8.405941 | 11.79507 | 179.07 | 53.12381 | 499.0517 | 127.5287
4700 | 4700 | 14 | 36 | 32 | 8 | 10 | 88.06293 | 0.2757406 | 0.03967149 | 140.7277 | 0 | 0 | 0 |  | Fe_Cr_Ni_Co_Cu | Fe14Cr36Ni32Co8Cu10 | 0.007809846 | -1.1312 | 8.3 | 12.61903 | 169.6326 | 38.60963 | 479.7048 | 158.0668
4701 | 4701 | 11 | 40 | 26 | 9 | 14 | 88.28671 | 0.272835 | 0.03897392 | 136.0186 | 0 | 0 | 0 |  | Fe_Cr_Ni_Co_Cu | Fe11Cr40Ni26Co9Cu14 | 0.008782482 | 0.4412 | 8.23 | 13.37572 | 159.7312 | 34.13866 | 437.2856 | 197.8287
4702 | 4702 | 9 | 44 | 21 | 8 | 18 | 88.49024 | 0.269825 | 0.03760994 | 127.2691 | 0 | 0 | 0 |  | Fe_Cr_Ni_Co_Cu | Fe9Cr44Ni21Co8Cu18 | 0.009547115 | 2.1056 | 8.16 | 13.68905 | 153.1551 | 34.24605 | 454.4887 | 220.2461
4703 | 4703 | 7 | 46 | 16 | 7 | 23 | 87.74294 | 0.2686496 | 0.03533237 | 112.1982 | 0 | 0 | 0 |  | Fe_Cr_Ni_Co_Cu | Fe7Cr46Ni16Co7Cu23 | 0.01031937 | 4.159576 | 8.161616 | 13.87189 | 138.9477 | 35.73263 | 403.8233 | 243.6415
4704 | 4704 | 29 | 12 | 52 | 4 | 3 | 81.57205 | 0.2964679 | 0.03162648 | 86.96184 | 1 | 1 | 1 | 86.96184 | Fe_Cr_Ni_Co_Cu | Fe29Cr12Ni52Co4Cu3 | 0.005078463 | -2.3124 | 8.93 | 9.096703 | 128.7237 | 22.01315 | 180.6101 | 114.0999
4705 | 4705 | 27 | 16 | 46 | 8 | 4 | 82.78688 | 0.2928698 | 0.03335705 | 97.75338 | 1 | 1 | 1 | 97.75338 | Fe_Cr_Ni_Co_Cu | Fe27Cr16Ni46Co8Cu4 | 0.005671386 | -2.233507 | 8.792079 | 9.91583 | 142.1378 | 25.09819 | 271.7627 | 140.9916
4706 | 4706 | 24 | 21 | 39 | 10 | 6 | 84.09031 | 0.2883646 | 0.03579713 | 112.945 | 1 | 1 | 1 | 112.945 | Fe_Cr_Ni_Co_Cu | Fe24Cr21Ni39Co10Cu6 | 0.006628106 | -1.8036 | 8.64 | 11.09054 | 164.1125 | 39.88543 | 345.6906 | 155.169
4707 | 4707 | 21 | 25 | 34 | 12 | 9 | 84.56192 | 0.2855977 | 0.03655434 | 117.5268 | 1 | 0 | 0 |  | Fe_Cr_Ni_Co_Cu | Fe21Cr25Ni34Co12Cu9 | 0.007667303 | -0.9120674 | 8.564356 | 12.25325 | 173.6175 | 39.92899 | 334.2467 | 145.6981
4708 | 4708 | 17 | 28 | 29 | 13 | 13 | 84.42909 | 0.2837706 | 0.03717187 | 120.3782 | 0 | 0 | 0 |  | Fe_Cr_Ni_Co_Cu | Fe17Cr28Ni29Co13Cu13 | 0.008761604 | 0.376 | 8.54 | 13.44433 | 166.5701 | 32.68559 | 288.677 | 159.4222
4709 | 4709 | 14 | 31 | 24 | 14 | 17 | 84.26889 | 0.2819942 | 0.03697533 | 118.4082 | 0 | 0 | 0 |  | Fe_Cr_Ni_Co_Cu | Fe14Cr31Ni24Co14Cu17 | 0.009558285 | 1.6928 | 8.51 | 14.23517 | 166.7197 | 29.00934 | 291.1714 | 184.3479
4710 | 4710 | 11 | 34 | 19 | 13 | 23 | 83.44348 | 0.280774 | 0.03595389 | 110.4596 | 0 | 0 | 0 |  | Fe_Cr_Ni_Co_Cu | Fe11Cr34Ni19Co13Cu23 | 0.01047476 | 3.596 | 8.52 | 14.91945 | 159.9616 | 30.10814 | 260.5365 | 214.7487
4711 | 4711 | 8 | 36 | 15 | 12 | 29 | 82.24304 | 0.2806203 | 0.03445742 | 99.90906 | 0 | 0 | 0 |  | Fe_Cr_Ni_Co_Cu | Fe8Cr36Ni15Co12Cu29 | 0.01107558 | 5.296 | 8.57 | 15.22629 | 138.9439 | 32.27196 | 240.6225 | 249.4315
4712 | 4712 | 6 | 37 | 12 | 9 | 36 | 80.35673 | 0.2817278 | 0.03227383 | 85.37661 | 0 | 0 | 0 |  | Fe_Cr_Ni_Co_Cu | Fe6Cr37Ni12Co9Cu36 | 0.01157761 | 7.0416 | 8.67 | 15.10761 | 120.2 | 25.93491 | 293.8263 | 354.1136
4713 | 4713 | 38 | 10 | 43 | 6 | 3 | 81.37362 | 0.2964135 | 0.03033205 | 80.21672 | 1 | 1 | 1 | 80.21672 | Fe_Cr_Ni_Co_Cu | Fe38Cr10Ni43Co6Cu3 | 0.005233804 | -1.864 | 8.81 | 8.774964 | 138.4658 | 27.86968 | 181.8943 | 133.7234
4714 | 4714 | 34 | 13 | 38 | 10 | 4 | 82.21983 | 0.2938644 | 0.03248256 | 92.55224 | 1 | 1 | 1 | 92.55224 | Fe_Cr_Ni_Co_Cu | Fe34Cr13Ni38Co10Cu4 | 0.005864824 | -1.674931 | 8.727273 | 9.621974 | 154.5995 | 36.23145 | 207.7814 | 144.8864
4715 | 4715 | 29 | 16 | 33 | 14 | 7 | 82.35931 | 0.2921538 | 0.03378252 | 99.51778 | 1 | 1 | 1 | 99.51778 | Fe_Cr_Ni_Co_Cu | Fe29Cr16Ni33Co14Cu7 | 0.007200792 | -0.7676768 | 8.69697 | 11.23621 | 167.4657 | 34.87391 | 205.1169 | 124.4073
4716 | 4716 | 25 | 19 | 29 | 17 | 10 | 82.45254 | 0.2905332 | 0.03441651 | 102.7779 | 1 | 0 | 0 |  | Fe_Cr_Ni_Co_Cu | Fe25Cr19Ni29Co17Cu10 | 0.008133182 | 0.0844 | 8.67 | 12.44628 | 179.573 | 42.611 | 194.2469 | 126.1852
4717 | 4717 | 20 | 21 | 25 | 19 | 15 | 81.5408 | 0.2904631 | 0.03478614 | 103.0074 | 1 | 0 | 0 |  | Fe_Cr_Ni_Co_Cu | Fe20Cr21Ni25Co19Cu15 | 0.009329357 | 1.5276 | 8.72 | 13.96997 | 196.0632 | 42.7897 | 182.8672 | 133.692
4718 | 4718 | 16 | 24 | 21 | 19 | 20 | 80.99461 | 0.2892665 | 0.03497054808 | 102.6054 | 0 | 0 | 0 |  | Fe_Cr_Ni_Co_Cu | Fe16Cr24Ni21Co19Cu20 | 0.0101826 | 2.8672 | 8.73 | 14.988 | 188.2978 | 28.73169 | 178.9998 | 156.0001
4719 | 4719 | 12 | 26 | 17 | 18 | 26 | 79.77656 | 0.2891675 | 0.03437112 | 96.61747 | 0 | 0 | 0 |  | Fe_Cr_Ni_Co_Cu | Fe12Cr26Ni17Co18Cu26 | 0.01094178 | 4.424855 | 8.787879 | 15.7925 | 170.8531 | 30.4423 | 152.8713 | 174.1268
4720 | 4720 | 9 | 28 | 13 | 17 | 34 | 77.94838 | 0.290098 | 0.03278463 | 85.35954 | 0 | 0 | 0 |  | Fe_Cr_Ni_Co_Cu | Fe9Cr28Ni13Co17Cu34 | 0.0115096 | 6.096265 | 8.881188 | 16.19773 | 143.3999 | 37.03673 | 166.1451 | 254.7221
4721 | 4721 | 6 | 28 | 11 | 12 | 43 | 75.01524 | 0.2930648 | 0.0308198 | 71.43988 | 0 | 0 | 0 |  | Fe_Cr_Ni_Co_Cu | Fe6Cr28Ni11Co12Cu43 | 0.01190499 | 7.5672 | 9.07 | 16.07607 | 116.8085 | 25.57812 | 227.2692 | 356.4467
4722 | 4722 | 45 | 8 | 35 | 9 | 3 | 81.10678 | 0.2967112 | 0.02877516 | 72.16389 | 1 | 1 | 1 | 72.16389 | Fe_Cr_Ni_Co_Cu | Fe45Cr8Ni35Co9Cu3 | 0.00536119 | -1.4152 | 8.72 | 8.468176 | 150.5922 | 40.37126 | 128.5194 | 129.3185
4723 | 4723 | 39 | 10 | 31 | 14 | 5 | 81.19229 | 0.295799 | 0.03031647 | 79.90259 | 1 | 1 | 1 | 79.90259 | Fe_Cr_Ni_Co_Cu | Fe39Cr10Ni31Co14Cu5 | 0.006495845 | -0.7791042 | 8.717172 | 9.845247 | 164.8879 | 30.36624 | 102.1059 | 115.055
4724 | 4724 | 33 | 12 | 27 | 19 | 8 | 80.92934 | 0.2952909 | 0.03141233 | 85.04809 | 1 | 1 | 1 | 85.04809 | Fe_Cr_Ni_Co_Cu | Fe33Cr12Ni27Co19Cu8 | 0.00768168 | 0.1530456 | 8.737374 | 11.41459 | 177.9892 | 32.1902 | 98.76635 | 107.5245
4725 | 4725 | 28 | 14 | 24 | 22 | 12 | 80.30425 | 0.2951531 | 0.03198194 | 86.89446 | 1 | 0 | 0 |  | Fe_Cr_Ni_Co_Cu | Fe28Cr14Ni24Co22Cu12 | 0.008798769 | 1.2736 | 8.78 | 12.95531 | 202.8482 | 55.8147 | 106.1828 | 105.948
4726 | 4726 | 23 | 16 | 20 | 24 | 17 | 79.3968 | 0.295126 | 0.032645 | 88.75597 | 1 | 0 | 0 |  | Fe_Cr_Ni_Co_Cu | Fe23Cr16Ni20Co24Cu17 | 0.009835521 | 2.6156 | 8.83 | 14.41215 | 211.6881 | 42.69777 | 124.8219 | 157.1001
4727 | 4727 | 18 | 18 | 17 | 25 | 22 | 78.45494 | 0.2951834 | 0.03292327 | 88.4467 | 0 | 0 | 0 |  | Fe_Cr_Ni_Co_Cu | Fe18Cr18Ni17Co25Cu22 | 0.01054275 | 3.7472 | 8.89 | 15.50355 | 200.1236 | 26.93723 | 118.0742 | 157.8274
4728 | 4728 | 13 | 20 | 13 | 24 | 30 | 76.56959 | 0.2961195 | 0.03226073 | 81.74009 | 0 | 0 | 0 |  | Fe_Cr_Ni_Co_Cu | Fe13Cr20Ni13Co24Cu30 | 0.0113283 | 5.4 | 9 | 16.54418 | 171.3775 | 31.32803 | 112.5233 | 186.895
4729 | 4729 | 9 | 20 | 11 | 22 | 38 | 73.95888 | 0.2991417 | 0.03114004 | 72.32365 | 0 | 0 | 0 |  | Fe_Cr_Ni_Co_Cu | Fe9Cr20Ni11Co22Cu38 | 0.01174622 | 6.5512 | 9.18 | 17.11695 | 147.1858 | 41.12647 | 124.7609 | 242.256
4730 | 4730 | 6 | 20 | 8 | 16 | 50 | 70.14746 | 0.303402 | 0.02853447 | 55.40778 | 0 | 0 | 0 |  | Fe_Cr_Ni_Co_Cu | Fe6Cr20Ni8Co16Cu50 | 0.01192532 | 7.8352 | 9.42 | 16.75828 | 115.9361 | 26.90602 | 220.9088 | 394.0826
4731 | 4731 | 50 | 7 | 25 | 14 | 3 | 81.23973 | 0.296061 | 0.02761562 | 66.63308 | 0 | 1 | 0 |  | Fe_Cr_Ni_Co_Cu | Fe50Cr7Ni25Co14Cu3 | 0.005529678 | -0.9847975 | 8.59596 | 8.266799 | 165.2542 | 44.3955 | 53.41769 | 92.74163
4732 | 4732 | 42 | 8 | 23 | 21 | 6 | 80.51678 | 0.2970568 | 0.02772114 | 66.19329 | 0 | 1 | 0 |  | Fe_Cr_Ni_Co_Cu | Fe42Cr8Ni23Co21Cu6 | 0.007021507 | 0.02 | 8.69 | 10.13706 | 194.7687 | 47.86794 | 44.79534 | 135.9217
4733 | 4733 | 36 | 9 | 20 | 26 | 9 | 79.87596 | 0.2976021 | 0.02828586 | 68.04054 | 0 | 1 | 0 |  | Fe_Cr_Ni_Co_Cu | Fe36Cr9Ni20Co26Cu9 | 0.008066404 | 0.9648 | 8.75 | 11.61895 | 209.8537 | 44.36569 | 55.51442 | 143.4658
4734 | 4734 | 29 | 11 | 18 | 28 | 13 | 79.18206 | 0.2976341 | 0.03017518 | 76.27842 | 0 | 0 | 0 |  | Fe_Cr_Ni_Co_Cu | Fe29Cr11Ni18Co28Cu13 | 0.00910891 | 2.017753 | 8.818182 | 13.2512 | 213.7332 | 56.7086 | 73.59164 | 138.4196
4735 | 4735 | 24 | 12 | 16 | 30 | 18 | 77.8646 | 0.2988647 | 0.0301708 | 74.27453 | 0 | 0 | 0 |  | Fe_Cr_Ni_Co_Cu | Fe24Cr12Ni16Co30Cu18 | 0.01002636 | 3.216 | 8.92 | 14.69694 | 210.894 | 50.27953 | 74.76104 | 133.4204
4736 | 4736 | 18 | 14 | 13 | 31 | 25 | 76.28382 | 0.2998168 | 0.03039011 | 72.86955 | 0 | 0 | 0 |  | Fe_Cr_Ni_Co_Cu | Fe18Cr14Ni13Co31Cu25 | 0.01087302 | 4.592491 | 9.029703 | 16.13527 | 189.3295 | 34.96513 | 75.20827 | 152.4863
4737 | 4737 | 13 | 15 | 10 | 30 | 32 | 74.31901 | 0.3015085 | 0.03058077 | 70.86707 | 0 | 0 | 0 |  | Fe_Cr_Ni_Co_Cu | Fe13Cr15Ni10Co30Cu32 | 0.01143016 | 5.8052 | 9.16 | 17.10526 | 165.6086 | 32.21454 | 92.54625 | 225.1275
4738 | 4738 | 8 | 15 | 8 | 26 | 42 | 70.96726 | 0.3054378 | 0.02955499 | 61.36986 | 0 | 0 | 0 |  | Fe_Cr_Ni_Co_Cu | Fe8Cr15Ni8Co26Cu42 | 0.0117947 | 6.925008 | 9.393939 | 17.73411 | 144.7128 | 46.86106 | 130.0594 | 292.5142
4739 | 4739 | 5 | 15 | 6 | 19 | 55 | 66.91594 | 0.3103287 | 0.02676609 | 44.56973 | 0 | 0 | 0 |  | Fe_Cr_Ni_Co_Cu | Fe5Cr15Ni6Co19Cu55 | 0.01170051 | 7.626 | 9.66 | 17.16828 | 113.899 | 23.74554 | 202.3452 | 386.1986
4740 | 4740 | 52 | 7 | 17 | 21 | 3 | 81.56405 | 0.2952431 | 0.02575479 | 58.0551 | 0 | 1 | 0 |  | Fe_Cr_Ni_Co_Cu | Fe52Cr7Ni17Co21Cu3 | 0.005645757 | -0.7132 | 8.5 | 8.19512 | 190.0974 | 57.09457 | 9.206994 | 127.2815
4741 | 4741 | 43 | 7 | 16 | 28 | 6 | 80.45905 | 0.297297 | 0.02604245 | 58.2084 | 0 | 1 | 0 |  | Fe_Cr_Ni_Co_Cu | Fe43Cr7Ni16Co28Cu6 | 0.007076417 | 0.3204 | 8.64 | 10.06926 | 213.8221 | 46.25507 | 54.4593 | 152.4747
4742 | 4742 | 36 | 7 | 15 | 33 | 9 | 79.38323 | 0.299101 | 0.0262349 | 57.88626 | 0 | 1 | 0 |  | Fe_Cr_Ni_Co_Cu | Fe36Cr7Ni15Co33Cu9 | 0.008062499 | 1.2444 | 8.76 | 11.57756 | 216.2491 | 49.72875 | 60.513 | 178.3382
4743 | 4743 | 30 | 8 | 13 | 36 | 14 | 78.05851 | 0.3004423 | 0.02653177 | 57.60656 | 0 | 0 | 0 |  | Fe_Cr_Ni_Co_Cu | Fe30Cr8Ni13Co36Cu14 | 0.009263365 | 2.578571 | 8.871287 | 13.46025 | 207.8043 | 49.49973 | 73.25195 | 192.4475
4744 | 4744 | 24 | 9 | 11 | 38 | 19 | 76.73086 | 0.3017323 | 0.027295 | 59.38615 | 0 | 0 | 0 |  | Fe_Cr_Ni_Co_Cu | Fe24Cr9Ni11Co38Cu19 | 0.01009708 | 3.698069 | 8.980198 | 14.96328 | 194.1018 | 52.6409 | 66.36128 | 199.3775
4745 | 4745 | 18 | 10 | 9 | 38 | 25 | 75.03353 | 0.3033411 | 0.02836548 | 62.00474 | 0 | 0 | 0 |  | Fe_Cr_Ni_Co_Cu | Fe18Cr10Ni9Co38Cu25 | 0.01081794 | 4.8448 | 9.11 | 16.35726 | 176.7664 | 39.31942 | 79.58628 | 199.9949
4746 | 4746 | 12 | 11 | 7 | 37 | 33 | 72.72239 | 0.3057154 | 0.02854102 | 59.62829 | 0 | 0 | 0 |  | Fe_Cr_Ni_Co_Cu | Fe12Cr11Ni7Co37Cu33 | 0.01134625 | 5.9372 | 9.28 | 17.56246 | 161.9556 | 35.1624 | 76.36524 | 244.2982
4747 | 4747 | 7 | 12 | 5 | 32 | 44 | 69.48369 | 0.3090731 | 0.02790123 | 52.54566 | 0 | 0 | 0 |  | Fe_Cr_Ni_Co_Cu | Fe7Cr12Ni5Co32Cu44 | 0.0116274 | 6.9336 | 9.5 | 18.17993 | 144.4046 | 41.13941 | 128.1415 | 316.2883
4748 | 4748 | 4 | 12 | 4 | 23 | 57 | 65.32345 | 0.3141455 | 0.02569758 | 38.8574 | 0 | 0 | 0 |  | Fe_Cr_Ni_Co_Cu | Fe4Cr12Ni4Co23Cu57 | 0.01143176 | 7.3352 | 9.78 | 17.56815 | 120.5484 | 35.44339 | 161.7798 | 390.3294
4749 | 4749 | 42 | 5 | 10 | 37 | 6 | 79.9889 | 0.2988392 | 0.02347329 | 46.30642 | 0 | 1 | 0 |  | Fe_Cr_Ni_Co_Cu | Fe42Cr5Ni10Co37Cu6 | 0.0070926 | 0.6056 | 8.65 | 10.01199 | 219.4454 | 55.93341 | 20.43709 | 207.9691
4750 | 4750 | 35 | 5 | 10 | 41 | 9 | 78.87397 | 0.3007318 | 0.02387559 | 46.94036 | 0 | 1 | 0 |  | Fe_Cr_Ni_Co_Cu | Fe35Cr5Ni10Co41Cu9 | 0.008025118 | 1.4916 | 8.78 | 11.54946 | 210.7957 | 68.826 | 47.09096 | 238.0316
4751 | 4751 | 28 | 6 | 9 | 44 | 13 | 77.80539 | 0.3019237 | 0.02499766 | 50.61121 | 0 | 0 | 0 |  | Fe_Cr_Ni_Co_Cu | Fe28Cr6Ni9Co44Cu13 | 0.008944711 | 2.492 | 8.89 | 13.24236 | 202.5725 | 74.29953 | 49.27113 | 252.2848
4752 | 4752 | 22 | 7 | 8 | 45 | 18 | 76.42384 | 0.3033217 | 0.02600588 | 53.37976 | 0 | 0 | 0 |  | Fe_Cr_Ni_Co_Cu | Fe22Cr7Ni8Co45Cu18 | 0.00980627 | 3.5792 | 9.01 | 14.87817 | 187.2405 | 59.55507 | 62.97919 | 294.5397
4753 | 4753 | 16 | 8 | 6 | 45 | 25 | 74.42675 | 0.3053273 | 0.02686279 | 54.6754 | 0 | 0 | 0 |  | Fe_Cr_Ni_Co_Cu | Fe16Cr8Ni6Co45Cu25 | 0.01062717 | 4.8536 | 9.16 | 16.54569 | 169.8917 | 46.45563 | 68.39043 | 279.1815
4754 | 4754 | 11 | 9 | 5 | 43 | 32 | 72.42157 | 0.3073306 | 0.02739345 | 54.37907 | 0 | 0 | 0 |  | Fe_Cr_Ni_Co_Cu | Fe11Cr9Ni5Co43Cu32 | 0.01110899 | 5.7532 | 9.31 | 17.67795 | 157.2791 | 40.63945 | 77.11412 | 283.6483
4755 | 4755 | 6 | 11 | 3 | 38 | 43 | 69.61924 | 0.309665 | 0.02708379 | 49.39365 | 0 | 0 | 0 |  | Fe_Cr_Ni_Co_Cu | Fe6Cr11Ni3Co38Cu43 | 0.01139115 | 6.711891 | 9.49505 | 18.4004 | 147.2173 | 43.25118 | 94.29761 | 339.7442
4756 | 4756 | 32 | 3 | 6 | 50 | 9 | 78.29194 | 0.3027136 | 0.02114861 | 35.24246 | 0 | 1 | 0 |  | Fe_Cr_Ni_Co_Cu | Fe32Cr3Ni6Co50Cu9 | 0.007918524 | 1.6712 | 8.83 | 11.54296 | 192.7045 | 72.84011 | 46.10511 | 345.5688
4757 | 4757 | 25 | 4 | 6 | 52 | 13 | 77.18284 | 0.304003 | 0.02264541 | 40.14352 | 0 | 0 | 0 |  | Fe_Cr_Ni_Co_Cu | Fe25Cr4Ni6Co52Cu13 | 0.008789742 | 2.6068 | 8.95 | 13.29474 | 187.2964 | 79.17422 | 61.9685 | 327.5822
4758 | 4758 | 19 | 5 | 5 | 53 | 18 | 75.79929 | 0.305419 | 0.02400519 | 44.25956 | 0 | 0 | 0 |  | Fe_Cr_Ni_Co_Cu | Fe19Cr5Ni5Co53Cu18 | 0.009600827 | 3.6332 | 9.07 | 14.99967 | 168.371 | 62.26518 | 56.62493 | 316.0138
4759 | 4759 | 13 | 6 | 4 | 53 | 23 | 74.36375 | 0.3068657 | 0.02581613 | 50.21262 | 0 | 0 | 0 |  | Fe_Cr_Ni_Co_Cu | Fe13Cr6Ni4Co53Cu23 | 0.0101445 | 4.454239 | 9.191919 | 16.41406 | 152.7448 | 46.54359 | 51.9239 | 347.5638
4760 | 4760 | 8 | 8 | 4 | 50 | 30 | 72.70973 | 0.3079749 | 0.02672317 | 51.88693 | 0 | 0 | 0 |  | Fe_Cr_Ni_Co_Cu | Fe8Cr8Ni4Co50Cu30 | 0.01066112 | 5.2512 | 9.32 | 17.68163 | 155.6675 | 42.65348 | 70.18955 | 318.0345
4761 | 4761 | 12 | 3 | 47 | 5 | 33 | 68.44534 | 0.3172129 | 0.02755686 | 49.94016 | 1 | 1 | 1 | 49.94016 | Fe_Cr_Ni_Co_Cu | Fe12Cr3Ni47Co5Cu33 | 0.01223727 | 4.5036 | 9.92 | 18.08314 | 103.1463 | 12.89758 | 208.6082 | 251.1131
4762 | 4762 | 11 | 5 | 40 | 5 | 39 | 67.44318 | 0.3169148 | 0.02878607 | 53.5338 | 1 |  | 0 |  | Fe_Cr_Ni_Co_Cu | Fe11Cr5Ni40Co5Cu39 | 0.01261006 | 5.1348 | 9.92 | 18.4854 | 101.7999 | 7.669938 | 253.2686 | 325.3027
4763 | 4763 | 10 | 7 | 34 | 4 | 44 | 66.60385 | 0.3164407 | 0.02915402 | 53.73604 | 1 | 0 | 0 |  | Fe_Cr_Ni_Co_Cu | Fe10Cr7Ni34Co4Cu44 | 0.01278578 | 5.667993 | 9.919192 | 18.47629 | 99.67918 | 9.178031 | 307.7093 | 415.6936
4764 | 4764 | 9 | 11 | 27 | 4 | 49 | 66.74553 | 0.3135967 | 0.02950883 | 55.10675 | 1 | 0 | 0 |  | Fe_Cr_Ni_Co_Cu | Fe9Cr11Ni27Co4Cu49 | 0.01272082 | 6.3172 | 9.83 | 17.93628 | 101.9305 | 14.0225 | 277.0365 | 440.256
4765 | 4765 | 7 | 14 | 22 | 3 | 53 | 66.51225 | 0.3118685 | 0.02895091 | 52.3218 | 1 | 0 | 0 |  | Fe_Cr_Ni_Co_Cu | Fe7Cr14Ni22Co3Cu53 | 0.01253679 | 6.77237 | 9.79798 | 17.2547 | 102.9723 | 16.3839 | 300.2568 | 450.2372
4766 | 4766 | 19 | 3 | 51 | 6 | 21 | 72.3471 | 0.3123236 | 0.02686784 | 52.27245 | 1 | 1 | 1 | 52.27245 | Fe_Cr_Ni_Co_Cu | Fe19Cr3Ni51Co6Cu21 | 0.01082165 | 3.0924 | 9.65 | 15.75405 | 110.893 | 13.36156 | 177.0133 | 179.6589
4767 | 4767 | 17 | 5 | 44 | 7 | 27 | 71.29921 | 0.3121209 | 0.02862964 | 58.31962 | 1 | 1 | 1 | 58.31962 | Fe_Cr_Ni_Co_Cu | Fe17Cr5Ni44Co7Cu27 | 0.01166857 | 4.0372 | 9.66 | 16.93369 | 110.3082 | 12.28746 | 201.137 | 218.6763
4768 | 4768 | 16 | 7 | 38 | 8 | 32 | 70.65857 | 0.3114542 | 0.02972258 | 62.06571 | 1 | 0 | 0 |  | Fe_Cr_Ni_Co_Cu | Fe16Cr7Ni38Co8Cu32 | 0.01212718 | 4.784629 | 9.643564 | 17.48639 | 111.1224 | 11.2525 | 224.5933 | 302.8215
4769 | 4769 | 14 | 10 | 32 | 8 | 36 | 70.48663 | 0.3096703 | 0.03064984 | 65.68636 | 1 | 0 | 0 |  | Fe_Cr_Ni_Co_Cu | Fe14Cr10Ni32Co8Cu36 | 0.01237908 | 5.4 | 9.6 | 17.69633 | 110.4888 | 12.90604 | 234.7813 | 342.9798
4770 | 4770 | 11 | 14 | 26 | 9 | 40 | 70.72729 | 0.3069373 | 0.03112684 | 67.73762 | 1 | 0 | 0 |  | Fe_Cr_Ni_Co_Cu | Fe11Cr14Ni26Co9Cu40 | 0.01239891 | 5.9532 | 9.53 | 17.63491 | 111.0586 | 14.13288 | 254.4109 | 367.3947
4771 | 4771 | 9 | 18 | 21 | 8 | 44 | 70.95337 | 0.3041019 | 0.03102203 | 67.22113 | 0 | 0 | 0 |  | Fe_Cr_Ni_Co_Cu | Fe9Cr18Ni21Co8Cu44 | 0.0123953 | 6.6504 | 9.46 | 17.22179 | 110.3529 | 19.18258 | 306.3785 | 406.8596
4772 | 4772 | 7 | 23 | 16 | 7 | 46 | 72.09061 | 0.2994263 | 0.03045445 | 65.92689 | 0 | 0 | 0 |  | Fe_Cr_Ni_Co_Cu | Fe7Cr23Ni16Co7Cu46 | 0.01225777 | 7.388634 | 9.323232 | 16.44201 | 111.555 | 23.27346 | 299.9958 | 409.6126
4773 | 4773 | 29 | 3 | 52 | 4 | 12 | 75.46967 | 0.3079665 | 0.02695278 | 56.80317 | 1 | 1 | 1 | 56.80317 | Fe_Cr_Ni_Co_Cu | Fe29Cr3Ni52Co4Cu12 | 0.008925661 | 1.3524 | 9.38 | 12.81054 | 119.7684 | 15.45943 | 168.2094 | 144.2404
4774 | 4774 | 27 | 4 | 46 | 8 | 16 | 74.73581 | 0.3080878 | 0.0276405 | 58.81653 | 1 | 1 | 1 | 58.81653 | Fe_Cr_Ni_Co_Cu | Fe27Cr4Ni46Co8Cu16 | 0.009899834 | 2.302519 | 9.386139 | 14.14075 | 125.9952 | 17.54233 | 187.7024 | 172.6473
4775 | 4775 | 24 | 6 | 39 | 10 | 21 | 73.93697 | 0.3076607 | 0.02907298 | 64.05346 | 1 | 1 | 1 | 64.05346 | Fe_Cr_Ni_Co_Cu | Fe24Cr6Ni39Co10Cu21 | 0.01088083 | 3.3864 | 9.39 | 15.49193 | 128.6753 | 20.31232 | 170.4623 | 170.8458
4776 | 4776 | 21 | 9 | 34 | 12 | 25 | 73.8459 | 0.3060636 | 0.03047513 | 70.08829 | 1 | 0 | 0 |  | Fe_Cr_Ni_Co_Cu | Fe21Cr9Ni34Co12Cu25 | 0.01134989 | 4.031762 | 9.356436 | 16.2195 | 131.139 | 19.8583 | 183.6 | 214.4046
4777 | 4777 | 17 | 13 | 29 | 13 | 28 | 74.28767 | 0.3032463 | 0.03192973 | 77.28674 | 1 | 0 | 0 |  | Fe_Cr_Ni_Co_Cu | Fe17Cr13Ni29Co13Cu28 | 0.01159128 | 4.498 | 9.29 | 16.6358 | 137.0408 | 22.01721 | 187.8555 | 228.3978
4778 | 4778 | 14 | 17 | 24 | 14 | 31 | 74.81032 | 0.3002541 | 0.03258276 | 80.78725 | 0 | 0 | 0 |  | Fe_Cr_Ni_Co_Cu | Fe14Cr17Ni24Co14Cu31 | 0.01172942 | 5.0528 | 9.21 | 16.79762 | 139.5405 | 21.19851 | 189.3887 | 272.3435
4779 | 4779 | 11 | 23 | 19 | 13 | 34 | 76.02042 | 0.295207 | 0.03296766 | 83.78637 | 0 | 0 | 0 |  | Fe_Cr_Ni_Co_Cu | Fe11Cr23Ni19Co13Cu34 | 0.01179465 | 5.7652 | 9.07 | 16.56834 | 130.2503 | 22.10654 | 202.9428 | 299.2395
4780 | 4780 | 8 | 29 | 15 | 12 | 36 | 77.5231 | 0.2898554 | 0.03287823 | 85.02575 | 0 | 0 | 0 |  | Fe_Cr_Ni_Co_Cu | Fe8Cr29Ni15Co12Cu36 | 0.01172429 | 6.4076 | 8.92 | 16.09348 | 126.8746 | 30.6842 | 224.7147 | 289.9298
4781 | 4781 | 6 | 36 | 12 | 9 | 37 | 79.68321 | 0.2830544 | 0.03209367 | 83.57862 | 0 | 0 | 0 |  | Fe_Cr_Ni_Co_Cu | Fe6Cr36Ni12Co9Cu37 | 0.01164702 | 7.164 | 8.72 | 15.20658 | 120.0667 | 28.55613 | 277.2118 | 361.2955
4782 | 4782 | 38 | 3 | 43 | 6 | 10 | 76.64373 | 0.305312 | 0.02762099 | 61.48138 | 1 | 1 | 1 | 61.48138 | Fe_Cr_Ni_Co_Cu | Fe38Cr3Ni43Co6Cu10 | 0.008437046 | 1.118 | 9.16 | 11.80847 | 133.8847 | 28.74381 | 141.3996 | 143.0919
4783 | 4783 | 34 | 4 | 38 | 10 | 13 | 76.07568 | 0.3054521 | 0.02793104 | 62.04898 | 1 | 1 | 1 | 62.04898 | Fe_Cr_Ni_Co_Cu | Fe34Cr4Ni38Co10Cu13 | 0.009345095 | 1.976125 | 9.181818 | 13.05573 | 141.8195 | 22.92105 | 185.5424 | 195.0923
4784 | 4784 | 29 | 7 | 33 | 14 | 16 | 76.21341 | 0.3037903 | 0.02917851 | 67.68799 | 1 | 1 | 1 | 67.68799 | Fe_Cr_Ni_Co_Cu | Fe29Cr7Ni33Co14Cu16 | 0.009973783 | 2.571166 | 9.151515 | 14.11903 | 154.9362 | 30.65755 | 157.3088 | 144.2314
4785 | 4785 | 25 | 10 | 29 | 17 | 19 | 76.36757 | 0.3020996 | 0.03048849 | 73.83496 | 1 |  | 0 |  | Fe_Cr_Ni_Co_Cu | Fe25Cr10Ni29Co17Cu19 | 0.01042034 | 3.1048 | 9.12 | 14.91945 | 165.0368 | 31.48177 | 166.5874 | 182.0808
4786 | 4786 | 20 | 15 | 25 | 19 | 21 | 77.48385 | 0.2982135 | 0.03261791 | 85.63824 | 1 | 0 | 0 |  | Fe_Cr_Ni_Co_Cu | Fe20Cr15Ni25Co19Cu21 | 0.01057009 | 3.3156 | 9.02 | 15.37661 | 175.0498 | 26.86268 | 148.3644 | 158.0881
4787 | 4787 | 16 | 20 | 21 | 19 | 24 | 78.29156 | 0.2944627 | 0.03368392 | 91.75333 | 0 | 0 | 0 |  | Fe_Cr_Ni_Co_Cu | Fe16Cr20Ni21Co19Cu24 | 0.01084993 | 3.8992 | 8.93 | 15.77847 | 180.5749 | 30.27361 | 141.4524 | 166.2113
4788 | 4788 | 12 | 26 | 17 | 18 | 26 | 79.77656 | 0.2891675 | 0.03407275 | 95.05091 | 0 | 0 | 0 |  | Fe_Cr_Ni_Co_Cu | Fe12Cr26Ni17Co18Cu26 | 0.01094178 | 4.424855 | 8.787879 | 15.7925 | 172.5871 | 33.49722 | 145.6477 | 171.5486
4789 | 4789 | 9 | 34 | 13 | 17 | 28 | 81.956 | 0.2822863 | 0.03453426 | 100.0485 | 0 | 0 | 0 |  | Fe_Cr_Ni_Co_Cu | Fe9Cr34Ni13Co17Cu28 | 0.01090626 | 5.063425 | 8.584158 | 15.39341 | 158.3145 | 39.05877 | 172.3527 | 200.4005
4790 | 4790 | 6 | 43 | 11 | 12 | 28 | 85.12238 | 0.2731969 | 0.03379714 | 99.77125 | 0 | 0 | 0 |  | Fe_Cr_Ni_Co_Cu | Fe6Cr43Ni11Co12Cu28 | 0.01078893 | 5.6172 | 8.32 | 14.48586 | 139.5624 | 40.90458 | 281.0338 | 272.6796
4791 | 4791 | 45 | 3 | 35 | 9 | 8 | 77.73695 | 0.3030392 | 0.02655581 | 57.86534 | 1 | 1 | 1 | 57.86534 | Fe_Cr_Ni_Co_Cu | Fe45Cr3Ni35Co9Cu8 | 0.007815797 | 0.7948 | 8.97 | 10.77544 | 149.0823 | 32.14081 | 115.373 | 136.8056
4792 | 4792 | 39 | 5 | 31 | 14 | 10 | 77.78464 | 0.3022114 | 0.02706964 | 60.02611 | 1 | 1 | 1 | 60.02611 | Fe_Cr_Ni_Co_Cu | Fe39Cr5Ni31Co14Cu10 | 0.008508366 | 1.3166 | 8.969697 | 11.84879 | 164.1574 | 33.97722 | 115.5639 | 126.4762
4793 | 4793 | 33 | 8 | 27 | 19 | 12 | 78.20037 | 0.3004408 | 0.02826137 | 65.75513 | 1 | 1 | 1 | 65.75513 | Fe_Cr_Ni_Co_Cu | Fe33Cr8Ni27Co19Cu12 | 0.008995712 | 1.702275 | 8.939394 | 12.79045 | 178.9193 | 35.00337 | 116.2801 | 145.6122
4794 | 4794 | 28 | 12 | 24 | 22 | 14 | 78.95268 | 0.2977136 | 0.0302003 | 75.73228 | 1 | 0 | 0 |  | Fe_Cr_Ni_Co_Cu | Fe28Cr12Ni24Co22Cu14 | 0.009336747 | 1.9744 | 8.88 | 13.54105 | 197.8924 | 46.12302 | 117.4856 | 125.0498
4795 | 4795 | 23 | 17 | 20 | 24 | 16 | 80.07262 | 0.2938393 | 0.03302759 | 91.71573 | 1 | 0 | 0 |  | Fe_Cr_Ni_Co_Cu | Fe23Cr17Ni20Co24Cu16 | 0.009615621 | 2.3028 | 8.78 | 14.16298 | 212.8982 | 51.56028 | 123.3909 | 137.5285
4796 | 4796 | 18 | 22 | 17 | 25 | 18 | 81.15854 | 0.2900086 | 0.03427609 | 99.50858 | 0 | 0 | 0 |  | Fe_Cr_Ni_Co_Cu | Fe18Cr22Ni17Co25Cu18 | 0.009815877 | 2.6448 | 8.69 | 14.64377 | 208.2054 | 39.61113 | 138.4457 | 144.069
4797 | 4797 | 13 | 30 | 13 | 24 | 20 | 83.32407 | 0.2830873 | 0.03510736 | 106.1898 | 0 | 0 | 0 |  | Fe_Cr_Ni_Co_Cu | Fe13Cr30Ni13Co24Cu20 | 0.00993342 | 3.14 | 8.5 | 14.79561 | 193.2659 | 45.13033 | 159.6087 | 179.8529
4798 | 4798 | 9 | 38 | 11 | 22 | 20 | 86.11131 | 0.275537 | 0.03580157 | 113.5984 | 0 | 0 | 0 |  | Fe_Cr_Ni_Co_Cu | Fe9Cr38Ni11Co22Cu20 | 0.009729155 | 3.1888 | 8.28 | 14.44818 | 184.715 | 50.28412 | 220.1911 | 198.9282
4799 | 4799 | 6 | 50 | 8 | 16 | 20 | 90.3643 | 0.2637076 | 0.03445141 | 110.8616 | 0 | 0 | 0 |  | Fe_Cr_Ni_Co_Cu | Fe6Cr50Ni8Co16Cu20 | 0.009574295 | 3.8512 | 7.92 | 13.4179 | 169.5118 | 72.74433 | 322.1058 | 258.6902
4800 | 4800 | 50 | 3 | 25 | 14 | 7 | 78.52283 | 0.3011556 | 0.02567267 | 54.76694 | 1 | 1 | 1 | 54.76694 | Fe_Cr_Ni_Co_Cu | Fe50Cr3Ni25Co14Cu7 | 0.00754908 | 0.835425 | 8.79798 | 10.18651 | 169.3725 | 44.9714 | 55.94686 | 136.8039
4801 | 4801 | 42 | 6 | 23 | 21 | 8 | 79.16859 | 0.2995884 | 0.02678364 | 60.2992 | 0 | 1 | 0 |  | Fe_Cr_Ni_Co_Cu | Fe42Cr6Ni23Co21Cu8 | 0.007826409 | 0.8608 | 8.79 | 10.95628 | 190.0825 | 39.67874 | 38.17747 | 115.256
4802 | 4802 | 36 | 9 | 20 | 26 | 9 | 79.87596 | 0.2976021 | 0.02828586 | 68.04054 | 0 | 1 | 0 |  | Fe_Cr_Ni_Co_Cu | Fe36Cr9Ni20Co26Cu9 | 0.008066404 | 0.9648 | 8.75 | 11.61895 | 211.4259 | 47.15942 | 50.52225 | 141.5065
4803 | 4803 | 29 | 13 | 18 | 28 | 11 | 80.54709 | 0.2950548 | 0.03069112 | 80.63523 | 0 | 0 | 0 |  | Fe_Cr_Ni_Co_Cu | Fe29Cr13Ni18Co28Cu11 | 0.008548024 | 1.296194 | 8.717172 | 12.63313 | 212.4658 | 42.66078 | 70.78526 | 140.5104
4804 | 4804 | 24 | 18 | 16 | 30 | 12 | 81.92104 | 0.2911685 | 0.03311802 | 95.07157 | 0 | 0 | 0 |  | Fe_Cr_Ni_Co_Cu | Fe24Cr18Ni16Co30Cu12 | 0.008615201 | 1.2672 | 8.62 | 13.09045 | 216.3647 | 46.95949 | 90.92986 | 145.3137
4805 | 4805 | 18 | 25 | 13 | 31 | 14 | 83.64802 | 0.2857526 | 0.03505274 | 107.6759 | 0 | 0 | 0 |  | Fe_Cr_Ni_Co_Cu | Fe18Cr25Ni13Co31Cu14 | 0.008838022 | 1.551613 | 8.485149 | 13.70706 | 205.8946 | 50.44432 | 137.0972 | 164.617
4806 | 4806 | 13 | 32 | 10 | 30 | 15 | 85.81019 | 0.2794141 | 0.03589526 | 114.9938 | 0 | 0 | 0 |  | Fe_Cr_Ni_Co_Cu | Fe13Cr32Ni10Co30Cu15 | 0.008873281 | 1.7796 | 8.31 | 13.9036 | 196.7524 | 48.39497 | 174.2852 | 169.9417
4807 | 4807 | 8 | 42 | 8 | 26 | 15 | 89.38757 | 0.269693 | 0.03630435 | 121.8601 | 0 | 0 | 0 |  | Fe_Cr_Ni_Co_Cu | Fe8Cr42Ni8Co26Cu15 | 0.008673997 | 1.856137 | 8.030303 | 13.58201 | 192.8139 | 62.21837 | 227.2323 | 198.206
4808 | 4808 | 5 | 55 | 6 | 19 | 15 | 93.88 | 0.2573964 | 0.03473558 | 117.5419 | 0 | 0 | 0 |  | Fe_Cr_Ni_Co_Cu | Fe5Cr55Ni6Co19Cu15 | 0.008498771 | 2.41 | 7.66 | 12.5996 | 182.5052 | 92.69244 | 460.2056 | 218.8368
4809 | 4809 | 52 | 3 | 17 | 21 | 7 | 78.87635 | 0.3002763 | 0.0238117 | 46.83345 | 0 | 1 | 0 |  | Fe_Cr_Ni_Co_Cu | Fe52Cr3Ni17Co21Cu7 | 0.007591784 | 1.0868 | 8.7 | 10.10149 | 192.322 | 55.09006 | 27.17033 | 160.4771
4810 | 4810 | 43 | 6 | 16 | 28 | 7 | 79.78512 | 0.2985598 | 0.02552233 | 55.14855 | 0 | 1 | 0 |  | Fe_Cr_Ni_Co_Cu | Fe43Cr6Ni16Co28Cu7 | 0.007483615 | 0.7436 | 8.69 | 10.49333 | 211.8722 | 45.46861 | 11.82567 | 146.3323
4811 | 4811 | 36 | 9 | 15 | 33 | 7 | 80.73394 | 0.2965673 | 0.02732919 | 64.4613 | 0 | 1 | 0 |  | Fe_Cr_Ni_Co_Cu | Fe36Cr9Ni15Co33Cu7 | 0.007349196 | 0.4452 | 8.66 | 10.80555 | 215.096 | 46.11113 | 22.62796 | 156.7828
4812 | 4812 | 30 | 14 | 13 | 36 | 8 | 82.07438 | 0.2928799 | 0.03029943 | 80.61119 | 0 | 1 | 0 |  | Fe_Cr_Ni_Co_Cu | Fe30Cr14Ni13Co36Cu8 | 0.00751544 | 0.4070189 | 8.574257 | 11.50987 | 214.6308 | 48.62376 | 67.40266 | 176.7486
4813 | 4813 | 24 | 19 | 11 | 38 | 9 | 83.4292 | 0.2890657 | 0.03307878 | 97.15629 | 0 | 0 | 0 |  | Fe_Cr_Ni_Co_Cu | Fe24Cr19Ni11Co38Cu9 | 0.007647768 | 0.4160376 | 8.485149 | 12.14234 | 208.9402 | 57.3842 | 88.31097 | 222.4971
4814 | 4814 | 18 | 25 | 9 | 38 | 10 | 85.18493 | 0.2840367 | 0.03495893 | 109.8346 | 0 | 0 | 0 |  | Fe_Cr_Ni_Co_Cu | Fe18Cr25Ni9Co38Cu10 | 0.007756476 | 0.4588 | 8.36 | 12.70276 | 205.2553 | 64.60622 | 106.0228 | 231.6881
4815 | 4815 | 12 | 33 | 7 | 37 | 11 | 87.61088 | 0.2771947 | 0.03644266 | 121.4128 | 0 | 0 | 0 |  | Fe_Cr_Ni_Co_Cu | Fe12Cr33Ni7Co37Cu11 | 0.007773446 | 0.5252 | 8.18 | 13.08281 | 196.8101 | 73.96223 | 165.5675 | 221.4853
4816 | 4816 | 7 | 44 | 5 | 32 | 12 | 91.11395 | 0.267194 | 0.03689006 | 128.3425 | 0 | 0 | 0 |  | Fe_Cr_Ni_Co_Cu | Fe7Cr44Ni5Co32Cu12 | 0.007802962 | 0.8792 | 7.9 | 13.05795 | 198.4721 | 69.8621 | 270.1976 | 241.3948
4817 | 4817 | 4 | 57 | 4 | 23 | 12 | 95.67566 | 0.2546415 | 0.03508779 | 122.3426 | 0 | 0 | 0 |  | Fe_Cr_Ni_Co_Cu | Fe4Cr57Ni4Co23Cu12 | 0.007679211 | 1.3952 | 7.53 | 12.1836 | 179.2986 | 67.06406 | 444.0907 | 232.4974
4818 | 4818 | 42 | 6 | 10 | 37 | 5 | 80.66346 | 0.2975795 | 0.02407478 | 49.53498 | 0 | 1 | 0 |  | Fe_Cr_Ni_Co_Cu | Fe42Cr6Ni10Co37Cu5 | 0.006665646 | 0.1784 | 8.6 | 9.551963 | 215.0963 | 45.64262 | 0.5844377 | 193.3769
4819 | 4819 | 35 | 9 | 10 | 41 | 5 | 81.57798 | 0.295676 | 0.02632449 | 60.63389 | 0 | 1 | 0 |  | Fe_Cr_Ni_Co_Cu | Fe35Cr9Ni10Co41Cu5 | 0.00652359 | -0.1244 | 8.58 | 9.884837 | 208.897 | 66.26659 | 44.97626 | 240.3728
4820 | 4820 | 28 | 13 | 9 | 44 | 6 | 82.54457 | 0.2930347 | 0.02910576 | 75.20208 | 0 | 1 | 0 |  | Fe_Cr_Ni_Co_Cu | Fe28Cr13Ni9Co44Cu6 | 0.006742772 | -0.1148 | 8.54 | 10.73126 | 202.8242 | 69.9069 | 53.8769 | 231.279
4821 | 4821 | 22 | 18 | 8 | 45 | 7 | 83.87697 | 0.2892803 | 0.03204488 | 92.1806 | 0 | 0 | 0 |  | Fe_Cr_Ni_Co_Cu | Fe22Cr18Ni8Co45Cu7 | 0.006910326 | -0.1432 | 8.46 | 11.49087 | 194.6677 | 75.45032 | 92.03696 | 262.9818
4822 | 4822 | 16 | 25 | 6 | 45 | 8 | 85.94756 | 0.2834854 | 0.0349125 | 110.9204 | 0 | 0 | 0 |  | Fe_Cr_Ni_Co_Cu | Fe16Cr25Ni6Co45Cu8 | 0.007004873 | -0.1784 | 8.31 | 12.16388 | 186.9412 | 66.56589 | 124.8582 | 282.9476
4823 | 4823 | 11 | 32 | 5 | 43 | 9 | 88.00589 | 0.2775843 | 0.0365415 | 123.0502 | 0 | 0 | 0 |  | Fe_Cr_Ni_Co_Cu | Fe11Cr32Ni5Co43Cu9 | 0.007099964 | -0.1256 | 8.16 | 12.64081 | 193.9131 | 70.42184 | 173.1319 | 295.3405
4824 | 4824 | 6 | 43 | 3 | 38 | 11 | 91.05863 | 0.2682867 | 0.03730175 | 131.2433 | 0 | 0 | 0 |  | Fe_Cr_Ni_Co_Cu | Fe6Cr43Ni3Co38Cu11 | 0.00740366 | 0.4756396 | 7.910891 | 13.0069 | 189.9294 | 55.17854 | 205.1721 | 263.976
4825 | 4825 | 32 | 9 | 6 | 50 | 3 | 82.35546 | 0.2951425 | 0.02534914 | 56.8695 | 0 | 1 | 0 |  | Fe_Cr_Ni_Co_Cu | Fe32Cr9Ni6Co50Cu3 | 0.005521479 | -0.7624 | 8.53 | 8.806816 | 194.9949 | 75.75989 | 46.16228 | 299.4823
4826 | 4826 | 25 | 13 | 6 | 52 | 4 | 83.28741 | 0.2925911 | 0.02851057 | 73.10198 | 0 | 1 | 0 |  | Fe_Cr_Ni_Co_Cu | Fe25Cr13Ni6Co52Cu4 | 0.005787802 | -0.7628 | 8.5 | 9.803571 | 191.2772 | 80.56905 | 37.03505 | 308.0339
4827 | 4827 | 19 | 18 | 5 | 53 | 5 | 84.62381 | 0.288849 | 0.03165005 | 91.09487 | 0 | 0 | 0 |  | Fe_Cr_Ni_Co_Cu | Fe19Cr18Ni5Co53Cu5 | 0.005991394 | -0.792 | 8.42 | 10.71214 | 191.3376 | 91.75478 | 89.78548 | 324.9011
4828 | 4828 | 13 | 23 | 4 | 53 | 6 | 86.0276 | 0.2848588 | 0.03422745 | 107.4038 | 0 | 0 | 0 |  | Fe_Cr_Ni_Co_Cu | Fe13Cr23Ni4Co53Cu6 | 0.006148691 | -0.7909397 | 8.333333 | 11.52135 | 189.0196 | 90.73664 | 91.20935 | 314.0526
4829 | 4829 | 8 | 30 | 4 | 50 | 8 | 87.64818 | 0.2795737 | 0.03655609 | 123.0508 | 0 | 0 | 0 |  | Fe_Cr_Ni_Co_Cu | Fe8Cr30Ni4Co50Cu8 | 0.006598738 | -0.5216 | 8.22 | 12.49 | 191.9954 | 86.39745 | 103.2765 | 332.2295
4830 | 4830 | 12 | 5 | 47 | 33 | 3 | 79.06623 | 0.3050116 | 0.0224556 | 40.50098 | 1 | 1 | 1 | 40.50098 | Fe_Cr_Ni_Co_Cu | Fe12Cr5Ni47Co33Cu3 | 0.004922815 | -0.8332 | 9.26 | 8.272847 | 110.5585 | 17.38175 | 22.09443 | 138.596
4831 | 4831 | 11 | 5 | 40 | 39 | 5 | 78.64475 | 0.3052109 | 0.02283355 | 41.76366 | 1 | 1 | 1 | 41.76366 | Fe_Cr_Ni_Co_Cu | Fe11Cr5Ni40Co39Cu5 | 0.005895155 | -0.2236 | 9.24 | 9.705153 | 116.1205 | 16.13702 | 40.51303 | 169.6604
4832 | 4832 | 10 | 4 | 34 | 44 | 7 | 77.81819 | 0.306447 | 0.02181231 | 36.93437 | 1 | 1 | 1 | 36.93437 | Fe_Cr_Ni_Co_Cu | Fe10Cr4Ni34Co44Cu7 | 0.006672907 | 0.5019896 | 9.262626 | 10.85377 | 125.7935 | 23.5085 | 15.75392 | 181.6398
4833 | 4833 | 9 | 4 | 27 | 49 | 11 | 76.74956 | 0.30731 | 0.02260121 | 39.1663 | 1 | 1 | 1 | 39.1663 | Fe_Cr_Ni_Co_Cu | Fe9Cr4Ni27Co49Cu11 | 0.007815464 | 1.4936 | 9.28 | 12.79805 | 139.986 | 33.93486 | 59.96528 | 239.2796
4834 | 4834 | 7 | 3 | 22 | 53 | 14 | 75.51449 | 0.3091463 | 0.02169456 | 34.47865 | 1 | 1 | 1 | 34.47865 | Fe_Cr_Ni_Co_Cu | Fe7Cr3Ni22Co53Cu14 | 0.00844945 | 2.311601 | 9.343434 | 14.03132 | 141.5061 | 38.03902 | 20.07667 | 265.9721
4835 | 4835 | 19 | 6 | 51 | 21 | 3 | 79.37493 | 0.3034468 | 0.02478441 | 50.97458 | 1 | 1 | 1 | 50.97458 | Fe_Cr_Ni_Co_Cu | Fe19Cr6Ni51Co21Cu3 | 0.005053214 | -1.26 | 9.2 | 8.51528 | 113.2941 | 13.10828 | 52.56511 | 119.0604
4836 | 4836 | 17 | 7 | 44 | 27 | 5 | 79.28339 | 0.3028265 | 0.02604556 | 56.53972 | 1 | 1 | 1 | 56.53972 | Fe_Cr_Ni_Co_Cu | Fe17Cr7Ni44Co27Cu5 | 0.006074191 | -0.7084 | 9.16 | 9.949372 | 119.65 | 13.58232 | 45.25666 | 130.6647
4837 | 4837 | 16 | 8 | 38 | 32 | 7 | 79.17851 | 0.3021931 | 0.02720662 | 61.81064 | 1 | 1 | 1 | 61.81064 | Fe_Cr_Ni_Co_Cu | Fe16Cr8Ni38Co32Cu7 | 0.00684016 | -0.1850799 | 9.118812 | 11.09618 | 129.6651 | 25.6214 | 47.05671 | 132.1808
4838 | 4838 | 14 | 8 | 32 | 36 | 10 | 78.3604 | 0.302885 | 0.02734048 | 61.43565 | 1 | 1 | 1 | 61.43565 | Fe_Cr_Ni_Co_Cu | Fe14Cr8Ni32Co36Cu10 | 0.007794413 | 0.7056 | 9.14 | 12.52996 | 140.095 | 20.74939 | 45.90121 | 157.0857
4839 | 4839 | 11 | 9 | 26 | 40 | 14 | 77.54558 | 0.303126 | 0.02826786 | 64.6596 | 1 | 0 | 0 |  | Fe_Cr_Ni_Co_Cu | Fe11Cr9Ni26Co40Cu14 | 0.008692583 | 1.6564 | 9.16 | 14.09787 | 153.0753 | 27.05862 | 62.70733 | 169.8766
4840 | 4840 | 9 | 8 | 21 | 44 | 18 | 76.02515 | 0.3052598 | 0.02748539 | 59.14347 | 1 | 0 | 0 |  | Fe_Cr_Ni_Co_Cu | Fe9Cr8Ni21Co44Cu18 | 0.009377483 | 2.6672 | 9.24 | 15.32677 | 160.8382 | 40.83881 | 51.578125 | 194.7004
4841 | 4841 | 7 | 7 | 16 | 46 | 23 | 74.12369 | 0.3077711 | 0.02678812 | 53.75302 | 1 | 0 | 0 |  | Fe_Cr_Ni_Co_Cu | Fe7Cr7Ni16Co46Cu23 | 0.01005665 | 3.74574 | 9.343434 | 16.63695 | 161.4768 | 47.68762 | 78.94801 | 260.8137
4842 | 4842 | 29 | 4 | 52 | 12 | 3 | 78.81514 | 0.3040711 | 0.02500586 | 51.88681 | 1 | 1 | 1 | 51.88681 | Fe_Cr_Ni_Co_Cu | Fe29Cr4Ni52Co12Cu3 | 0.005155329 | -1.2052 | 9.17 | 8.306022 | 121.0258 | 16.30018 | 81.12538 | 91.30702
4843 | 4843 | 27 | 8 | 46 | 16 | 4 | 80.05441 | 0.3004265 | 0.02833411 | 68.56368 | 1 | 1 | 1 | 68.56368 | Fe_Cr_Ni_Co_Cu | Fe27Cr8Ni46Co16Cu4 | 0.005726425 | -1.298696 | 9.029703 | 9.362589 | 133.0384 | 20.45104 | 83.9136 | 96.12233
4844 | 4844 | 24 | 10 | 39 | 21 | 6 | 80.29266 | 0.2989154 | 0.02960224 | 74.9337 | 1 | 1 | 1 | 74.9337 | Fe_Cr_Ni_Co_Cu | Fe24Cr10Ni39Co21Cu6 | 0.006670274 | -0.7608 | 8.97 | 10.66583 | 143.4713 | 23.97885 | 78.4429 | 126.5517
4845 | 4845 | 21 | 12 | 34 | 25 | 9 | 80.11617 | 0.2980217 | 0.03095241 | 81.36421 | 1 | 1 | 1 | 81.36421 | Fe_Cr_Ni_Co_Cu | Fe21Cr12Ni34Co25Cu9 | 0.007681256 | 0.02587982 | 8.950495 | 12.10677 | 157.6822 | 31.06142 | 75.0696 | 118.505
4846 | 4846 | 17 | 13 | 29 | 28 | 13 | 79.24786 | 0.298364 | 0.03147944 | 82.64229 | 1 | 0 | 0 |  | Fe_Cr_Ni_Co_Cu | Fe17Cr13Ni29Co28Cu13 | 0.008738692 | 1.126 | 8.99 | 13.66565 | 171.8504 | 34.65927 | 79.16418 | 119.3231
4847 | 4847 | 14 | 14 | 24 | 31 | 17 | 78.39839 | 0.2986602 | 0.0318424 | 83.11988 | 1 | 0 | 0 |  | Fe_Cr_Ni_Co_Cu | Fe14Cr14Ni24Co31Cu17 | 0.009497926 | 2.1416 | 9.02 | 14.86607 | 182.2909 | 35.49735 | 96.59048 | 138.0307
4848 | 4848 | 11 | 13 | 19 | 34 | 23 | 76.20256 | 0.3015741 | 0.03082931 | 74.76431 | 0 | 0 | 0 |  | Fe_Cr_Ni_Co_Cu | Fe11Cr13Ni19Co34Cu23 | 0.01035111 | 3.554 | 9.15 | 16.26622 | 182.6633 | 35.02265 | 77.04166 | 155.2458
4849 | 4849 | 8 | 12 | 15 | 36 | 29 | 73.98175 | 0.3046331 | 0.02999827 | 67.69622 | 0 | 0 | 0 |  | Fe_Cr_Ni_Co_Cu | Fe8Cr12Ni15Co36Cu29 | 0.01088317 | 4.6336 | 9.29 | 17.3482 | 173.3955 | 39.29738 | 76.64433 | 178.4871
4850 | 4850 | 6 | 9 | 12 | 37 | 36 | 70.74869 | 0.3100481 | 0.0280981 | 55.03635 | 0 | 0 | 0 |  | Fe_Cr_Ni_Co_Cu | Fe6Cr9Ni12Co37Cu36 | 0.01129263 | 5.5632 | 9.51 | 18.32376 | 155.653 | 37.70878 | 91.69224 | 209.1143
4851 | 4851 | 38 | 6 | 43 | 10 | 3 | 80.00055 | 0.3002125 | 0.02769929 | 65.72425 | 1 | 1 | 1 | 65.72425 | Fe_Cr_Ni_Co_Cu | Fe38Cr6Ni43Co10Cu3 | 0.005275653 | -1.4112 | 8.93 | 8.459314 | 136.9056 | 25.36051 | 104.0455 | 101.8552
4852 | 4852 | 34 | 10 | 38 | 13 | 4 | 81.17796 | 0.2967536 | 0.02990091 | 77.71382 | 1 | 1 | 1 | 77.71382 | Fe_Cr_Ni_Co_Cu | Fe34Cr10Ni38Co13Cu4 | 0.005887737 | -1.378635 | 8.818182 | 9.455107 | 149.8664 | 24.46799 | 130.0705 | 102.1148
4853 | 4853 | 29 | 14 | 33 | 16 | 7 | 81.66385 | 0.2940935 | 0.03237809 | 91.00763 | 1 | 1 | 1 | 91.00763 | Fe_Cr_Ni_Co_Cu | Fe29Cr14Ni33Co16Cu7 | 0.007207724 | -0.6134068 | 8.757576 | 11.19254 | 166.7286 | 25.69296 | 147.7253 | 102.8714
4854 | 4854 | 25 | 17 | 29 | 19 | 10 | 81.76339 | 0.2924659 | 0.03369736 | 98.00095 | 1 | 0 | 0 |  | Fe_Cr_Ni_Co_Cu | Fe25Cr17Ni29Co19Cu10 | 0.008134843 | 0.1988 | 8.73 | 12.4495 | 182.2534 | 41.70526 | 162.072 | 118.72
4855 | 4855 | 20 | 19 | 25 | 21 | 15 | 80.85163 | 0.292414 | 0.03420068 | 98.97032 | 1 | 0 | 0 |  | Fe_Cr_Ni_Co_Cu | Fe20Cr19Ni25Co21Cu15 | 0.009325225 | 1.5956 | 8.78 | 14.02712 | 195.3823 | 42.05563 | 151.2082 | 118.326
4856 | 4856 | 16 | 19 | 21 | 24 | 20 | 79.27255 | 0.2941877 | 0.0337762 | 94.08199 | 0 | 0 | 0 |  | Fe_Cr_Ni_Co_Cu | Fe16Cr19Ni21Co24Cu20 | 0.01016101 | 2.9212 | 8.88 | 15.24598 | 196.466 | 31.5565 | 121.7116 | 142.785
4857 | 4857 | 12 | 18 | 17 | 26 | 26 | 76.99739 | 0.2972062 | 0.03259667 | 84.22557 | 0 | 0 | 0 |  | Fe_Cr_Ni_Co_Cu | Fe12Cr18Ni17Co26Cu26 | 0.010888 | 4.304051 | 9.030303 | 16.41096 | 184.9834 | 30.07143 | 100.0781 | 175.5641
4858 | 4858 | 9 | 17 | 13 | 28 | 34 | 74.21229 | 0.3010646 | 0.03137334 | 74.17666 | 0 | 0 | 0 |  | Fe_Cr_Ni_Co_Cu | Fe9Cr17Ni13Co28Cu34 | 0.01141024 | 5.608862 | 9.207921 | 17.34228 | 167.8924 | 42.76048 | 97.29105 | 217.7908
4859 | 4859 | 6 | 12 | 11 | 28 | 43 | 69.55162 | 0.3094034 | 0.02883877 | 56.44423 | 0 | 0 | 0 |  | Fe_Cr_Ni_Co_Cu | Fe6Cr12Ni11Co28Cu43 | 0.01171353 | 6.4088 | 9.55 | 18.27457 | 141.6109 | 40.44251 | 102.7182 | 259.7137
4860 | 4860 | 45 | 9 | 35 | 8 | 3 | 81.44904 | 0.2957617 | 0.02936047 | 75.43925 | 1 | 1 | 1 | 75.43925 | Fe_Cr_Ni_Co_Cu | Fe45Cr9Ni35Co8Cu3 | 0.005350176 | -1.506 | 8.69 | 8.529361 | 149.1231 | 36.81242 | 166.4009 | 142.2773
4861 | 4861 | 39 | 14 | 31 | 10 | 5 | 82.57792 | 0.2919411 | 0.03199577 | 90.23185 | 1 | 1 | 1 | 90.23185 | Fe_Cr_Ni_Co_Cu | Fe39Cr14Ni31Co10Cu5 | 0.006469122 | -1.084379 | 8.59596 | 9.977017 | 156.5555 | 34.33082 | 212.3104 | 141.4057
4862 | 4862 | 33 | 19 | 27 | 12 | 8 | 83.3584 | 0.2884915 | 0.03385715 | 100.9474 | 1 | 1 | 1 | 100.9474 | Fe_Cr_Ni_Co_Cu | Fe33Cr19Ni27Co12Cu8 | 0.007660916 | -0.2497704 | 8.525253 | 11.45207 | 163.5627 | 32.76275 | 278.3506 | 147.0666
4863 | 4863 | 28 | 22 | 24 | 14 | 12 | 83.05472 | 0.2873998 | 0.0346137 | 104.3032 | 1 | 0 | 0 |  | Fe_Cr_Ni_Co_Cu | Fe28Cr22Ni24Co14Cu12 | 0.008798498 | 0.9664 | 8.54 | 12.80625 | 171.8753 | 44.85159 | 266.1718 | 178.2372
4864 | 4864 | 23 | 24 | 20 | 16 | 17 | 82.14737 | 0.2873002 | 0.03464833 | 102.7228 | 0 | 0 | 0 |  | Fe_Cr_Ni_Co_Cu | Fe23Cr24Ni20Co16Cu17 | 0.009856376 | 2.494 | 8.59 | 14.06378 | 176.3999 | 39.23857 | 215.8461 | 173.816
4865 | 4865 | 18 | 25 | 17 | 18 | 22 | 80.86144 | 0.288273 | 0.03432082 | 98.67187 | 0 | 0 | 0 |  | Fe_Cr_Ni_Co_Cu | Fe18Cr25Ni17Co18Cu22 | 0.01057648 | 3.7836 | 8.68 | 15.05457 | 180.2656 | 31.82376 | 171.3431 | 170.3581
4866 | 4866 | 13 | 24 | 13 | 20 | 30 | 77.94201 | 0.2921174 | 0.03286385 | 86.37134 | 0 | 0 | 0 |  | Fe_Cr_Ni_Co_Cu | Fe13Cr24Ni13Co20Cu30 | 0.01135898 | 5.5424 | 8.88 | 16.16756 | 160.7122 | 30.04958 | 119.7012 | 190.0178
4867 | 4867 | 9 | 22 | 11 | 20 | 38 | 74.64306 | 0.2971152 | 0.03138614 | 74.28153 | 0 | 0 | 0 |  | Fe_Cr_Ni_Co_Cu | Fe9Cr22Ni11Co20Cu38 | 0.01176674 | 6.672 | 9.12 | 16.87454 | 149.0113 | 44.91687 | 163.037 | 238.513
4868 | 4868 | 6 | 16 | 8 | 20 | 50 | 68.78791 | 0.3075288 | 0.02819456 | 52.50362 | 0 | 0 | 0 |  | Fe_Cr_Ni_Co_Cu | Fe6Cr16Ni8Co20Cu50 | 0.01186919 | 7.4448 | 9.54 | 17.42297 | 122.3385 | 30.47647 | 192.8327 | 394.1366
4869 | 4869 | 50 | 14 | 25 | 7 | 3 | 83.65503 | 0.289342 | 0.03052013 | 83.61482 | 1 | 1 | 1 | 83.61482 | Fe_Cr_Ni_Co_Cu | Fe50Cr14Ni25Co7Cu3 | 0.005452128 | -1.433323 | 8.383838 | 8.53879 | 143.413 | 39.19867 | 260.6657 | 156.1154
4870 | 4870 | 42 | 21 | 23 | 8 | 6 | 84.97032 | 0.284612 | 0.03327996 | 99.68402 | 1 | 1 | 1 | 99.68402 | Fe_Cr_Ni_Co_Cu | Fe42Cr21Ni23Co8Cu6 | 0.006950682 | -0.63 | 8.3 | 10.2645 | 143.0918 | 34.25655 | 357.5124 | 167.7446
4871 | 4871 | 36 | 26 | 20 | 9 | 9 | 85.7097 | 0.2812175 | 0.03449653 | 107.0427 | 1 | 0 | 0 |  | Fe_Cr_Ni_Co_Cu | Fe36Cr26Ni20Co9Cu9 | 0.008027392 | 0.38 | 8.24 | 11.41227 | 142.7704 | 39.17477 | 376.2318 | 186.7926
4872 | 4872 | 29 | 28 | 18 | 11 | 13 | 85.08207 | 0.2809483 | 0.03491799 | 108.2144 | 0 | 0 | 0 |  | Fe_Cr_Ni_Co_Cu | Fe29Cr28Ni18Co11Cu13 | 0.009118961 | 1.684726 | 8.30303 | 12.68954 | 151.0351 | 38.27797 | 326.291 | 177.6956
4873 | 4873 | 24 | 30 | 16 | 12 | 18 | 84.0497 | 0.28122 | 0.03469609 | 105.0615 | 0 | 0 | 0 |  | Fe_Cr_Ni_Co_Cu | Fe24Cr30Ni16Co12Cu18 | 0.0100804 | 3.1872 | 8.38 | 13.73463 | 152.0939 | 29.13684 | 280.4322 | 199.9705
4874 | 4874 | 18 | 31 | 13 | 14 | 25 | 82.06415 | 0.28312 | 0.03370381 | 96.30864 | 0 | 0 | 0 |  | Fe_Cr_Ni_Co_Cu | Fe18Cr31Ni13Co14Cu25 | 0.01097015 | 4.985786 | 8.524752 | 14.79925 | 143.0304 | 25.25831 | 217.5229 | 240.1802
4875 | 4875 | 13 | 30 | 10 | 15 | 32 | 79.46119 | 0.2864477 | 0.03241669 | 85.68527 | 0 | 0 | 0 |  | Fe_Cr_Ni_Co_Cu | Fe13Cr30Ni10Co15Cu32 | 0.01155491 | 6.5372 | 8.71 | 15.52385 | 132.4297 | 25.82226 | 174.2452 | 260.8844
4876 | 4876 | 8 | 26 | 8 | 15 | 42 | 74.76018 | 0.2940994 | 0.03039484 | 69.36955 | 0 | 0 | 0 |  | Fe_Cr_Ni_Co_Cu | Fe8Cr26Ni8Co15Cu42 | 0.01192442 | 7.804918 | 9.060606 | 16.17171 | 121.7592 | 25.44104 | 225.6906 | 350.648
4877 | 4877 | 5 | 19 | 6 | 15 | 55 | 68.27161 | 0.3061698 | 0.02699175 | 46.87447 | 0 | 0 | 0 |  | Fe_Cr_Ni_Co_Cu | Fe5Cr19Ni6Co15Cu55 | 0.01176397 | 8.0868 | 9.54 | 16.41067 | 112.5484 | 23.54339 | 260.0846 | 411.3233
4878 | 4878 | 52 | 21 | 17 | 7 | 3 | 86.34684 | 0.2819163 | 0.03138987 | 90.57521 | 0 | 1 | 0 |  | Fe_Cr_Ni_Co_Cu | Fe52Cr21Ni17Co7Cu3 | 0.005500617 | -1.2788 | 8.08 | 8.464042 | 131.0758 | 37.39031 | 354.4424 | 169.8232
4879 | 4879 | 43 | 28 | 16 | 7 | 6 | 87.65542 | 0.2771613 | 0.03385184 | 105.5142 | 1 | 1 | 1 | 105.5142 | Fe_Cr_Ni_Co_Cu | Fe43Cr28Ni16Co7Cu6 | 0.006969977 | -0.318 | 8.01 | 9.985489 | 132.1698 | 32.66528 | 417.7745 | 156.9289
4880 | 4880 | 36 | 33 | 15 | 7 | 9 | 88.31145 | 0.2740064 | 0.034862 | 111.7741 | 0 | 0 | 0 |  | Fe_Cr_Ni_Co_Cu | Fe36Cr33Ni15Co7Cu9 | 0.00801107 | 0.714 | 7.98 | 11.02543 | 130.3153 | 31.63013 | 440.6735 | 155.0311
4881 | 4881 | 30 | 36 | 13 | 8 | 14 | 87.58482 | 0.2734416 | 0.03451343 | 108.4604 | 0 | 0 | 0 |  | Fe_Cr_Ni_Co_Cu | Fe30Cr36Ni13Co8Cu14 | 0.009293955 | 2.501716 | 8.039604 | 12.22041 | 134.2441 | 38.0782 | 386.9079 | 182.2789
4882 | 4882 | 24 | 38 | 11 | 9 | 19 | 86.6012 | 0.2735124 | 0.03384756 | 103.0209 | 0 | 0 | 0 |  | Fe_Cr_Ni_Co_Cu | Fe24Cr38Ni11Co9Cu19 | 0.01019885 | 4.118812 | 8.118812 | 13.09928 | 133.2503 | 28.06629 | 352.5927 | 220.9841
4883 | 4883 | 18 | 38 | 9 | 10 | 25 | 84.65324 | 0.2755266 | 0.03286737 | 94.73646 | 0 | 0 | 0 |  | Fe_Cr_Ni_Co_Cu | Fe18Cr38Ni9Co10Cu25 | 0.01098652 | 5.8192 | 8.27 | 13.91546 | 131.9553 | 32.12401 | 296.8445 | 303.4236
4884 | 4884 | 12 | 37 | 7 | 11 | 33 | 81.63937 | 0.2795423 | 0.03129453 | 82.35779 | 0 | 0 | 0 |  | Fe_Cr_Ni_Co_Cu | Fe12Cr37Ni7Co11Cu33 | 0.01157693 | 7.4868 | 8.5 | 14.58629 | 121.6858 | 25.63172 | 267.8074 | 329.8865
4885 | 4885 | 7 | 32 | 5 | 12 | 44 | 76.31115 | 0.2885934 | 0.02898158 | 64.56539 | 0 | 0 | 0 |  | Fe_Cr_Ni_Co_Cu | Fe7Cr32Ni5Co12Cu44 | 0.01187687 | 8.7656 | 8.9 | 15.12977 | 113.9141 | 25.16109 | 273.26 | 405.7521
4886 | 4886 | 4 | 23 | 4 | 12 | 57 | 69.04928 | 0.3026658 | 0.02597199 | 43.65238 | 0 | 0 | 0 |  | Fe_Cr_Ni_Co_Cu | Fe4Cr23Ni4Co12Cu57 | 0.01161782 | 8.7168 | 9.45 | 15.33493 | 108.3964 | 22.15877 | 308.3908 | 448.0435
4887 | 4887 | 42 | 37 | 10 | 5 | 6 | 90.96994 | 0.2680929 | 0.03437132 | 112.169 | 0 | 0 | 0 |  | Fe_Cr_Ni_Co_Cu | Fe42Cr37Ni10Co5Cu6 | 0.006949773 | 0.1704 | 7.69 | 9.486833 | 119.9246 | 26.90569 | 501.1444 | 176.4743
4888 | 4888 | 35 | 41 | 10 | 5 | 9 | 91.2523 | 0.2659232 | 0.03459141 | 113.5139 | 0 | 0 | 0 |  | Fe_Cr_Ni_Co_Cu | Fe35Cr41Ni10Co5Cu9 | 0.007970286 | 1.2612 | 7.7 | 10.436 | 122.8539 | 27.72628 | 512.7311 | 197.6462
4889 | 4889 | 28 | 44 | 9 | 6 | 13 | 90.89096 | 0.2648895 | 0.03410207 | 109.8674 | 0 | 0 | 0 |  | Fe_Cr_Ni_Co_Cu | Fe28Cr44Ni9Co6Cu13 | 0.00899133 | 2.72 | 7.75 | 11.39122 | 123.4277 | 33.88961 | 498.3733 | 205.1471
4890 | 4890 | 22 | 45 | 8 | 7 | 18 | 89.51316 | 0.2659571 | 0.03321394 | 102.7484 | 0 | 0 | 0 |  | Fe_Cr_Ni_Co_Cu | Fe22Cr45Ni8Co7Cu18 | 0.009946614 | 4.3696 | 7.87 | 12.3061 | 132.2524 | 35.30887 | 479.2845 | 230.8085
4891 | 4891 | 16 | 45 | 6 | 8 | 25 | 87.15992 | 0.2685122 | 0.03155935 | 90.42791 | 0 | 0 | 0 |  | Fe_Cr_Ni_Co_Cu | Fe16Cr45Ni6Co8Cu25 | 0.01086598 | 6.452 | 8.05 | 13.10114 | 125.9983 | 34.79953 | 356.9345 | 247.3996
4892 | 4892 | 11 | 43 | 5 | 9 | 32 | 84.10157 | 0.2731156 | 0.03026712 | 79.87799 | 0 | 0 | 0 |  | Fe_Cr_Ni_Co_Cu | Fe11Cr43Ni5Co9Cu32 | 0.01141168 | 7.8884 | 8.29 | 13.73863 | 119.0054 | 31.02019 | 347.6135 | 330.583
4893 | 4893 | 6 | 38 | 3 | 11 | 43 | 78.76344 | 0.282315 | 0.02789711 | 62.33824 | 0 | 0 | 0 |  | Fe_Cr_Ni_Co_Cu | Fe6Cr38Ni3Co11Cu43 | 0.0117237 | 9.221057 | 8.693069 | 14.32396 | 113.5403 | 26.35153 | 316.5883 | 406.722
4894 | 4894 | 32 | 50 | 6 | 3 | 9 | 94.49082 | 0.2571668 | 0.03345983 | 110.2224 | 0 | 0 | 0 |  | Fe_Cr_Ni_Co_Cu | Fe32Cr50Ni6Co3Cu9 | 0.007878724 | 1.8968 | 7.42 | 9.682975 | 122.675 | 48.93043 | 610.6613 | 225.8327
4895 | 4895 | 25 | 52 | 6 | 4 | 13 | 93.74927 | 0.2571304 | 0.03266477 | 104.4927 | 0 | 0 | 0 |  | Fe_Cr_Ni_Co_Cu | Fe25Cr52Ni6Co4Cu13 | 0.008876363 | 3.298 | 7.51 | 10.64847 | 124.9372 | 37.68186 | 572.7916 | 238.8916
4896 | 4896 | 19 | 53 | 5 | 5 | 18 | 92.37107 | 0.2581273 | 0.03129982 | 94.9215 | 0 | 0 | 0 |  | Fe_Cr_Ni_Co_Cu | Fe19Cr53Ni5Co5Cu18 | 0.009805463 | 5.0348 | 7.63 | 11.44159 | 128.3289 | 39.45903 | 503.0467 | 248.0244
4897 | 4897 | 13 | 53 | 4 | 6 | 23 | 90.7548 | 0.2596581 | 0.03021932 | 86.97463 | 0 | 0 | 0 |  | Fe_Cr_Ni_Co_Cu | Fe13Cr53Ni4Co6Cu23 | 0.01045433 | 6.564228 | 7.767677 | 12.03081 | 127.417 | 38.85125 | 456.877 | 262.4101
4898 | 4898 | 8 | 50 | 4 | 8 | 30 | 87.18586 | 0.2657593 | 0.02936422 | 78.54883 | 0 | 0 | 0 |  | Fe_Cr_Ni_Co_Cu | Fe8Cr50Ni4Co8Cu30 | 0.01103657 | 7.8048 | 8.06 | 12.96765 | 123.7669 | 39.02726 | 352.9343 | 260.6818
4899 | 4899 | 12 | 5 | 47 | 3 | 33 | 69.12796 | 0.3152233 | 0.02891698 | 56.31546 | 1 | 1 | 1 | 56.31546 | Fe_Cr_Ni_Co_Cu | Fe12Cr5Ni47Co3Cu33 | 0.01225066 | 4.3988 | 9.86 | 17.96775 | 100.1707 | 8.1508 | 263.1489 | 301.0792
4900 | 4900 | 11 | 5 | 40 | 5 | 39 | 67.44318 | 0.3169148 | 0.02878607 | 53.5338 | 1 |  | 0 |  | Fe_Cr_Ni_Co_Cu | Fe11Cr5Ni40Co5Cu39 | 0.01261006 | 5.1348 | 9.92 | 18.4854 | 100.9461 | 7.476439 | 241.1946 | 321.1707
4901 | 4901 | 10 | 4 | 34 | 7 | 44 | 65.57552 | 0.3195145 | 0.02782337 | 47.30431 | 1 | 0 | 0 |  | Fe_Cr_Ni_Co_Cu | Fe10Cr4Ni34Co7Cu44 | 0.0127548 | 5.63616 | 10.0101 | 18.79819 | 99.30223 | 7.123468 | 264.9943 | 392.994
4902 | 4902 | 9 | 4 | 27 | 11 | 49 | 64.37455 | 0.320759 | 0.0269985 | 42.63961 | 1 | 0 | 0 |  | Fe_Cr_Ni_Co_Cu | Fe9Cr4Ni27Co11Cu49 | 0.01263737 | 6.0232 | 10.04 | 18.84967 | 106.5848 | 12.4984 | 228.1473 | 363.2707
4903 | 4903 | 7 | 3 | 22 | 14 | 53 | 62.75522 | 0.3233316 | 0.02566103 | 35.88382 | 1 | 0 | 0 |  | Fe_Cr_Ni_Co_Cu | Fe7Cr3Ni22Co14Cu53 | 0.01238417 | 6.036119 | 10.13131 | 18.95333 | 105.6822 | 13.36649 | 235.3828 | 421.914
4904 | 4904 | 19 | 6 | 51 | 3 | 21 | 73.37504 | 0.3093958 | 0.02910205 | 63.13435 | 1 | 1 | 1 | 63.13435 | Fe_Cr_Ni_Co_Cu | Fe19Cr6Ni51Co3Cu21 | 0.0108297 | 2.8152 | 9.56 | 15.70828 | 109.8232 | 12.62344 | 236.0046 | 209.187
4905 | 4905 | 17 | 7 | 44 | 5 | 27 | 71.98294 | 0.3101486 | 0.02988663 | 64.65338 | 1 | 1 | 1 | 64.65338 | Fe_Cr_Ni_Co_Cu | Fe17Cr7Ni44Co5Cu27 | 0.01167825 | 3.9204 | 9.6 | 16.84607 | 111.3319 | 14.30992 | 241.7373 | 281.9849
4906 | 4906 | 16 | 8 | 38 | 7 | 32 | 70.9964 | 0.3104696 | 0.03030081 | 65.04841 | 1 | 0 | 0 |  | Fe_Cr_Ni_Co_Cu | Fe16Cr8Ni38Co7Cu32 | 0.01213352 | 4.755612 | 9.613861 | 17.42124 | 111.3084 | 13.14178 | 275.7679 | 328.4961
4907 | 4907 | 14 | 8 | 32 | 10 | 36 | 69.80516 | 0.3116751 | 0.02984879 | 61.36896 | 1 | 0 | 0 |  | Fe_Cr_Ni_Co_Cu | Fe14Cr8Ni32Co10Cu36 | 0.01236327 | 5.4064 | 9.66 | 17.86729 | 113.8956 | 14.89507 | 212.6013 | 292.5129
4908 | 4908 | 11 | 9 | 26 | 14 | 40 | 69.02446 | 0.3119903 | 0.02955968 | 58.91166 | 1 | 0 | 0 |  | Fe_Cr_Ni_Co_Cu | Fe11Cr9Ni26Co14Cu40 | 0.01235119 | 5.8372 | 9.68 | 18.16012 | 118.6754 | 17.8586 | 178.2465 | 310.522
4909 | 4909 | 9 | 8 | 21 | 18 | 44 | 67.55148 | 0.3142845 | 0.02835419 | 51.91476 | 1 | 0 | 0 |  | Fe_Cr_Ni_Co_Cu | Fe9Cr8Ni21Co18Cu44 | 0.01228453 | 6.1824 | 9.76 | 18.46591 | 124.0058 | 21.28305 | 180.965 | 324.1088
4910 | 4910 | 7 | 7 | 16 | 23 | 46 | 66.59278 | 0.3159736 | 0.02712393 | 45.84517 | 1 | 0 | 0 |  | Fe_Cr_Ni_Co_Cu | Fe7Cr7Ni16Co23Cu46 | 0.01205881 | 6.317723 | 9.808081 | 18.70842 | 130.8875 | 28.92893 | 153.6877 | 290.7594
4911 | 4911 | 29 | 4 | 52 | 3 | 12 | 75.81246 | 0.3070054 | 0.0277169 | 60.58632 | 1 | 1 | 1 | 60.58632 | Fe_Cr_Ni_Co_Cu | Fe29Cr4Ni52Co3Cu12 | 0.008923893 | 1.2356 | 9.35 | 12.8355 | 121.4512 | 18.79902 | 173.0054 | 141.8907
4912 | 4912 | 27 | 8 | 46 | 4 | 16 | 76.09239 | 0.3042528 | 0.03032263 | 72.74181 | 1 | 1 | 1 | 72.74181 | Fe_Cr_Ni_Co_Cu | Fe27Cr8Ni46Co4Cu16 | 0.009901526 | 1.948044 | 9.267327 | 14.12965 | 124.9241 | 16.36914 | 243.7043 | 183.2666
4913 | 4913 | 24 | 10 | 39 | 6 | 21 | 75.30535 | 0.3037506 | 0.03135387 | 76.37469 | 1 | 1 | 1 | 76.37469 | Fe_Cr_Ni_Co_Cu | Fe24Cr10Ni39Co6Cu21 | 0.01089165 | 3.1512 | 9.27 | 15.3675 | 125.8729 | 19.57385 | 264.2017 | 250.1391
4914 | 4914 | 21 | 12 | 34 | 9 | 25 | 74.86178 | 0.3031381 | 0.03197872 | 78.51537 | 1 | 0 | 0 |  | Fe_Cr_Ni_Co_Cu | Fe21Cr12Ni34Co9Cu25 | 0.01136278 | 3.928242 | 9.267327 | 16.07013 | 129.847 | 24.94777 | 221.8667 | 244.384
4915 | 4915 | 17 | 13 | 29 | 13 | 28 | 74.28767 | 0.3032463 | 0.03192973 | 77.28674 | 1 | 0 | 0 |  | Fe_Cr_Ni_Co_Cu | Fe17Cr13Ni29Co13Cu28 | 0.01159128 | 4.498 | 9.29 | 16.6358 | 137.1491 | 21.53835 | 179.9011 | 220.0033
4916 | 4916 | 14 | 14 | 24 | 17 | 31 | 73.78372 | 0.3032488 | 0.0317511 | 75.55246 | 1 | 0 | 0 |  | Fe_Cr_Ni_Co_Cu | Fe14Cr14Ni24Co17Cu31 | 0.01170791 | 5.0312 | 9.3 | 17.0423 | 151.7187 | 28.01278 | 154.9327 | 213.308
4917 | 4917 | 11 | 13 | 19 | 23 | 34 | 72.5976 | 0.3052546 | 0.03065855 | 68.69557 | 0 | 0 | 0 |  | Fe_Cr_Ni_Co_Cu | Fe11Cr13Ni19Co23Cu34 | 0.0117092 | 5.4812 | 9.37 | 17.54166 | 158.237 | 30.89735 | 115.0549 | 181.35
4918 | 4918 | 8 | 12 | 15 | 29 | 36 | 71.6993 | 0.3070212 | 0.02977131 | 63.44048 | 0 | 0 | 0 |  | Fe_Cr_Ni_Co_Cu | Fe8Cr12Ni15Co29Cu36 | 0.01155969 | 5.6528 | 9.43 | 17.95104 | 163.0808 | 41.69402 | 107.6969 | 240.1848
4919 | 4919 | 6 | 9 | 12 | 36 | 37 | 70.42482 | 0.3103993 | 0.02807048 | 54.49531 | 0 | 0 | 0 |  | Fe_Cr_Ni_Co_Cu | Fe6Cr9Ni12Co36Cu37 | 0.0113657 | 5.6736 | 9.53 | 18.38913 | 157.6885 | 40.22203 | 84.98643 | 263.9806
4920 | 4920 | 38 | 6 | 43 | 3 | 10 | 77.66931 | 0.3024378 | 0.0293499 | 70.66181 | 1 | 1 | 1 | 70.66181 | Fe_Cr_Ni_Co_Cu | Fe38Cr6Ni43Co3Cu10 | 0.008426755 | 0.8288 | 9.07 | 11.87434 | 126.2339 | 18.37247 | 201.0238 | 143.029
4921 | 4921 | 34 | 10 | 38 | 4 | 13 | 78.14823 | 0.2996075 | 0.03122528 | 80.11638 | 1 | 1 | 1 | 80.11638 | Fe_Cr_Ni_Co_Cu | Fe34Cr10Ni38Co4Cu13 | 0.009338105 | 1.515764 | 9 | 13.04635 | 131.5016 | 22.04533 | 287.033 | 239.3783
4922 | 4922 | 29 | 14 | 33 | 7 | 16 | 78.63423 | 0.296923 | 0.03266786 | 87.73244 | 1 | 0 | 0 |  | Fe_Cr_Ni_Co_Cu | Fe29Cr14Ni33Co7Cu16 | 0.009979947 | 2.185491 | 8.939394 | 13.96645 | 139.8819 | 23.57194 | 278.8563 | 214.5252
4923 | 4923 | 25 | 17 | 29 | 10 | 19 | 78.76633 | 0.2952572 | 0.03341797 | 91.4451 | 1 | 0 | 0 |  | Fe_Cr_Ni_Co_Cu | Fe25Cr17Ni29Co10Cu19 | 0.01043787 | 2.8556 | 8.91 | 14.65435 | 143.9848 | 22.33256 | 246.9791 | 210.5665
4924 | 4924 | 20 | 19 | 25 | 15 | 21 | 78.85703 | 0.2942818 | 0.03380946 | 93.4399 | 1 | 0 | 0 |  | Fe_Cr_Ni_Co_Cu | Fe20Cr19Ni25Co15Cu21 | 0.0105856 | 3.2372 | 8.9 | 15.17762 | 160.7668 | 21.21236 | 176.0808 | 164.7147
4925 | 4925 | 16 | 19 | 21 | 20 | 24 | 77.94802 | 0.295452 | 0.03344511 | 90.10093 | 0 | 0 | 0 |  | Fe_Cr_Ni_Co_Cu | Fe16Cr19Ni21Co20Cu24 | 0.01084455 | 3.9004 | 8.96 | 15.84298 | 188.0522 | 31.99291 | 130.9952 | 155.1532
4926 | 4926 | 12 | 18 | 17 | 26 | 26 | 76.99739 | 0.2972062 | 0.03251224 | 83.8421 | 0 | 0 | 0 |  | Fe_Cr_Ni_Co_Cu | Fe12Cr18Ni17Co26Cu26 | 0.010888 | 4.304051 | 9.030303 | 16.41096 | 184.783 | 32.56252 | 109.2965 | 164.0953
4927 | 4927 | 9 | 17 | 13 | 34 | 28 | 76.15885 | 0.2991034 | 0.03203992 | 80.38665 | 0 | 0 | 0 |  | Fe_Cr_Ni_Co_Cu | Fe9Cr17Ni13Co34Cu28 | 0.01077657 | 4.550142 | 9.089109 | 16.86078 | 172.0644 | 34.70729 | 64.25961 | 201.4264
4928 | 4928 | 6 | 12 | 11 | 43 | 28 | 74.42548 | 0.3042329 | 0.0296714 | 66.83089 | 0 | 0 | 0 |  | Fe_Cr_Ni_Co_Cu | Fe6Cr12Ni11Co43Cu28 | 0.0105311 | 4.4888 | 9.25 | 17.3309 | 164.8032 | 44.98721 | 53.91429 | 220.7403
4929 | 4929 | 45 | 9 | 35 | 3 | 8 | 79.78455 | 0.2973067 | 0.03013106 | 77.04004 | 1 | 1 | 1 | 77.04004 | Fe_Cr_Ni_Co_Cu | Fe45Cr9Ni35Co3Cu8 | 0.00778478 | 0.322 | 8.79 | 10.89725 | 137.8581 | 32.27042 | 244.1741 | 187.7342
4930 | 4930 | 39 | 14 | 31 | 5 | 10 | 80.89304 | 0.2934763 | 0.03212901 | 88.34688 | 1 | 1 | 1 | 88.34688 | Fe_Cr_Ni_Co_Cu | Fe39Cr14Ni31Co5Cu10 | 0.008482539 | 0.7399245 | 8.69697 | 11.86428 | 140.7938 | 26.77418 | 316.8976 | 189.0743
4931 | 4931 | 33 | 19 | 27 | 8 | 12 | 82.00829 | 0.2897015 | 0.0336113 | 97.35261 | 1 | 0 | 0 |  | Fe_Cr_Ni_Co_Cu | Fe33Cr19Ni27Co8Cu12 | 0.008986274 | 1.177023 | 8.606061 | 12.63151 | 150.9943 | 43.79978 | 310.4782 | 200.2481
4932 | 4932 | 28 | 22 | 24 | 12 | 14 | 82.38662 | 0.2879974 | 0.03444386 | 102.1931 | 1 | 0 | 0 |  | Fe_Cr_Ni_Co_Cu | Fe28Cr22Ni24Co12Cu14 | 0.009344266 | 1.6384 | 8.58 | 13.27253 | 162.6899 | 46.38791 | 257.4265 | 191.4495
4933 | 4933 | 23 | 24 | 20 | 17 | 16 | 82.48085 | 0.2870004 | 0.03476404 | 103.9492 | 0 | 0 | 0 |  | Fe_Cr_Ni_Co_Cu | Fe23Cr24Ni20Co17Cu16 | 0.009631649 | 2.1796 | 8.57 | 13.88344 | 180.6658 | 41.72093 | 198.028 | 163.8533
4934 | 4934 | 18 | 25 | 17 | 22 | 18 | 82.1925 | 0.2870622 | 0.03486851 | 103.9991 | 0 | 0 | 0 |  | Fe_Cr_Ni_Co_Cu | Fe18Cr25Ni17Co22Cu18 | 0.009827013 | 2.6316 | 8.6 | 14.49138 | 204.5805 | 33.82955 | 162.3303 | 157.39
4935 | 4935 | 13 | 24 | 13 | 30 | 20 | 81.25203 | 0.289013 | 0.03424428 | 99.1063 | 0 | 0 | 0 |  | Fe_Cr_Ni_Co_Cu | Fe13Cr24Ni13Co30Cu20 | 0.009902382 | 3.0704 | 8.68 | 15.17201 | 189.7451 | 38.78051 | 108.9034 | 164.0422
4936 | 4936 | 9 | 22 | 11 | 38 | 20 | 80.57186 | 0.2913715 | 0.03393912 | 96.763 | 0 | 0 | 0 |  | Fe_Cr_Ni_Co_Cu | Fe9Cr22Ni11Co38Cu20 | 0.00963531 | 2.9136 | 8.76 | 15.49548 | 181.8312 | 42.59876 | 113.5957 | 213.401
4937 | 4937 | 6 | 16 | 8 | 50 | 20 | 78.56549 | 0.2974236 | 0.03146591 | 81.28432 | 0 | 0 | 0 |  | Fe_Cr_Ni_Co_Cu | Fe6Cr16Ni8Co50Cu20 | 0.009352832 | 2.9808 | 8.94 | 15.8354 | 173.5456 | 59.76095 | 94.05376 | 326.7936
4938 | 4938 | 50 | 14 | 25 | 3 | 7 | 82.30939 | 0.2905439 | 0.0300302 | 79.00085 | 1 | 1 | 1 | 79.00085 | Fe_Cr_Ni_Co_Cu | Fe50Cr14Ni25Co3Cu7 | 0.007482366 | 0.238343 | 8.464646 | 10.27427 | 136.1749 | 33.65863 | 330.8998 | 159.4025
4939 | 4939 | 42 | 21 | 23 | 6 | 8 | 84.30128 | 0.2851929 | 0.03272114 | 95.17405 | 1 | 1 | 1 | 95.17405 | Fe_Cr_Ni_Co_Cu | Fe42Cr21Ni23Co6Cu8 | 0.007767467 | 0.1828 | 8.34 | 10.92886 | 140.6165 | 29.60065 | 388.2777 | 187.4076
4940 | 4940 | 36 | 26 | 20 | 9 | 9 | 85.7097 | 0.2812175 | 0.03449653 | 107.0427 | 1 | 0 | 0 |  | Fe_Cr_Ni_Co_Cu | Fe36Cr26Ni20Co9Cu9 | 0.008027392 | 0.38 | 8.24 | 11.41227 | 144.4504 | 35.12178 | 369.0442 | 185.8235
4941 | 4941 | 29 | 28 | 18 | 13 | 11 | 85.7593 | 0.2803697 | 0.03506104 | 110.2603 | 0 | 0 | 0 |  | Fe_Cr_Ni_Co_Cu | Fe29Cr28Ni18Co13Cu11 | 0.008544363 | 0.9288848 | 8.262626 | 12.26431 | 160.5334 | 52.00423 | 319.2894 | 179.371
4942 | 4942 | 24 | 30 | 16 | 18 | 12 | 86.05954 | 0.2794951 | 0.03568941 | 114.302 | 0 | 0 | 0 |  | Fe_Cr_Ni_Co_Cu | Fe24Cr30Ni16Co18Cu12 | 0.008626824 | 1.0752 | 8.26 | 12.71849 | 175.8721 | 40.72968 | 281.8937 | 180.7032
4943 | 4943 | 18 | 31 | 13 | 25 | 14 | 85.70207 | 0.2799417 | 0.03598709 | 115.4973 | 0 | 0 | 0 |  | Fe_Cr_Ni_Co_Cu | Fe18Cr31Ni13Co25Cu14 | 0.008853969 | 1.535144 | 8.306931 | 13.45588 | 199.7262 | 46.31778 | 208.6922 | 167.5316
4944 | 4944 | 13 | 30 | 10 | 32 | 15 | 85.11706 | 0.2813784 | 0.03566595 | 112.8309 | 0 | 0 | 0 |  | Fe_Cr_Ni_Co_Cu | Fe13Cr30Ni10Co32Cu15 | 0.008865438 | 1.7636 | 8.37 | 14.00393 | 200.2724 | 58.53444 | 162.5527 | 197.1122
4945 | 4945 | 8 | 26 | 8 | 42 | 15 | 83.76988 | 0.2856063 | 0.03514577 | 108.3787 | 0 | 0 | 0 |  | Fe_Cr_Ni_Co_Cu | Fe8Cr26Ni8Co42Cu15 | 0.008595688 | 1.634119 | 8.515152 | 14.44409 | 184.9164 | 61.40374 | 121.5036 | 259.2924
4946 | 4946 | 5 | 19 | 6 | 55 | 15 | 81.33674 | 0.2928989 | 0.03280888 | 92.33017 | 0 | 0 | 0 |  | Fe_Cr_Ni_Co_Cu | Fe5Cr19Ni6Co55Cu15 | 0.008302488 | 1.7188 | 8.74 | 14.65981 | 164.0993 | 65.64582 | 96.76018 | 341.8976
4947 | 4947 | 52 | 21 | 17 | 3 | 7 | 85.01139 | 0.2830561 | 0.03116158 | 87.50952 | 1 | 1 | 1 | 87.50952 | Fe_Cr_Ni_Co_Cu | Fe52Cr21Ni17Co3Cu7 | 0.007489509 | 0.5324 | 8.16 | 9.957911 | 126.2666 | 30.78467 | 433.2772 | 200.1954
4948 | 4948 | 43 | 28 | 16 | 6 | 7 | 87.31979 | 0.2774388 | 0.03371678 | 104.2114 | 1 | 1 | 1 | 104.2114 | Fe_Cr_Ni_Co_Cu | Fe43Cr28Ni16Co6Cu7 | 0.007389281 | 0.1276 | 8.03 | 10.28154 | 128.8264 | 28.37339 | 427.9915 | 155.3407
4949 | 4949 | 36 | 33 | 15 | 9 | 7 | 88.985 | 0.2734615 | 0.0352072 | 114.9434 | 0 | 0 | 0 |  | Fe_Cr_Ni_Co_Cu | Fe36Cr33Ni15Co9Cu7 | 0.007272774 | -0.1596 | 7.94 | 10.53565 | 134.5731 | 35.3649 | 463.9269 | 145.2426
4950 | 4950 | 30 | 36 | 13 | 14 | 8 | 89.58573 | 0.2718247 | 0.03593105 | 120.1119 | 0 | 0 | 0 |  | Fe_Cr_Ni_Co_Cu | Fe30Cr36Ni13Co14Cu8 | 0.007481922 | 0.03607489 | 7.920792 | 11.08999 | 148.498 | 42.68009 | 456.5962 | 145.6532
4951 | 4951 | 24 | 38 | 11 | 19 | 9 | 89.93463 | 0.2708096 | 0.03631382 | 123.0383 | 0 | 0 | 0 |  | Fe_Cr_Ni_Co_Cu | Fe24Cr38Ni11Co19Cu9 | 0.007647576 | 0.2446819 | 7.920792 | 11.64114 | 172.3226 | 50.56635 | 410.7305 | 169.3487
4952 | 4952 | 18 | 38 | 9 | 25 | 10 | 89.69261 | 0.2713701 | 0.03643564 | 123.6854 | 0 | 0 | 0 |  | Fe_Cr_Ni_Co_Cu | Fe18Cr38Ni9Co25Cu10 | 0.007775637 | 0.4432 | 7.97 | 12.2654 | 194.0873 | 64.03837 | 269.6061 | 187.3297
4953 | 4953 | 12 | 37 | 7 | 33 | 11 | 89.00194 | 0.2732816 | 0.03674256 | 124.884 | 0 | 0 | 0 |  | Fe_Cr_Ni_Co_Cu | Fe12Cr37Ni7Co33Cu11 | 0.007785232 | 0.5524 | 8.06 | 12.92285 | 199.0813 | 54.81182 | 216.4303 | 221.8325
4954 | 4954 | 7 | 32 | 5 | 44 | 12 | 86.93035 | 0.2789767 | 0.03651735 | 121.0619 | 0 | 0 | 0 |  | Fe_Cr_Ni_Co_Cu | Fe7Cr32Ni5Co44Cu12 | 0.007751706 | 0.7016 | 8.26 | 13.6158 | 186.0479 | 65.33744 | 134.7483 | 311.6839
4955 | 4955 | 4 | 23 | 4 | 57 | 12 | 83.79746 | 0.2880732 | 0.03444593 | 105.0133 | 0 | 0 | 0 |  | Fe_Cr_Ni_Co_Cu | Fe4Cr23Ni4Co57Cu12 | 0.007513115 | 0.7968 | 8.55 | 13.85496 | 178.4762 | 78.70214 | 74.52505 | 326.1378
4956 | 4956 | 42 | 37 | 10 | 6 | 5 | 91.30745 | 0.2678315 | 0.03458998 | 114.018 | 0 | 0 | 0 |  | Fe_Cr_Ni_Co_Cu | Fe42Cr37Ni10Co6Cu5 | 0.006500606 | -0.3176 | 7.67 | 9.221714 | 119.8958 | 25.46766 | 504.8277 | 177.3015
4957 | 4957 | 35 | 41 | 10 | 9 | 5 | 92.60633 | 0.2648911 | 0.03559808 | 121.8054 | 0 | 0 | 0 |  | Fe_Cr_Ni_Co_Cu | Fe35Cr41Ni10Co9Cu5 | 0.006390042 | -0.6364 | 7.62 | 9.555627 | 126.8986 | 29.86683 | 583.3077 | 195.2401
4958 | 4958 | 28 | 44 | 9 | 13 | 6 | 93.2633 | 0.2630906 | 0.03598555 | 125.1437 | 0 | 0 | 0 |  | Fe_Cr_Ni_Co_Cu | Fe28Cr44Ni9Co13Cu6 | 0.006674992 | -0.4496 | 7.61 | 10.19804 | 138.2435 | 38.67958 | 627.0579 | 173.7778
4959 | 4959 | 22 | 45 | 8 | 18 | 7 | 93.23816 | 0.2631031 | 0.03631007 | 127.3358 | 0 | 0 | 0 |  | Fe_Cr_Ni_Co_Cu | Fe22Cr45Ni8Co18Cu7 | 0.006896279 | -0.2944 | 7.65 | 10.86278 | 158.0854 | 35.60961 | 559.7109375 | 176.2176
4960 | 4960 | 16 | 45 | 6 | 25 | 8 | 92.90183 | 0.2640172 | 0.03661405 | 129.0873 | 0 | 0 | 0 |  | Fe_Cr_Ni_Co_Cu | Fe16Cr45Ni6Co25Cu8 | 0.007027532 | -0.1304 | 7.71 | 11.55682 | 178.9063 | 48.86401 | 377.6606 | 246.479
4961 | 4961 | 11 | 43 | 5 | 32 | 9 | 91.83929 | 0.2668407 | 0.03706942 | 130.8181 | 0 | 0 | 0 |  | Fe_Cr_Ni_Co_Cu | Fe11Cr43Ni5Co32Cu9 | 0.007127483 | -0.042 | 7.83 | 12.25194 | 194.9375 | 56.14846 | 265.5589 | 237.4085
4962 | 4962 | 6 | 38 | 3 | 43 | 11 | 89.33003 | 0.2731453 | 0.03728601 | 129.0589 | 0 | 0 | 0 |  | Fe_Cr_Ni_Co_Cu | Fe6Cr38Ni3Co43Cu11 | 0.007382618 | 0.387413 | 8.059406 | 13.23107 | 193.0855 | 71.63067 | 187.4509 | 293.6445
4963 | 4963 | 32 | 50 | 6 | 9 | 3 | 96.53465 | 0.2557113 | 0.03538089 | 125.2174 | 0 | 0 | 0 |  | Fe_Cr_Ni_Co_Cu | Fe32Cr50Ni6Co9Cu3 | 0.005303151 | -1.156 | 7.3 | 8.52291 | 121.7461 | 33.01881 | 751.5388 | 200.0079
4964 | 4964 | 25 | 52 | 6 | 13 | 4 | 96.81752 | 0.2549417 | 0.03568383 | 127.6662 | 0 | 0 | 0 |  | Fe_Cr_Ni_Co_Cu | Fe25Cr52Ni6Co13Cu4 | 0.00567176 | -1.0436 | 7.33 | 9.313968 | 132.7255 | 32.49012 | 712.3927 | 165.7489
4965 | 4965 | 19 | 53 | 5 | 18 | 5 | 96.79969 | 0.2549359 | 0.03588437 | 129.1492 | 0 | 0 | 0 |  | Fe_Cr_Ni_Co_Cu | Fe19Cr53Ni5Co18Cu5 | 0.005956464 | -0.862 | 7.37 | 10.03743 | 149.0688 | 40.3675 | 647.1895 | 163.6043
4966 | 4966 | 13 | 53 | 4 | 23 | 6 | 96.59763 | 0.255387 | 0.03605006 | 130.1862 | 0 | 0 | 0 |  | Fe_Cr_Ni_Co_Cu | Fe13Cr53Ni4Co23Cu6 | 0.006173922 | -0.6929905 | 7.424242 | 10.75176 | 168.8581 | 55.61793 | 538.2509 | 222.4272
4967 | 4967 | 8 | 50 | 4 | 30 | 8 | 94.6353 | 0.2600378 | 0.03704377 | 134.2492 | 0 | 0 | 0 |  | Fe_Cr_Ni_Co_Cu | Fe8Cr50Ni4Co30Cu8 | 0.006653286 | -0.3616 | 7.62 | 11.83216 | 190.9545 | 66.45977 | 369.0377 | 249.2114
4968 | 4968 | 33 | 47 | 3 | 5 | 12 | 92.55907 | 0.2604999 | 0.03208936 | 99.9962 | 0 | 0 | 0 |  | Fe_Cr_Ni_Co_Cu | Fe33Cr47Ni3Co5Cu12 | 0.008829649 | 3.4316 | 7.53 | 10.33199 | 119.4989 | 35.13784 | 521.0579 | 234.5893
4969 | 4969 | 39 | 40 | 5 | 5 | 11 | 90.47345 | 0.2664788 | 0.03263918 | 101.015 | 0 | 0 | 0 |  | Fe_Cr_Ni_Co_Cu | Fe39Cr40Ni5Co5Cu11 | 0.008701449 | 2.8248 | 7.68 | 10.45514 | 118.5414 | 30.00396 | 451.5543 | 180.932
4970 | 4970 | 44 | 34 | 7 | 4 | 10 | 88.81962 | 0.2712027 | 0.03239265 | 97.86579 | 0 | 0 | 0 |  | Fe_Cr_Ni_Co_Cu | Fe44Cr34Ni7Co4Cu10 | 0.008539346 | 2.376084 | 7.79798 | 10.37802 | 120.5387 | 37.74666 | 451.1396 | 163.0217
4971 | 4971 | 49 | 27 | 11 | 4 | 9 | 86.58171 | 0.2777447 | 0.03187015 | 92.75606 | 0 | 0 | 0 |  | Fe_Cr_Ni_Co_Cu | Fe49Cr27Ni11Co4Cu9 | 0.008244308 | 1.6612 | 7.99 | 10.3822 | 120.8249 | 27.72399 | 433.761 | 201.8869
4972 | 4972 | 53 | 22 | 14 | 3 | 7 | 85.53621 | 0.2814587 | 0.03083331 | 86.22825 | 1 | 1 | 1 | 86.22825 | Fe_Cr_Ni_Co_Cu | Fe53Cr22Ni14Co3Cu7 | 0.007542643 | 0.7999184 | 8.080808 | 9.804746 | 126.6543 | 34.89367 | 452.8817 | 228.9604
4973 | 4973 | 21 | 51 | 3 | 6 | 19 | 91.4387 | 0.2599474 | 0.03065078 | 90.3489 | 0 | 0 | 0 |  | Fe_Cr_Ni_Co_Cu | Fe21Cr51Ni3Co6Cu19 | 0.01005954 | 5.6436 | 7.67 | 11.53213 | 122.6441 | 32.03374 | 478.5797 | 258.6663
4974 | 4974 | 27 | 44 | 5 | 7 | 17 | 89.68387 | 0.265752 | 0.03227087 | 97.70621 | 0 | 0 | 0 |  | Fe_Cr_Ni_Co_Cu | Fe27Cr44Ni5Co7Cu17 | 0.009893236 | 4.6312 | 7.8 | 11.83681 | 125.5895 | 33.00736 | 439.9111 | 234.0422
4975 | 4975 | 32 | 38 | 7 | 8 | 16 | 87.85871 | 0.2712736 | 0.03289887 | 99.40142 | 0 | 0 | 0 |  | Fe_Cr_Ni_Co_Cu | Fe32Cr38Ni7Co8Cu16 | 0.009803285 | 3.987844 | 7.940594 | 12.06784 | 127.8776 | 29.85088 | 395.981 | 224.3171
4976 | 4976 | 36 | 32 | 10 | 8 | 14 | 86.48154 | 0.27596 | 0.03309312 | 99.12614 | 0 | 0 | 0 |  | Fe_Cr_Ni_Co_Cu | Fe36Cr32Ni10Co8Cu14 | 0.009496421 | 3.0944 | 8.06 | 12.02664 | 133.388 | 30.6437 | 384.1359 | 195.1069
4977 | 4977 | 40 | 26 | 14 | 9 | 11 | 85.32759 | 0.2807529 | 0.03304497 | 98.06763 | 0 | 0 | 0 |  | Fe_Cr_Ni_Co_Cu | Fe40Cr26Ni14Co9Cu11 | 0.008760171 | 1.7432 | 8.18 | 11.62067 | 143.8841 | 44.14465 | 370.5495 | 213.6072
4978 | 4978 | 44 | 21 | 18 | 8 | 9 | 84.18796 | 0.2848036 | 0.03230532 | 92.99031 | 1 | 0 | 0 |  | Fe_Cr_Ni_Co_Cu | Fe44Cr21Ni18Co8Cu9 | 0.008178351 | 0.9272 | 8.29 | 11.09775 | 145.462 | 36.23986 | 378.5642 | 232.9281
4979 | 4979 | 46 | 16 | 23 | 7 | 7 | 83.01343 | 0.2889888 | 0.03130976 | 86.64846 | 1 | 1 | 1 | 86.64846 | Fe_Cr_Ni_Co_Cu | Fe46Cr16Ni23Co7Cu7 | 0.007465585 | 0.1101928 | 8.424242 | 10.46905 | 147.6034 | 37.30402 | 329.9458 | 179.5212
4980 | 4980 | 12 | 52 | 3 | 4 | 29 | 88.31209 | 0.262797 | 0.02784832 | 71.92725 | 0 | 0 | 0 |  | Fe_Cr_Ni_Co_Cu | Fe12Cr52Ni3Co4Cu29 | 0.01116095 | 8.3984 | 7.93 | 12.07311 | 117.6483 | 34.16427 | 392.0156 | 285.677
4981 | 4981 | 16 | 46 | 4 | 8 | 27 | 86.84634 | 0.2682879 | 0.0303663 | 83.6794 | 0 | 0 | 0 |  | Fe_Cr_Ni_Co_Cu | Fe16Cr46Ni4Co8Cu27 | 0.01106681 | 7.252622 | 8.049505 | 12.97596 | 120.368 | 30.23686 | 335.1571 | 282.4402
4982 | 4982 | 21 | 39 | 6 | 10 | 24 | 85.49172 | 0.2735692 | 0.03204018 | 91.36558 | 0 | 0 | 0 |  | Fe_Cr_Ni_Co_Cu | Fe21Cr39Ni6Co10Cu24 | 0.01093522 | 6.1284 | 8.16 | 13.44433 | 127.9308 | 28.33439 | 304.9912 | 292.8792
4983 | 4983 | 25 | 34 | 9 | 12 | 21 | 84.66432 | 0.2777046 | 0.03320033 | 97.0984 | 0 | 0 | 0 |  | Fe_Cr_Ni_Co_Cu | Fe25Cr34Ni9Co12Cu21 | 0.01058225 | 4.817959 | 8.247525 | 13.60008 | 135.6594 | 27.14025 | 303.4203 | 239.8707
4984 | 4984 | 28 | 29 | 13 | 13 | 17 | 84.21498 | 0.2811126 | 0.03392786 | 101.1461 | 0 | 0 | 0 |  | Fe_Cr_Ni_Co_Cu | Fe28Cr29Ni13Co13Cu17 | 0.009980387 | 3.3052 | 8.32 | 13.37311 | 147.4647 | 28.48167 | 281.9576 | 212.67
4985 | 4985 | 31 | 24 | 17 | 14 | 14 | 83.38914 | 0.2850534 | 0.03388291 | 100.3711 | 0 | 0 | 0 |  | Fe_Cr_Ni_Co_Cu | Fe31Cr24Ni17Co14Cu14 | 0.009390049 | 2.148 | 8.42 | 12.99038 | 162.4666 | 38.963 | 242.5293 | 161.1743
4986 | 4986 | 34 | 19 | 23 | 13 | 11 | 82.49016 | 0.2891059 | 0.03334456 | 96.7366 | 1 | 0 | 0 |  | Fe_Cr_Ni_Co_Cu | Fe34Cr19Ni23Co13Cu11 | 0.008654732 | 1.0164 | 8.54 | 12.3061 | 161.0986 | 33.63079 | 241.514 | 155.2374
4987 | 4987 | 36 | 15 | 29 | 12 | 8 | 81.92107 | 0.2922812 | 0.03249114 | 91.82618 | 1 | 1 | 1 | 91.82618 | Fe_Cr_Ni_Co_Cu | Fe36Cr15Ni29Co12Cu8 | 0.007686543 | -0.0548 | 8.64 | 11.31194 | 162.2517 | 37.46486 | 238.6794 | 147.116
4988 | 4988 | 37 | 12 | 36 | 9 | 6 | 81.30797 | 0.2949879 | 0.03144245 | 85.69191 | 1 | 1 | 1 | 85.69191 | Fe_Cr_Ni_Co_Cu | Fe37Cr12Ni36Co9Cu6 | 0.006863824 | -0.7836 | 8.75 | 10.42833 | 153.9285 | 32.08846 | 206.8513 | 141.9899
4989 | 4989 | 10 | 43 | 3 | 6 | 38 | 82.1832 | 0.2748143 | 0.02760314 | 64.51935 | 0 | 0 | 0 |  | Fe_Cr_Ni_Co_Cu | Fe10Cr43Ni3Co6Cu38 | 0.01181691 | 9.5548 | 8.4 | 13.22724 | 112.2428 | 33.54844 | 354.9711 | 377.2025
4990 | 4990 | 13 | 38 | 4 | 10 | 34 | 81.80639 | 0.2781156 | 0.0298912 | 75.43845 | 0 | 0 | 0 |  | Fe_Cr_Ni_Co_Cu | Fe13Cr38Ni4Co10Cu34 | 0.01171479 | 8.375472 | 8.444444 | 14.12914 | 116.2098 | 27.4517 | 275.1561 | 320.6609
4991 | 4991 | 16 | 33 | 7 | 14 | 29 | 81.66602 | 0.2815675 | 0.03204401 | 86.66178 | 0 | 0 | 0 |  | Fe_Cr_Ni_Co_Cu | Fe16Cr33Ni7Co14Cu29 | 0.01139724 | 6.661769 | 8.494949 | 14.77098 | 131.1621 | 30.58492 | 209.0553 | 259.1049
4992 | 4992 | 19 | 29 | 10 | 17 | 25 | 81.52871 | 0.284476 | 0.03313044 | 92.69322 | 0 | 0 | 0 |  | Fe_Cr_Ni_Co_Cu | Fe19Cr29Ni10Co17Cu25 | 0.01100545 | 5.2676 | 8.54 | 14.88993 | 147.3102 | 23.59764 | 175.7037 | 201.2191
4993 | 4993 | 21 | 25 | 15 | 19 | 20 | 81.65212 | 0.2870797 | 0.03411971 | 98.90022 | 0 | 0 | 0 |  | Fe_Cr_Ni_Co_Cu | Fe21Cr25Ni15Co19Cu20 | 0.01032384 | 3.5444 | 8.59 | 14.59418 | 180.4354 | 29.15071 | 155.5346 | 153.4651
4994 | 4994 | 24 | 21 | 20 | 19 | 16 | 81.46447 | 0.2897974 | 0.03406431 | 98.89898 | 0 | 0 | 0 |  | Fe_Cr_Ni_Co_Cu | Fe24Cr21Ni20Co19Cu16 | 0.009662453 | 2.2688 | 8.65 | 13.96424 | 191.5675 | 38.35715 | 181.9664 | 154.1491
4995 | 4995 | 26 | 17 | 26 | 18 | 12 | 81.23831 | 0.2925484 | 0.0334193 | 95.60386 | 1 | 0 | 0 |  | Fe_Cr_Ni_Co_Cu | Fe26Cr17Ni26Co18Cu12 | 0.008794924 | 1.007244 | 8.727273 | 13.03383 | 183.5807 | 47.87327 | 168.4184 | 125.2564
4996 | 4996 | 28 | 13 | 34 | 17 | 9 | 80.57205 | 0.2961227 | 0.03189588 | 86.87452 | 1 | 1 | 1 | 86.87452 | Fe_Cr_Ni_Co_Cu | Fe28Cr13Ni34Co17Cu9 | 0.007858493 | 0.03921184 | 8.851485 | 11.93223 | 167.1074 | 32.68999 | 128.252 | 101.1469
4997 | 4997 | 28 | 11 | 43 | 12 | 6 | 80.54879 | 0.2977467 | 0.03088132 | 81.73151 | 1 | 1 | 1 | 81.73151 | Fe_Cr_Ni_Co_Cu | Fe28Cr11Ni43Co12Cu6 | 0.006722634 | -0.9804 | 8.94 | 10.64143 | 143.697 | 20.79012 | 144.1504 | 120.2044
4998 | 4998 | 8 | 35 | 3 | 9 | 45 | 77.11113 | 0.2854851 | 0.02744119 | 58.46703 | 0 | 0 | 0 |  | Fe_Cr_Ni_Co_Cu | Fe8Cr35Ni3Co9Cu45 | 0.0119683 | 9.662 | 8.8 | 14.22533 | 110.7846 | 25.77891 | 328.0518 | 426.3799
4999 | 4999 | 10 | 31 | 5 | 14 | 39 | 77.62954 | 0.2873977 | 0.03003793 | 71.29357 | 0 | 0 | 0 |  | Fe_Cr_Ni_Co_Cu | Fe10Cr31Ni5Co14Cu39 | 0.01186154 | 8.269768 | 8.79798 | 15.33824 | 119.4105 | 25.31152 | 193.6027 | 305.3666
5000 | 5000 | 12 | 27 | 8 | 19 | 33 | 78.14449 | 0.2895768 | 0.03190336 | 81.51904 | 0 | 0 | 0 |  | Fe_Cr_Ni_Co_Cu | Fe12Cr27Ni8Co19Cu33 | 0.01156108 | 6.672788 | 8.808081 | 15.95448 | 143.7163 | 33.87508 | 141.9608 | 245.866
5001 | 5001 | 14 | 24 | 12 | 22 | 28 | 78.6564 | 0.2912605 | 0.03298353 | 88.15168 | 0 | 0 | 0 |  | Fe_Cr_Ni_Co_Cu | Fe14Cr24Ni12Co22Cu28 | 0.01115356 | 5.2368 | 8.82 | 15.97623 | 171.6596 | 33.87159 | 109.9335 | 180.1893
5002 | 5002 | 16 | 20 | 17 | 24 | 23 | 78.77591 | 0.2938068 | 0.03318479 | 89.88318 | 0 | 0 | 0 |  | Fe_Cr_Ni_Co_Cu | Fe16Cr20Ni17Co24Cu23 | 0.0106192 | 3.8528 | 8.87 | 15.6512 | 195.6874 | 32.02229 | 101.8157 | 147.4868
5003 | 5003 | 18 | 17 | 22 | 25 | 18 | 79.24514 | 0.2953255 | 0.03325628 | 91.58533 | 1 | 0 | 0 |  | Fe_Cr_Ni_Co_Cu | Fe18Cr17Ni22Co25Cu18 | 0.009867512 | 2.5208 | 8.89 | 14.84049 | 203.4593 | 44.1538 | 130.9137 | 147.8359
5004 | 5004 | 20 | 13 | 30 | 24 | 13 | 79.26068 | 0.2980346 | 0.03167342 | 83.6994 | 1 | 0 | 0 |  | Fe_Cr_Ni_Co_Cu | Fe20Cr13Ni30Co24Cu13 | 0.008857281 | 1.1688 | 8.97 | 13.56319 | 174.4134 | 45.54731 | 101.1583 | 114.9399
5005 | 5005 | 20 | 11 | 38 | 22 | 9 | 79.60161 | 0.2993659 | 0.03043491 | 77.99461 | 1 | 1 | 1 | 77.99461 | Fe_Cr_Ni_Co_Cu | Fe20Cr11Ni38Co22Cu9 | 0.007706468 | 0.004 | 9.03 | 12.13095 | 151.93 | 33.28482 | 91.51176 | 114.9116
5006 | 5006 | 20 | 8 | 50 | 16 | 6 | 79.11007 | 0.3022846 | 0.02791138 | 65.02388 | 1 | 1 | 1 | 65.02388 | Fe_Cr_Ni_Co_Cu | Fe20Cr8Ni50Co16Cu6 | 0.006574553 | -0.752 | 9.18 | 10.58301 | 125.6941 | 21.24533 | 102.5941 | 95.84356
5007 | 5007 | 7 | 25 | 3 | 14 | 50 | 71.98727 | 0.297529 | 0.02733124 | 52.51137 | 0 | 0 | 0 |  | Fe_Cr_Ni_Co_Cu | Fe7Cr25Ni3Co14Cu50 | 0.01191081 | 9.023569 | 9.212121 | 15.56474 | 114.4727 | 27.54081 | 274.281 | 417.9437
5008 | 5008 | 8 | 23 | 6 | 21 | 42 | 73.86025 | 0.2971259 | 0.03007305 | 67.03539 | 0 | 0 | 0 |  | Fe_Cr_Ni_Co_Cu | Fe8Cr23Ni6Co21Cu42 | 0.01178988 | 7.5656 | 9.13 | 16.70808 | 133.1014 | 35.57026 | 161.974 | 284.9521
5009 | 5009 | 9 | 20 | 9 | 26 | 36 | 74.68612 | 0.2983029 | 0.03126515 | 74.06902 | 0 | 0 | 0 |  | Fe_Cr_Ni_Co_Cu | Fe9Cr20Ni9Co26Cu36 | 0.01153703 | 6.3392 | 9.12 | 17.10292 | 156.9165 | 43.3102 | 132.0866 | 244.6832
5010 | 5010 | 11 | 18 | 13 | 28 | 29 | 76.13752 | 0.2979836 | 0.03202535 | 80.16956 | 0 | 0 | 0 |  | Fe_Cr_Ni_Co_Cu | Fe11Cr18Ni13Co28Cu29 | 0.01111923 | 5.038261 | 9.060606 | 16.77619 | 174.9505 | 33.34401 | 91.56705 | 182.4853
5011 | 5011 | 12 | 16 | 18 | 30 | 24 | 76.96019 | 0.2987208 | 0.03231616 | 83.14908 | 0 | 0 | 0 |  | Fe_Cr_Ni_Co_Cu | Fe12Cr16Ni18Co30Cu24 | 0.01055888 | 3.792 | 9.06 | 16.24808 | 183.5918 | 32.58815 | 102.2761 | 162.5749
5012 | 5012 | 14 | 13 | 25 | 31 | 18 | 77.70475 | 0.3001067 | 0.03137542 | 79.75793 | 1 | 0 | 0 |  | Fe_Cr_Ni_Co_Cu | Fe14Cr13Ni25Co31Cu18 | 0.009668814 | 2.364082 | 9.079208 | 15.08399 | 181.4118 | 33.82274 | 91.01389 | 140.9487
5013 | 5013 | 15 | 10 | 32 | 30 | 13 | 78.06308 | 0.301791 | 0.02954719 | 71.46193 | 1 | 0 | 0 |  | Fe_Cr_Ni_Co_Cu | Fe15Cr10Ni32Co30Cu13 | 0.008686451 | 1.2396 | 9.13 | 13.68612 | 150.4784 | 27.34992 | 67.50927 | 112.0664
5014 | 5014 | 15 | 8 | 42 | 26 | 8 | 78.64869 | 0.3029045 | 0.02760441 | 62.9754 | 1 | 1 | 1 | 62.9754 | Fe_Cr_Ni_Co_Cu | Fe15Cr8Ni42Co26Cu8 | 0.007264564 | -0.01387614 | 9.191919 | 11.67355 | 126.3365 | 18.72697 | 62.38618 | 114.164
5015 | 5015 | 15 | 6 | 55 | 19 | 5 | 78.47592 | 0.3049678 | 0.02496535 | 50.53364 | 1 | 1 | 1 | 50.53364 | Fe_Cr_Ni_Co_Cu | Fe15Cr6Ni55Co19Cu5 | 0.006013429 | -0.7144 | 9.32 | 9.844288 | 111.2525 | 16.24367 | 70.70411 | 91.22169
5016 | 5016 | 7 | 17 | 3 | 21 | 52 | 68.70529 | 0.3066056 | 0.02701888 | 47.74598 | 0 | 0 | 0 |  | Fe_Cr_Ni_Co_Cu | Fe7Cr17Ni3Co21Cu52 | 0.01179939 | 8.1692 | 9.49 | 16.94078 | 122.5361 | 34.65096 | 239.6455 | 406.4445
5017 | 5017 | 7 | 16 | 6 | 28 | 43 | 71.1283 | 0.3047461 | 0.0292083 | 60.00756 | 0 | 0 | 0 |  | Fe_Cr_Ni_Co_Cu | Fe7Cr16Ni6Co28Cu43 | 0.01167187 | 7.0276 | 9.37 | 17.71412 | 142.5398 | 44.83722 | 144.4528 | 325.7562
5018 | 5018 | 7 | 15 | 9 | 33 | 36 | 72.93564 | 0.3036241 | 0.03024675 | 67.2135 | 0 | 0 | 0 |  | Fe_Cr_Ni_Co_Cu | Fe7Cr15Ni9Co33Cu36 | 0.01133931 | 5.9172 | 9.29 | 17.75922 | 153.8895 | 36.83557 | 104.6475 | 239.2233
5019 | 5019 | 8 | 13 | 14 | 36 | 30 | 74.09252 | 0.3039174 | 0.03037465 | 69.53146 | 0 | 0 | 0 |  | Fe_Cr_Ni_Co_Cu | Fe8Cr13Ni14Co36Cu30 | 0.01093545 | 4.78306 | 9.267327 | 17.38294 | 166.0513 | 40.93483 | 75.81179 | 233.6697
5020 | 5020 | 9 | 11 | 19 | 38 | 24 | 75.19408 | 0.3041747 | 0.02979893 | 68.50191 | 1 | 0 | 0 |  | Fe_Cr_Ni_Co_Cu | Fe9Cr11Ni19Co38Cu24 | 0.01033138 | 3.667876 | 9.247525 | 16.56989 | 173.3611 | 35.56528 | 69.05164 | 177.951
5021 | 5021 | 10 | 9 | 25 | 38 | 18 | 76.23293 | 0.3044903 | 0.02863663 | 64.64812 | 1 | 0 | 0 |  | Fe_Cr_Ni_Co_Cu | Fe10Cr9Ni25Co38Cu18 | 0.009504505 | 2.51 | 9.24 | 15.29706 | 158.8053 | 31.03859 | 76.58215 | 163.0484
5022 | 5022 | 11 | 7 | 33 | 37 | 12 | 77.253 | 0.3049917 | 0.0266238 | 56.7568 | 1 | 1 | 1 | 56.7568 | Fe_Cr_Ni_Co_Cu | Fe11Cr7Ni33Co37Cu12 | 0.00826199 | 1.2436 | 9.25 | 13.33079 | 136.5861 | 26.55379 | 48.89789 | 143.7654
5023 | 5023 | 12 | 5 | 44 | 32 | 7 | 77.83137 | 0.3060598 | 0.02373987 | 44.74983 | 1 | 1 | 1 | 44.74983 | Fe_Cr_Ni_Co_Cu | Fe12Cr5Ni44Co32Cu7 | 0.00677444 | 0.1632 | 9.31 | 10.90871 | 113.8163 | 14.55462 | 45.237 | 134.4743
5024 | 5024 | 12 | 4 | 57 | 23 | 4 | 77.99122 | 0.307119 | 0.02167986 | 36.28396 | 1 | 1 | 1 | 36.28396 | Fe_Cr_Ni_Co_Cu | Fe12Cr4Ni57Co23Cu4 | 0.005450556 | -0.5504 | 9.41 | 8.890444 | 104.3117 | 10.98611 | 45.93079 | 101.4461
5025 | 5025 | 5 | 10 | 6 | 37 | 42 | 69.3631 | 0.3107707 | 0.0275747 | 51.0762 | 0 | 0 | 0 |  | Fe_Cr_Ni_Co_Cu | Fe5Cr10Ni6Co37Cu42 | 0.01138347 | 6.3628 | 9.55 | 18.56098 | 154.3016 | 49.13759 | 88.75726 | 283.6227
5026 | 5026 | 5 | 10 | 9 | 41 | 35 | 71.51001 | 0.3085776 | 0.02832864 | 56.98783 | 0 | 0 | 0 |  | Fe_Cr_Ni_Co_Cu | Fe5Cr10Ni9Co41Cu35 | 0.01105786 | 5.492 | 9.44 | 18.24144 | 152.754 | 40.11285 | 76.33321 | 299.5875
5027 | 5027 | 6 | 9 | 13 | 44 | 28 | 73.31878 | 0.3073711 | 0.02819207 | 58.80162 | 0 | 0 | 0 |  | Fe_Cr_Ni_Co_Cu | Fe6Cr9Ni13Co44Cu28 | 0.01055759 | 4.4716 | 9.36 | 17.46539 | 161.8473 | 35.57674 | 68.74317 | 247.5953
5028 | 5028 | 7 | 8 | 18 | 45 | 22 | 74.77753 | 0.3066155 | 0.02762641 | 58.19529 | 1 |  | 0 |  | Fe_Cr_Ni_Co_Cu | Fe7Cr8Ni18Co45Cu22 | 0.009910097 | 3.4268 | 9.31 | 16.36429 | 161.543 | 36.28205 | 74.98437 | 281.213
5029 | 5029 | 8 | 6 | 25 | 45 | 16 | 75.82788 | 0.3070126 | 0.02572948 | 51.18744 | 1 | 0 | 0 |  | Fe_Cr_Ni_Co_Cu | Fe8Cr6Ni25Co45Cu16 | 0.008975426 | 2.3192 | 9.31 | 14.74585 | 150.7872 | 35.33501 | 57.79885 | 212.5303
5030 | 5030 | 9 | 5 | 32 | 43 | 11 | 76.90044 | 0.3067739 | 0.02409161 | 45.35913 | 1 | 1 | 1 | 45.35913 | Fe_Cr_Ni_Co_Cu | Fe9Cr5Ni32Co43Cu11 | 0.007880722 | 1.282 | 9.3 | 12.85729 | 130.3353 | 27.58847 | 23.03638 | 160.4854
5031 | 5031 | 11 | 3 | 43 | 38 | 6 | 77.52222 | 0.3076765 | 0.02032745 | 30.84837 | 1 | 1 | 1 | 30.84837 | Fe_Cr_Ni_Co_Cu | Fe11Cr3Ni43Co38Cu6 | 0.006310757 | 0.281541 | 9.346535 | 10.06693 | 113.0273 | 15.34742 | 38.93614 | 140.7272
5032 | 5032 | 3 | 6 | 9 | 50 | 32 | 71.07643 | 0.3117966 | 0.0259977 | 46.83568 | 1 | 0 | 0 |  | Fe_Cr_Ni_Co_Cu | Fe3Cr6Ni9Co50Cu32 | 0.01061078 | 5.0016 | 9.52 | 18.28961 | 149.5111 | 39.44589 | 18.53873 | 302.2952
5033 | 5033 | 4 | 6 | 13 | 52 | 25 | 73.2355 | 0.3095787 | 0.02590266 | 48.95624 | 1 | 0 | 0 |  | Fe_Cr_Ni_Co_Cu | Fe4Cr6Ni13Co52Cu25 | 0.01002228 | 4.028 | 9.41 | 17.13009 | 156.4455 | 48.24855 | 51.77479 | 286.0496
5034 | 5034 | 5 | 5 | 18 | 53 | 19 | 74.70096 | 0.3088049 | 0.02465765 | 45.43442 | 1 | 0 | 0 |  | Fe_Cr_Ni_Co_Cu | Fe5Cr5Ni18Co53Cu19 | 0.009261993 | 3.05 | 9.36 | 15.69044 | 151.4319 | 42.46347 | 61.94432 | 292.1141
5035 | 5035 | 6 | 4 | 23 | 53 | 13 | 76.1427 | 0.3080633 | 0.02274568 | 39.16643 | 1 | 1 | 1 | 39.16643 | Fe_Cr_Ni_Co_Cu | Fe6Cr4Ni23Co53Cu13 | 0.008175153 | 1.982655 | 9.313131 | 13.70689 | 143.0093 | 46.3387 | 36.92933 | 268.5845
5036 | 5036 | 8 | 4 | 30 | 50 | 8 | 77.62325 | 0.3067121 | 0.02177226 | 36.59628 | 1 | 1 | 1 | 36.59628 | Fe_Cr_Ni_Co_Cu | Fe8Cr4Ni30Co50Cu8 | 0.006874389 | 0.8096 | 9.26 | 11.35606 | 129.5483 | 28.30854 | 47.43612 | 246.5188
5037 | 5037 | 3 | 47 | 33 | 5 | 12 | 91.04006 | 0.2670408 | 0.04367096 | 169.4153 | 0 | 0 | 0 |  | Fe_Cr_Ni_Co_Cu | Fe3Cr47Ni33Co5Cu12 | 0.008010825 | -1.1884 | 8.13 | 13.14344 | 176.8287 | 63.29614 | 550.612 | 174.4382
5038 | 5038 | 5 | 40 | 39 | 5 | 11 | 88.72593 | 0.2738976 | 0.04346551 | 164.8482 | 0 | 0 | 0 |  | Fe_Cr_Ni_Co_Cu | Fe5Cr40Ni39Co5Cu11 | 0.007852666 | -1.7176 | 8.36 | 13.21325 | 172.5886 | 61.55449 | 496.4761 | 184.8151
5039 | 5039 | 7 | 34 | 44 | 4 | 10 | 86.87569 | 0.2793611 | 0.04265251 | 156.8422 | 1 | 1 | 1 | 156.8422 | Fe_Cr_Ni_Co_Cu | Fe7Cr34Ni44Co4Cu10 | 0.007689385 | -2.003061 | 8.545455 | 13.08149 | 158.5465 | 48.32569 | 489.2169 | 162.8838
5040 | 5040 | 11 | 27 | 49 | 4 | 9 | 84.57384 | 0.2860449 | 0.0403051 | 138.7992 | 1 | 1 | 1 | 138.7992 | Fe_Cr_Ni_Co_Cu | Fe11Cr27Ni49Co4Cu9 | 0.007473753 | -1.9716 | 8.75 | 12.68818 | 152.4751 | 40.3856 | 428.4424 | 147.5912
5041 | 5041 | 14 | 22 | 53 | 3 | 7 | 83.4409 | 0.2900465 | 0.03818952 | 124.6102 | 1 | 1 | 1 | 124.6102 | Fe_Cr_Ni_Co_Cu | Fe14Cr22Ni53Co3Cu7 | 0.006847029 | -2.256096 | 8.868687 | 11.8617 | 138.0316 | 30.8457 | 382.3041 | 149.3785
5042 | 5042 | 3 | 51 | 21 | 6 | 19 | 90.51584 | 0.26392 | 0.03902053 | 137.4916 | 0 | 0 | 0 |  | Fe_Cr_Ni_Co_Cu | Fe3Cr51Ni21Co6Cu19 | 0.009477109 | 2.2524 | 8.03 | 13.54216 | 153.7982 | 44.67964 | 481.5681 | 224.3822
5043 | 5043 | 5 | 44 | 27 | 7 | 17 | 88.54313 | 0.2706015 | 0.04085384 | 146.574 | 0 | 0 | 0 |  | Fe_Cr_Ni_Co_Cu | Fe5Cr44Ni27Co7Cu17 | 0.009238854 | 1.0232 | 8.24 | 13.92085 | 157.5016 | 36.23698 | 459.4793 | 195.2882
5044 | 5044 | 7 | 38 | 32 | 8 | 16 | 86.55902 | 0.2767308 | 0.040774 | 143.5696 | 0 | 0 | 0 |  | Fe_Cr_Ni_Co_Cu | Fe7Cr38Ni32Co8Cu16 | 0.009115017 | 0.4195667 | 8.435644 | 14.10882 | 158.0457 | 39.3216 | 414.8266 | 179.0058
5045 | 5045 | 10 | 32 | 36 | 8 | 14 | 85.10443 | 0.2816838 | 0.04012287 | 137.7514 | 0 | 0 | 0 |  | Fe_Cr_Ni_Co_Cu | Fe10Cr32Ni36Co8Cu14 | 0.008834941 | -0.1296 | 8.58 | 13.89244 | 154.598 | 30.96714 | 390.0248 | 169.9749
5046 | 5046 | 14 | 26 | 40 | 9 | 11 | 83.94175 | 0.2864558 | 0.03845059 | 126.5927 | 1 | 0 | 0 |  | Fe_Cr_Ni_Co_Cu | Fe14Cr26Ni40Co9Cu11 | 0.00817094 | -0.8152 | 8.7 | 13.15295 | 155.846 | 34.35767 | 344.999 | 168.662
5047 | 5047 | 18 | 21 | 44 | 8 | 9 | 82.79246 | 0.2904948 | 0.03636491 | 113.1725 | 1 | 1 | 1 | 113.1725 | Fe_Cr_Ni_Co_Cu | Fe18Cr21Ni44Co8Cu9 | 0.007658093 | -1.1424 | 8.81 | 12.40323 | 152.0062 | 34.21119 | 342.6221 | 152.7734375
5048 | 5048 | 23 | 16 | 46 | 7 | 7 | 81.75789 | 0.2940642 | 0.03355427 | 96.48934 | 1 | 1 | 1 | 96.48934 | Fe_Cr_Ni_Co_Cu | Fe23Cr16Ni46Co7Cu7 | 0.007062229 | -1.3166 | 8.888889 | 11.43334 | 143.53125 | 31.9692 | 276.1202 | 148.3897
5049 | 5049 | 3 | 52 | 12 | 4 | 29 | 87.8372 | 0.2648226 | 0.03197573 | 92.79697 | 0 | 0 | 0 |  | Fe_Cr_Ni_Co_Cu | Fe3Cr52Ni12Co4Cu29 | 0.01081562 | 6.35 | 8.11 | 13.33079 | 130.1661 | 48.28127 | 410.7549 | 279.0591
5050 | 5050 | 4 | 46 | 16 | 8 | 27 | 86.21397 | 0.2709565 | 0.034591 | 105.7409 | 0 | 0 | 0 |  | Fe_Cr_Ni_Co_Cu | Fe4Cr46Ni16Co8Cu27 | 0.01063391 | 4.848152 | 8.287129 | 14.34926 | 137.9903 | 46.18294 | 367.5477 | 244.3076
5051 | 5051 | 6 | 39 | 21 | 10 | 24 | 84.68713 | 0.2769284 | 0.03680129 | 116.6405 | 0 | 0 | 0 |  | Fe_Cr_Ni_Co_Cu | Fe6Cr39Ni21Co10Cu24 | 0.01043045 | 3.4884 | 8.46 | 14.89966 | 147.3468 | 31.21841 | 334.481 | 226.7538
5052 | 5052 | 9 | 34 | 25 | 12 | 21 | 83.81148 | 0.2812367 | 0.03731285 | 118.8728 | 0 | 0 | 0 |  | Fe_Cr_Ni_Co_Cu | Fe9Cr34Ni25Co12Cu21 | 0.01009209 | 2.427605 | 8.564356 | 14.9042 | 158.2195 | 26.47408 | 277.0381 | 197.3619
5053 | 5053 | 13 | 29 | 28 | 13 | 17 | 83.4071 | 0.2844378 | 0.03718679 | 118.3449 | 0 | 0 | 0 |  | Fe_Cr_Ni_Co_Cu | Fe13Cr29Ni28Co13Cu17 | 0.009561438 | 1.4212 | 8.62 | 14.41492 | 163.3982 | 29.25699 | 271.5052 | 181.9707
5054 | 5054 | 17 | 24 | 31 | 14 | 14 | 82.63223 | 0.2881444 | 0.03627303 | 112.6209 | 1 | 0 | 0 |  | Fe_Cr_Ni_Co_Cu | Fe17Cr24Ni31Co14Cu14 | 0.009035153 | 0.7144 | 8.7 | 13.80543 | 168.96 | 34.4257 | 259.4623 | 162.1225
5055 | 5055 | 23 | 19 | 34 | 13 | 11 | 81.89309 | 0.2915247 | 0.03475295 | 103.6137 | 1 | 0 | 0 |  | Fe_Cr_Ni_Co_Cu | Fe23Cr19Ni34Co13Cu11 | 0.008410827 | 0.1364 | 8.76 | 12.8355 | 165.5517 | 38.37101 | 252.8959 | 151.8321
5056 | 5056 | 29 | 15 | 36 | 12 | 8 | 81.54053 | 0.2938137 | 0.03313169 | 94.74466 | 1 | 1 | 1 | 94.74466 | Fe_Cr_Ni_Co_Cu | Fe29Cr15Ni36Co12Cu8 | 0.007552126 | -0.4748 | 8.78 | 11.58404 | 157.5721 | 24.20223 | 233.5175 | 152.953
5057 | 5057 | 36 | 12 | 37 | 9 | 6 | 81.2535 | 0.2952063 | 0.0314841 | 85.82977 | 1 | 1 | 1 | 85.82977 | Fe_Cr_Ni_Co_Cu | Fe36Cr12Ni37Co9Cu6 | 0.006847576 | -0.8304 | 8.77 | 10.46136 | 150.4116 | 27.97362 | 208.9743 | 142.0303
5058 | 5058 | 3 | 43 | 10 | 6 | 38 | 81.79603 | 0.2764247 | 0.03062887 | 78.51826 | 0 | 0 | 0 |  | Fe_Cr_Ni_Co_Cu | Fe3Cr43Ni10Co6Cu38 | 0.01151241 | 7.8916 | 8.54 | 14.21935 | 115.3556 | 32.35081 | 346.2423 | 365.9561
5059 | 5059 | 4 | 38 | 13 | 10 | 34 | 81.30329 | 0.2801951 | 0.03344079 | 92.60417 | 0 | 0 | 0 |  | Fe_Cr_Ni_Co_Cu | Fe4Cr38Ni13Co10Cu34 | 0.01134412 | 6.45077 | 8.626263 | 15.19992 | 125.2606 | 31.15587 | 284.4128 | 287.6614
5060 | 5060 | 7 | 33 | 16 | 14 | 29 | 81.164 | 0.2836295 | 0.03493004 | 101.0129 | 0 | 0 | 0 |  | Fe_Cr_Ni_Co_Cu | Fe7Cr33Ni16Co14Cu29 | 0.01105985 | 5.027242 | 8.676768 | 15.64059 | 148.0291 | 34.05322 | 210.7571 | 243.7286
5061 | 5061 | 10 | 29 | 19 | 17 | 25 | 81.03252 | 0.2865031 | 0.03530812 | 103.5595 | 0 | 0 | 0 |  | Fe_Cr_Ni_Co_Cu | Fe10Cr29Ni19Co17Cu25 | 0.01069893 | 3.8924 | 8.72 | 15.61282 | 173.3627 | 32.63963 | 170.9038 | 166.9089
5062 | 5062 | 15 | 25 | 21 | 19 | 20 | 81.32277 | 0.2884195 | 0.03523296 | 104.4496 | 0 | 0 | 0 |  | Fe_Cr_Ni_Co_Cu | Fe15Cr25Ni21Co19Cu20 | 0.0101403 | 2.798 | 8.71 | 14.99166 | 191.3521 | 34.70085 | 170.4671 | 158.2833
5063 | 5063 | 20 | 21 | 24 | 19 | 16 | 81.24524 | 0.2906849 | 0.03464493 | 101.7261 | 0 | 0 | 0 |  | Fe_Cr_Ni_Co_Cu | Fe20Cr21Ni24Co19Cu16 | 0.009553282 | 1.8672 | 8.73 | 14.18591 | 193.9645 | 38.02347 | 188.4031 | 158.7808
5064 | 5064 | 26 | 17 | 26 | 18 | 12 | 81.23831 | 0.2925484 | 0.03352551 | 96.12616 | 1 | 0 | 0 |  | Fe_Cr_Ni_Co_Cu | Fe26Cr17Ni26Co18Cu12 | 0.008794924 | 1.007244 | 8.727273 | 13.03383 | 183.8753 | 50.85869 | 175.0383 | 130.6646
5065 | 5065 | 34 | 13 | 28 | 17 | 9 | 80.89771 | 0.2948189 | 0.03158853 | 85.85293 | 1 | 1 | 1 | 85.85293 | Fe_Cr_Ni_Co_Cu | Fe34Cr13Ni28Co17Cu9 | 0.007981739 | 0.3732967 | 8.732673 | 11.72087 | 174.6922 | 32.31309 | 132.5524 | 124.0139
5066 | 5066 | 43 | 11 | 28 | 12 | 6 | 81.368 | 0.2944708 | 0.0302978 | 79.91177 | 1 | 1 | 1 | 79.91177 | Fe_Cr_Ni_Co_Cu | Fe43Cr11Ni28Co12Cu6 | 0.006978423 | -0.3324 | 8.64 | 10.18774 | 162.4658 | 37.02507 | 162.1558 | 144.2251
5067 | 5067 | 3 | 35 | 8 | 9 | 45 | 76.82423 | 0.2866559 | 0.02943007 | 66.90631 | 0 | 0 | 0 |  | Fe_Cr_Ni_Co_Cu | Fe3Cr35Ni8Co9Cu45 | 0.01172566 | 8.45 | 8.9 | 14.93017 | 111.8863 | 26.31689 | 305.2129 | 370.1447
5068 | 5068 | 5 | 31 | 10 | 14 | 39 | 77.34151 | 0.2885681 | 0.03193675 | 79.84639 | 0 | 0 | 0 |  | Fe_Cr_Ni_Co_Cu | Fe5Cr31Ni10Co14Cu39 | 0.01163748 | 7.20253 | 8.89899 | 15.91286 | 124.519 | 27.26349 | 210.3913 | 304.6812
5069 | 5069 | 8 | 27 | 12 | 19 | 33 | 77.91557 | 0.2905029 | 0.03315851 | 87.34013 | 0 | 0 | 0 |  | Fe_Cr_Ni_Co_Cu | Fe8Cr27Ni12Co19Cu33 | 0.01139866 | 5.954494 | 8.888889 | 16.32493 | 151.6555 | 37.15764 | 145.3902 | 242.4632
5070 | 5070 | 12 | 24 | 14 | 22 | 28 | 78.54383 | 0.2917145 | 0.03339555 | 90.06804 | 0 | 0 | 0 |  | Fe_Cr_Ni_Co_Cu | Fe12Cr24Ni14Co22Cu28 | 0.01108068 | 4.9376 | 8.86 | 16.12948 | 171.2604 | 30.36704 | 113.2902 | 176.233
5071 | 5071 | 17 | 20 | 16 | 24 | 23 | 78.83198 | 0.2935818 | 0.03302887 | 89.17525 | 0 | 0 | 0 |  | Fe_Cr_Ni_Co_Cu | Fe17Cr20Ni16Co24Cu23 | 0.010652 | 3.974 | 8.85 | 15.58814 | 195.5325 | 29.26944 | 105.7595 | 139.044
5072 | 5072 | 22 | 17 | 18 | 25 | 18 | 79.46793 | 0.2944333 | 0.03281132 | 89.62132 | 0 | 0 | 0 |  | Fe_Cr_Ni_Co_Cu | Fe22Cr17Ni18Co25Cu18 | 0.009984943 | 2.9032 | 8.81 | 14.63421 | 213.6485 | 40.33079 | 123.159 | 144.7703
5073 | 5073 | 30 | 13 | 20 | 24 | 13 | 79.81538 | 0.2958227 | 0.03104777 | 81.40633 | 0 | 0 | 0 |  | Fe_Cr_Ni_Co_Cu | Fe30Cr13Ni20Co24Cu13 | 0.009110016 | 1.8528 | 8.77 | 13.16662 | 208.7542 | 55.9715 | 113.2052 | 129.9382
5074 | 5074 | 38 | 11 | 20 | 22 | 9 | 80.59366 | 0.2954126 | 0.02964026 | 75.50893 | 0 | 1 | 0 |  | Fe_Cr_Ni_Co_Cu | Fe38Cr11Ni20Co22Cu9 | 0.008103441 | 0.904 | 8.67 | 11.56892 | 195.5606 | 39.37605 | 74.16174 | 118.4761
5075 | 5075 | 50 | 8 | 20 | 16 | 6 | 80.76184 | 0.2957263 | 0.02752783 | 65.51155 | 0 | 1 | 0 |  | Fe_Cr_Ni_Co_Cu | Fe50Cr8Ni20Co16Cu6 | 0.007105812 | 0.28 | 8.58 | 9.848858 | 177.2123 | 50.64503 | 61.53892 | 109.152
5076 | 5076 | 3 | 25 | 7 | 14 | 50 | 71.74711 | 0.2984897 | 0.02896077 | 58.84008 | 0 | 0 | 0 |  | Fe_Cr_Ni_Co_Cu | Fe3Cr25Ni7Co14Cu50 | 0.01169582 | 8.066932 | 9.292929 | 16.09456 | 117.6563 | 30.13408 | 254.4088 | 423.9385
5077 | 5077 | 6 | 23 | 8 | 21 | 42 | 73.7432 | 0.2975933 | 0.03057473 | 69.09368 | 0 | 0 | 0 |  | Fe_Cr_Ni_Co_Cu | Fe6Cr23Ni8Co21Cu42 | 0.01169611 | 7.1696 | 9.17 | 16.91153 | 134.7188 | 36.80357 | 186.2666 | 315.2434
5078 | 5078 | 9 | 20 | 9 | 26 | 36 | 74.68612 | 0.2983029 | 0.03126515 | 74.06902 | 0 | 0 | 0 |  | Fe_Cr_Ni_Co_Cu | Fe9Cr20Ni9Co26Cu36 | 0.01153703 | 6.3392 | 9.12 | 17.10292 | 149.666 | 38.83934 | 112.223 | 220.3142
5079 | 5079 | 13 | 18 | 11 | 28 | 29 | 76.25327 | 0.2975228 | 0.03189918 | 79.70785 | 0 | 0 | 0 |  | Fe_Cr_Ni_Co_Cu | Fe13Cr18Ni11Co28Cu29 | 0.01119595 | 5.3166 | 9.020202 | 16.63634 | 174.2342 | 34.23241 | 91.07206 | 168.1384
5080 | 5080 | 18 | 16 | 12 | 30 | 24 | 77.30091 | 0.2973659 | 0.03167099 | 80.55552 | 0 | 0 | 0 |  | Fe_Cr_Ni_Co_Cu | Fe18Cr16Ni12Co30Cu24 | 0.0107653 | 4.4688 | 8.94 | 15.90094 | 184.126 | 30.8637 | 75.38013 | 145.7923
5081 | 5081 | 25 | 13 | 14 | 31 | 18 | 78.31755 | 0.2976748 | 0.03038119 | 75.93095 | 0 | 0 | 0 |  | Fe_Cr_Ni_Co_Cu | Fe25Cr13Ni14Co31Cu18 | 0.009996333 | 3.265562 | 8.861386 | 14.59716 | 210.8546 | 52.30312 | 77.83282 | 157.1382
5082 | 5082 | 32 | 10 | 15 | 30 | 13 | 79.01362 | 0.2980272 | 0.02869595 | 68.82897 | 0 | 0 | 0 |  | Fe_Cr_Ni_Co_Cu | Fe32Cr10Ni15Co30Cu13 | 0.009136661 | 2.2392 | 8.79 | 13.10878 | 218.8752 | 54.72379 | 86.44077 | 163.5069
5083 | 5083 | 42 | 8 | 15 | 26 | 8 | 80.15958 | 0.2969197 | 0.02711225 | 62.7833 | 0 | 1 | 0 |  | Fe_Cr_Ni_Co_Cu | Fe42Cr8Ni15Co26Cu8 | 0.00787388 | 1.021937 | 8.646465 | 11.01798 | 211.0915 | 46.90889 | 59.87862 | 179.8936
5084 | 5084 | 55 | 6 | 15 | 19 | 5 | 80.68387 | 0.2962349 | 0.0252408 | 54.78998 | 0 | 1 | 0 |  | Fe_Cr_Ni_Co_Cu | Fe55Cr6Ni15Co19Cu5 | 0.006726357 | 0.2776 | 8.52 | 9.127431 | 184.867 | 57.77187 | 41.72279 | 143.4458
5085 | 5085 | 3 | 17 | 7 | 21 | 52 | 68.46227 | 0.3075626 | 0.02804258 | 51.35163 | 0 | 0 | 0 |  | Fe_Cr_Ni_Co_Cu | Fe3Cr17Ni7Co21Cu52 | 0.01157852 | 7.2908 | 9.57 | 17.39971 | 122.55 | 33.98036 | 158.8579 | 364.7343
5086 | 5086 | 6 | 16 | 7 | 28 | 43 | 71.06866 | 0.3049809 | 0.02940937 | 60.76706 | 0 | 0 | 0 |  | Fe_Cr_Ni_Co_Cu | Fe6Cr16Ni7Co28Cu43 | 0.01162334 | 6.8456 | 9.39 | 17.80449 | 141.7396 | 40.70437 | 122.2705 | 270.667
5087 | 5087 | 9 | 15 | 7 | 33 | 36 | 73.05316 | 0.3031612 | 0.02995469 | 66.12214 | 0 | 0 | 0 |  | Fe_Cr_Ni_Co_Cu | Fe9Cr15Ni7Co33Cu36 | 0.01142731 | 6.222 | 9.25 | 17.60994 | 159.1882 | 38.52246 | 102.6845 | 258.1298
5088 | 5088 | 14 | 13 | 8 | 36 | 30 | 74.43778 | 0.302559 | 0.02952196 | 66.31696 | 0 | 0 | 0 |  | Fe_Cr_Ni_Co_Cu | Fe14Cr13Ni8Co36Cu30 | 0.01116982 | 5.517106 | 9.148515 | 17.01876 | 172.3755 | 36.70188 | 89.98508 | 248.2205
5089 | 5089 | 19 | 11 | 9 | 38 | 24 | 75.76333 | 0.3019362 | 0.02879966 | 64.95303 | 0 | 0 | 0 |  | Fe_Cr_Ni_Co_Cu | Fe19Cr11Ni9Co38Cu24 | 0.01068303 | 4.624645 | 9.049505 | 16.0805 | 178.027 | 38.25548 | 46.894 | 202.0551
5090 | 5090 | 25 | 9 | 10 | 38 | 18 | 77.08596 | 0.3011356 | 0.02775455 | 61.96897 | 0 | 0 | 0 |  | Fe_Cr_Ni_Co_Cu | Fe25Cr9Ni10Co38Cu18 | 0.009978849 | 3.578 | 8.94 | 14.72243 | 197.2912 | 59.04602 | 51.606 | 201.3801
5091 | 5091 | 33 | 7 | 11 | 37 | 12 | 78.48956 | 0.300126 | 0.0260944 | 56.2157 | 0 | 0 | 0 |  | Fe_Cr_Ni_Co_Cu | Fe33Cr7Ni11Co37Cu12 | 0.008868762 | 2.238 | 8.81 | 12.75735 | 214.9632 | 59.90777 | 62.19575 | 195.8958
5092 | 5092 | 44 | 5 | 12 | 32 | 7 | 79.61348 | 0.2990457 | 0.02413606 | 48.82884 | 0 | 1 | 0 |  | Fe_Cr_Ni_Co_Cu | Fe44Cr5Ni12Co32Cu7 | 0.007514791 | 0.944 | 8.67 | 10.42881 | 213.7047 | 47.74304 | 18.08165 | 157.9269
5093 | 5093 | 57 | 4 | 12 | 23 | 4 | 80.48158 | 0.2973074 | 0.02281133 | 43.9605 | 0 | 1 | 0 |  | Fe_Cr_Ni_Co_Cu | Fe57Cr4Ni12Co23Cu4 | 0.006281577 | 0.1156 | 8.51 | 8.44926 | 198.4672 | 72.39785 | 6.294149 | 138.6991
5094 | 5094 | 6 | 10 | 5 | 37 | 42 | 69.42345 | 0.310536 | 0.02742273 | 50.57394 | 0 | 0 | 0 |  | Fe_Cr_Ni_Co_Cu | Fe6Cr10Ni5Co37Cu42 | 0.011433 | 6.5232 | 9.53 | 18.48351 | 147.8387 | 42.4098 | 95.99539 | 313.8214
5095 | 5095 | 9 | 10 | 5 | 41 | 35 | 71.74735 | 0.3076521 | 0.02781421 | 55.2323 | 0 | 0 | 0 |  | Fe_Cr_Ni_Co_Cu | Fe9Cr10Ni5Co41Cu35 | 0.01123727 | 6.0264 | 9.36 | 17.98305 | 156.5382 | 40.82922 | 66.00886 | 276.3896
5096 | 5096 | 13 | 9 | 6 | 44 | 28 | 73.72783 | 0.305774 | 0.02750042 | 56.49786 | 0 | 0 | 0 |  | Fe_Cr_Ni_Co_Cu | Fe13Cr9Ni6Co44Cu28 | 0.01083918 | 5.2052 | 9.22 | 17.10292 | 168.3038 | 46.95579 | 42.64482 | 302.6427
5097 | 5097 | 18 | 8 | 7 | 45 | 22 | 75.41177 | 0.3041351 | 0.0268299 | 55.73145 | 0 | 0 | 0 |  | Fe_Cr_Ni_Co_Cu | Fe18Cr8Ni7Co45Cu22 | 0.01030855 | 4.3112 | 9.09 | 15.911 | 173.3428 | 45.69433 | 66.0443 | 268.5061
5098 | 5098 | 25 | 6 | 8 | 45 | 16 | 76.79704 | 0.3032222 | 0.02513229 | 50.0734 | 0 | 0 | 0 |  | Fe_Cr_Ni_Co_Cu | Fe25Cr6Ni8Co45Cu16 | 0.009521955 | 3.2372 | 8.97 | 14.24746 | 201.775 | 72.8289 | 62.37708 | 255.9527
5099 | 5099 | 32 | 5 | 9 | 43 | 11 | 78.19663 | 0.3016941 | 0.02400539 | 46.80561 | 0 | 1 | 0 |  | Fe_Cr_Ni_Co_Cu | Fe32Cr5Ni9Co43Cu11 | 0.008541343 | 2.0732 | 8.84 | 12.41129 | 205.4646 | 67.81886 | 68.77986 | 263.2216
5100 | 5100 | 43 | 3 | 11 | 38 | 6 | 79.29118 | 0.3007421 | 0.02168692 | 38.31394 | 0 | 1 | 0 |  | Fe_Cr_Ni_Co_Cu | Fe43Cr3Ni11Co38Cu6 | 0.007083269 | 0.7081659 | 8.712871 | 9.862301 | 213.2341 | 50.74421 | 5.832988 | 180.8496
5101 | 5101 | 9 | 6 | 3 | 50 | 32 | 71.43339 | 0.3104152 | 0.02540122 | 45.0628 | 0 | 0 | 0 |  | Fe_Cr_Ni_Co_Cu | Fe9Cr6Ni3Co50Cu32 | 0.01087983 | 5.6592 | 9.4 | 17.97192 | 153.988 | 47.1227 | 37.45721 | 366.5048
5102 | 5102 | 13 | 6 | 4 | 52 | 25 | 73.76142 | 0.3075359 | 0.02523879 | 47.07328 | 0 | 0 | 0 |  | Fe_Cr_Ni_Co_Cu | Fe13Cr6Ni4Co52Cu25 | 0.0103851 | 4.7804 | 9.23 | 16.7556 | 158.9595 | 55.86139 | 66.69384 | 322.2799
5103 | 5103 | 18 | 5 | 5 | 53 | 19 | 75.45043 | 0.3058885 | 0.02409835 | 44.27319 | 0 | 0 | 0 |  | Fe_Cr_Ni_Co_Cu | Fe18Cr5Ni5Co53Cu19 | 0.00973685 | 3.8196 | 9.1 | 15.29183 | 170.0316 | 65.49115 | 39.79331 | 345.8155
5104 | 5104 | 23 | 4 | 6 | 53 | 13 | 77.11916 | 0.3042544 | 0.02259927 | 39.85162 | 0 | 1 | 0 |  | Fe_Cr_Ni_Co_Cu | Fe23Cr4Ni6Co53Cu13 | 0.008748265 | 2.593205 | 8.969697 | 13.38679 | 185.8777 | 78.51575 | 41.58223 | 331.7895
5105 | 5105 | 30 | 4 | 8 | 50 | 8 | 78.85604 | 0.3018806 | 0.02199474 | 39.04916 | 0 | 1 | 0 |  | Fe_Cr_Ni_Co_Cu | Fe30Cr4Ni8Co50Cu8 | 0.007537981 | 1.2144 | 8.82 | 11.18034 | 189.2149 | 70.30592 | 28.69892 | 315.5094
5106 | 5106 | 33 | 47 | 5 | 3 | 12 | 92.48345 | 0.2606594 | 0.03252202 | 102.314 | 0 | 0 | 0 |  | Fe_Cr_Ni_Co_Cu | Fe33Cr47Ni5Co3Cu12 | 0.008839777 | 3.2732 | 7.55 | 10.33199 | 125.6476 | 55.51696 | 530.2538 | 232.7199
5107 | 5107 | 39 | 40 | 5 | 5 | 11 | 90.47345 | 0.2664788 | 0.03263918 | 101.015 | 0 | 0 | 0 |  | Fe_Cr_Ni_Co_Cu | Fe39Cr40Ni5Co5Cu11 | 0.008701449 | 2.8248 | 7.68 | 10.45514 | 121.3299 | 37.24349 | 470.9658 | 199.8863
5108 | 5108 | 44 | 34 | 4 | 7 | 10 | 88.9341 | 0.2709591 | 0.03188847 | 95.27502 | 0 | 0 | 0 |  | Fe_Cr_Ni_Co_Cu | Fe44Cr34Ni4Co7Cu10 | 0.00854038 | 2.579329 | 7.767677 | 10.37802 | 123.1461 | 30.03458 | 425.9786 | 155.3521
5109 | 5109 | 49 | 27 | 4 | 11 | 9 | 86.84636 | 0.277179 | 0.0308893 | 87.91946 | 0 | 0 | 0 |  | Fe_Cr_Ni_Co_Cu | Fe49Cr27Ni4Co11Cu9 | 0.008266098 | 2.0756 | 7.92 | 10.3822 | 139.2908 | 43.34314 | 369.0417 | 181.967
5110 | 5110 | 53 | 22 | 3 | 14 | 7 | 85.95624 | 0.2805607 | 0.02943849 | 79.57408 | 0 | 0 | 0 |  | Fe_Cr_Ni_Co_Cu | Fe53Cr22Ni3Co14Cu7 | 0.007624961 | 1.397 | 7.969697 | 9.804746 | 153.3175 | 47.3234 | 290.2283 | 173.3448
5111 | 5111 | 21 | 51 | 6 | 3 | 19 | 91.32485 | 0.26019 | 0.03132784 | 93.83184 | 0 | 0 | 0 |  | Fe_Cr_Ni_Co_Cu | Fe21Cr51Ni6Co3Cu19 | 0.01010137 | 5.3892 | 7.7 | 11.53213 | 125.3637 | 35.06997 | 503.8061 | 263.167
5112 | 5112 | 27 | 44 | 7 | 5 | 17 | 89.60799 | 0.2659141 | 0.03265712 | 99.70305 | 0 | 0 | 0 |  | Fe_Cr_Ni_Co_Cu | Fe27Cr44Ni7Co5Cu17 | 0.009914714 | 4.4768 | 7.82 | 11.83681 | 129.0815 | 35.48798 | 452.7197 | 231.8796
5113 | 5113 | 32 | 38 | 8 | 7 | 16 | 87.82114 | 0.2713542 | 0.0330653 | 100.249 | 0 | 0 | 0 |  | Fe_Cr_Ni_Co_Cu | Fe32Cr38Ni8Co7Cu16 | 0.009811688 | 3.918047 | 7.950495 | 12.06784 | 128.1506 | 29.70937 | 429.9424 | 222.3763
5114 | 5114 | 36 | 32 | 8 | 10 | 14 | 86.55744 | 0.2757969 | 0.03280837 | 97.70359 | 0 | 0 | 0 |  | Fe_Cr_Ni_Co_Cu | Fe36Cr32Ni8Co10Cu14 | 0.009484941 | 3.2224 | 8.04 | 12.02664 | 134.8885 | 30.8067 | 348.1971 | 186.1656
5115 | 5115 | 40 | 26 | 9 | 14 | 11 | 85.51748 | 0.2803453 | 0.03244925 | 95.13122 | 0 | 0 | 0 |  | Fe_Cr_Ni_Co_Cu | Fe40Cr26Ni9Co14Cu11 | 0.008751554 | 2.0232 | 8.13 | 11.62067 | 148.3352 | 37.18071 | 312.3875 | 195.3512
5116 | 5116 | 44 | 21 | 8 | 18 | 9 | 84.56785 | 0.2839881 | 0.03119591 | 87.64126 | 0 | 0 | 0 |  | Fe_Cr_Ni_Co_Cu | Fe44Cr21Ni8Co18Cu9 | 0.008196245 | 1.4272 | 8.19 | 11.09775 | 172.5698 | 49.32582 | 219.3124 | 154.1455
5117 | 5117 | 46 | 16 | 7 | 23 | 7 | 83.62803 | 0.2876696 | 0.02959462 | 78.58945 | 0 | 0 | 0 |  | Fe_Cr_Ni_Co_Cu | Fe46Cr16Ni7Co23Cu7 | 0.007551922 | 0.815427 | 8.262626 | 10.46905 | 186.6784 | 46.52167 | 103.7387 | 155.5015
5118 | 5118 | 12 | 52 | 4 | 3 | 29 | 88.27402 | 0.2628798 | 0.02809301 | 73.07608 | 0 | 0 | 0 |  | Fe_Cr_Ni_Co_Cu | Fe12Cr52Ni4Co3Cu29 | 0.01118384 | 8.308 | 7.94 | 12.07311 | 116.3851 | 30.97664 | 467.6308 | 329.0635
5119 | 5119 | 16 | 46 | 8 | 4 | 27 | 86.6955 | 0.2686164 | 0.03118207 | 87.638 | 0 | 0 | 0 |  | Fe_Cr_Ni_Co_Cu | Fe16Cr46Ni8Co4Cu27 | 0.0111469 | 6.92638 | 8.089109 | 12.97596 | 119.8533 | 33.71488 | 405.1049 | 296.5672
5120 | 5120 | 21 | 39 | 10 | 6 | 24 | 85.33936 | 0.2739012 | 0.03271421 | 94.65036 | 0 | 0 | 0 |  | Fe_Cr_Ni_Co_Cu | Fe21Cr39Ni10Co6Cu24 | 0.01100304 | 5.8308 | 8.2 | 13.44433 | 122.6961 | 27.83603 | 353.8944 | 266.836
5121 | 5121 | 25 | 34 | 12 | 9 | 21 | 84.55114 | 0.2779507 | 0.03362641 | 99.16909 | 0 | 0 | 0 |  | Fe_Cr_Ni_Co_Cu | Fe25Cr34Ni12Co9Cu21 | 0.01062317 | 4.619155 | 8.277228 | 13.60008 | 131.74 | 25.86866 | 316.9153 | 259.0445
5122 | 5122 | 28 | 29 | 13 | 13 | 17 | 84.21498 | 0.2811126 | 0.03392786 | 101.1461 | 0 | 0 | 0 |  | Fe_Cr_Ni_Co_Cu | Fe28Cr29Ni13Co13Cu17 | 0.009980387 | 3.3052 | 8.32 | 13.37311 | 152.0405 | 32.03596 | 284.4653 | 208.2293
5123 | 5123 | 31 | 24 | 14 | 17 | 14 | 83.50363 | 0.284806 | 0.0335788 | 98.91466 | 0 | 0 | 0 |  | Fe_Cr_Ni_Co_Cu | Fe31Cr24Ni14Co17Cu14 | 0.009369235 | 2.3052 | 8.39 | 12.99038 | 169.209 | 36.25309 | 242.212 | 166.3579
5124 | 5124 | 34 | 19 | 13 | 23 | 11 | 82.87214 | 0.288282 | 0.03244874 | 92.55853 | 0 | 0 | 0 |  | Fe_Cr_Ni_Co_Cu | Fe34Cr19Ni13Co23Cu11 | 0.008621977 | 1.4684 | 8.44 | 12.3061 | 198.5949 | 57.28725 | 123.0553 | 128.4755
5125 | 5125 | 36 | 15 | 12 | 29 | 8 | 82.57116 | 0.2908837 | 0.03100513 | 84.97237 | 0 | 0 | 0 |  | Fe_Cr_Ni_Co_Cu | Fe36Cr15Ni12Co29Cu8 | 0.007700095 | 0.6048 | 8.47 | 11.31194 | 215.7381 | 42.3895 | 69.37366 | 156.3224
5126 | 5126 | 37 | 12 | 9 | 36 | 6 | 82.3416 | 0.2927705 | 0.0284809 | 71.84561 | 0 | 1 | 0 |  | Fe_Cr_Ni_Co_Cu | Fe37Cr12Ni9Co36Cu6 | 0.006974799 | 0.1344 | 8.48 | 10.42833 | 223.2461 | 53.86179 | 52.90847 | 181.0863
5127 | 5127 | 10 | 43 | 6 | 3 | 38 | 82.06868 | 0.2750706 | 0.02825857 | 67.37466 | 0 | 0 | 0 |  | Fe_Cr_Ni_Co_Cu | Fe10Cr43Ni6Co3Cu38 | 0.01190347 | 9.2968 | 8.43 | 13.22724 | 113.7396 | 44.31459 | 372.4277 | 380.0482
5128 | 5128 | 13 | 38 | 10 | 4 | 34 | 81.57495 | 0.2786319 | 0.03097199 | 80.31295 | 0 | 0 | 0 |  | Fe_Cr_Ni_Co_Cu | Fe13Cr38Ni10Co4Cu34 | 0.01186931 | 7.89797 | 8.505051 | 14.12914 | 111.6853 | 29.23257 | 374.2163 | 360.3833
5129 | 5129 | 16 | 33 | 14 | 7 | 29 | 81.39575 | 0.2821664 | 0.03306704 | 91.37331 | 0 | 0 | 0 |  | Fe_Cr_Ni_Co_Cu | Fe16Cr33Ni14Co7Cu29 | 0.01154882 | 6.167534 | 8.565657 | 14.77098 | 120.6315 | 24.92859 | 301.2567 | 363.7728
5130 | 5130 | 19 | 29 | 17 | 10 | 25 | 81.26093 | 0.2850661 | 0.03398762 | 96.63438 | 0 | 0 | 0 |  | Fe_Cr_Ni_Co_Cu | Fe19Cr29Ni17Co10Cu25 | 0.01113099 | 4.8308 | 8.61 | 14.88993 | 136.6695 | 25.25957 | 274.5996 | 281.0929
5131 | 5131 | 21 | 25 | 19 | 15 | 20 | 81.49891 | 0.2874147 | 0.03451842 | 100.7476 | 0 | 0 | 0 |  | Fe_Cr_Ni_Co_Cu | Fe21Cr25Ni19Co15Cu20 | 0.01038026 | 3.3268 | 8.63 | 14.59418 | 164.8098 | 26.52386 | 201.2692 | 166.2698
5132 | 5132 | 24 | 21 | 19 | 20 | 16 | 81.5028 | 0.289714 | 0.03398101 | 98.5229 | 0 | 0 | 0 |  | Fe_Cr_Ni_Co_Cu | Fe24Cr21Ni19Co20Cu16 | 0.009652068 | 2.3164 | 8.64 | 13.96424 | 191.6799 | 33.87905 | 169.059 | 157.7415
5133 | 5133 | 26 | 17 | 18 | 26 | 12 | 81.54836 | 0.2918777 | 0.03280874 | 92.88417 | 0 | 0 | 0 |  | Fe_Cr_Ni_Co_Cu | Fe26Cr17Ni18Co26Cu12 | 0.00874221 | 1.337006 | 8.646465 | 13.03383 | 214.6485 | 61.71552 | 113.479 | 129.2895
5134 | 5134 | 28 | 13 | 17 | 34 | 9 | 81.2189 | 0.2947287 | 0.03027601 | 79.41115 | 0 | 0 | 0 |  | Fe_Cr_Ni_Co_Cu | Fe28Cr13Ni17Co34Cu9 | 0.007810953 | 0.605823 | 8.683168 | 11.93223 | 208.3381 | 46.40444 | 59.60869 | 154.6689
5135 | 5135 | 28 | 11 | 12 | 43 | 6 | 81.7415 | 0.2951894 | 0.02808659 | 69.22572 | 0 | 1 | 0 |  | Fe_Cr_Ni_Co_Cu | Fe28Cr11Ni12Co43Cu6 | 0.006754863 | -0.0752 | 8.63 | 10.64143 | 203.9126 | 63.0868 | 13.22711 | 201.946
5136 | 5136 | 8 | 35 | 9 | 3 | 45 | 76.8816 | 0.2860116 | 0.0286332 | 63.32507 | 0 | 0 | 0 |  | Fe_Cr_Ni_Co_Cu | Fe8Cr35Ni9Co3Cu45 | 0.01217192 | 9.1748 | 8.86 | 14.22533 | 107.1295 | 29.60651 | 361.4064 | 426.9018
5137 | 5137 | 10 | 31 | 14 | 5 | 39 | 77.28136 | 0.2881887 | 0.03147474 | 77.41969 | 0 | 0 | 0 |  | Fe_Cr_Ni_Co_Cu | Fe10Cr31Ni14Co5Cu39 | 0.01212911 | 7.604938 | 8.888889 | 15.33824 | 111.4215 | 24.07634 | 349.8821 | 389.9092
5138 | 5138 | 12 | 27 | 19 | 8 | 33 | 77.71832 | 0.2905349 | 0.03332439 | 87.69534 | 0 | 0 | 0 |  | Fe_Cr_Ni_Co_Cu | Fe12Cr27Ni19Co8Cu33 | 0.0118383 | 5.958984 | 8.919192 | 15.95448 | 122.216 | 21.90263 | 268.7057 | 348.9254
5139 | 5139 | 14 | 24 | 22 | 12 | 28 | 78.27239 | 0.2921158 | 0.03409309 | 93.0404 | 0 | 0 | 0 |  | Fe_Cr_Ni_Co_Cu | Fe14Cr24Ni22Co12Cu28 | 0.01136445 | 4.6688 | 8.92 | 15.97623 | 140.8692 | 25.08335 | 205.4204 | 240.3744
5140 | 5140 | 16 | 20 | 24 | 17 | 23 | 78.50673 | 0.2944016 | 0.03402915 | 93.87309 | 0 | 0 | 0 |  | Fe_Cr_Ni_Co_Cu | Fe16Cr20Ni24Co17Cu23 | 0.01074062 | 3.5112 | 8.94 | 15.6512 | 170.5366 | 31.2312 | 171.9599 | 175.7409
5141 | 5141 | 18 | 17 | 25 | 22 | 18 | 79.12966 | 0.2955784 | 0.03347353 | 92.49804 | 1 | 0 | 0 |  | Fe_Cr_Ni_Co_Cu | Fe18Cr17Ni25Co22Cu18 | 0.00990781 | 2.3948 | 8.92 | 14.84049 | 188.7566 | 35.19639 | 130.6785 | 117.3341
5142 | 5142 | 20 | 13 | 24 | 30 | 13 | 79.49201 | 0.2975321 | 0.03115932 | 81.43175 | 1 | 0 | 0 |  | Fe_Cr_Ni_Co_Cu | Fe20Cr13Ni24Co30Cu13 | 0.008803054 | 1.3728 | 8.91 | 13.56319 | 188.4036 | 37.32564 | 72.67578125 | 120.9078
5143 | 5143 | 20 | 11 | 22 | 38 | 9 | 80.21944 | 0.2980339 | 0.02925866 | 73.03739 | 0 | 1 | 0 |  | Fe_Cr_Ni_Co_Cu | Fe20Cr11Ni22Co38Cu9 | 0.007620685 | 0.4584 | 8.87 | 12.13095 | 175.4989 | 43.01696 | 48.82848 | 155.4693
5144 | 5144 | 20 | 8 | 16 | 50 | 6 | 80.42541 | 0.2994619 | 0.02577426 | 56.77762 | 0 | 1 | 0 |  | Fe_Cr_Ni_Co_Cu | Fe20Cr8Ni16Co50Cu6 | 0.006514008 | 0.0096 | 8.84 | 10.58301 | 178.2977 | 66.32256 | 39.31063 | 250.3879
5145 | 5145 | 7 | 25 | 14 | 3 | 50 | 71.56125 | 0.2985289 | 0.02918846 | 59.5005 | 0 | 0 | 0 |  | Fe_Cr_Ni_Co_Cu | Fe7Cr25Ni14Co3Cu50 | 0.01233261 | 8.20651 | 9.323232 | 15.56474 | 105.2444 | 19.20035 | 332.1304 | 451.1844
5146 | 5146 | 8 | 23 | 21 | 6 | 42 | 73.28389 | 0.2984534 | 0.0321354 | 75.3258 | 0 | 0 | 0 |  | Fe_Cr_Ni_Co_Cu | Fe8Cr23Ni21Co6Cu42 | 0.01226435 | 6.5996 | 9.28 | 16.70808 | 109.4469 | 18.50696 | 298.088 | 390.7879
5147 | 5147 | 9 | 20 | 26 | 9 | 36 | 74.03172 | 0.2997926 | 0.03318257 | 81.82605 | 0 | 0 | 0 |  | Fe_Cr_Ni_Co_Cu | Fe9Cr20Ni26Co9Cu36 | 0.01200297 | 5.3804 | 9.29 | 17.10292 | 117.6037 | 17.33834 | 256.3725 | 314.3843
5148 | 5148 | 11 | 18 | 28 | 13 | 29 | 75.55371 | 0.2992938 | 0.0334666 | 86.1299 | 0 | 0 | 0 |  | Fe_Cr_Ni_Co_Cu | Fe11Cr18Ni28Co13Cu29 | 0.0114618 | 4.285277 | 9.212121 | 16.77619 | 136.8847 | 21.27411 | 201.4932 | 227.6978
5149 | 5149 | 12 | 16 | 30 | 18 | 24 | 76.49714 | 0.299749 | 0.03330093 | 87.1884 | 1 | 0 | 0 |  | Fe_Cr_Ni_Co_Cu | Fe12Cr16Ni30Co18Cu24 | 0.01078751 | 3.2736 | 9.18 | 16.24808 | 150.2211 | 25.05997 | 152.014 | 141.2431
5150 | 5150 | 14 | 13 | 31 | 25 | 18 | 77.47518 | 0.3006105 | 0.03185973 | 81.79019 | 1 | 0 | 0 |  | Fe_Cr_Ni_Co_Cu | Fe14Cr13Ni31Co25Cu18 | 0.009754565 | 2.154691 | 9.138614 | 15.08399 | 162.7884 | 36.13498 | 115.0934 | 135.3541
5151 | 5151 | 15 | 10 | 30 | 32 | 13 | 78.14049 | 0.3016226 | 0.02941336 | 70.9367 | 1 | 0 | 0 |  | Fe_Cr_Ni_Co_Cu | Fe15Cr10Ni30Co32Cu13 | 0.008665439 | 1.2964 | 9.11 | 13.68612 | 151.4912 | 23.46133 | 84.79105 | 130.2576
5152 | 5152 | 15 | 8 | 26 | 42 | 8 | 79.27525 | 0.3015547 | 0.02672092 | 59.76541 | 1 | 1 | 1 | 59.76541 | Fe_Cr_Ni_Co_Cu | Fe15Cr8Ni26Co42Cu8 | 0.007167565 | 0.3452709 | 9.030303 | 11.67355 | 152.268 | 31.1928 | 15.86865 | 180.9167
5153 | 5153 | 15 | 6 | 19 | 55 | 5 | 79.87383 | 0.3019731 | 0.02334488 | 45.37761 | 1 | 1 | 1 | 45.37761 | Fe_Cr_Ni_Co_Cu | Fe15Cr6Ni19Co55Cu5 | 0.005931392 | -0.0952 | 8.96 | 9.844288 | 154.7875 | 50.35729 | 47.10014 | 303.5485
5154 | 5154 | 7 | 17 | 21 | 3 | 52 | 68.01358 | 0.3082477 | 0.02963011 | 56.97013 | 0 | 0 | 0 |  | Fe_Cr_Ni_Co_Cu | Fe7Cr17Ni21Co3Cu52 | 0.01249955 | 7.0028 | 9.67 | 16.94078 | 102.9161 | 18.41535 | 312.8194 | 467.7453
5155 | 5155 | 7 | 16 | 28 | 6 | 43 | 70.28069 | 0.3067151 | 0.0317854 | 69.56902 | 1 | 0 | 0 |  | Fe_Cr_Ni_Co_Cu | Fe7Cr16Ni28Co6Cu43 | 0.01238656 | 5.7868 | 9.59 | 17.71412 | 107.9099 | 18.02802 | 293.436 | 393.8148
5156 | 5156 | 7 | 15 | 33 | 9 | 36 | 72.00914 | 0.3057416 | 0.03270648 | 76.5473 | 1 | 0 | 0 |  | Fe_Cr_Ni_Co_Cu | Fe7Cr15Ni33Co9Cu36 | 0.01201028 | 4.7268 | 9.53 | 17.75922 | 112.5149 | 16.58604 | 243.2988 | 329.9007
5157 | 5157 | 8 | 13 | 36 | 14 | 30 | 73.25017 | 0.305817 | 0.03241009 | 77.42102 | 1 | 0 | 0 |  | Fe_Cr_Ni_Co_Cu | Fe8Cr13Ni36Co14Cu30 | 0.01145232 | 3.860014 | 9.485149 | 17.38294 | 123.6946 | 18.3833 | 186.9084 | 220.0451
5158 | 5158 | 9 | 11 | 38 | 19 | 24 | 74.46546 | 0.3057974 | 0.0313928 | 74.75071 | 1 | 0 | 0 |  | Fe_Cr_Ni_Co_Cu | Fe9Cr11Ni38Co19Cu24 | 0.01070252 | 2.997353 | 9.435644 | 16.56989 | 131.3991 | 22.61881 | 133.9749 | 136.5907
5159 | 5159 | 10 | 9 | 38 | 25 | 18 | 75.72871 | 0.3055999 | 0.02952118 | 67.91942 | 1 | 0 | 0 |  | Fe_Cr_Ni_Co_Cu | Fe10Cr9Ni38Co25Cu18 | 0.009707923 | 2.1304 | 9.37 | 15.29706 | 131.7648 | 29.3853 | 127.2907 | 122.6392
5160 | 5160 | 11 | 7 | 37 | 33 | 12 | 77.09762 | 0.3053295 | 0.02683791 | 57.47905 | 1 | 1 | 1 | 57.47905 | Fe_Cr_Ni_Co_Cu | Fe11Cr7Ni37Co33Cu12 | 0.008305721 | 1.154 | 9.29 | 13.33079 | 126.8357 | 22.25271 | 73.09185 | 142.8138
5161 | 5161 | 12 | 5 | 32 | 44 | 7 | 78.29814 | 0.3050552 | 0.02323726 | 43.2631 | 1 | 1 | 1 | 43.2631 | Fe_Cr_Ni_Co_Cu | Fe12Cr5Ni32Co44Cu7 | 0.006703361 | 0.36 | 9.19 | 10.90871 | 135.6608 | 29.83385 | 15.08954 | 192.0969
5162 | 5162 | 12 | 4 | 23 | 57 | 4 | 79.31507 | 0.3042871 | 0.02037447 | 32.69917 | 1 | 1 | 1 | 32.69917 | Fe_Cr_Ni_Co_Cu | Fe12Cr4Ni23Co57Cu4 | 0.005382808 | -0.1152 | 9.07 | 8.890444 | 149.3817 | 54.29914 | 13.72163 | 300.5484
5163 | 5163 | 5 | 10 | 37 | 6 | 42 | 68.16463 | 0.3135614 | 0.03099156 | 63.18597 | 1 | 0 | 0 |  | Fe_Cr_Ni_Co_Cu | Fe5Cr10Ni37Co6Cu42 | 0.01238825 | 4.8872 | 9.86 | 18.56098 | 101.2313 | 9.128671 | 264.5537 | 352.2299
5164 | 5164 | 5 | 10 | 41 | 9 | 35 | 70.27073 | 0.3114137 | 0.0314841 | 68.51649 | 1 | 0 | 0 |  | Fe_Cr_Ni_Co_Cu | Fe5Cr10Ni41Co9Cu35 | 0.01195063 | 4.148 | 9.76 | 18.24144 | 107.8164 | 13.43176 | 223.8422 | 274.1752
5165 | 5165 | 6 | 9 | 44 | 13 | 28 | 72.11643 | 0.3100789 | 0.03085695 | 68.60724 | 1 | 0 | 0 |  | Fe_Cr_Ni_Co_Cu | Fe6Cr9Ni44Co13Cu28 | 0.0112776 | 3.368 | 9.67 | 17.46539 | 113.3245 | 14.38823 | 190.677 | 207.5883
5166 | 5166 | 7 | 8 | 45 | 18 | 22 | 73.72905 | 0.3089453 | 0.02964587 | 65.47714 | 1 | 0 | 0 |  | Fe_Cr_Ni_Co_Cu | Fe7Cr8Ni45Co18Cu22 | 0.01042761 | 2.6168 | 9.58 | 16.36429 | 117.5719 | 21.40165 | 130.4895 | 124.7086
5167 | 5167 | 8 | 6 | 45 | 25 | 16 | 75.04999 | 0.3087196 | 0.02695043 | 55.29205 | 1 | 1 | 1 | 55.29205 | Fe_Cr_Ni_Co_Cu | Fe8Cr6Ni45Co25Cu16 | 0.009272582 | 1.8552 | 9.51 | 14.74585 | 119.06 | 27.23086 | 106.3923 | 108.7656
5168 | 5168 | 9 | 5 | 43 | 32 | 11 | 76.4722 | 0.3077036 | 0.02463801 | 47.05086 | 1 | 1 | 1 | 47.05086 | Fe_Cr_Ni_Co_Cu | Fe9Cr5Ni43Co32Cu11 | 0.007999055 | 1.0796 | 9.41 | 12.85729 | 117.4166 | 24.94169 | 66.6207 | 121.2279
5169 | 5169 | 11 | 3 | 38 | 43 | 6 | 77.71512 | 0.3072619 | 0.02013685 | 30.34401 | 1 | 1 | 1 | 30.34401 | Fe_Cr_Ni_Co_Cu | Fe11Cr3Ni38Co43Cu6 | 0.006285581 | 0.34428 | 9.29703 | 10.06693 | 118.0773 | 19.96511 | 8.418211 | 184.739
5170 | 5170 | 3 | 6 | 50 | 9 | 32 | 69.48324 | 0.3154262 | 0.02967489 | 59.6047 | 1 |  | 0 |  | Fe_Cr_Ni_Co_Cu | Fe3Cr6Ni50Co9Cu32 | 0.01170284 | 3.6076 | 9.93 | 18.28961 | 102.5086 | 10.16376 | 195.9531 | 238.2038
5171 | 5171 | 4 | 6 | 52 | 13 | 25 | 71.71833 | 0.3129776 | 0.028969 | 59.60614 | 1 | 1 | 1 | 59.60614 | Fe_Cr_Ni_Co_Cu | Fe4Cr6Ni52Co13Cu25 | 0.01087943 | 2.9048 | 9.8 | 17.13009 | 108.2237 | 17.27404 | 166.8706 | 149.09
5172 | 5172 | 5 | 5 | 53 | 18 | 19 | 73.33772 | 0.3118183 | 0.02701629 | 53.31448 | 1 | 1 | 1 | 53.31448 | Fe_Cr_Ni_Co_Cu | Fe5Cr5Ni53Co18Cu19 | 0.009886429 | 2.238 | 9.71 | 15.69044 | 110.0824 | 17.20285 | 137.9439 | 118.8716
5173 | 5173 | 6 | 4 | 53 | 23 | 13 | 74.96111 | 0.3106416 | 0.02439244 | 44.27228 | 1 | 1 | 1 | 44.27228 | Fe_Cr_Ni_Co_Cu | Fe6Cr4Ni53Co23Cu13 | 0.008582123 | 1.443934 | 9.616162 | 13.70689 | 107.626 | 14.03883 | 97.73827 | 109.5557
5174 | 5174 | 8 | 4 | 50 | 30 | 8 | 76.84342 | 0.3083943 | 0.02268338 | 39.24521 | 1 | 1 | 1 | 39.24521 | Fe_Cr_Ni_Co_Cu | Fe8Cr4Ni50Co30Cu8 | 0.007043585 | 0.5216 | 9.46 | 11.35606 | 106.8658 | 15.31549 | 57.6392 | 114.0195
5175 | 5175 | 3 | 47 | 5 | 33 | 12 | 92.11379 | 0.2647818 | 0.03723633 | 131.8297 | 0 | 0 | 0 |  | Fe_Cr_Ni_Co_Cu | Fe3Cr47Ni5Co33Cu12 | 0.007595805 | 0.6932 | 7.85 | 13.14344 | 193.1085 | 55.34804 | 265.9127 | 251.3427
5176 | 5176 | 5 | 40 | 5 | 39 | 11 | 90.0321 | 0.2711378 | 0.03748536 | 131.0596 | 0 | 0 | 0 |  | Fe_Cr_Ni_Co_Cu | Fe5Cr40Ni5Co39Cu11 | 0.007405575 | 0.2816 | 8.02 | 13.21325 | 191.9483 | 63.23355 | 213.5871 | 260.279
5177 | 5177 | 7 | 34 | 4 | 44 | 10 | 88.42997 | 0.2760671 | 0.0369683 | 126.068 | 0 | 0 | 0 |  | Fe_Cr_Ni_Co_Cu | Fe7Cr34Ni4Co44Cu10 | 0.00722364 | 0.1028466 | 8.141414 | 13.08149 | 194.2957 | 69.70497 | 135.4148 | 285.2139
5178 | 5178 | 11 | 27 | 4 | 49 | 9 | 86.30707 | 0.282357 | 0.03556364 | 115.182 | 0 | 0 | 0 |  | Fe_Cr_Ni_Co_Cu | Fe11Cr27Ni4Co49Cu9 | 0.007071881 | 0.0084 | 8.3 | 12.68818 | 187.8069 | 79.99213 | 113.4515 | 315.7416
5179 | 5179 | 14 | 22 | 3 | 53 | 7 | 85.38758 | 0.285905 | 0.03363034 | 102.9549 | 0 | 0 | 0 |  | Fe_Cr_Ni_Co_Cu | Fe14Cr22Ni3Co53Cu7 | 0.006559336 | -0.3379247 | 8.363636 | 11.8617 | 193.3738 | 85.98678 | 86.09562 | 327.3792
5180 | 5180 | 3 | 51 | 6 | 21 | 19 | 91.08995 | 0.2626984 | 0.03469577 | 113.5967 | 0 | 0 | 0 |  | Fe_Cr_Ni_Co_Cu | Fe3Cr51Ni6Co21Cu19 | 0.009183543 | 3.4164 | 7.88 | 13.54216 | 176.2344 | 77.47828 | 293.2657 | 230.4532
5181 | 5181 | 5 | 44 | 7 | 27 | 17 | 89.30991 | 0.268966 | 0.03619716 | 120.8496 | 0 | 0 | 0 |  | Fe_Cr_Ni_Co_Cu | Fe5Cr44Ni7Co27Cu17 | 0.008890319 | 2.3912 | 8.04 | 13.92085 | 189.9238 | 61.43964 | 212.1353 | 216.5666
5182 | 5182 | 7 | 38 | 8 | 32 | 16 | 87.47148 | 0.2747782 | 0.03651924 | 120.7692 | 0 | 0 | 0 |  | Fe_Cr_Ni_Co_Cu | Fe7Cr38Ni8Co32Cu16 | 0.008738398 | 1.859426 | 8.19802 | 14.10882 | 197.0046 | 55.31333 | 190.2882 | 209.4065
5183 | 5183 | 10 | 32 | 8 | 36 | 14 | 86.18058 | 0.2793783 | 0.03618285 | 117.5127 | 0 | 0 | 0 |  | Fe_Cr_Ni_Co_Cu | Fe10Cr32Ni8Co36Cu14 | 0.00845966 | 1.3712 | 8.3 | 13.89244 | 194.8566 | 62.53004 | 143.9976 | 201.4839
5184 | 5184 | 14 | 26 | 9 | 40 | 11 | 85.1342 | 0.2839043 | 0.03527081 | 111.3752 | 0 | 0 | 0 |  | Fe_Cr_Ni_Co_Cu | Fe14Cr26Ni9Co40Cu11 | 0.00787388 | 0.5984 | 8.39 | 13.15295 | 193.1454 | 54.99819 | 124.5717 | 290.6994
5185 | 5185 | 18 | 21 | 8 | 44 | 9 | 84.17778 | 0.2875308 | 0.03358623 | 100.9144 | 0 | 0 | 0 |  | Fe_Cr_Ni_Co_Cu | Fe18Cr21Ni8Co44Cu9 | 0.00743191 | 0.2832 | 8.45 | 12.40323 | 193.3226 | 70.90034 | 104.8765 | 273.4038
5186 | 5186 | 23 | 16 | 7 | 46 | 7 | 83.27345 | 0.2908213 | 0.03069272 | 84.09909 | 0 | 0 | 0 |  | Fe_Cr_Ni_Co_Cu | Fe23Cr16Ni7Co46Cu7 | 0.00697483 | 0.03632282 | 8.494949 | 11.43334 | 194.1416 | 75.14426 | 84.2834 | 300.2588
5187 | 5187 | 3 | 52 | 4 | 12 | 29 | 88.14304 | 0.2641582 | 0.03020594 | 84.05213 | 0 | 0 | 0 |  | Fe_Cr_Ni_Co_Cu | Fe3Cr52Ni4Co12Cu29 | 0.01060924 | 7.0444 | 8.03 | 13.33079 | 135.0846 | 49.18493 | 313.9816 | 253.3118
5188 | 5188 | 4 | 46 | 8 | 16 | 27 | 86.51736 | 0.2702964 | 0.03327606 | 99.12277 | 0 | 0 | 0 |  | Fe_Cr_Ni_Co_Cu | Fe4Cr46Ni8Co16Cu27 | 0.01044448 | 5.462994 | 8.207921 | 14.34926 | 156.3368 | 85.99773 | 222.6272 | 233.6283
5189 | 5189 | 6 | 39 | 10 | 21 | 24 | 85.10912 | 0.2760101 | 0.03508536 | 107.9342 | 0 | 0 | 0 |  | Fe_Cr_Ni_Co_Cu | Fe6Cr39Ni10Co21Cu24 | 0.01019495 | 4.2408 | 8.35 | 14.89966 | 169.8873 | 43.50334 | 214.3347 | 225.1391
5190 | 5190 | 9 | 34 | 12 | 25 | 21 | 84.30572 | 0.2801634 | 0.03566555 | 110.7429 | 0 | 0 | 0 |  | Fe_Cr_Ni_Co_Cu | Fe9Cr34Ni12Co25Cu21 | 0.009855856 | 3.207529 | 8.435644 | 14.9042 | 183.783 | 42.01964 | 159.0025 | 173.3431
5191 | 5191 | 13 | 29 | 13 | 28 | 17 | 83.98324 | 0.2831917 | 0.03553915 | 110.1976 | 0 | 0 | 0 |  | Fe_Cr_Ni_Co_Cu | Fe13Cr29Ni13Co28Cu17 | 0.009344179 | 2.2252 | 8.47 | 14.41492 | 203.289 | 48.63132 | 153.835 | 159.1383
5192 | 5192 | 17 | 24 | 14 | 31 | 14 | 83.28547 | 0.2867346 | 0.03467316 | 104.9125 | 0 | 0 | 0 |  | Fe_Cr_Ni_Co_Cu | Fe17Cr24Ni14Co31Cu14 | 0.008848514 | 1.51 | 8.53 | 13.80543 | 211.7576 | 56.62134 | 130.5014 | 160.8466
5193 | 5193 | 23 | 19 | 13 | 34 | 11 | 82.69964 | 0.2897875 | 0.03326732 | 97.03032 | 0 | 0 | 0 |  | Fe_Cr_Ni_Co_Cu | Fe23Cr19Ni13Co34Cu11 | 0.00827375 | 0.9932 | 8.55 | 12.8355 | 220.5974 | 61.94736 | 92.23721 | 175.7057
5194 | 5194 | 29 | 15 | 12 | 36 | 8 | 82.46153 | 0.2918357 | 0.03087517 | 84.11185 | 0 | 0 | 0 |  | Fe_Cr_Ni_Co_Cu | Fe29Cr15Ni12Co36Cu8 | 0.007518332 | 0.3892 | 8.54 | 11.58404 | 222.1222 | 59.16039 | 68.29235 | 193.7571
5195 | 5195 | 36 | 12 | 9 | 37 | 6 | 82.32596 | 0.2929059 | 0.02846711 | 71.75629 | 0 | 1 | 0 |  | Fe_Cr_Ni_Co_Cu | Fe36Cr12Ni9Co37Cu6 | 0.00695323 | 0.1104 | 8.49 | 10.46136 | 219.1736 | 53.50891 | 40.12562 | 211.7176
5196 | 5196 | 3 | 43 | 6 | 10 | 38 | 81.94922 | 0.2760819 | 0.02979332 | 74.70014 | 0 | 0 | 0 |  | Fe_Cr_Ni_Co_Cu | Fe3Cr43Ni6Co10Cu38 | 0.01138731 | 8.2244 | 8.5 | 14.21935 | 119.0226 | 32.47489 | 296.0645 | 351.6144
5197 | 5197 | 4 | 38 | 10 | 13 | 34 | 81.41952 | 0.279936 | 0.03276172 | 89.24588 | 0 | 0 | 0 |  | Fe_Cr_Ni_Co_Cu | Fe4Cr38Ni10Co13Cu34 | 0.01125794 | 6.678502 | 8.59596 | 15.19992 | 130.3364 | 34.7688 | 226.515625 | 292.8875
5198 | 5198 | 7 | 33 | 14 | 16 | 29 | 81.24157 | 0.2834578 | 0.03451227 | 98.77208 | 0 | 0 | 0 |  | Fe_Cr_Ni_Co_Cu | Fe7Cr33Ni14Co16Cu29 | 0.01101099 | 5.161106 | 8.656566 | 15.64059 | 151.0936 | 34.68316 | 183.2429 | 208.3405
5199 | 5199 | 10 | 29 | 17 | 19 | 25 | 81.10936 | 0.2863339 | 0.03503763 | 102.0152 | 0 | 0 | 0 |  | Fe_Cr_Ni_Co_Cu | Fe10Cr29Ni17Co19Cu25 | 0.01065784 | 4.01 | 8.7 | 15.61282 | 176.9821 | 32.62817 | 173.5984 | 185.3041
5200 | 5200 | 15 | 25 | 19 | 21 | 20 | 81.39961 | 0.2882516 | 0.03474396 | 101.4918 | 0 | 0 | 0 |  | Fe_Cr_Ni_Co_Cu | Fe15Cr25Ni19Co21Cu20 | 0.01010869 | 2.902 | 8.69 | 14.99166 | 196.6358 | 30.78548 | 171.4552 | 156.7203
5201 | 5201 | 20 | 21 | 19 | 24 | 16 | 81.43727 | 0.2902675 | 0.03366822 | 96.38774 | 0 | 0 | 0 |  | Fe_Cr_Ni_Co_Cu | Fe20Cr21Ni19Co24Cu16 | 0.009495686 | 2.0972 | 8.68 | 14.18591 | 212.9827 | 46.4938 | 142.0725 | 135.1088
5202 | 5202 | 26 | 17 | 18 | 26 | 12 | 81.54836 | 0.2918777 | 0.0321769 | 89.19851 | 0 | 0 | 0 |  | Fe_Cr_Ni_Co_Cu | Fe26Cr17Ni18Co26Cu12 | 0.00874221 | 1.337006 | 8.646465 | 13.03383 | 218.126 | 67.80417 | 100.1533 | 127.1738
5203 | 5203 | 34 | 13 | 17 | 28 | 9 | 81.31501 | 0.2939189 | 0.02990213 | 77.52868 | 0 | 0 | 0 |  | Fe_Cr_Ni_Co_Cu | Fe34Cr13Ni17Co28Cu9 | 0.00797089 | 0.7658073 | 8.623762 | 11.72087 | 215.5507 | 46.17736 | 55.25245 | 136.7686
5204 | 5204 | 43 | 11 | 12 | 28 | 6 | 81.97895 | 0.2931581 | 0.02800311 | 69.02111 | 0 | 1 | 0 |  | Fe_Cr_Ni_Co_Cu | Fe43Cr11Ni12Co28Cu6 | 0.00707639 | 0.2308 | 8.48 | 10.18774 | 216.6708 | 47.16316 | 52.02649 | 169.8551
5205 | 5205 | 3 | 35 | 9 | 8 | 45 | 76.78588 | 0.2867438 | 0.02962858 | 67.73185 | 0 | 0 | 0 |  | Fe_Cr_Ni_Co_Cu | Fe3Cr35Ni9Co8Cu45 | 0.01176149 | 8.3708 | 8.91 | 14.93017 | 110.8161 | 21.84553 | 310.9826 | 404.3444
5206 | 5206 | 5 | 31 | 14 | 10 | 39 | 77.18638 | 0.2889204 | 0.03241989 | 81.82648 | 0 | 0 | 0 |  | Fe_Cr_Ni_Co_Cu | Fe5Cr31Ni14Co10Cu39 | 0.01176335 | 6.915213 | 8.939394 | 15.91286 | 116.1271 | 22.46665 | 271.2326 | 346.936
5207 | 5207 | 8 | 27 | 19 | 12 | 33 | 77.64384 | 0.2911136 | 0.03393482 | 90.56031 | 0 | 0 | 0 |  | Fe_Cr_Ni_Co_Cu | Fe8Cr27Ni19Co12Cu33 | 0.01158396 | 5.511682 | 8.959596 | 16.32493 | 132.6616 | 24.83629 | 210.5916 | 274.5242
5208 | 5208 | 12 | 24 | 22 | 14 | 28 | 78.23632 | 0.2923993 | 0.03421374 | 93.42281 | 0 | 0 | 0 |  | Fe_Cr_Ni_Co_Cu | Fe12Cr24Ni22Co14Cu28 | 0.01125408 | 4.4896 | 8.94 | 16.12948 | 147.5381 | 24.55996 | 191.5241 | 223.4026
5209 | 5209 | 17 | 20 | 24 | 16 | 23 | 78.52449 | 0.2942612 | 0.03357087 | 91.1478 | 0 | 0 | 0 |  | Fe_Cr_Ni_Co_Cu | Fe17Cr20Ni24Co16Cu23 | 0.01078851 | 3.5804 | 8.93 | 15.58814 | 169.5656 | 29.00058 | 180.4184 | 192.9767
5210 | 5210 | 22 | 17 | 25 | 18 | 18 | 79.199 | 0.2950225 | 0.03335265 | 91.94229 | 1 | 0 | 0 |  | Fe_Cr_Ni_Co_Cu | Fe22Cr17Ni25Co18Cu18 | 0.0100711 | 2.598 | 8.88 | 14.63421 | 181.9274 | 34.02077 | 152.4438 | 137.7041
5211 | 5211 | 30 | 13 | 24 | 20 | 13 | 79.66194 | 0.2961565 | 0.03149676 | 83.49098 | 1 | 0 | 0 |  | Fe_Cr_Ni_Co_Cu | Fe30Cr13Ni24Co20Cu13 | 0.009134622 | 1.7008 | 8.81 | 13.16662 | 191.113 | 55.31551 | 131.1056 | 126.275
5212 | 5212 | 38 | 11 | 22 | 20 | 9 | 80.51713 | 0.295578 | 0.02987499 | 76.59135 | 0 | 1 | 0 |  | Fe_Cr_Ni_Co_Cu | Fe38Cr11Ni22Co20Cu9 | 0.008102982 | 0.8328 | 8.69 | 11.56892 | 189.5053 | 41.22017 | 79.16896 | 111.8104
5213 | 5213 | 50 | 8 | 16 | 20 | 6 | 80.91425 | 0.2953978 | 0.02700246 | 63.16803 | 0 | 1 | 0 |  | Fe_Cr_Ni_Co_Cu | Fe50Cr8Ni16Co20Cu6 | 0.007139725 | 0.4176 | 8.54 | 9.848858 | 194.0641 | 57.44928 | 49.11117 | 139.1174
5214 | 5214 | 3 | 25 | 14 | 7 | 50 | 71.47547 | 0.299127 | 0.0299919 | 62.77507 | 0 | 0 | 0 |  | Fe_Cr_Ni_Co_Cu | Fe3Cr25Ni14Co7Cu50 | 0.01197609 | 7.558412 | 9.363636 | 16.09456 | 108.1217 | 21.0123 | 291.393 | 406.4094
5215 | 5215 | 6 | 23 | 21 | 8 | 42 | 73.24319 | 0.2987447 | 0.0323884 | 76.44625 | 0 | 0 | 0 |  | Fe_Cr_Ni_Co_Cu | Fe6Cr23Ni21Co8Cu42 | 0.01211643 | 6.3428 | 9.3 | 16.91153 | 110.6722 | 18.96891 | 291.7802 | 414.1582
5216 | 5216 | 9 | 20 | 26 | 9 | 36 | 74.03172 | 0.2997926 | 0.03318257 | 81.82605 | 0 | 0 | 0 |  | Fe_Cr_Ni_Co_Cu | Fe9Cr20Ni26Co9Cu36 | 0.01200297 | 5.3804 | 9.29 | 17.10292 | 117.2569 | 17.93597 | 254.0987 | 345.1143
5217 | 5217 | 13 | 18 | 28 | 11 | 29 | 75.59228 | 0.2990066 | 0.03341933 | 85.92614 | 1 | 0 | 0 |  | Fe_Cr_Ni_Co_Cu | Fe13Cr18Ni28Co11Cu29 | 0.01157395 | 4.449342 | 9.191919 | 16.63634 | 131.0042 | 19.07281 | 218.4924 | 243.4151
5218 | 5218 | 18 | 16 | 30 | 12 | 24 | 76.60844 | 0.2989048 | 0.03317347 | 86.76896 | 1 | 0 | 0 |  | Fe_Cr_Ni_Co_Cu | Fe18Cr16Ni30Co12Cu24 | 0.01107746 | 3.648 | 9.12 | 15.90094 | 136.0773 | 18.41323 | 204.3558 | 220.9078
5219 | 5219 | 25 | 13 | 31 | 14 | 18 | 77.67067 | 0.2990967 | 0.03223799 | 84.23519 | 1 | 0 | 0 |  | Fe_Cr_Ni_Co_Cu | Fe25Cr13Ni31Co14Cu18 | 0.01018749 | 2.598961 | 9.029703 | 14.59716 | 157.9073 | 32.61272 | 176.7063 | 146.9201
5220 | 5220 | 32 | 10 | 30 | 15 | 13 | 78.43805 | 0.2992824 | 0.03036091 | 76.21782 | 1 | 1 | 1 | 76.21782 | Fe_Cr_Ni_Co_Cu | Fe32Cr10Ni30Co15Cu13 | 0.009219831 | 1.7112 | 8.94 | 13.10878 | 168.1219 | 39.599 | 163.5726 | 170.9399
5221 | 5221 | 42 | 8 | 26 | 15 | 8 | 79.73477 | 0.2978386 | 0.02848516 | 68.90605 | 1 | 1 | 1 | 68.90605 | Fe_Cr_Ni_Co_Cu | Fe42Cr8Ni26Co15Cu8 | 0.007842979 | 0.6538108 | 8.757576 | 11.01798 | 170.4601 | 35.56926 | 100.6726 | 124.1266
5222 | 5222 | 55 | 6 | 19 | 15 | 5 | 80.53169 | 0.2965628 | 0.02582715 | 57.32414 | 0 | 1 | 0 |  | Fe_Cr_Ni_Co_Cu | Fe55Cr6Ni19Co15Cu5 | 0.006677061 | 0.1448 | 8.56 | 9.127431 | 175.2351 | 52.78919 | 33.17527 | 112.951
5223 | 5223 | 3 | 17 | 21 | 7 | 52 | 67.92321 | 0.3088417 | 0.03012253 | 58.80814 | 0 | 0 | 0 |  | Fe_Cr_Ni_Co_Cu | Fe3Cr17Ni21Co7Cu52 | 0.01214675 | 6.406 | 9.71 | 17.39971 | 105.2129 | 17.22001 | 305.7943 | 441.6943
5224 | 5224 | 6 | 16 | 28 | 7 | 43 | 70.25918 | 0.3068611 | 0.03190431 | 70.13074 | 1 | 0 | 0 |  | Fe_Cr_Ni_Co_Cu | Fe6Cr16Ni28Co7Cu43 | 0.01231298 | 5.6696 | 9.6 | 17.80449 | 107.1134 | 14.9897 | 277.7059 | 382.7146
5225 | 5225 | 9 | 15 | 33 | 7 | 36 | 72.05046 | 0.3054534 | 0.03258003 | 76.16724 | 1 | 0 | 0 |  | Fe_Cr_Ni_Co_Cu | Fe9Cr15Ni33Co7Cu36 | 0.01213749 | 4.9116 | 9.51 | 17.60994 | 109.9757 | 12.92029 | 243.4377 | 341.412
5226 | 5226 | 14 | 13 | 36 | 8 | 30 | 73.36891 | 0.3049713 | 0.03229073 | 77.35606 | 1 | 0 | 0 |  | Fe_Cr_Ni_Co_Cu | Fe14Cr13Ni36Co8Cu30 | 0.01177854 | 4.276443 | 9.425743 | 17.01876 | 115.7671 | 14.00945 | 209.656 | 292.2467
5227 | 5227 | 19 | 11 | 38 | 9 | 24 | 74.65682 | 0.3044039 | 0.03172894 | 77.06009 | 1 | 0 | 0 |  | Fe_Cr_Ni_Co_Cu | Fe19Cr11Ni38Co9Cu24 | 0.01116784 | 3.487501 | 9.336634 | 16.0805 | 125.4928 | 19.80499 | 187.2211 | 186.1208
5228 | 5228 | 25 | 9 | 38 | 10 | 18 | 76.00825 | 0.3035124 | 0.03055543 | 73.68161 | 1 | 1 | 1 | 73.68161 | Fe_Cr_Ni_Co_Cu | Fe25Cr9Ni38Co10Cu18 | 0.01029678 | 2.5924 | 9.22 | 14.72243 | 134.0624 | 19.01679 | 196.4622 | 170.1483
5229 | 5229 | 33 | 7 | 37 | 11 | 12 | 77.49093 | 0.3023039 | 0.02918339 | 69.45806 | 1 | 1 | 1 | 69.45806 | Fe_Cr_Ni_Co_Cu | Fe33Cr7Ni37Co11Cu12 | 0.008980659 | 1.4268 | 9.07 | 12.75735 | 149.9289 | 27.46166 | 168.807 | 165.2231
5230 | 5230 | 44 | 5 | 32 | 12 | 7 | 78.84824 | 0.3007009 | 0.02741546 | 63.02919 | 1 | 1 | 1 | 63.02919 | Fe_Cr_Ni_Co_Cu | Fe44Cr5Ni32Co12Cu7 | 0.007416598 | 0.36 | 8.87 | 10.42881 | 158.8411 | 32.43063 | 86.46265 | 135.0565
5231 | 5231 | 57 | 4 | 23 | 12 | 4 | 80.06307 | 0.2982089 | 0.02491472 | 52.82535 | 0 | 1 | 0 |  | Fe_Cr_Ni_Co_Cu | Fe57Cr4Ni23Co12Cu4 | 0.006108304 | -0.2232 | 8.62 | 8.44926 | 159.5449 | 49.31142 | 34.82263 | 105.3043
5232 | 5232 | 6 | 10 | 37 | 5 | 42 | 68.18695 | 0.3134155 | 0.0309263 | 62.96597 | 1 | 0 | 0 |  | Fe_Cr_Ni_Co_Cu | Fe6Cr10Ni37Co5Cu42 | 0.01245893 | 4.9872 | 9.85 | 18.48351 | 100.7411 | 9.312716 | 295.385 | 362.032
5233 | 5233 | 9 | 10 | 41 | 5 | 35 | 70.35601 | 0.3108379 | 0.0313138 | 68.05754 | 1 | 0 | 0 |  | Fe_Cr_Ni_Co_Cu | Fe9Cr10Ni41Co5Cu35 | 0.01219542 | 4.4568 | 9.72 | 17.98305 | 103.205 | 9.9776 | 261.7554 | 311.7391
5234 | 5234 | 13 | 9 | 44 | 6 | 28 | 72.25924 | 0.3090845 | 0.03090312 | 69.35788 | 1 | 0 | 0 |  | Fe_Cr_Ni_Co_Cu | Fe13Cr9Ni44Co6Cu28 | 0.01164182 | 3.746 | 9.6 | 17.10292 | 109.1836 | 12.23453 | 211.3753 | 210.1062
5235 | 5235 | 18 | 8 | 45 | 7 | 22 | 73.94445 | 0.3074008 | 0.03018776 | 68.79126 | 1 | 1 | 1 | 68.79126 | Fe_Cr_Ni_Co_Cu | Fe18Cr8Ni45Co7Cu22 | 0.01091474 | 3.004 | 9.47 | 15.911 | 115.3424 | 13.96044 | 219.5656 | 214.1916
5236 | 5236 | 25 | 6 | 45 | 8 | 16 | 75.3705 | 0.3063607 | 0.02888219 | 65.11717 | 1 | 1 | 1 | 65.11717 | Fe_Cr_Ni_Co_Cu | Fe25Cr6Ni45Co8Cu16 | 0.009886315 | 2.1272 | 9.34 | 14.24746 | 124.715 | 17.36698 | 190.1168 | 170.6347
5237 | 5237 | 32 | 5 | 43 | 9 | 11 | 76.88865 | 0.3045438 | 0.02809478 | 63.69411 | 1 | 1 | 1 | 63.69411 | Fe_Cr_Ni_Co_Cu | Fe32Cr5Ni43Co9Cu11 | 0.008663196 | 1.1348 | 9.18 | 12.41129 | 133.9003 | 20.65655 | 161.4309 | 136.9736
5238 | 5238 | 43 | 3 | 38 | 11 | 6 | 78.26647 | 0.3029558 | 0.02668132 | 59.16401 | 1 | 1 | 1 | 59.16401 | Fe_Cr_Ni_Co_Cu | Fe43Cr3Ni38Co11Cu6 | 0.006915706 | 0.03058524 | 8.980198 | 9.862301 | 147.2024 | 35.65632 | 79.04129 | 121.4026
5239 | 5239 | 9 | 6 | 50 | 3 | 32 | 69.61267 | 0.3145666 | 0.02956004 | 59.44328 | 1 | 1 | 1 | 59.44328 | Fe_Cr_Ni_Co_Cu | Fe9Cr6Ni50Co3Cu32 | 0.0120421 | 3.9484 | 9.87 | 17.97192 | 100.9575 | 8.817829 | 232.4273 | 295.9608
5240 | 5240 | 13 | 6 | 52 | 4 | 25 | 71.90279 | 0.3117052 | 0.0290629 | 60.62734 | 1 | 1 | 1 | 60.62734 | Fe_Cr_Ni_Co_Cu | Fe13Cr6Ni52Co4Cu25 | 0.01130926 | 3.2252 | 9.71 | 16.7556 | 104.9638 | 9.672076 | 204.4673 | 236.8999
5241 | 5241 | 18 | 5 | 53 | 5 | 19 | 73.59341 | 0.3100014 | 0.02795774 | 58.32814 | 1 | 1 | 1 | 58.32814 | Fe_Cr_Ni_Co_Cu | Fe18Cr5Ni53Co5Cu19 | 0.01040602 | 2.4564 | 9.58 | 15.29183 | 113.4832 | 16.12201 | 181.6559 | 182.9034
5242 | 5242 | 23 | 4 | 53 | 6 | 13 | 75.28448 | 0.3082686 | 0.02677303 | 55.49533 | 1 | 1 | 1 | 55.49533 | Fe_Cr_Ni_Co_Cu | Fe23Cr4Ni53Co6Cu13 | 0.009130495 | 1.42312 | 9.444444 | 13.38679 | 117.7475 | 17.42191 | 133.1986 | 112.5303
5243 | 5243 | 30 | 4 | 50 | 8 | 8 | 77.23704 | 0.3053854 | 0.02671831 | 57.82583 | 1 | 1 | 1 | 57.82583 | Fe_Cr_Ni_Co_Cu | Fe30Cr4Ni50Co8Cu8 | 0.007573863 | 0.24 | 9.24 | 11.18034 | 127.6783 | 17.36716 | 113.1415 | 117.7115
5244 | 5244 | 5 | 47 | 33 | 3 | 12 | 91.06564 | 0.2667645 | 0.04365646 | 169.1712 | 0 | 0 | 0 |  | Fe_Cr_Ni_Co_Cu | Fe5Cr47Ni33Co3Cu12 | 0.008095391 | -1.0612 | 8.11 | 12.99654 | 168.6816 | 54.20227 | 580.5129 | 184.0181
5245 | 5245 | 5 | 40 | 39 | 5 | 11 | 88.72593 | 0.2738976 | 0.04346551 | 164.8482 | 0 | 0 | 0 |  | Fe_Cr_Ni_Co_Cu | Fe5Cr40Ni39Co5Cu11 | 0.007852666 | -1.7176 | 8.36 | 13.21325 | 176.6713 | 57.51366 | 495.2976 | 154.9926
5246 | 5246 | 4 | 34 | 44 | 7 | 10 | 86.83258 | 0.2797785 | 0.04270707 | 157.3583 | 1 | 0 | 0 |  | Fe_Cr_Ni_Co_Cu | Fe4Cr34Ni44Co7Cu10 | 0.007579294 | -2.105908 | 8.575758 | 13.2304 | 170.9065 | 61.45458 | 461.6941 | 156.1161
5247 | 5247 | 4 | 27 | 49 | 11 | 9 | 84.46849 | 0.2870069 | 0.04050136 | 140.2622 | 1 | 0 | 0 |  | Fe_Cr_Ni_Co_Cu | Fe4Cr27Ni49Co11Cu9 | 0.007244889 | -2.1004 | 8.82 | 12.94759 | 149.6552 | 42.36969 | 387.5479 | 153.0757
5248 | 5248 | 3 | 22 | 53 | 14 | 7 | 83.26954 | 0.2915682 | 0.03844148 | 126.3948 | 1 | 1 | 1 | 126.3948 | Fe_Cr_Ni_Co_Cu | Fe3Cr22Ni53Co14Cu7 | 0.006529083 | -2.2965 | 8.979798 | 12.15148 | 124.8279 | 25.78275 | 305.3647 | 141.6804
5249 | 5249 | 6 | 51 | 21 | 3 | 19 | 90.55574 | 0.2635007 | 0.03877411 | 135.8089 | 0 | 0 | 0 |  | Fe_Cr_Ni_Co_Cu | Fe6Cr51Ni21Co3Cu19 | 0.009631444 | 2.5452 | 8 | 13.24538 | 138.4065 | 34.9398 | 507.732 | 201.2085
5250 | 5250 | 7 | 44 | 27 | 5 | 17 | 88.57093 | 0.270323 | 0.04075003 | 145.8117 | 0 | 0 | 0 |  | Fe_Cr_Ni_Co_Cu | Fe7Cr44Ni27Co5Cu17 | 0.009333107 | 1.1808 | 8.22 | 13.759 | 144.4126 | 29.3723 | 456.5711 | 190.7628
5251 | 5251 | 8 | 38 | 32 | 7 | 16 | 86.57344 | 0.2765932 | 0.04071502 | 143.1594 | 0 | 0 | 0 |  | Fe_Cr_Ni_Co_Cu | Fe8Cr38Ni32Co7Cu16 | 0.009158573 | 0.4830899 | 8.425743 | 14.04127 | 149.2589 | 26.50762 | 427.6415 | 176.7264
5252 | 5252 | 8 | 32 | 36 | 10 | 14 | 85.07439 | 0.2819607 | 0.04024529 | 138.5664 | 0 | 0 | 0 |  | Fe_Cr_Ni_Co_Cu | Fe8Cr32Ni36Co10Cu14 | 0.008754542 | -0.2272 | 8.6 | 14.00571 | 166.2608 | 38.41097 | 372.4532 | 168.56
5253 | 5253 | 9 | 26 | 40 | 14 | 11 | 83.86505 | 0.2871442 | 0.03874396 | 128.4425 | 1 | 0 | 0 |  | Fe_Cr_Ni_Co_Cu | Fe9Cr26Ni40Co14Cu11 | 0.007997581 | -0.9652 | 8.75 | 13.36974 | 166.6907 | 45.85579 | 298.2262 | 149.9644
5254 | 5254 | 8 | 21 | 44 | 18 | 9 | 82.6353 | 0.2918666 | 0.03685987 | 116.1032 | 1 | 0 | 0 |  | Fe_Cr_Ni_Co_Cu | Fe8Cr21Ni44Co18Cu9 | 0.007352542 | -1.2944 | 8.91 | 12.72949 | 141.1122 | 27.72454 | 242.3277 | 123.6773
5255 | 5255 | 7 | 16 | 46 | 23 | 7 | 81.49832 | 0.2962728 | 0.03403041 | 99.00365 | 1 | 1 | 1 | 99.00365 | Fe_Cr_Ni_Co_Cu | Fe7Cr16Ni46Co23Cu7 | 0.006637653 | -1.34925 | 9.050505 | 11.79182 | 120.5351 | 19.40552 | 151.0739 | 135.6494
5256 | 5256 | 4 | 52 | 12 | 3 | 29 | 87.85189 | 0.2646804 | 0.03177168 | 91.68033 | 0 | 0 | 0 |  | Fe_Cr_Ni_Co_Cu | Fe4Cr52Ni12Co3Cu29 | 0.01087974 | 6.484 | 8.1 | 13.2 | 126.4578 | 40.37611 | 450.4304 | 310.4803
5257 | 5257 | 8 | 46 | 16 | 4 | 27 | 86.27392 | 0.2703956 | 0.03388975 | 101.7942 | 0 | 0 | 0 |  | Fe_Cr_Ni_Co_Cu | Fe8Cr46Ni16Co4Cu27 | 0.01086898 | 5.310852 | 8.247525 | 13.91785 | 127.1758 | 36.80172 | 432.8022 | 293.3514
5258 | 5258 | 10 | 39 | 21 | 6 | 24 | 84.74936 | 0.2763648 | 0.03625941 | 113.4674 | 0 | 0 | 0 |  | Fe_Cr_Ni_Co_Cu | Fe10Cr39Ni21Co6Cu24 | 0.01064713 | 3.8772 | 8.42 | 14.54098 | 131.4748 | 27.99107 | 378.2133 | 238.1783
5259 | 5259 | 12 | 34 | 25 | 9 | 21 | 83.85823 | 0.2808208 | 0.03692448 | 116.674 | 0 | 0 | 0 |  | Fe_Cr_Ni_Co_Cu | Fe12Cr34Ni25Co9Cu21 | 0.01023698 | 2.6617 | 8.534653 | 14.68154 | 143.5449 | 21.54008 | 329.1921 | 212.5651
5260 | 5260 | 13 | 29 | 28 | 13 | 17 | 83.4071 | 0.2844378 | 0.03718679 | 118.3449 | 0 | 0 | 0 |  | Fe_Cr_Ni_Co_Cu | Fe13Cr29Ni28Co13Cu17 | 0.009561438 | 1.4212 | 8.62 | 14.41492 | 165.051 | 29.89648 | 274.1982 | 189.6517
5261 | 5261 | 14 | 24 | 31 | 17 | 14 | 82.58447 | 0.288559 | 0.03644517 | 113.5303 | 1 | 0 | 0 |  | Fe_Cr_Ni_Co_Cu | Fe14Cr24Ni31Co17Cu14 | 0.008922016 | 0.5848 | 8.73 | 13.95564 | 173.6197 | 36.47768 | 236.3591 | 159.7596
5262 | 5262 | 13 | 19 | 34 | 23 | 11 | 81.73203 | 0.2928987 | 0.03491045 | 104.1795 | 1 | 0 | 0 |  | Fe_Cr_Ni_Co_Cu | Fe13Cr19Ni34Co23Cu11 | 0.008086944 | -0.1276 | 8.86 | 13.2193 | 165.7605 | 36.64827 | 145.7935 | 106.8429
5263 | 5263 | 12 | 15 | 36 | 29 | 8 | 81.26597 | 0.2961361 | 0.03261759 | 91.25295 | 1 | 1 | 1 | 91.25295 | Fe_Cr_Ni_Co_Cu | Fe12Cr15Ni36Co29Cu8 | 0.007094246 | -0.672 | 8.95 | 12.05156 | 138.5126 | 18.38815 | 90.67582 | 128.862
5264 | 5264 | 9 | 12 | 37 | 36 | 6 | 80.81558 | 0.2988802 | 0.03021242 | 78.12084 | 1 | 1 | 1 | 78.12084 | Fe_Cr_Ni_Co_Cu | Fe9Cr12Ni37Co36Cu6 | 0.006229169 | -0.8736 | 9.04 | 10.9777 | 124.9402 | 19.48952 | 72.97982 | 155.4543
5265 | 5265 | 6 | 43 | 10 | 3 | 38 | 81.84746 | 0.2759909 | 0.03000402 | 75.45053 | 0 | 0 | 0 |  | Fe_Cr_Ni_Co_Cu | Fe6Cr43Ni10Co3Cu38 | 0.01173404 | 8.3416 | 8.51 | 13.80724 | 110.8148 | 29.53096 | 370.978 | 385.7823
5266 | 5266 | 10 | 38 | 13 | 4 | 34 | 81.40727 | 0.2793251 | 0.03241925 | 87.33229 | 0 | 0 | 0 |  | Fe_Cr_Ni_Co_Cu | Fe10Cr38Ni13Co4Cu34 | 0.01175222 | 7.249056 | 8.565657 | 14.5012 | 114.8773 | 31.5354 | 340.7809 | 351.3185
5267 | 5267 | 14 | 33 | 16 | 7 | 29 | 81.28421 | 0.2826247 | 0.03395546 | 95.81327 | 0 | 0 | 0 |  | Fe_Cr_Ni_Co_Cu | Fe14Cr33Ni16Co7Cu29 | 0.01147855 | 5.798592 | 8.606061 | 14.97336 | 121.6912 | 25.85449 | 316.3905 | 315.8508
5268 | 5268 | 17 | 29 | 19 | 10 | 25 | 81.15068 | 0.2855166 | 0.03450983 | 99.30878 | 0 | 0 | 0 |  | Fe_Cr_Ni_Co_Cu | Fe17Cr29Ni19Co10Cu25 | 0.0110673 | 4.5196 | 8.65 | 15.05822 | 139.4434 | 24.62094 | 271.0933 | 297.9001
5269 | 5269 | 19 | 25 | 21 | 15 | 20 | 81.38914 | 0.2878613 | 0.03489833 | 102.6499 | 0 | 0 | 0 |  | Fe_Cr_Ni_Co_Cu | Fe19Cr25Ni21Co15Cu20 | 0.01032158 | 3.0748 | 8.67 | 14.73058 | 163.0989 | 20.93675 | 214.1622 | 200.9702
5270 | 5270 | 19 | 21 | 24 | 20 | 16 | 81.22876 | 0.2908234 | 0.03470147 | 102.0254 | 0 | 0 | 0 |  | Fe_Cr_Ni_Co_Cu | Fe19Cr21Ni24Co20Cu16 | 0.009514028 | 1.8164 | 8.74 | 14.23903 | 194.9919 | 44.85172 | 180.2713 | 126.0836
5271 | 5271 | 18 | 17 | 26 | 26 | 12 | 81.10605 | 0.2936592 | 0.03366568 | 96.7441 | 1 | 0 | 0 |  | Fe_Cr_Ni_Co_Cu | Fe18Cr17Ni26Co26Cu12 | 0.008527117 | 0.7362514 | 8.808081 | 13.37078 | 190.2282 | 40.00112 | 114.263 | 119.6941
5272 | 5272 | 17 | 13 | 28 | 34 | 9 | 80.62159 | 0.297118 | 0.03093963 | 81.93218 | 1 | 0 | 0 |  | Fe_Cr_Ni_Co_Cu | Fe17Cr13Ni28Co34Cu9 | 0.00752079 | 0.06666013 | 8.90099 | 12.23564 | 163.1822 | 26.49827 | 42.16403 | 136.5363
5273 | 5273 | 12 | 11 | 28 | 43 | 6 | 80.86704 | 0.2986814 | 0.02889917 | 71.90852 | 1 | 1 | 1 | 71.90852 | Fe_Cr_Ni_Co_Cu | Fe12Cr11Ni28Co43Cu6 | 0.00628699 | -0.568 | 8.95 | 10.87934 | 145.6964 | 32.39821 | 26.62931 | 176.7303
5274 | 5274 | 9 | 35 | 8 | 3 | 45 | 76.93896 | 0.2857774 | 0.02822834 | 61.60341 | 0 | 0 | 0 |  | Fe_Cr_Ni_Co_Cu | Fe9Cr35Ni8Co3Cu45 | 0.01221796 | 9.4196 | 8.84 | 14.078 | 106.1778 | 24.71017 | 339.068 | 422.6625
5275 | 5275 | 14 | 31 | 10 | 5 | 39 | 77.5117 | 0.2872522 | 0.03049673 | 73.06194 | 0 | 0 | 0 |  | Fe_Cr_Ni_Co_Cu | Fe14Cr31Ni10Co5Cu39 | 0.01229478 | 8.473421 | 8.808081 | 14.8502 | 110.1846 | 23.91094 | 324.3877 | 377.3736
5276 | 5276 | 19 | 27 | 12 | 8 | 33 | 78.11875 | 0.2889139 | 0.031748 | 80.44253 | 0 | 0 | 0 |  | Fe_Cr_Ni_Co_Cu | Fe19Cr27Ni12Co8Cu33 | 0.01209602 | 7.247424 | 8.777778 | 15.25888 | 118.2233 | 26.50345 | 298.0166 | 371.7315
5277 | 5277 | 22 | 24 | 14 | 12 | 28 | 78.72251 | 0.2902994 | 0.03232836 | 84.73623 | 0 | 0 | 0 |  | Fe_Cr_Ni_Co_Cu | Fe22Cr24Ni14Co12Cu28 | 0.01163037 | 5.8976 | 8.76 | 15.32188 | 135.5565 | 26.43288 | 192.5857 | 274.8667
5278 | 5278 | 24 | 20 | 16 | 17 | 23 | 78.95511 | 0.2926009 | 0.03276477 | 88.04144 | 0 | 0 | 0 |  | Fe_Cr_Ni_Co_Cu | Fe24Cr20Ni16Co17Cu23 | 0.01098558 | 4.5032 | 8.78 | 15.12085 | 173.6004 | 29.45907 | 159.066 | 194.8787
5279 | 5279 | 25 | 17 | 18 | 22 | 18 | 79.51949 | 0.2940169 | 0.03267232 | 88.93573 | 1 | 0 | 0 |  | Fe_Cr_Ni_Co_Cu | Fe25Cr17Ni18Co22Cu18 | 0.01010675 | 3.0724 | 8.78 | 14.47031 | 202.0723 | 31.87367 | 121.6284 | 127.8632
5280 | 5280 | 24 | 13 | 20 | 30 | 13 | 79.71393 | 0.2966474 | 0.0308666 | 80.29671 | 0 | 0 | 0 |  | Fe_Cr_Ni_Co_Cu | Fe24Cr13Ni20Co30Cu13 | 0.008911967 | 1.6368 | 8.83 | 13.41492 | 211.127 | 55.80407 | 67.99954 | 140.7546
5281 | 5281 | 22 | 11 | 20 | 38 | 9 | 80.32971 | 0.2975948 | 0.02914886 | 72.65836 | 0 | 1 | 0 |  | Fe_Cr_Ni_Co_Cu | Fe22Cr11Ni20Co38Cu9 | 0.007676184 | 0.5456 | 8.83 | 12.08305 | 188.3371 | 44.88499 | 47.53488 | 175.3824
5282 | 5282 | 16 | 8 | 20 | 50 | 6 | 80.20498 | 0.3003357 | 0.02586612 | 56.88887 | 1 | 1 | 1 | 56.88887 | Fe_Cr_Ni_Co_Cu | Fe16Cr8Ni20Co50Cu6 | 0.006388724 | -0.0736 | 8.92 | 10.6132 | 167.7129 | 55.74129 | 33.4966 | 259.7918
5283 | 5283 | 14 | 25 | 7 | 3 | 50 | 71.98124 | 0.2968473 | 0.02719709 | 51.82503 | 0 | 0 | 0 |  | Fe_Cr_Ni_Co_Cu | Fe14Cr25Ni7Co3Cu50 | 0.01267386 | 9.91205 | 9.181818 | 14.56438 | 103.5168 | 17.57715 | 355.6064 | 471.4864
5284 | 5284 | 21 | 23 | 8 | 6 | 42 | 74.0441 | 0.295414 | 0.02865736 | 60.88926 | 0 | 0 | 0 |  | Fe_Cr_Ni_Co_Cu | Fe21Cr23Ni8Co6Cu42 | 0.01280047 | 9.2516 | 9.02 | 15.25615 | 109.8891 | 25.54293 | 300.4104 | 409.7277
5285 | 5285 | 26 | 20 | 9 | 9 | 36 | 75.01777 | 0.2958629 | 0.02953916 | 66.42741 | 0 | 0 | 0 |  | Fe_Cr_Ni_Co_Cu | Fe26Cr20Ni9Co9Cu36 | 0.01263061 | 8.3384 | 8.95 | 15.52417 | 117.4413 | 28.51658 | 272.0537 | 421.140625
5286 | 5286 | 28 | 18 | 11 | 13 | 29 | 76.53689 | 0.2953762 | 0.03075534 | 74.44146 | 0 | 0 | 0 |  | Fe_Cr_Ni_Co_Cu | Fe28Cr18Ni11Co13Cu29 | 0.01203044 | 6.755229 | 8.868687 | 15.46346 | 136.0301 | 25.29921 | 202.8772 | 344.1908
5287 | 5287 | 30 | 16 | 12 | 18 | 24 | 77.51882 | 0.2956833 | 0.03099291 | 77.40678 | 0 | 0 | 0 |  | Fe_Cr_Ni_Co_Cu | Fe30Cr16Ni12Co18Cu24 | 0.01133915 | 5.3904 | 8.82 | 15.11158 | 163.7424 | 29.76945 | 142.8548 | 222.1386
5288 | 5288 | 31 | 13 | 14 | 25 | 18 | 78.42202 | 0.2968517 | 0.03059535 | 77.20633 | 0 | 0 | 0 |  | Fe_Cr_Ni_Co_Cu | Fe31Cr13Ni14Co25Cu18 | 0.01022929 | 3.587884 | 8.80198 | 14.2897 | 198.5596 | 38.79274 | 98.17325 | 160.1283
5289 | 5289 | 30 | 10 | 15 | 32 | 13 | 78.97925 | 0.2983017 | 0.02864097 | 68.51268 | 0 | 0 | 0 |  | Fe_Cr_Ni_Co_Cu | Fe30Cr10Ni15Co32Cu13 | 0.009072548 | 2.1664 | 8.81 | 13.18939 | 214.0593 | 51.59797 | 65.70228 | 149.8936
5290 | 5290 | 26 | 8 | 15 | 42 | 8 | 79.89108 | 0.2991173 | 0.02646953 | 59.41979 | 0 | 1 | 0 |  | Fe_Cr_Ni_Co_Cu | Fe26Cr8Ni15Co42Cu8 | 0.007482212 | 0.6954392 | 8.808081 | 11.48943 | 195.4025 | 58.07091 | 54.97665 | 211.5578
5291 | 5291 | 19 | 6 | 15 | 55 | 5 | 80.09483 | 0.3011005 | 0.02334348 | 45.66202 | 0 | 1 | 0 |  | Fe_Cr_Ni_Co_Cu | Fe19Cr6Ni15Co55Cu5 | 0.006064306 | -0.0536 | 8.88 | 9.84835 | 166.3821 | 66.88353 | 44.16531 | 304.0195
5292 | 5292 | 21 | 17 | 7 | 3 | 52 | 68.86298 | 0.3048969 | 0.02607496 | 44.34021 | 0 | 0 | 0 |  | Fe_Cr_Ni_Co_Cu | Fe21Cr17Ni7Co3Cu52 | 0.01316036 | 10.178 | 9.39 | 15.14299 | 102.1809 | 18.80548 | 344.6022 | 474.8933
5293 | 5293 | 28 | 16 | 7 | 6 | 43 | 71.53118 | 0.301782 | 0.02752761 | 53.47603 | 0 | 0 | 0 |  | Fe_Cr_Ni_Co_Cu | Fe28Cr16Ni7Co6Cu43 | 0.01323232 | 9.7936 | 9.17 | 15.54863 | 109.9423 | 26.69747 | 314.5014 | 442.9299
5294 | 5294 | 33 | 15 | 7 | 9 | 36 | 73.53477 | 0.2997202 | 0.02827499 | 59.2956 | 0 | 0 | 0 |  | Fe_Cr_Ni_Co_Cu | Fe33Cr15Ni7Co9Cu36 | 0.01294061 | 8.9388 | 9.01 | 15.50838 | 116.499 | 27.30468 | 287.1055 | 422.7283
5295 | 5295 | 36 | 13 | 8 | 14 | 30 | 74.85951 | 0.2994746 | 0.02862645 | 62.8351 | 0 | 0 | 0 |  | Fe_Cr_Ni_Co_Cu | Fe36Cr13Ni8Co14Cu30 | 0.01235173 | 7.527105 | 8.930693 | 15.41632 | 131.0103 | 21.76282 | 194.6539 | 323.3493
5296 | 5296 | 38 | 11 | 9 | 19 | 24 | 76.11481 | 0.2993031 | 0.02878045 | 65.41822 | 0 | 0 | 0 |  | Fe_Cr_Ni_Co_Cu | Fe38Cr11Ni9Co19Cu24 | 0.01155316 | 5.98804 | 8.861386 | 14.9272 | 160.3215 | 28.88922 | 155.9538 | 228.0901
5297 | 5297 | 38 | 9 | 10 | 25 | 18 | 77.32017 | 0.299336 | 0.02818711 | 64.35329 | 0 | 0 | 0 |  | Fe_Cr_Ni_Co_Cu | Fe38Cr9Ni10Co25Cu18 | 0.01047837 | 4.2696 | 8.81 | 14.07693 | 189.9901 | 47.8782 | 96.78484 | 195.2579
5298 | 5298 | 37 | 7 | 11 | 33 | 12 | 78.5588 | 0.2995786 | 0.0262458 | 56.99356 | 0 | 0 | 0 |  | Fe_Cr_Ni_Co_Cu | Fe37Cr7Ni11Co33Cu12 | 0.008987735 | 2.3708 | 8.77 | 12.60912 | 212.5456 | 48.76083 | 47.27531 | 185.5581
5299 | 5299 | 32 | 5 | 12 | 44 | 7 | 79.41236 | 0.3006725 | 0.02347048 | 45.71464 | 0 | 1 | 0 |  | Fe_Cr_Ni_Co_Cu | Fe32Cr5Ni12Co44Cu7 | 0.007258557 | 0.752 | 8.79 | 10.72381 | 204.7928 | 67.49867 | 32.25945 | 241.9369
5300 | 5300 | 23 | 4 | 12 | 57 | 4 | 79.92438 | 0.3018905 | 0.02070007 | 34.69127 | 0 | 1 | 0 |  | Fe_Cr_Ni_Co_Cu | Fe23Cr4Ni12Co57Cu4 | 0.005756918 | -0.102 | 8.85 | 8.994999 | 170.8814 | 74.31252 | 8.831628 | 312.1895
5301 | 5301 | 37 | 10 | 5 | 6 | 42 | 70.09139 | 0.306043 | 0.02645277 | 47.83411 | 0 | 0 | 0 |  | Fe_Cr_Ni_Co_Cu | Fe37Cr10Ni5Co6Cu42 | 0.01360776 | 10.4168 | 9.22 | 15.58044 | 105.7133 | 20.40508 | 304.8415 | 475.2805
5302 | 5302 | 41 | 10 | 5 | 9 | 35 | 72.40251 | 0.303078 | 0.02699016 | 52.79347 | 0 | 0 | 0 |  | Fe_Cr_Ni_Co_Cu | Fe41Cr10Ni5Co9Cu35 | 0.01317509 | 9.4184 | 9.04 | 15.39448 | 112.2826 | 22.95879 | 292.459 | 450.5807
5303 | 5303 | 44 | 9 | 6 | 13 | 28 | 74.33313 | 0.3014028 | 0.02732781 | 56.67218 | 0 | 0 | 0 |  | Fe_Cr_Ni_Co_Cu | Fe44Cr9Ni6Co13Cu28 | 0.01242898 | 7.8216 | 8.91 | 15.008 | 127.8042 | 26.12094 | 198.8984375 | 341.5935
5304 | 5304 | 45 | 8 | 7 | 18 | 22 | 75.91719 | 0.3003715 | 0.02739607 | 59.03077 | 0 | 0 | 0 |  | Fe_Cr_Ni_Co_Cu | Fe45Cr8Ni7Co18Cu22 | 0.01148073 | 6.0824 | 8.82 | 14.38715 | 154.6961 | 31.34211 | 131.8044 | 234.3979
5305 | 5305 | 45 | 6 | 8 | 25 | 16 | 77.15753 | 0.3004663 | 0.02606725 | 54.68971 | 0 | 0 | 0 |  | Fe_Cr_Ni_Co_Cu | Fe45Cr6Ni8Co25Cu16 | 0.01022347 | 4.1492 | 8.77 | 13.36376 | 183.7102 | 42.52144 | 79.01842 | 197.5429
5306 | 5306 | 43 | 5 | 9 | 32 | 11 | 78.38755 | 0.3001925 | 0.02454252 | 49.3549 | 0 | 1 | 0 |  | Fe_Cr_Ni_Co_Cu | Fe43Cr5Ni9Co32Cu11 | 0.00884634 | 2.3988 | 8.73 | 12.03786 | 211.7365 | 49.7636 | 55.70448 | 209.0218
5307 | 5307 | 38 | 3 | 11 | 43 | 6 | 79.20792 | 0.3014115 | 0.02132805 | 36.77737 | 0 | 1 | 0 |  | Fe_Cr_Ni_Co_Cu | Fe38Cr3Ni11Co43Cu6 | 0.006990586 | 0.6513087 | 8.762376 | 9.961203 | 209.0315 | 66.5973 | 4.099494 | 188.8007
5308 | 5308 | 50 | 6 | 3 | 9 | 32 | 72.27195 | 0.3045945 | 0.02558128 | 47.08544 | 0 | 0 | 0 |  | Fe_Cr_Ni_Co_Cu | Fe50Cr6Ni3Co9Cu32 | 0.01317002 | 9.5296 | 8.99 | 15 | 113.2724 | 21.48542 | 308.1985 | 461.6857
5309 | 5309 | 52 | 6 | 4 | 13 | 25 | 74.51718 | 0.3020728 | 0.02572737 | 50.19538 | 0 | 0 | 0 |  | Fe_Cr_Ni_Co_Cu | Fe52Cr6Ni4Co13Cu25 | 0.01221526 | 7.6664 | 8.84 | 14.38888 | 131.2633 | 29.6753 | 235.1681 | 379.4488
5310 | 5310 | 53 | 5 | 5 | 18 | 19 | 76.10035 | 0.3010415 | 0.02547204 | 50.96743 | 0 | 0 | 0 |  | Fe_Cr_Ni_Co_Cu | Fe53Cr5Ni5Co18Cu19 | 0.01110075 | 5.7516 | 8.75 | 13.55692 | 153.3988 | 37.47104 | 126.9496 | 261.3577
5311 | 5311 | 53 | 4 | 6 | 23 | 13 | 77.65745 | 0.3001039 | 0.0244763 | 48.37992 | 0 | 1 | 0 |  | Fe_Cr_Ni_Co_Cu | Fe53Cr4Ni6Co23Cu13 | 0.009680131 | 3.707377 | 8.666667 | 12.22765 | 181.7669 | 57.68242 | 86.5243 | 223.1716
5312 | 5312 | 50 | 4 | 8 | 30 | 8 | 79.1954 | 0.2991666 | 0.02307116 | 43.8861 | 0 | 1 | 0 |  | Fe_Cr_Ni_Co_Cu | Fe50Cr4Ni8Co30Cu8 | 0.00799311 | 1.6304 | 8.62 | 10.63015 | 214.9492 | 55.23645 | 44.60926 | 209.6769
5313 | 5313 | 5 | 47 | 3 | 33 | 12 | 92.21496 | 0.264346 | 0.03666035 | 128.3799 | 0 | 0 | 0 |  | Fe_Cr_Ni_Co_Cu | Fe5Cr47Ni3Co33Cu12 | 0.007673206 | 0.9788 | 7.81 | 12.99654 | 194.6044 | 60.64691 | 269.08 | 238.3776
5314 | 5314 | 5 | 40 | 5 | 39 | 11 | 90.0321 | 0.2711378 | 0.03748536 | 131.0596 | 0 | 0 | 0 |  | Fe_Cr_Ni_Co_Cu | Fe5Cr40Ni5Co39Cu11 | 0.007405575 | 0.2816 | 8.02 | 13.21325 | 203.836 | 74.58243 | 204.7371 | 264.893
5315 | 5315 | 4 | 34 | 7 | 44 | 10 | 88.27243 | 0.2767281 | 0.03755575 | 129.4103 | 0 | 0 | 0 |  | Fe_Cr_Ni_Co_Cu | Fe4Cr34Ni7Co44Cu10 | 0.00710534 | -0.2032446 | 8.20202 | 13.2304 | 188.6974 | 65.96539 | 147.5925 | 280.3061
5316 | 5316 | 4 | 27 | 11 | 49 | 9 | 85.93723 | 0.2838845 | 0.03660679 | 120.7372 | 0 | 0 | 0 |  | Fe_Cr_Ni_Co_Cu | Fe4Cr27Ni11Co49Cu9 | 0.006803844 | -0.5348 | 8.44 | 12.94759 | 184.3144 | 64.0927 | 132.1814 | 274.1391
5317 | 5317 | 3 | 22 | 14 | 53 | 7 | 84.7965 | 0.2883246 | 0.03508548 | 110.3741 | 0 | 0 | 0 |  | Fe_Cr_Ni_Co_Cu | Fe3Cr22Ni14Co53Cu7 | 0.006127018 | -0.9754107 | 8.585859 | 12.15148 | 178.9514 | 72.16365 | 83.5396 | 344.3556
5318 | 5318 | 6 | 51 | 3 | 21 | 19 | 91.2437 | 0.2620365 | 0.03362136 | 107.5628 | 0 | 0 | 0 |  | Fe_Cr_Ni_Co_Cu | Fe6Cr51Ni3Co21Cu19 | 0.00929745 | 3.9636 | 7.82 | 13.24538 | 167.4041 | 104.746 | 275.5761 | 236.1936
5319 | 5319 | 7 | 44 | 5 | 27 | 17 | 89.41358 | 0.2685254 | 0.03561294 | 117.555 | 0 | 0 | 0 |  | Fe_Cr_Ni_Co_Cu | Fe7Cr44Ni5Co27Cu17 | 0.008964494 | 2.7032 | 8 | 13.759 | 180.8222 | 56.7973 | 219.0141 | 224.1615
5320 | 5320 | 8 | 38 | 7 | 32 | 16 | 87.52346 | 0.27456 | 0.03628287 | 119.4839 | 0 | 0 | 0 |  | Fe_Cr_Ni_Co_Cu | Fe8Cr38Ni7Co32Cu16 | 0.008774409 | 1.992746 | 8.178218 | 14.04127 | 191.1347 | 48.40178 | 194.002 | 204.7348
5321 | 5321 | 8 | 32 | 10 | 36 | 14 | 86.07465 | 0.2798183 | 0.03659546 | 119.7729 | 0 | 0 | 0 |  | Fe_Cr_Ni_Co_Cu | Fe8Cr32Ni10Co36Cu14 | 0.008388724 | 1.1456 | 8.34 | 14.00571 | 199.7696 | 59.34572 | 169.4775 | 238.9472
5322 | 5322 | 9 | 26 | 14 | 40 | 11 | 84.86766 | 0.2850003 | 0.03605498 | 115.4819 | 0 | 0 | 0 |  | Fe_Cr_Ni_Co_Cu | Fe9Cr26Ni14Co40Cu11 | 0.00770383 | 0.1684 | 8.49 | 13.36974 | 187.4809 | 55.99481 | 133.1075 | 232.9181
5323 | 5323 | 8 | 21 | 18 | 44 | 9 | 83.64086 | 0.2897181 | 0.03478566 | 106.7805 | 0 | 0 | 0 |  | Fe_Cr_Ni_Co_Cu | Fe8Cr21Ni18Co44Cu9 | 0.00709654 | -0.3688 | 8.65 | 12.72949 | 173.5938 | 52.86824 | 94.36893 | 236.4244
5324 | 5324 | 7 | 16 | 23 | 46 | 7 | 82.39949 | 0.294349 | 0.03234136 | 91.52681 | 1 | 0 | 0 |  | Fe_Cr_Ni_Co_Cu | Fe7Cr16Ni23Co46Cu7 | 0.006445647 | -0.7015611 | 8.818182 | 11.79182 | 159.1685 | 47.73465 | 77.52821 | 218.5097
5325 | 5325 | 4 | 52 | 3 | 12 | 29 | 88.19581 | 0.2639331 | 0.02976245 | 81.80328 | 0 | 0 | 0 |  | Fe_Cr_Ni_Co_Cu | Fe4Cr52Ni3Co12Cu29 | 0.01065062 | 7.2688 | 8.01 | 13.2 | 133.4272 | 45.34082 | 287.9224 | 264.525
5326 | 5326 | 8 | 46 | 4 | 16 | 27 | 86.72814 | 0.269407 | 0.03178711 | 91.32709 | 0 | 0 | 0 |  | Fe_Cr_Ni_Co_Cu | Fe8Cr46Ni4Co16Cu27 | 0.01060011 | 6.251936 | 8.128713 | 13.91785 | 145.6153 | 59.76299 | 221.6814 | 258.1901
5327 | 5327 | 10 | 39 | 6 | 21 | 24 | 85.32369 | 0.2751145 | 0.03388433 | 101.556 | 0 | 0 | 0 |  | Fe_Cr_Ni_Co_Cu | Fe10Cr39Ni6Co21Cu24 | 0.01034484 | 4.9272 | 8.27 | 14.54098 | 157.0378 | 40.80468 | 186.7056 | 215.3919
5328 | 5328 | 12 | 34 | 9 | 25 | 21 | 84.46564 | 0.2795014 | 0.03490437 | 106.7007 | 0 | 0 | 0 |  | Fe_Cr_Ni_Co_Cu | Fe12Cr34Ni9Co25Cu21 | 0.009960684 | 3.640427 | 8.376238 | 14.68154 | 179.5714 | 40.7389 | 166.188 | 202.2294
5329 | 5329 | 13 | 29 | 13 | 28 | 17 | 83.98324 | 0.2831917 | 0.03553915 | 110.1976 | 0 | 0 | 0 |  | Fe_Cr_Ni_Co_Cu | Fe13Cr29Ni13Co28Cu17 | 0.009344179 | 2.2252 | 8.47 | 14.41492 | 205.4873 | 46.69372 | 153.3613 | 165.531
5330 | 5330 | 14 | 24 | 17 | 31 | 14 | 83.12324 | 0.2873967 | 0.03514738 | 107.3014 | 0 | 0 | 0 |  | Fe_Cr_Ni_Co_Cu | Fe14Cr24Ni17Co31Cu14 | 0.008755316 | 1.2232 | 8.59 | 13.95564 | 202.5854 | 45.13635 | 130.4184 | 159.2349
5331 | 5331 | 13 | 19 | 23 | 34 | 11 | 82.15664 | 0.2919854 | 0.03423361 | 101.4075 | 0 | 0 | 0 |  | Fe_Cr_Ni_Co_Cu | Fe13Cr19Ni23Co34Cu11 | 0.007979928 | 0.2772 | 8.75 | 13.2193 | 182.2937 | 35.23176 | 100.1462 | 138.442
5332 | 5332 | 12 | 15 | 29 | 36 | 8 | 81.53692 | 0.2955556 | 0.03215817 | 89.32919 | 1 | 0 | 0 |  | Fe_Cr_Ni_Co_Cu | Fe12Cr15Ni29Co36Cu8 | 0.007043629 | -0.4676 | 8.88 | 12.05156 | 150.1963 | 23.65115 | 63.71112 | 156.0393
5333 | 5333 | 9 | 12 | 36 | 37 | 6 | 80.85441 | 0.2987972 | 0.03015061 | 77.88487 | 1 | 1 | 1 | 77.88487 | Fe_Cr_Ni_Co_Cu | Fe9Cr12Ni36Co37Cu6 | 0.006222981 | -0.8508 | 9.03 | 10.9777 | 129.0128 | 23.57883 | 62.8899 | 148.7874
5334 | 5334 | 6 | 43 | 3 | 10 | 38 | 82.11517 | 0.2753918 | 0.0285191 | 68.8293 | 0 | 0 | 0 |  | Fe_Cr_Ni_Co_Cu | Fe6Cr43Ni3Co10Cu38 | 0.01152256 | 8.9324 | 8.44 | 13.80724 | 118.0026 | 32.16731 | 298.3185 | 316.7137
5335 | 5335 | 10 | 38 | 4 | 13 | 34 | 81.75494 | 0.2785498 | 0.03065459 | 79.1999 | 0 | 0 | 0 |  | Fe_Cr_Ni_Co_Cu | Fe10Cr38Ni4Co13Cu34 | 0.01151185 | 7.95429 | 8.474747 | 14.5012 | 122.9369 | 30.04773 | 262.5235 | 320.6245
5336 | 5336 | 14 | 33 | 7 | 16 | 29 | 81.63204 | 0.2818541 | 0.03250878 | 89.05209 | 0 | 0 | 0 |  | Fe_Cr_Ni_Co_Cu | Fe14Cr33Ni7Co16Cu29 | 0.01127832 | 6.426691 | 8.515152 | 14.97336 | 133.2963 | 25.65124 | 190.9487 | 260.7214
5337 | 5337 | 17 | 29 | 10 | 19 | 25 | 81.49531 | 0.2847574 | 0.0333898 | 94.06787 | 0 | 0 | 0 |  | Fe_Cr_Ni_Co_Cu | Fe17Cr29Ni10Co19Cu25 | 0.01090085 | 5.074 | 8.56 | 15.05822 | 157.3757 | 24.49479 | 156.0397 | 195.0271
5338 | 5338 | 19 | 25 | 15 | 21 | 20 | 81.61918 | 0.2873584 | 0.03431458 | 99.95522 | 0 | 0 | 0 |  | Fe_Cr_Ni_Co_Cu | Fe19Cr25Ni15Co21Cu20 | 0.01023361 | 3.3964 | 8.61 | 14.73058 | 193.7736 | 30.56202 | 142.8697 | 143.4081
5339 | 5339 | 19 | 21 | 20 | 24 | 16 | 81.38245 | 0.2904893 | 0.03439925 | 100.6981 | 0 | 0 | 0 |  | Fe_Cr_Ni_Co_Cu | Fe19Cr21Ni20Co24Cu16 | 0.009466794 | 1.9988 | 8.7 | 14.23903 | 212.5784 | 50.47991 | 140.3714 | 131.6456
5340 | 5340 | 18 | 17 | 26 | 26 | 12 | 81.10605 | 0.2936592 | 0.03359938 | 96.40996 | 1 | 0 | 0 |  | Fe_Cr_Ni_Co_Cu | Fe18Cr17Ni26Co26Cu12 | 0.008527117 | 0.7362514 | 8.808081 | 13.37078 | 191.4492 | 46.68853 | 108.8346 | 115.399
5341 | 5341 | 17 | 13 | 34 | 28 | 9 | 80.39203 | 0.297612 | 0.03141339 | 83.97315 | 1 | 1 | 1 | 83.97315 | Fe_Cr_Ni_Co_Cu | Fe17Cr13Ni34Co28Cu9 | 0.007558658 | -0.1074404 | 8.960396 | 12.23564 | 152.2341 | 28.89903 | 81.94933 | 142.5146
5342 | 5342 | 12 | 11 | 43 | 28 | 6 | 80.28517 | 0.2999259 | 0.02971777 | 74.91908 | 1 | 1 | 1 | 74.91908 | Fe_Cr_Ni_Co_Cu | Fe12Cr11Ni43Co28Cu6 | 0.00636106 | -0.91 | 9.1 | 10.87934 | 122.4017 | 20.08381 | 70.41869 | 132.2982
5343 | 5343 | 9 | 35 | 3 | 8 | 45 | 77.13015 | 0.2853389 | 0.02723146 | 57.56438 | 0 | 0 | 0 |  | Fe_Cr_Ni_Co_Cu | Fe9Cr35Ni3Co8Cu45 | 0.0120501 | 9.8276 | 8.79 | 14.078 | 108.318 | 24.77248 | 311.6035 | 426.3252
5344 | 5344 | 14 | 31 | 5 | 10 | 39 | 77.70476 | 0.2868134 | 0.02953199 | 68.94922 | 0 | 0 | 0 |  | Fe_Cr_Ni_Co_Cu | Fe14Cr31Ni5Co10Cu39 | 0.0121527 | 8.850934 | 8.757576 | 14.8502 | 110.9142 | 21.0784 | 261.2363 | 348.0205
5345 | 5345 | 19 | 27 | 8 | 12 | 33 | 78.27319 | 0.2885664 | 0.03109501 | 77.59424 | 0 | 0 | 0 |  | Fe_Cr_Ni_Co_Cu | Fe19Cr27Ni8Co12Cu33 | 0.01200357 | 7.518416 | 8.737374 | 15.25888 | 123.0308 | 26.39356 | 206.4026 | 309.0549
5346 | 5346 | 22 | 24 | 12 | 14 | 28 | 78.79901 | 0.2901288 | 0.03216091 | 84.08599 | 0 | 0 | 0 |  | Fe_Cr_Ni_Co_Cu | Fe22Cr24Ni12Co14Cu28 | 0.01159266 | 6.0176 | 8.74 | 15.32188 | 140.648 | 24.67339 | 163.7561 | 249.228
5347 | 5347 | 24 | 20 | 17 | 16 | 23 | 78.91681 | 0.2926856 | 0.03286074 | 88.4629 | 0 | 0 | 0 |  | Fe_Cr_Ni_Co_Cu | Fe24Cr20Ni17Co16Cu23 | 0.01100074 | 4.4512 | 8.79 | 15.12085 | 167.02 | 28.05367 | 167.9885 | 181.5511
5348 | 5348 | 25 | 17 | 22 | 18 | 18 | 79.36605 | 0.2943532 | 0.03299829 | 90.35129 | 1 | 0 | 0 |  | Fe_Cr_Ni_Co_Cu | Fe25Cr17Ni22Co18Cu18 | 0.0101527 | 2.8932 | 8.82 | 14.47031 | 180.5786 | 30.13488 | 153.6988 | 151.9562
5349 | 5349 | 24 | 13 | 30 | 20 | 13 | 79.32916 | 0.2974838 | 0.03182576 | 84.63139 | 1 |  | 0 |  | Fe_Cr_Ni_Co_Cu | Fe24Cr13Ni30Co20Cu13 | 0.008990547 | 1.2808 | 8.93 | 13.41492 | 176.7121 | 40.81915 | 127.4341 | 116.8113
5350 | 5350 | 22 | 11 | 38 | 20 | 9 | 79.63537 | 0.2990922 | 0.0305827 | 78.83384 | 1 | 1 | 1 | 78.83384 | Fe_Cr_Ni_Co_Cu | Fe22Cr11Ni38Co20Cu9 | 0.007760902 | 0.02 | 9.01 | 12.08305 | 153.2207 | 29.50598 | 99.86839 | 94.89515
5351 | 5351 | 16 | 8 | 50 | 20 | 6 | 79.04198 | 0.3028299 | 0.02739814 | 62.29134 | 1 | 1 | 1 | 62.29134 | Fe_Cr_Ni_Co_Cu | Fe16Cr8Ni50Co20Cu6 | 0.006487544 | -0.6976 | 9.22 | 10.6132 | 117.7641 | 20.04925 | 79.78252 | 117.0078
5352 | 5352 | 14 | 25 | 3 | 7 | 50 | 72.13563 | 0.2964847 | 0.02634502 | 48.66259 | 0 | 0 | 0 |  | Fe_Cr_Ni_Co_Cu | Fe14Cr25Ni3Co7Cu50 | 0.0125314 | 10.22059 | 9.141414 | 14.56438 | 104.7565 | 22.34062 | 324.2867 | 440.6547
5353 | 5353 | 21 | 23 | 6 | 8 | 42 | 74.12047 | 0.2952379 | 0.02837706 | 59.79966 | 0 | 0 | 0 |  | Fe_Cr_Ni_Co_Cu | Fe21Cr23Ni6Co8Cu42 | 0.01274551 | 9.3908 | 9 | 15.25615 | 111.4563 | 26.58186 | 257.5383 | 411.9953
5354 | 5354 | 26 | 20 | 9 | 9 | 36 | 75.01777 | 0.2958629 | 0.02953916 | 66.42741 | 0 | 0 | 0 |  | Fe_Cr_Ni_Co_Cu | Fe26Cr20Ni9Co9Cu36 | 0.01263061 | 8.3384 | 8.95 | 15.52417 | 115.6472 | 26.02677 | 267.4701 | 437.7222
5355 | 5355 | 28 | 18 | 13 | 11 | 29 | 76.4597 | 0.2955498 | 0.03086695 | 74.86439 | 0 | 0 | 0 |  | Fe_Cr_Ni_Co_Cu | Fe28Cr18Ni13Co11Cu29 | 0.01206659 | 6.640955 | 8.888889 | 15.46346 | 129.7209 | 25.09397 | 202.2276 | 303.2487
5356 | 5356 | 30 | 16 | 18 | 12 | 24 | 77.28937 | 0.296194 | 0.03160208 | 80.01924 | 1 | 0 | 0 |  | Fe_Cr_Ni_Co_Cu | Fe30Cr16Ni18Co12Cu24 | 0.01142425 | 5.088 | 8.88 | 15.11158 | 149.2405 | 25.96552 | 189.9734 | 225.7495
5357 | 5357 | 31 | 13 | 25 | 14 | 18 | 78.0047 | 0.2977697 | 0.0317383 | 82.24063 | 1 | 0 | 0 |  | Fe_Cr_Ni_Co_Cu | Fe31Cr13Ni25Co14Cu18 | 0.01033587 | 3.130673 | 8.910891 | 14.2897 | 162.7859 | 32.52593 | 160.429 | 158.3753
5358 | 5358 | 30 | 10 | 32 | 15 | 13 | 78.32628 | 0.2997253 | 0.03044578 | 76.46813 | 1 | 1 | 1 | 76.46813 | Fe_Cr_Ni_Co_Cu | Fe30Cr10Ni32Co15Cu13 | 0.009176211 | 1.5816 | 8.98 | 13.18939 | 159.6375 | 31.8202 | 155.5693 | 148.4763
5359 | 5359 | 26 | 8 | 42 | 15 | 8 | 78.83978 | 0.3013859 | 0.02881654 | 69.28019 | 1 | 1 | 1 | 69.28019 | Fe_Cr_Ni_Co_Cu | Fe26Cr8Ni42Co15Cu8 | 0.007543306 | -0.03183349 | 9.080808 | 11.48943 | 143.9188 | 26.69462 | 99.61888 | 106.0843
5360 | 5360 | 19 | 6 | 55 | 15 | 5 | 78.54483 | 0.3044232 | 0.02553391 | 53.3632 | 1 | 1 | 1 | 53.3632 | Fe_Cr_Ni_Co_Cu | Fe19Cr6Ni55Co15Cu5 | 0.006090929 | -0.8056 | 9.28 | 9.84835 | 117.8909 | 19.54381 | 89.45422 | 83.72937
5361 | 5361 | 21 | 17 | 3 | 7 | 52 | 69.01564 | 0.304534 | 0.02547235 | 42.28558 | 0 | 0 | 0 |  | Fe_Cr_Ni_Co_Cu | Fe21Cr17Ni3Co7Cu52 | 0.01302552 | 10.4596 | 9.35 | 15.14299 | 106.6453 | 21.16793 | 348.9095 | 505.8466
5362 | 5362 | 28 | 16 | 6 | 7 | 43 | 71.56931 | 0.3016932 | 0.02739806 | 52.99966 | 0 | 0 | 0 |  | Fe_Cr_Ni_Co_Cu | Fe28Cr16Ni6Co7Cu43 | 0.01320635 | 9.8584 | 9.16 | 15.54863 | 109.7477 | 24.95845 | 279.5792 | 428.1713
5363 | 5363 | 33 | 15 | 9 | 7 | 36 | 73.45855 | 0.2998949 | 0.02851096 | 60.20504 | 0 | 0 | 0 |  | Fe_Cr_Ni_Co_Cu | Fe33Cr15Ni9Co7Cu36 | 0.01298179 | 8.8188 | 9.03 | 15.50838 | 114.4057 | 27.30522 | 283.4368 | 429.6577
5364 | 5364 | 36 | 13 | 14 | 8 | 30 | 74.63295 | 0.2999873 | 0.02936753 | 65.81268 | 0 | 0 | 0 |  | Fe_Cr_Ni_Co_Cu | Fe36Cr13Ni14Co8Cu30 | 0.0124483 | 7.209489 | 8.990099 | 15.41632 | 122.9386 | 24.39001 | 241.178 | 368.2018
5365 | 5365 | 38 | 11 | 19 | 9 | 24 | 75.73684 | 0.3001481 | 0.03008426 | 70.95659 | 1 | 0 | 0 |  | Fe_Cr_Ni_Co_Cu | Fe38Cr11Ni19Co9Cu24 | 0.01167299 | 5.521419 | 8.960396 | 14.9272 | 138.2266 | 25.56655 | 275.5819 | 357.34375
5366 | 5366 | 38 | 9 | 25 | 10 | 18 | 76.7466 | 0.3006033 | 0.03004196 | 72.3827 | 1 | 0 | 0 |  | Fe_Cr_Ni_Co_Cu | Fe38Cr9Ni25Co10Cu18 | 0.0105986 | 3.6636 | 8.96 | 14.07693 | 154.7798 | 34.90074 | 235.1921 | 254.3573
5367 | 5367 | 37 | 7 | 33 | 11 | 12 | 77.71552 | 0.3014188 | 0.02913583 | 69.5551 | 1 | 1 | 1 | 69.5551 | Fe_Cr_Ni_Co_Cu | Fe37Cr7Ni33Co11Cu12 | 0.009058169 | 1.6492 | 8.99 | 12.60912 | 156.6091 | 30.75185 | 210.1837 | 219.0204
5368 | 5368 | 32 | 5 | 44 | 12 | 7 | 78.18047 | 0.3033323 | 0.02718705 | 61.08135 | 1 | 1 | 1 | 61.08135 | Fe_Cr_Ni_Co_Cu | Fe32Cr5Ni44Co12Cu7 | 0.007223874 | -0.0288 | 9.11 | 10.72381 | 140.244 | 24.13607 | 95.89368 | 95.02608
5369 | 5369 | 23 | 4 | 57 | 12 | 4 | 78.18226 | 0.3056239 | 0.02402795 | 46.72351 | 1 | 1 | 1 | 46.72351 | Fe_Cr_Ni_Co_Cu | Fe23Cr4Ni57Co12Cu4 | 0.00563402 | -0.876 | 9.3 | 8.994999 | 114.7901 | 17.37931 | 91.84065 | 87.30099
5370 | 5370 | 37 | 10 | 6 | 5 | 42 | 70.05334 | 0.306132 | 0.02659214 | 48.33706 | 0 | 0 | 0 |  | Fe_Cr_Ni_Co_Cu | Fe37Cr10Ni6Co5Cu42 | 0.01363072 | 10.3564 | 9.23 | 15.58044 | 109.098 | 24.1402 | 335.5893 | 484.7107
5371 | 5371 | 41 | 10 | 9 | 5 | 35 | 72.25037 | 0.3034277 | 0.02751689 | 54.79775 | 0 | 0 | 0 |  | Fe_Cr_Ni_Co_Cu | Fe41Cr10Ni9Co5Cu35 | 0.01324727 | 9.1928 | 9.08 | 15.39448 | 111.208 | 24.7673 | 261.8459 | 461.3378
5372 | 5372 | 44 | 9 | 13 | 6 | 28 | 74.06678 | 0.3020056 | 0.02819186 | 60.09739 | 1 | 0 | 0 |  | Fe_Cr_Ni_Co_Cu | Fe44Cr9Ni13Co6Cu28 | 0.01252183 | 7.466 | 8.98 | 15.008 | 120.0212 | 25.66322 | 325.3607 | 426.9449
5373 | 5373 | 45 | 8 | 18 | 7 | 22 | 75.49818 | 0.3013074 | 0.0286509 | 64.13682 | 1 | 0 | 0 |  | Fe_Cr_Ni_Co_Cu | Fe45Cr8Ni18Co7Cu22 | 0.01158185 | 5.5852 | 8.93 | 14.38715 | 136.1168 | 30.97386 | 340.1868 | 400.4217
5374 | 5374 | 45 | 6 | 25 | 8 | 16 | 76.50871 | 0.3018977 | 0.02864181 | 65.68552 | 1 | 1 | 1 | 65.68552 | Fe_Cr_Ni_Co_Cu | Fe45Cr6Ni25Co8Cu16 | 0.01030335 | 3.5032 | 8.94 | 13.36376 | 149.0007 | 36.77827 | 299.359 | 291.3708
5375 | 5375 | 43 | 5 | 32 | 9 | 11 | 77.50768 | 0.3021125 | 0.02823709 | 65.22532 | 1 | 1 | 1 | 65.22532 | Fe_Cr_Ni_Co_Cu | Fe43Cr5Ni32Co9Cu11 | 0.008858244 | 1.6628 | 8.96 | 12.03786 | 150.1305 | 34.82449 | 200.9793 | 216.826
5376 | 5376 | 38 | 3 | 43 | 11 | 6 | 77.99037 | 0.30404 | 0.02641728 | 57.59756 | 1 | 1 | 1 | 57.59756 | Fe_Cr_Ni_Co_Cu | Fe38Cr3Ni43Co11Cu6 | 0.00684419 | -0.08901088 | 9.079208 | 9.961203 | 140.7551 | 25.46174 | 82.54542 | 118.7683
5377 | 5377 | 50 | 6 | 9 | 3 | 32 | 72.04426 | 0.3051164 | 0.02651915 | 50.64737 | 1 | 0 | 0 |  | Fe_Cr_Ni_Co_Cu | Fe50Cr6Ni9Co3Cu32 | 0.01325574 | 9.2128 | 9.05 | 15 | 109.422 | 23.90459 | 334.8228 | 486.0456
5378 | 5378 | 52 | 6 | 13 | 4 | 25 | 74.17548 | 0.3028433 | 0.02705369 | 55.44847 | 1 | 0 | 0 |  | Fe_Cr_Ni_Co_Cu | Fe52Cr6Ni13Co4Cu25 | 0.01230174 | 7.2344 | 8.93 | 14.38888 | 120.8947 | 25.81298 | 366.2722 | 463.0313
5379 | 5379 | 53 | 5 | 18 | 5 | 19 | 75.60625 | 0.3021411 | 0.0273124 | 58.44571 | 1 | 0 | 0 |  | Fe_Cr_Ni_Co_Cu | Fe53Cr5Ni18Co5Cu19 | 0.01116836 | 5.2004 | 8.88 | 13.55692 | 132.7564 | 35.9708 | 417.3136 | 443.905
5380 | 5380 | 53 | 4 | 23 | 6 | 13 | 77.004 | 0.3015399 | 0.0270403 | 59.02263 | 1 | 1 | 1 | 59.02263 | Fe_Cr_Ni_Co_Cu | Fe53Cr4Ni23Co6Cu13 | 0.00967989 | 3.076013 | 8.838384 | 12.22765 | 147.5328 | 42.69114 | 304.638 | 367.8704
5381 | 5381 | 50 | 4 | 30 | 8 | 8 | 78.35595 | 0.3009892 | 0.0272102 | 61.54411 | 1 | 1 | 1 | 61.54411 | Fe_Cr_Ni_Co_Cu | Fe50Cr4Ni30Co8Cu8 | 0.00787801 | 0.944 | 8.84 | 10.63015 | 153.214 | 40.30643 | 138.9171 | 166.6035
5382 | 5382 | 33 | 47 | 3 | 12 | 5 | 94.93155 | 0.2587576 | 0.03431223 | 116.7464 | 0 | 0 | 0 |  | Fe_Cr_Ni_Co_Cu | Fe33Cr47Ni3Co12Cu5 | 0.006352021 | -0.0012 | 7.39 | 9.214662 | 127.9275 | 32.37394 | 667.1677 | 185.1273
5383 | 5383 | 39 | 40 | 5 | 11 | 5 | 92.49689 | 0.2649266 | 0.03418392 | 113.209 | 0 | 0 | 0 |  | Fe_Cr_Ni_Co_Cu | Fe39Cr40Ni5Co11Cu5 | 0.006480132 | -0.0696 | 7.56 | 9.262289 | 128.287 | 35.00167 | 557.6783 | 168.1687
5384 | 5384 | 44 | 34 | 7 | 10 | 4 | 90.85605 | 0.2695908 | 0.03364505 | 108.2273 | 0 | 0 | 0 |  | Fe_Cr_Ni_Co_Cu | Fe44Cr34Ni7Co10Cu4 | 0.006095165 | -0.5330068 | 7.676768 | 8.904944 | 126.686 | 27.92786 | 498.8306 | 138.2365
5385 | 5385 | 49 | 27 | 11 | 9 | 4 | 88.25425 | 0.2763614 | 0.03261053 | 99.46237 | 0 | 1 | 0 |  | Fe_Cr_Ni_Co_Cu | Fe49Cr27Ni11Co9Cu4 | 0.00610551 | -0.6628 | 7.89 | 8.910107 | 129.0757 | 28.81388 | 412.0296 | 160.2735
5386 | 5386 | 53 | 22 | 14 | 7 | 3 | 86.88477 | 0.2803185 | 0.03123348 | 90.36258 | 0 | 1 | 0 |  | Fe_Cr_Ni_Co_Cu | Fe53Cr22Ni14Co7Cu3 | 0.005546593 | -1.077441 | 8 | 8.34786 | 133.1715 | 41.47934 | 341.3416 | 172.0268
5387 | 5387 | 21 | 51 | 3 | 19 | 6 | 95.85351 | 0.2567122 | 0.03523286 | 123.8625 | 0 | 0 | 0 |  | Fe_Cr_Ni_Co_Cu | Fe21Cr51Ni3Co19Cu6 | 0.006443599 | -0.1908 | 7.41 | 10.24256 | 153.3511 | 50.62195 | 591.0453 | 195.9429
5388 | 5388 | 27 | 44 | 5 | 17 | 7 | 93.0629 | 0.2631635 | 0.03517838 | 120.0429 | 0 | 0 | 0 |  | Fe_Cr_Ni_Co_Cu | Fe27Cr44Ni5Co17Cu7 | 0.007037852 | 0.2232 | 7.6 | 10.51237 | 154.1022 | 48.38428 | 542.5455 | 174.7652
5389 | 5389 | 32 | 38 | 7 | 16 | 8 | 90.52254 | 0.269148 | 0.03482892 | 114.8128 | 0 | 0 | 0 |  | Fe_Cr_Ni_Co_Cu | Fe32Cr38Ni7Co16Cu8 | 0.007517077 | 0.5873934 | 7.782178 | 10.80615 | 146.7128 | 44.25912 | 473.8488 | 152.3966
5390 | 5390 | 36 | 32 | 10 | 14 | 8 | 88.49285 | 0.2743034 | 0.03426823 | 109.173 | 0 | 0 | 0 |  | Fe_Cr_Ni_Co_Cu | Fe36Cr32Ni10Co14Cu8 | 0.007659774 | 0.56 | 7.94 | 10.85173 | 150.5185 | 43.60506 | 415.0879 | 152.1874
5391 | 5391 | 40 | 26 | 14 | 11 | 9 | 85.99592 | 0.280184 | 0.03333114 | 100.7519 | 1 | 0 | 0 |  | Fe_Cr_Ni_Co_Cu | Fe40Cr26Ni14Co11Cu9 | 0.00810569 | 0.9176 | 8.14 | 11.14271 | 150.3376 | 41.75145 | 368.6259 | 203.0843
5392 | 5392 | 44 | 21 | 18 | 9 | 8 | 84.52145 | 0.284513 | 0.03239816 | 94.02195 | 1 | 1 | 1 | 94.02195 | Fe_Cr_Ni_Co_Cu | Fe44Cr21Ni18Co9Cu8 | 0.007812878 | 0.5176 | 8.27 | 10.80555 | 148.2127 | 44.94199 | 360.872 | 228.9516
5393 | 5393 | 46 | 16 | 23 | 7 | 7 | 83.01343 | 0.2889888 | 0.03130976 | 86.64846 | 1 | 1 | 1 | 86.64846 | Fe_Cr_Ni_Co_Cu | Fe46Cr16Ni23Co7Cu7 | 0.007465585 | 0.1101928 | 8.424242 | 10.46905 | 140.6193 | 34.58188 | 314.6011 | 180.0261
5394 | 5394 | 12 | 52 | 3 | 29 | 4 | 96.79681 | 0.2564678 | 0.03709117 | 137.7234 | 0 | 0 | 0 |  | Fe_Cr_Ni_Co_Cu | Fe12Cr52Ni3Co29Cu4 | 0.005202761 | -1.7216 | 7.43 | 10.47664 | 179.1714 | 55.73277 | 442.0138 | 253.7899
5395 | 5395 | 16 | 46 | 4 | 27 | 8 | 93.19488 | 0.2633221 | 0.03639725 | 128.2257 | 0 | 0 | 0 |  | Fe_Cr_Ni_Co_Cu | Fe16Cr46Ni4Co27Cu8 | 0.006975817 | -0.01882168 | 7.673267 | 11.51583 | 178.8609 | 52.71007 | 372.1214 | 218.344
5396 | 5396 | 21 | 39 | 6 | 24 | 10 | 90.19362 | 0.2697386 | 0.03565195 | 119.5168 | 0 | 0 | 0 |  | Fe_Cr_Ni_Co_Cu | Fe21Cr39Ni6Co24Cu10 | 0.007864825 | 0.8532 | 7.88 | 11.99125 | 174.5129 | 44.22923 | 308.2423 | 201.1769
5397 | 5397 | 25 | 34 | 9 | 21 | 12 | 87.64742 | 0.2751976 | 0.03509763 | 112.744 | 0 | 0 | 0 |  | Fe_Cr_Ni_Co_Cu | Fe25Cr34Ni9Co21Cu12 | 0.008567056 | 1.535928 | 8.069307 | 12.43432 | 171.0856 | 44.30238 | 291.8055 | 183.3708
5398 | 5398 | 28 | 29 | 13 | 17 | 13 | 85.5517 | 0.2799625 | 0.03461311 | 107.2738 | 0 | 0 | 0 |  | Fe_Cr_Ni_Co_Cu | Fe28Cr29Ni13Co17Cu13 | 0.009008873 | 1.8524 | 8.24 | 12.71063 | 164.0463 | 41.61127 | 251.9154 | 169.1379
5399 | 5399 | 31 | 24 | 17 | 14 | 14 | 83.38914 | 0.2850534 | 0.03388291 | 100.3711 | 0 | 0 | 0 |  | Fe_Cr_Ni_Co_Cu | Fe31Cr24Ni17Co14Cu14 | 0.009390049 | 2.148 | 8.42 | 12.99038 | 160.1799 | 38.91348 | 257.0751 | 195.2195
5400 | 5400 | 34 | 19 | 23 | 11 | 13 | 81.82396 | 0.2897075 | 0.03321823 | 94.9504 | 1 | 0 | 0 |  | Fe_Cr_Ni_Co_Cu | Fe34Cr19Ni23Co11Cu13 | 0.009238292 | 1.714 | 8.58 | 12.81562 | 149.7516 | 25.59735 | 271.9777 | 206.6004
5401 | 5401 | 36 | 15 | 29 | 8 | 12 | 80.58861 | 0.2935037 | 0.03248629 | 89.67051 | 1 | 1 | 1 | 89.67051 | Fe_Cr_Ni_Co_Cu | Fe36Cr15Ni29Co8Cu12 | 0.009019216 | 1.3212 | 8.72 | 12.5714 | 150.0213 | 31.36087 | 302.1127 | 216.3913
5402 | 5402 | 37 | 12 | 36 | 6 | 9 | 80.30692 | 0.2959139 | 0.03174822 | 85.78792 | 1 | 1 | 1 | 85.78792 | Fe_Cr_Ni_Co_Cu | Fe37Cr12Ni36Co6Cu9 | 0.008060123 | 0.2412 | 8.81 | 11.61508 | 146.9658 | 34.68068 | 245.8006 | 170.1617
5403 | 5403 | 10 | 43 | 3 | 38 | 6 | 92.93181 | 0.2660364 | 0.03762623 | 136.4899 | 0 | 0 | 0 |  | Fe_Cr_Ni_Co_Cu | Fe10Cr43Ni3Co38Cu6 | 0.005986824 | -1.1972 | 7.76 | 11.57584 | 194.2675 | 64.20623 | 228.5399 | 278.8779
5404 | 5404 | 13 | 38 | 4 | 34 | 10 | 89.91762 | 0.271288 | 0.0363704 | 123.9769 | 0 | 0 | 0 |  | Fe_Cr_Ni_Co_Cu | Fe13Cr38Ni4Co34Cu10 | 0.007543368 | 0.4807673 | 7.959596 | 12.58944 | 197.8774 | 72.30406 | 204.8174 | 213.658
5405 | 5405 | 16 | 33 | 7 | 29 | 14 | 86.72001 | 0.2771839 | 0.03534874 | 113.0865 | 0 | 0 | 0 |  | Fe_Cr_Ni_Co_Cu | Fe16Cr33Ni7Co29Cu14 | 0.0087831 | 1.886746 | 8.191919 | 13.47037 | 199.5771 | 73.64276 | 189.2982 | 197.566
5406 | 5406 | 19 | 29 | 10 | 25 | 17 | 84.19089 | 0.2821115 | 0.03457476 | 104.985 | 0 | 0 | 0 |  | Fe_Cr_Ni_Co_Cu | Fe19Cr29Ni10Co25Cu17 | 0.009579927 | 2.8036 | 8.38 | 14.02676 | 184.7993 | 32.55281 | 152.1148 | 173.6516
5407 | 5407 | 21 | 25 | 15 | 20 | 19 | 81.98465 | 0.2867787 | 0.03426393 | 100.2572 | 0 | 0 | 0 |  | Fe_Cr_Ni_Co_Cu | Fe21Cr25Ni15Co20Cu19 | 0.01013122 | 3.2428 | 8.57 | 14.45372 | 185.4425 | 30.17508 | 172.7639 | 159.7026
5408 | 5408 | 24 | 21 | 20 | 16 | 19 | 80.46736 | 0.2907139 | 0.03377438 | 95.63342 | 0 | 0 | 0 |  | Fe_Cr_Ni_Co_Cu | Fe24Cr21Ni20Co16Cu19 | 0.01030789 | 3.1712 | 8.71 | 14.50379 | 165.7558 | 22.88247 | 183.4345 | 173.3172
5409 | 5409 | 26 | 17 | 26 | 12 | 18 | 79.22303 | 0.2944255 | 0.03317207 | 90.92809 | 1 | 0 | 0 |  | Fe_Cr_Ni_Co_Cu | Fe26Cr17Ni26Co12Cu18 | 0.0102836 | 2.819304 | 8.848485 | 14.42501 | 156.9666 | 32.9518 | 224.197 | 180.1773
5410 | 5410 | 28 | 13 | 34 | 9 | 17 | 77.9369 | 0.2986185 | 0.03240329 | 85.41509 | 1 | 0 | 0 |  | Fe_Cr_Ni_Co_Cu | Fe28Cr13Ni34Co9Cu17 | 0.0100913 | 2.348005 | 9.009901 | 14.23403 | 144.873 | 26.07997 | 225.619 | 188.1721
5411 | 5411 | 28 | 11 | 43 | 6 | 12 | 78.54345 | 0.2996391 | 0.03163443 | 82.59885 | 1 | 1 | 1 | 82.59885 | Fe_Cr_Ni_Co_Cu | Fe28Cr11Ni43Co6Cu12 | 0.008877053 | 0.7956 | 9.06 | 12.95994 | 134.4004 | 19.55973 | 234.267 | 169.9556
5412 | 5412 | 8 | 35 | 3 | 45 | 9 | 89.08662 | 0.2749111 | 0.03702677 | 127.5274 | 0 | 0 | 0 |  | Fe_Cr_Ni_Co_Cu | Fe8Cr35Ni3Co45Cu9 | 0.00692534 | -0.1876 | 8.08 | 12.72949 | 193.5011 | 77.46851 | 136.5642 | 324.7626
5413 | 5413 | 10 | 31 | 5 | 39 | 14 | 86.00902 | 0.2798364 | 0.03567202 | 114.414 | 0 | 0 | 0 |  | Fe_Cr_Ni_Co_Cu | Fe10Cr31Ni5Co39Cu14 | 0.008446041 | 1.576574 | 8.292929 | 13.94452 | 191.7216 | 58.42476 | 137.6721 | 257.5183
5414 | 5414 | 12 | 27 | 8 | 33 | 19 | 82.82647 | 0.2852544 | 0.03447626 | 102.6721 | 0 | 0 | 0 |  | Fe_Cr_Ni_Co_Cu | Fe12Cr27Ni8Co33Cu19 | 0.009636101 | 3.061728 | 8.525253 | 14.91807 | 187.0945 | 48.94764 | 129.0558 | 199.9955
5415 | 5415 | 14 | 24 | 12 | 28 | 22 | 80.64147 | 0.2894008 | 0.033861 | 96.04135 | 0 | 0 | 0 |  | Fe_Cr_Ni_Co_Cu | Fe14Cr24Ni12Co28Cu22 | 0.01028202 | 3.7296 | 8.7 | 15.3948 | 190.175 | 36.60277 | 109.4001 | 160.5409
5416 | 5416 | 16 | 20 | 17 | 23 | 24 | 78.44533 | 0.2941221 | 0.03332275 | 90.19278 | 0 | 0 | 0 |  | Fe_Cr_Ni_Co_Cu | Fe16Cr20Ni17Co23Cu24 | 0.01077734 | 4.0976 | 8.89 | 15.77847 | 192.1109 | 31.49846 | 111.6774 | 155.7657
5417 | 5417 | 18 | 17 | 22 | 18 | 25 | 76.93007 | 0.2975547 | 0.03282844 | 85.54524 | 0 | 0 | 0 |  | Fe_Cr_Ni_Co_Cu | Fe18Cr17Ni22Co18Cu25 | 0.0111058 | 4.2344 | 9.03 | 15.96747 | 171.6415 | 30.23882 | 139.5901 | 156.9426
5418 | 5418 | 20 | 13 | 30 | 13 | 24 | 75.61766 | 0.3015827 | 0.03212761 | 80.38091 | 1 | 0 | 0 |  | Fe_Cr_Ni_Co_Cu | Fe20Cr13Ni30Co13Cu24 | 0.01115484 | 3.844 | 9.19 | 15.94867 | 143.3652 | 21.40365 | 191.401 | 198.5482
5419 | 5419 | 20 | 11 | 38 | 9 | 22 | 75.28167 | 0.3035761 | 0.03171696 | 77.96802 | 1 | 0 | 0 |  | Fe_Cr_Ni_Co_Cu | Fe20Cr11Ni38Co9Cu22 | 0.01091543 | 3.1656 | 9.29 | 15.71623 | 126.0039 | 17.68603 | 213.4175 | 201.6825
5420 | 5420 | 20 | 8 | 50 | 6 | 16 | 75.77002 | 0.3055416 | 0.02986219 | 69.86416 | 1 | 1 | 1 | 69.86416 | Fe_Cr_Ni_Co_Cu | Fe20Cr8Ni50Co6Cu16 | 0.009771364 | 1.68 | 9.38 | 14.42221 | 118.7842 | 17.6286 | 195.2423 | 165.8395
5421 | 5421 | 7 | 25 | 3 | 50 | 14 | 83.93926 | 0.2860155 | 0.03471405 | 106.514 | 0 | 0 | 0 |  | Fe_Cr_Ni_Co_Cu | Fe7Cr25Ni3Co50Cu14 | 0.008210103 | 1.530456 | 8.484848 | 14.28499 | 181.0033 | 64.20228 | 115.977 | 300.757
5422 | 5422 | 8 | 23 | 6 | 42 | 21 | 80.75914 | 0.2904139 | 0.03373175 | 95.93264 | 0 | 0 | 0 |  | Fe_Cr_Ni_Co_Cu | Fe8Cr23Ni6Co42Cu21 | 0.009647432 | 3.332 | 8.71 | 15.67035 | 176.2552 | 46.79757 | 111.0313 | 250.2999
5423 | 5423 | 9 | 20 | 9 | 36 | 26 | 77.96685 | 0.2950593 | 0.03264499 | 86.00426 | 0 | 0 | 0 |  | Fe_Cr_Ni_Co_Cu | Fe9Cr20Ni9Co36Cu26 | 0.01049454 | 4.4112 | 8.92 | 16.45934 | 168.9981 | 36.63015 | 84.38858 | 203.5043
5424 | 5424 | 11 | 18 | 13 | 29 | 28 | 76.46933 | 0.2976553 | 0.03210042 | 81.04888 | 0 | 0 | 0 |  | Fe_Cr_Ni_Co_Cu | Fe11Cr18Ni13Co29Cu28 | 0.01099891 | 4.836649 | 9.040404 | 16.68594 | 177.1042 | 35.13697 | 93.96175 | 184.9841
5425 | 5425 | 12 | 16 | 18 | 24 | 30 | 74.98723 | 0.3006846 | 0.03180056 | 77.41581 | 0 | 0 | 0 |  | Fe_Cr_Ni_Co_Cu | Fe12Cr16Ni18Co24Cu30 | 0.01135378 | 4.9824 | 9.18 | 16.94225 | 173.9452 | 33.6606 | 107.0194 | 189.3536
5426 | 5426 | 14 | 13 | 25 | 18 | 31 | 73.46603 | 0.3043554 | 0.0315064 | 73.98807 | 1 | 0 | 0 |  | Fe_Cr_Ni_Co_Cu | Fe14Cr13Ni25Co18Cu31 | 0.01167301 | 4.933242 | 9.336634 | 17.11068 | 148.4 | 22.89696 | 140.3887 | 205.5076
5427 | 5427 | 15 | 10 | 32 | 13 | 30 | 72.4535 | 0.3074462 | 0.03084753 | 69.61309 | 1 | 0 | 0 |  | Fe_Cr_Ni_Co_Cu | Fe15Cr10Ni32Co13Cu30 | 0.01178585 | 4.626 | 9.47 | 17.16828 | 124.7809 | 17.6119 | 179.4682 | 240.1748
5428 | 5428 | 15 | 8 | 42 | 8 | 26 | 72.61716 | 0.3089521 | 0.03023467 | 67.07369 | 1 | 0 | 0 |  | Fe_Cr_Ni_Co_Cu | Fe15Cr8Ni42Co8Cu26 | 0.01146206 | 3.703296 | 9.555556 | 16.78471 | 112.9674 | 13.45883 | 212.7385 | 249.5634
5429 | 5429 | 15 | 6 | 55 | 5 | 19 | 73.80056 | 0.3096193 | 0.02842938 | 60.41001 | 1 | 1 | 1 | 60.41001 | Fe_Cr_Ni_Co_Cu | Fe15Cr6Ni55Co5Cu19 | 0.01032134 | 2.2312 | 9.6 | 15.39188 | 110.0348 | 15.02972 | 171.7462 | 152.8369
5430 | 5430 | 7 | 17 | 3 | 52 | 21 | 78.7879 | 0.296199 | 0.03137421 | 81.14306 | 0 | 0 | 0 |  | Fe_Cr_Ni_Co_Cu | Fe7Cr17Ni3Co52Cu21 | 0.009473077 | 3.4324 | 8.87 | 15.96089 | 161.3846 | 52.45057 | 77.6886 | 297.0818
5431 | 5431 | 7 | 16 | 6 | 43 | 28 | 76.01108 | 0.2996973 | 0.03089535 | 74.6903 | 0 | 0 | 0 |  | Fe_Cr_Ni_Co_Cu | Fe7Cr16Ni6Co43Cu28 | 0.01050167 | 4.7596 | 9.07 | 17.05843 | 167.1964 | 46.41687 | 73.55611 | 262.5971
5432 | 5432 | 7 | 15 | 9 | 36 | 33 | 73.91306 | 0.3026113 | 0.0304936 | 69.7542 | 0 | 0 | 0 |  | Fe_Cr_Ni_Co_Cu | Fe7Cr15Ni9Co36Cu33 | 0.0110897 | 5.4684 | 9.23 | 17.58949 | 161.8311 | 38.45706 | 90.40625 | 225.3206
5433 | 5433 | 8 | 13 | 14 | 30 | 36 | 72.15498 | 0.3059354 | 0.03009833 | 65.48911 | 0 | 0 | 0 |  | Fe_Cr_Ni_Co_Cu | Fe8Cr13Ni14Co30Cu36 | 0.01150115 | 5.66768 | 9.386139 | 17.86354 | 159.422 | 40.9843 | 89.93288 | 205.673
5434 | 5434 | 9 | 11 | 19 | 24 | 38 | 70.66699 | 0.3089061 | 0.02972325 | 61.80251 | 0 | 0 | 0 |  | Fe_Cr_Ni_Co_Cu | Fe9Cr11Ni19Co24Cu38 | 0.01184874 | 5.742966 | 9.524752 | 18.06001 | 148.9085 | 34.0284 | 114.2863 | 213.6799
5435 | 5435 | 10 | 9 | 25 | 18 | 38 | 69.68508 | 0.3113335 | 0.0294494 | 59.33216 | 1 | 0 | 0 |  | Fe_Cr_Ni_Co_Cu | Fe10Cr9Ni25Co18Cu38 | 0.01210813 | 5.582 | 9.64 | 18.1659 | 128.5998 | 21.42096 | 194.2828 | 276.189
5436 | 5436 | 11 | 7 | 33 | 12 | 37 | 69.03838 | 0.3135548 | 0.02932157 | 57.98373 | 1 | 0 | 0 |  | Fe_Cr_Ni_Co_Cu | Fe11Cr7Ni33Co12Cu37 | 0.01228422 | 5.2236 | 9.75 | 18.21291 | 112.0859 | 12.97879 | 186.5474 | 268.9624
5437 | 5437 | 12 | 5 | 44 | 7 | 32 | 69.56822 | 0.3145986 | 0.02865356 | 55.86879 | 1 | 1 | 1 | 55.86879 | Fe_Cr_Ni_Co_Cu | Fe12Cr5Ni44Co7Cu32 | 0.01207488 | 4.4032 | 9.81 | 17.86057 | 104.9296875 | 10.01183 | 229.4785 | 278.4828
5438 | 5438 | 12 | 4 | 57 | 4 | 23 | 71.65802 | 0.313548 | 0.02728408 | 52.65478 | 1 | 1 | 1 | 52.65478 | Fe_Cr_Ni_Co_Cu | Fe12Cr4Ni57Co4Cu23 | 0.010993 | 2.9456 | 9.79 | 16.44871 | 105.219 | 14.81659 | 183.4639 | 164.2962
5439 | 5439 | 5 | 10 | 6 | 42 | 37 | 70.97699 | 0.3090087 | 0.02791106 | 54.54984 | 0 | 0 | 0 |  | Fe_Cr_Ni_Co_Cu | Fe5Cr10Ni6Co42Cu37 | 0.01110581 | 5.8548 | 9.45 | 18.37689 | 152.95 | 41.57448 | 71.94202 | 293.7226
5440 | 5440 | 5 | 10 | 9 | 35 | 41 | 69.56905 | 0.3106842 | 0.02801187 | 53.09691 | 0 | 0 | 0 |  | Fe_Cr_Ni_Co_Cu | Fe5Cr10Ni9Co35Cu41 | 0.01144152 | 6.1304 | 9.56 | 18.54157 | 149.8286 | 42.19066 | 82.86683 | 261.3712
5441 | 5441 | 6 | 9 | 13 | 28 | 44 | 68.13287 | 0.3129846 | 0.02783066 | 50.50813 | 0 | 0 | 0 |  | Fe_Cr_Ni_Co_Cu | Fe6Cr9Ni13Co28Cu44 | 0.01178937 | 6.2636 | 9.68 | 18.60108 | 139.0215 | 36.01989 | 110.5792 | 288.3593
5442 | 5442 | 7 | 8 | 18 | 22 | 45 | 67.3027 | 0.3146693 | 0.02794348 | 49.90186 | 1 | 0 | 0 |  | Fe_Cr_Ni_Co_Cu | Fe7Cr8Ni18Co22Cu45 | 0.01207307 | 6.1684 | 9.77 | 18.62552 | 132.2953 | 31.53037 | 148.3514 | 312.7457
5443 | 5443 | 8 | 6 | 25 | 16 | 45 | 66.37602 | 0.3171897 | 0.02784374 | 48.34644 | 1 | 0 | 0 |  | Fe_Cr_Ni_Co_Cu | Fe8Cr6Ni25Co16Cu45 | 0.01236064 | 5.892 | 9.89 | 18.76166 | 115.3758 | 17.54417 | 223.331 | 335.9872
5444 | 5444 | 9 | 5 | 32 | 11 | 43 | 66.42683 | 0.3179533 | 0.02813508 | 49.58384 | 1 | 0 | 0 |  | Fe_Cr_Ni_Co_Cu | Fe9Cr5Ni32Co11Cu43 | 0.01253581 | 5.5572 | 9.94 | 18.76673 | 105.9466 | 10.66412 | 232.1285 | 333.7854
5445 | 5445 | 11 | 3 | 43 | 6 | 38 | 67.09203 | 0.3186938 | 0.02763002 | 48.44031 | 1 | 1 | 1 | 48.44031 | Fe_Cr_Ni_Co_Cu | Fe11Cr3Ni43Co6Cu38 | 0.01253411 | 4.974414 | 9.980198 | 18.56799 | 102.7374 | 10.08585 | 221.4471 | 289.8841
5446 | 5446 | 3 | 6 | 9 | 32 | 50 | 65.28816 | 0.3183222 | 0.02563146 | 38.63811 | 0 | 0 | 0 |  | Fe_Cr_Ni_Co_Cu | Fe3Cr6Ni9Co32Cu50 | 0.01148096 | 6.2544 | 9.88 | 19.09843 | 138.122 | 45.23406 | 109.5027 | 337.5285
5447 | 5447 | 4 | 6 | 13 | 25 | 52 | 64.52428 | 0.319296 | 0.02597046 | 38.95089 | 0 | 0 | 0 |  | Fe_Cr_Ni_Co_Cu | Fe4Cr6Ni13Co25Cu52 | 0.01176056 | 6.2312 | 9.95 | 18.92723 | 126.7153 | 37.9286 | 163.6109 | 342.6479
5448 | 5448 | 5 | 5 | 18 | 19 | 53 | 63.70149 | 0.3210175 | 0.02611724 | 38.50936 | 1 | 0 | 0 |  | Fe_Cr_Ni_Co_Cu | Fe5Cr5Ni18Co19Cu53 | 0.01205141 | 6.0692 | 10.04 | 18.91322 | 112.6739 | 20.11403 | 214.4289 | 387.8929
5449 | 5449 | 6 | 4 | 23 | 13 | 53 | 63.0325 | 0.3225381 | 0.02630341 | 38.40858 | 1 | 0 | 0 |  | Fe_Cr_Ni_Co_Cu | Fe6Cr4Ni23Co13Cu53 | 0.01234639 | 5.900622 | 10.12121 | 18.91183 | 106.7369 | 15.68914 | 234.0394 | 415.8495
5450 | 5450 | 8 | 4 | 30 | 8 | 50 | 63.91865 | 0.321564 | 0.02725169 | 42.91285 | 1 | 0 | 0 |  | Fe_Cr_Ni_Co_Cu | Fe8Cr4Ni30Co8Cu50 | 0.0126896 | 5.7824 | 10.1 | 18.90608 | 103.0542 | 14.92881 | 283.9723 | 398.1117
5451 | 5451 | 3 | 47 | 33 | 12 | 5 | 93.4484 | 0.2652093 | 0.04523995 | 185.734 | 0 | 0 | 0 |  | Fe_Cr_Ni_Co_Cu | Fe3Cr47Ni33Co12Cu5 | 0.005499045 | -3.7812 | 7.99 | 11.58059 | 233.4925 | 106.9081 | 604.4792 | 151.2034
5452 | 5452 | 5 | 40 | 39 | 11 | 5 | 90.78378 | 0.2722585 | 0.04438187 | 175.7683 | 0 | 0 | 0 |  | Fe_Cr_Ni_Co_Cu | Fe5Cr40Ni39Co11Cu5 | 0.005614889 | -3.796 | 8.24 | 11.60819 | 197.1094 | 68.30551 | 576.0078 | 136.5671
5453 | 5453 | 7 | 34 | 44 | 10 | 4 | 88.94999 | 0.2776528 | 0.04320345 | 165.1814 | 1 | 1 | 1 | 165.1814 | Fe_Cr_Ni_Co_Cu | Fe7Cr34Ni44Co10Cu4 | 0.00522991 | -4.006122 | 8.424242 | 11.16242 | 181.8519 | 69.33694 | 561.2932 | 114.5662
5454 | 5454 | 11 | 27 | 49 | 9 | 4 | 86.27773 | 0.2845806 | 0.04043324 | 143.2196 | 1 | 1 | 1 | 143.2196 | Fe_Cr_Ni_Co_Cu | Fe11Cr27Ni49Co9Cu4 | 0.005341049 | -3.5356 | 8.65 | 10.83467 | 156.2912 | 44.88469 | 461.5931 | 122.5139
5455 | 5455 | 14 | 22 | 53 | 7 | 3 | 84.81558 | 0.2888386 | 0.03805593 | 126.5378 | 1 | 1 | 1 | 126.5378 | Fe_Cr_Ni_Co_Cu | Fe14Cr22Ni53Co7Cu3 | 0.004856185 | -3.496786 | 8.787879 | 10.07573 | 144.913 | 79.80276 | 367.2993 | 139.1989
5456 | 5456 | 3 | 51 | 21 | 19 | 6 | 94.97046 | 0.2605841 | 0.04277914 | 171.1428 | 0 | 0 | 0 |  | Fe_Cr_Ni_Co_Cu | Fe3Cr51Ni21Co19Cu6 | 0.005848548 | -2.646 | 7.77 | 11.68717 | 210.0159 | 59.79442 | 566.1224 | 193.5281
5457 | 5457 | 5 | 44 | 27 | 17 | 7 | 91.95912 | 0.2679181 | 0.0430572 | 168.2984 | 0 | 0 | 0 |  | Fe_Cr_Ni_Co_Cu | Fe5Cr44Ni27Co17Cu7 | 0.006390897 | -2.5048 | 8.04 | 12.10744 | 225.8934 | 83.32808 | 536.9286 | 169.0396
5458 | 5458 | 7 | 38 | 32 | 16 | 8 | 89.25538 | 0.2745204 | 0.04206576 | 157.611 | 0 | 0 | 0 |  | Fe_Cr_Ni_Co_Cu | Fe7Cr38Ni32Co16Cu8 | 0.006848869 | -2.196647 | 8.277228 | 12.43038 | 208.8486 | 69.60963 | 486.9852 | 160.6153
5459 | 5459 | 10 | 32 | 36 | 14 | 8 | 87.14139 | 0.2799596 | 0.04073954 | 145.8847 | 1 | 0 | 0 |  | Fe_Cr_Ni_Co_Cu | Fe10Cr32Ni36Co14Cu8 | 0.007019793 | -2.04 | 8.46 | 12.39516 | 188.2503 | 52.21556 | 447.3297 | 152.7107
5460 | 5460 | 14 | 26 | 40 | 11 | 9 | 84.61856 | 0.2858643 | 0.03854243 | 128.4907 | 1 | 0 | 0 |  | Fe_Cr_Ni_Co_Cu | Fe14Cr26Ni40Co11Cu9 | 0.007525924 | -1.4328 | 8.66 | 12.56821 | 174.9015 | 46.36919 | 374.4929 | 146.8154
5461 | 5461 | 18 | 21 | 44 | 9 | 8 | 83.13016 | 0.290193 | 0.03635736 | 113.7556 | 1 | 1 | 1 | 113.7556 | Fe_Cr_Ni_Co_Cu | Fe18Cr21Ni44Co9Cu8 | 0.007298004 | -1.448 | 8.79 | 12.05653 | 154.0656 | 34.97781 | 326.4692 | 149.8614
5462 | 5462 | 23 | 16 | 46 | 7 | 7 | 81.75789 | 0.2940642 | 0.03355427 | 96.48934 | 1 | 1 | 1 | 96.48934 | Fe_Cr_Ni_Co_Cu | Fe23Cr16Ni46Co7Cu7 | 0.007062229 | -1.3166 | 8.888889 | 11.43334 | 144.5524 | 29.66173 | 268.6947 | 153.1905
5463 | 5463 | 3 | 52 | 12 | 29 | 4 | 96.35984 | 0.2583952 | 0.03974757 | 154.7965 | 0 | 0 | 0 |  | Fe_Cr_Ni_Co_Cu | Fe3Cr52Ni12Co29Cu4 | 0.004832704 | -2.87 | 7.61 | 11.1225 | 213.0098 | 70.31596 | 419.7298 | 245.2807
5464 | 5464 | 4 | 46 | 16 | 27 | 8 | 92.59961 | 0.2658924 | 0.03947183 | 147.1194 | 0 | 0 | 0 |  | Fe_Cr_Ni_Co_Cu | Fe4Cr46Ni16Co27Cu8 | 0.00656641 | -1.529262 | 7.910891 | 12.33935 | 207.5658 | 52.43673 | 387.2792 | 222.1376
5465 | 5465 | 6 | 39 | 21 | 24 | 10 | 89.42345 | 0.2730051 | 0.0401587 | 145.6315 | 0 | 0 | 0 |  | Fe_Cr_Ni_Co_Cu | Fe6Cr39Ni21Co24Cu10 | 0.007395711 | -0.9468 | 8.18 | 12.97074 | 221.0461 | 52.80555 | 333.3558 | 203.96
5466 | 5466 | 9 | 34 | 25 | 21 | 12 | 86.8175 | 0.2786674 | 0.03910384 | 134.9655 | 0 | 0 | 0 |  | Fe_Cr_Ni_Co_Cu | Fe9Cr34Ni25Co21Cu12 | 0.008105842 | -0.2897755 | 8.386139 | 13.43474 | 212.029 | 58.7066 | 325.9171 | 177.9952
5467 | 5467 | 13 | 29 | 28 | 17 | 13 | 84.7535 | 0.2832612 | 0.0378871 | 124.4067 | 0 | 0 | 0 |  | Fe_Cr_Ni_Co_Cu | Fe13Cr29Ni28Co17Cu13 | 0.008603233 | 0.2084 | 8.54 | 13.62755 | 188.9244 | 41.39044 | 280.1572 | 161.4656
5468 | 5468 | 17 | 24 | 31 | 14 | 14 | 82.63223 | 0.2881444 | 0.03618474 | 111.5076 | 1 | 0 | 0 |  | Fe_Cr_Ni_Co_Cu | Fe17Cr24Ni31Co14Cu14 | 0.009035153 | 0.7144 | 8.7 | 13.80543 | 170.8763 | 34.11544 | 257.2943 | 133.0215
5469 | 5469 | 23 | 19 | 34 | 11 | 13 | 81.22337 | 0.292136 | 0.03417815 | 98.73838 | 1 | 0 | 0 |  | Fe_Cr_Ni_Co_Cu | Fe23Cr19Ni34Co11Cu13 | 0.00898877 | 0.746 | 8.8 | 13.39067 | 155.1746 | 30.94202 | 251.0931 | 138.5283
5470 | 5470 | 29 | 15 | 36 | 8 | 12 | 80.20362 | 0.2950484 | 0.03236529 | 88.05234 | 1 | 1 | 1 | 88.05234 | Fe_Cr_Ni_Co_Cu | Fe29Cr15Ni36Co8Cu12 | 0.008877192 | 0.7892 | 8.86 | 12.90388 | 149.3248 | 32.83736 | 265.0889 | 180.6187
5471 | 5471 | 36 | 12 | 37 | 6 | 9 | 80.25198 | 0.2961336 | 0.03077653 | 80.34621 | 1 | 1 | 1 | 80.34621 | Fe_Cr_Ni_Co_Cu | Fe36Cr12Ni37Co6Cu9 | 0.008042987 | 0.1824 | 8.83 | 11.65504 | 142.7529 | 24.48182 | 256.497 | 164.6921
5472 | 5472 | 3 | 43 | 10 | 38 | 6 | 92.58112 | 0.2675462 | 0.03933295 | 147.0235 | 0 | 0 | 0 |  | Fe_Cr_Ni_Co_Cu | Fe3Cr43Ni10Co38Cu6 | 0.00570643 | -1.9644 | 7.9 | 11.97122 | 205.9565 | 70.77703 | 256.5792 | 270.4361
5473 | 5473 | 4 | 38 | 13 | 34 | 10 | 89.45002 | 0.2732681 | 0.0387108 | 137.7127 | 0 | 0 | 0 |  | Fe_Cr_Ni_Co_Cu | Fe4Cr38Ni13Co34Cu10 | 0.007219491 | -0.5623916 | 8.141414 | 13.1251 | 202.1947 | 60.559 | 235.8559 | 227.6465
5474 | 5474 | 7 | 33 | 16 | 29 | 14 | 86.23997 | 0.2791839 | 0.03757633 | 125.441 | 0 | 0 | 0 |  | Fe_Cr_Ni_Co_Cu | Fe7Cr33Ni16Co29Cu14 | 0.008480872 | 0.8031833 | 8.373737 | 14.03132 | 204.2823 | 53.98997 | 193.8165 | 175.5943
5475 | 5475 | 10 | 29 | 19 | 25 | 17 | 83.7061 | 0.2841061 | 0.03646473 | 114.9284 | 0 | 0 | 0 |  | Fe_Cr_Ni_Co_Cu | Fe10Cr29Ni19Co25Cu17 | 0.00929292 | 1.7164 | 8.56 | 14.59589 | 212.5907 | 47.72805 | 174.5297 | 159.2718
5476 | 5476 | 15 | 25 | 21 | 20 | 19 | 81.65625 | 0.2881159 | 0.03508061 | 103.7123 | 0 | 0 | 0 |  | Fe_Cr_Ni_Co_Cu | Fe15Cr25Ni21Co20Cu19 | 0.009949326 | 2.5204 | 8.69 | 14.8388 | 196.7893 | 35.69799 | 178.4034 | 160.9383
5477 | 5477 | 20 | 21 | 24 | 16 | 19 | 80.24624 | 0.2916068 | 0.03389014 | 95.42984 | 0 | 0 | 0 |  | Fe_Cr_Ni_Co_Cu | Fe20Cr21Ni24Co16Cu19 | 0.01019543 | 2.7216 | 8.79 | 14.74992 | 173.7398 | 28.36241 | 178.6951 | 172.6579
5478 | 5478 | 26 | 17 | 26 | 12 | 18 | 79.22303 | 0.2944255 | 0.03257721 | 87.38813 | 1 | 0 | 0 |  | Fe_Cr_Ni_Co_Cu | Fe26Cr17Ni26Co12Cu18 | 0.0102836 | 2.819304 | 8.848485 | 14.42501 | 154.9165 | 26.72482 | 211.5848 | 194.6584
5479 | 5479 | 34 | 13 | 28 | 9 | 17 | 78.26995 | 0.297294 | 0.03099011 | 78.58316 | 1 | 0 | 0 |  | Fe_Cr_Ni_Co_Cu | Fe34Cr13Ni28Co9Cu17 | 0.01022798 | 2.870307 | 8.891089 | 13.92278 | 154.4386 | 34.89614 | 287.6444 | 260.4544
5480 | 5480 | 43 | 11 | 28 | 6 | 12 | 79.37691 | 0.2963241 | 0.02993796 | 75.07869 | 1 | 1 | 1 | 75.07869 | Fe_Cr_Ni_Co_Cu | Fe43Cr11Ni28Co6Cu12 | 0.009159554 | 1.8036 | 8.76 | 12.30081 | 143.74 | 35.75151 | 344.7305 | 280.5481
5481 | 5481 | 3 | 35 | 8 | 45 | 9 | 88.82808 | 0.2759991 | 0.03802313 | 133.2756 | 0 | 0 | 0 |  | Fe_Cr_Ni_Co_Cu | Fe3Cr35Ni8Co45Cu9 | 0.006727578 | -0.6796 | 8.18 | 12.96881 | 193.6714 | 67.75176 | 185.0763 | 289.2631
5482 | 5482 | 5 | 31 | 10 | 39 | 14 | 85.74092 | 0.2809481 | 0.03685265 | 120.8448 | 0 | 0 | 0 |  | Fe_Cr_Ni_Co_Cu | Fe5Cr31Ni10Co39Cu14 | 0.008260379 | 1.019488 | 8.393939 | 14.21984 | 184.3265 | 47.88417 | 153.7079 | 231.3103
5483 | 5483 | 8 | 27 | 12 | 33 | 19 | 82.60642 | 0.2861542 | 0.03543131 | 107.5447 | 0 | 0 | 0 |  | Fe_Cr_Ni_Co_Cu | Fe8Cr27Ni12Co33Cu19 | 0.009491917 | 2.571982 | 8.606061 | 15.16363 | 192.5849 | 41.83559 | 138.7719 | 206.8838
5484 | 5484 | 12 | 24 | 14 | 28 | 22 | 80.53076 | 0.2898493 | 0.03422573 | 97.80071 | 0 | 0 | 0 |  | Fe_Cr_Ni_Co_Cu | Fe12Cr24Ni14Co28Cu22 | 0.01021294 | 3.4784 | 8.74 | 15.52289 | 192.4467 | 37.00388 | 94.57852 | 176.1756
5485 | 5485 | 17 | 20 | 16 | 23 | 24 | 78.50155 | 0.2938966 | 0.03292738 | 88.11096 | 0 | 0 | 0 |  | Fe_Cr_Ni_Co_Cu | Fe17Cr20Ni16Co23Cu24 | 0.01081046 | 4.2228 | 8.87 | 15.71337 | 193.2643 | 32.9098 | 101.9448 | 149.9674
5486 | 5486 | 22 | 17 | 18 | 18 | 25 | 77.15716 | 0.2966497 | 0.03228579 | 83.19768 | 0 | 0 | 0 |  | Fe_Cr_Ni_Co_Cu | Fe22Cr17Ni18Co18Cu25 | 0.01123173 | 4.7288 | 8.95 | 15.70478 | 176.9958 | 33.25648 | 147.6596 | 187.8295
5487 | 5487 | 30 | 13 | 20 | 13 | 24 | 76.1893 | 0.2993213 | 0.03114803 | 76.53657 | 1 | 0 | 0 |  | Fe_Cr_Ni_Co_Cu | Fe30Cr13Ni20Co13Cu24 | 0.01144019 | 4.968 | 8.99 | 15.32841 | 152.7717 | 28.16944 | 206.3759 | 277.7083
5488 | 5488 | 38 | 11 | 20 | 9 | 22 | 76.30996 | 0.2995185 | 0.03029012 | 72.72931 | 1 | 0 | 0 |  | Fe_Cr_Ni_Co_Cu | Fe38Cr11Ni20Co9Cu22 | 0.01138002 | 5.0016 | 8.93 | 14.66151 | 142.392 | 24.6991 | 302.5082 | 345.8919
5489 | 5489 | 50 | 8 | 20 | 6 | 16 | 77.46866 | 0.2988517 | 0.02852346 | 66.08685 | 1 | 0 | 0 |  | Fe_Cr_Ni_Co_Cu | Fe50Cr8Ni20Co6Cu16 | 0.01039388 | 3.912 | 8.78 | 13 | 138.2691 | 36.67826 | 397.2841 | 401.4879
5490 | 5490 | 3 | 25 | 7 | 50 | 14 | 83.72133 | 0.2869067 | 0.03546047 | 110.3111 | 0 | 0 | 0 |  | Fe_Cr_Ni_Co_Cu | Fe3Cr25Ni7Co50Cu14 | 0.008049782 | 1.161514 | 8.565657 | 14.45962 | 179.5499 | 75.43935 | 110.4715 | 306.7403
5491 | 5491 | 6 | 23 | 8 | 42 | 21 | 80.64842 | 0.2908615 | 0.03405085 | 97.44412 | 0 | 0 | 0 |  | Fe_Cr_Ni_Co_Cu | Fe6Cr23Ni8Co42Cu21 | 0.009569639 | 3.104 | 8.75 | 15.781 | 178.2342 | 50.01797 | 106.948 | 259.417
5492 | 5492 | 9 | 20 | 9 | 36 | 26 | 77.96685 | 0.2950593 | 0.03264499 | 86.00426 | 0 | 0 | 0 |  | Fe_Cr_Ni_Co_Cu | Fe9Cr20Ni9Co36Cu26 | 0.01049454 | 4.4112 | 8.92 | 16.45934 | 173.8206 | 37.87428 | 84.1076 | 208.0534
5493 | 5493 | 13 | 18 | 11 | 29 | 28 | 76.58477 | 0.2971955 | 0.03195211 | 80.46077 | 0 | 0 | 0 |  | Fe_Cr_Ni_Co_Cu | Fe13Cr18Ni11Co29Cu28 | 0.0110749 | 5.106826 | 9 | 16.55025 | 171.3989 | 33.25184 | 65.97234 | 196.1402
5494 | 5494 | 18 | 16 | 12 | 24 | 30 | 75.33338 | 0.299313 | 0.03096936 | 74.06646 | 0 | 0 | 0 |  | Fe_Cr_Ni_Co_Cu | Fe18Cr16Ni12Co24Cu30 | 0.01157249 | 5.8032 | 9.06 | 16.52271 | 168.706 | 32.90243 | 91.23022 | 188.1511
5495 | 5495 | 25 | 13 | 14 | 18 | 31 | 74.1 | 0.301859 | 0.03010887 | 68.63666 | 0 | 0 | 0 |  | Fe_Cr_Ni_Co_Cu | Fe25Cr13Ni14Co18Cu31 | 0.0120458 | 6.395451 | 9.118812 | 16.34353 | 156.7296 | 38.22881 | 127.2907 | 235.8279
5496 | 5496 | 32 | 10 | 15 | 13 | 30 | 73.4478 | 0.3035504 | 0.02944388 | 64.91213 | 1 | 0 | 0 |  | Fe_Cr_Ni_Co_Cu | Fe32Cr10Ni15Co13Cu30 | 0.01232529 | 6.7816 | 9.13 | 16.005 | 138.0196 | 27.9152 | 191.6131 | 297.854
5497 | 5497 | 42 | 8 | 15 | 8 | 26 | 74.20394 | 0.3027444 | 0.02862555 | 62.30784 | 1 | 0 | 0 |  | Fe_Cr_Ni_Co_Cu | Fe42Cr8Ni15Co8Cu26 | 0.01221602 | 6.722579 | 9.010101 | 15.07252 | 129.8056 | 26.10428 | 317.4409 | 429.5113
5498 | 5498 | 55 | 6 | 15 | 5 | 19 | 76.09532 | 0.3006393 | 0.0268359 | 56.75563 | 1 | 0 | 0 |  | Fe_Cr_Ni_Co_Cu | Fe55Cr6Ni15Co5Cu19 | 0.01120108 | 5.4632 | 8.8 | 13.36076 | 131.5817 | 37.33245 | 426.7817 | 451.5249
5499 | 5499 | 3 | 17 | 7 | 52 | 21 | 78.56301 | 0.2970961 | 0.03193752 | 83.59451 | 0 | 0 | 0 |  | Fe_Cr_Ni_Co_Cu | Fe3Cr17Ni7Co52Cu21 | 0.009308385 | 3.05 | 8.95 | 16.1428 | 164.6193 | 58.36971 | 89.5194 | 318.4482
5500 | 5500 | 6 | 16 | 7 | 43 | 28 | 75.95364 | 0.2999249 | 0.03104427 | 75.30136 | 0 | 0 | 0 |  | Fe_Cr_Ni_Co_Cu | Fe6Cr16Ni7Co43Cu28 | 0.01045971 | 4.6376 | 9.09 | 17.11724 | 166.5545 | 47.48355 | 92.25813 | 268.8992
5501 | 5501 | 9 | 15 | 7 | 36 | 33 | 74.0297 | 0.3021513 | 0.03019296 | 68.58383 | 0 | 0 | 0 |  | Fe_Cr_Ni_Co_Cu | Fe9Cr15Ni7Co36Cu33 | 0.01117516 | 5.7492 | 9.19 | 17.45251 | 156.4568 | 30.98693 | 103.2884 | 256.6982
5502 | 5502 | 14 | 13 | 8 | 30 | 36 | 72.50541 | 0.3045602 | 0.02915221 | 62.01112 | 0 | 0 | 0 |  | Fe_Cr_Ni_Co_Cu | Fe14Cr13Ni8Co30Cu36 | 0.01174954 | 6.542888 | 9.267327 | 17.42856 | 159.2982 | 36.71656 | 84.13201 | 245.0553
5503 | 5503 | 19 | 11 | 9 | 24 | 38 | 71.25641 | 0.3066027 | 0.0284797 | 57.61219 | 0 | 0 | 0 |  | Fe_Cr_Ni_Co_Cu | Fe19Cr11Ni9Co24Cu38 | 0.01225171 | 7.248701 | 9.326733 | 17.29757 | 148.1355 | 38.7392 | 112.1067 | 268.529
5504 | 5504 | 25 | 9 | 10 | 18 | 38 | 70.58242 | 0.3078382 | 0.02811815 | 55.33094 | 0 | 0 | 0 |  | Fe_Cr_Ni_Co_Cu | Fe25Cr9Ni10Co18Cu38 | 0.01268679 | 7.85 | 9.34 | 16.99265 | 137.2261 | 31.87714 | 164.3144 | 268.7067
5505 | 5505 | 33 | 7 | 11 | 12 | 37 | 70.35681 | 0.3084344 | 0.02780698 | 53.93018 | 1 | 0 | 0 |  | Fe_Cr_Ni_Co_Cu | Fe33Cr7Ni11Co12Cu37 | 0.01306633 | 8.418 | 9.31 | 16.51514 | 122.7754 | 28.15408 | 227.2848 | 379.6826
5506 | 5506 | 44 | 5 | 12 | 7 | 32 | 71.47094 | 0.3072208 | 0.02747444 | 54.10768 | 1 | 0 | 0 |  | Fe_Cr_Ni_Co_Cu | Fe44Cr5Ni12Co7Cu32 | 0.01304791 | 8.384 | 9.17 | 15.64481 | 117.7882 | 27.1752 | 296.2407 | 466.1132
5507 | 5507 | 57 | 4 | 12 | 4 | 23 | 74.27967 | 0.3033565 | 0.02595675 | 50.98874 | 1 | 0 | 0 |  | Fe_Cr_Ni_Co_Cu | Fe57Cr4Ni12Co4Cu23 | 0.01206645 | 7.0316 | 8.89 | 13.94668 | 121.0024 | 25.4892 | 407.4622 | 474.1818
5508 | 5508 | 6 | 10 | 5 | 42 | 37 | 71.03663 | 0.3087764 | 0.02777152 | 54.07485 | 0 | 0 | 0 |  | Fe_Cr_Ni_Co_Cu | Fe6Cr10Ni5Co42Cu37 | 0.01115285 | 5.9952 | 9.43 | 18.30956 | 153.2592 | 36.55853 | 95.83911 | 300.9043
5509 | 5509 | 9 | 10 | 5 | 35 | 41 | 69.80983 | 0.309747 | 0.02744046 | 51.20728 | 0 | 0 | 0 |  | Fe_Cr_Ni_Co_Cu | Fe9Cr10Ni5Co35Cu41 | 0.01163222 | 6.7608 | 9.48 | 18.23486 | 146.9007 | 41.00283 | 74.25871 | 312.2642
5510 | 5510 | 13 | 9 | 6 | 28 | 44 | 68.55799 | 0.3113333 | 0.0269213 | 47.68748 | 0 | 0 | 0 |  | Fe_Cr_Ni_Co_Cu | Fe13Cr9Ni6Co28Cu44 | 0.01211982 | 7.4452 | 9.54 | 18.01416 | 140.1577 | 39.71164 | 134.6539 | 317.0659
5511 | 5511 | 18 | 8 | 7 | 22 | 45 | 67.97349 | 0.3120677 | 0.0267844 | 46.59693 | 0 | 0 | 0 |  | Fe_Cr_Ni_Co_Cu | Fe18Cr8Ni7Co22Cu45 | 0.01257278 | 8.0648 | 9.55 | 17.66465 | 133.1662 | 39.04223 | 166.3763 | 331.6222
5512 | 5512 | 25 | 6 | 8 | 16 | 45 | 67.41682 | 0.3131654 | 0.02657835 | 45.33864 | 0 | 0 | 0 |  | Fe_Cr_Ni_Co_Cu | Fe25Cr6Ni8Co16Cu45 | 0.01308626 | 8.782 | 9.55 | 17.26586 | 122.5093 | 32.97808 | 223.5538 | 423.2751
5513 | 5513 | 32 | 5 | 9 | 11 | 43 | 67.83108 | 0.3125288 | 0.02680059 | 46.8397 | 1 | 0 | 0 |  | Fe_Cr_Ni_Co_Cu | Fe32Cr5Ni9Co11Cu43 | 0.0134373 | 9.2924 | 9.48 | 16.79405 | 119.4854 | 32.45267 | 291.3842 | 478.3435
5514 | 5514 | 43 | 3 | 11 | 6 | 38 | 69.01041 | 0.3112983 | 0.02686832 | 48.77388 | 1 | 0 | 0 |  | Fe_Cr_Ni_Co_Cu | Fe43Cr3Ni11Co6Cu38 | 0.01359337 | 9.416332 | 9.346535 | 16.13649 | 111.1873 | 22.02065 | 326.5687 | 486.6421
5515 | 5515 | 9 | 6 | 3 | 32 | 50 | 65.6602 | 0.3168874 | 0.02475577 | 36.19001 | 0 | 0 | 0 |  | Fe_Cr_Ni_Co_Cu | Fe9Cr6Ni3Co32Cu50 | 0.0118062 | 7.344 | 9.76 | 18.56314 | 137.0752 | 44.56933 | 122.7758 | 321.3637
5516 | 5516 | 13 | 6 | 4 | 25 | 52 | 65.08448 | 0.3171341 | 0.02477764 | 35.74472 | 0 | 0 | 0 |  | Fe_Cr_Ni_Co_Cu | Fe13Cr6Ni4Co25Cu52 | 0.01223796 | 7.9556 | 9.77 | 18.05852 | 124.8342 | 32.33533 | 173.1912 | 399.1931
5517 | 5517 | 18 | 5 | 5 | 19 | 53 | 64.51375 | 0.3178866 | 0.02478383 | 35.3035 | 0 | 0 | 0 |  | Fe_Cr_Ni_Co_Cu | Fe18Cr5Ni5Co19Cu53 | 0.0127149 | 8.6068 | 9.78 | 17.60682 | 117.256 | 27.6299 | 232.9382 | 440.9925
5518 | 5518 | 23 | 4 | 6 | 13 | 53 | 64.10828 | 0.3183956 | 0.02505228 | 35.87947 | 0 | 0 | 0 |  | Fe_Cr_Ni_Co_Cu | Fe23Cr4Ni6Co13Cu53 | 0.01318449 | 9.286399 | 9.777778 | 17.13127 | 112.5976 | 22.58215 | 269.5537 | 480.2483
5519 | 5519 | 30 | 4 | 8 | 8 | 50 | 65.28582 | 0.3162959 | 0.02578011 | 39.96315 | 1 | 0 | 0 |  | Fe_Cr_Ni_Co_Cu | Fe30Cr4Ni8Co8Cu50 | 0.01364942 | 9.8832 | 9.66 | 16.72005 | 109.6286 | 23.18984 | 315.9315 | 489.4698
5520 | 5520 | 33 | 47 | 5 | 12 | 3 | 95.53799 | 0.2584241 | 0.0352405 | 123.4318 | 0 | 0 | 0 |  | Fe_Cr_Ni_Co_Cu | Fe33Cr47Ni5Co12Cu3 | 0.005345584 | -1.1692 | 7.37 | 8.705745 | 128.8912 | 39.06598 | 691.2894 | 180.443
5521 | 5521 | 39 | 40 | 5 | 11 | 5 | 92.49689 | 0.2649266 | 0.03418392 | 113.209 | 0 | 0 | 0 |  | Fe_Cr_Ni_Co_Cu | Fe39Cr40Ni5Co11Cu5 | 0.006480132 | -0.0696 | 7.56 | 9.262289 | 130.9538 | 35.06136 | 560.9051 | 176.2118
5522 | 5522 | 44 | 34 | 4 | 10 | 7 | 89.95017 | 0.2701505 | 0.03256783 | 100.6193 | 0 | 0 | 0 |  | Fe_Cr_Ni_Co_Cu | Fe44Cr34Ni4Co10Cu7 | 0.007461276 | 1.139476 | 7.707071 | 9.74525 | 132.4223 | 31.3893 | 470.9229 | 144.9998
5523 | 5523 | 49 | 27 | 4 | 9 | 11 | 86.18062 | 0.2777367 | 0.03053293 | 85.08733 | 0 | 0 | 0 |  | Fe_Cr_Ni_Co_Cu | Fe49Cr27Ni4Co9Cu11 | 0.008925414 | 2.9828 | 7.96 | 10.81249 | 137.1355 | 41.5877 | 382.5537 | 195.8509
5524 | 5524 | 53 | 22 | 3 | 7 | 14 | 83.61465 | 0.2825811 | 0.02843587 | 71.46244 | 0 | 0 | 0 |  | Fe_Cr_Ni_Co_Cu | Fe53Cr22Ni3Co7Cu14 | 0.009928025 | 4.556678 | 8.111111 | 11.39491 | 124.31 | 32.42314 | 477.7017 | 352.1182
5525 | 5525 | 21 | 51 | 6 | 19 | 3 | 96.76972 | 0.2562209 | 0.03664401 | 134.279 | 0 | 0 | 0 |  | Fe_Cr_Ni_Co_Cu | Fe21Cr51Ni6Co19Cu3 | 0.005040641 | -1.8684 | 7.38 | 9.526279 | 154.0269 | 42.73442 | 616.7327 | 187.4655
5526 | 5526 | 27 | 44 | 7 | 17 | 5 | 93.66845 | 0.2628147 | 0.03600979 | 126.1465 | 0 | 0 | 0 |  | Fe_Cr_Ni_Co_Cu | Fe27Cr44Ni7Co17Cu5 | 0.006220294 | -0.8512 | 7.58 | 10.03743 | 152.5291 | 43.23889 | 593.7365 | 156.7452
5527 | 5527 | 32 | 38 | 8 | 16 | 7 | 90.82002 | 0.2689655 | 0.03519111 | 117.4552 | 0 | 0 | 0 |  | Fe_Cr_Ni_Co_Cu | Fe32Cr38Ni8Co16Cu7 | 0.007150813 | 0.07842368 | 7.772277 | 10.57136 | 146.981 | 34.94806 | 477.456 | 150.473
5528 | 5528 | 36 | 32 | 8 | 14 | 10 | 87.89643 | 0.27469 | 0.03359614 | 104.2377 | 0 | 0 | 0 |  | Fe_Cr_Ni_Co_Cu | Fe36Cr32Ni8Co14Cu10 | 0.008336124 | 1.5456 | 7.96 | 11.31371 | 148.0977 | 48.90533 | 364.2664 | 164.01
5529 | 5529 | 40 | 26 | 9 | 11 | 14 | 84.51851 | 0.2812035 | 0.03189957 | 90.54664 | 0 | 0 | 0 |  | Fe_Cr_Ni_Co_Cu | Fe40Cr26Ni9Co11Cu14 | 0.009599256 | 3.2376 | 8.19 | 12.20492 | 144.2713 | 35.60739 | 327.9564 | 223.3718
5530 | 5530 | 44 | 21 | 8 | 9 | 18 | 81.58768 | 0.2866336 | 0.0300127 | 77.20776 | 0 | 0 | 0 |  | Fe_Cr_Ni_Co_Cu | Fe44Cr21Ni8Co9Cu18 | 0.01066578 | 4.9696 | 8.37 | 12.89806 | 134.0653 | 35.23813 | 357.2216 | 326.5919
5531 | 5531 | 46 | 16 | 7 | 7 | 23 | 78.30732 | 0.2925614 | 0.02822924 | 64.82327 | 0 | 0 | 0 |  | Fe_Cr_Ni_Co_Cu | Fe46Cr16Ni7Co7Cu23 | 0.01177562 | 6.875217 | 8.585859 | 13.70987 | 123.2686 | 25.76153 | 354.1064 | 416.5134
5532 | 5532 | 12 | 52 | 4 | 29 | 3 | 97.10425 | 0.2563043 | 0.03751715 | 141.0307 | 0 | 0 | 0 |  | Fe_Cr_Ni_Co_Cu | Fe12Cr52Ni4Co29Cu3 | 0.004687187 | -2.2584 | 7.42 | 10.20588 | 187.9116 | 58.05765 | 434.7237 | 244.8577
5533 | 5533 | 16 | 46 | 8 | 27 | 4 | 94.40186 | 0.2626309 | 0.03792709 | 140.038 | 0 | 0 | 0 |  | Fe_Cr_Ni_Co_Cu | Fe16Cr46Ni8Co27Cu4 | 0.005381773 | -2.020194 | 7.633663 | 10.51931 | 184.2375 | 54.24999 | 394.0993 | 234.4672
5534 | 5534 | 21 | 39 | 10 | 24 | 6 | 91.40167 | 0.2689978 | 0.03698567 | 129.7513 | 0 | 0 | 0 |  | Fe_Cr_Ni_Co_Cu | Fe21Cr39Ni10Co24Cu6 | 0.006488506 | -1.0668 | 7.84 | 11.03223 | 184.414 | 35.86829 | 378.7542 | 190.041
5535 | 5535 | 25 | 34 | 12 | 21 | 9 | 88.53695 | 0.2746192 | 0.03609497 | 120.3329 | 0 | 0 | 0 |  | Fe_Cr_Ni_Co_Cu | Fe25Cr34Ni12Co21Cu9 | 0.007685532 | 0.1866484 | 8.039604 | 11.78343 | 179.643 | 51.14424 | 318.3177 | 166.4478
5536 | 5536 | 28 | 29 | 13 | 17 | 13 | 85.5517 | 0.2799625 | 0.03461311 | 107.2738 | 0 | 0 | 0 |  | Fe_Cr_Ni_Co_Cu | Fe28Cr29Ni13Co17Cu13 | 0.009008873 | 1.8524 | 8.24 | 12.71063 | 162.7935 | 39.40037 | 270.7863 | 172.4926
5537 | 5537 | 31 | 24 | 14 | 14 | 17 | 82.50554 | 0.2856927 | 0.03317331 | 95.0613 | 0 | 0 | 0 |  | Fe_Cr_Ni_Co_Cu | Fe31Cr24Ni14Co14Cu17 | 0.01008636 | 3.354 | 8.45 | 13.52442 | 157.9555 | 30.07031 | 237.2805 | 202.108
5538 | 5538 | 34 | 19 | 13 | 11 | 23 | 78.90341 | 0.2919344 | 0.03118572 | 79.85752 | 0 | 0 | 0 |  | Fe_Cr_Ni_Co_Cu | Fe34Cr19Ni13Co11Cu23 | 0.01135926 | 5.462 | 8.68 | 14.45822 | 140.2015 | 28.4735 | 233.055 | 308.0378
5539 | 5539 | 36 | 15 | 12 | 8 | 29 | 75.66079 | 0.2974323 | 0.02949632 | 67.55049 | 0 | 0 | 0 |  | Fe_Cr_Ni_Co_Cu | Fe36Cr15Ni12Co8Cu29 | 0.01234873 | 7.2576 | 8.89 | 15.12481 | 123.0893 | 25.40037 | 291.6854 | 404.5241
5540 | 5540 | 37 | 12 | 9 | 6 | 36 | 72.52433 | 0.302334 | 0.02792299 | 56.71465 | 0 | 0 | 0 |  | Fe_Cr_Ni_Co_Cu | Fe37Cr12Ni9Co6Cu36 | 0.01316989 | 9.0864 | 9.08 | 15.51612 | 111.4033 | 22.59573 | 271.8384 | 462.5633
5541 | 5541 | 10 | 43 | 6 | 38 | 3 | 93.84984 | 0.2655009 | 0.03857752 | 144.3123 | 0 | 0 | 0 |  | Fe_Cr_Ni_Co_Cu | Fe10Cr43Ni6Co38Cu3 | 0.004615531 | -2.6312 | 7.73 | 10.64707 | 201.6889 | 74.25578 | 271.824 | 263.5706
5542 | 5542 | 13 | 38 | 10 | 34 | 4 | 91.75753 | 0.270154 | 0.03810589 | 138.093 | 0 | 0 | 0 |  | Fe_Cr_Ni_Co_Cu | Fe13Cr38Ni10Co34Cu4 | 0.005333474 | -2.264259 | 7.89899 | 10.90067 | 202.0127 | 63.9287 | 244.6015 | 232.2056
5543 | 5543 | 16 | 33 | 14 | 29 | 7 | 88.84559 | 0.2757879 | 0.03713919 | 127.373 | 0 | 0 | 0 |  | Fe_Cr_Ni_Co_Cu | Fe16Cr33Ni14Co29Cu7 | 0.006760679 | -1.087236 | 8.121212 | 11.79701 | 203.2081 | 51.49216 | 215.437 | 186.6954
5544 | 5544 | 19 | 29 | 17 | 25 | 10 | 86.2775 | 0.2806678 | 0.03614427 | 117.1297 | 0 | 0 | 0 |  | Fe_Cr_Ni_Co_Cu | Fe19Cr29Ni17Co25Cu10 | 0.007873226 | 0.0428 | 8.31 | 12.57418 | 213.2882 | 65.93161 | 219.3574 | 168.4656
5545 | 5545 | 21 | 25 | 19 | 20 | 15 | 83.16634 | 0.2859167 | 0.03469512 | 104.0668 | 0 | 0 | 0 |  | Fe_Cr_Ni_Co_Cu | Fe21Cr25Ni19Co20Cu15 | 0.009313201 | 1.7868 | 8.53 | 13.7619 | 193.2387 | 40.30621 | 206.6653 | 166.8947
5546 | 5546 | 24 | 21 | 19 | 16 | 20 | 80.17427 | 0.2909375 | 0.03298889 | 90.59562 | 0 | 0 | 0 |  | Fe_Cr_Ni_Co_Cu | Fe24Cr21Ni19Co16Cu20 | 0.01049216 | 3.5132 | 8.72 | 14.65742 | 169.5345 | 25.40481 | 167.6151 | 174.979
5547 | 5547 | 26 | 17 | 18 | 12 | 26 | 76.87338 | 0.2963 | 0.03131021 | 77.62534 | 0 | 0 | 0 |  | Fe_Cr_Ni_Co_Cu | Fe26Cr17Ni18Co12Cu26 | 0.01162634 | 5.382308 | 8.929293 | 15.51549 | 144.6512 | 26.15391 | 223.3664 | 288.7321
5548 | 5548 | 28 | 13 | 17 | 9 | 34 | 73.08401 | 0.3026878 | 0.02986337 | 65.88855 | 0 | 0 | 0 |  | Fe_Cr_Ni_Co_Cu | Fe28Cr13Ni17Co9Cu34 | 0.01260225 | 7.154201 | 9.178218 | 16.24607 | 122.0498 | 26.49016 | 256.8275 | 377.7782
5549 | 5549 | 28 | 11 | 12 | 6 | 43 | 69.65088 | 0.3073078 | 0.02792151 | 53.09286 | 0 | 0 | 0 |  | Fe_Cr_Ni_Co_Cu | Fe28Cr11Ni12Co6Cu43 | 0.01331634 | 9.0416 | 9.37 | 16.34503 | 110.4783 | 22.74517 | 287.9666 | 464.8624
5550 | 5550 | 8 | 35 | 9 | 45 | 3 | 90.91299 | 0.2737567 | 0.03842878 | 139.6989 | 0 | 0 | 0 |  | Fe_Cr_Ni_Co_Cu | Fe8Cr35Ni9Co45Cu3 | 0.00454155 | -2.7196 | 8.02 | 10.72381 | 200.4143 | 86.74104 | 160.0639 | 261.8305
5551 | 5551 | 10 | 31 | 14 | 39 | 5 | 88.75191 | 0.2780096 | 0.0376244 | 131.0652 | 0 | 0 | 0 |  | Fe_Cr_Ni_Co_Cu | Fe10Cr31Ni14Co39Cu5 | 0.005698866 | -1.997347 | 8.20202 | 11.39312 | 193.8343 | 69.82205 | 144.8418 | 237.3287
5552 | 5552 | 12 | 27 | 19 | 33 | 8 | 86.14608 | 0.2829139 | 0.0365418 | 119.8775 | 0 | 0 | 0 |  | Fe_Cr_Ni_Co_Cu | Fe12Cr27Ni19Co33Cu8 | 0.007000601 | -0.9382716 | 8.414141 | 12.3497 | 191.3648 | 46.01049 | 139.809 | 175.2773
5553 | 5553 | 14 | 24 | 22 | 28 | 12 | 83.60425 | 0.2872137 | 0.03556941 | 110.1385 | 0 | 0 | 0 |  | Fe_Cr_Ni_Co_Cu | Fe14Cr24Ni22Co28Cu12 | 0.008300564 | 0.3936 | 8.6 | 13.45362 | 196.4073 | 42.47025 | 147.3551 | 146.5755
5554 | 5554 | 16 | 20 | 24 | 23 | 17 | 80.5003 | 0.292525 | 0.03402382 | 96.87678 | 0 |  | 0 |  | Fe_Cr_Ni_Co_Cu | Fe16Cr20Ni24Co23Cu17 | 0.009608189 | 1.9752 | 8.82 | 14.63694 | 197.6217 | 44.85479 | 149.6834 | 128.7915
5555 | 5555 | 18 | 17 | 25 | 18 | 22 | 77.80387 | 0.2968477 | 0.03275951 | 86.2718 | 1 | 0 | 0 |  | Fe_Cr_Ni_Co_Cu | Fe18Cr17Ni25Co18Cu22 | 0.01066722 | 3.3932 | 9 | 15.55635 | 174.7381 | 27.0421 | 145.4808 | 138.9479
5556 | 5556 | 20 | 13 | 24 | 13 | 30 | 73.88647 | 0.3030556 | 0.03097386 | 72.03358 | 1 | 0 | 0 |  | Fe_Cr_Ni_Co_Cu | Fe20Cr13Ni24Co13Cu30 | 0.01191128 | 5.344 | 9.25 | 16.62648 | 138.8834 | 21.6397 | 174.7195 | 253.6796
5557 | 5557 | 20 | 11 | 22 | 9 | 38 | 70.6947 | 0.3076119 | 0.02974233 | 62.04501 | 1 | 0 | 0 |  | Fe_Cr_Ni_Co_Cu | Fe20Cr11Ni22Co9Cu38 | 0.01268927 | 6.7688 | 9.45 | 17.19419 | 117.2557 | 21.58169 | 255.6245 | 380.077
5558 | 5558 | 20 | 8 | 16 | 6 | 50 | 66.09161 | 0.3144104 | 0.02720407 | 45.77822 | 1 | 0 | 0 |  | Fe_Cr_Ni_Co_Cu | Fe20Cr8Ni16Co6Cu50 | 0.01321019 | 8.3168 | 9.72 | 17.17673 | 108.2419 | 22.04335 | 284.3546 | 423.7875
5559 | 5559 | 7 | 25 | 14 | 50 | 3 | 87.29156 | 0.2836846 | 0.03626484 | 121.4188 | 0 | 1 | 0 |  | Fe_Cr_Ni_Co_Cu | Fe7Cr25Ni14Co50Cu3 | 0.004560709 | -2.420161 | 8.373737 | 10.39177 | 184.8569 | 77.12885 | 114.0422 | 276.4207
5560 | 5560 | 8 | 23 | 21 | 42 | 6 | 85.24018 | 0.2871438 | 0.03589531 | 115.6884 | 0 | 0 | 0 |  | Fe_Cr_Ni_Co_Cu | Fe8Cr23Ni21Co42Cu6 | 0.006061309 | -1.522 | 8.56 | 11.62583 | 176.1897 | 54.12284 | 93.90687 | 202.161
5561 | 5561 | 9 | 20 | 26 | 36 | 9 | 83.00017 | 0.291207 | 0.03478271 | 105.4913 | 1 | 0 | 0 |  | Fe_Cr_Ni_Co_Cu | Fe9Cr20Ni26Co36Cu9 | 0.007234251 | -0.5596 | 8.75 | 12.67872 | 163.4581 | 30.33988 | 103.5888 | 165.2819
5562 | 5562 | 11 | 18 | 28 | 29 | 13 | 80.9216 | 0.2941339 | 0.03389829 | 97.27849 | 1 | 0 | 0 |  | Fe_Cr_Ni_Co_Cu | Fe11Cr18Ni28Co29Cu13 | 0.008538035 | 0.667687 | 8.888889 | 13.92621 | 170.1352 | 33.39667 | 114.388 | 126.7874
5563 | 5563 | 12 | 16 | 30 | 24 | 18 | 78.48748 | 0.2978132 | 0.03316998 | 89.63259 | 1 | 0 | 0 |  | Fe_Cr_Ni_Co_Cu | Fe12Cr16Ni30Co24Cu18 | 0.009709518 | 1.968 | 9.06 | 15.14728 | 165.9133 | 34.11221 | 138.2601 | 138.5902
5564 | 5564 | 14 | 13 | 31 | 18 | 25 | 75.18283 | 0.3028819 | 0.03187234 | 78.18037 | 1 | 0 | 0 |  | Fe_Cr_Ni_Co_Cu | Fe14Cr13Ni31Co18Cu25 | 0.01099372 | 3.60396 | 9.277228 | 16.40878 | 146.3862 | 23.52294 | 145.9833 | 140.6615
5565 | 5565 | 15 | 10 | 30 | 13 | 32 | 71.88017 | 0.3079587 | 0.03041293 | 66.67994 | 1 | 0 | 0 |  | Fe_Cr_Ni_Co_Cu | Fe15Cr10Ni30Co13Cu32 | 0.01198051 | 5.0204 | 9.49 | 17.35828 | 124.3519 | 17.7982 | 170.589 | 212.663
5566 | 5566 | 15 | 8 | 26 | 8 | 42 | 68.01723 | 0.3132102 | 0.02898622 | 55.22505 | 1 | 0 | 0 |  | Fe_Cr_Ni_Co_Cu | Fe15Cr8Ni26Co8Cu42 | 0.01279437 | 6.478523 | 9.717172 | 17.95027 | 108.5203 | 15.83583 | 243.2347 | 406.4656
5567 | 5567 | 15 | 6 | 19 | 5 | 55 | 63.61456 | 0.3193556 | 0.02641761 | 39.73419 | 1 | 0 | 0 |  | Fe_Cr_Ni_Co_Cu | Fe15Cr6Ni19Co5Cu55 | 0.01301056 | 7.5448 | 9.96 | 17.57584 | 102.8883 | 16.64919 | 273.6232 | 449.5124
5568 | 5568 | 7 | 17 | 21 | 52 | 3 | 84.16298 | 0.2921361 | 0.03253907 | 95.30508 | 1 | 1 | 1 | 95.30508 | Fe_Cr_Ni_Co_Cu | Fe7Cr17Ni21Co52Cu3 | 0.004607921 | -1.8956 | 8.69 | 9.742176 | 164.346 | 60.25159 | 61.57981 | 240.4958
5569 | 5569 | 7 | 16 | 28 | 43 | 6 | 82.52135 | 0.2945786 | 0.03260853 | 93.0894 | 1 | 1 | 1 | 93.0894 | Fe_Cr_Ni_Co_Cu | Fe7Cr16Ni28Co43Cu6 | 0.006077975 | -1.11 | 8.85 | 11.28317 | 150.2857 | 38.90319 | 81.8807 | 164.0729
5570 | 5570 | 7 | 15 | 33 | 36 | 9 | 80.96262 | 0.2968826 | 0.03256039 | 90.43797 | 1 | 0 | 0 |  | Fe_Cr_Ni_Co_Cu | Fe7Cr15Ni33Co36Cu9 | 0.007213769 | -0.3492 | 8.99 | 12.55826 | 137.0213 | 24.78694 | 78.9665 | 152.1332
5571 | 5571 | 8 | 13 | 36 | 30 | 14 | 78.50057 | 0.3005751 | 0.03186904 | 83.15884 | 1 | 0 | 0 |  | Fe_Cr_Ni_Co_Cu | Fe8Cr13Ni36Co30Cu14 | 0.008661 | 0.9489266 | 9.168317 | 14.20507 | 135.116 | 22.54464 | 84.36065 | 103.4635
5572 | 5572 | 9 | 11 | 38 | 24 | 19 | 76.10489 | 0.304146 | 0.03107439 | 75.72122 | 1 | 0 | 0 |  | Fe_Cr_Ni_Co_Cu | Fe9Cr11Ni38Co24Cu19 | 0.009823418 | 2.107244 | 9.336634 | 15.53162 | 135.5034 | 24.35115 | 124.8089 | 126.5471
5573 | 5573 | 10 | 9 | 38 | 18 | 25 | 73.41483 | 0.3079569 | 0.03020465 | 67.83507 | 1 | 0 | 0 |  | Fe_Cr_Ni_Co_Cu | Fe10Cr9Ni38Co18Cu25 | 0.01094684 | 3.3512 | 9.51 | 16.79762 | 126.0975 | 20.20316 | 148.8888 | 142.5075
5574 | 5574 | 11 | 7 | 37 | 12 | 33 | 70.17687 | 0.3124866 | 0.02940047 | 59.81311 | 1 | 0 | 0 |  | Fe_Cr_Ni_Co_Cu | Fe11Cr7Ni37Co12Cu33 | 0.01199382 | 4.6316 | 9.71 | 17.90279 | 115.1563 | 17.1922 | 208.6995 | 261.4026
5575 | 5575 | 12 | 5 | 32 | 7 | 44 | 66.17709 | 0.3178855 | 0.02818608 | 49.52546 | 1 | 0 | 0 |  | Fe_Cr_Ni_Co_Cu | Fe12Cr5Ni32Co7Cu44 | 0.0128053 | 5.9248 | 9.93 | 18.54616 | 103.3684 | 11.7427 | 226.9695 | 398.6328
5576 | 5576 | 12 | 4 | 23 | 4 | 57 | 62.08945 | 0.3230131 | 0.02603444 | 36.47724 | 1 | 0 | 0 |  | Fe_Cr_Ni_Co_Cu | Fe12Cr4Ni23Co4Cu57 | 0.01289084 | 6.7536 | 10.13 | 18.02665 | 100.4813 | 12.20306 | 315.3958 | 517.3262
5577 | 5577 | 5 | 10 | 37 | 42 | 6 | 80.05554 | 0.3013362 | 0.02846042 | 68.40179 | 1 | 1 | 1 | 68.40179 | Fe_Cr_Ni_Co_Cu | Fe5Cr10Ni37Co42Cu6 | 0.006067284 | -0.556 | 9.14 | 10.81619 | 126.1968 | 23.87767 | 39.90216 | 173.7025
5578 | 5578 | 5 | 10 | 41 | 35 | 9 | 78.8838 | 0.3026314 | 0.02928276 | 70.72879 | 1 | 1 | 1 | 70.72879 | Fe_Cr_Ni_Co_Cu | Fe5Cr10Ni41Co35Cu9 | 0.007203083 | 0.0504 | 9.24 | 12.32031 | 119.4876 | 18.8969 | 69.49675 | 133.1546
5579 | 5579 | 6 | 9 | 44 | 28 | 13 | 77.09143 | 0.305012 | 0.02921481 | 67.97654 | 1 | 1 | 1 | 67.97654 | Fe_Cr_Ni_Co_Cu | Fe6Cr9Ni44Co28Cu13 | 0.008450356 | 0.944 | 9.37 | 13.86506 | 118.1239 | 24.16051 | 93.57035 | 106.2385
5580 | 5580 | 7 | 8 | 45 | 22 | 18 | 75.05535 | 0.3075905 | 0.02912513 | 64.89747 | 1 | 0 | 0 |  | Fe_Cr_Ni_Co_Cu | Fe7Cr8Ni45Co22Cu18 | 0.009669218 | 1.9672 | 9.5 | 15.38668 | 122.2631 | 28.05237 | 126.7879 | 126.3553
5581 | 5581 | 8 | 6 | 45 | 16 | 25 | 72.07269 | 0.3118 | 0.02845711 | 58.13178 | 1 | 0 | 0 |  | Fe_Cr_Ni_Co_Cu | Fe8Cr6Ni45Co16Cu25 | 0.01095582 | 3.252 | 9.69 | 16.97056 | 114.8934 | 18.11466 | 140.9111 | 146.0598
5582 | 5582 | 9 | 5 | 43 | 11 | 32 | 69.54242 | 0.314939 | 0.02841903 | 54.74215 | 1 | 0 | 0 |  | Fe_Cr_Ni_Co_Cu | Fe9Cr5Ni43Co11Cu32 | 0.01188724 | 4.2548 | 9.83 | 18.02526 | 108.3407 | 12.92516 | 171.8556 | 200.3103
5583 | 5583 | 11 | 3 | 38 | 6 | 43 | 65.6996 | 0.3200811 | 0.02756991 | 46.46839 | 1 | 1 | 1 | 46.46839 | Fe_Cr_Ni_Co_Cu | Fe11Cr3Ni38Co6Cu43 | 0.01278098 | 5.480247 | 10.0297 | 18.80928 | 102.8749 | 13.03894 | 242.0876 | 325.0152
5584 | 5584 | 3 | 6 | 50 | 32 | 9 | 77.10981 | 0.3074982 | 0.02556043 | 51.40063 | 1 | 1 | 1 | 51.40063 | Fe_Cr_Ni_Co_Cu | Fe3Cr6Ni50Co32Cu9 | 0.007201944 | 0.498 | 9.47 | 12.04118 | 108.0006 | 13.00927 | 63.91353 | 110.4337
5585 | 5585 | 4 | 6 | 52 | 25 | 13 | 75.70443 | 0.308863 | 0.02672712 | 54.84462 | 1 | 1 | 1 | 54.84462 | Fe_Cr_Ni_Co_Cu | Fe4Cr6Ni52Co25Cu13 | 0.008451633 | 1.1768 | 9.56 | 13.77534 | 111.1543 | 22.7696 | 93.67727 | 108.573
5586 | 5586 | 5 | 5 | 53 | 19 | 18 | 73.66981 | 0.3114745 | 0.0268026 | 52.80206 | 1 | 1 | 1 | 52.80206 | Fe_Cr_Ni_Co_Cu | Fe5Cr5Ni53Co19Cu18 | 0.009681839 | 2.0932 | 9.69 | 15.40487 | 110.6157 | 19.62177 | 121.9553 | 103.4465
5587 | 5587 | 6 | 4 | 53 | 13 | 23 | 71.60853 | 0.3141241 | 0.02683313 | 50.57862 | 1 | 1 | 1 | 50.57862 | Fe_Cr_Ni_Co_Cu | Fe6Cr4Ni53Co13Cu23 | 0.01071472 | 2.913172 | 9.818182 | 16.71221 | 108.8411 | 18.49185 | 137.3697 | 135.8024
5588 | 5588 | 8 | 4 | 50 | 8 | 30 | 69.55701 | 0.3159785 | 0.02784545 | 52.26823 | 1 | 1 | 1 | 52.26823 | Fe_Cr_Ni_Co_Cu | Fe8Cr4Ni50Co8Cu30 | 0.01173326 | 3.8304 | 9.9 | 17.86169 | 102.6211 | 8.851947 | 174.0325 | 185.7332
5589 | 5589 | 3 | 47 | 5 | 12 | 33 | 85.02907 | 0.2704528 | 0.03042129 | 81.59849 | 0 | 0 | 0 |  | Fe_Cr_Ni_Co_Cu | Fe3Cr47Ni5Co12Cu33 | 0.01100073 | 7.5308 | 8.27 | 13.94955 | 129.35 | 38.8634 | 275.5347 | 298.0845
5590 | 5590 | 5 | 40 | 5 | 11 | 39 | 80.65673 | 0.2790931 | 0.02957534 | 72.28628 | 0 | 0 | 0 |  | Fe_Cr_Ni_Co_Cu | Fe5Cr40Ni5Co11Cu39 | 0.01154281 | 8.4576 | 8.58 | 14.42879 | 116.5356 | 28.58609 | 308.0685 | 356.7768
5591 | 5591 | 7 | 34 | 4 | 10 | 44 | 77.00862 | 0.2862176 | 0.02806177 | 61.11821 | 0 | 0 | 0 |  | Fe_Cr_Ni_Co_Cu | Fe7Cr34Ni4Co10Cu44 | 0.01189707 | 9.233344 | 8.828283 | 14.58608 | 112.3402 | 27.00523 | 300.695 | 393.9283
5592 | 5592 | 11 | 27 | 4 | 9 | 49 | 73.10898 | 0.2947183 | 0.02707568 | 52.6694 | 0 | 0 | 0 |  | Fe_Cr_Ni_Co_Cu | Fe11Cr27Ni4Co9Cu49 | 0.01228616 | 9.6404 | 9.1 | 14.89262 | 107.3371 | 23.58935 | 295.1906 | 449.5191
5593 | 5593 | 14 | 22 | 3 | 7 | 53 | 70.14409 | 0.300669 | 0.02534111 | 42.69118 | 0 | 0 | 0 |  | Fe_Cr_Ni_Co_Cu | Fe14Cr22Ni3Co7Cu53 | 0.01254442 | 10.17529 | 9.292929 | 14.68994 | 104.381 | 17.08334 | 284.7996 | 469.4326
5594 | 5594 | 3 | 51 | 6 | 19 | 21 | 90.41175 | 0.2632202 | 0.03401674 | 108.551 | 0 | 0 | 0 |  | Fe_Cr_Ni_Co_Cu | Fe3Cr51Ni6Co19Cu21 | 0.009535691 | 4.122 | 7.92 | 13.63048 | 169.7685 | 63.26461 | 269.9759 | 224.9424
5595 | 5595 | 5 | 44 | 7 | 17 | 27 | 85.94161 | 0.2717106 | 0.03330842 | 98.61541 | 0 | 0 | 0 |  | Fe_Cr_Ni_Co_Cu | Fe5Cr44Ni7Co17Cu27 | 0.01051049 | 5.5992 | 8.24 | 14.45649 | 147.5509 | 44.04714 | 223.1962 | 250.3435
5596 | 5596 | 7 | 38 | 8 | 16 | 32 | 82.1688 | 0.2793216 | 0.03279885 | 90.90157 | 0 | 0 | 0 |  | Fe_Cr_Ni_Co_Cu | Fe7Cr38Ni8Co16Cu32 | 0.0111405 | 6.48956 | 8.514851 | 15.09698 | 139.7743 | 39.74035 | 210.7528 | 259.9601
5597 | 5597 | 10 | 32 | 8 | 14 | 36 | 78.85932 | 0.2859102 | 0.03145257 | 79.74888 | 0 | 0 | 0 |  | Fe_Cr_Ni_Co_Cu | Fe10Cr32Ni8Co14Cu36 | 0.01169639 | 7.3904 | 8.74 | 15.45186 | 122.8184 | 27.08098 | 208.5848 | 296.0345
5598 | 5598 | 14 | 26 | 9 | 11 | 40 | 75.53636 | 0.2928011 | 0.03021665 | 69.67517 | 0 | 0 | 0 |  | Fe_Cr_Ni_Co_Cu | Fe14Cr26Ni9Co11Cu40 | 0.01224489 | 8.1152 | 8.97 | 15.72387 | 114.9943 | 24.80937 | 235.6331 | 351.8108
5599 | 5599 | 18 | 21 | 8 | 9 | 44 | 72.66111 | 0.2985603 | 0.02860008 | 59.02155 | 0 | 0 | 0 |  | Fe_Cr_Ni_Co_Cu | Fe18Cr21Ni8Co9Cu44 | 0.01269213 | 8.9632 | 9.15 | 15.781 | 113.8135 | 28.19494 | 277.1466 | 418.4204
5600 | 5600 | 23 | 16 | 7 | 7 | 46 | 70.37932 | 0.3035066 | 0.02716778 | 50.55745 | 0 | 0 | 0 |  | Fe_Cr_Ni_Co_Cu | Fe23Cr16Ni7Co7Cu46 | 0.01311378 | 9.681869 | 9.282828 | 15.76405 | 113.4847 | 28.58542 | 303.9538 | 444.3876
5601 | 5601 | 3 | 52 | 4 | 29 | 12 | 93.90621 | 0.2597497 | 0.03639404 | 128.6439 | 0 | 0 | 0 |  | Fe_Cr_Ni_Co_Cu | Fe3Cr52Ni4Co29Cu12 | 0.007601245 | 0.9924 | 7.69 | 12.75735 | 190.5091 | 50.80255 | 316.0777 | 237.583
5602 | 5602 | 4 | 46 | 8 | 27 | 16 | 90.19378 | 0.2673388 | 0.03683176 | 125.9942 | 0 | 0 | 0 |  | Fe_Cr_Ni_Co_Cu | Fe4Cr46Ni8Co27Cu16 | 0.008614653 | 1.908832 | 7.990099 | 13.73493 | 192.8946 | 51.85375 | 253.6029 | 216.9914
5603 | 5603 | 6 | 39 | 10 | 24 | 21 | 86.11617 | 0.2751589 | 0.03581512 | 113.8743 | 0 | 0 | 0 |  | Fe_Cr_Ni_Co_Cu | Fe6Cr39Ni10Co24Cu21 | 0.009720975 | 3.3432 | 8.29 | 14.68877 | 184.2807 | 47.53181 | 188.6972 | 187.6459
5604 | 5604 | 9 | 34 | 12 | 21 | 25 | 82.9819 | 0.2813224 | 0.03505222 | 104.9202 | 0 | 0 | 0 |  | Fe_Cr_Ni_Co_Cu | Fe9Cr34Ni12Co21Cu25 | 0.01048211 | 4.333693 | 8.514851 | 15.24752 | 173.5481 | 39.80433 | 149.7517 | 192.4028
5605 | 5605 | 13 | 29 | 13 | 17 | 28 | 80.32014 | 0.2864843 | 0.03366205 | 93.59431 | 0 | 0 | 0 |  | Fe_Cr_Ni_Co_Cu | Fe13Cr29Ni13Co17Cu28 | 0.01115274 | 5.2964 | 8.69 | 15.55988 | 156.0205 | 28.06142 | 183.6431 | 216.9783
5606 | 5606 | 17 | 24 | 14 | 14 | 31 | 77.64868 | 0.2919507 | 0.0323692 | 83.33662 | 0 | 0 | 0 |  | Fe_Cr_Ni_Co_Cu | Fe17Cr24Ni14Co14Cu31 | 0.01173223 | 6.1204 | 8.87 | 15.86789 | 137.5937 | 27.30131 | 183.2465 | 275.8051
5607 | 5607 | 23 | 19 | 13 | 11 | 34 | 75.11362 | 0.2969953 | 0.03061797 | 71.64172 | 0 | 0 | 0 |  | Fe_Cr_Ni_Co_Cu | Fe23Cr19Ni13Co11Cu34 | 0.01234262 | 7.2308 | 9.01 | 15.9659 | 125.6483 | 27.98969 | 257.6256 | 369.3127
5608 | 5608 | 29 | 15 | 12 | 8 | 36 | 73.26401 | 0.3007306 | 0.02924617 | 63.19271 | 0 | 0 | 0 |  | Fe_Cr_Ni_Co_Cu | Fe29Cr15Ni12Co8Cu36 | 0.01282844 | 8.162 | 9.1 | 15.90314 | 116.0754 | 26.63371 | 300.141 | 434.1724
5609 | 5609 | 36 | 12 | 9 | 6 | 37 | 72.18405 | 0.3028144 | 0.02788791 | 56.13707 | 0 | 0 | 0 |  | Fe_Cr_Ni_Co_Cu | Fe36Cr12Ni9Co6Cu37 | 0.01321902 | 9.1872 | 9.11 | 15.6 | 112.0481 | 25.34848 | 323.5699 | 435.4899
5610 | 5610 | 3 | 43 | 6 | 38 | 10 | 91.35952 | 0.2682792 | 0.03806219 | 136.5546 | 0 | 0 | 0 |  | Fe_Cr_Ni_Co_Cu | Fe3Cr43Ni6Co38Cu10 | 0.007033865 | -0.2204 | 7.94 | 12.98422 | 202.8971 | 79.54832 | 244.6646 | 285.6398
5611 | 5611 | 4 | 38 | 10 | 34 | 13 | 88.53257 | 0.2738544 | 0.03754711 | 128.8744 | 0 | 0 | 0 |  | Fe_Cr_Ni_Co_Cu | Fe4Cr38Ni10Co34Cu13 | 0.007995092 | 0.6448322 | 8.171717 | 13.78038 | 201.5218 | 58.56342 | 197.0332 | 201.5976
5612 | 5612 | 7 | 33 | 14 | 29 | 16 | 85.63439 | 0.279596 | 0.03678293 | 119.7085 | 0 | 0 | 0 |  | Fe_Cr_Ni_Co_Cu | Fe7Cr33Ni14Co29Cu16 | 0.008904638 | 1.5427 | 8.393939 | 14.40448 | 198.8078 | 47.7311 | 168.851 | 172.0443
5613 | 5613 | 10 | 29 | 17 | 25 | 19 | 83.11167 | 0.284532 | 0.03598449 | 111.1371 | 0 | 0 | 0 |  | Fe_Cr_Ni_Co_Cu | Fe10Cr29Ni17Co25Cu19 | 0.00965868 | 2.3972 | 8.58 | 14.92113 | 200.5254 | 33.58345 | 164.2023 | 163.553
5614 | 5614 | 15 | 25 | 19 | 20 | 21 | 81.06661 | 0.288556 | 0.03462788 | 100.2833 | 0 | 0 | 0 |  | Fe_Cr_Ni_Co_Cu | Fe15Cr25Ni19Co20Cu21 | 0.01029036 | 3.1764 | 8.71 | 15.13242 | 190.6543 | 32.3221 | 162.3345 | 157.16
5615 | 5615 | 20 | 21 | 19 | 16 | 24 | 78.78284 | 0.2927405 | 0.03295959 | 88.2893 | 0 | 0 | 0 |  | Fe_Cr_Ni_Co_Cu | Fe20Cr21Ni19Co16Cu24 | 0.01101646 | 4.3116 | 8.84 | 15.43891 | 167.9132 | 28.83219 | 172.2525 | 186.9199
5616 | 5616 | 26 | 17 | 18 | 12 | 26 | 76.87338 | 0.2963 | 0.03129366 | 77.56202 | 0 | 0 | 0 |  | Fe_Cr_Ni_Co_Cu | Fe26Cr17Ni18Co12Cu26 | 0.01162634 | 5.382308 | 8.929293 | 15.51549 | 143.3841 | 26.65993 | 224.9394 | 301.5431
5617 | 5617 | 34 | 13 | 17 | 9 | 28 | 75.12301 | 0.299874 | 0.03002262 | 69.46343 | 1 | 0 | 0 |  | Fe_Cr_Ni_Co_Cu | Fe34Cr13Ni17Co9Cu28 | 0.01212957 | 6.368395 | 9 | 15.44999 | 131.9137 | 26.02154 | 278.8448 | 365.2578
5618 | 5618 | 43 | 11 | 12 | 6 | 28 | 74.76193 | 0.3000838 | 0.0283984 | 61.7094 | 1 | 0 | 0 |  | Fe_Cr_Ni_Co_Cu | Fe43Cr11Ni12Co6Cu28 | 0.01247758 | 7.4996 | 8.92 | 14.88993 | 117.6691 | 20.57971 | 293.3629 | 425.5501
5619 | 5619 | 3 | 35 | 9 | 45 | 8 | 89.13201 | 0.2758031 | 0.03826018 | 135.3304 | 0 | 0 | 0 |  | Fe_Cr_Ni_Co_Cu | Fe3Cr35Ni9Co45Cu8 | 0.006414478 | -1.0716 | 8.17 | 12.67872 | 192.3325 | 69.78355 | 156.6191 | 274.8864
5620 | 5620 | 5 | 31 | 14 | 39 | 10 | 86.95803 | 0.2801214 | 0.03750707 | 127.0709 | 0 | 0 | 0 |  | Fe_Cr_Ni_Co_Cu | Fe5Cr31Ni14Co39Cu10 | 0.007263511 | -0.4464851 | 8.353535 | 13.23271 | 183.1993 | 53.32907 | 166.5098 | 246.5104
5621 | 5621 | 8 | 27 | 19 | 33 | 12 | 84.71606 | 0.2846435 | 0.03657336 | 117.5951 | 0 | 0 | 0 |  | Fe_Cr_Ni_Co_Cu | Fe8Cr27Ni19Co33Cu12 | 0.008043692 | 0.197939 | 8.535354 | 13.6987 | 191.8619 | 46.77995 | 140.3963 | 171.1599
5622 | 5622 | 12 | 24 | 22 | 28 | 14 | 82.89935 | 0.2880874 | 0.03560285 | 109.1313 | 0 | 0 | 0 |  | Fe_Cr_Ni_Co_Cu | Fe12Cr24Ni22Co28Cu14 | 0.008732045 | 0.9056 | 8.66 | 14.05133 | 201.4845 | 41.47978 | 142.049 | 138.6957
5623 | 5623 | 17 | 20 | 24 | 23 | 16 | 80.85091 | 0.2920777 | 0.03399909 | 97.31509 | 0 | 0 | 0 |  | Fe_Cr_Ni_Co_Cu | Fe17Cr20Ni24Co23Cu16 | 0.009430169 | 1.7492 | 8.79 | 14.37324 | 197.2731 | 45.56288 | 142.082 | 112.1272
5624 | 5624 | 22 | 17 | 25 | 18 | 18 | 79.199 | 0.2950225 | 0.03267509 | 88.0296 | 1 | 0 | 0 |  | Fe_Cr_Ni_Co_Cu | Fe22Cr17Ni25Co18Cu18 | 0.0100711 | 2.598 | 8.88 | 14.63421 | 178.8915 | 32.46555 | 149.1131 | 138.7317
5625 | 5625 | 30 | 13 | 24 | 13 | 20 | 77.34774 | 0.2983723 | 0.03093711 | 76.99232 | 1 | 0 | 0 |  | Fe_Cr_Ni_Co_Cu | Fe30Cr13Ni24Co13Cu20 | 0.01075917 | 3.728 | 8.95 | 14.73228 | 158.2086 | 27.94316 | 200.1197 | 216.6851
5626 | 5626 | 38 | 11 | 22 | 9 | 20 | 76.88722 | 0.299044 | 0.0299678 | 71.86583 | 1 | 0 | 0 |  | Fe_Cr_Ni_Co_Cu | Fe38Cr11Ni22Co9Cu20 | 0.01100614 | 4.3352 | 8.91 | 14.3527 | 147.3873 | 29.41006 | 275.0049 | 288.1383
5627 | 5627 | 50 | 8 | 16 | 6 | 20 | 76.31705 | 0.2997941 | 0.02794581 | 61.88916 | 1 | 0 | 0 |  | Fe_Cr_Ni_Co_Cu | Fe50Cr8Ni16Co6Cu20 | 0.01130425 | 5.4128 | 8.82 | 13.74191 | 132.108 | 29.0743 | 371.1461 | 409.6934
5628 | 5628 | 3 | 25 | 14 | 50 | 7 | 85.85178 | 0.2854024 | 0.03633709 | 119.2899 | 0 | 0 | 0 |  | Fe_Cr_Ni_Co_Cu | Fe3Cr25Ni14Co50Cu7 | 0.006136304 | -1.181104 | 8.494949 | 12.25682 | 179.306 | 67.09212 | 97.64413 | 297.2803
5629 | 5629 | 6 | 23 | 21 | 42 | 8 | 84.52934 | 0.2880078 | 0.03595551 | 114.7788 | 0 | 0 | 0 |  | Fe_Cr_Ni_Co_Cu | Fe6Cr23Ni21Co42Cu8 | 0.00671091 | -0.9468 | 8.62 | 12.46756 | 168.4068 | 42.68601 | 121.2597 | 251.1621
5630 | 5630 | 9 | 20 | 26 | 36 | 9 | 83.00017 | 0.291207 | 0.03478271 | 105.4913 | 1 | 0 | 0 |  | Fe_Cr_Ni_Co_Cu | Fe9Cr20Ni26Co36Cu9 | 0.007234251 | -0.5596 | 8.75 | 12.67872 | 165.4872 | 28.89553 | 116.8959 | 153.5278
5631 | 5631 | 13 | 18 | 28 | 29 | 11 | 81.63436 | 0.293232 | 0.03384176 | 98.15556 | 1 | 0 | 0 |  | Fe_Cr_Ni_Co_Cu | Fe13Cr18Ni28Co29Cu11 | 0.008070606 | 0.1738598 | 8.828283 | 13.2435 | 168.5104 | 30.66278 | 112.88 | 117.582
5632 | 5632 | 18 | 16 | 30 | 24 | 12 | 80.59541 | 0.2950928 | 0.03282847 | 91.20122 | 1 | 0 | 0 |  | Fe_Cr_Ni_Co_Cu | Fe18Cr16Ni30Co24Cu12 | 0.008517769 | 0.6336 | 8.88 | 13.34016 | 180.5056 | 49.4952 | 105.6795 | 113.2261
5633 | 5633 | 25 | 13 | 31 | 18 | 14 | 78.98437 | 0.2978348 | 0.03120609 | 80.61343 | 1 | 0 | 0 |  | Fe_Cr_Ni_Co_Cu | Fe25Cr13Ni31Co18Cu14 | 0.009247291 | 1.529262 | 8.950495 | 13.63032 | 169.3247 | 33.41125 | 148.6309 | 149.2729
5634 | 5634 | 32 | 10 | 30 | 13 | 15 | 77.77607 | 0.2999206 | 0.02979165 | 72.27258 | 1 |  | 0 |  | Fe_Cr_Ni_Co_Cu | Fe32Cr10Ni30Co13Cu15 | 0.009748579 | 2.2936 | 8.98 | 13.6587 | 160.0034 | 36.11556 | 188.9964 | 172.9015
5635 | 5635 | 42 | 8 | 26 | 8 | 15 | 77.39999 | 0.3000739 | 0.02894597 | 68.00047 | 1 | 0 | 0 |  | Fe_Cr_Ni_Co_Cu | Fe42Cr8Ni26Co8Cu15 | 0.01003292 | 2.996429 | 8.89899 | 13.23271 | 150.4046 | 42.75303 | 300.7404 | 278.8225
5636 | 5636 | 55 | 6 | 19 | 5 | 15 | 77.2447 | 0.2996941 | 0.02715217 | 59.56898 | 1 | 0 | 0 |  | Fe_Cr_Ni_Co_Cu | Fe55Cr6Ni19Co5Cu15 | 0.01022583 | 3.9128 | 8.76 | 12.55826 | 139.6391 | 40.3554 | 456.8635 | 429.067
5637 | 5637 | 3 | 17 | 21 | 52 | 7 | 82.7377 | 0.2938931 | 0.03293654 | 95.2889 | 1 | 0 | 0 |  | Fe_Cr_Ni_Co_Cu | Fe3Cr17Ni21Co52Cu7 | 0.006186702 | -0.758 | 8.81 | 11.86381 | 158.5689 | 52.90355 | 80.95858 | 288.9444
5638 | 5638 | 6 | 16 | 28 | 43 | 7 | 82.16572 | 0.2950223 | 0.03271738 | 93.13395 | 1 | 0 | 0 |  | Fe_Cr_Ni_Co_Cu | Fe6Cr16Ni28Co43Cu7 | 0.006421281 | -0.8392 | 8.88 | 11.76605 | 145.0951 | 31.29199 | 68.13535 | 159.1894
5639 | 5639 | 9 | 15 | 33 | 36 | 7 | 81.67243 | 0.2959867 | 0.03233295 | 90.31118 | 1 | 1 | 1 | 90.31118 | Fe_Cr_Ni_Co_Cu | Fe9Cr15Ni33Co36Cu7 | 0.00659474 | -0.8652 | 8.93 | 11.66662 | 139.873 | 25.25106 | 61.60492 | 145.0011
5640 | 5640 | 14 | 13 | 36 | 30 | 8 | 80.59997 | 0.2978724 | 0.03104044 | 82.02587 | 1 | 1 | 1 | 82.02587 | Fe_Cr_Ni_Co_Cu | Fe14Cr13Ni36Co30Cu8 | 0.00712896 | -0.4509362 | 8.990099 | 11.88531 | 139.8796 | 23.99853 | 74.62716 | 123.8331
5641 | 5641 | 19 | 11 | 38 | 24 | 9 | 79.58844 | 0.2995735 | 0.02982379 | 74.62292 | 1 | 1 | 1 | 74.62292 | Fe_Cr_Ni_Co_Cu | Fe19Cr11Ni38Co24Cu9 | 0.007640707 | -0.006273895 | 9.039604 | 12.11729 | 153.4054 | 34.8221 | 74.95927 | 97.93555
5642 | 5642 | 25 | 9 | 38 | 18 | 10 | 78.66354 | 0.3009203 | 0.02885149 | 68.90537 | 1 | 1 | 1 | 68.90537 | Fe_Cr_Ni_Co_Cu | Fe25Cr9Ni38Co18Cu10 | 0.008173029 | 0.5252 | 9.06 | 12.33329 | 153.5722 | 31.97274 | 116.657 | 118.6311
5643 | 5643 | 33 | 7 | 37 | 12 | 11 | 77.82247 | 0.3019819 | 0.02819996 | 65.02444 | 1 | 1 | 1 | 65.02444 | Fe_Cr_Ni_Co_Cu | Fe33Cr7Ni37Co12Cu11 | 0.008674959 | 1.138 | 9.05 | 12.41733 | 152.4734 | 26.6505 | 176.8428 | 179.221
5644 | 5644 | 44 | 5 | 32 | 7 | 12 | 77.1959 | 0.3022971 | 0.02786747 | 62.99288 | 1 | 1 | 1 | 62.99288 | Fe_Cr_Ni_Co_Cu | Fe44Cr5Ni32Co7Cu12 | 0.009187561 | 2.008 | 8.97 | 12.32721 | 146.5098 | 37.49007 | 236.5744 | 210.7494
5645 | 5645 | 57 | 4 | 23 | 4 | 12 | 77.43093 | 0.300723 | 0.02653867 | 57.20406 | 1 | 1 | 1 | 57.20406 | Fe_Cr_Ni_Co_Cu | Fe57Cr4Ni23Co4Cu12 | 0.009376208 | 2.8296 | 8.78 | 11.71793 | 137.646 | 40.28589 | 369.5556 | 367.3436
5646 | 5646 | 6 | 10 | 37 | 42 | 5 | 80.41168 | 0.3008825 | 0.02825853 | 67.89938 | 1 | 1 | 1 | 67.89938 | Fe_Cr_Ni_Co_Cu | Fe6Cr10Ni37Co42Cu5 | 0.005681364 | -0.8144 | 9.11 | 10.23914 | 123.9561 | 20.71282 | 44.82111 | 158.8162
5647 | 5647 | 9 | 10 | 41 | 35 | 5 | 80.30543 | 0.3008066 | 0.02848717 | 68.86076 | 1 | 1 | 1 | 68.86076 | Fe_Cr_Ni_Co_Cu | Fe9Cr10Ni41Co35Cu5 | 0.005820116 | -0.9432 | 9.12 | 10.24646 | 121.3103 | 22.73767 | 64.33561 | 137.8727
5648 | 5648 | 13 | 9 | 44 | 28 | 6 | 79.57026 | 0.3017838 | 0.02795194 | 65.49474 | 1 | 1 | 1 | 65.49474 | Fe_Cr_Ni_Co_Cu | Fe13Cr9Ni44Co28Cu6 | 0.006398242 | -0.6716 | 9.16 | 10.71214 | 119.8552 | 20.87049 | 71.58585 | 126.0282
5649 | 5649 | 18 | 8 | 45 | 22 | 7 | 78.93332 | 0.3024606 | 0.02772186 | 63.90067 | 1 | 1 | 1 | 63.90067 | Fe_Cr_Ni_Co_Cu | Fe18Cr8Ni45Co22Cu7 | 0.006945581 | -0.356 | 9.17 | 11.11575 | 127.06 | 18.85579 | 71.12497 | 123.595
5650 | 5650 | 25 | 6 | 45 | 16 | 8 | 78.02953 | 0.3037385 | 0.02722936 | 60.87379 | 1 | 1 | 1 | 60.87379 | Fe_Cr_Ni_Co_Cu | Fe25Cr6Ni45Co16Cu8 | 0.007492106 | 0.124 | 9.18 | 11.37497 | 132.3107 | 23.9815 | 98.62395 | 110.3222
5651 | 5651 | 32 | 5 | 43 | 11 | 9 | 77.55284 | 0.3038941 | 0.02761877 | 62.31662 | 1 | 1 | 1 | 62.31662 | Fe_Cr_Ni_Co_Cu | Fe32Cr5Ni43Co11Cu9 | 0.007990465 | 0.5748 | 9.14 | 11.62583 | 134.9632 | 19.56148 | 121.6252 | 126.0134
5652 | 5652 | 43 | 3 | 38 | 6 | 11 | 76.62847 | 0.3045527 | 0.02784457 | 62.4942 | 1 | 1 | 1 | 62.4942 | Fe_Cr_Ni_Co_Cu | Fe43Cr3Ni38Co6Cu11 | 0.008811702 | 1.60298 | 9.079208 | 11.99696 | 137.724 | 26.84501 | 181.3299 | 188.1204
5653 | 5653 | 9 | 6 | 50 | 32 | 3 | 79.24552 | 0.3047198 | 0.02382599 | 46.22265 | 1 | 1 | 1 | 46.22265 | Fe_Cr_Ni_Co_Cu | Fe9Cr6Ni50Co32Cu3 | 0.004824294 | -0.9468 | 9.29 | 8.373171 | 106.3302 | 13.04226 | 16.40808 | 138.6046
5654 | 5654 | 13 | 6 | 52 | 25 | 4 | 78.89637 | 0.304666 | 0.02439465 | 48.44447 | 1 | 1 | 1 | 48.44447 | Fe_Cr_Ni_Co_Cu | Fe13Cr6Ni52Co25Cu4 | 0.005478795 | -0.8572 | 9.29 | 9.175511 | 110.0678 | 13.32835 | 47.6424 | 123.8687
5655 | 5655 | 18 | 5 | 53 | 19 | 5 | 78.25969 | 0.305344 | 0.0241723 | 47.14072 | 1 | 1 | 1 | 47.14072 | Fe_Cr_Ni_Co_Cu | Fe18Cr5Ni53Co19Cu5 | 0.006085445 | -0.59 | 9.3 | 9.744742 | 114.2595 | 17.17131 | 67.27122 | 91.45896
5656 | 5656 | 23 | 4 | 53 | 13 | 6 | 77.64262 | 0.3059345 | 0.02501808 | 50.53027 | 1 | 1 | 1 | 50.53027 | Fe_Cr_Ni_Co_Cu | Fe23Cr4Ni53Co13Cu6 | 0.006662921 | -0.285277 | 9.30303 | 10.27129 | 122.5261 | 20.80653 | 90.60679 | 84.07533
5657 | 5657 | 30 | 4 | 50 | 8 | 8 | 77.23704 | 0.3053854 | 0.02671831 | 57.82583 | 1 | 1 | 1 | 57.82583 | Fe_Cr_Ni_Co_Cu | Fe30Cr4Ni50Co8Cu8 | 0.007573863 | 0.24 | 9.24 | 11.18034 | 127.508 | 20.59545 | 108.9952 | 108.3165
5658 | 5658 | 5 | 47 | 33 | 12 | 3 | 94.16333 | 0.2644226 | 0.04571754 | 190.5676 | 0 | 0 | 0 |  | Fe_Cr_Ni_Co_Cu | Fe5Cr47Ni33Co12Cu3 | 0.004516057 | -4.4956 | 7.93 | 10.85311 | 203.491 | 72.37407 | 609.9436 | 164.5976
5659 | 5659 | 5 | 40 | 39 | 11 | 5 | 90.78378 | 0.2722585 | 0.04438187 | 175.7683 | 0 | 0 | 0 |  | Fe_Cr_Ni_Co_Cu | Fe5Cr40Ni39Co11Cu5 | 0.005614889 | -3.796 | 8.24 | 11.60819 | 196.6063 | 75.54771 | 578.925 | 144.1327
5660 | 5660 | 4 | 34 | 44 | 10 | 7 | 87.86903 | 0.2789174 | 0.04297338 | 161.4589 | 1 | 0 | 0 |  | Fe_Cr_Ni_Co_Cu | Fe4Cr34Ni44Co10Cu7 | 0.006506225 | -3.056015 | 8.515152 | 12.3497 | 177.8486 | 61.27253 | 515.3304 | 136.1908
5661 | 5661 | 4 | 27 | 49 | 9 | 11 | 83.78806 | 0.2876035 | 0.04045287 | 138.4979 | 1 | 0 | 0 |  | Fe_Cr_Ni_Co_Cu | Fe4Cr27Ni49Co9Cu11 | 0.007889368 | -1.5532 | 8.86 | 13.56319 | 150.2986 | 45.94539 | 363.4522 | 163.8238
5662 | 5662 | 3 | 22 | 53 | 7 | 14 | 80.87034 | 0.2937439 | 0.03865408 | 122.7462 | 1 | 0 | 0 |  | Fe_Cr_Ni_Co_Cu | Fe3Cr22Ni53Co7Cu14 | 0.008762503 | -0.5652484 | 9.121212 | 14.48923 | 126.9307 | 29.37185 | 307.0897 | 153.6524
5663 | 5663 | 6 | 51 | 21 | 19 | 3 | 96.04163 | 0.2594289 | 0.04329091 | 176.793 | 0 | 0 | 0 |  | Fe_Cr_Ni_Co_Cu | Fe6Cr51Ni21Co19Cu3 | 0.00450735 | -3.7524 | 7.68 | 10.67708 | 196.1032 | 59.8318 | 621.4342 | 174.1349
5664 | 5664 | 7 | 44 | 27 | 17 | 5 | 92.67184 | 0.2671204 | 0.04343335 | 172.2438 | 0 | 0 | 0 |  | Fe_Cr_Ni_Co_Cu | Fe7Cr44Ni27Co17Cu5 | 0.005629041 | -3.1872 | 7.98 | 11.4346 | 214.5008 | 73.03322 | 556.0953 | 161.5714
5665 | 5665 | 8 | 38 | 32 | 16 | 7 | 89.6075 | 0.2741131 | 0.04217813 | 159.036 | 0 | 0 | 0 |  | Fe_Cr_Ni_Co_Cu | Fe8Cr38Ni32Co16Cu7 | 0.006514844 | -2.509558 | 8.247525 | 12.09705 | 200.3824 | 66.19949 | 505.5233 | 150.285
5666 | 5666 | 8 | 32 | 36 | 14 | 10 | 86.43174 | 0.2808052 | 0.04065196 | 143.9609 | 0 | 0 | 0 |  | Fe_Cr_Ni_Co_Cu | Fe8Cr32Ni36Co14Cu10 | 0.007624027 | -1.456 | 8.52 | 13.05986 | 185.811 | 50.71521 | 405.5701 | 170.2943
5667 | 5667 | 9 | 26 | 40 | 11 | 14 | 82.85105 | 0.2880431 | 0.03860641 | 125.5778 | 1 | 0 | 0 |  | Fe_Cr_Ni_Co_Cu | Fe9Cr26Ni40Co11Cu14 | 0.008825615 | -0.1228 | 8.81 | 14.14602 | 156.2798 | 37.14464 | 308.5913 | 173.6408
5668 | 5668 | 8 | 21 | 44 | 9 | 18 | 79.60348 | 0.2946547 | 0.03689231 | 110.4757 | 1 | 0 | 0 |  | Fe_Cr_Ni_Co_Cu | Fe8Cr21Ni44Co9Cu18 | 0.009745775 | 0.952 | 9.09 | 15.20395 | 130.4249 | 23.17303 | 256.778 | 165.6671
5669 | 5669 | 7 | 16 | 46 | 7 | 23 | 76.0777 | 0.3014473 | 0.03487526 | 93.94534 | 1 | 0 | 0 |  | Fe_Cr_Ni_Co_Cu | Fe7Cr16Ni46Co7Cu23 | 0.01070479 | 2.163861 | 9.373737 | 16.38109 | 116.4102 | 15.3539 | 210.6101 | 176.7155
5670 | 5670 | 4 | 52 | 12 | 29 | 3 | 96.71723 | 0.2580143 | 0.03985081 | 156.1409 | 0 | 0 | 0 |  | Fe_Cr_Ni_Co_Cu | Fe4Cr52Ni12Co29Cu3 | 0.004341276 | -3.2504 | 7.58 | 10.77033 | 205.3479 | 60.6017 | 417.0382 | 260.8346
5671 | 5671 | 8 | 46 | 16 | 27 | 4 | 94.0104 | 0.2643313 | 0.039796 | 151.8467 | 0 | 0 | 0 |  | Fe_Cr_Ni_Co_Cu | Fe8Cr46Ni16Co27Cu4 | 0.005095513 | -2.914224 | 7.792079 | 11.02528 | 206.4882 | 54.02061 | 403.4818 | 229.8175
5672 | 5672 | 10 | 39 | 21 | 24 | 6 | 90.84431 | 0.2713747 | 0.04050972 | 150.5459 | 0 | 0 | 0 |  | Fe_Cr_Ni_Co_Cu | Fe10Cr39Ni21Co24Cu6 | 0.006150422 | -2.2284 | 8.06 | 11.68589 | 207.8958 | 48.44547 | 365.0716 | 200.0556
5673 | 5673 | 12 | 34 | 25 | 21 | 9 | 87.86898 | 0.2774221 | 0.03928189 | 137.9869 | 0 | 0 | 0 |  | Fe_Cr_Ni_Co_Cu | Fe12Cr34Ni25Co21Cu9 | 0.007325777 | -1.159102 | 8.29703 | 12.53795 | 205.2444 | 59.4356 | 335.8668 | 161.6037
5674 | 5674 | 13 | 29 | 28 | 17 | 13 | 84.7535 | 0.2832612 | 0.0378871 | 124.4067 | 0 | 0 | 0 |  | Fe_Cr_Ni_Co_Cu | Fe13Cr29Ni28Co17Cu13 | 0.008603233 | 0.2084 | 8.54 | 13.62755 | 189.6071 | 48.63332 | 277.3299 | 173.7513
5675 | 5675 | 14 | 24 | 31 | 14 | 17 | 81.57825 | 0.2894683 | 0.03622515 | 109.9057 | 0 | 0 | 0 |  | Fe_Cr_Ni_Co_Cu | Fe14Cr24Ni31Co14Cu17 | 0.009626416 | 1.4296 | 8.79 | 14.59452 | 159.7921 | 26.18742 | 232.1045 | 152.9839
5676 | 5676 | 13 | 19 | 34 | 11 | 23 | 77.72375 | 0.2966636 | 0.03453288 | 94.79646 | 1 | 0 | 0 |  | Fe_Cr_Ni_Co_Cu | Fe13Cr19Ni34Co11Cu23 | 0.01075729 | 2.858 | 9.1 | 15.89056 | 137.0012 | 21.85384 | 188.9845 | 168.3709
5677 | 5677 | 12 | 15 | 36 | 8 | 29 | 74.27759 | 0.3029116 | 0.03305275 | 82.06911 | 1 | 0 | 0 |  | Fe_Cr_Ni_Co_Cu | Fe12Cr15Ni36Co8Cu29 | 0.01161024 | 3.9648 | 9.37 | 16.92217 | 119.2413 | 14.64959 | 240.1921 | 285.7135
5678 | 5678 | 9 | 12 | 37 | 6 | 36 | 70.87024 | 0.3088263 | 0.03187301 | 71.30418 | 1 | 0 | 0 |  | Fe_Cr_Ni_Co_Cu | Fe9Cr12Ni37Co6Cu36 | 0.01221112 | 4.7184 | 9.64 | 17.88044 | 104.9532 | 10.59645 | 248.826 | 299.7039
5679 | 5679 | 6 | 43 | 10 | 38 | 3 | 93.65152 | 0.2663587 | 0.03952234 | 150.2609 | 0 | 0 | 0 |  | Fe_Cr_Ni_Co_Cu | Fe6Cr43Ni10Co38Cu3 | 0.004438009 | -3.0264 | 7.81 | 10.85541 | 204.8408 | 63.21142 | 246.4142 | 246.1445
5680 | 5680 | 10 | 38 | 13 | 34 | 4 | 91.60479 | 0.2708063 | 0.03898157 | 143.4452 | 0 | 0 | 0 |  | Fe_Cr_Ni_Co_Cu | Fe10Cr38Ni13Co34Cu4 | 0.005221024 | -2.545863 | 7.959596 | 11.05126 | 191.9756 | 61.60219 | 233.1426 | 229.9861
5681 | 5681 | 14 | 33 | 16 | 29 | 7 | 88.7413 | 0.2762263 | 0.03786252 | 131.219 | 0 | 0 | 0 |  | Fe_Cr_Ni_Co_Cu | Fe14Cr33Ni16Co29Cu7 | 0.00669798 | -1.276604 | 8.161616 | 11.89949 | 204.423 | 49.29998 | 217.0993 | 184.4688
5682 | 5682 | 17 | 29 | 19 | 25 | 10 | 86.17206 | 0.281105 | 0.03659434 | 119.5654 | 0 | 0 | 0 |  | Fe_Cr_Ni_Co_Cu | Fe17Cr29Ni19Co25Cu10 | 0.00781618 | -0.1484 | 8.35 | 12.67872 | 209.2104 | 56.00364 | 231.3274 | 166.7761
5683 | 5683 | 19 | 25 | 21 | 20 | 15 | 83.05815 | 0.286359 | 0.0351036 | 106.156 | 0 | 0 | 0 |  | Fe_Cr_Ni_Co_Cu | Fe19Cr25Ni21Co20Cu15 | 0.00925711 | 1.5748 | 8.57 | 13.87768 | 197.9966 | 48.59018 | 206.7994 | 164.8398
5684 | 5684 | 19 | 21 | 24 | 16 | 20 | 79.89709 | 0.2920558 | 0.03389877 | 94.9133 | 0 | 0 | 0 |  | Fe_Cr_Ni_Co_Cu | Fe19Cr21Ni24Co16Cu20 | 0.0103486 | 2.9332 | 8.82 | 14.97298 | 174.7894 | 27.10981 | 198.9674 | 168.1508
5685 | 5685 | 18 | 17 | 26 | 12 | 26 | 76.41335 | 0.298133 | 0.03269767 | 83.598 | 1 | 0 | 0 |  | Fe_Cr_Ni_Co_Cu | Fe18Cr17Ni26Co12Cu26 | 0.011379 | 4.324457 | 9.090909 | 16.08631 | 140.9859 | 22.12061 | 201.9791 | 222.2805
5686 | 5686 | 17 | 13 | 28 | 9 | 34 | 72.44556 | 0.3052 | 0.03108254 | 70.3304 | 1 | 0 | 0 |  | Fe_Cr_Ni_Co_Cu | Fe17Cr13Ni28Co9Cu34 | 0.01223608 | 5.536712 | 9.39604 | 17.11239 | 119.2425 | 17.60068 | 254.5009 | 370.4816
5687 | 5687 | 12 | 11 | 28 | 6 | 43 | 68.68744 | 0.3110734 | 0.03009067 | 60.41155 | 1 | 0 | 0 |  | Fe_Cr_Ni_Co_Cu | Fe12Cr11Ni28Co6Cu43 | 0.01269174 | 6.1808 | 9.69 | 17.87848 | 106.9911 | 14.04451 | 270.975 | 367.7637
5688 | 5688 | 9 | 35 | 8 | 45 | 3 | 90.96368 | 0.2735416 | 0.0382422 | 138.5815 | 0 | 0 | 0 |  | Fe_Cr_Ni_Co_Cu | Fe9Cr35Ni8Co45Cu3 | 0.004586163 | -2.6428 | 8 | 10.68597 | 201.7973 | 87.78715 | 165.1996 | 276.5964
5689 | 5689 | 14 | 31 | 10 | 39 | 5 | 88.96024 | 0.2771359 | 0.03709437 | 128.0427 | 0 | 0 | 0 |  | Fe_Cr_Ni_Co_Cu | Fe14Cr31Ni10Co39Cu5 | 0.005843626 | -1.68391 | 8.121212 | 11.23258 | 190.5688 | 51.93781 | 151.6643 | 216.6884
5690 | 5690 | 19 | 27 | 12 | 33 | 8 | 86.5183 | 0.2813734 | 0.03587526 | 116.9918 | 0 | 0 | 0 |  | Fe_Cr_Ni_Co_Cu | Fe19Cr27Ni12Co33Cu8 | 0.007218537 | -0.3640445 | 8.272727 | 12.04522 | 202.8355 | 52.96936 | 131.6407 | 178.9292
5691 | 5691 | 22 | 24 | 14 | 28 | 12 | 84.03425 | 0.285455 | 0.03472329 | 106.5353 | 0 | 0 | 0 |  | Fe_Cr_Ni_Co_Cu | Fe22Cr24Ni14Co28Cu12 | 0.008532809 | 1.1104 | 8.44 | 13.06752 | 208.4661 | 49.80168 | 135.3444 | 145.0827
5692 | 5692 | 24 | 20 | 16 | 23 | 17 | 80.9412 | 0.290746 | 0.03340265 | 94.66496 | 0 | 0 | 0 |  | Fe_Cr_Ni_Co_Cu | Fe24Cr20Ni16Co23Cu17 | 0.009839281 | 2.7752 | 8.66 | 14.20422 | 207.6767 | 35.99538 | 131.0487 | 143.5999
5693 | 5693 | 25 | 17 | 18 | 18 | 22 | 78.19804 | 0.2952735 | 0.0323794 | 85.29812 | 0 | 0 | 0 |  | Fe_Cr_Ni_Co_Cu | Fe25Cr17Ni18Co18Cu22 | 0.01087449 | 4.1828 | 8.86 | 15.12977 | 176.6931 | 28.12618 | 126.5889 | 162.9019
5694 | 5694 | 24 | 13 | 20 | 13 | 30 | 74.11875 | 0.3021399 | 0.03095881 | 72.52983 | 1 | 0 | 0 |  | Fe_Cr_Ni_Co_Cu | Fe24Cr13Ni20Co13Cu30 | 0.01204074 | 5.88 | 9.17 | 16.34013 | 141.9361 | 27.27526 | 226.7383 | 311.759
5695 | 5695 | 22 | 11 | 20 | 9 | 38 | 70.81372 | 0.3071461 | 0.02974879 | 62.35905 | 1 | 0 | 0 |  | Fe_Cr_Ni_Co_Cu | Fe22Cr11Ni20Co9Cu38 | 0.01276175 | 7.088 | 9.41 | 17.02469 | 118.2473 | 23.73315 | 258.0625 | 398.034
5696 | 5696 | 16 | 8 | 20 | 6 | 50 | 65.84523 | 0.3153669 | 0.02765402 | 47.05253 | 1 | 0 | 0 |  | Fe_Cr_Ni_Co_Cu | Fe16Cr8Ni20Co6Cu50 | 0.01303442 | 7.5296 | 9.8 | 17.6 | 105.8427 | 18.58935 | 278.0224 | 413.2693
5697 | 5697 | 14 | 25 | 7 | 50 | 3 | 87.65978 | 0.2821585 | 0.03551268 | 117.4128 | 0 | 1 | 0 |  | Fe_Cr_Ni_Co_Cu | Fe14Cr25Ni7Co50Cu3 | 0.004861028 | -2.057341 | 8.232323 | 10.23248 | 193.3934 | 90.91162 | 104.7238 | 324.9707
5698 | 5698 | 21 | 23 | 8 | 42 | 6 | 85.92795 | 0.2843189 | 0.03425281 | 107.246 | 0 | 0 | 0 |  | Fe_Cr_Ni_Co_Cu | Fe21Cr23Ni8Co42Cu6 | 0.006494317 | -0.742 | 8.3 | 11.23343 | 193.2637 | 63.82023 | 117.8264 | 233.8628
5699 | 5699 | 26 | 20 | 9 | 36 | 9 | 83.91531 | 0.2874866 | 0.03312304 | 97.99919 | 0 | 0 | 0 |  | Fe_Cr_Ni_Co_Cu | Fe26Cr20Ni9Co36Cu9 | 0.007740702 | 0.5624 | 8.41 | 12.08139 | 217.0725 | 61.70697 | 94.10536 | 193.2908
5700 | 5700 | 28 | 18 | 11 | 29 | 13 | 81.8619 | 0.2903423 | 0.03248751 | 91.45075 | 0 | 0 | 0 |  | Fe_Cr_Ni_Co_Cu | Fe28Cr18Ni11Co29Cu13 | 0.0090266 | 2.027548 | 8.545455 | 13.18404 | 215.4538 | 55.76882 | 99.75907 | 152.7096
5701 | 5701 | 30 | 16 | 12 | 24 | 18 | 79.49254 | 0.2937965 | 0.03150819 | 82.97745 | 0 | 0 | 0 |  | Fe_Cr_Ni_Co_Cu | Fe30Cr16Ni12Co24Cu18 | 0.01022839 | 3.6528 | 8.7 | 14.22814 | 189.6267 | 36.54852 | 100.4538 | 156.0557
5702 | 5702 | 31 | 13 | 14 | 18 | 25 | 76.14747 | 0.2990699 | 0.03032243 | 72.57285 | 0 | 0 | 0 |  | Fe_Cr_Ni_Co_Cu | Fe31Cr13Ni14Co18Cu25 | 0.01150475 | 5.503774 | 8.940594 | 15.38131 | 166.5529 | 29.30071 | 147.1599 | 221.1309
5703 | 5703 | 30 | 10 | 15 | 13 | 32 | 72.76195 | 0.3045072 | 0.02937012 | 63.6253 | 1 | 0 | 0 |  | Fe_Cr_Ni_Co_Cu | Fe30Cr10Ni15Co13Cu32 | 0.01247627 | 7.0304 | 9.19 | 16.28373 | 134.2355 | 28.57195 | 216.2814 | 358.7379
5704 | 5704 | 26 | 8 | 15 | 8 | 42 | 68.68986 | 0.3105957 | 0.0281646 | 53.00834 | 1 | 0 | 0 |  | Fe_Cr_Ni_Co_Cu | Fe26Cr8Ni15Co8Cu42 | 0.01322264 | 8.355066 | 9.494949 | 16.95346 | 117.739 | 28.55438 | 258.9178 | 426.0269
5705 | 5705 | 19 | 6 | 15 | 5 | 55 | 63.86469 | 0.3183881 | 0.02600306 | 38.70539 | 1 | 0 | 0 |  | Fe_Cr_Ni_Co_Cu | Fe19Cr6Ni15Co5Cu55 | 0.01320086 | 8.3864 | 9.88 | 17.11695 | 104.6424 | 18.12325 | 281.7689 | 482.775
5706 | 5706 | 21 | 17 | 7 | 52 | 3 | 84.90884 | 0.2891055 | 0.03111286 | 88.63595 | 0 | 1 | 0 |  | Fe_Cr_Ni_Co_Cu | Fe21Cr17Ni7Co52Cu3 | 0.005150196 | -1.4644 | 8.41 | 9.597395 | 196.0851 | 84.33788 | 69.42057 | 355.3174
5707 | 5707 | 28 | 16 | 7 | 43 | 6 | 83.65368 | 0.2900036 | 0.03054956 | 83.89739 | 0 | 0 | 0 |  | Fe_Cr_Ni_Co_Cu | Fe28Cr16Ni7Co43Cu6 | 0.006731598 | -0.2112 | 8.43 | 10.83697 | 207.4616 | 70.00744 | 72.85558 | 257.0095
5708 | 5708 | 33 | 15 | 7 | 36 | 9 | 82.38104 | 0.2911822 | 0.03027496 | 80.8347 | 0 | 0 | 0 |  | Fe_Cr_Ni_Co_Cu | Fe33Cr15Ni7Co36Cu9 | 0.007949107 | 1.0548 | 8.47 | 11.7894 | 220.2668 | 58.78274 | 65.06394 | 194.6855
5709 | 5709 | 36 | 13 | 8 | 30 | 14 | 80.04302 | 0.2944331 | 0.02952804 | 74.09452 | 0 | 0 | 0 |  | Fe_Cr_Ni_Co_Cu | Fe36Cr13Ni8Co30Cu14 | 0.009426623 | 2.859328 | 8.613861 | 13.13067 | 205.2484 | 52.9227 | 95.8957 | 179.8271
5710 | 5710 | 38 | 11 | 9 | 24 | 19 | 77.73265 | 0.2977164 | 0.02885493 | 67.91091 | 0 | 0 | 0 |  | Fe_Cr_Ni_Co_Cu | Fe38Cr11Ni9Co24Cu19 | 0.01062921 | 4.52936 | 8.762376 | 14.1726 | 177.37 | 38.2931 | 105.9675 | 195.316
5711 | 5711 | 38 | 9 | 10 | 18 | 25 | 75.0359 | 0.3016035 | 0.02843718 | 62.56725 | 0 | 0 | 0 |  | Fe_Cr_Ni_Co_Cu | Fe38Cr9Ni10Co18Cu25 | 0.01177988 | 6.2744 | 8.95 | 15.18684 | 156.1884 | 30.33851 | 132.928 | 226.8155
5712 | 5712 | 37 | 7 | 11 | 12 | 33 | 71.71989 | 0.3064849 | 0.02792516 | 56.18929 | 1 | 0 | 0 |  | Fe_Cr_Ni_Co_Cu | Fe37Cr7Ni11Co12Cu33 | 0.01284709 | 8.0324 | 9.19 | 16.0658 | 125.3105 | 26.37912 | 239.6001 | 380.0361
5713 | 5713 | 32 | 5 | 12 | 7 | 44 | 67.40055 | 0.3131583 | 0.0270979 | 47.44507 | 1 | 0 | 0 |  | Fe_Cr_Ni_Co_Cu | Fe32Cr5Ni12Co7Cu44 | 0.01357939 | 9.2768 | 9.53 | 16.75589 | 110.5334 | 23.47748 | 284.6907 | 416.6954
5714 | 5714 | 23 | 4 | 12 | 4 | 57 | 62.78311 | 0.320339 | 0.02512898 | 34.61028 | 1 | 0 | 0 |  | Fe_Cr_Ni_Co_Cu | Fe23Cr4Ni12Co4Cu57 | 0.01342493 | 9.0988 | 9.91 | 16.73888 | 105.4759 | 23.65134 | 353.6438 | 503.0729
5715 | 5715 | 37 | 10 | 5 | 42 | 6 | 81.80926 | 0.2943497 | 0.02658494 | 62.05369 | 0 | 1 | 0 |  | Fe_Cr_Ni_Co_Cu | Fe37Cr10Ni5Co42Cu6 | 0.006982284 | 0.3656 | 8.5 | 10.36291 | 215.5 | 66.92924 | 50.36951 | 271.7659
5716 | 5716 | 41 | 10 | 5 | 35 | 9 | 80.87403 | 0.2947242 | 0.0270722 | 63.3136 | 0 | 0 | 0 |  | Fe_Cr_Ni_Co_Cu | Fe41Cr10Ni5Co35Cu9 | 0.00815654 | 1.5768 | 8.52 | 11.44159 | 219.0334 | 59.47812 | 78.27964 | 213.2037
5717 | 5717 | 44 | 9 | 6 | 28 | 13 | 79.2217 | 0.2965953 | 0.02739774 | 63.02179 | 0 | 0 | 0 |  | Fe_Cr_Ni_Co_Cu | Fe44Cr9Ni6Co28Cu13 | 0.009426271 | 3.1176 | 8.61 | 12.5714 | 190.9311 | 44.44133 | 77.71877 | 188.2115
5718 | 5718 | 45 | 8 | 7 | 22 | 18 | 77.22045 | 0.2990859 | 0.02733919 | 60.38388 | 0 | 0 | 0 |  | Fe_Cr_Ni_Co_Cu | Fe45Cr8Ni7Co22Cu18 | 0.01067409 | 4.8248 | 8.74 | 13.71532 | 167.2908 | 35.46635 | 109.963 | 216.7294
5719 | 5719 | 45 | 6 | 8 | 16 | 25 | 74.23037 | 0.3033949 | 0.02708087 | 55.75981 | 0 | 0 | 0 |  | Fe_Cr_Ni_Co_Cu | Fe45Cr6Ni8Co16Cu25 | 0.01201362 | 6.878 | 8.95 | 14.91677 | 143.8576 | 31.74481 | 156.2655 | 271.021
5720 | 5720 | 43 | 5 | 9 | 11 | 32 | 71.56465 | 0.3071009 | 0.02711812 | 52.7442 | 1 | 0 | 0 |  | Fe_Cr_Ni_Co_Cu | Fe43Cr5Ni9Co11Cu32 | 0.01295781 | 8.43 | 9.15 | 15.72864 | 123.7449 | 23.4229 | 264.3513 | 423.1491
5721 | 5721 | 38 | 3 | 11 | 6 | 43 | 67.33691 | 0.3137765 | 0.0267138 | 46.10101 | 1 | 0 | 0 |  | Fe_Cr_Ni_Co_Cu | Fe38Cr3Ni11Co6Cu43 | 0.01376718 | 9.704539 | 9.49505 | 16.53258 | 110.4896 | 24.15776 | 311.9325 | 492.7211
5722 | 5722 | 50 | 6 | 3 | 32 | 9 | 79.73573 | 0.2971594 | 0.02424434 | 49.3778 | 0 | 1 | 0 |  | Fe_Cr_Ni_Co_Cu | Fe50Cr6Ni3Co32Cu9 | 0.008346674 | 2.096 | 8.53 | 11.04355 | 209.5047 | 56.34704 | 49.10578 | 205.3128
5723 | 5723 | 52 | 6 | 4 | 25 | 13 | 78.41609 | 0.2982192 | 0.02534069 | 52.8752 | 0 | 0 | 0 |  | Fe_Cr_Ni_Co_Cu | Fe52Cr6Ni4Co25Cu13 | 0.009606759 | 3.6344 | 8.6 | 12.22457 | 191.8223 | 58.05273 | 79.91077 | 192.0536
5724 | 5724 | 53 | 5 | 5 | 19 | 18 | 76.42518 | 0.3007194 | 0.02541921 | 51.10113 | 0 | 0 | 0 |  | Fe_Cr_Ni_Co_Cu | Fe53Cr5Ni5Co19Cu18 | 0.0108807 | 5.4148 | 8.73 | 13.36974 | 159.6658 | 41.06412 | 122.4793 | 243.5244
5725 | 5725 | 53 | 4 | 6 | 13 | 23 | 74.37733 | 0.3033695 | 0.02571244 | 50.11235 | 0 | 0 | 0 |  | Fe_Cr_Ni_Co_Cu | Fe53Cr4Ni6Co13Cu23 | 0.01196633 | 7.094786 | 8.868687 | 14.23275 | 137.1674 | 29.96135 | 217.5701 | 354.152
5726 | 5726 | 50 | 4 | 8 | 8 | 30 | 72.0482 | 0.3063314 | 0.02630048 | 49.94738 | 1 | 0 | 0 |  | Fe_Cr_Ni_Co_Cu | Fe50Cr4Ni8Co8Cu30 | 0.01296082 | 8.6352 | 9.06 | 15.13803 | 118.83 | 25.61751 | 276.1185 | 448.7596
5727 | 5727 | 5 | 47 | 3 | 12 | 33 | 85.13713 | 0.2699981 | 0.02957427 | 77.44969 | 0 | 0 | 0 |  | Fe_Cr_Ni_Co_Cu | Fe5Cr47Ni3Co12Cu33 | 0.01108664 | 7.9844 | 8.23 | 13.68905 | 127.5474 | 38.42005 | 264.8132 | 288.8363
5728 | 5728 | 5 | 40 | 5 | 11 | 39 | 80.65673 | 0.2790931 | 0.02957631 | 72.29385 | 0 | 0 | 0 |  | Fe_Cr_Ni_Co_Cu | Fe5Cr40Ni5Co11Cu39 | 0.01154281 | 8.4576 | 8.58 | 14.42879 | 121.4035 | 34.66404 | 262.6091 | 336.8416
5729 | 5729 | 4 | 34 | 7 | 10 | 44 | 76.83473 | 0.2869265 | 0.0292278 | 66.10348 | 0 | 0 | 0 |  | Fe_Cr_Ni_Co_Cu | Fe4Cr34Ni7Co10Cu44 | 0.01175087 | 8.510968 | 8.888889 | 14.99991 | 113.3294 | 25.24839 | 299.5562 | 396.4013
5730 | 5730 | 4 | 27 | 11 | 9 | 49 | 72.6961 | 0.2963764 | 0.02950968 | 62.34238 | 0 | 0 | 0 |  | Fe_Cr_Ni_Co_Cu | Fe4Cr27Ni11Co9Cu49 | 0.01193719 | 7.9772 | 9.24 | 15.83793 | 109.9902 | 23.63873 | 273.9033 | 410.7941
5731 | 5731 | 3 | 22 | 14 | 7 | 53 | 69.47487 | 0.3033314 | 0.02893488 | 55.79299 | 0 | 0 | 0 |  | Fe_Cr_Ni_Co_Cu | Fe3Cr22Ni14Co7Cu53 | 0.01196498 | 7.472707 | 9.515152 | 16.24976 | 105.2267 | 20.40178 | 309.076 | 423.0176
5732 | 5732 | 6 | 51 | 3 | 19 | 21 | 90.56651 | 0.2625556 | 0.03290172 | 102.3741 | 0 | 0 | 0 |  | Fe_Cr_Ni_Co_Cu | Fe6Cr51Ni3Co19Cu21 | 0.00965076 | 4.6932 | 7.86 | 13.31766 | 158.3542 | 54.03809 | 307.7168 | 256.6228
5733 | 5733 | 7 | 44 | 5 | 17 | 27 | 86.04854 | 0.2712609 | 0.03260103 | 94.91636 | 0 | 0 | 0 |  | Fe_Cr_Ni_Co_Cu | Fe7Cr44Ni5Co17Cu27 | 0.01058944 | 5.9912 | 8.2 | 14.24465 | 145.5332 | 46.79479 | 208.5158 | 252.363
5734 | 5734 | 8 | 38 | 7 | 16 | 32 | 82.22329 | 0.2790963 | 0.032469 | 89.2673 | 0 | 0 | 0 |  | Fe_Cr_Ni_Co_Cu | Fe8Cr38Ni7Co16Cu32 | 0.01118072 | 6.685619 | 8.49505 | 14.99207 | 134.3741 | 32.45953 | 219.7552 | 254.5943
5735 | 5735 | 8 | 32 | 10 | 14 | 36 | 78.74647 | 0.2863704 | 0.03207105 | 82.62121 | 0 | 0 | 0 |  | Fe_Cr_Ni_Co_Cu | Fe8Cr32Ni10Co14Cu36 | 0.01161299 | 6.9888 | 8.78 | 15.66652 | 126.6029 | 25.60683 | 223.2258 | 311.7043
5736 | 5736 | 9 | 26 | 14 | 11 | 40 | 75.24733 | 0.2939638 | 0.03161552 | 75.72027 | 0 | 0 | 0 |  | Fe_Cr_Ni_Co_Cu | Fe9Cr26Ni14Co11Cu40 | 0.01203407 | 7.1052 | 9.07 | 16.26622 | 119.6505 | 26.58735 | 246.278 | 360.0378
5737 | 5737 | 8 | 21 | 18 | 9 | 44 | 72.0707 | 0.3009097 | 0.03113059 | 69.12991 | 0 | 0 | 0 |  | Fe_Cr_Ni_Co_Cu | Fe8Cr21Ni18Co9Cu44 | 0.0122581 | 6.9112 | 9.35 | 16.88905 | 113.6466 | 25.30878 | 275.0889 | 406.4944
5738 | 5738 | 7 | 16 | 23 | 7 | 46 | 69.40924 | 0.3073305 | 0.030633 | 63.31277 | 0 | 0 | 0 |  | Fe_Cr_Ni_Co_Cu | Fe7Cr16Ni23Co7Cu46 | 0.01241071 | 6.397306 | 9.606061 | 17.54322 | 106.5224 | 15.84328 | 293.8778 | 399.6302
5739 | 5739 | 4 | 52 | 3 | 29 | 12 | 93.95614 | 0.2595322 | 0.03607148 | 126.6969 | 0 | 0 | 0 |  | Fe_Cr_Ni_Co_Cu | Fe4Cr52Ni3Co29Cu12 | 0.007639912 | 1.1488 | 7.67 | 12.67438 | 184.7827 | 57.4725 | 299.5895 | 236.71
5740 | 5740 | 8 | 46 | 4 | 27 | 16 | 90.39749 | 0.2664687 | 0.03562519 | 118.9894 | 0 | 0 | 0 |  | Fe_Cr_Ni_Co_Cu | Fe8Cr46Ni4Co27Cu16 | 0.008760735 | 2.525243 | 7.910891 | 13.41283 | 176.1997 | 58.86108 | 235.6541 | 218.4388
5741 | 5741 | 10 | 39 | 6 | 24 | 21 | 86.3288 | 0.2742687 | 0.03467473 | 107.6688 | 0 | 0 | 0 |  | Fe_Cr_Ni_Co_Cu | Fe10Cr39Ni6Co24Cu21 | 0.009867685 | 3.9816 | 8.21 | 14.35827 | 169.0373 | 40.23139 | 170.2211 | 202.262
5742 | 5742 | 12 | 34 | 9 | 21 | 25 | 83.1437 | 0.280655 | 0.03425033 | 100.7762 | 0 | 0 | 0 |  | Fe_Cr_Ni_Co_Cu | Fe12Cr34Ni9Co21Cu25 | 0.01059023 | 4.813646 | 8.455446 | 14.99861 | 161.1286 | 35.30443 | 149.4802 | 202.4771
5743 | 5743 | 13 | 29 | 13 | 17 | 28 | 80.32014 | 0.2864843 | 0.03366205 | 93.59431 | 0 | 0 | 0 |  | Fe_Cr_Ni_Co_Cu | Fe13Cr29Ni13Co17Cu28 | 0.01115274 | 5.2964 | 8.69 | 15.55988 | 157.2519 | 28.14451 | 146.7696 | 203.2105
5744 | 5744 | 14 | 24 | 17 | 14 | 31 | 77.47849 | 0.292636 | 0.03304001 | 86.40142 | 0 | 0 | 0 |  | Fe_Cr_Ni_Co_Cu | Fe14Cr24Ni17Co14Cu31 | 0.01162456 | 5.6296 | 8.93 | 16.12576 | 142.0316 | 24.99621 | 181.1172 | 248.2097
5745 | 5745 | 13 | 19 | 23 | 11 | 34 | 74.53517 | 0.2992982 |  |  | 0 | 0 | 0 |  | Fe_Cr_Ni_Co_Cu | Fe13Cr19Ni23Co11Cu34 | 0.01198401 | 5.5948 | 9.21 | 16.83182 | 125.0595 | 19.11911 | 218.1232 | 316.8105
5746 | 5746 | 12 | 15 | 29 | 8 | 36 | 72.26658 | 0.3046677 | 0.03205885 | 74.27229 | 1 | 0 | 0 |  | Fe_Cr_Ni_Co_Cu | Fe12Cr15Ni29Co8Cu36 | 0.01222573 | 5.4012 | 9.44 | 17.3793 | 113.2794 | 14.97854 | 250.2055 | 335.7202
5747 | 5747 | 9 | 12 | 36 | 6 | 37 | 70.58511 | 0.3090878 | 0.0317189 | 70.13913 | 1 | 0 | 0 |  | Fe_Cr_Ni_Co_Cu | Fe9Cr12Ni36Co6Cu37 | 0.01227589 | 4.878 | 9.65 | 17.92735 | 106.8337 | 16.00472 | 252.8316 | 315.8765
5748 | 5748 | 6 | 43 | 3 | 38 | 10 | 91.51187 | 0.267627 | 0.03730175 | 131.991 | 0 | 0 | 0 |  | Fe_Cr_Ni_Co_Cu | Fe6Cr43Ni3Co38Cu10 | 0.00715159 | 0.1516 | 7.88 | 12.79687 | 190.7715 | 61.86662 | 224.1917 | 242.3136
5749 | 5749 | 10 | 38 | 4 | 34 | 13 | 88.84738 | 0.2725264 | 0.03608384 | 120.4877 | 0 | 0 | 0 |  | Fe_Cr_Ni_Co_Cu | Fe10Cr38Ni4Co34Cu13 | 0.008216626 | 1.406387 | 8.050505 | 13.39517 | 196.7027 | 62.49428 | 193.9692 | 238.0654
5750 | 5750 | 14 | 33 | 7 | 29 | 16 | 86.0101 | 0.2780343 | 0.03517312 | 110.9354 | 0 | 0 | 0 |  | Fe_Cr_Ni_Co_Cu | Fe14Cr33Ni7Co29Cu16 | 0.009146804 | 2.436894 | 8.252525 | 13.94598 | 192.99 | 48.58517 | 170.9467 | 186.9722
5751 | 5751 | 17 | 29 | 10 | 25 | 19 | 83.49099 | 0.2829745 | 0.03448154 | 103.3348 | 0 | 0 | 0 |  | Fe_Cr_Ni_Co_Cu | Fe17Cr29Ni10Co25Cu19 | 0.009889865 | 3.2932 | 8.44 | 14.45649 | 183.8318 | 34.80036 | 135.6339 | 173.565
5752 | 5752 | 19 | 25 | 15 | 20 | 21 | 81.28681 | 0.287661 | 0.03416889 | 98.59068 | 0 | 0 | 0 |  | Fe_Cr_Ni_Co_Cu | Fe19Cr25Ni15Co20Cu21 | 0.0104164 | 3.6868 | 8.63 | 14.86304 | 182.1363 | 28.32924 | 150.2641 | 160.1141
5753 | 5753 | 19 | 21 | 20 | 16 | 24 | 78.72678 | 0.2929659 | 0.033603 | 91.87713 | 0 | 0 | 0 |  | Fe_Cr_Ni_Co_Cu | Fe19Cr21Ni20Co16Cu24 | 0.01098529 | 4.1812 | 8.86 | 15.50838 | 165.8976 | 24.93152 | 163.1301 | 166.6615
5754 | 5754 | 18 | 17 | 26 | 12 | 26 | 76.41335 | 0.298133 | 0.03295178 | 85.22189 | 1 | 0 | 0 |  | Fe_Cr_Ni_Co_Cu | Fe18Cr17Ni26Co12Cu26 | 0.011379 | 4.324457 | 9.090909 | 16.08631 | 141.3308 | 18.62365 | 199.2898 | 241.5829
5755 | 5755 | 17 | 13 | 34 | 9 | 28 | 74.15122 | 0.3037097 | 0.03226929 | 78.59977 | 1 | 0 | 0 |  | Fe_Cr_Ni_Co_Cu | Fe17Cr13Ni34Co9Cu28 | 0.01162905 | 4.228605 | 9.336634 | 16.62423 | 120.4987 | 15.2164 | 234.8238 | 282.0217
5756 | 5756 | 12 | 11 | 43 | 6 | 28 | 72.963 | 0.3071576 | 0.0318729 | 74.70519 | 1 | 0 | 0 |  | Fe_Cr_Ni_Co_Cu | Fe12Cr11Ni43Co6Cu28 | 0.01158516 | 3.6308 | 9.54 | 17.05403 | 110.4687 | 12.45129 | 244.5565 | 251.4517
5757 | 5757 | 9 | 35 | 3 | 45 | 8 | 89.44125 | 0.2745002 | 0.03707651 | 128.4568 | 0 | 0 | 0 |  | Fe_Cr_Ni_Co_Cu | Fe9Cr35Ni3Co45Cu8 | 0.006652317 | -0.5028 | 8.05 | 12.40121 | 194.5974 | 81.87556 | 164.3589 | 315.4289
5758 | 5758 | 14 | 31 | 5 | 39 | 10 | 87.43451 | 0.2781362 | 0.03580236 | 117.6126 | 0 | 0 | 0 |  | Fe_Cr_Ni_Co_Cu | Fe14Cr31Ni5Co39Cu10 | 0.007585158 | 0.4240384 | 8.171717 | 12.79523 | 195.8729 | 67.26868 | 157.9898 | 272.6737
5759 | 5759 | 19 | 27 | 8 | 33 | 12 | 85.30843 | 0.2822034 | 0.03468676 | 107.9374 | 0 | 0 | 0 |  | Fe_Cr_Ni_Co_Cu | Fe19Cr27Ni8Co33Cu12 | 0.008400213 | 1.261912 | 8.313131 | 13.14684 | 207.3262 | 60.71266 | 131.7182 | 196.7664
5760 | 5760 | 22 | 24 | 12 | 28 | 14 | 83.44011 | 0.2858803 | 0.03432725 | 103.2966 | 0 | 0 | 0 |  | Fe_Cr_Ni_Co_Cu | Fe22Cr24Ni12Co28Cu14 | 0.009031993 | 1.8736 | 8.46 | 13.53662 | 208.6106 | 55.37527 | 140.5857 | 155.3135
5761 | 5761 | 24 | 20 | 17 | 23 | 16 | 81.23559 | 0.2905241 | 0.03357592 | 96.0792 | 0 | 0 | 0 |  | Fe_Cr_Ni_Co_Cu | Fe24Cr20Ni17Co23Cu16 | 0.009628418 | 2.424 | 8.65 | 14.00571 | 209.3977 | 43.95705 | 149.5674 | 135.3334
5762 | 5762 | 25 | 17 | 22 | 18 | 18 | 79.36605 | 0.2943532 | 0.03299829 | 90.35129 | 1 | 0 | 0 |  | Fe_Cr_Ni_Co_Cu | Fe25Cr17Ni22Co18Cu18 | 0.0101527 | 2.8932 | 8.82 | 14.47031 | 177.5003 | 28.47812 | 164.9807 | 154.7027
5763 | 5763 | 24 | 13 | 30 | 13 | 20 | 77.00845 | 0.2997183 | 0.03218058 | 82.8676 | 1 | 0 | 0 |  | Fe_Cr_Ni_Co_Cu | Fe24Cr13Ni30Co13Cu20 | 0.01060271 | 3.14 | 9.07 | 15.06652 | 150.8439 | 25.51294 | 179.243 | 173.8089
5764 | 5764 | 22 | 11 | 38 | 9 | 20 | 75.9781 | 0.3026363 | 0.03169192 | 78.94788 | 1 | 0 | 0 |  | Fe_Cr_Ni_Co_Cu | Fe22Cr11Ni38Co9Cu20 | 0.01061282 | 2.8184 | 9.23 | 15.23942 | 132.4677 | 21.01028 | 202.7669 | 161.6462
5765 | 5765 | 16 | 8 | 50 | 6 | 20 | 74.37092 | 0.3074367 | 0.03000168 | 68.35612 | 1 | 1 | 1 | 68.35612 | Fe_Cr_Ni_Co_Cu | Fe16Cr8Ni50Co6Cu20 | 0.0105141 | 2.3936 | 9.5 | 15.57434 | 114.0667 | 15.16124 | 190.9881 | 155.9851
5766 | 5766 | 14 | 25 | 3 | 50 | 7 | 86.43801 | 0.2829853 | 0.03483449 | 111.3962 | 0 | 0 | 0 |  | Fe_Cr_Ni_Co_Cu | Fe14Cr25Ni3Co50Cu7 | 0.006564782 | -0.4493419 | 8.272727 | 11.9132 | 191.9094 | 82.66574 | 100.6016 | 336.0832
5767 | 5767 | 21 | 23 | 6 | 42 | 8 | 85.32792 | 0.2847356 | 0.03398138 | 104.7129 | 0 | 0 | 0 |  | Fe_Cr_Ni_Co_Cu | Fe21Cr23Ni6Co42Cu8 | 0.007209372 | 0.0612 | 8.32 | 11.95784 | 204.1088 | 76.67635 | 104.3259 | 257.139
5768 | 5768 | 26 | 20 | 9 | 36 | 9 | 83.91531 | 0.2874866 | 0.03312304 | 97.99919 | 0 | 0 | 0 |  | Fe_Cr_Ni_Co_Cu | Fe26Cr20Ni9Co36Cu9 | 0.007740702 | 0.5624 | 8.41 | 12.08139 | 215.3841 | 65.13023 | 101.398 | 193.9428
5769 | 5769 | 28 | 18 | 13 | 29 | 11 | 82.45908 | 0.2898998 | 0.03263046 | 93.2214 | 0 | 0 | 0 |  | Fe_Cr_Ni_Co_Cu | Fe28Cr18Ni13Co29Cu11 | 0.008487005 | 1.263545 | 8.525253 | 12.6404 | 218.4387 | 50.93416 | 96.85853 | 145.6108
5770 | 5770 | 30 | 16 | 18 | 24 | 12 | 81.25397 | 0.2924466 | 0.03231133 | 89.8588 | 0 | 0 | 0 |  | Fe_Cr_Ni_Co_Cu | Fe30Cr16Ni18Co24Cu12 | 0.008823812 | 1.4976 | 8.64 | 12.84523 | 213.4344 | 58.93228 | 120.9029 | 136.1751
5771 | 5771 | 31 | 13 | 25 | 18 | 14 | 79.31475 | 0.2965184 | 0.0316512 | 83.75772 | 1 | 0 | 0 |  | Fe_Cr_Ni_Co_Cu | Fe31Cr13Ni25Co18Cu14 | 0.009388706 | 1.966866 | 8.831683 | 13.3711 | 181.6659 | 42.29635 | 143.3247 | 148.4172
5772 | 5772 | 30 | 10 | 32 | 13 | 15 | 77.66368 | 0.3003653 | 0.0306546 | 76.54949 | 1 | 0 | 0 |  | Fe_Cr_Ni_Co_Cu | Fe30Cr10Ni32Co13Cu15 | 0.009703728 | 2.148 | 9.02 | 13.74773 | 155.2611 | 30.21494 | 172.6501 | 144.24
5773 | 5773 | 26 | 8 | 42 | 8 | 15 | 76.48718 | 0.3036716 | 0.03009949 | 72.29223 | 1 | 1 | 1 | 72.29223 | Fe_Cr_Ni_Co_Cu | Fe26Cr8Ni42Co8Cu15 | 0.009697317 | 1.853688 | 9.222222 | 13.95914 | 135.1734 | 22.22148 | 200.0672 | 166.5117
5774 | 5774 | 19 | 6 | 55 | 5 | 15 | 75.20166 | 0.307712 | 0.02818385 | 61.34975 | 1 | 1 | 1 | 61.34975 | Fe_Cr_Ni_Co_Cu | Fe19Cr6Ni55Co5Cu15 | 0.009524976 | 1.5224 | 9.48 | 14.14885 | 115.282 | 18.327 | 175.4137 | 152.8986
5775 | 5775 | 21 | 17 | 3 | 52 | 7 | 83.70873 | 0.2899663 | 0.03094054 | 86.03443 | 0 | 0 | 0 |  | Fe_Cr_Ni_Co_Cu | Fe21Cr17Ni3Co52Cu7 | 0.006832159 | 0.0556 | 8.45 | 11.49391 | 190.1421 | 90.0521 | 73.34114 | 319.9912
5776 | 5776 | 28 | 16 | 6 | 43 | 7 | 83.35562 | 0.2902202 | 0.03051091 | 83.28992 | 0 | 0 | 0 |  | Fe_Cr_Ni_Co_Cu | Fe28Cr16Ni6Co43Cu7 | 0.007105873 | 0.1816 | 8.44 | 11.24989 | 210.9024 | 76.34547 | 83.22395 | 266.2008
5777 | 5777 | 33 | 15 | 9 | 36 | 7 | 82.97386 | 0.2907453 | 0.03052703 | 83.01037 | 0 | 0 | 0 |  | Fe_Cr_Ni_Co_Cu | Fe33Cr15Ni9Co36Cu7 | 0.00726051 | 0.258 | 8.45 | 11.05396 | 224.0038 | 64.42082 | 68.11892 | 185.1483
5778 | 5778 | 36 | 13 | 14 | 30 | 8 | 81.79099 | 0.2931025 | 0.02992716 | 78.39902 | 0 | 1 | 0 |  | Fe_Cr_Ni_Co_Cu | Fe36Cr13Ni14Co30Cu8 | 0.007670082 | 0.5842564 | 8.554455 | 11.28018 | 213.9577 | 42.87919 | 58.2702 | 159.7033
5779 | 5779 | 38 | 11 | 19 | 24 | 9 | 80.62531 | 0.2954426 | 0.02938542 | 74.24197 | 0 | 1 | 0 |  | Fe_Cr_Ni_Co_Cu | Fe38Cr11Ni19Co24Cu9 | 0.008065512 | 0.9101069 | 8.663366 | 11.55068 | 204.2064 | 45.05035 | 78.50926 | 137.6647
5780 | 5780 | 38 | 9 | 25 | 18 | 10 | 79.38577 | 0.2980573 | 0.02912507 | 71.51598 | 1 | 1 | 1 | 71.51598 | Fe_Cr_Ni_Co_Cu | Fe38Cr9Ni25Co18Cu10 | 0.008442998 | 1.1804 | 8.8 | 11.90966 | 184.1104 | 37.46674 | 105.7397 | 105.6786
5781 | 5781 | 37 | 7 | 33 | 12 | 11 | 78.04644 | 0.3010985 | 0.02896673 | 69.18335 | 1 | 1 | 1 | 69.18335 | Fe_Cr_Ni_Co_Cu | Fe37Cr7Ni33Co12Cu11 | 0.008751153 | 1.3444 | 8.97 | 12.27803 | 159.6277 | 30.11621 | 154.4182 | 159.7617
5782 | 5782 | 32 | 5 | 44 | 7 | 12 | 76.51877 | 0.3049548 | 0.02840319 | 64.6541 | 1 | 1 | 1 | 64.6541 | Fe_Cr_Ni_Co_Cu | Fe32Cr5Ni44Co7Cu12 | 0.008973773 | 1.3792 | 9.21 | 12.76715 | 132.5304 | 20.37508 | 159.3179 | 158.8147
5783 | 5783 | 23 | 4 | 57 | 4 | 12 | 75.50759 | 0.3082562 | 0.0266482 | 55.18709 | 1 | 1 | 1 | 55.18709 | Fe_Cr_Ni_Co_Cu | Fe23Cr4Ni57Co4Cu12 | 0.008804424 | 1.0888 | 9.46 | 12.98422 | 117.3302 | 18.81633 | 155.6983 | 137.0936
5784 | 5784 | 37 | 10 | 6 | 42 | 5 | 82.10549 | 0.2941274 | 0.02656588 | 62.29944 | 0 | 1 | 0 |  | Fe_Cr_Ni_Co_Cu | Fe37Cr10Ni6Co42Cu5 | 0.006569113 | -0.0332 | 8.49 | 9.884837 | 214.7773 | 62.21016 | 54.97689 | 247.0079
5785 | 5785 | 41 | 10 | 9 | 35 | 5 | 82.05361 | 0.2938326 | 0.02700006 | 64.33047 | 0 | 1 | 0 |  | Fe_Cr_Ni_Co_Cu | Fe41Cr10Ni9Co35Cu5 | 0.006635852 | -0.0472 | 8.48 | 9.76678 | 220.6629 | 51.1108 | 30.2107 | 184.4182
5786 | 5786 | 44 | 9 | 13 | 28 | 6 | 81.27313 | 0.2950112 | 0.02708027 | 63.88667 | 0 | 1 | 0 |  | Fe_Cr_Ni_Co_Cu | Fe44Cr9Ni13Co28Cu6 | 0.007094606 | 0.3204 | 8.54 | 10.10149 | 209.2037 | 46.42175 | 28.61448 | 152.4578
5787 | 5787 | 45 | 8 | 18 | 22 | 7 | 80.42452 | 0.2965475 | 0.02730081 | 64.02919 | 0 | 1 | 0 |  | Fe_Cr_Ni_Co_Cu | Fe45Cr8Ni18Co22Cu7 | 0.007494236 | 0.6052 | 8.63 | 10.47807 | 191.7203 | 49.80597 | 56.18366 | 161.7188
5788 | 5788 | 45 | 6 | 25 | 16 | 8 | 79.14294 | 0.2993462 | 0.02725013 | 62.46108 | 1 | 1 | 1 | 62.46108 | Fe_Cr_Ni_Co_Cu | Fe45Cr6Ni25Co16Cu8 | 0.007857275 | 0.86 | 8.78 | 10.85311 | 176.2197 | 38.82365 | 72.93533 | 120.3278
5789 | 5789 | 43 | 5 | 32 | 11 | 9 | 78.16844 | 0.3014724 | 0.02780017 | 64.00166 | 1 | 1 | 1 | 64.00166 | Fe_Cr_Ni_Co_Cu | Fe43Cr5Ni32Co11Cu9 | 0.008177798 | 1.0148 | 8.92 | 11.30442 | 154.3184 | 34.07988 | 157.6066 | 182.3593
5790 | 5790 | 38 | 3 | 43 | 6 | 11 | 76.34855 | 0.3056475 | 0.02762099 | 61.07778 | 1 | 1 | 1 | 61.07778 | Fe_Cr_Ni_Co_Cu | Fe38Cr3Ni43Co6Cu11 | 0.008730833 | 1.385354 | 9.178218 | 12.15929 | 132.7751 | 26.62891 | 147.6018 | 158.8228
5791 | 5791 | 50 | 6 | 9 | 32 | 3 | 81.49617 | 0.2958057 | 0.02358101 | 48.13997 | 0 | 1 | 0 |  | Fe_Cr_Ni_Co_Cu | Fe50Cr6Ni9Co32Cu3 | 0.005769706 | -0.4384 | 8.47 | 8.2 | 212.5345 | 55.51664 | 5.901845 | 182.4738
5792 | 5792 | 52 | 6 | 13 | 25 | 4 | 81.04317 | 0.296169 | 0.02455849 | 52.06479 | 0 | 1 | 0 |  | Fe_Cr_Ni_Co_Cu | Fe52Cr6Ni13Co25Cu4 | 0.006254225 | -0.124 | 8.51 | 8.717798 | 201.2763 | 63.19109 | 28.24794 | 154.3762
5793 | 5793 | 53 | 5 | 18 | 19 | 5 | 80.19675 | 0.2977 | 0.02492061 | 52.91062 | 0 | 1 | 0 |  | Fe_Cr_Ni_Co_Cu | Fe53Cr5Ni18Co19Cu5 | 0.006697571 | 0.194 | 8.6 | 9.17115 | 185.0244 | 59.15399 | 16.35675 | 139.7825
5794 | 5794 | 53 | 4 | 23 | 13 | 6 | 79.3288 | 0.2992996 | 0.02571585 | 55.72758 | 0 | 1 | 0 |  | Fe_Cr_Ni_Co_Cu | Fe53Cr4Ni23Co13Cu6 | 0.00713718 | 0.5105601 | 8.69697 | 9.641042 | 166.7868 | 48.83595 | 54.50726 | 124.0336
5795 | 5795 | 50 | 4 | 30 | 8 | 8 | 78.35595 | 0.3009892 | 0.0272102 | 61.54411 | 1 | 1 | 1 | 61.54411 | Fe_Cr_Ni_Co_Cu | Fe50Cr4Ni30Co8Cu8 | 0.00787801 | 0.944 | 8.84 | 10.63015 | 148.806 | 38.89256 | 139.1838 | 163.4999
5796 | 5796 | 33 | 47 | 12 | 3 | 5 | 94.59117 | 0.2594654 | 0.03616407 | 127.3239 | 0 | 0 | 0 |  | Fe_Cr_Ni_Co_Cu | Fe33Cr47Ni12Co3Cu5 | 0.006319405 | -0.6636 | 7.48 | 9.214662 | 113.7745 | 27.04001 | 669.7639 | 224.836
5797 | 5797 | 39 | 40 | 11 | 5 | 5 | 92.27002 | 0.2654016 | 0.03528641 | 119.2884 | 0 | 0 | 0 |  | Fe_Cr_Ni_Co_Cu | Fe39Cr40Ni11Co5Cu5 | 0.006444383 | -0.4752 | 7.62 | 9.262289 | 118.1941 | 24.7328 | 563.9966 | 210.474
5798 | 5798 | 44 | 34 | 10 | 7 | 4 | 90.74151 | 0.2698315 | 0.03415016 | 110.9018 | 0 | 0 | 0 |  | Fe_Cr_Ni_Co_Cu | Fe44Cr34Ni10Co7Cu4 | 0.006064313 | -0.721559 | 7.707071 | 8.904944 | 123.6391 | 33.36995 | 480.5615 | 164.9448
5799 | 5799 | 49 | 27 | 9 | 11 | 4 | 88.3299 | 0.2762014 | 0.03235419 | 98.15562 | 0 | 1 | 0 |  | Fe_Cr_Ni_Co_Cu | Fe49Cr27Ni9Co11Cu4 | 0.006129862 | -0.5524 | 7.87 | 8.910107 | 134.4841 | 32.06997 | 372.407 | 150.257
5800 | 5800 | 53 | 22 | 7 | 14 | 3 | 87.15217 | 0.2797517 | 0.03041246 | 86.36284 | 0 | 1 | 0 |  | Fe_Cr_Ni_Co_Cu | Fe53Cr22Ni7Co14Cu3 | 0.005667351 | -0.7203347 | 7.929293 | 8.34786 | 158.4021 | 56.87956 | 217.7764 | 141.8905
5801 | 5801 | 21 | 51 | 19 | 3 | 6 | 95.24589 | 0.2579723 | 0.04093157 | 157.8681 | 0 | 0 | 0 |  | Fe_Cr_Ni_Co_Cu | Fe21Cr51Ni19Co3Cu6 | 0.006483445 | -1.3812 | 7.57 | 10.24256 | 125.6498 | 34.89145 | 736.1865 | 188.7484
5802 | 5802 | 27 | 44 | 17 | 5 | 7 | 92.60731 | 0.2641168 | 0.03861382 | 139.5108 | 0 | 0 | 0 |  | Fe_Cr_Ni_Co_Cu | Fe27Cr44Ni17Co5Cu7 | 0.007055435 | -0.6072 | 7.72 | 10.51237 | 125.5238 | 26.76361 | 614.5642 | 206.7279
5803 | 5803 | 32 | 38 | 16 | 7 | 8 | 90.18419 | 0.2698617 | 0.03681697 | 125.4335 | 0 | 0 | 0 |  | Fe_Cr_Ni_Co_Cu | Fe32Cr38Ni16Co7Cu8 | 0.007525404 | 0.01568474 | 7.871287 | 10.80615 | 129.658 | 30.87808 | 511.7915 | 170.8332
5804 | 5804 | 36 | 32 | 14 | 10 | 8 | 88.34095 | 0.2746255 | 0.03475478 | 111.464 | 0 | 0 | 0 |  | Fe_Cr_Ni_Co_Cu | Fe36Cr32Ni14Co10Cu8 | 0.007657984 | 0.3232 | 7.98 | 10.85173 | 138.1893 | 36.48901 | 432.6444 | 139.7418
5805 | 5805 | 40 | 26 | 11 | 14 | 9 | 86.10988 | 0.2799404 | 0.03280303 | 97.81728 | 0 | 0 | 0 |  | Fe_Cr_Ni_Co_Cu | Fe40Cr26Ni11Co14Cu9 | 0.008107269 | 1.0808 | 8.11 | 11.14271 | 150.3175 | 35.66214 | 354.7619 | 184.625
5806 | 5806 | 44 | 21 | 9 | 18 | 8 | 84.86339 | 0.2837805 | 0.0311532 | 87.70062 | 0 | 0 | 0 |  | Fe_Cr_Ni_Co_Cu | Fe44Cr21Ni9Co18Cu8 | 0.007840895 | 0.9604 | 8.18 | 10.80555 | 168.1407 | 39.10389 | 193.9028 | 131.8849
5807 | 5807 | 46 | 16 | 7 | 23 | 7 | 83.62803 | 0.2876696 | 0.02932798 | 77.1285 | 0 | 0 | 0 |  | Fe_Cr_Ni_Co_Cu | Fe46Cr16Ni7Co23Cu7 | 0.007551922 | 0.815427 | 8.262626 | 10.46905 | 192.4607 | 51.90978 | 95.1649 | 148.1127
5808 | 5808 | 12 | 52 | 29 | 3 | 4 | 95.80555 | 0.2585114 | 0.04591303 | 193.1954 | 0 | 0 | 0 |  | Fe_Cr_Ni_Co_Cu | Fe12Cr52Ni29Co3Cu4 | 0.005293959 | -3.552 | 7.69 | 10.47664 | 149.1061 | 45.95004 | 742.975 | 176.5884
5809 | 5809 | 16 | 46 | 27 | 4 | 8 | 92.32628 | 0.2651386 | 0.04307061 | 167.6681 | 0 | 0 | 0 |  | Fe_Cr_Ni_Co_Cu | Fe16Cr46Ni27Co4Cu8 | 0.007124518 | -1.552005 | 7.90099 | 11.51583 | 141.6066 | 31.79035 | 634.9285 | 196.4623
5810 | 5810 | 21 | 39 | 24 | 6 | 10 | 89.50712 | 0.2711897 | 0.03989759 | 142.8873 | 0 | 0 | 0 |  | Fe_Cr_Ni_Co_Cu | Fe21Cr39Ni24Co6Cu10 | 0.007984632 | -0.2844 | 8.06 | 11.99125 | 137.8484 | 25.21472 | 501.6694 | 169.6375
5811 | 5811 | 25 | 34 | 21 | 9 | 12 | 87.19425 | 0.2761642 | 0.03731123 | 123.9759 | 0 | 0 | 0 |  | Fe_Cr_Ni_Co_Cu | Fe25Cr34Ni21Co9Cu12 | 0.008651341 | 0.8254093 | 8.188119 | 12.43432 | 145.5703 | 35.95936 | 397.9814 | 180.2405
5812 | 5812 | 28 | 29 | 17 | 13 | 13 | 85.39911 | 0.2802901 | 0.03486974 | 107.7884 | 0 | 0 | 0 |  | Fe_Cr_Ni_Co_Cu | Fe28Cr29Ni17Co13Cu13 | 0.00903697 | 1.6268 | 8.28 | 12.71063 | 156.1758 | 34.86914 | 305.243 | 169.0868
5813 | 5813 | 31 | 24 | 14 | 17 | 14 | 83.50363 | 0.284806 | 0.0335788 | 98.91466 | 0 | 0 | 0 |  | Fe_Cr_Ni_Co_Cu | Fe31Cr24Ni14Co17Cu14 | 0.009369235 | 2.3052 | 8.39 | 12.99038 | 167.3847 | 40.06861 | 222.5551 | 171.7284
5814 | 5814 | 34 | 19 | 11 | 23 | 13 | 82.28221 | 0.2887148 | 0.03209913 | 89.76836 | 0 | 0 | 0 |  | Fe_Cr_Ni_Co_Cu | Fe34Cr19Ni11Co23Cu13 | 0.009176307 | 2.2756 | 8.46 | 12.81562 | 192.8244 | 51.65002 | 125.2218 | 127.1752
5815 | 5815 | 36 | 15 | 8 | 29 | 12 | 81.3912 | 0.291763 | 0.03056214 | 80.9597 | 0 | 0 | 0 |  | Fe_Cr_Ni_Co_Cu | Fe36Cr15Ni8Co29Cu12 | 0.008943141 | 2.2032 | 8.51 | 12.5714 | 203.4227 | 48.96475 | 86.96555 | 165.8254
5816 | 5816 | 37 | 12 | 6 | 36 | 9 | 81.45489 | 0.2934348 | 0.02844532 | 70.56306 | 0 | 0 | 0 |  | Fe_Cr_Ni_Co_Cu | Fe37Cr12Ni6Co36Cu9 | 0.008057606 | 1.3332 | 8.51 | 11.61508 | 218.9798 | 59.90221 | 74.99802 | 205.8951
5817 | 5817 | 10 | 43 | 38 | 3 | 6 | 91.59159 | 0.2688325 | 0.04269864 | 165.8389 | 0 | 1 | 0 |  | Fe_Cr_Ni_Co_Cu | Fe10Cr43Ni38Co3Cu6 | 0.006222061 | -3.3112 | 8.11 | 11.57584 | 172.009 | 59.67004 | 599.4916 | 173.5957
5818 | 5818 | 13 | 38 | 34 | 4 | 10 | 88.75723 | 0.2737405 | 0.04028287 | 145.3167 | 0 | 0 | 0 |  | Fe_Cr_Ni_Co_Cu | Fe13Cr38Ni34Co4Cu10 | 0.00782829 | -1.319049 | 8.262626 | 12.58944 | 152.8573 | 34.07671 | 494.8698 | 168.9143
5819 | 5819 | 16 | 33 | 29 | 7 | 14 | 85.86895 | 0.2790069 | 0.03796111 | 126.5535 | 0 | 0 | 0 |  | Fe_Cr_Ni_Co_Cu | Fe16Cr33Ni29Co7Cu14 | 0.009039832 | 0.6027956 | 8.414141 | 13.47037 | 142.7327 | 21.90837 | 387.218 | 174.2068
5820 | 5820 | 19 | 29 | 25 | 10 | 17 | 83.61644 | 0.2833547 | 0.03629917 | 113.5853 | 0 | 0 | 0 |  | Fe_Cr_Ni_Co_Cu | Fe19Cr29Ni25Co10Cu17 | 0.009770361 | 1.9636 | 8.53 | 14.02676 | 143.2978 | 21.97881 | 293.7423 | 177.6859
5821 | 5821 | 21 | 25 | 20 | 15 | 19 | 81.79311 | 0.2871966 | 0.03475066 | 102.5189 | 0 | 0 | 0 |  | Fe_Cr_Ni_Co_Cu | Fe21Cr25Ni20Co15Cu19 | 0.01019837 | 2.9748 | 8.62 | 14.45372 | 164.2573 | 27.51005 | 197.8848 | 175.2182
5822 | 5822 | 24 | 21 | 16 | 20 | 19 | 80.62061 | 0.2903784 | 0.03341587 | 94.02471 | 0 | 0 | 0 |  | Fe_Cr_Ni_Co_Cu | Fe24Cr21Ni16Co20Cu19 | 0.01025776 | 3.3712 | 8.67 | 14.50379 | 187.4938 | 29.63677 | 156.4892 | 149.576
5823 | 5823 | 26 | 17 | 12 | 26 | 18 | 79.76511 | 0.2932368 | 0.0319825 | 85.73619 | 0 | 0 | 0 |  | Fe_Cr_Ni_Co_Cu | Fe26Cr17Ni12Co26Cu18 | 0.010124 | 3.464953 | 8.707071 | 14.42501 | 202.6792 | 40.76341 | 108.1772 | 131.557
5824 | 5824 | 28 | 13 | 9 | 34 | 17 | 78.88695 | 0.2965341 | 0.0298689 | 74.15533 | 0 | 0 | 0 |  | Fe_Cr_Ni_Co_Cu | Fe28Cr13Ni9Co34Cu17 | 0.009847568 | 3.338104 | 8.762376 | 14.23403 | 203.1292 | 50.76965 | 74.92714 | 196.6999
5825 | 5825 | 28 | 11 | 6 | 43 | 12 | 79.96568 | 0.2965485 | 0.0280462 | 66.81214 | 0 | 0 | 0 |  | Fe_Cr_Ni_Co_Cu | Fe28Cr11Ni6Co43Cu12 | 0.008662229 | 2.0536 | 8.69 | 12.95994 | 202.1666 | 67.81006 | 66.48384 | 259.0444
5826 | 5826 | 8 | 35 | 45 | 3 | 9 | 87.47196 | 0.2783235 | 0.0425993 | 157.8582 | 1 | 1 | 1 | 157.8582 | Fe_Cr_Ni_Co_Cu | Fe8Cr35Ni45Co3Cu9 | 0.00735656 | -2.3884 | 8.5 | 12.72949 | 166.9142 | 67.61382 | 487.505 | 153.0241
5827 | 5827 | 10 | 31 | 39 | 5 | 14 | 84.68879 | 0.2826672 | 0.03959047 | 134.223 | 1 | 0 | 0 |  | Fe_Cr_Ni_Co_Cu | Fe10Cr31Ni39Co5Cu14 | 0.008908686 | -0.2411999 | 8.636364 | 13.94452 | 145.2863 | 25.94705 | 402.2135 | 164.1118
5828 | 5828 | 12 | 27 | 33 | 8 | 19 | 81.85575 | 0.287367 | 0.03710524 | 115.1317 | 0 | 0 | 0 |  | Fe_Cr_Ni_Co_Cu | Fe12Cr27Ni33Co8Cu19 | 0.01004531 | 1.72513 | 8.777778 | 14.91807 | 138.0412 | 20.29599 | 297.463 | 182.1571
5829 | 5829 | 14 | 24 | 28 | 12 | 22 | 80.02646 | 0.2907518 | 0.03551524 | 103.672 | 0 | 0 | 0 |  | Fe_Cr_Ni_Co_Cu | Fe14Cr24Ni28Co12Cu22 | 0.01056008 | 2.8976 | 8.86 | 15.3948 | 149.2033 | 24.15948 | 201.2508 | 180.9012
5830 | 5830 | 16 | 20 | 23 | 17 | 24 | 78.21464 | 0.294633 | 0.03385081 | 92.45471 | 0 | 0 | 0 |  | Fe_Cr_Ni_Co_Cu | Fe16Cr20Ni23Co17Cu24 | 0.01088518 | 3.8 | 8.95 | 15.77847 | 171.6451 | 30.25069 | 167.6026 | 177.0544
5831 | 5831 | 18 | 17 | 18 | 22 | 25 | 77.08386 | 0.2972124 | 0.03248891 | 84.1351 | 0 | 0 | 0 |  | Fe_Cr_Ni_Co_Cu | Fe18Cr17Ni18Co22Cu25 | 0.0110339 | 4.4248 | 8.99 | 15.96747 | 183.5589 | 26.80581 | 124.4649 | 170.6629
5832 | 5832 | 20 | 13 | 13 | 30 | 24 | 76.2718 | 0.3001252 | 0.03042794 | 73.17383 | 0 | 0 | 0 |  | Fe_Cr_Ni_Co_Cu | Fe20Cr13Ni13Co30Cu24 | 0.01087037 | 4.5716 | 9.02 | 15.94867 | 186.2328 | 28.84782 | 87.70403 | 174.3171
5833 | 5833 | 20 | 11 | 9 | 38 | 22 | 76.3989 | 0.3010946 | 0.02889465 | 66.20647 | 0 | 0 | 0 |  | Fe_Cr_Ni_Co_Cu | Fe20Cr11Ni9Co38Cu22 | 0.01046764 | 4.2908 | 9 | 15.71623 | 184.7302 | 45.83654 | 47.47535 | 188.0023
5834 | 5834 | 20 | 8 | 6 | 50 | 16 | 77.46927 | 0.3018112 | 0.02625604 | 55.62673 | 0 | 0 | 0 |  | Fe_Cr_Ni_Co_Cu | Fe20Cr8Ni6Co50Cu16 | 0.009273955 | 3.0176 | 8.94 | 14.42221 | 183.4159 | 72.53473 | 97.25291 | 304.3261
5835 | 5835 | 7 | 25 | 50 | 3 | 14 | 82.10694 | 0.2899623 | 0.03946163 | 129.1825 | 1 | 1 | 1 | 129.1825 | Fe_Cr_Ni_Co_Cu | Fe7Cr25Ni50Co3Cu14 | 0.008893239 | -0.5795327 | 8.959596 | 14.28499 | 134.3195 | 32.80499 | 355.1945 | 173.4115
5836 | 5836 | 8 | 23 | 42 | 6 | 21 | 79.37045 | 0.2934577 | 0.03738894 | 112.3995 | 1 | 0 | 0 |  | Fe_Cr_Ni_Co_Cu | Fe8Cr23Ni42Co6Cu21 | 0.01031634 | 1.6184 | 9.07 | 15.67035 | 125.8104 | 17.41827 | 270.0087 | 203.4629
5837 | 5837 | 9 | 20 | 36 | 9 | 26 | 76.9255 | 0.2973742 | 0.03524732 | 96.95246 | 1 | 0 | 0 |  | Fe_Cr_Ni_Co_Cu | Fe9Cr20Ni36Co9Cu26 | 0.01106962 | 3.1044 | 9.19 | 16.45934 | 123.5866 | 14.77671 | 221.9233 | 198.3531
5838 | 5838 | 11 | 18 | 29 | 13 | 28 | 75.84647 | 0.2990497 | 0.03348532 | 86.50519 | 1 | 0 | 0 |  | Fe_Cr_Ni_Co_Cu | Fe11Cr18Ni29Co13Cu28 | 0.01135441 | 4.046526 | 9.20202 | 16.68594 | 137.2532 | 20.12347 | 215.0977 | 253.6346
5839 | 5839 | 12 | 16 | 24 | 18 | 30 | 74.75598 | 0.3012054 | 0.03227463 | 79.18145 | 0 | 0 | 0 |  | Fe_Cr_Ni_Co_Cu | Fe12Cr16Ni24Co18Cu30 | 0.01149009 | 4.6944 | 9.24 | 16.94225 | 150.9327 | 23.78662 | 162.1252 | 231.0143
5840 | 5840 | 14 | 13 | 18 | 25 | 31 | 73.73319 | 0.3037511 | 0.03068405 | 70.5402 | 0 | 0 | 0 |  | Fe_Cr_Ni_Co_Cu | Fe14Cr13Ni18Co25Cu31 | 0.01151689 | 5.248897 | 9.267327 | 17.11068 | 174.0148 | 30.73573 | 99.83398 | 152.3931
5841 | 5841 | 15 | 10 | 13 | 32 | 30 | 73.18643 | 0.3057869 | 0.02874863 | 61.20122 | 0 | 0 | 0 |  | Fe_Cr_Ni_Co_Cu | Fe15Cr10Ni13Co32Cu30 | 0.01137292 | 5.424 | 9.28 | 17.16828 | 173.6033 | 35.21488 | 68.60873 | 227.9955
5842 | 5842 | 15 | 8 | 8 | 42 | 26 | 73.94398 | 0.3059705 | 0.02710165 | 55.11055 | 0 | 0 | 0 |  | Fe_Cr_Ni_Co_Cu | Fe15Cr8Ni8Co42Cu26 | 0.01079535 | 4.966024 | 9.212121 | 16.78471 | 172.1501 | 41.9169 | 69.89629 | 256.0408
5843 | 5843 | 15 | 6 | 5 | 55 | 19 | 75.7371 | 0.3053353 | 0.02480111 | 47.41957 | 0 | 0 | 0 |  | Fe_Cr_Ni_Co_Cu | Fe15Cr6Ni5Co55Cu19 | 0.009579758 | 3.6512 | 9.1 | 15.39188 | 163.8713 | 59.81894 | 82.15426 | 316.7137
5844 | 5844 | 7 | 17 | 52 | 3 | 21 | 76.89211 | 0.3003735 | 0.03643352 | 102.8719 | 1 | 0 | 0 |  | Fe_Cr_Ni_Co_Cu | Fe7Cr17Ni52Co3Cu21 | 0.01039476 | 1.4724 | 9.36 | 15.96089 | 113.4523 | 16.53165 | 251.8672 | 171.0271
5845 | 5845 | 7 | 16 | 43 | 6 | 28 | 74.58086 | 0.3029013 | 0.0345936 | 89.68636 | 1 | 0 | 0 |  | Fe_Cr_Ni_Co_Cu | Fe7Cr16Ni43Co6Cu28 | 0.01135596 | 3.1168 | 9.44 | 17.05843 | 109.8431 | 12.49505 | 233.7014 | 241.6675
5846 | 5846 | 7 | 15 | 36 | 9 | 33 | 72.87006 | 0.3049778 | 0.03319842 | 80.26688 | 1 | 0 | 0 |  | Fe_Cr_Ni_Co_Cu | Fe7Cr15Ni36Co9Cu33 | 0.01179446 | 4.194 | 9.5 | 17.58949 | 112.6948 | 15.71126 | 230.0476 | 258.5452
5847 | 5847 | 8 | 13 | 30 | 14 | 36 | 71.54316 | 0.307335 | 0.03160233 | 70.91427 | 1 | 0 | 0 |  | Fe_Cr_Ni_Co_Cu | Fe8Cr13Ni30Co14Cu36 | 0.01193469 | 4.921086 | 9.544554 | 17.86354 | 126.4631 | 22.75651 | 177.4598 | 234.929
5848 | 5848 | 9 | 11 | 24 | 19 | 38 | 70.47584 | 0.3093463 | 0.03007078 | 62.85781 | 1 | 0 | 0 |  | Fe_Cr_Ni_Co_Cu | Fe9Cr11Ni24Co19Cu38 | 0.01198847 | 5.511617 | 9.574257 | 18.06001 | 136.9973 | 26.22781 | 171.7055 | 271.6696
5849 | 5849 | 10 | 9 | 18 | 25 | 38 | 69.95539 | 0.3107094 | 0.0286576 | 56.38249 | 0 | 0 | 0 |  | Fe_Cr_Ni_Co_Cu | Fe10Cr9Ni18Co25Cu38 | 0.01191166 | 5.8984 | 9.57 | 18.1659 | 147.2062 | 35.87025 | 114.2947 | 234.713
5850 | 5850 | 11 | 7 | 12 | 33 | 37 | 69.84974 | 0.3116829 | 0.02702971 | 49.67466 | 0 | 0 | 0 |  | Fe_Cr_Ni_Co_Cu | Fe11Cr7Ni12Co33Cu37 | 0.01171492 | 6.114 | 9.54 | 18.21291 | 156.4563 | 40.99877 | 78.44942 | 220.1053
5851 | 5851 | 12 | 5 | 7 | 44 | 32 | 70.99994 | 0.3113303 | 0.02523309 | 43.96515 | 0 | 0 | 0 |  | Fe_Cr_Ni_Co_Cu | Fe12Cr5Ni7Co44Cu32 | 0.01119594 | 5.75 | 9.44 | 17.86057 | 160.0754 | 43.94004 | 64.56301 | 287.1394
5852 | 5852 | 12 | 4 | 4 | 57 | 23 | 73.71402 | 0.3089519 | 0.02335544 | 39.47063 | 0 | 0 | 0 |  | Fe_Cr_Ni_Co_Cu | Fe12Cr4Ni4Co57Cu23 | 0.01002443 | 4.4296 | 9.26 | 16.44871 | 154.9286 | 55.46366 | 55.14134 | 344.0674
5853 | 5853 | 5 | 10 | 42 | 6 | 37 | 69.58348 | 0.3122135 | 0.03159404 | 67.8912 | 1 | 0 | 0 |  | Fe_Cr_Ni_Co_Cu | Fe5Cr10Ni42Co6Cu37 | 0.01215627 | 4.2852 | 9.81 | 18.37689 | 101.9833 | 7.947371 | 238.0777 | 266.7153
5854 | 5854 | 5 | 10 | 35 | 9 | 41 | 68.56363 | 0.3130195 | 0.03082767 | 63.16213 | 1 | 0 | 0 |  | Fe_Cr_Ni_Co_Cu | Fe5Cr10Ni35Co9Cu41 | 0.01226645 | 4.9136 | 9.82 | 18.54157 | 104.5307 | 9.697758 | 251.058 | 311.6638
5855 | 5855 | 6 | 9 | 28 | 13 | 44 | 67.55335 | 0.3143421 | 0.02953724 | 56.48556 | 1 | 0 | 0 |  | Fe_Cr_Ni_Co_Cu | Fe6Cr9Ni28Co13Cu44 | 0.01228913 | 5.5376 | 9.83 | 18.60108 | 110.9082 | 13.68276 | 212.5272 | 349.8129
5856 | 5856 | 7 | 8 | 22 | 18 | 45 | 67.14822 | 0.3150325 | 0.02841902 | 51.55751 | 1 | 0 | 0 |  | Fe_Cr_Ni_Co_Cu | Fe7Cr8Ni22Co18Cu45 | 0.01220744 | 5.9748 | 9.81 | 18.62552 | 120.075 | 23.25476 | 194.5455 | 305.8591
5857 | 5857 | 8 | 6 | 16 | 25 | 45 | 66.72367 | 0.3163711 | 0.02674866 | 44.61377 | 1 | 0 | 0 |  | Fe_Cr_Ni_Co_Cu | Fe8Cr6Ni16Co25Cu45 | 0.01206194 | 6.3096 | 9.8 | 18.76166 | 134.599 | 31.61512 | 149.6714 | 325.389
5858 | 5858 | 9 | 5 | 11 | 32 | 43 | 67.23837 | 0.3160502 | 0.02571431 | 41.41693 | 1 | 0 | 0 |  | Fe_Cr_Ni_Co_Cu | Fe9Cr5Ni11Co32Cu43 | 0.01187402 | 6.4812 | 9.73 | 18.76673 | 148.3922 | 41.1789 | 98.81606 | 306.9872
5859 | 5859 | 11 | 3 | 6 | 43 | 38 | 68.50952 | 0.3154082 | 0.02390985 | 36.2427 | 1 | 0 | 0 |  | Fe_Cr_Ni_Co_Cu | Fe11Cr3Ni6Co43Cu38 | 0.01152719 | 6.367219 | 9.613861 | 18.56799 | 154.8238 | 45.01039 | 67.06327 | 312.218
5860 | 5860 | 3 | 6 | 32 | 9 | 50 | 64.39871 | 0.3204423 | 0.0284659 | 47.7819 | 1 | 0 | 0 |  | Fe_Cr_Ni_Co_Cu | Fe3Cr6Ni32Co9Cu50 | 0.01237159 | 5.1412 | 10.11 | 19.09843 | 101.0822 | 9.490214 | 259.3247 | 415.8558
5861 | 5861 | 4 | 6 | 25 | 13 | 52 | 64.06073 | 0.3204067 | 0.0275075 | 43.85445 | 1 | 0 | 0 |  | Fe_Cr_Ni_Co_Cu | Fe4Cr6Ni25Co13Cu52 | 0.01223822 | 5.6264 | 10.07 | 18.92723 | 105.9967 | 14.44434 | 253.0224 | 376.9064
5862 | 5862 | 5 | 5 | 19 | 18 | 53 | 63.66288 | 0.3211104 | 0.02625755 | 38.95774 | 1 | 0 | 0 |  | Fe_Cr_Ni_Co_Cu | Fe5Cr5Ni19Co18Cu53 | 0.01209152 | 6.0188 | 10.05 | 18.91322 | 114.8727 | 26.1327 | 178.5655 | 356.9408
5863 | 5863 | 6 | 4 | 13 | 23 | 53 | 63.42238 | 0.3215983 | 0.02495538 | 34.24908 | 1 | 0 | 0 |  | Fe_Cr_Ni_Co_Cu | Fe6Cr4Ni13Co23Cu53 | 0.01194166 | 6.406693 | 10.0202 | 18.91183 | 122.7487 | 31.29042 | 188.9536 | 393.2636
5864 | 5864 | 8 | 4 | 8 | 30 | 50 | 64.76788 | 0.3195352 | 0.02450066 | 34.26194 | 1 | 0 | 0 |  | Fe_Cr_Ni_Co_Cu | Fe8Cr4Ni8Co30Cu50 | 0.01188316 | 6.8384 | 9.88 | 18.90608 | 137.838 | 46.96453 | 114.8999 | 347.6707
5865 | 5865 | 3 | 47 | 12 | 33 | 5 | 94.254 | 0.2635392 | 0.03978992 | 152.2584 | 0 | 0 | 0 |  | Fe_Cr_Ni_Co_Cu | Fe3Cr47Ni12Co33Cu5 | 0.005309852 | -2.4876 | 7.78 | 11.58059 | 220.4148 | 74.45539 | 337.3893 | 261.2429
5866 | 5866 | 5 | 40 | 11 | 39 | 5 | 91.85993 | 0.2700136 | 0.03923307 | 145.5808 | 0 | 0 | 0 |  | Fe_Cr_Ni_Co_Cu | Fe5Cr40Ni11Co39Cu5 | 0.0053971 | -2.284 | 7.96 | 11.60819 | 206.5694 | 76.58139 | 219.7974 | 226.7059
5867 | 5867 | 7 | 34 | 10 | 44 | 4 | 90.27184 | 0.2748876 | 0.03832715 | 137.939 | 0 | 0 | 0 |  | Fe_Cr_Ni_Co_Cu | Fe7Cr34Ni10Co44Cu4 | 0.005044381 | -2.382614 | 8.080808 | 11.16242 | 201.7903 | 86.00676 | 173.5193 | 287.3127
5868 | 5868 | 11 | 27 | 9 | 49 | 4 | 87.81921 | 0.281336 | 0.03634749 | 122.5223 | 0 | 0 | 0 |  | Fe_Cr_Ni_Co_Cu | Fe11Cr27Ni9Co49Cu4 | 0.005213556 | -1.9356 | 8.25 | 10.83467 | 188.1957 | 86.01025 | 126.2042 | 307.6018
5869 | 5869 | 14 | 22 | 7 | 53 | 3 | 86.60738 | 0.28506 | 0.03402308 | 107.1588 | 0 | 1 | 0 |  | Fe_Cr_Ni_Co_Cu | Fe14Cr22Ni7Co53Cu3 | 0.004864179 | -1.882257 | 8.323232 | 10.07573 | 184.3348 | 90.42091 | 95.05873 | 359.4363
5870 | 5870 | 3 | 51 | 19 | 21 | 6 | 95.04706 | 0.2604256 | 0.04201719 | 166.308 | 0 | 0 | 0 |  | Fe_Cr_Ni_Co_Cu | Fe3Cr51Ni19Co21Cu6 | 0.005828359 | -2.5116 | 7.75 | 11.68717 | 223.3972 | 77.88682 | 555.7419 | 190.5835
5871 | 5871 | 5 | 44 | 17 | 27 | 7 | 92.34279 | 0.2671171 | 0.04048395 | 152.6498 | 0 | 0 | 0 |  | Fe_Cr_Ni_Co_Cu | Fe5Cr44Ni17Co27Cu7 | 0.006292042 | -1.9008 | 7.94 | 12.10744 | 209.3277 | 57.50074 | 352.3915 | 210.5622
5872 | 5872 | 7 | 38 | 16 | 32 | 8 | 89.86412 | 0.2732398 | 0.03914343 | 140.799 | 0 | 0 | 0 |  | Fe_Cr_Ni_Co_Cu | Fe7Cr38Ni16Co32Cu8 | 0.00669461 | -1.337124 | 8.118812 | 12.43038 | 208.7345 | 69.75204 | 232.4297 | 195.0042
5873 | 5873 | 10 | 32 | 14 | 36 | 8 | 87.98747 | 0.2781706 | 0.03751302 | 128.5398 | 0 | 0 | 0 |  | Fe_Cr_Ni_Co_Cu | Fe10Cr32Ni14Co36Cu8 | 0.006833884 | -0.9664 | 8.24 | 12.39516 | 196.3279 | 58.79622 | 146.907 | 185.0484
5874 | 5874 | 14 | 26 | 11 | 40 | 9 | 85.73434 | 0.2834874 | 0.03560928 | 114.3743 | 0 | 0 | 0 |  | Fe_Cr_Ni_Co_Cu | Fe14Cr26Ni11Co40Cu9 | 0.007300211 | -0.1568 | 8.37 | 12.56821 | 193.8148 | 60.93631 | 146.7914 | 254.1485
5875 | 5875 | 18 | 21 | 9 | 44 | 8 | 84.47717 | 0.2873173 | 0.03369393 | 101.9964 | 0 | 0 | 0 |  | Fe_Cr_Ni_Co_Cu | Fe18Cr21Ni9Co44Cu8 | 0.007114509 | -0.09 | 8.44 | 12.05653 | 193.3481 | 71.19292 | 67.03352 | 237.386
5876 | 5876 | 23 | 16 | 7 | 46 | 7 | 83.27345 | 0.2908213 | 0.03069272 | 84.09909 | 0 | 0 | 0 |  | Fe_Cr_Ni_Co_Cu | Fe23Cr16Ni7Co46Cu7 | 0.00697483 | 0.03632282 | 8.494949 | 11.43334 | 196.4467 | 77.75225 | 84.44847 | 283.6836
5877 | 5877 | 3 | 52 | 29 | 12 | 4 | 95.70894 | 0.2597359 | 0.04567709 | 192.3254 | 0 | 0 | 0 |  | Fe_Cr_Ni_Co_Cu | Fe3Cr52Ni29Co12Cu4 | 0.004970939 | -4.0056 | 7.78 | 11.1225 | 218.0264 | 95.25095 | 658.8033 | 158.7304
5878 | 5878 | 4 | 46 | 27 | 16 | 8 | 92.18182 | 0.2667651 | 0.04324743 | 169.6689 | 0 | 0 | 0 |  | Fe_Cr_Ni_Co_Cu | Fe4Cr46Ni27Co16Cu8 | 0.006688381 | -2.210764 | 8.019802 | 12.33935 | 225.5897 | 74.78659 | 547.301 | 168.7997
5879 | 5879 | 6 | 39 | 24 | 21 | 10 | 89.3082 | 0.2732484 | 0.04076934 | 149.1591 | 0 | 0 | 0 |  | Fe_Cr_Ni_Co_Cu | Fe6Cr39Ni24Co21Cu10 | 0.007431432 | -1.1184 | 8.21 | 12.97074 | 214.4509 | 57.5918 | 382.0133 | 182.0703125
5880 | 5880 | 9 | 34 | 21 | 25 | 12 | 86.96972 | 0.2783433 | 0.0385907 | 132.2267 | 0 | 0 | 0 |  | Fe_Cr_Ni_Co_Cu | Fe9Cr34Ni21Co25Cu12 | 0.008057554 | -0.07803157 | 8.346535 | 13.43474 | 202.4693 | 43.05993 | 251.2635 | 174.183
5881 | 5881 | 13 | 29 | 17 | 28 | 13 | 85.17621 | 0.2823551 | 0.0363821 | 116.7765 | 0 | 0 | 0 |  | Fe_Cr_Ni_Co_Cu | Fe13Cr29Ni17Co28Cu13 | 0.008475911 | 0.7628 | 8.43 | 13.62755 | 203.7134 | 49.83537 | 177.2905 | 149.2762
5882 | 5882 | 17 | 24 | 14 | 31 | 14 | 83.28547 | 0.2867346 | 0.03489985 | 106.3445 | 0 | 0 | 0 |  | Fe_Cr_Ni_Co_Cu | Fe17Cr24Ni14Co31Cu14 | 0.008848514 | 1.51 | 8.53 | 13.80543 | 207.2174 | 52.51793 | 114.7333 | 166.95
5883 | 5883 | 23 | 19 | 11 | 34 | 13 | 82.10649 | 0.2902254 | 0.03299451 | 94.58849 | 0 | 0 | 0 |  | Fe_Cr_Ni_Co_Cu | Fe23Cr19Ni11Co34Cu13 | 0.008798318 | 1.7212 | 8.57 | 13.39067 | 208.4971 | 50.18705 | 101.1363 | 173.2141
5884 | 5884 | 29 | 15 | 8 | 36 | 12 | 81.27749 | 0.2927214 | 0.03064659 | 81.25874 | 0 | 0 | 0 |  | Fe_Cr_Ni_Co_Cu | Fe29Cr15Ni8Co36Cu12 | 0.008720686 | 1.8868 | 8.58 | 12.90388 | 210.5609 | 58.96533 | 93.20654 | 205.8026
5885 | 5885 | 36 | 12 | 6 | 37 | 9 | 81.43881 | 0.2935708 | 0.0284207 | 70.41611 | 0 | 0 | 0 |  | Fe_Cr_Ni_Co_Cu | Fe36Cr12Ni6Co37Cu9 | 0.008031153 | 1.2984 | 8.52 | 11.65504 | 219.5458 | 57.98089 | 49.24013 | 214.6007
5886 | 5886 | 3 | 43 | 38 | 10 | 6 | 91.50531 | 0.269789 | 0.04346336 | 171.1613 | 0 | 0 | 0 |  | Fe_Cr_Ni_Co_Cu | Fe3Cr43Ni38Co10Cu6 | 0.005982682 | -3.5772 | 8.18 | 11.97122 | 205.5116 | 98.70069 | 596.7037 | 147.0287
5887 | 5887 | 4 | 38 | 34 | 13 | 10 | 88.63415 | 0.2749908 | 0.04146298 | 152.861 | 0 | 0 | 0 |  | Fe_Cr_Ni_Co_Cu | Fe4Cr38Ni34Co13Cu10 | 0.007489907 | -1.745128 | 8.353535 | 13.1251 | 197.5871 | 64.25948 | 483.8754 | 167.2782
5888 | 5888 | 7 | 33 | 29 | 16 | 14 | 85.73483 | 0.2802648 | 0.03906807 | 133.0641 | 0 | 0 | 0 |  | Fe_Cr_Ni_Co_Cu | Fe7Cr33Ni29Co16Cu14 | 0.008671267 | 0.09223549 | 8.505051 | 14.03132 | 193.6728 | 49.11157 | 343.3928 | 157.171
5889 | 5889 | 10 | 29 | 25 | 19 | 17 | 83.4753 | 0.2846051 | 0.03713288 | 118.135 | 0 | 0 | 0 |  | Fe_Cr_Ni_Co_Cu | Fe10Cr29Ni25Co19Cu17 | 0.009385399 | 1.402 | 8.62 | 14.59589 | 188.2179 | 36.19838 | 239.9487 | 165.5378
5890 | 5890 | 15 | 25 | 20 | 21 | 19 | 81.69467 | 0.2880321 | 0.03504385 | 103.8374 | 0 | 0 | 0 |  | Fe_Cr_Ni_Co_Cu | Fe15Cr25Ni20Co21Cu19 | 0.00993418 | 2.5716 | 8.68 | 14.8388 | 201.265 | 36.66415 | 184.9124 | 148.8459
5891 | 5891 | 20 | 21 | 16 | 24 | 19 | 80.55334 | 0.2909347 | 0.03333978 | 93.36972 | 0 | 0 | 0 |  | Fe_Cr_Ni_Co_Cu | Fe20Cr21Ni16Co24Cu19 | 0.01008638 | 3.1088 | 8.71 | 14.74992 | 205.9408 | 34.08932 | 132.9202 | 154.9257
5892 | 5892 | 26 | 17 | 12 | 26 | 18 | 79.76511 | 0.2932368 | 0.03163306 | 83.76277 | 0 | 0 | 0 |  | Fe_Cr_Ni_Co_Cu | Fe26Cr17Ni12Co26Cu18 | 0.010124 | 3.464953 | 8.707071 | 14.42501 | 202.6209 | 42.50349 | 100.6685 | 150.115
5893 | 5893 | 34 | 13 | 9 | 28 | 17 | 78.98984 | 0.2957134 | 0.02969153 | 73.42551 | 0 | 0 | 0 |  | Fe_Cr_Ni_Co_Cu | Fe34Cr13Ni9Co28Cu17 | 0.01007202 | 3.667484 | 8.70297 | 13.92278 | 193.1274 | 48.19109 | 88.63554 | 185.5138
5894 | 5894 | 43 | 11 | 6 | 28 | 12 | 80.21621 | 0.2944965 | 0.0281105 | 67.43781 | 0 | 0 | 0 |  | Fe_Cr_Ni_Co_Cu | Fe43Cr11Ni6Co28Cu12 | 0.009122956 | 2.6836 | 8.54 | 12.30081 | 196.9172 | 43.15224 | 70.38784 | 165.8485
5895 | 5895 | 3 | 35 | 45 | 8 | 9 | 87.40214 | 0.2790108 | 0.04314403 | 161.4276 | 1 | 0 | 0 |  | Fe_Cr_Ni_Co_Cu | Fe3Cr35Ni45Co8Cu9 | 0.007180614 | -2.5444 | 8.55 | 12.96881 | 176.3916 | 63.89384 | 489.1703 | 147.1317
5896 | 5896 | 5 | 31 | 39 | 10 | 14 | 84.61204 | 0.2833672 | 0.04051981 | 139.5886 | 0 | 0 | 0 |  | Fe_Cr_Ni_Co_Cu | Fe5Cr31Ni39Co10Cu14 | 0.008705035 | -0.4717886 | 8.686869 | 14.21984 | 164.0906 | 45.95856 | 371.0728 | 169.0363
5897 | 5897 | 8 | 27 | 33 | 12 | 19 | 81.78938 | 0.2879315 | 0.03778113 | 118.5455 | 0 | 0 | 0 |  | Fe_Cr_Ni_Co_Cu | Fe8Cr27Ni33Co12Cu19 | 0.009862148 | 1.483522 | 8.818182 | 15.16363 | 152.3507 | 26.45155 | 266.6305 | 175.7748
5898 | 5898 | 12 | 24 | 28 | 14 | 22 | 79.99209 | 0.2910323 | 0.03563133 | 103.8665 | 0 | 0 | 0 |  | Fe_Cr_Ni_Co_Cu | Fe12Cr24Ni28Co14Cu22 | 0.01046448 | 2.7616 | 8.88 | 15.52289 | 154.1024 | 26.75895 | 193.3567 | 183.0626
5899 | 5899 | 17 | 20 | 23 | 16 | 24 | 78.23255 | 0.2944924 | 0.03337786 | 89.67004 | 0 | 0 | 0 |  | Fe_Cr_Ni_Co_Cu | Fe17Cr20Ni23Co16Cu24 | 0.01093429 | 3.8728 | 8.94 | 15.71337 | 165.6464 | 25.83739 | 154.6527 | 156.5283
5900 | 5900 | 22 | 17 | 18 | 18 | 25 | 77.15716 | 0.2966497 | 0.03178705 | 80.48735 | 0 | 0 | 0 |  | Fe_Cr_Ni_Co_Cu | Fe22Cr17Ni18Co18Cu25 | 0.01123173 | 4.7288 | 8.95 | 15.70478 | 175.8552 | 29.56383 | 133.6723 | 171.505
5901 | 5901 | 30 | 13 | 13 | 20 | 24 | 76.45731 | 0.2987234 | 0.03045187 | 73.60852 | 0 | 0 | 0 |  | Fe_Cr_Ni_Co_Cu | Fe30Cr13Ni13Co20Cu24 | 0.01134127 | 5.2956 | 8.92 | 15.32841 | 172.6664 | 31.30224 | 130.1372 | 197.7672
5902 | 5902 | 38 | 11 | 9 | 20 | 22 | 76.72993 | 0.2985835 | 0.02902875 | 67.36239 | 0 | 0 | 0 |  | Fe_Cr_Ni_Co_Cu | Fe38Cr11Ni9Co20Cu22 | 0.01126056 | 5.5076 | 8.82 | 14.66151 | 163.8335 | 31.95906 | 100.7663 | 190.612
5903 | 5903 | 50 | 8 | 6 | 20 | 16 | 78.0012 | 0.2976778 | 0.02666168 | 58.1532 | 0 | 0 | 0 |  | Fe_Cr_Ni_Co_Cu | Fe50Cr8Ni6Co20Cu16 | 0.0103444 | 4.5056 | 8.64 | 13 | 170.9535 | 44.47858 | 155.0216 | 265.5114
5904 | 5904 | 3 | 25 | 50 | 7 | 14 | 82.04156 | 0.2905231 | 0.03965207 | 130.4222 | 1 | 0 | 0 |  | Fe_Cr_Ni_Co_Cu | Fe3Cr25Ni50Co7Cu14 | 0.008735731 | -0.6987042 | 9 | 14.45962 | 136.69 | 41.11243 | 332.6392 | 151.2441
5905 | 5905 | 6 | 23 | 42 | 8 | 21 | 79.33557 | 0.2937384 | 0.0375328 | 113.2085 | 1 | 0 | 0 |  | Fe_Cr_Ni_Co_Cu | Fe6Cr23Ni42Co8Cu21 | 0.01022285 | 1.5128 | 9.09 | 15.781 | 128.2127 | 19.57748 | 266.7921 | 181.63
5906 | 5906 | 9 | 20 | 36 | 9 | 26 | 76.9255 | 0.2973742 | 0.03524732 | 96.95246 | 1 | 0 | 0 |  | Fe_Cr_Ni_Co_Cu | Fe9Cr20Ni36Co9Cu26 | 0.01106962 | 3.1044 | 9.19 | 16.45934 | 124.5364 | 17.60432 | 225.8573 | 207.1948
5907 | 5907 | 13 | 18 | 29 | 11 | 28 | 75.88476 | 0.2987631 | 0.033408 | 86.12687 | 1 | 0 | 0 |  | Fe_Cr_Ni_Co_Cu | Fe13Cr18Ni29Co11Cu28 | 0.01146402 | 4.203245 | 9.181818 | 16.55025 | 134.033 | 18.2295 | 224.2957 | 253.2927
5908 | 5908 | 18 | 16 | 24 | 12 | 30 | 74.87226 | 0.3003523 | 0.03187449 | 77.39605 | 1 | 0 | 0 |  | Fe_Cr_Ni_Co_Cu | Fe18Cr16Ni24Co12Cu30 | 0.01182449 | 5.1984 | 9.18 | 16.52271 | 136.3587 | 23.48121 | 220.212 | 271.2284
5909 | 5909 | 25 | 13 | 18 | 14 | 31 | 73.94817 | 0.3022029 | 0.03029307 | 69.11454 | 1 | 0 | 0 |  | Fe_Cr_Ni_Co_Cu | Fe25Cr13Ni18Co14Cu31 | 0.01212317 | 6.197824 | 9.158416 | 16.34353 | 143.9055 | 31.1018 | 187.0758 | 290.0614
5910 | 5910 | 32 | 10 | 13 | 15 | 30 | 73.5243 | 0.3033769 | 0.02902756 | 63.11036 | 1 | 0 | 0 |  | Fe_Cr_Ni_Co_Cu | Fe32Cr10Ni13Co15Cu30 | 0.01229078 | 6.8792 | 9.11 | 16.005 | 141.8699 | 28.96478 | 191.3242 | 308.7511
5911 | 5911 | 42 | 8 | 8 | 15 | 26 | 74.47339 | 0.3021368 | 0.02771495 | 58.64476 | 0 | 0 | 0 |  | Fe_Cr_Ni_Co_Cu | Fe42Cr8Ni8Co15Cu26 | 0.01212738 | 7.059688 | 8.939394 | 15.07252 | 140.2564 | 28.69979 | 180.5008 | 290.5546
5912 | 5912 | 55 | 6 | 5 | 15 | 19 | 76.47487 | 0.2997951 | 0.02539622 | 50.91393 | 0 | 0 | 0 |  | Fe_Cr_Ni_Co_Cu | Fe55Cr6Ni5Co15Cu19 | 0.01115338 | 5.9072 | 8.7 | 13.36076 | 145.491 | 35.00326 | 186.7637 | 303.1444
5913 | 5913 | 3 | 17 | 52 | 7 | 21 | 76.81844 | 0.3009355 | 0.03603466 | 101.2695 | 1 | 0 | 0 |  | Fe_Cr_Ni_Co_Cu | Fe3Cr17Ni52Co7Cu21 | 0.01021276 | 1.322 | 9.4 | 16.1428 | 113.1525 | 17.74382 | 206.3893 | 154.9081
5914 | 5914 | 6 | 16 | 43 | 7 | 28 | 74.56137 | 0.3030434 | 0.03454587 | 89.69345 | 1 | 0 | 0 |  | Fe_Cr_Ni_Co_Cu | Fe6Cr16Ni43Co7Cu28 | 0.01130219 | 3.0536 | 9.45 | 17.11724 | 112.4291 | 12.14067 | 218.9174 | 242.3821
5915 | 5915 | 9 | 15 | 36 | 7 | 33 | 72.91057 | 0.3046911 | 0.03307178 | 79.87691 | 1 | 0 | 0 |  | Fe_Cr_Ni_Co_Cu | Fe9Cr15Ni36Co7Cu33 | 0.01191391 | 4.3572 | 9.48 | 17.45251 | 111.6773 | 13.06793 | 241.0901 | 288.2145
5916 | 5916 | 14 | 13 | 30 | 8 | 36 | 71.66668 | 0.3064803 | 0.03134336 | 70.23751 | 1 | 0 | 0 |  | Fe_Cr_Ni_Co_Cu | Fe14Cr13Ni30Co8Cu36 | 0.01230576 | 5.464562 | 9.485149 | 17.42856 | 112.7543 | 15.80985 | 263.4017 | 330.9024
5917 | 5917 | 19 | 11 | 24 | 9 | 38 | 70.6858 | 0.3079183 | 0.02993019 | 62.84261 | 1 | 0 | 0 |  | Fe_Cr_Ni_Co_Cu | Fe19Cr11Ni24Co9Cu38 | 0.01262641 | 6.495834 | 9.475248 | 17.29757 | 115.8377 | 18.62132 | 255.4745 | 388.4769
5918 | 5918 | 25 | 9 | 18 | 10 | 38 | 70.27581 | 0.3085474 | 0.0288907 | 58.0985 | 1 | 0 | 0 |  | Fe_Cr_Ni_Co_Cu | Fe25Cr9Ni18Co10Cu38 | 0.01287638 | 7.4404 | 9.42 | 16.99265 | 120.1874 | 23.31675 | 235.1835 | 385.4217
5919 | 5919 | 33 | 7 | 12 | 11 | 37 | 70.3186 | 0.3085228 | 0.02792132 | 54.35079 | 1 | 0 | 0 |  | Fe_Cr_Ni_Co_Cu | Fe33Cr7Ni12Co11Cu37 | 0.01308736 | 8.3668 | 9.32 | 16.51514 | 121.0681 | 27.03142 | 251.805 | 415.6346
5920 | 5920 | 44 | 5 | 7 | 12 | 32 | 71.66131 | 0.3067844 | 0.02677042 | 51.40923 | 1 | 0 | 0 |  | Fe_Cr_Ni_Co_Cu | Fe44Cr5Ni7Co12Cu32 | 0.01297006 | 8.63 | 9.12 | 15.64481 | 126.2069 | 27.98006 | 268.0467 | 442.0933
5921 | 5921 | 57 | 4 | 4 | 12 | 23 | 74.58301 | 0.3026742 | 0.02463183 | 45.80054 | 0 | 0 | 0 |  | Fe_Cr_Ni_Co_Cu | Fe57Cr4Ni4Co12Cu23 | 0.01200889 | 7.3996 | 8.81 | 13.94668 | 131.4973 | 29.99675 | 257.6309 | 414.6447
5922 | 5922 | 6 | 10 | 42 | 5 | 37 | 69.60513 | 0.3120689 | 0.03156362 | 67.97944 | 1 | 0 | 0 |  | Fe_Cr_Ni_Co_Cu | Fe6Cr10Ni42Co5Cu37 | 0.01222016 | 4.3672 | 9.8 | 18.30956 | 102.7083 | 12.81494 | 266.9856 | 310.2881
5923 | 5923 | 9 | 10 | 35 | 5 | 41 | 68.65207 | 0.3124374 | 0.03067211 | 62.76799 | 1 | 0 | 0 |  | Fe_Cr_Ni_Co_Cu | Fe9Cr10Ni35Co5Cu41 | 0.01254322 | 5.3088 | 9.78 | 18.23486 | 102.1983 | 10.14699 | 277.2525 | 348.2834
5924 | 5924 | 13 | 9 | 28 | 6 | 44 | 67.71101 | 0.313319 | 0.02935859 | 56.13937 | 1 | 0 | 0 |  | Fe_Cr_Ni_Co_Cu | Fe13Cr9Ni28Co6Cu44 | 0.01280019 | 6.3188 | 9.76 | 18.01416 | 106.1134 | 16.06426 | 283.8547 | 393.3665
5925 | 5925 | 18 | 8 | 22 | 7 | 45 | 67.39739 | 0.3134236 | 0.02841157 | 52.12409 | 1 | 0 | 0 |  | Fe_Cr_Ni_Co_Cu | Fe18Cr8Ni22Co7Cu45 | 0.01302176 | 7.2728 | 9.7 | 17.66465 | 109.0741 | 19.75361 | 297.0837 | 439.6313
5926 | 5926 | 25 | 6 | 16 | 8 | 45 | 67.11042 | 0.3138884 | 0.02750413 | 48.48524 | 1 | 0 | 0 |  | Fe_Cr_Ni_Co_Cu | Fe25Cr6Ni16Co8Cu45 | 0.01330869 | 8.3564 | 9.63 | 17.26586 | 110.8153 | 21.4209 | 285.1213 | 416.5256
5927 | 5927 | 32 | 5 | 11 | 9 | 43 | 67.75468 | 0.3127085 | 0.02705753 | 47.7395 | 1 | 0 | 0 |  | Fe_Cr_Ni_Co_Cu | Fe32Cr5Ni11Co9Cu43 | 0.01348671 | 9.186 | 9.5 | 16.79405 | 115.4942 | 24.24706 | 272.8579 | 483.5967
5928 | 5928 | 43 | 3 | 6 | 11 | 38 | 69.19893 | 0.3108596 | 0.02623629 | 46.48921 | 1 | 0 | 0 |  | Fe_Cr_Ni_Co_Cu | Fe43Cr3Ni6Co11Cu38 | 0.01349902 | 9.667288 | 9.29703 | 16.13649 | 115.7151 | 23.50588 | 293.6395 | 471.3759
5929 | 5929 | 9 | 6 | 32 | 3 | 50 | 64.54212 | 0.3195543 | 0.02829962 | 47.55258 | 1 | 0 | 0 |  | Fe_Cr_Ni_Co_Cu | Fe9Cr6Ni32Co3Cu50 | 0.01286061 | 5.8708 | 10.05 | 18.56314 | 98.63054 | 9.192341 | 294.9787 | 441.811
5930 | 5930 | 13 | 6 | 25 | 4 | 52 | 64.27694 | 0.3190712 | 0.02742164 | 44.11105 | 1 | 0 | 0 |  | Fe_Cr_Ni_Co_Cu | Fe13Cr6Ni25Co4Cu52 | 0.01299948 | 6.8216 | 9.98 | 18.05852 | 103.0909 | 16.92383 | 315.4532 | 448.377
5931 | 5931 | 18 | 5 | 19 | 5 | 53 | 63.97671 | 0.31918 | 0.02653484 | 40.74665 | 1 | 0 | 0 |  | Fe_Cr_Ni_Co_Cu | Fe18Cr5Ni19Co5Cu53 | 0.01320674 | 7.8284 | 9.92 | 17.60682 | 102.2543 | 16.22238 | 330.8308 | 478.2478
5932 | 5932 | 23 | 4 | 13 | 6 | 53 | 63.83771 | 0.3190491 | 0.02584468 | 38.30608 | 1 | 0 | 0 |  | Fe_Cr_Ni_Co_Cu | Fe23Cr4Ni13Co6Cu53 | 0.01342278 | 8.883583 | 9.848485 | 17.13127 | 107.9868 | 24.00537 | 309.2494 | 508.6147
5933 | 5933 | 30 | 4 | 8 | 8 | 50 | 65.28582 | 0.3162959 | 0.02578011 | 39.96315 | 1 | 0 | 0 |  | Fe_Cr_Ni_Co_Cu | Fe30Cr4Ni8Co8Cu50 | 0.01364942 | 9.8832 | 9.66 | 16.72005 | 109.661 | 23.2192 | 315.182 | 496.9601
5934 | 5934 | 33 | 47 | 12 | 5 | 3 | 95.27323 | 0.2589724 | 0.03674109 | 132.1191 | 0 | 0 | 0 |  | Fe_Cr_Ni_Co_Cu | Fe33Cr47Ni12Co5Cu3 | 0.005289737 | -1.6732 | 7.44 | 8.705745 | 111.877 | 19.35626 | 724.1178 | 199.2009
5935 | 5935 | 39 | 40 | 11 | 5 | 5 | 92.27002 | 0.2654016 | 0.03528641 | 119.2884 | 0 | 0 | 0 |  | Fe_Cr_Ni_Co_Cu | Fe39Cr40Ni11Co5Cu5 | 0.006444383 | -0.4752 | 7.62 | 9.262289 | 118.9681 | 32.54464 | 551.9105 | 216.8782
5936 | 5936 | 44 | 34 | 10 | 4 | 7 | 89.72114 | 0.2706347 | 0.03355077 | 105.7762 | 0 | 0 | 0 |  | Fe_Cr_Ni_Co_Cu | Fe44Cr34Ni10Co4Cu7 | 0.007434958 | 0.7476788 | 7.767677 | 9.74525 | 120.0998 | 28.25436 | 462.7252 | 156.3744
5937 | 5937 | 49 | 27 | 9 | 4 | 11 | 85.99162 | 0.2781424 | 0.03125318 | 88.58873 | 0 | 0 | 0 |  | Fe_Cr_Ni_Co_Cu | Fe49Cr27Ni9Co4Cu11 | 0.008921897 | 2.6788 | 8.01 | 10.81249 | 123.7705 | 33.13767 | 468.6926 | 272.1432
5938 | 5938 | 53 | 22 | 7 | 3 | 14 | 83.46204 | 0.2829125 | 0.02900753 | 74.07043 | 0 | 0 | 0 |  | Fe_Cr_Ni_Co_Cu | Fe53Cr22Ni7Co3Cu14 | 0.009933124 | 4.316702 | 8.151515 | 11.39491 | 119.6776 | 32.90979 | 607.1152 | 385.6812
5939 | 5939 | 21 | 51 | 19 | 6 | 3 | 96.27598 | 0.2572385 | 0.0416343 | 164.7736 | 0 | 0 | 0 |  | Fe_Cr_Ni_Co_Cu | Fe21Cr51Ni19Co6Cu3 | 0.005007126 | -2.8044 | 7.51 | 9.526279 | 127.6344 | 27.37161 | 779.1695 | 181.7359
5940 | 5940 | 27 | 44 | 17 | 7 | 5 | 93.28876 | 0.2636059 | 0.03902029 | 143.4504 | 0 | 0 | 0 |  | Fe_Cr_Ni_Co_Cu | Fe27Cr44Ni17Co7Cu5 | 0.006205736 | -1.5272 | 7.68 | 10.03743 | 129.2604 | 34.00704 | 668.1743 | 175.8859
5941 | 5941 | 32 | 38 | 16 | 8 | 7 | 90.51924 | 0.2695986 | 0.03699514 | 127.144 | 0 | 0 | 0 |  | Fe_Cr_Ni_Co_Cu | Fe32Cr38Ni16Co8Cu7 | 0.007147978 | -0.4234879 | 7.851485 | 10.57136 | 131.9561 | 26.51883 | 525.219 | 170.4074
5942 | 5942 | 36 | 32 | 14 | 8 | 10 | 87.66863 | 0.2751753 | 0.03441344 | 108.3682 | 0 | 0 | 0 |  | Fe_Cr_Ni_Co_Cu | Fe36Cr32Ni14Co8Cu10 | 0.008347581 | 1.1808 | 8.02 | 11.31371 | 133.6566 | 34.35316 | 402.6876 | 155.8667
5943 | 5943 | 40 | 26 | 11 | 9 | 14 | 84.44258 | 0.2813676 | 0.03214247 | 91.70215 | 0 | 0 | 0 |  | Fe_Cr_Ni_Co_Cu | Fe40Cr26Ni11Co9Cu14 | 0.009608424 | 3.1208 | 8.21 | 12.20492 | 137.2339 | 31.37309 | 359.1054 | 250.996
5944 | 5944 | 44 | 21 | 9 | 8 | 18 | 81.54974 | 0.2867167 | 0.0301175 | 77.66115 | 0 | 0 | 0 |  | Fe_Cr_Ni_Co_Cu | Fe44Cr21Ni9Co8Cu18 | 0.01067255 | 4.9124 | 8.38 | 12.89806 | 131.2993 | 28.85037 | 405.1104 | 366.6318
5945 | 5945 | 46 | 16 | 7 | 7 | 23 | 78.30732 | 0.2925614 | 0.02822924 | 64.82327 | 0 | 0 | 0 |  | Fe_Cr_Ni_Co_Cu | Fe46Cr16Ni7Co7Cu23 | 0.01177562 | 6.875217 | 8.585859 | 13.70987 | 122.456 | 27.41676 | 317.6024 | 401.7923
5946 | 5946 | 12 | 52 | 29 | 4 | 3 | 96.15109 | 0.2582654 | 0.04622143 | 196.218 | 0 | 0 | 0 |  | Fe_Cr_Ni_Co_Cu | Fe12Cr52Ni29Co4Cu3 | 0.004733596 | -3.9984 | 7.67 | 10.20588 | 161.2424 | 46.52126 | 761.1112 | 184.2613
5947 | 5947 | 16 | 46 | 27 | 8 | 4 | 93.68417 | 0.2641194 | 0.04410753 | 177.7454 | 0 | 0 | 0 |  | Fe_Cr_Ni_Co_Cu | Fe16Cr46Ni27Co8Cu4 | 0.005409084 | -3.227135 | 7.821782 | 10.51931 | 162.3973 | 39.48577 | 688.4359 | 158.3374
5948 | 5948 | 21 | 39 | 24 | 10 | 6 | 90.86757 | 0.2701172 | 0.04070667 | 150.8268 | 0 | 0 | 0 |  | Fe_Cr_Ni_Co_Cu | Fe21Cr39Ni24Co10Cu6 | 0.006519064 | -1.9068 | 7.98 | 11.03223 | 159.0348 | 43.65688 | 566.8034 | 144.2467
5949 | 5949 | 25 | 34 | 21 | 12 | 9 | 88.19697 | 0.2753397 | 0.03780579 | 128.839 | 0 | 0 | 0 |  | Fe_Cr_Ni_Co_Cu | Fe25Cr34Ni21Co12Cu9 | 0.007723123 | -0.3250662 | 8.128713 | 11.78343 | 157.2376 | 37.65883 | 442.526 | 150.6944
5950 | 5950 | 28 | 29 | 17 | 13 | 13 | 85.39911 | 0.2802901 | 0.03486974 | 107.7884 | 0 | 0 | 0 |  | Fe_Cr_Ni_Co_Cu | Fe28Cr29Ni17Co13Cu13 | 0.00903697 | 1.6268 | 8.28 | 12.71063 | 157.1752 | 37.94436 | 317.8803 | 181.7965
5951 | 5951 | 31 | 24 | 14 | 14 | 17 | 82.50554 | 0.2856927 | 0.03317331 | 95.0613 | 0 | 0 | 0 |  | Fe_Cr_Ni_Co_Cu | Fe31Cr24Ni14Co14Cu17 | 0.01008636 | 3.354 | 8.45 | 13.52442 | 155.7958 | 28.17139 | 209.6608 | 182.6473
5952 | 5952 | 34 | 19 | 11 | 13 | 23 | 78.97967 | 0.2917654 | 0.03096211 | 78.87394 | 0 | 0 | 0 |  | Fe_Cr_Ni_Co_Cu | Fe34Cr19Ni11Co13Cu23 | 0.01133404 | 5.5716 | 8.66 | 14.45822 | 146.6995 | 30.34273 | 175.7715 | 229.9805
5953 | 5953 | 36 | 15 | 8 | 12 | 29 | 75.81321 | 0.2970885 | 0.02906855 | 65.8293 | 0 | 0 | 0 |  | Fe_Cr_Ni_Co_Cu | Fe36Cr15Ni8Co12Cu29 | 0.01228558 | 7.48 | 8.85 | 15.12481 | 127.9526 | 23.88714 | 217.1043 | 326.7921
5954 | 5954 | 37 | 12 | 6 | 9 | 36 | 72.63855 | 0.3020714 | 0.02755216 | 55.30337 | 0 | 0 | 0 |  | Fe_Cr_Ni_Co_Cu | Fe37Cr12Ni6Co9Cu36 | 0.01311116 | 9.2604 | 9.05 | 15.51612 | 114.8701 | 25.60028 | 285.2206 | 445.4396
5955 | 5955 | 10 | 43 | 38 | 6 | 3 | 92.62429 | 0.2680418 | 0.04550442 | 186.3004 | 1 | 1 | 1 | 186.3004 | Fe_Cr_Ni_Co_Cu | Fe10Cr43Ni38Co6Cu3 | 0.004698598 | -4.4872 | 8.05 | 10.64707 | 177.7197 | 60.16399 | 642.3815 | 156.0157
5956 | 5956 | 13 | 38 | 34 | 10 | 4 | 90.8288 | 0.2720918 | 0.04298202 | 166.2685 | 1 | 1 | 1 | 166.2685 | Fe_Cr_Ni_Co_Cu | Fe13Cr38Ni34Co10Cu4 | 0.005396475 | -3.586573 | 8.141414 | 10.90067 | 194.2973 | 66.22865 | 599.0513 | 140.2871
5957 | 5957 | 16 | 33 | 29 | 14 | 7 | 88.26493 | 0.2770129 | 0.03976446 | 141.4198 | 0 | 0 | 0 |  | Fe_Cr_Ni_Co_Cu | Fe16Cr33Ni29Co14Cu7 | 0.00683904 | -1.876951 | 8.272727 | 11.79701 | 198.9332 | 62.45297 | 456.6806 | 143.5316
5958 | 5958 | 19 | 29 | 25 | 17 | 10 | 85.97088 | 0.2813213 | 0.03729003 | 122.96 | 0 | 0 | 0 |  | Fe_Cr_Ni_Co_Cu | Fe19Cr29Ni25Co17Cu10 | 0.007929845 | -0.3604 | 8.39 | 12.57418 | 190.8906 | 62.27194 | 321.999 | 149.2771
5959 | 5959 | 21 | 25 | 20 | 19 | 15 | 83.12801 | 0.2859996 | 0.03480527 | 104.573 | 0 | 0 | 0 |  | Fe_Cr_Ni_Co_Cu | Fe21Cr25Ni20Co19Cu15 | 0.009323765 | 1.7364 | 8.54 | 13.7619 | 192.3519 | 41.16913 | 200.722 | 155.9796
5960 | 5960 | 24 | 21 | 16 | 19 | 20 | 80.28919 | 0.2906853 | 0.03277181 | 89.76769 | 0 | 0 | 0 |  | Fe_Cr_Ni_Co_Cu | Fe24Cr21Ni16Co19Cu20 | 0.01045253 | 3.6656 | 8.69 | 14.65742 | 183.1421 | 31.15709 | 150.5245 | 156.1333
5961 | 5961 | 26 | 17 | 12 | 18 | 26 | 77.10538 | 0.2957817 | 0.03120152 | 77.70447 | 0 | 0 | 0 |  | Fe_Cr_Ni_Co_Cu | Fe26Cr17Ni12Co18Cu26 | 0.01152599 | 5.698194 | 8.868687 | 15.51549 | 161.1731 | 26.60521 | 135.5078 | 204.8484
5962 | 5962 | 28 | 13 | 9 | 17 | 34 | 73.38703 | 0.3019963 | 0.0291411 | 63.18499 | 0 | 0 | 0 |  | Fe_Cr_Ni_Co_Cu | Fe28Cr13Ni9Co17Cu34 | 0.01243969 | 7.577688 | 9.09901 | 16.24607 | 136.4339 | 28.64352 | 176.0423 | 325.9468
5963 | 5963 | 28 | 11 | 6 | 12 | 43 | 69.88005 | 0.3067718 | 0.02721511 | 50.57162 | 0 |  | 0 |  | Fe_Cr_Ni_Co_Cu | Fe28Cr11Ni6Co12Cu43 | 0.01316111 | 9.3944 | 9.31 | 16.34503 | 115.4556 | 25.85169 | 238.2527 | 418.179
5964 | 5964 | 8 | 35 | 45 | 9 | 3 | 89.5283 | 0.2766458 | 0.04293112 | 164.846 | 1 | 1 | 1 | 164.846 | Fe_Cr_Ni_Co_Cu | Fe8Cr35Ni45Co9Cu3 | 0.004663513 | -4.4332 | 8.38 | 10.72381 | 173.0149 | 58.67809 | 573.101 | 109.7537
5965 | 5965 | 10 | 31 | 39 | 14 | 5 | 87.78025 | 0.2800524 | 0.04023099 | 144.7475 | 1 | 1 | 1 | 144.7475 | Fe_Cr_Ni_Co_Cu | Fe10Cr31Ni39Co14Cu5 | 0.005829428 | -3.150291 | 8.454545 | 11.39312 | 179.5708 | 58.61482 | 468.7101 | 122.9701
5966 | 5966 | 12 | 27 | 33 | 19 | 8 | 85.60171 | 0.2840698 | 0.03793837 | 127.3355 | 1 | 0 | 0 |  | Fe_Cr_Ni_Co_Cu | Fe12Cr27Ni33Co19Cu8 | 0.007107924 | -1.561065 | 8.555556 | 12.3497 | 191.9603 | 51.58243 | 323.8671875 | 144.2855
5967 | 5967 | 14 | 24 | 28 | 22 | 12 | 83.37329 | 0.2877098 | 0.03632531 | 114.4037 | 1 | 0 | 0 |  | Fe_Cr_Ni_Co_Cu | Fe14Cr24Ni28Co22Cu12 | 0.008362602 | 0.1296 | 8.66 | 13.45362 | 194.3488 | 54.42822 | 190.0068 | 137.0882
5968 | 5968 | 16 | 20 | 23 | 24 | 17 | 80.53879 | 0.2924412 | 0.03441592 | 99.49194 | 0 | 0 | 0 |  | Fe_Cr_Ni_Co_Cu | Fe16Cr20Ni23Co24Cu17 | 0.009594808 | 2.0192 | 8.81 | 14.63694 | 199.5695 | 49.91724 | 146.2802 | 142.5598
5969 | 5969 | 18 | 17 | 18 | 25 | 22 | 78.07316 | 0.2962525 | 0.03272238 | 86.92797 | 0 | 0 | 0 |  | Fe_Cr_Ni_Co_Cu | Fe18Cr17Ni18Co25Cu22 | 0.01055461 | 3.7096 | 8.93 | 15.55635 | 199.2766 | 27.81273 | 123.323 | 167.2404
5970 | 5970 | 20 | 13 | 13 | 24 | 30 | 74.30922 | 0.3021002 | 0.03035255 | 70.02723 | 0 | 0 | 0 |  | Fe_Cr_Ni_Co_Cu | Fe20Cr13Ni13Co24Cu30 | 0.01168698 | 5.8676 | 9.14 | 16.62648 | 174.9232 | 36.12452 | 105.7807 | 222.0981
5971 | 5971 | 20 | 11 | 9 | 22 | 38 | 71.19382 | 0.3064601 | 0.02856838 | 57.86314 | 0 | 0 | 0 |  | Fe_Cr_Ni_Co_Cu | Fe20Cr11Ni9Co22Cu38 | 0.01236274 | 7.4396 | 9.32 | 17.19419 | 140.6561 | 33.04977 | 121.8896 | 248.8326
5972 | 5972 | 20 | 8 | 6 | 16 | 50 | 66.47477 | 0.3134969 | 0.02602113 | 41.91199 | 0 | 0 | 0 |  | Fe_Cr_Ni_Co_Cu | Fe20Cr8Ni6Co16Cu50 | 0.01288514 | 8.8928 | 9.62 | 17.17673 | 117.7016 | 25.36037 | 237.1535 | 451.8089
5973 | 5973 | 7 | 25 | 50 | 14 | 3 | 85.88621 | 0.2866387 | 0.03978057 | 138.8478 | 1 | 1 | 1 | 138.8478 | Fe_Cr_Ni_Co_Cu | Fe7Cr25Ni50Co14Cu3 | 0.004690879 | -3.713091 | 8.737374 | 10.39177 | 135.9473 | 31.17484 | 360.4152 | 135.4582
5974 | 5974 | 8 | 23 | 42 | 21 | 6 | 84.42842 | 0.2888643 | 0.03765071 | 123.7998 | 1 | 1 | 1 | 123.7998 | Fe_Cr_Ni_Co_Cu | Fe8Cr23Ni42Co21Cu6 | 0.006207281 | -2.2696 | 8.77 | 11.62583 | 144.4986 | 33.09647 | 233.5152 | 157.1751
5975 | 5975 | 9 | 20 | 36 | 26 | 9 | 82.61344 | 0.292034 | 0.03558583 | 109.2081 | 1 | 0 | 0 |  | Fe_Cr_Ni_Co_Cu | Fe9Cr20Ni36Co26Cu9 | 0.007328488 | -0.9076 | 8.85 | 12.67872 | 150.2551 | 30.65754 | 136.2283 | 118.5982
5976 | 5976 | 11 | 18 | 29 | 28 | 13 | 80.88257 | 0.2942183 | 0.03419211 | 99.03115 | 1 | 0 | 0 |  | Fe_Cr_Ni_Co_Cu | Fe11Cr18Ni29Co28Cu13 | 0.008550195 | 0.6305479 | 8.89899 | 13.92621 | 164.4023 | 30.45526 | 120.2587 | 122.0687
5977 | 5977 | 12 | 16 | 24 | 30 | 18 | 78.71925 | 0.2973056 | 0.03297403 | 89.29073 | 1 | 0 | 0 |  | Fe_Cr_Ni_Co_Cu | Fe12Cr16Ni24Co30Cu18 | 0.009618424 | 2.1984 | 9 | 15.14728 | 184.7947 | 43.0748 | 87.88284 | 138.3285
5978 | 5978 | 14 | 13 | 18 | 31 | 25 | 75.67959 | 0.3017738 | 0.03088424 | 74.38472 | 0 | 0 | 0 |  | Fe_Cr_Ni_Co_Cu | Fe14Cr13Ni18Co31Cu25 | 0.0107503 | 4.129007 | 9.148515 | 16.40878 | 184.9705 | 28.98168 | 59.1869 | 147.7636
5979 | 5979 | 15 | 10 | 13 | 30 | 32 | 72.53565 | 0.3064676 | 0.02873611 | 60.27948 | 0 | 0 | 0 |  | Fe_Cr_Ni_Co_Cu | Fe15Cr10Ni13Co30Cu32 | 0.01159063 | 5.7616 | 9.32 | 17.35828 | 170.1467 | 35.80722 | 58.09418 | 182.7643
5980 | 5980 | 15 | 8 | 8 | 26 | 42 | 68.71697 | 0.3115745 | 0.02699282 | 48.25136 | 0 | 0 | 0 |  | Fe_Cr_Ni_Co_Cu | Fe15Cr8Ni8Co26Cu42 | 0.01226336 | 7.382104 | 9.535354 | 17.95027 | 140.7256 | 42.26309 | 109.8623 | 260.1049
5981 | 5981 | 15 | 6 | 5 | 19 | 55 | 64.1519 | 0.3180563 | 0.02464894 | 34.32703 | 0 | 0 | 0 |  | Fe_Cr_Ni_Co_Cu | Fe15Cr6Ni5Co19Cu55 | 0.01248315 | 8.3456 | 9.82 | 17.57584 | 117.9611 | 30.93482 | 239.5089 | 437.8756
5982 | 5982 | 7 | 17 | 52 | 21 | 3 | 82.96027 | 0.2946791 | 0.03506887 | 106.6334 | 1 | 1 | 1 | 106.6334 | Fe_Cr_Ni_Co_Cu | Fe7Cr17Ni52Co21Cu3 | 0.004708628 | -2.6892 | 9 | 9.742176 | 117.0759 | 19.55196 | 157.705 | 157.0122
5983 | 5983 | 7 | 16 | 43 | 28 | 6 | 81.93936 | 0.2958182 | 0.03370108 | 97.80852 | 1 | 1 | 1 | 97.80852 | Fe_Cr_Ni_Co_Cu | Fe7Cr16Ni43Co28Cu6 | 0.006185407 | -1.512 | 9 | 11.28317 | 125.2771 | 25.21158 | 110.8697 | 138.3549
5984 | 5984 | 7 | 15 | 36 | 33 | 9 | 80.84622 | 0.2971323 | 0.0327651 | 91.21102 | 1 | 0 | 0 |  | Fe_Cr_Ni_Co_Cu | Fe7Cr15Ni36Co33Cu9 | 0.007243885 | -0.4332 | 9.02 | 12.55826 | 134.4766 | 22.41155 | 95.59905 | 135.5541
5985 | 5985 | 8 | 13 | 30 | 36 | 14 | 78.73101 | 0.3000744 | 0.03138711 | 81.0504 | 1 | 0 | 0 |  | Fe_Cr_Ni_Co_Cu | Fe8Cr13Ni30Co36Cu14 | 0.008580724 | 1.12538 | 9.108911 | 14.20507 | 149.1283 | 28.52619 | 88.03495 | 124.9678
5986 | 5986 | 9 | 11 | 24 | 38 | 19 | 76.64229 | 0.3029629 | 0.02998025 | 71.35305 | 1 | 0 | 0 |  | Fe_Cr_Ni_Co_Cu | Fe9Cr11Ni24Co38Cu19 | 0.009593785 | 2.546417 | 9.19802 | 15.53162 | 161.9623 | 29.54752 | 85.58161 | 176.7488
5987 | 5987 | 10 | 9 | 18 | 38 | 25 | 74.18946 | 0.3062239 | 0.02852073 | 61.43455 | 1 | 0 | 0 |  | Fe_Cr_Ni_Co_Cu | Fe10Cr9Ni18Co38Cu25 | 0.01054428 | 4.0472 | 9.31 | 16.79762 | 170.0335 | 31.27459 | 77.77848 | 220.8661
5988 | 5988 | 11 | 7 | 12 | 37 | 33 | 71.14372 | 0.3102778 | 0.02701063 | 51.19456 | 0 | 0 | 0 |  | Fe_Cr_Ni_Co_Cu | Fe11Cr7Ni12Co37Cu33 | 0.01137704 | 5.6116 | 9.46 | 17.90279 | 160.5667 | 34.12261 | 71.35286 | 267.7809
5989 | 5989 | 12 | 5 | 7 | 32 | 44 | 67.14147 | 0.3156175 | 0.02529724 | 39.87753 | 0 | 0 | 0 |  | Fe_Cr_Ni_Co_Cu | Fe12Cr5Ni7Co32Cu44 | 0.01202606 | 7.0748 | 9.68 | 18.54616 | 147.7674 | 43.22404 | 110.9955 | 276.4113
5990 | 5990 | 12 | 4 | 4 | 23 | 57 | 62.81984 | 0.3212352 | 0.02341463 | 28.74042 | 0 | 0 | 0 |  | Fe_Cr_Ni_Co_Cu | Fe12Cr4Ni4Co23Cu57 | 0.01212441 | 7.8024 | 9.94 | 18.02665 | 120.2163 | 27.6679 | 196.4986 | 395.2133
5991 | 5991 | 5 | 10 | 42 | 37 | 6 | 79.86079 | 0.3017526 | 0.02881733 | 69.74769 | 1 | 1 | 1 | 69.74769 | Fe_Cr_Ni_Co_Cu | Fe5Cr10Ni42Co37Cu6 | 0.006106489 | -0.65 | 9.19 | 10.81619 | 118.4268 | 18.88369 | 48.97018 | 140.0905
5992 | 5992 | 5 | 10 | 35 | 41 | 9 | 79.1174 | 0.3021286 | 0.02885302 | 69.11926 | 1 | 1 | 1 | 69.11926 | Fe_Cr_Ni_Co_Cu | Fe5Cr10Ni35Co41Cu9 | 0.007139061 | 0.1776 | 9.18 | 12.32031 | 127.6181 | 21.40475 | 48.80818 | 168.1543
5993 | 5993 | 6 | 9 | 28 | 44 | 13 | 77.71388 | 0.3036587 | 0.02815449 | 64.2099 | 1 | 0 | 0 |  | Fe_Cr_Ni_Co_Cu | Fe6Cr9Ni28Co44Cu13 | 0.008235171 | 1.3216 | 9.21 | 13.86506 | 139.4045 | 24.80998 | 35.40963 | 186.4021
5994 | 5994 | 7 | 8 | 22 | 45 | 18 | 75.94922 | 0.3056229 | 0.02754239 | 59.26147 | 1 | 0 | 0 |  | Fe_Cr_Ni_Co_Cu | Fe7Cr8Ni22Co45Cu18 | 0.009287845 | 2.5836 | 9.27 | 15.38668 | 155.9254 | 32.98925 | 60.2083 | 221.3139
5995 | 5995 | 8 | 6 | 16 | 45 | 25 | 73.19851 | 0.3092764 | 0.02621406 | 50.27965 | 1 | 0 | 0 |  | Fe_Cr_Ni_Co_Cu | Fe8Cr6Ni16Co45Cu25 | 0.01035586 | 4.1336 | 9.4 | 16.97056 | 163.6973 | 38.59379 | 47.19679 | 245.114
5996 | 5996 | 9 | 5 | 11 | 43 | 32 | 70.78257 | 0.3121092 | 0.02554202 | 44.83315 | 1 | 0 | 0 |  | Fe_Cr_Ni_Co_Cu | Fe9Cr5Ni11Co43Cu32 | 0.01109847 | 5.3812 | 9.51 | 18.02526 | 157.5757 | 39.22677 | 57.49804 | 288.0632
5997 | 5997 | 11 | 3 | 6 | 38 | 43 | 66.9239 | 0.3172078 | 0.02399287 | 34.88651 | 1 | 0 | 0 |  | Fe_Cr_Ni_Co_Cu | Fe11Cr3Ni6Co38Cu43 | 0.0118118 | 6.810313 | 9.712871 | 18.80928 | 147.923 | 44.1107 | 52.05991 | 350.3403
5998 | 5998 | 3 | 6 | 32 | 50 | 9 | 77.81268 | 0.3059817 | 0.0245347 | 48.06092 | 1 | 1 | 1 | 48.06092 | Fe_Cr_Ni_Co_Cu | Fe3Cr6Ni32Co50Cu9 | 0.006997563 | 0.7788 | 9.29 | 12.04118 | 127.4572 | 27.01814 | 19.5994 | 235.9342
5999 | 5999 | 4 | 6 | 25 | 52 | 13 | 76.75739 | 0.3065698 | 0.02504902 | 49.21203 | 1 | 1 | 1 | 49.21203 | Fe_Cr_Ni_Co_Cu | Fe4Cr6Ni25Co52Cu13 | 0.008071111 | 1.6952 | 9.29 | 13.77534 | 139.9562 | 35.01712 | 76.81302 | 255.3599
6000 | 6000 | 5 | 5 | 19 | 53 | 18 | 74.99437 | 0.3085535 | 0.02456287 | 45.34922 | 1 | 0 | 0 |  | Fe_Cr_Ni_Co_Cu | Fe5Cr5Ni19Co53Cu18 | 0.009097536 | 2.8548 | 9.35 | 15.40487 | 148.5605 | 42.89 | 90.76038 | 277.9069
6001 | 6001 | 6 | 4 | 13 | 53 | 23 | 73.18063 | 0.3106111 | 0.02395726 | 41.11942 | 1 | 0 | 0 |  | Fe_Cr_Ni_Co_Cu | Fe6Cr4Ni13Co53Cu23 | 0.009899163 | 3.957963 | 9.414141 | 16.71221 | 154.7448 | 44.96246 | 91.99844 | 302.955
6002 | 6002 | 8 | 4 | 8 | 50 | 30 | 71.18702 | 0.3122749 | 0.02432043 | 40.51227 | 1 | 0 | 0 |  | Fe_Cr_Ni_Co_Cu | Fe8Cr4Ni8Co50Cu30 | 0.01073573 | 5.1744 | 9.48 | 17.86169 | 153.4719 | 48.14386 | 105.3038 | 327.2066
6003 | 6003 | 3 | 47 | 12 | 5 | 33 | 84.76114 | 0.271043 | 0.03195569 | 88.85639 | 0 | 0 | 0 |  | Fe_Cr_Ni_Co_Cu | Fe3Cr47Ni12Co5Cu33 | 0.01119792 | 6.9428 | 8.34 | 13.94955 | 121.7716 | 36.40185 | 377.4375 | 334.7016
6004 | 6004 | 5 | 40 | 11 | 5 | 39 | 80.42698 | 0.27961 | 0.0307703 | 77.60434 | 0 | 0 | 0 |  | Fe_Cr_Ni_Co_Cu | Fe5Cr40Ni11Co5Cu39 | 0.01172963 | 7.9704 | 8.64 | 14.42879 | 112.5693 | 27.29118 | 357.4344 | 361.3946
6005 | 6005 | 7 | 34 | 10 | 4 | 44 | 76.77659 | 0.2867494 | 0.02922539 | 65.91749 | 0 | 0 | 0 |  | Fe_Cr_Ni_Co_Cu | Fe7Cr34Ni10Co4Cu44 | 0.0121024 | 8.750944 | 8.888889 | 14.58608 | 104.4797 | 18.85174 | 341.3641 | 413.5405
6006 | 6006 | 11 | 27 | 9 | 4 | 49 | 72.91767 | 0.295165 | 0.02797536 | 56.10579 | 0 | 0 | 0 |  | Fe_Cr_Ni_Co_Cu | Fe11Cr27Ni9Co4Cu49 | 0.01246315 | 9.2604 | 9.15 | 14.89262 | 104.5652 | 18.76313 | 331.5399 | 440.3825
6007 | 6007 | 14 | 22 | 7 | 3 | 53 | 69.98967 | 0.3010354 | 0.02603067 | 45.08632 | 0 | 0 | 0 |  | Fe_Cr_Ni_Co_Cu | Fe14Cr22Ni7Co3Cu53 | 0.01269532 | 9.871646 | 9.333333 | 14.68994 | 102.2132 | 17.56572 | 320.062 | 462.4188
6008 | 6008 | 3 | 51 | 19 | 6 | 21 | 89.91426 | 0.2642833 | 0.03770705 | 128.4401 | 0 | 0 | 0 |  | Fe_Cr_Ni_Co_Cu | Fe3Cr51Ni19Co6Cu21 | 0.009806457 | 3.0924 | 8.05 | 13.63048 | 149.9039 | 43.08029 | 467.8622 | 227.2464
6009 | 6009 | 5 | 44 | 17 | 7 | 27 | 85.55859 | 0.2725457 | 0.03563523 | 110.1843 | 0 | 0 | 0 |  | Fe_Cr_Ni_Co_Cu | Fe5Cr44Ni17Co7Cu27 | 0.01074749 | 4.8352 | 8.34 | 14.45649 | 132.0828 | 35.21249 | 365.4623 | 259.3922
6010 | 6010 | 7 | 38 | 16 | 8 | 32 | 81.86523 | 0.2799947 | 0.03434334 | 98.04766 | 0 | 0 | 0 |  | Fe_Cr_Ni_Co_Cu | Fe7Cr38Ni16Co8Cu32 | 0.01134486 | 5.909225 | 8.594059 | 15.09698 | 125.9511 | 25.29798 | 295.8271 | 319.2346
6011 | 6011 | 10 | 32 | 14 | 8 | 36 | 78.62943 | 0.286428 | 0.03238013 | 83.70789 | 0 | 0 | 0 |  | Fe_Cr_Ni_Co_Cu | Fe10Cr32Ni14Co8Cu36 | 0.01186049 | 6.9632 | 8.8 | 15.45186 | 120.6411 | 25.6818 | 289.2522 | 393.046875
6012 | 6012 | 14 | 26 | 11 | 9 | 40 | 75.45978 | 0.2929762 | 0.03049809 | 70.82372 | 0 | 0 | 0 |  | Fe_Cr_Ni_Co_Cu | Fe14Cr26Ni11Co9Cu40 | 0.01230175 | 7.9776 | 8.99 | 15.72387 | 115.7804 | 23.33505 | 247.1152 | 384.4427
6013 | 6013 | 18 | 21 | 9 | 8 | 44 | 72.62286 | 0.2986491 | 0.02873499 | 59.53379 | 0 | 0 | 0 |  | Fe_Cr_Ni_Co_Cu | Fe18Cr21Ni9Co8Cu44 | 0.01272171 | 8.8956 | 9.16 | 15.781 | 109.3279 | 21.35307 | 268.3598 | 442.955
6014 | 6014 | 23 | 16 | 7 | 7 | 46 | 70.37932 | 0.3035066 | 0.02716778 | 50.55745 | 0 | 0 | 0 |  | Fe_Cr_Ni_Co_Cu | Fe23Cr16Ni7Co7Cu46 | 0.01311378 | 9.681869 | 9.282828 | 15.76405 | 107.1371 | 19.5053 | 296.8683 | 467.3531
6015 | 6015 | 3 | 52 | 29 | 4 | 12 | 92.9493 | 0.2617538 | 0.04339987 | 170.2344 | 0 | 0 | 0 |  | Fe_Cr_Ni_Co_Cu | Fe3Cr52Ni29Co4Cu12 | 0.007975034 | -0.8376 | 7.94 | 12.75735 | 178.5209 | 59.36063 | 605.5281 | 187.7628
6016 | 6016 | 4 | 46 | 27 | 8 | 16 | 89.47253 | 0.268871 | 0.0415986 | 152.8485 | 0 | 0 | 0 |  | Fe_Cr_Ni_Co_Cu | Fe4Cr46Ni27Co8Cu16 | 0.008935516 | 0.612489 | 8.178218 | 13.73493 | 169.5939 | 42.34307 | 483.5466 | 191.9061
6017 | 6017 | 6 | 39 | 24 | 10 | 21 | 85.57891 | 0.2763202 | 0.03868248 | 128.6816 | 0 | 0 | 0 |  | Fe_Cr_Ni_Co_Cu | Fe6Cr39Ni24Co10Cu21 | 0.009994522 | 2.4192 | 8.43 | 14.68877 | 154.1093 | 30.66316 | 364.4363 | 210.1061
6018 | 6018 | 9 | 34 | 21 | 12 | 25 | 82.63991 | 0.2820717 | 0.03660616 | 112.2848 | 0 | 0 | 0 |  | Fe_Cr_Ni_Co_Cu | Fe9Cr34Ni21Co12Cu25 | 0.01066773 | 3.765513 | 8.60396 | 15.24752 | 152.3681 | 29.24389 | 269.0429 | 250.8827
6019 | 6019 | 13 | 29 | 17 | 13 | 28 | 80.16674 | 0.2868245 | 0.03414039 | 95.49488 | 0 | 0 | 0 |  | Fe_Cr_Ni_Co_Cu | Fe13Cr29Ni17Co13Cu28 | 0.01123867 | 5.0468 | 8.73 | 15.55988 | 142.5743 | 29.05053 | 208.0527 | 260.1597
6020 | 6020 | 17 | 24 | 14 | 14 | 31 | 77.64868 | 0.2919507 | 0.0322653 | 82.72571 | 0 | 0 | 0 |  | Fe_Cr_Ni_Co_Cu | Fe17Cr24Ni14Co14Cu31 | 0.01173223 | 6.1204 | 8.87 | 15.86789 | 136.3217 | 26.10675 | 211.7969 | 307.9592
6021 | 6021 | 23 | 19 | 11 | 13 | 34 | 75.19014 | 0.2968215 | 0.03041962 | 70.8664 | 0 | 0 | 0 |  | Fe_Cr_Ni_Co_Cu | Fe23Cr19Ni11Co13Cu34 | 0.01229848 | 7.3492 | 8.99 | 15.9659 | 126.2392 | 24.22864 | 194.6047 | 312.6361
6022 | 6022 | 29 | 15 | 8 | 12 | 36 | 73.41675 | 0.3003806 | 0.02881213 | 61.52868 | 0 | 0 | 0 |  | Fe_Cr_Ni_Co_Cu | Fe29Cr15Ni8Co12Cu36 | 0.01274205 | 8.3956 | 9.06 | 15.90314 | 120.2497 | 24.70731 | 225.3971 | 385.4062
6023 | 6023 | 36 | 12 | 6 | 9 | 37 | 72.29831 | 0.3025511 | 0.02751743 | 54.73748 | 0 | 0 | 0 |  | Fe_Cr_Ni_Co_Cu | Fe36Cr12Ni6Co9Cu37 | 0.01315786 | 9.3624 | 9.08 | 15.6 | 113.0019 | 23.88567 | 291.7001 | 440.6942
6024 | 6024 | 3 | 43 | 38 | 6 | 10 | 90.13035 | 0.2708634 | 0.04418808 | 172.1102 | 0 | 0 | 0 |  | Fe_Cr_Ni_Co_Cu | Fe3Cr43Ni38Co6Cu10 | 0.007457673 | -2.166 | 8.26 | 12.98422 | 192.9016 | 77.63425 | 539.3209 | 161.8414
6025 | 6025 | 4 | 38 | 34 | 10 | 13 | 87.6004 | 0.2758355 | 0.04176925 | 152.0319 | 0 | 0 | 0 |  | Fe_Cr_Ni_Co_Cu | Fe4Cr38Ni34Co10Cu13 | 0.00835869 | -0.7656362 | 8.414141 | 13.78038 | 175.3466 | 48.89975 | 455.0888 | 166.2737
6026 | 6026 | 7 | 33 | 29 | 14 | 16 | 85.05167 | 0.2808485 | 0.03915027 | 131.7539 | 0 | 0 | 0 |  | Fe_Cr_Ni_Co_Cu | Fe7Cr33Ni29Co14Cu16 | 0.009145595 | 0.697888 | 8.545455 | 14.40448 | 175.2544 | 37.88711 | 329.8597 | 183.1861
6027 | 6027 | 10 | 29 | 25 | 17 | 19 | 82.80403 | 0.2852001 | 0.03705392 | 116.0531 | 0 | 0 | 0 |  | Fe_Cr_Ni_Co_Cu | Fe10Cr29Ni25Co17Cu19 | 0.009792661 | 1.9652 | 8.66 | 14.92113 | 177.2331 | 32.34179 | 224.5414 | 173.2999
6028 | 6028 | 15 | 25 | 20 | 19 | 21 | 81.0282 | 0.2886402 | 0.03474263 | 100.8022 | 0 | 0 | 0 |  | Fe_Cr_Ni_Co_Cu | Fe15Cr25Ni20Co19Cu21 | 0.01030681 | 3.1236 | 8.72 | 15.13242 | 189.5136 | 32.47283 | 160.6025 | 148.9759
6029 | 6029 | 20 | 21 | 16 | 19 | 24 | 78.89791 | 0.2924857 | 0.03271825 | 87.35138 | 0 | 0 | 0 |  | Fe_Cr_Ni_Co_Cu | Fe20Cr21Ni16Co19Cu24 | 0.01096583 | 4.4688 | 8.81 | 15.43891 | 176.8445 | 29.91544 | 120.2829 | 177.8468
6030 | 6030 | 26 | 17 | 12 | 18 | 26 | 77.10538 | 0.2957817 | 0.03116037 | 77.51631 | 0 | 0 | 0 |  | Fe_Cr_Ni_Co_Cu | Fe26Cr17Ni12Co18Cu26 | 0.01152599 | 5.698194 | 8.868687 | 15.51549 | 161.1046 | 28.9338 | 131.2841 | 205.0469
6031 | 6031 | 34 | 13 | 9 | 17 | 28 | 75.42552 | 0.2991928 | 0.02939935 | 67.1127 | 0 | 0 | 0 |  | Fe_Cr_Ni_Co_Cu | Fe34Cr13Ni9Co17Cu28 | 0.01200647 | 6.773061 | 8.920792 | 15.44999 | 147.9821 | 32.4833 | 176.9612 | 302.2391
6032 | 6032 | 43 | 11 | 6 | 12 | 28 | 74.99017 | 0.2995682 | 0.02768049 | 58.84385 | 0 | 0 | 0 |  | Fe_Cr_Ni_Co_Cu | Fe43Cr11Ni6Co12Cu28 | 0.01239647 | 7.8164 | 8.86 | 14.88993 | 125.8061 | 25.27439 | 205.7785 | 330.6484
6033 | 6033 | 3 | 35 | 45 | 9 | 8 | 87.74448 | 0.2787275 | 0.04323957 | 162.843 | 1 | 0 | 0 |  | Fe_Cr_Ni_Co_Cu | Fe3Cr35Ni45Co9Cu8 | 0.006825476 | -2.8572 | 8.53 | 12.67872 | 178.2802 | 59.82058 | 508.083 | 129.9078
6034 | 6034 | 5 | 31 | 39 | 14 | 10 | 85.98442 | 0.2821894 | 0.04077278 | 144.1548 | 0 | 0 | 0 |  | Fe_Cr_Ni_Co_Cu | Fe5Cr31Ni39Co14Cu10 | 0.007570826 | -1.650444 | 8.606061 | 13.23271 | 177.0164 | 65.45886 | 396.9977 | 162.8343
6035 | 6035 | 8 | 27 | 33 | 19 | 12 | 84.17086 | 0.2858108 | 0.03824314 | 125.9877 | 0 | 0 | 0 |  | Fe_Cr_Ni_Co_Cu | Fe8Cr27Ni33Co19Cu12 | 0.008220684 | -0.4477094 | 8.676768 | 13.6987 | 179.9321 | 48.02896 | 260.2544 | 147.4577
6036 | 6036 | 12 | 24 | 28 | 22 | 14 | 82.66823 | 0.2885859 | 0.03623327 | 112.1135 | 0 | 0 | 0 |  | Fe_Cr_Ni_Co_Cu | Fe12Cr24Ni28Co22Cu14 | 0.008807274 | 0.6368 | 8.72 | 14.05133 | 190.3102 | 47.46031 | 211.8811 | 146.9605
6037 | 6037 | 17 | 20 | 23 | 24 | 16 | 80.88939 | 0.291994 | 0.03391626 | 96.96019 | 0 | 0 | 0 |  | Fe_Cr_Ni_Co_Cu | Fe17Cr20Ni23Co24Cu16 | 0.009417795 | 1.7928 | 8.78 | 14.37324 | 203.9389 | 52.79136 | 140.2089 | 116.9389
6038 | 6038 | 22 | 17 | 18 | 25 | 18 | 79.46793 | 0.2944333 | 0.03222551 | 86.31301 | 0 | 0 | 0 |  | Fe_Cr_Ni_Co_Cu | Fe22Cr17Ni18Co25Cu18 | 0.009984943 | 2.9032 | 8.81 | 14.63421 | 212.0777 | 40.91683 | 115.1048 | 138.1323
6039 | 6039 | 30 | 13 | 13 | 24 | 20 | 77.7692 | 0.2974407 | 0.03060858 | 76.28439 | 0 | 0 | 0 |  | Fe_Cr_Ni_Co_Cu | Fe30Cr13Ni13Co24Cu20 | 0.01063264 | 4.2076 | 8.84 | 14.73228 | 188.306 | 31.12042 | 106.4733 | 143.5947
6040 | 6040 | 38 | 11 | 9 | 22 | 20 | 77.38373 | 0.2979437 | 0.0291039 | 68.60673 | 0 | 0 | 0 |  | Fe_Cr_Ni_Co_Cu | Fe38Cr11Ni9Co22Cu20 | 0.01088274 | 4.9124 | 8.78 | 14.3527 | 173.3648 | 36.9455 | 108.5426 | 205.309
6041 | 6041 | 50 | 8 | 6 | 16 | 20 | 76.69717 | 0.2989485 | 0.02669434 | 56.7491 | 0 | 0 | 0 |  | Fe_Cr_Ni_Co_Cu | Fe50Cr8Ni6Co16Cu20 | 0.01123764 | 5.8688 | 8.72 | 13.74191 | 149.4108 | 35.33176 | 174.356 | 288.7899
6042 | 6042 | 3 | 25 | 50 | 14 | 7 | 84.4442 | 0.2883857 | 0.03968985 | 135.7697 | 1 | 0 | 0 |  | Fe_Cr_Ni_Co_Cu | Fe3Cr25Ni50Co14Cu7 | 0.006510477 | -2.532803 | 8.858586 | 12.25682 | 136.7461 | 31.11604 | 350.9008 | 135.3146
6043 | 6043 | 6 | 23 | 42 | 21 | 8 | 83.71696 | 0.2897368 | 0.03777461 | 123.2228 | 1 | 0 | 0 |  | Fe_Cr_Ni_Co_Cu | Fe6Cr23Ni42Co21Cu8 | 0.006916184 | -1.7112 | 8.83 | 12.46756 | 141.4579 | 32.04238 | 235.6692 | 143.0104
6044 | 6044 | 9 | 20 | 36 | 26 | 9 | 82.61344 | 0.292034 | 0.03558302 | 109.1103 | 1 | 0 | 0 |  | Fe_Cr_Ni_Co_Cu | Fe9Cr20Ni36Co26Cu9 | 0.007328488 | -0.9076 | 8.85 | 12.67872 | 144.5515 | 26.95387 | 144.702 | 126.0086
6045 | 6045 | 13 | 18 | 29 | 28 | 11 | 81.59536 | 0.293316 | 0.03391681 | 98.48039 | 1 | 0 | 0 |  | Fe_Cr_Ni_Co_Cu | Fe13Cr18Ni29Co28Cu11 | 0.00808046 | 0.137537 | 8.838384 | 13.2435 | 170.285 | 48.81464 | 127.3451 | 123.6796
6046 | 6046 | 18 | 16 | 24 | 30 | 12 | 80.82671 | 0.2945927 | 0.03233717 | 89.01381 | 1 | 0 | 0 |  | Fe_Cr_Ni_Co_Cu | Fe18Cr16Ni24Co30Cu12 | 0.008464467 | 0.8496 | 8.82 | 13.34016 | 194.1324 | 41.04402 | 91.98566 | 133.0885
6047 | 6047 | 25 | 13 | 18 | 31 | 14 | 79.47938 | 0.2967566 | 0.03019416 | 76.37222 | 0 | 0 | 0 |  | Fe_Cr_Ni_Co_Cu | Fe25Cr13Ni18Co31Cu14 | 0.009139782 | 1.998235 | 8.821782 | 13.63032 | 210.7632 | 54.9071 | 72.50225 | 145.3655
6048 | 6048 | 32 | 10 | 13 | 30 | 15 | 78.42815 | 0.298492 | 0.02829145 | 66.05104 | 0 | 0 | 0 |  | Fe_Cr_Ni_Co_Cu | Fe32Cr10Ni13Co30Cu15 | 0.009625575 | 2.9192 | 8.81 | 13.6587 | 216.7888 | 62.33677 | 78.78935 | 182.6197
6049 | 6049 | 42 | 8 | 8 | 26 | 15 | 78.09431 | 0.298548 | 0.02704754 | 60.07695 | 0 | 0 | 0 |  | Fe_Cr_Ni_Co_Cu | Fe42Cr8Ni8Co26Cu15 | 0.009948279 | 3.701663 | 8.717172 | 13.23271 | 194.0204 | 46.16152 | 90.83373 | 225.7959
6050 | 6050 | 55 | 6 | 5 | 19 | 15 | 77.77646 | 0.298522 | 0.025251 | 51.71838 | 0 | 0 | 0 |  | Fe_Cr_Ni_Co_Cu | Fe55Cr6Ni5Co19Cu15 | 0.0102056 | 4.4896 | 8.62 | 12.55826 | 169.3317 | 44.92974 | 130.2583 | 242.9702
6051 | 6051 | 3 | 17 | 52 | 21 | 7 | 81.53318 | 0.296461 | 0.03594217 | 108.8833 | 1 | 1 | 1 | 108.8833 | Fe_Cr_Ni_Co_Cu | Fe3Cr17Ni52Co21Cu7 | 0.006495508 | -1.6012 | 9.12 | 11.86381 | 116.3416 | 17.87972 | 180.962 | 139.9852
6052 | 6052 | 6 | 16 | 43 | 28 | 7 | 81.58351 | 0.296265 | 0.03384539 | 97.97569 | 1 | 1 | 1 | 97.97569 | Fe_Cr_Ni_Co_Cu | Fe6Cr16Ni43Co28Cu7 | 0.006550574 | -1.2472 | 9.03 | 11.76605 | 126.9112 | 25.56352 | 126.8722 | 130.6347
6053 | 6053 | 9 | 15 | 36 | 33 | 7 | 81.55612 | 0.2962352 | 0.03253804 | 91.17019 | 1 | 1 | 1 | 91.17019 | Fe_Cr_Ni_Co_Cu | Fe9Cr15Ni36Co33Cu7 | 0.006616824 | -0.9468 | 8.96 | 11.66662 | 134.6342 | 26.66593 | 72.01628 | 134.9925
6054 | 6054 | 14 | 13 | 30 | 36 | 8 | 80.82992 | 0.2973789 | 0.03079086 | 81.28647 | 1 | 1 | 1 | 81.28647 | Fe_Cr_Ni_Co_Cu | Fe14Cr13Ni30Co36Cu8 | 0.007090862 | -0.2885992 | 8.930693 | 11.88531 | 146.5354 | 25.7228 | 57.49732 | 148.5302
6055 | 6055 | 19 | 11 | 24 | 38 | 9 | 80.12404 | 0.2984191 | 0.02925329 | 72.83592 | 1 | 1 | 1 | 72.83592 | Fe_Cr_Ni_Co_Cu | Fe19Cr11Ni24Co38Cu9 | 0.007562223 | 0.3780022 | 8.90099 | 12.11729 | 170.2959 | 37.48588 | 46.15134 | 156.8118
6056 | 6056 | 25 | 9 | 18 | 38 | 10 | 79.43443 | 0.299251 | 0.02774347 | 64.83414 | 0 | 1 | 0 |  | Fe_Cr_Ni_Co_Cu | Fe25Cr9Ni18Co38Cu10 | 0.008078258 | 1.1012 | 8.86 | 12.33329 | 203.7845 | 56.5566 | 35.26771 | 157.256
6057 | 6057 | 33 | 7 | 12 | 37 | 11 | 78.78287 | 0.2998921 | 0.02605988 | 56.39104 | 0 | 1 | 0 |  | Fe_Cr_Ni_Co_Cu | Fe33Cr7Ni12Co37Cu11 | 0.008591643 | 1.898 | 8.8 | 12.41733 | 221.0766 | 58.38615 | 43.54425 | 169.2016
6058 | 6058 | 44 | 5 | 7 | 32 | 12 | 78.15163 | 0.3002065 | 0.02444938 | 48.70628 | 0 | 0 | 0 |  | Fe_Cr_Ni_Co_Cu | Fe44Cr5Ni7Co32Cu12 | 0.009155219 | 2.838 | 8.72 | 12.32721 | 206.0557 | 47.23333 | 49.13399 | 202.5333
6059 | 6059 | 57 | 4 | 4 | 23 | 12 | 78.15287 | 0.2991398 | 0.02387325 | 46.32766 | 0 | 0 | 0 |  | Fe_Cr_Ni_Co_Cu | Fe57Cr4Ni4Co23Cu12 | 0.009415486 | 3.5364 | 8.59 | 11.71793 | 178.5724 | 55.92664 | 89.89068 | 253.761
6060 | 6060 | 6 | 10 | 42 | 37 | 5 | 80.21699 | 0.3012979 | 0.02859704 | 69.16358 | 1 | 1 | 1 | 69.16358 | Fe_Cr_Ni_Co_Cu | Fe6Cr10Ni42Co37Cu5 | 0.005712715 | -0.9064 | 9.16 | 10.23914 | 116.3293 | 15.15375 | 28.29935 | 140.8976
6061 | 6061 | 9 | 10 | 35 | 41 | 5 | 80.53869 | 0.3003087 | 0.02814511 | 67.63362 | 1 | 1 | 1 | 67.63362 | Fe_Cr_Ni_Co_Cu | Fe9Cr10Ni35Co41Cu5 | 0.00579058 | -0.8256 | 9.06 | 10.24646 | 126.0811 | 20.56939 | 34.85432 | 173.3871
6062 | 6062 | 13 | 9 | 28 | 44 | 6 | 80.1912 | 0.3004537 | 0.02716765 | 62.79119 | 1 | 1 | 1 | 62.79119 | Fe_Cr_Ni_Co_Cu | Fe13Cr9Ni28Co44Cu6 | 0.006326499 | -0.3388 | 9 | 10.71214 | 144.5948 | 40.70435 | 31.09297 | 198.3907
6063 | 6063 | 18 | 8 | 22 | 45 | 7 | 79.82389 | 0.3005458 | 0.026366 | 58.79756 | 1 | 1 | 1 | 58.79756 | Fe_Cr_Ni_Co_Cu | Fe18Cr8Ni22Co45Cu7 | 0.006858622 | 0.1592 | 8.94 | 11.11575 | 163.44 | 46.91379 | 47.61189 | 222.3093
6064 | 6064 | 25 | 6 | 16 | 45 | 8 | 79.14925 | 0.3013197 | 0.02463029 | 50.39255 | 0 | 1 | 0 |  | Fe_Cr_Ni_Co_Cu | Fe25Cr6Ni16Co45Cu8 | 0.007419247 | 0.8084 | 8.89 | 11.37497 | 188.2454 | 64.21111 | 25.46949 | 213.6439
6065 | 6065 | 32 | 5 | 11 | 43 | 9 | 78.78431 | 0.3012232 | 0.02382727 | 46.62956 | 0 | 1 | 0 |  | Fe_Cr_Ni_Co_Cu | Fe32Cr5Ni11Co43Cu9 | 0.0079442 | 1.4068 | 8.82 | 11.62583 | 207.5027 | 69.38284 | 50.30819 | 245.898
6066 | 6066 | 43 | 3 | 6 | 38 | 11 | 77.8419 | 0.3019018 | 0.02219037 | 39.03553 | 0 | 1 | 0 |  | Fe_Cr_Ni_Co_Cu | Fe43Cr3Ni6Co38Cu11 | 0.008796532 | 2.531517 | 8.762376 | 11.99696 | 212.5095 | 57.8323 | 55.59105 | 223.7198
6067 | 6067 | 9 | 6 | 32 | 50 | 3 | 79.9469 | 0.3032255 | 0.02301834 | 43.79061 | 1 | 1 | 1 | 43.79061 | Fe_Cr_Ni_Co_Cu | Fe9Cr6Ni32Co50Cu3 | 0.004792019 | -0.7092 | 9.11 | 8.373171 | 133.9146 | 29.98652 | 16.44583 | 225.6277
6068 | 6068 | 13 | 6 | 25 | 52 | 4 | 79.94607 | 0.302423 | 0.02328944 | 45.13215 | 1 | 1 | 1 | 45.13215 | Fe_Cr_Ni_Co_Cu | Fe13Cr6Ni25Co52Cu4 | 0.005435614 | -0.436 | 9.02 | 9.175511 | 142.9369 | 39.36023 | 20.75168 | 267.4182
6069 | 6069 | 18 | 5 | 19 | 53 | 5 | 79.57852 | 0.3025155 | 0.02243083 | 41.31919 | 1 | 1 | 1 | 41.31919 | Fe_Cr_Ni_Co_Cu | Fe18Cr5Ni19Co53Cu5 | 0.00605023 | -0.0052 | 8.96 | 9.744742 | 163.2884 | 59.03185 | 58.02825 | 286.4494
6070 | 6070 | 23 | 4 | 13 | 53 | 6 | 79.20605 | 0.3025685 | 0.02174505 | 38.31087 | 0 | 1 | 0 |  | Fe_Cr_Ni_Co_Cu | Fe23Cr4Ni13Co53Cu6 | 0.006639367 | 0.4819916 | 8.89899 | 10.27129 | 177.2 | 71.58136 | 52.17594 | 334.6882
6071 | 6071 | 30 | 4 | 8 | 50 | 8 | 78.85604 | 0.3018806 | 0.02205093 | 39.28739 | 0 | 1 | 0 |  | Fe_Cr_Ni_Co_Cu | Fe30Cr4Ni8Co50Cu8 | 0.007537981 | 1.2144 | 8.82 | 11.18034 | 191.559 | 74.83993 | 18.51163 | 257.6002
6072 | 6072 | 5 | 47 | 12 | 33 | 3 | 94.96823 | 0.2627604 | 0.03994798 | 154.6397 | 0 | 0 | 0 |  | Fe_Cr_Ni_Co_Cu | Fe5Cr47Ni12Co33Cu3 | 0.004399871 | -3.2188 | 7.72 | 10.85311 | 207.0792 | 63.31007 | 340.031 | 247.7822
6073 | 6073 | 5 | 40 | 11 | 39 | 5 | 91.85993 | 0.2700136 | 0.03923307 | 145.5808 | 0 | 0 | 0 |  | Fe_Cr_Ni_Co_Cu | Fe5Cr40Ni11Co39Cu5 | 0.0053971 | -2.284 | 7.96 | 11.60819 | 194.3184 | 58.21289 | 231.4589 | 264.9702
6074 | 6074 | 4 | 34 | 10 | 44 | 7 | 89.19251 | 0.2761318 | 0.03824176 | 135.3964 | 0 | 0 | 0 |  | Fe_Cr_Ni_Co_Cu | Fe4Cr34Ni10Co44Cu7 | 0.006158557 | -1.390878 | 8.171717 | 12.3497 | 199.142 | 88.8747 | 186.2192 | 289.4842
6075 | 6075 | 4 | 27 | 9 | 49 | 11 | 85.33373 | 0.2843031 | 0.03628033 | 117.7133 | 0 | 0 | 0 |  | Fe_Cr_Ni_Co_Cu | Fe4Cr27Ni9Co49Cu11 | 0.007361465 | 0.1588 | 8.46 | 13.56319 | 181.5412 | 70.56833 | 143.7362 | 290.2083
6076 | 6076 | 3 | 22 | 7 | 53 | 14 | 82.66964 | 0.2898611 | 0.03429415 | 102.2801 | 0 | 0 | 0 |  | Fe_Cr_Ni_Co_Cu | Fe3Cr22Ni7Co53Cu14 | 0.008031713 | 1.25579 | 8.656566 | 14.48923 | 174.7551 | 82.20265 | 75.68369 | 276.4975
6077 | 6077 | 6 | 51 | 19 | 21 | 3 | 96.11813 | 0.2592715 | 0.04237672 | 170.8864 | 0 | 0 | 0 |  | Fe_Cr_Ni_Co_Cu | Fe6Cr51Ni19Co21Cu3 | 0.004497168 | -3.6204 | 7.66 | 10.67708 | 203.9463 | 55.16777 | 582.3524 | 173.4334
6078 | 6078 | 7 | 44 | 17 | 27 | 5 | 93.05518 | 0.2663233 | 0.04061556 | 154.897 | 0 | 0 | 0 |  | Fe_Cr_Ni_Co_Cu | Fe7Cr44Ni17Co27Cu5 | 0.005559844 | -2.5912 | 7.88 | 11.4346 | 205.0261 | 44.83193 | 354.9241 | 215.6919
6079 | 6079 | 8 | 38 | 16 | 32 | 7 | 90.21599 | 0.2728356 | 0.03918219 | 141.7099 | 0 | 0 | 0 |  | Fe_Cr_Ni_Co_Cu | Fe8Cr38Ni16Co32Cu7 | 0.006381969 | -1.656308 | 8.089109 | 12.09705 | 203.9736 | 52.80211 | 239.6188 | 208.6632
6080 | 6080 | 8 | 32 | 14 | 36 | 10 | 87.27848 | 0.2790074 | 0.037464 | 126.9012 | 0 | 0 | 0 |  | Fe_Cr_Ni_Co_Cu | Fe8Cr32Ni14Co36Cu10 | 0.007382302 | -0.3648 | 8.3 | 13.05986 | 196.8254 | 63.94642 | 166.4609 | 199.7332
6081 | 6081 | 9 | 26 | 11 | 40 | 14 | 83.96892 | 0.2856368 | 0.03553459 | 110.8995 | 0 | 0 | 0 |  | Fe_Cr_Ni_Co_Cu | Fe9Cr26Ni11Co40Cu14 | 0.00843133 | 1.2112 | 8.52 | 14.14602 | 188.5015 | 49.87874 | 122.4692 | 232.1438
6082 | 6082 | 8 | 21 | 9 | 44 | 18 | 80.95534 | 0.2917072 | 0.03369244 | 96.27062 | 0 | 0 | 0 |  | Fe_Cr_Ni_Co_Cu | Fe8Cr21Ni9Co44Cu18 | 0.009165239 | 2.45 | 8.74 | 15.20395 | 174.1316 | 49.94639 | 84.92186 | 247.9329
6083 | 6083 | 7 | 16 | 7 | 46 | 23 | 77.6017 | 0.2980718 | 0.03124916 | 78.72787 | 0 | 0 | 0 |  | Fe_Cr_Ni_Co_Cu | Fe7Cr16Ni7Co46Cu23 | 0.00991153 | 3.771452 | 8.979798 | 16.38109 | 171.3822 | 53.43174 | 85.19566 | 246.6788
6084 | 6084 | 4 | 52 | 29 | 12 | 3 | 96.06662 | 0.2593518 | 0.04599339 | 195.311 | 0 | 0 | 0 |  | Fe_Cr_Ni_Co_Cu | Fe4Cr52Ni29Co12Cu3 | 0.004448965 | -4.3792 | 7.75 | 10.77033 | 209.4478 | 89.20396 | 661.159 | 165.4711
6085 | 6085 | 8 | 46 | 27 | 16 | 4 | 93.59331 | 0.2651957 | 0.04412492 | 178.4391 | 0 | 0 | 0 |  | Fe_Cr_Ni_Co_Cu | Fe8Cr46Ni27Co16Cu4 | 0.005152356 | -3.578473 | 7.90099 | 11.02528 | 209.0332 | 76.30051 | 601.0477 | 164.0382
6086 | 6086 | 10 | 39 | 24 | 21 | 6 | 90.72925 | 0.2716156 | 0.04120376 | 154.6541 | 0 | 0 | 0 |  | Fe_Cr_Ni_Co_Cu | Fe10Cr39Ni24Co21Cu6 | 0.006170104 | -2.3952 | 8.09 | 11.68589 | 206.9563 | 57.26656 | 452.8054 | 168.136
6087 | 6087 | 12 | 34 | 21 | 25 | 9 | 88.02103 | 0.2771004 | 0.03874356 | 135.0638 | 0 | 0 | 0 |  | Fe_Cr_Ni_Co_Cu | Fe12Cr34Ni21Co25Cu9 | 0.007291592 | -0.9520635 | 8.257426 | 12.53795 | 212.7348 | 55.2573 | 285.4082 | 185.7391
6088 | 6088 | 13 | 29 | 17 | 28 | 13 | 85.17621 | 0.2823551 | 0.0363821 | 116.7765 | 0 | 0 | 0 |  | Fe_Cr_Ni_Co_Cu | Fe13Cr29Ni17Co28Cu13 | 0.008475911 | 0.7628 | 8.43 | 13.62755 | 211.3906 | 58.60935 | 178.9356 | 162.1981
6089 | 6089 | 14 | 24 | 14 | 31 | 17 | 82.2322 | 0.288048 | 0.03452155 | 102.2188 | 0 | 0 | 0 |  | Fe_Cr_Ni_Co_Cu | Fe14Cr24Ni14Co31Cu17 | 0.009387174 | 2.2456 | 8.62 | 14.59452 | 198.3599 | 41.16903 | 126.6742 | 169.5052
6090 | 6090 | 13 | 19 | 11 | 34 | 23 | 78.60988 | 0.2947048 | 0.03268413 | 87.36097 | 0 | 0 | 0 |  | Fe_Cr_Ni_Co_Cu | Fe13Cr19Ni11Co34Cu23 | 0.01033847 | 3.9252 | 8.87 | 15.89056 | 183.7976 | 39.63052 | 89.01709 | 170.7632
6091 | 6091 | 12 | 15 | 8 | 36 | 29 | 75.3574 | 0.3004834 | 0.03052466 | 72.08609 | 0 | 0 | 0 |  | Fe_Cr_Ni_Co_Cu | Fe12Cr15Ni8Co36Cu29 | 0.0109908 | 5.2528 | 9.09 | 16.92217 | 168.9811 | 37.07314 | 75.88906 | 217.5189
6092 | 6092 | 9 | 12 | 6 | 37 | 36 | 72.06714 | 0.3060835 | 0.02873756 | 59.52212 | 0 | 0 | 0 |  | Fe_Cr_Ni_Co_Cu | Fe9Cr12Ni6Co37Cu36 | 0.01136601 | 6.1692 | 9.33 | 17.88044 | 154.3647 | 34.81107 | 82.54939 | 278.8579
6093 | 6093 | 6 | 43 | 38 | 10 | 3 | 92.57709 | 0.2685853 | 0.04544587 | 186.2066 | 0 | 1 | 0 |  | Fe_Cr_Ni_Co_Cu | Fe6Cr43Ni38Co10Cu3 | 0.004572507 | -4.6056 | 8.09 | 10.85541 | 200.7975 | 83.06301 | 596.0339 | 146.0351
6094 | 6094 | 10 | 38 | 34 | 13 | 4 | 90.79095 | 0.2725039 | 0.04306119 | 166.9907 | 1 | 1 | 1 | 166.9907 | Fe_Cr_Ni_Co_Cu | Fe10Cr38Ni34Co13Cu4 | 0.005306367 | -3.677176 | 8.171717 | 11.05126 | 199.2521 | 68.55586 | 580.848 | 148.8911
6095 | 6095 | 14 | 33 | 29 | 16 | 7 | 88.23755 | 0.2772887 | 0.03992898 | 142.5402 | 0 | 0 | 0 |  | Fe_Cr_Ni_Co_Cu | Fe14Cr33Ni29Co16Cu7 | 0.0067759 | -1.950413 | 8.292929 | 11.89949 | 206.0245 | 65.5144 | 430.0931 | 151.2881
6096 | 6096 | 17 | 29 | 25 | 19 | 10 | 85.94187 | 0.2815955 | 0.03744468 | 123.9339 | 0 | 0 | 0 |  | Fe_Cr_Ni_Co_Cu | Fe17Cr29Ni25Co19Cu10 | 0.007862613 | -0.446 | 8.41 | 12.67872 | 205.2429 | 66.87529 | 295.4781 | 159.1543
6097 | 6097 | 19 | 25 | 20 | 21 | 15 | 83.09652 | 0.286276 | 0.03499209 | 105.6369 | 0 | 0 | 0 |  | Fe_Cr_Ni_Co_Cu | Fe19Cr25Ni20Co21Cu15 | 0.009245959 | 1.6244 | 8.56 | 13.87768 | 203.2071 | 44.13537 | 204.7497 | 143.5447
6098 | 6098 | 19 | 21 | 16 | 24 | 20 | 80.20429 | 0.291382 | 0.03322853 | 92.1518 | 0 | 0 | 0 |  | Fe_Cr_Ni_Co_Cu | Fe19Cr21Ni16Co24Cu20 | 0.01023193 | 3.3236 | 8.74 | 14.97298 | 202.6152 | 30.19425 | 134.247 | 154.9438
6099 | 6099 | 18 | 17 | 12 | 26 | 26 | 76.95685 | 0.2969199 | 0.03160845 | 79.46488 | 0 | 0 | 0 |  | Fe_Cr_Ni_Co_Cu | Fe18Cr17Ni12Co26Cu26 | 0.01111441 | 5.015815 | 8.949495 | 16.08631 | 183.6245 | 29.4227 | 99.30871 | 188.91
6100 | 6100 | 17 | 13 | 9 | 28 | 34 | 73.16917 | 0.3035507 | 0.02953954 | 64.68161 | 0 | 0 | 0 |  | Fe_Cr_Ni_Co_Cu | Fe17Cr13Ni9Co28Cu34 | 0.01179459 | 6.460543 | 9.207921 | 17.11239 | 164.366 | 34.60653 | 105.4061 | 216.853
6101 | 6101 | 12 | 11 | 6 | 28 | 43 | 69.53445 | 0.3090962 | 0.02772265 | 52.03351 | 0 | 0 | 0 |  | Fe_Cr_Ni_Co_Cu | Fe12Cr11Ni6Co28Cu43 | 0.0120173 | 7.3336 | 9.47 | 17.87848 | 144.7771 | 42.12826 | 127.5163 | 304.8724
6102 | 6102 | 9 | 35 | 45 | 8 | 3 | 89.54122 | 0.2765099 | 0.04282169 | 164.115 | 1 | 1 | 1 | 164.115 | Fe_Cr_Ni_Co_Cu | Fe9Cr35Ni45Co8Cu3 | 0.004691477 | -4.4188 | 8.37 | 10.68597 | 171.9547 | 56.62724 | 564.4992 | 103.3076
6103 | 6103 | 14 | 31 | 39 | 10 | 5 | 87.83535 | 0.2795019 | 0.03993365 | 142.8756 | 1 | 1 | 1 | 142.8756 | Fe_Cr_Ni_Co_Cu | Fe14Cr31Ni39Co10Cu5 | 0.005943852 | -3.068666 | 8.414141 | 11.23258 | 182.02 | 55.64781 | 511.885 | 122.7469
6104 | 6104 | 19 | 27 | 33 | 12 | 8 | 85.70462 | 0.2831027 | 0.03753854 | 125.0125 | 1 | 0 | 0 |  | Fe_Cr_Ni_Co_Cu | Fe19Cr27Ni33Co12Cu8 | 0.007325662 | -1.358229 | 8.484848 | 12.04522 | 176.3428 | 40.32367 | 376.5972 | 157.3743
6105 | 6105 | 22 | 24 | 28 | 14 | 12 | 83.49747 | 0.286609 | 0.03586675 | 111.8786 | 1 | 0 | 0 |  | Fe_Cr_Ni_Co_Cu | Fe22Cr24Ni28Co14Cu12 | 0.008642389 | 0.4496 | 8.58 | 13.06752 | 174.8167 | 53.22322 | 266.0745 | 157.8069
6106 | 6106 | 24 | 20 | 23 | 16 | 17 | 80.67283 | 0.2913315 | 0.03398304 | 97.25054 | 1 | 0 | 0 |  | Fe_Cr_Ni_Co_Cu | Fe24Cr20Ni23Co16Cu17 | 0.009916997 | 2.4448 | 8.73 | 14.20422 | 169.5921 | 31.79349 | 181.0283 | 144.4816
6107 | 6107 | 25 | 17 | 18 | 18 | 22 | 78.19804 | 0.2952735 | 0.0323794 | 85.29812 | 0 | 0 | 0 |  | Fe_Cr_Ni_Co_Cu | Fe25Cr17Ni18Co18Cu22 | 0.01087449 | 4.1828 | 8.86 | 15.12977 | 180.2659 | 31.1667 | 132.7461 | 157.0503
6108 | 6108 | 24 | 13 | 13 | 20 | 30 | 74.38724 | 0.3015329 | 0.03025608 | 69.69599 | 0 | 0 | 0 |  | Fe_Cr_Ni_Co_Cu | Fe24Cr13Ni13Co20Cu30 | 0.01190548 | 6.2244 | 9.1 | 16.34013 | 163.3559 | 36.05411 | 129.2886 | 234.1782
6109 | 6109 | 22 | 11 | 9 | 20 | 38 | 71.23563 | 0.3061722 | 0.02852214 | 57.73467 | 0 | 0 | 0 |  | Fe_Cr_Ni_Co_Cu | Fe22Cr11Ni9Co20Cu38 | 0.01249163 | 7.6644 | 9.3 | 17.02469 | 140.0695 | 36.59283 | 151.6038 | 323.7231
6110 | 6110 | 16 | 8 | 6 | 20 | 50 | 66.38272 | 0.314086 | 0.02604 | 41.80554 | 0 | 0 | 0 |  | Fe_Cr_Ni_Co_Cu | Fe16Cr8Ni6Co20Cu50 | 0.01256065 | 8.3136 | 9.66 | 17.6 | 125.1377 | 34.08871 | 214.2102 | 404.3708
6111 | 6111 | 14 | 25 | 50 | 7 | 3 | 85.98711 | 0.2856779 | 0.03911091 | 134.8658 | 1 | 1 | 1 | 134.8658 | Fe_Cr_Ni_Co_Cu | Fe14Cr25Ni50Co7Cu3 | 0.004857897 | -3.724518 | 8.666667 | 10.23248 | 145.3627 | 39.36767 | 429.4879 | 133.9106
6112 | 6112 | 21 | 23 | 42 | 8 | 6 | 84.6222 | 0.2870912 | 0.03686373 | 119.6527 | 1 | 1 | 1 | 119.6527 | Fe_Cr_Ni_Co_Cu | Fe21Cr23Ni42Co8Cu6 | 0.006554991 | -2.1292 | 8.64 | 11.23343 | 160.3426 | 42.4247 | 383.3939 | 155.9127
6113 | 6113 | 26 | 20 | 36 | 9 | 9 | 82.88002 | 0.2897058 | 0.03513366 | 107.1967 | 1 | 1 | 1 | 107.1967 | Fe_Cr_Ni_Co_Cu | Fe26Cr20Ni36Co9Cu9 | 0.007838507 | -0.5608 | 8.68 | 12.08139 | 154.1738 | 29.55734 | 306.9167 | 160.667
6114 | 6114 | 28 | 18 | 29 | 11 | 13 | 81.16538 | 0.2918516 | 0.03384451 | 97.48489 | 1 | 0 | 0 |  | Fe_Cr_Ni_Co_Cu | Fe28Cr18Ni29Co11Cu13 | 0.00915115 | 1.23416 | 8.727273 | 13.18404 | 156.244 | 31.45034 | 263.6151 | 187.6051
6115 | 6115 | 30 | 16 | 24 | 12 | 18 | 79.03317 | 0.2948049 | 0.0325823 | 87.69004 | 1 | 0 | 0 |  | Fe_Cr_Ni_Co_Cu | Fe30Cr16Ni24Co12Cu18 | 0.0103502 | 3.1056 | 8.82 | 14.22814 | 153.5033 | 23.62129 | 205.9582 | 196.6617
6116 | 6116 | 31 | 13 | 18 | 14 | 25 | 75.99591 | 0.2994087 | 0.03083967 | 74.79292 | 1 | 0 | 0 |  | Fe_Cr_Ni_Co_Cu | Fe31Cr13Ni18Co14Cu25 | 0.0115619 | 5.315557 | 8.980198 | 15.38131 | 154.6575 | 28.97257 | 200.7419 | 284.7667
6117 | 6117 | 30 | 10 | 13 | 15 | 32 | 72.83849 | 0.3043327 | 0.02911313 | 62.58917 | 1 | 0 | 0 |  | Fe_Cr_Ni_Co_Cu | Fe30Cr10Ni13Co15Cu32 | 0.01243842 | 7.1296 | 9.17 | 16.28373 | 138.2344 | 31.29878 | 164.6808 | 305.9987
6118 | 6118 | 26 | 8 | 8 | 15 | 42 | 68.96047 | 0.3099623 | 0.02729582 | 49.92625 | 0 | 0 | 0 |  | Fe_Cr_Ni_Co_Cu | Fe26Cr8Ni8Co15Cu42 | 0.01303917 | 8.737884 | 9.424242 | 16.95346 | 122.8919 | 26.08385 | 221.7322 | 428.563
6119 | 6119 | 19 | 6 | 5 | 15 | 55 | 64.24775 | 0.3174615 | 0.02470728 | 34.72011 | 0 | 0 | 0 |  | Fe_Cr_Ni_Co_Cu | Fe19Cr6Ni5Co15Cu55 | 0.01283887 | 8.9744 | 9.78 | 17.11695 | 113.5326 | 24.36087 | 285.5122 | 462.2062
6120 | 6120 | 21 | 17 | 52 | 7 | 3 | 83.17538 | 0.2927783 | 0.03438666 | 103.6627 | 1 | 1 | 1 | 103.6627 | Fe_Cr_Ni_Co_Cu | Fe21Cr17Ni52Co7Cu3 | 0.004986873 | -2.8684 | 8.86 | 9.597395 | 132.6721 | 29.52389 | 260.4133 | 132.3837
6121 | 6121 | 28 | 16 | 43 | 7 | 6 | 82.27171 | 0.292956 | 0.03384234 | 99.59027 | 1 | 1 | 1 | 99.59027 | Fe_Cr_Ni_Co_Cu | Fe28Cr16Ni43Co7Cu6 | 0.006698271 | -1.4784 | 8.79 | 10.83697 | 147.3688 | 27.70027 | 260.2881 | 142.4386
6122 | 6122 | 33 | 15 | 36 | 7 | 9 | 81.27055 | 0.2935738 | 0.03305963 | 93.83506 | 1 | 1 | 1 | 93.83506 | Fe_Cr_Ni_Co_Cu | Fe33Cr15Ni36Co7Cu9 | 0.007988116 | -0.0588 | 8.76 | 11.7894 | 146.9464 | 26.00327 | 294.7437 | 170.9426
6123 | 6123 | 36 | 13 | 30 | 8 | 14 | 79.20988 | 0.2962506 | 0.03192519 | 84.94571 | 1 | 0 | 0 |  | Fe_Cr_Ni_Co_Cu | Fe36Cr13Ni30Co8Cu14 | 0.009543666 | 1.970787 | 8.831683 | 13.13067 | 150.0802 | 37.79774 | 287.1635 | 239.7339
6124 | 6124 | 38 | 11 | 24 | 9 | 19 | 77.16517 | 0.2989706 | 0.03074196 | 76.19646 | 1 | 0 | 0 |  | Fe_Cr_Ni_Co_Cu | Fe38Cr11Ni24Co9Cu19 | 0.01075894 | 3.888246 | 8.910891 | 14.1726 | 149.2935 | 34.20619 | 285.7744 | 306.5658
6125 | 6125 | 38 | 9 | 18 | 10 | 25 | 74.73041 | 0.3022895 | 0.02952191 | 67.12428 | 1 | 0 | 0 |  | Fe_Cr_Ni_Co_Cu | Fe38Cr9Ni18Co10Cu25 | 0.01188206 | 5.9064 | 9.03 | 15.18684 | 142.2523 | 28.208 | 251.5071 | 342.3124
6126 | 6126 | 37 | 7 | 12 | 11 | 33 | 71.68172 | 0.3065724 | 0.02804162 | 56.63189 | 1 | 0 | 0 |  | Fe_Cr_Ni_Co_Cu | Fe37Cr7Ni12Co11Cu33 | 0.01286486 | 7.9828 | 9.2 | 16.0658 | 123.2722 | 26.26765 | 225.8393 | 393.2779
6127 | 6127 | 32 | 5 | 7 | 12 | 44 | 67.5915 | 0.3127081 | 0.02644403 | 45.17262 | 0 | 0 | 0 |  | Fe_Cr_Ni_Co_Cu | Fe32Cr5Ni7Co12Cu44 | 0.01345298 | 9.5468 | 9.48 | 16.75589 | 116.8507 | 25.10354 | 245.9029 | 446.6991
6128 | 6128 | 23 | 4 | 4 | 12 | 57 | 63.08896 | 0.3195936 | 0.02398077 | 31.16311 | 0 | 0 | 0 |  | Fe_Cr_Ni_Co_Cu | Fe23Cr4Ni4Co12Cu57 | 0.01313569 | 9.5756 | 9.83 | 16.73888 | 108.3662 | 19.74262 | 236.4644 | 494.7275
6129 | 6129 | 37 | 10 | 42 | 5 | 6 | 80.39154 | 0.2973954 | 0.0306967 | 80.69369 | 1 | 1 | 1 | 80.69369 | Fe_Cr_Ni_Co_Cu | Fe37Cr10Ni42Co5Cu6 | 0.006828132 | -0.8036 | 8.87 | 10.36291 | 140.8501 | 30.59925 | 190.0713 | 127.2927
6130 | 6130 | 41 | 10 | 35 | 5 | 9 | 79.72736 | 0.2972056 | 0.03067851 | 79.63555 | 1 | 1 | 1 | 79.63555 | Fe_Cr_Ni_Co_Cu | Fe41Cr10Ni35Co5Cu9 | 0.008122553 | 0.5088 | 8.82 | 11.44159 | 144.6802 | 33.79077 | 242.5834 | 166.5262
6131 | 6131 | 44 | 9 | 28 | 6 | 13 | 78.38225 | 0.2984304 | 0.02997658 | 74.31414 | 1 | 1 | 1 | 74.31414 | Fe_Cr_Ni_Co_Cu | Fe44Cr9Ni28Co6Cu13 | 0.009477857 | 2.264 | 8.83 | 12.5714 | 146.3657 | 34.25729 | 318.514 | 273.4865
6132 | 6132 | 45 | 8 | 22 | 7 | 18 | 76.64865 | 0.3003513 | 0.02929475 | 68.739 | 1 | 0 | 0 |  | Fe_Cr_Ni_Co_Cu | Fe45Cr8Ni22Co7Cu18 | 0.01076887 | 4.1948 | 8.89 | 13.71532 | 144.9547 | 41.52457 | 348.5548 | 397.5931
6133 | 6133 | 45 | 6 | 16 | 8 | 25 | 73.92558 | 0.3040815 | 0.02808458 | 59.76447 | 1 | 0 | 0 |  | Fe_Cr_Ni_Co_Cu | Fe45Cr6Ni16Co8Cu25 | 0.01210268 | 6.5164 | 9.03 | 14.91677 | 135.6485 | 31.18851 | 276.4081 | 399.5735
6134 | 6134 | 43 | 5 | 11 | 9 | 32 | 71.48847 | 0.3072755 | 0.02739314 | 53.79822 | 1 | 0 | 0 |  | Fe_Cr_Ni_Co_Cu | Fe43Cr5Ni11Co9Cu32 | 0.0129894 | 8.3324 | 9.17 | 15.72864 | 120.328 | 22.51563 | 303.4182 | 438.431
6135 | 6135 | 38 | 3 | 6 | 11 | 43 | 67.52564 | 0.3133321 | 0.0261035 | 43.98459 | 1 | 0 | 0 |  | Fe_Cr_Ni_Co_Cu | Fe38Cr3Ni6Co11Cu43 | 0.01365327 | 9.965298 | 9.445545 | 16.53258 | 113.461 | 25.9115 | 275.7179 | 453.2743
6136 | 6136 | 50 | 6 | 32 | 3 | 9 | 78.63035 | 0.2995614 | 0.02798158 | 65.18934 | 1 | 1 | 1 | 65.18934 | Fe_Cr_Ni_Co_Cu | Fe50Cr6Ni32Co3Cu9 | 0.008236627 | 1.0984 | 8.82 | 11.04355 | 139.4377 | 37.49193 | 243.8163 | 236.4674
6137 | 6137 | 52 | 6 | 25 | 4 | 13 | 77.61699 | 0.2999719 | 0.02781503 | 63.11771 | 1 | 1 | 1 | 63.11771 | Fe_Cr_Ni_Co_Cu | Fe52Cr6Ni25Co4Cu13 | 0.009612387 | 2.828 | 8.81 | 12.22457 | 137.9524 | 39.08197 | 357.6907 | 329.2044
6138 | 6138 | 53 | 5 | 19 | 5 | 18 | 75.89296 | 0.3019012 | 0.02736852 | 59.05145 | 1 | 0 | 0 |  | Fe_Cr_Ni_Co_Cu | Fe53Cr5Ni19Co5Cu18 | 0.01094266 | 4.8324 | 8.87 | 13.36974 | 131.3455 | 30.89942 | 366.3217 | 417.377
6139 | 6139 | 53 | 4 | 13 | 6 | 23 | 74.10878 | 0.3039736 | 0.0266402 | 53.75782 | 1 | 0 | 0 |  | Fe_Cr_Ni_Co_Cu | Fe53Cr4Ni13Co6Cu23 | 0.01202352 | 6.777676 | 8.939394 | 14.23275 | 127.3378 | 29.27387 | 320.4665 | 440.0532
6140 | 6140 | 50 | 4 | 8 | 8 | 30 | 72.0482 | 0.3063314 | 0.02630048 | 49.94738 | 1 | 0 | 0 |  | Fe_Cr_Ni_Co_Cu | Fe50Cr4Ni8Co8Cu30 | 0.01296082 | 8.6352 | 9.06 | 15.13803 | 117.9366 | 23.10456 | 275.8713 | 447.3984
6141 | 6141 | 5 | 47 | 12 | 3 | 33 | 84.79298 | 0.2707564 | 0.03148998 | 86.50299 | 0 | 0 | 0 |  | Fe_Cr_Ni_Co_Cu | Fe5Cr47Ni12Co3Cu33 | 0.01133399 | 7.2212 | 8.32 | 13.68905 | 118.2307 | 36.70457 | 406.8051 | 330.7762
6142 | 6142 | 5 | 40 | 11 | 5 | 39 | 80.42698 | 0.27961 | 0.0307703 | 77.60434 | 0 | 0 | 0 |  | Fe_Cr_Ni_Co_Cu | Fe5Cr40Ni11Co5Cu39 | 0.01172963 | 7.9704 | 8.64 | 14.42879 | 117.5374 | 36.34069 | 302.607 | 390.4308
6143 | 6143 | 4 | 34 | 10 | 7 | 44 | 76.71854 | 0.2871928 | 0.02980313 | 68.50752 | 0 | 0 | 0 |  | Fe_Cr_Ni_Co_Cu | Fe4Cr34Ni10Co7Cu44 | 0.01185698 | 8.273441 | 8.919192 | 14.99991 | 110.4928 | 25.1838 | 292.0042 | 418.7419
6144 | 6144 | 4 | 27 | 9 | 11 | 49 | 72.77288 | 0.2961973 | 0.02915933 | 60.97002 | 0 | 0 | 0 |  | Fe_Cr_Ni_Co_Cu | Fe4Cr27Ni9Co11Cu49 | 0.01186094 | 8.1236 | 9.22 | 15.83793 | 111.0642 | 22.46098 | 297.4244 | 456.8752
6145 | 6145 | 3 | 22 | 7 | 14 | 53 | 69.74656 | 0.3026873 | 0.02772344 | 51.36981 | 0 | 0 | 0 |  | Fe_Cr_Ni_Co_Cu | Fe3Cr22Ni7Co14Cu53 | 0.01166819 | 7.972656 | 9.444444 | 16.24976 | 109.8324 | 20.044 | 241.5065 | 442.0675
6146 | 6146 | 6 | 51 | 19 | 3 | 21 | 89.95507 | 0.2638626 | 0.03737066 | 126.282 | 0 | 0 | 0 |  | Fe_Cr_Ni_Co_Cu | Fe6Cr51Ni19Co3Cu21 | 0.009967945 | 3.4068 | 8.02 | 13.31766 | 138.5862 | 33.717 | 474.8723 | 209.4455
6147 | 6147 | 7 | 44 | 17 | 5 | 27 | 85.58936 | 0.2722623 | 0.03534327 | 108.4966 | 0 | 0 | 0 |  | Fe_Cr_Ni_Co_Cu | Fe7Cr44Ni17Co5Cu27 | 0.01086607 | 5.0648 | 8.32 | 14.24465 | 125.3951 | 31.10284 | 356.9086 | 300.7362
6148 | 6148 | 8 | 38 | 16 | 7 | 32 | 81.88193 | 0.2798533 | 0.03418854 | 97.21528 | 0 | 0 | 0 |  | Fe_Cr_Ni_Co_Cu | Fe8Cr38Ni16Co7Cu32 | 0.01140779 | 6.029213 | 8.584158 | 14.99207 | 121.4796 | 25.46611 | 304.2799 | 328.5828
6149 | 6149 | 8 | 32 | 14 | 10 | 36 | 78.59306 | 0.2867158 | 0.03269531 | 85.26193 | 0 | 0 | 0 |  | Fe_Cr_Ni_Co_Cu | Fe8Cr32Ni14Co10Cu36 | 0.01172497 | 6.7072 | 8.82 | 15.66652 | 123.7168 | 26.18956 | 258.7357 | 369.0841
6150 | 6150 | 9 | 26 | 11 | 14 | 40 | 75.36248 | 0.2937005 | 0.03116559 | 73.81099 | 0 | 0 | 0 |  | Fe_Cr_Ni_Co_Cu | Fe9Cr26Ni11Co14Cu40 | 0.01194391 | 7.3056 | 9.04 | 16.26622 | 124.8666 | 28.59489 | 222.2344 | 354.1605
6151 | 6151 | 8 | 21 | 9 | 18 | 44 | 72.4166 | 0.3001076 | 0.02991048 | 64.37614 | 0 | 0 | 0 |  | Fe_Cr_Ni_Co_Cu | Fe8Cr21Ni9Co18Cu44 | 0.01196202 | 7.4836 | 9.26 | 16.88905 | 127.6103 | 32.55093 | 182.3805 | 327.847
6152 | 6152 | 7 | 16 | 7 | 23 | 46 | 70.03133 | 0.305873 | 0.02859879 | 55.88234 | 0 | 0 | 0 |  | Fe_Cr_Ni_Co_Cu | Fe7Cr16Ni7Co23Cu46 | 0.01184815 | 7.357208 | 9.444444 | 17.54322 | 130.7692 | 37.81282 | 169.9579 | 302.2803
6153 | 6153 | 4 | 52 | 29 | 3 | 12 | 92.96142 | 0.2616157 | 0.04340281 | 170.1735 | 0 | 0 | 0 |  | Fe_Cr_Ni_Co_Cu | Fe4Cr52Ni29Co3Cu12 | 0.008018793 | -0.7648 | 7.93 | 12.67438 | 167.0059 | 54.78077 | 601.2653 | 184.5807
6154 | 6154 | 8 | 46 | 27 | 4 | 16 | 89.52605 | 0.2683206 | 0.04144625 | 151.6321 | 0 | 0 | 0 |  | Fe_Cr_Ni_Co_Cu | Fe8Cr46Ni27Co4Cu16 | 0.009118373 | 0.9199098 | 8.138614 | 13.41283 | 141.9081 | 27.98061 | 509.7645 | 207.0441
6155 | 6155 | 10 | 39 | 24 | 6 | 21 | 85.63937 | 0.2757596 | 0.03832583 | 126.4196 | 0 | 0 | 0 |  | Fe_Cr_Ni_Co_Cu | Fe10Cr39Ni24Co6Cu21 | 0.01019658 | 2.7648 | 8.39 | 14.35827 | 137.0954 | 24.71571 | 405.4478 | 224.1349
6156 | 6156 | 12 | 34 | 21 | 9 | 25 | 82.68837 | 0.2816529 | 0.03626638 | 110.3234 | 0 | 0 | 0 |  | Fe_Cr_Ni_Co_Cu | Fe12Cr34Ni21Co9Cu25 | 0.010827 | 4.041957 | 8.574257 | 14.99861 | 138.8278 | 26.08078 | 315.373 | 258.5759
6157 | 6157 | 13 | 29 | 17 | 13 | 28 | 80.16674 | 0.2868245 | 0.03414039 | 95.49488 | 0 | 0 | 0 |  | Fe_Cr_Ni_Co_Cu | Fe13Cr29Ni17Co13Cu28 | 0.01123867 | 5.0468 | 8.73 | 15.55988 | 143.9573 | 26.55742 | 211.3005 | 233.865
6158 | 6158 | 14 | 24 | 14 | 17 | 31 | 77.59364 | 0.2923777 | 0.03261653 | 84.44645 | 0 | 0 | 0 |  | Fe_Cr_Ni_Co_Cu | Fe14Cr24Ni14Co17Cu31 | 0.01155586 | 5.8072 | 8.9 | 16.12576 | 151.0112 | 31.49615 | 153.8361 | 219.8548
6159 | 6159 | 13 | 19 | 11 | 23 | 34 | 74.99654 | 0.2982516 | 0.03132258 | 74.90689 | 0 | 0 | 0 |  | Fe_Cr_Ni_Co_Cu | Fe13Cr19Ni11Co23Cu34 | 0.01168507 | 6.2572 | 9.09 | 16.83182 | 159.411 | 37.81853 | 95.11501 | 174.7898
6160 | 6160 | 12 | 15 | 8 | 29 | 36 | 73.07524 | 0.3028185 | 0.02998628 | 66.33704 | 0 | 0 | 0 |  | Fe_Cr_Ni_Co_Cu | Fe12Cr15Ni8Co29Cu36 | 0.01167213 | 6.4848 | 9.23 | 17.3793 | 155.9106 | 38.889 | 77.57093 | 248.2581
6161 | 6161 | 9 | 12 | 6 | 36 | 37 | 71.74313 | 0.3064275 | 0.02866478 | 58.77243 | 0 | 0 | 0 |  | Fe_Cr_Ni_Co_Cu | Fe9Cr12Ni6Co36Cu37 | 0.01143948 | 6.306 | 9.35 | 17.92735 | 151.3437 | 33.11873 | 79.31731 | 248.9738
6162 | 6162 | 6 | 43 | 38 | 3 | 10 | 90.16941 | 0.2704504 | 0.04417393 | 171.8011 | 0 | 0 | 0 |  | Fe_Cr_Ni_Co_Cu | Fe6Cr43Ni38Co3Cu10 | 0.007574088 | -2.0184 | 8.23 | 12.79687 | 170.2347 | 58.46511 | 540.9747 | 150.9435
6163 | 6163 | 10 | 38 | 34 | 4 | 13 | 87.68559 | 0.2749972 | 0.04148652 | 149.9361 | 0 | 0 | 0 |  | Fe_Cr_Ni_Co_Cu | Fe10Cr38Ni34Co4Cu13 | 0.00860706 | -0.4301602 | 8.353535 | 13.39517 | 148.7229 | 30.59215 | 464.2928 | 178.9028
6164 | 6164 | 14 | 33 | 29 | 7 | 16 | 85.1584 | 0.2798664 | 0.03859179 | 128.197 | 0 | 0 | 0 |  | Fe_Cr_Ni_Co_Cu | Fe14Cr33Ni29Co7Cu16 | 0.009450181 | 1.134986 | 8.474747 | 13.94598 | 140.2338 | 18.16704 | 401.8346 | 194.7031
6165 | 6165 | 17 | 29 | 25 | 10 | 19 | 82.91613 | 0.2842239 | 0.0363843 | 112.1328 | 0 | 0 | 0 |  | Fe_Cr_Ni_Co_Cu | Fe17Cr29Ni25Co10Cu19 | 0.01010964 | 2.4412 | 8.59 | 14.45649 | 146.569 | 22.57603 | 302.9672 | 206.534
6166 | 6166 | 19 | 25 | 20 | 15 | 21 | 81.09513 | 0.288081 | 0.03433328 | 98.57111 | 0 | 0 | 0 |  | Fe_Cr_Ni_Co_Cu | Fe19Cr25Ni20Co15Cu21 | 0.01049299 | 3.4148 | 8.68 | 14.86304 | 164.1667 | 28.10867 | 197.7011 | 191.1082
6167 | 6167 | 19 | 21 | 16 | 20 | 24 | 78.88028 | 0.2926261 | 0.03281437 | 87.83882 | 0 | 0 | 0 |  | Fe_Cr_Ni_Co_Cu | Fe19Cr21Ni16Co20Cu24 | 0.01091668 | 4.3892 | 8.82 | 15.50838 | 183.433 | 30.50338 | 140.7074 | 159.1342
6168 | 6168 | 18 | 17 | 12 | 26 | 26 | 76.95685 | 0.2969199 | 0.03169658 | 80.01658 | 0 | 0 | 0 |  | Fe_Cr_Ni_Co_Cu | Fe18Cr17Ni12Co26Cu26 | 0.01111441 | 5.015815 | 8.949495 | 16.08631 | 181.4943 | 28.40481 | 86.36485 | 162.9324
6169 | 6169 | 17 | 13 | 9 | 34 | 28 | 75.10453 | 0.3015675 | 0.02984925 | 68.72954 | 0 | 0 | 0 |  | Fe_Cr_Ni_Co_Cu | Fe17Cr13Ni9Co34Cu28 | 0.01113633 | 5.326537 | 9.089109 | 16.62423 | 173.1104 | 36.28122 | 88.35886 | 201.9049
6170 | 6170 | 12 | 11 | 6 | 43 | 28 | 74.39249 | 0.3039406 | 0.02856126 | 61.9325 | 0 | 0 | 0 |  | Fe_Cr_Ni_Co_Cu | Fe12Cr11Ni6Co43Cu28 | 0.01079133 | 5.1256 | 9.17 | 17.05403 | 162.5984 | 39.04569 | 78.58547 | 264.0072
6171 | 6171 | 9 | 35 | 45 | 3 | 8 | 87.82723 | 0.2779043 | 0.04252143 | 158.1614 | 1 | 1 | 1 | 158.1614 | Fe_Cr_Ni_Co_Cu | Fe9Cr35Ni45Co3Cu8 | 0.007029042 | -2.6868 | 8.47 | 12.40121 | 169.53 | 56.01862 | 489.7315 | 138.5016
6172 | 6172 | 14 | 31 | 39 | 5 | 10 | 86.11632 | 0.2809391 | 0.03949372 | 136.5777 | 1 | 0 | 0 |  | Fe_Cr_Ni_Co_Cu | Fe14Cr31Ni39Co5Cu10 | 0.007890335 | -1.338231 | 8.515152 | 12.79523 | 157.6014 | 33.63902 | 434.8737 | 158.3056
6173 | 6173 | 19 | 27 | 33 | 8 | 12 | 84.3402 | 0.2842794 | 0.03715411 | 120.1178 | 1 | 0 | 0 |  | Fe_Cr_Ni_Co_Cu | Fe19Cr27Ni33Co8Cu12 | 0.008624294 | -0.003264973 | 8.565657 | 13.14684 | 149.453 | 23.38879 | 346.8193 | 157.5067
6174 | 6174 | 22 | 24 | 28 | 12 | 14 | 82.82682 | 0.2872047 | 0.03570018 | 109.6962 | 1 | 0 | 0 |  | Fe_Cr_Ni_Co_Cu | Fe22Cr24Ni28Co12Cu14 | 0.00918372 | 1.0928 | 8.62 | 13.53662 | 157.7639 | 30.68926 | 271.2363 | 159.6585
6175 | 6175 | 24 | 20 | 23 | 17 | 16 | 81.00552 | 0.2910249 | 0.03406131 | 98.24498 | 1 | 0 | 0 |  | Fe_Cr_Ni_Co_Cu | Fe24Cr20Ni23Co17Cu16 | 0.009690615 | 2.1456 | 8.71 | 14.00571 | 179.2876 | 37.42319 | 166.4015 | 132.1317
6176 | 6176 | 25 | 17 | 18 | 22 | 18 | 79.51949 | 0.2940169 | 0.03267232 | 88.93573 | 1 | 0 | 0 |  | Fe_Cr_Ni_Co_Cu | Fe25Cr17Ni18Co22Cu18 | 0.01010675 | 3.0724 | 8.78 | 14.47031 | 201.3465 | 40.10339 | 150.8494 | 162.4203
6177 | 6177 | 24 | 13 | 13 | 30 | 20 | 77.66176 | 0.2982754 | 0.03043689 | 75.2296 | 0 | 0 | 0 |  | Fe_Cr_Ni_Co_Cu | Fe24Cr13Ni13Co30Cu20 | 0.01038055 | 3.8404 | 8.9 | 15.06652 | 205.3177 | 44.28397 | 77.95596 | 153.9888
6178 | 6178 | 22 | 11 | 9 | 38 | 20 | 77.09464 | 0.3001672 | 0.02885838 | 66.9759 | 0 | 0 | 0 |  | Fe_Cr_Ni_Co_Cu | Fe22Cr11Ni9Co38Cu20 | 0.01021892 | 3.9204 | 8.94 | 15.23942 | 191.3264 | 50.2659 | 94.21188 | 235.0897
6179 | 6179 | 16 | 8 | 6 | 50 | 20 | 76.07235 | 0.3036688 | 0.02654204 | 55.22932 | 0 | 0 | 0 |  | Fe_Cr_Ni_Co_Cu | Fe16Cr8Ni6Co50Cu20 | 0.00984394 | 3.8016 | 9.06 | 15.57434 | 170.493 | 52.12165 | 62.8501 | 307.2138
6180 | 6180 | 14 | 25 | 50 | 3 | 7 | 84.61054 | 0.2868643 | 0.03936683 | 133.4476 | 1 | 1 | 1 | 133.4476 | Fe_Cr_Ni_Co_Cu | Fe14Cr25Ni50Co3Cu7 | 0.006838695 | -2.425059 | 8.747475 | 11.9132 | 152.8783 | 44.77872 | 427.1933 | 143.2934
6181 | 6181 | 21 | 23 | 42 | 6 | 8 | 83.9457 | 0.2876832 | 0.03699643 | 118.4286 | 1 | 1 | 1 | 118.4286 | Fe_Cr_Ni_Co_Cu | Fe21Cr23Ni42Co6Cu8 | 0.00736231 | -1.4652 | 8.68 | 11.95784 | 149.4607 | 32.06447 | 380.6103 | 151.0889
6182 | 6182 | 26 | 20 | 36 | 9 | 9 | 82.88002 | 0.2897058 | 0.03464023 | 103.7662 | 1 | 1 | 1 | 103.7662 | Fe_Cr_Ni_Co_Cu | Fe26Cr20Ni36Co9Cu9 | 0.007838507 | -0.5608 | 8.68 | 12.08139 | 155.7067 | 27.93989 | 306.8053 | 156.0347
6183 | 6183 | 28 | 18 | 29 | 13 | 11 | 81.83978 | 0.2912357 | 0.03309496 | 94.10056 | 1 | 0 | 0 |  | Fe_Cr_Ni_Co_Cu | Fe28Cr18Ni29Co13Cu11 | 0.008568205 | 0.5844302 | 8.686869 | 12.6404 | 165.1635 | 36.01673 | 252.8454 | 168.6065
6184 | 6184 | 30 | 16 | 24 | 18 | 12 | 81.02407 | 0.2929445 | 0.03194158 | 87.14691 | 1 | 0 | 0 |  | Fe_Cr_Ni_Co_Cu | Fe30Cr16Ni24Co18Cu12 | 0.008855696 | 1.2528 | 8.7 | 12.84523 | 189.3814 | 55.15517 | 170.4286 | 132.4055
6185 | 6185 | 31 | 13 | 18 | 25 | 14 | 79.58049 | 0.295939 | 0.03029348 | 77.06323 | 0 | 0 | 0 |  | Fe_Cr_Ni_Co_Cu | Fe31Cr13Ni18Co25Cu14 | 0.009342291 | 2.235859 | 8.762376 | 13.3711 | 210.9724 | 57.75412 | 101.4602 | 129.2154
6186 | 6186 | 30 | 10 | 13 | 32 | 15 | 78.39322 | 0.2987675 | 0.02826112 | 65.85554 | 0 | 0 | 0 |  | Fe_Cr_Ni_Co_Cu | Fe30Cr10Ni13Co32Cu15 | 0.009556097 | 2.832 | 8.83 | 13.74773 | 214.5594 | 59.48869 | 52.62968 | 155.8095
6187 | 6187 | 26 | 8 | 8 | 42 | 15 | 77.80943 | 0.300772 | 0.0265835 | 57.55076 | 0 | 0 | 0 |  | Fe_Cr_Ni_Co_Cu | Fe26Cr8Ni8Co42Cu15 | 0.009392195 | 2.963779 | 8.878788 | 13.95914 | 200.6535 | 69.42065 | 82.61148 | 262.9518
6188 | 6188 | 19 | 6 | 5 | 55 | 15 | 77.13573 | 0.3034705 | 0.02441105 | 47.29534 | 0 | 0 | 0 |  | Fe_Cr_Ni_Co_Cu | Fe19Cr6Ni5Co55Cu15 | 0.008983898 | 2.8624 | 8.98 | 14.14885 | 170.3248 | 63.34847 | 29.57081 | 293.6717
6189 | 6189 | 21 | 17 | 52 | 3 | 7 | 81.82218 | 0.2939986 | 0.03462008 | 102.1796 | 1 | 1 | 1 | 102.1796 | Fe_Cr_Ni_Co_Cu | Fe21Cr17Ni52Co3Cu7 | 0.006976481 | -1.63 | 8.94 | 11.49391 | 134.7812 | 30.05892 | 286.6754 | 137.3886
6190 | 6190 | 28 | 16 | 43 | 6 | 7 | 81.93546 | 0.2932609 | 0.03311082 | 94.43679 | 1 | 1 | 1 | 94.43679 | Fe_Cr_Ni_Co_Cu | Fe28Cr16Ni43Co6Cu7 | 0.007123921 | -1.1504 | 8.81 | 11.24989 | 141.7332 | 25.69256 | 285.6202 | 152.9344
6191 | 6191 | 33 | 15 | 36 | 9 | 7 | 81.93967 | 0.2929627 | 0.03203606 | 88.96085 | 1 | 1 | 1 | 88.96085 | Fe_Cr_Ni_Co_Cu | Fe33Cr15Ni36Co9Cu7 | 0.007228275 | -0.7356 | 8.72 | 11.05396 | 152.7096 | 30.68955 | 271.3722 | 165.3663
6192 | 6192 | 36 | 13 | 30 | 14 | 8 | 81.18452 | 0.294408 | 0.03072857 | 81.39233 | 1 | 1 | 1 | 81.39233 | Fe_Cr_Ni_Co_Cu | Fe36Cr13Ni30Co14Cu8 | 0.007656883 | 0.01333203 | 8.712871 | 11.28018 | 166.8876 | 36.54131 | 169.0321 | 131.2532
6193 | 6193 | 38 | 11 | 24 | 19 | 9 | 80.43584 | 0.2958521 | 0.02922845 | 73.01847 | 1 | 1 | 1 | 73.01847 | Fe_Cr_Ni_Co_Cu | Fe38Cr11Ni24Co19Cu9 | 0.008064381 | 0.7356142 | 8.712871 | 11.55068 | 184.6171 | 43.06846 | 85.09424 | 108.0961
6194 | 6194 | 38 | 9 | 18 | 25 | 10 | 79.65381 | 0.2974758 | 0.02773135 | 64.9735 | 0 | 1 | 0 |  | Fe_Cr_Ni_Co_Cu | Fe38Cr9Ni18Co25Cu10 | 0.008436776 | 1.4184 | 8.73 | 11.90966 | 205.7781 | 46.00308 | 82.75917 | 150.4614
6195 | 6195 | 37 | 7 | 12 | 33 | 11 | 78.85153 | 0.2993456 | 0.02593634 | 55.86433 | 0 | 1 | 0 |  | Fe_Cr_Ni_Co_Cu | Fe37Cr7Ni12Co33Cu11 | 0.008704872 | 2.0164 | 8.76 | 12.27803 | 213.9415 | 45.34245 | 45.18715 | 182.5622
6196 | 6196 | 32 | 5 | 7 | 44 | 12 | 77.9419 | 0.3018471 | 0.02387006 | 45.96159 | 0 | 0 | 0 |  | Fe_Cr_Ni_Co_Cu | Fe32Cr5Ni7Co44Cu12 | 0.008805362 | 2.43 | 8.84 | 12.76715 | 206.4555 | 77.26921 | 62.14861 | 267.4423
6197 | 6197 | 23 | 4 | 4 | 57 | 12 | 77.55652 | 0.3037849 | 0.02207482 | 38.1739 | 0 | 1 | 0 |  | Fe_Cr_Ni_Co_Cu | Fe23Cr4Ni4Co57Cu12 | 0.008425091 | 2.3396 | 8.93 | 12.98422 | 179.3328 | 80.13962 | 45.43587 | 391.6363
6198 | 6198 | 37 | 10 | 42 | 6 | 5 | 80.72587 | 0.2970847 | 0.02943115 | 74.40834 | 1 | 1 | 1 | 74.40834 | Fe_Cr_Ni_Co_Cu | Fe37Cr10Ni42Co6Cu5 | 0.006354611 | -1.142 | 8.85 | 9.884837 | 139.7901 | 29.831 | 177.9067 | 131.8647
6199 | 6199 | 41 | 10 | 35 | 9 | 5 | 81.05923 | 0.2959654 | 0.02912146 | 73.35805 | 1 | 1 | 1 | 73.35805 | Fe_Cr_Ni_Co_Cu | Fe41Cr10Ni35Co9Cu5 | 0.006444525 | -0.8896 | 8.74 | 9.76678 | 148.3025 | 27.61787 | 166.9561 | 116.7842
6200 | 6200 | 44 | 9 | 28 | 13 | 6 | 80.70015 | 0.2962442 | 0.02820692 | 68.51699 | 1 | 1 | 1 | 68.51699 | Fe_Cr_Ni_Co_Cu | Fe44Cr9Ni28Co13Cu6 | 0.006997193 | -0.1776 | 8.69 | 10.10149 | 170.3976 | 47.18779 | 94.45623 | 94.08186
6201 | 6201 | 45 | 8 | 22 | 18 | 7 | 80.27175 | 0.2968772 | 0.02720271 | 63.26622 | 0 | 1 | 0 |  | Fe_Cr_Ni_Co_Cu | Fe45Cr8Ni22Co18Cu7 | 0.007473619 | 0.4724 | 8.67 | 10.47807 | 185.4513 | 47.96 | 64.90172 | 108.0667
6202 | 6202 | 45 | 6 | 16 | 25 | 8 | 79.48691 | 0.2986009 | 0.02542923 | 54.33852 | 0 | 1 | 0 |  | Fe_Cr_Ni_Co_Cu | Fe45Cr6Ni16Co25Cu8 | 0.007890606 | 1.1444 | 8.69 | 10.85311 | 209.5797 | 48.55661 | 48.33202 | 151.2608
6203 | 6203 | 43 | 5 | 11 | 32 | 9 | 78.97208 | 0.2997266 | 0.02420881 | 48.46999 | 0 | 1 | 0 |  | Fe_Cr_Ni_Co_Cu | Fe43Cr5Ni11Co32Cu9 | 0.008215729 | 1.6532 | 8.71 | 11.30442 | 216.6432 | 45.90183 | 57.79936 | 205.854
6204 | 6204 | 38 | 3 | 6 | 43 | 11 | 77.75512 | 0.3025769 | 0.02188801 | 37.72426 | 0 | 1 | 0 |  | Fe_Cr_Ni_Co_Cu | Fe38Cr3Ni6Co43Cu11 | 0.008663265 | 2.386433 | 8.811881 | 12.15929 | 211.1984 | 69.3336 | 27.64438 | 246.8342
6205 | 6205 | 50 | 6 | 32 | 9 | 3 | 80.61867 | 0.2976872 | 0.0265447 | 60.76524 | 1 | 1 | 1 | 60.76524 | Fe_Cr_Ni_Co_Cu | Fe50Cr6Ni32Co9Cu3 | 0.005398604 | -1.1192 | 8.7 | 8.2 | 150.6701 | 38.94389 | 101.1529 | 117.2495
6206 | 6206 | 52 | 6 | 25 | 13 | 4 | 80.58587 | 0.2971519 | 0.02587462 | 57.55512 | 0 | 1 | 0 |  | Fe_Cr_Ni_Co_Cu | Fe52Cr6Ni25Co13Cu4 | 0.006088693 | -0.4984 | 8.63 | 8.717798 | 163.2534 | 53.06591 | 54.20595 | 101.5935
6207 | 6207 | 53 | 5 | 19 | 18 | 5 | 80.15865 | 0.2977821 | 0.0246614 | 51.65325 | 0 | 1 | 0 |  | Fe_Cr_Ni_Co_Cu | Fe53Cr5Ni19Co18Cu5 | 0.006685928 | 0.1628 | 8.61 | 9.17115 | 181.2449 | 54.50461 | 23.31345 | 129.9605
6208 | 6208 | 53 | 4 | 13 | 23 | 6 | 79.71365 | 0.2984672 | 0.02359384 | 46.62336 | 0 | 1 | 0 |  | Fe_Cr_Ni_Co_Cu | Fe53Cr4Ni13Co23Cu6 | 0.00723414 | 0.8248138 | 8.59596 | 9.641042 | 200.9846 | 62.95618 | 48.16775 | 198.1855
6209 | 6209 | 50 | 4 | 8 | 30 | 8 | 79.1954 | 0.2991666 | 0.02302368 | 43.68 | 0 | 1 | 0 |  | Fe_Cr_Ni_Co_Cu | Fe50Cr4Ni8Co30Cu8 | 0.00799311 | 1.6304 | 8.62 | 10.63015 | 212.4804 | 58.45536 | 35.66663 | 183.401
6210 | 6210 | 12 | 47 | 33 | 3 | 5 | 93.5526 | 0.2639824 | 0.04535059 | 185.7744 | 0 | 0 | 0 |  | Fe_Cr_Ni_Co_Cu | Fe12Cr47Ni33Co3Cu5 | 0.005810218 | -3.3852 | 7.9 | 11.0109 | 163.1682 | 45.88188 | 666.6366 | 172.92
6211 | 6211 | 11 | 40 | 39 | 5 | 5 | 90.85901 | 0.2714404 | 0.04437283 | 175.2927 | 1 | 1 | 1 | 175.2927 | Fe_Cr_Ni_Co_Cu | Fe11Cr40Ni39Co5Cu5 | 0.005806278 | -3.6112 | 8.18 | 11.30442 | 183.8373 | 72.78081 | 596.671 | 153.0937
6212 | 6212 | 10 | 34 | 44 | 7 | 4 | 88.98991 | 0.2772402 | 0.04319107 | 164.9187 | 1 | 1 | 1 | 164.9187 | Fe_Cr_Ni_Co_Cu | Fe10Cr34Ni44Co7Cu4 | 0.005316861 | -3.954699 | 8.393939 | 11.04387 | 178.5244 | 64.39874 | 565.5255 | 117.1263
6213 | 6213 | 9 | 27 | 49 | 11 | 4 | 86.24936 | 0.2848528 | 0.04047065 | 143.5346 | 1 | 1 | 1 | 143.5346 | Fe_Cr_Ni_Co_Cu | Fe9Cr27Ni49Co11Cu4 | 0.005289714 | -3.5444 | 8.67 | 10.8899 | 146.7666 | 34.05487 | 430.6681 | 129.2967
6214 | 6214 | 7 | 22 | 53 | 14 | 3 | 84.71149 | 0.2897996 | 0.03817156 | 127.4324 | 1 | 1 | 1 | 127.4324 | Fe_Cr_Ni_Co_Cu | Fe7Cr22Ni53Co14Cu3 | 0.004697877 | -3.442506 | 8.858586 | 10.19552 | 126.5177 | 23.12369 | 301.5988 | 129.9638
6215 | 6215 | 19 | 51 | 21 | 3 | 6 | 95.1477 | 0.2584026 | 0.04212442 | 165.5985 | 0 | 0 | 0 |  | Fe_Cr_Ni_Co_Cu | Fe19Cr51Ni21Co3Cu6 | 0.006432272 | -1.6668 | 7.61 | 10.42833 | 121.9064 | 23.50954 | 739.8942 | 198.8765
6216 | 6216 | 17 | 44 | 27 | 5 | 7 | 92.10541 | 0.2662785 | 0.04280793 | 165.8278 | 0 | 0 | 0 |  | Fe_Cr_Ni_Co_Cu | Fe17Cr44Ni27Co5Cu7 | 0.006811707 | -1.8952 | 7.92 | 11.31857 | 146.1936 | 30.76201 | 626.8182 | 172.2989
6217 | 6217 | 16 | 38 | 32 | 7 | 8 | 89.37309 | 0.2733006 | 0.04172484 | 154.9222 | 0 | 0 | 0 |  | Fe_Cr_Ni_Co_Cu | Fe16Cr38Ni32Co7Cu8 | 0.007152454 | -1.822566 | 8.188119 | 11.93059 | 165.5219 | 40.44324 | 546.8926 | 152.1621
6218 | 6218 | 14 | 32 | 36 | 10 | 8 | 87.19739 | 0.279412 | 0.04054729 | 144.5164 | 1 | 0 | 0 |  | Fe_Cr_Ni_Co_Cu | Fe14Cr32Ni36Co10Cu8 | 0.007149354 | -1.912 | 8.42 | 12.20656 | 187.0647 | 67.51837 | 452.5548 | 160.5773
6219 | 6219 | 11 | 26 | 40 | 14 | 9 | 84.57356 | 0.2862758 | 0.03870777 | 129.551 | 1 | 0 | 0 |  | Fe_Cr_Ni_Co_Cu | Fe11Cr26Ni40Co14Cu9 | 0.007430106 | -1.506 | 8.69 | 12.68818 | 177.9033 | 53.45457 | 335.8759 | 145.7451
6220 | 6220 | 9 | 21 | 44 | 18 | 8 | 82.99025 | 0.2914253 | 0.03678886 | 116.3293 | 1 | 0 | 0 |  | Fe_Cr_Ni_Co_Cu | Fe9Cr21Ni44Co18Cu8 | 0.007036133 | -1.5596 | 8.88 | 12.33329 | 147.046 | 37.24745 | 227.788 | 126.5033
6221 | 6221 | 7 | 16 | 46 | 23 | 7 | 81.49832 | 0.2962728 | 0.03403041 | 99.00365 | 1 | 1 | 1 | 99.00365 | Fe_Cr_Ni_Co_Cu | Fe7Cr16Ni46Co23Cu7 | 0.006637653 | -1.34925 | 9.050505 | 11.79182 | 126.6727 | 27.34694 | 150.7649 | 129.006
6222 | 6222 | 29 | 52 | 12 | 3 | 4 | 96.63212 | 0.2548689 | 0.03653115 | 132.1863 | 0 | 0 | 0 |  | Fe_Cr_Ni_Co_Cu | Fe29Cr52Ni12Co3Cu4 | 0.005739452 | -1.206 | 7.35 | 8.887632 | 112.7319 | 24.47268 | 763.0862 | 193.988
6223 | 6223 | 27 | 46 | 16 | 4 | 8 | 92.87237 | 0.2627815 | 0.03652559 | 127.4713 | 0 | 0 | 0 |  | Fe_Cr_Ni_Co_Cu | Fe27Cr46Ni16Co4Cu8 | 0.007393815 | -0.06822861 | 7.683168 | 10.58897 | 124.5544 | 33.54038 | 628.203 | 215.9714
6224 | 6224 | 24 | 39 | 21 | 6 | 10 | 89.6612 | 0.2705361 | 0.03734306 | 128.4538 | 0 | 0 | 0 |  | Fe_Cr_Ni_Co_Cu | Fe24Cr39Ni21Co6Cu10 | 0.008057994 | 0.0972 | 8 | 11.76265 | 137.5496 | 29.28614 | 508.9356 | 197.7234
6225 | 6225 | 21 | 34 | 25 | 9 | 12 | 86.98676 | 0.2770319 | 0.03734539 | 124.9453 | 0 | 0 | 0 |  | Fe_Cr_Ni_Co_Cu | Fe21Cr34Ni25Co9Cu12 | 0.008552481 | 0.3501617 | 8.267327 | 12.71034 | 151.0235 | 34.11209 | 403.9993 | 180.1349
6226 | 6226 | 17 | 29 | 28 | 13 | 13 | 84.81378 | 0.2827094 | 0.0372839 | 121.5686 | 0 | 0 | 0 |  | Fe_Cr_Ni_Co_Cu | Fe17Cr29Ni28Co13Cu13 | 0.008754136 | 0.4036 | 8.5 | 13.4056 | 170.9748 | 32.3074 | 309.6893 | 156.7314
6227 | 6227 | 14 | 24 | 31 | 17 | 14 | 82.58447 | 0.288559 | 0.03644517 | 113.5303 | 1 | 0 | 0 |  | Fe_Cr_Ni_Co_Cu | Fe14Cr24Ni31Co17Cu14 | 0.008922016 | 0.5848 | 8.73 | 13.95564 | 179.2034 | 43.28671 | 245.4942 | 159.3268
6228 | 6228 | 11 | 19 | 34 | 23 | 13 | 81.02606 | 0.2937911 | 0.03495227 | 103.1102 | 1 | 0 | 0 |  | Fe_Cr_Ni_Co_Cu | Fe11Cr19Ni34Co23Cu13 | 0.008566985 | 0.362 | 8.92 | 13.89208 | 160.6561 | 36.04406 | 163.7629 | 120.6855
6229 | 6229 | 8 | 15 | 36 | 29 | 12 | 79.85029 | 0.2979389 | 0.03296305 | 90.72454 | 1 | 0 | 0 |  | Fe_Cr_Ni_Co_Cu | Fe8Cr15Ni36Co29Cu12 | 0.008187394 | 0.3104 | 9.07 | 13.63965 | 136.7541 | 21.27731 | 93.09309 | 123.4332
6230 | 6230 | 6 | 12 | 37 | 36 | 9 | 79.75015 | 0.3002387 | 0.03067583 | 78.85981 | 1 | 1 | 1 | 78.85981 | Fe_Cr_Ni_Co_Cu | Fe6Cr12Ni37Co36Cu9 | 0.007207829 | -0.1176 | 9.13 | 12.42739 | 124.9382 | 17.29987 | 54.21456 | 151.2941
6231 | 6231 | 38 | 43 | 10 | 3 | 6 | 92.99609 | 0.2627888 | 0.03504361 | 118.4016 | 0 | 0 | 0 |  | Fe_Cr_Ni_Co_Cu | Fe38Cr43Ni10Co3Cu6 | 0.006869188 | 0.1496 | 7.55 | 9.325235 | 115.9442 | 29.14748 | 574.1318 | 220.1174
6232 | 6232 | 34 | 38 | 13 | 4 | 10 | 89.84889 | 0.2691172 | 0.03512065 | 114.8234 | 0 | 0 | 0 |  | Fe_Cr_Ni_Co_Cu | Fe34Cr38Ni13Co4Cu10 | 0.008331212 | 1.372105 | 7.838384 | 10.9511 | 123.7003 | 33.96128 | 487.6649 | 187.9218
6233 | 6233 | 29 | 33 | 16 | 7 | 14 | 86.56237 | 0.2761168 | 0.03508378 | 110.5534 | 0 | 0 | 0 |  | Fe_Cr_Ni_Co_Cu | Fe29Cr33Ni16Co7Cu14 | 0.009374803 | 2.284665 | 8.151515 | 12.49997 | 135.6364 | 30.50897 | 401.2061 | 192.6416
6234 | 6234 | 25 | 29 | 19 | 10 | 17 | 83.93958 | 0.2820246 | 0.03499898 | 106.6925 | 0 | 0 | 0 |  | Fe_Cr_Ni_Co_Cu | Fe25Cr29Ni19Co10Cu17 | 0.009932296 | 2.7244 | 8.41 | 13.6011 | 145.9585 | 30.30217 | 306.56 | 219.536
6235 | 6235 | 20 | 25 | 21 | 15 | 19 | 81.73838 | 0.2874195 | 0.03493765 | 103.4612 | 0 | 0 | 0 |  | Fe_Cr_Ni_Co_Cu | Fe20Cr25Ni21Co15Cu19 | 0.01016963 | 2.8524 | 8.64 | 14.52033 | 167.3924 | 28.67226 | 199.1309 | 173.875
6236 | 6236 | 16 | 21 | 24 | 20 | 19 | 80.17832 | 0.292164 | 0.03463196 | 99.83059 | 0 | 0 | 0 |  | Fe_Cr_Ni_Co_Cu | Fe16Cr21Ni24Co20Cu19 | 0.01002302 | 2.4848 | 8.83 | 14.98132 | 191.2334 | 28.78328 | 156.0942 | 130.0056
6237 | 6237 | 12 | 17 | 26 | 26 | 18 | 78.97738 | 0.296392 | 0.03364177 | 92.99171 | 1 | 0 | 0 |  | Fe_Cr_Ni_Co_Cu | Fe12Cr17Ni26Co26Cu18 | 0.009700797 | 2.105091 | 8.989899 | 15.15421 | 180.9905 | 34.51098 | 106.7909 | 117.1198
6238 | 6238 | 9 | 13 | 28 | 34 | 17 | 77.83128 | 0.3007261 | 0.03135718 | 79.72457 | 1 | 0 | 0 |  | Fe_Cr_Ni_Co_Cu | Fe9Cr13Ni28Co34Cu17 | 0.009273508 | 1.870405 | 9.138614 | 15.02343 | 155.6102 | 21.7768 | 75.09249 | 135.8585
6239 | 6239 | 6 | 11 | 28 | 43 | 12 | 78.74174 | 0.3014066 | 0.02963688 | 72.53971 | 1 | 0 | 0 |  | Fe_Cr_Ni_Co_Cu | Fe6Cr11Ni28Co43Cu12 | 0.007982283 | 0.9008 | 9.13 | 13.5735 | 143.2316 | 28.18095 | 86.73782 | 180.9343
6240 | 6240 | 45 | 35 | 8 | 3 | 9 | 89.38644 | 0.2702659 | 0.03286455 | 101.2129 | 0 | 0 | 0 |  | Fe_Cr_Ni_Co_Cu | Fe45Cr35Ni8Co3Cu9 | 0.00817109 | 1.874 | 7.76 | 10.04938 | 120.4117 | 37.60266 | 458.0761 | 167.5455
6241 | 6241 | 39 | 31 | 10 | 5 | 14 | 86.24372 | 0.2762147 | 0.03275637 | 96.79572 | 0 | 0 | 0 |  | Fe_Cr_Ni_Co_Cu | Fe39Cr31Ni10Co5Cu14 | 0.009625044 | 3.392307 | 8.050505 | 11.80739 | 129.277 | 39.45164 | 435.456 | 233.3767
6242 | 6242 | 33 | 27 | 12 | 8 | 19 | 83.01055 | 0.2826406 | 0.03260397 | 91.94508 | 0 | 0 | 0 |  | Fe_Cr_Ni_Co_Cu | Fe33Cr27Ni12Co8Cu19 | 0.01062521 | 4.51056 | 8.353535 | 13.35703 | 134.3073 | 27.40213 | 359.0784 | 297.699
6243 | 6243 | 28 | 24 | 14 | 12 | 22 | 80.80113 | 0.2876112 | 0.03276918 | 90.24895 | 0 | 0 | 0 |  | Fe_Cr_Ni_Co_Cu | Fe28Cr24Ni14Co12Cu22 | 0.01097215 | 4.7456 | 8.58 | 14.38888 | 149.0068 | 26.24512 | 227.7064 | 225.3401
6244 | 6244 | 23 | 20 | 16 | 17 | 24 | 78.60806 | 0.2930542 | 0.03272545 | 87.29451 | 0 | 0 | 0 |  | Fe_Cr_Ni_Co_Cu | Fe23Cr20Ni16Co17Cu24 | 0.0111039 | 4.6932 | 8.81 | 15.30327 | 167.1023 | 27.6389 | 148.0208 | 185.7577
6245 | 6245 | 18 | 17 | 18 | 22 | 25 | 77.08386 | 0.2972124 | 0.03248891 | 84.1351 | 0 | 0 | 0 |  | Fe_Cr_Ni_Co_Cu | Fe18Cr17Ni18Co22Cu25 | 0.0110339 | 4.4248 | 8.99 | 15.96747 | 188.5898 | 29.78989 | 117.6862 | 148.3298
6246 | 6246 | 13 | 13 | 20 | 30 | 24 | 75.87133 | 0.3017076 | 0.0310981 | 75.69931 | 1 | 0 | 0 |  | Fe_Cr_Ni_Co_Cu | Fe13Cr13Ni20Co30Cu24 | 0.01063488 | 3.8324 | 9.16 | 16.33248 | 188.4539 | 30.36627 | 89.90393 | 169.8833
6247 | 6247 | 9 | 11 | 20 | 38 | 22 | 75.76963 | 0.3035726 | 0.02979857 | 69.3194 | 1 | 0 | 0 |  | Fe_Cr_Ni_Co_Cu | Fe9Cr11Ni20Co38Cu22 | 0.01008759 | 3.2964 | 9.22 | 16.22929 | 170.1946 | 31.4017 | 102.336 | 198.6319
6248 | 6248 | 6 | 8 | 20 | 50 | 16 | 76.67509 | 0.3049302 | 0.02713043 | 58.30509 | 1 | 0 | 0 |  | Fe_Cr_Ni_Co_Cu | Fe6Cr8Ni20Co50Cu16 | 0.008789733 | 2.2224 | 9.22 | 14.83375 | 149.3397 | 38.4144 | 43.75431 | 222.8876
6249 | 6249 | 50 | 25 | 7 | 3 | 14 | 84.4486 | 0.2803724 | 0.03017712 | 80.9853 | 0 | 0 | 0 |  | Fe_Cr_Ni_Co_Cu | Fe50Cr25Ni7Co3Cu14 | 0.009871737 | 4.211407 | 8.090909 | 11.37878 | 118.9281 | 32.07648 | 548.9857 | 310.0864
6250 | 6250 | 42 | 23 | 8 | 6 | 21 | 81.25093 | 0.2858419 | 0.03003666 | 76.63673 | 0 | 0 | 0 |  | Fe_Cr_Ni_Co_Cu | Fe42Cr23Ni8Co6Cu21 | 0.01123223 | 5.984 | 8.39 | 13.19697 | 124.9458 | 28.3225 | 390.5558 | 380.9343
6251 | 6251 | 36 | 20 | 9 | 9 | 26 | 78.4509 | 0.2912589 | 0.03001556 | 73.24901 | 0 | 0 | 0 |  | Fe_Cr_Ni_Co_Cu | Fe36Cr20Ni9Co9Cu26 | 0.01188539 | 6.8304 | 8.65 | 14.42221 | 124.5096 | 23.91176 | 270.6341 | 351.0434
6252 | 6252 | 29 | 18 | 11 | 13 | 28 | 76.8847 | 0.2949102 | 0.03070585 | 74.66634 | 0 | 0 | 0 |  | Fe_Cr_Ni_Co_Cu | Fe29Cr18Ni11Co13Cu28 | 0.01194443 | 6.595654 | 8.838384 | 15.32626 | 134.6213 | 26.90313 | 211.7974 | 295.1847
6253 | 6253 | 24 | 16 | 12 | 18 | 30 | 75.44807 | 0.2984619 | 0.03058994 | 72.39914 | 0 | 0 | 0 |  | Fe_Cr_Ni_Co_Cu | Fe24Cr16Ni12Co18Cu30 | 0.01190466 | 6.3648 | 9 | 16.06985 | 150.9505 | 29.16148 | 141.6355 | 241.9788
6254 | 6254 | 18 | 13 | 14 | 25 | 31 | 73.96381 | 0.3028434 | 0.03013461 | 68.49018 | 0 | 0 | 0 |  | Fe_Cr_Ni_Co_Cu | Fe18Cr13Ni14Co25Cu31 | 0.01166104 | 5.76963 | 9.188119 | 16.84391 | 173.534 | 34.08022 | 105.1845 | 214.8763
6255 | 6255 | 13 | 10 | 15 | 32 | 30 | 73.06932 | 0.306245 | 0.02893696 | 61.82664 | 0 | 0 | 0 |  | Fe_Cr_Ni_Co_Cu | Fe13Cr10Ni15Co32Cu30 | 0.01129774 | 5.1856 | 9.32 | 17.28901 | 169.5703 | 29.70083 | 60.95615 | 195.7998
6256 | 6256 | 8 | 8 | 15 | 42 | 26 | 73.53179 | 0.3075787 | 0.02773679 | 57.10541 | 1 | 0 | 0 |  | Fe_Cr_Ni_Co_Cu | Fe8Cr8Ni15Co42Cu26 | 0.01052573 | 4.28038 | 9.353535 | 17.13007 | 162.3401 | 36.89559 | 70.4103 | 248.0795
6257 | 6257 | 5 | 6 | 15 | 55 | 19 | 75.162 | 0.3075778 | 0.02536915 | 48.91702 | 1 | 0 | 0 |  | Fe_Cr_Ni_Co_Cu | Fe5Cr6Ni15Co55Cu19 | 0.009203564 | 3.0432 | 9.3 | 15.70064 | 148.8231 | 44.27673 | 97.82403 | 309.9632
6258 | 6258 | 52 | 17 | 7 | 3 | 21 | 79.41799 | 0.2902706 | 0.0277136 | 63.53573 | 0 | 0 | 0 |  | Fe_Cr_Ni_Co_Cu | Fe52Cr17Ni7Co3Cu21 | 0.01151591 | 6.6564 | 8.46 | 12.92285 | 116.1678 | 24.11105 | 466.6681 | 467.4146
6259 | 6259 | 43 | 16 | 7 | 6 | 28 | 76.6452 | 0.2947017 | 0.02820521 | 62.71309 | 0 | 0 | 0 |  | Fe_Cr_Ni_Co_Cu | Fe43Cr16Ni7Co6Cu28 | 0.01242998 | 8.0416 | 8.72 | 14.32864 | 113.1253 | 21.5563 | 309.8408 | 426.1245
6260 | 6260 | 36 | 15 | 7 | 9 | 33 | 74.55889 | 0.2983029 | 0.02831571 | 60.7508 | 0 | 0 | 0 |  | Fe_Cr_Ni_Co_Cu | Fe36Cr15Ni7Co9Cu33 | 0.01277224 | 8.5788 | 8.92 | 15.23023 | 114.9524 | 21.7163 | 276.3306 | 430.9065
6261 | 6261 | 30 | 13 | 8 | 14 | 36 | 72.82684 | 0.3022907 | 0.02824142 | 58.46421 | 0 | 0 | 0 |  | Fe_Cr_Ni_Co_Cu | Fe30Cr13Ni8Co14Cu36 | 0.0127297 | 8.268209 | 9.108911 | 16.10487 | 127.6618 | 27.24936 | 199.1107 | 351.3315
6262 | 6262 | 24 | 11 | 9 | 19 | 38 | 71.35968 | 0.3058908 | 0.02818626 | 56.48924 | 0 | 0 | 0 |  | Fe_Cr_Ni_Co_Cu | Fe24Cr11Ni9Co19Cu38 | 0.01256812 | 7.799627 | 9.277228 | 16.8817 | 137.5002 | 33.93874 | 179.7176 | 342.2076
6263 | 6263 | 18 | 9 | 10 | 25 | 38 | 70.43421 | 0.3088455 | 0.02779846 | 53.64669 | 0 | 0 | 0 |  | Fe_Cr_Ni_Co_Cu | Fe18Cr9Ni10Co25Cu38 | 0.01223901 | 7.0856 | 9.41 | 17.56588 | 151.6238 | 41.83178 | 95.07461 | 261.4436
6264 | 6264 | 12 | 7 | 11 | 33 | 37 | 69.90976 | 0.3114503 | 0.02694046 | 49.42152 | 0 | 0 | 0 |  | Fe_Cr_Ni_Co_Cu | Fe12Cr7Ni11Co33Cu37 | 0.01175738 | 6.2508 | 9.52 | 18.14497 | 160.5849 | 39.92633 | 112.7055 | 313.9914
6265 | 6265 | 7 | 5 | 12 | 44 | 32 | 70.70189 | 0.3124821 | 0.02559771 | 44.90005 | 1 | 0 | 0 |  | Fe_Cr_Ni_Co_Cu | Fe7Cr5Ni12Co44Cu32 | 0.01098561 | 5.202 | 9.54 | 18.13146 | 157.8344 | 41.58742 | 57.27028 | 289.7974
6266 | 6266 | 4 | 4 | 12 | 57 | 23 | 73.24654 | 0.3107615 | 0.0237885 | 40.44762 | 1 | 0 | 0 |  | Fe_Cr_Ni_Co_Cu | Fe4Cr4Ni12Co57Cu23 | 0.009701699 | 3.8728 | 9.42 | 16.72842 | 149.7026 | 51.42171 | 63.36806 | 353.2046
6267 | 6267 | 42 | 10 | 5 | 6 | 37 | 71.78479 | 0.3036102 | 0.02661404 | 50.47076 | 0 | 0 | 0 |  | Fe_Cr_Ni_Co_Cu | Fe42Cr10Ni5Co6Cu37 | 0.0134342 | 10.0128 | 9.07 | 15.26434 | 105.1465 | 16.59335 | 335.5119 | 481.5252
6268 | 6268 | 35 | 10 | 5 | 9 | 41 | 70.36608 | 0.3059862 | 0.02680184 | 49.5795 | 0 | 0 | 0 |  | Fe_Cr_Ni_Co_Cu | Fe35Cr10Ni5Co9Cu41 | 0.01341475 | 9.9536 | 9.22 | 15.85528 | 110.5835 | 22.18555 | 273.4312 | 457.0264
6269 | 6269 | 28 | 9 | 6 | 13 | 44 | 68.88788 | 0.3091505 | 0.02687966 | 48.15313 | 0 | 0 | 0 |  | Fe_Cr_Ni_Co_Cu | Fe28Cr9Ni6Co13Cu44 | 0.01320506 | 9.3832 | 9.39 | 16.58795 | 116.6327 | 26.14637 | 238.6687 | 412.2954
6270 | 6270 | 22 | 8 | 7 | 18 | 45 | 68.06264 | 0.3114844 | 0.02685307 | 47.04421 | 0 | 0 | 0 |  | Fe_Cr_Ni_Co_Cu | Fe22Cr8Ni7Co18Cu45 | 0.01286652 | 8.5848 | 9.51 | 17.28468 | 123.6541 | 28.69227 | 202.3051 | 407.8001
6271 | 6271 | 16 | 6 | 8 | 25 | 45 | 67.21383 | 0.3144777 | 0.02601393 | 42.72171 | 0 | 0 | 0 |  | Fe_Cr_Ni_Co_Cu | Fe16Cr6Ni8Co25Cu45 | 0.0124299 | 7.6408 | 9.64 | 18.09309 | 135.4628 | 38.94165 | 130.047 | 337.2653
6272 | 6272 | 11 | 5 | 9 | 32 | 43 | 67.36069 | 0.3155788 | 0.02553374 | 40.96037 | 1 | 0 | 0 |  | Fe_Cr_Ni_Co_Cu | Fe11Cr5Ni9Co32Cu43 | 0.01196734 | 6.7892 | 9.69 | 18.61478 | 145.2581 | 42.26712 | 94.24341 | 312.8
6273 | 6273 | 6 | 3 | 11 | 43 | 38 | 68.20891 | 0.3165627 | 0.02421179 | 36.89718 | 1 | 0 | 0 |  | Fe_Cr_Ni_Co_Cu | Fe6Cr3Ni11Co43Cu38 | 0.01130175 | 5.745711 | 9.712871 | 18.87171 | 154.549 | 44.09824 | 85.07434 | 312.1228
6274 | 6274 | 32 | 6 | 3 | 9 | 50 | 66.19329 | 0.3135032 | 0.02514202 | 38.61641 | 0 | 0 | 0 |  | Fe_Cr_Ni_Co_Cu | Fe32Cr6Ni3Co9Cu50 | 0.01366381 | 10.6744 | 9.53 | 16.14435 | 108.8899 | 20.88799 | 324.9518 | 477.7698
6275 | 6275 | 25 | 6 | 4 | 13 | 52 | 65.36644 | 0.315361 | 0.02511001 | 37.49698 | 0 | 0 | 0 |  | Fe_Cr_Ni_Co_Cu | Fe25Cr6Ni4Co13Cu52 | 0.0132435 | 9.7508 | 9.65 | 16.7556 | 111.1523 | 22.55947 | 273.1227 | 495.4474
6276 | 6276 | 19 | 5 | 5 | 18 | 53 | 64.53754 | 0.3177385 | 0.02483112 | 35.51841 | 0 | 0 | 0 |  | Fe_Cr_Ni_Co_Cu | Fe19Cr5Ni5Co18Cu53 | 0.01279998 | 8.7572 | 9.77 | 17.49829 | 115.7874 | 24.84353 | 237.0151 | 458.5764
6277 | 6277 | 13 | 4 | 6 | 23 | 53 | 63.86577 | 0.319893 | 0.02433786 | 32.8731 | 0 | 0 | 0 |  | Fe_Cr_Ni_Co_Cu | Fe13Cr4Ni6Co23Cu53 | 0.01231786 | 7.772268 | 9.878788 | 18.21938 | 121.6297 | 29.49377 | 145.8974 | 396.2227
6278 | 6278 | 8 | 4 | 8 | 30 | 50 | 64.76788 | 0.3195352 | 0.02450066 | 34.26194 | 1 | 0 | 0 |  | Fe_Cr_Ni_Co_Cu | Fe8Cr4Ni8Co30Cu50 | 0.01188316 | 6.8384 | 9.88 | 18.90608 | 137.069 | 46.27624 | 136.3704 | 355.2199
6279 | 6279 | 12 | 47 | 3 | 33 | 5 | 94.69852 | 0.2616045 | 0.0373775 | 137.0434 | 0 | 0 | 0 |  | Fe_Cr_Ni_Co_Cu | Fe12Cr47Ni3Co33Cu5 | 0.005667681 | -1.4292 | 7.6 | 11.0109 | 199.3265 | 77.97983 | 318.6615 | 252.1054
6280 | 6280 | 11 | 40 | 5 | 39 | 5 | 92.16196 | 0.2687205 | 0.03788306 | 137.3159 | 0 | 0 | 0 |  | Fe_Cr_Ni_Co_Cu | Fe11Cr40Ni5Co39Cu5 | 0.005636686 | -1.6936 | 7.84 | 11.30442 | 199.2051 | 70.85119 | 201.6073 | 260.2401
6281 | 6281 | 10 | 34 | 7 | 44 | 4 | 90.42625 | 0.2742344 | 0.0377771 | 134.6889 | 0 | 0 | 0 |  | Fe_Cr_Ni_Co_Cu | Fe10Cr34Ni7Co44Cu4 | 0.00517059 | -2.142639 | 8.020202 | 11.04387 | 195.8383 | 74.58748 | 152.7419 | 299.9397
6282 | 6282 | 9 | 27 | 11 | 49 | 4 | 87.71523 | 0.2817683 | 0.03662409 | 124.0355 | 0 | 0 | 0 |  | Fe_Cr_Ni_Co_Cu | Fe9Cr27Ni11Co49Cu4 | 0.005132234 | -2.0548 | 8.29 | 10.8899 | 189.7095 | 80.07673 | 135.502 | 294.1102
6283 | 6283 | 7 | 22 | 14 | 53 | 3 | 86.23606 | 0.2865878 | 0.03488893 | 111.6488 | 0 | 1 | 0 |  | Fe_Cr_Ni_Co_Cu | Fe7Cr22Ni14Co53Cu3 | 0.004561089 | -2.185083 | 8.464646 | 10.19552 | 179.7738 | 76.32809 | 89.94495 | 315.0512
6284 | 6284 | 19 | 51 | 3 | 21 | 6 | 95.83191 | 0.256984 | 0.03554849 | 125.9436 | 0 | 0 | 0 |  | Fe_Cr_Ni_Co_Cu | Fe19Cr51Ni3Co21Cu6 | 0.006373605 | -0.342 | 7.43 | 10.42833 | 158.0431 | 42.61126 | 512.214 | 207.0991
6285 | 6285 | 17 | 44 | 5 | 27 | 7 | 92.94463 | 0.2645242 | 0.03662555 | 129.4492 | 0 | 0 | 0 |  | Fe_Cr_Ni_Co_Cu | Fe17Cr44Ni5Co27Cu7 | 0.006700432 | -0.4608 | 7.7 | 11.31857 | 180.3869 | 49.80458 | 354.3205 | 218.4564
6286 | 6286 | 16 | 38 | 7 | 32 | 8 | 90.32013 | 0.2713064 | 0.03683694 | 127.5758 | 0 | 0 | 0 |  | Fe_Cr_Ni_Co_Cu | Fe16Cr38Ni7Co32Cu8 | 0.006995748 | -0.3913342 | 7.940594 | 11.93059 | 201.3909 | 62.83389 | 240.7297 | 232.6124
6287 | 6287 | 14 | 32 | 10 | 36 | 8 | 88.19533 | 0.2773008 | 0.03681641 | 124.8165 | 0 | 0 | 0 |  | Fe_Cr_Ni_Co_Cu | Fe14Cr32Ni10Co36Cu8 | 0.006968744 | -0.6016 | 8.16 | 12.20656 | 204.3179 | 63.08558 | 144.1095 | 201.3093
6288 | 6288 | 11 | 26 | 14 | 40 | 9 | 85.57541 | 0.2841425 | 0.03606635 | 116.7946 | 0 | 0 | 0 |  | Fe_Cr_Ni_Co_Cu | Fe11Cr26Ni14Co40Cu9 | 0.007199733 | -0.3932 | 8.43 | 12.68818 | 186.4285 | 53.87831 | 114.6879 | 236.1358
6289 | 6289 | 9 | 21 | 18 | 44 | 8 | 83.99543 | 0.289282 | 0.03475196 | 107.1903 | 0 | 0 | 0 |  | Fe_Cr_Ni_Co_Cu | Fe9Cr21Ni18Co44Cu8 | 0.006813974 | -0.6444 | 8.62 | 12.33329 | 177.226 | 58.35997 | 112.6632 | 242.4671
6290 | 6290 | 7 | 16 | 23 | 46 | 7 | 82.39949 | 0.294349 | 0.03234136 | 91.52681 | 1 | 0 | 0 |  | Fe_Cr_Ni_Co_Cu | Fe7Cr16Ni23Co46Cu7 | 0.006445647 | -0.7015611 | 8.818182 | 11.79182 | 162.47 | 46.81773 | 64.72935 | 219.9032
6291 | 6291 | 29 | 52 | 3 | 12 | 4 | 96.97252 | 0.2541661 | 0.0345465 | 120.5672 | 0 | 0 | 0 |  | Fe_Cr_Ni_Co_Cu | Fe29Cr52Ni3Co12Cu4 | 0.005774277 | -0.5112 | 7.26 | 8.887632 | 133.635 | 39.40134 | 721.8194 | 190.9237
6292 | 6292 | 27 | 46 | 4 | 16 | 8 | 93.32322 | 0.2618376 | 0.0345716 | 116.4921 | 0 | 0 | 0 |  | Fe_Cr_Ni_Co_Cu | Fe27Cr46Ni4Co16Cu8 | 0.007361434 | 0.7834526 | 7.564356 | 10.58897 | 144.1603 | 39.16139 | 542.8746 | 190.2458
6293 | 6293 | 24 | 39 | 6 | 21 | 10 | 90.23247 | 0.2693282 | 0.0352223 | 116.8232 | 0 | 0 | 0 |  | Fe_Cr_Ni_Co_Cu | Fe24Cr39Ni6Co21Cu10 | 0.007972619 | 1.0632 | 7.85 | 11.76265 | 166.6418 | 44.7187 | 350.4387 | 200.2563
6294 | 6294 | 21 | 34 | 9 | 25 | 12 | 87.59215 | 0.2757411 | 0.0354827 | 115.0966 | 0 | 0 | 0 |  | Fe_Cr_Ni_Co_Cu | Fe21Cr34Ni9Co25Cu12 | 0.008420964 | 1.272424 | 8.108911 | 12.71034 | 191.868 | 46.69331 | 238.2333 | 171.7811
6295 | 6295 | 17 | 29 | 13 | 28 | 13 | 85.38907 | 0.2814756 | 0.03567336 | 113.3509 | 0 | 0 | 0 |  | Fe_Cr_Ni_Co_Cu | Fe17Cr29Ni13Co28Cu13 | 0.008599583 | 1.1836 | 8.35 | 13.4056 | 211.322 | 60.18184 | 167.9222 | 158.5661
6296 | 6296 | 14 | 24 | 17 | 31 | 14 | 83.12324 | 0.2873967 | 0.03515215 | 107.333 | 0 | 0 | 0 |  | Fe_Cr_Ni_Co_Cu | Fe14Cr24Ni17Co31Cu14 | 0.008755316 | 1.2232 | 8.59 | 13.95564 | 203.9115 | 47.40032 | 133.1001 | 158.0155
6297 | 6297 | 11 | 19 | 23 | 34 | 13 | 81.45098 | 0.2928733 | 0.03419919 | 99.96384 | 0 | 0 | 0 |  | Fe_Cr_Ni_Co_Cu | Fe11Cr19Ni23Co34Cu13 | 0.008435011 | 0.7756 | 8.81 | 13.89208 | 181.7143 | 40.40302 | 96.28956 | 141.8289
6298 | 6298 | 8 | 15 | 29 | 36 | 12 | 80.12163 | 0.2973527 | 0.0324437 | 88.53443 | 1 | 0 | 0 |  | Fe_Cr_Ni_Co_Cu | Fe8Cr15Ni29Co36Cu12 | 0.008102399 | 0.526 | 9 | 13.63965 | 148.2776 | 25.08684 | 76.76109 | 136.7386
6299 | 6299 | 6 | 12 | 36 | 37 | 9 | 79.78902 | 0.3001551 | 0.03060345 | 78.57673 | 1 | 1 | 1 | 78.57673 | Fe_Cr_Ni_Co_Cu | Fe6Cr12Ni36Co37Cu9 | 0.007197491 | -0.0936 | 9.12 | 12.42739 | 129.4448 | 25.26108 | 67.30793 | 128.5955
6300 | 6300 | 38 | 43 | 3 | 10 | 6 | 93.26059 | 0.2622354 | 0.03367427 | 110.7865 | 0 | 0 | 0 |  | Fe_Cr_Ni_Co_Cu | Fe38Cr43Ni3Co10Cu6 | 0.006895517 | 0.6508 | 7.48 | 9.325235 | 125.1009 | 27.50471 | 586.8713 | 200.1488
6301 | 6301 | 34 | 38 | 4 | 13 | 10 | 90.19348 | 0.2683873 | 0.03348593 | 106.0894 | 0 | 0 | 0 |  | Fe_Cr_Ni_Co_Cu | Fe34Cr38Ni4Co13Cu10 | 0.008307315 | 1.989185 | 7.747475 | 10.9511 | 140.8707 | 42.59114 | 439.7586 | 179.6995
6302 | 6302 | 29 | 33 | 7 | 16 | 14 | 86.90832 | 0.2753746 | 0.03372416 | 103.4693 | 0 | 0 | 0 |  | Fe_Cr_Ni_Co_Cu | Fe29Cr33Ni7Co16Cu14 | 0.009304778 | 2.857668 | 8.060606 | 12.49997 | 150.2107 | 38.01218 | 309.2373 | 196.6425
6303 | 6303 | 25 | 29 | 10 | 19 | 17 | 84.28324 | 0.2812803 | 0.03384162 | 100.8316 | 0 | 0 | 0 |  | Fe_Cr_Ni_Co_Cu | Fe25Cr29Ni10Co19Cu17 | 0.009833286 | 3.25 | 8.32 | 13.6011 | 158.2977 | 27.5403 | 208.3271 | 176.9876
6304 | 6304 | 20 | 25 | 15 | 21 | 19 | 81.96834 | 0.2869178 | 0.03412951 | 99.3479 | 0 | 0 | 0 |  | Fe_Cr_Ni_Co_Cu | Fe20Cr25Ni15Co21Cu19 | 0.01008737 | 3.1716 | 8.58 | 14.52033 | 192.1184 | 33.40757 | 169.4027 | 169.8797
6305 | 6305 | 16 | 21 | 20 | 24 | 19 | 80.33217 | 0.2918274 | 0.0343169 | 98.46537 | 0 | 0 | 0 |  | Fe_Cr_Ni_Co_Cu | Fe16Cr21Ni20Co24Cu19 | 0.009963936 | 2.672 | 8.79 | 14.98132 | 205.8875 | 40.02898 | 139.9539 | 151.3579
6306 | 6306 | 12 | 17 | 26 | 26 | 18 | 78.97738 | 0.296392 | 0.03357415 | 92.66759 | 1 | 0 | 0 |  | Fe_Cr_Ni_Co_Cu | Fe12Cr17Ni26Co26Cu18 | 0.009700797 | 2.105091 | 8.989899 | 15.15421 | 181.3681 | 37.95258 | 122.9634 | 129.4642
6307 | 6307 | 9 | 13 | 34 | 28 | 17 | 77.60109 | 0.3012298 | 0.03188517 | 81.915 | 1 | 0 | 0 |  | Fe_Cr_Ni_Co_Cu | Fe9Cr13Ni34Co28Cu17 | 0.009364281 | 1.677483 | 9.19802 | 15.02343 | 150.5622 | 30.09225 | 111.0398 | 106.6864
6308 | 6308 | 6 | 11 | 43 | 28 | 12 | 78.15864 | 0.3026697 | 0.0307211 | 76.66514 | 1 | 1 | 1 | 76.66514 | Fe_Cr_Ni_Co_Cu | Fe6Cr11Ni43Co28Cu12 | 0.008173514 | 0.5228 | 9.28 | 13.5735 | 118.223 | 15.05089 | 104.7899 | 116.8207
6309 | 6309 | 45 | 35 | 3 | 8 | 9 | 89.57527 | 0.2698652 | 0.03200633 | 96.74535 | 0 | 0 | 0 |  | Fe_Cr_Ni_Co_Cu | Fe45Cr35Ni3Co8Cu9 | 0.008180153 | 2.21 | 7.71 | 10.04938 | 129.5347 | 37.89555 | 447.7778 | 152.6232
6310 | 6310 | 39 | 31 | 5 | 10 | 14 | 86.43513 | 0.2758029 | 0.03189182 | 92.48359 | 0 | 0 | 0 |  | Fe_Cr_Ni_Co_Cu | Fe39Cr31Ni5Co10Cu14 | 0.0096 | 3.718804 | 8 | 11.80739 | 130.495 | 26.57013 | 347.3935 | 203.3776
6311 | 6311 | 33 | 27 | 8 | 12 | 19 | 83.16427 | 0.2823053 | 0.0320206 | 89.21796 | 0 | 0 | 0 |  | Fe_Cr_Ni_Co_Cu | Fe33Cr27Ni8Co12Cu19 | 0.0105834 | 4.758698 | 8.313131 | 13.35703 | 139.5181 | 26.39751 | 279.7433 | 223.2615
6312 | 6312 | 28 | 24 | 12 | 14 | 22 | 80.87748 | 0.2874432 | 0.03238637 | 88.3007 | 0 | 0 | 0 |  | Fe_Cr_Ni_Co_Cu | Fe28Cr24Ni12Co14Cu22 | 0.01094507 | 4.8608 | 8.56 | 14.38888 | 149.5744 | 29.67543 | 184.5085 | 195.5878
6313 | 6313 | 23 | 20 | 17 | 16 | 24 | 78.56975 | 0.2931392 | 0.03282214 | 87.71672 | 0 | 0 | 0 |  | Fe_Cr_Ni_Co_Cu | Fe23Cr20Ni17Co16Cu24 | 0.01111995 | 4.6408 | 8.82 | 15.30327 | 166.5266 | 27.02076 | 159.9287 | 193.0414
6314 | 6314 | 18 | 17 | 22 | 18 | 25 | 76.93007 | 0.2975547 | 0.03282844 | 85.54524 | 0 | 0 | 0 |  | Fe_Cr_Ni_Co_Cu | Fe18Cr17Ni22Co18Cu25 | 0.0111058 | 4.2344 | 9.03 | 15.96747 | 170.5018 | 27.92438 | 143.9055 | 180.884
6315 | 6315 | 13 | 13 | 30 | 20 | 24 | 75.48518 | 0.3025672 | 0.03206886 | 79.80807 | 1 |  | 0 |  | Fe_Cr_Ni_Co_Cu | Fe13Cr13Ni30Co20Cu24 | 0.01082182 | 3.4324 | 9.26 | 16.33248 | 158.2179 | 27.81421 | 112.9541 | 146.0085
6316 | 6316 | 9 | 11 | 38 | 20 | 22 | 75.07228 | 0.3051192 | 0.03126602 | 75.09917 | 1 | 0 | 0 |  | Fe_Cr_Ni_Co_Cu | Fe9Cr11Ni38Co20Cu22 | 0.01042236 | 2.6772 | 9.4 | 16.22929 | 133.2015 | 22.48461 | 123.8514 | 122.5219
6317 | 6317 | 6 | 8 | 50 | 20 | 16 | 75.50811 | 0.3074867 | 0.02923223 | 65.82681 | 1 | 1 | 1 | 65.82681 | Fe_Cr_Ni_Co_Cu | Fe6Cr8Ni50Co20Cu16 | 0.009257031 | 1.4784 | 9.52 | 14.83375 | 115.6909 | 23.85664 | 120.9117 | 126.848
6318 | 6318 | 50 | 25 | 3 | 7 | 14 | 84.60126 | 0.2800419 | 0.02945494 | 77.55754 | 0 | 0 | 0 |  | Fe_Cr_Ni_Co_Cu | Fe50Cr25Ni3Co7Cu14 | 0.009863447 | 4.461177 | 8.050505 | 11.37878 | 127.9291 | 34.57827 | 446.8614 | 307.8579
6319 | 6319 | 42 | 23 | 6 | 8 | 21 | 81.3268 | 0.285675 | 0.02976726 | 75.4239 | 0 | 0 | 0 |  | Fe_Cr_Ni_Co_Cu | Fe42Cr23Ni6Co8Cu21 | 0.01121336 | 6.1064 | 8.37 | 13.19697 | 127.9122 | 28.97901 | 338.0735 | 352.7348
6320 | 6320 | 36 | 20 | 9 | 9 | 26 | 78.4509 | 0.2912589 | 0.03001556 | 73.24901 | 0 | 0 | 0 |  | Fe_Cr_Ni_Co_Cu | Fe36Cr20Ni9Co9Cu26 | 0.01188539 | 6.8304 | 8.65 | 14.42221 | 126.4643 | 25.58783 | 240.0447 | 334.434
6321 | 6321 | 29 | 18 | 13 | 11 | 28 | 76.80754 | 0.2950833 | 0.03080281 | 75.01536 | 0 | 0 | 0 |  | Fe_Cr_Ni_Co_Cu | Fe29Cr18Ni13Co11Cu28 | 0.01197884 | 6.482196 | 8.858586 | 15.32626 | 132.7753 | 24.47864 | 216.1616 | 330.7504
6322 | 6322 | 24 | 16 | 18 | 12 | 30 | 75.2182 | 0.2989803 | 0.03112187 | 74.48353 | 0 | 0 | 0 |  | Fe_Cr_Ni_Co_Cu | Fe24Cr16Ni18Co12Cu30 | 0.01202093 | 6.048 | 9.06 | 16.06985 | 136.9574 | 28.84173 | 189.9491 | 268.1736
6323 | 6323 | 18 | 13 | 25 | 14 | 31 | 73.54482 | 0.3037917 | 0.03144912 | 73.92643 | 1 | 0 | 0 |  | Fe_Cr_Ni_Co_Cu | Fe18Cr13Ni25Co14Cu31 | 0.01189413 | 5.256347 | 9.29703 | 16.84391 | 138.9409 | 21.13033 | 201.7707 | 234.4493
6324 | 6324 | 13 | 10 | 32 | 15 | 30 | 72.41287 | 0.3077308 | 0.03078833 | 69.23453 | 1 | 0 | 0 |  | Fe_Cr_Ni_Co_Cu | Fe13Cr10Ni32Co15Cu30 | 0.01167698 | 4.4852 | 9.49 | 17.28901 | 127.4934 | 19.79725 | 176.1194 | 245.0361
6325 | 6325 | 8 | 8 | 42 | 15 | 26 | 72.47431 | 0.3099526 | 0.02986032 | 64.8071 | 1 | 0 | 0 |  | Fe_Cr_Ni_Co_Cu | Fe8Cr8Ni42Co15Cu26 | 0.0111116 | 3.35476 | 9.626263 | 17.13007 | 116.5149 | 15.16873 | 141.8785 | 151.4909
6326 | 6326 | 5 | 6 | 55 | 15 | 19 | 73.60472 | 0.3110176 | 0.02818606 | 58.61027 | 1 | 1 | 1 | 58.61027 | Fe_Cr_Ni_Co_Cu | Fe5Cr6Ni55Co15Cu19 | 0.0099188 | 2.0672 | 9.7 | 15.70064 | 109.5774 | 19.55034 | 144.3319 | 122.0422
6327 | 6327 | 52 | 17 | 3 | 7 | 21 | 79.56933 | 0.2899355 | 0.02716308 | 61.20504 | 0 | 0 | 0 |  | Fe_Cr_Ni_Co_Cu | Fe52Cr17Ni3Co7Cu21 | 0.01148763 | 6.8884 | 8.42 | 12.92285 | 120.8745 | 27.76146 | 347.9468 | 383.5708
6328 | 6328 | 43 | 16 | 6 | 7 | 28 | 76.68317 | 0.2946163 | 0.02807857 | 62.19592 | 0 | 0 | 0 |  | Fe_Cr_Ni_Co_Cu | Fe43Cr16Ni6Co7Cu28 | 0.01241639 | 8.1004 | 8.71 | 14.32864 | 117.243 | 25.33755 | 325.9494 | 455.2431
6329 | 6329 | 36 | 15 | 9 | 7 | 33 | 74.48274 | 0.2984762 | 0.02863058 | 62.05054 | 0 | 0 | 0 |  | Fe_Cr_Ni_Co_Cu | Fe36Cr15Ni9Co7Cu33 | 0.01280852 | 8.4612 | 8.94 | 15.23023 | 113.7667 | 23.98773 | 248.4731 | 412.0118
6330 | 6330 | 30 | 13 | 14 | 8 | 36 | 72.59989 | 0.3028112 | 0.02917362 | 62.1929 | 0 | 0 | 0 |  | Fe_Cr_Ni_Co_Cu | Fe30Cr13Ni14Co8Cu36 | 0.01285548 | 7.936477 | 9.168317 | 16.10487 | 117.6218 | 28.68379 | 261.082 | 373.4168
6331 | 6331 | 24 | 11 | 19 | 9 | 38 | 70.98021 | 0.3067662 | 0.02942877 | 61.2091 | 1 | 0 | 0 |  | Fe_Cr_Ni_Co_Cu | Fe24Cr11Ni19Co9Cu38 | 0.01280424 | 7.27811 | 9.376238 | 16.8817 | 119.8021 | 24.14263 | 253.2422 | 375.2351
6332 | 6332 | 18 | 9 | 25 | 10 | 38 | 69.8573 | 0.3101788 | 0.02970471 | 60.90148 | 1 | 0 | 0 |  | Fe_Cr_Ni_Co_Cu | Fe18Cr9Ni25Co10Cu38 | 0.01262378 | 6.3596 | 9.56 | 17.56588 | 117.9087 | 18.19825 | 246.3307 | 372.3949
6333 | 6333 | 12 | 7 | 33 | 11 | 37 | 69.0602 | 0.3134105 | 0.02936245 | 58.21983 | 1 | 0 | 0 |  | Fe_Cr_Ni_Co_Cu | Fe12Cr7Ni33Co11Cu37 | 0.01234702 | 5.3092 | 9.74 | 18.14497 | 112.3323 | 15.5896 | 222.4604 | 318.0507
6334 | 6334 | 7 | 5 | 44 | 12 | 32 | 69.46046 | 0.315314 | 0.02842604 | 54.56078 | 1 | 0 | 0 |  | Fe_Cr_Ni_Co_Cu | Fe7Cr5Ni44Co12Cu32 | 0.01179437 | 4.1012 | 9.86 | 18.13146 | 107.7721 | 12.97701 | 161.2505 | 202.6709
6335 | 6335 | 4 | 4 | 57 | 12 | 23 | 71.4936 | 0.3146754 | 0.027057 | 51.22523 | 1 | 1 | 1 | 51.22523 | Fe_Cr_Ni_Co_Cu | Fe4Cr4Ni57Co12Cu23 | 0.01063389 | 2.7568 | 9.87 | 16.72842 | 104.9565 | 13.39436 | 137.8643 | 140.3703
6336 | 6336 | 42 | 10 | 6 | 5 | 37 | 71.74679 | 0.303698 | 0.02675451 | 50.99671 | 0 | 0 | 0 |  | Fe_Cr_Ni_Co_Cu | Fe42Cr10Ni6Co5Cu37 | 0.01345315 | 9.9544 | 9.08 | 15.26434 | 107.8925 | 22.08754 | 322.4569 | 478.8459
6337 | 6337 | 35 | 10 | 9 | 5 | 41 | 70.2137 | 0.3063414 | 0.02732209 | 51.47196 | 0 | 0 | 0 |  | Fe_Cr_Ni_Co_Cu | Fe35Cr10Ni9Co5Cu41 | 0.01350627 | 9.7184 | 9.26 | 15.85528 | 107.7689 | 21.85512 | 307.8568 | 459.7496
6338 | 6338 | 28 | 9 | 13 | 6 | 44 | 68.6204 | 0.3097787 | 0.027707 | 51.05092 | 0 | 0 | 0 |  | Fe_Cr_Ni_Co_Cu | Fe28Cr9Ni13Co6Cu44 | 0.01339005 | 8.9828 | 9.46 | 16.58795 | 110.5118 | 23.64257 | 283.9034 | 460.495
6339 | 6339 | 22 | 8 | 18 | 7 | 45 | 67.64101 | 0.3124772 | 0.02805254 | 51.12872 | 1 | 0 | 0 |  | Fe_Cr_Ni_Co_Cu | Fe22Cr8Ni18Co7Cu45 | 0.0131824 | 7.9864 | 9.62 | 17.28468 | 110.3988 | 22.52021 | 254.5918 | 416.8975
6340 | 6340 | 16 | 6 | 25 | 8 | 45 | 66.55979 | 0.3160193 | 0.02817128 | 50.14365 | 1 | 0 | 0 |  | Fe_Cr_Ni_Co_Cu | Fe16Cr6Ni25Co8Cu45 | 0.01294871 | 6.7976 | 9.81 | 18.09309 | 108.0761 | 15.44601 | 282.9239 | 417.6931
6341 | 6341 | 11 | 5 | 32 | 9 | 43 | 66.47276 | 0.3176615 | 0.02821995 | 50.05272 | 1 | 0 | 0 |  | Fe_Cr_Ni_Co_Cu | Fe11Cr5Ni32Co9Cu43 | 0.01267684 | 5.7588 | 9.92 | 18.61478 | 103.6862 | 8.994694 | 222.5759 | 356.918
6342 | 6342 | 6 | 3 | 43 | 11 | 38 | 66.97985 | 0.3194097 | 0.02744989 | 47.45054 | 1 |  | 0 |  | Fe_Cr_Ni_Co_Cu | Fe6Cr3Ni43Co11Cu38 | 0.0122228 | 4.603862 | 10.0297 | 18.87171 | 104.0791 | 11.48298 | 171.4087 | 214.5705
6343 | 6343 | 32 | 6 | 9 | 3 | 50 | 65.9646 | 0.3140501 | 0.02602639 | 41.5463 | 0 | 0 | 0 |  | Fe_Cr_Ni_Co_Cu | Fe32Cr6Ni9Co3Cu50 | 0.01383697 | 10.3144 | 9.59 | 16.14435 | 106.4182 | 22.99507 | 340.5538 | 512.2188
6344 | 6344 | 25 | 6 | 13 | 4 | 52 | 65.02242 | 0.3161873 | 0.02630441 | 41.32871 | 1 | 0 | 0 |  | Fe_Cr_Ni_Co_Cu | Fe25Cr6Ni13Co4Cu52 | 0.01353308 | 9.2216 | 9.74 | 16.7556 | 104.1022 | 20.20755 | 273.6563 | 456.0772
6345 | 6345 | 19 | 5 | 18 | 5 | 53 | 64.0391 | 0.318939 | 0.02645966 | 40.58701 | 1 | 0 | 0 |  | Fe_Cr_Ni_Co_Cu | Fe19Cr5Ni18Co5Cu53 | 0.01325217 | 8.0292 | 9.9 | 17.49829 | 103.2907 | 16.53103 | 314.2404 | 468.4982
6346 | 6346 | 13 | 4 | 23 | 6 | 53 | 63.20534 | 0.3214862 | 0.02648045 | 39.4367 | 1 | 0 | 0 |  | Fe_Cr_Ni_Co_Cu | Fe13Cr4Ni23Co6Cu53 | 0.01295767 | 6.863381 | 10.05051 | 18.21938 | 102.5151 | 14.00229 | 312.3635 | 468.774
6347 | 6347 | 8 | 4 | 30 | 8 | 50 | 63.91865 | 0.321564 | 0.02725169 | 42.91285 | 1 | 0 | 0 |  | Fe_Cr_Ni_Co_Cu | Fe8Cr4Ni30Co8Cu50 | 0.0126896 | 5.7824 | 10.1 | 18.90608 | 102.8619 | 14.72238 | 271.5552 | 426.0663
6348 | 6348 | 12 | 47 | 33 | 5 | 3 | 94.24192 | 0.2634719 | 0.04584155 | 190.8603 | 0 | 0 | 0 |  | Fe_Cr_Ni_Co_Cu | Fe12Cr47Ni33Co5Cu3 | 0.004748465 | -4.2268 | 7.86 | 10.42881 | 173.3721 | 65.04104 | 693.2831 | 166.082
6349 | 6349 | 11 | 40 | 39 | 5 | 5 | 90.85901 | 0.2714404 | 0.04437283 | 175.2927 | 1 | 1 | 1 | 175.2927 | Fe_Cr_Ni_Co_Cu | Fe11Cr40Ni39Co5Cu5 | 0.005806278 | -3.6112 | 8.18 | 11.30442 | 184.887 | 65.06305 | 593.1741 | 151.1372
6350 | 6350 | 10 | 34 | 44 | 4 | 7 | 87.95207 | 0.2780875 | 0.04290367 | 160.6586 | 1 | 1 | 1 | 160.6586 | Fe_Cr_Ni_Co_Cu | Fe10Cr34Ni44Co4Cu7 | 0.006703037 | -2.901745 | 8.454545 | 12.08159 | 166.4697 | 57.25748 | 506.4469 | 144.4489
6351 | 6351 | 9 | 27 | 49 | 4 | 11 | 83.86503 | 0.2869138 | 0.04029661 | 137.3685 | 1 | 1 | 1 | 137.3685 | Fe_Cr_Ni_Co_Cu | Fe9Cr27Ni49Co4Cu11 | 0.00806615 | -1.4332 | 8.81 | 13.36076 | 144.1413 | 38.89687 | 399.2401 | 152.3682
6352 | 6352 | 7 | 22 | 53 | 3 | 14 | 80.93754 | 0.2931831 | 0.03852581 | 121.9118 | 1 | 1 | 1 | 121.9118 | Fe_Cr_Ni_Co_Cu | Fe7Cr22Ni53Co3Cu14 | 0.008916946 | -0.4705642 | 9.080808 | 14.33205 | 127.9518 | 28.42092 | 323.6021 | 155.0849
6353 | 6353 | 19 | 51 | 21 | 6 | 3 | 96.17884 | 0.2576664 | 0.04287815 | 172.9897 | 0 | 0 | 0 |  | Fe_Cr_Ni_Co_Cu | Fe19Cr51Ni21Co6Cu3 | 0.004951391 | -3.066 | 7.55 | 9.701031 | 134.5081 | 34.92526 | 768.5942 | 173.6652
6354 | 6354 | 17 | 44 | 27 | 7 | 5 | 92.79028 | 0.2657592 | 0.04329651 | 170.6227 | 0 | 0 | 0 |  | Fe_Cr_Ni_Co_Cu | Fe17Cr44Ni27Co7Cu5 | 0.005956841 | -2.7352 | 7.88 | 10.80509 | 152.7698 | 32.3294 | 670.9037 | 166.9499
6355 | 6355 | 16 | 38 | 32 | 8 | 7 | 89.71078 | 0.2730309 | 0.04189959 | 156.7855 | 0 | 0 | 0 |  | Fe_Cr_Ni_Co_Cu | Fe16Cr38Ni32Co8Cu7 | 0.006774634 | -2.199 | 8.168317 | 11.66469 | 174.5679 | 49.2671 | 550.5138 | 163.2186
6356 | 6356 | 14 | 32 | 36 | 8 | 10 | 86.51779 | 0.2799806 | 0.04033543 | 141.7633 | 1 | 0 | 0 |  | Fe_Cr_Ni_Co_Cu | Fe14Cr32Ni36Co8Cu10 | 0.00783436 | -1.2304 | 8.46 | 12.75774 | 165.9863 | 38.01168 | 428.5978 | 145.1035
6357 | 6357 | 11 | 26 | 40 | 9 | 14 | 82.88275 | 0.2877661 | 0.03847892 | 124.7927 | 1 | 0 | 0 |  | Fe_Cr_Ni_Co_Cu | Fe11Cr26Ni40Co9Cu14 | 0.008902833 | -0.046 | 8.79 | 14.04956 | 150.6282 | 29.17789 | 314.598 | 151.4303
6358 | 6358 | 9 | 21 | 44 | 8 | 18 | 79.62071 | 0.2945152 | 0.03682918 | 110.1238 | 1 | 0 | 0 |  | Fe_Cr_Ni_Co_Cu | Fe9Cr21Ni44Co8Cu18 | 0.009788267 | 0.9924 | 9.08 | 15.15619 | 130.1954 | 24.16676 | 254.3721 | 155.9097
6359 | 6359 | 7 | 16 | 46 | 7 | 23 | 76.0777 | 0.3014473 | 0.03487526 | 93.94534 | 1 | 0 | 0 |  | Fe_Cr_Ni_Co_Cu | Fe7Cr16Ni46Co7Cu23 | 0.01070479 | 2.163861 | 9.373737 | 16.38109 | 115.3122 | 15.06075 | 225.3667 | 198.2056
6360 | 6360 | 29 | 52 | 12 | 4 | 3 | 96.97469 | 0.25463 | 0.03682753 | 134.6813 | 0 | 0 | 0 |  | Fe_Cr_Ni_Co_Cu | Fe29Cr52Ni12Co4Cu3 | 0.005198235 | -1.7204 | 7.33 | 8.645808 | 113.1003 | 20.80556 | 776.5486 | 194.1041
6361 | 6361 | 27 | 46 | 16 | 8 | 4 | 94.22287 | 0.2617804 | 0.037428 | 135.6872 | 0 | 0 | 0 |  | Fe_Cr_Ni_Co_Cu | Fe27Cr46Ni16Co8Cu4 | 0.005692779 | -1.915891 | 7.60396 | 9.675654 | 126.7074 | 32.96789 | 692.0203 | 181.3909
6362 | 6362 | 24 | 39 | 21 | 10 | 6 | 91.01964 | 0.2694688 | 0.03806688 | 135.5826 | 0 | 0 | 0 |  | Fe_Cr_Ni_Co_Cu | Fe24Cr39Ni21Co10Cu6 | 0.006592734 | -1.5732 | 7.92 | 10.82774 | 145.6866 | 33.99976 | 561.4045 | 162.2078
6363 | 6363 | 21 | 34 | 25 | 12 | 9 | 87.99143 | 0.2762023 | 0.0377924 | 129.6086 | 0 | 0 | 0 |  | Fe_Cr_Ni_Co_Cu | Fe21Cr34Ni25Co12Cu9 | 0.007625745 | -0.7532595 | 8.207921 | 12.0353 | 164.8266 | 36.60039 | 433.8109 | 148.5284
6364 | 6364 | 17 | 29 | 28 | 13 | 13 | 84.81378 | 0.2827094 | 0.0372839 | 121.5686 | 0 | 0 | 0 |  | Fe_Cr_Ni_Co_Cu | Fe17Cr29Ni28Co13Cu13 | 0.008754136 | 0.4036 | 8.5 | 13.4056 | 167.4835 | 34.92718 | 306.0253 | 159.0572
6365 | 6365 | 14 | 24 | 31 | 14 | 17 | 81.57825 | 0.2894683 | 0.03624144 | 110.4863 | 0 | 0 | 0 |  | Fe_Cr_Ni_Co_Cu | Fe14Cr24Ni31Co14Cu17 | 0.009626416 | 1.4296 | 8.79 | 14.59452 | 161.0097 | 31.68092 | 235.7977 | 161.3397
6366 | 6366 | 11 | 19 | 34 | 13 | 23 | 77.68755 | 0.2969448 | 0.0347291 | 95.96963 | 1 | 0 | 0 |  | Fe_Cr_Ni_Co_Cu | Fe11Cr19Ni34Co13Cu23 | 0.01066139 | 2.738 | 9.12 | 16.00594 | 137.3563 | 21.18862 | 226.8448 | 192.9914
6367 | 6367 | 8 | 15 | 36 | 12 | 29 | 74.19912 | 0.3034805 | 0.03327287 | 82.95045 | 1 | 0 | 0 |  | Fe_Cr_Ni_Co_Cu | Fe8Cr15Ni36Co12Cu29 | 0.01139197 | 3.6832 | 9.41 | 17.17091 | 124.0577 | 17.32986 | 181.4709 | 180.5417
6368 | 6368 | 6 | 12 | 37 | 9 | 36 | 70.80686 | 0.3092588 | 0.03199682 | 71.59526 | 1 | 0 | 0 |  | Fe_Cr_Ni_Co_Cu | Fe6Cr12Ni37Co9Cu36 | 0.01202233 | 4.4616 | 9.67 | 18.08978 | 108.4646 | 11.91084 | 209.6908 | 245.778
6369 | 6369 | 38 | 43 | 10 | 6 | 3 | 94.0144 | 0.2620333 | 0.0358082 | 124.8025 | 0 | 0 | 0 |  | Fe_Cr_Ni_Co_Cu | Fe38Cr43Ni10Co6Cu3 | 0.005390989 | -1.3624 | 7.49 | 8.546344 | 116.3717 | 23.25012 | 628.9033 | 217.9922
6370 | 6370 | 34 | 38 | 13 | 10 | 4 | 91.89879 | 0.2675232 | 0.03625324 | 125.4328 | 0 | 0 | 0 |  | Fe_Cr_Ni_Co_Cu | Fe34Cr38Ni13Co10Cu4 | 0.005914731 | -1.409652 | 7.717172 | 9.515345 | 134.8405 | 34.95394 | 572.0435 | 169.0951
6371 | 6371 | 29 | 33 | 16 | 14 | 7 | 88.94301 | 0.2741628 | 0.03628791 | 121.9418 | 0 | 0 | 0 |  | Fe_Cr_Ni_Co_Cu | Fe29Cr33Ni16Co14Cu7 | 0.007163419 | -0.5664728 | 8.010101 | 11.01798 | 154.5715 | 37.30186 | 436.6747 | 123.9653
6372 | 6372 | 25 | 29 | 19 | 17 | 10 | 86.28721 | 0.2800095 | 0.03602437 | 116.8186 | 0 | 0 | 0 |  | Fe_Cr_Ni_Co_Cu | Fe25Cr29Ni19Co17Cu10 | 0.008083366 | 0.2324 | 8.27 | 12.2356 | 176.5294 | 48.97191 | 314.0376 | 144.8039
6373 | 6373 | 20 | 25 | 21 | 19 | 15 | 83.07392 | 0.2862207 | 0.0354116 | 108.499 | 0 | 0 | 0 |  | Fe_Cr_Ni_Co_Cu | Fe20Cr25Ni21Co19Cu15 | 0.009296046 | 1.63 | 8.56 | 13.82027 | 194.6566 | 46.20103 | 209.0136 | 164.8609
6374 | 6374 | 16 | 21 | 24 | 19 | 20 | 79.84565 | 0.2924745 | 0.03454923 | 98.79699 | 0 | 0 | 0 |  | Fe_Cr_Ni_Co_Cu | Fe16Cr21Ni24Co19Cu20 | 0.0102155 | 2.7472 | 8.85 | 15.15124 | 185.1993 | 30.10205 | 160.1371 | 141.8075
6375 | 6375 | 12 | 17 | 26 | 18 | 26 | 76.30009 | 0.298989 | 0.03333057 | 86.85976 | 0 | 0 | 0 |  | Fe_Cr_Ni_Co_Cu | Fe12Cr17Ni26Co18Cu26 | 0.01106775 | 3.881237 | 9.151515 | 16.47549 | 155.6438 | 24.76057 | 154.2253 | 171.7882
6376 | 6376 | 9 | 13 | 28 | 17 | 34 | 72.28371 | 0.3063347 | 0.03148613 | 71.92735 | 1 | 0 | 0 |  | Fe_Cr_Ni_Co_Cu | Fe9Cr13Ni28Co17Cu34 | 0.01176246 | 4.843447 | 9.475248 | 17.67375 | 132.7825 | 22.06966 | 156.1943 | 189.6413
6377 | 6377 | 6 | 11 | 28 | 12 | 43 | 68.5547 | 0.3119488 | 0.03037018 | 61.28783 | 1 | 0 | 0 |  | Fe_Cr_Ni_Co_Cu | Fe6Cr11Ni28Co12Cu43 | 0.01225902 | 5.5136 | 9.75 | 18.38478 | 112.0712 | 15.52145 | 235.7883 | 355.6206
6378 | 6378 | 45 | 35 | 8 | 9 | 3 | 91.4055 | 0.2686822 | 0.03411206 | 111.6769 | 0 | 0 | 0 |  | Fe_Cr_Ni_Co_Cu | Fe45Cr35Ni8Co9Cu3 | 0.005520243 | -1.0588 | 7.64 | 8.468176 | 127.5785 | 32.96978 | 508.8951 | 156.5492
6379 | 6379 | 39 | 31 | 10 | 14 | 5 | 89.29126 | 0.2737145 | 0.0343846 | 111.0938 | 0 | 0 | 0 |  | Fe_Cr_Ni_Co_Cu | Fe39Cr31Ni10Co14Cu5 | 0.006525539 | -0.5819814 | 7.868687 | 9.801624 | 152.414 | 44.63676 | 428.0512 | 115.091
6380 | 6380 | 33 | 27 | 12 | 19 | 8 | 86.71846 | 0.2794467 | 0.03442755 | 108.2796 | 0 | 0 | 0 |  | Fe_Cr_Ni_Co_Cu | Fe33Cr27Ni12Co19Cu8 | 0.007641982 | 0.2816039 | 8.131313 | 11.27971 | 173.7041 | 46.30003 | 272.189 | 145.4455
6381 | 6381 | 28 | 24 | 14 | 22 | 12 | 84.12574 | 0.2846315 | 0.03415189 | 103.2624 | 0 | 0 | 0 |  | Fe_Cr_Ni_Co_Cu | Fe28Cr24Ni14Co22Cu12 | 0.008739529 | 1.4176 | 8.38 | 12.73735 | 193.4007 | 58.133 | 182.0672 | 144.6311
6382 | 6382 | 23 | 20 | 16 | 24 | 17 | 80.92459 | 0.2908845 | 0.03347587 | 95.05283 | 0 | 0 | 0 |  | Fe_Cr_Ni_Co_Cu | Fe23Cr20Ni16Co24Cu17 | 0.009799257 | 2.7164 | 8.67 | 14.26149 | 209.8988 | 41.46702 | 120.9288 | 147.9101
6383 | 6383 | 18 | 17 | 18 | 25 | 22 | 78.07316 | 0.2962525 | 0.03272238 | 86.92797 | 0 | 0 | 0 |  | Fe_Cr_Ni_Co_Cu | Fe18Cr17Ni18Co25Cu22 | 0.01055461 | 3.7096 | 8.93 | 15.55635 | 202.8512 | 31.29871 | 115.3244 | 148.5473
6384 | 6384 | 13 | 13 | 20 | 24 | 30 | 73.90247 | 0.3037021 | 0.03110183 | 72.81077 | 0 | 0 | 0 |  | Fe_Cr_Ni_Co_Cu | Fe13Cr13Ni20Co24Cu30 | 0.01143704 | 4.9604 | 9.28 | 17.09357 | 166.9796 | 25.17821 | 109.1788 | 186.1425
6385 | 6385 | 9 | 11 | 20 | 22 | 38 | 70.53861 | 0.3090212 | 0.02980635 | 61.98976 | 0 | 0 | 0 |  | Fe_Cr_Ni_Co_Cu | Fe9Cr11Ni20Co22Cu38 | 0.0119182 | 5.7412 | 9.54 | 18.05852 | 143.2133 | 30.61477 | 129.0553 | 262.3963
6386 | 6386 | 6 | 8 | 20 | 16 | 50 | 65.61168 | 0.3168437 | 0.02780609 | 47.0723 | 1 | 0 | 0 |  | Fe_Cr_Ni_Co_Cu | Fe6Cr8Ni20Co16Cu50 | 0.01221709 | 6.1936 | 9.9 | 18.57848 | 115.0466 | 32.24104 | 234.7574 | 352.4318
6387 | 6387 | 50 | 25 | 7 | 14 | 3 | 88.14904 | 0.2772566 | 0.03180793 | 95.08382 | 0 | 1 | 0 |  | Fe_Cr_Ni_Co_Cu | Fe50Cr25Ni7Co14Cu3 | 0.005644491 | -0.8525661 | 7.868687 | 8.486051 | 147.1701 | 38.12463 | 296.8689 | 146.6072
6388 | 6388 | 42 | 23 | 8 | 21 | 6 | 86.22724 | 0.2814727 | 0.03217744 | 95.20935 | 0 | 0 | 0 |  | Fe_Cr_Ni_Co_Cu | Fe42Cr23Ni8Co21Cu6 | 0.007025768 | 0.056 | 8.09 | 10.22546 | 175.7829 | 37.1309 | 175.8945 | 146.2831
6389 | 6389 | 36 | 20 | 9 | 26 | 9 | 84.06676 | 0.2861239 | 0.03217759 | 92.71465 | 0 | 0 | 0 |  | Fe_Cr_Ni_Co_Cu | Fe36Cr20Ni9Co26Cu9 | 0.008029703 | 0.9824 | 8.31 | 11.6 | 205.387 | 45.17208 | 105.4265 | 158.4633
6390 | 6390 | 29 | 18 | 11 | 28 | 13 | 81.87816 | 0.2902036 | 0.03241672 | 91.07387 | 0 | 0 | 0 |  | Fe_Cr_Ni_Co_Cu | Fe29Cr18Ni11Co28Cu13 | 0.009061225 | 2.077747 | 8.535354 | 13.13209 | 214.9178 | 57.87691 | 89.08726 | 138.6966
6391 | 6391 | 24 | 16 | 12 | 30 | 18 | 79.38942 | 0.2946282 | 0.0318132 | 84.46505 | 0 | 0 | 0 |  | Fe_Cr_Ni_Co_Cu | Fe24Cr16Ni12Co30Cu18 | 0.009987332 | 3.2928 | 8.76 | 14.56571 | 203.1891 | 46.13866 | 88.32455 | 136.3303
6392 | 6392 | 18 | 13 | 14 | 31 | 25 | 75.90671 | 0.3008772 | 0.03039011 | 72.48932 | 0 | 0 | 0 |  | Fe_Cr_Ni_Co_Cu | Fe18Cr13Ni14Co31Cu25 | 0.01088622 | 4.555632 | 9.069307 | 16.18865 | 184.4819 | 27.71562 | 75.59158 | 156.9236
6393 | 6393 | 13 | 10 | 15 | 30 | 32 | 72.41796 | 0.3069276 | 0.02892929 | 60.91444 | 0 | 0 | 0 |  | Fe_Cr_Ni_Co_Cu | Fe13Cr10Ni15Co30Cu32 | 0.01151393 | 5.5072 | 9.36 | 17.48685 | 166.919 | 32.25307 | 74.0363 | 192.5808
6394 | 6394 | 8 | 8 | 15 | 26 | 42 | 68.28832 | 0.3132376 | 0.02782832 | 50.73078 | 0 | 0 | 0 |  | Fe_Cr_Ni_Co_Cu | Fe8Cr8Ni15Co26Cu42 | 0.01194657 | 6.239363 | 9.676768 | 18.52207 | 146.1392 | 39.80708 | 141.6299 | 298.2864
6395 | 6395 | 5 | 6 | 15 | 19 | 55 | 63.52572 | 0.3204742 | 0.025953 | 37.72449 | 1 | 0 | 0 |  | Fe_Cr_Ni_Co_Cu | Fe5Cr6Ni15Co19Cu55 | 0.01194742 | 6.2976 | 10.02 | 18.63625 | 112.3007 | 21.36876 | 201.5463 | 379.1059
6396 | 6396 | 52 | 17 | 7 | 21 | 3 | 85.35749 | 0.2849314 | 0.02927717 | 78.89696 | 0 | 1 | 0 |  | Fe_Cr_Ni_Co_Cu | Fe52Cr17Ni7Co21Cu3 | 0.005703324 | -0.7452 | 8.1 | 8.482924 | 178.5909 | 53.15783 | 101.7776 | 161.2578
6397 | 6397 | 43 | 16 | 7 | 28 | 6 | 83.88021 | 0.2879728 | 0.03016465 | 82.07605 | 0 | 1 | 0 |  | Fe_Cr_Ni_Co_Cu | Fe43Cr16Ni7Co28Cu6 | 0.007074518 | 0.2448 | 8.28 | 10.24646 | 210.7027 | 51.30753 | 85.39297 | 169.3567
6398 | 6398 | 36 | 15 | 7 | 33 | 9 | 82.42822 | 0.2907738 | 0.03045288 | 81.87361 | 0 | 0 | 0 |  | Fe_Cr_Ni_Co_Cu | Fe36Cr15Ni7Co33Cu9 | 0.008031131 | 1.1676 | 8.44 | 11.66019 | 215.8823 | 52.99201 | 59.0833 | 170.809
6399 | 6399 | 30 | 13 | 8 | 36 | 14 | 79.94313 | 0.2952492 | 0.02949223 | 73.76914 | 0 | 0 | 0 |  | Fe_Cr_Ni_Co_Cu | Fe30Cr13Ni8Co36Cu14 | 0.009225885 | 2.57465 | 8.673267 | 13.41648 | 208.5986 | 57.65682 | 52.25874 | 201.9279
6400 | 6400 | 24 | 11 | 9 | 38 | 19 | 77.4847 | 0.2996383 | 0.02872264 | 66.90296 | 0 | 0 | 0 |  | Fe_Cr_Ni_Co_Cu | Fe24Cr11Ni9Co38Cu19 | 0.01007593 | 3.716891 | 8.90099 | 14.9134 | 193.828 | 54.00895 | 78.52715 | 214.2382
6401 | 6401 | 18 | 9 | 10 | 38 | 25 | 74.65311 | 0.3044095 | 0.02787879 | 59.36621 | 0 | 0 | 0 |  | Fe_Cr_Ni_Co_Cu | Fe18Cr9Ni10Co38Cu25 | 0.01083189 | 4.8184 | 9.15 | 16.40244 | 183.7908 | 43.67746 | 66.55257 | 208.3792
6402 | 6402 | 12 | 7 | 11 | 37 | 33 | 71.20316 | 0.3100471 | 0.02692793 | 50.95786 | 0 | 0 | 0 |  | Fe_Cr_Ni_Co_Cu | Fe12Cr7Ni11Co37Cu33 | 0.01141781 | 5.7324 | 9.44 | 17.84265 | 165.3852 | 35.71838 | 70.06063 | 256.0307
6403 | 6403 | 7 | 5 | 12 | 32 | 44 | 66.83496 | 0.3167986 | 0.0257775 | 41.10993 | 1 | 0 | 0 |  | Fe_Cr_Ni_Co_Cu | Fe7Cr5Ni12Co32Cu44 | 0.01178808 | 6.2868 | 9.78 | 18.93436 | 147.8553 | 44.45123 | 98.33045 | 273.9709
6404 | 6404 | 4 | 4 | 12 | 23 | 57 | 62.3144 | 0.3231791 | 0.02448283 | 31.32092 | 1 | 0 | 0 |  | Fe_Cr_Ni_Co_Cu | Fe4Cr4Ni12Co23Cu57 | 0.01166663 | 6.1576 | 10.1 | 18.86796 | 117.7341 | 25.77689 | 176.5365 | 371.5571
6405 | 6405 | 42 | 10 | 5 | 37 | 6 | 81.88834 | 0.2936735 | 0.02662656 | 62.33948 | 0 | 1 | 0 |  | Fe_Cr_Ni_Co_Cu | Fe42Cr10Ni5Co37Cu6 | 0.007086381 | 0.4896 | 8.45 | 10.2 | 217.4631 | 56.15489 | 42.41598 | 224.3366
6406 | 6406 | 35 | 10 | 5 | 41 | 9 | 80.77616 | 0.2955401 | 0.02698822 | 62.79176 | 0 | 0 | 0 |  | Fe_Cr_Ni_Co_Cu | Fe35Cr10Ni5Co41Cu9 | 0.008001312 | 1.3776 | 8.58 | 11.67005 | 215.3145 | 67.86809 | 64.07262 | 255.0526
6407 | 6407 | 28 | 9 | 6 | 44 | 13 | 78.94784 | 0.2987876 | 0.02684898 | 60.05356 | 0 | 0 | 0 |  | Fe_Cr_Ni_Co_Cu | Fe28Cr9Ni6Co44Cu13 | 0.008920351 | 2.4392 | 8.77 | 13.26499 | 195.5832 | 61.61134 | 71.32479 | 256.3619
6408 | 6408 | 22 | 8 | 7 | 45 | 18 | 76.8047 | 0.3022675 | 0.02660493 | 56.42661 | 0 | 0 | 0 |  | Fe_Cr_Ni_Co_Cu | Fe22Cr8Ni7Co45Cu18 | 0.009795052 | 3.5736 | 8.97 | 14.86607 | 183.5865 | 58.73266 | 54.61066 | 264.0375
6409 | 6409 | 16 | 6 | 8 | 45 | 25 | 73.6658 | 0.3074603 | 0.02573659 | 49.0534 | 0 | 0 | 0 |  | Fe_Cr_Ni_Co_Cu | Fe16Cr6Ni8Co45Cu25 | 0.01065686 | 4.8248 | 9.24 | 16.61806 | 165.7772 | 41.51292 | 65.30964 | 289.2576
6410 | 6410 | 11 | 5 | 9 | 43 | 32 | 70.90179 | 0.3116485 | 0.02540214 | 44.48202 | 0 | 0 | 0 |  | Fe_Cr_Ni_Co_Cu | Fe11Cr5Ni9Co43Cu32 | 0.01118182 | 5.6012 | 9.47 | 17.91619 | 155.9352 | 41.16385 | 55.76348 | 298.817
6411 | 6411 | 6 | 3 | 11 | 38 | 43 | 66.61989 | 0.3183745 | 0.02433782 | 35.65001 | 1 | 0 | 0 |  | Fe_Cr_Ni_Co_Cu | Fe6Cr3Ni11Co38Cu43 | 0.01157429 | 6.090775 | 9.811881 | 19.1604 | 145.8145 | 34.96575 | 91.39498 | 326.7005
6412 | 6412 | 32 | 6 | 3 | 50 | 9 | 79.4338 | 0.299605 | 0.02367187 | 46.54919 | 0 | 1 | 0 |  | Fe_Cr_Ni_Co_Cu | Fe32Cr6Ni3Co50Cu9 | 0.007900365 | 1.556 | 8.71 | 11.6619 | 194.0227 | 73.47123 | 13.72531 | 280.4528
6413 | 6413 | 25 | 6 | 4 | 52 | 13 | 77.94493 | 0.3019159 | 0.02425447 | 47.52454 | 0 | 0 | 0 |  | Fe_Cr_Ni_Co_Cu | Fe25Cr6Ni4Co52Cu13 | 0.008771176 | 2.5436 | 8.87 | 13.33379 | 187.7968 | 76.9427 | 61.1374 | 332.2296
6414 | 6414 | 19 | 5 | 5 | 53 | 18 | 75.79929 | 0.305419 | 0.02400519 | 44.25956 | 0 | 0 | 0 |  | Fe_Cr_Ni_Co_Cu | Fe19Cr5Ni5Co53Cu18 | 0.009600827 | 3.6332 | 9.07 | 14.99967 | 171.8872 | 60.98848 | 57.03778 | 351.9641
6415 | 6415 | 13 | 4 | 6 | 53 | 23 | 73.59394 | 0.3090108 | 0.02369225 | 40.65073 | 1 | 0 | 0 |  | Fe_Cr_Ni_Co_Cu | Fe13Cr4Ni6Co53Cu23 | 0.01017566 | 4.466483 | 9.272727 | 16.4538 | 159.4284 | 51.82425 | 87.23273 | 365.6097
6416 | 6416 | 8 | 4 | 8 | 50 | 30 | 71.18702 | 0.3122749 | 0.02432043 | 40.51227 | 1 | 0 | 0 |  | Fe_Cr_Ni_Co_Cu | Fe8Cr4Ni8Co50Cu30 | 0.01073573 | 5.1744 | 9.48 | 17.86169 | 150.6976 | 39.74057 | 71.08528 | 351.4342
6417 | 6417 | 12 | 47 | 3 | 5 | 33 | 85.24741 | 0.2689968 | 0.02795941 | 69.41226 | 0 | 0 | 0 |  | Fe_Cr_Ni_Co_Cu | Fe12Cr47Ni3Co5Cu33 | 0.01156054 | 9.0092 | 8.16 | 12.71063 | 113.5361 | 32.58687 | 366.3128 | 350.0789
6418 | 6418 | 11 | 40 | 5 | 5 | 39 | 80.76202 | 0.2782251 | 0.02830861 | 66.32334 | 0 | 0 | 0 |  | Fe_Cr_Ni_Co_Cu | Fe11Cr40Ni5Co5Cu39 | 0.01198807 | 9.3768 | 8.52 | 13.59816 | 110.0936 | 27.27204 | 347.0077 | 384.4406
6419 | 6419 | 10 | 34 | 7 | 4 | 44 | 76.95044 | 0.2860404 | 0.02804625 | 60.88881 | 0 | 0 | 0 |  | Fe_Cr_Ni_Co_Cu | Fe10Cr34Ni7Co4Cu44 | 0.01224105 | 9.480665 | 8.828283 | 14.15367 | 105.8075 | 22.18617 | 349.9808 | 397.4674
6420 | 6420 | 9 | 27 | 11 | 4 | 49 | 72.79974 | 0.2956388 | 0.02866735 | 58.85106 | 0 | 0 | 0 |  | Fe_Cr_Ni_Co_Cu | Fe9Cr27Ni11Co4Cu49 | 0.01236767 | 8.7812 | 9.19 | 15.17201 | 104.7415 | 18.20218 | 314.617 | 427.3417
6421 | 6421 | 7 | 22 | 14 | 3 | 53 | 69.56393 | 0.3027299 | 0.02830572 | 53.38722 | 0 | 0 | 0 |  | Fe_Cr_Ni_Co_Cu | Fe7Cr22Ni14Co3Cu53 | 0.01233936 | 8.140394 | 9.474747 | 15.70959 | 103.0863 | 19.89865 | 317.4756 | 443.4183
6422 | 6422 | 19 | 51 | 3 | 6 | 21 | 90.73983 | 0.2607381 | 0.03023693 | 87.25703 | 0 | 0 | 0 |  | Fe_Cr_Ni_Co_Cu | Fe19Cr51Ni3Co6Cu21 | 0.0103431 | 6.222 | 7.73 | 11.77922 | 127.0146 | 36.25673 | 450.6553 | 257.1811
6423 | 6423 | 17 | 44 | 5 | 7 | 27 | 86.20018 | 0.2698472 | 0.03067408 | 84.53058 | 0 | 0 | 0 |  | Fe_Cr_Ni_Co_Cu | Fe17Cr44Ni5Co7Cu27 | 0.01117824 | 7.2352 | 8.1 | 13.08854 | 121.9245 | 32.8615 | 348.8411 | 330.0708
6424 | 6424 | 16 | 38 | 7 | 8 | 32 | 82.35555 | 0.2779667 | 0.03105782 | 82.00391 | 0 | 0 | 0 |  | Fe_Cr_Ni_Co_Cu | Fe16Cr38Ni7Co8Cu32 | 0.01168183 | 7.70199 | 8.415842 | 14.09979 | 116.5174 | 27.40831 | 280.0279 | 342.5945
6425 | 6425 | 14 | 32 | 10 | 8 | 36 | 78.8551 | 0.2855076 | 0.03112005 | 77.99341 | 0 | 0 | 0 |  | Fe_Cr_Ni_Co_Cu | Fe14Cr32Ni10Co8Cu36 | 0.01201876 | 7.776 | 8.72 | 15.00533 | 118.3621 | 28.93678 | 278.6728 | 331.8421
6426 | 6426 | 11 | 26 | 14 | 9 | 40 | 75.28638 | 0.2936739 | 0.03134368 | 74.48177 | 0 | 0 | 0 |  | Fe_Cr_Ni_Co_Cu | Fe11Cr26Ni14Co9Cu40 | 0.0121774 | 7.3692 | 9.05 | 16.05335 | 115.0688 | 20.66128 | 301.3097 | 393.5888
6427 | 6427 | 9 | 21 | 18 | 8 | 44 | 72.09153 | 0.3007636 | 0.03101252 | 68.63339 | 0 | 0 | 0 |  | Fe_Cr_Ni_Co_Cu | Fe9Cr21Ni18Co8Cu44 | 0.01233435 | 7.0452 | 9.34 | 16.78422 | 109.9913 | 17.87157 | 304.4167 | 408.8455
6428 | 6428 | 7 | 16 | 23 | 7 | 46 | 69.40924 | 0.3073305 | 0.030633 | 63.31277 | 0 | 0 | 0 |  | Fe_Cr_Ni_Co_Cu | Fe7Cr16Ni23Co7Cu46 | 0.01241071 | 6.397306 | 9.606061 | 17.54322 | 107.6847 | 16.88407 | 258.2965 | 381.8439
6429 | 6429 | 29 | 52 | 3 | 4 | 12 | 94.24879 | 0.256096 | 0.03170983 | 99.52465 | 0 | 0 | 0 |  | Fe_Cr_Ni_Co_Cu | Fe29Cr52Ni3Co4Cu12 | 0.008710786 | 3.4888 | 7.42 | 10.06926 | 119.6531 | 36.82991 | 566.8009 | 251.3361
6430 | 6430 | 27 | 46 | 4 | 8 | 16 | 90.64434 | 0.2638658 | 0.03240612 | 99.61708 | 0 | 0 | 0 |  | Fe_Cr_Ni_Co_Cu | Fe27Cr46Ni4Co8Cu16 | 0.009614619 | 4.328203 | 7.722772 | 11.5795 | 132.7142 | 51.34402 | 472.4633 | 222.3626
6431 | 6431 | 24 | 39 | 6 | 10 | 21 | 86.53577 | 0.2723133 | 0.03240906 | 94.8018 | 0 | 0 | 0 |  | Fe_Cr_Ni_Co_Cu | Fe24Cr39Ni6Co10Cu21 | 0.01056673 | 5.3928 | 8.07 | 13.03994 | 131.6076 | 30.42023 | 329.2865 | 255.6691
6432 | 6432 | 21 | 34 | 9 | 12 | 25 | 83.28701 | 0.2794015 | 0.03293311 | 93.59518 | 0 | 0 | 0 |  | Fe_Cr_Ni_Co_Cu | Fe21Cr34Ni9Co12Cu25 | 0.01106462 | 5.727674 | 8.366337 | 14.1885 | 135.056 | 30.56828 | 250.4944 | 255.6389
6433 | 6433 | 17 | 29 | 13 | 13 | 28 | 80.38912 | 0.285918 | 0.03314791 | 90.92408 | 0 | 0 | 0 |  | Fe_Cr_Ni_Co_Cu | Fe17Cr29Ni13Co13Cu28 | 0.01137765 | 5.7076 | 8.65 | 15.20888 | 138.879 | 28.3671 | 208.4174 | 242.0009
6434 | 6434 | 14 | 24 | 17 | 14 | 31 | 77.47849 | 0.292636 | 0.03304001 | 86.40142 | 0 | 0 | 0 |  | Fe_Cr_Ni_Co_Cu | Fe14Cr24Ni17Co14Cu31 | 0.01162456 | 5.6296 | 8.93 | 16.12576 | 140.4116 | 25.31888 | 189.9878 | 254.7258
6435 | 6435 | 11 | 19 | 23 | 13 | 34 | 74.49592 | 0.2995848 | 0.0327018 | 80.47317 | 0 | 0 | 0 |  | Fe_Cr_Ni_Co_Cu | Fe11Cr19Ni23Co13Cu34 | 0.01186064 | 5.3956 | 9.23 | 16.99265 | 130.1231 | 21.98703 | 183.7749 | 255.2784
6436 | 6436 | 8 | 15 | 29 | 12 | 36 | 72.18431 | 0.3052437 |  |  | 1 | 0 | 0 |  | Fe_Cr_Ni_Co_Cu | Fe8Cr15Ni29Co12Cu36 | 0.01197181 | 5.0188 | 9.48 | 17.68502 | 120.9814 | 17.6678 | 195.5986 | 257.9942
6437 | 6437 | 6 | 12 | 36 | 9 | 37 | 70.52133 | 0.309521 | 0.03186529 | 70.56857 | 1 | 0 | 0 |  | Fe_Cr_Ni_Co_Cu | Fe6Cr12Ni36Co9Cu37 | 0.01208317 | 4.6104 | 9.68 | 18.14277 | 108.7803 | 12.08018 | 243.8689 | 302.4174
6438 | 6438 | 38 | 43 | 3 | 6 | 10 | 91.90938 | 0.2632503 | 0.0325109 | 101.9217 | 0 | 0 | 0 |  | Fe_Cr_Ni_Co_Cu | Fe38Cr43Ni3Co6Cu10 | 0.00835652 | 2.622 | 7.56 | 10.05187 | 126.039 | 54.82336 | 521.3669 | 208.0743
6439 | 6439 | 34 | 38 | 4 | 10 | 13 | 89.175 | 0.2691924 | 0.03246169 | 98.72973 | 0 | 0 | 0 |  | Fe_Cr_Ni_Co_Cu | Fe34Cr38Ni4Co10Cu13 | 0.009186047 | 3.335986 | 7.808081 | 11.41101 | 132.6626 | 40.20684 | 396.3098 | 202.3509
6440 | 6440 | 29 | 33 | 7 | 14 | 16 | 86.23247 | 0.2759386 | 0.03308997 | 98.88468 | 0 | 0 | 0 |  | Fe_Cr_Ni_Co_Cu | Fe29Cr33Ni7Co14Cu16 | 0.009788212 | 3.642894 | 8.10101 | 12.77768 | 136.5807 | 24.21875 | 302.2106 | 187.7777
6441 | 6441 | 25 | 29 | 10 | 17 | 19 | 83.61676 | 0.281862 | 0.03349019 | 97.80943 | 0 | 0 | 0 |  | Fe_Cr_Ni_Co_Cu | Fe25Cr29Ni10Co17Cu19 | 0.01024804 | 3.9332 | 8.36 | 13.86326 | 152.0676 | 25.75337 | 204.0368 | 170.9347
6442 | 6442 | 20 | 25 | 15 | 19 | 21 | 81.30344 | 0.2875214 | 0.0338622 | 96.78088 | 0 | 0 | 0 |  | Fe_Cr_Ni_Co_Cu | Fe20Cr25Ni15Co19Cu21 | 0.01046278 | 3.7636 | 8.62 | 14.79324 | 181.6715 | 30.93396 | 160.2064 | 177.1564
6443 | 6443 | 16 | 21 | 20 | 19 | 24 | 78.67364 | 0.2933875 | 0.03359214 | 91.60731 | 0 | 0 | 0 |  | Fe_Cr_Ni_Co_Cu | Fe16Cr21Ni20Co19Cu24 | 0.01083746 | 3.952 | 8.89 | 15.71114 | 181.1763 | 30.28567 | 149.7418 | 171.6464
6444 | 6444 | 12 | 17 | 26 | 18 | 26 | 76.30009 | 0.298989 | 0.03295526 | 84.83898 | 0 | 0 | 0 |  | Fe_Cr_Ni_Co_Cu | Fe12Cr17Ni26Co18Cu26 | 0.01106775 | 3.881237 | 9.151515 | 16.47549 | 160.0044 | 28.84643 | 149.0083 | 193.867
6445 | 6445 | 9 | 13 | 34 | 17 | 28 | 73.99577 | 0.3048326 | 0.03226061 | 78.12001 | 1 | 0 | 0 |  | Fe_Cr_Ni_Co_Cu | Fe9Cr13Ni34Co17Cu28 | 0.0112144 | 3.704735 | 9.415842 | 17.09176 | 133.8646 | 22.35179 | 142.1486 | 157.8939
6446 | 6446 | 6 | 11 | 43 | 12 | 28 | 72.84226 | 0.3080099 | 0.03201621 | 74.88375 | 1 | 0 | 0 |  | Fe_Cr_Ni_Co_Cu | Fe6Cr11Ni43Co12Cu28 | 0.01127015 | 3.2876 | 9.6 | 17.37815 | 111.7603 | 11.11305 | 178.843 | 177.5196
6447 | 6447 | 45 | 35 | 3 | 9 | 8 | 89.91061 | 0.2695998 | 0.0322445 | 98.58386 | 0 | 0 | 0 |  | Fe_Cr_Ni_Co_Cu | Fe45Cr35Ni3Co9Cu8 | 0.007823194 | 1.7292 | 7.69 | 9.844288 | 128.6254 | 34.82615 | 448.0235 | 144.985
6448 | 6448 | 39 | 31 | 5 | 14 | 10 | 87.78481 | 0.2746855 | 0.03250327 | 97.92893 | 0 | 0 | 0 |  | Fe_Cr_Ni_Co_Cu | Fe39Cr31Ni5Co14Cu10 | 0.008442478 | 1.985104 | 7.919192 | 11.10927 | 138.2544 | 30.19059 | 370.2004 | 172.301
6449 | 6449 | 33 | 27 | 8 | 19 | 12 | 85.5171 | 0.2802635 | 0.03301903 | 98.31376 | 0 | 0 | 0 |  | Fe_Cr_Ni_Co_Cu | Fe33Cr27Ni8Co19Cu12 | 0.008900868 | 2.113254 | 8.171717 | 12.26431 | 165.9054 | 49.85439 | 235.7234 | 158.6208
6450 | 6450 | 28 | 24 | 12 | 22 | 14 | 83.53337 | 0.285054 | 0.03371916 | 99.87222 | 0 | 0 | 0 |  | Fe_Cr_Ni_Co_Cu | Fe28Cr24Ni12Co22Cu14 | 0.009254352 | 2.224 | 8.4 | 13.18181 | 185.8762 | 44.29133 | 166.2758 | 137.4165
6451 | 6451 | 23 | 20 | 17 | 24 | 16 | 81.21912 | 0.2906624 | 0.03364623 | 96.4544 | 0 | 0 | 0 |  | Fe_Cr_Ni_Co_Cu | Fe23Cr20Ni17Co24Cu16 | 0.009589657 | 2.3688 | 8.66 | 14.06094 | 210.5724 | 44.97694 | 122.8915 | 131.4013
6452 | 6452 | 18 | 17 | 22 | 25 | 18 | 79.24514 | 0.2953255 | 0.03325628 | 91.58533 | 1 | 0 | 0 |  | Fe_Cr_Ni_Co_Cu | Fe18Cr17Ni22Co25Cu18 | 0.009867512 | 2.5208 | 8.89 | 14.84049 | 200.2068 | 42.94533 | 129.6822 | 154.0559
6453 | 6453 | 13 | 13 | 30 | 24 | 20 | 76.80742 | 0.3012535 | 0.03190595 | 81.02788 | 1 | 0 | 0 |  | Fe_Cr_Ni_Co_Cu | Fe13Cr13Ni30Co24Cu20 | 0.01013463 | 2.6164 | 9.18 | 15.60096 | 163.0821 | 29.2793 | 127.3936 | 124.3196
6454 | 6454 | 9 | 11 | 38 | 22 | 20 | 75.7349 | 0.304453 | 0.03110719 | 75.30424 | 1 | 0 | 0 |  | Fe_Cr_Ni_Co_Cu | Fe9Cr11Ni38Co22Cu20 | 0.0100628 | 2.314 | 9.36 | 15.80475 | 135.6551 | 24.72657 | 128.1579 | 116.28
6455 | 6455 | 6 | 8 | 50 | 16 | 20 | 74.17722 | 0.3088367 | 0.02981004 | 66.67191 | 1 | 1 | 1 | 66.67191 | Fe_Cr_Ni_Co_Cu | Fe6Cr8Ni50Co16Cu20 | 0.01009521 | 2.1376 | 9.6 | 15.93612 | 113.955 | 18.28935 | 159.4041 | 127.3362
6456 | 6456 | 50 | 25 | 3 | 14 | 7 | 86.94941 | 0.2780502 | 0.03047443 | 86.13055 | 0 | 0 | 0 |  | Fe_Cr_Ni_Co_Cu | Fe50Cr25Ni3Co14Cu7 | 0.007580821 | 1.284359 | 7.909091 | 9.873188 | 148.1944 | 41.22223 | 326.3532 | 154.4395
6457 | 6457 | 42 | 23 | 6 | 21 | 8 | 85.63349 | 0.2818798 | 0.03172721 | 91.83678 | 0 | 0 | 0 |  | Fe_Cr_Ni_Co_Cu | Fe42Cr23Ni6Co21Cu8 | 0.007804569 | 1.0104 | 8.11 | 10.86278 | 177.9903 | 46.67047 | 195.2929 | 125.3345
6458 | 6458 | 36 | 20 | 9 | 26 | 9 | 84.06676 | 0.2861239 | 0.03217759 | 92.71465 | 0 | 0 | 0 |  | Fe_Cr_Ni_Co_Cu | Fe36Cr20Ni9Co26Cu9 | 0.008029703 | 0.9824 | 8.31 | 11.6 | 202.7939 | 44.79367 | 109.3729 | 165.2493
6459 | 6459 | 29 | 18 | 13 | 28 | 11 | 82.47504 | 0.2897615 | 0.03256342 | 92.86015 | 0 | 0 | 0 |  | Fe_Cr_Ni_Co_Cu | Fe29Cr18Ni13Co28Cu11 | 0.008518867 | 1.306397 | 8.515152 | 12.59268 | 216.2085 | 50.68914 | 108.9688 | 142.7424
6460 | 6460 | 24 | 16 | 18 | 30 | 12 | 81.15603 | 0.2932698 | 0.03243435 | 90.41992 | 0 | 0 | 0 |  | Fe_Cr_Ni_Co_Cu | Fe24Cr16Ni18Co30Cu12 | 0.008629629 | 1.2672 | 8.7 | 13.10878 | 217.2027 | 56.34122 | 81.18443 | 136.0173
6461 | 6461 | 18 | 13 | 25 | 31 | 14 | 79.09378 | 0.298292 | 0.0311897 | 80.9503 | 1 | 0 | 0 |  | Fe_Cr_Ni_Co_Cu | Fe18Cr13Ni25Co31Cu14 | 0.008946573 | 1.52338 | 8.960396 | 13.89459 | 184.172 | 38.45217 | 72.85804 | 121.4813
6462 | 6462 | 13 | 10 | 32 | 30 | 15 | 77.35975 | 0.3027153 | 0.02968132 | 71.0834 | 1 | 0 | 0 |  | Fe_Cr_Ni_Co_Cu | Fe13Cr10Ni32Co30Cu15 | 0.009101853 | 1.6652 | 9.19 | 14.37046 | 148.4847 | 24.99935 | 76.30569 | 99.68549
6463 | 6463 | 8 | 8 | 42 | 26 | 15 | 76.15293 | 0.3061899 | 0.02862135 | 64.19464 | 1 | 1 | 1 | 64.19464 | Fe_Cr_Ni_Co_Cu | Fe8Cr8Ni42Co26Cu15 | 0.009052895 | 1.52311 | 9.40404 | 14.52018 | 123.4411 | 29.25688 | 114.8996 | 115.5111
6464 | 6464 | 5 | 6 | 55 | 19 | 15 | 74.93679 | 0.3096547 | 0.02737667 | 56.72165 | 1 | 1 | 1 | 56.72165 | Fe_Cr_Ni_Co_Cu | Fe5Cr6Ni55Co19Cu15 | 0.009034496 | 1.4496 | 9.62 | 14.48137 | 112.7052 | 28.99759 | 114.8959 | 102.9708
6465 | 6465 | 52 | 17 | 3 | 21 | 7 | 84.17582 | 0.2857641 | 0.02858489 | 73.79208 | 0 | 0 | 0 |  | Fe_Cr_Ni_Co_Cu | Fe52Cr17Ni3Co21Cu7 | 0.00760735 | 1.2212 | 8.14 | 10.10149 | 182.4461 | 54.84011 | 115.0243 | 159.7854
6466 | 6466 | 43 | 16 | 6 | 28 | 7 | 83.58436 | 0.288186 | 0.03002375 | 80.92446 | 0 | 0 | 0 |  | Fe_Cr_Ni_Co_Cu | Fe43Cr16Ni6Co28Cu7 | 0.007473573 | 0.6916 | 8.29 | 10.62591 | 210.9993 | 51.46748 | 70.51868 | 165.4832
6467 | 6467 | 36 | 15 | 9 | 33 | 7 | 83.02016 | 0.2903383 | 0.03063419 | 83.66149 | 0 | 0 | 0 |  | Fe_Cr_Ni_Co_Cu | Fe36Cr15Ni9Co33Cu7 | 0.007333193 | 0.3492 | 8.42 | 10.93801 | 224.8993 | 51.57256 | 60.63462 | 181.4293
6468 | 6468 | 30 | 13 | 14 | 36 | 8 | 81.69622 | 0.2939104 | 0.02978509 | 77.52479 | 0 | 1 | 0 |  | Fe_Cr_Ni_Co_Cu | Fe30Cr13Ni14Co36Cu8 | 0.007520006 | 0.4266248 | 8.613861 | 11.48942 | 210.9083 | 52.90385 | 58.4377 | 174.4258
6469 | 6469 | 24 | 11 | 19 | 38 | 9 | 80.397 | 0.2973324 | 0.02899171 | 71.95193 | 0 | 1 | 0 |  | Fe_Cr_Ni_Co_Cu | Fe24Cr11Ni19Co38Cu9 | 0.00769858 | 0.5917067 | 8.80198 | 11.99941 | 194.5025 | 49.81491 | 38.53056 | 173.9038
6470 | 6470 | 18 | 9 | 25 | 38 | 10 | 79.04528 | 0.300792 | 0.02801674 | 65.56271 | 1 | 1 | 1 | 65.56271 | Fe_Cr_Ni_Co_Cu | Fe18Cr9Ni25Co38Cu10 | 0.00788542 | 0.8044 | 9 | 12.4996 | 168.6765 | 34.30369 | 52.96129 | 160.5136
6471 | 6471 | 12 | 7 | 33 | 37 | 11 | 77.60588 | 0.3045275 | 0.02649562 | 56.6299 | 1 | 1 | 1 | 56.6299 | Fe_Cr_Ni_Co_Cu | Fe12Cr7Ni33Co37Cu11 | 0.008022443 | 1.0244 | 9.22 | 12.92285 | 135.2306 | 21.71495 | 35.45417 | 136.004
6472 | 6472 | 7 | 5 | 44 | 32 | 12 | 76.06136 | 0.3083965 | 0.02486794 | 47.49643 | 1 | 1 | 1 | 47.49643 | Fe_Cr_Ni_Co_Cu | Fe7Cr5Ni44Co32Cu12 | 0.008213673 | 1.2692 | 9.46 | 13.29474 | 114.4443 | 16.26554 | 66.91814 | 112.1311
6473 | 6473 | 4 | 4 | 57 | 23 | 12 | 75.15175 | 0.310878 | 0.02420553 | 43.58842 | 1 | 1 | 1 | 43.58842 | Fe_Cr_Ni_Co_Cu | Fe4Cr4Ni57Co23Cu12 | 0.008225926 | 1.2256 | 9.65 | 13.2665 | 106.5181 | 17.71481 | 101.1286 | 91.32971
6474 | 6474 | 42 | 10 | 6 | 37 | 5 | 82.18382 | 0.2934524 | 0.02659988 | 62.54376 | 0 | 1 | 0 |  | Fe_Cr_Ni_Co_Cu | Fe42Cr10Ni6Co37Cu5 | 0.006663964 | 0.0728 | 8.44 | 9.734475 | 222.0259 | 57.60893 | 39.2369 | 187.7286
6475 | 6475 | 35 | 10 | 9 | 41 | 5 | 81.95924 | 0.294643 | 0.02694253 | 63.9551 | 0 | 1 | 0 |  | Fe_Cr_Ni_Co_Cu | Fe35Cr10Ni9Co41Cu5 | 0.00652141 | -0.16 | 8.54 | 9.937303 | 210.7661 | 66.48838 | 32.94037 | 196.8549
6476 | 6476 | 28 | 9 | 13 | 44 | 6 | 81.01546 | 0.2971778 | 0.02668771 | 61.71708 | 0 | 1 | 0 |  | Fe_Cr_Ni_Co_Cu | Fe28Cr9Ni13Co44Cu6 | 0.006761078 | 0.0452 | 8.7 | 10.53565 | 200.3755 | 69.75866 | 38.20795 | 254.5869
6477 | 6477 | 22 | 8 | 18 | 45 | 7 | 80.04494 | 0.2996702 | 0.02627062 | 58.66631 | 0 | 1 | 0 |  | Fe_Cr_Ni_Co_Cu | Fe22Cr8Ni18Co45Cu7 | 0.006975069 | 0.2648 | 8.86 | 11.06526 | 178.0286 | 57.73742 | 13.89709 | 221.0155
6478 | 6478 | 16 | 6 | 25 | 45 | 8 | 78.64772 | 0.3032951 | 0.02465991 | 49.84247 | 1 | 1 | 1 | 49.84247 | Fe_Cr_Ni_Co_Cu | Fe16Cr6Ni25Co45Cu8 | 0.007161208 | 0.5816 | 9.07 | 11.48913 | 156.8185 | 38.09298 | 54.65098 | 189.5944
6479 | 6479 | 11 | 5 | 32 | 43 | 9 | 77.6076 | 0.3058431 | 0.02372001 | 44.57884 | 1 | 1 | 1 | 44.57884 | Fe_Cr_Ni_Co_Cu | Fe11Cr5Ni32Co43Cu9 | 0.007357731 | 0.8356 | 9.24 | 11.93776 | 131.8273 | 24.57856 | 27.29425 | 195.978
6480 | 6480 | 6 | 3 | 43 | 38 | 11 | 75.7673 | 0.3099978 | 0.02154599 | 33.87394 | 1 | 1 | 1 | 33.87394 | Fe_Cr_Ni_Co_Cu | Fe6Cr3Ni43Co38Cu11 | 0.007834124 | 1.385354 | 9.49505 | 12.70186 | 111.9841 | 13.52281 | 37.91172 | 146.5771
6481 | 6481 | 32 | 6 | 9 | 50 | 3 | 81.20994 | 0.2982268 | 0.02303514 | 45.49168 | 0 | 1 | 0 |  | Fe_Cr_Ni_Co_Cu | Fe32Cr6Ni9Co50Cu3 | 0.005527995 | -0.5896 | 8.65 | 8.52291 | 189.0257 | 65.69798 | 21.69592 | 310.2279
6482 | 6482 | 25 | 6 | 13 | 52 | 4 | 80.60705 | 0.2998101 | 0.02333765 | 46.19716 | 0 | 1 | 0 |  | Fe_Cr_Ni_Co_Cu | Fe25Cr6Ni13Co52Cu4 | 0.005821597 | -0.34 | 8.78 | 9.214662 | 177.4348 | 61.95549 | 30.91848 | 290.6878
6483 | 6483 | 19 | 5 | 18 | 53 | 5 | 79.63392 | 0.3022973 | 0.0224462 | 41.45254 | 1 | 1 | 1 | 41.45254 | Fe_Cr_Ni_Co_Cu | Fe19Cr5Ni18Co53Cu5 | 0.006082018 | 0.0036 | 8.94 | 9.746281 | 169.0496 | 61.02242 | 49.79258 | 288.7815
6484 | 6484 | 13 | 4 | 23 | 53 | 6 | 78.64324 | 0.3047782 | 0.02152678 | 36.7371 | 1 | 1 | 1 | 36.7371 | Fe_Cr_Ni_Co_Cu | Fe13Cr4Ni23Co53Cu6 | 0.006321005 | 0.3799612 | 9.10101 | 10.27626 | 145.6529 | 51.03748 | 24.42142 | 243.3166
6485 | 6485 | 8 | 4 | 30 | 50 | 8 | 77.62325 | 0.3067121 | 0.02177226 | 36.59628 | 1 | 1 | 1 | 36.59628 | Fe_Cr_Ni_Co_Cu | Fe8Cr4Ni30Co50Cu8 | 0.006874389 | 0.8096 | 9.26 | 11.35606 | 130.4938 | 33.76614 | 27.94021 | 263.9142
6486 | 6486 | 12 | 47 | 5 | 33 | 3 | 95.31153 | 0.2612614 | 0.0381128 | 142.9037 | 0 | 0 | 0 |  | Fe_Cr_Ni_Co_Cu | Fe12Cr47Ni5Co33Cu3 | 0.004701363 | -2.446 | 7.58 | 10.42881 | 196.9689 | 63.34565 | 343.2383 | 261.8996
6487 | 6487 | 11 | 40 | 5 | 39 | 5 | 92.16196 | 0.2687205 | 0.03788306 | 137.3159 | 0 | 0 | 0 |  | Fe_Cr_Ni_Co_Cu | Fe11Cr40Ni5Co39Cu5 | 0.005636686 | -1.6936 | 7.84 | 11.30442 | 198.6304 | 75.36169 | 237.8525 | 271.1308
6488 | 6488 | 10 | 34 | 4 | 44 | 7 | 89.50447 | 0.2748177 | 0.03710295 | 128.7897 | 0 | 0 | 0 |  | Fe_Cr_Ni_Co_Cu | Fe10Cr34Ni4Co44Cu7 | 0.006396341 | -0.8448118 | 8.050505 | 12.08159 | 199.633 | 80.31393 | 151.2039 | 317.1464
6489 | 6489 | 9 | 27 | 4 | 49 | 11 | 85.59957 | 0.2832077 | 0.03551541 | 113.6877 | 0 | 0 | 0 |  | Fe_Cr_Ni_Co_Cu | Fe9Cr27Ni4Co49Cu11 | 0.00755432 | 0.5828 | 8.36 | 13.36076 | 186.1736 | 75.4715 | 116.8001 | 301.7927
6490 | 6490 | 7 | 22 | 3 | 53 | 14 | 82.88932 | 0.288969 | 0.03370507 | 99.38418 | 0 | 0 | 0 |  | Fe_Cr_Ni_Co_Cu | Fe7Cr22Ni3Co53Cu14 | 0.008193317 | 1.59045 | 8.575758 | 14.33205 | 172.9009 | 73.43176 | 109.3595 | 358.1968
6491 | 6491 | 19 | 51 | 6 | 21 | 3 | 96.74906 | 0.2564913 | 0.03692407 | 136.2034 | 0 | 0 | 0 |  | Fe_Cr_Ni_Co_Cu | Fe19Cr51Ni6Co21Cu3 | 0.004976047 | -1.998 | 7.4 | 9.701031 | 160.4515 | 44.87608 | 590.0443 | 175.0129
6492 | 6492 | 17 | 44 | 7 | 27 | 5 | 93.55329 | 0.2641708 | 0.03735759 | 135.1245 | 0 | 0 | 0 |  | Fe_Cr_Ni_Co_Cu | Fe17Cr44Ni7Co27Cu5 | 0.005906697 | -1.4632 | 7.68 | 10.80509 | 188.8245 | 49.94561 | 370.6078 | 227.5258
6493 | 6493 | 16 | 38 | 8 | 32 | 7 | 90.62001 | 0.2711203 | 0.03713557 | 129.9533 | 0 | 0 | 0 |  | Fe_Cr_Ni_Co_Cu | Fe16Cr38Ni8Co32Cu7 | 0.006649832 | -0.8438388 | 7.930693 | 11.66469 | 200.2167 | 53.25825 | 219.5044 | 195.4276
6494 | 6494 | 14 | 32 | 8 | 36 | 10 | 87.59228 | 0.2776976 | 0.03635237 | 120.9489 | 0 | 0 | 0 |  | Fe_Cr_Ni_Co_Cu | Fe14Cr32Ni8Co36Cu10 | 0.007586557 | 0.2256 | 8.18 | 12.75774 | 200.9674 | 63.81841 | 129.9008 | 201.6744
6495 | 6495 | 11 | 26 | 9 | 40 | 14 | 84.07652 | 0.2851958 | 0.03520827 | 109.2206 | 0 | 0 | 0 |  | Fe_Cr_Ni_Co_Cu | Fe11Cr26Ni9Co40Cu14 | 0.008501696 | 1.4048 | 8.48 | 14.04956 | 191.1049 | 56.91268 | 130.8225 | 271.1653
6496 | 6496 | 9 | 21 | 8 | 44 | 18 | 81.01051 | 0.2914845 | 0.03355016 | 95.6022 | 0 | 0 | 0 |  | Fe_Cr_Ni_Co_Cu | Fe9Cr21Ni8Co44Cu18 | 0.009202519 | 2.5476 | 8.72 | 15.15619 | 174.7363 | 49.62633 | 89.36227 | 258.8937
6497 | 6497 | 7 | 16 | 7 | 46 | 23 | 77.6017 | 0.2980718 | 0.03124916 | 78.72787 | 0 | 0 | 0 |  | Fe_Cr_Ni_Co_Cu | Fe7Cr16Ni7Co46Cu23 | 0.00991153 | 3.771452 | 8.979798 | 16.38109 | 166.566 | 47.44873 | 93.93417 | 309.1621
6498 | 6498 | 29 | 52 | 4 | 12 | 3 | 97.27727 | 0.2540065 | 0.03507521 | 124.3324 | 0 | 0 | 0 |  | Fe_Cr_Ni_Co_Cu | Fe29Cr52Ni4Co12Cu3 | 0.005247252 | -1.1092 | 7.25 | 8.645808 | 130.5454 | 42.4393 | 731.8404 | 190.7122
6499 | 6499 | 27 | 46 | 8 | 16 | 4 | 94.52349 | 0.2611562 | 0.03635503 | 129.4104 | 0 | 0 | 0 |  | Fe_Cr_Ni_Co_Cu | Fe27Cr46Ni8Co16Cu4 | 0.005718111 | -1.373199 | 7.524752 | 9.675654 | 141.0299 | 32.50449 | 630.45 | 174.0646
6500 | 6500 | 24 | 39 | 10 | 21 | 6 | 91.43868 | 0.2685902 | 0.03660884 | 127.2624 | 0 | 0 | 0 |  | Fe_Cr_Ni_Co_Cu | Fe24Cr39Ni10Co21Cu6 | 0.006580997 | -0.9 | 7.81 | 10.82774 | 178.5983 | 46.20041 | 431.2032 | 169.4127
6501 | 6501 | 21 | 34 | 12 | 25 | 9 | 88.48345 | 0.27516 | 0.03634078 | 121.7143 | 0 | 0 | 0 |  | Fe_Cr_Ni_Co_Cu | Fe21Cr34Ni12Co25Cu9 | 0.007554648 | -0.03450642 | 8.079208 | 12.0353 | 195.5573 | 43.1523 | 271.1098 | 182.4657
6502 | 6502 | 17 | 29 | 13 | 28 | 13 | 85.38907 | 0.2814756 | 0.03567336 | 113.3509 | 0 | 0 | 0 |  | Fe_Cr_Ni_Co_Cu | Fe17Cr29Ni13Co28Cu13 | 0.008599583 | 1.1836 | 8.35 | 13.4056 | 205.6908 | 47.68151 | 157.007 | 159.1746
6503 | 6503 | 14 | 24 | 14 | 31 | 17 | 82.2322 | 0.288048 | 0.03461778 | 102.8398 | 0 | 0 | 0 |  | Fe_Cr_Ni_Co_Cu | Fe14Cr24Ni14Co31Cu17 | 0.009387174 | 2.2456 | 8.62 | 14.59452 | 202.2468 | 43.28626 | 126.5648 | 156.2901
6504 | 6504 | 11 | 19 | 13 | 34 | 23 | 78.49744 | 0.295155 | 0.03285687 | 87.98285 | 0 | 0 | 0 |  | Fe_Cr_Ni_Co_Cu | Fe11Cr19Ni13Co34Cu23 | 0.0102666 | 3.6956 | 8.91 | 16.00594 | 182.1841 | 31.75592 | 83.82976 | 194.7614
6505 | 6505 | 8 | 15 | 12 | 36 | 29 | 75.12654 | 0.301396 | 0.03099761 | 73.86202 | 0 | 0 | 0 |  | Fe_Cr_Ni_Co_Cu | Fe8Cr15Ni12Co36Cu29 | 0.01083212 | 4.7488 | 9.17 | 17.17091 | 168.3445 | 35.57846 | 84.97746 | 217.2608
6506 | 6506 | 6 | 12 | 9 | 37 | 36 | 71.88956 | 0.3067786 | 0.02911907 | 60.8287 | 0 | 0 | 0 |  | Fe_Cr_Ni_Co_Cu | Fe6Cr12Ni9Co37Cu36 | 0.01123195 | 5.7384 | 9.39 | 18.08978 | 157.5746 | 42.19806 | 79.34029 | 260.7947
6507 | 6507 | 38 | 43 | 6 | 10 | 3 | 94.16557 | 0.261719 | 0.0349923 | 120.1779 | 0 | 0 | 0 |  | Fe_Cr_Ni_Co_Cu | Fe38Cr43Ni6Co10Cu3 | 0.005431732 | -1.0856 | 7.45 | 8.546344 | 124.9966 | 28.87793 | 647.884 | 187.5064
6508 | 6508 | 34 | 38 | 10 | 13 | 4 | 92.0137 | 0.2672828 | 0.03569057 | 122.2494 | 0 | 0 | 0 |  | Fe_Cr_Ni_Co_Cu | Fe34Cr38Ni10Co13Cu4 | 0.005933606 | -1.218651 | 7.686869 | 9.515345 | 144.753 | 44.20205 | 564.4364 | 137.0776
6509 | 6509 | 29 | 33 | 14 | 16 | 7 | 89.01994 | 0.2740003 | 0.03594304 | 120.0609 | 0 | 0 | 0 |  | Fe_Cr_Ni_Co_Cu | Fe29Cr33Ni14Co16Cu7 | 0.007162337 | -0.4505663 | 7.989899 | 11.01798 | 159.0128 | 37.91905 | 424.4099 | 146.5426
6510 | 6510 | 25 | 29 | 17 | 19 | 10 | 86.36364 | 0.2798465 | 0.03582733 | 115.8276 | 0 | 0 | 0 |  | Fe_Cr_Ni_Co_Cu | Fe25Cr29Ni17Co19Cu10 | 0.008073049 | 0.338 | 8.25 | 12.2356 | 183.3496 | 55.81265 | 294.8979 | 145.5724
6511 | 6511 | 20 | 25 | 19 | 21 | 15 | 83.15061 | 0.2860549 | 0.03523726 | 107.6844 | 0 | 0 | 0 |  | Fe_Cr_Ni_Co_Cu | Fe20Cr25Ni19Co21Cu15 | 0.009274334 | 1.73 | 8.54 | 13.82027 | 204.5997 | 42.32607 | 216.0331 | 155.6819
6512 | 6512 | 16 | 21 | 19 | 24 | 20 | 80.03794 | 0.2920529 | 0.03414362 | 97.03722 | 0 | 0 | 0 |  | Fe_Cr_Ni_Co_Cu | Fe16Cr21Ni19Co24Cu20 | 0.01013832 | 2.9852 | 8.8 | 15.15124 | 203.1405 | 31.92465 | 128.4196 | 141.9933
6513 | 6513 | 12 | 17 | 18 | 26 | 26 | 76.6116 | 0.2982942 | 0.03238253 | 82.65485 | 0 | 0 | 0 |  | Fe_Cr_Ni_Co_Cu | Fe12Cr17Ni18Co26Cu26 | 0.01090263 | 4.256708 | 9.070707 | 16.47549 | 180.672 | 31.14141 | 94.22433 | 161.6362
6514 | 6514 | 9 | 13 | 17 | 28 | 34 | 72.70431 | 0.305377 | 0.03052198 | 68.26577 | 0 | 0 | 0 |  | Fe_Cr_Ni_Co_Cu | Fe9Cr13Ni17Co28Cu34 | 0.01148121 | 5.34379 | 9.366337 | 17.67375 | 164.6746 | 31.60223 | 101.7583 | 204.0952
6515 | 6515 | 6 | 11 | 12 | 28 | 43 | 69.17256 | 0.3105076 | 0.02859033 | 54.92058 | 0 | 0 | 0 |  | Fe_Cr_Ni_Co_Cu | Fe6Cr11Ni12Co28Cu43 | 0.01173586 | 6.3136 | 9.59 | 18.38478 | 145.0813 | 43.30183 | 111.4813 | 269.7099
6516 | 6516 | 45 | 35 | 9 | 8 | 3 | 91.36772 | 0.2687614 | 0.03427214 | 112.5454 | 0 | 0 | 0 |  | Fe_Cr_Ni_Co_Cu | Fe45Cr35Ni9Co8Cu3 | 0.005506946 | -1.1212 | 7.65 | 8.468176 | 124.0705 | 30.04835 | 499.6052 | 164.7461
6517 | 6517 | 39 | 31 | 14 | 10 | 5 | 89.138 | 0.2740378 | 0.03475652 | 113.017 | 0 | 1 | 0 |  | Fe_Cr_Ni_Co_Cu | Fe39Cr31Ni14Co10Cu5 | 0.006500509 | -0.8137945 | 7.909091 | 9.801624 | 140.0406 | 39.15346 | 466.5775 | 148.3389
6518 | 6518 | 33 | 27 | 19 | 12 | 8 | 86.4491 | 0.2800202 | 0.03504737 | 111.3641 | 1 | 0 | 0 |  | Fe_Cr_Ni_Co_Cu | Fe33Cr27Ni19Co12Cu8 | 0.007644746 | -0.08978676 | 8.20202 | 11.27971 | 161.8906 | 52.64685 | 363.9535 | 170.0763
6519 | 6519 | 28 | 24 | 22 | 14 | 12 | 83.81992 | 0.2852895 | 0.03488427 | 106.7692 | 1 | 0 | 0 |  | Fe_Cr_Ni_Co_Cu | Fe28Cr24Ni22Co14Cu12 | 0.008787898 | 1.0208 | 8.46 | 12.73735 | 165.5362 | 43.00357 | 263.3567 | 169.8009
6520 | 6520 | 23 | 20 | 24 | 16 | 17 | 80.61773 | 0.2915539 | 0.0341259 | 97.93459 | 1 | 0 | 0 |  | Fe_Cr_Ni_Co_Cu | Fe23Cr20Ni24Co16Cu17 | 0.009890289 | 2.342 | 8.75 | 14.26149 | 172.0358 | 32.51363 | 186.0373 | 144.2078
6521 | 6521 | 18 | 17 | 25 | 18 | 22 | 77.80387 | 0.2968477 | 0.03327573 | 89.23767 | 1 | 0 | 0 |  | Fe_Cr_Ni_Co_Cu | Fe18Cr17Ni25Co18Cu22 | 0.01066722 | 3.3932 | 9 | 15.55635 | 173.113 | 26.56096 | 166.2479 | 156.0759
6522 | 6522 | 13 | 13 | 24 | 20 | 30 | 73.7482 | 0.3040505 | 0.03147804 | 74.31276 | 1 | 0 | 0 |  | Fe_Cr_Ni_Co_Cu | Fe13Cr13Ni24Co20Cu30 | 0.01152648 | 4.7812 | 9.32 | 17.09357 | 150.7348 | 23.60696 | 137.4696 | 188.0012
6523 | 6523 | 9 | 11 | 22 | 20 | 38 | 70.4614 | 0.3091991 | 0.0300039 | 62.71148 | 1 | 0 | 0 |  | Fe_Cr_Ni_Co_Cu | Fe9Cr11Ni22Co20Cu38 | 0.01197506 | 5.6468 | 9.56 | 18.05852 | 138.5685 | 25.72484 | 159.3176 | 270.7363
6524 | 6524 | 6 | 8 | 16 | 20 | 50 | 65.76602 | 0.3164763 | 0.02733244 | 45.52313 | 0 | 0 | 0 |  | Fe_Cr_Ni_Co_Cu | Fe6Cr8Ni16Co20Cu50 | 0.01206705 | 6.4016 | 9.86 | 18.57848 | 120.6949 | 24.79322 | 212.4265 | 382.5099
6525 | 6525 | 50 | 25 | 14 | 7 | 3 | 87.88157 | 0.277822 | 0.03253432 | 98.71873 | 0 | 1 | 0 |  | Fe_Cr_Ni_Co_Cu | Fe50Cr25Ni14Co7Cu3 | 0.005533261 | -1.226814 | 7.939394 | 8.486051 | 131.8321 | 34.00807 | 406.1486 | 158.916
6526 | 6526 | 42 | 23 | 21 | 8 | 6 | 85.73313 | 0.2825246 | 0.03356707 | 102.127 | 1 | 1 | 1 | 102.127 | Fe_Cr_Ni_Co_Cu | Fe42Cr23Ni21Co8Cu6 | 0.00695379 | -0.5836 | 8.22 | 10.22546 | 141.8968 | 32.43572 | 399.4818 | 174.9722
6527 | 6527 | 36 | 20 | 26 | 9 | 9 | 83.41814 | 0.2875161 | 0.03375087 | 100.2026 | 1 | 1 | 1 | 100.2026 | Fe_Cr_Ni_Co_Cu | Fe36Cr20Ni26Co9Cu9 | 0.008038905 | 0.2072 | 8.48 | 11.6 | 149.4482 | 31.1924 | 349.8344 | 195.4061
6528 | 6528 | 29 | 18 | 28 | 11 | 13 | 81.22067 | 0.2916285 | 0.03372032 | 96.89355 | 1 | 0 | 0 |  | Fe_Cr_Ni_Co_Cu | Fe29Cr18Ni28Co11Cu13 | 0.009173975 | 1.321498 | 8.707071 | 13.13209 | 161.3447 | 39.37243 | 256.6982 | 197.4644
6529 | 6529 | 24 | 16 | 30 | 12 | 18 | 78.6983 | 0.2961441 | 0.03327835 | 90.78141 | 1 | 0 | 0 |  | Fe_Cr_Ni_Co_Cu | Fe24Cr16Ni30Co12Cu18 | 0.01019878 | 2.5152 | 8.94 | 14.56571 | 153.5589 | 31.78074 | 209.4761 | 166.4126
6530 | 6530 | 18 | 13 | 31 | 14 | 25 | 75.25839 | 0.302324 | 0.03216449 | 79.99536 | 1 | 0 | 0 |  | Fe_Cr_Ni_Co_Cu | Fe18Cr13Ni31Co14Cu25 | 0.01118578 | 3.842368 | 9.237624 | 16.18865 | 139.2768 | 18.86911 | 183.0584 | 186.7311
6531 | 6531 | 13 | 10 | 30 | 15 | 32 | 71.839 | 0.3082443 | 0.03063841 | 67.71605 | 1 | 0 | 0 |  | Fe_Cr_Ni_Co_Cu | Fe13Cr10Ni30Co15Cu32 | 0.01186664 | 4.8652 | 9.51 | 17.48685 | 130.3874 | 19.44108 | 171.1886 | 234.2757
6532 | 6532 | 8 | 8 | 26 | 15 | 42 | 67.85917 | 0.3142399 | 0.02897651 | 54.75247 | 1 | 0 | 0 |  | Fe_Cr_Ni_Co_Cu | Fe8Cr8Ni26Co15Cu42 | 0.01229663 | 5.7186 | 9.787879 | 18.52207 | 114.8093 | 14.53022 | 197.2056 | 315.0146
6533 | 6533 | 5 | 6 | 19 | 15 | 55 | 63.37142 | 0.3208468 | 0.02646859 | 39.30794 | 1 | 0 | 0 |  | Fe_Cr_Ni_Co_Cu | Fe5Cr6Ni19Co15Cu55 | 0.01211445 | 6.0848 | 10.06 | 18.63625 | 107.4744 | 19.52787 | 175.6033 | 417.643
6534 | 6534 | 52 | 17 | 21 | 7 | 3 | 84.82647 | 0.2860612 | 0.03081368 | 86.25021 | 0 | 1 | 0 |  | Fe_Cr_Ni_Co_Cu | Fe52Cr17Ni21Co7Cu3 | 0.005469827 | -1.3556 | 8.24 | 8.482924 | 136.1185 | 36.60425 | 306.6744 | 171.8394
6535 | 6535 | 43 | 16 | 28 | 7 | 6 | 83.08008 | 0.2896857 | 0.03220098 | 91.67643 | 1 | 1 | 1 | 91.67643 | Fe_Cr_Ni_Co_Cu | Fe43Cr16Ni28Co7Cu6 | 0.006948026 | -0.6204 | 8.49 | 10.24646 | 145.5251 | 35.03417 | 309.9562 | 170.9013
6536 | 6536 | 36 | 15 | 33 | 7 | 9 | 81.4341 | 0.2929156 | 0.03275511 | 92.42407 | 1 | 1 | 1 | 92.42407 | Fe_Cr_Ni_Co_Cu | Fe36Cr15Ni33Co7Cu9 | 0.008042612 | 0.138 | 8.7 | 11.66019 | 144.1691 | 25.43543 | 291.7002 | 183.2628
6537 | 6537 | 30 | 13 | 36 | 8 | 14 | 78.87961 | 0.2975674 | 0.03245118 | 87.16979 | 1 | 1 | 1 | 87.16979 | Fe_Cr_Ni_Co_Cu | Fe30Cr13Ni36Co8Cu14 | 0.009419347 | 1.509656 | 8.950495 | 13.41648 | 141.8208 | 26.16767 | 250.2197 | 203.2903
6538 | 6538 | 24 | 11 | 38 | 9 | 19 | 76.37991 | 0.3020755 | 0.03171396 | 79.73019 | 1 | 0 | 0 |  | Fe_Cr_Ni_Co_Cu | Fe24Cr11Ni38Co9Cu19 | 0.01042893 | 2.636604 | 9.188119 | 14.9134 | 133.5837 | 21.21368 | 229.998 | 199.4235
6539 | 6539 | 18 | 9 | 38 | 10 | 25 | 73.57305 | 0.3068285 | 0.03064531 | 70.39814 | 1 | 0 | 0 |  | Fe_Cr_Ni_Co_Cu | Fe18Cr9Ni38Co10Cu25 | 0.01133148 | 3.7544 | 9.43 | 16.40244 | 122.7681 | 18.4364 | 198.8958 | 208.9805
6540 | 6540 | 12 | 7 | 37 | 11 | 33 | 70.19815 | 0.3123434 | 0.02952437 | 60.45612 | 1 | 0 | 0 |  | Fe_Cr_Ni_Co_Cu | Fe12Cr7Ni37Co11Cu33 | 0.01205149 | 4.7028 | 9.7 | 17.84265 | 111.7153 | 13.43345 | 189.736 | 263.4725
6541 | 6541 | 7 | 5 | 32 | 12 | 44 | 66.06149 | 0.3186165 | 0.0280757 | 48.78126 | 1 | 0 | 0 |  | Fe_Cr_Ni_Co_Cu | Fe7Cr5Ni32Co12Cu44 | 0.01244545 | 5.4068 | 9.98 | 18.93436 | 107.7244 | 12.00653 | 246.5183 | 376.3954
6542 | 6542 | 4 | 4 | 23 | 12 | 57 | 61.88984 | 0.3242116 | 0.02601107 | 35.85926 | 1 | 0 | 0 |  | Fe_Cr_Ni_Co_Cu | Fe4Cr4Ni23Co12Cu57 | 0.01214904 | 5.5856 | 10.21 | 18.86796 | 102.3949 | 15.2576 | 268.4945 | 438.5431
6543 | 6543 | 42 | 10 | 37 | 5 | 6 | 80.66528 | 0.2963029 | 0.03049617 | 80.04228 | 1 | 1 | 1 | 80.04228 | Fe_Cr_Ni_Co_Cu | Fe42Cr10Ni37Co5Cu6 | 0.006899716 | -0.5856 | 8.77 | 10.2 | 143.7822 | 34.27289 | 215.9965 | 161.1216
6544 | 6544 | 35 | 10 | 41 | 5 | 9 | 79.39599 | 0.2985243 | 0.03094485 | 80.51673 | 1 | 1 | 1 | 80.51673 | Fe_Cr_Ni_Co_Cu | Fe35Cr10Ni41Co5Cu9 | 0.008024392 | 0.1824 | 8.94 | 11.67005 | 138.4128 | 26.365 | 231.1479 | 154.4351
6545 | 6545 | 28 | 9 | 44 | 6 | 13 | 77.48613 | 0.3019759 | 0.03062921 | 76.20366 | 1 | 1 | 1 | 76.20366 | Fe_Cr_Ni_Co_Cu | Fe28Cr9Ni44Co6Cu13 | 0.009173248 | 1.208 | 9.15 | 13.26499 | 133.4549 | 21.04594 | 222.6275 | 176.0607
6546 | 6546 | 22 | 8 | 45 | 7 | 18 | 75.33922 | 0.3055005 | 0.03013214 | 70.66712 | 1 | 1 | 1 | 70.66712 | Fe_Cr_Ni_Co_Cu | Fe22Cr8Ni45Co7Cu18 | 0.01025744 | 2.3272 | 9.35 | 14.86607 | 121.8511 | 16.1069 | 193.5088 | 174.0214
6547 | 6547 | 16 | 6 | 45 | 8 | 25 | 72.23531 | 0.3106705 | 0.02901493 | 61.15501 | 1 | 1 | 1 | 61.15501 | Fe_Cr_Ni_Co_Cu | Fe16Cr6Ni45Co8Cu25 | 0.01133618 | 3.5816 | 9.61 | 16.61806 | 112.1751 | 14.97457 | 208.6428 | 222.4558
6548 | 6548 | 11 | 5 | 43 | 9 | 32 | 69.58548 | 0.3146529 | 0.02852605 | 55.33259 | 1 | 1 | 1 | 55.33259 | Fe_Cr_Ni_Co_Cu | Fe11Cr5Ni43Co9Cu32 | 0.01199936 | 4.3772 | 9.81 | 17.91619 | 106.8827 | 10.41373 | 207.9891 | 250.5797
6549 | 6549 | 6 | 3 | 38 | 11 | 43 | 65.58426 | 0.3208034 | 0.02739184 | 45.49863 | 1 | 0 | 0 |  | Fe_Cr_Ni_Co_Cu | Fe6Cr3Ni38Co11Cu43 | 0.01243675 | 5.021468 | 10.07921 | 19.1604 | 103.3759 | 10.46879 | 240.7095 | 315.1979
6550 | 6550 | 32 | 6 | 50 | 3 | 9 | 77.6259 | 0.3035234 | 0.02883127 | 68.02002 | 1 | 1 | 1 | 68.02002 | Fe_Cr_Ni_Co_Cu | Fe32Cr6Ni50Co3Cu9 | 0.007969422 | 0.2776 | 9.18 | 11.6619 | 126.0487 | 17.29141 | 161.2749 | 131.8458
6551 | 6551 | 25 | 6 | 52 | 4 | 13 | 76.09325 | 0.3059617 | 0.02872452 | 65.30994 | 1 | 1 | 1 | 65.30994 | Fe_Cr_Ni_Co_Cu | Fe25Cr6Ni52Co4Cu13 | 0.009129602 | 1.2188 | 9.35 | 13.33379 | 121.1434 | 19.22257 | 175.5066 | 149.2028
6552 | 6552 | 19 | 5 | 53 | 5 | 18 | 73.94284 | 0.3095217 | 0.02793023 | 58.7055 | 1 | 1 | 1 | 58.7055 | Fe_Cr_Ni_Co_Cu | Fe19Cr5Ni53Co5Cu18 | 0.01022341 | 2.2892 | 9.55 | 14.99967 | 112.027 | 14.20841 | 186.3637 | 169.3631
6553 | 6553 | 13 | 4 | 53 | 6 | 23 | 71.75349 | 0.3131279 | 0.02722444 | 52.64383 | 1 | 1 | 1 | 52.64383 | Fe_Cr_Ni_Co_Cu | Fe13Cr4Ni53Co6Cu23 | 0.0110335 | 3.104581 | 9.747475 | 16.4538 | 107.2403 | 14.38152 | 166.2235 | 169.1788
6554 | 6554 | 8 | 4 | 50 | 8 | 30 | 69.55701 | 0.3159785 | 0.02784545 | 52.26823 | 1 | 1 | 1 | 52.26823 | Fe_Cr_Ni_Co_Cu | Fe8Cr4Ni50Co8Cu30 | 0.01173326 | 3.8304 | 9.9 | 17.86169 | 102.6607 | 10.01707 | 195.4769 | 224.5931
6555 | 6555 | 12 | 47 | 5 | 3 | 33 | 85.17118 | 0.2691649 | 0.02841341 | 71.47717 | 0 | 0 | 0 |  | Fe_Cr_Ni_Co_Cu | Fe12Cr47Ni5Co3Cu33 | 0.01161096 | 8.834 | 8.18 | 12.71063 | 115.3264 | 37.24547 | 424.2629 | 352.7847
6556 | 6556 | 11 | 40 | 5 | 5 | 39 | 80.76202 | 0.2782251 | 0.02830861 | 66.32334 | 0 | 0 | 0 |  | Fe_Cr_Ni_Co_Cu | Fe11Cr40Ni5Co5Cu39 | 0.01198807 | 9.3768 | 8.52 | 13.59816 | 113.5682 | 36.17047 | 328.6711 | 394.5585
6557 | 6557 | 10 | 34 | 4 | 7 | 44 | 77.06628 | 0.2857749 | 0.02746261 | 58.52653 | 0 | 0 | 0 |  | Fe_Cr_Ni_Co_Cu | Fe10Cr34Ni4Co7Cu44 | 0.0121417 | 9.725538 | 8.79798 | 14.15367 | 108.3266 | 24.99939 | 280.4754 | 394.8876
6558 | 6558 | 9 | 27 | 4 | 11 | 49 | 73.06783 | 0.2950129 | 0.02744896 | 54.19059 | 0 | 0 | 0 |  | Fe_Cr_Ni_Co_Cu | Fe9Cr27Ni4Co11Cu49 | 0.01211463 | 9.3076 | 9.12 | 15.17201 | 111.4066 | 24.17094 | 257.3412 | 415.762
6559 | 6559 | 7 | 22 | 3 | 14 | 53 | 69.99004 | 0.3017193 | 0.0264256 | 46.64736 | 0 | 0 | 0 |  | Fe_Cr_Ni_Co_Cu | Fe7Cr22Ni3Co14Cu53 | 0.01189273 | 8.943985 | 9.363636 | 15.70959 | 113.0521 | 30.21426 | 289.2516 | 386.4763
6560 | 6560 | 19 | 51 | 6 | 3 | 21 | 90.62589 | 0.2609819 | 0.03091538 | 90.69333 | 0 | 0 | 0 |  | Fe_Cr_Ni_Co_Cu | Fe19Cr51Ni6Co3Cu21 | 0.01039061 | 5.9652 | 7.76 | 11.77922 | 120.5953 | 29.33806 | 495.792 | 267.5836
6561 | 6561 | 17 | 44 | 7 | 5 | 27 | 86.12401 | 0.2700135 | 0.03106689 | 86.42393 | 0 | 0 | 0 |  | Fe_Cr_Ni_Co_Cu | Fe17Cr44Ni7Co5Cu27 | 0.01121828 | 7.0728 | 8.12 | 13.08854 | 117.3698 | 30.24758 | 390.9668 | 301.4951
6562 | 6562 | 16 | 38 | 8 | 7 | 32 | 82.31777 | 0.2780506 | 0.03123165 | 82.80459 | 0 | 0 | 0 |  | Fe_Cr_Ni_Co_Cu | Fe16Cr38Ni8Co7Cu32 | 0.01170466 | 7.625919 | 8.425743 | 14.09979 | 117.0802 | 26.39276 | 331.6938 | 343.522
6563 | 6563 | 14 | 32 | 8 | 10 | 36 | 78.93158 | 0.2853352 | 0.03080659 | 76.62589 | 0 | 0 | 0 |  | Fe_Cr_Ni_Co_Cu | Fe14Cr32Ni8Co10Cu36 | 0.01196656 | 7.9216 | 8.7 | 15.00533 | 117.0963 | 24.23976 | 263.7374 | 386.3576
6564 | 6564 | 11 | 26 | 9 | 14 | 40 | 75.47811 | 0.2932355 | 0.03063449 | 71.55401 | 0 | 0 | 0 |  | Fe_Cr_Ni_Co_Cu | Fe11Cr26Ni9Co14Cu40 | 0.01203044 | 7.7072 | 9 | 16.05335 | 121.4711 | 26.37139 | 241.2129 | 369.6653
6565 | 6565 | 9 | 21 | 8 | 18 | 44 | 72.47567 | 0.2998727 | 0.02966473 | 63.40059 | 0 | 0 | 0 |  | Fe_Cr_Ni_Co_Cu | Fe9Cr21Ni8Co18Cu44 | 0.01200887 | 7.6852 | 9.24 | 16.78422 | 127.1809 | 34.22734 | 210.6787 | 341.53
6566 | 6566 | 7 | 16 | 7 | 23 | 46 | 70.03133 | 0.305873 | 0.0285887 | 55.83481 | 0 | 0 | 0 |  | Fe_Cr_Ni_Co_Cu | Fe7Cr16Ni7Co23Cu46 | 0.01184815 | 7.357208 | 9.444444 | 17.54322 | 133.1773 | 39.1743 | 136.3222 | 298.1574
6567 | 6567 | 29 | 52 | 4 | 3 | 12 | 94.21098 | 0.2561754 | 0.03194666 | 100.8043 | 0 | 0 | 0 |  | Fe_Cr_Ni_Co_Cu | Fe29Cr52Ni4Co3Cu12 | 0.008717101 | 3.4052 | 7.43 | 10.06926 | 121.6869 | 43.74086 | 563.3874 | 237.6964
6568 | 6568 | 27 | 46 | 8 | 4 | 16 | 90.49413 | 0.2641856 | 0.03320796 | 103.8335 | 0 | 0 | 0 |  | Fe_Cr_Ni_Co_Cu | Fe27Cr46Ni8Co4Cu16 | 0.009654154 | 4.019214 | 7.762376 | 11.5795 | 121.3807 | 30.66479 | 479.2059 | 244.9163
6569 | 6569 | 24 | 39 | 10 | 6 | 21 | 86.38358 | 0.2726428 | 0.03307804 | 98.12483 | 0 | 0 | 0 |  | Fe_Cr_Ni_Co_Cu | Fe24Cr39Ni10Co6Cu21 | 0.0106236 | 5.1 | 8.11 | 13.03994 | 124.1972 | 25.1696 | 392.34375 | 281.2376
6570 | 6570 | 21 | 34 | 12 | 9 | 25 | 83.17367 | 0.2796501 | 0.03336472 | 95.64683 | 0 | 0 | 0 |  | Fe_Cr_Ni_Co_Cu | Fe21Cr34Ni12Co9Cu25 | 0.01111624 | 5.524164 | 8.39604 | 14.1885 | 127.972 | 24.16763 | 285.6895 | 277.9027
6571 | 6571 | 17 | 29 | 13 | 13 | 28 | 80.38912 | 0.285918 | 0.03314791 | 90.92408 | 0 | 0 | 0 |  | Fe_Cr_Ni_Co_Cu | Fe17Cr29Ni13Co13Cu28 | 0.01137765 | 5.7076 | 8.65 | 15.20888 | 135.8939 | 25.56474 | 216.06 | 254.2119
6572 | 6572 | 14 | 24 | 14 | 17 | 31 | 77.59364 | 0.2923777 | 0.03269864 | 84.93945 | 0 | 0 | 0 |  | Fe_Cr_Ni_Co_Cu | Fe14Cr24Ni14Co17Cu31 | 0.01155586 | 5.8072 | 8.9 | 16.12576 | 151.8431 | 32.29356 | 157.1887 | 241.8901
6573 | 6573 | 11 | 19 | 13 | 23 | 34 | 74.88078 | 0.298712 | 0.03165793 | 76.27547 | 0 |  | 0 |  | Fe_Cr_Ni_Co_Cu | Fe11Cr19Ni13Co23Cu34 | 0.01160547 | 5.9396 | 9.13 | 16.99265 | 158.3612 | 37.74685 | 101.6835 | 239.1847
6574 | 6574 | 8 | 15 | 12 | 29 | 36 | 72.84025 | 0.3037444 | 0.03055027 | 68.44104 | 0 | 0 | 0 |  | Fe_Cr_Ni_Co_Cu | Fe8Cr15Ni12Co29Cu36 | 0.01150236 | 5.8688 | 9.31 | 17.68502 | 158.2441 | 38.1117 | 66.95705 | 175.7508
6575 | 6575 | 6 | 12 | 9 | 36 | 37 | 71.56512 | 0.3071241 | 0.02908504 | 60.25462 | 0 | 0 | 0 |  | Fe_Cr_Ni_Co_Cu | Fe6Cr12Ni9Co36Cu37 | 0.01130407 | 5.8632 | 9.41 | 18.14277 | 155.1154 | 39.13188 | 77.9418 | 262.4459
6576 | 6576 | 38 | 43 | 6 | 3 | 10 | 91.79605 | 0.2634894 | 0.03311419 | 105.1625 | 0 | 0 | 0 |  | Fe_Cr_Ni_Co_Cu | Fe38Cr43Ni6Co3Cu10 | 0.008361148 | 2.3976 | 7.59 | 10.05187 | 117.6103 | 33.55027 | 502.8103 | 209.8841
6577 | 6577 | 34 | 38 | 10 | 4 | 13 | 88.94532 | 0.269682 | 0.03348137 | 104.0052 | 0 | 0 | 0 |  | Fe_Cr_Ni_Co_Cu | Fe34Cr38Ni10Co4Cu13 | 0.009219676 | 2.909907 | 7.868687 | 11.41101 | 122.0362 | 36.73769 | 470.8702 | 220.1016
6578 | 6578 | 29 | 33 | 14 | 7 | 16 | 85.96345 | 0.2765183 | 0.03405778 | 103.6888 | 0 | 0 | 0 |  | Fe_Cr_Ni_Co_Cu | Fe29Cr33Ni14Co7Cu16 | 0.009853927 | 3.185797 | 8.171717 | 12.77768 | 134.5947 | 26.51196 | 406.5335 | 240.952
6579 | 6579 | 25 | 29 | 17 | 10 | 19 | 83.34954 | 0.2824433 | 0.03442882 | 102.5147 | 0 | 0 | 0 |  | Fe_Cr_Ni_Co_Cu | Fe25Cr29Ni17Co10Cu19 | 0.01033494 | 3.5132 | 8.43 | 13.86326 | 143.9449 | 24.26676 | 293.5739 | 216.6369
6580 | 6580 | 20 | 25 | 19 | 15 | 21 | 81.15018 | 0.2878572 | 0.03447458 | 99.92708 | 0 | 0 | 0 |  | Fe_Cr_Ni_Co_Cu | Fe20Cr25Ni19Co15Cu21 | 0.01052294 | 3.5444 | 8.66 | 14.79324 | 162.6643 | 25.22544 | 212.4866 | 206.6088
6581 | 6581 | 16 | 21 | 19 | 20 | 24 | 78.71207 | 0.2933024 | 0.03372375 | 92.53638 | 0 | 0 | 0 |  | Fe_Cr_Ni_Co_Cu | Fe16Cr21Ni19Co20Cu24 | 0.01081947 | 4.0028 | 8.88 | 15.71114 | 189.7813 | 33.0335 | 148.7331 | 167.1757
6582 | 6582 | 12 | 17 | 18 | 26 | 26 | 76.6116 | 0.2982942 | 0.03231084 | 82.33905 | 0 | 0 | 0 |  | Fe_Cr_Ni_Co_Cu | Fe12Cr17Ni18Co26Cu26 | 0.01090263 | 4.256708 | 9.070707 | 16.47549 | 183.3675 | 31.39426 | 87.01305 | 138.7151
6583 | 6583 | 9 | 13 | 17 | 34 | 28 | 74.64662 | 0.3033716 | 0.03068431 | 71.77215 | 0 | 0 | 0 |  | Fe_Cr_Ni_Co_Cu | Fe9Cr13Ni17Co34Cu28 | 0.01084063 | 4.398 | 9.247525 | 17.09176 | 175.0948 | 35.94579 | 89.09452 | 207.7616
6584 | 6584 | 6 | 11 | 12 | 43 | 28 | 74.04361 | 0.3053085 | 0.02924697 | 64.40322 | 0 | 0 | 0 |  | Fe_Cr_Ni_Co_Cu | Fe6Cr11Ni12Co43Cu28 | 0.01054874 | 4.4656 | 9.29 | 17.37815 | 161.0518 | 36.1881 | 90.32475 | 244.7892
6585 | 6585 | 45 | 35 | 9 | 3 | 8 | 89.684 | 0.2700796 | 0.03326614 | 103.941 | 0 | 0 | 0 |  | Fe_Cr_Ni_Co_Cu | Fe45Cr35Ni9Co3Cu8 | 0.007804355 | 1.3308 | 7.75 | 9.844288 | 120.4573 | 32.17498 | 463.5016 | 156.9356
6586 | 6586 | 39 | 31 | 14 | 5 | 10 | 87.44013 | 0.2754205 | 0.03375217 | 104.2497 | 0 | 0 | 0 |  | Fe_Cr_Ni_Co_Cu | Fe39Cr31Ni14Co5Cu10 | 0.008451827 | 1.426793 | 8.010101 | 11.10927 | 124.5474 | 23.39422 | 427.7669 | 161.6011
6587 | 6587 | 33 | 27 | 19 | 8 | 12 | 85.09401 | 0.2811722 | 0.03439231 | 105.2882 | 0 | 0 | 0 |  | Fe_Cr_Ni_Co_Cu | Fe33Cr27Ni19Co8Cu12 | 0.008953137 | 1.493725 | 8.282828 | 12.26431 | 140.9207 | 34.39794 | 350.8537 | 206.4335
6588 | 6588 | 28 | 24 | 22 | 12 | 14 | 83.15119 | 0.2858799 | 0.03467445 | 104.4155 | 0 | 0 | 0 |  | Fe_Cr_Ni_Co_Cu | Fe28Cr24Ni22Co12Cu14 | 0.009332023 | 1.712 | 8.5 | 13.18181 | 156.1412 | 27.89094 | 276.6315 | 185.7404
6589 | 6589 | 23 | 20 | 24 | 17 | 16 | 80.95057 | 0.2912468 | 0.03420086 | 98.91619 | 1 | 0 | 0 |  | Fe_Cr_Ni_Co_Cu | Fe23Cr20Ni24Co17Cu16 | 0.009664181 | 2.0468 | 8.73 | 14.06094 | 181.4109 | 36.5853 | 193.994 | 144.0602
6590 | 6590 | 18 | 17 | 25 | 22 | 18 | 79.12966 | 0.2955784 | 0.03347353 | 92.49804 | 1 | 0 | 0 |  | Fe_Cr_Ni_Co_Cu | Fe18Cr17Ni25Co22Cu18 | 0.00990781 | 2.3948 | 8.92 | 14.84049 | 188.3796 | 35.15995 | 142.719 | 138.7196
6591 | 6591 | 13 | 13 | 24 | 30 | 20 | 77.03929 | 0.3007422 | 0.03138381 | 78.81998 | 1 | 0 | 0 |  | Fe_Cr_Ni_Co_Cu | Fe13Cr13Ni24Co30Cu20 | 0.01003776 | 2.8372 | 9.12 | 15.60096 | 179.0606 | 31.26075 | 83.66505 | 140.0855
6592 | 6592 | 9 | 11 | 22 | 38 | 20 | 76.35501 | 0.3030841 | 0.0298672 | 70.44812 | 1 | 0 | 0 |  | Fe_Cr_Ni_Co_Cu | Fe9Cr11Ni22Co38Cu20 | 0.009785711 | 2.8388 | 9.2 | 15.80475 | 167.1622 | 32.00473 | 91.01448 | 176.9336
6593 | 6593 | 6 | 8 | 16 | 50 | 20 | 75.49875 | 0.3059144 | 0.02727207 | 57.52442 | 1 | 0 | 0 |  | Fe_Cr_Ni_Co_Cu | Fe6Cr8Ni16Co50Cu20 | 0.009475389 | 3.0896 | 9.26 | 15.93612 | 154.2365 | 35.78846 | 89.03329 | 320.6684
6594 | 6594 | 50 | 25 | 14 | 3 | 7 | 86.52926 | 0.278946 | 0.03190849 | 93.141 | 1 | 1 | 1 | 93.141 | Fe_Cr_Ni_Co_Cu | Fe50Cr25Ni14Co3Cu7 | 0.007509561 | 0.6603408 | 8.020202 | 9.873188 | 124.7039 | 33.31273 | 447.4792 | 193.9699
6595 | 6595 | 42 | 23 | 21 | 6 | 8 | 85.06349 | 0.2830985 | 0.03309757 | 98.09161 | 1 | 1 | 1 | 98.09161 | Fe_Cr_Ni_Co_Cu | Fe42Cr23Ni21Co6Cu8 | 0.007767491 | 0.2484 | 8.26 | 10.86278 | 139.2931 | 37.86839 | 372.7426 | 192.8991
6596 | 6596 | 36 | 20 | 26 | 9 | 9 | 83.41814 | 0.2875161 | 0.03306191 | 95.89089 | 1 | 1 | 1 | 95.89089 | Fe_Cr_Ni_Co_Cu | Fe36Cr20Ni26Co9Cu9 | 0.008038905 | 0.2072 | 8.48 | 11.6 | 148.0373 | 27.74717 | 334.8714 | 185.2799
6597 | 6597 | 29 | 18 | 28 | 13 | 11 | 81.89474 | 0.2910135 | 0.03295512 | 93.43426 | 1 | 0 | 0 |  | Fe_Cr_Ni_Co_Cu | Fe29Cr18Ni28Co13Cu11 | 0.008590496 | 0.6636058 | 8.666667 | 12.59268 | 170.9907 | 53.92461 | 242.302 | 174.0483
6598 | 6598 | 24 | 16 | 30 | 18 | 12 | 80.69484 | 0.2942678 | 0.03260372 | 90.09474 | 1 | 0 | 0 |  | Fe_Cr_Ni_Co_Cu | Fe24Cr16Ni30Co18Cu12 | 0.00871434 | 0.8064 | 8.82 | 13.10878 | 175.1445 | 40.97069 | 159.9182 | 111.612
6599 | 6599 | 18 | 13 | 31 | 25 | 14 | 78.86451 | 0.298791 | 0.03122117 | 80.47073 | 1 | 0 | 0 |  | Fe_Cr_Ni_Co_Cu | Fe18Cr13Ni31Co25Cu14 | 0.009008225 | 1.3234 | 9.019802 | 13.89459 | 172.4791 | 42.75554 | 111.6227 | 104.6042
6600 | 6600 | 13 | 10 | 30 | 32 | 15 | 77.43721 | 0.302546 | 0.029373 | 69.61689 | 1 | 0 | 0 |  | Fe_Cr_Ni_Co_Cu | Fe13Cr10Ni30Co32Cu15 | 0.009076561 | 1.7236 | 9.17 | 14.37046 | 152.6848 | 30.87851 | 76.46931 | 144.5383
6601 | 6601 | 8 | 8 | 26 | 42 | 15 | 76.781 | 0.3048163 | 0.02759956 | 60.5799 | 1 | 0 | 0 |  | Fe_Cr_Ni_Co_Cu | Fe8Cr8Ni26Co42Cu15 | 0.008822085 | 1.927967 | 9.242424 | 14.52018 | 149.0979 | 31.67192 | 47.59455 | 192.4537
6602 | 6602 | 5 | 6 | 19 | 55 | 15 | 76.33947 | 0.3065852 | 0.02503222 | 48.75301 | 1 | 0 | 0 |  | Fe_Cr_Ni_Co_Cu | Fe5Cr6Ni19Co55Cu15 | 0.008487619 | 2.2128 | 9.26 | 14.48137 | 145.052 | 42.78259 | 63.94804 | 285.2449
6603 | 6603 | 52 | 17 | 21 | 3 | 7 | 83.4934 | 0.2872287 | 0.03042333 | 82.13419 | 1 | 1 | 1 | 82.13419 | Fe_Cr_Ni_Co_Cu | Fe52Cr17Ni21Co3Cu7 | 0.007478462 | 0.3788 | 8.32 | 10.10149 | 137.4967 | 44.87088 | 384.5229 | 175.3163
6604 | 6604 | 43 | 16 | 28 | 6 | 7 | 82.74624 | 0.2899841 | 0.03158004 | 87.57498 | 1 | 1 | 1 | 87.57498 | Fe_Cr_Ni_Co_Cu | Fe43Cr16Ni28Co6Cu7 | 0.007377303 | -0.2324 | 8.51 | 10.62591 | 145.5033 | 33.35193 | 314.5392 | 159.1601
6605 | 6605 | 36 | 15 | 33 | 9 | 7 | 82.10226 | 0.2923072 | 0.03272453 | 93.33906 | 1 | 1 | 1 | 93.33906 | Fe_Cr_Ni_Co_Cu | Fe36Cr15Ni33Co9Cu7 | 0.007281168 | -0.5628 | 8.66 | 10.93801 | 152.3484 | 29.49863 | 266.4613 | 163.0045
6606 | 6606 | 30 | 13 | 36 | 14 | 8 | 80.85983 | 0.2957093 | 0.03195719 | 87.62055 | 1 | 1 | 1 | 87.62055 | Fe_Cr_Ni_Co_Cu | Fe30Cr13Ni36Co14Cu8 | 0.007542645 | -0.3066366 | 8.831683 | 11.48942 | 158.4624 | 26.40538 | 179.2693 | 118.7063
6607 | 6607 | 24 | 11 | 38 | 19 | 9 | 79.67195 | 0.2988962 | 0.03058236 | 78.88885 | 1 | 1 | 1 | 78.88885 | Fe_Cr_Ni_Co_Cu | Fe24Cr11Ni38Co19Cu9 | 0.007774578 | 0.03293795 | 8.990099 | 11.99941 | 158.5836 | 36.83931 | 106.1275 | 125.3807
6608 | 6608 | 18 | 9 | 38 | 25 | 10 | 78.54241 | 0.3018798 | 0.02890123 | 69.07366 | 1 | 1 | 1 | 69.07366 | Fe_Cr_Ni_Co_Cu | Fe18Cr9Ni38Co25Cu10 | 0.007975812 | 0.4664 | 9.13 | 12.4996 | 143.4451 | 27.95836 | 78.60141 | 104.0128
6609 | 6609 | 12 | 7 | 37 | 33 | 11 | 77.45055 | 0.3048644 | 0.02670517 | 57.33897 | 1 | 1 | 1 | 57.33897 | Fe_Cr_Ni_Co_Cu | Fe12Cr7Ni37Co33Cu11 | 0.008061556 | 0.9364 | 9.26 | 12.92285 | 127.6365 | 19.93219 | 47.57486 | 116.1642
6610 | 6610 | 7 | 5 | 32 | 44 | 12 | 76.52892 | 0.3073794 | 0.02422842 | 45.48997 | 1 | 1 | 1 | 45.48997 | Fe_Cr_Ni_Co_Cu | Fe7Cr5Ni32Co44Cu12 | 0.008066716 | 1.49 | 9.34 | 13.29474 | 129.6799 | 22.1677 | 45.71196 | 204.8832
6611 | 6611 | 4 | 4 | 23 | 57 | 12 | 76.47925 | 0.3079897 | 0.02233738 | 37.77641 | 1 | 1 | 1 | 37.77641 | Fe_Cr_Ni_Co_Cu | Fe4Cr4Ni23Co57Cu12 | 0.007772907 | 1.7696 | 9.31 | 13.2665 | 139.2573 | 44.84016 | 41.39966 | 301.0785
6612 | 6612 | 42 | 10 | 37 | 6 | 5 | 80.99882 | 0.2959944 | 0.02927481 | 74.02567 | 1 | 1 | 1 | 74.02567 | Fe_Cr_Ni_Co_Cu | Fe42Cr10Ni37Co6Cu5 | 0.006424543 | -0.944 | 8.75 | 9.734475 | 142.5374 | 34.63673 | 199.8108 | 126.2381
6613 | 6613 | 35 | 10 | 41 | 9 | 5 | 80.73167 | 0.2972737 | 0.0293103 | 73.82131 | 1 | 1 | 1 | 73.82131 | Fe_Cr_Ni_Co_Cu | Fe35Cr10Ni41Co9Cu5 | 0.00635397 | -1.12 | 8.86 | 9.937303 | 144.7181 | 24.94648 | 165.904 | 130.6972
6614 | 6614 | 28 | 9 | 44 | 13 | 6 | 79.82165 | 0.2997409 | 0.02865603 | 69.45014 | 1 | 1 | 1 | 69.45014 | Fe_Cr_Ni_Co_Cu | Fe28Cr9Ni44Co13Cu6 | 0.006727413 | -0.7856 | 9.01 | 10.53565 | 139.0611 | 22.83122 | 125.2496 | 106.4166
6615 | 6615 | 22 | 8 | 45 | 18 | 7 | 79.00165 | 0.3019148 | 0.02776791 | 64.16447 | 1 | 1 | 1 | 64.16447 | Fe_Cr_Ni_Co_Cu | Fe22Cr8Ni45Co18Cu7 | 0.007038841 | -0.3832 | 9.13 | 11.06526 | 138.2809 | 35.84303 | 99.26199 | 106.1914
6616 | 6616 | 16 | 6 | 45 | 25 | 8 | 77.8719 | 0.3049686 | 0.02568766 | 53.33365 | 1 | 1 | 1 | 53.33365 | Fe_Cr_Ni_Co_Cu | Fe16Cr6Ni45Co25Cu8 | 0.007272566 | 0.1816 | 9.27 | 11.48913 | 119.8921 | 17.12816 | 58.56101 | 109.0895
6617 | 6617 | 11 | 5 | 43 | 32 | 9 | 77.17966 | 0.3067683 | 0.02434402 | 46.70306 | 1 | 1 | 1 | 46.70306 | Fe_Cr_Ni_Co_Cu | Fe11Cr5Ni43Co32Cu9 | 0.007449134 | 0.642 | 9.35 | 11.93776 | 117.1006 | 17.92453 | 59.59297 | 129.5754
6618 | 6618 | 6 | 3 | 38 | 43 | 11 | 75.96053 | 0.3095781 | 0.02136118 | 33.43739 | 1 | 1 | 1 | 33.43739 | Fe_Cr_Ni_Co_Cu | Fe6Cr3Ni38Co43Cu11 | 0.007776228 | 1.457896 | 9.445545 | 12.70186 | 117.8909 | 19.26021 | 42.78507 | 172.6871
6619 | 6619 | 32 | 6 | 50 | 9 | 3 | 79.6313 | 0.3016026 | 0.02730837 | 63.31936 | 1 | 1 | 1 | 63.31936 | Fe_Cr_Ni_Co_Cu | Fe32Cr6Ni50Co9Cu3 | 0.005170842 | -1.508 | 9.06 | 8.52291 | 129.2781 | 18.7279 | 116.1751 | 105.7469
6620 | 6620 | 25 | 6 | 52 | 13 | 4 | 79.10024 | 0.303036 | 0.02653271 | 58.8972 | 1 | 1 | 1 | 58.8972 | Fe_Cr_Ni_Co_Cu | Fe25Cr6Ni52Co13Cu4 | 0.005685848 | -1.1356 | 9.17 | 9.214662 | 122.9448 | 20.01863 | 101.1515 | 81.45642
6621 | 6621 | 19 | 5 | 53 | 18 | 5 | 78.27701 | 0.3052079 | 0.0243862 | 48.13682 | 1 | 1 | 1 | 48.13682 | Fe_Cr_Ni_Co_Cu | Fe19Cr5Ni53Co18Cu5 | 0.006104376 | -0.6124 | 9.29 | 9.746281 | 114.8558 | 17.21627 | 65.93777 | 103.5357
6622 | 6622 | 13 | 4 | 53 | 23 | 6 | 77.46447 | 0.3073119 | 0.02284233 | 40.64859 | 1 | 1 | 1 | 40.64859 | Fe_Cr_Ni_Co_Cu | Fe13Cr4Ni53Co23Cu6 | 0.006453865 | -0.07305377 | 9.40404 | 10.27626 | 109.3674 | 13.80795 | 51.89898 | 118.8956
6623 | 6623 | 8 | 4 | 50 | 30 | 8 | 76.84342 | 0.3083943 | 0.02268338 | 39.24521 | 1 | 1 | 1 | 39.24521 | Fe_Cr_Ni_Co_Cu | Fe8Cr4Ni50Co30Cu8 | 0.007043585 | 0.5216 | 9.46 | 11.35606 | 108.4661 | 15.10771 | 55.71502 | 125.0633
6624 | 6624 | 47 | 33 | 3 | 5 | 12 | 87.91292 | 0.2723516 | 0.03091503 | 88.61277 | 0 | 0 | 0 |  | Fe_Cr_Ni_Co_Cu | Fe47Cr33Ni3Co5Cu12 | 0.009179612 | 3.6668 | 7.81 | 10.57308 | 118.8104 | 30.58458 | 424.2646 | 181.356
6625 | 6625 | 40 | 39 | 5 | 5 | 11 | 90.14138 | 0.2673237 | 0.03253521 | 100.0635 | 0 | 0 | 0 |  | Fe_Cr_Ni_Co_Cu | Fe40Cr39Ni5Co5Cu11 | 0.008725432 | 2.8452 | 7.7 | 10.46709 | 118.37 | 27.53263 | 460.6269 | 191.4051
6626 | 6626 | 34 | 44 | 7 | 4 | 10 | 92.17638 | 0.26268 | 0.03367948 | 108.9893 | 0 | 0 | 0 |  | Fe_Cr_Ni_Co_Cu | Fe34Cr44Ni7Co4Cu10 | 0.008309554 | 2.143455 | 7.59596 | 10.29411 | 124.2762 | 45.17949 | 516.9171 | 217.3119
6627 | 6627 | 27 | 49 | 11 | 4 | 9 | 93.89552 | 0.2592319 | 0.03532281 | 120.9408 | 0 | 0 | 0 |  | Fe_Cr_Ni_Co_Cu | Fe27Cr49Ni11Co4Cu9 | 0.007764557 | 0.9924 | 7.55 | 10.3822 | 123.7087 | 41.93395 | 613.467 | 240.0647
6628 | 6628 | 22 | 53 | 14 | 3 | 7 | 95.96435 | 0.255187 | 0.03658867 | 131.4831 | 0 | 0 | 0 |  | Fe_Cr_Ni_Co_Cu | Fe22Cr53Ni14Co3Cu7 | 0.006937608 | -0.2881339 | 7.454545 | 10.05951 | 120.8681 | 32.9507 | 740.2091 | 182.6289
6629 | 6629 | 51 | 21 | 3 | 6 | 19 | 81.56359 | 0.2855471 | 0.02801151 | 67.13873 | 0 | 0 | 0 |  | Fe_Cr_Ni_Co_Cu | Fe51Cr21Ni3Co6Cu19 | 0.01104661 | 6.2676 | 8.27 | 12.38507 | 119.2506 | 23.14973 | 448.9633 | 403.9247
6630 | 6630 | 44 | 27 | 5 | 7 | 17 | 84.07971 | 0.2802062 | 0.03029327 | 81.17336 | 0 | 0 | 0 |  | Fe_Cr_Ni_Co_Cu | Fe44Cr27Ni5Co7Cu17 | 0.01042432 | 5.0596 | 8.14 | 12.1836 | 124.5425 | 25.36888 | 419.2802 | 354.8073
6631 | 6631 | 38 | 32 | 7 | 8 | 16 | 85.89916 | 0.2763119 | 0.03190451 | 91.74183 | 0 | 0 | 0 |  | Fe_Cr_Ni_Co_Cu | Fe38Cr32Ni7Co8Cu16 | 0.009984279 | 4.164298 | 8.059406 | 12.15284 | 130.8277 | 31.22352 | 367.2493 | 238.7616
6632 | 6632 | 32 | 36 | 10 | 8 | 14 | 87.80278 | 0.2725788 | 0.03377508 | 104.4595 | 0 | 0 | 0 |  | Fe_Cr_Ni_Co_Cu | Fe32Cr36Ni10Co8Cu14 | 0.009381213 | 2.9536 | 7.98 | 12 | 133.1221 | 31.83688 | 401.9418 | 196.3091
6633 | 6633 | 26 | 40 | 14 | 9 | 11 | 89.96275 | 0.2689831 | 0.03588066 | 119.8807 | 0 | 0 | 0 |  | Fe_Cr_Ni_Co_Cu | Fe26Cr40Ni14Co9Cu11 | 0.008391843 | 1.1384 | 7.9 | 11.7047 | 139.6516 | 35.07095 | 471.8701 | 197.8315
6634 | 6634 | 21 | 44 | 18 | 8 | 9 | 91.81552 | 0.2655321 | 0.03754451 | 132.6617 | 0 | 0 | 0 |  | Fe_Cr_Ni_Co_Cu | Fe21Cr44Ni18Co8Cu9 | 0.007624503 | -0.2044 | 7.83 | 11.4346 | 140.8241 | 32.84818 | 583.6318 | 185.8708
6635 | 6635 | 16 | 46 | 23 | 7 | 7 | 93.07624 | 0.2636925 | 0.03936405 | 146.2136 | 0 | 0 | 0 |  | Fe_Cr_Ni_Co_Cu | Fe16Cr46Ni23Co7Cu7 | 0.006799209 | -1.640649 | 7.818182 | 11.24438 | 148.0478 | 36.28483 | 640.5984 | 177.8989
6636 | 6636 | 52 | 12 | 3 | 4 | 29 | 75.29136 | 0.2973772 | 0.02577833 | 50.6955 | 0 | 0 | 0 |  | Fe_Cr_Ni_Co_Cu | Fe52Cr12Ni3Co4Cu29 | 0.01285692 | 9.2944 | 8.73 | 13.97712 | 108.321 | 19.23282 | 360.666 | 472.7253
6637 | 6637 | 46 | 16 | 4 | 8 | 27 | 77.16398 | 0.29384 | 0.02741285 | 59.75791 | 0 | 0 | 0 |  | Fe_Cr_Ni_Co_Cu | Fe46Cr16Ni4Co8Cu27 | 0.01229613 | 8.087835 | 8.643564 | 14.05313 | 115.5631 | 22.09986 | 283.0546 | 425.8741
6638 | 6638 | 39 | 21 | 6 | 10 | 24 | 79.61155 | 0.2889762 | 0.02962681 | 72.79297 | 0 | 0 | 0 |  | Fe_Cr_Ni_Co_Cu | Fe39Cr21Ni6Co10Cu24 | 0.0116446 | 6.7332 | 8.52 | 13.91797 | 128.4655 | 26.8786 | 275.8244 | 369.1844
6639 | 6639 | 34 | 25 | 9 | 12 | 21 | 81.74571 | 0.2852878 | 0.03143373 | 84.42521 | 0 | 0 | 0 |  | Fe_Cr_Ni_Co_Cu | Fe34Cr25Ni9Co12Cu21 | 0.0109123 | 5.177924 | 8.425743 | 13.73564 | 139.0261 | 29.33994 | 227.4338 | 225.1409
6640 | 6640 | 29 | 28 | 13 | 13 | 17 | 83.88639 | 0.2819581 | 0.03372014 | 99.61233 | 0 | 0 | 0 |  | Fe_Cr_Ni_Co_Cu | Fe29Cr28Ni13Co13Cu17 | 0.01001434 | 3.3536 | 8.34 | 13.37572 | 150.3139 | 28.26134 | 256.2291 | 209.5245
6641 | 6641 | 24 | 31 | 17 | 14 | 14 | 85.69485 | 0.2791673 | 0.03558532 | 112.7939 | 0 | 0 | 0 |  | Fe_Cr_Ni_Co_Cu | Fe24Cr31Ni17Co14Cu14 | 0.009168663 | 1.7532 | 8.28 | 13.0522 | 159.875 | 31.59525 | 312.7296 | 168.7121
6642 | 6642 | 19 | 34 | 23 | 13 | 11 | 87.443 | 0.2765587 | 0.03760021 | 127.3558 | 0 | 0 | 0 |  | Fe_Cr_Ni_Co_Cu | Fe19Cr34Ni23Co13Cu11 | 0.008224133 | 0.0264 | 8.24 | 12.62498 | 167.8425 | 37.94728 | 403.3412 | 179.0302
6643 | 6643 | 15 | 36 | 29 | 12 | 8 | 88.87214 | 0.2748066 | 0.03941961 | 140.8976 | 0 | 0 | 0 |  | Fe_Cr_Ni_Co_Cu | Fe15Cr36Ni29Co12Cu8 | 0.007146244 | -1.6424 | 8.22 | 12.05778 | 185.4514 | 52.53691 | 497.3682 | 148.707
6644 | 6644 | 12 | 37 | 36 | 9 | 6 | 89.59568 | 0.2742578 | 0.04113761 | 152.9601 | 1 | 0 | 0 |  | Fe_Cr_Ni_Co_Cu | Fe12Cr37Ni36Co9Cu6 | 0.006290888 | -2.9136 | 8.25 | 11.61895 | 196.9251 | 67.77749 | 573.4344 | 130.6226
6645 | 6645 | 43 | 10 | 3 | 6 | 38 | 71.56315 | 0.3036302 | 0.02605193 | 47.92049 | 0 | 0 | 0 |  | Fe_Cr_Ni_Co_Cu | Fe43Cr10Ni3Co6Cu38 | 0.01354479 | 10.492 | 9.06 | 15.12448 | 105.7282 | 18.85281 | 314.4369 | 454.7683
6646 | 6646 | 38 | 13 | 4 | 10 | 34 | 73.65402 | 0.3000175 | 0.02756386 | 56.51985 | 0 | 0 | 0 |  | Fe_Cr_Ni_Co_Cu | Fe38Cr13Ni4Co10Cu34 | 0.01297545 | 9.232527 | 8.949495 | 15.24081 | 116.2824 | 26.23695 | 241.6221 | 400.0691
6647 | 6647 | 33 | 16 | 7 | 14 | 29 | 76.09802 | 0.2963256 | 0.02950588 | 68.16727 | 0 | 0 | 0 |  | Fe_Cr_Ni_Co_Cu | Fe33Cr16Ni7Co14Cu29 | 0.01219224 | 7.397204 | 8.838384 | 15.24483 | 131.1609 | 26.13671 | 209.3575 | 364.2885
6648 | 6648 | 29 | 19 | 10 | 17 | 25 | 78.27382 | 0.2930058 | 0.03103986 | 78.29816 | 0 | 0 | 0 |  | Fe_Cr_Ni_Co_Cu | Fe29Cr19Ni10Co17Cu25 | 0.01143717 | 5.7716 | 8.74 | 15.03695 | 153.1263 | 28.2782 | 121.9802 | 177.1248
6649 | 6649 | 25 | 21 | 15 | 19 | 20 | 80.34443 | 0.290462 | 0.03311463 | 91.95407 | 0 | 0 | 0 |  | Fe_Cr_Ni_Co_Cu | Fe25Cr21Ni15Co19Cu20 | 0.01048112 | 3.7876 | 8.67 | 14.59144 | 179.5622 | 30.20418 | 125.5626 | 155.1005
6650 | 6650 | 21 | 24 | 20 | 19 | 16 | 82.44881 | 0.2872772 | 0.0349394 | 104.9276 | 0 | 0 | 0 |  | Fe_Cr_Ni_Co_Cu | Fe21Cr24Ni20Co19Cu16 | 0.009555061 | 2.0612 | 8.59 | 14.00393 | 193.8646 | 36.40065 | 194.1893 | 165.64
6651 | 6651 | 17 | 26 | 26 | 18 | 12 | 84.23139 | 0.2849605 | 0.03678004 | 118.2181 | 0 | 0 | 0 |  | Fe_Cr_Ni_Co_Cu | Fe17Cr26Ni26Co18Cu12 | 0.00850193 | 0.2873176 | 8.545455 | 13.28504 | 192.5515 | 49.84861 | 248.3317 | 155.4315
6652 | 6652 | 13 | 28 | 34 | 17 | 9 | 85.47442 | 0.2837986 | 0.03798048 | 127.1234 | 1 | 0 | 0 |  | Fe_Cr_Ni_Co_Cu | Fe13Cr28Ni34Co17Cu9 | 0.007424115 | -1.313597 | 8.554455 | 12.5801 | 186.9983 | 50.02946 | 339.1364 | 139.8219
6653 | 6653 | 11 | 28 | 43 | 12 | 6 | 86.1745 | 0.2837044 | 0.03970044 | 138.6248 | 1 | 1 | 1 | 138.6248 | Fe_Cr_Ni_Co_Cu | Fe11Cr28Ni43Co12Cu6 | 0.006295739 | -2.728 | 8.6 | 11.67005 | 168.2254 | 47.79888 | 432.4653 | 135.5736
6654 | 6654 | 35 | 8 | 3 | 9 | 45 | 68.50323 | 0.309231 | 0.02583883 | 43.73808 | 0 | 0 | 0 |  | Fe_Cr_Ni_Co_Cu | Fe35Cr8Ni3Co9Cu45 | 0.01362847 | 10.6016 | 9.34 | 15.91823 | 109.2462 | 23.61085 | 307.2349 | 492.0667
6655 | 6655 | 31 | 10 | 5 | 14 | 39 | 70.83153 | 0.3058665 | 0.02749903 | 53.02962 | 0 | 0 | 0 |  | Fe_Cr_Ni_Co_Cu | Fe31Cr10Ni5Co14Cu39 | 0.01307215 | 9.178247 | 9.222222 | 16.2736 | 123.0744 | 27.22564 | 259.2208 | 414.733
6656 | 6656 | 27 | 12 | 8 | 19 | 33 | 73.26166 | 0.3026267 | 0.02914395 | 63.13138 | 0 | 0 | 0 |  | Fe_Cr_Ni_Co_Cu | Fe27Cr12Ni8Co19Cu33 | 0.012357 | 7.468626 | 9.111111 | 16.35241 | 147.6262 | 35.84278 | 141.3342 | 271.3385
6657 | 6657 | 24 | 14 | 12 | 22 | 28 | 75.41767 | 0.299795 | 0.0303695 | 71.56235 | 0 | 0 | 0 |  | Fe_Cr_Ni_Co_Cu | Fe24Cr14Ni12Co22Cu28 | 0.01163637 | 5.8528 | 9.02 | 16.09472 | 168.8586 | 32.05816 | 116.4925 | 205.6718
6658 | 6658 | 20 | 16 | 17 | 24 | 23 | 77.47455 | 0.297191 | 0.0321933 | 83.41401 | 0 | 0 | 0 |  | Fe_Cr_Ni_Co_Cu | Fe20Cr16Ni17Co24Cu23 | 0.01079672 | 4.1408 | 8.95 | 15.64097 | 198.7793 | 28.95146 | 112.6141 | 172.6586
6659 | 6659 | 17 | 18 | 22 | 25 | 18 | 79.57202 | 0.2944863 | 0.03362653 | 93.94032 | 0 | 0 | 0 |  | Fe_Cr_Ni_Co_Cu | Fe17Cr18Ni22Co25Cu18 | 0.009827225 | 2.4396 | 8.87 | 14.85766 | 204.0862 | 42.89492 | 118.398 | 132.4985
6660 | 6660 | 13 | 20 | 30 | 24 | 13 | 81.55927 | 0.2922091 | 0.03508482 | 104.7898 | 1 | 0 | 0 |  | Fe_Cr_Ni_Co_Cu | Fe13Cr20Ni30Co24Cu13 | 0.008606275 | 0.5108 | 8.83 | 13.81123 | 180.5204 | 41.69391 | 151.2507 | 134.2355
6661 | 6661 | 11 | 20 | 38 | 22 | 9 | 82.56756 | 0.2919255 | 0.03565551 | 109.4851 | 1 | 0 | 0 |  | Fe_Cr_Ni_Co_Cu | Fe11Cr20Ni38Co22Cu9 | 0.007417384 | -0.95 | 8.85 | 12.62181 | 157.8121 | 41.69869 | 161.1239 | 123.4175
6662 | 6662 | 8 | 20 | 50 | 16 | 6 | 83.07446 | 0.2924148 | 0.03705949 | 117.8448 | 1 | 1 | 1 | 117.8448 | Fe_Cr_Ni_Co_Cu | Fe8Cr20Ni50Co16Cu6 | 0.006238905 | -2.2112 | 8.94 | 11.49609 | 136.0218 | 37.17188 | 255.2511 | 129.9205
6663 | 6663 | 25 | 7 | 3 | 14 | 50 | 66.23769 | 0.3135883 | 0.02552357 | 39.95132 | 0 | 0 | 0 |  | Fe_Cr_Ni_Co_Cu | Fe25Cr7Ni3Co14Cu50 | 0.01320046 | 9.809611 | 9.575758 | 16.69755 | 113.5986 | 27.52715 | 229.2149 | 464.004
6664 | 6664 | 23 | 8 | 6 | 21 | 42 | 69.07665 | 0.3101805 | 0.02706874 | 49.18383 | 0 | 0 | 0 |  | Fe_Cr_Ni_Co_Cu | Fe23Cr8Ni6Co21Cu42 | 0.01273693 | 8.3756 | 9.43 | 17.27744 | 132.0125 | 29.33992 | 170.6742 | 341.0482
6665 | 6665 | 20 | 9 | 9 | 26 | 36 | 71.15812 | 0.3077743 | 0.02789369 | 55.03997 | 0 | 0 | 0 |  | Fe_Cr_Ni_Co_Cu | Fe20Cr9Ni9Co26Cu36 | 0.01217925 | 7.0388 | 9.34 | 17.34243 | 157.0475 | 38.54473 | 104.5179 | 270.7235
6666 | 6666 | 18 | 11 | 13 | 28 | 29 | 73.85426 | 0.3040075 | 0.02972046 | 66.52896 | 0 | 0 | 0 |  | Fe_Cr_Ni_Co_Cu | Fe18Cr11Ni13Co28Cu29 | 0.01148866 | 5.546781 | 9.20202 | 16.82296 | 176.949 | 30.15407 | 72.1859 | 186.4827
6667 | 6667 | 16 | 12 | 18 | 30 | 24 | 75.66196 | 0.3020985 | 0.03042441 | 72.28161 | 0 | 0 | 0 |  | Fe_Cr_Ni_Co_Cu | Fe16Cr12Ni18Co30Cu24 | 0.01075041 | 4.1184 | 9.14 | 16.21851 | 190.4948 | 33.9173 | 82.26948 | 177.209
6668 | 6668 | 13 | 14 | 25 | 31 | 18 | 78.02801 | 0.2992789 | 0.03137542 | 80.11748 | 1 | 0 | 0 |  | Fe_Cr_Ni_Co_Cu | Fe13Cr14Ni25Co31Cu18 | 0.009626523 | 2.271542 | 9.059406 | 15.10931 | 186.2717 | 37.16133 | 104.1548 | 128.0197
6669 | 6669 | 10 | 15 | 32 | 30 | 13 | 79.7029 | 0.297644 | 0.03272632 | 89.40213 | 1 | 0 | 0 |  | Fe_Cr_Ni_Co_Cu | Fe10Cr15Ni32Co30Cu13 | 0.008493099 | 0.7136 | 9.03 | 13.90539 | 152.0597 | 27.14757 | 97.65768 | 132.4124
6670 | 6670 | 8 | 15 | 42 | 26 | 8 | 80.97832 | 0.2970856 | 0.03375328 | 96.7162 | 1 | 1 | 1 | 96.7162 | Fe_Cr_Ni_Co_Cu | Fe8Cr15Ni42Co26Cu8 | 0.007024742 | -0.8595041 | 9.050505 | 12.1649 | 128.086 | 26.81167 | 118.5283 | 128.3132
6671 | 6671 | 6 | 15 | 55 | 19 | 5 | 81.44934 | 0.297597 | 0.03428899 | 99.73458 | 1 | 1 | 1 | 99.73458 | Fe_Cr_Ni_Co_Cu | Fe6Cr15Ni55Co19Cu5 | 0.005747615 | -1.9276 | 9.14 | 10.70701 | 114.7455 | 24.30062 | 163.3764 | 128.1799
6672 | 6672 | 17 | 7 | 3 | 21 | 52 | 65.55376 | 0.3154256 | 0.02512502 | 37.60043 | 0 | 0 | 0 |  | Fe_Cr_Ni_Co_Cu | Fe17Cr7Ni3Co21Cu52 | 0.01256609 | 8.6892 | 9.69 | 17.48685 | 125.0706 | 33.82098 | 181.5189 | 396.6915
6673 | 6673 | 16 | 7 | 6 | 28 | 43 | 68.26573 | 0.3125626 | 0.02628494 | 44.98619 | 0 | 0 | 0 |  | Fe_Cr_Ni_Co_Cu | Fe16Cr7Ni6Co28Cu43 | 0.01228105 | 7.5928 | 9.55 | 17.99889 | 143.0772 | 40.19495 | 97.67226 | 306.1466
6674 | 6674 | 15 | 7 | 9 | 33 | 36 | 70.37318 | 0.3104901 | 0.0268112 | 49.55318 | 0 | 0 | 0 |  | Fe_Cr_Ni_Co_Cu | Fe15Cr7Ni9Co33Cu36 | 0.01183142 | 6.4932 | 9.45 | 17.88044 | 158.1743 | 38.24506 | 100.628 | 265.5766
6675 | 6675 | 13 | 8 | 14 | 36 | 30 | 72.49696 | 0.3081217 | 0.02717199 | 53.48235 | 0 | 0 | 0 |  | Fe_Cr_Ni_Co_Cu | Fe13Cr8Ni14Co36Cu30 | 0.01121231 | 5.190864 | 9.366337 | 17.38294 | 171.3466 | 34.6471 | 85.57288 | 212.5837
6676 | 6676 | 11 | 9 | 19 | 38 | 24 | 74.5521 | 0.3058401 | 0.02790531 | 59.11718 | 1 | 0 | 0 |  | Fe_Cr_Ni_Co_Cu | Fe11Cr9Ni19Co38Cu24 | 0.01043231 | 3.850603 | 9.287129 | 16.53969 | 175.5773 | 34.75908 | 64.48943 | 186.6128
6677 | 6677 | 9 | 10 | 25 | 38 | 18 | 76.55898 | 0.3036569 | 0.02931382 | 68.15726 | 1 | 0 | 0 |  | Fe_Cr_Ni_Co_Cu | Fe9Cr10Ni25Co38Cu18 | 0.009458415 | 2.4072 | 9.22 | 15.32938 | 158.0022 | 27.25591 | 75.67474 | 192.1328
6678 | 6678 | 7 | 11 | 33 | 37 | 12 | 78.56488 | 0.3016895 | 0.0299599 | 73.78817 | 1 | 0 | 0 |  | Fe_Cr_Ni_Co_Cu | Fe7Cr11Ni33Co37Cu12 | 0.008097295 | 0.7828 | 9.17 | 13.55397 | 133.9707 | 17.59382 | 60.57638 | 128.4862
6679 | 6679 | 5 | 12 | 44 | 32 | 7 | 80.13835 | 0.300324 | 0.03099878 | 80.84091 | 1 | 1 | 1 | 80.84091 | Fe_Cr_Ni_Co_Cu | Fe5Cr12Ni44Co32Cu7 | 0.006519525 | -0.7412 | 9.17 | 11.5113 | 115.9752 | 17.53373 | 80.22652 | 132.5725
6680 | 6680 | 4 | 12 | 57 | 23 | 4 | 80.63531 | 0.3005909 | 0.03196819 | 86.13382 | 1 | 1 | 1 | 86.13382 | Fe_Cr_Ni_Co_Cu | Fe4Cr12Ni57Co23Cu4 | 0.005195506 | -1.696 | 9.25 | 9.830565 | 106.9413 | 14.07548 | 115.1322 | 134.1842
6681 | 6681 | 10 | 5 | 6 | 37 | 42 | 67.77349 | 0.3150898 | 0.02517013 | 40.06917 | 0 | 0 | 0 |  | Fe_Cr_Ni_Co_Cu | Fe10Cr5Ni6Co37Cu42 | 0.01173825 | 6.7288 | 9.65 | 18.66976 | 152.6222 | 48.11917 | 108.0938 | 347.313
6682 | 6682 | 10 | 5 | 9 | 41 | 35 | 69.90875 | 0.3128479 | 0.02548859 | 43.67179 | 1 | 0 | 0 |  | Fe_Cr_Ni_Co_Cu | Fe10Cr5Ni9Co41Cu35 | 0.01137855 | 5.898 | 9.54 | 18.27567 | 153.7573 | 40.2877 | 90.14811 | 282.7519
6683 | 6683 | 9 | 6 | 13 | 44 | 28 | 72.35107 | 0.3099049 | 0.02620448 | 49.29106 | 1 | 0 | 0 |  | Fe_Cr_Ni_Co_Cu | Fe9Cr6Ni13Co44Cu28 | 0.01073101 | 4.7416 | 9.42 | 17.43875 | 157.7017 | 33.07267 | 77.91378 | 260.2987
6684 | 6684 | 8 | 7 | 18 | 45 | 22 | 74.45298 | 0.3074522 | 0.02687364 | 54.54556 | 1 | 0 | 0 |  | Fe_Cr_Ni_Co_Cu | Fe8Cr7Ni18Co45Cu22 | 0.009962552 | 3.5256 | 9.33 | 16.34013 | 165.4443 | 43.91932 | 76.04642 | 223.922
6685 | 6685 | 6 | 8 | 25 | 45 | 16 | 76.48085 | 0.3053549 | 0.02750594 | 59.72018 | 1 | 0 | 0 |  | Fe_Cr_Ni_Co_Cu | Fe6Cr8Ni25Co45Cu16 | 0.008880377 | 2.0984 | 9.27 | 14.83375 | 146.3956 | 34.68143 | 73.48677 | 236.8029
6686 | 6686 | 5 | 9 | 32 | 43 | 11 | 78.21297 | 0.303483 | 0.02807846 | 64.37198 | 1 | 1 | 1 | 64.37198 | Fe_Cr_Ni_Co_Cu | Fe5Cr9Ni32Co43Cu11 | 0.007707565 | 0.802 | 9.22 | 13.11907 | 129.2543 | 22.07837 | 51.40762 | 167.9046
6687 | 6687 | 3 | 11 | 43 | 38 | 6 | 80.13449 | 0.3012068 | 0.02893904 | 70.53545 | 1 | 1 | 1 | 70.53545 | Fe_Cr_Ni_Co_Cu | Fe3Cr11Ni43Co38Cu6 | 0.006001558 | -0.7693363 | 9.188119 | 10.86496 | 117.2586 | 18.69715 | 65.05633 | 151.3431
6688 | 6688 | 6 | 3 | 9 | 50 | 32 | 70.11358 | 0.3143392 | 0.02370859 | 37.0164 | 1 | 0 | 0 |  | Fe_Cr_Ni_Co_Cu | Fe6Cr3Ni9Co50Cu32 | 0.01080594 | 5.274 | 9.58 | 18.27567 | 147.5824 | 37.03218 | 80.11245 | 351.1115
6689 | 6689 | 6 | 4 | 13 | 52 | 25 | 72.58883 | 0.3112559 | 0.02420416 | 41.44353 | 1 | 0 | 0 |  | Fe_Cr_Ni_Co_Cu | Fe6Cr4Ni13Co52Cu25 | 0.01013917 | 4.2248 | 9.45 | 17.08918 | 150.2162 | 44.43328 | 61.11803 | 320.4001
6690 | 6690 | 5 | 5 | 18 | 53 | 19 | 74.70096 | 0.3088049 | 0.02465765 | 45.43442 | 1 | 0 | 0 |  | Fe_Cr_Ni_Co_Cu | Fe5Cr5Ni18Co53Cu19 | 0.009261993 | 3.05 | 9.36 | 15.69044 | 148.6592 | 47.24471 | 77.2646 | 284.1483
6691 | 6691 | 4 | 6 | 23 | 53 | 13 | 76.80387 | 0.3063997 | 0.02594083 | 53.22843 | 1 | 0 | 0 |  | Fe_Cr_Ni_Co_Cu | Fe4Cr6Ni23Co53Cu13 | 0.008075534 | 1.748393 | 9.272727 | 13.82769 | 139.9627 | 38.87533 | 52.68127 | 281.2343
6692 | 6692 | 4 | 8 | 30 | 50 | 8 | 78.93947 | 0.3034402 | 0.02643083 | 57.72619 | 1 | 1 | 1 | 57.72619 | Fe_Cr_Ni_Co_Cu | Fe4Cr8Ni30Co50Cu8 | 0.006693602 | 0.3168 | 9.18 | 11.70299 | 135.7562 | 36.94526 | 28.99829 | 222.5312
6693 | 6693 | 47 | 3 | 33 | 5 | 12 | 76.5309 | 0.3038897 | 0.02802918 | 63.23493 | 1 | 1 | 1 | 63.23493 | Fe_Cr_Ni_Co_Cu | Fe47Cr3Ni33Co5Cu12 | 0.009235181 | 2.1908 | 9.01 | 12.20615 | 140.2338 | 31.24811 | 272.6546 | 265.175
6694 | 6694 | 40 | 5 | 39 | 5 | 11 | 77.18593 | 0.3031103 | 0.02885138 | 67.74041 | 1 | 1 | 1 | 67.74041 | Fe_Cr_Ni_Co_Cu | Fe40Cr5Ni39Co5Cu11 | 0.008802041 | 1.3764 | 9.06 | 12.15072 | 139.5853 | 30.15478 | 202.0471 | 206.0265
6695 | 6695 | 34 | 7 | 44 | 4 | 10 | 77.88231 | 0.3020648 | 0.02960617 | 72.00868 | 1 | 1 | 1 | 72.00868 | Fe_Cr_Ni_Co_Cu | Fe34Cr7Ni44Co4Cu10 | 0.008402273 | 0.6636058 | 9.090909 | 12.05114 | 129.8932 | 23.99039 | 195.1102 | 159.9861
6696 | 6696 | 27 | 11 | 49 | 4 | 9 | 79.29562 | 0.2993254 | 0.03156528 | 83.3332 | 1 | 1 | 1 | 83.3332 | Fe_Cr_Ni_Co_Cu | Fe27Cr11Ni49Co4Cu9 | 0.007877345 | -0.2692 | 9.07 | 11.9478 | 130.6911 | 20.15817 | 230.7224 | 158.4022
6697 | 6697 | 22 | 14 | 53 | 3 | 7 | 80.77093 | 0.2967307 | 0.03306735 | 92.87334 | 1 | 1 | 1 | 92.87334 | Fe_Cr_Ni_Co_Cu | Fe22Cr14Ni53Co3Cu7 | 0.007033052 | -1.338639 | 9.030303 | 11.39491 | 126.2135 | 21.44007 | 244.3474 | 144.4887
6698 | 6698 | 51 | 3 | 21 | 6 | 19 | 74.77815 | 0.3046129 | 0.02732508 | 57.72911 | 1 | 0 | 0 |  | Fe_Cr_Ni_Co_Cu | Fe51Cr3Ni21Co6Cu19 | 0.0111352 | 4.9788 | 8.99 | 13.78804 | 136.0506 | 32.2978 | 373.2572 | 394.4374
6699 | 6699 | 44 | 5 | 27 | 7 | 17 | 75.74705 | 0.3034977 | 0.02862363 | 64.71837 | 1 | 1 | 1 | 64.71837 | Fe_Cr_Ni_Co_Cu | Fe44Cr5Ni27Co7Cu17 | 0.01053344 | 3.722 | 9.02 | 13.68064 | 147.1445 | 37.09948 | 302.9541 | 314.2349
6700 | 6700 | 38 | 7 | 32 | 8 | 16 | 76.48711 | 0.3025293 | 0.02956224 | 69.96262 | 1 | 1 | 1 | 69.96262 | Fe_Cr_Ni_Co_Cu | Fe38Cr7Ni32Co8Cu16 | 0.01011616 | 2.850701 | 9.049505 | 13.67126 | 149.8494 | 34.97887 | 250.7332 | 250.4574
6701 | 6701 | 32 | 10 | 36 | 8 | 14 | 77.87636 | 0.3001054 | 0.03098671 | 78.50435 | 1 | 1 | 1 | 78.50435 | Fe_Cr_Ni_Co_Cu | Fe32Cr10Ni36Co8Cu14 | 0.009517603 | 1.7888 | 9.02 | 13.39254 | 140.6448 | 23.38745 | 254.5397 | 211.845
6702 | 6702 | 26 | 14 | 40 | 9 | 11 | 79.98933 | 0.2964496 | 0.03299399 | 91.60017 | 1 | 1 | 1 | 91.60017 | Fe_Cr_Ni_Co_Cu | Fe26Cr14Ni40Co9Cu11 | 0.008514148 | 0.3272 | 8.94 | 12.72635 | 142.0043 | 22.62515 | 253.8027 | 173.2521
6703 | 6703 | 21 | 18 | 44 | 8 | 9 | 81.80264 | 0.292985 | 0.03488616 | 104.1528 | 1 | 1 | 1 | 104.1528 | Fe_Cr_Ni_Co_Cu | Fe21Cr18Ni44Co8Cu9 | 0.007737332 | -0.8388 | 8.87 | 12.26825 | 147.6337 | 29.36174 | 295.1194 | 143.6434
6704 | 6704 | 16 | 23 | 46 | 7 | 7 | 84.09532 | 0.288211 | 0.03756697 | 122.437 | 1 | 1 | 1 | 122.437 | Fe_Cr_Ni_Co_Cu | Fe16Cr23Ni46Co7Cu7 | 0.006891392 | -2.053668 | 8.747475 | 11.8143 | 158.2132 | 39.32344 | 379.6815 | 146.5302
6705 | 6705 | 52 | 3 | 12 | 4 | 29 | 71.92005 | 0.307043 | 0.02666632 | 51.38565 | 1 | 0 | 0 |  | Fe_Cr_Ni_Co_Cu | Fe52Cr3Ni12Co4Cu29 | 0.01293443 | 8.3296 | 9.09 | 15.008 | 115.1479 | 25.8897 | 385.294 | 487.2235
6706 | 6706 | 46 | 4 | 16 | 8 | 27 | 72.69457 | 0.3065731 | 0.02758925 | 56.26171 | 1 |  | 0 |  | Fe_Cr_Ni_Co_Cu | Fe46Cr4Ni16Co8Cu27 | 0.01240022 | 7.005588 | 9.118812 | 15.22629 | 129.1847 | 25.95147 | 282.2019 | 432.2039
6707 | 6707 | 39 | 6 | 21 | 10 | 24 | 73.94167 | 0.3050192 | 0.02846832 | 61.47888 | 1 | 0 | 0 |  | Fe_Cr_Ni_Co_Cu | Fe39Cr6Ni21Co10Cu24 | 0.01177457 | 5.5872 | 9.12 | 15.19572 | 140.5149 | 27.71011 | 255.2408 | 354.2029
6708 | 6708 | 34 | 9 | 25 | 12 | 21 | 75.731 | 0.3021794 | 0.0300347 | 70.96236 | 1 | 0 | 0 |  | Fe_Cr_Ni_Co_Cu | Fe34Cr9Ni25Co12Cu21 | 0.01104266 | 4.211744 | 9.059406 | 14.85479 | 153.208 | 25.8933 | 198.2248 | 223.8152
6709 | 6709 | 29 | 13 | 28 | 13 | 17 | 78.1655 | 0.2978917 | 0.03200666 | 83.80802 | 1 | 0 | 0 |  | Fe_Cr_Ni_Co_Cu | Fe29Cr13Ni28Co13Cu17 | 0.01012514 | 2.6756 | 8.94 | 14.20246 | 157.1959 | 29.82995 | 190.1072 | 164.8247
6710 | 6710 | 24 | 17 | 31 | 14 | 14 | 80.33285 | 0.2940007 | 0.03379359 | 96.08355 | 1 | 0 | 0 |  | Fe_Cr_Ni_Co_Cu | Fe24Cr17Ni31Co14Cu14 | 0.009264978 | 1.3052 | 8.84 | 13.63965 | 163.3912 | 34.44403 | 204.2109 | 141.9605
6711 | 6711 | 19 | 23 | 34 | 13 | 11 | 83.21104 | 0.2881921 | 0.03625507 | 113.7076 | 1 | 0 | 0 |  | Fe_Cr_Ni_Co_Cu | Fe19Cr23Ni34Co13Cu11 | 0.00829216 | -0.2156 | 8.68 | 12.96881 | 170.3926 | 39.39931 | 265.4517 | 143.5118
6712 | 6712 | 15 | 29 | 36 | 12 | 8 | 86.16844 | 0.2821934 | 0.03869435 | 132.4778 | 1 | 0 | 0 |  | Fe_Cr_Ni_Co_Cu | Fe15Cr29Ni36Co12Cu8 | 0.007182844 | -1.7292 | 8.5 | 12.19631 | 185.94 | 54.55277 | 411.533 | 137.2462
6713 | 6713 | 12 | 36 | 37 | 9 | 6 | 89.2082 | 0.2753126 | 0.04108565 | 152.0256 | 1 | 1 | 1 | 152.0256 | Fe_Cr_Ni_Co_Cu | Fe12Cr36Ni37Co9Cu6 | 0.006295211 | -2.9232 | 8.29 | 11.63443 | 190.854 | 65.0528 | 549.8612 | 133.09375
6714 | 6714 | 43 | 3 | 10 | 6 | 38 | 68.94437 | 0.3112611 | 0.02686832 | 48.65768 | 1 | 0 | 0 |  | Fe_Cr_Ni_Co_Cu | Fe43Cr3Ni10Co6Cu38 | 0.01363519 | 9.5876 | 9.34 | 16.09317 | 112.5535 | 26.28202 | 302.6693 | 456.063
6715 | 6715 | 38 | 4 | 13 | 10 | 34 | 70.23873 | 0.3098804 | 0.02766849 | 53.4242 | 1 | 0 | 0 |  | Fe_Cr_Ni_Co_Cu | Fe38Cr4Ni13Co10Cu34 | 0.01308886 | 8.240792 | 9.313131 | 16.3118 | 121.8939 | 25.23316 | 271.8652 | 424.4376
6716 | 6716 | 33 | 7 | 16 | 14 | 29 | 72.6648 | 0.3061246 | 0.02872885 | 60.86969 | 1 | 0 | 0 |  | Fe_Cr_Ni_Co_Cu | Fe33Cr7Ni16Co14Cu29 | 0.01229764 | 6.629528 | 9.20202 | 16.10026 | 146.1885 | 28.29995 | 189.9144 | 298.236
6717 | 6717 | 29 | 10 | 19 | 17 | 25 | 74.85965 | 0.3026558 | 0.03002004 | 69.54308 | 1 | 0 | 0 |  | Fe_Cr_Ni_Co_Cu | Fe29Cr10Ni19Co17Cu25 | 0.01153437 | 5.192 | 9.1 | 15.71592 | 177.0423 | 34.99077 | 175.9694 | 239.3829
6718 | 6718 | 25 | 15 | 21 | 19 | 20 | 78.05743 | 0.2968568 | 0.03222143 | 84.54807 | 1 | 0 | 0 |  | Fe_Cr_Ni_Co_Cu | Fe25Cr15Ni21Co19Cu20 | 0.01053873 | 3.526 | 8.91 | 14.92481 | 183.4873 | 28.15443 | 133.8743 | 155.4437
6719 | 6719 | 21 | 20 | 24 | 19 | 16 | 80.91738 | 0.2915237 | 0.03432056 | 99.55133 | 1 | 0 | 0 |  | Fe_Cr_Ni_Co_Cu | Fe21Cr20Ni24Co19Cu16 | 0.009589425 | 1.9444 | 8.75 | 14.16863 | 194.4217 | 47.62457 | 170.0907 | 137.8845
6720 | 6720 | 17 | 26 | 26 | 18 | 12 | 84.23139 | 0.2849605 | 0.03662817 | 117.2414 | 0 | 0 | 0 |  | Fe_Cr_Ni_Co_Cu | Fe17Cr26Ni26Co18Cu12 | 0.00850193 | 0.2873176 | 8.545455 | 13.28504 | 192.1128 | 52.80383 | 249.1904 | 160.3304
6721 | 6721 | 13 | 34 | 28 | 17 | 9 | 87.76857 | 0.277528 | 0.03892996 | 136.3689 | 0 | 0 | 0 |  | Fe_Cr_Ni_Co_Cu | Fe13Cr34Ni28Co17Cu9 | 0.007385005 | -1.273601 | 8.316832 | 12.48624 | 208.4489 | 67.67848 | 418.019 | 163.5328
6722 | 6722 | 11 | 43 | 28 | 12 | 6 | 91.98717 | 0.2678947 | 0.04082779 | 154.6557 | 0 | 0 | 0 |  | Fe_Cr_Ni_Co_Cu | Fe11Cr43Ni28Co12Cu6 | 0.006222746 | -2.662 | 8 | 11.51477 | 200.9929 | 63.75362 | 604.9609375 | 148.9341
6723 | 6723 | 35 | 3 | 8 | 9 | 45 | 66.63424 | 0.3147454 | 0.0262641 | 43.48114 | 1 | 0 | 0 |  | Fe_Cr_Ni_Co_Cu | Fe35Cr3Ni8Co9Cu45 | 0.01371151 | 9.8836 | 9.54 | 16.69102 | 114.3212 | 27.8026 | 310.4017 | 468.4173
6724 | 6724 | 31 | 5 | 10 | 14 | 39 | 68.93438 | 0.3113906 | 0.02727136 | 50.03391 | 1 | 0 | 0 |  | Fe_Cr_Ni_Co_Cu | Fe31Cr5Ni10Co14Cu39 | 0.01315022 | 8.592593 | 9.424242 | 16.90705 | 126.1352 | 26.77727 | 216.1555 | 429.2597
6725 | 6725 | 27 | 8 | 12 | 19 | 33 | 71.7359 | 0.3070078 | 0.02828772 | 57.57294 | 1 | 0 | 0 |  | Fe_Cr_Ni_Co_Cu | Fe27Cr8Ni12Co19Cu33 | 0.01241439 | 7.117641 | 9.272727 | 16.74698 | 154.7346 | 39.51259 | 121.3816 | 235.307
6726 | 6726 | 24 | 12 | 14 | 22 | 28 | 74.65892 | 0.3019483 | 0.02996231 | 68.75307 | 0 | 0 | 0 |  | Fe_Cr_Ni_Co_Cu | Fe24Cr12Ni14Co22Cu28 | 0.01166226 | 5.7248 | 9.1 | 16.24808 | 177.7414 | 34.96797 | 123.546 | 214.7361
6727 | 6727 | 20 | 17 | 16 | 24 | 23 | 77.85577 | 0.2961209 | 0.03207045 | 83.13269 | 0 | 0 | 0 |  | Fe_Cr_Ni_Co_Cu | Fe20Cr17Ni16Co24Cu23 | 0.01078487 | 4.184 | 8.91 | 15.58332 | 195.269 | 26.18807 | 105.6201 | 176.6178
6728 | 6728 | 17 | 22 | 18 | 25 | 18 | 81.10355 | 0.2902313 | 0.03414646 | 98.5196 | 0 | 0 | 0 |  | Fe_Cr_Ni_Co_Cu | Fe17Cr22Ni18Co25Cu18 | 0.009785272 | 2.5372 | 8.71 | 14.70068 | 209.6482 | 41.82346 | 144.1789 | 144.6107
6729 | 6729 | 13 | 30 | 20 | 24 | 13 | 85.40778 | 0.2816233 | 0.03701999 | 120.5511 | 0 | 0 | 0 |  | Fe_Cr_Ni_Co_Cu | Fe13Cr30Ni20Co24Cu13 | 0.008515617 | 0.5948 | 8.43 | 13.59228 | 216.3178 | 54.7943 | 240.7054 | 163.23
6730 | 6730 | 11 | 38 | 20 | 22 | 9 | 89.52016 | 0.2729454 | 0.03952519 | 141.8116 | 0 | 0 | 0 |  | Fe_Cr_Ni_Co_Cu | Fe11Cr38Ni20Co22Cu9 | 0.007282615 | -0.986 | 8.13 | 12.47838 | 211.5991 | 54.87058 | 356.8199 | 201.525
6731 | 6731 | 8 | 50 | 20 | 16 | 6 | 94.71268 | 0.2608056 | 0.04204803 | 165.59 | 0 | 0 | 0 |  | Fe_Cr_Ni_Co_Cu | Fe8Cr50Ni20Co16Cu6 | 0.006059128 | -2.3072 | 7.74 | 11.39122 | 194.5666 | 53.65132 | 631.7234 | 185.5289
6732 | 6732 | 25 | 3 | 7 | 14 | 50 | 64.72638 | 0.318087 | 0.02543228 | 38.01066 | 1 | 0 | 0 |  | Fe_Cr_Ni_Co_Cu | Fe25Cr3Ni7Co14Cu50 | 0.01328371 | 9.207224 | 9.737374 | 17.34964 | 118.3367 | 28.23238 | 293.8098 | 466.4598
6733 | 6733 | 23 | 6 | 8 | 21 | 42 | 68.3241 | 0.3123773 | 0.02658267 | 46.40391 | 0 | 0 | 0 |  | Fe_Cr_Ni_Co_Cu | Fe23Cr6Ni8Co21Cu42 | 0.01277326 | 8.1556 | 9.51 | 17.51885 | 137.4108 | 37.54188 | 164.1938 | 331.2411
6734 | 6734 | 20 | 9 | 9 | 26 | 36 | 71.15812 | 0.3077743 | 0.02789369 | 55.03997 | 0 | 0 | 0 |  | Fe_Cr_Ni_Co_Cu | Fe20Cr9Ni9Co26Cu36 | 0.01217925 | 7.0388 | 9.34 | 17.34243 | 156.8983 | 40.83099 | 83.3345 | 219.0879
6735 | 6735 | 18 | 13 | 11 | 28 | 29 | 74.62173 | 0.3018289 | 0.03007208 | 69.0323 | 0 | 0 | 0 |  | Fe_Cr_Ni_Co_Cu | Fe18Cr13Ni11Co28Cu29 | 0.01145885 | 5.659423 | 9.121212 | 16.67921 | 175.9836 | 35.17859 | 75.20481 | 186.8293
6736 | 6736 | 16 | 18 | 12 | 30 | 24 | 77.95075 | 0.2956733 | 0.03216229 | 83.70792 | 0 | 0 | 0 |  | Fe_Cr_Ni_Co_Cu | Fe16Cr18Ni12Co30Cu24 | 0.01067064 | 4.3296 | 8.9 | 15.90472 | 184.1591 | 32.58812 | 83.58141 | 172.843
6737 | 6737 | 13 | 25 | 14 | 31 | 18 | 82.20415 | 0.2877023 | 0.03472353 | 103.3275 | 0 | 0 | 0 |  | Fe_Cr_Ni_Co_Cu | Fe13Cr25Ni14Co31Cu18 | 0.00950061 | 2.413881 | 8.623762 | 14.77737 | 198.2941 | 38.21756 | 120.6105 | 171.3912
6738 | 6738 | 10 | 32 | 15 | 30 | 13 | 86.25015 | 0.2796671 | 0.03704799 | 122.5871 | 0 | 0 | 0 |  | Fe_Cr_Ni_Co_Cu | Fe10Cr32Ni15Co30Cu13 | 0.008320706 | 0.6728 | 8.35 | 13.68357 | 207.5086 | 47.62498 | 186.2613 | 162.2905
6739 | 6739 | 8 | 42 | 15 | 26 | 8 | 91.5283 | 0.268376 | 0.039553 | 145.2474 | 0 | 0 | 0 |  | Fe_Cr_Ni_Co_Cu | Fe8Cr42Ni15Co26Cu8 | 0.006803853 | -1.212121 | 7.959596 | 12.25515 | 212.9614 | 83.68465 | 336.4025 | 222.5138
6740 | 6740 | 6 | 55 | 15 | 19 | 5 | 96.98696 | 0.2555215 | 0.0401777 | 156.9274 | 0 | 0 | 0 |  | Fe_Cr_Ni_Co_Cu | Fe6Cr55Ni15Co19Cu5 | 0.005496038 | -2.4076 | 7.54 | 11.00182 | 188.8711 | 52.09785 | 615.7535 | 184.4971
6741 | 6741 | 17 | 3 | 7 | 21 | 52 | 64.05402 | 0.3198912 | 0.02431175 | 33.16071 | 1 | 0 | 0 |  | Fe_Cr_Ni_Co_Cu | Fe17Cr3Ni7Co21Cu52 | 0.01265967 | 8.1308 | 9.85 | 18.09392 | 121.0502 | 31.5955 | 182.9054 | 375.7462
6742 | 6742 | 16 | 6 | 7 | 28 | 43 | 67.88868 | 0.3136626 | 0.02598175 | 43.3971 | 0 | 0 | 0 |  | Fe_Cr_Ni_Co_Cu | Fe16Cr6Ni7Co28Cu43 | 0.01230139 | 7.4936 | 9.59 | 18.11077 | 143.1633 | 38.61112 | 107.5588 | 299.9544
6743 | 6743 | 15 | 9 | 7 | 33 | 36 | 71.13057 | 0.3083146 | 0.02754213 | 53.44374 | 0 | 0 | 0 |  | Fe_Cr_Ni_Co_Cu | Fe15Cr9Ni7Co33Cu36 | 0.01179508 | 6.63 | 9.37 | 17.71186 | 160.3509 | 34.85791 | 71.04842 | 251.5789
6744 | 6744 | 13 | 14 | 8 | 36 | 30 | 74.75724 | 0.3017163 | 0.02991146 | 68.47412 | 0 | 0 | 0 |  | Fe_Cr_Ni_Co_Cu | Fe13Cr14Ni8Co36Cu30 | 0.01111504 | 5.447309 | 9.128713 | 17.01358 | 163.3795 | 31.00655 | 96.75899 | 216.9638
6745 | 6745 | 11 | 19 | 9 | 38 | 24 | 78.33571 | 0.29525 | 0.0323525 | 85.29893 | 0 | 0 | 0 |  | Fe_Cr_Ni_Co_Cu | Fe11Cr19Ni9Co38Cu24 | 0.01028692 | 4.050583 | 8.891089 | 16.13163 | 177.5399 | 44.00311 | 91.47498 | 212.6408
6746 | 6746 | 9 | 25 | 10 | 38 | 18 | 82.31601 | 0.2877282 | 0.03479503 | 103.9884 | 0 | 0 | 0 |  | Fe_Cr_Ni_Co_Cu | Fe9Cr25Ni10Co38Cu18 | 0.009264378 | 2.4132 | 8.62 | 15.01299 | 185.9172 | 48.85035 | 96.98427 | 221.9233
6747 | 6747 | 7 | 33 | 11 | 37 | 12 | 87.04773 | 0.2784888 | 0.03722146 | 125.1409 | 0 | 0 | 0 |  | Fe_Cr_Ni_Co_Cu | Fe7Cr33Ni11Co37Cu12 | 0.007855548 | 0.3868 | 8.29 | 13.58639 | 193.3572 | 58.39055 | 144.1063 | 222.68
6748 | 6748 | 5 | 44 | 12 | 32 | 7 | 92.53447 | 0.2667174 | 0.03915842 | 145.3443 | 0 | 0 | 0 |  | Fe_Cr_Ni_Co_Cu | Fe5Cr44Ni12Co32Cu7 | 0.006232483 | -1.5988 | 7.89 | 12.10744 | 211.5764 | 62.91857 | 297.2169 | 224.1508
6749 | 6749 | 4 | 57 | 12 | 23 | 4 | 98.13356 | 0.2533513 | 0.03898759 | 151.6527 | 0 | 0 | 0 |  | Fe_Cr_Ni_Co_Cu | Fe4Cr57Ni12Co23Cu4 | 0.004887207 | -2.704 | 7.45 | 10.79074 | 200.1175 | 58.47606 | 573.3592 | 203.6707
6750 | 6750 | 10 | 6 | 5 | 37 | 42 | 68.15152 | 0.3139925 | 0.02557937 | 42.02711 | 0 | 0 | 0 |  | Fe_Cr_Ni_Co_Cu | Fe10Cr6Ni5Co37Cu42 | 0.01171632 | 6.808 | 9.61 | 18.57418 | 154.9275 | 52.02824 | 60.35218 | 297.7806
6751 | 6751 | 10 | 9 | 5 | 41 | 35 | 71.42687 | 0.3085074 | 0.02732777 | 52.83756 | 0 | 0 | 0 |  | Fe_Cr_Ni_Co_Cu | Fe10Cr9Ni5Co41Cu35 | 0.01130095 | 6.0996 | 9.38 | 17.99333 | 158.5157 | 38.5943 | 67.18571 | 269.7731
6752 | 6752 | 9 | 13 | 6 | 44 | 28 | 75.01967 | 0.3023867 | 0.02957004 | 67.23173 | 0 | 0 | 0 |  | Fe_Cr_Ni_Co_Cu | Fe9Cr13Ni6Co44Cu28 | 0.01061096 | 4.9012 | 9.14 | 17.11461 | 163.8584 | 45.80709 | 77.02958 | 269.3295
6753 | 6753 | 8 | 18 | 7 | 45 | 22 | 78.6632 | 0.2957334 | 0.03207903 | 84.40031 | 0 | 0 | 0 |  | Fe_Cr_Ni_Co_Cu | Fe8Cr18Ni7Co45Cu22 | 0.009795338 | 3.5432 | 8.89 | 16.05491 | 176.4981 | 52.99133 | 112.4262 | 291.9452
6754 | 6754 | 6 | 25 | 8 | 45 | 16 | 83.0171 | 0.287376 | 0.03506956 | 106.8646 | 0 | 0 | 0 |  | Fe_Cr_Ni_Co_Cu | Fe6Cr25Ni8Co45Cu16 | 0.008652272 | 1.7856 | 8.59 | 14.76482 | 179.6186 | 53.92182 | 103.5143 | 258.5237
6755 | 6755 | 5 | 32 | 9 | 43 | 11 | 87.0883 | 0.2792943 | 0.03722009 | 125.5589 | 0 | 0 | 0 |  | Fe_Cr_Ni_Co_Cu | Fe5Cr32Ni9Co43Cu11 | 0.007439826 | 0.0752 | 8.3 | 13.46514 | 191.1382 | 63.98101 | 146.395 | 294.5889
6756 | 6756 | 3 | 43 | 11 | 38 | 6 | 92.41775 | 0.2680214 | 0.03933295 | 146.8666 | 0 | 0 | 0 |  | Fe_Cr_Ni_Co_Cu | Fe3Cr43Ni11Co38Cu6 | 0.005691888 | -2.036663 | 7.920792 | 11.96423 | 209.9043 | 74.29843 | 254.1397 | 266.9991
6757 | 6757 | 6 | 9 | 3 | 50 | 32 | 72.39721 | 0.3078669 | 0.02721743 | 53.5258 | 0 | 0 | 0 |  | Fe_Cr_Ni_Co_Cu | Fe6Cr9Ni3Co50Cu32 | 0.01068682 | 5.4228 | 9.34 | 17.97109 | 150.9622 | 41.10011 | 57.93182 | 356.1111
6758 | 6758 | 6 | 13 | 4 | 52 | 25 | 76.02802 | 0.3016461 | 0.02953998 | 68.48263 | 0 | 0 | 0 |  | Fe_Cr_Ni_Co_Cu | Fe6Cr13Ni4Co52Cu25 | 0.009983108 | 4.2176 | 9.09 | 16.84518 | 154.947 | 51.26164 | 73.26844 | 355.1776
6759 | 6759 | 5 | 18 | 5 | 53 | 19 | 79.68815 | 0.2950355 | 0.03215825 | 86.4145 | 0 | 0 | 0 |  | Fe_Cr_Ni_Co_Cu | Fe5Cr18Ni5Co53Cu19 | 0.009061113 | 2.764 | 8.84 | 15.62402 | 167.4693 | 56.85136 | 97.97587 | 325.8603
6760 | 6760 | 4 | 23 | 6 | 53 | 13 | 83.41628 | 0.2883507 | 0.03468478 | 105.6181 | 0 | 0 | 0 |  | Fe_Cr_Ni_Co_Cu | Fe4Cr23Ni6Co53Cu13 | 0.007840746 | 1.026834 | 8.585859 | 14.17456 | 171.2289 | 68.29877 | 89.35269 | 319.2406
6761 | 6761 | 4 | 30 | 8 | 50 | 8 | 87.43922 | 0.2804438 | 0.0372044 | 126.6388 | 0 | 0 | 0 |  | Fe_Cr_Ni_Co_Cu | Fe4Cr30Ni8Co50Cu8 | 0.006437883 | -0.8448 | 8.3 | 12.64278 | 193.4735 | 84.43661 | 106.1779 | 298.5618
6762 | 6762 | 47 | 33 | 5 | 3 | 12 | 87.83743 | 0.2725131 | 0.03125995 | 90.34184 | 0 | 0 | 0 |  | Fe_Cr_Ni_Co_Cu | Fe47Cr33Ni5Co3Cu12 | 0.009181605 | 3.5308 | 7.83 | 10.57308 | 116.5782 | 32.09468 | 479.4796 | 217.8431
6763 | 6763 | 40 | 39 | 5 | 5 | 11 | 90.14138 | 0.2673237 | 0.03253521 | 100.0635 | 0 | 0 | 0 |  | Fe_Cr_Ni_Co_Cu | Fe40Cr39Ni5Co5Cu11 | 0.008725432 | 2.8452 | 7.7 | 10.46709 | 116.5617 | 29.09797 | 450.0558 | 194.1742
6764 | 6764 | 34 | 44 | 4 | 7 | 10 | 92.29099 | 0.2624385 | 0.03307221 | 105.694 | 0 | 0 | 0 |  | Fe_Cr_Ni_Co_Cu | Fe34Cr44Ni4Co7Cu10 | 0.008301224 | 2.371187 | 7.565657 | 10.29411 | 127.2449 | 54.50684 | 545.9284 | 206.7779
6765 | 6765 | 27 | 49 | 4 | 11 | 9 | 94.16077 | 0.2586771 | 0.03387984 | 112.8568 | 0 | 0 | 0 |  | Fe_Cr_Ni_Co_Cu | Fe27Cr49Ni4Co11Cu9 | 0.007737073 | 1.53 | 7.48 | 10.3822 | 134.9724 | 41.98299 | 608.1694 | 220.9508
6766 | 6766 | 22 | 53 | 3 | 14 | 7 | 96.38567 | 0.2543133 | 0.03418764 | 117.6061 | 0 | 0 | 0 |  | Fe_Cr_Ni_Co_Cu | Fe22Cr53Ni3Co14Cu7 | 0.006899185 | 0.587287 | 7.343434 | 10.05951 | 136.8535 | 35.3751 | 656.8029 | 189.1081
6767 | 6767 | 51 | 21 | 6 | 3 | 19 | 81.45016 | 0.2857963 | 0.0284404 | 69.02767 | 0 | 0 | 0 |  | Fe_Cr_Ni_Co_Cu | Fe51Cr21Ni6Co3Cu19 | 0.01106429 | 6.0852 | 8.3 | 12.38507 | 115.2214 | 24.52779 | 509.8076 | 419.9487
6768 | 6768 | 44 | 27 | 7 | 5 | 17 | 84.00398 | 0.2803709 | 0.03058073 | 82.52218 | 0 | 0 | 0 |  | Fe_Cr_Ni_Co_Cu | Fe44Cr27Ni7Co5Cu17 | 0.0104365 | 4.9324 | 8.16 | 12.1836 | 119.6163 | 23.91607 | 450.8888 | 326.1404
6769 | 6769 | 38 | 32 | 8 | 7 | 16 | 85.86161 | 0.276393 | 0.03205 | 92.45325 | 0 | 0 | 0 |  | Fe_Cr_Ni_Co_Cu | Fe38Cr32Ni8Co7Cu16 | 0.009991045 | 4.099206 | 8.069307 | 12.15284 | 128.4709 | 37.38223 | 387.2472 | 254.1128
6770 | 6770 | 32 | 36 | 8 | 10 | 14 | 87.87872 | 0.2724163 | 0.03346681 | 102.882 | 0 | 0 | 0 |  | Fe_Cr_Ni_Co_Cu | Fe32Cr36Ni8Co10Cu14 | 0.009367432 | 3.088 | 7.96 | 12 | 138.4207 | 36.97695 | 391.1846 | 191.761
6771 | 6771 | 26 | 40 | 9 | 14 | 11 | 90.1529 | 0.2685805 | 0.03513625 | 115.7587 | 0 | 0 | 0 |  | Fe_Cr_Ni_Co_Cu | Fe26Cr40Ni9Co14Cu11 | 0.008361612 | 1.4744 | 7.85 | 11.7047 | 145.4348 | 38.79588 | 431.6856 | 202.2604
6772 | 6772 | 21 | 44 | 8 | 18 | 9 | 92.19621 | 0.2647326 | 0.03601102 | 123.968 | 0 | 0 | 0 |  | Fe_Cr_Ni_Co_Cu | Fe21Cr44Ni8Co18Cu9 | 0.007566678 | 0.4796 | 7.73 | 11.4346 | 162.8918 | 58.54409 | 481.2784 | 195.1605
6773 | 6773 | 16 | 46 | 7 | 23 | 7 | 93.69241 | 0.2624072 | 0.03686259 | 131.6963 | 0 | 0 | 0 |  | Fe_Cr_Ni_Co_Cu | Fe16Cr46Ni7Co23Cu7 | 0.006710102 | -0.543618 | 7.656566 | 11.24438 | 175.0126 | 45.87038 | 426.4862 | 221.6593
6774 | 6774 | 52 | 12 | 4 | 3 | 29 | 75.25351 | 0.297463 | 0.02592824 | 51.2802 | 0 | 0 | 0 |  | Fe_Cr_Ni_Co_Cu | Fe52Cr12Ni4Co3Cu29 | 0.0128691 | 9.236 | 8.74 | 13.97712 | 105.9516 | 15.44579 | 355.6422 | 501.4026
6775 | 6775 | 46 | 16 | 8 | 4 | 27 | 77.01375 | 0.2941771 | 0.02793599 | 61.90159 | 0 | 0 | 0 |  | Fe_Cr_Ni_Co_Cu | Fe46Cr16Ni8Co4Cu27 | 0.01234464 | 7.8557 | 8.683168 | 14.05313 | 115.2896 | 26.03424 | 346.8326 | 428.5465
6776 | 6776 | 39 | 21 | 10 | 6 | 24 | 79.45955 | 0.2893135 | 0.03010771 | 74.8714 | 0 | 0 | 0 |  | Fe_Cr_Ni_Co_Cu | Fe39Cr21Ni10Co6Cu24 | 0.01169298 | 6.4932 | 8.56 | 13.91797 | 119.9821 | 22.15567 | 325.6633 | 407.7112
6777 | 6777 | 34 | 25 | 12 | 9 | 21 | 81.63264 | 0.2855359 | 0.03177292 | 85.95466 | 0 | 0 | 0 |  | Fe_Cr_Ni_Co_Cu | Fe34Cr25Ni12Co9Cu21 | 0.01094595 | 5.000294 | 8.455446 | 13.73564 | 133.0394 | 23.55928 | 284.3895 | 285.3807
6778 | 6778 | 29 | 28 | 13 | 13 | 17 | 83.88639 | 0.2819581 | 0.03372014 | 99.61233 | 0 | 0 | 0 |  | Fe_Cr_Ni_Co_Cu | Fe29Cr28Ni13Co13Cu17 | 0.01001434 | 3.3536 | 8.34 | 13.37572 | 152.0389 | 32.34668 | 272.0883 | 215.347
6779 | 6779 | 24 | 31 | 14 | 17 | 14 | 85.80941 | 0.2789212 | 0.03524778 | 111.0953 | 0 | 0 | 0 |  | Fe_Cr_Ni_Co_Cu | Fe24Cr31Ni14Co17Cu14 | 0.009141548 | 1.9272 | 8.25 | 13.0522 | 165.1144 | 40.64901 | 293.3565 | 192.6769
6780 | 6780 | 19 | 34 | 13 | 23 | 11 | 87.82547 | 0.2757452 | 0.03647305 | 121.4713 | 0 | 0 | 0 |  | Fe_Cr_Ni_Co_Cu | Fe19Cr34Ni13Co23Cu11 | 0.008143108 | 0.5984 | 8.14 | 12.62498 | 195.0264 | 48.84699 | 284.3351 | 178.2661
6781 | 6781 | 15 | 36 | 12 | 29 | 8 | 89.52326 | 0.2734336 | 0.03739453 | 129.8053 | 0 | 0 | 0 |  | Fe_Cr_Ni_Co_Cu | Fe15Cr36Ni12Co29Cu8 | 0.007032831 | -0.6972 | 8.05 | 12.05778 | 207.5268 | 59.58047 | 230.0501 | 192.5254
6782 | 6782 | 12 | 37 | 9 | 36 | 6 | 90.63106 | 0.2720863 | 0.0378225 | 134.585 | 0 | 0 | 0 |  | Fe_Cr_Ni_Co_Cu | Fe12Cr37Ni9Co36Cu6 | 0.006137384 | -1.4556 | 7.98 | 11.61895 | 195.1526 | 64.23049 | 212.6467 | 233.403
6783 | 6783 | 43 | 10 | 6 | 3 | 38 | 71.44924 | 0.303894 | 0.02649149 | 49.54956 | 0 | 0 | 0 |  | Fe_Cr_Ni_Co_Cu | Fe43Cr10Ni6Co3Cu38 | 0.01360264 | 10.3132 | 9.09 | 15.12448 | 103.5622 | 14.95441 | 341.7729 | 471.3385
6784 | 6784 | 38 | 13 | 10 | 4 | 34 | 73.42343 | 0.3005452 | 0.02830815 | 59.39867 | 0 | 0 | 0 |  | Fe_Cr_Ni_Co_Cu | Fe38Cr13Ni10Co4Cu34 | 0.01308651 | 8.877461 | 9.010101 | 15.24081 | 109.1608 | 22.98486 | 307.5888 | 434.1904
6785 | 6785 | 33 | 16 | 14 | 7 | 29 | 75.82835 | 0.2969334 | 0.03023745 | 71.11938 | 0 | 0 | 0 |  | Fe_Cr_Ni_Co_Cu | Fe33Cr16Ni14Co7Cu29 | 0.01230974 | 7.000102 | 8.909091 | 15.24483 | 120.5316 | 24.5018 | 281.2497 | 415.9076
6786 | 6786 | 29 | 19 | 17 | 10 | 25 | 78.00635 | 0.2936009 | 0.03169442 | 81.02376 | 0 | 0 | 0 |  | Fe_Cr_Ni_Co_Cu | Fe29Cr19Ni17Co10Cu25 | 0.01154298 | 5.3908 | 8.81 | 15.03695 | 138.1022 | 22.90749 | 249.6655 | 299.7734375
6787 | 6787 | 25 | 21 | 19 | 15 | 20 | 80.19128 | 0.2907982 | 0.03348905 | 93.63507 | 0 | 0 | 0 |  | Fe_Cr_Ni_Co_Cu | Fe25Cr21Ni19Co15Cu20 | 0.01053289 | 3.5828 | 8.71 | 14.59144 | 162.5664 | 23.84486 | 182.1799 | 183.9055
6788 | 6788 | 21 | 24 | 19 | 20 | 16 | 82.48715 | 0.287194 | 0.03485208 | 104.5239 | 0 | 0 | 0 |  | Fe_Cr_Ni_Co_Cu | Fe21Cr24Ni19Co20Cu16 | 0.009543769 | 2.1112 | 8.58 | 14.00393 | 196.6311 | 42.59194 | 185.5807 | 145.92
6789 | 6789 | 17 | 26 | 18 | 26 | 12 | 84.54166 | 0.2842949 | 0.03608887 | 114.9284 | 0 | 0 | 0 |  | Fe_Cr_Ni_Co_Cu | Fe17Cr26Ni18Co26Cu12 | 0.008425392 | 0.6758494 | 8.464646 | 13.28504 | 214.5202 | 50.93605 | 182.0911 | 166.519
6790 | 6790 | 13 | 28 | 17 | 34 | 9 | 86.12192 | 0.2824216 | 0.03641175 | 119.3078 | 0 |  | 0 |  | Fe_Cr_Ni_Co_Cu | Fe13Cr28Ni17Co34Cu9 | 0.007287279 | -0.5470052 | 8.386139 | 12.5801 | 190.4595 | 34.7399 | 135.0774 | 172.1799
6791 | 6791 | 11 | 28 | 12 | 43 | 6 | 87.36838 | 0.2811826 | 0.03667649 | 123.3934 | 0 | 0 | 0 |  | Fe_Cr_Ni_Co_Cu | Fe11Cr28Ni12Co43Cu6 | 0.006114468 | -1.4012 | 8.29 | 11.67005 | 188.2954 | 67.43489 | 121.8754 | 217.0568
6792 | 6792 | 35 | 8 | 9 | 3 | 45 | 68.27473 | 0.3097698 | 0.02668615 | 46.70055 | 0 | 0 | 0 |  | Fe_Cr_Ni_Co_Cu | Fe35Cr8Ni9Co3Cu45 | 0.01377933 | 10.244 | 9.4 | 15.91823 | 104.5005 | 18.01798 | 333.4378 | 489.8867
6793 | 6793 | 31 | 10 | 14 | 5 | 39 | 70.48445 | 0.3066719 | 0.02852315 | 56.77271 | 0 | 0 | 0 |  | Fe_Cr_Ni_Co_Cu | Fe31Cr10Ni14Co5Cu39 | 0.0132802 | 8.667687 | 9.313131 | 16.2736 | 109.9093 | 21.66251 | 294.1373 | 452.8013
6794 | 6794 | 27 | 12 | 19 | 8 | 33 | 72.83633 | 0.3035972 | 0.0301667 | 66.98877 | 1 | 0 | 0 |  | Fe_Cr_Ni_Co_Cu | Fe27Cr12Ni19Co8Cu33 | 0.01258404 | 6.889501 | 9.222222 | 16.35241 | 119.8756 | 23.18102 | 270.4561 | 382.9313
6795 | 6795 | 24 | 14 | 22 | 12 | 28 | 75.03411 | 0.3006575 | 0.03154211 | 76.55824 | 1 | 0 | 0 |  | Fe_Cr_Ni_Co_Cu | Fe24Cr14Ni22Co12Cu28 | 0.0118178 | 5.3648 | 9.12 | 16.09472 | 140.2749 | 22.81111 | 204.8352 | 250.2438
6796 | 6796 | 20 | 16 | 24 | 17 | 23 | 77.20548 | 0.2977877 | 0.03277148 | 85.826 | 1 | 0 | 0 |  | Fe_Cr_Ni_Co_Cu | Fe20Cr16Ni24Co17Cu23 | 0.01090979 | 3.8216 | 9.02 | 15.64097 | 166.1356 | 26.07478 | 147.2543 | 133.8535
6797 | 6797 | 17 | 18 | 25 | 22 | 18 | 79.45653 | 0.294739 | 0.03384026 | 94.83564 | 1 | 0 | 0 |  | Fe_Cr_Ni_Co_Cu | Fe17Cr18Ni25Co22Cu18 | 0.009868448 | 2.3112 | 8.9 | 14.85766 | 189.9791 | 35.51051 | 150.0607 | 141.2157
6798 | 6798 | 13 | 20 | 24 | 30 | 13 | 81.79071 | 0.2917094 | 0.03469801 | 103.189 | 1 | 0 | 0 |  | Fe_Cr_Ni_Co_Cu | Fe13Cr20Ni24Co30Cu13 | 0.008538076 | 0.7484 | 8.77 | 13.81123 | 187.7912 | 39.28634 | 111.0539 | 140.3663
6799 | 6799 | 11 | 20 | 22 | 38 | 9 | 83.1857 | 0.2906032 | 0.03457153 | 104.8741 | 0 | 0 | 0 |  | Fe_Cr_Ni_Co_Cu | Fe11Cr20Ni22Co38Cu9 | 0.007278292 | -0.3804 | 8.69 | 12.62181 | 169.8994 | 40.45981 | 86.23099 | 180.3661
6800 | 6800 | 8 | 20 | 16 | 50 | 6 | 84.39053 | 0.2896193 | 0.03403216 | 103.8112 | 0 | 0 | 0 |  | Fe_Cr_Ni_Co_Cu | Fe8Cr20Ni16Co50Cu6 | 0.006004782 | -1.1232 | 8.6 | 11.49609 | 178.3961 | 67.02412 | 88.22832 | 277.0533
6801 | 6801 | 25 | 7 | 14 | 3 | 50 | 65.81299 | 0.3146036 | 0.02692904 | 44.55054 | 1 | 0 | 0 |  | Fe_Cr_Ni_Co_Cu | Fe25Cr7Ni14Co3Cu50 | 0.01354673 | 9.154168 | 9.686869 | 16.69755 | 104.0197 | 19.33933 | 324.0604 | 496.7432
6802 | 6802 | 23 | 8 | 21 | 6 | 42 | 68.50154 | 0.3115248 | 0.02864546 | 54.67961 | 1 | 0 | 0 |  | Fe_Cr_Ni_Co_Cu | Fe23Cr8Ni21Co6Cu42 | 0.01313605 | 7.5896 | 9.58 | 17.27744 | 109.1673 | 18.64123 | 267.9897 | 403.6868
6803 | 6803 | 20 | 9 | 26 | 9 | 36 | 70.50464 | 0.3092776 | 0.02994352 | 62.9013 | 1 | 0 | 0 |  | Fe_Cr_Ni_Co_Cu | Fe20Cr9Ni26Co9Cu36 | 0.01258538 | 6.2296 | 9.51 | 17.34243 | 117.2052 | 19.26666 | 216.6875 | 315.5332
6804 | 6804 | 18 | 11 | 28 | 13 | 29 | 73.2709 | 0.3053253 | 0.03146006 | 73.73462 | 1 | 0 | 0 |  | Fe_Cr_Ni_Co_Cu | Fe18Cr11Ni28Co13Cu29 | 0.01179823 | 4.879502 | 9.353535 | 16.82296 | 134.3372 | 21.48237 | 183.0063 | 221.898
6805 | 6805 | 16 | 12 | 30 | 18 | 24 | 75.1991 | 0.3031301 | 0.03164849 | 77.46089 | 1 |  | 0 |  | Fe_Cr_Ni_Co_Cu | Fe16Cr12Ni30Co18Cu24 | 0.01096421 | 3.6384 | 9.26 | 16.21851 | 153.0905 | 25.28116 | 133.132 | 142.345
6806 | 6806 | 13 | 14 | 31 | 25 | 18 | 77.79842 | 0.2997824 | 0.03185973 | 82.15817 | 1 | 0 | 0 |  | Fe_Cr_Ni_Co_Cu | Fe13Cr14Ni31Co25Cu18 | 0.009714161 | 2.057445 | 9.118812 | 15.10931 | 162.1474 | 34.30843 | 126.5012 | 112.5771
6807 | 6807 | 10 | 15 | 30 | 32 | 13 | 79.78033 | 0.2974763 | 0.03257743 | 88.76742 | 1 | 0 | 0 |  | Fe_Cr_Ni_Co_Cu | Fe10Cr15Ni30Co32Cu13 | 0.008468638 | 0.7784 | 9.01 | 13.90539 | 154.4302 | 26.11886 | 103.6934 | 136.3456
6808 | 6808 | 8 | 15 | 26 | 42 | 8 | 81.6051 | 0.2957434 | 0.03259679 | 91.79843 | 1 | 0 | 0 |  | Fe_Cr_Ni_Co_Cu | Fe8Cr15Ni26Co42Cu8 | 0.00688247 | -0.4089379 | 8.888889 | 12.1649 | 149.5291 | 35.26614 | 62.06074 | 193.0594
6809 | 6809 | 6 | 15 | 19 | 55 | 5 | 82.8477 | 0.2946236 | 0.03124371 | 86.49014 | 1 | 1 | 1 | 86.49014 | Fe_Cr_Ni_Co_Cu | Fe6Cr15Ni19Co55Cu5 | 0.005514315 | -1.0492 | 8.78 | 10.70701 | 163.9575 | 62.64394 | 56.30946 | 277.39
6810 | 6810 | 17 | 7 | 21 | 3 | 52 | 64.8632 | 0.3170813 | 0.02729067 | 44.473 | 1 | 0 | 0 |  | Fe_Cr_Ni_Co_Cu | Fe17Cr7Ni21Co3Cu52 | 0.01319332 | 7.6668 | 9.87 | 17.48685 | 105.2276 | 19.7597 | 287.0438 | 468.135
6811 | 6811 | 16 | 7 | 28 | 6 | 43 | 67.41919 | 0.3145463 | 0.02890693 | 54.16553 | 1 | 0 | 0 |  | Fe_Cr_Ni_Co_Cu | Fe16Cr7Ni28Co6Cu43 | 0.01292536 | 6.5104 | 9.77 | 17.99889 | 106.0497 | 13.38947 | 247.445 | 362.9662
6812 | 6812 | 15 | 7 | 33 | 9 | 36 | 69.44756 | 0.3126214 | 0.02949717 | 59.43232 | 1 | 0 | 0 |  | Fe_Cr_Ni_Co_Cu | Fe15Cr7Ni33Co9Cu36 | 0.01243846 | 5.4564 | 9.69 | 17.88044 | 111.3066 | 13.03669 | 252.9973 | 332.7848
6813 | 6813 | 13 | 8 | 36 | 14 | 30 | 71.65504 | 0.3100289 | 0.02932718 | 61.58057 | 1 | 0 | 0 |  | Fe_Cr_Ni_Co_Cu | Fe13Cr8Ni36Co14Cu30 | 0.01169437 | 4.354083 | 9.584158 | 17.38294 | 123.1453 | 20.75815 | 153.5503 | 195.5347
6814 | 6814 | 11 | 9 | 38 | 19 | 24 | 73.82361 | 0.3074654 | 0.02952143 | 65.30184 | 1 | 0 | 0 |  | Fe_Cr_Ni_Co_Cu | Fe11Cr9Ni38Co19Cu24 | 0.01079144 | 3.209881 | 9.475248 | 16.53969 | 130.2756 | 21.91467 | 139.1299 | 155.204
6815 | 6815 | 9 | 10 | 38 | 25 | 18 | 76.05473 | 0.3047657 | 0.03022704 | 71.59601 | 1 | 0 | 0 |  | Fe_Cr_Ni_Co_Cu | Fe9Cr10Ni38Co25Cu18 | 0.009666158 | 2.0172 | 9.35 | 15.32938 | 134.211 | 24.50784 | 116.0075 | 123.3572
6816 | 6816 | 7 | 11 | 37 | 33 | 12 | 78.40947 | 0.3020262 | 0.03023293 | 74.81825 | 1 | 0 | 0 |  | Fe_Cr_Ni_Co_Cu | Fe7Cr11Ni37Co33Cu12 | 0.008146854 | 0.6804 | 9.21 | 13.55397 | 127.2322 | 17.86943 | 73.59317 | 118.292
6817 | 6817 | 5 | 12 | 32 | 44 | 7 | 80.60523 | 0.2993249 | 0.0300791 | 77.18194 | 1 | 1 | 1 | 77.18194 | Fe_Cr_Ni_Co_Cu | Fe5Cr12Ni32Co44Cu7 | 0.006412535 | -0.4772 | 9.05 | 11.5113 | 133.375 | 24.19703 | 52.45461 | 164.8371
6818 | 6818 | 4 | 12 | 23 | 57 | 4 | 81.95945 | 0.2977767 | 0.02907694 | 74.16139 | 1 | 1 | 1 | 74.16139 | Fe_Cr_Ni_Co_Cu | Fe4Cr12Ni23Co57Cu4 | 0.004987528 | -1.0432 | 8.91 | 9.830565 | 158.3795 | 50.01113 | 46.64082 | 302.6618
6819 | 6819 | 10 | 5 | 37 | 6 | 42 | 66.57579 | 0.3178917 | 0.02857292 | 51.47953 | 1 |  | 0 |  | Fe_Cr_Ni_Co_Cu | Fe10Cr5Ni37Co6Cu42 | 0.01268564 | 5.3772 | 9.96 | 18.66976 | 104.0481 | 23.47775 | 245.1972 | 358.091
6820 | 6820 | 10 | 5 | 41 | 9 | 35 | 68.67015 | 0.3156954 | 0.02858145 | 54.31666 | 1 |  | 0 |  | Fe_Cr_Ni_Co_Cu | Fe10Cr5Ni41Co9Cu35 | 0.01221615 | 4.682 | 9.86 | 18.27567 | 105.6874 | 9.620052 | 226.0522 | 265.1151
6821 | 6821 | 9 | 6 | 44 | 13 | 28 | 71.14905 | 0.3126192 | 0.02879239 | 58.41736 | 1 | 0 | 0 |  | Fe_Cr_Ni_Co_Cu | Fe9Cr6Ni44Co13Cu28 | 0.01142011 | 3.7124 | 9.73 | 17.43875 | 112.2306 | 13.96532 | 169.3722 | 192.498
6822 | 6822 | 8 | 7 | 45 | 18 | 22 | 73.40458 | 0.3097839 | 0.02885191 | 61.57409 | 1 | 0 | 0 |  | Fe_Cr_Ni_Co_Cu | Fe8Cr7Ni45Co18Cu22 | 0.01047108 | 2.7372 | 9.6 | 16.34013 | 117.8848 | 19.25027 | 129.3825 | 129.489
6823 | 6823 | 6 | 8 | 45 | 25 | 16 | 75.70287 | 0.3070593 | 0.02885096 | 64.45533 | 1 | 1 | 1 | 64.45533 | Fe_Cr_Ni_Co_Cu | Fe6Cr8Ni45Co25Cu16 | 0.009191494 | 1.6024 | 9.47 | 14.83375 | 116.8751 | 20.58489 | 103.3951 | 123.8147
6824 | 6824 | 5 | 9 | 43 | 32 | 11 | 77.78467 | 0.3044098 | 0.02883863 | 67.12304 | 1 | 1 | 1 | 67.12304 | Fe_Cr_Ni_Co_Cu | Fe5Cr9Ni43Co32Cu11 | 0.007842654 | 0.5644 | 9.33 | 13.11907 | 114.2892 | 15.55675 | 72.40901 | 120.9133
6825 | 6825 | 3 | 11 | 38 | 43 | 6 | 80.32744 | 0.3007947 | 0.02855208 | 69.04361 | 1 | 1 | 1 | 69.04361 | Fe_Cr_Ni_Co_Cu | Fe3Cr11Ni38Co43Cu6 | 0.005958414 | -0.6752279 | 9.138614 | 10.86496 | 125.5872 | 24.34391 | 54.65062 | 165.7208
6826 | 6826 | 6 | 3 | 50 | 9 | 32 | 68.52084 | 0.3179775 | 0.02725851 | 48.54266 | 1 | 1 | 1 | 48.54266 | Fe_Cr_Ni_Co_Cu | Fe6Cr3Ni50Co9Cu32 | 0.01185478 | 3.9784 | 9.99 | 18.27567 | 102.0009 | 9.001143 | 186.7672 | 212.7563
6827 | 6827 | 6 | 4 | 52 | 13 | 25 | 71.0719 | 0.3146601 | 0.02713591 | 51.14912 | 1 | 1 | 1 | 51.14912 | Fe_Cr_Ni_Co_Cu | Fe6Cr4Ni52Co13Cu25 | 0.01096969 | 3.164 | 9.84 | 17.08918 | 105.691 | 12.03635 | 146.197 | 123.8803
6828 | 6828 | 5 | 5 | 53 | 18 | 19 | 73.33772 | 0.3118183 | 0.02701629 | 53.31448 | 1 | 1 | 1 | 53.31448 | Fe_Cr_Ni_Co_Cu | Fe5Cr5Ni53Co18Cu19 | 0.009886429 | 2.238 | 9.71 | 15.69044 | 110.9911 | 17.99207 | 132.6193 | 117.1723
6829 | 6829 | 4 | 6 | 53 | 23 | 13 | 75.62218 | 0.3089739 | 0.0279385 | 60.14245 | 1 | 1 | 1 | 60.14245 | Fe_Cr_Ni_Co_Cu | Fe4Cr6Ni53Co23Cu13 | 0.008505354 | 1.160698 | 9.575758 | 13.82769 | 108.9494 | 16.43225 | 102.8974 | 110.6226
6830 | 6830 | 4 | 8 | 50 | 30 | 8 | 78.15954 | 0.3051172 | 0.02775722 | 62.3967 | 1 | 1 | 1 | 62.3967 | Fe_Cr_Ni_Co_Cu | Fe4Cr8Ni50Co30Cu8 | 0.006896636 | -0.0352 | 9.38 | 11.70299 | 107.9614 | 11.28739 | 59.23058 | 114.2892
6831 | 6831 | 47 | 3 | 5 | 33 | 12 | 77.60064 | 0.3015453 | 0.02278717 | 41.28963 | 0 | 1 | 0 |  | Fe_Cr_Ni_Co_Cu | Fe47Cr3Ni5Co33Cu12 | 0.009221913 | 3.0868 | 8.73 | 12.20615 | 210.1904 | 57.64146 | 37.15334 | 210.1623
6832 | 6832 | 40 | 5 | 5 | 39 | 11 | 78.48859 | 0.3002688 | 0.02378873 | 46.19646 | 0 | 1 | 0 |  | Fe_Cr_Ni_Co_Cu | Fe40Cr5Ni5Co39Cu11 | 0.008756563 | 2.4236 | 8.72 | 12.15072 | 221.6249 | 68.36507 | 35.73785 | 245.2512
6833 | 6833 | 34 | 7 | 4 | 44 | 10 | 79.43359 | 0.2986956 | 0.0248311 | 51.54481 | 0 | 0 | 0 |  | Fe_Cr_Ni_Co_Cu | Fe34Cr7Ni4Co44Cu10 | 0.008320689 | 1.887971 | 8.686869 | 12.05114 | 205.4439 | 80.89938 | 57.21041 | 289.7323
6834 | 6834 | 27 | 11 | 4 | 49 | 9 | 81.02706 | 0.2955887 | 0.02748018 | 65.36941 | 0 | 0 | 0 |  | Fe_Cr_Ni_Co_Cu | Fe27Cr11Ni4Co49Cu9 | 0.00773677 | 1.1348 | 8.62 | 11.9478 | 196.2597 | 83.19777 | 73.74025 | 318.7772
6835 | 6835 | 22 | 14 | 3 | 53 | 7 | 82.71672 | 0.2925617 | 0.02920984 | 75.85371 | 0 | 0 | 0 |  | Fe_Cr_Ni_Co_Cu | Fe22Cr14Ni3Co53Cu7 | 0.006905167 | 0.2530354 | 8.525253 | 11.39491 | 188.6243 | 90.79221 | 72.2009 | 342.4125
6836 | 6836 | 51 | 3 | 6 | 21 | 19 | 75.34931 | 0.3033401 | 0.02503818 | 48.48126 | 0 | 0 | 0 |  | Fe_Cr_Ni_Co_Cu | Fe51Cr3Ni6Co21Cu19 | 0.01105091 | 5.5668 | 8.84 | 13.78804 | 165.8733 | 43.04844 | 140.5165 | 324.6698
6837 | 6837 | 44 | 5 | 7 | 27 | 17 | 76.51093 | 0.3018075 | 0.02541893 | 51.18832 | 0 | 0 | 0 |  | Fe_Cr_Ni_Co_Cu | Fe44Cr5Ni7Co27Cu17 | 0.0104188 | 4.466 | 8.82 | 13.68064 | 187.1021 | 39.83222 | 74.05576 | 200.7395
6838 | 6838 | 38 | 7 | 8 | 32 | 16 | 77.39706 | 0.3005259 | 0.02634386 | 56.12466 | 0 | 0 | 0 |  | Fe_Cr_Ni_Co_Cu | Fe38Cr7Ni8Co32Cu16 | 0.009963857 | 3.707088 | 8.811881 | 13.67126 | 206.0456 | 54.16378 | 59.32226 | 168.943
6839 | 6839 | 32 | 10 | 8 | 36 | 14 | 78.95057 | 0.2977574 | 0.0277588 | 64.22687 | 0 | 0 | 0 |  | Fe_Cr_Ni_Co_Cu | Fe32Cr10Ni8Co36Cu14 | 0.009337953 | 2.7968 | 8.74 | 13.39254 | 213.8496 | 61.20159 | 72.97584 | 218.1673
6840 | 6840 | 26 | 14 | 9 | 40 | 11 | 81.18074 | 0.2938728 | 0.0299163 | 77.36656 | 0 | 0 | 0 |  | Fe_Cr_Ni_Co_Cu | Fe26Cr14Ni9Co40Cu11 | 0.008343007 | 1.4432 | 8.63 | 12.72635 | 206.8828 | 63.18414 | 61.51259 | 224.392
6841 | 6841 | 21 | 18 | 8 | 44 | 9 | 83.18768 | 0.2900136 | 0.03196785 | 90.66653 | 0 | 0 | 0 |  | Fe_Cr_Ni_Co_Cu | Fe21Cr18Ni8Co44Cu9 | 0.007549892 | 0.5004 | 8.51 | 12.26825 | 201.1087 | 76.51929 | 82.02002 | 241.924
6842 | 6842 | 16 | 23 | 7 | 46 | 7 | 85.61153 | 0.2849869 | 0.03443696 | 107.843 | 0 | 0 | 0 |  | Fe_Cr_Ni_Co_Cu | Fe16Cr23Ni7Co46Cu7 | 0.006696861 | -0.4779104 | 8.353535 | 11.8143 | 194.1778 | 82.07743 | 74.19555 | 261.5765
6843 | 6843 | 52 | 3 | 4 | 12 | 29 | 72.22388 | 0.3063497 | 0.02532184 | 46.21672 | 0 | 0 | 0 |  | Fe_Cr_Ni_Co_Cu | Fe52Cr3Ni4Co12Cu29 | 0.01283801 | 8.7104 | 9.01 | 15.008 | 124.6906 | 28.73819 | 248.0874 | 422.5965
6844 | 6844 | 46 | 4 | 8 | 16 | 27 | 72.9964 | 0.3058892 | 0.02661668 | 52.47697 | 0 | 0 | 0 |  | Fe_Cr_Ni_Co_Cu | Fe46Cr4Ni8Co16Cu27 | 0.01230462 | 7.356926 | 9.039604 | 15.22629 | 143.9553 | 31.11595 | 168.269 | 299.8007
6845 | 6845 | 39 | 6 | 10 | 21 | 24 | 74.36211 | 0.304075 | 0.02712827 | 56.10368 | 0 | 0 | 0 |  | Fe_Cr_Ni_Co_Cu | Fe39Cr6Ni10Co21Cu24 | 0.01164416 | 6.0492 | 9.01 | 15.19572 | 167.1709 | 37.45864 | 115.6354 | 215.8383
6846 | 6846 | 34 | 9 | 12 | 25 | 21 | 76.22401 | 0.3010837 | 0.02855801 | 64.69395 | 0 | 0 | 0 |  | Fe_Cr_Ni_Co_Cu | Fe34Cr9Ni12Co25Cu21 | 0.01090033 | 4.736791 | 8.930693 | 14.85479 | 188.9448 | 34.67085 | 103.708 | 182.3748
6847 | 6847 | 29 | 13 | 13 | 28 | 17 | 78.74081 | 0.2966289 | 0.03045948 | 76.90619 | 0 | 0 | 0 |  | Fe_Cr_Ni_Co_Cu | Fe29Cr13Ni13Co28Cu17 | 0.009980717 | 3.2876 | 8.79 | 14.20246 | 207.217 | 49.11791 | 88.16216 | 152.878
6848 | 6848 | 24 | 17 | 14 | 31 | 14 | 80.98573 | 0.2925827 | 0.03250396 | 90.42441 | 0 | 0 | 0 |  | Fe_Cr_Ni_Co_Cu | Fe24Cr17Ni14Co31Cu14 | 0.009115994 | 2.0056 | 8.67 | 13.63965 | 217.2256 | 53.77822 | 83.01395 | 149.7742
6849 | 6849 | 19 | 23 | 13 | 34 | 11 | 84.01784 | 0.2864607 | 0.03469676 | 106.6326 | 0 | 0 | 0 |  | Fe_Cr_Ni_Co_Cu | Fe19Cr23Ni13Co34Cu11 | 0.008126985 | 0.7084 | 8.47 | 12.96881 | 211.2848 | 62.91941 | 117.0162 | 180.2593
6850 | 6850 | 15 | 29 | 12 | 36 | 8 | 87.09032 | 0.2802383 |  |  | 0 | 0 | 0 |  | Fe_Cr_Ni_Co_Cu | Fe15Cr29Ni12Co36Cu8 | 0.007026821 | -0.5964 | 8.26 | 12.19631 | 199.2182 | 59.93656 | 143.9416 | 204.623
6851 | 6851 | 12 | 36 | 9 | 37 | 6 | 90.28237 | 0.2730578 | 0.03772561 | 133.5549 | 0 | 0 | 0 |  | Fe_Cr_Ni_Co_Cu | Fe12Cr36Ni9Co37Cu6 | 0.006136785 | -1.4448 | 8.01 | 11.63443 | 193.8692 | 60.33045 | 198.367 | 231.0591
6852 | 6852 | 43 | 3 | 6 | 10 | 38 | 69.09664 | 0.3109064 | 0.02623629 | 46.33942 | 1 | 0 | 0 |  | Fe_Cr_Ni_Co_Cu | Fe43Cr3Ni6Co10Cu38 | 0.0135585 | 9.7924 | 9.3 | 16.09317 | 116.94 | 26.29844 | 271.2283 | 444.8456
6853 | 6853 | 38 | 4 | 10 | 13 | 34 | 70.35441 | 0.3096137 | 0.02714909 | 51.43922 | 1 | 0 | 0 |  | Fe_Cr_Ni_Co_Cu | Fe38Cr4Ni10Co13Cu34 | 0.01303379 | 8.385267 | 9.282828 | 16.3118 | 127.4609 | 25.73357 | 199.2247 | 381.9153
6854 | 6854 | 33 | 7 | 14 | 16 | 29 | 72.74211 | 0.305949 | 0.02832263 | 59.19191 | 1 | 0 | 0 |  | Fe_Cr_Ni_Co_Cu | Fe33Cr7Ni14Co16Cu29 | 0.01226438 | 6.720947 | 9.181818 | 16.10026 | 151.9266 | 33.25883 | 149.4387 | 257.0983
6855 | 6855 | 29 | 10 | 17 | 19 | 25 | 74.93634 | 0.3024839 | 0.0297736 | 68.4993 | 1 | 0 | 0 |  | Fe_Cr_Ni_Co_Cu | Fe29Cr10Ni17Co19Cu25 | 0.01150445 | 5.2792 | 9.08 | 15.71592 | 175.423 | 32.92898 | 141.1554 | 198.8551
6856 | 6856 | 25 | 15 | 19 | 21 | 20 | 78.13419 | 0.2966875 | 0.03205128 | 83.82045 | 1 | 0 | 0 |  | Fe_Cr_Ni_Co_Cu | Fe25Cr15Ni19Co21Cu20 | 0.01051306 | 3.614 | 8.89 | 14.92481 | 195.7439 | 29.93575 | 138.5828 | 178.5678
6857 | 6857 | 21 | 20 | 19 | 24 | 16 | 81.10939 | 0.291106 | 0.03394072 | 97.88481 | 0 | 0 | 0 |  | Fe_Cr_Ni_Co_Cu | Fe21Cr20Ni19Co24Cu16 | 0.009533365 | 2.1704 | 8.7 | 14.16863 | 211.2978 | 48.28998 | 141.4303 | 133.2867
6858 | 6858 | 17 | 26 | 18 | 26 | 12 | 84.54166 | 0.2842949 | 0.03588245 | 113.6793 | 0 | 0 | 0 |  | Fe_Cr_Ni_Co_Cu | Fe17Cr26Ni18Co26Cu12 | 0.008425392 | 0.6758494 | 8.464646 | 13.28504 | 212.147 | 54.39138 | 176.3358 | 151.913
6859 | 6859 | 13 | 34 | 17 | 28 | 9 | 88.1865 | 0.2766435 | 0.03778767 | 130.2265 | 0 | 0 | 0 |  | Fe_Cr_Ni_Co_Cu | Fe13Cr34Ni17Co28Cu9 | 0.007294882 | -0.6999314 | 8.207921 | 12.48624 | 205.8654 | 45.6429 | 224.2641 | 173.6403
6860 | 6860 | 11 | 43 | 12 | 28 | 6 | 92.59955 | 0.266617 | 0.03860384 | 141.7899 | 0 | 0 | 0 |  | Fe_Cr_Ni_Co_Cu | Fe11Cr43Ni12Co28Cu6 | 0.006122524 | -1.6892 | 7.84 | 11.51477 | 202.4739 | 64.35546 | 328.2295 | 231.8241
6861 | 6861 | 35 | 3 | 9 | 8 | 45 | 66.59609 | 0.3148357 | 0.0264114 | 43.98948 | 1 | 0 | 0 |  | Fe_Cr_Ni_Co_Cu | Fe35Cr3Ni9Co8Cu45 | 0.01373656 | 9.83 | 9.55 | 16.69102 | 111.8521 | 23.0204 | 300.977 | 468.0188
6862 | 6862 | 31 | 5 | 14 | 10 | 39 | 68.77984 | 0.3117507 | 0.02763342 | 51.29079 | 1 | 0 | 0 |  | Fe_Cr_Ni_Co_Cu | Fe31Cr5Ni14Co10Cu39 | 0.01324231 | 8.390164 | 9.464646 | 16.90705 | 118.0763 | 26.40326 | 232.0387 | 395.4981
6863 | 6863 | 27 | 8 | 19 | 12 | 33 | 71.46483 | 0.3076283 | 0.02923453 | 61.3565 | 1 | 0 | 0 |  | Fe_Cr_Ni_Co_Cu | Fe27Cr8Ni19Co12Cu33 | 0.01255833 | 6.783389 | 9.343434 | 16.74698 | 133.0779 | 26.8182 | 190.509 | 304.8885
6864 | 6864 | 24 | 12 | 22 | 14 | 28 | 74.35183 | 0.3026399 | 0.03100958 | 73.23535 | 1 | 0 | 0 |  | Fe_Cr_Ni_Co_Cu | Fe24Cr12Ni22Co14Cu28 | 0.0118071 | 5.3536 | 9.18 | 16.24808 | 150.646 | 24.16236 | 178.9429 | 239.2855
6865 | 6865 | 20 | 17 | 24 | 16 | 23 | 77.54837 | 0.296802 | 0.03305423 | 87.67292 | 1 | 0 | 0 |  | Fe_Cr_Ni_Co_Cu | Fe20Cr17Ni24Co16Cu23 | 0.01091426 | 3.8096 | 8.99 | 15.58332 | 163.2381 | 26.17657 | 161.4397 | 171.8909
6866 | 6866 | 17 | 22 | 25 | 18 | 18 | 80.8345 | 0.2908181 | 0.0349912 | 102.731 | 0 | 0 | 0 |  | Fe_Cr_Ni_Co_Cu | Fe17Cr22Ni25Co18Cu18 | 0.00988204 | 2.204 | 8.78 | 14.70068 | 183.4548 | 32.2957 | 185.6181 | 160.5109
6867 | 6867 | 13 | 30 | 24 | 20 | 13 | 85.25413 | 0.2819524 | 0.03741507 | 123.1293 | 0 | 0 | 0 |  | Fe_Cr_Ni_Co_Cu | Fe13Cr30Ni24Co20Cu13 | 0.008561994 | 0.3884 | 8.47 | 13.59228 | 200.5199 | 49.7234 | 274.6732 | 162.7041
6868 | 6868 | 11 | 38 | 22 | 20 | 9 | 89.44348 | 0.2731071 | 0.03908561 | 139.6977 | 0 | 0 | 0 |  | Fe_Cr_Ni_Co_Cu | Fe11Cr38Ni22Co20Cu9 | 0.007300913 | -1.1004 | 8.15 | 12.47838 | 205.5571 | 53.23117 | 395.7211 | 175.7973
6869 | 6869 | 8 | 50 | 16 | 20 | 6 | 94.86558 | 0.2604887 | 0.03939151 | 149.5245 | 0 | 0 | 0 |  | Fe_Cr_Ni_Co_Cu | Fe8Cr50Ni16Co20Cu6 | 0.006028083 | -2.0352 | 7.7 | 11.39122 | 199.8686 | 54.15998 | 552.5745 | 195.9011
6870 | 6870 | 25 | 3 | 14 | 7 | 50 | 64.45574 | 0.3187362 | 0.02623187 | 40.53649 | 1 | 0 | 0 |  | Fe_Cr_Ni_Co_Cu | Fe25Cr3Ni14Co7Cu50 | 0.01350342 | 8.824406 | 9.808081 | 17.34964 | 109.1041 | 23.22718 | 330.2968 | 452.3478
6871 | 6871 | 23 | 6 | 21 | 8 | 42 | 67.82531 | 0.3135451 | 0.02829386 | 52.53211 | 1 | 0 | 0 |  | Fe_Cr_Ni_Co_Cu | Fe23Cr6Ni21Co8Cu42 | 0.01311862 | 7.5056 | 9.64 | 17.51885 | 111.9025 | 19.39184 | 258.7647 | 386.3155
6872 | 6872 | 20 | 9 | 26 | 9 | 36 | 70.50464 | 0.3092776 | 0.02994352 | 62.9013 | 1 | 0 | 0 |  | Fe_Cr_Ni_Co_Cu | Fe20Cr9Ni26Co9Cu36 | 0.01258538 | 6.2296 | 9.51 | 17.34243 | 117.2201 | 17.91462 | 246.3034 | 374.2402
6873 | 6873 | 18 | 13 | 28 | 11 | 29 | 73.96112 | 0.3033188 | 0.03179822 | 76.11924 | 1 | 0 | 0 |  | Fe_Cr_Ni_Co_Cu | Fe18Cr13Ni28Co11Cu29 | 0.01181041 | 4.861545 | 9.292929 | 16.67921 | 129.9715 | 19.07689 | 209.4398 | 273.8703
6874 | 6874 | 16 | 18 | 30 | 12 | 24 | 77.25814 | 0.2972096 | 0.03384774 | 90.98202 | 1 | 0 | 0 |  | Fe_Cr_Ni_Co_Cu | Fe16Cr18Ni30Co12Cu24 | 0.01099361 | 3.48 | 9.08 | 15.90472 | 140.3848 | 20.98872 | 206.4718 | 196.5095
6875 | 6875 | 13 | 25 | 31 | 14 | 18 | 81.5566 | 0.2891103 | 0.03649494 | 111.7275 | 0 | 0 | 0 |  | Fe_Cr_Ni_Co_Cu | Fe13Cr25Ni31Co14Cu18 | 0.009752993 | 1.587295 | 8.792079 | 14.77737 | 162.8767 | 27.74332 | 241.5047 | 188.8813
6876 | 6876 | 10 | 32 | 30 | 15 | 13 | 85.67358 | 0.2808996 | 0.03877324 | 131.4544 | 0 | 0 | 0 |  | Fe_Cr_Ni_Co_Cu | Fe10Cr32Ni30Co15Cu13 | 0.00851032 | -0.1192 | 8.5 | 13.68357 | 186.5141 | 45.38437 | 339.5758 | 183.0206
6877 | 6877 | 8 | 42 | 26 | 15 | 8 | 91.1024 | 0.2692687 | 0.04048197 | 150.8405 | 0 | 0 | 0 |  | Fe_Cr_Ni_Co_Cu | Fe8Cr42Ni26Co15Cu8 | 0.006910002 | -1.885522 | 8.070707 | 12.25515 | 204.159 | 68.41457 | 547.4141 | 170.788
6878 | 6878 | 6 | 55 | 19 | 15 | 5 | 96.8342 | 0.255836 | 0.03991193 | 155.5634 | 0 | 0 | 0 |  | Fe_Cr_Ni_Co_Cu | Fe6Cr55Ni19Co15Cu5 | 0.005527121 | -2.6972 | 7.58 | 11.00182 | 196.2152 | 62.47773 | 677.8718 | 143.7197
6879 | 6879 | 17 | 3 | 21 | 7 | 52 | 63.51618 | 0.3211852 | 0.0262851 | 39.35267 | 1 | 0 | 0 |  | Fe_Cr_Ni_Co_Cu | Fe17Cr3Ni21Co7Cu52 | 0.01314601 | 7.4028 | 9.99 | 18.09392 | 105.6529 | 18.36366 | 246.5958 | 417.225
6880 | 6880 | 16 | 6 | 28 | 7 | 43 | 67.08032 | 0.3155583 | 0.02855916 | 52.37031 | 1 | 0 | 0 |  | Fe_Cr_Ni_Co_Cu | Fe16Cr6Ni28Co7Cu43 | 0.0129159 | 6.4856 | 9.8 | 18.11077 | 107.0836 | 13.29919 | 254.8156 | 364.8324
6881 | 6881 | 15 | 9 | 33 | 7 | 36 | 70.1286 | 0.310618 | 0.03035083 | 63.93828 | 1 | 0 | 0 |  | Fe_Cr_Ni_Co_Cu | Fe15Cr9Ni33Co7Cu36 | 0.01245392 | 5.4444 | 9.63 | 17.71186 | 109.4336 | 14.90511 | 232.8398 | 337.4443
6882 | 6882 | 13 | 14 | 36 | 8 | 30 | 73.68826 | 0.3041266 | 0.03268062 | 79.584 | 1 | 0 | 0 |  | Fe_Cr_Ni_Co_Cu | Fe13Cr14Ni36Co8Cu30 | 0.01173235 | 4.184688 | 9.405941 | 17.01358 | 115.2348 | 13.02539 | 238.9055 | 284.5504
6883 | 6883 | 11 | 19 | 38 | 9 | 24 | 77.22837 | 0.2977018 | 0.03504 | 96.67 | 1 | 0 | 0 |  | Fe_Cr_Ni_Co_Cu | Fe11Cr19Ni38Co9Cu24 | 0.01084166 | 2.731497 | 9.178218 | 16.13163 | 124.2837 | 16.50832 | 227.7532 | 216.9883
6884 | 6884 | 9 | 25 | 38 | 10 | 18 | 81.23685 | 0.290074 | 0.03765368 | 117.2538 | 1 | 0 | 0 |  | Fe_Cr_Ni_Co_Cu | Fe9Cr25Ni38Co10Cu18 | 0.009721922 | 1.0692 | 8.9 | 15.01299 | 140.5039 | 22.11257 | 290.1068 | 173.4773
6885 | 6885 | 7 | 33 | 37 | 11 | 12 | 86.04716 | 0.2806205 | 0.04045469 | 142.0607 | 0 | 0 | 0 |  | Fe_Cr_Ni_Co_Cu | Fe7Cr33Ni37Co11Cu12 | 0.008192726 | -0.9652 | 8.55 | 13.58639 | 174.6114 | 63.01436 | 418.9603 | 168.1697
6886 | 6886 | 5 | 44 | 32 | 12 | 7 | 91.76713 | 0.2683194 | 0.04209511 | 162.4105 | 0 | 0 | 0 |  | Fe_Cr_Ni_Co_Cu | Fe5Cr44Ni32Co12Cu7 | 0.006430488 | -2.8068 | 8.09 | 12.10744 | 208.0218 | 78.97201 | 576.3429 | 172.1995
6887 | 6887 | 4 | 57 | 23 | 12 | 4 | 97.71339 | 0.254213 | 0.04087373 | 163.332 | 0 | 0 | 0 |  | Fe_Cr_Ni_Co_Cu | Fe4Cr57Ni23Co12Cu4 | 0.004972603 | -3.5092 | 7.56 | 10.79074 | 199.0328 | 78.77226 | 714.9139 | 160.0772
6888 | 6888 | 10 | 6 | 37 | 5 | 42 | 66.91565 | 0.3168814 | 0.02905679 | 53.81908 | 1 | 0 | 0 |  | Fe_Cr_Ni_Co_Cu | Fe10Cr6Ni37Co5Cu42 | 0.01269516 | 5.3744 | 9.93 | 18.57418 | 101.0368 | 8.692512 | 282.8882 | 383.0992
6889 | 6889 | 10 | 9 | 41 | 5 | 35 | 70.03568 | 0.3116958 | 0.03081704 | 65.51083 | 1 | 0 | 0 |  | Fe_Cr_Ni_Co_Cu | Fe10Cr9Ni41Co5Cu35 | 0.01224697 | 4.5588 | 9.74 | 17.99333 | 104.5632 | 10.18084 | 249.0082 | 283.7417
6890 | 6890 | 9 | 13 | 44 | 6 | 28 | 73.55051 | 0.3056866 | 0.03303344 | 80.75601 | 1 | 0 | 0 |  | Fe_Cr_Ni_Co_Cu | Fe9Cr13Ni44Co6Cu28 | 0.01146231 | 3.3204 | 9.52 | 17.11461 | 108.8049 | 10.60718 | 241.4979 | 259.5674
6891 | 6891 | 8 | 18 | 45 | 7 | 22 | 77.19462 | 0.2989726 | 0.03574807 | 100.0229 | 1 | 0 | 0 |  | Fe_Cr_Ni_Co_Cu | Fe8Cr18Ni45Co7Cu22 | 0.01052147 | 1.932 | 9.27 | 16.05491 | 119.0021 | 16.72464 | 242.6913 | 206.4257
6892 | 6892 | 6 | 25 | 45 | 8 | 16 | 81.58852 | 0.2904663 | 0.03928826 | 127.0008 | 1 | 0 | 0 |  | Fe_Cr_Ni_Co_Cu | Fe6Cr25Ni45Co8Cu16 | 0.009244341 | 0.1132 | 8.96 | 14.76482 | 136.2149 | 25.96922 | 303.0244 | 169.7733
6893 | 6893 | 5 | 32 | 43 | 9 | 11 | 85.7779 | 0.2820815 | 0.04161347 | 148.7098 | 1 | 0 | 0 |  | Fe_Cr_Ni_Co_Cu | Fe5Cr32Ni43Co9Cu11 | 0.007879574 | -1.5976 | 8.64 | 13.46514 | 167.8168 | 55.32407 | 422.7521 | 169.4523
6894 | 6894 | 3 | 43 | 38 | 11 | 6 | 91.39043 | 0.2701635 | 0.04346336 | 171.059 | 0 | 0 | 0 |  | Fe_Cr_Ni_Co_Cu | Fe3Cr43Ni38Co11Cu6 | 0.005954017 | -3.561219 | 8.188119 | 11.96423 | 212.7714 | 98.88934 | 575.6081 | 145.3158
6895 | 6895 | 6 | 9 | 50 | 3 | 32 | 70.57594 | 0.3120083 | 0.03162619 | 69.50646 | 1 | 1 | 1 | 69.50646 | Fe_Cr_Ni_Co_Cu | Fe6Cr9Ni50Co3Cu32 | 0.011897 | 3.5992 | 9.81 | 17.97109 | 101.1482 | 9.446774 | 226.897 | 269.292
6896 | 6896 | 6 | 13 | 52 | 4 | 25 | 74.16826 | 0.305792 | 0.03419804 | 87.01414 | 1 | 0 | 0 |  | Fe_Cr_Ni_Co_Cu | Fe6Cr13Ni52Co4Cu25 | 0.01101684 | 2.3936 | 9.57 | 16.84518 | 106.9907 | 11.55138 | 228.9912 | 217.5404
6897 | 6897 | 5 | 18 | 53 | 5 | 19 | 77.8293 | 0.2991056 | 0.03763069 | 110.8139 | 1 | 0 | 0 |  | Fe_Cr_Ni_Co_Cu | Fe5Cr18Ni53Co5Cu19 | 0.009934457 | 0.9016 | 9.32 | 15.62402 | 116.1913 | 20.46085 | 253.2525 | 167.6743
6898 | 6898 | 4 | 23 | 53 | 6 | 13 | 81.57935 | 0.2923032 | 0.04042853 | 133.5938 | 1 | 0 | 0 |  | Fe_Cr_Ni_Co_Cu | Fe4Cr23Ni53Co6Cu13 | 0.008537859 | -0.8721559 | 9.060606 | 14.17456 | 132.5059 | 35.01489 | 334.5864 | 156.9489
6899 | 6899 | 4 | 30 | 50 | 8 | 8 | 85.8178 | 0.2838752 | 0.04269182 | 155.8041 | 1 | 1 | 1 | 155.8041 | Fe_Cr_Ni_Co_Cu | Fe4Cr30Ni50Co8Cu8 | 0.006894162 | -2.6928 | 8.72 | 12.64278 | 146.8568 | 41.37707 | 455.5109 | 145.1349
6900 | 6900 | 47 | 5 | 33 | 3 | 12 | 77.21121 | 0.3019695 | 0.02886257 | 67.80333 | 1 | 1 | 1 | 67.80333 | Fe_Cr_Ni_Co_Cu | Fe47Cr5Ni33Co3Cu12 | 0.009229383 | 2.0636 | 8.95 | 12.19631 | 138.6956 | 34.36161 | 308.0163 | 299.749
6901 | 6901 | 40 | 5 | 39 | 5 | 11 | 77.18593 | 0.3031103 | 0.02885138 | 67.74041 | 1 | 1 | 1 | 67.74041 | Fe_Cr_Ni_Co_Cu | Fe40Cr5Ni39Co5Cu11 | 0.008802041 | 1.3764 | 9.06 | 12.15072 | 136.8164 | 28.89216 | 205.8668 | 185.631
6902 | 6902 | 34 | 4 | 44 | 7 | 10 | 76.84463 | 0.304971 | 0.02768934 | 61.86157 | 1 | 1 | 1 | 61.86157 | Fe_Cr_Ni_Co_Cu | Fe34Cr4Ni44Co7Cu10 | 0.008411309 | 0.9672482 | 9.181818 | 11.97982 | 131.8439 | 17.6062 | 134.9125 | 119.0613
6903 | 6903 | 27 | 4 | 49 | 11 | 9 | 76.88884 | 0.3060386 | 0.02632103 | 55.55324 | 1 | 1 | 1 | 55.55324 | Fe_Cr_Ni_Co_Cu | Fe27Cr4Ni49Co11Cu9 | 0.007897766 | 0.54 | 9.28 | 11.68717 | 127.5505 | 23.00515 | 102.0848 | 107.8217
6904 | 6904 | 22 | 3 | 53 | 14 | 7 | 76.9382 | 0.3073656 | 0.02368018 | 44.03777 | 1 | 1 | 1 | 44.03777 | Fe_Cr_Ni_Co_Cu | Fe22Cr3Ni53Co14Cu7 | 0.007075527 | 0.1383532 | 9.363636 | 10.74607 | 117.8546 | 16.96513 | 84.76835 | 85.20525
6905 | 6905 | 51 | 6 | 21 | 3 | 19 | 75.7932 | 0.3017015 | 0.02807514 | 62.03773 | 1 | 0 | 0 |  | Fe_Cr_Ni_Co_Cu | Fe51Cr6Ni21Co3Cu19 | 0.01113535 | 4.9392 | 8.9 | 13.63048 | 126.1742 | 28.89407 | 443.1457 | 429.3955
6906 | 6906 | 44 | 7 | 27 | 5 | 17 | 76.42666 | 0.3015601 | 0.02894675 | 66.82463 | 1 | 1 | 1 | 66.82463 | Fe_Cr_Ni_Co_Cu | Fe44Cr7Ni27Co5Cu17 | 0.01053309 | 3.6524 | 8.96 | 13.61029 | 137.6175 | 31.89479 | 397.1601 | 358.9946
6907 | 6907 | 38 | 8 | 32 | 7 | 16 | 76.82475 | 0.3015705 | 0.03002407 | 72.54259 | 1 | 1 | 1 | 72.54259 | Fe_Cr_Ni_Co_Cu | Fe38Cr8Ni32Co7Cu16 | 0.01011605 | 2.80051 | 9.019802 | 13.64829 | 140.2827 | 27.19137 | 271.2074 | 287.6741
6908 | 6908 | 32 | 8 | 36 | 10 | 14 | 77.19183 | 0.3020392 | 0.02989613 | 72.37392 | 1 | 1 | 1 | 72.37392 | Fe_Cr_Ni_Co_Cu | Fe32Cr8Ni36Co10Cu14 | 0.009518375 | 1.9232 | 9.08 | 13.41044 | 147.6466 | 30.6284 | 212.8396 | 185.595
6909 | 6909 | 26 | 9 | 40 | 14 | 11 | 78.27019 | 0.3012708 | 0.02991926 | 73.82332 | 1 | 1 | 1 | 73.82332 | Fe_Cr_Ni_Co_Cu | Fe26Cr9Ni40Co14Cu11 | 0.008519938 | 0.7552 | 9.09 | 12.67123 | 146.7413 | 24.06074 | 146.7027 | 112.35
6910 | 6910 | 21 | 8 | 44 | 18 | 9 | 78.35252 | 0.3026096 | 0.02853077 | 67.15154 | 1 | 1 | 1 | 67.15154 | Fe_Cr_Ni_Co_Cu | Fe21Cr8Ni44Co18Cu9 | 0.007754798 | 0.1772 | 9.17 | 11.98791 | 137.3814 | 25.84467 | 87.27683 | 110.1768
6911 | 6911 | 16 | 7 | 46 | 23 | 7 | 78.5001 | 0.3037447 | 0.02655755 | 57.87266 | 1 | 1 | 1 | 57.87266 | Fe_Cr_Ni_Co_Cu | Fe16Cr7Ni46Co23Cu7 | 0.006929603 | -0.2252831 | 9.232323 | 11.10192 | 120.4047 | 19.19111 | 67.73835 | 120.2114
6912 | 6912 | 52 | 4 | 12 | 3 | 29 | 72.25636 | 0.3060578 | 0.02673108 | 51.95804 | 1 | 0 | 0 |  | Fe_Cr_Ni_Co_Cu | Fe52Cr4Ni12Co3Cu29 | 0.01293755 | 8.3656 | 9.06 | 14.90772 | 114.3671 | 24.6323 | 354.9155 | 471.7131
6913 | 6913 | 46 | 8 | 16 | 4 | 27 | 74.03242 | 0.3026781 | 0.02816896 | 60.07205 | 1 | 0 | 0 |  | Fe_Cr_Ni_Co_Cu | Fe46Cr8Ni16Co4Cu27 | 0.0124122 | 7.084011 | 9 | 14.88774 | 117.1968 | 21.86448 | 372.7232 | 455.8438
6914 | 6914 | 39 | 10 | 21 | 6 | 24 | 75.2992 | 0.3010954 | 0.02961016 | 68.08598 | 1 | 0 | 0 |  | Fe_Cr_Ni_Co_Cu | Fe39Cr10Ni21Co6Cu24 | 0.01178558 | 5.5824 | 9 | 14.92481 | 129.8769 | 25.41465 | 335.1948 | 405.4415
6915 | 6915 | 34 | 12 | 25 | 9 | 21 | 76.74355 | 0.299275 | 0.03050907 | 74.18326 | 1 | 0 | 0 |  | Fe_Cr_Ni_Co_Cu | Fe34Cr12Ni25Co9Cu21 | 0.01104937 | 4.154103 | 8.970297 | 14.70355 | 142.4981 | 25.76655 | 253.5439 | 279.3286
6916 | 6916 | 29 | 13 | 28 | 13 | 17 | 78.1655 | 0.2978917 | 0.0312048 | 79.47827 | 1 | 0 | 0 |  | Fe_Cr_Ni_Co_Cu | Fe29Cr13Ni28Co13Cu17 | 0.01012514 | 2.6756 | 8.94 | 14.20246 | 158.9947 | 36.18437 | 197.1356 | 189.8612
6917 | 6917 | 24 | 14 | 31 | 17 | 14 | 79.30131 | 0.2969139 | 0.03183644 | 84.22787 | 1 | 0 | 0 |  | Fe_Cr_Ni_Co_Cu | Fe24Cr14Ni31Co17Cu14 | 0.00926238 | 1.4648 | 8.93 | 13.68795 | 168.7573 | 34.35511 | 157.1812 | 130.6949
6918 | 6918 | 19 | 13 | 34 | 23 | 11 | 79.75829 | 0.2978755 | 0.03126837 | 82.0237 | 1 | 0 | 0 |  | Fe_Cr_Ni_Co_Cu | Fe19Cr13Ni34Co23Cu11 | 0.008290679 | 0.4724 | 8.98 | 12.95338 | 167.1513 | 41.36325 | 103.6421 | 105.0611
6919 | 6919 | 15 | 12 | 36 | 29 | 8 | 80.27691 | 0.2986075 | 0.03042009 | 78.51715 | 1 | 1 | 1 | 78.51715 | Fe_Cr_Ni_Co_Cu | Fe15Cr12Ni36Co29Cu8 | 0.007197547 | -0.342 | 9.01 | 11.85707 | 139.597 | 27.62271 | 77.24012 | 118.0256
6920 | 6920 | 12 | 9 | 37 | 36 | 6 | 79.82536 | 0.3013374 | 0.02759893 | 64.25138 | 1 | 1 | 1 | 64.25138 | Fe_Cr_Ni_Co_Cu | Fe12Cr9Ni37Co36Cu6 | 0.006340685 | -0.5148 | 9.1 | 10.71634 | 127.9035 | 23.0892 | 35.47148 | 146.4993
6921 | 6921 | 43 | 6 | 10 | 3 | 38 | 69.95212 | 0.3082594 | 0.02700764 | 50.18674 | 1 | 0 | 0 |  | Fe_Cr_Ni_Co_Cu | Fe43Cr6Ni10Co3Cu38 | 0.01365359 | 9.7772 | 9.25 | 15.70064 | 106.8772 | 19.92891 | 347.3304 | 530.8099
6922 | 6922 | 38 | 10 | 13 | 4 | 34 | 72.28397 | 0.3038401 | 0.02850295 | 59.02314 | 1 | 0 | 0 |  | Fe_Cr_Ni_Co_Cu | Fe38Cr10Ni13Co4Cu34 | 0.01312319 | 8.517498 | 9.131313 | 15.6295 | 112.6376 | 28.97171 | 314.213 | 470.5121
6923 | 6923 | 33 | 14 | 16 | 7 | 29 | 75.0646 | 0.2991166 | 0.03010329 | 69.58318 | 1 | 0 | 0 |  | Fe_Cr_Ni_Co_Cu | Fe33Cr14Ni16Co7Cu29 | 0.01233226 | 6.806652 | 8.989899 | 15.45752 | 124.318 | 25.83737 | 252.0668 | 384.9465
6924 | 6924 | 29 | 17 | 19 | 10 | 25 | 77.24685 | 0.2957508 | 0.03143548 | 78.81642 | 0 | 0 | 0 |  | Fe_Cr_Ni_Co_Cu | Fe29Cr17Ni19Co10Cu25 | 0.01156366 | 5.2396 | 8.89 | 15.20888 | 139.7645 | 26.15458 | 244.9333 | 305.2381
6925 | 6925 | 25 | 19 | 21 | 15 | 20 | 79.42849 | 0.2929328 | 0.03278993 | 88.78787 | 0 | 0 | 0 |  | Fe_Cr_Ni_Co_Cu | Fe25Cr19Ni21Co15Cu20 | 0.01055154 | 3.4828 | 8.79 | 14.71428 | 164.5581 | 27.82933 | 181.3493 | 178.3841
6926 | 6926 | 21 | 19 | 24 | 20 | 16 | 80.57315 | 0.2925003 | 0.033612 | 95.06357 | 1 | 0 | 0 |  | Fe_Cr_Ni_Co_Cu | Fe21Cr19Ni24Co20Cu16 | 0.009587102 | 1.9732 | 8.78 | 14.20246 | 199.5737 | 39.13878 | 148.1617 | 123.0138
6927 | 6927 | 17 | 18 | 26 | 26 | 12 | 81.43816 | 0.2928191 | 0.0340975 | 99.50514 | 1 | 0 | 0 |  | Fe_Cr_Ni_Co_Cu | Fe17Cr18Ni26Co26Cu12 | 0.00849113 | 0.6464646 | 8.787879 | 13.40735 | 185.8765 | 39.06496 | 135.7144 | 126.0277
6928 | 6928 | 13 | 17 | 28 | 34 | 9 | 81.92668 | 0.293849 | 0.03336413 | 96.41448 | 1 | 0 | 0 |  | Fe_Cr_Ni_Co_Cu | Fe13Cr17Ni28Co34Cu9 | 0.007376373 | -0.3270268 | 8.821782 | 12.45952 | 161.9214 | 30.1522 | 78.28428 | 143.6934
6929 | 6929 | 11 | 12 | 28 | 43 | 6 | 81.19721 | 0.2978621 | 0.02969112 | 76.23172 | 1 | 1 | 1 | 76.23172 | Fe_Cr_Ni_Co_Cu | Fe11Cr12Ni28Co43Cu6 | 0.006247037 | -0.678 | 8.93 | 10.96312 | 149.7345 | 34.72358 | 31.678 | 180.7803
6930 | 6930 | 35 | 9 | 8 | 3 | 45 | 68.64887 | 0.3086645 | 0.02656261 | 46.59798 | 0 | 0 | 0 |  | Fe_Cr_Ni_Co_Cu | Fe35Cr9Ni8Co3Cu45 | 0.01376312 | 10.3972 | 9.36 | 15.75151 | 104.1443 | 19.35599 | 335.4872 | 447.9326
6931 | 6931 | 31 | 14 | 10 | 5 | 39 | 72.00429 | 0.3022377 | 0.02840907 | 57.88919 | 0 | 0 | 0 |  | Fe_Cr_Ni_Co_Cu | Fe31Cr14Ni10Co5Cu39 | 0.01322018 | 9.19498 | 9.151515 | 15.70179 | 108.0958 | 24.84396 | 301.8753 | 445.3999
6932 | 6932 | 27 | 19 | 12 | 8 | 33 | 75.51095 | 0.2958989 | 0.0303702 | 70.94943 | 0 | 0 | 0 |  | Fe_Cr_Ni_Co_Cu | Fe27Cr19Ni12Co8Cu33 | 0.01248888 | 7.629426 | 8.939394 | 15.53718 | 117.3116 | 25.59527 | 267.2262 | 417.0971
6933 | 6933 | 24 | 22 | 14 | 12 | 28 | 78.07376 | 0.2920128 | 0.0319036 | 81.86313 | 0 | 0 | 0 |  | Fe_Cr_Ni_Co_Cu | Fe24Cr22Ni14Co12Cu28 | 0.01171972 | 6.0048 | 8.8 | 15.36229 | 137.7334 | 26.30586 | 199.9806 | 282.8895
6934 | 6934 | 20 | 24 | 16 | 17 | 23 | 80.25845 | 0.2892046 | 0.0335331 | 93.43966 | 0 | 0 | 0 |  | Fe_Cr_Ni_Co_Cu | Fe20Cr24Ni16Co17Cu23 | 0.01081904 | 4.2568 | 8.7 | 15.09967 | 171.2533 | 31.29053 | 177.5674 | 190.3373
6935 | 6935 | 17 | 25 | 18 | 22 | 18 | 82.13793 | 0.2872846 | 0.03483402 | 103.5303 | 0 | 0 | 0 |  | Fe_Cr_Ni_Co_Cu | Fe17Cr25Ni18Co22Cu18 | 0.009796634 | 2.5156 | 8.62 | 14.55301 | 206.7634 | 34.08381 | 160.3921 | 147.0403
6936 | 6936 | 13 | 24 | 20 | 30 | 13 | 83.32871 | 0.2874842 | 0.03567511 | 110.7583 | 0 | 0 | 0 |  | Fe_Cr_Ni_Co_Cu | Fe13Cr24Ni20Co30Cu13 | 0.008499766 | 0.7436 | 8.61 | 13.759 | 202.9603 | 49.6752 | 120.744 | 149.3953
6937 | 6937 | 11 | 22 | 20 | 38 | 9 | 83.95633 | 0.2885063 | 0.03523459 | 109.6872 | 0 | 0 | 0 |  | Fe_Cr_Ni_Co_Cu | Fe11Cr22Ni20Co38Cu9 | 0.007260218 | -0.4356 | 8.61 | 12.65662 | 175.8508 | 43.13437 | 113.8671 | 186.8687
6938 | 6938 | 8 | 16 | 20 | 50 | 6 | 82.84684 | 0.2937834 | 0.03202328 | 90.56128 | 0 | 1 | 0 |  | Fe_Cr_Ni_Co_Cu | Fe8Cr16Ni20Co50Cu6 | 0.006044333 | -0.8928 | 8.76 | 11.2712 | 165.7003 | 53.57779 | 67.78407 | 250.7145
6939 | 6939 | 25 | 14 | 7 | 3 | 50 | 68.4624 | 0.3066978 | 0.02640434 | 45.30678 | 0 | 0 | 0 |  | Fe_Cr_Ni_Co_Cu | Fe25Cr14Ni7Co3Cu50 | 0.01340727 | 10.33405 | 9.40404 | 15.38872 | 103.9316 | 19.85848 | 336.9993 | 482.0643
6940 | 6940 | 23 | 21 | 8 | 6 | 42 | 73.40455 | 0.2971656 | 0.02845001 | 59.3336 | 0 | 0 | 0 |  | Fe_Cr_Ni_Co_Cu | Fe23Cr21Ni8Co6Cu42 | 0.01291432 | 9.3316 | 9.06 | 15.36587 | 108.3395 | 22.6448 | 334.7475 | 448.5478
6941 | 6941 | 20 | 26 | 9 | 9 | 36 | 76.94884 | 0.2906558 | 0.03037348 | 72.36256 | 0 | 0 | 0 |  | Fe_Cr_Ni_Co_Cu | Fe20Cr26Ni9Co9Cu36 | 0.01232148 | 8.0792 | 8.83 | 15.27874 | 114.6327 | 22.87176 | 259.2247 | 387.9021
6942 | 6942 | 18 | 28 | 11 | 13 | 29 | 79.80976 | 0.2867041 | 0.03264677 | 87.47975 | 0 | 0 | 0 |  | Fe_Cr_Ni_Co_Cu | Fe18Cr28Ni11Co13Cu29 | 0.01156375 | 6.253239 | 8.666667 | 15.22072 | 131.995 | 26.13492 | 218.616 | 280.3395
6943 | 6943 | 16 | 30 | 12 | 18 | 24 | 82.07822 | 0.2837701 | 0.03400334 | 98.12101 | 0 | 0 | 0 |  | Fe_Cr_Ni_Co_Cu | Fe16Cr30Ni12Co18Cu24 | 0.01074103 | 4.6176 | 8.54 | 14.97197 | 161.8773 | 26.58254 | 171.7055 | 193.5371
6944 | 6944 | 13 | 31 | 14 | 25 | 18 | 84.25839 | 0.2818529 | 0.03563038 | 110.915 | 0 | 0 | 0 |  | Fe_Cr_Ni_Co_Cu | Fe13Cr31Ni14Co25Cu18 | 0.009527568 | 2.437408 | 8.445545 | 14.45545 | 201.3964 | 42.12945 | 172.9568 | 163.1552
6945 | 6945 | 10 | 30 | 15 | 32 | 13 | 85.55553 | 0.2816256 | 0.03672936 | 119.8288 | 0 | 0 | 0 |  | Fe_Cr_Ni_Co_Cu | Fe10Cr30Ni15Co32Cu13 | 0.008313876 | 0.6944 | 8.41 | 13.75354 | 207.1812 | 49.19532 | 156.8557 | 181.4398
6946 | 6946 | 8 | 26 | 15 | 42 | 8 | 85.89252 | 0.2841139 | 0.03650059 | 119.9031 | 0 | 0 | 0 |  | Fe_Cr_Ni_Co_Cu | Fe8Cr26Ni15Co42Cu8 | 0.006773824 | -0.8399143 | 8.444444 | 12.49263 | 182.2757 | 63.95768 | 126.3723 | 240.8957
6947 | 6947 | 6 | 19 | 15 | 55 | 5 | 84.39284 | 0.2904693 | 0.03345329 | 100.6686 | 0 | 1 | 0 |  | Fe_Cr_Ni_Co_Cu | Fe6Cr19Ni15Co55Cu5 | 0.00547104 | -1.3276 | 8.62 | 11.00182 | 174.925 | 75.35451 | 80.34729 | 275.4225
6948 | 6948 | 17 | 21 | 7 | 3 | 52 | 70.12737 | 0.3013441 | 0.02632618 | 46.49784 | 0 | 0 | 0 |  | Fe_Cr_Ni_Co_Cu | Fe17Cr21Ni7Co3Cu52 | 0.01288866 | 10.0244 | 9.31 | 14.8361 | 102.7571 | 18.61553 | 349.4043 | 492.6219
6949 | 6949 | 16 | 28 | 7 | 6 | 43 | 75.36481 | 0.2912557 | 0.02860706 | 61.94298 | 0 | 0 | 0 |  | Fe_Cr_Ni_Co_Cu | Fe16Cr28Ni7Co6Cu43 | 0.01253592 | 9.3328 | 8.93 | 14.85396 | 110.711 | 26.89848 | 305.8382 | 408.7633
6950 | 6950 | 15 | 33 | 7 | 9 | 36 | 79.33106 | 0.2840868 | 0.03036759 | 74.93917 | 0 | 0 | 0 |  | Fe_Cr_Ni_Co_Cu | Fe15Cr33Ni7Co9Cu36 | 0.01201475 | 8.2332 | 8.65 | 14.72243 | 117.79 | 29.96823 | 293.0473 | 367.8112
6951 | 6951 | 13 | 36 | 8 | 14 | 30 | 82.23921 | 0.279897 | 0.03216034 | 87.92269 | 0 | 0 | 0 |  | Fe_Cr_Ni_Co_Cu | Fe13Cr36Ni8Co14Cu30 | 0.01128737 | 6.517008 | 8.475248 | 14.78931 | 132.0465 | 31.95504 | 215.1726 | 254.4974
6952 | 6952 | 11 | 38 | 9 | 19 | 24 | 84.8285 | 0.2765433 | 0.03410376 | 102.1724 | 0 | 0 | 0 |  | Fe_Cr_Ni_Co_Cu | Fe11Cr38Ni9Co19Cu24 | 0.01041267 | 4.654054 | 8.326733 | 14.60455 | 163.1768 | 44.18888 | 209.5327 | 218.9391
6953 | 6953 | 9 | 38 | 10 | 25 | 18 | 86.82306 | 0.2748922 | 0.03610142 | 116.9046 | 0 | 0 | 0 |  | Fe_Cr_Ni_Co_Cu | Fe9Cr38Ni10Co25Cu18 | 0.009334421 | 2.6108 | 8.23 | 14.2306 | 187.9702 | 48.86189 | 202.7065 | 205.8356
6954 | 6954 | 7 | 37 | 11 | 33 | 12 | 88.4409 | 0.274568 | 0.03761649 | 129.2851 | 0 | 0 | 0 |  | Fe_Cr_Ni_Co_Cu | Fe7Cr37Ni11Co33Cu12 | 0.007870907 | 0.3788 | 8.17 | 13.43838 | 204.2754 | 56.14847 | 201.3145 | 195.9106
6955 | 6955 | 5 | 32 | 12 | 44 | 7 | 88.33836 | 0.27841 | 0.03797466 | 132.5389 | 0 | 0 | 0 |  | Fe_Cr_Ni_Co_Cu | Fe5Cr32Ni12Co44Cu7 | 0.006205893 | -1.3972 | 8.25 | 12.28454 | 186.3439 | 61.86042 | 158.7555 | 275.8278
6956 | 6956 | 4 | 23 | 12 | 57 | 4 | 86.21425 | 0.2863672 | 0.03535163 | 114.3553 | 0 | 0 | 0 |  | Fe_Cr_Ni_Co_Cu | Fe4Cr23Ni12Co57Cu4 | 0.004859563 | -1.888 | 8.47 | 10.79074 | 191.0716 | 100.4992 | 93.54979 | 325.1112
6957 | 6957 | 10 | 37 | 5 | 6 | 42 | 78.733 | 0.2823692 | 0.02811558 | 63.22421 | 0 | 0 | 0 |  | Fe_Cr_Ni_Co_Cu | Fe10Cr37Ni5Co6Cu42 | 0.01207182 | 9.4988 | 8.68 | 13.96281 | 110.7971 | 28.765625 | 326.9797 | 403.6513
6958 | 6958 | 10 | 41 | 5 | 9 | 35 | 82.40317 | 0.2761654 | 0.0298333 | 75.684 | 0 | 0 | 0 |  | Fe_Cr_Ni_Co_Cu | Fe10Cr41Ni5Co9Cu35 | 0.01161352 | 8.3396 | 8.42 | 13.99143 | 117.0802 | 31.52586 | 310.3073 | 366.7672
6959 | 6959 | 9 | 44 | 6 | 13 | 28 | 85.70711 | 0.2713401 | 0.03206506 | 91.41827 | 0 | 0 | 0 |  | Fe_Cr_Ni_Co_Cu | Fe9Cr44Ni6Co13Cu28 | 0.01086447 | 6.4636 | 8.21 | 14.00678 | 135.3764 | 43.26603 | 269.4742 | 269.5338
6960 | 6960 | 8 | 45 | 7 | 18 | 22 | 88.0111 | 0.2689018 | 0.03418712 | 106.5742 | 0 | 0 | 0 |  | Fe_Cr_Ni_Co_Cu | Fe8Cr45Ni7Co18Cu22 | 0.009978482 | 4.4396 | 8.08 | 13.92982 | 159.6185 | 50.61337 | 272.4493 | 249.2193
6961 | 6961 | 6 | 45 | 8 | 25 | 16 | 89.97365 | 0.2676461 | 0.03636802 | 122.8077 | 0 | 0 | 0 |  | Fe_Cr_Ni_Co_Cu | Fe6Cr45Ni8Co25Cu16 | 0.008760875 | 2.1056 | 7.99 | 13.63818 | 194.7362 | 102.721 | 253.0976 | 189.1977
6962 | 6962 | 5 | 43 | 9 | 32 | 11 | 90.92735 | 0.2685117 | 0.03795575 | 134.8604 | 0 | 0 | 0 |  | Fe_Cr_Ni_Co_Cu | Fe5Cr43Ni9Co32Cu11 | 0.007483815 | 0.0884 | 7.97 | 13.06713 | 203.4007 | 53.02871 | 250.2106 | 232.9633
6963 | 6963 | 3 | 38 | 11 | 43 | 6 | 90.68343 | 0.2728436 | 0.03900726 | 142.5504 | 0 | 0 | 0 |  | Fe_Cr_Ni_Co_Cu | Fe3Cr38Ni11Co43Cu6 | 0.005680752 | -1.956279 | 8.069307 | 12.02145 | 198.978 | 81.21613 | 202.9781 | 286.368
6964 | 6964 | 6 | 50 | 3 | 9 | 32 | 86.52751 | 0.2665045 | 0.02870498 | 74.46318 | 0 | 0 | 0 |  | Fe_Cr_Ni_Co_Cu | Fe6Cr50Ni3Co9Cu32 | 0.01108873 | 8.2272 | 8.11 | 13.05527 | 125.0106 | 38.48061 | 303.6346 | 295.0372
6965 | 6965 | 6 | 52 | 4 | 13 | 25 | 89.52859 | 0.2626733 | 0.03124114 | 91.39927 | 0 | 0 | 0 |  | Fe_Cr_Ni_Co_Cu | Fe6Cr52Ni4Co13Cu25 | 0.01029646 | 6.1208 | 7.92 | 13.15295 | 143.8267 | 57.19539 | 300.6084 | 259.9242
6966 | 6966 | 5 | 53 | 5 | 18 | 19 | 91.85444 | 0.2603299 | 0.03365382 | 108.3054 | 0 | 0 | 0 |  | Fe_Cr_Ni_Co_Cu | Fe5Cr53Ni5Co18Cu19 | 0.009292523 | 3.87 | 7.79 | 13.08854 | 170.4339 | 65.94505 | 339.9483 | 239.3127
6967 | 6967 | 4 | 53 | 6 | 23 | 13 | 93.99118 | 0.2585288 | 0.03620672 | 127.0403 | 0 | 0 | 0 |  | Fe_Cr_Ni_Co_Cu | Fe4Cr53Ni6Co23Cu13 | 0.007994273 | 1.467605 | 7.676768 | 12.66942 | 193.8615 | 89.13158 | 387.7406 | 231.7781
6968 | 6968 | 4 | 50 | 8 | 30 | 8 | 94.43726 | 0.2609017 | 0.03822792 | 141.609 | 0 | 0 | 0 |  | Fe_Cr_Ni_Co_Cu | Fe4Cr50Ni8Co30Cu8 | 0.006501525 | -0.9088 | 7.7 | 12.12601 | 202.3447 | 59.58769 | 389.4937 | 233.169
6969 | 6969 | 47 | 5 | 3 | 33 | 12 | 78.35635 | 0.2994635 | 0.02400706 | 47.02739 | 0 | 0 | 0 |  | Fe_Cr_Ni_Co_Cu | Fe47Cr5Ni3Co33Cu12 | 0.00921413 | 3.0956 | 8.65 | 12.19631 | 205.9096 | 50.0099 | 52.51487 | 227.1774
6970 | 6970 | 40 | 5 | 5 | 39 | 11 | 78.48859 | 0.3002688 | 0.02378873 | 46.19646 | 0 | 1 | 0 |  | Fe_Cr_Ni_Co_Cu | Fe40Cr5Ni5Co39Cu11 | 0.008756563 | 2.4236 | 8.72 | 12.15072 | 212.5199 | 57.93267 | 38.86228 | 225.5968
6971 | 6971 | 34 | 4 | 7 | 44 | 10 | 78.28153 | 0.3018436 | 0.02267781 | 41.34577 | 0 | 1 | 0 |  | Fe_Cr_Ni_Co_Cu | Fe34Cr4Ni7Co44Cu10 | 0.00833809 | 1.963881 | 8.808081 | 11.97982 | 201.5858 | 66.72875 | 27.61493 | 264.6546
6972 | 6972 | 27 | 4 | 11 | 49 | 9 | 78.35566 | 0.3028575 | 0.02245408 | 40.45991 | 0 | 1 | 0 |  | Fe_Cr_Ni_Co_Cu | Fe27Cr4Ni11Co49Cu9 | 0.007784902 | 1.4064 | 8.9 | 11.68717 | 187.0642 | 67.10316 | 55.05788 | 260.8336
6973 | 6973 | 22 | 3 | 14 | 53 | 7 | 78.46381 | 0.3040718 | 0.02049517 | 32.71617 | 1 | 1 | 1 | 32.71617 | Fe_Cr_Ni_Co_Cu | Fe22Cr3Ni14Co53Cu7 | 0.006986431 | 0.8546067 | 8.969697 | 10.74607 | 175.3837 | 71.43656 | 37.2546 | 320.8936
6974 | 6974 | 51 | 6 | 3 | 21 | 19 | 76.47775 | 0.3001795 | 0.02571666 | 52.39509 | 0 | 0 | 0 |  | Fe_Cr_Ni_Co_Cu | Fe51Cr6Ni3Co21Cu19 | 0.01103336 | 5.7096 | 8.72 | 13.63048 | 158.4274 | 35.9351 | 113.4965 | 246.9505
6975 | 6975 | 44 | 7 | 5 | 27 | 17 | 77.26623 | 0.2997052 | 0.02648986 | 56.66951 | 0 | 0 | 0 |  | Fe_Cr_Ni_Co_Cu | Fe44Cr7Ni5Co27Cu17 | 0.01040626 | 4.5236 | 8.74 | 13.61029 | 182.6594 | 45.99497 | 94.61856 | 228.5629
6976 | 6976 | 38 | 8 | 7 | 32 | 16 | 77.77222 | 0.299486 | 0.0268248 | 58.67575 | 0 | 0 | 0 |  | Fe_Cr_Ni_Co_Cu | Fe38Cr8Ni7Co32Cu16 | 0.009956961 | 3.721988 | 8.772277 | 13.64829 | 201.7056 | 49.32458 | 73.55891 | 198.0162
6977 | 6977 | 32 | 8 | 10 | 36 | 14 | 78.19018 | 0.2998538 | 0.02690854 | 59.51711 | 0 | 0 | 0 |  | Fe_Cr_Ni_Co_Cu | Fe32Cr8Ni10Co36Cu14 | 0.009352556 | 2.7968 | 8.82 | 13.41044 | 206.9959 | 54.25784 | 59.00859 | 214.5061
6978 | 6978 | 26 | 9 | 14 | 40 | 11 | 79.27166 | 0.2990969 | 0.02749058 | 63.43708 | 0 | 0 | 0 |  | Fe_Cr_Ni_Co_Cu | Fe26Cr9Ni14Co40Cu11 | 0.008379169 | 1.5352 | 8.83 | 12.67123 | 201.8746 | 60.87773 | 34.21524 | 207.3151
6979 | 6979 | 21 | 8 | 18 | 44 | 9 | 79.35736 | 0.3004384 | 0.02657751 | 59.28442 | 0 | 1 | 0 |  | Fe_Cr_Ni_Co_Cu | Fe21Cr8Ni18Co44Cu9 | 0.007625551 | 0.8324 | 8.91 | 11.98791 | 182.8678 | 59.5493 | 39.23161 | 220.4629
6980 | 6980 | 16 | 7 | 23 | 46 | 7 | 79.40091 | 0.301807 | 0.02531629 | 53.51609 | 1 | 1 | 1 | 53.51609 | Fe_Cr_Ni_Co_Cu | Fe16Cr7Ni23Co46Cu7 | 0.006824842 | 0.2534435 | 9 | 11.10192 | 160.2695 | 45.53085 | 22.53992 | 236.9847
6981 | 6981 | 52 | 4 | 3 | 12 | 29 | 72.59803 | 0.3052789 | 0.02526337 | 46.3101 | 0 | 0 | 0 |  | Fe_Cr_Ni_Co_Cu | Fe52Cr4Ni3Co12Cu29 | 0.01282895 | 8.8048 | 8.97 | 14.90772 | 123.8299 | 27.70528 | 243.5674 | 440.2919
6982 | 6982 | 46 | 8 | 4 | 16 | 27 | 74.48446 | 0.301657 | 0.02675661 | 54.492 | 0 | 0 | 0 |  | Fe_Cr_Ni_Co_Cu | Fe46Cr8Ni4Co16Cu27 | 0.01226807 | 7.667484 | 8.881188 | 14.88774 | 136.4013 | 29.5015 | 157.0004 | 327.1079
6983 | 6983 | 39 | 10 | 6 | 21 | 24 | 75.8716 | 0.2998138 | 0.0282181 | 62.5713 | 0 | 0 | 0 |  | Fe_Cr_Ni_Co_Cu | Fe39Cr10Ni6Co21Cu24 | 0.01160676 | 6.2844 | 8.85 | 14.92481 | 153.8496 | 31.3373 | 103.6788 | 224.7963
6984 | 6984 | 34 | 12 | 9 | 25 | 21 | 77.3496 | 0.2979312 | 0.02944744 | 70.13561 | 0 | 0 | 0 |  | Fe_Cr_Ni_Co_Cu | Fe34Cr12Ni9Co25Cu21 | 0.01087337 | 4.856779 | 8.811881 | 14.70355 | 176.0522 | 28.94134 | 108.3266 | 205.726
6985 | 6985 | 29 | 13 | 13 | 28 | 17 | 78.74081 | 0.2966289 | 0.03045948 | 76.90619 | 0 | 0 | 0 |  | Fe_Cr_Ni_Co_Cu | Fe29Cr13Ni13Co28Cu17 | 0.009980717 | 3.2876 | 8.79 | 14.20246 | 208.6274 | 53.13881 | 98.91003 | 174.2036
6986 | 6986 | 24 | 14 | 17 | 31 | 14 | 79.83966 | 0.295742 | 0.03118963 | 82.05419 | 0 | 0 | 0 |  | Fe_Cr_Ni_Co_Cu | Fe24Cr14Ni17Co31Cu14 | 0.009140548 | 1.9912 | 8.79 | 13.68795 | 214.4881 | 59.13277 | 81.19073 | 147.5405
6987 | 6987 | 19 | 13 | 23 | 34 | 11 | 80.18274 | 0.2969577 | 0.0308787 | 80.99357 | 0 | 0 | 0 |  | Fe_Cr_Ni_Co_Cu | Fe19Cr13Ni23Co34Cu11 | 0.00820666 | 0.8244 | 8.87 | 12.95338 | 185.8566 | 36.62217 | 66.31082 | 137.1871
6988 | 6988 | 15 | 12 | 29 | 36 | 8 | 80.54782 | 0.2980255 | 0.03016502 | 77.83748 | 1 | 1 | 1 | 77.83748 | Fe_Cr_Ni_Co_Cu | Fe15Cr12Ni29Co36Cu8 | 0.007155102 | -0.1544 | 8.94 | 11.85707 | 149.9276 | 27.06827 | 55.9876 | 160.8053
6989 | 6989 | 12 | 9 | 36 | 37 | 6 | 79.86419 | 0.3012542 | 0.0275324 | 63.98292 | 1 | 1 | 1 | 63.98292 | Fe_Cr_Ni_Co_Cu | Fe12Cr9Ni36Co37Cu6 | 0.006335807 | -0.4944 | 9.09 | 10.71634 | 126.0822 | 18.54356 | 66.35004 | 142.5889
6990 | 6990 | 43 | 6 | 3 | 10 | 38 | 70.2183 | 0.3076408 | 0.02596226 | 46.33837 | 0 | 0 | 0 |  | Fe_Cr_Ni_Co_Cu | Fe43Cr6Ni3Co10Cu38 | 0.01351903 | 10.1608 | 9.18 | 15.70064 | 112.3367 | 21.6833 | 282.3883 | 474.8387
6991 | 6991 | 38 | 10 | 4 | 13 | 34 | 72.63023 | 0.3030458 | 0.02730834 | 54.42434 | 0 | 0 | 0 |  | Fe_Cr_Ni_Co_Cu | Fe38Cr10Ni4Co13Cu34 | 0.01295705 | 9.017039 | 9.040404 | 15.6295 | 120.5609 | 25.98113 | 213.1349 | 365.8886
6992 | 6992 | 33 | 14 | 7 | 16 | 29 | 75.41158 | 0.2983332 | 0.0291684 | 65.88128 | 0 | 0 | 0 |  | Fe_Cr_Ni_Co_Cu | Fe33Cr14Ni7Co16Cu29 | 0.01218149 | 7.295174 | 8.89899 | 15.45752 | 137.1346 | 26.4023 | 154.8045 | 249.2093
6993 | 6993 | 29 | 17 | 10 | 19 | 25 | 77.591 | 0.2949838 | 0.03073879 | 76.09659 | 0 | 0 | 0 |  | Fe_Cr_Ni_Co_Cu | Fe29Cr17Ni10Co19Cu25 | 0.01142793 | 5.7076 | 8.8 | 15.20888 | 159.0764 | 27.27875 | 114.1907 | 201.1025
6994 | 6994 | 25 | 19 | 15 | 21 | 20 | 79.65839 | 0.2924274 | 0.03273127 | 89.1669 | 0 | 0 | 0 |  | Fe_Cr_Ni_Co_Cu | Fe25Cr19Ni15Co21Cu20 | 0.01047409 | 3.7756 | 8.73 | 14.71428 | 188.6008 | 27.7608 | 125.325 | 148.9851
6995 | 6995 | 21 | 19 | 20 | 24 | 16 | 80.72682 | 0.2921657 | 0.03374137 | 96.32122 | 1 | 0 | 0 |  | Fe_Cr_Ni_Co_Cu | Fe21Cr19Ni20Co24Cu16 | 0.009542335 | 2.1492 | 8.74 | 14.20246 | 209.1822 | 45.61818 | 139.2063 | 133.0128
6996 | 6996 | 17 | 18 | 26 | 26 | 12 | 81.43816 | 0.2928191 | 0.03403553 | 99.19536 | 1 | 0 | 0 |  | Fe_Cr_Ni_Co_Cu | Fe17Cr18Ni26Co26Cu12 | 0.00849113 | 0.6464646 | 8.787879 | 13.40735 | 195.06 | 48.51755 | 124.1571 | 115.018
6997 | 6997 | 13 | 17 | 34 | 28 | 9 | 81.69706 | 0.2943414 | 0.03386275 | 98.68089 | 1 | 0 | 0 |  | Fe_Cr_Ni_Co_Cu | Fe13Cr17Ni34Co28Cu9 | 0.007423007 | -0.519949 | 8.881188 | 12.45952 | 152.0356 | 28.43728 | 111.5974 | 121.5985
6998 | 6998 | 11 | 12 | 43 | 28 | 6 | 80.61531 | 0.2991057 | 0.03056981 | 79.5734 | 1 | 1 | 1 | 79.5734 | Fe_Cr_Ni_Co_Cu | Fe11Cr12Ni43Co28Cu6 | 0.006327598 | -1.032 | 9.08 | 10.96312 | 123.1423 | 18.28271 | 86.8951 | 131.2752
6999 | 6999 | 35 | 9 | 3 | 8 | 45 | 68.83923 | 0.308216 | 0.02585447 | 44.11497 | 0 | 0 | 0 |  | Fe_Cr_Ni_Co_Cu | Fe35Cr9Ni3Co8Cu45 | 0.01363732 | 10.7012 | 9.31 | 15.75151 | 109.564 | 25.66044 | 290.8965 | 472.6837
7000 | 7000 | 31 | 14 | 5 | 10 | 39 | 72.19683 | 0.3017925 | 0.02769419 | 55.1739 | 0 | 0 | 0 |  | Fe_Cr_Ni_Co_Cu | Fe31Cr14Ni5Co10Cu39 | 0.01310424 | 9.503112 | 9.10101 | 15.70179 | 110.9556 | 22.8545 | 247.6131 | 429.7326
7001 | 7001 | 27 | 19 | 8 | 12 | 33 | 75.66521 | 0.2955491 | 0.02982628 | 68.72582 | 0 | 0 | 0 |  | Fe_Cr_Ni_Co_Cu | Fe27Cr19Ni8Co12Cu33 | 0.01240582 | 7.874299 | 8.89899 | 15.53718 | 121.6745 | 23.15967 | 216.5062 | 365.3345
7002 | 7002 | 24 | 22 | 12 | 14 | 28 | 78.15024 | 0.291842 | 0.03169574 | 80.98523 | 0 | 0 | 0 |  | Fe_Cr_Ni_Co_Cu | Fe24Cr22Ni12Co14Cu28 | 0.01168315 | 6.1216 | 8.78 | 15.36229 | 138.0011 | 23.54822 | 169.7243 | 236.295
7003 | 7003 | 20 | 24 | 17 | 16 | 23 | 80.22013 | 0.2892891 | 0.03384393 | 95.16043 | 0 | 0 | 0 |  | Fe_Cr_Ni_Co_Cu | Fe20Cr24Ni17Co16Cu23 | 0.01083535 | 4.2016 | 8.71 | 15.09967 | 166.745 | 27.71115 | 162.5618 | 188.6876
7004 | 7004 | 17 | 25 | 22 | 18 | 18 | 81.98437 | 0.2876188 | 0.03540646 | 106.5544 | 0 | 0 | 0 |  | Fe_Cr_Ni_Co_Cu | Fe17Cr25Ni22Co18Cu18 | 0.009852173 | 2.3108 | 8.66 | 14.55301 | 188.6325 | 32.59825 | 196.3421 | 158.6466
7005 | 7005 | 13 | 24 | 30 | 20 | 13 | 82.94363 | 0.288313 | 0.03647323 | 114.3891 | 1 | 0 | 0 |  | Fe_Cr_Ni_Co_Cu | Fe13Cr24Ni30Co20Cu13 | 0.008614362 | 0.2996 | 8.71 | 13.759 | 185.9876 | 47.27684 | 211.0153 | 140.907
7006 | 7006 | 11 | 22 | 38 | 20 | 9 | 83.26153 | 0.2899903 | 0.03658775 | 115.7288 | 1 | 0 | 0 |  | Fe_Cr_Ni_Co_Cu | Fe11Cr22Ni38Co20Cu9 | 0.007417656 | -1.1196 | 8.79 | 12.65662 | 161.3883 | 40.21767 | 218.4533 | 136.3779
7007 | 7007 | 8 | 16 | 50 | 20 | 6 | 81.68345 | 0.2962616 | 0.03433328 | 100.5509 | 1 | 1 | 1 | 100.5509 | Fe_Cr_Ni_Co_Cu | Fe8Cr16Ni50Co20Cu6 | 0.006247049 | -1.7088 | 9.06 | 11.2712 | 120.8902 | 19.53659 | 162.3791 | 117.725
7008 | 7008 | 25 | 14 | 3 | 7 | 50 | 68.61649 | 0.3063317 | 0.02570178 | 42.8747 | 0 | 0 | 0 |  | Fe_Cr_Ni_Co_Cu | Fe25Cr14Ni3Co7Cu50 | 0.01328076 | 10.60667 | 9.363636 | 15.38872 | 107.4637 | 23.0833 | 261.5089 | 433.2502
7009 | 7009 | 23 | 21 | 6 | 8 | 42 | 73.48089 | 0.2969891 | 0.02818059 | 58.30134 | 0 | 0 | 0 |  | Fe_Cr_Ni_Co_Cu | Fe23Cr21Ni6Co8Cu42 | 0.01286059 | 9.4676 | 9.04 | 15.36587 | 110.9934 | 26.29568 | 287.2461 | 439.0653
7010 | 7010 | 20 | 26 | 9 | 9 | 36 | 76.94884 | 0.2906558 | 0.03037348 | 72.36256 | 0 | 0 | 0 |  | Fe_Cr_Ni_Co_Cu | Fe20Cr26Ni9Co9Cu36 | 0.01232148 | 8.0792 | 8.83 | 15.27874 | 117.7253 | 27.71204 | 275.0534 | 370.311
7011 | 7011 | 18 | 28 | 13 | 11 | 29 | 79.73248 | 0.2868762 | 0.03277216 | 87.98997 | 0 | 0 | 0 |  | Fe_Cr_Ni_Co_Cu | Fe18Cr28Ni13Co11Cu29 | 0.0116057 | 6.122641 | 8.686869 | 15.22072 | 127.4761 | 24.66925 | 255.1781 | 333.3386
7012 | 7012 | 16 | 30 | 18 | 12 | 24 | 81.84841 | 0.2842747 | 0.03477177 | 101.3799 | 0 | 0 | 0 |  | Fe_Cr_Ni_Co_Cu | Fe16Cr30Ni18Co12Cu24 | 0.01085008 | 4.248 | 8.6 | 14.97197 | 147.7163 | 26.66519 | 236.8253 | 227.1156
7013 | 7013 | 13 | 31 | 25 | 14 | 18 | 83.84037 | 0.2827574 | 0.03737911 | 119.3518 | 0 | 0 | 0 |  | Fe_Cr_Ni_Co_Cu | Fe13Cr31Ni25Co14Cu18 | 0.009692211 | 1.824919 | 8.554455 | 14.45545 | 166.3364 | 28.43246 | 286.5871 | 180.5805
7014 | 7014 | 10 | 30 | 32 | 15 | 13 | 84.90155 | 0.2830259 | 0.03899726 | 131.1347 | 0 | 0 | 0 |  | Fe_Cr_Ni_Co_Cu | Fe10Cr30Ni32Co15Cu13 | 0.008528 | -0.1624 | 8.58 | 13.75354 | 180.9584 | 42.46828 | 332.4546 | 178.0681
7015 | 7015 | 8 | 26 | 42 | 15 | 8 | 84.84011 | 0.2863491 | 0.03912312 | 132.6489 | 1 | 0 | 0 |  | Fe_Cr_Ni_Co_Cu | Fe8Cr26Ni42Co15Cu8 | 0.007022718 | -1.963881 | 8.717172 | 12.49263 | 164.7303 | 54.24794 | 343.7251 | 145.7633
7016 | 7016 | 6 | 19 | 55 | 15 | 5 | 82.84202 | 0.2937577 | 0.0364825 | 114.5984 | 1 | 1 | 1 | 114.5984 | Fe_Cr_Ni_Co_Cu | Fe6Cr19Ni55Co15Cu5 | 0.005736008 | -2.4956 | 9.02 | 11.00182 | 119.9156 | 20.67358 | 259.8694 | 128.674
7017 | 7017 | 17 | 21 | 3 | 7 | 52 | 70.28015 | 0.3009824 | 0.02567754 | 44.22657 | 0 | 0 | 0 |  | Fe_Cr_Ni_Co_Cu | Fe17Cr21Ni3Co7Cu52 | 0.01274796 | 10.3188 | 9.27 | 14.8361 | 104.4805 | 20.73214 | 296.0333 | 463.4617
7018 | 7018 | 16 | 28 | 6 | 7 | 43 | 75.40302 | 0.2911679 | 0.02844626 | 61.30178 | 0 | 0 | 0 |  | Fe_Cr_Ni_Co_Cu | Fe16Cr28Ni6Co7Cu43 | 0.01250619 | 9.4072 | 8.92 | 14.85396 | 111.7443 | 24.74675 | 327.1599 | 417.3056
7019 | 7019 | 15 | 33 | 9 | 7 | 36 | 79.25464 | 0.2842588 | 0.03069247 | 76.35789 | 0 | 0 | 0 |  | Fe_Cr_Ni_Co_Cu | Fe15Cr33Ni9Co7Cu36 | 0.01206639 | 8.0844 | 8.67 | 14.72243 | 111.7848 | 22.39575 | 285.5641 | 389.8029
7020 | 7020 | 13 | 36 | 14 | 8 | 30 | 82.01196 | 0.2803998 | 0.03335495 | 93.3498 | 0 | 0 | 0 |  | Fe_Cr_Ni_Co_Cu | Fe13Cr36Ni14Co8Cu30 | 0.0114222 | 6.091168 | 8.534653 | 14.78931 | 125.1831 | 31.25267 | 319.2987 | 323.436
7021 | 7021 | 11 | 38 | 19 | 9 | 24 | 84.44937 | 0.2773693 | 0.03629777 | 112.9676 | 0 | 0 | 0 |  | Fe_Cr_Ni_Co_Cu | Fe11Cr38Ni19Co9Cu24 | 0.01060769 | 3.975689 | 8.425743 | 14.60455 | 141.0781 | 31.46008 | 330.42 | 266.8478
7022 | 7022 | 9 | 38 | 25 | 10 | 18 | 86.24785 | 0.2761288 | 0.03911891 | 132.6536 | 0 | 0 | 0 |  | Fe_Cr_Ni_Co_Cu | Fe9Cr38Ni25Co10Cu18 | 0.009583631 | 1.6568 | 8.38 | 14.2306 | 154.1821 | 28.00948 | 394.941 | 211.5832
7023 | 7023 | 7 | 37 | 33 | 11 | 12 | 87.59563 | 0.2763628 | 0.04152952 | 150.6488 | 0 | 0 | 0 |  | Fe_Cr_Ni_Co_Cu | Fe7Cr37Ni33Co11Cu12 | 0.008158277 | -0.8708 | 8.39 | 13.43838 | 179.86 | 45.36087 | 450.1404 | 171.6104
7024 | 7024 | 5 | 32 | 44 | 12 | 7 | 87.10454 | 0.2810117 | 0.04208135 | 154.6051 | 1 | 0 | 0 |  | Fe_Cr_Ni_Co_Cu | Fe5Cr32Ni44Co12Cu7 | 0.006511784 | -2.8692 | 8.57 | 12.28454 | 169.6796 | 51.31657 | 479.7771 | 134.1716
7025 | 7025 | 4 | 23 | 57 | 12 | 4 | 84.47082 | 0.2900442 | 0.03914241 | 132.8144 | 1 | 1 | 1 | 132.8144 | Fe_Cr_Ni_Co_Cu | Fe4Cr23Ni57Co12Cu4 | 0.005154963 | -3.346 | 8.92 | 10.79074 | 123.4838 | 24.50327 | 323.807 | 134.6858
7026 | 7026 | 10 | 37 | 6 | 5 | 42 | 78.69478 | 0.282456 | 0.02831457 | 64.05693 | 0 | 0 | 0 |  | Fe_Cr_Ni_Co_Cu | Fe10Cr37Ni6Co5Cu42 | 0.01210309 | 9.4168 | 8.69 | 13.96281 | 111.205 | 27.36844 | 334.2462 | 419.7606
7027 | 7027 | 10 | 41 | 9 | 5 | 35 | 82.25033 | 0.2765059 | 0.03061183 | 79.22506 | 0 | 0 | 0 |  | Fe_Cr_Ni_Co_Cu | Fe10Cr41Ni9Co5Cu35 | 0.01172126 | 8.0148 | 8.46 | 13.99143 | 116.714 | 31.86367 | 338.1629 | 378.4945
7028 | 7028 | 9 | 44 | 13 | 6 | 28 | 85.43954 | 0.271925 | 0.03337318 | 97.85093 | 0 | 0 | 0 |  | Fe_Cr_Ni_Co_Cu | Fe9Cr44Ni13Co6Cu28 | 0.01102566 | 5.912 | 8.28 | 14.00678 | 123.2901 | 30.58527 | 398.6152 | 294.9118
7029 | 7029 | 8 | 45 | 18 | 7 | 22 | 87.59031 | 0.2698085 | 0.03698204 | 121.0627 | 0 | 0 | 0 |  | Fe_Cr_Ni_Co_Cu | Fe8Cr45Ni18Co7Cu22 | 0.01019474 | 3.6168 | 8.19 | 13.92982 | 143.4516 | 40.26846 | 407.1676 | 223.3393
7030 | 7030 | 6 | 45 | 25 | 8 | 16 | 89.32239 | 0.2690311 | 0.04068874 | 146.832 | 0 | 0 | 0 |  | Fe_Cr_Ni_Co_Cu | Fe6Cr45Ni25Co8Cu16 | 0.009040335 | 0.9292 | 8.16 | 13.63818 | 162.713 | 54.08937 | 480.4655 | 196.2043
7031 | 7031 | 5 | 43 | 32 | 9 | 11 | 90.0448 | 0.2703716 | 0.04299939 | 163.8633 | 0 | 0 | 0 |  | Fe_Cr_Ni_Co_Cu | Fe5Cr43Ni32Co9Cu11 | 0.007787445 | -1.3468 | 8.2 | 13.06713 | 188.8939 | 63.98759 | 536.5022 | 177.8601
7032 | 7032 | 3 | 38 | 43 | 11 | 6 | 89.46339 | 0.2753981 | 0.04416745 | 172.2048 | 1 | 0 | 0 |  | Fe_Cr_Ni_Co_Cu | Fe3Cr38Ni43Co11Cu6 | 0.005986593 | -3.574944 | 8.386139 | 12.02145 | 182.9563 | 61.36309 | 558.8299 | 127.3755
7033 | 7033 | 6 | 50 | 9 | 3 | 32 | 86.29837 | 0.2670068 | 0.03007422 | 80.91749 | 0 | 0 | 0 |  | Fe_Cr_Ni_Co_Cu | Fe6Cr50Ni9Co3Cu32 | 0.01124829 | 7.6992 | 8.17 | 13.05527 | 121.8518 | 54.48502 | 415.0412 | 332.683
7034 | 7034 | 6 | 52 | 13 | 4 | 25 | 89.18488 | 0.2634137 | 0.03316167 | 101.1953 | 0 | 0 | 0 |  | Fe_Cr_Ni_Co_Cu | Fe6Cr52Ni13Co4Cu25 | 0.01049742 | 5.3576 | 8.01 | 13.15295 | 131.7431 | 39.77734 | 455.6962 | 251.7708
7035 | 7035 | 5 | 53 | 18 | 5 | 19 | 91.35768 | 0.2613851 | 0.03759293 | 129.802 | 0 | 0 | 0 |  | Fe_Cr_Ni_Co_Cu | Fe5Cr53Ni18Co5Cu19 | 0.00953864 | 2.8196 | 7.92 | 13.08854 | 149.4309 | 45.51774 | 520.6347 | 217.7621
7036 | 7036 | 4 | 53 | 23 | 6 | 13 | 93.33464 | 0.2599053 | 0.04148555 | 157.8924 | 0 | 0 | 0 |  | Fe_Cr_Ni_Co_Cu | Fe4Cr53Ni23Co6Cu13 | 0.008258425 | 0.1563106 | 7.848485 | 12.66942 | 173.5726 | 56.6227 | 603.928 | 199.4538
7037 | 7037 | 4 | 50 | 30 | 8 | 8 | 93.5948 | 0.2626548 | 0.04451442 | 179.8649 | 0 | 0 | 0 |  | Fe_Cr_Ni_Co_Cu | Fe4Cr50Ni30Co8Cu8 | 0.006752434 | -2.4048 | 7.92 | 12.12601 | 202.6308 | 90.3238 | 651.1689 | 175.126
7038 | 7038 | 47 | 33 | 3 | 12 | 5 | 90.25611 | 0.2704748 | 0.03249975 | 100.8298 | 0 | 0 | 0 |  | Fe_Cr_Ni_Co_Cu | Fe47Cr33Ni3Co12Cu5 | 0.006624106 | 0.3124 | 7.67 | 9.061457 | 134.7059 | 38.79075 | 457.0872 | 136.0375
7039 | 7039 | 40 | 39 | 5 | 11 | 5 | 92.16303 | 0.2657633 | 0.03404348 | 111.9891 | 0 | 0 | 0 |  | Fe_Cr_Ni_Co_Cu | Fe40Cr39Ni5Co11Cu5 | 0.006499246 | -0.0444 | 7.58 | 9.249865 | 136.1394 | 47.02736 | 562.6742 | 158.7503
7040 | 7040 | 34 | 44 | 7 | 10 | 4 | 94.23115 | 0.2611517 | 0.03531817 | 122.2424 | 0 | 0 | 0 |  | Fe_Cr_Ni_Co_Cu | Fe34Cr44Ni7Co10Cu4 | 0.00591736 | -0.8146108 | 7.474747 | 9.080802 | 123.8068 | 27.60915 | 655.3566 | 189.007
7041 | 7041 | 27 | 49 | 11 | 9 | 4 | 95.60119 | 0.2579982 | 0.03663421 | 132.1552 | 0 | 0 | 0 |  | Fe_Cr_Ni_Co_Cu | Fe27Cr49Ni11Co9Cu4 | 0.00572004 | -1.4196 | 7.45 | 9.390953 | 122.7038 | 27.0437 | 745.9707 | 184.6542
7042 | 7042 | 22 | 53 | 14 | 7 | 3 | 97.35103 | 0.2542182 | 0.03760141 | 140.6129 | 0 | 0 | 0 |  | Fe_Cr_Ni_Co_Cu | Fe22Cr53Ni14Co7Cu3 | 0.00505999 | -2.266707 | 7.373737 | 9.212431 | 123.0929 | 30.6 | 803.1285 | 158.8326
7043 | 7043 | 51 | 21 | 3 | 19 | 6 | 85.86013 | 0.2817736 | 0.02974186 | 81.36472 | 0 | 0 | 0 |  | Fe_Cr_Ni_Co_Cu | Fe51Cr21Ni3Co19Cu6 | 0.007169668 | 0.7452 | 8.01 | 9.701031 | 165.004 | 44.45427 | 183.9279 | 145.8862
7044 | 7044 | 44 | 27 | 5 | 17 | 7 | 87.40708 | 0.2773837 | 0.0320229 | 95.18338 | 0 | 0 | 0 |  | Fe_Cr_Ni_Co_Cu | Fe44Cr27Ni5Co17Cu7 | 0.007452853 | 0.7876 | 7.94 | 10.25865 | 156.7739 | 45.0851 | 313.6342 | 140.7616
7045 | 7045 | 38 | 32 | 7 | 16 | 8 | 88.54863 | 0.2741217 | 0.03345135 | 104.3888 | 0 | 0 | 0 |  | Fe_Cr_Ni_Co_Cu | Fe38Cr32Ni7Co16Cu8 | 0.007665871 | 0.80149 | 7.90099 | 10.72694 | 150.2133 | 44.82675 | 374.9846 | 128.6307
7046 | 7046 | 32 | 36 | 10 | 14 | 8 | 89.82143 | 0.2709551 | 0.03506221 | 115.2357 | 0 | 0 | 0 |  | Fe_Cr_Ni_Co_Cu | Fe32Cr36Ni10Co14Cu8 | 0.007561266 | 0.4 | 7.86 | 10.91055 | 145.7112 | 35.00638 | 448.786 | 150.3228
7047 | 7047 | 26 | 40 | 14 | 11 | 9 | 90.63967 | 0.2684524 | 0.03673401 | 125.6823 | 0 | 0 | 0 |  | Fe_Cr_Ni_Co_Cu | Fe26Cr40Ni14Co11Cu9 | 0.00775719 | 0.2904 | 7.86 | 11.32961 | 141.5104 | 31.87836 | 507.027 | 172.0238
7048 | 7048 | 21 | 44 | 18 | 9 | 8 | 92.15608 | 0.2652727 | 0.03928671 | 143.2354 | 0 | 0 | 0 |  | Fe_Cr_Ni_Co_Cu | Fe21Cr44Ni18Co9Cu8 | 0.007275905 | -0.6324 | 7.81 | 11.23343 | 142.8779 | 44.30733 | 607.9814 | 177.4371
7049 | 7049 | 16 | 46 | 23 | 7 | 7 | 93.07624 | 0.2636925 | 0.04228985 | 163.9176 | 0 | 0 | 0 |  | Fe_Cr_Ni_Co_Cu | Fe16Cr46Ni23Co7Cu7 | 0.006799209 | -1.640649 | 7.818182 | 11.24438 | 147.8195 | 37.12382 | 649.6729 | 187.0861
7050 | 7050 | 52 | 12 | 3 | 29 | 4 | 83.46846 | 0.2896595 | 0.02706834 | 66.0643 | 0 | 1 | 0 |  | Fe_Cr_Ni_Co_Cu | Fe52Cr12Ni3Co29Cu4 | 0.006319486 | -0.0256 | 8.23 | 8.908423 | 211.6992 | 61.71181 | 56.62312 | 188.8132
7051 | 7051 | 46 | 16 | 4 | 27 | 8 | 83.33978 | 0.2880983 | 0.02905795 | 75.53158 | 0 | 0 | 0 |  | Fe_Cr_Ni_Co_Cu | Fe46Cr16Ni4Co27Cu8 | 0.007863645 | 1.263406 | 8.267327 | 10.81794 | 205.5715 | 57.9197 | 99.88665 | 171.0297
7052 | 7052 | 39 | 21 | 6 | 24 | 10 | 84.23534 | 0.2847964 | 0.03157559 | 89.42009 | 0 | 0 | 0 |  | Fe_Cr_Ni_Co_Cu | Fe39Cr21Ni6Co24Cu10 | 0.008417753 | 1.6596 | 8.24 | 11.68717 | 183.4941 | 47.297 | 132.7047 | 137.607
7053 | 7053 | 34 | 25 | 9 | 21 | 12 | 84.70412 | 0.2826712 | 0.03289694 | 96.85961 | 0 | 0 | 0 |  | Fe_Cr_Ni_Co_Cu | Fe34Cr25Ni9Co21Cu12 | 0.008847385 | 1.959416 | 8.247525 | 12.32743 | 169.0321 | 45.75714 | 226.238 | 164.9568
7054 | 7054 | 29 | 28 | 13 | 17 | 13 | 85.22185 | 0.2808024 | 0.03438027 | 105.5536 | 0 | 0 | 0 |  | Fe_Cr_Ni_Co_Cu | Fe29Cr28Ni13Co17Cu13 | 0.009040292 | 1.904 | 8.26 | 12.70079 | 163.8005 | 45.40057 | 275.6597 | 165.4813
7055 | 7055 | 24 | 31 | 17 | 14 | 14 | 85.69485 | 0.2791673 | 0.03558532 | 112.7939 | 0 | 0 | 0 |  | Fe_Cr_Ni_Co_Cu | Fe24Cr31Ni17Co14Cu14 | 0.009168663 | 1.7532 | 8.28 | 13.0522 | 156.8432 | 33.08395 | 315.5407 | 188.3561
7056 | 7056 | 19 | 34 | 23 | 11 | 13 | 86.76737 | 0.2771196 | 0.03729174 | 124.1914 | 0 | 0 | 0 |  | Fe_Cr_Ni_Co_Cu | Fe19Cr34Ni23Co11Cu13 | 0.00878839 | 0.748 | 8.28 | 13.03035 | 154.3164 | 31.37486 | 386.5975 | 188.6091
7057 | 7057 | 15 | 36 | 29 | 8 | 12 | 87.51321 | 0.2759159 | 0.03887264 | 134.7056 | 0 | 0 | 0 |  | Fe_Cr_Ni_Co_Cu | Fe15Cr36Ni29Co8Cu12 | 0.008424116 | -0.1992 | 8.3 | 12.99038 | 157.1814 | 31.07229 | 449.5571 | 170.9537
7058 | 7058 | 12 | 37 | 36 | 6 | 9 | 88.57089 | 0.2750836 | 0.04079996 | 148.5558 | 0 | 0 | 0 |  | Fe_Cr_Ni_Co_Cu | Fe12Cr37Ni36Co6Cu9 | 0.007436849 | -1.8288 | 8.31 | 12.45632 | 168.7418 | 43.2714 | 510.386 | 163.5372
7059 | 7059 | 43 | 10 | 3 | 38 | 6 | 81.9804 | 0.2933747 | 0.02631244 | 60.93388 | 0 | 1 | 0 |  | Fe_Cr_Ni_Co_Cu | Fe43Cr10Ni3Co38Cu6 | 0.007108997 | 0.5848 | 8.42 | 10.16415 | 217.8148 | 56.06134 | 46.05182 | 224.9876
7060 | 7060 | 38 | 13 | 4 | 34 | 10 | 81.57262 | 0.292334 | 0.02943734 | 75.65206 | 0 | 0 | 0 |  | Fe_Cr_Ni_Co_Cu | Fe38Cr13Ni4Co34Cu10 | 0.008435162 | 1.827569 | 8.464646 | 11.92347 | 211.113 | 51.6028 | 49.73994 | 191.076
7061 | 7061 | 33 | 16 | 7 | 29 | 14 | 81.06984 | 0.2915795 | 0.03095416 | 82.35138 | 0 | 0 | 0 |  | Fe_Cr_Ni_Co_Cu | Fe33Cr16Ni7Co29Cu14 | 0.009419037 | 2.830323 | 8.535354 | 13.22345 | 200.366 | 48.6706 | 74.7914 | 155.1211
7062 | 7062 | 29 | 19 | 10 | 25 | 17 | 80.91066 | 0.2905302 | 0.03180742 | 86.12754 | 0 | 0 | 0 |  | Fe_Cr_Ni_Co_Cu | Fe29Cr19Ni10Co25Cu17 | 0.009962633 | 3.3716 | 8.58 | 13.95529 | 189.5965 | 40.74671 | 114.1322 | 174.2899
7063 | 7063 | 25 | 21 | 15 | 20 | 19 | 80.67569 | 0.2901555 | 0.03279057 | 90.55152 | 0 | 0 | 0 |  | Fe_Cr_Ni_Co_Cu | Fe25Cr21Ni15Co20Cu19 | 0.01028605 | 3.4892 | 8.65 | 14.43988 | 183.1138 | 30.78279 | 153.0469 | 160.1866
7064 | 7064 | 21 | 24 | 20 | 16 | 19 | 81.44883 | 0.2881814 | 0.03424833 | 99.05901 | 0 | 0 | 0 |  | Fe_Cr_Ni_Co_Cu | Fe21Cr24Ni20Co16Cu19 | 0.01019503 | 2.9708 | 8.65 | 14.51723 | 173.6871 | 32.0234 | 193.6135 | 168.2323
7065 | 7065 | 17 | 26 | 26 | 12 | 18 | 82.19852 | 0.2867628 | 0.03613642 | 110.6896 | 0 | 0 | 0 |  | Fe_Cr_Ni_Co_Cu | Fe17Cr26Ni26Co12Cu18 | 0.009957264 | 2.143455 | 8.666667 | 14.5012 | 153.8068 | 23.15158 | 247.2074 | 171.5977
7066 | 7066 | 13 | 28 | 34 | 9 | 17 | 82.80151 | 0.2861358 | 0.03740682 | 118.5013 | 0 | 0 | 0 |  | Fe_Cr_Ni_Co_Cu | Fe13Cr28Ni34Co9Cu17 | 0.009586477 | 1.089305 | 8.712871 | 14.45951 | 144.7532 | 20.71328 | 323.991 | 182.1862
7067 | 7067 | 11 | 28 | 43 | 6 | 12 | 84.13631 | 0.285461 | 0.03945886 | 132.8681 | 1 | 0 | 0 |  | Fe_Cr_Ni_Co_Cu | Fe11Cr28Ni43Co6Cu12 | 0.008388542 | -0.8704 | 8.72 | 13.51851 | 151.883 | 40.70298 | 381.7334 | 159.8078
7068 | 7068 | 35 | 8 | 3 | 45 | 9 | 80.16831 | 0.2972876 | 0.02531081 | 54.43877 | 0 | 1 | 0 |  | Fe_Cr_Ni_Co_Cu | Fe35Cr8Ni3Co45Cu9 | 0.007993449 | 1.5296 | 8.62 | 11.63228 | 211.9229 | 74.97348 | 42.17459 | 257.8478
7069 | 7069 | 31 | 10 | 5 | 39 | 14 | 79.03946 | 0.2975524 | 0.02802397 | 65.64004 | 0 | 0 | 0 |  | Fe_Cr_Ni_Co_Cu | Fe31Cr10Ni5Co39Cu14 | 0.009320908 | 2.91358 | 8.717172 | 13.45976 | 206.392 | 64.88486 | 66.15201 | 253.3452
7070 | 7070 | 27 | 12 | 8 | 33 | 19 | 77.87478 | 0.2980043 | 0.02966171 | 71.83001 | 0 | 0 | 0 |  | Fe_Cr_Ni_Co_Cu | Fe27Cr12Ni8Co33Cu19 | 0.01029711 | 4.028977 | 8.828283 | 14.77374 | 196.1773 | 50.11588 | 73.41115 | 176.3004
7071 | 7071 | 24 | 14 | 12 | 28 | 22 | 77.38342 | 0.2978517 | 0.03066377 | 75.82948 | 0 | 0 | 0 |  | Fe_Cr_Ni_Co_Cu | Fe24Cr14Ni12Co28Cu22 | 0.01072746 | 4.3936 | 8.9 | 15.36229 | 194.9233 | 30.77357 | 105.8728 | 192.5169
7072 | 7072 | 20 | 16 | 17 | 23 | 24 | 77.14526 | 0.2975119 | 0.0321236 | 82.54079 | 0 | 0 | 0 |  | Fe_Cr_Ni_Co_Cu | Fe20Cr16Ni17Co23Cu24 | 0.01095731 | 4.3824 | 8.97 | 15.77847 | 189.5509 | 27.28433 | 98.6273 | 158.1342
7073 | 7073 | 17 | 18 | 22 | 18 | 25 | 77.25468 | 0.2967059 | 0.03313338 | 87.47778 | 0 | 0 | 0 |  | Fe_Cr_Ni_Co_Cu | Fe17Cr18Ni22Co18Cu25 | 0.01106129 | 4.1588 | 9.01 | 15.9659 | 172.3081 | 31.08206 | 148.5709 | 153.6324
7074 | 7074 | 13 | 20 | 30 | 13 | 24 | 77.89122 | 0.2956523 | 0.03456297 | 95.44285 | 1 | 0 | 0 |  | Fe_Cr_Ni_Co_Cu | Fe13Cr20Ni30Co13Cu24 | 0.01085874 | 3.2476 | 9.05 | 15.96841 | 143.2861 | 24.22108 | 204.18 | 184.819
7075 | 7075 | 11 | 20 | 38 | 9 | 22 | 78.20943 | 0.295978 | 0.03549551 | 100.6366 | 1 | 0 | 0 |  | Fe_Cr_Ni_Co_Cu | Fe11Cr20Ni38Co9Cu22 | 0.01056 | 2.3052 | 9.11 | 15.80475 | 130.8 | 19.27613 | 242.156 | 208.8692
7076 | 7076 | 8 | 20 | 50 | 6 | 16 | 79.69503 | 0.2955126 | 0.03751303 | 113.7961 | 1 | 0 | 0 |  | Fe_Cr_Ni_Co_Cu | Fe8Cr20Ni50Co6Cu16 | 0.009370584 | 0.3168 | 9.14 | 14.78377 | 126.6167 | 31.86115 | 278.4475 | 174.8664
7077 | 7077 | 25 | 7 | 3 | 50 | 14 | 77.97463 | 0.3011368 | 0.02586359 | 54.59333 | 0 | 0 | 0 |  | Fe_Cr_Ni_Co_Cu | Fe25Cr7Ni3Co50Cu14 | 0.009050047 | 2.845424 | 8.848485 | 13.70093 | 186.5303 | 73.99022 | 61.06783 | 343.0856
7078 | 7078 | 23 | 8 | 6 | 42 | 21 | 75.87285 | 0.3030234 | 0.02679323 | 56.18445 | 0 | 0 | 0 |  | Fe_Cr_Ni_Co_Cu | Fe23Cr8Ni6Co42Cu21 | 0.01038112 | 4.394 | 9.01 | 15.48257 | 188.0012 | 54.46434 | 66.23581 | 232.7774
7079 | 7079 | 20 | 9 | 9 | 36 | 26 | 74.40288 | 0.3043758 | 0.02785362 | 58.9736 | 0 | 0 | 0 |  | Fe_Cr_Ni_Co_Cu | Fe20Cr9Ni9Co36Cu26 | 0.01106274 | 5.1988 | 9.14 | 16.44263 | 176.6021 | 33.19228 | 66.08276 | 221.8086
7080 | 7080 | 18 | 11 | 13 | 29 | 28 | 74.18373 | 0.3036691 | 0.02972621 | 67.00984 | 0 | 0 | 0 |  | Fe_Cr_Ni_Co_Cu | Fe18Cr11Ni13Co29Cu28 | 0.0113637 | 5.350883 | 9.181818 | 16.71587 | 178.1686 | 30.36281 | 101.1641 | 203.1657
7081 | 7081 | 16 | 12 | 18 | 24 | 30 | 73.69687 | 0.3040957 | 0.03047026 | 69.68268 | 0 | 0 | 0 |  | Fe_Cr_Ni_Co_Cu | Fe16Cr12Ni18Co24Cu30 | 0.01156049 | 5.2896 | 9.26 | 16.97056 | 173.8397 | 31.28205 | 127.696 | 216.3832
7082 | 7082 | 13 | 14 | 25 | 18 | 31 | 73.7851 | 0.3035101 | 0.0315064 | 74.35543 | 1 | 0 | 0 |  | Fe_Cr_Ni_Co_Cu | Fe13Cr14Ni25Co18Cu31 | 0.01162297 | 4.850897 | 9.316832 | 17.10323 | 148.8264 | 24.39077 | 138.1916 | 206.613
7083 | 7083 | 10 | 15 | 32 | 13 | 30 | 74.06531 | 0.3031832 | 0.03283443 | 80.82053 | 1 | 0 | 0 |  | Fe_Cr_Ni_Co_Cu | Fe10Cr15Ni32Co13Cu30 | 0.01154302 | 4.168 | 9.37 | 17.14643 | 128.2024 | 20.07406 | 198.8045 | 222.0898
7084 | 7084 | 8 | 15 | 42 | 8 | 26 | 74.90429 | 0.3029601 | 0.03438547 | 89.478 | 1 | 0 | 0 |  | Fe_Cr_Ni_Co_Cu | Fe8Cr15Ni42Co8Cu26 | 0.01115262 | 2.960514 | 9.414141 | 16.8272 | 113.937 | 12.71098 | 220.4601 | 210.7023
7085 | 7085 | 6 | 15 | 55 | 5 | 19 | 76.73215 | 0.3020817 | 0.03579546 | 99.31665 | 1 | 1 | 1 | 99.31665 | Fe_Cr_Ni_Co_Cu | Fe6Cr15Ni55Co5Cu19 | 0.009993591 | 1.1188 | 9.42 | 15.63841 | 112.0933 | 16.41767 | 227.4473 | 148.8159
7086 | 7086 | 17 | 7 | 3 | 52 | 21 | 75.53413 | 0.3045768 | 0.02566855 | 50.89325 | 0 | 0 | 0 |  | Fe_Cr_Ni_Co_Cu | Fe17Cr7Ni3Co52Cu21 | 0.01000493 | 4.2004 | 9.07 | 15.77181 | 170.9915 | 59.62697 | 44.42948 | 341.7485
7087 | 7087 | 16 | 7 | 6 | 43 | 28 | 73.10392 | 0.3073221 | 0.02638304 | 51.09401 | 0 | 0 | 0 |  | Fe_Cr_Ni_Co_Cu | Fe16Cr7Ni6Co43Cu28 | 0.01101121 | 5.4328 | 9.25 | 17.03995 | 164.0635 | 34.7452 | 84.16757 | 311.7356
7088 | 7088 | 15 | 7 | 9 | 36 | 33 | 71.34265 | 0.3094434 | 0.02680012 | 50.68394 | 0 | 0 | 0 |  | Fe_Cr_Ni_Co_Cu | Fe15Cr7Ni9Co36Cu33 | 0.01156449 | 6.0636 | 9.39 | 17.65758 | 163.5491 | 34.66867 | 60.27779 | 270.9528
7089 | 7089 | 13 | 8 | 14 | 30 | 36 | 70.56917 | 0.310181 | 0.02729335 | 51.5991 | 1 | 0 | 0 |  | Fe_Cr_Ni_Co_Cu | Fe13Cr8Ni14Co30Cu36 | 0.01179843 | 6.051956 | 9.485149 | 17.92927 | 160.9457 | 37.39601 | 90.76711 | 221.5877
7090 | 7090 | 11 | 9 | 19 | 24 | 38 | 70.03413 | 0.3106099 | 0.02828789 | 54.90759 | 1 | 0 | 0 |  | Fe_Cr_Ni_Co_Cu | Fe11Cr9Ni19Co24Cu38 | 0.01196798 | 5.903735 | 9.564356 | 18.09309 | 151.6428 | 36.98352 | 116.6322 | 238.3118
7091 | 7091 | 9 | 10 | 25 | 18 | 38 | 70.00447 | 0.3104724 | 0.02989208 | 61.59845 | 1 | 0 | 0 |  | Fe_Cr_Ni_Co_Cu | Fe9Cr10Ni25Co18Cu38 | 0.0120494 | 5.4952 | 9.62 | 18.1491 | 133.6414 | 28.28255 | 143.1719 | 242.1268
7092 | 7092 | 7 | 11 | 33 | 12 | 37 | 70.31693 | 0.3101155 | 0.03111873 | 67.15899 | 1 | 0 | 0 |  | Fe_Cr_Ni_Co_Cu | Fe7Cr11Ni33Co12Cu37 | 0.01206094 | 4.8428 | 9.67 | 18.15792 | 116.5664 | 19.75997 | 214.4148 | 273.1817
7093 | 7093 | 5 | 12 | 44 | 7 | 32 | 71.81675 | 0.3086267 | 0.03287716 | 77.03295 | 1 | 0 | 0 |  | Fe_Cr_Ni_Co_Cu | Fe5Cr12Ni44Co7Cu32 | 0.0117292 | 3.6388 | 9.67 | 17.84685 | 104.8249 | 8.915421 | 211.9824 | 233.5921
7094 | 7094 | 4 | 12 | 57 | 4 | 23 | 74.25123 | 0.3068184 | 0.03434929 | 87.79511 | 1 | 1 | 1 | 87.79511 | Fe_Cr_Ni_Co_Cu | Fe4Cr12Ni57Co4Cu23 | 0.01067156 | 1.9216 | 9.63 | 16.61325 | 105.9351 | 16.00616 | 206.9614 | 176.8094
7095 | 7095 | 10 | 5 | 6 | 42 | 37 | 69.37901 | 0.313292 | 0.02520263 | 41.99371 | 0 | 0 | 0 |  | Fe_Cr_Ni_Co_Cu | Fe10Cr5Ni6Co42Cu37 | 0.01144006 | 6.2408 | 9.55 | 18.43258 | 156.8607 | 43.2321 | 87.82992 | 365.4858
7096 | 7096 | 10 | 5 | 9 | 35 | 41 | 67.97784 | 0.3149971 | 0.02554056 | 41.66505 | 1 | 0 | 0 |  | Fe_Cr_Ni_Co_Cu | Fe10Cr5Ni9Co35Cu41 | 0.01178585 | 6.5124 | 9.66 | 18.63974 | 149.8071 | 38.48375 | 71.69904 | 279.5145
7097 | 7097 | 9 | 6 | 13 | 28 | 44 | 67.18123 | 0.3155862 | 0.02643841 | 44.04657 | 1 | 0 | 0 |  | Fe_Cr_Ni_Co_Cu | Fe9Cr6Ni13Co28Cu44 | 0.01199875 | 6.4952 | 9.74 | 18.67913 | 146.7705 | 40.48799 | 151.0598 | 298.2063
7098 | 7098 | 8 | 7 | 18 | 22 | 45 | 66.98585 | 0.3155384 | 0.02747381 | 47.70053 | 1 | 0 | 0 |  | Fe_Cr_Ni_Co_Cu | Fe8Cr7Ni18Co22Cu45 | 0.01214174 | 6.2488 | 9.79 | 18.65369 | 127.99 | 29.09585 | 154.0784 | 316.7076
7099 | 7099 | 6 | 8 | 25 | 16 | 45 | 67.00953 | 0.3154514 | 0.02875746 | 52.65365 | 1 | 0 | 0 |  | Fe_Cr_Ni_Co_Cu | Fe6Cr8Ni25Co16Cu45 | 0.01222765 | 5.7176 | 9.85 | 18.70722 | 115.5074 | 18.92666 | 204.2317 | 337.3489
7100 | 7100 | 5 | 9 | 32 | 11 | 43 | 67.69643 | 0.3144863 | 0.03003724 | 58.68257 | 1 | 0 | 0 |  | Fe_Cr_Ni_Co_Cu | Fe5Cr9Ni32Co11Cu43 | 0.01228636 | 5.1796 | 9.86 | 18.67485 | 106.2669 | 10.70677 | 247.6851 | 357.8769
7101 | 7101 | 3 | 11 | 43 | 6 | 38 | 69.62007 | 0.3118841 | 0.03184577 | 68.88903 | 1 | 0 | 0 |  | Fe_Cr_Ni_Co_Cu | Fe3Cr11Ni43Co6Cu38 | 0.01209898 | 4.124302 | 9.821782 | 18.47696 | 104.039 | 12.89633 | 241.4479 | 294.7722
7102 | 7102 | 6 | 3 | 9 | 32 | 50 | 64.34355 | 0.3209418 | 0.02407389 | 32.26933 | 1 | 0 | 0 |  | Fe_Cr_Ni_Co_Cu | Fe6Cr3Ni9Co32Cu50 | 0.01172301 | 6.4836 | 9.94 | 19.19792 | 134.2368 | 37.0632 | 89.38921 | 347.9353
7103 | 7103 | 6 | 4 | 13 | 25 | 52 | 63.89584 | 0.3210497 | 0.02501621 | 34.95965 | 1 | 0 | 0 |  | Fe_Cr_Ni_Co_Cu | Fe6Cr4Ni13Co25Cu52 | 0.01192103 | 6.3848 | 9.99 | 19.00421 | 127.5972 | 36.39429 | 183.5343 | 342.7059
7104 | 7104 | 5 | 5 | 18 | 19 | 53 | 63.70149 | 0.3210175 | 0.02611724 | 38.50936 | 1 | 0 | 0 |  | Fe_Cr_Ni_Co_Cu | Fe5Cr5Ni18Co19Cu53 | 0.01205141 | 6.0692 | 10.04 | 18.91322 | 116.8359 | 22.63302 | 198.0985 | 396.0525
7105 | 7105 | 4 | 6 | 23 | 13 | 53 | 63.66613 | 0.3207604 | 0.02758006 | 43.65465 | 1 | 0 | 0 |  | Fe_Cr_Ni_Co_Cu | Fe4Cr6Ni23Co13Cu53 | 0.01219067 | 5.73166 | 10.08081 | 18.82694 | 104.8758 | 13.17258 | 269.2224 | 409.0293
7106 | 7106 | 4 | 8 | 30 | 8 | 50 | 65.17833 | 0.3180599 | 0.02904515 | 51.05475 | 1 | 0 | 0 |  | Fe_Cr_Ni_Co_Cu | Fe4Cr8Ni30Co8Cu50 | 0.01240988 | 5.424 | 10.02 | 18.76166 | 101.6676 | 9.88894 | 273.6976 | 413.4136
7107 | 7107 | 47 | 3 | 33 | 12 | 5 | 78.84199 | 0.301645 | 0.02607951 | 57.02248 | 1 | 1 | 1 | 57.02248 | Fe_Cr_Ni_Co_Cu | Fe47Cr3Ni33Co12Cu5 | 0.00653109 | -0.1556 | 8.87 | 9.25797 | 153.9204 | 36.74445 | 65.82092 | 116.2635
7108 | 7108 | 40 | 5 | 39 | 11 | 5 | 79.17685 | 0.301191 | 0.02739492 | 63.36032 | 1 | 1 | 1 | 63.36032 | Fe_Cr_Ni_Co_Cu | Fe40Cr5Ni39Co11Cu5 | 0.006434527 | -0.534 | 8.94 | 9.539392 | 147.0216 | 28.44868 | 74.4752 | 109.527
7109 | 7109 | 34 | 7 | 44 | 10 | 4 | 79.90359 | 0.3001371 | 0.02831912 | 68.43606 | 1 | 1 | 1 | 68.43606 | Fe_Cr_Ni_Co_Cu | Fe34Cr7Ni44Co10Cu4 | 0.005843362 | -1.207224 | 8.969697 | 9.245598 | 134.0695 | 17.67176 | 117.5148 | 106.6964
7110 | 7110 | 27 | 11 | 49 | 9 | 4 | 80.97368 | 0.2977553 | 0.03083096 | 82.04537 | 1 | 1 | 1 | 82.04537 | Fe_Cr_Ni_Co_Cu | Fe27Cr11Ni49Co9Cu4 | 0.005697017 | -1.7692 | 8.97 | 9.63068 | 134.0342 | 29.35258 | 180.1326 | 116.4508
7111 | 7111 | 22 | 14 | 53 | 7 | 3 | 82.13504 | 0.2954799 | 0.03258449 | 92.45559 | 1 | 1 | 1 | 92.45559 | Fe_Cr_Ni_Co_Cu | Fe22Cr14Ni53Co7Cu3 | 0.005023671 | -2.553209 | 8.949495 | 9.383615 | 127.1434 | 21.55646 | 211.879 | 108.3931
7112 | 7112 | 51 | 3 | 21 | 19 | 6 | 79.03726 | 0.3004275 | 0.02430033 | 49.14717 | 0 | 1 | 0 |  | Fe_Cr_Ni_Co_Cu | Fe51Cr3Ni21Co19Cu6 | 0.007132927 | 0.5796 | 8.73 | 9.66385 | 186.8442 | 57.07674 | 28.46211 | 143.593
7113 | 7113 | 44 | 5 | 27 | 17 | 7 | 79.0397 | 0.3002863 | 0.02663206 | 59.5567 | 1 | 1 | 1 | 59.5567 | Fe_Cr_Ni_Co_Cu | Fe44Cr5Ni27Co17Cu7 | 0.007449395 | 0.506 | 8.82 | 10.42881 | 175.1194 | 37.86832 | 48.16422 | 127.0441
7114 | 7114 | 38 | 7 | 32 | 16 | 8 | 79.10596 | 0.299991 | 0.0282555 | 67.16776 | 1 | 1 | 1 | 67.16776 | Fe_Cr_Ni_Co_Cu | Fe38Cr7Ni32Co16Cu8 | 0.007703 | 0.4289776 | 8.891089 | 11.08646 | 164.3998 | 25.63121 | 83.60735 | 110.0379
7115 | 7115 | 32 | 10 | 36 | 14 | 8 | 79.87104 | 0.2982041 | 0.0302571 | 77.72066 | 1 | 1 | 1 | 77.72066 | Fe_Cr_Ni_Co_Cu | Fe32Cr10Ni36Co14Cu8 | 0.00762205 | -0.016 | 8.9 | 11.37717 | 159.6678 | 28.62362 | 139.8163 | 115.0822
7116 | 7116 | 26 | 14 | 40 | 11 | 9 | 80.65841 | 0.2958261 | 0.0328935 | 92.16018 | 1 | 1 | 1 | 92.16018 | Fe_Cr_Ni_Co_Cu | Fe26Cr14Ni40Co11Cu9 | 0.007854313 | -0.2712 | 8.9 | 12.04159 | 150.5931 | 29.3597 | 215.951 | 131.28
7117 | 7117 | 21 | 18 | 44 | 9 | 8 | 82.13937 | 0.2926792 | 0.03485878 | 104.5966 | 1 | 1 | 1 | 104.5966 | Fe_Cr_Ni_Co_Cu | Fe21Cr18Ni44Co9Cu8 | 0.007375369 | -1.142 | 8.85 | 11.90756 | 153.1046 | 34.39685 | 297.2123 | 146.5181
7118 | 7118 | 16 | 23 | 46 | 7 | 7 | 84.09532 | 0.288211 | 0.03756697 | 122.437 | 1 | 1 | 1 | 122.437 | Fe_Cr_Ni_Co_Cu | Fe16Cr23Ni46Co7Cu7 | 0.006891392 | -2.053668 | 8.747475 | 11.8143 | 152.5353 | 35.61893 | 393.4933 | 153.5082
7119 | 7119 | 52 | 3 | 12 | 29 | 4 | 80.05973 | 0.2989263 | 0.02181702 | 39.49249 | 0 | 1 | 0 |  | Fe_Cr_Ni_Co_Cu | Fe52Cr3Ni12Co29Cu4 | 0.006289284 | 0.0896 | 8.59 | 8.558037 | 205.0832 | 56.59825 | -0.2517768 | 175.5164
7120 | 7120 | 46 | 4 | 16 | 27 | 8 | 78.83319 | 0.3004327 | 0.02421708 | 48.49965 | 0 | 1 | 0 |  | Fe_Cr_Ni_Co_Cu | Fe46Cr4Ni16Co27Cu8 | 0.007877267 | 1.253995 | 8.742574 | 10.75249 | 205.4697 | 44.49016 | 37.67564 | 169.2477
7121 | 7121 | 39 | 6 | 21 | 24 | 10 | 78.5309 | 0.3004633 | 0.02672721 | 59.27643 | 0 | 1 | 0 |  | Fe_Cr_Ni_Co_Cu | Fe39Cr6Ni21Co24Cu10 | 0.008467104 | 1.5216 | 8.84 | 11.84019 | 205.8043 | 57.02265 | 60.82774 | 181.0633
7122 | 7122 | 34 | 9 | 25 | 21 | 12 | 78.66648 | 0.2993093 | 0.02911277 | 70.53176 | 1 | 1 | 1 | 70.53176 | Fe_Cr_Ni_Co_Cu | Fe34Cr9Ni25Co21Cu12 | 0.008924853 | 1.670817 | 8.881188 | 12.7034 | 189.8337 | 37.65088 | 83.78835 | 122.0509
7123 | 7123 | 29 | 13 | 28 | 17 | 13 | 79.4914 | 0.2966282 | 0.03185584 | 85.07894 | 1 | 0 | 0 |  | Fe_Cr_Ni_Co_Cu | Fe29Cr13Ni28Co17Cu13 | 0.009128344 | 1.514 | 8.86 | 13.21022 | 177.479 | 39.55661 | 154.5739 | 153.324
7124 | 7124 | 24 | 17 | 31 | 14 | 14 | 80.33285 | 0.2940007 | 0.03379359 | 96.08355 | 1 | 0 | 0 |  | Fe_Cr_Ni_Co_Cu | Fe24Cr17Ni31Co14Cu14 | 0.009264978 | 1.3052 | 8.84 | 13.63965 | 167.7765 | 42.69446 | 202.9817 | 151.1463
7125 | 7125 | 19 | 23 | 34 | 11 | 13 | 82.53877 | 0.2887926 | 0.03615305 | 111.8662 | 1 | 0 | 0 |  | Fe_Cr_Ni_Co_Cu | Fe19Cr23Ni34Co11Cu13 | 0.008865179 | 0.4004 | 8.72 | 13.49481 | 152.1194 | 26.18892 | 294.2267 | 159.534
7126 | 7126 | 15 | 29 | 36 | 8 | 12 | 84.81366 | 0.2833531 | 0.03839665 | 127.9418 | 1 | 0 | 0 |  | Fe_Cr_Ni_Co_Cu | Fe15Cr29Ni36Co8Cu12 | 0.008472668 | -0.4204 | 8.58 | 13.28872 | 153.8952 | 29.21955 | 365.6053 | 162.9994
7127 | 7127 | 12 | 36 | 37 | 6 | 9 | 88.18384 | 0.2761437 | 0.04077318 | 147.7917 | 0 | 0 | 0 |  | Fe_Cr_Ni_Co_Cu | Fe12Cr36Ni37Co6Cu9 | 0.007442644 | -1.8528 | 8.35 | 12.49 | 169.6267 | 46.23667 | 497.541 | 147.9613
7128 | 7128 | 43 | 3 | 10 | 38 | 6 | 79.32284 | 0.3006015 | 0.02168692 | 38.32402 | 0 | 1 | 0 |  | Fe_Cr_Ni_Co_Cu | Fe43Cr3Ni10Co38Cu6 | 0.007117114 | 0.7556 | 8.7 | 9.884837 | 221.0013 | 58.53417 | 16.54694 | 198.2007
7129 | 7129 | 38 | 4 | 13 | 34 | 10 | 78.11929 | 0.3017978 | 0.02406776 | 47.07082 | 0 | 1 | 0 |  | Fe_Cr_Ni_Co_Cu | Fe38Cr4Ni13Co34Cu10 | 0.008473961 | 1.893684 | 8.828283 | 11.8617 | 214.2723 | 51.95195 | 35.01604 | 192.9367
7130 | 7130 | 33 | 7 | 16 | 29 | 14 | 77.61308 | 0.3011284 | 0.0272089 | 60.26155 | 0 | 0 | 0 |  | Fe_Cr_Ni_Co_Cu | Fe33Cr7Ni16Co29Cu14 | 0.009479621 | 2.723804 | 8.89899 | 13.40279 | 216.5686 | 54.89513 | 79.96436 | 164.9912
7131 | 7131 | 29 | 10 | 19 | 25 | 17 | 77.48434 | 0.3000493 | 0.02946854 | 70.52272 | 0 | 0 | 0 |  | Fe_Cr_Ni_Co_Cu | Fe29Cr10Ni19Co25Cu17 | 0.01003674 | 3.1376 | 8.94 | 14.28671 | 207.0919 | 45.18547 | 106.7111 | 160.2475
7132 | 7132 | 25 | 15 | 21 | 20 | 19 | 78.3877 | 0.2965394 | 0.03225944 | 85.26631 | 1 | 0 | 0 |  | Fe_Cr_Ni_Co_Cu | Fe25Cr15Ni21Co20Cu19 | 0.01034173 | 3.2564 | 8.89 | 14.74415 | 187.1904 | 22.6828 | 148.4593 | 150.711
7133 | 7133 | 21 | 20 | 24 | 16 | 19 | 79.91934 | 0.2924497 | 0.03409297 | 96.5916 | 0 | 0 | 0 |  | Fe_Cr_Ni_Co_Cu | Fe21Cr20Ni24Co16Cu19 | 0.01023338 | 2.7964 | 8.81 | 14.74144 | 172.4534 | 28.02681 | 172.4994 | 168.771
7134 | 7134 | 17 | 26 | 26 | 12 | 18 | 82.19852 | 0.2867628 | 0.03604242 | 110.075 | 0 | 0 | 0 |  | Fe_Cr_Ni_Co_Cu | Fe17Cr26Ni26Co12Cu18 | 0.009957264 | 2.143455 | 8.666667 | 14.5012 | 155.2147 | 24.12487 | 239.9209 | 164.0604
7135 | 7135 | 13 | 34 | 28 | 9 | 17 | 85.08848 | 0.27978 | 0.03784097 | 124.3943 | 0 | 0 | 0 |  | Fe_Cr_Ni_Co_Cu | Fe13Cr34Ni28Co9Cu17 | 0.009530304 | 1.355161 | 8.475248 | 14.11369 | 145.0779 | 23.47277 | 363.4807 | 196.1228
7136 | 7136 | 11 | 43 | 28 | 6 | 12 | 89.93588 | 0.2694894 | 0.03979325 | 143.641 | 0 | 0 | 0 |  | Fe_Cr_Ni_Co_Cu | Fe11Cr43Ni28Co6Cu12 | 0.008276612 | -0.3724 | 8.12 | 12.8355 | 153.0152 | 31.89127 | 522.2779 | 183.1445
7137 | 7137 | 35 | 3 | 8 | 45 | 9 | 78.26701 | 0.302472 | 0.02163192 | 37.15039 | 0 | 1 | 0 |  | Fe_Cr_Ni_Co_Cu | Fe35Cr3Ni8Co45Cu9 | 0.008018949 | 1.6756 | 8.82 | 11.4765 | 200.9959 | 71.85805 | 29.03766 | 285.2486
7138 | 7138 | 31 | 5 | 10 | 39 | 14 | 77.11956 | 0.3028422 | 0.02464976 | 48.40337 | 0 | 0 | 0 |  | Fe_Cr_Ni_Co_Cu | Fe31Cr5Ni10Co39Cu14 | 0.00935993 | 2.940108 | 8.919192 | 13.48248 | 210.0444 | 66.29552 | 31.80039 | 231.4208
7139 | 7139 | 27 | 8 | 12 | 33 | 19 | 76.33892 | 0.3022802 | 0.02740098 | 59.4116 | 0 | 0 | 0 |  | Fe_Cr_Ni_Co_Cu | Fe27Cr8Ni12Co33Cu19 | 0.01033739 | 3.95225 | 8.989899 | 14.90575 | 202.6372 | 52.93512 | 77.57684 | 207.6494
7140 | 7140 | 24 | 12 | 14 | 28 | 22 | 76.62257 | 0.2999829 | 0.02972921 | 70.30825 | 0 | 0 | 0 |  | Fe_Cr_Ni_Co_Cu | Fe24Cr12Ni14Co28Cu22 | 0.01074976 | 4.3232 | 8.98 | 15.46092 | 199.4983 | 32.52091 | 89.67738 | 155.1794
7141 | 7141 | 20 | 17 | 16 | 23 | 24 | 77.52631 | 0.2964399 | 0.03199481 | 82.23543 | 0 | 0 | 0 |  | Fe_Cr_Ni_Co_Cu | Fe20Cr17Ni16Co23Cu24 | 0.01094517 | 4.4304 | 8.93 | 15.71623 | 193.6127 | 27.63163 | 111.6433 | 168.0982
7142 | 7142 | 17 | 22 | 18 | 18 | 25 | 78.78152 | 0.2923994 | 0.03340963 | 90.69508 | 0 | 0 | 0 |  | Fe_Cr_Ni_Co_Cu | Fe17Cr22Ni18Co18Cu25 | 0.01101085 | 4.3908 | 8.85 | 15.67769 | 174.6686 | 26.76662 | 150.9245 | 184.3108
7143 | 7143 | 13 | 30 | 20 | 13 | 24 | 81.72195 | 0.2848651 | 0.03544598 | 104.8751 | 0 | 0 | 0 |  | Fe_Cr_Ni_Co_Cu | Fe13Cr30Ni20Co13Cu24 | 0.01073378 | 3.8596 | 8.65 | 15.21151 | 154.5991 | 25.15577 | 229.1283 | 221.0624
7144 | 7144 | 11 | 38 | 20 | 9 | 22 | 85.12548 | 0.2765713 | 0.03699824 | 118.042 | 0 | 0 | 0 |  | Fe_Cr_Ni_Co_Cu | Fe11Cr38Ni20Co9Cu22 | 0.01034816 | 3.3924 | 8.39 | 14.44818 | 143.4 | 29.82108 | 348.7763 | 246.0964
7145 | 7145 | 8 | 50 | 20 | 6 | 16 | 91.28881 | 0.26336 | 0.03930483 | 140.6906 | 0 | 0 | 0 |  | Fe_Cr_Ni_Co_Cu | Fe8Cr50Ni20Co6Cu16 | 0.009079549 | 1.6608 | 7.94 | 12.96765 | 152.8713 | 39.75428 | 527.4376 | 193.4076
7146 | 7146 | 25 | 3 | 7 | 50 | 14 | 76.43597 | 0.3053613 | 0.02210206 | 37.29995 | 0 | 1 | 0 |  | Fe_Cr_Ni_Co_Cu | Fe25Cr3Ni7Co50Cu14 | 0.00908878 | 2.948271 | 9.010101 | 13.65319 | 184.4337 | 71.31243 | 42.67998 | 324.7062
7147 | 7147 | 23 | 6 | 8 | 42 | 21 | 75.11256 | 0.3051419 | 0.02568528 | 50.57531 | 0 | 0 | 0 |  | Fe_Cr_Ni_Co_Cu | Fe23Cr6Ni8Co42Cu21 | 0.01040504 | 4.3756 | 9.09 | 15.53673 | 183.5452 | 50.65604 | 71.13103 | 284.8258
7148 | 7148 | 20 | 9 | 9 | 36 | 26 | 74.40288 | 0.3043758 | 0.02785362 | 58.9736 | 0 | 0 | 0 |  | Fe_Cr_Ni_Co_Cu | Fe20Cr9Ni9Co36Cu26 | 0.01106274 | 5.1988 | 9.14 | 16.44263 | 181.7621 | 36.59601 | 70.65458 | 225.248
7149 | 7149 | 18 | 13 | 11 | 29 | 28 | 74.95157 | 0.3014943 | 0.0300796 | 69.5242 | 0 | 0 | 0 |  | Fe_Cr_Ni_Co_Cu | Fe18Cr13Ni11Co29Cu28 | 0.01133448 | 5.453729 | 9.10101 | 16.58105 | 175.2572 | 36.47852 | 67.66457 | 172.0496
7150 | 7150 | 16 | 18 | 12 | 24 | 30 | 75.97932 | 0.2976036 | 0.03153298 | 77.51428 | 0 | 0 | 0 |  | Fe_Cr_Ni_Co_Cu | Fe16Cr18Ni12Co24Cu30 | 0.01147022 | 5.6736 | 9.02 | 16.49727 | 176.3904 | 33.53381 | 99.76006 | 179.8916
7151 | 7151 | 13 | 25 | 14 | 18 | 31 | 77.93729 | 0.2916739 | 0.03279523 | 85.94378 | 0 | 0 | 0 |  | Fe_Cr_Ni_Co_Cu | Fe13Cr25Ni14Co18Cu31 | 0.01145594 | 5.666111 | 8.881188 | 16.1298 | 155.5681 | 35.72047 | 150.0817 | 236.1379
7152 | 7152 | 10 | 32 | 15 | 13 | 30 | 80.56466 | 0.2846726 | 0.03399565 | 95.26354 | 0 | 0 | 0 |  | Fe_Cr_Ni_Co_Cu | Fe10Cr32Ni15Co13Cu30 | 0.01128493 | 5.5144 | 8.69 | 15.54477 | 136.4855 | 26.46561 | 223.6868 | 259.6239
7153 | 7153 | 8 | 42 | 15 | 8 | 26 | 85.37579 | 0.2733413 | 0.03540482 | 108.7489 | 0 | 0 | 0 |  | Fe_Cr_Ni_Co_Cu | Fe8Cr42Ni15Co8Cu26 | 0.01077763 | 4.988062 | 8.323232 | 14.35339 | 133.3469 | 31.89727 | 331.3126 | 251.0512
7154 | 7154 | 6 | 55 | 15 | 5 | 19 | 92.18619 | 0.2589882 | 0.03592293 | 120.8644 | 0 | 0 | 0 |  | Fe_Cr_Ni_Co_Cu | Fe6Cr55Ni15Co5Cu19 | 0.009547781 | 3.3268 | 7.82 | 12.70276 | 152.2879 | 51.03395 | 525.61 | 203.6666
7155 | 7155 | 17 | 3 | 7 | 52 | 21 | 74.01067 | 0.3088078 | 0.02274055 | 37.45744 | 0 | 0 | 0 |  | Fe_Cr_Ni_Co_Cu | Fe17Cr3Ni7Co52Cu21 | 0.01006 | 4.2372 | 9.23 | 15.82751 | 163.4783 | 53.21463 | 42.60286 | 335.7563
7156 | 7156 | 16 | 6 | 7 | 43 | 28 | 72.72403 | 0.3083938 | 0.02585011 | 48.46094 | 0 | 0 | 0 |  | Fe_Cr_Ni_Co_Cu | Fe16Cr6Ni7Co43Cu28 | 0.011027 | 5.4056 | 9.29 | 17.08801 | 164.4977 | 42.36259 | 43.09475 | 275.4771
7157 | 7157 | 15 | 9 | 7 | 36 | 33 | 72.10118 | 0.3072792 | 0.02761664 | 54.98048 | 0 | 0 | 0 |  | Fe_Cr_Ni_Co_Cu | Fe15Cr9Ni7Co36Cu33 | 0.01152995 | 6.1716 | 9.31 | 17.51428 | 161.9542 | 38.57982 | 48.02633 | 226.7855
7158 | 7158 | 13 | 14 | 8 | 30 | 36 | 72.82294 | 0.3037091 | 0.02953021 | 64.06564 | 0 | 0 | 0 |  | Fe_Cr_Ni_Co_Cu | Fe13Cr14Ni8Co30Cu36 | 0.01169068 | 6.477796 | 9.247525 | 17.40998 | 156.278 | 37.94999 | 110.267 | 260.0521
7159 | 7159 | 11 | 19 | 9 | 24 | 38 | 73.79293 | 0.2997619 | 0.03048352 | 69.27403 | 0 | 0 | 0 |  | Fe_Cr_Ni_Co_Cu | Fe11Cr19Ni9Co24Cu38 | 0.01178217 | 6.762474 | 9.168317 | 17.09004 | 153.0785 | 46.34555 | 142.8901 | 267.2234
7160 | 7160 | 9 | 25 | 10 | 18 | 38 | 75.70868 | 0.2939822 | 0.03148272 | 76.01736 | 0 | 0 | 0 |  | Fe_Cr_Ni_Co_Cu | Fe9Cr25Ni10Co18Cu38 | 0.01176783 | 6.9412 | 9.02 | 16.48605 | 132.9111 | 31.44526 | 182.225 | 263.6063
7161 | 7161 | 7 | 33 | 11 | 12 | 37 | 78.70629 | 0.2858908 | 0.03204696 | 82.28504 | 0 | 0 | 0 |  | Fe_Cr_Ni_Co_Cu | Fe7Cr33Ni11Co12Cu37 | 0.01165961 | 7.0868 | 8.79 | 15.5753 | 123.5705 | 32.82852 | 228.9006 | 310.1789
7162 | 7162 | 5 | 44 | 12 | 7 | 32 | 84.0838 | 0.2735428 | 0.03268179 | 92.00027 | 0 | 0 | 0 |  | Fe_Cr_Ni_Co_Cu | Fe5Cr44Ni12Co7Cu32 | 0.01120776 | 6.6212 | 8.39 | 14.3035 | 125.7008 | 34.22272 | 361.5583 | 307.1508
7163 | 7163 | 4 | 57 | 12 | 4 | 23 | 91.62022 | 0.2580176 |  |  | 0 | 0 | 0 |  | Fe_Cr_Ni_Co_Cu | Fe4Cr57Ni12Co4Cu23 | 0.01009053 | 5.0176 | 7.83 | 12.60952 | 138.9769 | 51.42466 | 487.2824 | 217.1275
7164 | 7164 | 10 | 6 | 5 | 42 | 37 | 69.75801 | 0.3122043 | 0.02569011 | 44.30079 | 0 | 0 | 0 |  | Fe_Cr_Ni_Co_Cu | Fe10Cr6Ni5Co42Cu37 | 0.01141976 | 6.296 | 9.51 | 18.35756 | 156.9413 | 42.58542 | 50.12151 | 327.2273
7165 | 7165 | 10 | 9 | 5 | 35 | 41 | 69.49134 | 0.3106109 | 0.02702332 | 49.18034 | 0 | 0 | 0 |  | Fe_Cr_Ni_Co_Cu | Fe10Cr9Ni5Co35Cu41 | 0.01170062 | 6.8292 | 9.5 | 18.25815 | 151.6103 | 42.00699 | 90.62511 | 309.4687
7166 | 7166 | 9 | 13 | 6 | 28 | 44 | 69.82866 | 0.3078551 | 0.02828415 | 54.57519 | 0 | 0 | 0 |  | Fe_Cr_Ni_Co_Cu | Fe9Cr13Ni6Co28Cu44 | 0.0118438 | 7.1924 | 9.46 | 17.88267 | 142.1813 | 44.81924 | 117.1776 | 297.4771
7167 | 7167 | 8 | 18 | 7 | 22 | 45 | 71.14932 | 0.3033404 | 0.02916309 | 59.65336 | 0 | 0 | 0 |  | Fe_Cr_Ni_Co_Cu | Fe8Cr18Ni7Co22Cu45 | 0.01189749 | 7.4808 | 9.35 | 17.26963 | 131.4076 | 38.87648 | 183.7722 | 324.2855
7168 | 7168 | 6 | 25 | 8 | 16 | 45 | 73.45726 | 0.2965428 | 0.02990082 | 65.42375 | 0 | 0 | 0 |  | Fe_Cr_Ni_Co_Cu | Fe6Cr25Ni8Co16Cu45 | 0.01185288 | 7.7712 | 9.17 | 16.40244 | 121.2545 | 25.13954 | 210.7917 | 365.4627
7169 | 7169 | 5 | 32 | 9 | 11 | 43 | 76.44395 | 0.2889178 | 0.03036711 | 71.02668 | 0 | 0 | 0 |  | Fe_Cr_Ni_Co_Cu | Fe5Cr32Ni9Co11Cu43 | 0.01180491 | 7.9856 | 8.94 | 15.49806 | 116.7265 | 26.9636 | 299.9704 | 366.9728
7170 | 7170 | 3 | 43 | 11 | 6 | 38 | 81.73804 | 0.2768333 | 0.03063646 | 78.56291 | 0 | 0 | 0 |  | Fe_Cr_Ni_Co_Cu | Fe3Cr43Ni11Co6Cu38 | 0.01150628 | 7.675326 | 8.554455 | 14.34858 | 116.6614 | 30.66291 | 348.1296 | 364.1194
7171 | 7171 | 6 | 9 | 3 | 32 | 50 | 66.60595 | 0.3142616 | 0.02589634 | 41.24667 | 0 | 0 | 0 |  | Fe_Cr_Ni_Co_Cu | Fe6Cr9Ni3Co32Cu50 | 0.01156662 | 7.1508 | 9.7 | 18.4456 | 138.9097 | 50.35545 | 127.0649 | 351.0625
7172 | 7172 | 6 | 13 | 4 | 25 | 52 | 67.28824 | 0.3109744 | 0.026744 | 45.10391 | 0 | 0 | 0 |  | Fe_Cr_Ni_Co_Cu | Fe6Cr13Ni4Co25Cu52 | 0.01168442 | 7.544 | 9.63 | 17.72005 | 127.6483 | 35.26533 | 189.6452 | 372.9091
7173 | 7173 | 5 | 18 | 5 | 19 | 53 | 68.60544 | 0.3064046 | 0.02729472 | 48.53631 | 0 | 0 | 0 |  | Fe_Cr_Ni_Co_Cu | Fe5Cr18Ni5Co19Cu53 | 0.01170861 | 7.9048 | 9.52 | 16.87928 | 118.4888 | 32.0778 | 189.8474 | 424.7846
7174 | 7174 | 4 | 23 | 6 | 13 | 53 | 70.15102 | 0.3013928 | 0.02779766 | 52.04379 | 0 | 0 | 0 |  | Fe_Cr_Ni_Co_Cu | Fe4Cr23Ni6Co13Cu53 | 0.0117405 | 8.340373 | 9.393939 | 15.91093 | 110.6838 | 23.42901 | 281.7202 | 448.0081
7175 | 7175 | 4 | 30 | 8 | 8 | 50 | 73.51478 | 0.2933223 | 0.02831065 | 58.01538 | 0 | 0 | 0 |  | Fe_Cr_Ni_Co_Cu | Fe4Cr30Ni8Co8Cu50 | 0.01188319 | 8.6976 | 9.14 | 15.06785 | 108.9232 | 23.32495 | 306.733 | 428.222
7176 | 7176 | 47 | 33 | 5 | 12 | 3 | 90.8543 | 0.2701054 | 0.03319379 | 105.7399 | 0 | 0 | 0 |  | Fe_Cr_Ni_Co_Cu | Fe47Cr33Ni5Co12Cu3 | 0.00558258 | -0.8108 | 7.65 | 8.411302 | 139.3973 | 45.95676 | 477.1367 | 121.4365
7177 | 7177 | 40 | 39 | 5 | 11 | 5 | 92.16303 | 0.2657633 | 0.03404348 | 111.9891 | 0 | 0 | 0 |  | Fe_Cr_Ni_Co_Cu | Fe40Cr39Ni5Co11Cu5 | 0.006499246 | -0.0444 | 7.58 | 9.249865 | 127.4592 | 30.98658 | 549.873 | 155.6125
7178 | 7178 | 34 | 44 | 4 | 10 | 7 | 93.31623 | 0.2616719 | 0.03396921 | 112.5807 | 0 | 0 | 0 |  | Fe_Cr_Ni_Co_Cu | Fe34Cr44Ni4Co10Cu7 | 0.007246273 | 0.9068462 | 7.505051 | 9.781826 | 132.0511 | 44.27731 | 603.255 | 192.846
7179 | 7179 | 27 | 49 | 4 | 9 | 11 | 93.48179 | 0.2591743 | 0.03322379 | 107.9102 | 0 | 0 | 0 |  | Fe_Cr_Ni_Co_Cu | Fe27Cr49Ni4Co9Cu11 | 0.008363967 | 2.4724 | 7.52 | 10.64847 | 129.2506 | 36.05452 | 569.5983 | 223.5578
7180 | 7180 | 22 | 53 | 3 | 7 | 14 | 93.9774 | 0.256029 | 0.03158671 | 98.59667 | 0 | 0 | 0 |  | Fe_Cr_Ni_Co_Cu | Fe22Cr53Ni3Co7Cu14 | 0.009043589 | 3.924089 | 7.484848 | 10.82553 | 128.959 | 36.68324 | 569.9288 | 251.1566
7181 | 7181 | 51 | 21 | 6 | 19 | 3 | 86.74945 | 0.2811674 | 0.03032918 | 85.65376 | 0 | 1 | 0 |  | Fe_Cr_Ni_Co_Cu | Fe51Cr21Ni6Co19Cu3 | 0.005681293 | -0.7884 | 7.98 | 8.529361 | 172.6457 | 55.62769 | 150.4176 | 145.033
7182 | 7182 | 44 | 27 | 7 | 17 | 5 | 88.00245 | 0.2769913 | 0.03254599 | 98.97154 | 0 | 0 | 0 |  | Fe_Cr_Ni_Co_Cu | Fe44Cr27Ni7Co17Cu5 | 0.006600667 | -0.2324 | 7.92 | 9.631199 | 159.2829 | 45.43485 | 318.3114 | 151.201
7183 | 7183 | 38 | 32 | 8 | 16 | 7 | 88.84435 | 0.2739316 | 0.03375017 | 106.5581 | 0 | 0 | 0 |  | Fe_Cr_Ni_Co_Cu | Fe38Cr32Ni8Co16Cu7 | 0.007293625 | 0.3019312 | 7.891089 | 10.46793 | 151.4794 | 36.714 | 400.0631 | 136.6613
7184 | 7184 | 32 | 36 | 8 | 14 | 10 | 89.2226 | 0.2713314 | 0.03436019 | 110.16 | 0 | 0 | 0 |  | Fe_Cr_Ni_Co_Cu | Fe32Cr36Ni8Co14Cu10 | 0.008229529 | 1.3984 | 7.88 | 11.34196 | 143.6767 | 33.04422 | 395.6489 | 185.3231
7185 | 7185 | 26 | 40 | 9 | 11 | 14 | 89.14105 | 0.269381 | 0.0344032 | 109.7598 | 0 | 0 | 0 |  | Fe_Cr_Ni_Co_Cu | Fe26Cr40Ni9Co11Cu14 | 0.009181165 | 2.7224 | 7.91 | 12.14743 | 138.6706 | 33.91179 | 414.7192 | 206.0553
7186 | 7186 | 21 | 44 | 8 | 9 | 18 | 89.15245 | 0.2670932 | 0.03352913 | 104.2267 | 0 | 0 | 0 |  | Fe_Cr_Ni_Co_Cu | Fe21Cr44Ni8Co9Cu18 | 0.009901311 | 4.1876 | 7.91 | 12.54552 | 134.4464 | 33.05961 | 431.2961 | 235.8387
7187 | 7187 | 16 | 46 | 7 | 7 | 23 | 88.22061 | 0.2666226 | 0.03201214 | 94.16175 | 0 | 0 | 0 |  | Fe_Cr_Ni_Co_Cu | Fe16Cr46Ni7Co7Cu23 | 0.01062922 | 5.907969 | 7.979798 | 12.86918 | 129.2773 | 36.84134 | 395.7361 | 279.0356
7188 | 7188 | 52 | 12 | 4 | 29 | 3 | 83.76379 | 0.2894455 | 0.02702203 | 66.15696 | 0 | 1 | 0 |  | Fe_Cr_Ni_Co_Cu | Fe52Cr12Ni4Co29Cu3 | 0.005787786 | -0.4984 | 8.22 | 8.4 | 216.3768 | 62.29887 | 53.21388 | 175.7773
7189 | 7189 | 46 | 16 | 8 | 27 | 4 | 84.51095 | 0.2872576 | 0.029286 | 78.17269 | 0 | 1 | 0 |  | Fe_Cr_Ni_Co_Cu | Fe46Cr16Ni8Co27Cu4 | 0.006181856 | -0.54975 | 8.227723 | 9.255175 | 211.5708 | 54.25976 | 69.53101 | 172.216
7190 | 7190 | 39 | 21 | 10 | 24 | 6 | 85.42139 | 0.2839637 | 0.03204208 | 93.58532 | 0 | 0 | 0 |  | Fe_Cr_Ni_Co_Cu | Fe39Cr21Ni10Co24Cu6 | 0.006979176 | -0.1452 | 8.2 | 10.42833 | 202.3606 | 53.17181 | 137.4831 | 167.5903
7191 | 7191 | 34 | 25 | 12 | 21 | 9 | 85.58553 | 0.2820588 | 0.0332524 | 100.023 | 0 | 0 | 0 |  | Fe_Cr_Ni_Co_Cu | Fe34Cr25Ni12Co21Cu9 | 0.007941752 | 0.6524851 | 8.217822 | 11.5795 | 186.4189 | 51.79732 | 224.1256 | 141.4236
7192 | 7192 | 29 | 28 | 13 | 17 | 13 | 85.22185 | 0.2808024 | 0.03415373 | 104.0472 | 0 | 0 | 0 |  | Fe_Cr_Ni_Co_Cu | Fe29Cr28Ni13Co17Cu13 | 0.009040292 | 1.904 | 8.26 | 12.70079 | 162.1937 | 38.23017 | 252.5675 | 162.0321
7193 | 7193 | 24 | 31 | 14 | 14 | 17 | 84.80475 | 0.2797792 | 0.03457717 | 105.3145 | 0 | 0 | 0 |  | Fe_Cr_Ni_Co_Cu | Fe24Cr31Ni14Co14Cu17 | 0.009845514 | 2.9928 | 8.31 | 13.52183 | 151.9612 | 27.85282 | 283.5841 | 209.4733
7194 | 7194 | 19 | 34 | 13 | 11 | 23 | 83.80022 | 0.2791495 | 0.03402463 | 100.2058 | 0 | 0 | 0 |  | Fe_Cr_Ni_Co_Cu | Fe19Cr34Ni13Co11Cu23 | 0.01077014 | 4.736 | 8.38 | 14.23341 | 139.7644 | 30.615 | 289.1784 | 270.6064
7195 | 7195 | 15 | 36 | 12 | 8 | 29 | 82.47395 | 0.2793727 | 0.03289979 | 91.8351 | 0 | 0 | 0 |  | Fe_Cr_Ni_Co_Cu | Fe15Cr36Ni12Co8Cu29 | 0.01142028 | 6.3084 | 8.47 | 14.52274 | 123.7835 | 28.54237 | 294.2134 | 308.5178
7196 | 7196 | 12 | 37 | 9 | 6 | 36 | 80.57671 | 0.2806069 | 0.03066397 | 77.62287 | 0 | 0 | 0 |  | Fe_Cr_Ni_Co_Cu | Fe12Cr37Ni9Co6Cu36 | 0.01190575 | 8.0964 | 8.58 | 14.38749 | 111.6182 | 25.98299 | 358.7614 | 400.403
7197 | 7197 | 43 | 10 | 6 | 38 | 3 | 82.86791 | 0.2927151 | 0.0261086 | 60.90798 | 0 | 1 | 0 |  | Fe_Cr_Ni_Co_Cu | Fe43Cr10Ni6Co38Cu3 | 0.005718408 | -0.6908 | 8.39 | 8.645808 | 209.7247 | 45.95458 | 35.63287 | 219.4086
7198 | 7198 | 38 | 13 | 10 | 34 | 4 | 83.36516 | 0.2910067 | 0.0295177 | 78.36598 | 0 | 1 | 0 |  | Fe_Cr_Ni_Co_Cu | Fe38Cr13Ni10Co34Cu4 | 0.006132868 | -0.6725844 | 8.40404 | 9.500321 | 218.616 | 54.12917 | 37.19992 | 197.683
7199 | 7199 | 33 | 16 | 14 | 29 | 7 | 83.15764 | 0.2900286 | 0.03165948 | 89.06949 | 0 | 0 | 0 |  | Fe_Cr_Ni_Co_Cu | Fe33Cr16Ni14Co29Cu7 | 0.007298412 | 0.05060708 | 8.464646 | 11.08445 | 216.8696 | 40.85964 | 72.73677 | 133.9408
7200 | 7200 | 29 | 19 | 17 | 25 | 10 | 82.97541 | 0.2889965 | 0.03270103 | 93.94354 | 0 | 0 | 0 |  | Fe_Cr_Ni_Co_Cu | Fe29Cr19Ni17Co25Cu10 | 0.008195112 | 0.7228 | 8.51 | 12.26825 | 212.529 | 57.16679 | 140.0631 | 131.3097
7201 | 7201 | 25 | 21 | 19 | 20 | 15 | 81.85236 | 0.2892728 | 0.0333188 | 95.04853 | 0 | 0 | 0 |  | Fe_Cr_Ni_Co_Cu | Fe25Cr21Ni19Co20Cu15 | 0.009453679 | 2.0588 | 8.61 | 13.70073 | 191.1372 | 38.39777 | 169.8321 | 134.7394
7202 | 7202 | 21 | 24 | 19 | 16 | 20 | 81.1548 | 0.2884011 | 0.03392541 | 96.65786 | 0 | 0 | 0 |  | Fe_Cr_Ni_Co_Cu | Fe21Cr24Ni19Co16Cu20 | 0.01037658 | 3.3176 | 8.66 | 14.66254 | 170.0491 | 24.03843 | 199.4538 | 181.2505
7203 | 7203 | 17 | 26 | 18 | 12 | 26 | 79.82564 | 0.2885403 | 0.03391325 | 94.08503 | 0 | 0 | 0 |  | Fe_Cr_Ni_Co_Cu | Fe17Cr26Ni18Co12Cu26 | 0.01123259 | 4.823998 | 8.747475 | 15.39667 | 143.8925 | 24.6433 | 213.1291 | 251.2032
7204 | 7204 | 13 | 28 | 17 | 9 | 34 | 77.86908 | 0.2898727 | 0.03279902 | 85.06564 | 0 | 0 | 0 |  | Fe_Cr_Ni_Co_Cu | Fe13Cr28Ni17Co9Cu34 | 0.01186441 | 6.295461 | 8.881188 | 15.82425 | 120.0695 | 21.73418 | 261.6976 | 344.7279
7205 | 7205 | 11 | 28 | 12 | 6 | 43 | 75.07541 | 0.2924241 | 0.03021912 | 68.74153 | 0 | 0 | 0 |  | Fe_Cr_Ni_Co_Cu | Fe11Cr28Ni12Co6Cu43 | 0.01232163 | 8.2188 | 9.03 | 15.48515 | 110.6119 | 22.92863 | 307.8956 | 399.2593
7206 | 7206 | 35 | 8 | 9 | 45 | 3 | 81.94387 | 0.2959308 | 0.02480466 | 53.95552 | 0 | 1 | 0 |  | Fe_Cr_Ni_Co_Cu | Fe35Cr8Ni9Co45Cu3 | 0.005584502 | -0.7432 | 8.56 | 8.678133 | 195.522 | 61.90335 | 37.49988 | 249.2402
7207 | 7207 | 31 | 10 | 14 | 39 | 5 | 81.72162 | 0.2954823 | 0.02784673 | 68.01116 | 0 | 1 | 0 |  | Fe_Cr_Ni_Co_Cu | Fe31Cr10Ni14Co39Cu5 | 0.006453779 | -0.3518008 | 8.626263 | 10.05444 | 207.9265 | 59.00936 | 20.22402 | 204.552
7208 | 7208 | 27 | 12 | 19 | 33 | 8 | 81.14107 | 0.2954488 | 0.0298588 | 77.09065 | 0 | 1 | 0 |  | Fe_Cr_Ni_Co_Cu | Fe27Cr12Ni19Co33Cu8 | 0.00752667 | 0.2983369 | 8.717172 | 11.60869 | 202.9031 | 43.44693 | 62.24673 | 149.1402
7209 | 7209 | 24 | 14 | 22 | 28 | 12 | 80.31439 | 0.2955356 | 0.03097885 | 81.39409 | 0 | 0 | 0 |  | Fe_Cr_Ni_Co_Cu | Fe24Cr14Ni22Co28Cu12 | 0.008659317 | 1.2176 | 8.8 | 13.11488 | 204.2399 | 50.94198 | 86.89927 | 131.1366
7210 | 7210 | 20 | 16 | 24 | 23 | 17 | 79.19128 | 0.2958783 | 0.03238138 | 86.7183 | 1 | 0 | 0 |  | Fe_Cr_Ni_Co_Cu | Fe20Cr16Ni24Co23Cu17 | 0.009762997 | 2.3048 | 8.9 | 14.56022 | 196.4164 | 39.98706 | 123.1125 | 117.3605
7211 | 7211 | 17 | 18 | 25 | 18 | 22 | 78.12945 | 0.2960028 | 0.03313767 | 88.5777 | 0 | 0 | 0 |  | Fe_Cr_Ni_Co_Cu | Fe17Cr18Ni25Co18Cu22 | 0.01062546 | 3.3128 | 8.98 | 15.56245 | 175.3017 | 28.75293 | 169.7054 | 170.6431
7212 | 7212 | 13 | 20 | 24 | 13 | 30 | 76.14649 | 0.2970694 | 0.03324845 | 85.59619 | 0 | 0 | 0 |  | Fe_Cr_Ni_Co_Cu | Fe13Cr20Ni24Co13Cu30 | 0.01157591 | 4.8148 | 9.11 | 16.54418 | 141.6352 | 25.77554 | 217.0051 | 272.9671
7213 | 7213 | 11 | 20 | 22 | 9 | 38 | 73.57584 | 0.2998209 | 0.03219 | 76.35674 | 0 | 0 | 0 |  | Fe_Cr_Ni_Co_Cu | Fe11Cr20Ni22Co9Cu38 | 0.01219608 | 6.1388 | 9.27 | 16.93842 | 118.5558 | 20.70432 | 294.099 | 384.4037
7214 | 7214 | 8 | 20 | 16 | 6 | 50 | 69.88365 | 0.3038305 | 0.02947628 | 58.83756 | 0 | 0 | 0 |  | Fe_Cr_Ni_Co_Cu | Fe8Cr20Ni16Co6Cu50 | 0.01239927 | 7.6064 | 9.48 | 16.5215 | 106.2541 | 21.8532 | 291.2369 | 424.0358
7215 | 7215 | 25 | 7 | 14 | 50 | 3 | 81.26242 | 0.2985538 | 0.02522342 | 55.29002 | 0 | 1 | 0 |  | Fe_Cr_Ni_Co_Cu | Fe25Cr7Ni14Co50Cu3 | 0.005351159 | -0.781961 | 8.737374 | 8.688043 | 174.2306 | 59.08472 | 6.50718 | 273.956
7216 | 7216 | 23 | 8 | 21 | 42 | 6 | 80.28171 | 0.2994684 | 0.02642128 | 59.65175 | 0 | 1 | 0 |  | Fe_Cr_Ni_Co_Cu | Fe23Cr8Ni21Co42Cu6 | 0.006637392 | -0.1 | 8.86 | 10.55036 | 183.0678 | 52.47439 | 22.44646 | 175.9255
7217 | 7217 | 20 | 9 | 26 | 36 | 9 | 79.37588 | 0.3002839 | 0.02806588 | 66.24611 | 1 | 1 | 1 | 66.24611 | Fe_Cr_Ni_Co_Cu | Fe20Cr9Ni26Co36Cu9 | 0.007647214 | 0.5272 | 8.97 | 12.05156 | 167.5248 | 35.78605 | 67.89359 | 165.9613
7218 | 7218 | 18 | 11 | 28 | 29 | 13 | 78.6014 | 0.300009 | 0.03080325 | 78.49769 | 1 | 0 | 0 |  | Fe_Cr_Ni_Co_Cu | Fe18Cr11Ni28Co29Cu13 | 0.008807427 | 1.353331 | 9.030303 | 13.65169 | 172.6389 | 36.28089 | 65.3689 | 113.1855
7219 | 7219 | 16 | 12 | 30 | 24 | 18 | 77.18157 | 0.3011615 | 0.03128922 | 78.65824 | 1 | 0 | 0 |  | Fe_Cr_Ni_Co_Cu | Fe16Cr12Ni30Co24Cu18 | 0.009871981 | 2.352 | 9.14 | 15.05191 | 166.1797 | 34.33171 | 108.9273 | 115.4044
7220 | 7220 | 13 | 14 | 31 | 18 | 25 | 75.50381 | 0.3020444 | 0.03213239 | 79.99048 | 1 | 0 | 0 |  | Fe_Cr_Ni_Co_Cu | Fe13Cr14Ni31Co18Cu25 | 0.01094925 | 3.512205 | 9.257426 | 16.41535 | 147.8173 | 27.67374 | 139.2832 | 135.1687
7221 | 7221 | 10 | 15 | 30 | 13 | 32 | 73.48871 | 0.3036823 | 0.03255423 | 78.56127 | 1 | 0 | 0 |  | Fe_Cr_Ni_Co_Cu | Fe10Cr15Ni30Co13Cu32 | 0.01172801 | 4.5784 | 9.39 | 17.31358 | 126.8471 | 17.65069 | 179.7808 | 235.6433
7222 | 7222 | 8 | 15 | 26 | 8 | 42 | 70.26683 | 0.307064 | 0.03160887 | 69.00886 | 1 | 0 | 0 |  | Fe_Cr_Ni_Co_Cu | Fe8Cr15Ni26Co8Cu42 | 0.01237096 | 5.91858 | 9.575758 | 17.73411 | 110.6098 | 18.90613 | 258.8155 | 357.9043
7223 | 7223 | 6 | 15 | 19 | 5 | 55 | 66.43919 | 0.3113774 | 0.02858841 | 50.74903 | 0 | 0 | 0 |  | Fe_Cr_Ni_Co_Cu | Fe6Cr15Ni19Co5Cu55 | 0.01234025 | 6.9508 | 9.78 | 17.04817 | 102.5463 | 15.51791 | 354.6013 | 469.7541
7224 | 7224 | 17 | 7 | 21 | 52 | 3 | 80.85088 | 0.3002886 | 0.02427296 | 50.40857 | 1 | 1 | 1 | 50.40857 | Fe_Cr_Ni_Co_Cu | Fe17Cr7Ni21Co52Cu3 | 0.005068676 | -0.8396 | 8.89 | 8.631918 | 157.5779 | 52.59919 | -21.08445 | 232.7619
7225 | 7225 | 16 | 7 | 28 | 43 | 6 | 79.54977 | 0.3019515 | 0.02542904 | 54.17624 | 1 | 1 | 1 | 54.17624 | Fe_Cr_Ni_Co_Cu | Fe16Cr7Ni28Co43Cu6 | 0.00643806 | -0.12 | 9.03 | 10.52806 | 147.7061 | 36.91428 | 22.28688 | 165.7576
7226 | 7226 | 15 | 7 | 33 | 36 | 9 | 78.32952 | 0.3034673 | 0.02634075 | 56.87361 | 1 | 1 | 1 | 56.87361 | Fe_Cr_Ni_Co_Cu | Fe15Cr7Ni33Co36Cu9 | 0.007520877 | 0.5532 | 9.15 | 12.03121 | 134.945 | 19.87403 | 54.29059 | 138.6037
7227 | 7227 | 13 | 8 | 36 | 30 | 14 | 76.87942 | 0.3046802 | 0.02735268 | 59.5588 | 1 | 1 | 1 | 59.5588 | Fe_Cr_Ni_Co_Cu | Fe13Cr8Ni36Co30Cu14 | 0.00885749 | 1.505735 | 9.267327 | 13.9825 | 137.453 | 25.73525 | 70.73534 | 124.3636
7228 | 7228 | 11 | 9 | 38 | 24 | 19 | 75.45978 | 0.3058006 | 0.02894334 | 64.87199 | 1 | 0 | 0 |  | Fe_Cr_Ni_Co_Cu | Fe11Cr9Ni38Co24Cu19 | 0.009906591 | 2.327615 | 9.376238 | 15.47408 | 134.5851 | 26.4987 | 112.149 | 112.2395
7229 | 7229 | 9 | 10 | 38 | 18 | 25 | 73.73851 | 0.3071132 | 0.03084862 | 71.21485 | 1 | 0 | 0 |  | Fe_Cr_Ni_Co_Cu | Fe9Cr10Ni38Co18Cu25 | 0.01090097 | 3.2436 | 9.49 | 16.81041 | 129.5679 | 24.59725 | 150.3857 | 139.5932
7230 | 7230 | 7 | 11 | 37 | 12 | 33 | 71.46072 | 0.3090689 | 0.03153716 | 70.73498 | 1 | 0 | 0 |  | Fe_Cr_Ni_Co_Cu | Fe7Cr11Ni37Co12Cu33 | 0.01178673 | 4.2252 | 9.63 | 17.88267 | 115.3294 | 14.52744 | 180.9338 | 190.0915
7231 | 7231 | 5 | 12 | 32 | 7 | 44 | 68.39771 | 0.3117996 | 0.0311494 | 64.19545 | 1 | 0 | 0 |  | Fe_Cr_Ni_Co_Cu | Fe5Cr12Ni32Co7Cu44 | 0.0123723 | 5.2948 | 9.79 | 18.35075 | 102.8242 | 9.778553 | 293.3225 | 362.5752
7232 | 7232 | 4 | 12 | 23 | 4 | 57 | 64.59205 | 0.3159117 | 0.02849816 | 47.94433 | 1 | 0 | 0 |  | Fe_Cr_Ni_Co_Cu | Fe4Cr12Ni23Co4Cu57 | 0.01227086 | 6.1648 | 9.97 | 17.56815 | 99.46387 | 12.67678 | 330.6096 | 473.495
7233 | 7233 | 10 | 5 | 37 | 42 | 6 | 78.4064 | 0.3054208 | 0.0229546 | 42.05304 | 1 | 1 | 1 | 42.05304 | Fe_Cr_Ni_Co_Cu | Fe10Cr5Ni37Co42Cu6 | 0.006271385 | 0.078 | 9.24 | 10.32666 | 121.3253 | 18.56537 | 23.02589 | 183.5652
7234 | 7234 | 10 | 5 | 41 | 35 | 9 | 77.23967 | 0.3067368 | 0.02405094 | 45.43744 | 1 | 1 | 1 | 45.43744 | Fe_Cr_Ni_Co_Cu | Fe10Cr5Ni41Co35Cu9 | 0.007397439 | 0.6884 | 9.34 | 11.9432 | 117.0896 | 15.21454 | 52.49425 | 129.9609375
7235 | 7235 | 9 | 6 | 44 | 28 | 13 | 76.10897 | 0.3074915 | 0.02628784 | 53.69619 | 1 | 1 | 1 | 53.69619 | Fe_Cr_Ni_Co_Cu | Fe9Cr6Ni44Co28Cu13 | 0.008567438 | 1.3244 | 9.43 | 13.70073 | 123.002 | 27.14469 | 79.19536 | 116.568
7236 | 7236 | 8 | 7 | 45 | 22 | 18 | 74.72954 | 0.3084238 | 0.02825002 | 60.60817 | 1 | 1 | 1 | 60.60817 | Fe_Cr_Ni_Co_Cu | Fe8Cr7Ni45Co22Cu18 | 0.0097104 | 2.0908 | 9.52 | 15.35057 | 121.5152 | 24.76873 | 120.5615 | 110.401
7237 | 7237 | 6 | 8 | 45 | 16 | 25 | 72.71953 | 0.3101154 | 0.02999275 | 65.59629 | 1 | 0 | 0 |  | Fe_Cr_Ni_Co_Cu | Fe6Cr8Ni45Co16Cu25 | 0.01086443 | 3.0136 | 9.65 | 17.00471 | 115.0139 | 18.99187 | 147.555 | 133.1448
7238 | 7238 | 5 | 9 | 43 | 11 | 32 | 70.8267 | 0.3115315 | 0.03102336 | 67.38011 | 1 | 0 | 0 |  | Fe_Cr_Ni_Co_Cu | Fe5Cr9Ni43Co11Cu32 | 0.01168393 | 3.8068 | 9.75 | 18.02748 | 108.5629 | 13.32442 | 180.7908 | 223.6761
7239 | 7239 | 3 | 11 | 38 | 6 | 43 | 68.21454 | 0.3132179 | 0.03121578 | 64.12029 | 1 | 0 | 0 |  | Fe_Cr_Ni_Co_Cu | Fe3Cr11Ni38Co6Cu43 | 0.01230411 | 4.692873 | 9.871287 | 18.63544 | 101.2903 | 8.783581 | 228.9103 | 319.5627
7240 | 7240 | 6 | 3 | 50 | 32 | 9 | 76.12406 | 0.3099567 | 0.02147672 | 33.87078 | 1 | 1 | 1 | 33.87078 | Fe_Cr_Ni_Co_Cu | Fe6Cr3Ni50Co32Cu9 | 0.007317309 | 0.924 | 9.53 | 11.78813 | 105.3074 | 10.34064 | 69.12418 | 142.5363
7241 | 7241 | 6 | 4 | 52 | 25 | 13 | 75.04989 | 0.3105134 | 0.02431405 | 44.02072 | 1 | 1 | 1 | 44.02072 | Fe_Cr_Ni_Co_Cu | Fe6Cr4Ni52Co25Cu13 | 0.008528665 | 1.4552 | 9.6 | 13.6543 | 108.8878 | 17.26957 | 81.48972 | 105.9392
7242 | 7242 | 5 | 5 | 53 | 19 | 18 | 73.66981 | 0.3114745 | 0.0268026 | 52.80206 | 1 | 1 | 1 | 52.80206 | Fe_Cr_Ni_Co_Cu | Fe5Cr5Ni53Co19Cu18 | 0.009681839 | 2.0932 | 9.69 | 15.40487 | 108.8161 | 17.94017 | 118.7597 | 103.6501
7243 | 7243 | 4 | 6 | 53 | 13 | 23 | 72.2627 | 0.3124291 | 0.02964974 | 63.35542 | 1 | 1 | 1 | 63.35542 | Fe_Cr_Ni_Co_Cu | Fe4Cr6Ni53Co13Cu23 | 0.01062676 | 2.646261 | 9.777778 | 16.76281 | 108.1289 | 17.21741 | 154.8093 | 144.95
7244 | 7244 | 4 | 8 | 50 | 8 | 30 | 70.84349 | 0.3125833 | 0.0309344 | 66.89055 | 1 | 0 | 0 |  | Fe_Cr_Ni_Co_Cu | Fe4Cr8Ni50Co8Cu30 | 0.0115406 | 3.344 | 9.82 | 17.88854 | 104.5147 | 11.96568 | 216.3299 | 208.6824
7245 | 7245 | 47 | 3 | 5 | 12 | 33 | 70.80729 | 0.3085076 | 0.02597391 | 47.28763 | 0 | 0 | 0 |  | Fe_Cr_Ni_Co_Cu | Fe47Cr3Ni5Co12Cu33 | 0.01318415 | 9.1852 | 9.15 | 15.64449 | 121.5083 | 25.4197 | 247.5451 | 421.0645
7246 | 7246 | 40 | 5 | 5 | 11 | 39 | 69.42504 | 0.3095985 | 0.02635334 | 47.04581 | 0 | 0 | 0 |  | Fe_Cr_Ni_Co_Cu | Fe40Cr5Ni5Co11Cu39 | 0.01348878 | 9.8156 | 9.28 | 16.11335 | 113.2633 | 22.08294 | 265.2206 | 444.6058
7247 | 7247 | 34 | 7 | 4 | 10 | 44 | 68.31218 | 0.310165 | 0.02601259 | 44.2538 | 0 | 0 | 0 |  | Fe_Cr_Ni_Co_Cu | Fe34Cr7Ni4Co10Cu44 | 0.01357102 | 10.26916 | 9.373737 | 16.17991 | 112.1015 | 25.30239 | 282.6573 | 492.2683
7248 | 7248 | 27 | 11 | 4 | 9 | 49 | 68.03517 | 0.3088535 | 0.02590325 | 43.20223 | 0 | 0 | 0 |  | Fe_Cr_Ni_Co_Cu | Fe27Cr11Ni4Co9Cu49 | 0.01334984 | 10.2548 | 9.42 | 15.96089 | 108.5567 | 23.60596 | 253.2216 | 469.2084
7249 | 7249 | 22 | 14 | 3 | 7 | 53 | 67.59455 | 0.3078573 | 0.02494395 | 38.91797 | 0 | 0 | 0 |  | Fe_Cr_Ni_Co_Cu | Fe22Cr14Ni3Co7Cu53 | 0.01312311 | 10.46587 | 9.454545 | 15.32893 | 105.7201 | 21.76009 | 310.2728 | 458.0005
7250 | 7250 | 51 | 3 | 6 | 19 | 21 | 74.70116 | 0.3039954 | 0.02537039 | 49.18629 | 0 | 0 | 0 |  | Fe_Cr_Ni_Co_Cu | Fe51Cr3Ni6Co19Cu21 | 0.01146175 | 6.1956 | 8.88 | 14.14885 | 156.4811 | 35.13495 | 132.6598 | 294.2673
7251 | 7251 | 44 | 5 | 7 | 17 | 27 | 73.26584 | 0.3050957 | 0.02681374 | 53.54156 | 0 | 0 | 0 |  | Fe_Cr_Ni_Co_Cu | Fe44Cr5Ni7Co17Cu27 | 0.01227754 | 7.362 | 9.02 | 15.28267 | 147.8714 | 28.52101 | 169.8284 | 287.7145
7252 | 7252 | 38 | 7 | 8 | 16 | 32 | 72.24923 | 0.3057482 | 0.02761424 | 55.54319 | 0 | 0 | 0 |  | Fe_Cr_Ni_Co_Cu | Fe38Cr7Ni8Co16Cu32 | 0.01266462 | 7.94824 | 9.128713 | 15.95811 | 134.7932 | 28.12233 | 145.2042 | 272.5657
7253 | 7253 | 32 | 10 | 8 | 14 | 36 | 71.78417 | 0.3049663 | 0.02804492 | 56.53071 | 0 | 0 | 0 |  | Fe_Cr_Ni_Co_Cu | Fe32Cr10Ni8Co14Cu36 | 0.01287277 | 8.4288 | 9.18 | 16.24315 | 123.2719 | 24.7758 | 231.2478 | 405.0935
7254 | 7254 | 26 | 14 | 9 | 11 | 40 | 71.69465 | 0.3032563 | 0.02845265 | 57.76425 | 0 | 0 | 0 |  | Fe_Cr_Ni_Co_Cu | Fe26Cr14Ni9Co11Cu40 | 0.01292586 | 8.6816 | 9.21 | 16.24931 | 115.907 | 20.60135 | 243.0804 | 407.7086
7255 | 7255 | 21 | 18 | 8 | 9 | 44 | 71.70479 | 0.3011903 | 0.02822858 | 56.45647 | 0 | 0 | 0 |  | Fe_Cr_Ni_Co_Cu | Fe21Cr18Ni8Co9Cu44 | 0.01287357 | 9.0964 | 9.21 | 15.94083 | 110.6951 | 21.72923 | 266.6161 | 436.6233
7256 | 7256 | 16 | 23 | 7 | 7 | 46 | 72.62786 | 0.2972812 | 0.02784073 | 55.55312 | 0 | 0 | 0 |  | Fe_Cr_Ni_Co_Cu | Fe16Cr23Ni7Co7Cu46 | 0.01267114 | 9.39047 | 9.141414 | 15.33226 | 105.6427 | 20.64223 | 289.9213 | 413.9316
7257 | 7257 | 52 | 3 | 4 | 29 | 12 | 77.72673 | 0.3007793 | 0.02291127 | 41.93411 | 0 | 1 | 0 |  | Fe_Cr_Ni_Co_Cu | Fe52Cr3Ni4Co29Cu12 | 0.009327356 | 3.3248 | 8.67 | 11.98499 | 193.9758 | 51.10605 | 67.00105 | 241.5165
7258 | 7258 | 46 | 4 | 8 | 27 | 16 | 76.52986 | 0.3023013 | 0.02462188 | 47.81654 | 0 | 0 | 0 |  | Fe_Cr_Ni_Co_Cu | Fe46Cr4Ni8Co27Cu16 | 0.01019922 | 4.165082 | 8.821782 | 13.35496 | 188.0848 | 45.06128 | 78.955 | 206.4843
7259 | 7259 | 39 | 6 | 10 | 24 | 21 | 75.33766 | 0.303086 | 0.02670995 | 55.40938 | 0 | 0 | 0 |  | Fe_Cr_Ni_Co_Cu | Fe39Cr6Ni10Co24Cu21 | 0.01110945 | 5.2308 | 8.95 | 14.72243 | 181.3127 | 38.35038 | 91.82217 | 203.9916
7260 | 7260 | 34 | 9 | 12 | 21 | 25 | 74.93152 | 0.3023789 | 0.02844831 | 62.41349 | 0 | 0 | 0 |  | Fe_Cr_Ni_Co_Cu | Fe34Cr9Ni12Co21Cu25 | 0.01158674 | 5.784531 | 9.009901 | 15.45506 | 171.5295 | 30.96747 | 118.8526 | 204.0103
7261 | 7261 | 29 | 13 | 13 | 17 | 28 | 75.13403 | 0.3001658 | 0.02967164 | 67.87704 | 0 | 0 | 0 |  | Fe_Cr_Ni_Co_Cu | Fe29Cr13Ni13Co17Cu28 | 0.01189672 | 6.218 | 9.01 | 15.81487 | 155.333 | 32.02655 | 142.3619 | 208.9259
7262 | 7262 | 24 | 17 | 14 | 14 | 31 | 75.38708 | 0.2979638 | 0.03053831 | 71.78714 | 0 | 0 | 0 |  | Fe_Cr_Ni_Co_Cu | Fe24Cr17Ni14Co14Cu31 | 0.01207177 | 6.5208 | 9.01 | 16.02373 | 140.2932 | 27.65293 | 196.4486 | 310.4468
7263 | 7263 | 19 | 23 | 13 | 11 | 34 | 76.40237 | 0.2935407 | 0.03124246 | 75.93016 | 0 | 0 | 0 |  | Fe_Cr_Ni_Co_Cu | Fe19Cr23Ni13Co11Cu34 | 0.01214081 | 7.0196 | 8.93 | 15.84266 | 121.7925 | 21.9936 | 232.6314 | 333.4832
7264 | 7264 | 15 | 29 | 12 | 8 | 36 | 77.76778 | 0.2885887 | 0.03139798 | 78.02367 | 0 | 0 | 0 |  | Fe_Cr_Ni_Co_Cu | Fe15Cr29Ni12Co8Cu36 | 0.01210836 | 7.49 | 8.82 | 15.36587 | 119.1388 | 25.93426 | 293.1877 | 392.7273
7265 | 7265 | 12 | 36 | 9 | 6 | 37 | 79.90486 | 0.281931 | 0.03049641 | 75.98404 | 0 | 0 | 0 |  | Fe_Cr_Ni_Co_Cu | Fe12Cr36Ni9Co6Cu37 | 0.01198004 | 8.2272 | 8.63 | 14.48309 | 109.5645 | 22.83578 | 324.5273 | 358.4478
7266 | 7266 | 43 | 3 | 6 | 38 | 10 | 78.15122 | 0.3015362 | 0.02219037 | 39.33952 | 0 | 1 | 0 |  | Fe_Cr_Ni_Co_Cu | Fe43Cr3Ni6Co38Cu10 | 0.008536162 | 2.2436 | 8.74 | 11.6529 | 217.0014 | 59.72511 | 14.5225 | 240.4595
7267 | 7267 | 38 | 4 | 10 | 34 | 13 | 77.23459 | 0.3025164 | 0.02423112 | 46.89719 | 0 | 0 | 0 |  | Fe_Cr_Ni_Co_Cu | Fe38Cr4Ni10Co34Cu13 | 0.0093295 | 2.934394 | 8.858586 | 12.90955 | 216.9316 | 58.84951 | 64.38119 | 211.888
7268 | 7268 | 33 | 7 | 14 | 29 | 16 | 77.02429 | 0.3016087 | 0.0269183 | 58.22146 | 0 | 0 | 0 |  | Fe_Cr_Ni_Co_Cu | Fe33Cr7Ni14Co29Cu16 | 0.009948478 | 3.378431 | 8.919192 | 13.94598 | 216.3207 | 54.25557 | 60.76644 | 148.6483
7269 | 7269 | 29 | 10 | 17 | 25 | 19 | 76.90198 | 0.3005244 | 0.02895405 | 67.17743 | 0 | 0 | 0 |  | Fe_Cr_Ni_Co_Cu | Fe29Cr10Ni17Co25Cu19 | 0.01043605 | 3.7576 | 8.96 | 14.72243 | 202.163 | 31.32781 | 112.1866 | 157.6691
7270 | 7270 | 25 | 15 | 19 | 20 | 21 | 77.8044 | 0.2970057 | 0.03149104 | 80.29857 | 1 | 0 | 0 |  | Fe_Cr_Ni_Co_Cu | Fe25Cr15Ni19Co20Cu21 | 0.01070078 | 3.8804 | 8.91 | 15.09271 | 188.4971 | 31.29654 | 139.6466 | 167.9462
7271 | 7271 | 21 | 20 | 19 | 16 | 24 | 78.45753 | 0.29359 | 0.03283389 | 87.41104 | 0 | 0 | 0 |  | Fe_Cr_Ni_Co_Cu | Fe21Cr20Ni19Co16Cu24 | 0.01105897 | 4.3784 | 8.86 | 15.44377 | 169.0933 | 31.47784 | 149.7315 | 170.1842
7272 | 7272 | 17 | 26 | 18 | 12 | 26 | 79.82564 | 0.2885403 | 0.03372183 | 93.35238 | 0 | 0 | 0 |  | Fe_Cr_Ni_Co_Cu | Fe17Cr26Ni18Co12Cu26 | 0.01123259 | 4.823998 | 8.747475 | 15.39667 | 143.5263 | 22.40435 | 207.7488 | 229.0894
7273 | 7273 | 13 | 34 | 17 | 9 | 28 | 81.87029 | 0.2820602 | 0.034712 | 100.4948 | 0 |  | 0 |  | Fe_Cr_Ni_Co_Cu | Fe13Cr34Ni17Co9Cu28 | 0.01122281 | 5.215567 | 8.584158 | 15.03126 | 128.2205 | 24.48168 | 280.4592 | 289.3488
7274 | 7274 | 11 | 43 | 12 | 6 | 28 | 85.16194 | 0.2725716 | 0.03313111 | 96.01543 | 0 | 0 | 0 |  | Fe_Cr_Ni_Co_Cu | Fe11Cr43Ni12Co6Cu28 | 0.01111346 | 6.1428 | 8.28 | 13.93521 | 124.0978 | 32.01538 | 373.6496 | 316.6694
7275 | 7275 | 35 | 3 | 9 | 45 | 8 | 78.56082 | 0.3022359 | 0.02146104 | 36.71699 | 0 | 1 | 0 |  | Fe_Cr_Ni_Co_Cu | Fe35Cr3Ni9Co45Cu8 | 0.007689707 | 1.3348 | 8.81 | 11.03223 | 201.2009 | 67.45355 | 40.20849 | 278.2705
7276 | 7276 | 31 | 5 | 14 | 39 | 10 | 78.30294 | 0.3018811 | 0.02436609 | 48.45183 | 0 | 1 | 0 |  | Fe_Cr_Ni_Co_Cu | Fe31Cr5Ni14Co39Cu10 | 0.008285082 | 1.643914 | 8.878788 | 12.09087 | 209.1685 | 62.46983 | 31.76039 | 186.2395
7277 | 7277 | 27 | 8 | 19 | 33 | 12 | 78.40527 | 0.3005956 | 0.02724163 | 61.21367 | 0 | 0 | 0 |  | Fe_Cr_Ni_Co_Cu | Fe27Cr8Ni19Co33Cu12 | 0.008776127 | 1.795327 | 8.919192 | 13.00169 | 203.3509 | 45.57328 | 45.99205 | 150.1456
7278 | 7278 | 24 | 12 | 22 | 28 | 14 | 78.96053 | 0.298097 | 0.030002 | 74.75552 | 1 | 0 | 0 |  | Fe_Cr_Ni_Co_Cu | Fe24Cr12Ni22Co28Cu14 | 0.009184995 | 1.904 | 8.9 | 13.70547 | 208.1232 | 51.01727 | 83.12704 | 127.7779
7279 | 7279 | 20 | 17 | 24 | 23 | 16 | 79.86802 | 0.2945897 | 0.03276849 | 89.64597 | 1 | 0 | 0 |  | Fe_Cr_Ni_Co_Cu | Fe20Cr17Ni24Co23Cu16 | 0.009543367 | 1.9952 | 8.85 | 14.30944 | 199.8585 | 47.09853 | 130.9763 | 120.1521
7280 | 7280 | 17 | 22 | 25 | 18 | 18 | 80.8345 | 0.2908181 | 0.03460634 | 100.1364 | 0 | 0 | 0 |  | Fe_Cr_Ni_Co_Cu | Fe17Cr22Ni25Co18Cu18 | 0.00988204 | 2.204 | 8.78 | 14.70068 | 182.9183 | 33.71901 | 181.0653 | 165.1374
7281 | 7281 | 13 | 30 | 24 | 13 | 20 | 82.9019 | 0.2840058 | 0.03670924 | 113.9258 | 0 | 0 | 0 |  | Fe_Cr_Ni_Co_Cu | Fe13Cr30Ni24Co13Cu20 | 0.01011501 | 2.5108 | 8.61 | 14.79561 | 161.6888 | 27.74231 | 265.7073 | 203.6072
7282 | 7282 | 11 | 38 | 22 | 9 | 20 | 85.71965 | 0.2761681 | 0.03789297 | 124.2874 | 0 | 0 | 0 |  | Fe_Cr_Ni_Co_Cu | Fe11Cr38Ni22Co9Cu20 | 0.01002401 | 2.6396 | 8.37 | 14.28671 | 150.8329 | 29.23565 | 359.1019 | 203.2265
7283 | 7283 | 8 | 50 | 16 | 6 | 20 | 90.08546 | 0.2640808 | 0.03655444 | 121.9444 | 0 | 0 | 0 |  | Fe_Cr_Ni_Co_Cu | Fe8Cr50Ni16Co6Cu20 | 0.009831876 | 3.4304 | 7.98 | 13.21212 | 147.1511 | 40.58113 | 469.5502 | 195.8053
7284 | 7284 | 25 | 3 | 14 | 50 | 7 | 78.51588 | 0.3036604 | 0.02118428 | 35.53018 | 0 | 1 | 0 |  | Fe_Cr_Ni_Co_Cu | Fe25Cr3Ni14Co50Cu7 | 0.007091981 | 0.8570554 | 8.939394 | 10.72326 | 174.1003 | 66.52213 | 20.62329 | 294.377
7285 | 7285 | 23 | 6 | 21 | 42 | 8 | 78.92233 | 0.3020079 | 0.024982 | 51.68621 | 1 | 1 | 1 | 51.68621 | Fe_Cr_Ni_Co_Cu | Fe23Cr6Ni21Co42Cu8 | 0.007381539 | 0.6784 | 8.96 | 11.40658 | 179.3415 | 47.09899 | 18.31475 | 186.9679
7286 | 7286 | 20 | 9 | 26 | 36 | 9 | 79.37588 | 0.3002839 | 0.02806588 | 66.24611 | 1 | 1 | 1 | 66.24611 | Fe_Cr_Ni_Co_Cu | Fe20Cr9Ni26Co36Cu9 | 0.007647214 | 0.5272 | 8.97 | 12.05156 | 172.9424 | 38.28111 | 41.02537 | 141.6559
7287 | 7287 | 18 | 13 | 28 | 29 | 11 | 79.97326 | 0.2974187 | 0.03135192 | 83.11294 | 1 | 0 | 0 |  | Fe_Cr_Ni_Co_Cu | Fe18Cr13Ni28Co29Cu11 | 0.008253843 | 0.6595245 | 8.929293 | 13.01816 | 175.3271 | 38.94019 | 68.16941 | 124.9067
7288 | 7288 | 16 | 18 | 30 | 24 | 12 | 81.2529 | 0.2934303 | 0.03426862 | 100.1282 | 1 | 0 | 0 |  | Fe_Cr_Ni_Co_Cu | Fe16Cr18Ni30Co24Cu12 | 0.008447954 | 0.4464 | 8.84 | 13.41641 | 180.7543 | 51.43552 | 138.9356 | 110.04
7289 | 7289 | 13 | 25 | 31 | 18 | 14 | 82.88548 | 0.2879123 | 0.03686128 | 116.2988 | 1 | 0 | 0 |  | Fe_Cr_Ni_Co_Cu | Fe13Cr25Ni31Co18Cu14 | 0.008840784 | 0.4799529 | 8.712871 | 13.95864 | 179.9547 | 39.16572 | 243.2479 | 156.4902
7290 | 7290 | 10 | 32 | 30 | 13 | 15 | 84.99751 | 0.2814782 | 0.03855128 | 128.7367 | 0 | 0 | 0 |  | Fe_Cr_Ni_Co_Cu | Fe10Cr32Ni30Co13Cu15 | 0.00901248 | 0.4984 | 8.54 | 14.08687 | 171.9215 | 32.31237 | 327.2938 | 163.6948
7291 | 7291 | 8 | 42 | 26 | 8 | 15 | 88.69101 | 0.2711753 | 0.03908101 | 136.9511 | 0 | 0 | 0 |  | Fe_Cr_Ni_Co_Cu | Fe8Cr42Ni26Co8Cu15 | 0.008948416 | 0.6513621 | 8.212121 | 13.58201 | 157.5189 | 38.61382 | 460.9281 | 190.8821
7292 | 7292 | 6 | 55 | 19 | 5 | 15 | 93.39559 | 0.2583014 | 0.03708581 | 130.6809 | 0 | 0 | 0 |  | Fe_Cr_Ni_Co_Cu | Fe6Cr55Ni19Co5Cu15 | 0.00875915 | 1.4628 | 7.78 | 12.4996 | 159.9304 | 49.89526 | 587.6547 | 199.032
7293 | 7293 | 17 | 3 | 21 | 52 | 7 | 78.12141 | 0.3053587 | 0.02039852 | 31.95212 | 1 | 1 | 1 | 31.95212 | Fe_Cr_Ni_Co_Cu | Fe17Cr3Ni21Co52Cu7 | 0.006813836 | 0.7428 | 9.09 | 10.72334 | 160.7389 | 56.30571 | 9.015204 | 260.3462
7294 | 7294 | 16 | 6 | 28 | 43 | 7 | 78.86767 | 0.3032238 | 0.02443169 | 48.99126 | 1 | 1 | 1 | 48.99126 | Fe_Cr_Ni_Co_Cu | Fe16Cr6Ni28Co43Cu7 | 0.006825078 | 0.2648 | 9.08 | 10.98362 | 147.8074 | 32.48557 | 32.09598 | 183.4025
7295 | 7295 | 15 | 9 | 33 | 36 | 7 | 79.69314 | 0.3009139 | 0.02763559 | 64.32583 | 1 | 1 | 1 | 64.32583 | Fe_Cr_Ni_Co_Cu | Fe15Cr9Ni33Co36Cu7 | 0.006817273 | -0.1932 | 9.05 | 11.21561 | 134.8086 | 18.89047 | 48.45691 | 156.1387
7296 | 7296 | 13 | 14 | 36 | 30 | 8 | 80.9264 | 0.297057 | 0.03176845 | 86.19989 | 1 | 1 | 1 | 86.19989 | Fe_Cr_Ni_Co_Cu | Fe13Cr14Ni36Co30Cu8 | 0.00709462 | -0.5599451 | 8.970297 | 11.95029 | 141.3859 | 28.23424 | 87.21388 | 141.8208
7297 | 7297 | 11 | 19 | 38 | 24 | 9 | 82.19846 | 0.2930302 | 0.03510507 | 105.7739 | 1 | 0 | 0 |  | Fe_Cr_Ni_Co_Cu | Fe11Cr19Ni38Co24Cu9 | 0.007380714 | -0.8563866 | 8.881188 | 12.56529 | 154.1902 | 38.20276 | 149.7226 | 122.7989
7298 | 7298 | 9 | 25 | 38 | 18 | 10 | 83.9337 | 0.2876541 | 0.03811403 | 125.1223 | 1 | 0 | 0 |  | Fe_Cr_Ni_Co_Cu | Fe9Cr25Ni38Co18Cu10 | 0.007672543 | -1.1004 | 8.74 | 13.07631 | 171.4276 | 47.53247 | 266.699 | 148.076
7299 | 7299 | 7 | 33 | 37 | 12 | 11 | 86.38706 | 0.2803333 | 0.04108514 | 146.3441 | 0 | 0 | 0 |  | Fe_Cr_Ni_Co_Cu | Fe7Cr33Ni37Co12Cu11 | 0.007902757 | -1.2748 | 8.53 | 13.34579 | 179.3401 | 48.14264 | 406.8285 | 171.315
7300 | 7300 | 5 | 44 | 32 | 7 | 12 | 90.05311 | 0.2696535 | 0.0429849 | 163.4557 | 0 | 0 | 0 |  | Fe_Cr_Ni_Co_Cu | Fe5Cr44Ni32Co7Cu12 | 0.008078286 | -1.0028 | 8.19 | 13.19811 | 178.8497 | 52.99049 | 543.9736 | 169.9457
7301 | 7301 | 4 | 57 | 23 | 4 | 12 | 94.95005 | 0.2561541 | 0.04172502 | 161.7584 | 0 | 0 | 0 |  | Fe_Cr_Ni_Co_Cu | Fe4Cr57Ni23Co4Cu12 | 0.007958369 | -0.1172 | 7.72 | 12.1836 | 164.45 | 59.70968 | 650.1501 | 211.2171
7302 | 7302 | 10 | 6 | 37 | 42 | 5 | 79.09088 | 0.3041465 | 0.02400821 | 47.21883 | 1 | 1 | 1 | 47.21883 | Fe_Cr_Ni_Co_Cu | Fe10Cr6Ni37Co42Cu5 | 0.005844301 | -0.3088 | 9.19 | 9.816313 | 120.9162 | 20.66389 | 29.94407 | 168.1662
7303 | 7303 | 10 | 9 | 41 | 35 | 5 | 79.97512 | 0.301624 | 0.02756297 | 64.21151 | 1 | 1 | 1 | 64.21151 | Fe_Cr_Ni_Co_Cu | Fe10Cr9Ni41Co35Cu5 | 0.005857019 | -0.8172 | 9.14 | 10.14692 | 117.2353 | 15.64874 | 48.64665 | 144.5856
7304 | 7304 | 9 | 13 | 44 | 28 | 6 | 80.89068 | 0.2985042 | 0.03148406 | 84.72198 | 1 | 1 | 1 | 84.72198 | Fe_Cr_Ni_Co_Cu | Fe9Cr13Ni44Co28Cu6 | 0.006263799 | -1.1676 | 9.08 | 11.05396 | 118.5394 | 17.47985 | 84.62755 | 130.2266
7305 | 7305 | 8 | 18 | 45 | 22 | 7 | 82.23286 | 0.2942333 | 0.03514196 | 106.1723 | 1 | 1 | 1 | 106.1723 | Fe_Cr_Ni_Co_Cu | Fe8Cr18Ni45Co22Cu7 | 0.006633095 | -1.548 | 8.97 | 11.83892 | 133.5412 | 27.11966 | 184.4063 | 147.9289
7306 | 7306 | 6 | 25 | 45 | 16 | 8 | 84.29717 | 0.288047 | 0.0390715 | 131.6107 | 1 | 0 | 0 |  | Fe_Cr_Ni_Co_Cu | Fe6Cr25Ni45Co16Cu8 | 0.006936362 | -2.0116 | 8.8 | 12.51239 | 148.5161 | 37.38921 | 304.9581 | 129.3525
7307 | 7307 | 5 | 32 | 43 | 11 | 9 | 86.45954 | 0.2815038 | 0.0418104 | 151.4442 | 1 | 0 | 0 |  | Fe_Cr_Ni_Co_Cu | Fe5Cr32Ni43Co11Cu9 | 0.007239096 | -2.2008 | 8.6 | 12.91317 | 171.7882 | 52.5192 | 439.6248 | 140.6996
7308 | 7308 | 3 | 43 | 38 | 6 | 11 | 89.69003 | 0.2714984 | 0.04418808 | 171.179 | 0 | 0 | 0 |  | Fe_Cr_Ni_Co_Cu | Fe3Cr43Ni38Co6Cu11 | 0.007728647 | -1.831977 | 8.287129 | 13.19546 | 189.6976 | 72.76386 | 528.5367 | 163.692
7309 | 7309 | 6 | 9 | 50 | 32 | 3 | 80.23795 | 0.302278 | 0.02745287 | 63.90109 | 1 | 1 | 1 | 63.90109 | Fe_Cr_Ni_Co_Cu | Fe6Cr9Ni50Co32Cu3 | 0.004713262 | -1.3656 | 9.23 | 8.777243 | 108.8051 | 12.89419 | 51.52303 | 141.3299
7310 | 7310 | 6 | 13 | 52 | 25 | 4 | 81.2108 | 0.2989486 | 0.031678 | 86.18136 | 1 | 1 | 1 | 86.18136 | Fe_Cr_Ni_Co_Cu | Fe6Cr13Ni52Co25Cu4 | 0.005252701 | -1.8064 | 9.15 | 9.947864 | 109.979 | 14.32538 | 107.1979 | 149.3931
7311 | 7311 | 5 | 18 | 53 | 19 | 5 | 82.55582 | 0.2946896 | 0.03566999 | 109.6871 | 1 | 1 | 1 | 109.6871 | Fe_Cr_Ni_Co_Cu | Fe5Cr18Ni53Co19Cu5 | 0.005704664 | -2.2904 | 9.04 | 10.94486 | 118.358 | 18.5891 | 205.8616 | 137.5445
7312 | 7312 | 4 | 23 | 53 | 13 | 6 | 83.98208 | 0.2901484 | 0.03889402 | 130.3512 | 1 | 1 | 1 | 130.3512 | Fe_Cr_Ni_Co_Cu | Fe4Cr23Ni53Co13Cu6 | 0.006143692 | -2.689113 | 8.919192 | 11.75021 | 127.6341 | 25.84361 | 328.0759 | 140.0392
7313 | 7313 | 4 | 30 | 50 | 8 | 8 | 85.8178 | 0.2838752 | 0.04195017 | 151.4799 | 1 | 1 | 1 | 151.4799 | Fe_Cr_Ni_Co_Cu | Fe4Cr30Ni50Co8Cu8 | 0.006894162 | -2.6928 | 8.72 | 12.64278 | 150.0803 | 39.96275 | 434.097 | 137.5106
7314 | 7314 | 47 | 5 | 33 | 12 | 3 | 80.18994 | 0.2991212 | 0.02677268 | 61.60697 | 1 | 1 | 1 | 61.60697 | Fe_Cr_Ni_Co_Cu | Fe47Cr5Ni33Co12Cu3 | 0.00541702 | -1.0684 | 8.77 | 8.209141 | 158.3477 | 43.5107 | 70.19554 | 107.3606
7315 | 7315 | 40 | 5 | 39 | 11 | 5 | 79.17685 | 0.301191 | 0.02739492 | 63.36032 | 1 | 1 | 1 | 63.36032 | Fe_Cr_Ni_Co_Cu | Fe40Cr5Ni39Co11Cu5 | 0.006434527 | -0.534 | 8.94 | 9.539392 | 147.0066 | 30.15259 | 85.20728 | 109.1326
7316 | 7316 | 34 | 4 | 44 | 10 | 7 | 77.85148 | 0.3039878 | 0.02686067 | 59.27632 | 1 | 1 | 1 | 59.27632 | Fe_Cr_Ni_Co_Cu | Fe34Cr4Ni44Co10Cu7 | 0.007283098 | 0.090603 | 9.121212 | 10.66028 | 135.785 | 23.08995 | 101.4623 | 117.3941
7317 | 7317 | 27 | 4 | 49 | 9 | 11 | 76.22343 | 0.3066962 | 0.02687228 | 57.23373 | 1 | 1 | 1 | 57.23373 | Fe_Cr_Ni_Co_Cu | Fe27Cr4Ni49Co9Cu11 | 0.008568727 | 1.0504 | 9.32 | 12.51359 | 124.4247 | 16.89541 | 135.1598 | 127.0535
7318 | 7318 | 22 | 3 | 53 | 7 | 14 | 74.58373 | 0.3097208 | 0.02595142 | 51.1109 | 1 | 1 | 1 | 51.1109 | Fe_Cr_Ni_Co_Cu | Fe22Cr3Ni53Co7Cu14 | 0.009382417 | 1.761045 | 9.505051 | 13.73366 | 113.3027 | 14.45624 | 147.0752 | 132.581
7319 | 7319 | 51 | 6 | 21 | 19 | 3 | 81.05466 | 0.2966514 | 0.02562311 | 56.98936 | 0 | 1 | 0 |  | Fe_Cr_Ni_Co_Cu | Fe51Cr6Ni21Co19Cu3 | 0.005594094 | -0.7824 | 8.58 | 8.170067 | 185.5429 | 56.04107 | 4.037114 | 120.3427
7320 | 7320 | 44 | 7 | 27 | 17 | 5 | 80.38763 | 0.2977571 | 0.02748903 | 65.02434 | 1 | 1 | 1 | 65.02434 | Fe_Cr_Ni_Co_Cu | Fe44Cr7Ni27Co17Cu5 | 0.006560427 | -0.3604 | 8.72 | 9.547775 | 173.1636 | 44.62287 | 42.05671 | 102.7721
7321 | 7321 | 38 | 8 | 32 | 16 | 7 | 79.77457 | 0.2987336 | 0.02870784 | 70.12899 | 1 | 1 | 1 | 70.12899 | Fe_Cr_Ni_Co_Cu | Fe38Cr8Ni32Co16Cu7 | 0.007311766 | 0.01960592 | 8.841584 | 10.69032 | 165.5596 | 28.09389 | 74.05506 | 98.93108
7322 | 7322 | 32 | 8 | 36 | 14 | 10 | 78.51833 | 0.3007546 | 0.02929039 | 71.25599 | 1 | 1 | 1 | 71.25599 | Fe_Cr_Ni_Co_Cu | Fe32Cr8Ni36Co14Cu10 | 0.008330053 | 0.7712 | 9 | 12.1062 | 158.295 | 25.33222 | 127.1619 | 130.9552
7323 | 7323 | 26 | 9 | 40 | 11 | 14 | 77.27272 | 0.3022381 | 0.03032971 | 74.41937 | 1 | 1 | 1 | 74.41937 | Fe_Cr_Ni_Co_Cu | Fe26Cr9Ni40Co11Cu14 | 0.009378102 | 1.5568 | 9.15 | 13.63818 | 139.005 | 21.1196 | 180.1535 | 146.7915
7324 | 7324 | 21 | 8 | 44 | 9 | 18 | 75.35902 | 0.3055543 | 0.02997839 | 69.95154 | 1 | 1 | 1 | 69.95154 | Fe_Cr_Ni_Co_Cu | Fe21Cr8Ni44Co9Cu18 | 0.01021418 | 2.33 | 9.35 | 14.90604 | 125.5322 | 17.60252 | 190.2445 | 167.7376
7325 | 7325 | 16 | 7 | 46 | 7 | 23 | 73.12807 | 0.3091159 | 0.02955315 | 64.65897 | 1 | 1 | 1 | 64.65897 | Fe_Cr_Ni_Co_Cu | Fe16Cr7Ni46Co7Cu23 | 0.01107472 | 3.170289 | 9.555556 | 16.25729 | 112.8153 | 13.10101 | 183.6335 | 180.2023
7326 | 7326 | 52 | 4 | 12 | 29 | 3 | 80.73221 | 0.297672 | 0.02238809 | 42.40415 | 0 | 1 | 0 |  | Fe_Cr_Ni_Co_Cu | Fe52Cr4Ni12Co29Cu3 | 0.005750045 | -0.3704 | 8.54 | 8.009994 | 213.5638 | 66.2843 | 6.462502 | 163.0559
7327 | 7327 | 46 | 8 | 16 | 27 | 4 | 81.50017 | 0.295438 | 0.02629021 | 60.47782 | 0 | 1 | 0 |  | Fe_Cr_Ni_Co_Cu | Fe46Cr8Ni16Co27Cu4 | 0.006162799 | -0.4556416 | 8.544554 | 8.99738 | 209.5434 | 55.46919 | 9.350121 | 165.5189
7328 | 7328 | 39 | 10 | 21 | 24 | 6 | 81.22908 | 0.2953923 | 0.02870543 | 71.74357 | 0 | 1 | 0 |  | Fe_Cr_Ni_Co_Cu | Fe39Cr10Ni21Co24Cu6 | 0.006985122 | -0.1056 | 8.64 | 10.30097 | 201.7612 | 47.93249 | 40.34863 | 143.9575
7329 | 7329 | 34 | 12 | 25 | 21 | 9 | 80.67195 | 0.2955241 | 0.03059405 | 80.42926 | 1 | 1 | 1 | 80.42926 | Fe_Cr_Ni_Co_Cu | Fe34Cr12Ni25Co21Cu9 | 0.007983318 | 0.5403392 | 8.732673 | 11.71082 | 189.3626 | 38.15734 | 86.73946 | 114.0799
7330 | 7330 | 29 | 13 | 28 | 17 | 13 | 79.4914 | 0.2966282 | 0.03185584 | 85.07894 | 1 | 0 | 0 |  | Fe_Cr_Ni_Co_Cu | Fe29Cr13Ni28Co17Cu13 | 0.009128344 | 1.514 | 8.86 | 13.21022 | 174.8089 | 34.36132 | 157.2929 | 161.6707
7331 | 7331 | 24 | 14 | 31 | 14 | 17 | 78.30476 | 0.2978639 | 0.03264655 | 87.16773 | 1 | 0 | 0 |  | Fe_Cr_Ni_Co_Cu | Fe24Cr14Ni31Co14Cu17 | 0.009984668 | 2.2856 | 8.99 | 14.42221 | 156.4941 | 30.41694 | 188.8952 | 163.2335
7332 | 7332 | 19 | 13 | 34 | 11 | 23 | 75.77346 | 0.3017379 | 0.03237609 | 81.78597 | 1 | 0 | 0 |  | Fe_Cr_Ni_Co_Cu | Fe19Cr13Ni34Co11Cu23 | 0.01100261 | 3.4004 | 9.22 | 15.85276 | 134.3153 | 21.34821 | 211.5514 | 230.7005
7333 | 7333 | 15 | 12 | 36 | 8 | 29 | 73.30923 | 0.3054684 | 0.03193836 | 75.71665 | 1 | 0 | 0 |  | Fe_Cr_Ni_Co_Cu | Fe15Cr12Ni36Co8Cu29 | 0.0117482 | 4.2444 | 9.43 | 16.93369 | 117.1886 | 14.91366 | 211.9145 | 253.7733
7334 | 7334 | 12 | 9 | 37 | 6 | 36 | 69.90988 | 0.3114059 | 0.03055653 | 64.34591 | 1 | 0 | 0 |  | Fe_Cr_Ni_Co_Cu | Fe12Cr9Ni37Co6Cu36 | 0.01236916 | 5.0052 | 9.7 | 17.92317 | 105.0317 | 9.727558 | 224.8487 | 330.3448
7335 | 7335 | 43 | 6 | 10 | 38 | 3 | 81.34688 | 0.2968285 | 0.02359682 | 48.08659 | 0 | 1 | 0 |  | Fe_Cr_Ni_Co_Cu | Fe43Cr6Ni10Co38Cu3 | 0.00571153 | -0.5548 | 8.55 | 8.373171 | 209.0802 | 43.55629 | 15.63298 | 186.8212
7336 | 7336 | 38 | 10 | 13 | 34 | 4 | 82.21028 | 0.2941363 | 0.02746104 | 66.749 | 0 | 1 | 0 |  | Fe_Cr_Ni_Co_Cu | Fe38Cr10Ni13Co34Cu4 | 0.006132738 | -0.5917763 | 8.525253 | 9.357483 | 211.2043 | 45.46453 | 37.82086 | 182.9558
7337 | 7337 | 33 | 14 | 16 | 29 | 7 | 82.38647 | 0.2921308 | 0.03087821 | 84.07935 | 0 | 1 | 0 |  | Fe_Cr_Ni_Co_Cu | Fe33Cr14Ni16Co29Cu7 | 0.007304172 | 0.07264565 | 8.545455 | 11.05495 | 217.3161 | 43.48613 | 69.10986 | 147.814
7338 | 7338 | 29 | 17 | 19 | 25 | 10 | 82.21101 | 0.2910922 | 0.03283184 | 94.03281 | 0 | 0 | 0 |  | Fe_Cr_Ni_Co_Cu | Fe29Cr17Ni19Co25Cu10 | 0.008205066 | 0.7156 | 8.59 | 12.28454 | 211.3476 | 54.98911 | 104.0571 | 124.1453
7339 | 7339 | 25 | 19 | 21 | 20 | 15 | 81.08794 | 0.2913893 | 0.03365326 | 96.36401 | 1 | 0 | 0 |  | Fe_Cr_Ni_Co_Cu | Fe25Cr19Ni21Co20Cu15 | 0.00946892 | 2.0068 | 8.69 | 13.77353 | 196.7834 | 41.3949 | 145.7716 | 127.3374
7340 | 7340 | 21 | 19 | 24 | 16 | 20 | 79.24405 | 0.2937437 | 0.03376167 | 93.8534 | 1 | 0 | 0 |  | Fe_Cr_Ni_Co_Cu | Fe21Cr19Ni24Co16Cu20 | 0.01042648 | 3.0836 | 8.86 | 14.95961 | 171.0081 | 26.52638 | 171.5822 | 183.3782
7341 | 7341 | 17 | 18 | 26 | 12 | 26 | 76.74083 | 0.2972734 | 0.03342191 | 87.91498 | 1 | 0 | 0 |  | Fe_Cr_Ni_Co_Cu | Fe17Cr18Ni26Co12Cu26 | 0.01133462 | 4.246097 | 9.070707 | 16.08124 | 140.3464 | 19.78666 | 218.7552 | 256.5954
7342 | 7342 | 13 | 17 | 28 | 9 | 34 | 73.7186 | 0.3017967 | 0.03255672 | 78.82876 | 1 | 0 | 0 |  | Fe_Cr_Ni_Co_Cu | Fe13Cr17Ni28Co9Cu34 | 0.01203603 | 5.221449 | 9.316832 | 17.04466 | 119.0396 | 16.0844 | 244.6868 | 347.914
7343 | 7343 | 11 | 12 | 28 | 6 | 43 | 69.00538 | 0.3102033 | 0.03045772 | 62.35134 | 1 | 0 | 0 |  | Fe_Cr_Ni_Co_Cu | Fe11Cr12Ni28Co6Cu43 | 0.0126319 | 6.1004 | 9.67 | 17.84685 | 105.2581 | 13.36473 | 267.363 | 374.9949
7344 | 7344 | 35 | 9 | 8 | 45 | 3 | 82.32535 | 0.294902 | 0.02552763 | 57.64687 | 0 | 1 | 0 |  | Fe_Cr_Ni_Co_Cu | Fe35Cr9Ni8Co45Cu3 | 0.005583626 | -0.7916 | 8.52 | 8.760708 | 198.3723 | 62.50748 | 41.90846 | 270.9819
7345 | 7345 | 31 | 14 | 10 | 39 | 5 | 83.26521 | 0.2913007 | 0.02956333 | 78.2606 | 0 | 1 | 0 |  | Fe_Cr_Ni_Co_Cu | Fe31Cr14Ni10Co39Cu5 | 0.006442492 | -0.4905622 | 8.464646 | 10.24742 | 208.6244 | 66.58846 | 44.04156 | 206.2403
7346 | 7346 | 27 | 19 | 12 | 33 | 8 | 83.84569 | 0.2880756 | 0.03271036 | 95.47487 | 0 | 0 | 0 |  | Fe_Cr_Ni_Co_Cu | Fe27Cr19Ni12Co33Cu8 | 0.007491759 | 0.181206 | 8.434343 | 11.71891 | 220.1525 | 62.39354 | 97.77621 | 173.4262
7347 | 7347 | 24 | 22 | 14 | 28 | 12 | 83.37532 | 0.2871242 | 0.0337204 | 99.8976 | 0 | 0 | 0 |  | Fe_Cr_Ni_Co_Cu | Fe24Cr22Ni14Co28Cu12 | 0.0086029 | 1.2432 | 8.48 | 13.01691 | 217.8962 | 55.17784 | 125.7416 | 147.843
7348 | 7348 | 20 | 24 | 16 | 23 | 17 | 82.2522 | 0.2873829 | 0.03424531 | 100.602 | 0 | 0 | 0 |  | Fe_Cr_Ni_Co_Cu | Fe20Cr24Ni16Co23Cu17 | 0.009687318 | 2.5096 | 8.58 | 14.24921 | 204.5402 | 36.56926 | 150.3776 | 145.1329
7349 | 7349 | 17 | 25 | 18 | 18 | 22 | 80.80623 | 0.2884972 | 0.0343296 | 98.45521 | 0 | 0 | 0 |  | Fe_Cr_Ni_Co_Cu | Fe17Cr25Ni18Co18Cu22 | 0.010545 | 3.6516 | 8.7 | 15.12448 | 180.0094 | 30.66463 | 162.2568 | 157.9351
7350 | 7350 | 13 | 24 | 20 | 13 | 30 | 77.67316 | 0.2927189 | 0.03364974 | 89.76239 | 0 | 0 | 0 |  | Fe_Cr_Ni_Co_Cu | Fe13Cr24Ni20Co13Cu30 | 0.01151713 | 5.1364 | 8.95 | 16.16756 | 140.0086 | 25.20135 | 201.76 | 242.8872
7351 | 7351 | 11 | 22 | 20 | 9 | 38 | 74.33665 | 0.2976165 | 0.03228155 | 77.84547 | 0 | 0 | 0 |  | Fe_Cr_Ni_Co_Cu | Fe11Cr22Ni20Co9Cu38 | 0.0121607 | 6.362 | 9.19 | 16.68862 | 116.104 | 20.87801 | 267.892 | 335.1038
7352 | 7352 | 8 | 16 | 20 | 6 | 50 | 68.37093 | 0.3083246 | 0.02962782 | 57.60313 | 0 | 0 | 0 |  | Fe_Cr_Ni_Co_Cu | Fe8Cr16Ni20Co6Cu50 | 0.01249084 | 6.992 | 9.64 | 17.20465 | 105.5956 | 18.3073 | 328.8573 | 441.0493
7353 | 7353 | 25 | 14 | 7 | 50 | 3 | 83.97135 | 0.291268 | 0.02924907 | 77.63366 | 0 | 1 | 0 |  | Fe_Cr_Ni_Co_Cu | Fe25Cr14Ni7Co50Cu3 | 0.00532347 | -1.213346 | 8.454545 | 9.337836 | 188.6191 | 80.41487 | 71.34383 | 285.5977
7354 | 7354 | 23 | 21 | 8 | 42 | 6 | 85.26543 | 0.2859698 | 0.03342244 | 101.6699 | 0 | 0 | 0 |  | Fe_Cr_Ni_Co_Cu | Fe23Cr21Ni8Co42Cu6 | 0.006567016 | -0.6044 | 8.34 | 11.1261 | 204.1899 | 78.22342 | 104.4372 | 259.5156
7355 | 7355 | 20 | 26 | 9 | 36 | 9 | 85.89786 | 0.2825052 | 0.03493417 | 110.5654 | 0 | 0 | 0 |  | Fe_Cr_Ni_Co_Cu | Fe20Cr26Ni9Co36Cu9 | 0.007527793 | 0.1736 | 8.29 | 12.30285 | 200.8181 | 61.12196 | 127.6189 | 220.2309
7356 | 7356 | 18 | 28 | 11 | 29 | 13 | 85.18661 | 0.2818968 | 0.03531412 | 111.0064 | 0 | 0 | 0 |  | Fe_Cr_Ni_Co_Cu | Fe18Cr28Ni11Co29Cu13 | 0.008658855 | 1.39496 | 8.343434 | 13.39517 | 203.8441 | 50.06999 | 155.4738 | 161.4067
7357 | 7357 | 16 | 30 | 12 | 24 | 18 | 84.07864 | 0.2819997 | 0.03507607 | 107.4694 | 0 | 0 | 0 |  | Fe_Cr_Ni_Co_Cu | Fe16Cr30Ni12Co24Cu18 | 0.009681602 | 2.8128 | 8.42 | 14.31642 | 193.2191 | 37.34458 | 185.9924 | 167.6273
7358 | 7358 | 13 | 31 | 14 | 18 | 25 | 81.94442 | 0.2839001 | 0.03436026 | 99.80491 | 0 | 0 | 0 |  | Fe_Cr_Ni_Co_Cu | Fe13Cr31Ni14Co18Cu25 | 0.01072781 | 4.452113 | 8.584158 | 15.21406 | 167.6647 | 30.66593 | 169.4185 | 193.0929
7359 | 7359 | 10 | 30 | 15 | 13 | 32 | 79.2162 | 0.2873044 | 0.03351892 | 90.86188 | 0 | 0 | 0 |  | Fe_Cr_Ni_Co_Cu | Fe10Cr30Ni15Co13Cu32 | 0.01148921 | 5.8624 | 8.79 | 15.81012 | 136.2063 | 25.86496 | 208.6834 | 293.7354
7360 | 7360 | 8 | 26 | 15 | 8 | 42 | 74.48883 | 0.2947232 | 0.03157996 | 74.26689 | 0 | 0 | 0 |  | Fe_Cr_Ni_Co_Cu | Fe8Cr26Ni15Co8Cu42 | 0.01215035 | 7.319253 | 9.131313 | 16.17171 | 112.5471 | 19.95586 | 291.2971 | 378.7866
7361 | 7361 | 6 | 19 | 15 | 5 | 55 | 67.94856 | 0.3068458 | 0.02832338 | 51.52334 | 0 | 0 | 0 |  | Fe_Cr_Ni_Co_Cu | Fe6Cr19Ni15Co5Cu55 | 0.01223788 | 7.6324 | 9.62 | 16.28005 | 103.9592 | 17.67905 | 322.2311 | 440.0895
7362 | 7362 | 17 | 21 | 7 | 52 | 3 | 86.2364 | 0.2858283 | 0.03341446 | 103.1656 | 0 | 1 | 0 |  | Fe_Cr_Ni_Co_Cu | Fe17Cr21Ni7Co52Cu3 | 0.004979658 | -1.7748 | 8.33 | 9.92925 | 184.6208 | 81.82094 | 108.6829 | 301.1776
7363 | 7363 | 16 | 28 | 7 | 43 | 6 | 87.62891 | 0.2800988 | 0.03587661 | 118.9776 | 0 | 0 | 0 |  | Fe_Cr_Ni_Co_Cu | Fe16Cr28Ni7Co43Cu6 | 0.006289395 | -1.0272 | 8.19 | 11.48216 | 191.0491 | 68.97779 | 106.8311 | 255.7824
7364 | 7364 | 15 | 33 | 7 | 36 | 9 | 88.33122 | 0.2762269 | 0.03641234 | 122.4215 | 0 | 0 | 0 |  | Fe_Cr_Ni_Co_Cu | Fe15Cr33Ni7Co36Cu9 | 0.00731248 | -0.0396 | 8.11 | 12.4141 | 199.0365 | 63.47961 | 167.8913 | 211.5464
7365 | 7365 | 13 | 36 | 8 | 30 | 14 | 87.53683 | 0.2753579 | 0.03600388 | 118.0912 | 0 | 0 | 0 |  | Fe_Cr_Ni_Co_Cu | Fe13Cr36Ni8Co30Cu14 | 0.008582069 | 1.560631 | 8.158416 | 13.50315 | 191.8831 | 49.93179 | 209.3979 | 183.4007
7366 | 7366 | 11 | 38 | 9 | 24 | 19 | 86.4882 | 0.2751406 | 0.0353348 | 111.9595 | 0 | 0 | 0 |  | Fe_Cr_Ni_Co_Cu | Fe11Cr38Ni9Co24Cu19 | 0.009569857 | 3.089501 | 8.227723 | 14.2099 | 180.2822 | 51.55515 | 189.9502 | 199.37
7367 | 7367 | 9 | 38 | 10 | 18 | 25 | 84.47441 | 0.2768776 | 0.0344451 | 103.3597 | 0 | 0 | 0 |  | Fe_Cr_Ni_Co_Cu | Fe9Cr38Ni10Co18Cu25 | 0.01051184 | 4.778 | 8.37 | 14.7902 | 156.3612 | 38.90112 | 189.6308 | 208.4789
7368 | 7368 | 7 | 37 | 11 | 12 | 33 | 81.40113 | 0.2805982 | 0.03282206 | 89.82806 | 0 | 0 | 0 |  | Fe_Cr_Ni_Co_Cu | Fe7Cr37Ni11Co12Cu33 | 0.01135194 | 6.5444 | 8.59 | 15.14299 | 128.6892 | 30.23707 | 246.2847 | 271.2168
7369 | 7369 | 5 | 32 | 12 | 7 | 44 | 76.00414 | 0.2895012 | 0.03059062 | 71.35845 | 0 | 0 | 0 |  | Fe_Cr_Ni_Co_Cu | Fe5Cr32Ni12Co7Cu44 | 0.01195254 | 7.9268 | 8.99 | 15.38668 | 111.6121 | 26.15001 | 295.8637 | 411.4238
7370 | 7370 | 4 | 23 | 12 | 4 | 57 | 68.74236 | 0.3033994 | 0.02750711 | 49.06646 | 0 | 0 | 0 |  | Fe_Cr_Ni_Co_Cu | Fe4Cr23Ni12Co4Cu57 | 0.01197388 | 8.1184 | 9.53 | 15.33493 | 102.2675 | 18.44145 | 334.3141 | 485.8288
7371 | 7371 | 10 | 37 | 5 | 42 | 6 | 90.75917 | 0.2720375 | 0.03765035 | 133.9598 | 0 | 0 | 0 |  | Fe_Cr_Ni_Co_Cu | Fe10Cr37Ni5Co42Cu6 | 0.006001406 | -1.33 | 7.96 | 11.72007 | 192.8034 | 79.09448 | 195.4466 | 288.8556
7372 | 7372 | 10 | 41 | 5 | 35 | 9 | 91.12851 | 0.2689373 | 0.0372477 | 131.1548 | 0 | 0 | 0 |  | Fe_Cr_Ni_Co_Cu | Fe10Cr41Ni5Co35Cu9 | 0.007074468 | -0.1468 | 7.9 | 12.41612 | 197.2426 | 65.34499 | 208.2309 | 243.7848
7373 | 7373 | 9 | 44 | 6 | 28 | 13 | 90.76041 | 0.2672636 | 0.03648573 | 125.0804 | 0 | 0 | 0 |  | Fe_Cr_Ni_Co_Cu | Fe9Cr44Ni6Co28Cu13 | 0.008181075 | 1.3396 | 7.91 | 13.07631 | 182.7442 | 50.79189 | 265.36 | 218.5865
7374 | 7374 | 8 | 45 | 7 | 22 | 18 | 89.36079 | 0.2678219 | 0.03536215 | 115.658 | 0 | 0 | 0 |  | Fe_Cr_Ni_Co_Cu | Fe8Cr45Ni7Co22Cu18 | 0.009262585 | 3.0636 | 8 | 13.67479 | 178.5448 | 63.57563 | 248.245 | 227.2042
7375 | 7375 | 6 | 45 | 8 | 16 | 25 | 86.93598 | 0.2700868 | 0.03376624 | 102.4975 | 0 | 0 | 0 |  | Fe_Cr_Ni_Co_Cu | Fe6Cr45Ni8Co16Cu25 | 0.01033707 | 5.1152 | 8.17 | 14.20704 | 155.3761 | 52.80599 | 259.2816 | 250.656
7376 | 7376 | 5 | 43 | 9 | 11 | 32 | 83.85185 | 0.27431 | 0.03220238 | 89.5424 | 0 | 0 | 0 |  | Fe_Cr_Ni_Co_Cu | Fe5Cr43Ni9Co11Cu32 | 0.01111895 | 6.758 | 8.39 | 14.47031 | 133.2042 | 40.18645 | 297.6151 | 327.4939
7377 | 7377 | 3 | 38 | 11 | 6 | 43 | 78.40528 | 0.2834377 | 0.02994855 | 71.2079 | 0 | 0 | 0 |  | Fe_Cr_Ni_Co_Cu | Fe3Cr38Ni11Co6Cu43 | 0.01175089 | 8.112538 | 8.80198 | 14.73286 | 112.1529 | 26.5859 | 329.5362 | 398.0619
7378 | 7378 | 6 | 50 | 3 | 32 | 9 | 94.30704 | 0.2604823 | 0.03694448 | 133.1745 | 0 | 0 | 0 |  | Fe_Cr_Ni_Co_Cu | Fe6Cr50Ni3Co32Cu9 | 0.006867867 | -0.016 | 7.65 | 12.18031 | 188.6582 | 57.51304 | 326.3804 | 251.9574
7379 | 7379 | 6 | 52 | 4 | 25 | 13 | 93.5991 | 0.2595881 | 0.03556947 | 122.8326 | 0 | 0 | 0 |  | Fe_Cr_Ni_Co_Cu | Fe6Cr52Ni4Co25Cu13 | 0.00802519 | 1.6472 | 7.68 | 12.63171 | 182.4938 | 84.00226 | 341.9014 | 210.2026
7380 | 7380 | 5 | 53 | 5 | 19 | 18 | 92.19418 | 0.2600746 | 0.03401319 | 110.9501 | 0 | 0 | 0 |  | Fe_Cr_Ni_Co_Cu | Fe5Cr53Ni5Co19Cu18 | 0.009101994 | 3.4948 | 7.77 | 13.04262 | 169.8717 | 61.98294 | 338.1928 | 233.4229
7381 | 7381 | 4 | 53 | 6 | 13 | 23 | 90.55554 | 0.2611005 | 0.03274254 | 100.8836 | 0 | 0 | 0 |  | Fe_Cr_Ni_Co_Cu | Fe4Cr53Ni6Co13Cu23 | 0.009975522 | 5.254974 | 7.878788 | 13.17475 | 148.0065 | 54.03694 | 320.9444 | 256.7108
7382 | 7382 | 4 | 50 | 8 | 8 | 30 | 86.97316 | 0.2666621 | 0.03111661 | 87.37261 | 0 | 0 | 0 |  | Fe_Cr_Ni_Co_Cu | Fe4Cr50Ni8Co8Cu30 | 0.01087661 | 6.9056 | 8.14 | 13.49963 | 126.8438 | 37.31675 | 365.0397 | 290.1848
7383 | 7383 | 47 | 5 | 3 | 12 | 33 | 71.55567 | 0.3063502 | 0.02584647 | 47.47185 | 0 | 0 | 0 |  | Fe_Cr_Ni_Co_Cu | Fe47Cr5Ni3Co12Cu33 | 0.01316203 | 9.3956 | 9.07 | 15.42044 | 118.1923 | 21.76349 | 229.3178 | 424.4815
7384 | 7384 | 40 | 5 | 5 | 11 | 39 | 69.42504 | 0.3095985 | 0.02635334 | 47.04581 | 0 | 0 | 0 |  | Fe_Cr_Ni_Co_Cu | Fe40Cr5Ni5Co11Cu39 | 0.01348878 | 9.8156 | 9.28 | 16.11335 | 114.4442 | 22.95387 | 236.5385 | 448.0905
7385 | 7385 | 34 | 4 | 7 | 10 | 44 | 67.17883 | 0.3135039 | 0.02621806 | 43.89794 | 1 | 0 | 0 |  | Fe_Cr_Ni_Co_Cu | Fe34Cr4Ni7Co10Cu44 | 0.01362124 | 9.845526 | 9.494949 | 16.63511 | 112.541 | 24.18151 | 264.9237 | 464.9344
7386 | 7386 | 27 | 4 | 11 | 9 | 49 | 65.41449 | 0.3166408 | 0.02623031 | 41.71387 | 1 | 0 | 0 |  | Fe_Cr_Ni_Co_Cu | Fe27Cr4Ni11Co9Cu49 | 0.013485 | 9.1824 | 9.7 | 17.12863 | 110.2139 | 22.65375 | 275.0831 | 470.6047
7387 | 7387 | 22 | 3 | 14 | 7 | 53 | 63.43578 | 0.3203297 | 0.0256139 | 37.07577 | 1 | 0 | 0 |  | Fe_Cr_Ni_Co_Cu | Fe22Cr3Ni14Co7Cu53 | 0.01336549 | 8.589328 | 9.89899 | 17.41304 | 106.7741 | 18.49672 | 300.7085 | 441.6931
7388 | 7388 | 51 | 6 | 3 | 19 | 21 | 75.82858 | 0.3008241 | 0.02575566 | 51.82864 | 0 | 0 | 0 |  | Fe_Cr_Ni_Co_Cu | Fe51Cr6Ni3Co19Cu21 | 0.01144208 | 6.3672 | 8.76 | 13.96102 | 156.7645 | 39.40702 | 165.2611 | 319.7495
7389 | 7389 | 44 | 7 | 5 | 17 | 27 | 74.01767 | 0.3029574 | 0.02696093 | 54.90478 | 0 | 0 | 0 |  | Fe_Cr_Ni_Co_Cu | Fe44Cr7Ni5Co17Cu27 | 0.01225837 | 7.5156 | 8.94 | 15.11423 | 139.1674 | 26.96647 | 176.6343 | 328.9695
7390 | 7390 | 38 | 8 | 7 | 16 | 32 | 72.62165 | 0.3046799 | 0.02767779 | 56.20036 | 0 | 0 | 0 |  | Fe_Cr_Ni_Co_Cu | Fe38Cr8Ni7Co16Cu32 | 0.01265274 | 8.038428 | 9.089109 | 15.85951955 | 135.0039 | 25.67358 | 177.7478 | 322.3921
7391 | 7391 | 32 | 8 | 10 | 14 | 36 | 71.03151 | 0.3071432 | 0.02796125 | 55.36956 | 0 | 0 | 0 |  | Fe_Cr_Ni_Co_Cu | Fe32Cr8Ni10Co14Cu36 | 0.01290106 | 8.2176 | 9.26 | 16.47301 | 128.7411 | 29.75008 | 225.02 | 383.9355
7392 | 7392 | 26 | 9 | 14 | 11 | 40 | 69.811 | 0.3087472 | 0.02833386 | 55.17384 | 1 | 0 | 0 |  | Fe_Cr_Ni_Co_Cu | Fe26Cr9Ni14Co11Cu40 | 0.013007 | 8.0776 | 9.41 | 16.9068 | 119.8375 | 26.15821 | 256.2616 | 423.7827
7393 | 7393 | 21 | 8 | 18 | 9 | 44 | 67.93608 | 0.3122628 | 0.02815125 | 51.90638 | 1 | 0 | 0 |  | Fe_Cr_Ni_Co_Cu | Fe21Cr8Ni18Co9Cu44 | 0.01305699 | 7.7484 | 9.61 | 17.4158 | 113.3966 | 20.78694 | 278.8257 | 403.8779
7394 | 7394 | 16 | 7 | 23 | 7 | 46 | 66.52899 | 0.3152846 | 0.02810911 | 49.80253 | 1 | 0 | 0 |  | Fe_Cr_Ni_Co_Cu | Fe16Cr7Ni23Co7Cu46 | 0.0129938 | 7.06581 | 9.787879 | 17.90587 | 107.0369 | 16.81249 | 284.3682 | 440.6278
7395 | 7395 | 52 | 4 | 3 | 29 | 12 | 78.10381 | 0.2997388 | 0.02361088 | 45.17375 | 0 | 0 | 0 |  | Fe_Cr_Ni_Co_Cu | Fe52Cr4Ni3Co29Cu12 | 0.00932446 | 3.3376 | 8.63 | 11.9733 | 190.8901 | 53.95097 | 56.09035 | 198.5291
7396 | 7396 | 46 | 8 | 4 | 27 | 16 | 78.02537 | 0.2981466 | 0.02676602 | 58.72237 | 0 | 0 | 0 |  | Fe_Cr_Ni_Co_Cu | Fe46Cr8Ni4Co27Cu16 | 0.01017732 | 4.268601 | 8.663366 | 13.23107 | 179.6661 | 44.67333 | 102.9074 | 208.4831
7397 | 7397 | 39 | 10 | 6 | 24 | 21 | 76.84923 | 0.2988466 | 0.0282853 | 64.1471 | 0 | 0 | 0 |  | Fe_Cr_Ni_Co_Cu | Fe39Cr10Ni6Co24Cu21 | 0.01107589 | 5.4084 | 8.79 | 14.50896 | 171.7021 | 36.4567 | 93.71877 | 213.4284
7398 | 7398 | 34 | 12 | 9 | 21 | 25 | 76.05508 | 0.299205 | 0.02933995 | 67.80652 | 0 | 0 | 0 |  | Fe_Cr_Ni_Co_Cu | Fe34Cr12Ni9Co21Cu25 | 0.01155608 | 5.960984 | 8.891089 | 15.24817 | 161.6942 | 28.76421 | 105.1553 | 191.3329
7399 | 7399 | 29 | 13 | 13 | 17 | 28 | 75.13403 | 0.3001658 | 0.03019123 | 70.44656 | 0 | 0 | 0 |  | Fe_Cr_Ni_Co_Cu | Fe29Cr13Ni13Co17Cu28 | 0.01189672 | 6.218 | 9.01 | 15.81487 | 154.4375 | 32.53479 | 117.2766 | 222.8555
7400 | 7400 | 24 | 14 | 17 | 14 | 31 | 74.2497 | 0.3012165 | 0.03079391 | 71.84821 | 0 | 0 | 0 |  | Fe_Cr_Ni_Co_Cu | Fe24Cr14Ni17Co14Cu31 | 0.01211221 | 6.2616 | 9.13 | 16.31686 | 143.9935 | 29.4302 | 188.9283 | 297.4922
7401 | 7401 | 19 | 13 | 23 | 11 | 34 | 72.6062 | 0.3044605 | 0.03099747 | 70.35564 | 1 | 0 | 0 |  | Fe_Cr_Ni_Co_Cu | Fe19Cr13Ni23Co11Cu34 | 0.01229168 | 6.0316 | 9.33 | 16.95258 | 127.2366 | 23.9994 | 200.4306 | 332.679
7402 | 7402 | 15 | 12 | 29 | 8 | 36 | 71.30507 | 0.3072528 | 0.03109694 | 68.7821 | 1 | 0 | 0 |  | Fe_Cr_Ni_Co_Cu | Fe15Cr12Ni29Co8Cu36 | 0.01238407 | 5.6472 | 9.5 | 17.43875 | 113.5025 | 15.75051 | 247.9773 | 339.1836
7403 | 7403 | 12 | 9 | 36 | 6 | 37 | 69.62574 | 0.3116714 | 0.03046433 | 63.53134 | 1 | 0 | 0 |  | Fe_Cr_Ni_Co_Cu | Fe12Cr9Ni36Co6Cu37 | 0.01243696 | 5.16 | 9.71 | 17.97665 | 106.5512 | 12.6228 | 256.5441 | 388.7581
7404 | 7404 | 43 | 6 | 3 | 38 | 10 | 79.28768 | 0.2984227 | 0.02416336 | 48.55589 | 0 | 1 | 0 |  | Fe_Cr_Ni_Co_Cu | Fe43Cr6Ni3Co38Cu10 | 0.008524829 | 2.2088 | 8.62 | 11.69402 | 212.515625 | 54.79396 | 53.75981 | 242.9911
7405 | 7405 | 38 | 10 | 4 | 34 | 13 | 79.53291 | 0.296182 | 0.02745393 | 63.56708 | 0 | 0 | 0 |  | Fe_Cr_Ni_Co_Cu | Fe38Cr10Ni4Co34Cu13 | 0.009294266 | 2.949087 | 8.616162 | 12.86204 | 208.3448 | 52.85358 | 56.70734 | 196.5473
7406 | 7406 | 33 | 14 | 7 | 29 | 16 | 79.70977 | 0.2941618 | 0.03003704 | 76.05221 | 0 | 0 | 0 |  | Fe_Cr_Ni_Co_Cu | Fe33Cr14Ni7Co29Cu16 | 0.009895074 | 3.506989 | 8.636364 | 13.74999 | 199.9351 | 50.04877 | 60.47881 | 155.2197
7407 | 7407 | 29 | 17 | 10 | 25 | 19 | 79.5638 | 0.2931008 | 0.03154708 | 83.166 | 0 | 0 | 0 |  | Fe_Cr_Ni_Co_Cu | Fe29Cr17Ni10Co25Cu19 | 0.01037272 | 3.9844 | 8.68 | 14.41492 | 186.2559 | 35.75481 | 90.67563 | 156.4692
7408 | 7408 | 25 | 19 | 15 | 20 | 21 | 79.32794 | 0.2927383 | 0.0326289 | 88.10037 | 0 | 0 | 0 |  | Fe_Cr_Ni_Co_Cu | Fe25Cr19Ni15Co20Cu21 | 0.01066054 | 4.0612 | 8.75 | 14.86304 | 179.8162 | 24.18851 | 125.0732 | 142.0757
7409 | 7409 | 21 | 19 | 20 | 16 | 24 | 78.07629 | 0.2946643 | 0.03306268 | 88.30579 | 0 | 0 | 0 |  | Fe_Cr_Ni_Co_Cu | Fe21Cr19Ni20Co16Cu24 | 0.01107046 | 4.3188 | 8.9 | 15.51612 | 165.2806 | 27.14627 | 166.1913 | 186.0533
7410 | 7410 | 17 | 18 | 26 | 12 | 26 | 76.74083 | 0.2972734 | 0.03325072 | 87.11411 | 1 | 0 | 0 |  | Fe_Cr_Ni_Co_Cu | Fe17Cr18Ni26Co12Cu26 | 0.01133462 | 4.246097 | 9.070707 | 16.08124 | 140.7887 | 20.71081 | 208.1135 | 227.6988
7411 | 7411 | 13 | 17 | 34 | 9 | 28 | 75.43189 | 0.3003379 | 0.03374356 | 87.33258 | 1 | 0 | 0 |  | Fe_Cr_Ni_Co_Cu | Fe13Cr17Ni34Co9Cu28 | 0.01145148 | 3.875698 | 9.257426 | 16.61125 | 122.9943 | 16.39574 | 237.5784 | 250.3387
7412 | 7412 | 11 | 12 | 43 | 6 | 28 | 73.28587 | 0.3063078 | 0.03237732 | 77.43977 | 1 | 0 | 0 |  | Fe_Cr_Ni_Co_Cu | Fe11Cr12Ni43Co6Cu28 | 0.01154036 | 3.5264 | 9.52 | 17.05608 | 109.3093 | 10.89432 | 218.6006 | 231.0011
7413 | 7413 | 35 | 9 | 3 | 45 | 8 | 80.84362 | 0.2960228 | 0.02586884 | 57.66434 | 0 | 1 | 0 |  | Fe_Cr_Ni_Co_Cu | Fe35Cr9Ni3Co45Cu8 | 0.007662456 | 1.1404 | 8.57 | 11.25833 | 208.3986 | 70.45798 | 59.42895 | 274.682
7414 | 7414 | 31 | 14 | 5 | 39 | 10 | 81.76659 | 0.2924101 | 0.02947857 | 75.98202 | 0 | 0 | 0 |  | Fe_Cr_Ni_Co_Cu | Fe31Cr14Ni5Co39Cu10 | 0.008232037 | 1.478625 | 8.515152 | 12.22681 | 213.8384 | 69.47305 | 84.2599 | 228.2124
7415 | 7415 | 27 | 19 | 8 | 33 | 12 | 82.64602 | 0.2889471 | 0.03216605 | 90.78919 | 0 | 0 | 0 |  | Fe_Cr_Ni_Co_Cu | Fe27Cr19Ni8Co33Cu12 | 0.0086984 | 1.754923 | 8.474747 | 12.94979 | 207.7385 | 51.1643 | 97.8811 | 169.5817
7416 | 7416 | 24 | 22 | 12 | 28 | 14 | 82.78244 | 0.2875546 | 0.03340404 | 97.22014 | 0 | 0 | 0 |  | Fe_Cr_Ni_Co_Cu | Fe24Cr22Ni12Co28Cu14 | 0.00910548 | 2 | 8.5 | 13.49963 | 210.0245 | 52.34389 | 132.1663 | 139.3687
7417 | 7417 | 20 | 24 | 17 | 23 | 16 | 82.54784 | 0.2871662 | 0.03443922 | 102.1528 | 0 | 0 | 0 |  | Fe_Cr_Ni_Co_Cu | Fe20Cr24Ni17Co23Cu16 | 0.009479998 | 2.152 | 8.57 | 14.06272 | 211.2847 | 41.788 | 149.349 | 129.9467
7418 | 7418 | 17 | 25 | 22 | 18 | 18 | 81.98437 | 0.2876188 | 0.03511084 | 104.3515 | 0 | 0 | 0 |  | Fe_Cr_Ni_Co_Cu | Fe17Cr25Ni22Co18Cu18 | 0.009852173 | 2.3108 | 8.66 | 14.55301 | 189.4753 | 31.58436 | 201.4758 | 170.0068
7419 | 7419 | 13 | 24 | 30 | 13 | 20 | 80.59805 | 0.2904429 | 0.03596053 | 106.6912 | 0 | 0 | 0 |  | Fe_Cr_Ni_Co_Cu | Fe13Cr24Ni30Co13Cu20 | 0.01018096 | 2.2204 | 8.85 | 15.17201 | 153.366 | 25.98428 | 212.4921875 | 163.5467
7420 | 7420 | 11 | 22 | 38 | 9 | 20 | 79.56491 | 0.2933716 | 0.03636845 | 107.3312 | 1 | 0 | 0 |  | Fe_Cr_Ni_Co_Cu | Fe11Cr22Ni38Co9Cu20 | 0.01020016 | 1.7756 | 9.01 | 15.38668 | 131.8489 | 18.46689 | 249.7678 | 177.277
7421 | 7421 | 8 | 16 | 50 | 6 | 20 | 76.97539 | 0.3007194 | 0.03503094 | 96.35033 | 1 | 0 | 0 |  | Fe_Cr_Ni_Co_Cu | Fe8Cr16Ni50Co6Cu20 | 0.01021514 | 1.472 | 9.34 | 15.74802 | 115.3286 | 17.02812 | 249.5146 | 189.605
7422 | 7422 | 25 | 14 | 3 | 50 | 7 | 82.76373 | 0.2921506 | 0.02920749 | 75.94527 | 0 | 0 | 0 |  | Fe_Cr_Ni_Co_Cu | Fe25Cr14Ni3Co50Cu7 | 0.00702106 | 0.3228242 | 8.494949 | 11.31403 | 195.994 | 87.27589 | 83.15166 | 304.4577
7423 | 7423 | 23 | 21 | 6 | 42 | 8 | 84.66666 | 0.2863915 | 0.03321103 | 99.54652 | 0 | 0 | 0 |  | Fe_Cr_Ni_Co_Cu | Fe23Cr21Ni6Co42Cu8 | 0.007284035 | 0.1924 | 8.36 | 11.87055 | 205.1458 | 75.57924 | 111.8445 | 286.8042
7424 | 7424 | 20 | 26 | 9 | 36 | 9 | 85.89786 | 0.2825052 | 0.03493417 | 110.5654 | 0 | 0 | 0 |  | Fe_Cr_Ni_Co_Cu | Fe20Cr26Ni9Co36Cu9 | 0.007527793 | 0.1736 | 8.29 | 12.30285 | 206.5128 | 62.62627 | 120.2647 | 207.2223
7425 | 7425 | 18 | 28 | 13 | 29 | 11 | 85.79018 | 0.2814804 | 0.03553235 | 113.3812 | 0 | 0 | 0 |  | Fe_Cr_Ni_Co_Cu | Fe18Cr28Ni13Co29Cu11 | 0.008136258 | 0.5983063 | 8.323232 | 12.92377 | 209.216 | 57.81647 | 159.7849 | 173.5906
7426 | 7426 | 16 | 30 | 18 | 24 | 12 | 85.86641 | 0.2807583 | 0.03656943 | 118.706 | 0 | 0 | 0 |  | Fe_Cr_Ni_Co_Cu | Fe16Cr30Ni18Co24Cu12 | 0.008350772 | 0.5232 | 8.36 | 13.2 | 211.8516 | 53.67841 | 216.9776 | 165.5038
7427 | 7427 | 13 | 31 | 25 | 18 | 14 | 85.17295 | 0.2816022 | 0.03803577 | 125.7161 | 0 | 0 | 0 |  | Fe_Cr_Ni_Co_Cu | Fe13Cr31Ni25Co18Cu14 | 0.008787701 | 0.6046466 | 8.475248 | 13.7549 | 190.9283 | 42.32156 | 290.7665 | 165.5259
7428 | 7428 | 10 | 30 | 32 | 13 | 15 | 84.2261 | 0.2836118 | 0.03879627 | 128.5692 | 0 | 0 | 0 |  | Fe_Cr_Ni_Co_Cu | Fe10Cr30Ni32Co13Cu15 | 0.009031499 | 0.436 | 8.62 | 14.17745 | 169.4887 | 32.85229 | 309.7087 | 174.4309
7429 | 7429 | 8 | 26 | 42 | 8 | 15 | 82.44578 | 0.2884629 | 0.03880903 | 125.9305 | 1 | 0 | 0 |  | Fe_Cr_Ni_Co_Cu | Fe8Cr26Ni42Co8Cu15 | 0.009102011 | 0.0244873 | 8.858586 | 14.44409 | 147.6477 | 29.76957 | 317.913 | 152.5599
7430 | 7430 | 6 | 19 | 55 | 5 | 15 | 79.45597 | 0.2968748 | 0.03708326 | 111.5107 | 1 | 1 | 1 | 111.5107 | Fe_Cr_Ni_Co_Cu | Fe6Cr19Ni55Co5Cu15 | 0.009103282 | -0.0636 | 9.22 | 14.62327 | 120.0515 | 22.93742 | 277.8969 | 161.1625
7431 | 7431 | 17 | 21 | 3 | 52 | 7 | 85.03124 | 0.2866692 | 0.03305923 | 99.28701 | 0 | 0 | 0 |  | Fe_Cr_Ni_Co_Cu | Fe17Cr21Ni3Co52Cu7 | 0.006664856 | -0.2292 | 8.37 | 11.71793 | 185.955 | 82.81725 | 57.46505 | 300.8314
7432 | 7432 | 16 | 28 | 6 | 43 | 7 | 87.32709 | 0.2803003 | 0.03569852 | 117.3915 | 0 | 0 | 0 |  | Fe_Cr_Ni_Co_Cu | Fe16Cr28Ni6Co43Cu7 | 0.006658645 | -0.6152 | 8.2 | 11.83216 | 193.2494 | 69.45737 | 148.4871 | 290.0188
7433 | 7433 | 15 | 33 | 9 | 36 | 7 | 88.93526 | 0.2758355 | 0.03689318 | 126.414 | 0 | 0 | 0 |  | Fe_Cr_Ni_Co_Cu | Fe15Cr33Ni9Co36Cu7 | 0.006647738 | -0.894 | 8.09 | 11.84019 | 200.5432 | 66.49421 | 156.9872 | 224.7065
7434 | 7434 | 13 | 36 | 14 | 30 | 8 | 89.32697 | 0.2741999 | 0.03797803 | 133.0801 | 0 | 0 | 0 |  | Fe_Cr_Ni_Co_Cu | Fe13Cr36Ni14Co30Cu8 | 0.006934849 | -0.9308891 | 8.09901 | 12.16493 | 207.7348 | 54.62389 | 242.3092 | 202.892
7435 | 7435 | 11 | 38 | 19 | 24 | 9 | 89.46348 | 0.273208 | 0.03944797 | 141.36 | 0 | 0 | 0 |  | Fe_Cr_Ni_Co_Cu | Fe11Cr38Ni19Co24Cu9 | 0.007237067 | -0.9532399 | 8.128713 | 12.47603 | 212.7825 | 54.03756 | 342.0891 | 206.6363
7436 | 7436 | 9 | 38 | 25 | 18 | 10 | 88.96066 | 0.2738983 | 0.04056101 | 147.1363 | 0 | 0 | 0 |  | Fe_Cr_Ni_Co_Cu | Fe9Cr38Ni25Co18Cu10 | 0.007568893 | -1.012 | 8.22 | 12.8355 | 214.7433 | 61.673 | 430.5492 | 166.2499
7437 | 7437 | 7 | 37 | 33 | 12 | 11 | 87.93612 | 0.2760829 | 0.04167694 | 152.3302 | 0 | 0 | 0 |  | Fe_Cr_Ni_Co_Cu | Fe7Cr37Ni33Co12Cu11 | 0.007869711 | -1.1996 | 8.37 | 13.2193 | 198.1181 | 59.47094 | 457.6912 | 162.3547
7438 | 7438 | 5 | 32 | 44 | 7 | 12 | 85.39921 | 0.2824544 | 0.04169633 | 148.3571 | 1 | 0 | 0 |  | Fe_Cr_Ni_Co_Cu | Fe5Cr32Ni44Co7Cu12 | 0.008181905 | -1.3532 | 8.67 | 13.71532 | 160.0935 | 43.91567 | 426.8466 | 160.041
7439 | 7439 | 4 | 23 | 57 | 4 | 12 | 81.74616 | 0.2924766 | 0.03940957 | 128.7368 | 1 | 1 | 1 | 128.7368 | Fe_Cr_Ni_Co_Cu | Fe4Cr23Ni57Co4Cu12 | 0.008249661 | -1.2596 | 9.08 | 13.85496 | 127.1484 | 33.60009 | 338.152 | 144.5509
7440 | 7440 | 10 | 37 | 6 | 42 | 5 | 91.0638 | 0.271849 | 0.03790744 | 136.144 | 0 | 0 | 0 |  | Fe_Cr_Ni_Co_Cu | Fe10Cr37Ni6Co42Cu5 | 0.005595977 | -1.772 | 7.95 | 11.39474 | 205.509 | 80.19563 | 176.2535 | 289.2049
7441 | 7441 | 10 | 41 | 9 | 35 | 5 | 92.3465 | 0.2682023 | 0.03848953 | 141.2459 | 0 | 0 | 0 |  | Fe_Cr_Ni_Co_Cu | Fe10Cr41Ni9Co35Cu5 | 0.005627775 | -1.9692 | 7.86 | 11.33843 | 193.9868 | 56.63128 | 219.2862 | 225.8593
7442 | 7442 | 9 | 44 | 13 | 28 | 6 | 92.88758 | 0.265992 | 0.03904257 | 144.8076 | 0 | 0 | 0 |  | Fe_Cr_Ni_Co_Cu | Fe9Cr44Ni13Co28Cu6 | 0.006043922 | -1.8496 | 7.84 | 11.60129 | 202.1335 | 51.04424 | 345.2919 | 214.3678
7443 | 7443 | 8 | 45 | 18 | 22 | 7 | 92.69087 | 0.2658079 | 0.04063239 | 153.711 | 0 | 0 | 0 |  | Fe_Cr_Ni_Co_Cu | Fe8Cr45Ni18Co22Cu7 | 0.006439669 | -1.8072 | 7.89 | 11.88444 | 208.3184 | 47.63652 | 475.2536 | 210.1958
7444 | 7444 | 6 | 45 | 25 | 16 | 8 | 92.05493 | 0.2669026 | 0.04256457 | 164.8432 | 0 | 0 | 0 |  | Fe_Cr_Ni_Co_Cu | Fe6Cr45Ni25Co16Cu8 | 0.006787031 | -1.9636 | 8 | 12.25398 | 215.3634 | 67.7069 | 555.1557 | 174.2025
7445 | 7445 | 5 | 43 | 32 | 11 | 9 | 90.72964 | 0.2698337 | 0.04339132 | 168.01 | 0 | 0 | 0 |  | Fe_Cr_Ni_Co_Cu | Fe5Cr43Ni32Co11Cu9 | 0.007154923 | -2.0556 | 8.16 | 12.63764 | 203.419 | 72.35895 | 565.0057 | 163.7625
7446 | 7446 | 3 | 38 | 43 | 6 | 11 | 87.76648 | 0.2767773 | 0.0436728 | 164.8755 | 0 | 0 | 0 |  | Fe_Cr_Ni_Co_Cu | Fe3Cr38Ni43Co6Cu11 | 0.007770437 | -1.963337 | 8.485149 | 13.39454 | 174.4602 | 62.90351 | 488.5721 | 163.673
7447 | 7447 | 6 | 50 | 9 | 32 | 3 | 96.14853 | 0.2594623 | 0.03930159 | 151.8483 | 0 | 0 | 0 |  | Fe_Cr_Ni_Co_Cu | Fe6Cr50Ni9Co32Cu3 | 0.004424958 | -2.9728 | 7.59 | 10.71261 | 199.3807 | 54.34848 | 368.6492 | 250.6124
7448 | 7448 | 6 | 52 | 13 | 25 | 4 | 96.353 | 0.2580666 | 0.03949801 | 152.8524 | 0 | 0 | 0 |  | Fe_Cr_Ni_Co_Cu | Fe6Cr52Ni13Co25Cu4 | 0.004998497 | -2.7736 | 7.59 | 10.91971 | 199.6593 | 53.76575 | 502.5201 | 204.9386
7449 | 7449 | 5 | 53 | 18 | 19 | 5 | 96.15722 | 0.2578604 | 0.04169648 | 165.7948 | 0 | 0 | 0 |  | Fe_Cr_Ni_Co_Cu | Fe5Cr53Ni18Co19Cu5 | 0.005475539 | -2.7244 | 7.64 | 11.19777 | 204.7528 | 55.09098 | 603.9269 | 198.0544
7450 | 7450 | 4 | 53 | 23 | 13 | 6 | 95.76841 | 0.2581387 | 0.04332239 | 175.5441 | 0 | 0 | 0 |  | Fe_Cr_Ni_Co_Cu | Fe4Cr53Ni23Co13Cu6 | 0.005942213 | -2.689113 | 7.707071 | 11.48676 | 207.3398 | 69.57964 | 668.3817 | 157.3885
7451 | 7451 | 4 | 50 | 30 | 8 | 8 | 93.5948 | 0.2626548 | 0.04451442 | 179.8649 | 0 | 0 | 0 |  | Fe_Cr_Ni_Co_Cu | Fe4Cr50Ni30Co8Cu8 | 0.006752434 | -2.4048 | 7.92 | 12.12601 | 198.1699 | 74.37463 | 639.3923 | 177.5942
7452 | 7452 | 47 | 33 | 12 | 3 | 5 | 89.91619 | 0.2711914 | 0.03394081 | 108.4425 | 1 | 0 | 0 |  | Fe_Cr_Ni_Co_Cu | Fe47Cr33Ni12Co3Cu5 | 0.006543578 | -0.2492 | 7.76 | 9.061457 | 116.9962 | 26.35919 | 459.1316 | 161.4052
7453 | 7453 | 40 | 39 | 11 | 5 | 5 | 91.93618 | 0.2662387 | 0.03512471 | 117.9167 | 0 | 0 | 0 |  | Fe_Cr_Ni_Co_Cu | Fe40Cr39Ni11Co5Cu5 | 0.00646122 | -0.4452 | 7.64 | 9.249865 | 119.7529 | 23.80419 | 526.2684 | 206.792
7454 | 7454 | 34 | 44 | 10 | 7 | 4 | 94.11651 | 0.2613902 | 0.03595923 | 125.8714 | 0 | 0 | 0 |  | Fe_Cr_Ni_Co_Cu | Fe34Cr44Ni10Co7Cu4 | 0.005898931 | -1.02765 | 7.505051 | 9.080802 | 119.9766 | 25.9999 | 660.5021 | 225.8857
7455 | 7455 | 27 | 49 | 9 | 11 | 4 | 95.67699 | 0.2578413 | 0.03635266 | 130.4566 | 0 | 0 | 0 |  | Fe_Cr_Ni_Co_Cu | Fe27Cr49Ni9Co11Cu4 | 0.005726313 | -1.274 | 7.43 | 9.390953 | 135.9026 | 45.2776 | 706.2687 | 181.2952
7456 | 7456 | 22 | 53 | 7 | 14 | 3 | 97.61917 | 0.2536667 | 0.03629479 | 132.7507 | 0 | 0 | 0 |  | Fe_Cr_Ni_Co_Cu | Fe22Cr53Ni7Co14Cu3 | 0.005081163 | -1.732476 | 7.30303 | 9.212431 | 144.4057 | 44.55455 | 720.8156 | 163.7069
7457 | 7457 | 51 | 21 | 19 | 3 | 6 | 85.25417 | 0.2830671 | 0.03157467 | 90.10724 | 1 | 1 | 1 | 90.10724 | Fe_Cr_Ni_Co_Cu | Fe51Cr21Ni19Co3Cu6 | 0.007032852 | -0.0612 | 8.17 | 9.701031 | 126.9796 | 30.51671 | 424.5036 | 165.1057
7458 | 7458 | 44 | 27 | 17 | 5 | 7 | 86.95221 | 0.2783512 | 0.03352497 | 102.6738 | 1 | 1 | 1 | 102.6738 | Fe_Cr_Ni_Co_Cu | Fe44Cr27Ni17Co5Cu7 | 0.007399307 | 0.1204 | 8.06 | 10.25865 | 130.3379 | 38.75769 | 431.5172 | 162.8598
7459 | 7459 | 38 | 32 | 16 | 7 | 8 | 88.21047 | 0.2748391 | 0.03466497 | 110.6056 | 0 | 0 | 0 |  | Fe_Cr_Ni_Co_Cu | Fe38Cr32Ni16Co7Cu8 | 0.007656409 | 0.2721302 | 7.990099 | 10.72694 | 132.6102 | 35.9665 | 449.5184 | 146.6656
7460 | 7460 | 32 | 36 | 14 | 10 | 8 | 89.66948 | 0.2712761 | 0.03567329 | 118.4702 | 0 | 0 | 0 |  | Fe_Cr_Ni_Co_Cu | Fe32Cr36Ni14Co10Cu8 | 0.007564852 | 0.1504 | 7.9 | 10.91055 | 134.9628 | 31.28702 | 479.0899 | 155.484
7461 | 7461 | 26 | 40 | 11 | 14 | 9 | 90.75378 | 0.2682118 | 0.03590803 | 121.3444 | 0 | 0 | 0 |  | Fe_Cr_Ni_Co_Cu | Fe26Cr40Ni11Co14Cu9 | 0.00774504 | 0.4872 | 7.83 | 11.32961 | 148.4422 | 42.185 | 488.9604 | 173.7349
7462 | 7462 | 21 | 44 | 9 | 18 | 8 | 92.49872 | 0.2645547 | 0.03641337 | 126.9522 | 0 | 0 | 0 |  | Fe_Cr_Ni_Co_Cu | Fe21Cr44Ni9Co18Cu8 | 0.007233363 | -0.024 | 7.72 | 11.23343 | 162.0427 | 49.95967 | 516.8568 | 193.4583
7463 | 7463 | 16 | 46 | 7 | 23 | 7 | 93.69241 | 0.2624072 | 0.03686259 | 131.6963 | 0 | 0 | 0 |  | Fe_Cr_Ni_Co_Cu | Fe16Cr46Ni7Co23Cu7 | 0.006710102 | -0.543618 | 7.656566 | 11.24438 | 181.0443 | 60.5033 | 444.6533 | 210.8497
7464 | 7464 | 52 | 12 | 29 | 3 | 4 | 82.48027 | 0.2917745 | 0.02999599 | 79.51216 | 1 | 1 | 1 | 79.51216 | Fe_Cr_Ni_Co_Cu | Fe52Cr12Ni29Co3Cu4 | 0.005963123 | -1.024 | 8.49 | 8.908423 | 135.7694 | 38.26861 | 258.1882 | 144.6664
7465 | 7465 | 46 | 16 | 27 | 4 | 8 | 82.47338 | 0.2899616 | 0.03148335 | 86.82878 | 1 | 1 | 1 | 86.82878 | Fe_Cr_Ni_Co_Cu | Fe46Cr16Ni27Co4Cu8 | 0.007777228 | 0.2713459 | 8.49505 | 10.81794 | 135.4811 | 30.21547 | 342.0911 | 190.9147
7466 | 7466 | 39 | 21 | 24 | 6 | 10 | 83.54994 | 0.2862701 | 0.03342613 | 98.29642 | 1 | 0 | 0 |  | Fe_Cr_Ni_Co_Cu | Fe39Cr21Ni24Co6Cu10 | 0.008432733 | 0.7812 | 8.42 | 11.68717 | 138.175 | 31.32351 | 377.2079 | 199.7098
7467 | 7467 | 34 | 25 | 21 | 9 | 12 | 84.25132 | 0.2836452 | 0.03414238 | 102.9216 | 1 | 0 | 0 |  | Fe_Cr_Ni_Co_Cu | Fe34Cr25Ni21Co9Cu12 | 0.008898936 | 1.333595 | 8.366337 | 12.32743 | 147.0576 | 40.22505 | 335.5229 | 197.9453
7468 | 7468 | 29 | 28 | 17 | 13 | 13 | 85.06928 | 0.2811304 | 0.03481349 | 107.7016 | 0 | 0 | 0 |  | Fe_Cr_Ni_Co_Cu | Fe29Cr28Ni17Co13Cu13 | 0.009067176 | 1.6816 | 8.3 | 12.70079 | 155.56 | 31.64159 | 301.7971 | 179.3722
7469 | 7469 | 24 | 31 | 14 | 17 | 14 | 85.80941 | 0.2789212 | 0.03524778 | 111.0953 | 0 | 0 | 0 |  | Fe_Cr_Ni_Co_Cu | Fe24Cr31Ni14Co17Cu14 | 0.009141548 | 1.9272 | 8.25 | 13.0522 | 166.0431 | 39.68418 | 270.3988 | 174.4379
7470 | 7470 | 19 | 34 | 11 | 23 | 13 | 87.22624 | 0.2761394 | 0.03588883 | 116.932 | 0 | 0 | 0 |  | Fe_Cr_Ni_Co_Cu | Fe19Cr34Ni11Co23Cu13 | 0.00867091 | 1.4536 | 8.16 | 13.03035 | 184.83 | 43.62925 | 248.5883 | 187.7552
7471 | 7471 | 15 | 36 | 8 | 29 | 12 | 88.31724 | 0.2742057 |  |  | 0 | 0 | 0 |  | Fe_Cr_Ni_Co_Cu | Fe15Cr36Ni8Co29Cu12 | 0.008207804 | 1.0356 | 8.09 | 12.99038 | 197.3138 | 55.74096 | 206.283 | 190.5256
7472 | 7472 | 12 | 37 | 6 | 36 | 9 | 89.72104 | 0.2726559 | 0.03699899 | 127.8144 | 0 | 0 | 0 |  | Fe_Cr_Ni_Co_Cu | Fe12Cr37Ni6Co36Cu9 | 0.007173317 | -0.1368 | 8.01 | 12.45632 | 190.229 | 55.53414 | 222.1553 | 253.8487
7473 | 7473 | 43 | 10 | 38 | 3 | 6 | 80.64335 | 0.2962496 | 0.03059894 | 80.52697 | 1 | 1 | 1 | 80.52697 | Fe_Cr_Ni_Co_Cu | Fe43Cr10Ni38Co3Cu6 | 0.006893007 | -0.6052 | 8.77 | 10.16415 | 136.432 | 30.48969 | 226.0722 | 159.0063
7474 | 7474 | 38 | 13 | 34 | 4 | 10 | 80.41461 | 0.2948394 | 0.03238061 | 89.07482 | 1 | 1 | 1 | 89.07482 | Fe_Cr_Ni_Co_Cu | Fe38Cr13Ni34Co4Cu10 | 0.008464583 | 0.6399347 | 8.767677 | 11.92347 | 141.0334 | 30.52738 | 317.0704 | 198.3015
7475 | 7475 | 33 | 16 | 29 | 7 | 14 | 80.2201 | 0.2934291 | 0.03318747 | 92.64296 | 1 | 0 | 0 |  | Fe_Cr_Ni_Co_Cu | Fe33Cr16Ni29Co7Cu14 | 0.009558753 | 1.851648 | 8.757576 | 13.22345 | 146.3622 | 31.06479 | 311.9106 | 218.1159
7476 | 7476 | 29 | 19 | 25 | 10 | 17 | 80.33677 | 0.2917839 | 0.03351477 | 94.1977 | 1 | 0 | 0 |  | Fe_Cr_Ni_Co_Cu | Fe29Cr19Ni25Co10Cu17 | 0.0101087 | 2.6516 | 8.73 | 13.95529 | 148.201 | 27.25529 | 264.4491 | 218.8289
7477 | 7477 | 25 | 21 | 20 | 15 | 19 | 80.48423 | 0.2905748 | 0.03368802 | 95.17383 | 0 | 0 | 0 |  | Fe_Cr_Ni_Co_Cu | Fe25Cr21Ni20Co15Cu19 | 0.01034737 | 3.2372 | 8.7 | 14.43988 | 167.0381 | 30.63378 | 178.8393 | 170.3626
7478 | 7478 | 21 | 24 | 16 | 20 | 19 | 81.60213 | 0.2878467 | 0.03421349 | 99.50503 | 0 | 0 | 0 |  | Fe_Cr_Ni_Co_Cu | Fe21Cr24Ni16Co20Cu19 | 0.01014139 | 3.1804 | 8.61 | 14.51723 | 186.9103 | 30.05242 | 186.2427 | 168.6228
7479 | 7479 | 17 | 26 | 12 | 26 | 18 | 82.74106 | 0.285583 | 0.03474847 | 104.1491 | 0 | 0 | 0 |  | Fe_Cr_Ni_Co_Cu | Fe17Cr26Ni12Co26Cu18 | 0.009759417 | 2.89195 | 8.525253 | 14.5012 | 199.0338 | 37.58504 | 130.3902 | 157.7983
7480 | 7480 | 13 | 28 | 9 | 34 | 17 | 83.7528 | 0.284077 | 0.03489269 | 106.4795 | 0 | 0 | 0 |  | Fe_Cr_Ni_Co_Cu | Fe13Cr28Ni9Co34Cu17 | 0.009230219 | 2.373493 | 8.465347 | 14.45951 | 194.3308 | 52.44928 | 141.3791 | 191.0978
7481 | 7481 | 11 | 28 | 6 | 43 | 12 | 85.56031 | 0.2824135 | 0.03559255 | 113.7688 | 0 | 0 | 0 |  | Fe_Cr_Ni_Co_Cu | Fe11Cr28Ni6Co43Cu12 | 0.007963909 | 0.8908 | 8.35 | 13.51851 | 190.1928 | 64.37835 | 113.5077 | 267.1992
7482 | 7482 | 35 | 8 | 45 | 3 | 9 | 78.55667 | 0.3007772 | 0.03011098 | 75.35473 | 1 | 1 | 1 | 75.35473 | Fe_Cr_Ni_Co_Cu | Fe35Cr8Ni45Co3Cu9 | 0.008018693 | 0.236 | 9.04 | 11.63228 | 129.643 | 21.64777 | 205.0037 | 145.1927
7483 | 7483 | 31 | 10 | 39 | 5 | 14 | 77.72152 | 0.3004336 | 0.03169372 | 81.82096 | 1 | 1 | 1 | 81.82096 | Fe_Cr_Ni_Co_Cu | Fe31Cr10Ni39Co5Cu14 | 0.009551959 | 1.678604 | 9.060606 | 13.45976 | 133.5574 | 21.37005 | 254.4244 | 203.0864
7484 | 7484 | 27 | 12 | 33 | 8 | 19 | 76.90542 | 0.3001436 | 0.03234241 | 83.60965 | 1 | 0 | 0 |  | Fe_Cr_Ni_Co_Cu | Fe27Cr12Ni33Co8Cu19 | 0.01059113 | 2.99847 | 9.080808 | 14.77374 | 139.2295 | 23.47507 | 266.2809 | 262.8805
7485 | 7485 | 24 | 14 | 28 | 12 | 22 | 76.76901 | 0.2992139 | 0.03235936 | 83.25878 | 1 | 0 | 0 |  | Fe_Cr_Ni_Co_Cu | Fe24Cr14Ni28Co12Cu22 | 0.01095798 | 3.6896 | 9.06 | 15.36229 | 146.2035 | 25.5419 | 198.4728 | 185.5625
7486 | 7486 | 20 | 16 | 23 | 17 | 24 | 76.91467 | 0.2980245 | 0.03262893 | 84.64222 | 1 | 0 | 0 |  | Fe_Cr_Ni_Co_Cu | Fe20Cr16Ni23Co17Cu24 | 0.01105802 | 4.104 | 9.03 | 15.77847 | 167.7593 | 26.99133 | 154.7527 | 178.1104
7487 | 7487 | 17 | 18 | 18 | 22 | 25 | 77.40849 | 0.2963639 | 0.0327901 | 86.04138 | 0 | 0 | 0 |  | Fe_Cr_Ni_Co_Cu | Fe17Cr18Ni18Co22Cu25 | 0.0109882 | 4.3524 | 8.97 | 15.9659 | 187.6733 | 31.69371 | 107.1384 | 153.8038
7488 | 7488 | 13 | 20 | 13 | 30 | 24 | 78.54581 | 0.2942032 | 0.03302369 | 88.82909 | 0 | 0 | 0 |  | Fe_Cr_Ni_Co_Cu | Fe13Cr20Ni13Co30Cu24 | 0.01053834 | 4.0704 | 8.88 | 15.96841 | 185.3137 | 32.65401 | 94.869 | 165.3488
7489 | 7489 | 11 | 20 | 9 | 38 | 22 | 79.32759 | 0.2935147 | 0.03294454 | 89.75709 | 0 | 0 | 0 |  | Fe_Cr_Ni_Co_Cu | Fe11Cr20Ni9Co38Cu22 | 0.01003201 | 3.6392 | 8.82 | 15.80475 | 173.9796 | 43.07489 | 67.53999 | 195.6895
7490 | 7490 | 8 | 20 | 6 | 50 | 16 | 81.39576 | 0.2918183 | 0.03305789 | 93.65243 | 0 | 0 | 0 |  | Fe_Cr_Ni_Co_Cu | Fe8Cr20Ni6Co50Cu16 | 0.008699928 | 2.0768 | 8.7 | 14.78377 | 174.0663 | 61.96286 | 90.61246 | 293.4842
7491 | 7491 | 25 | 7 | 50 | 3 | 14 | 76.14471 | 0.3051426 | 0.03018979 | 72.25842 | 1 | 1 | 1 | 72.25842 | Fe_Cr_Ni_Co_Cu | Fe25Cr7Ni50Co3Cu14 | 0.009447073 | 1.425977 | 9.323232 | 13.70093 | 120.5113 | 19.60755 | 203.2291 | 170.7409
7492 | 7492 | 23 | 8 | 42 | 6 | 21 | 74.48602 | 0.3061049 | 0.03037174 | 70.61571 | 1 | 1 | 1 | 70.61571 | Fe_Cr_Ni_Co_Cu | Fe23Cr8Ni42Co6Cu21 | 0.01088272 | 3.1124 | 9.37 | 15.48257 | 119.9743 | 15.95566 | 251.0927 | 264.6112
7493 | 7493 | 20 | 9 | 36 | 9 | 26 | 73.36267 | 0.3067117 | 0.03068324 | 70.33178 | 1 | 0 | 0 |  | Fe_Cr_Ni_Co_Cu | Fe20Cr9Ni36Co9Cu26 | 0.01154635 | 4.1296 | 9.41 | 16.44263 | 121.8963 | 16.85376 | 220.2624 | 243.2908
7494 | 7494 | 18 | 11 | 29 | 13 | 28 | 73.56135 | 0.3050718 | 0.03156749 | 74.68437 | 1 | 0 | 0 |  | Fe_Cr_Ni_Co_Cu | Fe18Cr11Ni29Co13Cu28 | 0.01168407 | 4.652178 | 9.343434 | 16.71587 | 133.6138 | 18.84182 | 195.7065 | 258.3111
7495 | 7495 | 16 | 12 | 24 | 18 | 30 | 73.46572 | 0.3046183 | 0.03110781 | 72.28395 | 1 | 0 | 0 |  | Fe_Cr_Ni_Co_Cu | Fe16Cr12Ni24Co18Cu30 | 0.01168935 | 5.0208 | 9.32 | 16.97056 | 152.2056 | 23.46103 | 145.0025 | 207.9805
7496 | 7496 | 13 | 14 | 18 | 25 | 31 | 74.05229 | 0.3029063 | 0.03082536 | 71.61871 | 0 | 0 | 0 |  | Fe_Cr_Ni_Co_Cu | Fe13Cr14Ni18Co25Cu31 | 0.0114647 | 5.172042 | 9.247525 | 17.10323 | 171.1559 | 33.43917 | 100.3217 | 194.1148
7497 | 7497 | 10 | 15 | 13 | 32 | 30 | 74.79863 | 0.3015306 | 0.03106887 | 73.78368 | 0 | 0 | 0 |  | Fe_Cr_Ni_Co_Cu | Fe10Cr15Ni13Co32Cu30 | 0.01110009 | 5.042 | 9.18 | 17.14643 | 167.3454 | 34.98135 | 73.52662 | 225.2866
7498 | 7498 | 8 | 15 | 8 | 42 | 26 | 76.23201 | 0.2999956 | 0.03118348 | 76.5249 | 0 | 0 | 0 |  | Fe_Cr_Ni_Co_Cu | Fe8Cr15Ni8Co42Cu26 | 0.01040882 | 4.417508 | 9.070707 | 16.8272 | 166.3788 | 40.60915 | 70.64905 | 260.9977
7499 | 7499 | 6 | 15 | 5 | 55 | 19 | 78.66995 | 0.2978285 | 0.03071438 | 77.78429 | 0 | 0 | 0 |  | Fe_Cr_Ni_Co_Cu | Fe6Cr15Ni5Co55Cu19 | 0.009103346 | 2.8988 | 8.92 | 15.63841 | 157.9918 | 56.82571 | 82.75503 | 336.2124
7500 | 7500 | 17 | 7 | 52 | 3 | 21 | 73.63988 | 0.3087852 | 0.02958718 | 65.4977 | 1 | 1 | 1 | 65.4977 | Fe_Cr_Ni_Co_Cu | Fe17Cr7Ni52Co3Cu21 | 0.01076914 | 2.6324 | 9.56 | 15.77181 | 110.8502 | 14.04317 | 215.8785 | 203.4606
7501 | 7501 | 16 | 7 | 43 | 6 | 28 | 71.67498 | 0.3105495 | 0.02983329 | 63.95501 | 1 | 1 | 1 | 63.95501 | Fe_Cr_Ni_Co_Cu | Fe16Cr7Ni43Co6Cu28 | 0.01175928 | 4.0564 | 9.62 | 17.03995 | 108.397 | 11.7772 | 224.2051 | 273.2197
7502 | 7502 | 15 | 7 | 36 | 9 | 33 | 70.30058 | 0.3118253 | 0.02961657 | 61.11192 | 1 | 0 | 0 |  | Fe_Cr_Ni_Co_Cu | Fe15Cr7Ni36Co9Cu33 | 0.01219878 | 4.962 | 9.66 | 17.65758 | 112.6508 | 15.33279 | 208.8809 | 272.0789
7503 | 7503 | 13 | 8 | 30 | 14 | 36 | 69.95771 | 0.3115863 | 0.02909745 | 58.30148 | 1 | 0 | 0 |  | Fe_Cr_Ni_Co_Cu | Fe13Cr8Ni30Co14Cu36 | 0.01220581 | 5.368101 | 9.643564 | 17.92927 | 121.3774 | 18.97829 | 202.3593 | 285.4698
7504 | 7504 | 11 | 9 | 24 | 19 | 38 | 69.84303 | 0.3110508 | 0.02894056 | 57.40917 | 1 | 0 | 0 |  | Fe_Cr_Ni_Co_Cu | Fe11Cr9Ni24Co19Cu38 | 0.01210436 | 5.680227 | 9.613861 | 18.09309 | 137.5 | 25.65856 | 162.6726 | 260.9531
7505 | 7505 | 9 | 10 | 18 | 25 | 38 | 70.27482 | 0.3098489 | 0.02913118 | 58.7619 | 0 | 0 | 0 |  | Fe_Cr_Ni_Co_Cu | Fe9Cr10Ni18Co25Cu38 | 0.01185052 | 5.8172 | 9.55 | 18.1491 | 149.8972 | 32.52169 | 127.7695 | 232.3279
7506 | 7506 | 7 | 11 | 12 | 33 | 37 | 71.12868 | 0.3082497 | 0.02897509 | 59.21841 | 0 | 0 | 0 |  | Fe_Cr_Ni_Co_Cu | Fe7Cr11Ni12Co33Cu37 | 0.01146282 | 5.8004 | 9.46 | 18.15792 | 156.2471 | 40.8178 | 64.32328 | 220.0993
7507 | 7507 | 5 | 12 | 7 | 44 | 32 | 73.24951 | 0.3053768 | 0.02918211 | 63.00407 | 0 | 0 | 0 |  | Fe_Cr_Ni_Co_Cu | Fe5Cr12Ni7Co44Cu32 | 0.01076357 | 5.1928 | 9.3 | 17.84685 | 154.6526 | 38.796 | 94.61693 | 294.7185
7508 | 7508 | 4 | 12 | 4 | 57 | 23 | 76.30852 | 0.3022516 | 0.02907341 | 66.71662 | 0 | 0 | 0 |  | Fe_Cr_Ni_Co_Cu | Fe4Cr12Ni4Co57Cu23 | 0.009561705 | 3.7448 | 9.1 | 16.61325 | 154.4441 | 51.8259 | 63.41661 | 358.5117
7509 | 7509 | 10 | 5 | 42 | 6 | 37 | 67.9863 | 0.3165098 | 0.02879622 | 54.25823 | 1 |  | 0 |  | Fe_Cr_Ni_Co_Cu | Fe10Cr5Ni42Co6Cu37 | 0.0124273 | 4.8152 | 9.91 | 18.43258 | 103.007 | 9.670207 | 247.8334 | 334.61
7510 | 7510 | 10 | 5 | 35 | 9 | 41 | 66.97304 | 0.3173419 | 0.02841839 | 51.44729 | 1 | 0 | 0 |  | Fe_Cr_Ni_Co_Cu | Fe10Cr5Ni35Co9Cu41 | 0.01256331 | 5.3996 | 9.92 | 18.63974 | 104.5592 | 9.424994 | 226.8124 | 338.4872
7511 | 7511 | 9 | 6 | 28 | 13 | 44 | 66.60194 | 0.316947 | 0.02824101 | 50.23124 | 1 | 0 | 0 |  | Fe_Cr_Ni_Co_Cu | Fe9Cr6Ni28Co13Cu44 | 0.01248147 | 5.8052 | 9.89 | 18.67913 | 110.0629 | 13.29582 | 211.7004 | 338.8206
7512 | 7512 | 8 | 7 | 22 | 18 | 45 | 66.83139 | 0.3159018 | 0.02798073 | 49.47214 | 1 | 0 | 0 |  | Fe_Cr_Ni_Co_Cu | Fe8Cr7Ni22Co18Cu45 | 0.01227458 | 6.0584 | 9.83 | 18.65369 | 118.6799 | 19.43504 | 193.5297 | 315.8892
7513 | 7513 | 6 | 8 | 16 | 25 | 45 | 67.35729 | 0.3146341 | 0.02770233 | 48.99749 | 0 | 0 | 0 |  | Fe_Cr_Ni_Co_Cu | Fe6Cr8Ni16Co25Cu45 | 0.011922 | 6.1496 | 9.76 | 18.70722 | 135.9944 | 37.87632 | 94.37502 | 275.2487
7514 | 7514 | 5 | 9 | 11 | 32 | 43 | 68.50839 | 0.3125894 | 0.02768365 | 50.39614 | 0 | 0 | 0 |  | Fe_Cr_Ni_Co_Cu | Fe5Cr9Ni11Co32Cu43 | 0.01159295 | 6.1708 | 9.65 | 18.67485 | 145.2682 | 39.15911 | 111.6585 | 283.5783
7515 | 7515 | 3 | 11 | 6 | 43 | 38 | 71.03886 | 0.3086193 | 0.02792524 | 54.55272 | 0 | 0 | 0 |  | Fe_Cr_Ni_Co_Cu | Fe3Cr11Ni6Co43Cu38 | 0.0109887 | 5.74924 | 9.455446 | 18.47696 | 151.9864 | 39.93883 | 70.89143 | 314.5557
7516 | 7516 | 6 | 3 | 32 | 9 | 50 | 63.45448 | 0.323067 | 0.0269233 | 41.05776 | 1 |  | 0 |  | Fe_Cr_Ni_Co_Cu | Fe6Cr3Ni32Co9Cu50 | 0.0125835 | 5.4256 | 10.17 | 19.19792 | 101.4981 | 11.43682 | 250.414 | 371.4474
7517 | 7517 | 6 | 4 | 25 | 13 | 52 | 63.43243 | 0.3221623 | 0.02658902 | 39.86364 | 1 | 0 | 0 |  | Fe_Cr_Ni_Co_Cu | Fe6Cr4Ni25Co13Cu52 | 0.01238791 | 5.7992 | 10.11 | 19.00421 | 107.0868 | 16.00287 | 236.2696 | 369.1393
7518 | 7518 | 5 | 5 | 19 | 18 | 53 | 63.66288 | 0.3211104 | 0.02625755 | 38.95774 | 1 | 0 | 0 |  | Fe_Cr_Ni_Co_Cu | Fe5Cr5Ni19Co18Cu53 | 0.01209152 | 6.0188 | 10.05 | 18.91322 | 113.2384 | 19.04777 | 203.7492 | 406.0262
7519 | 7519 | 4 | 6 | 13 | 23 | 53 | 64.05613 | 0.3198222 | 0.0262955 | 39.60324 | 0 | 0 | 0 |  | Fe_Cr_Ni_Co_Cu | Fe4Cr6Ni13Co23Cu53 | 0.01177649 | 6.254056 | 9.979798 | 18.82694 | 119.6967 | 25.77439 | 139.7588 | 348.9038
7520 | 7520 | 4 | 8 | 8 | 30 | 50 | 66.02807 | 0.3160377 | 0.02630649 | 41.99448 | 0 | 0 | 0 |  | Fe_Cr_Ni_Co_Cu | Fe4Cr8Ni8Co30Cu50 | 0.0115659 | 6.5504 | 9.8 | 18.76166 | 138.6412 | 42.88601 | 145.6552 | 375.8406
7521 | 7521 | 47 | 3 | 12 | 33 | 5 | 79.64525 | 0.2999122 | 0.02195441 | 39.70669 | 0 | 1 | 0 |  | Fe_Cr_Ni_Co_Cu | Fe47Cr3Ni12Co33Cu5 | 0.006732874 | 0.3988 | 8.66 | 9.25797 | 215.5061 | 50.9466 | 0.3341417 | 152.2686
7522 | 7522 | 40 | 5 | 11 | 39 | 5 | 80.25071 | 0.2988801 | 0.02327723 | 45.71133 | 0 | 1 | 0 |  | Fe_Cr_Ni_Co_Cu | Fe40Cr5Ni11Co39Cu5 | 0.006633868 | 0.194 | 8.66 | 9.539392 | 214.638 | 58.3257 | 29.23006 | 210.2175
7523 | 7523 | 34 | 7 | 10 | 44 | 4 | 81.22346 | 0.2973092 | 0.02444708 | 51.68241 | 0 | 1 | 0 |  | Fe_Cr_Ni_Co_Cu | Fe34Cr7Ni10Co44Cu4 | 0.006084767 | -0.3330272 | 8.626263 | 9.245598 | 202.6604 | 65.62447 | 11.59115 | 233.6915
7524 | 7524 | 27 | 11 | 9 | 49 | 4 | 82.5139 | 0.2944681 | 0.02747584 | 67.15602 | 0 | 1 | 0 |  | Fe_Cr_Ni_Co_Cu | Fe27Cr11Ni9Co49Cu4 | 0.005863335 | -0.6812 | 8.57 | 9.63068 | 189.7046 | 71.1358 | 42.61081 | 283.7521
7525 | 7525 | 22 | 14 | 7 | 53 | 3 | 83.92617 | 0.2916764 | 0.02928809 | 77.84892 | 0 | 1 | 0 |  | Fe_Cr_Ni_Co_Cu | Fe22Cr14Ni7Co53Cu3 | 0.005218676 | -1.239057 | 8.484848 | 9.383615 | 186.2684 | 78.86565 | 36.67793 | 324.4758
7526 | 7526 | 51 | 3 | 19 | 21 | 6 | 79.1136 | 0.3002623 | 0.02388171 | 47.38656 | 0 | 1 | 0 |  | Fe_Cr_Ni_Co_Cu | Fe51Cr3Ni19Co21Cu6 | 0.007150739 | 0.6372 | 8.71 | 9.66385 | 192.0981 | 56.01345 | 36.21546 | 180.9049
7527 | 7527 | 44 | 5 | 17 | 27 | 7 | 79.42232 | 0.2994587 | 0.02497445 | 52.36521 | 0 | 1 | 0 |  | Fe_Cr_Ni_Co_Cu | Fe44Cr5Ni17Co27Cu7 | 0.007498431 | 0.798 | 8.72 | 10.42881 | 205.0681 | 42.61821 | 26.12747 | 144.8387
7528 | 7528 | 38 | 7 | 16 | 32 | 8 | 79.71342 | 0.2986773 | 0.02626812 | 58.44258 | 0 | 1 | 0 |  | Fe_Cr_Ni_Co_Cu | Fe38Cr7Ni16Co32Cu8 | 0.007727795 | 0.8995197 | 8.732673 | 11.08646 | 217.195 | 46.49086 | 35.68925 | 152.3467
7529 | 7529 | 32 | 10 | 14 | 36 | 8 | 80.71589 | 0.2963823 | 0.02795594 | 67.39084 | 0 | 1 | 0 |  | Fe_Cr_Ni_Co_Cu | Fe32Cr10Ni14Co36Cu8 | 0.007614412 | 0.6704 | 8.68 | 11.37717 | 218.2322 | 58.53434 | 42.51589 | 167.8766
7530 | 7530 | 26 | 14 | 11 | 40 | 9 | 81.7733 | 0.2934256 | 0.03020532 | 79.72765 | 0 | 0 | 0 |  | Fe_Cr_Ni_Co_Cu | Fe26Cr14Ni11Co40Cu9 | 0.007752987 | 0.7264 | 8.61 | 12.04159 | 206.4263 | 62.16089 | 75.08296 | 223.3951
7531 | 7531 | 21 | 18 | 9 | 44 | 8 | 83.48613 | 0.2897963 | 0.03220353 | 92.46579 | 0 | 0 | 0 |  | Fe_Cr_Ni_Co_Cu | Fe21Cr18Ni9Co44Cu8 | 0.007230815 | 0.132 | 8.5 | 11.90756 | 198.2088 | 74.53055 | 92.12671 | 225.9314
7532 | 7532 | 16 | 23 | 7 | 46 | 7 | 85.61153 | 0.2849869 | 0.03443696 | 107.843 | 0 | 0 | 0 |  | Fe_Cr_Ni_Co_Cu | Fe16Cr23Ni7Co46Cu7 | 0.006696861 | -0.4779104 | 8.353535 | 11.8143 | 191.2367 | 76.61433 | 97.599 | 290.1955
7533 | 7533 | 52 | 3 | 29 | 12 | 4 | 79.411 | 0.3003237 | 0.02494384 | 52.39962 | 1 | 1 | 1 | 52.39962 | Fe_Cr_Ni_Co_Cu | Fe52Cr3Ni29Co12Cu4 | 0.00605344 | -0.3796 | 8.76 | 8.558037 | 158.4883 | 43.2075 | 51.2548 | 123.2661
7534 | 7534 | 46 | 4 | 27 | 16 | 8 | 78.41667 | 0.3013364 | 0.02587466 | 55.41157 | 1 | 1 | 1 | 55.41157 | Fe_Cr_Ni_Co_Cu | Fe46Cr4Ni27Co16Cu8 | 0.007833501 | 0.9348103 | 8.851485 | 10.75249 | 173.1139 | 42.45059 | 48.08176 | 106.5344
7535 | 7535 | 39 | 6 | 24 | 21 | 10 | 78.41594 | 0.3007133 | 0.02659991 | 58.47044 | 1 | 1 | 1 | 58.47044 | Fe_Cr_Ni_Co_Cu | Fe39Cr6Ni24Co21Cu10 | 0.008468746 | 1.4292 | 8.87 | 11.84019 | 191.2716 | 40.81842 | 58.31139 | 125.5324
7536 | 7536 | 34 | 9 | 21 | 25 | 12 | 78.81842 | 0.2989784 | 0.02819049 | 66.13355 | 0 | 0 | 0 |  | Fe_Cr_Ni_Co_Cu | Fe34Cr9Ni21Co25Cu12 | 0.008908865 | 1.804137 | 8.841584 | 12.7034 | 210.1173 | 55.26757 | 65.95579 | 117.8021
7537 | 7537 | 29 | 13 | 17 | 28 | 13 | 79.91358 | 0.29571 | 0.03015481 | 76.83946 | 0 | 0 | 0 |  | Fe_Cr_Ni_Co_Cu | Fe29Cr13Ni17Co28Cu13 | 0.009057591 | 1.9276 | 8.75 | 13.21022 | 214.8482 | 58.55949 | 94.95821 | 135.9971
7538 | 7538 | 24 | 17 | 14 | 31 | 14 | 80.98573 | 0.2925827 | 0.03208379 | 88.03781 | 0 | 0 | 0 |  | Fe_Cr_Ni_Co_Cu | Fe24Cr17Ni14Co31Cu14 | 0.009115994 | 2.0056 | 8.67 | 13.63965 | 212.0652 | 53.51641 | 88.09245 | 141.6137
7539 | 7539 | 19 | 23 | 11 | 34 | 13 | 83.42217 | 0.2868884 | 0.03411259 | 102.1997 | 0 | 0 | 0 |  | Fe_Cr_Ni_Co_Cu | Fe19Cr23Ni11Co34Cu13 | 0.008645215 | 1.4492 | 8.49 | 13.49481 | 202.8236 | 52.76951 | 98.86143 | 172.1985
7540 | 7540 | 15 | 29 | 8 | 36 | 12 | 85.88871 | 0.281053 | 0.03554679 | 113.7044 | 0 | 0 | 0 |  | Fe_Cr_Ni_Co_Cu | Fe15Cr29Ni8Co36Cu12 | 0.008188467 | 0.9908 | 8.3 | 13.28872 | 194.4239 | 54.80717 | 138.4563 | 225.354
7541 | 7541 | 12 | 36 | 6 | 37 | 9 | 89.37281 | 0.2736319 | 0.03693581 | 127.0119 | 0 | 0 | 0 |  | Fe_Cr_Ni_Co_Cu | Fe12Cr36Ni6Co37Cu9 | 0.007171065 | -0.1416 | 8.04 | 12.49 | 191.4801 | 58.83144 | 175.7533 | 225.4335
7542 | 7542 | 43 | 3 | 38 | 10 | 6 | 78.24981 | 0.3029201 | 0.02668132 | 59.12775 | 1 | 1 | 1 | 59.12775 | Fe_Cr_Ni_Co_Cu | Fe43Cr3Ni38Co10Cu6 | 0.006940576 | 0.0388 | 8.98 | 9.884837 | 146.5503 | 29.65961 | 78.70377 | 113.6942
7543 | 7543 | 38 | 4 | 34 | 13 | 10 | 77.30544 | 0.3035702 | 0.02710666 | 59.77227 | 1 | 1 | 1 | 59.77227 | Fe_Cr_Ni_Co_Cu | Fe38Cr4Ni34Co13Cu10 | 0.008490887 | 1.293746 | 9.040404 | 11.8617 | 158.5474 | 28.39451 | 123.4497 | 146.159
7544 | 7544 | 33 | 7 | 29 | 16 | 14 | 77.10902 | 0.3022331 | 0.02868272 | 66.53061 | 1 | 1 | 1 | 66.53061 | Fe_Cr_Ni_Co_Cu | Fe33Cr7Ni29Co16Cu14 | 0.009559946 | 2.288746 | 9.030303 | 13.40279 | 168.6971 | 37.46453 | 146.8684 | 193.4816
7545 | 7545 | 29 | 10 | 25 | 19 | 17 | 77.25392 | 0.3005562 | 0.03012629 | 73.38363 | 1 | 0 | 0 |  | Fe_Cr_Ni_Co_Cu | Fe29Cr10Ni25Co19Cu17 | 0.01009416 | 2.9144 | 9 | 14.28671 | 179.8829 | 36.01839 | 117.4724 | 149.2196
7546 | 7546 | 25 | 15 | 20 | 21 | 19 | 78.42608 | 0.2964549 | 0.03217529 | 84.90456 | 1 | 0 | 0 |  | Fe_Cr_Ni_Co_Cu | Fe25Cr15Ni20Co21Cu19 | 0.01032958 | 3.2996 | 8.88 | 14.74415 | 192.2371 | 26.85966 | 132.0217 | 143.3864
7547 | 7547 | 21 | 20 | 16 | 24 | 19 | 80.22642 | 0.291777 | 0.03343523 | 93.71081 | 0 | 0 | 0 |  | Fe_Cr_Ni_Co_Cu | Fe21Cr20Ni16Co24Cu19 | 0.01012671 | 3.1772 | 8.73 | 14.74144 | 208.5085 | 33.89097 | 120.4037 | 140.1285
7548 | 7548 | 17 | 26 | 12 | 26 | 18 | 82.74106 | 0.285583 | 0.03460853 | 103.3222 | 0 | 0 | 0 |  | Fe_Cr_Ni_Co_Cu | Fe17Cr26Ni12Co26Cu18 | 0.009759417 | 2.89195 | 8.525253 | 14.5012 | 198.5088 | 37.17444 | 139.7919 | 149.4611
7549 | 7549 | 13 | 34 | 9 | 28 | 17 | 85.80978 | 0.2782268 | 0.03557631 | 112.852 | 0 | 0 | 0 |  | Fe_Cr_Ni_Co_Cu | Fe13Cr34Ni9Co28Cu17 | 0.009257268 | 2.465249 | 8.287129 | 14.11369 | 193.4633 | 49.57808 | 174.9599 | 179.689
7550 | 7550 | 11 | 43 | 6 | 28 | 12 | 90.77756 | 0.2677107 | 0.03650203 | 125.3399 | 0 | 0 | 0 |  | Fe_Cr_Ni_Co_Cu | Fe11Cr43Ni6Co28Cu12 | 0.008016831 | 1.0708 | 7.9 | 12.8355 | 189.575 | 58.19417 | 273.433 | 206.6508
7551 | 7551 | 35 | 3 | 45 | 8 | 9 | 76.844 | 0.3055639 | 0.02691434 | 58.4433 | 1 | 1 | 1 | 58.4433 | Fe_Cr_Ni_Co_Cu | Fe35Cr3Ni45Co8Cu9 | 0.008037497 | 0.758 | 9.19 | 11.4765 | 132.607 | 21.49666 | 115.6371 | 110.0942
7552 | 7552 | 31 | 5 | 39 | 10 | 14 | 75.99294 | 0.3053142 | 0.02821813 | 63.0742 | 1 | 1 | 1 | 63.0742 | Fe_Cr_Ni_Co_Cu | Fe31Cr5Ni39Co10Cu14 | 0.009554128 | 2.064279 | 9.212121 | 13.48248 | 137.1529 | 20.30768 | 170.4613 | 163.3684
7553 | 7553 | 27 | 8 | 33 | 12 | 19 | 75.52327 | 0.3040858 | 0.02983255 | 69.65241 | 1 | 0 | 0 |  | Fe_Cr_Ni_Co_Cu | Fe27Cr8Ni33Co12Cu19 | 0.01058272 | 3.18947 | 9.20202 | 14.90575 | 147.3714 | 29.43412 | 182.7908 | 195.5989
7554 | 7554 | 24 | 12 | 28 | 14 | 22 | 76.08453 | 0.3011777 | 0.03163545 | 78.85666 | 1 | 0 | 0 |  | Fe_Cr_Ni_Co_Cu | Fe24Cr12Ni28Co14Cu22 | 0.01095093 | 3.7408 | 9.12 | 15.46092 | 153.6172 | 22.16 | 166.6532 | 167.8086
7555 | 7555 | 20 | 17 | 23 | 16 | 24 | 77.25739 | 0.2970372 | 0.03289953 | 86.41627 | 1 | 0 | 0 |  | Fe_Cr_Ni_Co_Cu | Fe20Cr17Ni23Co16Cu24 | 0.01106279 | 4.0972 | 9 | 15.71623 | 164.2681 | 26.16981 | 171.2574 | 189.3062
7556 | 7556 | 17 | 22 | 18 | 18 | 25 | 78.78152 | 0.2923994 | 0.03361865 | 91.93263 | 0 | 0 | 0 |  | Fe_Cr_Ni_Co_Cu | Fe17Cr22Ni18Co18Cu25 | 0.01101085 | 4.3908 | 8.85 | 15.67769 | 175.1101 | 30.67515 | 148.6344 | 173.6864
7557 | 7557 | 13 | 30 | 13 | 20 | 24 | 81.99046 | 0.2842757 | 0.0344951 | 100.6965 | 0 | 0 | 0 |  | Fe_Cr_Ni_Co_Cu | Fe13Cr30Ni13Co20Cu24 | 0.01060045 | 4.2824 | 8.58 | 15.21151 | 174.8189 | 31.39742 | 160.322 | 181.0131
7558 | 7558 | 11 | 38 | 9 | 20 | 22 | 85.5467 | 0.2756574 | 0.03475546 | 106.8724 | 0 | 0 | 0 |  | Fe_Cr_Ni_Co_Cu | Fe11Cr38Ni9Co20Cu22 | 0.01014392 | 4.136 | 8.28 | 14.44818 | 165.2552 | 42.01147 | 203.0423 | 212.7025
7559 | 7559 | 8 | 50 | 6 | 20 | 16 | 91.82368 | 0.2622276 | 0.03499924 | 116.6412 | 0 | 0 | 0 |  | Fe_Cr_Ni_Co_Cu | Fe8Cr50Ni6Co20Cu16 | 0.008857241 | 2.7248 | 7.8 | 12.96765 | 172.2871 | 60.52395 | 355.9942 | 232.1402
7560 | 7560 | 25 | 3 | 50 | 7 | 14 | 74.75873 | 0.3090433 | 0.02645088 | 53.61206 | 1 | 1 | 1 | 53.61206 | Fe_Cr_Ni_Co_Cu | Fe25Cr3Ni50Co7Cu14 | 0.009448288 | 1.860218 | 9.444444 | 13.65319 | 120.1272 | 20.60163 | 168.4239 | 170.7488
7561 | 7561 | 23 | 6 | 42 | 8 | 21 | 73.80165 | 0.3080589 | 0.02916853 | 64.26127 | 1 | 1 | 1 | 64.26127 | Fe_Cr_Ni_Co_Cu | Fe23Cr6Ni42Co8Cu21 | 0.01087738 | 3.2468 | 9.43 | 15.53673 | 120.6772 | 15.292 | 224.6567 | 227.2868
7562 | 7562 | 20 | 9 | 36 | 9 | 26 | 73.36267 | 0.3067117 | 0.03068324 | 70.33178 | 1 | 0 | 0 |  | Fe_Cr_Ni_Co_Cu | Fe20Cr9Ni36Co9Cu26 | 0.01154635 | 4.1296 | 9.41 | 16.44263 | 123.5222 | 17.98278 | 203.8452 | 230.2287
7563 | 7563 | 18 | 13 | 29 | 11 | 28 | 74.25195 | 0.3030685 | 0.03191996 | 77.15064 | 1 | 0 | 0 |  | Fe_Cr_Ni_Co_Cu | Fe18Cr13Ni29Co11Cu28 | 0.01169566 | 4.62361 | 9.282828 | 16.58105 | 130.9482 | 19.8224 | 236.3022 | 296.6193
7564 | 7564 | 16 | 18 | 24 | 12 | 30 | 75.5181 | 0.2986412 | 0.03282066 | 82.97148 | 0 | 0 | 0 |  | Fe_Cr_Ni_Co_Cu | Fe16Cr18Ni24Co12Cu30 | 0.01172944 | 5.0496 | 9.14 | 16.49727 | 132.9807 | 18.38821 | 203.5203 | 241.1285
7565 | 7565 | 13 | 25 | 18 | 14 | 31 | 77.78524 | 0.2920144 | 0.03338361 | 88.54665 | 0 | 0 | 0 |  | Fe_Cr_Ni_Co_Cu | Fe13Cr25Ni18Co14Cu31 | 0.01154728 | 5.43084 | 8.920792 | 16.1298 | 140.7805 | 24.67102 | 204.9095 | 247.9542
7566 | 7566 | 10 | 32 | 13 | 15 | 30 | 80.64136 | 0.2845023 | 0.03371144 | 93.94624 | 0 | 0 | 0 |  | Fe_Cr_Ni_Co_Cu | Fe10Cr32Ni13Co15Cu30 | 0.0112376 | 5.6472 | 8.67 | 15.54477 | 139.4961 | 29.06953 | 201.0762 | 259.8561
7567 | 7567 | 8 | 42 | 8 | 15 | 26 | 85.64638 | 0.2727512 | 0.03359618 | 99.83563 | 0 | 0 | 0 |  | Fe_Cr_Ni_Co_Cu | Fe8Cr42Ni8Co15Cu26 | 0.01062055 | 5.519437 | 8.252525 | 14.35339 | 143.227 | 40.64272 | 225.8155 | 231.6436
7568 | 7568 | 6 | 55 | 5 | 15 | 19 | 92.56788 | 0.258179 | 0.03287417 | 104.4488 | 0 | 0 | 0 |  | Fe_Cr_Ni_Co_Cu | Fe6Cr55Ni5Co15Cu19 | 0.009361377 | 4.1628 | 7.72 | 12.70276 | 158.6339 | 65.09138 | 389.4267 | 254.7118
7569 | 7569 | 17 | 3 | 52 | 7 | 21 | 72.26799 | 0.3126906 | 0.02652955 | 50.65174 | 1 | 1 | 1 | 50.65174 | Fe_Cr_Ni_Co_Cu | Fe17Cr3Ni52Co7Cu21 | 0.01075769 | 3.0132 | 9.68 | 15.82751 | 110.2538 | 12.77935 | 176.2294 | 165.225
7570 | 7570 | 16 | 6 | 43 | 7 | 28 | 71.33313 | 0.3115376 | 0.02921603 | 60.82074 | 1 | 1 | 1 | 60.82074 | Fe_Cr_Ni_Co_Cu | Fe16Cr6Ni43Co7Cu28 | 0.01175404 | 4.1096 | 9.65 | 17.08801 | 111.4664 | 13.70586 | 213.4003 | 241.485
7571 | 7571 | 15 | 9 | 36 | 7 | 33 | 70.98281 | 0.3098315 | 0.03061788 | 66.36247 | 1 | 0 | 0 |  | Fe_Cr_Ni_Co_Cu | Fe15Cr9Ni36Co7Cu33 | 0.01221255 | 4.9188 | 9.6 | 17.51428 | 110.7182 | 12.61124 | 244.778 | 316.7252
7572 | 7572 | 13 | 14 | 30 | 8 | 36 | 71.98411 | 0.3056277 | 0.03181773 | 72.8667 | 1 | 0 | 0 |  | Fe_Cr_Ni_Co_Cu | Fe13Cr14Ni30Co8Cu36 | 0.01225386 | 5.382217 | 9.465347 | 17.40998 | 112.7471 | 13.37209 | 277.9692 | 344.2337
7573 | 7573 | 11 | 19 | 24 | 9 | 38 | 73.22172 | 0.3010689 | 0.0322884 | 76.45479 | 0 | 0 | 0 |  | Fe_Cr_Ni_Co_Cu | Fe11Cr19Ni24Co9Cu38 | 0.0121948 | 5.915498 | 9.316832 | 17.09004 | 114.9285 | 16.83463 | 266.0663 | 345.3002
7574 | 7574 | 9 | 25 | 18 | 10 | 38 | 75.40139 | 0.2946819 | 0.03255592 | 80.51328 | 0 | 0 | 0 |  | Fe_Cr_Ni_Co_Cu | Fe9Cr25Ni18Co10Cu38 | 0.01199793 | 6.4292 | 9.1 | 16.48605 | 120.174 | 23.80237 | 249.7945 | 331.7687
7575 | 7575 | 7 | 33 | 12 | 11 | 37 | 78.66794 | 0.2859773 | 0.03220927 | 83.00699 | 0 | 0 | 0 |  | Fe_Cr_Ni_Co_Cu | Fe7Cr33Ni12Co11Cu37 | 0.01168859 | 7.0148 | 8.8 | 15.5753 | 120.2254 | 22.44492 | 248.4717 | 323.8393
7576 | 7576 | 5 | 44 | 7 | 12 | 32 | 84.2752 | 0.2731207 | 0.03160318 | 86.94546 | 0 | 0 | 0 |  | Fe_Cr_Ni_Co_Cu | Fe5Cr44Ni7Co12Cu32 | 0.01107384 | 7.0232 | 8.34 | 14.3035 | 130.6955 | 40.65758 | 311.6161 | 316.4254
7577 | 7577 | 4 | 57 | 4 | 12 | 23 | 91.92559 | 0.2573661 | 0.03070931 | 91.09598 | 0 | 0 | 0 |  | Fe_Cr_Ni_Co_Cu | Fe4Cr57Ni4Co12Cu23 | 0.009915536 | 5.7248 | 7.75 | 12.60952 | 150.4216 | 66.56361 | 400.5173 | 247.1558
7578 | 7578 | 10 | 6 | 42 | 5 | 37 | 68.32718 | 0.3155076 | 0.02936392 | 57.00801 | 1 |  | 0 |  | Fe_Cr_Ni_Co_Cu | Fe10Cr6Ni42Co5Cu37 | 0.0124354 | 4.7864 | 9.88 | 18.35756 | 100.7107 | 8.697192 | 255.3571 | 325.2011
7579 | 7579 | 10 | 9 | 35 | 5 | 41 | 68.33373 | 0.3133035 | 0.03023446 | 60.53612 | 1 | 0 | 0 |  | Fe_Cr_Ni_Co_Cu | Fe10Cr9Ni35Co5Cu41 | 0.01260093 | 5.4012 | 9.8 | 18.25815 | 102.4801 | 8.959916 | 275.8339 | 369.0959
7580 | 7580 | 9 | 13 | 28 | 6 | 44 | 68.9812 | 0.3098343 | 0.03072815 | 63.31304 | 1 | 0 | 0 |  | Fe_Cr_Ni_Co_Cu | Fe9Cr13Ni28Co6Cu44 | 0.01255601 | 5.9956 | 9.68 | 17.88267 | 104.4569 | 11.95066 | 289.0029 | 422.4386
7581 | 7581 | 8 | 18 | 22 | 7 | 45 | 70.57236 | 0.3046851 | 0.03108448 | 66.88438 | 0 | 0 | 0 |  | Fe_Cr_Ni_Co_Cu | Fe8Cr18Ni22Co7Cu45 | 0.01240009 | 6.5688 | 9.5 | 17.26963 | 106.1689 | 15.40462 | 281.2852 | 383.5906
7582 | 7582 | 6 | 25 | 16 | 8 | 45 | 73.14997 | 0.2972543 | 0.03113073 | 70.34565 | 0 | 0 | 0 |  | Fe_Cr_Ni_Co_Cu | Fe6Cr25Ni16Co8Cu45 | 0.01212817 | 7.224 | 9.25 | 16.40244 | 110.2127 | 21.02102 | 279.8378 | 405.6523
7583 | 7583 | 5 | 32 | 11 | 9 | 43 | 76.36723 | 0.2890935 | 0.03071882 | 72.51119 | 0 | 0 | 0 |  | Fe_Cr_Ni_Co_Cu | Fe5Cr32Ni11Co9Cu43 | 0.01187209 | 7.836 | 8.96 | 15.49806 | 114.65 | 26.21659 | 306.5563 | 378.8277
7584 | 7584 | 3 | 43 | 6 | 11 | 38 | 81.92767 | 0.2764092 | 0.02979359 | 74.79757 | 0 | 0 | 0 |  | Fe_Cr_Ni_Co_Cu | Fe3Cr43Ni6Co11Cu38 | 0.01135267 | 8.083129 | 8.50495 | 14.34858 | 118.3894 | 30.45166 | 317.4364 | 339.5422
7585 | 7585 | 6 | 9 | 32 | 3 | 50 | 65.48737 | 0.316922 | 0.02952853 | 53.36001 | 1 | 0 | 0 |  | Fe_Cr_Ni_Co_Cu | Fe6Cr9Ni32Co3Cu50 | 0.0126574 | 5.608 | 9.99 | 18.4456 | 99.33509 | 10.06358 | 261.6429 | 391.3864
7586 | 7586 | 6 | 13 | 25 | 4 | 52 | 66.47978 | 0.3129003 | 0.02959175 | 54.84928 | 1 | 0 | 0 |  | Fe_Cr_Ni_Co_Cu | Fe6Cr13Ni25Co4Cu52 | 0.01250771 | 6.2924 | 9.84 | 17.72005 | 102.361 | 13.62476 | 334.4317 | 456.3069
7587 | 7587 | 5 | 18 | 19 | 5 | 53 | 68.06723 | 0.3076841 | 0.02948693 | 56.37757 | 0 | 0 | 0 |  | Fe_Cr_Ni_Co_Cu | Fe5Cr18Ni19Co5Cu53 | 0.01227619 | 6.9808 | 9.66 | 16.87928 | 102.2278 | 17.17027 | 315.309 | 452.316
7588 | 7588 | 4 | 23 | 13 | 6 | 53 | 69.87954 | 0.3020358 | 0.02887019 | 56.00065 | 0 | 0 | 0 |  | Fe_Cr_Ni_Co_Cu | Fe4Cr23Ni13Co6Cu53 | 0.01203428 | 7.828997 | 9.464646 | 15.91093 | 105.1741 | 18.77976 | 344.3359 | 460.3203
7589 | 7589 | 4 | 30 | 8 | 8 | 50 | 73.51478 | 0.2933223 | 0.02832002 | 58.08632 | 0 | 0 | 0 |  | Fe_Cr_Ni_Co_Cu | Fe4Cr30Ni8Co8Cu50 | 0.01188319 | 8.6976 | 9.14 | 15.06785 | 106.8288 | 18.51719 | 314.4505 | 455.2868
7590 | 7590 | 47 | 33 | 12 | 5 | 3 | 90.58988 | 0.2706605 | 0.03431023 | 111.6983 | 0 | 0 | 0 |  | Fe_Cr_Ni_Co_Cu | Fe47Cr33Ni12Co5Cu3 | 0.005483294 | -1.2364 | 7.72 | 8.411302 | 122.3731 | 35.13558 | 471.4653 | 166.0093
7591 | 7591 | 40 | 39 | 11 | 5 | 5 | 91.93618 | 0.2662387 | 0.03512471 | 117.9167 | 0 | 0 | 0 |  | Fe_Cr_Ni_Co_Cu | Fe40Cr39Ni11Co5Cu5 | 0.00646122 | -0.4452 | 7.64 | 9.249865 | 118.3902 | 30.20624 | 538.2684 | 193.3374
7592 | 7592 | 34 | 44 | 10 | 4 | 7 | 93.08697 | 0.2621518 | 0.03515811 | 119.2043 | 0 | 0 | 0 |  | Fe_Cr_Ni_Co_Cu | Fe34Cr44Ni10Co4Cu7 | 0.007240844 | 0.4660749 | 7.565657 | 9.781826 | 120.4386 | 37.14619 | 585.9349 | 216.451
7593 | 7593 | 27 | 49 | 9 | 4 | 11 | 93.29234 | 0.2595722 | 0.03427213 | 113.6752 | 0 | 0 | 0 |  | Fe_Cr_Ni_Co_Cu | Fe27Cr49Ni9Co4Cu11 | 0.00839362 | 2.0804 | 7.57 | 10.64847 | 120.7097 | 34.7015 | 579.668 | 223.3127
7594 | 7594 | 22 | 53 | 7 | 3 | 14 | 93.82424 | 0.2563513 | 0.03251996 | 103.6179 | 0 | 0 | 0 |  | Fe_Cr_Ni_Co_Cu | Fe22Cr53Ni7Co3Cu14 | 0.009084523 | 3.5829 | 7.525253 | 10.82553 | 125.9841 | 41.92041 | 566.871 | 240.2108
7595 | 7595 | 51 | 21 | 19 | 6 | 3 | 86.25695 | 0.282212 | 0.03191243 | 93.5916 | 0 | 1 | 0 |  | Fe_Cr_Ni_Co_Cu | Fe51Cr21Ni19Co6Cu3 | 0.005471233 | -1.4124 | 8.11 | 8.529361 | 135.553 | 42.22665 | 378.7324 | 168.4902
7596 | 7596 | 44 | 27 | 17 | 7 | 5 | 87.62332 | 0.2777943 | 0.03382769 | 105.715 | 1 | 1 | 1 | 105.715 | Fe_Cr_Ni_Co_Cu | Fe44Cr27Ni17Co7Cu5 | 0.006520443 | -0.7724 | 8.02 | 9.631199 | 129.4265 | 29.8357 | 421.6912 | 161.8883
7597 | 7597 | 38 | 32 | 16 | 8 | 7 | 88.54373 | 0.274568 | 0.03481998 | 112.3533 | 0 | 0 | 0 |  | Fe_Cr_Ni_Co_Cu | Fe38Cr32Ni16Co8Cu7 | 0.007274331 | -0.162337 | 7.970297 | 10.46793 | 132.3979 | 26.52849 | 446.8603 | 142.6684
7598 | 7598 | 32 | 36 | 14 | 8 | 10 | 88.99471 | 0.271815 | 0.03522174 | 114.86 | 0 | 0 | 0 |  | Fe_Cr_Ni_Co_Cu | Fe32Cr36Ni14Co8Cu10 | 0.00824854 | 1.0144 | 7.94 | 11.34196 | 135.5103 | 30.40727 | 440.9205 | 175.2909
7599 | 7599 | 26 | 40 | 11 | 9 | 14 | 89.06501 | 0.269543 | 0.03472916 | 111.4752 | 0 | 0 | 0 |  | Fe_Cr_Ni_Co_Cu | Fe26Cr40Ni11Co9Cu14 | 0.009198451 | 2.5832 | 7.93 | 12.14743 | 141.5441 | 38.04591 | 438.4971 | 224.0904
7600 | 7600 | 21 | 44 | 9 | 8 | 18 | 89.1144 | 0.2671747 | 0.0337107 | 105.1708 | 0 | 0 | 0 |  | Fe_Cr_Ni_Co_Cu | Fe21Cr44Ni9Co8Cu18 | 0.00991443 | 4.112 | 7.92 | 12.54552 | 131.3584 | 29.85414 | 449.6645 | 230.9387
7601 | 7601 | 16 | 46 | 7 | 7 | 23 | 88.22061 | 0.2666226 | 0.03201214 | 94.16175 | 0 | 0 | 0 |  | Fe_Cr_Ni_Co_Cu | Fe16Cr46Ni7Co7Cu23 | 0.01062922 | 5.907969 | 7.979798 | 12.86918 | 127.7986 | 33.29086 | 402.7368 | 274.6732
7602 | 7602 | 52 | 12 | 29 | 4 | 3 | 82.81349 | 0.291475 | 0.0299544 | 79.76956 | 1 | 1 | 1 | 79.76956 | Fe_Cr_Ni_Co_Cu | Fe52Cr12Ni29Co4Cu3 | 0.00536648 | -1.4384 | 8.47 | 8.4 | 134.2516 | 37.49989 | 252.8308 | 144.3879
7603 | 7603 | 46 | 16 | 27 | 8 | 4 | 83.79486 | 0.2887844 | 0.03149636 | 88.90382 | 1 | 1 | 1 | 88.90382 | Fe_Cr_Ni_Co_Cu | Fe46Cr16Ni27Co8Cu4 | 0.005970354 | -1.309676 | 8.415842 | 9.255175 | 150.4112 | 36.83724 | 300.467 | 165.9406
7604 | 7604 | 39 | 21 | 24 | 10 | 6 | 84.88805 | 0.2851004 | 0.03370825 | 102.0963 | 1 | 1 | 1 | 102.0963 | Fe_Cr_Ni_Co_Cu | Fe39Cr21Ni24Co10Cu6 | 0.006915086 | -0.7836 | 8.34 | 10.42833 | 152.3724 | 31.27362 | 365.1961 | 161.4192
7605 | 7605 | 34 | 25 | 21 | 12 | 9 | 85.24581 | 0.2827848 | 0.03445716 | 106.4005 | 1 | 0 | 0 |  | Fe_Cr_Ni_Co_Cu | Fe34Cr25Ni21Co12Cu9 | 0.007952775 | 0.2042937 | 8.306931 | 11.5795 | 156.7584 | 39.61311 | 330.6667 | 175.1923
7606 | 7606 | 29 | 28 | 17 | 13 | 13 | 85.06928 | 0.2811304 | 0.03481349 | 107.7016 | 0 | 0 | 0 |  | Fe_Cr_Ni_Co_Cu | Fe29Cr28Ni17Co13Cu13 | 0.009067176 | 1.6816 | 8.3 | 12.70079 | 155.4497 | 40.62784 | 300.6753 | 178.3594
7607 | 7607 | 24 | 31 | 14 | 14 | 17 | 84.80475 | 0.2797792 | 0.03470779 | 106.253 | 0 | 0 | 0 |  | Fe_Cr_Ni_Co_Cu | Fe24Cr31Ni14Co14Cu17 | 0.009845514 | 2.9928 | 8.31 | 13.52183 | 154.3968 | 28.90629 | 264.4474 | 191.6422
7608 | 7608 | 19 | 34 | 11 | 13 | 23 | 83.87662 | 0.2789827 | 0.03374596 | 98.87833 | 0 | 0 | 0 |  | Fe_Cr_Ni_Co_Cu | Fe19Cr34Ni11Co13Cu23 | 0.01073658 | 4.8696 | 8.36 | 14.23341 | 144.1244 | 30.81166 | 247.9187 | 258.3767
7609 | 7609 | 15 | 36 | 8 | 12 | 29 | 82.62681 | 0.2790351 | 0.03226411 | 88.85364 | 0 | 0 | 0 |  | Fe_Cr_Ni_Co_Cu | Fe15Cr36Ni8Co12Cu29 | 0.01133368 | 6.598 | 8.43 | 14.52274 | 126.9221 | 30.47659 | 245.2852 | 313.8499
7610 | 7610 | 12 | 37 | 6 | 9 | 36 | 80.69136 | 0.2803499 | 0.03012528 | 75.22262 | 0 | 0 | 0 |  | Fe_Cr_Ni_Co_Cu | Fe12Cr37Ni6Co9Cu36 | 0.01182526 | 8.3304 | 8.55 | 14.38749 | 119.2072 | 28.81077 | 284.1318 | 361.7478
7611 | 7611 | 43 | 10 | 38 | 6 | 3 | 81.64494 | 0.2953273 | 0.03016187 | 79.70032 | 1 | 1 | 1 | 79.70032 | Fe_Cr_Ni_Co_Cu | Fe43Cr10Ni38Co6Cu3 | 0.005297142 | -1.702 | 8.71 | 8.645808 | 140.6721 | 31.14333 | 185.361 | 132.9573
7612 | 7612 | 38 | 13 | 34 | 10 | 4 | 82.43795 | 0.292986 | 0.03217255 | 91.16946 | 1 | 1 | 1 | 91.16946 | Fe_Cr_Ni_Co_Cu | Fe38Cr13Ni34Co10Cu4 | 0.005929154 | -1.505153 | 8.646465 | 9.500321 | 156.0717 | 33.45698 | 204.4214 | 135.2262
7613 | 7613 | 33 | 16 | 29 | 14 | 7 | 82.57769 | 0.2912713 | 0.03336295 | 97.51064 | 1 | 1 | 1 | 97.51064 | Fe_Cr_Ni_Co_Cu | Fe33Cr16Ni29Co14Cu7 | 0.0072806 | -0.5309662 | 8.616162 | 11.08445 | 175.2071 | 33.82063 | 233.4224 | 148.4558
7614 | 7614 | 29 | 19 | 25 | 17 | 10 | 82.66902 | 0.2896554 | 0.03393541 | 100.4277 | 1 | 0 | 0 |  | Fe_Cr_Ni_Co_Cu | Fe29Cr19Ni25Co17Cu10 | 0.008224896 | 0.3836 | 8.59 | 12.26825 | 180.8183 | 36.98846 | 194.113 | 128.3683
7615 | 7615 | 25 | 21 | 20 | 19 | 15 | 81.81404 | 0.2893559 | 0.03407184 | 99.51103 | 0 | 0 | 0 |  | Fe_Cr_Ni_Co_Cu | Fe25Cr21Ni20Co19Cu15 | 0.009463023 | 2.0116 | 8.62 | 13.70073 | 193.8358 | 44.82412 | 175.1171 | 139.3248
7616 | 7616 | 21 | 24 | 16 | 19 | 20 | 81.26975 | 0.2881495 | 0.03407966 | 98.20796 | 0 | 0 | 0 |  | Fe_Cr_Ni_Co_Cu | Fe21Cr24Ni16Co19Cu20 | 0.01033432 | 3.4772 | 8.63 | 14.66254 | 179.9308 | 25.81158 | 161.018 | 160.3495
7617 | 7617 | 17 | 26 | 12 | 18 | 26 | 80.05788 | 0.2880259 | 0.03324742 | 91.34653 | 0 | 0 | 0 |  | Fe_Cr_Ni_Co_Cu | Fe17Cr26Ni12Co18Cu26 | 0.01111643 | 5.183961 | 8.686869 | 15.39667 | 159.475 | 26.55807 | 162.6898 | 196.9243
7618 | 7618 | 13 | 28 | 9 | 17 | 34 | 78.17271 | 0.2891897 | 0.03179179 | 80.87895 | 0 | 0 | 0 |  | Fe_Cr_Ni_Co_Cu | Fe13Cr28Ni9Co17Cu34 | 0.01166694 | 6.813058 | 8.80198 | 15.82425 | 134.4468 | 27.02182 | 164.2245 | 245.9579
7619 | 7619 | 11 | 28 | 6 | 12 | 43 | 75.3052 | 0.2918958 | 0.0292655 | 64.86458 | 0 | 0 | 0 |  | Fe_Cr_Ni_Co_Cu | Fe11Cr28Ni6Co12Cu43 | 0.01213342 | 8.6532 | 8.97 | 15.48515 | 114.1033 | 22.75625 | 267.6634 | 393.2577
7620 | 7620 | 35 | 8 | 45 | 9 | 3 | 80.56118 | 0.2988849 | 0.02892064 | 72.18326 | 1 | 1 | 1 | 72.18326 | Fe_Cr_Ni_Co_Cu | Fe35Cr8Ni45Co9Cu3 | 0.005228214 | -1.6792 | 8.92 | 8.678133 | 139.5247 | 36.46869 | 135.2318 | 115.8248
7621 | 7621 | 31 | 10 | 39 | 14 | 5 | 80.75113 | 0.297561 | 0.03063933 | 80.94266 | 1 | 1 | 1 | 80.94266 | Fe_Cr_Ni_Co_Cu | Fe31Cr10Ni39Co14Cu5 | 0.006357948 | -1.076217 | 8.878788 | 10.05444 | 147.7241 | 22.74099 | 122.4793 | 117.8847
7622 | 7622 | 27 | 12 | 33 | 19 | 8 | 80.59723 | 0.2966191 | 0.03170816 | 86.07514 | 1 | 1 | 1 | 86.07514 | Fe_Cr_Ni_Co_Cu | Fe27Cr12Ni33Co19Cu8 | 0.007554925 | -0.1530456 | 8.858586 | 11.60869 | 169.0822 | 31.01561 | 109.9087 | 109.4753
7623 | 7623 | 24 | 14 | 28 | 22 | 12 | 80.0836 | 0.2960358 | 0.03219931 | 87.65583 | 1 | 0 | 0 |  | Fe_Cr_Ni_Co_Cu | Fe24Cr14Ni28Co22Cu12 | 0.008701416 | 1.0016 | 8.86 | 13.11488 | 189.7632 | 46.60873 | 119.0033 | 113.5577
7624 | 7624 | 20 | 16 | 23 | 24 | 17 | 79.22976 | 0.2957942 | 0.03294672 | 90.05863 | 1 | 0 | 0 |  | Fe_Cr_Ni_Co_Cu | Fe20Cr16Ni23Co24Cu17 | 0.009750856 | 2.3456 | 8.89 | 14.56022 | 199.592 | 41.30544 | 129.8974 | 137.6771
7625 | 7625 | 17 | 18 | 18 | 25 | 22 | 78.39876 | 0.2954081 | 0.03305308 | 89.02154 | 0 | 0 | 0 |  | Fe_Cr_Ni_Co_Cu | Fe17Cr18Ni18Co25Cu22 | 0.01051075 | 3.6348 | 8.91 | 15.56245 | 198.4163 | 31.74482 | 93.45931 | 140.3971
7626 | 7626 | 13 | 20 | 13 | 24 | 30 | 76.56959 | 0.2961195 | 0.03226073 | 81.74009 | 0 | 0 | 0 |  | Fe_Cr_Ni_Co_Cu | Fe13Cr20Ni13Co24Cu30 | 0.0113283 | 5.4 | 9 | 16.54418 | 168.5631 | 31.70817 | 84.49541 | 183.1376
7627 | 7627 | 11 | 20 | 9 | 22 | 38 | 74.07556 | 0.2986776 | 0.03073832 | 70.68353 | 0 | 0 | 0 |  | Fe_Cr_Ni_Co_Cu | Fe11Cr20Ni9Co22Cu38 | 0.01183198 | 6.9032 | 9.14 | 16.93842 | 144.9838 | 42.96492 | 128.3402 | 228.2302
7628 | 7628 | 8 | 20 | 6 | 16 | 50 | 70.26757 | 0.302926 | 0.02799177 | 53.39049 | 0 | 0 | 0 |  | Fe_Cr_Ni_Co_Cu | Fe8Cr20Ni6Co16Cu50 | 0.01202859 | 8.2784 | 9.38 | 16.5215 | 114.2919 | 23.74815 | 190.8843 | 372.6366
7629 | 7629 | 25 | 7 | 50 | 14 | 3 | 79.85816 | 0.3015517 | 0.02804193 | 66.93188 | 1 | 1 | 1 | 66.93188 | Fe_Cr_Ni_Co_Cu | Fe25Cr7Ni50Co14Cu3 | 0.005144058 | -1.545965 | 9.10101 | 8.688043 | 124.3277 | 18.0347 | 99.56753 | 91.06847
7630 | 7630 | 23 | 8 | 42 | 21 | 6 | 79.47055 | 0.3012099 | 0.02804901 | 66.35197 | 1 | 1 | 1 | 66.35197 | Fe_Cr_Ni_Co_Cu | Fe23Cr8Ni42Co21Cu6 | 0.006651595 | -0.5956 | 9.07 | 10.55036 | 140.0704 | 33.8265 | 73.98032 | 111.5333
7631 | 7631 | 20 | 9 | 36 | 26 | 9 | 78.98939 | 0.3011183 | 0.02879747 | 69.23394 | 1 | 1 | 1 | 69.23394 | Fe_Cr_Ni_Co_Cu | Fe20Cr9Ni36Co26Cu9 | 0.007700349 | 0.2672 | 9.07 | 12.05156 | 150.4805 | 36.45177 | 62.46487 | 109.0766
7632 | 7632 | 18 | 11 | 29 | 28 | 13 | 78.56239 | 0.3000939 | 0.03088125 | 78.82696 | 1 | 0 | 0 |  | Fe_Cr_Ni_Co_Cu | Fe18Cr11Ni29Co28Cu13 | 0.008817177 | 1.321906 | 9.040404 | 13.65169 | 167.9547 | 38.35765 | 89.41084 | 112.1344
7633 | 7633 | 16 | 12 | 24 | 30 | 18 | 77.41326 | 0.3006523 | 0.03078411 | 76.5374 | 1 | 0 | 0 |  | Fe_Cr_Ni_Co_Cu | Fe16Cr12Ni24Co30Cu18 | 0.009788527 | 2.5632 | 9.08 | 15.05191 | 183.3734 | 37.09612 | 88.57281 | 129.192
7634 | 7634 | 13 | 14 | 18 | 31 | 25 | 76.00062 | 0.3009372 | 0.03088424 | 74.73866 | 0 | 0 | 0 |  | Fe_Cr_Ni_Co_Cu | Fe13Cr14Ni18Co31Cu25 | 0.01070187 | 4.047446 | 9.128713 | 16.41535 | 188.8842 | 33.64447 | 78.15809 | 154.5796
7635 | 7635 | 10 | 15 | 13 | 30 | 32 | 74.14456 | 0.3021972 | 0.0309583 | 72.29751 | 0 | 0 | 0 |  | Fe_Cr_Ni_Co_Cu | Fe10Cr15Ni13Co30Cu32 | 0.01131107 | 5.3876 | 9.22 | 17.31358 | 169.0311 | 34.37799 | 91.4334 | 193.5447
7636 | 7636 | 8 | 15 | 8 | 26 | 42 | 70.96726 | 0.3054378 | 0.02955499 | 61.36986 | 0 | 0 | 0 |  | Fe_Cr_Ni_Co_Cu | Fe8Cr15Ni8Co26Cu42 | 0.0117947 | 6.925008 | 9.393939 | 17.73411 | 147.222 | 47.80572 | 109.1338 | 280.8315
7637 | 7637 | 6 | 15 | 5 | 19 | 55 | 66.97736 | 0.3100877 | 0.02651417 | 43.73177 | 0 | 0 | 0 |  | Fe_Cr_Ni_Co_Cu | Fe6Cr15Ni5Co19Cu55 | 0.01175755 | 7.8524 | 9.64 | 17.04817 | 116.7397 | 26.52792 | 236.8081 | 388.4426
7638 | 7638 | 17 | 7 | 52 | 21 | 3 | 79.64857 | 0.3028518 | 0.02564666 | 54.94455 | 1 | 1 | 1 | 54.94455 | Fe_Cr_Ni_Co_Cu | Fe17Cr7Ni52Co21Cu3 | 0.005004805 | -1.3852 | 9.2 | 8.631918 | 113.7142 | 16.19128 | 65.30337 | 109.9405
7639 | 7639 | 16 | 7 | 43 | 28 | 6 | 78.96799 | 0.3032 | 0.02616004 | 56.68211 | 1 | 1 | 1 | 56.68211 | Fe_Cr_Ni_Co_Cu | Fe16Cr7Ni43Co28Cu6 | 0.006486941 | -0.414 | 9.18 | 10.52806 | 121.9474 | 18.73223 | 38.95972 | 127.1049
7640 | 7640 | 15 | 7 | 36 | 33 | 9 | 78.21316 | 0.3037186 | 0.02650257 | 57.444 | 1 | 1 | 1 | 57.444 | Fe_Cr_Ni_Co_Cu | Fe15Cr7Ni36Co33Cu9 | 0.007541727 | 0.4884 | 9.18 | 12.03121 | 128.2173 | 16.64616 | 45.80713 | 137.8277
7641 | 7641 | 13 | 8 | 30 | 36 | 14 | 77.10978 | 0.3041775 | 0.02698457 | 58.2287 | 1 | 1 | 1 | 58.2287 | Fe_Cr_Ni_Co_Cu | Fe13Cr8Ni30Co36Cu14 | 0.008787416 | 1.658661 | 9.207921 | 13.9825 | 146.0033 | 22.98557 | 45.15503 | 139.256
7642 | 7642 | 11 | 9 | 24 | 38 | 19 | 75.9971 | 0.3046157 | 0.02796483 | 61.24177 | 1 | 0 | 0 |  | Fe_Cr_Ni_Co_Cu | Fe11Cr9Ni24Co38Cu19 | 0.009685996 | 2.744829 | 9.237624 | 15.47408 | 164.9278 | 28.02322 | 69.63101 | 176.8937
7643 | 7643 | 9 | 10 | 18 | 38 | 25 | 74.51321 | 0.3053816 | 0.02913807 | 64.59336 | 1 | 0 | 0 |  | Fe_Cr_Ni_Co_Cu | Fe9Cr10Ni18Co38Cu25 | 0.01049195 | 3.9556 | 9.29 | 16.81041 | 167.185 | 34.4348 | 66.45065 | 194.0653
7644 | 7644 | 7 | 11 | 12 | 37 | 33 | 72.42798 | 0.3068672 | 0.02914358 | 61.7342 | 0 | 0 | 0 |  | Fe_Cr_Ni_Co_Cu | Fe7Cr11Ni12Co37Cu33 | 0.01113661 | 5.2852 | 9.38 | 17.88267 | 154.7404 | 32.99594 | 82.04768 | 256.3378
7645 | 7645 | 5 | 12 | 7 | 32 | 44 | 69.36301 | 0.3095444 | 0.02823859 | 53.70077 | 0 | 0 | 0 |  | Fe_Cr_Ni_Co_Cu | Fe5Cr12Ni7Co32Cu44 | 0.01152752 | 6.5848 | 9.54 | 18.35075 | 144.9677 | 39.44476 | 84.66239 | 292.8773
7646 | 7646 | 4 | 12 | 4 | 23 | 57 | 65.32345 | 0.3141455 | 0.02569758 | 38.8574 | 0 | 0 | 0 |  | Fe_Cr_Ni_Co_Cu | Fe4Cr12Ni4Co23Cu57 | 0.01143176 | 7.3352 | 9.78 | 17.56815 | 120.7967 | 35.32204 | 219.2688 | 423.6892
7647 | 7647 | 10 | 5 | 42 | 37 | 6 | 78.21168 | 0.3058389 | 0.02316018 | 42.64187 | 1 | 1 | 1 | 42.64187 | Fe_Cr_Ni_Co_Cu | Fe10Cr5Ni42Co37Cu6 | 0.006299263 | 0.004 | 9.29 | 10.32666 | 114.8709 | 17.9715 | 42.70956 | 149.0213
7648 | 7648 | 10 | 5 | 35 | 41 | 9 | 77.47322 | 0.306232 | 0.02377827 | 44.61699 | 1 | 1 | 1 | 44.61699 | Fe_Cr_Ni_Co_Cu | Fe10Cr5Ni35Co41Cu9 | 0.007345435 | 0.7916 | 9.28 | 11.9432 | 126.6199 | 24.61883 | 32.43559 | 170.1836
7649 | 7649 | 9 | 6 | 28 | 44 | 13 | 76.73133 | 0.306135 | 0.02540812 | 50.81372 | 1 | 1 | 1 | 50.81372 | Fe_Cr_Ni_Co_Cu | Fe9Cr6Ni28Co44Cu13 | 0.008369681 | 1.6636 | 9.27 | 13.70073 | 139.4792 | 28.30434 | 37.3284 | 190.2842
7650 | 7650 | 8 | 7 | 22 | 45 | 18 | 75.62335 | 0.3064545 | 0.02672234 | 55.26515 | 1 | 0 | 0 |  | Fe_Cr_Ni_Co_Cu | Fe8Cr7Ni22Co45Cu18 | 0.009336853 | 2.6888 | 9.29 | 15.35057 | 154.6912 | 36.60643 | 72.18298 | 243.0251
7651 | 7651 | 6 | 8 | 16 | 45 | 25 | 73.84553 | 0.3075958 | 0.02767815 | 57.23894 | 1 | 0 | 0 |  | Fe_Cr_Ni_Co_Cu | Fe6Cr8Ni16Co45Cu25 | 0.01024517 | 3.9416 | 9.36 | 17.00471 | 163.2447 | 35.32052 | 63.44991 | 269.4371
7652 | 7652 | 5 | 9 | 11 | 43 | 32 | 72.06735 | 0.3087107 | 0.0280636 | 56.60542 | 0 |  | 0 |  | Fe_Cr_Ni_Co_Cu | Fe5Cr9Ni11Co43Cu32 | 0.01085166 | 5.0356 | 9.43 | 18.02748 | 153.6682 | 37.47627 | 79.64219 | 285.6813
7653 | 7653 | 3 | 11 | 6 | 38 | 43 | 69.44009 | 0.3103629 | 0.0275672 | 51.00781 | 0 | 0 | 0 |  | Fe_Cr_Ni_Co_Cu | Fe3Cr11Ni6Co38Cu43 | 0.01124049 | 6.223704 | 9.554455 | 18.63544 | 149.5281 | 41.05903 | 85.50406 | 324.5751
7654 | 7654 | 6 | 3 | 32 | 50 | 9 | 76.82686 | 0.3084366 | 0.02067079 | 31.62713 | 1 | 1 | 1 | 31.62713 | Fe_Cr_Ni_Co_Cu | Fe6Cr3Ni32Co50Cu9 | 0.007135359 | 1.1616 | 9.35 | 11.78813 | 125.885 | 26.98816 | 29.20764 | 238.2319
7655 | 7655 | 6 | 4 | 25 | 52 | 13 | 76.10276 | 0.3082166 | 0.02283005 | 39.41488 | 1 | 1 | 1 | 39.41488 | Fe_Cr_Ni_Co_Cu | Fe6Cr4Ni25Co52Cu13 | 0.008168341 | 1.9304 | 9.33 | 13.6543 | 138.946 | 35.07635 | 32.01962 | 239.2549
7656 | 7656 | 5 | 5 | 19 | 53 | 18 | 74.99437 | 0.3085535 | 0.02456287 | 45.34922 | 1 | 0 | 0 |  | Fe_Cr_Ni_Co_Cu | Fe5Cr5Ni19Co53Cu18 | 0.009097536 | 2.8548 | 9.35 | 15.40487 | 147.8888 | 42.17676 | 58.80918 | 319.3794
7657 | 7657 | 4 | 6 | 13 | 53 | 23 | 73.83504 | 0.3089217 | 0.02651709 | 52.32026 | 1 | 0 | 0 |  | Fe_Cr_Ni_Co_Cu | Fe4Cr6Ni13Co53Cu23 | 0.009783282 | 3.756351 | 9.373737 | 16.76281 | 154.4851 | 45.40763 | 59.30301 | 325.5854
7658 | 7658 | 4 | 8 | 8 | 50 | 30 | 72.47411 | 0.3088915 | 0.02715644 | 53.30003 | 0 | 0 | 0 |  | Fe_Cr_Ni_Co_Cu | Fe4Cr8Ni8Co50Cu30 | 0.01048567 | 4.8224 | 9.4 | 17.88854 | 153.7023 | 44.12609 | 82.32437 | 348.5494
7659 | 7659 | 47 | 3 | 12 | 5 | 33 | 70.54102 | 0.3091207 | 0.02709642 | 51.53843 | 1 | 0 | 0 |  | Fe_Cr_Ni_Co_Cu | Fe47Cr3Ni12Co5Cu33 | 0.01329238 | 8.8436 | 9.22 | 15.64449 | 113.514 | 22.69309 | 324.4668 | 474.3119
7660 | 7660 | 40 | 5 | 11 | 5 | 39 | 69.19652 | 0.3101311 | 0.02721782 | 50.20276 | 1 | 0 | 0 |  | Fe_Cr_Ni_Co_Cu | Fe40Cr5Ni11Co5Cu39 | 0.01361153 | 9.4964 | 9.34 | 16.11335 | 109.6537 | 21.28015 | 373.0299 | 477.7569
7661 | 7661 | 34 | 7 | 10 | 4 | 44 | 68.08119 | 0.3107093 | 0.02684119 | 47.14953 | 0 | 0 | 0 |  | Fe_Cr_Ni_Co_Cu | Fe34Cr7Ni10Co4Cu44 | 0.01372237 | 9.918988 | 9.434343 | 16.17991 | 107.062 | 20.96409 | 336.8517 | 504.9572
7662 | 7662 | 27 | 11 | 9 | 4 | 49 | 67.84439 | 0.3093063 | 0.02657405 | 45.48226 | 0 | 0 | 0 |  | Fe_Cr_Ni_Co_Cu | Fe27Cr11Ni9Co4Cu49 | 0.01349872 | 9.9388 | 9.47 | 15.96089 | 107.8892 | 24.66495 | 338.2216 | 501.0611
7663 | 7663 | 22 | 14 | 7 | 3 | 53 | 67.44036 | 0.3082263 | 0.02554145 | 40.8846 | 0 | 0 | 0 |  | Fe_Cr_Ni_Co_Cu | Fe22Cr14Ni7Co3Cu53 | 0.01326158 | 10.18835 | 9.494949 | 15.32893 | 101.3413 | 18.97897 | 333.8319 | 493.5726
7664 | 7664 | 51 | 3 | 19 | 6 | 21 | 74.20636 | 0.3051032 | 0.02718663 | 56.3994 | 1 | 0 | 0 |  | Fe_Cr_Ni_Co_Cu | Fe51Cr3Ni19Co6Cu21 | 0.01155382 | 5.6652 | 9.01 | 14.14885 | 133.8866 | 30.62537 | 334.1446 | 398.4452
7665 | 7665 | 44 | 5 | 17 | 7 | 27 | 72.88467 | 0.3059591 | 0.02810652 | 58.62743 | 1 | 0 | 0 |  | Fe_Cr_Ni_Co_Cu | Fe44Cr5Ni17Co7Cu27 | 0.01240347 | 6.91 | 9.12 | 15.28267 | 129.8753 | 29.73988 | 298.2249 | 405.4979
7666 | 7666 | 38 | 7 | 16 | 8 | 32 | 71.94689 | 0.3064391 | 0.02853357 | 59.06841 | 1 | 0 | 0 |  | Fe_Cr_Ni_Co_Cu | Fe38Cr7Ni16Co8Cu32 | 0.01279817 | 7.562396 | 9.207921 | 15.95811 | 121.5961 | 22.73431 | 274.3659 | 406.2127
7667 | 7667 | 32 | 10 | 14 | 8 | 36 | 71.55499 | 0.3054938 | 0.02869084 | 58.94321 | 1 | 0 | 0 |  | Fe_Cr_Ni_Co_Cu | Fe32Cr10Ni14Co8Cu36 | 0.01299729 | 8.1072 | 9.24 | 16.24315 | 118.1542 | 25.42051 | 289.117 | 431.448
7668 | 7668 | 26 | 14 | 11 | 9 | 40 | 71.61821 | 0.3034333 | 0.02867459 | 58.58583 | 0 | 0 | 0 |  | Fe_Cr_Ni_Co_Cu | Fe26Cr14Ni11Co9Cu40 | 0.01297526 | 8.5632 | 9.23 | 16.24931 | 115.359 | 27.18612 | 297.6327 | 439.3689
7669 | 7669 | 21 | 18 | 9 | 8 | 44 | 71.66656 | 0.3012793 | 0.02835533 | 56.92609 | 0 | 0 | 0 |  | Fe_Cr_Ni_Co_Cu | Fe21Cr18Ni9Co8Cu44 | 0.01290218 | 9.0312 | 9.22 | 15.94083 | 111.9154 | 24.32803 | 297.1814 | 428.6831
7670 | 7670 | 16 | 23 | 7 | 7 | 46 | 72.62786 | 0.2972812 | 0.02784073 | 55.55312 | 0 | 0 | 0 |  | Fe_Cr_Ni_Co_Cu | Fe16Cr23Ni7Co7Cu46 | 0.01267114 | 9.39047 | 9.141414 | 15.33226 | 109.822 | 25.00377 | 297.7787 | 443.6638
7671 | 7671 | 52 | 3 | 29 | 4 | 12 | 76.77402 | 0.3028687 | 0.02760252 | 61.51193 | 1 | 1 | 1 | 61.51193 | Fe_Cr_Ni_Co_Cu | Fe52Cr3Ni29Co4Cu12 | 0.009306976 | 2.4748 | 8.92 | 11.98499 | 140.5542 | 37.11206 | 299.9089 | 319.8471
7672 | 7672 | 46 | 4 | 27 | 8 | 16 | 75.81144 | 0.3038883 | 0.02797113 | 61.8703 | 1 | 1 | 1 | 61.8703 | Fe_Cr_Ni_Co_Cu | Fe46Cr4Ni27Co8Cu16 | 0.01028204 | 3.494559 | 9.009901 | 13.35496 | 147.5033 | 36.44895 | 277.1826 | 305.021
7673 | 7673 | 39 | 6 | 24 | 10 | 21 | 74.80223 | 0.3042801 | 0.02887917 | 64.53477 | 1 |  | 0 |  | Fe_Cr_Ni_Co_Cu | Fe39Cr6Ni24Co10Cu21 | 0.01124757 | 4.6764 | 9.09 | 14.72243 | 148.4203 | 30.15913 | 219.5285 | 261.8401
7674 | 7674 | 34 | 9 | 21 | 12 | 25 | 74.59048 | 0.3031439 | 0.02992757 | 68.81762 | 1 | 0 | 0 |  | Fe_Cr_Ni_Co_Cu | Fe34Cr9Ni21Co12Cu25 | 0.0117083 | 5.392805 | 9.09901 | 15.45506 | 150.0138 | 29.86572 | 242.2319 | 315.002
7675 | 7675 | 29 | 13 | 17 | 13 | 28 | 74.98093 | 0.3005105 | 0.03061522 | 72.19461 | 1 | 0 | 0 |  | Fe_Cr_Ni_Co_Cu | Fe29Cr13Ni17Co13Cu28 | 0.01196411 | 6.0196 | 9.05 | 15.81487 | 144.1892 | 29.66842 | 182.5082 | 280.3794
7676 | 7676 | 24 | 17 | 14 | 14 | 31 | 75.38708 | 0.2979638 | 0.03096727 | 73.99142 | 0 | 0 | 0 |  | Fe_Cr_Ni_Co_Cu | Fe24Cr17Ni14Co14Cu31 | 0.01207177 | 6.5208 | 9.01 | 16.02373 | 137.8504 | 24.51625 | 171.1427 | 254.3291
7677 | 7677 | 19 | 23 | 11 | 13 | 34 | 76.47893 | 0.2933676 | 0.03115711 | 75.78304 | 0 | 0 | 0 |  | Fe_Cr_Ni_Co_Cu | Fe19Cr23Ni11Co13Cu34 | 0.01209432 | 7.1444 | 8.91 | 15.84266 | 124.1159 | 21.9299 | 197.8128 | 297.7801
7678 | 7678 | 15 | 29 | 8 | 12 | 36 | 77.92082 | 0.2882429 | 0.03086089 | 75.79919 | 0 | 0 | 0 |  | Fe_Cr_Ni_Co_Cu | Fe15Cr29Ni8Co12Cu36 | 0.01200543 | 7.7684 | 8.78 | 15.36587 | 121.193 | 26.86271 | 224.4024 | 328.5994
7679 | 7679 | 12 | 36 | 6 | 9 | 37 | 80.01953 | 0.2816731 | 0.02996314 | 73.6362 | 0 | 0 | 0 |  | Fe_Cr_Ni_Co_Cu | Fe12Cr36Ni6Co9Cu37 | 0.01189777 | 8.46 | 8.6 | 14.48309 | 114.021 | 31.20003 | 274.6767 | 371.5781
7680 | 7680 | 43 | 3 | 38 | 6 | 10 | 76.92574 | 0.3042081 | 0.02784457 | 62.902 | 1 | 1 | 1 | 62.902 | Fe_Cr_Ni_Co_Cu | Fe43Cr3Ni38Co6Cu10 | 0.008515775 | 1.322 | 9.06 | 11.6529 | 142.6 | 29.24799 | 153.4805 | 157.6805
7681 | 7681 | 38 | 4 | 34 | 10 | 13 | 76.30498 | 0.304555 | 0.02804179 | 62.88833 | 1 | 1 | 1 | 62.88833 | Fe_Cr_Ni_Co_Cu | Fe38Cr4Ni34Co10Cu13 | 0.009422653 | 2.189981 | 9.10101 | 12.90955 | 149.1181 | 28.79963 | 171.0261 | 192.677
7682 | 7682 | 33 | 7 | 29 | 14 | 16 | 76.44289 | 0.3028889 | 0.02911124 | 67.72115 | 1 | 0 | 0 |  | Fe_Cr_Ni_Co_Cu | Fe33Cr7Ni29Co14Cu16 | 0.01006598 | 2.851954 | 9.070707 | 13.94598 | 164.3464 | 32.08143 | 168.4887 | 181.4109
7683 | 7683 | 29 | 10 | 25 | 17 | 19 | 76.59488 | 0.3012032 | 0.03029012 | 73.24814 | 1 | 0 | 0 |  | Fe_Cr_Ni_Co_Cu | Fe29Cr10Ni25Co17Cu19 | 0.01052413 | 3.4472 | 9.04 | 14.72243 | 170.5676 | 31.28904 | 153.075 | 150.1918
7684 | 7684 | 25 | 15 | 20 | 19 | 21 | 77.76603 | 0.2970905 | 0.0320916 | 83.43652 | 1 | 0 | 0 |  | Fe_Cr_Ni_Co_Cu | Fe25Cr15Ni20Co19Cu21 | 0.01071428 | 3.8356 | 8.92 | 15.09271 | 183.1006 | 29.34515 | 130.4423 | 148.1871
7685 | 7685 | 21 | 20 | 16 | 19 | 24 | 78.57259 | 0.293335 | 0.03289137 | 88.1263 | 0 | 0 | 0 |  | Fe_Cr_Ni_Co_Cu | Fe21Cr20Ni16Co19Cu24 | 0.0110092 | 4.5332 | 8.83 | 15.44377 | 177.5661 | 30.52366 | 132.1199 | 162.2473
7686 | 7686 | 17 | 26 | 12 | 18 | 26 | 80.05788 | 0.2880259 | 0.03302464 | 90.21981 | 0 | 0 | 0 |  | Fe_Cr_Ni_Co_Cu | Fe17Cr26Ni12Co18Cu26 | 0.01111643 | 5.183961 | 8.686869 | 15.39667 | 160.1487 | 24.46107 | 138.3249 | 189.3702
7687 | 7687 | 13 | 34 | 9 | 17 | 28 | 82.17357 | 0.281391 | 0.03336958 | 94.33872 | 0 | 0 | 0 |  | Fe_Cr_Ni_Co_Cu | Fe13Cr34Ni9Co17Cu28 | 0.01105289 | 5.751985 | 8.50495 | 15.03126 | 144.0246 | 29.17529 | 173.2211 | 212.9593
7688 | 7688 | 11 | 43 | 6 | 12 | 28 | 85.39115 | 0.27207 | 0.03189369 | 90.1149 | 0 | 0 | 0 |  | Fe_Cr_Ni_Co_Cu | Fe11Cr43Ni6Co12Cu28 | 0.01097916 | 6.6132 | 8.22 | 13.93521 | 128.0462 | 34.28428 | 281.9628 | 294.0417
7689 | 7689 | 35 | 3 | 45 | 9 | 8 | 77.17602 | 0.3052381 | 0.02661218 | 57.4673 | 1 | 1 | 1 | 57.4673 | Fe_Cr_Ni_Co_Cu | Fe35Cr3Ni45Co9Cu8 | 0.007663154 | 0.4708 | 9.17 | 11.03223 | 136.1648 | 24.34578 | 93.43015 | 104.3283
7690 | 7690 | 31 | 5 | 39 | 14 | 10 | 77.331 | 0.3039941 | 0.02757285 | 61.84133 | 1 | 1 | 1 | 61.84133 | Fe_Cr_Ni_Co_Cu | Fe31Cr5Ni39Co14Cu10 | 0.008357339 | 0.9705132 | 9.131313 | 12.09087 | 143.9592 | 18.78692 | 114.6331 | 126.9225
7691 | 7691 | 27 | 8 | 33 | 19 | 12 | 77.8608 | 0.3017815 | 0.02907273 | 69.29542 | 1 | 1 | 1 | 69.29542 | Fe_Cr_Ni_Co_Cu | Fe27Cr8Ni33Co19Cu12 | 0.008861704 | 1.366799 | 9.060606 | 13.00169 | 160.7981 | 27.7521 | 102.4288 | 112.6265
7692 | 7692 | 24 | 12 | 28 | 22 | 14 | 78.72961 | 0.2986004 | 0.03112223 | 80.23193 | 1 | 0 | 0 |  | Fe_Cr_Ni_Co_Cu | Fe24Cr12Ni28Co22Cu14 | 0.009236952 | 1.6928 | 8.96 | 13.70547 | 180.344 | 47.56132 | 119.4987 | 124.1309
7693 | 7693 | 20 | 17 | 23 | 24 | 16 | 79.90649 | 0.2945058 | 0.03334986 | 93.15461 | 1 | 0 | 0 |  | Fe_Cr_Ni_Co_Cu | Fe20Cr17Ni23Co24Cu16 | 0.009531929 | 2.0364 | 8.84 | 14.30944 | 204.682 | 53.4115 | 123.1714 | 123.9257
7694 | 7694 | 17 | 22 | 18 | 25 | 18 | 81.10355 | 0.2902313 | 0.03442615 | 100.2342 | 0 | 0 | 0 |  | Fe_Cr_Ni_Co_Cu | Fe17Cr22Ni18Co25Cu18 | 0.009785272 | 2.5372 | 8.71 | 14.70068 | 211.5403 | 41.67257 | 147.8663 | 158.9809
7695 | 7695 | 13 | 30 | 13 | 24 | 20 | 83.32407 | 0.2830873 | 0.03510736 | 106.1898 | 0 | 0 | 0 |  | Fe_Cr_Ni_Co_Cu | Fe13Cr30Ni13Co24Cu20 | 0.00993342 | 3.14 | 8.5 | 14.79561 | 188.0314 | 35.23769 | 163.5838 | 179.3568
7696 | 7696 | 11 | 38 | 9 | 22 | 20 | 86.21757 | 0.2750926 | 0.03520981 | 110.5041 | 0 | 0 | 0 |  | Fe_Cr_Ni_Co_Cu | Fe11Cr38Ni9Co22Cu20 | 0.009799214 | 3.4976 | 8.24 | 14.28671 | 176.2571 | 43.77032 | 201.0464 | 205.2193
7697 | 7697 | 8 | 50 | 6 | 16 | 20 | 90.46741 | 0.2632652 | 0.03367565 | 106.657 | 0 | 0 | 0 |  | Fe_Cr_Ni_Co_Cu | Fe8Cr50Ni6Co16Cu20 | 0.009646815 | 4.2224 | 7.88 | 13.21212 | 155.8981 | 54.35923 | 338.7789 | 247.9074
7698 | 7698 | 25 | 3 | 50 | 14 | 7 | 77.10984 | 0.3066975 | 0.02465116 | 48.51277 | 1 | 1 | 1 | 48.51277 | Fe_Cr_Ni_Co_Cu | Fe25Cr3Ni50Co14Cu7 | 0.007136279 | 0.1518212 | 9.30303 | 10.72326 | 120.1225 | 17.11883 | 85.21644 | 92.92401
7699 | 7699 | 23 | 6 | 42 | 21 | 8 | 78.11067 | 0.3037607 | 0.02673216 | 58.6414 | 1 | 1 | 1 | 58.6414 | Fe_Cr_Ni_Co_Cu | Fe23Cr6Ni42Co21Cu8 | 0.007448121 | 0.1996 | 9.17 | 11.40658 | 138.656 | 22.88628 | 49.1941 | 101.0448
7700 | 7700 | 20 | 9 | 36 | 26 | 9 | 78.98939 | 0.3011183 | 0.02879747 | 69.23394 | 1 | 1 | 1 | 69.23394 | Fe_Cr_Ni_Co_Cu | Fe20Cr9Ni36Co26Cu9 | 0.007700349 | 0.2672 | 9.07 | 12.05156 | 150.3124 | 29.63339 | 46.7018 | 119.836
7701 | 7701 | 18 | 13 | 29 | 28 | 11 | 79.93427 | 0.297503 | 0.03142976 | 83.45091 | 1 | 0 | 0 |  | Fe_Cr_Ni_Co_Cu | Fe18Cr13Ni29Co28Cu11 | 0.00826192 | 0.6272829 | 8.939394 | 13.01816 | 171.2813 | 33.41127 | 78.65542 | 117.0457
7702 | 7702 | 16 | 18 | 24 | 30 | 12 | 81.48422 | 0.2929311 | 0.03389997 | 98.60272 | 1 | 0 | 0 |  | Fe_Cr_Ni_Co_Cu | Fe16Cr18Ni24Co30Cu12 | 0.008390602 | 0.672 | 8.78 | 13.41641 | 188.6097 | 37.77557 | 94.89941 | 133.6822
7703 | 7703 | 13 | 25 | 18 | 31 | 14 | 83.38094 | 0.2868445 |  |  | 0 | 0 | 0 |  | Fe_Cr_Ni_Co_Cu | Fe13Cr25Ni18Co31Cu14 | 0.008684053 | 1.071268 | 8.584158 | 13.95864 | 201.3624 | 45.39599 | 132.2109 | 159.0168
7704 | 7704 | 10 | 32 | 13 | 30 | 15 | 85.65081 | 0.2800755 | 0.03654552 | 118.5402 | 0 | 0 | 0 |  | Fe_Cr_Ni_Co_Cu | Fe10Cr32Ni13Co30Cu15 | 0.008772714 | 1.4232 | 8.37 | 14.08687 | 207.835 | 50.46507 | 169.1985 | 173.6078
7705 | 7705 | 8 | 42 | 8 | 26 | 15 | 89.38757 | 0.269693 | 0.03630435 | 121.8601 | 0 | 0 | 0 |  | Fe_Cr_Ni_Co_Cu | Fe8Cr42Ni8Co26Cu15 | 0.008673997 | 1.856137 | 8.030303 | 13.58201 | 186.6748 | 57.02095 | 254.3233 | 208.896
7706 | 7706 | 6 | 55 | 5 | 19 | 15 | 93.93006 | 0.2571778 | 0.03436536 | 115.3696 | 0 | 0 | 0 |  | Fe_Cr_Ni_Co_Cu | Fe6Cr55Ni5Co19Cu15 | 0.008535094 | 2.5884 | 7.64 | 12.4996 | 170.5288 | 60.5556 | 435.8375 | 245.2319
7707 | 7707 | 17 | 3 | 52 | 21 | 7 | 76.91756 | 0.3079553 | 0.02224772 | 37.9709 | 1 | 1 | 1 | 37.9709 | Fe_Cr_Ni_Co_Cu | Fe17Cr3Ni52Co21Cu7 | 0.006938631 | 0.2468 | 9.4 | 10.72334 | 114.6615 | 17.93145 | 77.73149 | 100.7504
7708 | 7708 | 16 | 6 | 43 | 28 | 7 | 78.2857 | 0.3044764 | 0.02538076 | 52.47443 | 1 | 1 | 1 | 52.47443 | Fe_Cr_Ni_Co_Cu | Fe16Cr6Ni43Co28Cu7 | 0.006891893 | -0.0232 | 9.23 | 10.98362 | 121.1029 | 17.01663 | 36.26316 | 111.4137
7709 | 7709 | 15 | 9 | 36 | 33 | 7 | 79.57686 | 0.3011636 | 0.02794394 | 65.7091 | 1 | 1 | 1 | 65.7091 | Fe_Cr_Ni_Co_Cu | Fe15Cr9Ni36Co33Cu7 | 0.006831959 | -0.2604 | 9.08 | 11.21561 | 132.1519 | 18.97373 | 53.30327 | 112.4851
7710 | 7710 | 13 | 14 | 30 | 36 | 8 | 81.15636 | 0.2965639 | 0.03147147 | 85.19181 | 1 | 1 | 1 | 85.19181 | Fe_Cr_Ni_Co_Cu | Fe13Cr14Ni30Co36Cu8 | 0.007054224 | -0.3929027 | 8.910891 | 11.95029 | 148.1242 | 26.20485 | 56.82524 | 137.2631
7711 | 7711 | 11 | 19 | 24 | 38 | 9 | 82.7343 | 0.2918832 | 0.03422288 | 102.2491 | 1 | 0 | 0 |  | Fe_Cr_Ni_Co_Cu | Fe11Cr19Ni24Co38Cu9 | 0.007261254 | -0.3842761 | 8.742574 | 12.56529 | 170.9263 | 34.1795 | 87.57298 | 192.3884
7712 | 7712 | 9 | 25 | 18 | 38 | 10 | 84.70537 | 0.2860064 | 0.03615902 | 115.8979 | 0 | 0 | 0 |  | Fe_Cr_Ni_Co_Cu | Fe9Cr25Ni18Co38Cu10 | 0.007463829 | -0.2684 | 8.54 | 13.07631 | 184.0412 | 46.683 | 113.756 | 194.5771
7713 | 7713 | 7 | 33 | 12 | 37 | 11 | 87.34924 | 0.2782879 | 0.03746265 | 127.1539 | 0 | 0 | 0 |  | Fe_Cr_Ni_Co_Cu | Fe7Cr33Ni12Co37Cu11 | 0.007597877 | 0.0052 | 8.28 | 13.34579 | 199.0627 | 64.22514 | 166.3997 | 222.3332
7714 | 7714 | 5 | 44 | 7 | 32 | 12 | 91.01196 | 0.2676303 | 0.03743671 | 131.5882 | 0 | 0 | 0 |  | Fe_Cr_Ni_Co_Cu | Fe5Cr44Ni7Co32Cu12 | 0.00772879 | 0.6072 | 7.94 | 13.19811 | 198.2009 | 59.19052 | 233.4753 | 219.21
7715 | 7715 | 4 | 57 | 4 | 23 | 12 | 95.67566 | 0.2546415 | 0.03508779 | 122.3426 | 0 | 0 | 0 |  | Fe_Cr_Ni_Co_Cu | Fe4Cr57Ni4Co23Cu12 | 0.007679211 | 1.3952 | 7.53 | 12.1836 | 185.1158 | 68.81987 | 450.5251 | 239.4106
7716 | 7716 | 10 | 6 | 42 | 37 | 5 | 78.89622 | 0.3045631 | 0.02413567 | 47.41297 | 1 | 1 | 1 | 47.41297 | Fe_Cr_Ni_Co_Cu | Fe10Cr6Ni42Co37Cu5 | 0.005866129 | -0.3848 | 9.24 | 9.816313 | 113.4548 | 14.45625 | 44.09039 | 141.5567
7717 | 7717 | 10 | 9 | 35 | 41 | 5 | 80.20837 | 0.3011257 | 0.02718805 | 62.71175 | 1 | 1 | 1 | 62.71175 | Fe_Cr_Ni_Co_Cu | Fe10Cr9Ni35Co41Cu5 | 0.005830287 | -0.7044 | 9.08 | 10.14692 | 126.3874 | 19.58375 | 41.41821 | 158.4808
7718 | 7718 | 9 | 13 | 28 | 44 | 6 | 81.51171 | 0.2971783 | 0.03045336 | 80.45091 | 1 | 1 | 1 | 80.45091 | Fe_Cr_Ni_Co_Cu | Fe9Cr13Ni28Co44Cu6 | 0.006164191 | -0.7836 | 8.92 | 11.05396 | 146.8002 | 30.6336 | 19.96664 | 193.0616
7719 | 7719 | 8 | 18 | 22 | 45 | 7 | 83.12384 | 0.2923338 | 0.03344997 | 98.60634 | 1 | 0 | 0 |  | Fe_Cr_Ni_Co_Cu | Fe8Cr18Ni22Co45Cu7 | 0.006452163 | -0.8488 | 8.74 | 11.83892 | 167.1862 | 51.15799 | 79.12503 | 222.1054
7720 | 7720 | 6 | 25 | 16 | 45 | 8 | 85.41803 | 0.2856651 | 0.03631212 | 118.2492 | 0 | 0 | 0 |  | Fe_Cr_Ni_Co_Cu | Fe6Cr25Ni16Co45Cu8 | 0.006650738 | -0.8864 | 8.51 | 12.51239 | 173.9515 | 58.74772 | 94.46528 | 237.393
7721 | 7721 | 5 | 32 | 11 | 43 | 9 | 87.69311 | 0.2788913 | 0.03765603 | 129.3336 | 0 | 0 | 0 |  | Fe_Cr_Ni_Co_Cu | Fe5Cr32Ni11Co43Cu9 | 0.006876583 | -0.6776 | 8.28 | 12.91317 | 184.5481 | 57.84044 | 150.7792 | 275.7364
7722 | 7722 | 3 | 43 | 6 | 38 | 11 | 90.90717 | 0.2689336 | 0.03806219 | 135.7837 | 0 | 0 | 0 |  | Fe_Cr_Ni_Co_Cu | Fe3Cr43Ni6Co38Cu11 | 0.007287805 | 0.1003823 | 7.970297 | 13.19546 | 199.3656 | 61.77352 | 213.1116 | 246.8708
7723 | 7723 | 6 | 9 | 32 | 50 | 3 | 80.93938 | 0.3007872 | 0.0265069 | 60.31974 | 1 | 1 | 1 | 60.31974 | Fe_Cr_Ni_Co_Cu | Fe6Cr9Ni32Co50Cu3 | 0.00465074 | -1.0848 | 9.05 | 8.777243 | 137.9072 | 36.5941 | 14.09116 | 217.3283
7724 | 7724 | 6 | 13 | 25 | 52 | 4 | 82.26073 | 0.296718 | 0.0300282 | 79.34433 | 1 | 1 | 1 | 79.34433 | Fe_Cr_Ni_Co_Cu | Fe6Cr13Ni25Co52Cu4 | 0.005114438 | -1.234 | 8.88 | 9.947864 | 153.9569 | 49.56622 | 35.49012 | 245.2722
7725 | 7725 | 5 | 18 | 19 | 53 | 5 | 83.8753 | 0.2918902 | 0.03321419 | 98.55899 | 1 | 1 | 1 | 98.55899 | Fe_Cr_Ni_Co_Cu | Fe5Cr18Ni19Co53Cu5 | 0.005465123 | -1.352 | 8.7 | 10.94486 | 168.023 | 63.73376 | 98.39603 | 309.812
7726 | 7726 | 4 | 23 | 13 | 53 | 6 | 85.54686 | 0.2868338 | 0.03543909 | 113.7161 | 0 | 0 | 0 |  | Fe_Cr_Ni_Co_Cu | Fe4Cr23Ni13Co53Cu6 | 0.005787099 | -1.3015 | 8.515152 | 11.75021 | 186.3799 | 79.83571 | 114.4381 | 323.0592
7727 | 7727 | 4 | 30 | 8 | 50 | 8 | 87.43922 | 0.2804438 | 0.0372044 | 126.6388 | 0 | 0 | 0 |  | Fe_Cr_Ni_Co_Cu | Fe4Cr30Ni8Co50Cu8 | 0.006437883 | -0.8448 | 8.3 | 12.64278 | 195.7734 | 94.23576 | 131.2252 | 286.6991
7728 | 7728 | 47 | 5 | 12 | 33 | 3 | 80.99273 | 0.2973994 | 0.02314855 | 45.85144 | 0 | 1 | 0 |  | Fe_Cr_Ni_Co_Cu | Fe47Cr5Ni12Co33Cu3 | 0.005729705 | -0.4972 | 8.56 | 8.209141 | 212.922 | 53.58508 | 10.55204 | 180.3198
7729 | 7729 | 40 | 5 | 11 | 39 | 5 | 80.25071 | 0.2988801 | 0.02327723 | 45.71133 | 0 | 1 | 0 |  | Fe_Cr_Ni_Co_Cu | Fe40Cr5Ni11Co39Cu5 | 0.006633868 | 0.194 | 8.66 | 9.539392 | 219.5874 | 55.92863 | -8.19466 | 190.8702
7730 | 7730 | 34 | 4 | 10 | 44 | 7 | 79.17257 | 0.3011322 | 0.02235489 | 40.83395 | 0 | 1 | 0 |  | Fe_Cr_Ni_Co_Cu | Fe34Cr4Ni10Co44Cu7 | 0.007343839 | 0.9231711 | 8.777778 | 10.66028 | 204.7318 | 73.6682 | 21.80127 | 250.4925
7731 | 7731 | 27 | 4 | 9 | 49 | 11 | 77.76689 | 0.3033336 | 0.02271238 | 40.97691 | 0 | 1 | 0 |  | Fe_Cr_Ni_Co_Cu | Fe27Cr4Ni9Co49Cu11 | 0.008367665 | 2.0264 | 8.92 | 12.51359 | 188.9759 | 74.68904 | 58.60691 | 301.2079
7732 | 7732 | 22 | 3 | 7 | 53 | 14 | 76.3808 | 0.3057776 | 0.02171852 | 35.71717 | 0 | 1 | 0 |  | Fe_Cr_Ni_Co_Cu | Fe22Cr3Ni7Co53Cu14 | 0.008957403 | 2.868687 | 9.040404 | 13.73366 | 177.1599 | 67.87928 | 43.20114 | 301.378
7733 | 7733 | 51 | 6 | 19 | 21 | 3 | 81.13092 | 0.2964878 | 0.02477781 | 53.10034 | 0 | 1 | 0 |  | Fe_Cr_Ni_Co_Cu | Fe51Cr6Ni19Co21Cu3 | 0.005627074 | -0.7224 | 8.56 | 8.170067 | 187.4522 | 54.99516 | 11.03417 | 138.2087
7734 | 7734 | 44 | 7 | 17 | 27 | 5 | 80.77002 | 0.2969349 | 0.02555723 | 56.22522 | 0 | 1 | 0 |  | Fe_Cr_Ni_Co_Cu | Fe44Cr7Ni17Co27Cu5 | 0.00664499 | -0.0604 | 8.62 | 9.547775 | 209.2897 | 56.10586 | 40.34263 | 139.9589
7735 | 7735 | 38 | 8 | 16 | 32 | 7 | 80.38186 | 0.2974242 | 0.02638251 | 59.57265 | 0 | 1 | 0 |  | Fe_Cr_Ni_Co_Cu | Fe38Cr8Ni16Co32Cu7 | 0.007358271 | 0.4964219 | 8.683168 | 10.69032 | 209.1932 | 43.28686 | 30.26747 | 149.6228
7736 | 7736 | 32 | 8 | 14 | 36 | 10 | 79.36367 | 0.2989209 | 0.02650965 | 58.97291 | 0 | 1 | 0 |  | Fe_Cr_Ni_Co_Cu | Fe32Cr8Ni14Co36Cu10 | 0.008272634 | 1.44 | 8.78 | 12.1062 | 215.0346 | 59.59972 | 28.28423 | 168.2934
7737 | 7737 | 26 | 9 | 11 | 40 | 14 | 78.38917 | 0.299798 | 0.02729608 | 61.39141 | 0 | 0 | 0 |  | Fe_Cr_Ni_Co_Cu | Fe26Cr9Ni11Co40Cu14 | 0.009144675 | 2.4964 | 8.86 | 13.63818 | 202.0011 | 60.31773 | 55.89608 | 230.6777
7738 | 7738 | 21 | 8 | 9 | 44 | 18 | 76.7095 | 0.3025754 | 0.0267655 | 57.00814 | 0 | 0 | 0 |  | Fe_Cr_Ni_Co_Cu | Fe21Cr8Ni9Co44Cu18 | 0.009778785 | 3.464 | 9 | 14.90604 | 190.5265 | 66.70132 | 71.07502 | 262.5419
7739 | 7739 | 16 | 7 | 7 | 46 | 23 | 74.65086 | 0.3057155 | 0.02617855 | 52 | 0 | 0 | 0 |  | Fe_Cr_Ni_Co_Cu | Fe16Cr7Ni7Co46Cu23 | 0.01039567 | 4.491378 | 9.161616 | 16.25729 | 166.0874 | 47.96194 | 86.24803 | 269.4787
7740 | 7740 | 52 | 4 | 29 | 12 | 3 | 80.08368 | 0.2990649 | 0.02574772 | 56.74249 | 1 | 1 | 1 | 56.74249 | Fe_Cr_Ni_Co_Cu | Fe52Cr4Ni29Co12Cu3 | 0.005461118 | -0.8464 | 8.71 | 8.009994 | 159.0576 | 47.97785 | 42.16999 | 116.0712
7741 | 7741 | 46 | 8 | 27 | 16 | 4 | 81.08413 | 0.2963302 | 0.02800616 | 68.31053 | 1 | 1 | 1 | 68.31053 | Fe_Cr_Ni_Co_Cu | Fe46Cr8Ni27Co16Cu4 | 0.006038582 | -0.7920792 | 8.653465 | 8.99738 | 171.1453 | 44.31826 | 57.26091 | 107.8548
7742 | 7742 | 39 | 10 | 24 | 21 | 6 | 81.11424 | 0.295639 | 0.02906813 | 73.41605 | 0 | 1 | 0 |  | Fe_Cr_Ni_Co_Cu | Fe39Cr10Ni24Co21Cu6 | 0.006970696 | -0.2028 | 8.67 | 10.30097 | 187.086 | 39.41372 | 61.62138 | 132.8274
7743 | 7743 | 34 | 12 | 21 | 25 | 9 | 80.82377 | 0.2951964 | 0.0302635 | 78.93652 | 0 | 1 | 0 |  | Fe_Cr_Ni_Co_Cu | Fe34Cr12Ni21Co25Cu9 | 0.007979453 | 0.6783649 | 8.693069 | 11.71082 | 203.619 | 39.55808 | 62.78542 | 126.4813
7744 | 7744 | 29 | 13 | 17 | 28 | 13 | 79.91358 | 0.29571 | 0.03065705 | 79.54172 | 0 | 0 | 0 |  | Fe_Cr_Ni_Co_Cu | Fe29Cr13Ni17Co28Cu13 | 0.009057591 | 1.9276 | 8.75 | 13.21022 | 217.7371 | 57.53417 | 78.84323 | 152.7802
7745 | 7745 | 24 | 14 | 14 | 31 | 17 | 78.95815 | 0.2964318 | 0.03098752 | 79.75196 | 0 | 0 | 0 |  | Fe_Cr_Ni_Co_Cu | Fe24Cr14Ni14Co31Cu17 | 0.009797797 | 2.9656 | 8.82 | 14.42221 | 213.4724 | 52.01378 | 71.65607 | 148.8038
7746 | 7746 | 19 | 13 | 11 | 34 | 23 | 76.65909 | 0.2997695 | 0.03015719 | 72.40404 | 0 | 0 | 0 |  | Fe_Cr_Ni_Co_Cu | Fe19Cr13Ni11Co34Cu23 | 0.01062578 | 4.3572 | 8.99 | 15.85276 | 185.9824 | 37.34076 | 71.93387 | 186.1108
7747 | 7747 | 15 | 12 | 8 | 36 | 29 | 74.3887 | 0.3030342 | 0.029219 | 64.88008 | 0 | 0 | 0 |  | Fe_Cr_Ni_Co_Cu | Fe15Cr12Ni8Co36Cu29 | 0.01115497 | 5.4652 | 9.15 | 16.93369 | 167.9462 | 33.46561 | 65.21886 | 233.2172
7748 | 7748 | 12 | 9 | 6 | 37 | 36 | 71.10635 | 0.3086564 | 0.02740393 | 52.78471 | 0 | 0 | 0 |  | Fe_Cr_Ni_Co_Cu | Fe12Cr9Ni6Co37Cu36 | 0.01155522 | 6.3816 | 9.39 | 17.92317 | 160.4712 | 44.80784 | 74.05059 | 274.13
7749 | 7749 | 43 | 6 | 38 | 10 | 3 | 80.27482 | 0.2991249 | 0.02775855 | 66.35744 | 1 | 1 | 1 | 66.35744 | Fe_Cr_Ni_Co_Cu | Fe43Cr6Ni38Co10Cu3 | 0.005340918 | -1.3052 | 8.83 | 8.373171 | 147.34375 | 32.98083 | 96.43471 | 108.3303
7750 | 7750 | 38 | 10 | 34 | 13 | 4 | 81.39787 | 0.2958743 | 0.02977081 | 77.34727 | 1 | 1 | 1 | 77.34727 | Fe_Cr_Ni_Co_Cu | Fe38Cr10Ni34Co13Cu4 | 0.005953145 | -1.243138 | 8.737374 | 9.357483 | 155.3242 | 34.01974 | 104.8811 | 104.6276
7751 | 7751 | 33 | 14 | 29 | 16 | 7 | 81.8834 | 0.2932104 | 0.03213533 | 90.03926 | 1 | 1 | 1 | 90.03926 | Fe_Cr_Ni_Co_Cu | Fe33Cr14Ni29Co16Cu7 | 0.007288172 | -0.3995511 | 8.676768 | 11.05495 | 178.3293 | 35.84394 | 150.5812 | 117.485
7752 | 7752 | 29 | 17 | 25 | 19 | 10 | 81.98102 | 0.2915876 | 0.03329174 | 96.11342 | 1 | 0 | 0 |  | Fe_Cr_Ni_Co_Cu | Fe29Cr17Ni25Co19Cu10 | 0.008227157 | 0.4756 | 8.65 | 12.28454 | 186.0508 | 39.76665 | 153.8354 | 105.6206
7753 | 7753 | 25 | 19 | 20 | 21 | 15 | 81.12629 | 0.291306 | 0.03357463 | 96.01459 | 1 | 0 | 0 |  | Fe_Cr_Ni_Co_Cu | Fe25Cr19Ni20Co21Cu15 | 0.009459615 | 2.0516 | 8.68 | 13.77353 | 200.5242 | 43.08469 | 157.1285 | 141.3647
7754 | 7754 | 21 | 19 | 16 | 24 | 20 | 79.5512 | 0.2930688 | 0.03310592 | 91.01806 | 0 | 0 | 0 |  | Fe_Cr_Ni_Co_Cu | Fe21Cr19Ni16Co24Cu20 | 0.01031456 | 3.4612 | 8.78 | 14.95961 | 205.0784 | 29.44857 | 119.7703 | 158.8313
7755 | 7755 | 17 | 18 | 12 | 26 | 26 | 77.28439 | 0.2960613 | 0.03209227 | 82.32708 | 0 | 0 | 0 |  | Fe_Cr_Ni_Co_Cu | Fe17Cr18Ni12Co26Cu26 | 0.01106578 | 4.948883 | 8.929293 | 16.08124 | 180.266 | 29.10005 | 107.4588 | 199.7738
7756 | 7756 | 13 | 17 | 9 | 28 | 34 | 74.44255 | 0.3001528 | 0.03076335 | 71.75633 | 0 | 0 | 0 |  | Fe_Cr_Ni_Co_Cu | Fe13Cr17Ni9Co28Cu34 | 0.01157121 | 6.204882 | 9.128713 | 17.04466 | 167.6414 | 40.57615 | 84.10122 | 224.1304
7757 | 7757 | 11 | 12 | 6 | 28 | 43 | 69.85251 | 0.3082277 | 0.02807948 | 53.85404 | 0 | 0 | 0 |  | Fe_Cr_Ni_Co_Cu | Fe11Cr12Ni6Co28Cu43 | 0.01194965 | 7.2708 | 9.45 | 17.84685 | 143.6373 | 45.21628 | 124.4004 | 272.8036
7758 | 7758 | 35 | 9 | 45 | 8 | 3 | 80.90491 | 0.2979347 | 0.02961254 | 76.00261 | 1 | 1 | 1 | 76.00261 | Fe_Cr_Ni_Co_Cu | Fe35Cr9Ni45Co8Cu3 | 0.005218159 | -1.798 | 8.89 | 8.760708 | 137.3751 | 27.26533 | 143.7703 | 98.51472
7759 | 7759 | 31 | 14 | 39 | 10 | 5 | 82.14151 | 0.2937007 | 0.03261984 | 93.00684 | 1 | 1 | 1 | 93.00684 | Fe_Cr_Ni_Co_Cu | Fe31Cr14Ni39Co10Cu5 | 0.006333958 | -1.472911 | 8.757576 | 10.24742 | 152.3232 | 28.28039 | 227.2807 | 141.0111
7760 | 7760 | 27 | 19 | 33 | 12 | 8 | 83.03247 | 0.2898166 | 0.03459596 | 104.6246 | 1 | 1 | 1 | 104.6246 | Fe_Cr_Ni_Co_Cu | Fe27Cr19Ni33Co12Cu8 | 0.007537442 | -0.6758494 | 8.646465 | 11.71891 | 163.3263 | 28.46413 | 277.1949 | 155.1
7761 | 7761 | 24 | 22 | 28 | 14 | 12 | 82.83864 | 0.2882801 | 0.03521221 | 107.3426 | 1 | 0 | 0 |  | Fe_Cr_Ni_Co_Cu | Fe24Cr22Ni28Co14Cu12 | 0.008703471 | 0.6048 | 8.62 | 13.01691 | 175.2331 | 47.23777 | 241.38 | 146.467
7762 | 7762 | 20 | 24 | 23 | 16 | 17 | 81.98373 | 0.2879664 | 0.03516779 | 105.3431 | 0 | 0 | 0 |  | Fe_Cr_Ni_Co_Cu | Fe20Cr24Ni23Co16Cu17 | 0.009773433 | 2.1568 | 8.65 | 14.24921 | 175.4478 | 28.59265 | 218.435 | 172.3508
7763 | 7763 | 17 | 25 | 18 | 18 | 22 | 80.80623 | 0.2884972 | 0.03451324 | 99.62029 | 0 | 0 | 0 |  | Fe_Cr_Ni_Co_Cu | Fe17Cr25Ni18Co18Cu22 | 0.010545 | 3.6516 | 8.7 | 15.12448 | 178.7007 | 30.99693 | 158.9527 | 157.758
7764 | 7764 | 13 | 24 | 13 | 20 | 30 | 77.94201 | 0.2921174 | 0.03286385 | 86.37134 | 0 | 0 | 0 |  | Fe_Cr_Ni_Co_Cu | Fe13Cr24Ni13Co20Cu30 | 0.01135898 | 5.5424 | 8.88 | 16.16756 | 162.0121 | 31.56175 | 116.7805 | 187.325
7765 | 7765 | 11 | 22 | 9 | 20 | 38 | 74.75919 | 0.2966515 | 0.03093218 | 72.36403 | 0 | 0 | 0 |  | Fe_Cr_Ni_Co_Cu | Fe11Cr22Ni9Co20Cu38 | 0.01185214 | 7.0352 | 9.08 | 16.68862 | 135.8012 | 29.46576 | 134.5436 | 233.2199
7766 | 7766 | 8 | 16 | 6 | 20 | 50 | 68.90911 | 0.3070522 | 0.02773741 | 50.88863 | 0 | 0 | 0 |  | Fe_Cr_Ni_Co_Cu | Fe8Cr16Ni6Co20Cu50 | 0.01197334 | 7.8656 | 9.5 | 17.20465 | 119.2833 | 27.97954 | 170.8743 | 337.885
7767 | 7767 | 25 | 14 | 50 | 7 | 3 | 82.29961 | 0.2948196 | 0.0327569 | 93.89837 | 1 | 1 | 1 | 93.89837 | Fe_Cr_Ni_Co_Cu | Fe25Cr14Ni50Co7Cu3 | 0.005083339 | -2.494439 | 8.888889 | 9.337836 | 135.484 | 24.56057 | 217.7291 | 128.0528
7768 | 7768 | 23 | 21 | 42 | 8 | 6 | 83.95985 | 0.2887467 | 0.03600126 | 113.8238 | 1 | 1 | 1 | 113.8238 | Fe_Cr_Ni_Co_Cu | Fe23Cr21Ni42Co8Cu6 | 0.006600821 | -1.9372 | 8.68 | 11.1261 | 155.3519 | 34.0927 | 346.267 | 145.9869
7769 | 7769 | 20 | 26 | 36 | 9 | 9 | 84.86212 | 0.2847133 | 0.03737512 | 122.6174 | 1 | 0 | 0 |  | Fe_Cr_Ni_Co_Cu | Fe20Cr26Ni36Co9Cu9 | 0.007682048 | -1.0792 | 8.56 | 12.30285 | 163.9894 | 33.85912 | 378.7678 | 152.5868
7770 | 7770 | 18 | 28 | 29 | 11 | 13 | 84.4895 | 0.2833934 | 0.03708902 | 119.8933 | 0 | 0 | 0 |  | Fe_Cr_Ni_Co_Cu | Fe18Cr28Ni29Co11Cu13 | 0.008841197 | 0.4546475 | 8.525253 | 13.39517 | 158.18 | 31.15788 | 303.1314 | 166.8617
7771 | 7771 | 16 | 30 | 24 | 12 | 18 | 83.61865 | 0.2829963 | 0.03649496 | 114.5941 | 0 | 0 | 0 |  | Fe_Cr_Ni_Co_Cu | Fe16Cr30Ni24Co12Cu18 | 0.009853024 | 2.1312 | 8.54 | 14.31642 | 154.1238 | 24.22467 | 303.5048 | 205.2099
7772 | 7772 | 13 | 31 | 18 | 14 | 25 | 81.79255 | 0.2842338 | 0.0350053 | 102.9045 | 0 | 0 | 0 |  | Fe_Cr_Ni_Co_Cu | Fe13Cr31Ni18Co14Cu25 | 0.0108053 | 4.207431 | 8.623762 | 15.21406 | 152.7953 | 26.75134 | 208.8584 | 229.5605
7773 | 7773 | 10 | 30 | 13 | 15 | 32 | 79.29294 | 0.2871328 | 0.03324148 | 89.60972 | 0 | 0 | 0 |  | Fe_Cr_Ni_Co_Cu | Fe10Cr30Ni13Co15Cu32 | 0.01143953 | 5.9936 | 8.77 | 15.81012 | 141.2879 | 30.01356 | 181.2168 | 251.4238
7774 | 7774 | 8 | 26 | 8 | 15 | 42 | 74.76018 | 0.2940994 | 0.03039484 | 69.36955 | 0 | 0 | 0 |  | Fe_Cr_Ni_Co_Cu | Fe8Cr26Ni8Co15Cu42 | 0.01192442 | 7.804918 | 9.060606 | 16.17171 | 120.8206 | 29.03301 | 185.5894 | 304.1317
7775 | 7775 | 6 | 19 | 5 | 15 | 55 | 68.3325 | 0.3059292 | 0.02669439 | 45.83587 | 0 | 0 | 0 |  | Fe_Cr_Ni_Co_Cu | Fe6Cr19Ni5Co15Cu55 | 0.01182049 | 8.3244 | 9.52 | 16.28005 | 110.5028 | 21.4638 | 327.1485 | 449.5937
7776 | 7776 | 17 | 21 | 52 | 7 | 3 | 84.5026 | 0.289489 | 0.03689369 | 119.5118 | 1 | 1 | 1 | 119.5118 | Fe_Cr_Ni_Co_Cu | Fe17Cr21Ni52Co7Cu3 | 0.004905295 | -3.3228 | 8.78 | 9.92925 | 141.0943 | 34.67412 | 347.7267 | 142.5031
7777 | 7777 | 16 | 28 | 43 | 7 | 6 | 86.24591 | 0.283022 | 0.03918937 | 135.6247 | 1 | 1 | 1 | 135.6247 | Fe_Cr_Ni_Co_Cu | Fe16Cr28Ni43Co7Cu6 | 0.006427358 | -2.64 | 8.55 | 11.48216 | 168.0504 | 50.13863 | 469.139 | 127.191
7778 | 7778 | 15 | 33 | 36 | 7 | 9 | 87.21924 | 0.2785828 | 0.03964815 | 139.4727 | 1 | 0 | 0 |  | Fe_Cr_Ni_Co_Cu | Fe15Cr33Ni36Co7Cu9 | 0.007532937 | -1.5708 | 8.4 | 12.4141 | 167.8345 | 41.55206 | 478.2016 | 158.6587
7779 | 7779 | 13 | 36 | 30 | 8 | 14 | 86.70202 | 0.2771409 | 0.03895339 | 133.6943 | 0 | 0 | 0 |  | Fe_Cr_Ni_Co_Cu | Fe13Cr36Ni30Co8Cu14 | 0.008852914 | 0.2752671 | 8.376238 | 13.50315 | 150.5919 | 25.75231 | 407.4836 | 172.4987
7780 | 7780 | 11 | 38 | 24 | 9 | 19 | 85.91918 | 0.2763668 | 0.03766172 | 124.0426 | 0 | 0 | 0 |  | Fe_Cr_Ni_Co_Cu | Fe11Cr38Ni24Co9Cu19 | 0.009815559 | 2.130771 | 8.376238 | 14.2099 | 150.3838 | 27.49304 | 379.2415 | 199.1952
7781 | 7781 | 9 | 38 | 18 | 10 | 25 | 84.16788 | 0.2775469 | 0.0357 | 109.5699 | 0 | 0 | 0 |  | Fe_Cr_Ni_Co_Cu | Fe9Cr38Ni18Co10Cu25 | 0.01068025 | 4.2244 | 8.45 | 14.7902 | 140.4619 | 31.38727 | 304.4141 | 234.0314
7782 | 7782 | 7 | 37 | 12 | 11 | 33 | 81.3628 | 0.2806835 | 0.03299055 | 90.58534 | 0 | 0 | 0 |  | Fe_Cr_Ni_Co_Cu | Fe7Cr37Ni12Co11Cu33 | 0.01137851 | 6.4708 | 8.6 | 15.14299 | 125.9574 | 29.79835 | 265.5708 | 295.6319
7783 | 7783 | 5 | 32 | 7 | 12 | 44 | 76.1959 | 0.2890613 | 0.02968247 | 67.5338 | 0 | 0 | 0 |  | Fe_Cr_Ni_Co_Cu | Fe5Cr32Ni7Co12Cu44 | 0.01178114 | 8.3048 | 8.94 | 15.38668 | 115.9055 | 25.94651 | 250.2727 | 384.7488
7784 | 7784 | 4 | 23 | 4 | 12 | 57 | 69.04928 | 0.3026658 | 0.02597199 | 43.65238 | 0 | 0 | 0 |  | Fe_Cr_Ni_Co_Cu | Fe4Cr23Ni4Co12Cu57 | 0.01161782 | 8.7168 | 9.45 | 15.33493 | 108.9208 | 22.06534 | 288.8056 | 440.5155
7785 | 7785 | 10 | 37 | 42 | 5 | 6 | 89.33893 | 0.2750156 | 0.04242572 | 160.5615 | 1 | 1 | 1 | 160.5615 | Fe_Cr_Ni_Co_Cu | Fe10Cr37Ni42Co5Cu6 | 0.006243611 | -3.2984 | 8.33 | 11.72007 | 181.8499 | 62.71866 | 542.8994 | 133.9014
7786 | 7786 | 10 | 41 | 35 | 5 | 9 | 89.97907 | 0.2713548 | 0.04147219 | 154.8831 | 0 |  | 0 |  | Fe_Cr_Ni_Co_Cu | Fe10Cr41Ni35Co5Cu9 | 0.00736345 | -1.9588 | 8.2 | 12.41612 | 169.9624 | 47.65956 | 549.5066 | 164.8706
7787 | 7787 | 9 | 44 | 28 | 6 | 13 | 89.9183 | 0.269045 | 0.03989773 | 144.0612 | 0 | 0 | 0 |  | Fe_Cr_Ni_Co_Cu | Fe9Cr44Ni28Co6Cu13 | 0.00847329 | -0.13 | 8.13 | 13.07631 | 159.0204 | 37.62246 | 511.9140625 | 205.4819
7788 | 7788 | 8 | 45 | 22 | 7 | 18 | 88.78679 | 0.269048 | 0.0378701 | 129.1828 | 0 | 0 | 0 |  | Fe_Cr_Ni_Co_Cu | Fe8Cr45Ni22Co7Cu18 | 0.009519071 | 1.9896 | 8.15 | 13.67479 | 149.7666 | 29.6363 | 463.024 | 191.1672
7789 | 7789 | 6 | 45 | 16 | 8 | 25 | 86.62975 | 0.270751 | 0.03520708 | 109.875 | 0 | 0 | 0 |  | Fe_Cr_Ni_Co_Cu | Fe6Cr45Ni16Co8Cu25 | 0.01051438 | 4.504 | 8.25 | 14.20704 | 140.9068 | 40.78003 | 373.5753 | 265.9911
7790 | 7790 | 5 | 43 | 11 | 9 | 32 | 83.77527 | 0.274479 | 0.0325822 | 91.36463 | 0 | 0 | 0 |  | Fe_Cr_Ni_Co_Cu | Fe5Cr43Ni11Co9Cu32 | 0.01117246 | 6.5996 | 8.41 | 14.47031 | 124.5224 | 32.08793 | 336.6816 | 324.798
7791 | 7791 | 3 | 38 | 6 | 11 | 43 | 78.59505 | 0.2830062 | 0.02913399 | 67.7406 | 0 | 0 | 0 |  | Fe_Cr_Ni_Co_Cu | Fe3Cr38Ni6Co11Cu43 | 0.01158148 | 8.510538 | 8.752475 | 14.73286 | 116.2798 | 29.40141 | 274.0759 | 358.5466
7792 | 7792 | 6 | 50 | 32 | 3 | 9 | 93.19763 | 0.2627961 | 0.04466394 | 179.7319 | 0 | 0 | 0 |  | Fe_Cr_Ni_Co_Cu | Fe6Cr50Ni32Co3Cu9 | 0.007199435 | -2.0344 | 7.94 | 12.18031 | 173.8954 | 61.91821 | 632.1633 | 173.5061
7793 | 7793 | 6 | 52 | 25 | 4 | 13 | 92.79647 | 0.261273 | 0.04203761 | 160.6338 | 0 | 0 | 0 |  | Fe_Cr_Ni_Co_Cu | Fe6Cr52Ni25Co4Cu13 | 0.008330545 | 0.068 | 7.89 | 12.63171 | 156.5576 | 40.23599 | 610.7793 | 198.0817
7794 | 7794 | 5 | 53 | 19 | 5 | 18 | 91.65918 | 0.2612085 | 0.03832616 | 134.7887 | 0 | 0 | 0 |  | Fe_Cr_Ni_Co_Cu | Fe5Cr53Ni19Co5Cu18 | 0.009358054 | 2.3748 | 7.91 | 13.04262 | 153.0881 | 45.44025 | 535.8414 | 207.4185
7795 | 7795 | 4 | 53 | 13 | 6 | 23 | 90.28536 | 0.2616793 | 0.03444963 | 109.6322 | 0 | 0 | 0 |  | Fe_Cr_Ni_Co_Cu | Fe4Cr53Ni13Co6Cu23 | 0.01013051 | 4.657892 | 7.949495 | 13.17475 | 144.7684 | 53.04691 | 458.3906 | 226.1259
7796 | 7796 | 4 | 50 | 8 | 8 | 30 | 86.97316 | 0.2666621 | 0.03112522 | 87.39188 | 0 | 0 | 0 |  | Fe_Cr_Ni_Co_Cu | Fe4Cr50Ni8Co8Cu30 | 0.01087661 | 6.9056 | 8.14 | 13.49963 | 131.9891 | 50.85689 | 351.6054 | 300.7155
7797 | 7797 | 47 | 5 | 12 | 3 | 33 | 71.21359 | 0.3071366 | 0.02722046 | 52.68691 | 1 | 0 | 0 |  | Fe_Cr_Ni_Co_Cu | Fe47Cr5Ni12Co3Cu33 | 0.01330146 | 8.9348 | 9.16 | 15.42044 | 111.1442 | 23.06462 | 348.4877 | 522.5395
7798 | 7798 | 40 | 5 | 11 | 5 | 39 | 69.19652 | 0.3101311 | 0.02721782 | 50.20276 | 1 | 0 | 0 |  | Fe_Cr_Ni_Co_Cu | Fe40Cr5Ni11Co5Cu39 | 0.01361153 | 9.4964 | 9.34 | 16.11335 | 109.5626 | 23.05509 | 316.3007 | 470.4898
7799 | 7799 | 34 | 4 | 10 | 7 | 44 | 67.06322 | 0.3137771 | 0.0266426 | 45.36847 | 1 | 0 | 0 |  | Fe_Cr_Ni_Co_Cu | Fe34Cr4Ni10Co7Cu44 | 0.01369675 | 9.681461 | 9.525253 | 16.63511 | 109.3869 | 22.36046 | 315.7648 | 460.7281
7800 | 7800 | 27 | 4 | 9 | 11 | 49 | 65.49098 | 0.3164581 | 0.02596753 | 40.85163 | 1 | 0 | 0 |  | Fe_Cr_Ni_Co_Cu | Fe27Cr4Ni9Co11Cu49 | 0.01342574 | 9.292 | 9.68 | 17.12863 | 115.1095 | 27.80168 | 292.912 | 472.3546
7801 | 7801 | 22 | 3 | 7 | 14 | 53 | 63.70658 | 0.3196752 | 0.02466917 | 34.16703 | 1 | 0 | 0 |  | Fe_Cr_Ni_Co_Cu | Fe22Cr3Ni7Co14Cu53 | 0.01312502 | 8.980716 | 9.828283 | 17.41304 | 112.1691 | 25.35815 | 261.355 | 490.6365
7802 | 7802 | 51 | 6 | 19 | 3 | 21 | 75.22033 | 0.3021827 | 0.02792301 | 60.61523 | 1 | 0 | 0 |  | Fe_Cr_Ni_Co_Cu | Fe51Cr6Ni19Co3Cu21 | 0.01155614 | 5.6568 | 8.92 | 13.96102 | 126.7242 | 29.16123 | 427.4712 | 446.5663
7803 | 7803 | 44 | 7 | 17 | 5 | 27 | 73.56063 | 0.3039909 | 0.0284473 | 60.7902 | 1 | 0 | 0 |  | Fe_Cr_Ni_Co_Cu | Fe44Cr7Ni17Co5Cu27 | 0.01240986 | 6.9444 | 9.06 | 15.11423 | 120.1113 | 23.86522 | 321.3104 | 441.9596
7804 | 7804 | 38 | 8 | 16 | 7 | 32 | 72.28164 | 0.3054562 | 0.02869519 | 60.11301 | 1 | 0 | 0 |  | Fe_Cr_Ni_Co_Cu | Fe38Cr8Ni16Co7Cu32 | 0.01280314 | 7.593765 | 9.178218 | 15.85951955 | 121.3399 | 26.46167 | 292.2225 | 434.2151
7805 | 7805 | 32 | 8 | 14 | 10 | 36 | 70.87861 | 0.3074957 | 0.02839486 | 56.97496 | 1 | 0 | 0 |  | Fe_Cr_Ni_Co_Cu | Fe32Cr8Ni14Co10Cu36 | 0.01298393 | 8.0128 | 9.3 | 16.47301 | 122.7058 | 28.64533 | 261.3225 | 429.5004
7806 | 7806 | 26 | 9 | 11 | 14 | 40 | 69.92586 | 0.3084801 | 0.02802184 | 54.05916 | 0 | 0 | 0 |  | Fe_Cr_Ni_Co_Cu | Fe26Cr9Ni11Co14Cu40 | 0.01293319 | 8.2372 | 9.38 | 16.9068 | 127.0208 | 31.6483 | 213.0321 | 388.7714
7807 | 7807 | 21 | 8 | 9 | 18 | 44 | 68.28131 | 0.311452 | 0.02719285 | 48.62327 | 0 | 0 | 0 |  | Fe_Cr_Ni_Co_Cu | Fe21Cr8Ni9Co18Cu44 | 0.01280144 | 8.2272 | 9.52 | 17.4158 | 128.4464 | 37.19782 | 174.8115 | 336.5689
7808 | 7808 | 16 | 7 | 7 | 23 | 46 | 67.15023 | 0.3138162 | 0.02615524 | 43.1776 | 0 | 0 | 0 |  | Fe_Cr_Ni_Co_Cu | Fe16Cr7Ni7Co23Cu46 | 0.01248582 | 7.908173 | 9.626263 | 17.90587 | 131.1931 | 38.50277 | 186.28 | 363.2543
7809 | 7809 | 52 | 4 | 29 | 3 | 12 | 77.11342 | 0.3019093 | 0.02796552 | 63.50298 | 1 | 1 | 1 | 63.50298 | Fe_Cr_Ni_Co_Cu | Fe52Cr4Ni29Co3Cu12 | 0.0093037 | 2.4224 | 8.89 | 11.9733 | 139.7637 | 40.36145 | 309.2713 | 322.3666
7810 | 7810 | 46 | 8 | 27 | 4 | 16 | 77.15715 | 0.3000588 | 0.02959508 | 70.83172 | 1 | 1 | 1 | 70.83172 | Fe_Cr_Ni_Co_Cu | Fe46Cr8Ni27Co4Cu16 | 0.01027907 | 3.348691 | 8.891089 | 13.23107 | 136.3986 | 34.07753 | 406.3737 | 376.9322
7811 | 7811 | 39 | 10 | 24 | 6 | 21 | 76.16194 | 0.3003746 | 0.03039717 | 73.13238 | 1 | 0 | 0 |  | Fe_Cr_Ni_Co_Cu | Fe39Cr10Ni24Co6Cu21 | 0.0112547 | 4.6092 | 8.97 | 14.50896 | 133.3839 | 26.07895 | 300.7035 | 336.3167
7812 | 7812 | 34 | 12 | 21 | 9 | 25 | 75.60089 | 0.3002214 | 0.03077301 | 73.91595 | 1 | 0 | 0 |  | Fe_Cr_Ni_Co_Cu | Fe34Cr12Ni21Co9Cu25 | 0.01171877 | 5.396334 | 9.009901 | 15.24817 | 135.4816 | 24.77641 | 267.8542 | 326.4024
7813 | 7813 | 29 | 13 | 17 | 13 | 28 | 74.98093 | 0.3005105 | 0.03061522 | 72.19461 | 1 | 0 | 0 |  | Fe_Cr_Ni_Co_Cu | Fe29Cr13Ni17Co13Cu28 | 0.01196411 | 6.0196 | 9.05 | 15.81487 | 141.3197 | 26.60489 | 229.1205 | 338.0771
7814 | 7814 | 24 | 14 | 14 | 17 | 31 | 74.3647 | 0.3009561 | 0.03048071 | 70.5789 | 0 | 0 | 0 |  | Fe_Cr_Ni_Co_Cu | Fe24Cr14Ni14Co17Cu31 | 0.0120524 | 6.4152 | 9.1 | 16.31686 | 150.1854 | 31.38787 | 162.1807 | 276.5463
7815 | 7815 | 19 | 13 | 11 | 23 | 34 | 73.06723 | 0.3034087 | 0.02969058 | 65.17085 | 0 | 0 | 0 |  | Fe_Cr_Ni_Co_Cu | Fe19Cr13Ni11Co23Cu34 | 0.01201506 | 6.6364 | 9.21 | 16.95258 | 159.2195 | 34.09237 | 114.2696 | 227.6085
7816 | 7816 | 15 | 12 | 8 | 29 | 36 | 72.11342 | 0.305399 | 0.02889462 | 60.36228 | 0 | 0 | 0 |  | Fe_Cr_Ni_Co_Cu | Fe15Cr12Ni8Co29Cu36 | 0.01185083 | 6.6804 | 9.29 | 17.43875 | 158.6445 | 43.17314 | 65.63686 | 234.2433
7817 | 7817 | 12 | 9 | 6 | 36 | 37 | 70.78334 | 0.3090047 | 0.02736426 | 52.21499 | 0 | 0 | 0 |  | Fe_Cr_Ni_Co_Cu | Fe12Cr9Ni6Co36Cu37 | 0.01163095 | 6.516 | 9.41 | 17.97665 | 158.0404 | 44.11391 | 79.5726 | 272.3833
7818 | 7818 | 43 | 6 | 38 | 3 | 10 | 77.94911 | 0.3013351 | 0.02933288 | 70.96861 | 1 | 1 | 1 | 70.96861 | Fe_Cr_Ni_Co_Cu | Fe43Cr6Ni38Co3Cu10 | 0.008504449 | 1.0748 | 8.97 | 11.69402 | 136.9989 | 31.26772 | 237.7302 | 209.2262
7819 | 7819 | 38 | 10 | 34 | 4 | 13 | 78.37395 | 0.2987122 | 0.03102335 | 79.43909 | 1 | 1 | 1 | 79.43909 | Fe_Cr_Ni_Co_Cu | Fe38Cr10Ni34Co4Cu13 | 0.009414065 | 1.798184 | 8.919192 | 12.86204 | 136.0215 | 27.62638 | 304.7785 | 247.3911
7820 | 7820 | 33 | 14 | 29 | 7 | 16 | 78.85959 | 0.2960238 | 0.03225766 | 85.95597 | 1 | 0 | 0 |  | Fe_Cr_Ni_Co_Cu | Fe33Cr14Ni29Co7Cu16 | 0.01007029 | 2.546271 | 8.858586 | 13.74999 | 144.6005 | 27.39272 | 328.7336 | 270.3972
7821 | 7821 | 29 | 17 | 25 | 10 | 19 | 78.98963 | 0.2943629 | 0.03290112 | 89.10331 | 1 | 0 | 0 |  | Fe_Cr_Ni_Co_Cu | Fe29Cr17Ni25Co10Cu19 | 0.01053982 | 3.2764 | 8.83 | 14.41492 | 147.2893 | 25.80255 | 260.4095 | 251.3875
7822 | 7822 | 25 | 19 | 20 | 15 | 21 | 79.13638 | 0.2931604 | 0.03308196 | 90.08749 | 0 | 0 | 0 |  | Fe_Cr_Ni_Co_Cu | Fe25Cr19Ni20Co15Cu21 | 0.01072842 | 3.8132 | 8.8 | 14.86304 | 162.5336 | 23.02415 | 175.6543 | 177.5918
7823 | 7823 | 21 | 19 | 16 | 20 | 24 | 78.22976 | 0.2943239 | 0.03269967 | 86.74681 | 0 | 0 | 0 |  | Fe_Cr_Ni_Co_Cu | Fe21Cr19Ni16Co20Cu24 | 0.01100419 | 4.5204 | 8.86 | 15.51612 | 182.0249 | 32.51224 | 126.1332 | 169.813
7824 | 7824 | 17 | 18 | 12 | 26 | 26 | 77.28439 | 0.2960613 | 0.03181244 | 80.89374 | 0 | 0 | 0 |  | Fe_Cr_Ni_Co_Cu | Fe17Cr18Ni12Co26Cu26 | 0.01106578 | 4.948883 | 8.929293 | 16.08124 | 185.4317 | 33.06457 | 90.79269 | 179.7522
7825 | 7825 | 13 | 17 | 9 | 34 | 28 | 76.3856 | 0.2982027 | 0.03148575 | 78.08847 | 0 | 0 | 0 |  | Fe_Cr_Ni_Co_Cu | Fe13Cr17Ni9Co34Cu28 | 0.01092869 | 5.052054 | 9.009901 | 16.61125 | 175.6719 | 31.9982 | 84.50954 | 218.4226
7826 | 7826 | 11 | 12 | 6 | 43 | 28 | 74.71551 | 0.3030934 | 0.02906126 | 64.56018 | 0 | 0 | 0 |  | Fe_Cr_Ni_Co_Cu | Fe11Cr12Ni6Co43Cu28 | 0.01073475 | 5.0508 | 9.15 | 17.05608 | 164.084 | 43.47833 | 66.57014 | 287.6305
7827 | 7827 | 35 | 9 | 45 | 3 | 8 | 79.23245 | 0.2995011 | 0.03051425 | 78.20972 | 1 | 1 | 1 | 78.20972 | Fe_Cr_Ni_Co_Cu | Fe35Cr9Ni45Co3Cu8 | 0.007636565 | -0.17 | 8.99 | 11.25833 | 132.8757 | 25.90545 | 206.2139 | 147.0736
7828 | 7828 | 31 | 14 | 39 | 5 | 10 | 80.4501 | 0.2952535 | 0.03292358 | 91.94297 | 1 | 1 | 1 | 91.94297 | Fe_Cr_Ni_Co_Cu | Fe31Cr14Ni39Co5Cu10 | 0.008336673 | 0.1881441 | 8.858586 | 12.22681 | 135.4389 | 23.48303 | 277.2995 | 186.5155
7829 | 7829 | 27 | 19 | 33 | 8 | 12 | 81.67843 | 0.2910372 | 0.03444155 | 101.4255 | 1 | 0 | 0 |  | Fe_Cr_Ni_Co_Cu | Fe27Cr19Ni33Co8Cu12 | 0.008856951 | 0.6529946 | 8.727273 | 12.94979 | 150.0643 | 35.62688 | 297.2282 | 173.8907
7830 | 7830 | 24 | 22 | 28 | 12 | 14 | 82.16925 | 0.2888812 | 0.03506936 | 105.3393 | 1 | 0 | 0 |  | Fe_Cr_Ni_Co_Cu | Fe24Cr22Ni28Co12Cu14 | 0.009247285 | 1.2448 | 8.66 | 13.49963 | 161.5891 | 33.37675 | 251.9482 | 147.7509
7831 | 7831 | 20 | 24 | 23 | 17 | 16 | 82.31769 | 0.2876653 | 0.03527222 | 106.5259 | 0 | 0 | 0 |  | Fe_Cr_Ni_Co_Cu | Fe20Cr24Ni23Co17Cu16 | 0.009549479 | 1.8544 | 8.63 | 14.06272 | 180.271 | 36.33841 | 211.0188 | 176.7462
7832 | 7832 | 17 | 25 | 18 | 22 | 18 | 82.13793 | 0.2872846 | 0.0350439 | 104.8823 | 0 | 0 | 0 |  | Fe_Cr_Ni_Co_Cu | Fe17Cr25Ni18Co22Cu18 | 0.009796634 | 2.5156 | 8.62 | 14.55301 | 206.0725 | 36.29511 | 170.5325 | 152.51
7833 | 7833 | 13 | 24 | 13 | 30 | 20 | 81.25203 | 0.289013 | 0.03428835 | 99.3838 | 0 | 0 | 0 |  | Fe_Cr_Ni_Co_Cu | Fe13Cr24Ni13Co30Cu20 | 0.009902382 | 3.0704 | 8.68 | 15.17201 | 193.6742 | 34.85412 | 120.6745 | 176.7602
7834 | 7834 | 11 | 22 | 9 | 38 | 20 | 80.68253 | 0.2909246 | 0.03364749 | 95.40888 | 0 | 0 | 0 |  | Fe_Cr_Ni_Co_Cu | Fe11Cr22Ni9Co38Cu20 | 0.009708091 | 3.1328 | 8.72 | 15.38668 | 181.9132 | 45.90397 | 115.3029 | 233.3803
7835 | 7835 | 8 | 16 | 6 | 50 | 20 | 78.67789 | 0.2969758 | 0.03120281 | 80.15833 | 0 | 0 | 0 |  | Fe_Cr_Ni_Co_Cu | Fe8Cr16Ni6Co50Cu20 | 0.009431519 | 3.1616 | 8.9 | 15.74802 | 165.8005 | 56.30227 | 110.7268 | 330.656
7836 | 7836 | 25 | 14 | 50 | 3 | 7 | 80.9375 | 0.2960651 | 0.0332155 | 94.19463 | 1 | 1 | 1 | 94.19463 | Fe_Cr_Ni_Co_Cu | Fe25Cr14Ni50Co3Cu7 | 0.007091129 | -1.230895 | 8.969697 | 11.31403 | 134.7398 | 26.32463 | 247.3911 | 129.4663
7837 | 7837 | 23 | 21 | 42 | 6 | 8 | 83.28462 | 0.289344 | 0.03599044 | 112.5085 | 1 | 1 | 1 | 112.5085 | Fe_Cr_Ni_Co_Cu | Fe23Cr21Ni42Co6Cu8 | 0.007410788 | -1.2764 | 8.72 | 11.87055 | 144.8025 | 26.85495 | 362.3742 | 146.0645
7838 | 7838 | 20 | 26 | 36 | 9 | 9 | 84.86212 | 0.2847133 | 0.03737512 | 122.6174 | 1 | 0 | 0 |  | Fe_Cr_Ni_Co_Cu | Fe20Cr26Ni36Co9Cu9 | 0.007682048 | -1.0792 | 8.56 | 12.30285 | 165.7845 | 39.8969 | 376.4797 | 152.7936
7839 | 7839 | 18 | 28 | 29 | 13 | 11 | 85.17038 | 0.2828051 | 0.03718841 | 121.8281 | 0 | 0 | 0 |  | Fe_Cr_Ni_Co_Cu | Fe18Cr28Ni29Co13Cu11 | 0.00827103 | -0.211407 | 8.484848 | 12.92377 | 171.128 | 35.973 | 343.8184 | 161.7109
7840 | 7840 | 16 | 30 | 24 | 18 | 12 | 85.63625 | 0.2812504 | 0.0372816 | 123.0335 | 0 | 0 | 0 |  | Fe_Cr_Ni_Co_Cu | Fe16Cr30Ni24Co18Cu12 | 0.00840974 | 0.2112 | 8.42 | 13.2 | 191.6275 | 54.42569 | 294.8623 | 176.6086
7841 | 7841 | 13 | 31 | 18 | 25 | 14 | 85.43909 | 0.2810314 | 0.03695315 | 120.1155 | 0 | 0 | 0 |  | Fe_Cr_Ni_Co_Cu | Fe13Cr31Ni18Co25Cu14 | 0.008702402 | 0.9724537 | 8.405941 | 13.7549 | 208.4509 | 47.87626 | 216.8624 | 160.6556
7842 | 7842 | 10 | 30 | 13 | 32 | 15 | 84.95684 | 0.2820403 | 0.03617715 | 115.3309 | 0 | 0 | 0 |  | Fe_Cr_Ni_Co_Cu | Fe10Cr30Ni13Co32Cu15 | 0.008764353 | 1.424 | 8.43 | 14.17745 | 205.5472 | 49.58018 | 145.9793 | 180.7743
7843 | 7843 | 8 | 26 | 8 | 42 | 15 | 83.76988 | 0.2856063 | 0.03514577 | 108.3787 | 0 | 0 | 0 |  | Fe_Cr_Ni_Co_Cu | Fe8Cr26Ni8Co42Cu15 | 0.008595688 | 1.634119 | 8.515152 | 14.44409 | 182.6476 | 55.20761 | 127.9684 | 273.5861
7844 | 7844 | 6 | 19 | 5 | 55 | 15 | 81.39172 | 0.2926775 | 0.03267204 | 91.69308 | 0 | 0 | 0 |  | Fe_Cr_Ni_Co_Cu | Fe6Cr19Ni5Co55Cu15 | 0.008342353 | 1.7964 | 8.72 | 14.62327 | 168.7104 | 62.90898 | 114.7985 | 351.487
7845 | 7845 | 17 | 21 | 52 | 3 | 7 | 83.14424 | 0.2906884 | 0.03701966 | 117.7031 | 1 | 1 | 1 | 117.7031 | Fe_Cr_Ni_Co_Cu | Fe17Cr21Ni52Co3Cu7 | 0.006885479 | -2.0716 | 8.86 | 11.71793 | 143.9728 | 35.9259 | 352.3221 | 141.4187
7846 | 7846 | 16 | 28 | 43 | 6 | 7 | 85.90582 | 0.2833109 | 0.0391458 | 134.6595 | 1 | 1 | 1 | 134.6595 | Fe_Cr_Ni_Co_Cu | Fe16Cr28Ni43Co6Cu7 | 0.00684502 | -2.3024 | 8.57 | 11.83216 | 167.4974 | 49.79003 | 442.7998 | 151.702
7847 | 7847 | 15 | 33 | 36 | 9 | 7 | 87.89978 | 0.2780199 | 0.03983676 | 142.0797 | 1 | 0 | 0 |  | Fe_Cr_Ni_Co_Cu | Fe15Cr33Ni36Co9Cu7 | 0.006797112 | -2.2764 | 8.36 | 11.84019 | 182.3854 | 51.77272 | 489.7536 | 143.687
7848 | 7848 | 13 | 36 | 30 | 14 | 8 | 88.7195 | 0.2754808 | 0.03988127 | 143.6064 | 0 | 0 | 0 |  | Fe_Cr_Ni_Co_Cu | Fe13Cr36Ni30Co14Cu8 | 0.007051593 | -1.790413 | 8.257426 | 12.16493 | 201.0134 | 58.80769 | 498.183 | 149.022
7849 | 7849 | 11 | 38 | 24 | 19 | 9 | 89.27363 | 0.2736084 | 0.03948668 | 141.9411 | 0 | 0 | 0 |  | Fe_Cr_Ni_Co_Cu | Fe11Cr38Ni24Co19Cu9 | 0.007282112 | -1.233605 | 8.178218 | 12.47603 | 210.9888 | 64.58935 | 419.6714 | 179.4717
7850 | 7850 | 9 | 38 | 18 | 25 | 10 | 89.22929 | 0.2733307 | 0.03864241 | 136.6656 | 0 | 0 | 0 |  | Fe_Cr_Ni_Co_Cu | Fe9Cr38Ni18Co25Cu10 | 0.007493583 | -0.6116 | 8.15 | 12.8355 | 213.76 | 49.45285 | 305.3339 | 210.157
7851 | 7851 | 7 | 37 | 12 | 33 | 11 | 88.74305 | 0.2743732 | 0.03790145 | 131.5941 | 0 | 0 | 0 |  | Fe_Cr_Ni_Co_Cu | Fe7Cr37Ni12Co33Cu11 | 0.007611585 | -0.0236 | 8.16 | 13.2193 | 198.4432 | 55.59244 | 202.1861 | 201.9115
7852 | 7852 | 5 | 32 | 7 | 44 | 12 | 86.82509 | 0.2794149 | 0.03689832 | 123.1674 | 0 | 0 | 0 |  | Fe_Cr_Ni_Co_Cu | Fe5Cr32Ni7Co44Cu12 | 0.007675085 | 0.4968 | 8.3 | 13.71532 | 186.9765 | 65.72726 | 137.3026 | 276.7719
7853 | 7853 | 4 | 23 | 4 | 57 | 12 | 83.79746 | 0.2880732 | 0.03444593 | 105.0133 | 0 | 0 | 0 |  | Fe_Cr_Ni_Co_Cu | Fe4Cr23Ni4Co57Cu12 | 0.007513115 | 0.7968 | 8.55 | 13.85496 | 182.9595 | 79.30064 | 70.6675 | 330.6179
7854 | 7854 | 10 | 37 | 42 | 6 | 5 | 89.68184 | 0.2747407 | 0.0438096 | 169.8372 | 1 | 1 | 1 | 169.8372 | Fe_Cr_Ni_Co_Cu | Fe10Cr37Ni42Co6Cu5 | 0.00578852 | -3.6584 | 8.31 | 11.39474 | 186.1418 | 68.34824 | 578.3887 | 122.0878
7855 | 7855 | 10 | 41 | 35 | 9 | 5 | 91.35005 | 0.2702803 | 0.04405052 | 174.0367 | 0 | 1 | 0 |  | Fe_Cr_Ni_Co_Cu | Fe10Cr41Ni35Co9Cu5 | 0.005769608 | -3.4564 | 8.12 | 11.33843 | 191.8105 | 65.29687 | 618.5489 | 138.5741
7856 | 7856 | 9 | 44 | 28 | 13 | 6 | 92.31315 | 0.2671892 | 0.04340387 | 171.0161 | 0 | 0 | 0 |  | Fe_Cr_Ni_Co_Cu | Fe9Cr44Ni28Co13Cu6 | 0.006151129 | -2.7676 | 7.99 | 11.60129 | 207.4667 | 76.40822 | 593.2106 | 165.7333
7857 | 7857 | 8 | 45 | 22 | 18 | 7 | 92.53769 | 0.2661275 | 0.04191168 | 161.5061 | 0 | 0 | 0 |  | Fe_Cr_Ni_Co_Cu | Fe8Cr45Ni22Co18Cu7 | 0.006474193 | -2.0584 | 7.93 | 11.88444 | 209.658 | 62.59854 | 545.8024 | 173.456
7858 | 7858 | 6 | 45 | 16 | 25 | 8 | 92.39991 | 0.2661814 | 0.04000198 | 149.3367 | 0 | 0 | 0 |  | Fe_Cr_Ni_Co_Cu | Fe6Cr45Ni16Co25Cu8 | 0.006693473 | -1.3984 | 7.91 | 12.25398 | 210.1496 | 56.51841 | 377.3859 | 204.4189
7859 | 7859 | 5 | 43 | 11 | 32 | 9 | 91.53556 | 0.2681425 | 0.03862827 | 140.2426 | 0 | 0 | 0 |  | Fe_Cr_Ni_Co_Cu | Fe5Cr43Ni11Co32Cu9 | 0.006911 | -0.7788 | 7.95 | 12.63764 | 207.5261 | 61.38009 | 273.7281 | 230.3411
7860 | 7860 | 3 | 38 | 6 | 43 | 11 | 89.17656 | 0.2737934 | 0.03794622 | 132.9009 | 0 | 0 | 0 |  | Fe_Cr_Ni_Co_Cu | Fe3Cr38Ni6Co43Cu11 | 0.007265161 | 0.05332811 | 8.118812 | 13.39454 | 195.8602 | 74.39053 | 181.1427 | 291.5918
7861 | 7861 | 6 | 50 | 32 | 9 | 3 | 95.26844 | 0.2612751 | 0.04622355 | 195.5641 | 0 | 0 | 0 |  | Fe_Cr_Ni_Co_Cu | Fe6Cr50Ni32Co9Cu3 | 0.004541685 | -4.4632 | 7.82 | 10.71261 | 196.7752 | 78.97584 | 684.9813 | 179.0504
7862 | 7862 | 6 | 52 | 25 | 13 | 4 | 95.8942 | 0.2590119 | 0.04474072 | 185.8983 | 0 | 0 | 0 |  | Fe_Cr_Ni_Co_Cu | Fe6Cr52Ni25Co13Cu4 | 0.005076444 | -3.5896 | 7.71 | 10.91971 | 197.8266 | 66.72927 | 680.5425 | 166.1421
7863 | 7863 | 5 | 53 | 19 | 18 | 5 | 96.11899 | 0.2579393 | 0.04215728 | 168.7315 | 0 | 0 | 0 |  | Fe_Cr_Ni_Co_Cu | Fe5Cr53Ni19Co18Cu5 | 0.005483732 | -2.794 | 7.65 | 11.19777 | 202.1912 | 67.91669 | 608.868 | 166.3362
7864 | 7864 | 4 | 53 | 13 | 23 | 6 | 96.15472 | 0.2573406 | 0.03932577 | 150.4584 | 0 | 0 | 0 |  | Fe_Cr_Ni_Co_Cu | Fe4Cr53Ni13Co23Cu6 | 0.005843745 | -1.974901 | 7.606061 | 11.48676 | 202.5248 | 64.89282 | 514.7278 | 221.2324
7865 | 7865 | 4 | 50 | 8 | 30 | 8 | 94.43726 | 0.2609017 | 0.03822792 | 141.609 | 0 | 0 | 0 |  | Fe_Cr_Ni_Co_Cu | Fe4Cr50Ni8Co30Cu8 | 0.006501525 | -0.9088 | 7.7 | 12.12601 | 212.4327 | 93.27938 | 359.3979 | 234.2363
7866 | 7866 | 47 | 12 | 33 | 3 | 5 | 81.91622 | 0.2930795 | 0.03088985 | 83.51668 | 1 | 1 | 1 | 83.51668 | Fe_Cr_Ni_Co_Cu | Fe47Cr12Ni33Co3Cu5 | 0.006457924 | -0.8792 | 8.6 | 9.601562 | 138.8991 | 39.97483 | 253.7628 | 152.5587
7867 | 7867 | 40 | 11 | 39 | 5 | 5 | 81.23261 | 0.2954761 | 0.03101779 | 83.44212 | 1 | 1 | 1 | 83.44212 | Fe_Cr_Ni_Co_Cu | Fe40Cr11Ni39Co5Cu5 | 0.006389838 | -1.1172 | 8.76 | 9.836666 | 141.8796 | 28.35845 | 213.2768 | 140.5153
7868 | 7868 | 34 | 10 | 44 | 7 | 4 | 80.94497 | 0.2972528 | 0.03038972 | 79.86229 | 1 | 1 | 1 | 79.86229 | Fe_Cr_Ni_Co_Cu | Fe34Cr10Ni44Co7Cu4 | 0.005818635 | -1.554943 | 8.878788 | 9.455107 | 137.0525 | 22.49931 | 173.3749 | 119.4846
7869 | 7869 | 27 | 9 | 49 | 11 | 4 | 80.28403 | 0.2996615 | 0.02931254 | 73.56659 | 1 | 1 | 1 | 73.56659 | Fe_Cr_Ni_Co_Cu | Fe27Cr9Ni49Co11Cu4 | 0.005711586 | -1.514 | 9.03 | 9.475759 | 128.9248 | 17.0181 | 158.7688 | 104.3691
7870 | 7870 | 22 | 7 | 53 | 14 | 3 | 79.69036 | 0.3022135 | 0.02655212 | 59.39807 | 1 | 1 | 1 | 59.39807 | Fe_Cr_Ni_Co_Cu | Fe22Cr7Ni53Co14Cu3 | 0.00508239 | -1.54474 | 9.161616 | 8.688043 | 117.2068 | 15.1793 | 92.10433 | 76.02351
7871 | 7871 | 51 | 19 | 21 | 3 | 6 | 84.49436 | 0.2851514 | 0.03129826 | 87.94813 | 1 | 1 | 1 | 87.94813 | Fe_Cr_Ni_Co_Cu | Fe51Cr19Ni21Co3Cu6 | 0.007025605 | -0.1308 | 8.25 | 9.762684 | 129.8426 | 35.63691 | 393.0774 | 148.6452
7872 | 7872 | 44 | 17 | 27 | 5 | 7 | 83.14236 | 0.2888056 | 0.03228486 | 91.98856 | 1 | 1 | 1 | 91.98856 | Fe_Cr_Ni_Co_Cu | Fe44Cr17Ni27Co5Cu7 | 0.007386732 | -0.1996 | 8.46 | 10.56598 | 140.4423 | 36.4059 | 353.495 | 170.6313
7873 | 7873 | 38 | 16 | 32 | 7 | 8 | 82.15943 | 0.2914476 | 0.03282853 | 93.82407 | 1 | 1 | 1 | 93.82407 | Fe_Cr_Ni_Co_Cu | Fe38Cr16Ni32Co7Cu8 | 0.007667809 | -0.192138 | 8.623762 | 11.21306 | 145.7824 | 31.85215 | 303.1703 | 165.9341
7874 | 7874 | 32 | 14 | 36 | 10 | 8 | 81.24505 | 0.2943656 | 0.03264488 | 91.76277 | 1 | 1 | 1 | 91.76277 | Fe_Cr_Ni_Co_Cu | Fe32Cr14Ni36Co10Cu8 | 0.007608507 | -0.3424 | 8.78 | 11.46124 | 153.211 | 23.16026 | 213.6789 | 152.7402
7875 | 7875 | 26 | 11 | 40 | 14 | 9 | 79.6257 | 0.2987116 | 0.03097913 | 80.87975 | 1 | 1 | 1 | 80.87975 | Fe_Cr_Ni_Co_Cu | Fe26Cr11Ni40Co14Cu9 | 0.007860891 | -2.220446e-16 | 8.99 | 11.97664 | 147.5259 | 23.81227 | 147.2761 | 112.488
7876 | 7876 | 21 | 9 | 44 | 18 | 8 | 79.03244 | 0.3013305 | 0.02914553 | 70.93835 | 1 | 1 | 1 | 70.93835 | Fe_Cr_Ni_Co_Cu | Fe21Cr9Ni44Co18Cu8 | 0.007396347 | -0.206 | 9.12 | 11.60129 | 138.449 | 27.65337 | 95.07874 | 107.3813
7877 | 7877 | 16 | 7 | 46 | 23 | 7 | 78.5001 | 0.3037447 | 0.02655755 | 57.87266 | 1 | 1 | 1 | 57.87266 | Fe_Cr_Ni_Co_Cu | Fe16Cr7Ni46Co23Cu7 | 0.006929603 | -0.2252831 | 9.232323 | 11.10192 | 124.0509 | 22.72315 | 60.77257 | 117.1896
7878 | 7878 | 52 | 29 | 12 | 3 | 4 | 88.94273 | 0.2741106 | 0.03289003 | 101.3797 | 0 | 0 | 0 |  | Fe_Cr_Ni_Co_Cu | Fe52Cr29Ni12Co3Cu4 | 0.006072932 | -0.5344 | 7.81 | 8.558037 | 121.1115 | 30.05129 | 451.3287 | 157.592
7879 | 7879 | 46 | 27 | 16 | 4 | 8 | 86.61793 | 0.278564 | 0.0329152 | 98.78261 | 1 | 1 | 1 | 98.78261 | Fe_Cr_Ni_Co_Cu | Fe46Cr27Ni16Co4Cu8 | 0.007786149 | 0.6767964 | 8.059406 | 10.41159 | 129.9574 | 35.26848 | 422.9575 | 176.4173
7880 | 7880 | 39 | 24 | 21 | 6 | 10 | 84.6938 | 0.2831167 | 0.03352999 | 99.91569 | 1 | 0 | 0 |  | Fe_Cr_Ni_Co_Cu | Fe39Cr24Ni21Co6Cu10 | 0.008427157 | 0.8952 | 8.3 | 11.5633 | 134.4367 | 33.45728 | 399.6542 | 213.5789
7881 | 7881 | 34 | 21 | 25 | 9 | 12 | 82.73929 | 0.2878224 | 0.0338187 | 99.40944 | 1 | 0 | 0 |  | Fe_Cr_Ni_Co_Cu | Fe34Cr21Ni25Co9Cu12 | 0.00891472 | 1.186158 | 8.524752 | 12.49801 | 148.6575 | 28.72993 | 310.5571 | 196.2264
7882 | 7882 | 29 | 17 | 28 | 13 | 13 | 80.86448 | 0.2927525 | 0.03342364 | 94.93822 | 1 | 0 | 0 |  | Fe_Cr_Ni_Co_Cu | Fe29Cr17Ni28Co13Cu13 | 0.009128423 | 1.3252 | 8.74 | 13.14344 | 166.3149 | 37.71471 | 230.8294 | 161.7324
7883 | 7883 | 24 | 14 | 31 | 17 | 14 | 79.30131 | 0.2969139 | 0.0325973 | 88.51822 | 1 | 0 | 0 |  | Fe_Cr_Ni_Co_Cu | Fe24Cr14Ni31Co17Cu14 | 0.00926238 | 1.4648 | 8.93 | 13.68795 | 166.584 | 34.47762 | 170.6615 | 158.6802
7884 | 7884 | 19 | 11 | 34 | 23 | 13 | 78.40042 | 0.3004421 | 0.0306336 | 77.28808 | 1 | 0 | 0 |  | Fe_Cr_Ni_Co_Cu | Fe19Cr11Ni34Co23Cu13 | 0.008853606 | 1.1684 | 9.08 | 13.58345 | 160.0084 | 36.37958 | 104.71 | 108.4664
7885 | 7885 | 15 | 8 | 36 | 29 | 12 | 77.55297 | 0.3037322 | 0.02803827 | 63.6812 | 1 | 1 | 1 | 63.6812 | Fe_Cr_Ni_Co_Cu | Fe15Cr8Ni36Co29Cu12 | 0.008451736 | 1.0916 | 9.21 | 13.28872 | 138.4352 | 25.57343 | 58.8866 | 100.0504
7886 | 7886 | 12 | 6 | 37 | 36 | 9 | 77.77641 | 0.3051701 | 0.02520177 | 51.05254 | 1 | 1 | 1 | 51.05254 | Fe_Cr_Ni_Co_Cu | Fe12Cr6Ni37Co36Cu9 | 0.007441136 | 0.6072 | 9.25 | 12 | 126.1749 | 22.06389 | 34.06851 | 151.562
7887 | 7887 | 43 | 38 | 10 | 3 | 6 | 91.32758 | 0.2669846 | 0.03435251 | 112.3316 | 0 | 0 | 0 |  | Fe_Cr_Ni_Co_Cu | Fe43Cr38Ni10Co3Cu6 | 0.006955473 | 0.2796 | 7.65 | 9.301075 | 118.3588 | 27.58636 | 508.7749 | 186.1906
7888 | 7888 | 38 | 34 | 13 | 4 | 10 | 88.50815 | 0.2725189 | 0.03437273 | 108.8817 | 0 | 0 | 0 |  | Fe_Cr_Ni_Co_Cu | Fe38Cr34Ni13Co4Cu10 | 0.008425103 | 1.514131 | 7.919192 | 10.94923 | 122.7905 | 26.97789 | 460.9195 | 169.909
7889 | 7889 | 33 | 29 | 16 | 7 | 14 | 85.2296 | 0.2795264 | 0.03423511 | 104.1421 | 0 | 0 | 0 |  | Fe_Cr_Ni_Co_Cu | Fe33Cr29Ni16Co7Cu14 | 0.009492378 | 2.472401 | 8.232323 | 12.50161 | 136.9262 | 34.87206 | 379.4399 | 232.1091
7890 | 7890 | 29 | 25 | 19 | 10 | 17 | 82.6261 | 0.2854036 | 0.03406016 | 99.89997 | 0 | 0 | 0 |  | Fe_Cr_Ni_Co_Cu | Fe29Cr25Ni19Co10Cu17 | 0.01006565 | 2.9516 | 8.49 | 13.59816 | 150.8637 | 32.72746 | 290.6313 | 224.4563
7891 | 7891 | 25 | 20 | 21 | 15 | 19 | 80.10261 | 0.2916407 | 0.0335711 | 94.07999 | 0 | 0 | 0 |  | Fe_Cr_Ni_Co_Cu | Fe25Cr20Ni21Co15Cu19 | 0.01035629 | 3.1904 | 8.74 | 14.49793 | 162.3807 | 23.5127 | 175.9797 | 161.7781
7892 | 7892 | 21 | 16 | 24 | 20 | 19 | 78.54499 | 0.2963711 | 0.03294652 | 88.91985 | 1 | 0 | 0 |  | Fe_Cr_Ni_Co_Cu | Fe21Cr16Ni24Co20Cu19 | 0.01022041 | 2.8828 | 8.93 | 14.91945 | 189.571 | 32.63631 | 147.5313 | 160.2171
7893 | 7893 | 17 | 12 | 26 | 26 | 18 | 77.32839 | 0.3006221 | 0.03107957 | 77.83259 | 1 | 0 | 0 |  | Fe_Cr_Ni_Co_Cu | Fe17Cr12Ni26Co26Cu18 | 0.009909739 | 2.566269 | 9.090909 | 15.04271 | 178.8831 | 34.24743 | 111.4071 | 123.1969
7894 | 7894 | 13 | 9 | 28 | 34 | 17 | 76.53798 | 0.3040252 | 0.02883367 | 66.08348 | 1 | 0 | 0 |  | Fe_Cr_Ni_Co_Cu | Fe13Cr9Ni28Co34Cu17 | 0.009445206 | 2.27664 | 9.217822 | 14.89104 | 158.7699 | 28.81134 | 58.59386 | 126.8959
7895 | 7895 | 11 | 6 | 28 | 43 | 12 | 77.10206 | 0.3055309 | 0.02533514 | 50.97083 | 1 | 1 | 1 | 50.97083 | Fe_Cr_Ni_Co_Cu | Fe11Cr6Ni28Co43Cu12 | 0.008200023 | 1.4628 | 9.23 | 13.28872 | 142.5938 | 29.48758 | 34.3567 | 167.7219
7896 | 7896 | 35 | 45 | 8 | 3 | 9 | 92.71384 | 0.2618383 | 0.03406183 | 111.8701 | 0 | 0 | 0 |  | Fe_Cr_Ni_Co_Cu | Fe35Cr45Ni8Co3Cu9 | 0.007960302 | 1.642 | 7.56 | 9.989494 | 118.2113 | 29.50403 | 562.8306 | 221.945
7897 | 7897 | 31 | 39 | 10 | 5 | 14 | 88.91419 | 0.2693742 | 0.03405323 | 107.1031 | 0 | 0 | 0 |  | Fe_Cr_Ni_Co_Cu | Fe31Cr39Ni10Co5Cu14 | 0.009399599 | 3.134374 | 7.888889 | 11.72065 | 130.0332 | 40.06396 | 460.3173 | 207.1843
7898 | 7898 | 27 | 33 | 12 | 8 | 19 | 84.99946 | 0.2774901 | 0.03377356 | 100.5829 | 0 | 0 | 0 |  | Fe_Cr_Ni_Co_Cu | Fe27Cr33Ni12Co8Cu19 | 0.0104171 | 4.258341 | 8.232323 | 13.27659 | 134.3402 | 32.60447 | 335.0392 | 233.396
7899 | 7899 | 24 | 28 | 14 | 12 | 22 | 82.10787 | 0.2842088 | 0.03347154 | 95.37713 | 0 | 0 | 0 |  | Fe_Cr_Ni_Co_Cu | Fe24Cr28Ni14Co12Cu22 | 0.01081749 | 4.5408 | 8.5 | 14.34434 | 145.6251 | 26.88742 | 220.1629 | 237.1637
7900 | 7900 | 20 | 23 | 16 | 17 | 24 | 79.58442 | 0.290504 | 0.03324091 | 90.96608 | 0 | 0 | 0 |  | Fe_Cr_Ni_Co_Cu | Fe20Cr23Ni16Co17Cu24 | 0.010976 | 4.5072 | 8.75 | 15.28267 | 168.7511 | 27.44757 | 148.7593 | 159.8753
7901 | 7901 | 17 | 18 | 18 | 22 | 25 | 77.40849 | 0.2963639 | 0.03252259 | 84.54906 | 0 | 0 | 0 |  | Fe_Cr_Ni_Co_Cu | Fe17Cr18Ni18Co22Cu25 | 0.0109882 | 4.3524 | 8.97 | 15.9659 | 187.0479 | 32.46724 | 119.8786 | 162.6718
7902 | 7902 | 13 | 13 | 20 | 30 | 24 | 75.87133 | 0.3017076 | 0.03090532 | 74.6637 | 1 | 0 | 0 |  | Fe_Cr_Ni_Co_Cu | Fe13Cr13Ni20Co30Cu24 | 0.01063488 | 3.8324 | 9.16 | 16.33248 | 185.9275 | 30.67765 | 83.02002 | 151.8808
7903 | 7903 | 11 | 9 | 20 | 38 | 22 | 75.12006 | 0.3052502 | 0.02852273 | 62.67278 | 1 | 0 | 0 |  | Fe_Cr_Ni_Co_Cu | Fe11Cr9Ni20Co38Cu22 | 0.01018653 | 3.4852 | 9.26 | 16.18981 | 172.0618 | 33.4818 | 85.80158 | 173.6957
7904 | 7904 | 8 | 6 | 20 | 50 | 16 | 76.0221 | 0.3065872 | 0.02535814 | 49.84856 | 1 | 0 | 0 |  | Fe_Cr_Ni_Co_Cu | Fe8Cr6Ni20Co50Cu16 | 0.008888556 | 2.4352 | 9.26 | 14.74585 | 149.3863 | 42.5739 | 47.37876 | 272.9522
7905 | 7905 | 25 | 50 | 7 | 3 | 14 | 92.80469 | 0.2589524 | 0.03317799 | 106.2447 | 0 | 0 | 0 |  | Fe_Cr_Ni_Co_Cu | Fe25Cr50Ni7Co3Cu14 | 0.009188866 | 3.619631 | 7.585859 | 10.92124 | 124.9765 | 39.81556 | 534.6927 | 238.5029
7906 | 7906 | 23 | 42 | 8 | 6 | 21 | 87.48232 | 0.26962 | 0.03254731 | 96.43667 | 0 | 0 | 0 |  | Fe_Cr_Ni_Co_Cu | Fe23Cr42Ni8Co6Cu21 | 0.0105636 | 5.3836 | 8.01 | 12.73538 | 127.7456 | 32.88852 | 415.3351 | 282.3335
7907 | 7907 | 20 | 36 | 9 | 9 | 26 | 83.66278 | 0.2775399 | 0.03244291 | 91.20991 | 0 | 0 | 0 |  | Fe_Cr_Ni_Co_Cu | Fe20Cr36Ni9Co9Cu26 | 0.01122502 | 6.2032 | 8.33 | 13.99428 | 128.589 | 29.8446 | 284.8983 | 263.7682
7908 | 7908 | 18 | 29 | 11 | 13 | 28 | 80.48921 | 0.2853825 | 0.03288767 | 89.63774 | 0 | 0 | 0 |  | Fe_Cr_Ni_Co_Cu | Fe18Cr29Ni11Co13Cu28 | 0.01144248 | 6.047954 | 8.616162 | 15.07523 | 133.0505 | 24.92205 | 199.1926 | 294.2469
7909 | 7909 | 16 | 24 | 12 | 18 | 30 | 78.0349 | 0.2916054 | 0.03243425 | 84.33391 | 0 | 0 | 0 |  | Fe_Cr_Ni_Co_Cu | Fe16Cr24Ni12Co18Cu30 | 0.01151417 | 5.904 | 8.84 | 15.9198 | 150.5257 | 27.26597 | 112.734 | 181.2406
7910 | 7910 | 13 | 18 | 14 | 25 | 31 | 75.56054 | 0.2986131 | 0.03170517 | 77.74976 | 0 | 0 | 0 |  | Fe_Cr_Ni_Co_Cu | Fe13Cr18Ni14Co25Cu31 | 0.01140185 | 5.424566 | 9.089109 | 16.78853 | 171.8416 | 33.97659 | 109.6749 | 187.8341
7911 | 7911 | 10 | 13 | 15 | 32 | 30 | 74.03627 | 0.3036932 | 0.03039946 | 69.6047 | 0 | 0 | 0 |  | Fe_Cr_Ni_Co_Cu | Fe10Cr13Ni15Co32Cu30 | 0.01113348 | 4.9444 | 9.26 | 17.2812 | 171.3542 | 34.03812 | 84.03687 | 174.7145
7912 | 7912 | 8 | 8 | 15 | 42 | 26 | 73.53179 | 0.3075787 | 0.02773679 | 57.10541 | 1 | 0 | 0 |  | Fe_Cr_Ni_Co_Cu | Fe8Cr8Ni15Co42Cu26 | 0.01052573 | 4.28038 | 9.353535 | 17.13007 | 166.4568 | 42.84636 | 87.68684 | 260.8666
7913 | 7913 | 6 | 5 | 15 | 55 | 19 | 74.83662 | 0.3084088 | 0.02444052 | 44.73324 | 1 | 0 | 0 |  | Fe_Cr_Ni_Co_Cu | Fe6Cr5Ni15Co55Cu19 | 0.009257662 | 3.1468 | 9.32 | 15.66397 | 149.9407 | 46.28057 | 41.50594 | 317.968
7914 | 7914 | 17 | 52 | 7 | 3 | 21 | 90.90947 | 0.2603353 | 0.03123899 | 92.75491 | 0 | 0 | 0 |  | Fe_Cr_Ni_Co_Cu | Fe17Cr52Ni7Co3Cu21 | 0.01031689 | 5.7464 | 7.76 | 11.86381 | 124.3451 | 33.47614 | 484.3467 | 250.4348
7915 | 7915 | 16 | 43 | 7 | 6 | 28 | 85.43029 | 0.2714452 | 0.03112611 | 85.94326 | 0 | 0 | 0 |  | Fe_Cr_Ni_Co_Cu | Fe16Cr43Ni7Co6Cu28 | 0.0112908 | 7.1668 | 8.18 | 13.34316 | 118.928 | 27.01739 | 376.538 | 305.4914
7916 | 7916 | 15 | 36 | 7 | 9 | 33 | 81.34597 | 0.2801301 | 0.03090504 | 80.04556 | 0 | 0 | 0 |  | Fe_Cr_Ni_Co_Cu | Fe15Cr36Ni7Co9Cu33 | 0.0117581 | 7.7808 | 8.5 | 14.40104 | 118.4494 | 27.19499 | 287.8957 | 344.9935
7917 | 7917 | 13 | 30 | 8 | 14 | 36 | 78.24228 | 0.2877164 | 0.0309407 | 76.63566 | 0 | 0 | 0 |  | Fe_Cr_Ni_Co_Cu | Fe13Cr30Ni8Co14Cu36 | 0.01183826 | 7.481619 | 8.772277 | 15.50383 | 124.821 | 24.33626 | 212.6028 | 325.4237
7918 | 7918 | 11 | 24 | 9 | 19 | 38 | 75.48566 | 0.2947489 | 0.03087862 | 73.00211 | 0 | 0 | 0 |  | Fe_Cr_Ni_Co_Cu | Fe11Cr24Ni9Co19Cu38 | 0.01183175 | 7.085972 | 9.019802 | 16.47675 | 135.6986 | 31.74187 | 137.5722 | 250.4832
7919 | 7919 | 9 | 18 | 10 | 25 | 38 | 73.31367 | 0.3010769 | 0.03061873 | 69.13536 | 0 | 0 | 0 |  | Fe_Cr_Ni_Co_Cu | Fe9Cr18Ni10Co25Cu38 | 0.01169558 | 6.4988 | 9.23 | 17.34676 | 149.446 | 37.88758 | 124.199 | 265.4144
7920 | 7920 | 7 | 12 | 11 | 33 | 37 | 71.50873 | 0.3071572 | 0.0292199 | 60.72822 | 0 | 0 | 0 |  | Fe_Cr_Ni_Co_Cu | Fe7Cr12Ni11Co33Cu37 | 0.01144275 | 5.8688 | 9.42 | 18.0718 | 158.1172 | 41.27908 | 91.36501 | 246.8481
7921 | 7921 | 5 | 7 | 12 | 44 | 32 | 71.34406 | 0.3107843 | 0.02695614 | 51.07161 | 1 | 0 | 0 |  | Fe_Cr_Ni_Co_Cu | Fe5Cr7Ni12Co44Cu32 | 0.010861 | 5.0228 | 9.5 | 18.13588 | 158.6238 | 42.55605 | 78.7877 | 279.1306
7922 | 7922 | 4 | 4 | 12 | 57 | 23 | 73.24654 | 0.3107615 | 0.0237885 | 40.44762 | 1 | 0 | 0 |  | Fe_Cr_Ni_Co_Cu | Fe4Cr4Ni12Co57Cu23 | 0.009701699 | 3.8728 | 9.42 | 16.72842 | 146.9808 | 44.59262 | 88.15411 | 327.8355
7923 | 7923 | 10 | 42 | 5 | 6 | 37 | 82.09024 | 0.2757229 | 0.02877402 | 69.99984 | 0 | 0 | 0 |  | Fe_Cr_Ni_Co_Cu | Fe10Cr42Ni5Co6Cu37 | 0.01178872 | 8.9888 | 8.43 | 13.57792 | 111.2258 | 25.07875 | 341.7141 | 383.3174
7924 | 7924 | 10 | 35 | 5 | 9 | 41 | 78.37176 | 0.2841236 | 0.02894574 | 66.78392 | 0 | 0 | 0 |  | Fe_Cr_Ni_Co_Cu | Fe10Cr35Ni5Co9Cu41 | 0.01199233 | 9.0236 | 8.72 | 14.51344 | 114.1977 | 26.85655 | 277.9747 | 393.8847
7925 | 7925 | 9 | 28 | 6 | 13 | 44 | 74.94253 | 0.2925119 | 0.02928493 | 64.46838 | 0 | 0 | 0 |  | Fe_Cr_Ni_Co_Cu | Fe9Cr28Ni6Co13Cu44 | 0.01202472 | 8.5244 | 9.01 | 15.62658 | 116.4448 | 25.92452 | 232.2484 | 338.3997
7926 | 7926 | 8 | 22 | 7 | 18 | 45 | 72.51251 | 0.2992431 | 0.02945526 | 62.44759 | 0 | 0 | 0 |  | Fe_Cr_Ni_Co_Cu | Fe8Cr22Ni7Co18Cu45 | 0.01194715 | 7.8344 | 9.23 | 16.66613 | 123.6974 | 30.22829 | 195.4107 | 341.2956
7927 | 7927 | 6 | 16 | 8 | 25 | 45 | 70.3871 | 0.3057661 | 0.02917226 | 58.76196 | 0 | 0 | 0 |  | Fe_Cr_Ni_Co_Cu | Fe6Cr16Ni8Co25Cu45 | 0.01173866 | 7.0008 | 9.44 | 17.74148 | 137.6189 | 39.80215 | 160.0736 | 284.5788
7928 | 7928 | 5 | 11 | 9 | 32 | 43 | 69.26647 | 0.3103835 | 0.02824418 | 53.61483 | 0 | 0 | 0 |  | Fe_Cr_Ni_Co_Cu | Fe5Cr11Ni9Co32Cu43 | 0.01154707 | 6.3476 | 9.57 | 18.46591 | 148.6535 | 46.21284 | 117.0985 | 273.5522
7929 | 7929 | 3 | 6 | 11 | 43 | 38 | 69.15657 | 0.3140217 | 0.0262306 | 45.49906 | 0 | 0 | 0 |  | Fe_Cr_Ni_Co_Cu | Fe3Cr6Ni11Co43Cu38 | 0.01109815 | 5.48456 | 9.653465 | 18.84988 | 152.0509 | 40.2959 | 74.26042 | 333.2782
7930 | 7930 | 6 | 32 | 3 | 9 | 50 | 74.43058 | 0.2904958 | 0.02655981 | 51.75033 | 0 | 0 | 0 |  | Fe_Cr_Ni_Co_Cu | Fe6Cr32Ni3Co9Cu50 | 0.0118986 | 9.7176 | 9.01 | 14.31782 | 110.4396 | 25.64829 | 294.107 | 428.5904
7931 | 7931 | 6 | 25 | 4 | 13 | 52 | 71.36355 | 0.2985453 | 0.02716677 | 51.05163 | 0 | 0 | 0 |  | Fe_Cr_Ni_Co_Cu | Fe6Cr25Ni4Co13Cu52 | 0.01186353 | 8.9072 | 9.27 | 15.52546 | 112.1725 | 26.54991 | 261.1982 | 416.5358
7932 | 7932 | 5 | 19 | 5 | 18 | 53 | 68.94492 | 0.3053673 | 0.02738265 | 49.27837 | 0 | 0 | 0 |  | Fe_Cr_Ni_Co_Cu | Fe5Cr19Ni5Co18Cu53 | 0.01172395 | 8.018 | 9.49 | 16.69581 | 117.5209 | 31.67369 | 215.7458 | 389.5273
7933 | 7933 | 4 | 13 | 6 | 23 | 53 | 66.72196 | 0.311878 | 0.02715551 | 45.84712 | 0 | 0 | 0 |  | Fe_Cr_Ni_Co_Cu | Fe4Cr13Ni6Co23Cu53 | 0.01158277 | 7.213958 | 9.69697 | 17.76515 | 123.1898 | 31.70528 | 172.6664 | 341.7769
7934 | 7934 | 4 | 8 | 8 | 30 | 50 | 66.02807 | 0.3160377 | 0.02630649 | 41.99448 | 0 | 0 | 0 |  | Fe_Cr_Ni_Co_Cu | Fe4Cr8Ni8Co30Cu50 | 0.0115659 | 6.5504 | 9.8 | 18.76166 | 138.0396 | 46.75194 | 149.5939 | 340.2737
7935 | 7935 | 47 | 12 | 3 | 33 | 5 | 83.05912 | 0.2906297 | 0.0276708 | 68.67361 | 0 | 1 | 0 |  | Fe_Cr_Ni_Co_Cu | Fe47Cr12Ni3Co33Cu5 | 0.006741078 | 0.2368 | 8.3 | 9.601562 | 212.291 | 56.88401 | 45.15976 | 186.6956
7936 | 7936 | 40 | 11 | 5 | 39 | 5 | 82.53303 | 0.2926893 | 0.02705848 | 65.07404 | 0 | 1 | 0 |  | Fe_Cr_Ni_Co_Cu | Fe40Cr11Ni5Co39Cu5 | 0.006627855 | 0.0116 | 8.42 | 9.836666 | 215.5017 | 53.9769 | 54.51784 | 231.976
7937 | 7937 | 34 | 10 | 7 | 44 | 4 | 82.37929 | 0.2941861 | 0.02640692 | 61.79901 | 0 | 1 | 0 |  | Fe_Cr_Ni_Co_Cu | Fe34Cr10Ni7Co44Cu4 | 0.006078993 | -0.4677074 | 8.505051 | 9.455107 | 202.9737 | 67.18343 | 69.12915 | 254.9596
7938 | 7938 | 27 | 9 | 11 | 49 | 4 | 81.74861 | 0.2965314 | 0.02608708 | 59.70328 | 0 | 1 | 0 |  | Fe_Cr_Ni_Co_Cu | Fe27Cr9Ni11Co49Cu4 | 0.005871356 | -0.5716 | 8.65 | 9.475759 | 187.7539 | 69.41676 | 56.21842 | 298.1544
7939 | 7939 | 22 | 7 | 14 | 53 | 3 | 81.21403 | 0.2989623 | 0.02404961 | 49.84216 | 0 | 1 | 0 |  | Fe_Cr_Ni_Co_Cu | Fe22Cr7Ni14Co53Cu3 | 0.005254719 | -0.7648199 | 8.767677 | 8.688043 | 175.3357 | 67.52216 | 58.70546 | 325.6856
7940 | 7940 | 51 | 19 | 3 | 21 | 6 | 85.17663 | 0.2836927 | 0.02932384 | 78.62819 | 0 | 0 | 0 |  | Fe_Cr_Ni_Co_Cu | Fe51Cr19Ni3Co21Cu6 | 0.007180302 | 0.7332 | 8.07 | 9.762684 | 173.557 | 55.68003 | 129.1811 | 142.9096
7941 | 7941 | 44 | 17 | 5 | 27 | 7 | 83.97972 | 0.2870103 | 0.0300538 | 81.43769 | 0 | 0 | 0 |  | Fe_Cr_Ni_Co_Cu | Fe44Cr17Ni5Co27Cu7 | 0.00748948 | 0.7596 | 8.24 | 10.56598 | 199.4931 | 49.50294 | 92.19456 | 182.6859
7942 | 7942 | 38 | 16 | 7 | 32 | 8 | 83.10489 | 0.2894163 | 0.03067576 | 83.87248 | 0 | 0 | 0 |  | Fe_Cr_Ni_Co_Cu | Fe38Cr16Ni7Co32Cu8 | 0.007702156 | 0.8077639 | 8.376238 | 11.21306 | 218.4241 | 49.95211 | 80.26903 | 184.6132
7943 | 7943 | 32 | 14 | 10 | 36 | 8 | 82.24174 | 0.2922226 | 0.03004944 | 79.56945 | 0 | 0 | 0 |  | Fe_Cr_Ni_Co_Cu | Fe32Cr14Ni10Co36Cu8 | 0.0075973 | 0.5936 | 8.52 | 11.46124 | 221.774 | 56.7861 | 68.27178 | 214.2153
7944 | 7944 | 26 | 11 | 14 | 40 | 9 | 80.6266 | 0.2965518 | 0.02864224 | 70.55568 | 0 | 0 | 0 |  | Fe_Cr_Ni_Co_Cu | Fe26Cr11Ni14Co40Cu9 | 0.007771764 | 0.8008 | 8.73 | 11.97664 | 202.7812 | 60.02871 | 34.96675 | 167.3432
7945 | 7945 | 21 | 9 | 18 | 44 | 8 | 80.03698 | 0.2991663 | 0.02725021 | 63.19117 | 0 | 1 | 0 |  | Fe_Cr_Ni_Co_Cu | Fe21Cr9Ni18Co44Cu8 | 0.00729459 | 0.4596 | 8.86 | 11.60129 | 182.6277 | 54.8958 | 62.38931 | 195.6123
7946 | 7946 | 16 | 7 | 23 | 46 | 7 | 79.40091 | 0.301807 | 0.02531629 | 53.51609 | 1 | 1 | 1 | 53.51609 | Fe_Cr_Ni_Co_Cu | Fe16Cr7Ni23Co46Cu7 | 0.006824842 | 0.2534435 | 9 | 11.10192 | 159.7035 | 45.23634 | 12.58636 | 237.3884
7947 | 7947 | 52 | 29 | 3 | 12 | 4 | 89.28239 | 0.2733933 | 0.03154643 | 94.45681 | 0 | 0 | 0 |  | Fe_Cr_Ni_Co_Cu | Fe52Cr29Ni3Co12Cu4 | 0.006192435 | -0.0052 | 7.72 | 8.558037 | 140.5125 | 46.48258 | 420.1032 | 114.9019
7948 | 7948 | 46 | 27 | 4 | 16 | 8 | 87.06797 | 0.2776044 | 0.03149996 | 91.83443 | 0 | 0 | 0 |  | Fe_Cr_Ni_Co_Cu | Fe46Cr27Ni4Co16Cu8 | 0.007828657 | 1.349672 | 7.940594 | 10.41159 | 152.1757 | 41.60425 | 320.1488 | 153.0269
7949 | 7949 | 39 | 24 | 6 | 21 | 10 | 85.26427 | 0.2818931 | 0.03209281 | 93.24072 | 0 | 0 | 0 |  | Fe_Cr_Ni_Co_Cu | Fe39Cr24Ni6Co21Cu10 | 0.008413816 | 1.6812 | 8.15 | 11.5633 | 172.8575 | 53.76752 | 191.7585 | 137.5512
7950 | 7950 | 34 | 21 | 9 | 25 | 12 | 83.34399 | 0.2865174 | 0.03238077 | 92.65447 | 0 | 0 | 0 |  | Fe_Cr_Ni_Co_Cu | Fe34Cr21Ni9Co25Cu12 | 0.008847165 | 1.945299 | 8.366337 | 12.49801 | 192.5107 | 49.67572 | 129.2197 | 136.7448
7951 | 7951 | 29 | 17 | 13 | 28 | 13 | 81.43919 | 0.2915063 | 0.03221116 | 89.50786 | 0 | 0 | 0 |  | Fe_Cr_Ni_Co_Cu | Fe29Cr17Ni13Co28Cu13 | 0.009030762 | 1.9612 | 8.59 | 13.14344 | 218.2094 | 55.05 | 103.2017 | 144.7575
7952 | 7952 | 24 | 14 | 17 | 31 | 14 | 79.83966 | 0.295742 | 0.03118963 | 82.05419 | 0 | 0 | 0 |  | Fe_Cr_Ni_Co_Cu | Fe24Cr14Ni17Co31Cu14 | 0.009140548 | 1.9912 | 8.79 | 13.68795 | 216.8214 | 63.96675 | 78.7297 | 143.0896
7953 | 7953 | 19 | 11 | 23 | 34 | 13 | 78.82511 | 0.2995184 | 0.02976287 | 73.62467 | 1 | 0 | 0 |  | Fe_Cr_Ni_Co_Cu | Fe19Cr11Ni23Co34Cu13 | 0.008751315 | 1.5116 | 8.97 | 13.58345 | 183.7119 | 40.36785 | 59.61503 | 148.9773
7954 | 7954 | 15 | 8 | 29 | 36 | 12 | 77.8242 | 0.3031426 | 0.02759956 | 62.04017 | 1 | 1 | 1 | 62.04017 | Fe_Cr_Ni_Co_Cu | Fe15Cr8Ni29Co36Cu12 | 0.008384154 | 1.268 | 9.14 | 13.28872 | 148.8827 | 28.15716 | 64.02309 | 150.7482
7955 | 7955 | 12 | 6 | 36 | 37 | 9 | 77.81527 | 0.3050861 | 0.02515497 | 50.90378 | 1 | 1 | 1 | 50.90378 | Fe_Cr_Ni_Co_Cu | Fe12Cr6Ni36Co37Cu9 | 0.007433161 | 0.6264 | 9.24 | 12 | 128.1002 | 27.18486 | 47.16457 | 143.3112
7956 | 7956 | 43 | 38 | 3 | 10 | 6 | 91.59195 | 0.2664287 | 0.03309594 | 105.5259 | 0 | 0 | 0 |  | Fe_Cr_Ni_Co_Cu | Fe43Cr38Ni3Co10Cu6 | 0.006994321 | 0.7528 | 7.58 | 9.301075 | 129.1595 | 36.31856 | 532.0743 | 158.7466
7957 | 7957 | 38 | 34 | 4 | 13 | 10 | 88.8526 | 0.2717864 | 0.03286437 | 101.026 | 0 | 0 | 0 |  | Fe_Cr_Ni_Co_Cu | Fe38Cr34Ni4Co13Cu10 | 0.008412596 | 2.101826 | 7.828283 | 10.94923 | 141.1801 | 44.37772 | 389.9944 | 171.0005
7958 | 7958 | 33 | 29 | 7 | 16 | 14 | 85.57541 | 0.2787817 | 0.0329344 | 97.52681 | 0 | 0 | 0 |  | Fe_Cr_Ni_Co_Cu | Fe33Cr29Ni7Co16Cu14 | 0.009433071 | 3.016019 | 8.141414 | 12.50161 | 148.8961 | 32.93929 | 280.9321 | 201.2247
7959 | 7959 | 29 | 25 | 10 | 19 | 17 | 82.96961 | 0.2846568 | 0.03291789 | 94.24778 | 0 | 0 | 0 |  | Fe_Cr_Ni_Co_Cu | Fe29Cr25Ni10Co19Cu17 | 0.009977031 | 3.4484 | 8.4 | 13.59816 | 162.3914 | 29.59731 | 173.368 | 179.152
7960 | 7960 | 25 | 20 | 15 | 21 | 19 | 80.33246 | 0.2911369 | 0.03303839 | 91.70683 | 0 | 0 | 0 |  | Fe_Cr_Ni_Co_Cu | Fe25Cr20Ni15Co21Cu19 | 0.01028283 | 3.4856 | 8.68 | 14.49793 | 186.2883 | 31.09674 | 129.4404 | 153.5737
7961 | 7961 | 21 | 16 | 20 | 24 | 19 | 78.69878 | 0.2960331 | 0.03263359 | 87.59019 | 1 | 0 | 0 |  | Fe_Cr_Ni_Co_Cu | Fe21Cr16Ni20Co24Cu19 | 0.01016739 | 3.054 | 8.89 | 14.91945 | 208.2583 | 37.67811 | 115.4017 | 124.8197
7962 | 7962 | 17 | 12 | 26 | 26 | 18 | 77.32839 | 0.3006221 | 0.03099292 | 77.41853 | 1 | 0 | 0 |  | Fe_Cr_Ni_Co_Cu | Fe17Cr12Ni26Co26Cu18 | 0.009909739 | 2.566269 | 9.090909 | 15.04271 | 178.8994 | 37.2933 | 95.94398 | 143.1465
7963 | 7963 | 13 | 9 | 34 | 28 | 17 | 76.30785 | 0.3045305 | 0.02932454 | 68.00604 | 1 | 0 | 0 |  | Fe_Cr_Ni_Co_Cu | Fe13Cr9Ni34Co28Cu17 | 0.009528174 | 2.102539 | 9.277228 | 14.89104 | 150.986 | 41.05711 | 84.90301 | 122.9218
7964 | 7964 | 11 | 6 | 43 | 28 | 12 | 76.5191 | 0.306799 | 0.02612946 | 53.58766 | 1 | 1 | 1 | 53.58766 | Fe_Cr_Ni_Co_Cu | Fe11Cr6Ni43Co28Cu12 | 0.008363766 | 1.1448 | 9.38 | 13.28872 | 120.3687 | 20.89737 | 82.77689 | 109.8552
7965 | 7965 | 35 | 45 | 3 | 8 | 9 | 92.90286 | 0.2614412 | 0.03304588 | 106.3058 | 0 | 0 | 0 |  | Fe_Cr_Ni_Co_Cu | Fe35Cr45Ni3Co8Cu9 | 0.007953571 | 2.018 | 7.51 | 9.989494 | 129.6832 | 48.73062 | 545.7133 | 215.3832
7966 | 7966 | 31 | 39 | 5 | 10 | 14 | 89.10577 | 0.2689653 | 0.03304308 | 101.8106 | 0 | 0 | 0 |  | Fe_Cr_Ni_Co_Cu | Fe31Cr39Ni5Co10Cu14 | 0.00936293 | 3.493521 | 7.838384 | 11.72065 | 129.75 | 31.50602 | 407.5897 | 224.5293
7967 | 7967 | 27 | 33 | 8 | 12 | 19 | 85.15328 | 0.2771565 | 0.0330828 | 97.16884 | 0 | 0 | 0 |  | Fe_Cr_Ni_Co_Cu | Fe27Cr33Ni8Co12Cu19 | 0.01036854 | 4.526069 | 8.191919 | 13.27659 | 135.6211 | 27.0965 | 273.0143 | 231.4078
7968 | 7968 | 24 | 28 | 12 | 14 | 22 | 82.18425 | 0.2840414 | 0.03323854 | 94.30167 | 0 | 0 | 0 |  | Fe_Cr_Ni_Co_Cu | Fe24Cr28Ni12Co14Cu22 | 0.01078817 | 4.6624 | 8.48 | 14.34434 | 150.1119 | 27.66038 | 190.0012 | 191.6073
7969 | 7969 | 20 | 23 | 17 | 16 | 24 | 79.54609 | 0.2905888 | 0.03355782 | 92.6916 | 0 | 0 | 0 |  | Fe_Cr_Ni_Co_Cu | Fe20Cr23Ni17Co16Cu24 | 0.01099292 | 4.4524 | 8.76 | 15.28267 | 163.2586 | 26.32232 | 179.7544 | 196.6777
7970 | 7970 | 17 | 18 | 22 | 18 | 25 | 77.25468 | 0.2967059 | 0.03313338 | 87.47778 | 0 | 0 | 0 |  | Fe_Cr_Ni_Co_Cu | Fe17Cr18Ni22Co18Cu25 | 0.01106129 | 4.1588 | 9.01 | 15.9659 | 172.4887 | 30.09759 | 128.5619 | 148.4823
7971 | 7971 | 13 | 13 | 30 | 20 | 24 | 75.48518 | 0.3025672 | 0.03206886 | 79.80807 | 1 |  | 0 |  | Fe_Cr_Ni_Co_Cu | Fe13Cr13Ni30Co20Cu24 | 0.01082182 | 3.4324 | 9.26 | 16.33248 | 156.9162 | 25.75331 | 145.731 | 147.4027
7972 | 7972 | 11 | 9 | 38 | 20 | 22 | 74.42282 | 0.3067993 | 0.03001317 | 68.45299 | 1 | 0 | 0 |  | Fe_Cr_Ni_Co_Cu | Fe11Cr9Ni38Co20Cu22 | 0.01050966 | 2.8948 | 9.44 | 16.18981 | 133.2343 | 29.15235 | 137.2614 | 138.3937
7973 | 7973 | 8 | 6 | 50 | 20 | 16 | 74.85525 | 0.3091477 | 0.02723895 | 56.21334 | 1 | 1 | 1 | 56.21334 | Fe_Cr_Ni_Co_Cu | Fe8Cr6Ni50Co20Cu16 | 0.009334864 | 1.7392 | 9.56 | 14.74585 | 113.7275 | 19.83481 | 115.5125 | 104.2071
7974 | 7974 | 25 | 50 | 3 | 7 | 14 | 92.9578 | 0.2586292 | 0.03209317 | 100.3799 | 0 | 0 | 0 |  | Fe_Cr_Ni_Co_Cu | Fe25Cr50Ni3Co7Cu14 | 0.009151769 | 3.951025 | 7.545455 | 10.92124 | 127.146 | 31.19338 | 536.2105 | 232.2507
7975 | 7975 | 23 | 42 | 6 | 8 | 21 | 87.55837 | 0.2694557 | 0.03218437 | 94.61622 | 0 | 0 | 0 |  | Fe_Cr_Ni_Co_Cu | Fe23Cr42Ni6Co8Cu21 | 0.01053451 | 5.5364 | 7.99 | 12.73538 | 126.7223 | 30.83107 | 379.1871 | 272.0048
7976 | 7976 | 20 | 36 | 9 | 9 | 26 | 83.66278 | 0.2775399 | 0.03244291 | 91.20991 | 0 | 0 | 0 |  | Fe_Cr_Ni_Co_Cu | Fe20Cr36Ni9Co9Cu26 | 0.01122502 | 6.2032 | 8.33 | 13.99428 | 124.3794 | 27.86083 | 282.1291 | 308.0111
7977 | 7977 | 18 | 29 | 13 | 11 | 28 | 80.41194 | 0.285554 | 0.03301516 | 90.16521 | 0 | 0 | 0 |  | Fe_Cr_Ni_Co_Cu | Fe18Cr29Ni13Co11Cu28 | 0.01148323 | 5.916539 | 8.636364 | 15.07523 | 132.5356 | 26.80567 | 255.774 | 287.8327
7978 | 7978 | 16 | 24 | 18 | 12 | 30 | 77.8048 | 0.2921204 | 0.033104 | 87.2071 | 0 | 0 | 0 |  | Fe_Cr_Ni_Co_Cu | Fe16Cr24Ni18Co12Cu30 | 0.01164449 | 5.5488 | 8.9 | 15.9198 | 136.1519 | 25.73068 | 220.1585 | 275.5145
7979 | 7979 | 13 | 18 | 25 | 14 | 31 | 75.14131 | 0.2995576 | 0.0329588 | 83.04149 | 0 | 0 | 0 |  | Fe_Cr_Ni_Co_Cu | Fe13Cr18Ni25Co14Cu31 | 0.0116515 | 4.86815 | 9.19802 | 16.78853 | 138.6929 | 21.96415 | 207.8951 | 276.7521
7980 | 7980 | 10 | 13 | 32 | 15 | 30 | 73.37963 | 0.3051753 | 0.03207323 | 76.32592 | 1 | 0 | 0 |  | Fe_Cr_Ni_Co_Cu | Fe10Cr13Ni32Co15Cu30 | 0.01152899 | 4.2032 | 9.43 | 17.2812 | 129.9045 | 19.00055 | 173.8183 | 206.5263
7981 | 7981 | 8 | 8 | 42 | 15 | 26 | 72.47431 | 0.3099526 | 0.02986032 | 64.8071 | 1 | 0 | 0 |  | Fe_Cr_Ni_Co_Cu | Fe8Cr8Ni42Co15Cu26 | 0.0111116 | 3.35476 | 9.626263 | 17.13007 | 117.3848 | 15.50343 | 147.8826 | 143.5044
7982 | 7982 | 6 | 5 | 55 | 15 | 19 | 73.27944 | 0.3118514 | 0.02713787 | 53.74558 | 1 | 1 | 1 | 53.74558 | Fe_Cr_Ni_Co_Cu | Fe6Cr5Ni55Co15Cu19 | 0.009959032 | 2.2028 | 9.72 | 15.66397 | 110.9339 | 21.27009 | 128.7645 | 117.4966
7983 | 7983 | 17 | 52 | 3 | 7 | 21 | 91.06149 | 0.2600104 | 0.03033248 | 88.13686 | 0 | 0 | 0 |  | Fe_Cr_Ni_Co_Cu | Fe17Cr52Ni3Co7Cu21 | 0.01025115 | 6.0904 | 7.72 | 11.86381 | 130.0514 | 46.77268 | 446.3613 | 264.8719
7984 | 7984 | 16 | 43 | 6 | 7 | 28 | 85.4684 | 0.2713618 | 0.03093437 | 85.02533 | 0 | 0 | 0 |  | Fe_Cr_Ni_Co_Cu | Fe16Cr43Ni6Co7Cu28 | 0.0112699 | 7.2472 | 8.17 | 13.34316 | 119.1943 | 29.80598 | 392.8919 | 308.7908
7985 | 7985 | 15 | 36 | 9 | 7 | 33 | 81.26959 | 0.2803004 | 0.03124118 | 81.56782 | 0 | 0 | 0 |  | Fe_Cr_Ni_Co_Cu | Fe15Cr36Ni9Co7Cu33 | 0.01180623 | 7.6296 | 8.52 | 14.40104 | 114.4454 | 24.9654 | 310.8568 | 374.2454
7986 | 7986 | 13 | 30 | 14 | 8 | 36 | 78.01479 | 0.2882295 | 0.03200566 | 81.35269 | 0 | 0 | 0 |  | Fe_Cr_Ni_Co_Cu | Fe13Cr30Ni14Co8Cu36 | 0.01199378 | 7.069895 | 8.831683 | 15.50383 | 116.5809 | 23.35786 | 283.7796 | 355.9475
7987 | 7987 | 11 | 24 | 19 | 9 | 38 | 75.10551 | 0.2956149 | 0.03236295 | 79.27151 | 0 | 0 | 0 |  | Fe_Cr_Ni_Co_Cu | Fe11Cr24Ni19Co9Cu38 | 0.01210788 | 6.462504 | 9.118812 | 16.47675 | 116.6535 | 22.7672 | 269.9584 | 347.1111
7988 | 7988 | 9 | 18 | 25 | 10 | 38 | 72.73608 | 0.3024004 | 0.03237446 | 76.13073 | 0 | 0 | 0 |  | Fe_Cr_Ni_Co_Cu | Fe9Cr18Ni25Co10Cu38 | 0.0121247 | 5.6648 | 9.38 | 17.34676 | 115.6609 | 16.88516 | 250.6018 | 352.6607
7989 | 7989 | 7 | 12 | 33 | 11 | 37 | 70.65866 | 0.3091095 | 0.03152354 | 69.37908 | 1 | 0 | 0 |  | Fe_Cr_Ni_Co_Cu | Fe7Cr12Ni33Co11Cu37 | 0.01206994 | 4.8392 | 9.64 | 18.0718 | 113.28 | 14.97016 | 225.0309 | 308.649
7990 | 7990 | 5 | 7 | 44 | 12 | 32 | 70.10239 | 0.3136117 | 0.02984101 | 61.28285 | 1 | 0 | 0 |  | Fe_Cr_Ni_Co_Cu | Fe5Cr7Ni44Co12Cu32 | 0.01169177 | 3.8708 | 9.82 | 18.13588 | 109.945 | 17.44668 | 171.0492 | 223.4906
7991 | 7991 | 4 | 4 | 57 | 12 | 23 | 71.4936 | 0.3146754 | 0.027057 | 51.22523 | 1 | 1 | 1 | 51.22523 | Fe_Cr_Ni_Co_Cu | Fe4Cr4Ni57Co12Cu23 | 0.01063389 | 2.7568 | 9.87 | 16.72842 | 103.9461 | 12.00965 | 135.1444 | 139.3029
7992 | 7992 | 10 | 42 | 6 | 5 | 37 | 82.05205 | 0.2758083 | 0.0289817 | 70.9197 | 0 | 0 | 0 |  | Fe_Cr_Ni_Co_Cu | Fe10Cr42Ni6Co5Cu37 | 0.01181692 | 8.9048 | 8.44 | 13.57792 | 115.2039 | 35.99871 | 362.9488 | 365.3644
7993 | 7993 | 10 | 35 | 9 | 5 | 41 | 78.21877 | 0.2844713 | 0.02968271 | 69.90753 | 0 | 0 | 0 |  | Fe_Cr_Ni_Co_Cu | Fe10Cr35Ni9Co5Cu41 | 0.01211464 | 8.7084 | 8.76 | 14.51344 | 110.1219 | 26.57422 | 327.0636 | 406.059
7994 | 7994 | 9 | 28 | 13 | 6 | 44 | 74.67424 | 0.29313 | 0.03041554 | 69.05061 | 0 | 0 | 0 |  | Fe_Cr_Ni_Co_Cu | Fe9Cr28Ni13Co6Cu44 | 0.01225376 | 8.0176 | 9.08 | 15.62658 | 110.5313 | 23.40014 | 299.2173 | 386.9909
7995 | 7995 | 8 | 22 | 18 | 7 | 45 | 72.08998 | 0.3002244 | 0.03101265 | 68.51246 | 0 | 0 | 0 |  | Fe_Cr_Ni_Co_Cu | Fe8Cr22Ni18Co7Cu45 | 0.01231678 | 7.1128 | 9.34 | 16.66613 | 108.689 | 19.10665 | 327.3971 | 414.2342
7996 | 7996 | 6 | 16 | 25 | 8 | 45 | 69.73212 | 0.307295 | 0.03127556 | 66.55838 | 1 | 0 | 0 |  | Fe_Cr_Ni_Co_Cu | Fe6Cr16Ni25Co8Cu45 | 0.01231987 | 6.0216 | 9.61 | 17.74148 | 106.7319 | 16.00601 | 294.2155 | 414.267
7997 | 7997 | 5 | 11 | 32 | 9 | 43 | 68.37784 | 0.3124561 | 0.03085332 | 62.99103 | 1 | 0 | 0 |  | Fe_Cr_Ni_Co_Cu | Fe5Cr11Ni32Co9Cu43 | 0.01230786 | 5.2068 | 9.8 | 18.46591 | 106.1272 | 12.9243 | 256.7154 | 348.0462
7998 | 7998 | 3 | 6 | 43 | 11 | 38 | 67.9271 | 0.3168619 | 0.02955107 | 57.03504 | 1 | 0 | 0 |  | Fe_Cr_Ni_Co_Cu | Fe3Cr6Ni43Co11Cu38 | 0.0120537 | 4.267425 | 9.970297 | 18.84988 | 104.8306 | 13.92927 | 205.7771 | 280.193
7999 | 7999 | 6 | 32 | 9 | 3 | 50 | 74.20084 | 0.2910307 | 0.02777808 | 56.45012 | 0 | 0 | 0 |  | Fe_Cr_Ni_Co_Cu | Fe6Cr32Ni9Co3Cu50 | 0.01212784 | 9.2328 | 9.07 | 14.31782 | 104.1448 | 25.34867 | 354.3566 | 425.7351
8000 | 8000 | 6 | 25 | 13 | 4 | 52 | 71.01839 | 0.2993585 | 0.02875704 | 56.97019 | 0 | 0 | 0 |  | Fe_Cr_Ni_Co_Cu | Fe6Cr25Ni13Co4Cu52 | 0.01221929 | 8.2412 | 9.36 | 15.52546 | 104.4428 | 19.1266 | 302.8481 | 446.4322
8001 | 8001 | 5 | 19 | 18 | 5 | 53 | 68.44531 | 0.306554 | 0.02942138 | 56.58001 | 0 | 0 | 0 |  | Fe_Cr_Ni_Co_Cu | Fe5Cr19Ni18Co5Cu53 | 0.01225136 | 7.1444 | 9.62 | 16.69581 | 101.9655 | 14.84555 | 334.2447 | 440.8753
8002 | 8002 | 4 | 13 | 23 | 6 | 53 | 66.06055 | 0.3134594 | 0.02936698 | 53.29729 | 1 | 0 | 0 |  | Fe_Cr_Ni_Co_Cu | Fe4Cr13Ni23Co6Cu53 | 0.01229112 | 6.180186 | 9.868687 | 17.76515 | 102.7794 | 16.80409 | 270.752 | 409.107
8003 | 8003 | 4 | 8 | 30 | 8 | 50 | 65.17833 | 0.3180599 | 0.02904515 | 51.05475 | 1 | 0 | 0 |  | Fe_Cr_Ni_Co_Cu | Fe4Cr8Ni30Co8Cu50 | 0.01240988 | 5.424 | 10.02 | 18.76166 | 100.2387 | 8.731164 | 278.9801 | 408.4149
8004 | 8004 | 47 | 12 | 33 | 5 | 3 | 82.58378 | 0.2924757 | 0.03075915 | 83.81326 | 1 | 1 | 1 | 83.81326 | Fe_Cr_Ni_Co_Cu | Fe47Cr12Ni33Co5Cu3 | 0.005338556 | -1.6648 | 8.56 | 8.608717 | 141.8892 | 32.86061 | 238.5053 | 142.4933
8005 | 8005 | 40 | 11 | 39 | 5 | 5 | 81.23261 | 0.2954761 | 0.03101779 | 83.44212 | 1 | 1 | 1 | 83.44212 | Fe_Cr_Ni_Co_Cu | Fe40Cr11Ni39Co5Cu5 | 0.006389838 | -1.1172 | 8.76 | 9.836666 | 141.7607 | 30.06878 | 220.1218 | 148.3001
8006 | 8006 | 34 | 10 | 44 | 4 | 7 | 79.93058 | 0.2981974 | 0.03087307 | 80.87535 | 1 | 1 | 1 | 80.87535 | Fe_Cr_Ni_Co_Cu | Fe34Cr10Ni44Co4Cu7 | 0.007252827 | -0.5607591 | 8.939394 | 10.92124 | 134.8095 | 23.68545 | 203.9674 | 149.9928
8007 | 8007 | 27 | 9 | 49 | 4 | 11 | 77.9405 | 0.3018891 | 0.03055498 | 76.45183 | 1 | 1 | 1 | 76.45183 | Fe_Cr_Ni_Co_Cu | Fe27Cr9Ni49Co4Cu11 | 0.008559603 | 0.4964 | 9.17 | 12.64081 | 129.2516 | 19.69832 | 210.3347 | 153.9118
8008 | 8008 | 22 | 7 | 53 | 3 | 14 | 75.97156 | 0.3058192 | 0.02922967 | 67.24987 | 1 | 1 | 1 | 67.24987 | Fe_Cr_Ni_Co_Cu | Fe22Cr7Ni53Co3Cu14 | 0.009382021 | 1.292521 | 9.383838 | 13.79888 | 119.0434 | 19.65882 | 205.7438 | 159.5284
8009 | 8009 | 51 | 19 | 21 | 6 | 3 | 85.49625 | 0.2842859 | 0.03154891 | 90.86413 | 1 | 1 | 1 | 90.86413 | Fe_Cr_Ni_Co_Cu | Fe51Cr19Ni21Co6Cu3 | 0.005455988 | -1.4532 | 8.19 | 8.543419 | 134.8601 | 40.59076 | 360.7636 | 159.7596
8010 | 8010 | 44 | 17 | 27 | 7 | 5 | 83.81051 | 0.2882137 | 0.03233196 | 93.29864 | 1 | 1 | 1 | 93.29864 | Fe_Cr_Ni_Co_Cu | Fe44Cr17Ni27Co7Cu5 | 0.006489652 | -0.9964 | 8.42 | 9.795918 | 141.4774 | 29.83687 | 320.1848 | 164.0495
8011 | 8011 | 38 | 16 | 32 | 8 | 7 | 82.49035 | 0.2911489 | 0.03283069 | 94.37196 | 1 | 1 | 1 | 94.37196 | Fe_Cr_Ni_Co_Cu | Fe38Cr16Ni32Co8Cu7 | 0.007274816 | -0.5513185 | 8.60396 | 10.85051 | 150.1569 | 32.5736 | 287.5533 | 162.0199
8012 | 8012 | 32 | 14 | 36 | 8 | 10 | 80.57691 | 0.2949824 | 0.03272217 | 91.0977 | 1 | 1 | 1 | 91.0977 | Fe_Cr_Ni_Co_Cu | Fe32Cr14Ni36Co8Cu10 | 0.008316793 | 0.3104 | 8.82 | 12.16553 | 144.813 | 28.78264 | 242.557 | 162.6802
8013 | 8013 | 26 | 11 | 40 | 9 | 14 | 77.95913 | 0.3003023 | 0.03153632 | 81.219 | 1 | 1 | 1 | 81.219 | Fe_Cr_Ni_Co_Cu | Fe26Cr11Ni40Co9Cu14 | 0.009378348 | 1.4 | 9.09 | 13.63231 | 139.1146 | 21.51697 | 207.5013 | 152.4031
8014 | 8014 | 21 | 9 | 44 | 8 | 18 | 75.70214 | 0.3045808 | 0.03061565 | 73.38975 | 1 | 1 | 1 | 73.38975 | Fe_Cr_Ni_Co_Cu | Fe21Cr9Ni44Co8Cu18 | 0.01021608 | 2.25 | 9.32 | 14.89262 | 124.6202 | 17.06595 | 194.3255 | 165.6847
8015 | 8015 | 16 | 7 | 46 | 7 | 23 | 73.12807 | 0.3091159 | 0.02955315 | 64.65897 | 1 | 1 | 1 | 64.65897 | Fe_Cr_Ni_Co_Cu | Fe16Cr7Ni46Co7Cu23 | 0.01107472 | 3.170289 | 9.555556 | 16.25729 | 114.7902 | 15.47846 | 202.5478 | 198.683
8016 | 8016 | 52 | 29 | 12 | 4 | 3 | 89.27843 | 0.2738406 | 0.03304819 | 102.7994 | 0 | 0 | 0 |  | Fe_Cr_Ni_Co_Cu | Fe52Cr29Ni12Co4Cu3 | 0.005504947 | -1.0304 | 7.79 | 8.19512 | 125.6809 | 38.90491 | 445.38 | 149.2079
8017 | 8017 | 46 | 27 | 16 | 8 | 4 | 87.94583 | 0.277462 | 0.03343888 | 103.753 | 0 | 1 | 0 |  | Fe_Cr_Ni_Co_Cu | Fe46Cr27Ni16Co8Cu4 | 0.006020564 | -1.111264 | 7.980198 | 9.161493 | 134.2654 | 34.3266 | 431.4296875 | 157.1812
8018 | 8018 | 39 | 24 | 21 | 10 | 6 | 86.03372 | 0.2819682 | 0.03382575 | 103.6597 | 1 | 1 | 1 | 103.6597 | Fe_Cr_Ni_Co_Cu | Fe39Cr24Ni21Co10Cu6 | 0.006917557 | -0.7272 | 8.22 | 10.3822 | 149.4702 | 33.36646 | 378.1966 | 168.8723
8019 | 8019 | 34 | 21 | 25 | 12 | 9 | 83.73198 | 0.2869411 | 0.03404055 | 102.3235 | 1 | 0 | 0 |  | Fe_Cr_Ni_Co_Cu | Fe34Cr21Ni25Co12Cu9 | 0.00796259 | 0.1133222 | 8.465347 | 11.68065 | 162.1563 | 40.14606 | 313.1432 | 169.6989
8020 | 8020 | 29 | 17 | 28 | 13 | 13 | 80.86448 | 0.2927525 | 0.03342364 | 94.93822 | 1 | 0 | 0 |  | Fe_Cr_Ni_Co_Cu | Fe29Cr17Ni28Co13Cu13 | 0.009128423 | 1.3252 | 8.74 | 13.14344 | 170.4353 | 45.06687 | 222.3968 | 176.4746
8021 | 8021 | 24 | 14 | 31 | 14 | 17 | 78.30476 | 0.2978639 | 0.03264655 | 87.16773 | 1 | 0 | 0 |  | Fe_Cr_Ni_Co_Cu | Fe24Cr14Ni31Co14Cu17 | 0.009984668 | 2.2856 | 8.99 | 14.42221 | 155.6086 | 27.92289 | 194.5695 | 159.3004
8022 | 8022 | 19 | 11 | 34 | 13 | 23 | 75.08805 | 0.3037044 | 0.03146122 | 76.46335 | 1 | 0 | 0 |  | Fe_Cr_Ni_Co_Cu | Fe19Cr11Ni34Co13Cu23 | 0.01099446 | 3.4804 | 9.28 | 15.94083 | 137.7253 | 19.5072 | 186.8677 | 160.9743
8023 | 8023 | 15 | 8 | 36 | 12 | 29 | 71.94114 | 0.3094354 | 0.02998956 | 65.03759 | 1 | 0 | 0 |  | Fe_Cr_Ni_Co_Cu | Fe15Cr8Ni36Co12Cu29 | 0.0117244 | 4.3692 | 9.55 | 17.17294 | 120.3481 | 15.97446 | 166.6106 | 207.1371
8024 | 8024 | 12 | 6 | 37 | 9 | 36 | 68.88712 | 0.3144109 | 0.02907829 | 56.77396 | 1 | 0 | 0 |  | Fe_Cr_Ni_Co_Cu | Fe12Cr6Ni37Co9Cu36 | 0.01234548 | 5.0568 | 9.79 | 18.1593 | 108.662 | 13.36005 | 226.3258 | 335.551
8025 | 8025 | 43 | 38 | 10 | 6 | 3 | 92.34142 | 0.2662087 | 0.03502796 | 118.0411 | 0 | 0 | 0 |  | Fe_Cr_Ni_Co_Cu | Fe43Cr38Ni10Co6Cu3 | 0.005461529 | -1.2204 | 7.59 | 8.44926 | 122.0921 | 32.81608 | 545.7375 | 186.9404
8026 | 8026 | 38 | 34 | 13 | 10 | 4 | 90.55062 | 0.2708915 | 0.03541552 | 118.6857 | 0 | 0 | 0 |  | Fe_Cr_Ni_Co_Cu | Fe38Cr34Ni13Co10Cu4 | 0.005988586 | -1.248036 | 7.79798 | 9.409675 | 131.4378 | 28.9063 | 514.6622 | 143.1438
8027 | 8027 | 33 | 29 | 16 | 14 | 7 | 87.60143 | 0.2775335 | 0.03528627 | 114.3153 | 1 | 0 | 0 |  | Fe_Cr_Ni_Co_Cu | Fe33Cr29Ni16Co14Cu7 | 0.007261438 | -0.3558821 | 8.090909 | 10.91564 | 156.7205 | 39.45889 | 386.6601 | 156.7615
8028 | 8028 | 29 | 25 | 19 | 17 | 10 | 84.96494 | 0.2833504 | 0.03491571 | 108.74 | 1 | 0 | 0 |  | Fe_Cr_Ni_Co_Cu | Fe29Cr25Ni19Co17Cu10 | 0.008198993 | 0.482 | 8.35 | 12.14043 | 177.2039 | 57.79713 | 268.6026 | 150.4021
8029 | 8029 | 25 | 20 | 21 | 19 | 15 | 81.43177 | 0.2904146 | 0.0339125 | 98.16702 | 1 | 0 | 0 |  | Fe_Cr_Ni_Co_Cu | Fe25Cr20Ni21Co19Cu15 | 0.009470569 | 1.984 | 8.66 | 13.73863 | 193.8865 | 45.55745 | 179.7988 | 162.7184
8030 | 8030 | 21 | 16 | 24 | 19 | 20 | 78.21393 | 0.2966885 | 0.03290467 | 88.15899 | 1 | 0 | 0 |  | Fe_Cr_Ni_Co_Cu | Fe21Cr16Ni24Co19Cu20 | 0.01041589 | 3.1412 | 8.95 | 15.10331 | 186.7836 | 30.20849 | 144.644 | 142.2173
8031 | 8031 | 17 | 12 | 26 | 18 | 26 | 74.66445 | 0.3032751 | 0.03145675 | 75.7132 | 1 |  | 0 |  | Fe_Cr_Ni_Co_Cu | Fe17Cr12Ni26Co18Cu26 | 0.01130117 | 4.309764 | 9.252525 | 16.47239 | 154.2982 | 25.66974 | 133.6257 | 173.2648
8032 | 8032 | 13 | 9 | 28 | 17 | 34 | 71.01248 | 0.3097256 | 0.02986258 | 63.16613 | 1 | 0 | 0 |  | Fe_Cr_Ni_Co_Cu | Fe13Cr9Ni28Co17Cu34 | 0.01197475 | 5.196353 | 9.554455 | 17.71254 | 131.3316 | 20.11616 | 181.6688 | 225.5466
8033 | 8033 | 11 | 6 | 28 | 12 | 43 | 66.96675 | 0.3162872 | 0.02833977 | 51.19099 | 1 | 0 | 0 |  | Fe_Cr_Ni_Co_Cu | Fe11Cr6Ni28Co12Cu43 | 0.01257114 | 5.9516 | 9.85 | 18.51351 | 110.0157 | 13.43385 | 221.7614 | 356.1335
8034 | 8034 | 35 | 45 | 8 | 9 | 3 | 94.75083 | 0.2603364 | 0.03564692 | 124.9182 | 0 | 0 | 0 |  | Fe_Cr_Ni_Co_Cu | Fe35Cr45Ni8Co9Cu3 | 0.005364461 | -1.3388 | 7.44 | 8.678133 | 122.8843 | 27.18306 | 660.5222 | 208.3002
8035 | 8035 | 31 | 39 | 10 | 14 | 5 | 91.98407 | 0.2669744 | 0.0360532 | 124.359 | 0 | 0 | 0 |  | Fe_Cr_Ni_Co_Cu | Fe31Cr39Ni10Co14Cu5 | 0.00635347 | -0.8986838 | 7.707071 | 9.995408 | 145.7889 | 37.75546 | 565.325 | 151.9627
8036 | 8036 | 27 | 33 | 12 | 19 | 8 | 88.72822 | 0.2743886 | 0.03591881 | 119.5024 | 0 | 0 | 0 |  | Fe_Cr_Ni_Co_Cu | Fe27Cr33Ni12Co19Cu8 | 0.007477068 | -0.0244873 | 8.010101 | 11.42263 | 172.4492 | 48.27481 | 353.7861 | 147.4312
8037 | 8037 | 24 | 28 | 14 | 22 | 12 | 85.44506 | 0.2812842 | 0.03522765 | 110.9968 | 0 | 0 | 0 |  | Fe_Cr_Ni_Co_Cu | Fe24Cr28Ni14Co22Cu12 | 0.008609431 | 1.1808 | 8.3 | 12.81249 | 188.6118 | 48.68008 | 221.0812 | 161.4759
8038 | 8038 | 20 | 23 | 16 | 24 | 17 | 81.90765 | 0.2883633 | 0.0343576 | 101.0348 | 0 | 0 | 0 |  | Fe_Cr_Ni_Co_Cu | Fe20Cr23Ni16Co24Cu17 | 0.009684109 | 2.5136 | 8.61 | 14.29825 | 208.0787 | 38.67038 | 156.5826 | 145.2326
8039 | 8039 | 17 | 18 | 18 | 25 | 22 | 78.39876 | 0.2954081 | 0.03305308 | 89.02154 | 0 | 0 | 0 |  | Fe_Cr_Ni_Co_Cu | Fe17Cr18Ni18Co25Cu22 | 0.01051075 | 3.6348 | 8.91 | 15.56245 | 201.0286 | 34.90359 | 123.5493 | 153.3049
8040 | 8040 | 13 | 13 | 20 | 24 | 30 | 73.90247 | 0.3037021 | 0.03110183 | 72.81077 | 0 | 0 | 0 |  | Fe_Cr_Ni_Co_Cu | Fe13Cr13Ni20Co24Cu30 | 0.01143704 | 4.9604 | 9.28 | 17.09357 | 170.7005 | 28.88503 | 110.305 | 196.4704
8041 | 8041 | 11 | 9 | 20 | 22 | 38 | 69.89966 | 0.3107433 | 0.02888912 | 57.29869 | 1 | 0 | 0 |  | Fe_Cr_Ni_Co_Cu | Fe11Cr9Ni20Co22Cu38 | 0.01203819 | 5.9044 | 9.58 | 18.09392 | 144.3244 | 29.86942 | 127.6211 | 229.2278
8042 | 8042 | 8 | 6 | 20 | 16 | 50 | 64.98149 | 0.3185959 | 0.02702063 | 43.4493 | 1 | 0 | 0 |  | Fe_Cr_Ni_Co_Cu | Fe8Cr6Ni20Co16Cu50 | 0.01236285 | 6.352 | 9.94 | 18.65476 | 113.3146 | 18.46945 | 212.1856 | 370.1919
8043 | 8043 | 25 | 50 | 7 | 14 | 3 | 96.58965 | 0.2562206 | 0.03652691 | 132.9798 | 0 | 0 | 0 |  | Fe_Cr_Ni_Co_Cu | Fe25Cr50Ni7Co14Cu3 | 0.005174744 | -1.668809 | 7.363636 | 9.179145 | 141.6773 | 39.17883 | 708.4423 | 165.3626
8044 | 8044 | 23 | 42 | 8 | 21 | 6 | 92.5462 | 0.2656431 | 0.03650541 | 128.0027 | 0 | 0 | 0 |  | Fe_Cr_Ni_Co_Cu | Fe23Cr42Ni8Co21Cu6 | 0.006540064 | -0.7724 | 7.71 | 10.74197 | 166.1032 | 43.06227 | 468.2518 | 182.5206
8045 | 8045 | 20 | 36 | 9 | 26 | 9 | 89.36357 | 0.2727811 | 0.03627814 | 122.4956 | 0 | 0 | 0 |  | Fe_Cr_Ni_Co_Cu | Fe20Cr36Ni9Co26Cu9 | 0.007535112 | 0.1376 | 7.99 | 12.00666 | 195.0652 | 51.73058 | 257.4042 | 197.7854
8046 | 8046 | 18 | 29 | 11 | 28 | 13 | 85.53604 | 0.2809093 | 0.03547198 | 112.3257 | 0 | 0 | 0 |  | Fe_Cr_Ni_Co_Cu | Fe18Cr29Ni11Co28Cu13 | 0.008661371 | 1.395368 | 8.313131 | 13.35245 | 203.3273 | 45.52015 | 167.6397 | 169.2914
8047 | 8047 | 16 | 24 | 12 | 30 | 18 | 82.00707 | 0.2879053 | 0.03417335 | 100.0072 | 0 | 0 | 0 |  | Fe_Cr_Ni_Co_Cu | Fe16Cr24Ni12Co30Cu18 | 0.009656017 | 2.7552 | 8.6 | 14.66424 | 203.1662 | 44.98784 | 109.0188 | 148.2484
8048 | 8048 | 13 | 18 | 14 | 31 | 25 | 77.51303 | 0.296688 | 0.03232223 | 83.8789 | 0 | 0 | 0 |  | Fe_Cr_Ni_Co_Cu | Fe13Cr18Ni14Co31Cu25 | 0.01064585 | 4.18704 | 8.970297 | 16.20378 | 184.0154 | 33.54644 | 87.62684 | 179.5923
8049 | 8049 | 10 | 13 | 15 | 30 | 32 | 73.38293 | 0.3043673 | 0.03033563 | 68.37284 | 0 | 0 | 0 |  | Fe_Cr_Ni_Co_Cu | Fe10Cr13Ni15Co30Cu32 | 0.01134563 | 5.2708 | 9.3 | 17.46539 | 164.2937 | 34.7995 | 73.49931 | 196.6448
8050 | 8050 | 8 | 8 | 15 | 26 | 42 | 68.28832 | 0.3132376 | 0.02782832 | 50.73078 | 0 | 0 | 0 |  | Fe_Cr_Ni_Co_Cu | Fe8Cr8Ni15Co26Cu42 | 0.01194657 | 6.239363 | 9.676768 | 18.52207 | 143.4258 | 36.41531 | 124.3062 | 289.0659
8051 | 8051 | 6 | 5 | 15 | 19 | 55 | 63.21248 | 0.3213561 | 0.02553353 | 35.94428 | 1 | 0 | 0 |  | Fe_Cr_Ni_Co_Cu | Fe6Cr5Ni15Co19Cu55 | 0.01202931 | 6.3724 | 10.04 | 18.68261 | 114.3925 | 20.93748 | 233.2801 | 400.3432
8052 | 8052 | 17 | 52 | 7 | 21 | 3 | 97.04108 | 0.2558626 | 0.03725985 | 138.7598 | 0 | 0 | 0 |  | Fe_Cr_Ni_Co_Cu | Fe17Cr52Ni7Co21Cu3 | 0.004904106 | -2.1592 | 7.4 | 9.803571 | 154.534 | 43.20119 | 599.8561 | 185.845
8053 | 8053 | 16 | 43 | 7 | 28 | 6 | 92.84976 | 0.265539 | 0.03729655 | 133.7567 | 0 | 0 | 0 |  | Fe_Cr_Ni_Co_Cu | Fe16Cr43Ni7Co28Cu6 | 0.006289684 | -1.1052 | 7.74 | 11.19107 | 187.6518 | 44.45739 | 346.2646 | 232.4173
8054 | 8054 | 15 | 36 | 7 | 33 | 9 | 89.37405 | 0.2733028 | 0.0366769 | 125.2545 | 0 | 0 | 0 |  | Fe_Cr_Ni_Co_Cu | Fe15Cr36Ni7Co33Cu9 | 0.007317496 | -0.0336 | 8.02 | 12.31706 | 205.1825 | 73.45625 | 197.8431 | 209.605
8055 | 8055 | 13 | 30 | 8 | 36 | 14 | 85.47576 | 0.2811875 | 0.03552509 | 112.838 | 0 | 0 | 0 |  | Fe_Cr_Ni_Co_Cu | Fe13Cr30Ni8Co36Cu14 | 0.008559993 | 1.494755 | 8.336634 | 13.79617 | 196.407 | 60.09081 | 138.5642 | 203.606
8056 | 8056 | 11 | 24 | 9 | 38 | 19 | 81.68913 | 0.2888362 | 0.03413352 | 99.52032 | 0 | 0 | 0 |  | Fe_Cr_Ni_Co_Cu | Fe11Cr24Ni9Co38Cu19 | 0.009495046 | 2.809528 | 8.643564 | 15.10866 | 188.564 | 52.44692 | 99.73792 | 245.8556
8057 | 8057 | 9 | 18 | 10 | 38 | 25 | 77.57096 | 0.2968056 | 0.03220499 | 83.34503 | 0 | 0 | 0 |  | Fe_Cr_Ni_Co_Cu | Fe9Cr18Ni10Co38Cu25 | 0.01036784 | 4.138 | 8.97 | 16.45448 | 176.0213 | 40.79433 | 66.3248 | 227.3801
8058 | 8058 | 7 | 12 | 11 | 37 | 33 | 72.80878 | 0.3057822 | 0.02949805 | 63.79635 | 0 | 0 | 0 |  | Fe_Cr_Ni_Co_Cu | Fe7Cr12Ni11Co37Cu33 | 0.01111778 | 5.3344 | 9.34 | 17.8132 | 161.1159 | 36.8204 | 107.3754 | 278.7832
8059 | 8059 | 5 | 7 | 12 | 32 | 44 | 67.46906 | 0.3150667 | 0.02682406 | 45.74093 | 0 | 0 | 0 |  | Fe_Cr_Ni_Co_Cu | Fe5Cr7Ni12Co32Cu44 | 0.0116445 | 6.1268 | 9.74 | 18.88783 | 146.5443 | 38.92147 | 85.80777 | 300.5793
8060 | 8060 | 4 | 4 | 12 | 23 | 57 | 62.3144 | 0.3231791 | 0.02448283 | 31.32092 | 1 | 0 | 0 |  | Fe_Cr_Ni_Co_Cu | Fe4Cr4Ni12Co23Cu57 | 0.01166663 | 6.1576 | 10.1 | 18.86796 | 118.0266 | 27.31176 | 158.5747 | 379.4744
8061 | 8061 | 10 | 42 | 5 | 37 | 6 | 92.50564 | 0.267171 | 0.03786281 | 137.3899 | 0 | 0 | 0 |  | Fe_Cr_Ni_Co_Cu | Fe10Cr42Ni5Co37Cu6 | 0.006008062 | -1.328 | 7.81 | 11.60862 | 204.9526 | 76.90842 | 229.0134 | 250.5899
8062 | 8062 | 10 | 35 | 5 | 41 | 9 | 89.03646 | 0.2747996 | 0.03698934 | 127.0636 | 0 | 0 | 0 |  | Fe_Cr_Ni_Co_Cu | Fe10Cr35Ni5Co41Cu9 | 0.007058392 | -0.1924 | 8.08 | 12.62696 | 194.7102 | 67.97207 | 196.1169 | 289.7957
8063 | 8063 | 9 | 28 | 6 | 44 | 13 | 85.19256 | 0.2829782 | 0.03564888 | 113.4942 | 0 | 0 | 0 |  | Fe_Cr_Ni_Co_Cu | Fe9Cr28Ni6Co44Cu13 | 0.00811416 | 1.1092 | 8.39 | 13.86038 | 182.2904 | 56.56675 | 125.6428 | 307.1225
8064 | 8064 | 8 | 22 | 7 | 45 | 18 | 81.37801 | 0.2905599 | 0.03384227 | 97.69234 | 0 | 0 | 0 |  | Fe_Cr_Ni_Co_Cu | Fe8Cr22Ni7Co45Cu18 | 0.009130717 | 2.5208 | 8.69 | 15.17366 | 173.721 | 51.33671 | 116.5218 | 286.7802
8065 | 8065 | 6 | 16 | 8 | 45 | 25 | 76.90524 | 0.2990321 | 0.03130825 | 77.99805 | 0 | 0 | 0 |  | Fe_Cr_Ni_Co_Cu | Fe6Cr16Ni8Co45Cu25 | 0.01011161 | 4.0248 | 9.04 | 16.72005 | 166.0473 | 43.72346 | 101.2062 | 276.8018
8066 | 8066 | 5 | 11 | 9 | 43 | 32 | 72.82962 | 0.306547 | 0.02891511 | 61.26856 | 0 | 0 | 0 |  | Fe_Cr_Ni_Co_Cu | Fe5Cr11Ni9Co43Cu32 | 0.01081288 | 5.1068 | 9.35 | 17.90949 | 159.2529 | 42.9393 | 75.14143 | 289.2771
8067 | 8067 | 3 | 6 | 11 | 38 | 43 | 67.56257 | 0.3158125 | 0.02615398 | 43.29176 | 0 | 0 | 0 |  | Fe_Cr_Ni_Co_Cu | Fe3Cr6Ni11Co38Cu43 | 0.01135833 | 5.841388 | 9.752475 | 19.10814 | 147.5736 | 40.42363 | 94.38965 | 298.982
8068 | 8068 | 6 | 32 | 3 | 50 | 9 | 88.01448 | 0.2781049 | 0.0368724 | 125.3197 | 0 | 0 | 0 |  | Fe_Cr_Ni_Co_Cu | Fe6Cr32Ni3Co50Cu9 | 0.006803394 | -0.2536 | 8.19 | 12.87012 | 194.8448 | 85.20232 | 138.6702 | 305.4522
8069 | 8069 | 6 | 25 | 4 | 52 | 13 | 84.1836 | 0.2861512 | 0.03502052 | 108.7218 | 0 | 0 | 0 |  | Fe_Cr_Ni_Co_Cu | Fe6Cr25Ni4Co52Cu13 | 0.007894711 | 1.1072 | 8.49 | 14.04849 | 178.2103 | 72.56135 | 103.3562 | 331.0668
8070 | 8070 | 5 | 19 | 5 | 53 | 18 | 80.36829 | 0.2937448 | 0.03261802 | 89.79277 | 0 | 0 | 0 |  | Fe_Cr_Ni_Co_Cu | Fe5Cr19Ni5Co53Cu18 | 0.008886181 | 2.502 | 8.79 | 15.38668 | 161.2029 | 51.67884 | 76.71236 | 349.8387
8071 | 8071 | 4 | 13 | 6 | 53 | 23 | 76.54201 | 0.3013887 | 0.0299081 | 70.84762 | 0 | 0 | 0 |  | Fe_Cr_Ni_Co_Cu | Fe4Cr13Ni6Co53Cu23 | 0.009661395 | 3.687787 | 9.090909 | 16.62591 | 162.0221 | 58.29631 | 64.09573 | 305.0232
8072 | 8072 | 4 | 8 | 8 | 50 | 30 | 72.47411 | 0.3088915 | 0.02715644 | 53.30003 | 0 | 0 | 0 |  | Fe_Cr_Ni_Co_Cu | Fe4Cr8Ni8Co50Cu30 | 0.01048567 | 4.8224 | 9.4 | 17.88854 | 158.7965 | 44.34547 | 97.79993 | 321.8086
8073 | 8073 | 47 | 12 | 3 | 5 | 33 | 73.91224 | 0.2993876 | 0.02615315 | 50.80874 | 0 | 0 | 0 |  | Fe_Cr_Ni_Co_Cu | Fe47Cr12Ni3Co5Cu33 | 0.01319649 | 9.8912 | 8.86 | 14.52274 | 106.9201 | 15.05347 | 343.1103 | 501.5482
8074 | 8074 | 40 | 11 | 5 | 5 | 39 | 71.44363 | 0.3035714 | 0.0265879 | 49.88563 | 0 | 0 | 0 |  | Fe_Cr_Ni_Co_Cu | Fe40Cr11Ni5Co5Cu39 | 0.01353008 | 10.2932 | 9.1 | 15.25647 | 106.4943 | 20.05543 | 335.0937 | 449.9271
8075 | 8075 | 34 | 10 | 7 | 4 | 44 | 69.21559 | 0.3073628 | 0.02651219 | 47.01403 | 0 | 0 | 0 |  | Fe_Cr_Ni_Co_Cu | Fe34Cr10Ni7Co4Cu44 | 0.01367338 | 10.372 | 9.313131 | 15.68814 | 105.7665 | 20.61958 | 372.9211 | 488.2316
8076 | 8076 | 27 | 9 | 11 | 4 | 49 | 67.09504 | 0.3115355 | 0.02674434 | 45.34802 | 0 | 0 | 0 |  | Fe_Cr_Ni_Co_Cu | Fe27Cr9Ni11Co4Cu49 | 0.01353659 | 9.6164 | 9.55 | 16.31533 | 107.037 | 23.87651 | 317.3189 | 473.7321
8077 | 8077 | 22 | 7 | 14 | 3 | 53 | 64.79219 | 0.3161755 | 0.02620186 | 40.55398 | 1 | 0 | 0 |  | Fe_Cr_Ni_Co_Cu | Fe22Cr7Ni14Co3Cu53 | 0.01341339 | 8.948475 | 9.777778 | 16.71954 | 104.6933 | 20.963 | 348.9572 | 490.6217
8078 | 8078 | 51 | 19 | 3 | 6 | 21 | 80.23063 | 0.2881103 | 0.02751832 | 63.43498 | 0 | 0 | 0 |  | Fe_Cr_Ni_Co_Cu | Fe51Cr19Ni3Co6Cu21 | 0.01146143 | 6.9132 | 8.37 | 12.79492 | 119.6574 | 23.21695 | 406.96 | 417.2214
8079 | 8079 | 44 | 17 | 5 | 7 | 27 | 77.40234 | 0.2930822 | 0.02798696 | 62.55409 | 0 | 0 | 0 |  | Fe_Cr_Ni_Co_Cu | Fe44Cr17Ni5Co7Cu27 | 0.01229559 | 8.0236 | 8.64 | 14.07267 | 116.033 | 23.51333 | 301.5466 | 431.3274
8080 | 8080 | 38 | 16 | 7 | 8 | 32 | 75.30264 | 0.2967962 | 0.02849214 | 62.38732 | 0 | 0 | 0 |  | Fe_Cr_Ni_Co_Cu | Fe38Cr16Ni7Co8Cu32 | 0.01269566 | 8.487011 | 8.851485 | 14.95345 | 115.1303 | 25.2597 | 279.7774 | 389.6223
8081 | 8081 | 32 | 14 | 10 | 8 | 36 | 73.06168 | 0.3011304 | 0.02866804 | 60.47527 | 0 | 0 | 0 |  | Fe_Cr_Ni_Co_Cu | Fe32Cr14Ni10Co8Cu36 | 0.01294227 | 8.568 | 9.08 | 15.74293 | 113.9022 | 26.94448 | 277.2703 | 437.3481
8082 | 8082 | 26 | 11 | 14 | 9 | 40 | 70.48767 | 0.3067302 | 0.02865011 | 57.22003 | 0 | 0 | 0 |  | Fe_Cr_Ni_Co_Cu | Fe26Cr11Ni14Co9Cu40 | 0.01302352 | 8.1912 | 9.35 | 16.65413 | 118.4125 | 25.89886 | 303.9415 | 441.3418
8083 | 8083 | 21 | 9 | 18 | 8 | 44 | 68.2742 | 0.3112483 | 0.02836087 | 53.12266 | 1 | 0 | 0 |  | Fe_Cr_Ni_Co_Cu | Fe21Cr9Ni18Co8Cu44 | 0.01306656 | 7.8036 | 9.58 | 17.28439 | 109.6992 | 19.72023 | 266.2275 | 423.4673
8084 | 8084 | 16 | 7 | 23 | 7 | 46 | 66.52899 | 0.3152846 | 0.02810911 | 49.80253 | 1 | 0 | 0 |  | Fe_Cr_Ni_Co_Cu | Fe16Cr7Ni23Co7Cu46 | 0.0129938 | 7.06581 | 9.787879 | 17.90587 | 106.3467 | 16.41292 | 295.1491 | 431.0953
8085 | 8085 | 52 | 29 | 3 | 4 | 12 | 86.61354 | 0.2755757 | 0.02995098 | 82.10303 | 0 | 0 | 0 |  | Fe_Cr_Ni_Co_Cu | Fe52Cr29Ni3Co4Cu12 | 0.009278531 | 3.8476 | 7.88 | 10.50524 | 117.6906 | 34.74331 | 464.0918 | 220.1451
8086 | 8086 | 46 | 27 | 4 | 8 | 16 | 84.43426 | 0.279838 | 0.03022494 | 81.25094 | 0 | 0 | 0 |  | Fe_Cr_Ni_Co_Cu | Fe46Cr27Ni4Co8Cu16 | 0.01018459 | 4.775218 | 8.09901 | 11.92813 | 127.6035 | 35.50387 | 366.6776 | 282.4481
8087 | 8087 | 39 | 24 | 6 | 10 | 21 | 81.61845 | 0.2851063 | 0.03032155 | 78.56416 | 0 | 0 | 0 |  | Fe_Cr_Ni_Co_Cu | Fe39Cr24Ni6Co10Cu21 | 0.01111266 | 5.8788 | 8.37 | 13.36376 | 126.225 | 22.98124 | 296.9914 | 284.7789
8088 | 8088 | 34 | 21 | 9 | 12 | 25 | 79.09073 | 0.2904072 | 0.03070042 | 77.43757 | 0 | 0 | 0 |  | Fe_Cr_Ni_Co_Cu | Fe34Cr21Ni9Co12Cu25 | 0.01159246 | 6.268013 | 8.623762 | 14.46426 | 132.1526 | 22.74663 | 214.1439 | 299.5907
8089 | 8089 | 29 | 17 | 13 | 13 | 28 | 76.49646 | 0.2961978 | 0.03066677 | 74.09558 | 0 | 0 | 0 |  | Fe_Cr_Ni_Co_Cu | Fe29Cr17Ni13Co13Cu28 | 0.01191758 | 6.3412 | 8.89 | 15.45154 | 138.517 | 27.29926 | 185.0046 | 312.1816
8090 | 8090 | 24 | 14 | 17 | 14 | 31 | 74.2497 | 0.3012165 | 0.03079391 | 71.84821 | 0 | 0 | 0 |  | Fe_Cr_Ni_Co_Cu | Fe24Cr14Ni17Co14Cu31 | 0.01211221 | 6.2616 | 9.13 | 16.31686 | 142.0333 | 28.03982 | 208.1252 | 312.2249
8091 | 8091 | 19 | 11 | 23 | 13 | 34 | 71.92492 | 0.3064616 | 0.03045243 | 67.08251 | 1 | 0 | 0 |  | Fe_Cr_Ni_Co_Cu | Fe19Cr11Ni23Co13Cu34 | 0.01227709 | 5.9972 | 9.39 | 17.13797 | 130.6884 | 23.5248 | 215.9215 | 313.6622
8092 | 8092 | 15 | 8 | 29 | 12 | 36 | 69.9424 | 0.3112644 | 0.02965433 | 60.79313 | 1 | 0 | 0 |  | Fe_Cr_Ni_Co_Cu | Fe15Cr8Ni29Co12Cu36 | 0.01235233 | 5.6264 | 9.62 | 17.79747 | 117.7972 | 17.20288 | 226.8437 | 329.1153
8093 | 8093 | 12 | 6 | 36 | 9 | 37 | 68.60358 | 0.3146812 | 0.02904681 | 56.26486 | 1 | 0 | 0 |  | Fe_Cr_Ni_Co_Cu | Fe12Cr6Ni36Co9Cu37 | 0.01241244 | 5.196 | 9.8 | 18.22526 | 106.9943 | 10.26935 | 221.7516 | 317.6256
8094 | 8094 | 43 | 38 | 3 | 6 | 10 | 90.24671 | 0.2674711 | 0.03206207 | 97.58462 | 0 | 0 | 0 |  | Fe_Cr_Ni_Co_Cu | Fe43Cr38Ni3Co6Cu10 | 0.008471719 | 2.708 | 7.66 | 10.10891 | 121.4481 | 35.06691 | 450.8208 | 182.231
8095 | 8095 | 38 | 34 | 4 | 10 | 13 | 87.83782 | 0.2726083 | 0.03194768 | 94.42077 | 0 | 0 | 0 |  | Fe_Cr_Ni_Co_Cu | Fe38Cr34Ni4Co10Cu13 | 0.009299895 | 3.438833 | 7.888889 | 11.45207 | 132.1255 | 35.87312 | 372.245 | 207.6916
8096 | 8096 | 33 | 29 | 7 | 14 | 16 | 84.90208 | 0.279357 | 0.03238264 | 93.50971 | 0 | 0 | 0 |  | Fe_Cr_Ni_Co_Cu | Fe33Cr29Ni7Co14Cu16 | 0.009921743 | 3.794715 | 8.181818 | 12.8048 | 145.3996 | 31.61818 | 271.1769 | 193.473
8097 | 8097 | 29 | 25 | 10 | 17 | 19 | 82.30564 | 0.2852496 | 0.03262232 | 91.61581 | 0 | 0 | 0 |  | Fe_Cr_Ni_Co_Cu | Fe29Cr25Ni10Co17Cu19 | 0.01039674 | 4.1252 | 8.44 | 13.88344 | 157.1509 | 29.00649 | 168.429 | 167.7137
8098 | 8098 | 25 | 20 | 15 | 19 | 21 | 79.67074 | 0.2917543 | 0.0328193 | 89.47683 | 0 | 0 | 0 |  | Fe_Cr_Ni_Co_Cu | Fe25Cr20Ni15Co19Cu21 | 0.01066433 | 4.0696 | 8.72 | 14.79831 | 175.3195 | 27.74759 | 137.3796 | 154.769
8099 | 8099 | 21 | 16 | 20 | 19 | 24 | 77.04831 | 0.2976277 | 0.03234965 | 83.48378 | 0 | 0 | 0 |  | Fe_Cr_Ni_Co_Cu | Fe21Cr16Ni20Co19Cu24 | 0.01105604 | 4.314 | 8.99 | 15.71592 | 181.6225 | 27.42089 | 156.838 | 183.5455
8100 | 8100 | 17 | 12 | 26 | 18 | 26 | 74.66445 | 0.3032751 | 0.03136739 | 75.35023 | 1 | 0 | 0 |  | Fe_Cr_Ni_Co_Cu | Fe17Cr12Ni26Co18Cu26 | 0.01130117 | 4.309764 | 9.252525 | 16.47239 | 153.2933 | 21.99519 | 150.6777 | 187.9516
8101 | 8101 | 13 | 9 | 34 | 17 | 28 | 72.71682 | 0.3081921 | 0.03022184 | 67.08537 | 1 | 0 | 0 |  | Fe_Cr_Ni_Co_Cu | Fe13Cr9Ni34Co17Cu28 | 0.01140379 | 4.095285 | 9.49505 | 17.07684 | 132.0119 | 21.58545 | 168.7445 | 184.8713
8102 | 8102 | 11 | 6 | 43 | 12 | 28 | 71.22944 | 0.3122473 | 0.02883119 | 58.80372 | 1 | 0 | 0 |  | Fe_Cr_Ni_Co_Cu | Fe11Cr6Ni43Co12Cu28 | 0.01150535 | 3.8456 | 9.7 | 17.34215 | 111.385 | 12.36006 | 183.1223 | 212.2688
8103 | 8103 | 35 | 45 | 3 | 9 | 8 | 93.24119 | 0.2611895 | 0.03335237 | 108.6224 | 0 | 0 | 0 |  | Fe_Cr_Ni_Co_Cu | Fe35Cr45Ni3Co9Cu8 | 0.007604577 | 1.5292 | 7.49 | 9.82395 | 128.1618 | 41.34608 | 587.4035 | 200.8081
8104 | 8104 | 31 | 39 | 5 | 14 | 10 | 90.46537 | 0.2678928 | 0.03381637 | 108.4391 | 0 | 0 | 0 |  | Fe_Cr_Ni_Co_Cu | Fe31Cr39Ni5Co14Cu10 | 0.008227823 | 1.733701 | 7.757576 | 11.13496 | 140.5962 | 46.44385 | 450.9139 | 192.4669
8105 | 8105 | 27 | 33 | 8 | 19 | 12 | 87.51938 | 0.2751739 | 0.03432952 | 108.0485 | 0 | 0 | 0 |  | Fe_Cr_Ni_Co_Cu | Fe27Cr33Ni8Co19Cu12 | 0.008713167 | 1.846342 | 8.050505 | 12.31661 | 159.5621 | 39.28543 | 286.7958 | 168.4283
8106 | 8106 | 24 | 28 | 12 | 22 | 14 | 84.85021 | 0.2816964 | 0.03453108 | 105.8278 | 0 | 0 | 0 |  | Fe_Cr_Ni_Co_Cu | Fe24Cr28Ni12Co22Cu14 | 0.009117121 | 2 | 8.32 | 13.23027 | 185.8816 | 43.61362 | 198.4303 | 151.7436
8107 | 8107 | 20 | 23 | 17 | 24 | 16 | 82.20313 | 0.2881451 | 0.03455261 | 102.6113 | 0 | 0 | 0 |  | Fe_Cr_Ni_Co_Cu | Fe20Cr23Ni17Co24Cu16 | 0.009477154 | 2.1612 | 8.6 | 14.10674 | 212.3208 | 45.03651 | 136.8353 | 141.291
8108 | 8108 | 17 | 18 | 22 | 25 | 18 | 79.57202 | 0.2944863 | 0.03362653 | 93.94032 | 0 | 0 | 0 |  | Fe_Cr_Ni_Co_Cu | Fe17Cr18Ni22Co25Cu18 | 0.009827225 | 2.4396 | 8.87 | 14.85766 | 203.1955 | 43.63394 | 122.8301 | 139.1815
8109 | 8109 | 13 | 13 | 30 | 24 | 20 | 76.80742 | 0.3012535 | 0.03190595 | 81.02788 | 1 | 0 | 0 |  | Fe_Cr_Ni_Co_Cu | Fe13Cr13Ni30Co24Cu20 | 0.01013463 | 2.6164 | 9.18 | 15.60096 | 161.8843 | 29.64806 | 129.7034 | 129.153
8110 | 8110 | 11 | 9 | 38 | 22 | 20 | 75.08411 | 0.3061276 | 0.02980526 | 68.41125 | 1 | 0 | 0 |  | Fe_Cr_Ni_Co_Cu | Fe11Cr9Ni38Co22Cu20 | 0.01014776 | 2.5348 | 9.4 | 15.75405 | 135.1855 | 25.81514 | 127.4714 | 132.3937
8111 | 8111 | 8 | 6 | 50 | 16 | 20 | 73.52705 | 0.3105085 | 0.0279949 | 57.88509 | 1 | 1 | 1 | 57.88509 | Fe_Cr_Ni_Co_Cu | Fe8Cr6Ni50Co16Cu20 | 0.01017753 | 2.392 | 9.64 | 15.87451 | 114.6602 | 19.17994 | 139.601 | 131.8136
8112 | 8112 | 25 | 50 | 3 | 14 | 7 | 95.35972 | 0.2568833 | 0.03414811 | 116.2071 | 0 | 0 | 0 |  | Fe_Cr_Ni_Co_Cu | Fe25Cr50Ni3Co14Cu7 | 0.00699762 | 0.6313641 | 7.40404 | 10.07775 | 140.647 | 39.16775 | 649.5462 | 192.6009
8113 | 8113 | 23 | 42 | 6 | 21 | 8 | 91.94094 | 0.2660017 | 0.03575645 | 122.3697 | 0 | 0 | 0 |  | Fe_Cr_Ni_Co_Cu | Fe23Cr42Ni6Co21Cu8 | 0.007283899 | 0.2428 | 7.73 | 11.21561 | 166.4259 | 43.67203 | 450.3121 | 181.5703
8114 | 8114 | 20 | 36 | 9 | 26 | 9 | 89.36357 | 0.2727811 | 0.03627814 | 122.4956 | 0 | 0 | 0 |  | Fe_Cr_Ni_Co_Cu | Fe20Cr36Ni9Co26Cu9 | 0.007535112 | 0.1376 | 7.99 | 12.00666 | 187.9429 | 41.93876 | 256.6689 | 198.5613
8115 | 8115 | 18 | 29 | 13 | 28 | 11 | 86.13993 | 0.280496 | 0.03569925 | 114.7615 | 0 | 0 | 0 |  | Fe_Cr_Ni_Co_Cu | Fe18Cr29Ni13Co28Cu11 | 0.008137896 | 0.5881033 | 8.292929 | 12.89215 | 210.3513 | 54.74792 | 166.5991 | 161.202
8116 | 8116 | 16 | 24 | 18 | 30 | 12 | 83.78888 | 0.2866086 | 0.03546866 | 110.4357 | 0 | 0 | 0 |  | Fe_Cr_Ni_Co_Cu | Fe16Cr24Ni18Co30Cu12 | 0.008338949 | 0.6528 | 8.54 | 13.36263 | 207.3054 | 52.60085 | 139.5764 | 158.2674
8117 | 8117 | 13 | 18 | 25 | 31 | 14 | 80.71746 | 0.2941724 | 0.03394734 | 97.51734 | 1 | 0 | 0 |  | Fe_Cr_Ni_Co_Cu | Fe13Cr18Ni25Co31Cu14 | 0.008753439 | 1.068523 | 8.861386 | 14.06638 | 182.3995 | 31.54302 | 103.5689 | 130.8965
8118 | 8118 | 10 | 13 | 32 | 30 | 15 | 78.34137 | 0.3002213 | 0.03161254 | 81.70779 | 1 | 0 | 0 |  | Fe_Cr_Ni_Co_Cu | Fe10Cr13Ni32Co30Cu15 | 0.008980404 | 1.3472 | 9.13 | 14.48586 | 152.5621 | 31.09833 | 81.16907 | 114.6408
8119 | 8119 | 8 | 8 | 42 | 26 | 15 | 76.15293 | 0.3061899 | 0.02862135 | 64.19464 | 1 | 1 | 1 | 64.19464 | Fe_Cr_Ni_Co_Cu | Fe8Cr8Ni42Co26Cu15 | 0.009052895 | 1.52311 | 9.40404 | 14.52018 | 123.7677 | 23.35027 | 82.30698 | 106.1465
8120 | 8120 | 6 | 5 | 55 | 19 | 15 | 74.61016 | 0.3104831 | 0.0262295 | 51.4413 | 1 | 1 | 1 | 51.4413 | Fe_Cr_Ni_Co_Cu | Fe6Cr5Ni55Co19Cu15 | 0.009072527 | 1.5884 | 9.64 | 14.43052 | 108.648 | 16.7999 | 128.4827 | 121.5315
8121 | 8121 | 17 | 52 | 3 | 21 | 7 | 95.81736 | 0.2565168 | 0.03539902 | 124.8829 | 0 | 0 | 0 |  | Fe_Cr_Ni_Co_Cu | Fe17Cr52Ni3Co21Cu7 | 0.006686584 | 0.0312 | 7.44 | 10.72334 | 161.8167 | 65.10171 | 546.2054 | 227.7613
8122 | 8122 | 16 | 43 | 6 | 28 | 7 | 92.54566 | 0.2657179 | 0.03694393 | 131.0038 | 0 | 0 | 0 |  | Fe_Cr_Ni_Co_Cu | Fe16Cr43Ni6Co28Cu7 | 0.006668308 | -0.6152 | 7.75 | 11.44552 | 190.1627 | 50.96774 | 325.2375 | 224.9231
8123 | 8123 | 15 | 36 | 9 | 33 | 7 | 89.97901 | 0.2729205 | 0.03722682 | 129.7101 | 0 | 0 | 0 |  | Fe_Cr_Ni_Co_Cu | Fe15Cr36Ni9Co33Cu7 | 0.006649501 | -0.9192 | 8 | 11.77922 | 203.6472 | 68.47739 | 219.09 | 199.3705
8124 | 8124 | 13 | 30 | 14 | 36 | 8 | 87.26031 | 0.2799756 | 0.03703397 | 124.8282 | 0 | 0 | 0 |  | Fe_Cr_Ni_Co_Cu | Fe13Cr30Ni14Co36Cu8 | 0.006928656 | -0.8132536 | 8.277228 | 12.26125 | 193.3875 | 51.84536 | 128.7547 | 191.5338
8125 | 8125 | 11 | 24 | 19 | 38 | 9 | 84.64209 | 0.2866925 | 0.03590989 | 114.4972 | 0 | 0 | 0 |  | Fe_Cr_Ni_Co_Cu | Fe11Cr24Ni19Co38Cu9 | 0.007216771 | -0.5195569 | 8.544554 | 12.65082 | 188.5859 | 52.12144 | 93.05979 | 172.3321
8126 | 8126 | 9 | 18 | 25 | 38 | 10 | 82.00681 | 0.2933608 | 0.03379211 | 98.66673 | 1 | 0 | 0 |  | Fe_Cr_Ni_Co_Cu | Fe9Cr18Ni25Co38Cu10 | 0.007532968 | -0.092 | 8.82 | 12.99038 | 163.191 | 33.461 | 66.68342 | 150.8087
8127 | 8127 | 7 | 12 | 33 | 37 | 11 | 79.2476 | 0.3004044 | 0.03061223 | 77.9335 | 1 | 0 | 0 |  | Fe_Cr_Ni_Co_Cu | Fe7Cr12Ni33Co37Cu11 | 0.007820567 | 0.4504 | 9.12 | 13.2193 | 133.3954 | 21.63773 | 54.48684 | 134.5237
8128 | 8128 | 5 | 7 | 44 | 32 | 12 | 76.71676 | 0.3067483 | 0.02708463 | 57.75721 | 1 | 1 | 1 | 57.75721 | Fe_Cr_Ni_Co_Cu | Fe5Cr7Ni44Co32Cu12 | 0.008133617 | 1.0068 | 9.42 | 13.42051 | 111.9758 | 12.06713 | 82.93442 | 105.3822
8129 | 8129 | 4 | 4 | 57 | 23 | 12 | 75.15175 | 0.310878 | 0.02420553 | 43.58842 | 1 | 1 | 1 | 43.58842 | Fe_Cr_Ni_Co_Cu | Fe4Cr4Ni57Co23Cu12 | 0.008225926 | 1.2256 | 9.65 | 13.2665 | 104.7955 | 14.15174 | 89.27455 | 107.7994
8130 | 8130 | 10 | 42 | 6 | 37 | 5 | 92.81102 | 0.2669901 | 0.03817494 | 139.9485 | 0 | 0 | 0 |  | Fe_Cr_Ni_Co_Cu | Fe10Cr42Ni6Co37Cu5 | 0.005599396 | -1.796 | 7.8 | 11.31548 | 200.9111 | 75.61472 | 242.6382 | 276.9045
8131 | 8131 | 10 | 35 | 9 | 41 | 5 | 90.25082 | 0.2740281 | 0.03796571 | 135.3543 | 0 | 0 | 0 |  | Fe_Cr_Ni_Co_Cu | Fe10Cr35Ni9Co41Cu5 | 0.005625324 | -1.89 | 8.04 | 11.40175 | 193.8176 | 67.57998 | 171.2879 | 262.6515
8132 | 8132 | 9 | 28 | 13 | 44 | 6 | 87.30237 | 0.2815355 | 0.0369063 | 124.7108 | 0 | 0 | 0 |  | Fe_Cr_Ni_Co_Cu | Fe9Cr28Ni13Co44Cu6 | 0.00603051 | -1.4976 | 8.32 | 11.7384 | 188.9973 | 73.24963 | 109.1602 | 259.5803
8133 | 8133 | 8 | 22 | 18 | 45 | 7 | 84.6677 | 0.2881569 | 0.03524867 | 111.102 | 0 | 0 | 0 |  | Fe_Cr_Ni_Co_Cu | Fe8Cr22Ni18Co45Cu7 | 0.006413503 | -1.0344 | 8.58 | 12 | 178.5288 | 55.7267 | 122.9841 | 254.0351
8134 | 8134 | 6 | 16 | 25 | 45 | 8 | 81.94255 | 0.2950825 | 0.03258633 | 92.15329 | 1 | 0 | 0 |  | Fe_Cr_Ni_Co_Cu | Fe6Cr16Ni25Co45Cu8 | 0.006745534 | -0.4904 | 8.87 | 12.20656 | 151.317 | 35.9095 | 88.10031 | 205.8383
8135 | 8135 | 5 | 11 | 32 | 43 | 9 | 79.58089 | 0.3009181 | 0.02954899 | 73.26598 | 1 | 1 | 1 | 73.26598 | Fe_Cr_Ni_Co_Cu | Fe5Cr11Ni32Co43Cu9 | 0.007105951 | 0.1204 | 9.12 | 12.38184 | 136.3315 | 26.03285 | 52.43665 | 173.1285
8136 | 8136 | 3 | 6 | 43 | 38 | 11 | 76.74142 | 0.3075579 | 0.02540474 | 50.49513 | 1 | 1 | 1 | 50.49513 | Fe_Cr_Ni_Co_Cu | Fe3Cr6Ni43Co38Cu11 | 0.00771007 | 0.9853936 | 9.435644 | 12.91766 | 113.5225 | 28.38022 | 64.15804 | 145.5572
8137 | 8137 | 6 | 32 | 9 | 50 | 3 | 89.83993 | 0.2769206 | 0.03805892 | 136.0605 | 0 | 0 | 0 |  | Fe_Cr_Ni_Co_Cu | Fe6Cr32Ni9Co50Cu3 | 0.004426807 | -2.6488 | 8.13 | 10.71261 | 199.4102 | 84.34733 | 162.9343 | 315.2436
8138 | 8138 | 6 | 25 | 13 | 52 | 4 | 86.90044 | 0.2842583 | 0.03626676 | 120.7918 | 0 | 0 | 0 |  | Fe_Cr_Ni_Co_Cu | Fe6Cr25Ni13Co52Cu4 | 0.004992188 | -2.05 | 8.4 | 10.87014 | 189.5565 | 92.01833 | 72.32627 | 281.0336
8139 | 8139 | 5 | 19 | 18 | 53 | 5 | 84.26187 | 0.2908505 | 0.0337216 | 101.9491 | 0 | 1 | 0 |  | Fe_Cr_Ni_Co_Cu | Fe5Cr19Ni18Co53Cu5 | 0.005454258 | -1.4188 | 8.66 | 11.01408 | 171.5916 | 67.38824 | 57.18203 | 285.4301
8140 | 8140 | 4 | 13 | 23 | 53 | 6 | 81.64247 | 0.297352 | 0.03029865 | 79.92678 | 1 | 1 | 1 | 79.92678 | Fe_Cr_Ni_Co_Cu | Fe4Cr13Ni23Co53Cu6 | 0.005903127 | -0.6485053 | 8.919192 | 11.12579 | 153.9007 | 53.33669 | 32.60015 | 236.8875
8141 | 8141 | 4 | 8 | 30 | 50 | 8 | 78.93947 | 0.3034402 | 0.02643083 | 57.72619 | 1 | 1 | 1 | 57.72619 | Fe_Cr_Ni_Co_Cu | Fe4Cr8Ni30Co50Cu8 | 0.006693602 | 0.3168 | 9.18 | 11.70299 | 135.8249 | 32.47822 | 27.70381 | 241.8349
8142 | 8142 | 47 | 12 | 5 | 33 | 3 | 83.65077 | 0.2901985 | 0.02783997 | 70.25513 | 0 | 1 | 0 |  | Fe_Cr_Ni_Co_Cu | Fe47Cr12Ni5Co33Cu3 | 0.005751927 | -0.668 | 8.28 | 8.608717 | 217.2433 | 56.46933 | 36.57888 | 199.8282
8143 | 8143 | 40 | 11 | 5 | 39 | 5 | 82.53303 | 0.2926893 | 0.0271563 | 65.5752 | 0 | 1 | 0 |  | Fe_Cr_Ni_Co_Cu | Fe40Cr11Ni5Co39Cu5 | 0.006627855 | 0.0116 | 8.42 | 9.836666 | 216.1831 | 52.91544 | 31.88516 | 234.478
8144 | 8144 | 34 | 10 | 4 | 44 | 7 | 81.4805 | 0.2948612 | 0.02659782 | 61.7207 | 0 | 1 | 0 |  | Fe_Cr_Ni_Co_Cu | Fe34Cr10Ni4Co44Cu7 | 0.007319247 | 0.7125803 | 8.535354 | 10.92124 | 210.6399 | 76.66048 | 48.85846 | 246.2623
8145 | 8145 | 27 | 9 | 4 | 49 | 11 | 79.67294 | 0.2981279 | 0.02633582 | 58.51044 | 0 | 0 | 0 |  | Fe_Cr_Ni_Co_Cu | Fe27Cr9Ni4Co49Cu11 | 0.008328592 | 1.8644 | 8.72 | 12.64081 | 193.6057 | 82.45137 | 52.60097 | 294.599
8146 | 8146 | 22 | 7 | 3 | 53 | 14 | 77.9213 | 0.301553 | 0.02502759 | 50.76463 | 0 | 0 | 0 |  | Fe_Cr_Ni_Co_Cu | Fe22Cr7Ni3Co53Cu14 | 0.008915517 | 2.741353 | 8.878788 | 13.79888 | 178.4447 | 70.23655 | 56.04593 | 349.9297
8147 | 8147 | 51 | 19 | 6 | 21 | 3 | 86.06501 | 0.2830778 | 0.02990206 | 82.86323 | 0 | 1 | 0 |  | Fe_Cr_Ni_Co_Cu | Fe51Cr19Ni6Co21Cu3 | 0.005699177 | -0.7692 | 8.04 | 8.543419 | 179.6867 | 52.34404 | 112.8212 | 145.2618
8148 | 8148 | 44 | 17 | 7 | 27 | 5 | 84.57193 | 0.2865883 | 0.03036483 | 83.90881 | 0 | 1 | 0 |  | Fe_Cr_Ni_Co_Cu | Fe44Cr17Ni7Co27Cu5 | 0.006654703 | -0.1564 | 8.22 | 9.795918 | 213.3925 | 57.17328 | 94.04988 | 175.7903
8149 | 8149 | 38 | 16 | 8 | 32 | 7 | 83.39811 | 0.2892029 | 0.03079945 | 84.94804 | 0 | 0 | 0 |  | Fe_Cr_Ni_Co_Cu | Fe38Cr16Ni8Co32Cu7 | 0.007340745 | 0.3897657 | 8.366337 | 10.85051 | 219.7012 | 45.43634 | 84.72231 | 185.7845
8150 | 8150 | 32 | 14 | 8 | 36 | 10 | 81.64995 | 0.2926649 | 0.02996483 | 78.33512 | 0 | 0 | 0 |  | Fe_Cr_Ni_Co_Cu | Fe32Cr14Ni8Co36Cu10 | 0.008240317 | 1.3632 | 8.54 | 12.16553 | 221.8762 | 65.39219 | 80.02748 | 191.3443
8151 | 8151 | 26 | 11 | 9 | 40 | 14 | 79.15153 | 0.2977 | 0.02855479 | 68.22842 | 0 | 0 | 0 |  | Fe_Cr_Ni_Co_Cu | Fe26Cr11Ni9Co40Cu14 | 0.009127548 | 2.4788 | 8.78 | 13.63231 | 206.936 | 69.64355 | 63.95346 | 237.5845
8152 | 8152 | 21 | 9 | 8 | 44 | 18 | 77.0906 | 0.3015204 | 0.02739406 | 60.28057 | 0 | 0 | 0 |  | Fe_Cr_Ni_Co_Cu | Fe21Cr9Ni8Co44Cu18 | 0.009767478 | 3.4596 | 8.96 | 14.89262 | 190.0346 | 60.57088 | 43.90695 | 213.6382
8153 | 8153 | 16 | 7 | 7 | 46 | 23 | 74.65086 | 0.3057155 | 0.02617855 | 52 | 0 | 0 | 0 |  | Fe_Cr_Ni_Co_Cu | Fe16Cr7Ni7Co46Cu23 | 0.01039567 | 4.491378 | 9.161616 | 16.25729 | 171.1509 | 53.46536 | 65.83735 | 280.2429
8154 | 8154 | 52 | 29 | 4 | 12 | 3 | 89.58039 | 0.2732042 | 0.03186306 | 96.66114 | 0 | 0 | 0 |  | Fe_Cr_Ni_Co_Cu | Fe52Cr29Ni4Co12Cu3 | 0.005635981 | -0.5664 | 7.71 | 8.19512 | 139.5827 | 44.26405 | 411.8789 | 112.5526
8155 | 8155 | 46 | 27 | 8 | 16 | 4 | 88.24597 | 0.2768275 | 0.03261605 | 99.81443 | 0 | 1 | 0 |  | Fe_Cr_Ni_Co_Cu | Fe46Cr27Ni8Co16Cu4 | 0.006107506 | -0.6877757 | 7.90099 | 9.161493 | 156.6125 | 44.29163 | 312.114 | 147.259
8156 | 8156 | 39 | 24 | 10 | 21 | 6 | 86.45225 | 0.2810782 | 0.03301728 | 100.2161 | 0 | 0 | 0 |  | Fe_Cr_Ni_Co_Cu | Fe39Cr24Ni10Co21Cu6 | 0.006967188 | -0.186 | 8.11 | 10.3822 | 185.8667 | 48.43183 | 211.8501 | 141.7378
8157 | 8157 | 34 | 21 | 12 | 25 | 9 | 84.22349 | 0.2858874 | 0.03295635 | 97.18385 | 0 | 0 | 0 |  | Fe_Cr_Ni_Co_Cu | Fe34Cr21Ni12Co25Cu9 | 0.007947703 | 0.6995393 | 8.336634 | 11.68065 | 209.5904 | 51.98255 | 135.5116 | 154.1013
8158 | 8158 | 29 | 17 | 13 | 28 | 13 | 81.43919 | 0.2915063 | 0.03221116 | 89.50786 | 0 | 0 | 0 |  | Fe_Cr_Ni_Co_Cu | Fe29Cr17Ni13Co28Cu13 | 0.009030762 | 1.9612 | 8.59 | 13.14344 | 214.482 | 64.34653 | 97.09859 | 149.1627
8159 | 8159 | 24 | 14 | 14 | 31 | 17 | 78.95815 | 0.2964318 | 0.03098752 | 79.75196 | 0 | 0 | 0 |  | Fe_Cr_Ni_Co_Cu | Fe24Cr14Ni14Co31Cu17 | 0.009797797 | 2.9656 | 8.82 | 14.42221 | 206.7977 | 55.85599 | 90.20593 | 161.4791
8160 | 8160 | 19 | 11 | 13 | 34 | 23 | 75.89734 | 0.3019029 | 0.02937543 | 67.76606 | 0 | 0 | 0 |  | Fe_Cr_Ni_Co_Cu | Fe19Cr11Ni13Co34Cu23 | 0.01065127 | 4.3036 | 9.07 | 15.94083 | 185.9412 | 38.73887 | 70.26682 | 216.1126
8161 | 8161 | 15 | 8 | 12 | 36 | 29 | 72.8679 | 0.3073391 | 0.02757934 | 55.78573 | 0 | 0 | 0 |  | Fe_Cr_Ni_Co_Cu | Fe15Cr8Ni12Co36Cu29 | 0.01121806 | 5.3004 | 9.31 | 17.17294 | 172.988 | 34.39518 | 59.1445 | 199.3801
8162 | 8162 | 12 | 6 | 9 | 37 | 36 | 69.96908 | 0.3119185 | 0.0261779 | 46.48379 | 0 | 0 | 0 |  | Fe_Cr_Ni_Co_Cu | Fe12Cr6Ni9Co37Cu36 | 0.01161239 | 6.1992 | 9.51 | 18.1593 | 160.1519 | 35.08 | 75.35098 | 240.1947
8163 | 8163 | 43 | 38 | 6 | 10 | 3 | 92.49251 | 0.265893 | 0.03428764 | 113.9631 | 0 | 0 | 0 |  | Fe_Cr_Ni_Co_Cu | Fe43Cr38Ni6Co10Cu3 | 0.005511104 | -0.9596 | 7.55 | 8.44926 | 126.7333 | 35.3466 | 536.7099 | 150.0152
8164 | 8164 | 38 | 34 | 10 | 13 | 4 | 90.6655 | 0.2706504 | 0.03488754 | 115.7694 | 0 | 0 | 0 |  | Fe_Cr_Ni_Co_Cu | Fe38Cr34Ni10Co13Cu4 | 0.006012461 | -1.06683 | 7.767677 | 9.409675 | 141.2805 | 39.159 | 504.8864 | 116.0796
8165 | 8165 | 33 | 29 | 14 | 16 | 7 | 87.67833 | 0.2773704 | 0.0349621 | 112.5919 | 0 | 0 | 0 |  | Fe_Cr_Ni_Co_Cu | Fe33Cr29Ni14Co16Cu7 | 0.00726324 | -0.2465055 | 8.070707 | 10.91564 | 159.3909 | 36.62701 | 346.716 | 144.7841
8166 | 8166 | 29 | 25 | 17 | 19 | 10 | 85.04135 | 0.2831868 | 0.03473062 | 107.836 | 0 | 0 | 0 |  | Fe_Cr_Ni_Co_Cu | Fe29Cr25Ni17Co19Cu10 | 0.008191302 | 0.5812 | 8.33 | 12.14043 | 182.2782 | 50.75023 | 250.348 | 161.4962
8167 | 8167 | 25 | 20 | 19 | 21 | 15 | 81.50844 | 0.2902481 | 0.0337512 | 97.44252 | 1 | 0 | 0 |  | Fe_Cr_Ni_Co_Cu | Fe25Cr20Ni19Co21Cu15 | 0.00945192 | 2.076 | 8.64 | 13.73863 | 200.2923 | 45.24037 | 169.7634 | 149.8698
8168 | 8168 | 21 | 16 | 19 | 24 | 20 | 78.40614 | 0.2962651 | 0.03250768 | 86.47909 | 1 | 0 | 0 |  | Fe_Cr_Ni_Co_Cu | Fe21Cr16Ni19Co24Cu20 | 0.01034624 | 3.3592 | 8.9 | 15.10331 | 201.826 | 33.4927 | 104.4786 | 126.8505
8169 | 8169 | 17 | 12 | 18 | 26 | 26 | 74.97581 | 0.3025774 | 0.0304773 | 71.53015 | 1 | 0 | 0 |  | Fe_Cr_Ni_Co_Cu | Fe17Cr12Ni18Co26Cu26 | 0.01114855 | 4.652586 | 9.171717 | 16.47239 | 186.2795 | 24.39742 | 89.11916 | 180.8981
8170 | 8170 | 13 | 9 | 17 | 28 | 34 | 71.4329 | 0.3087648 | 0.02863159 | 58.35847 | 1 | 0 | 0 |  | Fe_Cr_Ni_Co_Cu | Fe13Cr9Ni17Co28Cu34 | 0.0117076 | 5.66219 | 9.445545 | 17.71254 | 163.3751 | 31.34852 | 109.7295 | 235.1342
8171 | 8171 | 11 | 6 | 12 | 28 | 43 | 67.5842 | 0.3148401 | 0.02639551 | 44.43815 | 1 | 0 | 0 |  | Fe_Cr_Ni_Co_Cu | Fe11Cr6Ni12Co28Cu43 | 0.01207746 | 6.6876 | 9.69 | 18.51351 | 142.2129 | 34.19974 | 131.8369 | 275.7485
8172 | 8172 | 35 | 45 | 9 | 8 | 3 | 94.71302 | 0.2604149 | 0.03583604 | 126.0053 | 0 | 0 | 0 |  | Fe_Cr_Ni_Co_Cu | Fe35Cr45Ni9Co8Cu3 | 0.005355587 | -1.4092 | 7.45 | 8.678133 | 121.2085 | 30.55466 | 681.3568 | 219.1936
8173 | 8173 | 31 | 39 | 14 | 10 | 5 | 91.83071 | 0.2672955 | 0.03647497 | 126.6622 | 0 | 0 | 0 |  | Fe_Cr_Ni_Co_Cu | Fe31Cr39Ni14Co10Cu5 | 0.006340974 | -1.156617 | 7.747475 | 9.995408 | 133.1844 | 30.2342 | 569.34375 | 166.9458
8174 | 8174 | 27 | 33 | 19 | 12 | 8 | 88.45873 | 0.2749591 | 0.03659893 | 123.0379 | 0 | 0 | 0 |  | Fe_Cr_Ni_Co_Cu | Fe27Cr33Ni19Co12Cu8 | 0.007494477 | -0.4301602 | 8.080808 | 11.42263 | 155.6339 | 41.01659 | 447.7692 | 150.6777
8175 | 8175 | 24 | 28 | 22 | 14 | 12 | 85.13914 | 0.28194 | 0.03600789 | 114.847 | 0 | 0 | 0 |  | Fe_Cr_Ni_Co_Cu | Fe24Cr28Ni22Co14Cu12 | 0.008667873 | 0.7584 | 8.38 | 12.81249 | 166.871 | 44.0216 | 294.1046 | 167.9183
8176 | 8176 | 20 | 23 | 24 | 16 | 17 | 81.60071 | 0.289031 | 0.03503899 | 104.1292 | 0 | 0 | 0 |  | Fe_Cr_Ni_Co_Cu | Fe20Cr23Ni24Co16Cu17 | 0.009782368 | 2.12 | 8.69 | 14.29825 | 172.4445 | 32.74969 | 209.0545 | 167.3126
8177 | 8177 | 17 | 18 | 25 | 18 | 22 | 78.12945 | 0.2960028 | 0.0336076 | 91.34618 | 0 | 0 | 0 |  | Fe_Cr_Ni_Co_Cu | Fe17Cr18Ni25Co18Cu22 | 0.01062546 | 3.3128 | 8.98 | 15.56245 | 171.0967 | 27.70033 | 150.6594 | 144.1665
8178 | 8178 | 13 | 13 | 24 | 20 | 30 | 73.7482 | 0.3040505 | 0.03147804 | 74.31276 | 1 | 0 | 0 |  | Fe_Cr_Ni_Co_Cu | Fe13Cr13Ni24Co20Cu30 | 0.01152648 | 4.7812 | 9.32 | 17.09357 | 156.146 | 23.56191 | 113.224 | 169.3049
8179 | 8179 | 11 | 9 | 22 | 20 | 38 | 69.82247 | 0.3109216 | 0.02912225 | 58.17322 | 1 | 0 | 0 |  | Fe_Cr_Ni_Co_Cu | Fe11Cr9Ni22Co20Cu38 | 0.01209369 | 5.8132 | 9.6 | 18.09392 | 138.5795 | 28.33747 | 147.8677 | 247.9399
8180 | 8180 | 8 | 6 | 16 | 20 | 50 | 65.13579 | 0.3182279 | 0.02649692 | 41.72757 | 1 | 0 | 0 |  | Fe_Cr_Ni_Co_Cu | Fe8Cr6Ni16Co20Cu50 | 0.01221616 | 6.5536 | 9.9 | 18.65476 | 123.2774 | 27.71412 | 180.302 | 305.8558
8181 | 8181 | 25 | 50 | 14 | 7 | 3 | 96.32159 | 0.2567736 | 0.03861719 | 145.2599 | 0 | 0 | 0 |  | Fe_Cr_Ni_Co_Cu | Fe25Cr50Ni14Co7Cu3 | 0.005143305 | -2.185899 | 7.434343 | 9.179145 | 122.6638 | 32.34507 | 782.9412 | 173.9911
8182 | 8182 | 23 | 42 | 21 | 8 | 6 | 92.05131 | 0.266678 | 0.04042571 | 150.537 | 0 | 0 | 0 |  | Fe_Cr_Ni_Co_Cu | Fe23Cr42Ni21Co8Cu6 | 0.006559702 | -1.6096 | 7.84 | 10.74197 | 143.6474 | 37.47883 | 607.9881 | 155.1571
8183 | 8183 | 20 | 36 | 26 | 9 | 9 | 88.71409 | 0.2741545 | 0.03975342 | 141.2852 | 0 | 0 | 0 |  | Fe_Cr_Ni_Co_Cu | Fe20Cr36Ni26Co9Cu9 | 0.007636036 | -0.8552 | 8.16 | 12.00666 | 153.1497 | 33.80479 | 479.6975 | 162.8491
8184 | 8184 | 18 | 29 | 28 | 11 | 13 | 84.87793 | 0.282321 | 0.03749111 | 121.9543 | 0 | 0 | 0 |  | Fe_Cr_Ni_Co_Cu | Fe18Cr29Ni28Co11Cu13 | 0.008833942 | 0.486481 | 8.484848 | 13.35245 | 161.0149 | 30.83397 | 342.032 | 180.9685
8185 | 8185 | 16 | 24 | 30 | 12 | 18 | 81.31545 | 0.2894112 | 0.03586515 | 107.3704 | 0 | 0 | 0 |  | Fe_Cr_Ni_Co_Cu | Fe16Cr24Ni30Co12Cu18 | 0.009911002 | 1.8624 | 8.78 | 14.66424 | 150.1827 | 21.77676 | 245.5046 | 170.9243
8186 | 8186 | 13 | 18 | 31 | 14 | 25 | 76.8644 | 0.2981289 | 0.03379031 | 89.77149 | 1 | 0 | 0 |  | Fe_Cr_Ni_Co_Cu | Fe13Cr18Ni31Co14Cu25 | 0.01097081 | 3.407117 | 9.138614 | 16.20378 | 143.4276 | 24.31209 | 179.6865 | 164.9373
8187 | 8187 | 10 | 13 | 30 | 15 | 32 | 72.80379 | 0.3056808 | 0.03175974 | 73.89585 | 1 |  | 0 |  | Fe_Cr_Ni_Co_Cu | Fe10Cr13Ni30Co15Cu32 | 0.01171282 | 4.5928 | 9.45 | 17.46539 | 131.9626 | 20.98324 | 176.5355 | 218.2973
8188 | 8188 | 8 | 8 | 26 | 15 | 42 | 67.85917 | 0.3142399 | 0.02897651 | 54.75247 | 1 | 0 | 0 |  | Fe_Cr_Ni_Co_Cu | Fe8Cr8Ni26Co15Cu42 | 0.01229663 | 5.7186 | 9.787879 | 18.52207 | 116.9876 | 17.40922 | 191.675 | 274.1258
8189 | 8189 | 6 | 5 | 19 | 15 | 55 | 63.0582 | 0.321729 | 0.02606817 | 37.58302 | 1 | 0 | 0 |  | Fe_Cr_Ni_Co_Cu | Fe6Cr5Ni19Co15Cu55 | 0.01219445 | 6.1628 | 10.08 | 18.68261 | 109.6846 | 21.18242 | 208.5185 | 361.8961
8190 | 8190 | 17 | 52 | 21 | 7 | 3 | 96.50857 | 0.2569587 | 0.04305324 | 174.7501 | 0 | 0 | 0 |  | Fe_Cr_Ni_Co_Cu | Fe17Cr52Ni21Co7Cu3 | 0.004894935 | -3.1616 | 7.54 | 9.803571 | 142.4231 | 39.18359375 | 772.1232 | 170.8769
8191 | 8191 | 16 | 43 | 28 | 7 | 6 | 92.04794 | 0.2672129 | 0.04302899 | 167.5884 | 0 | 0 | 0 |  | Fe_Cr_Ni_Co_Cu | Fe16Cr43Ni28Co7Cu6 | 0.006378386 | -2.424 | 7.95 | 11.19107 | 161.5645 | 36.62975 | 633.1293 | 163.675
8192 | 8192 | 15 | 36 | 33 | 7 | 9 | 88.37831 | 0.2754071 | 0.04131186 | 150.6427 | 0 | 0 | 0 |  | Fe_Cr_Ni_Co_Cu | Fe15Cr36Ni33Co7Cu9 | 0.007516959 | -1.5 | 8.28 | 12.31706 | 165.6441 | 37.18622 | 503.5161 | 168.425
8193 | 8193 | 13 | 30 | 36 | 8 | 14 | 84.41078 | 0.2834735 | 0.03926867 | 131.6085 | 1 | 0 | 0 |  | Fe_Cr_Ni_Co_Cu | Fe13Cr30Ni36Co8Cu14 | 0.008901224 | 0.05646505 | 8.613861 | 13.79617 | 150.8537 | 27.05323 | 367.2833 | 160.9799
8194 | 8194 | 11 | 24 | 38 | 9 | 19 | 80.5831 | 0.2912478 | 0.03716857 | 113.3392 | 1 | 0 | 0 |  | Fe_Cr_Ni_Co_Cu | Fe11Cr24Ni38Co9Cu19 | 0.009961949 | 1.433585 | 8.930693 | 15.10866 | 139.1543 | 21.35936 | 285.4539 | 189.5285
8195 | 8195 | 9 | 18 | 38 | 10 | 25 | 76.48997 | 0.2992069 | 0.03475868 | 93.95054 | 1 | 0 | 0 |  | Fe_Cr_Ni_Co_Cu | Fe9Cr18Ni38Co10Cu25 | 0.01094582 | 2.8724 | 9.25 | 16.45448 | 122.7499 | 15.17074 | 210.6932 | 191.9014
8196 | 8196 | 7 | 12 | 37 | 11 | 33 | 71.80323 | 0.3080693 | 0.03205564 | 73.63491 | 1 | 0 | 0 |  | Fe_Cr_Ni_Co_Cu | Fe7Cr12Ni37Co11Cu33 | 0.01179457 | 4.2008 | 9.6 | 17.8132 | 113.2357 | 15.4185 | 206.7803 | 234.0591
8197 | 8197 | 5 | 7 | 32 | 12 | 44 | 66.69539 | 0.3168818 | 0.02908827 | 53.48071 | 1 | 0 | 0 |  | Fe_Cr_Ni_Co_Cu | Fe5Cr7Ni32Co12Cu44 | 0.01231734 | 5.2148 | 9.94 | 18.88783 | 108.126 | 14.251 | 242.5642 | 334.7119
8198 | 8198 | 4 | 4 | 23 | 12 | 57 | 61.88984 | 0.3242116 | 0.02601107 | 35.85926 | 1 | 0 | 0 |  | Fe_Cr_Ni_Co_Cu | Fe4Cr4Ni23Co12Cu57 | 0.01214904 | 5.5856 | 10.21 | 18.86796 | 101.1535 | 11.43704 | 275.2912 | 456.7964
8199 | 8199 | 10 | 42 | 37 | 5 | 6 | 91.27981 | 0.2697306 | 0.04237488 | 163.3362 | 0 | 1 | 0 |  | Fe_Cr_Ni_Co_Cu | Fe10Cr42Ni37Co5Cu6 | 0.006221954 | -3.2224 | 8.13 | 11.60862 | 185.3578 | 63.93198 | 616.7068 | 147.7009
8200 | 8200 | 10 | 35 | 41 | 5 | 9 | 87.65382 | 0.2777223 | 0.04149775 | 151.3831 | 1 | 0 | 0 |  | Fe_Cr_Ni_Co_Cu | Fe10Cr35Ni41Co5Cu9 | 0.007399953 | -2.1076 | 8.44 | 12.62696 | 166.4588 | 49.72333 | 497.1492 | 166.7116
8201 | 8201 | 9 | 28 | 44 | 6 | 13 | 83.7288 | 0.286117 | 0.03985379 | 134.3137 | 1 | 0 | 0 |  | Fe_Cr_Ni_Co_Cu | Fe9Cr28Ni44Co6Cu13 | 0.00860549 | -0.6996 | 8.77 | 13.86038 | 152.2481 | 44.5547 | 387.4140625 | 149.4922
8202 | 8202 | 8 | 22 | 45 | 7 | 18 | 79.91088 | 0.2937563 | 0.03765439 | 114.8883 | 1 | 0 | 0 |  | Fe_Cr_Ni_Co_Cu | Fe8Cr22Ni45Co7Cu18 | 0.009762226 | 0.8488 | 9.07 | 15.17366 | 128.1019 | 19.76404 | 285.0484 | 176.841
8203 | 8203 | 6 | 16 | 45 | 8 | 25 | 75.47346 | 0.3022165 | 0.03503663 | 93.37146 | 1 | 0 | 0 |  | Fe_Cr_Ni_Co_Cu | Fe6Cr16Ni45Co8Cu25 | 0.01090933 | 2.4856 | 9.41 | 16.72005 | 117.2328 | 19.68616 | 221.3779 | 212.9204
8204 | 8204 | 5 | 11 | 43 | 9 | 32 | 71.5125 | 0.3095369 | 0.03220219 | 73.55988 | 1 | 0 | 0 |  | Fe_Cr_Ni_Co_Cu | Fe5Cr11Ni43Co9Cu32 | 0.01169901 | 3.7196 | 9.69 | 17.90949 | 107.8491 | 12.66282 | 217.6528 | 255.736
8205 | 8205 | 3 | 6 | 38 | 11 | 43 | 66.52657 | 0.3182357 | 0.02922365 | 53.72387 | 1 | 0 | 0 |  | Fe_Cr_Ni_Co_Cu | Fe3Cr6Ni38Co11Cu43 | 0.01225161 | 4.708558 | 10.0198 | 19.10814 | 105.0746 | 14.03289 | 196.0098 | 294.8045
8206 | 8206 | 6 | 32 | 50 | 3 | 9 | 86.20356 | 0.2819405 | 0.04320857 | 159.3953 | 1 | 1 | 1 | 159.3953 | Fe_Cr_Ni_Co_Cu | Fe6Cr32Ni50Co3Cu9 | 0.00731969 | -2.5096 | 8.66 | 12.87012 | 156.9938 | 54.85262 | 467.107 | 143.5183
8207 | 8207 | 6 | 25 | 52 | 4 | 13 | 82.32954 | 0.2901349 | 0.04082638 | 137.323 | 1 | 1 | 1 | 137.323 | Fe_Cr_Ni_Co_Cu | Fe6Cr25Ni52Co4Cu13 | 0.008563564 | -0.9472 | 8.97 | 14.04849 | 130.7994 | 29.46736 | 358.0592 | 170.7936
8208 | 8208 | 5 | 19 | 53 | 5 | 18 | 78.50993 | 0.2978014 | 0.03820482 | 115.1692 | 1 | 0 | 0 |  | Fe_Cr_Ni_Co_Cu | Fe5Cr19Ni53Co5Cu18 | 0.009729433 | 0.6204 | 9.27 | 15.38668 | 118.3634 | 21.4713 | 259.571 | 165.2094
8209 | 8209 | 4 | 13 | 53 | 6 | 23 | 74.70021 | 0.3054759 | 0.0345817 | 89.68571 | 1 | 0 | 0 |  | Fe_Cr_Ni_Co_Cu | Fe4Cr13Ni53Co6Cu23 | 0.01066175 | 1.980614 | 9.565657 | 16.62591 | 107.5417 | 13.79773 | 200.053 | 162.1726
8210 | 8210 | 4 | 8 | 50 | 8 | 30 | 70.84349 | 0.3125833 | 0.0309344 | 66.89055 | 1 | 0 | 0 |  | Fe_Cr_Ni_Co_Cu | Fe4Cr8Ni50Co8Cu30 | 0.0115406 | 3.344 | 9.82 | 17.88854 | 103.8873 | 10.46554 | 217.2295 | 241.7554
8211 | 8211 | 47 | 12 | 5 | 3 | 33 | 73.83642 | 0.2995608 | 0.0264454 | 51.93192 | 0 | 0 | 0 |  | Fe_Cr_Ni_Co_Cu | Fe47Cr12Ni5Co3Cu33 | 0.01322768 | 9.772 | 8.88 | 14.52274 | 104.504 | 15.1843 | 311.694 | 486.0888
8212 | 8212 | 40 | 11 | 5 | 5 | 39 | 71.44363 | 0.3035714 | 0.0265879 | 49.88563 | 0 | 0 | 0 |  | Fe_Cr_Ni_Co_Cu | Fe40Cr11Ni5Co5Cu39 | 0.01353008 | 10.2932 | 9.1 | 15.25647 | 104.7356 | 18.91364 | 343.9479 | 486.2654
8213 | 8213 | 34 | 10 | 4 | 7 | 44 | 69.33097 | 0.3070916 | 0.02609406 | 45.53844 | 0 | 0 | 0 |  | Fe_Cr_Ni_Co_Cu | Fe34Cr10Ni4Co7Cu44 | 0.01359754 | 10.55811 | 9.282828 | 15.68814 | 108.374 | 22.19669 | 328.1556 | 484.5736
8214 | 8214 | 27 | 9 | 4 | 11 | 49 | 67.36231 | 0.3109 | 0.02582824 | 42.26675 | 0 | 0 | 0 |  | Fe_Cr_Ni_Co_Cu | Fe27Cr9Ni4Co11Cu49 | 0.01332843 | 10.042 | 9.48 | 16.31533 | 109.8874 | 22.08949 | 259.3503 | 454.8806
8215 | 8215 | 22 | 7 | 3 | 14 | 53 | 65.21717 | 0.3151519 | 0.02474142 | 35.94564 | 0 | 0 | 0 |  | Fe_Cr_Ni_Co_Cu | Fe22Cr7Ni3Co14Cu53 | 0.0130344 | 9.617386 | 9.666667 | 16.71954 | 113.3529 | 26.68129 | 297.3304 | 468.32
8216 | 8216 | 51 | 19 | 6 | 3 | 21 | 80.11715 | 0.2883611 | 0.02794116 | 65.24923 | 0 | 0 | 0 |  | Fe_Cr_Ni_Co_Cu | Fe51Cr19Ni6Co3Cu21 | 0.0114834 | 6.7332 | 8.4 | 12.79492 | 116.2556 | 27.36795 | 478.557 | 433.1205
8217 | 8217 | 44 | 17 | 7 | 5 | 27 | 77.32645 | 0.2932525 | 0.02824609 | 63.62359 | 0 | 0 | 0 |  | Fe_Cr_Ni_Co_Cu | Fe44Cr17Ni7Co5Cu27 | 0.01232114 | 7.9044 | 8.66 | 14.07267 | 116.1916 | 26.375 | 340.653 | 436.2438
8218 | 8218 | 38 | 16 | 8 | 7 | 32 | 75.26497 | 0.2968817 | 0.02861226 | 62.86748 | 0 | 0 | 0 |  | Fe_Cr_Ni_Co_Cu | Fe38Cr16Ni8Co7Cu32 | 0.01271249 | 8.428193 | 8.861386 | 14.95345 | 115.9876 | 23.68839 | 314.6459 | 453.1986
8219 | 8219 | 32 | 14 | 8 | 10 | 36 | 73.13796 | 0.3009554 | 0.02837106 | 59.28363 | 0 | 0 | 0 |  | Fe_Cr_Ni_Co_Cu | Fe32Cr14Ni8Co10Cu36 | 0.01290062 | 8.6848 | 9.06 | 15.74293 | 116.2148 | 23.98708 | 251.6181 | 403.8616
8220 | 8220 | 26 | 11 | 9 | 14 | 40 | 70.67897 | 0.3062863 | 0.02795168 | 54.55519 | 0 | 0 | 0 |  | Fe_Cr_Ni_Co_Cu | Fe26Cr11Ni9Co14Cu40 | 0.01290031 | 8.4692 | 9.3 | 16.65413 | 124.2869 | 29.51099 | 231.3523 | 425.4713
8221 | 8221 | 21 | 9 | 8 | 18 | 44 | 68.65765 | 0.3103485 | 0.02730354 | 49.48221 | 0 | 0 | 0 |  | Fe_Cr_Ni_Co_Cu | Fe21Cr9Ni8Co18Cu44 | 0.0127824 | 8.3476 | 9.48 | 17.28439 | 127.4878 | 30.63148 | 212.3777 | 362.8835
8222 | 8222 | 16 | 7 | 7 | 23 | 46 | 67.15023 | 0.3138162 | 0.02615524 | 43.1776 | 0 | 0 | 0 |  | Fe_Cr_Ni_Co_Cu | Fe16Cr7Ni7Co23Cu46 | 0.01248582 | 7.908173 | 9.626263 | 17.90587 | 130.6698 | 35.81152 | 159.1372 | 358.5276
8223 | 8223 | 52 | 29 | 4 | 3 | 12 | 86.57583 | 0.2756567 | 0.03011631 | 82.90705 | 0 | 0 | 0 |  | Fe_Cr_Ni_Co_Cu | Fe52Cr29Ni4Co3Cu12 | 0.009278159 | 3.7824 | 7.89 | 10.50524 | 121.1723 | 42.24141 | 485.5332 | 244.5091
8224 | 8224 | 46 | 27 | 8 | 4 | 16 | 84.28438 | 0.2801631 | 0.03080587 | 84.00043 | 0 | 0 | 0 |  | Fe_Cr_Ni_Co_Cu | Fe46Cr27Ni8Co4Cu16 | 0.01020351 | 4.525831 | 8.138614 | 11.92813 | 122.7513 | 38.41755 | 469.2669 | 324.8603
8225 | 8225 | 39 | 24 | 10 | 6 | 21 | 81.46654 | 0.2854401 | 0.03082218 | 80.81506 | 0 | 0 | 0 |  | Fe_Cr_Ni_Co_Cu | Fe39Cr24Ni10Co6Cu21 | 0.0111533 | 5.634 | 8.41 | 13.36376 | 123.1314 | 22.18675 | 369.7236 | 366.5045
8226 | 8226 | 34 | 21 | 12 | 9 | 25 | 78.97757 | 0.2906586 | 0.03100643 | 78.73028 | 0 | 0 | 0 |  | Fe_Cr_Ni_Co_Cu | Fe34Cr21Ni12Co9Cu25 | 0.01163357 | 6.095089 | 8.653465 | 14.46426 | 129.7192 | 23.59518 | 293.6367 | 366.6412
8227 | 8227 | 29 | 17 | 13 | 13 | 28 | 76.49646 | 0.2961978 | 0.03066677 | 74.09558 | 0 | 0 | 0 |  | Fe_Cr_Ni_Co_Cu | Fe29Cr17Ni13Co13Cu28 | 0.01191758 | 6.3412 | 8.89 | 15.45154 | 136.5877 | 26.02457 | 210.1026 | 291.4584
8228 | 8228 | 24 | 14 | 14 | 17 | 31 | 74.3647 | 0.3009561 | 0.03027604 | 69.56239 | 0 | 0 | 0 |  | Fe_Cr_Ni_Co_Cu | Fe24Cr14Ni14Co17Cu31 | 0.0120524 | 6.4152 | 9.1 | 16.31686 | 150.4826 | 33.07309 | 162.6639 | 242.1379
8229 | 8229 | 19 | 11 | 13 | 23 | 34 | 72.30941 | 0.305583 | 0.02926024 | 62.33285 | 0 | 0 | 0 |  | Fe_Cr_Ni_Co_Cu | Fe19Cr11Ni13Co23Cu34 | 0.01204699 | 6.4772 | 9.29 | 17.13797 | 160.9893 | 37.13544 | 109.791 | 216.3441
8230 | 8230 | 15 | 8 | 12 | 29 | 36 | 70.59779 | 0.3097565 | 0.02763128 | 53.13928 | 0 | 0 | 0 |  | Fe_Cr_Ni_Co_Cu | Fe15Cr8Ni12Co29Cu36 | 0.0119222 | 6.3812 | 9.45 | 17.79747 | 159.9439 | 33.55225 | 98.94666 | 277.1061
8231 | 8231 | 12 | 6 | 9 | 36 | 37 | 69.64663 | 0.3122725 | 0.026182 | 46.11946 | 0 | 0 | 0 |  | Fe_Cr_Ni_Co_Cu | Fe12Cr6Ni9Co36Cu37 | 0.01168905 | 6.3192 | 9.53 | 18.22526 | 157.543 | 35.65346 | 61.91137 | 261.374
8232 | 8232 | 43 | 38 | 6 | 3 | 10 | 90.13344 | 0.2677112 | 0.03261759 | 100.4983 | 0 | 0 | 0 |  | Fe_Cr_Ni_Co_Cu | Fe43Cr38Ni6Co3Cu10 | 0.008471772 | 2.4956 | 7.69 | 10.10891 | 117.0407 | 25.54 | 452.7635 | 164.9145
8233 | 8233 | 38 | 34 | 10 | 4 | 13 | 87.60825 | 0.2730997 | 0.0328941 | 99.20178 | 0 | 0 | 0 |  | Fe_Cr_Ni_Co_Cu | Fe38Cr34Ni10Co4Cu13 | 0.009326461 | 3.032344 | 7.949495 | 11.45207 | 125.557 | 45.97126 | 435.9757 | 202.4443
8234 | 8234 | 33 | 29 | 14 | 7 | 16 | 84.63318 | 0.2799386 | 0.0333134 | 98.09168 | 0 | 0 | 0 |  | Fe_Cr_Ni_Co_Cu | Fe33Cr29Ni14Co7Cu16 | 0.00997937 | 3.360473 | 8.252525 | 12.8048 | 134.841 | 30.42621 | 384.0204 | 253.6361
8235 | 8235 | 29 | 25 | 17 | 10 | 19 | 82.03854 | 0.2858329 | 0.03355542 | 96.19287 | 0 | 0 | 0 |  | Fe_Cr_Ni_Co_Cu | Fe29Cr25Ni17Co10Cu19 | 0.01047571 | 3.7276 | 8.51 | 13.88344 | 146.865 | 30.93299 | 261.2609 | 221.3265
8236 | 8236 | 25 | 20 | 19 | 15 | 21 | 79.51755 | 0.2920916 | 0.03319179 | 91.12729 | 0 | 0 | 0 |  | Fe_Cr_Ni_Co_Cu | Fe25Cr20Ni19Co15Cu21 | 0.01071871 | 3.8664 | 8.76 | 14.79831 | 163.6117 | 26.27251 | 180.2041 | 197.5203
8237 | 8237 | 21 | 16 | 19 | 20 | 24 | 77.08672 | 0.2975423 | 0.0322643 | 83.12761 | 0 | 0 | 0 |  | Fe_Cr_Ni_Co_Cu | Fe21Cr16Ni19Co20Cu24 | 0.01103953 | 4.3608 | 8.98 | 15.71592 | 187.2554 | 28.70597 | 129.9764 | 162.6032
8238 | 8238 | 17 | 12 | 18 | 26 | 26 | 74.97581 | 0.3025774 | 0.03048731 | 71.63276 | 1 | 0 | 0 |  | Fe_Cr_Ni_Co_Cu | Fe17Cr12Ni18Co26Cu26 | 0.01114855 | 4.652586 | 9.171717 | 16.47239 | 184.0501 | 29.14469 | 93.20599 | 177.7341
8239 | 8239 | 13 | 9 | 17 | 34 | 28 | 73.36742 | 0.3067264 | 0.02863441 | 60.93892 | 1 | 0 | 0 |  | Fe_Cr_Ni_Co_Cu | Fe13Cr9Ni17Co34Cu28 | 0.01105129 | 4.735222 | 9.326733 | 17.07684 | 174.2219 | 28.77715 | 77.4678 | 194.9316
8240 | 8240 | 11 | 6 | 12 | 43 | 28 | 72.43023 | 0.3095351 | 0.02616013 | 49.25525 | 1 | 0 | 0 |  | Fe_Cr_Ni_Co_Cu | Fe11Cr6Ni12Co43Cu28 | 0.01083488 | 4.8996 | 9.39 | 17.34215 | 166.0455 | 35.87659 | 82.02989 | 260.1772
8241 | 8241 | 35 | 45 | 9 | 3 | 8 | 93.01435 | 0.2616651 | 0.03456104 | 115.3025 | 0 | 0 | 0 |  | Fe_Cr_Ni_Co_Cu | Fe35Cr45Ni9Co3Cu8 | 0.007605392 | 1.0828 | 7.55 | 9.82395 | 117.3141 | 35.32983 | 573.6643 | 218.5395
8242 | 8242 | 31 | 39 | 14 | 5 | 10 | 90.12041 | 0.2686227 | 0.03525131 | 116.1491 | 0 | 0 | 0 |  | Fe_Cr_Ni_Co_Cu | Fe31Cr39Ni14Co5Cu10 | 0.008260082 | 1.116621 | 7.848485 | 11.13496 | 124.7317 | 24.63293 | 496.7271 | 188.6852
8243 | 8243 | 27 | 33 | 19 | 8 | 12 | 87.09605 | 0.2760778 | 0.0357774 | 115.6755 | 0 | 0 | 0 |  | Fe_Cr_Ni_Co_Cu | Fe27Cr33Ni19Co8Cu12 | 0.008785993 | 1.172942 | 8.161616 | 12.31661 | 143.6487 | 41.46884 | 390.3886 | 177.0251
8244 | 8244 | 24 | 28 | 22 | 12 | 14 | 84.46789 | 0.2825195 | 0.0357499 | 112.1268 | 0 | 0 | 0 |  | Fe_Cr_Ni_Co_Cu | Fe24Cr28Ni22Co12Cu14 | 0.009206918 | 1.456 | 8.42 | 13.23027 | 158.2784 | 33.89064 | 315.5468 | 188.241
8245 | 8245 | 20 | 23 | 24 | 17 | 16 | 81.93451 | 0.2887281 | 0.03513352 | 105.2515 | 0 | 0 | 0 |  | Fe_Cr_Ni_Co_Cu | Fe20Cr23Ni24Co17Cu16 | 0.009558076 | 1.8224 | 8.67 | 14.10674 | 181.608 | 38.31388 | 204.4951 | 161.4649
8246 | 8246 | 17 | 18 | 25 | 22 | 18 | 79.45653 | 0.294739 | 0.03384026 | 94.83564 | 1 | 0 | 0 |  | Fe_Cr_Ni_Co_Cu | Fe17Cr18Ni25Co22Cu18 | 0.009868448 | 2.3112 | 8.9 | 14.85766 | 191.666 | 40.50202 | 141.347 | 117.9747
8247 | 8247 | 13 | 13 | 24 | 30 | 20 | 77.03929 | 0.3007422 | 0.03138381 | 78.81998 | 1 | 0 | 0 |  | Fe_Cr_Ni_Co_Cu | Fe13Cr13Ni24Co30Cu20 | 0.01003776 | 2.8372 | 9.12 | 15.60096 | 183.0056 | 35.54413 | 90.17945 | 133.2981
8248 | 8248 | 11 | 9 | 22 | 38 | 20 | 75.70413 | 0.3047565 | 0.02862776 | 63.96161 | 1 | 0 | 0 |  | Fe_Cr_Ni_Co_Cu | Fe11Cr9Ni22Co38Cu20 | 0.00988111 | 3.034 | 9.24 | 15.75405 | 166.7719 | 36.27928 | 67.76228 | 168.9354
8249 | 8249 | 8 | 6 | 16 | 50 | 20 | 74.8484 | 0.3075816 | 0.02564588 | 49.78946 | 1 | 0 | 0 |  | Fe_Cr_Ni_Co_Cu | Fe8Cr6Ni16Co50Cu20 | 0.009580702 | 3.2896 | 9.3 | 15.87451 | 158.6727 | 41.29311 | 69.43739 | 266.9406
8250 | 8250 | 25 | 50 | 14 | 3 | 7 | 94.93854 | 0.2577594 | 0.03744116 | 135.0673 | 0 | 0 | 0 |  | Fe_Cr_Ni_Co_Cu | Fe25Cr50Ni14Co3Cu7 | 0.007023318 | -0.2171207 | 7.515152 | 10.07775 | 116.2749 | 22.26762 | 688.5365 | 210.1012
8251 | 8251 | 23 | 42 | 21 | 6 | 8 | 91.36998 | 0.2672005 | 0.04000057 | 146.4066 | 0 | 0 | 0 |  | Fe_Cr_Ni_Co_Cu | Fe23Cr42Ni21Co6Cu8 | 0.007343805 | -0.7472 | 7.88 | 11.21561 | 131.0359 | 24.46124 | 586.1334 | 192.0352
8252 | 8252 | 20 | 36 | 26 | 9 | 9 | 88.71409 | 0.2741545 | 0.03975342 | 141.2852 | 0 | 0 | 0 |  | Fe_Cr_Ni_Co_Cu | Fe20Cr36Ni26Co9Cu9 | 0.007636036 | -0.8552 | 8.16 | 12.00666 | 156.178 | 34.74515 | 499.5097 | 157.364
8253 | 8253 | 18 | 29 | 28 | 13 | 11 | 85.55912 | 0.2817364 | 0.037599 | 123.9428 | 0 | 0 | 0 |  | Fe_Cr_Ni_Co_Cu | Fe18Cr29Ni28Co13Cu11 | 0.008264576 | -0.1893684 | 8.444444 | 12.89215 | 174.2309 | 41.6209 | 351.3153 | 157.4256
8254 | 8254 | 16 | 24 | 30 | 18 | 12 | 83.32741 | 0.2876 | 0.03626122 | 113.285 | 1 | 0 | 0 |  | Fe_Cr_Ni_Co_Cu | Fe16Cr24Ni30Co18Cu12 | 0.0084553 | 0.1152 | 8.66 | 13.36263 | 187.8899 | 48.99063 | 234.3657 | 139.7454
8255 | 8255 | 13 | 18 | 31 | 25 | 14 | 80.48811 | 0.2946694 | 0.03407752 | 97.43042 | 1 | 0 | 0 |  | Fe_Cr_Ni_Co_Cu | Fe13Cr18Ni31Co25Cu14 | 0.008824826 | 0.8450152 | 8.920792 | 14.06638 | 176.4655 | 41.30336 | 155.1221 | 108.5216
8256 | 8256 | 10 | 13 | 30 | 32 | 15 | 78.41885 | 0.3000525 | 0.03142221 | 80.83783 | 1 | 0 | 0 |  | Fe_Cr_Ni_Co_Cu | Fe10Cr13Ni30Co32Cu15 | 0.008953089 | 1.4104 | 9.11 | 14.48586 | 149.997 | 25.04297 | 86.42201 | 117.1354
8257 | 8257 | 8 | 8 | 26 | 42 | 15 | 76.781 | 0.3048163 | 0.02759956 | 60.5799 | 1 | 0 | 0 |  | Fe_Cr_Ni_Co_Cu | Fe8Cr8Ni26Co42Cu15 | 0.008822085 | 1.927967 | 9.242424 | 14.52018 | 142.2612 | 26.93254 | 68.12978 | 206.3526
8258 | 8258 | 6 | 5 | 19 | 55 | 15 | 76.01277 | 0.3074112 | 0.02401746 | 44.18487 | 1 | 0 | 0 |  | Fe_Cr_Ni_Co_Cu | Fe6Cr5Ni19Co55Cu15 | 0.008538644 | 2.3228 | 9.28 | 14.43052 | 146.9114 | 45.73283 | 23.29285 | 261.4761
8259 | 8259 | 17 | 52 | 21 | 3 | 7 | 95.13278 | 0.2579375 | 0.04200582 | 164.6026 | 0 | 0 | 0 |  | Fe_Cr_Ni_Co_Cu | Fe17Cr52Ni21Co3Cu7 | 0.006781312 | -1.3152 | 7.62 | 10.72334 | 127.276 | 27.3295 | 713.3846 | 200.903
8260 | 8260 | 16 | 43 | 28 | 6 | 7 | 91.70571 | 0.2674751 | 0.04279937 | 165.2986 | 0 | 0 | 0 |  | Fe_Cr_Ni_Co_Cu | Fe16Cr43Ni28Co6Cu7 | 0.006787319 | -2.0144 | 7.97 | 11.44552 | 157.0828 | 40.00624 | 618.8399 | 173.3245
8261 | 8261 | 15 | 36 | 33 | 9 | 7 | 89.05971 | 0.274855 | 0.04161138 | 154.0307 | 0 | 0 | 0 |  | Fe_Cr_Ni_Co_Cu | Fe15Cr36Ni33Co9Cu7 | 0.00678409 | -2.2344 | 8.24 | 11.77922 | 185.2318 | 49.15874 | 534.9333 | 132.7334
8262 | 8262 | 13 | 30 | 36 | 14 | 8 | 86.42299 | 0.2817497 | 0.03989187 | 139.4911 | 1 | 0 | 0 |  | Fe_Cr_Ni_Co_Cu | Fe13Cr30Ni36Co14Cu8 | 0.007085935 | -1.83982 | 8.49505 | 12.26125 | 186.5264 | 55.34398 | 407.8079 | 135.4696
8263 | 8263 | 11 | 24 | 38 | 19 | 9 | 83.91647 | 0.28824 | 0.03759148 | 122.1684 | 1 | 0 | 0 |  | Fe_Cr_Ni_Co_Cu | Fe11Cr24Ni38Co19Cu9 | 0.007381384 | -1.272032 | 8.732673 | 12.65082 | 172.5775 | 55.85233 | 253.1719 | 145.3588
8264 | 8264 | 9 | 18 | 38 | 25 | 10 | 81.50368 | 0.2944407 | 0.03473008 | 102.6976 | 1 | 0 | 0 |  | Fe_Cr_Ni_Co_Cu | Fe9Cr18Ni38Co25Cu10 | 0.007666198 | -0.5236 | 8.95 | 12.99038 | 147.1843 | 35.00949 | 159.7097 | 122.2841
8265 | 8265 | 7 | 12 | 37 | 33 | 11 | 79.09223 | 0.30074 | 0.03092232 | 79.32529 | 1 | 0 | 0 |  | Fe_Cr_Ni_Co_Cu | Fe7Cr12Ni37Co33Cu11 | 0.007867093 | 0.3464 | 9.16 | 13.2193 | 126.5163 | 18.19208 | 82.0695 | 128.1221
8266 | 8266 | 5 | 7 | 32 | 44 | 12 | 77.18436 | 0.3057328 | 0.02636673 | 55.40528 | 1 | 1 | 1 | 55.40528 | Fe_Cr_Ni_Co_Cu | Fe5Cr7Ni32Co44Cu12 | 0.00797763 | 1.2468 | 9.3 | 13.42051 | 130.1553 | 27.03095 | 22.77829 | 192.1477
8267 | 8267 | 4 | 4 | 23 | 57 | 12 | 76.47925 | 0.3079897 | 0.02233738 | 37.77641 | 1 | 1 | 1 | 37.77641 | Fe_Cr_Ni_Co_Cu | Fe4Cr4Ni23Co57Cu12 | 0.007772907 | 1.7696 | 9.31 | 13.2665 | 138.3506 | 38.99057 | 44.52164 | 321.8319
8268 | 8268 | 10 | 42 | 37 | 6 | 5 | 91.62342 | 0.2694647 | 0.04467768 | 178.5758 | 0 | 1 | 0 |  | Fe_Cr_Ni_Co_Cu | Fe10Cr42Ni37Co6Cu5 | 0.005769762 | -3.6064 | 8.11 | 11.31548 | 188.7707 | 68.52819 | 626.6555 | 155.6403
8269 | 8269 | 10 | 35 | 41 | 9 | 5 | 89.02138 | 0.2766048 | 0.04291451 | 163.0432 | 1 | 1 | 1 | 163.0432 | Fe_Cr_Ni_Co_Cu | Fe10Cr35Ni41Co9Cu5 | 0.005794201 | -3.49 | 8.36 | 11.40175 | 190.1373 | 81.77147 | 552.6456 | 112.04
8270 | 8270 | 9 | 28 | 44 | 13 | 6 | 86.1073 | 0.2840591 | 0.04030563 | 142.0198 | 1 | 1 | 1 | 142.0198 | Fe_Cr_Ni_Co_Cu | Fe9Cr28Ni44Co13Cu6 | 0.006237924 | -2.7996 | 8.63 | 11.7384 | 166.8242 | 44.02468 | 425.1973 | 127.94
8271 | 8271 | 8 | 22 | 45 | 18 | 7 | 83.62367 | 0.2903762 | 0.03744154 | 121.1527 | 1 | 1 | 1 | 121.1527 | Fe_Cr_Ni_Co_Cu | Fe8Cr22Ni45Co18Cu7 | 0.006629191 | -1.9848 | 8.85 | 12 | 142.579 | 31.47903 | 258.4787 | 138.1145
8272 | 8272 | 6 | 16 | 45 | 25 | 8 | 81.16638 | 0.2967428 | 0.03401355 | 98.44871 | 1 | 1 | 1 | 98.44871 | Fe_Cr_Ni_Co_Cu | Fe6Cr16Ni45Co25Cu8 | 0.006937024 | -1.0504 | 9.07 | 12.20656 | 126.7102 | 23.02759 | 138.3693 | 129.7856
8273 | 8273 | 5 | 11 | 43 | 32 | 9 | 79.15284 | 0.3018388 | 0.03024991 | 76.0579 | 1 | 1 | 1 | 76.0579 | Fe_Cr_Ni_Co_Cu | Fe5Cr11Ni43Co32Cu9 | 0.007223665 | -0.126 | 9.23 | 12.38184 | 116.1469 | 13.63775 | 85.87708 | 124.3166
8274 | 8274 | 3 | 6 | 38 | 43 | 11 | 76.93467 | 0.3071392 | 0.02513769 | 49.62949 | 1 | 1 | 1 | 49.62949 | Fe_Cr_Ni_Co_Cu | Fe3Cr6Ni38Co43Cu11 | 0.007646399 | 1.069699 | 9.386139 | 12.91766 | 118.6168 | 17.1342 | 30.3954 | 167.2843
8275 | 8275 | 6 | 32 | 50 | 9 | 3 | 88.25931 | 0.2802255 | 0.04320894 | 164.3513 | 1 | 1 | 1 | 164.3513 | Fe_Cr_Ni_Co_Cu | Fe6Cr32Ni50Co9Cu3 | 0.004607295 | -4.42 | 8.54 | 10.71261 | 159.2418 | 46.41285 | 526.7502 | 105.1133
8276 | 8276 | 6 | 25 | 52 | 13 | 4 | 85.39238 | 0.2874351 | 0.0404454 | 141.8152 | 1 | 1 | 1 | 141.8152 | Fe_Cr_Ni_Co_Cu | Fe6Cr25Ni52Co13Cu4 | 0.005209557 | -3.4384 | 8.79 | 10.87014 | 139.2154 | 34.83607 | 361.6037 | 125.8025
8277 | 8277 | 5 | 19 | 53 | 18 | 5 | 82.90422 | 0.2937289 | 0.03713131 | 117.918 | 1 | 1 | 1 | 117.918 | Fe_Cr_Ni_Co_Cu | Fe5Cr19Ni53Co18Cu5 | 0.005702124 | -2.4268 | 9.01 | 11.01408 | 122.559 | 23.85632 | 215.0116 | 129.485
8278 | 8278 | 4 | 13 | 53 | 23 | 6 | 80.46334 | 0.2998676 | 0.03281972 | 90.46498 | 1 | 1 | 1 | 90.46498 | Fe_Cr_Ni_Co_Cu | Fe4Cr13Ni53Co23Cu6 | 0.006159702 | -1.321906 | 9.222222 | 11.12579 | 112.633 | 16.83939 | 119.3173 | 124.8756
8279 | 8279 | 4 | 8 | 50 | 30 | 8 | 78.15954 | 0.3051172 | 0.02775722 | 62.3967 | 1 | 1 | 1 | 62.3967 | Fe_Cr_Ni_Co_Cu | Fe4Cr8Ni50Co30Cu8 | 0.006896636 | -0.0352 | 9.38 | 11.70299 | 107.6513 | 13.87531 | 77.63315 | 118.8291