## Sheet1
| Var1 | Fe | Cr | Ni | Co | V | ShearModulus_eff | PoissonsRatio_eff | delta_prime_misfit | sigma_SSS | Gmin_FCC | eq_FCC | Gmin_eq_FCC | sigma_SSS_FCC | compo_A_B_C_D_E | FORMULA | delta_a | Hmix | VEC | sigma_bulk_modulus | H1_new_pred_KFold_mean | H1_new_pred_KFold_std | C2_new_pred_KFold_mean | C2_new_pred_KFold_std
0 | 0 | 33 | 3 | 5 | 12 | 47 | 63.74074 | 0.3298444 | 0.09227299 | 456.7665 | 0 | 0 | 0 |  | Fe_Cr_Ni_Co_V | Fe33Cr3Ni5Co12V47 | 0.02815247 | -9.7356 | 6.75 | 7.490661 | 222.3519 | 100.3768 | 261.4146 | 231.7129
1 | 1 | 39 | 5 | 5 | 11 | 40 | 66.83769 | 0.3229801 | 0.09123992 | 464.7911 | 0 | 0 | 0 |  | Fe_Cr_Ni_Co_V | Fe39Cr5Ni5Co11V40 | 0.02786066 | -8.9956 | 6.91 | 7.251896 | 237.4552 | 90.99799 | 262.9865 | 215.03
2 | 2 | 44 | 7 | 4 | 10 | 34 | 69.59886 | 0.3167911 | 0.08870127 | 457.5122 | 0 | 0 | 0 |  | Fe_Cr_Ni_Co_V | Fe44Cr7Ni4Co10V34 | 0.02718539 | -8.053056 | 7.010101 | 6.936681 | 257.4679 | 93.30524 | 281.5392 | 183.0178
3 | 3 | 49 | 11 | 4 | 9 | 27 | 73.59215 | 0.3079333 | 0.08401662 | 436.7254 | 0 | 0 | 0 |  | Fe_Cr_Ni_Co_V | Fe49Cr11Ni4Co9V27 | 0.02554887 | -6.9108 | 7.14 | 6.689544 | 288.4634 | 98.47313 | 341.0549 | 151.4686
4 | 4 | 53 | 14 | 3 | 7 | 22 | 76.51569 | 0.3012654 | 0.07904415 | 406.6905 | 0 | 0 | 0 |  | Fe_Cr_Ni_Co_V | Fe53Cr14Ni3Co7V22 | 0.02406362 | -5.811244 | 7.181818 | 6.290262 | 271.7827 | 106.803 | 404.3987 | 164.15
5 | 5 | 21 | 3 | 6 | 19 | 51 | 62.13545 | 0.333895 | 0.09306552 | 454.7706 | 0 | 0 | 0 |  | Fe_Cr_Ni_Co_V | Fe21Cr3Ni6Co19V51 | 0.02742441 | -11.178 | 6.72 | 8.401786 | 229.3481 | 125.0513 | 256.7506 | 291.7839
6 | 6 | 27 | 5 | 7 | 17 | 44 | 65.15647 | 0.3271678 | 0.09299681 | 470.76 | 0 | 0 | 0 |  | Fe_Cr_Ni_Co_V | Fe27Cr5Ni7Co17V44 | 0.02758992 | -10.5316 | 6.89 | 8.170067 | 268.8636 | 97.0241 | 250.5543 | 226.7246
7 | 7 | 32 | 7 | 8 | 16 | 38 | 68.00836 | 0.3209519 | 0.09177093 | 475.8597 | 0 | 0 | 0 |  | Fe_Cr_Ni_Co_V | Fe32Cr7Ni8Co16V38 | 0.02715787 | -9.848446 | 7.049505 | 7.999608 | 291.0158 | 109.3881 | 263.0138 | 207.921
8 | 8 | 36 | 10 | 8 | 14 | 32 | 71.05443 | 0.3140753 | 0.08863002 | 464.5959 | 0 | 0 | 0 |  | Fe_Cr_Ni_Co_V | Fe36Cr10Ni8Co14V32 | 0.0263405 | -8.8576 | 7.14 | 7.745967 | 301.0028 | 79.18893 | 285.0371 | 179.4255
9 | 9 | 40 | 14 | 9 | 11 | 26 | 74.58074 | 0.3061238 | 0.0841617 | 442.5948 | 0 | 0 | 0 |  | Fe_Cr_Ni_Co_V | Fe40Cr14Ni9Co11V26 | 0.02494921 | -7.7768 | 7.23 | 7.483315 | 315.1966 | 98.38385 | 365.4633 | 161.9576
10 | 10 | 44 | 18 | 8 | 9 | 21 | 77.89177 | 0.298553 | 0.07876715 | 410.2626 | 0 | 0 | 0 |  | Fe_Cr_Ni_Co_V | Fe44Cr18Ni8Co9V21 | 0.0233094 | -6.5768 | 7.26 | 7.152622 | 299.0199 | 113.4488 | 425.5092 | 159.6023
11 | 11 | 46 | 23 | 7 | 7 | 16 | 81.59507 | 0.2900525 | 0.07202466 | 366.6654 | 0 | 0 | 0 |  | Fe_Cr_Ni_Co_V | Fe46Cr23Ni7Co7V16 | 0.02116305 | -5.41455 | 7.262626 | 6.867201 | 232.5282 | 93.80428 | 517.6497 | 116.2363
12 | 12 | 12 | 3 | 4 | 29 | 52 | 61.68254 | 0.3354883 | 0.09362705 | 457.8024 | 0 | 0 | 0 |  | Fe_Cr_Ni_Co_V | Fe12Cr3Ni4Co29V52 | 0.02658767 | -12.1792 | 6.75 | 9.11921 | 247.3545 | 130.9431 | 208.6811 | 258.7745
13 | 13 | 16 | 4 | 8 | 27 | 46 | 64.0491 | 0.3305491 | 0.09511393 | 482.5806 | 0 | 0 | 0 |  | Fe_Cr_Ni_Co_V | Fe16Cr4Ni8Co27V46 | 0.02690758 | -12.13214 | 6.980198 | 9.052776 | 275.0938 | 127.8423 | 215.1726 | 240.0805
14 | 14 | 21 | 6 | 10 | 24 | 39 | 66.94772 | 0.3241971 | 0.0939124 | 488.4971 | 0 | 0 | 0 |  | Fe_Cr_Ni_Co_V | Fe21Cr6Ni10Co24V39 | 0.02673427 | -11.3484 | 7.15 | 8.819864 | 297.6695 | 98.15723 | 193.2369 | 222.9391
15 | 15 | 25 | 9 | 12 | 21 | 34 | 69.75383 | 0.317895 | 0.09167283 | 484.4856 | 0 | 0 | 0 |  | Fe_Cr_Ni_Co_V | Fe25Cr9Ni12Co21V34 | 0.02615998 | -10.49466 | 7.257426 | 8.617844 | 326.3582 | 90.77243 | 230.0827 | 195.0364
16 | 16 | 28 | 13 | 13 | 17 | 29 | 72.77561 | 0.3108741 | 0.08795405 | 467.5133 | 0 | 0 | 0 |  | Fe_Cr_Ni_Co_V | Fe28Cr13Ni13Co17V29 | 0.02532052 | -9.5044 | 7.3 | 8.4 | 336.3774 | 71.07281 | 285.6198 | 182.8183
17 | 17 | 31 | 17 | 14 | 14 | 24 | 75.96565 | 0.3036462 | 0.08347441 | 443.3764 | 0 | 0 | 0 |  | Fe_Cr_Ni_Co_V | Fe31Cr17Ni14Co14V24 | 0.0239976 | -8.4892 | 7.36 | 8.204267 | 328.5891 | 76.01502 | 368.4311 | 162.1686
18 | 18 | 34 | 23 | 13 | 11 | 19 | 79.9636 | 0.2943032 | 0.07714162 | 405.0454 | 0 | 0 | 0 |  | Fe_Cr_Ni_Co_V | Fe34Cr23Ni13Co11V19 | 0.02217812 | -7.1652 | 7.34 | 7.922121 | 292.6886 | 103.5385 | 471.8331 | 144.2938
19 | 19 | 36 | 29 | 12 | 8 | 15 | 83.6341 | 0.285642 | 0.07102809 | 365.6439 | 0 | 0 | 0 |  | Fe_Cr_Ni_Co_V | Fe36Cr29Ni12Co8V15 | 0.02028678 | -6.052 | 7.29 | 7.631514 | 231.0931 | 89.86664 | 556.7747 | 114.3422
20 | 20 | 37 | 36 | 9 | 6 | 12 | 87.35147 | 0.2765993 | 0.06505815 | 326.6497 | 0 | 0 | 0 |  | Fe_Cr_Ni_Co_V | Fe37Cr36Ni9Co6V12 | 0.01851669 | -4.9104 | 7.16 | 7.218726 | 188.7354 | 73.98362 | 608.733 | 170.1552
21 | 21 | 10 | 3 | 6 | 38 | 43 | 64.55427 | 0.3304373 | 0.09616038 | 494.9531 | 1 | 0 | 0 |  | Fe_Cr_Ni_Co_V | Fe10Cr3Ni6Co38V43 | 0.02621063 | -12.76 | 7.15 | 9.484725 | 278.675 | 116.3007 | 173.5452 | 247.2965
22 | 22 | 13 | 4 | 10 | 34 | 38 | 66.38412 | 0.326592 | 0.09552039 | 499.2759 | 1 | 0 | 0 |  | Fe_Cr_Ni_Co_V | Fe13Cr4Ni10Co34V38 | 0.0261055 | -12.35303 | 7.313131 | 9.318148 | 285.6318 | 103.5631 | 162.7971 | 210.8182
23 | 23 | 16 | 7 | 14 | 29 | 33 | 69.03942 | 0.3206471 | 0.09327634 | 494.4991 | 1 | 0 | 0 |  | Fe_Cr_Ni_Co_V | Fe16Cr7Ni14Co29V33 | 0.02562697 | -11.58821 | 7.434343 | 9.151314 | 287.7435 | 78.51675 | 166.6553 | 176.9058
24 | 24 | 19 | 10 | 17 | 25 | 29 | 71.50187 | 0.3151024 | 0.09061418 | 484.3549 | 1 | 0 | 0 |  | Fe_Cr_Ni_Co_V | Fe19Cr10Ni17Co25V29 | 0.02491191 | -10.7848 | 7.52 | 8.994999 | 300.9207 | 66.98386 | 202.1215 | 174.5558
25 | 25 | 21 | 15 | 19 | 20 | 25 | 74.57589 | 0.3078532 | 0.08663953 | 464.718 | 1 | 0 | 0 |  | Fe_Cr_Ni_Co_V | Fe21Cr15Ni19Co20V25 | 0.0239486 | -9.8812 | 7.53 | 8.887632 | 306.3784 | 63.42001 | 283.6261 | 179.0725
26 | 26 | 24 | 20 | 19 | 16 | 21 | 77.80332 | 0.3002206 | 0.08166791 | 435.804 | 1 | 0 | 0 |  | Fe_Cr_Ni_Co_V | Fe24Cr20Ni19Co16V21 | 0.02269372 | -8.788 | 7.51 | 8.697126 | 303.6019 | 77.56628 | 370.5191 | 179.0713
27 | 27 | 26 | 26 | 18 | 12 | 17 | 81.46089 | 0.2914662 | 0.07570658 | 398.4733 | 0 | 0 | 0 |  | Fe_Cr_Ni_Co_V | Fe26Cr26Ni18Co12V17 | 0.0211337 | -7.668605 | 7.444444 | 8.486051 | 277.1171 | 90.83942 | 493.3701 | 144.8935
28 | 28 | 28 | 34 | 17 | 9 | 13 | 85.77992 | 0.2812658 | 0.06888138 | 354.692 | 0 | 0 | 0 |  | Fe_Cr_Ni_Co_V | Fe28Cr34Ni17Co9V13 | 0.0188624 | -6.459759 | 7.366337 | 8.243429 | 213.5592 | 76.791 | 565.942 | 130.5268
29 | 29 | 28 | 43 | 12 | 6 | 11 | 89.90909 | 0.270681 | 0.06322 | 318.5162 | 0 | 0 | 0 |  | Fe_Cr_Ni_Co_V | Fe28Cr43Ni12Co6V11 | 0.01763792 | -5.236 | 7.11 | 7.683749 | 176.6951 | 63.85609 | 674.0894 | 198.5653
30 | 30 | 8 | 3 | 9 | 45 | 35 | 67.17737 | 0.3259935 | 0.09571608 | 506.3878 | 1 | 1 | 1 | 506.3878 | Fe_Cr_Ni_Co_V | Fe8Cr3Ni9Co45V35 | 0.02521532 | -12.4588 | 7.52 | 9.457272 | 259.9096 | 97.55382 | 122.3131 | 221.6281
31 | 31 | 10 | 5 | 14 | 39 | 31 | 69.00422 | 0.3219838 | 0.09374456 | 498.9573 | 1 | 1 | 1 | 498.9573 | Fe_Cr_Ni_Co_V | Fe10Cr5Ni14Co39V31 | 0.02482484 | -11.92042 | 7.636364 | 9.324715 | 256.8339 | 82.10808 | 102.563 | 177.3639
32 | 32 | 12 | 8 | 19 | 33 | 27 | 71.31313 | 0.3168194 | 0.09095849 | 486.6095 | 1 | 1 | 1 | 486.6095 | Fe_Cr_Ni_Co_V | Fe12Cr8Ni19Co33V27 | 0.02411378 | -11.21355 | 7.737374 | 9.215753 | 244.5639 | 60.26171 | 140.966 | 159.1253
33 | 33 | 14 | 12 | 22 | 28 | 24 | 73.74602 | 0.3111144 | 0.08798394 | 472.6013 | 1 | 1 | 1 | 472.6013 | Fe_Cr_Ni_Co_V | Fe14Cr12Ni22Co28V24 | 0.02331906 | -10.4832 | 7.76 | 9.167333 | 243.285 | 63.86699 | 166.7839 | 181.2007
34 | 34 | 16 | 17 | 24 | 23 | 20 | 76.89144 | 0.3037904 | 0.08322138 | 445.2834 | 1 | 1 | 1 | 445.2834 | Fe_Cr_Ni_Co_V | Fe16Cr17Ni24Co23V20 | 0.02201447 | -9.5312 | 7.77 | 9.110434 | 246.813 | 59.24886 | 263.8657 | 176.3748
35 | 35 | 18 | 22 | 25 | 18 | 17 | 79.73449 | 0.2969666 | 0.07966042 | 424.7246 | 1 | 1 | 1 | 424.7246 | Fe_Cr_Ni_Co_V | Fe18Cr22Ni25Co18V17 | 0.0208142 | -8.7512 | 7.73 | 9.046546 | 245.5735 | 62.99514 | 399.9511 | 175.5774
36 | 36 | 20 | 30 | 24 | 13 | 13 | 84.11869 | 0.2864063 | 0.07324426 | 384.6071 | 1 | 0 | 0 |  | Fe_Cr_Ni_Co_V | Fe20Cr30Ni24Co13V13 | 0.01875903 | -7.6008 | 7.62 | 8.924125 | 226.6152 | 69.12646 | 517.9855 | 151.7836
37 | 37 | 20 | 38 | 22 | 9 | 11 | 87.7413 | 0.2772902 | 0.06914481 | 360.363 | 0 | 0 | 0 |  | Fe_Cr_Ni_Co_V | Fe20Cr38Ni22Co9V11 | 0.01748438 | -6.8632 | 7.44 | 8.761278 | 192.5565 | 58.17062 | 595.1422 | 155.6853
38 | 38 | 20 | 50 | 16 | 6 | 8 | 93.37633 | 0.2632143 | 0.06006054 | 299.6527 | 0 | 0 | 0 |  | Fe_Cr_Ni_Co_V | Fe20Cr50Ni16Co6V8 | 0.01519271 | -5.3824 | 7.14 | 8.187796 | 149.5517 | 40.1369 | 739.4545 | 202.3383
39 | 39 | 7 | 3 | 14 | 50 | 25 | 70.5187 | 0.3203684 | 0.09034258 | 478.6762 | 1 | 1 | 1 | 478.6762 | Fe_Cr_Ni_Co_V | Fe7Cr3Ni14Co50V25 | 0.02309049 | -10.87073 | 7.969697 | 8.92783 | 200.316 | 65.19298 | 47.0289 | 188.8475
40 | 40 | 8 | 6 | 21 | 42 | 23 | 72.09548 | 0.3166633 | 0.08876771 | 472.2038 | 1 | 1 | 1 | 472.2038 | Fe_Cr_Ni_Co_V | Fe8Cr6Ni21Co42V23 | 0.02261033 | -10.5568 | 8.03 | 8.968835 | 180.7462 | 55.00486 | 63.15087 | 172.6394
41 | 41 | 9 | 9 | 26 | 36 | 20 | 74.06063 | 0.3122515 | 0.08547318 | 452.8514 | 1 | 1 | 1 | 452.8514 | Fe_Cr_Ni_Co_V | Fe9Cr9Ni26Co36V20 | 0.02167925 | -9.9468 | 8.1 | 8.950419 | 174.4835 | 50.59626 | 119.4778 | 158.8674
42 | 42 | 11 | 13 | 28 | 29 | 18 | 76.08691 | 0.3071604 | 0.08236467 | 434.8743 | 1 | 1 | 1 | 434.8743 | Fe_Cr_Ni_Co_V | Fe11Cr13Ni28Co29V18 | 0.0210775 | -9.536986 | 8.050505 | 9.054923 | 186.7778 | 44.30975 | 167.2633 | 157.5314
43 | 43 | 12 | 18 | 30 | 24 | 16 | 78.52322 | 0.3012201 | 0.07942356 | 419.281 | 1 | 1 | 1 | 419.281 | Fe_Cr_Ni_Co_V | Fe12Cr18Ni30Co24V16 | 0.02014123 | -9.0672 | 8 | 9.165151 | 189.8684 | 41.96551 | 275.5637 | 170.5539
44 | 44 | 14 | 25 | 31 | 18 | 13 | 82.06665 | 0.292607 | 0.07459026 | 390.4446 | 1 | 1 | 1 | 390.4446 | Fe_Cr_Ni_Co_V | Fe14Cr25Ni31Co18V13 | 0.01853355 | -8.292912 | 7.910891 | 9.216966 | 205.429 | 54.38941 | 445.8451 | 164.859
45 | 45 | 15 | 32 | 30 | 13 | 10 | 85.76959 | 0.2835876 | 0.06953644 | 358.5584 | 1 | 1 | 1 | 358.5584 | Fe_Cr_Ni_Co_V | Fe15Cr32Ni30Co13V10 | 0.01669313 | -7.5476 | 7.79 | 9.219002 | 192.8132 | 53.89563 | 532.4116 | 156.595
46 | 46 | 15 | 42 | 26 | 8 | 8 | 90.30207 | 0.271994 | 0.06544516 | 335.7835 | 0 | 0 | 0 |  | Fe_Cr_Ni_Co_V | Fe15Cr42Ni26Co8V8 | 0.01519698 | -6.803387 | 7.515152 | 9.068435 | 179.1056 | 59.66469 | 636.6935 | 175.5755
47 | 47 | 15 | 55 | 19 | 5 | 6 | 95.84296 | 0.2578393 | 0.05765723 | 284.797 | 0 | 0 | 0 |  | Fe_Cr_Ni_Co_V | Fe15Cr55Ni19Co5V6 | 0.01326008 | -5.4588 | 7.15 | 8.444525 | 144.9942 | 43.3813 | 769.5643 | 198.2267
48 | 48 | 7 | 3 | 21 | 52 | 17 | 73.39193 | 0.315671 | 0.08185734 | 419.5161 | 1 | 1 | 1 | 419.5161 | Fe_Cr_Ni_Co_V | Fe7Cr3Ni21Co52V17 | 0.02015618 | -8.5924 | 8.37 | 8.056674 | 163.836 | 55.97374 | 14.36149 | 190.4653
49 | 49 | 7 | 6 | 28 | 43 | 16 | 74.51624 | 0.3128353 | 0.08078157 | 414.88 | 1 | 1 | 1 | 414.88 | Fe_Cr_Ni_Co_V | Fe7Cr6Ni28Co43V16 | 0.01982761 | -8.646 | 8.39 | 8.306022 | 147.0667 | 38.74994 | 47.97414 | 162.0055
50 | 50 | 7 | 9 | 33 | 36 | 15 | 75.72324 | 0.3098186 | 0.07936925 | 407.9419 | 1 | 1 | 1 | 407.9419 | Fe_Cr_Ni_Co_V | Fe7Cr9Ni33Co36V15 | 0.01942293 | -8.6508 | 8.39 | 8.529361 | 142.9538 | 33.89982 | 90.2145 | 164.8251
51 | 51 | 8 | 14 | 36 | 30 | 13 | 78.12345 | 0.3039875 | 0.07583854 | 387.904 | 1 | 1 | 1 | 387.904 | Fe_Cr_Ni_Co_V | Fe8Cr14Ni36Co30V13 | 0.01833545 | -8.278404 | 8.346535 | 8.784583 | 141.5502 | 31.47982 | 159.9851 | 157.6215
52 | 52 | 9 | 19 | 38 | 24 | 11 | 80.54678 | 0.2980591 | 0.07221063 | 366.0349 | 1 | 1 | 1 | 366.0349 | Fe_Cr_Ni_Co_V | Fe9Cr19Ni38Co24V11 | 0.01716052 | -7.952162 | 8.287129 | 9.002826 | 149.4758 | 31.99094 | 256.4971 | 170.8628
53 | 53 | 10 | 25 | 38 | 18 | 9 | 83.44263 | 0.2908307 | 0.06823184 | 342.014 | 1 | 1 | 1 | 342.014 | Fe_Cr_Ni_Co_V | Fe10Cr25Ni38Co18V9 | 0.01585085 | -7.6576 | 8.17 | 9.228218 | 168.8188 | 44.98877 | 423.8888 | 167.3327
54 | 54 | 11 | 33 | 37 | 12 | 7 | 87.08932 | 0.2816399 | 0.06450336 | 320.9348 | 1 | 1 | 1 | 320.9348 | Fe_Cr_Ni_Co_V | Fe11Cr33Ni37Co12V7 | 0.01420888 | -7.3116 | 7.99 | 9.390953 | 188.3542 | 64.81783 | 528.3239 | 143.3112
55 | 55 | 12 | 44 | 32 | 7 | 5 | 91.96956 | 0.2691552 | 0.06046819 | 299.0004 | 1 | 0 | 0 |  | Fe_Cr_Ni_Co_V | Fe12Cr44Ni32Co7V5 | 0.01220132 | -6.6792 | 7.68 | 9.327379 | 184.0312 | 73.34902 | 666.1578 | 169.4507
56 | 56 | 12 | 57 | 23 | 4 | 4 | 97.28593 | 0.2551438 | 0.05602695 | 273.8013 | 0 | 0 | 0 |  | Fe_Cr_Ni_Co_V | Fe12Cr57Ni23Co4V4 | 0.01097502 | -5.618 | 7.24 | 8.742997 | 141.8938 | 51.35363 | 792.2691 | 173.6399
57 | 57 | 5 | 6 | 37 | 42 | 10 | 76.53512 | 0.3099022 | 0.06925589 | 328.8465 | 1 | 1 | 1 | 328.8465 | Fe_Cr_Ni_Co_V | Fe5Cr6Ni37Co42V10 | 0.01634397 | -6.4728 | 8.74 | 7.437069 | 123.9628 | 30.543 | 40.66735 | 160.029
58 | 58 | 5 | 9 | 41 | 35 | 10 | 77.3986 | 0.3074371 | 0.06996345 | 337.1906 | 1 | 1 | 1 | 337.1906 | Fe_Cr_Ni_Co_V | Fe5Cr9Ni41Co35V10 | 0.01640839 | -6.9132 | 8.69 | 7.906327 | 118.5835 | 20.84299 | 99.08878 | 139.686
59 | 59 | 6 | 13 | 44 | 28 | 9 | 79.0697 | 0.303143 | 0.06786329 | 326.1968 | 1 | 1 | 1 | 326.1968 | Fe_Cr_Ni_Co_V | Fe6Cr13Ni44Co28V9 | 0.01575069 | -7.0008 | 8.63 | 8.306624 | 121.2716 | 22.50688 | 150.0741 | 143.0816
60 | 60 | 7 | 18 | 45 | 22 | 8 | 81.16767 | 0.2977196 | 0.06605576 | 318.0445 | 1 | 1 | 1 | 318.0445 | Fe_Cr_Ni_Co_V | Fe7Cr18Ni45Co22V8 | 0.01500441 | -7.1152 | 8.52 | 8.728688 | 131.8802 | 29.22389 | 243.5564 | 161.4289
61 | 61 | 8 | 25 | 45 | 16 | 6 | 84.43125 | 0.2895981 | 0.06183321 | 293.3872 | 1 | 1 | 1 | 293.3872 | Fe_Cr_Ni_Co_V | Fe8Cr25Ni45Co16V6 | 0.01321908 | -6.9452 | 8.38 | 9.110434 | 151.5585 | 45.30859 | 421.4718 | 162.9457
62 | 62 | 9 | 32 | 43 | 11 | 5 | 87.36762 | 0.2819414 | 0.06018773 | 287.1939 | 1 | 1 | 1 | 287.1939 | Fe_Cr_Ni_Co_V | Fe9Cr32Ni43Co11V5 | 0.01218205 | -6.9904 | 8.18 | 9.386693 | 177.1782 | 59.63627 | 542.9581 | 106.1534
63 | 63 | 11 | 43 | 38 | 6 | 3 | 92.17029 | 0.2696649 | 0.0560498 | 264.4987 | 1 | 0 | 0 |  | Fe_Cr_Ni_Co_V | Fe11Cr43Ni38Co6V3 | 0.009604141 | -6.524066 | 7.871287 | 9.437674 | 192.1824 | 79.01248 | 656.132 | 158.1105
64 | 64 | 3 | 9 | 50 | 32 | 6 | 78.66936 | 0.3057776 | 0.0588013 | 255.4878 | 1 | 1 | 1 | 255.4878 | Fe_Cr_Ni_Co_V | Fe3Cr9Ni50Co32V6 | 0.013089 | -5.2188 | 8.96 | 7.218726 | 108.1233 | 12.21631 | 97.94939 | 136.8082
65 | 65 | 4 | 13 | 52 | 25 | 6 | 79.98121 | 0.3020486 | 0.05987775 | 267.1268 | 1 | 1 | 1 | 267.1268 | Fe_Cr_Ni_Co_V | Fe4Cr13Ni52Co25V6 | 0.01314295 | -5.856 | 8.85 | 7.896835 | 111.4372 | 15.13085 | 137.7835 | 146.7483
66 | 66 | 5 | 18 | 53 | 19 | 5 | 82.10126 | 0.2965984 | 0.05800834 | 258.4132 | 1 | 1 | 1 | 258.4132 | Fe_Cr_Ni_Co_V | Fe5Cr18Ni53Co19V5 | 0.01212944 | -6.0864 | 8.74 | 8.425556 | 122.4962 | 23.1783 | 229.8869 | 157.6397
67 | 67 | 6 | 23 | 53 | 13 | 4 | 84.31507 | 0.2908764 | 0.05608656 | 248.998 | 1 | 1 | 1 | 248.998 | Fe_Cr_Ni_Co_V | Fe6Cr23Ni53Co13V4 | 0.01102319 | -6.316498 | 8.616162 | 8.855539 | 134.2449 | 32.51247 | 381.3115 | 151.5052
68 | 68 | 8 | 30 | 50 | 8 | 4 | 86.83617 | 0.2838487 | 0.05781789 | 267.3558 | 1 | 1 | 1 | 267.3558 | Fe_Cr_Ni_Co_V | Fe8Cr30Ni50Co8V4 | 0.01100111 | -6.8304 | 8.36 | 9.286549 | 163.947 | 60.23845 | 519.6274 | 82.14722
69 | 69 | 3 | 33 | 5 | 12 | 47 | 72.33062 | 0.3069607 | 0.07781582 | 385.6042 | 0 | 0 | 0 |  | Fe_Cr_Ni_Co_V | Fe3Cr33Ni5Co12V47 | 0.02626074 | -7.6476 | 6.15 | 7.570337 | 316.8174 | 158.3473 | 361.0859375 | 241.0636
70 | 70 | 5 | 39 | 5 | 11 | 40 | 76.79434 | 0.2967085 | 0.07663263 | 392.6239 | 0 | 0 | 0 |  | Fe_Cr_Ni_Co_V | Fe5Cr39Ni5Co11V40 | 0.02599168 | -7.0644 | 6.23 | 7.437069 | 345.2216 | 138.7324 | 404.5207 | 217.6129
71 | 71 | 7 | 44 | 4 | 10 | 34 | 80.7502 | 0.2875964 | 0.07380221 | 382.7607 | 0 | 0 | 0 |  | Fe_Cr_Ni_Co_V | Fe7Cr44Ni4Co10V34 | 0.02535739 | -6.240996 | 6.262626 | 7.151059 | 378.6967 | 147.0375 | 476.1127 | 197.8907
72 | 72 | 11 | 49 | 4 | 9 | 27 | 85.21209 | 0.2778364 | 0.07126781 | 374.918 | 0 | 0 | 0 |  | Fe_Cr_Ni_Co_V | Fe11Cr49Ni4Co9V27 | 0.02397343 | -5.5732 | 6.38 | 7.022108 | 355.5148 | 136.4305 | 563.1185 | 175.1993
73 | 73 | 14 | 53 | 3 | 7 | 22 | 88.76473 | 0.2697536 | 0.06685645 | 347.3844 | 0 | 0 | 0 |  | Fe_Cr_Ni_Co_V | Fe14Cr53Ni3Co7V22 | 0.0226277 | -4.633405 | 6.393939 | 6.538405 | 305.2608 | 126.8404 | 654.1674 | 158.1385
74 | 74 | 3 | 21 | 6 | 19 | 51 | 67.21982 | 0.3203058 | 0.08456083 | 416.5618 | 0 | 0 | 0 |  | Fe_Cr_Ni_Co_V | Fe3Cr21Ni6Co19V51 | 0.02617197 | -9.9684 | 6.36 | 8.655056 | 300.3489 | 184.4661 | 276.5612 | 261.6506
75 | 75 | 5 | 27 | 7 | 17 | 44 | 71.50956 | 0.3103435 | 0.08378325 | 429.5574 | 0 | 0 | 0 |  | Fe_Cr_Ni_Co_V | Fe5Cr27Ni7Co17V44 | 0.02625747 | -9.3524 | 6.45 | 8.538735 | 336.1428 | 137.4068 | 306.8881 | 211.4053
76 | 76 | 7 | 32 | 8 | 16 | 38 | 75.30394 | 0.3018025 | 0.0829215 | 438.3142 | 0 | 0 | 0 |  | Fe_Cr_Ni_Co_V | Fe7Cr32Ni8Co16V38 | 0.02583673 | -8.848544 | 6.554455 | 8.504484 | 397.1736 | 107.3133 | 311.1543 | 213.3125
77 | 77 | 10 | 36 | 8 | 14 | 32 | 78.86146 | 0.2937407 | 0.08009447 | 428.0948 | 0 | 0 | 0 |  | Fe_Cr_Ni_Co_V | Fe10Cr36Ni8Co14V32 | 0.0251107 | -8.0464 | 6.62 | 8.296987 | 408.7919 | 106.4881 | 405.023 | 220.2399
78 | 78 | 14 | 40 | 9 | 11 | 26 | 82.54715 | 0.2855472 | 0.07687294 | 413.1181 | 0 | 0 | 0 |  | Fe_Cr_Ni_Co_V | Fe14Cr40Ni9Co11V26 | 0.02388512 | -7.236 | 6.71 | 8.052329 | 384.1888 | 117.0119 | 524.9208 | 189.5577
79 | 79 | 18 | 44 | 8 | 9 | 21 | 85.9981 | 0.2777622 | 0.07232738 | 384.9638 | 0 | 0 | 0 |  | Fe_Cr_Ni_Co_V | Fe18Cr44Ni8Co9V21 | 0.02238182 | -6.1816 | 6.74 | 7.678542 | 317.8981 | 98.41107 | 610.1335 | 158.576
80 | 80 | 23 | 46 | 7 | 7 | 16 | 88.96364 | 0.2712865 | 0.06701075 | 347.9064 | 0 | 0 | 0 |  | Fe_Cr_Ni_Co_V | Fe23Cr46Ni7Co7V16 | 0.02045564 | -5.189266 | 6.79798 | 7.297936 | 254.0401 | 100.296 | 695.9781 | 144.7977
81 | 81 | 3 | 12 | 4 | 29 | 52 | 64.21466 | 0.328729 | 0.08951195 | 440.858 | 0 | 0 | 0 |  | Fe_Cr_Ni_Co_V | Fe3Cr12Ni4Co29V52 | 0.025929 | -11.6284 | 6.57 | 9.348262 | 291.4427 | 158.5199 | 235.8213 | 270.9149
82 | 82 | 4 | 16 | 8 | 27 | 46 | 67.45898 | 0.3215274 | 0.09076236 | 467.2908 | 0 | 0 | 0 |  | Fe_Cr_Ni_Co_V | Fe4Cr16Ni8Co27V46 | 0.02614267 | -11.61925 | 6.742574 | 9.428321 | 331.979 | 135.852 | 256.1232 | 253.409
83 | 83 | 6 | 21 | 10 | 24 | 39 | 71.3432 | 0.312669 | 0.08878252 | 469.9667 | 0 | 0 | 0 |  | Fe_Cr_Ni_Co_V | Fe6Cr21Ni10Co24V39 | 0.02588843 | -10.9104 | 6.85 | 9.340236 | 380.4367 | 150.2397 | 265.7372 | 213.9087
84 | 84 | 9 | 25 | 12 | 21 | 34 | 74.47723 | 0.3055944 | 0.08718318 | 470.5151 | 0 | 0 | 0 |  | Fe_Cr_Ni_Co_V | Fe9Cr25Ni12Co21V34 | 0.02536394 | -10.19978 | 6.940594 | 9.190338 | 403.7345 | 95.77408 | 305.2129 | 198.4225
85 | 85 | 13 | 28 | 13 | 17 | 29 | 77.31853 | 0.2991141 | 0.08402579 | 455.0938 | 0 | 0 | 0 |  | Fe_Cr_Ni_Co_V | Fe13Cr28Ni13Co17V29 | 0.0246461 | -9.3304 | 7 | 8.928046 | 420.86 | 86.29324 | 354.1498 | 177.8454
86 | 86 | 17 | 31 | 14 | 14 | 24 | 80.27807 | 0.2925596 | 0.08036327 | 434.7952 | 0 | 0 | 0 |  | Fe_Cr_Ni_Co_V | Fe17Cr31Ni14Co14V24 | 0.02344319 | -8.4444 | 7.08 | 8.701149 | 387.6594 | 86.17316 | 468.2305 | 156.6571
87 | 87 | 23 | 34 | 13 | 11 | 19 | 83.41196 | 0.2854976 | 0.07505619 | 399.8585 | 0 | 0 | 0 |  | Fe_Cr_Ni_Co_V | Fe23Cr34Ni13Co11V19 | 0.0218024 | -7.1784 | 7.12 | 8.281908 | 312.9281 | 106.1829 | 538.5157 | 141.4789
88 | 88 | 29 | 36 | 12 | 8 | 15 | 85.86047 | 0.2799876 | 0.06989891 | 363.2446 | 0 | 0 | 0 |  | Fe_Cr_Ni_Co_V | Fe29Cr36Ni12Co8V15 | 0.02007999 | -6.0772 | 7.15 | 7.835177 | 232.681 | 88.97017 | 599.8281 | 140.7657
89 | 89 | 36 | 37 | 9 | 6 | 12 | 87.67318 | 0.2757854 | 0.06490726 | 326.3042 | 0 | 0 | 0 |  | Fe_Cr_Ni_Co_V | Fe36Cr37Ni9Co6V12 | 0.01849085 | -4.9116 | 7.14 | 7.241547 | 179.2883 | 68.23901 | 617.5811 | 181.8533
90 | 90 | 3 | 10 | 6 | 38 | 43 | 66.57742 | 0.3251194 | 0.09375172 | 487.5433 | 0 | 0 | 0 |  | Fe_Cr_Ni_Co_V | Fe3Cr10Ni6Co38V43 | 0.02576549 | -12.5612 | 7.01 | 9.80765 | 319.9921875 | 140.4797 | 191.2915 | 243.5026
91 | 91 | 4 | 13 | 10 | 34 | 38 | 69.05008 | 0.3196279 | 0.09253273 | 490.0439 | 0 | 0 | 0 |  | Fe_Cr_Ni_Co_V | Fe4Cr13Ni10Co34V38 | 0.02558109 | -12.21345 | 7.131313 | 9.770345 | 330.7133 | 113.5727 | 189.8888 | 215.3194
92 | 92 | 7 | 16 | 14 | 29 | 33 | 71.74919 | 0.3136147 | 0.09075104 | 488.0044 | 1 | 0 | 0 |  | Fe_Cr_Ni_Co_V | Fe7Cr16Ni14Co29V33 | 0.02515886 | -11.55882 | 7.252525 | 9.620914 | 350.3867 | 106.6772 | 211.0829 | 189.875
93 | 93 | 10 | 19 | 17 | 25 | 29 | 74.22308 | 0.30808 | 0.08877939 | 482.3477 | 1 | 0 | 0 |  | Fe_Cr_Ni_Co_V | Fe10Cr19Ni17Co25V29 | 0.02449387 | -10.8388 | 7.34 | 9.46784 | 359.4023 | 91.95844 | 234.3052 | 191.346
94 | 94 | 15 | 21 | 19 | 20 | 25 | 76.41483 | 0.3031307 | 0.08574695 | 465.2756 | 1 | 0 | 0 |  | Fe_Cr_Ni_Co_V | Fe15Cr21Ni19Co20V25 | 0.02369823 | -9.9532 | 7.41 | 9.192932 | 339.1841 | 76.99232 | 317.4143 | 161.9089
95 | 95 | 20 | 24 | 19 | 16 | 21 | 79.04651 | 0.2970438 | 0.08149973 | 438.8254 | 0 | 0 | 0 |  | Fe_Cr_Ni_Co_V | Fe20Cr24Ni19Co16V21 | 0.02254511 | -8.8488 | 7.43 | 8.888194 | 324.6162 | 74.16987 | 420.4004 | 178.5844
96 | 96 | 26 | 26 | 18 | 12 | 17 | 81.46089 | 0.2914662 | 0.07660187 | 404.785 | 0 | 0 | 0 |  | Fe_Cr_Ni_Co_V | Fe26Cr26Ni18Co12V17 | 0.0211337 | -7.668605 | 7.444444 | 8.486051 | 286.9427 | 97.76814 | 490.2409 | 148.83
97 | 97 | 34 | 28 | 17 | 9 | 13 | 83.87859 | 0.2860734 | 0.07017301 | 358.6083 | 0 | 0 | 0 |  | Fe_Cr_Ni_Co_V | Fe34Cr28Ni17Co9V13 | 0.01902637 | -6.349181 | 7.485149 | 8.008181 | 215.0423 | 82.29142 | 531.4047 | 115.9503
98 | 98 | 43 | 28 | 12 | 6 | 11 | 85.06934 | 0.2828987 | 0.06514733 | 320.8184 | 0 | 0 | 0 |  | Fe_Cr_Ni_Co_V | Fe43Cr28Ni12Co6V11 | 0.01801031 | -5.098 | 7.41 | 7.251896 | 189.6331 | 73.03073 | 521.6661 | 120.1297
99 | 99 | 3 | 8 | 9 | 45 | 35 | 68.65813 | 0.3221558 | 0.09460065 | 505.5694 | 1 | 0 | 0 |  | Fe_Cr_Ni_Co_V | Fe3Cr8Ni9Co45V35 | 0.02493521 | -12.4688 | 7.42 | 9.787237 | 261.7751 | 101.944 | 119.9669 | 214.0029
100 | 100 | 5 | 10 | 14 | 39 | 31 | 70.51781 | 0.3180793 | 0.09288132 | 499.6245 | 1 | 1 | 1 | 499.6245 | Fe_Cr_Ni_Co_V | Fe5Cr10Ni14Co39V31 | 0.02456594 | -11.98572 | 7.535354 | 9.668519 | 278.2751 | 93.72752 | 142.1928 | 193.3326
101 | 101 | 8 | 12 | 19 | 33 | 27 | 72.54014 | 0.3136705 | 0.09080782 | 490.9031 | 1 | 1 | 1 | 490.9031 | Fe_Cr_Ni_Co_V | Fe8Cr12Ni19Co33V27 | 0.02392683 | -11.30987 | 7.656566 | 9.497098 | 281.3687 | 86.97657 | 153.7713 | 195.4016
102 | 102 | 12 | 14 | 22 | 28 | 24 | 74.36014 | 0.3095443 | 0.08844505 | 478.5499 | 1 | 1 | 1 | 478.5499 | Fe_Cr_Ni_Co_V | Fe12Cr14Ni22Co28V24 | 0.02323462 | -10.5424 | 7.72 | 9.303763 | 259.9664 | 72.61543 | 199.5422 | 187.0144
103 | 103 | 17 | 16 | 24 | 23 | 20 | 76.58014 | 0.3045823 | 0.08381913 | 448.3104 | 1 | 1 | 1 | 448.3104 | Fe_Cr_Ni_Co_V | Fe17Cr16Ni24Co23V20 | 0.022052 | -9.4956 | 7.79 | 9.043782 | 242.4727 | 61.2369 | 250.3556 | 170.3292
104 | 104 | 22 | 18 | 25 | 18 | 17 | 78.47591 | 0.3001575 | 0.07951281 | 418.8737 | 1 | 1 | 1 | 418.8737 | Fe_Cr_Ni_Co_V | Fe22Cr18Ni25Co18V17 | 0.02094919 | -8.6008 | 7.81 | 8.795453 | 235.0297 | 66.0893 | 360.5482 | 186.0259
105 | 105 | 30 | 20 | 24 | 13 | 13 | 80.92586 | 0.2944627 | 0.07248506 | 368.4327 | 1 | 1 | 1 | 368.4327 | Fe_Cr_Ni_Co_V | Fe30Cr20Ni24Co13V13 | 0.01904639 | -7.2248 | 7.82 | 8.357033 | 223.9762 | 77.18051 | 444.0453 | 181.2453
106 | 106 | 38 | 20 | 22 | 9 | 11 | 81.94807 | 0.2918813 | 0.06777659 | 333.2164 | 0 | 0 | 0 |  | Fe_Cr_Ni_Co_V | Fe38Cr20Ni22Co9V11 | 0.01794801 | -6.2728 | 7.8 | 7.874008 | 206.643 | 75.86677 | 474.4169 | 152.8126
107 | 107 | 50 | 20 | 16 | 6 | 8 | 83.601 | 0.2877534 | 0.05971179 | 274.3395 | 0 | 0 | 0 |  | Fe_Cr_Ni_Co_V | Fe50Cr20Ni16Co6V8 | 0.01583515 | -4.6864 | 7.74 | 7.045566 | 173.5602 | 60.63295 | 482.5214 | 135.066
108 | 108 | 3 | 7 | 14 | 50 | 25 | 71.75231 | 0.3172253 | 0.08985337 | 481.0063 | 1 | 1 | 1 | 481.0063 | Fe_Cr_Ni_Co_V | Fe3Cr7Ni14Co50V25 | 0.02289959 | -11.02581 | 7.888889 | 9.301709 | 202.1375 | 66.87504 | 67.23623 | 199.4258
109 | 109 | 6 | 8 | 21 | 42 | 23 | 72.71074 | 0.3150992 | 0.08883179 | 475.5052 | 1 | 1 | 1 | 475.5052 | Fe_Cr_Ni_Co_V | Fe6Cr8Ni21Co42V23 | 0.0225229 | -10.6496 | 7.99 | 9.152049 | 199.0023 | 64.29166 | 78.27944 | 163.5507
110 | 110 | 9 | 9 | 26 | 36 | 20 | 74.06063 | 0.3122515 | 0.08575666 | 454.794 | 1 | 1 | 1 | 454.794 | Fe_Cr_Ni_Co_V | Fe9Cr9Ni26Co36V20 | 0.02167925 | -9.9468 | 8.1 | 8.950419 | 175.3018 | 58.75507 | 108.2312 | 162.1618
111 | 111 | 13 | 11 | 28 | 29 | 18 | 75.45503 | 0.3087588 | 0.08253079 | 433.3446 | 1 | 1 | 1 | 433.3446 | Fe_Cr_Ni_Co_V | Fe13Cr11Ni28Co29V18 | 0.02115229 | -9.425161 | 8.090909 | 8.88085 | 182.4887 | 46.8116 | 144.7391 | 159.665
112 | 112 | 18 | 12 | 30 | 24 | 16 | 76.63185 | 0.3059945 | 0.07922693 | 410.2513 | 1 | 1 | 1 | 410.2513 | Fe_Cr_Ni_Co_V | Fe18Cr12Ni30Co24V16 | 0.0203452 | -8.7264 | 8.12 | 8.674099 | 186.4982 | 43.22899 | 221.4574 | 161.019
113 | 113 | 25 | 14 | 31 | 18 | 13 | 78.59405 | 0.3013446 | 0.07339882 | 369.4512 | 1 | 1 | 1 | 369.4512 | Fe_Cr_Ni_Co_V | Fe25Cr14Ni31Co18V13 | 0.0188574 | -7.671797 | 8.128713 | 8.3966 | 190.2317 | 49.75502 | 300.1181 | 172.9565
114 | 114 | 32 | 15 | 30 | 13 | 10 | 80.29051 | 0.2973313 | 0.06673044 | 321.3125 | 1 | 1 | 1 | 321.3125 | Fe_Cr_Ni_Co_V | Fe32Cr15Ni30Co13V10 | 0.01713035 | -6.6024 | 8.13 | 8.04736 | 199.0361 | 62.29868 | 390.5549 | 167.0798
115 | 115 | 42 | 15 | 26 | 8 | 8 | 81.43935 | 0.2941984 | 0.06109215 | 280.4257 | 1 | 1 | 1 | 280.4257 | Fe_Cr_Ni_Co_V | Fe42Cr15Ni26Co8V8 | 0.01580677 | -5.547189 | 8.060606 | 7.506077 | 185.3539 | 54.58616 | 474.395 | 144.1973
116 | 116 | 55 | 15 | 19 | 5 | 6 | 82.72048 | 0.2906618 | 0.05419921 | 231.557 | 0 | 1 | 0 |  | Fe_Cr_Ni_Co_V | Fe55Cr15Ni19Co5V6 | 0.01400879 | -4.1788 | 7.95 | 6.701492 | 163.2108 | 55.18818 | 477.1447 | 126.2299
117 | 117 | 3 | 7 | 21 | 52 | 17 | 74.64592 | 0.3125218 | 0.08198984 | 426.3922 | 1 | 1 | 1 | 426.3922 | Fe_Cr_Ni_Co_V | Fe3Cr7Ni21Co52V17 | 0.01999657 | -8.874 | 8.29 | 8.543419 | 170.9489 | 57.67118 | 33.39948 | 183.6131
118 | 118 | 6 | 7 | 28 | 43 | 16 | 74.83084 | 0.3120454 | 0.08112517 | 418.7332 | 1 | 1 | 1 | 418.7332 | Fe_Cr_Ni_Co_V | Fe6Cr7Ni28Co43V16 | 0.01979013 | -8.7216 | 8.37 | 8.423776 | 153.2972 | 43.38354 | 69.65744 | 151.6821
119 | 119 | 9 | 7 | 33 | 36 | 15 | 75.09179 | 0.3114032 | 0.07977965 | 407.8637 | 1 | 1 | 1 | 407.8637 | Fe_Cr_Ni_Co_V | Fe9Cr7Ni33Co36V15 | 0.01949367 | -8.4924 | 8.43 | 8.301205 | 136.5791 | 27.40231 | 87.95893 | 157.7017
120 | 120 | 14 | 8 | 36 | 30 | 13 | 76.23354 | 0.308721 | 0.07561323 | 377.8815 | 1 | 1 | 1 | 377.8815 | Fe_Cr_Ni_Co_V | Fe14Cr8Ni36Co30V13 | 0.01852667 | -7.796098 | 8.465347 | 8.141721 | 136.8147 | 30.83567 | 112.1154 | 153.0183
121 | 121 | 19 | 9 | 38 | 24 | 11 | 77.37405 | 0.3059919 | 0.07078802 | 343.2896 | 1 | 1 | 1 | 343.2896 | Fe_Cr_Ni_Co_V | Fe19Cr9Ni38Co24V11 | 0.01744874 | -7.140476 | 8.485149 | 7.993478 | 143.6767 | 35.15902 | 151.8879 | 139.5228
122 | 122 | 25 | 10 | 38 | 18 | 9 | 78.60104 | 0.3029197 | 0.06536167 | 305.3549 | 1 | 1 | 1 | 305.3549 | Fe_Cr_Ni_Co_V | Fe25Cr10Ni38Co18V9 | 0.01624025 | -6.4636 | 8.47 | 7.83007 | 161.4634 | 44.83524 | 226.5161 | 159.0515
123 | 123 | 33 | 11 | 37 | 12 | 7 | 79.93117 | 0.2994894 | 0.05954192 | 265.1342 | 1 | 1 | 1 | 265.1342 | Fe_Cr_Ni_Co_V | Fe33Cr11Ni37Co12V7 | 0.01470065 | -5.6748 | 8.43 | 7.575619 | 178.6751 | 55.90942 | 283.9683 | 163.0185
124 | 124 | 44 | 12 | 32 | 7 | 5 | 81.46583 | 0.2953189 | 0.05269555 | 218.9641 | 1 | 1 | 1 | 218.9641 | Fe_Cr_Ni_Co_V | Fe44Cr12Ni32Co7V5 | 0.01279007 | -4.6824 | 8.32 | 7.152622 | 174.8491 | 54.00714 | 394.4092 | 109.8556
125 | 125 | 57 | 12 | 23 | 4 | 4 | 82.42591 | 0.2921729 | 0.04758535 | 184.9734 | 0 | 1 | 0 |  | Fe_Cr_Ni_Co_V | Fe57Cr12Ni23Co4V4 | 0.01168271 | -3.692 | 8.14 | 6.464519 | 151.7844 | 55.08655 | 406.5948 | 107.5515
126 | 126 | 6 | 5 | 37 | 42 | 10 | 76.21435 | 0.3106986 | 0.06933877 | 327.9345 | 1 | 1 | 1 | 327.9345 | Fe_Cr_Ni_Co_V | Fe6Cr5Ni37Co42V10 | 0.01637603 | -6.3684 | 8.76 | 7.282857 | 123.5008 | 28.57004 | 36.10538 | 158.47
127 | 127 | 9 | 5 | 41 | 35 | 10 | 76.11512 | 0.3106279 | 0.06946022 | 328.1333 | 1 | 1 | 1 | 328.1333 | Fe_Cr_Ni_Co_V | Fe9Cr5Ni41Co35V10 | 0.01653122 | -6.4972 | 8.77 | 7.334167 | 114.7805 | 18.37841 | 61.00094 | 142.287
128 | 128 | 13 | 6 | 44 | 28 | 9 | 76.81496 | 0.3087483 | 0.06682335 | 309.7446 | 1 | 1 | 1 | 309.7446 | Fe_Cr_Ni_Co_V | Fe13Cr6Ni44Co28V9 | 0.01594913 | -6.2756 | 8.77 | 7.383089 | 117.3414 | 20.70034 | 90.4196 | 134.527
129 | 129 | 18 | 7 | 45 | 22 | 8 | 77.6102 | 0.3065641 | 0.06358928 | 287.7203 | 1 | 1 | 1 | 287.7203 | Fe_Cr_Ni_Co_V | Fe18Cr7Ni45Co22V8 | 0.01529097 | -6.0108 | 8.74 | 7.413501 | 127.7816 | 24.14908 | 129.7005 | 122.2614
130 | 130 | 25 | 8 | 45 | 16 | 6 | 78.89072 | 0.3033537 | 0.05674733 | 241.6074 | 1 | 1 | 1 | 241.6074 | Fe_Cr_Ni_Co_V | Fe25Cr8Ni45Co16V6 | 0.01360128 | -5.2928 | 8.72 | 7.273926 | 142.9678 | 38.73539 | 159.789 | 133.0598
131 | 131 | 32 | 9 | 43 | 11 | 5 | 79.83753 | 0.3006406 | 0.05322608 | 219.0175 | 1 | 1 | 1 | 219.0175 | Fe_Cr_Ni_Co_V | Fe32Cr9Ni43Co11V5 | 0.01264083 | -4.9388 | 8.64 | 7.211103 | 153.7843 | 38.83393 | 207.2699 | 124.0365
132 | 132 | 43 | 11 | 38 | 6 | 3 | 81.70431 | 0.2956288 | 0.04537581 | 169.6115 | 1 | 1 | 1 | 169.6115 | Fe_Cr_Ni_Co_V | Fe43Cr11Ni38Co6V3 | 0.0100938 | -4.102343 | 8.50495 | 6.971591 | 155.7072 | 46.17144 | 298.2728 | 117.5193
133 | 133 | 9 | 3 | 50 | 32 | 6 | 76.71887 | 0.3105904 | 0.05651982 | 233.3851 | 1 | 1 | 1 | 233.3851 | Fe_Cr_Ni_Co_V | Fe9Cr3Ni50Co32V6 | 0.01324946 | -4.4604 | 9.08 | 6.140847 | 105.4635 | 11.38078 | 43.73608 | 135.4522
134 | 134 | 13 | 4 | 52 | 25 | 6 | 77.05392 | 0.3092845 | 0.05685449 | 236.4556 | 1 | 1 | 1 | 236.4556 | Fe_Cr_Ni_Co_V | Fe13Cr4Ni52Co25V6 | 0.01336844 | -4.758 | 9.03 | 6.489222 | 107.9385 | 14.50992 | 80.09363 | 113.5202
135 | 135 | 18 | 5 | 53 | 19 | 5 | 77.85584 | 0.3070935 | 0.05304927 | 211.8796 | 1 | 1 | 1 | 211.8796 | Fe_Cr_Ni_Co_V | Fe18Cr5Ni53Co19V5 | 0.01242258 | -4.542 | 9 | 6.6 | 116.2757 | 21.27531 | 83.79559 | 106.9154
136 | 136 | 23 | 6 | 53 | 13 | 4 | 78.68471 | 0.304797 | 0.04935524 | 189.328 | 1 | 1 | 1 | 189.328 | Fe_Cr_Ni_Co_V | Fe23Cr6Ni53Co13V4 | 0.01136516 | -4.346087 | 8.959596 | 6.691109 | 122.2704 | 26.08469 | 126.4171 | 105.1593
137 | 137 | 30 | 8 | 50 | 8 | 4 | 79.61277 | 0.3017474 | 0.04956873 | 193.1404 | 1 | 1 | 1 | 193.1404 | Fe_Cr_Ni_Co_V | Fe30Cr8Ni50Co8V4 | 0.01140176 | -4.5952 | 8.8 | 6.988562 | 136.9562 | 29.39185 | 185.5344 | 107.5721
138 | 138 | 33 | 5 | 3 | 12 | 47 | 64.4178 | 0.3279167 | 0.09077122 | 449.0183 | 0 | 0 | 0 |  | Fe_Cr_Ni_Co_V | Fe33Cr5Ni3Co12V47 | 0.02811136 | -9.146 | 6.67 | 7.30137 | 236.1132 | 124.1372 | 254.8113 | 250.3853
139 | 139 | 39 | 5 | 5 | 11 | 40 | 66.83769 | 0.3229801 | 0.09123992 | 464.7911 | 0 | 0 | 0 |  | Fe_Cr_Ni_Co_V | Fe39Cr5Ni5Co11V40 | 0.02786066 | -8.9956 | 6.91 | 7.251896 | 247.379 | 104.2944 | 274.6856 | 225.7371
140 | 140 | 44 | 4 | 7 | 10 | 34 | 68.54452 | 0.3197591 | 0.09033305 | 465.3664 | 0 | 0 | 0 |  | Fe_Cr_Ni_Co_V | Fe44Cr4Ni7Co10V34 | 0.02723093 | -8.724008 | 7.131313 | 7.145349 | 260.6617 | 85.41601 | 254.9763 | 183.4753
141 | 141 | 49 | 4 | 11 | 9 | 27 | 71.1143 | 0.3148591 | 0.08706491 | 450.4963 | 0 | 0 | 0 |  | Fe_Cr_Ni_Co_V | Fe49Cr4Ni11Co9V27 | 0.02563348 | -8.1568 | 7.42 | 7.056203 | 282.9349 | 100.0928 | 273.6989 | 171.0385
142 | 142 | 53 | 3 | 14 | 7 | 22 | 72.54006 | 0.3123308 | 0.08291081 | 422.1998 | 0 | 0 | 0 |  | Fe_Cr_Ni_Co_V | Fe53Cr3Ni14Co7V22 | 0.02417447 | -7.503724 | 7.626263 | 6.804513 | 262.7133 | 90.38415 | 262.8987 | 177.9362
143 | 143 | 21 | 6 | 3 | 19 | 51 | 63.14573 | 0.331016 | 0.0906079 | 442.0561 | 0 | 0 | 0 |  | Fe_Cr_Ni_Co_V | Fe21Cr6Ni3Co19V51 | 0.02735401 | -10.2648 | 6.6 | 8.170067 | 237.7247 | 112.5779 | 263.6927 | 259.9496
144 | 144 | 27 | 7 | 5 | 17 | 44 | 65.8403 | 0.3252307 | 0.09156909 | 463.3944 | 0 | 0 | 0 |  | Fe_Cr_Ni_Co_V | Fe27Cr7Ni5Co17V44 | 0.02754991 | -10.0012 | 6.81 | 8.03679 | 268.9253 | 117.5452 | 232.4921875 | 225.8956
145 | 145 | 32 | 8 | 7 | 16 | 38 | 68.35177 | 0.3199847 | 0.09114684 | 472.6642 | 0 | 0 | 0 |  | Fe_Cr_Ni_Co_V | Fe32Cr8Ni7Co16V38 | 0.02714082 | -9.622586 | 7.009901 | 7.945506 | 291.4253 | 98.15964 | 248.9217 | 221.2624
146 | 146 | 36 | 8 | 10 | 14 | 32 | 70.35179 | 0.3160443 | 0.08969363 | 469.8168 | 0 | 0 | 0 |  | Fe_Cr_Ni_Co_V | Fe36Cr8Ni10Co14V32 | 0.02637019 | -9.2512 | 7.22 | 7.838367 | 307.6095 | 91.79977 | 266.8693 | 184.9547
147 | 147 | 40 | 9 | 14 | 11 | 26 | 72.79889 | 0.3110905 | 0.08637323 | 452.912 | 0 | 0 | 0 |  | Fe_Cr_Ni_Co_V | Fe40Cr9Ni14Co11V26 | 0.02501087 | -8.6008 | 7.43 | 7.681146 | 301.0555 | 78.4071 | 310.5511 | 151.8632
148 | 148 | 44 | 8 | 18 | 9 | 21 | 74.28615 | 0.3085572 | 0.08232781 | 425.2529 | 0 | 0 | 0 |  | Fe_Cr_Ni_Co_V | Fe44Cr8Ni18Co9V21 | 0.02341085 | -7.9528 | 7.66 | 7.480642 | 271.0274 | 86.3488 | 326.2915 | 156.2665
149 | 149 | 46 | 7 | 23 | 7 | 16 | 75.69639 | 0.306341 | 0.07627966 | 381.0645 | 0 | 1 | 0 |  | Fe_Cr_Ni_Co_V | Fe46Cr7Ni23Co7V16 | 0.02129143 | -7.203755 | 7.909091 | 7.282541 | 241.0164 | 85.44257 | 343.0598 | 162.0335
150 | 150 | 12 | 4 | 3 | 29 | 52 | 62.01957 | 0.3345303 | 0.09280925 | 453.6845 | 0 | 0 | 0 |  | Fe_Cr_Ni_Co_V | Fe12Cr4Ni3Co29V52 | 0.02656248 | -11.888 | 6.71 | 9.068627 | 264.8992 | 120.6985 | 221.2044 | 298.5756
151 | 151 | 16 | 8 | 4 | 27 | 46 | 65.40371 | 0.32672 | 0.09215708 | 467.3637 | 0 | 0 | 0 |  | Fe_Cr_Ni_Co_V | Fe16Cr8Ni4Co27V46 | 0.02682094 | -11.12205 | 6.821782 | 8.886656 | 289.7314 | 125.7078 | 210.2883 | 249.9643
152 | 152 | 21 | 10 | 6 | 24 | 39 | 68.33605 | 0.3202943 | 0.09138989 | 475.7857 | 0 | 0 | 0 |  | Fe_Cr_Ni_Co_V | Fe21Cr10Ni6Co24V39 | 0.02665919 | -10.47 | 6.99 | 8.682742 | 323.3999 | 125.9954 | 227.5798 | 232.3923
153 | 153 | 25 | 12 | 9 | 21 | 34 | 70.79765 | 0.3149736 | 0.0900437 | 476.3478 | 0 | 0 | 0 |  | Fe_Cr_Ni_Co_V | Fe25Cr12Ni9Co21V34 | 0.02611124 | -9.924125 | 7.138614 | 8.528656 | 336.2614 | 90.80265 | 236.4165 | 193.6449
154 | 154 | 28 | 13 | 13 | 17 | 29 | 72.77561 | 0.3108741 | 0.0881583 | 468.859 | 0 | 0 | 0 |  | Fe_Cr_Ni_Co_V | Fe28Cr13Ni13Co17V29 | 0.02532052 | -9.5044 | 7.3 | 8.4 | 340.6768 | 80.35548 | 300.7473 | 178.8855
155 | 155 | 31 | 14 | 17 | 14 | 24 | 74.8865 | 0.3066418 | 0.08512126 | 451.8564 | 0 | 0 | 0 |  | Fe_Cr_Ni_Co_V | Fe31Cr14Ni17Co14V24 | 0.02403439 | -8.92 | 7.48 | 8.277077 | 319.0909 | 62.98562 | 342.9489 | 171.0034
156 | 156 | 34 | 13 | 23 | 11 | 19 | 76.32147 | 0.3043668 | 0.08100725 | 422.5648 | 1 | 0 | 0 |  | Fe_Cr_Ni_Co_V | Fe34Cr13Ni23Co11V19 | 0.02227875 | -8.3412 | 7.74 | 8.121576 | 268.6687 | 80.79636 | 388.076 | 186.8374
157 | 157 | 36 | 12 | 29 | 8 | 15 | 77.37786 | 0.3028643 | 0.07605695 | 385.3185 | 1 | 1 | 1 | 385.3185 | Fe_Cr_Ni_Co_V | Fe36Cr12Ni29Co8V15 | 0.02042557 | -7.7112 | 7.97 | 7.937254 | 231.452 | 83.84422 | 430.6018 | 164.211
158 | 158 | 37 | 9 | 36 | 6 | 12 | 77.33359 | 0.3040924 | 0.07121361 | 346.0623 | 1 | 1 | 1 | 346.0623 | Fe_Cr_Ni_Co_V | Fe37Cr9Ni36Co6V12 | 0.01869564 | -7.1244 | 8.24 | 7.65441 | 192.5907 | 59.91618 | 388.6886 | 142.0203
159 | 159 | 10 | 6 | 3 | 38 | 43 | 65.58896 | 0.3275306 | 0.09415695 | 485.3254 | 1 | 0 | 0 |  | Fe_Cr_Ni_Co_V | Fe10Cr6Ni3Co38V43 | 0.02614532 | -12.1048 | 7.03 | 9.453042 | 297.2218 | 149.117 | 174.5314 | 240.0081
160 | 160 | 13 | 10 | 4 | 34 | 38 | 68.4969 | 0.3206776 | 0.09187198 | 481.8231 | 0 | 0 | 0 |  | Fe_Cr_Ni_Co_V | Fe13Cr10Ni4Co34V38 | 0.02598723 | -11.16539 | 7.070707 | 9.26544 | 313.1464 | 99.89118 | 159.1962 | 211.6358
161 | 161 | 16 | 14 | 7 | 29 | 33 | 71.53446 | 0.3136887 | 0.0894516 | 476.0675 | 0 | 0 | 0 |  | Fe_Cr_Ni_Co_V | Fe16Cr14Ni7Co29V33 | 0.02550543 | -10.36547 | 7.151515 | 9.088664 | 328.2669 | 86.19552 | 194.9661 | 180.6499
162 | 162 | 19 | 17 | 10 | 25 | 29 | 73.99799 | 0.3081641 | 0.08724893 | 468.238 | 0 | 0 | 0 |  | Fe_Cr_Ni_Co_V | Fe19Cr17Ni10Co25V29 | 0.02480514 | -9.7124 | 7.24 | 8.932525 | 343.3849 | 75.715 | 244.1256 | 168.6037
163 | 163 | 21 | 19 | 15 | 20 | 25 | 76.0169 | 0.3038597 | 0.08533414 | 459.4747 | 1 | 0 | 0 |  | Fe_Cr_Ni_Co_V | Fe21Cr19Ni15Co20V25 | 0.02389464 | -9.3356 | 7.37 | 8.842511 | 327.3694 | 70.25407 | 297.8473 | 175.0613
164 | 164 | 24 | 19 | 20 | 16 | 21 | 77.43952 | 0.3012256 | 0.0829564 | 443.9561 | 1 | 0 | 0 |  | Fe_Cr_Ni_Co_V | Fe24Cr19Ni20Co16V21 | 0.02270538 | -8.9064 | 7.55 | 8.708616 | 295.7045 | 70.1843 | 369.3325 | 168.7316
165 | 165 | 26 | 18 | 26 | 12 | 17 | 78.49208 | 0.2996408 | 0.07920616 | 415.6825 | 1 | 0 | 0 |  | Fe_Cr_Ni_Co_V | Fe26Cr18Ni26Co12V17 | 0.0212136 | -8.484848 | 7.767677 | 8.581698 | 255.2914 | 79.34663 | 425.7252 | 175.0066
166 | 166 | 28 | 17 | 34 | 9 | 13 | 79.52376 | 0.2984197 | 0.07412678 | 376.842 | 1 | 1 | 1 | 376.842 | Fe_Cr_Ni_Co_V | Fe28Cr17Ni34Co9V13 | 0.01899415 | -7.792961 | 8.039604 | 8.403602 | 203.5959 | 59.22078 | 455.8106 | 163.9615
167 | 167 | 28 | 12 | 43 | 6 | 11 | 78.32131 | 0.3023981 | 0.0708263 | 345.8441 | 1 | 1 | 1 | 345.8441 | Fe_Cr_Ni_Co_V | Fe28Cr12Ni43Co6V11 | 0.01784875 | -7.468 | 8.35 | 8.077128 | 176.1048 | 60.9466 | 403.8053 | 148.5144
168 | 168 | 8 | 9 | 3 | 45 | 35 | 69.29071 | 0.3201185 | 0.09243492 | 491.766 | 1 | 0 | 0 |  | Fe_Cr_Ni_Co_V | Fe8Cr9Ni3Co45V35 | 0.02510118 | -11.5276 | 7.28 | 9.583319 | 289.2492 | 114.4836 | 129.6644 | 214.0278
169 | 169 | 10 | 14 | 5 | 39 | 31 | 72.23553 | 0.3130211 | 0.08919446 | 478.539 | 1 | 0 | 0 |  | Fe_Cr_Ni_Co_V | Fe10Cr14Ni5Co39V31 | 0.02466795 | -10.63483 | 7.272727 | 9.48097 | 304.1299 | 89.35143 | 137.768 | 184.7989
170 | 170 | 12 | 19 | 8 | 33 | 27 | 75.30333 | 0.3057815 | 0.08587203 | 463.4902 | 1 | 0 | 0 |  | Fe_Cr_Ni_Co_V | Fe12Cr19Ni8Co33V27 | 0.02394263 | -9.812876 | 7.292929 | 9.360754 | 314.1909 | 77.19862 | 182.4745 | 190.6869
171 | 171 | 14 | 22 | 12 | 28 | 24 | 77.36744 | 0.3011178 | 0.08384719 | 453.8436 | 1 | 0 | 0 |  | Fe_Cr_Ni_Co_V | Fe14Cr22Ni12Co28V24 | 0.0231802 | -9.3392 | 7.36 | 9.254188 | 300.6272 | 73.30141 | 240.8589 | 178.2024
172 | 172 | 16 | 24 | 17 | 23 | 20 | 79.45292 | 0.2967417 | 0.08110916 | 437.2836 | 1 | 0 | 0 |  | Fe_Cr_Ni_Co_V | Fe16Cr24Ni17Co23V20 | 0.02192988 | -8.848 | 7.49 | 9.156419 | 289.3983 | 79.52833 | 299.0247 | 182.0179
173 | 173 | 18 | 25 | 22 | 18 | 17 | 80.84089 | 0.2939283 | 0.07881202 | 421.6005 | 1 | 0 | 0 |  | Fe_Cr_Ni_Co_V | Fe18Cr25Ni22Co18V17 | 0.02078238 | -8.4896 | 7.61 | 9.053176 | 269.3116 | 77.26737 | 401.6144 | 173.272
174 | 174 | 20 | 24 | 30 | 13 | 13 | 81.882 | 0.2925279 | 0.07429135 | 386.3692 | 1 | 1 | 1 | 386.3692 | Fe_Cr_Ni_Co_V | Fe20Cr24Ni30Co13V13 | 0.01881072 | -8.0232 | 7.86 | 8.924125 | 213.286 | 50.33434 | 479.8667 | 169.158
175 | 175 | 20 | 22 | 38 | 9 | 11 | 81.73956 | 0.2936895 | 0.07181556 | 364.9517 | 1 | 1 | 1 | 364.9517 | Fe_Cr_Ni_Co_V | Fe20Cr22Ni38Co9V11 | 0.01760504 | -7.8872 | 8.08 | 8.834025 | 183.0577 | 51.57095 | 493.1298 | 150.1872
176 | 176 | 20 | 16 | 50 | 6 | 8 | 80.50538 | 0.2982679 | 0.06563971 | 311.3474 | 1 | 1 | 1 | 311.3474 | Fe_Cr_Ni_Co_V | Fe20Cr16Ni50Co6V8 | 0.015392 | -7.0688 | 8.5 | 8.352245 | 155.3811 | 48.24603 | 424.3735 | 142.8094
177 | 177 | 7 | 14 | 3 | 50 | 25 | 74.53383 | 0.3093405 | 0.08605624 | 463.5358 | 1 | 1 | 1 | 463.5358 | Fe_Cr_Ni_Co_V | Fe7Cr14Ni3Co50V25 | 0.02291625 | -9.941435 | 7.525253 | 9.535696 | 240.1309 | 91.97642 | 106.9264 | 214.2123
178 | 178 | 8 | 21 | 6 | 42 | 23 | 77.55045 | 0.301685 | 0.08289769 | 448.7834 | 1 | 0 | 0 |  | Fe_Cr_Ni_Co_V | Fe8Cr21Ni6Co42V23 | 0.02239329 | -9.3088 | 7.43 | 9.583319 | 268.1615 | 79.8288 | 145.473 | 174.8066
179 | 179 | 9 | 26 | 9 | 36 | 20 | 80.29402 | 0.2951672 | 0.07931552 | 428.0554 | 1 | 0 | 0 |  | Fe_Cr_Ni_Co_V | Fe9Cr26Ni9Co36V20 | 0.02145706 | -8.6888 | 7.42 | 9.538868 | 273.3722 | 68.93188 | 174.6853 | 164.1762
180 | 180 | 11 | 28 | 13 | 29 | 18 | 81.6684 | 0.2918663 | 0.07720023 | 413.8844 | 1 | 0 | 0 |  | Fe_Cr_Ni_Co_V | Fe11Cr28Ni13Co29V18 | 0.02089595 | -8.416692 | 7.444444 | 9.419429 | 273.8382 | 71.20281 | 274.0709 | 176.3983
181 | 181 | 12 | 30 | 18 | 24 | 16 | 82.97111 | 0.2890471 | 0.07632209 | 408.9658 | 1 | 0 | 0 |  | Fe_Cr_Ni_Co_V | Fe12Cr30Ni18Co24V16 | 0.02001072 | -8.2416 | 7.52 | 9.3723 | 262.6431 | 74.27383 | 349.4977 | 186.4764
182 | 182 | 14 | 31 | 25 | 18 | 13 | 84.28743 | 0.2865417 | 0.07390665 | 391.3863 | 1 | 0 | 0 |  | Fe_Cr_Ni_Co_V | Fe14Cr31Ni25Co18V13 | 0.0184788 | -7.940006 | 7.673267 | 9.280561 | 236.8095 | 71.4072 | 456.8726 | 167.462
183 | 183 | 15 | 30 | 32 | 13 | 10 | 85.0158 | 0.2856416 | 0.06973316 | 358.0932 | 1 | 1 | 1 | 358.0932 | Fe_Cr_Ni_Co_V | Fe15Cr30Ni32Co13V10 | 0.0167084 | -7.646 | 7.87 | 9.205976 | 195.877 | 60.52776 | 509.9245 | 155.2459
184 | 184 | 15 | 26 | 42 | 8 | 8 | 84.17321 | 0.2886707 | 0.06661642 | 329.7363 | 1 | 1 | 1 | 329.7363 | Fe_Cr_Ni_Co_V | Fe15Cr26Ni42Co8V8 | 0.01530087 | -7.528211 | 8.161616 | 9.068435 | 178.4803 | 63.0285 | 510.9693 | 126.4841
185 | 185 | 15 | 19 | 55 | 5 | 6 | 82.09813 | 0.2951545 | 0.06160194 | 284.3026 | 1 | 1 | 1 | 284.3026 | Fe_Cr_Ni_Co_V | Fe15Cr19Ni55Co5V6 | 0.01344274 | -6.7692 | 8.59 | 8.529361 | 150.5811 | 48.18179 | 406.1132 | 136.8962
186 | 186 | 7 | 21 | 3 | 52 | 17 | 80.04168 | 0.2975824 | 0.07694242 | 408.3902 | 1 | 1 | 1 | 408.3902 | Fe_Cr_Ni_Co_V | Fe7Cr21Ni3Co52V17 | 0.01992697 | -8.0812 | 7.65 | 9.492629 | 227.7043 | 94.61341 | 94.14238 | 225.3925
187 | 187 | 7 | 28 | 6 | 43 | 16 | 82.67358 | 0.2906239 | 0.07452611 | 396.3607 | 1 | 0 | 0 |  | Fe_Cr_Ni_Co_V | Fe7Cr28Ni6Co43V16 | 0.01956359 | -7.8452 | 7.51 | 9.63068 | 251.1640625 | 75.18821 | 135.2235 | 173.3223
188 | 188 | 7 | 33 | 9 | 36 | 15 | 84.65377 | 0.2854914 | 0.07252981 | 385.1781 | 1 | 0 | 0 |  | Fe_Cr_Ni_Co_V | Fe7Cr33Ni9Co36V15 | 0.01915077 | -7.662 | 7.43 | 9.638983 | 250.5217 | 61.67905 | 220.8728 | 183.808
189 | 189 | 8 | 36 | 14 | 30 | 13 | 86.27888 | 0.2817927 | 0.07006628 | 368.5057 | 0 | 0 | 0 |  | Fe_Cr_Ni_Co_V | Fe8Cr36Ni14Co30V13 | 0.01811393 | -7.45025 | 7.475248 | 9.583013 | 243.5728 | 70.36787 | 306.0669 | 195.6821
190 | 190 | 9 | 38 | 19 | 24 | 11 | 87.63094 | 0.2787974 | 0.06750425 | 350.07 | 1 | 0 | 0 |  | Fe_Cr_Ni_Co_V | Fe9Cr38Ni19Co24V11 | 0.01699105 | -7.289089 | 7.534653 | 9.525555 | 228.5847 | 63.66748 | 407.9546 | 199.7392
191 | 191 | 10 | 38 | 25 | 18 | 9 | 88.36534 | 0.2774579 | 0.06496134 | 330.1827 | 1 | 0 | 0 |  | Fe_Cr_Ni_Co_V | Fe10Cr38Ni25Co18V9 | 0.01574943 | -7.2312 | 7.65 | 9.478396 | 205.0254 | 60.52726 | 525.5803 | 172.1315
192 | 192 | 11 | 37 | 33 | 12 | 7 | 88.61317 | 0.2775048 | 0.06244292 | 309.3976 | 1 | 1 | 1 | 309.3976 | Fe_Cr_Ni_Co_V | Fe11Cr37Ni33Co12V7 | 0.01418325 | -7.1916 | 7.83 | 9.433451 | 201.8281 | 71.11517 | 562.7064 | 132.2707
193 | 193 | 12 | 32 | 44 | 7 | 5 | 87.3703 | 0.2816182 | 0.05949915 | 281.942 | 1 | 1 | 1 | 281.942 | Fe_Cr_Ni_Co_V | Fe12Cr32Ni44Co7V5 | 0.01225925 | -6.9864 | 8.16 | 9.275775 | 184.0432 | 75.1016 | 549.5353 | 88.16415
194 | 194 | 12 | 23 | 57 | 4 | 4 | 84.2071 | 0.2905507 | 0.05757944 | 258.3639 | 1 | 1 | 1 | 258.3639 | Fe_Cr_Ni_Co_V | Fe12Cr23Ni57Co4V4 | 0.01110827 | -6.434 | 8.6 | 8.742997 | 141.734 | 45.77047 | 444.4451 | 111.0969
195 | 195 | 5 | 37 | 6 | 42 | 10 | 88.23563 | 0.2782715 | 0.06459545 | 329.5601 | 0 | 0 | 0 |  | Fe_Cr_Ni_Co_V | Fe5Cr37Ni6Co42V10 | 0.01604066 | -6.51 | 7.5 | 9.746281 | 227.5236 | 69.77679 | 186.6561 | 203.3619
196 | 196 | 5 | 41 | 9 | 35 | 10 | 89.48721 | 0.274707 | 0.06413741 | 328.4266 | 0 | 0 | 0 |  | Fe_Cr_Ni_Co_V | Fe5Cr41Ni9Co35V10 | 0.01610551 | -6.5932 | 7.41 | 9.721625 | 226.0215 | 65.79209 | 286.8063 | 212.5397
197 | 197 | 6 | 44 | 13 | 28 | 9 | 90.81821 | 0.2713191 | 0.06237101 | 316.4339 | 0 | 0 | 0 |  | Fe_Cr_Ni_Co_V | Fe6Cr44Ni13Co28V9 | 0.01548341 | -6.5296 | 7.39 | 9.620811 | 226.6855 | 66.53896 | 382.7252 | 219.2167
198 | 198 | 7 | 45 | 18 | 22 | 8 | 91.43205 | 0.2699095 | 0.06117209 | 307.3902 | 0 | 0 | 0 |  | Fe_Cr_Ni_Co_V | Fe7Cr45Ni18Co22V8 | 0.01479421 | -6.6076 | 7.44 | 9.555627 | 209.4355 | 60.77282 | 507.7211 | 203.3321
199 | 199 | 8 | 45 | 25 | 16 | 6 | 92.08023 | 0.2688956 | 0.05841916 | 285.8886 | 0 | 0 | 0 |  | Fe_Cr_Ni_Co_V | Fe8Cr45Ni25Co16V6 | 0.01309195 | -6.6252 | 7.58 | 9.539392 | 193.1187 | 60.5825 | 596.0749 | 173.7146
200 | 200 | 9 | 43 | 32 | 11 | 5 | 91.5875 | 0.2705207 | 0.05756969 | 277.3952 | 1 | 0 | 0 |  | Fe_Cr_Ni_Co_V | Fe9Cr43Ni32Co11V5 | 0.01212286 | -6.7924 | 7.74 | 9.526279 | 195.7025 | 73.59783 | 620.8832 | 170.5032
201 | 201 | 11 | 38 | 43 | 6 | 3 | 90.26033 | 0.2748273 | 0.05421495 | 247.6506 | 1 | 1 | 1 | 247.6506 | Fe_Cr_Ni_Co_V | Fe11Cr38Ni43Co6V3 | 0.009620482 | -6.592687 | 8.069307 | 9.406462 | 184.7463 | 76.69804 | 598.2246 | 109.7968
202 | 202 | 3 | 50 | 9 | 32 | 6 | 94.35828 | 0.2634977 | 0.05558803 | 269.8091 | 0 | 0 | 0 |  | Fe_Cr_Ni_Co_V | Fe3Cr50Ni9Co32V6 | 0.012771 | -5.6944 | 7.32 | 9.733961 | 211.717 | 70.7943 | 407.0107 | 246.2808
203 | 203 | 4 | 52 | 13 | 25 | 6 | 94.91157 | 0.2617473 | 0.05563363 | 270.6379 | 0 | 0 | 0 |  | Fe_Cr_Ni_Co_V | Fe4Cr52Ni13Co25V6 | 0.01285963 | -5.856 | 7.29 | 9.591663 | 193.3062 | 50.91027 | 507.6613 | 217.1488
204 | 204 | 5 | 53 | 18 | 19 | 5 | 95.54294 | 0.2603091 | 0.05589535 | 271.8726 | 0 | 0 | 0 |  | Fe_Cr_Ni_Co_V | Fe5Cr53Ni18Co19V5 | 0.01190928 | -5.9604 | 7.34 | 9.517878 | 190.096 | 56.55149 | 619.4735 | 196.8089
205 | 205 | 6 | 53 | 23 | 13 | 4 | 95.98865 | 0.2593555 | 0.05612643 | 273.2199 | 0 | 0 | 0 |  | Fe_Cr_Ni_Co_V | Fe6Cr53Ni23Co13V4 | 0.01086468 | -6.096113 | 7.40404 | 9.457265 | 184.6553 | 62.15653 | 684.2139 | 180.6227
206 | 206 | 8 | 50 | 30 | 8 | 4 | 94.53931 | 0.2630207 | 0.05821099 | 286.3885 | 0 | 0 | 0 |  | Fe_Cr_Ni_Co_V | Fe8Cr50Ni30Co8V4 | 0.01090822 | -6.5104 | 7.56 | 9.457272 | 187.3722 | 76.43032 | 690.749 | 169.5362
207 | 207 | 3 | 5 | 33 | 12 | 47 | 62.72012 | 0.3342214 | 0.1050481 | 548.8074 | 0 | 0 | 0 |  | Fe_Cr_Ni_Co_V | Fe3Cr5Ni33Co12V47 | 0.02690356 | -15.566 | 7.27 | 9.82395 | 294.718 | 161.8055 | 218.1045 | 196.0947
208 | 208 | 5 | 5 | 39 | 11 | 40 | 64.91923 | 0.3301565 | 0.1060605 | 571.2281 | 0 | 0 | 0 |  | Fe_Cr_Ni_Co_V | Fe5Cr5Ni39Co11V40 | 0.02666718 | -15.238 | 7.59 | 9.733961 | 304.07 | 158.3811 | 190.5729 | 148.0062
209 | 209 | 7 | 4 | 44 | 10 | 34 | 66.43727 | 0.3276778 | 0.1051226 | 572.4158 | 1 | 1 | 1 | 572.4158 | Fe_Cr_Ni_Co_V | Fe7Cr4Ni44Co10V34 | 0.02606544 | -14.583 | 7.878788 | 9.503542 | 269.3492 | 100.4348 | 192.9202 | 146.8821
210 | 210 | 11 | 4 | 49 | 9 | 27 | 68.9813 | 0.3229474 | 0.09970463 | 541.8682 | 1 | 1 | 1 | 541.8682 | Fe_Cr_Ni_Co_V | Fe11Cr4Ni49Co9V27 | 0.02462697 | -12.8992 | 8.18 | 9.039358 | 234.3797 | 74.42806 | 193.1288 | 145.0509
211 | 211 | 14 | 3 | 53 | 7 | 22 | 70.33159 | 0.3207436 | 0.09407613 | 501.178 | 1 | 1 | 1 | 501.178 | Fe_Cr_Ni_Co_V | Fe14Cr3Ni53Co7V22 | 0.02325854 | -11.53066 | 8.414141 | 8.565037 | 195.6618 | 74.6924 | 212.1078 | 140.1843
212 | 212 | 3 | 6 | 21 | 19 | 51 | 62.12732 | 0.3347877 | 0.09888427 | 498.1558 | 0 | 0 | 0 |  | Fe_Cr_Ni_Co_V | Fe3Cr6Ni21Co19V51 | 0.02654844 | -14.4264 | 6.96 | 9.701031 | 274.5073 | 126.0363 | 210.9651 | 264.4094
213 | 213 | 5 | 7 | 27 | 17 | 44 | 64.60163 | 0.3298592 | 0.1011304 | 530.8212 | 0 | 0 | 0 |  | Fe_Cr_Ni_Co_V | Fe5Cr7Ni27Co17V44 | 0.02669193 | -14.4804 | 7.25 | 9.721625 | 314.581 | 167.389 | 214.4384 | 201.2239
214 | 214 | 7 | 8 | 32 | 16 | 38 | 66.96532 | 0.3252114 | 0.100954 | 543.5651 | 0 | 0 | 0 |  | Fe_Cr_Ni_Co_V | Fe7Cr8Ni32Co16V38 | 0.02628782 | -14.03392 | 7.50495 | 9.645211 | 324.6434 | 132.4651 | 207.7971 | 157.2502
215 | 215 | 10 | 8 | 36 | 14 | 32 | 68.90069 | 0.3215535 | 0.09947175 | 541.4732 | 1 | 1 | 1 | 541.4732 | Fe_Cr_Ni_Co_V | Fe10Cr8Ni36Co14V32 | 0.02557517 | -13.2656 | 7.74 | 9.433981 | 311.0096 | 112.3062 | 231.3892 | 157.5795
216 | 216 | 14 | 9 | 40 | 11 | 26 | 71.3575 | 0.3166186 | 0.09504787 | 516.8262 | 1 | 1 | 1 | 516.8262 | Fe_Cr_Ni_Co_V | Fe14Cr9Ni40Co11V26 | 0.02431977 | -12.0224 | 7.95 | 9.13455 | 264.6012 | 64.46236 | 290.2166 | 149.9457
217 | 217 | 18 | 8 | 44 | 9 | 21 | 72.84727 | 0.3141044 | 0.08955205 | 477.4166 | 1 | 1 | 1 | 477.4166 | Fe_Cr_Ni_Co_V | Fe18Cr8Ni44Co9V21 | 0.02280786 | -10.7608 | 8.18 | 8.731552 | 228.59 | 68.25285 | 302.7429 | 150.7383
218 | 218 | 23 | 7 | 46 | 7 | 16 | 74.41347 | 0.3113142 | 0.08129057 | 415.7917 | 1 | 1 | 1 | 415.7917 | Fe_Cr_Ni_Co_V | Fe23Cr7Ni46Co7V16 | 0.02083025 | -9.184369 | 8.373737 | 8.221006 | 189.6225 | 70.2382 | 298.0854 | 136.8326
219 | 219 | 3 | 4 | 12 | 29 | 52 | 61.50758 | 0.3364157 | 0.09663359 | 478.8395 | 0 | 0 | 0 |  | Fe_Cr_Ni_Co_V | Fe3Cr4Ni12Co29V52 | 0.02613765 | -13.9292 | 6.89 | 9.733961 | 285.8813 | 188.0284 | 202.4221 | 272.7123
220 | 220 | 4 | 8 | 16 | 27 | 46 | 64.73513 | 0.3292161 | 0.0965236 | 497.3668 | 0 | 0 | 0 |  | Fe_Cr_Ni_Co_V | Fe4Cr8Ni16Co27V46 | 0.02632395 | -13.6018 | 7.059406 | 9.739273 | 312.7946 | 148.1084 | 182.9135 | 211.5142
221 | 221 | 6 | 10 | 21 | 24 | 39 | 67.49865 | 0.3234564 | 0.09691108 | 515.3827 | 0 | 0 | 0 |  | Fe_Cr_Ni_Co_V | Fe6Cr10Ni21Co24V39 | 0.02610739 | -13.26 | 7.29 | 9.687105 | 340.1393 | 126.1899 | 198.841 | 189.2533
222 | 222 | 9 | 12 | 25 | 21 | 34 | 69.92003 | 0.3183222 | 0.09544174 | 515.9065 | 1 | 0 | 0 |  | Fe_Cr_Ni_Co_V | Fe9Cr12Ni25Co21V34 | 0.02558953 | -12.59053 | 7.455446 | 9.544061 | 333.7503 | 87.52513 | 216.8976 | 180.567
223 | 223 | 13 | 13 | 28 | 17 | 29 | 71.94968 | 0.3140529 | 0.09316183 | 506.1488 | 1 | 0 | 0 |  | Fe_Cr_Ni_Co_V | Fe13Cr13Ni28Co17V29 | 0.02487691 | -11.7844 | 7.6 | 9.322553 | 330.1309 | 82.86521 | 260.8616 | 164.3299
224 | 224 | 17 | 14 | 31 | 14 | 24 | 74.1207 | 0.3096169 | 0.08913735 | 481.981 | 1 | 1 | 1 | 481.981 | Fe_Cr_Ni_Co_V | Fe17Cr14Ni31Co14V24 | 0.02366738 | -10.7904 | 7.76 | 9.083502 | 290.0114 | 59.71321 | 333.9971 | 146.9616
225 | 225 | 23 | 13 | 34 | 11 | 19 | 75.72113 | 0.3067125 | 0.08339993 | 440.2968 | 1 | 1 | 1 | 440.2968 | Fe_Cr_Ni_Co_V | Fe23Cr13Ni34Co11V19 | 0.02202913 | -9.5556 | 7.96 | 8.678133 | 242.8479 | 63.82659 | 373.0405 | 163.3706
226 | 226 | 29 | 12 | 36 | 8 | 15 | 76.99647 | 0.3043612 | 0.07714647 | 393.3544 | 1 | 1 | 1 | 393.3544 | Fe_Cr_Ni_Co_V | Fe29Cr12Ni36Co8V15 | 0.02028756 | -8.3524 | 8.11 | 8.252878 | 209.7977 | 67.17445 | 424.046 | 168.7336
227 | 227 | 36 | 9 | 37 | 6 | 12 | 77.27887 | 0.3043069 | 0.07119342 | 346.2904 | 1 | 1 | 1 | 346.2904 | Fe_Cr_Ni_Co_V | Fe36Cr9Ni37Co6V12 | 0.01867846 | -7.1964 | 8.26 | 7.691554 | 185.8637 | 54.13193 | 372.5496 | 155.1795
228 | 228 | 3 | 6 | 10 | 38 | 43 | 65.19345 | 0.3290041 | 0.09662842 | 502.1835 | 0 | 0 | 0 |  | Fe_Cr_Ni_Co_V | Fe3Cr6Ni10Co38V43 | 0.02585498 | -13.4236 | 7.17 | 9.84835 | 297.0995 | 123.2363 | 172.4458 | 243.3177
229 | 229 | 4 | 10 | 13 | 34 | 38 | 67.98928 | 0.3225942 | 0.0952289 | 505.8072 | 0 | 0 | 0 |  | Fe_Cr_Ni_Co_V | Fe4Cr10Ni13Co34V38 | 0.0256424 | -12.79625 | 7.252525 | 9.795376 | 330.0911 | 149.6158 | 173.4182 | 213.2943
230 | 230 | 7 | 14 | 16 | 29 | 33 | 71.03328 | 0.315609 | 0.09261323 | 499.4711 | 1 | 0 | 0 |  | Fe_Cr_Ni_Co_V | Fe7Cr14Ni16Co29V33 | 0.02519493 | -11.90083 | 7.333333 | 9.637867 | 340.507 | 114.7022 | 180.2127 | 193.2073
231 | 231 | 10 | 17 | 19 | 25 | 29 | 73.50685 | 0.3100685 | 0.08991461 | 488.3626 | 1 | 0 | 0 |  | Fe_Cr_Ni_Co_V | Fe10Cr17Ni19Co25V29 | 0.02452564 | -11.138 | 7.42 | 9.484725 | 356.4268 | 95.1357 | 228.0696 | 178.3396
232 | 232 | 15 | 19 | 21 | 20 | 25 | 75.69223 | 0.3051316 | 0.08676489 | 470.5783 | 1 | 0 | 0 |  | Fe_Cr_Ni_Co_V | Fe15Cr19Ni21Co20V25 | 0.02372603 | -10.2212 | 7.49 | 9.214662 | 325.703 | 65.06425 | 302.2043 | 175.0899
233 | 233 | 20 | 19 | 24 | 16 | 21 | 77.22394 | 0.3020757 | 0.08424679 | 453.8237 | 1 | 0 | 0 |  | Fe_Cr_Ni_Co_V | Fe20Cr19Ni24Co16V21 | 0.0226048 | -9.4328 | 7.63 | 8.944272 | 285.7586 | 62.27471 | 377.3431 | 162.0743
234 | 234 | 26 | 18 | 26 | 12 | 17 | 78.49208 | 0.2996408 | 0.07945947 | 417.6817 | 1 | 1 | 1 | 417.6817 | Fe_Cr_Ni_Co_V | Fe26Cr18Ni26Co12V17 | 0.0212136 | -8.484848 | 7.767677 | 8.581698 | 257.2232 | 77.15727 | 424.2509 | 169.1431
235 | 235 | 34 | 17 | 28 | 9 | 13 | 79.84278 | 0.2971498 | 0.07253666 | 365.1656 | 1 | 1 | 1 | 365.1656 | Fe_Cr_Ni_Co_V | Fe34Cr17Ni28Co9V13 | 0.01910692 | -7.237722 | 7.920792 | 8.115189 | 213.8957 | 78.81112 | 462.5561 | 166.1309
236 | 236 | 43 | 12 | 28 | 6 | 11 | 79.135 | 0.2991824 | 0.06799281 | 326.4708 | 1 | 1 | 1 | 326.4708 | Fe_Cr_Ni_Co_V | Fe43Cr12Ni28Co6V11 | 0.01810112 | -6.346 | 8.05 | 7.46927 | 200.5292 | 72.44846 | 462.2607 | 139.4784
237 | 237 | 3 | 9 | 8 | 45 | 35 | 69.01116 | 0.3211749 | 0.09401217 | 502.7784 | 1 | 0 | 0 |  | Fe_Cr_Ni_Co_V | Fe3Cr9Ni8Co45V35 | 0.02491579 | -12.3156 | 7.38 | 9.80765 | 275.0475 | 98.2907 | 129.5232 | 226.1534
238 | 238 | 5 | 14 | 10 | 39 | 31 | 71.95733 | 0.314089 | 0.0911769 | 493.0063 | 1 | 0 | 0 |  | Fe_Cr_Ni_Co_V | Fe5Cr14Ni10Co39V31 | 0.02449467 | -11.42251 | 7.373737 | 9.735823 | 284.243 | 96.8659 | 140.0935 | 195.5236
239 | 239 | 8 | 19 | 12 | 33 | 27 | 75.08421 | 0.3066365 | 0.08763885 | 476.7445 | 1 | 0 | 0 |  | Fe_Cr_Ni_Co_V | Fe8Cr19Ni12Co33V27 | 0.02381584 | -10.42996 | 7.373737 | 9.586918 | 318.3333 | 83.50173 | 174.3895 | 181.1308
240 | 240 | 12 | 22 | 14 | 28 | 24 | 77.26006 | 0.3015416 | 0.08459161 | 459.4849 | 1 | 0 | 0 |  | Fe_Cr_Ni_Co_V | Fe12Cr22Ni14Co28V24 | 0.0231224 | -9.6336 | 7.4 | 9.3723 | 314.0248 | 71.1767 | 242.462 | 175.4175
241 | 241 | 17 | 24 | 16 | 23 | 20 | 79.50612 | 0.2965294 | 0.08072575 | 434.3456 | 1 | 0 | 0 |  | Fe_Cr_Ni_Co_V | Fe17Cr24Ni16Co23V20 | 0.02195589 | -8.7116 | 7.47 | 9.096703 | 293.136 | 81.60553 | 316.3859 | 173.5001
242 | 242 | 22 | 25 | 18 | 18 | 17 | 81.05239 | 0.293078 | 0.07733992 | 410.2649 | 1 | 0 | 0 |  | Fe_Cr_Ni_Co_V | Fe22Cr25Ni18Co18V17 | 0.02087692 | -7.9792 | 7.53 | 8.811356 | 271.548 | 86.51809 | 403.2787 | 177.2342
243 | 243 | 30 | 24 | 20 | 13 | 13 | 82.40947 | 0.290396 | 0.07163389 | 366.2122 | 1 | 0 | 0 |  | Fe_Cr_Ni_Co_V | Fe30Cr24Ni20Co13V13 | 0.0190149 | -6.9272 | 7.66 | 8.357033 | 229.3846 | 75.43148 | 465.1405 | 171.4164
244 | 244 | 38 | 22 | 20 | 9 | 11 | 82.69139 | 0.2898444 | 0.06739168 | 332.3614 | 0 | 0 | 0 |  | Fe_Cr_Ni_Co_V | Fe38Cr22Ni20Co9V11 | 0.01793569 | -6.1304 | 7.72 | 7.863841 | 198.1414 | 72.37974 | 484.7236 | 146.503
245 | 245 | 50 | 16 | 20 | 6 | 8 | 82.11036 | 0.2918338 | 0.0600498 | 273.3223 | 0 | 0 | 0 |  | Fe_Cr_Ni_Co_V | Fe50Cr16Ni20Co6V8 | 0.0158485 | -4.9328 | 7.9 | 7.068239 | 176.5852 | 58.3307 | 481.5914 | 133.8639
246 | 246 | 3 | 14 | 7 | 50 | 25 | 74.31223 | 0.3101978 | 0.08738389 | 473.1138 | 1 | 1 | 1 | 473.1138 | Fe_Cr_Ni_Co_V | Fe3Cr14Ni7Co50V25 | 0.02278651 | -10.44587 | 7.606061 | 9.678012 | 247.0379 | 89.78793 | 91.93794 | 214.8138
247 | 247 | 6 | 21 | 8 | 42 | 23 | 77.44285 | 0.3021091 | 0.08349181 | 453.1408 | 1 | 0 | 0 |  | Fe_Cr_Ni_Co_V | Fe6Cr21Ni8Co42V23 | 0.02233285 | -9.5784 | 7.47 | 9.676776 | 266.3273 | 81.26939 | 148.8482 | 180.7711
248 | 248 | 9 | 26 | 9 | 36 | 20 | 80.29402 | 0.2951672 | 0.07931552 | 428.0554 | 1 | 0 | 0 |  | Fe_Cr_Ni_Co_V | Fe9Cr26Ni9Co36V20 | 0.02145706 | -8.6888 | 7.42 | 9.538868 | 272.7191 | 71.7961 | 166.8391 | 166.3071
249 | 249 | 13 | 28 | 11 | 29 | 18 | 81.77453 | 0.2914378 | 0.07693338 | 411.8834 | 1 | 0 | 0 |  | Fe_Cr_Ni_Co_V | Fe13Cr28Ni11Co29V18 | 0.02094909 | -8.141618 | 7.40404 | 9.300612 | 271.5133 | 66.97328 | 262.5114 | 191.5302
250 | 250 | 18 | 30 | 12 | 24 | 16 | 83.28406 | 0.2877732 | 0.07399432 | 391.1055 | 1 | 0 | 0 |  | Fe_Cr_Ni_Co_V | Fe18Cr30Ni12Co24V16 | 0.02015744 | -7.4448 | 7.4 | 9 | 261.8143 | 68.15302 | 343.6183 | 199.0426
251 | 251 | 25 | 31 | 14 | 18 | 13 | 84.8521 | 0.2842254 | 0.0694567 | 357.1926 | 0 | 0 | 0 |  | Fe_Cr_Ni_Co_V | Fe25Cr31Ni14Co18V13 | 0.01871627 | -6.598569 | 7.455446 | 8.592782 | 232.1185 | 68.12283 | 479.2117 | 182.7105
252 | 252 | 32 | 30 | 15 | 13 | 10 | 85.89522 | 0.2820187 | 0.06459518 | 319.3849 | 0 | 0 | 0 |  | Fe_Cr_Ni_Co_V | Fe32Cr30Ni15Co13V10 | 0.01703651 | -5.7624 | 7.53 | 8.158431 | 194.6402 | 65.0702 | 522.343 | 150.0294
253 | 253 | 42 | 26 | 15 | 8 | 8 | 85.59396 | 0.2828434 | 0.06021097 | 283.2455 | 0 | 0 | 0 |  | Fe_Cr_Ni_Co_V | Fe42Cr26Ni15Co8V8 | 0.01576123 | -4.92766 | 7.616162 | 7.506077 | 176.8129 | 65.70235 | 477.5592 | 143.0512
254 | 254 | 55 | 19 | 15 | 5 | 6 | 84.21586 | 0.2865742 | 0.05413809 | 234.0187 | 0 | 0 | 0 |  | Fe_Cr_Ni_Co_V | Fe55Cr19Ni15Co5V6 | 0.01400353 | -3.9692 | 7.79 | 6.689544 | 158.2471 | 54.97664 | 464.0987 | 134.8199
255 | 255 | 3 | 21 | 7 | 52 | 17 | 79.82784 | 0.2984333 | 0.0778043 | 414.6969 | 1 | 1 | 1 | 414.6969 | Fe_Cr_Ni_Co_V | Fe3Cr21Ni7Co52V17 | 0.01981379 | -8.4988 | 7.73 | 9.62237 | 227.9061 | 86.03492 | 117.9614 | 209.7736
256 | 256 | 6 | 28 | 7 | 43 | 16 | 82.62114 | 0.2908363 | 0.07476155 | 398.1527 | 1 | 0 | 0 |  | Fe_Cr_Ni_Co_V | Fe6Cr28Ni7Co43V16 | 0.01953645 | -7.9656 | 7.53 | 9.676776 | 237.9411 | 64.12743 | 133.1731 | 180.2636
257 | 257 | 9 | 33 | 7 | 36 | 15 | 84.75716 | 0.285067 | 0.07203061 | 381.3022 | 1 | 0 | 0 |  | Fe_Cr_Ni_Co_V | Fe9Cr33Ni7Co36V15 | 0.01920294 | -7.4004 | 7.39 | 9.526279 | 253.6008 | 58.82368 | 211.1804 | 169.5975
258 | 258 | 14 | 36 | 8 | 30 | 13 | 86.58298 | 0.2805318 | 0.06829084 | 354.6339 | 0 | 0 | 0 |  | Fe_Cr_Ni_Co_V | Fe14Cr36Ni8Co30V13 | 0.01825797 | -6.676208 | 7.356436 | 9.216966 | 238.8188 | 65.4108 | 300.119 | 202.1538
259 | 259 | 19 | 38 | 9 | 24 | 11 | 88.13369 | 0.2766948 | 0.06470863 | 328.3115 | 0 | 0 | 0 |  | Fe_Cr_Ni_Co_V | Fe19Cr38Ni9Co24V11 | 0.01721361 | -6.014704 | 7.336634 | 8.870094 | 225.2599 | 68.94299 | 417.0906 | 206.9925
260 | 260 | 25 | 38 | 10 | 18 | 9 | 89.12406 | 0.274269 | 0.06130365 | 302.0396 | 0 | 0 | 0 |  | Fe_Cr_Ni_Co_V | Fe25Cr38Ni10Co18V9 | 0.01605804 | -5.3772 | 7.35 | 8.44926 | 180.3391 | 54.78889 | 530.9669 | 191.8824
261 | 261 | 33 | 37 | 11 | 12 | 7 | 89.72542 | 0.27282 | 0.05719236 | 269.9594 | 0 | 0 | 0 |  | Fe_Cr_Ni_Co_V | Fe33Cr37Ni11Co12V7 | 0.01458695 | -4.666 | 7.39 | 7.911384 | 161.1162 | 44.56977 | 578.3172 | 192.9077
262 | 262 | 44 | 32 | 12 | 7 | 5 | 89.00465 | 0.2747825 | 0.05223019 | 230.0453 | 0 | 0 | 0 |  | Fe_Cr_Ni_Co_V | Fe44Cr32Ni12Co7V5 | 0.01275952 | -3.9144 | 7.52 | 7.263608 | 143.4675 | 38.36378 | 489.3548 | 166.2596
263 | 263 | 57 | 23 | 12 | 4 | 4 | 86.55778 | 0.2809 | 0.04801052 | 194.7963 | 0 | 0 | 0 |  | Fe_Cr_Ni_Co_V | Fe57Cr23Ni12Co4V4 | 0.01169461 | -3.23 | 7.7 | 6.464519 | 140.3701 | 46.73216 | 416.168 | 132.1724
264 | 264 | 6 | 37 | 5 | 42 | 10 | 88.2864 | 0.2780591 | 0.06436892 | 327.8315 | 0 | 0 | 0 |  | Fe_Cr_Ni_Co_V | Fe6Cr37Ni5Co42V10 | 0.01606585 | -6.394 | 7.48 | 9.69536 | 227.9204 | 74.09564 | 175.9153 | 202.0903
265 | 265 | 9 | 41 | 5 | 35 | 10 | 89.6882 | 0.2738583 | 0.06315609 | 320.8253 | 0 | 0 | 0 |  | Fe_Cr_Ni_Co_V | Fe9Cr41Ni5Co35V10 | 0.01620333 | -6.0796 | 7.33 | 9.475759 | 233.4596 | 65.26195 | 271.2406 | 211.5315
266 | 266 | 13 | 44 | 6 | 28 | 9 | 91.16663 | 0.2698345 | 0.06057536 | 302.4989 | 0 | 0 | 0 |  | Fe_Cr_Ni_Co_V | Fe13Cr44Ni6Co28V9 | 0.01564556 | -5.5916 | 7.25 | 9.131813 | 223.0753 | 68.56325 | 426.3605 | 226.7042
267 | 267 | 18 | 45 | 7 | 22 | 8 | 91.97726 | 0.2675759 | 0.05831699 | 285.3362 | 0 | 0 | 0 |  | Fe_Cr_Ni_Co_V | Fe18Cr45Ni7Co22V8 | 0.01503373 | -5.1292 | 7.22 | 8.731552 | 199.7581 | 65.24894 | 531.2167 | 215.2216
268 | 268 | 25 | 45 | 8 | 16 | 6 | 92.92001 | 0.2652846 | 0.05409989 | 253.2091 | 0 | 0 | 0 |  | Fe_Cr_Ni_Co_V | Fe25Cr45Ni8Co16V6 | 0.01342937 | -4.4492 | 7.24 | 8.228609 | 154.501 | 46.35301 | 643.9919 | 186.9157
269 | 269 | 32 | 43 | 9 | 11 | 5 | 92.72796 | 0.2656282 | 0.0518599 | 234.998 | 0 | 0 | 0 |  | Fe_Cr_Ni_Co_V | Fe32Cr43Ni9Co11V5 | 0.01254074 | -4.014 | 7.28 | 7.756288 | 144.297 | 41.47182 | 678.2487 | 188.1045
270 | 270 | 43 | 38 | 11 | 6 | 3 | 91.84884 | 0.2680653 | 0.04639823 | 192.8511 | 0 | 0 | 0 |  | Fe_Cr_Ni_Co_V | Fe43Cr38Ni11Co6V3 | 0.01011409 | -3.393001 | 7.435644 | 7.195779 | 123.1173 | 29.6805 | 538.4786 | 200.3403
271 | 271 | 9 | 50 | 3 | 32 | 6 | 94.65051 | 0.262226 | 0.0540039 | 257.8144 | 0 | 0 | 0 |  | Fe_Cr_Ni_Co_V | Fe9Cr50Ni3Co32V6 | 0.01291542 | -4.8928 | 7.2 | 9.305375 | 204.7573 | 63.57627 | 416.897 | 247.8343
272 | 272 | 13 | 52 | 4 | 25 | 6 | 95.34768 | 0.259841 | 0.05312331 | 251.5697 | 0 | 0 | 0 |  | Fe_Cr_Ni_Co_V | Fe13Cr52Ni4Co25V6 | 0.01306531 | -4.5852 | 7.11 | 8.8651 | 187.1035 | 55.28144 | 517.3807 | 242.3564
273 | 273 | 18 | 53 | 5 | 19 | 5 | 96.17013 | 0.2575548 | 0.05050428 | 232.1434 | 0 | 0 | 0 |  | Fe_Cr_Ni_Co_V | Fe18Cr53Ni5Co19V5 | 0.01218988 | -4.1196 | 7.08 | 8.392854 | 159.8608 | 45.13337 | 659.8109 | 210.7912
274 | 274 | 23 | 53 | 6 | 13 | 4 | 96.81458 | 0.2557156 | 0.04822167 | 215.1938 | 0 | 0 | 0 |  | Fe_Cr_Ni_Co_V | Fe23Cr53Ni6Co13V4 | 0.01121347 | -3.674727 | 7.060606 | 7.876197 | 140.9107 | 42.08926 | 773.5995 | 164.9915
275 | 275 | 30 | 50 | 8 | 8 | 4 | 95.60789 | 0.2583504 | 0.04839095 | 213.9407 | 0 | 0 | 0 |  | Fe_Cr_Ni_Co_V | Fe30Cr50Ni8Co8V4 | 0.01131416 | -3.5536 | 7.12 | 7.453858 | 129.8233 | 37.83828 | 758.792 | 203.9548
276 | 276 | 5 | 33 | 3 | 12 | 47 | 72.43719 | 0.3065442 | 0.07687474 | 378.827 | 0 | 0 | 0 |  | Fe_Cr_Ni_Co_V | Fe5Cr33Ni3Co12V47 | 0.02634812 | -7.0852 | 6.11 | 7.26292 | 293.516 | 135.4096 | 365.4585 | 247.7742
277 | 277 | 5 | 39 | 5 | 11 | 40 | 76.79434 | 0.2967085 | 0.07663263 | 392.6239 | 0 | 0 | 0 |  | Fe_Cr_Ni_Co_V | Fe5Cr39Ni5Co11V40 | 0.02599168 | -7.0644 | 6.23 | 7.437069 | 345.8932 | 138.7467 | 406.3711 | 242.3305
278 | 278 | 4 | 44 | 7 | 10 | 34 | 80.59437 | 0.2882298 | 0.07507351 | 392.6003 | 0 | 0 | 0 |  | Fe_Cr_Ni_Co_V | Fe4Cr44Ni7Co10V34 | 0.02525031 | -7.009897 | 6.323232 | 7.615385 | 381.9944 | 119.0894 | 474.5667 | 201.7337
279 | 279 | 4 | 49 | 11 | 9 | 27 | 84.85882 | 0.2793034 | 0.07404072 | 397.0483 | 0 | 0 | 0 |  | Fe_Cr_Ni_Co_V | Fe4Cr49Ni11Co9V27 | 0.02375702 | -7.2028 | 6.52 | 8.0399 | 415.7479 | 124.4487 | 535.4924 | 165.1383
280 | 280 | 3 | 53 | 14 | 7 | 22 | 88.21353 | 0.2720849 | 0.0710443 | 381.0942 | 0 | 0 | 0 |  | Fe_Cr_Ni_Co_V | Fe3Cr53Ni14Co7V22 | 0.0223143 | -7.116009 | 6.616162 | 8.198636 | 401.6169 | 112.8753 | 599.799 | 164.833
281 | 281 | 6 | 21 | 3 | 19 | 51 | 67.38425 | 0.3196802 | 0.0831837 | 407.0129 | 0 | 0 | 0 |  | Fe_Cr_Ni_Co_V | Fe6Cr21Ni3Co19V51 | 0.02631238 | -9.1668 | 6.3 | 8.306624 | 298.0967 | 165.2282 | 306.1126 | 277.8496
282 | 282 | 7 | 27 | 5 | 17 | 44 | 71.61736 | 0.3099255 | 0.08290316 | 423.1273 | 0 | 0 | 0 |  | Fe_Cr_Ni_Co_V | Fe7Cr27Ni5Co17V44 | 0.0263402 | -8.8492 | 6.41 | 8.306022 | 330.0359 | 124.3198 | 328.7326 | 227.6451
283 | 283 | 8 | 32 | 7 | 16 | 38 | 75.35651 | 0.3015951 | 0.08250293 | 435.1298 | 0 | 0 | 0 |  | Fe_Cr_Ni_Co_V | Fe8Cr32Ni7Co16V38 | 0.02587338 | -8.615626 | 6.534653 | 8.391929 | 380.6981 | 120.349 | 331.2647 | 232.3617
284 | 284 | 8 | 36 | 10 | 14 | 32 | 78.75683 | 0.2941605 | 0.08089277 | 434.3291 | 0 | 0 | 0 |  | Fe_Cr_Ni_Co_V | Fe8Cr36Ni10Co14V32 | 0.02504385 | -8.4896 | 6.66 | 8.52291 | 428.7685 | 101.21 | 412.9774 | 203.9803
285 | 285 | 9 | 40 | 14 | 11 | 26 | 82.28965 | 0.2865991 | 0.07883018 | 428.7227 | 0 | 0 | 0 |  | Fe_Cr_Ni_Co_V | Fe9Cr40Ni14Co11V26 | 0.02373697 | -8.266 | 6.81 | 8.613362 | 421.8094 | 94.67834 | 490.5115 | 173.3515
286 | 286 | 8 | 44 | 18 | 9 | 21 | 85.49117 | 0.279869 | 0.07758734 | 427.0444 | 0 | 0 | 0 |  | Fe_Cr_Ni_Co_V | Fe8Cr44Ni18Co9V21 | 0.02211442 | -8.1256 | 6.94 | 8.806816 | 398.8483 | 90.18082 | 573.1934 | 137.9878
287 | 287 | 7 | 46 | 23 | 7 | 16 | 88.15481 | 0.2746982 | 0.07537114 | 415.0207 | 0 | 0 | 0 |  | Fe_Cr_Ni_Co_V | Fe7Cr46Ni23Co7V16 | 0.02006977 | -8.095092 | 7.121212 | 9.081926 | 329.3363 | 105.6705 | 621.3109 | 153.88
288 | 288 | 4 | 12 | 3 | 29 | 52 | 64.2706 | 0.32852 | 0.08910417 | 438.1219 | 0 | 0 | 0 |  | Fe_Cr_Ni_Co_V | Fe4Cr12Ni3Co29V52 | 0.02597737 | -11.3824 | 6.55 | 9.26067 | 294.5265 | 160.3547 | 235.9909 | 263.394
289 | 289 | 8 | 16 | 4 | 27 | 46 | 67.67803 | 0.3206975 | 0.0892055 | 456.2789 | 0 | 0 | 0 |  | Fe_Cr_Ni_Co_V | Fe8Cr16Ni4Co27V46 | 0.02631231 | -10.71738 | 6.663366 | 9.091675 | 322.4779 | 141.9189 | 223.368 | 228.4436
290 | 290 | 10 | 21 | 6 | 24 | 39 | 71.56107 | 0.3118288 | 0.08733012 | 459.2301 | 0 | 0 | 0 |  | Fe_Cr_Ni_Co_V | Fe10Cr21Ni6Co24V39 | 0.02604055 | -10.0608 | 6.77 | 9 | 359.1768 | 126.5248 | 249.3569 | 209.9284
291 | 291 | 12 | 25 | 9 | 21 | 34 | 74.63699 | 0.3049692 | 0.08613032 | 462.4838 | 0 | 0 | 0 |  | Fe_Cr_Ni_Co_V | Fe12Cr25Ni9Co21V34 | 0.02546579 | -9.608078 | 6.881188 | 8.937255 | 391.0541 | 105.1944 | 302.0756 | 191.4881
292 | 292 | 13 | 28 | 13 | 17 | 29 | 77.31853 | 0.2991141 | 0.08402579 | 455.0938 | 0 | 0 | 0 |  | Fe_Cr_Ni_Co_V | Fe13Cr28Ni13Co17V29 | 0.0246461 | -9.3304 | 7 | 8.928046 | 426.3274 | 78.01304 | 356.2606 | 185.641
293 | 293 | 14 | 31 | 17 | 14 | 24 | 80.12054 | 0.2931934 | 0.08129383 | 442.1561 | 0 | 0 | 0 |  | Fe_Cr_Ni_Co_V | Fe14Cr31Ni17Co14V24 | 0.02335951 | -8.9676 | 7.14 | 8.957678 | 399.3934 | 73.05391 | 451.9185 | 162.0358
294 | 294 | 13 | 34 | 23 | 11 | 19 | 82.89372 | 0.2876145 | 0.07812174 | 424.1789 | 0 | 0 | 0 |  | Fe_Cr_Ni_Co_V | Fe13Cr34Ni23Co11V19 | 0.02155451 | -8.7864 | 7.32 | 9.131813 | 357.9633 | 81.733 | 525.968 | 148.6515
295 | 295 | 12 | 36 | 29 | 8 | 15 | 84.9884 | 0.2835924 | 0.07491738 | 402.9392 | 0 | 0 | 0 |  | Fe_Cr_Ni_Co_V | Fe12Cr36Ni29Co8V15 | 0.01970263 | -8.6136 | 7.49 | 9.275775 | 282.0386 | 80.1581 | 557.5067 | 129.8052
296 | 296 | 9 | 37 | 36 | 6 | 12 | 86.29744 | 0.2815189 | 0.07270886 | 387.4827 | 1 | 0 | 0 |  | Fe_Cr_Ni_Co_V | Fe9Cr37Ni36Co6V12 | 0.01794474 | -8.67 | 7.68 | 9.513674 | 240.572 | 85.35388 | 561.3546 | 130.6332
297 | 297 | 6 | 10 | 3 | 38 | 43 | 66.74542 | 0.3244888 | 0.09272434 | 480.4092 | 0 | 0 | 0 |  | Fe_Cr_Ni_Co_V | Fe6Cr10Ni3Co38V43 | 0.02589145 | -11.9672 | 6.95 | 9.620811 | 325.0908 | 136.7516 | 194.0899 | 230.526
298 | 298 | 10 | 13 | 4 | 34 | 38 | 69.38618 | 0.3183514 | 0.09056227 | 475.8954 | 1 | 0 | 0 |  | Fe_Cr_Ni_Co_V | Fe10Cr13Ni4Co34V38 | 0.02581312 | -11.08213 | 7.010101 | 9.390137 | 330.15 | 109.6316 | 214.6568 | 219.7051
299 | 299 | 14 | 16 | 7 | 29 | 33 | 72.13718 | 0.3121222 | 0.08859384 | 471.9834 | 0 | 0 | 0 |  | Fe_Cr_Ni_Co_V | Fe14Cr16Ni7Co29V33 | 0.02540191 | -10.33037 | 7.111111 | 9.172474 | 335.3249 | 90.14623 | 183.6703 | 199.3703
300 | 300 | 17 | 19 | 10 | 25 | 29 | 74.60329 | 0.3065997 | 0.0867704 | 467.0107 | 1 | 0 | 0 |  | Fe_Cr_Ni_Co_V | Fe17Cr19Ni10Co25V29 | 0.02471271 | -9.6964 | 7.2 | 9.017206 | 344.9366 | 79.02422 | 244.0422 | 191.3936
301 | 301 | 19 | 21 | 15 | 20 | 25 | 76.63024 | 0.3022833 | 0.08500838 | 459.3538 | 1 | 0 | 0 |  | Fe_Cr_Ni_Co_V | Fe19Cr21Ni15Co20V25 | 0.02381145 | -9.3436 | 7.33 | 8.932525 | 341.4292 | 72.14358 | 353.7311 | 190.2558
302 | 302 | 19 | 24 | 20 | 16 | 21 | 78.99327 | 0.2972559 | 0.08261973 | 447.2584 | 1 | 0 | 0 |  | Fe_Cr_Ni_Co_V | Fe19Cr24Ni20Co16V21 | 0.02251946 | -8.9924 | 7.45 | 8.954887 | 322.3608 | 73.62154 | 415.5417 | 175.3969
303 | 303 | 18 | 26 | 26 | 12 | 17 | 81.03492 | 0.2931833 | 0.07954482 | 427.6771 | 1 | 0 | 0 |  | Fe_Cr_Ni_Co_V | Fe18Cr26Ni26Co12V17 | 0.02094741 | -8.749311 | 7.606061 | 9.031229 | 287.889 | 76.0226 | 477.594 | 144.8199
304 | 304 | 17 | 28 | 34 | 9 | 13 | 82.99934 | 0.2896576 | 0.07533449 | 398.2813 | 1 | 1 | 1 | 398.2813 | Fe_Cr_Ni_Co_V | Fe17Cr28Ni34Co9V13 | 0.01868717 | -8.362317 | 7.821782 | 9.117516 | 221.1564 | 60.27118 | 504.4402 | 137.3164
305 | 305 | 12 | 28 | 43 | 6 | 11 | 83.45513 | 0.2895071 | 0.07379447 | 386.4859 | 1 | 1 | 1 | 386.4859 | Fe_Cr_Ni_Co_V | Fe12Cr28Ni43Co6V11 | 0.01743367 | -8.6072 | 8.03 | 9.327379 | 206.5703 | 75.20607 | 518.0367 | 115.3098
306 | 306 | 9 | 8 | 3 | 45 | 35 | 68.99436 | 0.3208876 | 0.09270907 | 492.4141 | 1 | 0 | 0 |  | Fe_Cr_Ni_Co_V | Fe9Cr8Ni3Co45V35 | 0.02515697 | -11.5376 | 7.3 | 9.526279 | 276.025 | 107.5353 | 115.3051 | 223.7186
307 | 307 | 14 | 10 | 5 | 39 | 31 | 71.02335 | 0.3161545 | 0.08994233 | 478.7079 | 1 | 0 | 0 |  | Fe_Cr_Ni_Co_V | Fe14Cr10Ni5Co39V31 | 0.02487376 | -10.65606 | 7.353535 | 9.261034 | 272.0003 | 83.52981 | 151.3711 | 207.0657
308 | 308 | 19 | 12 | 8 | 33 | 27 | 73.15297 | 0.3113134 | 0.08715168 | 464.3169 | 1 | 0 | 0 |  | Fe_Cr_Ni_Co_V | Fe19Cr12Ni8Co33V27 | 0.02426715 | -9.801449 | 7.434343 | 8.987061 | 272.1608 | 70.70361 | 175.358 | 183.14
309 | 309 | 22 | 14 | 12 | 28 | 24 | 74.90754 | 0.3074199 | 0.08515077 | 454.2114 | 1 | 0 | 0 |  | Fe_Cr_Ni_Co_V | Fe22Cr14Ni12Co28V24 | 0.02351535 | -9.2624 | 7.52 | 8.829496 | 263.9252 | 65.32872 | 207.0807 | 188.3993
310 | 310 | 24 | 16 | 17 | 23 | 20 | 76.95993 | 0.3030924 | 0.08175951 | 432.9412 | 1 | 0 | 0 |  | Fe_Cr_Ni_Co_V | Fe24Cr16Ni17Co23V20 | 0.02222831 | -8.6752 | 7.65 | 8.708616 | 253.5475 | 73.06168 | 256.025 | 178.9262
311 | 311 | 25 | 18 | 22 | 18 | 17 | 78.63733 | 0.2995181 | 0.07875127 | 413.1418 | 1 | 1 | 1 | 413.1418 | Fe_Cr_Ni_Co_V | Fe25Cr18Ni22Co18V17 | 0.02101791 | -8.2684 | 7.75 | 8.645808 | 244.5717 | 66.89261 | 356.0548 | 180.7025
312 | 312 | 24 | 20 | 30 | 13 | 13 | 80.60615 | 0.2957437 | 0.07386056 | 378.6785 | 1 | 1 | 1 | 378.6785 | Fe_Cr_Ni_Co_V | Fe24Cr20Ni30Co13V13 | 0.01892649 | -7.8248 | 7.94 | 8.660254 | 206.5055 | 60.08027 | 442.7076 | 166.4018
313 | 313 | 22 | 20 | 38 | 9 | 11 | 81.09765 | 0.2953016 | 0.07147182 | 360.147 | 1 | 1 | 1 | 360.147 | Fe_Cr_Ni_Co_V | Fe22Cr20Ni38Co9V11 | 0.01765769 | -7.7576 | 8.12 | 8.68562 | 193.6332 | 65.96375 | 467.6971 | 166.4685
314 | 314 | 16 | 20 | 50 | 6 | 8 | 81.80081 | 0.2950351 | 0.06680713 | 324.2139 | 1 | 1 | 1 | 324.2139 | Fe_Cr_Ni_Co_V | Fe16Cr20Ni50Co6V8 | 0.01530102 | -7.4336 | 8.42 | 8.72697 | 161.5124 | 50.8453 | 461.1036 | 138.5273
315 | 315 | 14 | 7 | 3 | 50 | 25 | 72.37227 | 0.3148622 | 0.08710253 | 462.0392 | 1 | 1 | 1 | 462.0392 | Fe_Cr_Ni_Co_V | Fe14Cr7Ni3Co50V25 | 0.02324751 | -9.82716 | 7.666667 | 9.019925 | 233.5492 | 90.36819 | 71.69122 | 240.7292
316 | 316 | 21 | 8 | 6 | 42 | 23 | 73.54381 | 0.3119051 | 0.08502738 | 448.8603 | 0 | 1 | 0 |  | Fe_Cr_Ni_Co_V | Fe21Cr8Ni6Co42V23 | 0.02295491 | -9.0956 | 7.69 | 8.724105 | 237.7192 | 74.18465 | 93.66257 | 186.5323
317 | 317 | 26 | 9 | 9 | 36 | 20 | 74.99965 | 0.3086256 | 0.08162159 | 425.7117 | 0 | 1 | 0 |  | Fe_Cr_Ni_Co_V | Fe26Cr9Ni9Co36V20 | 0.02212574 | -8.3284 | 7.76 | 8.452219 | 229.7772 | 65.37127 | 115.1964 | 193.7791
318 | 318 | 28 | 11 | 13 | 29 | 18 | 76.28585 | 0.3055254 | 0.07901939 | 408.2634 | 0 | 1 | 0 |  | Fe_Cr_Ni_Co_V | Fe28Cr11Ni13Co29V18 | 0.021523 | -7.986532 | 7.787879 | 8.366173 | 227.4609 | 53.79111 | 159.4836 | 198.3353
319 | 319 | 30 | 12 | 18 | 24 | 16 | 77.28679 | 0.3034308 | 0.07677048 | 392.6168 | 1 | 1 | 1 | 392.6168 | Fe_Cr_Ni_Co_V | Fe30Cr12Ni18Co24V16 | 0.02061543 | -7.6512 | 7.88 | 8.248636 | 225.8608 | 60.07417 | 212.8333 | 191.7683
320 | 320 | 31 | 14 | 25 | 18 | 13 | 78.91558 | 0.3000737 | 0.07252276 | 362.9096 | 1 | 1 | 1 | 362.9096 | Fe_Cr_Ni_Co_V | Fe31Cr14Ni25Co18V13 | 0.01897585 | -7.18008 | 8.009901 | 8.172966 | 209.6809 | 65.58573 | 322.1704 | 172.0992
321 | 321 | 30 | 15 | 32 | 13 | 10 | 80.18295 | 0.2977598 | 0.06739823 | 325.363 | 1 | 1 | 1 | 325.363 | Fe_Cr_Ni_Co_V | Fe30Cr15Ni32Co13V10 | 0.01709528 | -6.752 | 8.17 | 8.124038 | 186.3162 | 55.28448 | 408.1913 | 170.77
322 | 322 | 26 | 15 | 42 | 8 | 8 | 80.57272 | 0.2976653 | 0.06415376 | 300.5081 | 1 | 1 | 1 | 300.5081 | Fe_Cr_Ni_Co_V | Fe26Cr15Ni42Co8V8 | 0.01555626 | -6.65728 | 8.383838 | 8.142442 | 166.4581 | 53.8089 | 432.7224 | 154.5973
323 | 323 | 19 | 15 | 55 | 5 | 6 | 80.79442 | 0.2983951 | 0.06010465 | 269.6637 | 1 | 1 | 1 | 269.6637 | Fe_Cr_Ni_Co_V | Fe19Cr15Ni55Co5V6 | 0.01352379 | -6.3532 | 8.67 | 8.111104 | 142.8475 | 38.275 | 367.3555 | 135.1004
324 | 324 | 21 | 7 | 3 | 52 | 17 | 75.64312 | 0.3086742 | 0.0781051 | 400.5062 | 0 | 1 | 0 |  | Fe_Cr_Ni_Co_V | Fe21Cr7Ni3Co52V17 | 0.02047625 | -7.5996 | 7.93 | 8.330066 | 207.1697 | 75.16083 | 37.99787 | 238.5256
325 | 325 | 28 | 7 | 6 | 43 | 16 | 76.04789 | 0.3073391 | 0.07630598 | 386.41 | 0 | 1 | 0 |  | Fe_Cr_Ni_Co_V | Fe28Cr7Ni6Co43V16 | 0.02033404 | -7.1816 | 7.93 | 8.077128 | 203.7472 | 61.6075 | 77.85678 | 187.9701
326 | 326 | 33 | 7 | 9 | 36 | 15 | 76.4177 | 0.306265 | 0.07458384 | 373.0254 | 0 | 1 | 0 |  | Fe_Cr_Ni_Co_V | Fe33Cr7Ni9Co36V15 | 0.02004839 | -6.8508 | 7.95 | 7.855571 | 221.439 | 55.68632 | 80.44975 | 190.4082
327 | 327 | 36 | 8 | 14 | 30 | 13 | 77.43109 | 0.3040524 | 0.07130348 | 349.424 | 0 | 1 | 0 |  | Fe_Cr_Ni_Co_V | Fe36Cr8Ni14Co30V13 | 0.01898482 | -6.407215 | 8.029703 | 7.692247 | 221.8377 | 52.1983 | 105.6196 | 174.5452
328 | 328 | 38 | 9 | 19 | 24 | 11 | 78.40318 | 0.3019559 | 0.06755414 | 322.3727 | 0 | 1 | 0 |  | Fe_Cr_Ni_Co_V | Fe38Cr9Ni19Co24V11 | 0.01780718 | -6.015489 | 8.108911 | 7.562438 | 222.4817 | 62.26126 | 115.5673 | 151.5961
329 | 329 | 38 | 10 | 25 | 18 | 9 | 79.30852 | 0.3001281 | 0.06352143 | 293.4162 | 1 | 1 | 1 | 293.4162 | Fe_Cr_Ni_Co_V | Fe38Cr10Ni25Co18V9 | 0.01646242 | -5.7304 | 8.21 | 7.499333 | 206.6594 | 64.10201 | 179.8006 | 165.5438
330 | 330 | 37 | 11 | 33 | 12 | 7 | 80.14773 | 0.2986296 | 0.05900806 | 261.2352 | 1 | 1 | 1 | 261.2352 | Fe_Cr_Ni_Co_V | Fe37Cr11Ni33Co12V7 | 0.01476017 | -5.4652 | 8.35 | 7.463913 | 181.7778 | 54.78394 | 287.8805 | 162.2667
331 | 331 | 32 | 12 | 44 | 7 | 5 | 80.81959 | 0.2979008 | 0.05399265 | 225.9068 | 1 | 1 | 1 | 225.9068 | Fe_Cr_Ni_Co_V | Fe32Cr12Ni44Co7V5 | 0.01263829 | -5.2584 | 8.56 | 7.512656 | 153 | 36.45148 | 339.4443 | 128.6413
332 | 332 | 23 | 12 | 57 | 4 | 4 | 80.59727 | 0.2994933 | 0.05173428 | 208.9053 | 1 | 1 | 1 | 208.9053 | Fe_Cr_Ni_Co_V | Fe23Cr12Ni57Co4V4 | 0.01130004 | -5.2152 | 8.82 | 7.53326 | 130.8013 | 29.024 | 249.4702 | 97.17419
333 | 333 | 37 | 5 | 6 | 42 | 10 | 77.92716 | 0.3040377 | 0.06439447 | 297.2836 | 0 | 1 | 0 |  | Fe_Cr_Ni_Co_V | Fe37Cr5Ni6Co42V10 | 0.01702652 | -5.1532 | 8.14 | 7.218726 | 220.1924 | 62.43876 | 24.4979 | 188.8407
334 | 334 | 41 | 5 | 9 | 35 | 10 | 77.88267 | 0.3037511 | 0.06437582 | 296.7544 | 0 | 1 | 0 |  | Fe_Cr_Ni_Co_V | Fe41Cr5Ni9Co35V10 | 0.01716602 | -5.1532 | 8.13 | 7.112665 | 233.238 | 63.81509 | 54.94366 | 164.4417
335 | 335 | 44 | 6 | 13 | 28 | 9 | 78.52041 | 0.3020836 | 0.06213328 | 281.3524 | 0 | 1 | 0 |  | Fe_Cr_Ni_Co_V | Fe44Cr6Ni13Co28V9 | 0.01651436 | -4.9488 | 8.15 | 7.017122 | 241.1628 | 75.94811 | 71.76843 | 167.1405
336 | 336 | 45 | 7 | 18 | 22 | 8 | 79.08965 | 0.3007571 | 0.05988433 | 265.7408 | 0 | 1 | 0 |  | Fe_Cr_Ni_Co_V | Fe45Cr7Ni18Co22V8 | 0.01574304 | -4.8444 | 8.2 | 6.98212 | 235.4935 | 73.156 | 96.21107 | 140.4709
337 | 337 | 45 | 8 | 25 | 16 | 6 | 79.98087 | 0.2990479 | 0.05462908 | 229.3619 | 0 | 1 | 0 |  | Fe_Cr_Ni_Co_V | Fe45Cr8Ni25Co16V6 | 0.01389139 | -4.5088 | 8.32 | 6.907243 | 205.6205 | 69.27141 | 125.8149 | 151.3439
338 | 338 | 43 | 9 | 32 | 11 | 5 | 80.43469 | 0.2982715 | 0.05201804 | 211.7202 | 1 | 1 | 1 | 211.7202 | Fe_Cr_Ni_Co_V | Fe43Cr9Ni32Co11V5 | 0.01278369 | -4.5076 | 8.42 | 6.970653 | 180.0052 | 59.41207 | 210.6549 | 140.4198
339 | 339 | 38 | 11 | 43 | 6 | 3 | 81.43765 | 0.2966957 | 0.04532951 | 168.2313 | 1 | 1 | 1 | 168.2313 | Fe_Cr_Ni_Co_V | Fe38Cr11Ni43Co6V3 | 0.01004121 | -4.284678 | 8.60396 | 7.097014 | 150.0928 | 36.54166 | 272.4579 | 115.8029
340 | 340 | 50 | 3 | 9 | 32 | 6 | 78.9849 | 0.3017511 | 0.05246758 | 212.3004 | 0 | 1 | 0 |  | Fe_Cr_Ni_Co_V | Fe50Cr3Ni9Co32V6 | 0.0139387 | -3.6076 | 8.26 | 6.305553 | 245.4337 | 78.9718 | 29.1283 | 148.116
341 | 341 | 52 | 4 | 13 | 25 | 6 | 79.20311 | 0.3008781 | 0.05287879 | 215.5164 | 0 | 1 | 0 |  | Fe_Cr_Ni_Co_V | Fe52Cr4Ni13Co25V6 | 0.01397809 | -3.744 | 8.25 | 6.337192 | 233.7613 | 79.8301 | 6.940125 | 137.7102
342 | 342 | 53 | 5 | 18 | 19 | 5 | 79.77674 | 0.2995463 | 0.04992553 | 196.2695 | 0 | 1 | 0 |  | Fe_Cr_Ni_Co_V | Fe53Cr5Ni18Co19V5 | 0.01291204 | -3.618 | 8.3 | 6.301587 | 215.9224 | 76.12708 | 38.93848 | 123.2697
343 | 343 | 53 | 6 | 23 | 13 | 4 | 80.34085 | 0.2982604 | 0.04697814 | 177.5595 | 0 | 1 | 0 |  | Fe_Cr_Ni_Co_V | Fe53Cr6Ni23Co13V4 | 0.01173705 | -3.525763 | 8.353535 | 6.290262 | 181.8201 | 58.14531 | 93.73655 | 128.1247
344 | 344 | 50 | 8 | 30 | 8 | 4 | 80.69994 | 0.2974356 | 0.04775815 | 183.2044 | 1 | 1 | 1 | 183.2044 | Fe_Cr_Ni_Co_V | Fe50Cr8Ni30Co8V4 | 0.01163086 | -3.9232 | 8.4 | 6.575713 | 167.9763 | 49.94682 | 229.7025 | 128.8721
345 | 345 | 5 | 3 | 33 | 12 | 47 | 62.14944 | 0.3357324 | 0.1054652 | 548.2179 | 0 | 0 | 0 |  | Fe_Cr_Ni_Co_V | Fe5Cr3Ni33Co12V47 | 0.02703169 | -15.5932 | 7.31 | 9.733961 | 281.1126 | 214.0614 | 218.974 | 205.9354
346 | 346 | 5 | 5 | 39 | 11 | 40 | 64.91923 | 0.3301565 | 0.1060605 | 571.2281 | 0 | 0 | 0 |  | Fe_Cr_Ni_Co_V | Fe5Cr5Ni39Co11V40 | 0.02666718 | -15.238 | 7.59 | 9.733961 | 294.6809 | 160.816 | 215.3226 | 176.5304
347 | 347 | 4 | 7 | 44 | 10 | 34 | 67.33634 | 0.3253435 | 0.1052847 | 579.5747 | 1 | 1 | 1 | 579.5747 | Fe_Cr_Ni_Co_V | Fe4Cr7Ni44Co10V34 | 0.02591349 | -14.68095 | 7.818182 | 9.707486 | 282.9001 | 98.53413 | 215.6626 | 138.5413
348 | 348 | 4 | 11 | 49 | 9 | 27 | 71.10735 | 0.3174895 | 0.1008567 | 563.9406 | 1 | 1 | 1 | 563.9406 | Fe_Cr_Ni_Co_V | Fe4Cr11Ni49Co9V27 | 0.02432742 | -13.2828 | 8.04 | 9.591663 | 254.8212 | 77.50217 | 280.0518 | 152.0654
349 | 349 | 3 | 14 | 53 | 7 | 22 | 73.75879 | 0.3120111 | 0.09701018 | 544.0614 | 1 | 1 | 1 | 544.0614 | Fe_Cr_Ni_Co_V | Fe3Cr14Ni53Co7V22 | 0.02283682 | -12.32078 | 8.191919 | 9.544252 | 227.0889 | 82.952 | 310.743 | 150.0089
350 | 350 | 6 | 3 | 21 | 19 | 51 | 61.28138 | 0.337041 | 0.0999862 | 501.2125 | 0 | 0 | 0 |  | Fe_Cr_Ni_Co_V | Fe6Cr3Ni21Co19V51 | 0.02675903 | -14.538 | 7.02 | 9.593748 | 269.2462 | 140.3966 | 220.7621 | 241.525
351 | 351 | 7 | 5 | 27 | 17 | 44 | 64.0255 | 0.3313782 | 0.1016314 | 531.1677 | 0 | 0 | 0 |  | Fe_Cr_Ni_Co_V | Fe7Cr5Ni27Co17V44 | 0.02681448 | -14.5076 | 7.29 | 9.63068 | 287.9935 | 119.9411 | 226.627 | 216.3474
352 | 352 | 8 | 7 | 32 | 16 | 38 | 66.67441 | 0.3259711 | 0.1010903 | 542.9166 | 0 | 0 | 0 |  | Fe_Cr_Ni_Co_V | Fe8Cr7Ni32Co16V38 | 0.02634143 | -14.02686 | 7.524752 | 9.591193 | 313.1385 | 124.9176 | 221.9084 | 168.7194
353 | 353 | 8 | 10 | 36 | 14 | 32 | 69.49888 | 0.3200044 | 0.09944514 | 544.6793 | 1 | 1 | 1 | 544.6793 | Fe_Cr_Ni_Co_V | Fe8Cr10Ni36Co14V32 | 0.02547884 | -13.3152 | 7.7 | 9.558243 | 307.2708 | 84.28658 | 252.3127 | 161.1597
354 | 354 | 9 | 14 | 40 | 11 | 26 | 72.88234 | 0.312704 | 0.09544956 | 528.1166 | 1 | 1 | 1 | 528.1166 | Fe_Cr_Ni_Co_V | Fe9Cr14Ni40Co11V26 | 0.02411046 | -12.2284 | 7.85 | 9.475759 | 299.9043 | 86.49216 | 309.2513 | 128.8982
355 | 355 | 8 | 18 | 44 | 9 | 21 | 75.94715 | 0.3062078 | 0.09124919 | 506.1811 | 1 | 1 | 1 | 506.1811 | Fe_Cr_Ni_Co_V | Fe8Cr18Ni44Co9V21 | 0.02244009 | -11.3288 | 7.98 | 9.488941 | 266.798 | 80.22173 | 395.9002 | 137.2625
356 | 356 | 7 | 23 | 46 | 7 | 16 | 79.50524 | 0.2984384 | 0.08493613 | 466.4866 | 1 | 1 | 1 | 466.4866 | Fe_Cr_Ni_Co_V | Fe7Cr23Ni46Co7V16 | 0.02031764 | -10.30099 | 8.050505 | 9.535696 | 230.0049 | 93.04807 | 459.3774 | 128.9791
357 | 357 | 4 | 3 | 12 | 29 | 52 | 61.22647 | 0.3371647 | 0.09703935 | 480.1731 | 0 | 0 | 0 |  | Fe_Cr_Ni_Co_V | Fe4Cr3Ni12Co29V52 | 0.0262112 | -13.9744 | 6.91 | 9.697422 | 261.3931 | 122.7999 | 198.8106 | 302.3311
358 | 358 | 8 | 4 | 16 | 27 | 46 | 63.59953 | 0.3322152 | 0.09794138 | 501.6192 | 0 | 0 | 0 |  | Fe_Cr_Ni_Co_V | Fe8Cr4Ni16Co27V46 | 0.02658014 | -13.71003 | 7.138614 | 9.570729 | 284.6321 | 102.0593 | 192.2057 | 224.0618
359 | 359 | 10 | 6 | 21 | 24 | 39 | 66.3281 | 0.3265189 | 0.09805295 | 517.6628 | 1 | 0 | 0 |  | Fe_Cr_Ni_Co_V | Fe10Cr6Ni21Co24V39 | 0.02633446 | -13.2888 | 7.37 | 9.486833 | 317.6963 | 106.7249 | 182.6695 | 189.4066
360 | 360 | 12 | 9 | 25 | 21 | 34 | 69.0359 | 0.3206184 | 0.09599886 | 515.6484 | 0 | 0 | 0 |  | Fe_Cr_Ni_Co_V | Fe12Cr9Ni25Co21V34 | 0.02574002 | -12.56936 | 7.514851 | 9.382462 | 325.6271 | 102.9366 | 213.3275 | 182.1623
361 | 361 | 13 | 13 | 28 | 17 | 29 | 71.94968 | 0.3140529 | 0.09316183 | 506.1488 | 1 | 0 | 0 |  | Fe_Cr_Ni_Co_V | Fe13Cr13Ni28Co17V29 | 0.02487691 | -11.7844 | 7.6 | 9.322553 | 338.1634 | 85.12482 | 264.1388 | 166.781
362 | 362 | 14 | 17 | 31 | 14 | 24 | 75.0424 | 0.3072552 | 0.08899777 | 485.0684 | 1 | 0 | 0 |  | Fe_Cr_Ni_Co_V | Fe14Cr17Ni31Co14V24 | 0.023547 | -10.8828 | 7.7 | 9.264988 | 314.3987 | 55.59151 | 364.2014 | 152.6224
363 | 363 | 13 | 23 | 34 | 11 | 19 | 78.84532 | 0.2987659 | 0.08357328 | 454.4655 | 1 | 0 | 0 |  | Fe_Cr_Ni_Co_V | Fe13Cr23Ni34Co11V19 | 0.02168088 | -9.9876 | 7.76 | 9.322553 | 283.9032 | 81.16247 | 454.6316 | 145.9185
364 | 364 | 12 | 29 | 36 | 8 | 15 | 82.381 | 0.2907439 | 0.07802809 | 419.9784 | 1 | 0 | 0 |  | Fe_Cr_Ni_Co_V | Fe12Cr29Ni36Co8V15 | 0.01977172 | -9.2296 | 7.77 | 9.380832 | 254.1822 | 73.0755 | 509.4063 | 130.2675
365 | 365 | 9 | 36 | 37 | 6 | 12 | 85.92111 | 0.2825473 | 0.07313804 | 389.8617 | 1 | 0 | 0 |  | Fe_Cr_Ni_Co_V | Fe9Cr36Ni37Co6V12 | 0.01795349 | -8.7408 | 7.72 | 9.526279 | 239.2603 | 94.7382 | 555.4781 | 127.9689
366 | 366 | 6 | 3 | 10 | 38 | 43 | 64.32676 | 0.33128 | 0.09759067 | 504.5734 | 0 | 0 | 0 |  | Fe_Cr_Ni_Co_V | Fe6Cr3Ni10Co38V43 | 0.02604623 | -13.4848 | 7.23 | 9.693297 | 284.015 | 114.5549 | 160.2056 | 242.9449
367 | 367 | 10 | 4 | 13 | 34 | 38 | 66.21259 | 0.3272321 | 0.0968784 | 508.8386 | 1 | 0 | 0 |  | Fe_Cr_Ni_Co_V | Fe10Cr4Ni13Co34V38 | 0.02599267 | -12.85257 | 7.373737 | 9.468047 | 283.5844 | 94.85863 | 149.7466 | 228.9879
368 | 368 | 14 | 7 | 16 | 29 | 33 | 68.92622 | 0.3210748 | 0.09423343 | 501.4681 | 1 | 0 | 0 |  | Fe_Cr_Ni_Co_V | Fe14Cr7Ni16Co29V33 | 0.0255595 | -11.89511 | 7.474747 | 9.252216 | 295.5163 | 79.69099 | 189.528 | 185.6898
369 | 369 | 17 | 10 | 19 | 25 | 29 | 71.39091 | 0.3155266 | 0.09124429 | 488.907 | 1 | 0 | 0 |  | Fe_Cr_Ni_Co_V | Fe17Cr10Ni19Co25V29 | 0.02485123 | -11.068 | 7.56 | 9.096703 | 298.221 | 69.86683 | 202.4622 | 185.0739
370 | 370 | 19 | 15 | 21 | 20 | 25 | 74.46663 | 0.3082778 | 0.08724454 | 469.2042 | 1 | 0 | 0 |  | Fe_Cr_Ni_Co_V | Fe19Cr15Ni21Co20V25 | 0.02389319 | -10.1572 | 7.57 | 8.999444 | 300.4486 | 57.57795 | 273.0511 | 166.5866
371 | 371 | 19 | 20 | 24 | 16 | 21 | 77.53449 | 0.3012829 | 0.08311585 | 446.7492 | 1 | 0 | 0 |  | Fe_Cr_Ni_Co_V | Fe19Cr20Ni24Co16V21 | 0.02256748 | -9.458 | 7.61 | 8.999444 | 300.3356 | 67.75509 | 381.1939 | 167.9572
372 | 372 | 18 | 26 | 26 | 12 | 17 | 81.03492 | 0.2931833 | 0.07822157 | 417.8646 | 1 | 0 | 0 |  | Fe_Cr_Ni_Co_V | Fe18Cr26Ni26Co12V17 | 0.02094741 | -8.749311 | 7.606061 | 9.031229 | 279.7205 | 69.28056 | 491.6069 | 145.8028
373 | 373 | 17 | 34 | 28 | 9 | 13 | 85.21955 | 0.28358 | 0.07159987 | 375.7958 | 0 | 0 | 0 |  | Fe_Cr_Ni_Co_V | Fe17Cr34Ni28Co9V13 | 0.01863584 | -7.917655 | 7.584158 | 9.065761 | 222.7025 | 64.21328 | 553.3762 | 141.9272
374 | 374 | 12 | 43 | 28 | 6 | 11 | 89.10759 | 0.2740731 | 0.06774359 | 354.2044 | 0 | 0 | 0 |  | Fe_Cr_Ni_Co_V | Fe12Cr43Ni28Co6V11 | 0.0173128 | -7.6232 | 7.43 | 9.165151 | 217.0196 | 91.2131 | 636.9452 | 144.3253
375 | 375 | 9 | 3 | 8 | 45 | 35 | 67.23406 | 0.3257818 | 0.09541542 | 504.346 | 1 | 0 | 0 |  | Fe_Cr_Ni_Co_V | Fe9Cr3Ni8Co45V35 | 0.0252517 | -12.3156 | 7.5 | 9.420722 | 253.3216 | 87.16541 | 112.1714 | 220.1958
376 | 376 | 14 | 5 | 10 | 39 | 31 | 69.23157 | 0.3211269 | 0.09288198 | 493.1655 | 1 | 1 | 1 | 493.1655 | Fe_Cr_Ni_Co_V | Fe14Cr5Ni10Co39V31 | 0.02495941 | -11.37843 | 7.555556 | 9.172474 | 263.5954 | 101.3511 | 119.0026 | 186.2532
377 | 377 | 19 | 8 | 12 | 33 | 27 | 71.70688 | 0.3153175 | 0.08929751 | 474.9892 | 1 | 1 | 1 | 474.9892 | Fe_Cr_Ni_Co_V | Fe19Cr8Ni12Co33V27 | 0.02432736 | -10.32221 | 7.59596 | 8.9324 | 259.5493 | 65.83019 | 137.6351 | 179.0314
378 | 378 | 22 | 12 | 14 | 28 | 24 | 74.18606 | 0.3094136 | 0.08579068 | 456.6426 | 1 | 0 | 0 |  | Fe_Cr_Ni_Co_V | Fe22Cr12Ni14Co28V24 | 0.02354201 | -9.4976 | 7.6 | 8.811356 | 257.6668 | 60.88058 | 192.144 | 188.6151
379 | 379 | 24 | 17 | 16 | 23 | 20 | 77.32442 | 0.3020883 | 0.08100344 | 428.8471 | 1 | 0 | 0 |  | Fe_Cr_Ni_Co_V | Fe24Cr17Ni16Co23V20 | 0.02221678 | -8.5744 | 7.61 | 8.715503 | 258.2518 | 73.136 | 245.376 | 179.5504
380 | 380 | 25 | 22 | 18 | 18 | 17 | 80.10741 | 0.295477 | 0.07670408 | 402.8093 | 1 | 0 | 0 |  | Fe_Cr_Ni_Co_V | Fe25Cr22Ni18Co18V17 | 0.02097746 | -7.9084 | 7.59 | 8.655056 | 261.1064 | 80.20331 | 392.4701 | 191.9703
381 | 381 | 24 | 30 | 20 | 13 | 13 | 84.32647 | 0.2855554 | 0.07034372 | 363.0048 | 0 | 0 | 0 |  | Fe_Cr_Ni_Co_V | Fe24Cr30Ni20Co13V13 | 0.01884334 | -7.1048 | 7.54 | 8.660254 | 230.4146 | 77.43004 | 503.0849 | 150.2567
382 | 382 | 22 | 38 | 20 | 9 | 11 | 87.84279 | 0.2768655 | 0.06614365 | 337.8291 | 0 | 0 | 0 |  | Fe_Cr_Ni_Co_V | Fe22Cr38Ni20Co9V11 | 0.01752477 | -6.5912 | 7.4 | 8.602325 | 187.1443 | 52.24219 | 610.5053 | 166.8165
383 | 383 | 16 | 50 | 20 | 6 | 8 | 93.18058 | 0.2640615 | 0.0594762 | 295.9985 | 0 | 0 | 0 |  | Fe_Cr_Ni_Co_V | Fe16Cr50Ni20Co6V8 | 0.01511457 | -5.9936 | 7.22 | 8.588364 | 155.0589 | 49.06647 | 730.6735 | 187.829
384 | 384 | 14 | 3 | 7 | 50 | 25 | 70.91711 | 0.3188627 | 0.08891526 | 469.3191 | 1 | 1 | 1 | 469.3191 | Fe_Cr_Ni_Co_V | Fe14Cr3Ni7Co50V25 | 0.02330872 | -10.17651 | 7.828283 | 8.790781 | 221.5712 | 78.22636 | 73.18509 | 200.0808
385 | 385 | 21 | 6 | 8 | 42 | 23 | 72.82101 | 0.3138932 | 0.08569457 | 451.0332 | 1 | 1 | 1 | 451.0332 | Fe_Cr_Ni_Co_V | Fe21Cr6Ni8Co42V23 | 0.02298195 | -9.2724 | 7.77 | 8.63655 | 228.4009 | 69.73981 | 97.7328 | 195.0583
386 | 386 | 26 | 9 | 9 | 36 | 20 | 74.99965 | 0.3086256 | 0.08159427 | 425.6595 | 0 | 1 | 0 |  | Fe_Cr_Ni_Co_V | Fe26Cr9Ni9Co36V20 | 0.02212574 | -8.3284 | 7.76 | 8.452219 | 226.3695 | 60.51495 | 113.4134 | 181.1332
387 | 387 | 28 | 13 | 11 | 29 | 18 | 77.02378 | 0.3034984 | 0.07863397 | 408.239 | 0 | 1 | 0 |  | Fe_Cr_Ni_Co_V | Fe28Cr13Ni11Co29V18 | 0.02150128 | -7.823283 | 7.707071 | 8.419663 | 239.2129 | 60.75483 | 145.0152 | 180.1755
388 | 388 | 30 | 18 | 12 | 24 | 16 | 79.49093 | 0.2973824 | 0.07499795 | 386.8229 | 0 | 0 | 0 |  | Fe_Cr_Ni_Co_V | Fe30Cr18Ni12Co24V16 | 0.02055801 | -7.1952 | 7.64 | 8.364209 | 245.0746 | 65.41816 | 262.6338 | 178.025
389 | 389 | 31 | 25 | 14 | 18 | 13 | 82.9527 | 0.2890196 | 0.06959928 | 353.1582 | 0 | 0 | 0 |  | Fe_Cr_Ni_Co_V | Fe31Cr25Ni14Co18V13 | 0.01888933 | -6.459759 | 7.574257 | 8.303856 | 235.9717 | 77.6793 | 413.0582 | 164.8842
390 | 390 | 30 | 32 | 15 | 13 | 10 | 86.54151 | 0.2803932 | 0.06403964 | 317.4195 | 0 | 0 | 0 |  | Fe_Cr_Ni_Co_V | Fe30Cr32Ni15Co13V10 | 0.01698624 | -5.8136 | 7.49 | 8.248636 | 186.5545 | 59.74607 | 528.9557 | 150.7312
391 | 391 | 26 | 42 | 15 | 8 | 8 | 90.85684 | 0.269634 | 0.05945416 | 290.4796 | 0 | 0 | 0 |  | Fe_Cr_Ni_Co_V | Fe26Cr42Ni15Co8V8 | 0.01540745 | -5.312927 | 7.292929 | 8.142442 | 153.586 | 44.82482 | 670.0545 | 197.8635
392 | 392 | 19 | 55 | 15 | 5 | 6 | 96.03541 | 0.2569927 | 0.05360087 | 254.6923 | 0 | 0 | 0 |  | Fe_Cr_Ni_Co_V | Fe19Cr55Ni15Co5V6 | 0.01333665 | -4.8332 | 7.07 | 8.011866 | 134.7898 | 34.54929 | 811.2643 | 190.2484
393 | 393 | 21 | 3 | 7 | 52 | 17 | 74.17542 | 0.3126745 | 0.07896048 | 400.3505 | 0 | 1 | 0 |  | Fe_Cr_Ni_Co_V | Fe21Cr3Ni7Co52V17 | 0.02052284 | -7.7356 | 8.09 | 7.986864 | 193.442 | 73.80068 | 25.28373 | 229.4917
394 | 394 | 28 | 6 | 7 | 43 | 16 | 75.68091 | 0.3083413 | 0.07650563 | 386.57 | 0 | 1 | 0 |  | Fe_Cr_Ni_Co_V | Fe28Cr6Ni7Co43V16 | 0.02034445 | -7.2264 | 7.97 | 8.009994 | 209.0234 | 63.06859 | 60.01095 | 195.3945
395 | 395 | 33 | 9 | 7 | 36 | 15 | 77.15238 | 0.3042561 | 0.07419838 | 372.8209 | 0 | 1 | 0 |  | Fe_Cr_Ni_Co_V | Fe33Cr9Ni7Co36V15 | 0.02002964 | -6.7476 | 7.87 | 7.961784 | 223.7559 | 58.46191 | 85.14555 | 178.9391
396 | 396 | 36 | 14 | 8 | 30 | 13 | 79.62462 | 0.2980578 | 0.0701062 | 347.6682 | 0 | 1 | 0 |  | Fe_Cr_Ni_Co_V | Fe36Cr14Ni8Co30V13 | 0.01893714 | -6.115479 | 7.792079 | 7.947973 | 241.1869 | 64.85924 | 141.3663 | 190.3894
397 | 397 | 38 | 19 | 9 | 24 | 11 | 82.07793 | 0.2919201 | 0.06595784 | 321.3315 | 0 | 0 | 0 |  | Fe_Cr_Ni_Co_V | Fe38Cr19Ni9Co24V11 | 0.01774077 | -5.552789 | 7.712871 | 7.892275 | 238.2516 | 74.4498 | 251.1619 | 172.7822
398 | 398 | 38 | 25 | 10 | 18 | 9 | 84.90809 | 0.2848498 | 0.06173999 | 295.0298 | 0 | 0 | 0 |  | Fe_Cr_Ni_Co_V | Fe38Cr25Ni10Co18V9 | 0.01638089 | -5.0704 | 7.61 | 7.851115 | 214.9475 | 78.80302 | 405.8264 | 180.6194
399 | 399 | 37 | 33 | 11 | 12 | 7 | 88.41782 | 0.2760951 | 0.05704805 | 266.2534 | 0 | 0 | 0 |  | Fe_Cr_Ni_Co_V | Fe37Cr33Ni11Co12V7 | 0.01467179 | -4.5764 | 7.47 | 7.753064 | 166.2837 | 50.28376 | 523.1194 | 160.7311
400 | 400 | 32 | 44 | 12 | 7 | 5 | 92.95872 | 0.2649021 | 0.05200308 | 236.4515 | 0 | 0 | 0 |  | Fe_Cr_Ni_Co_V | Fe32Cr44Ni12Co7V5 | 0.01255094 | -4.1832 | 7.28 | 7.681146 | 133.2579 | 31.93645 | 727.8549 | 206.3891
401 | 401 | 23 | 57 | 12 | 4 | 4 | 97.81028 | 0.2528148 | 0.04837493 | 217.2749 | 0 | 0 | 0 |  | Fe_Cr_Ni_Co_V | Fe23Cr57Ni12Co4V4 | 0.01118124 | -3.9372 | 7.02 | 7.53326 | 121.4125 | 29.75378 | 832.867 | 195.8991
402 | 402 | 37 | 6 | 5 | 42 | 10 | 78.29857 | 0.3030288 | 0.06439204 | 298.5917 | 0 | 1 | 0 |  | Fe_Cr_Ni_Co_V | Fe37Cr6Ni5Co42V10 | 0.01701948 | -5.1416 | 8.1 | 7.306846 | 227.6441 | 68.60886 | 33.1894 | 213.6483
403 | 403 | 41 | 9 | 5 | 35 | 10 | 79.36651 | 0.2997113 | 0.06420625 | 300.3378 | 0 | 1 | 0 |  | Fe_Cr_Ni_Co_V | Fe41Cr9Ni5Co35V10 | 0.01714027 | -5.0556 | 7.97 | 7.388505 | 243.0529 | 70.21404 | 57.8369 | 193.2811
404 | 404 | 44 | 13 | 6 | 28 | 9 | 81.12243 | 0.2949931 | 0.06165176 | 285.031 | 0 | 1 | 0 |  | Fe_Cr_Ni_Co_V | Fe44Cr13Ni6Co28V9 | 0.01647678 | -4.736 | 7.87 | 7.386474 | 248.9559 | 82.82195 | 127.1948 | 186.5603
405 | 405 | 45 | 18 | 7 | 22 | 8 | 83.19078 | 0.2895782 | 0.05916036 | 270.8384 | 0 | 1 | 0 |  | Fe_Cr_Ni_Co_V | Fe45Cr18Ni7Co22V8 | 0.01569428 | -4.4704 | 7.76 | 7.410128 | 239.5634 | 87.14371 | 239.6045 | 173.3219
406 | 406 | 45 | 25 | 8 | 16 | 6 | 86.35945 | 0.2816803 | 0.05417886 | 240.1293 | 0 | 0 | 0 |  | Fe_Cr_Ni_Co_V | Fe45Cr25Ni8Co16V6 | 0.01384461 | -3.9852 | 7.64 | 7.383089 | 189.4427 | 62.63564 | 390.7592 | 172.7189
407 | 407 | 43 | 32 | 9 | 11 | 5 | 89.10406 | 0.2746791 | 0.05168741 | 226.8358 | 0 | 0 | 0 |  | Fe_Cr_Ni_Co_V | Fe43Cr32Ni9Co11V5 | 0.01274144 | -3.7808 | 7.5 | 7.35595 | 157.0867 | 47.72736 | 484.5256 | 173.984
408 | 408 | 38 | 43 | 11 | 6 | 3 | 93.49271 | 0.2639701 | 0.04638838 | 195.7049 | 0 | 0 | 0 |  | Fe_Cr_Ni_Co_V | Fe38Cr43Ni11Co6V3 | 0.01004591 | -3.506715 | 7.336634 | 7.357442 | 123.5148 | 30.07256 | 664.7081 | 218.0433
409 | 409 | 50 | 9 | 3 | 32 | 6 | 81.226 | 0.2956658 | 0.05305556 | 221.8338 | 0 | 1 | 0 |  | Fe_Cr_Ni_Co_V | Fe50Cr9Ni3Co32V6 | 0.01392031 | -3.5644 | 8.02 | 6.78233 | 255.5063 | 79.94943 | 52.13427 | 183.5484
410 | 410 | 52 | 13 | 4 | 25 | 6 | 82.56417 | 0.2917345 | 0.0531096 | 224.6429 | 0 | 1 | 0 |  | Fe_Cr_Ni_Co_V | Fe52Cr13Ni4Co25V6 | 0.01395518 | -3.5712 | 7.89 | 6.855655 | 238.3068 | 85.25717 | 101.9674 | 180.9763
411 | 411 | 53 | 18 | 5 | 19 | 5 | 84.64632 | 0.2862951 | 0.05032709 | 208.6674 | 0 | 1 | 0 |  | Fe_Cr_Ni_Co_V | Fe53Cr18Ni5Co19V5 | 0.0128955 | -3.3216 | 7.78 | 6.854925 | 208.4785 | 73.4949 | 211.6361 | 166.3136
412 | 412 | 53 | 23 | 6 | 13 | 4 | 86.79371 | 0.2806979 | 0.04768869 | 193.6827 | 0 | 0 | 0 |  | Fe_Cr_Ni_Co_V | Fe53Cr23Ni6Co13V4 | 0.01173933 | -3.074788 | 7.666667 | 6.768431 | 164.1187 | 53.42399 | 354.584 | 154.224
413 | 413 | 50 | 30 | 8 | 8 | 4 | 88.98938 | 0.2748651 | 0.0483555 | 201.9536 | 0 | 0 | 0 |  | Fe_Cr_Ni_Co_V | Fe50Cr30Ni8Co8V4 | 0.01163309 | -3.2016 | 7.52 | 6.838128 | 145.3702 | 42.88158 | 432.7165 | 163.6133
414 | 414 | 33 | 3 | 12 | 5 | 47 | 63.49707 | 0.3304121 | 0.09395346 | 467.0254 | 0 | 0 | 0 |  | Fe_Cr_Ni_Co_V | Fe33Cr3Ni12Co5V47 | 0.02838215 | -10.3796 | 6.82 | 7.490661 | 239.8132 | 167.7265 | 261.075 | 228.8241
415 | 415 | 39 | 5 | 11 | 5 | 40 | 66.62646 | 0.3234656 | 0.09249714 | 472.5975 | 0 | 0 | 0 |  | Fe_Cr_Ni_Co_V | Fe39Cr5Ni11Co5V40 | 0.02802701 | -9.5092 | 6.97 | 7.251896 | 229.2001 | 94.97038 | 265.04 | 203.6669
416 | 416 | 44 | 7 | 10 | 4 | 34 | 69.38365 | 0.3172803 | 0.08981907 | 464.5173 | 0 | 0 | 0 |  | Fe_Cr_Ni_Co_V | Fe44Cr7Ni10Co4V34 | 0.02732931 | -8.54525 | 7.070707 | 6.936681 | 261.7774 | 124.3631 | 298.2209 | 187.5088
417 | 417 | 49 | 11 | 9 | 4 | 27 | 73.41246 | 0.3083353 | 0.08485998 | 442.1512 | 0 | 0 | 0 |  | Fe_Cr_Ni_Co_V | Fe49Cr11Ni9Co4V27 | 0.02564334 | -7.2908 | 7.19 | 6.689544 | 270.8781 | 101.0192 | 372.6625 | 147.5174
418 | 418 | 53 | 14 | 7 | 3 | 22 | 76.3695 | 0.301589 | 0.0796568 | 410.6828 | 0 | 0 | 0 |  | Fe_Cr_Ni_Co_V | Fe53Cr14Ni7Co3V22 | 0.02412592 | -6.109989 | 7.222222 | 6.290262 | 263.6389 | 116.9852 | 444.1603 | 133.3224
419 | 419 | 21 | 3 | 19 | 6 | 51 | 61.68417 | 0.3349522 | 0.09677612 | 477.7939 | 0 | 0 | 0 |  | Fe_Cr_Ni_Co_V | Fe21Cr3Ni19Co6V51 | 0.02790872 | -12.3948 | 6.85 | 8.401786 | 239.6498 | 172.3848 | 273.7037 | 249.3737
420 | 420 | 27 | 5 | 17 | 7 | 44 | 64.80541 | 0.3279794 | 0.09538725 | 485.7875 | 0 | 0 | 0 |  | Fe_Cr_Ni_Co_V | Fe27Cr5Ni17Co7V44 | 0.02790725 | -11.4036 | 6.99 | 8.170067 | 252.3335 | 129.6622 | 242.0322 | 231.2657
421 | 421 | 32 | 7 | 16 | 8 | 38 | 67.72733 | 0.3215935 | 0.09341147 | 486.3092 | 0 | 0 | 0 |  | Fe_Cr_Ni_Co_V | Fe32Cr7Ni16Co8V38 | 0.02737347 | -10.49152 | 7.128713 | 7.999608 | 273.9498 | 94.62476 | 260.747 | 192.8524
422 | 422 | 36 | 10 | 14 | 8 | 32 | 70.83969 | 0.3145598 | 0.08967781 | 471.3167 | 0 | 0 | 0 |  | Fe_Cr_Ni_Co_V | Fe36Cr10Ni14Co8V32 | 0.02648075 | -9.3232 | 7.2 | 7.745967 | 296.4011 | 91.30061 | 325.4296 | 163.3386
423 | 423 | 40 | 14 | 11 | 9 | 26 | 74.50849 | 0.3062846 | 0.08441363 | 444.2419 | 0 | 0 | 0 |  | Fe_Cr_Ni_Co_V | Fe40Cr14Ni11Co9V26 | 0.02498789 | -7.9256 | 7.25 | 7.483315 | 309.2569 | 93.43402 | 385.2997 | 145.7304
424 | 424 | 44 | 18 | 9 | 8 | 21 | 77.85539 | 0.2986331 | 0.07884177 | 410.7669 | 0 | 0 | 0 |  | Fe_Cr_Ni_Co_V | Fe44Cr18Ni9Co8V21 | 0.02332515 | -6.6496 | 7.27 | 7.152622 | 282.8465 | 104.5987 | 463.8224 | 156.4615
425 | 425 | 46 | 23 | 7 | 7 | 16 | 81.59507 | 0.2900525 | 0.07194251 | 366.1238 | 0 | 0 | 0 |  | Fe_Cr_Ni_Co_V | Fe46Cr23Ni7Co7V16 | 0.02116305 | -5.41455 | 7.262626 | 6.867201 | 241.9114 | 100.7902 | 526.2421 | 119.593
426 | 426 | 12 | 3 | 29 | 4 | 52 | 60.81282 | 0.3375267 | 0.1019722 | 511.073 | 0 | 0 | 0 |  | Fe_Cr_Ni_Co_V | Fe12Cr3Ni29Co4V52 | 0.02757393 | -14.4692 | 7 | 9.11921 | 284.4829 | 260.1243 | 264.7315 | 261.9007
427 | 427 | 16 | 4 | 27 | 8 | 46 | 63.38707 | 0.3320824 | 0.1007168 | 518.9672 | 0 | 0 | 0 |  | Fe_Cr_Ni_Co_V | Fe16Cr4Ni27Co8V46 | 0.02755302 | -13.7116 | 7.168317 | 9.052776 | 279.5425 | 193.7628 | 234.8431 | 226.5187
428 | 428 | 21 | 6 | 24 | 10 | 39 | 66.44973 | 0.3253361 | 0.09726967 | 510.2036 | 0 | 0 | 0 |  | Fe_Cr_Ni_Co_V | Fe21Cr6Ni24Co10V39 | 0.02714623 | -12.4404 | 7.29 | 8.819864 | 286.3671 | 129.1213 | 237.3537 | 183.2309
429 | 429 | 25 | 9 | 21 | 12 | 34 | 69.43418 | 0.3186178 | 0.0935687 | 496.8385 | 0 | 0 | 0 |  | Fe_Cr_Ni_Co_V | Fe25Cr9Ni21Co12V34 | 0.02638926 | -11.15812 | 7.346535 | 8.617844 | 318.8955 | 86.08881 | 257.8944 | 160.3634
430 | 430 | 28 | 13 | 17 | 13 | 29 | 72.63114 | 0.3111972 | 0.08869164 | 472.3299 | 0 | 0 | 0 |  | Fe_Cr_Ni_Co_V | Fe28Cr13Ni17Co13V29 | 0.02541081 | -9.7972 | 7.34 | 8.4 | 342.5162 | 68.685 | 307.4156 | 160.338
431 | 431 | 31 | 17 | 14 | 14 | 24 | 75.96565 | 0.3036462 | 0.08347441 | 443.3764 | 0 | 0 | 0 |  | Fe_Cr_Ni_Co_V | Fe31Cr17Ni14Co14V24 | 0.0239976 | -8.4892 | 7.36 | 8.204267 | 322.3724 | 70.23328 | 391.9281 | 162.1639
432 | 432 | 34 | 23 | 11 | 13 | 19 | 80.03689 | 0.2941434 | 0.0768335 | 402.9791 | 0 | 0 | 0 |  | Fe_Cr_Ni_Co_V | Fe34Cr23Ni11Co13V19 | 0.02214678 | -7.022 | 7.32 | 7.922121 | 297.291 | 94.87595 | 455.6816 | 150.6907
433 | 433 | 36 | 29 | 8 | 12 | 15 | 83.78145 | 0.2853246 | 0.07039369 | 361.3116 | 0 | 0 | 0 |  | Fe_Cr_Ni_Co_V | Fe36Cr29Ni8Co12V15 | 0.02023619 | -5.7592 | 7.25 | 7.631514 | 247.9678 | 93.41212 | 514.9703 | 137.2385
434 | 434 | 37 | 36 | 6 | 9 | 12 | 87.46234 | 0.2763632 | 0.06451812 | 322.8938 | 0 | 0 | 0 |  | Fe_Cr_Ni_Co_V | Fe37Cr36Ni6Co9V12 | 0.0184861 | -4.6788 | 7.13 | 7.218726 | 197.2961 | 73.61254 | 594.8997 | 171.4657
435 | 435 | 10 | 3 | 38 | 6 | 43 | 63.41828 | 0.3330552 | 0.1060077 | 560.3015 | 0 | 0 | 0 |  | Fe_Cr_Ni_Co_V | Fe10Cr3Ni38Co6V43 | 0.02728228 | -15.2048 | 7.47 | 9.484725 | 280.6056 | 165.0058 | 215.671875 | 210.7669
436 | 436 | 13 | 4 | 34 | 10 | 38 | 65.51663 | 0.3285737 | 0.1018986 | 541.2157 | 0 | 0 | 0 |  | Fe_Cr_Ni_Co_V | Fe13Cr4Ni34Co10V38 | 0.02683507 | -14.08673 | 7.555556 | 9.318148 | 276.6157 | 114.8928 | 208.5364 | 163.8115
437 | 437 | 16 | 7 | 29 | 14 | 33 | 68.49281 | 0.3218823 | 0.09676455 | 517.4258 | 1 | 0 | 0 |  | Fe_Cr_Ni_Co_V | Fe16Cr7Ni29Co14V33 | 0.02603026 | -12.62279 | 7.585859 | 9.151314 | 309.9759 | 121.2861 | 218.9666 | 155.9295
438 | 438 | 19 | 10 | 25 | 17 | 29 | 71.21131 | 0.3157527 | 0.09229045 | 495.3809 | 1 | 0 | 0 |  | Fe_Cr_Ni_Co_V | Fe19Cr10Ni25Co17V29 | 0.02510124 | -11.3128 | 7.6 | 8.994999 | 315.8889 | 66.02199 | 246.7842 | 168.2133
439 | 439 | 21 | 15 | 20 | 19 | 25 | 74.53937 | 0.3079341 | 0.08682819 | 465.9647 | 1 | 0 | 0 |  | Fe_Cr_Ni_Co_V | Fe21Cr15Ni20Co19V25 | 0.02396963 | -9.9476 | 7.54 | 8.887632 | 313.1205 | 59.46158 | 285.139 | 160.8617
440 | 440 | 24 | 20 | 16 | 19 | 21 | 77.91344 | 0.2999794 | 0.08117311 | 432.5219 | 1 | 0 | 0 |  | Fe_Cr_Ni_Co_V | Fe24Cr20Ni16Co19V21 | 0.0226391 | -8.5864 | 7.48 | 8.697126 | 291.7568 | 76.97562 | 336.4399 | 171.5168
441 | 441 | 26 | 26 | 12 | 18 | 17 | 81.68438 | 0.2909823 | 0.07479924 | 392.366 | 0 | 0 | 0 |  | Fe_Cr_Ni_Co_V | Fe26Cr26Ni12Co18V17 | 0.0210401 | -7.247424 | 7.383838 | 8.486051 | 276.7863 | 88.63068 | 405.6554 | 180.2935
442 | 442 | 28 | 34 | 9 | 17 | 13 | 86.07365 | 0.2806387 | 0.06763767 | 346.1264 | 0 | 0 | 0 |  | Fe_Cr_Ni_Co_V | Fe28Cr34Ni9Co17V13 | 0.01876593 | -5.888834 | 7.287129 | 8.243429 | 226.6491 | 76.06467 | 483.7992 | 167.5698
443 | 443 | 28 | 43 | 6 | 12 | 11 | 90.13165 | 0.2702112 | 0.06211006 | 310.6863 | 0 | 0 | 0 |  | Fe_Cr_Ni_Co_V | Fe28Cr43Ni6Co12V11 | 0.01757368 | -4.7536 | 7.05 | 7.683749 | 190.2298 | 70.36498 | 625.1481 | 191.086
444 | 444 | 8 | 3 | 45 | 9 | 35 | 65.8758 | 0.3289476 | 0.1057137 | 573.8632 | 1 | 1 | 1 | 573.8632 | Fe_Cr_Ni_Co_V | Fe8Cr3Ni45Co9V35 | 0.0262486 | -14.7196 | 7.88 | 9.457272 | 266.2976 | 109.5461 | 190.9396 | 155.2184
445 | 445 | 10 | 5 | 39 | 14 | 31 | 68.08566 | 0.3240522 | 0.100083 | 541.4102 | 1 | 1 | 1 | 541.4102 | Fe_Cr_Ni_Co_V | Fe10Cr5Ni39Co14V31 | 0.02548594 | -13.44067 | 7.888889 | 9.324715 | 273.1894 | 77.83228 | 209.1135 | 147.7543
446 | 446 | 12 | 8 | 33 | 19 | 27 | 70.79541 | 0.3179745 | 0.09429579 | 508.9567 | 1 | 1 | 1 | 508.9567 | Fe_Cr_Ni_Co_V | Fe12Cr8Ni33Co19V27 | 0.02444603 | -12.03632 | 7.878788 | 9.215753 | 269.1526 | 64.55078125 | 216.2073 | 160.7334
447 | 447 | 14 | 12 | 28 | 22 | 24 | 73.52537 | 0.3116025 | 0.08934277 | 481.7543 | 1 | 1 | 1 | 481.7543 | Fe_Cr_Ni_Co_V | Fe14Cr12Ni28Co22V24 | 0.02344681 | -10.8336 | 7.82 | 9.167333 | 252.2361 | 57.98592 | 235.9465 | 164.1727
448 | 448 | 16 | 17 | 23 | 24 | 20 | 76.92842 | 0.3037095 | 0.08289984 | 443.0992 | 1 | 1 | 1 | 443.0992 | Fe_Cr_Ni_Co_V | Fe16Cr17Ni23Co24V20 | 0.0219959 | -9.4724 | 7.76 | 9.110434 | 245.6705 | 64.54645 | 250.1169 | 175.8808
449 | 449 | 18 | 22 | 18 | 25 | 17 | 79.99421 | 0.2964034 | 0.07763226 | 410.5462 | 1 | 0 | 0 |  | Fe_Cr_Ni_Co_V | Fe18Cr22Ni18Co25V17 | 0.02069951 | -8.3256 | 7.66 | 9.046546 | 251.8297 | 66.93716 | 275.8036 | 175.2802
450 | 450 | 20 | 30 | 13 | 24 | 13 | 84.52861 | 0.2855293 | 0.06977026 | 360.0621 | 1 | 0 | 0 |  | Fe_Cr_Ni_Co_V | Fe20Cr30Ni13Co24V13 | 0.01861229 | -6.888 | 7.51 | 8.924125 | 231.3671 | 64.20082 | 356.9044 | 198.3099
451 | 451 | 20 | 38 | 9 | 22 | 11 | 88.22627 | 0.2762632 | 0.06462857 | 327.8243 | 0 | 0 | 0 |  | Fe_Cr_Ni_Co_V | Fe20Cr38Ni9Co22V11 | 0.01733029 | -5.9376 | 7.31 | 8.761278 | 211.8442 | 63.90921 | 440.4202 | 208.7224
452 | 452 | 20 | 50 | 6 | 16 | 8 | 93.75005 | 0.2624355 | 0.05653093 | 274.4561 | 0 | 0 | 0 |  | Fe_Cr_Ni_Co_V | Fe20Cr50Ni6Co16V8 | 0.01509935 | -4.5744 | 7.04 | 8.187796 | 167.394 | 50.33344 | 664.0497 | 212.1008
453 | 453 | 7 | 3 | 50 | 14 | 25 | 69.17507 | 0.3233614 | 0.09816307 | 530.1404 | 1 | 1 | 1 | 530.1404 | Fe_Cr_Ni_Co_V | Fe7Cr3Ni50Co14V25 | 0.02392324 | -12.57504 | 8.333333 | 8.92783 | 200.2889 | 58.27967 | 174.8086 | 135.701
454 | 454 | 8 | 6 | 42 | 21 | 23 | 71.31713 | 0.3183868 | 0.09350637 | 503.8901 | 1 | 1 | 1 | 503.8901 | Fe_Cr_Ni_Co_V | Fe8Cr6Ni42Co21V23 | 0.02306009 | -11.548 | 8.24 | 8.968835 | 189.0561 | 50.65121 | 196.1503 | 154.5831
455 | 455 | 9 | 9 | 36 | 26 | 20 | 73.68824 | 0.3130699 | 0.08793467 | 469.4283 | 1 | 1 | 1 | 469.4283 | Fe_Cr_Ni_Co_V | Fe9Cr9Ni36Co26V20 | 0.02187361 | -10.4108 | 8.2 | 8.950419 | 170.8635 | 41.67141 | 173.5476 | 156.4759
456 | 456 | 11 | 13 | 29 | 28 | 18 | 76.04926 | 0.3072427 | 0.08275616 | 437.5249 | 1 | 1 | 1 | 437.5249 | Fe_Cr_Ni_Co_V | Fe11Cr13Ni29Co28V18 | 0.0210957 | -9.586777 | 8.060606 | 9.054923 | 183.3551 | 47.57477 | 173.4564 | 170.9852
457 | 457 | 12 | 18 | 24 | 30 | 16 | 78.74737 | 0.300734 | 0.07842563 | 412.6643 | 1 | 1 | 1 | 412.6643 | Fe_Cr_Ni_Co_V | Fe12Cr18Ni24Co30V16 | 0.02004226 | -8.7552 | 7.94 | 9.165151 | 195.6382 | 42.5248 | 202.7517 | 168.0274
458 | 458 | 14 | 25 | 18 | 31 | 13 | 82.54892 | 0.2915721 | 0.07202498 | 372.9771 | 1 | 1 | 1 | 372.9771 | Fe_Cr_Ni_Co_V | Fe14Cr25Ni18Co31V13 | 0.01835226 | -7.574159 | 7.782178 | 9.216966 | 216.7641 | 52.49318 | 202.1427 | 176.9359
459 | 459 | 15 | 32 | 13 | 30 | 10 | 86.40822 | 0.2822322 | 0.06532916 | 329.1073 | 1 | 0 | 0 |  | Fe_Cr_Ni_Co_V | Fe15Cr32Ni13Co30V10 | 0.01649352 | -6.5208 | 7.62 | 9.219002 | 224.0948 | 59.65942 | 272.7698 | 183.3101
460 | 460 | 15 | 42 | 8 | 26 | 8 | 90.98498 | 0.2705621 | 0.05933054 | 291.6263 | 0 | 0 | 0 |  | Fe_Cr_Ni_Co_V | Fe15Cr42Ni8Co26V8 | 0.01501236 | -5.532497 | 7.333333 | 9.068435 | 215.8195 | 63.78459 | 431.2745 | 237.0741
461 | 461 | 15 | 55 | 5 | 19 | 6 | 96.36864 | 0.2567536 | 0.05219233 | 245.6392 | 0 | 0 | 0 |  | Fe_Cr_Ni_Co_V | Fe15Cr55Ni5Co19V6 | 0.0131444 | -4.3164 | 7.01 | 8.444525 | 168.9048 | 48.74643 | 665.9496 | 190.2681
462 | 462 | 7 | 3 | 52 | 21 | 17 | 72.22539 | 0.3182283 | 0.08649546 | 448.3718 | 1 | 1 | 1 | 448.3718 | Fe_Cr_Ni_Co_V | Fe7Cr3Ni52Co21V17 | 0.02070575 | -9.634 | 8.68 | 8.056674 | 123.3775 | 29.60565 | 126.177 | 130.8648
463 | 463 | 7 | 6 | 43 | 28 | 16 | 73.95134 | 0.314069 | 0.08348173 | 432.2824 | 1 | 1 | 1 | 432.2824 | Fe_Cr_Ni_Co_V | Fe7Cr6Ni43Co28V16 | 0.02008391 | -9.18 | 8.54 | 8.306022 | 126.995 | 26.72872 | 113.3438 | 147.0126
464 | 464 | 7 | 9 | 36 | 33 | 15 | 75.61017 | 0.3100646 | 0.08043791 | 415.1609 | 1 | 1 | 1 | 415.1609 | Fe_Cr_Ni_Co_V | Fe7Cr9Ni36Co33V15 | 0.01947225 | -8.7636 | 8.42 | 8.529361 | 138.4421 | 27.39019 | 104.5315 | 163.4505
465 | 465 | 8 | 14 | 30 | 36 | 13 | 78.34778 | 0.3035029 | 0.0753155 | 384.7413 | 1 | 1 | 1 | 384.7413 | Fe_Cr_Ni_Co_V | Fe8Cr14Ni30Co36V13 | 0.01824718 | -8.038428 | 8.287129 | 8.784583 | 152.0876 | 39.13985 | 116.2605 | 156.1423
466 | 466 | 9 | 19 | 24 | 38 | 11 | 81.07105 | 0.2969346 | 0.07029729 | 353.8242 | 1 | 1 | 1 | 353.8242 | Fe_Cr_Ni_Co_V | Fe9Cr19Ni24Co38V11 | 0.01697645 | -7.348299 | 8.148515 | 9.002826 | 175.4537 | 49.18532 | 118.5594 | 161.369
467 | 467 | 10 | 25 | 18 | 38 | 9 | 84.19971 | 0.2892198 | 0.06512625 | 321.8162 | 1 | 1 | 1 | 321.8162 | Fe_Cr_Ni_Co_V | Fe10Cr25Ni18Co38V9 | 0.01561802 | -6.6896 | 7.97 | 9.228218 | 197.2189 | 50.2847 | 116.0709 | 178.8232
468 | 468 | 11 | 33 | 12 | 37 | 7 | 88.03604 | 0.2796452 | 0.05966037 | 288.2296 | 1 | 1 | 1 | 288.2296 | Fe_Cr_Ni_Co_V | Fe11Cr33Ni12Co37V7 | 0.01396491 | -5.9316 | 7.74 | 9.390953 | 208.8989 | 65.95782 | 178.3762 | 177.3862
469 | 469 | 12 | 44 | 7 | 32 | 5 | 92.91561 | 0.2671872 | 0.05334506 | 249.0652 | 0 | 0 | 0 |  | Fe_Cr_Ni_Co_V | Fe12Cr44Ni7Co32V5 | 0.01201148 | -5.0392 | 7.43 | 9.327379 | 199.9535 | 60.55534 | 350.7519 | 249.5448
470 | 470 | 12 | 57 | 4 | 23 | 4 | 98.00286 | 0.2536722 | 0.04796894 | 216.4872 | 0 | 0 | 0 |  | Fe_Cr_Ni_Co_V | Fe12Cr57Ni4Co23V4 | 0.01085067 | -4.1056 | 7.05 | 8.742997 | 176.2314 | 56.39003 | 610.7607 | 209.6151
471 | 471 | 5 | 6 | 42 | 37 | 10 | 76.3441 | 0.3103143 | 0.06970919 | 331.3505 | 1 | 1 | 1 | 331.3505 | Fe_Cr_Ni_Co_V | Fe5Cr6Ni42Co37V10 | 0.01640932 | -6.5988 | 8.79 | 7.437069 | 114.75 | 19.57126 | 68.35731 | 150.4254
472 | 472 | 5 | 9 | 35 | 41 | 10 | 77.62748 | 0.3069441 | 0.06939741 | 333.9592 | 1 | 1 | 1 | 333.9592 | Fe_Cr_Ni_Co_V | Fe5Cr9Ni35Co41V10 | 0.01632977 | -6.7404 | 8.63 | 7.906327 | 128.1653 | 27.9913 | 58.33184 | 146.2183
473 | 473 | 6 | 13 | 28 | 44 | 9 | 79.67993 | 0.3018346 | 0.06642365 | 317.8902 | 1 | 1 | 1 | 317.8902 | Fe_Cr_Ni_Co_V | Fe6Cr13Ni28Co44V9 | 0.01555584 | -6.4824 | 8.47 | 8.306624 | 157.1624 | 50.17242 | 62.86356 | 151.7791
474 | 474 | 7 | 18 | 22 | 45 | 8 | 82.0443 | 0.2958497 | 0.06353781 | 302.9008 | 1 | 1 | 1 | 302.9008 | Fe_Cr_Ni_Co_V | Fe7Cr18Ni22Co45V8 | 0.01474647 | -6.2596 | 8.29 | 8.728688 | 173.4518 | 58.58751 | 75.74548 | 163.7235
475 | 475 | 8 | 25 | 16 | 45 | 6 | 85.53732 | 0.2872593 | 0.05818247 | 270.5714 | 1 | 1 | 1 | 270.5714 | Fe_Cr_Ni_Co_V | Fe8Cr25Ni16Co45V6 | 0.01295122 | -5.704 | 8.09 | 9.110434 | 198.8084 | 72.10509 | 101.3974 | 184.207
476 | 476 | 9 | 32 | 11 | 43 | 5 | 88.58641 | 0.2793825 | 0.05508377 | 254.0587 | 1 | 1 | 1 | 254.0587 | Fe_Cr_Ni_Co_V | Fe9Cr32Ni11Co43V5 | 0.01192419 | -5.3904 | 7.86 | 9.386693 | 201.7646 | 71.35137 | 147.633 | 210.9464
477 | 477 | 11 | 43 | 6 | 38 | 3 | 93.37582 | 0.2671647 | 0.04869376 | 215.0883 | 0 | 0 | 0 |  | Fe_Cr_Ni_Co_V | Fe11Cr43Ni6Co38V3 | 0.009442898 | -4.616802 | 7.554455 | 9.437674 | 204.8052 | 68.97215 | 270.4664 | 218.5095
478 | 478 | 3 | 9 | 32 | 50 | 6 | 79.36286 | 0.3042964 | 0.05753495 | 249.0023 | 1 | 1 | 1 | 249.0023 | Fe_Cr_Ni_Co_V | Fe3Cr9Ni32Co50V6 | 0.01290882 | -4.83 | 8.78 | 7.218726 | 141.8937 | 45.4304 | 6.934344 | 218.09
479 | 479 | 4 | 13 | 25 | 52 | 6 | 81.01888 | 0.2998376 | 0.05787132 | 256.2928 | 1 | 1 | 1 | 256.2928 | Fe_Cr_Ni_Co_V | Fe4Cr13Ni25Co52V6 | 0.0128765 | -5.1324 | 8.58 | 7.896835 | 161.0739 | 58.04332 | 29.75647 | 210.9436
480 | 480 | 5 | 18 | 19 | 53 | 5 | 83.40706 | 0.2938305 | 0.05498088 | 241.3254 | 1 | 1 | 1 | 241.3254 | Fe_Cr_Ni_Co_V | Fe5Cr18Ni19Co53V5 | 0.01183328 | -5.012 | 8.4 | 8.425556 | 180.4609 | 77.17381 | 56.55614 | 231.3329
481 | 481 | 6 | 23 | 13 | 53 | 4 | 85.86548 | 0.2876076 | 0.05194275 | 225.0827 | 1 | 1 | 1 | 225.0827 | Fe_Cr_Ni_Co_V | Fe6Cr23Ni13Co53V4 | 0.01072195 | -4.830936 | 8.212121 | 8.855539 | 194.4499 | 90.57049 | 96.86625 | 271.7637
482 | 482 | 8 | 30 | 8 | 50 | 4 | 88.4415 | 0.2804803 | 0.05214396 | 232.0747 | 1 | 1 | 1 | 232.0747 | Fe_Cr_Ni_Co_V | Fe8Cr30Ni8Co50V4 | 0.01070459 | -4.9152 | 7.94 | 9.286549 | 205.0054 | 91.17248 | 109.9949 | 268.9703
483 | 483 | 3 | 33 | 12 | 5 | 47 | 72.0863 | 0.3075165 | 0.08031366 | 402.6856 | 0 | 0 | 0 |  | Fe_Cr_Ni_Co_V | Fe3Cr33Ni12Co5V47 | 0.02652419 | -8.4596 | 6.22 | 7.570337 | 303.5763 | 201.9914 | 380.4768 | 229.7945
484 | 484 | 5 | 39 | 11 | 5 | 40 | 76.58247 | 0.2971821 | 0.07860301 | 406.525 | 0 | 0 | 0 |  | Fe_Cr_Ni_Co_V | Fe5Cr39Ni11Co5V40 | 0.02618743 | -7.7412 | 6.29 | 7.437069 | 328.6366 | 142.8836 | 451.8549 | 194.3004
485 | 485 | 7 | 44 | 10 | 4 | 34 | 80.53425 | 0.2880721 | 0.07562293 | 395.8105 | 0 | 0 | 0 |  | Fe_Cr_Ni_Co_V | Fe7Cr44Ni10Co4V34 | 0.02553198 | -6.914396 | 6.323232 | 7.151059 | 334.9231 | 121.6771 | 507.4573 | 182.7917
486 | 486 | 11 | 49 | 9 | 4 | 27 | 85.03178 | 0.2782267 | 0.07267613 | 385.222 | 0 | 0 | 0 |  | Fe_Cr_Ni_Co_V | Fe11Cr49Ni9Co4V27 | 0.02409267 | -6.1052 | 6.43 | 7.022108 | 334.868 | 116.0878 | 610.1022 | 177.0898
487 | 487 | 14 | 53 | 7 | 3 | 22 | 88.61799 | 0.2700671 | 0.06791338 | 355.131 | 0 | 0 | 0 |  | Fe_Cr_Ni_Co_V | Fe14Cr53Ni7Co3V22 | 0.02271073 | -5.059484 | 6.434343 | 6.538405 | 299.412 | 132.2491 | 661.8414 | 145.3673
488 | 488 | 3 | 21 | 19 | 6 | 51 | 66.76788 | 0.3213501 | 0.08905112 | 446.6684 | 0 | 0 | 0 |  | Fe_Cr_Ni_Co_V | Fe3Cr21Ni19Co6V51 | 0.02669795 | -11.3724 | 6.49 | 8.655056 | 276.8291 | 197.392 | 333.8955 | 237.9862
489 | 489 | 5 | 27 | 17 | 7 | 44 | 71.15787 | 0.3111426 | 0.08678472 | 450.3539 | 0 | 0 | 0 |  | Fe_Cr_Ni_Co_V | Fe5Cr27Ni17Co7V44 | 0.02660902 | -10.4004 | 6.55 | 8.538735 | 312.7279 | 132.0081 | 357.8616 | 205.6017
490 | 490 | 7 | 32 | 16 | 8 | 38 | 75.02234 | 0.3024327 | 0.08502194 | 453.2719 | 0 | 0 | 0 |  | Fe_Cr_Ni_Co_V | Fe7Cr32Ni16Co8V38 | 0.02608029 | -9.648466 | 6.633663 | 8.504484 | 371.0311 | 127.0531 | 403.7652 | 178.1427
491 | 491 | 10 | 36 | 14 | 8 | 32 | 78.64625 | 0.2942159 | 0.081478 | 438.0767 | 0 | 0 | 0 |  | Fe_Cr_Ni_Co_V | Fe10Cr36Ni14Co8V32 | 0.02527205 | -8.6368 | 6.68 | 8.296987 | 391.1725 | 102.187 | 469.5374 | 166.5609
492 | 492 | 14 | 40 | 11 | 9 | 26 | 82.47474 | 0.2857048 | 0.07714831 | 415.1374 | 0 | 0 | 0 |  | Fe_Cr_Ni_Co_V | Fe14Cr40Ni11Co9V26 | 0.02393065 | -7.4264 | 6.73 | 8.052329 | 385.898 | 94.18267 | 531.6785 | 180.764
493 | 493 | 18 | 44 | 9 | 8 | 21 | 85.96163 | 0.2778405 | 0.07237712 | 385.348 | 0 | 0 | 0 |  | Fe_Cr_Ni_Co_V | Fe18Cr44Ni9Co8V21 | 0.02240101 | -6.2752 | 6.75 | 7.678542 | 312.8454 | 102.6889 | 603.6913 | 166.5253
494 | 494 | 23 | 46 | 7 | 7 | 16 | 88.96364 | 0.2712865 | 0.06685432 | 346.7893 | 0 | 0 | 0 |  | Fe_Cr_Ni_Co_V | Fe23Cr46Ni7Co7V16 | 0.02045564 | -5.189266 | 6.79798 | 7.297936 | 247.3472 | 94.18314 | 680.7063 | 161.4646
495 | 495 | 3 | 12 | 29 | 4 | 52 | 63.34437 | 0.3307551 | 0.09965426 | 509.0283 | 0 | 0 | 0 |  | Fe_Cr_Ni_Co_V | Fe3Cr12Ni29Co4V52 | 0.02695732 | -14.0984 | 6.82 | 9.348262 | 270.3247 | 199.6758 | 309.6567 | 259.8872
496 | 496 | 4 | 16 | 27 | 8 | 46 | 66.79638 | 0.3230483 | 0.09808979 | 518.296 | 0 | 0 | 0 |  | Fe_Cr_Ni_Co_V | Fe4Cr16Ni27Co8V46 | 0.02682485 | -13.37751 | 6.930693 | 9.428321 | 320.7947 | 173.2473 | 281.99 | 185.9001
497 | 497 | 6 | 21 | 24 | 10 | 39 | 70.84466 | 0.3137959 | 0.09485261 | 513.74 | 0 | 0 | 0 |  | Fe_Cr_Ni_Co_V | Fe6Cr21Ni24Co10V39 | 0.02633158 | -12.1704 | 6.99 | 9.340236 | 365.3617 | 147.4868 | 323.2571 | 179.9429
498 | 498 | 9 | 25 | 21 | 12 | 34 | 74.1572 | 0.3063089 | 0.09128835 | 500.6306 | 0 | 0 | 0 |  | Fe_Cr_Ni_Co_V | Fe9Cr25Ni21Co12V34 | 0.02561299 | -10.97618 | 7.029703 | 9.190338 | 394.3309 | 82.70694 | 340.3804 | 164.9181
499 | 499 | 13 | 28 | 17 | 13 | 29 | 77.1739 | 0.2994336 | 0.08613166 | 470.5379 | 0 | 0 | 0 |  | Fe_Cr_Ni_Co_V | Fe13Cr28Ni17Co13V29 | 0.0247445 | -9.6712 | 7.04 | 8.928046 | 421.0791 | 87.88648 | 419.04 | 185.2393
500 | 500 | 17 | 31 | 14 | 14 | 24 | 80.27807 | 0.2925596 | 0.08103241 | 439.6793 | 0 | 0 | 0 |  | Fe_Cr_Ni_Co_V | Fe17Cr31Ni14Co14V24 | 0.02344319 | -8.4444 | 7.08 | 8.701149 | 384.8197 | 73.23213 | 471.8277 | 168.6993
501 | 501 | 23 | 34 | 11 | 13 | 19 | 83.48532 | 0.2853392 | 0.07498939 | 399.3694 | 0 | 0 | 0 |  | Fe_Cr_Ni_Co_V | Fe23Cr34Ni11Co13V19 | 0.02176807 | -7.0176 | 7.1 | 8.281908 | 300.7313 | 99.33018 | 526.0951 | 164.2857
502 | 502 | 29 | 36 | 8 | 12 | 15 | 86.00791 | 0.2796721 | 0.06937654 | 359.5288 | 0 | 0 | 0 |  | Fe_Cr_Ni_Co_V | Fe29Cr36Ni8Co12V15 | 0.02002545 | -5.762 | 7.11 | 7.835177 | 236.8311 | 95.57717 | 543.3834 | 156.9846
503 | 503 | 36 | 37 | 6 | 9 | 12 | 87.78406 | 0.2755495 | 0.0644856 | 323.3381 | 0 | 0 | 0 |  | Fe_Cr_Ni_Co_V | Fe36Cr37Ni6Co9V12 | 0.01845981 | -4.6776 | 7.11 | 7.241547 | 201.5127 | 77.95758 | 590.8376 | 183.8257
504 | 504 | 3 | 10 | 38 | 6 | 43 | 65.44092 | 0.3277248 | 0.105142 | 566.7039 | 0 | 0 | 0 |  | Fe_Cr_Ni_Co_V | Fe3Cr10Ni38Co6V43 | 0.02687338 | -15.1852 | 7.33 | 9.80765 | 299.0915 | 174.1245 | 258.3586 | 192.7958
505 | 505 | 4 | 13 | 34 | 10 | 38 | 68.18209 | 0.3215972 | 0.1006142 | 546.8622 | 0 | 0 | 0 |  | Fe_Cr_Ni_Co_V | Fe4Cr13Ni34Co10V38 | 0.02634403 | -14.12346 | 7.373737 | 9.770345 | 338.3052 | 167.4725 | 247.647 | 160.4605
506 | 506 | 7 | 16 | 29 | 14 | 33 | 71.20226 | 0.3148419 | 0.09530315 | 520.1 | 0 | 0 | 0 |  | Fe_Cr_Ni_Co_V | Fe7Cr16Ni29Co14V33 | 0.02558187 | -12.7036 | 7.40404 | 9.620914 | 362.0389 | 108.4632 | 281.3242 | 151.6869
507 | 507 | 10 | 19 | 25 | 17 | 29 | 73.93235 | 0.308726 | 0.0908858 | 497.1829 | 1 | 0 | 0 |  | Fe_Cr_Ni_Co_V | Fe10Cr19Ni25Co17V29 | 0.0246932 | -11.4244 | 7.42 | 9.46784 | 391.3314 | 102.9065 | 307.8019 | 157.0173
508 | 508 | 15 | 21 | 20 | 19 | 25 | 76.37829 | 0.3032112 | 0.08575151 | 465.263 | 1 | 0 | 0 |  | Fe_Cr_Ni_Co_V | Fe15Cr21Ni20Co19V25 | 0.02372009 | -10.0244 | 7.42 | 9.192932 | 348.296 | 71.30122 | 327.8416 | 163.0168
509 | 509 | 20 | 24 | 16 | 19 | 21 | 79.15666 | 0.2968033 | 0.08052324 | 432.0366 | 1 | 0 | 0 |  | Fe_Cr_Ni_Co_V | Fe20Cr24Ni16Co19V21 | 0.02248885 | -8.6376 | 7.4 | 8.888194 | 316.2001 | 83.23975 | 363.0645 | 167.9561
510 | 510 | 26 | 26 | 12 | 18 | 17 | 81.68438 | 0.2909823 | 0.07465222 | 391.2217 | 0 | 0 | 0 |  | Fe_Cr_Ni_Co_V | Fe26Cr26Ni12Co18V17 | 0.0210401 | -7.247424 | 7.383838 | 8.486051 | 273.2263 | 92.30742 | 428.1537 | 164.216
511 | 511 | 34 | 28 | 9 | 17 | 13 | 84.17218 | 0.2854433 | 0.06848005 | 347.242 | 0 | 0 | 0 |  | Fe_Cr_Ni_Co_V | Fe34Cr28Ni9Co17V13 | 0.01893687 | -5.8159 | 7.405941 | 8.008181 | 248.8498 | 84.4259 | 450.8895 | 172.9009
512 | 512 | 43 | 28 | 6 | 12 | 11 | 85.29161 | 0.282423 | 0.06408798 | 313.7833 | 0 | 0 | 0 |  | Fe_Cr_Ni_Co_V | Fe43Cr28Ni6Co12V11 | 0.01795988 | -4.6876 | 7.35 | 7.251896 | 210.6644 | 82.82578 | 494.5705 | 140.2226
513 | 513 | 3 | 8 | 45 | 9 | 35 | 67.3562 | 0.3250995 | 0.105901 | 585.1 | 1 | 1 | 1 | 585.1 | Fe_Cr_Ni_Co_V | Fe3Cr8Ni45Co9V35 | 0.02599538 | -14.8736 | 7.78 | 9.787237 | 296.2076 | 140.4552 | 207.8566 | 155.9988
514 | 514 | 5 | 10 | 39 | 14 | 31 | 69.59901 | 0.3201403 | 0.1003054 | 552.0626 | 1 | 1 | 1 | 552.0626 | Fe_Cr_Ni_Co_V | Fe5Cr10Ni39Co14V31 | 0.02524547 | -13.608 | 7.787879 | 9.668519 | 307.7608 | 95.58157 | 235.8288 | 150.0513
515 | 515 | 8 | 12 | 33 | 19 | 27 | 72.0223 | 0.3148221 | 0.09427796 | 515.1735 | 1 | 1 | 1 | 515.1735 | Fe_Cr_Ni_Co_V | Fe8Cr12Ni33Co19V27 | 0.02426714 | -12.17835 | 7.79798 | 9.497098 | 298.0101 | 70.01917 | 230.4258 | 174.9803
516 | 516 | 12 | 14 | 28 | 22 | 24 | 74.13947 | 0.3100317 | 0.08925783 | 483.9322 | 1 | 1 | 1 | 483.9322 | Fe_Cr_Ni_Co_V | Fe12Cr14Ni28Co22V24 | 0.02336404 | -10.9024 | 7.78 | 9.303763 | 272.8067 | 63.77858 | 253.6048 | 172.1361
517 | 517 | 17 | 16 | 23 | 24 | 20 | 76.61711 | 0.3045013 | 0.08296663 | 442.3643 | 1 | 1 | 1 | 442.3643 | Fe_Cr_Ni_Co_V | Fe17Cr16Ni23Co24V20 | 0.02203357 | -9.4376 | 7.78 | 9.043782 | 246.2894 | 67.5043 | 238.8679 | 169.7743
518 | 518 | 22 | 18 | 18 | 25 | 17 | 78.73557 | 0.2995924 | 0.07772848 | 407.0746 | 1 | 1 | 1 | 407.0746 | Fe_Cr_Ni_Co_V | Fe22Cr18Ni18Co25V17 | 0.0208385 | -8.1976 | 7.74 | 8.795453 | 233.4522 | 60.00741 | 235.2055 | 172.2818
519 | 519 | 30 | 20 | 13 | 24 | 13 | 81.3355 | 0.2935786 | 0.07045073 | 355.5261 | 0 | 1 | 0 |  | Fe_Cr_Ni_Co_V | Fe30Cr20Ni13Co24V13 | 0.01891622 | -6.6 | 7.71 | 8.357033 | 234.9662 | 63.15041 | 268.1143 | 179.2966
520 | 520 | 38 | 20 | 9 | 22 | 11 | 82.43239 | 0.290839 | 0.06594495 | 321.9868 | 0 | 0 | 0 |  | Fe_Cr_Ni_Co_V | Fe38Cr20Ni9Co22V11 | 0.01783057 | -5.5344 | 7.67 | 7.874008 | 228.193 | 74.19978 | 293.4819 | 188.163
521 | 521 | 50 | 20 | 6 | 16 | 8 | 83.9738 | 0.2869547 | 0.05853337 | 267.2516 | 0 | 0 | 0 |  | Fe_Cr_Ni_Co_V | Fe50Cr20Ni6Co16V8 | 0.01579343 | -4.1184 | 7.64 | 7.045566 | 207.7856 | 77.28374 | 367.172 | 174.7837
522 | 522 | 3 | 7 | 50 | 14 | 25 | 70.40845 | 0.3202095 | 0.09865586 | 541.5618 | 1 | 1 | 1 | 541.5618 | Fe_Cr_Ni_Co_V | Fe3Cr7Ni50Co14V25 | 0.02375357 | -12.84767 | 8.252525 | 9.301709 | 220.1535 | 73.69764 | 204.7547 | 150.1951
523 | 523 | 6 | 8 | 42 | 21 | 23 | 71.93231 | 0.3168201 | 0.09374505 | 509.1152 | 1 | 1 | 1 | 509.1152 | Fe_Cr_Ni_Co_V | Fe6Cr8Ni42Co21V23 | 0.0229787 | -11.6744 | 8.2 | 9.152049 | 195.7759 | 58.58347 | 194.5973 | 156.074
524 | 524 | 9 | 9 | 36 | 26 | 20 | 73.68824 | 0.3130699 | 0.08793467 | 469.4283 | 1 | 1 | 1 | 469.4283 | Fe_Cr_Ni_Co_V | Fe9Cr9Ni36Co26V20 | 0.02187361 | -10.4108 | 8.2 | 8.950419 | 171.0247 | 41.06411 | 169.665 | 155.1714
525 | 525 | 13 | 11 | 29 | 28 | 18 | 75.41738 | 0.3088412 | 0.08271898 | 434.5686 | 1 | 1 | 1 | 434.5686 | Fe_Cr_Ni_Co_V | Fe13Cr11Ni29Co28V18 | 0.02117019 | -9.473319 | 8.10101 | 8.88085 | 178.7764 | 47.45866 | 172.3816 | 180.2819
526 | 526 | 18 | 12 | 24 | 30 | 16 | 76.85593 | 0.3055062 | 0.07837205 | 405.0054 | 1 | 1 | 1 | 405.0054 | Fe_Cr_Ni_Co_V | Fe18Cr12Ni24Co30V16 | 0.02025155 | -8.4432 | 8.06 | 8.674099 | 185.3049 | 47.11578 | 146.1255 | 171.862
527 | 527 | 25 | 14 | 18 | 31 | 13 | 79.07603 | 0.3003009 | 0.07210849 | 362.0968 | 1 | 1 | 1 | 362.0968 | Fe_Cr_Ni_Co_V | Fe25Cr14Ni18Co31V13 | 0.0186977 | -7.06519 | 8 | 8.3966 | 208.1995 | 48.31102 | 140.7268 | 177.1694
528 | 528 | 32 | 15 | 13 | 30 | 10 | 80.92847 | 0.2959572 | 0.06530084 | 313.3396 | 0 | 1 | 0 |  | Fe_Cr_Ni_Co_V | Fe32Cr15Ni13Co30V10 | 0.01697829 | -5.8068 | 7.96 | 8.04736 | 227.9306 | 55.99731 | 135.4142 | 181.766
529 | 529 | 42 | 15 | 8 | 26 | 8 | 82.12096 | 0.292734 | 0.05959062 | 271.9004 | 0 | 1 | 0 |  | Fe_Cr_Ni_Co_V | Fe42Cr15Ni8Co26V8 | 0.01570872 | -4.672993 | 7.878788 | 7.506077 | 257.991 | 85.11533 | 129.8836 | 178.1902
530 | 530 | 55 | 15 | 5 | 19 | 6 | 83.24449 | 0.2895386 | 0.05296776 | 224.5698 | 0 | 1 | 0 |  | Fe_Cr_Ni_Co_V | Fe55Cr15Ni5Co19V6 | 0.01400093 | -3.4844 | 7.81 | 6.701492 | 217.022 | 79.05479 | 175.7024 | 156.6421
531 | 531 | 3 | 7 | 52 | 21 | 17 | 73.47923 | 0.3150716 | 0.08727956 | 460.9619 | 1 | 1 | 1 | 460.9619 | Fe_Cr_Ni_Co_V | Fe3Cr7Ni52Co21V17 | 0.02056497 | -10.0148 | 8.6 | 8.543419 | 130.6095 | 36.33443 | 172.9278 | 157.719
532 | 532 | 6 | 7 | 43 | 28 | 16 | 74.26593 | 0.3132782 | 0.08365347 | 435.1218 | 1 | 1 | 1 | 435.1218 | Fe_Cr_Ni_Co_V | Fe6Cr7Ni43Co28V16 | 0.02004873 | -9.2676 | 8.52 | 8.423776 | 129.7132 | 28.1623 | 128.0803 | 137.6016
533 | 533 | 9 | 7 | 36 | 33 | 15 | 74.97873 | 0.3116495 | 0.08027399 | 411.0215 | 1 | 1 | 1 | 411.0215 | Fe_Cr_Ni_Co_V | Fe9Cr7Ni36Co33V15 | 0.01954205 | -8.6004 | 8.46 | 8.301205 | 129.5238 | 23.36249 | 111.2943 | 160.7652
534 | 534 | 14 | 8 | 30 | 36 | 13 | 76.45782 | 0.3082342 | 0.07478489 | 372.8492 | 1 | 1 | 1 | 372.8492 | Fe_Cr_Ni_Co_V | Fe14Cr8Ni30Co36V13 | 0.01844401 | -7.584354 | 8.405941 | 8.141721 | 145.1127 | 29.88465 | 98.21799 | 179.809
535 | 535 | 19 | 9 | 24 | 38 | 11 | 77.8981 | 0.3048588 | 0.06937006 | 335.3263 | 1 | 1 | 1 | 335.3263 | Fe_Cr_Ni_Co_V | Fe19Cr9Ni24Co38V11 | 0.01728738 | -6.646407 | 8.346535 | 7.993478 | 165.4036 | 40.85921 | 68.06966 | 164.4337
536 | 536 | 25 | 10 | 18 | 38 | 9 | 79.35756 | 0.3012896 | 0.06386835 | 297.4689 | 0 | 1 | 0 |  | Fe_Cr_Ni_Co_V | Fe25Cr10Ni18Co38V9 | 0.01605967 | -5.7356 | 8.27 | 7.83007 | 195.738 | 55.33904 | 51.48676 | 173.8191
537 | 537 | 33 | 11 | 12 | 37 | 7 | 80.87674 | 0.297459 | 0.05787042 | 256.4324 | 0 | 1 | 0 |  | Fe_Cr_Ni_Co_V | Fe33Cr11Ni12Co37V7 | 0.01456015 | -4.7348 | 8.18 | 7.575619 | 220.9035 | 57.62867 | 37.04758 | 166.7548
538 | 538 | 44 | 12 | 7 | 32 | 5 | 82.40992 | 0.2932979 | 0.05098396 | 209.9291 | 0 | 1 | 0 |  | Fe_Cr_Ni_Co_V | Fe44Cr12Ni7Co32V5 | 0.01276881 | -3.6824 | 8.07 | 7.152622 | 250.9655 | 66.74128 | 69.50837 | 170.0894
539 | 539 | 57 | 12 | 4 | 23 | 4 | 83.14037 | 0.2906438 | 0.04607574 | 176.8287 | 0 | 1 | 0 |  | Fe_Cr_Ni_Co_V | Fe57Cr12Ni4Co23V4 | 0.01175278 | -2.8636 | 7.95 | 6.464519 | 218.5124 | 86.06706 | 72.39212 | 157.2725
540 | 540 | 6 | 5 | 42 | 37 | 10 | 76.02334 | 0.311111 | 0.06987561 | 330.9998 | 1 | 1 | 1 | 330.9998 | Fe_Cr_Ni_Co_V | Fe6Cr5Ni42Co37V10 | 0.0164405 | -6.4904 | 8.81 | 7.282857 | 114.1241 | 18.75205 | 64.58745 | 134.4432
541 | 541 | 9 | 5 | 35 | 41 | 10 | 76.34398 | 0.3101335 | 0.06880922 | 324.4356 | 1 | 1 | 1 | 324.4356 | Fe_Cr_Ni_Co_V | Fe9Cr5Ni35Co41V10 | 0.01645679 | -6.3436 | 8.71 | 7.334167 | 128.848 | 32.09589 | 47.26958 | 148.5984
542 | 542 | 13 | 6 | 28 | 44 | 9 | 77.42505 | 0.3074328 | 0.06513491 | 300.4029 | 1 | 1 | 1 | 300.4029 | Fe_Cr_Ni_Co_V | Fe13Cr6Ni28Co44V9 | 0.01577437 | -5.8468 | 8.61 | 7.383089 | 146.6287 | 44.67941 | 24.75204 | 158.2859
543 | 543 | 18 | 7 | 22 | 45 | 8 | 78.48647 | 0.3046782 | 0.06163607 | 277.587 | 1 | 1 | 1 | 277.587 | Fe_Cr_Ni_Co_V | Fe18Cr7Ni22Co45V8 | 0.01507985 | -5.3576 | 8.51 | 7.413501 | 167.5964 | 55.01498 | 4.558033 | 175.8347
544 | 544 | 25 | 8 | 16 | 45 | 6 | 79.99598 | 0.3009832 | 0.05496283 | 232.7651 | 0 | 1 | 0 |  | Fe_Cr_Ni_Co_V | Fe25Cr8Ni16Co45V6 | 0.01343372 | -4.446 | 8.43 | 7.273926 | 192.7861 | 73.2439 | 33.67306 | 197.9478
545 | 545 | 32 | 9 | 11 | 43 | 5 | 81.05492 | 0.2980338 | 0.05116971 | 208.3608 | 0 | 1 | 0 |  | Fe_Cr_Ni_Co_V | Fe32Cr9Ni11Co43V5 | 0.01254169 | -3.9276 | 8.32 | 7.211103 | 215.1472 | 69.14545 | 30.81545 | 229.9007
546 | 546 | 43 | 11 | 6 | 38 | 3 | 82.90756 | 0.293062 | 0.04298368 | 156.8534 | 0 | 1 | 0 |  | Fe_Cr_Ni_Co_V | Fe43Cr11Ni6Co38V3 | 0.0101947 | -2.998137 | 8.188119 | 6.971591 | 227.3176 | 51.37166 | 43.34476 | 187.8387
547 | 547 | 9 | 3 | 32 | 50 | 6 | 77.41228 | 0.3091024 | 0.05532548 | 227.8141 | 1 | 1 | 1 | 227.8141 | Fe_Cr_Ni_Co_V | Fe9Cr3Ni32Co50V6 | 0.01309218 | -4.158 | 8.9 | 6.140847 | 137.0632 | 43.17567 | -19.01022 | 201.6985
548 | 548 | 13 | 4 | 25 | 52 | 6 | 78.09135 | 0.3070582 | 0.05497848 | 227.619 | 1 | 1 | 1 | 227.619 | Fe_Cr_Ni_Co_V | Fe13Cr4Ni25Co52V6 | 0.01315299 | -4.2288 | 8.76 | 6.489222 | 154.0623 | 59.68173 | -1.963341 | 202.995
549 | 549 | 18 | 5 | 19 | 53 | 5 | 79.1611 | 0.3042973 | 0.05099008 | 202.7337 | 1 | 1 | 1 | 202.7337 | Fe_Cr_Ni_Co_V | Fe18Cr5Ni19Co53V5 | 0.012225 | -3.8212 | 8.66 | 6.6 | 166.9308 | 67.23186 | 0.7757799 | 228.2308
550 | 550 | 23 | 6 | 13 | 53 | 4 | 80.23415 | 0.3014836 | 0.04718752 | 179.6108 | 0 | 1 | 0 |  | Fe_Cr_Ni_Co_V | Fe23Cr6Ni13Co53V4 | 0.01123063 | -3.41557 | 8.555556 | 6.691109 | 183.343 | 77.72124 | 8.511946 | 238.555
551 | 551 | 30 | 8 | 8 | 50 | 4 | 81.21649 | 0.2983188 | 0.04699778 | 180.268 | 0 | 1 | 0 |  | Fe_Cr_Ni_Co_V | Fe30Cr8Ni8Co50V4 | 0.01132461 | -3.4192 | 8.38 | 6.988562 | 208.8457 | 86.42531 | 10.70631 | 235.5264
552 | 552 | 33 | 5 | 12 | 3 | 47 | 64.10475 | 0.3286451 | 0.09299337 | 462.7296 | 0 | 0 | 0 |  | Fe_Cr_Ni_Co_V | Fe33Cr5Ni12Co3V47 | 0.02840683 | -9.9956 | 6.76 | 7.30137 | 244.0018 | 169.3538 | 303.3029 | 240.0124
553 | 553 | 39 | 5 | 11 | 5 | 40 | 66.62646 | 0.3234656 | 0.09249714 | 472.5975 | 0 | 0 | 0 |  | Fe_Cr_Ni_Co_V | Fe39Cr5Ni11Co5V40 | 0.02802701 | -9.5092 | 6.97 | 7.251896 | 235.8924 | 103.4994 | 273.8761 | 199.341
554 | 554 | 44 | 4 | 10 | 7 | 34 | 68.43678 | 0.3200045 | 0.09085381 | 468.5426 | 0 | 0 | 0 |  | Fe_Cr_Ni_Co_V | Fe44Cr4Ni10Co7V34 | 0.02730281 | -8.959086 | 7.161616 | 7.145349 | 243.9147 | 77.21001 | 277.6159 | 202.8658
555 | 555 | 49 | 4 | 9 | 11 | 27 | 71.18638 | 0.3146971 | 0.08678702 | 448.8348 | 0 | 0 | 0 |  | Fe_Cr_Ni_Co_V | Fe49Cr4Ni9Co11V27 | 0.0255958 | -8.0216 | 7.4 | 7.056203 | 286.5601 | 104.5177 | 259.5002 | 182.5242
556 | 556 | 53 | 3 | 7 | 14 | 22 | 72.79706 | 0.3117576 | 0.08212402 | 417.6935 | 0 | 0 | 0 |  | Fe_Cr_Ni_Co_V | Fe53Cr3Ni7Co14V22 | 0.02406606 | -7.075196 | 7.555556 | 6.804513 | 280.5364 | 98.08643 | 246.4943 | 175.1388
557 | 557 | 21 | 6 | 19 | 3 | 51 | 62.59097 | 0.3323132 | 0.09548079 | 472.746 | 0 | 0 | 0 |  | Fe_Cr_Ni_Co_V | Fe21Cr6Ni19Co3V51 | 0.02795062 | -11.82 | 6.76 | 8.170067 | 248.0786 | 191.8171 | 309.0002 | 253.4968
558 | 558 | 27 | 7 | 17 | 5 | 44 | 65.41936 | 0.3262026 | 0.0946985 | 483.3695 | 0 | 0 | 0 |  | Fe_Cr_Ni_Co_V | Fe27Cr7Ni17Co5V44 | 0.02793094 | -11.0764 | 6.93 | 8.03679 | 251.0047 | 118.3998 | 276.9735 | 204.4045
559 | 559 | 32 | 8 | 16 | 7 | 38 | 68.03574 | 0.3207058 | 0.09319939 | 485.8988 | 0 | 0 | 0 |  | Fe_Cr_Ni_Co_V | Fe32Cr8Ni16Co7V38 | 0.02738345 | -10.35663 | 7.09901 | 7.945506 | 278.5094 | 97.17537 | 284.166 | 195.214
560 | 560 | 36 | 8 | 14 | 10 | 32 | 70.20851 | 0.316368 | 0.09045127 | 474.6286 | 0 | 0 | 0 |  | Fe_Cr_Ni_Co_V | Fe36Cr8Ni14Co10V32 | 0.02646362 | -9.552 | 7.26 | 7.838367 | 291.8177 | 82.03967 | 272.8395 | 171.6063
561 | 561 | 40 | 9 | 11 | 14 | 26 | 72.90749 | 0.3108479 | 0.08589686 | 449.9279 | 0 | 0 | 0 |  | Fe_Cr_Ni_Co_V | Fe40Cr9Ni11Co14V26 | 0.02495298 | -8.3956 | 7.4 | 7.681146 | 299.7539 | 73.67758 | 297.7432 | 179.3285
562 | 562 | 44 | 8 | 9 | 18 | 21 | 74.61498 | 0.307829 | 0.08118642 | 418.4081 | 0 | 0 | 0 |  | Fe_Cr_Ni_Co_V | Fe44Cr8Ni9Co18V21 | 0.02326983 | -7.4056 | 7.57 | 7.480642 | 276.1214 | 81.63361 | 285.5484 | 181.7577
563 | 563 | 46 | 7 | 7 | 23 | 16 | 76.29262 | 0.3050315 | 0.07472047 | 372.3373 | 0 | 0 | 0 |  | Fe_Cr_Ni_Co_V | Fe46Cr7Ni7Co23V16 | 0.0210975 | -6.348332 | 7.747475 | 7.282541 | 266.8865 | 85.32541 | 172.4508 | 176.9171
564 | 564 | 12 | 4 | 29 | 3 | 52 | 61.11543 | 0.3366481 | 0.1017365 | 511.016 | 0 | 0 | 0 |  | Fe_Cr_Ni_Co_V | Fe12Cr4Ni29Co3V52 | 0.02758851 | -14.3008 | 6.97 | 9.068627 | 226.5561 | 171.1313 | 274.966 | 238.7825
565 | 565 | 16 | 8 | 27 | 4 | 46 | 64.6036 | 0.3285688 | 0.09945572 | 515.7366 | 0 | 0 | 0 |  | Fe_Cr_Ni_Co_V | Fe16Cr8Ni27Co4V46 | 0.02760323 | -13.14224 | 7.049505 | 8.886656 | 279.5027 | 186.441 | 286.9721 | 216.382
566 | 566 | 21 | 10 | 24 | 6 | 39 | 67.69683 | 0.3217526 | 0.09628764 | 508.4331 | 0 | 0 | 0 |  | Fe_Cr_Ni_Co_V | Fe21Cr10Ni24Co6V39 | 0.02718954 | -11.9604 | 7.17 | 8.682742 | 285.193 | 93.23805 | 300.8525 | 177.6022
567 | 567 | 25 | 12 | 21 | 9 | 34 | 70.37196 | 0.3159344 | 0.09303706 | 496.4942 | 0 | 0 | 0 |  | Fe_Cr_Ni_Co_V | Fe25Cr12Ni21Co9V34 | 0.02641725 | -10.85109 | 7.257426 | 8.528656 | 307.3394 | 72.16399 | 309.996 | 169.8042
568 | 568 | 28 | 13 | 17 | 13 | 29 | 72.63114 | 0.3111972 | 0.08905722 | 474.8597 | 0 | 0 | 0 |  | Fe_Cr_Ni_Co_V | Fe28Cr13Ni17Co13V29 | 0.02541081 | -9.7972 | 7.34 | 8.4 | 349.4915 | 77.2112 | 320.806 | 169.7294
569 | 569 | 31 | 14 | 14 | 17 | 24 | 74.99582 | 0.3063997 | 0.08452072 | 447.8934 | 0 | 0 | 0 |  | Fe_Cr_Ni_Co_V | Fe31Cr14Ni14Co17V24 | 0.02397686 | -8.7172 | 7.45 | 8.277077 | 308.3576 | 70.17061 | 329.3598 | 172.2473
570 | 570 | 34 | 13 | 11 | 23 | 19 | 76.76302 | 0.3033973 | 0.0791894 | 411.1209 | 0 | 0 | 0 |  | Fe_Cr_Ni_Co_V | Fe34Cr13Ni11Co23V19 | 0.0220917 | -7.626 | 7.62 | 8.121576 | 264.6469 | 73.91312 | 241.7083 | 166.5112
571 | 571 | 36 | 12 | 8 | 29 | 15 | 78.15688 | 0.3011654 | 0.0736165 | 370.8724 | 0 | 1 | 0 |  | Fe_Cr_Ni_Co_V | Fe36Cr12Ni8Co29V15 | 0.02016311 | -6.6024 | 7.76 | 7.937254 | 250.0581 | 73.83419 | 141.4494 | 187.8119
572 | 572 | 37 | 9 | 6 | 36 | 12 | 78.45469 | 0.3016565 | 0.06864272 | 332.3755 | 0 | 1 | 0 |  | Fe_Cr_Ni_Co_V | Fe37Cr9Ni6Co36V12 | 0.0183972 | -5.7804 | 7.94 | 7.65441 | 230.6539 | 58.51902 | 59.13865 | 188.8033
573 | 573 | 10 | 6 | 38 | 3 | 43 | 64.34805 | 0.3303853 | 0.1051262 | 559.0316 | 0 | 0 | 0 |  | Fe_Cr_Ni_Co_V | Fe10Cr6Ni38Co3V43 | 0.02731861 | -14.9048 | 7.38 | 9.453042 | 259.2605 | 137.7551 | 241.5236 | 200.7808
574 | 574 | 13 | 10 | 34 | 4 | 38 | 67.4153 | 0.3231393 | 0.1004103 | 539.7662 | 0 | 0 | 0 |  | Fe_Cr_Ni_Co_V | Fe13Cr10Ni34Co4V38 | 0.02690107 | -13.5529 | 7.373737 | 9.26544 | 294.5779 | 137.3995 | 296.0102 | 178.8056
575 | 575 | 16 | 14 | 29 | 7 | 33 | 70.73515 | 0.3154868 | 0.09526928 | 516.0855 | 0 | 0 | 0 |  | Fe_Cr_Ni_Co_V | Fe16Cr14Ni29Co7V33 | 0.02609839 | -12.07142 | 7.373737 | 9.088664 | 329.2552 | 81.47864 | 313.1713 | 154.0084
576 | 576 | 19 | 17 | 25 | 10 | 29 | 73.45479 | 0.3093742 | 0.09115187 | 495.4816 | 0 | 0 | 0 |  | Fe_Cr_Ni_Co_V | Fe19Cr17Ni25Co10V29 | 0.02516109 | -10.8284 | 7.39 | 8.932525 | 357.87 | 67.6523 | 355.384 | 145.9671
577 | 577 | 21 | 19 | 20 | 15 | 25 | 75.8346 | 0.3042623 | 0.0867137 | 469.2181 | 0 | 0 | 0 |  | Fe_Cr_Ni_Co_V | Fe21Cr19Ni20Co15V25 | 0.02399999 | -9.6916 | 7.42 | 8.842511 | 349.6908 | 64.95203 | 354.9535 | 165.747
578 | 578 | 24 | 19 | 16 | 20 | 21 | 77.58641 | 0.3009036 | 0.08199031 | 437.2474 | 1 | 0 | 0 |  | Fe_Cr_Ni_Co_V | Fe24Cr19Ni16Co20V21 | 0.0226326 | -8.6424 | 7.51 | 8.708616 | 290.4123 | 76.72235 | 313.4155 | 182.1815
579 | 579 | 26 | 18 | 12 | 26 | 17 | 79.01531 | 0.2985014 | 0.07671599 | 399.2183 | 0 | 0 | 0 |  | Fe_Cr_Ni_Co_V | Fe26Cr18Ni12Co26V17 | 0.02099621 | -7.63922 | 7.626263 | 8.581698 | 246.5854 | 61.02615 | 232.3928 | 184.1785
580 | 580 | 28 | 17 | 9 | 34 | 13 | 80.44806 | 0.2964214 | 0.07074777 | 355.753 | 0 | 1 | 0 |  | Fe_Cr_Ni_Co_V | Fe28Cr17Ni9Co34V13 | 0.01869658 | -6.508774 | 7.792079 | 8.403602 | 228.7971 | 52.74688 | 134.7699 | 184.8008
581 | 581 | 28 | 12 | 6 | 43 | 11 | 79.71139 | 0.2993938 | 0.06724152 | 325.855 | 0 | 1 | 0 |  | Fe_Cr_Ni_Co_V | Fe28Cr12Ni6Co43V11 | 0.01746383 | -5.8696 | 7.98 | 8.077128 | 212.8593 | 64.29859 | 57.81421 | 196.5577
582 | 582 | 8 | 9 | 45 | 3 | 35 | 67.77617 | 0.3235434 | 0.1041909 | 572.9578 | 0 | 0 | 0 |  | Fe_Cr_Ni_Co_V | Fe8Cr9Ni45Co3V35 | 0.02630929 | -14.4676 | 7.7 | 9.583319 | 288.2217 | 134.0412 | 285.1149 | 151.2732
583 | 583 | 10 | 14 | 39 | 5 | 31 | 70.9912 | 0.3158072 | 0.09810158 | 540.6439 | 0 | 0 | 0 |  | Fe_Cr_Ni_Co_V | Fe10Cr14Ni39Co5V31 | 0.02557012 | -13.07703 | 7.616162 | 9.48097 | 309.9318 | 103.8927 | 330.7128 | 137.2561
584 | 584 | 12 | 19 | 33 | 8 | 27 | 74.38322 | 0.3078195 | 0.09223652 | 508.5498 | 1 | 0 | 0 |  | Fe_Cr_Ni_Co_V | Fe12Cr19Ni33Co8V27 | 0.02453856 | -11.61881 | 7.545455 | 9.360754 | 357.5023 | 77.00229 | 381.4902 | 139.4813
585 | 585 | 14 | 22 | 28 | 12 | 24 | 76.78155 | 0.3024052 | 0.08802162 | 483.8708 | 1 | 0 | 0 |  | Fe_Cr_Ni_Co_V | Fe14Cr22Ni28Co12V24 | 0.02352233 | -10.4656 | 7.52 | 9.254188 | 355.7896 | 63.79275 | 421.7492 | 135.5612
586 | 586 | 16 | 24 | 23 | 17 | 20 | 79.23171 | 0.2972234 | 0.0828015 | 449.5707 | 1 | 0 | 0 |  | Fe_Cr_Ni_Co_V | Fe16Cr24Ni23Co17V20 | 0.0220417 | -9.2512 | 7.55 | 9.156419 | 314.0414 | 75.76118 | 419.6074 | 153.9686
587 | 587 | 18 | 25 | 18 | 22 | 17 | 80.98912 | 0.2936075 | 0.07774048 | 413.893 | 1 | 0 | 0 |  | Fe_Cr_Ni_Co_V | Fe18Cr25Ni18Co22V17 | 0.02071673 | -8.232 | 7.57 | 9.053176 | 262.4619 | 71.90997 | 335.7143 | 178.2238
588 | 588 | 20 | 24 | 13 | 30 | 13 | 82.51709 | 0.291163 | 0.07108155 | 364.4753 | 1 | 1 | 1 | 364.4753 | Fe_Cr_Ni_Co_V | Fe20Cr24Ni13Co30V13 | 0.01858492 | -7.044 | 7.69 | 8.924125 | 227.1347 | 51.87718 | 185.6147 | 184.9474
589 | 589 | 20 | 22 | 9 | 38 | 11 | 82.82859 | 0.2913548 | 0.0673882 | 336.2958 | 0 | 1 | 0 |  | Fe_Cr_Ni_Co_V | Fe20Cr22Ni9Co38V11 | 0.01726599 | -6.3792 | 7.79 | 8.834025 | 220.3022 | 57.17303 | 114.6507 | 179.8776
590 | 590 | 20 | 16 | 6 | 50 | 8 | 82.17299 | 0.294699 | 0.0611941 | 286.0169 | 0 | 1 | 0 |  | Fe_Cr_Ni_Co_V | Fe20Cr16Ni6Co50V8 | 0.01499797 | -5.3088 | 8.06 | 8.352245 | 202.8791 | 88.96729 | 45.13153 | 247.6779
591 | 591 | 7 | 14 | 50 | 3 | 25 | 72.78841 | 0.3132017 | 0.09783603 | 546.5777 | 1 | 1 | 1 | 546.5777 | Fe_Cr_Ni_Co_V | Fe7Cr14Ni50Co3V25 | 0.02400876 | -12.79951 | 8 | 9.535696 | 271.3687 | 84.25498 | 342.373 | 134.8534
592 | 592 | 8 | 21 | 42 | 6 | 23 | 76.22494 | 0.3045916 | 0.09190935 | 513.6172 | 1 | 0 | 0 |  | Fe_Cr_Ni_Co_V | Fe8Cr21Ni42Co6V23 | 0.02316959 | -11.656 | 7.79 | 9.583319 | 299.7813 | 73.95272 | 420.8861 | 136.9599
593 | 593 | 9 | 26 | 36 | 9 | 20 | 79.29601 | 0.2973356 | 0.08541832 | 471.8348 | 1 | 0 | 0 |  | Fe_Cr_Ni_Co_V | Fe9Cr26Ni36Co9V20 | 0.02198629 | -10.4924 | 7.69 | 9.538868 | 317.2787 | 80.58168 | 479.9933 | 148.6787
594 | 594 | 11 | 28 | 29 | 13 | 18 | 81.06985 | 0.2931604 | 0.08025147 | 435.3718 | 1 | 0 | 0 |  | Fe_Cr_Ni_Co_V | Fe11Cr28Ni29Co13V18 | 0.02118954 | -9.507193 | 7.606061 | 9.419429 | 320.066 | 83.22507 | 483.8579 | 144.9427
595 | 595 | 12 | 30 | 24 | 18 | 16 | 82.74811 | 0.2895266 | 0.07634322 | 408.8412 | 1 | 0 | 0 |  | Fe_Cr_Ni_Co_V | Fe12Cr30Ni24Co18V16 | 0.02011039 | -8.64 | 7.58 | 9.3723 | 275.0415 | 75.26928 | 455.6796 | 175.4792
596 | 596 | 14 | 31 | 18 | 25 | 13 | 84.54647 | 0.2859883 | 0.07204046 | 377.7705 | 1 | 0 | 0 |  | Fe_Cr_Ni_Co_V | Fe14Cr31Ni18Co25V13 | 0.01838077 | -7.503578 | 7.60396 | 9.280561 | 237.7291 | 75.86468 | 340.2042 | 191.6545
597 | 597 | 15 | 30 | 13 | 32 | 10 | 85.73017 | 0.2841232 | 0.06581717 | 330.8777 | 1 | 1 | 1 | 330.8777 | Fe_Cr_Ni_Co_V | Fe15Cr30Ni13Co32V10 | 0.01648571 | -6.544 | 7.68 | 9.205976 | 217.4196 | 54.88502 | 216.2566 | 183.6557
598 | 598 | 15 | 26 | 8 | 42 | 8 | 85.47182 | 0.2859132 | 0.06144544 | 296.5366 | 0 | 1 | 0 |  | Fe_Cr_Ni_Co_V | Fe15Cr26Ni8Co42V8 | 0.01495845 | -5.793695 | 7.818182 | 9.068435 | 213.7797 | 68.81468 | 135.6639 | 212.1724
599 | 599 | 15 | 19 | 5 | 55 | 6 | 84.00366 | 0.2911041 | 0.05647077 | 254.9647 | 0 | 1 | 0 |  | Fe_Cr_Ni_Co_V | Fe15Cr19Ni5Co55V6 | 0.01305241 | -4.8492 | 8.09 | 8.529361 | 202.77 | 98.91475 | 62.81779 | 271.5627
600 | 600 | 7 | 21 | 52 | 3 | 17 | 78.21298 | 0.3015452 | 0.08795086 | 486.633 | 1 | 1 | 1 | 486.633 | Fe_Cr_Ni_Co_V | Fe7Cr21Ni52Co3V17 | 0.02080488 | -10.786 | 8.14 | 9.492629 | 227.8127 | 97.13086 | 453.6245 | 111.2551
601 | 601 | 7 | 28 | 43 | 6 | 16 | 81.29387 | 0.2935931 | 0.0827133 | 455.2153 | 1 | 1 | 1 | 455.2153 | Fe_Cr_Ni_Co_V | Fe7Cr28Ni43Co6V16 | 0.02020423 | -10.1392 | 7.88 | 9.63068 | 261.9421 | 96.04694 | 511.6688 | 106.8774
602 | 602 | 7 | 33 | 36 | 9 | 15 | 83.64688 | 0.2876459 | 0.07818982 | 425.8933 | 1 | 0 | 0 |  | Fe_Cr_Ni_Co_V | Fe7Cr33Ni36Co9V15 | 0.0196013 | -9.4548 | 7.7 | 9.638983 | 278.1534 | 86.20418 | 526.5703 | 138.5468
603 | 603 | 8 | 36 | 30 | 14 | 13 | 85.68631 | 0.2830529 | 0.07317743 | 390.696 | 1 | 0 | 0 |  | Fe_Cr_Ni_Co_V | Fe8Cr36Ni30Co14V13 | 0.01835294 | -8.504264 | 7.633663 | 9.583013 | 254.7406 | 88.1694 | 519.5416 | 156.4434
604 | 604 | 9 | 38 | 24 | 19 | 11 | 87.44521 | 0.2791903 | 0.06838843 | 356.2935 | 1 | 0 | 0 |  | Fe_Cr_Ni_Co_V | Fe9Cr38Ni24Co19V11 | 0.0170578 | -7.616508 | 7.584158 | 9.525555 | 230.1179 | 78.75357 | 504.4971 | 153.9889
605 | 605 | 10 | 38 | 18 | 25 | 9 | 88.62886 | 0.2769027 | 0.06384808 | 322.5162 | 1 | 0 | 0 |  | Fe_Cr_Ni_Co_V | Fe10Cr38Ni18Co25V9 | 0.0156669 | -6.7832 | 7.58 | 9.478396 | 216.1238 | 66.17915 | 412.347 | 202.4169
606 | 606 | 11 | 37 | 12 | 33 | 7 | 89.40708 | 0.2758373 | 0.05926863 | 288.0869 | 1 | 0 | 0 |  | Fe_Cr_Ni_Co_V | Fe11Cr37Ni12Co33V7 | 0.01397729 | -5.9316 | 7.62 | 9.433451 | 213.5984 | 60.07467 | 275.8629 | 204.1733
607 | 607 | 12 | 32 | 7 | 44 | 5 | 88.77745 | 0.2786627 | 0.05442637 | 249.6809 | 1 | 1 | 1 | 249.6809 | Fe_Cr_Ni_Co_V | Fe12Cr32Ni7Co44V5 | 0.01198442 | -5.092 | 7.79 | 9.275775 | 207.5172 | 72.2153 | 144.5935 | 241.2425
608 | 608 | 12 | 23 | 4 | 57 | 4 | 86.2352 | 0.286271 | 0.05104927 | 219.8334 | 0 | 1 | 0 |  | Fe_Cr_Ni_Co_V | Fe12Cr23Ni4Co57V4 | 0.01078861 | -4.3776 | 8.07 | 8.742997 | 197.1048 | 101.3743 | 64.8009 | 308.6982
609 | 609 | 5 | 37 | 42 | 6 | 10 | 86.87948 | 0.2811351 | 0.07224492 | 384.3015 | 1 | 0 | 0 |  | Fe_Cr_Ni_Co_V | Fe5Cr37Ni42Co6V10 | 0.0165244 | -8.7564 | 7.86 | 9.746281 | 229.6707 | 111.6565 | 541.0993 | 114.0874
610 | 610 | 5 | 41 | 35 | 9 | 10 | 88.50937 | 0.2767652 | 0.07094563 | 378.1673 | 1 | 0 | 0 |  | Fe_Cr_Ni_Co_V | Fe5Cr41Ni35Co9V10 | 0.01645592 | -8.3404 | 7.67 | 9.721625 | 241.3466 | 107.6696 | 577.3696 | 147.3135
611 | 611 | 6 | 44 | 28 | 13 | 9 | 90.25381 | 0.2725019 | 0.06778293 | 356.2657 | 1 | 0 | 0 |  | Fe_Cr_Ni_Co_V | Fe6Cr44Ni28Co13V9 | 0.01567158 | -7.5736 | 7.54 | 9.620811 | 217.5613 | 71.45246 | 573.8171 | 176.2054
612 | 612 | 7 | 45 | 22 | 18 | 8 | 91.28135 | 0.2702245 | 0.0638809 | 327.0899 | 0 | 0 | 0 |  | Fe_Cr_Ni_Co_V | Fe7Cr45Ni22Co18V8 | 0.01484038 | -6.886 | 7.48 | 9.555627 | 211.1866 | 64.717 | 560.6759 | 182.2609
613 | 613 | 8 | 45 | 16 | 25 | 6 | 92.42059 | 0.2681871 | 0.05785767 | 281.9411 | 0 | 0 | 0 |  | Fe_Cr_Ni_Co_V | Fe8Cr45Ni16Co25V6 | 0.01300644 | -6.024 | 7.49 | 9.539392 | 196.3059 | 55.33881 | 474.9393 | 210.2413
614 | 614 | 9 | 43 | 11 | 32 | 5 | 92.38365 | 0.2688637 | 0.05438888 | 255.9289 | 0 | 0 | 0 |  | Fe_Cr_Ni_Co_V | Fe9Cr43Ni11Co32V5 | 0.01195038 | -5.4652 | 7.53 | 9.526279 | 205.4064 | 65.13343 | 357.4232 | 241.7242
615 | 615 | 11 | 38 | 6 | 43 | 3 | 91.6571 | 0.2719188 | 0.0489655 | 214.3183 | 0 | 1 | 0 |  | Fe_Cr_Ni_Co_V | Fe11Cr38Ni6Co43V3 | 0.009437172 | -4.605039 | 7.70297 | 9.406462 | 216.3157 | 90.78165 | 200.5329 | 275.1971
616 | 616 | 3 | 50 | 32 | 9 | 6 | 93.48812 | 0.2653006 | 0.0627876 | 322.0473 | 1 | 0 | 0 |  | Fe_Cr_Ni_Co_V | Fe3Cr50Ni32Co9V6 | 0.01301451 | -7.3228 | 7.55 | 9.733961 | 223.3169 | 105.3067 | 647.4889 | 173.5697
617 | 617 | 4 | 52 | 25 | 13 | 6 | 94.45814 | 0.2626852 | 0.06117074 | 311.0833 | 0 | 0 | 0 |  | Fe_Cr_Ni_Co_V | Fe4Cr52Ni25Co13V6 | 0.01298451 | -6.7392 | 7.41 | 9.591663 | 205.305 | 72.4609375 | 660.5751 | 173.9482
618 | 618 | 5 | 53 | 19 | 18 | 5 | 95.50511 | 0.2603872 | 0.05635738 | 275.2461 | 0 | 0 | 0 |  | Fe_Cr_Ni_Co_V | Fe5Cr53Ni19Co18V5 | 0.0119185 | -6.034 | 7.35 | 9.517878 | 193.5075 | 55.51812 | 631.4111 | 189.765
619 | 619 | 6 | 53 | 13 | 23 | 4 | 96.37133 | 0.2585679 | 0.05147394 | 239.8589 | 0 | 0 | 0 |  | Fe_Cr_Ni_Co_V | Fe6Cr53Ni13Co23V4 | 0.01078458 | -5.357413 | 7.30303 | 9.457265 | 189.8608 | 55.02986 | 589.558 | 203.3593
620 | 620 | 8 | 50 | 8 | 30 | 4 | 95.37323 | 0.261299 | 0.05072131 | 233.432 | 0 | 0 | 0 |  | Fe_Cr_Ni_Co_V | Fe8Cr50Ni8Co30V4 | 0.01074611 | -4.9792 | 7.34 | 9.457272 | 200.5788 | 63.78933 | 408.1899 | 254.4091
621 | 621 | 3 | 5 | 12 | 33 | 47 | 63.46112 | 0.3325049 | 0.09727913518 | 496.3131 | 0 | 0 | 0 |  | Fe_Cr_Ni_Co_V | Fe3Cr5Ni12Co33V47 | 0.02611978 | -13.8356 | 7.06 | 9.82395 | 309.6703 | 152.6515 | 159.5537 | 234.8367
622 | 622 | 5 | 5 | 11 | 39 | 40 | 65.92126 | 0.3278646 | 0.09687244 | 508.2443 | 1 | 0 | 0 |  | Fe_Cr_Ni_Co_V | Fe5Cr5Ni11Co39V40 | 0.0257631 | -13.222 | 7.31 | 9.733961 | 300.4199 | 120.4172 | 148.3934 | 213.8359
623 | 623 | 7 | 4 | 10 | 44 | 34 | 67.68073 | 0.3248613 | 0.09529405 | 505.4341 | 1 | 1 | 1 | 505.4341 | Fe_Cr_Ni_Co_V | Fe7Cr4Ni10Co44V34 | 0.02508891 | -12.4322 | 7.535354 | 9.503542 | 236.6103 | 77.3666 | 133.6879 | 207.9331
624 | 624 | 11 | 4 | 9 | 49 | 27 | 70.45008 | 0.3196646 | 0.09072225 | 482.3292 | 1 | 1 | 1 | 482.3292 | Fe_Cr_Ni_Co_V | Fe11Cr4Ni9Co49V27 | 0.02368886 | -10.8032 | 7.78 | 9.039358 | 219.8844 | 85.4265 | 69.73487 | 212.7309
625 | 625 | 14 | 3 | 7 | 53 | 22 | 72.05375 | 0.3169254 | 0.08591684 | 449.6674 | 1 | 1 | 1 | 449.6674 | Fe_Cr_Ni_Co_V | Fe14Cr3Ni7Co53V22 | 0.02232408 | -9.446791 | 7.949495 | 8.565037 | 204.4478 | 76.5864 | 34.56121 | 228.0873
626 | 626 | 3 | 6 | 19 | 21 | 51 | 62.19726 | 0.3346246 | 0.09812095 | 493.0913 | 0 | 0 | 0 |  | Fe_Cr_Ni_Co_V | Fe3Cr6Ni19Co21V51 | 0.0264679 | -14.2464 | 6.94 | 9.701031 | 305.9976 | 204.8759 | 223.8494 | 271.4336
627 | 627 | 5 | 7 | 17 | 27 | 44 | 64.95612 | 0.3290433 | 0.09761691 | 506.9267 | 0 | 0 | 0 |  | Fe_Cr_Ni_Co_V | Fe5Cr7Ni17Co27V44 | 0.02634253 | -13.6724 | 7.15 | 9.721625 | 295.6622 | 103.8605 | 178.5106 | 207.7698
628 | 628 | 7 | 8 | 16 | 32 | 38 | 67.5339 | 0.3239186 | 0.0961236 | 510.4197 | 1 | 0 | 0 |  | Fe_Cr_Ni_Co_V | Fe7Cr8Ni16Co32V38 | 0.02580436 | -12.8858 | 7.346535 | 9.645211 | 316.3557 | 99.60739 | 162.8278 | 208.9062
629 | 629 | 10 | 8 | 14 | 36 | 32 | 69.69875 | 0.3197574 | 0.09338252 | 499.6999 | 1 | 0 | 0 |  | Fe_Cr_Ni_Co_V | Fe10Cr8Ni14Co36V32 | 0.0249892 | -11.84 | 7.52 | 9.433981 | 284.9164 | 91.83834 | 159.3621 | 192.9208
630 | 630 | 14 | 9 | 11 | 40 | 26 | 72.42072 | 0.314253 | 0.08856684 | 473.3168 | 1 | 1 | 1 | 473.3168 | Fe_Cr_Ni_Co_V | Fe14Cr9Ni11Co40V26 | 0.02366748 | -10.3404 | 7.66 | 9.13455 | 239.087 | 70.53594 | 107.8453 | 174.9065
631 | 631 | 18 | 8 | 9 | 44 | 21 | 74.14253 | 0.3112466 | 0.08365822 | 440.0004 | 1 | 1 | 1 | 440.0004 | Fe_Cr_Ni_Co_V | Fe18Cr8Ni9Co44V21 | 0.02214714 | -8.9968 | 7.83 | 8.731552 | 213.7171 | 68.87341 | 79.82439 | 195.388
632 | 632 | 23 | 7 | 7 | 46 | 16 | 75.88363 | 0.3080964 | 0.07680266 | 389.9936 | 0 | 1 | 0 |  | Fe_Cr_Ni_Co_V | Fe23Cr7Ni7Co46V16 | 0.02024009 | -7.465361 | 7.979798 | 8.221006 | 204.6841 | 65.43659 | 65.47346 | 214.6077
633 | 633 | 3 | 4 | 29 | 12 | 52 | 60.91386 | 0.3378046 | 0.103242 | 522.4411 | 0 | 0 | 0 |  | Fe_Cr_Ni_Co_V | Fe3Cr4Ni29Co12V52 | 0.02683508 | -15.4456 | 7.06 | 9.733961 | 264.8304 | 185.7139 | 225.5782 | 216.2064
634 | 634 | 4 | 8 | 27 | 16 | 46 | 64.35028 | 0.3301038 | 0.1008589 | 527.1157 | 0 | 0 | 0 |  | Fe_Cr_Ni_Co_V | Fe4Cr8Ni27Co16V46 | 0.0267179 | -14.51622 | 7.168317 | 9.739273 | 309.3045 | 167.9518 | 216.0598 | 213.4101
635 | 635 | 6 | 10 | 24 | 21 | 39 | 67.39134 | 0.3237007 | 0.09800829 | 523.0066 | 0 | 0 | 0 |  | Fe_Cr_Ni_Co_V | Fe6Cr10Ni24Co21V39 | 0.02620201 | -13.4904 | 7.32 | 9.687105 | 347.0355 | 121.3985 | 218.238 | 182.3706
636 | 636 | 9 | 12 | 21 | 25 | 34 | 70.06302 | 0.3180002 | 0.09438567 | 508.7247 | 1 | 0 | 0 |  | Fe_Cr_Ni_Co_V | Fe9Cr12Ni21Co25V34 | 0.02547933 | -12.30664 | 7.415842 | 9.544061 | 350.0821 | 114.9047 | 223.2373 | 192.9153
637 | 637 | 13 | 13 | 17 | 28 | 29 | 72.34986 | 0.3131598 | 0.09043764 | 487.4734 | 1 | 0 | 0 |  | Fe_Cr_Ni_Co_V | Fe13Cr13Ni17Co28V29 | 0.02460778 | -11.0452 | 7.49 | 9.322553 | 308.7686 | 72.82558 | 177.5485 | 178.6488
638 | 638 | 17 | 14 | 14 | 31 | 24 | 74.74439 | 0.3082384 | 0.08580568 | 459.7043 | 1 | 0 | 0 |  | Fe_Cr_Ni_Co_V | Fe17Cr14Ni14Co31V24 | 0.02331169 | -9.7364 | 7.59 | 9.083502 | 262.7671 | 68.31939 | 153.0912 | 173.3816
639 | 639 | 23 | 13 | 11 | 34 | 19 | 76.57202 | 0.3048471 | 0.08018571 | 420.1552 | 0 | 1 | 0 |  | Fe_Cr_Ni_Co_V | Fe23Cr13Ni11Co34V19 | 0.02163858 | -8.286 | 7.73 | 8.678133 | 232.5142 | 62.3198 | 112.714 | 181.9422
640 | 640 | 29 | 12 | 8 | 36 | 15 | 78.03875 | 0.3020905 | 0.07423905 | 376.461 | 0 | 1 | 0 |  | Fe_Cr_Ni_Co_V | Fe29Cr12Ni8Co36V15 | 0.01991179 | -6.9524 | 7.83 | 8.252878 | 224.6011 | 50.90594 | 108.4681 | 182.5978
641 | 641 | 36 | 9 | 6 | 37 | 12 | 78.43792 | 0.3017889 | 0.06874401 | 333.3036 | 0 | 1 | 0 |  | Fe_Cr_Ni_Co_V | Fe36Cr9Ni6Co37V12 | 0.01836578 | -5.82 | 7.95 | 7.691554 | 230.9236 | 62.20426 | 76.05361 | 188.3497
642 | 642 | 3 | 6 | 38 | 10 | 43 | 64.19734 | 0.3312931 | 0.106529 | 570.2357 | 0 | 0 | 0 |  | Fe_Cr_Ni_Co_V | Fe3Cr6Ni38Co10V43 | 0.02682308 | -15.5852 | 7.45 | 9.84835 | 321.3372 | 198.0495 | 223.1261 | 185.8654
643 | 643 | 4 | 10 | 34 | 13 | 38 | 67.22881 | 0.3243227 | 0.1020488 | 553.2819 | 0 | 0 | 0 |  | Fe_Cr_Ni_Co_V | Fe4Cr10Ni34Co13V38 | 0.02630929 | -14.39037 | 7.464646 | 9.795376 | 319.0859 | 130.5445 | 245.0641 | 159.6967
644 | 644 | 7 | 14 | 29 | 16 | 33 | 70.55888 | 0.3166748 | 0.0964054 | 525.9795 | 1 | 0 | 0 |  | Fe_Cr_Ni_Co_V | Fe7Cr14Ni29Co16V33 | 0.02556128 | -12.86114 | 7.464646 | 9.637867 | 358.9943 | 124.5804 | 250.5052 | 161.9387
645 | 645 | 10 | 17 | 25 | 19 | 29 | 73.28862 | 0.310554 | 0.09157931 | 500.0608 | 1 | 0 | 0 |  | Fe_Cr_Ni_Co_V | Fe10Cr17Ni25Co19V29 | 0.02467503 | -11.5628 | 7.48 | 9.484725 | 350.818 | 79.38065 | 291.6542 | 153.4367
646 | 646 | 15 | 19 | 20 | 21 | 25 | 75.7288 | 0.305051 | 0.08633932 | 467.6028 | 1 | 0 | 0 |  | Fe_Cr_Ni_Co_V | Fe15Cr19Ni20Co21V25 | 0.02370419 | -10.1524 | 7.48 | 9.214662 | 320.6317 | 70.15696 | 291.6381 | 156.5351
647 | 647 | 20 | 19 | 16 | 24 | 21 | 77.51829 | 0.3014308 | 0.08196675 | 437.974 | 1 | 0 | 0 |  | Fe_Cr_Ni_Co_V | Fe20Cr19Ni16Co24V21 | 0.02245513 | -8.9176 | 7.55 | 8.944272 | 267.9405 | 71.89895 | 261.9373 | 173.5948
648 | 648 | 26 | 18 | 12 | 26 | 17 | 79.01531 | 0.2985014 | 0.07666344 | 399.1996 | 0 | 0 | 0 |  | Fe_Cr_Ni_Co_V | Fe26Cr18Ni12Co26V17 | 0.02099621 | -7.63922 | 7.626263 | 8.581698 | 249.2417 | 66.28382 | 234.1435 | 187.4404
649 | 649 | 34 | 17 | 9 | 28 | 13 | 80.54321 | 0.2956343 | 0.07009068 | 350.3237 | 0 | 1 | 0 |  | Fe_Cr_Ni_Co_V | Fe34Cr17Ni9Co28V13 | 0.01889624 | -6.217038 | 7.732673 | 8.115189 | 248.8923 | 61.59871 | 178.6483 | 174.5218
650 | 650 | 43 | 12 | 6 | 28 | 11 | 79.95541 | 0.2974055 | 0.06598783 | 315.4037 | 0 | 1 | 0 |  | Fe_Cr_Ni_Co_V | Fe43Cr12Ni6Co28V11 | 0.01791952 | -5.2636 | 7.83 | 7.46927 | 266.774 | 91.29264 | 122.7487 | 180.6252
651 | 651 | 3 | 9 | 45 | 8 | 35 | 67.67365 | 0.3241973 | 0.1057866 | 586.0438 | 1 | 1 | 1 | 586.0438 | Fe_Cr_Ni_Co_V | Fe3Cr9Ni45Co8V35 | 0.0260058 | -14.8316 | 7.75 | 9.80765 | 305.5534 | 119.566 | 227.1119 | 152.556
652 | 652 | 5 | 14 | 39 | 10 | 31 | 70.89337 | 0.3164695 | 0.09967393 | 553.7013 | 1 | 0 | 0 |  | Fe_Cr_Ni_Co_V | Fe5Cr14Ni39Co10V31 | 0.02528412 | -13.44638 | 7.666667 | 9.735823 | 329.829 | 101.2275 | 291.7294 | 151.8123
653 | 653 | 8 | 19 | 33 | 12 | 27 | 74.30981 | 0.3083509 | 0.09267996 | 512.615 | 1 | 0 | 0 |  | Fe_Cr_Ni_Co_V | Fe8Cr19Ni33Co12V27 | 0.02432774 | -11.91266 | 7.585859 | 9.586918 | 342.0254 | 69.98165 | 345.409 | 149.1031
654 | 654 | 12 | 22 | 28 | 14 | 24 | 76.74691 | 0.3026688 | 0.08721319 | 477.9297 | 1 | 0 | 0 |  | Fe_Cr_Ni_Co_V | Fe12Cr22Ni28Co14V24 | 0.02342543 | -10.608 | 7.54 | 9.3723 | 358.3802 | 76.58072 | 403.9393 | 159.7251
655 | 655 | 17 | 24 | 23 | 16 | 20 | 79.24816 | 0.2970913 | 0.0812242 | 437.6317 | 1 | 0 | 0 |  | Fe_Cr_Ni_Co_V | Fe17Cr24Ni23Co16V20 | 0.02208543 | -9.1848 | 7.54 | 9.096703 | 313.6801 | 77.54514 | 411.573 | 163.5942
656 | 656 | 22 | 25 | 18 | 18 | 17 | 81.05239 | 0.293078 | 0.07636546 | 403.438 | 1 | 0 | 0 |  | Fe_Cr_Ni_Co_V | Fe22Cr25Ni18Co18V17 | 0.02087692 | -7.9792 | 7.53 | 8.811356 | 273.3094 | 85.29139 | 415.1184 | 165.859
657 | 657 | 30 | 24 | 13 | 20 | 13 | 82.66971 | 0.289836 | 0.06985331 | 354.4777 | 0 | 0 | 0 |  | Fe_Cr_Ni_Co_V | Fe30Cr24Ni13Co20V13 | 0.0189318 | -6.496 | 7.59 | 8.357033 | 250.9777 | 79.08248 | 378.4402 | 184.965
658 | 658 | 38 | 22 | 9 | 20 | 11 | 83.10086 | 0.2889645 | 0.06570908 | 321.8269 | 0 | 0 | 0 |  | Fe_Cr_Ni_Co_V | Fe38Cr22Ni9Co20V11 | 0.0178361 | -5.4792 | 7.61 | 7.863841 | 238.6054 | 82.6946 | 356.1258 | 181.3569
659 | 659 | 50 | 16 | 6 | 20 | 8 | 82.63315 | 0.2907103 | 0.05869176 | 265.5715 | 0 | 1 | 0 |  | Fe_Cr_Ni_Co_V | Fe50Cr16Ni6Co20V8 | 0.01579067 | -4.2048 | 7.76 | 7.068239 | 241.0938 | 85.48821 | 233.3567 | 180.0631
660 | 660 | 3 | 14 | 50 | 7 | 25 | 72.71216 | 0.3137353 | 0.09921582 | 558.2258 | 1 | 1 | 1 | 558.2258 | Fe_Cr_Ni_Co_V | Fe3Cr14Ni50Co7V25 | 0.0238097 | -12.99051 | 8.040404 | 9.678012 | 261.7248 | 80.41524 | 302.2215 | 148.6604
661 | 661 | 6 | 21 | 42 | 8 | 23 | 76.18976 | 0.3048561 | 0.09254825 | 519.0324 | 1 | 1 | 1 | 519.0324 | Fe_Cr_Ni_Co_V | Fe6Cr21Ni42Co8V23 | 0.02307518 | -11.768 | 7.81 | 9.676776 | 300.8528 | 83.87898 | 404.7542 | 152.0763
662 | 662 | 9 | 26 | 36 | 9 | 20 | 79.29601 | 0.2973356 | 0.08541832 | 471.8348 | 1 | 0 | 0 |  | Fe_Cr_Ni_Co_V | Fe9Cr26Ni36Co9V20 | 0.02198629 | -10.4924 | 7.69 | 9.538868 | 321.6556 | 84.88508 | 479.2163 | 141.0335
663 | 663 | 13 | 28 | 29 | 11 | 18 | 81.10181 | 0.2928925 | 0.08009836 | 433.9618 | 1 | 0 | 0 |  | Fe_Cr_Ni_Co_V | Fe13Cr28Ni29Co11V18 | 0.02127436 | -9.383124 | 7.585859 | 9.300612 | 304.5287 | 74.68419 | 505.6212 | 141.4491
664 | 664 | 18 | 30 | 24 | 12 | 16 | 82.83933 | 0.2887302 | 0.07561067 | 402.3711 | 0 | 0 | 0 |  | Fe_Cr_Ni_Co_V | Fe18Cr30Ni24Co12V16 | 0.02034679 | -8.2704 | 7.52 | 9 | 277.537 | 81.10975 | 499.218 | 150.1029
665 | 665 | 25 | 31 | 18 | 14 | 13 | 84.70485 | 0.2845404 | 0.06976903 | 359.5265 | 0 | 0 | 0 |  | Fe_Cr_Ni_Co_V | Fe25Cr31Ni18Co14V13 | 0.01876605 | -6.865209 | 7.49505 | 8.592782 | 220.915 | 77.35598 | 517.4802 | 155.234
666 | 666 | 32 | 30 | 13 | 15 | 10 | 85.9698 | 0.2818598 | 0.06388921 | 314.8305 | 0 | 0 | 0 |  | Fe_Cr_Ni_Co_V | Fe32Cr30Ni13Co15V10 | 0.01701832 | -5.6328 | 7.51 | 8.158431 | 201.6024 | 64.0004 | 506.644 | 154.7112
667 | 667 | 42 | 26 | 8 | 15 | 8 | 85.8578 | 0.2822812 | 0.05903001 | 275.7659 | 0 | 0 | 0 |  | Fe_Cr_Ni_Co_V | Fe42Cr26Ni8Co15V8 | 0.01572228 | -4.493419 | 7.545455 | 7.506077 | 201.3015 | 71.09035 | 435.615 | 160.5677
668 | 668 | 55 | 19 | 5 | 15 | 6 | 84.58953 | 0.2857757 | 0.05305506 | 227.682 | 0 | 0 | 0 |  | Fe_Cr_Ni_Co_V | Fe55Cr19Ni5Co15V6 | 0.01399747 | -3.4252 | 7.69 | 6.689544 | 190.7983 | 69.48166 | 318.1599 | 181.7
669 | 669 | 3 | 21 | 52 | 7 | 17 | 78.14509 | 0.3020777 | 0.08943745 | 499.2053 | 1 | 1 | 1 | 499.2053 | Fe_Cr_Ni_Co_V | Fe3Cr21Ni52Co7V17 | 0.02064561 | -10.9108 | 8.18 | 9.62237 | 224.417 | 114.3348 | 418.9318 | 145.4781
670 | 670 | 6 | 28 | 43 | 7 | 16 | 81.27807 | 0.2937262 | 0.08297894 | 457.477 | 1 | 1 | 1 | 457.477 | Fe_Cr_Ni_Co_V | Fe6Cr28Ni43Co7V16 | 0.02016494 | -10.1832 | 7.89 | 9.676776 | 264.7861 | 86.05942 | 490.1512 | 124.4891
671 | 671 | 9 | 33 | 36 | 7 | 15 | 83.67673 | 0.2873795 | 0.07782898 | 422.7699 | 1 | 0 | 0 |  | Fe_Cr_Ni_Co_V | Fe9Cr33Ni36Co7V15 | 0.01967841 | -9.3492 | 7.68 | 9.526279 | 279.958 | 83.40775 | 537.2424 | 124.2377
672 | 672 | 14 | 36 | 30 | 8 | 13 | 85.77051 | 0.2822609 | 0.07223447 | 382.5218 | 1 | 0 | 0 |  | Fe_Cr_Ni_Co_V | Fe14Cr36Ni30Co8V13 | 0.01856725 | -8.177238 | 7.574257 | 9.216966 | 229.4633 | 68.23407 | 563.4808 | 146.3194
673 | 673 | 19 | 38 | 24 | 9 | 11 | 87.57912 | 0.2778692 | 0.06714214 | 345.3815 | 0 | 0 | 0 |  | Fe_Cr_Ni_Co_V | Fe19Cr38Ni24Co9V11 | 0.01739095 | -7.055779 | 7.485149 | 8.870094 | 188.9859 | 52.92602 | 599.7244 | 148.8414
674 | 674 | 25 | 38 | 18 | 10 | 9 | 88.82505 | 0.2749001 | 0.06227245 | 308.75 | 0 | 0 | 0 |  | Fe_Cr_Ni_Co_V | Fe25Cr38Ni18Co10V9 | 0.01613268 | -5.9372 | 7.43 | 8.44926 | 163.4386 | 46.39912 | 601.9731 | 172.8959
675 | 675 | 33 | 37 | 12 | 11 | 7 | 89.68802 | 0.2728987 | 0.05706928 | 269.2383 | 0 | 0 | 0 |  | Fe_Cr_Ni_Co_V | Fe33Cr37Ni12Co11V7 | 0.01459287 | -4.7348 | 7.4 | 7.911384 | 161.4703 | 50.06046 | 586.1867 | 172.2228
676 | 676 | 44 | 32 | 7 | 12 | 5 | 89.19189 | 0.2743878 | 0.05135506 | 224.5512 | 0 | 0 | 0 |  | Fe_Cr_Ni_Co_V | Fe44Cr32Ni7Co12V5 | 0.01275401 | -3.5944 | 7.47 | 7.263608 | 158.6117 | 46.99255 | 480.402 | 175.5333
677 | 677 | 57 | 23 | 4 | 12 | 4 | 86.85722 | 0.2802644 | 0.04704865 | 189.11 | 0 | 0 | 0 |  | Fe_Cr_Ni_Co_V | Fe57Cr23Ni4Co12V4 | 0.01172292 | -2.7756 | 7.62 | 6.464519 | 166.9057 | 63.04013 | 342.9053 | 154.768
678 | 678 | 6 | 37 | 42 | 5 | 10 | 86.89327 | 0.2810012 | 0.07141215 | 377.642 | 1 | 0 | 0 |  | Fe_Cr_Ni_Co_V | Fe6Cr37Ni42Co5V10 | 0.0165569 | -8.7176 | 7.85 | 9.69536 | 225.2161 | 103.1752 | 553.5422 | 111.2669
679 | 679 | 9 | 41 | 35 | 5 | 10 | 88.56209 | 0.2762298 | 0.06852155 | 358.7465 | 1 | 0 | 0 |  | Fe_Cr_Ni_Co_V | Fe9Cr41Ni35Co5V10 | 0.01658785 | -8.1436 | 7.63 | 9.475759 | 222.8825 | 87.8586 | 601.2836 | 144.7529
680 | 680 | 13 | 44 | 28 | 6 | 9 | 90.3416 | 0.2715649 | 0.06425577 | 328.34 | 0 | 0 | 0 |  | Fe_Cr_Ni_Co_V | Fe13Cr44Ni28Co6V9 | 0.01589544 | -7.1844 | 7.47 | 9.131813 | 192.1094 | 72.0471 | 660.3203 | 166.0433
681 | 681 | 18 | 45 | 22 | 7 | 8 | 91.41509 | 0.2687523 | 0.06067244 | 301.7607 | 0 | 0 | 0 |  | Fe_Cr_Ni_Co_V | Fe18Cr45Ni22Co7V8 | 0.01517801 | -6.2392 | 7.37 | 8.731552 | 162.5147 | 51.41734 | 693.5231 | 173.2658
682 | 682 | 25 | 45 | 16 | 8 | 6 | 92.61989 | 0.2659105 | 0.05520235 | 260.787 | 0 | 0 | 0 |  | Fe_Cr_Ni_Co_V | Fe25Cr45Ni16Co8V6 | 0.01347927 | -5.038 | 7.32 | 8.228609 | 136.4368 | 30.66997 | 727.8219 | 178.3955
683 | 683 | 32 | 43 | 11 | 9 | 5 | 92.65296 | 0.2657846 | 0.05194492 | 235.6399 | 0 | 0 | 0 |  | Fe_Cr_Ni_Co_V | Fe32Cr43Ni11Co9V5 | 0.01254782 | -4.1588 | 7.3 | 7.756288 | 133.946 | 28.86251 | 660.34 | 195.6946
684 | 684 | 43 | 38 | 6 | 11 | 3 | 92.03475 | 0.2676768 | 0.04558256 | 187.8157 | 0 | 0 | 0 |  | Fe_Cr_Ni_Co_V | Fe43Cr38Ni6Co11V3 | 0.0101278 | -3.061661 | 7.386139 | 7.195779 | 141.4266 | 47.52679 | 557.7976 | 204.4626
685 | 685 | 9 | 50 | 32 | 3 | 6 | 93.55646 | 0.2644943 | 0.05899911 | 292.5405 | 0 | 0 | 0 |  | Fe_Cr_Ni_Co_V | Fe9Cr50Ni32Co3V6 | 0.01318741 | -7.0156 | 7.49 | 9.305375 | 185.5092 | 94.72198 | 712.2628 | 164.2492
686 | 686 | 13 | 52 | 25 | 4 | 6 | 94.55753 | 0.2614769 | 0.05676187 | 276.8771 | 0 | 0 | 0 |  | Fe_Cr_Ni_Co_V | Fe13Cr52Ni25Co4V6 | 0.0132462 | -6.2064 | 7.32 | 8.8651 | 158.1738 | 59.36381 | 763.3641 | 170.694
687 | 687 | 18 | 53 | 19 | 5 | 5 | 95.64367 | 0.2586421 | 0.05293819 | 248.8719 | 0 | 0 | 0 |  | Fe_Cr_Ni_Co_V | Fe18Cr53Ni19Co5V5 | 0.01228047 | -5.2228 | 7.22 | 8.392854 | 135.7834 | 37.34426 | 800.7095 | 177.8513
688 | 688 | 23 | 53 | 13 | 6 | 4 | 96.54885 | 0.2562633 | 0.04923693 | 222.0136 | 0 | 0 | 0 |  | Fe_Cr_Ni_Co_V | Fe23Cr53Ni13Co6V4 | 0.0112419 | -4.240384 | 7.131313 | 7.876197 | 127.1184 | 31.42522 | 798.1407 | 189.6913
689 | 689 | 30 | 50 | 8 | 8 | 4 | 95.60789 | 0.2583504 | 0.04827947 | 213.2206 | 0 | 0 | 0 |  | Fe_Cr_Ni_Co_V | Fe30Cr50Ni8Co8V4 | 0.01131416 | -3.5536 | 7.12 | 7.453858 | 130.2964 | 35.22642 | 755.2574 | 200.8053
690 | 690 | 5 | 33 | 12 | 3 | 47 | 72.12335 | 0.3072583 | 0.07999754 | 400.0666 | 0 | 0 | 0 |  | Fe_Cr_Ni_Co_V | Fe5Cr33Ni12Co3V47 | 0.02668388 | -8.1364 | 6.2 | 7.26292 | 285.6292 | 192.1449 | 410.5572 | 233.0121
691 | 691 | 5 | 39 | 11 | 5 | 40 | 76.58247 | 0.2971821 | 0.07860301 | 406.525 | 0 | 0 | 0 |  | Fe_Cr_Ni_Co_V | Fe5Cr39Ni11Co5V40 | 0.02618743 | -7.7412 | 6.29 | 7.437069 | 331.0167 | 147.6781 | 447.3744 | 200.8267
692 | 692 | 4 | 44 | 10 | 7 | 34 | 80.48625 | 0.2884679 | 0.07599471 | 399.2359 | 0 | 0 | 0 |  | Fe_Cr_Ni_Co_V | Fe4Cr44Ni10Co7V34 | 0.0253389 | -7.342924 | 6.353535 | 7.615385 | 369.9642 | 133.6325 | 497.4283 | 200.7991
693 | 693 | 4 | 49 | 9 | 11 | 27 | 84.93118 | 0.279147 | 0.07348147 | 392.9201 | 0 | 0 | 0 |  | Fe_Cr_Ni_Co_V | Fe4Cr49Ni9Co11V27 | 0.02370743 | -6.9956 | 6.5 | 8.0399 | 422.638 | 115.8428 | 548.679 | 174.7205
694 | 694 | 3 | 53 | 7 | 14 | 22 | 88.47163 | 0.271534 | 0.06924785 | 367.779 | 0 | 0 | 0 |  | Fe_Cr_Ni_Co_V | Fe3Cr53Ni7Co14V22 | 0.0221583 | -6.401796 | 6.545455 | 8.198636 | 394.4261 | 103.0142 | 570.0422 | 189.0555
695 | 695 | 6 | 21 | 19 | 3 | 51 | 66.82879 | 0.3209641 | 0.08949614 | 449.4766 | 0 | 0 | 0 |  | Fe_Cr_Ni_Co_V | Fe6Cr21Ni19Co3V51 | 0.02695132 | -10.914 | 6.46 | 8.306624 | 320.1048 | 276.0576 | 345.3007 | 227.9127
696 | 696 | 7 | 27 | 17 | 5 | 44 | 71.19572 | 0.3108837 | 0.0873251 | 453.9879 | 0 | 0 | 0 |  | Fe_Cr_Ni_Co_V | Fe7Cr27Ni17Co5V44 | 0.02675835 | -10.1164 | 6.53 | 8.306022 | 295.8547 | 142.3615 | 380.1914 | 202.7092
697 | 697 | 8 | 32 | 16 | 7 | 38 | 75.03986 | 0.3023038 | 0.08560864 | 457.4562 | 0 | 0 | 0 |  | Fe_Cr_Ni_Co_V | Fe8Cr32Ni16Co7V38 | 0.02614614 | -9.519067 | 6.623762 | 8.391929 | 346.6187 | 127.2352 | 400.5889 | 191.0229
698 | 698 | 8 | 36 | 14 | 10 | 32 | 78.61322 | 0.2944775 | 0.0821643 | 443.6067 | 0 | 0 | 0 |  | Fe_Cr_Ni_Co_V | Fe8Cr36Ni14Co10V32 | 0.0251525 | -8.88 | 6.7 | 8.52291 | 408.8575 | 107.5472 | 436.9341 | 177.9913
699 | 699 | 9 | 40 | 11 | 14 | 26 | 82.39852 | 0.2863622 | 0.07794069 | 422.1555 | 0 | 0 | 0 |  | Fe_Cr_Ni_Co_V | Fe9Cr40Ni11Co14V26 | 0.0236667 | -7.9864 | 6.78 | 8.613362 | 433.1596 | 91.43037 | 467.7538 | 183.7437
700 | 700 | 8 | 44 | 9 | 18 | 21 | 85.82093 | 0.279161 | 0.07361937 | 396.9091 | 0 | 0 | 0 |  | Fe_Cr_Ni_Co_V | Fe8Cr44Ni9Co18V21 | 0.02192966 | -7.3192 | 6.85 | 8.806816 | 387.2286 | 103.7618 | 460.2466 | 183.0369
701 | 701 | 7 | 46 | 7 | 23 | 16 | 88.7528 | 0.2734292 | 0.06868445 | 363.9476 | 0 | 0 | 0 |  | Fe_Cr_Ni_Co_V | Fe7Cr46Ni7Co23V16 | 0.01978557 | -6.730334 | 6.959596 | 9.081926 | 296.4721 | 91.46154 | 422.9302 | 210.423
702 | 702 | 4 | 12 | 29 | 3 | 52 | 63.36592 | 0.3306265 | 0.09953378 | 508.063 | 0 | 0 | 0 |  | Fe_Cr_Ni_Co_V | Fe4Cr12Ni29Co3V52 | 0.02704217 | -13.9616 | 6.81 | 9.26067 | 275.2282 | 217.6756 | 326.5522 | 259.9737
703 | 703 | 8 | 16 | 27 | 4 | 46 | 66.87743 | 0.3225361 | 0.09767525 | 514.7475 | 0 | 0 | 0 |  | Fe_Cr_Ni_Co_V | Fe8Cr16Ni27Co4V46 | 0.02712391 | -12.88187 | 6.891089 | 9.091675 | 268.3859 | 132.7991 | 324.7776 | 221.2039
704 | 704 | 10 | 21 | 24 | 6 | 39 | 70.9213 | 0.3132757 | 0.09376039 | 504.7849 | 0 | 0 | 0 |  | Fe_Cr_Ni_Co_V | Fe10Cr21Ni24Co6V39 | 0.0266 | -11.7096 | 6.95 | 9 | 340.091 | 130.8962 | 348.4356 | 162.3744
705 | 705 | 12 | 25 | 21 | 9 | 34 | 74.21089 | 0.3059209 | 0.09077014 | 496.152 | 0 | 0 | 0 |  | Fe_Cr_Ni_Co_V | Fe12Cr25Ni21Co9V34 | 0.02579307 | -10.65739 | 7 | 8.937255 | 375.6351 | 83.34734 | 397.7979 | 174.1338
706 | 706 | 13 | 28 | 17 | 13 | 29 | 77.1739 | 0.2994336 | 0.08613166 | 470.5379 | 0 | 0 | 0 |  | Fe_Cr_Ni_Co_V | Fe13Cr28Ni17Co13V29 | 0.0247445 | -9.6712 | 7.04 | 8.928046 | 414.578 | 68.52237 | 407.9577 | 184.0301
707 | 707 | 14 | 31 | 14 | 17 | 24 | 80.22999 | 0.2929544 | 0.0814844 | 443.6616 | 0 | 0 | 0 |  | Fe_Cr_Ni_Co_V | Fe14Cr31Ni14Co17V24 | 0.02329512 | -8.724 | 7.11 | 8.957678 | 383.6724 | 84.08733 | 409.8459 | 171.7346
708 | 708 | 13 | 34 | 11 | 23 | 19 | 83.33594 | 0.2866607 |  |  | 0 | 0 | 0 |  | Fe_Cr_Ni_Co_V | Fe13Cr34Ni11Co23V19 | 0.02133263 | -7.8696 | 7.2 | 9.131813 | 315.8278 | 97.52534 | 371.3324 | 186.8706
709 | 709 | 12 | 36 | 8 | 29 | 15 | 85.7687 | 0.2819255 | 0.07103748 | 375.2561 | 0 | 0 | 0 |  | Fe_Cr_Ni_Co_V | Fe12Cr36Ni8Co29V15 | 0.01936684 | -7.1016 | 7.28 | 9.275775 | 264.1975 | 68.02912 | 316.4809 | 203.6145
710 | 710 | 9 | 37 | 6 | 36 | 12 | 87.42053 | 0.2791368 | 0.06711922 | 347.8015 | 0 | 0 | 0 |  | Fe_Cr_Ni_Co_V | Fe9Cr37Ni6Co36V12 | 0.01751551 | -6.654 | 7.38 | 9.513674 | 243.3692 | 66.27844 | 242.9037 | 180.6093
711 | 711 | 6 | 10 | 38 | 3 | 43 | 65.50418 | 0.3273356 | 0.10443 | 560.9565 | 0 | 0 | 0 |  | Fe_Cr_Ni_Co_V | Fe6Cr10Ni38Co3V43 | 0.0270872 | -14.8792 | 7.3 | 9.620811 | 293.1642 | 169.3979 | 248.2519 | 184.9449
712 | 712 | 10 | 13 | 34 | 4 | 38 | 68.30436 | 0.3208079 | 0.09931205 | 536.168 | 0 | 0 | 0 |  | Fe_Cr_Ni_Co_V | Fe10Cr13Ni34Co4V38 | 0.02674065 | -13.54311 | 7.313131 | 9.390137 | 297.451 | 111.1307 | 297.6277 | 166.6682
713 | 713 | 14 | 16 | 29 | 7 | 33 | 71.33775 | 0.3139176 | 0.09405764 | 509.6433 | 0 | 0 | 0 |  | Fe_Cr_Ni_Co_V | Fe14Cr16Ni29Co7V33 | 0.02600119 | -12.07224 | 7.333333 | 9.172474 | 344.5031 | 107.8289 | 337.2162 | 149.6531
714 | 714 | 17 | 19 | 25 | 10 | 29 | 74.06001 | 0.307808 | 0.08987866 | 488.4808 | 0 | 0 | 0 |  | Fe_Cr_Ni_Co_V | Fe17Cr19Ni25Co10V29 | 0.02507276 | -10.8364 | 7.35 | 9.017206 | 371.0247 | 61.47896 | 357.5046 | 157.4858
715 | 715 | 19 | 21 | 20 | 15 | 25 | 76.44791 | 0.3026853 | 0.08534441 | 461.5241 | 0 | 0 | 0 |  | Fe_Cr_Ni_Co_V | Fe19Cr21Ni20Co15V25 | 0.02391815 | -9.7076 | 7.38 | 8.932525 | 355.9422 | 60.67114 | 378.8338 | 162.8531
716 | 716 | 19 | 24 | 16 | 20 | 21 | 79.14021 | 0.2969352 | 0.08079723 | 434.1453 | 1 | 0 | 0 |  | Fe_Cr_Ni_Co_V | Fe19Cr24Ni16Co20V21 | 0.02244393 | -8.7124 | 7.41 | 8.954887 | 309.3058 | 82.66521 | 350.537 | 163.4237
717 | 717 | 18 | 26 | 12 | 26 | 17 | 81.55844 | 0.292051 | 0.07553042 | 399.0714 | 1 | 0 | 0 |  | Fe_Cr_Ni_Co_V | Fe18Cr26Ni12Co26V17 | 0.02071384 | -7.812264 | 7.464646 | 9.031229 | 268.4961 | 74.75723 | 271.3446 | 176.3648
718 | 718 | 17 | 28 | 9 | 34 | 13 | 83.92428 | 0.2876765 | 0.07013785 | 362.2808 | 1 | 0 | 0 |  | Fe_Cr_Ni_Co_V | Fe17Cr28Ni9Co34V13 | 0.01834848 | -6.862464 | 7.574257 | 9.117516 | 234.9759 | 46.05629 | 196.197 | 184.7441
719 | 719 | 12 | 28 | 6 | 43 | 11 | 84.84646 | 0.2865405 | 0.06705384 | 340.3576 | 1 | 1 | 1 | 340.3576 | Fe_Cr_Ni_Co_V | Fe12Cr28Ni6Co43V11 | 0.01695312 | -6.5352 | 7.66 | 9.327379 | 226.331 | 67.03356 | 124.2324 | 190.8674
720 | 720 | 9 | 8 | 45 | 3 | 35 | 67.47992 | 0.324315 | 0.1045557 | 573.9837 | 0 | 0 | 0 |  | Fe_Cr_Ni_Co_V | Fe9Cr8Ni45Co3V35 | 0.0263589 | -14.444 | 7.72 | 9.526279 | 280.6722 | 132.4526 | 257.9112 | 156.1685
721 | 721 | 14 | 10 | 39 | 5 | 31 | 69.77933 | 0.3189488 | 0.09812465 | 534.1446 | 0 | 0 | 0 |  | Fe_Cr_Ni_Co_V | Fe14Cr10Ni39Co5V31 | 0.0257563 | -12.98725 | 7.69697 | 9.261034 | 299.1107 | 117.5551 | 295.5846 | 146.1332
722 | 722 | 19 | 12 | 33 | 8 | 27 | 72.2333 | 0.3133621 | 0.09206613 | 496.9792 | 1 | 0 | 0 |  | Fe_Cr_Ni_Co_V | Fe19Cr12Ni33Co8V27 | 0.02483848 | -11.46454 | 7.686869 | 8.987061 | 308.2149 | 68.7999 | 344.8961 | 145.3613
723 | 723 | 22 | 14 | 28 | 12 | 24 | 74.32196 | 0.308715 | 0.08772095 | 471.1244 | 1 | 0 | 0 |  | Fe_Cr_Ni_Co_V | Fe22Cr14Ni28Co12V24 | 0.02383995 | -10.2864 | 7.68 | 8.829496 | 306.2869 | 63.75254 | 354.2064 | 153.8448
724 | 724 | 24 | 16 | 23 | 17 | 20 | 76.73883 | 0.3035772 | 0.0821798 | 435.6061 | 1 | 0 | 0 |  | Fe_Cr_Ni_Co_V | Fe24Cr16Ni23Co17V20 | 0.02233348 | -9.04 | 7.71 | 8.708616 | 259.7993 | 63.97189 | 353.127 | 174.8349
725 | 725 | 25 | 18 | 18 | 22 | 17 | 78.78549 | 0.2991956 | 0.07744885 | 404.5719 | 1 | 1 | 1 | 404.5719 | Fe_Cr_Ni_Co_V | Fe25Cr18Ni18Co22V17 | 0.02095624 | -8.0332 | 7.71 | 8.645808 | 247.7717 | 70.30352 | 286.0072 | 178.9233
726 | 726 | 24 | 20 | 13 | 30 | 13 | 81.24108 | 0.2943744 | 0.07100859 | 360.3889 | 0 | 1 | 0 |  | Fe_Cr_Ni_Co_V | Fe24Cr20Ni13Co30V13 | 0.01871104 | -6.9 | 7.77 | 8.660254 | 228.1435 | 50.79016 | 170.2251 | 186.2449
727 | 727 | 22 | 20 | 9 | 38 | 11 | 82.18656 | 0.2929632 | 0.06739953 | 334.679 | 0 | 1 | 0 |  | Fe_Cr_Ni_Co_V | Fe22Cr20Ni9Co38V11 | 0.01732797 | -6.296 | 7.83 | 8.68562 | 221.8508 | 56.2458 | 121.1391 | 180.3232
728 | 728 | 16 | 20 | 6 | 50 | 8 | 83.46875 | 0.2914775 | 0.06154695 | 292.5474 | 0 | 1 | 0 |  | Fe_Cr_Ni_Co_V | Fe16Cr20Ni6Co50V8 | 0.01487504 | -5.5328 | 7.98 | 8.72697 | 206.0028 | 83.51498 | 72.03121 | 227.6301
729 | 729 | 14 | 7 | 50 | 3 | 25 | 70.62751 | 0.3187435 | 0.09670464 | 525.356 | 1 | 1 | 1 | 525.356 | Fe_Cr_Ni_Co_V | Fe14Cr7Ni50Co3V25 | 0.02429265 | -12.41669 | 8.141414 | 9.019925 | 242.0071 | 85.19774 | 264.7829 | 140.5868
730 | 730 | 21 | 8 | 42 | 6 | 23 | 72.21932 | 0.31484 | 0.0907902 | 485.1667 | 1 | 1 | 1 | 485.1667 | Fe_Cr_Ni_Co_V | Fe21Cr8Ni42Co6V23 | 0.02366592 | -11.0684 | 8.05 | 8.724105 | 252.1114 | 72.50874 | 302.2079 | 151.3311
731 | 731 | 26 | 9 | 36 | 9 | 20 | 74.00268 | 0.3108222 | 0.08507129 | 446.5904 | 1 | 1 | 1 | 446.5904 | Fe_Cr_Ni_Co_V | Fe26Cr9Ni36Co9V20 | 0.02259062 | -9.7648 | 8.03 | 8.452219 | 240.5826 | 67.34718 | 342.1176 | 158.1872
732 | 732 | 28 | 11 | 29 | 13 | 18 | 75.68795 | 0.3068368 | 0.08084174 | 419.3715 | 1 | 1 | 1 | 419.3715 | Fe_Cr_Ni_Co_V | Fe28Cr11Ni29Co13V18 | 0.02177736 | -8.855015 | 7.949495 | 8.366173 | 226.1764 | 63.78731 | 337.3642 | 169.5031
733 | 733 | 30 | 12 | 24 | 18 | 16 | 77.06404 | 0.3039171 | 0.07720577 | 395.3601 | 1 | 1 | 1 | 395.3601 | Fe_Cr_Ni_Co_V | Fe30Cr12Ni24Co18V16 | 0.02069948 | -7.9632 | 7.94 | 8.248636 | 220.0521 | 60.79625 | 313.6988 | 189.3761
734 | 734 | 31 | 14 | 18 | 25 | 13 | 79.17435 | 0.2995129 | 0.07161315 | 357.8686 | 0 | 1 | 0 |  | Fe_Cr_Ni_Co_V | Fe31Cr14Ni18Co25V13 | 0.01889561 | -6.836977 | 7.940594 | 8.172966 | 225.5602 | 57.42377 | 215.945 | 174.8936
735 | 735 | 30 | 15 | 13 | 32 | 10 | 80.89667 | 0.296223 | 0.06546427 | 314.7106 | 0 | 1 | 0 |  | Fe_Cr_Ni_Co_V | Fe30Cr15Ni13Co32V10 | 0.01691964 | -5.878 | 7.98 | 8.124038 | 232.1123 | 57.52021 | 113.0466 | 188.952
736 | 736 | 26 | 15 | 8 | 42 | 8 | 81.87054 | 0.2948832 | 0.06094892 | 283.0433 | 0 | 1 | 0 |  | Fe_Cr_Ni_Co_V | Fe26Cr15Ni8Co42V8 | 0.01528216 | -5.228038 | 8.040404 | 8.142442 | 216.2394 | 69.80961 | 46.87481 | 195.202
737 | 737 | 19 | 15 | 5 | 55 | 6 | 82.69962 | 0.2943317 | 0.05569761 | 245.495 | 0 | 1 | 0 |  | Fe_Cr_Ni_Co_V | Fe19Cr15Ni5Co55V6 | 0.01317412 | -4.5932 | 8.17 | 8.111104 | 205.9664 | 100.4604 | 46.05035 | 270.3754
738 | 738 | 21 | 7 | 52 | 3 | 17 | 73.81572 | 0.3126793 | 0.08421055 | 436.5785 | 1 | 1 | 1 | 436.5785 | Fe_Cr_Ni_Co_V | Fe21Cr7Ni52Co3V17 | 0.02125352 | -9.7556 | 8.42 | 8.330066 | 190.7303 | 75.23993 | 281.635 | 138.935
739 | 739 | 28 | 7 | 43 | 6 | 16 | 74.66984 | 0.3103567 | 0.08001068 | 407.0414 | 1 | 1 | 1 | 407.0414 | Fe_Cr_Ni_Co_V | Fe28Cr7Ni43Co6V16 | 0.02086071 | -8.854 | 8.3 | 8.077128 | 192.0598 | 61.98362 | 311.7349 | 144.3569
740 | 740 | 33 | 7 | 36 | 9 | 15 | 75.41241 | 0.3084637 | 0.0770217 | 386.2996 | 1 | 1 | 1 | 386.2996 | Fe_Cr_Ni_Co_V | Fe33Cr7Ni36Co9V15 | 0.02039525 | -8.082 | 8.22 | 7.855571 | 200.4229 | 65.90604 | 317.8645 | 164.8185
741 | 741 | 36 | 8 | 30 | 14 | 13 | 76.83953 | 0.3053405 | 0.07258815 | 356.4276 | 1 | 1 | 1 | 356.4276 | Fe_Cr_Ni_Co_V | Fe36Cr8Ni30Co14V13 | 0.01915663 | -7.109891 | 8.188119 | 7.692247 | 197.7246 | 63.22724 | 259.9924 | 159.3358
742 | 742 | 38 | 9 | 24 | 19 | 11 | 78.21778 | 0.3023579 | 0.06794124 | 324.7805 | 1 | 1 | 1 | 324.7805 | Fe_Cr_Ni_Co_V | Fe38Cr9Ni24Co19V11 | 0.01785115 | -6.229193 | 8.158416 | 7.562438 | 213.9773 | 63.53107 | 198.996 | 163.8771
743 | 743 | 38 | 10 | 18 | 25 | 9 | 79.57158 | 0.2995602 | 0.06306813 | 291.6041 | 0 | 1 | 0 |  | Fe_Cr_Ni_Co_V | Fe38Cr10Ni18Co25V9 | 0.01641332 | -5.4392 | 8.14 | 7.499333 | 223.6383 | 63.62968 | 117.3651 | 159.9151
744 | 744 | 37 | 11 | 12 | 33 | 7 | 80.94041 | 0.2969265 | 0.05768521 | 255.1473 | 0 | 1 | 0 |  | Fe_Cr_Ni_Co_V | Fe37Cr11Ni12Co33V7 | 0.01465629 | -4.642 | 8.14 | 7.463913 | 239.6509 | 67.99477 | 79.40154 | 162.6905
745 | 745 | 32 | 12 | 7 | 44 | 5 | 82.22525 | 0.294897 | 0.05154355 | 213.7743 | 0 | 1 | 0 |  | Fe_Cr_Ni_Co_V | Fe32Cr12Ni7Co44V5 | 0.01252219 | -3.956 | 8.19 | 7.512656 | 216.0209 | 71.94372 | 46.65718 | 222.3791
746 | 746 | 23 | 12 | 4 | 57 | 4 | 82.62442 | 0.2951757 | 0.04813503 | 191.065 | 0 | 1 | 0 |  | Fe_Cr_Ni_Co_V | Fe23Cr12Ni4Co57V4 | 0.01111955 | -3.6252 | 8.29 | 7.53326 | 198.0095 | 98.20083 | 17.31591 | 263.4662
747 | 747 | 37 | 5 | 42 | 6 | 10 | 76.57349 | 0.3069751 | 0.06687587 | 310.2203 | 1 | 1 | 1 | 310.2203 | Fe_Cr_Ni_Co_V | Fe37Cr5Ni42Co6V10 | 0.01731847 | -6.478 | 8.5 | 7.218726 | 171.7491 | 53.26522 | 271.3105 | 124.3529
748 | 748 | 41 | 5 | 35 | 9 | 10 | 76.90699 | 0.3058696 | 0.06617338 | 306.1724 | 1 | 1 | 1 | 306.1724 | Fe_Cr_Ni_Co_V | Fe41Cr5Ni35Co9V10 | 0.01736164 | -6.1516 | 8.39 | 7.112665 | 181.0759 | 56.13418 | 273.5718 | 158.2177
749 | 749 | 44 | 6 | 28 | 13 | 9 | 77.95738 | 0.3033034 | 0.06315319 | 286.6735 | 1 | 1 | 1 | 286.6735 | Fe_Cr_Ni_Co_V | Fe44Cr6Ni28Co13V9 | 0.01660542 | -5.5368 | 8.3 | 7.017122 | 204.1767 | 62.92969 | 194.8057 | 164.4313
750 | 750 | 45 | 7 | 22 | 18 | 8 | 78.93932 | 0.301082 | 0.06022176 | 267.832 | 0 | 1 | 0 |  | Fe_Cr_Ni_Co_V | Fe45Cr7Ni22Co18V8 | 0.01576229 | -5.0012 | 8.24 | 6.98212 | 223.0181 | 66.99304 | 125.7 | 153.1622
751 | 751 | 45 | 8 | 16 | 25 | 6 | 80.32043 | 0.2983174 | 0.0542185 | 227.9019 | 0 | 1 | 0 |  | Fe_Cr_Ni_Co_V | Fe45Cr8Ni16Co25V6 | 0.01387154 | -4.174 | 8.23 | 6.907243 | 230.9646 | 74.20385 | 64.09801 | 152.7397
752 | 752 | 43 | 9 | 11 | 32 | 5 | 81.22919 | 0.2965675 | 0.05085016 | 206.4154 | 0 | 1 | 0 |  | Fe_Cr_Ni_Co_V | Fe43Cr9Ni11Co32V5 | 0.01276267 | -3.7516 | 8.21 | 6.970653 | 239.3591 | 61.74932 | 44.4045 | 167.0123
753 | 753 | 38 | 11 | 6 | 43 | 3 | 82.83236 | 0.2937226 | 0.04305553 | 157.1973 | 0 | 1 | 0 |  | Fe_Cr_Ni_Co_V | Fe38Cr11Ni6Co43V3 | 0.01011542 | -3.080482 | 8.237624 | 7.097014 | 219.8294 | 66.35615 | 36.44769 | 214.987
754 | 754 | 50 | 3 | 32 | 9 | 6 | 78.11732 | 0.3036251 | 0.05423256 | 222.1917 | 1 | 1 | 1 | 222.1917 | Fe_Cr_Ni_Co_V | Fe50Cr3Ni32Co9V6 | 0.0139682 | -4.3712 | 8.49 | 6.305553 | 181.7669 | 61.72405 | 153.8951 | 132.4578
755 | 755 | 52 | 4 | 25 | 13 | 6 | 78.75112 | 0.301854 | 0.05379161 | 220.6067 | 0 | 1 | 0 |  | Fe_Cr_Ni_Co_V | Fe52Cr4Ni25Co13V6 | 0.01398948 | -4.1664 | 8.37 | 6.337192 | 199.6408 | 70.49084 | 113.615 | 140.9759
756 | 756 | 53 | 5 | 19 | 18 | 5 | 79.73903 | 0.2996275 | 0.05011363 | 197.5622 | 0 | 1 | 0 |  | Fe_Cr_Ni_Co_V | Fe53Cr5Ni19Co18V5 | 0.01291113 | -3.6532 | 8.31 | 6.301587 | 209.4173 | 60.12953 | 44.42186 | 121.3159
757 | 757 | 53 | 6 | 13 | 23 | 4 | 80.7223 | 0.2974409 | 0.0464795 | 175.4498 | 0 | 1 | 0 |  | Fe_Cr_Ni_Co_V | Fe53Cr6Ni13Co23V4 | 0.01176703 | -3.170697 | 8.252525 | 6.290262 | 222.084 | 70.05165 | 24.4607 | 138.3333
758 | 758 | 50 | 8 | 8 | 30 | 4 | 81.53156 | 0.2956524 | 0.04651328 | 177.4129 | 0 | 1 | 0 |  | Fe_Cr_Ni_Co_V | Fe50Cr8Ni8Co30V4 | 0.01168182 | -3.1312 | 8.18 | 6.575713 | 239.614 | 67.1319 | 35.67121 | 179.9715
759 | 759 | 5 | 3 | 12 | 33 | 47 | 62.89035 | 0.3340136 | 0.09799371 | 498.3473 | 0 | 0 | 0 |  | Fe_Cr_Ni_Co_V | Fe5Cr3Ni12Co33V47 | 0.02625523 | -13.8964 | 7.1 | 9.733961 | 282.3738 | 143.024 | 161.5699 | 254.0238
760 | 760 | 5 | 5 | 11 | 39 | 40 | 65.92126 | 0.3278646 | 0.09687244 | 508.2443 | 1 | 0 | 0 |  | Fe_Cr_Ni_Co_V | Fe5Cr5Ni11Co39V40 | 0.0257631 | -13.222 | 7.31 | 9.733961 | 290.2913 | 123.4318 | 152.11 | 227.0815
761 | 761 | 4 | 7 | 10 | 44 | 34 | 68.57999 | 0.322533 | 0.0946039 | 504.9249 | 1 | 1 | 1 | 504.9249 | Fe_Cr_Ni_Co_V | Fe4Cr7Ni10Co44V34 | 0.02492149 | -12.44689 | 7.474747 | 9.707486 | 263.733 | 91.31296 | 119.4684 | 213.57
762 | 762 | 4 | 11 | 9 | 49 | 27 | 72.57664 | 0.3142231 | 0.08956199 | 483.6862 | 1 | 1 | 1 | 483.6862 | Fe_Cr_Ni_Co_V | Fe4Cr11Ni9Co49V27 | 0.02334929 | -10.9628 | 7.64 | 9.591663 | 228.692 | 72.29131 | 103.2738 | 187.4357
763 | 763 | 3 | 14 | 7 | 53 | 22 | 75.48184 | 0.3082239 | 0.08465625 | 455.5584 | 1 | 1 | 1 | 455.5584 | Fe_Cr_Ni_Co_V | Fe3Cr14Ni7Co53V22 | 0.02182824 | -9.823896 | 7.727273 | 9.544252 | 220.668 | 88.85491 | 76.20713 | 239.4247
764 | 764 | 6 | 3 | 19 | 21 | 51 | 61.3513 | 0.3368776 | 0.09925709 | 496.4487 | 0 | 0 | 0 |  | Fe_Cr_Ni_Co_V | Fe6Cr3Ni19Co21V51 | 0.02667961 | -14.3628 | 7 | 9.593748 | 251.897 | 104.5465 | 202.1208 | 227.5679
765 | 765 | 7 | 5 | 17 | 27 | 44 | 64.37995 | 0.3305612 | 0.09827543 | 508.6219 | 0 | 0 | 0 |  | Fe_Cr_Ni_Co_V | Fe7Cr5Ni17Co27V44 | 0.02646837 | -13.7156 | 7.19 | 9.63068 | 299.9394 | 107.4584 | 188.8389 | 218.7186
766 | 766 | 8 | 7 | 16 | 32 | 38 | 67.24296 | 0.3246774 | 0.09639567 | 510.9433 | 1 | 0 | 0 |  | Fe_Cr_Ni_Co_V | Fe8Cr7Ni16Co32V38 | 0.02586034 | -12.89129 | 7.366337 | 9.591193 | 309.9626 | 101.0868 | 171.9498 | 200.317
767 | 767 | 8 | 10 | 14 | 36 | 32 | 70.29703 | 0.3182108 | 0.09293972 | 499.2868 | 1 | 0 | 0 |  | Fe_Cr_Ni_Co_V | Fe8Cr10Ni14Co36V32 | 0.02488653 | -11.8544 | 7.48 | 9.558243 | 284.1039 | 88.01554 | 141.8893 | 183.1594
768 | 768 | 9 | 14 | 11 | 40 | 26 | 73.94586 | 0.310347 | 0.08769397 | 473.4716 | 1 | 1 | 1 | 473.4716 | Fe_Cr_Ni_Co_V | Fe9Cr14Ni11Co40V26 | 0.02343783 | -10.4304 | 7.56 | 9.475759 | 256.3817 | 76.75725 | 129.9265 | 183.5004
769 | 769 | 8 | 18 | 9 | 44 | 21 | 77.2431 | 0.3033712 | 0.08244385 | 443.4573 | 1 | 1 | 1 | 443.4573 | Fe_Cr_Ni_Co_V | Fe8Cr18Ni9Co44V21 | 0.02172976 | -9.2848 | 7.63 | 9.488941 | 235.8489 | 66.7728 | 95.42781 | 173.2501
770 | 770 | 7 | 23 | 7 | 46 | 16 | 80.97664 | 0.2952601 | 0.07576185 | 400.9796 | 1 | 1 | 1 | 400.9796 | Fe_Cr_Ni_Co_V | Fe7Cr23Ni7Co46V16 | 0.0196335 | -8.072646 | 7.656566 | 9.535696 | 230.3161 | 69.96629 | 113.1101 | 182.696
771 | 771 | 4 | 3 | 29 | 12 | 52 | 60.63279 | 0.3385545 | 0.1035428 | 522.8503 | 0 | 0 | 0 |  | Fe_Cr_Ni_Co_V | Fe4Cr3Ni29Co12V52 | 0.02690537 | -15.4772 | 7.08 | 9.697422 | 281.1641 | 217.5744 | 229.0924 | 255.001
772 | 772 | 8 | 4 | 27 | 16 | 46 | 63.21477 | 0.3331053 | 0.1019567 | 528.5856 | 0 | 0 | 0 |  | Fe_Cr_Ni_Co_V | Fe8Cr4Ni27Co16V46 | 0.02696683 | -14.58994 | 7.247525 | 9.570729 | 287.2054 | 155.1007 | 199.8389 | 203.1969
773 | 773 | 10 | 6 | 24 | 21 | 39 | 66.22082 | 0.3267639 | 0.09895571 | 523.7482 | 0 | 0 | 0 |  | Fe_Cr_Ni_Co_V | Fe10Cr6Ni24Co21V39 | 0.02642725 | -13.5096 | 7.4 | 9.486833 | 302.6424 | 96.24887 | 188.8962 | 182.7247
774 | 774 | 12 | 9 | 21 | 25 | 34 | 69.17886 | 0.3202957 | 0.09516599 | 510.1908 | 1 | 0 | 0 |  | Fe_Cr_Ni_Co_V | Fe12Cr9Ni21Co25V34 | 0.02563152 | -12.29487 | 7.475248 | 9.382462 | 333.4601 | 105.1721 | 191.3049 | 175.038
775 | 775 | 13 | 13 | 17 | 28 | 29 | 72.34986 | 0.3131598 | 0.09043764 | 487.4734 | 1 | 0 | 0 |  | Fe_Cr_Ni_Co_V | Fe13Cr13Ni17Co28V29 | 0.02460778 | -11.0452 | 7.49 | 9.322553 | 300.6929 | 60.50381 | 182.148 | 169.6056
776 | 776 | 14 | 17 | 14 | 31 | 24 | 75.66622 | 0.3058798 | 0.0853146 | 459.7641 | 1 | 0 | 0 |  | Fe_Cr_Ni_Co_V | Fe14Cr17Ni14Co31V24 | 0.02318425 | -9.788 | 7.53 | 9.264988 | 272.6975 | 68.79192 | 188.9889 | 178.2585
777 | 777 | 13 | 23 | 11 | 34 | 19 | 79.69673 | 0.2969147 | 0.07899499 | 422.6495 | 1 | 0 | 0 |  | Fe_Cr_Ni_Co_V | Fe13Cr23Ni11Co34V19 | 0.0212579 | -8.534 | 7.53 | 9.322553 | 253.3807 | 64.18465 | 179.4878 | 171.1494
778 | 778 | 12 | 29 | 8 | 36 | 15 | 83.42439 | 0.2885032 | 0.07279567 | 383.4317 | 1 | 0 | 0 |  | Fe_Cr_Ni_Co_V | Fe12Cr29Ni8Co36V15 | 0.01932585 | -7.4488 | 7.49 | 9.380832 | 252.6976 | 59.01249 | 175.3635 | 180.2647
779 | 779 | 9 | 36 | 6 | 37 | 12 | 87.08211 | 0.2800829 | 0.06735427 | 348.898 | 0 | 0 | 0 |  | Fe_Cr_Ni_Co_V | Fe9Cr36Ni6Co37V12 | 0.01751027 | -6.6948 | 7.41 | 9.526279 | 244.4455 | 65.453 | 227.3951 | 187.3559
780 | 780 | 6 | 3 | 38 | 10 | 43 | 63.33082 | 0.3335738 | 0.1068638 | 567.0239 | 0 | 0 | 0 |  | Fe_Cr_Ni_Co_V | Fe6Cr3Ni38Co10V43 | 0.02700059 | -15.5792 | 7.51 | 9.693297 | 268.3827 | 141.5461 | 202.7434 | 182.6999
781 | 781 | 10 | 4 | 34 | 13 | 38 | 65.4524 | 0.3289679 | 0.1026714 | 547.3378 | 0 | 0 | 0 |  | Fe_Cr_Ni_Co_V | Fe10Cr4Ni34Co13V38 | 0.02663995 | -14.34384 | 7.585859 | 9.468047 | 300.9096 | 137.9604 | 193.3116 | 167.4872
782 | 782 | 14 | 7 | 29 | 16 | 33 | 68.45202 | 0.322146 | 0.09727523 | 521.5265 | 1 | 0 | 0 |  | Fe_Cr_Ni_Co_V | Fe14Cr7Ni29Co16V33 | 0.02591249 | -12.78114 | 7.606061 | 9.252216 | 316.6313 | 119.3796 | 220.0108 | 158.1052
783 | 783 | 17 | 10 | 25 | 19 | 29 | 71.17278 | 0.3160146 | 0.09257427 | 497.7375 | 1 | 0 | 0 |  | Fe_Cr_Ni_Co_V | Fe17Cr10Ni25Co19V29 | 0.02499476 | -11.4592 | 7.62 | 9.096703 | 302.6721 | 71.82084 | 220.8432 | 176.8654
784 | 784 | 19 | 15 | 20 | 21 | 25 | 74.50318 | 0.3081968 | 0.087045 | 467.8765 | 1 | 0 | 0 |  | Fe_Cr_Ni_Co_V | Fe19Cr15Ni20Co21V25 | 0.0238719 | -10.0916 | 7.56 | 8.999444 | 298.6518 | 59.34382 | 278.8836 | 172.0543
785 | 785 | 19 | 20 | 16 | 24 | 21 | 77.82887 | 0.3006384 | 0.08183174 | 438.1107 | 1 | 0 | 0 |  | Fe_Cr_Ni_Co_V | Fe19Cr20Ni16Co24V21 | 0.02241672 | -8.9364 | 7.53 | 8.999444 | 276.2731 | 80.44589 | 267.9708 | 187.1065
786 | 786 | 18 | 26 | 12 | 26 | 17 | 81.55844 | 0.292051 | 0.07577107 | 401.0045 | 1 | 0 | 0 |  | Fe_Cr_Ni_Co_V | Fe18Cr26Ni12Co26V17 | 0.02071384 | -7.812264 | 7.464646 | 9.031229 | 267.4308 | 70.68074 | 260.5021 | 178.6689
787 | 787 | 17 | 34 | 9 | 28 | 13 | 85.92079 | 0.2820848 | 0.06866854 | 355.6388 | 0 | 0 | 0 |  | Fe_Cr_Ni_Co_V | Fe17Cr34Ni9Co28V13 | 0.01837736 | -6.643662 | 7.39604 | 9.065761 | 250.4085 | 71.0369 | 292.6883 | 201.9498
788 | 788 | 12 | 43 | 6 | 28 | 11 | 89.9298 | 0.2723404 | 0.06383655 | 326.477 | 0 | 0 | 0 |  | Fe_Cr_Ni_Co_V | Fe12Cr43Ni6Co28V11 | 0.01702368 | -5.9952 | 7.21 | 9.165151 | 240.9467 | 90.76282 | 381.604 | 232.2604
789 | 789 | 9 | 3 | 45 | 8 | 35 | 65.89699 | 0.3288169 | 0.1055197 | 572.2932 | 1 | 1 | 1 | 572.2932 | Fe_Cr_Ni_Co_V | Fe9Cr3Ni45Co8V35 | 0.02630863 | -14.654 | 7.87 | 9.420722 | 287.3144 | 156.1301 | 201.9258 | 169.2453
790 | 790 | 14 | 5 | 39 | 10 | 31 | 68.16817 | 0.323523 | 0.09949749 | 536.6505 | 1 | 1 | 1 | 536.6505 | Fe_Cr_Ni_Co_V | Fe14Cr5Ni39Co10V31 | 0.02571074 | -13.18927 | 7.848485 | 9.172474 | 278.837 | 92.70263 | 222.9385 | 137.4097
791 | 791 | 19 | 8 | 33 | 12 | 27 | 70.93301 | 0.3170459 | 0.09317512 | 499.8624 | 1 | 1 | 1 | 499.8624 | Fe_Cr_Ni_Co_V | Fe19Cr8Ni33Co12V27 | 0.02480649 | -11.61637 | 7.808081 | 8.9324 | 290.5815 | 65.60711 | 272.9259 | 151.9589
792 | 792 | 22 | 12 | 28 | 14 | 24 | 73.67324 | 0.3105494 | 0.08813853 | 471.812 | 1 | 0 | 0 |  | Fe_Cr_Ni_Co_V | Fe22Cr12Ni28Co14V24 | 0.02382579 | -10.36 | 7.74 | 8.811356 | 287.4232 | 53.3973 | 313.585 | 152.0298
793 | 793 | 24 | 17 | 23 | 16 | 20 | 77.06658 | 0.3026531 | 0.08198753 | 435.2387 | 1 | 0 | 0 |  | Fe_Cr_Ni_Co_V | Fe24Cr17Ni23Co16V20 | 0.02233954 | -9.0084 | 7.68 | 8.715503 | 269.6946 | 69.91551 | 352.1765 | 162.8216
794 | 794 | 25 | 22 | 18 | 18 | 17 | 80.10741 | 0.295477 | 0.07670408 | 402.8093 | 1 | 0 | 0 |  | Fe_Cr_Ni_Co_V | Fe25Cr22Ni18Co18V17 | 0.02097746 | -7.9084 | 7.59 | 8.655056 | 265.9781 | 79.33185 | 385.3029 | 188.4003
795 | 795 | 24 | 30 | 13 | 20 | 13 | 84.58683 | 0.284998 | 0.06934399 | 356.2957 | 0 | 0 | 0 |  | Fe_Cr_Ni_Co_V | Fe24Cr30Ni13Co20V13 | 0.01875396 | -6.64 | 7.47 | 8.660254 | 237.9456 | 63.88604 | 428.464 | 181.3101
796 | 796 | 22 | 38 | 9 | 20 | 11 | 88.25275 | 0.275997 | 0.06441921 | 325.923 | 0 | 0 | 0 |  | Fe_Cr_Ni_Co_V | Fe22Cr38Ni9Co20V11 | 0.01739773 | -5.7992 | 7.29 | 8.602325 | 205.1393 | 62.29855 | 489.4006 | 198.9009
797 | 797 | 16 | 50 | 6 | 20 | 8 | 93.70477 | 0.2629696 | 0.05699166 | 278.5347 | 0 | 0 | 0 |  | Fe_Cr_Ni_Co_V | Fe16Cr50Ni6Co20V8 | 0.01497427 | -4.8848 | 7.08 | 8.588364 | 182.0242 | 55.48697 | 600.1121 | 212.2954
798 | 798 | 14 | 3 | 50 | 7 | 25 | 69.31792 | 0.3224289 | 0.09709167 | 521.4377 | 1 | 1 | 1 | 521.4377 | Fe_Cr_Ni_Co_V | Fe14Cr3Ni50Co7V25 | 0.02426321 | -12.33507 | 8.262626 | 8.790781 | 227.5289 | 80.2338 | 199.26 | 147.6661
799 | 799 | 21 | 6 | 42 | 8 | 23 | 71.56899 | 0.3166711 | 0.09111028 | 484.6248 | 1 | 1 | 1 | 484.6248 | Fe_Cr_Ni_Co_V | Fe21Cr6Ni42Co8V23 | 0.02365284 | -11.054 | 8.11 | 8.63655 | 240.3843 | 59.07187 | 272.5576 | 144.0272
800 | 800 | 26 | 9 | 36 | 9 | 20 | 74.00268 | 0.3108222 | 0.08507129 | 446.5904 | 1 | 1 | 1 | 446.5904 | Fe_Cr_Ni_Co_V | Fe26Cr9Ni36Co9V20 | 0.02259062 | -9.7648 | 8.03 | 8.452219 | 236.5581 | 65.26895 | 335.6616 | 165.6226
801 | 801 | 28 | 13 | 29 | 11 | 18 | 76.35173 | 0.3049703 | 0.08072402 | 420.8425 | 1 | 1 | 1 | 420.8425 | Fe_Cr_Ni_Co_V | Fe28Cr13Ni29Co11V18 | 0.02178776 | -8.844404 | 7.888889 | 8.419663 | 244.2376 | 74.23089 | 385.6245 | 179.8671
802 | 802 | 30 | 18 | 24 | 12 | 16 | 79.04657 | 0.2983485 | 0.07648046 | 396.1555 | 1 | 0 | 0 |  | Fe_Cr_Ni_Co_V | Fe30Cr18Ni24Co12V16 | 0.02072677 | -7.9056 | 7.76 | 8.364209 | 247.2601 | 79.90923 | 439.9327 | 172.7209
803 | 803 | 31 | 25 | 18 | 14 | 13 | 82.80552 | 0.2893361 | 0.07023799 | 357.4389 | 0 | 0 | 0 |  | Fe_Cr_Ni_Co_V | Fe31Cr25Ni18Co14V13 | 0.01893559 | -6.707578 | 7.613861 | 8.303856 | 237.9694 | 84.6926 | 473.8136 | 156.9935
804 | 804 | 30 | 32 | 13 | 15 | 10 | 86.6161 | 0.2802347 | 0.06377087 | 315.6347 | 0 | 0 | 0 |  | Fe_Cr_Ni_Co_V | Fe30Cr32Ni13Co15V10 | 0.01696741 | -5.6808 | 7.47 | 8.248636 | 194.5457 | 60.42406 | 522.7643 | 173.3865
805 | 805 | 26 | 42 | 8 | 15 | 8 | 91.12102 | 0.2690794 | 0.05818659 | 281.7079 | 0 | 0 | 0 |  | Fe_Cr_Ni_Co_V | Fe26Cr42Ni8Co15V8 | 0.0153489 | -4.787267 | 7.222222 | 8.142442 | 164.6044 | 54.88487 | 615.1819 | 181.4757
806 | 806 | 19 | 55 | 5 | 15 | 6 | 96.4102 | 0.2562184 | 0.05164875 | 241.1367 | 0 | 0 | 0 |  | Fe_Cr_Ni_Co_V | Fe19Cr55Ni5Co15V6 | 0.01326171 | -4.0012 | 6.97 | 8.011866 | 152.6223 | 44.124 | 734.2502 | 193.9722
807 | 807 | 21 | 3 | 52 | 7 | 17 | 72.4941 | 0.3163686 | 0.08424058 | 430.915 | 1 | 1 | 1 | 430.915 | Fe_Cr_Ni_Co_V | Fe21Cr3Ni52Co7V17 | 0.0212349 | -9.4996 | 8.54 | 7.986864 | 167.923 | 66.5418 | 201.5474 | 135.6341
808 | 808 | 28 | 6 | 43 | 7 | 16 | 74.3395 | 0.3112806 | 0.08004609 | 405.9961 | 1 | 1 | 1 | 405.9961 | Fe_Cr_Ni_Co_V | Fe28Cr6Ni43Co7V16 | 0.02085654 | -8.8104 | 8.33 | 8.009994 | 192.3015 | 62.23631 | 282.2951 | 144.2847
809 | 809 | 33 | 9 | 36 | 7 | 15 | 76.07358 | 0.3066124 | 0.07691479 | 387.9111 | 1 | 1 | 1 | 387.9111 | Fe_Cr_Ni_Co_V | Fe33Cr9Ni36Co7V15 | 0.02040273 | -8.1396 | 8.16 | 7.961784 | 211.3382 | 67.37069 | 379.0283 | 164.3005
810 | 810 | 36 | 14 | 30 | 8 | 13 | 78.81335 | 0.2998173 | 0.07232787 | 360.8022 | 1 | 1 | 1 | 360.8022 | Fe_Cr_Ni_Co_V | Fe36Cr14Ni30Co8V13 | 0.01917461 | -7.236938 | 8.009901 | 7.947973 | 215.2299 | 74.49596 | 450.7794 | 160.7534
811 | 811 | 38 | 19 | 24 | 9 | 11 | 81.52412 | 0.2931126 | 0.06759335 | 331.4234 | 1 | 0 | 0 |  | Fe_Cr_Ni_Co_V | Fe38Cr19Ni24Co9V11 | 0.01787411 | -6.370356 | 7.861386 | 7.892275 | 209.9995 | 73.86665 | 473.2661 | 152.3589
812 | 812 | 38 | 25 | 18 | 10 | 9 | 84.60938 | 0.2854877 | 0.06263573 | 300.6814 | 0 | 0 | 0 |  | Fe_Cr_Ni_Co_V | Fe38Cr25Ni18Co10V9 | 0.01643824 | -5.5472 | 7.69 | 7.851115 | 185.9418 | 63.41066 | 492.016 | 145.5726
813 | 813 | 37 | 33 | 12 | 11 | 7 | 88.38042 | 0.2761741 | 0.05718033 | 267.1163 | 0 | 0 | 0 |  | Fe_Cr_Ni_Co_V | Fe37Cr33Ni12Co11V7 | 0.01467698 | -4.642 | 7.48 | 7.753064 | 156.3896 | 45.09178 | 528.273 | 150.7054
814 | 814 | 32 | 44 | 7 | 12 | 5 | 93.14615 | 0.2645114 | 0.05116776 | 230.8815 | 0 | 0 | 0 |  | Fe_Cr_Ni_Co_V | Fe32Cr44Ni7Co12V5 | 0.01253318 | -3.8152 | 7.23 | 7.681146 | 141.6092 | 35.57249 | 668.2423 | 193.6952
815 | 815 | 23 | 57 | 4 | 12 | 4 | 98.11061 | 0.2521977 | 0.04655438 | 204.9715 | 0 | 0 | 0 |  | Fe_Cr_Ni_Co_V | Fe23Cr57Ni4Co12V4 | 0.01114876 | -3.2652 | 6.94 | 7.53326 | 134.0574 | 37.5843 | 789.0566 | 181.372
816 | 816 | 37 | 6 | 42 | 5 | 10 | 76.90794 | 0.3060444 | 0.06702206 | 311.9167 | 1 | 1 | 1 | 311.9167 | Fe_Cr_Ni_Co_V | Fe37Cr6Ni42Co5V10 | 0.01731992 | -6.5476 | 8.47 | 7.306846 | 166.9155 | 51.97254 | 312.9835 | 124.8301
817 | 817 | 41 | 9 | 35 | 5 | 10 | 78.24274 | 0.3021448 | 0.06644216 | 311.6816 | 1 | 1 | 1 | 311.6816 | Fe_Cr_Ni_Co_V | Fe41Cr9Ni35Co5V10 | 0.01736719 | -6.3516 | 8.27 | 7.388505 | 181.9084 | 60.36876 | 383.5313 | 127.6254
818 | 818 | 44 | 13 | 28 | 6 | 9 | 80.29921 | 0.2967681 | 0.0635142 | 295.0985 | 1 | 1 | 1 | 295.0985 | Fe_Cr_Ni_Co_V | Fe44Cr13Ni28Co6V9 | 0.01661191 | -5.7832 | 8.09 | 7.386474 | 188.7675 | 60.25727 | 464.6217 | 125.4469
819 | 819 | 45 | 18 | 22 | 7 | 8 | 82.62975 | 0.2907812 | 0.06069029 | 279.6318 | 0 | 0 | 0 |  | Fe_Cr_Ni_Co_V | Fe45Cr18Ni22Co7V8 | 0.01576818 | -5.2564 | 7.91 | 7.410128 | 177.9626 | 57.67899 | 492.161 | 132.3073
820 | 820 | 45 | 25 | 16 | 8 | 6 | 86.05981 | 0.2823169 | 0.05523208 | 246.4477 | 0 | 0 | 0 |  | Fe_Cr_Ni_Co_V | Fe45Cr25Ni16Co8V6 | 0.01386385 | -4.446 | 7.72 | 7.383089 | 160.2861 | 46.78572 | 455.7284 | 153.7817
821 | 821 | 43 | 32 | 11 | 9 | 5 | 89.02913 | 0.274837 | 0.05213585 | 229.5975 | 0 | 0 | 0 |  | Fe_Cr_Ni_Co_V | Fe43Cr32Ni11Co9V5 | 0.01274402 | -3.908 | 7.52 | 7.35595 | 149.9086 | 50.83465 | 499.5687 | 167.4859
822 | 822 | 38 | 43 | 6 | 11 | 3 | 93.6787 | 0.2635833 | 0.04581282 | 192.0392 | 0 | 0 | 0 |  | Fe_Cr_Ni_Co_V | Fe38Cr43Ni6Co11V3 | 0.01005347 | -3.155769 | 7.287129 | 7.357442 | 133.9564 | 37.67405 | 645.4208 | 189.9957
823 | 823 | 50 | 9 | 32 | 3 | 6 | 80.13505 | 0.2980126 | 0.05495393 | 231.4357 | 1 | 1 | 1 | 231.4357 | Fe_Cr_Ni_Co_V | Fe50Cr9Ni32Co3V6 | 0.0139595 | -4.736 | 8.31 | 6.78233 | 166.2915 | 51.81565 | 381.8648 | 126.9891
824 | 824 | 52 | 13 | 25 | 4 | 6 | 81.77633 | 0.293425 | 0.05474894 | 233.4976 | 0 | 1 | 0 |  | Fe_Cr_Ni_Co_V | Fe52Cr13Ni25Co4V6 | 0.01397729 | -4.5372 | 8.1 | 6.855655 | 164.5327 | 53.32465 | 484.2155 | 103.0441
825 | 825 | 53 | 18 | 19 | 5 | 5 | 84.12133 | 0.2874154 | 0.05164632 | 216.1329 | 0 | 1 | 0 |  | Fe_Cr_Ni_Co_V | Fe53Cr18Ni19Co5V5 | 0.01288494 | -4.0328 | 7.92 | 6.854925 | 156.4289 | 53.38631 | 482.7929 | 107.0915
826 | 826 | 53 | 23 | 13 | 6 | 4 | 86.52866 | 0.2812602 | 0.04843554 | 197.8892 | 0 | 0 | 0 |  | Fe_Cr_Ni_Co_V | Fe53Cr23Ni13Co6V4 | 0.01171995 | -3.469034 | 7.737374 | 6.768431 | 144.6233 | 42.75612 | 430.8228 | 138.353
827 | 827 | 50 | 30 | 8 | 8 | 4 | 88.98938 | 0.2748651 | 0.04845439 | 202.5257 | 0 | 0 | 0 |  | Fe_Cr_Ni_Co_V | Fe50Cr30Ni8Co8V4 | 0.01163309 | -3.2016 | 7.52 | 6.838128 | 141.8106 | 45.32772 | 436.086 | 165.7773
828 | 828 | 33 | 12 | 3 | 5 | 47 | 66.54558 | 0.3217176 | 0.08679673 | 428.3412 | 0 | 0 | 0 |  | Fe_Cr_Ni_Co_V | Fe33Cr12Ni3Co5V47 | 0.02819948 | -7.6256 | 6.46 | 6.402343 | 233.9539 | 157.8036 | 333.4405 | 239.1967
829 | 829 | 39 | 11 | 5 | 5 | 40 | 68.68987 | 0.3176191 | 0.08847423 | 451.3448 | 0 | 0 | 0 |  | Fe_Cr_Ni_Co_V | Fe39Cr11Ni5Co5V40 | 0.02792356 | -7.9276 | 6.73 | 6.647556 | 244.7105 | 137.685 | 316.6411 | 205.1158
830 | 830 | 44 | 10 | 7 | 4 | 34 | 70.43859 | 0.3143064 | 0.08809736 | 455.7956 | 0 | 0 | 0 |  | Fe_Cr_Ni_Co_V | Fe44Cr10Ni7Co4V34 | 0.02728435 | -7.844914 | 6.949495 | 6.666667 | 248.9437 | 95.24444 | 327.7215 | 166.1901
831 | 831 | 49 | 9 | 11 | 4 | 27 | 72.70414 | 0.3103174 | 0.08573191 | 446.2175 | 0 | 0 | 0 |  | Fe_Cr_Ni_Co_V | Fe49Cr9Ni11Co4V27 | 0.02566721 | -7.6628 | 7.27 | 6.825687 | 265.5127 | 102.8582 | 354.8262 | 159.5906
832 | 832 | 53 | 7 | 14 | 3 | 22 | 73.83845 | 0.3086402 | 0.08216576 | 421.1407 | 0 | 0 | 0 |  | Fe_Cr_Ni_Co_V | Fe53Cr7Ni14Co3V22 | 0.02419558 | -7.232731 | 7.505051 | 6.707862 | 261.7152 | 106.8396 | 338.7927 | 153.7616
833 | 833 | 21 | 19 | 3 | 6 | 51 | 67.07793 | 0.3195319 | 0.08208222 | 395.3736 | 0 | 0 | 0 |  | Fe_Cr_Ni_Co_V | Fe21Cr19Ni3Co6V51 | 0.02754209 | -7.1916 | 6.21 | 6.464519 | 227.066 | 154.8098 | 355.4518 | 281.9292
834 | 834 | 27 | 17 | 5 | 7 | 44 | 68.91191 | 0.3163181 | 0.0861081 | 434.5695 | 0 | 0 | 0 |  | Fe_Cr_Ni_Co_V | Fe27Cr17Ni5Co7V44 | 0.02767166 | -8.0292 | 6.51 | 6.999286 | 242.3809 | 127.217 | 336.5659 | 193.8218
835 | 835 | 32 | 16 | 7 | 8 | 38 | 70.82035 | 0.3128658 | 0.08745464 | 454.0161 | 0 | 0 | 0 |  | Fe_Cr_Ni_Co_V | Fe32Cr16Ni7Co8V38 | 0.02722242 | -8.345848 | 6.772277 | 7.307977 | 278.2507 | 120.0562 | 325.1173 | 191.6425
836 | 836 | 36 | 14 | 10 | 8 | 32 | 72.24581 | 0.3106138 | 0.08746969 | 459.9532 | 0 | 0 | 0 |  | Fe_Cr_Ni_Co_V | Fe36Cr14Ni10Co8V32 | 0.02642215 | -8.4976 | 7.04 | 7.493998 | 289.6219 | 95.24509 | 330.6531 | 158.6437
837 | 837 | 40 | 11 | 14 | 9 | 26 | 73.43916 | 0.3092666 | 0.08574547 | 450.5558 | 0 | 0 | 0 |  | Fe_Cr_Ni_Co_V | Fe40Cr11Ni14Co9V26 | 0.0250247 | -8.4296 | 7.37 | 7.618399 | 303.8151 | 83.289 | 347.0009 | 152.8872
838 | 838 | 44 | 9 | 18 | 8 | 21 | 74.60996 | 0.3076399 | 0.08204155 | 424.3871 | 0 | 0 | 0 |  | Fe_Cr_Ni_Co_V | Fe44Cr9Ni18Co8V21 | 0.02341616 | -7.9024 | 7.63 | 7.472617 | 273.8711 | 84.06355 | 354.9338 | 171.9355
839 | 839 | 46 | 7 | 23 | 7 | 16 | 75.69639 | 0.306341 | 0.07620203 | 380.7275 | 0 | 1 | 0 |  | Fe_Cr_Ni_Co_V | Fe46Cr7Ni23Co7V16 | 0.02129143 | -7.203755 | 7.909091 | 7.282541 | 246.211 | 83.46427 | 349.2556 | 177.2386
840 | 840 | 12 | 29 | 3 | 4 | 52 | 69.59335 | 0.3124146 | 0.07520938 | 354.2174 | 0 | 0 | 0 |  | Fe_Cr_Ni_Co_V | Fe12Cr29Ni3Co4V52 | 0.02694884 | -5.858 | 5.96 | 5.765414 | 248.0582 | 185.0573 | 408.1155 | 261.6898
841 | 841 | 16 | 27 | 4 | 8 | 46 | 71.18885 | 0.3099284 | 0.08048422 | 401.1509 | 0 | 0 | 0 |  | Fe_Cr_Ni_Co_V | Fe16Cr27Ni4Co8V46 | 0.02707212 | -7.218116 | 6.257426 | 6.905186 | 277.4966 | 167.6588 | 379.5435 | 218.7642
842 | 842 | 21 | 24 | 6 | 10 | 39 | 72.70544 | 0.3076915 | 0.08432335 | 437.6434 | 0 | 0 | 0 |  | Fe_Cr_Ni_Co_V | Fe21Cr24Ni6Co10V39 | 0.02681749 | -8.0844 | 6.57 | 7.543872 | 308.5215 | 125.3552 | 343.3365 | 207.6552
843 | 843 | 25 | 21 | 9 | 12 | 34 | 73.61315 | 0.3068975 | 0.0862516 | 457.1601 | 0 | 0 | 0 |  | Fe_Cr_Ni_Co_V | Fe25Cr21Ni9Co12V34 | 0.02619791 | -8.706597 | 6.871287 | 7.994705 | 341.5126 | 90.62675 | 359.3772 | 190.6735
844 | 844 | 28 | 17 | 13 | 13 | 29 | 74.05312 | 0.3072287 | 0.08684313 | 463.2856 | 0 | 0 | 0 |  | Fe_Cr_Ni_Co_V | Fe28Cr17Ni13Co13V29 | 0.02535384 | -9.0932 | 7.18 | 8.246211 | 358.628 | 76.70253 | 340.2561 | 153.8071
845 | 845 | 31 | 14 | 17 | 14 | 24 | 74.8865 | 0.3066418 | 0.08512126 | 451.8564 | 0 | 0 | 0 |  | Fe_Cr_Ni_Co_V | Fe31Cr14Ni17Co14V24 | 0.02403439 | -8.92 | 7.48 | 8.277077 | 318.9413 | 70.03233 | 355.507 | 173.5491
846 | 846 | 34 | 11 | 23 | 13 | 19 | 75.66734 | 0.3062115 | 0.08121355 | 421.9313 | 1 | 0 | 0 |  | Fe_Cr_Ni_Co_V | Fe34Cr11Ni23Co13V19 | 0.02226833 | -8.3948 | 7.8 | 8.101852 | 259.3804 | 74.40168 | 361.1747 | 177.5125
847 | 847 | 36 | 8 | 29 | 12 | 15 | 76.05686 | 0.3065701 | 0.07614529 | 381.7185 | 1 | 1 | 1 | 381.7185 | Fe_Cr_Ni_Co_V | Fe36Cr8Ni29Co12V15 | 0.0204106 | -7.6744 | 8.09 | 7.79487 | 215.6901 | 67.38731 | 309.5571 | 178.2007
848 | 848 | 37 | 6 | 36 | 9 | 12 | 76.33547 | 0.3068796 | 0.07109663 | 341.9981 | 1 | 1 | 1 | 341.9981 | Fe_Cr_Ni_Co_V | Fe37Cr6Ni36Co9V12 | 0.01868831 | -6.9948 | 8.33 | 7.463913 | 183.6652 | 54.60617 | 283.8931 | 158.5219
849 | 849 | 10 | 38 | 3 | 6 | 43 | 75.52516 | 0.298783 | 0.0745494 | 371.0374 | 0 | 0 | 0 |  | Fe_Cr_Ni_Co_V | Fe10Cr38Ni3Co6V43 | 0.02656572 | -5.7688 | 6.07 | 6.177378 | 284.7896 | 149.7294 | 424.2823 | 207.6967
850 | 850 | 13 | 34 | 4 | 10 | 38 | 76.10527 | 0.2987621 | 0.07900038 | 408.5577 | 0 | 0 | 0 |  | Fe_Cr_Ni_Co_V | Fe13Cr34Ni4Co10V38 | 0.02627144 | -6.973166 | 6.343434 | 7.248838 | 336.9252 | 138.429 | 420.9584 | 230.6049
851 | 851 | 16 | 29 | 7 | 14 | 33 | 76.34651 | 0.2999018 | 0.08267137 | 439.4901 | 0 | 0 | 0 |  | Fe_Cr_Ni_Co_V | Fe16Cr29Ni7Co14V33 | 0.02566028 | -8.2412 | 6.69697 | 8.166215 | 392.0084 | 127.5806 | 372.7456 | 199.6811
852 | 852 | 19 | 25 | 10 | 17 | 29 | 76.56471 | 0.3008447 | 0.08415798 | 452.6563 | 0 | 0 | 0 |  | Fe_Cr_Ni_Co_V | Fe19Cr25Ni10Co17V29 | 0.02487661 | -8.8228 | 7 | 8.585453 | 389.3521 | 83.17596 | 368.8972 | 181.3444
853 | 853 | 21 | 20 | 15 | 19 | 25 | 76.34083 | 0.3029405 | 0.08505371 | 458.3783 | 1 | 0 | 0 |  | Fe_Cr_Ni_Co_V | Fe21Cr20Ni15Co19V25 | 0.02390236 | -9.2576 | 7.34 | 8.819864 | 335.4398 | 77.19501 | 329.8151 | 170.7283
854 | 854 | 24 | 16 | 20 | 19 | 21 | 76.45876 | 0.3039952 | 0.08342977 | 444.3206 | 1 | 0 | 0 |  | Fe_Cr_Ni_Co_V | Fe24Cr16Ni20Co19V21 | 0.02268618 | -9.0408 | 7.64 | 8.715503 | 270.6678 | 66.54247 | 312.5296 | 180.7426
855 | 855 | 26 | 12 | 26 | 18 | 17 | 76.49273 | 0.3052583 | 0.07951585 | 411.4657 | 1 | 1 | 1 | 411.4657 | Fe_Cr_Ni_Co_V | Fe26Cr12Ni26Co18V17 | 0.02118294 | -8.538721 | 7.949495 | 8.452319 | 215.6328 | 53.28392 | 287.5954 | 181.1761
856 | 856 | 28 | 9 | 34 | 17 | 13 | 76.88247 | 0.3057965 | 0.0738295 | 366.1151 | 1 | 1 | 1 | 366.1151 | Fe_Cr_Ni_Co_V | Fe28Cr9Ni34Co17V13 | 0.01896708 | -7.535732 | 8.277228 | 8.002058 | 175.6453 | 45.97266 | 241.1437 | 175.3204
857 | 857 | 28 | 6 | 43 | 12 | 11 | 76.31153 | 0.3079889 | 0.070184 | 334.5248 | 1 | 1 | 1 | 334.5248 | Fe_Cr_Ni_Co_V | Fe28Cr6Ni43Co12V11 | 0.01783411 | -7.0624 | 8.53 | 7.586831 | 162.4113 | 49.5211 | 229.2547 | 158.0704
858 | 858 | 8 | 45 | 3 | 9 | 35 | 80.72377 | 0.2873232 | 0.07312794 | 377.2028 | 0 | 0 | 0 |  | Fe_Cr_Ni_Co_V | Fe8Cr45Ni3Co9V35 | 0.0255068 | -5.782 | 6.2 | 6.764614 | 334.7 | 143.719 | 504.4598 | 188.6031
859 | 859 | 10 | 39 | 5 | 14 | 31 | 80.32573 | 0.2899045 | 0.07750309 | 411.7984 | 0 | 0 | 0 |  | Fe_Cr_Ni_Co_V | Fe10Cr39Ni5Co14V31 | 0.02492493 | -7.196409 | 6.515152 | 7.959955 | 416.8514 | 113.6667 | 420.24 | 215.3685
860 | 860 | 12 | 33 | 8 | 19 | 27 | 79.8783 | 0.292768 | 0.0802874 | 433.5307 | 0 | 0 | 0 |  | Fe_Cr_Ni_Co_V | Fe12Cr33Ni8Co19V27 | 0.02406979 | -8.281604 | 6.868687 | 8.761717 | 417.8395 | 94.40918 | 358.9549 | 198.8027
861 | 861 | 14 | 28 | 12 | 22 | 24 | 79.32363 | 0.2955754 | 0.08189454 | 444.5193 | 0 | 0 | 0 |  | Fe_Cr_Ni_Co_V | Fe14Cr28Ni12Co22V24 | 0.02322804 | -8.8496 | 7.18 | 9.097252 | 364.1533 | 76.10965 | 351.5121 | 183.9837
862 | 862 | 16 | 23 | 17 | 24 | 20 | 79.12371 | 0.2976698 | 0.08131456 | 437.8689 | 1 | 0 | 0 |  | Fe_Cr_Ni_Co_V | Fe16Cr23Ni17Co24V20 | 0.02192317 | -8.8964 | 7.52 | 9.162969 | 275.3635 | 86.49776 | 309.6013 | 173.9565
863 | 863 | 18 | 18 | 22 | 25 | 17 | 78.52028 | 0.3004447 | 0.07943295 | 419.147 | 1 | 1 | 1 | 419.147 | Fe_Cr_Ni_Co_V | Fe18Cr18Ni22Co25V17 | 0.02074296 | -8.6296 | 7.82 | 8.975522 | 230.4356 | 63.26663 | 242.8028 | 183.0661
864 | 864 | 20 | 13 | 30 | 24 | 13 | 78.20014 | 0.3028083 | 0.07400199 | 372.8646 | 1 | 1 | 1 | 372.8646 | Fe_Cr_Ni_Co_V | Fe20Cr13Ni30Co24V13 | 0.01876598 | -7.7856 | 8.19 | 8.494704 | 170.7926 | 41.28774 | 205.8122 | 162.4542
865 | 865 | 20 | 9 | 38 | 22 | 11 | 77.3663 | 0.3058537 | 0.07069181 | 342.652 | 1 | 1 | 1 | 342.652 | Fe_Cr_Ni_Co_V | Fe20Cr9Ni38Co22V11 | 0.01756434 | -7.1904 | 8.47 | 8 | 146.205 | 40.26069 | 174.6072 | 142.1757
866 | 866 | 20 | 6 | 50 | 16 | 8 | 77.11546 | 0.3076421 | 0.06336523 | 284.6173 | 1 | 1 | 1 | 284.6173 | Fe_Cr_Ni_Co_V | Fe20Cr6Ni50Co16V8 | 0.01537726 | -6.0528 | 8.8 | 7.277362 | 127.6257 | 29.40364 | 150.3789 | 121.8151
867 | 867 | 7 | 50 | 3 | 14 | 25 | 86.4031 | 0.2756569 | 0.07061925 | 373.524 | 0 | 0 | 0 |  | Fe_Cr_Ni_Co_V | Fe7Cr50Ni3Co14V25 | 0.02324234 | -5.842261 | 6.434343 | 7.655473 | 390.5059 | 113.558 | 513.7365 | 190.5349
868 | 868 | 8 | 42 | 6 | 21 | 23 | 84.44165 | 0.2821811 | 0.07484516 | 403.615 | 0 | 0 | 0 |  | Fe_Cr_Ni_Co_V | Fe8Cr42Ni6Co21V23 | 0.02256699 | -7.3432 | 6.8 | 8.806816 | 396.0596 | 87.30828 | 408.19 | 197.7568
869 | 869 | 9 | 36 | 9 | 26 | 20 | 83.60042 | 0.2858432 | 0.07607256 | 411.291 | 0 | 0 | 0 |  | Fe_Cr_Ni_Co_V | Fe9Cr36Ni9Co26V20 | 0.02153075 | -7.9808 | 7.12 | 9.305375 | 338.5415 | 86.85283 | 331.6026 | 188.2996
870 | 870 | 11 | 29 | 13 | 28 | 18 | 82.00359 | 0.2909234 | 0.07697647 | 413.0116 | 1 | 0 | 0 |  | Fe_Cr_Ni_Co_V | Fe11Cr29Ni13Co28V18 | 0.02090266 | -8.365677 | 7.414141 | 9.408591 | 280.0396 | 65.69801 | 280.8951 | 176.7813
871 | 871 | 12 | 24 | 18 | 30 | 16 | 80.96964 | 0.29466 | 0.07722586 | 410.2906 | 1 | 1 | 1 | 410.2906 | Fe_Cr_Ni_Co_V | Fe12Cr24Ni18Co30V16 | 0.01997563 | -8.4 | 7.7 | 9.346657 | 229.6624 | 56.89202 | 227.1196 | 165.0373
872 | 872 | 14 | 18 | 25 | 31 | 13 | 79.96232 | 0.2986169 | 0.07376495 | 378.0291 | 1 | 1 | 1 | 378.0291 | Fe_Cr_Ni_Co_V | Fe14Cr18Ni25Co31V13 | 0.0184197 | -7.843153 | 8.059406 | 8.944929 | 176.823 | 40.04784 | 168.6319 | 168.1209
873 | 873 | 15 | 13 | 32 | 30 | 10 | 79.26339 | 0.3016306 | 0.06835191 | 331.3318 | 1 | 1 | 1 | 331.3318 | Fe_Cr_Ni_Co_V | Fe15Cr13Ni32Co30V10 | 0.01665241 | -6.9388 | 8.38 | 8.354041 | 146.7898 | 34.40257 | 137.441 | 153.3458
874 | 874 | 15 | 8 | 42 | 26 | 8 | 77.99285 | 0.3057774 | 0.06348203 | 288.7047 | 1 | 1 | 1 | 288.7047 | Fe_Cr_Ni_Co_V | Fe15Cr8Ni42Co26V8 | 0.01526195 | -6.073666 | 8.707071 | 7.566998 | 123.4086 | 20.62066 | 115.5278 | 123.0384
875 | 875 | 15 | 5 | 55 | 19 | 6 | 77.31483 | 0.3083285 | 0.05701369 | 238.5704 | 1 | 1 | 1 | 238.5704 | Fe_Cr_Ni_Co_V | Fe15Cr5Ni55Co19V6 | 0.01343427 | -5.0164 | 9.01 | 6.73127 | 111.3834 | 16.01235 | 84.02247 | 106.2729
876 | 876 | 7 | 52 | 3 | 21 | 17 | 90.39949 | 0.2684605 | 0.06653433 | 350.31 | 0 | 0 | 0 |  | Fe_Cr_Ni_Co_V | Fe7Cr52Ni3Co21V17 | 0.02014077 | -5.812 | 6.72 | 8.529361 | 303.4836 | 104.9027 | 498.8065 | 204.1367
877 | 877 | 7 | 43 | 6 | 28 | 16 | 87.69709 | 0.2765205 | 0.07001655 | 372.6937 | 0 | 0 | 0 |  | Fe_Cr_Ni_Co_V | Fe7Cr43Ni6Co28V16 | 0.01966167 | -6.9452 | 7.06 | 9.313968 | 282.5141 | 76.77729 | 351.1779 | 199.3869
878 | 878 | 7 | 36 | 9 | 33 | 15 | 85.66094 | 0.2826682 | 0.07172949 | 381.3181 | 0 | 0 | 0 |  | Fe_Cr_Ni_Co_V | Fe7Cr36Ni9Co33V15 | 0.01916929 | -7.5216 | 7.34 | 9.601562 | 271.0641 | 69.30684 | 261.984 | 177.7141
879 | 879 | 8 | 30 | 14 | 36 | 13 | 84.27434 | 0.2873943 | 0.0712956 | 373.1268 | 1 | 1 | 1 | 373.1268 | Fe_Cr_Ni_Co_V | Fe8Cr30Ni14Co36V13 | 0.0180822 | -7.586707 | 7.653465 | 9.570729 | 221.4463 | 53.6326 | 187.5034 | 174.1495
880 | 880 | 9 | 24 | 19 | 38 | 11 | 82.93183 | 0.29189 | 0.06939529 | 352.7806 | 1 | 1 | 1 | 352.7806 | Fe_Cr_Ni_Co_V | Fe9Cr24Ni19Co38V11 | 0.0169289 | -7.2836 | 7.950495 | 9.292173 | 199.4075 | 50.06757 | 134.491 | 161.7051
881 | 881 | 10 | 18 | 25 | 38 | 9 | 81.55624 | 0.2963708 | 0.06591983 | 320.0416 | 1 | 1 | 1 | 320.0416 | Fe_Cr_Ni_Co_V | Fe10Cr18Ni25Co38V9 | 0.01567902 | -6.6952 | 8.25 | 8.777243 | 163.2594 | 44.20329 | 98.13054 | 172.8142
882 | 882 | 11 | 12 | 33 | 37 | 7 | 80.06343 | 0.3011669 | 0.0609832 | 276.3017 | 1 | 1 | 1 | 276.3017 | Fe_Cr_Ni_Co_V | Fe11Cr12Ni33Co37V7 | 0.01412556 | -5.7216 | 8.58 | 7.936624 | 138.2313 | 36.05608 | 72.50523 | 166.3438
883 | 883 | 12 | 7 | 44 | 32 | 5 | 78.78396 | 0.3052814 | 0.05368927 | 218.9008 | 1 | 1 | 1 | 218.9008 | Fe_Cr_Ni_Co_V | Fe12Cr7Ni44Co32V5 | 0.01224235 | -4.5064 | 8.91 | 6.858571 | 113.8462 | 17.42788 | 61.77074 | 144.3683
884 | 884 | 12 | 4 | 57 | 23 | 4 | 77.66921 | 0.3085007 | 0.04866661 | 181.7431 | 1 | 1 | 1 | 181.7431 | Fe_Cr_Ni_Co_V | Fe12Cr4Ni57Co23V4 | 0.01112066 | -3.7664 | 9.17 | 6.013319 | 105.312 | 14.22808 | 54.92495 | 112.6963
885 | 885 | 5 | 42 | 6 | 37 | 10 | 89.94123 | 0.2735183 | 0.06350532 | 324.6115 | 0 | 0 | 0 |  | Fe_Cr_Ni_Co_V | Fe5Cr42Ni6Co37V10 | 0.01606528 | -6.354 | 7.35 | 9.705153 | 230.1436 | 68.34483 | 280.894 | 209.8825
886 | 886 | 5 | 35 | 9 | 41 | 10 | 87.44132 | 0.2804062 | 0.06532784 | 333.2498 | 1 | 0 | 0 |  | Fe_Cr_Ni_Co_V | Fe5Cr35Ni9Co41V10 | 0.01607659 | -6.73 | 7.59 | 9.733961 | 215.5612 | 60.53648 | 180.2592 | 192.7016
887 | 887 | 6 | 28 | 13 | 44 | 9 | 85.35204 | 0.2865211 | 0.06486093 | 323.223 | 1 | 1 | 1 | 323.223 | Fe_Cr_Ni_Co_V | Fe6Cr28Ni13Co44V9 | 0.01541528 | -6.6384 | 7.87 | 9.486833 | 210.019 | 75.3848 | 137.4343 | 192.7685
888 | 888 | 7 | 22 | 18 | 45 | 8 | 83.56007 | 0.2917625 | 0.06333366 | 305.7071 | 1 | 1 | 1 | 305.7071 | Fe_Cr_Ni_Co_V | Fe7Cr22Ni18Co45V8 | 0.01471087 | -6.3316 | 8.13 | 9.061457 | 189.7586 | 65.16413 | 101.1201 | 172.8507
889 | 889 | 8 | 16 | 25 | 45 | 6 | 82.10941 | 0.2964819 | 0.05807252 | 260.679 | 1 | 1 | 1 | 260.679 | Fe_Cr_Ni_Co_V | Fe8Cr16Ni25Co45V6 | 0.01302245 | -5.4304 | 8.45 | 8.304216 | 169.3846 | 59.2078 | 62.53564 | 174.2451
890 | 890 | 9 | 11 | 32 | 43 | 5 | 80.56683 | 0.3009437 | 0.05415904 | 227.5496 | 1 | 1 | 1 | 227.5496 | Fe_Cr_Ni_Co_V | Fe9Cr11Ni32Co43V5 | 0.01207579 | -4.6932 | 8.7 | 7.495999 | 140.1942 | 36.56282 | 22.50743 | 146.0084
891 | 891 | 11 | 6 | 43 | 38 | 3 | 79.30622 | 0.3049461 | 0.04396743 | 155.6486 | 1 | 1 | 1 | 155.6486 | Fe_Cr_Ni_Co_V | Fe11Cr6Ni43Co38V3 | 0.009646059 | -3.267523 | 9.019802 | 6.187921 | 113.0088 | 16.57034 | 19.95216 | 155.7036
892 | 892 | 3 | 32 | 9 | 50 | 6 | 88.14094 | 0.2807267 | 0.05789933 | 275.6147 | 1 | 1 | 1 | 275.6147 | Fe_Cr_Ni_Co_V | Fe3Cr32Ni9Co50V6 | 0.01270744 | -5.7592 | 7.86 | 9.62237 | 214.4737 | 88.82232 | 144.2304 | 274.5665
893 | 893 | 4 | 25 | 13 | 52 | 6 | 85.59493 | 0.2875533 | 0.05818046 | 271.3211 | 1 | 1 | 1 | 271.3211 | Fe_Cr_Ni_Co_V | Fe4Cr25Ni13Co52V6 | 0.01277146 | -5.6508 | 8.1 | 9.189124 | 194.6265 | 87.22425 | 108.0064 | 218.3029
894 | 894 | 5 | 19 | 18 | 53 | 5 | 83.78921 | 0.2928059 | 0.0550399 | 242.8685 | 1 | 1 | 1 | 242.8685 | Fe_Cr_Ni_Co_V | Fe5Cr19Ni18Co53V5 | 0.01182498 | -5.0628 | 8.36 | 8.538735 | 183.5808 | 79.35378 | 68.37376 | 267.2235
895 | 895 | 6 | 13 | 23 | 53 | 4 | 81.99715 | 0.2979674 | 0.05046002 | 205.1834 | 1 | 1 | 1 | 205.1834 | Fe_Cr_Ni_Co_V | Fe6Cr13Ni23Co53V4 | 0.01080089 | -4.251403 | 8.616162 | 7.643468 | 159.9296 | 59.12243 | 21.12302 | 239.8701
896 | 896 | 8 | 8 | 30 | 50 | 4 | 80.01927 | 0.3030576 | 0.04904118 | 190.7812 | 1 | 1 | 1 | 190.7812 | Fe_Cr_Ni_Co_V | Fe8Cr8Ni30Co50V4 | 0.0108654 | -3.7888 | 8.82 | 6.764614 | 141.268 | 40.19401 | 37.12032 | 222.0134
897 | 897 | 3 | 12 | 33 | 5 | 47 | 64.87416 | 0.3280093 | 0.1019192 | 537.0025 | 0 | 0 | 0 |  | Fe_Cr_Ni_Co_V | Fe3Cr12Ni33Co5V47 | 0.0269999 | -14.6336 | 7.06 | 9.62237 | 305.7999 | 219.1484 | 269.4611 | 201.376
898 | 898 | 5 | 11 | 39 | 5 | 40 | 66.79758 | 0.3247826 | 0.104221 | 567.6112 | 0 | 0 | 0 |  | Fe_Cr_Ni_Co_V | Fe5Cr11Ni39Co5V40 | 0.02673719 | -14.7412 | 7.41 | 9.721625 | 340.7645 | 213.1738 | 258.848 | 168.0129
899 | 899 | 7 | 10 | 44 | 4 | 34 | 68.36104 | 0.3222106 | 0.1041432 | 575.7832 | 1 | 0 | 0 |  | Fe_Cr_Ni_Co_V | Fe7Cr10Ni44Co4V34 | 0.02612623 | -14.33813 | 7.69697 | 9.631513 | 300.6204 | 144.2862 | 288.4234 | 168.3772
900 | 900 | 11 | 9 | 49 | 4 | 27 | 70.59673 | 0.3183933 | 0.0993382 | 547.7122 | 1 | 1 | 1 | 547.7122 | Fe_Cr_Ni_Co_V | Fe11Cr9Ni49Co4V27 | 0.02466662 | -12.9372 | 8.03 | 9.279547 | 256.025 | 99.7405 | 281.1756 | 142.2279
901 | 901 | 14 | 7 | 53 | 3 | 22 | 71.65184 | 0.3170424 | 0.09416701 | 508.6674 | 1 | 1 | 1 | 508.6674 | Fe_Cr_Ni_Co_V | Fe14Cr7Ni53Co3V22 | 0.02328459 | -11.70534 | 8.292929 | 8.855539 | 216.6218 | 79.8867 | 260.2741 | 134.5522
902 | 902 | 3 | 19 | 21 | 6 | 51 | 66.08817 | 0.3232892 | 0.09122649 | 459.9684 | 0 | 0 | 0 |  | Fe_Cr_Ni_Co_V | Fe3Cr19Ni21Co6V51 | 0.02674692 | -12.0084 | 6.57 | 8.860587 | 291.4483 | 213.4052 | 331.3474 | 209.7489
903 | 903 | 5 | 17 | 27 | 7 | 44 | 67.70085 | 0.3209328 | 0.09643611 | 510.1638 | 0 | 0 | 0 |  | Fe_Cr_Ni_Co_V | Fe5Cr17Ni27Co7V44 | 0.02682211 | -13.1244 | 6.95 | 9.365362 | 312.2758 | 141.6254 | 298.6625 | 174.4802
904 | 904 | 7 | 16 | 32 | 8 | 38 | 69.45906 | 0.31808 | 0.09791005 | 532.1223 | 0 | 0 | 0 |  | Fe_Cr_Ni_Co_V | Fe7Cr16Ni32Co8V38 | 0.02637627 | -13.30615 | 7.267327 | 9.547142 | 335.7028 | 128.9355 | 300.8221 | 157.5448
905 | 905 | 10 | 14 | 36 | 8 | 32 | 70.81516 | 0.3161129 | 0.09784352 | 538.1369 | 0 | 0 | 0 |  | Fe_Cr_Ni_Co_V | Fe10Cr14Ni36Co8V32 | 0.02563227 | -12.9488 | 7.56 | 9.484725 | 331.7538 | 76.61984 | 307.7049 | 139.0767
906 | 906 | 14 | 11 | 40 | 9 | 26 | 72.00474 | 0.3147913 | 0.09469048 | 517.105 | 1 | 1 | 1 | 517.105 | Fe_Cr_Ni_Co_V | Fe14Cr11Ni40Co9V26 | 0.02433525 | -11.9968 | 7.89 | 9.195651 | 287.2433 | 66.05183 | 308.2235 | 135.459
907 | 907 | 18 | 9 | 44 | 8 | 21 | 73.17465 | 0.3131853 | 0.08943581 | 478.0031 | 1 | 1 | 1 | 478.0031 | Fe_Cr_Ni_Co_V | Fe18Cr9Ni44Co8V21 | 0.02281401 | -10.7832 | 8.15 | 8.784077 | 232.8455 | 71.34763 | 298.2195 | 150.3344
908 | 908 | 23 | 7 | 46 | 7 | 16 | 74.41347 | 0.3113142 | 0.08129057 | 415.7917 | 1 | 1 | 1 | 415.7917 | Fe_Cr_Ni_Co_V | Fe23Cr7Ni46Co7V16 | 0.02083025 | -9.184369 | 8.373737 | 8.221006 | 192.3132 | 64.37659 | 301.3485 | 143.076
909 | 909 | 3 | 29 | 12 | 4 | 52 | 69.10859 | 0.3142862 | 0.07994636 | 387.4946 | 0 | 0 | 0 |  | Fe_Cr_Ni_Co_V | Fe3Cr29Ni12Co4V52 | 0.02653475 | -8.5292 | 6.14 | 7.399324 | 285.0946 | 207.1908 | 370.514 | 231.7332
910 | 910 | 4 | 27 | 16 | 8 | 46 | 70.54788 | 0.3124104 | 0.0854991 | 437.7675 | 0 | 0 | 0 |  | Fe_Cr_Ni_Co_V | Fe4Cr27Ni16Co8V46 | 0.02658444 | -10.32369 | 6.49505 | 8.514851 | 317.5194 | 185.0921 | 346.2222 | 215.36
911 | 911 | 6 | 24 | 21 | 10 | 39 | 71.89458 | 0.3108401 | 0.0904748 | 484.0786 | 0 | 0 | 0 |  | Fe_Cr_Ni_Co_V | Fe6Cr24Ni21Co10V39 | 0.02627351 | -11.4624 | 6.87 | 9.152049 | 364.6293 | 146.7504 | 348.8616 | 166.9899
912 | 912 | 9 | 21 | 25 | 12 | 34 | 72.75373 | 0.3102369 | 0.09188831 | 500.0405 | 0 | 0 | 0 |  | Fe_Cr_Ni_Co_V | Fe9Cr21Ni25Co12V34 | 0.02568111 | -11.76826 | 7.188119 | 9.376191 | 385.9933 | 103.8461 | 318.8164 | 168.9075
913 | 913 | 13 | 17 | 28 | 13 | 29 | 73.23508 | 0.3104035 | 0.09194987 | 502.0701 | 1 | 0 | 0 |  | Fe_Cr_Ni_Co_V | Fe13Cr17Ni28Co13V29 | 0.02491222 | -11.5412 | 7.48 | 9.313968 | 350.4917 | 67.38976 | 335.8838 | 157.4436
914 | 914 | 17 | 14 | 31 | 14 | 24 | 74.1207 | 0.3096169 | 0.08913735 | 481.981 | 1 | 1 | 1 | 481.981 | Fe_Cr_Ni_Co_V | Fe17Cr14Ni31Co14V24 | 0.02366738 | -10.7904 | 7.76 | 9.083502 | 288.7837 | 68.86554 | 325.1632 | 160.1328
915 | 915 | 23 | 11 | 34 | 13 | 19 | 75.06399 | 0.3085587 | 0.08362092 | 439.4881 | 1 | 1 | 1 | 439.4881 | Fe_Cr_Ni_Co_V | Fe23Cr11Ni34Co13V19 | 0.02201799 | -9.5476 | 8.02 | 8.608717 | 226.6697 | 60.72789 | 332.9764 | 162.0438
916 | 916 | 29 | 8 | 36 | 12 | 15 | 75.67156 | 0.308069 | 0.0773294 | 390.016 | 1 | 1 | 1 | 390.016 | Fe_Cr_Ni_Co_V | Fe29Cr8Ni36Co12V15 | 0.02027164 | -8.2372 | 8.23 | 8.046738 | 188.2407 | 56.53557 | 304.6561 | 181.4167
917 | 917 | 36 | 6 | 37 | 9 | 12 | 76.28033 | 0.3070943 | 0.0711642 | 342.7008 | 1 | 1 | 1 | 342.7008 | Fe_Cr_Ni_Co_V | Fe36Cr6Ni37Co9V12 | 0.01867102 | -7.0584 | 8.35 | 7.493998 | 178.6822 | 56.52534 | 300.5171 | 157.4856
918 | 918 | 3 | 38 | 10 | 6 | 43 | 75.1573 | 0.300242 | 0.07796476 | 396.4059 | 0 | 0 | 0 |  | Fe_Cr_Ni_Co_V | Fe3Cr38Ni10Co6V43 | 0.02628473 | -7.7148 | 6.21 | 7.399324 | 313.4676 | 148.5167 | 399.7856 | 216.1692
919 | 919 | 4 | 34 | 13 | 10 | 38 | 75.62527 | 0.3006644 | 0.08349722 | 442.9469 | 0 | 0 | 0 |  | Fe_Cr_Ni_Co_V | Fe4Cr34Ni13Co10V38 | 0.02593517 | -9.2211 | 6.525253 | 8.453526 | 360.027 | 118.3495 | 382.973 | 205.5325
920 | 920 | 7 | 29 | 16 | 14 | 33 | 75.86291 | 0.301813 | 0.0875675 | 477.3246 | 0 | 0 | 0 |  | Fe_Cr_Ni_Co_V | Fe7Cr29Ni16Co14V33 | 0.02535479 | -10.16223 | 6.878788 | 9.081926 | 423.0259 | 95.71945 | 384.1922 | 190.7603
921 | 921 | 10 | 25 | 19 | 17 | 29 | 76.08291 | 0.3027443 | 0.088387 | 485.2677 | 0 | 0 | 0 |  | Fe_Cr_Ni_Co_V | Fe10Cr25Ni19Co17V29 | 0.02459962 | -10.45 | 7.18 | 9.314505 | 404.1687 | 74.22225 | 351.2681 | 168.7414
922 | 922 | 15 | 20 | 21 | 19 | 25 | 76.01695 | 0.304212 | 0.08749562 | 477.0557 | 1 | 0 | 0 |  | Fe_Cr_Ni_Co_V | Fe15Cr20Ni21Co19V25 | 0.02373395 | -10.16 | 7.46 | 9.205976 | 340.8943 | 67.02937 | 317.5574 | 164.7598
923 | 923 | 20 | 16 | 24 | 19 | 21 | 76.24156 | 0.3048461 | 0.08460025 | 453.1323 | 1 | 1 | 1 | 453.1323 | Fe_Cr_Ni_Co_V | Fe20Cr16Ni24Co19V21 | 0.02258519 | -9.5336 | 7.72 | 8.924125 | 263.6341 | 53.01241 | 308.2437 | 171.8394
924 | 924 | 26 | 12 | 26 | 18 | 17 | 76.49273 | 0.3052583 | 0.07974257 | 413.2056 | 1 | 1 | 1 | 413.2056 | Fe_Cr_Ni_Co_V | Fe26Cr12Ni26Co18V17 | 0.02118294 | -8.538721 | 7.949495 | 8.452319 | 212.2702 | 56.0527 | 281.3589 | 178.3594
925 | 925 | 34 | 9 | 28 | 17 | 13 | 77.20807 | 0.3045233 | 0.07252075 | 357.2027 | 1 | 1 | 1 | 357.2027 | Fe_Cr_Ni_Co_V | Fe34Cr9Ni28Co17V13 | 0.01908153 | -7.112244 | 8.158416 | 7.819902 | 203.8432 | 61.26029 | 246.5472 | 167.0003
926 | 926 | 43 | 6 | 28 | 12 | 11 | 77.13797 | 0.3047669 | 0.06786961 | 319.8974 | 1 | 1 | 1 | 319.8974 | Fe_Cr_Ni_Co_V | Fe43Cr6Ni28Co12V11 | 0.01808979 | -6.1924 | 8.23 | 7.190967 | 206.3293 | 62.7483 | 269.9912 | 173.6859
927 | 927 | 3 | 45 | 8 | 9 | 35 | 80.46683 | 0.2883678 | 0.07529273 | 393.9361 | 0 | 0 | 0 |  | Fe_Cr_Ni_Co_V | Fe3Cr45Ni8Co9V35 | 0.02532841 | -7.074 | 6.3 | 7.570337 | 382.5246 | 136.1331 | 481.1609 | 190.929
928 | 928 | 5 | 39 | 10 | 14 | 31 | 80.06375 | 0.2909638 | 0.0798619 | 430.385 | 0 | 0 | 0 |  | Fe_Cr_Ni_Co_V | Fe5Cr39Ni10Co14V31 | 0.02475642 | -8.34119 | 6.616162 | 8.565037 | 434.9577 | 102.3489 | 409.3131 | 205.3717
929 | 929 | 8 | 33 | 12 | 19 | 27 | 79.66656 | 0.2936192 | 0.08206487 | 447.5816 | 0 | 0 | 0 |  | Fe_Cr_Ni_Co_V | Fe8Cr33Ni12Co19V27 | 0.02394507 | -9.058667 | 6.949495 | 9.128989 | 426.7236 | 79.11028 | 376.9413 | 184.673
930 | 930 | 12 | 28 | 14 | 22 | 24 | 79.21782 | 0.2959983 | 0.08276795 | 451.2641 | 0 | 0 | 0 |  | Fe_Cr_Ni_Co_V | Fe12Cr28Ni14Co22V24 | 0.02317066 | -9.1776 | 7.22 | 9.243376 | 358.6417 | 73.06121 | 327.7963 | 173.7519
931 | 931 | 17 | 23 | 16 | 24 | 20 | 79.17704 | 0.2974574 | 0.08094171 | 435.024 | 1 | 0 | 0 |  | Fe_Cr_Ni_Co_V | Fe17Cr23Ni16Co24V20 | 0.02194922 | -8.7628 | 7.5 | 9.105493 | 280.7328 | 81.68921 | 277.4442 | 180.325
932 | 932 | 22 | 18 | 18 | 25 | 17 | 78.73557 | 0.2995924 | 0.07829834 | 410.7095 | 1 | 1 | 1 | 410.7095 | Fe_Cr_Ni_Co_V | Fe22Cr18Ni18Co25V17 | 0.0208385 | -8.1976 | 7.74 | 8.795453 | 232.5893 | 61.70689 | 247.6815 | 187.5343
933 | 933 | 30 | 13 | 20 | 24 | 13 | 78.74278 | 0.3006686 | 0.07206211 | 359.2178 | 1 | 1 | 1 | 359.2178 | Fe_Cr_Ni_Co_V | Fe30Cr13Ni20Co24V13 | 0.01897422 | -6.9976 | 7.99 | 8.170679 | 209.7824 | 57.33744 | 206.0177 | 159.8799
934 | 934 | 38 | 9 | 20 | 22 | 11 | 78.35084 | 0.3019922 | 0.0676253 | 322.6455 | 0 | 1 | 0 |  | Fe_Cr_Ni_Co_V | Fe38Cr9Ni20Co22V11 | 0.01790388 | -6.0888 | 8.11 | 7.560423 | 215.3736 | 59.57485 | 172.4363 | 157.0361
935 | 935 | 50 | 6 | 20 | 16 | 8 | 78.76324 | 0.3011868 | 0.05962995 | 262.6253 | 0 | 1 | 0 |  | Fe_Cr_Ni_Co_V | Fe50Cr6Ni20Co16V8 | 0.01584613 | -4.7568 | 8.2 | 6.720119 | 221.6879 | 76.03297 | 127.2881 | 149.6493
936 | 936 | 3 | 50 | 7 | 14 | 25 | 86.20037 | 0.276504 | 0.07246937 | 388.3778 | 0 | 0 | 0 |  | Fe_Cr_Ni_Co_V | Fe3Cr50Ni7Co14V25 | 0.02311815 | -6.758086 | 6.515152 | 8.198636 | 414.3539 | 110.9236 | 535.0211 | 199.1799
937 | 937 | 6 | 42 | 8 | 21 | 23 | 84.3395 | 0.2826022 | 0.07551036 | 408.9386 | 0 | 0 | 0 |  | Fe_Cr_Ni_Co_V | Fe6Cr42Ni8Co21V23 | 0.02250811 | -7.7304 | 6.84 | 9.002222 | 407.1776 | 96.51387 | 406.5673 | 198.5042
938 | 938 | 9 | 36 | 9 | 26 | 20 | 83.60042 | 0.2858432 | 0.07607256 | 411.291 | 0 | 0 | 0 |  | Fe_Cr_Ni_Co_V | Fe9Cr36Ni9Co26V20 | 0.02153075 | -7.9808 | 7.12 | 9.305375 | 325.891 | 86.70377 | 344.547 | 189.8133
939 | 939 | 13 | 29 | 11 | 28 | 18 | 82.10944 | 0.2904949 | 0.07666932 | 410.7256 | 1 | 0 | 0 |  | Fe_Cr_Ni_Co_V | Fe13Cr29Ni11Co28V18 | 0.02095572 | -8.084889 | 7.373737 | 9.285241 | 273.1209 | 70.63146 | 269.4514 | 177.8744
940 | 940 | 18 | 24 | 12 | 30 | 16 | 81.2874 | 0.2933836 | 0.0752813 | 395.7283 | 1 | 0 | 0 |  | Fe_Cr_Ni_Co_V | Fe18Cr24Ni12Co30V16 | 0.02012369 | -7.704 | 7.58 | 9.053176 | 236.7731 | 55.44385 | 216.9096 | 181.8866
941 | 941 | 25 | 18 | 14 | 31 | 13 | 80.54608 | 0.2962907 | 0.07129333 | 360.0356 | 0 | 1 | 0 |  | Fe_Cr_Ni_Co_V | Fe25Cr18Ni14Co31V13 | 0.01866253 | -6.894226 | 7.841584 | 8.563069 | 224.8857 | 49.71683 | 147.2019 | 183.5705
942 | 942 | 32 | 13 | 15 | 30 | 10 | 80.18282 | 0.297987 | 0.06550633 | 312.2544 | 0 | 1 | 0 |  | Fe_Cr_Ni_Co_V | Fe32Cr13Ni15Co30V10 | 0.01699219 | -5.8644 | 8.04 | 7.947327 | 223.1242 | 52.74353 | 114.5621 | 181.0465
943 | 943 | 42 | 8 | 15 | 26 | 8 | 79.48338 | 0.2999147 | 0.06000865 | 267.8994 | 0 | 1 | 0 |  | Fe_Cr_Ni_Co_V | Fe42Cr8Ni15Co26V8 | 0.01574324 | -4.861545 | 8.161616 | 7.155338 | 236.2432 | 72.45939 | 92.82494 | 164.4555
944 | 944 | 55 | 5 | 15 | 19 | 6 | 79.51285 | 0.2997084 | 0.05305561 | 217.297 | 0 | 1 | 0 |  | Fe_Cr_Ni_Co_V | Fe55Cr5Ni15Co19V6 | 0.01402078 | -3.7844 | 8.21 | 6.301587 | 219.6823 | 81.71886 | 69.60405 | 117.4413
945 | 945 | 3 | 52 | 7 | 21 | 17 | 90.20187 | 0.2693025 | 0.06781715 | 360.6608 | 0 | 0 | 0 |  | Fe_Cr_Ni_Co_V | Fe3Cr52Ni7Co21V17 | 0.02003251 | -6.5768 | 6.8 | 8.954887 | 342.0898 | 111.7387 | 514.225 | 198.0423
946 | 946 | 6 | 43 | 7 | 28 | 16 | 87.64663 | 0.2767318 | 0.07030256 | 374.9789 | 0 | 0 | 0 |  | Fe_Cr_Ni_Co_V | Fe6Cr43Ni7Co28V16 | 0.01963512 | -7.1076 | 7.08 | 9.393615 | 284.3638 | 78.91714 | 344.421 | 212.2296
947 | 947 | 9 | 36 | 7 | 33 | 15 | 85.76354 | 0.2822443 | 0.07120996 | 377.2426 | 0 | 0 | 0 |  | Fe_Cr_Ni_Co_V | Fe9Cr36Ni7Co33V15 | 0.01922121 | -7.2432 | 7.3 | 9.475759 | 250.7333 | 59.50641 | 260.0927 | 189.8845
948 | 948 | 14 | 30 | 8 | 36 | 13 | 84.58316 | 0.2861308 | 0.06966481 | 360.6678 | 1 | 0 | 0 |  | Fe_Cr_Ni_Co_V | Fe14Cr30Ni8Co36V13 | 0.01822768 | -6.911479 | 7.534653 | 9.280561 | 237.3517 | 57.40074 | 167.3313 | 181.0381
949 | 949 | 19 | 24 | 9 | 38 | 11 | 83.45315 | 0.2897774 | 0.06714967 | 336.384 | 0 | 1 | 0 |  | Fe_Cr_Ni_Co_V | Fe19Cr24Ni9Co38V11 | 0.0171572 | -6.393491 | 7.752475 | 8.931769 | 222.186 | 58.06847 | 111.265 | 182.1186
950 | 950 | 25 | 18 | 10 | 38 | 9 | 82.35606 | 0.2931601 | 0.06337186 | 302.6395 | 0 | 1 | 0 |  | Fe_Cr_Ni_Co_V | Fe25Cr18Ni10Co38V9 | 0.01600066 | -5.6812 | 7.95 | 8.401786 | 217.7879 | 53.03261 | 99.92722 | 179.7395
951 | 951 | 33 | 12 | 11 | 37 | 7 | 81.25217 | 0.2964421 | 0.05785312 | 257.1996 | 0 | 1 | 0 |  | Fe_Cr_Ni_Co_V | Fe33Cr12Ni11Co37V7 | 0.01455461 | -4.736 | 8.14 | 7.65441 | 220.2395 | 55.18299 | 56.68651 | 179.3838
952 | 952 | 44 | 7 | 12 | 32 | 5 | 80.53158 | 0.2983878 | 0.05026321 | 200.5464 | 0 | 1 | 0 |  | Fe_Cr_Ni_Co_V | Fe44Cr7Ni12Co32V5 | 0.01278302 | -3.6744 | 8.27 | 6.764614 | 242.8753 | 65.94865 | 19.3164 | 154.0533
953 | 953 | 57 | 4 | 12 | 23 | 4 | 80.14297 | 0.2987886 | 0.04537205 | 166.9308 | 0 | 1 | 0 |  | Fe_Cr_Ni_Co_V | Fe57Cr4Ni12Co23V4 | 0.01175294 | -2.9564 | 8.27 | 5.975784 | 221.9644 | 84.09211 | 20.71559 | 153.86
954 | 954 | 6 | 42 | 5 | 37 | 10 | 89.99134 | 0.2733062 | 0.06325724 | 322.6968 | 0 | 0 | 0 |  | Fe_Cr_Ni_Co_V | Fe6Cr42Ni5Co37V10 | 0.01609024 | -6.224 | 7.33 | 9.643651 | 239.6611 | 79.69406 | 283.0984 | 209.4847
955 | 955 | 9 | 35 | 5 | 41 | 10 | 87.64552 | 0.2795558 | 0.06443284 | 326.4782 | 0 | 0 | 0 |  | Fe_Cr_Ni_Co_V | Fe9Cr35Ni5Co41V10 | 0.01617551 | -6.2836 | 7.51 | 9.538868 | 226.4941 | 68.5332 | 174.4677 | 211.8264
956 | 956 | 13 | 28 | 6 | 44 | 9 | 85.71554 | 0.2850283 | 0.06338749 | 312.9045 | 1 | 1 | 1 | 312.9045 | Fe_Cr_Ni_Co_V | Fe13Cr28Ni6Co44V9 | 0.01558259 | -6.014 | 7.73 | 9.236341 | 215.2505 | 73.22041 | 127.196 | 201.126
957 | 957 | 18 | 22 | 7 | 45 | 8 | 84.13965 | 0.2894102 | 0.06140557 | 292.9098 | 0 | 1 | 0 |  | Fe_Cr_Ni_Co_V | Fe18Cr22Ni7Co45V8 | 0.01496224 | -5.5616 | 7.91 | 8.784077 | 210.5831 | 74.88196 | 98.15029 | 207.9976
958 | 958 | 25 | 16 | 8 | 45 | 6 | 83.0171 | 0.2928344 | 0.0558032 | 247.0306 | 0 | 1 | 0 |  | Fe_Cr_Ni_Co_V | Fe25Cr16Ni8Co45V6 | 0.01338476 | -4.6348 | 8.11 | 8.086408 | 211.2923 | 75.79839 | 57.24314 | 222.7382
959 | 959 | 32 | 11 | 9 | 43 | 5 | 81.80981 | 0.295997 | 0.05147482 | 212.2678 | 0 | 1 | 0 |  | Fe_Cr_Ni_Co_V | Fe32Cr11Ni9Co43V5 | 0.01253236 | -3.9756 | 8.24 | 7.418895 | 218.4289 | 72.23235 | 28.2161 | 200.9895
960 | 960 | 43 | 6 | 11 | 38 | 3 | 81.0372 | 0.2981106 | 0.04180248 | 146.099 | 0 | 1 | 0 |  | Fe_Cr_Ni_Co_V | Fe43Cr6Ni11Co38V3 | 0.01020138 | -2.878541 | 8.386139 | 6.460728 | 224.1285 | 52.5363 | -5.752812 | 175.2105
961 | 961 | 9 | 32 | 3 | 50 | 6 | 88.4477 | 0.2794469 | 0.05679947 | 267.8075 | 1 | 1 | 1 | 267.8075 | Fe_Cr_Ni_Co_V | Fe9Cr32Ni3Co50V6 | 0.01285781 | -5.26 | 7.74 | 9.420722 | 212.1821 | 96.32986 | 144.5346 | 248.8448
962 | 962 | 13 | 25 | 4 | 52 | 6 | 86.06392 | 0.2856288 | 0.05676724 | 262.1201 | 0 | 1 | 0 |  | Fe_Cr_Ni_Co_V | Fe13Cr25Ni4Co52V6 | 0.01299022 | -5.0604 | 7.92 | 8.9861 | 208.8863 | 94.88197 | 89.73958 | 284.5853
963 | 963 | 18 | 19 | 5 | 53 | 5 | 84.47676 | 0.2900184 | 0.05338574 | 232.9311 | 0 | 1 | 0 |  | Fe_Cr_Ni_Co_V | Fe18Cr19Ni5Co53V5 | 0.01213043 | -4.4596 | 8.1 | 8.392854 | 210.3427 | 102.0528 | 85.07882 | 284.7324
964 | 964 | 23 | 13 | 6 | 53 | 4 | 82.91873 | 0.2942756 | 0.04861319 | 194.849 | 0 | 1 | 0 |  | Fe_Cr_Ni_Co_V | Fe23Cr13Ni6Co53V4 | 0.01119085 | -3.772676 | 8.272727 | 7.666128 | 201.2199 | 94.19465 | 61.7504 | 286.861
965 | 965 | 30 | 8 | 8 | 50 | 4 | 81.21649 | 0.2983188 | 0.04699778 | 180.268 | 0 | 1 | 0 |  | Fe_Cr_Ni_Co_V | Fe30Cr8Ni8Co50V4 | 0.01132461 | -3.4192 | 8.38 | 6.988562 | 199.4104 | 78.20954 | 16.91336 | 278.9028
966 | 966 | 33 | 12 | 5 | 3 | 47 | 66.4762 | 0.3218783 | 0.0873007 | 431.5331 | 0 | 0 | 0 |  | Fe_Cr_Ni_Co_V | Fe33Cr12Ni5Co3V47 | 0.02826527 | -7.8312 | 6.48 | 6.402343 | 238.707 | 155.1469 | 368.9266 | 217.8528
967 | 967 | 39 | 11 | 5 | 5 | 40 | 68.68987 | 0.3176191 | 0.08845751 | 451.2376 | 0 | 0 | 0 |  | Fe_Cr_Ni_Co_V | Fe39Cr11Ni5Co5V40 | 0.02792356 | -7.9276 | 6.73 | 6.647556 | 229.2964 | 101.042 | 319.8095 | 224.4145
968 | 968 | 44 | 10 | 4 | 7 | 34 | 70.54607 | 0.3140625 | 0.08751621 | 452.0738 | 0 | 0 | 0 |  | Fe_Cr_Ni_Co_V | Fe44Cr10Ni4Co7V34 | 0.02721232 | -7.587797 | 6.919192 | 6.666667 | 251.7374 | 90.99428 | 308.0617 | 180.1507
969 | 969 | 49 | 9 | 4 | 11 | 27 | 72.9559 | 0.3097534 | 0.08463562 | 439.2941 | 0 | 0 | 0 |  | Fe_Cr_Ni_Co_V | Fe49Cr9Ni4Co11V27 | 0.02553505 | -7.1476 | 7.2 | 6.825687 | 296.4252 | 101.9592 | 309.5202 | 183.5395
970 | 970 | 53 | 7 | 3 | 14 | 22 | 74.24163 | 0.3077434 | 0.08076866 | 412.6789 | 0 | 0 | 0 |  | Fe_Cr_Ni_Co_V | Fe53Cr7Ni3Co14V22 | 0.02402487 | -6.505459 | 7.393939 | 6.707862 | 285.4581 | 104.6643 | 287.7781 | 172.6897
971 | 971 | 21 | 19 | 6 | 3 | 51 | 66.97443 | 0.3197719 | 0.08298685 | 401.1591 | 0 | 0 | 0 |  | Fe_Cr_Ni_Co_V | Fe21Cr19Ni6Co3V51 | 0.02765437 | -7.53 | 6.24 | 6.464519 | 232.5357 | 160.4078 | 354.9303 | 258.3903
972 | 972 | 27 | 17 | 7 | 5 | 44 | 68.84202 | 0.3164784 | 0.08666148 | 438.2001 | 0 | 0 | 0 |  | Fe_Cr_Ni_Co_V | Fe27Cr17Ni7Co5V44 | 0.02773535 | -8.2324 | 6.53 | 6.999286 | 251.6745 | 138.0582 | 352.1649 | 210.847
973 | 973 | 32 | 16 | 8 | 7 | 38 | 70.78535 | 0.3129453 | 0.08773042 | 455.8522 | 0 | 0 | 0 |  | Fe_Cr_Ni_Co_V | Fe32Cr16Ni8Co7V38 | 0.02724944 | -8.43682 | 6.782178 | 7.307977 | 281.3028 | 114.2606 | 338.7707 | 186.4598
974 | 974 | 36 | 14 | 8 | 10 | 32 | 72.31728 | 0.310453 | 0.08714476 | 457.8151 | 0 | 0 | 0 |  | Fe_Cr_Ni_Co_V | Fe36Cr14Ni8Co10V32 | 0.02637534 | -8.3328 | 7.02 | 7.493998 | 295.0021 | 84.97895 | 315.4663 | 174.2853
975 | 975 | 40 | 11 | 9 | 14 | 26 | 73.62 | 0.3088632 | 0.08503492 | 446.0312 | 0 | 0 | 0 |  | Fe_Cr_Ni_Co_V | Fe40Cr11Ni9Co14V26 | 0.02492812 | -8.0756 | 7.32 | 7.618399 | 306.1516 | 73.95467 | 307.2339 | 170.1501
976 | 976 | 44 | 9 | 8 | 18 | 21 | 74.97517 | 0.3068316 | 0.08085503 | 417.1691 | 0 | 0 | 0 |  | Fe_Cr_Ni_Co_V | Fe44Cr9Ni8Co18V21 | 0.0232594 | -7.2824 | 7.53 | 7.472617 | 281.5815 | 82.82516 | 285.3398 | 190.2386
977 | 977 | 46 | 7 | 7 | 23 | 16 | 76.29262 | 0.3050315 | 0.07472047 | 372.3373 | 0 | 0 | 0 |  | Fe_Cr_Ni_Co_V | Fe46Cr7Ni7Co23V16 | 0.0210975 | -6.348332 | 7.747475 | 7.282541 | 260.673 | 80.43362 | 190.0673 | 184.6952
978 | 978 | 12 | 29 | 4 | 3 | 52 | 69.5589 | 0.312494 | 0.07553227 | 356.2955 | 0 | 0 | 0 |  | Fe_Cr_Ni_Co_V | Fe12Cr29Ni4Co3V52 | 0.02698858 | -5.9808 | 5.97 | 5.765414 | 254.3591 | 198.2885 | 389.9404 | 260.6602
979 | 979 | 16 | 27 | 8 | 4 | 46 | 71.0507 | 0.3102437 | 0.08167726 | 409.1801 | 0 | 0 | 0 |  | Fe_Cr_Ni_Co_V | Fe16Cr27Ni8Co4V46 | 0.0272089 | -7.658857 | 6.29703 | 6.905186 | 274.6138 | 158.8145 | 382.9286 | 227.2678
980 | 980 | 21 | 24 | 10 | 6 | 39 | 72.56416 | 0.3080108 | 0.08548643 | 445.6499 | 0 | 0 | 0 |  | Fe_Cr_Ni_Co_V | Fe21Cr24Ni10Co6V39 | 0.02693585 | -8.4828 | 6.61 | 7.543872 | 298.7014 | 123.576 | 373.1755 | 212.2232
981 | 981 | 25 | 21 | 12 | 9 | 34 | 73.5071 | 0.3071354 | 0.0870499 | 462.6893 | 0 | 0 | 0 |  | Fe_Cr_Ni_Co_V | Fe25Cr21Ni12Co9V34 | 0.02627464 | -8.970101 | 6.90099 | 7.994705 | 332.7024 | 85.60306 | 373.0805 | 167.2426
982 | 982 | 28 | 17 | 13 | 13 | 29 | 74.05312 | 0.3072287 | 0.08684313 | 463.2856 | 0 | 0 | 0 |  | Fe_Cr_Ni_Co_V | Fe28Cr17Ni13Co13V29 | 0.02535384 | -9.0932 | 7.18 | 8.246211 | 355.5404 | 78.72418 | 364.2641 | 170.4939
983 | 983 | 31 | 14 | 14 | 17 | 24 | 74.99582 | 0.3063997 | 0.08452072 | 447.8934 | 0 | 0 | 0 |  | Fe_Cr_Ni_Co_V | Fe31Cr14Ni14Co17V24 | 0.02397686 | -8.7172 | 7.45 | 8.277077 | 303.3644 | 67.87522 | 303.9912 | 171.2501
984 | 984 | 34 | 11 | 13 | 23 | 19 | 76.03561 | 0.3054018 | 0.0798224 | 413.3725 | 0 | 0 | 0 |  | Fe_Cr_Ni_Co_V | Fe34Cr11Ni13Co23V19 | 0.02211264 | -7.8228 | 7.7 | 8.101852 | 248.9625 | 60.83143 | 221.4221 | 183.4603
985 | 985 | 36 | 8 | 12 | 29 | 15 | 76.6886 | 0.3051887 | 0.07447554 | 372.4583 | 0 | 1 | 0 |  | Fe_Cr_Ni_Co_V | Fe36Cr8Ni12Co29V15 | 0.02019875 | -6.8584 | 7.92 | 7.79487 | 237.6641 | 65.56947 | 130.798 | 177.8261
986 | 986 | 37 | 6 | 9 | 36 | 12 | 77.34582 | 0.30468 | 0.06899644 | 331.3268 | 0 | 1 | 0 |  | Fe_Cr_Ni_Co_V | Fe37Cr6Ni9Co36V12 | 0.0184205 | -5.8824 | 8.06 | 7.463913 | 223.2218 | 58.07529 | 82.77242 | 203.2592
987 | 987 | 10 | 38 | 6 | 3 | 43 | 75.42009 | 0.2990195 | 0.07548883 | 377.4703 | 0 | 0 | 0 |  | Fe_Cr_Ni_Co_V | Fe10Cr38Ni6Co3V43 | 0.02666722 | -6.124 | 6.1 | 6.177378 | 293.9434 | 175.3383 | 439.5402 | 199.9256
988 | 988 | 13 | 34 | 10 | 4 | 38 | 75.89098 | 0.2992418 | 0.08085954 | 421.6256 | 0 | 0 | 0 |  | Fe_Cr_Ni_Co_V | Fe13Cr34Ni10Co4V38 | 0.02645555 | -7.626977 | 6.40404 | 7.248838 | 308.0753 | 138.1399 | 441.448 | 195.5724
989 | 989 | 16 | 29 | 14 | 7 | 33 | 76.0937 | 0.3004646 | 0.08477911 | 454.5159 | 0 | 0 | 0 |  | Fe_Cr_Ni_Co_V | Fe16Cr29Ni14Co7V33 | 0.02584989 | -8.91256 | 6.767677 | 8.166215 | 362.6775 | 94.56181 | 437.6895 | 177.5467
990 | 990 | 19 | 25 | 17 | 10 | 29 | 76.31203 | 0.3014044 | 0.08633541 | 468.2581 | 0 | 0 | 0 |  | Fe_Cr_Ni_Co_V | Fe19Cr25Ni17Co10V29 | 0.02504319 | -9.4108 | 7.07 | 8.585453 | 381.8435 | 85.20621 | 430.5022 | 162.8027
991 | 991 | 21 | 20 | 19 | 15 | 25 | 76.19505 | 0.3032622 | 0.08619349 | 466.4641 | 0 | 0 | 0 |  | Fe_Cr_Ni_Co_V | Fe21Cr20Ni19Co15V25 | 0.02398667 | -9.5472 | 7.38 | 8.819864 | 349.8207 | 65.26666 | 383.0858 | 166.7106
992 | 992 | 24 | 16 | 19 | 20 | 21 | 76.49553 | 0.3039144 | 0.0832218 | 442.9077 | 1 | 0 | 0 |  | Fe_Cr_Ni_Co_V | Fe24Cr16Ni19Co20V21 | 0.02266801 | -8.9784 | 7.63 | 8.715503 | 270.0933 | 67.34872 | 298.038 | 176.0953
993 | 993 | 26 | 12 | 18 | 26 | 17 | 76.7925 | 0.3046028 | 0.07847844 | 405.0376 | 1 | 1 | 1 | 405.0376 | Fe_Cr_Ni_Co_V | Fe26Cr12Ni18Co26V17 | 0.02105916 | -8.114274 | 7.868687 | 8.452319 | 215.8915 | 54.24097 | 173.4491 | 168.6451
994 | 994 | 28 | 9 | 17 | 34 | 13 | 77.51322 | 0.3044255 | 0.07217215 | 356.7685 | 0 | 1 | 0 |  | Fe_Cr_Ni_Co_V | Fe28Cr9Ni17Co34V13 | 0.01876604 | -6.822468 | 8.108911 | 8.002058 | 206.0612 | 49.91976 | 92.37131 | 190.1842
995 | 995 | 28 | 6 | 12 | 43 | 11 | 77.47938 | 0.3054549 | 0.06771486 | 321.4133 | 0 | 1 | 0 |  | Fe_Cr_Ni_Co_V | Fe28Cr6Ni12Co43V11 | 0.01751354 | -5.9464 | 8.22 | 7.586831 | 198.9818 | 61.97412 | 34.24779 | 199.068
996 | 996 | 8 | 45 | 9 | 3 | 35 | 80.51041 | 0.2877936 | 0.07493295 | 390.0943 | 0 | 0 | 0 |  | Fe_Cr_Ni_Co_V | Fe8Cr45Ni9Co3V35 | 0.02568134 | -6.4612 | 6.26 | 6.764614 | 318.7677 | 142.488 | 491.975 | 192.894
997 | 997 | 10 | 39 | 14 | 5 | 31 | 79.9996 | 0.2906217 | 0.08030978 | 432.2406 | 0 | 0 | 0 |  | Fe_Cr_Ni_Co_V | Fe10Cr39Ni14Co5V31 | 0.02516577 | -8.118355 | 6.606061 | 7.959955 | 362.6389 | 108.7314 | 503.9033 | 171.7094
998 | 998 | 12 | 33 | 19 | 8 | 27 | 79.47574 | 0.2936507 | 0.08436235 | 463.7415 | 0 | 0 | 0 |  | Fe_Cr_Ni_Co_V | Fe12Cr33Ni19Co8V27 | 0.02433337 | -9.264769 | 6.979798 | 8.761717 | 412.8322 | 85.96207 | 499.6631 | 166.2825
999 | 999 | 14 | 28 | 22 | 12 | 24 | 78.95835 | 0.2963746 | 0.08541989 | 470.6774 | 0 | 0 | 0 |  | Fe_Cr_Ni_Co_V | Fe14Cr28Ni22Co12V24 | 0.0234424 | -9.6256 | 7.28 | 9.097252 | 390.7485 | 73.28754 | 451.578 | 161.3761
1000 | 1000 | 16 | 23 | 24 | 17 | 20 | 78.86553 | 0.2982325 | 0.08315637 | 451.1462 | 1 | 0 | 0 |  | Fe_Cr_Ni_Co_V | Fe16Cr23Ni24Co17V20 | 0.02205357 | -9.3584 | 7.59 | 9.162969 | 308.5929 | 80.83653 | 393.6226 | 164.6454
1001 | 1001 | 18 | 18 | 25 | 22 | 17 | 78.40878 | 0.3006872 | 0.07989111 | 422.2256 | 1 | 1 | 1 | 422.2256 | Fe_Cr_Ni_Co_V | Fe18Cr18Ni25Co22V17 | 0.020792 | -8.7976 | 7.85 | 8.975522 | 228.4498 | 59.03856 | 299.1686 | 175.4683
1002 | 1002 | 20 | 13 | 24 | 30 | 13 | 78.42537 | 0.3023205 | 0.0733269 | 368.7911 | 1 | 1 | 1 | 368.7911 | Fe_Cr_Ni_Co_V | Fe20Cr13Ni24Co30V13 | 0.01868695 | -7.5192 | 8.13 | 8.494704 | 176.5095 | 37.0297 | 138.4599 | 176.593
1003 | 1003 | 20 | 9 | 22 | 38 | 11 | 77.97067 | 0.3045465 | 0.06922385 | 334.3817 | 1 | 1 | 1 | 334.3817 | Fe_Cr_Ni_Co_V | Fe20Cr9Ni22Co38V11 | 0.0173795 | -6.608 | 8.31 | 8 | 172.5504 | 43.37726 | 75.80791 | 188.4226
1004 | 1004 | 20 | 6 | 16 | 50 | 8 | 78.4101 | 0.304853 | 0.06096833 | 272.5182 | 0 | 1 | 0 |  | Fe_Cr_Ni_Co_V | Fe20Cr6Ni16Co50V8 | 0.01507687 | -5.1008 | 8.46 | 7.277362 | 180.3942 | 68.89404 | 17.0057 | 195.402
1005 | 1005 | 7 | 50 | 14 | 3 | 25 | 86.00041 | 0.2765241 | 0.07376862 | 396.7997 | 0 | 0 | 0 |  | Fe_Cr_Ni_Co_V | Fe7Cr50Ni14Co3V25 | 0.02350157 | -6.996021 | 6.545455 | 7.655473 | 347.192 | 113.6466 | 613.8976 | 156.6049
1006 | 1006 | 8 | 42 | 21 | 6 | 23 | 83.89396 | 0.2833635 | 0.08091823 | 449.8527 | 0 | 0 | 0 |  | Fe_Cr_Ni_Co_V | Fe8Cr42Ni21Co6V23 | 0.02289323 | -8.6992 | 6.95 | 8.806816 | 398.2329 | 90.03796 | 570.5414 | 163.2859
1007 | 1007 | 9 | 36 | 26 | 9 | 20 | 82.97459 | 0.2871929 | 0.08238521 | 459.094 | 0 | 0 | 0 |  | Fe_Cr_Ni_Co_V | Fe9Cr36Ni26Co9V20 | 0.0218655 | -9.3204 | 7.29 | 9.305375 | 387.1871 | 88.02228 | 542.8212 | 145.652
1008 | 1008 | 11 | 29 | 28 | 13 | 18 | 81.44268 | 0.2921351 | 0.08146446 | 445.8732 | 1 | 0 | 0 |  | Fe_Cr_Ni_Co_V | Fe11Cr29Ni28Co13V18 | 0.02117804 | -9.406387 | 7.565657 | 9.408591 | 324.1261 | 78.33074 | 478.6102 | 148.2429
1009 | 1009 | 12 | 24 | 30 | 18 | 16 | 80.5225 | 0.2956257 | 0.07951502 | 426.4397 | 1 | 1 | 1 | 426.4397 | Fe_Cr_Ni_Co_V | Fe12Cr24Ni30Co18V16 | 0.02017428 | -9.1104 | 7.82 | 9.346657 | 238.5825 | 57.59213 | 395.5052 | 176.832
1010 | 1010 | 14 | 18 | 31 | 25 | 13 | 79.73905 | 0.2990983 | 0.07462103 | 383.5339 | 1 | 1 | 1 | 383.5339 | Fe_Cr_Ni_Co_V | Fe14Cr18Ni31Co25V13 | 0.01850295 | -8.125478 | 8.118812 | 8.944929 | 169.7156 | 42.68942 | 246.9652 | 177.9747
1011 | 1011 | 15 | 13 | 30 | 32 | 10 | 79.33916 | 0.3014676 | 0.06815368 | 330.1898 | 1 | 1 | 1 | 330.1898 | Fe_Cr_Ni_Co_V | Fe15Cr13Ni30Co32V10 | 0.01662935 | -6.8636 | 8.36 | 8.354041 | 152.6723 | 40.24007 | 116.6993 | 158.0079
1012 | 1012 | 15 | 8 | 26 | 42 | 8 | 78.60905 | 0.3044525 | 0.06225746 | 282.284 | 1 | 1 | 1 | 282.284 | Fe_Cr_Ni_Co_V | Fe15Cr8Ni26Co42V8 | 0.01510437 | -5.61004 | 8.545455 | 7.566998 | 156.9442 | 44.0678 | 34.09375 | 166.267
1013 | 1013 | 15 | 5 | 19 | 55 | 6 | 78.69595 | 0.3053654 | 0.05482469 | 228.3491 | 1 | 1 | 1 | 228.3491 | Fe_Cr_Ni_Co_V | Fe15Cr5Ni19Co55V6 | 0.01316016 | -4.2388 | 8.65 | 6.73127 | 164.9668 | 70.6151 | -5.785373 | 245.7314
1014 | 1014 | 7 | 52 | 21 | 3 | 17 | 89.736 | 0.2698643 | 0.07363929 | 404.5845 | 0 | 0 | 0 |  | Fe_Cr_Ni_Co_V | Fe7Cr52Ni21Co3V17 | 0.0204684 | -7.4752 | 6.9 | 8.529361 | 298.0145 | 120.7003 | 666.0608 | 158.7615
1015 | 1015 | 7 | 43 | 28 | 6 | 16 | 86.88169 | 0.2782552 | 0.07791565 | 432.9119 | 0 | 0 | 0 |  | Fe_Cr_Ni_Co_V | Fe7Cr43Ni28Co6V16 | 0.02004569 | -8.7052 | 7.28 | 9.313968 | 322.0783 | 96.409 | 587.78125 | 142.987
1016 | 1016 | 7 | 36 | 33 | 9 | 15 | 84.76703 | 0.2845766 | 0.07847278 | 431.3373 | 1 | 0 | 0 |  | Fe_Cr_Ni_Co_V | Fe7Cr36Ni33Co9V15 | 0.01957045 | -9.2016 | 7.58 | 9.601562 | 298.2739 | 93.29784 | 542.2565 | 135.833
1017 | 1017 | 8 | 30 | 36 | 14 | 13 | 83.45753 | 0.2891392 | 0.07589955 | 405.6975 | 1 | 1 | 1 | 405.6975 | Fe_Cr_Ni_Co_V | Fe8Cr30Ni36Co14V13 | 0.01840952 | -8.880698 | 7.871287 | 9.570729 | 220.4951 | 64.58656 | 482.8515 | 157.5466
1018 | 1018 | 9 | 24 | 38 | 19 | 11 | 82.22189 | 0.2934074 | 0.0724513 | 373.1059 | 1 | 1 | 1 | 373.1059 | Fe_Cr_Ni_Co_V | Fe9Cr24Ni38Co19V11 | 0.01717975 | -8.214881 | 8.138614 | 9.292173 | 170.9228 | 49.36429 | 404.3993 | 162.4469
1019 | 1019 | 10 | 18 | 38 | 25 | 9 | 81.06259 | 0.2974264 | 0.06750612 | 329.662 | 1 | 1 | 1 | 329.662 | Fe_Cr_Ni_Co_V | Fe10Cr18Ni38Co25V9 | 0.01582929 | -7.2152 | 8.38 | 8.777243 | 141.9275 | 34.61363 | 221.6829 | 172.8763
1020 | 1020 | 11 | 12 | 37 | 33 | 7 | 79.91052 | 0.301494 | 0.06124686 | 277.7334 | 1 | 1 | 1 | 277.7334 | Fe_Cr_Ni_Co_V | Fe11Cr12Ni37Co33V7 | 0.01416352 | -5.8416 | 8.62 | 7.936624 | 131.0226 | 23.74937 | 94.2446 | 149.6122
1021 | 1021 | 12 | 7 | 32 | 44 | 5 | 79.24562 | 0.3042947 | 0.05268488 | 213.9973 | 1 | 1 | 1 | 213.9973 | Fe_Cr_Ni_Co_V | Fe12Cr7Ni32Co44V5 | 0.01215762 | -4.252 | 8.79 | 6.858571 | 137.4358 | 38.56878 | 41.76779 | 185.5756
1022 | 1022 | 12 | 4 | 23 | 57 | 4 | 78.98213 | 0.3056948 | 0.04673076 | 173.5148 | 1 | 1 | 1 | 173.5148 | Fe_Cr_Ni_Co_V | Fe12Cr4Ni23Co57V4 | 0.01092613 | -3.2224 | 8.83 | 6.013319 | 156.3008 | 72.13156 | -11.78702 | 276.5875
1023 | 1023 | 5 | 42 | 37 | 6 | 10 | 88.77582 | 0.2759693 | 0.07140749 | 382.5233 | 1 | 0 | 0 |  | Fe_Cr_Ni_Co_V | Fe5Cr42Ni37Co6V10 | 0.01648352 | -8.4744 | 7.66 | 9.705153 | 244.0265 | 119.2775 | 576.575 | 141.0206
1024 | 1024 | 5 | 35 | 41 | 9 | 10 | 86.23485 | 0.2829576 | 0.07186062 | 379.5154 | 1 | 1 | 1 | 379.5154 | Fe_Cr_Ni_Co_V | Fe5Cr35Ni41Co9V10 | 0.01650576 | -8.65 | 7.91 | 9.733961 | 221.1654 | 101.6343 | 544.5273 | 120.3724
1025 | 1025 | 6 | 28 | 44 | 13 | 9 | 84.17779 | 0.2890129 | 0.06970458 | 355.7952 | 1 | 1 | 1 | 355.7952 | Fe_Cr_Ni_Co_V | Fe6Cr28Ni44Co13V9 | 0.01579851 | -8.2008 | 8.18 | 9.486833 | 171.6387 | 59.73431 | 487.0952 | 150.3232
1026 | 1026 | 7 | 22 | 45 | 18 | 8 | 82.53287 | 0.2939475 | 0.0666968 | 326.8681 | 1 | 1 | 1 | 326.8681 | Fe_Cr_Ni_Co_V | Fe7Cr22Ni45Co18V8 | 0.01501505 | -7.4656 | 8.4 | 9.061457 | 147.1453 | 41.4357 | 370.9741 | 176.3224
1027 | 1027 | 8 | 16 | 45 | 25 | 6 | 81.34343 | 0.2981117 | 0.05979111 | 270.3327 | 1 | 1 | 1 | 270.3327 | Fe_Cr_Ni_Co_V | Fe8Cr16Ni45Co25V6 | 0.01320465 | -6.0704 | 8.65 | 8.304216 | 123.0893 | 21.78655 | 181.9449 | 154.2255
1028 | 1028 | 9 | 11 | 43 | 32 | 5 | 80.14381 | 0.3018451 | 0.05492857 | 231.4976 | 1 | 1 | 1 | 231.4976 | Fe_Cr_Ni_Co_V | Fe9Cr11Ni43Co32V5 | 0.01216098 | -4.966 | 8.81 | 7.495999 | 116.7748 | 18.2797 | 100.1433 | 141.8147
1029 | 1029 | 11 | 6 | 38 | 43 | 3 | 79.49775 | 0.3045382 | 0.0437229 | 154.6205 | 1 | 1 | 1 | 154.6205 | Fe_Cr_Ni_Co_V | Fe11Cr6Ni38Co43V3 | 0.009624118 | -3.187139 | 8.970297 | 6.187921 | 119.1214 | 19.85559 | 4.189193 | 162.5508
1030 | 1030 | 3 | 32 | 50 | 9 | 6 | 86.57815 | 0.284012 | 0.06392541 | 315.153 | 1 | 1 | 1 | 315.153 | Fe_Cr_Ni_Co_V | Fe3Cr32Ni50Co9V6 | 0.01313167 | -7.7764 | 8.27 | 9.62237 | 174.5847 | 66.48939 | 539.663 | 99.99969
1031 | 1031 | 4 | 25 | 52 | 13 | 6 | 84.10448 | 0.2907031 | 0.06288278 | 300.6009 | 1 | 1 | 1 | 300.6009 | Fe_Cr_Ni_Co_V | Fe4Cr25Ni52Co13V6 | 0.01316318 | -7.2576 | 8.49 | 9.189124 | 142.5498 | 36.14582 | 459.1839 | 141.0527
1032 | 1032 | 5 | 19 | 53 | 18 | 5 | 82.44564 | 0.2956519 | 0.05831459 | 261.5057 | 1 | 1 | 1 | 261.5057 | Fe_Cr_Ni_Co_V | Fe5Cr19Ni53Co18V5 | 0.0121304 | -6.2108 | 8.71 | 8.538735 | 125.8028 | 28.45673 | 271.6111 | 163.2811
1033 | 1033 | 6 | 13 | 53 | 23 | 4 | 80.82877 | 0.3004477 | 0.05249362 | 215.5523 | 1 | 1 | 1 | 215.5523 | Fe_Cr_Ni_Co_V | Fe6Cr13Ni53Co23V4 | 0.01102165 | -4.998265 | 8.919192 | 7.643468 | 110.51 | 14.65013 | 147.4365 | 136.2686
1034 | 1034 | 8 | 8 | 50 | 30 | 4 | 79.2469 | 0.3047031 | 0.05021722 | 196.2492 | 1 | 1 | 1 | 196.2492 | Fe_Cr_Ni_Co_V | Fe8Cr8Ni50Co30V4 | 0.01099929 | -4.1728 | 9.02 | 6.764614 | 107.4712 | 12.26632 | 75.99395 | 134.9553
1035 | 1035 | 3 | 12 | 5 | 33 | 47 | 65.85931 | 0.3257368 | 0.09173914 | 467.1997 | 0 | 0 | 0 |  | Fe_Cr_Ni_Co_V | Fe3Cr12Ni5Co33V47 | 0.02595246 | -12.0912 | 6.78 | 9.62237 | 320.2075 | 152.1389 | 210.185 | 256.3245
1036 | 1036 | 5 | 11 | 5 | 39 | 40 | 68.01123 | 0.3220168 | 0.09294453 | 488.7827 | 0 | 0 | 0 |  | Fe_Cr_Ni_Co_V | Fe5Cr11Ni5Co39V40 | 0.02563713 | -12.0484 | 7.07 | 9.721625 | 320.8262 | 123.608 | 162.776 | 240.1964
1037 | 1037 | 7 | 10 | 4 | 44 | 34 | 69.82006 | 0.3189179 | 0.09206791 | 491.143 | 1 | 0 | 0 |  | Fe_Cr_Ni_Co_V | Fe7Cr10Ni4Co44V34 | 0.02497482 | -11.51393 | 7.292929 | 9.631513 | 275.8019 | 95.45033 | 141.5258 | 216.1854
1038 | 1038 | 11 | 9 | 4 | 49 | 27 | 72.24541 | 0.3147196 | 0.08870021 | 474.957 | 1 | 1 | 1 | 474.957 | Fe_Cr_Ni_Co_V | Fe11Cr9Ni4Co49V27 | 0.02360903 | -10.3092 | 7.58 | 9.279547 | 245.5113 | 88.77293 | 81.31445 | 189.6853
1039 | 1039 | 14 | 7 | 3 | 53 | 22 | 73.5203 | 0.3129102 | 0.0846883 | 446.9422 | 1 | 1 | 1 | 446.9422 | Fe_Cr_Ni_Co_V | Fe14Cr7Ni3Co53V22 | 0.02226687 | -9.195388 | 7.787879 | 8.855539 | 222.5114 | 83.94693 | 60.9333 | 225.9523
1040 | 1040 | 3 | 19 | 6 | 21 | 51 | 66.61003 | 0.3220819 | 0.08595391 | 424.5871 | 0 | 0 | 0 |  | Fe_Cr_Ni_Co_V | Fe3Cr19Ni6Co21V51 | 0.02614036 | -10.4244 | 6.42 | 8.860587 | 283.7984 | 148.2538 | 277.8997 | 252.9921875
1041 | 1041 | 5 | 17 | 7 | 27 | 44 | 68.40695 | 0.3193177 | 0.08986954 | 464.715 | 0 | 0 | 0 |  | Fe_Cr_Ni_Co_V | Fe5Cr17Ni7Co27V44 | 0.02612107 | -11.2684 | 6.75 | 9.365362 | 323.2687 | 109.803 | 225.262 | 234.2011
1042 | 1042 | 7 | 16 | 8 | 32 | 38 | 70.30911 | 0.3161568 | 0.09092871 | 483.1697 | 0 | 0 | 0 |  | Fe_Cr_Ni_Co_V | Fe7Cr16Ni8Co32V38 | 0.02564913 | -11.3581 | 7.029703 | 9.547142 | 348.4085 | 105.0524 | 211.301 | 212.1298
1043 | 1043 | 10 | 14 | 8 | 36 | 32 | 71.82827 | 0.3138414 | 0.0902489 | 484.8752 | 1 | 0 | 0 |  | Fe_Cr_Ni_Co_V | Fe10Cr14Ni8Co36V32 | 0.02488484 | -10.9328 | 7.28 | 9.484725 | 315.2984 | 101.1459 | 158.583 | 186.6284
1044 | 1044 | 14 | 11 | 9 | 40 | 26 | 73.14029 | 0.3122679 | 0.0878299 | 470.473 | 1 | 1 | 1 | 470.473 | Fe_Cr_Ni_Co_V | Fe14Cr11Ni9Co40V26 | 0.02363739 | -10.1244 | 7.58 | 9.195651 | 250.6857 | 78.35319 | 89.66438 | 176.9811
1045 | 1045 | 18 | 9 | 8 | 44 | 21 | 74.50632 | 0.310249 | 0.08337593 | 439.173 | 1 | 1 | 1 | 439.173 | Fe_Cr_Ni_Co_V | Fe18Cr9Ni8Co44V21 | 0.02213407 | -8.9256 | 7.79 | 8.784077 | 225.7395 | 70.37656 | 55.84369 | 192.0512
1046 | 1046 | 23 | 7 | 7 | 46 | 16 | 75.88363 | 0.3080964 | 0.07680271 | 389.8878 | 0 | 1 | 0 |  | Fe_Cr_Ni_Co_V | Fe23Cr7Ni7Co46V16 | 0.02024009 | -7.465361 | 7.979798 | 8.221006 | 205.7053 | 67.55418 | 33.2004 | 211.1636
1047 | 1047 | 3 | 29 | 4 | 12 | 52 | 69.3853 | 0.3136491 | 0.07720437 | 369.3734 | 0 | 0 | 0 |  | Fe_Cr_Ni_Co_V | Fe3Cr29Ni4Co12V52 | 0.02620407 | -7.5756 | 6.06 | 7.399324 | 278.4052 | 204.1631 | 347.8829 | 265.1793
1048 | 1048 | 4 | 27 | 8 | 16 | 46 | 70.8257 | 0.3117773 | 0.08342469 | 423.668 | 0 | 0 | 0 |  | Fe_Cr_Ni_Co_V | Fe4Cr27Ni8Co16V46 | 0.02629629 | -9.479855 | 6.415842 | 8.514851 | 323.0915 | 142.7351 | 325.0415 | 250.6727
1049 | 1049 | 6 | 24 | 10 | 21 | 39 | 72.28582 | 0.3099575 | 0.08745617 | 462.823 | 0 | 0 | 0 |  | Fe_Cr_Ni_Co_V | Fe6Cr24Ni10Co21V39 | 0.02592499 | -10.4328 | 6.76 | 9.152049 | 373.6782 | 111.2456 | 276.2842 | 205.6445
1050 | 1050 | 9 | 21 | 12 | 25 | 34 | 73.21672 | 0.3092003 | 0.0890744 | 480.3502 | 0 | 0 | 0 |  | Fe_Cr_Ni_Co_V | Fe9Cr21Ni12Co25V34 | 0.02532185 | -10.70797 | 7.059406 | 9.376191 | 385.8129 | 107.3191 | 254.2659 | 198.4665
1051 | 1051 | 13 | 17 | 13 | 28 | 29 | 73.77985 | 0.3091909 | 0.0887163 | 479.599 | 1 | 0 | 0 |  | Fe_Cr_Ni_Co_V | Fe13Cr17Ni13Co28V29 | 0.02454467 | -10.4612 | 7.33 | 9.313968 | 327.7712 | 80.67907 | 224.4336 | 199.6788
1052 | 1052 | 17 | 14 | 14 | 31 | 24 | 74.74439 | 0.3082384 | 0.08609482 | 461.5639 | 1 | 0 | 0 |  | Fe_Cr_Ni_Co_V | Fe17Cr14Ni14Co31V24 | 0.02331169 | -9.7364 | 7.59 | 9.083502 | 258.9442 | 63.74893 | 175.1629 | 168.7096
1053 | 1053 | 23 | 11 | 13 | 34 | 19 | 75.84157 | 0.3068518 | 0.08089001 | 422.5449 | 1 | 1 | 1 | 422.5449 | Fe_Cr_Ni_Co_V | Fe23Cr11Ni13Co34V19 | 0.02166179 | -8.4388 | 7.81 | 8.608717 | 217.3905 | 57.93987 | 112.2955 | 180.5306
1054 | 1054 | 29 | 8 | 12 | 36 | 15 | 76.56654 | 0.306114 | 0.07506577 | 377.3437 | 0 | 1 | 0 |  | Fe_Cr_Ni_Co_V | Fe29Cr8Ni12Co36V15 | 0.01995045 | -7.1524 | 7.99 | 8.046738 | 207.1274 | 50.13617 | 88.95805 | 180.7169
1055 | 1055 | 36 | 6 | 9 | 37 | 12 | 77.32862 | 0.3048125 | 0.06905457 | 331.7056 | 0 | 1 | 0 |  | Fe_Cr_Ni_Co_V | Fe36Cr6Ni9Co37V12 | 0.01838941 | -5.916 | 8.07 | 7.493998 | 223.2178 | 54.16673 | 53.98905 | 187.7048
1056 | 1056 | 3 | 38 | 6 | 10 | 43 | 75.29784 | 0.2999259 | 0.07660835 | 386.9612 | 0 | 0 | 0 |  | Fe_Cr_Ni_Co_V | Fe3Cr38Ni6Co10V43 | 0.0261451 | -7.2524 | 6.17 | 7.399324 | 321.7882 | 158.2413 | 395.3425 | 238.9602
1057 | 1057 | 4 | 34 | 10 | 13 | 38 | 75.73287 | 0.3004238 | 0.08213323 | 432.9884 | 0 | 0 | 0 |  | Fe_Cr_Ni_Co_V | Fe4Cr34Ni10Co13V38 | 0.02583917 | -8.905214 | 6.494949 | 8.453526 | 390.88 | 147.0325 | 350.8568 | 202.8277
1058 | 1058 | 7 | 29 | 14 | 16 | 33 | 75.93545 | 0.3016517 | 0.08629737 | 467.7208 | 0 | 0 | 0 |  | Fe_Cr_Ni_Co_V | Fe7Cr29Ni14Co16V33 | 0.02529814 | -9.977757 | 6.858586 | 9.081926 | 422.6623 | 99.46027 | 340.9372 | 210.019
1059 | 1059 | 10 | 25 | 17 | 19 | 29 | 76.15542 | 0.3025838 | 0.08762426 | 479.5998 | 0 | 0 | 0 |  | Fe_Cr_Ni_Co_V | Fe10Cr25Ni17Co19V29 | 0.02454968 | -10.2892 | 7.16 | 9.314505 | 407.6236 | 81.16123 | 321.1601 | 175.0132
1060 | 1060 | 15 | 20 | 19 | 21 | 25 | 76.09006 | 0.3040509 | 0.08689919 | 472.7442 | 1 | 0 | 0 |  | Fe_Cr_Ni_Co_V | Fe15Cr20Ni19Co21V25 | 0.02369026 | -10.02 | 7.44 | 9.205976 | 327.1498 | 64.12811 | 289.5882 | 181.4465
1061 | 1061 | 20 | 16 | 19 | 24 | 21 | 76.42577 | 0.3044417 | 0.08364745 | 446.6436 | 1 | 0 | 0 |  | Fe_Cr_Ni_Co_V | Fe20Cr16Ni19Co24V21 | 0.02249178 | -9.2296 | 7.67 | 8.924125 | 250.4715 | 62.38331 | 246.1928 | 170.6289
1062 | 1062 | 26 | 12 | 18 | 26 | 17 | 76.7925 | 0.3046028 | 0.07857208 | 405.7769 | 1 | 1 | 1 | 405.7769 | Fe_Cr_Ni_Co_V | Fe26Cr12Ni18Co26V17 | 0.02105916 | -8.114274 | 7.868687 | 8.452319 | 219.4121 | 59.06875 | 191.7798 | 178.6733
1063 | 1063 | 34 | 9 | 17 | 28 | 13 | 77.61499 | 0.3036381 | 0.07160348 | 352.264 | 0 | 1 | 0 |  | Fe_Cr_Ni_Co_V | Fe34Cr9Ni17Co28V13 | 0.01896038 | -6.624841 | 8.049505 | 7.819902 | 222.0004 | 48.62495 | 130.8329 | 177.223
1064 | 1064 | 43 | 6 | 12 | 28 | 11 | 77.73621 | 0.3034659 | 0.06672433 | 314.2358 | 0 | 1 | 0 |  | Fe_Cr_Ni_Co_V | Fe43Cr6Ni12Co28V11 | 0.01795864 | -5.5204 | 8.07 | 7.190967 | 236.3175 | 72.59878 | 78.37032 | 173.8138
1065 | 1065 | 3 | 45 | 9 | 8 | 35 | 80.43119 | 0.2884463 | 0.07560291 | 396.171 | 0 | 0 | 0 |  | Fe_Cr_Ni_Co_V | Fe3Cr45Ni9Co8V35 | 0.02535821 | -7.1852 | 6.31 | 7.570337 | 381.1194 | 142.6032 | 482.9028 | 193.7962
1066 | 1066 | 5 | 39 | 14 | 10 | 31 | 79.91846 | 0.2912831 | 0.08078929 | 437.0395 | 0 | 0 | 0 |  | Fe_Cr_Ni_Co_V | Fe5Cr39Ni14Co10V31 | 0.02486624 | -8.742781 | 6.656566 | 8.565037 | 416.7747 | 99.71232 | 466.1838 | 188.6859
1067 | 1067 | 8 | 33 | 19 | 12 | 27 | 79.40989 | 0.2941817 | 0.08504423 | 469.8609 | 0 | 0 | 0 |  | Fe_Cr_Ni_Co_V | Fe8Cr33Ni19Co12V27 | 0.0241166 | -9.672891 | 7.020202 | 9.128989 | 433.6444 | 89.47783 | 454.4863 | 157.6015
1068 | 1068 | 12 | 28 | 22 | 14 | 24 | 78.92531 | 0.2966381 | 0.08564951 | 472.7927 | 0 | 0 | 0 |  | Fe_Cr_Ni_Co_V | Fe12Cr28Ni22Co14V24 | 0.02334425 | -9.792 | 7.3 | 9.243376 | 394.4615 | 67.44225 | 443.7715 | 161.8238
1069 | 1069 | 17 | 23 | 24 | 16 | 20 | 78.88211 | 0.2981003 | 0.08304973 | 450.1804 | 1 | 0 | 0 |  | Fe_Cr_Ni_Co_V | Fe17Cr23Ni24Co16V20 | 0.02209719 | -9.294 | 7.58 | 9.105493 | 300.371 | 73.2914 | 404.5844 | 163.9621
1070 | 1070 | 22 | 18 | 25 | 18 | 17 | 78.47591 | 0.3001575 | 0.07951281 | 418.8737 | 1 | 1 | 1 | 418.8737 | Fe_Cr_Ni_Co_V | Fe22Cr18Ni25Co18V17 | 0.02094919 | -8.6008 | 7.81 | 8.795453 | 231.939 | 62.59133 | 359.3134 | 171.8653
1071 | 1071 | 30 | 13 | 24 | 20 | 13 | 78.59337 | 0.3009927 | 0.07249662 | 361.8117 | 1 | 1 | 1 | 361.8117 | Fe_Cr_Ni_Co_V | Fe30Cr13Ni24Co20V13 | 0.01902129 | -7.1912 | 8.03 | 8.170679 | 206.9959 | 58.55961 | 266.3386 | 175.2843
1072 | 1072 | 38 | 9 | 22 | 20 | 11 | 78.27598 | 0.3021545 | 0.06778625 | 323.4978 | 0 | 1 | 0 |  | Fe_Cr_Ni_Co_V | Fe38Cr9Ni22Co20V11 | 0.01792173 | -6.176 | 8.13 | 7.560423 | 213.3323 | 64.36164 | 166.4531 | 152.277
1073 | 1073 | 50 | 6 | 16 | 20 | 8 | 78.91326 | 0.3008621 | 0.05937138 | 261.3374 | 0 | 1 | 0 |  | Fe_Cr_Ni_Co_V | Fe50Cr6Ni16Co20V8 | 0.01583002 | -4.5968 | 8.16 | 6.720119 | 239.7661 | 79.32681 | 93.0332 | 126.2814
1074 | 1074 | 3 | 50 | 14 | 7 | 25 | 85.94364 | 0.2770566 | 0.07408986 | 400.2739 | 0 | 0 | 0 |  | Fe_Cr_Ni_Co_V | Fe3Cr50Ni14Co7V25 | 0.02328703 | -7.480869 | 6.585859 | 8.198636 | 413.4101 | 123.686 | 585.3895 | 181.4546
1075 | 1075 | 6 | 42 | 21 | 8 | 23 | 83.86439 | 0.2836277 | 0.08114132 | 451.9858 | 0 | 0 | 0 |  | Fe_Cr_Ni_Co_V | Fe6Cr42Ni21Co8V23 | 0.02279439 | -8.8952 | 6.97 | 9.002222 | 430.7797 | 98.24865 | 545.7581 | 164.1537
1076 | 1076 | 9 | 36 | 26 | 9 | 20 | 82.97459 | 0.2871929 | 0.08238521 | 459.094 | 0 | 0 | 0 |  | Fe_Cr_Ni_Co_V | Fe9Cr36Ni26Co9V20 | 0.0218655 | -9.3204 | 7.29 | 9.305375 | 387.0841 | 91.389 | 542.4229 | 147.5259
1077 | 1077 | 13 | 29 | 28 | 11 | 18 | 81.47436 | 0.2918673 | 0.08139094 | 445.0623 | 1 | 0 | 0 |  | Fe_Cr_Ni_Co_V | Fe13Cr29Ni28Co11V18 | 0.02126308 | -9.278237 | 7.545455 | 9.285241 | 315.4009 | 78.47995 | 497.7342 | 146.919
1078 | 1078 | 18 | 24 | 30 | 12 | 16 | 80.61866 | 0.294829 | 0.07908804 | 422.3521 | 1 | 0 | 0 |  | Fe_Cr_Ni_Co_V | Fe18Cr24Ni30Co12V16 | 0.02040672 | -8.8128 | 7.76 | 9.053176 | 250.1563 | 66.17401 | 463.83 | 163.2334
1079 | 1079 | 25 | 18 | 31 | 14 | 13 | 79.9169 | 0.2976494 | 0.07386241 | 376.5631 | 1 | 1 | 1 | 376.5631 | Fe_Cr_Ni_Co_V | Fe25Cr18Ni31Co14V13 | 0.01887203 | -7.767474 | 8.009901 | 8.563069 | 202.0789 | 55.00811 | 411.2696 | 187.5505
1080 | 1080 | 32 | 13 | 30 | 15 | 10 | 79.61942 | 0.2992021 | 0.06688769 | 319.9494 | 1 | 1 | 1 | 319.9494 | Fe_Cr_Ni_Co_V | Fe32Cr13Ni30Co15V10 | 0.01712606 | -6.5304 | 8.19 | 7.947327 | 194.1584 | 61.17361 | 331.5362 | 175.2959
1081 | 1081 | 42 | 8 | 26 | 15 | 8 | 79.06555 | 0.3008169 | 0.06065554 | 270.9067 | 1 | 1 | 1 | 270.9067 | Fe_Cr_Ni_Co_V | Fe42Cr8Ni26Co15V8 | 0.01580232 | -5.3015 | 8.272727 | 7.155338 | 199.9204 | 64.44133 | 197.151 | 172.614
1082 | 1082 | 55 | 5 | 19 | 15 | 6 | 79.36248 | 0.300033 | 0.0533132 | 218.5998 | 0 | 1 | 0 |  | Fe_Cr_Ni_Co_V | Fe55Cr5Ni19Co15V6 | 0.01402257 | -3.9348 | 8.25 | 6.301587 | 199.3153 | 69.30842 | 97.69243 | 133.3651
1083 | 1083 | 3 | 52 | 21 | 7 | 17 | 89.68487 | 0.2703959 | 0.0739537 | 407.7917 | 0 | 0 | 0 |  | Fe_Cr_Ni_Co_V | Fe3Cr52Ni21Co7V17 | 0.02029539 | -7.848 | 6.94 | 8.954887 | 346.2397 | 128.6807 | 619.3859 | 170.6379
1084 | 1084 | 6 | 43 | 28 | 7 | 16 | 86.86792 | 0.2783882 | 0.07793894 | 433.25 | 0 | 0 | 0 |  | Fe_Cr_Ni_Co_V | Fe6Cr43Ni28Co7V16 | 0.02000472 | -8.7792 | 7.29 | 9.393615 | 333.1682 | 102.2792 | 596.8863 | 139.4017
1085 | 1085 | 9 | 36 | 33 | 7 | 15 | 84.79606 | 0.2843103 | 0.07846107 | 430.9656 | 1 | 0 | 0 |  | Fe_Cr_Ni_Co_V | Fe9Cr36Ni33Co7V15 | 0.01964825 | -9.084 | 7.56 | 9.475759 | 291.4472 | 85.75035 | 564.8271 | 126.0432
1086 | 1086 | 14 | 30 | 36 | 8 | 13 | 83.54659 | 0.288347 | 0.076017 | 405.7886 | 1 | 0 | 0 |  | Fe_Cr_Ni_Co_V | Fe14Cr30Ni36Co8V13 | 0.01861969 | -8.624253 | 7.811881 | 9.280561 | 220.2752 | 58.69915 | 534.2711 | 131.1035
1087 | 1087 | 19 | 24 | 38 | 9 | 11 | 82.37484 | 0.2920853 | 0.07209429 | 369.2112 | 1 | 1 | 1 | 369.2112 | Fe_Cr_Ni_Co_V | Fe19Cr24Ni38Co9V11 | 0.01749602 | -7.928634 | 8.039604 | 8.931769 | 191.9464 | 59.05732 | 481.3063 | 149.7739
1088 | 1088 | 25 | 18 | 38 | 10 | 9 | 81.30075 | 0.2954215 | 0.06654514 | 321.4081 | 1 | 1 | 1 | 321.4081 | Fe_Cr_Ni_Co_V | Fe25Cr18Ni38Co10V9 | 0.01625595 | -6.9692 | 8.23 | 8.401786 | 182.0841 | 58.44492 | 443.7562 | 161.0641
1089 | 1089 | 33 | 12 | 37 | 11 | 7 | 80.26923 | 0.2985513 | 0.05971 | 266.5525 | 1 | 1 | 1 | 266.5525 | Fe_Cr_Ni_Co_V | Fe33Cr12Ni37Co11V7 | 0.01470103 | -5.7448 | 8.4 | 7.65441 | 174.3919 | 46.34589 | 329.5303 | 160.001
1090 | 1090 | 44 | 7 | 32 | 12 | 5 | 79.7746 | 0.3000138 | 0.05156427 | 207.2054 | 1 | 1 | 1 | 207.2054 | Fe_Cr_Ni_Co_V | Fe44Cr7Ni32Co12V5 | 0.01279878 | -4.3544 | 8.47 | 6.764614 | 180.1781 | 55.65681 | 165.0802 | 136.5258
1091 | 1091 | 57 | 4 | 23 | 12 | 4 | 79.72787 | 0.299682 | 0.04609179 | 170.5126 | 0 | 1 | 0 |  | Fe_Cr_Ni_Co_V | Fe57Cr4Ni23Co12V4 | 0.01171123 | -3.3304 | 8.38 | 5.975784 | 177.3014 | 58.56122 | 87.71339 | 156.4544
1092 | 1092 | 6 | 42 | 37 | 5 | 10 | 88.78892 | 0.2758354 | 0.07146167 | 382.8259 | 1 | 0 | 0 |  | Fe_Cr_Ni_Co_V | Fe6Cr42Ni37Co5V10 | 0.01651666 | -8.4256 | 7.65 | 9.643651 | 238.6648 | 110.5036 | 585.7175 | 121.7505
1093 | 1093 | 9 | 35 | 41 | 5 | 10 | 86.29088 | 0.282422 | 0.07205812 | 380.5692 | 1 | 0 | 0 |  | Fe_Cr_Ni_Co_V | Fe9Cr35Ni41Co5V10 | 0.01663462 | -8.5012 | 7.87 | 9.538868 | 215.9563 | 85.2289 | 543.5001 | 107.027
1094 | 1094 | 13 | 28 | 44 | 6 | 9 | 84.28109 | 0.288075 | 0.06976139 | 355.4427 | 1 | 1 | 1 | 355.4427 | Fe_Cr_Ni_Co_V | Fe13Cr28Ni44Co6V9 | 0.01600753 | -8.0356 | 8.11 | 9.236341 | 199.2671 | 87.49883 | 515.1434 | 112.123
1095 | 1095 | 18 | 22 | 45 | 7 | 8 | 82.70187 | 0.2924734 | 0.06629686 | 322.9158 | 1 | 1 | 1 | 322.9158 | Fe_Cr_Ni_Co_V | Fe18Cr22Ni45Co7V8 | 0.0153179 | -7.3248 | 8.29 | 8.784077 | 173.4162 | 63.97743 | 481.2149 | 139.7349
1096 | 1096 | 25 | 16 | 45 | 8 | 6 | 81.61215 | 0.2958314 | 0.0588338 | 262.7962 | 1 | 1 | 1 | 262.7962 | Fe_Cr_Ni_Co_V | Fe25Cr16Ni45Co8V6 | 0.01360235 | -6.0704 | 8.48 | 8.086408 | 156.2917 | 46.59163 | 414.094 | 153.0114
1097 | 1097 | 32 | 11 | 43 | 9 | 5 | 80.51754 | 0.2987604 | 0.05366302 | 222.9947 | 1 | 1 | 1 | 222.9947 | Fe_Cr_Ni_Co_V | Fe32Cr11Ni43Co9V5 | 0.01263859 | -5.1316 | 8.58 | 7.418895 | 151.6823 | 38.29803 | 297.2648 | 137.883
1098 | 1098 | 43 | 6 | 38 | 11 | 3 | 80.01965 | 0.3002886 | 0.04372178 | 155.8655 | 1 | 1 | 1 | 155.8655 | Fe_Cr_Ni_Co_V | Fe43Cr6Ni38Co11V3 | 0.01011429 | -3.651407 | 8.653465 | 6.460728 | 158.8801 | 41.75472 | 134.7612 | 106.7227
1099 | 1099 | 9 | 32 | 50 | 3 | 6 | 86.66149 | 0.2832048 | 0.06424993 | 316.9554 | 1 | 1 | 1 | 316.9554 | Fe_Cr_Ni_Co_V | Fe9Cr32Ni50Co3V6 | 0.01328772 | -7.6852 | 8.21 | 9.420722 | 183.5862 | 80.95574 | 531.8146 | 67.02803
1100 | 1100 | 13 | 25 | 52 | 4 | 6 | 84.23773 | 0.2894929 | 0.0629496 | 300.2781 | 1 | 1 | 1 | 300.2781 | Fe_Cr_Ni_Co_V | Fe13Cr25Ni52Co4V6 | 0.01338718 | -7.2108 | 8.4 | 8.9861 | 160.8155 | 53.50221 | 496.1187 | 93.93894
1101 | 1101 | 18 | 19 | 53 | 5 | 5 | 82.6462 | 0.2939034 | 0.05793139 | 258.0256 | 1 | 1 | 1 | 258.0256 | Fe_Cr_Ni_Co_V | Fe18Cr19Ni53Co5V5 | 0.01241901 | -6.2836 | 8.58 | 8.392854 | 146.9721 | 38.37975 | 409.1264 | 128.7184
1102 | 1102 | 23 | 13 | 53 | 6 | 4 | 81.10425 | 0.2981377 | 0.05178241 | 210.543 | 1 | 1 | 1 | 210.543 | Fe_Cr_Ni_Co_V | Fe23Cr13Ni53Co6V4 | 0.01135394 | -5.26885 | 8.747475 | 7.666128 | 135.7297 | 29.09679 | 282.7595 | 106.0499
1103 | 1103 | 30 | 8 | 50 | 8 | 4 | 79.61277 | 0.3017474 | 0.04941579 | 191.6125 | 1 | 1 | 1 | 191.6125 | Fe_Cr_Ni_Co_V | Fe30Cr8Ni50Co8V4 | 0.01140176 | -4.5952 | 8.8 | 6.988562 | 133.5226 | 26.00331 | 198.8071 | 108.0277
1104 | 1104 | 5 | 12 | 33 | 3 | 47 | 64.91648 | 0.3277508 | 0.1015213 | 533.8215 | 0 | 0 | 0 |  | Fe_Cr_Ni_Co_V | Fe5Cr12Ni33Co3V47 | 0.02715425 | -14.3944 | 7.04 | 9.471536 | 266.4951 | 158.0685 | 297.8813 | 225.0074
1105 | 1105 | 5 | 11 | 39 | 5 | 40 | 66.79758 | 0.3247826 | 0.104221 | 567.6112 | 0 | 0 | 0 |  | Fe_Cr_Ni_Co_V | Fe5Cr11Ni39Co5V40 | 0.02673719 | -14.7412 | 7.41 | 9.721625 | 294.3495 | 154.0432 | 256.8241 | 166.5386
1106 | 1106 | 4 | 10 | 44 | 7 | 34 | 68.29954 | 0.3226071 | 0.1049407 | 582.4007 | 1 | 1 | 1 | 582.4007 | Fe_Cr_Ni_Co_V | Fe4Cr10Ni44Co7V34 | 0.02594445 | -14.55851 | 7.727273 | 9.770345 | 323.4038 | 185.7352 | 238.8927 | 152.3198
1107 | 1107 | 4 | 9 | 49 | 11 | 27 | 70.45908 | 0.3193155 | 0.1007274 | 559.3771 | 1 | 1 | 1 | 559.3771 | Fe_Cr_Ni_Co_V | Fe4Cr9Ni49Co11V27 | 0.02431073 | -13.2676 | 8.1 | 9.499474 | 264.0138 | 100.1326 | 227.1665 | 142.7984
1108 | 1108 | 3 | 7 | 53 | 14 | 22 | 71.43624 | 0.318513 | 0.09573119 | 521.7491 | 1 | 1 | 1 | 521.7491 | Fe_Cr_Ni_Co_V | Fe3Cr7Ni53Co14V22 | 0.02278659 | -12.0151 | 8.40404 | 9.068435 | 190.2489 | 67.76427 | 184.2465 | 140.447
1109 | 1109 | 6 | 19 | 21 | 3 | 51 | 66.14982 | 0.3229032 | 0.09081386 | 456.6262 | 0 | 0 | 0 |  | Fe_Cr_Ni_Co_V | Fe6Cr19Ni21Co3V51 | 0.02699946 | -11.562 | 6.54 | 8.534635 | 272.4753 | 206.904 | 338.3555 | 241.7565
1110 | 1110 | 7 | 17 | 27 | 5 | 44 | 67.74123 | 0.3206738 | 0.09612988 | 507.6247 | 0 | 0 | 0 |  | Fe_Cr_Ni_Co_V | Fe7Cr17Ni27Co5V44 | 0.02696903 | -12.8804 | 6.93 | 9.197282 | 307.8831 | 176.6774 | 306.5972 | 186.0751
1111 | 1111 | 8 | 16 | 32 | 7 | 38 | 69.4786 | 0.317951 | 0.09771925 | 530.5311 | 0 | 0 | 0 |  | Fe_Cr_Ni_Co_V | Fe8Cr16Ni32Co7V38 | 0.02644037 | -13.20812 | 7.257426 | 9.480166 | 319.8309 | 117.6413 | 309.0269 | 167.0023
1112 | 1112 | 8 | 14 | 36 | 10 | 32 | 70.77638 | 0.3163749 | 0.09834325 | 542.2833 | 1 | 0 | 0 |  | Fe_Cr_Ni_Co_V | Fe8Cr14Ni36Co10V32 | 0.02551739 | -13.104 | 7.58 | 9.591663 | 341.4467 | 119.576 | 295.4129 | 142.3866
1113 | 1113 | 9 | 11 | 40 | 14 | 26 | 71.9092 | 0.3154497 | 0.09591393 | 527.173 | 1 | 1 | 1 | 527.173 | Fe_Cr_Ni_Co_V | Fe9Cr11Ni40Co14V26 | 0.02408635 | -12.2668 | 7.94 | 9.386693 | 269.8269 | 83.26798 | 275.1874 | 151.1392
1114 | 1114 | 8 | 9 | 44 | 18 | 21 | 72.98664 | 0.3145083 | 0.09150505 | 494.785 | 1 | 1 | 1 | 494.785 | Fe_Cr_Ni_Co_V | Fe8Cr9Ni44Co18V21 | 0.02237944 | -11.1272 | 8.25 | 9.042124 | 186.7121 | 56.82015 | 229.5793 | 153.1797
1115 | 1115 | 7 | 7 | 46 | 23 | 16 | 74.11531 | 0.3134615 | 0.08427847 | 438.9293 | 1 | 1 | 1 | 438.9293 | Fe_Cr_Ni_Co_V | Fe7Cr7Ni46Co23V16 | 0.02023013 | -9.452097 | 8.535354 | 8.446281 | 130.5464 | 30.7252 | 167.3596 | 147.9622
1116 | 1116 | 4 | 29 | 12 | 3 | 52 | 69.12803 | 0.3141576 | 0.07983153 | 386.5222 | 0 | 0 | 0 |  | Fe_Cr_Ni_Co_V | Fe4Cr29Ni12Co3V52 | 0.02662197 | -8.3584 | 6.13 | 7.241547 | 248.2741 | 162.0137 | 395.0863 | 247.3931
1117 | 1117 | 8 | 27 | 16 | 4 | 46 | 70.6235 | 0.3118984 | 0.08516416 | 434.652 | 0 | 0 | 0 |  | Fe_Cr_Ni_Co_V | Fe8Cr27Ni16Co4V46 | 0.02688881 | -9.74179 | 6.455446 | 8.033847 | 295.9871 | 177.0985 | 361.1758 | 209.5816
1118 | 1118 | 10 | 24 | 21 | 6 | 39 | 71.96967 | 0.31032 | 0.09002434 | 480.0577 | 0 | 0 | 0 |  | Fe_Cr_Ni_Co_V | Fe10Cr24Ni21Co6V39 | 0.02654327 | -10.9776 | 6.83 | 8.777243 | 354.0016 | 133.9523 | 366.9078 | 174.1643
1119 | 1119 | 12 | 21 | 25 | 9 | 34 | 72.80894 | 0.3098488 | 0.09149918 | 496.621 | 0 | 0 | 0 |  | Fe_Cr_Ni_Co_V | Fe12Cr21Ni25Co9V34 | 0.02585993 | -11.47299 | 7.158416 | 9.153999 | 376.1294 | 98.33855 | 346.8701 | 155.9154
1120 | 1120 | 13 | 17 | 28 | 13 | 29 | 73.23508 | 0.3104035 | 0.09194987 | 502.0701 | 1 | 0 | 0 |  | Fe_Cr_Ni_Co_V | Fe13Cr17Ni28Co13V29 | 0.02491222 | -11.5412 | 7.48 | 9.313968 | 364.9765 | 71.26147 | 342.502 | 166.3056
1121 | 1121 | 14 | 14 | 31 | 17 | 24 | 74.06576 | 0.3100121 | 0.08967979 | 486.4566 | 1 | 1 | 1 | 486.4566 | Fe_Cr_Ni_Co_V | Fe14Cr14Ni31Co17V24 | 0.02352458 | -10.968 | 7.79 | 9.219544 | 272.4292 | 53.45552 | 293.591 | 158.8756
1122 | 1122 | 13 | 11 | 34 | 23 | 19 | 74.88319 | 0.3098819 | 0.08528902 | 452.7854 | 1 | 1 | 1 | 452.7854 | Fe_Cr_Ni_Co_V | Fe13Cr11Ni34Co23V19 | 0.02160684 | -9.9396 | 8.12 | 8.928046 | 183.3473 | 41.15413 | 214.9097 | 169.4984
1123 | 1123 | 12 | 8 | 36 | 29 | 15 | 75.36647 | 0.3103259 | 0.0798061 | 408.7701 | 1 | 1 | 1 | 408.7701 | Fe_Cr_Ni_Co_V | Fe12Cr8Ni36Co29V15 | 0.01966571 | -8.6248 | 8.4 | 8.388087 | 136.2702 | 26.83347 | 130.3605 | 154.2
1124 | 1124 | 9 | 6 | 37 | 36 | 12 | 75.7998 | 0.3106877 | 0.07415459 | 364.4181 | 1 | 1 | 1 | 364.4181 | Fe_Cr_Ni_Co_V | Fe9Cr6Ni37Co36V12 | 0.01782517 | -7.3608 | 8.62 | 7.794229 | 124.3347 | 22.87069 | 69.40159 | 149.3444
1125 | 1125 | 6 | 38 | 10 | 3 | 43 | 75.20992 | 0.2998533 | 0.07739774 | 391.7307 | 0 | 0 | 0 |  | Fe_Cr_Ni_Co_V | Fe6Cr38Ni10Co3V43 | 0.02650857 | -7.2408 | 6.18 | 6.910861 | 299.6724 | 173.4088 | 464.3526 | 198.1156
1126 | 1126 | 10 | 34 | 13 | 4 | 38 | 75.73102 | 0.299876 | 0.08290254 | 437.3642 | 0 | 0 | 0 |  | Fe_Cr_Ni_Co_V | Fe10Cr34Ni13Co4V38 | 0.02634618 | -8.383634 | 6.464646 | 7.68341 | 313.53 | 114.3337 | 419.1689 | 194.6635
1127 | 1127 | 14 | 29 | 16 | 7 | 33 | 75.98627 | 0.3008894 | 0.0863209 | 466.5798 | 0 | 0 | 0 |  | Fe_Cr_Ni_Co_V | Fe14Cr29Ni16Co7V33 | 0.025784 | -9.345169 | 6.808081 | 8.38688 | 370.7599 | 102.0161 | 438.0083 | 193.8353
1128 | 1128 | 17 | 25 | 19 | 10 | 29 | 76.205 | 0.3018266 | 0.08742935 | 476.7593 | 0 | 0 | 0 |  | Fe_Cr_Ni_Co_V | Fe17Cr25Ni19Co10V29 | 0.02498353 | -9.778 | 7.11 | 8.760708 | 395.7411 | 79.8474 | 419.3504 | 153.9343
1129 | 1129 | 19 | 20 | 21 | 15 | 25 | 76.08711 | 0.3036861 | 0.08701923 | 472.817 | 0 | 0 | 0 |  | Fe_Cr_Ni_Co_V | Fe19Cr20Ni21Co15V25 | 0.0239316 | -9.8512 | 7.42 | 8.954887 | 354.2412 | 68.1556 | 383.7173 | 169.7142
1130 | 1130 | 19 | 16 | 24 | 20 | 21 | 76.22402 | 0.304978 | 0.08471406 | 454.1218 | 1 | 1 | 1 | 454.1218 | Fe_Cr_Ni_Co_V | Fe19Cr16Ni24Co20V21 | 0.0225411 | -9.5924 | 7.73 | 8.972736 | 264.0491 | 59.14746 | 307.9716 | 168.1981
1131 | 1131 | 18 | 12 | 26 | 26 | 17 | 76.35103 | 0.3063278 | 0.08049214 | 419.6055 | 1 | 1 | 1 | 419.6055 | Fe_Cr_Ni_Co_V | Fe18Cr12Ni26Co26V17 | 0.02086888 | -8.875013 | 8.030303 | 8.741898 | 193.9606 | 47.17445 | 181.5299 | 170.4998
1132 | 1132 | 17 | 9 | 28 | 34 | 13 | 76.91587 | 0.3067588 | 0.07405511 | 369.2146 | 1 | 1 | 1 | 369.2146 | Fe_Cr_Ni_Co_V | Fe17Cr9Ni28Co34V13 | 0.01852935 | -7.525537 | 8.326733 | 8.214839 | 156.6655 | 32.00877 | 99.30861 | 157.8159
1133 | 1133 | 12 | 6 | 28 | 43 | 11 | 76.59668 | 0.3088894 | 0.07027383 | 337.6939 | 1 | 1 | 1 | 337.6939 | Fe_Cr_Ni_Co_V | Fe12Cr6Ni28Co43V11 | 0.01716474 | -6.676 | 8.54 | 7.670724 | 144.6857 | 44.24198 | 44.60229 | 172.8218
1134 | 1134 | 9 | 45 | 8 | 3 | 35 | 80.56179 | 0.2875847 | 0.0743928 | 385.9512 | 0 | 0 | 0 |  | Fe_Cr_Ni_Co_V | Fe9Cr45Ni8Co3V35 | 0.02571613 | -6.2004 | 6.24 | 6.587109 | 322.1891 | 139.3186 | 531.2634 | 195.8462
1135 | 1135 | 14 | 39 | 10 | 5 | 31 | 80.20913 | 0.2897741 | 0.07859987 | 418.994 | 0 | 0 | 0 |  | Fe_Cr_Ni_Co_V | Fe14Cr39Ni10Co5V31 | 0.02529537 | -7.187838 | 6.525253 | 7.41582 | 347.0116 | 108.904 | 504.0389 | 193.3116
1136 | 1136 | 19 | 33 | 12 | 8 | 27 | 79.84617 | 0.2921608 | 0.0805527 | 433.9898 | 0 | 0 | 0 |  | Fe_Cr_Ni_Co_V | Fe19Cr33Ni12Co8V27 | 0.02454079 | -7.873482 | 6.838384 | 8.030144 | 379.5811 | 98.85129 | 511.0632 | 157.0471
1137 | 1137 | 22 | 28 | 14 | 12 | 24 | 79.38145 | 0.2946826 | 0.08091307 | 435.6288 | 0 | 0 | 0 |  | Fe_Cr_Ni_Co_V | Fe22Cr28Ni14Co12V24 | 0.02366098 | -8.2816 | 7.12 | 8.440379 | 378.6835 | 92.81878 | 467.9923 | 158.4048
1138 | 1138 | 24 | 23 | 16 | 17 | 20 | 79.29207 | 0.2965336 | 0.07948029 | 423.3206 | 0 | 0 | 0 |  | Fe_Cr_Ni_Co_V | Fe24Cr23Ni16Co17V20 | 0.02225423 | -8.2672 | 7.43 | 8.660254 | 291.4127 | 80.30782 | 411.9899 | 167.5416
1139 | 1139 | 25 | 18 | 18 | 22 | 17 | 78.78549 | 0.2991956 | 0.07744885 | 404.5719 | 1 | 1 | 1 | 404.5719 | Fe_Cr_Ni_Co_V | Fe25Cr18Ni18Co22V17 | 0.02095624 | -8.0332 | 7.71 | 8.645808 | 244.3478 | 65.98441 | 260.1884 | 169.9498
1140 | 1140 | 24 | 13 | 20 | 30 | 13 | 78.64247 | 0.3014647 | 0.07237249 | 362.6567 | 1 | 1 | 1 | 362.6567 | Fe_Cr_Ni_Co_V | Fe24Cr13Ni20Co30V13 | 0.01877381 | -7.2136 | 8.05 | 8.380931 | 199.5972 | 46.6399 | 140.0593 | 182.4554
1141 | 1141 | 22 | 9 | 20 | 38 | 11 | 78.08013 | 0.3041176 | 0.068799 | 331.8753 | 1 | 1 | 1 | 331.8753 | Fe_Cr_Ni_Co_V | Fe22Cr9Ni20Co38V11 | 0.0174222 | -6.4984 | 8.27 | 7.972453 | 184.4119 | 48.87231 | 63.78959 | 163.1705
1142 | 1142 | 16 | 6 | 20 | 50 | 8 | 78.19014 | 0.3057131 | 0.06146471 | 275.5358 | 1 | 1 | 1 | 275.5358 | Fe_Cr_Ni_Co_V | Fe16Cr6Ni20Co50V8 | 0.01499081 | -5.2192 | 8.54 | 7.255343 | 170.7183 | 75.02543 | -11.61513 | 203.4548
1143 | 1143 | 14 | 50 | 7 | 3 | 25 | 86.35519 | 0.2750413 | 0.07110211 | 375.4887 | 0 | 0 | 0 |  | Fe_Cr_Ni_Co_V | Fe14Cr50Ni7Co3V25 | 0.02370771 | -5.361902 | 6.40404 | 6.538405 | 299.0315 | 110.2207 | 629.0634 | 160.7263
1144 | 1144 | 21 | 42 | 8 | 6 | 23 | 84.55787 | 0.2806256 | 0.07388805 | 393.3248 | 0 | 0 | 0 |  | Fe_Cr_Ni_Co_V | Fe21Cr42Ni8Co6V23 | 0.02324841 | -6.1044 | 6.69 | 7.279423 | 320.998 | 116.967 | 595.273 | 158.7386
1145 | 1145 | 26 | 36 | 9 | 9 | 20 | 83.85235 | 0.2835987 | 0.07436231 | 394.862 | 0 | 0 | 0 |  | Fe_Cr_Ni_Co_V | Fe26Cr36Ni9Co9V20 | 0.02229592 | -6.4168 | 6.95 | 7.717513 | 306.7013 | 105.7979 | 557.0615 | 163.1164
1146 | 1146 | 28 | 29 | 11 | 13 | 18 | 82.34218 | 0.2884924 | 0.07528245 | 397.5268 | 0 | 0 | 0 |  | Fe_Cr_Ni_Co_V | Fe28Cr29Ni11Co13V18 | 0.02159208 | -6.915621 | 7.222222 | 8.143695 | 289.8402 | 107.4103 | 493.0203 | 148.1126
1147 | 1147 | 30 | 24 | 12 | 18 | 16 | 81.47555 | 0.2917955 | 0.07402378 | 384.5822 | 0 | 0 | 0 |  | Fe_Cr_Ni_Co_V | Fe30Cr24Ni12Co18V16 | 0.0205872 | -6.936 | 7.46 | 8.306624 | 261.3325 | 93.44431 | 398.1216 | 175.8437
1148 | 1148 | 31 | 18 | 14 | 25 | 13 | 80.6411 | 0.2955028 | 0.07074044 | 355.3098 | 0 | 1 | 0 |  | Fe_Cr_Ni_Co_V | Fe31Cr18Ni14Co25V13 | 0.01886311 | -6.618959 | 7.782178 | 8.287312 | 234.9376 | 59.91655 | 221.5367 | 179.6941
1149 | 1149 | 30 | 13 | 15 | 32 | 10 | 80.15046 | 0.2982528 | 0.06566027 | 313.4986 | 0 | 1 | 0 |  | Fe_Cr_Ni_Co_V | Fe30Cr13Ni15Co32V10 | 0.01693403 | -5.9276 | 8.06 | 8.014986 | 215.5775 | 45.47389 | 102.2503 | 202.3161
1150 | 1150 | 26 | 8 | 15 | 42 | 8 | 79.21661 | 0.3020648 | 0.0608892 | 273.9763 | 0 | 1 | 0 |  | Fe_Cr_Ni_Co_V | Fe26Cr8Ni15Co42V8 | 0.01533167 | -5.188042 | 8.323232 | 7.522371 | 193.2973 | 61.22959 | 2.601293 | 184.3712
1151 | 1151 | 19 | 5 | 15 | 55 | 6 | 78.916 | 0.3045041 | 0.0544114 | 226.1148 | 0 | 1 | 0 |  | Fe_Cr_Ni_Co_V | Fe19Cr5Ni15Co55V6 | 0.01324679 | -4.1732 | 8.57 | 6.796323 | 173.943 | 86.30752 | 0.7004059 | 255.9255
1152 | 1152 | 21 | 52 | 7 | 3 | 17 | 90.42789 | 0.2669162 | 0.0657678 | 341.1893 | 0 | 0 | 0 |  | Fe_Cr_Ni_Co_V | Fe21Cr52Ni7Co3V17 | 0.02080965 | -4.6976 | 6.62 | 6.647556 | 249.3354 | 114.618 | 706.9319 | 159.2581
1153 | 1153 | 28 | 43 | 7 | 6 | 16 | 87.94162 | 0.273816 | 0.06806038 | 353.4923 | 0 | 0 | 0 |  | Fe_Cr_Ni_Co_V | Fe28Cr43Ni7Co6V16 | 0.02053407 | -5.11 | 6.86 | 7.130217 | 227.5825 | 84.75462 | 664.3185 | 138.6072
1154 | 1154 | 33 | 36 | 7 | 9 | 15 | 86.10082 | 0.2790635 | 0.06884445 | 354.8853 | 0 | 0 | 0 |  | Fe_Cr_Ni_Co_V | Fe33Cr36Ni7Co9V15 | 0.02015146 | -5.3328 | 7.06 | 7.399324 | 226.561 | 95.12617 | 589.9271 | 143.687
1155 | 1155 | 36 | 30 | 8 | 14 | 13 | 84.89853 | 0.2832406 | 0.06756172 | 341.3274 | 0 | 0 | 0 |  | Fe_Cr_Ni_Co_V | Fe36Cr30Ni8Co14V13 | 0.01899465 | -5.488089 | 7.316832 | 7.748118 | 221.3781 | 87.92413 | 494.4779 | 139.0702
1156 | 1156 | 38 | 24 | 9 | 19 | 11 | 83.73341 | 0.2872785 | 0.06541731 | 321.0147 | 0 | 0 | 0 |  | Fe_Cr_Ni_Co_V | Fe38Cr24Ni9Co19V11 | 0.01775441 | -5.417508 | 7.564356 | 7.867394 | 222.5275 | 76.57504 | 380.936 | 169.9598
1157 | 1157 | 38 | 18 | 10 | 25 | 9 | 82.55528 | 0.2914314 | 0.06227796 | 293.4301 | 0 | 1 | 0 |  | Fe_Cr_Ni_Co_V | Fe38Cr18Ni10Co25V9 | 0.0163675 | -5.1768 | 7.82 | 7.833262 | 237.1316 | 68.14926 | 193.3079 | 184.1712
1158 | 1158 | 37 | 12 | 11 | 33 | 7 | 81.31527 | 0.2959096 | 0.05759776 | 255.2631 | 0 | 1 | 0 |  | Fe_Cr_Ni_Co_V | Fe37Cr12Ni11Co33V7 | 0.0146513 | -4.6352 | 8.1 | 7.53326 | 246.0625 | 62.98328 | 66.65552 | 176.4587
1159 | 1159 | 32 | 7 | 12 | 44 | 5 | 80.33821 | 0.2999873 | 0.05068122 | 203.2118 | 0 | 1 | 0 |  | Fe_Cr_Ni_Co_V | Fe32Cr7Ni12Co44V5 | 0.01254577 | -3.828 | 8.39 | 6.974238 | 208.9937 | 65.95697 | 6.947298 | 188.0819
1160 | 1160 | 23 | 4 | 12 | 57 | 4 | 79.5874 | 0.3033225 | 0.04593614 | 169.9259 | 0 | 1 | 0 |  | Fe_Cr_Ni_Co_V | Fe23Cr4Ni12Co57V4 | 0.0111663 | -3.174 | 8.61 | 6.307932 | 179.3249 | 80.07324 | 11.80433 | 307.0294
1161 | 1161 | 37 | 42 | 5 | 6 | 10 | 90.38052 | 0.2691787 | 0.0601854 | 294.4801 | 0 | 0 | 0 |  | Fe_Cr_Ni_Co_V | Fe37Cr42Ni5Co6V10 | 0.01711177 | -3.9176 | 7.02 | 6.796323 | 156.0673 | 51.36724 | 646.0821 | 220.0139
1162 | 1162 | 41 | 35 | 5 | 9 | 10 | 88.07325 | 0.2752988 | 0.06136305 | 298.6138 | 0 | 0 | 0 |  | Fe_Cr_Ni_Co_V | Fe41Cr35Ni5Co9V10 | 0.0171997 | -4.1716 | 7.19 | 7.027802 | 181.7146 | 66.71501 | 572.0344 | 185.3526
1163 | 1163 | 44 | 28 | 6 | 13 | 9 | 86.15113 | 0.2809038 | 0.06053861 | 287.7208 | 0 | 0 | 0 |  | Fe_Cr_Ni_Co_V | Fe44Cr28Ni6Co13V9 | 0.01650094 | -4.34 | 7.42 | 7.263608 | 199.6314 | 72.69632 | 477.433 | 152.8289
1164 | 1164 | 45 | 22 | 7 | 18 | 8 | 84.53471 | 0.285817 | 0.05899331 | 272.2918 | 0 | 0 | 0 |  | Fe_Cr_Ni_Co_V | Fe45Cr22Ni7Co18V8 | 0.01569838 | -4.3952 | 7.64 | 7.399324 | 218.4255 | 74.42153 | 355.236 | 175.4469
1165 | 1165 | 45 | 16 | 8 | 25 | 6 | 83.3185 | 0.2901698 | 0.05413394 | 233.7969 | 0 | 1 | 0 |  | Fe_Cr_Ni_Co_V | Fe45Cr16Ni8Co25V6 | 0.01384603 | -4.0428 | 7.91 | 7.334167 | 246.9101 | 78.52866 | 124.8506 | 176.9765
1166 | 1166 | 43 | 11 | 9 | 32 | 5 | 81.9809 | 0.2945308 | 0.05098431 | 208.9287 | 0 | 1 | 0 |  | Fe_Cr_Ni_Co_V | Fe43Cr11Ni9Co32V5 | 0.01275679 | -3.7556 | 8.13 | 7.123903 | 255.0896 | 70.567 | 61.1547 | 179.549
1167 | 1167 | 38 | 6 | 11 | 43 | 3 | 80.95842 | 0.2987713 | 0.04180963 | 146.0074 | 0 | 1 | 0 |  | Fe_Cr_Ni_Co_V | Fe38Cr6Ni11Co43V3 | 0.01012678 | -2.911871 | 8.435644 | 6.521138 | 211.9131 | 57.54727 | 7.58377 | 193.1636
1168 | 1168 | 50 | 32 | 3 | 9 | 6 | 88.98257 | 0.2739784 | 0.05294545 | 235.2219 | 0 | 0 | 0 |  | Fe_Cr_Ni_Co_V | Fe50Cr32Ni3Co9V6 | 0.01391145 | -3.0952 | 7.33 | 6.575713 | 161.676 | 62.43671 | 470.4073 | 165.215
1169 | 1169 | 52 | 25 | 4 | 13 | 6 | 86.60608 | 0.2804306 | 0.05321535 | 232.7829 | 0 | 0 | 0 |  | Fe_Cr_Ni_Co_V | Fe52Cr25Ni4Co13V6 | 0.01394816 | -3.36 | 7.53 | 6.785278 | 181.7523 | 68.81218 | 415.6416 | 167.7484
1170 | 1170 | 53 | 19 | 5 | 18 | 5 | 84.98389 | 0.2853521 | 0.05036827 | 209.4193 | 0 | 1 | 0 |  | Fe_Cr_Ni_Co_V | Fe53Cr19Ni5Co18V5 | 0.01289404 | -3.3116 | 7.75 | 6.854925 | 196.7745 | 65.66937 | 251.3474 | 162.6241
1171 | 1171 | 53 | 13 | 6 | 23 | 4 | 83.37574 | 0.2902345 | 0.04676777 | 181.8986 | 0 | 1 | 0 |  | Fe_Cr_Ni_Co_V | Fe53Cr13Ni6Co23V4 | 0.01176386 | -3.099276 | 7.969697 | 6.707862 | 220.1775 | 80.49736 | 79.36005 | 165.3786
1172 | 1172 | 50 | 8 | 8 | 30 | 4 | 81.53156 | 0.2956524 | 0.04641504 | 176.6799 | 0 | 1 | 0 |  | Fe_Cr_Ni_Co_V | Fe50Cr8Ni8Co30V4 | 0.01168182 | -3.1312 | 8.18 | 6.575713 | 246.3927 | 70.67221 | 33.00152 | 162.8837
1173 | 1173 | 5 | 12 | 3 | 33 | 47 | 65.97099 | 0.3253176 | 0.0909529 | 461.8125 | 0 | 0 | 0 |  | Fe_Cr_Ni_Co_V | Fe5Cr12Ni3Co33V47 | 0.02604175 | -11.6464 | 6.74 | 9.471536 | 323.8495 | 159.3801 | 212.1764 | 246.0064
1174 | 1174 | 5 | 11 | 5 | 39 | 40 | 68.01123 | 0.3220168 | 0.09294453 | 488.7827 | 0 | 0 | 0 |  | Fe_Cr_Ni_Co_V | Fe5Cr11Ni5Co39V40 | 0.02563713 | -12.0484 | 7.07 | 9.721625 | 323.3226 | 121.0599 | 165.5043 | 225.6543
1175 | 1175 | 4 | 10 | 7 | 44 | 34 | 69.65115 | 0.3195582 | 0.09300548 | 497.7089 | 1 | 0 | 0 |  | Fe_Cr_Ni_Co_V | Fe4Cr10Ni7Co44V34 | 0.02486372 | -11.99143 | 7.353535 | 9.770345 | 291.966 | 136.2922 | 142.4153 | 201.086
1176 | 1176 | 4 | 9 | 11 | 49 | 27 | 71.85615 | 0.3162058 | 0.09060528 | 488.2603 | 1 | 1 | 1 | 488.2603 | Fe_Cr_Ni_Co_V | Fe4Cr9Ni11Co49V27 | 0.02338228 | -11.1548 | 7.72 | 9.499474 | 231.2479 | 82.4791 | 89.33931 | 179.1038
1177 | 1177 | 3 | 7 | 14 | 53 | 22 | 72.90181 | 0.3152775 | 0.08721951 | 464.0498 | 1 | 1 | 1 | 464.0498 | Fe_Cr_Ni_Co_V | Fe3Cr7Ni14Co53V22 | 0.02193438 | -10.23243 | 8.010101 | 9.068435 | 199.6462 | 80.99561 | 37.68238 | 202.638
1178 | 1178 | 6 | 19 | 3 | 21 | 51 | 66.77518 | 0.3214558 | 0.08460148 | 415.252 | 0 | 0 | 0 |  | Fe_Cr_Ni_Co_V | Fe6Cr19Ni3Co21V51 | 0.02628106 | -9.6396 | 6.36 | 8.534635 | 286.774 | 160.8331 | 274.4424 | 253.0319
1179 | 1179 | 7 | 17 | 5 | 27 | 44 | 68.51721 | 0.3188984 | 0.08903701 | 458.806 | 0 | 0 | 0 |  | Fe_Cr_Ni_Co_V | Fe7Cr17Ni5Co27V44 | 0.02620465 | -10.8212 | 6.71 | 9.197282 | 331.366 | 125.4377 | 237.9292 | 219.6457
1180 | 1180 | 8 | 16 | 7 | 32 | 38 | 70.36365 | 0.3159483 | 0.09053873 | 480.3481 | 0 | 0 | 0 |  | Fe_Cr_Ni_Co_V | Fe8Cr16Ni7Co32V38 | 0.0256864 | -11.1691 | 7.009901 | 9.480166 | 336.8673 | 104.8663 | 204.1418 | 213.0406
1181 | 1181 | 8 | 14 | 10 | 36 | 32 | 71.71803 | 0.3142642 | 0.09094138 | 489.8969 | 1 | 0 | 0 |  | Fe_Cr_Ni_Co_V | Fe8Cr14Ni10Co36V32 | 0.02481636 | -11.2528 | 7.32 | 9.591663 | 316.3532 | 96.11902 | 156.1517 | 196.8252
1182 | 1182 | 9 | 11 | 14 | 40 | 26 | 72.86395 | 0.3133297 | 0.08932008 | 481.1307 | 1 | 1 | 1 | 481.1307 | Fe_Cr_Ni_Co_V | Fe9Cr11Ni14Co40V26 | 0.02348406 | -10.7484 | 7.68 | 9.386693 | 238.0175 | 71.12168 | 126.9802 | 182.7636
1183 | 1183 | 8 | 9 | 18 | 44 | 21 | 73.95322 | 0.3123803 | 0.08584622 | 456.3471 | 1 | 1 | 1 | 456.3471 | Fe_Cr_Ni_Co_V | Fe8Cr9Ni18Co44V21 | 0.02185409 | -9.8896 | 7.99 | 9.042124 | 191.5134 | 55.44302 | 91.42381 | 198.4471
1184 | 1184 | 7 | 7 | 23 | 46 | 16 | 74.98944 | 0.3115531 | 0.08007384 | 411.5978 | 1 | 1 | 1 | 411.5978 | Fe_Cr_Ni_Co_V | Fe7Cr7Ni23Co46V16 | 0.01983057 | -8.588511 | 8.30303 | 8.446281 | 160.1082 | 42.88246 | 44.01166 | 168.3186
1185 | 1185 | 4 | 29 | 3 | 12 | 52 | 69.43919 | 0.3134411 | 0.07666082 | 365.653 | 0 | 0 | 0 |  | Fe_Cr_Ni_Co_V | Fe4Cr29Ni3Co12V52 | 0.02625159 | -7.282 | 6.04 | 7.241547 | 282.9806 | 198.4822 | 337.6265 | 253.4047
1186 | 1186 | 8 | 27 | 4 | 16 | 46 | 71.03947 | 0.3109501 | 0.08151442 | 409.9026 | 0 | 0 | 0 |  | Fe_Cr_Ni_Co_V | Fe8Cr27Ni4Co16V46 | 0.02646404 | -8.45721 | 6.336634 | 8.033847 | 309.8477 | 149.342 | 325.0103 | 231.7554
1187 | 1187 | 10 | 24 | 6 | 21 | 39 | 72.50219 | 0.3091181 | 0.08568873 | 449.8022 | 0 | 0 | 0 |  | Fe_Cr_Ni_Co_V | Fe10Cr24Ni6Co21V39 | 0.02607664 | -9.5496 | 6.68 | 8.777243 | 365.8945 | 123.1697 | 288.9437 | 227.6145
1188 | 1188 | 12 | 21 | 9 | 25 | 34 | 73.37798 | 0.3085744 | 0.08753881 | 469.0503 | 0 | 0 | 0 |  | Fe_Cr_Ni_Co_V | Fe12Cr21Ni9Co25V34 | 0.02542413 | -10.1492 | 7 | 9.153999 | 375.0013 | 95.53132 | 263.1139 | 182.7938
1189 | 1189 | 13 | 17 | 13 | 28 | 29 | 73.77985 | 0.3091909 | 0.08830581 | 476.794 | 1 | 0 | 0 |  | Fe_Cr_Ni_Co_V | Fe13Cr17Ni13Co28V29 | 0.02454467 | -10.4612 | 7.33 | 9.313968 | 330.8757 | 79.93574 | 210.295 | 195.5107
1190 | 1190 | 14 | 14 | 17 | 31 | 24 | 74.58015 | 0.3088757 | 0.08662266 | 465.6898 | 1 | 1 | 1 | 465.6898 | Fe_Cr_Ni_Co_V | Fe14Cr14Ni17Co31V24 | 0.02322623 | -10.1168 | 7.65 | 9.219544 | 252.377 | 68.8619 | 167.4372 | 175.9038
1191 | 1191 | 13 | 11 | 23 | 34 | 19 | 75.29253 | 0.3089846 | 0.08305745 | 438.1142 | 1 | 1 | 1 | 438.1142 | Fe_Cr_Ni_Co_V | Fe13Cr11Ni23Co34V19 | 0.02140581 | -9.4028 | 8.01 | 8.928046 | 185.9333 | 55.45231 | 100.7951 | 162.5346
1192 | 1192 | 12 | 8 | 29 | 36 | 15 | 75.62975 | 0.3097523 | 0.07845483 | 400.1526 | 1 | 1 | 1 | 400.1526 | Fe_Cr_Ni_Co_V | Fe12Cr8Ni29Co36V15 | 0.01955572 | -8.356 | 8.33 | 8.388087 | 149.0691 | 32.13681 | 88.16712 | 167.5396
1193 | 1193 | 9 | 6 | 36 | 37 | 12 | 75.83775 | 0.3106054 | 0.07362873 | 360.9882 | 1 | 1 | 1 | 360.9882 | Fe_Cr_Ni_Co_V | Fe9Cr6Ni36Co37V12 | 0.0178112 | -7.3308 | 8.61 | 7.794229 | 128.3297 | 27.71268 | 76.5039 | 155.2053
1194 | 1194 | 6 | 38 | 3 | 10 | 43 | 75.45552 | 0.2993007 | 0.07517092 | 376.38 | 0 | 0 | 0 |  | Fe_Cr_Ni_Co_V | Fe6Cr38Ni3Co10V43 | 0.02626748 | -6.4232 | 6.11 | 6.910861 | 320.3204 | 154.9333 | 417.6353 | 235.7348
1195 | 1195 | 10 | 34 | 4 | 13 | 38 | 76.05292 | 0.2991557 | 0.07949673 | 413.0555 | 0 | 0 | 0 |  | Fe_Cr_Ni_Co_V | Fe10Cr34Ni4Co13V38 | 0.02606614 | -7.413937 | 6.373737 | 7.68341 | 354.64 | 125.466 | 369.4161 | 232.8965
1196 | 1196 | 14 | 29 | 7 | 16 | 33 | 76.31162 | 0.3001653 | 0.08289051 | 441.7714 | 0 | 0 | 0 |  | Fe_Cr_Ni_Co_V | Fe14Cr29Ni7Co16V33 | 0.02553778 | -8.489338 | 6.717172 | 8.38688 | 396.0013 | 112.2513 | 337.8773 | 217.2988
1197 | 1197 | 17 | 25 | 10 | 19 | 29 | 76.53018 | 0.3011064 | 0.08417186 | 453.2744 | 0 | 0 | 0 |  | Fe_Cr_Ni_Co_V | Fe17Cr25Ni10Co19V29 | 0.02476704 | -9.0292 | 7.02 | 8.760708 | 390.9876 | 80.15298 | 330.21 | 202.0728
1198 | 1198 | 19 | 20 | 15 | 21 | 25 | 76.306 | 0.3032032 | 0.0847454 | 456.6594 | 1 | 0 | 0 |  | Fe_Cr_Ni_Co_V | Fe19Cr20Ni15Co21V25 | 0.02380361 | -9.4216 | 7.36 | 8.954887 | 332.1207 | 67.76474 | 290.2227 | 173.5518
1199 | 1199 | 19 | 16 | 20 | 24 | 21 | 76.37146 | 0.3046544 | 0.08342839 | 445.2818 | 1 | 1 | 1 | 445.2818 | Fe_Cr_Ni_Co_V | Fe19Cr16Ni20Co24V21 | 0.02246586 | -9.3508 | 7.69 | 8.972736 | 251.1356 | 64.85713 | 242.5355 | 181.5181
1200 | 1200 | 18 | 12 | 26 | 26 | 17 | 76.35103 | 0.3063278 | 0.08018183 | 417.4412 | 1 | 1 | 1 | 417.4412 | Fe_Cr_Ni_Co_V | Fe18Cr12Ni26Co26V17 | 0.02086888 | -8.875013 | 8.030303 | 8.741898 | 196.3165 | 49.74456 | 192.0359 | 175.5386
1201 | 1201 | 17 | 9 | 34 | 28 | 13 | 76.69204 | 0.3072445 | 0.07477488 | 373.5758 | 1 | 1 | 1 | 373.5758 | Fe_Cr_Ni_Co_V | Fe17Cr9Ni34Co28V13 | 0.01860949 | -7.751397 | 8.386139 | 8.214839 | 147.9649 | 32.52332 | 151.6537 | 168.4036
1202 | 1202 | 12 | 6 | 43 | 28 | 11 | 76.02696 | 0.3101224 | 0.07165361 | 345.3408 | 1 | 1 | 1 | 345.3408 | Fe_Cr_Ni_Co_V | Fe12Cr6Ni43Co28V11 | 0.01735588 | -7.12 | 8.69 | 7.670724 | 119.2167 | 19.14924 | 94.99104 | 128.0566
1203 | 1203 | 9 | 45 | 3 | 8 | 35 | 80.73951 | 0.2871929 | 0.07297484 | 375.8429 | 0 | 0 | 0 |  | Fe_Cr_Ni_Co_V | Fe9Cr45Ni3Co8V35 | 0.02557138 | -5.6324 | 6.19 | 6.587109 | 335.3836 | 145.4098 | 496.4917 | 193.161
1204 | 1204 | 14 | 39 | 5 | 10 | 31 | 80.38997 | 0.2893762 | 0.07711204 | 408.1248 | 0 | 0 | 0 |  | Fe_Cr_Ni_Co_V | Fe14Cr39Ni5Co10V31 | 0.0251643 | -6.667483 | 6.474747 | 7.41582 | 364.6298 | 119.0862 | 467.7857 | 203.5448
1205 | 1205 | 19 | 33 | 8 | 12 | 27 | 79.99207 | 0.2918406 | 0.07960741 | 427.0699 | 0 | 0 | 0 |  | Fe_Cr_Ni_Co_V | Fe19Cr33Ni8Co12V27 | 0.02444865 | -7.50454 | 6.79798 | 8.030144 | 378.9817 | 104.72 | 471.9542 | 174.136
1206 | 1206 | 22 | 28 | 12 | 14 | 24 | 79.45423 | 0.2945232 | 0.0808628 | 435.2954 | 0 | 0 | 0 |  | Fe_Cr_Ni_Co_V | Fe22Cr28Ni12Co14V24 | 0.02362016 | -8.12 | 7.1 | 8.440379 | 360.2587 | 74.49444 | 459.2892 | 170.6922
1207 | 1207 | 24 | 23 | 17 | 16 | 20 | 79.25533 | 0.2966138 | 0.08044997 | 430.0924 | 0 | 0 | 0 |  | Fe_Cr_Ni_Co_V | Fe24Cr23Ni17Co16V20 | 0.02227182 | -8.3364 | 7.44 | 8.660254 | 317.2173 | 86.1497 | 411.4363 | 164.5762
1208 | 1208 | 25 | 18 | 22 | 18 | 17 | 78.63733 | 0.2995181 | 0.07875127 | 413.1418 | 1 | 1 | 1 | 413.1418 | Fe_Cr_Ni_Co_V | Fe25Cr18Ni22Co18V17 | 0.02101791 | -8.2684 | 7.75 | 8.645808 | 250.9279 | 76.92859 | 351.4805 | 181.8459
1209 | 1209 | 24 | 13 | 30 | 20 | 13 | 78.26783 | 0.3022766 | 0.07367269 | 370.0971 | 1 | 1 | 1 | 370.0971 | Fe_Cr_Ni_Co_V | Fe24Cr13Ni30Co20V13 | 0.01889985 | -7.6736 | 8.15 | 8.380931 | 186.2614 | 49.68104 | 264.3764 | 164.0711
1210 | 1210 | 22 | 9 | 38 | 20 | 11 | 77.4009 | 0.3055872 | 0.07051477 | 341.3001 | 1 | 1 | 1 | 341.3001 | Fe_Cr_Ni_Co_V | Fe22Cr9Ni38Co20V11 | 0.01762477 | -7.168 | 8.45 | 7.972453 | 149.7707 | 41.03334 | 182.2691 | 140.1895
1211 | 1211 | 16 | 6 | 50 | 20 | 8 | 77.04546 | 0.3081775 | 0.0636699 | 286.7056 | 1 | 1 | 1 | 286.7056 | Fe_Cr_Ni_Co_V | Fe16Cr6Ni50Co20V8 | 0.01527609 | -6.0112 | 8.84 | 7.255343 | 118.8605 | 23.16323 | 126.0129 | 124.3913
1212 | 1212 | 14 | 50 | 3 | 7 | 25 | 86.50116 | 0.2747268 | 0.06980685 | 365.8861 | 0 | 0 | 0 |  | Fe_Cr_Ni_Co_V | Fe14Cr50Ni3Co7V25 | 0.02361726 | -4.930925 | 6.363636 | 6.538405 | 319.1396 | 125.1341 | 608.7787 | 181.91
1213 | 1213 | 21 | 42 | 6 | 8 | 23 | 84.63045 | 0.2804687 | 0.07335857 | 389.4571 | 0 | 0 | 0 |  | Fe_Cr_Ni_Co_V | Fe21Cr42Ni6Co8V23 | 0.02320833 | -5.9132 | 6.67 | 7.279423 | 318.6713 | 117.5503 | 593.5565 | 147.1671
1214 | 1214 | 26 | 36 | 9 | 9 | 20 | 83.85235 | 0.2835987 | 0.07436231 | 394.862 | 0 | 0 | 0 |  | Fe_Cr_Ni_Co_V | Fe26Cr36Ni9Co9V20 | 0.02229592 | -6.4168 | 6.95 | 7.717513 | 301.3971 | 105.914 | 570.3854 | 142.712
1215 | 1215 | 28 | 29 | 13 | 11 | 18 | 82.268 | 0.288653 | 0.0755132 | 399.0065 | 0 | 0 | 0 |  | Fe_Cr_Ni_Co_V | Fe28Cr29Ni13Co11V18 | 0.0216242 | -7.068258 | 7.242424 | 8.143695 | 289.3179 | 94.4729 | 531.93 | 136.5659
1216 | 1216 | 30 | 24 | 18 | 12 | 16 | 81.25393 | 0.2922752 | 0.07542691 | 394.1764 | 0 | 0 | 0 |  | Fe_Cr_Ni_Co_V | Fe30Cr24Ni18Co12V16 | 0.0206719 | -7.3344 | 7.52 | 8.306624 | 260.2604 | 92.254 | 477.9581 | 153.5966
1217 | 1217 | 31 | 18 | 25 | 14 | 13 | 80.23517 | 0.2963801 | 0.07252845 | 366.7543 | 1 | 1 | 1 | 366.7543 | Fe_Cr_Ni_Co_V | Fe31Cr18Ni25Co14V13 | 0.01898962 | -7.209881 | 7.891089 | 8.287312 | 221.2785 | 76.29199 | 423.6938 | 179.2254
1218 | 1218 | 30 | 13 | 32 | 15 | 10 | 79.51131 | 0.2996309 | 0.0672379 | 322.32 | 1 | 1 | 1 | 322.32 | Fe_Cr_Ni_Co_V | Fe30Cr13Ni32Co15V10 | 0.01709083 | -6.6688 | 8.23 | 8.014986 | 186.0769 | 57.97956 | 322.4088 | 174.3152
1219 | 1219 | 26 | 8 | 42 | 15 | 8 | 78.18264 | 0.3042918 | 0.06276641 | 283.5944 | 1 | 1 | 1 | 283.5944 | Fe_Cr_Ni_Co_V | Fe26Cr8Ni42Co15V8 | 0.01554711 | -6.091623 | 8.59596 | 7.522371 | 154.576 | 42.52062 | 185.0165 | 140.4246
1220 | 1220 | 19 | 5 | 55 | 15 | 6 | 77.38459 | 0.3077918 | 0.05678491 | 237.1671 | 1 | 1 | 1 | 237.1671 | Fe_Cr_Ni_Co_V | Fe19Cr5Ni55Co15V6 | 0.01352116 | -5.1012 | 8.97 | 6.796323 | 117.6477 | 24.85036 | 121.5338 | 100.1754
1221 | 1221 | 21 | 52 | 3 | 7 | 17 | 90.57439 | 0.2666058 | 0.06482515 | 334.2697 | 0 | 0 | 0 |  | Fe_Cr_Ni_Co_V | Fe21Cr52Ni3Co7V17 | 0.02074462 | -4.3056 | 6.58 | 6.647556 | 247.6041 | 96.2892 | 688.6886 | 163.1337
1222 | 1222 | 28 | 43 | 6 | 7 | 16 | 87.97832 | 0.2737377 | 0.06782228 | 351.7662 | 0 | 0 | 0 |  | Fe_Cr_Ni_Co_V | Fe28Cr43Ni6Co7V16 | 0.02051952 | -5.0216 | 6.85 | 7.130217 | 234.6526 | 89.33525 | 668.8657 | 145.5783
1223 | 1223 | 33 | 36 | 9 | 7 | 15 | 86.02724 | 0.279221 | 0.06927196 | 357.9194 | 0 | 0 | 0 |  | Fe_Cr_Ni_Co_V | Fe33Cr36Ni9Co7V15 | 0.02017767 | -5.4936 | 7.08 | 7.399324 | 223.6639 | 87.5305 | 612.2825 | 140.9525
1224 | 1224 | 36 | 30 | 14 | 8 | 13 | 84.67872 | 0.2837118 | 0.06885656 | 350.3199 | 0 | 0 | 0 |  | Fe_Cr_Ni_Co_V | Fe36Cr30Ni14Co8V13 | 0.01906027 | -5.906872 | 7.376238 | 7.748118 | 211.9399 | 81.81223 | 560.1512 | 131.9625
1225 | 1225 | 38 | 24 | 19 | 9 | 11 | 83.36497 | 0.288069 | 0.06712389 | 332.1909 | 0 | 0 | 0 |  | Fe_Cr_Ni_Co_V | Fe38Cr24Ni19Co9V11 | 0.01784377 | -6.02137 | 7.663366 | 7.867394 | 200.8928 | 73.52679 | 492.3904 | 140.9455
1226 | 1226 | 38 | 18 | 25 | 10 | 9 | 81.99355 | 0.2926373 | 0.06393006 | 303.1087 | 1 | 1 | 1 | 303.1087 | Fe_Cr_Ni_Co_V | Fe38Cr18Ni25Co10V9 | 0.01647396 | -5.9448 | 7.97 | 7.833262 | 195.8459 | 64.91116 | 464.7035 | 160.0041
1227 | 1227 | 37 | 12 | 33 | 11 | 7 | 80.48521 | 0.2976918 | 0.05914018 | 262.9797 | 1 | 1 | 1 | 262.9797 | Fe_Cr_Ni_Co_V | Fe37Cr12Ni33Co11V7 | 0.01476038 | -5.524 | 8.32 | 7.53326 | 186.4068 | 59.96472 | 335.4202 | 164.6323
1228 | 1228 | 32 | 7 | 44 | 12 | 5 | 79.11969 | 0.3026 | 0.0526118 | 212.6745 | 1 | 1 | 1 | 212.6745 | Fe_Cr_Ni_Co_V | Fe32Cr7Ni44Co12V5 | 0.01264408 | -4.7624 | 8.71 | 6.974238 | 149.8279 | 37.13942 | 166.0795 | 123.3792
1229 | 1229 | 23 | 4 | 57 | 12 | 4 | 77.85962 | 0.3070217 | 0.04818155 | 179.6691 | 1 | 1 | 1 | 179.6691 | Fe_Cr_Ni_Co_V | Fe23Cr4Ni57Co12V4 | 0.01131412 | -4.092 | 9.06 | 6.307932 | 119.6166 | 26.24525 | 118.3947 | 94.76183
1230 | 1230 | 37 | 42 | 6 | 5 | 10 | 90.34349 | 0.2692569 | 0.06039266 | 295.9379 | 0 | 0 | 0 |  | Fe_Cr_Ni_Co_V | Fe37Cr42Ni6Co5V10 | 0.01712025 | -3.9988 | 7.03 | 6.796323 | 160.082 | 53.65738 | 660.6849 | 214.1873
1231 | 1231 | 41 | 35 | 9 | 5 | 10 | 87.92501 | 0.2756136 | 0.06210233 | 303.6942 | 0 | 0 | 0 |  | Fe_Cr_Ni_Co_V | Fe41Cr35Ni9Co5V10 | 0.01723097 | -4.4692 | 7.23 | 7.027802 | 169.4559 | 59.66485 | 580.2913 | 188.5578
1232 | 1232 | 44 | 28 | 13 | 6 | 9 | 85.89082 | 0.2814588 | 0.06160162 | 294.6925 | 0 | 0 | 0 |  | Fe_Cr_Ni_Co_V | Fe44Cr28Ni13Co6V9 | 0.01654499 | -4.7992 | 7.49 | 7.263608 | 171.1957 | 57.56108 | 516.9739 | 132.2407
1233 | 1233 | 45 | 22 | 18 | 7 | 8 | 84.12398 | 0.2866951 | 0.06031245 | 280.4099 | 0 | 0 | 0 |  | Fe_Cr_Ni_Co_V | Fe45Cr22Ni18Co7V8 | 0.01575303 | -5.0244 | 7.75 | 7.399324 | 181.0503 | 59.07767 | 493.4975 | 138.8229
1234 | 1234 | 45 | 16 | 25 | 8 | 6 | 82.67936 | 0.2915369 | 0.05555876 | 241.576 | 0 | 1 | 0 |  | Fe_Cr_Ni_Co_V | Fe45Cr16Ni25Co8V6 | 0.01388512 | -4.8384 | 8.08 | 7.334167 | 175.9721 | 52.63199 | 457.6348 | 142.7861
1235 | 1235 | 43 | 11 | 32 | 9 | 5 | 81.11152 | 0.2963929 | 0.05240036 | 215.7572 | 1 | 1 | 1 | 215.7572 | Fe_Cr_Ni_Co_V | Fe43Cr11Ni32Co9V5 | 0.01278039 | -4.6388 | 8.36 | 7.123903 | 167.8867 | 48.11198 | 314.597 | 154.5567
1236 | 1236 | 38 | 6 | 43 | 11 | 3 | 79.74941 | 0.3013573 | 0.04396409 | 156.812 | 1 | 1 | 1 | 156.812 | Fe_Cr_Ni_Co_V | Fe38Cr6Ni43Co11V3 | 0.01006024 | -3.765121 | 8.752475 | 6.521138 | 149.409 | 35.89898 | 134.1516 | 112.1611
1237 | 1237 | 50 | 32 | 9 | 3 | 6 | 88.759 | 0.274451 | 0.053849 | 241.1064 | 0 | 0 | 0 |  | Fe_Cr_Ni_Co_V | Fe50Cr32Ni9Co3V6 | 0.01392115 | -3.5032 | 7.39 | 6.575713 | 142.1297 | 49.06552 | 473.308 | 163.3497
1238 | 1238 | 52 | 25 | 13 | 4 | 6 | 86.27012 | 0.281145 | 0.05433042 | 239.7392 | 0 | 0 | 0 |  | Fe_Cr_Ni_Co_V | Fe52Cr25Ni13Co4V6 | 0.01395887 | -3.9036 | 7.62 | 6.785278 | 156.5273 | 53.77237 | 459.3629 | 114.5059
1239 | 1239 | 53 | 19 | 18 | 5 | 5 | 84.4966 | 0.2863912 | 0.05164946 | 216.8734 | 0 | 0 | 0 |  | Fe_Cr_Ni_Co_V | Fe53Cr19Ni18Co5V5 | 0.0128844 | -3.9876 | 7.88 | 6.854925 | 154.6125 | 46.37455 | 466.9509 | 114.4451
1240 | 1240 | 53 | 13 | 23 | 6 | 4 | 82.7293 | 0.2916164 | 0.04812908 | 189.5114 | 0 | 1 | 0 |  | Fe_Cr_Ni_Co_V | Fe53Cr13Ni23Co6V4 | 0.01171448 | -3.848587 | 8.141414 | 6.707862 | 161.0869 | 53.23283 | 415.6685 | 104.8114
1241 | 1241 | 50 | 8 | 30 | 8 | 4 | 80.69994 | 0.2974356 | 0.04806327 | 185.5532 | 1 | 1 | 1 | 185.5532 | Fe_Cr_Ni_Co_V | Fe50Cr8Ni30Co8V4 | 0.01163086 | -3.9232 | 8.4 | 6.575713 | 168.0846 | 55.05614 | 217.7104 | 126.9317
1242 | 1242 | 12 | 33 | 3 | 5 | 47 | 72.56567 | 0.3056418 | 0.07566282 | 368.907 | 0 | 0 | 0 |  | Fe_Cr_Ni_Co_V | Fe12Cr33Ni3Co5V47 | 0.02690656 | -5.9036 | 6.04 | 6.013319 | 276.3275 | 188.7823 | 419.4416 | 228.4552
1243 | 1243 | 11 | 39 | 5 | 5 | 40 | 76.89634 | 0.2959297 | 0.07571803 | 384.6806 | 0 | 0 | 0 |  | Fe_Cr_Ni_Co_V | Fe11Cr39Ni5Co5V40 | 0.02641478 | -6.1356 | 6.17 | 6.433506 | 305.061 | 151.3395 | 446.372 | 212.3007
1244 | 1244 | 10 | 44 | 7 | 4 | 34 | 80.69005 | 0.2874386 | 0.07425796 | 385.2058 | 0 | 0 | 0 |  | Fe_Cr_Ni_Co_V | Fe10Cr44Ni7Co4V34 | 0.02563636 | -6.138149 | 6.262626 | 6.640598 | 341.5376 | 150.9549 | 527.9461 | 178.9801
1245 | 1245 | 9 | 49 | 11 | 4 | 27 | 84.93085 | 0.2786459 | 0.07351995 | 391.9669 | 0 | 0 | 0 |  | Fe_Cr_Ni_Co_V | Fe9Cr49Ni11Co4V27 | 0.02403225 | -6.5748 | 6.47 | 7.334167 | 354.8803 | 121.692 | 601.5936 | 170.6347
1246 | 1246 | 7 | 53 | 14 | 3 | 22 | 88.26721 | 0.2715508 | 0.07059867 | 376.8101 | 0 | 0 | 0 |  | Fe_Cr_Ni_Co_V | Fe7Cr53Ni14Co3V22 | 0.02251534 | -6.65075 | 6.575758 | 7.655473 | 337.5202 | 130.85 | 657.6285 | 155.2963
1247 | 1247 | 19 | 21 | 3 | 6 | 51 | 67.64398 | 0.3180123 | 0.08096164 | 389.4611 | 0 | 0 | 0 |  | Fe_Cr_Ni_Co_V | Fe19Cr21Ni3Co6V51 | 0.0274089 | -7.014 | 6.17 | 6.427286 | 260.454 | 220.4077 | 352.0052 | 247.0662
1248 | 1248 | 17 | 27 | 5 | 7 | 44 | 71.80425 | 0.3086337 | 0.08130941 | 409.8404 | 0 | 0 | 0 |  | Fe_Cr_Ni_Co_V | Fe17Cr27Ni5Co7V44 | 0.02708606 | -7.3332 | 6.31 | 6.941902 | 260.1343 | 110.7386 | 388.1647 | 236.8756
1249 | 1249 | 16 | 32 | 7 | 8 | 38 | 75.49531 | 0.3005655 | 0.08127473 | 424.5033 | 0 | 0 | 0 |  | Fe_Cr_Ni_Co_V | Fe16Cr32Ni7Co8V38 | 0.02639971 | -7.523968 | 6.455446 | 7.382714 | 320.7158 | 119.4501 | 412.2061 | 197.8241
1250 | 1250 | 14 | 36 | 10 | 8 | 32 | 78.85547 | 0.2933761 | 0.07994131 | 425.994 | 0 | 0 | 0 |  | Fe_Cr_Ni_Co_V | Fe14Cr36Ni10Co8V32 | 0.02540235 | -7.7408 | 6.6 | 7.81025 | 371.1044 | 109.2625 | 482.8326 | 189.5821
1251 | 1251 | 11 | 40 | 14 | 9 | 26 | 82.32025 | 0.286336 | 0.07821095 | 423.6521 | 0 | 0 | 0 |  | Fe_Cr_Ni_Co_V | Fe11Cr40Ni14Co9V26 | 0.02384259 | -8.0468 | 6.79 | 8.397023 | 409.694 | 105.8576 | 518.6397 | 171.1179
1252 | 1252 | 9 | 44 | 18 | 8 | 21 | 85.50539 | 0.2797368 | 0.07747638 | 425.9873 | 0 | 0 | 0 |  | Fe_Cr_Ni_Co_V | Fe9Cr44Ni18Co8V21 | 0.02216161 | -8.0284 | 6.93 | 8.705745 | 393.4187 | 105.1457 | 582.7942 | 164.5726
1253 | 1253 | 7 | 46 | 23 | 7 | 16 | 88.15481 | 0.2746982 | 0.07537114 | 415.0207 | 0 | 0 | 0 |  | Fe_Cr_Ni_Co_V | Fe7Cr46Ni23Co7V16 | 0.02006977 | -8.095092 | 7.121212 | 9.081926 | 332.7346 | 107.1838 | 618.835 | 164.4553
1254 | 1254 | 29 | 12 | 3 | 4 | 52 | 64.7955 | 0.3253188 | 0.08509409 | 406.9436 | 0 | 0 | 0 |  | Fe_Cr_Ni_Co_V | Fe29Cr12Ni3Co4V52 | 0.02809587 | -7.4424 | 6.3 | 6.205643 | 224.0164 | 181.246 | 343.0525 | 272.5204
1255 | 1255 | 27 | 16 | 4 | 8 | 46 | 68.05414 | 0.3182743 | 0.08642577 | 433.3748 | 0 | 0 | 0 |  | Fe_Cr_Ni_Co_V | Fe27Cr16Ni4Co8V46 | 0.02773051 | -8.02039 | 6.475248 | 6.982831 | 256.4268 | 141.1666 | 339.8854 | 245.0826
1256 | 1256 | 24 | 21 | 6 | 10 | 39 | 71.82423 | 0.3100139 | 0.08556289 | 443.6919 | 0 | 0 | 0 |  | Fe_Cr_Ni_Co_V | Fe24Cr21Ni6Co10V39 | 0.02697857 | -8.2464 | 6.63 | 7.525955 | 300.9193 | 110.3218 | 359.1252 | 207.9016
1257 | 1257 | 21 | 25 | 9 | 12 | 34 | 74.79596 | 0.3038077 | 0.08522699 | 453.9243 | 0 | 0 | 0 |  | Fe_Cr_Ni_Co_V | Fe21Cr25Ni9Co12V34 | 0.0260054 | -8.567003 | 6.792079 | 8.06551 | 346.1699 | 108.1716 | 384.1764 | 192.7504
1258 | 1258 | 17 | 28 | 13 | 13 | 29 | 77.3865 | 0.2985901 | 0.08396392 | 453.7334 | 0 | 0 | 0 |  | Fe_Cr_Ni_Co_V | Fe17Cr28Ni13Co13V29 | 0.02486664 | -8.9128 | 6.96 | 8.566796 | 402.4162 | 68.42846 | 412.3209 | 192.2143
1259 | 1259 | 14 | 31 | 17 | 14 | 24 | 80.12054 | 0.2931934 | 0.08261474 | 452.081 | 0 | 0 | 0 |  | Fe_Cr_Ni_Co_V | Fe14Cr31Ni17Co14V24 | 0.02335951 | -8.9676 | 7.14 | 8.957678 | 399.8493 | 77.0839 | 445.9491 | 185.0287
1260 | 1260 | 11 | 34 | 23 | 13 | 19 | 82.8634 | 0.2878794 | 0.08071981 | 444.7199 | 0 | 0 | 0 |  | Fe_Cr_Ni_Co_V | Fe11Cr34Ni23Co13V19 | 0.02146727 | -8.9376 | 7.34 | 9.279547 | 362.0405 | 94.8737 | 511.5309 | 146.7059
1261 | 1261 | 8 | 36 | 29 | 12 | 15 | 84.93062 | 0.2841247 | 0.07762903 | 424.7991 | 1 | 0 | 0 |  | Fe_Cr_Ni_Co_V | Fe8Cr36Ni29Co12V15 | 0.01954714 | -8.8616 | 7.53 | 9.539392 | 284.3387 | 71.61282 | 534.755 | 148.2456
1262 | 1262 | 6 | 37 | 36 | 9 | 12 | 86.25547 | 0.2819197 | 0.07456141 | 402.4377 | 1 | 0 | 0 |  | Fe_Cr_Ni_Co_V | Fe6Cr37Ni36Co9V12 | 0.0178393 | -8.8176 | 7.71 | 9.687105 | 239.9053 | 86.65762 | 555.345 | 149.6436
1263 | 1263 | 38 | 10 | 3 | 6 | 43 | 67.39614 | 0.320362 | 0.08831323 | 444.1417 | 0 | 0 | 0 |  | Fe_Cr_Ni_Co_V | Fe38Cr10Ni3Co6V43 | 0.02816838 | -7.8072 | 6.63 | 6.529931 | 238.072 | 141.7359 | 300.3507 | 240.3848
1264 | 1264 | 34 | 13 | 4 | 10 | 38 | 69.8598 | 0.3152113 | 0.08743477 | 449.3184 | 0 | 0 | 0 |  | Fe_Cr_Ni_Co_V | Fe34Cr13Ni4Co10V38 | 0.02739614 | -8.173044 | 6.767677 | 7.189479 | 282.6916 | 117.5658 | 297.1789 | 199.1261
1265 | 1265 | 29 | 16 | 7 | 14 | 33 | 72.42057 | 0.3101495 | 0.08677075 | 456.0143 | 0 | 0 | 0 |  | Fe_Cr_Ni_Co_V | Fe29Cr16Ni7Co14V33 | 0.02629856 | -8.708091 | 6.959596 | 7.918831 | 334.7403 | 97.0743 | 320.2653 | 194.8805
1266 | 1266 | 25 | 19 | 10 | 17 | 29 | 74.74675 | 0.3055535 | 0.08580053 | 458.4385 | 0 | 0 | 0 |  | Fe_Cr_Ni_Co_V | Fe25Cr19Ni10Co17V29 | 0.02514575 | -8.9284 | 7.12 | 8.401786 | 365.8305 | 84.91583 | 324.1789 | 179.5867
1267 | 1267 | 20 | 21 | 15 | 19 | 25 | 76.64755 | 0.302152 | 0.08488784 | 458.2844 | 1 | 0 | 0 |  | Fe_Cr_Ni_Co_V | Fe20Cr21Ni15Co19V25 | 0.02386093 | -9.2604 | 7.32 | 8.863408 | 345.5593 | 73.50522 | 348.2084 | 159.4338
1268 | 1268 | 16 | 24 | 20 | 19 | 21 | 78.94367 | 0.2976519 | 0.08294119 | 450.1823 | 1 | 0 | 0 |  | Fe_Cr_Ni_Co_V | Fe16Cr24Ni20Co19V21 | 0.02238463 | -9.2072 | 7.48 | 9.145491 | 312.3042 | 78.07594 | 369.0831 | 165.7976
1269 | 1269 | 12 | 26 | 26 | 18 | 17 | 80.93883 | 0.2939869 | 0.0800406 | 432.3648 | 1 | 0 | 0 |  | Fe_Cr_Ni_Co_V | Fe12Cr26Ni26Co18V17 | 0.02070215 | -9.104377 | 7.666667 | 9.373824 | 273.3905 | 68.58486 | 416.7101 | 172.5109
1270 | 1270 | 9 | 28 | 34 | 17 | 13 | 82.87901 | 0.2907133 | 0.07533433 | 399.3468 | 1 | 1 | 1 | 399.3468 | Fe_Cr_Ni_Co_V | Fe9Cr28Ni34Co17V13 | 0.01840899 | -8.697971 | 7.90099 | 9.492566 | 210.4426 | 65.335 | 450.8554 | 163.5624
1271 | 1271 | 6 | 28 | 43 | 12 | 11 | 83.36482 | 0.2903094 | 0.07371402 | 386.5771 | 1 | 1 | 1 | 386.5771 | Fe_Cr_Ni_Co_V | Fe6Cr28Ni43Co12V11 | 0.01723758 | -8.7872 | 8.09 | 9.562426 | 189.707 | 69.78802 | 475.8709 | 153.6499
1272 | 1272 | 45 | 8 | 3 | 9 | 35 | 69.70386 | 0.3162154 | 0.08835668 | 455.3311 | 0 | 0 | 0 |  | Fe_Cr_Ni_Co_V | Fe45Cr8Ni3Co9V35 | 0.02733301 | -7.7504 | 6.94 | 6.73721 | 248.9015 | 99.67756 | 294.4782 | 184.5989
1273 | 1273 | 39 | 10 | 5 | 14 | 31 | 71.50573 | 0.312865 | 0.08705497 | 453.6594 | 0 | 0 | 0 |  | Fe_Cr_Ni_Co_V | Fe39Cr10Ni5Co14V31 | 0.02628863 | -8.237935 | 7.10101 | 7.461085 | 298.2648 | 78.05919 | 289.9302 | 180.0102
1274 | 1274 | 33 | 12 | 8 | 19 | 27 | 73.41401 | 0.3094636 | 0.08560399 | 450.7433 | 0 | 0 | 0 |  | Fe_Cr_Ni_Co_V | Fe33Cr12Ni8Co19V27 | 0.02499221 | -8.607285 | 7.292929 | 8.074492 | 311.0282 | 71.6461 | 263.1298 | 177.1026
1275 | 1275 | 28 | 14 | 12 | 22 | 24 | 75.01505 | 0.3066321 | 0.08448409 | 448.4034 | 0 | 0 | 0 |  | Fe_Cr_Ni_Co_V | Fe28Cr14Ni12Co22V24 | 0.02380027 | -8.816 | 7.46 | 8.475848 | 284.3573 | 63.37405 | 241.6721 | 171.0805
1276 | 1276 | 23 | 16 | 17 | 24 | 20 | 76.94266 | 0.3032243 | 0.08186319 | 433.8507 | 1 | 0 | 0 |  | Fe_Cr_Ni_Co_V | Fe23Cr16Ni17Co24V20 | 0.02218551 | -8.7368 | 7.66 | 8.760708 | 254.8157 | 73.58662 | 242.5161 | 187.4996
1277 | 1277 | 18 | 18 | 22 | 25 | 17 | 78.52028 | 0.3004447 | 0.07943295 | 419.147 | 1 | 1 | 1 | 419.147 | Fe_Cr_Ni_Co_V | Fe18Cr18Ni22Co25V17 | 0.02074296 | -8.6296 | 7.82 | 8.975522 | 231.2121 | 61.57562 | 236.7827 | 169.9652
1278 | 1278 | 13 | 20 | 30 | 24 | 13 | 80.42937 | 0.2972072 | 0.07443368 | 384.3515 | 1 | 1 | 1 | 384.3515 | Fe_Cr_Ni_Co_V | Fe13Cr20Ni30Co24V13 | 0.01854893 | -8.2252 | 8.05 | 9.087904 | 182.4768 | 43.7049 | 285.0933 | 159.4925
1279 | 1279 | 9 | 20 | 38 | 22 | 11 | 80.89052 | 0.2970366 | 0.0721991 | 366.93 | 1 | 1 | 1 | 366.93 | Fe_Cr_Ni_Co_V | Fe9Cr20Ni38Co22V11 | 0.01724662 | -8.0748 | 8.25 | 9.087904 | 154.0621 | 40.50644 | 300.7108 | 173.2362
1280 | 1280 | 6 | 20 | 50 | 16 | 8 | 81.64366 | 0.2963762 | 0.06712065 | 327.3615 | 1 | 1 | 1 | 327.3615 | Fe_Cr_Ni_Co_V | Fe6Cr20Ni50Co16V8 | 0.01502816 | -7.4976 | 8.52 | 8.919641 | 136.4136 | 38.96601 | 343.3788 | 180.9224
1281 | 1281 | 50 | 7 | 3 | 14 | 25 | 73.05176 | 0.310105 | 0.08336754 | 429.3973 | 0 | 0 | 0 |  | Fe_Cr_Ni_Co_V | Fe50Cr7Ni3Co14V25 | 0.0250049 | -7.035609 | 7.30303 | 6.870172 | 296.9551 | 103.9012 | 292.2794 | 169.0625
1282 | 1282 | 42 | 8 | 6 | 21 | 23 | 73.92941 | 0.3091508 | 0.08292036 | 430.4365 | 0 | 0 | 0 |  | Fe_Cr_Ni_Co_V | Fe42Cr8Ni6Co21V23 | 0.02391282 | -7.6424 | 7.48 | 7.605261 | 286.8749 | 80.05477 | 228.0893 | 182.3951
1283 | 1283 | 36 | 9 | 9 | 26 | 20 | 75.17889 | 0.3073098 | 0.08066297 | 417.3993 | 0 | 0 | 0 |  | Fe_Cr_Ni_Co_V | Fe36Cr9Ni9Co26V20 | 0.02254571 | -7.7324 | 7.66 | 7.977468 | 255.4209 | 69.13872 | 175.5749 | 179.7441
1284 | 1284 | 29 | 11 | 13 | 28 | 18 | 76.30355 | 0.3053922 | 0.07892374 | 407.4431 | 0 | 1 | 0 |  | Fe_Cr_Ni_Co_V | Fe29Cr11Ni13Co28V18 | 0.02156336 | -7.932252 | 7.777778 | 8.320927 | 231.0852 | 58.23558 | 173.2725 | 185.4828
1285 | 1285 | 24 | 12 | 18 | 30 | 16 | 77.18348 | 0.3042245 | 0.07731799 | 397.2744 | 1 | 1 | 1 | 397.2744 | Fe_Cr_Ni_Co_V | Fe24Cr12Ni18Co30V16 | 0.02039174 | -7.92 | 7.94 | 8.485281 | 211.3752 | 49.38353 | 137.4012 | 182.4767
1286 | 1286 | 18 | 14 | 25 | 31 | 13 | 78.70074 | 0.3017833 | 0.07359936 | 371.9949 | 1 | 1 | 1 | 371.9949 | Fe_Cr_Ni_Co_V | Fe18Cr14Ni25Co31V13 | 0.01854632 | -7.603176 | 8.138614 | 8.598484 | 171.3361 | 36.137 | 141.9315 | 175.3428
1287 | 1287 | 13 | 15 | 32 | 30 | 10 | 79.9062 | 0.3000267 | 0.06863197 | 335.6429 | 1 | 1 | 1 | 335.6429 | Fe_Cr_Ni_Co_V | Fe13Cr15Ni32Co30V10 | 0.01659388 | -7.0988 | 8.34 | 8.562126 | 143.7752 | 30.3387 | 141.0296 | 170.2944
1288 | 1288 | 8 | 15 | 42 | 26 | 8 | 80.27846 | 0.3000984 | 0.06530212 | 309.8963 | 1 | 1 | 1 | 309.8963 | Fe_Cr_Ni_Co_V | Fe8Cr15Ni42Co26V8 | 0.01507122 | -6.782165 | 8.565657 | 8.441447 | 124.404 | 23.65781 | 168.7937 | 148.0786
1289 | 1289 | 5 | 15 | 55 | 19 | 6 | 80.56844 | 0.3002762 | 0.06068465 | 274.4269 | 1 | 1 | 1 | 274.4269 | Fe_Cr_Ni_Co_V | Fe5Cr15Ni55Co19V6 | 0.01319732 | -6.2244 | 8.81 | 8.179853 | 118.2786 | 31.10589 | 220.2995 | 148.8317
1290 | 1290 | 52 | 7 | 3 | 21 | 17 | 76.18999 | 0.3045906 | 0.07529403 | 376.2799 | 0 | 0 | 0 |  | Fe_Cr_Ni_Co_V | Fe52Cr7Ni3Co21V17 | 0.0216541 | -5.938 | 7.62 | 6.928203 | 279.5206 | 102.879 | 198.3811 | 176.983
1291 | 1291 | 43 | 7 | 6 | 28 | 16 | 76.31142 | 0.3053604 | 0.07499184 | 375.2188 | 0 | 1 | 0 |  | Fe_Cr_Ni_Co_V | Fe43Cr7Ni6Co28V16 | 0.02088388 | -6.4556 | 7.78 | 7.46927 | 262.0532 | 89.97829 | 152.5401 | 179.8348
1292 | 1292 | 36 | 7 | 9 | 33 | 15 | 76.47019 | 0.3058687 | 0.07433347 | 370.9405 | 0 | 1 | 0 |  | Fe_Cr_Ni_Co_V | Fe36Cr7Ni9Co33V15 | 0.0201544 | -6.7212 | 7.92 | 7.745967 | 234.1049 | 60.63694 | 114.8996 | 186.9134
1293 | 1293 | 30 | 8 | 14 | 36 | 13 | 77.32897 | 0.3048393 | 0.0717744 | 352.9656 | 0 | 1 | 0 |  | Fe_Cr_Ni_Co_V | Fe30Cr8Ni14Co36V13 | 0.01879129 | -6.611901 | 8.089109 | 7.877356 | 207.8429 | 53.63825 | 95.40616 | 189.6428
1294 | 1294 | 24 | 9 | 19 | 38 | 11 | 78.16906 | 0.303797 | 0.06862365 | 330.3144 | 1 | 1 | 1 | 330.3144 | Fe_Cr_Ni_Co_V | Fe24Cr9Ni19Co38V11 | 0.01739243 | -6.377806 | 8.247525 | 7.925741 | 187.8145 | 51.16193 | 71.61881 | 174.5072
1295 | 1295 | 18 | 10 | 25 | 38 | 9 | 78.97636 | 0.3027922 | 0.06496684 | 304.1061 | 1 | 1 | 1 | 304.1061 | Fe_Cr_Ni_Co_V | Fe18Cr10Ni25Co38V9 | 0.01591692 | -6.0744 | 8.41 | 7.914544 | 164.9118 | 48.52362 | 54.58415 | 174.1181
1296 | 1296 | 12 | 11 | 33 | 37 | 7 | 79.73902 | 0.3019707 | 0.06067832 | 273.1649 | 1 | 1 | 1 | 273.1649 | Fe_Cr_Ni_Co_V | Fe12Cr11Ni33Co37V7 | 0.01415359 | -5.6252 | 8.6 | 7.807689 | 138.9797 | 33.51648 | 79.67254 | 158.1165
1297 | 1297 | 7 | 12 | 44 | 32 | 5 | 80.41606 | 0.3012548 | 0.05542434 | 235.7375 | 1 | 1 | 1 | 235.7375 | Fe_Cr_Ni_Co_V | Fe7Cr12Ni44Co32V5 | 0.0121144 | -5.0884 | 8.81 | 7.628237 | 116.857 | 18.09571 | 98.07986 | 144.8623
1298 | 1298 | 4 | 12 | 57 | 23 | 4 | 80.28839 | 0.3020506 | 0.05251552 | 214.2974 | 1 | 1 | 1 | 214.2974 | Fe_Cr_Ni_Co_V | Fe4Cr12Ni57Co23V4 | 0.01093706 | -4.8352 | 9.01 | 7.418895 | 109.9458 | 17.34092 | 132.2241 | 123.3792
1299 | 1299 | 42 | 5 | 6 | 37 | 10 | 78.01204 | 0.303375 | 0.06414749 | 295.6493 | 0 | 1 | 0 |  | Fe_Cr_Ni_Co_V | Fe42Cr5Ni6Co37V10 | 0.0171665 | -5.0072 | 8.09 | 7.082372 | 231.186 | 57.87402 | 48.35876 | 177.8129
1300 | 1300 | 35 | 5 | 9 | 41 | 10 | 77.78044 | 0.3045468 | 0.06471631 | 299.1461 | 0 | 1 | 0 |  | Fe_Cr_Ni_Co_V | Fe35Cr5Ni9Co41V10 | 0.01699792 | -5.314 | 8.19 | 7.26292 | 220.0037 | 61.68666 | 41.18881 | 177.3586
1301 | 1301 | 28 | 6 | 13 | 44 | 9 | 78.25073 | 0.3042091 | 0.06300946 | 287.4364 | 0 | 1 | 0 |  | Fe_Cr_Ni_Co_V | Fe28Cr6Ni13Co44V9 | 0.01608809 | -5.3008 | 8.31 | 7.372923 | 197.7235 | 59.75023 | 28.28262 | 186.9997
1302 | 1302 | 22 | 7 | 18 | 45 | 8 | 78.70581 | 0.3038183 | 0.06113988 | 274.4728 | 0 | 1 | 0 |  | Fe_Cr_Ni_Co_V | Fe22Cr7Ni18Co45V8 | 0.0151628 | -5.2216 | 8.43 | 7.413501 | 189.1498 | 67.20232 | 22.58014 | 189.0905
1303 | 1303 | 16 | 8 | 25 | 45 | 6 | 79.505 | 0.3029196 | 0.05596861 | 238.2452 | 1 | 1 | 1 | 238.2452 | Fe_Cr_Ni_Co_V | Fe16Cr8Ni25Co45V6 | 0.01325316 | -4.6944 | 8.61 | 7.255343 | 162.1366 | 52.54405 | 4.376691 | 180.2787
1304 | 1304 | 11 | 9 | 32 | 43 | 5 | 79.91389 | 0.3025535 | 0.05341933 | 220.7207 | 1 | 1 | 1 | 220.7207 | Fe_Cr_Ni_Co_V | Fe11Cr9Ni32Co43V5 | 0.01213178 | -4.482 | 8.74 | 7.196527 | 138.2672 | 34.65546 | 17.28374 | 173.4774
1305 | 1305 | 6 | 11 | 43 | 38 | 3 | 80.93282 | 0.3009519 | 0.04627144 | 173.5948 | 1 | 1 | 1 | 173.5948 | Fe_Cr_Ni_Co_V | Fe6Cr11Ni43Co38V3 | 0.009516207 | -3.883149 | 8.920792 | 7.074879 | 117.126 | 17.5445 | 63.73017 | 154.3518
1306 | 1306 | 32 | 3 | 9 | 50 | 6 | 78.68422 | 0.3041457 | 0.05309783 | 216.4282 | 0 | 1 | 0 |  | Fe_Cr_Ni_Co_V | Fe32Cr3Ni9Co50V6 | 0.01355963 | -3.8452 | 8.44 | 6.557439 | 196.6496 | 74.89825 | 17.40807 | 264.091
1307 | 1307 | 25 | 4 | 13 | 52 | 6 | 78.75321 | 0.3044731 | 0.05382405 | 221.6795 | 0 | 1 | 0 |  | Fe_Cr_Ni_Co_V | Fe25Cr4Ni13Co52V6 | 0.01340353 | -4.0464 | 8.52 | 6.689544 | 188.1545 | 87.10037 | 2.845055 | 237.3799
1308 | 1308 | 19 | 5 | 18 | 53 | 5 | 79.21604 | 0.3040819 | 0.05090574 | 202.3224 | 1 | 1 | 1 | 202.3224 | Fe_Cr_Ni_Co_V | Fe19Cr5Ni18Co53V5 | 0.01224604 | -3.8084 | 8.64 | 6.617401 | 169.7456 | 71.97475 | 15.83969 | 249.5153
1309 | 1309 | 13 | 6 | 23 | 53 | 4 | 79.68148 | 0.3036606 | 0.0480134 | 183.5774 | 1 | 1 | 1 | 183.5774 | Fe_Cr_Ni_Co_V | Fe13Cr6Ni23Co53V4 | 0.01101491 | -3.525763 | 8.757576 | 6.513389 | 160.9182 | 61.709 | 12.23728 | 240.946
1310 | 1310 | 8 | 8 | 30 | 50 | 4 | 80.01927 | 0.3030576 | 0.04909056 | 190.9959 | 1 | 1 | 1 | 190.9959 | Fe_Cr_Ni_Co_V | Fe8Cr8Ni30Co50V4 | 0.0108654 | -3.7888 | 8.82 | 6.764614 | 141.8416 | 43.67144 | -4.337681 | 200.9882
1311 | 1311 | 12 | 3 | 33 | 5 | 47 | 62.30439 | 0.3348287 | 0.1040464 | 537.2958 | 0 | 0 | 0 |  | Fe_Cr_Ni_Co_V | Fe12Cr3Ni33Co5V47 | 0.02756378 | -14.8316 | 7.24 | 9.303763 | 242.9245 | 134.9115 | 221.0976 | 204.1744
1312 | 1312 | 11 | 5 | 39 | 5 | 40 | 65.04739 | 0.3293763 | 0.1047477 | 560.7308 | 0 | 0 | 0 |  | Fe_Cr_Ni_Co_V | Fe11Cr5Ni39Co5V40 | 0.02706706 | -14.7172 | 7.53 | 9.433451 | 253.2316 | 113.4694 | 237.5619 | 172.0708
1313 | 1313 | 10 | 7 | 44 | 4 | 34 | 67.46143 | 0.3245508 | 0.103985 | 568.8786 | 0 | 1 | 0 |  | Fe_Cr_Ni_Co_V | Fe10Cr7Ni44Co4V34 | 0.02627504 | -14.26222 | 7.757576 | 9.455107 | 265.4598 | 112.3609 | 236.661 | 145.6156
1314 | 1314 | 9 | 11 | 49 | 4 | 27 | 71.20449 | 0.3168305 | 0.0996945 | 554.133 | 1 | 1 | 1 | 554.133 | Fe_Cr_Ni_Co_V | Fe9Cr11Ni49Co4V27 | 0.02458269 | -13.0348 | 7.99 | 9.420722 | 276.458 | 92.4147 | 317.6953 | 137.476
1315 | 1315 | 7 | 14 | 53 | 3 | 22 | 73.83373 | 0.3114758 | 0.09612139 | 536.4427 | 1 | 1 | 1 | 536.4427 | Fe_Cr_Ni_Co_V | Fe7Cr14Ni53Co3V22 | 0.02302097 | -12.17386 | 8.151515 | 9.425926 | 241.4348 | 96.14198 | 348.404 | 135.4211
1316 | 1316 | 19 | 3 | 21 | 6 | 51 | 61.57044 | 0.3353717 | 0.09777958 | 484.6267 | 0 | 0 | 0 |  | Fe_Cr_Ni_Co_V | Fe19Cr3Ni21Co6V51 | 0.02782435 | -12.8532 | 6.89 | 8.585453 | 214.7828 | 110.1306 | 254.3351 | 225.8132
1317 | 1317 | 17 | 5 | 27 | 7 | 44 | 64.24043 | 0.3300851 | 0.09990129 | 517.6016 | 0 | 0 | 0 |  | Fe_Cr_Ni_Co_V | Fe17Cr5Ni27Co7V44 | 0.02753425 | -13.4316 | 7.19 | 8.9861 | 272.8809 | 157.6602 | 260.9019 | 202.3697
1318 | 1318 | 16 | 7 | 32 | 8 | 38 | 66.8386 | 0.3249403 | 0.09958136 | 530.7689 | 0 | 0 | 0 |  | Fe_Cr_Ni_Co_V | Fe16Cr7Ni32Co8V38 | 0.02684621 | -13.32732 | 7.445545 | 9.160423 | 308.9283 | 137.5183 | 236.2983 | 160.991
1319 | 1319 | 14 | 10 | 36 | 8 | 32 | 69.61799 | 0.319219 | 0.09807612 | 533.4649 | 0 | 0 | 0 |  | Fe_Cr_Ni_Co_V | Fe14Cr10Ni36Co8V32 | 0.02582086 | -12.8784 | 7.64 | 9.271462 | 319.7153 | 126.7105 | 277.9666 | 144.9964
1320 | 1320 | 11 | 14 | 40 | 9 | 26 | 72.91985 | 0.3124405 | 0.09489341 | 523.4979 | 1 | 1 | 1 | 523.4979 | Fe_Cr_Ni_Co_V | Fe11Cr14Ni40Co9V26 | 0.02421066 | -12.1132 | 7.83 | 9.390953 | 308.4041 | 87.88137 | 332.2655 | 136.6137
1321 | 1321 | 9 | 18 | 44 | 8 | 21 | 75.96487 | 0.3060753 | 0.09092593 | 503.4741 | 1 | 1 | 1 | 503.4741 | Fe_Cr_Ni_Co_V | Fe9Cr18Ni44Co8V21 | 0.02248452 | -11.2836 | 7.97 | 9.450397 | 259.5995 | 69.95949 | 390.2306 | 144.1077
1322 | 1322 | 7 | 23 | 46 | 7 | 16 | 79.50524 | 0.2984384 | 0.08493613 | 466.4866 | 1 | 1 | 1 | 466.4866 | Fe_Cr_Ni_Co_V | Fe7Cr23Ni46Co7V16 | 0.02031764 | -10.30099 | 8.050505 | 9.535696 | 227.8586 | 81.51913 | 450.4008 | 132.0382
1323 | 1323 | 29 | 3 | 12 | 4 | 52 | 61.77963 | 0.3339623 | 0.09311676 | 450.7371 | 0 | 0 | 0 |  | Fe_Cr_Ni_Co_V | Fe29Cr3Ni12Co4V52 | 0.02829936 | -10.4844 | 6.66 | 7.46927 | 231.3232 | 175.2698 | 315.1046 | 281.0275
1324 | 1324 | 27 | 4 | 16 | 8 | 46 | 64.00418 | 0.3297906 | 0.09515255 | 479.8292 | 0 | 0 | 0 |  | Fe_Cr_Ni_Co_V | Fe27Cr4Ni16Co8V46 | 0.02797158 | -11.46005 | 6.950495 | 8.163365 | 241.7018 | 112.7303 | 262.4996 | 218.4065
1325 | 1325 | 24 | 6 | 21 | 10 | 39 | 66.61852 | 0.3247027 | 0.09604972 | 501.4897 | 0 | 0 | 0 |  | Fe_Cr_Ni_Co_V | Fe24Cr6Ni21Co10V39 | 0.02724936 | -11.8944 | 7.23 | 8.60465 | 285.8269 | 101.2663 | 259.8584 | 175.6299
1326 | 1326 | 21 | 9 | 25 | 12 | 34 | 69.21342 | 0.319456 | 0.09468274 | 504.7863 | 0 | 0 | 0 |  | Fe_Cr_Ni_Co_V | Fe21Cr9Ni25Co12V34 | 0.02626476 | -11.81061 | 7.425743 | 8.880035 | 319.6995 | 82.7042 | 268.3751 | 161.792
1327 | 1327 | 17 | 13 | 28 | 13 | 29 | 72.02561 | 0.3135285 | 0.09249633 | 500.6096 | 1 | 0 | 0 |  | Fe_Cr_Ni_Co_V | Fe17Cr13Ni28Co13V29 | 0.02509125 | -11.4868 | 7.56 | 9.109885 | 329.7126 | 80.49825 | 303.1434 | 163.5025
1328 | 1328 | 14 | 17 | 31 | 14 | 24 | 75.0424 | 0.3072552 | 0.08899777 | 485.0684 | 1 | 0 | 0 |  | Fe_Cr_Ni_Co_V | Fe14Cr17Ni31Co14V24 | 0.023547 | -10.8828 | 7.7 | 9.264988 | 310.0615 | 70.18573 | 361.4703 | 154.9742
1329 | 1329 | 11 | 23 | 34 | 13 | 19 | 78.81202 | 0.2990309 | 0.08396308 | 457.7528 | 1 | 1 | 1 | 457.7528 | Fe_Cr_Ni_Co_V | Fe11Cr23Ni34Co13V19 | 0.021596 | -10.0948 | 7.78 | 9.420722 | 289.3824 | 79.8852 | 424.5747 | 147.613
1330 | 1330 | 8 | 29 | 36 | 12 | 15 | 82.3194 | 0.2912764 | 0.07876557 | 426.2536 | 1 | 1 | 1 | 426.2536 | Fe_Cr_Ni_Co_V | Fe8Cr29Ni36Co12V15 | 0.01961939 | -9.4216 | 7.81 | 9.583319 | 243.6431 | 63.58312 | 489.5515 | 150.5334
1331 | 1331 | 6 | 36 | 37 | 9 | 12 | 85.87873 | 0.2829481 | 0.07362535 | 394.0702 | 1 | 0 | 0 |  | Fe_Cr_Ni_Co_V | Fe6Cr36Ni37Co9V12 | 0.01784841 | -8.8824 | 7.75 | 9.693297 | 241.2214 | 91.57404 | 545.1215 | 135.9043
1332 | 1332 | 38 | 3 | 10 | 6 | 43 | 65.00642 | 0.3271518 | 0.0932712 | 470.2626 | 0 | 0 | 0 |  | Fe_Cr_Ni_Co_V | Fe38Cr3Ni10Co6V43 | 0.02829752 | -9.7728 | 6.91 | 7.28011 | 237.4009 | 118.3357 | 244.012 | 238.1473
1333 | 1333 | 34 | 4 | 13 | 10 | 38 | 66.71502 | 0.3240906 | 0.09379667 | 483.8411 | 0 | 0 | 0 |  | Fe_Cr_Ni_Co_V | Fe34Cr4Ni13Co10V38 | 0.02755184 | -10.38425 | 7.131313 | 7.87231 | 268.4731 | 106.8205 | 259.7367 | 211.1828
1334 | 1334 | 29 | 7 | 16 | 14 | 33 | 69.22784 | 0.3191013 | 0.09241041 | 486.2391 | 0 | 0 | 0 |  | Fe_Cr_Ni_Co_V | Fe29Cr7Ni16Co14V33 | 0.02644184 | -10.54831 | 7.323232 | 8.34786 | 308.6636 | 83.29749 | 256.4198 | 173.9571
1335 | 1335 | 25 | 10 | 19 | 17 | 29 | 71.54401 | 0.3144799 | 0.09031264 | 480.9513 | 1 | 0 | 0 |  | Fe_Cr_Ni_Co_V | Fe25Cr10Ni19Co17V29 | 0.02527691 | -10.444 | 7.48 | 8.655056 | 320.235 | 68.65156 | 262.3137 | 161.5115
1336 | 1336 | 20 | 15 | 21 | 19 | 25 | 74.48474 | 0.3081464 | 0.08713214 | 468.2209 | 1 | 0 | 0 |  | Fe_Cr_Ni_Co_V | Fe20Cr15Ni21Co19V25 | 0.02394206 | -10.086 | 7.56 | 8.944272 | 306.6756 | 59.89794 | 297.2472 | 163.0781
1337 | 1337 | 16 | 20 | 24 | 19 | 21 | 77.48327 | 0.3016789 | 0.08348138 | 449.9309 | 1 | 0 | 0 |  | Fe_Cr_Ni_Co_V | Fe16Cr20Ni24Co19V21 | 0.0224339 | -9.6488 | 7.64 | 9.162969 | 285.5378 | 61.52921 | 345.7981 | 161.4868
1338 | 1338 | 12 | 26 | 26 | 18 | 17 | 80.93883 | 0.2939869 | 0.07903614 | 424.901 | 1 | 0 | 0 |  | Fe_Cr_Ni_Co_V | Fe12Cr26Ni26Co18V17 | 0.02070215 | -9.104377 | 7.666667 | 9.373824 | 279.3436 | 71.59679 | 412.4777 | 167.7771
1339 | 1339 | 9 | 34 | 28 | 17 | 13 | 85.10571 | 0.2846353 | 0.0726062 | 384.5877 | 1 | 0 | 0 |  | Fe_Cr_Ni_Co_V | Fe9Cr34Ni28Co17V13 | 0.01835216 | -8.347417 | 7.663366 | 9.542007 | 243.7337 | 74.50785 | 500.4969 | 164.608
1340 | 1340 | 6 | 43 | 28 | 12 | 11 | 89.02968 | 0.2748748 | 0.06846239 | 360.6291 | 0 | 0 | 0 |  | Fe_Cr_Ni_Co_V | Fe6Cr43Ni28Co12V11 | 0.01710557 | -7.9832 | 7.49 | 9.593748 | 246.7722 | 87.10959 | 572.2034 | 167.3434
1341 | 1341 | 45 | 3 | 8 | 9 | 35 | 67.96743 | 0.3211084 | 0.09116417 | 469.1377 | 0 | 0 | 0 |  | Fe_Cr_Ni_Co_V | Fe45Cr3Ni8Co9V35 | 0.02740897 | -8.8884 | 7.14 | 7.112665 | 247.6364 | 85.58945 | 256.4028 | 185.4879
1342 | 1342 | 39 | 5 | 10 | 14 | 31 | 69.73102 | 0.3178366 | 0.09009437 | 469.6169 | 0 | 0 | 0 |  | Fe_Cr_Ni_Co_V | Fe39Cr5Ni10Co14V31 | 0.02636129 | -9.215386 | 7.30303 | 7.690047 | 289.8137 | 80.50101 | 260.911 | 181.0453
1343 | 1343 | 33 | 8 | 12 | 19 | 27 | 71.97564 | 0.3134673 | 0.08788254 | 462.5985 | 0 | 0 | 0 |  | Fe_Cr_Ni_Co_V | Fe33Cr8Ni12Co19V27 | 0.02504666 | -9.242322 | 7.454545 | 8.154963 | 292.8292 | 63.24849 | 251.1102 | 184.1496
1344 | 1344 | 28 | 12 | 14 | 22 | 24 | 74.2952 | 0.3086258 | 0.08535327 | 452.3286 | 0 | 0 | 0 |  | Fe_Cr_Ni_Co_V | Fe28Cr12Ni14Co22V24 | 0.02382572 | -9.0752 | 7.54 | 8.485281 | 274.6449 | 66.01074 | 243.6852 | 168.1885
1345 | 1345 | 23 | 17 | 16 | 24 | 20 | 77.30729 | 0.3022201 | 0.08148538 | 432.2369 | 1 | 0 | 0 |  | Fe_Cr_Ni_Co_V | Fe23Cr17Ni16Co24V20 | 0.02217388 | -8.638 | 7.62 | 8.769835 | 254.7276 | 67.32059 | 246.8215 | 166.3469
1346 | 1346 | 18 | 22 | 18 | 25 | 17 | 79.99421 | 0.2964034 | 0.07817978 | 414.3429 | 1 | 0 | 0 |  | Fe_Cr_Ni_Co_V | Fe18Cr22Ni18Co25V17 | 0.02069951 | -8.3256 | 7.66 | 9.046546 | 249.1416 | 68.59528 | 275.4113 | 188.9087
1347 | 1347 | 13 | 30 | 20 | 24 | 13 | 84.16496 | 0.2870181 | 0.07271359 | 381.9025 | 1 | 0 | 0 |  | Fe_Cr_Ni_Co_V | Fe13Cr30Ni20Co24V13 | 0.01845309 | -7.7252 | 7.65 | 9.326843 | 232.9918 | 65.36263 | 361.0757 | 174.9943
1348 | 1348 | 9 | 38 | 20 | 22 | 11 | 87.66816 | 0.2785988 | 0.06840127 | 356.4738 | 1 | 0 | 0 |  | Fe_Cr_Ni_Co_V | Fe9Cr38Ni20Co22V11 | 0.0170851 | -7.3764 | 7.53 | 9.513674 | 231.5365 | 71.5009 | 440.5495 | 176.1283
1349 | 1349 | 6 | 50 | 20 | 16 | 8 | 93.06517 | 0.2654003 | 0.06272476 | 321.6856 | 0 | 0 | 0 |  | Fe_Cr_Ni_Co_V | Fe6Cr50Ni20Co16V8 | 0.01480034 | -6.6576 | 7.32 | 9.442457 | 203.7417 | 64.57056 | 624.8325 | 195.575
1350 | 1350 | 50 | 3 | 7 | 14 | 25 | 71.61669 | 0.3141044 | 0.08532141 | 438.8439 | 0 | 0 | 0 |  | Fe_Cr_Ni_Co_V | Fe50Cr3Ni7Co14V25 | 0.02505142 | -7.678808 | 7.464646 | 6.999643 | 286.6253 | 82.31187 | 252.3169 | 175.7842
1351 | 1351 | 42 | 6 | 8 | 21 | 23 | 73.21238 | 0.3111387 | 0.08362463 | 433.1621 | 0 | 0 | 0 |  | Fe_Cr_Ni_Co_V | Fe42Cr6Ni8Co21V23 | 0.02393565 | -7.9032 | 7.56 | 7.615773 | 275.8102 | 76.1217 | 221.3559 | 184.3752
1352 | 1352 | 36 | 9 | 9 | 26 | 20 | 75.17889 | 0.3073098 | 0.08063907 | 417.3325 | 0 | 0 | 0 |  | Fe_Cr_Ni_Co_V | Fe36Cr9Ni9Co26V20 | 0.02254571 | -7.7324 | 7.66 | 7.977468 | 248.4409 | 60.08828 | 183.9187 | 183.5086
1353 | 1353 | 29 | 13 | 11 | 28 | 18 | 77.04119 | 0.3033651 | 0.07853852 | 407.4058 | 0 | 1 | 0 |  | Fe_Cr_Ni_Co_V | Fe29Cr13Ni11Co28V18 | 0.02154185 | -7.764922 | 7.69697 | 8.369831 | 236.653 | 58.36039 | 182.6119 | 175.3223
1354 | 1354 | 24 | 18 | 12 | 30 | 16 | 79.39263 | 0.2981758 | 0.07557991 | 391.9402 | 0 | 1 | 0 |  | Fe_Cr_Ni_Co_V | Fe24Cr18Ni12Co30V16 | 0.02033045 | -7.536 | 7.7 | 8.681014 | 237.0276 | 55.32385 | 174.98 | 182.2518
1355 | 1355 | 18 | 25 | 14 | 31 | 13 | 82.75745 | 0.2907283 | 0.07087368 | 364.4026 | 1 | 1 | 1 | 364.4026 | Fe_Cr_Ni_Co_V | Fe18Cr25Ni14Co31V13 | 0.01844375 | -7.163219 | 7.70297 | 9.038688 | 229.4586 | 49.18896 | 198.9946 | 180.505
1356 | 1356 | 13 | 32 | 15 | 30 | 10 | 86.3053 | 0.282658 | 0.06593527 | 333.4721 | 1 | 0 | 0 |  | Fe_Cr_Ni_Co_V | Fe13Cr32Ni15Co30V10 | 0.01644879 | -6.7384 | 7.66 | 9.322553 | 217.8853 | 68.06503 | 277.8846 | 194.8954
1357 | 1357 | 8 | 42 | 15 | 26 | 8 | 90.6321 | 0.2720633 | 0.06206291 | 311.973 | 0 | 0 | 0 |  | Fe_Cr_Ni_Co_V | Fe8Cr42Ni15Co26V8 | 0.01485509 | -6.429548 | 7.474747 | 9.544252 | 219.538 | 64.75583 | 425.6294 | 226.1501
1358 | 1358 | 5 | 55 | 15 | 19 | 6 | 95.88785 | 0.2588695 | 0.05619786 | 275.4845 | 0 | 0 | 0 |  | Fe_Cr_Ni_Co_V | Fe5Cr55Ni15Co19V6 | 0.01292394 | -5.8244 | 7.21 | 9.365362 | 185.7438 | 57.45182 | 625.5048 | 198.9801
1359 | 1359 | 52 | 3 | 7 | 21 | 17 | 74.73969 | 0.30859 | 0.0762902 | 378.9405 | 0 | 0 | 0 |  | Fe_Cr_Ni_Co_V | Fe52Cr3Ni7Co21V17 | 0.02168773 | -6.322 | 7.78 | 6.88186 | 276.6262 | 94.09485 | 173.7935 | 166.859375
1360 | 1360 | 43 | 6 | 7 | 28 | 16 | 75.94655 | 0.3063625 | 0.07522098 | 375.7776 | 0 | 1 | 0 |  | Fe_Cr_Ni_Co_V | Fe43Cr6Ni7Co28V16 | 0.0208927 | -6.5304 | 7.82 | 7.437069 | 254.8962 | 83.42078 | 129.0415 | 179.5498
1361 | 1361 | 36 | 9 | 7 | 33 | 15 | 77.20402 | 0.3038598 | 0.07393435 | 370.5531 | 0 | 1 | 0 |  | Fe_Cr_Ni_Co_V | Fe36Cr9Ni7Co33V15 | 0.02013629 | -6.606 | 7.84 | 7.838367 | 241.0809 | 62.48987 | 102.4314 | 179.3159
1362 | 1362 | 30 | 14 | 8 | 36 | 13 | 79.52748 | 0.2988444 | 0.07064684 | 352.365 | 0 | 1 | 0 |  | Fe_Cr_Ni_Co_V | Fe30Cr14Ni8Co36V13 | 0.01873963 | -6.390746 | 7.851485 | 8.213646 | 225.7603 | 47.91427 | 110.5475 | 188.3763
1363 | 1363 | 24 | 19 | 9 | 38 | 11 | 81.86323 | 0.2937602 | 0.06723263 | 332.4101 | 0 | 1 | 0 |  | Fe_Cr_Ni_Co_V | Fe24Cr19Ni9Co38V11 | 0.01730968 | -6.189589 | 7.851485 | 8.567647 | 221.4642 | 53.73384 | 112.8377 | 181.8756
1364 | 1364 | 18 | 25 | 10 | 38 | 9 | 84.61845 | 0.2875117 | 0.06358193 | 310.9717 | 0 | 1 | 0 |  | Fe_Cr_Ni_Co_V | Fe18Cr25Ni10Co38V9 | 0.01579705 | -6.0144 | 7.81 | 8.946508 | 217.2854 | 58.59166 | 126.4304 | 193.5083
1365 | 1365 | 12 | 33 | 11 | 37 | 7 | 88.08712 | 0.2794321 | 0.05945017 | 286.7142 | 1 | 1 | 1 | 286.7142 | Fe_Cr_Ni_Co_V | Fe12Cr33Ni11Co37V7 | 0.01398748 | -5.8364 | 7.72 | 9.346657 | 206.9127 | 60.6399 | 166.2493 | 195.0646
1366 | 1366 | 7 | 44 | 12 | 32 | 5 | 92.66854 | 0.2682499 | 0.05472963 | 258.9579 | 0 | 0 | 0 |  | Fe_Cr_Ni_Co_V | Fe7Cr44Ni12Co32V5 | 0.01189641 | -5.6132 | 7.53 | 9.63068 | 208.0598 | 58.74424 | 342.2858 | 243.2366
1367 | 1367 | 4 | 57 | 12 | 23 | 4 | 97.62197 | 0.2553654 | 0.05061237 | 235.728 | 0 | 0 | 0 |  | Fe_Cr_Ni_Co_V | Fe4Cr57Ni12Co23V4 | 0.01066293 | -5.2672 | 7.21 | 9.446693 | 187.5563 | 55.69547 | 593.7846 | 203.9129
1368 | 1368 | 42 | 6 | 5 | 37 | 10 | 78.38274 | 0.3023661 | 0.06416618 | 297.1335 | 0 | 1 | 0 |  | Fe_Cr_Ni_Co_V | Fe42Cr6Ni5Co37V10 | 0.01716006 | -4.9856 | 8.05 | 7.158212 | 237.9247 | 69.79385 | 52.52655 | 189.9072
1369 | 1369 | 35 | 9 | 5 | 41 | 10 | 79.26771 | 0.3005068 | 0.06465891 | 303.9813 | 0 | 1 | 0 |  | Fe_Cr_Ni_Co_V | Fe35Cr9Ni5Co41V10 | 0.01696927 | -5.2644 | 8.03 | 7.59671 | 227.4508 | 67.13522 | 34.04425 | 193.4067
1370 | 1370 | 28 | 13 | 6 | 44 | 9 | 80.86878 | 0.2971178 | 0.06297982 | 295.9481 | 0 | 1 | 0 |  | Fe_Cr_Ni_Co_V | Fe28Cr13Ni6Co44V9 | 0.01603642 | -5.312 | 8.03 | 8.009994 | 215.9796 | 63.38789 | 29.53541 | 197.0364
1371 | 1371 | 22 | 18 | 7 | 45 | 8 | 82.84314 | 0.2926375 | 0.06118104 | 287.6362 | 0 | 1 | 0 |  | Fe_Cr_Ni_Co_V | Fe22Cr18Ni7Co45V8 | 0.01508064 | -5.3536 | 7.99 | 8.440379 | 211.8239 | 78.57423 | 55.70502 | 209.0976
1372 | 1372 | 16 | 25 | 8 | 45 | 6 | 85.95421 | 0.2855484 | 0.05682909 | 261.8717 | 0 | 1 | 0 |  | Fe_Cr_Ni_Co_V | Fe16Cr25Ni8Co45V6 | 0.01313326 | -5.1568 | 7.93 | 8.897191 | 211.5371 | 78.10474 | 95.60657 | 197.5208
1373 | 1373 | 11 | 32 | 9 | 43 | 5 | 88.6885 | 0.2789556 | 0.05470685 | 251.5714 | 1 | 1 | 1 | 251.5714 | Fe_Cr_Ni_Co_V | Fe11Cr32Ni9Co43V5 | 0.01197111 | -5.2272 | 7.82 | 9.313968 | 210.6673 | 77.4876 | 156.3089 | 205.8899
1374 | 1374 | 6 | 43 | 11 | 38 | 3 | 93.13123 | 0.2682186 | 0.04960001 | 221.4841 | 0 | 0 | 0 |  | Fe_Cr_Ni_Co_V | Fe6Cr43Ni11Co38V3 | 0.009317635 | -5.112832 | 7.653465 | 9.693873 | 214.8605 | 81.63135 | 273.072 | 244.9974
1375 | 1375 | 32 | 9 | 3 | 50 | 6 | 80.94098 | 0.2980596 | 0.05394359 | 228.0082 | 0 | 1 | 0 |  | Fe_Cr_Ni_Co_V | Fe32Cr9Ni3Co50V6 | 0.01352559 | -4.018 | 8.2 | 7.31847 | 212.6689 | 87.00804 | 31.71028 | 244.1376
1376 | 1376 | 25 | 13 | 4 | 52 | 6 | 82.14942 | 0.2953278 | 0.0550111 | 238.9 | 0 | 1 | 0 |  | Fe_Cr_Ni_Co_V | Fe25Cr13Ni4Co52V6 | 0.01334519 | -4.3596 | 8.16 | 7.83007 | 201.2277 | 91.05665 | 42.31967 | 247.108
1377 | 1377 | 19 | 18 | 5 | 53 | 5 | 84.14952 | 0.2908275 | 0.05315145 | 230.3461 | 0 | 1 | 0 |  | Fe_Cr_Ni_Co_V | Fe19Cr18Ni5Co53V5 | 0.0121597 | -4.396 | 8.12 | 8.291562 | 199.9496 | 97.68729 | 98.32796 | 275.0756
1378 | 1378 | 13 | 23 | 6 | 53 | 4 | 86.23458 | 0.286093 | 0.05120738 | 220.7618 | 0 | 1 | 0 |  | Fe_Cr_Ni_Co_V | Fe13Cr23Ni6Co53V4 | 0.01089664 | -4.462402 | 8.070707 | 8.741898 | 194.5972 | 92.18559 | 91.82049 | 304.8203125
1379 | 1379 | 8 | 30 | 8 | 50 | 4 | 88.4415 | 0.2804803 | 0.05214396 | 232.0747 | 1 | 1 | 1 | 232.0747 | Fe_Cr_Ni_Co_V | Fe8Cr30Ni8Co50V4 | 0.01070459 | -4.9152 | 7.94 | 9.286549 | 209.9938 | 101.3419 | 104.952 | 250.1724
1380 | 1380 | 12 | 33 | 5 | 3 | 47 | 72.49615 | 0.3058001 | 0.07629443 | 373.122 | 0 | 0 | 0 |  | Fe_Cr_Ni_Co_V | Fe12Cr33Ni5Co3V47 | 0.02697892 | -6.1428 | 6.06 | 6.013319 | 261.4974 | 174.6704 | 426.8422 | 233.6709
1381 | 1381 | 11 | 39 | 5 | 5 | 40 | 76.89634 | 0.2959297 | 0.07571803 | 384.6806 | 0 | 0 | 0 |  | Fe_Cr_Ni_Co_V | Fe11Cr39Ni5Co5V40 | 0.02641478 | -6.1356 | 6.17 | 6.433506 | 312.3541 | 160.2703 | 450.5835 | 204.1825
1382 | 1382 | 10 | 44 | 4 | 7 | 34 | 80.79787 | 0.2872011 | 0.07336285 | 378.8249 | 0 | 0 | 0 |  | Fe_Cr_Ni_Co_V | Fe10Cr44Ni4Co7V34 | 0.02555034 | -5.797776 | 6.232323 | 6.640598 | 342.1624 | 148.3568 | 484.7749 | 183.9304
1383 | 1383 | 9 | 49 | 4 | 11 | 27 | 85.18352 | 0.2780991 | 0.07153811 | 377.4241 | 0 | 0 | 0 |  | Fe_Cr_Ni_Co_V | Fe9Cr49Ni4Co11V27 | 0.02386344 | -5.8356 | 6.4 | 7.334167 | 391.4165 | 129.0569 | 524.1166 | 190.203
1384 | 1384 | 7 | 53 | 3 | 14 | 22 | 88.67205 | 0.2706864 | 0.06780003 | 356.1504 | 0 | 0 | 0 |  | Fe_Cr_Ni_Co_V | Fe7Cr53Ni3Co14V22 | 0.0222764 | -5.510458 | 6.464646 | 7.655473 | 360.8774 | 111.7356 | 580.1387 | 187.1987
1385 | 1385 | 19 | 21 | 6 | 3 | 51 | 67.54045 | 0.318252 | 0.08188514 | 395.3963 | 0 | 0 | 0 |  | Fe_Cr_Ni_Co_V | Fe19Cr21Ni6Co3V51 | 0.02752219 | -7.3572 | 6.2 | 6.427286 | 237.1438 | 163 | 376.901 | 236.7775
1386 | 1386 | 17 | 27 | 7 | 5 | 44 | 71.7343 | 0.3087928 | 0.08194018 | 414.0994 | 0 | 0 | 0 |  | Fe_Cr_Ni_Co_V | Fe17Cr27Ni7Co5V44 | 0.02715276 | -7.5524 | 6.33 | 6.941902 | 275.5734 | 149.7487 | 407.7069 | 212.8872
1387 | 1387 | 16 | 32 | 8 | 7 | 38 | 75.46026 | 0.300644 | 0.08172777 | 427.6794 | 0 | 0 | 0 |  | Fe_Cr_Ni_Co_V | Fe16Cr32Ni8Co7V38 | 0.02642892 | -7.627488 | 6.465347 | 7.382714 | 322.7177 | 127.4165 | 424.3876 | 206.8526
1388 | 1388 | 14 | 36 | 8 | 10 | 32 | 78.92708 | 0.293218 | 0.07960581 | 423.5787 | 0 | 0 | 0 |  | Fe_Cr_Ni_Co_V | Fe14Cr36Ni8Co10V32 | 0.02534964 | -7.5408 | 6.58 | 7.81025 | 375.687 | 130.6251 | 445.5399 | 218.634
1389 | 1389 | 11 | 40 | 9 | 14 | 26 | 82.50153 | 0.2859415 | 0.07720181 | 416.2663 | 0 | 0 | 0 |  | Fe_Cr_Ni_Co_V | Fe11Cr40Ni9Co14V26 | 0.0237268 | -7.5768 | 6.74 | 8.397023 | 415.6762 | 101.8385 | 476.0511 | 189.1131
1390 | 1390 | 9 | 44 | 8 | 18 | 21 | 85.87162 | 0.2789504 | 0.07328719 | 394.2369 | 0 | 0 | 0 |  | Fe_Cr_Ni_Co_V | Fe9Cr44Ni8Co18V21 | 0.02195768 | -7.1284 | 6.83 | 8.705745 | 366.2331 | 105.5133 | 500.9402 | 174.9734
1391 | 1391 | 7 | 46 | 7 | 23 | 16 | 88.7528 | 0.2734292 | 0.06868445 | 363.9476 | 0 | 0 | 0 |  | Fe_Cr_Ni_Co_V | Fe7Cr46Ni7Co23V16 | 0.01978557 | -6.730334 | 6.959596 | 9.081926 | 292.0685 | 102.1609 | 462.7355 | 199.4511
1392 | 1392 | 29 | 12 | 4 | 3 | 52 | 64.76111 | 0.3253992 | 0.08537132 | 408.6614 | 0 | 0 | 0 |  | Fe_Cr_Ni_Co_V | Fe29Cr12Ni4Co3V52 | 0.02813269 | -7.5516 | 6.31 | 6.205643 | 245.3707 | 188.5047 | 354.1993 | 260.3333
1393 | 1393 | 27 | 16 | 8 | 4 | 46 | 67.91613 | 0.3185921 | 0.08750838 | 440.4303 | 0 | 0 | 0 |  | Fe_Cr_Ni_Co_V | Fe27Cr16Ni8Co4V46 | 0.02786065 | -8.426625 | 6.514851 | 6.982831 | 234.5965 | 121.601 | 341.2607 | 227.5381
1394 | 1394 | 24 | 21 | 10 | 6 | 39 | 71.68299 | 0.3103338 | 0.08650009 | 450.0457 | 0 | 0 | 0 |  | Fe_Cr_Ni_Co_V | Fe24Cr21Ni10Co6V39 | 0.02709522 | -8.6352 | 6.67 | 7.525955 | 293.0543 | 110.6148 | 386.4006 | 196.4263
1395 | 1395 | 21 | 25 | 12 | 9 | 34 | 74.68988 | 0.3040449 | 0.08575203 | 457.5764 | 0 | 0 | 0 |  | Fe_Cr_Ni_Co_V | Fe21Cr25Ni12Co9V34 | 0.02608373 | -8.839918 | 6.821782 | 8.06551 | 352.7128 | 103.3519 | 395.4699 | 179.6114
1396 | 1396 | 17 | 28 | 13 | 13 | 29 | 77.3865 | 0.2985901 | 0.08353646 | 450.6467 | 0 | 0 | 0 |  | Fe_Cr_Ni_Co_V | Fe17Cr28Ni13Co13V29 | 0.02486664 | -8.9128 | 6.96 | 8.566796 | 394.9747 | 81.57677 | 406.8373 | 172.6129
1397 | 1397 | 14 | 31 | 14 | 17 | 24 | 80.22999 | 0.2929544 | 0.08080137 | 438.6498 | 0 | 0 | 0 |  | Fe_Cr_Ni_Co_V | Fe14Cr31Ni14Co17V24 | 0.02329512 | -8.724 | 7.11 | 8.957678 | 386.9172 | 82.55956 | 422.5487 | 175.7628
1398 | 1398 | 11 | 34 | 13 | 23 | 19 | 83.23227 | 0.287084 | 0.07649323 | 412.9403 | 0 | 0 | 0 |  | Fe_Cr_Ni_Co_V | Fe11Cr34Ni13Co23V19 | 0.02127966 | -8.1816 | 7.24 | 9.279547 | 330.8427 | 94.64052 | 365.162 | 181.7782
1399 | 1399 | 8 | 36 | 12 | 29 | 15 | 85.56351 | 0.2827734 | 0.07221802 | 384.3931 | 0 | 0 | 0 |  | Fe_Cr_Ni_Co_V | Fe8Cr36Ni12Co29V15 | 0.01926552 | -7.6648 | 7.36 | 9.539392 | 259.6144 | 71.4133 | 302.5414 | 178.951
1400 | 1400 | 6 | 37 | 9 | 36 | 12 | 87.26771 | 0.2797735 | 0.06794057 | 353.983 | 0 | 0 | 0 |  | Fe_Cr_Ni_Co_V | Fe6Cr37Ni9Co36V12 | 0.01744045 | -7.0356 | 7.44 | 9.687105 | 229.6182 | 64.57764 | 240.6069 | 171.0947
1401 | 1401 | 38 | 10 | 6 | 3 | 43 | 67.29136 | 0.3206034 | 0.08900528 | 448.5358 | 0 | 0 | 0 |  | Fe_Cr_Ni_Co_V | Fe38Cr10Ni6Co3V43 | 0.02825751 | -8.0952 | 6.66 | 6.529931 | 213.4097 | 101.9408 | 319.3849 | 217.3793
1402 | 1402 | 34 | 13 | 10 | 4 | 38 | 69.64592 | 0.3156986 | 0.08879029 | 458.1651 | 0 | 0 | 0 |  | Fe_Cr_Ni_Co_V | Fe34Cr13Ni10Co4V38 | 0.0275622 | -8.724008 | 6.828283 | 7.189479 | 245.2864 | 103.0284 | 344.9319 | 179.5368
1403 | 1403 | 29 | 16 | 14 | 7 | 33 | 72.16804 | 0.3107179 | 0.08816997 | 465.3531 | 0 | 0 | 0 |  | Fe_Cr_Ni_Co_V | Fe29Cr16Ni14Co7V33 | 0.02647553 | -9.305173 | 7.030303 | 7.918831 | 304.9909 | 99.57065 | 334.635 | 185.7177
1404 | 1404 | 25 | 19 | 17 | 10 | 29 | 74.49419 | 0.3061158 | 0.08703244 | 466.8007 | 0 | 0 | 0 |  | Fe_Cr_Ni_Co_V | Fe25Cr19Ni17Co10V29 | 0.02530669 | -9.4828 | 7.19 | 8.401786 | 366.565 | 94.65602 | 383.7896 | 158.1518
1405 | 1405 | 20 | 21 | 19 | 15 | 25 | 76.50175 | 0.3024734 | 0.08502658 | 459.0969 | 0 | 0 | 0 |  | Fe_Cr_Ni_Co_V | Fe20Cr21Ni19Co15V25 | 0.02394578 | -9.5532 | 7.36 | 8.863408 | 368.7687 | 70.3445 | 376.6295 | 160.1866
1406 | 1406 | 16 | 24 | 19 | 20 | 21 | 78.98046 | 0.2975716 | 0.08143748 | 439.2384 | 1 | 0 | 0 |  | Fe_Cr_Ni_Co_V | Fe16Cr24Ni19Co20V21 | 0.02236536 | -9.1384 | 7.47 | 9.145491 | 307.8102 | 76.0596 | 361.7802 | 173.1814
1407 | 1407 | 12 | 26 | 18 | 26 | 17 | 81.23886 | 0.2933385 | 0.0772676 | 412.2386 | 1 | 0 | 0 |  | Fe_Cr_Ni_Co_V | Fe12Cr26Ni18Co26V17 | 0.020562 | -8.588511 | 7.585859 | 9.373824 | 259.0726 | 73.62063 | 282.0698 | 180.3907
1408 | 1408 | 9 | 28 | 17 | 34 | 13 | 83.51041 | 0.2893623 | 0.07220803 | 377.5293 | 1 | 1 | 1 | 377.5293 | Fe_Cr_Ni_Co_V | Fe9Cr28Ni17Co34V13 | 0.01815895 | -7.731399 | 7.732673 | 9.492566 | 213.6462 | 50.17108 | 200.7915 | 170.2616
1409 | 1409 | 6 | 28 | 12 | 43 | 11 | 84.53397 | 0.2878185 | 0.06841176 | 350.0975 | 1 | 1 | 1 | 350.0975 | Fe_Cr_Ni_Co_V | Fe6Cr28Ni12Co43V11 | 0.01680561 | -7.1256 | 7.78 | 9.562426 | 214.342 | 65.46431 | 126.1962 | 173.1592
1410 | 1410 | 45 | 8 | 9 | 3 | 35 | 69.49124 | 0.316699 | 0.08949892 | 462.568 | 0 | 0 | 0 |  | Fe_Cr_Ni_Co_V | Fe45Cr8Ni9Co3V35 | 0.02747746 | -8.252 | 7 | 6.73721 | 252.4449 | 122.2629 | 310.9115 | 188.9002
1411 | 1411 | 39 | 10 | 14 | 5 | 31 | 71.18042 | 0.3135983 | 0.08871364 | 464.2992 | 0 | 0 | 0 |  | Fe_Cr_Ni_Co_V | Fe39Cr10Ni14Co5V31 | 0.0264938 | -8.946842 | 7.191919 | 7.461085 | 283.7285 | 100.4683 | 344.2351 | 148.049
1412 | 1412 | 33 | 12 | 19 | 8 | 27 | 73.01212 | 0.3103607 | 0.0873805 | 462.1929 | 0 | 0 | 0 |  | Fe_Cr_Ni_Co_V | Fe33Cr12Ni19Co8V27 | 0.02522424 | -9.401898 | 7.40404 | 8.074492 | 320.0003 | 79.14008 | 371.0756 | 152.4545
1413 | 1413 | 28 | 14 | 22 | 12 | 24 | 74.65013 | 0.3074399 | 0.08590673 | 457.6422 | 1 | 0 | 0 |  | Fe_Cr_Ni_Co_V | Fe28Cr14Ni22Co12V24 | 0.02399569 | -9.48 | 7.56 | 8.475848 | 328.2259 | 58.51549 | 382.7879 | 159.6921
1414 | 1414 | 23 | 16 | 24 | 17 | 20 | 76.68459 | 0.30379 | 0.08244814 | 437.5881 | 1 | 0 | 0 |  | Fe_Cr_Ni_Co_V | Fe23Cr16Ni24Co17V20 | 0.0223091 | -9.1596 | 7.73 | 8.760708 | 261.6418 | 58.4686 | 337.114 | 162.5718
1415 | 1415 | 18 | 18 | 25 | 22 | 17 | 78.40878 | 0.3006872 | 0.07919718 | 417.3789 | 1 | 1 | 1 | 417.3789 | Fe_Cr_Ni_Co_V | Fe18Cr18Ni25Co22V17 | 0.020792 | -8.7976 | 7.85 | 8.975522 | 231.3723 | 58.82713 | 309.7896 | 171.6559
1416 | 1416 | 13 | 20 | 24 | 30 | 13 | 80.65468 | 0.296722 | 0.0733976 | 377.5823 | 1 | 1 | 1 | 377.5823 | Fe_Cr_Ni_Co_V | Fe13Cr20Ni24Co30V13 | 0.01846338 | -7.9252 | 7.99 | 9.087904 | 192.9498 | 48.9771 | 188.438 | 176.0433
1417 | 1417 | 9 | 20 | 22 | 38 | 11 | 81.49518 | 0.2957405 | 0.06991201 | 352.2555 | 1 | 1 | 1 | 352.2555 | Fe_Cr_Ni_Co_V | Fe9Cr20Ni22Co38V11 | 0.01703281 | -7.3516 | 8.09 | 9.087904 | 182.1465 | 55.20868 | 114.4064 | 162.349
1418 | 1418 | 6 | 20 | 16 | 50 | 8 | 82.939 | 0.2936172 | 0.06307121 | 302.6376 | 1 | 1 | 1 | 302.6376 | Fe_Cr_Ni_Co_V | Fe6Cr20Ni16Co50V8 | 0.01463974 | -6.1648 | 8.18 | 8.919641 | 190.7775 | 75.79063 | 79.2051 | 217.29
1419 | 1419 | 50 | 7 | 14 | 3 | 25 | 72.65061 | 0.311002 | 0.08494654 | 439.1256 | 0 | 0 | 0 |  | Fe_Cr_Ni_Co_V | Fe50Cr7Ni14Co3V25 | 0.02520073 | -7.803285 | 7.414141 | 6.870172 | 267.0215 | 105.5182 | 337.8289 | 154.0365
1420 | 1420 | 42 | 8 | 21 | 6 | 23 | 73.38319 | 0.3103648 | 0.08491645 | 442.5723 | 0 | 0 | 0 |  | Fe_Cr_Ni_Co_V | Fe42Cr8Ni21Co6V23 | 0.02417072 | -8.5904 | 7.63 | 7.605261 | 283.7108 | 96.63477 | 365.3195 | 161.1348
1421 | 1421 | 36 | 9 | 26 | 9 | 20 | 74.55425 | 0.3086881 | 0.08263044 | 429.1597 | 1 | 0 | 0 |  | Fe_Cr_Ni_Co_V | Fe36Cr9Ni26Co9V20 | 0.02281729 | -8.7048 | 7.83 | 7.977468 | 258.4156 | 69.22995 | 350.0585 | 164.0405
1422 | 1422 | 29 | 11 | 28 | 13 | 18 | 75.74329 | 0.3066211 | 0.08060825 | 417.7052 | 1 | 1 | 1 | 417.7052 | Fe_Cr_Ni_Co_V | Fe29Cr11Ni28Co13V18 | 0.02179987 | -8.752576 | 7.929293 | 8.320927 | 230.3186 | 63.04652 | 348.1572 | 181.3934
1423 | 1423 | 24 | 12 | 30 | 18 | 16 | 76.73665 | 0.3051991 | 0.07849818 | 404.459 | 1 | 1 | 1 | 404.459 | Fe_Cr_Ni_Co_V | Fe24Cr12Ni30Co18V16 | 0.02056935 | -8.5152 | 8.06 | 8.485281 | 195.1794 | 54.14216 | 277.3586 | 167.8417
1424 | 1424 | 18 | 14 | 31 | 25 | 13 | 78.47752 | 0.3022662 | 0.0741549 | 375.3494 | 1 | 1 | 1 | 375.3494 | Fe_Cr_Ni_Co_V | Fe18Cr14Ni31Co25V13 | 0.0186259 | -7.86668 | 8.19802 | 8.598484 | 174.1046 | 42.3432 | 198.1789 | 169.1677
1425 | 1425 | 13 | 15 | 30 | 32 | 10 | 79.98197 | 0.2998639 | 0.06838938 | 334.2046 | 1 | 1 | 1 | 334.2046 | Fe_Cr_Ni_Co_V | Fe13Cr15Ni30Co32V10 | 0.01657013 | -7.0204 | 8.32 | 8.562126 | 151.9288 | 37.58751 | 134.163 | 173.0437
1426 | 1426 | 8 | 15 | 26 | 42 | 8 | 80.89482 | 0.2987807 | 0.06364565 | 300.2847 | 1 | 1 | 1 | 300.2847 | Fe_Cr_Ni_Co_V | Fe8Cr15Ni26Co42V8 | 0.0148925 | -6.22712 | 8.40404 | 8.441447 | 161.3816 | 55.0877 | 65.17689 | 157.2866
1427 | 1427 | 5 | 15 | 19 | 55 | 6 | 81.94997 | 0.2973359 | 0.0576115 | 257.315 | 1 | 1 | 1 | 257.315 | Fe_Cr_Ni_Co_V | Fe5Cr15Ni19Co55V6 | 0.01284806 | -5.1588 | 8.45 | 8.179853 | 177.1974 | 71.00435 | 45.99424 | 243.041
1428 | 1428 | 52 | 7 | 21 | 3 | 17 | 75.52892 | 0.306046 | 0.07710399 | 386.7816 | 0 | 0 | 0 |  | Fe_Cr_Ni_Co_V | Fe52Cr7Ni21Co3V17 | 0.02186916 | -6.9532 | 7.8 | 6.928203 | 227.8727 | 81.13998 | 345.5447 | 151.7495
1429 | 1429 | 43 | 7 | 28 | 6 | 16 | 75.49812 | 0.3071453 | 0.07700888 | 386.4981 | 1 | 1 | 1 | 386.4981 | Fe_Cr_Ni_Co_V | Fe43Cr7Ni28Co6V16 | 0.0211547 | -7.582 | 8 | 7.46927 | 230.024 | 83.58014 | 353.4391 | 156.8871
1430 | 1430 | 36 | 7 | 33 | 9 | 15 | 75.57793 | 0.3078211 | 0.07644866 | 382.4629 | 1 | 1 | 1 | 382.4629 | Fe_Cr_Ni_Co_V | Fe36Cr7Ni33Co9V15 | 0.02045331 | -7.8444 | 8.16 | 7.745967 | 207.8678 | 69.33928 | 338.9212 | 170.6785
1431 | 1431 | 30 | 8 | 36 | 14 | 13 | 76.51316 | 0.3066142 | 0.07360354 | 363.0822 | 1 | 1 | 1 | 363.0822 | Fe_Cr_Ni_Co_V | Fe30Cr8Ni36Co14V13 | 0.01904529 | -7.526321 | 8.306931 | 7.877356 | 181.2646 | 52.97938 | 270.382 | 169.479
1432 | 1432 | 24 | 9 | 38 | 19 | 11 | 77.45963 | 0.3053321 | 0.07013137 | 338.695 | 1 | 1 | 1 | 338.695 | Fe_Cr_Ni_Co_V | Fe24Cr9Ni38Co19V11 | 0.01759745 | -7.08558 | 8.435644 | 7.925741 | 153.8941 | 44.20054 | 202.4606 | 154.3037
1433 | 1433 | 18 | 10 | 38 | 25 | 9 | 78.48288 | 0.3038543 | 0.06612038 | 310.4833 | 1 | 1 | 1 | 310.4833 | Fe_Cr_Ni_Co_V | Fe18Cr10Ni38Co25V9 | 0.01604884 | -6.5112 | 8.54 | 7.914544 | 137.5956 | 32.13854 | 134.4434 | 129.0236
1434 | 1434 | 12 | 11 | 37 | 33 | 7 | 79.58611 | 0.3022979 | 0.06114691 | 275.7721 | 1 | 1 | 1 | 275.7721 | Fe_Cr_Ni_Co_V | Fe12Cr11Ni37Co33V7 | 0.01419076 | -5.742 | 8.64 | 7.807689 | 128.8519 | 24.93905 | 85.90187 | 156.3063
1435 | 1435 | 7 | 12 | 32 | 44 | 5 | 80.87779 | 0.3002718 | 0.05465527 | 231.7484 | 1 | 1 | 1 | 231.7484 | Fe_Cr_Ni_Co_V | Fe7Cr12Ni32Co44V5 | 0.01201621 | -4.786 | 8.69 | 7.628237 | 136.4834 | 35.28376 | 56.43964 | 200.2483
1436 | 1436 | 4 | 12 | 23 | 57 | 4 | 81.60154 | 0.2992619 | 0.05028348 | 203.1077 | 1 | 1 | 1 | 203.1077 | Fe_Cr_Ni_Co_V | Fe4Cr12Ni23Co57V4 | 0.01067507 | -4.0736 | 8.67 | 7.418895 | 160.8579 | 62.79862 | -3.811638 | 278.3938
1437 | 1437 | 42 | 5 | 37 | 6 | 10 | 76.84931 | 0.3059 | 0.06625031 | 306.4376 | 1 | 1 | 1 | 306.4376 | Fe_Cr_Ni_Co_V | Fe42Cr5Ni37Co6V10 | 0.01739528 | -6.21 | 8.4 | 7.082372 | 182.3346 | 55.69991 | 306.3676 | 123.2563
1438 | 1438 | 35 | 5 | 41 | 9 | 10 | 76.57596 | 0.3071597 | 0.06692724 | 310.7246 | 1 | 1 | 1 | 310.7246 | Fe_Cr_Ni_Co_V | Fe35Cr5Ni41Co9V10 | 0.0172668 | -6.466 | 8.51 | 7.26292 | 164.0171 | 47.03856 | 245.6993 | 151.0132
1439 | 1439 | 28 | 6 | 44 | 13 | 9 | 77.07772 | 0.3067443 | 0.06511113 | 298.387 | 1 | 1 | 1 | 298.387 | Fe_Cr_Ni_Co_V | Fe28Cr6Ni44Co13V9 | 0.01635212 | -6.3176 | 8.62 | 7.372923 | 150.1652 | 49.14427 | 215.0085 | 148.7672
1440 | 1440 | 22 | 7 | 45 | 18 | 8 | 77.67925 | 0.3060291 | 0.06307017 | 284.3713 | 1 | 1 | 1 | 284.3713 | Fe_Cr_Ni_Co_V | Fe22Cr7Ni45Co18V8 | 0.01539254 | -6.0316 | 8.7 | 7.413501 | 135.7066 | 33.70946 | 159.0703 | 123.7613
1441 | 1441 | 16 | 8 | 45 | 25 | 6 | 78.73923 | 0.3045596 | 0.05752471 | 246.0874 | 1 | 1 | 1 | 246.0874 | Fe_Cr_Ni_Co_V | Fe16Cr8Ni45Co25V6 | 0.01340228 | -5.2064 | 8.81 | 7.255343 | 117.7459 | 17.68934 | 94.02117 | 135.7406
1442 | 1442 | 11 | 9 | 43 | 32 | 5 | 79.4909 | 0.3034563 | 0.05445887 | 226.0527 | 1 | 1 | 1 | 226.0527 | Fe_Cr_Ni_Co_V | Fe11Cr9Ni43Co32V5 | 0.01221204 | -4.7372 | 8.85 | 7.196527 | 115.2602 | 16.32874 | 72.06745 | 143.2886
1443 | 1443 | 6 | 11 | 38 | 43 | 3 | 81.12437 | 0.3005456 | 0.04619148 | 173.2867 | 1 | 1 | 1 | 173.2867 | Fe_Cr_Ni_Co_V | Fe6Cr11Ni38Co43V3 | 0.009487424 | -3.783159 | 8.871287 | 7.074879 | 125.2525 | 24.24614 | 51.55146 | 157.0424
1444 | 1444 | 32 | 3 | 50 | 9 | 6 | 77.12347 | 0.3075076 | 0.05548955 | 228.1875 | 1 | 1 | 1 | 228.1875 | Fe_Cr_Ni_Co_V | Fe32Cr3Ni50Co9V6 | 0.01374199 | -4.9112 | 8.85 | 6.557439 | 136.9427 | 32.45225 | 139.8293 | 109.8697
1445 | 1445 | 25 | 4 | 52 | 13 | 6 | 77.26398 | 0.3076753 | 0.05598703 | 231.766 | 1 | 1 | 1 | 231.766 | Fe_Cr_Ni_Co_V | Fe25Cr4Ni52Co13V6 | 0.01362707 | -4.998 | 8.91 | 6.689544 | 127.9081 | 37.87832 | 123.2846 | 103.9596
1446 | 1446 | 19 | 5 | 53 | 18 | 5 | 77.87308 | 0.3069592 | 0.05296745 | 211.4188 | 1 | 1 | 1 | 211.4188 | Fe_Cr_Ni_Co_V | Fe19Cr5Ni53Co18V5 | 0.01244237 | -4.5644 | 8.99 | 6.617401 | 114.9788 | 18.32582 | 99.8423 | 102.5409
1447 | 1447 | 13 | 6 | 53 | 23 | 4 | 78.51332 | 0.3061546 | 0.05017375 | 193.5894 | 1 | 1 | 1 | 193.5894 | Fe_Cr_Ni_Co_V | Fe13Cr6Ni53Co23V4 | 0.01118317 | -4.101214 | 9.060606 | 6.513389 | 108.0844 | 11.51468 | 67.68782 | 108.0201
1448 | 1448 | 8 | 8 | 50 | 30 | 4 | 79.2469 | 0.3047031 | 0.05086875 | 199.9156 | 1 | 1 | 1 | 199.9156 | Fe_Cr_Ni_Co_V | Fe8Cr8Ni50Co30V4 | 0.01099929 | -4.1728 | 9.02 | 6.764614 | 106.8395 | 11.3358 | 65.33028 | 141.52
1449 | 1449 | 12 | 3 | 5 | 33 | 47 | 63.28893 | 0.3325423 | 0.09526748 | 480.1362 | 0 | 0 | 0 |  | Fe_Cr_Ni_Co_V | Fe12Cr3Ni5Co33V47 | 0.02655935 | -12.4908 | 6.96 | 9.303763 | 267.5565 | 100.3103 | 177.3657 | 269.9567
1450 | 1450 | 11 | 5 | 5 | 39 | 40 | 66.26058 | 0.3265989 | 0.09485611 | 494.4128 | 1 | 0 | 0 |  | Fe_Cr_Ni_Co_V | Fe11Cr5Ni5Co39V40 | 0.02599854 | -12.1876 | 7.19 | 9.433451 | 285.722 | 102.162 | 146.8582 | 222.5597
1451 | 1451 | 10 | 7 | 4 | 44 | 34 | 68.9202 | 0.3212511 | 0.09284752 | 492.7103 | 1 | 0 | 0 |  | Fe_Cr_Ni_Co_V | Fe10Cr7Ni4Co44V34 | 0.02514156 | -11.53597 | 7.353535 | 9.455107 | 279.1817 | 105.3388 | 142.8564 | 203.7284
1452 | 1452 | 9 | 11 | 4 | 49 | 27 | 72.85335 | 0.3131622 | 0.08832121 | 474.7939 | 1 | 1 | 1 | 474.7939 | Fe_Cr_Ni_Co_V | Fe9Cr11Ni4Co49V27 | 0.02351238 | -10.3348 | 7.54 | 9.420722 | 243.3405 | 84.92097 | 86.38187 | 195.2294
1453 | 1453 | 7 | 14 | 3 | 53 | 22 | 75.70285 | 0.3073651 | 0.08375805 | 449.1278 | 1 | 1 | 1 | 449.1278 | Fe_Cr_Ni_Co_V | Fe7Cr14Ni3Co53V22 | 0.02195241 | -9.378227 | 7.646465 | 9.425926 | 234.8614 | 89.07536 | 71.28232 | 201.9174
1454 | 1454 | 19 | 3 | 6 | 21 | 51 | 62.09164 | 0.3341512 | 0.09336971 | 457.0795 | 0 | 0 | 0 |  | Fe_Cr_Ni_Co_V | Fe19Cr3Ni6Co21V51 | 0.02726081 | -11.4612 | 6.74 | 8.585453 | 234.6016 | 103.6038 | 247.8475 | 290.2255
1455 | 1455 | 17 | 5 | 7 | 27 | 44 | 64.94592 | 0.3284565 | 0.09437625 | 481.777 | 0 | 0 | 0 |  | Fe_Cr_Ni_Co_V | Fe17Cr5Ni7Co27V44 | 0.02687155 | -11.7676 | 6.99 | 8.9861 | 300.9249 | 116.9534 | 196.6552 | 223.2944
1456 | 1456 | 16 | 7 | 8 | 32 | 38 | 67.68814 | 0.3230049 | 0.09368587 | 491.7846 | 1 | 0 | 0 |  | Fe_Cr_Ni_Co_V | Fe16Cr7Ni8Co32V38 | 0.02615044 | -11.54867 | 7.207921 | 9.160423 | 303.7095 | 98.89623 | 182.8426 | 202.6948
1457 | 1457 | 14 | 10 | 8 | 36 | 32 | 70.63084 | 0.3169409 | 0.09121891 | 486.85 | 1 | 0 | 0 |  | Fe_Cr_Ni_Co_V | Fe14Cr10Ni8Co36V32 | 0.02508933 | -10.952 | 7.36 | 9.271462 | 287.2564 | 90.38393 | 136.3873 | 202.7817
1458 | 1458 | 11 | 14 | 9 | 40 | 26 | 74.0556 | 0.3099228 | 0.0873179 | 470.5109 | 1 | 0 | 0 |  | Fe_Cr_Ni_Co_V | Fe11Cr14Ni9Co40V26 | 0.0234998 | -10.1664 | 7.52 | 9.390953 | 257.2508 | 79.32234 | 120.367 | 179.2352
1459 | 1459 | 9 | 18 | 8 | 44 | 21 | 77.29719 | 0.3031588 | 0.082284 | 442.1104 | 1 | 1 | 1 | 442.1104 | Fe_Cr_Ni_Co_V | Fe9Cr18Ni8Co44V21 | 0.02175875 | -9.1668 | 7.61 | 9.450397 | 242.0161 | 71.28909 | 125.5848 | 192.6423
1460 | 1460 | 7 | 23 | 7 | 46 | 16 | 80.97664 | 0.2952601 | 0.07576343 | 400.9856 | 1 | 1 | 1 | 400.9856 | Fe_Cr_Ni_Co_V | Fe7Cr23Ni7Co46V16 | 0.0196335 | -8.072646 | 7.656566 | 9.535696 | 229.2102 | 71.20076 | 108.1865 | 174.8296
1461 | 1461 | 29 | 3 | 4 | 12 | 52 | 62.0557 | 0.3333136 | 0.09102068 | 438.0811 | 0 | 0 | 0 |  | Fe_Cr_Ni_Co_V | Fe29Cr3Ni4Co12V52 | 0.02800556 | -9.6972 | 6.58 | 7.46927 | 235.015 | 151.7556 | 268.4836 | 299.6906
1462 | 1462 | 27 | 4 | 8 | 16 | 46 | 64.28149 | 0.3291473 | 0.09343344 | 469.3085 | 0 | 0 | 0 |  | Fe_Cr_Ni_Co_V | Fe27Cr4Ni8Co16V46 | 0.0277122 | -10.76051 | 6.871287 | 8.163365 | 243.7218 | 103.727 | 239.3965 | 225.2015
1463 | 1463 | 24 | 6 | 10 | 21 | 39 | 67.00924 | 0.3238087 | 0.09358883 | 485.7175 | 0 | 0 | 0 |  | Fe_Cr_Ni_Co_V | Fe24Cr6Ni10Co21V39 | 0.02693004 | -11.0232 | 7.12 | 8.60465 | 301.4068 | 90.77329 | 200.5667 | 210.1953
1464 | 1464 | 21 | 9 | 12 | 25 | 34 | 69.67603 | 0.3184104 | 0.09220608 | 488.7021 | 0 | 0 | 0 |  | Fe_Cr_Ni_Co_V | Fe21Cr9Ni12Co25V34 | 0.02592711 | -10.87266 | 7.29703 | 8.880035 | 321.8667 | 81.87151 | 198.5454 | 183.3967
1465 | 1465 | 17 | 13 | 13 | 28 | 29 | 72.57025 | 0.3123123 | 0.08949891 | 480.3829 | 1 | 0 | 0 |  | Fe_Cr_Ni_Co_V | Fe17Cr13Ni13Co28V29 | 0.024732 | -10.4548 | 7.41 | 9.109885 | 307.9458 | 76.16199 | 184.5629 | 184.8861
1466 | 1466 | 14 | 17 | 14 | 31 | 24 | 75.66622 | 0.3058798 | 0.08569956 | 462.3343 | 1 | 0 | 0 |  | Fe_Cr_Ni_Co_V | Fe14Cr17Ni14Co31V24 | 0.02318425 | -9.788 | 7.53 | 9.264988 | 279.0836 | 73.81705 | 178.867 | 184.8973
1467 | 1467 | 11 | 23 | 13 | 34 | 19 | 79.59015 | 0.2973395 | 0.07986555 | 428.8742 | 1 | 0 | 0 |  | Fe_Cr_Ni_Co_V | Fe11Cr23Ni13Co34V19 | 0.02120412 | -8.7844 | 7.57 | 9.420722 | 245.8718 | 56.93502 | 186.6038 | 161.1327
1468 | 1468 | 8 | 29 | 12 | 36 | 15 | 83.21547 | 0.289353 | 0.07386735 | 391.4322 | 1 | 0 | 0 |  | Fe_Cr_Ni_Co_V | Fe8Cr29Ni12Co36V15 | 0.01922343 | -7.9336 | 7.57 | 9.583319 | 234.9269 | 56.8496 | 200.4826 | 162.1463
1469 | 1469 | 6 | 36 | 9 | 37 | 12 | 86.92889 | 0.2807197 | 0.06816203 | 354.9476 | 0 | 0 | 0 |  | Fe_Cr_Ni_Co_V | Fe6Cr36Ni9Co37V12 | 0.01743507 | -7.068 | 7.47 | 9.693297 | 233.8769 | 59.49514 | 228.1132 | 172.037
1470 | 1470 | 38 | 3 | 6 | 10 | 43 | 65.14652 | 0.3268277 | 0.09242404 | 465.0897 | 0 | 0 | 0 |  | Fe_Cr_Ni_Co_V | Fe38Cr3Ni6Co10V43 | 0.02817893 | -9.4224 | 6.87 | 7.28011 | 230.4428 | 112.6908 | 256.6013 | 233.4137
1471 | 1471 | 34 | 4 | 10 | 13 | 38 | 66.82235 | 0.3238446 | 0.0930094 | 478.7666 | 0 | 0 | 0 |  | Fe_Cr_Ni_Co_V | Fe34Cr4Ni10Co13V38 | 0.02746905 | -10.14182 | 7.10101 | 7.87231 | 268.9172 | 91.85314 | 239.0974 | 211.2466
1472 | 1472 | 29 | 7 | 14 | 16 | 33 | 69.30026 | 0.3189373 | 0.09184356 | 482.451 | 0 | 0 | 0 |  | Fe_Cr_Ni_Co_V | Fe29Cr7Ni14Co16V33 | 0.02639143 | -10.39976 | 7.30303 | 8.34786 | 307.7394 | 85.57246 | 232.2585 | 177.3536
1473 | 1473 | 25 | 10 | 17 | 19 | 29 | 71.61643 | 0.3143177 | 0.08994297 | 478.5691 | 1 | 0 | 0 |  | Fe_Cr_Ni_Co_V | Fe25Cr10Ni17Co19V29 | 0.02523108 | -10.3072 | 7.46 | 8.655056 | 312.2841 | 70.63444 | 231.2907 | 169.612
1474 | 1474 | 20 | 15 | 19 | 21 | 25 | 74.55782 | 0.3079846 | 0.08674507 | 465.6549 | 1 | 0 | 0 |  | Fe_Cr_Ni_Co_V | Fe20Cr15Ni19Co21V25 | 0.02389974 | -9.954 | 7.54 | 8.944272 | 302.8722 | 60.95469 | 270.623 | 179.2417
1475 | 1475 | 16 | 20 | 19 | 24 | 21 | 77.66752 | 0.3012757 | 0.0826991 | 444.6403 | 1 | 0 | 0 |  | Fe_Cr_Ni_Co_V | Fe16Cr20Ni19Co24V21 | 0.02233772 | -9.3288 | 7.59 | 9.162969 | 277.6134 | 76.347 | 275.0487 | 171.5273
1476 | 1476 | 12 | 26 | 18 | 26 | 17 | 81.23886 | 0.2933385 | 0.07746626 | 413.8456 | 1 | 0 | 0 |  | Fe_Cr_Ni_Co_V | Fe12Cr26Ni18Co26V17 | 0.020562 | -8.588511 | 7.585859 | 9.373824 | 263.2386 | 70.43374 | 287.2241 | 176.7898
1477 | 1477 | 9 | 34 | 17 | 28 | 13 | 85.51324 | 0.2837672 | 0.07113768 | 374.3275 | 1 | 0 | 0 |  | Fe_Cr_Ni_Co_V | Fe9Cr34Ni17Co28V13 | 0.01818971 | -7.644349 | 7.554455 | 9.542007 | 236.6755 | 68.05784 | 308.8758 | 179.8952
1478 | 1478 | 6 | 43 | 12 | 28 | 11 | 89.62936 | 0.2736119 | 0.06576785 | 341.1659 | 0 | 0 | 0 |  | Fe_Cr_Ni_Co_V | Fe6Cr43Ni12Co28V11 | 0.01688006 | -6.8376 | 7.33 | 9.593748 | 246.4453 | 77.34487 | 369.8501 | 207.498
1479 | 1479 | 45 | 3 | 9 | 8 | 35 | 67.93192 | 0.3211895 | 0.09133454 | 470.1731 | 0 | 0 | 0 |  | Fe_Cr_Ni_Co_V | Fe45Cr3Ni9Co8V35 | 0.027433 | -8.966 | 7.15 | 7.112665 | 253.8588 | 94.79933 | 258.8529 | 186.7257
1480 | 1480 | 39 | 5 | 14 | 10 | 31 | 69.58614 | 0.3181642 | 0.09054537 | 472.1693 | 0 | 0 | 0 |  | Fe_Cr_Ni_Co_V | Fe39Cr5Ni14Co10V31 | 0.02645231 | -9.505969 | 7.343434 | 7.690047 | 281.2993 | 80.21511 | 265.9309 | 168.5045
1481 | 1481 | 33 | 8 | 19 | 12 | 27 | 71.71946 | 0.3140406 | 0.08870566 | 467.5156 | 1 | 0 | 0 |  | Fe_Cr_Ni_Co_V | Fe33Cr8Ni19Co12V27 | 0.02519408 | -9.713703 | 7.525253 | 8.154963 | 307.8515 | 60.08739 | 280.573 | 161.2222
1482 | 1482 | 28 | 12 | 22 | 14 | 24 | 74.00302 | 0.3092735 | 0.08636774 | 458.8097 | 1 | 0 | 0 |  | Fe_Cr_Ni_Co_V | Fe28Cr12Ni22Co14V24 | 0.02398191 | -9.5872 | 7.62 | 8.485281 | 303.6851 | 52.02088 | 324.534 | 162.2098
1483 | 1483 | 23 | 17 | 24 | 16 | 20 | 77.01248 | 0.3028659 | 0.08225964 | 437.261 | 1 | 0 | 0 |  | Fe_Cr_Ni_Co_V | Fe23Cr17Ni24Co16V20 | 0.02231519 | -9.1308 | 7.7 | 8.769835 | 269.5475 | 65.278 | 376.721 | 165.7846
1484 | 1484 | 18 | 22 | 25 | 18 | 17 | 79.73449 | 0.2969666 | 0.0785492 | 416.6674 | 1 | 1 | 1 | 416.6674 | Fe_Cr_Ni_Co_V | Fe18Cr22Ni25Co18V17 | 0.0208142 | -8.7512 | 7.73 | 9.046546 | 259.2101 | 68.30264 | 390.2954 | 193.502
1485 | 1485 | 13 | 30 | 24 | 20 | 13 | 84.01539 | 0.2873378 | 0.07217251 | 377.8277 | 1 | 0 | 0 |  | Fe_Cr_Ni_Co_V | Fe13Cr30Ni24Co20V13 | 0.01851053 | -7.9732 | 7.69 | 9.326843 | 236.7948 | 73.05832 | 432.8875 | 165.3414
1486 | 1486 | 9 | 38 | 22 | 20 | 11 | 87.59315 | 0.2787574 | 0.06790982 | 352.8743 | 1 | 0 | 0 |  | Fe_Cr_Ni_Co_V | Fe9Cr38Ni22Co20V11 | 0.01711221 | -7.51 | 7.55 | 9.513674 | 222.4853 | 71.17764 | 486.7139 | 191.3631
1487 | 1487 | 6 | 50 | 16 | 20 | 8 | 93.21565 | 0.2650871 | 0.05984264 | 300.5682 | 0 | 0 | 0 |  | Fe_Cr_Ni_Co_V | Fe6Cr50Ni16Co20V8 | 0.0147532 | -6.3568 | 7.28 | 9.442457 | 210.5039 | 71.32881 | 573.4421 | 215.3187
1488 | 1488 | 50 | 3 | 14 | 7 | 25 | 71.36099 | 0.3146778 | 0.08607595 | 443.0369 | 0 | 0 | 0 |  | Fe_Cr_Ni_Co_V | Fe50Cr3Ni14Co7V25 | 0.02517582 | -8.133048 | 7.535354 | 6.999643 | 275.1708 | 96.91129 | 291.9937 | 182.4194
1489 | 1489 | 42 | 6 | 21 | 8 | 23 | 72.7386 | 0.3121931 | 0.08533057 | 443.2513 | 0 | 0 | 0 |  | Fe_Cr_Ni_Co_V | Fe42Cr6Ni21Co8V23 | 0.02415895 | -8.6936 | 7.69 | 7.615773 | 288.9113 | 87.50848 | 329.5639 | 180.6808
1490 | 1490 | 36 | 9 | 26 | 9 | 20 | 74.55425 | 0.3086881 | 0.08289915 | 430.8719 | 1 | 0 | 0 |  | Fe_Cr_Ni_Co_V | Fe36Cr9Ni26Co9V20 | 0.02281729 | -8.7048 | 7.83 | 7.977468 | 265.7592 | 78.40801 | 363.0722 | 157.0536
1491 | 1491 | 29 | 13 | 28 | 11 | 18 | 76.4068 | 0.3047548 | 0.08095726 | 422.2798 | 1 | 1 | 1 | 422.2798 | Fe_Cr_Ni_Co_V | Fe29Cr13Ni28Co11V18 | 0.02181021 | -8.736251 | 7.868687 | 8.369831 | 246.5427 | 72.31232 | 380.4669 | 178.2268
1492 | 1492 | 24 | 18 | 30 | 12 | 16 | 78.72414 | 0.299628 | 0.07870294 | 412.2886 | 1 | 1 | 1 | 412.2886 | Fe_Cr_Ni_Co_V | Fe24Cr18Ni30Co12V16 | 0.02059787 | -8.5584 | 7.88 | 8.681014 | 230.9434 | 69.1441 | 427.2432 | 165.9235
1493 | 1493 | 18 | 25 | 31 | 14 | 13 | 82.128 | 0.2920796 | 0.07462689 | 390.1089 | 1 | 1 | 1 | 390.1089 | Fe_Cr_Ni_Co_V | Fe18Cr25Ni31Co14V13 | 0.01867109 | -8.129791 | 7.871287 | 9.038688 | 208.6663 | 57.47907 | 455.8358 | 164.9981
1494 | 1494 | 13 | 32 | 30 | 15 | 10 | 85.74125 | 0.2838548 | 0.06956285 | 359.0125 | 1 | 1 | 1 | 359.0125 | Fe_Cr_Ni_Co_V | Fe13Cr32Ni30Co15V10 | 0.01662971 | -7.6324 | 7.81 | 9.322553 | 200.0251 | 57.02356 | 508.2197 | 158.6649
1495 | 1495 | 8 | 42 | 26 | 15 | 8 | 90.21335 | 0.2729406 | 0.06536218 | 336.0661 | 1 | 0 | 0 |  | Fe_Cr_Ni_Co_V | Fe8Cr42Ni26Co15V8 | 0.01498163 | -7.174778 | 7.585859 | 9.544252 | 206.8698 | 63.19075 | 570.2747 | 182.1986
1496 | 1496 | 5 | 55 | 19 | 15 | 6 | 95.73695 | 0.2591809 | 0.05806864 | 289.2431 | 0 | 0 | 0 |  | Fe_Cr_Ni_Co_V | Fe5Cr55Ni19Co15V6 | 0.01296491 | -6.1348 | 7.25 | 9.365362 | 194.2837 | 72.54969 | 673.0148 | 208.6729
1497 | 1497 | 52 | 3 | 21 | 7 | 17 | 74.22465 | 0.309727 | 0.07753961 | 385.6805 | 0 | 1 | 0 |  | Fe_Cr_Ni_Co_V | Fe52Cr3Ni21Co7V17 | 0.02185454 | -7.0444 | 7.92 | 6.88186 | 247.1509 | 93.42532 | 259.0652 | 168.2324
1498 | 1498 | 43 | 6 | 28 | 7 | 16 | 75.16987 | 0.3080682 | 0.07718436 | 386.414 | 1 | 1 | 1 | 386.414 | Fe_Cr_Ni_Co_V | Fe43Cr6Ni28Co7V16 | 0.02115102 | -7.5804 | 8.03 | 7.437069 | 229.5139 | 78.1935 | 317.6852 | 156.9114
1499 | 1499 | 36 | 9 | 33 | 7 | 15 | 76.23826 | 0.3059702 | 0.07659088 | 385.4039 | 1 | 1 | 1 | 385.4039 | Fe_Cr_Ni_Co_V | Fe36Cr9Ni33Co7V15 | 0.02046058 | -7.8852 | 8.1 | 7.838367 | 212.3348 | 68.44613 | 364.8262 | 152.7584
1500 | 1500 | 30 | 14 | 36 | 8 | 13 | 78.49192 | 0.3010885 | 0.07402884 | 372.4946 | 1 | 1 | 1 | 372.4946 | Fe_Cr_Ni_Co_V | Fe30Cr14Ni36Co8V13 | 0.01906452 | -7.752181 | 8.128713 | 8.213646 | 199.3315 | 58.19658 | 432.5026 | 163.9558
1501 | 1501 | 24 | 19 | 38 | 9 | 11 | 80.78523 | 0.2960772 | 0.07123129 | 357.2255 | 1 | 1 | 1 | 357.2255 | Fe_Cr_Ni_Co_V | Fe24Cr19Ni38Co9V11 | 0.0176256 | -7.611019 | 8.138614 | 8.567647 | 185.4556 | 56.61793 | 465.7616 | 154.6808
1502 | 1502 | 18 | 25 | 38 | 10 | 9 | 83.56272 | 0.2897605 | 0.06799858 | 339.393 | 1 | 1 | 1 | 339.393 | Fe_Cr_Ni_Co_V | Fe18Cr25Ni38Co10V9 | 0.016086 | -7.4592 | 8.09 | 8.946508 | 188.1838 | 66.28394 | 491.7207 | 153.2558
1503 | 1503 | 12 | 33 | 37 | 11 | 7 | 87.10302 | 0.2815058 | 0.06452268 | 320.966 | 1 | 1 | 1 | 320.966 | Fe_Cr_Ni_Co_V | Fe12Cr33Ni37Co11V7 | 0.01423644 | -7.282 | 7.98 | 9.346657 | 192.4828 | 70.54336 | 556.1811 | 132.6066
1504 | 1504 | 7 | 44 | 32 | 12 | 5 | 91.90988 | 0.2698273 | 0.06025954 | 297.9778 | 1 | 0 | 0 |  | Fe_Cr_Ni_Co_V | Fe7Cr44Ni32Co12V5 | 0.01206954 | -6.8852 | 7.73 | 9.63068 | 203.8814 | 74.68844 | 607.679 | 172.3399
1505 | 1505 | 4 | 57 | 23 | 12 | 4 | 97.20535 | 0.2562199 | 0.0559737 | 274.3351 | 0 | 0 | 0 |  | Fe_Cr_Ni_Co_V | Fe4Cr57Ni23Co12V4 | 0.01075572 | -6.1076 | 7.32 | 9.446693 | 192.0848 | 61.75006 | 740.6024 | 149.8395
1506 | 1506 | 42 | 6 | 37 | 5 | 10 | 77.18304 | 0.3049696 | 0.06631948 | 307.5653 | 1 | 1 | 1 | 307.5653 | Fe_Cr_Ni_Co_V | Fe42Cr6Ni37Co5V10 | 0.01739654 | -6.2656 | 8.37 | 7.158212 | 184.6529 | 57.33527 | 309.0132 | 127.5875
1507 | 1507 | 35 | 9 | 41 | 5 | 10 | 77.91514 | 0.3034332 | 0.06741332 | 317.9504 | 1 | 1 | 1 | 317.9504 | Fe_Cr_Ni_Co_V | Fe35Cr9Ni41Co5V10 | 0.01727326 | -6.7332 | 8.39 | 7.59671 | 171.9544 | 50.41508 | 364.5912 | 135.6114
1508 | 1508 | 28 | 13 | 44 | 6 | 9 | 79.43552 | 0.3002012 | 0.06631857 | 313.8583 | 1 | 1 | 1 | 313.8583 | Fe_Cr_Ni_Co_V | Fe28Cr13Ni44Co6V9 | 0.01636302 | -6.8776 | 8.41 | 8.009994 | 166.8155 | 51.28587 | 414.2403 | 143.2315
1509 | 1509 | 22 | 18 | 45 | 7 | 8 | 81.40566 | 0.2957105 | 0.0652351 | 310.9608 | 1 | 1 | 1 | 310.9608 | Fe_Cr_Ni_Co_V | Fe22Cr18Ni45Co7V8 | 0.01540893 | -6.9952 | 8.37 | 8.440379 | 168.546 | 57.75439 | 457.661 | 150.8298
1510 | 1510 | 16 | 25 | 45 | 8 | 6 | 84.54861 | 0.2885238 | 0.06165015 | 291.3469 | 1 | 1 | 1 | 291.3469 | Fe_Cr_Ni_Co_V | Fe16Cr25Ni45Co8V6 | 0.0134176 | -6.8588 | 8.3 | 8.897191 | 178.4944 | 61.71586 | 496.0013 | 124.919
1511 | 1511 | 11 | 32 | 43 | 9 | 5 | 87.39481 | 0.2816724 | 0.0602203 | 287.2332 | 1 | 1 | 1 | 287.2332 | Fe_Cr_Ni_Co_V | Fe11Cr32Ni43Co9V5 | 0.01223074 | -6.9544 | 8.16 | 9.313968 | 188.1832 | 89.25626 | 553.2857 | 111.9763
1512 | 1512 | 6 | 43 | 38 | 11 | 3 | 92.11163 | 0.270332 | 0.05585918 | 263.5684 | 1 | 1 | 1 | 263.5684 | Fe_Cr_Ni_Co_V | Fe6Cr43Ni38Co11V3 | 0.009488849 | -6.66915 | 7.920792 | 9.693873 | 206.1448 | 79.86897 | 613.4862 | 149.2743
1513 | 1513 | 32 | 9 | 50 | 3 | 6 | 79.15688 | 0.3018876 | 0.05705041 | 243.5239 | 1 | 1 | 1 | 243.5239 | Fe_Cr_Ni_Co_V | Fe32Cr9Ni50Co3V6 | 0.01373816 | -5.5784 | 8.67 | 7.31847 | 141.2082 | 33.65029 | 296.6578 | 104.6696
1514 | 1514 | 25 | 13 | 52 | 4 | 6 | 80.32428 | 0.2992292 | 0.05876808 | 258.7026 | 1 | 1 | 1 | 258.7026 | Fe_Cr_Ni_Co_V | Fe25Cr13Ni52Co4V6 | 0.0136259 | -6.0492 | 8.64 | 7.83007 | 142.655 | 40.54792 | 349.7866 | 122.7151
1515 | 1515 | 19 | 18 | 53 | 5 | 5 | 82.31904 | 0.2947156 | 0.0575343 | 254.319 | 1 | 1 | 1 | 254.319 | Fe_Cr_Ni_Co_V | Fe19Cr18Ni53Co5V5 | 0.01243787 | -6.1816 | 8.6 | 8.291562 | 147.1128 | 42.41127 | 398.8541 | 127.4966
1516 | 1516 | 13 | 23 | 53 | 6 | 4 | 84.41929 | 0.2899239 | 0.05603589 | 248.1573 | 1 | 1 | 1 | 248.1573 | Fe_Cr_Ni_Co_V | Fe13Cr23Ni53Co6V4 | 0.01117332 | -6.34221 | 8.545455 | 8.741898 | 147.0093 | 39.63155 | 445.577 | 117.8841
1517 | 1517 | 8 | 30 | 50 | 8 | 4 | 86.83617 | 0.2838487 | 0.05781789 | 267.3558 | 1 | 1 | 1 | 267.3558 | Fe_Cr_Ni_Co_V | Fe8Cr30Ni50Co8V4 | 0.01100111 | -6.8304 | 8.36 | 9.286549 | 160.6447 | 54.65975 | 524.2967 | 81.55804
1518 | 1518 | 12 | 5 | 33 | 3 | 47 | 62.91738 | 0.3330592 | 0.1032334 | 534.7074 | 0 | 0 | 0 |  | Fe_Cr_Ni_Co_V | Fe12Cr5Ni33Co3V47 | 0.02759004 | -14.5652 | 7.18 | 9.243376 | 267.8549 | 192.8382 | 281.5172 | 217.4914
1519 | 1519 | 11 | 5 | 39 | 5 | 40 | 65.04739 | 0.3293763 | 0.1047477 | 560.7308 | 0 | 0 | 0 |  | Fe_Cr_Ni_Co_V | Fe11Cr5Ni39Co5V40 | 0.02706706 | -14.7172 | 7.53 | 9.433451 | 266.4588 | 135.8039 | 229.8567 | 172.5833
1520 | 1520 | 10 | 4 | 44 | 7 | 34 | 66.50089 | 0.3272816 | 0.1045332 | 567.6256 | 1 | 1 | 1 | 567.6256 | Fe_Cr_Ni_Co_V | Fe10Cr4Ni44Co7V34 | 0.0262452 | -14.38465 | 7.848485 | 9.390137 | 280.1265 | 116.3342 | 222.0827 | 145.1715
1521 | 1521 | 9 | 4 | 49 | 11 | 27 | 68.94078 | 0.3232108 | 0.1000402 | 544.6267 | 1 | 1 | 1 | 544.6267 | Fe_Cr_Ni_Co_V | Fe9Cr4Ni49Co11V27 | 0.02452636 | -12.9816 | 8.2 | 9.087904 | 235.9685 | 85.6482 | 208.1553 | 152.7332
1522 | 1522 | 7 | 3 | 53 | 14 | 22 | 70.19089 | 0.3216789 | 0.09525601 | 510.6963 | 1 | 1 | 1 | 510.6963 | Fe_Cr_Ni_Co_V | Fe7Cr3Ni53Co14V22 | 0.02294473 | -11.6935 | 8.484848 | 8.656277 | 163.3063 | 46.69028 | 163.0431 | 141.9135
1523 | 1523 | 19 | 6 | 21 | 3 | 51 | 62.47799 | 0.3327324 | 0.09624798 | 478.0404 | 0 | 0 | 0 |  | Fe_Cr_Ni_Co_V | Fe19Cr6Ni21Co3V51 | 0.0278665 | -12.2952 | 6.8 | 8.373171 | 240.1947 | 187.8788 | 289.8498 | 253.624
1524 | 1524 | 17 | 7 | 27 | 5 | 44 | 64.85692 | 0.328307 | 0.09907799 | 514.5712 | 0 | 0 | 0 |  | Fe_Cr_Ni_Co_V | Fe17Cr7Ni27Co5V44 | 0.02755866 | -13.1604 | 7.13 | 8.910107 | 280.9107 | 198.1611 | 273.8161 | 205.5032
1525 | 1525 | 16 | 8 | 32 | 7 | 38 | 67.14905 | 0.3240515 | 0.09924169 | 529.7243 | 0 | 0 | 0 |  | Fe_Cr_Ni_Co_V | Fe16Cr8Ni32Co7V38 | 0.02685671 | -13.23635 | 7.415842 | 9.147572 | 287.2091 | 82.89223 | 262.8609 | 160.7439
1526 | 1526 | 14 | 8 | 36 | 10 | 32 | 68.98102 | 0.32103 | 0.09860771 | 534.4434 | 1 | 0 | 0 |  | Fe_Cr_Ni_Co_V | Fe14Cr8Ni36Co10V32 | 0.02580231 | -12.984 | 7.7 | 9.254188 | 306.531 | 100.4764 | 253.4561 | 142.4568
1527 | 1527 | 11 | 9 | 40 | 14 | 26 | 71.29947 | 0.3170135 | 0.09571283 | 522.2673 | 1 | 1 | 1 | 522.2673 | Fe_Cr_Ni_Co_V | Fe11Cr9Ni40Co14V26 | 0.02417108 | -12.1772 | 7.98 | 9.240671 | 262.1739 | 66.91933 | 281.7919 | 146.9658
1528 | 1528 | 9 | 8 | 44 | 18 | 21 | 72.67697 | 0.3152949 | 0.09131316 | 491.6557 | 1 | 1 | 1 | 491.6557 | Fe_Cr_Ni_Co_V | Fe9Cr8Ni44Co18V21 | 0.02241774 | -11.0596 | 8.27 | 8.950419 | 176.1307 | 45.49485 | 219.296875 | 164.1383
1529 | 1529 | 7 | 7 | 46 | 23 | 16 | 74.11531 | 0.3134615 | 0.08427847 | 438.9293 | 1 | 1 | 1 | 438.9293 | Fe_Cr_Ni_Co_V | Fe7Cr7Ni46Co23V16 | 0.02023013 | -9.452097 | 8.535354 | 8.446281 | 128.8813 | 31.76888 | 165.9869 | 141.3727
1530 | 1530 | 29 | 4 | 12 | 3 | 52 | 62.08013 | 0.3330847 | 0.09256288 | 448.1505 | 0 | 0 | 0 |  | Fe_Cr_Ni_Co_V | Fe29Cr4Ni12Co3V52 | 0.02831325 | -10.2684 | 6.63 | 7.361386 | 208.5385 | 113.9376 | 343.0344 | 263.3407
1531 | 1531 | 27 | 8 | 16 | 4 | 46 | 65.21527 | 0.3262796 | 0.09321919 | 471.0248 | 0 | 0 | 0 |  | Fe_Cr_Ni_Co_V | Fe27Cr8Ni16Co4V46 | 0.02802019 | -10.76992 | 6.831683 | 7.869886 | 270.8338 | 191.2023 | 303.2327 | 215.289
1532 | 1532 | 24 | 10 | 21 | 6 | 39 | 67.86408 | 0.32112 | 0.09449731 | 495.3725 | 0 | 0 | 0 |  | Fe_Cr_Ni_Co_V | Fe24Cr10Ni21Co6V39 | 0.02729225 | -11.3808 | 7.11 | 8.435639 | 281.1897 | 105.6479 | 298.3027 | 183.9859
1533 | 1533 | 21 | 12 | 25 | 9 | 34 | 70.15274 | 0.3167718 | 0.09367758 | 501.1524 | 0 | 0 | 0 |  | Fe_Cr_Ni_Co_V | Fe21Cr12Ni25Co9V34 | 0.02629315 | -11.53652 | 7.336634 | 8.820221 | 334.0167 | 111.4096 | 287.0259 | 152.7694
1534 | 1534 | 17 | 13 | 28 | 13 | 29 | 72.02561 | 0.3135285 | 0.09249633 | 500.6096 | 1 | 0 | 0 |  | Fe_Cr_Ni_Co_V | Fe17Cr13Ni28Co13V29 | 0.02509125 | -11.4868 | 7.56 | 9.109885 | 333.4637 | 72.70359 | 310.1535 | 130.9134
1535 | 1535 | 14 | 14 | 31 | 17 | 24 | 74.06576 | 0.3100121 | 0.08967979 | 486.4566 | 1 | 1 | 1 | 486.4566 | Fe_Cr_Ni_Co_V | Fe14Cr14Ni31Co17V24 | 0.02352458 | -10.968 | 7.79 | 9.219544 | 276.5645 | 51.65056 | 296.0281 | 162.5639
1536 | 1536 | 11 | 13 | 34 | 23 | 19 | 75.50706 | 0.3083007 | 0.08544422 | 456.8051 | 1 | 1 | 1 | 456.8051 | Fe_Cr_Ni_Co_V | Fe11Cr13Ni34Co23V19 | 0.02153306 | -10.0548 | 8.08 | 9.096703 | 190.2686 | 55.07618 | 226.4683 | 164.7131
1537 | 1537 | 8 | 12 | 36 | 29 | 15 | 76.62992 | 0.3071506 | 0.08013058 | 416.8419 | 1 | 1 | 1 | 416.8419 | Fe_Cr_Ni_Co_V | Fe8Cr12Ni36Co29V15 | 0.01952911 | -8.932 | 8.32 | 8.806816 | 144.0997 | 35.97509 | 153.3022 | 165.5329
1538 | 1538 | 6 | 9 | 37 | 36 | 12 | 76.7562 | 0.308301 | 0.07480331 | 373.2378 | 1 | 1 | 1 | 373.2378 | Fe_Cr_Ni_Co_V | Fe6Cr9Ni37Co36V12 | 0.01772721 | -7.6404 | 8.56 | 8.182909 | 125.568 | 21.04492 | 91.58089 | 144.5991
1539 | 1539 | 38 | 6 | 10 | 3 | 43 | 65.92545 | 0.3244871 | 0.09190977 | 464.1521 | 0 | 0 | 0 |  | Fe_Cr_Ni_Co_V | Fe38Cr6Ni10Co3V43 | 0.02833089 | -9.2376 | 6.82 | 7.002857 | 223.3581 | 97.74451 | 300.3803 | 234.8876
1540 | 1540 | 34 | 10 | 13 | 4 | 38 | 68.59708 | 0.3186643 | 0.09148687 | 474.3874 | 0 | 0 | 0 |  | Fe_Cr_Ni_Co_V | Fe34Cr10Ni13Co4V38 | 0.02761348 | -9.49046 | 6.949495 | 7.473382 | 260.404 | 100.465 | 322.8216 | 192.269
1541 | 1541 | 29 | 14 | 16 | 7 | 33 | 71.45806 | 0.3127118 | 0.0899828 | 476.6772 | 0 | 0 | 0 |  | Fe_Cr_Ni_Co_V | Fe29Cr14Ni16Co7V33 | 0.0265069 | -9.736966 | 7.111111 | 8.051715 | 307.2048 | 91.69782 | 348.4177 | 167.4512
1542 | 1542 | 25 | 17 | 19 | 10 | 29 | 73.78195 | 0.3081041 | 0.0881437 | 472.7742 | 0 | 0 | 0 |  | Fe_Cr_Ni_Co_V | Fe25Cr17Ni19Co10V29 | 0.02533537 | -9.842 | 7.27 | 8.491761 | 351.7635 | 74.2698 | 363.2765 | 163.1744
1543 | 1543 | 20 | 19 | 21 | 15 | 25 | 75.7805 | 0.3044743 | 0.08603662 | 464.3782 | 1 | 0 | 0 |  | Fe_Cr_Ni_Co_V | Fe20Cr19Ni21Co15V25 | 0.02397255 | -9.8412 | 7.44 | 8.908423 | 346.2602 | 61.06287 | 361.8426 | 162.521
1544 | 1544 | 16 | 19 | 24 | 20 | 21 | 77.15517 | 0.3026036 | 0.08371047 | 450.5797 | 1 | 0 | 0 |  | Fe_Cr_Ni_Co_V | Fe16Cr19Ni24Co20V21 | 0.02242713 | -9.6824 | 7.67 | 9.156419 | 279.9904 | 62.91231 | 329.022 | 168.9713
1545 | 1545 | 12 | 18 | 26 | 26 | 17 | 78.25435 | 0.3015139 | 0.08036792 | 426.4376 | 1 | 1 | 1 | 426.4376 | Fe_Cr_Ni_Co_V | Fe12Cr18Ni26Co26V17 | 0.02065418 | -9.176207 | 7.909091 | 9.215753 | 212.8971 | 50.25405 | 224.9092 | 169.9253
1546 | 1546 | 9 | 17 | 28 | 34 | 13 | 79.43707 | 0.3004407 | 0.07449384 | 382.3523 | 1 | 1 | 1 | 382.3523 | Fe_Cr_Ni_Co_V | Fe9Cr17Ni28Co34V13 | 0.01827059 | -8.080776 | 8.168317 | 9.002826 | 162.9393 | 36.75427 | 142.3678 | 163.0796
1547 | 1547 | 6 | 12 | 28 | 43 | 11 | 78.51649 | 0.3041065 | 0.07115904 | 351.6529 | 1 | 1 | 1 | 351.6529 | Fe_Cr_Ni_Co_V | Fe6Cr12Ni28Co43V11 | 0.01696788 | -7.1896 | 8.42 | 8.423776 | 156.1284 | 46.7313 | 69.5847 | 178.787
1548 | 1548 | 45 | 9 | 8 | 3 | 35 | 69.83872 | 0.3157185 | 0.08891467 | 459.5633 | 0 | 0 | 0 |  | Fe_Cr_Ni_Co_V | Fe45Cr9Ni8Co3V35 | 0.02746246 | -8.0148 | 6.96 | 6.641536 | 244.5997 | 103.2178 | 324.4565 | 187.2948
1549 | 1549 | 39 | 14 | 10 | 5 | 31 | 72.60147 | 0.309609 | 0.08708816 | 457.5428 | 0 | 0 | 0 |  | Fe_Cr_Ni_Co_V | Fe39Cr14Ni10Co5V31 | 0.02643683 | -8.106112 | 7.030303 | 7.171006 | 273.9349 | 93.07068 | 389.1154 | 152.0701
1550 | 1550 | 33 | 19 | 12 | 8 | 27 | 75.53222 | 0.3033279 | 0.08456788 | 449.7497 | 0 | 0 | 0 |  | Fe_Cr_Ni_Co_V | Fe33Cr19Ni12Co8V27 | 0.02513148 | -8.164881 | 7.121212 | 7.731068 | 330.9824 | 101.2523 | 435.3701 | 142.6931
1551 | 1551 | 28 | 22 | 14 | 12 | 24 | 77.53274 | 0.299438 | 0.0822919 | 439.7659 | 0 | 0 | 0 |  | Fe_Cr_Ni_Co_V | Fe28Cr22Ni14Co12V24 | 0.02389657 | -8.3152 | 7.24 | 8.246211 | 345.6514 | 75.67895 | 429.3602 | 155.3869
1552 | 1552 | 23 | 24 | 16 | 17 | 20 | 79.60402 | 0.2957375 | 0.07931904 | 423.1757 | 0 | 0 | 0 |  | Fe_Cr_Ni_Co_V | Fe23Cr24Ni16Co17V20 | 0.02221798 | -8.2796 | 7.41 | 8.705745 | 303.8208 | 87.53074 | 407.5157 | 148.6256
1553 | 1553 | 18 | 25 | 18 | 22 | 17 | 80.98912 | 0.2936075 | 0.07709828 | 409.3056 | 1 | 0 | 0 |  | Fe_Cr_Ni_Co_V | Fe18Cr25Ni18Co22V17 | 0.02071673 | -8.232 | 7.57 | 9.053176 | 267.2321 | 76.55311 | 349.8427 | 186.8241
1554 | 1554 | 13 | 24 | 20 | 30 | 13 | 82.14775 | 0.2926548 | 0.07263194 | 376.156 | 1 | 1 | 1 | 376.156 | Fe_Cr_Ni_Co_V | Fe13Cr24Ni20Co30V13 | 0.01842408 | -7.7636 | 7.83 | 9.236341 | 215.5455 | 54.29244 | 204.1673 | 176.2361
1555 | 1555 | 9 | 22 | 20 | 38 | 11 | 82.24664 | 0.2937031 | 0.06971499 | 352.8638 | 1 | 1 | 1 | 352.8638 | Fe_Cr_Ni_Co_V | Fe9Cr22Ni20Co38V11 | 0.0170135 | -7.3252 | 8.01 | 9.205976 | 192.5497 | 47.9057 | 127.326 | 172.1449
1556 | 1556 | 6 | 16 | 20 | 50 | 8 | 81.42335 | 0.2976989 | 0.06329012 | 299.4286 | 1 | 1 | 1 | 299.4286 | Fe_Cr_Ni_Co_V | Fe6Cr16Ni20Co50V8 | 0.01467674 | -6.0592 | 8.34 | 8.534635 | 181.16 | 68.70674 | 70.69289 | 209.9088
1557 | 1557 | 50 | 14 | 7 | 3 | 25 | 75.16491 | 0.3039767 | 0.08244101 | 429.1501 | 0 | 0 | 0 |  | Fe_Cr_Ni_Co_V | Fe50Cr14Ni7Co3V25 | 0.0251217 | -6.551984 | 7.131313 | 6.39642 | 271.7523 | 108.2499 | 422.1587 | 135.6838
1558 | 1558 | 42 | 21 | 8 | 6 | 23 | 78.05155 | 0.2973779 | 0.07972745 | 418.7372 | 0 | 0 | 0 |  | Fe_Cr_Ni_Co_V | Fe42Cr21Ni8Co6V23 | 0.02402851 | -6.5832 | 7.11 | 7 | 288.7886 | 104.0474 | 472.8813 | 115.9826
1559 | 1559 | 36 | 26 | 9 | 9 | 20 | 80.72476 | 0.291607 | 0.07663065 | 402.9597 | 0 | 0 | 0 |  | Fe_Cr_Ni_Co_V | Fe36Cr26Ni9Co9V20 | 0.02264286 | -6.5288 | 7.15 | 7.493998 | 286.8379 | 104.5889 | 516.6107 | 128.4184
1560 | 1560 | 29 | 28 | 11 | 13 | 18 | 82.02465 | 0.289302 | 0.07544578 | 397.7955 | 0 | 0 | 0 |  | Fe_Cr_Ni_Co_V | Fe29Cr28Ni11Co13V18 | 0.02162606 | -6.913988 | 7.242424 | 8.109796 | 286.3089 | 105.6391 | 501.5359 | 152.6902
1561 | 1561 | 24 | 30 | 12 | 18 | 16 | 83.37394 | 0.2869786 | 0.07329583 | 384.9063 | 0 | 0 | 0 |  | Fe_Cr_Ni_Co_V | Fe24Cr30Ni12Co18V16 | 0.02039333 | -7.0176 | 7.34 | 8.569714 | 269.8091 | 87.28616 | 435.7967 | 170.5571
1562 | 1562 | 18 | 31 | 14 | 25 | 13 | 84.75181 | 0.2851461 | 0.07020835 | 363.8334 | 1 | 0 | 0 |  | Fe_Cr_Ni_Co_V | Fe18Cr31Ni14Co25V13 | 0.01847134 | -7.026762 | 7.524752 | 9.051693 | 243.3188 | 62.45103 | 327.9423 | 185.1883
1563 | 1563 | 13 | 30 | 15 | 32 | 10 | 85.6267 | 0.2845492 | 0.06614075 | 333.4808 | 1 | 1 | 1 | 333.4808 | Fe_Cr_Ni_Co_V | Fe13Cr30Ni15Co32V10 | 0.0164408 | -6.7504 | 7.72 | 9.301075 | 217.9919 | 59.39648 | 231.4184 | 187.7205
1564 | 1564 | 8 | 26 | 15 | 42 | 8 | 85.10345 | 0.2874229 | 0.06305661 | 307.5171 | 1 | 1 | 1 | 307.5171 | Fe_Cr_Ni_Co_V | Fe8Cr26Ni15Co42V8 | 0.01479581 | -6.370778 | 7.959596 | 9.301709 | 200.6713 | 56.44029 | 112.5256 | 198.9521
1565 | 1565 | 5 | 19 | 15 | 55 | 6 | 83.47398 | 0.2932469 | 0.05779724 | 263.0976 | 1 | 1 | 1 | 263.0976 | Fe_Cr_Ni_Co_V | Fe5Cr19Ni15Co55V6 | 0.01281283 | -5.3492 | 8.29 | 8.645808 | 187.9245 | 85.17014 | 69.59296 | 255.4937
1566 | 1566 | 52 | 21 | 7 | 3 | 17 | 80.61557 | 0.2919623 | 0.07322527 | 372.7978 | 0 | 0 | 0 |  | Fe_Cr_Ni_Co_V | Fe52Cr21Ni7Co3V17 | 0.02175969 | -5.206 | 7.24 | 6.337192 | 223.4711 | 91.5594 | 502.8127 | 106.9019
1567 | 1567 | 43 | 28 | 7 | 6 | 16 | 83.18062 | 0.2859416 | 0.07123532 | 365.2472 | 0 | 0 | 0 |  | Fe_Cr_Ni_Co_V | Fe43Cr28Ni7Co6V16 | 0.02098536 | -5.272 | 7.16 | 6.88404 | 229.9021 | 94.54137 | 552.5272 | 102.7427
1568 | 1568 | 36 | 33 | 7 | 9 | 15 | 85.1459 | 0.28149 | 0.06940314 | 356.6158 | 0 | 0 | 0 |  | Fe_Cr_Ni_Co_V | Fe36Cr33Ni7Co9V15 | 0.02024011 | -5.3484 | 7.12 | 7.332121 | 231.5968 | 95.40615 | 578.8068 | 135.1407
1569 | 1569 | 30 | 36 | 8 | 14 | 13 | 86.8014 | 0.2784282 | 0.0667217 | 340.005 | 0 | 0 | 0 |  | Fe_Cr_Ni_Co_V | Fe30Cr36Ni8Co14V13 | 0.01882715 | -5.528085 | 7.19802 | 7.94674 | 219.7989 | 80.09653 | 538.724 | 171.9735
1570 | 1570 | 24 | 38 | 9 | 19 | 11 | 88.19937 | 0.276036 | 0.06422751 | 323.8646 | 0 | 0 | 0 |  | Fe_Cr_Ni_Co_V | Fe24Cr38Ni9Co19V11 | 0.01737955 | -5.675522 | 7.287129 | 8.480243 | 207.569 | 65.9811 | 522.6856 | 189.2452
1571 | 1571 | 18 | 38 | 10 | 25 | 9 | 89.03346 | 0.2752022 | 0.06193888 | 307.8543 | 0 | 0 | 0 |  | Fe_Cr_Ni_Co_V | Fe18Cr38Ni10Co25V9 | 0.0158413 | -5.8168 | 7.42 | 8.975522 | 218.7287 | 71.14217 | 421.8177 | 225.4241
1572 | 1572 | 12 | 37 | 11 | 33 | 7 | 89.45762 | 0.2756244 | 0.05904663 | 286.4313 | 0 | 0 | 0 |  | Fe_Cr_Ni_Co_V | Fe12Cr37Ni11Co33V7 | 0.01399966 | -5.8252 | 7.6 | 9.380832 | 213.8424 | 52.52468 | 270.1949 | 209.6677
1573 | 1573 | 7 | 32 | 12 | 44 | 5 | 88.52222 | 0.2797299 | 0.05535288 | 256.1738 | 1 | 1 | 1 | 256.1738 | Fe_Cr_Ni_Co_V | Fe7Cr32Ni12Co44V5 | 0.01186592 | -5.498 | 7.89 | 9.454628 | 209.8719 | 78.14289 | 156.8298 | 193.5443
1574 | 1574 | 4 | 23 | 12 | 57 | 4 | 85.81735 | 0.2879848 | 0.05209331 | 226.4105 | 1 | 1 | 1 | 226.4105 | Fe_Cr_Ni_Co_V | Fe4Cr23Ni12Co57V4 | 0.01058363 | -4.7776 | 8.23 | 8.852118 | 192.6831 | 91.19345 | 113.8463 | 332.1937
1575 | 1575 | 42 | 37 | 5 | 6 | 10 | 88.75921 | 0.2732689 | 0.06093057 | 296.4383 | 0 | 0 | 0 |  | Fe_Cr_Ni_Co_V | Fe42Cr37Ni5Co6V10 | 0.01722878 | -3.9316 | 7.12 | 6.711185 | 162.2408 | 54.26102 | 594.7742 | 212.1492
1576 | 1576 | 35 | 41 | 5 | 9 | 10 | 90.01761 | 0.270397 | 0.06055707 | 297.029 | 0 | 0 | 0 |  | Fe_Cr_Ni_Co_V | Fe35Cr41Ni5Co9V10 | 0.0170558 | -4.1764 | 7.07 | 7.1631 | 172.9546 | 63.97205 | 631.165 | 199.0686
1577 | 1577 | 28 | 44 | 6 | 13 | 9 | 91.34929 | 0.2678348 | 0.05905509 | 288.6753 | 0 | 0 | 0 |  | Fe_Cr_Ni_Co_V | Fe28Cr44Ni6Co13V9 | 0.01612245 | -4.4936 | 7.1 | 7.774317 | 169.2974 | 51.21547 | 633.5498 | 208.7174
1578 | 1578 | 22 | 45 | 7 | 18 | 8 | 92.02492 | 0.267042 | 0.05791543 | 281.7153 | 0 | 0 | 0 |  | Fe_Cr_Ni_Co_V | Fe22Cr45Ni7Co18V8 | 0.01515586 | -4.846 | 7.18 | 8.376157 | 171.2379 | 54.23781 | 576.4322 | 200.3714
1579 | 1579 | 16 | 45 | 8 | 25 | 6 | 92.81565 | 0.266488 | 0.05498561 | 260.977 | 0 | 0 | 0 |  | Fe_Cr_Ni_Co_V | Fe16Cr45Ni8Co25V6 | 0.01318012 | -5.0288 | 7.33 | 8.986657 | 194.2996 | 53.25191 | 463.4506 | 231.668
1580 | 1580 | 11 | 43 | 9 | 32 | 5 | 92.48275 | 0.2684385 | 0.0538579 | 252.1605 | 0 | 0 | 0 |  | Fe_Cr_Ni_Co_V | Fe11Cr43Ni9Co32V5 | 0.01199605 | -5.2404 | 7.49 | 9.407975 | 205.279 | 60.72991 | 337.6627 | 224.58
1581 | 1581 | 6 | 38 | 11 | 43 | 3 | 91.40917 | 0.2729746 | 0.04977034 | 219.8723 | 0 | 1 | 0 |  | Fe_Cr_Ni_Co_V | Fe6Cr38Ni11Co43V3 | 0.009310172 | -5.032448 | 7.80198 | 9.612633 | 207.9237 | 72.14931 | 199.7574 | 283.6122
1582 | 1582 | 32 | 50 | 3 | 9 | 6 | 94.90204 | 0.2591514 | 0.05143278 | 235.6487 | 0 | 0 | 0 |  | Fe_Cr_Ni_Co_V | Fe32Cr50Ni3Co9V6 | 0.0135716 | -3.1816 | 6.97 | 6.974238 | 142.4364 | 48.76701 | 739.9877 | 210.3568
1583 | 1583 | 25 | 52 | 4 | 13 | 6 | 95.47633 | 0.2582361 | 0.05174499 | 239.7027 | 0 | 0 | 0 |  | Fe_Cr_Ni_Co_V | Fe25Cr52Ni4Co13V6 | 0.01341122 | -3.6732 | 6.99 | 7.628237 | 148.0735 | 40.58265 | 727.7784 | 200.3521
1584 | 1584 | 19 | 53 | 5 | 18 | 5 | 96.18058 | 0.2574209 | 0.05038818 | 231.1621 | 0 | 0 | 0 |  | Fe_Cr_Ni_Co_V | Fe19Cr53Ni5Co18V5 | 0.0122175 | -4.046 | 7.07 | 8.291562 | 154.6098 | 44.27898 | 674.7119 | 209.6349
1585 | 1585 | 13 | 53 | 6 | 23 | 4 | 96.71122 | 0.2570694 | 0.04935158 | 224.6097 | 0 | 0 | 0 |  | Fe_Cr_Ni_Co_V | Fe13Cr53Ni6Co23V4 | 0.01094597 | -4.38894 | 7.161616 | 8.88085 | 172.009 | 46.83612 | 584.4393 | 209.9097
1586 | 1586 | 8 | 50 | 8 | 30 | 4 | 95.37323 | 0.261299 | 0.05072131 | 233.432 | 0 | 0 | 0 |  | Fe_Cr_Ni_Co_V | Fe8Cr50Ni8Co30V4 | 0.01074611 | -4.9792 | 7.34 | 9.457272 | 200.4749 | 54.21237 | 430.6527 | 259.2071
1587 | 1587 | 12 | 5 | 3 | 33 | 47 | 63.97136 | 0.3306143 | 0.09379201 | 472.845 | 0 | 0 | 0 |  | Fe_Cr_Ni_Co_V | Fe12Cr5Ni3Co33V47 | 0.02651317 | -11.9852 | 6.88 | 9.243376 | 283.5117 | 128.7083 | 201.1519 | 264.9972
1588 | 1588 | 11 | 5 | 5 | 39 | 40 | 66.26058 | 0.3265989 | 0.09485205 | 494.3904 | 1 | 0 | 0 |  | Fe_Cr_Ni_Co_V | Fe11Cr5Ni5Co39V40 | 0.02599854 | -12.1876 | 7.19 | 9.433451 | 288.8932 | 116.2856 | 178.979 | 235.3245
1589 | 1589 | 10 | 4 | 7 | 44 | 34 | 67.85203 | 0.3242197 | 0.09440859 | 499.3966 | 1 | 0 | 0 |  | Fe_Cr_Ni_Co_V | Fe10Cr4Ni7Co44V34 | 0.02519789 | -11.99878 | 7.474747 | 9.390137 | 251.697 | 83.69803 | 115.1243 | 226.6955
1590 | 1590 | 9 | 4 | 11 | 49 | 27 | 70.33752 | 0.3200899 | 0.09121704 | 485.6874 | 1 | 1 | 1 | 485.6874 | Fe_Cr_Ni_Co_V | Fe9Cr4Ni11Co49V27 | 0.02362519 | -11.0208 | 7.82 | 9.087904 | 217.2648 | 80.14785 | 67.61434 | 195.2217
1591 | 1591 | 7 | 3 | 14 | 53 | 22 | 71.65622 | 0.3184339 | 0.08761928 | 460.8104 | 1 | 1 | 1 | 460.8104 | Fe_Cr_Ni_Co_V | Fe7Cr3Ni14Co53V22 | 0.02211571 | -10.03816 | 8.090909 | 8.656277 | 183.9741 | 63.8085 | 28.72618 | 231.6962
1592 | 1592 | 19 | 6 | 3 | 21 | 51 | 63.10268 | 0.3312721 | 0.0909122 | 444.4083 | 0 | 0 | 0 |  | Fe_Cr_Ni_Co_V | Fe19Cr6Ni3Co21V51 | 0.02718963 | -10.56 | 6.62 | 8.373171 | 244.946 | 141.4833 | 238.7049 | 257.0506
1593 | 1593 | 17 | 7 | 5 | 27 | 44 | 65.63232 | 0.3265192 | 0.09292847 | 474.4309 | 0 | 0 | 0 |  | Fe_Cr_Ni_Co_V | Fe17Cr7Ni5Co27V44 | 0.02682924 | -11.2772 | 6.91 | 8.910107 | 293.9906 | 106.6547 | 216.7407 | 239.3377
1594 | 1594 | 16 | 8 | 7 | 32 | 38 | 68.03362 | 0.3220376 | 0.09300672 | 488.3592 | 0 | 0 | 0 |  | Fe_Cr_Ni_Co_V | Fe16Cr8Ni7Co32V38 | 0.02613172 | -11.35418 | 7.168317 | 9.147572 | 302.7643 | 102.667 | 177.3891 | 226.5018
1595 | 1595 | 14 | 8 | 10 | 36 | 32 | 69.92233 | 0.3189102 | 0.09217902 | 491.1703 | 1 | 0 | 0 |  | Fe_Cr_Ni_Co_V | Fe14Cr8Ni10Co36V32 | 0.02512353 | -11.2576 | 7.44 | 9.254188 | 286.3182 | 83.88888 | 131.3708 | 188.4142
1596 | 1596 | 11 | 9 | 14 | 40 | 26 | 72.25412 | 0.3148904 | 0.08934359 | 478.8178 | 1 | 1 | 1 | 478.8178 | Fe_Cr_Ni_Co_V | Fe11Cr9Ni14Co40V26 | 0.02357613 | -10.7004 | 7.72 | 9.240671 | 227.951 | 63.34889 | 105.473 | 163.9635
1597 | 1597 | 9 | 8 | 18 | 44 | 21 | 73.64351 | 0.3131653 | 0.08565987 | 453.8252 | 1 | 1 | 1 | 453.8252 | Fe_Cr_Ni_Co_V | Fe9Cr8Ni18Co44V21 | 0.02189614 | -9.8428 | 8.01 | 8.950419 | 197.4888 | 66.04309 | 79.76539 | 176.7303
1598 | 1598 | 7 | 7 | 23 | 46 | 16 | 74.98944 | 0.3115531 | 0.08007384 | 411.5978 | 1 | 1 | 1 | 411.5978 | Fe_Cr_Ni_Co_V | Fe7Cr7Ni23Co46V16 | 0.01983057 | -8.588511 | 8.30303 | 8.446281 | 164.2519 | 44.95743 | 48.71333 | 168.5068
1599 | 1599 | 29 | 4 | 3 | 12 | 52 | 62.39059 | 0.3323557 | 0.09018403 | 433.7327 | 0 | 0 | 0 |  | Fe_Cr_Ni_Co_V | Fe29Cr4Ni3Co12V52 | 0.02798262 | -9.372 | 6.54 | 7.361386 | 219.5243 | 154.7208 | 295.0812 | 270.1758
1600 | 1600 | 27 | 8 | 4 | 16 | 46 | 65.63057 | 0.3253186 | 0.09042938 | 453.5088 | 0 | 0 | 0 |  | Fe_Cr_Ni_Co_V | Fe27Cr8Ni4Co16V46 | 0.02763066 | -9.664151 | 6.712871 | 7.869886 | 266.0604 | 147.0175 | 266.8229 | 240.9848
1601 | 1601 | 24 | 10 | 6 | 21 | 39 | 68.396 | 0.319906 | 0.09095097 | 472.2228 | 0 | 0 | 0 |  | Fe_Cr_Ni_Co_V | Fe24Cr10Ni6Co21V39 | 0.02685626 | -10.1208 | 6.96 | 8.435639 | 312.7346 | 113.9415 | 236.855 | 209.8283
1602 | 1602 | 21 | 12 | 9 | 25 | 34 | 70.7214 | 0.315489 | 0.09030558 | 478.8808 | 0 | 0 | 0 |  | Fe_Cr_Ni_Co_V | Fe21Cr12Ni9Co25V34 | 0.02587715 | -10.32565 | 7.178218 | 8.820221 | 331.5153 | 84.74979 | 224.0382 | 204.4437
1603 | 1603 | 17 | 13 | 13 | 28 | 29 | 72.57025 | 0.3123123 | 0.08921421 | 478.5052 | 1 | 0 | 0 |  | Fe_Cr_Ni_Co_V | Fe17Cr13Ni13Co28V29 | 0.024732 | -10.4548 | 7.41 | 9.109885 | 309.9677 | 70.32973 | 186.0136 | 196.122
1604 | 1604 | 14 | 14 | 17 | 31 | 24 | 74.58015 | 0.3088757 | 0.08662266 | 465.6898 | 1 | 1 | 1 | 465.6898 | Fe_Cr_Ni_Co_V | Fe14Cr14Ni17Co31V24 | 0.02322623 | -10.1168 | 7.65 | 9.219544 | 252.724 | 59.92238 | 172.2356 | 169.3567
1605 | 1605 | 11 | 13 | 23 | 34 | 19 | 75.91644 | 0.3074048 | 0.08297876 | 440.1849 | 1 | 1 | 1 | 440.1849 | Fe_Cr_Ni_Co_V | Fe11Cr13Ni23Co34V19 | 0.02132886 | -9.5004 | 7.97 | 9.096703 | 196.8986 | 48.46831 | 142.8861 | 174.7061
1606 | 1606 | 8 | 12 | 29 | 36 | 15 | 76.89324 | 0.3065787 | 0.07843286 | 405.5721 | 1 | 1 | 1 | 405.5721 | Fe_Cr_Ni_Co_V | Fe8Cr12Ni29Co36V15 | 0.01941485 | -8.6408 | 8.25 | 8.806816 | 164.0009 | 41.20599 | 120.3097 | 179.0995
1607 | 1607 | 6 | 9 | 36 | 37 | 12 | 76.79416 | 0.3082189 | 0.07404127 | 368.0768 | 1 | 1 | 1 | 368.0768 | Fe_Cr_Ni_Co_V | Fe6Cr9Ni36Co37V12 | 0.01771274 | -7.608 | 8.55 | 8.182909 | 128.4961 | 27.12475 | 78.05881 | 162.8683
1608 | 1608 | 38 | 6 | 3 | 10 | 43 | 66.17034 | 0.3239215 | 0.09035374 | 454.4732 | 0 | 0 | 0 |  | Fe_Cr_Ni_Co_V | Fe38Cr6Ni3Co10V43 | 0.02812317 | -8.5992 | 6.75 | 7.002857 | 238.2523 | 139.3103 | 282.1587 | 229.584
1609 | 1609 | 34 | 10 | 4 | 13 | 38 | 68.91829 | 0.3179311 | 0.08928259 | 460.0273 | 0 | 0 | 0 |  | Fe_Cr_Ni_Co_V | Fe34Cr10Ni4Co13V38 | 0.02736464 | -8.697072 | 6.858586 | 7.473382 | 294.2593 | 148.6603 | 272.0681 | 210.1737
1610 | 1610 | 29 | 14 | 7 | 16 | 33 | 71.783 | 0.3119796 | 0.08792469 | 462.9201 | 0 | 0 | 0 |  | Fe_Cr_Ni_Co_V | Fe29Cr14Ni7Co16V33 | 0.02627951 | -8.991327 | 7.020202 | 8.051715 | 329.7386 | 89.14014 | 306.673 | 200.0848
1611 | 1611 | 25 | 17 | 10 | 19 | 29 | 74.10693 | 0.3073796 | 0.08637017 | 460.8713 | 0 | 0 | 0 |  | Fe_Cr_Ni_Co_V | Fe25Cr17Ni10Co19V29 | 0.0251286 | -9.1508 | 7.18 | 8.491761 | 350.8439 | 77.88087 | 276.6732 | 183.302
1612 | 1612 | 20 | 19 | 15 | 21 | 25 | 75.99937 | 0.303991 | 0.08492804 | 456.8781 | 1 | 0 | 0 |  | Fe_Cr_Ni_Co_V | Fe20Cr19Ni15Co21V25 | 0.02384538 | -9.4164 | 7.38 | 8.908423 | 327.8701 | 68.38554 | 291.989 | 175.4464
1613 | 1613 | 16 | 19 | 20 | 24 | 21 | 77.30264 | 0.3022807 | 0.08311038 | 446.5487 | 1 | 0 | 0 |  | Fe_Cr_Ni_Co_V | Fe16Cr19Ni20Co24V21 | 0.02235022 | -9.4312 | 7.63 | 9.156419 | 265.6599 | 70.95969 | 243.6031 | 171.3311
1614 | 1614 | 12 | 18 | 26 | 26 | 17 | 78.25435 | 0.3015139 | 0.08013165 | 424.6732 | 1 | 1 | 1 | 424.6732 | Fe_Cr_Ni_Co_V | Fe12Cr18Ni26Co26V17 | 0.02065418 | -9.176207 | 7.909091 | 9.215753 | 210.7193 | 50.95578 | 235.6303 | 175.5133
1615 | 1615 | 9 | 17 | 34 | 28 | 13 | 79.21315 | 0.3009235 | 0.07540166 | 388.3106 | 1 | 1 | 1 | 388.3106 | Fe_Cr_Ni_Co_V | Fe9Cr17Ni34Co28V13 | 0.01835816 | -8.34428 | 8.227723 | 9.002826 | 152.7999 | 36.41763 | 191.0093 | 166.6573
1616 | 1616 | 6 | 12 | 43 | 28 | 11 | 77.94666 | 0.305334 | 0.07254288 | 359.7911 | 1 | 1 | 1 | 359.7911 | Fe_Cr_Ni_Co_V | Fe6Cr12Ni43Co28V11 | 0.01717415 | -7.7056 | 8.57 | 8.423776 | 121.291 | 18.78194 | 164.7995 | 147.0418
1617 | 1617 | 45 | 9 | 3 | 8 | 35 | 70.01584 | 0.3153158 | 0.08793807 | 453.334 | 0 | 0 | 0 |  | Fe_Cr_Ni_Co_V | Fe45Cr9Ni3Co8V35 | 0.02734204 | -7.5908 | 6.91 | 6.641536 | 255.1895 | 103.7651 | 299.3116 | 186.9109
1618 | 1618 | 39 | 14 | 5 | 10 | 31 | 72.7819 | 0.3092033 | 0.08588857 | 449.4866 | 0 | 0 | 0 |  | Fe_Cr_Ni_Co_V | Fe39Cr14Ni5Co10V31 | 0.02632269 | -7.687787 | 6.979798 | 7.171006 | 294.8667 | 102.7757 | 336.8243 | 175.8689
1619 | 1619 | 33 | 19 | 8 | 12 | 27 | 75.67794 | 0.3030042 | 0.08351019 | 442.4505 | 0 | 0 | 0 |  | Fe_Cr_Ni_Co_V | Fe33Cr19Ni8Co12V27 | 0.02504687 | -7.841649 | 7.080808 | 7.731068 | 346.8318 | 92.79795 | 392.2806 | 174.311
1620 | 1620 | 28 | 22 | 12 | 14 | 24 | 77.60548 | 0.2992779 | 0.0819371 | 437.3575 | 0 | 0 | 0 |  | Fe_Cr_Ni_Co_V | Fe28Cr22Ni12Co14V24 | 0.02385735 | -8.1632 | 7.22 | 8.246211 | 336.6251 | 71.84261 | 393.0717 | 168.2854
1621 | 1621 | 23 | 24 | 17 | 16 | 20 | 79.56727 | 0.2958175 | 0.07948613 | 424.3057 | 0 | 0 | 0 |  | Fe_Cr_Ni_Co_V | Fe23Cr24Ni17Co16V20 | 0.02223571 | -8.3496 | 7.42 | 8.705745 | 312.7167 | 85.04747 | 432.4865 | 162.4451
1622 | 1622 | 18 | 25 | 22 | 18 | 17 | 80.84089 | 0.2939283 | 0.07743147 | 411.5533 | 1 | 0 | 0 |  | Fe_Cr_Ni_Co_V | Fe18Cr25Ni22Co18V17 | 0.02078238 | -8.4896 | 7.61 | 9.053176 | 272.1494 | 79.2225 | 406.8326 | 171.7449
1623 | 1623 | 13 | 24 | 30 | 20 | 13 | 81.77289 | 0.2934597 | 0.07404668 | 385.6159 | 1 | 1 | 1 | 385.6159 | Fe_Cr_Ni_Co_V | Fe13Cr24Ni30Co20V13 | 0.01856707 | -8.3116 | 7.93 | 9.236341 | 200.5336 | 53.58268 | 395.7418 | 181.5351
1624 | 1624 | 9 | 22 | 38 | 20 | 11 | 81.567 | 0.295158 | 0.07268402 | 372.6028 | 1 | 1 | 1 | 372.6028 | Fe_Cr_Ni_Co_V | Fe9Cr22Ni38Co20V11 | 0.01725443 | -8.182 | 8.19 | 9.205976 | 165.8287 | 46.36998 | 352.0441 | 179.2437
1625 | 1625 | 6 | 16 | 50 | 20 | 8 | 80.27828 | 0.3001444 | 0.06813529 | 329.9726 | 1 | 1 | 1 | 329.9726 | Fe_Cr_Ni_Co_V | Fe6Cr16Ni50Co20V8 | 0.01501791 | -7.0912 | 8.64 | 8.534635 | 126.8023 | 34.43446 | 227.0265 | 152.0979
1626 | 1626 | 50 | 14 | 3 | 7 | 25 | 75.31037 | 0.303653 | 0.08159142 | 423.4293 | 0 | 0 | 0 |  | Fe_Cr_Ni_Co_V | Fe50Cr14Ni3Co7V25 | 0.02505027 | -6.238547 | 7.090909 | 6.39642 | 280.625 | 113.7935 | 394.7059 | 151.2586
1627 | 1627 | 42 | 21 | 6 | 8 | 23 | 78.124 | 0.2972183 | 0.07927376 | 415.6584 | 0 | 0 | 0 |  | Fe_Cr_Ni_Co_V | Fe42Cr21Ni6Co8V23 | 0.02399392 | -6.4256 | 7.09 | 7 | 297.0674 | 105.6828 | 468.1501 | 144.0329
1628 | 1628 | 36 | 26 | 9 | 9 | 20 | 80.72476 | 0.291607 | 0.07646797 | 401.8456 | 0 | 0 | 0 |  | Fe_Cr_Ni_Co_V | Fe36Cr26Ni9Co9V20 | 0.02264286 | -6.5288 | 7.15 | 7.493998 | 287.1871 | 103.0195 | 521.8403 | 132.162
1629 | 1629 | 29 | 28 | 13 | 11 | 18 | 81.95048 | 0.2894627 | 0.07531459 | 396.7674 | 0 | 0 | 0 |  | Fe_Cr_Ni_Co_V | Fe29Cr28Ni13Co11V18 | 0.02165789 | -7.064993 | 7.262626 | 8.109796 | 292.905 | 108.1868 | 522.6655 | 131.6935
1630 | 1630 | 24 | 30 | 18 | 12 | 16 | 83.15222 | 0.287456 | 0.07393561 | 389.3635 | 0 | 0 | 0 |  | Fe_Cr_Ni_Co_V | Fe24Cr30Ni18Co12V16 | 0.02048312 | -7.4448 | 7.4 | 8.569714 | 262.5118 | 90.38437 | 497.7747 | 149.9172
1631 | 1631 | 18 | 31 | 25 | 14 | 13 | 84.34553 | 0.2860145 | 0.07159494 | 373.5396 | 1 | 0 | 0 |  | Fe_Cr_Ni_Co_V | Fe18Cr31Ni25Co14V13 | 0.01861907 | -7.72983 | 7.633663 | 9.051693 | 220.2118 | 54.42128 | 505.5836 | 154.5165
1632 | 1632 | 13 | 30 | 32 | 15 | 10 | 84.98692 | 0.2859088 | 0.06857376 | 349.8531 | 1 | 1 | 1 | 349.8531 | Fe_Cr_Ni_Co_V | Fe13Cr30Ni32Co15V10 | 0.01664548 | -7.7228 | 7.89 | 9.301075 | 200.9335 | 69.26084 | 501.2348 | 165.293
1633 | 1633 | 8 | 26 | 42 | 15 | 8 | 84.06859 | 0.2896182 | 0.06712341 | 334.2069 | 1 | 1 | 1 | 334.2069 | Fe_Cr_Ni_Co_V | Fe8Cr26Ni42Co15V8 | 0.01510119 | -7.671054 | 8.232323 | 9.301709 | 164.7677 | 52.56071 | 465.3677 | 164.4653
1634 | 1634 | 5 | 19 | 55 | 15 | 6 | 81.94185 | 0.2964989 | 0.06425086 | 303.6054 | 1 | 1 | 1 | 303.6054 | Fe_Cr_Ni_Co_V | Fe5Cr19Ni55Co15V6 | 0.01320323 | -6.7252 | 8.69 | 8.645808 | 126.2975 | 29.73036 | 308.8114 | 162.6305
1635 | 1635 | 52 | 21 | 3 | 7 | 17 | 80.76163 | 0.2916439 | 0.0725791 | 368.4645 | 0 | 0 | 0 |  | Fe_Cr_Ni_Co_V | Fe52Cr21Ni3Co7V17 | 0.02171145 | -4.9132 | 7.2 | 6.337192 | 245.5572 | 102.6952 | 504.644 | 122.5254
1636 | 1636 | 43 | 28 | 6 | 7 | 16 | 83.21727 | 0.2858624 | 0.07096188 | 363.3677 | 0 | 0 | 0 |  | Fe_Cr_Ni_Co_V | Fe43Cr28Ni6Co7V16 | 0.02097287 | -5.1956 | 7.15 | 6.88404 | 236.281 | 94.58102 | 544.5056 | 120.7971
1637 | 1637 | 36 | 33 | 9 | 7 | 15 | 85.07234 | 0.2816479 | 0.06962121 | 358.1561 | 0 | 0 | 0 |  | Fe_Cr_Ni_Co_V | Fe36Cr33Ni9Co7V15 | 0.02026547 | -5.5044 | 7.14 | 7.332121 | 223.3358 | 93.93726 | 596.9614 | 143.5723
1638 | 1638 | 30 | 36 | 14 | 8 | 13 | 86.58148 | 0.2788971 | 0.06774107 | 347.2792 | 0 | 0 | 0 |  | Fe_Cr_Ni_Co_V | Fe30Cr36Ni14Co8V13 | 0.01889797 | -5.9751 | 7.257426 | 7.94674 | 199.6078 | 72.40202 | 607.2723 | 150.6665
1639 | 1639 | 24 | 38 | 19 | 9 | 11 | 87.83053 | 0.2768176 | 0.06580776 | 335.0045 | 0 | 0 | 0 |  | Fe_Cr_Ni_Co_V | Fe24Cr38Ni19Co9V11 | 0.01749034 | -6.389178 | 7.386139 | 8.480243 | 183.2671 | 54.10207 | 609.1779 | 163.3049
1640 | 1640 | 18 | 38 | 25 | 10 | 9 | 88.47094 | 0.2763885 | 0.06405928 | 322.4041 | 0 | 0 | 0 |  | Fe_Cr_Ni_Co_V | Fe18Cr38Ni25Co10V9 | 0.01599822 | -6.8248 | 7.57 | 8.975522 | 179.3447 | 54.36446 | 592.6578 | 161.9021
1641 | 1641 | 12 | 37 | 33 | 11 | 7 | 88.6263 | 0.2773707 | 0.06232014 | 308.3804 | 1 | 0 | 0 |  | Fe_Cr_Ni_Co_V | Fe12Cr37Ni33Co11V7 | 0.01421139 | -7.154 | 7.82 | 9.380832 | 195.9279 | 74.13911 | 570.9453125 | 147.0226
1642 | 1642 | 7 | 32 | 44 | 12 | 5 | 87.30223 | 0.2822907 | 0.06021169 | 287.4999 | 1 | 1 | 1 | 287.4999 | Fe_Cr_Ni_Co_V | Fe7Cr32Ni44Co12V5 | 0.01213746 | -7.0724 | 8.21 | 9.454628 | 170.3114 | 54.33621 | 535.5229 | 116.6595
1643 | 1643 | 4 | 23 | 57 | 12 | 4 | 84.08845 | 0.291629 | 0.05906516 | 269.2321 | 1 | 1 | 1 | 269.2321 | Fe_Cr_Ni_Co_V | Fe4Cr23Ni57Co12V4 | 0.01093898 | -6.3796 | 8.68 | 8.852118 | 127.7888 | 30.65805 | 379.7098 | 139.6523
1644 | 1644 | 42 | 37 | 6 | 5 | 10 | 88.7222 | 0.2733474 | 0.06104488 | 297.2356 | 0 | 0 | 0 |  | Fe_Cr_Ni_Co_V | Fe42Cr37Ni6Co5V10 | 0.01723647 | -4.0088 | 7.13 | 6.711185 | 161.789 | 59.83972 | 594.6913 | 198.1012
1645 | 1645 | 35 | 41 | 9 | 5 | 10 | 89.86929 | 0.2707102 | 0.06121755 | 301.6646 | 0 | 0 | 0 |  | Fe_Cr_Ni_Co_V | Fe35Cr41Ni9Co5V10 | 0.01709084 | -4.4932 | 7.11 | 7.1631 | 157.8302 | 55.58521 | 651.6752 | 199.9867
1646 | 1646 | 28 | 44 | 13 | 6 | 9 | 91.08863 | 0.2683824 | 0.06015591 | 296.4094 | 0 | 0 | 0 |  | Fe_Cr_Ni_Co_V | Fe28Cr44Ni13Co6V9 | 0.01618488 | -5.0424 | 7.17 | 7.774317 | 152.4967 | 45.36316 | 702.8112 | 198.9667
1647 | 1647 | 22 | 45 | 18 | 7 | 8 | 91.61343 | 0.2679034 | 0.0595996 | 293.4756 | 0 | 0 | 0 |  | Fe_Cr_Ni_Co_V | Fe22Cr45Ni18Co7V8 | 0.0152542 | -5.6776 | 7.29 | 8.376157 | 150.6243 | 41.85904 | 693.8401 | 198.3035
1648 | 1648 | 16 | 45 | 25 | 8 | 6 | 92.17519 | 0.2678225 | 0.05755219 | 278.5017 | 0 | 0 | 0 |  | Fe_Cr_Ni_Co_V | Fe16Cr45Ni25Co8V6 | 0.01331508 | -6.2188 | 7.5 | 8.986657 | 164.7449 | 55.03214 | 678.7258 | 180.4465
1649 | 1649 | 11 | 43 | 32 | 9 | 5 | 91.61161 | 0.270252 | 0.05734583 | 275.5384 | 1 | 0 | 0 |  | Fe_Cr_Ni_Co_V | Fe11Cr43Ni32Co9V5 | 0.0121752 | -6.7124 | 7.72 | 9.407975 | 188.2731 | 72.65134 | 642.7215 | 166.0753
1650 | 1650 | 6 | 38 | 43 | 11 | 3 | 90.19823 | 0.2754946 | 0.05467499 | 251.306 | 1 | 1 | 1 | 251.306 | Fe_Cr_Ni_Co_V | Fe6Cr38Ni43Co11V3 | 0.009510301 | -6.688756 | 8.118812 | 9.612633 | 190.6548 | 86.76642 | 579.4571 | 103.1195
1651 | 1651 | 32 | 50 | 9 | 3 | 6 | 94.6781 | 0.2596167 | 0.05268741 | 244.2866 | 0 | 0 | 0 |  | Fe_Cr_Ni_Co_V | Fe32Cr50Ni9Co3V6 | 0.01360169 | -3.676 | 7.03 | 6.974238 | 132.437 | 38.825 | 755.2439 | 242.0843
1652 | 1652 | 25 | 52 | 13 | 4 | 6 | 95.13958 | 0.2589341 | 0.05362323 | 252.7005 | 0 | 0 | 0 |  | Fe_Cr_Ni_Co_V | Fe25Cr52Ni13Co4V6 | 0.01346816 | -4.4112 | 7.08 | 7.628237 | 130.6956 | 33.06029 | 785.0761 | 205.0186
1653 | 1653 | 19 | 53 | 18 | 5 | 5 | 95.69195 | 0.2584302 | 0.05266155 | 246.7816 | 0 | 0 | 0 |  | Fe_Cr_Ni_Co_V | Fe19Cr53Ni18Co5V5 | 0.01229895 | -5.0756 | 7.2 | 8.291562 | 134.2528 | 37.54955 | 771.8323 | 193.3161
1654 | 1654 | 13 | 53 | 23 | 6 | 4 | 96.06283 | 0.2584047 | 0.05202329 | 242.7079 | 0 | 0 | 0 |  | Fe_Cr_Ni_Co_V | Fe13Cr53Ni23Co6V4 | 0.01105385 | -5.693297 | 7.333333 | 8.88085 | 146.7659 | 44.97831 | 758.5599 | 178.6921
1655 | 1655 | 8 | 50 | 30 | 8 | 4 | 94.53931 | 0.2630207 | 0.05431553 | 257.7771 | 0 | 0 | 0 |  | Fe_Cr_Ni_Co_V | Fe8Cr50Ni30Co8V4 | 0.01090822 | -6.5104 | 7.56 | 9.457272 | 182.1532 | 62.80818 | 698.8826 | 177.1337
1656 | 1656 | 33 | 3 | 5 | 47 | 12 | 76.42906 | 0.3076584 | 0.06897189 | 328.1298 | 0 | 1 | 0 |  | Fe_Cr_Ni_Co_V | Fe33Cr3Ni5Co47V12 | 0.01823388 | -5.7876 | 8.15 | 7.30137 | 200.0448 | 59.75168 | 1.476286 | 236.2189
1657 | 1657 | 39 | 5 | 5 | 40 | 11 | 77.59705 | 0.3043544 | 0.06649977 | 312.6696 | 0 | 1 | 0 |  | Fe_Cr_Ni_Co_V | Fe39Cr5Ni5Co40V11 | 0.01777557 | -5.3532 | 8.07 | 7.251896 | 226.1739 | 65.50225 | 35.41938 | 189.651
1658 | 1658 | 44 | 7 | 4 | 34 | 10 | 78.77547 | 0.3010378 | 0.06385007 | 295.6555 | 0 | 1 | 0 |  | Fe_Cr_Ni_Co_V | Fe44Cr7Ni4Co34V10 | 0.01729306 | -4.899092 | 7.979798 | 7.145349 | 254.7952 | 82.5755 | 77.99613 | 197.0415
1659 | 1659 | 49 | 11 | 4 | 27 | 9 | 80.60838 | 0.2960358 | 0.06109655 | 279.0883 | 0 | 1 | 0 |  | Fe_Cr_Ni_Co_V | Fe49Cr11Ni4Co27V9 | 0.01657675 | -4.434 | 7.86 | 7.056203 | 262.2779 | 107.2243 | 112.6383 | 195.0390625
1660 | 1660 | 53 | 14 | 3 | 22 | 7 | 82.56133 | 0.2911119 | 0.0555933 | 242.2557 | 0 | 1 | 0 |  | Fe_Cr_Ni_Co_V | Fe53Cr14Ni3Co22V7 | 0.01501537 | -3.705336 | 7.787879 | 6.804513 | 233.765 | 93.98712 | 157.7768 | 176.6806
1661 | 1661 | 21 | 3 | 6 | 51 | 19 | 73.44055 | 0.3138887 | 0.08165709 | 419.8346 | 1 | 1 | 1 | 419.8346 | Fe_Cr_Ni_Co_V | Fe21Cr3Ni6Co51V19 | 0.02139226 | -8.2596 | 8 | 8.170067 | 198.3887 | 67.62561 | 18.04441 | 209.3011
1662 | 1662 | 27 | 5 | 7 | 44 | 17 | 74.94315 | 0.3100468 | 0.07818154 | 397.3572 | 0 | 1 | 0 |  | Fe_Cr_Ni_Co_V | Fe27Cr5Ni7Co44V17 | 0.02078679 | -7.5292 | 7.97 | 8.03679 | 206.0801 | 63.81281 | 22.60706 | 190.2919
1663 | 1663 | 32 | 7 | 8 | 38 | 16 | 76.08081 | 0.3069687 | 0.07621238 | 385.2846 | 0 | 1 | 0 |  | Fe_Cr_Ni_Co_V | Fe32Cr7Ni8Co38V16 | 0.02042464 | -7.070679 | 7.920792 | 7.945506 | 214.2617 | 52.29778 | 69.20293 | 190.0611
1664 | 1664 | 36 | 10 | 8 | 32 | 14 | 77.89433 | 0.3023532 | 0.07230664 | 359.5574 | 0 | 1 | 0 |  | Fe_Cr_Ni_Co_V | Fe36Cr10Ni8Co32V14 | 0.01959936 | -6.4096 | 7.86 | 7.838367 | 239.8419 | 67.00608 | 111.6845 | 186.4527
1665 | 1665 | 40 | 14 | 9 | 26 | 11 | 80.46134 | 0.2961811 | 0.06633933 | 319.4368 | 0 | 1 | 0 |  | Fe_Cr_Ni_Co_V | Fe40Cr14Ni9Co26V11 | 0.0178701 | -5.5328 | 7.83 | 7.681146 | 250.4345 | 72.9426 | 170.1202 | 184.3861
1666 | 1666 | 44 | 18 | 8 | 21 | 9 | 82.72155 | 0.2904739 | 0.06157597 | 287.937 | 0 | 1 | 0 |  | Fe_Cr_Ni_Co_V | Fe44Cr18Ni8Co21V9 | 0.01649908 | -4.7912 | 7.74 | 7.480642 | 240.989 | 86.81567 | 272.1563 | 184.5093
1667 | 1667 | 46 | 23 | 7 | 16 | 7 | 85.3611 | 0.2838246 | 0.05648027 | 254.8819 | 0 | 0 | 0 |  | Fe_Cr_Ni_Co_V | Fe46Cr23Ni7Co16V7 | 0.01490388 | -4.106928 | 7.626263 | 7.282541 | 201.9462 | 71.40071 | 386.692 | 175.315
1668 | 1668 | 12 | 3 | 4 | 52 | 29 | 69.59641 | 0.3212976 | 0.09163262 | 486.3341 | 1 | 1 | 1 | 486.3341 | Fe_Cr_Ni_Co_V | Fe12Cr3Ni4Co52V29 | 0.02411989 | -10.9096 | 7.67 | 9.068627 | 234.4923 | 92.16148 | 72.96519 | 244.5997
1669 | 1669 | 16 | 4 | 8 | 46 | 27 | 70.67024 | 0.3188086 | 0.09017835 | 478.6837 | 1 | 1 | 1 | 478.6837 | Fe_Cr_Ni_Co_V | Fe16Cr4Ni8Co46V27 | 0.02385902 | -10.40369 | 7.732673 | 8.886656 | 223.8045 | 67.86562 | 88.01262 | 197.5079
1670 | 1670 | 21 | 6 | 10 | 39 | 24 | 72.37045 | 0.3147 | 0.08687594 | 458.3238 | 1 | 1 | 1 | 458.3238 | Fe_Cr_Ni_Co_V | Fe21Cr6Ni10Co39V24 | 0.02336221 | -9.5844 | 7.75 | 8.682742 | 227.1324 | 64.86151 | 104.9191 | 189.5872
1671 | 1671 | 25 | 9 | 12 | 34 | 21 | 74.53661 | 0.309622 | 0.08327497 | 437.1903 | 1 | 1 | 1 | 437.1903 | Fe_Cr_Ni_Co_V | Fe25Cr9Ni12Co34V21 | 0.02244106 | -8.720714 | 7.772277 | 8.528656 | 225.761 | 67.06114 | 119.552 | 179.3007
1672 | 1672 | 28 | 13 | 13 | 29 | 17 | 77.37187 | 0.3030278 | 0.07757452 | 400.4293 | 0 | 1 | 0 |  | Fe_Cr_Ni_Co_V | Fe28Cr13Ni13Co29V17 | 0.02096774 | -7.6996 | 7.78 | 8.4 | 224.8943 | 55.85833 | 146.7151 | 184.0957
1673 | 1673 | 31 | 17 | 14 | 24 | 14 | 79.90855 | 0.2969991 | 0.07259124 | 367.75 | 0 | 1 | 0 |  | Fe_Cr_Ni_Co_V | Fe31Cr17Ni14Co24V14 | 0.01953668 | -6.8732 | 7.76 | 8.277077 | 240.3638 | 68.16085 | 236.2676 | 184.0537
1674 | 1674 | 34 | 23 | 13 | 19 | 11 | 83.22632 | 0.2888768 | 0.06651747 | 328.3039 | 0 | 0 | 0 |  | Fe_Cr_Ni_Co_V | Fe34Cr23Ni13Co19V11 | 0.01776423 | -5.9108 | 7.66 | 8.121576 | 231.0064 | 71.44098 | 381.828 | 160.7034
1675 | 1675 | 36 | 29 | 12 | 15 | 8 | 86.58007 | 0.2808028 | 0.05991426 | 284.2562 | 0 | 0 | 0 |  | Fe_Cr_Ni_Co_V | Fe36Cr29Ni12Co15V8 | 0.01553579 | -5.0048 | 7.57 | 7.937254 | 189.2764 | 61.50727 | 464.1548 | 165.0686
1676 | 1676 | 37 | 36 | 9 | 12 | 6 | 89.95027 | 0.272374 | 0.05447707 | 249.4265 | 0 | 0 | 0 |  | Fe_Cr_Ni_Co_V | Fe37Cr36Ni9Co12V6 | 0.01369929 | -4.1616 | 7.4 | 7.65441 | 158.6709 | 49.68067 | 553.0053 | 170.7146
1677 | 1677 | 10 | 3 | 6 | 43 | 38 | 66.27352 | 0.327354 | 0.09575175 | 501.8309 | 1 | 0 | 0 |  | Fe_Cr_Ni_Co_V | Fe10Cr3Ni6Co43V38 | 0.0256972 | -12.436 | 7.35 | 9.453042 | 272.2843 | 102.2474 | 157.5635 | 228.5859
1678 | 1678 | 13 | 4 | 10 | 38 | 34 | 67.80448 | 0.3240727 | 0.09444382 | 498.4807 | 1 | 0 | 0 |  | Fe_Cr_Ni_Co_V | Fe13Cr4Ni10Co38V34 | 0.02548224 | -11.9449 | 7.474747 | 9.26544 | 271.3828 | 91.75223 | 114.449 | 198.6177
1679 | 1679 | 16 | 7 | 14 | 33 | 29 | 70.50544 | 0.3180854 | 0.09143398 | 486.6429 | 1 | 0 | 0 |  | Fe_Cr_Ni_Co_V | Fe16Cr7Ni14Co33V29 | 0.0247326 | -11.04295 | 7.59596 | 9.088664 | 265.6258 | 68.96857 | 124.056 | 177.9681
1680 | 1680 | 19 | 10 | 17 | 29 | 25 | 72.99438 | 0.3125279 | 0.08817644 | 470.6175 | 1 | 1 | 1 | 470.6175 | Fe_Cr_Ni_Co_V | Fe19Cr10Ni17Co29V25 | 0.02376819 | -10.1448 | 7.68 | 8.932525 | 257.072 | 60.15719 | 163.6023 | 179.3034
1681 | 1681 | 21 | 15 | 19 | 25 | 20 | 76.50634 | 0.3045727 | 0.0826187 | 438.3624 | 1 | 1 | 1 | 438.3624 | Fe_Cr_Ni_Co_V | Fe21Cr15Ni19Co25V20 | 0.02212885 | -9.0052 | 7.73 | 8.842511 | 240.9973 | 58.4708 | 194.395 | 183.724
1682 | 1682 | 24 | 20 | 19 | 21 | 16 | 79.79563 | 0.2968792 | 0.07674256 | 400.9836 | 1 | 1 | 1 | 400.9836 | Fe_Cr_Ni_Co_V | Fe24Cr20Ni19Co21V16 | 0.02044789 | -7.896 | 7.71 | 8.708616 | 246.129 | 67.32169 | 317.7599 | 178.1631
1683 | 1683 | 26 | 26 | 18 | 17 | 12 | 83.54271 | 0.2880219 | 0.06966992 | 354.0721 | 1 | 0 | 0 |  | Fe_Cr_Ni_Co_V | Fe26Cr26Ni18Co17V12 | 0.0183363 | -6.795225 | 7.646465 | 8.581698 | 220.2452 | 60.88736 | 435.5004 | 175.177
1684 | 1684 | 28 | 34 | 17 | 13 | 9 | 87.47243 | 0.2785046 | 0.06354728 | 314.6067 | 0 | 0 | 0 |  | Fe_Cr_Ni_Co_V | Fe28Cr34Ni17Co13V9 | 0.01611696 | -5.822959 | 7.524752 | 8.403602 | 176.5821 | 51.32743 | 552.2890625 | 155.224
1685 | 1685 | 28 | 43 | 12 | 11 | 6 | 92.11925 | 0.2671158 | 0.05499783 | 257.861 | 0 | 0 | 0 |  | Fe_Cr_Ni_Co_V | Fe28Cr43Ni12Co11V6 | 0.01352444 | -4.64 | 7.31 | 8.077128 | 139.647 | 32.8992 | 652.9454 | 192.0389
1686 | 1686 | 8 | 3 | 9 | 35 | 45 | 63.72984 | 0.3321639 | 0.09699254 | 496.0916 | 0 | 0 | 0 |  | Fe_Cr_Ni_Co_V | Fe8Cr3Ni9Co35V45 | 0.02629521 | -13.2748 | 7.12 | 9.583319 | 285.8149 | 105.495 | 157.73 | 249.414
1687 | 1687 | 10 | 5 | 14 | 31 | 39 | 66.14158 | 0.3270392 | 0.09652464 | 505.4551 | 1 | 0 | 0 |  | Fe_Cr_Ni_Co_V | Fe10Cr5Ni14Co31V39 | 0.02616294 | -12.90644 | 7.313131 | 9.48097 | 287.6565 | 103.1589 | 155.7641 | 195.8548
1688 | 1688 | 12 | 8 | 19 | 27 | 33 | 69.09684 | 0.3206743 | 0.09445595 | 504.006 | 1 | 0 | 0 |  | Fe_Cr_Ni_Co_V | Fe12Cr8Ni19Co27V33 | 0.02552986 | -12.18814 | 7.494949 | 9.360754 | 313.5511 | 89.32465 | 161.8131 | 172.5069
1689 | 1689 | 14 | 12 | 22 | 24 | 28 | 72.23796 | 0.3137014 | 0.09108896 | 491.3985 | 1 | 0 | 0 |  | Fe_Cr_Ni_Co_V | Fe14Cr12Ni22Co24V28 | 0.02451545 | -11.2128 | 7.6 | 9.254188 | 303.1062 | 67.25403 | 214.3831 | 173.7067
1690 | 1690 | 16 | 17 | 24 | 20 | 23 | 75.72104 | 0.3057684 | 0.08606929 | 464.5196 | 1 | 0 | 0 |  | Fe_Cr_Ni_Co_V | Fe16Cr17Ni24Co20V23 | 0.02315439 | -10.124 | 7.65 | 9.156419 | 277.6919 | 51.56936 | 285.0491 | 175.0359
1691 | 1691 | 18 | 22 | 25 | 17 | 18 | 79.33178 | 0.2976381 | 0.07977195 | 425.4328 | 1 | 0 | 0 |  | Fe_Cr_Ni_Co_V | Fe18Cr22Ni25Co17V18 | 0.02128298 | -8.9568 | 7.69 | 9.053176 | 269.1853 | 73.51228 | 402.5926 | 178.5085
1692 | 1692 | 20 | 30 | 24 | 13 | 13 | 84.11869 | 0.2864063 | 0.07137046 | 370.8529 | 1 | 0 | 0 |  | Fe_Cr_Ni_Co_V | Fe20Cr30Ni24Co13V13 | 0.01875903 | -7.6008 | 7.62 | 8.924125 | 224.8684 | 65.80621 | 511.2486 | 150.168
1693 | 1693 | 20 | 38 | 22 | 11 | 9 | 88.6098 | 0.2758837 | 0.06335299 | 317.1491 | 0 | 0 | 0 |  | Fe_Cr_Ni_Co_V | Fe20Cr38Ni22Co11V9 | 0.01602772 | -6.5112 | 7.52 | 8.834025 | 170.9432 | 42.90101 | 577.7042 | 169.3081
1694 | 1694 | 20 | 50 | 16 | 8 | 6 | 94.28299 | 0.2617669 | 0.05476753 | 260.8081 | 0 | 0 | 0 |  | Fe_Cr_Ni_Co_V | Fe20Cr50Ni16Co8V6 | 0.0133626 | -5.136 | 7.22 | 8.352245 | 142.4406 | 35.55794 | 754.2029 | 183.7931
1695 | 1695 | 7 | 3 | 14 | 25 | 50 | 61.71542 | 0.3360182 | 0.09751699 | 486.1511 | 0 | 0 | 0 |  | Fe_Cr_Ni_Co_V | Fe7Cr3Ni14Co25V50 | 0.02657699 | -13.8092 | 6.959596 | 9.535696 | 289.5925 | 185.9176 | 197.4766 | 267.6767
1696 | 1696 | 8 | 6 | 21 | 23 | 42 | 65.25055 | 0.3286375 | 0.0987907 | 517.1936 | 0 | 0 | 0 |  | Fe_Cr_Ni_Co_V | Fe8Cr6Ni21Co23V42 | 0.02652782 | -13.7032 | 7.27 | 9.583319 | 316.9703 | 134.8527 | 183.6919 | 204.0269
1697 | 1697 | 9 | 9 | 26 | 20 | 36 | 68.12589 | 0.3224892 | 0.09784554 | 525.3876 | 1 | 0 | 0 |  | Fe_Cr_Ni_Co_V | Fe9Cr9Ni26Co20V36 | 0.02601459 | -13.1724 | 7.46 | 9.538868 | 331.5071 | 102.6018 | 202.5406 | 172.0764
1698 | 1698 | 11 | 13 | 28 | 18 | 29 | 71.83683 | 0.3143924 | 0.09334433 | 507.1166 | 1 | 0 | 0 |  | Fe_Cr_Ni_Co_V | Fe11Cr13Ni28Co18V29 | 0.02485616 | -11.97919 | 7.606061 | 9.419429 | 325.6014 | 74.32703 | 270.6838 | 172.5209
1699 | 1699 | 12 | 18 | 30 | 16 | 24 | 75.36914 | 0.3065175 | 0.08884761 | 485.5468 | 1 | 0 | 0 |  | Fe_Cr_Ni_Co_V | Fe12Cr18Ni30Co16V24 | 0.02343705 | -10.9104 | 7.68 | 9.3723 | 315.0617 | 55.41016 | 333.5998 | 159.6465
1700 | 1700 | 14 | 25 | 31 | 13 | 18 | 80.03662 | 0.295961 | 0.08122266 | 439.5568 | 1 | 0 | 0 |  | Fe_Cr_Ni_Co_V | Fe14Cr25Ni31Co13V18 | 0.02114316 | -9.453583 | 7.712871 | 9.280561 | 279.3936 | 68.25671 | 465.4346 | 151.989
1701 | 1701 | 15 | 32 | 30 | 10 | 13 | 84.49365 | 0.2856654 | 0.07277439 | 383.1958 | 1 | 0 | 0 |  | Fe_Cr_Ni_Co_V | Fe15Cr32Ni30Co10V13 | 0.01867306 | -8.2268 | 7.67 | 9.205976 | 232.4607 | 62.57676 | 535.1943 | 153.3385
1702 | 1702 | 15 | 42 | 26 | 8 | 8 | 90.30207 | 0.271994 | 0.06207444 | 310.5625 | 0 | 0 | 0 |  | Fe_Cr_Ni_Co_V | Fe15Cr42Ni26Co8V8 | 0.01519698 | -6.803387 | 7.515152 | 9.068435 | 173.2201 | 53.52756 | 640.8246 | 168.8499
1703 | 1703 | 15 | 55 | 19 | 6 | 5 | 96.30551 | 0.2571072 | 0.05280643 | 249.2255 | 0 | 0 | 0 |  | Fe_Cr_Ni_Co_V | Fe15Cr55Ni19Co6V5 | 0.01220752 | -5.33 | 7.19 | 8.529361 | 146.4295 | 47.62263 | 776.0282 | 192.9071
1704 | 1704 | 7 | 3 | 21 | 17 | 52 | 60.97954 | 0.3375147 | 0.09957627 | 495.8513 | 0 | 0 | 0 |  | Fe_Cr_Ni_Co_V | Fe7Cr3Ni21Co17V52 | 0.02684237 | -14.3884 | 6.97 | 9.492629 | 268.6251 | 187.2589 | 223.8006 | 259.6627
1705 | 1705 | 7 | 6 | 28 | 16 | 43 | 64.63897 | 0.3299558 | 0.1015236 | 533.994 | 0 | 0 | 0 |  | Fe_Cr_Ni_Co_V | Fe7Cr6Ni28Co16V43 | 0.02677936 | -14.4132 | 7.31 | 9.63068 | 321.8556 | 182.878 | 215.6382 | 208.1962
1706 | 1706 | 7 | 9 | 33 | 15 | 36 | 67.8332 | 0.3233214 | 0.1007228 | 546.2601 | 0 | 0 | 0 |  | Fe_Cr_Ni_Co_V | Fe7Cr9Ni33Co15V36 | 0.02608924 | -13.842 | 7.55 | 9.638983 | 321.2468 | 115.0142 | 218.1853 | 154.8028
1707 | 1707 | 8 | 14 | 36 | 13 | 30 | 71.59021 | 0.3150086 | 0.09744605 | 539.2931 | 1 | 0 | 0 |  | Fe_Cr_Ni_Co_V | Fe8Cr14Ni36Co13V30 | 0.0249692 | -12.7313 | 7.673267 | 9.583013 | 320.9753 | 83.34341 | 280.4412 | 141.3872
1708 | 1708 | 9 | 19 | 38 | 11 | 24 | 75.39029 | 0.3066391 | 0.0920495 | 511.664 | 1 | 1 | 1 | 511.664 | Fe_Cr_Ni_Co_V | Fe9Cr19Ni38Co11V24 | 0.02337255 | -11.52044 | 7.772277 | 9.525555 | 319.0472 | 86.93275 | 384.3199 | 150.0606
1709 | 1709 | 10 | 25 | 38 | 9 | 18 | 79.71246 | 0.2969513 | 0.08372919 | 458.6031 | 1 | 1 | 1 | 458.6031 | Fe_Cr_Ni_Co_V | Fe10Cr25Ni38Co9V18 | 0.02119065 | -10.156 | 7.81 | 9.478396 | 277.532 | 72.37322 | 457.2318 | 155.6266
1710 | 1710 | 11 | 33 | 37 | 7 | 12 | 84.93424 | 0.2851221 | 0.07325358 | 387.7856 | 1 | 0 | 0 |  | Fe_Cr_Ni_Co_V | Fe11Cr33Ni37Co7V12 | 0.01800972 | -8.6436 | 7.79 | 9.433451 | 229.032 | 73.13051 | 544.8649 | 124.0655
1711 | 1711 | 12 | 44 | 32 | 5 | 7 | 91.06923 | 0.270588 | 0.06150367 | 307.3177 | 1 | 0 | 0 |  | Fe_Cr_Ni_Co_V | Fe12Cr44Ni32Co5V7 | 0.01421678 | -7.1272 | 7.6 | 9.275775 | 191.9494 | 83.03389 | 656.9801 | 148.7717
1712 | 1712 | 12 | 57 | 23 | 4 | 4 | 97.28593 | 0.2551438 | 0.0513911 | 239.8882 | 0 | 0 | 0 |  | Fe_Cr_Ni_Co_V | Fe12Cr57Ni23Co4V4 | 0.01097502 | -5.618 | 7.24 | 8.742997 | 142.9629 | 51.49798 | 814.1871 | 183.2639
1713 | 1713 | 5 | 6 | 37 | 10 | 42 | 64.61687 | 0.3303352 | 0.1055179 | 564.8273 | 0 | 0 | 0 |  | Fe_Cr_Ni_Co_V | Fe5Cr6Ni37Co10V42 | 0.02683839 | -15.228 | 7.46 | 9.746281 | 286.3792 | 156.6625 | 228.4226 | 174.729
1714 | 1714 | 5 | 9 | 41 | 10 | 35 | 67.8594 | 0.3236079 | 0.1038613 | 571.3949 | 1 | 1 | 1 | 571.3949 | Fe_Cr_Ni_Co_V | Fe5Cr9Ni41Co10V35 | 0.0260177 | -14.4132 | 7.69 | 9.721625 | 302.4466 | 116.3003 | 239.2277 | 151.937
1715 | 1715 | 6 | 13 | 44 | 9 | 28 | 71.60383 | 0.3156329 | 0.09950884 | 555.5782 | 1 | 1 | 1 | 555.5782 | Fe_Cr_Ni_Co_V | Fe6Cr13Ni44Co9V28 | 0.02461473 | -13.096 | 7.87 | 9.620811 | 289.9635 | 76.55217 | 299.7003 | 129.0777
1716 | 1716 | 7 | 18 | 45 | 8 | 22 | 75.5018 | 0.307081 | 0.09301174 | 519.1892 | 1 | 1 | 1 | 519.1892 | Fe_Cr_Ni_Co_V | Fe7Cr18Ni45Co8V22 | 0.02279701 | -11.6848 | 7.96 | 9.555627 | 274.4709 | 75.4184 | 382.087 | 139.7932
1717 | 1717 | 8 | 25 | 45 | 6 | 16 | 80.23179 | 0.2964331 | 0.08363457 | 458.6794 | 1 | 1 | 1 | 458.6794 | Fe_Cr_Ni_Co_V | Fe8Cr25Ni45Co6V16 | 0.0202583 | -10.1772 | 7.98 | 9.539392 | 245.6899 | 108.1792 | 474.3642 | 121.3108
1718 | 1718 | 9 | 32 | 43 | 5 | 11 | 84.7666 | 0.2861244 | 0.07355401 | 389.0136 | 1 | 1 | 1 | 389.0136 | Fe_Cr_Ni_Co_V | Fe9Cr32Ni43Co5V11 | 0.0173518 | -8.824 | 7.94 | 9.526279 | 223.6371 | 87.4125 | 529.7949 | 111.3383
1719 | 1719 | 11 | 43 | 38 | 3 | 6 | 90.82653 | 0.271794 | 0.06102553 | 302.435 | 1 | 0 | 0 |  | Fe_Cr_Ni_Co_V | Fe11Cr43Ni38Co3V6 | 0.01320691 | -7.305166 | 7.752475 | 9.406462 | 189.7092 | 90.51891 | 636.9417 | 135.9187
1720 | 1720 | 3 | 9 | 50 | 6 | 32 | 68.56931 | 0.3227135 | 0.1058181 | 591.304 | 1 | 1 | 1 | 591.304 | Fe_Cr_Ni_Co_V | Fe3Cr9Ni50Co6V32 | 0.0255422 | -14.5788 | 7.92 | 9.733961 | 287.954 | 118.3655 | 246.0695 | 155.7229
1721 | 1721 | 4 | 13 | 52 | 6 | 25 | 72.39892 | 0.3146136 | 0.09989377 | 562.1804 | 1 | 1 | 1 | 562.1804 | Fe_Cr_Ni_Co_V | Fe4Cr13Ni52Co6V25 | 0.0238006 | -12.9544 | 8.09 | 9.591663 | 256.7045 | 78.71621 | 320.3924 | 133.748
1722 | 1722 | 5 | 18 | 53 | 5 | 19 | 76.34614 | 0.3060166 | 0.09242189 | 516.8044 | 1 | 1 | 1 | 516.8044 | Fe_Cr_Ni_Co_V | Fe5Cr18Ni53Co5V19 | 0.02164446 | -11.3952 | 8.18 | 9.517878 | 225.2512 | 90.93832 | 396.9449 | 137.2498
1723 | 1723 | 6 | 23 | 53 | 4 | 13 | 80.46478 | 0.2970996 | 0.08153129 | 440.2287 | 1 | 1 | 1 | 440.2287 | Fe_Cr_Ni_Co_V | Fe6Cr23Ni53Co4V13 | 0.01871332 | -9.7839 | 8.252525 | 9.457265 | 200.2364 | 110.1061 | 472.3825 | 120.937
1724 | 1724 | 8 | 30 | 50 | 4 | 8 | 85.09208 | 0.2866386 | 0.06948744 | 355.1625 | 1 | 1 | 1 | 355.1625 | Fe_Cr_Ni_Co_V | Fe8Cr30Ni50Co4V8 | 0.01510912 | -8.2512 | 8.2 | 9.457272 | 186.7378 | 86.36958 | 529.2227 | 84.52901
1725 | 1725 | 3 | 33 | 5 | 47 | 12 | 86.02108 | 0.2836352 | 0.06853675 | 356.7112 | 0 | 1 | 0 |  | Fe_Cr_Ni_Co_V | Fe3Cr33Ni5Co47V12 | 0.01722317 | -7.0596 | 7.55 | 9.82395 | 231.809 | 87.05305 | 157.6087 | 197.3358
1726 | 1726 | 5 | 39 | 5 | 40 | 11 | 88.51737 | 0.2769953 | 0.06555561 | 338.2329 | 0 | 0 | 0 |  | Fe_Cr_Ni_Co_V | Fe5Cr39Ni5Co40V11 | 0.01671103 | -6.5772 | 7.39 | 9.733961 | 240.9706 | 69.56797 | 242.9794 | 187.118
1727 | 1727 | 7 | 44 | 4 | 34 | 10 | 90.83031 | 0.2708299 | 0.0622241 | 316.0952 | 0 | 0 | 0 |  | Fe_Cr_Ni_Co_V | Fe7Cr44Ni4Co34V10 | 0.01620079 | -5.986328 | 7.232323 | 9.503542 | 237.621 | 72.04853 | 310.3889 | 216.5628
1728 | 1728 | 11 | 49 | 4 | 27 | 9 | 92.92842 | 0.2651606 | 0.05914407 | 294.9496 | 0 | 0 | 0 |  | Fe_Cr_Ni_Co_V | Fe11Cr49Ni4Co27V9 | 0.01556799 | -5.2852 | 7.1 | 9.039358 | 221.4035 | 79.28755 | 453.8519 | 232.2648
1729 | 1729 | 14 | 53 | 3 | 22 | 7 | 95.43462 | 0.2589111 | 0.05397951 | 258.2816 | 0 | 0 | 0 |  | Fe_Cr_Ni_Co_V | Fe14Cr53Ni3Co22V7 | 0.01409603 | -4.437506 | 7 | 8.565037 | 184.7751 | 60.37684 | 575.7391 | 219.9084
1730 | 1730 | 3 | 21 | 6 | 51 | 19 | 79.05655 | 0.2996885 | 0.07992914 | 429.9626 | 1 | 1 | 1 | 429.9626 | Fe_Cr_Ni_Co_V | Fe3Cr21Ni6Co51V19 | 0.02065344 | -8.8932 | 7.64 | 9.701031 | 225.0573 | 79.56911 | 95.81229 | 178.4772
1731 | 1731 | 5 | 27 | 7 | 44 | 17 | 81.85897 | 0.2925814 | 0.07625606 | 408.3309 | 1 | 1 | 1 | 408.3309 | Fe_Cr_Ni_Co_V | Fe5Cr27Ni7Co44V17 | 0.01995368 | -8.2508 | 7.53 | 9.721625 | 241.0027 | 69.51199 | 135.0629 | 181.6391
1732 | 1732 | 7 | 32 | 8 | 38 | 16 | 83.8986 | 0.2872287 | 0.07405168 | 395.8478 | 1 | 0 | 0 |  | Fe_Cr_Ni_Co_V | Fe7Cr32Ni8Co38V16 | 0.01954343 | -7.796098 | 7.425743 | 9.645211 | 253.4578 | 60.10084 | 215.2626 | 200.6138
1733 | 1733 | 10 | 36 | 8 | 32 | 14 | 86.165 | 0.2814982 | 0.07008482 | 368.7498 | 0 | 0 | 0 |  | Fe_Cr_Ni_Co_V | Fe10Cr36Ni8Co32V14 | 0.01874776 | -7.096 | 7.34 | 9.433981 | 245.3355 | 57.93366 | 256.9268 | 175.3187
1734 | 1734 | 14 | 40 | 9 | 26 | 11 | 88.82493 | 0.275163 | 0.06482435 | 331.4895 | 0 | 0 | 0 |  | Fe_Cr_Ni_Co_V | Fe14Cr40Ni9Co26V11 | 0.0171265 | -6.24 | 7.31 | 9.13455 | 234.1352 | 63.96249 | 392.4347 | 226.3978
1735 | 1735 | 18 | 44 | 8 | 21 | 9 | 91.15278 | 0.2693244 | 0.06023838 | 299.1128 | 0 | 0 | 0 |  | Fe_Cr_Ni_Co_V | Fe18Cr44Ni8Co21V9 | 0.01583857 | -5.3944 | 7.22 | 8.731552 | 194.3627 | 56.88529 | 527.7019 | 212.3676
1736 | 1736 | 23 | 46 | 7 | 16 | 7 | 92.95447 | 0.2648124 | 0.05545727 | 264.266 | 0 | 0 | 0 |  | Fe_Cr_Ni_Co_V | Fe23Cr46Ni7Co16V7 | 0.01439077 | -4.557494 | 7.161616 | 8.221006 | 162.0602 | 52.35982 | 630.4933 | 211.594
1737 | 1737 | 3 | 12 | 4 | 52 | 29 | 72.31345 | 0.3143234 | 0.08982542 | 485.5625 | 1 | 1 | 1 | 485.5625 | Fe_Cr_Ni_Co_V | Fe3Cr12Ni4Co52V29 | 0.02366169 | -11.0212 | 7.49 | 9.733961 | 241.1799 | 92.82298 | 81.9608 | 241.2462
1738 | 1738 | 4 | 16 | 8 | 46 | 27 | 74.28472 | 0.3095513 | 0.08816168 | 480.0071 | 1 | 1 | 1 | 480.0071 | Fe_Cr_Ni_Co_V | Fe4Cr16Ni8Co46V27 | 0.02329386 | -10.60602 | 7.49505 | 9.739273 | 260.4568 | 86.61171 | 125.9627 | 177.481
1739 | 1739 | 6 | 21 | 10 | 39 | 24 | 76.97748 | 0.3029304 | 0.0843631 | 458.7125 | 1 | 0 | 0 |  | Fe_Cr_Ni_Co_V | Fe6Cr21Ni10Co39V24 | 0.02270563 | -9.8664 | 7.45 | 9.687105 | 263.4781 | 80.35921 | 147.3996 | 171.4004
1740 | 1740 | 9 | 25 | 12 | 34 | 21 | 79.45661 | 0.297099 | 0.08116327 | 440.4388 | 1 | 0 | 0 |  | Fe_Cr_Ni_Co_V | Fe9Cr25Ni12Co34V21 | 0.02181092 | -9.078326 | 7.455446 | 9.544061 | 277.9022 | 66.12198 | 191.531 | 177.5999
1741 | 1741 | 13 | 28 | 13 | 29 | 17 | 82.09282 | 0.2910682 | 0.07601481 | 405.2619 | 1 | 0 | 0 |  | Fe_Cr_Ni_Co_V | Fe13Cr28Ni13Co29V17 | 0.0204382 | -8.1016 | 7.48 | 9.322553 | 259.4909 | 62.66006 | 254.9883 | 178.2635
1742 | 1742 | 17 | 31 | 14 | 24 | 14 | 84.36286 | 0.2857547 | 0.0714941 | 373.7859 | 1 | 0 | 0 |  | Fe_Cr_Ni_Co_V | Fe17Cr31Ni14Co24V14 | 0.0190964 | -7.2764 | 7.48 | 9.083502 | 241.8339 | 72.00006 | 361.8714 | 183.3864
1743 | 1743 | 23 | 34 | 13 | 19 | 11 | 86.76617 | 0.2799704 | 0.06570608 | 332.4056 | 0 | 0 | 0 |  | Fe_Cr_Ni_Co_V | Fe23Cr34Ni13Co19V11 | 0.01746342 | -6.2056 | 7.44 | 8.678133 | 208.6684 | 61.84888 | 475.7012 | 184.8492
1744 | 1744 | 29 | 36 | 12 | 15 | 8 | 88.85854 | 0.2750915 | 0.05951571 | 287.1296 | 0 | 0 | 0 |  | Fe_Cr_Ni_Co_V | Fe29Cr36Ni12Co15V8 | 0.01537393 | -5.1868 | 7.43 | 8.252878 | 175.3399 | 51.13845 | 552.0175 | 183.0524
1745 | 1745 | 36 | 37 | 9 | 12 | 6 | 90.27847 | 0.2715531 | 0.05426861 | 248.8197 | 0 | 0 | 0 |  | Fe_Cr_Ni_Co_V | Fe36Cr37Ni9Co12V6 | 0.01367945 | -4.182 | 7.38 | 7.691554 | 151.0419 | 45.4052 | 576.5115 | 186.4045
1746 | 1746 | 3 | 10 | 6 | 43 | 38 | 68.3279 | 0.3219999 | 0.09370838 | 497.0252 | 1 | 0 | 0 |  | Fe_Cr_Ni_Co_V | Fe3Cr10Ni6Co43V38 | 0.02528549 | -12.3492 | 7.21 | 9.84835 | 310.5113 | 141.3628 | 150.8383 | 228.2489
1747 | 1747 | 4 | 13 | 10 | 38 | 34 | 70.50398 | 0.3170701 | 0.0918483 | 492.1243 | 1 | 0 | 0 |  | Fe_Cr_Ni_Co_V | Fe4Cr13Ni10Co38V34 | 0.02499053 | -11.92287 | 7.292929 | 9.795376 | 323.1097 | 123.0158 | 161.8784 | 209.7706
1748 | 1748 | 7 | 16 | 14 | 33 | 29 | 73.24974 | 0.3110137 | 0.08920812 | 482.4742 | 1 | 0 | 0 |  | Fe_Cr_Ni_Co_V | Fe7Cr16Ni14Co33V29 | 0.02429522 | -11.13111 | 7.414141 | 9.637867 | 317.125 | 87.84983 | 172.1974 | 184.0728
1749 | 1749 | 10 | 19 | 17 | 29 | 25 | 75.75031 | 0.3054663 | 0.08645543 | 469.6248 | 1 | 0 | 0 |  | Fe_Cr_Ni_Co_V | Fe10Cr19Ni17Co29V25 | 0.02337933 | -10.314 | 7.5 | 9.484725 | 308.0395 | 72.30707 | 197.6781 | 171.4294
1750 | 1750 | 15 | 21 | 19 | 25 | 20 | 78.37499 | 0.299817 | 0.08160511 | 438.245 | 1 | 0 | 0 |  | Fe_Cr_Ni_Co_V | Fe15Cr21Ni19Co25V20 | 0.02190255 | -9.1732 | 7.61 | 9.214662 | 266.4829 | 72.19901 | 264.9711 | 179.752
1751 | 1751 | 20 | 24 | 19 | 21 | 16 | 81.05913 | 0.2936799 | 0.07607747 | 400.6235 | 1 | 0 | 0 |  | Fe_Cr_Ni_Co_V | Fe20Cr24Ni19Co21V16 | 0.02031558 | -8.0208 | 7.63 | 8.944272 | 251.7027 | 70.2326 | 357.5062 | 177.4076
1752 | 1752 | 26 | 26 | 18 | 17 | 12 | 83.54271 | 0.2880219 | 0.06968727 | 354.2389 | 1 | 0 | 0 |  | Fe_Cr_Ni_Co_V | Fe26Cr26Ni18Co17V12 | 0.0183363 | -6.795225 | 7.646465 | 8.581698 | 222.3908 | 67.27659 | 438.6642 | 173.3405
1753 | 1753 | 34 | 28 | 17 | 13 | 9 | 85.54602 | 0.2833396 | 0.06319246 | 306.9623 | 0 | 0 | 0 |  | Fe_Cr_Ni_Co_V | Fe34Cr28Ni17Co13V9 | 0.01625915 | -5.637094 | 7.643564 | 8.115189 | 190.6897 | 64.09785 | 483.5886 | 138.5988
1754 | 1754 | 43 | 28 | 12 | 11 | 6 | 87.19818 | 0.2794219 | 0.0548673 | 246.4363 | 0 | 0 | 0 |  | Fe_Cr_Ni_Co_V | Fe43Cr28Ni12Co11V6 | 0.01382065 | -4.262 | 7.61 | 7.46927 | 170.7599 | 56.61792 | 459.8522 | 156.3133
1755 | 1755 | 3 | 8 | 9 | 35 | 45 | 65.16586 | 0.328378 | 0.09533412 | 491.4558 | 0 | 0 | 0 |  | Fe_Cr_Ni_Co_V | Fe3Cr8Ni9Co35V45 | 0.02596764 | -13.1248 | 7.02 | 9.80765 | 314.6612 | 146.3181 | 179.3419 | 245.6561
1756 | 1756 | 5 | 10 | 14 | 31 | 39 | 67.6177 | 0.3231778 | 0.0951589 | 502.5417 | 0 | 0 | 0 |  | Fe_Cr_Ni_Co_V | Fe5Cr10Ni14Co31V39 | 0.02586818 | -12.84114 | 7.212121 | 9.735823 | 328.3289 | 117.0775 | 189.512 | 214.3389
1757 | 1757 | 8 | 12 | 19 | 27 | 33 | 70.3007 | 0.3175516 | 0.09406734 | 506.6539 | 1 | 0 | 0 |  | Fe_Cr_Ni_Co_V | Fe8Cr12Ni19Co27V33 | 0.0253226 | -12.2061 | 7.414141 | 9.586918 | 344.3209 | 136.1077 | 203.2471 | 193.5987
1758 | 1758 | 12 | 14 | 22 | 24 | 28 | 72.84433 | 0.3121401 | 0.09154805 | 497.4764 | 1 | 0 | 0 |  | Fe_Cr_Ni_Co_V | Fe12Cr14Ni22Co24V28 | 0.02442456 | -11.2464 | 7.56 | 9.3723 | 316.4599 | 71.17823 | 228.2635 | 176.1208
1759 | 1759 | 17 | 16 | 24 | 20 | 23 | 75.41273 | 0.306557 | 0.08698677 | 469.9393 | 1 | 0 | 0 |  | Fe_Cr_Ni_Co_V | Fe17Cr16Ni24Co20V23 | 0.02319433 | -10.098 | 7.67 | 9.096703 | 280.6374 | 56.07631 | 282.9575 | 164.2478
1760 | 1760 | 22 | 18 | 25 | 17 | 18 | 78.07727 | 0.3008244 | 0.08083679 | 428.4013 | 1 | 1 | 1 | 428.4013 | Fe_Cr_Ni_Co_V | Fe22Cr18Ni25Co17V18 | 0.02142123 | -8.8192 | 7.77 | 8.811356 | 247.0872 | 64.31865 | 365.4326 | 190.885
1761 | 1761 | 30 | 20 | 24 | 13 | 13 | 80.92586 | 0.2944627 | 0.07248506 | 368.4327 | 1 | 1 | 1 | 368.4327 | Fe_Cr_Ni_Co_V | Fe30Cr20Ni24Co13V13 | 0.01904639 | -7.2248 | 7.82 | 8.357033 | 224.1927 | 77.05679 | 433.3453 | 178.1878
1762 | 1762 | 38 | 20 | 22 | 11 | 9 | 82.77803 | 0.2905167 | 0.06364406 | 303.0557 | 0 | 1 | 0 |  | Fe_Cr_Ni_Co_V | Fe38Cr20Ni22Co11V9 | 0.01645741 | -5.8056 | 7.88 | 7.863841 | 195.0619 | 63.57375 | 470.0433 | 160.3324
1763 | 1763 | 50 | 20 | 16 | 8 | 6 | 84.44204 | 0.286377 | 0.05466018 | 238.6609 | 0 | 0 | 0 |  | Fe_Cr_Ni_Co_V | Fe50Cr20Ni16Co8V6 | 0.01394024 | -4.248 | 7.82 | 7.068239 | 167.8328 | 62.47723 | 444.0882 | 153.5148
1764 | 1764 | 3 | 7 | 14 | 25 | 50 | 62.85662 | 0.3329816 | 0.09580854 | 479.7905 | 0 | 0 | 0 |  | Fe_Cr_Ni_Co_V | Fe3Cr7Ni14Co25V50 | 0.02629144 | -13.63779 | 6.878788 | 9.678012 | 277.591 | 149.0249 | 216.8117 | 267.5801
1765 | 1765 | 6 | 8 | 21 | 23 | 42 | 65.83035 | 0.3271138 | 0.09876618 | 520.081 | 0 | 0 | 0 |  | Fe_Cr_Ni_Co_V | Fe6Cr8Ni21Co23V42 | 0.02640796 | -13.6744 | 7.23 | 9.676776 | 323.243 | 133.7051 | 196.4454 | 198.6419
1766 | 1766 | 9 | 9 | 26 | 20 | 36 | 68.12589 | 0.3224892 | 0.09837101 | 529.3119 | 1 | 0 | 0 |  | Fe_Cr_Ni_Co_V | Fe9Cr9Ni26Co20V36 | 0.02601459 | -13.1724 | 7.46 | 9.538868 | 337.512 | 115.5292 | 212.0096 | 170.3059
1767 | 1767 | 13 | 11 | 28 | 18 | 29 | 71.22699 | 0.3159663 | 0.09369849 | 506.7064 | 1 | 0 | 0 |  | Fe_Cr_Ni_Co_V | Fe13Cr11Ni28Co18V29 | 0.02494895 | -11.93919 | 7.646465 | 9.300612 | 321.4859 | 76.39498 | 241.798 | 158.955
1768 | 1768 | 18 | 12 | 30 | 16 | 24 | 73.52594 | 0.3112386 | 0.08943371 | 481.6241 | 1 | 1 | 1 | 481.6241 | Fe_Cr_Ni_Co_V | Fe18Cr12Ni30Co16V24 | 0.02367964 | -10.7232 | 7.8 | 9 | 279.8721 | 53.33898 | 302.934 | 159.3489
1769 | 1769 | 25 | 14 | 31 | 13 | 18 | 76.61969 | 0.3046376 | 0.0818031 | 430.3647 | 1 | 1 | 1 | 430.3647 | Fe_Cr_Ni_Co_V | Fe25Cr14Ni31Co13V18 | 0.02151201 | -9.005 | 7.930693 | 8.592782 | 232.3711 | 61.7599 | 376.3391 | 175.8513
1770 | 1770 | 32 | 15 | 30 | 10 | 13 | 79.06853 | 0.2993503 | 0.07306681 | 366.9413 | 1 | 1 | 1 | 366.9413 | Fe_Cr_Ni_Co_V | Fe32Cr15Ni30Co10V13 | 0.01915591 | -7.4448 | 8.01 | 8.158431 | 213.4042 | 64.52161 | 443.2348 | 163.9508
1771 | 1771 | 42 | 15 | 26 | 8 | 8 | 81.43935 | 0.2941984 | 0.06122252 | 280.7876 | 1 | 1 | 1 | 280.7876 | Fe_Cr_Ni_Co_V | Fe42Cr15Ni26Co8V8 | 0.01580677 | -5.547189 | 8.060606 | 7.506077 | 188.4292 | 56.6814 | 465.2751 | 146.9714
1772 | 1772 | 55 | 15 | 19 | 6 | 5 | 83.13889 | 0.2899772 | 0.05117643 | 210.8266 | 0 | 1 | 0 |  | Fe_Cr_Ni_Co_V | Fe55Cr15Ni19Co6V5 | 0.0129093 | -3.922 | 7.99 | 6.689544 | 154.7555 | 47.82213 | 437.0141 | 120.2344
1773 | 1773 | 3 | 7 | 21 | 17 | 52 | 62.10421 | 0.3345131 | 0.09858433 | 495.0821 | 0 | 0 | 0 |  | Fe_Cr_Ni_Co_V | Fe3Cr7Ni21Co17V52 | 0.02655801 | -14.222 | 6.89 | 9.62237 | 273.72 | 180.3475 | 251.153 | 253.0935
1774 | 1774 | 6 | 7 | 28 | 16 | 43 | 64.92794 | 0.3291949 | 0.1017425 | 537.3129 | 0 | 0 | 0 |  | Fe_Cr_Ni_Co_V | Fe6Cr7Ni28Co16V43 | 0.0267194 | -14.4024 | 7.29 | 9.676776 | 301.7661 | 146.8623 | 236.6209 | 182.9492
1775 | 1775 | 9 | 7 | 33 | 15 | 36 | 67.24254 | 0.3248604 | 0.1006909 | 542.6021 | 0 | 0 | 0 |  | Fe_Cr_Ni_Co_V | Fe9Cr7Ni33Co15V36 | 0.0261939 | -13.818 | 7.59 | 9.526279 | 309.8314 | 105.4607 | 238.4484 | 155.8932
1776 | 1776 | 14 | 8 | 36 | 13 | 30 | 69.79981 | 0.3196318 | 0.09725072 | 528.1083 | 1 | 1 | 1 | 528.1083 | Fe_Cr_Ni_Co_V | Fe14Cr8Ni36Co13V30 | 0.02524053 | -12.56896 | 7.792079 | 9.216966 | 294.9737 | 67.96161 | 254.8602 | 148.4962
1777 | 1777 | 19 | 9 | 38 | 11 | 24 | 72.34741 | 0.3144292 | 0.0914711 | 492.1913 | 1 | 1 | 1 | 492.1913 | Fe_Cr_Ni_Co_V | Fe19Cr9Ni38Co11V24 | 0.02376454 | -11.11656 | 7.970297 | 8.870094 | 254.0662 | 60.06604 | 299.5418 | 156.8877
1778 | 1778 | 25 | 10 | 38 | 9 | 18 | 75.01167 | 0.3088867 | 0.08306152 | 433.5695 | 1 | 1 | 1 | 433.5695 | Fe_Cr_Ni_Co_V | Fe25Cr10Ni38Co9V18 | 0.02169502 | -9.394 | 8.11 | 8.44926 | 215.5347 | 61.22298 | 355.9504 | 156.5077
1779 | 1779 | 33 | 11 | 37 | 7 | 12 | 77.89376 | 0.3028443 | 0.07174917 | 352.1341 | 1 | 1 | 1 | 352.1341 | Fe_Cr_Ni_Co_V | Fe33Cr11Ni37Co7V12 | 0.01860431 | -7.3588 | 8.23 | 7.911384 | 185.8902 | 57.44595 | 402.2019 | 153.6311
1780 | 1780 | 44 | 12 | 32 | 5 | 7 | 80.63562 | 0.2966763 | 0.05861735 | 259.1016 | 1 | 1 | 1 | 259.1016 | Fe_Cr_Ni_Co_V | Fe44Cr12Ni32Co5V7 | 0.0148756 | -5.3352 | 8.24 | 7.263608 | 178.8729 | 58.181 | 451.8955 | 116.545
1781 | 1781 | 57 | 12 | 23 | 4 | 4 | 82.42591 | 0.2921729 | 0.04754089 | 184.5757 | 0 | 1 | 0 |  | Fe_Cr_Ni_Co_V | Fe57Cr12Ni23Co4V4 | 0.01168271 | -3.692 | 8.14 | 6.464519 | 147.9899 | 45.37711 | 411.347 | 103.1973
1782 | 1782 | 6 | 5 | 37 | 10 | 42 | 64.32709 | 0.3310971 | 0.1056231 | 563.7559 | 0 | 0 | 0 |  | Fe_Cr_Ni_Co_V | Fe6Cr5Ni37Co10V42 | 0.0268964 | -15.226 | 7.48 | 9.69536 | 272.2 | 143.2035 | 210.3588 | 166.709
1783 | 1783 | 9 | 5 | 41 | 10 | 35 | 66.6747 | 0.3266893 | 0.1037825 | 563.34 | 1 | 1 | 1 | 563.34 | Fe_Cr_Ni_Co_V | Fe9Cr5Ni41Co10V35 | 0.02622044 | -14.3172 | 7.77 | 9.475759 | 310.3298 | 178.1184 | 218.2542 | 155.6796
1784 | 1784 | 13 | 6 | 44 | 9 | 28 | 69.48354 | 0.3210905 | 0.09864969 | 536.4779 | 1 | 1 | 1 | 536.4779 | Fe_Cr_Ni_Co_V | Fe13Cr6Ni44Co9V28 | 0.02492003 | -12.7964 | 8.01 | 9.131813 | 265.1357 | 98.65558 | 222.9576 | 148.7647
1785 | 1785 | 18 | 7 | 45 | 8 | 22 | 72.10329 | 0.315752 | 0.09114441 | 487.0105 | 1 | 1 | 1 | 487.0105 | Fe_Cr_Ni_Co_V | Fe18Cr7Ni45Co8V22 | 0.02321086 | -11.0732 | 8.18 | 8.731552 | 226.9161 | 63.01206 | 287.349 | 150.4129
1786 | 1786 | 25 | 8 | 45 | 6 | 16 | 74.87111 | 0.309994 | 0.08060043 | 412.5026 | 1 | 1 | 1 | 412.5026 | Fe_Cr_Ni_Co_V | Fe25Cr8Ni45Co6V16 | 0.02079074 | -9.0688 | 8.32 | 8.228609 | 193.4772 | 65.46594 | 319.5219 | 139.3121
1787 | 1787 | 32 | 9 | 43 | 5 | 11 | 77.38534 | 0.3046634 | 0.06990553 | 336.2189 | 1 | 1 | 1 | 336.2189 | Fe_Cr_Ni_Co_V | Fe32Cr9Ni43Co5V11 | 0.01794435 | -7.214 | 8.4 | 7.756288 | 175.6824 | 52.19488 | 369.9024 | 141.8623
1788 | 1788 | 43 | 11 | 38 | 3 | 6 | 80.46453 | 0.2976467 | 0.05599561 | 240.0328 | 1 | 1 | 1 | 240.0328 | Fe_Cr_Ni_Co_V | Fe43Cr11Ni38Co3V6 | 0.01380766 | -5.18459 | 8.386139 | 7.195779 | 159.6337 | 50.50788 | 407.4591 | 117.376
1789 | 1789 | 9 | 3 | 50 | 6 | 32 | 66.776 | 0.3273539 | 0.1051528 | 574.1572 | 1 | 1 | 1 | 574.1572 | Fe_Cr_Ni_Co_V | Fe9Cr3Ni50Co6V32 | 0.02582575 | -14.3196 | 8.04 | 9.305375 | 260.3009 | 107.9997 | 187.4846 | 146.3067
1790 | 1790 | 13 | 4 | 52 | 6 | 25 | 69.64746 | 0.3216581 | 0.09785999 | 529.5531 | 1 | 1 | 1 | 529.5531 | Fe_Cr_Ni_Co_V | Fe13Cr4Ni52Co6V25 | 0.02416454 | -12.4036 | 8.27 | 8.8651 | 228.8197 | 102.9841 | 207.3184 | 135.167
1791 | 1791 | 18 | 5 | 53 | 5 | 19 | 72.29183 | 0.3163051 | 0.08861157 | 465.6168 | 1 | 1 | 1 | 465.6168 | Fe_Cr_Ni_Co_V | Fe18Cr5Ni53Co5V19 | 0.02209195 | -10.4332 | 8.44 | 8.392854 | 186.9261 | 72.62644 | 236.8477 | 126.9837
1792 | 1792 | 23 | 6 | 53 | 4 | 13 | 75.00181 | 0.3108406 | 0.07619763 | 376.514 | 1 | 1 | 1 | 376.514 | Fe_Cr_Ni_Co_V | Fe23Cr6Ni53Co4V13 | 0.01919876 | -8.313029 | 8.59596 | 7.876197 | 161.6314 | 53.76808 | 270.9656 | 115.5387
1793 | 1793 | 30 | 8 | 50 | 4 | 8 | 77.96465 | 0.3044347 | 0.06295898 | 284.3897 | 1 | 1 | 1 | 284.3897 | Fe_Cr_Ni_Co_V | Fe30Cr8Ni50Co4V8 | 0.01560061 | -6.2976 | 8.64 | 7.453858 | 151.852 | 45.11927 | 302.6489 | 113.024
1794 | 1794 | 33 | 5 | 3 | 47 | 12 | 77.16893 | 0.3056474 | 0.06882785 | 329.7764 | 0 | 1 | 0 |  | Fe_Cr_Ni_Co_V | Fe33Cr5Ni3Co47V12 | 0.01821688 | -5.758 | 8.07 | 7.490661 | 209.2612 | 61.09211 | 12.11726 | 223.8595
1795 | 1795 | 39 | 5 | 5 | 40 | 11 | 77.59705 | 0.3043544 | 0.06649977 | 312.6696 | 0 | 1 | 0 |  | Fe_Cr_Ni_Co_V | Fe39Cr5Ni5Co40V11 | 0.01777557 | -5.3532 | 8.07 | 7.251896 | 228.8562 | 64.53108 | 34.32983 | 211.9876
1796 | 1796 | 44 | 4 | 7 | 34 | 10 | 77.65348 | 0.3040947 | 0.06401051 | 293.3664 | 0 | 1 | 0 |  | Fe_Cr_Ni_Co_V | Fe44Cr4Ni7Co34V10 | 0.01731183 | -4.982349 | 8.10101 | 6.936681 | 240.2735 | 64.26053 | 54.53088 | 183.7606
1797 | 1797 | 49 | 4 | 11 | 27 | 9 | 78.01248 | 0.3031163 | 0.06160873 | 275.8854 | 0 | 1 | 0 |  | Fe_Cr_Ni_Co_V | Fe49Cr4Ni11Co27V9 | 0.01661125 | -4.672 | 8.14 | 6.689544 | 248.1599 | 85.59138 | 64.68476 | 167.4735
1798 | 1798 | 53 | 3 | 14 | 22 | 7 | 78.42588 | 0.3023857 | 0.05587472 | 234.713 | 0 | 1 | 0 |  | Fe_Cr_Ni_Co_V | Fe53Cr3Ni14Co22V7 | 0.01504979 | -4.051015 | 8.232323 | 6.290262 | 243.3117 | 82.76516 | 24.78531 | 133.2646
1799 | 1799 | 21 | 6 | 3 | 51 | 19 | 74.53553 | 0.3108969 | 0.08089285 | 419.1603 | 1 | 1 | 1 | 419.1603 | Fe_Cr_Ni_Co_V | Fe21Cr6Ni3Co51V19 | 0.02135515 | -8.1144 | 7.88 | 8.401786 | 213.158 | 76.73036 | 42.81987 | 222.8339
1800 | 1800 | 27 | 7 | 5 | 44 | 17 | 75.67542 | 0.3080454 | 0.07775146 | 397.0445 | 0 | 1 | 0 |  | Fe_Cr_Ni_Co_V | Fe27Cr7Ni5Co44V17 | 0.02076497 | -7.4308 | 7.89 | 8.170067 | 216.7257 | 62.39229 | 61.82904 | 192.5381
1801 | 1801 | 32 | 8 | 7 | 38 | 16 | 76.44386 | 0.3059756 | 0.0760007 | 385.0126 | 0 | 1 | 0 |  | Fe_Cr_Ni_Co_V | Fe32Cr8Ni7Co38V16 | 0.02041486 | -7.017351 | 7.881188 | 7.999608 | 218.5765 | 53.10675 | 69.04095 | 198.4764
1802 | 1802 | 36 | 8 | 10 | 32 | 14 | 77.15843 | 0.304366 | 0.07267704 | 359.902 | 0 | 1 | 0 |  | Fe_Cr_Ni_Co_V | Fe36Cr8Ni10Co32V14 | 0.01961653 | -6.5152 | 7.94 | 7.745967 | 229.3795 | 63.53814 | 106.6551 | 173.9688
1803 | 1803 | 40 | 9 | 14 | 26 | 11 | 78.60885 | 0.3012403 | 0.06701078 | 319.0632 | 0 | 1 | 0 |  | Fe_Cr_Ni_Co_V | Fe40Cr9Ni14Co26V11 | 0.01790344 | -5.7568 | 8.03 | 7.483315 | 238.1288 | 72.56327 | 126.9597 | 183.4091
1804 | 1804 | 44 | 8 | 18 | 21 | 9 | 79.00123 | 0.3006275 | 0.0625353 | 285.3412 | 0 | 1 | 0 |  | Fe_Cr_Ni_Co_V | Fe44Cr8Ni18Co21V9 | 0.01654986 | -5.2072 | 8.14 | 7.152622 | 228.0752 | 73.54368 | 118.2973 | 147.8855
1805 | 1805 | 46 | 7 | 23 | 16 | 7 | 79.31979 | 0.3002981 | 0.05730151 | 247.0291 | 0 | 1 | 0 |  | Fe_Cr_Ni_Co_V | Fe46Cr7Ni23Co16V7 | 0.01495933 | -4.720743 | 8.272727 | 6.867201 | 211.1661 | 71.02243 | 140.488 | 150.1655
1806 | 1806 | 12 | 4 | 3 | 52 | 29 | 69.95334 | 0.320313 | 0.09121445 | 484.8631 | 1 | 1 | 1 | 484.8631 | Fe_Cr_Ni_Co_V | Fe12Cr4Ni3Co52V29 | 0.02410315 | -10.8024 | 7.63 | 9.11921 | 233.1197 | 97.01476 | 80.98308 | 234.2462
1807 | 1807 | 16 | 8 | 4 | 46 | 27 | 72.09046 | 0.3148921 | 0.08855055 | 472.6297 | 1 | 1 | 1 | 472.6297 | Fe_Cr_Ni_Co_V | Fe16Cr8Ni4Co46V27 | 0.0237981 | -9.989609 | 7.574257 | 9.052776 | 247.8247 | 87.69179 | 103.1055 | 184.6352
1808 | 1808 | 21 | 10 | 6 | 39 | 24 | 73.81259 | 0.3107258 | 0.08538625 | 452.9474 | 1 | 0 | 0 |  | Fe_Cr_Ni_Co_V | Fe21Cr10Ni6Co39V24 | 0.02330707 | -9.186 | 7.59 | 8.819864 | 243.8578 | 70.59487 | 114.7274 | 185.412
1809 | 1809 | 25 | 12 | 9 | 34 | 21 | 75.61534 | 0.3066545 | 0.08225897 | 433.588 | 0 | 1 | 0 |  | Fe_Cr_Ni_Co_V | Fe25Cr12Ni9Co34V21 | 0.02240498 | -8.456034 | 7.653465 | 8.617844 | 244.5381 | 64.6698 | 142.455 | 177.3232
1810 | 1810 | 28 | 13 | 13 | 29 | 17 | 77.37187 | 0.3030278 | 0.07757452 | 400.4293 | 0 | 1 | 0 |  | Fe_Cr_Ni_Co_V | Fe28Cr13Ni13Co29V17 | 0.02096774 | -7.6996 | 7.78 | 8.4 | 234.2304 | 57.07605 | 175.4162 | 180.2332
1811 | 1811 | 31 | 14 | 17 | 24 | 14 | 78.80099 | 0.3000318 | 0.07327982 | 369.417 | 0 | 1 | 0 |  | Fe_Cr_Ni_Co_V | Fe31Cr14Ni17Co24V14 | 0.01956264 | -7.064 | 7.88 | 8.204267 | 230.1382 | 65.48321 | 207.5109 | 170.9408
1812 | 1812 | 34 | 13 | 23 | 19 | 11 | 79.50703 | 0.2990407 | 0.06820056 | 330.3501 | 1 | 1 | 1 | 330.3501 | Fe_Cr_Ni_Co_V | Fe34Cr13Ni23Co19V11 | 0.01783274 | -6.4468 | 8.06 | 7.922121 | 210.8938 | 60.53941 | 270.1615 | 169.5046
1813 | 1813 | 36 | 12 | 29 | 15 | 8 | 80.2071 | 0.2981761 | 0.0615993 | 280.9852 | 1 | 1 | 1 | 280.9852 | Fe_Cr_Ni_Co_V | Fe36Cr12Ni29Co15V8 | 0.01561879 | -5.712 | 8.25 | 7.631514 | 202.2862 | 59.12376 | 277.3405 | 177.4105
1814 | 1814 | 37 | 9 | 36 | 12 | 6 | 79.77144 | 0.3000744 | 0.05586196 | 237.2749 | 1 | 1 | 1 | 237.2749 | Fe_Cr_Ni_Co_V | Fe37Cr9Ni36Co12V6 | 0.01378839 | -5.0796 | 8.48 | 7.218726 | 174.8221 | 50.86135 | 211.2464 | 143.2679
1815 | 1815 | 10 | 6 | 3 | 43 | 38 | 67.32121 | 0.32443 | 0.09399189 | 493.8487 | 1 | 0 | 0 |  | Fe_Cr_Ni_Co_V | Fe10Cr6Ni3Co43V38 | 0.02563735 | -11.9008 | 7.23 | 9.484725 | 274.4242 | 103.495 | 135.595 | 235.5684
1816 | 1816 | 13 | 10 | 4 | 38 | 34 | 69.93883 | 0.3181296 | 0.09117145 | 483.6601 | 1 | 0 | 0 |  | Fe_Cr_Ni_Co_V | Fe13Cr10Ni4Co38V34 | 0.0253724 | -10.95317 | 7.232323 | 9.318148 | 309.9218 | 100.5089 | 169.5575 | 216.4256
1817 | 1817 | 16 | 14 | 7 | 33 | 29 | 73.02623 | 0.3110929 | 0.08795993 | 470.8292 | 1 | 0 | 0 |  | Fe_Cr_Ni_Co_V | Fe16Cr14Ni7Co33V29 | 0.02462052 | -10.04877 | 7.313131 | 9.151314 | 296.8618 | 77.12654 | 170.5359 | 182.9863
1818 | 1818 | 19 | 17 | 10 | 29 | 25 | 75.51623 | 0.3055557 | 0.08500692 | 456.1516 | 1 | 0 | 0 |  | Fe_Cr_Ni_Co_V | Fe19Cr17Ni10Co29V25 | 0.02367063 | -9.2964 | 7.4 | 8.994999 | 281.1497 | 63.26566 | 194.8174 | 187.9908
1819 | 1819 | 21 | 19 | 15 | 25 | 20 | 77.96612 | 0.3005546 | 0.08110148 | 431.845 | 1 | 0 | 0 |  | Fe_Cr_Ni_Co_V | Fe21Cr19Ni15Co25V20 | 0.02208162 | -8.6196 | 7.57 | 8.887632 | 266.2276 | 73.98119 | 249.5961 | 177.9909
1820 | 1820 | 24 | 19 | 20 | 21 | 16 | 79.42706 | 0.2978904 | 0.07703452 | 402.0414 | 1 | 1 | 1 | 402.0414 | Fe_Cr_Ni_Co_V | Fe24Cr19Ni20Co21V16 | 0.02045778 | -7.9744 | 7.75 | 8.697126 | 232.5117 | 61.72484 | 317.9988 | 186.7129
1821 | 1821 | 26 | 18 | 26 | 17 | 12 | 80.53418 | 0.296248 | 0.07117813 | 356.9918 | 1 | 1 | 1 | 356.9918 | Fe_Cr_Ni_Co_V | Fe26Cr18Ni26Co17V12 | 0.01840019 | -7.284971 | 7.969697 | 8.486051 | 206.3952 | 60.01831 | 385.8841 | 197.9027
1822 | 1822 | 28 | 17 | 34 | 13 | 9 | 81.15015 | 0.2957437 | 0.06574829 | 315.0721 | 1 | 1 | 1 | 315.0721 | Fe_Cr_Ni_Co_V | Fe28Cr17Ni34Co13V9 | 0.01621813 | -6.62288 | 8.19802 | 8.243429 | 187.1935 | 57.56247 | 420.5994 | 173.7105
1823 | 1823 | 28 | 12 | 43 | 11 | 6 | 80.3757 | 0.2990328 | 0.05746857 | 250.074 | 1 | 1 | 1 | 250.074 | Fe_Cr_Ni_Co_V | Fe28Cr12Ni43Co11V6 | 0.01365169 | -5.632 | 8.55 | 7.683749 | 158.6008 | 46.32767 | 289.9716 | 148.6271
1824 | 1824 | 8 | 9 | 3 | 35 | 45 | 65.79099 | 0.3263586 | 0.09265255 | 474.3382 | 0 | 0 | 0 |  | Fe_Cr_Ni_Co_V | Fe8Cr9Ni3Co35V45 | 0.02615924 | -11.8636 | 6.88 | 9.457272 | 324.6449 | 161.5595 | 224.1931 | 260.4449
1825 | 1825 | 10 | 14 | 5 | 31 | 39 | 69.30766 | 0.3181634 | 0.09064678 | 475.7908 | 0 | 0 | 0 |  | Fe_Cr_Ni_Co_V | Fe10Cr14Ni5Co31V39 | 0.02598087 | -11.03316 | 6.949495 | 9.324715 | 341.3348 | 115.9632 | 205.718 | 214.2614
1826 | 1826 | 12 | 19 | 8 | 27 | 33 | 73.02582 | 0.3097172 | 0.08808407 | 471.6422 | 0 | 0 | 0 |  | Fe_Cr_Ni_Co_V | Fe12Cr19Ni8Co27V33 | 0.02533644 | -10.24875 | 7.050505 | 9.215753 | 359.1696 | 84.92653 | 231.8389 | 198.3622
1827 | 1827 | 14 | 22 | 12 | 24 | 28 | 75.82227 | 0.3037537 | 0.08613535 | 466.6298 | 1 | 0 | 0 |  | Fe_Cr_Ni_Co_V | Fe14Cr22Ni12Co24V28 | 0.02436345 | -9.7488 | 7.2 | 9.167333 | 361.1722 | 81.00402 | 276.401 | 183.6211
1828 | 1828 | 16 | 24 | 17 | 20 | 23 | 78.26263 | 0.2987457 | 0.08371056 | 454.6729 | 1 | 0 | 0 |  | Fe_Cr_Ni_Co_V | Fe16Cr24Ni17Co20V23 | 0.02306272 | -9.2728 | 7.37 | 9.110434 | 331.6776 | 80.8372 | 354.7874 | 170.537
1829 | 1829 | 18 | 25 | 22 | 17 | 18 | 80.43528 | 0.2946035 | 0.08001734 | 430.3066 | 1 | 0 | 0 |  | Fe_Cr_Ni_Co_V | Fe18Cr25Ni22Co17V18 | 0.02125008 | -8.6712 | 7.57 | 9.046546 | 289.8239 | 80.66859 | 425.8607 | 177.4002
1830 | 1830 | 20 | 24 | 30 | 13 | 13 | 81.882 | 0.2925279 | 0.07429135 | 386.3692 | 1 | 1 | 1 | 386.3692 | Fe_Cr_Ni_Co_V | Fe20Cr24Ni30Co13V13 | 0.01881072 | -8.0232 | 7.86 | 8.924125 | 210.3543 | 51.54118 | 463.3377 | 161.3331
1831 | 1831 | 20 | 22 | 38 | 11 | 9 | 82.57593 | 0.2923242 | 0.06745212 | 332.2978 | 1 | 1 | 1 | 332.2978 | Fe_Cr_Ni_Co_V | Fe20Cr22Ni38Co11V9 | 0.01613374 | -7.2792 | 8.16 | 8.761278 | 176.8558 | 60.70467 | 466.3797 | 158.9504
1832 | 1832 | 20 | 16 | 50 | 8 | 6 | 81.34259 | 0.2969093 | 0.05971623 | 268.5318 | 1 | 1 | 1 | 268.5318 | Fe_Cr_Ni_Co_V | Fe20Cr16Ni50Co8V6 | 0.01352348 | -6.2784 | 8.58 | 8.187796 | 149.3457 | 48.05726 | 380.8598 | 161.044
1833 | 1833 | 7 | 14 | 3 | 25 | 50 | 65.48364 | 0.3253194 | 0.08812305 | 436.2202 | 0 | 0 | 0 |  | Fe_Cr_Ni_Co_V | Fe7Cr14Ni3Co25V50 | 0.0263017 | -10.63524 | 6.515152 | 8.92783 | 286.5652 | 167.0708 | 238.7378 | 283.6846
1834 | 1834 | 8 | 21 | 6 | 23 | 42 | 70.44824 | 0.314 | 0.08729522 | 453.5715 | 0 | 0 | 0 |  | Fe_Cr_Ni_Co_V | Fe8Cr21Ni6Co23V42 | 0.02621427 | -10.1752 | 6.67 | 8.968835 | 345.3326 | 121.4053 | 264.824 | 225.66
1835 | 1835 | 9 | 26 | 9 | 20 | 36 | 74.10834 | 0.3057353 | 0.08584958 | 457.5561 | 0 | 0 | 0 |  | Fe_Cr_Ni_Co_V | Fe9Cr26Ni9Co20V36 | 0.02570236 | -9.7384 | 6.78 | 8.950419 | 402.0175 | 125.9686 | 313.568 | 203.5342
1836 | 1836 | 11 | 28 | 13 | 18 | 29 | 77.2599 | 0.2993058 | 0.08474979 | 460.3205 | 0 | 0 | 0 |  | Fe_Cr_Ni_Co_V | Fe11Cr28Ni13Co18V29 | 0.02461876 | -9.512091 | 7 | 9.054923 | 431.8917 | 94.72707 | 339.9239 | 189.1102
1837 | 1837 | 12 | 30 | 18 | 16 | 24 | 79.725 | 0.2944644 | 0.08355906 | 458.7591 | 0 | 0 | 0 |  | Fe_Cr_Ni_Co_V | Fe12Cr30Ni18Co16V24 | 0.02327384 | -9.3168 | 7.2 | 9.165151 | 399.5515 | 82.45653 | 440.2749 | 159.5635
1838 | 1838 | 14 | 31 | 25 | 13 | 18 | 82.22855 | 0.2899331 | 0.0805596 | 440.9057 | 0 | 0 | 0 |  | Fe_Cr_Ni_Co_V | Fe14Cr31Ni25Co13V18 | 0.02107758 | -8.865405 | 7.475248 | 9.216966 | 323.5575 | 75.54625 | 492.5204 | 142.6404
1839 | 1839 | 15 | 30 | 32 | 10 | 13 | 83.74587 | 0.2877117 | 0.07514059 | 399.1905 | 1 | 0 | 0 |  | Fe_Cr_Ni_Co_V | Fe15Cr30Ni32Co10V13 | 0.01869082 | -8.3732 | 7.75 | 9.219002 | 222.7806 | 57.66559 | 523.6646 | 141.317
1840 | 1840 | 15 | 26 | 42 | 8 | 8 | 84.17321 | 0.2886707 | 0.06661642 | 329.7363 | 1 | 1 | 1 | 329.7363 | Fe_Cr_Ni_Co_V | Fe15Cr26Ni42Co8V8 | 0.01530087 | -7.528211 | 8.161616 | 9.068435 | 184.0522 | 74.97456 | 508.7074 | 123.7577
1841 | 1841 | 15 | 19 | 55 | 6 | 5 | 82.52342 | 0.2944697 | 0.05831528 | 260.6376 | 1 | 1 | 1 | 260.6376 | Fe_Cr_Ni_Co_V | Fe15Cr19Ni55Co6V5 | 0.01236772 | -6.3524 | 8.63 | 8.444525 | 143.5216 | 43.51448 | 403.7724 | 137.4643
1842 | 1842 | 7 | 21 | 3 | 17 | 52 | 67.06518 | 0.3201745 | 0.08238781 | 399.241 | 0 | 0 | 0 |  | Fe_Cr_Ni_Co_V | Fe7Cr21Ni3Co17V52 | 0.0263906 | -8.8372 | 6.25 | 8.056674 | 253.395 | 131.9461 | 291.9901 | 262.8593
1843 | 1843 | 7 | 28 | 6 | 16 | 43 | 72.25117 | 0.3084631 | 0.0829026 | 425.6139 | 0 | 0 | 0 |  | Fe_Cr_Ni_Co_V | Fe7Cr28Ni6Co16V43 | 0.02631502 | -8.8604 | 6.43 | 8.306022 | 334.4972 | 128.7327 | 319.1475 | 218.9959
1844 | 1844 | 7 | 33 | 9 | 15 | 36 | 76.29175 | 0.299613 | 0.08230792 | 436.9125 | 0 | 0 | 0 |  | Fe_Cr_Ni_Co_V | Fe7Cr33Ni9Co15V36 | 0.02564935 | -8.8212 | 6.59 | 8.529361 | 411.2189 | 123.7804 | 365.31 | 223.1319
1845 | 1845 | 8 | 36 | 14 | 13 | 30 | 79.39506 | 0.2932707 | 0.08197586 | 445.4554 | 0 | 0 | 0 |  | Fe_Cr_Ni_Co_V | Fe8Cr36Ni14Co13V30 | 0.02462387 | -8.970101 | 6.80198 | 8.784583 | 439.4996 | 94.57926 | 439.6955 | 181.832
1846 | 1846 | 9 | 38 | 19 | 11 | 24 | 82.23827 | 0.2876835 | 0.08186861 | 453.1461 | 0 | 0 | 0 |  | Fe_Cr_Ni_Co_V | Fe9Cr38Ni19Co11V24 | 0.02311767 | -8.920302 | 7.019802 | 9.002826 | 437.1864 | 91.45462 | 500.2953 | 161.8345
1847 | 1847 | 10 | 38 | 25 | 9 | 18 | 84.51881 | 0.2837284 | 0.07980369 | 441.9193 | 0 | 0 | 0 |  | Fe_Cr_Ni_Co_V | Fe10Cr38Ni25Co9V18 | 0.02104447 | -8.7936 | 7.29 | 9.228218 | 353.4725 | 83.88017 | 548.2183 | 131.3907
1848 | 1848 | 11 | 37 | 33 | 7 | 12 | 86.43778 | 0.2810129 | 0.0739989 | 397.5721 | 1 | 0 | 0 |  | Fe_Cr_Ni_Co_V | Fe11Cr37Ni33Co7V12 | 0.01797519 | -8.3636 | 7.63 | 9.390953 | 233.0543 | 77.66274 | 578.4393 | 138.0379
1849 | 1849 | 12 | 32 | 44 | 5 | 7 | 86.4948 | 0.2830194 | 0.06573908 | 328.6156 | 1 | 1 | 1 | 328.6156 | Fe_Cr_Ni_Co_V | Fe12Cr32Ni44Co5V7 | 0.01428843 | -7.6264 | 8.08 | 9.327379 | 196.665 | 81.74482 | 547.2115 | 79.81326
1850 | 1850 | 12 | 23 | 57 | 4 | 4 | 84.2071 | 0.2905507 | 0.05666549 | 252.1286 | 1 | 1 | 1 | 252.1286 | Fe_Cr_Ni_Co_V | Fe12Cr23Ni57Co4V4 | 0.01110827 | -6.434 | 8.6 | 8.742997 | 139.7097 | 41.26532 | 435.4409 | 107.3451
1851 | 1851 | 5 | 37 | 6 | 10 | 42 | 75.38833 | 0.2999222 | 0.07750015 | 394.2839 | 0 | 0 | 0 |  | Fe_Cr_Ni_Co_V | Fe5Cr37Ni6Co10V42 | 0.02619913 | -7.3292 | 6.22 | 7.437069 | 339.1242 | 163.7504 | 396.0697 | 211.9777
1852 | 1852 | 5 | 41 | 9 | 10 | 35 | 79.18532 | 0.2918725 | 0.07791765 | 411.0482 | 0 | 0 | 0 |  | Fe_Cr_Ni_Co_V | Fe5Cr41Ni9Co10V35 | 0.02544442 | -7.6932 | 6.41 | 7.906327 | 398.4214 | 130.8465 | 447.9959 | 201.1523
1853 | 1853 | 6 | 44 | 13 | 9 | 28 | 82.77952 | 0.2845518 | 0.07732372 | 417.7934 | 0 | 0 | 0 |  | Fe_Cr_Ni_Co_V | Fe6Cr44Ni13Co9V28 | 0.02414253 | -7.9128 | 6.63 | 8.306624 | 415.5635 | 111.6193 | 516.8161 | 176.3379
1854 | 1854 | 7 | 45 | 18 | 8 | 22 | 85.39205 | 0.2797535 | 0.07786639 | 429.1316 | 0 | 0 | 0 |  | Fe_Cr_Ni_Co_V | Fe7Cr45Ni18Co8V22 | 0.02244784 | -8.1532 | 6.88 | 8.728688 | 417.9365 | 101.478 | 576.0652 | 153.5783
1855 | 1855 | 8 | 45 | 25 | 6 | 16 | 87.6787 | 0.2759897 | 0.07662984 | 424.1774 | 0 | 0 | 0 |  | Fe_Cr_Ni_Co_V | Fe8Cr45Ni25Co6V16 | 0.02004839 | -8.2572 | 7.18 | 9.110434 | 313.4343 | 103.3408 | 608.5582 | 150.4393
1856 | 1856 | 9 | 43 | 32 | 5 | 11 | 88.91876 | 0.2747901 | 0.07217106 | 388.959 | 1 | 0 | 0 |  | Fe_Cr_Ni_Co_V | Fe9Cr43Ni32Co5V11 | 0.01726094 | -8.098 | 7.5 | 9.386693 | 228.6149 | 87.55892 | 622.798 | 147.8791
1857 | 1857 | 11 | 38 | 43 | 3 | 6 | 88.93194 | 0.2769369 | 0.06408396 | 321.1984 | 1 | 1 | 1 | 321.1984 | Fe_Cr_Ni_Co_V | Fe11Cr38Ni43Co3V6 | 0.01323335 | -7.491422 | 7.950495 | 9.437674 | 197.5256 | 84.86272 | 583.2675 | 103.182
1858 | 1858 | 3 | 50 | 9 | 6 | 32 | 83.22058 | 0.2817784 | 0.07286218 | 382.2406 | 0 | 0 | 0 |  | Fe_Cr_Ni_Co_V | Fe3Cr50Ni9Co6V32 | 0.02485333 | -6.5264 | 6.28 | 7.218726 | 367.0529 | 136.4269 | 555.5408 | 171.4297
1859 | 1859 | 4 | 52 | 13 | 6 | 25 | 86.5953 | 0.2752588 | 0.07261172 | 389.6855 | 0 | 0 | 0 |  | Fe_Cr_Ni_Co_V | Fe4Cr52Ni13Co6V25 | 0.02324777 | -7.0264 | 6.53 | 7.896835 | 400.6967 | 119.318 | 601.8798 | 156.571
1860 | 1860 | 5 | 53 | 18 | 5 | 19 | 89.29375 | 0.2703611 | 0.07100701 | 383.1381 | 0 | 0 | 0 |  | Fe_Cr_Ni_Co_V | Fe5Cr53Ni18Co5V19 | 0.02122992 | -7.3492 | 6.78 | 8.425556 | 346.7475 | 122.8831 | 638.2499 | 163.6941
1861 | 1861 | 6 | 53 | 23 | 4 | 13 | 91.85566 | 0.2659394 | 0.06692693 | 354.7661 | 0 | 0 | 0 |  | Fe_Cr_Ni_Co_V | Fe6Cr53Ni23Co4V13 | 0.0184287 | -7.359657 | 7.040404 | 8.855539 | 249.3503 | 99.07594 | 668.7227 | 174.1745
1862 | 1862 | 8 | 50 | 30 | 4 | 8 | 92.71212 | 0.2659162 | 0.06238704 | 318.4956 | 0 | 0 | 0 |  | Fe_Cr_Ni_Co_V | Fe8Cr50Ni30Co4V8 | 0.01497225 | -7.2912 | 7.4 | 9.286549 | 201.2667 | 93.27737 | 688.4406 | 152.3546
1863 | 1863 | 3 | 5 | 33 | 47 | 12 | 75.50736 | 0.3120849 | 0.07418588 | 364.1682 | 1 | 1 | 1 | 364.1682 | Fe_Cr_Ni_Co_V | Fe3Cr5Ni33Co47V12 | 0.01753054 | -7.138 | 8.67 | 7.570337 | 138.0025 | 40.48581 | 26.4467 | 172.3925
1864 | 1864 | 5 | 5 | 39 | 40 | 11 | 75.71653 | 0.3116557 | 0.07226439 | 348.9776 | 1 | 1 | 1 | 348.9776 | Fe_Cr_Ni_Co_V | Fe5Cr5Ni39Co40V11 | 0.01705443 | -6.8628 | 8.75 | 7.437069 | 120.3312 | 23.21962 | 51.4779 | 153.1738
1865 | 1865 | 7 | 4 | 44 | 34 | 10 | 75.58371 | 0.3121286 | 0.06982367 | 328.8096 | 1 | 1 | 1 | 328.8096 | Fe_Cr_Ni_Co_V | Fe7Cr4Ni44Co34V10 | 0.0165763 | -6.492399 | 8.848485 | 7.151059 | 110.5557 | 16.89745 | 64.48449 | 134.4757
1866 | 1866 | 11 | 4 | 49 | 27 | 9 | 75.91101 | 0.3112917 | 0.06693113 | 307.3703 | 1 | 1 | 1 | 307.3703 | Fe_Cr_Ni_Co_V | Fe11Cr4Ni49Co27V9 | 0.01593357 | -6.1312 | 8.9 | 7.022108 | 110.6702 | 16.47987 | 85.8595 | 124.265
1867 | 1867 | 14 | 3 | 53 | 22 | 7 | 76.24695 | 0.3108748 | 0.06015379 | 257.8375 | 1 | 1 | 1 | 257.8375 | Fe_Cr_Ni_Co_V | Fe14Cr3Ni53Co22V7 | 0.01443183 | -5.212937 | 9.020202 | 6.538405 | 108.2824 | 13.80019 | 76.75228 | 107.9999
1868 | 1868 | 3 | 6 | 21 | 51 | 19 | 73.53394 | 0.3147411 | 0.08497774 | 446.5571 | 1 | 1 | 1 | 446.5571 | Fe_Cr_Ni_Co_V | Fe3Cr6Ni21Co51V19 | 0.02085962 | -9.5112 | 8.24 | 8.655056 | 163.8417 | 53.85841 | 49.80739 | 183.7537
1869 | 1869 | 5 | 7 | 27 | 44 | 17 | 74.4571 | 0.3127488 | 0.08269524 | 430.4356 | 1 | 1 | 1 | 430.4356 | Fe_Cr_Ni_Co_V | Fe5Cr7Ni27Co44V17 | 0.02020515 | -9.0588 | 8.33 | 8.538735 | 155.8243 | 40.16694 | 50.40991 | 165.5116
1870 | 1870 | 7 | 8 | 32 | 38 | 16 | 75.07829 | 0.3112702 | 0.08137595 | 421.5565 | 1 | 1 | 1 | 421.5565 | Fe_Cr_Ni_Co_V | Fe7Cr8Ni32Co38V16 | 0.01982223 | -8.840702 | 8.376238 | 8.504484 | 141.1101 | 32.96042 | 88.66934 | 162.0053
1871 | 1871 | 10 | 8 | 36 | 32 | 14 | 75.7274 | 0.3099343 | 0.07823037 | 397.275 | 1 | 1 | 1 | 397.275 | Fe_Cr_Ni_Co_V | Fe10Cr8Ni36Co32V14 | 0.01904317 | -8.2832 | 8.46 | 8.296987 | 133.1756 | 24.89865 | 106.0909 | 155.9992
1872 | 1872 | 14 | 9 | 40 | 26 | 11 | 77.18648 | 0.3068176 | 0.07185859 | 350.7613 | 1 | 1 | 1 | 350.7613 | Fe_Cr_Ni_Co_V | Fe14Cr9Ni40Co26V11 | 0.01739703 | -7.3064 | 8.55 | 8.052329 | 129.2421 | 24.86676 | 134.0527 | 141.1146
1873 | 1873 | 18 | 8 | 44 | 21 | 9 | 77.5787 | 0.3062142 | 0.0665727 | 310.3836 | 1 | 1 | 1 | 310.3836 | Fe_Cr_Ni_Co_V | Fe18Cr8Ni44Co21V9 | 0.01609907 | -6.5176 | 8.66 | 7.678542 | 131.4011 | 35.17782 | 147.5955 | 123.9065
1874 | 1874 | 23 | 7 | 46 | 16 | 7 | 78.0487 | 0.3052981 | 0.0600366 | 262.8759 | 1 | 1 | 1 | 262.8759 | Fe_Cr_Ni_Co_V | Fe23Cr7Ni46Co16V7 | 0.01460741 | -5.687583 | 8.737374 | 7.297936 | 139.3788 | 39.31361 | 157.2883 | 126.2248
1875 | 1875 | 3 | 4 | 12 | 52 | 29 | 69.44598 | 0.3222245 | 0.09360542 | 501.0516 | 1 | 1 | 1 | 501.0516 | Fe_Cr_Ni_Co_V | Fe3Cr4Ni12Co52V29 | 0.02380114 | -11.85 | 7.81 | 9.348262 | 216.2665 | 88.66437 | 77.40256 | 202.6496
1876 | 1876 | 4 | 8 | 16 | 46 | 27 | 71.42832 | 0.3174162 | 0.09161653 | 493.9681 | 1 | 1 | 1 | 493.9681 | Fe_Cr_Ni_Co_V | Fe4Cr8Ni16Co46V27 | 0.02342273 | -11.39653 | 7.811881 | 9.428321 | 231.0917 | 79.47992 | 94.90276 | 184.8908
1877 | 1877 | 6 | 10 | 21 | 39 | 24 | 72.983 | 0.313916 | 0.08963156 | 483.2444 | 1 | 1 | 1 | 483.2444 | Fe_Cr_Ni_Co_V | Fe6Cr10Ni21Co39V24 | 0.0228692 | -10.896 | 7.89 | 9.340236 | 217.0079 | 78.21055 | 100.4003 | 170.2403
1878 | 1878 | 9 | 12 | 25 | 34 | 21 | 74.74598 | 0.3100286 | 0.08641529 | 463.4776 | 1 | 1 | 1 | 463.4776 | Fe_Cr_Ni_Co_V | Fe9Cr12Ni25Co34V21 | 0.02198186 | -10.14371 | 7.970297 | 9.190338 | 200.0685 | 68.49088 | 126.2542 | 158.9878
1879 | 1879 | 13 | 13 | 28 | 29 | 17 | 76.55422 | 0.3062292 | 0.08103825 | 425.3372 | 1 | 1 | 1 | 425.3372 | Fe_Cr_Ni_Co_V | Fe13Cr13Ni28Co29V17 | 0.02060889 | -9.1156 | 8.08 | 8.928046 | 179.3375 | 46.11541 | 170.8215 | 175.0729
1880 | 1880 | 17 | 14 | 31 | 24 | 14 | 78.04238 | 0.3030244 | 0.07620976 | 390.3484 | 1 | 1 | 1 | 390.3484 | Fe_Cr_Ni_Co_V | Fe17Cr14Ni31Co24V14 | 0.01926116 | -8.2624 | 8.16 | 8.701149 | 171.8914 | 41.7663 | 225.2064 | 176.7534
1881 | 1881 | 23 | 13 | 34 | 19 | 11 | 78.91161 | 0.3013974 | 0.07019585 | 344.0633 | 1 | 1 | 1 | 344.0633 | Fe_Cr_Ni_Co_V | Fe23Cr13Ni34Co19V11 | 0.01762529 | -7.2388 | 8.28 | 8.281908 | 173.0476 | 46.86472 | 273.115 | 167.4481
1882 | 1882 | 29 | 12 | 36 | 15 | 8 | 79.82862 | 0.2996792 | 0.06265657 | 287.7711 | 1 | 1 | 1 | 287.7711 | Fe_Cr_Ni_Co_V | Fe29Cr12Ni36Co15V8 | 0.01550545 | -6.118 | 8.39 | 7.835177 | 177.552 | 56.89003 | 266.5402 | 166.2971
1883 | 1883 | 36 | 9 | 37 | 12 | 6 | 79.71709 | 0.3002896 | 0.05597454 | 237.919 | 1 | 1 | 1 | 237.919 | Fe_Cr_Ni_Co_V | Fe36Cr9Ni37Co12V6 | 0.01377449 | -5.1228 | 8.5 | 7.241547 | 173.909 | 54.2855 | 224.9392 | 144.3512
1884 | 1884 | 3 | 6 | 10 | 43 | 38 | 66.92651 | 0.3259078 | 0.09631079 | 509.7784 | 1 | 0 | 0 |  | Fe_Cr_Ni_Co_V | Fe3Cr6Ni10Co43V38 | 0.02536758 | -13.0516 | 7.37 | 9.80765 | 290.5055 | 113.9303 | 128.2974 | 222.0072
1885 | 1885 | 4 | 10 | 13 | 38 | 34 | 69.4323 | 0.3200508 | 0.09457838 | 508.03 | 1 | 0 | 0 |  | Fe_Cr_Ni_Co_V | Fe4Cr10Ni13Co38V34 | 0.02504756 | -12.40771 | 7.414141 | 9.770345 | 313.8417 | 129.1965 | 153.8044 | 198.579
1886 | 1886 | 7 | 14 | 16 | 33 | 29 | 72.52642 | 0.3130177 | 0.09143648 | 496.4271 | 1 | 0 | 0 |  | Fe_Cr_Ni_Co_V | Fe7Cr14Ni16Co33V29 | 0.02432857 | -11.40782 | 7.494949 | 9.620914 | 308.0915 | 90.88454 | 151.9024 | 182.4406
1887 | 1887 | 10 | 17 | 19 | 29 | 25 | 75.02666 | 0.3074646 | 0.0881757 | 479.8085 | 1 | 0 | 0 |  | Fe_Cr_Ni_Co_V | Fe10Cr17Ni19Co29V25 | 0.02340847 | -10.5492 | 7.58 | 9.46784 | 282.8176 | 78.85631 | 187.8783 | 166.7803
1888 | 1888 | 15 | 19 | 21 | 25 | 20 | 77.64296 | 0.3018303 | 0.08311545 | 446.9992 | 1 | 1 | 1 | 446.9992 | Fe_Cr_Ni_Co_V | Fe15Cr19Ni21Co25V20 | 0.02192701 | -9.3612 | 7.69 | 9.192932 | 255.5537 | 69.83473 | 258.8272 | 169.0804
1889 | 1889 | 20 | 19 | 24 | 21 | 16 | 79.21258 | 0.298743 | 0.07809096 | 409.9601 | 1 | 1 | 1 | 409.9601 | Fe_Cr_Ni_Co_V | Fe20Cr19Ni24Co21V16 | 0.02036645 | -8.4048 | 7.83 | 8.888194 | 223.4403 | 58.70806 | 311.8439 | 173.1787
1890 | 1890 | 26 | 18 | 26 | 17 | 12 | 80.53418 | 0.296248 | 0.07138657 | 358.5788 | 1 | 1 | 1 | 358.5788 | Fe_Cr_Ni_Co_V | Fe26Cr18Ni26Co17V12 | 0.01840019 | -7.284971 | 7.969697 | 8.486051 | 196.1616 | 51.57251 | 379.6853 | 181.5529
1891 | 1891 | 34 | 17 | 28 | 13 | 9 | 81.46768 | 0.2944709 | 0.06442672 | 305.8291 | 1 | 1 | 1 | 305.8291 | Fe_Cr_Ni_Co_V | Fe34Cr17Ni28Co13V9 | 0.01631929 | -6.180571 | 8.079208 | 8.008181 | 198.2739 | 62.62708 | 421.3059 | 177.7315
1892 | 1892 | 43 | 12 | 28 | 11 | 6 | 81.18463 | 0.2958077 | 0.05547007 | 237.8702 | 1 | 1 | 1 | 237.8702 | Fe_Cr_Ni_Co_V | Fe43Cr12Ni28Co11V6 | 0.01386375 | -4.87 | 8.25 | 7.251896 | 190.0625 | 62.12814 | 310.6049 | 149.0725
1893 | 1893 | 3 | 9 | 8 | 35 | 45 | 65.51016 | 0.3274089 | 0.09456448 | 487.4329 | 0 | 0 | 0 |  | Fe_Cr_Ni_Co_V | Fe3Cr9Ni8Co35V45 | 0.02594454 | -12.8916 | 6.98 | 9.787237 | 317.3556 | 146.9922 | 183.1472 | 227.2791
1894 | 1894 | 5 | 14 | 10 | 31 | 39 | 69.0281 | 0.3192262 | 0.092984 | 492.6908 | 0 | 0 | 0 |  | Fe_Cr_Ni_Co_V | Fe5Cr14Ni10Co31V39 | 0.02578563 | -12.01673 | 7.050505 | 9.668519 | 362.6987 | 131.4752 | 202.8274 | 210.1441
1895 | 1895 | 8 | 19 | 12 | 27 | 33 | 72.80568 | 0.3105693 | 0.09012023 | 486.8881 | 0 | 0 | 0 |  | Fe_Cr_Ni_Co_V | Fe8Cr19Ni12Co27V33 | 0.02519742 | -10.98337 | 7.131313 | 9.497098 | 372.1416 | 99.23801 | 230.1003 | 185.2527
1896 | 1896 | 12 | 22 | 14 | 24 | 28 | 75.71451 | 0.3041764 | 0.08696093 | 472.9034 | 1 | 0 | 0 |  | Fe_Cr_Ni_Co_V | Fe12Cr22Ni14Co24V28 | 0.02430183 | -10.0816 | 7.24 | 9.303763 | 360.2672 | 83.70683 | 263.5336 | 185.5933
1897 | 1897 | 17 | 24 | 16 | 20 | 23 | 78.31599 | 0.2985338 | 0.083292 | 451.4439 | 1 | 0 | 0 |  | Fe_Cr_Ni_Co_V | Fe17Cr24Ni16Co20V23 | 0.02309011 | -9.122 | 7.35 | 9.043782 | 332.4885 | 81.89272 | 363.1935 | 191.5115
1898 | 1898 | 22 | 25 | 18 | 17 | 18 | 80.64702 | 0.2937537 | 0.0784899 | 418.4971 | 1 | 0 | 0 |  | Fe_Cr_Ni_Co_V | Fe22Cr25Ni18Co17V18 | 0.02134645 | -8.1416 | 7.49 | 8.795453 | 283.3675 | 82.31474 | 421.3036 | 173.5299
1899 | 1899 | 30 | 24 | 20 | 13 | 13 | 82.40947 | 0.290396 | 0.07163389 | 366.2122 | 1 | 0 | 0 |  | Fe_Cr_Ni_Co_V | Fe30Cr24Ni20Co13V13 | 0.0190149 | -6.9272 | 7.66 | 8.357033 | 226.6289 | 78.88846 | 460.0909 | 168.0399
1900 | 1900 | 38 | 22 | 20 | 11 | 9 | 83.5253 | 0.2884747 | 0.06337146 | 302.9667 | 0 | 0 | 0 |  | Fe_Cr_Ni_Co_V | Fe38Cr22Ni20Co11V9 | 0.01644712 | -5.6952 | 7.8 | 7.874008 | 187.985 | 63.73169 | 478.3889 | 154.425
1901 | 1901 | 50 | 16 | 20 | 8 | 6 | 82.94347 | 0.2904676 | 0.05475731 | 236.2172 | 0 | 1 | 0 |  | Fe_Cr_Ni_Co_V | Fe50Cr16Ni20Co8V6 | 0.01394788 | -4.4304 | 7.98 | 7.045566 | 171.3646 | 51.5093 | 451.459 | 144.5722
1902 | 1902 | 3 | 14 | 7 | 25 | 50 | 65.25888 | 0.3261641 | 0.09033068 | 451.506 | 0 | 0 | 0 |  | Fe_Cr_Ni_Co_V | Fe3Cr14Ni7Co25V50 | 0.02611353 | -11.62943 | 6.59596 | 9.301709 | 302.0569 | 157.9791 | 240.2724 | 260.9093
1903 | 1903 | 6 | 21 | 8 | 23 | 42 | 70.3391 | 0.3144193 | 0.08811935 | 459.572 | 0 | 0 | 0 |  | Fe_Cr_Ni_Co_V | Fe6Cr21Ni8Co23V42 | 0.02613412 | -10.6272 | 6.71 | 9.152049 | 346.4076 | 118.7394 | 248.145 | 217.4628
1904 | 1904 | 9 | 26 | 9 | 20 | 36 | 74.10834 | 0.3057353 | 0.08584958 | 457.5561 | 0 | 0 | 0 |  | Fe_Cr_Ni_Co_V | Fe9Cr26Ni9Co20V36 | 0.02570236 | -9.7384 | 6.78 | 8.950419 | 400.9745 | 106.5355 | 316.8126 | 198.1083
1905 | 1905 | 13 | 28 | 11 | 18 | 29 | 77.36726 | 0.29888 | 0.084151 | 455.8642 | 0 | 0 | 0 |  | Fe_Cr_Ni_Co_V | Fe13Cr28Ni11Co18V29 | 0.02468232 | -9.129273 | 6.959596 | 8.88085 | 415.2623 | 84.01062 | 360.331 | 203.3451
1906 | 1906 | 18 | 30 | 12 | 16 | 24 | 80.04084 | 0.2931963 | 0.0805721 | 435.4457 | 0 | 0 | 0 |  | Fe_Cr_Ni_Co_V | Fe18Cr30Ni12Co16V24 | 0.02344224 | -8.2896 | 7.08 | 8.674099 | 376.6397 | 81.27935 | 431.5811 | 172.6219
1907 | 1907 | 25 | 31 | 14 | 13 | 18 | 82.79682 | 0.2876234 | 0.07528188 | 399.3565 | 0 | 0 | 0 |  | Fe_Cr_Ni_Co_V | Fe25Cr31Ni14Co13V18 | 0.02133901 | -7.26517 | 7.257426 | 8.3966 | 300.61 | 102.4965 | 503.9067 | 148.3232
1908 | 1908 | 32 | 30 | 15 | 10 | 13 | 84.62894 | 0.284095 | 0.06941885 | 354.9894 | 0 | 0 | 0 |  | Fe_Cr_Ni_Co_V | Fe32Cr30Ni15Co10V13 | 0.01904167 | -6.2448 | 7.41 | 8.04736 | 222.9607 | 85.6143 | 534.3126 | 147.7341
1909 | 1909 | 42 | 26 | 15 | 8 | 8 | 85.59396 | 0.2828434 | 0.06021097 | 283.2455 | 0 | 0 | 0 |  | Fe_Cr_Ni_Co_V | Fe42Cr26Ni15Co8V8 | 0.01576123 | -4.92766 | 7.616162 | 7.506077 | 175.4667 | 58.77588 | 500.472 | 123.4094
1910 | 1910 | 55 | 19 | 15 | 6 | 5 | 84.63825 | 0.2858845 | 0.05123681 | 214.0883 | 0 | 0 | 0 |  | Fe_Cr_Ni_Co_V | Fe55Cr19Ni15Co6V5 | 0.0129077 | -3.7444 | 7.83 | 6.701492 | 156.9692 | 49.69442 | 443.0363 | 137.1599
1911 | 1911 | 3 | 21 | 7 | 17 | 52 | 66.84588 | 0.3210083 | 0.08428036 | 412.3109 | 0 | 0 | 0 |  | Fe_Cr_Ni_Co_V | Fe3Cr21Ni7Co17V52 | 0.02620127 | -9.9268 | 6.33 | 8.543419 | 283.8697 | 176.6652 | 298.5067 | 264.3407
1912 | 1912 | 6 | 28 | 7 | 16 | 43 | 72.19743 | 0.3086722 | 0.08334296 | 428.856 | 0 | 0 | 0 |  | Fe_Cr_Ni_Co_V | Fe6Cr28Ni7Co16V43 | 0.02627447 | -9.1104 | 6.45 | 8.423776 | 327.6721 | 118.6294 | 315.2263 | 221.7976
1913 | 1913 | 9 | 33 | 7 | 15 | 36 | 76.39749 | 0.2991937 | 0.08148071 | 430.5737 | 0 | 0 | 0 |  | Fe_Cr_Ni_Co_V | Fe9Cr33Ni7Co15V36 | 0.02572119 | -8.358 | 6.55 | 8.301205 | 400.9903 | 126.0341 | 355.0324 | 213.6772
1914 | 1914 | 14 | 36 | 8 | 13 | 30 | 79.70541 | 0.2920219 | 0.07917497 | 423.3466 | 0 | 0 | 0 |  | Fe_Cr_Ni_Co_V | Fe14Cr36Ni8Co13V30 | 0.02481249 | -7.716106 | 6.683168 | 8.141721 | 402.3439 | 96.04248 | 458.4414 | 192.1773
1915 | 1915 | 19 | 38 | 9 | 11 | 24 | 82.74978 | 0.2855961 | 0.07627795 | 408.592 | 0 | 0 | 0 |  | Fe_Cr_Ni_Co_V | Fe19Cr38Ni9Co11V24 | 0.02339493 | -7.034212 | 6.821782 | 7.993478 | 357.8044 | 104.0099 | 525.0384 | 191.9127
1916 | 1916 | 25 | 38 | 10 | 9 | 18 | 85.28752 | 0.2805557 | 0.07245685 | 383.1435 | 0 | 0 | 0 |  | Fe_Cr_Ni_Co_V | Fe25Cr38Ni10Co9V18 | 0.02140946 | -6.2916 | 6.99 | 7.83007 | 287.1767 | 102.7261 | 607.7458 | 134.4607
1917 | 1917 | 33 | 37 | 11 | 7 | 12 | 87.55872 | 0.2763413 | 0.06573354 | 332.7005 | 0 | 0 | 0 |  | Fe_Cr_Ni_Co_V | Fe33Cr37Ni11Co7V12 | 0.01842342 | -5.31 | 7.19 | 7.575619 | 189.5456 | 73.02653 | 618.9255 | 175.2325
1918 | 1918 | 44 | 32 | 12 | 5 | 7 | 88.13433 | 0.2761915 | 0.05702842 | 264.2445 | 0 | 0 | 0 |  | Fe_Cr_Ni_Co_V | Fe44Cr32Ni12Co5V7 | 0.01481386 | -4.2472 | 7.44 | 7.152622 | 152.5281 | 48.61078 | 509.2846 | 167.1027
1919 | 1919 | 57 | 23 | 12 | 4 | 4 | 86.55778 | 0.2809 | 0.04801052 | 194.7963 | 0 | 0 | 0 |  | Fe_Cr_Ni_Co_V | Fe57Cr23Ni12Co4V4 | 0.01169461 | -3.23 | 7.7 | 6.464519 | 142.7669 | 49.60873 | 421.4612 | 129.239
1920 | 1920 | 6 | 37 | 5 | 10 | 42 | 75.44096 | 0.2997136 | 0.07701189 | 390.6687 | 0 | 0 | 0 |  | Fe_Cr_Ni_Co_V | Fe6Cr37Ni5Co10V42 | 0.02623904 | -7.0596 | 6.2 | 7.282857 | 342.9134 | 163.4707 | 396.4521 | 209.7873
1921 | 1921 | 9 | 41 | 5 | 10 | 35 | 79.39276 | 0.2910357 | 0.07620171 | 397.7636 | 0 | 0 | 0 |  | Fe_Cr_Ni_Co_V | Fe9Cr41Ni5Co10V35 | 0.02558594 | -6.6996 | 6.33 | 7.334167 | 381.3646 | 149.9509 | 438.4288 | 224.782
1922 | 1922 | 13 | 44 | 6 | 9 | 28 | 83.13742 | 0.283083 | 0.0745157 | 395.4305 | 0 | 0 | 0 |  | Fe_Cr_Ni_Co_V | Fe13Cr44Ni6Co9V28 | 0.0243596 | -6.3364 | 6.49 | 7.383089 | 379.0111 | 109.5751 | 517.4261 | 195.7821
1923 | 1923 | 18 | 45 | 7 | 8 | 22 | 85.94904 | 0.2774381 | 0.07210136 | 382.9392 | 0 | 0 | 0 |  | Fe_Cr_Ni_Co_V | Fe18Cr45Ni7Co8V22 | 0.02274818 | -5.9356 | 6.66 | 7.413501 | 336.1789 | 112.3831 | 620.1907 | 160.2451
1924 | 1924 | 25 | 45 | 8 | 6 | 16 | 88.53244 | 0.2723987 | 0.06784145 | 353.3883 | 0 | 0 | 0 |  | Fe_Cr_Ni_Co_V | Fe25Cr45Ni8Co6V16 | 0.02044735 | -5.2652 | 6.84 | 7.273926 | 228.3014 | 84.12875 | 661.8525 | 163.7247
1925 | 1925 | 32 | 43 | 9 | 5 | 11 | 90.07096 | 0.2699139 | 0.06259688 | 313.2796 | 0 | 0 | 0 |  | Fe_Cr_Ni_Co_V | Fe32Cr43Ni9Co5V11 | 0.01772478 | -4.6572 | 7.04 | 7.211103 | 168.9118 | 61.76821 | 664.866 | 197.4903
1926 | 1926 | 43 | 38 | 11 | 3 | 6 | 90.52863 | 0.2701862 | 0.05401898 | 246.2542 | 0 | 0 | 0 |  | Fe_Cr_Ni_Co_V | Fe43Cr38Ni11Co3V6 | 0.01374634 | -3.840016 | 7.316832 | 6.971591 | 134.9286 | 36.94154 | 562.5517 | 217.4333
1927 | 1927 | 9 | 50 | 3 | 6 | 32 | 83.52442 | 0.280525 | 0.07025336 | 361.835 | 0 | 0 | 0 |  | Fe_Cr_Ni_Co_V | Fe9Cr50Ni3Co6V32 | 0.02505603 | -4.976 | 6.16 | 6.140847 | 335.2349 | 149.7564 | 552.6093 | 185.0801
1928 | 1928 | 13 | 52 | 4 | 6 | 25 | 87.04513 | 0.2733723 | 0.06901527 | 360.829 | 0 | 0 | 0 |  | Fe_Cr_Ni_Co_V | Fe13Cr52Ni4Co6V25 | 0.02351392 | -4.9348 | 6.35 | 6.489222 | 325.003 | 121.104 | 615.4742 | 167.1917
1929 | 1929 | 18 | 53 | 5 | 5 | 19 | 89.93653 | 0.2676279 | 0.06629608 | 344.925 | 0 | 0 | 0 |  | Fe_Cr_Ni_Co_V | Fe18Cr53Ni5Co5V19 | 0.02156717 | -4.6348 | 6.52 | 6.6 | 266.8675 | 112.4977 | 687.0208 | 145.2343
1930 | 1930 | 23 | 53 | 6 | 4 | 13 | 92.6958 | 0.2623176 | 0.06192541 | 314.374 | 0 | 0 | 0 |  | Fe_Cr_Ni_Co_V | Fe23Cr53Ni6Co4V13 | 0.01881443 | -4.18896 | 6.69697 | 6.691109 | 196.4226 | 90.0584 | 747.4319 | 185.645
1931 | 1931 | 30 | 50 | 8 | 4 | 8 | 93.78885 | 0.2612562 | 0.05613332 | 269.661 | 0 | 0 | 0 |  | Fe_Cr_Ni_Co_V | Fe30Cr50Ni8Co4V8 | 0.01539439 | -3.912 | 6.96 | 6.988562 | 138.8824 | 42.55227 | 757.8936 | 214.6038
1932 | 1932 | 5 | 33 | 3 | 47 | 12 | 86.12403 | 0.2832102 | 0.06809745 | 353.3739 | 0 | 0 | 0 |  | Fe_Cr_Ni_Co_V | Fe5Cr33Ni3Co47V12 | 0.01727601 | -6.8332 | 7.51 | 9.733961 | 227.7066 | 82.78969 | 166.4892 | 222.7496
1933 | 1933 | 5 | 39 | 5 | 40 | 11 | 88.51737 | 0.2769953 | 0.06555561 | 338.2329 | 0 | 0 | 0 |  | Fe_Cr_Ni_Co_V | Fe5Cr39Ni5Co40V11 | 0.01671103 | -6.5772 | 7.39 | 9.733961 | 239.3 | 76.08965 | 210.4292 | 209.3044
1934 | 1934 | 4 | 44 | 7 | 34 | 10 | 90.67939 | 0.2714719 | 0.06299667 | 322.1158 | 0 | 0 | 0 |  | Fe_Cr_Ni_Co_V | Fe4Cr44Ni7Co34V10 | 0.01612547 | -6.402612 | 7.292929 | 9.707486 | 226.8608 | 68.07175 | 314.8423 | 211.1226
1935 | 1935 | 4 | 49 | 11 | 27 | 9 | 92.58459 | 0.2666424 | 0.06105475 | 309.8824 | 0 | 0 | 0 |  | Fe_Cr_Ni_Co_V | Fe4Cr49Ni11Co27V9 | 0.01540223 | -6.31 | 7.24 | 9.591663 | 215.587 | 63.59387 | 459.613 | 232.4205
1936 | 1936 | 3 | 53 | 14 | 22 | 7 | 94.89726 | 0.2612618 | 0.05714466 | 282.6658 | 0 | 0 | 0 |  | Fe_Cr_Ni_Co_V | Fe3Cr53Ni14Co22V7 | 0.01384328 | -6.112029 | 7.222222 | 9.544252 | 209.9613 | 69.98598 | 556.3302 | 221.0164
1937 | 1937 | 6 | 21 | 3 | 51 | 19 | 79.21729 | 0.2990511 | 0.07922476 | 424.8497 | 1 | 1 | 1 | 424.8497 | Fe_Cr_Ni_Co_V | Fe6Cr21Ni3Co51V19 | 0.02074121 | -8.5524 | 7.58 | 9.593748 | 236.6528 | 87.68588 | 105.8026 | 218.9279
1938 | 1938 | 7 | 27 | 5 | 44 | 17 | 81.96424 | 0.2921567 | 0.07575316 | 404.5925 | 1 | 0 | 0 |  | Fe_Cr_Ni_Co_V | Fe7Cr27Ni5Co44V17 | 0.02000915 | -8.0068 | 7.49 | 9.63068 | 240.764 | 64.86081 | 133.2424 | 181.7865
1939 | 1939 | 8 | 32 | 7 | 38 | 16 | 83.95002 | 0.2870187 | 0.07378202 | 393.8076 | 1 | 0 | 0 |  | Fe_Cr_Ni_Co_V | Fe8Cr32Ni7Co38V16 | 0.01956981 | -7.666699 | 7.405941 | 9.591193 | 258.4976 | 52.07709 | 184.705 | 172.7788
1940 | 1940 | 8 | 36 | 10 | 32 | 14 | 86.06255 | 0.2819223 | 0.07067477 | 373.2288 | 0 | 0 | 0 |  | Fe_Cr_Ni_Co_V | Fe8Cr36Ni10Co32V14 | 0.01869724 | -7.3664 | 7.38 | 9.558243 | 250.3116 | 62.26876 | 280.154 | 183.5589
1941 | 1941 | 9 | 40 | 14 | 26 | 11 | 88.57258 | 0.2762238 | 0.06655592 | 344.4936 | 0 | 0 | 0 |  | Fe_Cr_Ni_Co_V | Fe9Cr40Ni14Co26V11 | 0.01701046 | -6.91 | 7.41 | 9.475759 | 240.0325 | 79.93744 | 400.3 | 201.3005
1942 | 1942 | 8 | 44 | 18 | 21 | 9 | 90.65494 | 0.2714455 | 0.06414101 | 328.5692 | 0 | 0 | 0 |  | Fe_Cr_Ni_Co_V | Fe8Cr44Ni18Co21V9 | 0.01561964 | -6.7624 | 7.42 | 9.488941 | 214.4815 | 60.51589 | 525.2771 | 201.0305
1943 | 1943 | 7 | 46 | 23 | 16 | 7 | 92.1577 | 0.2682413 | 0.06247176 | 317.1036 | 0 | 0 | 0 |  | Fe_Cr_Ni_Co_V | Fe7Cr46Ni23Co16V7 | 0.01405948 | -6.758086 | 7.484848 | 9.535696 | 213.1057 | 78.04935 | 589.351 | 190.6563
1944 | 1944 | 4 | 12 | 3 | 52 | 29 | 72.36876 | 0.3141115 | 0.08956595 | 483.7159 | 1 | 1 | 1 | 483.7159 | Fe_Cr_Ni_Co_V | Fe4Cr12Ni3Co52V29 | 0.02369616 | -10.8856 | 7.47 | 9.697422 | 244.5509 | 90.54388 | 126.0844 | 201.9684
1945 | 1945 | 8 | 16 | 4 | 46 | 27 | 74.50127 | 0.3087121 | 0.08712396 | 472.3891 | 1 | 0 | 0 |  | Fe_Cr_Ni_Co_V | Fe8Cr16Ni4Co46V27 | 0.02342247 | -10.06176 | 7.415842 | 9.570729 | 264.3766 | 83.51731 | 117.4294 | 191.8694
1946 | 1946 | 10 | 21 | 6 | 39 | 24 | 77.19286 | 0.3020828 | 0.08331149 | 450.7881 | 1 | 0 | 0 |  | Fe_Cr_Ni_Co_V | Fe10Cr21Ni6Co39V24 | 0.02282716 | -9.3048 | 7.37 | 9.486833 | 275.2088 | 80.00166 | 131.2623 | 158.6965
1947 | 1947 | 12 | 25 | 9 | 34 | 21 | 79.61452 | 0.2964691 | 0.08035136 | 434.2487 | 1 | 0 | 0 |  | Fe_Cr_Ni_Co_V | Fe12Cr25Ni9Co34V21 | 0.02189434 | -8.67013 | 7.39604 | 9.382462 | 287.5088 | 74.74429 | 209.3285 | 173.5108
1948 | 1948 | 13 | 28 | 13 | 29 | 17 | 82.09282 | 0.2910682 | 0.07601481 | 405.2619 | 1 | 0 | 0 |  | Fe_Cr_Ni_Co_V | Fe13Cr28Ni13Co29V17 | 0.0204382 | -8.1016 | 7.48 | 9.322553 | 263.8903 | 68.13982 | 246.9802 | 180.8352
1949 | 1949 | 14 | 31 | 17 | 24 | 14 | 84.20719 | 0.2863921 | 0.07249449 | 381.3201 | 1 | 0 | 0 |  | Fe_Cr_Ni_Co_V | Fe14Cr31Ni17Co24V14 | 0.01902613 | -7.6556 | 7.54 | 9.264988 | 246.5434 | 67.1677 | 345.8175 | 184.8826
1950 | 1950 | 13 | 34 | 23 | 19 | 11 | 86.25348 | 0.2820969 | 0.07006456 | 365.0868 | 1 |  | 0 |  | Fe_Cr_Ni_Co_V | Fe13Cr34Ni23Co19V11 | 0.0172503 | -7.4296 | 7.64 | 9.322553 | 223.1423 | 63.72574 | 482.4622 | 165.2734
1951 | 1951 | 12 | 36 | 29 | 15 | 8 | 87.99545 | 0.2787106 | 0.06565071 | 332.7556 | 1 | 0 | 0 |  | Fe_Cr_Ni_Co_V | Fe12Cr36Ni29Co15V8 | 0.01504633 | -7.152 | 7.77 | 9.380832 | 204.1573 | 78.15369 | 550.1154 | 157.4887
1952 | 1952 | 9 | 37 | 36 | 12 | 6 | 88.91565 | 0.277306 | 0.06249266 | 309.2276 | 1 | 1 | 1 | 309.2276 | Fe_Cr_Ni_Co_V | Fe9Cr37Ni36Co12V6 | 0.01319715 | -7.1628 | 7.92 | 9.526279 | 202.1645 | 77.00867 | 584.8087 | 143.859
1953 | 1953 | 6 | 10 | 3 | 43 | 38 | 68.49552 | 0.3213673 | 0.0927767 | 490.4709 | 1 | 0 | 0 |  | Fe_Cr_Ni_Co_V | Fe6Cr10Ni3Co43V38 | 0.02540255 | -11.8272 | 7.15 | 9.693297 | 293.9091 | 130.2556 | 170.0302 | 250.7117
1954 | 1954 | 10 | 13 | 4 | 38 | 34 | 70.83931 | 0.3157905 | 0.09003974 | 479.0288 | 1 | 0 | 0 |  | Fe_Cr_Ni_Co_V | Fe10Cr13Ni4Co38V34 | 0.02520917 | -10.90909 | 7.171717 | 9.468047 | 308.6492 | 103.6209 | 180.5417 | 201.7683
1955 | 1955 | 14 | 16 | 7 | 33 | 29 | 73.63663 | 0.3095176 | 0.08724135 | 467.7924 | 1 | 0 | 0 |  | Fe_Cr_Ni_Co_V | Fe14Cr16Ni7Co33V29 | 0.02452381 | -10.03979 | 7.272727 | 9.252216 | 307.9418 | 82.20923 | 188.5148 | 198.2421
1956 | 1956 | 17 | 19 | 10 | 29 | 25 | 76.12925 | 0.3039826 | 0.08462818 | 455.6493 | 1 | 0 | 0 |  | Fe_Cr_Ni_Co_V | Fe17Cr19Ni10Co29V25 | 0.02358469 | -9.306 | 7.36 | 9.096703 | 302.7661 | 65.54437 | 208.6154 | 185.0877
1957 | 1957 | 19 | 21 | 15 | 25 | 20 | 78.58937 | 0.2989671 | 0.08090279 | 432.6274 | 1 | 0 | 0 |  | Fe_Cr_Ni_Co_V | Fe19Cr21Ni15Co25V20 | 0.02200646 | -8.6596 | 7.53 | 8.999444 | 270.4051 | 71.33624 | 258.4389 | 181.1699
1958 | 1958 | 19 | 24 | 20 | 21 | 16 | 81.00618 | 0.2938927 | 0.07703115 | 407.5724 | 1 | 0 | 0 |  | Fe_Cr_Ni_Co_V | Fe19Cr24Ni20Co21V16 | 0.02029222 | -8.1404 | 7.65 | 8.999444 | 257.6715 | 75.12078 | 359.0104 | 174.4001
1959 | 1959 | 18 | 26 | 26 | 17 | 12 | 83.11939 | 0.289744 | 0.07211264 | 372.5701 | 1 | 1 | 1 | 372.5701 | Fe_Cr_Ni_Co_V | Fe18Cr26Ni26Co17V12 | 0.01816852 | -7.680033 | 7.808081 | 9.031229 | 209.1049 | 59.23296 | 452.2665 | 172.1479
1960 | 1960 | 17 | 28 | 34 | 13 | 9 | 84.6715 | 0.2869319 | 0.06761147 | 339.6793 | 1 | 1 | 1 | 339.6793 | Fe_Cr_Ni_Co_V | Fe17Cr28Ni34Co13V9 | 0.01595015 | -7.330262 | 7.980198 | 9.065761 | 183.5608 | 55.9598 | 498.4095 | 158.7404
1961 | 1961 | 12 | 28 | 43 | 11 | 6 | 85.59552 | 0.2860492 | 0.06209169 | 297.7938 | 1 | 1 | 1 | 297.7938 | Fe_Cr_Ni_Co_V | Fe12Cr28Ni43Co11V6 | 0.013313 | -7.0272 | 8.23 | 9.165151 | 176.3322 | 68.68521 | 504.6967 | 133.212
1962 | 1962 | 9 | 8 | 3 | 35 | 45 | 65.5036 | 0.3271174 | 0.09303612 | 475.7609 | 0 | 0 | 0 |  | Fe_Cr_Ni_Co_V | Fe9Cr8Ni3Co35V45 | 0.0262245 | -11.9056 | 6.9 | 9.420722 | 295.6395 | 138.7085 | 194.4741 | 244.6274
1963 | 1963 | 14 | 10 | 5 | 31 | 39 | 68.12549 | 0.3212622 | 0.09166303 | 477.8333 | 0 | 0 | 0 |  | Fe_Cr_Ni_Co_V | Fe14Cr10Ni5Co31V39 | 0.02621532 | -11.15886 | 7.030303 | 9.172474 | 320.5463 | 111.9692 | 182.3858 | 213.4482
1964 | 1964 | 19 | 12 | 8 | 27 | 33 | 70.91604 | 0.3152029 | 0.08979765 | 475.5376 | 0 | 0 | 0 |  | Fe_Cr_Ni_Co_V | Fe19Cr12Ni8Co27V33 | 0.02569648 | -10.37445 | 7.191919 | 8.9324 | 327.8781 | 86.28246 | 185.5689 | 194.0902
1965 | 1965 | 22 | 14 | 12 | 24 | 28 | 73.39345 | 0.3100206 | 0.08782881 | 469.8144 | 0 | 0 | 0 |  | Fe_Cr_Ni_Co_V | Fe22Cr14Ni12Co24V28 | 0.02472442 | -9.7744 | 7.36 | 8.811356 | 323.4535 | 73.78058 | 224.6705 | 183.7206
1966 | 1966 | 24 | 16 | 17 | 20 | 23 | 75.79356 | 0.3050697 | 0.08466708 | 452.4723 | 1 | 0 | 0 |  | Fe_Cr_Ni_Co_V | Fe24Cr16Ni17Co20V23 | 0.02338045 | -9.1768 | 7.53 | 8.715503 | 292.3391 | 70.96355 | 282.7389 | 176.5639
1967 | 1967 | 25 | 18 | 22 | 17 | 18 | 78.23887 | 0.3001855 | 0.0800466 | 422.4263 | 1 | 0 | 0 |  | Fe_Cr_Ni_Co_V | Fe25Cr18Ni22Co17V18 | 0.02149136 | -8.4724 | 7.71 | 8.655056 | 258.8996 | 73.22575 | 359.8848 | 180.9607
1968 | 1968 | 24 | 20 | 30 | 13 | 13 | 80.60615 | 0.2957437 | 0.07386056 | 378.6785 | 1 | 1 | 1 | 378.6785 | Fe_Cr_Ni_Co_V | Fe24Cr20Ni30Co13V13 | 0.01892649 | -7.8248 | 7.94 | 8.660254 | 206.3146 | 55.97035 | 443.7988 | 179.4455
1969 | 1969 | 22 | 20 | 38 | 11 | 9 | 81.92975 | 0.293941 | 0.06703607 | 327.1497 | 1 | 1 | 1 | 327.1497 | Fe_Cr_Ni_Co_V | Fe22Cr20Ni38Co11V9 | 0.01618271 | -7.1368 | 8.2 | 8.602325 | 177.6913 | 53.84775 | 463.4287 | 163.8609
1970 | 1970 | 16 | 20 | 50 | 8 | 6 | 82.64669 | 0.2936672 | 0.06108982 | 282.1766 | 1 | 1 | 1 | 282.1766 | Fe_Cr_Ni_Co_V | Fe16Cr20Ni50Co8V6 | 0.01344046 | -6.6688 | 8.5 | 8.588364 | 153.9654 | 52.11385 | 440.5444 | 145.5752
1971 | 1971 | 14 | 7 | 3 | 25 | 50 | 63.48409 | 0.3306537 | 0.09088258 | 446.6562 | 0 | 0 | 0 |  | Fe_Cr_Ni_Co_V | Fe14Cr7Ni3Co25V50 | 0.02679798 | -11.09234 | 6.656566 | 8.790781 | 252.5743 | 103.7096 | 230.7919 | 287.0688
1972 | 1972 | 21 | 8 | 6 | 23 | 42 | 66.6727 | 0.3239555 | 0.09230264 | 474.3621 | 0 | 0 | 0 |  | Fe_Cr_Ni_Co_V | Fe21Cr8Ni6Co23V42 | 0.02698629 | -10.7524 | 6.93 | 8.63655 | 301.8473 | 110.7506 | 228.9544 | 252.08
1973 | 1973 | 26 | 9 | 9 | 20 | 36 | 69.0752 | 0.3188975 | 0.09144431 | 479.0351 | 0 | 0 | 0 |  | Fe_Cr_Ni_Co_V | Fe26Cr9Ni9Co20V36 | 0.02659365 | -10.2484 | 7.12 | 8.452219 | 321.5884 | 94.75375 | 230.6691 | 187.9719
1974 | 1974 | 28 | 11 | 13 | 18 | 29 | 72.0652 | 0.312754 | 0.08847659 | 468.1995 | 0 | 0 | 0 |  | Fe_Cr_Ni_Co_V | Fe28Cr11Ni13Co18V29 | 0.02539934 | -9.69248 | 7.343434 | 8.419663 | 320.4947 | 75.01791 | 243.0817 | 181.0077
1975 | 1975 | 30 | 12 | 18 | 16 | 24 | 74.18557 | 0.3086868 | 0.08588249 | 455.2867 | 1 | 0 | 0 |  | Fe_Cr_Ni_Co_V | Fe30Cr12Ni18Co16V24 | 0.02399499 | -9.1872 | 7.56 | 8.364209 | 301.828 | 57.55809 | 309.5258 | 161.8695
1976 | 1976 | 31 | 14 | 25 | 13 | 18 | 76.94286 | 0.3033703 | 0.08032119 | 419.4499 | 1 | 1 | 1 | 419.4499 | Fe_Cr_Ni_Co_V | Fe31Cr14Ni25Co13V18 | 0.02164449 | -8.37212 | 7.811881 | 8.303856 | 257.0325 | 79.64235 | 389.5003 | 166.2228
1977 | 1977 | 30 | 15 | 32 | 10 | 13 | 78.96061 | 0.2997781 | 0.07350053 | 370.0541 | 1 | 1 | 1 | 370.0541 | Fe_Cr_Ni_Co_V | Fe30Cr15Ni32Co10V13 | 0.01911787 | -7.6232 | 8.05 | 8.248636 | 204.517 | 66.0034 | 439.929 | 169.0117
1978 | 1978 | 26 | 15 | 42 | 8 | 8 | 80.57272 | 0.2976653 | 0.06415376 | 300.5081 | 1 | 1 | 1 | 300.5081 | Fe_Cr_Ni_Co_V | Fe26Cr15Ni42Co8V8 | 0.01555626 | -6.65728 | 8.383838 | 8.142442 | 162.6803 | 49.96838 | 429.2292 | 150.1387
1979 | 1979 | 19 | 15 | 55 | 6 | 5 | 81.21534 | 0.2977149 | 0.05668684 | 245.5556 | 1 | 1 | 1 | 245.5556 | Fe_Cr_Ni_Co_V | Fe19Cr15Ni55Co6V5 | 0.01244459 | -5.9236 | 8.71 | 8.011866 | 135.0139 | 37.10509 | 330.9763 | 125.89
1980 | 1980 | 21 | 7 | 3 | 17 | 52 | 63.12059 | 0.3307447 | 0.08955959 | 433.7536 | 0 | 0 | 0 |  | Fe_Cr_Ni_Co_V | Fe21Cr7Ni3Co17V52 | 0.02737514 | -9.9236 | 6.53 | 7.986864 | 220.0562 | 100.1225 | 275.8892 | 253.4084
1981 | 1981 | 28 | 7 | 6 | 16 | 43 | 66.16597 | 0.3245634 | 0.09177117 | 466.4769 | 0 | 0 | 0 |  | Fe_Cr_Ni_Co_V | Fe28Cr7Ni6Co16V43 | 0.027558 | -10.0112 | 6.85 | 8.009994 | 279.5056 | 108.9163 | 243.2389 | 233.8446
1982 | 1982 | 33 | 7 | 9 | 15 | 36 | 68.58835 | 0.3197859 | 0.0914025 | 475.4186 | 0 | 0 | 0 |  | Fe_Cr_Ni_Co_V | Fe33Cr7Ni9Co15V36 | 0.02699015 | -9.7572 | 7.11 | 7.961784 | 285.7091 | 88.71998 | 249.5705 | 197.2357
1983 | 1983 | 36 | 8 | 14 | 13 | 30 | 71.01378 | 0.3150095 | 0.08981301 | 473.6572 | 0 | 0 | 0 |  | Fe_Cr_Ni_Co_V | Fe36Cr8Ni14Co13V30 | 0.02587194 | -9.420253 | 7.356436 | 7.947973 | 304.8112 | 74.1784 | 287.1185 | 167.6213
1984 | 1984 | 38 | 9 | 19 | 11 | 24 | 73.38867 | 0.3104238 | 0.08598913 | 452.1374 | 0 | 0 | 0 |  | Fe_Cr_Ni_Co_V | Fe38Cr9Ni19Co11V24 | 0.02423847 | -8.82933 | 7.594059 | 7.892275 | 308.0351 | 75.77774 | 331.0867 | 159.2145
1985 | 1985 | 38 | 10 | 25 | 9 | 18 | 75.72566 | 0.3061099 | 0.07992118 | 411.025 | 1 | 0 | 0 |  | Fe_Cr_Ni_Co_V | Fe38Cr10Ni25Co9V18 | 0.02197492 | -8.0992 | 7.85 | 7.851115 | 254.8344 | 75.28062 | 372.6447 | 166.289
1986 | 1986 | 37 | 11 | 33 | 7 | 12 | 78.11155 | 0.301987 | 0.07098802 | 346.9223 | 1 | 1 | 1 | 346.9223 | Fe_Cr_Ni_Co_V | Fe37Cr11Ni33Co7V12 | 0.01867443 | -7.0532 | 8.15 | 7.753064 | 201.7473 | 61.95024 | 424.575 | 151.1355
1987 | 1987 | 32 | 12 | 44 | 5 | 7 | 79.98777 | 0.2992552 | 0.06038825 | 270.2945 | 1 | 1 | 1 | 270.2945 | Fe_Cr_Ni_Co_V | Fe32Cr12Ni44Co5V7 | 0.01470979 | -6.0264 | 8.48 | 7.681146 | 157.7864 | 46.22041 | 386.4185 | 118.7118
1988 | 1988 | 23 | 12 | 57 | 4 | 4 | 80.59727 | 0.2994933 | 0.05173428 | 208.9053 | 1 | 1 | 1 | 208.9053 | Fe_Cr_Ni_Co_V | Fe23Cr12Ni57Co4V4 | 0.01130004 | -5.2152 | 8.82 | 7.53326 | 130.6822 | 28.59214 | 240.0837 | 99.23113
1989 | 1989 | 37 | 5 | 6 | 10 | 42 | 66.07765 | 0.3245618 | 0.0916598 | 464.0937 | 0 | 0 | 0 |  | Fe_Cr_Ni_Co_V | Fe37Cr5Ni6Co10V42 | 0.02802275 | -9.2492 | 6.86 | 7.306846 | 236.8152 | 110.5915 | 271.8404 | 228.7384
1990 | 1990 | 41 | 5 | 9 | 10 | 35 | 68.47562 | 0.319914 | 0.09102596 | 470.8762 | 0 | 0 | 0 |  | Fe_Cr_Ni_Co_V | Fe41Cr5Ni9Co10V35 | 0.02723414 | -9.1332 | 7.13 | 7.388505 | 259.5038 | 84.251 | 257.1259 | 168.1044
1991 | 1991 | 44 | 6 | 13 | 9 | 28 | 71.2166 | 0.3145005 | 0.08796459 | 458.543 | 0 | 0 | 0 |  | Fe_Cr_Ni_Co_V | Fe44Cr6Ni13Co9V28 | 0.02576563 | -8.6424 | 7.39 | 7.386474 | 280.4843 | 95.00832 | 286.1640625 | 159.3347
1992 | 1992 | 45 | 7 | 18 | 8 | 22 | 73.60229 | 0.309993 | 0.08346495 | 431.6384 | 0 | 0 | 0 |  | Fe_Cr_Ni_Co_V | Fe45Cr7Ni18Co8V22 | 0.02384767 | -8.0924 | 7.64 | 7.410128 | 274.5123 | 91.2184 | 320.2371 | 166.8992
1993 | 1993 | 45 | 8 | 25 | 6 | 16 | 75.97276 | 0.3057136 | 0.07658926 | 384.4806 | 0 | 0 | 0 |  | Fe_Cr_Ni_Co_V | Fe45Cr8Ni25Co6V16 | 0.0211847 | -7.3248 | 7.92 | 7.383089 | 237.1749 | 82.50005 | 382.7151 | 163.9518
1994 | 1994 | 43 | 9 | 32 | 5 | 11 | 77.9866 | 0.3023027 | 0.06827833 | 325.1594 | 1 | 1 | 1 | 325.1594 | Fe_Cr_Ni_Co_V | Fe43Cr9Ni32Co5V11 | 0.01812426 | -6.466 | 8.18 | 7.35595 | 191.9783 | 63.14688 | 402.4292 | 146.6478
1995 | 1995 | 38 | 11 | 43 | 3 | 6 | 80.19686 | 0.2987118 | 0.05647538 | 242.1412 | 1 | 1 | 1 | 242.1412 | Fe_Cr_Ni_Co_V | Fe38Cr11Ni43Co3V6 | 0.01374582 | -5.437506 | 8.485149 | 7.357442 | 153.4354 | 39.7355 | 401.6459 | 124.3873
1996 | 1996 | 50 | 3 | 9 | 6 | 32 | 69.08947 | 0.3186506 | 0.0897711 | 462.7441 | 0 | 0 | 0 |  | Fe_Cr_Ni_Co_V | Fe50Cr3Ni9Co6V32 | 0.02701895 | -8.35 | 7.22 | 6.78233 | 251.3003 | 89.04411 | 268.7213 | 174.8616
1997 | 1997 | 52 | 4 | 13 | 6 | 25 | 71.83311 | 0.3133462 | 0.08555571 | 440.8163 | 0 | 0 | 0 |  | Fe_Cr_Ni_Co_V | Fe52Cr4Ni13Co6V25 | 0.02513575 | -7.8328 | 7.49 | 6.855655 | 265.0987 | 95.97864 | 293.1801 | 166.1854
1998 | 1998 | 53 | 5 | 18 | 5 | 19 | 74.23928 | 0.3088204 | 0.07967454 | 402.6909 | 0 | 0 | 0 |  | Fe_Cr_Ni_Co_V | Fe53Cr5Ni18Co5V19 | 0.02283341 | -7.1572 | 7.74 | 6.854925 | 248.8851 | 99.17975 | 296.1139 | 171.0876
1999 | 1999 | 53 | 6 | 23 | 4 | 13 | 76.67429 | 0.3043391 | 0.07074012 | 340.0528 | 0 | 1 | 0 |  | Fe_Cr_Ni_Co_V | Fe53Cr6Ni23Co4V13 | 0.01972539 | -6.170391 | 7.989899 | 6.768431 | 209.4062 | 80.5953 | 351.0595 | 162.6793
2000 | 2000 | 50 | 8 | 30 | 4 | 8 | 79.05696 | 0.300133 | 0.06042737 | 268.5319 | 1 | 1 | 1 | 268.5319 | Fe_Cr_Ni_Co_V | Fe50Cr8Ni30Co4V8 | 0.01587911 | -5.2416 | 8.24 | 6.838128 | 179.9659 | 64.05967 | 380.7536 | 125.0535
2001 | 2001 | 5 | 3 | 33 | 47 | 12 | 74.8702 | 0.3136707 | 0.07370697 | 357.938 | 1 | 1 | 1 | 357.938 | Fe_Cr_Ni_Co_V | Fe5Cr3Ni33Co47V12 | 0.01760009 | -6.9412 | 8.71 | 7.26292 | 134.5959 | 38.46203 | 7.587535 | 190.0047
2002 | 2002 | 5 | 5 | 39 | 40 | 11 | 75.71653 | 0.3116557 | 0.07226439 | 348.9776 | 1 | 1 | 1 | 348.9776 | Fe_Cr_Ni_Co_V | Fe5Cr5Ni39Co40V11 | 0.01705443 | -6.8628 | 8.75 | 7.437069 | 119.304 | 25.62162 | 35.50411 | 137.4223
2003 | 2003 | 4 | 7 | 44 | 34 | 10 | 76.55541 | 0.309714 | 0.07091249 | 340.5924 | 1 | 1 | 1 | 340.5924 | Fe_Cr_Ni_Co_V | Fe4Cr7Ni44Co34V10 | 0.01648296 | -6.825426 | 8.787879 | 7.615385 | 111.9729 | 18.88547 | 77.27867 | 141.9101
2004 | 2004 | 4 | 11 | 49 | 27 | 9 | 78.16472 | 0.3056939 | 0.06967066 | 335.7746 | 1 | 1 | 1 | 335.7746 | Fe_Cr_Ni_Co_V | Fe4Cr11Ni49Co27V9 | 0.01573517 | -6.918 | 8.76 | 8.0399 | 112.9763 | 18.82871 | 137.6797 | 140.4725
2005 | 2005 | 3 | 14 | 53 | 22 | 7 | 79.84808 | 0.3019534 | 0.0655588 | 308.2006 | 1 | 1 | 1 | 308.2006 | Fe_Cr_Ni_Co_V | Fe3Cr14Ni53Co22V7 | 0.01414826 | -6.541781 | 8.79798 | 8.198636 | 114.1661 | 17.93293 | 188.6667 | 142.0602
2006 | 2006 | 6 | 3 | 21 | 51 | 19 | 72.5996 | 0.3170954 | 0.08509642 | 442.7895 | 1 | 1 | 1 | 442.7895 | Fe_Cr_Ni_Co_V | Fe6Cr3Ni21Co51V19 | 0.02098436 | -9.3156 | 8.3 | 8.306624 | 162.9619 | 46.65989 | 18.06251 | 186.4119
2007 | 2007 | 7 | 5 | 27 | 44 | 17 | 73.82999 | 0.3143255 | 0.08264102 | 427.0382 | 1 | 1 | 1 | 427.0382 | Fe_Cr_Ni_Co_V | Fe7Cr5Ni27Co44V17 | 0.0202823 | -8.9132 | 8.37 | 8.306022 | 146.2818 | 39.91129 | 44.22477 | 165.9751
2008 | 2008 | 8 | 7 | 32 | 38 | 16 | 74.76658 | 0.3120533 | 0.08134568 | 419.8718 | 1 | 1 | 1 | 419.8718 | Fe_Cr_Ni_Co_V | Fe8Cr7Ni32Co38V16 | 0.0198583 | -8.764631 | 8.39604 | 8.391929 | 145.6008 | 40.81765 | 92.7303 | 178.1314
2009 | 2009 | 8 | 10 | 36 | 32 | 14 | 76.36104 | 0.3083458 | 0.07834028 | 400.9372 | 1 | 1 | 1 | 400.9372 | Fe_Cr_Ni_Co_V | Fe8Cr10Ni36Co32V14 | 0.01897568 | -8.448 | 8.42 | 8.52291 | 132.1626 | 23.74255 | 128.6894 | 157.7997
2010 | 2010 | 9 | 14 | 40 | 26 | 11 | 78.78717 | 0.3028196 | 0.07275966 | 363.7564 | 1 | 1 | 1 | 363.7564 | Fe_Cr_Ni_Co_V | Fe9Cr14Ni40Co26V11 | 0.01724822 | -7.7524 | 8.45 | 8.613362 | 132.4035 | 24.16765 | 198.984 | 162.5766
2011 | 2011 | 8 | 18 | 44 | 21 | 9 | 80.80245 | 0.2981824 | 0.06938307 | 342.4816 | 1 | 1 | 1 | 342.4816 | Fe_Cr_Ni_Co_V | Fe8Cr18Ni44Co21V9 | 0.01583071 | -7.4696 | 8.46 | 8.806816 | 136.9207 | 30.72624 | 268.2383 | 163.9625
2012 | 2012 | 7 | 23 | 46 | 16 | 7 | 83.29526 | 0.2922547 | 0.06559673 | 319.1248 | 1 | 1 | 1 | 319.1248 | Fe_Cr_Ni_Co_V | Fe7Cr23Ni46Co16V7 | 0.01422286 | -7.27436 | 8.414141 | 9.081926 | 147.752 | 64.48264 | 397.8003 | 165.7794
2013 | 2013 | 4 | 3 | 12 | 52 | 29 | 69.14434 | 0.3229973 | 0.09370105 | 500.2641 | 1 | 1 | 1 | 500.2641 | Fe_Cr_Ni_Co_V | Fe4Cr3Ni12Co52V29 | 0.02385234 | -11.8216 | 7.83 | 9.26067 | 215.0885 | 78.82346 | 56.99804 | 200.3963
2014 | 2014 | 8 | 4 | 16 | 46 | 27 | 70.2246 | 0.3204935 | 0.09203992 | 491.2312 | 1 | 1 | 1 | 491.2312 | Fe_Cr_Ni_Co_V | Fe8Cr4Ni16Co46V27 | 0.0236122 | -11.26635 | 7.891089 | 9.091675 | 206.5981 | 67.19617 | 84.02131 | 194.5994
2015 | 2015 | 10 | 6 | 21 | 39 | 24 | 71.75615 | 0.3170426 | 0.08979253 | 478.5906 | 1 | 1 | 1 | 478.5906 | Fe_Cr_Ni_Co_V | Fe10Cr6Ni21Co39V24 | 0.02304576 | -10.7328 | 7.97 | 9 | 196.1532 | 65.15455 | 81.0795 | 172.5438
2016 | 2016 | 12 | 9 | 25 | 34 | 21 | 73.82508 | 0.3123662 | 0.08633091 | 458.7272 | 1 | 1 | 1 | 458.7272 | Fe_Cr_Ni_Co_V | Fe12Cr9Ni25Co34V21 | 0.02210128 | -10.0002 | 8.029703 | 8.937255 | 181.8808 | 52.37185 | 128.2391 | 168.0722
2017 | 2017 | 13 | 13 | 28 | 29 | 17 | 76.55422 | 0.3062292 | 0.08103825 | 425.3372 | 1 | 1 | 1 | 425.3372 | Fe_Cr_Ni_Co_V | Fe13Cr13Ni28Co29V17 | 0.02060889 | -9.1156 | 8.08 | 8.928046 | 177.2354 | 40.12778 | 169.8088 | 179.2656
2018 | 2018 | 14 | 17 | 31 | 24 | 14 | 78.99437 | 0.3006292 |  |  | 1 | 1 | 1 |  | Fe_Cr_Ni_Co_V | Fe14Cr17Ni31Co24V14 | 0.01916503 | -8.4508 | 8.1 | 8.957678 | 179.3558 | 47.85057 | 247.9485 | 164.3937
2019 | 2019 | 13 | 23 | 34 | 19 | 11 | 82.11852 | 0.2933602 | 0.07145964 | 364.583 | 1 | 1 | 1 | 364.583 | Fe_Cr_Ni_Co_V | Fe13Cr23Ni34Co19V11 | 0.01734396 | -7.9268 | 8.08 | 9.131813 | 185.0645 | 60.82135 | 394.8022 | 174.8848
2020 | 2020 | 12 | 29 | 36 | 15 | 8 | 85.33889 | 0.2859253 | 0.06604339 | 329.1764 | 1 | 1 | 1 | 329.1764 | Fe_Cr_Ni_Co_V | Fe12Cr29Ni36Co15V8 | 0.01509525 | -7.376 | 8.05 | 9.275775 | 186.1387 | 66.64793 | 506.8201 | 146.0714
2021 | 2021 | 9 | 36 | 37 | 12 | 6 | 88.5332 | 0.2783422 | 0.0625174 | 308.5349 | 1 | 1 | 1 | 308.5349 | Fe_Cr_Ni_Co_V | Fe9Cr36Ni37Co12V6 | 0.01320319 | -7.1856 | 7.96 | 9.513674 | 196.6797 | 71.63559 | 568.8979 | 139.1256
2022 | 2022 | 6 | 3 | 10 | 43 | 38 | 66.04644 | 0.3281993 | 0.0970618 | 510.7026 | 1 | 0 | 0 |  | Fe_Cr_Ni_Co_V | Fe6Cr3Ni10Co43V38 | 0.02554448 | -13.0648 | 7.43 | 9.620811 | 277.9787 | 107.2057 | 145.0393 | 235.4946
2023 | 2023 | 10 | 4 | 13 | 38 | 34 | 67.63326 | 0.3247144 | 0.09574209 | 507.6334 | 1 | 1 | 1 | 507.6334 | Fe_Cr_Ni_Co_V | Fe10Cr4Ni13Co38V34 | 0.02537602 | -12.38567 | 7.535354 | 9.390137 | 261.4664 | 80.8194 | 136.3714 | 187.6123
2024 | 2024 | 14 | 7 | 16 | 33 | 29 | 70.3925 | 0.3185141 | 0.09238251 | 493.536 | 1 | 1 | 1 | 493.536 | Fe_Cr_Ni_Co_V | Fe14Cr7Ni16Co33V29 | 0.02466923 | -11.31068 | 7.636364 | 9.172474 | 265.2945 | 67.91843 | 146.1325 | 176.241
2025 | 2025 | 17 | 10 | 19 | 29 | 25 | 72.88375 | 0.3129531 | 0.0887937 | 475.0871 | 1 | 1 | 1 | 475.0871 | Fe_Cr_Ni_Co_V | Fe17Cr10Ni19Co29V25 | 0.02371137 | -10.3896 | 7.72 | 9.017206 | 249.5971 | 55.72214 | 162.114 | 174.9194
2026 | 2026 | 19 | 15 | 21 | 25 | 20 | 76.39755 | 0.3049985 | 0.08320865 | 442.7309 | 1 | 1 | 1 | 442.7309 | Fe_Cr_Ni_Co_V | Fe19Cr15Ni21Co25V20 | 0.02207813 | -9.2332 | 7.77 | 8.932525 | 236.2974 | 63.05706 | 212.251 | 171.1168
2027 | 2027 | 19 | 20 | 24 | 21 | 16 | 79.5282 | 0.2979446 | 0.07813552 | 411.4598 | 1 | 1 | 1 | 411.4598 | Fe_Cr_Ni_Co_V | Fe19Cr20Ni24Co21V16 | 0.0203332 | -8.446 | 7.81 | 8.954887 | 227.2307 | 58.71625 | 331.2183 | 189.2128
2028 | 2028 | 18 | 26 | 26 | 17 | 12 | 83.11939 | 0.289744 | 0.0722519 | 373.6347 | 1 | 1 | 1 | 373.6347 | Fe_Cr_Ni_Co_V | Fe18Cr26Ni26Co17V12 | 0.01816852 | -7.680033 | 7.808081 | 9.031229 | 212.1819 | 54.69099 | 449.0987 | 168.2604
2029 | 2029 | 17 | 34 | 28 | 13 | 9 | 86.91529 | 0.280824 | 0.06709729 | 341.5098 | 1 | 0 | 0 |  | Fe_Cr_Ni_Co_V | Fe17Cr34Ni28Co13V9 | 0.01590897 | -7.073816 | 7.742574 | 9.117516 | 187.4485 | 52.02663 | 552.1824 | 156.408
2030 | 2030 | 12 | 43 | 28 | 11 | 6 | 91.32449 | 0.2705174 | 0.06183501 | 309.0041 | 1 | 0 | 0 |  | Fe_Cr_Ni_Co_V | Fe12Cr43Ni28Co11V6 | 0.01322776 | -6.6432 | 7.63 | 9.327379 | 179.6696 | 58.28621 | 605.4678 | 171.6662
2031 | 2031 | 9 | 3 | 8 | 35 | 45 | 63.78674 | 0.3319535 | 0.09664431 | 493.7397 | 1 | 0 | 0 |  | Fe_Cr_Ni_Co_V | Fe9Cr3Ni8Co35V45 | 0.02633737 | -13.0836 | 7.1 | 9.526279 | 293.7856 | 145.0392 | 182.375 | 263.1071
2032 | 2032 | 14 | 5 | 10 | 31 | 39 | 66.36984 | 0.3261865 | 0.09555818 | 498.9289 | 1 | 0 | 0 |  | Fe_Cr_Ni_Co_V | Fe14Cr5Ni10Co31V39 | 0.02631488 | -12.20773 | 7.232323 | 9.261034 | 299.0461 | 94.99889 | 180.5768 | 209.5815
2033 | 2033 | 19 | 8 | 12 | 27 | 33 | 69.49208 | 0.3191777 | 0.09267383 | 491.3506 | 1 | 0 | 0 |  | Fe_Cr_Ni_Co_V | Fe19Cr8Ni12Co27V33 | 0.02576476 | -11.09111 | 7.353535 | 8.987061 | 311.2791 | 83.0163 | 185.3282 | 173.9948
2034 | 2034 | 22 | 12 | 14 | 24 | 28 | 72.67933 | 0.3120047 | 0.0888562 | 474.8377 | 1 | 0 | 0 |  | Fe_Cr_Ni_Co_V | Fe22Cr12Ni14Co24V28 | 0.02475372 | -10.0736 | 7.44 | 8.829496 | 300.4763 | 66.88279 | 214.1617 | 173.9214
2035 | 2035 | 24 | 17 | 16 | 20 | 23 | 76.15523 | 0.3040692 | 0.08421712 | 450.319 | 1 | 0 | 0 |  | Fe_Cr_Ni_Co_V | Fe24Cr17Ni16Co20V23 | 0.02336789 | -9.052 | 7.49 | 8.708616 | 301.5479 | 70.52805 | 316.2994 | 161.8968
2036 | 2036 | 25 | 22 | 18 | 17 | 18 | 79.70511 | 0.2961493 | 0.07867386 | 416.6193 | 1 | 0 | 0 |  | Fe_Cr_Ni_Co_V | Fe25Cr22Ni18Co17V18 | 0.02144945 | -8.0804 | 7.55 | 8.645808 | 277.1154 | 81.38184 | 404.3995 | 165.1513
2037 | 2037 | 24 | 30 | 20 | 13 | 13 | 84.32647 | 0.2855554 | 0.07177041 | 373.1951 | 0 | 0 | 0 |  | Fe_Cr_Ni_Co_V | Fe24Cr30Ni20Co13V13 | 0.01884334 | -7.1048 | 7.54 | 8.660254 | 223.6904 | 78.60999 | 504.4494 | 164.4257
2038 | 2038 | 22 | 38 | 20 | 11 | 9 | 88.71097 | 0.2754585 | 0.06478802 | 327.2162 | 0 | 0 | 0 |  | Fe_Cr_Ni_Co_V | Fe22Cr38Ni20Co11V9 | 0.01606648 | -6.2584 | 7.48 | 8.68562 | 174.0082 | 47.74013 | 596.7962 | 167.8957
2039 | 2039 | 16 | 50 | 20 | 8 | 6 | 94.08797 | 0.2626151 | 0.05872173 | 289.921 | 0 | 0 | 0 |  | Fe_Cr_Ni_Co_V | Fe16Cr50Ni20Co8V6 | 0.01328665 | -5.7088 | 7.3 | 8.72697 | 150.2139 | 48.11226 | 746.488 | 193.0442
2040 | 2040 | 14 | 3 | 7 | 25 | 50 | 62.11817 | 0.334535 | 0.09492847 | 469.2076 | 0 | 0 | 0 |  | Fe_Cr_Ni_Co_V | Fe14Cr3Ni7Co25V50 | 0.02689546 | -12.25793 | 6.818182 | 9.019925 | 270.0707 | 129.8962 | 216.9526 | 278.1669
2041 | 2041 | 21 | 6 | 8 | 23 | 42 | 65.98381 | 0.3258986 | 0.09363639 | 481.1369 | 0 | 0 | 0 |  | Fe_Cr_Ni_Co_V | Fe21Cr6Ni8Co23V42 | 0.02702608 | -11.2332 | 7.01 | 8.724105 | 294.5075 | 97.83653 | 237.1105 | 221.4225
2042 | 2042 | 26 | 9 | 9 | 20 | 36 | 69.0752 | 0.3188975 | 0.09137238 | 478.5871 | 0 | 0 | 0 |  | Fe_Cr_Ni_Co_V | Fe26Cr9Ni9Co20V36 | 0.02659365 | -10.2484 | 7.12 | 8.452219 | 317.1964 | 89.94734 | 233.472 | 197.2692
2043 | 2043 | 28 | 13 | 11 | 18 | 29 | 72.78233 | 0.3107543 | 0.08778365 | 466.0899 | 0 | 0 | 0 |  | Fe_Cr_Ni_Co_V | Fe28Cr13Ni11Co18V29 | 0.02537005 | -9.349658 | 7.262626 | 8.366173 | 342.0757 | 81.47817 | 283.9883 | 162.0727
2044 | 2044 | 30 | 18 | 12 | 16 | 24 | 76.34444 | 0.3026977 | 0.08296326 | 440.9876 | 0 | 0 | 0 |  | Fe_Cr_Ni_Co_V | Fe30Cr18Ni12Co16V24 | 0.02392064 | -8.3472 | 7.32 | 8.248636 | 328.3013 | 67.22633 | 369.5682 | 157.5987
2045 | 2045 | 31 | 25 | 14 | 13 | 18 | 80.92792 | 0.2923839 | 0.07589013 | 398.4309 | 0 | 0 | 0 |  | Fe_Cr_Ni_Co_V | Fe31Cr25Ni14Co13V18 | 0.02153694 | -7.220469 | 7.376238 | 8.172966 | 280.6494 | 94.48925 | 467.3966 | 168.3071
2046 | 2046 | 30 | 32 | 15 | 10 | 13 | 85.26886 | 0.2824765 | 0.06870833 | 351.7748 | 0 | 0 | 0 |  | Fe_Cr_Ni_Co_V | Fe30Cr32Ni15Co10V13 | 0.01898593 | -6.2768 | 7.37 | 8.124038 | 215.8306 | 85.14629 | 545.725 | 147.431
2047 | 2047 | 26 | 42 | 15 | 8 | 8 | 90.85684 | 0.269634 | 0.05945416 | 290.4796 | 0 | 0 | 0 |  | Fe_Cr_Ni_Co_V | Fe26Cr42Ni15Co8V8 | 0.01540745 | -5.312927 | 7.292929 | 8.142442 | 149.4449 | 43.04254 | 665.9889 | 197.0269
2048 | 2048 | 19 | 55 | 15 | 6 | 5 | 96.49758 | 0.2562601 | 0.0516754 | 240.6644 | 0 | 0 | 0 |  | Fe_Cr_Ni_Co_V | Fe19Cr55Ni15Co6V5 | 0.01228362 | -4.7236 | 7.11 | 8.111104 | 132.5968 | 35.40042 | 808.088 | 157.5072
2049 | 2049 | 21 | 3 | 7 | 17 | 52 | 61.77673 | 0.3345802 | 0.09293837 | 451.4215 | 0 | 0 | 0 |  | Fe_Cr_Ni_Co_V | Fe21Cr3Ni7Co17V52 | 0.02747044 | -11.1796 | 6.69 | 8.330066 | 247.3436 | 151.733 | 250.9603 | 279.5399
2050 | 2050 | 28 | 6 | 7 | 16 | 43 | 65.82331 | 0.3255334 | 0.0924506 | 469.9723 | 0 | 0 | 0 |  | Fe_Cr_Ni_Co_V | Fe28Cr6Ni7Co16V43 | 0.02757751 | -10.272 | 6.89 | 8.077128 | 258.6121 | 92.19759 | 263.4735 | 207.8009
2051 | 2051 | 33 | 9 | 7 | 15 | 36 | 69.2846 | 0.3178276 | 0.09017403 | 469.185 | 0 | 0 | 0 |  | Fe_Cr_Ni_Co_V | Fe33Cr9Ni7Co15V36 | 0.02695712 | -9.318 | 7.03 | 7.855571 | 295.8963 | 88.67835 | 258.9422 | 200.9266
2052 | 2052 | 36 | 14 | 8 | 13 | 30 | 73.11409 | 0.3091372 | 0.0861828 | 454.0676 | 0 | 0 | 0 |  | Fe_Cr_Ni_Co_V | Fe36Cr14Ni8Co13V30 | 0.02578875 | -8.328595 | 7.118812 | 7.692247 | 319.5009 | 83.99671 | 312.1649 | 187.2418
2053 | 2053 | 38 | 19 | 9 | 11 | 24 | 76.94239 | 0.300546 | 0.08126167 | 428.4774 | 0 | 0 | 0 |  | Fe_Cr_Ni_Co_V | Fe38Cr19Ni9Co11V24 | 0.02412311 | -7.347123 | 7.19802 | 7.562438 | 317.52 | 93.46977 | 438.4444 | 170.0457
2054 | 2054 | 38 | 25 | 10 | 9 | 18 | 81.19446 | 0.2910013 | 0.07485352 | 389.7429 | 0 | 0 | 0 |  | Fe_Cr_Ni_Co_V | Fe38Cr25Ni10Co9V18 | 0.02183493 | -6.3592 | 7.25 | 7.499333 | 274.0844 | 112.0871 | 503.0179 | 116.8273
2055 | 2055 | 37 | 33 | 11 | 7 | 12 | 86.27267 | 0.279593 | 0.06597365 | 331.406 | 0 | 0 | 0 |  | Fe_Cr_Ni_Co_V | Fe37Cr33Ni11Co7V12 | 0.01852781 | -5.2844 | 7.27 | 7.463913 | 199.5593 | 77.31773 | 592.4753 | 168.1924
2056 | 2056 | 32 | 44 | 12 | 5 | 7 | 92.06195 | 0.2663396 | 0.05621622 | 266.9063 | 0 | 0 | 0 |  | Fe_Cr_Ni_Co_V | Fe32Cr44Ni12Co5V7 | 0.01457737 | -4.4392 | 7.2 | 7.512656 | 136.9127 | 33.52422 | 688.4689 | 210.8826
2057 | 2057 | 23 | 57 | 12 | 4 | 4 | 97.81028 | 0.2528148 | 0.04837493 | 217.2749 | 0 | 0 | 0 |  | Fe_Cr_Ni_Co_V | Fe23Cr57Ni12Co4V4 | 0.01118124 | -3.9372 | 7.02 | 7.53326 | 121.0331 | 27.1227 | 823.2289 | 199.2281
2058 | 2058 | 37 | 6 | 5 | 10 | 42 | 66.41995 | 0.3235913 | 0.09097839 | 460.5801 | 0 | 0 | 0 |  | Fe_Cr_Ni_Co_V | Fe37Cr6Ni5Co10V42 | 0.02800447 | -8.9816 | 6.82 | 7.218726 | 244.5518 | 132.6867 | 280.5489 | 220.2718
2059 | 2059 | 41 | 9 | 5 | 10 | 35 | 69.86721 | 0.3159955 | 0.08873016 | 459.4071 | 0 | 0 | 0 |  | Fe_Cr_Ni_Co_V | Fe41Cr9Ni5Co10V35 | 0.02717225 | -8.2356 | 6.97 | 7.112665 | 274.4359 | 110.6067 | 284.359 | 188.6171875
2060 | 2060 | 44 | 13 | 6 | 9 | 28 | 73.69378 | 0.3075735 | 0.08467433 | 442.9428 | 0 | 0 | 0 |  | Fe_Cr_Ni_Co_V | Fe44Cr13Ni6Co9V28 | 0.02567637 | -7.3656 | 7.11 | 7.017122 | 290.0246 | 96.80879 | 364.7946 | 158.7392
2061 | 2061 | 45 | 18 | 7 | 8 | 22 | 77.55637 | 0.2990057 | 0.07930026 | 413.4786 | 0 | 0 | 0 |  | Fe_Cr_Ni_Co_V | Fe45Cr18Ni7Co8V22 | 0.02373287 | -6.4864 | 7.2 | 6.98212 | 287.2884 | 101.8565 | 436.5831 | 147.0853
2062 | 2062 | 45 | 25 | 8 | 6 | 16 | 82.18555 | 0.2885607 | 0.07183324 | 367.1087 | 0 | 0 | 0 |  | Fe_Cr_Ni_Co_V | Fe45Cr25Ni8Co6V16 | 0.02104985 | -5.4412 | 7.24 | 6.907243 | 222.9042 | 85.3267 | 553.3824 | 103.2691
2063 | 2063 | 43 | 32 | 9 | 5 | 11 | 86.51892 | 0.2788868 | 0.06399483 | 315.3866 | 0 | 0 | 0 |  | Fe_Cr_Ni_Co_V | Fe43Cr32Ni9Co5V11 | 0.01799459 | -4.6352 | 7.26 | 6.970653 | 181.655 | 64.54974 | 571.4376 | 171.1829
2064 | 2064 | 38 | 43 | 11 | 3 | 6 | 92.15612 | 0.2661086 | 0.05374484 | 247.5246 | 0 | 0 | 0 |  | Fe_Cr_Ni_Co_V | Fe38Cr43Ni11Co3V6 | 0.0136586 | -3.906676 | 7.217822 | 7.097014 | 126.7653 | 29.77464 | 664.2552 | 229.5163
2065 | 2065 | 50 | 9 | 3 | 6 | 32 | 71.18525 | 0.3127559 | 0.08667277 | 447.7914 | 0 | 0 | 0 |  | Fe_Cr_Ni_Co_V | Fe50Cr9Ni3Co6V32 | 0.02693657 | -7.0588 | 6.98 | 6.305553 | 258.6629 | 106.2945 | 336.2068 | 166.6083
2066 | 2066 | 52 | 13 | 4 | 6 | 25 | 75.03231 | 0.304414 | 0.08190908 | 424.6989 | 0 | 0 | 0 |  | Fe_Cr_Ni_Co_V | Fe52Cr13Ni4Co6V25 | 0.02503599 | -6.292 | 7.13 | 6.337192 | 281.2096 | 112.4767 | 379.2557 | 155.3719
2067 | 2067 | 53 | 18 | 5 | 5 | 19 | 78.93359 | 0.295797 | 0.0756757 | 387.4797 | 0 | 0 | 0 |  | Fe_Cr_Ni_Co_V | Fe53Cr18Ni5Co5V19 | 0.02272079 | -5.4048 | 7.22 | 6.301587 | 248.9859 | 111.8888 | 468.0034 | 131.131
2068 | 2068 | 53 | 23 | 6 | 4 | 13 | 82.97416 | 0.2869744 | 0.06754114 | 333.5829 | 0 | 0 | 0 |  | Fe_Cr_Ni_Co_V | Fe53Cr23Ni6Co4V13 | 0.01962298 | -4.470564 | 7.30303 | 6.290262 | 209.0653 | 86.32311 | 515.0647 | 101.9873
2069 | 2069 | 50 | 30 | 8 | 4 | 8 | 87.25865 | 0.2776755 | 0.05823284 | 271.3292 | 0 | 0 | 0 |  | Fe_Cr_Ni_Co_V | Fe50Cr30Ni8Co4V8 | 0.01580754 | -3.816 | 7.36 | 6.575713 | 160.0438 | 57.44812 | 497.0816 | 163.6553
2070 | 2070 | 33 | 3 | 12 | 47 | 5 | 78.99832 | 0.3035905 | 0.04954689 | 192.5983 | 0 | 1 | 0 |  | Fe_Cr_Ni_Co_V | Fe33Cr3Ni12Co47V5 | 0.01256666 | -3.5252 | 8.5 | 6.402343 | 192.354 | 64.23801 | 8.051026 | 215.872
2071 | 2071 | 39 | 5 | 11 | 40 | 5 | 79.81244 | 0.3008425 | 0.04987585 | 196.4789 | 0 | 1 | 0 |  | Fe_Cr_Ni_Co_V | Fe39Cr5Ni11Co40V5 | 0.0126903 | -3.6012 | 8.37 | 6.647556 | 222.9223 | 51.69884 | -0.613175 | 187.7133
2072 | 2072 | 44 | 7 | 10 | 34 | 4 | 81.03325 | 0.2974609 | 0.04631556 | 175.0008 | 0 | 1 | 0 |  | Fe_Cr_Ni_Co_V | Fe44Cr7Ni10Co34V4 | 0.01165868 | -3.280482 | 8.282828 | 6.666667 | 237.5061 | 59.74102 | 36.39518 | 168.7598
2073 | 2073 | 49 | 11 | 9 | 27 | 4 | 82.49264 | 0.2930513 | 0.04704288 | 182.543 | 0 | 1 | 0 |  | Fe_Cr_Ni_Co_V | Fe49Cr11Ni9Co27V4 | 0.01166296 | -3.298 | 8.11 | 6.825687 | 240.3185 | 68.69756 | 54.98925 | 162.4517
2074 | 2074 | 53 | 14 | 7 | 22 | 3 | 84.10668 | 0.2886718 | 0.04302896 | 158.4157 | 0 | 1 | 0 |  | Fe_Cr_Ni_Co_V | Fe53Cr14Ni7Co22V3 | 0.01038616 | -2.884195 | 7.989899 | 6.707862 | 213.6063 | 77.91787 | 88.72133 | 169.4808
2075 | 2075 | 21 | 3 | 19 | 51 | 6 | 78.11727 | 0.3064298 | 0.05401755 | 221.2762 | 1 | 1 | 1 | 221.2762 | Fe_Cr_Ni_Co_V | Fe21Cr3Ni19Co51V6 | 0.01333745 | -4.0788 | 8.65 | 6.464519 | 171.9674 | 71.0687 | -12.32872 | 205.9547
2076 | 2076 | 27 | 5 | 17 | 44 | 7 | 78.56208 | 0.3042678 | 0.05752616 | 247.55 | 0 | 1 | 0 |  | Fe_Cr_Ni_Co_V | Fe27Cr5Ni17Co44V7 | 0.01443108 | -4.6252 | 8.47 | 6.999286 | 186.5739 | 62.19441 | 8.649844 | 169.9494
2077 | 2077 | 32 | 7 | 16 | 38 | 8 | 78.95855 | 0.3023648 | 0.06050708 | 270.5653 | 0 | 1 | 0 |  | Fe_Cr_Ni_Co_V | Fe32Cr7Ni16Co38V8 | 0.01535217 | -5.009705 | 8.316832 | 7.307977 | 201.687 | 51.91658 | 31.69689 | 153.6765
2078 | 2078 | 36 | 10 | 14 | 32 | 8 | 80.09933 | 0.2988302 | 0.06046113 | 273.6366 | 0 | 1 | 0 |  | Fe_Cr_Ni_Co_V | Fe36Cr10Ni14Co32V8 | 0.01552053 | -5.0224 | 8.16 | 7.493998 | 226.6821 | 56.7011 | 61.95764 | 160.8398
2079 | 2079 | 40 | 14 | 11 | 26 | 9 | 81.20704 | 0.2949921 | 0.06236328 | 290.7558 | 0 | 1 | 0 |  | Fe_Cr_Ni_Co_V | Fe40Cr14Ni11Co26V9 | 0.01641769 | -5.1376 | 7.93 | 7.618399 | 244.8515 | 74.27479 | 155.1138 | 183.4279
2080 | 2080 | 44 | 18 | 9 | 21 | 8 | 83.10094 | 0.2898713 | 0.05943101 | 272.6729 | 0 | 1 | 0 |  | Fe_Cr_Ni_Co_V | Fe44Cr18Ni9Co21V8 | 0.0156841 | -4.6216 | 7.79 | 7.472617 | 232.217 | 83.91772 | 255.6323 | 170.6718
2081 | 2081 | 46 | 23 | 7 | 16 | 7 | 85.3611 | 0.2838246 | 0.05643128 | 254.7009 | 0 | 0 | 0 |  | Fe_Cr_Ni_Co_V | Fe46Cr23Ni7Co16V7 | 0.01490388 | -4.106928 | 7.626263 | 7.282541 | 198.2377 | 70.13335 | 395.7979 | 171.5486
2082 | 2082 | 12 | 3 | 29 | 52 | 4 | 78.40786 | 0.3071238 | 0.04655242 | 170.9225 | 1 | 1 | 1 | 170.9225 | Fe_Cr_Ni_Co_V | Fe12Cr3Ni29Co52V4 | 0.01097167 | -3.1796 | 8.92 | 5.765414 | 139.5471 | 45.56438 | 18.22339 | 219.1037
2083 | 2083 | 16 | 4 | 27 | 46 | 8 | 77.27223 | 0.3081329 | 0.06164546 | 273.664 | 1 | 1 | 1 | 273.664 | Fe_Cr_Ni_Co_V | Fe16Cr4Ni27Co46V8 | 0.01498693 | -5.15871 | 8.673267 | 6.905186 | 155.7697 | 53.50498 | -4.618622 | 178.1935
2084 | 2084 | 21 | 6 | 24 | 39 | 10 | 77.3093 | 0.3067021 | 0.06674911 | 312.8787 | 1 | 1 | 1 | 312.8787 | Fe_Cr_Ni_Co_V | Fe21Cr6Ni24Co39V10 | 0.01673117 | -6.1068 | 8.45 | 7.543872 | 164.6062 | 41.45529 | 58.11108 | 155.6207
2085 | 2085 | 25 | 9 | 21 | 34 | 12 | 77.7114 | 0.3044849 | 0.07079167 | 346.4026 | 1 | 1 | 1 | 346.4026 | Fe_Cr_Ni_Co_V | Fe25Cr9Ni21Co34V12 | 0.01810053 | -6.758553 | 8.217822 | 7.994705 | 185.7704 | 45.59441 | 92.6804 | 178.3238
2086 | 2086 | 28 | 13 | 17 | 29 | 13 | 78.82149 | 0.300691 | 0.07177299 | 358.3906 | 0 | 1 | 0 |  | Fe_Cr_Ni_Co_V | Fe28Cr13Ni17Co29V13 | 0.01887161 | -6.93 | 7.98 | 8.246211 | 215.1659 | 49.59858 | 139.2649 | 181.1433
2087 | 2087 | 31 | 17 | 14 | 24 | 14 | 79.90855 | 0.2969991 | 0.07242832 | 367.0102 | 0 | 1 | 0 |  | Fe_Cr_Ni_Co_V | Fe31Cr17Ni14Co24V14 | 0.01953668 | -6.8732 | 7.76 | 8.277077 | 241.506 | 65.63379 | 257.7829 | 176.6153
2088 | 2088 | 34 | 23 | 11 | 19 | 13 | 82.4716 | 0.2900823 | 0.06942104 | 350.0871 | 0 | 0 | 0 |  | Fe_Cr_Ni_Co_V | Fe34Cr23Ni11Co19V13 | 0.01903302 | -6.1676 | 7.56 | 8.101852 | 242.6723 | 80.60699 | 370.3804 | 173.1232
2089 | 2089 | 36 | 29 | 8 | 15 | 12 | 85.03127 | 0.2832596 | 0.06632639 | 331.8116 | 0 | 0 | 0 |  | Fe_Cr_Ni_Co_V | Fe36Cr29Ni8Co15V12 | 0.01845543 | -5.3968 | 7.37 | 7.79487 | 229.6118 | 85.10291 | 488.9488 | 160.2137
2090 | 2090 | 37 | 36 | 6 | 12 | 9 | 88.75184 | 0.2742574 | 0.05983498 | 288.7051 | 0 | 0 | 0 |  | Fe_Cr_Ni_Co_V | Fe37Cr36Ni6Co12V9 | 0.01634604 | -4.3692 | 7.25 | 7.463913 | 182.7511 | 61.80547 | 562.5541 | 166.2153
2091 | 2091 | 10 | 3 | 38 | 43 | 6 | 77.19877 | 0.3094638 | 0.05565696 | 229.2635 | 1 | 1 | 1 | 229.2635 | Fe_Cr_Ni_Co_V | Fe10Cr3Ni38Co43V6 | 0.01317922 | -4.2824 | 8.95 | 6.177378 | 122.1965 | 28.67715 | 32.57752 | 160.4757
2092 | 2092 | 13 | 4 | 34 | 38 | 10 | 76.0777 | 0.3104866 | 0.06798605 | 317.4166 | 1 | 1 | 1 | 317.4166 | Fe_Cr_Ni_Co_V | Fe13Cr4Ni34Co38V10 | 0.01665877 | -6.293235 | 8.686869 | 7.248838 | 129.6593 | 27.21521 | 51.57747 | 159.4257
2093 | 2093 | 16 | 7 | 29 | 33 | 14 | 75.72388 | 0.3095193 | 0.07623907 | 382.1011 | 1 | 1 | 1 | 382.1011 | Fe_Cr_Ni_Co_V | Fe16Cr7Ni29Co33V14 | 0.01925208 | -7.93919 | 8.353535 | 8.166215 | 149.5252 | 30.90065 | 94.24536 | 157.0847
2094 | 2094 | 19 | 10 | 25 | 29 | 17 | 75.77886 | 0.3079639 | 0.08009183 | 414.8049 | 1 | 1 | 1 | 414.8049 | Fe_Cr_Ni_Co_V | Fe19Cr10Ni25Co29V17 | 0.02078736 | -8.7016 | 8.08 | 8.585453 | 183.1931 | 44.09978 | 158.2357 | 172.6441
2095 | 2095 | 21 | 15 | 20 | 25 | 19 | 76.86169 | 0.3039933 | 0.08107426 | 427.7454 | 1 | 1 | 1 | 427.7454 | Fe_Cr_Ni_Co_V | Fe21Cr15Ni20Co25V19 | 0.02172498 | -8.8532 | 7.78 | 8.819864 | 240.5556 | 72.25822 | 219.2496 | 182.7555
2096 | 2096 | 24 | 20 | 16 | 21 | 19 | 78.70441 | 0.2986471 | 0.07919713 | 419.0326 | 1 | 0 | 0 |  | Fe_Cr_Ni_Co_V | Fe24Cr20Ni16Co21V19 | 0.0218115 | -8.2728 | 7.56 | 8.715503 | 270.125 | 80.53573 | 319.1737 | 179.6428
2097 | 2097 | 26 | 26 | 12 | 17 | 18 | 81.27431 | 0.2916667 | 0.07586037 | 399.8157 | 0 | 0 | 0 |  | Fe_Cr_Ni_Co_V | Fe26Cr26Ni12Co17V18 | 0.02151141 | -7.378023 | 7.343434 | 8.452319 | 290.6632 | 94.46276 | 426.3813 | 164.1246
2098 | 2098 | 28 | 34 | 9 | 13 | 17 | 84.41464 | 0.2833763 | 0.0721781 | 378.8179 | 0 | 0 | 0 |  | Fe_Cr_Ni_Co_V | Fe28Cr34Ni9Co13V17 | 0.02092124 | -6.299775 | 7.128713 | 8.002058 | 276.1019 | 103.9836 | 531.1941 | 141.363
2099 | 2099 | 28 | 43 | 6 | 11 | 12 | 89.69632 | 0.2709196 | 0.06341838 | 320.2375 | 0 | 0 | 0 |  | Fe_Cr_Ni_Co_V | Fe28Cr43Ni6Co11V12 | 0.01823305 | -4.8296 | 7.01 | 7.586831 | 199.8851 | 72.2832 | 623.8163 | 189.6992
2100 | 2100 | 8 | 3 | 45 | 35 | 9 | 75.67117 | 0.3122928 | 0.06652586 | 303.9193 | 1 | 1 | 1 | 303.9193 | Fe_Cr_Ni_Co_V | Fe8Cr3Ni45Co35V9 | 0.01579421 | -5.8588 | 8.92 | 6.764614 | 109.5348 | 16.39934 | 43.39997 | 139.3841
2101 | 2101 | 10 | 5 | 39 | 31 | 14 | 74.55901 | 0.3130229 | 0.07839144 | 393.5612 | 1 | 1 | 1 | 393.5612 | Fe_Cr_Ni_Co_V | Fe10Cr5Ni39Co31V14 | 0.0191622 | -8.223243 | 8.575758 | 7.959955 | 125.3906 | 24.26599 | 93.27568 | 150.1155
2102 | 2102 | 12 | 8 | 33 | 27 | 19 | 73.85514 | 0.3127582 | 0.08534575 | 448.9536 | 1 | 1 | 1 | 448.9536 | Fe_Cr_Ni_Co_V | Fe12Cr8Ni33Co27V19 | 0.02162051 | -9.91409 | 8.20202 | 8.761717 | 162.0916 | 40.29131 | 149.1992 | 159.8251
2103 | 2103 | 14 | 12 | 28 | 24 | 22 | 74.29065 | 0.3103008 | 0.08732367 | 468.3154 | 1 | 1 | 1 | 468.3154 | Fe_Cr_Ni_Co_V | Fe14Cr12Ni28Co24V22 | 0.02274393 | -10.3824 | 7.9 | 9.097252 | 218.5276 | 46.28179 | 220.214 | 175.8489
2104 | 2104 | 16 | 17 | 23 | 20 | 24 | 75.3717406 | 0.306344 | 0.0867044 | 468.53 | 1 | 0 | 0 |  | Fe_Cr_Ni_Co_V | Fe16Cr17Ni23Co20V24 | 0.02347715 | -10.234 | 7.6 | 9.162969 | 299.6924 | 62.51943 | 289.2681 | 169.1673
2105 | 2105 | 18 | 22 | 18 | 17 | 25 | 76.82798 | 0.3017352 | 0.08471055 | 458.1776 | 0 | 0 | 0 |  | Fe_Cr_Ni_Co_V | Fe18Cr22Ni18Co17V25 | 0.02383418 | -9.5672 | 7.34 | 8.975522 | 366.0152 | 73.00897 | 367.3611 | 156.5966
2106 | 2106 | 20 | 30 | 13 | 13 | 24 | 80.03662 | 0.2930128 | 0.08020894 | 432.3731 | 0 | 0 | 0 |  | Fe_Cr_Ni_Co_V | Fe20Cr30Ni13Co13V24 | 0.02356001 | -8.1816 | 7.07 | 8.494704 | 379.2355 | 84.47026 | 487.1343 | 162.6663
2107 | 2107 | 20 | 38 | 9 | 11 | 22 | 83.60319 | 0.2838907 | 0.0752202 | 402.3065 | 0 | 0 | 0 |  | Fe_Cr_Ni_Co_V | Fe20Cr38Ni9Co11V22 | 0.02283087 | -6.844 | 6.87 | 8 | 347.7103 | 92.80759 | 538.6804 | 170.5416
2108 | 2108 | 20 | 50 | 6 | 8 | 16 | 90.21444 | 0.2681618 | 0.06570982 | 340.797 | 0 | 0 | 0 |  | Fe_Cr_Ni_Co_V | Fe20Cr50Ni6Co8V16 | 0.02025057 | -4.984 | 6.72 | 7.277362 | 247.7001 | 92.26684 | 687.4379 | 172.6576
2109 | 2109 | 7 | 3 | 50 | 25 | 14 | 73.40644 | 0.3162114 | 0.07993951 | 400.2892 | 1 | 1 | 1 | 400.2892 | Fe_Cr_Ni_Co_V | Fe7Cr3Ni50Co25V14 | 0.01920196 | -8.373023 | 8.777778 | 7.655473 | 111.9381 | 20.17512 | 112.9423 | 126.6503
2110 | 2110 | 8 | 6 | 42 | 23 | 21 | 72.07541 | 0.3170986 | 0.09099677 | 486.519 | 1 | 1 | 1 | 486.519 | Fe_Cr_Ni_Co_V | Fe8Cr6Ni42Co23V21 | 0.02232044 | -10.9144 | 8.32 | 8.806816 | 162.2716 | 42.97964 | 184.801 | 159.7224
2111 | 2111 | 9 | 9 | 36 | 20 | 26 | 71.40789 | 0.3169492 | 0.0948333 | 516.3356 | 1 | 1 | 1 | 516.3356 | Fe_Cr_Ni_Co_V | Fe9Cr9Ni36Co20V26 | 0.023981 | -12.0524 | 7.96 | 9.305375 | 255.2035 | 64.5045 | 200.1068 | 152.488
2112 | 2112 | 11 | 13 | 29 | 18 | 28 | 72.176 | 0.3138242 | 0.09297864 | 505.5727 | 1 | 0 | 0 |  | Fe_Cr_Ni_Co_V | Fe11Cr13Ni29Co18V28 | 0.02461885 | -11.88042 | 7.656566 | 9.408591 | 325.797 | 77.65438 | 274.1635 | 164.7445
2113 | 2113 | 12 | 18 | 24 | 16 | 30 | 73.30838 | 0.3099461 | 0.09110821 | 496.1244 | 0 | 0 | 0 |  | Fe_Cr_Ni_Co_V | Fe12Cr18Ni24Co16V30 | 0.02501884 | -11.376 | 7.38 | 9.346657 | 384.4888 | 113.5143 | 310.7601 | 179.3487
2114 | 2114 | 14 | 25 | 18 | 13 | 31 | 75.46926 | 0.3034829 | 0.08705119 | 472.264 | 0 | 0 | 0 |  | Fe_Cr_Ni_Co_V | Fe14Cr25Ni18Co13V31 | 0.02519603 | -10.10097 | 7.069307 | 8.944929 | 399.2867 | 78.64421 | 376.9728 | 164.0904
2115 | 2115 | 15 | 32 | 13 | 10 | 30 | 78.2535 | 0.2958343 | 0.08227958 | 443.2892 | 0 | 0 | 0 |  | Fe_Cr_Ni_Co_V | Fe15Cr32Ni13Co10V30 | 0.02504197 | -8.6008 | 6.82 | 8.354041 | 399.9497 | 94.05825 | 459.1147 | 172.4185
2116 | 2116 | 15 | 42 | 8 | 8 | 26 | 83.28157 | 0.2832443 | 0.07524062 | 401.5266 | 0 | 0 | 0 |  | Fe_Cr_Ni_Co_V | Fe15Cr42Ni8Co8V26 | 0.02402233 | -6.634425 | 6.606061 | 7.566998 | 365.976 | 105.9296 | 559.3576 | 170.4637
2117 | 2117 | 15 | 55 | 5 | 6 | 19 | 90.56556 | 0.2661265 | 0.06552603 | 340.4997 | 0 | 0 | 0 |  | Fe_Cr_Ni_Co_V | Fe15Cr55Ni5Co6V19 | 0.0214487 | -4.6804 | 6.49 | 6.73127 | 278.7998 | 111.9241 | 714.2039 | 153.5772
2118 | 2118 | 7 | 3 | 52 | 17 | 21 | 70.69714 | 0.3208058 | 0.09329739 | 497.4054 | 1 | 1 | 1 | 497.4054 | Fe_Cr_Ni_Co_V | Fe7Cr3Ni52Co17V21 | 0.02244569 | -11.1892 | 8.52 | 8.529361 | 153.6587 | 42.37011 | 163.4606 | 141.4449
2119 | 2119 | 7 | 6 | 43 | 16 | 28 | 69.40003 | 0.3217971 | 0.09937607 | 542.8097 | 1 | 1 | 1 | 542.8097 | Fe_Cr_Ni_Co_V | Fe7Cr6Ni43Co16V28 | 0.02458429 | -13.0392 | 8.06 | 9.313968 | 253.2518 | 94.06213 | 221.4478 | 166.1866
2120 | 2120 | 7 | 9 | 36 | 15 | 33 | 68.79815 | 0.3216745 | 0.1004375 | 549.1122 | 1 | 1 | 1 | 549.1122 | Fe_Cr_Ni_Co_V | Fe7Cr9Ni36Co15V33 | 0.02561998 | -13.602 | 7.7 | 9.601562 | 311.4697 | 100.9605 | 215.9651 | 149.0076
2121 | 2121 | 8 | 14 | 30 | 13 | 36 | 69.63497 | 0.3183217 | 0.09782405 | 532.7827 | 0 | 0 | 0 |  | Fe_Cr_Ni_Co_V | Fe8Cr14Ni30Co13V36 | 0.02604536 | -13.08891 | 7.376238 | 9.570729 | 358.8417 | 128.2809 | 275.3898 | 168.0361
2122 | 2122 | 9 | 19 | 24 | 11 | 38 | 70.71654 | 0.3144972 | 0.09365598 | 504.3996 | 0 | 0 | 0 |  | Fe_Cr_Ni_Co_V | Fe9Cr19Ni24Co11V38 | 0.02630357 | -12.09136 | 7.079208 | 9.292173 | 363.4335 | 124.7166 | 315.0227 | 168.8956
2123 | 2123 | 10 | 25 | 18 | 9 | 38 | 72.75445 | 0.3085287 | 0.08846818 | 471.5247 | 0 | 0 | 0 |  | Fe_Cr_Ni_Co_V | Fe10Cr25Ni18Co9V38 | 0.0263267 | -10.564 | 6.81 | 8.777243 | 339.0264 | 89.71603 | 354.0947 | 197.8912
2124 | 2124 | 11 | 33 | 12 | 7 | 37 | 75.87907 | 0.2999873 | 0.08230938 | 434.2237 | 0 | 0 | 0 |  | Fe_Cr_Ni_Co_V | Fe11Cr33Ni12Co7V37 | 0.02615589 | -8.5236 | 6.54 | 7.936624 | 348.2568 | 149.3463 | 414.5378 | 207.7366
2125 | 2125 | 12 | 44 | 7 | 5 | 32 | 81.49666 | 0.2860128 | 0.07483153 | 392.6391 | 0 | 0 | 0 |  | Fe_Cr_Ni_Co_V | Fe12Cr44Ni7Co5V32 | 0.02528376 | -6.2272 | 6.35 | 6.858571 | 332.6445 | 124.9751 | 513.7476 | 179.1945
2126 | 2126 | 12 | 57 | 4 | 4 | 23 | 89.51822 | 0.267385 | 0.06577108 | 340.2601 | 0 | 0 | 0 |  | Fe_Cr_Ni_Co_V | Fe12Cr57Ni4Co4V23 | 0.02284462 | -4.3336 | 6.29 | 6.013319 | 304.8716 | 146.3964 | 680.2246 | 160.8337
2127 | 2127 | 5 | 6 | 42 | 10 | 37 | 66.1675 | 0.3276438 | 0.105833 | 577.1598 | 0 | 1 | 0 |  | Fe_Cr_Ni_Co_V | Fe5Cr6Ni42Co10V37 | 0.02635042 | -14.958 | 7.71 | 9.705153 | 287.9554 | 114.8337 | 209.6856 | 161.8662
2128 | 2128 | 5 | 9 | 35 | 10 | 41 | 65.96746 | 0.3268719 | 0.1034138 | 556.4961 | 0 | 0 | 0 |  | Fe_Cr_Ni_Co_V | Fe5Cr9Ni35Co10V41 | 0.02670529 | -14.7012 | 7.39 | 9.733961 | 316.3393 | 163.9913 | 217.7277 | 187.0761
2129 | 2129 | 6 | 13 | 28 | 9 | 44 | 66.44583 | 0.3244627 | 0.09867557 | 521.2579 | 0 | 0 | 0 |  | Fe_Cr_Ni_Co_V | Fe6Cr13Ni28Co9V44 | 0.02687817 | -13.6784 | 7.07 | 9.486833 | 291.9877 | 116.5139 | 262.9538 | 179.1847
2130 | 2130 | 7 | 18 | 22 | 8 | 45 | 67.88002 | 0.3200019 | 0.0933637 | 486.7708 | 0 | 0 | 0 |  | Fe_Cr_Ni_Co_V | Fe7Cr18Ni22Co8V45 | 0.02688378 | -12.2092 | 6.81 | 9.061457 | 315.4268 | 167.1348 | 280.088 | 191.5375
2131 | 2131 | 8 | 25 | 16 | 6 | 45 | 70.27566 | 0.3131121 | 0.0869495 | 447.4159 | 0 | 0 | 0 |  | Fe_Cr_Ni_Co_V | Fe8Cr25Ni16Co6V45 | 0.02684293 | -10.1656 | 6.53 | 8.304216 | 298.479 | 156.4229 | 342.5635 | 201.4724
2132 | 2132 | 9 | 32 | 11 | 5 | 43 | 73.3574 | 0.3049868 | 0.08138681 | 416.4821 | 0 | 0 | 0 |  | Fe_Cr_Ni_Co_V | Fe9Cr32Ni11Co5V43 | 0.02668581 | -8.248 | 6.34 | 7.495999 | 289.9595 | 141.211 | 403.0946 | 211.5777
2133 | 2133 | 11 | 43 | 6 | 3 | 38 | 78.88493 | 0.291169 | 0.07406775 | 378.0986 | 0 | 0 | 0 |  | Fe_Cr_Ni_Co_V | Fe11Cr43Ni6Co3V38 | 0.0261679 | -5.824527 | 6.168317 | 6.187921 | 318.1096 | 147.2116 | 488.42 | 189.5639
2134 | 2134 | 3 | 9 | 32 | 6 | 50 | 62.9861 | 0.33243 | 0.1025784 | 530.2257 | 0 | 0 | 0 |  | Fe_Cr_Ni_Co_V | Fe3Cr9Ni32Co6V50 | 0.02701622 | -14.9676 | 7.02 | 9.62237 | 304.518 | 231.5277 | 251.4057 | 245.3674
2135 | 2135 | 4 | 13 | 25 | 6 | 52 | 63.80908 | 0.3294179 | 0.09623761 | 485.9494 | 0 | 0 | 0 |  | Fe_Cr_Ni_Co_V | Fe4Cr13Ni25Co6V52 | 0.0268986 | -13.3756 | 6.74 | 9.189124 | 264.3942 | 204.6742 | 327.9393 | 268.1231
2136 | 2136 | 5 | 18 | 19 | 5 | 53 | 65.22407 | 0.3249953 | 0.08977532 | 444.0624 | 0 | 0 | 0 |  | Fe_Cr_Ni_Co_V | Fe5Cr18Ni19Co5V53 | 0.02681 | -11.4632 | 6.48 | 8.538735 | 286.5557 | 233.0687 | 341.0778 | 278.9804
2137 | 2137 | 6 | 23 | 13 | 4 | 53 | 66.85504 | 0.3200804 | 0.0835312 | 404.4936 | 0 | 0 | 0 |  | Fe_Cr_Ni_Co_V | Fe6Cr23Ni13Co4V53 | 0.02673439 | -9.310479 | 6.232323 | 7.643468 | 267.6814 | 211.7944 | 346.6397 | 247.4832
2138 | 2138 | 8 | 30 | 8 | 4 | 50 | 70.3409 | 0.3111649 | 0.07825676 | 379.8777 | 0 | 0 | 0 |  | Fe_Cr_Ni_Co_V | Fe8Cr30Ni8Co4V50 | 0.02681496 | -7.344 | 6.1 | 6.764614 | 262.2921 | 166.0888 | 392.8721 | 235.3236
2139 | 2139 | 3 | 33 | 12 | 47 | 5 | 88.81522 | 0.2793129 | 0.05570106 | 259.7491 | 1 | 1 | 1 | 259.7491 | Fe_Cr_Ni_Co_V | Fe3Cr33Ni12Co47V5 | 0.01172453 | -5.6372 | 7.9 | 9.62237 | 213.709 | 82.74651 | 160.0036 | 246.9402
2140 | 2140 | 5 | 39 | 11 | 40 | 5 | 90.95227 | 0.2732345 | 0.05515005 | 259.672 | 0 | 1 | 0 |  | Fe_Cr_Ni_Co_V | Fe5Cr39Ni11Co40V5 | 0.01180372 | -5.6412 | 7.69 | 9.721625 | 210.8277 | 74.29232 | 203.0647 | 212.9218
2141 | 2141 | 7 | 44 | 10 | 34 | 4 | 93.33365 | 0.2669744 | 0.05185467 | 238.6602 | 0 | 0 | 0 |  | Fe_Cr_Ni_Co_V | Fe7Cr44Ni10Co34V4 | 0.01077366 | -5.273748 | 7.535354 | 9.631513 | 205.7364 | 59.61079 | 326.0514 | 243.4701
2142 | 2142 | 11 | 49 | 9 | 27 | 4 | 95.01985 | 0.2619406 | 0.05068756 | 232.2281 | 0 | 0 | 0 |  | Fe_Cr_Ni_Co_V | Fe11Cr49Ni9Co27V4 | 0.01084849 | -4.9092 | 7.35 | 9.279547 | 189.5571 | 45.60607 | 477.5885 | 233.783
2143 | 2143 | 14 | 53 | 7 | 22 | 3 | 97.15543 | 0.2562717 | 0.04672473 | 205.702 | 0 | 0 | 0 |  | Fe_Cr_Ni_Co_V | Fe14Cr53Ni7Co22V3 | 0.009643092 | -4.253035 | 7.20202 | 8.855539 | 166.4064 | 40.63203 | 620.0015 | 189.9042
2144 | 2144 | 3 | 21 | 19 | 51 | 6 | 83.97756 | 0.2919516 | 0.05852163 | 269.5346 | 1 | 1 | 1 | 269.5346 | Fe_Cr_Ni_Co_V | Fe3Cr21Ni19Co51V6 | 0.01279484 | -5.6484 | 8.29 | 8.860587 | 184.9918 | 69.91616 | 70.59635 | 235.1838
2145 | 2145 | 5 | 27 | 17 | 44 | 7 | 85.70856 | 0.286539 | 0.06116382 | 294.1328 | 1 | 1 | 1 | 294.1328 | Fe_Cr_Ni_Co_V | Fe5Cr27Ni17Co44V7 | 0.01379301 | -6.2268 | 8.03 | 9.365362 | 197.0305 | 74.27535 | 114.9943 | 205.0124
2146 | 2146 | 7 | 32 | 16 | 38 | 8 | 86.98234 | 0.2823889 | 0.06303751 | 311.9525 | 1 | 1 | 1 | 311.9525 | Fe_Cr_Ni_Co_V | Fe7Cr32Ni16Co38V8 | 0.01465259 | -6.519361 | 7.821782 | 9.547142 | 202.752 | 58.69888 | 180.6487 | 189.3451
2147 | 2147 | 10 | 36 | 14 | 32 | 8 | 88.53502 | 0.277786 | 0.06197513 | 307.1294 | 1 | 0 | 0 |  | Fe_Cr_Ni_Co_V | Fe10Cr36Ni14Co32V8 | 0.01481908 | -6.3328 | 7.64 | 9.484725 | 202.8505 | 52.3185 | 272.972 | 198.0136
2148 | 2148 | 14 | 40 | 11 | 26 | 9 | 89.62608 | 0.2739104 | 0.06202373 | 310.3944 | 0 | 0 | 0 |  | Fe_Cr_Ni_Co_V | Fe14Cr40Ni11Co26V9 | 0.01572668 | -6.0528 | 7.41 | 9.195651 | 223.7674 | 58.79196 | 423.5387 | 221.8767
2149 | 2149 | 18 | 44 | 9 | 21 | 8 | 91.5602 | 0.2686897 | 0.05873641 | 287.9072 | 0 | 0 | 0 |  | Fe_Cr_Ni_Co_V | Fe18Cr44Ni9Co21V8 | 0.01505157 | -5.3288 | 7.27 | 8.784077 | 191.8683 | 57.30866 | 514.0163 | 227.8341
2150 | 2150 | 23 | 46 | 7 | 16 | 7 | 92.95447 | 0.2648124 | 0.05545727 | 264.266 | 0 | 0 | 0 |  | Fe_Cr_Ni_Co_V | Fe23Cr46Ni7Co16V7 | 0.01439077 | -4.557494 | 7.161616 | 8.221006 | 163.0596 | 48.26611 | 627.8212 | 205.2119
2151 | 2151 | 3 | 12 | 29 | 52 | 4 | 81.35434 | 0.2998865 | 0.05076315 | 205.6252 | 1 | 1 | 1 | 205.6252 | Fe_Cr_Ni_Co_V | Fe3Cr12Ni29Co52V4 | 0.01070018 | -4.1912 | 8.74 | 7.399324 | 152.4406 | 52.39553 | 39.26528 | 219.201
2152 | 2152 | 4 | 16 | 27 | 46 | 8 | 81.1136 | 0.298614 | 0.06401839 | 303.5806 | 1 | 1 | 1 | 303.5806 | Fe_Cr_Ni_Co_V | Fe4Cr16Ni27Co46V8 | 0.01462342 | -6.255073 | 8.435644 | 8.514851 | 166.4666 | 55.85163 | 56.74755 | 183.9466
2153 | 2153 | 6 | 21 | 24 | 39 | 10 | 82.13012 | 0.2946853 | 0.06852981 | 342.6672 | 1 | 1 | 1 | 342.6672 | Fe_Cr_Ni_Co_V | Fe6Cr21Ni24Co39V10 | 0.01626817 | -7.2288 | 8.15 | 9.152049 | 175.4378 | 49.677 | 117.6167 | 175.2236
2154 | 2154 | 9 | 25 | 21 | 34 | 12 | 82.77581 | 0.2917945 | 0.07152578 | 369.1552 | 1 | 1 | 1 | 369.1552 | Fe_Cr_Ni_Co_V | Fe9Cr25Ni21Co34V12 | 0.01760238 | -7.680816 | 7.90099 | 9.376191 | 196.3748 | 51.51118 | 178.0479 | 181.046
2155 | 2155 | 13 | 28 | 17 | 29 | 13 | 83.60438 | 0.2886596 | 0.07166115 | 372.8424 | 1 | 1 | 1 | 372.8424 | Fe_Cr_Ni_Co_V | Fe13Cr28Ni17Co29V13 | 0.01839918 | -7.572 | 7.68 | 9.313968 | 229.7041 | 56.44009 | 261.4501 | 171.9738
2156 | 2156 | 17 | 31 | 14 | 24 | 14 | 84.36286 | 0.2857547 | 0.0714941 | 373.7859 | 1 | 0 | 0 |  | Fe_Cr_Ni_Co_V | Fe17Cr31Ni14Co24V14 | 0.0190964 | -7.2764 | 7.48 | 9.083502 | 247.6724 | 75.50687 | 355.4914 | 184.4701
2157 | 2157 | 23 | 34 | 11 | 19 | 13 | 85.98824 | 0.2812028 | 0.06831394 | 351.8036 | 0 | 0 | 0 |  | Fe_Cr_Ni_Co_V | Fe23Cr34Ni11Co19V13 | 0.01870975 | -6.3744 | 7.34 | 8.608717 | 230.7411 | 70.91049 | 453.2115 | 182.226
2158 | 2158 | 29 | 36 | 8 | 15 | 12 | 87.2798 | 0.2775828 | 0.06548276 | 331.3447 | 0 | 0 | 0 |  | Fe_Cr_Ni_Co_V | Fe29Cr36Ni8Co15V12 | 0.01826311 | -5.4668 | 7.23 | 8.046738 | 208.7361 | 75.13763 | 545.9641 | 165.6713
2159 | 2159 | 36 | 37 | 6 | 12 | 9 | 89.07677 | 0.2734403 | 0.05973456 | 288.7038 | 0 | 0 | 0 |  | Fe_Cr_Ni_Co_V | Fe36Cr37Ni6Co12V9 | 0.0163226 | -4.3776 | 7.23 | 7.493998 | 175.504 | 55.78741 | 571.9795 | 173.8136
2160 | 2160 | 3 | 10 | 38 | 43 | 6 | 79.47465 | 0.3038517 | 0.05824581 | 254.2114 | 1 | 1 | 1 | 254.2114 | Fe_Cr_Ni_Co_V | Fe3Cr10Ni38Co43V6 | 0.0129762 | -5.0916 | 8.81 | 7.399324 | 125.7303 | 28.45975 | 48.22879 | 159.4113
2161 | 2161 | 4 | 13 | 34 | 38 | 10 | 78.99482 | 0.3032296 | 0.06952141 | 340.1937 | 1 | 1 | 1 | 340.1937 | Fe_Cr_Ni_Co_V | Fe4Cr13Ni34Co38V10 | 0.01637463 | -7.15274 | 8.505051 | 8.453526 | 136.4388 | 34.12903 | 87.3885 | 165.7318
2162 | 2162 | 7 | 16 | 29 | 33 | 14 | 78.60462 | 0.3022877 | 0.07659884 | 396.7913 | 1 | 1 | 1 | 396.7913 | Fe_Cr_Ni_Co_V | Fe7Cr16Ni29Co33V14 | 0.01894394 | -8.578308 | 8.171717 | 9.081926 | 163.3691 | 37.63028 | 140.7483 | 177.3672
2163 | 2163 | 10 | 19 | 25 | 29 | 17 | 78.60644 | 0.3008182 | 0.08001873 | 425.5299 | 1 | 1 | 1 | 425.5299 | Fe_Cr_Ni_Co_V | Fe10Cr19Ni25Co29V17 | 0.02046597 | -9.1588 | 7.9 | 9.314505 | 209.571 | 54.69527 | 218.3919 | 171.7335
2164 | 2164 | 15 | 21 | 20 | 25 | 19 | 78.73637 | 0.2992305 | 0.08075154 | 432.2581 | 1 | 1 | 1 | 432.2581 | Fe_Cr_Ni_Co_V | Fe15Cr21Ni20Co25V19 | 0.02150433 | -9.0452 | 7.66 | 9.205976 | 250.8762 | 63.71468 | 270.617 | 159.1416
2165 | 2165 | 20 | 24 | 16 | 21 | 19 | 79.95568 | 0.295462 | 0.07884583 | 420.5783 | 1 | 0 | 0 |  | Fe_Cr_Ni_Co_V | Fe20Cr24Ni16Co21V19 | 0.02166772 | -8.3496 | 7.48 | 8.924125 | 291.3681 | 81.14341 | 356.1454 | 179.43
2166 | 2166 | 26 | 26 | 12 | 17 | 18 | 81.27431 | 0.2916667 | 0.0756983 | 398.5428 | 0 | 0 | 0 |  | Fe_Cr_Ni_Co_V | Fe26Cr26Ni12Co17V18 | 0.02151141 | -7.378023 | 7.343434 | 8.452319 | 295.144 | 93.53059 | 436.6867 | 164.2097
2167 | 2167 | 34 | 28 | 9 | 13 | 17 | 82.53768 | 0.2881539 | 0.07347355 | 383.3001 | 0 | 0 | 0 |  | Fe_Cr_Ni_Co_V | Fe34Cr28Ni9Co13V17 | 0.0211123 | -6.302127 | 7.247525 | 7.819902 | 265.475 | 101.7805 | 504.3252 | 159.5888
2168 | 2168 | 43 | 28 | 6 | 11 | 12 | 84.87226 | 0.2831138 | 0.06567486 | 325.3216 | 0 | 0 | 0 |  | Fe_Cr_Ni_Co_V | Fe43Cr28Ni6Co11V12 | 0.01863307 | -4.8116 | 7.31 | 7.190967 | 216.1138 | 82.62279 | 515.0162 | 153.1312
2169 | 2169 | 3 | 8 | 45 | 35 | 9 | 77.28031 | 0.3083025 | 0.06847817 | 324.0274 | 1 | 1 | 1 | 324.0274 | Fe_Cr_Ni_Co_V | Fe3Cr8Ni45Co35V9 | 0.01564451 | -6.4288 | 8.82 | 7.570337 | 110.6916 | 19.36799 | 92.97716 | 145.2293
2170 | 2170 | 5 | 10 | 39 | 31 | 14 | 76.15787 | 0.3090161 | 0.07931033 | 407.794 | 1 | 1 | 1 | 407.794 | Fe_Cr_Ni_Co_V | Fe5Cr10Ni39Co31V14 | 0.0189911 | -8.668095 | 8.474747 | 8.565037 | 127.3399 | 21.87973 | 131.439 | 163.1655
2171 | 2171 | 8 | 12 | 33 | 27 | 19 | 75.11415 | 0.30957 | 0.08568554 | 457.4344 | 1 | 1 | 1 | 457.4344 | Fe_Cr_Ni_Co_V | Fe8Cr12Ni33Co27V19 | 0.02146774 | -10.1606 | 8.121212 | 9.128989 | 178.5807 | 50.53286 | 176.4153 | 155.4337
2172 | 2172 | 12 | 14 | 28 | 24 | 22 | 74.90869 | 0.3087256 | 0.08728609 | 470.8017 | 1 | 1 | 1 | 470.8017 | Fe_Cr_Ni_Co_V | Fe12Cr14Ni28Co24V22 | 0.02266437 | -10.464 | 7.86 | 9.243376 | 238.6653 | 61.81369 | 236.4442 | 162.3861
2173 | 2173 | 17 | 16 | 23 | 20 | 24 | 75.06441 | 0.3071314 | 0.08683305 | 468.219 | 1 | 0 | 0 |  | Fe_Cr_Ni_Co_V | Fe17Cr16Ni23Co20V24 | 0.02351803 | -10.212 | 7.62 | 9.105493 | 292.8063 | 57.90896 | 288.2182 | 154.4746
2174 | 2174 | 22 | 18 | 18 | 17 | 25 | 75.60133 | 0.3048886 | 0.08550553 | 459.4608 | 1 | 0 | 0 |  | Fe_Cr_Ni_Co_V | Fe22Cr18Ni18Co17V25 | 0.02399894 | -9.5416 | 7.42 | 8.795453 | 336.8831 | 62.8235 | 340.8844 | 174.8147
2175 | 2175 | 30 | 20 | 13 | 13 | 24 | 76.95537 | 0.3009379 | 0.08253234 | 439.5136 | 0 | 0 | 0 |  | Fe_Cr_Ni_Co_V | Fe30Cr20Ni13Co13V24 | 0.02395401 | -8.2456 | 7.27 | 8.170679 | 339.5885 | 76.97194 | 410.9236 | 155.6345
2176 | 2176 | 38 | 20 | 9 | 11 | 22 | 78.01345 | 0.2982406 | 0.07964955 | 418.8429 | 0 | 0 | 0 |  | Fe_Cr_Ni_Co_V | Fe38Cr20Ni9Co11V22 | 0.02349693 | -7.0744 | 7.23 | 7.560423 | 309.3194 | 97.20845 | 440.8589 | 169.5531
2177 | 2177 | 50 | 20 | 6 | 8 | 16 | 80.69313 | 0.2924014 | 0.07216756 | 365.0767 | 0 | 0 | 0 |  | Fe_Cr_Ni_Co_V | Fe50Cr20Ni6Co8V16 | 0.02116319 | -5.296 | 7.32 | 6.720119 | 246.7201 | 103.2887 | 497.1351 | 122.6258
2178 | 2178 | 3 | 7 | 50 | 25 | 14 | 74.68482 | 0.3130102 | 0.08128547 | 416.6763 | 1 | 1 | 1 | 416.6763 | Fe_Cr_Ni_Co_V | Fe3Cr7Ni50Co25V14 | 0.01906812 | -8.789307 | 8.69697 | 8.198636 | 116.6145 | 25.08994 | 139.3744 | 145.1105
2179 | 2179 | 6 | 8 | 42 | 23 | 21 | 72.69456 | 0.3155275 | 0.09114749 | 490.983 | 1 | 1 | 1 | 490.983 | Fe_Cr_Ni_Co_V | Fe6Cr8Ni42Co23V21 | 0.02224224 | -11.0536 | 8.28 | 9.002222 | 165.7079 | 46.687 | 186.2251 | 155.6346
2180 | 2180 | 9 | 9 | 36 | 20 | 26 | 71.40789 | 0.3169492 | 0.0948333 | 516.3356 | 1 | 1 | 1 | 516.3356 | Fe_Cr_Ni_Co_V | Fe9Cr9Ni36Co20V26 | 0.023981 | -12.0524 | 7.96 | 9.305375 | 258.1802 | 70.30959 | 209.0364 | 162.9315
2181 | 2181 | 13 | 11 | 29 | 18 | 28 | 71.56421 | 0.3154004 | 0.09305895 | 503.1215 | 1 | 1 | 1 | 503.1215 | Fe_Cr_Ni_Co_V | Fe13Cr11Ni29Co18V28 | 0.02470969 | -11.83226 | 7.69697 | 9.285241 | 304.9648 | 68.07765 | 262.4308 | 158.628
2182 | 2182 | 18 | 12 | 24 | 16 | 30 | 71.49983 | 0.3146257 | 0.0922159 | 496.312 | 1 | 0 | 0 |  | Fe_Cr_Ni_Co_V | Fe18Cr12Ni24Co16V30 | 0.02529558 | -11.3328 | 7.5 | 9.053176 | 331.4484 | 67.52873 | 278.285 | 172.0144
2183 | 2183 | 25 | 14 | 18 | 13 | 31 | 72.18961 | 0.3119959 | 0.09020062 | 483.015 | 0 | 0 | 0 |  | Fe_Cr_Ni_Co_V | Fe25Cr14Ni18Co13V31 | 0.02569803 | -10.21312 | 7.287129 | 8.563069 | 352.6329 | 79.41784 | 309.6055 | 170.8557
2184 | 2184 | 32 | 15 | 13 | 10 | 30 | 73.11648 | 0.3091776 | 0.0873358 | 463.0465 | 0 | 0 | 0 |  | Fe_Cr_Ni_Co_V | Fe32Cr15Ni13Co10V30 | 0.02580337 | -8.9748 | 7.16 | 7.947327 | 331.3825 | 86.96479 | 347.7594 | 168.3177
2185 | 2185 | 42 | 15 | 8 | 8 | 26 | 74.92703 | 0.3048514 | 0.08312306 | 435.0929 | 0 | 0 | 0 |  | Fe_Cr_Ni_Co_V | Fe42Cr15Ni8Co8V26 | 0.02513191 | -7.361698 | 7.151515 | 7.155338 | 301.4162 | 98.27782 | 408.228 | 160.6619
2186 | 2186 | 55 | 15 | 5 | 6 | 19 | 77.99243 | 0.2983065 | 0.07615148 | 388.1205 | 0 | 0 | 0 |  | Fe_Cr_Ni_Co_V | Fe55Cr15Ni5Co6V19 | 0.02277425 | -5.5124 | 7.29 | 6.301587 | 254.0894 | 107.5949 | 431.6867 | 141.8613
2187 | 2187 | 3 | 7 | 52 | 17 | 21 | 71.93488 | 0.3176667 | 0.09372782 | 507.8416 | 1 | 1 | 1 | 507.8416 | Fe_Cr_Ni_Co_V | Fe3Cr7Ni52Co17V21 | 0.02229213 | -11.5188 | 8.44 | 8.954887 | 171.7852 | 58.13322 | 196.3576 | 142.1302
2188 | 2188 | 6 | 7 | 43 | 16 | 28 | 69.70274 | 0.3210194 | 0.09947695 | 545.4039 | 1 | 1 | 1 | 545.4039 | Fe_Cr_Ni_Co_V | Fe6Cr7Ni43Co16V28 | 0.02453953 | -13.0884 | 8.04 | 9.393615 | 257.178 | 82.73502 | 207.5559 | 141.1067
2189 | 2189 | 9 | 7 | 36 | 15 | 33 | 68.20196 | 0.3232202 | 0.1004693 | 545.8774 | 1 | 1 | 1 | 545.8774 | Fe_Cr_Ni_Co_V | Fe9Cr7Ni36Co15V33 | 0.02571867 | -13.554 | 7.74 | 9.475759 | 296.1124 | 97.26228 | 214.6057 | 162.5909
2190 | 2190 | 14 | 8 | 30 | 13 | 36 | 67.87743 | 0.3229051 | 0.09893324 | 531.952 | 0 | 0 | 0 |  | Fe_Cr_Ni_Co_V | Fe14Cr8Ni30Co13V36 | 0.02635116 | -13.06774 | 7.49505 | 9.280561 | 314.187 | 100.1473 | 225.9285 | 162.0361
2191 | 2191 | 19 | 9 | 24 | 11 | 38 | 67.80304 | 0.322131 | 0.09658904 | 512.6272 | 0 | 0 | 0 |  | Fe_Cr_Ni_Co_V | Fe19Cr9Ni24Co11V38 | 0.0268283 | -12.23645 | 7.277228 | 8.931769 | 307.2479 | 103.0945 | 239.9674 | 187.4346
2192 | 2192 | 25 | 10 | 18 | 9 | 38 | 68.34128 | 0.3201183 | 0.09341304 | 489.6443 | 0 | 0 | 0 |  | Fe_Cr_Ni_Co_V | Fe25Cr10Ni18Co9V38 | 0.02711983 | -11.002 | 7.11 | 8.401786 | 285.195 | 90.56404 | 289.5696 | 188.5225
2193 | 2193 | 33 | 11 | 12 | 7 | 37 | 69.37767 | 0.3170655 | 0.09052713 | 471.3485 | 0 | 0 | 0 |  | Fe_Cr_Ni_Co_V | Fe33Cr11Ni12Co7V37 | 0.02728464 | -9.4388 | 6.98 | 7.65441 | 275.6995 | 103.8011 | 312.3845 | 191.0153
2194 | 2194 | 44 | 12 | 7 | 5 | 32 | 71.87228 | 0.311144 | 0.08687494 | 452.6585 | 0 | 0 | 0 |  | Fe_Cr_Ni_Co_V | Fe44Cr12Ni7Co5V32 | 0.02674923 | -7.6352 | 6.99 | 6.764614 | 260.2635 | 92.79115 | 370.0314 | 159.0167
2195 | 2195 | 57 | 12 | 4 | 4 | 23 | 75.55666 | 0.3033653 | 0.08029976 | 412.902 | 0 | 0 | 0 |  | Fe_Cr_Ni_Co_V | Fe57Cr12Ni4Co4V23 | 0.02449928 | -5.8276 | 7.19 | 5.975784 | 259.3988 | 109.1135 | 399.3551 | 154.9122
2196 | 2196 | 6 | 5 | 42 | 10 | 37 | 65.87325 | 0.3284111 | 0.1058288 | 575.1968 | 0 | 1 | 0 |  | Fe_Cr_Ni_Co_V | Fe6Cr5Ni42Co10V37 | 0.02640321 | -14.936 | 7.73 | 9.643651 | 273.5633 | 88.24254 | 199.488 | 152.0013
2197 | 2197 | 9 | 5 | 35 | 10 | 41 | 64.80445 | 0.3299267 | 0.103925 | 553.2279 | 0 | 0 | 0 |  | Fe_Cr_Ni_Co_V | Fe9Cr5Ni35Co10V41 | 0.02693264 | -14.7012 | 7.47 | 9.538868 | 281.9623 | 130.8318 | 201.5117 | 191.7374
2198 | 2198 | 13 | 6 | 28 | 9 | 44 | 64.42795 | 0.3297952 | 0.1005419 | 524.0207 | 0 | 0 | 0 |  | Fe_Cr_Ni_Co_V | Fe13Cr6Ni28Co9V44 | 0.02729645 | -13.8268 | 7.21 | 9.236341 | 264.8325 | 111.7463 | 254.5835 | 201.1934
2199 | 2199 | 18 | 7 | 22 | 8 | 45 | 64.7164 | 0.3283874 | 0.09719483 | 499.4386 | 0 | 0 | 0 |  | Fe_Cr_Ni_Co_V | Fe18Cr7Ni22Co8V45 | 0.02754924 | -12.6096 | 7.03 | 8.784077 | 254.5573 | 139.1509 | 269.237 | 232.934
2200 | 2200 | 25 | 8 | 16 | 6 | 45 | 65.38132 | 0.326109 | 0.09390218 | 477.3043 | 0 | 0 | 0 |  | Fe_Cr_Ni_Co_V | Fe25Cr8Ni16Co6V45 | 0.02786136 | -11.0292 | 6.87 | 8.086408 | 238.9277 | 113.9264 | 298.7526 | 234.0462
2201 | 2201 | 32 | 9 | 11 | 5 | 43 | 66.68755 | 0.3226713 | 0.09143125 | 464.8078 | 0 | 0 | 0 |  | Fe_Cr_Ni_Co_V | Fe32Cr9Ni11Co5V43 | 0.02800406 | -9.582 | 6.8 | 7.418895 | 252.6324 | 126.0958 | 302.6885 | 205.4717
2202 | 2202 | 43 | 11 | 6 | 3 | 38 | 69.52531 | 0.3158298 | 0.08868953 | 456.6986 | 0 | 0 | 0 |  | Fe_Cr_Ni_Co_V | Fe43Cr11Ni6Co3V38 | 0.02778682 | -7.719243 | 6.80198 | 6.460728 | 243.7599 | 122.2744 | 348.4953 | 187.7501
2203 | 2203 | 9 | 3 | 32 | 6 | 50 | 61.28881 | 0.3369519 | 0.1041672 | 531.4134 | 0 | 0 | 0 |  | Fe_Cr_Ni_Co_V | Fe9Cr3Ni32Co6V50 | 0.02741516 | -15.1404 | 7.14 | 9.420722 | 300.4135 | 254.1876 | 251.7856 | 230.5297
2204 | 2204 | 13 | 4 | 25 | 6 | 52 | 61.27694 | 0.3361931 | 0.09958493 | 496.2661 | 0 | 0 | 0 |  | Fe_Cr_Ni_Co_V | Fe13Cr4Ni25Co6V52 | 0.02751765 | -13.7968 | 6.92 | 8.9861 | 244.7836 | 171.567 | 249.3302 | 234.9469
2205 | 2205 | 18 | 5 | 19 | 5 | 53 | 61.57485 | 0.3347885 | 0.09558184 | 467.8466 | 0 | 0 | 0 |  | Fe_Cr_Ni_Co_V | Fe18Cr5Ni19Co5V53 | 0.02771536 | -12.2692 | 6.74 | 8.392854 | 231.2209 | 171.8775 | 269.1545 | 241.8905
2206 | 2206 | 23 | 6 | 13 | 4 | 53 | 62.03862 | 0.3330351 | 0.09159999 | 440.593 | 0 | 0 | 0 |  | Fe_Cr_Ni_Co_V | Fe23Cr6Ni13Co4V53 | 0.02793485 | -10.61484 | 6.575758 | 7.666128 | 230.7795 | 199.5997 | 301.1978 | 282.4488
2207 | 2207 | 30 | 8 | 8 | 4 | 50 | 64.09729 | 0.3278953 | 0.08975986 | 438.3286 | 0 | 0 | 0 |  | Fe_Cr_Ni_Co_V | Fe30Cr8Ni8Co4V50 | 0.02824863 | -9.0864 | 6.54 | 6.988562 | 220.7962 | 135.9293 | 319.3842 | 257.7951
2208 | 2208 | 33 | 5 | 12 | 47 | 3 | 80.50926 | 0.3003803 | 0.04160147 | 143.9458 | 0 | 1 | 0 |  | Fe_Cr_Ni_Co_V | Fe33Cr5Ni12Co47V3 | 0.01008808 | -2.8852 | 8.52 | 6.402343 | 196.6654 | 70.71208 | 1.335356 | 233.5936
2209 | 2209 | 39 | 5 | 11 | 40 | 5 | 79.81244 | 0.3008425 | 0.04987585 | 196.4789 | 0 | 1 | 0 |  | Fe_Cr_Ni_Co_V | Fe39Cr5Ni11Co40V5 | 0.0126903 | -3.6012 | 8.37 | 6.647556 | 218.344 | 54.91196 | 10.63418 | 183.0941
2210 | 2210 | 44 | 4 | 10 | 34 | 7 | 78.76364 | 0.3023253 | 0.05610805 | 237.5878 | 0 | 1 | 0 |  | Fe_Cr_Ni_Co_V | Fe44Cr4Ni10Co34V7 | 0.01486725 | -4.154678 | 8.252525 | 6.666667 | 240.1279 | 69.36508 | 30.77699 | 182.6523
2211 | 2211 | 49 | 4 | 9 | 27 | 11 | 77.28718 | 0.3042812 | 0.06612499 | 308.0726 | 0 | 1 | 0 |  | Fe_Cr_Ni_Co_V | Fe49Cr4Ni9Co27V11 | 0.01808381 | -5.1544 | 8.04 | 6.825687 | 249.998 | 89.9694 | 94.04933 | 161.0193
2212 | 2212 | 53 | 3 | 7 | 22 | 14 | 75.88079 | 0.3064932 | 0.07140443 | 344.0932 | 0 | 1 | 0 |  | Fe_Cr_Ni_Co_V | Fe53Cr3Ni7Co22V14 | 0.02018568 | -5.645138 | 7.878788 | 6.707862 | 261.5756 | 88.33948 | 144.8894 | 165.8107
2213 | 2213 | 21 | 6 | 19 | 51 | 3 | 80.38916 | 0.3016188 | 0.0425765 | 149.6988 | 1 | 1 | 1 | 149.6988 | Fe_Cr_Ni_Co_V | Fe21Cr6Ni19Co51V3 | 0.009840483 | -3.0648 | 8.68 | 6.464519 | 169.6858 | 66.8247 | -0.8314826 | 255.4414
2214 | 2214 | 27 | 7 | 17 | 44 | 5 | 80.0668 | 0.3010616 | 0.05117168 | 205.8909 | 0 | 1 | 0 |  | Fe_Cr_Ni_Co_V | Fe27Cr7Ni17Co44V5 | 0.01245457 | -3.994 | 8.49 | 6.999286 | 194.3969 | 73.70171 | 2.355457 | 201.0721
2215 | 2215 | 32 | 8 | 16 | 38 | 7 | 79.69913 | 0.3007781 | 0.05774819 | 251.8471 | 0 | 1 | 0 |  | Fe_Cr_Ni_Co_V | Fe32Cr8Ni16Co38V7 | 0.01448653 | -4.7164 | 8.326733 | 7.307977 | 212.795 | 53.90903 | 30.85956 | 181.3453
2216 | 2216 | 36 | 8 | 14 | 32 | 10 | 78.61231 | 0.3020337 | 0.06513499 | 304.7508 | 0 | 1 | 0 |  | Fe_Cr_Ni_Co_V | Fe36Cr8Ni14Co32V10 | 0.01708216 | -5.5744 | 8.14 | 7.493998 | 228.4031 | 52.97239 | 75.95168 | 185.9496
2217 | 2217 | 40 | 9 | 11 | 26 | 14 | 77.52046 | 0.3029928 | 0.07232522 | 357.7622 | 0 | 1 | 0 |  | Fe_Cr_Ni_Co_V | Fe40Cr9Ni11Co26V14 | 0.01976273 | -6.3796 | 7.88 | 7.618399 | 251.2922 | 73.32996 | 153.1354 | 172.1285
2218 | 2218 | 44 | 8 | 9 | 21 | 18 | 75.76744 | 0.3058654 | 0.07774655 | 394.9255 | 0 | 0 | 0 |  | Fe_Cr_Ni_Co_V | Fe44Cr8Ni9Co21V18 | 0.02195297 | -6.9136 | 7.69 | 7.472617 | 271.1548 | 81.55521 | 237.376 | 169.1493
2219 | 2219 | 46 | 7 | 7 | 16 | 23 | 73.58575 | 0.3096518 | 0.08281113 | 427.2522 | 0 | 0 | 0 |  | Fe_Cr_Ni_Co_V | Fe46Cr7Ni7Co16V23 | 0.02419621 | -7.45679 | 7.464646 | 7.282541 | 282.453125 | 91.5834 | 277.8715 | 174.719
2220 | 2220 | 12 | 4 | 29 | 52 | 3 | 79.16936 | 0.3055198 | 0.04208984 | 144.1164 | 1 | 1 | 1 | 144.1164 | Fe_Cr_Ni_Co_V | Fe12Cr4Ni29Co52V3 | 0.009649883 | -2.8152 | 8.93 | 5.765414 | 143.2185 | 50.06322 | 4.147716 | 234.8704
2221 | 2221 | 16 | 8 | 27 | 46 | 4 | 80.26238 | 0.3017866 | 0.04857439 | 188.316 | 1 | 1 | 1 | 188.316 | Fe_Cr_Ni_Co_V | Fe16Cr8Ni27Co46V4 | 0.01102036 | -3.820802 | 8.712871 | 6.905186 | 158.3368 | 52.91234 | -12.93412 | 183.7365
2222 | 2222 | 21 | 10 | 24 | 39 | 6 | 80.30592 | 0.3002969 | 0.05607633 | 241.3039 | 1 | 1 | 1 | 241.3039 | Fe_Cr_Ni_Co_V | Fe21Cr10Ni24Co39V6 | 0.01338924 | -4.8588 | 8.49 | 7.543872 | 169.3672 | 46.39593 | 24.59344 | 179.992
2223 | 2223 | 25 | 12 | 21 | 34 | 9 | 79.9186 | 0.2997332 | 0.06426867 | 302.2975 | 1 | 1 | 1 | 302.2975 | Fe_Cr_Ni_Co_V | Fe25Cr12Ni21Co34V9 | 0.01601598 | -5.910401 | 8.247525 | 7.994705 | 192.2849 | 48.80722 | 82.09315 | 177.38
2224 | 2224 | 28 | 13 | 17 | 29 | 13 | 78.82149 | 0.300691 | 0.07177299 | 358.3906 | 0 | 1 | 0 |  | Fe_Cr_Ni_Co_V | Fe28Cr13Ni17Co29V13 | 0.01887161 | -6.93 | 7.98 | 8.246211 | 218.3421 | 51.4871 | 142.7668 | 179.5818
2225 | 2225 | 31 | 14 | 14 | 24 | 17 | 77.71542 | 0.3017874 | 0.07712144 | 397.925 | 0 | 1 | 0 |  | Fe_Cr_Ni_Co_V | Fe31Cr14Ni14Co24V17 | 0.02110284 | -7.5692 | 7.73 | 8.277077 | 243.6616 | 65.81409 | 224.9783 | 175.9243
2226 | 2226 | 34 | 13 | 11 | 19 | 23 | 75.21721 | 0.3060267 | 0.08303328 | 436.9475 | 0 | 0 | 0 |  | Fe_Cr_Ni_Co_V | Fe34Cr13Ni11Co19V23 | 0.02369296 | -8.2276 | 7.46 | 8.101852 | 291.7802 | 70.29807 | 285.9406 | 187.6542
2227 | 2227 | 36 | 12 | 8 | 15 | 29 | 72.78588 | 0.3103356 | 0.08661776 | 456.1026 | 0 | 0 | 0 |  | Fe_Cr_Ni_Co_V | Fe36Cr12Ni8Co15V29 | 0.02560662 | -8.484 | 7.2 | 7.79487 | 322.1619 | 78.24691 | 290.9075 | 178.7845
2228 | 2228 | 37 | 9 | 6 | 12 | 36 | 69.39875 | 0.3172282 | 0.08953486 | 464.0888 | 0 | 0 | 0 |  | Fe_Cr_Ni_Co_V | Fe37Cr9Ni6Co12V36 | 0.02716295 | -8.7756 | 6.98 | 7.463913 | 270.9352 | 88.10827 | 277.9041 | 206.8738
2229 | 2229 | 10 | 6 | 38 | 43 | 3 | 79.47636 | 0.304653 | 0.04379966 | 154.8773 | 1 | 1 | 1 | 154.8773 | Fe_Cr_Ni_Co_V | Fe10Cr6Ni38Co43V3 | 0.009645273 | -3.1928 | 8.98 | 6.177378 | 123.3852 | 26.17601 | 21.0676 | 160.6122
2230 | 2230 | 13 | 10 | 34 | 38 | 4 | 80.63996 | 0.3007788 | 0.04981156 | 197.2096 | 1 | 1 | 1 | 197.2096 | Fe_Cr_Ni_Co_V | Fe13Cr10Ni34Co38V4 | 0.01109493 | -4.255892 | 8.747475 | 7.248838 | 133.6463 | 31.8192 | 31.26988 | 173.5948
2231 | 2231 | 16 | 14 | 29 | 33 | 7 | 80.98782 | 0.2982125 | 0.0603216 | 274.5657 | 1 | 1 | 1 | 274.5657 | Fe_Cr_Ni_Co_V | Fe16Cr14Ni29Co33V7 | 0.01431363 | -5.810836 | 8.424242 | 8.166215 | 154.7777 | 39.65552 | 103.3292 | 168.0905
2232 | 2232 | 19 | 17 | 25 | 29 | 10 | 80.94307 | 0.2967853 | 0.06731271 | 329.028 | 1 | 1 | 1 | 329.028 | Fe_Cr_Ni_Co_V | Fe19Cr17Ni25Co29V10 | 0.0167153 | -6.8004 | 8.15 | 8.585453 | 179.5348 | 43.53843 | 166.5577 | 174.8568
2233 | 2233 | 21 | 19 | 20 | 25 | 15 | 79.78219 | 0.2976168 | 0.0752068 | 389.7219 | 1 | 1 | 1 | 389.7219 | Fe_Cr_Ni_Co_V | Fe21Cr19Ni20Co25V15 | 0.01982377 | -7.8996 | 7.82 | 8.819864 | 223.9525 | 52.77876 | 257.8166 | 177.9986
2234 | 2234 | 24 | 19 | 16 | 21 | 20 | 77.97997 | 0.3002394 | 0.08045776 | 426.8873 | 1 | 0 | 0 |  | Fe_Cr_Ni_Co_V | Fe24Cr19Ni16Co21V20 | 0.02222931 | -8.4848 | 7.55 | 8.715503 | 276.4219 | 70.74603 | 304.0417 | 175.6509
2235 | 2235 | 26 | 18 | 12 | 17 | 26 | 75.46662 | 0.3045174 | 0.08459006 | 451.2636 | 0 | 0 | 0 |  | Fe_Cr_Ni_Co_V | Fe26Cr18Ni12Co17V26 | 0.02447842 | -8.87338 | 7.262626 | 8.452319 | 338.8267 | 74.83408 | 338.8903 | 167.1716
2236 | 2236 | 28 | 17 | 9 | 13 | 34 | 72.41651 | 0.3101066 | 0.08750584 | 462.3332 | 0 | 0 | 0 |  | Fe_Cr_Ni_Co_V | Fe28Cr17Ni9Co13V34 | 0.02633051 | -8.946182 | 6.960396 | 8.002058 | 325.4211 | 96.67343 | 315.2065 | 194.068
2237 | 2237 | 28 | 12 | 6 | 11 | 43 | 67.70441 | 0.3201087 | 0.08919001 | 453.4674 | 0 | 0 | 0 |  | Fe_Cr_Ni_Co_V | Fe28Cr12Ni6Co11V43 | 0.02761732 | -9.0952 | 6.7 | 7.586831 | 259.9536 | 122.1511 | 291.3423 | 203.6814
2238 | 2238 | 8 | 9 | 45 | 35 | 3 | 80.20676 | 0.3026766 | 0.04617007 | 170.9669 | 1 | 1 | 1 | 170.9669 | Fe_Cr_Ni_Co_V | Fe8Cr9Ni45Co35V3 | 0.00962618 | -3.7156 | 8.98 | 6.764614 | 112.8112 | 15.8299 | 63.34998 | 147.1082
2239 | 2239 | 10 | 14 | 39 | 31 | 5 | 81.35663 | 0.2984788 | 0.05546514 | 238.3935 | 1 | 1 | 1 | 238.3935 | Fe_Cr_Ni_Co_V | Fe10Cr14Ni39Co31V5 | 0.01222502 | -5.28844 | 8.666667 | 7.959955 | 127.9557 | 21.22627 | 119.7779 | 153.9774
2240 | 2240 | 12 | 19 | 33 | 27 | 8 | 82.06458 | 0.295018 | 0.06424061 | 307.2094 | 1 | 1 | 1 | 307.2094 | Fe_Cr_Ni_Co_V | Fe12Cr19Ni33Co27V8 | 0.01511486 | -6.749107 | 8.313131 | 8.761717 | 150.3321 | 33.56501 | 197.3441 | 179.7167
2241 | 2241 | 14 | 22 | 28 | 24 | 12 | 81.60599 | 0.294362 | 0.07198397 | 368.3922 | 1 | 1 | 1 | 368.3922 | Fe_Cr_Ni_Co_V | Fe14Cr22Ni28Co24V12 | 0.01795276 | -7.8544 | 8 | 9.097252 | 180.253 | 39.74496 | 307.255 | 180.8645
2242 | 2242 | 16 | 24 | 23 | 20 | 17 | 80.43995 | 0.2952066 | 0.07804126 | 415.353 | 1 | 0 | 0 |  | Fe_Cr_Ni_Co_V | Fe16Cr24Ni23Co20V17 | 0.02071235 | -8.6968 | 7.67 | 9.162969 | 265.3692 | 69.81712 | 373.1133 | 181.5429
2243 | 2243 | 18 | 25 | 18 | 17 | 22 | 78.98116 | 0.2969693 | 0.081619 | 440.5191 | 0 | 0 | 0 |  | Fe_Cr_Ni_Co_V | Fe18Cr25Ni18Co17V22 | 0.02282393 | -8.996 | 7.37 | 8.975522 | 340.7704 | 70.06905 | 406.3184 | 182.4295
2244 | 2244 | 20 | 24 | 13 | 13 | 30 | 75.77262 | 0.3025281 | 0.08518338 | 457.7092 | 0 | 0 | 0 |  | Fe_Cr_Ni_Co_V | Fe20Cr24Ni13Co13V30 | 0.02524585 | -9.1248 | 7.01 | 8.494704 | 387.7874 | 89.11743 | 377.5594 | 175.3036
2245 | 2245 | 20 | 22 | 9 | 11 | 38 | 72.31707 | 0.3092267 | 0.08624261 | 451.6681 | 0 | 0 | 0 |  | Fe_Cr_Ni_Co_V | Fe20Cr22Ni9Co11V38 | 0.02667733 | -8.9496 | 6.71 | 8 | 317.5048 | 98.11872 | 346.5588 | 223.1493
2246 | 2246 | 20 | 16 | 6 | 8 | 50 | 66.38121 | 0.3219405 | 0.08567395 | 419.5411 | 0 | 0 | 0 |  | Fe_Cr_Ni_Co_V | Fe20Cr16Ni6Co8V50 | 0.02751198 | -8.6016 | 6.38 | 7.277362 | 235.1934 | 114.8724 | 316.9612 | 245.4833
2247 | 2247 | 7 | 14 | 50 | 25 | 3 | 81.7414 | 0.2984219 | 0.04909407 | 193.3213 | 1 | 1 | 1 | 193.3213 | Fe_Cr_Ni_Co_V | Fe7Cr14Ni50Co25V3 | 0.009667493 | -4.593001 | 8.888889 | 7.655473 | 113.2425 | 17.93995 | 115.2928 | 142.7045
2248 | 2248 | 8 | 21 | 42 | 23 | 6 | 83.17278 | 0.2931452 | 0.06098128 | 283.7108 | 1 | 1 | 1 | 283.7108 | Fe_Cr_Ni_Co_V | Fe8Cr21Ni42Co23V6 | 0.01318947 | -6.4744 | 8.47 | 8.806816 | 138.4079 | 30.85843 | 250.9246 | 172.2442
2249 | 2249 | 9 | 26 | 36 | 20 | 9 | 83.84388 | 0.2898582 | 0.06794885 | 341.2269 | 1 | 1 | 1 | 341.2269 | Fe_Cr_Ni_Co_V | Fe9Cr26Ni36Co20V9 | 0.01580084 | -7.6324 | 8.13 | 9.305375 | 162.7767 | 42.41301 | 410.0147 | 165.5949
2250 | 2250 | 11 | 28 | 29 | 18 | 13 | 83.15601 | 0.28972 | 0.07354372 | 385.9865 | 1 | 1 | 1 | 385.9865 | Fe_Cr_Ni_Co_V | Fe11Cr28Ni29Co18V13 | 0.01858573 | -8.42159 | 7.808081 | 9.408591 | 227.6034 | 69.99795 | 433.8275 | 177.1932
2251 | 2251 | 12 | 30 | 24 | 16 | 18 | 81.92436 | 0.2908896 | 0.07858216 | 424.9968 | 1 | 0 | 0 |  | Fe_Cr_Ni_Co_V | Fe12Cr30Ni24Co16V18 | 0.0210631 | -8.9952 | 7.5 | 9.346657 | 317.3941 | 79.85766 | 469.7866 | 154.1723
2252 | 2252 | 14 | 31 | 18 | 13 | 25 | 79.68955 | 0.2940675 | 0.08218681 | 448.1191 | 0 | 0 | 0 |  | Fe_Cr_Ni_Co_V | Fe14Cr31Ni18Co13V25 | 0.02361348 | -9.131654 | 7.128713 | 8.944929 | 403.713 | 92.422 | 453.491 | 162.3541
2253 | 2253 | 15 | 30 | 13 | 10 | 32 | 76.84538 | 0.2989988 | 0.08358604 | 448.7373 | 0 | 0 | 0 |  | Fe_Cr_Ni_Co_V | Fe15Cr30Ni13Co10V32 | 0.02548085 | -8.8672 | 6.8 | 8.354041 | 389.0648 | 94.98726 | 425.2568 | 187.9222
2254 | 2254 | 15 | 26 | 8 | 8 | 42 | 71.99576 | 0.3087724 | 0.083604 | 428.7289 | 0 | 0 | 0 |  | Fe_Cr_Ni_Co_V | Fe15Cr26Ni8Co8V42 | 0.02690749 | -8.319151 | 6.444444 | 7.566998 | 295.1421 | 148.4619 | 374.8292 | 207.0024
2255 | 2255 | 15 | 19 | 5 | 6 | 55 | 65.55113 | 0.3229388 | 0.08097527 | 380.1975 | 0 | 0 | 0 |  | Fe_Cr_Ni_Co_V | Fe15Cr19Ni5Co6V55 | 0.02708319 | -7.6324 | 6.13 | 6.73127 | 229.4763 | 178.8126 | 341.9524 | 274.6526
2256 | 2256 | 7 | 21 | 52 | 17 | 3 | 84.06806 | 0.2920289 | 0.05256414 | 222.0613 | 1 | 1 | 1 | 222.0613 | Fe_Cr_Ni_Co_V | Fe7Cr21Ni52Co17V3 | 0.009621151 | -5.5444 | 8.7 | 8.529361 | 129.9768 | 37.59782 | 263.4976 | 155.8671
2257 | 2257 | 7 | 28 | 43 | 16 | 6 | 85.52419 | 0.2867207 | 0.06238168 | 300.3536 | 1 | 1 | 1 | 300.3536 | Fe_Cr_Ni_Co_V | Fe7Cr28Ni43Co16V6 | 0.01318138 | -7.0992 | 8.28 | 9.313968 | 162.402 | 48.36711 | 457.0314 | 146.5681
2258 | 2258 | 7 | 33 | 36 | 15 | 9 | 86.2019 | 0.2834929 | 0.06805579 | 348.7155 | 1 | 1 | 1 | 348.7155 | Fe_Cr_Ni_Co_V | Fe7Cr33Ni36Co15V9 | 0.01575898 | -7.9572 | 7.94 | 9.601562 | 197.5574 | 64.65999 | 516.9135 | 150.7287
2259 | 2259 | 8 | 36 | 30 | 13 | 14 | 85.2651 | 0.2837396 | 0.07457659 | 401.2422 | 1 | 0 | 0 |  | Fe_Cr_Ni_Co_V | Fe8Cr36Ni30Co13V14 | 0.01892929 | -8.706597 | 7.594059 | 9.570729 | 258.7086 | 77.67738 | 524.3608 | 148.7305
2260 | 2260 | 9 | 38 | 24 | 11 | 19 | 84.08549 | 0.2846878 | 0.07779169 | 425.5374 | 0 | 0 | 0 |  | Fe_Cr_Ni_Co_V | Fe9Cr38Ni24Co11V19 | 0.02133162 | -8.902657 | 7.267327 | 9.292173 | 371.4113 | 76.29008 | 536.2428 | 144.265
2261 | 2261 | 10 | 38 | 18 | 9 | 25 | 81.90858 | 0.2879667 | 0.07979602 | 435.5565 | 0 | 0 | 0 |  | Fe_Cr_Ni_Co_V | Fe10Cr38Ni18Co9V25 | 0.02355887 | -8.7544 | 6.94 | 8.777243 | 428.7972 | 85.08974 | 521.2751 | 158.6355
2262 | 2262 | 11 | 37 | 12 | 7 | 33 | 78.66896 | 0.2936728 | 0.08032979 | 428.5007 | 0 | 0 | 0 |  | Fe_Cr_Ni_Co_V | Fe11Cr37Ni12Co7V33 | 0.02549447 | -8.0948 | 6.58 | 7.936624 | 378.7005 | 118.3688 | 479.5339 | 168.0654
2263 | 2263 | 12 | 32 | 7 | 5 | 44 | 73.19103 | 0.3049276 | 0.07925775 | 399.0415 | 0 | 0 | 0 |  | Fe_Cr_Ni_Co_V | Fe12Cr32Ni7Co5V44 | 0.0268518 | -7.1824 | 6.23 | 6.858571 | 288.9273 | 170.2079 | 386.6611 | 226.147
2264 | 2264 | 12 | 23 | 4 | 4 | 57 | 66.06245 | 0.3209455 | 0.07628492 | 347.9658 | 0 | 0 | 0 |  | Fe_Cr_Ni_Co_V | Fe12Cr23Ni4Co4V57 | 0.02675101 | -6.4552 | 5.95 | 6.013319 | 251.19 | 247.3045 | 350.5034 | 287.2787
2265 | 2265 | 5 | 37 | 42 | 10 | 6 | 88.63523 | 0.2783223 | 0.0628932 | 312.2666 | 1 | 1 | 1 | 312.2666 | Fe_Cr_Ni_Co_V | Fe5Cr37Ni42Co10V6 | 0.013133 | -7.6172 | 8.02 | 9.705153 | 202.2337 | 78.20967 | 571.375 | 123.9509
2266 | 2266 | 5 | 41 | 35 | 10 | 9 | 88.949 | 0.2760591 | 0.06727309 | 349.7344 | 1 | 0 | 0 |  | Fe_Cr_Ni_Co_V | Fe5Cr41Ni35Co10V9 | 0.01570887 | -8.1092 | 7.71 | 9.733961 | 235.5824 | 98.74034 | 565.9303 | 150.2922
2267 | 2267 | 6 | 44 | 28 | 9 | 13 | 88.49687 | 0.2753333 | 0.07098952 | 380.3865 | 0 | 0 | 0 |  | Fe_Cr_Ni_Co_V | Fe6Cr44Ni28Co9V13 | 0.01837261 | -8.2968 | 7.38 | 9.486833 | 270.8504 | 95.46072 | 590.4127 | 159.1469
2268 | 2268 | 7 | 45 | 22 | 8 | 18 | 86.92374 | 0.2772864 | 0.07417456 | 403.454 | 0 | 0 | 0 |  | Fe_Cr_Ni_Co_V | Fe7Cr45Ni22Co8V18 | 0.02090483 | -8.278 | 7.08 | 9.061457 | 361.248 | 118.2492 | 603.2688 | 166.6404
2269 | 2269 | 8 | 45 | 16 | 6 | 25 | 84.2433 | 0.2815352 | 0.07641405 | 414.4727 | 0 | 0 | 0 |  | Fe_Cr_Ni_Co_V | Fe8Cr45Ni16Co6V25 | 0.02346822 | -7.8936 | 6.73 | 8.304216 | 396.1578 | 107.4268 | 572.9555 | 164.5958
2270 | 2270 | 9 | 43 | 11 | 5 | 32 | 80.98538 | 0.2876452 | 0.07695065 | 408.4487 | 0 | 0 | 0 |  | Fe_Cr_Ni_Co_V | Fe9Cr43Ni11Co5V32 | 0.02520192 | -7.258 | 6.45 | 7.495999 | 356.5028 | 126.7545 | 518.9401 | 179.134
2271 | 2271 | 11 | 38 | 6 | 3 | 43 | 75.47674 | 0.2989629 | 0.07544256 | 377.4771 | 0 | 0 | 0 |  | Fe_Cr_Ni_Co_V | Fe11Cr38Ni6Co3V43 | 0.02668784 | -6.142143 | 6.118812 | 6.187921 | 295.3925 | 169.2306 | 457.6833 | 196.4191
2272 | 2272 | 3 | 50 | 32 | 6 | 9 | 92.12696 | 0.2674633 | 0.0650598 | 339.5342 | 0 | 0 | 0 |  | Fe_Cr_Ni_Co_V | Fe3Cr50Ni32Co6V9 | 0.01563849 | -7.9156 | 7.43 | 9.62237 | 242.9509 | 122.5224 | 623.194 | 165.0193
2273 | 2273 | 4 | 52 | 25 | 6 | 13 | 91.30068 | 0.2677286 | 0.06807565 | 363.3363 | 0 | 0 | 0 |  | Fe_Cr_Ni_Co_V | Fe4Cr52Ni25Co6V13 | 0.01829069 | -7.7752 | 7.13 | 9.189124 | 290.1572 | 139.4996 | 637.1345 | 178.3064
2274 | 2274 | 5 | 53 | 19 | 5 | 18 | 89.68771 | 0.2697314 | 0.07051916 | 380.0946 | 0 | 0 | 0 |  | Fe_Cr_Ni_Co_V | Fe5Cr53Ni19Co5V18 | 0.02081282 | -7.4172 | 6.83 | 8.538735 | 335.7323 | 124.8392 | 648.5925 | 156.2961
2275 | 2275 | 6 | 53 | 13 | 4 | 23 | 87.86453 | 0.2723148 | 0.07127173 | 381.4139 | 0 | 0 | 0 |  | Fe_Cr_Ni_Co_V | Fe6Cr53Ni13Co4V23 | 0.0227972 | -6.629119 | 6.535354 | 7.643468 | 359.1143 | 127.2216 | 615.7391 | 147.092
2276 | 2276 | 8 | 50 | 8 | 4 | 30 | 84.13282 | 0.2796746 | 0.07215238 | 378.5947 | 0 | 0 | 0 |  | Fe_Cr_Ni_Co_V | Fe8Cr50Ni8Co4V30 | 0.02468525 | -5.936 | 6.3 | 6.764614 | 345.7671 | 129.4794 | 583.3817 | 155.0274
2277 | 2277 | 3 | 5 | 12 | 47 | 33 | 68.31436 | 0.3238424 | 0.09542098 | 510.1857 | 1 | 1 | 1 | 510.1857 | Fe_Cr_Ni_Co_V | Fe3Cr5Ni12Co47V33 | 0.02464967 | -12.5812 | 7.62 | 9.62237 | 254.7119 | 96.46605 | 122.6857 | 248.1998
2278 | 2278 | 5 | 5 | 11 | 40 | 39 | 66.2686 | 0.327245 | 0.09673475 | 509.1997 | 1 | 0 | 0 |  | Fe_Cr_Ni_Co_V | Fe5Cr5Ni11Co40V39 | 0.02565227 | -13.1348 | 7.35 | 9.721625 | 285.6939 | 106.9267 | 138.7735 | 241.9111
2279 | 2279 | 7 | 4 | 10 | 34 | 44 | 64.17892 | 0.3311128 | 0.09688577 | 498.0468 | 0 | 0 | 0 |  | Fe_Cr_Ni_Co_V | Fe7Cr4Ni10Co34V44 | 0.02624433 | -13.30558 | 7.131313 | 9.631513 | 293.8382 | 120.4078 | 149.6682 | 244.416
2280 | 2280 | 11 | 4 | 9 | 27 | 49 | 62.7704 | 0.3333305 | 0.09536069 | 476.8133 | 0 | 0 | 0 |  | Fe_Cr_Ni_Co_V | Fe11Cr4Ni9Co27V49 | 0.02670211 | -12.7392 | 6.9 | 9.279547 | 275.4244 | 123.7435 | 204.1247 | 249.0988
2281 | 2281 | 14 | 3 | 7 | 22 | 53 | 61.1371 | 0.336361 | 0.09321432 | 450.5624 | 0 | 0 | 0 |  | Fe_Cr_Ni_Co_V | Fe14Cr3Ni7Co22V53 | 0.02687711 | -12.02775 | 6.69697 | 8.855539 | 249.1731 | 129.8902 | 250.9589 | 295.5971
2282 | 2282 | 3 | 6 | 19 | 51 | 21 | 72.83727 | 0.3158702 | 0.086856 | 460.177 | 1 | 1 | 1 | 460.177 | Fe_Cr_Ni_Co_V | Fe3Cr6Ni19Co51V21 | 0.02159811 | -10.0704 | 8.14 | 8.860587 | 174.8733 | 58.95035 | 46.37963 | 195.3258
2283 | 2283 | 5 | 7 | 17 | 44 | 27 | 71.00821 | 0.3183823 | 0.09183126 | 493.5291 | 1 | 1 | 1 | 493.5291 | Fe_Cr_Ni_Co_V | Fe5Cr7Ni17Co44V27 | 0.0235761 | -11.4828 | 7.83 | 9.365362 | 218.4865 | 68.63939 | 81.56801 | 190.0172
2284 | 2284 | 7 | 8 | 16 | 38 | 32 | 69.66111 | 0.320179 | 0.09366251 | 501.4215 | 1 | 1 | 1 | 501.4215 | Fe_Cr_Ni_Co_V | Fe7Cr8Ni16Co38V32 | 0.02478474 | -12.14704 | 7.584158 | 9.547142 | 273.4934 | 92.07482 | 138.0819 | 170.3231
2285 | 2285 | 10 | 8 | 14 | 32 | 36 | 68.26204 | 0.3222807 | 0.09480353 | 503.5665 | 1 | 0 | 0 |  | Fe_Cr_Ni_Co_V | Fe10Cr8Ni14Co32V36 | 0.02571536 | -12.3136 | 7.36 | 9.484725 | 305.2473 | 87.04047 | 156.0467 | 192.3105
2286 | 2286 | 14 | 9 | 11 | 26 | 40 | 67.35565 | 0.3231269 | 0.09380401 | 490.2411 | 1 | 0 | 0 |  | Fe_Cr_Ni_Co_V | Fe14Cr9Ni11Co26V40 | 0.02645318 | -11.8188 | 7.1 | 9.195651 | 309.6732 | 102.9515 | 180.5503 | 214.0223
2287 | 2287 | 18 | 8 | 9 | 21 | 44 | 65.82034 | 0.325826 | 0.09314256 | 476.1579 | 0 | 0 | 0 |  | Fe_Cr_Ni_Co_V | Fe18Cr8Ni9Co21V44 | 0.02705102 | -11.3336 | 6.91 | 8.784077 | 296.3476 | 108.178 | 220.4484 | 230.2885
2288 | 2288 | 23 | 7 | 7 | 16 | 46 | 64.87949 | 0.3273407 | 0.09195872 | 461.4165 | 0 | 0 | 0 |  | Fe_Cr_Ni_Co_V | Fe23Cr7Ni7Co16V46 | 0.0275292 | -10.52627 | 6.767677 | 8.221006 | 263.3444 | 131.4784 | 260.442 | 231.9072
2289 | 2289 | 3 | 4 | 29 | 52 | 12 | 75.32274 | 0.3126815 | 0.07345254 | 358.2464 | 1 | 1 | 1 | 358.2464 | Fe_Cr_Ni_Co_V | Fe3Cr4Ni29Co52V12 | 0.01746202 | -6.9336 | 8.66 | 7.399324 | 143.7592 | 46.36414 | 16.70527 | 208.9992
2290 | 2290 | 4 | 8 | 27 | 46 | 16 | 75.21089 | 0.3112584 | 0.07909673 | 403.8636 | 1 | 1 | 1 | 403.8636 | Fe_Cr_Ni_Co_V | Fe4Cr8Ni27Co46V16 | 0.01960466 | -8.705029 | 8.356436 | 8.514851 | 159.0887 | 47.94497 | 52.61728 | 176.666
2291 | 2291 | 6 | 10 | 24 | 39 | 21 | 74.02199 | 0.3122161 | 0.08653064 | 462.1315 | 1 | 1 | 1 | 462.1315 | Fe_Cr_Ni_Co_V | Fe6Cr10Ni24Co39V21 | 0.02188987 | -10.2648 | 8.04 | 9.152049 | 183.3524 | 54.0024 | 94.06405 | 165.2944
2292 | 2292 | 9 | 12 | 21 | 34 | 25 | 73.3713 | 0.3122824 | 0.08835489 | 474.3082 | 1 | 1 | 1 | 474.3082 | Fe_Cr_Ni_Co_V | Fe9Cr12Ni21Co34V25 | 0.0232725 | -10.86678 | 7.772277 | 9.376191 | 235.2534 | 67.3522 | 143.7188 | 167.8862
2293 | 2293 | 13 | 13 | 17 | 29 | 28 | 72.72323 | 0.3125154 | 0.0898613 | 484.4615 | 1 | 0 | 0 |  | Fe_Cr_Ni_Co_V | Fe13Cr13Ni17Co29V28 | 0.02434935 | -10.902 | 7.53 | 9.313968 | 291.7941 | 68.69 | 164.2347 | 174.7664
2294 | 2294 | 17 | 14 | 14 | 24 | 31 | 72.1125 | 0.3127712 | 0.08997518 | 482.3626 | 1 | 0 | 0 |  | Fe_Cr_Ni_Co_V | Fe17Cr14Ni14Co24V31 | 0.02524706 | -10.6492 | 7.31 | 9.083502 | 335.2007 | 80.57497 | 236.156 | 189.8268
2295 | 2295 | 23 | 13 | 11 | 19 | 34 | 70.92053 | 0.314574 | 0.09003799 | 476.7177 | 0 | 0 | 0 |  | Fe_Cr_Ni_Co_V | Fe23Cr13Ni11Co19V34 | 0.02614087 | -10.146 | 7.13 | 8.608717 | 341.4062 | 77.58041 | 256.2671 | 184.9606
2296 | 2296 | 29 | 12 | 8 | 15 | 36 | 70.10971 | 0.3157278 | 0.0895581 | 468.3908 | 0 | 0 | 0 |  | Fe_Cr_Ni_Co_V | Fe29Cr12Ni8Co15V36 | 0.02677737 | -9.422 | 6.99 | 8.046738 | 306.5254 | 93.30798 | 280.8408 | 204.3094
2297 | 2297 | 36 | 9 | 6 | 12 | 37 | 69.02588 | 0.3179895 | 0.08979014 | 464.4063 | 0 | 0 | 0 |  | Fe_Cr_Ni_Co_V | Fe36Cr9Ni6Co12V37 | 0.02728178 | -8.88 | 6.95 | 7.493998 | 283.6696 | 115.8558 | 271.8602 | 187.7558
2298 | 2298 | 3 | 6 | 38 | 43 | 10 | 76.46152 | 0.3102516 | 0.06994603 | 333.4728 | 1 | 1 | 1 | 333.4728 | Fe_Cr_Ni_Co_V | Fe3Cr6Ni38Co43V10 | 0.01628401 | -6.4772 | 8.77 | 7.399324 | 123.0804 | 27.23366 | 55.25557 | 162.1913
2299 | 2299 | 4 | 10 | 34 | 38 | 13 | 76.73664 | 0.3080692 | 0.07852463 | 404.7419 | 1 | 1 | 1 | 404.7419 | Fe_Cr_Ni_Co_V | Fe4Cr10Ni34Co38V13 | 0.01829856 | -8.105295 | 8.474747 | 8.453526 | 135.5541 | 35.17559 | 80.86021 | 167.8044
2300 | 2300 | 7 | 14 | 29 | 33 | 16 | 77.11562 | 0.3055087 | 0.08192394 | 435.5106 | 1 | 1 | 1 | 435.5106 | Fe_Cr_Ni_Co_V | Fe7Cr14Ni29Co33V16 | 0.01998255 | -9.142332 | 8.151515 | 9.081926 | 165.8976 | 41.87952 | 126.7114 | 170.425
2301 | 2301 | 10 | 17 | 25 | 29 | 19 | 77.14535 | 0.3040028 | 0.08299814 | 444.764 | 1 | 1 | 1 | 444.764 | Fe_Cr_Ni_Co_V | Fe10Cr17Ni25Co29V19 | 0.02134831 | -9.6588 | 7.88 | 9.314505 | 216.5414 | 57.18744 | 188.2442 | 173.292
2302 | 2302 | 15 | 19 | 20 | 25 | 21 | 77.28549 | 0.3024127 | 0.08320792 | 447.4345 | 1 | 0 | 0 |  | Fe_Cr_Ni_Co_V | Fe15Cr19Ni20Co25V21 | 0.02230422 | -9.4932 | 7.64 | 9.205976 | 259.5205 | 66.88907 | 247.2719 | 173.9569
2303 | 2303 | 20 | 19 | 16 | 21 | 24 | 76.34864 | 0.3034134 | 0.08435466 | 453.469 | 1 | 0 | 0 |  | Fe_Cr_Ni_Co_V | Fe20Cr19Ni16Co21V24 | 0.02353976 | -9.3616 | 7.43 | 8.924125 | 318.1806 | 70.99976 | 298.3234 | 171.4457
2304 | 2304 | 26 | 18 | 12 | 17 | 26 | 75.46662 | 0.3045174 | 0.08527001 | 457.4441 | 0 | 0 | 0 |  | Fe_Cr_Ni_Co_V | Fe26Cr18Ni12Co17V26 | 0.02447842 | -8.87338 | 7.262626 | 8.452319 | 348.6955 | 82.14737 | 342.4755 | 177.009
2305 | 2305 | 34 | 17 | 9 | 13 | 28 | 74.72818 | 0.3054813 | 0.08427321 | 444.6443 | 0 | 0 | 0 |  | Fe_Cr_Ni_Co_V | Fe34Cr17Ni9Co13V28 | 0.02519304 | -8.169787 | 7.138614 | 7.819902 | 334.6198 | 83.61398 | 355.9629 | 165.7338
2306 | 2306 | 43 | 12 | 6 | 11 | 28 | 73.35734 | 0.3086146 | 0.0850982 | 445.2687 | 0 | 0 | 0 |  | Fe_Cr_Ni_Co_V | Fe43Cr12Ni6Co11V28 | 0.02562232 | -7.5892 | 7.15 | 7.190967 | 299.3161 | 89.25689 | 333.3166 | 158.1218
2307 | 2307 | 3 | 9 | 45 | 35 | 8 | 78.03199 | 0.3067024 | 0.0658172 | 305.7869 | 1 | 1 | 1 | 305.7869 | Fe_Cr_Ni_Co_V | Fe3Cr9Ni45Co35V8 | 0.01485058 | -6.0836 | 8.83 | 7.570337 | 112.201 | 20.70427 | 80.17319 | 143.2783
2308 | 2308 | 5 | 14 | 39 | 31 | 10 | 79.16189 | 0.3025628 | 0.07310233 | 368.4536 | 1 | 1 | 1 | 368.4536 | Fe_Cr_Ni_Co_V | Fe5Cr14Ni39Co31V10 | 0.01648193 | -7.412713 | 8.515152 | 8.565037 | 127.7971 | 26.00421 | 158.1541 | 163.8663
2309 | 2309 | 8 | 19 | 33 | 27 | 12 | 80.31473 | 0.2982959 | 0.07565297 | 394.2704 | 1 | 1 | 1 | 394.2704 | Fe_Cr_Ni_Co_V | Fe8Cr19Ni33Co27V12 | 0.01787566 | -8.21508 | 8.191919 | 9.128989 | 158.0679 | 37.43049 | 214.6552 | 181.8608
2310 | 2310 | 12 | 22 | 28 | 24 | 14 | 80.748 | 0.295983 | 0.07563282 | 395.7792 | 1 | 1 | 1 | 395.7792 | Fe_Cr_Ni_Co_V | Fe12Cr22Ni28Co24V14 | 0.01906989 | -8.48 | 7.94 | 9.243376 | 203.3753 | 49.27378 | 300.1401 | 179.5473
2311 | 2311 | 17 | 24 | 23 | 20 | 16 | 80.86297 | 0.2943988 | 0.07666751 | 405.2393 | 1 | 0 | 0 |  | Fe_Cr_Ni_Co_V | Fe17Cr24Ni23Co20V16 | 0.02026096 | -8.436 | 7.7 | 9.105493 | 251.3538 | 61.35179 | 367.2791 | 172.9784
2312 | 2312 | 22 | 25 | 18 | 17 | 18 | 80.64702 | 0.2937537 | 0.07748572 | 411.381 | 1 | 0 | 0 |  | Fe_Cr_Ni_Co_V | Fe22Cr25Ni18Co17V18 | 0.02134645 | -8.1416 | 7.49 | 8.795453 | 295.2417 | 81.55903 | 406.8794 | 177.1828
2313 | 2313 | 30 | 24 | 13 | 13 | 20 | 79.8278 | 0.2945742 | 0.07818628 | 413.7904 | 0 | 0 | 0 |  | Fe_Cr_Ni_Co_V | Fe30Cr24Ni13Co13V20 | 0.02245763 | -7.5208 | 7.31 | 8.170679 | 313.4019 | 87.80309 | 459.742 | 162.512
2314 | 2314 | 38 | 22 | 9 | 11 | 20 | 79.45023 | 0.2950557 | 0.07739105 | 405.1823 | 0 | 0 | 0 |  | Fe_Cr_Ni_Co_V | Fe38Cr22Ni9Co11V20 | 0.02269854 | -6.7248 | 7.25 | 7.560423 | 288.7282 | 101.2155 | 474.7343 | 140.3231
2315 | 2315 | 50 | 16 | 6 | 8 | 20 | 77.80649 | 0.2987855 | 0.07746199 | 398.8036 | 0 | 0 | 0 |  | Fe_Cr_Ni_Co_V | Fe50Cr16Ni6Co8V20 | 0.02306845 | -6.0096 | 7.28 | 6.720119 | 271.8427 | 104.492 | 435.0414 | 143.3643
2316 | 2316 | 3 | 14 | 50 | 25 | 7 | 79.96444 | 0.3017047 | 0.06783505 | 327.2619 | 1 | 1 | 1 | 327.2619 | Fe_Cr_Ni_Co_V | Fe3Cr14Ni50Co25V7 | 0.01411983 | -6.452403 | 8.767677 | 8.198636 | 116.6028 | 17.61205 | 160.7482 | 152.7697
2317 | 2317 | 6 | 21 | 42 | 23 | 8 | 82.29029 | 0.2947819 | 0.06692212 | 327.7214 | 1 | 1 | 1 | 327.7214 | Fe_Cr_Ni_Co_V | Fe6Cr21Ni42Co23V8 | 0.01495145 | -7.268 | 8.41 | 9.002222 | 135.7303 | 31.25355 | 281.0745 | 160.8201
2318 | 2318 | 9 | 26 | 36 | 20 | 9 | 83.84388 | 0.2898582 | 0.06794885 | 341.2269 | 1 | 1 | 1 | 341.2269 | Fe_Cr_Ni_Co_V | Fe9Cr26Ni36Co20V9 | 0.01580084 | -7.6324 | 8.13 | 9.305375 | 170.1322 | 47.77243 | 412.6995 | 171.1912
2319 | 2319 | 13 | 28 | 29 | 18 | 11 | 84.03658 | 0.2880636 | 0.07177376 | 374.2898 | 1 | 1 | 1 | 374.2898 | Fe_Cr_Ni_Co_V | Fe13Cr28Ni29Co18V11 | 0.01738581 | -7.828997 | 7.868687 | 9.285241 | 209.1289 | 60.83067 | 457.4665 | 175.9533
2320 | 2320 | 18 | 30 | 24 | 16 | 12 | 84.51038 | 0.2859835 | 0.07003212 | 361.193 | 1 | 0 | 0 |  | Fe_Cr_Ni_Co_V | Fe18Cr30Ni24Co16V12 | 0.01807195 | -7.5024 | 7.68 | 9.053176 | 211.9681 | 60.54791 | 502.4116 | 160.0999
2321 | 2321 | 25 | 31 | 18 | 13 | 14 | 84.28969 | 0.2852229 | 0.06976903 | 357.89 | 0 | 0 | 0 |  | Fe_Cr_Ni_Co_V | Fe25Cr31Ni18Co13V14 | 0.01935145 | -7.026762 | 7.455446 | 8.563069 | 246.0654 | 80.89228 | 522.0439 | 157.9072
2322 | 2322 | 32 | 30 | 13 | 10 | 15 | 83.86991 | 0.2853128 | 0.07126299 | 368.7526 | 0 | 0 | 0 |  | Fe_Cr_Ni_Co_V | Fe32Cr30Ni13Co10V15 | 0.02017025 | -6.3648 | 7.31 | 7.947327 | 247.268 | 94.01435 | 551.3863 | 130.7417
2323 | 2323 | 42 | 26 | 8 | 8 | 15 | 82.90597 | 0.2871488 | 0.07181122 | 369.8565 | 0 | 0 | 0 |  | Fe_Cr_Ni_Co_V | Fe42Cr26Ni8Co8V15 | 0.02051787 | -5.476176 | 7.262626 | 7.155338 | 226.2225 | 88.03084 | 539.3906 | 113.8304
2324 | 2324 | 55 | 19 | 5 | 6 | 15 | 80.88245 | 0.2919171 | 0.07056601 | 352.0957 | 0 | 0 | 0 |  | Fe_Cr_Ni_Co_V | Fe55Cr19Ni5Co6V15 | 0.02074877 | -4.8004 | 7.33 | 6.301587 | 229.2278 | 96.92377 | 465.2054 | 117.5081
2325 | 2325 | 3 | 21 | 52 | 17 | 7 | 82.28646 | 0.2953149 | 0.06727051 | 328.8811 | 1 | 1 | 1 | 328.8811 | Fe_Cr_Ni_Co_V | Fe3Cr21Ni52Co17V7 | 0.01408478 | -7.2628 | 8.58 | 8.954887 | 133.9806 | 40.6243 | 314.0434 | 174.7895
2326 | 2326 | 6 | 28 | 43 | 16 | 7 | 85.07612 | 0.287549 | 0.0652303 | 321.8017 | 1 | 1 | 1 | 321.8017 | Fe_Cr_Ni_Co_V | Fe6Cr28Ni43Co16V7 | 0.0141074 | -7.4688 | 8.25 | 9.393615 | 156.9091 | 45.82589 | 479.4585 | 171.4921
2327 | 2327 | 9 | 33 | 36 | 15 | 7 | 87.09988 | 0.2818281 | 0.06340614 | 313.2543 | 1 | 1 | 1 | 313.2543 | Fe_Cr_Ni_Co_V | Fe9Cr33Ni36Co15V7 | 0.01414344 | -7.314 | 8 | 9.475759 | 189.5736 | 64.75679 | 530.046875 | 148.6945
2328 | 2328 | 14 | 36 | 30 | 13 | 8 | 87.90659 | 0.2788013 | 0.0615805 | 300.7466 | 1 | 0 | 0 |  | Fe_Cr_Ni_Co_V | Fe14Cr36Ni30Co13V8 | 0.01504058 | -7.094991 | 7.772277 | 9.280561 | 192.4397 | 63.05835 | 568.3201 | 157.5081
2329 | 2329 | 19 | 38 | 24 | 11 | 9 | 88.43889 | 0.2764776 | 0.06192394 | 304.902 | 0 | 0 | 0 |  | Fe_Cr_Ni_Co_V | Fe19Cr38Ni24Co11V9 | 0.01593932 | -6.687188 | 7.564356 | 8.931769 | 180.5568 | 54.06683 | 578.0218 | 154.155
2330 | 2330 | 25 | 38 | 18 | 9 | 10 | 88.39009 | 0.2756047 | 0.0639724 | 321.3609 | 0 | 0 | 0 |  | Fe_Cr_Ni_Co_V | Fe25Cr38Ni18Co9V10 | 0.01688852 | -6.0964 | 7.39 | 8.401786 | 173.9519 | 50.00756 | 618.5746 | 167.1533
2331 | 2331 | 33 | 37 | 12 | 7 | 11 | 87.95027 | 0.2757189 | 0.06415875 | 321.1946 | 0 | 0 | 0 |  | Fe_Cr_Ni_Co_V | Fe33Cr37Ni12Co7V11 | 0.0177657 | -5.2788 | 7.24 | 7.65441 | 182.9462 | 63.47033 | 619.2247 | 166.3022
2332 | 2332 | 44 | 32 | 7 | 5 | 12 | 86.184 | 0.2792923 | 0.0650898 | 323.3518 | 0 | 0 | 0 |  | Fe_Cr_Ni_Co_V | Fe44Cr32Ni7Co5V12 | 0.01868035 | -4.5072 | 7.19 | 6.764614 | 185.1115 | 68.83368 | 569.8024 | 170.7738
2333 | 2333 | 57 | 23 | 4 | 4 | 12 | 83.48995 | 0.2857957 | 0.06527871 | 316.8428 | 0 | 0 | 0 |  | Fe_Cr_Ni_Co_V | Fe57Cr23Ni4Co4V12 | 0.01895935 | -3.9532 | 7.3 | 5.975784 | 196.4415 | 74.21671 | 482.5242 | 132.3791
2334 | 2334 | 6 | 37 | 42 | 10 | 5 | 89.09326 | 0.2774807 | 0.06018414 | 291.6975 | 1 | 1 | 1 | 291.6975 | Fe_Cr_Ni_Co_V | Fe6Cr37Ni42Co10V5 | 0.01210348 | -7.2816 | 8.05 | 9.643651 | 197.7229 | 84.4166 | 587.3038 | 115.5166
2335 | 2335 | 9 | 41 | 35 | 10 | 5 | 90.78143 | 0.2726812 | 0.05826486 | 280.8881 | 1 | 0 | 0 |  | Fe_Cr_Ni_Co_V | Fe9Cr41Ni35Co10V5 | 0.01214062 | -6.9396 | 7.83 | 9.538868 | 203.0197 | 81.68056 | 597.8535 | 144.1304
2336 | 2336 | 13 | 44 | 28 | 9 | 6 | 91.68141 | 0.2694225 | 0.05852931 | 285.2291 | 0 | 0 | 0 |  | Fe_Cr_Ni_Co_V | Fe13Cr44Ni28Co9V6 | 0.0132563 | -6.5916 | 7.59 | 9.236341 | 177.6188 | 53.66 | 652.8839 | 162.5644
2337 | 2337 | 18 | 45 | 22 | 8 | 7 | 91.86228 | 0.2680362 | 0.05882358 | 287.9747 | 0 | 0 | 0 |  | Fe_Cr_Ni_Co_V | Fe18Cr45Ni22Co8V7 | 0.01430171 | -6.0736 | 7.41 | 8.784077 | 156.454 | 44.72863 | 686.3739 | 177.2666
2338 | 2338 | 25 | 45 | 16 | 6 | 8 | 91.72443 | 0.2673458 | 0.05901691 | 288.8267 | 0 | 0 | 0 |  | Fe_Cr_Ni_Co_V | Fe25Cr45Ni16Co6V8 | 0.01531798 | -5.3164 | 7.24 | 8.086408 | 142.8432 | 38.84515 | 711.6338 | 200.1023
2339 | 2339 | 32 | 43 | 11 | 5 | 9 | 90.87262 | 0.2686481 | 0.05976812 | 292.4711 | 0 | 0 | 0 |  | Fe_Cr_Ni_Co_V | Fe32Cr43Ni11Co5V9 | 0.01627166 | -4.6452 | 7.14 | 7.418895 | 150.3898 | 42.65267 | 690.6711 | 218.4463
2340 | 2340 | 43 | 38 | 6 | 3 | 11 | 88.55808 | 0.2733021 | 0.06082246 | 294.6101 | 0 | 0 | 0 |  | Fe_Cr_Ni_Co_V | Fe43Cr38Ni6Co3V11 | 0.0178948 | -3.971375 | 7.069307 | 6.460728 | 169.4015 | 65.55525 | 595.583 | 202.9876
2341 | 2341 | 9 | 50 | 32 | 6 | 3 | 94.93727 | 0.2623151 | 0.05612034 | 270.3011 | 1 | 0 | 0 |  | Fe_Cr_Ni_Co_V | Fe9Cr50Ni32Co6V3 | 0.009582442 | -6.3796 | 7.61 | 9.420722 | 185.6331 | 87.43981 | 708.3262 | 187.0513
2342 | 2342 | 13 | 52 | 25 | 6 | 4 | 95.47911 | 0.2600194 | 0.05712818 | 279.1294 | 0 | 0 | 0 |  | Fe_Cr_Ni_Co_V | Fe13Cr52Ni25Co6V4 | 0.01100827 | -5.8672 | 7.4 | 8.9861 | 152.6474 | 49.77539 | 756.011 | 173.6514
2343 | 2343 | 18 | 53 | 19 | 5 | 5 | 95.64367 | 0.2586421 | 0.05579912 | 269.4428 | 0 | 0 | 0 |  | Fe_Cr_Ni_Co_V | Fe18Cr53Ni19Co5V5 | 0.01228047 | -5.2228 | 7.22 | 8.392854 | 133.8661 | 38.82163 | 782.7645 | 196.3352
2344 | 2344 | 23 | 53 | 13 | 4 | 6 | 95.61694 | 0.2577419 | 0.05603088 | 272.2854 | 0 | 0 | 0 |  | Fe_Cr_Ni_Co_V | Fe23Cr53Ni13Co4V6 | 0.01348897 | -4.457504 | 7.050505 | 7.666128 | 132.2341 | 34.2658 | 800.876 | 199.3885
2345 | 2345 | 30 | 50 | 8 | 4 | 8 | 93.78885 | 0.2612562 | 0.05613332 | 269.661 | 0 | 0 | 0 |  | Fe_Cr_Ni_Co_V | Fe30Cr50Ni8Co4V8 | 0.01539439 | -3.912 | 6.96 | 6.988562 | 138.869 | 37.29805 | 757.1437 | 221.9984
2346 | 2346 | 5 | 33 | 12 | 47 | 3 | 89.73592 | 0.2776365 | 0.04990989 | 217.8602 | 1 | 1 | 1 | 217.8602 | Fe_Cr_Ni_Co_V | Fe5Cr33Ni12Co47V3 | 0.009321811 | -4.9684 | 7.96 | 9.471536 | 201.4573 | 78.24462 | 165.3367 | 254.8362
2347 | 2347 | 5 | 39 | 11 | 40 | 5 | 90.95227 | 0.2732345 | 0.05515005 | 259.672 | 0 | 1 | 0 |  | Fe_Cr_Ni_Co_V | Fe5Cr39Ni11Co40V5 | 0.01180372 | -5.6412 | 7.69 | 9.721625 | 212.8286 | 72.68345 | 201.2083 | 227.4747
2348 | 2348 | 4 | 44 | 10 | 34 | 7 | 91.92102 | 0.2695527 | 0.05850634 | 288.1616 | 0 | 0 | 0 |  | Fe_Cr_Ni_Co_V | Fe4Cr44Ni10Co34V7 | 0.0137972 | -6.064687 | 7.444444 | 9.770345 | 211.4196 | 65.53709 | 321.4966 | 233.6673
2349 | 2349 | 4 | 49 | 9 | 27 | 11 | 91.76332 | 0.2679173 | 0.06350121 | 328.3136 | 0 | 0 | 0 |  | Fe_Cr_Ni_Co_V | Fe4Cr49Ni9Co27V11 | 0.01678466 | -6.4324 | 7.14 | 9.499474 | 242.5593 | 82.10597 | 434.2554 | 237.0044
2350 | 2350 | 3 | 53 | 7 | 22 | 14 | 91.97219 | 0.2658064 | 0.06462882 | 338.217 | 0 | 0 | 0 |  | Fe_Cr_Ni_Co_V | Fe3Cr53Ni7Co22V14 | 0.01861332 | -6.277727 | 6.868687 | 9.068435 | 285.7691 | 104.3982 | 501.1262 | 231.2652
2351 | 2351 | 6 | 21 | 19 | 51 | 3 | 85.32383 | 0.2894861 | 0.04857729 | 199.336 | 1 | 1 | 1 | 199.336 | Fe_Cr_Ni_Co_V | Fe6Cr21Ni19Co51V3 | 0.009402057 | -4.4628 | 8.38 | 8.534635 | 179.7739 | 64.35664 | 63.80912 | 240.1032
2352 | 2352 | 7 | 27 | 17 | 44 | 5 | 86.60884 | 0.2848844 | 0.05579518 | 254.6091 | 1 | 1 | 1 | 254.6091 | Fe_Cr_Ni_Co_V | Fe7Cr27Ni17Co44V5 | 0.01190545 | -5.53 | 8.09 | 9.197282 | 193.948 | 64.80807 | 124.8649 | 205.816
2353 | 2353 | 8 | 32 | 16 | 38 | 7 | 87.42846 | 0.2815659 | 0.06076884 | 294.8455 | 1 | 1 | 1 | 294.8455 | Fe_Cr_Ni_Co_V | Fe8Cr32Ni16Co38V7 | 0.01383708 | -6.212724 | 7.851485 | 9.480166 | 198.7011 | 57.70955 | 175.9581 | 189.927
2354 | 2354 | 8 | 36 | 14 | 32 | 10 | 87.63417 | 0.2794548 | 0.06580435 | 336.1909 | 1 | 0 | 0 |  | Fe_Cr_Ni_Co_V | Fe8Cr36Ni14Co32V10 | 0.01627012 | -6.8736 | 7.58 | 9.591663 | 218.2232 | 56.57156 | 281.5087 | 189.1028
2355 | 2355 | 9 | 40 | 11 | 26 | 14 | 87.38657 | 0.278089 | 0.06966979 | 368.0203 | 0 | 0 | 0 |  | Fe_Cr_Ni_Co_V | Fe9Cr40Ni11Co26V14 | 0.01877846 | -7.1608 | 7.26 | 9.386693 | 262.6364 | 76.39316 | 397.661 | 199.1281
2356 | 2356 | 8 | 44 | 9 | 21 | 18 | 87.08267 | 0.2770757 | 0.07169356 | 384.4439 | 0 | 0 | 0 |  | Fe_Cr_Ni_Co_V | Fe8Cr44Ni9Co21V18 | 0.02070059 | -7.1728 | 6.97 | 9.042124 | 334.0431 | 93.02806 | 457.0782 | 208.4253
2357 | 2357 | 7 | 46 | 7 | 16 | 23 | 85.76424 | 0.2783636 | 0.07269618 | 389.1441 | 0 | 0 | 0 |  | Fe_Cr_Ni_Co_V | Fe7Cr46Ni7Co16V23 | 0.02265778 | -6.947454 | 6.676768 | 8.446281 | 392.517 | 99.06979 | 482.3918 | 189.29
2358 | 2358 | 4 | 12 | 29 | 52 | 3 | 81.79753 | 0.2990747 | 0.04643118 | 176.9818 | 1 | 1 | 1 | 176.9818 | Fe_Cr_Ni_Co_V | Fe4Cr12Ni29Co52V3 | 0.009407064 | -3.7304 | 8.77 | 7.241547 | 152.232 | 52.21982 | 32.80429 | 234.2546
2359 | 2359 | 8 | 16 | 27 | 46 | 4 | 82.85855 | 0.2953938 | 0.05130017 | 212.6335 | 1 | 1 | 1 | 212.6335 | Fe_Cr_Ni_Co_V | Fe8Cr16Ni27Co46V4 | 0.01079907 | -4.61445 | 8.554455 | 8.033847 | 159.1486 | 54.08267 | 59.88276 | 160.0365
2360 | 2360 | 10 | 21 | 24 | 39 | 6 | 83.89028 | 0.2914188 | 0.05851991 | 268.4484 | 1 | 1 | 1 | 268.4484 | Fe_Cr_Ni_Co_V | Fe10Cr21Ni24Co39V6 | 0.01308982 | -5.7696 | 8.27 | 8.777243 | 174.3359 | 55.55078125 | 108.2525 | 166.1539
2361 | 2361 | 12 | 25 | 21 | 34 | 9 | 84.07567 | 0.2893654 | 0.065565 | 323.9862 | 1 | 1 | 1 | 323.9862 | Fe_Cr_Ni_Co_V | Fe12Cr25Ni21Co34V9 | 0.01564892 | -6.736202 | 7.990099 | 9.153999 | 195.0456 | 57.61195 | 177.1015 | 178.2611
2362 | 2362 | 13 | 28 | 17 | 29 | 13 | 83.60438 | 0.2886596 | 0.07166115 | 372.8424 | 1 | 1 | 1 | 372.8424 | Fe_Cr_Ni_Co_V | Fe13Cr28Ni17Co29V13 | 0.01839918 | -7.572 | 7.68 | 9.313968 | 221.7868 | 49.45753 | 277.0283 | 183.7668
2363 | 2363 | 14 | 31 | 14 | 24 | 17 | 83.06907 | 0.2882089 | 0.07535806 | 402.4362 | 1 | 0 | 0 |  | Fe_Cr_Ni_Co_V | Fe14Cr31Ni14Co24V17 | 0.02051724 | -7.9568 | 7.39 | 9.219544 | 276.9087 | 83.6564 | 338.8368 | 188.0495
2364 | 2364 | 13 | 34 | 11 | 19 | 23 | 81.706 | 0.2893841 | 0.07857884 | 425.4981 | 0 | 0 | 0 |  | Fe_Cr_Ni_Co_V | Fe13Cr34Ni11Co19V23 | 0.02286611 | -8.2024 | 7.04 | 8.928046 | 382.786 | 104.0488 | 410.8725 | 182.3938
2365 | 2365 | 12 | 36 | 8 | 15 | 29 | 80.06286 | 0.2914709 | 0.07934427 | 426.314 | 0 | 0 | 0 |  | Fe_Cr_Ni_Co_V | Fe12Cr36Ni8Co15V29 | 0.02453894 | -7.908 | 6.72 | 8.388087 | 427.3362 | 96.64181 | 429.9936 | 196.3989
2366 | 2366 | 9 | 37 | 6 | 12 | 36 | 77.70229 | 0.2954537 | 0.078687 | 412.4804 | 0 | 0 | 0 |  | Fe_Cr_Ni_Co_V | Fe9Cr37Ni6Co12V36 | 0.02573618 | -7.4988 | 6.42 | 7.794229 | 380.6619 | 124.951 | 405.9585 | 203.4953
2367 | 2367 | 6 | 10 | 38 | 43 | 3 | 80.79041 | 0.3014282 | 0.04598094 | 171.6613 | 1 | 1 | 1 | 171.6613 | Fe_Cr_Ni_Co_V | Fe6Cr10Ni38Co43V3 | 0.00953413 | -3.6792 | 8.9 | 6.910861 | 121.8759 | 21.08691 | 20.76074 | 167.0247
2368 | 2368 | 10 | 13 | 34 | 38 | 4 | 81.63282 | 0.2983324 | 0.05139889 | 210.4343 | 1 | 1 | 1 | 210.4343 | Fe_Cr_Ni_Co_V | Fe10Cr13Ni34Co38V4 | 0.01101545 | -4.579125 | 8.686869 | 7.68341 | 132.4737 | 24.11879 | 62.27166 | 152.7753
2369 | 2369 | 14 | 16 | 29 | 33 | 7 | 81.64367 | 0.2965843 | 0.06098781 | 281.1773 | 1 | 1 | 1 | 281.1773 | Fe_Cr_Ni_Co_V | Fe14Cr16Ni29Co33V7 | 0.01425903 | -5.98143 | 8.383838 | 8.38688 | 156.3491 | 41.35837 | 119.3534 | 160.7108
2370 | 2370 | 17 | 19 | 25 | 29 | 10 | 81.5866 | 0.2951767 | 0.06769435 | 333.4859 | 1 | 1 | 1 | 333.4859 | Fe_Cr_Ni_Co_V | Fe17Cr19Ni25Co29V10 | 0.01665775 | -6.93 | 8.11 | 8.760708 | 180.7502 | 43.26619 | 180.078 | 179.2902
2371 | 2371 | 19 | 21 | 20 | 25 | 15 | 80.41561 | 0.2960175 | 0.07539958 | 393.0034 | 1 | 1 | 1 | 393.0034 | Fe_Cr_Ni_Co_V | Fe19Cr21Ni20Co25V15 | 0.01975809 | -7.9796 | 7.78 | 8.954887 | 234.9203 | 59.119 | 256.7629 | 172.8081
2372 | 2372 | 19 | 24 | 16 | 21 | 20 | 79.53878 | 0.2962654 | 0.07991916 | 428.2106 | 1 | 0 | 0 |  | Fe_Cr_Ni_Co_V | Fe19Cr24Ni16Co21V20 | 0.02204469 | -8.5708 | 7.45 | 8.972736 | 294.106 | 79.15509 | 339.4748 | 180.7502
2373 | 2373 | 18 | 26 | 12 | 17 | 26 | 77.93651 | 0.298149 | 0.08242261 | 443.652 | 0 | 0 | 0 |  | Fe_Cr_Ni_Co_V | Fe18Cr26Ni12Co17V26 | 0.02413685 | -8.811346 | 7.10101 | 8.741898 | 387.6912 | 64.4946 | 395.1775 | 185.5623
2374 | 2374 | 17 | 28 | 9 | 13 | 34 | 75.6688 | 0.3016131 | 0.08404783 | 448.3799 | 0 | 0 | 0 |  | Fe_Cr_Ni_Co_V | Fe17Cr28Ni9Co13V34 | 0.02579923 | -8.575238 | 6.742574 | 8.214839 | 387.0624 | 103.8185 | 376.1692 | 183.7289
2375 | 2375 | 12 | 28 | 6 | 11 | 43 | 72.34375 | 0.3078163 | 0.08202681 | 418.4062 | 0 | 0 | 0 |  | Fe_Cr_Ni_Co_V | Fe12Cr28Ni6Co11V43 | 0.02668561 | -8.1224 | 6.38 | 7.670724 | 322.7873 | 135.1963 | 367.0398 | 228.8449
2376 | 2376 | 9 | 8 | 45 | 35 | 3 | 79.87822 | 0.3034836 | 0.04522622 | 164.7301 | 1 | 1 | 1 | 164.7301 | Fe_Cr_Ni_Co_V | Fe9Cr8Ni45Co35V3 | 0.009651669 | -3.5896 | 9 | 6.587109 | 114.1967 | 18.41759 | 47.72694 | 138.3993
2377 | 2377 | 14 | 10 | 39 | 31 | 5 | 80.03714 | 0.3017387 | 0.05435253 | 227.3285 | 1 | 1 | 1 | 227.3285 | Fe_Cr_Ni_Co_V | Fe14Cr10Ni39Co31V5 | 0.01232678 | -4.859096 | 8.747475 | 7.41582 | 124.3234 | 21.02008 | 87.33309 | 151.1631
2378 | 2378 | 19 | 12 | 33 | 27 | 8 | 79.77653 | 0.3007128 | 0.06320454 | 292.5395 | 1 | 1 | 1 | 292.5395 | Fe_Cr_Ni_Co_V | Fe19Cr12Ni33Co27V8 | 0.01530438 | -6.160596 | 8.454545 | 8.030144 | 151.9394 | 34.5422 | 132.6875 | 134.7935
2379 | 2379 | 22 | 14 | 28 | 24 | 12 | 79.04882 | 0.3007796 | 0.07164787 | 356.8244 | 1 | 1 | 1 | 356.8244 | Fe_Cr_Ni_Co_V | Fe22Cr14Ni28Co24V12 | 0.01819213 | -7.368 | 8.16 | 8.440379 | 174.4067 | 43.70324 | 199.6356 | 161.215
2380 | 2380 | 24 | 16 | 23 | 20 | 17 | 77.92273 | 0.3015873 | 0.0791456 | 414.0025 | 1 | 1 | 1 | 414.0025 | Fe_Cr_Ni_Co_V | Fe24Cr16Ni23Co20V17 | 0.02098461 | -8.4088 | 7.83 | 8.660254 | 230.7478 | 59.96849 | 308.1782 | 177.2239
2381 | 2381 | 25 | 18 | 18 | 17 | 22 | 76.81286 | 0.3025181 | 0.08349066 | 446.2969 | 1 | 0 | 0 |  | Fe_Cr_Ni_Co_V | Fe25Cr18Ni18Co17V22 | 0.0230918 | -8.9092 | 7.51 | 8.645808 | 295.1229 | 65.06938 | 349.7402 | 170.8501
2382 | 2382 | 24 | 20 | 13 | 13 | 30 | 74.5645 | 0.3056637 | 0.08664749 | 464.1134 | 0 | 0 | 0 |  | Fe_Cr_Ni_Co_V | Fe24Cr20Ni13Co13V30 | 0.02542693 | -9.1984 | 7.09 | 8.380931 | 372.2136 | 83.99347 | 378.311 | 175.6886
2383 | 2383 | 22 | 20 | 9 | 11 | 38 | 71.72805 | 0.3107754 | 0.08718339 | 456.3548 | 0 | 0 | 0 |  | Fe_Cr_Ni_Co_V | Fe22Cr20Ni9Co11V38 | 0.02678316 | -9.0392 | 6.75 | 7.972453 | 316.6507 | 98.39385 | 333.9806 | 205.5366
2384 | 2384 | 16 | 20 | 6 | 8 | 50 | 67.51607 | 0.3189016 | 0.08367579 | 409.5791 | 0 | 0 | 0 |  | Fe_Cr_Ni_Co_V | Fe16Cr20Ni6Co8V50 | 0.02724847 | -8.288 | 6.3 | 7.255343 | 240.6299 | 131.6776 | 350.0785 | 236.7336
2385 | 2385 | 14 | 7 | 50 | 25 | 3 | 79.41752 | 0.3041407 | 0.04534245 | 164.4923 | 1 | 1 | 1 | 164.4923 | Fe_Cr_Ni_Co_V | Fe14Cr7Ni50Co25V3 | 0.009827053 | -3.707377 | 9.030303 | 6.538405 | 109.7968 | 13.26358 | 58.73323 | 130.8491
2386 | 2386 | 21 | 8 | 42 | 23 | 6 | 78.93818 | 0.3036433 | 0.05681254 | 241.9937 | 1 | 1 | 1 | 241.9937 | Fe_Cr_Ni_Co_V | Fe21Cr8Ni42Co23V6 | 0.01350229 | -5.1796 | 8.73 | 7.279423 | 132.2966 | 27.84749 | 93.73669 | 121.372
2387 | 2387 | 26 | 9 | 36 | 20 | 9 | 78.35662 | 0.3035569 | 0.06516299 | 302.744 | 1 | 1 | 1 | 302.744 | Fe_Cr_Ni_Co_V | Fe26Cr9Ni36Co20V9 | 0.01624803 | -6.3064 | 8.47 | 7.717513 | 161.6662 | 42.78529 | 165.2996 | 149.0302
2388 | 2388 | 28 | 11 | 29 | 18 | 13 | 77.6847 | 0.3034946 | 0.07321414 | 364.2756 | 1 | 1 | 1 | 364.2756 | Fe_Cr_Ni_Co_V | Fe28Cr11Ni29Co18V13 | 0.01910138 | -7.491889 | 8.151515 | 8.143695 | 190.3044 | 51.99626 | 266.5958 | 182.1416
2389 | 2389 | 30 | 12 | 24 | 16 | 18 | 76.27714 | 0.3052394 | 0.08035376 | 417.4469 | 1 | 1 | 1 | 417.4469 | Fe_Cr_Ni_Co_V | Fe30Cr12Ni24Co16V18 | 0.02168181 | -8.4336 | 7.86 | 8.306624 | 235.0259 | 62.4193 | 322.5927 | 175.8313
2390 | 2390 | 31 | 14 | 18 | 13 | 25 | 74.52017 | 0.3073671 | 0.08633974 | 460.4096 | 0 | 0 | 0 |  | Fe_Cr_Ni_Co_V | Fe31Cr14Ni18Co13V25 | 0.02429132 | -9.10499 | 7.465347 | 8.287312 | 323.8624 | 61.21613 | 361.5647 | 160.7476
2391 | 2391 | 30 | 15 | 13 | 10 | 32 | 72.34252 | 0.3107296 | 0.08851217 | 469.124 | 0 | 0 | 0 |  | Fe_Cr_Ni_Co_V | Fe30Cr15Ni13Co10V32 | 0.02618235 | -9.2572 | 7.1 | 8.014986 | 326.1003 | 91.15981 | 346.5386 | 166.7451
2392 | 2392 | 26 | 15 | 8 | 8 | 42 | 68.76783 | 0.3173218 | 0.0880682 | 449.1083 | 0 | 0 | 0 |  | Fe_Cr_Ni_Co_V | Fe26Cr15Ni8Co8V42 | 0.02754213 | -8.974594 | 6.666667 | 7.522371 | 275.2148 | 130.2466 | 322.6763 | 212.1078
2393 | 2393 | 19 | 15 | 5 | 6 | 55 | 64.43336 | 0.3259546 | 0.08332434 | 392.2888 | 0 | 0 | 0 |  | Fe_Cr_Ni_Co_V | Fe19Cr15Ni5Co6V55 | 0.02737107 | -8.0036 | 6.21 | 6.796323 | 233.1764 | 210.7296 | 342.8984 | 275.5421
2394 | 2394 | 21 | 7 | 52 | 17 | 3 | 79.46239 | 0.3033875 | 0.04476321 | 160.8153 | 1 | 1 | 1 | 160.8153 | Fe_Cr_Ni_Co_V | Fe21Cr7Ni52Co17V3 | 0.009900001 | -3.8868 | 8.98 | 6.647556 | 117.7474 | 19.51839 | 90.21599 | 101.8624
2395 | 2395 | 28 | 7 | 43 | 16 | 6 | 78.67789 | 0.303725 | 0.05625241 | 237.2694 | 1 | 1 | 1 | 237.2694 | Fe_Cr_Ni_Co_V | Fe28Cr7Ni43Co16V6 | 0.01365172 | -5.142 | 8.7 | 7.130217 | 149.6227 | 39.97021 | 139.1044 | 117.6509
2396 | 2396 | 33 | 7 | 36 | 15 | 9 | 77.8031 | 0.3044895 | 0.06443109 | 295.4058 | 1 | 1 | 1 | 295.4058 | Fe_Cr_Ni_Co_V | Fe33Cr7Ni36Co15V9 | 0.01641604 | -6.0852 | 8.46 | 7.399324 | 172.7253 | 51.13579 | 186.2287 | 148.626
2397 | 2397 | 36 | 8 | 30 | 13 | 14 | 76.44703 | 0.3059959 | 0.07453389 | 370.1923 | 1 | 1 | 1 | 370.1923 | Fe_Cr_Ni_Co_V | Fe36Cr8Ni30Co13V14 | 0.0197566 | -7.400059 | 8.148515 | 7.748118 | 205.2659 | 63.43525 | 305.5435 | 170.9896
2398 | 2398 | 38 | 9 | 24 | 11 | 19 | 75.09408 | 0.3075962 | 0.08128966 | 420.1165 | 1 | 1 | 1 | 420.1165 | Fe_Cr_Ni_Co_V | Fe38Cr9Ni24Co11V19 | 0.02231713 | -8.243113 | 7.841584 | 7.867394 | 256.5217 | 74.53571 | 339.4026 | 168.2291
2399 | 2399 | 38 | 10 | 18 | 9 | 25 | 73.31081 | 0.3101163 | 0.08626668 | 453.8738 | 0 | 0 | 0 |  | Fe_Cr_Ni_Co_V | Fe38Cr10Ni18Co9V25 | 0.02467626 | -8.844 | 7.5 | 7.833262 | 302.8832 | 76.85808 | 336.3479 | 150.0044
2400 | 2400 | 37 | 11 | 12 | 7 | 33 | 70.88433 | 0.3140025 | 0.08929569 | 468.2084 | 0 | 0 | 0 |  | Fe_Cr_Ni_Co_V | Fe37Cr11Ni12Co7V33 | 0.02672317 | -8.9684 | 7.1 | 7.53326 | 287.6207 | 90.05267 | 317.9872 | 168.0942
2401 | 2401 | 32 | 12 | 7 | 5 | 44 | 67.40624 | 0.3202988 | 0.08879587 | 447.8646 | 0 | 0 | 0 |  | Fe_Cr_Ni_Co_V | Fe32Cr12Ni7Co5V44 | 0.02801737 | -8.5424 | 6.63 | 6.974238 | 284.4018 | 234.9332 | 310.8502 | 213.5352
2402 | 2402 | 23 | 12 | 4 | 4 | 57 | 63.00629 | 0.3292194 | 0.08311097 | 383.6507 | 0 | 0 | 0 |  | Fe_Cr_Ni_Co_V | Fe23Cr12Ni4Co4V57 | 0.02756829 | -7.5684 | 6.17 | 6.307932 | 236.3611 | 215.3687 | 391.1429 | 299.2806
2403 | 2403 | 37 | 5 | 42 | 10 | 6 | 78.19114 | 0.304311 | 0.05551974 | 231.3145 | 1 | 1 | 1 | 231.3145 | Fe_Cr_Ni_Co_V | Fe37Cr5Ni42Co10V6 | 0.01380263 | -4.9292 | 8.66 | 6.796323 | 157.8467 | 42.06407 | 180.7634 | 116.2449
2404 | 2404 | 41 | 5 | 35 | 10 | 9 | 77.30808 | 0.3052052 | 0.06370029 | 288.7044 | 1 | 1 | 1 | 288.7044 | Fe_Cr_Ni_Co_V | Fe41Cr5Ni35Co10V9 | 0.01658088 | -5.8052 | 8.43 | 7.027802 | 180.2063 | 53.98609 | 223.8806 | 150.4848
2405 | 2405 | 44 | 6 | 28 | 9 | 13 | 76.36191 | 0.3059591 | 0.07184328 | 348.5677 | 1 | 1 | 1 | 348.5677 | Fe_Cr_Ni_Co_V | Fe44Cr6Ni28Co9V13 | 0.01944424 | -6.7464 | 8.14 | 7.263608 | 215.0972 | 72.31572 | 313.8075 | 167.2674
2406 | 2406 | 45 | 7 | 22 | 8 | 18 | 74.98098 | 0.3077069 | 0.07912777 | 401.8873 | 0 | 0 | 0 |  | Fe_Cr_Ni_Co_V | Fe45Cr7Ni22Co8V18 | 0.02215857 | -7.6092 | 7.84 | 7.399324 | 254.6228 | 84.44466 | 329.0546 | 174.4247
2407 | 2407 | 45 | 8 | 16 | 6 | 25 | 72.87172 | 0.3108627 | 0.08562405 | 446.3589 | 0 | 0 | 0 |  | Fe_Cr_Ni_Co_V | Fe45Cr8Ni16Co6V25 | 0.02492546 | -8.2932 | 7.47 | 7.334167 | 277.7909 | 89.82747 | 337.8721 | 161.0681
2408 | 2408 | 43 | 9 | 11 | 5 | 32 | 70.76633 | 0.3143105 | 0.08879698 | 463.1385 | 0 | 0 | 0 |  | Fe_Cr_Ni_Co_V | Fe43Cr9Ni11Co5V32 | 0.02676339 | -8.482 | 7.13 | 7.123903 | 258.2111 | 86.34866 | 326.7309 | 171.4171
2409 | 2409 | 38 | 11 | 6 | 3 | 43 | 67.70528 | 0.3195861 | 0.08900528 | 450.7474 | 0 | 0 | 0 |  | Fe_Cr_Ni_Co_V | Fe38Cr11Ni6Co3V43 | 0.02819339 | -8.00549 | 6.653465 | 6.521138 | 213.701 | 104.7112 | 336.6964 | 193.9896
2410 | 2410 | 50 | 3 | 32 | 6 | 9 | 76.90922 | 0.3056228 | 0.06288708 | 281.3118 | 1 | 1 | 1 | 281.3118 | Fe_Cr_Ni_Co_V | Fe50Cr3Ni32Co6V9 | 0.01673475 | -5.4152 | 8.37 | 6.575713 | 185.4495 | 63.72867 | 249.6743 | 146.1693
2411 | 2411 | 52 | 4 | 25 | 6 | 13 | 75.95446 | 0.306506 | 0.0710842 | 340.8362 | 1 | 1 | 1 | 340.8362 | Fe_Cr_Ni_Co_V | Fe52Cr4Ni25Co6V13 | 0.01961488 | -6.2776 | 8.09 | 6.785278 | 216.7896 | 79.8608 | 263.7381 | 170.9454
2412 | 2412 | 53 | 5 | 19 | 5 | 18 | 74.58442 | 0.3082483 | 0.07843774 | 394.1338 | 0 | 0 | 0 |  | Fe_Cr_Ni_Co_V | Fe53Cr5Ni19Co5V18 | 0.02236946 | -7.0332 | 7.79 | 6.854925 | 248.8072 | 91.94403 | 292.5922 | 161.6108
2413 | 2413 | 53 | 6 | 13 | 4 | 23 | 73.1721 | 0.3101374 | 0.08306852 | 425.9197 | 0 | 0 | 0 |  | Fe_Cr_Ni_Co_V | Fe53Cr6Ni13Co4V23 | 0.02456752 | -7.358025 | 7.484848 | 6.707862 | 258.739 | 92.07515 | 314.1415 | 162.9458
2414 | 2414 | 50 | 8 | 8 | 4 | 30 | 71.41551 | 0.3127829 | 0.08710028 | 451.8067 | 0 | 0 | 0 |  | Fe_Cr_Ni_Co_V | Fe50Cr8Ni8Co4V30 | 0.02652175 | -7.5824 | 7.14 | 6.575713 | 251.38 | 97.15522 | 334.4626 | 172.1983
2415 | 2415 | 5 | 3 | 12 | 47 | 33 | 67.71855 | 0.3253801 | 0.09582831 | 510.0644 | 1 | 1 | 1 | 510.0644 | Fe_Cr_Ni_Co_V | Fe5Cr3Ni12Co47V33 | 0.02475844 | -12.5524 | 7.66 | 9.471536 | 254.7201 | 106.1862 | 104.6942 | 216.8453
2416 | 2416 | 5 | 5 | 11 | 40 | 39 | 66.2686 | 0.327245 | 0.09673475 | 509.1997 | 1 | 0 | 0 |  | Fe_Cr_Ni_Co_V | Fe5Cr5Ni11Co40V39 | 0.02565227 | -13.1348 | 7.35 | 9.721625 | 297.6975 | 130.5652 | 141.7644 | 213.4509
2417 | 2417 | 4 | 7 | 10 | 34 | 44 | 65.05071 | 0.3288163 | 0.09583687 | 494.9717 | 0 | 0 | 0 |  | Fe_Cr_Ni_Co_V | Fe4Cr7Ni10Co34V44 | 0.02604819 | -13.22232 | 7.070707 | 9.770345 | 310.2529 | 128.0354 | 166.7676 | 235.2805
2418 | 2418 | 4 | 11 | 9 | 27 | 49 | 64.75751 | 0.3280501 | 0.09247272 | 465.9975 | 0 | 0 | 0 |  | Fe_Cr_Ni_Co_V | Fe4Cr11Ni9Co27V49 | 0.02622018 | -12.406 | 6.76 | 9.499474 | 297.8528 | 151.4265 | 228.6992 | 245.443
2419 | 2419 | 3 | 14 | 7 | 22 | 53 | 64.24953 | 0.328024 | 0.08789323 | 427.8335 | 0 | 0 | 0 |  | Fe_Cr_Ni_Co_V | Fe3Cr14Ni7Co22V53 | 0.02605639 | -11.2915 | 6.474747 | 9.068435 | 290.3338 | 169.7128 | 264.1446 | 274.5177
2420 | 2420 | 6 | 3 | 19 | 51 | 21 | 71.90892 | 0.3182176 | 0.08733258 | 458.8167 | 1 | 1 | 1 | 458.8167 | Fe_Cr_Ni_Co_V | Fe6Cr3Ni19Co51V21 | 0.02172832 | -9.8988 | 8.2 | 8.534635 | 170.4524 | 48.95854 | 58.90957 | 197.3664
2421 | 2421 | 7 | 5 | 17 | 44 | 27 | 70.40084 | 0.319936 | 0.09210546 | 492.5271 | 1 | 1 | 1 | 492.5271 | Fe_Cr_Ni_Co_V | Fe7Cr5Ni17Co44V27 | 0.02367182 | -11.4172 | 7.87 | 9.197282 | 209.6355 | 65.77102 | 93.09592 | 175.3296
2422 | 2422 | 8 | 7 | 16 | 38 | 32 | 69.36474 | 0.320944 | 0.09385618 | 501.3787 | 1 | 1 | 1 | 501.3787 | Fe_Cr_Ni_Co_V | Fe8Cr7Ni16Co38V32 | 0.0248356 | -12.13371 | 7.60396 | 9.480166 | 258.4881 | 85.01609 | 116.2193 | 196.1363
2423 | 2423 | 8 | 10 | 14 | 32 | 36 | 68.85292 | 0.3207426 | 0.09427078 | 502.5124 | 1 | 0 | 0 |  | Fe_Cr_Ni_Co_V | Fe8Cr10Ni14Co32V36 | 0.02560579 | -12.3024 | 7.32 | 9.591663 | 316.4632 | 100.3507 | 185.7649 | 189.6841
2424 | 2424 | 9 | 14 | 11 | 26 | 40 | 68.81558 | 0.3192956 | 0.09212439 | 484.6214 | 0 | 0 | 0 |  | Fe_Cr_Ni_Co_V | Fe9Cr14Ni11Co26V40 | 0.02616372 | -11.6848 | 7 | 9.386693 | 339.341 | 134.5755 | 224.0579 | 215.7014
2425 | 2425 | 8 | 18 | 9 | 21 | 44 | 68.7058 | 0.3181966 | 0.08917106 | 459.9877 | 0 | 0 | 0 |  | Fe_Cr_Ni_Co_V | Fe8Cr18Ni9Co21V44 | 0.02643701 | -10.8856 | 6.71 | 9.042124 | 330.0013 | 122.9584 | 256.8513 | 247.3314
2426 | 2426 | 7 | 23 | 7 | 16 | 46 | 69.51068 | 0.3150314 | 0.08470344 | 428.1813 | 0 | 0 | 0 |  | Fe_Cr_Ni_Co_V | Fe7Cr23Ni7Co16V46 | 0.02650641 | -9.566371 | 6.444444 | 8.446281 | 306.8262 | 136.629 | 301.2912 | 230.0175
2427 | 2427 | 4 | 3 | 29 | 52 | 12 | 75.00419 | 0.3134738 | 0.07327356 | 355.5635 | 1 | 1 | 1 | 355.5635 | Fe_Cr_Ni_Co_V | Fe4Cr3Ni29Co52V12 | 0.0174977 | -6.8372 | 8.68 | 7.241547 | 140.6223 | 48.2933 | -11.54368 | 172.9317
2428 | 2428 | 8 | 4 | 27 | 46 | 16 | 73.96443 | 0.3143854 | 0.07890209 | 396.6748 | 1 | 1 | 1 | 396.6748 | Fe_Cr_Ni_Co_V | Fe8Cr4Ni27Co46V16 | 0.01975427 | -8.402313 | 8.435644 | 8.033847 | 146.2249 | 45.74035 | 50.20615 | 155.95
2429 | 2429 | 10 | 6 | 24 | 39 | 21 | 72.78332 | 0.3153565 | 0.08678784 | 458.1554 | 1 | 1 | 1 | 458.1554 | Fe_Cr_Ni_Co_V | Fe10Cr6Ni24Co39V21 | 0.02205524 | -10.0536 | 8.12 | 8.777243 | 176.8891 | 56.54129 | 93.98495 | 169.598
2430 | 2430 | 12 | 9 | 21 | 34 | 25 | 72.46197 | 0.3146063 | 0.08867514 | 472.511 | 1 | 1 | 1 | 472.511 | Fe_Cr_Ni_Co_V | Fe12Cr9Ni21Co34V25 | 0.02340292 | -10.77032 | 7.831683 | 9.153999 | 226.4055 | 60.24587 | 129.0339 | 156.0111
2431 | 2431 | 13 | 13 | 17 | 29 | 28 | 72.72323 | 0.3125154 | 0.0898613 | 484.4615 | 1 | 0 | 0 |  | Fe_Cr_Ni_Co_V | Fe13Cr13Ni17Co29V28 | 0.02434935 | -10.902 | 7.53 | 9.313968 | 297.7381 | 75.64764 | 187.8557 | 186.890625
2432 | 2432 | 14 | 17 | 14 | 24 | 31 | 73.01412 | 0.3104354 | 0.0892268 | 480.5691 | 1 | 0 | 0 |  | Fe_Cr_Ni_Co_V | Fe14Cr17Ni14Co24V31 | 0.02510255 | -10.6336 | 7.25 | 9.219544 | 360.3549 | 89.58876 | 226.4339 | 184.2528
2433 | 2433 | 13 | 23 | 11 | 19 | 34 | 73.89993 | 0.3068058 | 0.08691988 | 465.3322 | 0 | 0 | 0 |  | Fe_Cr_Ni_Co_V | Fe13Cr23Ni11Co19V34 | 0.02563843 | -9.914 | 6.93 | 8.928046 | 394.7975 | 97.97057 | 294.747 | 208.2214
2434 | 2434 | 12 | 29 | 8 | 15 | 36 | 75.14703 | 0.3025335 | 0.08340426 | 441.4264 | 0 | 0 | 0 |  | Fe_Cr_Ni_Co_V | Fe12Cr29Ni8Co15V36 | 0.02590163 | -8.776 | 6.65 | 8.388087 | 387.4072 | 120.7565 | 342.795 | 222.1583
2435 | 2435 | 9 | 36 | 6 | 12 | 37 | 77.00681 | 0.2970305 | 0.07910921 | 413.3951 | 0 | 0 | 0 |  | Fe_Cr_Ni_Co_V | Fe9Cr36Ni6Co12V37 | 0.02587812 | -7.5948 | 6.41 | 7.794229 | 362.0826 | 118.1118 | 393.0708 | 215.7667
2436 | 2436 | 6 | 3 | 38 | 43 | 10 | 75.49939 | 0.312639 | 0.06879348 | 321.4998 | 1 | 1 | 1 | 321.4998 | Fe_Cr_Ni_Co_V | Fe6Cr3Ni38Co43V10 | 0.01638098 | -6.1544 | 8.83 | 6.910861 | 123.0111 | 29.55173 | 12.40735 | 182.2465
2437 | 2437 | 10 | 4 | 34 | 38 | 13 | 74.81182 | 0.3128802 | 0.07750481 | 388.7426 | 1 | 1 | 1 | 388.7426 | Fe_Cr_Ni_Co_V | Fe10Cr4Ni34Co38V13 | 0.01850526 | -7.569024 | 8.59596 | 7.68341 | 129.3354 | 25.92824 | 51.68206 | 157.627
2438 | 2438 | 14 | 7 | 29 | 33 | 16 | 74.8903 | 0.3111124 | 0.08158822 | 423.3126 | 1 | 1 | 1 | 423.3126 | Fe_Cr_Ni_Co_V | Fe14Cr7Ni29Co33V16 | 0.020236 | -8.673809 | 8.292929 | 8.38688 | 156.8876 | 42.31971 | 105.9338 | 170.2817
2439 | 2439 | 17 | 10 | 25 | 29 | 19 | 74.96089 | 0.3095402 | 0.08308024 | 436.2797 | 1 | 1 | 1 | 436.2797 | Fe_Cr_Ni_Co_V | Fe17Cr10Ni25Co29V19 | 0.02161186 | -9.3312 | 8.02 | 8.760708 | 191.3728 | 46.45592 | 158.1483 | 175.4366
2440 | 2440 | 19 | 15 | 20 | 25 | 21 | 76.04408 | 0.3055762 | 0.08362457 | 445.6477 | 1 | 1 | 1 | 445.6477 | Fe_Cr_Ni_Co_V | Fe19Cr15Ni20Co25V21 | 0.0224591 | -9.3812 | 7.72 | 8.954887 | 243.4124 | 63.16538 | 234.921875 | 165.882
2441 | 2441 | 19 | 20 | 16 | 21 | 24 | 76.65625 | 0.3026244 | 0.0842518 | 453.8013 | 1 | 0 | 0 |  | Fe_Cr_Ni_Co_V | Fe19Cr20Ni16Co21V24 | 0.02349894 | -9.3708 | 7.41 | 8.972736 | 312.5091 | 74.76868 | 301.807 | 182.0844
2442 | 2442 | 18 | 26 | 12 | 17 | 26 | 77.93651 | 0.298149 | 0.08326892 | 451.1999 | 0 | 0 | 0 |  | Fe_Cr_Ni_Co_V | Fe18Cr26Ni12Co17V26 | 0.02413685 | -8.811346 | 7.10101 | 8.741898 | 382.188 | 81.71554 | 358.1347 | 172.912
2443 | 2443 | 17 | 34 | 9 | 13 | 28 | 79.85406 | 0.2922127 | 0.07942048 | 425.2734 | 0 | 0 | 0 |  | Fe_Cr_Ni_Co_V | Fe17Cr34Ni9Co13V28 | 0.02447103 | -7.796491 | 6.80198 | 8.214839 | 394.8648 | 96.21535 | 456.0214 | 205.5394
2444 | 2444 | 12 | 43 | 6 | 11 | 28 | 82.79784 | 0.2841448 | 0.07508452 | 399.5271 | 0 | 0 | 0 |  | Fe_Cr_Ni_Co_V | Fe12Cr43Ni6Co11V28 | 0.02429547 | -6.6344 | 6.53 | 7.670724 | 386.6597 | 122.5643 | 523.0775 | 176.2107
2445 | 2445 | 9 | 3 | 45 | 35 | 8 | 76.0944 | 0.3114996 | 0.06307216 | 279.6648 | 1 | 1 | 1 | 279.6648 | Fe_Cr_Ni_Co_V | Fe9Cr3Ni45Co35V8 | 0.01502468 | -5.3876 | 8.95 | 6.587109 | 106.2721 | 11.74097 | 55.88069 | 136.9499
2446 | 2446 | 14 | 5 | 39 | 31 | 10 | 76.24417 | 0.309829 | 0.07095818 | 341.2814 | 1 | 1 | 1 | 341.2814 | Fe_Cr_Ni_Co_V | Fe14Cr5Ni39Co31V10 | 0.01675422 | -6.538516 | 8.69697 | 7.41582 | 121.139 | 19.19077 | 85.9438 | 150.2418
2447 | 2447 | 19 | 8 | 33 | 27 | 12 | 76.76872 | 0.3071781 | 0.07450808 | 371.8984 | 1 | 1 | 1 | 371.8984 | Fe_Cr_Ni_Co_V | Fe19Cr8Ni33Co27V12 | 0.01821885 | -7.380063 | 8.414141 | 8.030144 | 147.8415 | 29.5975 | 142.9336 | 145.9981
2448 | 2448 | 22 | 12 | 28 | 24 | 14 | 77.57331337 | 0.3039754 | 0.07541846 | 382.2659 | 1 | 1 | 1 | 382.2659 | Fe_Cr_Ni_Co_V | Fe22Cr12Ni28Co24V14 | 0.0193893 | -7.912 | 8.14 | 8.440379 | 183.3519 | 45.60712 | 212.8154 | 162.9204
2449 | 2449 | 24 | 17 | 23 | 20 | 16 | 78.65291 | 0.2999922 | 0.07766998 | 404.3637 | 1 | 1 | 1 | 404.3637 | Fe_Cr_Ni_Co_V | Fe24Cr17Ni23Co20V16 | 0.02049222 | -8.17 | 7.84 | 8.660254 | 225.3272 | 60.90965 | 310.6408 | 176.3314
2450 | 2450 | 25 | 22 | 18 | 17 | 18 | 79.70511 | 0.2961493 | 0.07867386 | 416.6193 | 1 | 0 | 0 |  | Fe_Cr_Ni_Co_V | Fe25Cr22Ni18Co17V18 | 0.02144945 | -8.0804 | 7.55 | 8.645808 | 276.103 | 83.38334 | 395.2428 | 178.8842
2451 | 2451 | 24 | 30 | 13 | 13 | 20 | 81.70168 | 0.2897841 | 0.07744989 | 413.9714 | 0 | 0 | 0 |  | Fe_Cr_Ni_Co_V | Fe24Cr30Ni13Co13V20 | 0.02224476 | -7.5304 | 7.19 | 8.380931 | 321.3567 | 94.19382 | 486.9181 | 145.3661
2452 | 2452 | 22 | 38 | 9 | 11 | 20 | 84.45272 | 0.2822533 | 0.07400392 | 394.2014 | 0 | 0 | 0 |  | Fe_Cr_Ni_Co_V | Fe22Cr38Ni9Co11V20 | 0.02213806 | -6.584 | 6.93 | 7.972453 | 317.3877 | 107.9812 | 561.2888 | 165.0745
2453 | 2453 | 16 | 50 | 6 | 8 | 20 | 88.45015 | 0.2715162 | 0.06874285 | 361.8997 | 0 | 0 | 0 |  | Fe_Cr_Ni_Co_V | Fe16Cr50Ni6Co8V20 | 0.02189614 | -5.384 | 6.6 | 7.255343 | 302.3285 | 110.3822 | 649.2745 | 163.3845
2454 | 2454 | 14 | 3 | 50 | 25 | 7 | 76.36327 | 0.310624 | 0.06324406 | 281.4414 | 1 | 1 | 1 | 281.4414 | Fe_Cr_Ni_Co_V | Fe14Cr3Ni50Co25V7 | 0.01440982 | -5.150495 | 8.989899 | 6.538405 | 111.6336 | 21.88442 | 78.64297 | 120.3186
2455 | 2455 | 21 | 6 | 42 | 23 | 8 | 77.43785 | 0.3068501 | 0.0627288 | 281.2829 | 1 | 1 | 1 | 281.2829 | Fe_Cr_Ni_Co_V | Fe21Cr6Ni42Co23V8 | 0.0153437 | -5.834 | 8.71 | 7.279423 | 130.4824 | 27.08194 | 91.12507 | 117.3927
2456 | 2456 | 26 | 9 | 36 | 20 | 9 | 78.35662 | 0.3035569 | 0.06504056 | 302.267 | 1 | 1 | 1 | 302.267 | Fe_Cr_Ni_Co_V | Fe26Cr9Ni36Co20V9 | 0.01624803 | -6.3064 | 8.47 | 7.717513 | 159.9013 | 40.78617 | 172.5141 | 158.6243
2457 | 2457 | 28 | 13 | 29 | 18 | 11 | 79.17536 | 0.3002633 | 0.07104727 | 352.8653 | 1 | 1 | 1 | 352.8653 | Fe_Cr_Ni_Co_V | Fe28Cr13Ni29Co18V11 | 0.01780882 | -6.947454 | 8.171717 | 8.143695 | 192.8258 | 50.96262 | 275.4424 | 179.6548
2458 | 2458 | 30 | 18 | 24 | 16 | 12 | 80.66756 | 0.2956567 | 0.07013996 | 350.0275 | 1 | 1 | 1 | 350.0275 | Fe_Cr_Ni_Co_V | Fe30Cr18Ni24Co16V12 | 0.01841084 | -6.984 | 7.92 | 8.306624 | 212.0529 | 62.15639 | 398.7631 | 186.3475
2459 | 2459 | 31 | 25 | 18 | 13 | 14 | 82.39653 | 0.2900118 | 0.07023799 | 355.7776 | 0 | 0 | 0 |  | Fe_Cr_Ni_Co_V | Fe31Cr25Ni18Co13V14 | 0.01952611 | -6.887952 | 7.574257 | 8.287312 | 245.3981 | 87.66656 | 481.5134 | 157.7195
2460 | 2460 | 30 | 32 | 13 | 10 | 15 | 84.50566 | 0.2836993 | 0.07096867 | 368.3344 | 0 | 0 | 0 |  | Fe_Cr_Ni_Co_V | Fe30Cr32Ni13Co10V15 | 0.02011042 | -6.3808 | 7.27 | 8.014986 | 237.6543 | 99.33877 | 557.7999 | 129.4114
2461 | 2461 | 26 | 42 | 8 | 8 | 15 | 88.04762 | 0.2740802 | 0.06860537 | 359.0818 | 0 | 0 | 0 |  | Fe_Cr_Ni_Co_V | Fe26Cr42Ni8Co8V15 | 0.0200396 | -5.404346 | 6.939394 | 7.522371 | 252.7134 | 98.19008 | 662.3506 | 142.7231
2462 | 2462 | 19 | 55 | 5 | 6 | 15 | 92.35539 | 0.2627399 | 0.06263591 | 320.3368 | 0 | 0 | 0 |  | Fe_Cr_Ni_Co_V | Fe19Cr55Ni5Co6V15 | 0.01970419 | -4.3396 | 6.61 | 6.796323 | 225.051 | 99.18909 | 738.6953 | 159.253
2463 | 2463 | 21 | 3 | 52 | 17 | 7 | 76.44644 | 0.3098102 | 0.05946607 | 253.7945 | 1 | 1 | 1 | 253.7945 | Fe_Cr_Ni_Co_V | Fe21Cr3Ni52Co17V7 | 0.01451971 | -5.2756 | 8.94 | 6.647556 | 121.8474 | 31.00651 | 100.0723 | 114.1421
2464 | 2464 | 28 | 6 | 43 | 16 | 7 | 77.92864 | 0.3053298 | 0.05927194 | 257.5155 | 1 | 1 | 1 | 257.5155 | Fe_Cr_Ni_Co_V | Fe28Cr6Ni43Co16V7 | 0.01462519 | -5.4624 | 8.69 | 7.130217 | 149.6597 | 44.25778 | 136.7203 | 117.1337
2465 | 2465 | 33 | 9 | 36 | 15 | 7 | 79.2932 | 0.3012819 | 0.05917846 | 260.7497 | 1 | 1 | 1 | 260.7497 | Fe_Cr_Ni_Co_V | Fe33Cr9Ni36Co15V7 | 0.01469544 | -5.49 | 8.48 | 7.399324 | 174.6553 | 46.15158 | 200.9469 | 148.6162
2466 | 2466 | 36 | 14 | 30 | 13 | 8 | 80.83452 | 0.2964824 | 0.05919185 | 264.7695 | 1 | 1 | 1 | 264.7695 | Fe_Cr_Ni_Co_V | Fe36Cr14Ni30Co13V8 | 0.0155486 | -5.809627 | 8.207921 | 7.748118 | 191.5547 | 54.31422 | 360.0827 | 175.6398
2467 | 2467 | 38 | 19 | 24 | 11 | 9 | 82.34401 | 0.2917644 | 0.06126075 | 284.0702 | 1 | 1 | 1 | 284.0702 | Fe_Cr_Ni_Co_V | Fe38Cr19Ni24Co11V9 | 0.01638733 | -5.882561 | 7.940594 | 7.867394 | 199.1021 | 65.55434 | 472.2541 | 163.4929
2468 | 2468 | 38 | 25 | 18 | 9 | 10 | 84.18839 | 0.2861771 | 0.06459398 | 314.9695 | 0 | 0 | 0 |  | Fe_Cr_Ni_Co_V | Fe38Cr25Ni18Co9V10 | 0.01720662 | -5.748 | 7.65 | 7.833262 | 190.3591 | 67.35538 | 497.3581 | 133.7408
2469 | 2469 | 37 | 33 | 12 | 7 | 11 | 86.65997 | 0.2789755 | 0.06460608 | 321.3206 | 0 | 0 | 0 |  | Fe_Cr_Ni_Co_V | Fe37Cr33Ni12Co7V11 | 0.01786572 | -5.2372 | 7.32 | 7.53326 | 185.7659 | 69.48898 | 577.1022 | 165.7523
2470 | 2470 | 32 | 44 | 7 | 5 | 12 | 90.04703 | 0.2695151 | 0.06305452 | 317.1996 | 0 | 0 | 0 |  | Fe_Cr_Ni_Co_V | Fe32Cr44Ni7Co5V12 | 0.01837317 | -4.4592 | 6.95 | 6.974238 | 170.3349 | 60.81876 | 689.0895 | 185.8104
2471 | 2471 | 23 | 57 | 4 | 4 | 12 | 94.44651 | 0.2580515 | 0.05851371 | 290.6604 | 0 | 0 | 0 |  | Fe_Cr_Ni_Co_V | Fe23Cr57Ni4Co4V12 | 0.01809735 | -3.5724 | 6.62 | 6.307932 | 180.0776 | 75.64098 | 768.2784 | 177.4128
2472 | 2472 | 37 | 6 | 42 | 10 | 5 | 78.94017 | 0.3027043 | 0.05229801 | 210.587 | 1 | 1 | 1 | 210.587 | Fe_Cr_Ni_Co_V | Fe37Cr6Ni42Co10V5 | 0.01271309 | -4.6156 | 8.67 | 6.796323 | 155.8321 | 44.30681 | 187.8818 | 133.1627
2473 | 2473 | 41 | 9 | 35 | 10 | 5 | 80.2886 | 0.2987831 | 0.05249455 | 215.0651 | 1 | 1 | 1 | 215.0651 | Fe_Cr_Ni_Co_V | Fe41Cr9Ni35Co10V5 | 0.01275882 | -4.6356 | 8.47 | 7.027802 | 168.3974 | 46.17073 | 252.8078 | 140.2464
2474 | 2474 | 44 | 13 | 28 | 9 | 6 | 81.538 | 0.2947347 | 0.0556169 | 240.087 | 1 | 1 | 1 | 240.087 | Fe_Cr_Ni_Co_V | Fe44Cr13Ni28Co9V6 | 0.01387747 | -4.8928 | 8.21 | 7.263608 | 181.6085 | 60.4426 | 379.9787 | 142.4092
2475 | 2475 | 45 | 18 | 22 | 8 | 7 | 83.04757 | 0.290097 | 0.05808022 | 261.5379 | 0 | 1 | 0 |  | Fe_Cr_Ni_Co_V | Fe45Cr18Ni22Co8V7 | 0.01486383 | -5.0044 | 7.95 | 7.399324 | 182.5898 | 59.94812 | 478.3664 | 143.607
2476 | 2476 | 45 | 25 | 16 | 6 | 8 | 85.20809 | 0.2837049 | 0.05981368 | 279.4542 | 0 | 0 | 0 |  | Fe_Cr_Ni_Co_V | Fe45Cr25Ni16Co6V8 | 0.01574582 | -4.8524 | 7.64 | 7.334167 | 167.5335 | 54.18643 | 491.9313 | 126.9588
2477 | 2477 | 43 | 32 | 11 | 5 | 9 | 87.29698 | 0.2776483 | 0.06082965 | 292.1465 | 0 | 0 | 0 |  | Fe_Cr_Ni_Co_V | Fe43Cr32Ni11Co5V9 | 0.01651612 | -4.5352 | 7.36 | 7.123903 | 168.573 | 55.33691 | 532.6402 | 158.4023
2478 | 2478 | 38 | 43 | 6 | 3 | 11 | 90.15898 | 0.2692552 | 0.06003544 | 292.2979 | 0 | 0 | 0 |  | Fe_Cr_Ni_Co_V | Fe38Cr43Ni6Co3V11 | 0.01777644 | -3.940006 | 6.970297 | 6.521138 | 162.9919 | 56.69337 | 663.1019 | 209.497
2479 | 2479 | 50 | 9 | 32 | 6 | 3 | 81.37975 | 0.2959792 | 0.04417906 | 161.0507 | 1 | 1 | 1 | 161.0507 | Fe_Cr_Ni_Co_V | Fe50Cr9Ni32Co6V3 | 0.01020673 | -3.7064 | 8.43 | 6.575713 | 155.2935 | 48.06689 | 235.7411 | 112.0438
2480 | 2480 | 52 | 13 | 25 | 6 | 4 | 82.61171 | 0.2920601 | 0.04823506 | 189.8188 | 0 | 1 | 0 |  | Fe_Cr_Ni_Co_V | Fe52Cr13Ni25Co6V4 | 0.01164628 | -3.9484 | 8.18 | 6.785278 | 157.6862 | 53.76156 | 408.3185 | 110.7049
2481 | 2481 | 53 | 18 | 19 | 5 | 5 | 84.12133 | 0.2874154 | 0.05164632 | 216.1329 | 0 | 1 | 0 |  | Fe_Cr_Ni_Co_V | Fe53Cr18Ni19Co5V5 | 0.01288494 | -4.0328 | 7.92 | 6.854925 | 155.2243 | 52.14837 | 488.0999 | 107.655
2482 | 2482 | 53 | 23 | 13 | 4 | 6 | 85.66463 | 0.2826657 | 0.05674729 | 256.6681 | 0 | 0 | 0 |  | Fe_Cr_Ni_Co_V | Fe53Cr23Ni13Co4V6 | 0.01404306 | -3.882053 | 7.656566 | 6.707862 | 155.7131 | 54.28637 | 461.5133 | 122.3934
2483 | 2483 | 50 | 30 | 8 | 4 | 8 | 87.25865 | 0.2776755 | 0.05823284 | 271.3292 | 0 | 0 | 0 |  | Fe_Cr_Ni_Co_V | Fe50Cr30Ni8Co4V8 | 0.01580754 | -3.816 | 7.36 | 6.575713 | 158.0798 | 56.43629 | 497.0154 | 159.0863
2484 | 2484 | 33 | 12 | 3 | 47 | 5 | 82.39223 | 0.2944406 | 0.05116811 | 211.5309 | 0 | 1 | 0 |  | Fe_Cr_Ni_Co_V | Fe33Cr12Ni3Co47V5 | 0.01252369 | -3.7952 | 8.14 | 7.490661 | 216.6523 | 86.03515 | 19.44351 | 252.2128
2485 | 2485 | 39 | 11 | 5 | 40 | 5 | 82.07002 | 0.2947407 | 0.05096011 | 209.296 | 0 | 1 | 0 |  | Fe_Cr_Ni_Co_V | Fe39Cr11Ni5Co40V5 | 0.01266766 | -3.6996 | 8.13 | 7.251896 | 226.6407 | 61.3273 | 39.3676 | 212.9777
2486 | 2486 | 44 | 10 | 7 | 34 | 4 | 82.1741 | 0.2943744 | 0.04705593 | 182.4011 | 0 | 1 | 0 |  | Fe_Cr_Ni_Co_V | Fe44Cr10Ni7Co34V4 | 0.01165242 | -3.314764 | 8.161616 | 6.936681 | 241.6908 | 62.08213 | 47.62542 | 186.7202
2487 | 2487 | 49 | 9 | 11 | 27 | 4 | 81.74065 | 0.2950904 | 0.04685897 | 179.9277 | 0 | 1 | 0 |  | Fe_Cr_Ni_Co_V | Fe49Cr9Ni11Co27V4 | 0.01166517 | -3.302 | 8.19 | 6.689544 | 236.7133 | 75.67988 | 51.24652 | 149.6915
2488 | 2488 | 53 | 7 | 14 | 22 | 3 | 81.44543 | 0.2958923 | 0.04221631 | 149.1067 | 0 | 1 | 0 |  | Fe_Cr_Ni_Co_V | Fe53Cr7Ni14Co22V3 | 0.0103797 | -2.921335 | 8.272727 | 6.290262 | 215.474 | 76.13779 | 13.33297 | 148.2624
2489 | 2489 | 21 | 19 | 3 | 51 | 6 | 84.16784 | 0.290143 | 0.05590401 | 250.8573 | 0 | 1 | 0 |  | Fe_Cr_Ni_Co_V | Fe21Cr19Ni3Co51V6 | 0.01322793 | -4.6356 | 8.01 | 8.401786 | 210.799 | 100.0545 | 38.85613 | 262.8379
2490 | 2490 | 27 | 17 | 5 | 44 | 7 | 83.07731 | 0.2920684 | 0.05815236 | 264.7016 | 0 | 1 | 0 |  | Fe_Cr_Ni_Co_V | Fe27Cr17Ni5Co44V7 | 0.01435387 | -4.8028 | 7.99 | 8.170067 | 222.0217 | 76.82139 | 79.6404 | 213.3316
2491 | 2491 | 32 | 16 | 7 | 38 | 8 | 82.29748 | 0.2933141 | 0.06042679 | 279.5869 | 0 | 1 | 0 |  | Fe_Cr_Ni_Co_V | Fe32Cr16Ni7Co38V8 | 0.01529679 | -4.981472 | 7.960396 | 7.999608 | 234.8557 | 58.00063 | 85.02756 | 204.2841
2492 | 2492 | 36 | 14 | 10 | 32 | 8 | 81.59553 | 0.2947663 | 0.06023979 | 275.815 | 0 | 1 | 0 |  | Fe_Cr_Ni_Co_V | Fe36Cr14Ni10Co32V8 | 0.015498 | -4.9648 | 8 | 7.745967 | 243.5982 | 66.29868 | 90.44489 | 173.8902
2493 | 2493 | 40 | 11 | 14 | 26 | 9 | 80.08942 | 0.2980373 | 0.06259078 | 289.194 | 0 | 1 | 0 |  | Fe_Cr_Ni_Co_V | Fe40Cr11Ni14Co26V9 | 0.01643452 | -5.2336 | 8.05 | 7.483315 | 235.4808 | 63.86514 | 134.7617 | 173.8369
2494 | 2494 | 44 | 9 | 18 | 21 | 8 | 79.7434 | 0.299024 | 0.06006559 | 268.7845 | 0 | 1 | 0 |  | Fe_Cr_Ni_Co_V | Fe44Cr9Ni18Co21V8 | 0.01572435 | -4.9384 | 8.15 | 7.152622 | 231.1373 | 75.70063 | 119.5801 | 146.7798
2495 | 2495 | 46 | 7 | 23 | 16 | 7 | 79.31979 | 0.3002981 | 0.05730151 | 247.0291 | 0 | 1 | 0 |  | Fe_Cr_Ni_Co_V | Fe46Cr7Ni23Co16V7 | 0.01495933 | -4.720743 | 8.272727 | 6.867201 | 210.4804 | 72.35144 | 134.2687 | 142.8744
2496 | 2496 | 12 | 29 | 3 | 52 | 4 | 88.33945 | 0.2804977 | 0.05138841 | 226.4433 | 0 | 1 | 0 |  | Fe_Cr_Ni_Co_V | Fe12Cr29Ni3Co52V4 | 0.01079184 | -4.5524 | 7.88 | 9.11921 | 202.7201 | 92.11128 | 135.4962 | 294.1731
2497 | 2497 | 16 | 27 | 4 | 46 | 8 | 85.86583 | 0.2849376 | 0.06110043 | 295.0255 | 0 | 1 | 0 |  | Fe_Cr_Ni_Co_V | Fe16Cr27Ni4Co46V8 | 0.01480397 | -5.519459 | 7.762376 | 9.052776 | 217.6358 | 82.69358 | 106.7994 | 215.3801
2498 | 2498 | 21 | 24 | 6 | 39 | 10 | 84.05037 | 0.2884203 | 0.06496124 | 320.5597 | 0 | 1 | 0 |  | Fe_Cr_Ni_Co_V | Fe21Cr24Ni6Co39V10 | 0.01658286 | -5.9268 | 7.73 | 8.819864 | 229.2849 | 65.67468 | 113.6442 | 186.5419
2499 | 2499 | 25 | 21 | 9 | 34 | 12 | 82.13221 | 0.2924474 | 0.0688435 | 345.9054 | 0 | 1 | 0 |  | Fe_Cr_Ni_Co_V | Fe25Cr21Ni9Co34V12 | 0.0179988 | -6.377414 | 7.742574 | 8.617844 | 225.4693 | 47.34761 | 153.0881 | 189.5796
2500 | 2500 | 28 | 17 | 13 | 29 | 13 | 80.30363 | 0.2966437 | 0.07101513 | 357.2224 | 0 | 1 | 0 |  | Fe_Cr_Ni_Co_V | Fe28Cr17Ni13Co29V13 | 0.01883711 | -6.738 | 7.82 | 8.4 | 232.8855 | 56.3115 | 176.5323 | 184.4008
2501 | 2501 | 31 | 14 | 17 | 24 | 14 | 78.80099 | 0.3000318 | 0.07309123 | 368.6065 | 0 | 1 | 0 |  | Fe_Cr_Ni_Co_V | Fe31Cr14Ni17Co24V14 | 0.01956264 | -7.064 | 7.88 | 8.204267 | 225.0621 | 60.03366 | 214.2083 | 178.264
2502 | 2502 | 34 | 11 | 23 | 19 | 13 | 78.03298 | 0.3022404 | 0.07196005 | 356.219 | 1 | 1 | 1 | 356.219 | Fe_Cr_Ni_Co_V | Fe34Cr11Ni23Co19V13 | 0.01912668 | -6.9644 | 8.04 | 7.922121 | 213.9236 | 62.93081 | 248.0443 | 172.9899
2503 | 2503 | 36 | 8 | 29 | 15 | 12 | 77.24554 | 0.3045845 | 0.07052548 | 341.6388 | 1 | 1 | 1 | 341.6388 | Fe_Cr_Ni_Co_V | Fe36Cr8Ni29Co15V12 | 0.01860325 | -6.808 | 8.21 | 7.631514 | 197.7953 | 57.88751 | 266.5137 | 181.5738
2504 | 2504 | 37 | 6 | 36 | 12 | 9 | 77.53628 | 0.3048884 | 0.06407036 | 292.2081 | 1 | 1 | 1 | 292.2081 | Fe_Cr_Ni_Co_V | Fe37Cr6Ni36Co12V9 | 0.01650404 | -5.9652 | 8.45 | 7.218726 | 175.9492 | 54.5342 | 218.4713 | 161.6044
2505 | 2505 | 10 | 38 | 3 | 43 | 6 | 90.52303 | 0.2735983 | 0.05612301 | 266.6995 | 0 | 0 | 0 |  | Fe_Cr_Ni_Co_V | Fe10Cr38Ni3Co43V6 | 0.01291354 | -5.2064 | 7.55 | 9.484725 | 219.5084 | 89.25378 | 189.1396 | 224.7936
2506 | 2506 | 13 | 34 | 4 | 38 | 10 | 87.47019 | 0.279622 | 0.06396155 | 321.8979 | 1 | 0 | 0 |  | Fe_Cr_Ni_Co_V | Fe13Cr34Ni4Co38V10 | 0.01638795 | -6.036119 | 7.474747 | 9.318148 | 228.108 | 62.1706 | 193.641 | 193.2295
2507 | 2507 | 16 | 29 | 7 | 33 | 14 | 83.97726 | 0.287015 | 0.0708671 | 368.6234 | 1 | 0 | 0 |  | Fe_Cr_Ni_Co_V | Fe16Cr29Ni7Co33V14 | 0.01902592 | -6.969493 | 7.464646 | 9.151314 | 248.0988 | 52.43417 | 202.7596 | 183.3645
2508 | 2508 | 19 | 25 | 10 | 29 | 17 | 81.30109 | 0.2928347 | 0.07559958 | 399.1063 | 1 | 0 | 0 |  | Fe_Cr_Ni_Co_V | Fe19Cr25Ni10Co29V17 | 0.02062329 | -7.6516 | 7.48 | 8.994999 | 251.5594 | 57.26313 | 236.6586 | 187.8892
2509 | 2509 | 21 | 20 | 15 | 25 | 19 | 78.69138 | 0.2989627 | 0.07947787 | 421.5738 | 1 | 0 | 0 |  | Fe_Cr_Ni_Co_V | Fe21Cr20Ni15Co25V19 | 0.02166785 | -8.4032 | 7.58 | 8.887632 | 259.0612 | 73.00624 | 259.5721 | 169.4079
2510 | 2510 | 24 | 16 | 20 | 21 | 19 | 77.24214 | 0.3026728 | 0.0807746 | 425.992 | 1 | 1 | 1 | 425.992 | Fe_Cr_Ni_Co_V | Fe24Cr16Ni20Co21V19 | 0.0218558 | -8.6632 | 7.72 | 8.697126 | 242.0751 | 60.62295 | 286.8466 | 163.3248
2511 | 2511 | 26 | 12 | 26 | 17 | 18 | 76.09634 | 0.3059249 | 0.08091391 | 421.4098 | 1 | 1 | 1 | 421.4098 | Fe_Cr_Ni_Co_V | Fe26Cr12Ni26Co17V18 | 0.02165943 | -8.783594 | 7.909091 | 8.486051 | 233.2353 | 62.23928 | 316.7783 | 160.2256
2512 | 2512 | 28 | 9 | 34 | 13 | 17 | 75.31867 | 0.3084106 | 0.08075149 | 416.3252 | 1 | 1 | 1 | 416.3252 | Fe_Cr_Ni_Co_V | Fe28Cr9Ni34Co13V17 | 0.02116076 | -8.730909 | 8.118812 | 8.243429 | 201.8562 | 53.2768 | 298.5865 | 165.0208
2513 | 2513 | 28 | 6 | 43 | 11 | 12 | 75.91279 | 0.3086501 | 0.07246768 | 351.0138 | 1 | 1 | 1 | 351.0138 | Fe_Cr_Ni_Co_V | Fe28Cr6Ni43Co11V12 | 0.01850989 | -7.4344 | 8.49 | 7.683749 | 160.323 | 50.00619 | 258.7059 | 152.2396
2514 | 2514 | 8 | 45 | 3 | 35 | 9 | 91.56058 | 0.2693109 | 0.06048623 | 303.5474 | 0 | 0 | 0 |  | Fe_Cr_Ni_Co_V | Fe8Cr45Ni3Co35V9 | 0.0154261 | -5.6572 | 7.24 | 9.457272 | 221.2799 | 64.38456 | 307.6544 | 219.775
2515 | 2515 | 10 | 39 | 5 | 31 | 14 | 87.35787 | 0.2781452 | 0.06869669 | 360.5094 | 0 | 0 | 0 |  | Fe_Cr_Ni_Co_V | Fe10Cr39Ni5Co31V14 | 0.01879911 | -6.696868 | 7.20202 | 9.324715 | 268.8981 | 78.21709 | 297.5455 | 207.9641
2516 | 2516 | 12 | 33 | 8 | 27 | 19 | 83.13042 | 0.2872999 | 0.07561899 | 405.8518 | 0 | 0 | 0 |  | Fe_Cr_Ni_Co_V | Fe12Cr33Ni8Co27V19 | 0.02131205 | -7.791858 | 7.191919 | 9.215753 | 298.3572 | 77.66183 | 300.018 | 198.8889
2517 | 2517 | 14 | 28 | 12 | 24 | 22 | 80.11905 | 0.2942342 | 0.08016576 | 433.4888 | 0 | 0 | 0 |  | Fe_Cr_Ni_Co_V | Fe14Cr28Ni12Co24V22 | 0.0225358 | -8.6544 | 7.26 | 9.167333 | 331.6791 | 86.21169 | 333.8041 | 181.0159
2518 | 2518 | 16 | 23 | 17 | 20 | 24 | 77.54435 | 0.300334 | 0.08392654 | 454.6251 | 1 | 0 | 0 |  | Fe_Cr_Ni_Co_V | Fe16Cr23Ni17Co20V24 | 0.02339637 | -9.466 | 7.36 | 9.110434 | 343.735 | 76.39473 | 338.0135 | 173.7409
2519 | 2519 | 18 | 18 | 22 | 17 | 25 | 75.38439 | 0.3057369 | 0.08675428 | 468.8713 | 1 | 0 | 0 |  | Fe_Cr_Ni_Co_V | Fe18Cr18Ni22Co17V25 | 0.02388853 | -10.1272 | 7.5 | 9.046546 | 325.6414 | 59.73012 | 334.5249 | 162.9006
2520 | 2520 | 20 | 13 | 30 | 13 | 24 | 73.88755 | 0.3100583 | 0.08863082 | 476.6824 | 1 | 0 | 0 |  | Fe_Cr_Ni_Co_V | Fe20Cr13Ni30Co13V24 | 0.02378018 | -10.5752 | 7.75 | 8.924125 | 294.2063 | 51.62007 | 327.8051 | 155.7927
2521 | 2521 | 20 | 9 | 38 | 11 | 22 | 73.05261 | 0.3130798 | 0.08890773 | 474.0036 | 1 | 1 | 1 | 474.0036 | Fe_Cr_Ni_Co_V | Fe20Cr9Ni38Co11V22 | 0.02318301 | -10.6488 | 8.03 | 8.761278 | 246.7573 | 60.93276 | 311.3279 | 154.7707
2522 | 2522 | 20 | 6 | 50 | 8 | 16 | 73.92979 | 0.3129178 | 0.08256632 | 423.5451 | 1 | 1 | 1 | 423.5451 | Fe_Cr_Ni_Co_V | Fe20Cr6Ni50Co8V16 | 0.02067756 | -9.2784 | 8.48 | 8.187796 | 171.5181 | 60.4642 | 266.0727 | 135.0022
2523 | 2523 | 7 | 50 | 3 | 25 | 14 | 91.14395 | 0.2678452 | 0.06489673 | 338.5289 | 0 | 0 | 0 |  | Fe_Cr_Ni_Co_V | Fe7Cr50Ni3Co25V14 | 0.01870004 | -5.860218 | 6.878788 | 8.92783 | 242.1651 | 77.42986 | 455.7176 | 231.0207
2524 | 2524 | 8 | 42 | 6 | 23 | 21 | 85.26853 | 0.2808034 | 0.07380653 | 397.5854 | 0 | 0 | 0 |  | Fe_Cr_Ni_Co_V | Fe8Cr42Ni6Co23V21 | 0.02185123 | -7.2856 | 6.88 | 8.968835 | 364.6413 | 94.91659 | 385.671 | 194.4908
2525 | 2525 | 9 | 36 | 9 | 20 | 26 | 81.16672 | 0.289923 | 0.07913695 | 429.0079 | 0 | 0 | 0 |  | Fe_Cr_Ni_Co_V | Fe9Cr36Ni9Co20V26 | 0.02358452 | -8.3264 | 6.88 | 8.950419 | 425.859 | 90.44256 | 396.9012 | 196.8574
2526 | 2526 | 11 | 29 | 13 | 18 | 28 | 77.97631 | 0.2977064 | 0.0833968 | 452.4494 | 0 | 0 | 0 |  | Fe_Cr_Ni_Co_V | Fe11Cr29Ni13Co18V28 | 0.02437157 | -9.353331 | 7.010101 | 9.054923 | 427.8506 | 88.90953 | 356.8448 | 193.6019
2527 | 2527 | 12 | 24 | 18 | 16 | 30 | 75.45137 | 0.3039758 | 0.08721259 | 473.8257 | 0 | 0 | 0 |  | Fe_Cr_Ni_Co_V | Fe12Cr24Ni18Co16V30 | 0.02492413 | -10.3488 | 7.14 | 9.165151 | 406.9715 | 82.75695 | 363.7636 | 179.5068
2528 | 2528 | 14 | 18 | 25 | 13 | 31 | 72.99979 | 0.3103747 | 0.09173375 | 499.5949 | 0 | 0 | 0 |  | Fe_Cr_Ni_Co_V | Fe14Cr18Ni25Co13V31 | 0.02530553 | -11.3581 | 7.346535 | 9.216966 | 378.2841 | 87.55764 | 333.8235 | 156.9274
2529 | 2529 | 15 | 13 | 32 | 10 | 30 | 71.47215 | 0.3147591 | 0.09460253 | 514.8466 | 1 | 0 | 0 |  | Fe_Cr_Ni_Co_V | Fe15Cr13Ni32Co10V30 | 0.025334 | -12.0588 | 7.58 | 9.219002 | 317.7025 | 72.61492 | 331.2976 | 145.1431
2530 | 2530 | 15 | 8 | 42 | 8 | 26 | 70.89587 | 0.3176731 | 0.09521694 | 515.4477 | 1 | 1 | 1 | 515.4477 | Fe_Cr_Ni_Co_V | Fe15Cr8Ni42Co8V26 | 0.02450103 | -12.171 | 7.979798 | 9.068435 | 273.8446 | 81.59201 | 268.7107 | 156.4996
2531 | 2531 | 15 | 5 | 55 | 6 | 19 | 72.15957 | 0.316868 | 0.08977088 | 474.2572 | 1 | 1 | 1 | 474.2572 | Fe_Cr_Ni_Co_V | Fe15Cr5Ni55Co6V19 | 0.02200747 | -10.5804 | 8.49 | 8.444525 | 179.3156 | 73.33303 | 224.8245 | 145.433
2532 | 2532 | 7 | 52 | 3 | 17 | 21 | 88.68122 | 0.2712846 | 0.06854731 | 362.6956 | 0 | 0 | 0 |  | Fe_Cr_Ni_Co_V | Fe7Cr52Ni3Co17V21 | 0.02181413 | -5.7992 | 6.56 | 8.056674 | 360.709 | 128.719 | 530.736 | 197.1208
2533 | 2533 | 7 | 43 | 6 | 16 | 28 | 82.72229 | 0.2848008 | 0.07572956 | 405.5518 | 0 | 0 | 0 |  | Fe_Cr_Ni_Co_V | Fe7Cr43Ni6Co16V28 | 0.02401403 | -7.2524 | 6.58 | 8.306022 | 445.095 | 95.4431 | 422.7372 | 221.0384
2534 | 2534 | 7 | 36 | 9 | 15 | 33 | 78.39027 | 0.2948781 | 0.08055871 | 430.7136 | 0 | 0 | 0 |  | Fe_Cr_Ni_Co_V | Fe7Cr36Ni9Co15V33 | 0.02515537 | -8.472 | 6.62 | 8.529361 | 425.1426 | 124.4786 | 393.8503 | 189.7949
2535 | 2535 | 8 | 30 | 14 | 13 | 36 | 75.22184 | 0.3026577 | 0.08506251 | 455.2049 | 0 | 0 | 0 |  | Fe_Cr_Ni_Co_V | Fe8Cr30Ni14Co13V36 | 0.02575947 | -9.751201 | 6.742574 | 8.784583 | 393.6786 | 117.6819 | 343.3222 | 208.6579
2536 | 2536 | 9 | 24 | 19 | 11 | 38 | 72.4528 | 0.3096156 | 0.08951549 | 479.1428 | 0 | 0 | 0 |  | Fe_Cr_Ni_Co_V | Fe9Cr24Ni19Co11V38 | 0.02621125 | -10.96794 | 6.881188 | 9.002826 | 367.868 | 133.7729 | 346.952 | 169.635
2537 | 2537 | 10 | 18 | 25 | 9 | 38 | 70.30256 | 0.3154291 | 0.09419513 | 506.2303 | 0 | 0 | 0 |  | Fe_Cr_Ni_Co_V | Fe10Cr18Ni25Co9V38 | 0.02645718 | -12.1936 | 7.09 | 9.228218 | 346.4157 | 131.6203 | 291.6552 | 181.7663
2538 | 2538 | 11 | 12 | 33 | 7 | 37 | 68.50533 | 0.3207273 | 0.09921763 | 537.0132 | 0 | 0 | 0 |  | Fe_Cr_Ni_Co_V | Fe11Cr12Ni33Co7V37 | 0.02653635 | -13.3536 | 7.38 | 9.390953 | 308.5226 | 139.2223 | 271.355 | 156.2007
2539 | 2539 | 12 | 7 | 44 | 5 | 32 | 68.33175 | 0.322852 | 0.1018565 | 556.6726 | 1 | 1 | 1 | 556.6726 | Fe_Cr_Ni_Co_V | Fe12Cr7Ni44Co5V32 | 0.02588062 | -13.6864 | 7.83 | 9.327379 | 268.2972 | 99.0895 | 269.9817 | 167.8749
2540 | 2540 | 12 | 4 | 57 | 4 | 23 | 70.18601 | 0.3209244 | 0.0967555 | 522.5213 | 1 | 1 | 1 | 522.5213 | Fe_Cr_Ni_Co_V | Fe12Cr4Ni57Co4V23 | 0.02352405 | -12.0504 | 8.41 | 8.742997 | 200.4498 | 80.67545 | 197.4806 | 122.3758
2541 | 2541 | 5 | 42 | 6 | 10 | 37 | 78.84255 | 0.2920518 | 0.07579277 | 392.8852 | 0 | 0 | 0 |  | Fe_Cr_Ni_Co_V | Fe5Cr42Ni6Co10V37 | 0.02567826 | -6.9372 | 6.27 | 7.437069 | 370.1208 | 140.8313 | 423.4886 | 239.9326
2542 | 2542 | 5 | 35 | 9 | 10 | 41 | 75.02467 | 0.301325 | 0.08001421 | 413.0368 | 0 | 0 | 0 |  | Fe_Cr_Ni_Co_V | Fe5Cr35Ni9Co10V41 | 0.02617954 | -8.2428 | 6.35 | 7.906327 | 340.999 | 129.8823 | 379.2252 | 239.6215
2543 | 2543 | 6 | 28 | 13 | 9 | 44 | 71.62806 | 0.309792 | 0.084609 | 435.4992 | 0 | 0 | 0 |  | Fe_Cr_Ni_Co_V | Fe6Cr28Ni13Co9V44 | 0.02655851 | -9.6344 | 6.47 | 8.306624 | 339.7627 | 179.4608 | 333.9086 | 212.7104
2544 | 2544 | 7 | 22 | 18 | 8 | 45 | 69.2578 | 0.3160958 | 0.0895729 | 463.7066 | 0 | 0 | 0 |  | Fe_Cr_Ni_Co_V | Fe7Cr22Ni18Co8V45 | 0.02679738 | -11.0972 | 6.65 | 8.728688 | 294.153 | 132.5527 | 325.8421 | 205.6061
2545 | 2545 | 8 | 16 | 25 | 6 | 45 | 67.17644 | 0.3219038 | 0.09552259 | 499.8079 | 0 | 0 | 0 |  | Fe_Cr_Ni_Co_V | Fe8Cr16Ni25Co6V45 | 0.02703587 | -12.7 | 6.89 | 9.110434 | 279.6203 | 152.7374 | 295.5173 | 177.3016
2546 | 2546 | 9 | 11 | 32 | 5 | 43 | 66.09035 | 0.3255638 | 0.1007314 | 535.0449 | 0 | 0 | 0 |  | Fe_Cr_Ni_Co_V | Fe9Cr11Ni32Co5V43 | 0.0271165 | -13.9348 | 7.18 | 9.386693 | 274.8782 | 131.1405 | 295.9524 | 186.4561
2547 | 2547 | 11 | 6 | 43 | 3 | 38 | 66.03408 | 0.3273649 | 0.105477 | 572.7829 | 0 | 0 | 0 |  | Fe_Cr_Ni_Co_V | Fe11Cr6Ni43Co3V38 | 0.02683519 | -14.63111 | 7.633663 | 9.437674 | 287.2459 | 161.5078125 | 232.9007 | 157.9547
2548 | 2548 | 3 | 32 | 9 | 6 | 50 | 70.82371 | 0.3100953 | 0.07782196 | 378.8307 | 0 | 0 | 0 |  | Fe_Cr_Ni_Co_V | Fe3Cr32Ni9Co6V50 | 0.02646365 | -7.8008 | 6.1 | 7.218726 | 281.3148 | 187.8599 | 392.8977 | 232.2768
2549 | 2549 | 4 | 25 | 13 | 6 | 52 | 67.87524 | 0.3178043 | 0.08313334 | 406.6416 | 0 | 0 | 0 |  | Fe_Cr_Ni_Co_V | Fe4Cr25Ni13Co6V52 | 0.02660031 | -9.478 | 6.26 | 7.896835 | 291.0884 | 220.335 | 339.6575 | 233.389
2550 | 2550 | 5 | 19 | 18 | 5 | 53 | 65.56192 | 0.3240289 | 0.08867181 | 437.4077 | 0 | 0 | 0 |  | Fe_Cr_Ni_Co_V | Fe5Cr19Ni18Co5V53 | 0.02678481 | -11.13 | 6.44 | 8.425556 | 309.3304 | 234.7433 | 328.3473 | 239.411
2551 | 2551 | 6 | 13 | 23 | 4 | 53 | 63.44833 | 0.329833 | 0.09444034 | 469.5939 | 0 | 0 | 0 |  | Fe_Cr_Ni_Co_V | Fe6Cr13Ni23Co4V53 | 0.02698996 | -12.73054 | 6.636364 | 8.855539 | 242.9141 | 156.0634 | 326.7374 | 244.772
2552 | 2552 | 8 | 8 | 30 | 4 | 50 | 62.85989 | 0.3325067 | 0.1011155 | 517.7741 | 0 | 0 | 0 |  | Fe_Cr_Ni_Co_V | Fe8Cr8Ni30Co4V50 | 0.02733179 | -14.3136 | 6.98 | 9.286549 | 258.0934 | 176.2525 | 286.4222 | 233.3804
2553 | 2553 | 3 | 12 | 33 | 47 | 5 | 80.77514 | 0.30089 | 0.05508564 | 234.4995 | 1 | 1 | 1 | 234.4995 | Fe_Cr_Ni_Co_V | Fe3Cr12Ni33Co47V5 | 0.01189627 | -4.7552 | 8.74 | 7.570337 | 139.5662 | 39.25856 | 48.19405 | 195.35
2554 | 2554 | 5 | 11 | 39 | 40 | 5 | 80.2326 | 0.3020537 | 0.05529022 | 234.0633 | 1 | 1 | 1 | 234.0633 | Fe_Cr_Ni_Co_V | Fe5Cr11Ni39Co40V5 | 0.01201421 | -4.8012 | 8.81 | 7.437069 | 121.582 | 23.66162 | 29.59951 | 157.7708
2555 | 2555 | 7 | 10 | 44 | 34 | 4 | 80.1523 | 0.3024213 | 0.05138319 | 205.7993 | 1 | 1 | 1 | 205.7993 | Fe_Cr_Ni_Co_V | Fe7Cr10Ni44Co34V4 | 0.01099493 | -4.371799 | 8.909091 | 7.151059 | 114.2352 | 17.09817 | 79.51379 | 144.8815
2556 | 2556 | 11 | 9 | 49 | 27 | 4 | 79.67934 | 0.3032767 | 0.05098182 | 201.7692 | 1 | 1 | 1 | 201.7692 | Fe_Cr_Ni_Co_V | Fe11Cr9Ni49Co27V4 | 0.01106701 | -4.3812 | 8.95 | 7.022108 | 112.8289 | 13.49554 | 86.52995 | 136.2103
2557 | 2557 | 14 | 7 | 53 | 22 | 3 | 79.30038 | 0.3043906 | 0.04532146 | 163.3221 | 1 | 1 | 1 | 163.3221 | Fe_Cr_Ni_Co_V | Fe14Cr7Ni53Co22V3 | 0.009831341 | -3.764922 | 9.060606 | 6.538405 | 109.7278 | 14.23437 | 70.08509 | 117.1944
2558 | 2558 | 3 | 19 | 21 | 51 | 6 | 83.21444 | 0.2940004 | 0.05839572 | 266.7874 | 1 | 1 | 1 | 266.7874 | Fe_Cr_Ni_Co_V | Fe3Cr19Ni21Co51V6 | 0.01281246 | -5.5644 | 8.37 | 8.655056 | 182.0828 | 69.80076 | 68.91374 | 206.9958
2559 | 2559 | 5 | 17 | 27 | 44 | 7 | 81.90417 | 0.2967843 | 0.06141935 | 285.7744 | 1 | 1 | 1 | 285.7744 | Fe_Cr_Ni_Co_V | Fe5Cr17Ni27Co44V7 | 0.01387925 | -5.9908 | 8.43 | 8.538735 | 164.0164 | 56.01007 | 71.94503 | 188.0186
2560 | 2560 | 7 | 16 | 32 | 38 | 8 | 80.97196 | 0.2986199 | 0.0642959 | 304.9666 | 1 | 1 | 1 | 304.9666 | Fe_Cr_Ni_Co_V | Fe7Cr16Ni32Co38V8 | 0.0147874 | -6.412705 | 8.455446 | 8.504484 | 144.1415 | 35.46785 | 94.84994 | 148.258
2561 | 2561 | 10 | 14 | 36 | 32 | 8 | 80.19643 | 0.3003434 | 0.06442655 | 302.9633 | 1 | 1 | 1 | 302.9633 | Fe_Cr_Ni_Co_V | Fe10Cr14Ni36Co32V8 | 0.01499461 | -6.4208 | 8.52 | 8.296987 | 132.1662 | 25.58105 | 134.3366 | 151.3843
2562 | 2562 | 14 | 11 | 40 | 26 | 9 | 78.67772 | 0.3036176 | 0.06697974 | 317.4311 | 1 | 1 | 1 | 317.4311 | Fe_Cr_Ni_Co_V | Fe14Cr11Ni40Co26V9 | 0.01595312 | -6.6792 | 8.57 | 8.052329 | 130.4211 | 24.02514 | 154.403 | 142.2156
2563 | 2563 | 18 | 9 | 44 | 21 | 8 | 78.32624 | 0.3046122 | 0.06388914 | 292.2238 | 1 | 1 | 1 | 292.2238 | Fe_Cr_Ni_Co_V | Fe18Cr9Ni44Co21V8 | 0.01528688 | -6.1968 | 8.67 | 7.678542 | 129.5969 | 34.58985 | 144.7246 | 123.9396
2564 | 2564 | 23 | 7 | 46 | 16 | 7 | 78.0487 | 0.3052981 | 0.0600366 | 262.8759 | 1 | 1 | 1 | 262.8759 | Fe_Cr_Ni_Co_V | Fe23Cr7Ni46Co16V7 | 0.01460741 | -5.687583 | 8.737374 | 7.297936 | 137.095 | 33.59753 | 153.9299 | 131.0893
2565 | 2565 | 3 | 29 | 12 | 52 | 4 | 87.87708 | 0.2824217 | 0.05282233 | 236.0255 | 1 | 1 | 1 | 236.0255 | Fe_Cr_Ni_Co_V | Fe3Cr29Ni12Co52V4 | 0.01056224 | -5.15 | 8.06 | 9.348262 | 201.7109 | 92.1521 | 105.9827 | 268.9066
2566 | 2566 | 4 | 27 | 16 | 46 | 8 | 85.24776 | 0.287474 | 0.06327659 | 310.1289 | 1 | 1 | 1 | 310.1289 | Fe_Cr_Ni_Co_V | Fe4Cr27Ni16Co46V8 | 0.01452325 | -6.479365 | 8 | 9.428321 | 198.1797 | 70.14088 | 109.5988 | 190.5842
2567 | 2567 | 6 | 24 | 21 | 39 | 10 | 83.26201 | 0.2916222 | 0.06813967 | 343.0407 | 1 | 1 | 1 | 343.0407 | Fe_Cr_Ni_Co_V | Fe6Cr24Ni21Co39V10 | 0.01623951 | -7.2168 | 8.03 | 9.340236 | 183.828 | 51.83773 | 129.4323 | 162.5471
2568 | 2568 | 9 | 21 | 25 | 34 | 12 | 81.29056 | 0.2958294 | 0.0721051 | 369.1475 | 1 | 1 | 1 | 369.1475 | Fe_Cr_Ni_Co_V | Fe9Cr21Ni25Co34V12 | 0.01764137 | -7.782766 | 8.059406 | 9.190338 | 180.8701 | 46.80372 | 148.3994 | 157.9364
2569 | 2569 | 13 | 17 | 28 | 29 | 13 | 79.49783 | 0.2998484 | 0.07420265 | 379.7424 | 1 | 1 | 1 | 379.7424 | Fe_Cr_Ni_Co_V | Fe13Cr17Ni28Co29V13 | 0.01850681 | -8.034 | 8.12 | 8.928046 | 174.7775 | 42.25016 | 186.5885 | 165.6998
2570 | 2570 | 17 | 14 | 31 | 24 | 14 | 78.04238 | 0.3030244 | 0.07611173 | 389.6965 | 1 | 1 | 1 | 389.6965 | Fe_Cr_Ni_Co_V | Fe17Cr14Ni31Co24V14 | 0.01926116 | -8.2624 | 8.16 | 8.701149 | 176.3575 | 43.29319 | 227.7803 | 164.4232
2571 | 2571 | 23 | 11 | 34 | 19 | 13 | 77.43314 | 0.3045959 | 0.07419272 | 371.179 | 1 | 1 | 1 | 371.179 | Fe_Cr_Ni_Co_V | Fe23Cr11Ni34Co19V13 | 0.01890799 | -7.8004 | 8.26 | 8.281908 | 171.8479 | 46.47374 | 258.1598 | 165.8284
2572 | 2572 | 29 | 8 | 36 | 15 | 12 | 76.86137 | 0.306086 | 0.07184077 | 349.8845 | 1 | 1 | 1 | 349.8845 | Fe_Cr_Ni_Co_V | Fe29Cr8Ni36Co15V12 | 0.01847479 | -7.27 | 8.35 | 7.835177 | 171.686 | 46.68694 | 257.6853 | 164.3916
2573 | 2573 | 36 | 6 | 37 | 12 | 9 | 77.4813 | 0.3051035 | 0.06419372 | 292.5802 | 1 | 1 | 1 | 292.5802 | Fe_Cr_Ni_Co_V | Fe36Cr6Ni37Co12V9 | 0.01648837 | -6.0144 | 8.47 | 7.241547 | 178.6003 | 55.12617 | 229.8012 | 155.0934
2574 | 2574 | 3 | 38 | 10 | 43 | 6 | 90.17091 | 0.2750883 | 0.05760269 | 277.5193 | 0 | 1 | 0 |  | Fe_Cr_Ni_Co_V | Fe3Cr38Ni10Co43V6 | 0.01274204 | -5.9092 | 7.69 | 9.80765 | 218.6999 | 75.02593 | 196.5692 | 217.1155
2575 | 2575 | 4 | 34 | 13 | 38 | 10 | 87.00521 | 0.2815552 | 0.06653338 | 340.8785 | 1 | 1 | 1 | 340.8785 | Fe_Cr_Ni_Co_V | Fe4Cr34Ni13Co38V10 | 0.01616789 | -7.049893 | 7.656566 | 9.770345 | 218.8422 | 60.02473 | 181.564 | 188.0624
2576 | 2576 | 7 | 29 | 16 | 33 | 14 | 83.50335 | 0.2889474 | 0.07354238 | 388.742 | 1 | 1 | 1 | 388.742 | Fe_Cr_Ni_Co_V | Fe7Cr29Ni16Co33V14 | 0.01880091 | -8.053056 | 7.646465 | 9.620914 | 236.853 | 61.98198 | 203.5085 | 165.6405
2577 | 2577 | 10 | 25 | 19 | 29 | 17 | 80.82508 | 0.2947475 | 0.07803077 | 417.4709 | 1 | 1 | 1 | 417.4709 | Fe_Cr_Ni_Co_V | Fe10Cr25Ni19Co29V17 | 0.02039635 | -8.7604 | 7.66 | 9.46784 | 242.116 | 59.50288 | 224.8618 | 163.6327
2578 | 2578 | 15 | 20 | 21 | 25 | 19 | 78.36936 | 0.3002388 | 0.08112364 | 433.8934 | 1 | 1 | 1 | 433.8934 | Fe_Cr_Ni_Co_V | Fe15Cr20Ni21Co25V19 | 0.02151618 | -9.1328 | 7.7 | 9.192932 | 253.5914 | 62.87046 | 259.4141 | 167.143
2579 | 2579 | 20 | 16 | 24 | 21 | 19 | 77.02535 | 0.3035247 | 0.08186541 | 434.0245 | 1 | 1 | 1 | 434.0245 | Fe_Cr_Ni_Co_V | Fe20Cr16Ni24Co21V19 | 0.02175854 | -9.1176 | 7.8 | 8.888194 | 240.3859 | 59.72702 | 295.668 | 169.0841
2580 | 2580 | 26 | 12 | 26 | 17 | 18 | 76.09634 | 0.3059249 | 0.08115015 | 423.2335 | 1 | 1 | 1 | 423.2335 | Fe_Cr_Ni_Co_V | Fe26Cr12Ni26Co17V18 | 0.02165943 | -8.783594 | 7.909091 | 8.486051 | 229.2961 | 55.89211 | 322.8636 | 168.7094
2581 | 2581 | 34 | 9 | 28 | 13 | 17 | 75.64551 | 0.3071405 | 0.079189 | 405.1911 | 1 | 1 | 1 | 405.1911 | Fe_Cr_Ni_Co_V | Fe34Cr9Ni28Co13V17 | 0.02128672 | -8.194491 | 8 | 8.008181 | 223.9047 | 66.75797 | 323.4722 | 174.4289
2582 | 2582 | 43 | 6 | 28 | 11 | 12 | 76.74007 | 0.30543 | 0.06998141 | 335.01 | 1 | 1 | 1 | 335.01 | Fe_Cr_Ni_Co_V | Fe43Cr6Ni28Co11V12 | 0.01877344 | -6.4924 | 8.19 | 7.251896 | 209.822 | 65.26271 | 285.2711 | 175.6043
2583 | 2583 | 3 | 45 | 8 | 35 | 9 | 91.31241 | 0.2703707 | 0.06175019 | 313.3401 | 0 | 0 | 0 |  | Fe_Cr_Ni_Co_V | Fe3Cr45Ni8Co35V9 | 0.01530297 | -6.3252 | 7.34 | 9.787237 | 227.2934 | 73.01742 | 323.4894 | 214.4968
2584 | 2584 | 5 | 39 | 10 | 31 | 14 | 87.10135 | 0.2792148 | 0.07029853 | 373.1411 | 0 | 0 | 0 |  | Fe_Cr_Ni_Co_V | Fe5Cr39Ni10Co31V14 | 0.01866962 | -7.425365 | 7.30303 | 9.668519 | 252.2447 | 75.20455 | 316.1186 | 188.2757
2585 | 2585 | 8 | 33 | 12 | 27 | 19 | 82.92059 | 0.288155 | 0.07713382 | 417.6989 | 0 | 0 | 0 |  | Fe_Cr_Ni_Co_V | Fe8Cr33Ni12Co27V19 | 0.02120235 | -8.412203 | 7.272727 | 9.497098 | 308.9139 | 84.04351 | 310.6875 | 177.1992
2586 | 2586 | 12 | 28 | 14 | 24 | 22 | 80.01346 | 0.2946576 | 0.08078659 | 438.2942 | 1 | 0 | 0 |  | Fe_Cr_Ni_Co_V | Fe12Cr28Ni14Co24V22 | 0.02248027 | -8.9632 | 7.3 | 9.303763 | 334.8077 | 92.74794 | 315.8236 | 178.4688
2587 | 2587 | 17 | 23 | 16 | 20 | 24 | 77.5979 | 0.3001221 | 0.08359002 | 452.0577 | 1 | 0 | 0 |  | Fe_Cr_Ni_Co_V | Fe17Cr23Ni16Co20V24 | 0.02342426 | -9.3132 | 7.34 | 9.043782 | 341.6412 | 69.99795 | 337.1374 | 171.3985
2588 | 2588 | 22 | 18 | 18 | 17 | 25 | 75.60133 | 0.3048886 | 0.08550553 | 459.4608 | 1 | 0 | 0 |  | Fe_Cr_Ni_Co_V | Fe22Cr18Ni18Co17V25 | 0.02399894 | -9.5416 | 7.42 | 8.795453 | 335.5499 | 61.55701 | 332.7275 | 160.5795
2589 | 2589 | 30 | 13 | 20 | 13 | 24 | 74.43583 | 0.3079324 | 0.08560107 | 454.2788 | 1 | 0 | 0 |  | Fe_Cr_Ni_Co_V | Fe30Cr13Ni20Co13V24 | 0.02404007 | -9.2592 | 7.55 | 8.357033 | 312.7274 | 60.12088 | 352.835 | 159.9462
2590 | 2590 | 38 | 9 | 20 | 11 | 22 | 74.04727 | 0.3092433 | 0.08385973 | 437.5456 | 0 | 0 | 0 |  | Fe_Cr_Ni_Co_V | Fe38Cr9Ni20Co11V22 | 0.02361758 | -8.5968 | 7.67 | 7.874008 | 296.034 | 71.94761 | 336.668 | 156.1748
2591 | 2591 | 50 | 6 | 20 | 8 | 16 | 75.59071 | 0.3064931 | 0.07577851 | 376.9384 | 0 | 1 | 0 |  | Fe_Cr_Ni_Co_V | Fe50Cr6Ni20Co8V16 | 0.02127063 | -6.8304 | 7.88 | 7.045566 | 244.6857 | 85.78365 | 324.8044 | 182.1847
2592 | 2592 | 3 | 50 | 7 | 25 | 14 | 90.94451 | 0.2686976 | 0.06654197 | 351.4897 | 0 | 0 | 0 |  | Fe_Cr_Ni_Co_V | Fe3Cr50Ni7Co25V14 | 0.01859495 | -6.560555 | 6.959596 | 9.301709 | 279.3808 | 96.06397 | 437.6467 | 233.8928
2593 | 2593 | 6 | 42 | 8 | 23 | 21 | 85.16664 | 0.2812249 | 0.0744575 | 402.7668 | 0 | 0 | 0 |  | Fe_Cr_Ni_Co_V | Fe6Cr42Ni8Co23V21 | 0.02179416 | -7.6536 | 6.92 | 9.152049 | 364.0764 | 101.0655 | 363.1141 | 213.0512
2594 | 2594 | 9 | 36 | 9 | 20 | 26 | 81.16672 | 0.289923 | 0.07913695 | 429.0079 | 0 | 0 | 0 |  | Fe_Cr_Ni_Co_V | Fe9Cr36Ni9Co20V26 | 0.02358452 | -8.3264 | 6.88 | 8.950419 | 421.6972 | 86.29816 | 385.2118 | 209.6708
2595 | 2595 | 13 | 29 | 11 | 18 | 28 | 78.08331 | 0.2972805 | 0.0830524 | 449.8622 | 0 | 0 | 0 |  | Fe_Cr_Ni_Co_V | Fe13Cr29Ni11Co18V28 | 0.02443406 | -8.974594 | 6.969697 | 8.88085 | 413.1252 | 89.13101 | 352.6689 | 192.3076
2596 | 2596 | 18 | 24 | 12 | 16 | 30 | 75.77359 | 0.3027097 | 0.08520037 | 458.3279 | 0 | 0 | 0 |  | Fe_Cr_Ni_Co_V | Fe18Cr24Ni12Co16V30 | 0.02511112 | -9.2496 | 7.02 | 8.674099 | 398.0574 | 80.11003 | 347.8364 | 182.9767
2597 | 2597 | 25 | 18 | 14 | 13 | 31 | 73.59339 | 0.3080725 | 0.08734761 | 466.2428 | 0 | 0 | 0 |  | Fe_Cr_Ni_Co_V | Fe25Cr18Ni14Co13V31 | 0.02563837 | -9.477502 | 7.128713 | 8.3966 | 355.1653 | 93.13042 | 335.7548 | 180.2212
2598 | 2598 | 32 | 13 | 15 | 10 | 30 | 72.4085 | 0.3111581 | 0.08840092 | 468.5252 | 0 | 0 | 0 |  | Fe_Cr_Ni_Co_V | Fe32Cr13Ni15Co10V30 | 0.02583187 | -9.3524 | 7.24 | 8.04736 | 325.08 | 80.89275 | 358.8533 | 159.9045
2599 | 2599 | 42 | 8 | 15 | 8 | 26 | 72.41114 | 0.3118732 | 0.08665374 | 453.0042 | 0 | 0 | 0 |  | Fe_Cr_Ni_Co_V | Fe42Cr8Ni15Co8V26 | 0.02521809 | -8.578716 | 7.434343 | 7.506077 | 288.8016 | 84.95799 | 334.4175 | 176.1768
2600 | 2600 | 55 | 5 | 15 | 6 | 19 | 74.38542 | 0.3083141 | 0.07917328 | 399.2745 | 0 | 0 | 0 |  | Fe_Cr_Ni_Co_V | Fe55Cr5Ni15Co6V19 | 0.02285998 | -6.8524 | 7.69 | 6.701492 | 267.0829 | 102.4728 | 297.6289 | 172.0281
2601 | 2601 | 3 | 52 | 7 | 17 | 21 | 88.4824 | 0.2721247 | 0.06996287 | 374.0589 | 0 | 0 | 0 |  | Fe_Cr_Ni_Co_V | Fe3Cr52Ni7Co17V21 | 0.02169909 | -6.6408 | 6.64 | 8.543419 | 389.7986 | 103.3517 | 515.0518 | 183.8055
2602 | 2602 | 6 | 43 | 7 | 16 | 28 | 82.67104 | 0.2850107 | 0.07620268 | 409.1906 | 0 | 0 | 0 |  | Fe_Cr_Ni_Co_V | Fe6Cr43Ni7Co16V28 | 0.02398212 | -7.4724 | 6.6 | 8.423776 | 425.489 | 107.9668 | 460.9946 | 203.1642
2603 | 2603 | 9 | 36 | 7 | 15 | 33 | 78.495 | 0.2944586 | 0.0799684 | 425.9686 | 0 | 0 | 0 |  | Fe_Cr_Ni_Co_V | Fe9Cr36Ni7Co15V33 | 0.02522383 | -8.0208 | 6.58 | 8.301205 | 414.6244 | 113.5519 | 378.2181 | 217.1016
2604 | 2604 | 14 | 30 | 8 | 13 | 36 | 75.53814 | 0.3014107 | 0.08251483 | 435.4041 | 0 | 0 | 0 |  | Fe_Cr_Ni_Co_V | Fe14Cr30Ni8Co13V36 | 0.0259674 | -8.426625 | 6.623762 | 8.141721 | 372.7413 | 116.5881 | 364.1848 | 219.2574
2605 | 2605 | 19 | 24 | 9 | 11 | 38 | 72.98783 | 0.3075355 | 0.08523874 | 446.545 | 0 | 0 | 0 |  | Fe_Cr_Ni_Co_V | Fe19Cr24Ni9Co11V38 | 0.02656195 | -8.807372 | 6.683168 | 7.993478 | 323.1493 | 98.97058 | 360.7997 | 188.173
2606 | 2606 | 25 | 18 | 10 | 9 | 38 | 71.12377 | 0.3122723 | 0.08805516 | 460.2274 | 0 | 0 | 0 |  | Fe_Cr_Ni_Co_V | Fe25Cr18Ni10Co9V38 | 0.02697921 | -9.0916 | 6.79 | 7.83007 | 296.2437 | 102.4326 | 338.8491 | 184.3362
2607 | 2607 | 33 | 12 | 11 | 7 | 37 | 69.72516 | 0.3160853 | 0.08998382 | 468.5765 | 0 | 0 | 0 |  | Fe_Cr_Ni_Co_V | Fe33Cr12Ni11Co7V37 | 0.02726803 | -9.2 | 6.94 | 7.575619 | 265.1457 | 96.51356 | 304.0574 | 210.4332
2608 | 2608 | 44 | 7 | 12 | 5 | 32 | 70.12071 | 0.3160679 | 0.08958973 | 466.3603 | 0 | 0 | 0 |  | Fe_Cr_Ni_Co_V | Fe44Cr7Ni12Co5V32 | 0.02681953 | -8.7072 | 7.19 | 7.152622 | 259.3738 | 95.48265 | 314.0438 | 178.7945
2609 | 2609 | 57 | 4 | 12 | 4 | 23 | 72.70398 | 0.3113215 | 0.08322858 | 425.1253 | 0 | 0 | 0 |  | Fe_Cr_Ni_Co_V | Fe57Cr4Ni12Co4V23 | 0.02457909 | -7.1364 | 7.51 | 6.464519 | 263.4603 | 106.7666 | 286.4356 | 176.404
2610 | 2610 | 6 | 42 | 5 | 10 | 37 | 78.89439 | 0.2918429 | 0.07545994 | 390.246 | 0 | 0 | 0 |  | Fe_Cr_Ni_Co_V | Fe6Cr42Ni5Co10V37 | 0.02571513 | -6.6776 | 6.25 | 7.282857 | 366.8699 | 148.2504 | 445.312 | 217.8143
2611 | 2611 | 9 | 35 | 5 | 10 | 41 | 75.23599 | 0.3004895 | 0.07840258 | 400.8168 | 0 | 0 | 0 |  | Fe_Cr_Ni_Co_V | Fe9Cr35Ni5Co10V41 | 0.02633525 | -7.2012 | 6.27 | 7.334167 | 327.4931 | 143.1335 | 383.9864 | 223.9573
2612 | 2612 | 13 | 28 | 6 | 9 | 44 | 72.00434 | 0.308329 | 0.08162078 | 413.3336 | 0 | 0 | 0 |  | Fe_Cr_Ni_Co_V | Fe13Cr28Ni6Co9V44 | 0.02683981 | -7.834 | 6.33 | 7.383089 | 295.4645 | 163.4437 | 365.908 | 230.4845
2613 | 2613 | 18 | 22 | 7 | 8 | 45 | 69.85715 | 0.3137936 | 0.08465595 | 427.672 | 0 | 0 | 0 |  | Fe_Cr_Ni_Co_V | Fe18Cr22Ni7Co8V45 | 0.02723824 | -8.3736 | 6.43 | 7.413501 | 251.888 | 103.1028 | 351.6488 | 224.0443
2614 | 2614 | 25 | 16 | 8 | 6 | 45 | 68.11467 | 0.3183388 | 0.08754377 | 441.7691 | 0 | 0 | 0 |  | Fe_Cr_Ni_Co_V | Fe25Cr16Ni8Co6V45 | 0.02770031 | -8.722 | 6.55 | 7.273926 | 248.5259 | 120.339 | 341.6625 | 215.4216
2615 | 2615 | 32 | 11 | 9 | 5 | 43 | 67.37225 | 0.3207268 | 0.09000368 | 457.075 | 0 | 0 | 0 |  | Fe_Cr_Ni_Co_V | Fe32Cr11Ni9Co5V43 | 0.02796641 | -9.022 | 6.72 | 7.211103 | 263.1282 | 129.1894 | 299.8941 | 211.2521
2616 | 2616 | 43 | 6 | 11 | 3 | 38 | 67.81486 | 0.3206686 | 0.09122776 | 468.5075 | 0 | 0 | 0 |  | Fe_Cr_Ni_Co_V | Fe43Cr6Ni11Co3V38 | 0.02786646 | -8.972062 | 7 | 6.971591 | 249.1916 | 133.343 | 299.2091 | 203.9194
2617 | 2617 | 9 | 32 | 3 | 6 | 50 | 71.14456 | 0.3088474 | 0.07483022 | 357.5734 | 0 | 0 | 0 |  | Fe_Cr_Ni_Co_V | Fe9Cr32Ni3Co6V50 | 0.02673382 | -6.0344 | 5.98 | 6.140847 | 263.795 | 181.4226 | 402.0335 | 226.9181
2618 | 2618 | 13 | 25 | 4 | 6 | 52 | 68.36414 | 0.3159304 | 0.07856133 | 374.5298 | 0 | 0 | 0 |  | Fe_Cr_Ni_Co_V | Fe13Cr25Ni4Co6V52 | 0.02701277 | -6.9004 | 6.08 | 6.489222 | 264.2496 | 216.3018 | 360.3845 | 224.8893
2619 | 2619 | 18 | 19 | 5 | 5 | 53 | 66.27726 | 0.3213185 | 0.08189497 | 390.1485 | 0 | 0 | 0 |  | Fe_Cr_Ni_Co_V | Fe18Cr19Ni5Co5V53 | 0.02737919 | -7.5316 | 6.18 | 6.6 | 228.6939 | 172.2223 | 381.277 | 275.7536
2620 | 2620 | 23 | 13 | 6 | 4 | 53 | 64.40494 | 0.3262473 | 0.08593851 | 410.9627 | 0 | 0 | 0 |  | Fe_Cr_Ni_Co_V | Fe23Cr13Ni6Co4V53 | 0.02776685 | -8.172227 | 6.292929 | 6.691109 | 225.8386 | 161.6675 | 373.3114 | 280.3139
2621 | 2621 | 30 | 8 | 8 | 4 | 50 | 64.09729 | 0.3278953 | 0.08975986 | 438.3286 | 0 | 0 | 0 |  | Fe_Cr_Ni_Co_V | Fe30Cr8Ni8Co4V50 | 0.02824863 | -9.0864 | 6.54 | 6.988562 | 219.2659 | 128.5314 | 311.4479 | 227.891
2622 | 2622 | 33 | 12 | 5 | 47 | 3 | 83.16362 | 0.293241 | 0.04373965 | 162.3314 | 0 | 1 | 0 |  | Fe_Cr_Ni_Co_V | Fe33Cr12Ni5Co47V3 | 0.01006561 | -3.1848 | 8.24 | 7.30137 | 208.7271 | 84.17986 | 38.41759 | 267.7964
2623 | 2623 | 39 | 11 | 5 | 40 | 5 | 82.07002 | 0.2947407 | 0.05096011 | 209.296 | 0 | 1 | 0 |  | Fe_Cr_Ni_Co_V | Fe39Cr11Ni5Co40V5 | 0.01266766 | -3.6996 | 8.13 | 7.251896 | 235.2557 | 65.12141 | 39.7517 | 208.3453
2624 | 2624 | 44 | 10 | 4 | 34 | 7 | 81.02634 | 0.2961819 | 0.05645247 | 246.1031 | 0 | 1 | 0 |  | Fe_Cr_Ni_Co_V | Fe44Cr10Ni4Co34V7 | 0.01484039 | -4.105703 | 8.010101 | 7.145349 | 256.2443 | 76.03758 | 59.87698 | 176.9796
2625 | 2625 | 49 | 9 | 4 | 27 | 11 | 79.13127 | 0.2992396 | 0.06550055 | 308.7887 | 0 | 1 | 0 |  | Fe_Cr_Ni_Co_V | Fe49Cr9Ni4Co27V11 | 0.01805364 | -4.9204 | 7.84 | 7.056203 | 257.2961 | 103.5913 | 119.3516 | 179.2441
2626 | 2626 | 53 | 7 | 3 | 22 | 14 | 77.35579 | 0.3024391 | 0.07063392 | 342.9268 | 0 | 0 | 0 |  | Fe_Cr_Ni_Co_V | Fe53Cr7Ni3Co22V14 | 0.02015706 | -5.336598 | 7.717172 | 6.804513 | 261.7287 | 92.52435 | 182.0059 | 172.4047
2627 | 2627 | 21 | 19 | 6 | 51 | 3 | 85.34632 | 0.2883223 | 0.0463961 | 184.5606 | 0 | 1 | 0 |  | Fe_Cr_Ni_Co_V | Fe21Cr19Ni6Co51V3 | 0.009774432 | -3.7668 | 8.16 | 8.170067 | 202.8798 | 88.7164 | 71.83194 | 276.3327
2628 | 2628 | 27 | 17 | 7 | 44 | 5 | 83.85037 | 0.290863 | 0.05267842 | 225.8173 | 0 | 1 | 0 |  | Fe_Cr_Ni_Co_V | Fe27Cr17Ni7Co44V5 | 0.01240205 | -4.27 | 8.09 | 8.03679 | 216.712 | 78.36102 | 53.00306 | 210.7724
2629 | 2629 | 32 | 16 | 8 | 38 | 7 | 82.67519 | 0.2927204 | 0.05808601 | 262.8963 | 0 | 1 | 0 |  | Fe_Cr_Ni_Co_V | Fe32Cr16Ni8Co38V7 | 0.01444177 | -4.741496 | 8.009901 | 7.945506 | 222.7723 | 56.20489 | 78.76775 | 195.3807
2630 | 2630 | 36 | 14 | 8 | 32 | 10 | 80.8443 | 0.2959572 | 0.06462092 | 307.8022 | 0 | 1 | 0 |  | Fe_Cr_Ni_Co_V | Fe36Cr14Ni8Co32V10 | 0.01704189 | -5.4112 | 7.9 | 7.838367 | 238.2591 | 59.98954 | 114.7738 | 193.1822
2631 | 2631 | 40 | 11 | 9 | 26 | 14 | 78.2554 | 0.3009788 | 0.07192508 | 357.2361 | 0 | 1 | 0 |  | Fe_Cr_Ni_Co_V | Fe40Cr11Ni9Co26V14 | 0.01974656 | -6.2516 | 7.8 | 7.681146 | 248.0383 | 70.0114 | 150.6198 | 180.9633
2632 | 2632 | 44 | 9 | 8 | 21 | 18 | 76.13044 | 0.3048643 | 0.07745315 | 394.0385 | 0 | 0 | 0 |  | Fe_Cr_Ni_Co_V | Fe44Cr9Ni8Co21V18 | 0.02194363 | -6.8144 | 7.65 | 7.480642 | 264.5936 | 77.44929 | 227.7398 | 181.2477
2633 | 2633 | 46 | 7 | 7 | 16 | 23 | 73.58575 | 0.3096518 | 0.0827937 | 427.1723 | 0 | 0 | 0 |  | Fe_Cr_Ni_Co_V | Fe46Cr7Ni7Co16V23 | 0.02419621 | -7.45679 | 7.464646 | 7.282541 | 281.7314 | 84.61435 | 291.8343 | 180.0979
2634 | 2634 | 12 | 29 | 4 | 52 | 3 | 88.74563 | 0.2798768 | 0.04842078 | 205.526 | 0 | 1 | 0 |  | Fe_Cr_Ni_Co_V | Fe12Cr29Ni4Co52V3 | 0.009489048 | -4.2952 | 7.93 | 9.068627 | 211.7461 | 106.1345 | 145.0389 | 292.3573
2635 | 2635 | 16 | 27 | 8 | 46 | 4 | 87.43999 | 0.2825037 | 0.05145759 | 224.7628 | 0 | 1 | 0 |  | Fe_Cr_Ni_Co_V | Fe16Cr27Ni8Co46V4 | 0.01090758 | -4.595628 | 7.960396 | 8.886656 | 204.2619 | 78.13147 | 105.0972 | 228.5542
2636 | 2636 | 21 | 24 | 10 | 39 | 6 | 85.60736 | 0.2859867 | 0.05657813 | 258.7611 | 0 | 1 | 0 |  | Fe_Cr_Ni_Co_V | Fe21Cr24Ni10Co39V6 | 0.0133022 | -5.0772 | 7.93 | 8.682742 | 214.6341 | 59.84226 | 105.2992 | 199.3892
2637 | 2637 | 25 | 21 | 12 | 34 | 9 | 83.26146 | 0.2906624 | 0.06350784 | 306.2495 | 0 | 1 | 0 |  | Fe_Cr_Ni_Co_V | Fe25Cr21Ni12Co34V9 | 0.01595215 | -5.793942 | 7.891089 | 8.528656 | 223.0121 | 55.25794 | 112.8671875 | 184.9908
2638 | 2638 | 28 | 17 | 13 | 29 | 13 | 80.30363 | 0.2966437 | 0.07101513 | 357.2224 | 0 | 1 | 0 |  | Fe_Cr_Ni_Co_V | Fe28Cr17Ni13Co29V13 | 0.01883711 | -6.738 | 7.82 | 8.4 | 236.6217 | 53.79351 | 166.2859 | 181.9452
2639 | 2639 | 31 | 14 | 14 | 24 | 17 | 77.71542 | 0.3017874 | 0.07712144 | 397.925 | 0 | 1 | 0 |  | Fe_Cr_Ni_Co_V | Fe31Cr14Ni14Co24V17 | 0.02110284 | -7.5692 | 7.73 | 8.277077 | 239.141 | 61.56322 | 236.2701 | 183.3935
2640 | 2640 | 34 | 11 | 13 | 19 | 23 | 74.49728 | 0.3080214 | 0.08380078 | 440.2115 | 0 | 0 | 0 |  | Fe_Cr_Ni_Co_V | Fe34Cr11Ni13Co19V23 | 0.02371668 | -8.4884 | 7.54 | 8.121576 | 283.3192 | 69.70468 | 265.3178 | 171.1601
2641 | 2641 | 36 | 8 | 12 | 15 | 29 | 71.36959 | 0.3142906 | 0.08855356 | 465.3151 | 0 | 0 | 0 |  | Fe_Cr_Ni_Co_V | Fe36Cr8Ni12Co15V29 | 0.02566181 | -9.188 | 7.36 | 7.937254 | 316.1164 | 72.19426 | 245.3212 | 164.7405
2642 | 2642 | 37 | 6 | 9 | 12 | 36 | 68.35602 | 0.3201646 | 0.09130871 | 473.0303 | 0 | 0 | 0 |  | Fe_Cr_Ni_Co_V | Fe37Cr6Ni9Co12V36 | 0.0272114 | -9.4536 | 7.1 | 7.65441 | 266.6201 | 88.95094 | 268.5141 | 193.0714
2643 | 2643 | 10 | 38 | 6 | 43 | 3 | 91.76126 | 0.2717035 | 0.0489655 | 214.5197 | 0 | 1 | 0 |  | Fe_Cr_Ni_Co_V | Fe10Cr38Ni6Co43V3 | 0.009450811 | -4.652 | 7.7 | 9.453042 | 210.491 | 83.8691 | 209.9841 | 243.4063
2644 | 2644 | 13 | 34 | 10 | 38 | 4 | 89.90909 | 0.2758467 | 0.05183469 | 231.9545 | 1 | 1 | 1 | 231.9545 | Fe_Cr_Ni_Co_V | Fe13Cr34Ni10Co38V4 | 0.01095113 | -4.990511 | 7.777778 | 9.26544 | 207.1321 | 65.23236 | 185.284 | 214.1271
2645 | 2645 | 16 | 29 | 14 | 33 | 7 | 86.72627 | 0.282695 | 0.05954349 | 283.9629 | 1 | 1 | 1 | 283.9629 | Fe_Cr_Ni_Co_V | Fe16Cr29Ni14Co33V7 | 0.01420767 | -5.835323 | 7.818182 | 9.088664 | 207.8366 | 55.76162 | 187.516 | 190.9406
2646 | 2646 | 19 | 25 | 17 | 29 | 10 | 83.94552 | 0.2886263 | 0.06612286 | 328.728 | 1 | 1 | 1 | 328.728 | Fe_Cr_Ni_Co_V | Fe19Cr25Ni17Co29V10 | 0.01665147 | -6.5988 | 7.83 | 8.932525 | 208.4866 | 54.944 | 200.6856 | 174.3394
2647 | 2647 | 21 | 20 | 19 | 25 | 15 | 80.15215 | 0.2966043 | 0.07517509 | 390.2624 | 1 | 1 | 1 | 390.2624 | Fe_Cr_Ni_Co_V | Fe21Cr20Ni19Co25V15 | 0.01981392 | -7.8352 | 7.78 | 8.842511 | 232.7811 | 61.4458 | 247.4048 | 173.8225
2648 | 2648 | 24 | 16 | 19 | 21 | 20 | 76.88625 | 0.3032539 | 0.08155784 | 431.5985 | 1 | 0 | 0 |  | Fe_Cr_Ni_Co_V | Fe24Cr16Ni19Co21V20 | 0.02226369 | -8.7968 | 7.67 | 8.708616 | 258.5677 | 68.52743 | 287.2387 | 175.3235
2649 | 2649 | 26 | 12 | 18 | 17 | 26 | 73.29548 | 0.3105511 | 0.08738434 | 464.6878 | 1 | 0 | 0 |  | Fe_Cr_Ni_Co_V | Fe26Cr12Ni18Co17V26 | 0.02456026 | -9.789205 | 7.505051 | 8.581698 | 312.5316 | 64.54134 | 272.0376 | 177.1492
2650 | 2650 | 28 | 9 | 17 | 13 | 34 | 69.63475 | 0.3179096 | 0.09232327 | 487.9421 | 0 | 0 | 0 |  | Fe_Cr_Ni_Co_V | Fe28Cr9Ni17Co13V34 | 0.02645678 | -10.57739 | 7.277228 | 8.403602 | 313.99 | 83.69322 | 258.9287 | 176.9398
2651 | 2651 | 28 | 6 | 12 | 11 | 43 | 65.6476 | 0.3259386 | 0.09357281 | 476.9635 | 0 | 0 | 0 |  | Fe_Cr_Ni_Co_V | Fe28Cr6Ni12Co11V43 | 0.02773324 | -10.708 | 6.94 | 8.077128 | 260.4185 | 100.8833 | 223.0192 | 218.109
2652 | 2652 | 8 | 45 | 9 | 35 | 3 | 94.05732 | 0.2654782 | 0.04910282 | 219.1406 | 0 | 0 | 0 |  | Fe_Cr_Ni_Co_V | Fe8Cr45Ni9Co35V3 | 0.009417687 | -4.9252 | 7.54 | 9.583319 | 206.0183 | 64.31927 | 333.3873 | 245.6894
2653 | 2653 | 10 | 39 | 14 | 31 | 5 | 91.00873 | 0.2724581 | 0.05491815 | 257.1882 | 0 | 0 | 0 |  | Fe_Cr_Ni_Co_V | Fe10Cr39Ni14Co31V5 | 0.01206234 | -5.635343 | 7.656566 | 9.48097 | 194.8604 | 49.50178 | 315.3039 | 225.0983
2654 | 2654 | 12 | 33 | 19 | 27 | 8 | 87.42057 | 0.2805073 | 0.06302323 | 311.7855 | 1 | 1 | 1 | 311.7855 | Fe_Cr_Ni_Co_V | Fe12Cr33Ni19Co27V8 | 0.01500749 | -6.566269 | 7.747475 | 9.360754 | 198.0813 | 61.23687 | 324.1148 | 200.9324
2655 | 2655 | 14 | 28 | 22 | 24 | 12 | 83.85242 | 0.2882409 | 0.07094535 | 366.7296 | 1 | 1 | 1 | 366.7296 | Fe_Cr_Ni_Co_V | Fe14Cr28Ni22Co24V12 | 0.01789829 | -7.5904 | 7.76 | 9.254188 | 216.2512 | 60.23889 | 348.8525 | 169.6468
2656 | 2656 | 16 | 23 | 24 | 20 | 17 | 80.07088 | 0.2962194 | 0.07884254 | 420.0902 | 1 | 1 | 1 | 420.0902 | Fe_Cr_Ni_Co_V | Fe16Cr23Ni24Co20V17 | 0.02072317 | -8.78 | 7.71 | 9.156419 | 251.3686 | 67.29987 | 360.7358 | 173.7391
2657 | 2657 | 18 | 18 | 25 | 17 | 22 | 76.43427 | 0.3040053 | 0.08577979 | 463.7219 | 1 | 0 | 0 |  | Fe_Cr_Ni_Co_V | Fe18Cr18Ni25Co17V22 | 0.02291131 | -9.8416 | 7.65 | 9.053176 | 297.7002 | 63.78671 | 362.8426 | 151.1723
2658 | 2658 | 20 | 13 | 24 | 13 | 30 | 71.85752 | 0.3134546 | 0.09227671 | 497.6608 | 0 | 0 | 0 |  | Fe_Cr_Ni_Co_V | Fe20Cr13Ni24Co13V30 | 0.02541232 | -11.096 | 7.45 | 8.924125 | 337.3832 | 59.846 | 291.7401 | 157.7007
2659 | 2659 | 20 | 9 | 22 | 11 | 38 | 67.78573 | 0.3219896 | 0.09588564 | 506.4452 | 0 | 0 | 0 |  | Fe_Cr_Ni_Co_V | Fe20Cr9Ni22Co11V38 | 0.02691126 | -11.9864 | 7.23 | 8.834025 | 297.9302 | 85.575 | 254.6694 | 188.3834
2660 | 2660 | 20 | 6 | 16 | 8 | 50 | 63.00069 | 0.3315896 | 0.09478388 | 470.7271 | 0 | 0 | 0 |  | Fe_Cr_Ni_Co_V | Fe20Cr6Ni16Co8V50 | 0.02773846 | -11.7536 | 6.78 | 8.352245 | 220.682 | 109.0101 | 272.7191 | 261.4069
2661 | 2661 | 7 | 50 | 14 | 25 | 3 | 95.75743 | 0.2607088 | 0.04972185 | 225.3691 | 0 | 0 | 0 |  | Fe_Cr_Ni_Co_V | Fe7Cr50Ni14Co25V3 | 0.009476791 | -5.254158 | 7.434343 | 9.535696 | 190.0413 | 51.09927 | 511.1372 | 230.8851
2662 | 2662 | 8 | 42 | 21 | 23 | 6 | 91.19574 | 0.2714606 | 0.05961157 | 292.5827 | 0 | 0 | 0 |  | Fe_Cr_Ni_Co_V | Fe8Cr42Ni21Co23V6 | 0.0130482 | -6.3736 | 7.63 | 9.583319 | 194.4686 | 54.0406 | 466.5322 | 205.0196
2663 | 2663 | 9 | 36 | 26 | 20 | 9 | 87.63136 | 0.279575 | 0.06659301 | 340.6581 | 1 | 0 | 0 |  | Fe_Cr_Ni_Co_V | Fe9Cr36Ni26Co20V9 | 0.01572103 | -7.3404 | 7.73 | 9.538868 | 204.7617 | 64.20952 | 480.4994 | 177.1033
2664 | 2664 | 11 | 29 | 28 | 18 | 13 | 83.53385 | 0.2886882 | 0.07392414 | 389.7653 | 1 | 1 | 1 | 389.7653 | Fe_Cr_Ni_Co_V | Fe11Cr29Ni28Co18V13 | 0.01857608 | -8.361596 | 7.767677 | 9.419429 | 231.5318 | 72.891 | 446.8542 | 164.7731
2665 | 2665 | 12 | 24 | 30 | 16 | 18 | 79.71044 | 0.2969735 | 0.08219617 | 446.1094 | 1 | 1 | 1 | 446.1094 | Fe_Cr_Ni_Co_V | Fe12Cr24Ni30Co16V18 | 0.02113124 | -9.5616 | 7.74 | 9.3723 | 271.2787 | 64.6894 | 406.4243 | 169.7907
2666 | 2666 | 14 | 18 | 31 | 13 | 25 | 75.02942 | 0.306986 | 0.09025574 | 495.3672 | 1 | 0 | 0 |  | Fe_Cr_Ni_Co_V | Fe14Cr18Ni31Co13V25 | 0.02378902 | -10.97696 | 7.643564 | 9.280561 | 326.4912 | 72.78756 | 366.3393 | 176.2617
2667 | 2667 | 15 | 13 | 30 | 10 | 32 | 70.81025 | 0.3158787 | 0.09552086 | 519.0359 | 0 | 0 | 0 |  | Fe_Cr_Ni_Co_V | Fe15Cr13Ni30Co10V32 | 0.02575449 | -12.1788 | 7.48 | 9.205976 | 324.772 | 75.00356 | 304.8736 | 139.7352
2668 | 2668 | 15 | 8 | 26 | 8 | 42 | 65.71461 | 0.3265483 | 0.098695 | 516.6917 | 0 | 0 | 0 |  | Fe_Cr_Ni_Co_V | Fe15Cr8Ni26Co8V42 | 0.02726987 | -13.13091 | 7.171717 | 9.068435 | 309.2272 | 195.1566 | 256.2466 | 199.8586
2669 | 2669 | 15 | 5 | 19 | 6 | 55 | 60.86643 | 0.3363773 | 0.09551657 | 462.9507 | 0 | 0 | 0 |  | Fe_Cr_Ni_Co_V | Fe15Cr5Ni19Co6V55 | 0.02743682 | -12.51 | 6.69 | 8.529361 | 213.6383 | 152.2981 | 277.7356 | 266.3049
2670 | 2670 | 7 | 52 | 21 | 17 | 3 | 96.03262 | 0.2597832 | 0.05272282 | 247.1217 | 0 | 0 | 0 |  | Fe_Cr_Ni_Co_V | Fe7Cr52Ni21Co17V3 | 0.009477163 | -5.7056 | 7.46 | 9.492629 | 183.7169 | 53.50439 | 651.5082 | 177.794
2671 | 2671 | 7 | 43 | 28 | 16 | 6 | 91.26369 | 0.2711884 | 0.06159907 | 307.8066 | 1 | 0 | 0 |  | Fe_Cr_Ni_Co_V | Fe7Cr43Ni28Co16V6 | 0.01308447 | -6.8652 | 7.68 | 9.63068 | 200.2984 | 64.21626 | 574.8097 | 171.6881
2672 | 2672 | 7 | 36 | 33 | 15 | 9 | 87.34014 | 0.2804004 | 0.06822494 | 352.7712 | 1 | 1 | 1 | 352.7712 | Fe_Cr_Ni_Co_V | Fe7Cr36Ni33Co15V9 | 0.01573517 | -7.848 | 7.82 | 9.638983 | 203.2773 | 67.25738 | 522.3022 | 166.5603
2673 | 2673 | 8 | 30 | 36 | 13 | 14 | 83.04219 | 0.2898184 | 0.07766574 | 419.1633 | 1 | 1 | 1 | 419.1633 | Fe_Cr_Ni_Co_V | Fe8Cr30Ni36Co13V14 | 0.01898809 | -9.130085 | 7.831683 | 9.583013 | 232.1442 | 62.77851 | 492.6055 | 152.5477
2674 | 2674 | 9 | 24 | 38 | 11 | 19 | 78.97068 | 0.2987649 | 0.08540308 | 470.2573 | 1 | 1 | 1 | 470.2573 | Fe_Cr_Ni_Co_V | Fe9Cr24Ni38Co11V19 | 0.02149385 | -10.37937 | 7.821782 | 9.525555 | 283.4451 | 77.74347 | 450.3002 | 149.8626
2675 | 2675 | 10 | 18 | 38 | 9 | 25 | 74.65471 | 0.3080856 | 0.09240604 | 511.2878 | 1 | 0 | 0 |  | Fe_Cr_Ni_Co_V | Fe10Cr18Ni38Co9V25 | 0.02383607 | -11.7464 | 7.74 | 9.478396 | 324.392 | 71.57195 | 366.2098 | 149.6933
2676 | 2676 | 11 | 12 | 37 | 7 | 33 | 69.79672 | 0.318517 | 0.09901937 | 542.2696 | 0 | 0 | 0 |  | Fe_Cr_Ni_Co_V | Fe11Cr12Ni37Co7V33 | 0.02591034 | -13.2048 | 7.58 | 9.433451 | 320.0357 | 94.78884 | 285.7018 | 146.4052
2677 | 2677 | 12 | 7 | 32 | 5 | 44 | 64.57395 | 0.3293616 | 0.102147 | 536.9237 | 0 | 0 | 0 |  | Fe_Cr_Ni_Co_V | Fe12Cr7Ni32Co5V44 | 0.02736875 | -14.1424 | 7.23 | 9.275775 | 296.6081 | 191.2424 | 248.4964 | 221.7662
2678 | 2678 | 12 | 4 | 23 | 4 | 57 | 59.72682 | 0.3391587 | 0.09747702 | 469.8949 | 0 | 0 | 0 |  | Fe_Cr_Ni_Co_V | Fe12Cr4Ni23Co4V57 | 0.02725327 | -13.356 | 6.71 | 8.742997 | 220.9383 | 180.157 | 297.858 | 272.0066
2679 | 2679 | 5 | 42 | 37 | 10 | 6 | 90.55217 | 0.2731303 | 0.06321491 | 318.9839 | 1 | 0 | 0 |  | Fe_Cr_Ni_Co_V | Fe5Cr42Ni37Co10V6 | 0.01310125 | -7.4952 | 7.82 | 9.746281 | 212.2632 | 96.22689 | 588.6566 | 145.109
2680 | 2680 | 5 | 35 | 41 | 10 | 9 | 86.66835 | 0.2822594 | 0.06982751 | 363.797 | 1 | 1 | 1 | 363.797 | Fe_Cr_Ni_Co_V | Fe5Cr35Ni41Co10V9 | 0.01575619 | -8.3708 | 7.95 | 9.721625 | 205.1034 | 83.63136 | 535.1854 | 125.0254
2681 | 2681 | 6 | 28 | 44 | 9 | 13 | 82.48563 | 0.2917612 | 0.07772228 | 417.1981 | 1 | 1 | 1 | 417.1981 | Fe_Cr_Ni_Co_V | Fe6Cr28Ni44Co9V13 | 0.01852521 | -9.436 | 8.02 | 9.620811 | 211.4529 | 80.42952 | 504.5525 | 137.8049
2682 | 2682 | 7 | 22 | 45 | 8 | 18 | 78.40534 | 0.3007136 | 0.08593262 | 471.8936 | 1 | 1 | 1 | 471.8936 | Fe_Cr_Ni_Co_V | Fe7Cr22Ni45Co8V18 | 0.02116762 | -10.6976 | 8 | 9.555627 | 247.7113 | 78.29337 | 444.0626 | 138.0531
2683 | 2683 | 8 | 16 | 45 | 6 | 25 | 73.70963 | 0.310758 | 0.0949027 | 527.4268 | 1 | 1 | 1 | 527.4268 | Fe_Cr_Ni_Co_V | Fe8Cr16Ni45Co6V25 | 0.02387116 | -12.348 | 7.89 | 9.539392 | 294.1622 | 86.26281 | 358.1763 | 149.2608
2684 | 2684 | 9 | 11 | 43 | 5 | 32 | 69.58382 | 0.319539 | 0.1009212 | 556.5434 | 1 | 0 | 0 |  | Fe_Cr_Ni_Co_V | Fe9Cr11Ni43Co5V32 | 0.02572477 | -13.6708 | 7.73 | 9.526279 | 294.1664 | 93.54477 | 290.44 | 143.5148
2685 | 2685 | 11 | 6 | 38 | 3 | 43 | 64.50674 | 0.3300293 | 0.1051262 | 560.2215 | 0 | 0 | 0 |  | Fe_Cr_Ni_Co_V | Fe11Cr6Ni38Co3V43 | 0.02732524 | -14.76247 | 7.386139 | 9.406462 | 257.1069 | 135.2169 | 257.9172 | 178.7168
2686 | 2686 | 3 | 32 | 50 | 6 | 9 | 85.27289 | 0.2861035 | 0.07123191 | 371.1851 | 1 | 1 | 1 | 371.1851 | Fe_Cr_Ni_Co_V | Fe3Cr32Ni50Co6V9 | 0.01578042 | -8.8012 | 8.15 | 9.733961 | 197.072 | 102.1436 | 525.7385 | 97.32203
2687 | 2687 | 4 | 25 | 52 | 6 | 13 | 81.14034 | 0.2954995 | 0.07931162 | 425.5527 | 1 | 1 | 1 | 425.5527 | Fe_Cr_Ni_Co_V | Fe4Cr25Ni52Co6V13 | 0.01854926 | -9.8056 | 8.21 | 9.591663 | 193.3457 | 91.53697 | 489.4045 | 133.0515
2688 | 2688 | 5 | 19 | 53 | 5 | 18 | 77.07511 | 0.3044233 | 0.08808455 | 484.0965 | 1 | 1 | 1 | 484.0965 | Fe_Cr_Ni_Co_V | Fe5Cr19Ni53Co5V18 | 0.02120253 | -11.13 | 8.19 | 9.517878 | 223.615 | 91.0587 | 396.272 | 130.048
2689 | 2689 | 6 | 13 | 53 | 4 | 23 | 73.09641 | 0.3131986 | 0.09526779 | 526.6118 | 1 | 1 | 1 | 526.6118 | Fe_Cr_Ni_Co_V | Fe6Cr13Ni53Co4V23 | 0.02333514 | -12.47342 | 8.151515 | 9.457265 | 246.7719 | 94.32829 | 322.1378 | 143.3297
2690 | 2690 | 8 | 8 | 50 | 4 | 30 | 69.07591 | 0.3216954 | 0.1022916 | 564.531 | 1 | 1 | 1 | 564.531 | Fe_Cr_Ni_Co_V | Fe8Cr8Ni50Co4V30 | 0.02534236 | -13.8656 | 7.98 | 9.457272 | 260.2474 | 90.98055 | 262.4631 | 137.567
2691 | 2691 | 3 | 12 | 5 | 47 | 33 | 70.79816 | 0.31696 | 0.09168098 | 493.2715 | 1 | 0 | 0 |  | Fe_Cr_Ni_Co_V | Fe3Cr12Ni5Co47V33 | 0.02451853 | -11.6208 | 7.34 | 9.82395 | 293.1476 | 120.9328 | 126.8743 | 222.0746
2692 | 2692 | 5 | 11 | 5 | 40 | 39 | 68.36381 | 0.3213902 | 0.09291523 | 490.4758 | 0 | 0 | 0 |  | Fe_Cr_Ni_Co_V | Fe5Cr11Ni5Co40V39 | 0.02552847 | -12.0092 | 7.11 | 9.733961 | 318.6009 | 130.2674 | 147.1717 | 222.3765
2693 | 2693 | 7 | 10 | 4 | 34 | 44 | 66.26481 | 0.3252408 | 0.09247834 | 475.6053 | 0 | 0 | 0 |  | Fe_Cr_Ni_Co_V | Fe7Cr10Ni4Co34V44 | 0.02610812 | -11.89756 | 6.888889 | 9.503542 | 313.1006 | 145.3918 | 181.2629 | 250.5705
2694 | 2694 | 11 | 9 | 4 | 27 | 49 | 64.46934 | 0.3285142 | 0.09135185 | 455.9748 | 0 | 0 | 0 |  | Fe_Cr_Ni_Co_V | Fe11Cr9Ni4Co27V49 | 0.0265831 | -11.3652 | 6.7 | 9.039358 | 274.2245 | 134.9974 | 235.5622 | 252.4087
2695 | 2695 | 14 | 7 | 3 | 22 | 53 | 62.49295 | 0.3324935 | 0.08970316 | 432.2862 | 0 | 0 | 0 |  | Fe_Cr_Ni_Co_V | Fe14Cr7Ni3Co22V53 | 0.02677446 | -10.76421 | 6.535354 | 8.565037 | 248.4282 | 140.3392 | 239.4841 | 284.4608
2696 | 2696 | 3 | 19 | 6 | 51 | 21 | 77.59772 | 0.3028655 | 0.08237125 | 445.1173 | 1 | 1 | 1 | 445.1173 | Fe_Cr_Ni_Co_V | Fe3Cr19Ni6Co51V21 | 0.02140998 | -9.3684 | 7.62 | 9.701031 | 245.4338 | 92.26493 | 91.29678 | 200.4257
2697 | 2697 | 5 | 17 | 7 | 44 | 27 | 74.6106 | 0.3084553 | 0.08730845 | 473.9839 | 1 | 0 | 0 |  | Fe_Cr_Ni_Co_V | Fe5Cr17Ni7Co44V27 | 0.02341381 | -10.4388 | 7.43 | 9.721625 | 275.6649 | 94.0172 | 136.3605 | 191.1753
2698 | 2698 | 7 | 16 | 8 | 38 | 32 | 72.47836 | 0.3123613 | 0.08952331 | 481.8463 | 1 | 0 | 0 |  | Fe_Cr_Ni_Co_V | Fe7Cr16Ni8Co38V32 | 0.0246456 | -10.99578 | 7.267327 | 9.645211 | 315.3826 | 102.9016 | 164.0625 | 194.8011
2699 | 2699 | 10 | 14 | 8 | 32 | 36 | 70.3701 | 0.3163932 | 0.09122469 | 485.6046 | 1 | 0 | 0 |  | Fe_Cr_Ni_Co_V | Fe10Cr14Ni8Co32V36 | 0.02560288 | -11.2144 | 7.12 | 9.433981 | 332.1268 | 105.6203 | 180.4606 | 212.0408
2700 | 2700 | 14 | 11 | 9 | 26 | 40 | 68.05014 | 0.3211752 | 0.09257447 | 483.9957 | 0 | 0 | 0 |  | Fe_Cr_Ni_Co_V | Fe14Cr11Ni9Co26V40 | 0.02641367 | -11.3788 | 7.02 | 9.13455 | 319.844 | 108.9147 | 197.2893 | 221.206
2701 | 2701 | 18 | 9 | 8 | 21 | 44 | 66.16355 | 0.3248557 | 0.09247425 | 472.7065 | 0 | 0 | 0 |  | Fe_Cr_Ni_Co_V | Fe18Cr9Ni8Co21V44 | 0.02703019 | -11.0784 | 6.87 | 8.731552 | 290.3402 | 109.8021 | 225.8832 | 227.7086
2702 | 2702 | 23 | 7 | 7 | 16 | 46 | 64.87949 | 0.3273407 | 0.09199077 | 461.6138 | 0 | 0 | 0 |  | Fe_Cr_Ni_Co_V | Fe23Cr7Ni7Co16V46 | 0.0275292 | -10.52627 | 6.767677 | 8.221006 | 262.0509 | 121.6992 | 266.2517 | 238.2623
2703 | 2703 | 3 | 29 | 4 | 52 | 12 | 84.70453 | 0.2873237 | 0.06917993 | 358.5045 | 1 | 1 | 1 | 358.5045 | Fe_Cr_Ni_Co_V | Fe3Cr29Ni4Co52V12 | 0.01718206 | -7.0636 | 7.66 | 9.733961 | 223.2074 | 94.10759 | 90.94791 | 238.1405
2704 | 2704 | 4 | 27 | 8 | 46 | 16 | 82.19745 | 0.2922575 | 0.07410684 | 391.0024 | 1 | 1 | 1 | 391.0024 | Fe_Cr_Ni_Co_V | Fe4Cr27Ni8Co46V16 | 0.01937351 | -8.13881 | 7.60396 | 9.739273 | 235.2531 | 76.98914 | 164.5871 | 197.1044
2705 | 2705 | 6 | 24 | 10 | 39 | 21 | 79.14723 | 0.2981685 | 0.08125205 | 440.5279 | 1 | 0 | 0 |  | Fe_Cr_Ni_Co_V | Fe6Cr24Ni10Co39V21 | 0.02169701 | -9.2232 | 7.48 | 9.687105 | 255.4373 | 68.52469 | 173.8645 | 172.5885
2706 | 2706 | 9 | 21 | 12 | 34 | 25 | 76.5978 | 0.3033865 | 0.08449351 | 456.8792 | 1 | 0 | 0 |  | Fe_Cr_Ni_Co_V | Fe9Cr21Ni12Co34V25 | 0.02314124 | -9.903343 | 7.415842 | 9.544061 | 302.0598 | 85.08832 | 167.7044 | 173.2837
2707 | 2707 | 13 | 17 | 13 | 29 | 28 | 74.15689 | 0.3085416 | 0.08820644 | 477.0655 | 1 | 0 | 0 |  | Fe_Cr_Ni_Co_V | Fe13Cr17Ni13Co29V28 | 0.02428755 | -10.35 | 7.37 | 9.322553 | 315.9242 | 69.27015 | 214.8293 | 189.4987
2708 | 2708 | 17 | 14 | 14 | 24 | 31 | 72.1125 | 0.3127712 | 0.09036441 | 485.0251 | 1 | 0 | 0 |  | Fe_Cr_Ni_Co_V | Fe17Cr14Ni14Co24V31 | 0.02524706 | -10.6492 | 7.31 | 9.083502 | 336.6819 | 78.45969 | 223.7929 | 191.7256
2709 | 2709 | 23 | 11 | 13 | 19 | 34 | 70.21762 | 0.3165424 | 0.09144592 | 484.3198 | 0 | 0 | 0 |  | Fe_Cr_Ni_Co_V | Fe23Cr11Ni13Co19V34 | 0.02617405 | -10.5388 | 7.21 | 8.678133 | 332.4764 | 88.07764 | 238.068 | 195.1184
2710 | 2710 | 29 | 8 | 12 | 15 | 36 | 68.7146 | 0.3196497 | 0.09209763 | 481.6209 | 0 | 0 | 0 |  | Fe_Cr_Ni_Co_V | Fe29Cr8Ni12Co15V36 | 0.02684448 | -10.294 | 7.15 | 8.252878 | 304.9486 | 96.04082 | 252.492 | 185.8494
2711 | 2711 | 36 | 6 | 9 | 12 | 37 | 67.98537 | 0.3209224 | 0.09163651 | 473.812 | 0 | 0 | 0 |  | Fe_Cr_Ni_Co_V | Fe36Cr6Ni9Co12V37 | 0.02733152 | -9.576 | 7.07 | 7.691554 | 280.7447 | 95.72833 | 259.9429 | 202.5707
2712 | 2712 | 3 | 38 | 6 | 43 | 10 | 88.55034 | 0.2775889 | 0.0646128 | 330.6821 | 0 | 0 | 0 |  | Fe_Cr_Ni_Co_V | Fe3Cr38Ni6Co43V10 | 0.01596354 | -6.5924 | 7.49 | 9.84835 | 221.8953 | 79.7293 | 189.8484 | 216.7948
2713 | 2713 | 4 | 34 | 10 | 38 | 13 | 85.81489 | 0.2834178 | 0.07154652 | 380.9075 | 1 | 0 | 0 |  | Fe_Cr_Ni_Co_V | Fe4Cr34Ni10Co38V13 | 0.01803299 | -7.5176 | 7.505051 | 9.795376 | 232.927 | 68.40532 | 200.0978 | 178.3663
2714 | 2714 | 7 | 29 | 14 | 33 | 16 | 82.73669 | 0.2901653 | 0.07662907 | 413.4271 | 1 | 0 | 0 |  | Fe_Cr_Ni_Co_V | Fe7Cr29Ni14Co33V16 | 0.01980567 | -8.340373 | 7.545455 | 9.637867 | 252.234 | 57.9995 | 208.3398 | 168.7954
2715 | 2715 | 10 | 25 | 17 | 29 | 19 | 80.0874 | 0.2959341 | 0.07982783 | 430.3926 | 1 | 0 | 0 |  | Fe_Cr_Ni_Co_V | Fe10Cr25Ni17Co29V19 | 0.02124942 | -9.0252 | 7.56 | 9.484725 | 273.8246 | 77.47076 | 246.5261 | 176.5511
2716 | 2716 | 15 | 20 | 19 | 25 | 21 | 77.65052 | 0.3014076 | 0.08279749 | 445.5368 | 1 | 0 | 0 |  | Fe_Cr_Ni_Co_V | Fe15Cr20Ni19Co25V21 | 0.02229162 | -9.3928 | 7.6 | 9.214662 | 274.2228 | 79.94423 | 254.6994 | 175.9245
2717 | 2717 | 20 | 16 | 19 | 21 | 24 | 75.26457 | 0.3064133 | 0.08569341 | 459.8954 | 1 | 0 | 0 |  | Fe_Cr_Ni_Co_V | Fe20Cr16Ni19Co21V24 | 0.02357943 | -9.7456 | 7.55 | 8.944272 | 296.4713 | 67.58437 | 259.5743 | 163.1009
2718 | 2718 | 26 | 12 | 18 | 17 | 26 | 73.29548 | 0.3105511 | 0.08818389 | 471.842 | 1 | 0 | 0 |  | Fe_Cr_Ni_Co_V | Fe26Cr12Ni18Co17V26 | 0.02456026 | -9.789205 | 7.505051 | 8.581698 | 317.6908 | 62.29353 | 292.046 | 158.0412
2719 | 2719 | 34 | 9 | 17 | 13 | 28 | 71.91037 | 0.3133405 | 0.0880196 | 462.7026 | 0 | 0 | 0 |  | Fe_Cr_Ni_Co_V | Fe34Cr9Ni17Co13V28 | 0.0252993 | -9.518675 | 7.455446 | 8.115189 | 323.1801 | 71.50891 | 301.9904 | 162.6743
2720 | 2720 | 43 | 6 | 12 | 11 | 28 | 71.23347 | 0.3145501 | 0.08786673 | 458.2024 | 0 | 0 | 0 |  | Fe_Cr_Ni_Co_V | Fe43Cr6Ni12Co11V28 | 0.02569957 | -8.662 | 7.39 | 7.46927 | 285.833 | 80.21506 | 270.0011 | 174.0882
2721 | 2721 | 3 | 45 | 9 | 35 | 8 | 91.72305 | 0.2697366 | 0.06025519 | 301.9856 | 0 | 0 | 0 |  | Fe_Cr_Ni_Co_V | Fe3Cr45Ni9Co35V8 | 0.01453361 | -6.2132 | 7.39 | 9.80765 | 229.7727 | 71.62682 | 314.3628 | 219.0519
2722 | 2722 | 5 | 39 | 14 | 31 | 10 | 88.70226 | 0.276706 | 0.06681899 | 348.4221 | 0 | 0 | 0 |  | Fe_Cr_Ni_Co_V | Fe5Cr39Ni14Co31V10 | 0.01624617 | -6.994388 | 7.505051 | 9.735823 | 226.979 | 70.66333 | 314.2148 | 203.6639
2723 | 2723 | 8 | 33 | 19 | 27 | 12 | 85.62135 | 0.2838581 | 0.07178752 | 380.235 | 1 | 0 | 0 |  | Fe_Cr_Ni_Co_V | Fe8Cr33Ni19Co27V12 | 0.01773781 | -7.689419 | 7.626263 | 9.586918 | 231.7829 | 72.47435 | 339.1248 | 175.3782
2724 | 2724 | 12 | 28 | 22 | 24 | 14 | 82.98423 | 0.2898771 | 0.0741044 | 390.6702 | 1 | 1 | 1 | 390.6702 | Fe_Cr_Ni_Co_V | Fe12Cr28Ni22Co24V14 | 0.01900944 | -8.144 | 7.7 | 9.3723 | 230.7655 | 62.71845 | 340.2105 | 167.5627
2725 | 2725 | 17 | 23 | 24 | 20 | 16 | 80.49307 | 0.2954128 | 0.07748 | 410.0067 | 1 | 1 | 1 | 410.0067 | Fe_Cr_Ni_Co_V | Fe17Cr23Ni24Co20V16 | 0.02027132 | -8.5132 | 7.74 | 9.096703 | 243.3364 | 65.89709 | 367.0191 | 173.9409
2726 | 2726 | 22 | 18 | 25 | 17 | 18 | 78.07727 | 0.3008244 | 0.08083679 | 428.4013 | 1 | 1 | 1 | 428.4013 | Fe_Cr_Ni_Co_V | Fe22Cr18Ni25Co17V18 | 0.02142123 | -8.8192 | 7.77 | 8.811356 | 249.1128 | 67.66757 | 360.478 | 185.8635
2727 | 2727 | 30 | 13 | 24 | 13 | 20 | 75.82542 | 0.3056346 | 0.08275142 | 435.3019 | 1 | 0 | 0 |  | Fe_Cr_Ni_Co_V | Fe30Cr13Ni24Co13V20 | 0.02257625 | -8.832 | 7.75 | 8.357033 | 265.0596 | 71.73737 | 375.0508 | 177.8217
2728 | 2728 | 38 | 9 | 22 | 11 | 20 | 74.73748 | 0.3080998 | 0.08214126 | 425.7066 | 1 | 0 | 0 |  | Fe_Cr_Ni_Co_V | Fe38Cr9Ni22Co11V20 | 0.02283111 | -8.3576 | 7.77 | 7.863841 | 273.5279 | 72.61002 | 333.6577 | 173.382
2729 | 2729 | 50 | 6 | 16 | 8 | 20 | 74.20125 | 0.308788 | 0.08076147 | 411.8215 | 0 | 0 | 0 |  | Fe_Cr_Ni_Co_V | Fe50Cr6Ni16Co8V20 | 0.02316192 | -7.3616 | 7.68 | 7.068239 | 276.5832 | 93.28584 | 312.937 | 172.138
2730 | 2730 | 3 | 50 | 14 | 25 | 7 | 93.84897 | 0.2641831 | 0.05982092 | 302.5936 | 0 | 0 | 0 |  | Fe_Cr_Ni_Co_V | Fe3Cr50Ni14Co25V7 | 0.01383273 | -6.232017 | 7.313131 | 9.678012 | 203.7531 | 62.55382 | 485.0586 | 236.6053
2731 | 2731 | 6 | 42 | 21 | 23 | 8 | 90.2761 | 0.2731517 | 0.06229006 | 313.7473 | 0 | 0 | 0 |  | Fe_Cr_Ni_Co_V | Fe6Cr42Ni21Co23V8 | 0.01478497 | -6.9152 | 7.57 | 9.676776 | 212.377 | 66.84444 | 474.4753 | 213.7886
2732 | 2732 | 9 | 36 | 26 | 20 | 9 | 87.63136 | 0.279575 | 0.06550236 | 332.7674 | 1 | 0 | 0 |  | Fe_Cr_Ni_Co_V | Fe9Cr36Ni26Co20V9 | 0.01572103 | -7.3404 | 7.73 | 9.538868 | 212.1666 | 59.52571 | 477.6151 | 187.554
2733 | 2733 | 13 | 29 | 28 | 18 | 11 | 84.41617 | 0.2870293 | 0.07147183 | 373.0364 | 1 | 1 | 1 | 373.0364 | Fe_Cr_Ni_Co_V | Fe13Cr29Ni28Co18V11 | 0.01737721 | -7.781247 | 7.828283 | 9.300612 | 214.3107 | 63.19944 | 468.9981 | 165.0578
2734 | 2734 | 18 | 24 | 30 | 16 | 12 | 82.26609 | 0.2921128 | 0.07167585 | 367.3979 | 1 | 1 | 1 | 367.3979 | Fe_Cr_Ni_Co_V | Fe18Cr24Ni30Co16V12 | 0.0181226 | -7.8528 | 7.92 | 9 | 205.3225 | 59.15982 | 432.1332 | 176.73
2735 | 2735 | 25 | 18 | 31 | 13 | 14 | 79.51425 | 0.2983157 | 0.07318716 | 370.2391 | 1 | 1 | 1 | 370.2391 | Fe_Cr_Ni_Co_V | Fe25Cr18Ni31Co13V14 | 0.01946259 | -8.030977 | 7.970297 | 8.592782 | 207.4838 | 54.4679 | 410.7868 | 182.179
2736 | 2736 | 32 | 13 | 30 | 10 | 15 | 77.60277 | 0.3025474 | 0.07609437 | 387.3488 | 1 | 1 | 1 | 387.3488 | Fe_Cr_Ni_Co_V | Fe32Cr13Ni30Co10V15 | 0.02031493 | -7.9424 | 7.99 | 8.158431 | 224.1913 | 76.47172 | 419.4736 | 169.4585
2737 | 2737 | 42 | 8 | 26 | 8 | 15 | 76.23899 | 0.3055222 | 0.07680434 | 388.1692 | 1 | 1 | 1 | 388.1692 | Fe_Cr_Ni_Co_V | Fe42Cr8Ni26Co8V15 | 0.02065968 | -7.312723 | 7.989899 | 7.506077 | 234.366 | 82.33367 | 364.8841 | 165.9977
2738 | 2738 | 55 | 5 | 19 | 6 | 15 | 75.77746 | 0.3060161 | 0.07381536 | 361.5178 | 0 | 1 | 0 |  | Fe_Cr_Ni_Co_V | Fe55Cr5Ni19Co6V15 | 0.02084442 | -6.318 | 7.89 | 6.689544 | 232.0171 | 87.70364 | 297.0768 | 174.74
2739 | 2739 | 3 | 52 | 21 | 17 | 7 | 94.13934 | 0.2632316 | 0.0588537 | 294.2952 | 0 | 0 | 0 |  | Fe_Cr_Ni_Co_V | Fe3Cr52Ni21Co17V7 | 0.01385401 | -6.68 | 7.34 | 9.62237 | 208.1828 | 70.12622 | 632.1547 | 196.4571
2740 | 2740 | 6 | 43 | 28 | 16 | 7 | 90.80224 | 0.2720362 | 0.0614838 | 307.5934 | 1 | 0 | 0 |  | Fe_Cr_Ni_Co_V | Fe6Cr43Ni28Co16V7 | 0.01400101 | -7.1448 | 7.65 | 9.676776 | 211.3031 | 87.84069 | 573.9011 | 170.0378
2741 | 2741 | 9 | 36 | 33 | 15 | 7 | 88.24342 | 0.2787278 | 0.06272553 | 310.9402 | 1 | 1 | 1 | 310.9402 | Fe_Cr_Ni_Co_V | Fe9Cr36Ni33Co15V7 | 0.0141232 | -7.2408 | 7.88 | 9.526279 | 197.5603 | 71.14291 | 537.6373 | 157.991
2742 | 2742 | 14 | 30 | 36 | 13 | 8 | 85.65303 | 0.2849254 | 0.06274299 | 303.8857 | 1 | 1 | 1 | 303.8857 | Fe_Cr_Ni_Co_V | Fe14Cr30Ni36Co13V8 | 0.01508026 | -7.306735 | 8.009901 | 9.216966 | 192.3877 | 74.53844 | 525.1891 | 137.7484
2743 | 2743 | 19 | 24 | 38 | 11 | 9 | 83.207 | 0.2907291 | 0.06457934 | 311.7833 | 1 | 1 | 1 | 311.7833 | Fe_Cr_Ni_Co_V | Fe19Cr24Ni38Co11V9 | 0.01603185 | -7.340457 | 8.118812 | 8.870094 | 183.2459 | 56.92128 | 493.2173 | 159.96
2744 | 2744 | 25 | 18 | 38 | 9 | 10 | 80.88583 | 0.2961004 | 0.06818213 | 334.0565 | 1 | 1 | 1 | 334.0565 | Fe_Cr_Ni_Co_V | Fe25Cr18Ni38Co9V10 | 0.0170215 | -7.2884 | 8.19 | 8.44926 | 179.1563 | 53.07461 | 461.8841 | 161.9299
2745 | 2745 | 33 | 12 | 37 | 7 | 11 | 78.6312 | 0.3012431 | 0.06939114 | 336.5819 | 1 | 1 | 1 | 336.5819 | Fe_Cr_Ni_Co_V | Fe33Cr12Ni37Co7V11 | 0.01792718 | -7.0888 | 8.24 | 7.911384 | 186.2362 | 56.61362 | 420.6041 | 165.7691
2746 | 2746 | 44 | 7 | 32 | 5 | 12 | 76.93989 | 0.3046951 | 0.07019021 | 337.2163 | 1 | 1 | 1 | 337.2163 | Fe_Cr_Ni_Co_V | Fe44Cr7Ni32Co5V12 | 0.01883254 | -6.6672 | 8.19 | 7.263608 | 200.9122 | 69.63099 | 344.2684 | 147.7363
2747 | 2747 | 57 | 4 | 23 | 4 | 12 | 76.50956 | 0.3050206 | 0.06859462 | 322.9575 | 0 | 1 | 0 |  | Fe_Cr_Ni_Co_V | Fe57Cr4Ni23Co4V12 | 0.01905703 | -5.724 | 8.06 | 6.464519 | 207.2363 | 83.35168 | 286.3323 | 166.0098
2748 | 2748 | 6 | 42 | 37 | 10 | 5 | 91.01471 | 0.2722821 | 0.05899781 | 287.1284 | 1 | 0 | 0 |  | Fe_Cr_Ni_Co_V | Fe6Cr42Ni37Co10V5 | 0.01207519 | -7.1896 | 7.85 | 9.69536 | 213.9011 | 93.13582 | 620.1295 | 155.4921
2749 | 2749 | 9 | 35 | 41 | 10 | 5 | 88.47935 | 0.2789128 | 0.05949109 | 284.8464 | 1 | 1 | 1 | 284.8464 | Fe_Cr_Ni_Co_V | Fe9Cr35Ni41Co10V5 | 0.01217256 | -7.0572 | 8.07 | 9.475759 | 192.1794 | 69.0964 | 561.6282 | 118.4623
2750 | 2750 | 13 | 28 | 44 | 9 | 6 | 85.57171 | 0.2859954 | 0.06175156 | 295.2255 | 1 | 1 | 1 | 295.2255 | Fe_Cr_Ni_Co_V | Fe13Cr28Ni44Co9V6 | 0.01334395 | -7.0588 | 8.23 | 9.131813 | 174.9473 | 65.72108 | 503.8714 | 115.8124
2751 | 2751 | 18 | 22 | 45 | 8 | 7 | 83.1256 | 0.2917873 | 0.06308298 | 299.4207 | 1 | 1 | 1 | 299.4207 | Fe_Cr_Ni_Co_V | Fe18Cr22Ni45Co8V7 | 0.0144294 | -6.9752 | 8.33 | 8.731552 | 169.3073 | 59.30746 | 479.0483 | 139.059
2752 | 2752 | 25 | 16 | 45 | 6 | 8 | 80.77562 | 0.2971913 | 0.06401177 | 300.6436 | 1 | 1 | 1 | 300.6436 | Fe_Cr_Ni_Co_V | Fe25Cr16Ni45Co6V8 | 0.01547532 | -6.8128 | 8.4 | 8.228609 | 163.021 | 49.94167 | 444.9397 | 143.9948
2753 | 2753 | 32 | 11 | 43 | 5 | 9 | 78.8664 | 0.3014582 | 0.06533407 | 305.4332 | 1 | 1 | 1 | 305.4332 | Fe_Cr_Ni_Co_V | Fe32Cr11Ni43Co5V9 | 0.01644376 | -6.642 | 8.42 | 7.756288 | 166.8819 | 49.49442 | 404.8008 | 136.1614
2754 | 2754 | 43 | 6 | 38 | 3 | 11 | 76.79383 | 0.3055914 | 0.06631844 | 306.3582 | 1 | 1 | 1 | 306.3582 | Fe_Cr_Ni_Co_V | Fe43Cr6Ni38Co3V11 | 0.01807013 | -6.568768 | 8.336634 | 7.195779 | 191.2348 | 68.35999 | 327.0905 | 131.387
2755 | 2755 | 9 | 32 | 50 | 6 | 3 | 87.98578 | 0.2810972 | 0.0551244 | 249.1674 | 1 | 1 | 1 | 249.1674 | Fe_Cr_Ni_Co_V | Fe9Cr32Ni50Co6V3 | 0.009647064 | -6.6172 | 8.33 | 9.305375 | 166.2846 | 59.13217 | 534.6219 | 74.00951
2756 | 2756 | 13 | 25 | 52 | 6 | 4 | 85.10317 | 0.2881067 | 0.05674976 | 254.8886 | 1 | 1 | 1 | 254.8886 | Fe_Cr_Ni_Co_V | Fe13Cr25Ni52Co6V4 | 0.01111416 | -6.4396 | 8.48 | 8.8651 | 157.703 | 52.97444 | 474.6711 | 100.0862
2757 | 2757 | 18 | 19 | 53 | 5 | 5 | 82.6462 | 0.2939034 | 0.0577032 | 256.5451 | 1 | 1 | 1 | 256.5451 | Fe_Cr_Ni_Co_V | Fe18Cr19Ni53Co5V5 | 0.01241901 | -6.2836 | 8.58 | 8.392854 | 145.7618 | 39.86789 | 417.4077 | 130.9054
2758 | 2758 | 23 | 13 | 53 | 4 | 6 | 80.25637 | 0.2995093 | 0.06174454 | 281.5909 | 1 | 1 | 1 | 281.5909 | Fe_Cr_Ni_Co_V | Fe23Cr13Ni53Co4V6 | 0.01366108 | -6.138965 | 8.666667 | 7.876197 | 141.3479 | 36.06545 | 340.736 | 121.2835
2759 | 2759 | 30 | 8 | 50 | 4 | 8 | 77.96465 | 0.3044347 | 0.06295898 | 284.3897 | 1 | 1 | 1 | 284.3897 | Fe_Cr_Ni_Co_V | Fe30Cr8Ni50Co4V8 | 0.01560061 | -6.2976 | 8.64 | 7.453858 | 146.3931 | 36.78678 | 300.5949 | 109.9533
2760 | 2760 | 5 | 12 | 33 | 47 | 3 | 81.6586 | 0.2992678 | 0.04674618 | 178.4612 | 1 | 1 | 1 | 178.4612 | Fe_Cr_Ni_Co_V | Fe5Cr12Ni33Co47V3 | 0.009471162 | -3.8344 | 8.8 | 7.26292 | 138.8375 | 34.6646 | 42.15388 | 196.0399
2761 | 2761 | 5 | 11 | 39 | 40 | 5 | 80.2326 | 0.3020537 | 0.05529022 | 234.0633 | 1 | 1 | 1 | 234.0633 | Fe_Cr_Ni_Co_V | Fe5Cr11Ni39Co40V5 | 0.01201421 | -4.8012 | 8.81 | 7.437069 | 125.4063 | 26.12571 | 54.64678 | 157.781
2762 | 2762 | 4 | 10 | 44 | 34 | 7 | 78.83189 | 0.3048651 | 0.06290452 | 285.8542 | 1 | 1 | 1 | 285.8542 | Fe_Cr_Ni_Co_V | Fe4Cr10Ni44Co34V7 | 0.01408079 | -5.787165 | 8.818182 | 7.615385 | 114.4155 | 19.28349 | 100.4101 | 149.6351
2763 | 2763 | 4 | 9 | 49 | 27 | 11 | 76.66914 | 0.3088926 | 0.07448413 | 368.9915 | 1 | 1 | 1 | 368.9915 | Fe_Cr_Ni_Co_V | Fe4Cr9Ni49Co27V11 | 0.01716936 | -7.5844 | 8.74 | 8.0399 | 112.4041 | 19.86601 | 137.0421 | 151.7649
2764 | 2764 | 3 | 7 | 53 | 22 | 14 | 74.56988 | 0.3132605 | 0.08178654 | 419.7651 | 1 | 1 | 1 | 419.7651 | Fe_Cr_Ni_Co_V | Fe3Cr7Ni53Co22V14 | 0.01911384 | -8.887256 | 8.727273 | 8.198636 | 115.2666 | 23.80636 | 156.3585 | 131.6903
2765 | 2765 | 6 | 19 | 21 | 51 | 3 | 84.55542 | 0.2915426 | 0.04819396 | 195.1185 | 1 | 1 | 1 | 195.1185 | Fe_Cr_Ni_Co_V | Fe6Cr19Ni21Co51V3 | 0.009416567 | -4.3428 | 8.46 | 8.306624 | 172.5147 | 66.32306 | 44.38147 | 200.0121
2766 | 2766 | 7 | 17 | 27 | 44 | 5 | 82.7869 | 0.2951553 | 0.05525086 | 241.4817 | 1 | 1 | 1 | 241.4817 | Fe_Cr_Ni_Co_V | Fe7Cr17Ni27Co44V5 | 0.01198058 | -5.174 | 8.49 | 8.306022 | 158.4524 | 46.26637 | 72.66064 | 170.5772
2767 | 2767 | 8 | 16 | 32 | 38 | 7 | 81.40439 | 0.297817 | 0.06147413 | 284.3664 | 1 | 1 | 1 | 284.3664 | Fe_Cr_Ni_Co_V | Fe8Cr16Ni32Co38V7 | 0.0139632 | -6.01196 | 8.485149 | 8.391929 | 139.774 | 30.43672 | 95.1743 | 168.2111
2768 | 2768 | 8 | 14 | 36 | 32 | 10 | 79.33375 | 0.301956 | 0.06977241 | 342.3193 | 1 | 1 | 1 | 342.3193 | Fe_Cr_Ni_Co_V | Fe8Cr14Ni36Co32V10 | 0.01646945 | -7.2256 | 8.46 | 8.52291 | 133.0753 | 30.41822 | 130.5923 | 163.8946
2769 | 2769 | 9 | 11 | 40 | 26 | 14 | 76.56253 | 0.307612 | 0.07899523 | 406.4314 | 1 | 1 | 1 | 406.4314 | Fe_Cr_Ni_Co_V | Fe9Cr11Ni40Co26V14 | 0.01907978 | -8.6572 | 8.42 | 8.613362 | 131.5287 | 23.09438 | 169.0562 | 164.5633
2770 | 2770 | 8 | 9 | 44 | 21 | 18 | 74.14702 | 0.3125547 | 0.08701476 | 462.4221 | 1 | 1 | 1 | 462.4221 | Fe_Cr_Ni_Co_V | Fe8Cr9Ni44Co21V18 | 0.02111482 | -10.1408 | 8.37 | 8.806816 | 151.1206 | 43.90578 | 205.8828 | 139.7889
2771 | 2771 | 7 | 7 | 46 | 16 | 23 | 71.39565 | 0.3180465 | 0.09498385 | 515.7588 | 1 | 1 | 1 | 515.7588 | Fe_Cr_Ni_Co_V | Fe7Cr7Ni46Co16V23 | 0.02319648 | -11.89756 | 8.252525 | 9.081926 | 197.3325 | 53.64408 | 210.447 | 140.9245
2772 | 2772 | 4 | 29 | 12 | 52 | 3 | 88.33534 | 0.281588 | 0.04963702 | 213.4081 | 1 | 1 | 1 | 213.4081 | Fe_Cr_Ni_Co_V | Fe4Cr29Ni12Co52V3 | 0.009277178 | -4.7912 | 8.09 | 9.26067 | 198.4712 | 90.7767 | 99.83951 | 272.1434
2773 | 2773 | 8 | 27 | 16 | 46 | 4 | 87.03051 | 0.2841987 | 0.05253525 | 231.3751 | 1 | 1 | 1 | 231.3751 | Fe_Cr_Ni_Co_V | Fe8Cr27Ni16Co46V4 | 0.01072272 | -5.097539 | 8.118812 | 9.091675 | 193.8243 | 73.75578 | 107.6388 | 233.077
2774 | 2774 | 10 | 24 | 21 | 39 | 6 | 85.03259 | 0.2883404 | 0.05853661 | 271.4188 | 1 | 1 | 1 | 271.4188 | Fe_Cr_Ni_Co_V | Fe10Cr24Ni21Co39V6 | 0.01306771 | -5.8296 | 8.15 | 9 | 187.3261 | 57.18687 | 119.3577 | 185.9545
2775 | 2775 | 12 | 21 | 25 | 34 | 9 | 82.58032 | 0.2934152 | 0.06588036 | 322.3024 | 1 | 1 | 1 | 322.3024 | Fe_Cr_Ni_Co_V | Fe12Cr21Ni25Co34V9 | 0.0156818 | -6.767572 | 8.148515 | 8.937255 | 171.2745 | 48.75348 | 146.0127 | 178.083
2776 | 2776 | 13 | 17 | 28 | 29 | 13 | 79.49783 | 0.2998484 | 0.07420265 | 379.7424 | 1 | 1 | 1 | 379.7424 | Fe_Cr_Ni_Co_V | Fe13Cr17Ni28Co29V13 | 0.01850681 | -8.034 | 8.12 | 8.928046 | 168.1514 | 39.94559 | 186.0971 | 178.7326
2777 | 2777 | 14 | 14 | 31 | 24 | 17 | 76.79125 | 0.3054147 | 0.08117583 | 427.0889 | 1 | 1 | 1 | 427.0889 | Fe_Cr_Ni_Co_V | Fe14Cr14Ni31Co24V17 | 0.02070626 | -9.2488 | 8.07 | 8.957678 | 186.8718 | 42.22495 | 234.8213 | 165.2347
2778 | 2778 | 13 | 11 | 34 | 19 | 23 | 73.34092 | 0.3124909 | 0.08990854 | 484.8216 | 1 | 1 | 1 | 484.8216 | Fe_Cr_Ni_Co_V | Fe13Cr11Ni34Co19V23 | 0.02317133 | -11.0084 | 7.96 | 9.131813 | 232.794 | 46.66169 | 257.8697 | 167.1725
2779 | 2779 | 12 | 8 | 36 | 15 | 29 | 70.0327 | 0.3193854 | 0.09657767 | 523.821 | 1 | 1 | 1 | 523.821 | Fe_Cr_Ni_Co_V | Fe12Cr8Ni36Co15V29 | 0.02496981 | -12.5672 | 7.84 | 9.275775 | 278.2921 | 72.19704 | 235.0047 | 156.2925
2780 | 2780 | 9 | 6 | 37 | 12 | 36 | 66.7827 | 0.3260871 | 0.1022538 | 552.1371 | 0 | 0 | 0 |  | Fe_Cr_Ni_Co_V | Fe9Cr6Ni37Co12V36 | 0.02629639 | -14.1576 | 7.66 | 9.513674 | 294.4555 | 89.30875 | 208.2747 | 151.057
2781 | 2781 | 6 | 38 | 10 | 43 | 3 | 91.56113 | 0.2725564 | 0.04977034 | 220.0912 | 0 | 1 | 0 |  | Fe_Cr_Ni_Co_V | Fe6Cr38Ni10Co43V3 | 0.009347468 | -5.0008 | 7.78 | 9.620811 | 205.8455 | 71.79094 | 183.8742 | 246.0112
2782 | 2782 | 10 | 34 | 13 | 38 | 4 | 89.75564 | 0.2764934 | 0.05261486 | 237.3902 | 1 | 1 | 1 | 237.3902 | Fe_Cr_Ni_Co_V | Fe10Cr34Ni13Co38V4 | 0.01088157 | -5.247628 | 7.838384 | 9.390137 | 203.7429 | 61.32429 | 193.1711 | 200.9428
2783 | 2783 | 14 | 29 | 16 | 33 | 7 | 86.62203 | 0.2831262 | 0.06041288 | 289.5769 | 1 | 1 | 1 | 289.5769 | Fe_Cr_Ni_Co_V | Fe14Cr29Ni16Co33V7 | 0.01416462 | -6.013264 | 7.858586 | 9.172474 | 200.7781 | 50.71756 | 203.0878 | 186.8452
2784 | 2784 | 17 | 25 | 19 | 29 | 10 | 83.8407 | 0.2890532 | 0.06683517 | 333.3974 | 1 | 1 | 1 | 333.3974 | Fe_Cr_Ni_Co_V | Fe17Cr25Ni19Co29V10 | 0.01660886 | -6.7836 | 7.87 | 9.017206 | 208.1485 | 55.20792 | 221.9106 | 185.826
2785 | 2785 | 19 | 20 | 21 | 25 | 15 | 80.04529 | 0.2970307 | 0.07567576 | 393.945 | 1 | 1 | 1 | 393.945 | Fe_Cr_Ni_Co_V | Fe19Cr20Ni21Co25V15 | 0.01976808 | -8.0432 | 7.82 | 8.932525 | 226.1207 | 54.5848 | 246.2679 | 178.8698
2786 | 2786 | 19 | 16 | 24 | 21 | 20 | 76.61499 | 0.3043182 | 0.08311007 | 442.9136 | 1 | 1 | 1 | 442.9136 | Fe_Cr_Ni_Co_V | Fe19Cr16Ni24Co21V20 | 0.02213912 | -9.3868 | 7.77 | 8.954887 | 247.6154 | 56.5155 | 286.2592 | 178.8064
2787 | 2787 | 18 | 12 | 26 | 17 | 26 | 72.85056 | 0.312267 | 0.09020915 | 485.5706 | 1 | 0 | 0 |  | Fe_Cr_Ni_Co_V | Fe18Cr12Ni26Co17V26 | 0.02433544 | -10.90256 | 7.666667 | 9.031229 | 300.7282 | 62.97305 | 284.7686 | 167.1675
2788 | 2788 | 17 | 9 | 28 | 13 | 34 | 69.02761 | 0.3202144 | 0.09606673 | 515.0834 | 0 | 0 | 0 |  | Fe_Cr_Ni_Co_V | Fe17Cr9Ni28Co13V34 | 0.02611298 | -12.36741 | 7.49505 | 9.117516 | 322.4401 | 100.8407 | 243.7549 | 155.3913
2789 | 2789 | 12 | 6 | 28 | 11 | 43 | 64.74564 | 0.3293084 | 0.1006394 | 527.0008 | 0 | 0 | 0 |  | Fe_Cr_Ni_Co_V | Fe12Cr6Ni28Co11V43 | 0.02713687 | -13.8952 | 7.26 | 9.327379 | 283.6737 | 132.1376 | 236.157 | 192.8846
2790 | 2790 | 9 | 45 | 8 | 35 | 3 | 94.10641 | 0.2652655 | 0.04886515 | 217.4486 | 0 | 0 | 0 |  | Fe_Cr_Ni_Co_V | Fe9Cr45Ni8Co35V3 | 0.00944272 | -4.818 | 7.52 | 9.526279 | 200.4936 | 54.39055 | 319.2597 | 249.9653
2791 | 2791 | 14 | 39 | 10 | 31 | 5 | 91.21093 | 0.2715979 | 0.05424083 | 252.2797 | 0 | 0 | 0 |  | Fe_Cr_Ni_Co_V | Fe14Cr39Ni10Co31V5 | 0.01215138 | -5.214162 | 7.575758 | 9.261034 | 204.9948 | 46.75383 | 329.2677 | 231.1801
2792 | 2792 | 19 | 33 | 12 | 27 | 8 | 87.78208 | 0.279001 | 0.06100277 | 297.581 | 1 | 0 | 0 |  | Fe_Cr_Ni_Co_V | Fe19Cr33Ni12Co27V8 | 0.01515707 | -5.826344 | 7.606061 | 8.987061 | 214.5211 | 58.22641 | 338.1384 | 206.1213
2793 | 2793 | 22 | 28 | 14 | 24 | 12 | 84.2696 | 0.2865372 | 0.06854929 | 349.1481 | 1 | 0 | 0 |  | Fe_Cr_Ni_Co_V | Fe22Cr28Ni14Co24V12 | 0.01807388 | -6.7072 | 7.6 | 8.829496 | 228.1918 | 64.493 | 343.3426 | 193.9783
2794 | 2794 | 24 | 23 | 16 | 20 | 17 | 80.49603 | 0.2945176 | 0.07630988 | 401.1878 | 1 | 0 | 0 |  | Fe_Cr_Ni_Co_V | Fe24Cr23Ni16Co20V17 | 0.02091283 | -7.804 | 7.55 | 8.708616 | 263.7293 | 80.05304 | 340.2322 | 182.9116
2795 | 2795 | 25 | 18 | 18 | 17 | 22 | 76.81286 | 0.3025181 | 0.08280631 | 441.5516 | 1 | 0 | 0 |  | Fe_Cr_Ni_Co_V | Fe25Cr18Ni18Co17V22 | 0.0230918 | -8.9092 | 7.51 | 8.645808 | 306.7193 | 74.84238 | 359.3643 | 168.8293
2796 | 2796 | 24 | 13 | 20 | 13 | 30 | 72.07787 | 0.3126074 | 0.09026148 | 482.7583 | 0 | 0 | 0 |  | Fe_Cr_Ni_Co_V | Fe24Cr13Ni20Co13V30 | 0.025531 | -10.464 | 7.37 | 8.660254 | 342.3774 | 75.78813 | 296.8383 | 168.4626
2797 | 2797 | 22 | 9 | 20 | 11 | 38 | 67.89746 | 0.3215675 | 0.09470028 | 497.8784 | 0 | 0 | 0 |  | Fe_Cr_Ni_Co_V | Fe22Cr9Ni20Co11V38 | 0.02697956 | -11.6176 | 7.19 | 8.68562 | 301.5599 | 91.4595 | 256.7775 | 183.1431
2798 | 2798 | 16 | 6 | 20 | 8 | 50 | 62.77468 | 0.3324285 | 0.09659437 | 483.2212 | 0 | 0 | 0 |  | Fe_Cr_Ni_Co_V | Fe16Cr6Ni20Co8V50 | 0.02757019 | -12.6784 | 6.86 | 8.72697 | 258.2472 | 177.7128 | 263.7443 | 217.9
2799 | 2799 | 14 | 50 | 7 | 25 | 3 | 96.09943 | 0.2592078 | 0.04762956 | 210.7561 | 0 | 0 | 0 |  | Fe_Cr_Ni_Co_V | Fe14Cr50Ni7Co25V3 | 0.009641975 | -4.374248 | 7.292929 | 9.019925 | 179.0317 | 51.49258 | 499.2851 | 233.8967
2800 | 2800 | 21 | 42 | 8 | 23 | 6 | 91.84299 | 0.2686965 | 0.05488171 | 258.1239 | 0 | 0 | 0 |  | Fe_Cr_Ni_Co_V | Fe21Cr42Ni8Co23V6 | 0.01331884 | -4.8396 | 7.37 | 8.724105 | 187.5832 | 57.47225 | 493.0574 | 220.5619
2801 | 2801 | 26 | 36 | 9 | 20 | 9 | 88.49576 | 0.2759584 | 0.06122932 | 300.4717 | 0 | 0 | 0 |  | Fe_Cr_Ni_Co_V | Fe26Cr36Ni9Co20V9 | 0.01607228 | -5.3344 | 7.39 | 8.452219 | 188.1219 | 55.05921 | 502.3985 | 193.57
2802 | 2802 | 28 | 29 | 11 | 18 | 13 | 84.42767 | 0.2850349 | 0.06902888 | 352.7667 | 0 | 0 | 0 |  | Fe_Cr_Ni_Co_V | Fe28Cr29Ni11Co18V13 | 0.01895133 | -6.287114 | 7.424242 | 8.366173 | 242.7621 | 81.30428 | 439.3634 | 170.2363
2803 | 2803 | 30 | 24 | 12 | 16 | 18 | 80.66567 | 0.2931478 | 0.07607486 | 399.2941 | 0 | 0 | 0 |  | Fe_Cr_Ni_Co_V | Fe30Cr24Ni12Co16V18 | 0.02156061 | -7.2144 | 7.38 | 8.248636 | 298.4024 | 94.33327 | 424.5607 | 165.8631
2804 | 2804 | 31 | 18 | 14 | 13 | 25 | 75.9423 | 0.3034153 | 0.08372367 | 445.5278 | 0 | 0 | 0 |  | Fe_Cr_Ni_Co_V | Fe31Cr18Ni14Co13V25 | 0.02424173 | -8.510538 | 7.306931 | 8.172966 | 344.8711 | 79.56065 | 388.0439 | 160.2029
2805 | 2805 | 30 | 13 | 15 | 10 | 32 | 71.6376 | 0.3127053 | 0.08944464 | 473.691 | 0 | 0 | 0 |  | Fe_Cr_Ni_Co_V | Fe30Cr13Ni15Co10V32 | 0.02621254 | -9.6588 | 7.18 | 8.124038 | 317.2856 | 81.66807 | 314.0165 | 159.2301
2806 | 2806 | 26 | 8 | 15 | 8 | 42 | 66.33781 | 0.3242087 | 0.09394274 | 482.8881 | 0 | 0 | 0 |  | Fe_Cr_Ni_Co_V | Fe26Cr8Ni15Co8V42 | 0.02767731 | -10.87726 | 6.949495 | 8.142442 | 276.4164 | 138.1615 | 264.6985 | 221.4136
2807 | 2807 | 19 | 5 | 15 | 6 | 55 | 61.09318 | 0.3355407 | 0.09317962 | 447.2483 | 0 | 0 | 0 |  | Fe_Cr_Ni_Co_V | Fe19Cr5Ni15Co6V55 | 0.02761999 | -11.5036 | 6.61 | 8.111104 | 244.0918 | 221.8661 | 311.7693 | 287.0496
2808 | 2808 | 21 | 52 | 7 | 17 | 3 | 96.70727 | 0.2568123 | 0.04621242 | 200.7659 | 0 | 0 | 0 |  | Fe_Cr_Ni_Co_V | Fe21Cr52Ni7Co17V3 | 0.009776295 | -3.8688 | 7.18 | 8.330066 | 144.5268 | 33.51365 | 705.2369 | 167.0873
2809 | 2809 | 28 | 43 | 7 | 16 | 6 | 92.30666 | 0.2667243 | 0.05384337 | 250.1934 | 0 | 0 | 0 |  | Fe_Cr_Ni_Co_V | Fe28Cr43Ni7Co16V6 | 0.01349495 | -4.278 | 7.26 | 8.077128 | 156.9358 | 35.81763 | 625.4244 | 188.4897
2810 | 2810 | 33 | 36 | 7 | 15 | 9 | 88.66226 | 0.2748685 | 0.06030802 | 292.743 | 0 | 0 | 0 |  | Fe_Cr_Ni_Co_V | Fe33Cr36Ni7Co15V9 | 0.01625026 | -4.728 | 7.3 | 7.855571 | 191.4504 | 64.93537 | 540.8696 | 169.0952
2811 | 2811 | 36 | 30 | 8 | 13 | 14 | 84.48507 | 0.2839231 | 0.06876994 | 350.2155 | 0 | 0 | 0 |  | Fe_Cr_Ni_Co_V | Fe36Cr30Ni8Co13V14 | 0.01958549 | -5.605725 | 7.277228 | 7.692247 | 243.1608 | 94.00446 | 538.4121 | 139.0531
2812 | 2812 | 38 | 24 | 9 | 11 | 19 | 80.49654 | 0.292664 | 0.07577449 | 395.4998 | 0 | 0 | 0 |  | Fe_Cr_Ni_Co_V | Fe38Cr24Ni9Co11V19 | 0.02217236 | -6.490344 | 7.247525 | 7.562438 | 277.7378 | 105.2382 | 495.196 | 152.726
2813 | 2813 | 38 | 18 | 10 | 9 | 25 | 76.17277 | 0.3021464 | 0.08257568 | 435.9579 | 0 | 0 | 0 |  | Fe_Cr_Ni_Co_V | Fe38Cr18Ni10Co9V25 | 0.02458005 | -7.5576 | 7.18 | 7.499333 | 317.109375 | 100.6992 | 442.4544 | 157.1031
2814 | 2814 | 37 | 12 | 11 | 7 | 33 | 71.2348 | 0.3130175 | 0.08863287 | 464.6285 | 0 | 0 | 0 |  | Fe_Cr_Ni_Co_V | Fe37Cr12Ni11Co7V33 | 0.02670826 | -8.7536 | 7.06 | 7.463913 | 288.4225 | 99.72694 | 332.5868 | 167.4329
2815 | 2815 | 32 | 7 | 12 | 5 | 44 | 65.69885 | 0.3251528 | 0.09253655 | 468.2316 | 0 | 0 | 0 |  | Fe_Cr_Ni_Co_V | Fe32Cr7Ni12Co5V44 | 0.0281134 | -9.9744 | 6.83 | 7.512656 | 244.9006 | 144.9636 | 278.3791 | 219.0524
2816 | 2816 | 23 | 4 | 12 | 4 | 57 | 60.35181 | 0.3368601 | 0.09113589 | 427.723 | 0 | 0 | 0 |  | Fe_Cr_Ni_Co_V | Fe23Cr4Ni12Co4V57 | 0.02777138 | -10.5092 | 6.49 | 7.53326 | 255.6503 | 252.2587 | 335.1161 | 301.4867
2817 | 2817 | 37 | 42 | 5 | 10 | 6 | 92.14606 | 0.2663244 | 0.05294469 | 242.0549 | 0 | 0 | 0 |  | Fe_Cr_Ni_Co_V | Fe37Cr42Ni5Co10V6 | 0.01368413 | -3.5528 | 7.18 | 7.218726 | 142.2108 | 40.08353 | 640.3209 | 205.5246
2818 | 2818 | 41 | 35 | 5 | 10 | 9 | 88.50395 | 0.2745962 | 0.05956309 | 285.5743 | 0 | 0 | 0 |  | Fe_Cr_Ni_Co_V | Fe41Cr35Ni5Co10V9 | 0.01643496 | -4.0652 | 7.23 | 7.112665 | 173.1839 | 62.73568 | 543.7036 | 181.8854
2819 | 2819 | 44 | 28 | 6 | 9 | 13 | 84.46976 | 0.2836708 | 0.06707893 | 335.3222 | 0 | 0 | 0 |  | Fe_Cr_Ni_Co_V | Fe44Cr28Ni6Co9V13 | 0.01929621 | -4.8456 | 7.26 | 7.017122 | 218.3267 | 92.41178 | 520.1136 | 133.0761
2820 | 2820 | 45 | 22 | 7 | 8 | 18 | 80.43163 | 0.2926299 | 0.07456353 | 384.2759 | 0 | 0 | 0 |  | Fe_Cr_Ni_Co_V | Fe45Cr22Ni7Co8V18 | 0.02202585 | -5.8032 | 7.24 | 6.98212 | 265.0851 | 104.6927 | 489.2321 | 132.03
2821 | 2821 | 45 | 16 | 8 | 6 | 25 | 75.725 | 0.3029038 | 0.08225168 | 430.7161 | 0 | 0 | 0 |  | Fe_Cr_Ni_Co_V | Fe45Cr16Ni8Co6V25 | 0.02483343 | -6.946 | 7.15 | 6.907243 | 292.6877 | 117.6001 | 422.5808 | 148.5297
2822 | 2822 | 43 | 11 | 9 | 5 | 32 | 71.46728 | 0.3123403 | 0.08772183 | 457.7066 | 0 | 0 | 0 |  | Fe_Cr_Ni_Co_V | Fe43Cr11Ni9Co5V32 | 0.02673514 | -8.054 | 7.05 | 6.970653 | 272.4191 | 108.2211 | 334.1943 | 174.8522
2823 | 2823 | 38 | 6 | 11 | 3 | 43 | 66.01267 | 0.3243965 | 0.09190977 | 464.8567 | 0 | 0 | 0 |  | Fe_Cr_Ni_Co_V | Fe38Cr6Ni11Co3V43 | 0.02828355 | -9.405352 | 6.851485 | 7.097014 | 224.5049 | 101.1281 | 303.0294 | 216.3638
2824 | 2824 | 50 | 32 | 3 | 6 | 9 | 87.68839 | 0.276087 | 0.05920425 | 279.9422 | 0 | 0 | 0 |  | Fe_Cr_Ni_Co_V | Fe50Cr32Ni3Co6V9 | 0.01661891 | -3.4432 | 7.21 | 6.305553 | 173.2713 | 71.73363 | 541.6838 | 185.2074
2825 | 2825 | 52 | 25 | 4 | 6 | 13 | 83.66583 | 0.2852684 | 0.06684244 | 330.2966 | 0 | 0 | 0 |  | Fe_Cr_Ni_Co_V | Fe52Cr25Ni4Co6V13 | 0.01948739 | -4.2952 | 7.25 | 6.337192 | 200.0232 | 79.58216 | 520.1942 | 114.786
2826 | 2826 | 53 | 19 | 5 | 5 | 18 | 79.65356 | 0.2942011 | 0.07440188 | 379.4357 | 0 | 0 | 0 |  | Fe_Cr_Ni_Co_V | Fe53Cr19Ni5Co5V18 | 0.02225399 | -5.2356 | 7.23 | 6.301587 | 238.4449 | 92.54039 | 476.1251 | 116.305
2827 | 2827 | 53 | 13 | 6 | 4 | 23 | 75.69603 | 0.3030998 | 0.08081632 | 417.7303 | 0 | 0 | 0 |  | Fe_Cr_Ni_Co_V | Fe53Cr13Ni6Co4V23 | 0.02449491 | -6.201 | 7.20202 | 6.290262 | 258.1098 | 103.2168 | 387.1917 | 136.6641
2828 | 2828 | 50 | 8 | 8 | 4 | 30 | 71.41551 | 0.3127829 | 0.08710028 | 451.8067 | 0 | 0 | 0 |  | Fe_Cr_Ni_Co_V | Fe50Cr8Ni8Co4V30 | 0.02652175 | -7.5824 | 7.14 | 6.575713 | 257.3498 | 102.8624 | 309.6239 | 156.8659
2829 | 2829 | 5 | 12 | 3 | 47 | 33 | 70.90907 | 0.3165373 | 0.09107747 | 489.0044 | 1 | 0 | 0 |  | Fe_Cr_Ni_Co_V | Fe5Cr12Ni3Co47V33 | 0.02459126 | -11.3104 | 7.3 | 9.733961 | 284.4954 | 108.878 | 140.4433 | 209.5025
2830 | 2830 | 5 | 11 | 5 | 40 | 39 | 68.36381 | 0.3213902 | 0.09291523 | 490.4758 | 0 | 0 | 0 |  | Fe_Cr_Ni_Co_V | Fe5Cr11Ni5Co40V39 | 0.02552847 | -12.0092 | 7.11 | 9.733961 | 307.0426 | 127.2051 | 178.966 | 235.1867
2831 | 2831 | 4 | 10 | 7 | 34 | 44 | 66.09508 | 0.3258773 | 0.09363764 | 483.6025 | 0 | 0 | 0 |  | Fe_Cr_Ni_Co_V | Fe4Cr10Ni7Co34V44 | 0.02597928 | -12.52199 | 6.949495 | 9.707486 | 308.0093 | 120.1519 | 183.7068 | 240.9774
2832 | 2832 | 4 | 9 | 11 | 27 | 49 | 64.0758 | 0.3299812 | 0.09438296 | 476.5987 | 0 | 0 | 0 |  | Fe_Cr_Ni_Co_V | Fe4Cr9Ni11Co27V49 | 0.02626907 | -12.95 | 6.84 | 9.591663 | 295.2854 | 164.2677 | 231.624 | 259.2636
2833 | 2833 | 3 | 7 | 14 | 22 | 53 | 61.86506 | 0.3348171 | 0.09493497 | 467.0964 | 0 | 0 | 0 |  | Fe_Cr_Ni_Co_V | Fe3Cr7Ni14Co22V53 | 0.02624378 | -13.47128 | 6.757576 | 9.544252 | 272.3678 | 142.9973 | 214.5494 | 269.7628
2834 | 2834 | 6 | 19 | 3 | 51 | 21 | 77.75963 | 0.3022284 | 0.08166145 | 439.9194 | 1 | 1 | 1 | 439.9194 | Fe_Cr_Ni_Co_V | Fe6Cr19Ni3Co51V21 | 0.02150052 | -9.0156 | 7.56 | 9.593748 | 231.6703 | 85.80318 | 109.5074 | 204.269
2835 | 2835 | 7 | 17 | 5 | 44 | 27 | 74.71967 | 0.3080318 | 0.08674924 | 469.8794 | 1 | 0 | 0 |  | Fe_Cr_Ni_Co_V | Fe7Cr17Ni5Co44V27 | 0.02347889 | -10.1548 | 7.39 | 9.63068 | 272.4538 | 82.78461 | 100.591 | 199.2402
2836 | 2836 | 8 | 16 | 7 | 38 | 32 | 72.53269 | 0.3121521 | 0.08918569 | 479.3987 | 1 | 0 | 0 |  | Fe_Cr_Ni_Co_V | Fe8Cr16Ni7Co38V32 | 0.02467973 | -10.83502 | 7.247525 | 9.591193 | 310.5138 | 98.66747 | 164.1187 | 183.0115
2837 | 2837 | 8 | 14 | 10 | 32 | 36 | 70.25959 | 0.316815 | 0.09197934 | 491.058 | 1 | 0 | 0 |  | Fe_Cr_Ni_Co_V | Fe8Cr14Ni10Co32V36 | 0.0255302 | -11.5728 | 7.16 | 9.558243 | 338.3528 | 114.892 | 168.3424 | 210.4275
2838 | 2838 | 9 | 11 | 14 | 26 | 40 | 67.77144 | 0.3222282 | 0.09465858 | 498.8749 | 0 | 0 | 0 |  | Fe_Cr_Ni_Co_V | Fe9Cr11Ni14Co26V40 | 0.02622415 | -12.3388 | 7.12 | 9.475759 | 329.0928 | 112.4039 | 189.9233 | 210.0964
2839 | 2839 | 8 | 9 | 18 | 21 | 44 | 65.60279 | 0.3269581 | 0.09700209 | 504.6152 | 0 | 0 | 0 |  | Fe_Cr_Ni_Co_V | Fe8Cr9Ni18Co21V44 | 0.02663178 | -13.1464 | 7.07 | 9.488941 | 305.8778 | 105.4588 | 217.9821 | 220.7076
2840 | 2840 | 7 | 7 | 23 | 16 | 46 | 63.96885 | 0.3307358 | 0.09970948 | 515.6086 | 0 | 0 | 0 |  | Fe_Cr_Ni_Co_V | Fe7Cr7Ni23Co16V46 | 0.02687093 | -14.0002 | 7.090909 | 9.535696 | 285.5676 | 127.3336 | 207.5915 | 209.7503
2841 | 2841 | 4 | 29 | 3 | 52 | 12 | 84.75655 | 0.2871109 | 0.06897614 | 356.9894 | 1 | 1 | 1 | 356.9894 | Fe_Cr_Ni_Co_V | Fe4Cr29Ni3Co52V12 | 0.01720884 | -6.962 | 7.64 | 9.697422 | 222.2619 | 93.92792 | 143.8147 | 254.0674
2842 | 2842 | 8 | 27 | 4 | 46 | 16 | 82.40577 | 0.2914159 | 0.07321123 | 384.2932 | 1 | 1 | 1 | 384.2932 | Fe_Cr_Ni_Co_V | Fe8Cr27Ni4Co46V16 | 0.0194817 | -7.680816 | 7.524752 | 9.570729 | 228.0026 | 71.25638 | 127.4608 | 192.4177
2843 | 2843 | 10 | 24 | 6 | 39 | 21 | 79.36035 | 0.2973203 | 0.08019416 | 432.4984 | 1 | 0 | 0 |  | Fe_Cr_Ni_Co_V | Fe10Cr24Ni6Co39V21 | 0.02181267 | -8.6856 | 7.4 | 9.486833 | 266.0791 | 63.44552 | 149.5141 | 158.3818
2844 | 2844 | 12 | 21 | 9 | 34 | 25 | 76.75789 | 0.3027572 | 0.08371205 | 450.9025 | 1 | 0 | 0 |  | Fe_Cr_Ni_Co_V | Fe12Cr21Ni9Co34V25 | 0.02323046 | -9.47162 | 7.356436 | 9.382462 | 294.484375 | 82.37245 | 187.8376 | 180.9507
2845 | 2845 | 13 | 17 | 13 | 29 | 28 | 74.15689 | 0.3085416 | 0.08820644 | 477.0655 | 1 | 0 | 0 |  | Fe_Cr_Ni_Co_V | Fe13Cr17Ni13Co29V28 | 0.02428755 | -10.35 | 7.37 | 9.322553 | 321.77 | 73.7841 | 207.0019 | 187.673
2846 | 2846 | 14 | 14 | 17 | 24 | 31 | 71.94739 | 0.3134058 | 0.09154992 | 493.8076 | 1 | 0 | 0 |  | Fe_Cr_Ni_Co_V | Fe14Cr14Ni17Co24V31 | 0.02515143 | -11.1304 | 7.37 | 9.264988 | 331.2602 | 80.2444 | 221.4349 | 177.135
2847 | 2847 | 13 | 11 | 23 | 19 | 34 | 69.66245 | 0.3186565 | 0.09558376 | 514.7077 | 1 | 0 | 0 |  | Fe_Cr_Ni_Co_V | Fe13Cr11Ni23Co19V34 | 0.02584591 | -12.2228 | 7.41 | 9.322553 | 340.2807 | 83.37878 | 241.9789 | 179.9825
2848 | 2848 | 12 | 8 | 29 | 15 | 36 | 67.76349 | 0.323243 | 0.09874267 | 529.8131 | 0 | 0 | 0 |  | Fe_Cr_Ni_Co_V | Fe12Cr8Ni29Co15V36 | 0.02627883 | -13.2112 | 7.49 | 9.380832 | 309.5543 | 85.50674 | 225.2951 | 175.9607
2849 | 2849 | 9 | 6 | 36 | 12 | 37 | 66.46744 | 0.3266299 | 0.1023895 | 551.397 | 0 | 0 | 0 |  | Fe_Cr_Ni_Co_V | Fe9Cr6Ni36Co12V37 | 0.02643156 | -14.2308 | 7.61 | 9.526279 | 298.6517 | 137.0721 | 208.2938 | 164.8011
2850 | 2850 | 6 | 38 | 3 | 43 | 10 | 88.70227 | 0.2769518 | 0.06392923 | 325.4544 | 0 | 0 | 0 |  | Fe_Cr_Ni_Co_V | Fe6Cr38Ni3Co43V10 | 0.01604011 | -6.2384 | 7.43 | 9.693297 | 230.7155 | 78.24934 | 196.3953 | 201.068
2851 | 2851 | 10 | 34 | 4 | 38 | 13 | 86.12629 | 0.2821313 | 0.07007188 | 369.4441 | 0 | 0 | 0 |  | Fe_Cr_Ni_Co_V | Fe10Cr34Ni4Co38V13 | 0.01818846 | -6.760943 | 7.383838 | 9.468047 | 239.3083 | 64.15558 | 181.8044 | 178.5383
2852 | 2852 | 14 | 29 | 7 | 33 | 16 | 83.10626 | 0.2886642 | 0.07469431 | 398.6252 | 1 | 0 | 0 |  | Fe_Cr_Ni_Co_V | Fe14Cr29Ni7Co33V16 | 0.01998859 | -7.434752 | 7.40404 | 9.252216 | 251.6422 | 63.84057 | 211.5408 | 170.3282
2853 | 2853 | 17 | 25 | 10 | 29 | 19 | 80.4585 | 0.2944481 | 0.07788656 | 415.6187 | 1 | 0 | 0 |  | Fe_Cr_Ni_Co_V | Fe17Cr25Ni10Co29V19 | 0.02143408 | -8.1012 | 7.42 | 9.096703 | 269.2388 | 63.77416 | 245.6294 | 179.6791
2854 | 2854 | 19 | 20 | 15 | 25 | 21 | 77.86565 | 0.300558 | 0.08165654 | 436.9513 | 1 | 0 | 0 |  | Fe_Cr_Ni_Co_V | Fe19Cr20Ni15Co25V21 | 0.0223975 | -8.8712 | 7.52 | 8.999444 | 265.6451 | 73.26269 | 243.3076 | 174.6443
2855 | 2855 | 19 | 16 | 20 | 21 | 24 | 75.21011 | 0.3066256 | 0.08598725 | 462.079 | 1 | 0 | 0 |  | Fe_Cr_Ni_Co_V | Fe19Cr16Ni20Co21V24 | 0.02355211 | -9.8812 | 7.57 | 8.999444 | 296.2354 | 60.59692 | 260.7079 | 173.8479
2856 | 2856 | 18 | 12 | 26 | 17 | 26 | 72.85056 | 0.312267 | 0.09074805 | 490.7899 | 1 | 0 | 0 |  | Fe_Cr_Ni_Co_V | Fe18Cr12Ni26Co17V26 | 0.02433544 | -10.90256 | 7.666667 | 9.031229 | 301.2695 | 63.43072 | 301.5239 | 161.1333
2857 | 2857 | 17 | 9 | 34 | 13 | 28 | 70.97578 | 0.3169154 | 0.09360355 | 503.3381 | 1 | 1 | 1 | 503.3381 | Fe_Cr_Ni_Co_V | Fe17Cr9Ni34Co13V28 | 0.0248304 | -11.84511 | 7.792079 | 9.065761 | 292.0634 | 60.37693 | 279.1885 | 133.1964
2858 | 2858 | 12 | 6 | 43 | 11 | 28 | 69.50018 | 0.3211397 | 0.09856376 | 536.0816 | 1 | 1 | 1 | 536.0816 | Fe_Cr_Ni_Co_V | Fe12Cr6Ni43Co11V28 | 0.02484625 | -12.7912 | 8.01 | 9.165151 | 262.3811 | 87.4166 | 248.433 | 160.529
2859 | 2859 | 9 | 45 | 3 | 35 | 8 | 92.02032 | 0.2684641 | 0.05875806 | 290.4888 | 0 | 0 | 0 |  | Fe_Cr_Ni_Co_V | Fe9Cr45Ni3Co35V8 | 0.01467938 | -5.438 | 7.27 | 9.420722 | 217.4833 | 62.47992 | 316.6181 | 225.6418
2860 | 2860 | 14 | 39 | 5 | 31 | 10 | 89.16112 | 0.274776 | 0.06451397 | 330.5666 | 0 | 0 | 0 |  | Fe_Cr_Ni_Co_V | Fe14Cr39Ni5Co31V10 | 0.0164609 | -5.84471 | 7.323232 | 9.172474 | 230.8799 | 62.49631 | 293.831 | 217.1507
2861 | 2861 | 19 | 33 | 8 | 27 | 12 | 86.19292 | 0.2814967 | 0.06855143 | 355.541 | 0 | 0 | 0 |  | Fe_Cr_Ni_Co_V | Fe19Cr33Ni8Co27V12 | 0.01799532 | -6.32915 | 7.40404 | 8.9324 | 236.9064 | 63.92091 | 308.9138 | 194.8058
2862 | 2862 | 22 | 28 | 12 | 24 | 14 | 83.5071 | 0.28775 | 0.07120816 | 368.8967 | 0 | 0 | 0 |  | Fe_Cr_Ni_Co_V | Fe22Cr28Ni12Co24V14 | 0.01924026 | -6.952 | 7.5 | 8.811356 | 251.7426 | 59.91124 | 331.6482 | 187.5724
2863 | 2863 | 24 | 23 | 17 | 20 | 16 | 80.86464 | 0.2939228 | 0.07522627 | 393.3371 | 1 | 0 | 0 |  | Fe_Cr_Ni_Co_V | Fe24Cr23Ni17Co20V16 | 0.02043311 | -7.69 | 7.6 | 8.715503 | 256.6956 | 68.50821 | 358.1126 | 179.5667
2864 | 2864 | 25 | 18 | 22 | 17 | 18 | 78.23887 | 0.3001855 | 0.07925085 | 416.9556 | 1 | 0 | 0 |  | Fe_Cr_Ni_Co_V | Fe25Cr18Ni22Co17V18 | 0.02149136 | -8.4724 | 7.71 | 8.655056 | 243.9106 | 67.68667 | 358.0191 | 166.7061
2865 | 2865 | 24 | 13 | 30 | 13 | 20 | 75.49763 | 0.3069133 | 0.08384302 | 443.5408 | 1 | 1 | 1 | 443.5408 | Fe_Cr_Ni_Co_V | Fe24Cr13Ni30Co13V20 | 0.02243489 | -9.516 | 7.87 | 8.660254 | 248.7489 | 60.1402 | 365.3434 | 165.786
2866 | 2866 | 22 | 9 | 38 | 11 | 20 | 73.85486 | 0.3115142 | 0.08600943 | 453.5601 | 1 | 1 | 1 | 453.5601 | Fe_Cr_Ni_Co_V | Fe22Cr9Ni38Co11V20 | 0.02246435 | -10.0408 | 8.09 | 8.602325 | 226.2273 | 58.13626 | 310.788 | 157.7566
2867 | 2867 | 16 | 6 | 50 | 8 | 20 | 72.31213 | 0.3160515 | 0.09016477 | 478.9357 | 1 | 1 | 1 | 478.9357 | Fe_Cr_Ni_Co_V | Fe16Cr6Ni50Co8V20 | 0.02240472 | -10.7344 | 8.36 | 8.588364 | 191.5408 | 67.34991 | 248.9423 | 138.9266
2868 | 2868 | 14 | 50 | 3 | 25 | 7 | 94.39066 | 0.2618297 | 0.0567806 | 278.9289 | 0 | 0 | 0 |  | Fe_Cr_Ni_Co_V | Fe14Cr50Ni3Co25V7 | 0.01408716 | -4.65177 | 7.090909 | 8.790781 | 199.1561 | 59.02667 | 487.561 | 247.3928
2869 | 2869 | 21 | 42 | 6 | 23 | 8 | 91.02552 | 0.269966 | 0.05842514 | 284.3084 | 0 | 0 | 0 |  | Fe_Cr_Ni_Co_V | Fe21Cr42Ni6Co23V8 | 0.01510809 | -5.0132 | 7.27 | 8.63655 | 203.1658 | 61.64408 | 491.373 | 218.446
2870 | 2870 | 26 | 36 | 9 | 20 | 9 | 88.49576 | 0.2759584 | 0.06122932 | 300.4717 | 0 | 0 | 0 |  | Fe_Cr_Ni_Co_V | Fe26Cr36Ni9Co20V9 | 0.01607228 | -5.3344 | 7.39 | 8.452219 | 198.239 | 68.33162 | 479.0871 | 180.9252
2871 | 2871 | 28 | 29 | 13 | 18 | 11 | 85.20265 | 0.283802 | 0.06768082 | 344.2781 | 0 | 0 | 0 |  | Fe_Cr_Ni_Co_V | Fe28Cr29Ni13Co18V11 | 0.01769061 | -6.085501 | 7.525253 | 8.419663 | 212.4142 | 63.57041 | 440.725 | 176.8461
2872 | 2872 | 30 | 24 | 18 | 16 | 12 | 82.89827 | 0.2895532 | 0.06886815 | 346.6972 | 0 | 0 | 0 |  | Fe_Cr_Ni_Co_V | Fe30Cr24Ni18Co16V12 | 0.0183657 | -6.6048 | 7.68 | 8.364209 | 227.1841 | 75.68887 | 440.0848 | 172.7791
2873 | 2873 | 31 | 18 | 25 | 13 | 14 | 79.83288 | 0.2970471 | 0.07191394 | 361.1115 | 1 | 1 | 1 | 361.1115 | Fe_Cr_Ni_Co_V | Fe31Cr18Ni25Co13V14 | 0.01958299 | -7.445152 | 7.851485 | 8.303856 | 239.1772 | 81.3927 | 423.6731 | 175.3735
2874 | 2874 | 30 | 13 | 32 | 10 | 15 | 77.49407 | 0.302975 | 0.07650932 | 390.297 | 1 | 1 | 1 | 390.297 | Fe_Cr_Ni_Co_V | Fe30Cr13Ni32Co10V15 | 0.02027476 | -8.1288 | 8.03 | 8.248636 | 219.359 | 72.33627 | 411.2665 | 156.5732
2875 | 2875 | 26 | 8 | 42 | 8 | 15 | 75.3496 | 0.3089827 | 0.08007083 | 410.8271 | 1 | 1 | 1 | 410.8271 | Fe_Cr_Ni_Co_V | Fe26Cr8Ni42Co8V15 | 0.02034557 | -8.651362 | 8.313131 | 8.142442 | 185.4695 | 60.96476 | 320.1074 | 146.9501
2876 | 2876 | 19 | 5 | 55 | 6 | 15 | 73.78141 | 0.3137335 | 0.08159427 | 414.3126 | 1 | 1 | 1 | 414.3126 | Fe_Cr_Ni_Co_V | Fe19Cr5Ni55Co6V15 | 0.02016863 | -9.0396 | 8.61 | 8.011866 | 157.3421 | 71.11907 | 238.774 | 119.9145
2877 | 2877 | 21 | 52 | 3 | 17 | 7 | 95.01356 | 0.2594206 | 0.05370639 | 254.6685 | 0 | 0 | 0 |  | Fe_Cr_Ni_Co_V | Fe21Cr52Ni3Co17V7 | 0.01424013 | -4.0016 | 6.98 | 7.986864 | 162.2025 | 50.46619 | 676.0107 | 190.0913
2878 | 2878 | 28 | 43 | 6 | 16 | 7 | 91.89679 | 0.2673622 | 0.05567142 | 263.5433 | 0 | 0 | 0 |  | Fe_Cr_Ni_Co_V | Fe28Cr43Ni6Co16V7 | 0.01443978 | -4.3376 | 7.21 | 8.009994 | 166.8589 | 53.17813 | 606.9485 | 192.3872
2879 | 2879 | 33 | 36 | 9 | 15 | 7 | 89.45997 | 0.2736155 | 0.05678006 | 266.8297 | 0 | 0 | 0 |  | Fe_Cr_Ni_Co_V | Fe33Cr36Ni9Co15V7 | 0.01457362 | -4.572 | 7.4 | 7.961784 | 172.9299 | 58.15499 | 569.425 | 186.5746
2880 | 2880 | 36 | 30 | 14 | 13 | 8 | 86.7773 | 0.280277 | 0.05774502 | 267.9529 | 0 | 0 | 0 |  | Fe_Cr_Ni_Co_V | Fe36Cr30Ni14Co13V8 | 0.01547303 | -5.10695 | 7.574257 | 7.947973 | 179.2663 | 54.61667 | 498.2082 | 158.485
2881 | 2881 | 38 | 24 | 19 | 11 | 9 | 84.19453 | 0.2867083 | 0.06068051 | 284.2545 | 0 | 0 | 0 |  | Fe_Cr_Ni_Co_V | Fe38Cr24Ni19Co11V9 | 0.016362 | -5.611999 | 7.742574 | 7.892275 | 185.7722 | 62.51148 | 479.0821 | 155.4745
2882 | 2882 | 38 | 18 | 25 | 9 | 10 | 81.57949 | 0.2933177 | 0.06576107 | 317.0476 | 1 | 1 | 1 | 317.0476 | Fe_Cr_Ni_Co_V | Fe38Cr18Ni25Co9V10 | 0.01724601 | -6.2016 | 7.93 | 7.851115 | 205.4803 | 65.95837 | 474.0998 | 157.8026
2883 | 2883 | 37 | 12 | 33 | 7 | 11 | 78.84819 | 0.3003856 | 0.06873027 | 332.1033 | 1 | 1 | 1 | 332.1033 | Fe_Cr_Ni_Co_V | Fe37Cr12Ni33Co7V11 | 0.01799505 | -6.7912 | 8.16 | 7.753064 | 193.2905 | 60.57095 | 434.1313 | 158.3927
2884 | 2884 | 32 | 7 | 44 | 5 | 12 | 76.27992 | 0.3072706 | 0.07208578 | 349.5109 | 1 | 1 | 1 | 349.5109 | Fe_Cr_Ni_Co_V | Fe32Cr7Ni44Co5V12 | 0.01863055 | -7.4784 | 8.43 | 7.681146 | 172.6848 | 53.74645 | 308.2042 | 126.9746
2885 | 2885 | 23 | 4 | 57 | 4 | 12 | 74.62535 | 0.3123256 | 0.07408075 | 357.9412 | 1 | 1 | 1 | 357.9412 | Fe_Cr_Ni_Co_V | Fe23Cr4Ni57Co4V12 | 0.01849967 | -7.7912 | 8.74 | 7.53326 | 148.1868 | 47.4761 | 227.6274 | 102.9878
2886 | 2886 | 37 | 42 | 6 | 10 | 5 | 92.55608 | 0.2656851 | 0.05090361 | 227.4373 | 0 | 0 | 0 |  | Fe_Cr_Ni_Co_V | Fe37Cr42Ni6Co10V5 | 0.01262726 | -3.5068 | 7.23 | 7.306846 | 143.3474 | 44.93608 | 656.8684 | 206.2981
2887 | 2887 | 41 | 35 | 9 | 10 | 5 | 90.10059 | 0.2720851 | 0.05169979 | 228.7858 | 0 | 0 | 0 |  | Fe_Cr_Ni_Co_V | Fe41Cr35Ni9Co10V5 | 0.01270725 | -3.7932 | 7.43 | 7.388505 | 141.3777 | 37.59161 | 526.7614 | 181.3826
2888 | 2888 | 44 | 28 | 13 | 9 | 6 | 87.17437 | 0.2793678 | 0.05475668 | 245.6827 | 0 | 0 | 0 |  | Fe_Cr_Ni_Co_V | Fe44Cr28Ni13Co9V6 | 0.0138399 | -4.2688 | 7.61 | 7.386474 | 159.7712 | 49.22795 | 479.9298 | 140.9089
2889 | 2889 | 45 | 22 | 18 | 8 | 7 | 84.54576 | 0.2860057 | 0.05775408 | 262.475 | 0 | 0 | 0 |  | Fe_Cr_Ni_Co_V | Fe45Cr22Ni18Co8V7 | 0.01485128 | -4.8044 | 7.79 | 7.410128 | 176.5309 | 60.25206 | 470.0072 | 143.3185
2890 | 2890 | 45 | 16 | 25 | 6 | 8 | 81.84557 | 0.2929019 | 0.06078164 | 278.8436 | 1 | 1 | 1 | 278.8436 | Fe_Cr_Ni_Co_V | Fe45Cr16Ni25Co6V8 | 0.01577952 | -5.3888 | 8 | 7.383089 | 185.748 | 60.69291 | 496.2559 | 120.0541
2891 | 2891 | 43 | 11 | 32 | 5 | 9 | 79.46324 | 0.2990963 | 0.06375081 | 295.1307 | 1 | 1 | 1 | 295.1307 | Fe_Cr_Ni_Co_V | Fe43Cr11Ni32Co5V9 | 0.01661062 | -5.938 | 8.2 | 7.35595 | 184.1461 | 55.34787 | 449.0273 | 118.9316
2892 | 2892 | 38 | 6 | 43 | 3 | 11 | 76.52117 | 0.3066551 | 0.0669698 | 310.3497 | 1 | 1 | 1 | 310.3497 | Fe_Cr_Ni_Co_V | Fe38Cr6Ni43Co3V11 | 0.0179926 | -6.870699 | 8.435644 | 7.357442 | 175.094 | 52.48717 | 312.5595 | 122.0167
2893 | 2893 | 50 | 32 | 9 | 6 | 3 | 90.07308 | 0.2723285 | 0.04555155 | 183.9049 | 0 | 0 | 0 |  | Fe_Cr_Ni_Co_V | Fe50Cr32Ni9Co6V3 | 0.01024385 | -3.0256 | 7.51 | 6.78233 | 132.9412 | 41.42295 | 431.3421 | 174.701
2894 | 2894 | 52 | 25 | 13 | 6 | 4 | 87.12951 | 0.2797492 | 0.04860116 | 200.3045 | 0 | 0 | 0 |  | Fe_Cr_Ni_Co_V | Fe52Cr25Ni13Co6V4 | 0.01165147 | -3.5068 | 7.7 | 6.855655 | 145.0598 | 44.4204 | 421.7589 | 138.9137
2895 | 2895 | 53 | 19 | 18 | 5 | 5 | 84.4966 | 0.2863912 | 0.05164946 | 216.8734 | 0 | 0 | 0 |  | Fe_Cr_Ni_Co_V | Fe53Cr19Ni18Co5V5 | 0.0128844 | -3.9876 | 7.88 | 6.854925 | 157.54 | 56.66346 | 472.8893 | 111.9727
2896 | 2896 | 53 | 13 | 23 | 4 | 6 | 81.88564 | 0.2929956 | 0.05735154 | 252.8782 | 0 | 1 | 0 |  | Fe_Cr_Ni_Co_V | Fe53Cr13Ni23Co4V6 | 0.01405772 | -4.424855 | 8.060606 | 6.768431 | 166.0762 | 62.9905 | 461.6619 | 103.6076
2897 | 2897 | 50 | 8 | 30 | 4 | 8 | 79.05696 | 0.300133 | 0.06043888 | 268.7024 | 1 | 1 | 1 | 268.7024 | Fe_Cr_Ni_Co_V | Fe50Cr8Ni30Co4V8 | 0.01587911 | -5.2416 | 8.24 | 6.838128 | 176.8257 | 56.92567 | 383.6288 | 122.436
2898 | 2898 | 12 | 33 | 3 | 47 | 5 | 89.27335 | 0.2773926 | 0.0540295 | 247.9781 | 0 | 1 | 0 |  | Fe_Cr_Ni_Co_V | Fe12Cr33Ni3Co47V5 | 0.01194608 | -4.8956 | 7.72 | 9.303763 | 211.8536 | 88.7624 | 161.3135 | 275.5993
2899 | 2899 | 11 | 39 | 5 | 40 | 5 | 91.25276 | 0.271957 | 0.05385993 | 250.3221 | 0 | 0 | 0 |  | Fe_Cr_Ni_Co_V | Fe11Cr39Ni5Co40V5 | 0.01194784 | -5.0436 | 7.57 | 9.433451 | 216.7171 | 72.55583 | 198.0788 | 207.6551
2900 | 2900 | 10 | 44 | 7 | 34 | 4 | 93.48292 | 0.26633 | 0.05113368 | 233.4284 | 0 | 0 | 0 |  | Fe_Cr_Ni_Co_V | Fe10Cr44Ni7Co34V4 | 0.01084611 | -4.938272 | 7.474747 | 9.455107 | 215.4539 | 77.84425 | 322.7227 | 230.4426
2901 | 2901 | 9 | 49 | 11 | 27 | 4 | 94.92253 | 0.2623651 | 0.05121291 | 236.0826 | 0 | 0 | 0 |  | Fe_Cr_Ni_Co_V | Fe9Cr49Ni11Co27V4 | 0.01080265 | -5.158 | 7.39 | 9.420722 | 197.9702 | 60.8967 | 467.3893 | 244.9692
2902 | 2902 | 7 | 53 | 14 | 22 | 3 | 96.81622 | 0.2577711 | 0.04872984 | 220.2178 | 0 | 0 | 0 |  | Fe_Cr_Ni_Co_V | Fe7Cr53Ni14Co22V3 | 0.009479357 | -5.192939 | 7.343434 | 9.425926 | 181.9874 | 44.01167 | 591.9161 | 201.7262
2903 | 2903 | 19 | 21 | 3 | 51 | 6 | 84.82044 | 0.2885252 | 0.0561708 | 254.5346 | 0 | 1 | 0 |  | Fe_Cr_Ni_Co_V | Fe19Cr21Ni3Co51V6 | 0.01316943 | -4.746 | 7.97 | 8.585453 | 211.6677 | 99.26093 | 85.39626 | 293.7942
2904 | 2904 | 17 | 27 | 5 | 44 | 7 | 86.33148 | 0.2839759 | 0.05883542 | 278.2694 | 0 | 1 | 0 |  | Fe_Cr_Ni_Co_V | Fe17Cr27Ni5Co44V7 | 0.01407 | -5.2908 | 7.79 | 8.9861 | 212.9517 | 71.47855 | 120.4764 | 200.4496
2905 | 2905 | 16 | 32 | 7 | 38 | 8 | 87.43979 | 0.2804896 | 0.06089819 | 296.828 | 0 | 1 | 0 |  | Fe_Cr_Ni_Co_V | Fe16Cr32Ni7Co38V8 | 0.01485583 | -5.665327 | 7.643564 | 9.160423 | 218.798 | 60.99617 | 183.1207 | 192.3376
2906 | 2906 | 14 | 36 | 10 | 32 | 8 | 88.73805 | 0.2769347 | 0.06078938 | 298.7234 | 0 | 0 | 0 |  | Fe_Cr_Ni_Co_V | Fe14Cr36Ni10Co32V8 | 0.01490861 | -5.8976 | 7.56 | 9.271462 | 218.2661 | 55.98268 | 277.2092 | 207.9943
2907 | 2907 | 11 | 40 | 14 | 26 | 9 | 89.47515 | 0.2745476 | 0.06317183 | 318.7234 | 0 | 0 | 0 |  | Fe_Cr_Ni_Co_V | Fe11Cr40Ni14Co26V9 | 0.01565994 | -6.4284 | 7.47 | 9.390953 | 214.4628 | 64.57255 | 426.5431 | 224.3749
2908 | 2908 | 9 | 44 | 18 | 21 | 8 | 91.11292 | 0.2705997 | 0.06240646 | 315.2495 | 0 | 0 | 0 |  | Fe_Cr_Ni_Co_V | Fe9Cr44Ni18Co21V8 | 0.01485857 | -6.5204 | 7.45 | 9.450397 | 201.3682 | 54.17182 | 534.8762 | 194.8896
2909 | 2909 | 7 | 46 | 23 | 16 | 7 | 92.1577 | 0.2682413 | 0.06247176 | 317.1036 | 0 | 0 | 0 |  | Fe_Cr_Ni_Co_V | Fe7Cr46Ni23Co16V7 | 0.01405948 | -6.758086 | 7.484848 | 9.535696 | 203.3815 | 60.31972 | 586.5543 | 184.3414
2910 | 2910 | 29 | 12 | 3 | 52 | 4 | 82.75397 | 0.2942943 | 0.04779688 | 188.9013 | 0 | 1 | 0 |  | Fe_Cr_Ni_Co_V | Fe29Cr12Ni3Co52V4 | 0.01127561 | -3.5256 | 8.22 | 7.46927 | 198.8129 | 87.77201 | 33.39957 | 270.9224
2911 | 2911 | 27 | 16 | 4 | 46 | 8 | 82.33327 | 0.2937335 | 0.06057961 | 281.4955 | 0 | 1 | 0 |  | Fe_Cr_Ni_Co_V | Fe27Cr16Ni4Co46V8 | 0.01512553 | -5.010489 | 7.980198 | 8.163365 | 214.935 | 73.10991 | 37.65837 | 211.4682
2912 | 2912 | 24 | 21 | 6 | 39 | 10 | 83.08365 | 0.2908389 | 0.06499435 | 318.0061 | 0 | 1 | 0 |  | Fe_Cr_Ni_Co_V | Fe24Cr21Ni6Co39V10 | 0.01667316 | -5.8104 | 7.79 | 8.60465 | 225.7054 | 61.28077 | 98.5917 | 188.7614
2913 | 2913 | 21 | 25 | 9 | 34 | 12 | 83.40059 | 0.2892616 | 0.06870979 | 348.7322 | 0 | 1 | 0 |  | Fe_Cr_Ni_Co_V | Fe21Cr25Ni9Co34V12 | 0.01787612 | -6.513871 | 7.663366 | 8.880035 | 224.9608 | 49.05557 | 153.8957 | 185.0199
2914 | 2914 | 17 | 28 | 13 | 29 | 13 | 83.81326 | 0.2878083 | 0.07048339 | 364.1983 | 1 | 0 | 0 |  | Fe_Cr_Ni_Co_V | Fe17Cr28Ni13Co29V13 | 0.01849234 | -7.1208 | 7.6 | 9.109885 | 230.5646 | 50.08528 | 256.8193 | 187.2463
2915 | 2915 | 14 | 31 | 17 | 24 | 14 | 84.20719 | 0.2863921 | 0.07249449 | 381.3201 | 1 | 0 | 0 |  | Fe_Cr_Ni_Co_V | Fe14Cr31Ni17Co24V14 | 0.01902613 | -7.6556 | 7.54 | 9.264988 | 251.927 | 72.02206 | 345.7379 | 184.3259
2916 | 2916 | 11 | 34 | 23 | 19 | 13 | 85.37123 | 0.2837516 | 0.07243016 | 383.2801 | 1 | 0 | 0 |  | Fe_Cr_Ni_Co_V | Fe11Cr34Ni23Co19V13 | 0.01844052 | -7.9488 | 7.58 | 9.420722 | 245.7086 | 72.58869 | 479.5628 | 161.1898
2917 | 2917 | 8 | 36 | 29 | 15 | 12 | 86.20709 | 0.282043 | 0.07314579 | 390.6861 | 1 | 0 | 0 |  | Fe_Cr_Ni_Co_V | Fe8Cr36Ni29Co15V12 | 0.01781193 | -8.264 | 7.65 | 9.583319 | 242.8441 | 78.08553 | 526.0074 | 168.0351
2918 | 2918 | 6 | 37 | 36 | 12 | 9 | 87.55517 | 0.2798213 | 0.06899008 | 359.3965 | 1 | 1 | 1 | 359.3965 | Fe_Cr_Ni_Co_V | Fe6Cr37Ni36Co12V9 | 0.01573958 | -8.0856 | 7.83 | 9.693297 | 220.8323 | 90.51781 | 550.309 | 144.316
2919 | 2919 | 38 | 10 | 3 | 43 | 6 | 81.37388 | 0.296326 | 0.05389842 | 228.7158 | 0 | 1 | 0 |  | Fe_Cr_Ni_Co_V | Fe38Cr10Ni3Co43V6 | 0.01367595 | -3.9296 | 8.11 | 7.28011 | 225.0452 | 61.28259 | 27.6426 | 217.0253
2920 | 2920 | 34 | 13 | 4 | 38 | 10 | 80.63386 | 0.2967366 | 0.0644877 | 306.6723 | 0 | 1 | 0 |  | Fe_Cr_Ni_Co_V | Fe34Cr13Ni4Co38V10 | 0.01702468 | -5.316192 | 7.89899 | 7.87231 | 233.57 | 65.35931 | 73.13466 | 205.0683
2921 | 2921 | 29 | 16 | 7 | 33 | 14 | 79.80274 | 0.2975423 | 0.07192179 | 363.4416 | 0 | 1 | 0 |  | Fe_Cr_Ni_Co_V | Fe29Cr16Ni7Co33V14 | 0.01946037 | -6.629936 | 7.727273 | 8.34786 | 241.3779 | 55.65776 | 142.1036 | 191.4742
2922 | 2922 | 25 | 19 | 10 | 29 | 17 | 79.41187 | 0.2976235 | 0.07631865 | 398.2082 | 0 | 0 | 0 |  | Fe_Cr_Ni_Co_V | Fe25Cr19Ni10Co29V17 | 0.02083443 | -7.5268 | 7.6 | 8.655056 | 252.1798 | 65.86182 | 186.7332 | 183.9326
2923 | 2923 | 20 | 21 | 15 | 25 | 19 | 79.00406 | 0.2981676 | 0.07936132 | 421.8089 | 1 | 0 | 0 |  | Fe_Cr_Ni_Co_V | Fe20Cr21Ni15Co25V19 | 0.02163125 | -8.4252 | 7.56 | 8.944272 | 267.9439 | 84.57781 | 278.3187 | 182.8976
2924 | 2924 | 16 | 24 | 20 | 21 | 19 | 79.74314 | 0.2963116 | 0.08008832 | 430.0286 | 1 | 0 | 0 |  | Fe_Cr_Ni_Co_V | Fe16Cr24Ni20Co21V19 | 0.02156717 | -8.8808 | 7.56 | 9.162969 | 284.4878 | 81.6955 | 351.6515 | 184.2161
2925 | 2925 | 12 | 26 | 26 | 17 | 18 | 80.52789 | 0.2946696 | 0.08126914 | 441.274 | 1 | 0 | 0 |  | Fe_Cr_Ni_Co_V | Fe12Cr26Ni26Co17V18 | 0.02116697 | -9.30354 | 7.626263 | 9.373824 | 296.485 | 74.75864 | 438.8178 | 168.6497
2926 | 2926 | 9 | 28 | 34 | 13 | 17 | 81.23809 | 0.2934119 | 0.08170825 | 447.3917 | 1 | 0 | 0 |  | Fe_Cr_Ni_Co_V | Fe9Cr28Ni34Co13V17 | 0.02054025 | -9.65474 | 7.742574 | 9.542007 | 275.7647 | 74.60484 | 474.0165 | 156.9814
2927 | 2927 | 6 | 28 | 43 | 11 | 12 | 82.94288 | 0.2909957 | 0.07565002 | 401.4061 | 1 | 1 | 1 | 401.4061 | Fe_Cr_Ni_Co_V | Fe6Cr28Ni43Co11V12 | 0.01789401 | -9.0888 | 8.05 | 9.593748 | 203.6923 | 86.00284 | 489.6497 | 149.5128
2928 | 2928 | 45 | 8 | 3 | 35 | 9 | 79.5796 | 0.2992804 | 0.06146925 | 279.8376 | 0 | 1 | 0 |  | Fe_Cr_Ni_Co_V | Fe45Cr8Ni3Co35V9 | 0.01647017 | -4.5472 | 7.98 | 7.112665 | 256.3772 | 90.38201 | 53.15837 | 168.8124
2929 | 2929 | 39 | 10 | 5 | 31 | 14 | 78.03833 | 0.3016667 | 0.07166548 | 354.8106 | 0 | 1 | 0 |  | Fe_Cr_Ni_Co_V | Fe39Cr10Ni5Co31V14 | 0.01975602 | -6.128762 | 7.787879 | 7.690047 | 244.0971 | 74.45378 | 131.4788 | 191.3545
2930 | 2930 | 33 | 12 | 8 | 27 | 19 | 76.49665 | 0.3041859 | 0.0789123 | 408.3492 | 0 | 0 | 0 |  | Fe_Cr_Ni_Co_V | Fe33Cr12Ni8Co27V19 | 0.0220965 | -7.569024 | 7.616162 | 8.154963 | 255.2234 | 64.06798 | 185.6214 | 187.9721
2931 | 2931 | 28 | 14 | 12 | 24 | 22 | 75.78277 | 0.305322 | 0.08279581 | 437.5533 | 0 | 0 | 0 |  | Fe_Cr_Ni_Co_V | Fe28Cr14Ni12Co24V22 | 0.02308553 | -8.5312 | 7.54 | 8.485281 | 270.025 | 69.27735 | 208.1131 | 172.7261
2932 | 2932 | 23 | 16 | 17 | 20 | 24 | 75.39113 | 0.3058574 | 0.08561213 | 458.789 | 1 | 0 | 0 |  | Fe_Cr_Ni_Co_V | Fe23Cr16Ni17Co20V24 | 0.02368119 | -9.396 | 7.5 | 8.769835 | 291.6391 | 63.74759 | 293.5948 | 163.1722
2933 | 2933 | 18 | 18 | 22 | 17 | 25 | 75.38439 | 0.3057369 | 0.08782223 | 476.726 | 1 | 0 | 0 |  | Fe_Cr_Ni_Co_V | Fe18Cr18Ni22Co17V25 | 0.02388853 | -10.1272 | 7.5 | 9.046546 | 334.2072 | 67.24887 | 346.6751 | 165.7651
2934 | 2934 | 13 | 20 | 30 | 13 | 24 | 76.03878 | 0.3045433 | 0.08885791 | 487.9109 | 1 | 0 | 0 |  | Fe_Cr_Ni_Co_V | Fe13Cr20Ni30Co13V24 | 0.02350066 | -10.7684 | 7.61 | 9.326843 | 339.2459 | 72.26328 | 377.3174 | 140.6965
2935 | 2935 | 9 | 20 | 38 | 11 | 22 | 76.45293 | 0.3043987 | 0.08920091 | 492.2453 | 1 | 1 | 1 | 492.2453 | Fe_Cr_Ni_Co_V | Fe9Cr20Ni38Co11V22 | 0.02276609 | -11.146 | 7.81 | 9.513674 | 292.0777 | 68.34161 | 399.6148 | 152.9312
2936 | 2936 | 6 | 20 | 50 | 8 | 16 | 78.34035 | 0.3017792 | 0.08403426 | 455.1143 | 1 | 1 | 1 | 455.1143 | Fe_Cr_Ni_Co_V | Fe6Cr20Ni50Co8V16 | 0.02023194 | -10.3648 | 8.2 | 9.442457 | 204.9513 | 85.79403 | 408.9308 | 155.9562
2937 | 2937 | 50 | 7 | 3 | 25 | 14 | 77.30388 | 0.3028388 | 0.07087482 | 345.1176 | 0 | 0 | 0 |  | Fe_Cr_Ni_Co_V | Fe50Cr7Ni3Co25V14 | 0.02006897 | -5.509234 | 7.747475 | 6.999643 | 269.3375 | 100.0396 | 160.1386 | 201.5074
2938 | 2938 | 42 | 8 | 6 | 23 | 21 | 74.6885 | 0.3078491 | 0.08102959 | 418.0818 | 0 | 0 | 0 |  | Fe_Cr_Ni_Co_V | Fe42Cr8Ni6Co23V21 | 0.02314228 | -7.3672 | 7.56 | 7.615773 | 278.8926 | 82.90112 | 218.0321 | 188.7768
2939 | 2939 | 36 | 9 | 9 | 20 | 26 | 72.90555 | 0.3112096 | 0.0859967 | 451.6288 | 0 | 0 | 0 |  | Fe_Cr_Ni_Co_V | Fe36Cr9Ni9Co20V26 | 0.02472979 | -8.5964 | 7.42 | 7.977468 | 292.422 | 60.44963 | 238.078 | 166.7522
2940 | 2940 | 29 | 11 | 13 | 18 | 28 | 72.45763 | 0.3119718 | 0.0878143 | 464.4566 | 0 | 0 | 0 |  | Fe_Cr_Ni_Co_V | Fe29Cr11Ni13Co18V28 | 0.02517998 | -9.507601 | 7.373737 | 8.369831 | 314.7013 | 69.67832 | 251.2689 | 195.834
2941 | 2941 | 24 | 12 | 18 | 16 | 30 | 71.83119 | 0.3133545 | 0.09064675 | 484.5615 | 1 | 0 | 0 |  | Fe_Cr_Ni_Co_V | Fe24Cr12Ni18Co16V30 | 0.02547538 | -10.4064 | 7.38 | 8.681014 | 338.7374 | 63.66246 | 265.4698 | 170.7372
2942 | 2942 | 18 | 14 | 25 | 13 | 31 | 71.80838 | 0.3134629 | 0.0932997 | 506.1273 | 0 | 0 | 0 |  | Fe_Cr_Ni_Co_V | Fe18Cr14Ni25Co13V31 | 0.02548892 | -11.34399 | 7.425743 | 9.038688 | 352.0506 | 84.17912 | 324.7468 | 154.8686
2943 | 2943 | 13 | 15 | 32 | 10 | 30 | 72.07481 | 0.3131996 | 0.09475142 | 518.9888 | 1 | 0 | 0 |  | Fe_Cr_Ni_Co_V | Fe13Cr15Ni32Co10V30 | 0.02524326 | -12.0908 | 7.54 | 9.322553 | 343.7985 | 89.58096 | 328.6114 | 141.3616
2944 | 2944 | 8 | 15 | 42 | 8 | 26 | 73.05044 | 0.3121378 | 0.09496681 | 524.988 | 1 | 1 | 1 | 524.988 | Fe_Cr_Ni_Co_V | Fe8Cr15Ni42Co8V26 | 0.02420609 | -12.46812 | 7.838384 | 9.544252 | 302.234 | 92.00546 | 343.8209 | 152.0259
2945 | 2945 | 5 | 15 | 55 | 6 | 19 | 75.27714 | 0.3089627 | 0.09014534 | 493.5331 | 1 | 1 | 1 | 493.5331 | Fe_Cr_Ni_Co_V | Fe5Cr15Ni55Co6V19 | 0.02166095 | -11.3724 | 8.29 | 9.365362 | 202.5334 | 91.762 | 338.0128 | 141.7127
2946 | 2946 | 52 | 7 | 3 | 17 | 21 | 74.65478 | 0.3072106 | 0.07997692 | 408.292 | 0 | 0 | 0 |  | Fe_Cr_Ni_Co_V | Fe52Cr7Ni3Co17V21 | 0.02347464 | -6.5012 | 7.46 | 6.88186 | 284.1548 | 94.67748 | 265.9441 | 189.8149
2947 | 2947 | 43 | 7 | 6 | 16 | 28 | 71.76742 | 0.3131578 | 0.08671967 | 451.9637 | 0 | 0 | 0 |  | Fe_Cr_Ni_Co_V | Fe43Cr7Ni6Co16V28 | 0.02558509 | -8.1452 | 7.3 | 7.437069 | 299.477 | 78.75712 | 259.7138 | 173.2558
2948 | 2948 | 36 | 7 | 9 | 15 | 33 | 69.71338 | 0.3175008 | 0.09023262 | 471.3079 | 0 | 0 | 0 |  | Fe_Cr_Ni_Co_V | Fe36Cr7Ni9Co15V33 | 0.02656227 | -9.342 | 7.2 | 7.838367 | 299.2586 | 86.57758 | 254.1139 | 190.5768
2949 | 2949 | 30 | 8 | 14 | 13 | 36 | 68.76357 | 0.3195557 | 0.092787 | 487.2162 | 0 | 0 | 0 |  | Fe_Cr_Ni_Co_V | Fe30Cr8Ni14Co13V36 | 0.02686992 | -10.36369 | 7.178218 | 8.213646 | 298.043 | 90.09856 | 265.7525 | 180.9199
2950 | 2950 | 24 | 9 | 19 | 11 | 38 | 68.0796 | 0.3210859 | 0.0948548 | 499.9776 | 0 | 0 | 0 |  | Fe_Cr_Ni_Co_V | Fe24Cr9Ni19Co11V38 | 0.026996 | -11.33261 | 7.178218 | 8.567647 | 311.3568 | 96.84448 | 260.3907 | 189.6234
2951 | 2951 | 18 | 10 | 25 | 9 | 38 | 67.95115 | 0.3215953 | 0.09672855 | 513.8278 | 0 | 0 | 0 |  | Fe_Cr_Ni_Co_V | Fe18Cr10Ni25Co9V38 | 0.02688197 | -12.3152 | 7.25 | 8.946508 | 313.5564 | 143.8435 | 275.0374 | 175.4473
2952 | 2952 | 12 | 11 | 33 | 7 | 37 | 68.21069 | 0.321498 | 0.09961929 | 538.4826 | 0 | 0 | 0 |  | Fe_Cr_Ni_Co_V | Fe12Cr11Ni33Co7V37 | 0.02658832 | -13.3532 | 7.4 | 9.346657 | 312.0287 | 134.7832 | 277.7396 | 174.4906
2953 | 2953 | 7 | 12 | 44 | 5 | 32 | 69.82729 | 0.3189753 | 0.1013443 | 561.5603 | 1 | 0 | 0 |  | Fe_Cr_Ni_Co_V | Fe7Cr12Ni44Co5V32 | 0.02564612 | -13.8364 | 7.73 | 9.63068 | 298.1987 | 103.8564 | 277.6932 | 157.8504
2954 | 2954 | 4 | 12 | 57 | 4 | 23 | 72.64709 | 0.3146454 | 0.0966991 | 536.444 | 1 | 1 | 1 | 536.444 | Fe_Cr_Ni_Co_V | Fe4Cr12Ni57Co4V23 | 0.02321755 | -12.6328 | 8.25 | 9.446693 | 229.012 | 94.49743 | 280.7067 | 148.8323
2955 | 2955 | 42 | 5 | 6 | 10 | 37 | 67.90146 | 0.3207983 | 0.09080427 | 466.3603 | 0 | 0 | 0 |  | Fe_Cr_Ni_Co_V | Fe42Cr5Ni6Co10V37 | 0.02759028 | -8.7872 | 7.01 | 7.158212 | 246.4516 | 97.10645 | 268.38 | 200.3176
2956 | 2956 | 35 | 5 | 9 | 10 | 41 | 66.27199 | 0.3244422 | 0.09254502 | 471.9987 | 0 | 0 | 0 |  | Fe_Cr_Ni_Co_V | Fe35Cr5Ni9Co10V41 | 0.02785925 | -9.8028 | 6.95 | 7.59671 | 251.9297 | 118.753 | 266.938 | 198.8185
2957 | 2957 | 28 | 6 | 13 | 9 | 44 | 65.27374 | 0.3266378 | 0.09382589 | 476.5083 | 0 | 0 | 0 |  | Fe_Cr_Ni_Co_V | Fe28Cr6Ni13Co9V44 | 0.0278619 | -10.7608 | 6.91 | 8.009994 | 246.8843 | 109.6574 | 257.4411 | 233.8011
2958 | 2958 | 22 | 7 | 18 | 8 | 45 | 64.94152 | 0.3275462 | 0.09560014 | 488.154 | 0 | 0 | 0 |  | Fe_Cr_Ni_Co_V | Fe22Cr7Ni18Co8V45 | 0.02770275 | -11.7632 | 6.95 | 8.440379 | 248.8073 | 113.0552 | 251.4881 | 222.4976
2959 | 2959 | 16 | 8 | 25 | 6 | 45 | 64.87597 | 0.3280012 | 0.09851644 | 510.1567 | 0 | 0 | 0 |  | Fe_Cr_Ni_Co_V | Fe16Cr8Ni25Co6V45 | 0.0275176 | -12.9624 | 7.05 | 8.897191 | 266.2897 | 136.8319 | 263.4415 | 185.149
2960 | 2960 | 11 | 9 | 32 | 5 | 43 | 65.51202 | 0.3270905 | 0.1015208 | 537.7142 | 0 | 0 | 0 |  | Fe_Cr_Ni_Co_V | Fe11Cr9Ni32Co5V43 | 0.02723253 | -13.9668 | 7.22 | 9.313968 | 279.3215 | 156.0629 | 255.4437 | 175.4924
2961 | 2961 | 6 | 11 | 43 | 3 | 38 | 67.48882 | 0.3235601 | 0.1050801 | 578.9423 | 0 | 0 | 0 |  | Fe_Cr_Ni_Co_V | Fe6Cr11Ni43Co3V38 | 0.02657663 | -14.69777 | 7.534653 | 9.693873 | 302.1907 | 161.2354 | 270.0196 | 150.4574
2962 | 2962 | 32 | 3 | 9 | 6 | 50 | 62.59641 | 0.3321237 | 0.09256593 | 451.629 | 0 | 0 | 0 |  | Fe_Cr_Ni_Co_V | Fe32Cr3Ni9Co6V50 | 0.02836743 | -9.97 | 6.68 | 7.31847 | 225.4328 | 158.1714 | 279.7301 | 269.9932
2963 | 2963 | 25 | 4 | 13 | 6 | 52 | 61.95809 | 0.3336779 | 0.09348315 | 454.701 | 0 | 0 | 0 |  | Fe_Cr_Ni_Co_V | Fe25Cr4Ni13Co6V52 | 0.02803506 | -10.9648 | 6.68 | 7.83007 | 236.4608 | 205.6733 | 292.9011 | 283.5682
2964 | 2964 | 19 | 5 | 18 | 5 | 53 | 61.63151 | 0.3345791 | 0.09524866 | 465.582 | 0 | 0 | 0 |  | Fe_Cr_Ni_Co_V | Fe19Cr5Ni18Co5V53 | 0.02775926 | -12.026 | 6.72 | 8.291562 | 220.765 | 162.6486 | 304.3592 | 291.0049
2965 | 2965 | 13 | 6 | 23 | 4 | 53 | 61.4676 | 0.3351489 | 0.09728684 | 479.3018 | 0 | 0 | 0 |  | Fe_Cr_Ni_Co_V | Fe13Cr6Ni23Co4V53 | 0.02748712 | -13.12478 | 6.777778 | 8.741898 | 258.5303 | 210.9672 | 292.6893 | 266.2519
2966 | 2966 | 8 | 8 | 30 | 4 | 50 | 62.85989 | 0.3325067 | 0.1015261 | 520.805 | 0 | 0 | 0 |  | Fe_Cr_Ni_Co_V | Fe8Cr8Ni30Co4V50 | 0.02733179 | -14.3136 | 6.98 | 9.286549 | 248.3845 | 168.3579 | 289.6793 | 231.0855
2967 | 2967 | 12 | 3 | 33 | 47 | 5 | 77.83854 | 0.3081192 | 0.05121644 | 200.4589 | 1 | 1 | 1 | 200.4589 | Fe_Cr_Ni_Co_V | Fe12Cr3Ni33Co47V5 | 0.01215918 | -3.7436 | 8.92 | 6.013319 | 131.5396 | 36.31763 | 4.842284 | 172.1783
2968 | 2968 | 11 | 5 | 39 | 40 | 5 | 78.2747 | 0.3068776 | 0.05252017 | 209.9634 | 1 | 1 | 1 | 209.9634 | Fe_Cr_Ni_Co_V | Fe11Cr5Ni39Co40V5 | 0.01217951 | -4.1052 | 8.93 | 6.433506 | 118.9994 | 20.21925 | 33.95334 | 158.416
2969 | 2969 | 10 | 7 | 44 | 34 | 4 | 79.16017 | 0.3048632 | 0.0496932 | 192.2055 | 1 | 1 | 1 | 192.2055 | Fe_Cr_Ni_Co_V | Fe10Cr7Ni44Co34V4 | 0.01107259 | -4.002041 | 8.969697 | 6.640598 | 112.5181 | 14.89678 | 54.65074 | 133.9781
2970 | 2970 | 9 | 11 | 49 | 27 | 4 | 80.33443 | 0.3016624 | 0.0521021 | 210.8891 | 1 | 1 | 1 | 210.8891 | Fe_Cr_Ni_Co_V | Fe9Cr11Ni49Co27V4 | 0.01101969 | -4.626 | 8.91 | 7.334167 | 113.2594 | 16.51 | 95.93553 | 138.3302
2971 | 2971 | 7 | 14 | 53 | 22 | 3 | 81.62424 | 0.2986704 | 0.04981122 | 197.4929 | 1 | 1 | 1 | 197.4929 | Fe_Cr_Ni_Co_V | Fe7Cr14Ni53Co22V3 | 0.009677485 | -4.667687 | 8.919192 | 7.655473 | 112.6697 | 20.68972 | 142.1847 | 146.2058
2972 | 2972 | 19 | 3 | 21 | 51 | 6 | 78.00667 | 0.3068608 | 0.05419197 | 222.14 | 1 | 1 | 1 | 222.14 | Fe_Cr_Ni_Co_V | Fe19Cr3Ni21Co51V6 | 0.01329642 | -4.1052 | 8.69 | 6.427286 | 164.2695 | 67.64117 | -23.32335 | 216.1484
2973 | 2973 | 17 | 5 | 27 | 44 | 7 | 78.01148 | 0.3064203 | 0.05860342 | 253.4454 | 1 | 1 | 1 | 253.4454 | Fe_Cr_Ni_Co_V | Fe17Cr5Ni27Co44V7 | 0.01423288 | -4.8772 | 8.67 | 6.941902 | 156.7494 | 51.54941 | 8.776319 | 159.8372
2974 | 2974 | 16 | 7 | 32 | 38 | 8 | 78.09 | 0.305771 | 0.0624539 | 281.9508 | 1 | 1 | 1 | 281.9508 | Fe_Cr_Ni_Co_V | Fe16Cr7Ni32Co38V8 | 0.01504536 | -5.586903 | 8.633663 | 7.382714 | 141.1901 | 31.78211 | 42.76521 | 147.0476
2975 | 2975 | 14 | 10 | 36 | 32 | 8 | 78.90293 | 0.3035559 | 0.06361908 | 292.6476 | 1 | 1 | 1 | 292.6476 | Fe_Cr_Ni_Co_V | Fe14Cr10Ni36Co32V8 | 0.01510625 | -6.0432 | 8.6 | 7.81025 | 131.8519 | 25.32388 | 96.52541 | 149.2147
2976 | 2976 | 11 | 14 | 40 | 26 | 9 | 79.64473 | 0.3012098 | 0.0675793 | 325.3113 | 1 | 1 | 1 | 325.3113 | Fe_Cr_Ni_Co_V | Fe11Cr14Ni40Co26V9 | 0.0158699 | -6.9588 | 8.51 | 8.397023 | 133.2374 | 27.87453 | 173.7894 | 158.6017
2977 | 2977 | 9 | 18 | 44 | 21 | 8 | 81.23761 | 0.2973701 | 0.06655545 | 321.375 | 1 | 1 | 1 | 321.375 | Fe_Cr_Ni_Co_V | Fe9Cr18Ni44Co21V8 | 0.01505485 | -7.0716 | 8.49 | 8.705745 | 137.8529 | 32.63792 | 259.0072 | 156.7913
2978 | 2978 | 7 | 23 | 46 | 16 | 7 | 83.29526 | 0.2922547 | 0.06559673 | 319.1248 | 1 | 1 | 1 | 319.1248 | Fe_Cr_Ni_Co_V | Fe7Cr23Ni46Co16V7 | 0.01422286 | -7.27436 | 8.414141 | 9.081926 | 145.5719 | 33.00081 | 398.5935 | 170.0708
2979 | 2979 | 29 | 3 | 12 | 52 | 4 | 79.3457 | 0.3034558 | 0.04549631 | 166.6289 | 0 | 1 | 0 |  | Fe_Cr_Ni_Co_V | Fe29Cr3Ni12Co52V4 | 0.01131896 | -3.1116 | 8.58 | 6.205643 | 181.5088 | 73.50513 | -5.064727 | 254.5979
2980 | 2980 | 27 | 4 | 16 | 46 | 8 | 77.87424 | 0.3057891 | 0.06022267 | 265.5692 | 0 | 1 | 0 |  | Fe_Cr_Ni_Co_V | Fe27Cr4Ni16Co46V8 | 0.01520894 | -4.874032 | 8.455446 | 6.982831 | 191.1079 | 64.01653 | -0.1581976 | 197.8234
2981 | 2981 | 24 | 6 | 21 | 39 | 10 | 77.47459 | 0.3060577 | 0.06632012 | 310.2631 | 1 | 1 | 1 | 310.2631 | Fe_Cr_Ni_Co_V | Fe24Cr6Ni21Co39V10 | 0.01679295 | -5.9784 | 8.39 | 7.525955 | 178.6146 | 48.78957 | 50.01156 | 156.7534
2982 | 2982 | 21 | 9 | 25 | 34 | 12 | 77.49443 | 0.3053339 | 0.07131353 | 349.6553 | 1 | 1 | 1 | 349.6553 | Fe_Cr_Ni_Co_V | Fe21Cr9Ni25Co34V12 | 0.01801674 | -6.996961 | 8.29703 | 8.06551 | 169.3269 | 39.43789 | 95.76348 | 176.2367
2983 | 2983 | 17 | 13 | 28 | 29 | 13 | 78.22448 | 0.3030443 | 0.07387546 | 372.675 | 1 | 1 | 1 | 372.675 | Fe_Cr_Ni_Co_V | Fe17Cr13Ni28Co29V13 | 0.01863437 | -7.7748 | 8.2 | 8.566796 | 166.3506 | 35.14547 | 163.5791 | 186.9676
2984 | 2984 | 14 | 17 | 31 | 24 | 14 | 78.99437 | 0.3006292 | 0.07631154 | 394.8334 | 1 | 1 | 1 | 394.8334 | Fe_Cr_Ni_Co_V | Fe14Cr17Ni31Co24V14 | 0.01916503 | -8.4508 | 8.1 | 8.957678 | 178.3353 | 41.76272 | 256.1122 | 156.9638
2985 | 2985 | 11 | 23 | 34 | 19 | 13 | 81.25515 | 0.2949869 | 0.07524895 | 393.3384 | 1 | 1 | 1 | 393.3384 | Fe_Cr_Ni_Co_V | Fe11Cr23Ni34Co19V13 | 0.01854548 | -8.578 | 8.02 | 9.279547 | 195.2639 | 60.47815 | 386.8233 | 173.0627
2986 | 2986 | 8 | 29 | 36 | 15 | 12 | 83.57494 | 0.2892217 | 0.0739485 | 389.7874 | 1 | 1 | 1 | 389.7874 | Fe_Cr_Ni_Co_V | Fe8Cr29Ni36Co15V12 | 0.0178763 | -8.656 | 7.93 | 9.539392 | 204.2958 | 59.12848 | 480.6752 | 152.1973
2987 | 2987 | 6 | 36 | 37 | 12 | 9 | 87.17538 | 0.2808535 | 0.06822334 | 352.6245 | 1 | 1 | 1 | 352.6245 | Fe_Cr_Ni_Co_V | Fe6Cr36Ni37Co12V9 | 0.01574746 | -8.1264 | 7.87 | 9.687105 | 207.8581 | 84.98281 | 551.3934 | 140.2755
2988 | 2988 | 38 | 3 | 10 | 43 | 6 | 78.74684 | 0.3034286 | 0.05297383 | 215.5657 | 0 | 1 | 0 |  | Fe_Cr_Ni_Co_V | Fe38Cr3Ni10Co43V6 | 0.01370908 | -3.8232 | 8.39 | 6.529931 | 216.0724 | 60.60686 | -20.6726 | 197.0115
2989 | 2989 | 34 | 4 | 13 | 38 | 10 | 77.25256 | 0.3059272 | 0.06507575 | 300.0298 | 0 | 1 | 0 |  | Fe_Cr_Ni_Co_V | Fe34Cr4Ni13Co38V10 | 0.01708975 | -5.470462 | 8.262626 | 7.189479 | 210.2005 | 51.14987 | 42.06173 | 178.9014
2990 | 2990 | 29 | 7 | 16 | 33 | 14 | 76.44846 | 0.3067064 | 0.07388523 | 366.8822 | 0 | 1 | 0 |  | Fe_Cr_Ni_Co_V | Fe29Cr7Ni16Co33V14 | 0.01954388 | -7.07438 | 8.090909 | 7.918831 | 198.0906 | 46.68417 | 85.99285 | 192.09375
2991 | 2991 | 25 | 10 | 19 | 29 | 17 | 76.10838 | 0.3066821 | 0.07879085 | 405.8556 | 1 | 1 | 1 | 405.8556 | Fe_Cr_Ni_Co_V | Fe25Cr10Ni19Co29V17 | 0.02092899 | -8.1784 | 7.96 | 8.401786 | 206.1842 | 58.12503 | 155.167 | 173.7644
2992 | 2992 | 20 | 15 | 21 | 25 | 19 | 76.80735 | 0.3042063 | 0.08132656 | 429.5704 | 1 | 1 | 1 | 429.5704 | Fe_Cr_Ni_Co_V | Fe20Cr15Ni21Co25V19 | 0.02170022 | -8.9628 | 7.8 | 8.863408 | 228.5397 | 66.58806 | 210.9918 | 178.231
2993 | 2993 | 16 | 20 | 24 | 21 | 19 | 78.2751 | 0.3003486 | 0.0813748 | 435.3269 | 1 | 1 | 1 | 435.3269 | Fe_Cr_Ni_Co_V | Fe16Cr20Ni24Co21V19 | 0.02161371 | -9.2584 | 7.72 | 9.145491 | 254.8873 | 61.16432 | 324.191 | 162.953125
2994 | 2994 | 12 | 26 | 26 | 17 | 18 | 80.52789 | 0.2946696 | 0.08021652 | 433.4034 | 1 | 0 | 0 |  | Fe_Cr_Ni_Co_V | Fe12Cr26Ni26Co17V18 | 0.02116697 | -9.30354 | 7.626263 | 9.373824 | 297.8589 | 75.26405 | 420.895 | 156.4995
2995 | 2995 | 9 | 34 | 28 | 13 | 17 | 83.44154 | 0.287364 | 0.07765996 | 422.0497 | 1 | 0 | 0 |  | Fe_Cr_Ni_Co_V | Fe9Cr34Ni28Co13V17 | 0.02047483 | -9.115969 | 7.50495 | 9.492566 | 309.9943 | 79.05306 | 514.6874 | 158.6513
2996 | 2996 | 6 | 43 | 28 | 11 | 12 | 88.59259 | 0.2755805 | 0.06990902 | 371.5893 | 0 | 0 | 0 |  | Fe_Cr_Ni_Co_V | Fe6Cr43Ni28Co11V12 | 0.0177561 | -8.1648 | 7.45 | 9.562426 | 262.0823 | 100.5458 | 561.3088 | 182.7153
2997 | 2997 | 45 | 3 | 8 | 35 | 9 | 77.72337 | 0.3043311 | 0.06148946 | 274.3084 | 0 | 1 | 0 |  | Fe_Cr_Ni_Co_V | Fe45Cr3Ni8Co35V9 | 0.01649806 | -4.6452 | 8.18 | 6.73721 | 241.6377 | 70.56956 | 21.72728 | 169.5
2998 | 2998 | 39 | 5 | 10 | 31 | 14 | 76.18363 | 0.3067435 | 0.07277909 | 357.0627 | 0 | 1 | 0 |  | Fe_Cr_Ni_Co_V | Fe39Cr5Ni10Co31V14 | 0.01979835 | -6.412407 | 7.989899 | 7.461085 | 230.0084 | 61.08103 | 92.68082 | 185.4351
2999 | 2999 | 33 | 8 | 12 | 27 | 19 | 75.02809 | 0.3082293 | 0.08037284 | 414.3594 | 0 | 1 | 0 |  | Fe_Cr_Ni_Co_V | Fe33Cr8Ni12Co27V19 | 0.02213986 | -7.942863 | 7.777778 | 8.074492 | 240.2088 | 58.76048 | 150.3987 | 170.899
3000 | 3000 | 28 | 12 | 14 | 24 | 22 | 75.0592 | 0.3073206 | 0.08339427 | 439.7597 | 0 | 0 | 0 |  | Fe_Cr_Ni_Co_V | Fe28Cr12Ni14Co24V22 | 0.02310963 | -8.7584 | 7.62 | 8.475848 | 256.6049 | 62.52193 | 227.1984 | 173.4468
3001 | 3001 | 23 | 17 | 16 | 20 | 24 | 75.752 | 0.3048581 | 0.08459313 | 452.7416 | 1 | 0 | 0 |  | Fe_Cr_Ni_Co_V | Fe23Cr17Ni16Co20V24 | 0.0236682 | -9.2652 | 7.46 | 8.760708 | 305.9951 | 64.87684 | 295.2032 | 173.8899
3002 | 3002 | 18 | 22 | 18 | 17 | 25 | 76.82798 | 0.3017352 | 0.08471055 | 458.1776 | 0 | 0 | 0 |  | Fe_Cr_Ni_Co_V | Fe18Cr22Ni18Co17V25 | 0.02383418 | -9.5672 | 7.34 | 8.975522 | 358.4462 | 77.79189 | 379.0052 | 176.8442
3003 | 3003 | 13 | 30 | 20 | 13 | 24 | 79.66817 | 0.2944923 | 0.08244112 | 449.9622 | 0 | 0 | 0 |  | Fe_Cr_Ni_Co_V | Fe13Cr30Ni20Co13V24 | 0.0233664 | -9.3884 | 7.21 | 9.087904 | 395.07 | 72.1188 | 459.8094 | 168.0879
3004 | 3004 | 9 | 38 | 20 | 11 | 22 | 83.03661 | 0.2862119 | 0.07877865 | 430.8687 | 0 | 0 | 0 |  | Fe_Cr_Ni_Co_V | Fe9Cr38Ni20Co11V22 | 0.02253394 | -8.8636 | 7.09 | 9.087904 | 414.8493 | 85.06248 | 525.8728 | 157.9344
3005 | 3005 | 6 | 50 | 20 | 8 | 16 | 89.52019 | 0.2711135 | 0.0703509 | 378.3075 | 0 | 0 | 0 |  | Fe_Cr_Ni_Co_V | Fe6Cr50Ni20Co8V16 | 0.01991033 | -7.6048 | 7 | 8.919641 | 324.7576 | 123.3588 | 626.8809 | 164.8918
3006 | 3006 | 50 | 3 | 7 | 25 | 14 | 75.82718 | 0.306893 | 0.07182757 | 347.5381 | 0 | 1 | 0 |  | Fe_Cr_Ni_Co_V | Fe50Cr3Ni7Co25V14 | 0.02009884 | -5.793286 | 7.909091 | 6.870172 | 259.7557 | 94.24642 | 113.1171 | 170.2547
3007 | 3007 | 42 | 6 | 8 | 23 | 21 | 73.96778 | 0.3098418 | 0.08167616 | 420.3594 | 0 | 0 | 0 |  | Fe_Cr_Ni_Co_V | Fe42Cr6Ni8Co23V21 | 0.02316373 | -7.596 | 7.64 | 7.605261 | 266.3247 | 71.72841 | 205.1132 | 174.4571
3008 | 3008 | 36 | 9 | 9 | 20 | 26 | 72.90555 | 0.3112096 | 0.0859967 | 451.6288 | 0 | 0 | 0 |  | Fe_Cr_Ni_Co_V | Fe36Cr9Ni9Co20V26 | 0.02472979 | -8.5964 | 7.42 | 7.977468 | 305.0236 | 73.96432 | 237.588 | 172.3483
3009 | 3009 | 29 | 13 | 11 | 18 | 28 | 73.17635 | 0.3099697 | 0.0873104 | 463.5599 | 0 | 0 | 0 |  | Fe_Cr_Ni_Co_V | Fe29Cr13Ni11Co18V28 | 0.02515156 | -9.177023 | 7.292929 | 8.320927 | 329.9112 | 76.62775 | 286.7527 | 180.1301
3010 | 3010 | 24 | 18 | 12 | 16 | 30 | 73.96191 | 0.3074088 | 0.08713641 | 465.9447 | 0 | 0 | 0 |  | Fe_Cr_Ni_Co_V | Fe24Cr18Ni12Co16V30 | 0.02538557 | -9.3504 | 7.14 | 8.485281 | 355.5775 | 81.67591 | 324.4638 | 167.3309
3011 | 3011 | 18 | 25 | 14 | 13 | 31 | 75.68167 | 0.3026477 | 0.0856865 | 461.3926 | 0 | 0 | 0 |  | Fe_Cr_Ni_Co_V | Fe18Cr25Ni14Co13V31 | 0.02531981 | -9.35124 | 6.990099 | 8.598484 | 385.473 | 86.3821 | 401.85 | 171.7524
3012 | 3012 | 13 | 32 | 15 | 10 | 30 | 78.1481 | 0.2962553 | 0.08366868 | 453.9302 | 0 | 0 | 0 |  | Fe_Cr_Ni_Co_V | Fe13Cr32Ni15Co10V30 | 0.02497965 | -9.0104 | 6.86 | 8.562126 | 412.1128 | 89.78627 | 451.4914 | 171.2331
3013 | 3013 | 8 | 42 | 15 | 8 | 26 | 82.91943 | 0.2847304 | 0.07935292 | 434.1507 | 0 | 0 | 0 |  | Fe_Cr_Ni_Co_V | Fe8Cr42Ni15Co8V26 | 0.02381277 | -8.148556 | 6.747475 | 8.441447 | 418.0708 | 92.64182 | 533.8596 | 151.2204
3014 | 3014 | 5 | 55 | 15 | 6 | 19 | 90.07357 | 0.2682274 | 0.07044261 | 379.7405 | 0 | 0 | 0 |  | Fe_Cr_Ni_Co_V | Fe5Cr55Ni15Co6V19 | 0.0211857 | -6.8124 | 6.69 | 8.179853 | 347.5382 | 115.5388 | 640.4402 | 170.6207
3015 | 3015 | 52 | 3 | 7 | 17 | 21 | 73.21935 | 0.3111904 | 0.08125761 | 412.8467 | 0 | 0 | 0 |  | Fe_Cr_Ni_Co_V | Fe52Cr3Ni7Co17V21 | 0.02351425 | -7.0132 | 7.62 | 6.928203 | 279.3523 | 90.09697 | 243.0309 | 175.3943
3016 | 3016 | 43 | 6 | 7 | 16 | 28 | 71.41362 | 0.3141454 | 0.08714899 | 453.8596 | 0 | 0 | 0 |  | Fe_Cr_Ni_Co_V | Fe43Cr6Ni7Co16V28 | 0.02559813 | -8.316 | 7.34 | 7.46927 | 297.641 | 81.21572 | 274.8314 | 178.4839
3017 | 3017 | 36 | 9 | 7 | 15 | 33 | 70.41412 | 0.3155355 | 0.08911265 | 465.7886 | 0 | 0 | 0 |  | Fe_Cr_Ni_Co_V | Fe36Cr9Ni7Co15V33 | 0.0265318 | -8.9388 | 7.12 | 7.745967 | 297.4096 | 79.86826 | 271.2904 | 186.6206
3018 | 3018 | 30 | 14 | 8 | 13 | 36 | 70.83717 | 0.3137252 | 0.08836679 | 462.1821 | 0 | 0 | 0 |  | Fe_Cr_Ni_Co_V | Fe30Cr14Ni8Co13V36 | 0.02677173 | -9.060288 | 6.940594 | 7.877356 | 312.1640625 | 111.0811 | 309.2757 | 189.806
3019 | 3019 | 24 | 19 | 9 | 11 | 38 | 71.52804 | 0.3113719 | 0.08703505 | 454.6351 | 0 | 0 | 0 |  | Fe_Cr_Ni_Co_V | Fe24Cr19Ni9Co11V38 | 0.02682186 | -9.026958 | 6.782178 | 7.925741 | 312.8542 | 87.51151 | 323.2925 | 205.1669
3020 | 3020 | 18 | 25 | 10 | 9 | 38 | 73.18562 | 0.306849 | 0.08517995 | 446.6112 | 0 | 0 | 0 |  | Fe_Cr_Ni_Co_V | Fe18Cr25Ni10Co9V38 | 0.026611 | -8.7752 | 6.65 | 7.914544 | 333.3898 | 141.3052 | 383.529 | 191.1814
3021 | 3021 | 12 | 33 | 11 | 7 | 37 | 75.93197 | 0.2997778 | 0.08189515 | 431.0359 | 0 | 0 | 0 |  | Fe_Cr_Ni_Co_V | Fe12Cr33Ni11Co7V37 | 0.02619132 | -8.2844 | 6.52 | 7.807689 | 336.9306 | 125.7004 | 426.5323 | 184.7941
3022 | 3022 | 7 | 44 | 12 | 5 | 32 | 81.23993 | 0.2870596 | 0.07690132 | 408.9549 | 0 | 0 | 0 |  | Fe_Cr_Ni_Co_V | Fe7Cr44Ni12Co5V32 | 0.02511878 | -7.4492 | 6.45 | 7.628237 | 376.4217 | 143.5681 | 501.8294 | 199.0575
3023 | 3023 | 4 | 57 | 12 | 4 | 23 | 89.12423 | 0.2690607 | 0.06896672 | 365.9114 | 0 | 0 | 0 |  | Fe_Cr_Ni_Co_V | Fe4Cr57Ni12Co4V23 | 0.02261579 | -6.2248 | 6.45 | 7.418895 | 343.4165 | 124.3456 | 649.3655 | 160.2405
3024 | 3024 | 42 | 6 | 5 | 10 | 37 | 68.2474 | 0.319822 | 0.09020561 | 463.3679 | 0 | 0 | 0 |  | Fe_Cr_Ni_Co_V | Fe42Cr6Ni5Co10V37 | 0.02757415 | -8.5496 | 6.97 | 7.082372 | 262.6947 | 106.1357 | 261.9249 | 177.2637
3025 | 3025 | 35 | 9 | 5 | 10 | 41 | 67.64597 | 0.3205516 | 0.08983245 | 457.8599 | 0 | 0 | 0 |  | Fe_Cr_Ni_Co_V | Fe35Cr9Ni5Co10V41 | 0.02778708 | -8.7612 | 6.79 | 7.26292 | 253.5734 | 111.7904 | 265.6167 | 216.7184
3026 | 3026 | 28 | 13 | 6 | 9 | 44 | 67.66763 | 0.3198421 | 0.08846815 | 447.3522 | 0 | 0 | 0 |  | Fe_Cr_Ni_Co_V | Fe28Cr13Ni6Co9V44 | 0.02772447 | -8.812 | 6.63 | 7.372923 | 255.3254 | 133.8542 | 302.1353 | 203.2015
3027 | 3027 | 22 | 18 | 7 | 8 | 45 | 68.70442 | 0.3168585 | 0.08642023 | 436.2621 | 0 | 0 | 0 |  | Fe_Cr_Ni_Co_V | Fe22Cr18Ni7Co8V45 | 0.02747803 | -8.6392 | 6.51 | 7.413501 | 260.4083 | 124.6528 | 354.4513 | 202.5937
3028 | 3028 | 16 | 25 | 8 | 6 | 45 | 70.70867 | 0.3114394 | 0.08323162 | 420.0822 | 0 | 0 | 0 |  | Fe_Cr_Ni_Co_V | Fe16Cr25Ni8Co6V45 | 0.02716385 | -8.1208 | 6.37 | 7.255343 | 267.1211 | 149.6591 | 377.0034 | 195.084
3029 | 3029 | 11 | 32 | 9 | 5 | 43 | 73.46388 | 0.3045691 | 0.08046311 | 409.5842 | 0 | 0 | 0 |  | Fe_Cr_Ni_Co_V | Fe11Cr32Ni9Co5V43 | 0.02676436 | -7.72 | 6.3 | 7.196527 | 288.582 | 131.2778 | 388.0917 | 210.7132
3030 | 3030 | 6 | 43 | 11 | 3 | 38 | 78.62855 | 0.2922026 | 0.07592279 | 392.2365 | 0 | 0 | 0 |  | Fe_Cr_Ni_Co_V | Fe6Cr43Ni11Co3V38 | 0.02598814 | -7.144005 | 6.267327 | 7.074879 | 325.1173 | 139.4069 | 497.7821 | 184.8131
3031 | 3031 | 32 | 9 | 3 | 6 | 50 | 64.6141 | 0.3263536 | 0.08755823 | 424.7934 | 0 | 0 | 0 |  | Fe_Cr_Ni_Co_V | Fe32Cr9Ni3Co6V50 | 0.02823773 | -8.0308 | 6.44 | 6.557439 | 204.7236 | 119.1624 | 309.2847 | 251.867
3032 | 3032 | 25 | 13 | 4 | 6 | 52 | 64.97889 | 0.3250287 | 0.08530873 | 409.7286 | 0 | 0 | 0 |  | Fe_Cr_Ni_Co_V | Fe25Cr13Ni4Co6V52 | 0.0278279 | -7.966 | 6.32 | 6.689544 | 242.119 | 177.3336 | 359.3286 | 268.1792
3033 | 3033 | 19 | 18 | 5 | 5 | 53 | 65.99605 | 0.3220754 | 0.08246164 | 393.0904 | 0 | 0 | 0 |  | Fe_Cr_Ni_Co_V | Fe19Cr18Ni5Co5V53 | 0.02744823 | -7.6216 | 6.2 | 6.617401 | 231.9275 | 177.0202 | 335.3586 | 242.6894
3034 | 3034 | 13 | 23 | 6 | 4 | 53 | 67.24075 | 0.3186087 | 0.0803844 | 382.7046 | 0 | 0 | 0 |  | Fe_Cr_Ni_Co_V | Fe13Cr23Ni6Co4V53 | 0.02706387 | -7.262116 | 6.090909 | 6.513389 | 253.586 | 189.5892 | 368.436 | 270.0151
3035 | 3035 | 8 | 30 | 8 | 4 | 50 | 70.3409 | 0.3111649 | 0.07825676 | 379.8777 | 0 | 0 | 0 |  | Fe_Cr_Ni_Co_V | Fe8Cr30Ni8Co4V50 | 0.02681496 | -7.344 | 6.1 | 6.764614 | 260.2803 | 167.843 | 368.0091 | 254.0956
3036 | 3036 | 12 | 33 | 5 | 47 | 3 | 90.091 | 0.2761413 | 0.04867465 | 209.556 | 0 | 1 | 0 |  | Fe_Cr_Ni_Co_V | Fe12Cr33Ni5Co47V3 | 0.009503 | -4.4532 | 7.82 | 9.243376 | 210.1368 | 96.65239 | 151.1798 | 247.8275
3037 | 3037 | 11 | 39 | 5 | 40 | 5 | 91.25276 | 0.271957 | 0.05385993 | 250.3221 | 0 | 0 | 0 |  | Fe_Cr_Ni_Co_V | Fe11Cr39Ni5Co40V5 | 0.01194784 | -5.0436 | 7.57 | 9.433451 | 214.419 | 70.68457 | 192.1689 | 211.2934
3038 | 3038 | 10 | 44 | 4 | 34 | 7 | 92.22125 | 0.2682664 | 0.05702022 | 276.8854 | 0 | 0 | 0 |  | Fe_Cr_Ni_Co_V | Fe10Cr44Ni4Co34V7 | 0.01394161 | -5.312927 | 7.323232 | 9.390137 | 216.8066 | 71.12585 | 338.1503 | 228.0751
3039 | 3039 | 9 | 49 | 4 | 27 | 11 | 92.00977 | 0.2668601 | 0.06208528 | 317.1325 | 0 | 0 | 0 |  | Fe_Cr_Ni_Co_V | Fe9Cr49Ni4Co27V11 | 0.0169074 | -5.6564 | 7.04 | 9.087904 | 225.9397 | 70.88948 | 431.1449 | 253.3069
3040 | 3040 | 7 | 53 | 3 | 22 | 14 | 92.17009 | 0.264955 | 0.06336922 | 328.1377 | 0 | 0 | 0 |  | Fe_Cr_Ni_Co_V | Fe7Cr53Ni3Co22V14 | 0.01871791 | -5.543108 | 6.787879 | 8.656277 | 255.6104 | 93.88779 | 493.3613 | 230.3725
3041 | 3041 | 19 | 21 | 6 | 51 | 3 | 86.0055 | 0.2866972 | 0.04709559 | 190.9092 | 0 | 1 | 0 |  | Fe_Cr_Ni_Co_V | Fe19Cr21Ni6Co51V3 | 0.009718047 | -3.9012 | 8.12 | 8.373171 | 192.4669 | 79.37386 | 69.63037 | 268.9457
3042 | 3042 | 17 | 27 | 7 | 44 | 5 | 87.12631 | 0.2827459 | 0.05405344 | 243.3656 | 0 | 1 | 0 |  | Fe_Cr_Ni_Co_V | Fe17Cr27Ni7Co44V5 | 0.01213347 | -4.838 | 7.89 | 8.910107 | 215.3329 | 84.00324 | 97.38711 | 216.4474
3043 | 3043 | 16 | 32 | 8 | 38 | 7 | 87.83445 | 0.2798767 | 0.05891348 | 282.0008 | 0 | 1 | 0 |  | Fe_Cr_Ni_Co_V | Fe16Cr32Ni8Co38V7 | 0.01401515 | -5.488089 | 7.693069 | 9.147572 | 213.4716 | 68.27555 | 149.9875 | 185.4404
3044 | 3044 | 14 | 36 | 8 | 32 | 10 | 87.93969 | 0.2781794 | 0.06404633 | 323.2637 | 0 | 0 | 0 |  | Fe_Cr_Ni_Co_V | Fe14Cr36Ni8Co32V10 | 0.01640957 | -6.168 | 7.46 | 9.254188 | 232.3325 | 56.69182 | 291.0413 | 201.0874
3045 | 3045 | 11 | 40 | 9 | 26 | 14 | 87.48798 | 0.2776655 | 0.0690076 | 362.9341 | 0 | 0 | 0 |  | Fe_Cr_Ni_Co_V | Fe11Cr40Ni9Co26V14 | 0.01882803 | -6.8664 | 7.22 | 9.240671 | 252.2394 | 71.09387 | 401.997 | 208.2475
3046 | 3046 | 9 | 44 | 8 | 21 | 18 | 87.13316 | 0.2768647 | 0.07135228 | 381.7426 | 0 | 0 | 0 |  | Fe_Cr_Ni_Co_V | Fe9Cr44Ni8Co21V18 | 0.0207273 | -6.9964 | 6.95 | 8.950419 | 337.601 | 95.55096 | 463.0157 | 188.9192
3047 | 3047 | 7 | 46 | 7 | 16 | 23 | 85.76424 | 0.2783636 | 0.07269618 | 389.1441 | 0 | 0 | 0 |  | Fe_Cr_Ni_Co_V | Fe7Cr46Ni7Co16V23 | 0.02265778 | -6.947454 | 6.676768 | 8.446281 | 397.6292 | 102.6536 | 496.8831 | 203.9009
3048 | 3048 | 29 | 12 | 4 | 52 | 3 | 83.1414 | 0.2936943 | 0.04386457 | 163.2634 | 0 | 1 | 0 |  | Fe_Cr_Ni_Co_V | Fe29Cr12Ni4Co52V3 | 0.009972598 | -3.2004 | 8.27 | 7.361386 | 198.0442 | 85.74467 | 54.11821 | 275.8977
3049 | 3049 | 27 | 16 | 8 | 46 | 4 | 83.86049 | 0.2913525 | 0.04903246 | 199.6418 | 0 | 1 | 0 |  | Fe_Cr_Ni_Co_V | Fe27Cr16Ni8Co46V4 | 0.01119872 | -3.914126 | 8.178218 | 7.869886 | 209.6883 | 78.30186 | 60.36783 | 215.8131
3050 | 3050 | 24 | 21 | 10 | 39 | 6 | 84.62773 | 0.28842 | 0.05629559 | 254.3034 | 0 | 1 | 0 |  | Fe_Cr_Ni_Co_V | Fe24Cr21Ni10Co39V6 | 0.01338168 | -4.9128 | 7.99 | 8.435639 | 213.042 | 64.46858 | 80.46717 | 175.382
3051 | 3051 | 21 | 25 | 12 | 34 | 9 | 84.54232 | 0.2874623 | 0.0635739 | 310.2853 | 0 | 1 | 0 |  | Fe_Cr_Ni_Co_V | Fe21Cr25Ni12Co34V9 | 0.01584075 | -5.977453 | 7.811881 | 8.820221 | 219.667 | 51.21639 | 147.9607 | 198.0173
3052 | 3052 | 17 | 28 | 13 | 29 | 13 | 83.81326 | 0.2878083 | 0.07048339 | 364.1983 | 1 | 0 | 0 |  | Fe_Cr_Ni_Co_V | Fe17Cr28Ni13Co29V13 | 0.01849234 | -7.1208 | 7.6 | 9.109885 | 224.9351 | 52.80425 | 239.2239 | 185.1908
3053 | 3053 | 14 | 31 | 14 | 24 | 17 | 83.06907 | 0.2882089 | 0.07535806 | 402.4362 | 1 | 0 | 0 |  | Fe_Cr_Ni_Co_V | Fe14Cr31Ni14Co24V17 | 0.02051724 | -7.9568 | 7.39 | 9.219544 | 274.6997 | 84.98261 | 346.3626 | 173.1047
3054 | 3054 | 11 | 34 | 13 | 19 | 23 | 81.60184 | 0.2898064 | 0.07926706 | 430.9076 | 0 | 0 | 0 |  | Fe_Cr_Ni_Co_V | Fe11Cr34Ni13Co19V23 | 0.02280953 | -8.5528 | 7.08 | 9.096703 | 385.8703 | 92.3319 | 409.8804 | 178.1189
3055 | 3055 | 8 | 36 | 12 | 15 | 29 | 79.8542 | 0.292312 | 0.08079136 | 437.717 | 0 | 0 | 0 |  | Fe_Cr_Ni_Co_V | Fe8Cr36Ni12Co15V29 | 0.02441237 | -8.74 | 6.8 | 8.806816 | 441.6851 | 91.70875 | 434.0127 | 192.565
3056 | 3056 | 6 | 37 | 9 | 12 | 36 | 77.54513 | 0.2960817 | 0.07987709 | 421.6665 | 0 | 0 | 0 |  | Fe_Cr_Ni_Co_V | Fe6Cr37Ni9Co12V36 | 0.02562843 | -8.226 | 6.48 | 8.182909 | 385.4662 | 125.1444 | 401.7417 | 209.2722
3057 | 3057 | 38 | 10 | 6 | 43 | 3 | 82.51977 | 0.294535 | 0.04305553 | 156.7157 | 0 | 1 | 0 |  | Fe_Cr_Ni_Co_V | Fe38Cr10Ni6Co43V3 | 0.01016586 | -3.0392 | 8.26 | 7.002857 | 214.9012 | 67.53269 | 40.52386 | 213.2708
3058 | 3058 | 34 | 13 | 10 | 38 | 4 | 82.93358 | 0.2931189 | 0.0487849 | 196.1133 | 0 | 1 | 0 |  | Fe_Cr_Ni_Co_V | Fe34Cr13Ni10Co38V4 | 0.0114768 | -3.756351 | 8.20202 | 7.473382 | 226.8181 | 61.11495 | 21.14648 | 191.2871
3059 | 3059 | 29 | 16 | 14 | 33 | 7 | 82.45334 | 0.293335 | 0.05870099 | 266.8269 | 0 | 1 | 0 |  | Fe_Cr_Ni_Co_V | Fe29Cr16Ni14Co33V7 | 0.01455341 | -5.124375 | 8.080808 | 8.051715 | 217.182 | 55.20768 | 102.3352 | 181.8164
3060 | 3060 | 25 | 19 | 17 | 29 | 10 | 82.01254 | 0.2934657 | 0.0660136 | 322.2252 | 0 | 1 | 0 |  | Fe_Cr_Ni_Co_V | Fe25Cr19Ni17Co29V10 | 0.01682219 | -6.306 | 7.95 | 8.491761 | 214.0095 | 50.09496 | 167.3381 | 186.9025
3061 | 3061 | 20 | 21 | 19 | 25 | 15 | 80.46891 | 0.2958044 | 0.07487364 | 389.4631 | 1 | 1 | 1 | 389.4631 | Fe_Cr_Ni_Co_V | Fe20Cr21Ni19Co25V15 | 0.01978112 | -7.8732 | 7.76 | 8.908423 | 231.7076 | 58.05079 | 246.129 | 180.8854
3062 | 3062 | 16 | 24 | 19 | 21 | 20 | 79.3792 | 0.2969022 | 0.08086389 | 435.4136 | 1 | 0 | 0 |  | Fe_Cr_Ni_Co_V | Fe16Cr24Ni19Co21V20 | 0.02196749 | -8.9824 | 7.51 | 9.156419 | 294.4292 | 80.65003 | 336.4064 | 182.4729
3063 | 3063 | 12 | 26 | 18 | 17 | 26 | 77.61385 | 0.2994298 | 0.08452043 | 459.851 | 0 | 0 | 0 |  | Fe_Cr_Ni_Co_V | Fe12Cr26Ni18Co17V26 | 0.02395972 | -9.852056 | 7.222222 | 9.215753 | 408.8587 | 75.30767 | 359.7082 | 161.2758
3064 | 3064 | 9 | 28 | 17 | 13 | 34 | 75.24584 | 0.3032789 | 0.08702114 | 471.3523 | 0 | 0 | 0 |  | Fe_Cr_Ni_Co_V | Fe9Cr28Ni17Co13V34 | 0.02553408 | -10.23468 | 6.90099 | 9.002826 | 401.2072 | 90.1034 | 359.5469 | 194.7957
3065 | 3065 | 6 | 28 | 12 | 11 | 43 | 72.02139 | 0.309071 | 0.08459867 | 437.4815 | 0 | 0 | 0 |  | Fe_Cr_Ni_Co_V | Fe6Cr28Ni12Co11V43 | 0.02644713 | -9.6344 | 6.5 | 8.423776 | 334.2318 | 138.3034 | 352.4106 | 212.1477
3066 | 3066 | 45 | 8 | 9 | 35 | 3 | 81.83407 | 0.295722 | 0.04243833 | 151.435 | 0 | 1 | 0 |  | Fe_Cr_Ni_Co_V | Fe45Cr8Ni9Co35V3 | 0.01027319 | -2.9272 | 8.28 | 6.641536 | 230.8704 | 55.80514 | 14.75983 | 167.4039
3067 | 3067 | 39 | 10 | 14 | 31 | 5 | 81.40488 | 0.2963047 | 0.05167209 | 212.7087 | 0 | 1 | 0 |  | Fe_Cr_Ni_Co_V | Fe39Cr10Ni14Co31V5 | 0.01276235 | -4.002041 | 8.242424 | 7.171006 | 239.6786 | 62.08095 | 48.87444 | 163.3929
3068 | 3068 | 33 | 12 | 19 | 27 | 8 | 80.54123 | 0.2976772 | 0.06115439 | 279.9732 | 0 | 1 | 0 |  | Fe_Cr_Ni_Co_V | Fe33Cr12Ni19Co27V8 | 0.01556356 | -5.400673 | 8.171717 | 7.731068 | 220.3111 | 54.81758 | 115.4898 | 170.9927
3069 | 3069 | 28 | 14 | 22 | 24 | 12 | 79.3732 | 0.2994955 | 0.07035236 | 348.2611 | 1 | 1 | 1 | 348.2611 | Fe_Cr_Ni_Co_V | Fe28Cr14Ni22Co24V12 | 0.01831414 | -6.9072 | 8.04 | 8.246211 | 207.0819 | 51.02993 | 207.015 | 180.3147
3070 | 3070 | 23 | 16 | 24 | 20 | 17 | 77.86865 | 0.3018005 | 0.07877927 | 411.7304 | 1 | 1 | 1 | 411.7304 | Fe_Cr_Ni_Co_V | Fe23Cr16Ni24Co20V17 | 0.02096163 | -8.514 | 7.85 | 8.705745 | 229.6789 | 62.32536 | 304.0638 | 177.3288
3071 | 3071 | 18 | 18 | 25 | 17 | 22 | 76.43427 | 0.3040053 | 0.0848618 | 456.9787 | 1 | 0 | 0 |  | Fe_Cr_Ni_Co_V | Fe18Cr18Ni25Co17V22 | 0.02291131 | -9.8416 | 7.65 | 9.053176 | 290.8021 | 62.64748 | 341.2211 | 165.5563
3072 | 3072 | 13 | 20 | 24 | 13 | 30 | 73.96831 | 0.3079882 | 0.09027396 | 491.9378 | 0 | 0 | 0 |  | Fe_Cr_Ni_Co_V | Fe13Cr20Ni24Co13V30 | 0.02509298 | -11.1212 | 7.31 | 9.236341 | 374.8786 | 73.04877 | 341.7851 | 172.1386
3073 | 3073 | 9 | 20 | 22 | 11 | 38 | 71.01943 | 0.3135094 | 0.09233922 | 495.0966 | 0 | 0 | 0 |  | Fe_Cr_Ni_Co_V | Fe9Cr20Ni22Co11V38 | 0.02632435 | -11.7796 | 7.01 | 9.205976 | 368.5697 | 142.9889 | 293.4965 | 176.6692
3074 | 3074 | 6 | 20 | 16 | 8 | 50 | 66.96751 | 0.3209895 | 0.08845244 | 443.489 | 0 | 0 | 0 |  | Fe_Cr_Ni_Co_V | Fe6Cr20Ni16Co8V50 | 0.02681042 | -10.936 | 6.5 | 8.534635 | 286.829 | 203.5477 | 336.6203 | 219.2058
3075 | 3075 | 50 | 7 | 14 | 25 | 3 | 81.39769 | 0.2962966 | 0.04290104 | 153.6209 | 0 | 1 | 0 |  | Fe_Cr_Ni_Co_V | Fe50Cr7Ni14Co25V3 | 0.0103599 | -2.972758 | 8.30303 | 6.39642 | 220.1306 | 65.38255 | 26.40212 | 140.1862
3076 | 3076 | 42 | 8 | 21 | 23 | 6 | 80.08308 | 0.2991229 | 0.05462797 | 230.0912 | 0 | 1 | 0 |  | Fe_Cr_Ni_Co_V | Fe42Cr8Ni21Co23V6 | 0.01383408 | -4.4152 | 8.31 | 7 | 219.0934 | 57.82799 | 66.61794 | 147.3993
3077 | 3077 | 36 | 9 | 26 | 20 | 9 | 78.90228 | 0.3014089 | 0.06369866 | 294.0756 | 1 | 1 | 1 | 294.0756 | Fe_Cr_Ni_Co_V | Fe36Cr9Ni26Co20V9 | 0.01642092 | -5.7744 | 8.27 | 7.493998 | 201.6436 | 54.67203 | 144.4436 | 137.6885
3078 | 3078 | 29 | 11 | 28 | 18 | 13 | 77.73977 | 0.3032783 | 0.07277725 | 361.6585 | 1 | 1 | 1 | 361.6585 | Fe_Cr_Ni_Co_V | Fe29Cr11Ni28Co18V13 | 0.01912144 | -7.413937 | 8.131313 | 8.109796 | 190.8477 | 49.50386 | 269.8918 | 170.6614
3079 | 3079 | 24 | 12 | 30 | 16 | 18 | 75.94913 | 0.30652 | 0.08140675 | 425.2908 | 1 | 1 | 1 | 425.2908 | Fe_Cr_Ni_Co_V | Fe24Cr12Ni30Co16V18 | 0.02154598 | -9.0432 | 7.98 | 8.569714 | 217.6236 | 53.41001 | 307.4952 | 177.5822
3080 | 3080 | 18 | 14 | 31 | 13 | 25 | 73.81546 | 0.3101013 | 0.09008613 | 488.5871 | 1 | 0 | 0 |  | Fe_Cr_Ni_Co_V | Fe18Cr14Ni31Co13V25 | 0.02395006 | -10.86874 | 7.722772 | 9.051693 | 303.6548 | 63.63277 | 345.2784 | 151.0872
3081 | 3081 | 13 | 15 | 30 | 10 | 32 | 71.40915 | 0.3143238 | 0.09480443 | 516.5256 | 0 | 0 | 0 |  | Fe_Cr_Ni_Co_V | Fe13Cr15Ni30Co10V32 | 0.02565991 | -12.1948 | 7.44 | 9.301075 | 347.4912 | 82.53223 | 317.921 | 158.7192
3082 | 3082 | 8 | 15 | 26 | 8 | 42 | 67.76366 | 0.3211415 | 0.09608801 | 507.7388 | 0 | 0 | 0 |  | Fe_Cr_Ni_Co_V | Fe8Cr15Ni26Co8V42 | 0.02686155 | -12.97092 | 7.030303 | 9.301709 | 306.7163 | 145.0212 | 300.7325 | 188.2293
3083 | 3083 | 5 | 15 | 19 | 6 | 55 | 63.65596 | 0.3288736 | 0.09072429 | 442.969 | 0 | 0 | 0 |  | Fe_Cr_Ni_Co_V | Fe5Cr15Ni19Co6V55 | 0.02671086 | -11.862 | 6.49 | 8.645808 | 278.3948 | 220.078 | 312.5821 | 293.8061
3084 | 3084 | 52 | 7 | 21 | 17 | 3 | 81.15032 | 0.296699 | 0.04300004 | 153.5613 | 0 | 1 | 0 |  | Fe_Cr_Ni_Co_V | Fe52Cr7Ni21Co17V3 | 0.010291 | -3.1676 | 8.36 | 6.337192 | 193.2387 | 59.73798 | 38.99974 | 115.9746
3085 | 3085 | 43 | 7 | 28 | 16 | 6 | 79.49764 | 0.3004946 | 0.05487358 | 230.1767 | 1 | 1 | 1 | 230.1767 | Fe_Cr_Ni_Co_V | Fe43Cr7Ni28Co16V6 | 0.01386721 | -4.59 | 8.4 | 6.88404 | 193.9619 | 62.77473 | 123.0715 | 141.478
3086 | 3086 | 36 | 7 | 33 | 15 | 9 | 77.96762 | 0.3038445 | 0.06402028 | 293.2817 | 1 | 1 | 1 | 293.2817 | Fe_Cr_Ni_Co_V | Fe36Cr7Ni33Co15V9 | 0.01646482 | -5.934 | 8.4 | 7.332121 | 188.0823 | 57.61318 | 185.673 | 150.1249
3087 | 3087 | 30 | 8 | 36 | 13 | 14 | 76.12034 | 0.3072688 | 0.07551154 | 376.9407 | 1 | 1 | 1 | 376.9407 | Fe_Cr_Ni_Co_V | Fe30Cr8Ni36Co13V14 | 0.01964231 | -7.844721 | 8.267327 | 7.94674 | 185.8084 | 51.91891 | 297.3979 | 168.0262
3088 | 3088 | 24 | 9 | 38 | 11 | 19 | 74.3301 | 0.3105565 | 0.0844067 | 442.4205 | 1 | 1 | 1 | 442.4205 | Fe_Cr_Ni_Co_V | Fe24Cr9Ni38Co11V19 | 0.02200981 | -9.626507 | 8.118812 | 8.480243 | 217.9522 | 58.08702 | 309.9156 | 151.5797
3089 | 3089 | 18 | 10 | 38 | 9 | 25 | 72.20568 | 0.3143701 | 0.09239805 | 499.1165 | 1 | 1 | 1 | 499.1165 | Fe_Cr_Ni_Co_V | Fe18Cr10Ni38Co9V25 | 0.02416003 | -11.452 | 7.9 | 8.975522 | 277.5404 | 64.68293 | 302.0848 | 146.7072
3090 | 3090 | 12 | 11 | 37 | 7 | 33 | 69.49839 | 0.3192922 | 0.09913545 | 541.5191 | 0 | 0 | 0 |  | Fe_Cr_Ni_Co_V | Fe12Cr11Ni37Co7V33 | 0.02595836 | -13.1884 | 7.6 | 9.380832 | 312.692 | 97.91212 | 272.7532 | 140.4924
3091 | 3091 | 7 | 12 | 32 | 5 | 44 | 66.01524 | 0.3255516 | 0.10074 | 534.6463 | 0 | 0 | 0 |  | Fe_Cr_Ni_Co_V | Fe7Cr12Ni32Co5V44 | 0.02707306 | -14.0524 | 7.13 | 9.454628 | 296.874 | 160.9573 | 280.1841 | 188.7035
3092 | 3092 | 4 | 12 | 23 | 4 | 57 | 61.94427 | 0.3331799 | 0.09374894 | 455.5234 | 0 | 0 | 0 |  | Fe_Cr_Ni_Co_V | Fe4Cr12Ni23Co4V57 | 0.02665198 | -12.8504 | 6.55 | 8.852118 | 233.6302 | 168.9559 | 301.8122 | 286.5983
3093 | 3093 | 42 | 5 | 37 | 10 | 6 | 78.46577 | 0.3032332 | 0.05512433 | 229.2887 | 1 | 1 | 1 | 229.2887 | Fe_Cr_Ni_Co_V | Fe42Cr5Ni37Co10V6 | 0.01386768 | -4.7572 | 8.56 | 6.711185 | 172.9199 | 54.37074 | 175.4422 | 133.5612
3094 | 3094 | 35 | 5 | 41 | 10 | 9 | 76.97739 | 0.306496 | 0.06438795 | 292.7384 | 1 | 1 | 1 | 292.7384 | Fe_Cr_Ni_Co_V | Fe35Cr5Ni41Co10V9 | 0.01648939 | -6.0908 | 8.55 | 7.1631 | 162.4958 | 49.87465 | 230.3585 | 145.5084
3095 | 3095 | 28 | 6 | 44 | 9 | 13 | 75.47866 | 0.3093919 | 0.07449764 | 365.82 | 1 | 1 | 1 | 365.82 | Fe_Cr_Ni_Co_V | Fe28Cr6Ni44Co9V13 | 0.01915698 | -7.8344 | 8.46 | 7.774317 | 171.4061 | 56.84513 | 274.4056 | 157.4449
3096 | 3096 | 22 | 7 | 45 | 8 | 18 | 73.70845 | 0.3126248 | 0.08454704 | 439.7809 | 1 | 1 | 1 | 439.7809 | Fe_Cr_Ni_Co_V | Fe22Cr7Ni45Co8V18 | 0.02167282 | -9.7436 | 8.3 | 8.376157 | 198.9476 | 68.21461 | 286.462 | 145.3343
3097 | 3097 | 16 | 8 | 45 | 6 | 25 | 71.2619 | 0.3170351 | 0.09496176 | 514.8172 | 1 | 1 | 1 | 514.8172 | Fe_Cr_Ni_Co_V | Fe16Cr8Ni45Co6V25 | 0.02419291 | -11.9704 | 8.05 | 8.986657 | 261.091 | 71.53471 | 275.9787 | 144.6082
3098 | 3098 | 11 | 9 | 43 | 5 | 32 | 68.98554 | 0.3210902 | 0.1013783 | 556.6248 | 1 | 1 | 1 | 556.6248 | Fe_Cr_Ni_Co_V | Fe11Cr9Ni43Co5V32 | 0.0258185 | -13.6148 | 7.77 | 9.407975 | 284.2227 | 105.7926 | 265.3225 | 140.7822
3099 | 3099 | 6 | 11 | 38 | 3 | 43 | 65.93958 | 0.3262515 | 0.10443 | 563.9128 | 0 | 0 | 0 |  | Fe_Cr_Ni_Co_V | Fe6Cr11Ni38Co3V43 | 0.02704127 | -14.7311 | 7.287129 | 9.612633 | 305.4262 | 195.5551 | 293.8564 | 196.0199
3100 | 3100 | 32 | 3 | 50 | 6 | 9 | 75.91221 | 0.3094984 | 0.06480139 | 292.1641 | 1 | 1 | 1 | 292.1641 | Fe_Cr_Ni_Co_V | Fe32Cr3Ni50Co6V9 | 0.01647538 | -6.2144 | 8.73 | 6.974238 | 142.1072 | 39.9243 | 201.7485 | 104.7404
3101 | 3101 | 25 | 4 | 52 | 6 | 13 | 74.4566 | 0.3123031 | 0.07546592 | 368.9578 | 1 | 1 | 1 | 368.9578 | Fe_Cr_Ni_Co_V | Fe25Cr4Ni52Co6V13 | 0.01914654 | -8.0164 | 8.63 | 7.628237 | 156.2528 | 57.49628 | 245.9953 | 123.9671
3102 | 3102 | 19 | 5 | 53 | 5 | 18 | 72.69425 | 0.3155236 | 0.08671449 | 451.8316 | 1 | 1 | 1 | 451.8316 | Fe_Cr_Ni_Co_V | Fe19Cr5Ni53Co5V18 | 0.02167049 | -10.066 | 8.47 | 8.291562 | 182.4597 | 70.89977 | 241.2523 | 128.3693
3103 | 3103 | 13 | 6 | 53 | 4 | 23 | 70.92206 | 0.3187525 | 0.09558339 | 516.9795 | 1 | 1 | 1 | 516.9795 | Fe_Cr_Ni_Co_V | Fe13Cr6Ni53Co4V23 | 0.02360692 | -12.01061 | 8.292929 | 8.88085 | 218.3848 | 77.87139 | 240.5358 | 134.2768
3104 | 3104 | 8 | 8 | 50 | 4 | 30 | 69.07591 | 0.3216954 | 0.1033174 | 572.7273 | 1 | 1 | 1 | 572.7273 | Fe_Cr_Ni_Co_V | Fe8Cr8Ni50Co4V30 | 0.02534236 | -13.8656 | 7.98 | 9.457272 | 259.5709 | 88.51488 | 260.4004 | 148.2622
3105 | 3105 | 12 | 3 | 5 | 47 | 33 | 68.11497 | 0.3238964 | 0.0938228 | 496.4473 | 1 | 1 | 1 | 496.4473 | Fe_Cr_Ni_Co_V | Fe12Cr3Ni5Co47V33 | 0.02500571 | -11.6172 | 7.52 | 9.243376 | 253.4194 | 109.4913 | 85.35222 | 221.5441
3106 | 3106 | 11 | 5 | 5 | 40 | 39 | 66.60777 | 0.3259786 | 0.09474297 | 495.5419 | 1 | 0 | 0 |  | Fe_Cr_Ni_Co_V | Fe11Cr5Ni5Co40V39 | 0.02588426 | -12.1292 | 7.23 | 9.433451 | 293.8302 | 116.1825 | 129.2064 | 237.7599
3107 | 3107 | 10 | 7 | 4 | 34 | 44 | 65.39245 | 0.327542 | 0.09359637 | 479.6416 | 0 | 0 | 0 |  | Fe_Cr_Ni_Co_V | Fe10Cr7Ni4Co34V44 | 0.02630353 | -12.01755 | 6.949495 | 9.390137 | 293.4133 | 107.4849 | 235.6997 | 248.6331
3108 | 3108 | 9 | 11 | 4 | 27 | 49 | 65.0374 | 0.327003 | 0.09043882 | 452.0832 | 0 | 0 | 0 |  | Fe_Cr_Ni_Co_V | Fe9Cr11Ni4Co27V49 | 0.02644584 | -11.25 | 6.66 | 9.087904 | 286.0291 | 129.8094 | 218.9903 | 259.2197
3109 | 3109 | 7 | 14 | 3 | 22 | 53 | 64.47449 | 0.3271809 | 0.0861306 | 415.956 | 0 | 0 | 0 |  | Fe_Cr_Ni_Co_V | Fe7Cr14Ni3Co22V53 | 0.02625357 | -10.23855 | 6.393939 | 8.656277 | 257.2139 | 155.1914 | 283.4253 | 282.5015
3110 | 3110 | 19 | 3 | 6 | 51 | 21 | 72.63901 | 0.3154419 | 0.08423542 | 438.3095 | 1 | 1 | 1 | 438.3095 | Fe_Cr_Ni_Co_V | Fe19Cr3Ni6Co51V21 | 0.02209707 | -8.8692 | 7.94 | 8.373171 | 200.7928 | 69.3195 | 33.0944 | 217.6345
3111 | 3111 | 17 | 5 | 7 | 44 | 27 | 70.96212 | 0.3178098 | 0.08954259 | 474.8619 | 1 | 1 | 1 | 474.8619 | Fe_Cr_Ni_Co_V | Fe17Cr5Ni7Co44V27 | 0.023984 | -10.2852 | 7.67 | 8.910107 | 234.9664 | 75.71768 | 102.2472 | 208.3007
3112 | 3112 | 16 | 7 | 8 | 38 | 32 | 69.80854 | 0.3192656 | 0.09152427 | 485.0173 | 1 | 0 | 0 |  | Fe_Cr_Ni_Co_V | Fe16Cr7Ni8Co38V32 | 0.02510092 | -11.01696 | 7.445545 | 9.147572 | 277.945 | 92.9874 | 146.5108 | 194.6974
3113 | 3113 | 14 | 10 | 8 | 32 | 36 | 69.1875 | 0.3194757 | 0.09227851 | 488.2854 | 1 | 0 | 0 |  | Fe_Cr_Ni_Co_V | Fe14Cr10Ni8Co32V36 | 0.02582115 | -11.2848 | 7.2 | 9.254188 | 326.0533 | 107.5003 | 182.9331 | 194.9305
3114 | 3114 | 11 | 14 | 9 | 26 | 40 | 68.92631 | 0.3188748 | 0.09139331 | 479.3542 | 0 | 0 | 0 |  | Fe_Cr_Ni_Co_V | Fe11Cr14Ni9Co26V40 | 0.02624022 | -11.2864 | 6.96 | 9.240671 | 346.1694 | 117.3564 | 225.8418 | 225.6256
3115 | 3115 | 9 | 18 | 8 | 21 | 44 | 68.76078 | 0.3179869 | 0.08877401 | 457.13 | 0 | 0 | 0 |  | Fe_Cr_Ni_Co_V | Fe9Cr18Ni8Co21V44 | 0.02647793 | -10.6572 | 6.69 | 8.950419 | 329.8328 | 129.4559 | 255.1699 | 224.623
3116 | 3116 | 7 | 23 | 7 | 16 | 46 | 69.51068 | 0.3150314 | 0.08470344 | 428.1813 | 0 | 0 | 0 |  | Fe_Cr_Ni_Co_V | Fe7Cr23Ni7Co16V46 | 0.02650641 | -9.566371 | 6.444444 | 8.446281 | 301.9919 | 120.692 | 298.874 | 222.2986
3117 | 3117 | 29 | 3 | 4 | 52 | 12 | 76.39634 | 0.3081063 | 0.06916613 | 329.7616 | 0 | 1 | 0 |  | Fe_Cr_Ni_Co_V | Fe29Cr3Ni4Co52V12 | 0.0180837 | -5.8572 | 8.18 | 7.361386 | 197.466 | 74.46061 | 12.10196 | 267.3514
3118 | 3118 | 27 | 4 | 8 | 46 | 16 | 75.01313 | 0.3103568 | 0.07525297 | 372.8867 | 0 | 1 | 0 |  | Fe_Cr_Ni_Co_V | Fe27Cr4Ni8Co46V16 | 0.02021837 | -7.254975 | 8.059406 | 7.869886 | 205.468 | 67.30354 | 28.17706 | 201.0587
3119 | 3119 | 24 | 6 | 10 | 39 | 21 | 73.5632 | 0.3123695 | 0.08357912 | 436.1701 | 0 | 1 | 0 |  | Fe_Cr_Ni_Co_V | Fe24Cr6Ni10Co39V21 | 0.02243274 | -8.7768 | 7.84 | 8.435639 | 218.5524 | 62.70162 | 85.6613 | 172.0251
3120 | 3120 | 21 | 9 | 12 | 34 | 25 | 72.95625 | 0.3127111 | 0.08636149 | 456.1352 | 1 | 1 | 1 | 456.1352 | Fe_Cr_Ni_Co_V | Fe21Cr9Ni12Co34V25 | 0.02365943 | -9.729242 | 7.653465 | 8.820221 | 245.285 | 64.4183 | 115.2604 | 178.9792
3121 | 3121 | 17 | 13 | 13 | 29 | 28 | 72.94346 | 0.3116674 | 0.08866804 | 475.7215 | 1 | 0 | 0 |  | Fe_Cr_Ni_Co_V | Fe17Cr13Ni13Co29V28 | 0.02447162 | -10.3308 | 7.45 | 9.109885 | 295.1997 | 69.28191 | 186.417 | 186.1559
3122 | 3122 | 14 | 17 | 14 | 24 | 31 | 73.01412 | 0.3104354 | 0.0892268 | 480.5691 | 1 | 0 | 0 |  | Fe_Cr_Ni_Co_V | Fe14Cr17Ni14Co24V31 | 0.02510255 | -10.6336 | 7.25 | 9.219544 | 358.9171 | 87.43509 | 235.7432 | 183.0876
3123 | 3123 | 11 | 23 | 13 | 19 | 34 | 73.79191 | 0.3072269 | 0.08763055 | 470.7223 | 0 | 0 | 0 |  | Fe_Cr_Ni_Co_V | Fe11Cr23Ni13Co19V34 | 0.0255703 | -10.3084 | 6.97 | 9.096703 | 398.9916 | 102.2521 | 281.7843 | 206.3633
3124 | 3124 | 8 | 29 | 12 | 15 | 36 | 74.93363 | 0.3033731 | 0.0849217 | 453.0319 | 0 | 0 | 0 |  | Fe_Cr_Ni_Co_V | Fe8Cr29Ni12Co15V36 | 0.02575972 | -9.664 | 6.73 | 8.806816 | 393.8704 | 108.0186 | 373.9336 | 194.1582
3125 | 3125 | 6 | 36 | 9 | 12 | 37 | 76.84917 | 0.2976584 | 0.08030945 | 422.6136 | 0 | 0 | 0 |  | Fe_Cr_Ni_Co_V | Fe6Cr36Ni9Co12V37 | 0.02576864 | -8.328 | 6.47 | 8.182909 | 388.4581 | 140.6536 | 390.8945 | 217.3067
3126 | 3126 | 38 | 3 | 6 | 43 | 10 | 77.27681 | 0.3057587 | 0.06423534 | 294.0192 | 0 | 1 | 0 |  | Fe_Cr_Ni_Co_V | Fe38Cr3Ni6Co43V10 | 0.01704983 | -5.0664 | 8.19 | 7.002857 | 217.349 | 62.60502 | 22.64885 | 195.7749
3127 | 3127 | 34 | 4 | 10 | 38 | 13 | 76.15887 | 0.3076793 | 0.07312689 | 360.2503 | 0 | 1 | 0 |  | Fe_Cr_Ni_Co_V | Fe34Cr4Ni10Co38V13 | 0.01903987 | -6.305479 | 8.111111 | 7.473382 | 207.3237 | 51.36881 | 59.39313 | 178.7538
3128 | 3128 | 29 | 7 | 14 | 33 | 16 | 75.72806 | 0.3078709 | 0.07835548 | 401.3538 | 0 | 1 | 0 |  | Fe_Cr_Ni_Co_V | Fe29Cr7Ni14Co33V16 | 0.02059075 | -7.541271 | 7.989899 | 8.051715 | 213.2937 | 53.03423 | 104.7396 | 179.8556
3129 | 3129 | 25 | 10 | 17 | 29 | 19 | 75.40111 | 0.3078332 | 0.08124068 | 423.3006 | 1 | 1 | 1 | 423.3006 | Fe_Cr_Ni_Co_V | Fe25Cr10Ni17Co29V19 | 0.02181024 | -8.5632 | 7.86 | 8.491761 | 219.5637 | 60.12978 | 155.7169 | 180.3808
3130 | 3130 | 20 | 15 | 19 | 25 | 21 | 76.09853 | 0.3053634 | 0.08335522 | 443.6663 | 1 | 1 | 1 | 443.6663 | Fe_Cr_Ni_Co_V | Fe20Cr15Ni19Co25V21 | 0.02248506 | -9.2628 | 7.7 | 8.908423 | 244.7627 | 72.84623 | 215.2724 | 172.2946
3131 | 3131 | 16 | 20 | 19 | 21 | 24 | 76.49444 | 0.3032606 | 0.08522165 | 461.1255 | 1 | 0 | 0 |  | Fe_Cr_Ni_Co_V | Fe16Cr20Ni19Co21V24 | 0.02341575 | -9.8064 | 7.47 | 9.156419 | 313.3321 | 62.13103 | 306.7618 | 171.5501
3132 | 3132 | 12 | 26 | 18 | 17 | 26 | 77.61385 | 0.2994298 | 0.0853251 | 467.1846 | 0 | 0 | 0 |  | Fe_Cr_Ni_Co_V | Fe12Cr26Ni18Co17V26 | 0.02395972 | -9.852056 | 7.222222 | 9.215753 | 398.6967 | 71.53708 | 370.8169 | 167.6657
3133 | 3133 | 9 | 34 | 17 | 13 | 28 | 79.43917 | 0.293881 | 0.08238315 | 448.5421 | 0 | 0 | 0 |  | Fe_Cr_Ni_Co_V | Fe9Cr34Ni17Co13V28 | 0.02423103 | -9.361827 | 6.960396 | 9.002826 | 434.8911 | 81.29766 | 444.9723 | 181.1577
3134 | 3134 | 6 | 43 | 12 | 11 | 28 | 82.49033 | 0.2854042 | 0.0773622 | 417.6494 | 0 | 0 | 0 |  | Fe_Cr_Ni_Co_V | Fe6Cr43Ni12Co11V28 | 0.02410835 | -7.9664 | 6.65 | 8.423776 | 445.0387 | 111.6003 | 515.43 | 180.5137
3135 | 3135 | 45 | 3 | 9 | 35 | 8 | 78.08889 | 0.3037484 | 0.05885814 | 255.8324 | 0 | 1 | 0 |  | Fe_Cr_Ni_Co_V | Fe45Cr3Ni9Co35V8 | 0.015689 | -4.3652 | 8.23 | 6.641536 | 238.8018 | 68.47479 | 19.89003 | 167.3226
3136 | 3136 | 39 | 5 | 14 | 31 | 10 | 77.63873 | 0.3044023 | 0.06711806 | 317.2616 | 0 | 1 | 0 |  | Fe_Cr_Ni_Co_V | Fe39Cr5Ni14Co31V10 | 0.01724174 | -5.426385 | 8.191919 | 7.171006 | 226.6605 | 60.42526 | 56.65483 | 157.254
3137 | 3137 | 33 | 8 | 19 | 27 | 12 | 77.54515 | 0.3041457 | 0.07187566 | 354.7418 | 0 | 1 | 0 |  | Fe_Cr_Ni_Co_V | Fe33Cr8Ni19Co27V12 | 0.01850502 | -6.505867 | 8.131313 | 7.731068 | 210.3452 | 52.26989 | 139.7666 | 169.309
3138 | 3138 | 28 | 12 | 22 | 24 | 14 | 77.90008 | 0.3026919 | 0.07402123 | 372.9126 | 1 | 1 | 1 | 372.9126 | Fe_Cr_Ni_Co_V | Fe28Cr12Ni22Co24V14 | 0.0195172 | -7.4272 | 8.02 | 8.246211 | 200.5168 | 47.60036 | 207.1463 | 172.7544
3139 | 3139 | 23 | 17 | 24 | 20 | 16 | 78.59902 | 0.3002055 | 0.07726326 | 401.8404 | 1 | 1 | 1 | 401.8404 | Fe_Cr_Ni_Co_V | Fe23Cr17Ni24Co20V16 | 0.02046973 | -8.2732 | 7.86 | 8.705745 | 223.9308 | 62.06344 | 307.3293 | 172.7817
3140 | 3140 | 18 | 22 | 25 | 17 | 18 | 79.33178 | 0.2976381 | 0.07977195 | 425.4328 | 1 | 0 | 0 |  | Fe_Cr_Ni_Co_V | Fe18Cr22Ni25Co17V18 | 0.02128298 | -8.9568 | 7.69 | 9.053176 | 268.3168 | 70.56548 | 385.5742 | 177.9979
3141 | 3141 | 13 | 30 | 24 | 13 | 20 | 81.12525 | 0.2921145 | 0.08039507 | 437.4268 | 0 | 0 | 0 |  | Fe_Cr_Ni_Co_V | Fe13Cr30Ni24Co13V20 | 0.021967 | -9.2332 | 7.41 | 9.236341 | 367.8019 | 82.34764 | 495.1502 | 132.5832
3142 | 3142 | 9 | 38 | 22 | 11 | 20 | 83.78478 | 0.2849997 | 0.07791296 | 425.7465 | 0 | 0 | 0 |  | Fe_Cr_Ni_Co_V | Fe9Cr38Ni22Co11V20 | 0.02180268 | -8.8564 | 7.19 | 9.205976 | 401.039 | 86.74375 | 532.0811 | 161.2296
3143 | 3143 | 6 | 50 | 16 | 8 | 20 | 87.95132 | 0.2736197 | 0.07257913 | 392.8535 | 0 | 0 | 0 |  | Fe_Cr_Ni_Co_V | Fe6Cr50Ni16Co8V20 | 0.02162975 | -7.432 | 6.8 | 8.534635 | 377.1573 | 121.5146 | 609.0005 | 169.0088
3144 | 3144 | 50 | 3 | 14 | 25 | 7 | 78.37481 | 0.3027884 | 0.05894732 | 257.0957 | 0 | 1 | 0 |  | Fe_Cr_Ni_Co_V | Fe50Cr3Ni14Co25V7 | 0.01499931 | -4.122028 | 8.262626 | 6.39642 | 231.664 | 75.29289 | 26.20896 | 127.8209
3145 | 3145 | 42 | 6 | 21 | 23 | 8 | 78.59156 | 0.3023321 | 0.06011627 | 265.9528 | 0 | 1 | 0 |  | Fe_Cr_Ni_Co_V | Fe42Cr6Ni21Co23V8 | 0.01569611 | -4.9856 | 8.29 | 7 | 225.0994 | 66.2434 | 71.40824 | 136.4697
3146 | 3146 | 36 | 9 | 26 | 20 | 9 | 78.90228 | 0.3014089 | 0.06367364 | 293.4524 | 1 | 1 | 1 | 293.4524 | Fe_Cr_Ni_Co_V | Fe36Cr9Ni26Co20V9 | 0.01642092 | -5.7744 | 8.27 | 7.493998 | 202.3935 | 57.62315 | 143.1119 | 145.4719
3147 | 3147 | 29 | 13 | 28 | 18 | 11 | 79.23002 | 0.3000469 | 0.07112127 | 352.932 | 1 | 1 | 1 | 352.932 | Fe_Cr_Ni_Co_V | Fe29Cr13Ni28Co18V11 | 0.01782783 | -6.873584 | 8.151515 | 8.109796 | 189.2933 | 54.16655 | 290.1508 | 173.6743
3148 | 3148 | 24 | 18 | 30 | 16 | 12 | 80.34657 | 0.2969392 | 0.07194112 | 362.4645 | 1 | 1 | 1 | 362.4645 | Fe_Cr_Ni_Co_V | Fe24Cr18Ni30Co16V12 | 0.01829331 | -7.5216 | 8.04 | 8.569714 | 192.5632 | 47.48093 | 403.531 | 178.2614
3149 | 3149 | 18 | 25 | 31 | 13 | 14 | 81.71817 | 0.2927538 | 0.07462689 | 388.2785 | 1 | 1 | 1 | 388.2785 | Fe_Cr_Ni_Co_V | Fe18Cr25Ni31Co13V14 | 0.01925575 | -8.371336 | 7.831683 | 9.051693 | 220.8137 | 57.37514 | 464.6679 | 162.991
3150 | 3150 | 13 | 32 | 30 | 10 | 15 | 83.62473 | 0.2873091 | 0.07782845 | 421.7815 | 1 | 0 | 0 |  | Fe_Cr_Ni_Co_V | Fe13Cr32Ni30Co10V15 | 0.01973545 | -8.7404 | 7.61 | 9.301075 | 269.2636 | 79.74644 | 517.2308 | 147.186
3151 | 3151 | 8 | 42 | 26 | 8 | 15 | 87.12973 | 0.2779262 | 0.07749235 | 430.5489 | 0 | 0 | 0 |  | Fe_Cr_Ni_Co_V | Fe8Cr42Ni26Co8V15 | 0.01962154 | -8.408938 | 7.30303 | 9.301709 | 315.1364 | 104.4203 | 598.8531 | 152.797
3152 | 3152 | 5 | 55 | 19 | 6 | 15 | 91.67093 | 0.2656878 | 0.06998249 | 378.9917 | 0 | 0 | 0 |  | Fe_Cr_Ni_Co_V | Fe5Cr55Ni19Co6V15 | 0.01936834 | -7.078 | 6.89 | 8.645808 | 294.7758 | 128.7711 | 679.7056 | 160.7688
3153 | 3153 | 52 | 3 | 21 | 17 | 7 | 78.16066 | 0.3031289 | 0.05641148 | 237.6635 | 0 | 1 | 0 |  | Fe_Cr_Ni_Co_V | Fe52Cr3Ni21Co17V7 | 0.01497621 | -4.3084 | 8.32 | 6.337192 | 214.37 | 77.69122 | 79.75602 | 125.3532
3154 | 3154 | 43 | 6 | 28 | 16 | 7 | 78.75153 | 0.3021002 | 0.05767147 | 248.1418 | 1 | 1 | 1 | 248.1418 | Fe_Cr_Ni_Co_V | Fe43Cr6Ni28Co16V7 | 0.01484913 | -4.8804 | 8.39 | 6.88404 | 201.0137 | 64.48306 | 113.7973 | 134.8042
3155 | 3155 | 36 | 9 | 33 | 15 | 7 | 79.45648 | 0.3006367 | 0.05878526 | 257.892 | 1 | 1 | 1 | 257.892 | Fe_Cr_Ni_Co_V | Fe36Cr9Ni33Co15V7 | 0.01474086 | -5.3508 | 8.42 | 7.332121 | 184.5204 | 55.24825 | 191.5949 | 154.163
3156 | 3156 | 30 | 14 | 36 | 13 | 8 | 80.51493 | 0.2977574 | 0.06013703 | 270.1624 | 1 | 1 | 1 | 270.1624 | Fe_Cr_Ni_Co_V | Fe30Cr14Ni36Co13V8 | 0.01545345 | -6.183707 | 8.326733 | 7.94674 | 178.7442 | 53.35918 | 353.6429 | 172.2925
3157 | 3157 | 24 | 19 | 38 | 11 | 9 | 81.60693 | 0.2947323 | 0.06429437 | 304.3785 | 1 | 1 | 1 | 304.3785 | Fe_Cr_Ni_Co_V | Fe24Cr19Ni38Co11V9 | 0.01615237 | -6.991471 | 8.217822 | 8.480243 | 184.0937 | 59.2524 | 445.7409 | 159.0567
3158 | 3158 | 18 | 25 | 38 | 9 | 10 | 83.14032 | 0.2904474 | 0.07019248 | 355.9201 | 1 | 1 | 1 | 355.9201 | Fe_Cr_Ni_Co_V | Fe18Cr25Ni38Co9V10 | 0.01684501 | -7.756 | 8.05 | 8.975522 | 190.9115 | 65.77445 | 510.4579 | 144.2628
3159 | 3159 | 12 | 33 | 37 | 7 | 11 | 85.37485 | 0.284295 | 0.07294785 | 385.4343 | 1 | 0 | 0 |  | Fe_Cr_Ni_Co_V | Fe12Cr33Ni37Co7V11 | 0.01738278 | -8.3572 | 7.82 | 9.380832 | 219.1349 | 77.66012 | 540.2717 | 127.5919
3160 | 3160 | 7 | 44 | 32 | 5 | 12 | 88.79589 | 0.2748103 | 0.07363969 | 401.3983 | 0 | 0 | 0 |  | Fe_Cr_Ni_Co_V | Fe7Cr44Ni32Co5V12 | 0.01785144 | -8.3692 | 7.45 | 9.454628 | 259.3986 | 100.6059 | 619.7576 | 133.7593
3161 | 3161 | 4 | 57 | 23 | 4 | 12 | 93.52695 | 0.2620562 | 0.06873225 | 372.0706 | 0 | 0 | 0 |  | Fe_Cr_Ni_Co_V | Fe4Cr57Ni23Co4V12 | 0.01767501 | -7.1444 | 7 | 8.852118 | 265.0953 | 131.4658 | 703.3674 | 163.3077
3162 | 3162 | 42 | 6 | 37 | 10 | 5 | 79.21376 | 0.3016263 | 0.05171551 | 206.9618 | 1 | 1 | 1 | 206.9618 | Fe_Cr_Ni_Co_V | Fe42Cr6Ni37Co10V5 | 0.01277488 | -4.4536 | 8.57 | 6.711185 | 163.7056 | 46.08587 | 189.0722 | 132.6524
3163 | 3163 | 35 | 9 | 41 | 10 | 5 | 79.96289 | 0.3000753 | 0.05287941 | 216.4081 | 1 | 1 | 1 | 216.4081 | Fe_Cr_Ni_Co_V | Fe35Cr9Ni41Co10V5 | 0.01268207 | -4.8732 | 8.59 | 7.1631 | 159.8509 | 42.84958 | 235.5881 | 139.8014
3164 | 3164 | 28 | 13 | 44 | 9 | 6 | 80.67746 | 0.2981739 | 0.05779006 | 253.0095 | 1 | 1 | 1 | 253.0095 | Fe_Cr_Ni_Co_V | Fe28Cr13Ni44Co9V6 | 0.01365491 | -5.7568 | 8.53 | 7.774317 | 154.6863 | 42.7555 | 373.5042 | 159.069
3165 | 3165 | 22 | 18 | 45 | 8 | 7 | 81.82506 | 0.2950291 | 0.06248916 | 290.9175 | 1 | 1 | 1 | 290.9175 | Fe_Cr_Ni_Co_V | Fe22Cr18Ni45Co8V7 | 0.01451647 | -6.6328 | 8.41 | 8.376157 | 163.8249 | 55.98456 | 454.7924 | 142.8174
3166 | 3166 | 16 | 25 | 45 | 6 | 8 | 83.69256 | 0.2899046 | 0.06699403 | 331.1655 | 1 | 1 | 1 | 331.1655 | Fe_Cr_Ni_Co_V | Fe16Cr25Ni45Co6V8 | 0.01527242 | -7.5436 | 8.22 | 8.986657 | 183.2431 | 70.38887 | 498.8132 | 124.1703
3167 | 3167 | 11 | 32 | 43 | 5 | 9 | 85.65251 | 0.2844681 | 0.07014399 | 362.553 | 1 | 1 | 1 | 362.553 | Fe_Cr_Ni_Co_V | Fe11Cr32Ni43Co5V9 | 0.01595099 | -8.196 | 8 | 9.407975 | 207.2818 | 90.6523 | 545.7014 | 86.79352
3168 | 3168 | 6 | 43 | 38 | 3 | 11 | 88.57021 | 0.2759741 | 0.07169206 | 383.6114 | 1 | 0 | 0 |  | Fe_Cr_Ni_Co_V | Fe6Cr43Ni38Co3V11 | 0.01715091 | -8.657975 | 7.60396 | 9.612633 | 247.5805 | 118.9265 | 583.96875 | 133.2837
3169 | 3169 | 32 | 9 | 50 | 6 | 3 | 80.4052 | 0.299861 | 0.04543817 | 166.8943 | 1 | 1 | 1 | 166.8943 | Fe_Cr_Ni_Co_V | Fe32Cr9Ni50Co6V3 | 0.01002077 | -4.2896 | 8.79 | 6.974238 | 134.4095 | 24.64619 | 205.8011 | 105.1628
3170 | 3170 | 25 | 13 | 52 | 6 | 4 | 81.16339 | 0.2978711 | 0.0516048 | 209.4853 | 1 | 1 | 1 | 209.4853 | Fe_Cr_Ni_Co_V | Fe25Cr13Ni52Co6V4 | 0.0113269 | -5.2012 | 8.72 | 7.628237 | 137.0296 | 30.20845 | 278.875 | 116.7416
3171 | 3171 | 19 | 18 | 53 | 5 | 5 | 82.31904 | 0.2947156 | 0.0575343 | 254.319 | 1 | 1 | 1 | 254.319 | Fe_Cr_Ni_Co_V | Fe19Cr18Ni53Co5V5 | 0.01243787 | -6.1816 | 8.6 | 8.291562 | 144.8066 | 36.60117 | 401.8256 | 135.4827
3172 | 3172 | 13 | 23 | 53 | 4 | 6 | 83.54904 | 0.2913193 | 0.06545509 | 318.5325 | 1 | 1 | 1 | 318.5325 | Fe_Cr_Ni_Co_V | Fe13Cr23Ni53Co4V6 | 0.01345856 | -7.147026 | 8.464646 | 8.88085 | 156.9426 | 46.0069 | 469.9305 | 100.1517
3173 | 3173 | 8 | 30 | 50 | 4 | 8 | 85.09208 | 0.2866386 | 0.06892843 | 350.9055 | 1 | 1 | 1 | 350.9055 | Fe_Cr_Ni_Co_V | Fe8Cr30Ni50Co4V8 | 0.01510912 | -8.2512 | 8.2 | 9.457272 | 189.1384 | 89.61082 | 513.4213 | 88.23682
3174 | 3174 | 12 | 5 | 33 | 47 | 3 | 79.35871 | 0.3049115 | 0.0428733 | 149.1655 | 1 | 1 | 1 | 149.1655 | Fe_Cr_Ni_Co_V | Fe12Cr5Ni33Co47V3 | 0.009673055 | -3.0196 | 8.94 | 6.013319 | 130.4896 | 33.4026 | -1.934302 | 206.9755
3175 | 3175 | 11 | 5 | 39 | 40 | 5 | 78.2747 | 0.3068776 | 0.05252017 | 209.9634 | 1 | 1 | 1 | 209.9634 | Fe_Cr_Ni_Co_V | Fe11Cr5Ni39Co40V5 | 0.01217951 | -4.1052 | 8.93 | 6.433506 | 117.8554 | 22.49586 | 29.05909 | 144.9648
3176 | 3176 | 10 | 4 | 44 | 34 | 7 | 76.86824 | 0.3097215 | 0.06021914 | 260.5316 | 1 | 1 | 1 | 260.5316 | Fe_Cr_Ni_Co_V | Fe10Cr4Ni44Co34V7 | 0.01425046 | -5.084379 | 8.939394 | 6.640598 | 112.1245 | 18.86414 | 64.44781 | 144.4104
3177 | 3177 | 9 | 4 | 49 | 27 | 11 | 75.07028 | 0.3128763 | 0.07273882 | 349.3881 | 1 | 1 | 1 | 349.3881 | Fe_Cr_Ni_Co_V | Fe9Cr4Ni49Co27V11 | 0.01732096 | -7.0424 | 8.84 | 7.334167 | 111.403 | 19.47488 | 89.62364 | 114.3654
3178 | 3178 | 7 | 3 | 53 | 22 | 14 | 73.29152 | 0.3164624 | 0.08062447 | 404.8063 | 1 | 1 | 1 | 404.8063 | Fe_Cr_Ni_Co_V | Fe7Cr3Ni53Co22V14 | 0.01924581 | -8.461177 | 8.808081 | 7.655473 | 114.1494 | 21.37298 | 119.5043 | 131.3407
3179 | 3179 | 19 | 6 | 21 | 51 | 3 | 80.27987 | 0.3020502 | 0.04275821 | 150.7034 | 1 | 1 | 1 | 150.7034 | Fe_Cr_Ni_Co_V | Fe19Cr6Ni21Co51V3 | 0.009798429 | -3.0792 | 8.72 | 6.427286 | 162.3357 | 56.16929 | -6.033553 | 243.0057
3180 | 3180 | 17 | 7 | 27 | 44 | 5 | 79.52051 | 0.3032152 | 0.05214767 | 211.2354 | 1 | 1 | 1 | 211.2354 | Fe_Cr_Ni_Co_V | Fe17Cr7Ni27Co44V5 | 0.01226058 | -4.206 | 8.69 | 6.941902 | 158.2784 | 51.17427 | 9.596639 | 177.3064
3181 | 3181 | 16 | 8 | 32 | 38 | 7 | 78.8339 | 0.3041852 | 0.05962288 | 262.9546 | 1 | 1 | 1 | 262.9546 | Fe_Cr_Ni_Co_V | Fe16Cr8Ni32Co38V7 | 0.01418542 | -5.262229 | 8.643564 | 7.382714 | 143.9962 | 34.76613 | 43.96033 | 159.1375
3182 | 3182 | 14 | 8 | 36 | 32 | 10 | 77.40677 | 0.3067569 | 0.06875451 | 327.5535 | 1 | 1 | 1 | 327.5535 | Fe_Cr_Ni_Co_V | Fe14Cr8Ni36Co32V10 | 0.01664859 | -6.6832 | 8.58 | 7.81025 | 130.3208 | 22.79265 | 101.256 | 162.9697
3183 | 3183 | 11 | 9 | 40 | 26 | 14 | 75.92876 | 0.3092023 | 0.07877535 | 401.9609 | 1 | 1 | 1 | 401.9609 | Fe_Cr_Ni_Co_V | Fe11Cr9Ni40Co26V14 | 0.01914527 | -8.4908 | 8.46 | 8.397023 | 135.0249 | 29.34017 | 157.5933 | 142.9839
3184 | 3184 | 9 | 8 | 44 | 21 | 18 | 73.83434 | 0.3133446 | 0.08682901 | 459.4336 | 1 | 1 | 1 | 459.4336 | Fe_Cr_Ni_Co_V | Fe9Cr8Ni44Co21V18 | 0.02115072 | -10.0636 | 8.39 | 8.705745 | 150.553 | 41.28564 | 196.5576 | 160.1967
3185 | 3185 | 7 | 7 | 46 | 16 | 23 | 71.39565 | 0.3180465 | 0.09498385 | 515.7588 | 1 | 1 | 1 | 515.7588 | Fe_Cr_Ni_Co_V | Fe7Cr7Ni46Co16V23 | 0.02319648 | -11.89756 | 8.252525 | 9.081926 | 195.0871 | 51.4728 | 212.2495 | 150.5405
3186 | 3186 | 29 | 4 | 12 | 52 | 3 | 80.10343 | 0.3018509 | 0.04123303 | 141.0744 | 0 | 1 | 0 |  | Fe_Cr_Ni_Co_V | Fe29Cr4Ni12Co52V3 | 0.01000514 | -2.7812 | 8.59 | 6.205643 | 185.9706 | 75.55798 | 9.973471 | 276.1976
3187 | 3187 | 27 | 8 | 16 | 46 | 4 | 80.85508 | 0.2994404 | 0.0475632 | 183.2539 | 0 | 1 | 0 |  | Fe_Cr_Ni_Co_V | Fe27Cr8Ni16Co46V4 | 0.01123568 | -3.62239 | 8.49505 | 6.982831 | 189.40625 | 66.85651 | 22.48355 | 211.6165
3188 | 3188 | 24 | 10 | 21 | 39 | 6 | 80.46868 | 0.2996518 | 0.05574123 | 239.4035 | 0 | 1 | 0 |  | Fe_Cr_Ni_Co_V | Fe24Cr10Ni21Co39V6 | 0.01344672 | -4.7544 | 8.43 | 7.525955 | 180.2439 | 50.54638 | 31.94376 | 165.5821
3189 | 3189 | 21 | 12 | 25 | 34 | 9 | 79.70405 | 0.3005829 | 0.0646977 | 304.8074 | 1 | 1 | 1 | 304.8074 | Fe_Cr_Ni_Co_V | Fe21Cr12Ni25Co34V9 | 0.01593738 | -6.125282 | 8.326733 | 8.06551 | 174.3306 | 41.45543 | 91.03174 | 168.1643
3190 | 3190 | 17 | 13 | 28 | 29 | 13 | 78.22448 | 0.3030443 | 0.07387546 | 372.675 | 1 | 1 | 1 | 372.675 | Fe_Cr_Ni_Co_V | Fe17Cr13Ni28Co29V13 | 0.01863437 | -7.7748 | 8.2 | 8.566796 | 169.0557 | 36.74964 | 158.3982 | 168.140625
3191 | 3191 | 14 | 14 | 31 | 24 | 17 | 76.79125 | 0.3054147 | 0.08132334 | 428.1263 | 1 | 1 | 1 | 428.1263 | Fe_Cr_Ni_Co_V | Fe14Cr14Ni31Co24V17 | 0.02070626 | -9.2488 | 8.07 | 8.957678 | 183.1703 | 42.23743 | 219.6697 | 169.0377
3192 | 3192 | 11 | 13 | 34 | 19 | 23 | 73.95682 | 0.3109185 | 0.0902999 | 490.7532 | 1 | 1 | 1 | 490.7532 | Fe_Cr_Ni_Co_V | Fe11Cr13Ni34Co19V23 | 0.02309115 | -11.098 | 7.92 | 9.279547 | 246.3916 | 54.90588 | 274.6583 | 160.2907
3193 | 3193 | 8 | 12 | 36 | 15 | 29 | 71.24067 | 0.3162716 | 0.09704585 | 533.9978 | 1 | 1 | 1 | 533.9978 | Fe_Cr_Ni_Co_V | Fe8Cr12Ni36Co15V29 | 0.02478841 | -12.6952 | 7.76 | 9.539392 | 310.3109 | 76.96481 | 264.0231 | 140.778
3194 | 3194 | 6 | 9 | 37 | 12 | 36 | 67.66858 | 0.323779 | 0.1025081 | 559.4573 | 0 | 0 | 0 |  | Fe_Cr_Ni_Co_V | Fe6Cr9Ni37Co12V36 | 0.02614058 | -14.2068 | 7.6 | 9.687105 | 296.2901 | 104.9153 | 240.3393 | 162.4084
3195 | 3195 | 38 | 6 | 10 | 43 | 3 | 81.00612 | 0.298613 | 0.04189595 | 146.6749 | 0 | 1 | 0 |  | Fe_Cr_Ni_Co_V | Fe38Cr6Ni10Co43V3 | 0.01017509 | -2.9016 | 8.42 | 6.529931 | 208.2504 | 56.5788 | 3.275693 | 228.2038
3196 | 3196 | 34 | 10 | 13 | 38 | 4 | 81.78748 | 0.2962121 | 0.04789945 | 187.2597 | 0 | 1 | 0 |  | Fe_Cr_Ni_Co_V | Fe34Cr10Ni13Co38V4 | 0.01148716 | -3.690236 | 8.323232 | 7.189479 | 215.7705 | 53.13645 | 20.15145 | 175.7177
3197 | 3197 | 29 | 14 | 16 | 33 | 7 | 81.69331 | 0.2953944 | 0.05876686 | 265.2172 | 0 | 1 | 0 |  | Fe_Cr_Ni_Co_V | Fe29Cr14Ni16Co33V7 | 0.01456502 | -5.131721 | 8.161616 | 7.918831 | 213.8534 | 54.59457 | 80.2268 | 170.7193
3198 | 3198 | 25 | 17 | 19 | 29 | 10 | 81.2642 | 0.2955011 | 0.06627502 | 322.0541 | 1 | 1 | 1 | 322.0541 | Fe_Cr_Ni_Co_V | Fe25Cr17Ni19Co29V10 | 0.01683715 | -6.3612 | 8.03 | 8.401786 | 201.2814 | 46.06736 | 157.3566 | 182.3346
3199 | 3199 | 20 | 19 | 21 | 25 | 15 | 79.72862 | 0.2978301 | 0.07543451 | 391.3707 | 1 | 1 | 1 | 391.3707 | Fe_Cr_Ni_Co_V | Fe20Cr19Ni21Co25V15 | 0.01980095 | -8.0012 | 7.84 | 8.863408 | 215.5437 | 53.9136 | 239.11 | 177.6836
3200 | 3200 | 16 | 19 | 24 | 21 | 20 | 77.54915 | 0.3019404 | 0.0826787 | 443.4826 | 1 | 1 | 1 | 443.4826 | Fe_Cr_Ni_Co_V | Fe16Cr19Ni24Co21V20 | 0.02202756 | -9.4864 | 7.71 | 9.145491 | 263.5627 | 63.21193 | 310.2364 | 168.6092
3201 | 3201 | 12 | 18 | 26 | 17 | 26 | 74.69913 | 0.3075141 | 0.08958813 | 489.1606 | 1 | 0 | 0 |  | Fe_Cr_Ni_Co_V | Fe12Cr18Ni26Co17V26 | 0.02407656 | -11.02745 | 7.545455 | 9.373824 | 342.5544 | 63.17553 | 322.1859 | 173.4486
3202 | 3202 | 9 | 17 | 28 | 13 | 34 | 71.3866 | 0.3140772 | 0.09455057 | 515.2195 | 0 | 0 | 0 |  | Fe_Cr_Ni_Co_V | Fe9Cr17Ni28Co13V34 | 0.02572181 | -12.39565 | 7.336634 | 9.492566 | 374.0953 | 135.0652 | 295.7203 | 150.4534
3203 | 3203 | 6 | 12 | 28 | 11 | 43 | 66.48034 | 0.3247333 | 0.09912924 | 525.3797 | 0 | 0 | 0 |  | Fe_Cr_Ni_Co_V | Fe6Cr12Ni28Co11V43 | 0.02678286 | -13.7944 | 7.14 | 9.562426 | 307.926 | 144.778 | 260.2056 | 193.6755
3204 | 3204 | 45 | 9 | 8 | 35 | 3 | 82.21151 | 0.2947022 | 0.04275431 | 154.158 | 0 | 1 | 0 |  | Fe_Cr_Ni_Co_V | Fe45Cr9Ni8Co35V3 | 0.01027228 | -2.946 | 8.24 | 6.73721 | 235.6532 | 55.26286 | 37.71588 | 175.452
3205 | 3205 | 39 | 14 | 10 | 31 | 5 | 82.92615 | 0.2921843 | 0.05187381 | 217.354 | 0 | 1 | 0 |  | Fe_Cr_Ni_Co_V | Fe39Cr14Ni10Co31V5 | 0.01274897 | -4.010203 | 8.080808 | 7.461085 | 247.5129 | 66.95235 | 83.57951 | 175.3995
3206 | 3206 | 33 | 19 | 12 | 27 | 8 | 83.19051 | 0.290476 | 0.06071345 | 283.4762 | 0 | 1 | 0 |  | Fe_Cr_Ni_Co_V | Fe33Cr19Ni12Co27V8 | 0.01552327 | -5.24926 | 7.888889 | 8.074492 | 237.2608 | 59.69811 | 176.1793 | 187.9108
3207 | 3207 | 28 | 22 | 14 | 24 | 12 | 82.34745 | 0.2913741 | 0.06884737 | 345.6542 | 0 | 1 | 0 |  | Fe_Cr_Ni_Co_V | Fe28Cr22Ni14Co24V12 | 0.01825027 | -6.5104 | 7.72 | 8.475848 | 230.502 | 59.82837 | 286.7064 | 166.0317
3208 | 3208 | 23 | 24 | 16 | 20 | 17 | 80.81103 | 0.293718 | 0.07619274 | 401.3548 | 1 | 0 | 0 |  | Fe_Cr_Ni_Co_V | Fe23Cr24Ni16Co20V17 | 0.02087903 | -7.826 | 7.53 | 8.760708 | 270.8847 | 79.98266 | 381.2422 | 190.5248
3209 | 3209 | 18 | 25 | 18 | 17 | 22 | 78.98116 | 0.2969693 | 0.081619 | 440.5191 | 0 | 0 | 0 |  | Fe_Cr_Ni_Co_V | Fe18Cr25Ni18Co17V22 | 0.02282393 | -8.996 | 7.37 | 8.975522 | 344.5671 | 74.7398 | 402.6338 | 158.8869
3210 | 3210 | 13 | 24 | 20 | 13 | 30 | 75.39674 | 0.3040054 | 0.08764611 | 476.6868 | 0 | 0 | 0 |  | Fe_Cr_Ni_Co_V | Fe13Cr24Ni20Co13V30 | 0.02503054 | -10.4156 | 7.15 | 9.087904 | 410.8936 | 83.78893 | 375.8583 | 173.0677
3211 | 3211 | 9 | 22 | 20 | 11 | 38 | 71.72015 | 0.3115385 | 0.09070635 | 485.2474 | 0 | 0 | 0 |  | Fe_Cr_Ni_Co_V | Fe9Cr22Ni20Co11V38 | 0.02628678 | -11.3212 | 6.93 | 9.087904 | 350.1847 | 99.93205 | 331.8017 | 185.7733
3212 | 3212 | 6 | 16 | 20 | 8 | 50 | 65.60671 | 0.3248673 | 0.09254725 | 468.0494 | 0 | 0 | 0 |  | Fe_Cr_Ni_Co_V | Fe6Cr16Ni20Co8V50 | 0.0269058 | -12.1744 | 6.66 | 8.919641 | 317.5157 | 232.171 | 331.3711 | 238.9173
3213 | 3213 | 50 | 14 | 7 | 25 | 3 | 84.062 | 0.2890759 | 0.04364295 | 162.6848 | 0 | 1 | 0 |  | Fe_Cr_Ni_Co_V | Fe50Cr14Ni7Co25V3 | 0.01036239 | -2.978472 | 8.020202 | 6.870172 | 225.7699 | 70.40717 | 72.01425 | 167.5799
3214 | 3214 | 42 | 21 | 8 | 23 | 6 | 84.96364 | 0.2858599 | 0.05451593 | 240.2987 | 0 | 1 | 0 |  | Fe_Cr_Ni_Co_V | Fe42Cr21Ni8Co23V6 | 0.01379026 | -4.176 | 7.79 | 7.605261 | 226.6713 | 74.29726 | 237.3727 | 179.6787
3215 | 3215 | 36 | 26 | 9 | 20 | 9 | 85.25332 | 0.2840932 | 0.06170817 | 295.8874 | 0 | 0 | 0 |  | Fe_Cr_Ni_Co_V | Fe36Cr26Ni9Co20V9 | 0.01632434 | -5.0944 | 7.59 | 7.977468 | 220.3044 | 75.68681 | 378.2087 | 176.6985
3216 | 3216 | 29 | 28 | 11 | 18 | 13 | 84.10486 | 0.2858504 | 0.06912725 | 352.5824 | 0 | 0 | 0 |  | Fe_Cr_Ni_Co_V | Fe29Cr28Ni11Co18V13 | 0.018981 | -6.269156 | 7.444444 | 8.320927 | 235.5747 | 77.49475 | 440.7713 | 176.4656
3217 | 3217 | 24 | 30 | 12 | 16 | 18 | 82.55174 | 0.2883445 | 0.07507851 | 397.6473 | 0 | 0 | 0 |  | Fe_Cr_Ni_Co_V | Fe24Cr30Ni12Co16V18 | 0.02135679 | -7.2576 | 7.26 | 8.485281 | 296.6349 | 104.8382 | 465.5851 | 161.1493
3218 | 3218 | 18 | 31 | 14 | 13 | 25 | 79.89782 | 0.2932311 | 0.08058219 | 435.3561 | 0 | 0 | 0 |  | Fe_Cr_Ni_Co_V | Fe18Cr31Ni14Co13V25 | 0.02372504 | -8.428978 | 7.049505 | 8.598484 | 391.788 | 79.15258 | 463.5507 | 166.3631
3219 | 3219 | 13 | 30 | 15 | 10 | 32 | 76.7393 | 0.2994195 | 0.08432651 | 454.5077 | 0 | 0 | 0 |  | Fe_Cr_Ni_Co_V | Fe13Cr30Ni15Co10V32 | 0.02541639 | -9.2848 | 6.84 | 8.562126 | 392.9636 | 87.15692 | 422.1244 | 185.1289
3220 | 3220 | 8 | 26 | 15 | 8 | 42 | 71.61464 | 0.3102524 | 0.08710485 | 454.9464 | 0 | 0 | 0 |  | Fe_Cr_Ni_Co_V | Fe8Cr26Ni15Co8V42 | 0.0266341 | -10.06183 | 6.585859 | 8.441447 | 324.9974 | 152.2369 | 358.253 | 213.3412
3221 | 3221 | 5 | 19 | 15 | 6 | 55 | 65.00041 | 0.3250212 | 0.08623313 | 416.278 | 0 | 0 | 0 |  | Fe_Cr_Ni_Co_V | Fe5Cr19Ni15Co6V55 | 0.02660599 | -10.4844 | 6.33 | 8.179853 | 252.831 | 206.6439 | 342.1585 | 264.3531
3222 | 3222 | 52 | 21 | 7 | 17 | 3 | 86.42791 | 0.282368 | 0.04421851 | 169.8058 | 0 | 1 | 0 |  | Fe_Cr_Ni_Co_V | Fe52Cr21Ni7Co17V3 | 0.01030668 | -2.9884 | 7.8 | 6.928203 | 177.4256 | 66.13885 | 226.364 | 148.9714
3223 | 3223 | 43 | 28 | 7 | 16 | 6 | 87.38536 | 0.2790253 | 0.05413135 | 241.95 | 0 | 0 | 0 |  | Fe_Cr_Ni_Co_V | Fe43Cr28Ni7Co16V6 | 0.01380554 | -3.96 | 7.56 | 7.46927 | 184.2461 | 56.43951 | 430.8958 | 159.821
3224 | 3224 | 36 | 33 | 7 | 15 | 9 | 87.68824 | 0.2773159 | 0.06054974 | 292.229 | 0 | 0 | 0 |  | Fe_Cr_Ni_Co_V | Fe36Cr33Ni7Co15V9 | 0.01632253 | -4.686 | 7.36 | 7.745967 | 188.2135 | 63.05027 | 513.5481 | 171.4092
3225 | 3225 | 30 | 36 | 8 | 13 | 14 | 86.38176 | 0.2791176 | 0.06780011 | 347.9405 | 0 | 0 | 0 |  | Fe_Cr_Ni_Co_V | Fe30Cr36Ni8Co13V14 | 0.01941282 | -5.626899 | 7.158416 | 7.877356 | 236.5242 | 92.45276 | 555.3041 | 160.5637
3226 | 3226 | 24 | 38 | 9 | 11 | 19 | 84.84812 | 0.2815477 | 0.07267351 | 384.5268 | 0 | 0 | 0 |  | Fe_Cr_Ni_Co_V | Fe24Cr38Ni9Co11V19 | 0.0217035 | -6.39702 | 6.970297 | 7.925741 | 299.4839 | 101.8925 | 569.711 | 153.2737
3227 | 3227 | 18 | 38 | 10 | 9 | 25 | 82.32207 | 0.2862815 | 0.07705111 | 413.5609 | 0 | 0 | 0 |  | Fe_Cr_Ni_Co_V | Fe18Cr38Ni10Co9V25 | 0.02378715 | -7.1736 | 6.78 | 7.914544 | 363.1934 | 105.686 | 527.1842 | 177.8091
3228 | 3228 | 12 | 37 | 11 | 7 | 33 | 78.7212 | 0.2934631 | 0.07993457 | 425.4005 | 0 | 0 | 0 |  | Fe_Cr_Ni_Co_V | Fe12Cr37Ni11Co7V33 | 0.02552766 | -7.8636 | 6.56 | 7.807689 | 366.7795 | 119.3468 | 474.6675 | 184.7137
3229 | 3229 | 7 | 32 | 12 | 5 | 44 | 72.92465 | 0.3059713 | 0.08160215 | 416.4423 | 0 | 0 | 0 |  | Fe_Cr_Ni_Co_V | Fe7Cr32Ni12Co5V44 | 0.02665168 | -8.5244 | 6.33 | 7.628237 | 289.5388 | 151.2088 | 401.8336 | 196.9979
3230 | 3230 | 4 | 23 | 12 | 4 | 57 | 65.62524 | 0.3226073 | 0.08076679 | 378.2767 | 0 | 0 | 0 |  | Fe_Cr_Ni_Co_V | Fe4Cr23Ni12Co4V57 | 0.0263523 | -8.8904 | 6.11 | 7.418895 | 233.6204 | 197.7023 | 359.5286 | 260.6561
3231 | 3231 | 42 | 37 | 5 | 10 | 6 | 90.50295 | 0.2704383 | 0.05335469 | 241.6754 | 0 | 0 | 0 |  | Fe_Cr_Ni_Co_V | Fe42Cr37Ni5Co10V6 | 0.01378007 | -3.5028 | 7.28 | 7.082372 | 150.1977 | 41.26125 | 543.8295 | 189.6769
3232 | 3232 | 35 | 41 | 5 | 10 | 9 | 90.45479 | 0.2696873 | 0.05897584 | 285.4748 | 0 | 0 | 0 |  | Fe_Cr_Ni_Co_V | Fe35Cr41Ni5Co10V9 | 0.01629697 | -4.0892 | 7.11 | 7.26292 | 170.2696 | 56.2929 | 626.402 | 196.6904
3233 | 3233 | 28 | 44 | 6 | 9 | 13 | 89.59951 | 0.2706766 | 0.06445756 | 328.1733 | 0 | 0 | 0 |  | Fe_Cr_Ni_Co_V | Fe28Cr44Ni6Co9V13 | 0.01885787 | -4.7944 | 6.94 | 7.372923 | 205.8768 | 78.61053 | 649.3693 | 191.3561
3234 | 3234 | 22 | 45 | 7 | 8 | 18 | 87.67918 | 0.2741217 | 0.06942767 | 364.9166 | 0 | 0 | 0 |  | Fe_Cr_Ni_Co_V | Fe22Cr45Ni7Co8V18 | 0.02127877 | -5.518 | 6.78 | 7.413501 | 271.6862 | 111.5809 | 654.5039 | 144.2432
3235 | 3235 | 16 | 45 | 8 | 6 | 25 | 84.64991 | 0.2798541 | 0.07364317 | 392.0055 | 0 | 0 | 0 |  | Fe_Cr_Ni_Co_V | Fe16Cr45Ni8Co6V25 | 0.02369895 | -6.1688 | 6.57 | 7.255343 | 340.1735 | 121.8739 | 577.3866 | 169.6062
3236 | 3236 | 11 | 43 | 9 | 5 | 32 | 81.08831 | 0.2872264 | 0.07630143 | 403.2165 | 0 | 0 | 0 |  | Fe_Cr_Ni_Co_V | Fe11Cr43Ni9Co5V32 | 0.0252677 | -6.774 | 6.41 | 7.196527 | 361.2713 | 130.9658 | 520.7747 | 184.5378
3237 | 3237 | 6 | 38 | 11 | 3 | 43 | 75.21649 | 0.2999952 | 0.0775035 | 392.7182 | 0 | 0 | 0 |  | Fe_Cr_Ni_Co_V | Fe6Cr38Ni11Co3V43 | 0.0264933 | -7.510636 | 6.217822 | 7.074879 | 315.5419 | 147.185 | 439.36 | 201.6326
3238 | 3238 | 32 | 50 | 3 | 6 | 9 | 93.54874 | 0.2613243 | 0.05647762 | 272.0422 | 0 | 0 | 0 |  | Fe_Cr_Ni_Co_V | Fe32Cr50Ni3Co6V9 | 0.01622056 | -3.3568 | 6.85 | 6.557439 | 153.3805 | 50.21223 | 722.4907 | 223.1865
3239 | 3239 | 25 | 52 | 4 | 6 | 13 | 92.33189 | 0.2632967 | 0.06143009 | 309.8292 | 0 | 0 | 0 |  | Fe_Cr_Ni_Co_V | Fe25Cr52Ni4Co6V13 | 0.01876352 | -4.0036 | 6.71 | 6.689544 | 187.8489 | 71.52864 | 735.2498 | 167.7642
3240 | 3240 | 19 | 53 | 5 | 5 | 18 | 90.3789 | 0.2667862 | 0.06565893 | 340.6036 | 0 | 0 | 0 |  | Fe_Cr_Ni_Co_V | Fe19Cr53Ni5Co5V18 | 0.02116781 | -4.5556 | 6.55 | 6.617401 | 262.0237 | 113.1523 | 709.222 | 149.9442
3241 | 3241 | 13 | 53 | 6 | 4 | 23 | 88.21579 | 0.2708321 | 0.06887469 | 362.1137 | 0 | 0 | 0 |  | Fe_Cr_Ni_Co_V | Fe13Cr53Ni6Co4V23 | 0.02299789 | -5.009285 | 6.393939 | 6.513389 | 304.3933 | 126.9913 | 673.1183 | 161.3662
3242 | 3242 | 8 | 50 | 8 | 4 | 30 | 84.13282 | 0.2796746 | 0.07215238 | 378.5947 | 0 | 0 | 0 |  | Fe_Cr_Ni_Co_V | Fe8Cr50Ni8Co4V30 | 0.02468525 | -5.936 | 6.3 | 6.764614 | 332.7379 | 136.6423 | 587.3495 | 165.8445
3243 | 3243 | 12 | 5 | 3 | 47 | 33 | 68.82168 | 0.321936 | 0.09283558 | 492.417 | 1 | 0 | 0 |  | Fe_Cr_Ni_Co_V | Fe12Cr5Ni3Co47V33 | 0.02496964 | -11.3356 | 7.44 | 9.303763 | 265.3632 | 100.8853 | 110.0374 | 238.9299
3244 | 3244 | 11 | 5 | 5 | 40 | 39 | 66.60777 | 0.3259786 | 0.09474297 | 495.5419 | 1 | 0 | 0 |  | Fe_Cr_Ni_Co_V | Fe11Cr5Ni5Co40V39 | 0.02588426 | -12.1292 | 7.23 | 9.433451 | 295.1651 | 106.9461 | 175.9935 | 205.0299
3245 | 3245 | 10 | 4 | 7 | 34 | 44 | 64.35093 | 0.330475 | 0.09575579 | 490.4044 | 1 | 0 | 0 |  | Fe_Cr_Ni_Co_V | Fe10Cr4Ni7Co34V44 | 0.02637084 | -12.72523 | 7.070707 | 9.455107 | 308.4156 | 143.3561 | 163.0728 | 225.9007
3246 | 3246 | 9 | 4 | 11 | 27 | 49 | 62.65676 | 0.3337503 | 0.0961957 | 482.4079 | 0 | 0 | 0 |  | Fe_Cr_Ni_Co_V | Fe9Cr4Ni11Co27V49 | 0.02661372 | -13.168 | 6.94 | 9.420722 | 264.0274 | 102.8354 | 203.0343 | 265.0568
3247 | 3247 | 7 | 3 | 14 | 22 | 53 | 60.73414 | 0.3378415 | 0.09644945 | 471.8269 | 0 | 0 | 0 |  | Fe_Cr_Ni_Co_V | Fe7Cr3Ni14Co22V53 | 0.02654351 | -13.68187 | 6.838384 | 9.425926 | 265.1376 | 182.172 | 221.7045 | 284.1812
3248 | 3248 | 19 | 6 | 3 | 51 | 21 | 73.72919 | 0.3124573 | 0.08338276 | 436.6949 | 0 | 1 | 0 |  | Fe_Cr_Ni_Co_V | Fe19Cr6Ni3Co51V21 | 0.0220573 | -8.688 | 7.82 | 8.585453 | 226.6258 | 90.55003 | 44.37717 | 247.7929
3249 | 3249 | 17 | 7 | 5 | 44 | 27 | 71.67852 | 0.3158326 | 0.08873246 | 471.8668 | 1 | 1 | 1 | 471.8668 | Fe_Cr_Ni_Co_V | Fe17Cr7Ni5Co44V27 | 0.02395332 | -10.0668 | 7.59 | 8.9861 | 249.5542 | 83.62151 | 113.8027 | 194.7799
3250 | 3250 | 16 | 8 | 7 | 38 | 32 | 70.15923 | 0.3182913 | 0.09103256 | 482.8656 | 1 | 0 | 0 |  | Fe_Cr_Ni_Co_V | Fe16Cr8Ni7Co38V32 | 0.02508418 | -10.86952 | 7.405941 | 9.160423 | 277.7558 | 83.33614 | 135.9228 | 176.9498
3251 | 3251 | 14 | 8 | 10 | 32 | 36 | 68.48612 | 0.3214355 | 0.09347528 | 494.1651 | 1 | 0 | 0 |  | Fe_Cr_Ni_Co_V | Fe14Cr8Ni10Co32V36 | 0.02585804 | -11.6544 | 7.28 | 9.271462 | 298.7538 | 88.9044 | 183.429 | 192.8452
3252 | 3252 | 11 | 9 | 14 | 26 | 40 | 67.18769 | 0.3237591 | 0.09490702 | 498.053 | 0 | 0 | 0 |  | Fe_Cr_Ni_Co_V | Fe11Cr9Ni14Co26V40 | 0.02634015 | -12.3804 | 7.16 | 9.390953 | 315.2056 | 115.6364 | 194.4783 | 208.4044
3253 | 3253 | 9 | 8 | 18 | 21 | 44 | 65.31456 | 0.3277187 | 0.09682483 | 501.9509 | 0 | 0 | 0 |  | Fe_Cr_Ni_Co_V | Fe9Cr8Ni18Co21V44 | 0.02669351 | -13.1732 | 7.09 | 9.450397 | 310.9231 | 141.7461 | 222.5636 | 204.6045
3254 | 3254 | 7 | 7 | 23 | 16 | 46 | 63.96885 | 0.3307358 | 0.09914879 | 511.5487 | 0 | 0 | 0 |  | Fe_Cr_Ni_Co_V | Fe7Cr7Ni23Co16V46 | 0.02687093 | -14.0002 | 7.090909 | 9.535696 | 288.2315 | 135.3772 | 221.2904 | 216.1711
3255 | 3255 | 29 | 4 | 3 | 52 | 12 | 76.76682 | 0.3071011 | 0.06909969 | 330.6143 | 0 | 1 | 0 |  | Fe_Cr_Ni_Co_V | Fe29Cr4Ni3Co52V12 | 0.01807468 | -5.852 | 8.14 | 7.46927 | 197.2571 | 77.33519 | -5.797307 | 256.0547
3256 | 3256 | 27 | 8 | 4 | 46 | 16 | 76.46768 | 0.3063881 | 0.07459478 | 374.0731 | 0 | 1 | 0 |  | Fe_Cr_Ni_Co_V | Fe27Cr8Ni4Co46V16 | 0.02017667 | -7.099696 | 7.90099 | 8.163365 | 210.4144 | 62.15708 | 37.69025 | 196.4043
3257 | 3257 | 24 | 10 | 6 | 39 | 21 | 75.01486 | 0.3083808 | 0.08232794 | 432.3943 | 0 | 1 | 0 |  | Fe_Cr_Ni_Co_V | Fe24Cr10Ni6Co39V21 | 0.02238287 | -8.4504 | 7.68 | 8.60465 | 239.5497 | 67.03271 | 114.2783 | 181.6168
3258 | 3258 | 21 | 12 | 9 | 34 | 25 | 74.02564 | 0.3097579 | 0.08519263 | 451.5092 | 1 | 0 | 0 |  | Fe_Cr_Ni_Co_V | Fe21Cr12Ni9Co34V25 | 0.02361818 | -9.393981 | 7.534653 | 8.880035 | 252.9836 | 62.50591 | 153.1584 | 192.8434
3259 | 3259 | 17 | 13 | 13 | 29 | 28 | 72.94346 | 0.3116674 | 0.08866804 | 475.7215 | 1 | 0 | 0 |  | Fe_Cr_Ni_Co_V | Fe17Cr13Ni13Co29V28 | 0.02447162 | -10.3308 | 7.45 | 9.109885 | 292.1982 | 72.70841 | 184.4241 | 174.0185
3260 | 3260 | 14 | 14 | 17 | 24 | 31 | 71.94739 | 0.3134058 | 0.09093659 | 489.4623 | 1 | 0 | 0 |  | Fe_Cr_Ni_Co_V | Fe14Cr14Ni17Co24V31 | 0.02515143 | -11.1304 | 7.37 | 9.264988 | 345.4319 | 86.19672 | 219.7036 | 175.8443
3261 | 3261 | 11 | 13 | 23 | 19 | 34 | 70.25737 | 0.3171092 | 0.09441887 | 508.9562 | 1 | 0 | 0 |  | Fe_Cr_Ni_Co_V | Fe11Cr13Ni23Co19V34 | 0.02574464 | -12.2244 | 7.37 | 9.420722 | 348.1255 | 115.1987 | 230.0494 | 173.5201
3262 | 3262 | 8 | 12 | 29 | 15 | 36 | 68.94536 | 0.3201608 | 0.09800024 | 530.554 | 0 | 0 | 0 |  | Fe_Cr_Ni_Co_V | Fe8Cr12Ni29Co15V36 | 0.02607003 | -13.2272 | 7.41 | 9.583319 | 355.3388 | 110.1359 | 232.7772 | 170.2514
3263 | 3263 | 6 | 9 | 36 | 12 | 37 | 67.35059 | 0.3243251 | 0.1025004 | 557.5769 | 0 | 0 | 0 |  | Fe_Cr_Ni_Co_V | Fe6Cr9Ni36Co12V37 | 0.02627273 | -14.268 | 7.55 | 9.693297 | 322.3135 | 150.1568 | 227.6618 | 170.374
3264 | 3264 | 38 | 6 | 3 | 43 | 10 | 78.3904 | 0.302734 | 0.06421142 | 297.6188 | 0 | 1 | 0 |  | Fe_Cr_Ni_Co_V | Fe38Cr6Ni3Co43V10 | 0.01702882 | -5.0352 | 8.07 | 7.28011 | 223.354 | 69.2389 | 39.1657 | 204.8683
3265 | 3265 | 34 | 10 | 4 | 38 | 13 | 78.39448 | 0.3015814 | 0.07216957 | 361.1756 | 0 | 1 | 0 |  | Fe_Cr_Ni_Co_V | Fe34Cr10Ni4Co38V13 | 0.01898795 | -6.085093 | 7.868687 | 7.87231 | 230.6409 | 58.8937 | 41.89678 | 196.6973
3266 | 3266 | 29 | 14 | 7 | 33 | 16 | 78.32264 | 0.3007659 | 0.07657862 | 396.9909 | 0 | 1 | 0 |  | Fe_Cr_Ni_Co_V | Fe29Cr14Ni7Co33V16 | 0.02051989 | -7.104173 | 7.707071 | 8.34786 | 244.5358 | 57.88293 | 121.5348 | 199.7248
3267 | 3267 | 25 | 17 | 10 | 29 | 19 | 77.95656 | 0.3008097 | 0.07902616 | 415.5195 | 0 | 0 | 0 |  | Fe_Cr_Ni_Co_V | Fe25Cr17Ni10Co29V19 | 0.02173123 | -7.9668 | 7.58 | 8.655056 | 247.8449 | 64.76356 | 189.2131 | 187.8076
3268 | 3268 | 20 | 19 | 15 | 25 | 21 | 77.55507 | 0.3013502 | 0.08179695 | 436.8599 | 1 | 0 | 0 |  | Fe_Cr_Ni_Co_V | Fe20Cr19Ni15Co25V21 | 0.02243605 | -8.8532 | 7.54 | 8.944272 | 270.111 | 79.03873 | 251.006 | 184.6247
3269 | 3269 | 16 | 19 | 20 | 21 | 24 | 76.13238 | 0.3042619 | 0.08570288 | 463.5586 | 1 | 0 | 0 |  | Fe_Cr_Ni_Co_V | Fe16Cr19Ni20Co21V24 | 0.02342925 | -9.9328 | 7.51 | 9.162969 | 307.144 | 62.37907 | 279.9674 | 173.2818
3270 | 3270 | 12 | 18 | 26 | 17 | 26 | 74.69913 | 0.3075141 | 0.08999181 | 493.3107 | 1 | 0 | 0 |  | Fe_Cr_Ni_Co_V | Fe12Cr18Ni26Co17V26 | 0.02407656 | -11.02745 | 7.545455 | 9.373824 | 349.1721 | 66.65778 | 306.2646 | 165.7627
3271 | 3271 | 9 | 17 | 34 | 13 | 28 | 73.3791 | 0.3107247 | 0.09339406 | 513.7788 | 1 | 0 | 0 |  | Fe_Cr_Ni_Co_V | Fe9Cr17Ni34Co13V28 | 0.02448457 | -12.06156 | 7.633663 | 9.542007 | 348.4803 | 88.94833 | 325.1144 | 143.6644
3272 | 3272 | 6 | 12 | 43 | 11 | 28 | 71.31738 | 0.3164642 | 0.09926305 | 552.1364 | 1 | 1 | 1 | 552.1364 | Fe_Cr_Ni_Co_V | Fe6Cr12Ni43Co11V28 | 0.02458276 | -13.0504 | 7.89 | 9.593748 | 302.4882 | 106.0021 | 275.6773 | 148.8828
3273 | 3273 | 45 | 9 | 3 | 35 | 8 | 80.32248 | 0.2976779 | 0.05903322 | 263.5359 | 0 | 1 | 0 |  | Fe_Cr_Ni_Co_V | Fe45Cr9Ni3Co35V8 | 0.01565902 | -4.286 | 7.99 | 7.112665 | 251.4377 | 72.72332 | 45.88369 | 198.1225
3274 | 3274 | 39 | 14 | 5 | 31 | 10 | 81.01423 | 0.2952056 | 0.0660986 | 320.0368 | 0 | 1 | 0 |  | Fe_Cr_Ni_Co_V | Fe39Cr14Ni5Co31V10 | 0.01718294 | -5.150903 | 7.828283 | 7.690047 | 247.6725 | 70.66936 | 129.588 | 196.2333
3275 | 3275 | 33 | 19 | 8 | 27 | 12 | 81.6622 | 0.2929019 | 0.06980565 | 351.7469 | 0 | 0 | 0 |  | Fe_Cr_Ni_Co_V | Fe33Cr19Ni8Co27V12 | 0.01841878 | -5.980614 | 7.686869 | 8.154963 | 246.9631 | 70.2231 | 217.7092 | 181.9427
3276 | 3276 | 28 | 22 | 12 | 24 | 14 | 81.59752 | 0.2925723 | 0.07173532 | 366.9988 | 0 | 0 | 0 |  | Fe_Cr_Ni_Co_V | Fe28Cr22Ni12Co24V14 | 0.01942848 | -6.8032 | 7.62 | 8.485281 | 243.191 | 59.55673 | 285.3101 | 188.4811
3277 | 3277 | 23 | 24 | 17 | 20 | 16 | 81.18067 | 0.2931221 | 0.07512557 | 393.625 | 1 | 0 | 0 |  | Fe_Cr_Ni_Co_V | Fe23Cr24Ni17Co20V16 | 0.02040028 | -7.716 | 7.58 | 8.769835 | 255.4543 | 76.73311 | 373.2767 | 182.2671
3278 | 3278 | 18 | 25 | 22 | 17 | 18 | 80.43528 | 0.2946035 | 0.07858509 | 419.7877 | 1 | 0 | 0 |  | Fe_Cr_Ni_Co_V | Fe18Cr25Ni22Co17V18 | 0.02125008 | -8.6712 | 7.57 | 9.046546 | 292.3822 | 79.56718 | 421.2949 | 187.9688
3279 | 3279 | 13 | 24 | 30 | 13 | 20 | 78.92372 | 0.2981833 | 0.08341492 | 454.0906 | 1 | 0 | 0 |  | Fe_Cr_Ni_Co_V | Fe13Cr24Ni30Co13V20 | 0.02203864 | -9.9076 | 7.65 | 9.326843 | 308.9161 | 65.06246 | 451.9914 | 157.3767
3280 | 3280 | 9 | 22 | 38 | 11 | 20 | 77.90043 | 0.301217 | 0.08698827 | 479.2473 | 1 | 1 | 1 | 479.2473 | Fe_Cr_Ni_Co_V | Fe9Cr22Ni38Co11V20 | 0.02199709 | -10.6804 | 7.83 | 9.513674 | 292.2181 | 83.68769 | 422.0577 | 132.6315
3281 | 3281 | 6 | 16 | 50 | 8 | 20 | 75.42044 | 0.3081536 | 0.0928044 | 516.1545 | 1 | 1 | 1 | 516.1545 | Fe_Cr_Ni_Co_V | Fe6Cr16Ni50Co8V20 | 0.02204654 | -11.4304 | 8.16 | 9.442457 | 221.9695 | 72.96779 | 344.0859 | 147.3753
3282 | 3282 | 50 | 14 | 3 | 25 | 7 | 82.51501 | 0.2915143 | 0.0584908 | 264.3298 | 0 | 1 | 0 |  | Fe_Cr_Ni_Co_V | Fe50Cr14Ni3Co25V7 | 0.0149605 | -3.843689 | 7.818182 | 6.999643 | 250.2725 | 89.37951 | 121.7783 | 174.4374
3283 | 3283 | 42 | 21 | 6 | 23 | 8 | 84.19186 | 0.2870773 | 0.05918639 | 273.6412 | 0 | 0 | 0 |  | Fe_Cr_Ni_Co_V | Fe42Cr21Ni6Co23V8 | 0.01562521 | -4.5176 | 7.69 | 7.615773 | 236.4771 | 83.60011 | 245.767 | 182.7463
3284 | 3284 | 36 | 26 | 9 | 20 | 9 | 85.25332 | 0.2840932 | 0.06170817 | 295.8874 | 0 | 0 | 0 |  | Fe_Cr_Ni_Co_V | Fe36Cr26Ni9Co20V9 | 0.01632434 | -5.0944 | 7.59 | 7.977468 | 226.1518 | 84.88528 | 374.8083 | 180.2421
3285 | 3285 | 29 | 28 | 13 | 18 | 11 | 84.87769 | 0.2846199 | 0.06775941 | 343.9571 | 0 | 0 | 0 |  | Fe_Cr_Ni_Co_V | Fe29Cr28Ni13Co18V11 | 0.01771819 | -6.059382 | 7.545455 | 8.369831 | 218.8238 | 65.34541 | 465.8063 | 180.5893
3286 | 3286 | 24 | 30 | 18 | 16 | 12 | 84.82163 | 0.2847064 | 0.06854032 | 349.8955 | 0 | 0 | 0 |  | Fe_Cr_Ni_Co_V | Fe24Cr30Ni18Co16V12 | 0.01819759 | -6.792 | 7.56 | 8.681014 | 218.8336 | 70.76709 | 492.3027 | 173.7783
3287 | 3287 | 18 | 31 | 25 | 13 | 14 | 83.92989 | 0.2866962 | 0.07159494 | 371.8309 | 1 | 0 | 0 |  | Fe_Cr_Ni_Co_V | Fe18Cr31Ni25Co13V14 | 0.01920142 | -7.924321 | 7.594059 | 9.038688 | 236.763 | 64.85615 | 523.7601 | 164.4229
3288 | 3288 | 13 | 30 | 32 | 10 | 15 | 82.88036 | 0.2893503 | 0.07670015 | 410.9624 | 1 | 0 | 0 |  | Fe_Cr_Ni_Co_V | Fe13Cr30Ni32Co10V15 | 0.0197552 | -8.9108 | 7.69 | 9.322553 | 260.5336 | 69.39843 | 520.3051 | 133.7079
3289 | 3289 | 8 | 26 | 42 | 8 | 15 | 81.10001 | 0.2944561 | 0.08255708 | 453.6619 | 1 | 1 | 1 | 453.6619 | Fe_Cr_Ni_Co_V | Fe8Cr26Ni42Co8V15 | 0.01978683 | -9.819406 | 7.949495 | 9.544252 | 243.6648 | 107.232 | 485.8027 | 134.8377
3290 | 3290 | 5 | 19 | 55 | 6 | 15 | 78.2052 | 0.3025843 | 0.08677773 | 475.7286 | 1 | 1 | 1 | 475.7286 | Fe_Cr_Ni_Co_V | Fe5Cr19Ni55Co6V15 | 0.01973991 | -10.2604 | 8.33 | 9.365362 | 187.0898 | 79.43589 | 410.779 | 144.8175
3291 | 3291 | 52 | 21 | 3 | 17 | 7 | 84.87114 | 0.2848204 | 0.05566313 | 247.6486 | 0 | 0 | 0 |  | Fe_Cr_Ni_Co_V | Fe52Cr21Ni3Co17V7 | 0.01492325 | -3.6172 | 7.6 | 6.88186 | 207.2646 | 78.70423 | 315.1452 | 176.0437
3292 | 3292 | 43 | 28 | 6 | 16 | 7 | 86.9919 | 0.2796444 | 0.05637047 | 257.9663 | 0 | 0 | 0 |  | Fe_Cr_Ni_Co_V | Fe43Cr28Ni6Co16V7 | 0.0147683 | -4.0796 | 7.51 | 7.437069 | 193.5034 | 73.73884 | 432.0013 | 162.696
3293 | 3293 | 36 | 33 | 9 | 15 | 7 | 88.47944 | 0.2760704 | 0.05687289 | 265.3129 | 0 | 0 | 0 |  | Fe_Cr_Ni_Co_V | Fe36Cr33Ni9Co15V7 | 0.014639 | -4.506 | 7.46 | 7.838367 | 178.8714 | 62.59817 | 501.6971 | 170.5534
3294 | 3294 | 30 | 36 | 14 | 13 | 8 | 88.71154 | 0.275428 | 0.05770661 | 272.1909 | 0 | 0 | 0 |  | Fe_Cr_Ni_Co_V | Fe30Cr36Ni14Co13V8 | 0.01533848 | -5.269287 | 7.455446 | 8.213646 | 172.2425 | 55.27399 | 536.4308 | 166.0207
3295 | 3295 | 24 | 38 | 19 | 11 | 9 | 88.68952 | 0.2754248 | 0.06068071 | 295.5546 | 0 | 0 | 0 |  | Fe_Cr_Ni_Co_V | Fe24Cr38Ni19Co11V9 | 0.01603467 | -6.06764 | 7.465347 | 8.567647 | 168.3042 | 43.94463 | 585.487 | 178.1199
3296 | 3296 | 18 | 38 | 25 | 9 | 10 | 88.03543 | 0.2770923 | 0.0658016 | 335.4725 | 0 | 0 | 0 |  | Fe_Cr_Ni_Co_V | Fe18Cr38Ni25Co9V10 | 0.0167512 | -7.0176 | 7.53 | 8.946508 | 184.4551 | 53.36655 | 609.596 | 163.7754
3297 | 3297 | 12 | 37 | 33 | 7 | 11 | 86.88186 | 0.2801808 | 0.06993143 | 366.0755 | 1 | 0 | 0 |  | Fe_Cr_Ni_Co_V | Fe12Cr37Ni33Co7V11 | 0.01735038 | -8.1012 | 7.66 | 9.346657 | 221.6397 | 78.41754 | 579.957 | 140.8716
3298 | 3298 | 7 | 32 | 44 | 5 | 12 | 84.27436 | 0.2871638 | 0.07606009 | 408.553 | 1 | 1 | 1 | 408.553 | Fe_Cr_Ni_Co_V | Fe7Cr32Ni44Co5V12 | 0.01795787 | -9.2284 | 7.93 | 9.63068 | 230.6605 | 88.79584 | 522.2701 | 105.5668
3299 | 3299 | 4 | 23 | 57 | 4 | 12 | 80.6907 | 0.2971079 | 0.08163283 | 441.3418 | 1 | 1 | 1 | 441.3418 | Fe_Cr_Ni_Co_V | Fe4Cr23Ni57Co4V12 | 0.01798343 | -9.5924 | 8.36 | 9.446693 | 174.7061 | 79.01974 | 459.7812 | 112.387
3300 | 3300 | 42 | 37 | 6 | 10 | 5 | 90.90745 | 0.2698053 | 0.05107002 | 225.4924 | 0 | 0 | 0 |  | Fe_Cr_Ni_Co_V | Fe42Cr37Ni6Co10V5 | 0.01271648 | -3.4368 | 7.33 | 7.158212 | 144.996 | 44.95761 | 537.1751 | 185.2519
3301 | 3301 | 35 | 41 | 9 | 10 | 5 | 92.07764 | 0.2671462 | 0.05163627 | 232.204 | 0 | 0 | 0 |  | Fe_Cr_Ni_Co_V | Fe35Cr41Ni9Co10V5 | 0.01259933 | -3.9132 | 7.31 | 7.59671 | 139.7744 | 34.25826 | 631.9609 | 211.4069
3302 | 3302 | 28 | 44 | 13 | 9 | 6 | 92.42455 | 0.2662346 | 0.05461309 | 255.7934 | 0 | 0 | 0 |  | Fe_Cr_Ni_Co_V | Fe28Cr44Ni13Co9V6 | 0.01353074 | -4.6656 | 7.29 | 8.009994 | 137.7005 | 30.83627 | 682.7361 | 205.8667
3303 | 3303 | 22 | 45 | 18 | 8 | 7 | 92.06027 | 0.2671869 | 0.05776666 | 279.9063 | 0 | 0 | 0 |  | Fe_Cr_Ni_Co_V | Fe22Cr45Ni18Co8V7 | 0.01437656 | -5.5312 | 7.33 | 8.440379 | 151.1935 | 39.37317 | 688.8161 | 198.6774
3304 | 3304 | 16 | 45 | 25 | 6 | 8 | 91.27815 | 0.2692557 | 0.0614334 | 307.5058 | 0 | 0 | 0 |  | Fe_Cr_Ni_Co_V | Fe16Cr45Ni25Co6V8 | 0.01514814 | -6.5836 | 7.42 | 8.897191 | 168.8047 | 59.51877 | 702.0109 | 155.5925
3305 | 3305 | 11 | 43 | 32 | 5 | 9 | 89.824 | 0.2731054 | 0.06551442 | 337.1944 | 1 | 0 | 0 |  | Fe_Cr_Ni_Co_V | Fe11Cr43Ni32Co5V9 | 0.01587251 | -7.602 | 7.56 | 9.313968 | 203.9618 | 88.0493 | 634.1976 | 149.708
3306 | 3306 | 6 | 38 | 43 | 3 | 11 | 86.69741 | 0.2810851 | 0.07151934 | 377.4881 | 1 | 0 | 0 |  | Fe_Cr_Ni_Co_V | Fe6Cr38Ni43Co3V11 | 0.01719238 | -8.991275 | 7.80198 | 9.693873 | 236.127 | 108.7997 | 558.1015 | 98.61884
3307 | 3307 | 32 | 50 | 9 | 6 | 3 | 96.05236 | 0.2574295 | 0.04596173 | 196.6536 | 0 | 0 | 0 |  | Fe_Cr_Ni_Co_V | Fe32Cr50Ni9Co6V3 | 0.0099963 | -3.3712 | 7.15 | 7.31847 | 120.7616 | 27.46933 | 766.4014 | 200.0362
3308 | 3308 | 25 | 52 | 13 | 6 | 4 | 96.05887 | 0.2574739 | 0.04926513 | 221.3621 | 0 | 0 | 0 |  | Fe_Cr_Ni_Co_V | Fe25Cr52Ni13Co6V4 | 0.01122819 | -4.1872 | 7.16 | 7.83007 | 123.566 | 26.7597 | 812.1976 | 182.2608
3309 | 3309 | 19 | 53 | 18 | 5 | 5 | 95.69195 | 0.2584302 | 0.05266155 | 246.7816 | 0 | 0 | 0 |  | Fe_Cr_Ni_Co_V | Fe19Cr53Ni18Co5V5 | 0.01229895 | -5.0756 | 7.2 | 8.291562 | 134.1478 | 34.21458 | 793.4069 | 187.9524
3310 | 3310 | 13 | 53 | 23 | 4 | 6 | 95.12895 | 0.259881 | 0.05798373 | 288.0862 | 0 | 0 | 0 |  | Fe_Cr_Ni_Co_V | Fe13Cr53Ni23Co4V6 | 0.01329949 | -6.008366 | 7.252525 | 8.741898 | 152.5635 | 66.70195 | 778.47 | 167.4445
3311 | 3311 | 8 | 50 | 30 | 4 | 8 | 92.71212 | 0.2659162 | 0.06238704 | 318.4956 | 0 | 0 | 0 |  | Fe_Cr_Ni_Co_V | Fe8Cr50Ni30Co4V8 | 0.01497225 | -7.2912 | 7.4 | 9.286549 | 197.5404 | 94.73905 | 705.2836 | 164.7166
3312 | 3312 | 33 | 3 | 47 | 5 | 12 | 74.85207 | 0.3110961 | 0.07206642 | 343.9531 | 1 | 1 | 1 | 343.9531 | Fe_Cr_Ni_Co_V | Fe33Cr3Ni47Co5V12 | 0.01867285 | -7.2996 | 8.57 | 7.30137 | 164.786 | 51.81512 | 243.5642 | 129.772
3313 | 3313 | 39 | 5 | 40 | 5 | 11 | 76.28519 | 0.3072076 | 0.06900576 | 325.3111 | 1 | 1 | 1 | 325.3111 | Fe_Cr_Ni_Co_V | Fe39Cr5Ni40Co5V11 | 0.01808192 | -6.7252 | 8.42 | 7.251896 | 179.0532 | 56.6694 | 298.7322 | 147.4646
3314 | 3314 | 44 | 7 | 34 | 4 | 10 | 77.64157 | 0.3034981 | 0.06596296 | 306.2178 | 1 | 1 | 1 | 306.2178 | Fe_Cr_Ni_Co_V | Fe44Cr7Ni34Co4V10 | 0.01750965 | -6.184675 | 8.282828 | 7.145349 | 187.1526 | 63.13404 | 348.8898 | 129.32
3315 | 3315 | 49 | 11 | 27 | 4 | 9 | 79.7491 | 0.2978924 | 0.06296461 | 289.2704 | 1 | 1 | 1 | 289.2704 | Fe_Cr_Ni_Co_V | Fe49Cr11Ni27Co4V9 | 0.01670048 | -5.5196 | 8.09 | 7.056203 | 185.4451 | 71.41325 | 437.5131 | 126.6098
3316 | 3316 | 53 | 14 | 22 | 3 | 7 | 81.84389 | 0.2926536 | 0.05726316 | 251.7446 | 0 | 1 | 0 |  | Fe_Cr_Ni_Co_V | Fe53Cr14Ni22Co3V7 | 0.01506079 | -4.659116 | 7.979798 | 6.804513 | 171.4764 | 63.17902 | 489.4902 | 84.06261
3317 | 3317 | 21 | 3 | 51 | 6 | 19 | 71.7666 | 0.3175809 | 0.08744947 | 454.0151 | 1 | 1 | 1 | 454.0151 | Fe_Cr_Ni_Co_V | Fe21Cr3Ni51Co6V19 | 0.02216451 | -10.1676 | 8.45 | 8.170067 | 186.75 | 71.15219 | 217.854 | 128.3008
3318 | 3318 | 27 | 5 | 44 | 7 | 17 | 73.56618 | 0.3130714 | 0.0820045 | 418.6034 | 1 | 1 | 1 | 418.6034 | Fe_Cr_Ni_Co_V | Fe27Cr5Ni44Co7V17 | 0.0213436 | -9.1572 | 8.34 | 8.03679 | 195.3781 | 67.60148 | 285.0189 | 162.5062
3319 | 3319 | 32 | 7 | 38 | 8 | 16 | 74.97615 | 0.3093883 | 0.07911327 | 401.4014 | 1 | 1 | 1 | 401.4014 | Fe_Cr_Ni_Co_V | Fe32Cr7Ni38Co8V16 | 0.02082967 | -8.447015 | 8.217822 | 7.945506 | 203.9136 | 66.03099 | 331.639 | 175.6909
3320 | 3320 | 36 | 10 | 32 | 8 | 14 | 77.00131 | 0.3042995 | 0.07447871 | 371.8116 | 1 | 1 | 1 | 371.8116 | Fe_Cr_Ni_Co_V | Fe36Cr10Ni32Co8V14 | 0.01988056 | -7.5808 | 8.1 | 7.838367 | 213.2472 | 70.10269 | 403.0225 | 161.3392
3321 | 3321 | 40 | 14 | 26 | 9 | 11 | 79.827 | 0.2975525 | 0.06784396 | 328.2832 | 1 | 1 | 1 | 328.2832 | Fe_Cr_Ni_Co_V | Fe40Cr14Ni26Co9V11 | 0.0180179 | -6.3896 | 8 | 7.681146 | 207.2544 | 68.33936 | 437.5913 | 166.2576
3322 | 3322 | 44 | 18 | 21 | 8 | 9 | 82.23613 | 0.2915168 | 0.06279104 | 295.3783 | 0 | 0 | 0 |  | Fe_Cr_Ni_Co_V | Fe44Cr18Ni21Co8V9 | 0.01657957 | -5.488 | 7.87 | 7.480642 | 193.7329 | 65.50661 | 470.4804 | 158.5036
3323 | 3323 | 46 | 23 | 16 | 7 | 7 | 85.02138 | 0.2845491 | 0.05740452 | 260.6809 | 0 | 0 | 0 |  | Fe_Cr_Ni_Co_V | Fe46Cr23Ni16Co7V7 | 0.01493669 | -4.63218 | 7.717172 | 7.282541 | 172.32 | 61.48289 | 481.3008 | 120.1592
3324 | 3324 | 12 | 3 | 52 | 4 | 29 | 67.84164 | 0.3252377 | 0.102378 | 557.0994 | 1 | 1 | 1 | 557.0994 | Fe_Cr_Ni_Co_V | Fe12Cr3Ni52Co4V29 | 0.02529726 | -13.54 | 8.15 | 9.068627 | 247.8285 | 107.1629 | 199.5718 | 126.8679
3325 | 3325 | 16 | 4 | 46 | 8 | 27 | 69.29123 | 0.3218917 | 0.09803756 | 529.9841 | 1 | 1 | 1 | 529.9841 | Fe_Cr_Ni_Co_V | Fe16Cr4Ni46Co8V27 | 0.02471158 | -12.43015 | 8.108911 | 8.886656 | 245.1677 | 74.2022 | 219.3674 | 140.0381
3326 | 3326 | 21 | 6 | 39 | 10 | 24 | 71.30487 | 0.3170687 | 0.09160236 | 487.8917 | 1 | 1 | 1 | 487.8917 | Fe_Cr_Ni_Co_V | Fe21Cr6Ni39Co10V24 | 0.02395233 | -11.1504 | 8.04 | 8.682742 | 251.7272 | 60.98056 | 277.7636 | 150.2269
3327 | 3327 | 25 | 9 | 34 | 12 | 21 | 73.73317 | 0.3113947 | 0.08626578 | 455.6953 | 1 | 1 | 1 | 455.6953 | Fe_Cr_Ni_Co_V | Fe25Cr9Ni34Co12V21 | 0.02283062 | -9.893932 | 7.990099 | 8.528656 | 243.701 | 64.87421 | 318.2642 | 144.3624
3328 | 3328 | 28 | 13 | 29 | 13 | 17 | 76.77883 | 0.3043238 | 0.07934639 | 411.3331 | 1 | 1 | 1 | 411.3331 | Fe_Cr_Ni_Co_V | Fe28Cr13Ni29Co13V17 | 0.02120747 | -8.5636 | 7.94 | 8.4 | 226.113 | 66.83601 | 359.6177 | 179.4289
3329 | 3329 | 31 | 17 | 24 | 14 | 14 | 79.53667 | 0.2978051 | 0.07352846 | 373.695 | 1 | 1 | 1 | 373.695 | Fe_Cr_Ni_Co_V | Fe31Cr17Ni24Co14V14 | 0.01966113 | -7.4252 | 7.86 | 8.277077 | 229.3384 | 80.39251 | 404.3255 | 190.0395
3330 | 3330 | 34 | 23 | 19 | 13 | 11 | 83.00264 | 0.2893569 | 0.06704229 | 331.7968 | 0 | 0 | 0 |  | Fe_Cr_Ni_Co_V | Fe34Cr23Ni19Co13V11 | 0.01782203 | -6.2636 | 7.72 | 8.121576 | 218.4562 | 79.98086 | 474.7743 | 163.0115
3331 | 3331 | 36 | 29 | 15 | 12 | 8 | 86.46788 | 0.2810411 | 0.06009051 | 285.5477 | 0 | 0 | 0 |  | Fe_Cr_Ni_Co_V | Fe36Cr29Ni15Co12V8 | 0.01555519 | -5.1908 | 7.6 | 7.937254 | 176.2075 | 53.64928 | 504.6094 | 147.3975
3332 | 3332 | 37 | 36 | 12 | 9 | 6 | 89.83797 | 0.2726103 | 0.05471761 | 251.0891 | 0 | 0 | 0 |  | Fe_Cr_Ni_Co_V | Fe37Cr36Ni12Co9V6 | 0.01371112 | -4.3644 | 7.43 | 7.65441 | 144.8927 | 41.98209 | 585.2385 | 174.7052
3333 | 3333 | 10 | 3 | 43 | 6 | 38 | 64.94578 | 0.3303855 | 0.1062202 | 571.893 | 0 | 0 | 0 |  | Fe_Cr_Ni_Co_V | Fe10Cr3Ni43Co6V38 | 0.02681789 | -14.9668 | 7.72 | 9.453042 | 271.0707 | 144.4724 | 204.0484 | 157.6785
3334 | 3334 | 13 | 4 | 38 | 10 | 34 | 66.78352 | 0.3263875 | 0.1013128 | 543.746 | 1 | 1 | 1 | 543.746 | Fe_Cr_Ni_Co_V | Fe13Cr4Ni38Co10V34 | 0.02626309 | -13.78472 | 7.757576 | 9.26544 | 275.1212 | 95.38077 | 215.0924 | 158.6377
3335 | 3335 | 16 | 7 | 33 | 14 | 29 | 69.80698 | 0.3196516 | 0.0953448 | 512.2677 | 1 | 1 | 1 | 512.2677 | Fe_Cr_Ni_Co_V | Fe16Cr7Ni33Co14V29 | 0.02519671 | -12.22936 | 7.787879 | 9.088664 | 293.2873 | 89.43472 | 244.8899 | 147.615
3336 | 3336 | 19 | 10 | 29 | 17 | 25 | 72.55475 | 0.3135043 | 0.09010126 | 483.1139 | 1 | 1 | 1 | 483.1139 | Fe_Cr_Ni_Co_V | Fe19Cr10Ni29Co17V25 | 0.02402313 | -10.86 | 7.8 | 8.932525 | 272.9339 | 53.38258 | 260.7903 | 159.2409
3337 | 3337 | 21 | 15 | 25 | 19 | 20 | 76.28482 | 0.3050585 | 0.08302009 | 440.8423 | 1 | 1 | 1 | 440.8423 | Fe_Cr_Ni_Co_V | Fe21Cr15Ni25Co19V20 | 0.02223627 | -9.3556 | 7.79 | 8.842511 | 247.207 | 55.03634 | 309.8963 | 163.6375
3338 | 3338 | 24 | 20 | 21 | 19 | 16 | 79.72142 | 0.2970402 | 0.07631196 | 398.0925 | 1 | 1 | 1 | 398.0925 | Fe_Cr_Ni_Co_V | Fe24Cr20Ni21Co19V16 | 0.02047764 | -8.0144 | 7.73 | 8.708616 | 245.6878 | 69.06531 | 367.146 | 175.7691
3339 | 3339 | 26 | 26 | 17 | 18 | 12 | 83.58036 | 0.2879411 | 0.06874035 | 347.9867 | 0 | 0 | 0 |  | Fe_Cr_Ni_Co_V | Fe26Cr26Ni17Co18V12 | 0.01832446 | -6.73319 | 7.636364 | 8.581698 | 224.5622 | 63.66547 | 427.0997 | 181.6339
3340 | 3340 | 28 | 34 | 13 | 17 | 9 | 87.62054 | 0.2781908 | 0.061976 | 304.0451 | 0 | 0 | 0 |  | Fe_Cr_Ni_Co_V | Fe28Cr34Ni13Co17V9 | 0.01608224 | -5.562592 | 7.485149 | 8.403602 | 184.1147 | 55.24009 | 511.2666 | 158.7225
3341 | 3341 | 28 | 43 | 11 | 12 | 6 | 92.15674 | 0.2670375 | 0.05444109 | 254.2054 | 0 | 0 | 0 |  | Fe_Cr_Ni_Co_V | Fe28Cr43Ni11Co12V6 | 0.01351878 | -4.5676 | 7.3 | 8.077128 | 148.0033 | 38.06772 | 662.5482 | 219.7288
3342 | 3342 | 8 | 3 | 35 | 9 | 45 | 62.80991 | 0.3342911 | 0.1055516 | 552.9958 | 0 | 0 | 0 |  | Fe_Cr_Ni_Co_V | Fe8Cr3Ni35Co9V45 | 0.02720836 | -15.3236 | 7.38 | 9.583319 | 279.8527 | 190.7667 | 223.0971 | 192.1257
3343 | 3343 | 10 | 5 | 31 | 14 | 39 | 65.52781 | 0.3284426 | 0.1014718 | 538.4737 | 0 | 0 | 0 |  | Fe_Cr_Ni_Co_V | Fe10Cr5Ni31Co14V39 | 0.026698 | -14.16223 | 7.484848 | 9.48097 | 286.5124 | 92.55768 | 201.5836 | 174.4756
3344 | 3344 | 12 | 8 | 27 | 19 | 33 | 68.80486 | 0.3213332 | 0.09657311 | 518.2474 | 1 | 0 | 0 |  | Fe_Cr_Ni_Co_V | Fe12Cr8Ni27Co19V33 | 0.02574932 | -12.73666 | 7.575758 | 9.360754 | 319.1698 | 80.54424 | 233.0005 | 164.7035
3345 | 3345 | 14 | 12 | 24 | 22 | 28 | 72.16504 | 0.313864 | 0.09157062 | 494.6696 | 1 | 0 | 0 |  | Fe_Cr_Ni_Co_V | Fe14Cr12Ni24Co22V28 | 0.0245629 | -11.3424 | 7.62 | 9.254188 | 302.2508 | 66.91798 | 230.3459 | 167.3273
3346 | 3346 | 16 | 17 | 20 | 24 | 23 | 75.868 | 0.3054449 | 0.08518917 | 458.5766 | 1 | 0 | 0 |  | Fe_Cr_Ni_Co_V | Fe16Cr17Ni20Co24V23 | 0.02307255 | -9.8696 | 7.61 | 9.156419 | 280.0117 | 68.82854 | 241.9649 | 186.4146
3347 | 3347 | 18 | 22 | 17 | 25 | 18 | 79.62796 | 0.2969945 | 0.07862011 | 417.694 | 1 | 0 | 0 |  | Fe_Cr_Ni_Co_V | Fe18Cr22Ni17Co25V18 | 0.02114655 | -8.4576 | 7.61 | 9.053176 | 261.4484 | 76.17726 | 265.1204 | 172.1629
3348 | 3348 | 20 | 30 | 13 | 24 | 13 | 84.52861 | 0.2855293 | 0.06977026 | 360.0621 | 1 | 0 | 0 |  | Fe_Cr_Ni_Co_V | Fe20Cr30Ni13Co24V13 | 0.01861229 | -6.888 | 7.51 | 8.924125 | 241.0529 | 69.37682 | 348.8147 | 190.3003
3349 | 3349 | 20 | 38 | 11 | 22 | 9 | 89.02192 | 0.2750144 | 0.06173256 | 306.1698 | 0 | 0 | 0 |  | Fe_Cr_Ni_Co_V | Fe20Cr38Ni11Co22V9 | 0.01591625 | -5.7632 | 7.41 | 8.834025 | 201.3471 | 54.06406 | 457.4858 | 213.169
3350 | 3350 | 20 | 50 | 8 | 16 | 6 | 94.58324 | 0.2611438 | 0.05338253 | 251.2882 | 0 | 0 | 0 |  | Fe_Cr_Ni_Co_V | Fe20Cr50Ni8Co16V6 | 0.0133047 | -4.5152 | 7.14 | 8.352245 | 150.3133 | 32.93374 | 662.5652 | 187.0494
3351 | 3351 | 7 | 3 | 25 | 14 | 50 | 61.32673 | 0.336926 | 0.1013571 | 511.0828 | 0 | 0 | 0 |  | Fe_Cr_Ni_Co_V | Fe7Cr3Ni25Co14V50 | 0.02701213 | -14.7789 | 7.070707 | 9.535696 | 252.951 | 117.0694 | 216.872 | 269.3916
3352 | 3352 | 8 | 6 | 23 | 21 | 42 | 65.17942 | 0.3288008 | 0.09944116 | 521.5825 | 0 | 0 | 0 |  | Fe_Cr_Ni_Co_V | Fe8Cr6Ni23Co21V42 | 0.02659411 | -13.8584 | 7.29 | 9.583319 | 317.1573 | 136.6166 | 193.2191 | 210.903
3353 | 3353 | 9 | 9 | 20 | 26 | 36 | 68.34168 | 0.3220003 | 0.09592946 | 512.1925 | 1 | 0 | 0 |  | Fe_Cr_Ni_Co_V | Fe9Cr9Ni20Co26V36 | 0.02583925 | -12.7404 | 7.4 | 9.538868 | 333.8329 | 108.345 | 205.9258 | 181.1598
3354 | 3354 | 11 | 13 | 18 | 28 | 29 | 72.20439 | 0.313572 | 0.09075904 | 489.3393 | 1 | 0 | 0 |  | Fe_Cr_Ni_Co_V | Fe11Cr13Ni18Co28V29 | 0.02460472 | -11.3017 | 7.505051 | 9.419429 | 308.6254 | 92.77489 | 196.4062 | 191.1938
3355 | 3355 | 12 | 18 | 16 | 30 | 24 | 75.88315 | 0.3053853 | 0.08560463 | 462.9885 | 1 | 0 | 0 |  | Fe_Cr_Ni_Co_V | Fe12Cr18Ni16Co30V24 | 0.02313454 | -10.0032 | 7.54 | 9.3723 | 273.0761 | 65.25965 | 189.7434 | 177.5197
3356 | 3356 | 14 | 25 | 13 | 31 | 18 | 80.69726 | 0.2945296 | 0.07779888 | 415.7093 | 1 | 0 | 0 |  | Fe_Cr_Ni_Co_V | Fe14Cr25Ni13Co31V18 | 0.0208309 | -8.317224 | 7.534653 | 9.280561 | 253.7041 | 61.96613 | 220.0263 | 173.4315
3357 | 3357 | 15 | 32 | 10 | 30 | 13 | 85.24014 | 0.2840716 | 0.06948085 | 360.5169 | 1 | 0 | 0 |  | Fe_Cr_Ni_Co_V | Fe15Cr32Ni10Co30V13 | 0.0183913 | -6.9228 | 7.47 | 9.205976 | 240.0933 | 62.66238 | 271.9732 | 188.0511
3358 | 3358 | 15 | 42 | 8 | 26 | 8 | 90.98498 | 0.2705621 | 0.05925368 | 291.224 | 0 | 0 | 0 |  | Fe_Cr_Ni_Co_V | Fe15Cr42Ni8Co26V8 | 0.01501236 | -5.532497 | 7.333333 | 9.068435 | 208.7471 | 56.65868 | 412.9005 | 230.1459
3359 | 3359 | 15 | 55 | 6 | 19 | 5 | 96.79468 | 0.2560989 | 0.05045116 | 233.0176 | 0 | 0 | 0 |  | Fe_Cr_Ni_Co_V | Fe15Cr55Ni6Co19V5 | 0.01211497 | -4.29 | 7.06 | 8.529361 | 166.565 | 50.35212 | 659.8873 | 203.3627
3360 | 3360 | 7 | 3 | 17 | 21 | 52 | 61.11903 | 0.337188 | 0.09812669 | 486.4555 | 0 | 0 | 0 |  | Fe_Cr_Ni_Co_V | Fe7Cr3Ni17Co21V52 | 0.02668118 | -14.03 | 6.93 | 9.492629 | 242.3545 | 125.6053 | 216.1191 | 250.1863
3361 | 3361 | 7 | 6 | 16 | 28 | 43 | 65.06505 | 0.3289761 | 0.09751498 | 506.8998 | 0 | 0 | 0 |  | Fe_Cr_Ni_Co_V | Fe7Cr6Ni16Co28V43 | 0.0263719 | -13.4676 | 7.19 | 9.63068 | 307.4654 | 129.6872 | 168.6651 | 220.9323
3362 | 3362 | 7 | 9 | 15 | 33 | 36 | 68.4812 | 0.3218535 | 0.09503203 | 506.7418 | 1 | 0 | 0 |  | Fe_Cr_Ni_Co_V | Fe7Cr9Ni15Co33V36 | 0.02555814 | -12.5604 | 7.37 | 9.638983 | 311.5836 | 122.2012 | 175.0056 | 205.0434
3363 | 3363 | 8 | 14 | 13 | 36 | 30 | 72.41915 | 0.3131585 | 0.09055773 | 490.2623 | 1 | 0 | 0 |  | Fe_Cr_Ni_Co_V | Fe8Cr14Ni13Co36V30 | 0.02438677 | -11.19812 | 7.445545 | 9.583013 | 293.5119 | 81.39886 | 148.2918 | 198.8333
3364 | 3364 | 9 | 19 | 11 | 38 | 24 | 76.37344 | 0.3044766 | 0.0849068 | 460.5109 | 1 | 0 | 0 |  | Fe_Cr_Ni_Co_V | Fe9Cr19Ni11Co38V24 | 0.02278753 | -9.805313 | 7.50495 | 9.525555 | 267.6915 | 74.93404 | 150.2496 | 180.396
3365 | 3365 | 10 | 25 | 9 | 38 | 18 | 80.78897 | 0.2946196 | 0.07751034 | 414.5894 | 1 | 0 | 0 |  | Fe_Cr_Ni_Co_V | Fe10Cr25Ni9Co38V18 | 0.0206636 | -8.3348 | 7.52 | 9.478396 | 246.2109 | 57.19741 | 151.0739 | 172.8301
3366 | 3366 | 11 | 33 | 7 | 37 | 12 | 86.05809 | 0.2827304 | 0.06791577 | 350.5849 | 1 | 0 | 0 |  | Fe_Cr_Ni_Co_V | Fe11Cr33Ni7Co37V12 | 0.01759099 | -6.7476 | 7.49 | 9.433451 | 236.2551 | 58.17532 | 198.3663 | 185.6704
3367 | 3367 | 12 | 44 | 5 | 32 | 7 | 92.0866 | 0.268463 | 0.05711573 | 277.1142 | 0 | 0 | 0 |  | Fe_Cr_Ni_Co_V | Fe12Cr44Ni5Co32V7 | 0.01395449 | -5.2696 | 7.33 | 9.275775 | 209.2356 | 63.4138 | 350.525 | 247.5384
3368 | 3368 | 12 | 57 | 4 | 23 | 4 | 98.00286 | 0.2536722 | 0.04795747 | 216.4316 | 0 | 0 | 0 |  | Fe_Cr_Ni_Co_V | Fe12Cr57Ni4Co23V4 | 0.01085067 | -4.1056 | 7.05 | 8.742997 | 174.4179 | 51.29652 | 614.9423 | 224.0231
3369 | 3369 | 5 | 6 | 10 | 37 | 42 | 65.57854 | 0.3281287 | 0.09632915 | 501.8947 | 0 | 0 | 0 |  | Fe_Cr_Ni_Co_V | Fe5Cr6Ni10Co37V42 | 0.02593111 | -13.1652 | 7.19 | 9.746281 | 306.6133 | 126.0456 | 185.6103 | 212.3695
3370 | 3370 | 5 | 9 | 10 | 41 | 35 | 68.97891 | 0.3210773 | 0.09401663 | 502.2561 | 1 | 0 | 0 |  | Fe_Cr_Ni_Co_V | Fe5Cr9Ni10Co41V35 | 0.02511335 | -12.2804 | 7.38 | 9.721625 | 288.2374 | 99.08417 | 148.2416 | 201.3335
3371 | 3371 | 6 | 13 | 9 | 44 | 28 | 72.88427 | 0.3127836 | 0.08931105 | 482.8131 | 1 | 1 | 1 | 482.8131 | Fe_Cr_Ni_Co_V | Fe6Cr13Ni9Co44V28 | 0.02374662 | -10.898 | 7.52 | 9.620811 | 258.1068 | 86.26762 | 106.7131 | 178.5645
3372 | 3372 | 7 | 18 | 8 | 45 | 22 | 76.86951 | 0.304082 | 0.08331218 | 449.5769 | 1 | 1 | 1 | 449.5769 | Fe_Cr_Ni_Co_V | Fe7Cr18Ni8Co45V22 | 0.022018 | -9.4796 | 7.59 | 9.555627 | 242.0041 | 75.75682 | 109.047 | 177.3499
3373 | 3373 | 8 | 25 | 6 | 45 | 16 | 81.68722 | 0.2932938 | 0.0751061 | 398.0176 | 1 | 1 | 1 | 398.0176 | Fe_Cr_Ni_Co_V | Fe8Cr25Ni6Co45V16 | 0.01958973 | -7.884 | 7.59 | 9.539392 | 224.7276 | 69.01662 | 125.0374 | 180.2122
3374 | 3374 | 9 | 32 | 5 | 43 | 11 | 86.1952 | 0.2830886 | 0.06658808 | 340.4604 | 1 | 0 | 0 |  | Fe_Cr_Ni_Co_V | Fe9Cr32Ni5Co43V11 | 0.01683863 | -6.5592 | 7.56 | 9.526279 | 232.6491 | 74.2522 | 174.9734 | 192.3654
3375 | 3375 | 11 | 43 | 3 | 38 | 6 | 92.13669 | 0.2690604 | 0.05536297 | 263.8353 | 0 | 0 | 0 |  | Fe_Cr_Ni_Co_V | Fe11Cr43Ni3Co38V6 | 0.01290038 | -5.054406 | 7.405941 | 9.406462 | 222.4389 | 75.6613 | 266.6455 | 222.3811
3376 | 3376 | 3 | 9 | 6 | 50 | 32 | 70.17024 | 0.3191164 | 0.09256063 | 497.4476 | 1 | 1 | 1 | 497.4476 | Fe_Cr_Ni_Co_V | Fe3Cr9Ni6Co50V32 | 0.02432709 | -11.798 | 7.48 | 9.733961 | 257.2569 | 90.68732 | 108.8469 | 200.4491
3377 | 3377 | 4 | 13 | 6 | 52 | 25 | 74.09448 | 0.3108634 | 0.08716125 | 470.9664 | 1 | 1 | 1 | 470.9664 | Fe_Cr_Ni_Co_V | Fe4Cr13Ni6Co52V25 | 0.02273052 | -10.3232 | 7.63 | 9.591663 | 238.2267 | 86.02734 | 77.84109 | 211.8021
3378 | 3378 | 5 | 18 | 5 | 53 | 19 | 78.13386 | 0.3021207 | 0.08027337 | 429.4447 | 1 | 1 | 1 | 429.4447 | Fe_Cr_Ni_Co_V | Fe5Cr18Ni5Co53V19 | 0.02071047 | -8.8032 | 7.7 | 9.517878 | 231.1245 | 86.01698 | 78.48202 | 208.3905
3379 | 3379 | 6 | 23 | 4 | 53 | 13 | 82.32663 | 0.2931024 | 0.07128953 | 368.5839 | 1 | 1 | 1 | 368.5839 | Fe_Cr_Ni_Co_V | Fe6Cr23Ni4Co53V13 | 0.01794883 | -7.244159 | 7.757576 | 9.457265 | 220.2848 | 90.92995 | 89.08053 | 250.1096
3380 | 3380 | 8 | 30 | 4 | 50 | 8 | 86.83507 | 0.2829518 | 0.06149621 | 301.1054 | 1 | 1 | 1 | 301.1054 | Fe_Cr_Ni_Co_V | Fe8Cr30Ni4Co50V8 | 0.01459394 | -5.8592 | 7.74 | 9.457272 | 220.5697 | 104.4372 | 133.4601 | 235.2976
3381 | 3381 | 3 | 33 | 47 | 5 | 12 | 84.44156 | 0.2869933 | 0.07762381 | 422.2364 | 1 | 1 | 1 | 422.2364 | Fe_Cr_Ni_Co_V | Fe3Cr33Ni47Co5V12 | 0.01786207 | -9.5796 | 7.97 | 9.82395 | 229.2378 | 110.1016 | 524.7742 | 103.1778
3382 | 3382 | 5 | 39 | 40 | 5 | 11 | 87.20281 | 0.2797723 | 0.07246205 | 387.7495 | 1 | 0 | 0 |  | Fe_Cr_Ni_Co_V | Fe5Cr39Ni40Co5V11 | 0.01720875 | -8.9012 | 7.74 | 9.733961 | 250.6067 | 118.0783 | 547.7068 | 116.1588
3383 | 3383 | 7 | 44 | 34 | 4 | 10 | 89.69358 | 0.2732169 | 0.06780722 | 355.9423 | 1 | 0 | 0 |  | Fe_Cr_Ni_Co_V | Fe7Cr44Ni34Co4V10 | 0.01660241 | -8.177941 | 7.535354 | 9.503542 | 230.0932 | 96.85963 | 629.6129 | 134.1861
3384 | 3384 | 11 | 49 | 27 | 4 | 9 | 92.06674 | 0.2669599 | 0.06326783 | 324.3012 | 0 | 0 | 0 |  | Fe_Cr_Ni_Co_V | Fe11Cr49Ni27Co4V9 | 0.0158383 | -7.07 | 7.33 | 9.039358 | 191.0796 | 88.69423 | 688.0131 | 160.4376
3385 | 3385 | 14 | 53 | 22 | 3 | 7 | 94.71494 | 0.2604025 | 0.057458 | 282.7424 | 0 | 0 | 0 |  | Fe_Cr_Ni_Co_V | Fe14Cr53Ni22Co3V7 | 0.0142785 | -5.996123 | 7.191919 | 8.565037 | 151.3585 | 49.56024 | 765.5671 | 184.6452
3386 | 3386 | 3 | 21 | 51 | 6 | 19 | 77.38111 | 0.3033314 | 0.09191065 | 517.6056 | 1 | 1 | 1 | 517.6056 | Fe_Cr_Ni_Co_V | Fe3Cr21Ni51Co6V19 | 0.02154291 | -11.4492 | 8.09 | 9.701031 | 244.1733 | 104.9718 | 407.8595 | 143.6593
3387 | 3387 | 5 | 27 | 44 | 7 | 17 | 80.48032 | 0.2955555 | 0.08514807 | 473.0275 | 1 | 1 | 1 | 473.0275 | Fe_Cr_Ni_Co_V | Fe5Cr27Ni44Co7V17 | 0.02062896 | -10.53 | 7.9 | 9.721625 | 261.5878 | 90.2135 | 475.2279 | 130.6451
3388 | 3388 | 7 | 32 | 38 | 8 | 16 | 82.79228 | 0.2896023 | 0.08054859 | 442.8747 | 1 | 0 | 0 |  | Fe_Cr_Ni_Co_V | Fe7Cr32Ni38Co8V16 | 0.02005584 | -9.760612 | 7.722772 | 9.645211 | 285.4518 | 82.35289 | 529.4741 | 134.0376
3389 | 3389 | 10 | 36 | 32 | 8 | 14 | 85.27045 | 0.2834048 | 0.07464123 | 401.2358 | 1 | 0 | 0 |  | Fe_Cr_Ni_Co_V | Fe10Cr36Ni32Co8V14 | 0.01912179 | -8.7664 | 7.58 | 9.433981 | 264.2691 | 70.67433 | 562.7962 | 134.6214
3390 | 3390 | 14 | 40 | 26 | 9 | 11 | 88.18943 | 0.2765058 | 0.06767586 | 351.4679 | 0 | 0 | 0 |  | Fe_Cr_Ni_Co_V | Fe14Cr40Ni26Co9V11 | 0.01734403 | -7.4504 | 7.48 | 9.13455 | 200.897 | 69.08272 | 614.0056 | 168.8336
3391 | 3391 | 18 | 44 | 21 | 8 | 9 | 90.66641 | 0.2703451 | 0.06237827 | 314.0092 | 0 | 0 | 0 |  | Fe_Cr_Ni_Co_V | Fe18Cr44Ni21Co8V9 | 0.01597543 | -6.3616 | 7.35 | 8.731552 | 168.6937 | 50.15184 | 671.1028 | 163.9196
3392 | 3392 | 23 | 46 | 16 | 7 | 7 | 92.61411 | 0.2655227 | 0.05698681 | 274.7877 | 0 | 0 | 0 |  | Fe_Cr_Ni_Co_V | Fe23Cr46Ni16Co7V7 | 0.01446162 | -5.251709 | 7.252525 | 8.221006 | 139.314 | 34.98686 | 720.3365 | 185.9048
3393 | 3393 | 3 | 12 | 52 | 4 | 29 | 70.55787 | 0.3182381 | 0.1038996 | 586.5199 | 1 | 1 | 1 | 586.5199 | Fe_Cr_Ni_Co_V | Fe3Cr12Ni52Co4V29 | 0.02490108 | -13.9972 | 7.97 | 9.733961 | 286.2586 | 122.3078 | 276.1876 | 150.7388
3394 | 3394 | 4 | 16 | 46 | 8 | 27 | 72.90482 | 0.3126078 | 0.09950914 | 562.5425 | 1 | 1 | 1 | 562.5425 | Fe_Cr_Ni_Co_V | Fe4Cr16Ni46Co8V27 | 0.02420963 | -12.9901 | 7.871287 | 9.739273 | 291.1047 | 76.55967 | 316.4409 | 153.3757
3395 | 3395 | 6 | 21 | 39 | 10 | 24 | 75.91098 | 0.3052729 | 0.09238085 | 516.8227 | 1 | 0 | 0 |  | Fe_Cr_Ni_Co_V | Fe6Cr21Ni39Co10V24 | 0.02335648 | -11.7804 | 7.74 | 9.687105 | 323.7123 | 78.99104 | 393.2938 | 149.2059
3396 | 3396 | 9 | 25 | 34 | 12 | 21 | 78.6524 | 0.2988505 | 0.08632914 | 477.4771 | 1 | 0 | 0 |  | Fe_Cr_Ni_Co_V | Fe9Cr25Ni34Co12V21 | 0.02224869 | -10.5276 | 7.673267 | 9.544061 | 326.5424 | 99.35918 | 441.2712 | 133.1832
3397 | 3397 | 13 | 28 | 29 | 13 | 17 | 81.49921 | 0.2923492 | 0.07893575 | 425.689 | 1 | 0 | 0 |  | Fe_Cr_Ni_Co_V | Fe13Cr28Ni29Co13V17 | 0.02071222 | -9.1576 | 7.64 | 9.322553 | 285.0155 | 60.93897 | 495.3495 | 155.0205
3398 | 3398 | 17 | 31 | 24 | 14 | 14 | 83.99062 | 0.2865518 | 0.07293751 | 383.7388 | 1 | 0 | 0 |  | Fe_Cr_Ni_Co_V | Fe17Cr31Ni24Co14V14 | 0.01924157 | -7.9404 | 7.58 | 9.083502 | 237.4792 | 62.83184 | 504.0964 | 157.4456
3399 | 3399 | 23 | 34 | 19 | 13 | 11 | 86.5423 | 0.2804462 | 0.06656946 | 338.235 | 0 | 0 | 0 |  | Fe_Cr_Ni_Co_V | Fe23Cr34Ni19Co13V11 | 0.01753157 | -6.6112 | 7.5 | 8.678133 | 194.2132 | 55.43454 | 548.1571 | 164.3553
3400 | 3400 | 29 | 36 | 15 | 12 | 8 | 88.74629 | 0.2753284 | 0.05993008 | 289.8885 | 0 | 0 | 0 |  | Fe_Cr_Ni_Co_V | Fe29Cr36Ni15Co12V8 | 0.01539695 | -5.3896 | 7.46 | 8.252878 | 166.0605 | 51.89502 | 574.251 | 180.0637
3401 | 3401 | 36 | 37 | 12 | 9 | 6 | 90.16616 | 0.2717892 | 0.05470192 | 251.6697 | 0 | 0 | 0 |  | Fe_Cr_Ni_Co_V | Fe36Cr37Ni12Co9V6 | 0.01369186 | -4.3872 | 7.41 | 7.691554 | 147.2984 | 45.82125 | 585.3261 | 191.44
3402 | 3402 | 3 | 10 | 43 | 6 | 38 | 66.99961 | 0.3250166 | 0.1061606 | 584.8971 | 0 | 0 | 0 |  | Fe_Cr_Ni_Co_V | Fe3Cr10Ni43Co6V38 | 0.02644571 | -15.0872 | 7.58 | 9.84835 | 313.793 | 148.1579 | 252.8522 | 156.6334
3403 | 3403 | 4 | 13 | 38 | 10 | 34 | 69.48247 | 0.31937 | 0.1010113 | 557.3031 | 1 | 0 | 0 |  | Fe_Cr_Ni_Co_V | Fe4Cr13Ni38Co10V34 | 0.025809 | -13.96837 | 7.575758 | 9.795376 | 333.8747 | 135.231 | 262.451 | 147.4471
3404 | 3404 | 7 | 16 | 33 | 14 | 29 | 72.5509 | 0.3125696 | 0.09482232 | 522.3565 | 1 | 0 | 0 |  | Fe_Cr_Ni_Co_V | Fe7Cr16Ni33Co14V29 | 0.02478389 | -12.4571 | 7.606061 | 9.637867 | 344.3841 | 90.86687 | 318.8609 | 145.6159
3405 | 3405 | 10 | 19 | 29 | 17 | 25 | 75.31044 | 0.3064362 | 0.08950069 | 491.1028 | 1 | 0 | 0 |  | Fe_Cr_Ni_Co_V | Fe10Cr19Ni29Co17V25 | 0.02364924 | -11.1156 | 7.62 | 9.484725 | 331.0376 | 76.09434 | 325.6301 | 164.9029
3406 | 3406 | 15 | 21 | 25 | 19 | 20 | 78.15339 | 0.3003006 | 0.082595 | 444.9825 | 1 | 0 | 0 |  | Fe_Cr_Ni_Co_V | Fe15Cr21Ni25Co19V20 | 0.02201501 | -9.5524 | 7.67 | 9.214662 | 284.5813 | 65.08743 | 359.0233 | 178.3531
3407 | 3407 | 20 | 24 | 21 | 19 | 16 | 80.98489 | 0.2938404 | 0.07601053 | 400.1707 | 1 | 0 | 0 |  | Fe_Cr_Ni_Co_V | Fe20Cr24Ni21Co19V16 | 0.02034648 | -8.1456 | 7.65 | 8.944272 | 254.3714 | 70.18463 | 396.8856 | 174.1646
3408 | 3408 | 26 | 26 | 17 | 18 | 12 | 83.58036 | 0.2879411 | 0.06868576 | 347.6176 | 0 | 0 | 0 |  | Fe_Cr_Ni_Co_V | Fe26Cr26Ni17Co18V12 | 0.01832446 | -6.73319 | 7.636364 | 8.581698 | 226.0319 | 60.8413 | 436.0287 | 172.9177
3409 | 3409 | 34 | 28 | 13 | 17 | 9 | 85.69407 | 0.2830243 | 0.0622217 | 300.8852 | 0 | 0 | 0 |  | Fe_Cr_Ni_Co_V | Fe34Cr28Ni13Co17V9 | 0.01622837 | -5.395549 | 7.60396 | 8.115189 | 206.5712 | 68.0678 | 448.9395 | 166.9699
3410 | 3410 | 43 | 28 | 11 | 12 | 6 | 87.23562 | 0.2793425 | 0.05459079 | 244.8347 | 0 | 0 | 0 |  | Fe_Cr_Ni_Co_V | Fe43Cr28Ni11Co12V6 | 0.01381786 | -4.2016 | 7.6 | 7.46927 | 169.1214 | 57.58879 | 452.1258 | 165.1791
3411 | 3411 | 3 | 8 | 35 | 9 | 45 | 64.24565 | 0.3304981 | 0.104704 | 555.8006 | 0 | 0 | 0 |  | Fe_Cr_Ni_Co_V | Fe3Cr8Ni35Co9V45 | 0.02690255 | -15.2776 | 7.28 | 9.80765 | 302.3771 | 164.5612 | 227.8246 | 189.9088
3412 | 3412 | 5 | 10 | 31 | 14 | 39 | 67.00373 | 0.3245762 | 0.1005173 | 539.7084 | 0 | 0 | 0 |  | Fe_Cr_Ni_Co_V | Fe5Cr10Ni31Co14V39 | 0.02641657 | -14.16631 | 7.383838 | 9.735823 | 329.9952 | 154.9203 | 230.0425 | 163.6845
3413 | 3413 | 8 | 12 | 27 | 19 | 33 | 70.00866 | 0.3182086 | 0.09586568 | 519.0237 | 1 | 0 | 0 |  | Fe_Cr_Ni_Co_V | Fe8Cr12Ni27Co19V33 | 0.02554677 | -12.78074 | 7.494949 | 9.586918 | 343.3708 | 100.1405 | 229.0813 | 172.3812
3414 | 3414 | 12 | 14 | 24 | 22 | 28 | 72.77141 | 0.3123024 | 0.09131613 | 495.5516 | 1 | 0 | 0 |  | Fe_Cr_Ni_Co_V | Fe12Cr14Ni24Co22V28 | 0.02447257 | -11.3792 | 7.58 | 9.3723 | 318.7458 | 74.14218 | 232.047 | 163.5182
3415 | 3415 | 17 | 16 | 20 | 24 | 23 | 75.55967 | 0.3062332 | 0.08534271 | 458.468 | 1 | 0 | 0 |  | Fe_Cr_Ni_Co_V | Fe17Cr16Ni20Co24V23 | 0.02311304 | -9.8468 | 7.63 | 9.096703 | 272.966 | 69.01711 | 231.8375 | 168.2099
3416 | 3416 | 22 | 18 | 17 | 25 | 18 | 78.37338 | 0.3001788 | 0.0789761 | 415.8786 | 1 | 1 | 1 | 415.8786 | Fe_Cr_Ni_Co_V | Fe22Cr18Ni17Co25V18 | 0.02128933 | -8.3456 | 7.69 | 8.811356 | 251.96 | 68.38141 | 229.3056 | 171.7686
3417 | 3417 | 30 | 20 | 13 | 24 | 13 | 81.3355 | 0.2935786 | 0.07045073 | 355.5261 | 0 | 1 | 0 |  | Fe_Cr_Ni_Co_V | Fe30Cr20Ni13Co24V13 | 0.01891622 | -6.6 | 7.71 | 8.357033 | 239.5081 | 61.91379 | 271.5007 | 187.0135
3418 | 3418 | 38 | 20 | 11 | 22 | 9 | 83.18962 | 0.2896345 | 0.06224656 | 294.906 | 0 | 1 | 0 |  | Fe_Cr_Ni_Co_V | Fe38Cr20Ni11Co22V9 | 0.01637912 | -5.216 | 7.77 | 7.863841 | 230.9148 | 74.36562 | 274.4908 | 184.4665
3419 | 3419 | 50 | 20 | 8 | 16 | 6 | 84.74157 | 0.2857378 | 0.05378785 | 233.6813 | 0 | 0 | 0 |  | Fe_Cr_Ni_Co_V | Fe50Cr20Ni8Co16V6 | 0.01392842 | -3.8192 | 7.74 | 7.068239 | 197.843 | 64.41411 | 317.7616 | 164.4798
3420 | 3420 | 3 | 7 | 25 | 14 | 50 | 62.46782 | 0.3338869 | 0.09969018 | 505.5367 | 0 | 0 | 0 |  | Fe_Cr_Ni_Co_V | Fe3Cr7Ni25Co14V50 | 0.02673485 | -14.6434 | 6.989899 | 9.678012 | 280.312 | 169.713 | 245.6777 | 254.9849
3421 | 3421 | 6 | 8 | 23 | 21 | 42 | 65.75921 | 0.3272768 | 0.09888231 | 520.6454 | 0 | 0 | 0 |  | Fe_Cr_Ni_Co_V | Fe6Cr8Ni23Co21V42 | 0.02647488 | -13.8328 | 7.25 | 9.676776 | 309.9441 | 106.8456 | 204.3012 | 203.0052
3422 | 3422 | 9 | 9 | 20 | 26 | 36 | 68.34168 | 0.3220003 | 0.09592946 | 512.1925 | 1 | 0 | 0 |  | Fe_Cr_Ni_Co_V | Fe9Cr9Ni20Co26V36 | 0.02583925 | -12.7404 | 7.4 | 9.538868 | 317.7674 | 97.3768 | 178.6294 | 187.9418
3423 | 3423 | 13 | 11 | 18 | 28 | 29 | 71.5945 | 0.3151446 | 0.09095115 | 487.8779 | 1 | 0 | 0 |  | Fe_Cr_Ni_Co_V | Fe13Cr11Ni18Co28V29 | 0.02470037 | -11.27803 | 7.545455 | 9.300612 | 296.9097 | 69.80766 | 202.3158 | 168.1734
3424 | 3424 | 18 | 12 | 16 | 30 | 24 | 74.03976 | 0.3101012 | 0.08652376 | 462.2637 | 1 | 1 | 1 | 462.2637 | Fe_Cr_Ni_Co_V | Fe18Cr12Ni16Co30V24 | 0.02338876 | -9.8832 | 7.66 | 9 | 248.4846 | 55.91378 | 170.7976 | 176.3892
3425 | 3425 | 25 | 14 | 13 | 31 | 18 | 77.27988 | 0.3031941 | 0.07903511 | 412.8521 | 0 | 1 | 0 |  | Fe_Cr_Ni_Co_V | Fe25Cr14Ni13Co31V18 | 0.02122732 | -8.023919 | 7.752475 | 8.592782 | 237.602 | 56.30648 | 165.1784 | 175.8583
3426 | 3426 | 32 | 15 | 10 | 30 | 13 | 79.81418 | 0.2977348 | 0.070613 | 352.3736 | 0 | 1 | 0 |  | Fe_Cr_Ni_Co_V | Fe32Cr15Ni10Co30V13 | 0.01892565 | -6.4128 | 7.81 | 8.158431 | 242.6545 | 62.66317 | 139.6081 | 174.3235
3427 | 3427 | 42 | 15 | 8 | 26 | 8 | 82.12096 | 0.292734 | 0.05959062 | 271.9004 | 0 | 1 | 0 |  | Fe_Cr_Ni_Co_V | Fe42Cr15Ni8Co26V8 | 0.01570872 | -4.672993 | 7.878788 | 7.506077 | 247.1125 | 78.30933 | 154.3878 | 192.3125
3428 | 3428 | 55 | 15 | 6 | 19 | 5 | 83.62652 | 0.288934 | 0.05006951 | 204.8508 | 0 | 1 | 0 |  | Fe_Cr_Ni_Co_V | Fe55Cr15Ni6Co19V5 | 0.01292438 | -3.298 | 7.86 | 6.689544 | 213.6618 | 73.48561 | 156.4023 | 148.5796
3429 | 3429 | 3 | 7 | 17 | 21 | 52 | 62.24373 | 0.3341873 | 0.09651714 | 481.1751 | 0 | 0 | 0 |  | Fe_Cr_Ni_Co_V | Fe3Cr7Ni17Co21V52 | 0.02639378 | -13.8508 | 6.85 | 9.62237 | 281.6349 | 194.2594 | 228.0873 | 275.5004
3430 | 3430 | 6 | 7 | 16 | 28 | 43 | 65.35404 | 0.3282158 | 0.09719341 | 506.0796 | 0 | 0 | 0 |  | Fe_Cr_Ni_Co_V | Fe6Cr7Ni16Co28V43 | 0.02631 | -13.4472 | 7.17 | 9.676776 | 309.195 | 116.8524 | 174.1457 | 205.3967
3431 | 3431 | 9 | 7 | 15 | 33 | 36 | 67.89046 | 0.3233904 | 0.09554544 | 507.5788 | 1 | 0 | 0 |  | Fe_Cr_Ni_Co_V | Fe9Cr7Ni15Co33V36 | 0.02566815 | -12.5652 | 7.41 | 9.526279 | 303.3914 | 93.26887 | 162.9396 | 185.4869
3432 | 3432 | 14 | 8 | 13 | 36 | 30 | 70.62846 | 0.3177738 | 0.09203595 | 493.234 | 1 | 1 | 1 | 493.234 | Fe_Cr_Ni_Co_V | Fe14Cr8Ni13Co36V30 | 0.02467723 | -11.14401 | 7.564356 | 9.216966 | 264.0653 | 69.88186 | 128.8938 | 199.3215
3433 | 3433 | 19 | 9 | 11 | 38 | 24 | 73.32998 | 0.3122507 | 0.08668405 | 461.3348 | 1 | 1 | 1 | 461.3348 | Fe_Cr_Ni_Co_V | Fe19Cr9Ni11Co38V24 | 0.02321641 | -9.613175 | 7.70297 | 8.870094 | 230.8103 | 67.74935 | 118.2033 | 166.6879
3434 | 3434 | 25 | 10 | 9 | 38 | 18 | 76.08722 | 0.306528 | 0.07913029 | 409.7155 | 0 | 1 | 0 |  | Fe_Cr_Ni_Co_V | Fe25Cr10Ni9Co38V18 | 0.0212301 | -7.9208 | 7.82 | 8.44926 | 225.2444 | 62.26591 | 94.73885 | 198.8004
3435 | 3435 | 33 | 11 | 7 | 37 | 12 | 79.0161 | 0.3004104 | 0.06891879 | 336.6514 | 0 | 1 | 0 |  | Fe_Cr_Ni_Co_V | Fe33Cr11Ni7Co37V12 | 0.01828861 | -5.9908 | 7.93 | 7.911384 | 228.1796 | 58.22045 | 70.29432 | 199.0161
3436 | 3436 | 44 | 12 | 5 | 32 | 7 | 81.6508 | 0.2944945 | 0.05669744 | 249.3738 | 0 | 1 | 0 |  | Fe_Cr_Ni_Co_V | Fe44Cr12Ni5Co32V7 | 0.01477304 | -4.1688 | 7.97 | 7.263608 | 257.1911 | 80.61215 | 75.2084 | 188.7419
3437 | 3437 | 57 | 12 | 4 | 23 | 4 | 83.14037 | 0.2906438 | 0.04607574 | 176.8287 | 0 | 1 | 0 |  | Fe_Cr_Ni_Co_V | Fe57Cr12Ni4Co23V4 | 0.01175278 | -2.8636 | 7.95 | 6.464519 | 224.9296 | 84.92475 | 79.81247 | 167.2963
3438 | 3438 | 6 | 5 | 10 | 37 | 42 | 65.2887 | 0.3288891 | 0.0966463 | 502.6998 | 0 | 0 | 0 |  | Fe_Cr_Ni_Co_V | Fe6Cr5Ni10Co37V42 | 0.02599345 | -13.1848 | 7.21 | 9.69536 | 286.6577 | 116.4056 | 169.1053 | 210.733
3439 | 3439 | 9 | 5 | 10 | 41 | 35 | 67.79396 | 0.3241516 | 0.09502258 | 503.8105 | 1 | 0 | 0 |  | Fe_Cr_Ni_Co_V | Fe9Cr5Ni10Co41V35 | 0.02533447 | -12.2836 | 7.46 | 9.475759 | 273.4706 | 102.4964 | 143.6446 | 208.101
3440 | 3440 | 13 | 6 | 9 | 44 | 28 | 70.76349 | 0.3182268 | 0.09064486 | 483.0863 | 1 | 1 | 1 | 483.0863 | Fe_Cr_Ni_Co_V | Fe13Cr6Ni9Co44V28 | 0.02408666 | -10.7944 | 7.66 | 9.131813 | 236.3218 | 75.11706 | 94.36 | 202.6115
3441 | 3441 | 18 | 7 | 8 | 45 | 22 | 73.47019 | 0.3127284 | 0.08479732 | 446.7233 | 1 | 1 | 1 | 446.7233 | Fe_Cr_Ni_Co_V | Fe18Cr7Ni8Co45V22 | 0.02248934 | -9.1936 | 7.81 | 8.731552 | 221.88 | 70.42872 | 85.07684 | 204.4047
3442 | 3442 | 25 | 8 | 6 | 45 | 16 | 76.32518 | 0.3068135 | 0.07643833 | 388.8609 | 0 | 1 | 0 |  | Fe_Cr_Ni_Co_V | Fe25Cr8Ni6Co45V16 | 0.02021977 | -7.306 | 7.93 | 8.228609 | 217.405 | 68.54682 | 34.78895 | 220.6093
3443 | 3443 | 32 | 9 | 5 | 43 | 11 | 78.81206 | 0.3015719 | 0.06700198 | 321.0838 | 0 | 1 | 0 |  | Fe_Cr_Ni_Co_V | Fe32Cr9Ni5Co43V11 | 0.01757223 | -5.6484 | 8.02 | 7.756288 | 218.6395 | 66.39108 | 47.04039 | 191.7179
3444 | 3444 | 43 | 11 | 3 | 38 | 6 | 81.77205 | 0.294841 | 0.05370328 | 228.0907 | 0 | 1 | 0 |  | Fe_Cr_Ni_Co_V | Fe43Cr11Ni3Co38V6 | 0.0137183 | -3.812175 | 8.039604 | 7.195779 | 247.8107 | 67.20615 | 37.40401 | 200.5698
3445 | 3445 | 9 | 3 | 6 | 50 | 32 | 68.37644 | 0.3237416 | 0.09388277 | 498.4502 | 1 | 1 | 1 | 498.4502 | Fe_Cr_Ni_Co_V | Fe9Cr3Ni6Co50V32 | 0.02464925 | -11.75 | 7.6 | 9.305375 | 233.8904 | 93.9015 | 110.3731 | 238.9155
3446 | 3446 | 13 | 4 | 6 | 52 | 25 | 71.34227 | 0.3178834 | 0.08855195 | 468.9498 | 1 | 1 | 1 | 468.9498 | Fe_Cr_Ni_Co_V | Fe13Cr4Ni6Co52V25 | 0.02315344 | -10.1036 | 7.81 | 8.8651 | 221.771 | 81.73106 | 49.43063 | 209.3718
3447 | 3447 | 18 | 5 | 5 | 53 | 19 | 74.07842 | 0.3123711 | 0.08149212 | 422.048 | 1 | 1 | 1 | 422.048 | Fe_Cr_Ni_Co_V | Fe18Cr5Ni5Co53V19 | 0.02124842 | -8.3404 | 7.96 | 8.392854 | 207.0987 | 78.98453 | 32.69258 | 229.8515
3448 | 3448 | 23 | 6 | 4 | 53 | 13 | 76.86213 | 0.3067902 | 0.07151277 | 350.5769 | 0 | 1 | 0 |  | Fe_Cr_Ni_Co_V | Fe23Cr6Ni4Co53V13 | 0.01856707 | -6.453219 | 8.10101 | 7.876197 | 192.4786 | 68.41892 | 0.0822169 | 244.1662
3449 | 3449 | 30 | 8 | 4 | 50 | 8 | 79.70569 | 0.3006829 | 0.05983689 | 268.2112 | 0 | 1 | 0 |  | Fe_Cr_Ni_Co_V | Fe30Cr8Ni4Co50V8 | 0.01526884 | -4.7152 | 8.18 | 7.453858 | 202.7273 | 77.60829 | 18.55663 | 239.2522
3450 | 3450 | 33 | 5 | 47 | 3 | 12 | 75.51837 | 0.309241 | 0.07229917 | 347.8864 | 1 | 1 | 1 | 347.8864 | Fe_Cr_Ni_Co_V | Fe33Cr5Ni47Co3V12 | 0.01867763 | -7.4476 | 8.51 | 7.490661 | 171.1158 | 55.47963 | 281.8045 | 131.3325
3451 | 3451 | 39 | 5 | 40 | 5 | 11 | 76.28519 | 0.3072076 | 0.06900576 | 325.3111 | 1 | 1 | 1 | 325.3111 | Fe_Cr_Ni_Co_V | Fe39Cr5Ni40Co5V11 | 0.01808192 | -6.7252 | 8.42 | 7.251896 | 186.6114 | 60.81478 | 288.8992 | 122.3973
3452 | 3452 | 44 | 4 | 34 | 7 | 10 | 76.63158 | 0.3063166 | 0.06578787 | 302.0912 | 1 | 1 | 1 | 302.0912 | Fe_Cr_Ni_Co_V | Fe44Cr4Ni34Co7V10 | 0.01750594 | -6.0402 | 8.373737 | 6.936681 | 185.7959 | 58.92168 | 259.5233 | 140.6697
3453 | 3453 | 49 | 4 | 27 | 11 | 9 | 77.41287 | 0.304418 | 0.06261124 | 280.7083 | 1 | 1 | 1 | 280.7083 | Fe_Cr_Ni_Co_V | Fe49Cr4Ni27Co11V9 | 0.0166962 | -5.2928 | 8.3 | 6.689544 | 199.3003 | 63.25568 | 197.3309 | 146.955
3454 | 3454 | 53 | 3 | 22 | 14 | 7 | 78.12233 | 0.3030431 | 0.05638735 | 237.2981 | 0 | 1 | 0 |  | Fe_Cr_Ni_Co_V | Fe53Cr3Ni22Co14V7 | 0.01506794 | -4.344863 | 8.313131 | 6.290262 | 207.1116 | 70.50076 | 93.21851 | 140.0273
3455 | 3455 | 21 | 6 | 51 | 3 | 19 | 72.75244 | 0.3148225 | 0.08741452 | 458.3002 | 1 | 1 | 1 | 458.3002 | Fe_Cr_Ni_Co_V | Fe21Cr6Ni51Co3V19 | 0.02218028 | -10.3224 | 8.36 | 8.401786 | 206.3157 | 79.82545 | 268.1747 | 131.7342
3456 | 3456 | 27 | 7 | 44 | 5 | 17 | 74.22533 | 0.3112265 | 0.08229419 | 423.2315 | 1 | 1 | 1 | 423.2315 | Fe_Cr_Ni_Co_V | Fe27Cr7Ni44Co5V17 | 0.02135262 | -9.2404 | 8.28 | 8.170067 | 207.2982 | 67.78379 | 336.231 | 149.1201
3457 | 3457 | 32 | 8 | 38 | 7 | 16 | 75.30288 | 0.3084731 | 0.07934993 | 404.0841 | 1 | 1 | 1 | 404.0841 | Fe_Cr_Ni_Co_V | Fe32Cr8Ni38Co7V16 | 0.02083367 | -8.476032 | 8.188119 | 7.999608 | 209.8833 | 66.45634 | 357.0495 | 154.5147
3458 | 3458 | 36 | 8 | 32 | 10 | 14 | 76.3391 | 0.3061541 | 0.07472075 | 371.0132 | 1 | 1 | 1 | 371.0132 | Fe_Cr_Ni_Co_V | Fe36Cr8Ni32Co10V14 | 0.01987389 | -7.536 | 8.16 | 7.745967 | 204.7732 | 64.7029 | 328.4313 | 168.764
3459 | 3459 | 40 | 9 | 26 | 14 | 11 | 78.1601 | 0.3022138 | 0.06796873 | 324.0768 | 1 | 1 | 1 | 324.0768 | Fe_Cr_Ni_Co_V | Fe40Cr9Ni26Co14V11 | 0.01800719 | -6.2896 | 8.15 | 7.483315 | 209.131 | 65.78168 | 277.4007 | 156.2846
3460 | 3460 | 44 | 8 | 21 | 18 | 9 | 78.88873 | 0.3008709 | 0.06274165 | 286.3743 | 0 | 1 | 0 |  | Fe_Cr_Ni_Co_V | Fe44Cr8Ni21Co18V9 | 0.01656813 | -5.332 | 8.17 | 7.152622 | 224.8502 | 69.60126 | 160.1752 | 159.6731
3461 | 3461 | 46 | 7 | 16 | 23 | 7 | 79.58586 | 0.299724 | 0.05687242 | 244.9701 | 0 | 1 | 0 |  | Fe_Cr_Ni_Co_V | Fe46Cr7Ni16Co23V7 | 0.01493506 | -4.449342 | 8.20202 | 6.867201 | 235.566 | 78.59124 | 74.09366 | 149.8257
3462 | 3462 | 12 | 4 | 52 | 3 | 29 | 68.16282 | 0.3243309 | 0.1018459 | 554.7872 | 1 | 1 | 1 | 554.7872 | Fe_Cr_Ni_Co_V | Fe12Cr4Ni52Co3V29 | 0.02530554 | -13.5464 | 8.12 | 9.11921 | 249.9458 | 114.3626 | 217.1288 | 140.3658
3463 | 3463 | 16 | 8 | 46 | 4 | 27 | 70.56897 | 0.3182854 | 0.09718498 | 529.971 | 1 | 1 | 1 | 529.971 | Fe_Cr_Ni_Co_V | Fe16Cr8Ni46Co4V27 | 0.02474197 | -12.42702 | 7.990099 | 9.052776 | 265.5561 | 84.67562 | 280.7447 | 135.8873
3464 | 3464 | 21 | 10 | 39 | 6 | 24 | 72.60217 | 0.3134097 | 0.09133308 | 491.6046 | 1 | 1 | 1 | 491.6046 | Fe_Cr_Ni_Co_V | Fe21Cr10Ni39Co6V24 | 0.0239798 | -11.1264 | 7.92 | 8.819864 | 279.6027 | 65.71895 | 337.0101 | 145.2644
3465 | 3465 | 25 | 12 | 34 | 9 | 21 | 74.70352 | 0.3086625 | 0.08637429 | 460.1667 | 1 | 1 | 1 | 460.1667 | Fe_Cr_Ni_Co_V | Fe25Cr12Ni34Co9V21 | 0.02284832 | -9.877463 | 7.90099 | 8.617844 | 266.8581 | 67.83749 | 369.3938 | 148.6547
3466 | 3466 | 28 | 13 | 29 | 13 | 17 | 76.77883 | 0.3043238 | 0.07979779 | 414.3231 | 1 | 1 | 1 | 414.3231 | Fe_Cr_Ni_Co_V | Fe28Cr13Ni29Co13V17 | 0.02120747 | -8.5636 | 7.94 | 8.4 | 228.0986 | 62.11872 | 365.1102 | 181.9892
3467 | 3467 | 31 | 14 | 24 | 17 | 14 | 78.54034 | 0.3005979 | 0.07414642 | 374.718 | 1 | 1 | 1 | 374.718 | Fe_Cr_Ni_Co_V | Fe31Cr14Ni24Co17V14 | 0.01964956 | -7.4252 | 7.95 | 8.204267 | 222.1947 | 68.52035 | 340.541 | 176.149
3468 | 3468 | 34 | 13 | 19 | 23 | 11 | 79.6568 | 0.298717 | 0.06781048 | 328.1157 | 0 | 1 | 0 |  | Fe_Cr_Ni_Co_V | Fe34Cr13Ni19Co23V11 | 0.0177946 | -6.2596 | 8.02 | 7.922121 | 213.8245 | 59.47851 | 201.6599 | 176.0471
3469 | 3469 | 36 | 12 | 15 | 29 | 8 | 80.73443 | 0.2970418 | 0.06054093 | 275.5176 | 0 | 1 | 0 |  | Fe_Cr_Ni_Co_V | Fe36Cr12Ni15Co29V8 | 0.01553085 | -5.1296 | 8.11 | 7.631514 | 233.967 | 53.97946 | 106.2578 | 176.2136
3470 | 3470 | 37 | 9 | 12 | 36 | 6 | 80.68018 | 0.2981232 | 0.0542955 | 229.3684 | 0 | 1 | 0 |  | Fe_Cr_Ni_Co_V | Fe37Cr9Ni12Co36V6 | 0.01370142 | -4.2348 | 8.24 | 7.218726 | 235.3565 | 60.46222 | 32.89305 | 161.6046
3471 | 3471 | 10 | 6 | 43 | 3 | 38 | 65.88767 | 0.3276971 | 0.1053593 | 570.7925 | 0 | 0 | 0 |  | Fe_Cr_Ni_Co_V | Fe10Cr6Ni43Co3V38 | 0.02685018 | -14.7808 | 7.63 | 9.484725 | 271.7614 | 134.9857 | 232.9973 | 156.6527
3472 | 3472 | 13 | 10 | 38 | 4 | 34 | 68.70232 | 0.3209226 | 0.1000166 | 543.8054 | 0 | 0 | 0 |  | Fe_Cr_Ni_Co_V | Fe13Cr10Ni38Co4V34 | 0.02632262 | -13.437 | 7.575758 | 9.318148 | 295.0475 | 111.2341 | 282.113 | 158.1389
3473 | 3473 | 16 | 14 | 33 | 7 | 29 | 72.07334 | 0.3132201 | 0.09414668 | 513.261 | 0 | 0 | 0 |  | Fe_Cr_Ni_Co_V | Fe16Cr14Ni33Co7V29 | 0.02525735 | -11.89511 | 7.575758 | 9.151314 | 328.5666 | 67.88174 | 349.0934 | 137.7213
3474 | 3474 | 19 | 17 | 29 | 10 | 25 | 74.82222 | 0.3070899 | 0.08931026 | 485.9343 | 1 | 0 | 0 |  | Fe_Cr_Ni_Co_V | Fe19Cr17Ni29Co10V25 | 0.02407549 | -10.5884 | 7.59 | 8.994999 | 336.013 | 67.28927 | 392.5634 | 158.8267
3475 | 3475 | 21 | 19 | 25 | 15 | 20 | 77.59756 | 0.3013606 | 0.08324175 | 446.6553 | 1 | 0 | 0 |  | Fe_Cr_Ni_Co_V | Fe21Cr19Ni25Co15V20 | 0.02226102 | -9.2516 | 7.67 | 8.887632 | 285.3529 | 66.05173 | 382.5808 | 177.392
3476 | 3476 | 24 | 19 | 21 | 20 | 16 | 79.38993 | 0.297971 | 0.07722088 | 403.2991 | 1 | 1 | 1 | 403.2991 | Fe_Cr_Ni_Co_V | Fe24Cr19Ni21Co20V16 | 0.02047264 | -8.0324 | 7.76 | 8.697126 | 233.0434 | 66.87088 | 345.3935 | 175.2747
3477 | 3477 | 26 | 18 | 17 | 26 | 12 | 80.87425 | 0.2955147 | 0.06994837 | 349.2304 | 0 | 1 | 0 |  | Fe_Cr_Ni_Co_V | Fe26Cr18Ni17Co26V12 | 0.01829436 | -6.814815 | 7.878788 | 8.486051 | 222.4655 | 54.98309 | 213.241 | 183.8432
3478 | 3478 | 28 | 17 | 13 | 34 | 9 | 81.9333 | 0.2940638 | 0.06348899 | 301.834 | 0 | 1 | 0 |  | Fe_Cr_Ni_Co_V | Fe28Cr17Ni13Co34V9 | 0.01603958 | -5.675914 | 7.990099 | 8.243429 | 224.7788 | 56.3299 | 95.42124 | 177.2525
3479 | 3479 | 28 | 12 | 11 | 43 | 6 | 81.59118 | 0.2964318 | 0.0551574 | 238.0602 | 0 | 1 | 0 |  | Fe_Cr_Ni_Co_V | Fe28Cr12Ni11Co43V6 | 0.01348275 | -4.5056 | 8.23 | 7.683749 | 210.2232 | 67.32047 | 37.98184 | 200.2849
3480 | 3480 | 8 | 9 | 35 | 3 | 45 | 64.66161 | 0.3289609 | 0.1035569 | 548.411 | 0 | 0 | 0 |  | Fe_Cr_Ni_Co_V | Fe8Cr9Ni35Co3V45 | 0.02728534 | -14.6156 | 7.2 | 9.457272 | 307.8634 | 237.938 | 265.4477 | 198.4743
3481 | 3481 | 10 | 14 | 31 | 5 | 39 | 68.37249 | 0.3202895 | 0.09880544 | 532.342 | 0 | 0 | 0 |  | Fe_Cr_Ni_Co_V | Fe10Cr14Ni31Co5V39 | 0.02680167 | -13.24028 | 7.212121 | 9.324715 | 314.9136 | 133.0525 | 310.4936 | 163.4256
3482 | 3482 | 12 | 19 | 27 | 8 | 33 | 72.33559 | 0.3112639 | 0.09379515 | 512.1488 | 0 | 0 | 0 |  | Fe_Cr_Ni_Co_V | Fe12Cr19Ni27Co8V33 | 0.02585968 | -11.80737 | 7.242424 | 9.215753 | 361.8557 | 109.0054 | 362.303 | 157.2466
3483 | 3483 | 14 | 22 | 24 | 12 | 28 | 75.38662 | 0.3047184 | 0.08996463 | 494.4613 | 0 | 0 | 0 |  | Fe_Cr_Ni_Co_V | Fe14Cr22Ni24Co12V28 | 0.02464921 | -10.6704 | 7.32 | 9.167333 | 389.7715 | 63.35638 | 408.2679 | 164.2577
3484 | 3484 | 16 | 24 | 20 | 17 | 23 | 78.15273 | 0.2989864 | 0.08466753 | 461.6711 | 1 | 0 | 0 |  | Fe_Cr_Ni_Co_V | Fe16Cr24Ni20Co17V23 | 0.02312428 | -9.4888 | 7.4 | 9.110434 | 352.334 | 73.8435 | 385.267 | 162.9327
3485 | 3485 | 18 | 25 | 17 | 22 | 18 | 80.62016 | 0.2942026 | 0.07862374 | 420.2433 | 1 | 0 | 0 |  | Fe_Cr_Ni_Co_V | Fe18Cr25Ni17Co22V18 | 0.02116468 | -8.3412 | 7.52 | 9.046546 | 276.9585 | 81.2693 | 344.02 | 190.8654
3486 | 3486 | 20 | 24 | 13 | 30 | 13 | 82.51709 | 0.291163 | 0.07108155 | 364.4753 | 1 | 1 | 1 | 364.4753 | Fe_Cr_Ni_Co_V | Fe20Cr24Ni13Co30V13 | 0.01858492 | -7.044 | 7.69 | 8.924125 | 230.7208 | 53.0023 | 208.2039 | 179.8202
3487 | 3487 | 20 | 22 | 11 | 38 | 9 | 83.59428 | 0.2901497 | 0.06372042 | 308.809 | 0 | 1 | 0 |  | Fe_Cr_Ni_Co_V | Fe20Cr22Ni11Co38V9 | 0.01586479 | -5.9616 | 7.89 | 8.761278 | 212.1908 | 51.28449 | 109.0811 | 183.4386
3488 | 3488 | 20 | 16 | 8 | 50 | 6 | 82.94141 | 0.2935012 | 0.05597815 | 248.016 | 0 | 1 | 0 |  | Fe_Cr_Ni_Co_V | Fe20Cr16Ni8Co50V6 | 0.01323732 | -4.7328 | 8.16 | 8.187796 | 207.458 | 90.41902 | 43.00649 | 210.9278
3489 | 3489 | 7 | 14 | 25 | 3 | 50 | 64.70973 | 0.3271149 | 0.09650761 | 492.4187 | 0 | 0 | 0 |  | Fe_Cr_Ni_Co_V | Fe7Cr14Ni25Co3V50 | 0.02717504 | -12.87093 | 6.737374 | 8.92783 | 279.3165 | 207.5893 | 317.9195 | 239.7215
3490 | 3490 | 8 | 21 | 23 | 6 | 42 | 69.84729 | 0.3153664 | 0.09356662 | 497.7691 | 0 | 0 | 0 |  | Fe_Cr_Ni_Co_V | Fe8Cr21Ni23Co6V42 | 0.02678042 | -11.8004 | 6.84 | 8.968835 | 326.3878 | 161.4418 | 352.947 | 178.6382
3491 | 3491 | 9 | 26 | 20 | 9 | 36 | 73.71545 | 0.3066157 | 0.09022411 | 489.3498 | 0 | 0 | 0 |  | Fe_Cr_Ni_Co_V | Fe9Cr26Ni20Co9V36 | 0.02602562 | -10.7548 | 6.89 | 8.950419 | 380.7088 | 118.6669 | 352.1938 | 182.5929
3492 | 3492 | 11 | 28 | 18 | 13 | 29 | 77.07726 | 0.2997093 | 0.08668523 | 474.6266 | 0 | 0 | 0 |  | Fe_Cr_Ni_Co_V | Fe11Cr28Ni18Co13V29 | 0.02474518 | -9.942659 | 7.050505 | 9.054923 | 432.1357 | 82.7741 | 400.2271 | 178.7213
3493 | 3493 | 12 | 30 | 16 | 18 | 24 | 79.79807 | 0.2943048 | 0.08280255 | 453.0868 | 0 | 0 | 0 |  | Fe_Cr_Ni_Co_V | Fe12Cr30Ni16Co18V24 | 0.02323041 | -9.1584 | 7.18 | 9.165151 | 384.9705 | 85.34045 | 393.3341 | 172.7874
3494 | 3494 | 14 | 31 | 13 | 25 | 18 | 82.66791 | 0.2889853 | 0.07670256 | 412.181 | 0 | 0 | 0 |  | Fe_Cr_Ni_Co_V | Fe14Cr31Ni13Co25V18 | 0.02086876 | -8.023135 | 7.356436 | 9.216966 | 281.6921 | 82.08942 | 345.4252 | 193.041
3495 | 3495 | 15 | 30 | 10 | 32 | 13 | 84.56768 | 0.2859544 | 0.06996064 | 362.458 | 1 | 0 | 0 |  | Fe_Cr_Ni_Co_V | Fe15Cr30Ni10Co32V13 | 0.0183813 | -6.9916 | 7.53 | 9.219002 | 234.7519 | 58.59742 | 233.5909 | 184.9385
3496 | 3496 | 15 | 26 | 8 | 42 | 8 | 85.47182 | 0.2859132 | 0.0614381 | 296.2967 | 0 | 1 | 0 |  | Fe_Cr_Ni_Co_V | Fe15Cr26Ni8Co42V8 | 0.01495845 | -5.793695 | 7.818182 | 9.068435 | 212.9274 | 70.97022 | 110.3509 | 196.6754
3497 | 3497 | 15 | 19 | 6 | 55 | 5 | 84.39494 | 0.2904995 | 0.05355808 | 233.914 | 0 | 1 | 0 |  | Fe_Cr_Ni_Co_V | Fe15Cr19Ni6Co55V5 | 0.01204296 | -4.5492 | 8.14 | 8.444525 | 205.7167 | 109.7289 | 69.21038 | 277.502
3498 | 3498 | 7 | 21 | 17 | 3 | 52 | 66.5804 | 0.3212973 | 0.08778972 | 435.1503 | 0 | 0 | 0 |  | Fe_Cr_Ni_Co_V | Fe7Cr21Ni17Co3V52 | 0.02695788 | -10.394 | 6.39 | 8.056674 | 251.4377 | 179.1365 | 360.011 | 244.9872
3499 | 3499 | 7 | 28 | 16 | 6 | 43 | 71.89919 | 0.3092609 | 0.08650423 | 450.8408 | 0 | 0 | 0 |  | Fe_Cr_Ni_Co_V | Fe7Cr28Ni16Co6V43 | 0.02665687 | -9.9124 | 6.53 | 8.306022 | 304.6266 | 130.4763 | 383.2892 | 197.4981
3500 | 3500 | 7 | 33 | 15 | 9 | 36 | 76.07782 | 0.3000898 | 0.08432992 | 451.5089 | 0 | 0 | 0 |  | Fe_Cr_Ni_Co_V | Fe7Cr33Ni15Co9V36 | 0.02582776 | -9.4212 | 6.65 | 8.529361 | 384.0591 | 109.5821 | 402.9046 | 190.8332
3501 | 3501 | 8 | 36 | 13 | 14 | 30 | 79.43079 | 0.2931922 | 0.08164513 | 443.0212 | 0 | 0 | 0 |  | Fe_Cr_Ni_Co_V | Fe8Cr36Ni13Co14V30 | 0.02459835 | -8.877561 | 6.792079 | 8.784583 | 441.4521 | 92.28426 | 422.6048 | 191.8806
3502 | 3502 | 9 | 38 | 11 | 19 | 24 | 82.52736 | 0.2870562 | 0.0781718 | 425.1094 | 0 | 0 | 0 |  | Fe_Cr_Ni_Co_V | Fe9Cr38Ni11Co19V24 | 0.022943 | -8.23331 | 6.940594 | 9.002826 | 413.5511 | 91.93848 | 412.3349 | 191.7472
3503 | 3503 | 10 | 38 | 9 | 25 | 18 | 85.10961 | 0.2824611 | 0.07369423 | 395.6458 | 0 | 0 | 0 |  | Fe_Cr_Ni_Co_V | Fe10Cr38Ni9Co25V18 | 0.02075178 | -7.5392 | 7.13 | 9.228218 | 310.6111 | 84.05994 | 366.3432 | 197.9539
3504 | 3504 | 11 | 37 | 7 | 33 | 12 | 87.41019 | 0.2789499 | 0.06703814 | 346.7263 | 0 | 0 | 0 |  | Fe_Cr_Ni_Co_V | Fe11Cr37Ni7Co33V12 | 0.01761125 | -6.5956 | 7.37 | 9.390953 | 246.2356 | 64.69015 | 266.611 | 195.0754
3505 | 3505 | 12 | 32 | 5 | 44 | 7 | 87.97159 | 0.279905 | 0.05892181 | 282.8777 | 1 | 1 | 1 | 282.8777 | Fe_Cr_Ni_Co_V | Fe12Cr32Ni5Co44V7 | 0.0139152 | -5.5048 | 7.69 | 9.327379 | 213.5673 | 73.85468 | 154.5714 | 214.6118
3506 | 3506 | 12 | 23 | 4 | 57 | 4 | 86.2352 | 0.286271 | 0.05104927 | 219.8334 | 0 | 1 | 0 |  | Fe_Cr_Ni_Co_V | Fe12Cr23Ni4Co57V4 | 0.01078861 | -4.3776 | 8.07 | 8.742997 | 199.7176 | 103.3512 | 93.2206 | 314.0943
3507 | 3507 | 5 | 37 | 10 | 6 | 42 | 75.24757 | 0.3002385 | 0.07861981 | 402.0986 | 0 | 0 | 0 |  | Fe_Cr_Ni_Co_V | Fe5Cr37Ni10Co6V42 | 0.0263348 | -7.7836 | 6.26 | 7.437069 | 318.1618 | 169.8612 | 415.0866 | 203.8864
3508 | 3508 | 5 | 41 | 10 | 9 | 35 | 79.14966 | 0.2919513 | 0.0780234 | 411.8238 | 0 | 0 | 0 |  | Fe_Cr_Ni_Co_V | Fe5Cr41Ni10Co9V35 | 0.02547389 | -7.8004 | 6.42 | 7.906327 | 386.1944 | 116.9591 | 474.2565 | 185.3058
3509 | 3509 | 6 | 44 | 9 | 13 | 28 | 82.92406 | 0.2842372 | 0.07603657 | 408.3348 | 0 | 0 | 0 |  | Fe_Cr_Ni_Co_V | Fe6Cr44Ni9Co13V28 | 0.02404221 | -7.5128 | 6.59 | 8.306624 | 433.5177 | 105.0502 | 480.6278 | 200.4667
3510 | 3510 | 7 | 45 | 8 | 18 | 22 | 85.75771 | 0.2789676 | 0.07349143 | 395.9283 | 0 | 0 | 0 |  | Fe_Cr_Ni_Co_V | Fe7Cr45Ni8Co18V22 | 0.02223488 | -7.2332 | 6.78 | 8.728688 | 385.4927 | 104.5141 | 462.1664 | 192.0154
3511 | 3511 | 8 | 45 | 6 | 25 | 16 | 88.38204 | 0.2744958 | 0.06913605 | 366.9145 | 0 | 0 | 0 |  | Fe_Cr_Ni_Co_V | Fe8Cr45Ni6Co25V16 | 0.01971911 | -6.684 | 6.99 | 9.110434 | 281.8739 | 84.76222 | 403.0433 | 205.9254
3512 | 3512 | 9 | 43 | 5 | 32 | 11 | 89.92928 | 0.2726613 | 0.06406283 | 328.7681 | 0 | 0 | 0 |  | Fe_Cr_Ni_Co_V | Fe9Cr43Ni5Co32V11 | 0.01689325 | -6.1324 | 7.23 | 9.386693 | 233.9573 | 63.69292 | 340.689 | 211.6
3513 | 3513 | 11 | 38 | 3 | 43 | 6 | 90.4323 | 0.2737939 | 0.05612301 | 266.4936 | 0 | 0 | 0 |  | Fe_Cr_Ni_Co_V | Fe11Cr38Ni3Co43V6 | 0.01288556 | -5.154397 | 7.554455 | 9.437674 | 216.603 | 79.38532 | 198.808 | 220.2353
3514 | 3514 | 3 | 50 | 6 | 9 | 32 | 83.32799 | 0.2815441 | 0.07191328 | 375.3908 | 0 | 0 | 0 |  | Fe_Cr_Ni_Co_V | Fe3Cr50Ni6Co9V32 | 0.02476936 | -6.1892 | 6.25 | 7.218726 | 410.0995 | 155.7188 | 521.3198 | 199.8855
3515 | 3515 | 4 | 52 | 6 | 13 | 25 | 86.84935 | 0.2747128 | 0.07066486 | 375.3063 | 0 | 0 | 0 |  | Fe_Cr_Ni_Co_V | Fe4Cr52Ni6Co13V25 | 0.02308249 | -6.2984 | 6.46 | 7.896835 | 430.7132 | 124.3762 | 546.374 | 196.1498
3516 | 3516 | 5 | 53 | 5 | 18 | 19 | 89.77118 | 0.2693481 | 0.0678446 | 359.636 | 0 | 0 | 0 |  | Fe_Cr_Ni_Co_V | Fe5Cr53Ni5Co18V19 | 0.02097282 | -6.1012 | 6.65 | 8.425556 | 342.5577 | 105.9056 | 532.0709 | 196.5574
3517 | 3517 | 6 | 53 | 4 | 23 | 13 | 92.56882 | 0.2644443 | 0.06304697 | 326.3195 | 0 | 0 | 0 |  | Fe_Cr_Ni_Co_V | Fe6Cr53Ni4Co23V13 | 0.01812652 | -5.676972 | 6.848485 | 8.855539 | 247.8646 | 83.44749 | 505.5975 | 231.874
3518 | 3518 | 8 | 50 | 4 | 30 | 8 | 93.68927 | 0.2638823 | 0.0577024 | 285.2622 | 0 | 0 | 0 |  | Fe_Cr_Ni_Co_V | Fe8Cr50Ni4Co30V8 | 0.01467504 | -5.3152 | 7.14 | 9.286549 | 212.8286 | 71.30695 | 419.9948 | 244.7476
3519 | 3519 | 3 | 5 | 47 | 33 | 12 | 74.97407 | 0.3132403 | 0.07586778 | 374.1926 | 1 | 1 | 1 | 374.1926 | Fe_Cr_Ni_Co_V | Fe3Cr5Ni47Co33V12 | 0.01773902 | -7.5076 | 8.81 | 7.570337 | 109.1888 | 16.50904 | 78.22485 | 133.8888
3520 | 3520 | 5 | 5 | 40 | 39 | 11 | 75.67839 | 0.3117382 | 0.07237867 | 349.6454 | 1 | 1 | 1 | 349.6454 | Fe_Cr_Ni_Co_V | Fe5Cr5Ni40Co39V11 | 0.01706827 | -6.8884 | 8.76 | 7.437069 | 118.7596 | 25.49253 | 60.13408 | 152.8323
3521 | 3521 | 7 | 4 | 34 | 44 | 10 | 75.96947 | 0.3112948 | 0.06871765 | 322.5219 | 1 | 1 | 1 | 322.5219 | Fe_Cr_Ni_Co_V | Fe7Cr4Ni34Co44V10 | 0.01644711 | -6.251607 | 8.747475 | 7.151059 | 126.2854 | 28.43043 | 8.027688 | 164.2354
3522 | 3522 | 11 | 4 | 27 | 49 | 9 | 76.75157 | 0.3094777 | 0.06490336 | 296.539 | 1 | 1 | 1 | 296.539 | Fe_Cr_Ni_Co_V | Fe11Cr4Ni27Co49V9 | 0.01568644 | -5.612 | 8.68 | 7.022108 | 148.5927 | 54.45409 | -4.305013 | 201.0607
3523 | 3523 | 14 | 3 | 22 | 53 | 7 | 77.4471 | 0.3082917 | 0.05795249 | 247.3416 | 1 | 1 | 1 | 247.3416 | Fe_Cr_Ni_Co_V | Fe14Cr3Ni22Co53V7 | 0.01415357 | -4.567697 | 8.707071 | 6.538405 | 164.5168 | 71.45118 | 3.781429 | 232.823
3524 | 3524 | 3 | 6 | 51 | 21 | 19 | 72.40932 | 0.31721 | 0.09042283 | 482.4358 | 1 | 1 | 1 | 482.4358 | Fe_Cr_Ni_Co_V | Fe3Cr6Ni51Co21V19 | 0.02144789 | -10.6752 | 8.54 | 8.655056 | 139.9936 | 42.37535 | 175.3806 | 160.6559
3525 | 3525 | 5 | 7 | 44 | 27 | 17 | 73.81795 | 0.3141461 | 0.08567671 | 449.9584 | 1 | 1 | 1 | 449.9584 | Fe_Cr_Ni_Co_V | Fe5Cr7Ni44Co27V17 | 0.02051189 | -9.698 | 8.5 | 8.538735 | 133.9946 | 39.29113 | 146.8113 | 153.0568
3526 | 3526 | 7 | 8 | 38 | 32 | 16 | 74.85469 | 0.3117578 | 0.08263184 | 429.9654 | 1 | 1 | 1 | 429.9654 | Fe_Cr_Ni_Co_V | Fe7Cr8Ni38Co32V16 | 0.01992326 | -9.064209 | 8.435644 | 8.504484 | 134.5747 | 30.09563 | 129.2175 | 168.6606
3527 | 3527 | 10 | 8 | 32 | 36 | 14 | 75.87833 | 0.3096062 | 0.07756799 | 393.0654 | 1 | 1 | 1 | 393.0654 | Fe_Cr_Ni_Co_V | Fe10Cr8Ni32Co36V14 | 0.01898198 | -8.1392 | 8.42 | 8.296987 | 141.7371 | 30.71929 | 85.87543 | 179.2278
3528 | 3528 | 14 | 9 | 26 | 40 | 11 | 77.71691 | 0.3056714 | 0.07007315 | 340.1747 | 1 | 1 | 1 | 340.1747 | Fe_Cr_Ni_Co_V | Fe14Cr9Ni26Co40V11 | 0.01722251 | -6.8304 | 8.41 | 8.052329 | 153.1389 | 42.87404 | 58.92931 | 149.0771
3529 | 3529 | 18 | 8 | 21 | 44 | 9 | 78.45261 | 0.3043308 | 0.06440607 | 298.6411 | 1 | 1 | 1 | 298.6411 | Fe_Cr_Ni_Co_V | Fe18Cr8Ni21Co44V9 | 0.01586612 | -5.8 | 8.43 | 7.678542 | 175.0707 | 56.96231 | 33.10651 | 172.7162
3530 | 3530 | 23 | 7 | 16 | 46 | 7 | 79.20245 | 0.3028176 | 0.05801704 | 252.9108 | 0 | 1 | 0 |  | Fe_Cr_Ni_Co_V | Fe23Cr7Ni16Co46V7 | 0.0143853 | -4.80604 | 8.434343 | 7.297936 | 186.2411 | 71.55995 | 13.69472 | 192.0972
3531 | 3531 | 3 | 4 | 52 | 12 | 29 | 67.97773 | 0.3255145 | 0.1036785 | 569.7854 | 1 | 1 | 1 | 569.7854 | Fe_Cr_Ni_Co_V | Fe3Cr4Ni52Co12V29 | 0.02483062 | -13.946 | 8.21 | 9.348262 | 240.7213 | 103.8718 | 175.2842 | 155.0031
3532 | 3532 | 4 | 8 | 46 | 16 | 27 | 70.3351 | 0.3198499 | 0.09962768 | 550.1538 | 1 | 1 | 1 | 550.1538 | Fe_Cr_Ni_Co_V | Fe4Cr8Ni46Co16V27 | 0.02414333 | -12.99637 | 8.108911 | 9.428321 | 241.1449 | 74.64555 | 207.7717 | 159.7664
3533 | 3533 | 6 | 10 | 39 | 21 | 24 | 72.31784 | 0.3153876 | 0.09406613 | 514.1576 | 1 | 1 | 1 | 514.1576 | Fe_Cr_Ni_Co_V | Fe6Cr10Ni39Co21V24 | 0.02327123 | -11.8464 | 8.07 | 9.340236 | 226.8067 | 75.23054 | 209.5891 | 160.3142
3534 | 3534 | 9 | 12 | 34 | 25 | 21 | 74.41514 | 0.3107555 | 0.08850248 | 477.9817 | 1 | 1 | 1 | 477.9817 | Fe_Cr_Ni_Co_V | Fe9Cr12Ni34Co25V21 | 0.02215985 | -10.59896 | 8.059406 | 9.190338 | 194.811 | 52.7303 | 212.5491 | 176.3735
3535 | 3535 | 13 | 13 | 29 | 28 | 17 | 76.51688 | 0.3063106 | 0.0811729 | 426.1982 | 1 | 1 | 1 | 426.1982 | Fe_Cr_Ni_Co_V | Fe13Cr13Ni29Co28V17 | 0.02062587 | -9.1636 | 8.09 | 8.928046 | 178.5811 | 37.88171 | 175.2105 | 165.7134
3536 | 3536 | 17 | 14 | 24 | 31 | 14 | 78.30485 | 0.3024555 | 0.07510256 | 383.5022 | 1 | 1 | 1 | 383.5022 | Fe_Cr_Ni_Co_V | Fe17Cr14Ni24Co31V14 | 0.0191607 | -7.9404 | 8.09 | 8.701149 | 180.1636 | 38.8342 | 154.6707 | 177.4597
3537 | 3537 | 23 | 13 | 19 | 34 | 11 | 79.47631 | 0.3001787 | 0.06858931 | 335.2462 | 1 | 1 | 1 | 335.2462 | Fe_Cr_Ni_Co_V | Fe23Cr13Ni19Co34V11 | 0.01745812 | -6.6028 | 8.13 | 8.281908 | 194.5305 | 49.55933 | 110.9209 | 185.7564
3538 | 3538 | 29 | 12 | 15 | 36 | 8 | 80.62239 | 0.2979736 | 0.06108609 | 280.0783 | 0 | 1 | 0 |  | Fe_Cr_Ni_Co_V | Fe29Cr12Ni15Co36V8 | 0.01534983 | -5.3032 | 8.18 | 7.835177 | 206.9524 | 52.08719 | 58.97009 | 167.0866
3539 | 3539 | 36 | 9 | 12 | 37 | 6 | 80.66417 | 0.2982564 | 0.05441296 | 230.3582 | 0 | 1 | 0 |  | Fe_Cr_Ni_Co_V | Fe36Cr9Ni12Co37V6 | 0.01367945 | -4.2528 | 8.25 | 7.241547 | 225.7052 | 60.93369 | 35.15573 | 159.0506
3540 | 3540 | 3 | 6 | 43 | 10 | 38 | 65.73978 | 0.3286096 | 0.1069816 | 583.9411 | 0 | 1 | 0 |  | Fe_Cr_Ni_Co_V | Fe3Cr6Ni43Co10V38 | 0.02640092 | -15.3352 | 7.7 | 9.80765 | 295.5031 | 127.2816 | 210.2815 | 155.3718
3541 | 3541 | 4 | 10 | 38 | 13 | 34 | 68.51906 | 0.3221109 | 0.1020353 | 560.4612 | 1 | 1 | 1 | 560.4612 | Fe_Cr_Ni_Co_V | Fe4Cr10Ni38Co13V34 | 0.02577755 | -14.14223 | 7.666667 | 9.770345 | 319.5573 | 122.2479 | 232.7066 | 145.2646
3542 | 3542 | 7 | 14 | 33 | 16 | 29 | 71.9006 | 0.3144129 | 0.09569454 | 526.3989 | 1 | 1 | 1 | 526.3989 | Fe_Cr_Ni_Co_V | Fe7Cr14Ni33Co16V29 | 0.02476547 | -12.5526 | 7.666667 | 9.620914 | 336.4655 | 87.38827 | 279.739 | 160.2747
3543 | 3543 | 10 | 17 | 29 | 19 | 25 | 74.65979 | 0.3082746 | 0.09004134 | 492.7802 | 1 | 1 | 1 | 492.7802 | Fe_Cr_Ni_Co_V | Fe10Cr17Ni29Co19V25 | 0.02363321 | -11.1932 | 7.68 | 9.46784 | 309.8199 | 72.7514 | 295.9508 | 160.4212
3544 | 3544 | 15 | 19 | 25 | 21 | 20 | 77.4951 | 0.3021534 | 0.08302531 | 446.0711 | 1 | 1 | 1 | 446.0711 | Fe_Cr_Ni_Co_V | Fe15Cr19Ni25Co21V20 | 0.0220019 | -9.6044 | 7.73 | 9.192932 | 260.1403 | 65.49195 | 314.2973 | 177.6237
3545 | 3545 | 20 | 19 | 21 | 24 | 16 | 79.32416 | 0.2985009 | 0.07684578 | 401.6224 | 1 | 1 | 1 | 401.6224 | Fe_Cr_Ni_Co_V | Fe20Cr19Ni21Co24V16 | 0.02032025 | -8.2356 | 7.8 | 8.888194 | 226.6341 | 63.99233 | 275.8173 | 168.3248
3546 | 3546 | 26 | 18 | 17 | 26 | 12 | 80.87425 | 0.2955147 | 0.06975967 | 348.6239 | 1 | 1 | 1 | 348.6239 | Fe_Cr_Ni_Co_V | Fe26Cr18Ni17Co26V12 | 0.01829436 | -6.814815 | 7.878788 | 8.486051 | 215.9002 | 51.39626 | 202.9066 | 169.6754
3547 | 3547 | 34 | 17 | 13 | 28 | 9 | 82.02543 | 0.2932735 | 0.06292906 | 297.7035 | 0 | 1 | 0 |  | Fe_Cr_Ni_Co_V | Fe34Cr17Ni13Co28V9 | 0.01620554 | -5.468876 | 7.930693 | 8.008181 | 233.3587 | 60.56875 | 162.2074 | 182.3968
3548 | 3548 | 43 | 12 | 11 | 28 | 6 | 81.82552 | 0.2944332 | 0.05442451 | 233.0487 | 0 | 1 | 0 |  | Fe_Cr_Ni_Co_V | Fe43Cr12Ni11Co28V6 | 0.01381951 | -4.1696 | 8.08 | 7.251896 | 249.5605 | 73.51738 | 85.05718 | 186.2703
3549 | 3549 | 3 | 9 | 35 | 8 | 45 | 64.55495 | 0.3296082 | 0.1042985 | 554.4333 | 0 | 0 | 0 |  | Fe_Cr_Ni_Co_V | Fe3Cr9Ni35Co8V45 | 0.02691572 | -15.1596 | 7.25 | 9.787237 | 303.0064 | 191.5772 | 241.8513 | 203.8793
3550 | 3550 | 5 | 14 | 31 | 10 | 39 | 68.27094 | 0.3209464 | 0.0993163 | 536.8739 | 0 | 0 | 0 |  | Fe_Cr_Ni_Co_V | Fe5Cr14Ni31Co10V39 | 0.02646397 | -13.75656 | 7.262626 | 9.668519 | 323.0493 | 107.5979 | 277.7127 | 174.5482
3551 | 3551 | 8 | 19 | 27 | 12 | 33 | 72.2597 | 0.311792 | 0.09360835 | 511.337 | 0 | 0 | 0 |  | Fe_Cr_Ni_Co_V | Fe8Cr19Ni27Co12V33 | 0.02561876 | -12.18937 | 7.282828 | 9.497098 | 364.6745 | 76.20091 | 312.4864 | 151.4049
3552 | 3552 | 12 | 22 | 24 | 14 | 28 | 75.35112 | 0.3049809 | 0.08870794 | 485.1277 | 0 | 0 | 0 |  | Fe_Cr_Ni_Co_V | Fe12Cr22Ni24Co14V28 | 0.02454258 | -10.8416 | 7.34 | 9.303763 | 385.8585 | 67.12633 | 352.7925 | 169.9188
3553 | 3553 | 17 | 24 | 20 | 16 | 23 | 78.16953 | 0.2988546 | 0.08320719 | 450.6366 | 0 | 0 | 0 |  | Fe_Cr_Ni_Co_V | Fe17Cr24Ni20Co16V23 | 0.02317168 | -9.4116 | 7.39 | 9.043782 | 350.6655 | 65.80825 | 405.0546 | 156.052
3554 | 3554 | 22 | 25 | 17 | 18 | 18 | 80.68393 | 0.2936736 | 0.07732431 | 410.2951 | 1 | 0 | 0 |  | Fe_Cr_Ni_Co_V | Fe22Cr25Ni17Co18V18 | 0.0213299 | -8.074 | 7.48 | 8.795453 | 289.8276 | 86.85368 | 407.1304 | 181.6872
3555 | 3555 | 30 | 24 | 13 | 20 | 13 | 82.66971 | 0.289836 | 0.06985331 | 354.4777 | 0 | 0 | 0 |  | Fe_Cr_Ni_Co_V | Fe30Cr24Ni13Co20V13 | 0.0189318 | -6.496 | 7.59 | 8.357033 | 236.3451 | 69.70783 | 363.1263 | 184.889
3556 | 3556 | 38 | 22 | 11 | 20 | 9 | 83.86177 | 0.2877545 | 0.06210397 | 295.3857 | 0 | 0 | 0 |  | Fe_Cr_Ni_Co_V | Fe38Cr22Ni11Co20V9 | 0.01638288 | -5.1912 | 7.71 | 7.874008 | 216.3003 | 72.18624 | 330.1805 | 183.3766
3557 | 3557 | 50 | 16 | 8 | 20 | 6 | 83.39352 | 0.2895043 | 0.05372136 | 230.6408 | 0 | 1 | 0 |  | Fe_Cr_Ni_Co_V | Fe50Cr16Ni8Co20V6 | 0.01393069 | -3.8448 | 7.86 | 7.045566 | 222.2024 | 75.00383 | 196.9069 | 180.4698
3558 | 3558 | 3 | 14 | 25 | 7 | 50 | 64.62447 | 0.327635 | 0.09640771 | 492.1592 | 0 | 0 | 0 |  | Fe_Cr_Ni_Co_V | Fe3Cr14Ni25Co7V50 | 0.02684075 | -13.42924 | 6.777778 | 9.301709 | 283.2621 | 180.9255 | 320.7556 | 242.3539
3559 | 3559 | 6 | 21 | 23 | 8 | 42 | 69.80836 | 0.3156258 | 0.09267994 | 491.3344 | 0 | 0 | 0 |  | Fe_Cr_Ni_Co_V | Fe6Cr21Ni23Co8V42 | 0.02663813 | -12.0492 | 6.86 | 9.152049 | 329.1863 | 124.381 | 310.2211 | 196.7542
3560 | 3560 | 9 | 26 | 20 | 9 | 36 | 73.71545 | 0.3066157 | 0.08867635 | 477.5564 | 0 | 0 | 0 |  | Fe_Cr_Ni_Co_V | Fe9Cr26Ni20Co9V36 | 0.02602562 | -10.7548 | 6.89 | 8.950419 | 369.3564 | 106.236 | 360.4379 | 186.8259
3561 | 3561 | 13 | 28 | 18 | 11 | 29 | 77.1118 | 0.2994445 | 0.08516058 | 462.8341 | 0 | 0 | 0 |  | Fe_Cr_Ni_Co_V | Fe13Cr28Ni18Co11V29 | 0.02485742 | -9.737782 | 7.030303 | 8.88085 | 420.0836 | 80.83942 | 429.7153 | 157.0154
3562 | 3562 | 18 | 30 | 16 | 12 | 24 | 79.89512 | 0.2935149 | 0.08102349 | 438.6331 | 0 | 0 | 0 |  | Fe_Cr_Ni_Co_V | Fe18Cr30Ni16Co12V24 | 0.02352598 | -8.616 | 7.12 | 8.674099 | 388.2092 | 76.73228 | 466.7226 | 140.0121
3563 | 3563 | 25 | 31 | 13 | 14 | 18 | 82.83324 | 0.2875447 | 0.07486156 | 396.5486 | 0 | 0 | 0 |  | Fe_Cr_Ni_Co_V | Fe25Cr31Ni13Co14V18 | 0.02132305 | -7.190668 | 7.247525 | 8.3966 | 291.1923 | 96.37885 | 493.014 | 157.7862
3564 | 3564 | 32 | 30 | 10 | 15 | 13 | 84.81419 | 0.283698 | 0.06820143 | 346.739 | 0 | 0 | 0 |  | Fe_Cr_Ni_Co_V | Fe32Cr30Ni10Co15V13 | 0.01898341 | -5.8968 | 7.36 | 8.04736 | 236.971 | 85.91929 | 489.6239 | 154.3337
3565 | 3565 | 42 | 26 | 8 | 15 | 8 | 85.8578 | 0.2822812 | 0.05903001 | 275.7659 | 0 | 0 | 0 |  | Fe_Cr_Ni_Co_V | Fe42Cr26Ni8Co15V8 | 0.01572228 | -4.493419 | 7.545455 | 7.506077 | 197.5735 | 68.79024 | 444.3741 | 173.8788
3566 | 3566 | 55 | 19 | 6 | 15 | 5 | 84.97527 | 0.2851656 | 0.0502883 | 208.6925 | 0 | 0 | 0 |  | Fe_Cr_Ni_Co_V | Fe55Cr19Ni6Co15V5 | 0.0129177 | -3.2692 | 7.74 | 6.701492 | 186.1088 | 71.52736 | 284.0646 | 178.0576
3567 | 3567 | 3 | 21 | 17 | 7 | 52 | 66.49897 | 0.3218113 | 0.08769564 | 435.0448 | 0 | 0 | 0 |  | Fe_Cr_Ni_Co_V | Fe3Cr21Ni17Co7V52 | 0.02661361 | -11.0228 | 6.43 | 8.543419 | 287.8055 | 222.2539 | 336.603 | 237.7369
3568 | 3568 | 6 | 28 | 16 | 7 | 43 | 71.8805 | 0.3093905 | 0.08596491 | 447.0714 | 0 | 0 | 0 |  | Fe_Cr_Ni_Co_V | Fe6Cr28Ni16Co7V43 | 0.0265835 | -10.0536 | 6.54 | 8.423776 | 322.2532 | 130.4931 | 351.1515 | 205.1059
3569 | 3569 | 9 | 33 | 15 | 7 | 36 | 76.11251 | 0.2998291 | 0.08353822 | 445.2315 | 0 | 0 | 0 |  | Fe_Cr_Ni_Co_V | Fe9Cr33Ni15Co7V36 | 0.02595682 | -9.1644 | 6.63 | 8.301205 | 374.9729 | 113.8838 | 427.9423 | 177.5405
3570 | 3570 | 14 | 36 | 13 | 8 | 30 | 79.52727 | 0.2924137 | 0.08052049 | 433.2119 | 0 | 0 | 0 |  | Fe_Cr_Ni_Co_V | Fe14Cr36Ni13Co8V30 | 0.02493616 | -8.19057 | 6.732673 | 8.141721 | 380.9944 | 92.37816 | 487.8183 | 194.9364
3571 | 3571 | 19 | 38 | 11 | 9 | 24 | 82.67784 | 0.2857524 | 0.07676503 | 412.2739 | 0 | 0 | 0 |  | Fe_Cr_Ni_Co_V | Fe19Cr38Ni11Co9V24 | 0.02343602 | -7.213803 | 6.841584 | 7.993478 | 359.9627 | 102.6633 | 544.8079 | 166.6292
3572 | 3572 | 25 | 38 | 9 | 10 | 18 | 85.32419 | 0.2804769 | 0.07198464 | 379.7658 | 0 | 0 | 0 |  | Fe_Cr_Ni_Co_V | Fe25Cr38Ni9Co10V18 | 0.02139318 | -6.2072 | 6.98 | 7.83007 | 282.4784 | 99.17873 | 594.8543 | 144.8614
3573 | 3573 | 33 | 37 | 7 | 11 | 12 | 87.70677 | 0.2760264 | 0.06475065 | 325.8543 | 0 | 0 | 0 |  | Fe_Cr_Ni_Co_V | Fe33Cr37Ni7Co11V12 | 0.01838035 | -5.0028 | 7.15 | 7.575619 | 199.7259 | 73.91706 | 579.0775 | 166.5802
3574 | 3574 | 44 | 32 | 5 | 12 | 7 | 88.39534 | 0.2756389 | 0.05582166 | 256.3658 | 0 | 0 | 0 |  | Fe_Cr_Ni_Co_V | Fe44Cr32Ni5Co12V7 | 0.01478573 | -3.7768 | 7.37 | 7.152622 | 166.917 | 53.3555 | 497.1394 | 176.923
3575 | 3575 | 57 | 23 | 4 | 12 | 4 | 86.85722 | 0.2802644 | 0.04704865 | 189.11 | 0 | 0 | 0 |  | Fe_Cr_Ni_Co_V | Fe57Cr23Ni4Co12V4 | 0.01172292 | -2.7756 | 7.62 | 6.464519 | 170.9659 | 62.80918 | 347.6301 | 152.1468
3576 | 3576 | 6 | 37 | 10 | 5 | 42 | 75.2651 | 0.3001089 | 0.07849486 | 400.9835 | 0 | 0 | 0 |  | Fe_Cr_Ni_Co_V | Fe6Cr37Ni10Co5V42 | 0.02640786 | -7.6296 | 6.25 | 7.282857 | 310.378 | 142.9113 | 430.6969 | 210.4777
3577 | 3577 | 9 | 41 | 10 | 5 | 35 | 79.21479 | 0.2914294 | 0.07753871 | 407.3368 | 0 | 0 | 0 |  | Fe_Cr_Ni_Co_V | Fe9Cr41Ni10Co5V35 | 0.0257305 | -7.2436 | 6.38 | 7.334167 | 336.7592 | 129.6375 | 489.8948 | 190.0056
3578 | 3578 | 13 | 44 | 9 | 6 | 28 | 83.02937 | 0.2833183 | 0.07518795 | 400.343 | 0 | 0 | 0 |  | Fe_Cr_Ni_Co_V | Fe13Cr44Ni9Co6V28 | 0.02443203 | -6.6448 | 6.52 | 7.383089 | 352.421 | 117.1509 | 550.549 | 183.0587
3579 | 3579 | 18 | 45 | 8 | 7 | 22 | 85.91266 | 0.2775164 | 0.07219402 | 383.6364 | 0 | 0 | 0 |  | Fe_Cr_Ni_Co_V | Fe18Cr45Ni8Co7V22 | 0.02276801 | -6.032 | 6.67 | 7.413501 | 329.7837 | 125.8531 | 606.4799 | 165.5596
3580 | 3580 | 25 | 45 | 6 | 8 | 16 | 88.60589 | 0.2722425 | 0.06721841 | 348.8801 | 0 | 0 | 0 |  | Fe_Cr_Ni_Co_V | Fe25Cr45Ni6Co8V16 | 0.02041741 | -5.086 | 6.82 | 7.273926 | 244.6962 | 94.50198 | 659.9968 | 151.4502
3581 | 3581 | 32 | 43 | 5 | 9 | 11 | 90.21906 | 0.2696012 | 0.06160639 | 306.2789 | 0 | 0 | 0 |  | Fe_Cr_Ni_Co_V | Fe32Cr43Ni5Co9V11 | 0.0176843 | -4.3292 | 7 | 7.211103 | 173.0595 | 58.16576 | 648.11 | 204.8886
3582 | 3582 | 43 | 38 | 3 | 11 | 6 | 90.8242 | 0.2695649 | 0.05277495 | 238.0547 | 0 | 0 | 0 |  | Fe_Cr_Ni_Co_V | Fe43Cr38Ni3Co11V6 | 0.01372343 | -3.272228 | 7.237624 | 6.971591 | 156.0132 | 48.46458 | 557.891 | 195.1085
3583 | 3583 | 9 | 50 | 6 | 3 | 32 | 83.4173 | 0.2807589 | 0.07107431 | 367.7337 | 0 | 0 | 0 |  | Fe_Cr_Ni_Co_V | Fe9Cr50Ni6Co3V32 | 0.0251375 | -5.3204 | 6.19 | 6.140847 | 334.0689 | 150.4563 | 566.301 | 182.973
3584 | 3584 | 13 | 52 | 6 | 4 | 25 | 86.97284 | 0.2735278 | 0.06949651 | 364.3613 | 0 | 0 | 0 |  | Fe_Cr_Ni_Co_V | Fe13Cr52Ni6Co4V25 | 0.02355871 | -5.15 | 6.37 | 6.489222 | 314.846 | 130.7222 | 639.3303 | 163.4691
3585 | 3585 | 18 | 53 | 5 | 5 | 19 | 89.93653 | 0.2676279 | 0.06622448 | 344.4133 | 0 | 0 | 0 |  | Fe_Cr_Ni_Co_V | Fe18Cr53Ni5Co5V19 | 0.02156717 | -4.6348 | 6.52 | 6.6 | 268.1111 | 114.2047 | 692.9525 | 154.1776
3586 | 3586 | 23 | 53 | 4 | 6 | 13 | 92.77027 | 0.2621612 | 0.06113694 | 308.565 | 0 | 0 | 0 |  | Fe_Cr_Ni_Co_V | Fe23Cr53Ni4Co6V13 | 0.01878775 | -3.997959 | 6.676768 | 6.691109 | 186.4796 | 71.51481 | 738.163 | 174.5301
3587 | 3587 | 30 | 50 | 4 | 8 | 8 | 93.93765 | 0.2609458 | 0.05523359 | 263.3488 | 0 | 0 | 0 |  | Fe_Cr_Ni_Co_V | Fe30Cr50Ni4Co8V8 | 0.01536373 | -3.5728 | 6.92 | 6.988562 | 151.0084 | 49.30473 | 735.2741 | 209.9861
3588 | 3588 | 5 | 33 | 47 | 3 | 12 | 84.47091 | 0.2867257 | 0.07715794 | 418.253 | 1 | 1 | 1 | 418.253 | Fe_Cr_Ni_Co_V | Fe5Cr33Ni47Co3V12 | 0.01793151 | -9.5084 | 7.95 | 9.733961 | 241.6066 | 124.8751 | 523.7471 | 108.5374
3589 | 3589 | 5 | 39 | 40 | 5 | 11 | 87.20281 | 0.2797723 | 0.07246205 | 387.7495 | 1 | 0 | 0 |  | Fe_Cr_Ni_Co_V | Fe5Cr39Ni40Co5V11 | 0.01720875 | -8.9012 | 7.74 | 9.733961 | 245.5401 | 118.097 | 574.9545 | 130.6207
3590 | 3590 | 4 | 44 | 34 | 7 | 10 | 89.65486 | 0.2736226 | 0.06817477 | 359.2275 | 1 | 0 | 0 |  | Fe_Cr_Ni_Co_V | Fe4Cr44Ni34Co7V10 | 0.01650063 | -8.342006 | 7.565657 | 9.707486 | 242.9567 | 120.4335 | 608.2061 | 150.2863
3591 | 3591 | 4 | 49 | 27 | 11 | 9 | 91.98318 | 0.2678973 | 0.06401533 | 331.0753 | 0 | 0 | 0 |  | Fe_Cr_Ni_Co_V | Fe4Cr49Ni27Co11V9 | 0.01560947 | -7.5068 | 7.4 | 9.591663 | 237.9407 | 102.0766 | 616.2304 | 184.4767
3592 | 3592 | 3 | 53 | 22 | 14 | 7 | 94.59266 | 0.2618924 | 0.05856684 | 292.7372 | 0 | 0 | 0 |  | Fe_Cr_Ni_Co_V | Fe3Cr53Ni22Co14V7 | 0.01393689 | -6.732374 | 7.30303 | 9.544252 | 215.7233 | 76.09808 | 654.4607 | 178.4296
3593 | 3593 | 6 | 21 | 51 | 3 | 19 | 77.43281 | 0.3029327 | 0.09074319 | 507.6718 | 1 | 1 | 1 | 507.6718 | Fe_Cr_Ni_Co_V | Fe6Cr21Ni51Co3V19 | 0.02166989 | -11.3364 | 8.06 | 9.593748 | 256.7198 | 116.3535 | 440.9116 | 124.5369
3594 | 3594 | 7 | 27 | 44 | 5 | 17 | 80.51249 | 0.2952894 | 0.08456466 | 468.0551 | 1 | 1 | 1 | 468.0551 | Fe_Cr_Ni_Co_V | Fe7Cr27Ni44Co5V17 | 0.02070987 | -10.4404 | 7.88 | 9.63068 | 272.1703 | 94.9687 | 501.3791 | 118.4787
3595 | 3595 | 8 | 32 | 38 | 7 | 16 | 82.80737 | 0.2894705 | 0.08034253 | 441.0965 | 1 | 0 | 0 |  | Fe_Cr_Ni_Co_V | Fe8Cr32Ni38Co7V16 | 0.02009494 | -9.708852 | 7.712871 | 9.591193 | 288.3955 | 91.72962 | 529.4165 | 125.7589
3596 | 3596 | 8 | 36 | 32 | 10 | 14 | 85.24175 | 0.2836713 | 0.07494135 | 403.8648 | 1 | 0 | 0 |  | Fe_Cr_Ni_Co_V | Fe8Cr36Ni32Co10V14 | 0.01904658 | -8.88 | 7.6 | 9.558243 | 271.463 | 81.54041 | 526.9611 | 142.9814
3597 | 3597 | 9 | 40 | 26 | 14 | 11 | 88.12292 | 0.2771734 | 0.06828235 | 356.8098 | 1 | 0 | 0 |  | Fe_Cr_Ni_Co_V | Fe9Cr40Ni26Co14V11 | 0.01717342 | -7.7404 | 7.53 | 9.475759 | 231.9123 | 71.41758 | 557.8691 | 158.2137
3598 | 3598 | 8 | 44 | 21 | 18 | 9 | 90.54217 | 0.2716819 | 0.0634836 | 323.7797 | 0 | 0 | 0 |  | Fe_Cr_Ni_Co_V | Fe8Cr44Ni21Co18V9 | 0.01565624 | -6.9736 | 7.45 | 9.488941 | 226.0416 | 75.31329 | 543.1993 | 183.1517
3599 | 3599 | 7 | 46 | 16 | 23 | 7 | 92.42445 | 0.2676855 | 0.05867264 | 289.5544 | 0 | 0 | 0 |  | Fe_Cr_Ni_Co_V | Fe7Cr46Ni16Co23V7 | 0.01398366 | -6.263851 | 7.414141 | 9.535696 | 196.0742 | 52.27975 | 501.891 | 205.0504
3600 | 3600 | 4 | 12 | 52 | 3 | 29 | 70.57749 | 0.3181065 | 0.1036611 | 584.4821 | 1 | 1 | 1 | 584.4821 | Fe_Cr_Ni_Co_V | Fe4Cr12Ni52Co3V29 | 0.0249547 | -13.9432 | 7.96 | 9.697422 | 269.8887 | 96.81197 | 294.1538 | 147.5196
3601 | 3601 | 8 | 16 | 46 | 4 | 27 | 72.97908 | 0.3120858 | 0.09821957 | 551.613 | 1 | 1 | 1 | 551.613 | Fe_Cr_Ni_Co_V | Fe8Cr16Ni46Co4V27 | 0.02441252 | -12.76267 | 7.831683 | 9.570729 | 297.8819 | 91.63008 | 363.2075 | 134.671
3602 | 3602 | 10 | 21 | 39 | 6 | 24 | 75.98162 | 0.3047447 | 0.09126876 | 507.401 | 1 | 0 | 0 |  | Fe_Cr_Ni_Co_V | Fe10Cr21Ni39Co6V24 | 0.02355013 | -11.5356 | 7.7 | 9.486833 | 326.5663 | 101.0685 | 436.9593 | 124.9028
3603 | 3603 | 12 | 25 | 34 | 9 | 21 | 78.70195 | 0.2984574 | 0.08571501 | 472.2289 | 1 | 0 | 0 |  | Fe_Cr_Ni_Co_V | Fe12Cr25Ni34Co9V21 | 0.02238193 | -10.34644 | 7.643564 | 9.382462 | 339.1948 | 84.03019 | 454.7902 | 140.7296
3604 | 3604 | 13 | 28 | 29 | 13 | 17 | 81.49921 | 0.2923492 | 0.07893575 | 425.689 | 1 | 0 | 0 |  | Fe_Cr_Ni_Co_V | Fe13Cr28Ni29Co13V17 | 0.02071222 | -9.1576 | 7.64 | 9.322553 | 291.8813 | 70.08437 | 484.437 | 152.3883
3605 | 3605 | 14 | 31 | 24 | 17 | 14 | 83.94625 | 0.2869507 | 0.07328768 | 386.818 | 1 | 0 | 0 |  | Fe_Cr_Ni_Co_V | Fe14Cr31Ni24Co17V14 | 0.01913076 | -8.112 | 7.61 | 9.264988 | 252.6048 | 73.63605 | 476.2328 | 175.6796
3606 | 3606 | 13 | 34 | 19 | 23 | 11 | 86.40344 | 0.2817786 | 0.06831965 | 352.3324 | 1 | 0 | 0 |  | Fe_Cr_Ni_Co_V | Fe13Cr34Ni19Co23V11 | 0.01719876 | -7.1752 | 7.6 | 9.322553 | 218.5363 | 58.92924 | 414.1142 | 174.7212
3607 | 3607 | 12 | 36 | 15 | 29 | 8 | 88.52355 | 0.2775981 | 0.06199845 | 306.8896 | 1 | 0 | 0 |  | Fe_Cr_Ni_Co_V | Fe12Cr36Ni15Co29V8 | 0.01489864 | -6.3008 | 7.63 | 9.380832 | 210.0241 | 56.31189 | 328.1681 | 214.1109
3608 | 3608 | 9 | 37 | 12 | 36 | 6 | 89.82582 | 0.2753986 | 0.05741595 | 274.3199 | 1 | 1 | 1 | 274.3199 | Fe_Cr_Ni_Co_V | Fe9Cr37Ni12Co36V6 | 0.01297637 | -5.7804 | 7.68 | 9.526279 | 209.1533 | 60.73607 | 240.8781 | 194.3018
3609 | 3609 | 6 | 10 | 43 | 3 | 38 | 67.06163 | 0.3246254 | 0.1053753 | 578.4327 | 0 | 0 | 0 |  | Fe_Cr_Ni_Co_V | Fe6Cr10Ni43Co3V38 | 0.02663961 | -14.8352 | 7.55 | 9.693297 | 293.3271 | 149.1984 | 286.9977 | 166.8424
3610 | 3610 | 10 | 13 | 38 | 4 | 34 | 69.60256 | 0.3185775 | 0.09946066 | 544.4754 | 0 | 0 | 0 |  | Fe_Cr_Ni_Co_V | Fe10Cr13Ni38Co4V34 | 0.0261744 | -13.47618 | 7.515152 | 9.468047 | 317.4248 | 128.6777 | 308.055 | 160.8495
3611 | 3611 | 14 | 16 | 33 | 7 | 29 | 72.68361 | 0.3116416 | 0.09331591 | 509.7681 | 0 | 0 | 0 |  | Fe_Cr_Ni_Co_V | Fe14Cr16Ni33Co7V29 | 0.025168 | -11.92858 | 7.535354 | 9.252216 | 336.681 | 78.87341 | 353.4529 | 140.6389
3612 | 3612 | 17 | 19 | 29 | 10 | 25 | 75.43515 | 0.3055145 | 0.08830764 | 480.9771 | 1 | 0 | 0 |  | Fe_Cr_Ni_Co_V | Fe17Cr19Ni29Co10V25 | 0.02399473 | -10.6284 | 7.55 | 9.096703 | 351.7522 | 63.39907 | 411.5631 | 139.9661
3613 | 3613 | 19 | 21 | 25 | 15 | 20 | 78.22076 | 0.2997719 | 0.08208444 | 440.5702 | 1 | 0 | 0 |  | Fe_Cr_Ni_Co_V | Fe19Cr21Ni25Co15V20 | 0.02218863 | -9.3076 | 7.63 | 8.999444 | 293.0772 | 67.29366 | 397.02 | 170.328
3614 | 3614 | 19 | 24 | 21 | 20 | 16 | 80.96904 | 0.293973 | 0.07610598 | 401.0363 | 1 | 0 | 0 |  | Fe_Cr_Ni_Co_V | Fe19Cr24Ni21Co20V16 | 0.0203078 | -8.2024 | 7.66 | 8.999444 | 252.7061 | 66.83946 | 376.139 | 173.773
3615 | 3615 | 18 | 26 | 17 | 26 | 12 | 83.45963 | 0.2890154 | 0.06973866 | 356.1226 | 1 | 1 | 1 | 356.1226 | Fe_Cr_Ni_Co_V | Fe18Cr26Ni17Co26V12 | 0.01805129 | -7.151107 | 7.717172 | 9.031229 | 221.8754 | 51.46135 | 284.8014 | 167.7149
3616 | 3616 | 17 | 28 | 13 | 34 | 9 | 85.45514 | 0.2852666 | 0.06379166 | 314.4995 | 1 | 1 | 1 | 314.4995 | Fe_Cr_Ni_Co_V | Fe17Cr28Ni13Co34V9 | 0.0157327 | -6.202137 | 7.772277 | 9.065761 | 215.5858 | 59.51537 | 177.8757 | 177.5271
3617 | 3617 | 12 | 28 | 11 | 43 | 6 | 86.81197 | 0.2834813 | 0.05738345 | 267.8959 | 1 | 1 | 1 | 267.8959 | Fe_Cr_Ni_Co_V | Fe12Cr28Ni11Co43V6 | 0.01304122 | -5.4912 | 7.91 | 9.165151 | 204.8379 | 74.49529 | 119.5646 | 185.8161
3618 | 3618 | 9 | 8 | 35 | 3 | 45 | 64.37429 | 0.3297214 | 0.1034164 | 545.5802 | 0 | 0 | 0 |  | Fe_Cr_Ni_Co_V | Fe9Cr8Ni35Co3V45 | 0.02734534 | -14.632 | 7.22 | 9.420722 | 274.6573 | 169.2872 | 263.6474 | 205.8654
3619 | 3619 | 14 | 10 | 31 | 5 | 39 | 67.1906 | 0.3233944 | 0.09878598 | 525.6789 | 0 | 0 | 0 |  | Fe_Cr_Ni_Co_V | Fe14Cr10Ni31Co5V39 | 0.02702018 | -13.28109 | 7.292929 | 9.172474 | 292.9682 | 152.9451 | 290.9041 | 175.417
3620 | 3620 | 19 | 12 | 27 | 8 | 33 | 70.22616 | 0.3167576 | 0.09404492 | 503.9402 | 0 | 0 | 0 |  | Fe_Cr_Ni_Co_V | Fe19Cr12Ni27Co8V33 | 0.02620065 | -11.82451 | 7.383838 | 8.9324 | 320.3271 | 88.81535 | 299.3638 | 157.6401
3621 | 3621 | 22 | 14 | 24 | 12 | 28 | 72.95804 | 0.3109911 | 0.08992454 | 483.7582 | 0 | 0 | 0 |  | Fe_Cr_Ni_Co_V | Fe22Cr14Ni24Co12V28 | 0.02499708 | -10.6192 | 7.48 | 8.811356 | 342.0537 | 60.29408 | 322.2223 | 156.2481
3622 | 3622 | 24 | 16 | 20 | 17 | 23 | 75.68373 | 0.3053119 | 0.08462201 | 452.0472 | 1 | 0 | 0 |  | Fe_Cr_Ni_Co_V | Fe24Cr16Ni20Co17V23 | 0.02343874 | -9.3736 | 7.56 | 8.715503 | 296.1254 | 56.79177 | 355.3818 | 168.7254
3623 | 3623 | 25 | 18 | 17 | 22 | 18 | 78.42367 | 0.2997824 | 0.07853738 | 412.3953 | 1 | 0 | 0 |  | Fe_Cr_Ni_Co_V | Fe25Cr18Ni17Co22V18 | 0.02141087 | -8.1704 | 7.66 | 8.655056 | 256.4757 | 74.59943 | 287.897 | 177.9335
3624 | 3624 | 24 | 20 | 13 | 30 | 13 | 81.24108 | 0.2943744 | 0.07100859 | 360.3889 | 0 | 1 | 0 |  | Fe_Cr_Ni_Co_V | Fe24Cr20Ni13Co30V13 | 0.01871104 | -6.9 | 7.77 | 8.660254 | 223.8386 | 50.93347 | 190.1251 | 180.478
3625 | 3625 | 22 | 20 | 11 | 38 | 9 | 82.94799 | 0.291763 | 0.06364699 | 306.8124 | 0 | 1 | 0 |  | Fe_Cr_Ni_Co_V | Fe22Cr20Ni11Co38V9 | 0.01592304 | -5.8624 | 7.93 | 8.602325 | 217.0706 | 59.83489 | 99.61936 | 191.4622
3626 | 3626 | 16 | 20 | 8 | 50 | 6 | 84.2458 | 0.29027 | 0.05669568 | 257.0416 | 0 | 1 | 0 |  | Fe_Cr_Ni_Co_V | Fe16Cr20Ni8Co50V6 | 0.01312032 | -4.9888 | 8.08 | 8.588364 | 203.0554 | 92.71763 | 67.50079 | 229.6505
3627 | 3627 | 14 | 7 | 25 | 3 | 50 | 62.71061 | 0.3324578 | 0.09783014 | 491.2464 | 0 | 0 | 0 |  | Fe_Cr_Ni_Co_V | Fe14Cr7Ni25Co3V50 | 0.02764337 | -13.20233 | 6.878788 | 8.790781 | 247.7078 | 184.969 | 323.7059 | 267.7277
3628 | 3628 | 21 | 8 | 23 | 6 | 42 | 66.07236 | 0.3253345 | 0.09661686 | 502.4067 | 0 | 0 | 0 |  | Fe_Cr_Ni_Co_V | Fe21Cr8Ni23Co6V42 | 0.02751869 | -12.2008 | 7.1 | 8.63655 | 261.4176 | 113.1101 | 275.5955 | 204.273
3629 | 3629 | 26 | 9 | 20 | 9 | 36 | 68.68283 | 0.3197888 | 0.09373724 | 493.8978 | 0 | 0 | 0 |  | Fe_Cr_Ni_Co_V | Fe26Cr9Ni20Co9V36 | 0.02689039 | -11.1152 | 7.23 | 8.452219 | 306.8849 | 87.71418 | 287.7922 | 188.2225
3630 | 3630 | 28 | 11 | 18 | 13 | 29 | 71.88279 | 0.3131627 | 0.08919416 | 472.8165 | 0 | 0 | 0 |  | Fe_Cr_Ni_Co_V | Fe28Cr11Ni18Co13V29 | 0.02551398 | -10.05367 | 7.393939 | 8.419663 | 333.2837 | 78.38114 | 298.4262 | 157.6974
3631 | 3631 | 30 | 12 | 16 | 18 | 24 | 74.25854 | 0.308525 | 0.08521515 | 450.9607 | 0 | 0 | 0 |  | Fe_Cr_Ni_Co_V | Fe30Cr12Ni16Co18V24 | 0.02395643 | -9.0576 | 7.54 | 8.364209 | 294.3597 | 62.66866 | 288.7116 | 173.2509
3632 | 3632 | 31 | 14 | 13 | 25 | 18 | 77.38171 | 0.30241 | 0.0784567 | 407.8244 | 0 | 1 | 0 |  | Fe_Cr_Ni_Co_V | Fe31Cr14Ni13Co25V18 | 0.02146378 | -7.689834 | 7.693069 | 8.303856 | 240.0885 | 55.9551 | 219.3933 | 185.3132
3633 | 3633 | 30 | 15 | 10 | 32 | 13 | 79.78163 | 0.2979998 | 0.07079043 | 353.9159 | 0 | 1 | 0 |  | Fe_Cr_Ni_Co_V | Fe30Cr15Ni10Co32V13 | 0.01885851 | -6.5056 | 7.83 | 8.248636 | 237.3107 | 53.45216 | 130.872 | 189.1843
3634 | 3634 | 26 | 15 | 8 | 42 | 8 | 81.87054 | 0.2948832 | 0.06094892 | 283.0433 | 0 | 1 | 0 |  | Fe_Cr_Ni_Co_V | Fe26Cr15Ni8Co42V8 | 0.01528216 | -5.228038 | 8.040404 | 8.142442 | 208.2782 | 62.82879 | 56.5286 | 184.6997
3635 | 3635 | 19 | 15 | 6 | 55 | 5 | 83.08654 | 0.2937321 | 0.05266036 | 224.0649 | 0 | 1 | 0 |  | Fe_Cr_Ni_Co_V | Fe19Cr15Ni6Co55V5 | 0.01216263 | -4.2772 | 8.22 | 8.011866 | 202.0879 | 97.15667 | 35.24699 | 278.5949
3636 | 3636 | 21 | 7 | 17 | 3 | 52 | 62.6364 | 0.3318783 | 0.09364757 | 459.2977 | 0 | 0 | 0 |  | Fe_Cr_Ni_Co_V | Fe21Cr7Ni17Co3V52 | 0.0279073 | -11.3236 | 6.67 | 7.986864 | 210.3345 | 124.4389 | 300.5463 | 283.2082
3637 | 3637 | 28 | 7 | 16 | 6 | 43 | 65.81461 | 0.3253733 | 0.09412853 | 481.4345 | 0 | 0 | 0 |  | Fe_Cr_Ni_Co_V | Fe28Cr7Ni16Co6V43 | 0.02786787 | -10.8952 | 6.95 | 8.009994 | 240.894 | 101.9696 | 259.8643 | 205.0648
3638 | 3638 | 33 | 7 | 15 | 9 | 36 | 68.37487 | 0.3202719 | 0.09254312 | 482.6325 | 0 | 0 | 0 |  | Fe_Cr_Ni_Co_V | Fe33Cr7Ni15Co9V36 | 0.02714666 | -10.2324 | 7.17 | 7.961784 | 284.0123 | 91.11034 | 251.2591 | 183.8818
3639 | 3639 | 36 | 8 | 13 | 14 | 30 | 71.04943 | 0.3149294 | 0.08956047 | 472.0664 | 0 | 0 | 0 |  | Fe_Cr_Ni_Co_V | Fe36Cr8Ni13Co14V30 | 0.02585012 | -9.349672 | 7.346535 | 7.947973 | 315.9361 | 75.59495 | 282.8412 | 161.3189
3640 | 3640 | 38 | 9 | 11 | 19 | 24 | 73.67713 | 0.3097825 | 0.08475477 | 444.5481 | 0 | 0 | 0 |  | Fe_Cr_Ni_Co_V | Fe38Cr9Ni11Co19V24 | 0.02409437 | -8.324282 | 7.514851 | 7.892275 | 285.6288 | 74.99385 | 264.0577 | 188.0192
3641 | 3641 | 38 | 10 | 9 | 25 | 18 | 76.31527 | 0.3048145 | 0.07792423 | 399.1978 | 0 | 0 | 0 |  | Fe_Cr_Ni_Co_V | Fe38Cr10Ni9Co25V18 | 0.02174475 | -7.2032 | 7.69 | 7.851115 | 252.4714 | 68.90112 | 189.7516 | 178.6471
3642 | 3642 | 37 | 11 | 7 | 33 | 12 | 79.08231 | 0.2998806 | 0.06857818 | 333.7661 | 0 | 1 | 0 |  | Fe_Cr_Ni_Co_V | Fe37Cr11Ni7Co33V12 | 0.01841533 | -5.826 | 7.89 | 7.753064 | 239.6915 | 67.12205 | 109.7448 | 191.0707
3643 | 3643 | 32 | 12 | 5 | 44 | 7 | 81.46293 | 0.2960903 | 0.0575754 | 256.1811 | 0 | 1 | 0 |  | Fe_Cr_Ni_Co_V | Fe32Cr12Ni5Co44V7 | 0.01448341 | -4.5288 | 8.09 | 7.681146 | 215.9348 | 73.83911 | 43.59644 | 217.104
3644 | 3644 | 23 | 12 | 4 | 57 | 4 | 82.62442 | 0.2951757 | 0.04813503 | 191.065 | 0 | 1 | 0 |  | Fe_Cr_Ni_Co_V | Fe23Cr12Ni4Co57V4 | 0.01111955 | -3.6252 | 8.29 | 7.53326 | 199.6442 | 100.1305 | 39.88678 | 304.1351
3645 | 3645 | 37 | 5 | 10 | 6 | 42 | 65.9373 | 0.3248856 | 0.09251944 | 469.4235 | 0 | 0 | 0 |  | Fe_Cr_Ni_Co_V | Fe37Cr5Ni10Co6V42 | 0.02813947 | -9.6012 | 6.9 | 7.306846 | 222.0107 | 88.66754 | 263.4737 | 210.2943
3646 | 3646 | 41 | 5 | 10 | 9 | 35 | 68.44007 | 0.319995 | 0.09119587 | 471.9273 | 0 | 0 | 0 |  | Fe_Cr_Ni_Co_V | Fe41Cr5Ni10Co9V35 | 0.02725865 | -9.2116 | 7.14 | 7.388505 | 264.9088 | 95.8311 | 251.0517 | 188.1463
3647 | 3647 | 44 | 6 | 9 | 13 | 28 | 71.36068 | 0.3141767 | 0.08733337 | 454.6853 | 0 | 0 | 0 |  | Fe_Cr_Ni_Co_V | Fe44Cr6Ni9Co13V28 | 0.02568552 | -8.364 | 7.35 | 7.386474 | 306.5145 | 92.20335 | 274.1751 | 177.8893
3648 | 3648 | 45 | 7 | 8 | 18 | 22 | 73.96684 | 0.3091834 | 0.08217086 | 423.9412 | 0 | 0 | 0 |  | Fe_Cr_Ni_Co_V | Fe45Cr7Ni8Co18V22 | 0.02368572 | -7.4764 | 7.54 | 7.410128 | 289.4809 | 78.85416 | 278.3317 | 187.909
3649 | 3649 | 45 | 8 | 6 | 25 | 16 | 76.67417 | 0.3041749 | 0.07466133 | 373.598 | 0 | 0 | 0 |  | Fe_Cr_Ni_Co_V | Fe45Cr8Ni6Co25V16 | 0.02095539 | -6.314 | 7.73 | 7.383089 | 266.4481 | 88.38203 | 157.6541 | 181.6391
3650 | 3650 | 43 | 9 | 5 | 32 | 11 | 78.99479 | 0.3001146 | 0.06612864 | 313.9217 | 0 | 1 | 0 |  | Fe_Cr_Ni_Co_V | Fe43Cr9Ni5Co32V11 | 0.01790213 | -5.2348 | 7.91 | 7.35595 | 254.0261 | 84.29111 | 83.09276 | 192.6055
3651 | 3651 | 38 | 11 | 3 | 43 | 6 | 81.69487 | 0.2954995 | 0.05389842 | 229.3958 | 0 | 1 | 0 |  | Fe_Cr_Ni_Co_V | Fe38Cr11Ni3Co43V6 | 0.01360897 | -3.947456 | 8.089109 | 7.357442 | 233.793 | 70.81534 | 44.53683 | 229.6912
3652 | 3652 | 50 | 3 | 6 | 9 | 32 | 69.19643 | 0.3184077 | 0.08929104 | 459.8401 | 0 | 0 | 0 |  | Fe_Cr_Ni_Co_V | Fe50Cr3Ni6Co9V32 | 0.02695383 | -8.1256 | 7.19 | 6.78233 | 264.7056 | 97.45029 | 255.269 | 181.0228
3653 | 3653 | 52 | 4 | 6 | 13 | 25 | 72.08611 | 0.3127794 | 0.08463978 | 435.3835 | 0 | 0 | 0 |  | Fe_Cr_Ni_Co_V | Fe52Cr4Ni6Co13V25 | 0.02501481 | -7.3736 | 7.42 | 6.855655 | 287.9927 | 97.26969 | 278.7464 | 170.7067
3654 | 3654 | 53 | 5 | 5 | 18 | 19 | 74.71483 | 0.3077678 | 0.07829525 | 394.7884 | 0 | 0 | 0 |  | Fe_Cr_Ni_Co_V | Fe53Cr5Ni5Co18V19 | 0.02266125 | -6.4084 | 7.61 | 6.854925 | 278.9507 | 86.61183 | 244.2745 | 213.557
3655 | 3655 | 53 | 6 | 4 | 23 | 13 | 77.38482 | 0.3027851 | 0.06909872 | 331.0957 | 0 | 0 | 0 |  | Fe_Cr_Ni_Co_V | Fe53Cr6Ni4Co23V13 | 0.01955863 | -5.216611 | 7.79798 | 6.768431 | 277.7372 | 103.4715 | 161.0084 | 182.4044
3656 | 3656 | 50 | 8 | 4 | 30 | 8 | 80.03123 | 0.2980274 | 0.05865978 | 259.5775 | 0 | 1 | 0 |  | Fe_Cr_Ni_Co_V | Fe50Cr8Ni4Co30V8 | 0.01577384 | -4.1392 | 7.98 | 6.838128 | 256.5031 | 85.55428 | 67.59634 | 175.2807
3657 | 3657 | 5 | 3 | 47 | 33 | 12 | 74.33695 | 0.3148279 | 0.07524759 | 366.7851 | 1 | 1 | 1 | 366.7851 | Fe_Cr_Ni_Co_V | Fe5Cr3Ni47Co33V12 | 0.0178039 | -7.2884 | 8.85 | 7.26292 | 109.8887 | 18.2677 | 78.81193 | 147.6676
3658 | 3658 | 5 | 5 | 40 | 39 | 11 | 75.67839 | 0.3117382 | 0.07237867 | 349.6454 | 1 | 1 | 1 | 349.6454 | Fe_Cr_Ni_Co_V | Fe5Cr5Ni40Co39V11 | 0.01706827 | -6.8884 | 8.76 | 7.437069 | 119.0938 | 26.50276 | 58.8656 | 145.2784
3659 | 3659 | 4 | 7 | 34 | 44 | 10 | 76.94121 | 0.3088821 | 0.06957453 | 332.4938 | 1 | 1 | 1 | 332.4938 | Fe_Cr_Ni_Co_V | Fe4Cr7Ni34Co44V10 | 0.0163484 | -6.560147 | 8.686869 | 7.615385 | 131.8347 | 31.10293 | 38.73874 | 161.1735
3660 | 3660 | 4 | 11 | 27 | 49 | 9 | 79.00545 | 0.3038895 | 0.0665071 | 316.2234 | 1 | 1 | 1 | 316.2234 | Fe_Cr_Ni_Co_V | Fe4Cr11Ni27Co49V9 | 0.01546017 | -6.2756 | 8.54 | 8.0399 | 151.9078 | 48.35418 | 49.14847 | 189.1212
3661 | 3661 | 3 | 14 | 22 | 53 | 7 | 81.04861 | 0.2993922 | 0.06086562 | 279.2497 | 1 | 1 | 1 | 279.2497 | Fe_Cr_Ni_Co_V | Fe3Cr14Ni22Co53V7 | 0.01380145 | -5.618202 | 8.484848 | 8.198636 | 172.294 | 62.46266 | 45.11879 | 212.9015
3662 | 3662 | 6 | 3 | 51 | 21 | 19 | 71.4751 | 0.3195697 | 0.09001792 | 474.1675 | 1 | 1 | 1 | 474.1675 | Fe_Cr_Ni_Co_V | Fe6Cr3Ni51Co21V19 | 0.02155922 | -10.4076 | 8.6 | 8.306624 | 133.153 | 30.96339 | 155.342 | 136.0286
3663 | 3663 | 7 | 5 | 44 | 27 | 17 | 73.19089 | 0.3157249 | 0.08536894 | 444.4489 | 1 | 1 | 1 | 444.4489 | Fe_Cr_Ni_Co_V | Fe7Cr5Ni44Co27V17 | 0.0205839 | -9.5252 | 8.54 | 8.306022 | 128.8376 | 31.92921 | 131.8463 | 144.5946
3664 | 3664 | 8 | 7 | 38 | 32 | 16 | 74.54299 | 0.3125412 | 0.08254222 | 427.8013 | 1 | 1 | 1 | 427.8013 | Fe_Cr_Ni_Co_V | Fe8Cr7Ni38Co32V16 | 0.01995843 | -8.983433 | 8.455446 | 8.391929 | 135.5544 | 30.36522 | 102.8089 | 166.2833
3665 | 3665 | 8 | 10 | 32 | 36 | 14 | 76.51199 | 0.3080182 | 0.07764208 | 396.4266 | 1 | 1 | 1 | 396.4266 | Fe_Cr_Ni_Co_V | Fe8Cr10Ni32Co36V14 | 0.01891324 | -8.2976 | 8.38 | 8.52291 | 142.1109 | 29.27507 | 103.4556 | 164.7872
3666 | 3666 | 9 | 14 | 26 | 40 | 11 | 79.3177 | 0.3016777 | 0.07048318 | 349.4099 | 1 | 1 | 1 | 349.4099 | Fe_Cr_Ni_Co_V | Fe9Cr14Ni26Co40V11 | 0.01706206 | -7.2204 | 8.31 | 8.613362 | 163.7403 | 51.41534 | 97.09704 | 156.4218
3667 | 3667 | 8 | 18 | 21 | 44 | 9 | 81.67671 | 0.2963135 | 0.06567198 | 318.972 | 1 | 1 | 1 | 318.972 | Fe_Cr_Ni_Co_V | Fe8Cr18Ni21Co44V9 | 0.01555702 | -6.568 | 8.23 | 8.806816 | 182.1372 | 60.49292 | 79.88764 | 154.1072
3668 | 3668 | 7 | 23 | 16 | 46 | 7 | 84.44978 | 0.2898055 | 0.06065506 | 287.5264 | 1 | 1 | 1 | 287.5264 | Fe_Cr_Ni_Co_V | Fe7Cr23Ni16Co46V7 | 0.01390672 | -6.00102 | 8.111111 | 9.081926 | 190.8395 | 65.67171 | 75.75529 | 200.6733
3669 | 3669 | 4 | 3 | 52 | 12 | 29 | 67.67616 | 0.3262896 | 0.1037585 | 568.4295 | 1 | 1 | 1 | 568.4295 | Fe_Cr_Ni_Co_V | Fe4Cr3Ni52Co12V29 | 0.02487597 | -13.8856 | 8.23 | 9.26067 | 230.7209 | 78.43739 | 173.3748 | 145.5554
3670 | 3670 | 8 | 4 | 46 | 16 | 27 | 69.13158 | 0.3229341 | 0.09927604 | 540.1295 | 1 | 1 | 1 | 540.1295 | Fe_Cr_Ni_Co_V | Fe8Cr4Ni46Co16V27 | 0.02431588 | -12.77208 | 8.188119 | 9.091675 | 220.3163 | 64.37241 | 184.0677 | 135.3321
3671 | 3671 | 10 | 6 | 39 | 21 | 24 | 71.09112 | 0.3185184 | 0.09364527 | 504.2736 | 1 | 1 | 1 | 504.2736 | Fe_Cr_Ni_Co_V | Fe10Cr6Ni39Co21V24 | 0.02343751 | -11.6256 | 8.15 | 9 | 201.1866 | 54.23385 | 192.5877 | 155.5766
3672 | 3672 | 12 | 9 | 34 | 25 | 21 | 73.49428 | 0.3130946 | 0.08829511 | 471.9604 | 1 | 1 | 1 | 471.9604 | Fe_Cr_Ni_Co_V | Fe12Cr9Ni34Co25V21 | 0.02227547 | -10.43427 | 8.118812 | 8.937255 | 184.2507 | 43.03363 | 188.7955 | 160.2477
3673 | 3673 | 13 | 13 | 29 | 28 | 17 | 76.51688 | 0.3063106 | 0.0811729 | 426.1982 | 1 | 1 | 1 | 426.1982 | Fe_Cr_Ni_Co_V | Fe13Cr13Ni29Co28V17 | 0.02062587 | -9.1636 | 8.09 | 8.928046 | 178.8823 | 42.23262 | 178.5284 | 176.0147
3674 | 3674 | 14 | 17 | 24 | 31 | 14 | 79.25688 | 0.3000616 | 0.07520495 | 387.7352 | 1 | 1 | 1 | 387.7352 | Fe_Cr_Ni_Co_V | Fe14Cr17Ni24Co31V14 | 0.01906137 | -8.112 | 8.03 | 8.957678 | 187.6443 | 44.59996 | 174.2503 | 176.8497
3675 | 3675 | 13 | 23 | 19 | 34 | 11 | 82.68351 | 0.292151 | 0.06898169 | 348.3814 | 1 | 1 | 1 | 348.3814 | Fe_Cr_Ni_Co_V | Fe13Cr23Ni19Co34V11 | 0.01715243 | -7.1708 | 7.93 | 9.131813 | 192.361 | 46.46048 | 157.7045 | 171.6478
3676 | 3676 | 12 | 29 | 15 | 36 | 8 | 86.13338 | 0.2842426 | 0.06231396 | 304.4452 | 1 | 1 | 1 | 304.4452 | Fe_Cr_Ni_Co_V | Fe12Cr29Ni15Co36V8 | 0.01487544 | -6.2756 | 7.84 | 9.275775 | 205.544 | 54.72715 | 176.1158 | 183.8584
3677 | 3677 | 9 | 36 | 12 | 37 | 6 | 89.48169 | 0.2763529 | 0.05741097 | 273.861 | 1 | 1 | 1 | 273.861 | Fe_Cr_Ni_Co_V | Fe9Cr36Ni12Co37V6 | 0.01297354 | -5.7756 | 7.71 | 9.513674 | 210.6681 | 62.10303 | 217.1427 | 203.6183
3678 | 3678 | 6 | 3 | 43 | 10 | 38 | 64.8599 | 0.3309066 | 0.1070449 | 578.5049 | 0 | 1 | 0 |  | Fe_Cr_Ni_Co_V | Fe6Cr3Ni43Co10V38 | 0.02656255 | -15.2692 | 7.76 | 9.620811 | 274.6697 | 159.3492 | 202.7202 | 161.0756
3679 | 3679 | 10 | 4 | 38 | 13 | 34 | 66.72032 | 0.3267832 | 0.1020951 | 550.0021 | 1 | 1 | 1 | 550.0021 | Fe_Cr_Ni_Co_V | Fe10Cr4Ni38Co13V34 | 0.02608345 | -13.99776 | 7.787879 | 9.390137 | 291.795 | 118.5714 | 216.2477 | 169.1713
3680 | 3680 | 14 | 7 | 33 | 16 | 29 | 69.76694 | 0.3199165 | 0.09590522 | 516.7524 | 1 | 1 | 1 | 516.7524 | Fe_Cr_Ni_Co_V | Fe14Cr7Ni33Co16V29 | 0.02508896 | -12.35833 | 7.808081 | 9.172474 | 286.9435 | 76.16396 | 227.1777 | 141.5358
3681 | 3681 | 17 | 10 | 29 | 19 | 25 | 72.51703 | 0.3137673 | 0.09041843 | 485.7017 | 1 | 1 | 1 | 485.7017 | Fe_Cr_Ni_Co_V | Fe17Cr10Ni29Co19V25 | 0.02392637 | -10.9776 | 7.82 | 9.017206 | 266.1113 | 54.59859 | 247.0128 | 146.6763
3682 | 3682 | 19 | 15 | 25 | 21 | 20 | 76.24973 | 0.3053226 | 0.0832599 | 442.8665 | 1 | 1 | 1 | 442.8665 | Fe_Cr_Ni_Co_V | Fe19Cr15Ni25Co21V20 | 0.02215078 | -9.4636 | 7.81 | 8.932525 | 227.3468 | 52.06664 | 291.8597 | 166.0426
3683 | 3683 | 19 | 20 | 21 | 24 | 16 | 79.6398 | 0.2977027 | 0.07678455 | 402.2952 | 1 | 1 | 1 | 402.2952 | Fe_Cr_Ni_Co_V | Fe19Cr20Ni21Co24V16 | 0.02028656 | -8.2744 | 7.78 | 8.954887 | 236.062 | 60.83004 | 278.3313 | 179.4387
3684 | 3684 | 18 | 26 | 17 | 26 | 12 | 83.45963 | 0.2890154 | 0.06984404 | 356.9361 | 1 | 1 | 1 | 356.9361 | Fe_Cr_Ni_Co_V | Fe18Cr26Ni17Co26V12 | 0.01805129 | -7.151107 | 7.717172 | 9.031229 | 224.8657 | 56.77212 | 283.1066 | 166.3373
3685 | 3685 | 17 | 34 | 13 | 28 | 9 | 87.47364 | 0.2796428 | 0.06297211 | 312.8504 | 1 | 0 | 0 |  | Fe_Cr_Ni_Co_V | Fe17Cr34Ni13Co28V9 | 0.01575268 | -6.162141 | 7.594059 | 9.117516 | 216.247 | 64.57491 | 337.0656 | 202.3892
3686 | 3686 | 12 | 43 | 11 | 28 | 6 | 91.96669 | 0.2691776 | 0.05615224 | 268.7471 | 0 | 0 | 0 |  | Fe_Cr_Ni_Co_V | Fe12Cr43Ni11Co28V6 | 0.01308007 | -5.5212 | 7.46 | 9.327379 | 201.0836 | 56.39945 | 383.4071 | 253.1072
3687 | 3687 | 9 | 3 | 35 | 8 | 45 | 62.8319 | 0.3341618 | 0.1053425 | 551.3712 | 0 | 0 | 0 |  | Fe_Cr_Ni_Co_V | Fe9Cr3Ni35Co8V45 | 0.02728153 | -15.222 | 7.37 | 9.526279 | 274.8456 | 153.5837 | 211.8823 | 187.1564
3688 | 3688 | 14 | 5 | 31 | 10 | 39 | 65.61313 | 0.3279177 | 0.1009164 | 534.0564 | 0 | 0 | 0 |  | Fe_Cr_Ni_Co_V | Fe14Cr5Ni31Co10V39 | 0.02696387 | -13.79329 | 7.444444 | 9.261034 | 295.5764 | 122.1988 | 231.0142 | 167.9326
3689 | 3689 | 19 | 8 | 27 | 12 | 33 | 68.94651 | 0.3204103 | 0.09561229 | 510.3894 | 0 | 0 | 0 |  | Fe_Cr_Ni_Co_V | Fe19Cr8Ni27Co12V33 | 0.02616223 | -12.16243 | 7.505051 | 8.987061 | 307.6154 | 83.34451 | 261.5701 | 166.3925
3690 | 3690 | 22 | 12 | 24 | 14 | 28 | 72.31619 | 0.3128152 | 0.09047708 | 485.473 | 1 | 0 | 0 |  | Fe_Cr_Ni_Co_V | Fe22Cr12Ni24Co14V28 | 0.02498076 | -10.7536 | 7.54 | 8.829496 | 329.1719 | 64.80457 | 314.6754 | 163.677
3691 | 3691 | 24 | 17 | 20 | 16 | 23 | 76.00885 | 0.3043918 | 0.08437591 | 451.2722 | 1 | 0 | 0 |  | Fe_Cr_Ni_Co_V | Fe24Cr17Ni20Co16V23 | 0.02344566 | -9.3192 | 7.53 | 8.708616 | 302.999 | 61.6349 | 360.0566 | 160.0879
3692 | 3692 | 25 | 22 | 17 | 18 | 18 | 79.742 | 0.296069 | 0.07771597 | 410.0564 | 1 | 0 | 0 |  | Fe_Cr_Ni_Co_V | Fe25Cr22Ni17Co18V18 | 0.02143332 | -8.0152 | 7.54 | 8.645808 | 276.8145 | 78.76907 | 401.3731 | 182.9846
3693 | 3693 | 24 | 30 | 13 | 20 | 13 | 84.58683 | 0.284998 | 0.06934399 | 356.2957 | 0 | 0 | 0 |  | Fe_Cr_Ni_Co_V | Fe24Cr30Ni13Co20V13 | 0.01875396 | -6.64 | 7.47 | 8.660254 | 241.2278 | 63.06611 | 412.4083 | 179.2493
3694 | 3694 | 22 | 38 | 11 | 20 | 9 | 89.04783 | 0.2747478 | 0.06152601 | 304.3356 | 0 | 0 | 0 |  | Fe_Cr_Ni_Co_V | Fe22Cr38Ni11Co20V9 | 0.01597818 | -5.6392 | 7.39 | 8.68562 | 202.4485 | 63.95378 | 490.02 | 195.466
3695 | 3695 | 16 | 50 | 8 | 20 | 6 | 94.53919 | 0.261679 | 0.05384431 | 255.2483 | 0 | 0 | 0 |  | Fe_Cr_Ni_Co_V | Fe16Cr50Ni8Co20V6 | 0.01319061 | -4.7968 | 7.18 | 8.72697 | 173.131 | 44.10269 | 608.8897 | 203.0241
3696 | 3696 | 14 | 3 | 25 | 7 | 50 | 61.48429 | 0.3360171 | 0.1002841 | 503.024 | 0 | 0 | 0 |  | Fe_Cr_Ni_Co_V | Fe14Cr3Ni25Co7V50 | 0.02758626 | -13.89613 | 7 | 9.019925 | 247.1899 | 175.5845 | 265.789 | 244.789
3697 | 3697 | 21 | 6 | 23 | 8 | 42 | 65.45367 | 0.3271179 | 0.09743668 | 505.6216 | 0 | 0 | 0 |  | Fe_Cr_Ni_Co_V | Fe21Cr6Ni23Co8V42 | 0.02749554 | -12.4752 | 7.16 | 8.724105 | 279.5285 | 126.6381 | 258.7609 | 186.4664
3698 | 3698 | 26 | 9 | 20 | 9 | 36 | 68.68283 | 0.3197888 | 0.09373724 | 493.8978 | 0 | 0 | 0 |  | Fe_Cr_Ni_Co_V | Fe26Cr9Ni20Co9V36 | 0.02689039 | -11.1152 | 7.23 | 8.452219 | 300.0089 | 81.97371 | 266.175 | 191.5154
3699 | 3699 | 28 | 13 | 18 | 11 | 29 | 72.52717 | 0.3113252 | 0.08888725 | 473.0895 | 0 | 0 | 0 |  | Fe_Cr_Ni_Co_V | Fe28Cr13Ni18Co11V29 | 0.02553066 | -9.872462 | 7.333333 | 8.366173 | 336.7186 | 75.52281 | 321.2776 | 167.7558
3700 | 3700 | 30 | 18 | 16 | 12 | 24 | 76.19886 | 0.3030192 | 0.08362961 | 445.4012 | 0 | 0 | 0 |  | Fe_Cr_Ni_Co_V | Fe30Cr18Ni16Co12V24 | 0.02399796 | -8.6352 | 7.36 | 8.248636 | 337.4641 | 73.99267 | 403.5895 | 154.3651
3701 | 3701 | 31 | 25 | 13 | 14 | 18 | 80.96432 | 0.2923049 | 0.07589013 | 398.5715 | 0 | 0 | 0 |  | Fe_Cr_Ni_Co_V | Fe31Cr25Ni13Co14V18 | 0.02152179 | -7.150672 | 7.366337 | 8.172966 | 282.6428 | 97.39349 | 464.9968 | 143.6804
3702 | 3702 | 30 | 32 | 10 | 15 | 13 | 85.45414 | 0.2820802 | 0.06795784 | 346.6572 | 0 | 0 | 0 |  | Fe_Cr_Ni_Co_V | Fe30Cr32Ni10Co15V13 | 0.01892619 | -5.9208 | 7.32 | 8.124038 | 231.658 | 82.73567 | 499.4044 | 155.5217
3703 | 3703 | 26 | 42 | 8 | 15 | 8 | 91.12102 | 0.2690794 | 0.05818659 | 281.7079 | 0 | 0 | 0 |  | Fe_Cr_Ni_Co_V | Fe26Cr42Ni8Co15V8 | 0.0153489 | -4.787267 | 7.222222 | 8.142442 | 162.813 | 46.76395 | 602.0754 | 204.3682
3704 | 3704 | 19 | 55 | 6 | 15 | 5 | 96.83561 | 0.2555631 | 0.04995858 | 228.8872 | 0 | 0 | 0 |  | Fe_Cr_Ni_Co_V | Fe19Cr55Ni6Co15V5 | 0.01222698 | -3.9892 | 7.02 | 8.111104 | 149.7487 | 42.6703 | 749.4075 | 192.5059
3705 | 3705 | 21 | 3 | 17 | 7 | 52 | 61.43033 | 0.3353931 | 0.09592049 | 469.8853 | 0 | 0 | 0 |  | Fe_Cr_Ni_Co_V | Fe21Cr3Ni17Co7V52 | 0.0278501 | -12.1316 | 6.79 | 8.330066 | 224.0255 | 152.2268 | 246.6913 | 230.8663
3706 | 3706 | 28 | 6 | 16 | 7 | 43 | 65.50696 | 0.3262631 | 0.09471515 | 484.3357 | 0 | 0 | 0 |  | Fe_Cr_Ni_Co_V | Fe28Cr6Ni16Co7V43 | 0.0278563 | -11.0568 | 6.98 | 8.077128 | 258.2735 | 139.8692 | 262.8379 | 219.7638
3707 | 3707 | 33 | 9 | 15 | 7 | 36 | 69.0002 | 0.3184743 | 0.09195713 | 480.668 | 0 | 0 | 0 |  | Fe_Cr_Ni_Co_V | Fe33Cr9Ni15Co7V36 | 0.02716595 | -9.9708 | 7.11 | 7.855571 | 277.955 | 86.25184 | 289.143 | 172.4528
3708 | 3708 | 36 | 14 | 13 | 8 | 30 | 72.93628 | 0.3095356 | 0.08746542 | 462.7264 | 0 | 0 | 0 |  | Fe_Cr_Ni_Co_V | Fe36Cr14Ni13Co8V30 | 0.02589806 | -8.716792 | 7.168317 | 7.692247 | 302.6918 | 90.21703 | 353.6345 | 149.1831
3709 | 3709 | 38 | 19 | 11 | 9 | 24 | 76.87057 | 0.3007046 | 0.08193342 | 433.1522 | 0 | 0 | 0 |  | Fe_Cr_Ni_Co_V | Fe38Cr19Ni11Co9V24 | 0.02415929 | -7.496912 | 7.217822 | 7.562438 | 318.7574 | 94.48459 | 449.6398 | 158.8413
3710 | 3710 | 38 | 25 | 9 | 10 | 18 | 81.23108 | 0.2909217 | 0.07484169 | 389.6458 | 0 | 0 | 0 |  | Fe_Cr_Ni_Co_V | Fe38Cr25Ni9Co10V18 | 0.02182042 | -6.2852 | 7.24 | 7.499333 | 272.759 | 106.803 | 501.8813 | 146.6558
3711 | 3711 | 37 | 33 | 7 | 11 | 12 | 86.42066 | 0.2792771 | 0.06546214 | 327.8617 | 0 | 0 | 0 |  | Fe_Cr_Ni_Co_V | Fe37Cr33Ni7Co11V12 | 0.01848712 | -4.99 | 7.23 | 7.463913 | 209.1221 | 75.49006 | 551.6767 | 148.1429
3712 | 3712 | 32 | 44 | 5 | 12 | 7 | 92.32323 | 0.2657927 | 0.05507577 | 259.05 | 0 | 0 | 0 |  | Fe_Cr_Ni_Co_V | Fe32Cr44Ni5Co12V7 | 0.0145342 | -3.9016 | 7.13 | 7.512656 | 155.3333 | 47.7785 | 650.8004 | 211.7906
3713 | 3713 | 23 | 57 | 4 | 12 | 4 | 98.11061 | 0.2521977 | 0.04661813 | 205.3718 | 0 | 0 | 0 |  | Fe_Cr_Ni_Co_V | Fe23Cr57Ni4Co12V4 | 0.01114876 | -3.2652 | 6.94 | 7.53326 | 140.3356 | 52.94509 | 778.5641 | 179.8503
3714 | 3714 | 37 | 6 | 10 | 5 | 42 | 66.24458 | 0.3239956 | 0.0920799 | 467.4529 | 0 | 0 | 0 |  | Fe_Cr_Ni_Co_V | Fe37Cr6Ni10Co5V42 | 0.02815042 | -9.4276 | 6.87 | 7.218726 | 249.6325 | 140.5428 | 266.1104 | 218.3818
3715 | 3715 | 41 | 9 | 10 | 5 | 35 | 69.68976 | 0.3163987 | 0.08972123 | 465.7282 | 0 | 0 | 0 |  | Fe_Cr_Ni_Co_V | Fe41Cr9Ni10Co5V35 | 0.02729499 | -8.6516 | 7.02 | 7.112665 | 253.5821 | 103.3521 | 315.738 | 173.2555
3716 | 3716 | 44 | 13 | 9 | 6 | 28 | 73.58603 | 0.3078146 | 0.08522618 | 446.5358 | 0 | 0 | 0 |  | Fe_Cr_Ni_Co_V | Fe44Cr13Ni9Co6V28 | 0.02573661 | -7.5996 | 7.14 | 7.017122 | 293.8589 | 112.6866 | 367.1222 | 144.6884
3717 | 3717 | 45 | 18 | 8 | 7 | 22 | 77.52008 | 0.2990857 | 0.07954231 | 415.0829 | 0 | 0 | 0 |  | Fe_Cr_Ni_Co_V | Fe45Cr18Ni8Co7V22 | 0.02374915 | -6.5612 | 7.21 | 6.98212 | 285.4072 | 110.5524 | 446.626 | 153.7852
3718 | 3718 | 45 | 25 | 6 | 8 | 16 | 82.25887 | 0.2884019 | 0.07158533 | 365.416 | 0 | 0 | 0 |  | Fe_Cr_Ni_Co_V | Fe45Cr25Ni6Co8V16 | 0.02102542 | -5.294 | 7.22 | 6.907243 | 237.3968 | 97.8945 | 528.5444 | 120.801
3719 | 3719 | 43 | 32 | 5 | 9 | 11 | 86.66687 | 0.2785711 | 0.06336502 | 311.0771 | 0 | 0 | 0 |  | Fe_Cr_Ni_Co_V | Fe43Cr32Ni5Co9V11 | 0.01796082 | -4.3424 | 7.22 | 6.970653 | 195.1317 | 75.23815 | 541.8913 | 169.9415
3720 | 3720 | 38 | 43 | 3 | 11 | 6 | 92.45182 | 0.2654899 | 0.05245338 | 238.8473 | 0 | 0 | 0 |  | Fe_Cr_Ni_Co_V | Fe38Cr43Ni3Co11V6 | 0.01362824 | -3.307519 | 7.138614 | 7.097014 | 146.9482 | 41.10838 | 629.9045 | 212.6796875
3721 | 3721 | 50 | 9 | 6 | 3 | 32 | 71.07854 | 0.3129973 | 0.0872189 | 451.2801 | 0 | 0 | 0 |  | Fe_Cr_Ni_Co_V | Fe50Cr9Ni6Co3V32 | 0.02700182 | -7.3048 | 7.01 | 6.305553 | 250.8902 | 123.4195 | 343.6363 | 176.9113
3722 | 3722 | 52 | 13 | 6 | 4 | 25 | 74.96028 | 0.3045744 | 0.08222449 | 426.7578 | 0 | 0 | 0 |  | Fe_Cr_Ni_Co_V | Fe52Cr13Ni6Co4V25 | 0.02507068 | -6.4448 | 7.15 | 6.337192 | 265.1373 | 111.7052 | 399.955 | 151.3021
3723 | 3723 | 53 | 18 | 5 | 5 | 19 | 78.93359 | 0.295797 | 0.0756757 | 387.4797 | 0 | 0 | 0 |  | Fe_Cr_Ni_Co_V | Fe53Cr18Ni5Co5V19 | 0.02272079 | -5.4048 | 7.22 | 6.301587 | 259.3439 | 117.9034 | 469.4632 | 123.4098
3724 | 3724 | 53 | 23 | 4 | 6 | 13 | 83.04843 | 0.286814 | 0.06709639 | 330.5063 | 0 | 0 | 0 |  | Fe_Cr_Ni_Co_V | Fe53Cr23Ni4Co6V13 | 0.01960513 | -4.328538 | 7.282828 | 6.290262 | 215.7377 | 90.84007 | 500.2465 | 118.3176
3725 | 3725 | 50 | 30 | 4 | 8 | 8 | 87.40717 | 0.2773597 | 0.05765316 | 267.4914 | 0 | 0 | 0 |  | Fe_Cr_Ni_Co_V | Fe50Cr30Ni4Co8V8 | 0.01579044 | -3.5408 | 7.32 | 6.575713 | 175.7949 | 77.54072 | 502.1474 | 173.7641
3726 | 3726 | 33 | 3 | 47 | 12 | 5 | 77.6637 | 0.30646 | 0.05157044 | 202.4503 | 1 | 1 | 1 | 202.4503 | Fe_Cr_Ni_Co_V | Fe33Cr3Ni47Co12V5 | 0.01266563 | -4.3932 | 8.85 | 6.402343 | 142.6508 | 37.91786 | 108.8709 | 114.1899
3727 | 3727 | 39 | 5 | 40 | 11 | 5 | 78.71104 | 0.3032097 | 0.05171939 | 205.8976 | 1 | 1 | 1 | 205.8976 | Fe_Cr_Ni_Co_V | Fe39Cr5Ni40Co11V5 | 0.01273979 | -4.4596 | 8.66 | 6.647556 | 159.1088 | 40.79471 | 155.3353 | 117.2721
3728 | 3728 | 44 | 7 | 34 | 10 | 4 | 80.11401 | 0.2994318 | 0.04792864 | 183.2666 | 1 | 1 | 1 | 183.2666 | Fe_Cr_Ni_Co_V | Fe44Cr7Ni34Co10V4 | 0.01163185 | -4.07387 | 8.525253 | 6.666667 | 174.7357 | 55.85105 | 186.9821 | 129.1625
3729 | 3729 | 49 | 11 | 27 | 9 | 4 | 81.8128 | 0.2945057 | 0.04820358 | 188.2797 | 1 | 1 | 1 | 188.2797 | Fe_Cr_Ni_Co_V | Fe49Cr11Ni27Co9V4 | 0.01162567 | -4.0036 | 8.29 | 6.825687 | 170.0646 | 49.38086 | 283.4151 | 139.2484
3730 | 3730 | 53 | 14 | 22 | 7 | 3 | 83.53529 | 0.2898899 | 0.04420225 | 164.4866 | 0 | 1 | 0 |  | Fe_Cr_Ni_Co_V | Fe53Cr14Ni22Co7V3 | 0.01030295 | -3.539231 | 8.141414 | 6.707862 | 151.1898 | 51.33082 | 355.0128 | 140.2085
3731 | 3731 | 21 | 3 | 51 | 19 | 6 | 76.89221 | 0.3090639 | 0.05578866 | 228.9704 | 1 | 1 | 1 | 228.9704 | Fe_Cr_Ni_Co_V | Fe21Cr3Ni51Co19V6 | 0.01354404 | -4.77 | 8.97 | 6.464519 | 120.5979 | 23.80056 | 78.27018 | 110.0501
3732 | 3732 | 27 | 5 | 44 | 17 | 7 | 77.53489 | 0.3064802 | 0.05914506 | 255.4774 | 1 | 1 | 1 | 255.4774 | Fe_Cr_Ni_Co_V | Fe27Cr5Ni44Co17V7 | 0.01460858 | -5.3812 | 8.74 | 6.999286 | 143.938 | 34.80808 | 117.8841 | 119.9921
3733 | 3733 | 32 | 7 | 38 | 16 | 8 | 78.13427 | 0.3041424 | 0.06195886 | 278.0963 | 1 | 1 | 1 | 278.0963 | Fe_Cr_Ni_Co_V | Fe32Cr7Ni38Co16V8 | 0.01550104 | -5.742966 | 8.534653 | 7.307977 | 166.8556 | 47.13154 | 180.512 | 138.0147
3734 | 3734 | 36 | 10 | 32 | 14 | 8 | 79.42072 | 0.3002919 | 0.06165764 | 279.7459 | 1 | 1 | 1 | 279.7459 | Fe_Cr_Ni_Co_V | Fe36Cr10Ni32Co14V8 | 0.01563322 | -5.728 | 8.34 | 7.493998 | 190.3255 | 61.23896 | 255.4466 | 168.1088
3735 | 3735 | 40 | 14 | 26 | 11 | 9 | 80.64489 | 0.2962027 | 0.06356417 | 297.4571 | 1 | 1 | 1 | 297.4571 | Fe_Cr_Ni_Co_V | Fe40Cr14Ni26Co11V9 | 0.01651899 | -5.8456 | 8.08 | 7.618399 | 207.3329 | 66.58503 | 400.1292 | 163.0327
3736 | 3736 | 44 | 18 | 21 | 9 | 8 | 82.6519 | 0.2908341 | 0.06051917 | 279.0946 | 0 | 1 | 0 |  | Fe_Cr_Ni_Co_V | Fe44Cr18Ni21Co9V8 | 0.01574509 | -5.2456 | 7.91 | 7.472617 | 189.6567 | 64.22594 | 469.2051 | 163.9048
3737 | 3737 | 46 | 23 | 16 | 7 | 7 | 85.02138 | 0.2845491 | 0.05740452 | 260.6809 | 0 | 0 | 0 |  | Fe_Cr_Ni_Co_V | Fe46Cr23Ni16Co7V7 | 0.01493669 | -4.63218 | 7.717172 | 7.282541 | 172.9336 | 64.40491 | 480.2634 | 129.4409
3738 | 3738 | 12 | 3 | 52 | 29 | 4 | 77.51926 | 0.309024 | 0.04774183 | 175.7496 | 1 | 1 | 1 | 175.7496 | Fe_Cr_Ni_Co_V | Fe12Cr3Ni52Co29V4 | 0.01110279 | -3.52 | 9.15 | 5.765414 | 104.8889 | 11.59727 | 33.96209 | 132.4664
3739 | 3739 | 16 | 4 | 46 | 27 | 8 | 76.55354 | 0.3096819 | 0.06318327 | 281.4253 | 1 | 1 | 1 | 281.4253 | Fe_Cr_Ni_Co_V | Fe16Cr4Ni46Co27V8 | 0.01516438 | -5.605725 | 8.861386 | 6.905186 | 116.6368 | 19.77812 | 82.37127 | 108.6551
3740 | 3740 | 21 | 6 | 39 | 24 | 10 | 76.74094 | 0.3079316 | 0.06799654 | 319.3862 | 1 | 1 | 1 | 319.3862 | Fe_Cr_Ni_Co_V | Fe21Cr6Ni39Co24V10 | 0.01688897 | -6.5808 | 8.6 | 7.543872 | 138.7822 | 34.16666 | 117.4177 | 135.1114
3741 | 3741 | 25 | 9 | 34 | 21 | 12 | 77.2273 | 0.3055346 | 0.07195144 | 352.7625 | 1 | 1 | 1 | 352.7625 | Fe_Cr_Ni_Co_V | Fe25Cr9Ni34Co21V12 | 0.01824948 | -7.268307 | 8.346535 | 7.994705 | 160.3109 | 44.14113 | 183.998 | 146.1634
3742 | 3742 | 28 | 13 | 29 | 17 | 13 | 78.37282 | 0.3016638 | 0.0729185 | 364.863 | 1 | 1 | 1 | 364.863 | Fe_Cr_Ni_Co_V | Fe28Cr13Ni29Co17V13 | 0.01901615 | -7.5012 | 8.1 | 8.246211 | 198.7115 | 57.20144 | 303.1866 | 168.6449
3743 | 3743 | 31 | 17 | 24 | 14 | 14 | 79.53667 | 0.2978051 | 0.07352846 | 373.695 | 1 | 1 | 1 | 373.695 | Fe_Cr_Ni_Co_V | Fe31Cr17Ni24Co14V14 | 0.01966113 | -7.4252 | 7.86 | 8.277077 | 227.6512 | 72.34192 | 391.3445 | 191.2017
3744 | 3744 | 34 | 23 | 19 | 11 | 13 | 82.17464 | 0.2907222 | 0.07039934 | 356.3684 | 0 | 0 | 0 |  | Fe_Cr_Ni_Co_V | Fe34Cr23Ni19Co11V13 | 0.01912352 | -6.6636 | 7.64 | 8.101852 | 228.9402 | 85.28029 | 480.4068 | 156.58
3745 | 3745 | 36 | 29 | 15 | 8 | 12 | 84.77175 | 0.2838153 | 0.0673098 | 338.3867 | 0 | 0 | 0 |  | Fe_Cr_Ni_Co_V | Fe36Cr29Ni15Co8V12 | 0.01852733 | -5.8756 | 7.44 | 7.79487 | 202.783 | 79.63168 | 554.4221 | 139.8298
3746 | 3746 | 37 | 36 | 12 | 6 | 9 | 88.52868 | 0.2747298 | 0.06079679 | 295.2329 | 0 | 0 | 0 |  | Fe_Cr_Ni_Co_V | Fe37Cr36Ni12Co6V9 | 0.01639065 | -4.8036 | 7.31 | 7.463913 | 157.6258 | 49.20778 | 596.1522 | 181.5246
3747 | 3747 | 10 | 3 | 43 | 38 | 6 | 77.00626 | 0.3098769 | 0.05598527 | 230.7881 | 1 | 1 | 1 | 230.7881 | Fe_Cr_Ni_Co_V | Fe10Cr3Ni43Co38V6 | 0.01322192 | -4.3684 | 9 | 6.177378 | 110.5085 | 17.5052 | 29.66698 | 156.7138
3748 | 3748 | 13 | 4 | 38 | 34 | 10 | 75.92388 | 0.3108194 | 0.06837927 | 319.5384 | 1 | 1 | 1 | 319.5384 | Fe_Cr_Ni_Co_V | Fe13Cr4Ni38Co34V10 | 0.01670651 | -6.399347 | 8.727273 | 7.248838 | 121.8505 | 20.72992 | 62.3525 | 143.8487
3749 | 3749 | 16 | 7 | 33 | 29 | 14 | 75.57188 | 0.3098503 | 0.0767584 | 385.1778 | 1 | 1 | 1 | 385.1778 | Fe_Cr_Ni_Co_V | Fe16Cr7Ni33Co29V14 | 0.01931068 | -8.091011 | 8.393939 | 8.166215 | 143.7335 | 27.91507 | 115.1949 | 150.3053
3750 | 3750 | 19 | 10 | 29 | 25 | 17 | 75.62974 | 0.30829 | 0.08065345 | 418.2112 | 1 | 1 | 1 | 418.2112 | Fe_Cr_Ni_Co_V | Fe19Cr10Ni29Co25V17 | 0.02085192 | -8.8888 | 8.12 | 8.585453 | 187.5094 | 45.53365 | 197.5531 | 178.4258
3751 | 3751 | 21 | 15 | 25 | 20 | 19 | 76.67669 | 0.3043982 | 0.08184931 | 432.6749 | 1 | 1 | 1 | 432.6749 | Fe_Cr_Ni_Co_V | Fe21Cr15Ni25Co20V19 | 0.02181125 | -9.1372 | 7.83 | 8.819864 | 232.1561 | 57.33461 | 295.5958 | 181.7918
3752 | 3752 | 24 | 20 | 21 | 16 | 19 | 78.52007 | 0.2990493 | 0.07996658 | 424.0742 | 1 | 0 | 0 |  | Fe_Cr_Ni_Co_V | Fe24Cr20Ni21Co16V19 | 0.02189605 | -8.5928 | 7.61 | 8.715503 | 272.0386 | 82.55984 | 394.2057 | 179.3026
3753 | 3753 | 26 | 26 | 17 | 12 | 18 | 81.08847 | 0.2920699 | 0.07664144 | 405.1025 | 0 | 0 | 0 |  | Fe_Cr_Ni_Co_V | Fe26Cr26Ni17Co12V18 | 0.02159287 | -7.73717 | 7.393939 | 8.452319 | 302.5857 | 95.7761 | 483.3544 | 152.2214
3754 | 3754 | 28 | 34 | 13 | 9 | 17 | 84.26902 | 0.2836897 | 0.0728854 | 383.7958 | 0 | 0 | 0 |  | Fe_Cr_Ni_Co_V | Fe28Cr34Ni13Co9V17 | 0.02098098 | -6.610332 | 7.168317 | 8.002058 | 264.1177 | 98.51298 | 582.5182 | 122.182
3755 | 3755 | 28 | 43 | 11 | 6 | 12 | 89.51125 | 0.2713111 | 0.06437605 | 327.0349 | 0 | 0 | 0 |  | Fe_Cr_Ni_Co_V | Fe28Cr43Ni11Co6V12 | 0.01829073 | -5.2396 | 7.06 | 7.586831 | 191.0245 | 70.82504 | 670.0461 | 183.1671
3756 | 3756 | 8 | 3 | 35 | 45 | 9 | 76.05402 | 0.3114664 | 0.06566061 | 299.3696 | 1 | 1 | 1 | 299.3696 | Fe_Cr_Ni_Co_V | Fe8Cr3Ni35Co45V9 | 0.015677 | -5.6468 | 8.82 | 6.764614 | 127.6227 | 36.04994 | 18.08721 | 167.9171
3757 | 3757 | 10 | 5 | 31 | 39 | 14 | 74.86424 | 0.312358 | 0.0773007 | 386.9523 | 1 | 1 | 1 | 386.9523 | Fe_Cr_Ni_Co_V | Fe10Cr5Ni31Co39V14 | 0.01903813 | -7.95878 | 8.494949 | 7.959955 | 141.4795 | 35.04346 | 74.24418 | 147.4306
3758 | 3758 | 12 | 8 | 27 | 33 | 19 | 74.08098 | 0.3122621 | 0.08421194 | 441.6416 | 1 | 1 | 1 | 441.6416 | Fe_Cr_Ni_Co_V | Fe12Cr8Ni27Co33V19 | 0.02150845 | -9.639833 | 8.141414 | 8.761717 | 174.0485 | 43.2078 | 112.4442 | 168.8376
3759 | 3759 | 14 | 12 | 24 | 28 | 22 | 74.43838 | 0.3099752 | 0.08650381 | 462.846 | 1 | 1 | 1 | 462.846 | Fe_Cr_Ni_Co_V | Fe14Cr12Ni24Co28V22 | 0.02266371 | -10.1616 | 7.86 | 9.097252 | 226.4158 | 63.83524 | 187.5844 | 172.8493
3760 | 3760 | 16 | 17 | 20 | 23 | 24 | 75.48172 | 0.3061015 | 0.08603 | 463.9602 | 1 | 0 | 0 |  | Fe_Cr_Ni_Co_V | Fe16Cr17Ni20Co23V24 | 0.02341392 | -10.0384 | 7.57 | 9.162969 | 290.6677 | 66.50163 | 263.1111 | 176.1729
3761 | 3761 | 18 | 22 | 17 | 18 | 25 | 76.86445 | 0.3016548 | 0.08451046 | 456.8041 | 0 | 0 | 0 |  | Fe_Cr_Ni_Co_V | Fe18Cr22Ni17Co18V25 | 0.0238127 | -9.4936 | 7.33 | 8.975522 | 344.0672 | 69.93777 | 353.3342 | 171.2175
3762 | 3762 | 20 | 30 | 13 | 13 | 24 | 80.03662 | 0.2930128 | 0.08020894 | 432.3731 | 0 | 0 | 0 |  | Fe_Cr_Ni_Co_V | Fe20Cr30Ni13Co13V24 | 0.02356001 | -8.1816 | 7.07 | 8.494704 | 380.0142 | 79.53382 | 454.506 | 162.252
3763 | 3763 | 20 | 38 | 11 | 9 | 22 | 83.53031 | 0.2840485 | 0.07564377 | 405.3623 | 0 | 0 | 0 |  | Fe_Cr_Ni_Co_V | Fe20Cr38Ni11Co9V22 | 0.02286988 | -7.0216 | 6.89 | 8 | 351.4743 | 103.6324 | 567.2764 | 157.826
3764 | 3764 | 20 | 50 | 8 | 6 | 16 | 90.14095 | 0.2683174 | 0.066167 | 344.135 | 0 | 0 | 0 |  | Fe_Cr_Ni_Co_V | Fe20Cr50Ni8Co6V16 | 0.02028196 | -5.1712 | 6.74 | 7.277362 | 249.1088 | 97.53174 | 699.6414 | 160.6067
3765 | 3765 | 7 | 3 | 25 | 50 | 14 | 74.3627 | 0.3141269 | 0.07677494 | 381.5676 | 1 | 1 | 1 | 381.5676 | Fe_Cr_Ni_Co_V | Fe7Cr3Ni25Co50V14 | 0.01880346 | -7.638404 | 8.525253 | 7.655473 | 151.6034 | 54.83623 | 28.84138 | 198.1567
3766 | 3766 | 8 | 6 | 23 | 42 | 21 | 72.78274 | 0.3155384 | 0.08686673 | 459.0916 | 1 | 1 | 1 | 459.0916 | Fe_Cr_Ni_Co_V | Fe8Cr6Ni23Co42V21 | 0.02193711 | -10.0784 | 8.13 | 8.806816 | 179.2056 | 64.40069 | 72.21095 | 162.7075
3767 | 3767 | 9 | 9 | 20 | 36 | 26 | 71.99595 | 0.3156418 | 0.09058242 | 487.0756 | 1 | 1 | 1 | 487.0756 | Fe_Cr_Ni_Co_V | Fe9Cr9Ni20Co36V26 | 0.02361071 | -11.1564 | 7.8 | 9.305375 | 235.4294 | 70.02708 | 137.9719 | 178.2209
3768 | 3768 | 11 | 13 | 18 | 29 | 28 | 72.5812 | 0.3129215 | 0.09017451 | 486.2931 | 1 | 0 | 0 |  | Fe_Cr_Ni_Co_V | Fe11Cr13Ni18Co29V28 | 0.02434904 | -11.15315 | 7.545455 | 9.408591 | 291.9426 | 74.78053 | 182.7597 | 186.5034
3769 | 3769 | 12 | 18 | 16 | 24 | 30 | 73.59832 | 0.3093 | 0.08912324 | 482.309 | 1 | 0 | 0 |  | Fe_Cr_Ni_Co_V | Fe12Cr18Ni16Co24V30 | 0.02481687 | -10.7808 | 7.3 | 9.346657 | 358.7432 | 80.60895 | 230.78 | 178.838
3770 | 3770 | 14 | 25 | 13 | 18 | 31 | 75.64776 | 0.3030863 | 0.08588382 | 464.0396 | 0 | 0 | 0 |  | Fe_Cr_Ni_Co_V | Fe14Cr25Ni13Co18V31 | 0.02506989 | -9.683364 | 7.019802 | 8.944929 | 404.8816 | 85.86219 | 332.8812 | 186.0862
3771 | 3771 | 15 | 32 | 10 | 13 | 30 | 78.36147 | 0.295596 | 0.08157008 | 438.2295 | 0 | 0 | 0 |  | Fe_Cr_Ni_Co_V | Fe15Cr32Ni10Co13V30 | 0.02496704 | -8.3236 | 6.79 | 8.354041 | 405.7653 | 89.99881 | 433.4929 | 202.9266
3772 | 3772 | 15 | 42 | 8 | 8 | 26 | 83.28157 | 0.2832443 | 0.07524062 | 401.5266 | 0 | 0 | 0 |  | Fe_Cr_Ni_Co_V | Fe15Cr42Ni8Co8V26 | 0.02402233 | -6.634425 | 6.606061 | 7.566998 | 355.1016 | 117.2123 | 560.924 | 170.485
3773 | 3773 | 15 | 55 | 6 | 5 | 19 | 90.52903 | 0.2662039 | 0.0657773 | 342.3453 | 0 | 0 | 0 |  | Fe_Cr_Ni_Co_V | Fe15Cr55Ni6Co5V19 | 0.02146711 | -4.7828 | 6.5 | 6.73127 | 271.6604 | 111.0391 | 693.8996 | 133.4612
3774 | 3774 | 7 | 3 | 17 | 52 | 21 | 72.0026 | 0.3179216 | 0.08692743 | 456.1506 | 1 | 1 | 1 | 456.1506 | Fe_Cr_Ni_Co_V | Fe7Cr3Ni17Co52V21 | 0.02173553 | -9.7892 | 8.17 | 8.529361 | 179.6763 | 62.58578 | 38.22881 | 198.0773
3775 | 3775 | 7 | 6 | 16 | 43 | 28 | 70.39037 | 0.3195834 | 0.09241895 | 495.2926 | 1 | 1 | 1 | 495.2926 | Fe_Cr_Ni_Co_V | Fe7Cr6Ni16Co43V28 | 0.02392013 | -11.5596 | 7.79 | 9.313968 | 227.0073 | 78.03938 | 106.2282 | 182.7035
3776 | 3776 | 7 | 9 | 15 | 36 | 33 | 69.55908 | 0.3199605 | 0.09404137 | 504.4971 | 1 | 0 | 0 |  | Fe_Cr_Ni_Co_V | Fe7Cr9Ni15Co36V33 | 0.02503914 | -12.2076 | 7.49 | 9.601562 | 297.3571 | 107.625 | 153.9132 | 196.2955
3777 | 3777 | 8 | 14 | 13 | 30 | 36 | 70.23986 | 0.3169563 | 0.09250115 | 495.3447 | 1 | 0 | 0 |  | Fe_Cr_Ni_Co_V | Fe8Cr14Ni13Co30V36 | 0.02555383 | -11.79571 | 7.207921 | 9.570729 | 340.6005 | 101.7173 | 195.1929 | 194.3882
3778 | 3778 | 9 | 19 | 11 | 24 | 38 | 71.17599 | 0.3134594 | 0.08978519 | 477.2994 | 0 | 0 | 0 |  | Fe_Cr_Ni_Co_V | Fe9Cr19Ni11Co24V38 | 0.025913 | -10.9801 | 6.950495 | 9.292173 | 371.5887 | 117.4504 | 236.4929 | 214.3293
3779 | 3779 | 10 | 25 | 9 | 18 | 38 | 73.07451 | 0.3078082 | 0.08593738 | 453.83 | 0 | 0 | 0 |  | Fe_Cr_Ni_Co_V | Fe10Cr25Ni9Co18V38 | 0.02605232 | -9.7108 | 6.72 | 8.777243 | 376.5117 | 101.1737 | 295.2036 | 212.5822
3780 | 3780 | 11 | 33 | 7 | 12 | 37 | 76.05664 | 0.2995906 | 0.08091232 | 424.3688 | 0 | 0 | 0 |  | Fe_Cr_Ni_Co_V | Fe11Cr33Ni7Co12V37 | 0.02600691 | -8.0076 | 6.49 | 7.936624 | 348.6618 | 118.6605 | 389.6755 | 200.3581
3781 | 3781 | 12 | 44 | 5 | 7 | 32 | 81.56812 | 0.2858559 | 0.07427816 | 388.6625 | 0 | 0 | 0 |  | Fe_Cr_Ni_Co_V | Fe12Cr44Ni5Co7V32 | 0.02523036 | -6.0096 | 6.33 | 6.858571 | 349.3236 | 138.031 | 526.0987 | 181.9205
3782 | 3782 | 12 | 57 | 4 | 4 | 23 | 89.51822 | 0.267385 | 0.06577108 | 340.2601 | 0 | 0 | 0 |  | Fe_Cr_Ni_Co_V | Fe12Cr57Ni4Co4V23 | 0.02284462 | -4.3336 | 6.29 | 6.013319 | 295.1841 | 133.601 | 678.5159 | 148.6457
3783 | 3783 | 5 | 6 | 10 | 42 | 37 | 67.31964 | 0.3250249 | 0.09572964 | 507.255 | 1 | 0 | 0 |  | Fe_Cr_Ni_Co_V | Fe5Cr6Ni10Co42V37 | 0.02537787 | -12.7692 | 7.39 | 9.705153 | 279.7599 | 105.3484 | 125.7225 | 204.7678
3784 | 3784 | 5 | 9 | 10 | 35 | 41 | 66.85868 | 0.3248345 | 0.09489582 | 497.5263 | 0 | 0 | 0 |  | Fe_Cr_Ni_Co_V | Fe5Cr9Ni10Co35V41 | 0.02588089 | -12.7412 | 7.14 | 9.733961 | 300.8873 | 109.5066 | 173.5294 | 237.2567
3785 | 3785 | 6 | 13 | 9 | 28 | 44 | 67.11738 | 0.3229225 | 0.09226253 | 477.2793 | 0 | 0 | 0 |  | Fe_Cr_Ni_Co_V | Fe6Cr13Ni9Co28V44 | 0.02621594 | -11.9988 | 6.88 | 9.486833 | 330.7395 | 118.5322 | 226.6553 | 227.0223
3786 | 3786 | 7 | 18 | 8 | 22 | 45 | 68.37258 | 0.3188736 | 0.0888117 | 455.686 | 0 | 0 | 0 |  | Fe_Cr_Ni_Co_V | Fe7Cr18Ni8Co22V45 | 0.02638777 | -10.8596 | 6.67 | 9.061457 | 325.944 | 122.1151 | 254.8802 | 214.8285
3787 | 3787 | 8 | 25 | 6 | 16 | 45 | 70.62638 | 0.3123124 | 0.08380622 | 425.9444 | 0 | 0 | 0 |  | Fe_Cr_Ni_Co_V | Fe8Cr25Ni6Co16V45 | 0.02648946 | -9.1136 | 6.43 | 8.304216 | 311.3271 | 127.4001 | 305.79 | 256.9489
3788 | 3788 | 9 | 32 | 5 | 11 | 43 | 73.56808 | 0.3045105 | 0.07954129 | 403.773 | 0 | 0 | 0 |  | Fe_Cr_Ni_Co_V | Fe9Cr32Ni5Co11V43 | 0.02648227 | -7.5832 | 6.28 | 7.495999 | 312.7537 | 146.53 | 363.5569 | 226.7509
3789 | 3789 | 11 | 43 | 3 | 6 | 38 | 78.98993 | 0.2909359 | 0.07317361 | 371.8295 | 0 | 0 | 0 |  | Fe_Cr_Ni_Co_V | Fe11Cr43Ni3Co6V38 | 0.02607792 | -5.481031 | 6.138614 | 6.187921 | 305.5546 | 138.4172 | 493.5675 | 203.6916
3790 | 3790 | 3 | 9 | 6 | 32 | 50 | 63.89616 | 0.3303152 | 0.09271709 | 463.8749 | 0 | 0 | 0 |  | Fe_Cr_Ni_Co_V | Fe3Cr9Ni6Co32V50 | 0.0259875 | -12.5756 | 6.76 | 9.62237 | 303.9989 | 142.036 | 202.1448 | 285.7234
3791 | 3791 | 4 | 13 | 6 | 25 | 52 | 64.46993 | 0.3278801 | 0.08919351 | 439.1522 | 0 | 0 | 0 |  | Fe_Cr_Ni_Co_V | Fe4Cr13Ni6Co25V52 | 0.02612037 | -11.468 | 6.55 | 9.189124 | 269.7448 | 127.1957 | 243.7653 | 284.6675
3792 | 3792 | 5 | 18 | 5 | 19 | 53 | 65.70882 | 0.3238686 | 0.08476606 | 411.109 | 0 | 0 | 0 |  | Fe_Cr_Ni_Co_V | Fe5Cr18Ni5Co19V53 | 0.02622731 | -9.9456 | 6.34 | 8.538735 | 274.4483 | 142.0558 | 274.0943 | 280.2902
3793 | 3793 | 6 | 23 | 4 | 13 | 53 | 67.16869 | 0.3193531 | 0.08042217 | 384.2683 | 0 | 0 | 0 |  | Fe_Cr_Ni_Co_V | Fe6Cr23Ni4Co13V53 | 0.02635334 | -8.2563 | 6.141414 | 7.643468 | 257.6881 | 175.2825 | 312.1737 | 258.9031
3794 | 3794 | 8 | 30 | 4 | 8 | 50 | 70.47947 | 0.310847 | 0.07691989 | 371.0559 | 0 | 0 | 0 |  | Fe_Cr_Ni_Co_V | Fe8Cr30Ni4Co8V50 | 0.02665918 | -6.8672 | 6.06 | 6.764614 | 266.991 | 161.1884 | 364.3077 | 248.2687
3795 | 3795 | 3 | 33 | 47 | 12 | 5 | 87.47881 | 0.2821145 | 0.06154434 | 298.1935 | 1 | 1 | 1 | 298.1935 | Fe_Cr_Ni_Co_V | Fe3Cr33Ni47Co12V5 | 0.01205255 | -7.3452 | 8.25 | 9.62237 | 164.3404 | 49.11114 | 527.6422 | 117.2181
3796 | 3796 | 5 | 39 | 40 | 11 | 5 | 89.84888 | 0.2755373 | 0.05983864 | 290.9839 | 1 | 1 | 1 | 290.9839 | Fe_Cr_Ni_Co_V | Fe5Cr39Ni40Co11V5 | 0.01206531 | -7.2884 | 7.98 | 9.721625 | 198.7814 | 81.98219 | 588.3784 | 141.4208
3797 | 3797 | 7 | 44 | 34 | 10 | 4 | 92.41236 | 0.2688854 | 0.05562112 | 263.7589 | 1 | 0 | 0 |  | Fe_Cr_Ni_Co_V | Fe7Cr44Ni34Co10V4 | 0.01095666 | -6.79196 | 7.777778 | 9.631513 | 201.5287 | 80.40693 | 627.0907 | 170.5819
3798 | 3798 | 11 | 49 | 27 | 9 | 4 | 94.33826 | 0.2633494 | 0.0535258 | 251.3593 | 0 | 0 | 0 |  | Fe_Cr_Ni_Co_V | Fe11Cr49Ni27Co9V4 | 0.01096817 | -6.162 | 7.53 | 9.279547 | 167.2728 | 53.36789 | 699.346 | 176.2921
3799 | 3799 | 14 | 53 | 22 | 7 | 3 | 96.58236 | 0.2574496 | 0.0492391 | 222.5199 | 0 | 0 | 0 |  | Fe_Cr_Ni_Co_V | Fe14Cr53Ni22Co7V3 | 0.009711736 | -5.385573 | 7.353535 | 8.855539 | 142.2428 | 41.17434 | 783.2699 | 163.1296
3800 | 3800 | 3 | 21 | 51 | 19 | 6 | 82.75176 | 0.294549 | 0.06379774 | 303.0717 | 1 | 1 | 1 | 303.0717 | Fe_Cr_Ni_Co_V | Fe3Cr21Ni51Co19V6 | 0.01312076 | -6.8004 | 8.61 | 8.860587 | 126.4893 | 23.49607 | 293.8554 | 166.1002
3801 | 3801 | 5 | 27 | 44 | 17 | 7 | 84.6804 | 0.2887133 | 0.0655324 | 323.0464 | 1 | 1 | 1 | 323.0464 | Fe_Cr_Ni_Co_V | Fe5Cr27Ni44Co17V7 | 0.01408471 | -7.458 | 8.3 | 9.365362 | 153.7505 | 44.08004 | 453.8381 | 160.7666
3802 | 3802 | 7 | 32 | 38 | 16 | 8 | 86.15701 | 0.2841319 | 0.06642191 | 334.9462 | 1 | 1 | 1 | 334.9462 | Fe_Cr_Ni_Co_V | Fe7Cr32Ni38Co16V8 | 0.01489929 | -7.683953 | 8.039604 | 9.547142 | 187.261 | 59.60472 | 517.8074 | 151.929
3803 | 3803 | 10 | 36 | 32 | 14 | 8 | 87.85538 | 0.2792173 | 0.06455538 | 324.7945 | 1 | 1 | 1 | 324.7945 | Fe_Cr_Ni_Co_V | Fe10Cr36Ni32Co14V8 | 0.01501531 | -7.4128 | 7.82 | 9.484725 | 200.5159 | 69.02061 | 545.8176 | 153.1933
3804 | 3804 | 14 | 40 | 26 | 11 | 9 | 89.06293 | 0.2750956 | 0.06438233 | 326.6477 | 0 | 0 | 0 |  | Fe_Cr_Ni_Co_V | Fe14Cr40Ni26Co11V9 | 0.01589383 | -7.0728 | 7.56 | 9.195651 | 193.1008 | 51.88579 | 598.0179 | 184.6803
3805 | 3805 | 18 | 44 | 21 | 9 | 8 | 91.11029 | 0.2696319 | 0.06065364 | 301.1257 | 0 | 0 | 0 |  | Fe_Cr_Ni_Co_V | Fe18Cr44Ni21Co9V8 | 0.01516685 | -6.2024 | 7.39 | 8.784077 | 166.6875 | 48.14475 | 669.6927 | 177.8052
3806 | 3806 | 23 | 46 | 16 | 7 | 7 | 92.61411 | 0.2655227 | 0.05698681 | 274.7877 | 0 | 0 | 0 |  | Fe_Cr_Ni_Co_V | Fe23Cr46Ni16Co7V7 | 0.01446162 | -5.251709 | 7.252525 | 8.221006 | 145.3869 | 37.77496 | 723.9446 | 201.4214
3807 | 3807 | 3 | 12 | 52 | 29 | 4 | 80.46557 | 0.3017736 | 0.05347318 | 220.5415 | 1 | 1 | 1 | 220.5415 | Fe_Cr_Ni_Co_V | Fe3Cr12Ni52Co29V4 | 0.01088271 | -4.6972 | 8.97 | 7.399324 | 107.7463 | 13.43106 | 110.6312 | 147.7565
3808 | 3808 | 4 | 16 | 46 | 27 | 8 | 80.39465 | 0.3001488 | 0.06713008 | 323.1264 | 1 | 1 | 1 | 323.1264 | Fe_Cr_Ni_Co_V | Fe4Cr16Ni46Co27V8 | 0.01484282 | -6.880894 | 8.623762 | 8.514851 | 122.9725 | 23.16605 | 183.9154 | 157.9218
3809 | 3809 | 6 | 21 | 39 | 24 | 10 | 81.56141 | 0.2959005 | 0.07113433 | 359.8917 | 1 | 1 | 1 | 359.8917 | Fe_Cr_Ni_Co_V | Fe6Cr21Ni39Co24V10 | 0.01646433 | -7.8828 | 8.3 | 9.152049 | 147.5111 | 34.25306 | 278.8958 | 167.6995
3810 | 3810 | 9 | 25 | 34 | 21 | 12 | 82.29132 | 0.2928314 | 0.07366884 | 383.7016 | 1 | 1 | 1 | 383.7016 | Fe_Cr_Ni_Co_V | Fe9Cr25Ni34Co21V12 | 0.01778381 | -8.353691 | 8.029703 | 9.376191 | 187.0214 | 52.49733 | 391.4681 | 166.1125
3811 | 3811 | 13 | 28 | 29 | 17 | 13 | 83.15531 | 0.289621 | 0.07340645 | 384.7709 | 1 | 1 | 1 | 384.7709 | Fe_Cr_Ni_Co_V | Fe13Cr28Ni29Co17V13 | 0.01857126 | -8.2872 | 7.8 | 9.313968 | 219.7694 | 56.19923 | 442.632 | 167.3571
3812 | 3812 | 17 | 31 | 24 | 14 | 14 | 83.99062 | 0.2865518 | 0.07293751 | 383.7388 | 1 | 0 | 0 |  | Fe_Cr_Ni_Co_V | Fe17Cr31Ni24Co14V14 | 0.01924157 | -7.9404 | 7.58 | 9.083502 | 241.3208 | 63.30424 | 513.0184 | 153.0578
3813 | 3813 | 23 | 34 | 19 | 11 | 13 | 85.69103 | 0.2818369 | 0.06954338 | 360.2522 | 0 | 0 | 0 |  | Fe_Cr_Ni_Co_V | Fe23Cr34Ni19Co11V13 | 0.01881335 | -6.9408 | 7.42 | 8.608717 | 216.431 | 71.22121 | 545.8962 | 152.6545
3814 | 3814 | 29 | 36 | 15 | 8 | 12 | 87.02013 | 0.2781353 | 0.06659887 | 339.0585 | 0 | 0 | 0 |  | Fe_Cr_Ni_Co_V | Fe29Cr36Ni15Co8V12 | 0.01834239 | -5.9848 | 7.3 | 8.046738 | 197.8959 | 68.98941 | 613.8483 | 164.0175
3815 | 3815 | 36 | 37 | 12 | 6 | 9 | 88.85359 | 0.2739123 | 0.06071182 | 295.3627 | 0 | 0 | 0 |  | Fe_Cr_Ni_Co_V | Fe36Cr37Ni12Co6V9 | 0.0163682 | -4.8168 | 7.29 | 7.493998 | 157.4906 | 49.11379 | 611.6869 | 197.2081
3816 | 3816 | 3 | 10 | 43 | 38 | 6 | 79.28211 | 0.3042627 | 0.05931917 | 260.5761 | 1 | 1 | 1 | 260.5761 | Fe_Cr_Ni_Co_V | Fe3Cr10Ni43Co38V6 | 0.0130263 | -5.2056 | 8.86 | 7.399324 | 112.8066 | 17.52162 | 60.52861 | 151.3294
3817 | 3817 | 4 | 13 | 38 | 34 | 10 | 78.84096 | 0.3035601 | 0.07064143 | 347.4277 | 1 | 1 | 1 | 347.4277 | Fe_Cr_Ni_Co_V | Fe4Cr13Ni38Co34V10 | 0.01642873 | -7.288236 | 8.545455 | 8.453526 | 128.8174 | 29.42029 | 115.1752 | 151.2186
3818 | 3818 | 7 | 16 | 33 | 29 | 14 | 78.45256 | 0.3026164 | 0.07768267 | 404.1176 | 1 | 1 | 1 | 404.1176 | Fe_Cr_Ni_Co_V | Fe7Cr16Ni33Co29V14 | 0.01900822 | -8.759514 | 8.212121 | 9.081926 | 153.9801 | 35.29992 | 170.3815 | 166.7872
3819 | 3819 | 10 | 19 | 29 | 25 | 17 | 78.45725 | 0.3011421 | 0.08093631 | 431.8283 | 1 | 1 | 1 | 431.8283 | Fe_Cr_Ni_Co_V | Fe10Cr19Ni29Co25V17 | 0.02053579 | -9.3748 | 7.94 | 9.314505 | 207.5612 | 55.81102 | 261.359 | 181.5092
3820 | 3820 | 15 | 21 | 25 | 20 | 19 | 78.55131 | 0.2996336 | 0.08151242 | 437.4042 | 1 | 1 | 1 | 437.4042 | Fe_Cr_Ni_Co_V | Fe15Cr21Ni25Co20V19 | 0.02159483 | -9.3532 | 7.71 | 9.205976 | 274.3607 | 74.13669 | 340.2585 | 180.9454
3821 | 3821 | 20 | 24 | 21 | 16 | 19 | 79.7713 | 0.295863 | 0.07949535 | 424.9899 | 1 | 0 | 0 |  | Fe_Cr_Ni_Co_V | Fe20Cr24Ni21Co16V19 | 0.02175504 | -8.6856 | 7.53 | 8.924125 | 296.0408 | 83.56692 | 417.3478 | 171.8561
3822 | 3822 | 26 | 26 | 17 | 12 | 18 | 81.08847 | 0.2920699 | 0.07649252 | 403.933 | 0 | 0 | 0 |  | Fe_Cr_Ni_Co_V | Fe26Cr26Ni17Co12V18 | 0.02159287 | -7.73717 | 7.393939 | 8.452319 | 298.6306 | 96.97156 | 487.9933 | 157.5707
3823 | 3823 | 34 | 28 | 13 | 9 | 17 | 82.39213 | 0.2884687 | 0.07410677 | 387.6316 | 0 | 0 | 0 |  | Fe_Cr_Ni_Co_V | Fe34Cr28Ni13Co9V17 | 0.0211688 | -6.593863 | 7.287129 | 7.819902 | 265.3231 | 103.6513 | 531.8185 | 133.7822
3824 | 3824 | 43 | 28 | 11 | 6 | 12 | 84.68743 | 0.2835102 | 0.06643827 | 330.4394 | 0 | 0 | 0 |  | Fe_Cr_Ni_Co_V | Fe43Cr28Ni11Co6V12 | 0.01867956 | -5.1616 | 7.36 | 7.190967 | 194.2919 | 68.26141 | 534.9285 | 132.1333
3825 | 3825 | 3 | 8 | 35 | 45 | 9 | 77.66321 | 0.3074793 | 0.06726521 | 316.8183 | 1 | 1 | 1 | 316.8183 | Fe_Cr_Ni_Co_V | Fe3Cr8Ni35Co45V9 | 0.01551818 | -6.1768 | 8.72 | 7.570337 | 135.3835 | 38.49276 | 55.95203 | 174.8988
3826 | 3826 | 5 | 10 | 31 | 39 | 14 | 76.46315 | 0.3083537 | 0.0777401 | 397.4605 | 1 | 1 | 1 | 397.4605 | Fe_Cr_Ni_Co_V | Fe5Cr10Ni31Co39V14 | 0.01886062 | -8.370983 | 8.393939 | 8.565037 | 143.8274 | 34.88191 | 93.9698 | 155.9875
3827 | 3827 | 8 | 12 | 27 | 33 | 19 | 75.34002 | 0.3090755 | 0.08428109 | 447.8326 | 1 | 1 | 1 | 447.8326 | Fe_Cr_Ni_Co_V | Fe8Cr12Ni27Co33V19 | 0.02135212 | -9.866748 | 8.060606 | 9.128989 | 181.8372 | 48.15326 | 129.4042 | 169.3097
3828 | 3828 | 12 | 14 | 24 | 28 | 22 | 75.05644 | 0.3084005 | 0.08640786 | 464.8135 | 1 | 1 | 1 | 464.8135 | Fe_Cr_Ni_Co_V | Fe12Cr14Ni24Co28V22 | 0.02258303 | -10.2368 | 7.82 | 9.243376 | 230.8235 | 60.5118 | 196.108 | 177.8095
3829 | 3829 | 17 | 16 | 20 | 23 | 24 | 75.17438 | 0.3068887 | 0.08619509 | 463.9337 | 1 | 0 | 0 |  | Fe_Cr_Ni_Co_V | Fe17Cr16Ni20Co23V24 | 0.02345521 | -10.0188 | 7.59 | 9.105493 | 292.4118 | 67.46486 | 252.1087 | 174.4916
3830 | 3830 | 22 | 18 | 17 | 18 | 25 | 75.63779 | 0.304808 | 0.08531721 | 458.1998 | 1 | 0 | 0 |  | Fe_Cr_Ni_Co_V | Fe22Cr18Ni17Co18V25 | 0.02397801 | -9.4712 | 7.41 | 8.795453 | 329.7529 | 66.04611 | 319.4352 | 164.7721
3831 | 3831 | 30 | 20 | 13 | 13 | 24 | 76.95537 | 0.3009379 | 0.08253234 | 439.5136 | 0 | 0 | 0 |  | Fe_Cr_Ni_Co_V | Fe30Cr20Ni13Co13V24 | 0.02395401 | -8.2456 | 7.27 | 8.170679 | 335.6393 | 81.15907 | 400.4742 | 155.0611
3832 | 3832 | 38 | 20 | 11 | 9 | 22 | 77.94069 | 0.2984006 | 0.07997983 | 421.05 | 0 | 0 | 0 |  | Fe_Cr_Ni_Co_V | Fe38Cr20Ni11Co9V22 | 0.02353118 | -7.2232 | 7.25 | 7.560423 | 305.3133 | 99.33139 | 479.665 | 148.1644
3833 | 3833 | 50 | 20 | 8 | 6 | 16 | 80.61984 | 0.2925609 | 0.07246919 | 367.063 | 0 | 0 | 0 |  | Fe_Cr_Ni_Co_V | Fe50Cr20Ni8Co6V16 | 0.02118629 | -5.4352 | 7.34 | 6.720119 | 231.6691 | 88.7209 | 500.3444 | 114.7385
3834 | 3834 | 3 | 7 | 25 | 50 | 14 | 75.64119 | 0.3109319 | 0.077196 | 390.5624 | 1 | 1 | 1 | 390.5624 | Fe_Cr_Ni_Co_V | Fe3Cr7Ni25Co50V14 | 0.01865342 | -7.973064 | 8.444444 | 8.198636 | 161.4902 | 53.79932 | 52.50478 | 185.4407
3835 | 3835 | 6 | 8 | 23 | 42 | 21 | 73.40194 | 0.3139697 | 0.08671357 | 460.9618 | 1 | 1 | 1 | 460.9618 | Fe_Cr_Ni_Co_V | Fe6Cr8Ni23Co42V21 | 0.02185339 | -10.1872 | 8.09 | 9.002222 | 183.2543 | 56.24971 | 77.23094 | 159.6549
3836 | 3836 | 9 | 9 | 20 | 36 | 26 | 71.99595 | 0.3156418 | 0.09058242 | 487.0756 | 1 | 1 | 1 | 487.0756 | Fe_Cr_Ni_Co_V | Fe9Cr9Ni20Co36V26 | 0.02361071 | -11.1564 | 7.8 | 9.305375 | 233.8121 | 64.81236 | 126.4468 | 181.6671
3837 | 3837 | 13 | 11 | 18 | 29 | 28 | 71.96936 | 0.3144963 | 0.09035491 | 484.7639 | 1 | 0 | 0 |  | Fe_Cr_Ni_Co_V | Fe13Cr11Ni18Co29V28 | 0.02444302 | -11.12295 | 7.585859 | 9.285241 | 290.1344 | 69.84534 | 172.5432 | 183.5226
3838 | 3838 | 18 | 12 | 16 | 24 | 30 | 71.78966 | 0.3139767 | 0.09046006 | 484.5881 | 1 | 0 | 0 |  | Fe_Cr_Ni_Co_V | Fe18Cr12Ni16Co24V30 | 0.02510028 | -10.776 | 7.42 | 9.053176 | 315.7421 | 73.98813 | 229.3576 | 182.6342
3839 | 3839 | 25 | 14 | 13 | 18 | 31 | 72.36797 | 0.3115962 | 0.08919739 | 476.3608 | 0 | 0 | 0 |  | Fe_Cr_Ni_Co_V | Fe25Cr14Ni13Co18V31 | 0.02557925 | -9.838643 | 7.237624 | 8.563069 | 337.0584 | 81.51008 | 267.0924 | 172.798
3840 | 3840 | 32 | 15 | 10 | 13 | 30 | 73.2243 | 0.3089362 | 0.08676669 | 459.2884 | 0 | 0 | 0 |  | Fe_Cr_Ni_Co_V | Fe32Cr15Ni10Co13V30 | 0.02573526 | -8.7384 | 7.13 | 7.947327 | 338.9205 | 75.87241 | 324.628 | 169.1234
3841 | 3841 | 42 | 15 | 8 | 8 | 26 | 74.92703 | 0.3048514 | 0.08312306 | 435.0929 | 0 | 0 | 0 |  | Fe_Cr_Ni_Co_V | Fe42Cr15Ni8Co8V26 | 0.02513191 | -7.361698 | 7.151515 | 7.155338 | 306.813 | 107.5756 | 393.1273 | 152.0902
3842 | 3842 | 55 | 15 | 6 | 5 | 19 | 77.95604 | 0.2983866 | 0.07630433 | 389.1128 | 0 | 0 | 0 |  | Fe_Cr_Ni_Co_V | Fe55Cr15Ni6Co5V19 | 0.02278734 | -5.5828 | 7.3 | 6.301587 | 251.8838 | 106.2598 | 441.2394 | 149.8046
3843 | 3843 | 3 | 7 | 17 | 52 | 21 | 73.24054 | 0.3147909 | 0.08637582 | 458.4509 | 1 | 1 | 1 | 458.4509 | Fe_Cr_Ni_Co_V | Fe3Cr7Ni17Co52V21 | 0.02156145 | -10.0068 | 8.09 | 8.954887 | 180.6933 | 61.35682 | 40.98351 | 199.7709
3844 | 3844 | 6 | 7 | 16 | 43 | 28 | 70.69313 | 0.3188074 | 0.09226589 | 495.6586 | 1 | 1 | 1 | 495.6586 | Fe_Cr_Ni_Co_V | Fe6Cr7Ni16Co43V28 | 0.02387149 | -11.5872 | 7.77 | 9.393615 | 233.4919 | 79.37959 | 79.92412 | 176.9559
3845 | 3845 | 9 | 7 | 15 | 36 | 33 | 68.9628 | 0.3215038 | 0.09448768 | 504.8576 | 1 | 0 | 0 |  | Fe_Cr_Ni_Co_V | Fe9Cr7Ni15Co36V33 | 0.02514394 | -12.1932 | 7.53 | 9.475759 | 289.4955 | 94.00358 | 139.9733 | 178.5206
3846 | 3846 | 14 | 8 | 13 | 30 | 36 | 68.48209 | 0.3215339 | 0.09445739 | 501.8158 | 1 | 0 | 0 |  | Fe_Cr_Ni_Co_V | Fe14Cr8Ni13Co30V36 | 0.02587424 | -11.85452 | 7.326733 | 9.280561 | 299.0043 | 84.5948 | 183.3936 | 195.786
3847 | 3847 | 19 | 9 | 11 | 24 | 38 | 68.26217 | 0.3210859 | 0.09339071 | 491.4707 | 0 | 0 | 0 |  | Fe_Cr_Ni_Co_V | Fe19Cr9Ni11Co24V38 | 0.02645637 | -11.22713 | 7.148515 | 8.931769 | 322.6599 | 102.3393 | 225.5215 | 210.8149
3848 | 3848 | 25 | 10 | 9 | 18 | 38 | 68.66096 | 0.31939 | 0.091355 | 476.2389 | 0 | 0 | 0 |  | Fe_Cr_Ni_Co_V | Fe25Cr10Ni9Co18V38 | 0.02686492 | -10.2568 | 7.02 | 8.401786 | 313.1482 | 96.31516 | 246.9394 | 186.6305
3849 | 3849 | 33 | 11 | 7 | 12 | 37 | 69.55491 | 0.3166623 | 0.08945876 | 464.4319 | 0 | 0 | 0 |  | Fe_Cr_Ni_Co_V | Fe33Cr11Ni7Co12V37 | 0.02715105 | -9.0108 | 6.93 | 7.65441 | 278.4942 | 88.26566 | 300.563 | 188.2547
3850 | 3850 | 44 | 12 | 5 | 7 | 32 | 71.94353 | 0.3109833 | 0.0864823 | 450.1054 | 0 | 0 | 0 |  | Fe_Cr_Ni_Co_V | Fe44Cr12Ni5Co7V32 | 0.02670432 | -7.4688 | 6.97 | 6.764614 | 270.2642 | 99.65955 | 326.0018 | 171.3789
3851 | 3851 | 57 | 12 | 4 | 4 | 23 | 75.55666 | 0.3033653 | 0.08029976 | 412.902 | 0 | 0 | 0 |  | Fe_Cr_Ni_Co_V | Fe57Cr12Ni4Co4V23 | 0.02449928 | -5.8276 | 7.19 | 5.975784 | 266.5192 | 118.6349 | 385.7144 | 140.6408
3852 | 3852 | 6 | 5 | 10 | 42 | 37 | 67.02532 | 0.3257904 | 0.09599268 | 507.6774 | 1 | 0 | 0 |  | Fe_Cr_Ni_Co_V | Fe6Cr5Ni10Co42V37 | 0.02543552 | -12.7728 | 7.41 | 9.643651 | 261.687 | 87.12814 | 147.822 | 208.4877
3853 | 3853 | 9 | 5 | 10 | 35 | 41 | 65.69544 | 0.3278837 | 0.09616426 | 500.9445 | 1 | 0 | 0 |  | Fe_Cr_Ni_Co_V | Fe9Cr5Ni10Co35V41 | 0.02612395 | -12.8212 | 7.22 | 9.538868 | 295.6653 | 99.26621 | 176.0632 | 240.1592
3854 | 3854 | 13 | 6 | 9 | 28 | 44 | 65.09917 | 0.3282475 | 0.09485678 | 486.5235 | 0 | 0 | 0 |  | Fe_Cr_Ni_Co_V | Fe13Cr6Ni9Co28V44 | 0.02665566 | -12.2536 | 7.02 | 9.236341 | 287.3854 | 98.19459 | 207.9958 | 241.6718
3855 | 3855 | 18 | 7 | 8 | 22 | 45 | 65.20854 | 0.3272504 | 0.09329019 | 474.1404 | 0 | 0 | 0 |  | Fe_Cr_Ni_Co_V | Fe18Cr7Ni8Co22V45 | 0.02707797 | -11.3832 | 6.89 | 8.784077 | 282.6263 | 114.5939 | 246.5414 | 269.1648
3856 | 3856 | 25 | 8 | 6 | 16 | 45 | 65.73154 | 0.3252996 | 0.09134755 | 461.0146 | 0 | 0 | 0 |  | Fe_Cr_Ni_Co_V | Fe25Cr8Ni6Co16V45 | 0.0275346 | -10.1132 | 6.77 | 8.086408 | 258.8794 | 102.0357 | 251.6733 | 224.9169
3857 | 3857 | 32 | 9 | 5 | 11 | 43 | 66.8978 | 0.322187 | 0.09001097 | 455.7773 | 0 | 0 | 0 |  | Fe_Cr_Ni_Co_V | Fe32Cr9Ni5Co11V43 | 0.02782121 | -9.0276 | 6.74 | 7.418895 | 259.7441 | 120.6073 | 277.9291 | 223.9648
3858 | 3858 | 43 | 11 | 3 | 6 | 38 | 69.62999 | 0.315591 | 0.08805549 | 452.6096 | 0 | 0 | 0 |  | Fe_Cr_Ni_Co_V | Fe43Cr11Ni3Co6V38 | 0.0277098 | -7.451034 | 6.772277 | 6.460728 | 239.8245 | 100.1333 | 327.7646 | 184.135
3859 | 3859 | 9 | 3 | 6 | 32 | 50 | 62.19849 | 0.3348286 | 0.09523062 | 473.2277 | 0 | 0 | 0 |  | Fe_Cr_Ni_Co_V | Fe9Cr3Ni6Co32V50 | 0.02641478 | -12.8732 | 6.88 | 9.420722 | 272.6993 | 113.3436 | 199.4784 | 276.3993
3860 | 3860 | 13 | 4 | 6 | 25 | 52 | 61.93734 | 0.334646 | 0.09335178 | 456.5646 | 0 | 0 | 0 |  | Fe_Cr_Ni_Co_V | Fe13Cr4Ni6Co25V52 | 0.02677117 | -12.026 | 6.73 | 8.9861 | 260.8008 | 166.73 | 224.7162 | 290.7043
3861 | 3861 | 18 | 5 | 5 | 19 | 53 | 62.05909 | 0.3336518 | 0.09129379 | 441.08 | 0 | 0 | 0 |  | Fe_Cr_Ni_Co_V | Fe18Cr5Ni5Co19V53 | 0.02716647 | -10.8972 | 6.6 | 8.392854 | 241.6593 | 147.9137 | 240.2991 | 296.9357
3862 | 3862 | 23 | 6 | 4 | 13 | 53 | 62.35181 | 0.3322992 | 0.08900937 | 424.7203 | 0 | 0 | 0 |  | Fe_Cr_Ni_Co_V | Fe23Cr6Ni4Co13V53 | 0.02758253 | -9.685542 | 6.484848 | 7.666128 | 217.2938 | 138.0193 | 303.0864 | 298.3911
3863 | 3863 | 30 | 8 | 4 | 8 | 50 | 64.23557 | 0.3275726 | 0.08870252 | 431.7808 | 0 | 0 | 0 |  | Fe_Cr_Ni_Co_V | Fe30Cr8Ni4Co8V50 | 0.0281076 | -8.68 | 6.5 | 6.988562 | 214.4347 | 124.1312 | 294.8636 | 249.0733
3864 | 3864 | 33 | 5 | 47 | 12 | 3 | 79.17001 | 0.3032447 | 0.04368719 | 153.9263 | 1 | 1 | 1 | 153.9263 | Fe_Cr_Ni_Co_V | Fe33Cr5Ni47Co12V3 | 0.01005479 | -3.7252 | 8.87 | 6.402343 | 137.5827 | 27.21395 | 101.244 | 97.12934
3865 | 3865 | 39 | 5 | 40 | 11 | 5 | 78.71104 | 0.3032097 | 0.05171939 | 205.8976 | 1 | 1 | 1 | 205.8976 | Fe_Cr_Ni_Co_V | Fe39Cr5Ni40Co11V5 | 0.01273979 | -4.4596 | 8.66 | 6.647556 | 159.8073 | 38.29042 | 150.503 | 129.7952
3866 | 3866 | 44 | 4 | 34 | 10 | 7 | 77.84922 | 0.3043016 | 0.05769976 | 245.9125 | 1 | 1 | 1 | 245.9125 | Fe_Cr_Ni_Co_V | Fe44Cr4Ni34Co10V7 | 0.01495765 | -4.977451 | 8.494949 | 6.666667 | 176.1217 | 51.83364 | 175.7136 | 121.4229
3867 | 3867 | 49 | 4 | 27 | 9 | 11 | 76.61557 | 0.305745 | 0.06735121 | 314.0948 | 1 | 1 | 1 | 314.0948 | Fe_Cr_Ni_Co_V | Fe49Cr4Ni27Co9V11 | 0.01821607 | -5.9104 | 8.22 | 6.825687 | 214.0892 | 75.53571 | 238.1294 | 161.8448
3868 | 3868 | 53 | 3 | 22 | 7 | 14 | 75.32034 | 0.3077238 | 0.07258724 | 350.3053 | 0 | 1 | 0 |  | Fe_Cr_Ni_Co_V | Fe53Cr3Ni22Co7V14 | 0.02032979 | -6.367514 | 8.030303 | 6.707862 | 222.6557 | 81.52001 | 265.5467 | 165.5719
3869 | 3869 | 21 | 6 | 51 | 19 | 3 | 79.15772 | 0.3042459 | 0.04418834 | 156.6884 | 1 | 1 | 1 | 156.6884 | Fe_Cr_Ni_Co_V | Fe21Cr6Ni51Co19V3 | 0.009903001 | -3.7176 | 9 | 6.464519 | 114.7669 | 12.82055 | 64.8309 | 120.1817
3870 | 3870 | 27 | 7 | 44 | 17 | 5 | 79.03605 | 0.30327 | 0.05276902 | 213.587 | 1 | 1 | 1 | 213.587 | Fe_Cr_Ni_Co_V | Fe27Cr7Ni44Co17V5 | 0.01256376 | -4.7284 | 8.76 | 6.999286 | 139.45 | 35.99823 | 119.6866 | 125.9361
3871 | 3871 | 32 | 8 | 38 | 16 | 7 | 78.87344 | 0.3025542 | 0.05922786 | 259.4531 | 1 | 1 | 1 | 259.4531 | Fe_Cr_Ni_Co_V | Fe32Cr8Ni38Co16V7 | 0.01461123 | -5.441035 | 8.544554 | 7.307977 | 167.0008 | 46.54537 | 176.6214 | 126.7575
3872 | 3872 | 36 | 8 | 32 | 14 | 10 | 77.93606 | 0.303498 | 0.06648631 | 311.6501 | 1 | 1 | 1 | 311.6501 | Fe_Cr_Ni_Co_V | Fe36Cr8Ni32Co14V10 | 0.01723124 | -6.2944 | 8.32 | 7.493998 | 196.6963 | 62.22366 | 230.7771 | 166.4559
3873 | 3873 | 40 | 9 | 26 | 11 | 14 | 76.96317 | 0.3042089 | 0.07375412 | 365.6786 | 1 | 1 | 1 | 365.6786 | Fe_Cr_Ni_Co_V | Fe40Cr9Ni26Co11V14 | 0.01993043 | -7.1176 | 8.03 | 7.618399 | 228.5152 | 73.92918 | 346.3679 | 159.8872
3874 | 3874 | 44 | 8 | 21 | 9 | 18 | 75.32615 | 0.3068371 | 0.07908351 | 402.6986 | 0 | 0 | 0 |  | Fe_Cr_Ni_Co_V | Fe44Cr8Ni21Co9V18 | 0.0221166 | -7.5856 | 7.81 | 7.472617 | 256.7766 | 87.04914 | 352.1037 | 174.1751
3875 | 3875 | 46 | 7 | 16 | 7 | 23 | 73.25546 | 0.3103871 | 0.08399942 | 434.4023 | 0 | 0 | 0 |  | Fe_Cr_Ni_Co_V | Fe46Cr7Ni16Co7V23 | 0.02434908 | -8.040812 | 7.555556 | 7.282541 | 273.8046875 | 89.51186 | 322.7174 | 154.456
3876 | 3876 | 12 | 4 | 52 | 29 | 3 | 78.27922 | 0.3074184 | 0.04310886 | 148.1617 | 1 | 1 | 1 | 148.1617 | Fe_Cr_Ni_Co_V | Fe12Cr4Ni52Co29V3 | 0.009745755 | -3.1464 | 9.16 | 5.765414 | 103.6465 | 7.842478 | 49.75917 | 128.1041
3877 | 3877 | 16 | 8 | 46 | 27 | 4 | 79.53875 | 0.3033302 | 0.04968035 | 193.3886 | 1 | 1 | 1 | 193.3886 | Fe_Cr_Ni_Co_V | Fe16Cr8Ni46Co27V4 | 0.01111163 | -4.238016 | 8.90099 | 6.905186 | 117.0773 | 15.64797 | 56.02242 | 139.6966
3878 | 3878 | 21 | 10 | 39 | 24 | 6 | 79.73361 | 0.3015219 | 0.05713782 | 246.4762 | 1 | 1 | 1 | 246.4762 | Fe_Cr_Ni_Co_V | Fe21Cr10Ni39Co24V6 | 0.01348734 | -5.3088 | 8.64 | 7.543872 | 138.5876 | 27.59013 | 107.575 | 121.0018
3879 | 3879 | 25 | 12 | 34 | 21 | 9 | 79.43199 | 0.3007801 | 0.06540466 | 308.0895 | 1 | 1 | 1 | 308.0895 | Fe_Cr_Ni_Co_V | Fe25Cr12Ni34Co21V9 | 0.01613185 | -6.404862 | 8.376238 | 7.994705 | 168.8275 | 46.94854 | 194.6387 | 150.521
3880 | 3880 | 28 | 13 | 29 | 17 | 13 | 78.37282 | 0.3016638 | 0.07322542 | 366.6088 | 1 | 1 | 1 | 366.6088 | Fe_Cr_Ni_Co_V | Fe28Cr13Ni29Co17V13 | 0.01901615 | -7.5012 | 8.1 | 8.246211 | 194.2369 | 54.98256 | 315.9016 | 170.9876
3881 | 3881 | 31 | 14 | 24 | 14 | 17 | 77.34547 | 0.3025956 | 0.07875032 | 407.9922 | 1 | 1 | 1 | 407.9922 | Fe_Cr_Ni_Co_V | Fe31Cr14Ni24Co14V17 | 0.02124888 | -8.1332 | 7.83 | 8.277077 | 240.6392 | 75.27279 | 357.5407 | 182.891
3882 | 3882 | 34 | 13 | 19 | 11 | 23 | 74.92538 | 0.3066724 | 0.08453749 | 446.6096 | 0 | 0 | 0 |  | Fe_Cr_Ni_Co_V | Fe34Cr13Ni19Co11V23 | 0.0238384 | -8.7556 | 7.54 | 8.101852 | 310.7359 | 65.56188 | 380.1572 | 148.5712
3883 | 3883 | 36 | 12 | 15 | 8 | 29 | 72.53394 | 0.3109001 | 0.08802779 | 465.2675 | 0 | 0 | 0 |  | Fe_Cr_Ni_Co_V | Fe36Cr12Ni15Co8V29 | 0.02575785 | -9.0104 | 7.27 | 7.79487 | 308.8265 | 92.37117 | 350.1857 | 145.1773
3884 | 3884 | 37 | 9 | 12 | 6 | 36 | 69.18585 | 0.3177126 | 0.0908145 | 472.2795 | 0 | 0 | 0 |  | Fe_Cr_Ni_Co_V | Fe37Cr9Ni12Co6V36 | 0.02731665 | -9.2748 | 7.04 | 7.463913 | 269.6215 | 115.0811 | 307.4358 | 186.887
3885 | 3885 | 10 | 6 | 43 | 38 | 3 | 79.28284 | 0.3050651 | 0.04396743 | 155.6446 | 1 | 1 | 1 | 155.6446 | Fe_Cr_Ni_Co_V | Fe10Cr6Ni43Co38V3 | 0.009668833 | -3.2728 | 9.03 | 6.177378 | 112.4345 | 15.91239 | 21.91489 | 147.3937
3886 | 3886 | 13 | 10 | 38 | 34 | 4 | 80.48451 | 0.3011098 | 0.05006524 | 198.4327 | 1 | 1 | 1 | 198.4327 | Fe_Cr_Ni_Co_V | Fe13Cr10Ni38Co34V4 | 0.01111758 | -4.352209 | 8.787879 | 7.248838 | 123.7572 | 20.75371 | 56.74238 | 148.373
3887 | 3887 | 16 | 14 | 33 | 29 | 7 | 80.83394 | 0.2985414 | 0.06072237 | 276.6112 | 1 | 1 | 1 | 276.6112 | Fe_Cr_Ni_Co_V | Fe16Cr14Ni33Co29V7 | 0.01434859 | -5.951229 | 8.464646 | 8.166215 | 144.7674 | 27.30081 | 116.2942 | 161.9564
3888 | 3888 | 19 | 17 | 29 | 25 | 10 | 80.79212 | 0.2971094 | 0.06794596 | 332.6561 | 1 | 1 | 1 | 332.6561 | Fe_Cr_Ni_Co_V | Fe19Cr17Ni29Co25V10 | 0.01675908 | -6.9764 | 8.19 | 8.585453 | 169.7296 | 41.57915 | 203.5793 | 169.1064
3889 | 3889 | 21 | 19 | 25 | 20 | 15 | 79.5959 | 0.2980202 | 0.07665555 | 399.2139 | 1 | 1 | 1 | 399.2139 | Fe_Cr_Ni_Co_V | Fe21Cr19Ni25Co20V15 | 0.01989657 | -8.1756 | 7.87 | 8.819864 | 218.4747 | 61.2448 | 348.4601 | 184.2126
3890 | 3890 | 24 | 19 | 21 | 16 | 20 | 77.79596 | 0.300642 | 0.08215832 | 438.5007 | 1 | 0 | 0 |  | Fe_Cr_Ni_Co_V | Fe24Cr19Ni21Co16V20 | 0.02231708 | -8.8068 | 7.6 | 8.715503 | 286.2985 | 70.24906 | 383.0239 | 166.9392
3891 | 3891 | 26 | 18 | 17 | 12 | 26 | 75.28337 | 0.3049236 | 0.08602774 | 461.0653 | 0 | 0 | 0 |  | Fe_Cr_Ni_Co_V | Fe26Cr18Ni17Co12V26 | 0.02458537 | -9.248852 | 7.313131 | 8.452319 | 360.2742 | 64.56521 | 383.884 | 165.216
3892 | 3892 | 28 | 17 | 13 | 9 | 34 | 72.2751 | 0.3104249 | 0.08863921 | 470.0291 | 0 | 0 | 0 |  | Fe_Cr_Ni_Co_V | Fe28Cr17Ni13Co9V34 | 0.02643121 | -9.283404 | 7 | 8.002058 | 319.2701 | 86.3744 | 359.5686 | 171.5549
3893 | 3893 | 28 | 12 | 11 | 6 | 43 | 67.52908 | 0.3205116 | 0.09054606 | 462.275 | 0 | 0 | 0 |  | Fe_Cr_Ni_Co_V | Fe28Cr12Ni11Co6V43 | 0.02777248 | -9.5672 | 6.75 | 7.586831 | 252.1406 | 126.982 | 320.8024 | 216.4378
3894 | 3894 | 8 | 9 | 35 | 45 | 3 | 80.59362 | 0.3018546 | 0.04523409 | 166.5014 | 1 | 1 | 1 | 166.5014 | Fe_Cr_Ni_Co_V | Fe8Cr9Ni35Co45V3 | 0.009573336 | -3.5276 | 8.88 | 6.764614 | 130.5789 | 27.81888 | 6.562254 | 179.8329
3895 | 3895 | 10 | 14 | 31 | 39 | 5 | 81.6667 | 0.2978193 | 0.0547646 | 234.6275 | 1 | 1 | 1 | 234.6275 | Fe_Cr_Ni_Co_V | Fe10Cr14Ni31Co39V5 | 0.01216347 | -5.053362 | 8.585859 | 7.959955 | 141.8741 | 33.75212 | 73.03902 | 176.8489
3896 | 3896 | 12 | 19 | 27 | 33 | 8 | 82.29481 | 0.2945269 | 0.06367994 | 303.8462 | 1 | 1 | 1 | 303.8462 | Fe_Cr_Ni_Co_V | Fe12Cr19Ni27Co33V8 | 0.01505183 | -6.501786 | 8.252525 | 8.761717 | 165.9117 | 49.55565 | 134.9431 | 179.7099
3897 | 3897 | 14 | 22 | 24 | 28 | 12 | 81.75632 | 0.2940393 | 0.07162246 | 366.0646 | 1 | 1 | 1 | 366.0646 | Fe_Cr_Ni_Co_V | Fe14Cr22Ni24Co28V12 | 0.01789924 | -7.6496 | 7.96 | 9.097252 | 192.2073 | 49.00481 | 234.8228 | 176.6164
3898 | 3898 | 16 | 24 | 20 | 23 | 17 | 80.55128 | 0.2949656 | 0.07785193 | 414.107 | 1 | 0 | 0 |  | Fe_Cr_Ni_Co_V | Fe16Cr24Ni20Co23V17 | 0.02066233 | -8.5096 | 7.64 | 9.162969 | 252.7405 | 71.47639 | 345.5598 | 168.8719
3899 | 3899 | 18 | 25 | 17 | 18 | 22 | 79.01782 | 0.2968892 | 0.08163517 | 440.6497 | 0 | 0 | 0 |  | Fe_Cr_Ni_Co_V | Fe18Cr25Ni17Co18V22 | 0.02280428 | -8.9236 | 7.36 | 8.975522 | 331.2965 | 77.49474 | 394.3595 | 162.0682
3900 | 3900 | 20 | 24 | 13 | 13 | 30 | 75.77262 | 0.3025281 | 0.08518338 | 457.7092 | 0 | 0 | 0 |  | Fe_Cr_Ni_Co_V | Fe20Cr24Ni13Co13V30 | 0.02524585 | -9.1248 | 7.01 | 8.494704 | 390.3306 | 95.51588 | 394.1351 | 177.445
3901 | 3901 | 20 | 22 | 11 | 9 | 38 | 72.2462 | 0.3093868 | 0.08675683 | 455.1821 | 0 | 0 | 0 |  | Fe_Cr_Ni_Co_V | Fe20Cr22Ni11Co9V38 | 0.02673551 | -9.14 | 6.73 | 8 | 317.0207 | 102.9934 | 366.2435 | 194.9068
3902 | 3902 | 20 | 16 | 8 | 6 | 50 | 66.31195 | 0.3221011 | 0.08627243 | 423.3906 | 0 | 0 | 0 |  | Fe_Cr_Ni_Co_V | Fe20Cr16Ni8Co6V50 | 0.02758567 | -8.816 | 6.4 | 7.277362 | 235.2178 | 133.1009 | 337.0721 | 225.4526
3903 | 3903 | 7 | 14 | 25 | 50 | 3 | 82.71625 | 0.2963576 | 0.04679267 | 181.3565 | 1 | 1 | 1 | 181.3565 | Fe_Cr_Ni_Co_V | Fe7Cr14Ni25Co50V3 | 0.009524272 | -3.970615 | 8.636364 | 7.655473 | 161.3071 | 56.16581 | 38.53567 | 207.9187
3904 | 3904 | 8 | 21 | 23 | 42 | 6 | 83.89877 | 0.2916057 | 0.05855959 | 268.9824 | 1 | 1 | 1 | 268.9824 | Fe_Cr_Ni_Co_V | Fe8Cr21Ni23Co42V6 | 0.01301511 | -5.7524 | 8.28 | 8.806816 | 179.7781 | 56.44917 | 84.27093 | 173.0581
3905 | 3905 | 9 | 26 | 20 | 36 | 9 | 84.44957 | 0.2885706 | 0.06568309 | 326.2459 | 1 | 1 | 1 | 326.2459 | Fe_Cr_Ni_Co_V | Fe9Cr26Ni20Co36V9 | 0.01561171 | -6.8452 | 7.97 | 9.305375 | 190.1878 | 54.48661 | 163.264 | 180.9604
3906 | 3906 | 11 | 28 | 18 | 29 | 13 | 83.57203 | 0.2888294 | 0.07194057 | 375.0151 | 1 | 1 | 1 | 375.0151 | Fe_Cr_Ni_Co_V | Fe11Cr28Ni18Co29V13 | 0.01842219 | -7.761657 | 7.69697 | 9.408591 | 225.6166 | 57.56258 | 239.6572 | 162.5552
3907 | 3907 | 12 | 30 | 16 | 24 | 18 | 82.22043 | 0.2902505 | 0.07724613 | 415.5569 | 1 | 0 | 0 |  | Fe_Cr_Ni_Co_V | Fe12Cr30Ni16Co24V18 | 0.02091958 | -8.4384 | 7.42 | 9.346657 | 286.1243 | 84.17706 | 333.7396 | 193.2739
3908 | 3908 | 14 | 31 | 13 | 18 | 25 | 79.86991 | 0.2936731 | 0.08121759 | 441.1873 | 0 | 0 | 0 |  | Fe_Cr_Ni_Co_V | Fe14Cr31Ni13Co18V25 | 0.02350488 | -8.725811 | 7.079208 | 8.944929 | 403.4362 | 71.50657 | 406.8232 | 175.0001
3909 | 3909 | 15 | 30 | 10 | 13 | 32 | 76.95297 | 0.29876 | 0.08285443 | 443.5555 | 0 | 0 | 0 |  | Fe_Cr_Ni_Co_V | Fe15Cr30Ni10Co13V32 | 0.02540235 | -8.5876 | 6.77 | 8.354041 | 398.1458 | 90.10757 | 398.1865 | 191.7478
3910 | 3910 | 15 | 26 | 8 | 8 | 42 | 71.99576 | 0.3087724 | 0.083604 | 428.7289 | 0 | 0 | 0 |  | Fe_Cr_Ni_Co_V | Fe15Cr26Ni8Co8V42 | 0.02690749 | -8.319151 | 6.444444 | 7.566998 | 294.3939 | 136.733 | 358.7474 | 200.6151
3911 | 3911 | 15 | 19 | 6 | 5 | 55 | 65.51682 | 0.3230189 | 0.08130749 | 382.2901 | 0 | 0 | 0 |  | Fe_Cr_Ni_Co_V | Fe15Cr19Ni6Co5V55 | 0.02712459 | -7.7492 | 6.14 | 6.73127 | 242.5417 | 204.7568 | 380.7525 | 280.7713
3912 | 3912 | 7 | 21 | 17 | 52 | 3 | 85.41493 | 0.2891904 | 0.04840619 | 198.6678 | 1 | 1 | 1 | 198.6678 | Fe_Cr_Ni_Co_V | Fe7Cr21Ni17Co52V3 | 0.009419033 | -4.3964 | 8.35 | 8.529361 | 183.3416 | 79.20212 | 52.36027 | 255.4554
3913 | 3913 | 7 | 28 | 16 | 43 | 6 | 86.55312 | 0.2845501 | 0.05827434 | 274.0507 | 1 | 1 | 1 | 274.0507 | Fe_Cr_Ni_Co_V | Fe7Cr28Ni16Co43V6 | 0.01292556 | -5.8572 | 8.01 | 9.313968 | 199.6174 | 73.49664 | 116.5173 | 198.8863
3914 | 3914 | 7 | 33 | 15 | 36 | 9 | 86.99525 | 0.2818155 | 0.0647064 | 325.6025 | 1 | 1 | 1 | 325.6025 | Fe_Cr_Ni_Co_V | Fe7Cr33Ni15Co36V9 | 0.01550183 | -6.7644 | 7.73 | 9.601562 | 206.6202 | 59.61029 | 204.6014 | 186.6638
3915 | 3915 | 8 | 36 | 13 | 30 | 14 | 85.89336 | 0.2824009 | 0.07139458 | 378.3033 | 0 | 0 | 0 |  | Fe_Cr_Ni_Co_V | Fe8Cr36Ni13Co30V14 | 0.01866354 | -7.560043 | 7.425743 | 9.570729 | 251.211 | 72.90732 | 303.8149 | 180.6599
3916 | 3916 | 9 | 38 | 11 | 24 | 19 | 84.56026 | 0.2836676 | 0.07508969 | 405.7949 | 0 | 0 | 0 |  | Fe_Cr_Ni_Co_V | Fe9Cr38Ni11Co24V19 | 0.02108755 | -7.888246 | 7.138614 | 9.292173 | 335.5596 | 97.80166 | 380.3792 | 174.7393
3917 | 3917 | 10 | 38 | 9 | 18 | 25 | 82.23598 | 0.2872547 | 0.07775857 | 420.7219 | 0 | 0 | 0 |  | Fe_Cr_Ni_Co_V | Fe10Cr38Ni9Co18V25 | 0.02335488 | -7.948 | 6.85 | 8.777243 | 407.4371 | 86.36239 | 416.0444 | 184.871
3918 | 3918 | 11 | 37 | 7 | 12 | 33 | 78.84778 | 0.2932775 | 0.07899477 | 418.9336 | 0 | 0 | 0 |  | Fe_Cr_Ni_Co_V | Fe11Cr37Ni7Co12V33 | 0.0253576 | -7.5868 | 6.53 | 7.936624 | 397.4814 | 130.4918 | 437.7184 | 223.7227
3919 | 3919 | 12 | 32 | 5 | 7 | 44 | 73.26102 | 0.304769 | 0.0786421 | 394.8513 | 0 | 0 | 0 |  | Fe_Cr_Ni_Co_V | Fe12Cr32Ni5Co7V44 | 0.02678353 | -6.9552 | 6.21 | 6.858571 | 295.7701 | 158.9531 | 380.361 | 219.4665
3920 | 3920 | 12 | 23 | 4 | 4 | 57 | 66.06245 | 0.3209455 | 0.07628492 | 347.9658 | 0 | 0 | 0 |  | Fe_Cr_Ni_Co_V | Fe12Cr23Ni4Co4V57 | 0.02675101 | -6.4552 | 5.95 | 6.013319 | 205.0888 | 140.7749 | 402.8236 | 291.5093
3921 | 3921 | 5 | 37 | 10 | 42 | 6 | 89.85116 | 0.2757754 | 0.05749539 | 275.8328 | 1 | 1 | 1 | 275.8328 | Fe_Cr_Ni_Co_V | Fe5Cr37Ni10Co42V6 | 0.01281289 | -5.8252 | 7.7 | 9.705153 | 216.3852 | 72.3564 | 199.4606 | 211.2124
3922 | 3922 | 5 | 41 | 10 | 35 | 9 | 89.89125 | 0.2740797 | 0.06268933 | 317.398 | 0 | 0 | 0 |  | Fe_Cr_Ni_Co_V | Fe5Cr41Ni10Co35V9 | 0.01539172 | -6.4692 | 7.46 | 9.733961 | 232.0076 | 69.32303 | 287.1278 | 215.267
3923 | 3923 | 6 | 44 | 9 | 28 | 13 | 89.20568 | 0.2738358 | 0.06724032 | 353.1376 | 0 | 0 | 0 |  | Fe_Cr_Ni_Co_V | Fe6Cr44Ni9Co28V13 | 0.01807695 | -6.8528 | 7.19 | 9.486833 | 259.4291 | 77.06067 | 379.0986 | 217.1746
3924 | 3924 | 7 | 45 | 8 | 22 | 18 | 87.44003 | 0.2761855 | 0.07122402 | 381.6989 | 0 | 0 | 0 |  | Fe_Cr_Ni_Co_V | Fe7Cr45Ni8Co22V18 | 0.02064191 | -7.0796 | 6.94 | 9.061457 | 333.0039 | 94.05988 | 459.4498 | 191.9611
3925 | 3925 | 8 | 45 | 6 | 16 | 25 | 84.60648 | 0.2807499 | 0.07404235 | 396.9949 | 0 | 0 | 0 |  | Fe_Cr_Ni_Co_V | Fe8Cr45Ni6Co16V25 | 0.02323823 | -6.9216 | 6.63 | 8.304216 | 409.2105 | 106.8958 | 483.9307 | 185.2575
3926 | 3926 | 9 | 43 | 5 | 11 | 32 | 81.20014 | 0.2871737 | 0.07536304 | 396.9638 | 0 | 0 | 0 |  | Fe_Cr_Ni_Co_V | Fe9Cr43Ni5Co11V32 | 0.02503937 | -6.6196 | 6.39 | 7.495999 | 384.5518 | 123.4275 | 479.9328 | 187.0781
3927 | 3927 | 11 | 38 | 3 | 6 | 43 | 75.58083 | 0.2987286 | 0.07452718 | 371.2053 | 0 | 0 | 0 |  | Fe_Cr_Ni_Co_V | Fe11Cr38Ni3Co6V43 | 0.02658858 | -5.792765 | 6.089109 | 6.187921 | 281.7722 | 136.6122 | 416.1352 | 218.2391
3928 | 3928 | 3 | 50 | 6 | 32 | 9 | 93.10434 | 0.2654259 | 0.06013399 | 304.0966 | 0 | 0 | 0 |  | Fe_Cr_Ni_Co_V | Fe3Cr50Ni6Co32V9 | 0.01529674 | -5.95 | 7.17 | 9.62237 | 230.8272 | 65.50504 | 391.1395 | 223.5677
3929 | 3929 | 4 | 52 | 6 | 25 | 13 | 92.00798 | 0.2662446 | 0.06419114 | 334.772 | 0 | 0 | 0 |  | Fe_Cr_Ni_Co_V | Fe4Cr52Ni6Co25V13 | 0.01798755 | -6.164 | 6.94 | 9.189124 | 245.0188 | 81.78255 | 472.5772 | 233.9445
3930 | 3930 | 5 | 53 | 5 | 19 | 18 | 90.20295 | 0.2686402 | 0.06732773 | 356.3887 | 0 | 0 | 0 |  | Fe_Cr_Ni_Co_V | Fe5Cr53Ni5Co19V18 | 0.02054484 | -6.0956 | 6.69 | 8.538735 | 329.6791 | 113.4037 | 541.0422 | 199.4078
3931 | 3931 | 6 | 53 | 4 | 13 | 23 | 88.1952 | 0.2716075 | 0.06885476 | 363.5356 | 0 | 0 | 0 |  | Fe_Cr_Ni_Co_V | Fe6Cr53Ni4Co13V23 | 0.0225948 | -5.685134 | 6.444444 | 7.643468 | 353.9897 | 103.5473 | 569.649 | 173.0204
3932 | 3932 | 8 | 50 | 4 | 8 | 30 | 84.27631 | 0.2793626 | 0.070953 | 369.9144 | 0 | 0 | 0 |  | Fe_Cr_Ni_Co_V | Fe8Cr50Ni4Co8V30 | 0.02458094 | -5.4912 | 6.26 | 6.764614 | 370.221 | 137.5053 | 558.1498 | 182.2478
3933 | 3933 | 3 | 5 | 47 | 12 | 33 | 67.0414 | 0.3267149 | 0.1054921 | 579.7813 | 1 | 1 | 1 | 579.7813 | Fe_Cr_Ni_Co_V | Fe3Cr5Ni47Co12V33 | 0.02563607 | -14.6812 | 7.97 | 9.62237 | 278.2332 | 123.7284 | 195.581 | 158.066
3934 | 3934 | 5 | 5 | 40 | 11 | 39 | 65.22853 | 0.3296194 | 0.1060962 | 573.4854 | 0 | 0 | 0 |  | Fe_Cr_Ni_Co_V | Fe5Cr5Ni40Co11V39 | 0.02657003 | -15.1764 | 7.64 | 9.721625 | 310.911 | 183.3176 | 206.013 | 158.1255
3935 | 3935 | 7 | 4 | 34 | 10 | 44 | 63.32015 | 0.333095 | 0.1049819 | 552.3499 | 0 | 0 | 0 |  | Fe_Cr_Ni_Co_V | Fe7Cr4Ni34Co10V44 | 0.02709033 | -15.21559 | 7.373737 | 9.631513 | 282.8651 | 175.9334 | 227.4507 | 189.365
3936 | 3936 | 11 | 4 | 27 | 9 | 49 | 62.14015 | 0.3347985 | 0.1012728 | 515.2217 | 0 | 0 | 0 |  | Fe_Cr_Ni_Co_V | Fe11Cr4Ni27Co9V49 | 0.02737591 | -14.316 | 7.08 | 9.279547 | 262.5231 | 161.2174 | 224.8562 | 221.9951
3937 | 3937 | 14 | 3 | 22 | 7 | 53 | 60.61226 | 0.3375949 | 0.09815718 | 481.5871 | 0 | 0 | 0 |  | Fe_Cr_Ni_Co_V | Fe14Cr3Ni22Co7V53 | 0.02748674 | -13.46638 | 6.848485 | 8.855539 | 236.7876 | 190.0714 | 259.8967 | 281.5684
3938 | 3938 | 3 | 6 | 51 | 19 | 21 | 71.64296 | 0.3185023 | 0.09342952 | 504.0163 | 1 | 1 | 1 | 504.0163 | Fe_Cr_Ni_Co_V | Fe3Cr6Ni51Co19V21 | 0.02226579 | -11.4144 | 8.46 | 8.860587 | 157.6273 | 39.55755 | 175.3185 | 144.7208
3939 | 3939 | 5 | 7 | 44 | 17 | 27 | 70.01515 | 0.3205958 | 0.09890376 | 542.3061 | 1 | 1 | 1 | 542.3061 | Fe_Cr_Ni_Co_V | Fe5Cr7Ni44Co17V27 | 0.02423142 | -12.93 | 8.1 | 9.365362 | 241.7538 | 80.17834 | 211.2507 | 160.7424
3940 | 3940 | 7 | 8 | 38 | 16 | 32 | 68.86919 | 0.3219595 | 0.1000659 | 545.7852 | 1 | 1 | 1 | 545.7852 | Fe_Cr_Ni_Co_V | Fe7Cr8Ni38Co16V32 | 0.02536972 | -13.51867 | 7.80198 | 9.547142 | 302.9253 | 121.6844 | 222.0674 | 144.8636
3941 | 3941 | 10 | 8 | 32 | 14 | 36 | 67.61471 | 0.3237487 | 0.1000611 | 539.4869 | 0 | 0 | 0 |  | Fe_Cr_Ni_Co_V | Fe10Cr8Ni32Co14V36 | 0.0262388 | -13.5952 | 7.54 | 9.484725 | 320.018 | 122.3961 | 223.1421 | 153.0871
3942 | 3942 | 14 | 9 | 26 | 11 | 40 | 66.8221 | 0.324346 | 0.09799769 | 518.2895 | 0 | 0 | 0 |  | Fe_Cr_Ni_Co_V | Fe14Cr9Ni26Co11V40 | 0.02691866 | -13.0248 | 7.25 | 9.195651 | 305.046 | 116.8983 | 230.4603 | 190.4113
3943 | 3943 | 18 | 8 | 21 | 9 | 44 | 65.39777 | 0.3267998 | 0.09644906 | 497.7007 | 0 | 0 | 0 |  | Fe_Cr_Ni_Co_V | Fe18Cr8Ni21Co9V44 | 0.02744723 | -12.38 | 7.03 | 8.784077 | 283.6795 | 164.7702 | 239.8436 | 198.1786
3944 | 3944 | 23 | 7 | 16 | 7 | 46 | 64.56171 | 0.3280774 | 0.09436544 | 476.7123 | 0 | 0 | 0 |  | Fe_Cr_Ni_Co_V | Fe23Cr7Ni16Co7V46 | 0.02783712 | -11.36374 | 6.858586 | 8.221006 | 249.9426 | 140.8297 | 270.6231 | 238.1557
3945 | 3945 | 3 | 4 | 52 | 29 | 12 | 74.4462 | 0.3145819 | 0.0762291 | 374.6021 | 1 | 1 | 1 | 374.6021 | Fe_Cr_Ni_Co_V | Fe3Cr4Ni52Co29V12 | 0.01780435 | -7.5132 | 8.89 | 7.399324 | 106.7575 | 14.25177 | 98.65357 | 121.6709
3946 | 3946 | 4 | 8 | 46 | 27 | 16 | 74.50175 | 0.3128041 | 0.08254725 | 426.2905 | 1 | 1 | 1 | 426.2905 | Fe_Cr_Ni_Co_V | Fe4Cr8Ni46Co27V16 | 0.01993272 | -9.390452 | 8.544554 | 8.514851 | 123.4032 | 26.96442 | 146.3067 | 154.9088
3947 | 3947 | 6 | 10 | 39 | 24 | 21 | 73.46404 | 0.3134434 | 0.09043237 | 489.0282 | 1 | 1 | 1 | 489.0282 | Fe_Cr_Ni_Co_V | Fe6Cr10Ni39Co24V21 | 0.02219711 | -10.9848 | 8.19 | 9.152049 | 180.8538 | 53.76115 | 204.7636 | 167.1422
3948 | 3948 | 9 | 12 | 34 | 21 | 25 | 72.89753 | 0.3133312 | 0.0918757 | 498.709 | 1 | 1 | 1 | 498.709 | Fe_Cr_Ni_Co_V | Fe9Cr12Ni34Co21V25 | 0.02356108 | -11.60592 | 7.90099 | 9.376191 | 250.5375 | 57.66091 | 233.8918 | 158.9567
3949 | 3949 | 13 | 13 | 29 | 17 | 28 | 72.28572 | 0.3134899 | 0.09279119 | 504.5408 | 1 | 0 | 0 |  | Fe_Cr_Ni_Co_V | Fe13Cr13Ni29Co17V28 | 0.02463571 | -11.6892 | 7.65 | 9.313968 | 323.4774 | 90.64773 | 273.7318 | 159.5497
3950 | 3950 | 17 | 14 | 24 | 14 | 31 | 71.75113 | 0.3135807 | 0.0922478 | 497.7336 | 0 | 0 | 0 |  | Fe_Cr_Ni_Co_V | Fe17Cr14Ni24Co14V31 | 0.02549867 | -11.3812 | 7.41 | 9.083502 | 352.0267 | 68.4754 | 298.7022 | 160.823
3951 | 3951 | 23 | 13 | 19 | 11 | 34 | 70.63399 | 0.3152205 | 0.09179559 | 488.3813 | 0 | 0 | 0 |  | Fe_Cr_Ni_Co_V | Fe23Cr13Ni19Co11V34 | 0.02635038 | -10.7796 | 7.21 | 8.608717 | 332.2086 | 83.98161 | 285.1213 | 163.7773
3952 | 3952 | 29 | 12 | 15 | 8 | 36 | 69.86068 | 0.3162926 | 0.09106604 | 478.25 | 0 | 0 | 0 |  | Fe_Cr_Ni_Co_V | Fe29Cr12Ni15Co8V36 | 0.02696374 | -10.0072 | 7.06 | 8.046738 | 295.562 | 92.85979 | 319.3543 | 191.7681
3953 | 3953 | 36 | 9 | 12 | 6 | 37 | 68.81333 | 0.3184739 | 0.09102446 | 472.2884 | 0 | 0 | 0 |  | Fe_Cr_Ni_Co_V | Fe36Cr9Ni12Co6V37 | 0.02743978 | -9.3864 | 7.01 | 7.493998 | 270.2259 | 103.6157 | 325.5076 | 185.462
3954 | 3954 | 3 | 6 | 43 | 38 | 10 | 76.27031 | 0.3106641 | 0.07050631 | 336.7412 | 1 | 1 | 1 | 336.7412 | Fe_Cr_Ni_Co_V | Fe3Cr6Ni43Co38V10 | 0.01635102 | -6.5992 | 8.82 | 7.399324 | 113.9136 | 21.48897 | 63.44859 | 150.2999
3955 | 3955 | 4 | 10 | 38 | 34 | 13 | 76.58358 | 0.3084006 | 0.07920073 | 409.1694 | 1 | 1 | 1 | 409.1694 | Fe_Cr_Ni_Co_V | Fe4Cr10Ni38Co34V13 | 0.01836156 | -8.245689 | 8.515152 | 8.453526 | 131.5578 | 33.06037 | 108.6345 | 159.7174
3956 | 3956 | 7 | 14 | 33 | 29 | 16 | 76.96409 | 0.305838 | 0.08283871 | 441.8022 | 1 | 1 | 1 | 441.8022 | Fe_Cr_Ni_Co_V | Fe7Cr14Ni33Co29V16 | 0.0200523 | -9.326803 | 8.191919 | 9.081926 | 156.3055 | 33.61336 | 180.9045 | 172.3938
3957 | 3957 | 10 | 17 | 29 | 25 | 19 | 76.99668 | 0.3043273 | 0.08386737 | 450.7469 | 1 | 1 | 1 | 450.7469 | Fe_Cr_Ni_Co_V | Fe10Cr17Ni29Co25V19 | 0.02142326 | -9.878 | 7.92 | 9.314505 | 217.5887 | 59.02322 | 237.825 | 178.1263
3958 | 3958 | 15 | 19 | 25 | 20 | 21 | 77.10107 | 0.3028164 | 0.08406609 | 453.2479 | 1 | 1 | 1 | 453.2479 | Fe_Cr_Ni_Co_V | Fe15Cr19Ni25Co20V21 | 0.02240101 | -9.8052 | 7.69 | 9.205976 | 282.2937 | 63.79333 | 327.9053 | 171.3614
3959 | 3959 | 20 | 19 | 21 | 16 | 24 | 76.16586 | 0.3038162 | 0.085284 | 459.7307 | 1 | 0 | 0 |  | Fe_Cr_Ni_Co_V | Fe20Cr19Ni21Co16V24 | 0.02364267 | -9.7076 | 7.48 | 8.924125 | 339.1717 | 65.74822 | 359.3127 | 169.1124
3960 | 3960 | 26 | 18 | 17 | 12 | 26 | 75.28337 | 0.3049236 | 0.08620299 | 463.7187 | 0 | 0 | 0 |  | Fe_Cr_Ni_Co_V | Fe26Cr18Ni17Co12V26 | 0.02458537 | -9.248852 | 7.313131 | 8.452319 | 350.8347 | 65.76878 | 386.0576 | 158.0836
3961 | 3961 | 34 | 17 | 13 | 9 | 28 | 74.58536 | 0.3057994 | 0.08499115 | 449.4002 | 0 | 0 | 0 |  | Fe_Cr_Ni_Co_V | Fe34Cr17Ni13Co9V28 | 0.02527681 | -8.478777 | 7.178218 | 7.819902 | 339.5706 | 100.5348 | 396.7185 | 164.105
3962 | 3962 | 43 | 12 | 11 | 6 | 28 | 73.1776 | 0.3090169 | 0.08596058 | 450.8343 | 0 | 0 | 0 |  | Fe_Cr_Ni_Co_V | Fe43Cr12Ni11Co6V28 | 0.02572327 | -7.9712 | 7.2 | 7.190967 | 284.1254 | 99.7631 | 380.3353 | 148.4638
3963 | 3963 | 3 | 9 | 35 | 45 | 8 | 78.41555 | 0.3058799 | 0.06456813 | 298.3748 | 1 | 1 | 1 | 298.3748 | Fe_Cr_Ni_Co_V | Fe3Cr9Ni35Co45V8 | 0.01473242 | -5.8356 | 8.73 | 7.570337 | 134.3409 | 37.71219 | 31.07158 | 164.1122
3964 | 3964 | 5 | 14 | 31 | 39 | 10 | 79.46932 | 0.3019028 | 0.07160982 | 358.7258 | 1 | 1 | 1 | 358.7258 | Fe_Cr_Ni_Co_V | Fe5Cr14Ni31Co39V10 | 0.01637498 | -7.12866 | 8.434343 | 8.565037 | 144.4836 | 36.13211 | 92.68266 | 161.2822
3965 | 3965 | 8 | 19 | 27 | 33 | 12 | 80.54339 | 0.2978045 | 0.07451038 | 386.597 | 1 | 1 | 1 | 386.597 | Fe_Cr_Ni_Co_V | Fe8Cr19Ni27Co33V12 | 0.01778874 | -7.938374 | 8.131313 | 9.128989 | 166.8833 | 41.38895 | 159.9118 | 162.2102
3966 | 3966 | 12 | 22 | 24 | 28 | 14 | 80.89783 | 0.2956602 | 0.07494599 | 391.1908 | 1 | 1 | 1 | 391.1908 | Fe_Cr_Ni_Co_V | Fe12Cr22Ni24Co28V14 | 0.0190093 | -8.2656 | 7.9 | 9.243376 | 199.574 | 51.47968 | 237.9727 | 172.1479
3967 | 3967 | 17 | 24 | 20 | 23 | 16 | 80.97449 | 0.2941578 | 0.07612741 | 401.6524 | 1 | 0 | 0 |  | Fe_Cr_Ni_Co_V | Fe17Cr24Ni20Co23V16 | 0.02021338 | -8.2524 | 7.67 | 9.105493 | 245.5196 | 70.47423 | 325.4025 | 176.3976
3968 | 3968 | 22 | 25 | 17 | 18 | 18 | 80.68393 | 0.2936736 | 0.07732431 | 410.2951 | 1 | 0 | 0 |  | Fe_Cr_Ni_Co_V | Fe22Cr25Ni17Co18V18 | 0.0213299 | -8.074 | 7.48 | 8.795453 | 281.084 | 80.58842 | 403.5422 | 174.0017
3969 | 3969 | 30 | 24 | 13 | 13 | 20 | 79.8278 | 0.2945742 | 0.07818628 | 413.7904 | 0 | 0 | 0 |  | Fe_Cr_Ni_Co_V | Fe30Cr24Ni13Co13V20 | 0.02245763 | -7.5208 | 7.31 | 8.170679 | 308.5964 | 94.15075 | 472.1235 | 162.7489
3970 | 3970 | 38 | 22 | 11 | 9 | 20 | 79.3772 | 0.2952154 | 0.07771407 | 407.3521 | 0 | 0 | 0 |  | Fe_Cr_Ni_Co_V | Fe38Cr22Ni11Co9V20 | 0.02273022 | -6.872 | 7.27 | 7.560423 | 297.716 | 107.583 | 472.6992 | 138.721
3971 | 3971 | 50 | 16 | 8 | 6 | 20 | 77.73371 | 0.2989456 | 0.07777042 | 400.8148 | 0 | 0 | 0 |  | Fe_Cr_Ni_Co_V | Fe50Cr16Ni8Co6V20 | 0.02309718 | -6.152 | 7.3 | 6.720119 | 271.774 | 109.6868 | 442.5814 | 144.4573
3972 | 3972 | 3 | 14 | 25 | 50 | 7 | 80.93261 | 0.2996393 | 0.06392848 | 302.6858 | 1 | 1 | 1 | 302.6858 | Fe_Cr_Ni_Co_V | Fe3Cr14Ni25Co50V7 | 0.01384024 | -5.707581 | 8.515152 | 8.198636 | 165.5806 | 55.89936 | 44.84356 | 217.7086
3973 | 3973 | 6 | 21 | 23 | 42 | 8 | 83.01383 | 0.2932419 | 0.06380112 | 307.7814 | 1 | 1 | 1 | 307.7814 | Fe_Cr_Ni_Co_V | Fe6Cr21Ni23Co42V8 | 0.0147343 | -6.5004 | 8.22 | 9.002222 | 175.2011 | 53.42596 | 82.03696 | 178.3472
3974 | 3974 | 9 | 26 | 20 | 36 | 9 | 84.44957 | 0.2885706 | 0.06540629 | 324.5661 | 1 | 1 | 1 | 324.5661 | Fe_Cr_Ni_Co_V | Fe9Cr26Ni20Co36V9 | 0.01561171 | -6.8452 | 7.97 | 9.305375 | 191.8825 | 54.08577 | 158.5488 | 176.6731
3975 | 3975 | 13 | 28 | 18 | 29 | 11 | 84.45401 | 0.2871735 | 0.07077253 | 367.5523 | 1 | 1 | 1 | 367.5523 | Fe_Cr_Ni_Co_V | Fe13Cr28Ni18Co29V11 | 0.01724257 | -7.196 | 7.757576 | 9.285241 | 216.2709 | 56.02151 | 263.5153 | 183.7526
3976 | 3976 | 18 | 30 | 16 | 24 | 12 | 84.80943 | 0.2853451 | 0.06961569 | 358.3809 | 1 | 0 | 0 |  | Fe_Cr_Ni_Co_V | Fe18Cr30Ni16Co24V12 | 0.01796903 | -7.0032 | 7.6 | 9.053176 | 224.3452 | 55.67139 | 362.7265 | 171.5684
3977 | 3977 | 25 | 31 | 13 | 18 | 14 | 84.47336 | 0.2848292 | 0.0694567 | 355.6881 | 0 | 0 | 0 |  | Fe_Cr_Ni_Co_V | Fe25Cr31Ni13Co18V14 | 0.01928549 | -6.685619 | 7.405941 | 8.563069 | 239.4683 | 71.2592 | 469.1071 | 169.392
3978 | 3978 | 32 | 30 | 10 | 13 | 15 | 83.98059 | 0.2850747 | 0.07100662 | 366.9515 | 0 | 0 | 0 |  | Fe_Cr_Ni_Co_V | Fe32Cr30Ni10Co13V15 | 0.02013071 | -6.1464 | 7.28 | 7.947327 | 249.6062 | 103.2296 | 509.7968 | 145.0681
3979 | 3979 | 42 | 26 | 8 | 8 | 15 | 82.90597 | 0.2871488 | 0.07193311 | 370.6764 | 0 | 0 | 0 |  | Fe_Cr_Ni_Co_V | Fe42Cr26Ni8Co8V15 | 0.02051787 | -5.476176 | 7.262626 | 7.155338 | 227.6373 | 96.04534 | 530.7939 | 106.2431
3980 | 3980 | 55 | 19 | 6 | 5 | 15 | 80.8458 | 0.2919968 | 0.07074791 | 353.2838 | 0 | 0 | 0 |  | Fe_Cr_Ni_Co_V | Fe55Cr19Ni6Co5V15 | 0.02075892 | -4.8692 | 7.34 | 6.301587 | 221.5593 | 90.67373 | 480.804 | 111.5189
3981 | 3981 | 3 | 21 | 17 | 52 | 7 | 83.62423 | 0.2924745 | 0.06095453 | 287.9432 | 1 | 1 | 1 | 287.9432 | Fe_Cr_Ni_Co_V | Fe3Cr21Ni17Co52V7 | 0.0136959 | -5.9468 | 8.23 | 8.954887 | 188.8395 | 77.43675 | 76.46302 | 251.3157
3982 | 3982 | 6 | 28 | 16 | 43 | 7 | 86.10332 | 0.285378 | 0.06077361 | 292.6006 | 1 | 1 | 1 | 292.6006 | Fe_Cr_Ni_Co_V | Fe6Cr28Ni16Co43V7 | 0.01382045 | -6.1944 | 7.98 | 9.393615 | 195.1245 | 62.57327 | 129.1896 | 188.565
3983 | 3983 | 9 | 33 | 15 | 36 | 7 | 87.8959 | 0.2801514 | 0.06018425 | 291.956 | 1 | 1 | 1 | 291.956 | Fe_Cr_Ni_Co_V | Fe9Cr33Ni15Co36V7 | 0.01393076 | -6.1716 | 7.79 | 9.475759 | 197.2253 | 50.81863 | 205.4846 | 202.5161
3984 | 3984 | 14 | 36 | 13 | 30 | 8 | 88.54113 | 0.2774641 | 0.05922186 | 285.1228 | 1 | 0 | 0 |  | Fe_Cr_Ni_Co_V | Fe14Cr36Ni13Co30V8 | 0.01486977 | -6.068425 | 7.60396 | 9.280561 | 217.3706 | 62.90157 | 322.4572 | 217.1204
3985 | 3985 | 19 | 38 | 11 | 24 | 9 | 88.92156 | 0.2754595 | 0.06020922 | 293.2689 | 0 | 0 | 0 |  | Fe_Cr_Ni_Co_V | Fe19Cr38Ni11Co24V9 | 0.01580748 | -5.825703 | 7.435644 | 8.931769 | 212.009 | 59.70434 | 439.5983 | 215.6254
3986 | 3986 | 25 | 38 | 9 | 18 | 10 | 88.72576 | 0.2748948 | 0.06278403 | 313.0999 | 0 | 0 | 0 |  | Fe_Cr_Ni_Co_V | Fe25Cr38Ni9Co18V10 | 0.01679636 | -5.452 | 7.3 | 8.401786 | 193.4688 | 55.00827 | 516.3693 | 174.1423
3987 | 3987 | 33 | 37 | 7 | 12 | 11 | 88.13572 | 0.2753252 | 0.06348256 | 316.4701 | 0 | 0 | 0 |  | Fe_Cr_Ni_Co_V | Fe33Cr37Ni7Co12V11 | 0.01771612 | -4.9028 | 7.19 | 7.65441 | 195.0641 | 71.20105 | 575.1745 | 174.4791
3988 | 3988 | 44 | 32 | 5 | 7 | 12 | 86.25779 | 0.2791345 | 0.06481078 | 321.4239 | 0 | 0 | 0 |  | Fe_Cr_Ni_Co_V | Fe44Cr32Ni5Co7V12 | 0.01866195 | -4.3568 | 7.17 | 6.764614 | 191.1905 | 72.53056 | 558.2924 | 168.9802
3989 | 3989 | 57 | 23 | 4 | 4 | 12 | 83.48995 | 0.2857957 | 0.06527871 | 316.8428 | 0 | 0 | 0 |  | Fe_Cr_Ni_Co_V | Fe57Cr23Ni4Co4V12 | 0.01895935 | -3.9532 | 7.3 | 5.975784 | 194.3952 | 86.90945 | 485.4279 | 115.5401
3990 | 3990 | 6 | 37 | 10 | 42 | 5 | 90.31123 | 0.2749343 | 0.05507825 | 257.8815 | 1 | 1 | 1 | 257.8815 | Fe_Cr_Ni_Co_V | Fe6Cr37Ni10Co42V5 | 0.01182266 | -5.528 | 7.73 | 9.643651 | 215.8638 | 72.94782 | 163.1191 | 218.8246
3991 | 3991 | 9 | 41 | 10 | 35 | 5 | 91.73 | 0.2707037 | 0.05443698 | 255.3596 | 0 | 0 | 0 |  | Fe_Cr_Ni_Co_V | Fe9Cr41Ni10Co35V5 | 0.01193598 | -5.4196 | 7.58 | 9.538868 | 209.1285 | 61.11908 | 286.9868 | 220.2229
3992 | 3992 | 13 | 44 | 9 | 28 | 6 | 92.39853 | 0.2679275 | 0.05562611 | 265.4646 | 0 | 0 | 0 |  | Fe_Cr_Ni_Co_V | Fe13Cr44Ni9Co28V6 | 0.01309469 | -5.3072 | 7.4 | 9.236341 | 194.6436 | 50.49297 | 417.8927 | 252.089
3993 | 3993 | 18 | 45 | 8 | 22 | 7 | 92.3881 | 0.2669381 | 0.05668996 | 273.2468 | 0 | 0 | 0 |  | Fe_Cr_Ni_Co_V | Fe18Cr45Ni8Co22V7 | 0.01418088 | -5.06 | 7.27 | 8.784077 | 185.3515 | 52.725 | 522.841 | 217.1764
3994 | 3994 | 25 | 45 | 6 | 16 | 8 | 92.09799 | 0.2665636 | 0.05741525 | 277.6675 | 0 | 0 | 0 |  | Fe_Cr_Ni_Co_V | Fe25Cr45Ni6Co16V8 | 0.01523361 | -4.5484 | 7.14 | 8.086408 | 168.193 | 51.92723 | 627.234375 | 186.28
3995 | 3995 | 32 | 43 | 5 | 11 | 9 | 91.09571 | 0.2681788 | 0.05872382 | 285.1744 | 0 | 0 | 0 |  | Fe_Cr_Ni_Co_V | Fe32Cr43Ni5Co11V9 | 0.01622197 | -4.1724 | 7.08 | 7.418895 | 162.7784 | 47.83634 | 641.2082 | 201.8514
3996 | 3996 | 43 | 38 | 3 | 6 | 11 | 88.66775 | 0.2730692 | 0.06026366 | 290.7389 | 0 | 0 | 0 |  | Fe_Cr_Ni_Co_V | Fe43Cr38Ni3Co6V11 | 0.01786969 | -3.734928 | 7.039604 | 6.460728 | 171.7879 | 62.95908 | 602.0212 | 214.4377
3997 | 3997 | 9 | 50 | 6 | 32 | 3 | 95.92445 | 0.2602809 | 0.04795528 | 213.6071 | 0 | 0 | 0 |  | Fe_Cr_Ni_Co_V | Fe9Cr50Ni6Co32V3 | 0.009432561 | -4.6012 | 7.35 | 9.420722 | 196.2121 | 59.33681 | 381.0769 | 263.2997
3998 | 3998 | 13 | 52 | 6 | 25 | 4 | 96.19706 | 0.258539 | 0.04941203 | 224.4547 | 0 | 0 | 0 |  | Fe_Cr_Ni_Co_V | Fe13Cr52Ni6Co25V4 | 0.01088981 | -4.4612 | 7.21 | 8.9861 | 181.01 | 51.51475 | 533.9152 | 228.0562
3999 | 3999 | 18 | 53 | 5 | 19 | 5 | 96.17013 | 0.2575548 | 0.05050428 | 232.1434 | 0 | 0 | 0 |  | Fe_Cr_Ni_Co_V | Fe18Cr53Ni5Co19V5 | 0.01218988 | -4.1196 | 7.08 | 8.392854 | 158.6779 | 41.79745 | 671.1791 | 203.3892
4000 | 4000 | 23 | 53 | 4 | 13 | 6 | 95.95713 | 0.2570378 | 0.05342246 | 253.8383 | 0 | 0 | 0 |  | Fe_Cr_Ni_Co_V | Fe23Cr53Ni4Co13V6 | 0.01342763 | -3.700847 | 6.959596 | 7.666128 | 148.2246 | 44.86679 | 748.1119 | 179.2519
4001 | 4001 | 30 | 50 | 4 | 8 | 8 | 93.93765 | 0.2609458 | 0.05528506 | 263.6974 | 0 | 0 | 0 |  | Fe_Cr_Ni_Co_V | Fe30Cr50Ni4Co8V8 | 0.01536373 | -3.5728 | 6.92 | 6.988562 | 151.7756 | 49.94755 | 733.1887 | 221.3883
4002 | 4002 | 5 | 33 | 47 | 12 | 3 | 88.395 | 0.280437 | 0.05501038 | 249.7163 | 1 | 1 | 1 | 249.7163 | Fe_Cr_Ni_Co_V | Fe5Cr33Ni47Co12V3 | 0.00955034 | -6.5924 | 8.31 | 9.471536 | 168.941 | 61.33413 | 520.7245 | 109.2065
4003 | 4003 | 5 | 39 | 40 | 11 | 5 | 89.84888 | 0.2755373 | 0.05983864 | 290.9839 | 1 | 1 | 1 | 290.9839 | Fe_Cr_Ni_Co_V | Fe5Cr39Ni40Co11V5 | 0.01206531 | -7.2884 | 7.98 | 9.721625 | 190.4864 | 68.73647 | 584.6725 | 132.461
4004 | 4004 | 4 | 44 | 34 | 10 | 7 | 91.00438 | 0.2714652 | 0.06272808 | 317.5817 | 1 | 0 | 0 |  | Fe_Cr_Ni_Co_V | Fe4Cr44Ni34Co10V7 | 0.01407057 | -7.671054 | 7.686869 | 9.770345 | 224.8596 | 98.19492 | 613.2715 | 158.1167
4005 | 4005 | 4 | 49 | 27 | 9 | 11 | 91.08962 | 0.2693288 | 0.06699041 | 353.657 | 0 | 0 | 0 |  | Fe_Cr_Ni_Co_V | Fe4Cr49Ni27Co9V11 | 0.01704541 | -7.8364 | 7.32 | 9.499474 | 266.0848 | 115.8352 | 615.9758 | 171.6928
4006 | 4006 | 3 | 53 | 22 | 7 | 14 | 91.40959 | 0.2669879 | 0.06779268 | 361.5517 | 0 | 0 | 0 |  | Fe_Cr_Ni_Co_V | Fe3Cr53Ni22Co7V14 | 0.01886942 | -7.612284 | 7.020202 | 9.068435 | 302.7617 | 133.2143 | 656.4528 | 172.9922
4007 | 4007 | 6 | 21 | 51 | 19 | 3 | 84.09178 | 0.2920822 | 0.05244777 | 221.4247 | 1 | 1 | 1 | 221.4247 | Fe_Cr_Ni_Co_V | Fe6Cr21Ni51Co19V3 | 0.009595275 | -5.4996 | 8.7 | 8.534635 | 129.4488 | 43.77185 | 248.2414 | 152.1382
4008 | 4008 | 7 | 27 | 44 | 17 | 5 | 85.5772 | 0.2870579 | 0.05952268 | 278.1378 | 1 | 1 | 1 | 278.1378 | Fe_Cr_Ni_Co_V | Fe7Cr27Ni44Co17V5 | 0.01213249 | -6.6964 | 8.36 | 9.197282 | 155.4748 | 47.88442 | 417.008 | 155.4971
4009 | 4009 | 8 | 32 | 38 | 16 | 7 | 86.60176 | 0.2833086 | 0.06393307 | 315.9859 | 1 | 1 | 1 | 315.9859 | Fe_Cr_Ni_Co_V | Fe8Cr32Ni38Co16V7 | 0.01406029 | -7.351436 | 8.069307 | 9.480166 | 181.434 | 58.33517 | 513.4293 | 170.4259
4010 | 4010 | 8 | 36 | 32 | 14 | 10 | 86.9568 | 0.2808867 | 0.06865903 | 356.2044 | 1 | 0 | 0 |  | Fe_Cr_Ni_Co_V | Fe8Cr36Ni32Co14V10 | 0.01650267 | -7.9968 | 7.76 | 9.591663 | 222.0628 | 86.8686 | 519.4933 | 152.659
4011 | 4011 | 9 | 40 | 26 | 11 | 14 | 86.8281 | 0.2792755 | 0.07241291 | 387.832 | 0 | 0 | 0 |  | Fe_Cr_Ni_Co_V | Fe9Cr40Ni26Co11V14 | 0.01901501 | -8.2708 | 7.41 | 9.386693 | 271.4475 | 77.36291 | 572.7714 | 173.6989
4012 | 4012 | 8 | 44 | 21 | 9 | 18 | 86.64018 | 0.2780201 | 0.07413985 | 402.4249 | 0 | 0 | 0 |  | Fe_Cr_Ni_Co_V | Fe8Cr44Ni21Co9V18 | 0.02092414 | -8.1904 | 7.09 | 9.042124 | 358.1871 | 100.939 | 596.9279 | 159.032
4013 | 4013 | 7 | 46 | 16 | 7 | 23 | 85.43288 | 0.2790767 | 0.0764366 | 417.2544 | 0 | 0 | 0 |  | Fe_Cr_Ni_Co_V | Fe7Cr46Ni16Co7V23 | 0.02285832 | -7.817978 | 6.767677 | 8.446281 | 394.3995 | 108.9425 | 598.9814 | 146.8148
4014 | 4014 | 4 | 12 | 52 | 29 | 3 | 80.90724 | 0.3009616 | 0.04783874 | 183.7799 | 1 | 1 | 1 | 183.7799 | Fe_Cr_Ni_Co_V | Fe4Cr12Ni52Co29V3 | 0.009554294 | -4.2088 | 9 | 7.241547 | 110.8111 | 14.89972 | 86.94802 | 132.4831
4015 | 4015 | 8 | 16 | 46 | 27 | 4 | 82.13474 | 0.2969278 | 0.05261859 | 219.6374 | 1 | 1 | 1 | 219.6374 | Fe_Cr_Ni_Co_V | Fe8Cr16Ni46Co27V4 | 0.01092672 | -5.150868 | 8.742574 | 8.033847 | 119.6032 | 20.39298 | 141.313 | 145.7662
4016 | 4016 | 10 | 21 | 39 | 24 | 6 | 83.31771 | 0.2926333 | 0.06014973 | 278.1879 | 1 | 1 | 1 | 278.1879 | Fe_Cr_Ni_Co_V | Fe10Cr21Ni39Co24V6 | 0.01322156 | -6.3516 | 8.42 | 8.777243 | 139.4681 | 25.38178 | 248.877 | 160.5233
4017 | 4017 | 12 | 25 | 34 | 21 | 9 | 83.58875 | 0.2904017 | 0.06739118 | 335.9065 | 1 | 1 | 1 | 335.9065 | Fe_Cr_Ni_Co_V | Fe12Cr25Ni34Co21V9 | 0.01579365 | -7.3632 | 8.118812 | 9.153999 | 171.0366 | 44.58809 | 377.2804 | 168.1931
4018 | 4018 | 13 | 28 | 29 | 17 | 13 | 83.15531 | 0.289621 | 0.07462507 | 393.8205 | 1 | 1 | 1 | 393.8205 | Fe_Cr_Ni_Co_V | Fe13Cr28Ni29Co17V13 | 0.01857126 | -8.2872 | 7.8 | 9.313968 | 227.7574 | 71.26479 | 448.2596 | 165.8864
4019 | 4019 | 14 | 31 | 24 | 14 | 17 | 82.6987 | 0.2890064 | 0.07907542 | 429.8523 | 1 | 0 | 0 |  | Fe_Cr_Ni_Co_V | Fe14Cr31Ni24Co14V17 | 0.02068739 | -8.6568 | 7.49 | 9.219544 | 318.7005 | 89.17782 | 496.0972 | 145.5596
4020 | 4020 | 13 | 34 | 19 | 11 | 23 | 81.41369 | 0.2900195 | 0.08201895 | 451.1455 | 0 | 0 | 0 |  | Fe_Cr_Ni_Co_V | Fe13Cr34Ni19Co11V23 | 0.02303416 | -8.8648 | 7.12 | 8.928046 | 400.6538 | 73.64034 | 514.6212 | 158.4032
4021 | 4021 | 12 | 36 | 15 | 8 | 29 | 79.81041 | 0.2920252 | 0.08171338 | 443.6027 | 0 | 0 | 0 |  | Fe_Cr_Ni_Co_V | Fe12Cr36Ni15Co8V29 | 0.02471258 | -8.5688 | 6.79 | 8.388087 | 388.2566 | 87.6909 | 469.9168 | 185.4547
4022 | 4022 | 9 | 37 | 12 | 6 | 36 | 77.48886 | 0.2959281 | 0.08072171 | 427.0172 | 0 | 0 | 0 |  | Fe_Cr_Ni_Co_V | Fe9Cr37Ni12Co6V36 | 0.02591314 | -8.1324 | 6.48 | 7.794229 | 349.8922 | 126.9703 | 471.7856 | 191.8173
4023 | 4023 | 6 | 10 | 43 | 38 | 3 | 80.59687 | 0.301839 | 0.04666503 | 175.0849 | 1 | 1 | 1 | 175.0849 | Fe_Cr_Ni_Co_V | Fe6Cr10Ni43Co38V3 | 0.009563263 | -3.7752 | 8.95 | 6.910861 | 113.3246 | 16.43436 | 65.57561 | 146.4648
4024 | 4024 | 10 | 13 | 38 | 34 | 4 | 81.47736 | 0.2986627 | 0.05176783 | 212.3471 | 1 | 1 | 1 | 212.3471 | Fe_Cr_Ni_Co_V | Fe10Cr13Ni38Co34V4 | 0.01104107 | -4.685236 | 8.727273 | 7.68341 | 126.7344 | 22.04025 | 79.12973 | 151.3262
4025 | 4025 | 14 | 16 | 33 | 29 | 7 | 81.48978 | 0.2969127 | 0.06128642 | 282.903 | 1 | 1 | 1 | 282.903 | Fe_Cr_Ni_Co_V | Fe14Cr16Ni33Co29V7 | 0.01429556 | -6.128354 | 8.424242 | 8.38688 | 143.683 | 33.23476 | 157.4745 | 172.869
4026 | 4026 | 17 | 19 | 29 | 25 | 10 | 81.43564 | 0.2955003 | 0.06795307 | 335.1043 | 1 | 1 | 1 | 335.1043 | Fe_Cr_Ni_Co_V | Fe17Cr19Ni29Co25V10 | 0.01670288 | -7.1124 | 8.15 | 8.760708 | 171.3614 | 39.54615 | 230.3909 | 183.6875
4027 | 4027 | 19 | 21 | 25 | 20 | 15 | 80.2293 | 0.2964203 | 0.07587085 | 396.0805 | 1 | 1 | 1 | 396.0805 | Fe_Cr_Ni_Co_V | Fe19Cr21Ni25Co20V15 | 0.01983237 | -8.2636 | 7.83 | 8.954887 | 226.5281 | 61.23964 | 367.8919 | 164.9476
4028 | 4028 | 19 | 24 | 21 | 16 | 20 | 79.3547 | 0.2966664 | 0.08060375 | 432.8825 | 1 | 0 | 0 |  | Fe_Cr_Ni_Co_V | Fe19Cr24Ni21Co16V20 | 0.0221359 | -8.9128 | 7.5 | 8.972736 | 314.8723 | 68.08857 | 418.5457 | 172.808
4029 | 4029 | 18 | 26 | 17 | 12 | 26 | 77.75315 | 0.2985527 | 0.08343216 | 450.7033 | 0 | 0 | 0 |  | Fe_Cr_Ni_Co_V | Fe18Cr26Ni17Co12V26 | 0.02424928 | -9.219467 | 7.151515 | 8.741898 | 394.8507 | 67.60645 | 446.7332 | 171.519
4030 | 4030 | 17 | 28 | 13 | 9 | 34 | 75.52726 | 0.3019288 | 0.08504357 | 455.3839 | 0 | 0 | 0 |  | Fe_Cr_Ni_Co_V | Fe17Cr28Ni13Co9V34 | 0.02590582 | -8.946966 | 6.782178 | 8.214839 | 361.9632 | 91.52958 | 424.6005 | 178.9148
4031 | 4031 | 12 | 28 | 11 | 6 | 43 | 72.16816 | 0.3082146 | 0.08352247 | 428.6474 | 0 | 0 | 0 |  | Fe_Cr_Ni_Co_V | Fe12Cr28Ni11Co6V43 | 0.02685279 | -8.6584 | 6.43 | 7.670724 | 279.9224 | 112.129 | 371.2026 | 209.4999
4032 | 4032 | 9 | 8 | 35 | 45 | 3 | 80.26507 | 0.302661 | 0.04468786 | 162.344 | 1 | 1 | 1 | 162.344 | Fe_Cr_Ni_Co_V | Fe9Cr8Ni35Co45V3 | 0.009601604 | -3.4096 | 8.9 | 6.587109 | 128.3197 | 27.39253 | 16.31517 | 192.073
4033 | 4033 | 14 | 10 | 31 | 39 | 5 | 80.34717 | 0.301077 | 0.05379761 | 224.5117 | 1 | 1 | 1 | 224.5117 | Fe_Cr_Ni_Co_V | Fe14Cr10Ni31Co39V5 | 0.01227244 | -4.650138 | 8.666667 | 7.41582 | 145.7281 | 40.93645 | 38.54142 | 148.1622
4034 | 4034 | 19 | 12 | 27 | 33 | 8 | 80.00669 | 0.3002189 | 0.06270964 | 289.8117 | 1 | 1 | 1 | 289.8117 | Fe_Cr_Ni_Co_V | Fe19Cr12Ni27Co33V8 | 0.01524915 | -5.947556 | 8.393939 | 8.030144 | 166.8121 | 45.51958 | 101.6607 | 155.3826
4035 | 4035 | 22 | 14 | 24 | 28 | 12 | 79.19909 | 0.3004549 | 0.07116549 | 353.9761 | 1 | 1 | 1 | 353.9761 | Fe_Cr_Ni_Co_V | Fe22Cr14Ni24Co28V12 | 0.01814366 | -7.1888 | 8.12 | 8.440379 | 187.9691 | 39.84072 | 165.2355 | 176.8578
4036 | 4036 | 24 | 16 | 20 | 23 | 17 | 78.034 | 0.3013448 | 0.07831353 | 408.5433 | 1 | 1 | 1 | 408.5433 | Fe_Cr_Ni_Co_V | Fe24Cr16Ni20Co23V17 | 0.02093802 | -8.2408 | 7.8 | 8.660254 | 235.2109 | 64.7289 | 253.6169 | 179.8016
4037 | 4037 | 25 | 18 | 17 | 18 | 22 | 76.8495 | 0.3024375 | 0.08264124 | 440.4661 | 1 | 0 | 0 |  | Fe_Cr_Ni_Co_V | Fe25Cr18Ni17Co18V22 | 0.0230731 | -8.8424 | 7.5 | 8.645808 | 301.3943 | 71.52707 | 329.8966 | 170.6074
4038 | 4038 | 24 | 20 | 13 | 13 | 30 | 74.5645 | 0.3056637 | 0.08632945 | 461.8858 | 0 | 0 | 0 |  | Fe_Cr_Ni_Co_V | Fe24Cr20Ni13Co13V30 | 0.02542693 | -9.1984 | 7.09 | 8.380931 | 374.3686 | 86.54593 | 359.7365 | 171.644
4039 | 4039 | 22 | 20 | 11 | 9 | 38 | 71.65719 | 0.3109358 | 0.0875173 | 458.6111 | 0 | 0 | 0 |  | Fe_Cr_Ni_Co_V | Fe22Cr20Ni11Co9V38 | 0.02684077 | -9.2264 | 6.77 | 7.972453 | 300.1525 | 96.94581 | 348.2941 | 194.0363
4040 | 4040 | 16 | 20 | 8 | 6 | 50 | 67.44678 | 0.3190617 | 0.08422257 | 413.1462 | 0 | 0 | 0 |  | Fe_Cr_Ni_Co_V | Fe16Cr20Ni8Co6V50 | 0.02732351 | -8.5088 | 6.32 | 7.255343 | 252.1974 | 162.1935 | 332.9773 | 261.1833
4041 | 4041 | 14 | 7 | 25 | 50 | 3 | 80.39218 | 0.302065 | 0.04399752 | 158.6567 | 1 | 1 | 1 | 158.6567 | Fe_Cr_Ni_Co_V | Fe14Cr7Ni25Co50V3 | 0.00973281 | -3.227834 | 8.777778 | 6.538405 | 159.252 | 52.92554 | 18.3327 | 211.7592
4042 | 4042 | 21 | 8 | 23 | 42 | 6 | 79.6638 | 0.3020881 | 0.05557493 | 236.0909 | 1 | 1 | 1 | 236.0909 | Fe_Cr_Ni_Co_V | Fe21Cr8Ni23Co42V6 | 0.0133785 | -4.6552 | 8.54 | 7.279423 | 172.6342 | 55.05628 | 24.64661 | 195.3703
4043 | 4043 | 26 | 9 | 20 | 36 | 9 | 78.96181 | 0.3022519 | 0.06388039 | 296.172 | 0 | 1 | 0 |  | Fe_Cr_Ni_Co_V | Fe26Cr9Ni20Co36V9 | 0.01610628 | -5.7368 | 8.31 | 7.717513 | 191.1067 | 50.57025 | 68.74663 | 168.6995
4044 | 4044 | 28 | 11 | 18 | 29 | 13 | 78.10031 | 0.302592 | 0.07193811 | 357.2577 | 0 | 1 | 0 |  | Fe_Cr_Ni_Co_V | Fe28Cr11Ni18Co29V13 | 0.01896704 | -6.984593 | 8.040404 | 8.143695 | 209.7455 | 44.21368 | 140.8753 | 181.6917
4045 | 4045 | 30 | 12 | 16 | 24 | 18 | 76.57286 | 0.3045913 | 0.07903819 | 409.4392 | 0 | 1 | 0 |  | Fe_Cr_Ni_Co_V | Fe30Cr12Ni16Co24V18 | 0.02155859 | -7.992 | 7.78 | 8.306624 | 234.0067 | 64.87175 | 228.3954 | 186.9025
4046 | 4046 | 31 | 14 | 13 | 18 | 25 | 74.7003 | 0.3069676 | 0.08517868 | 452.7871 | 0 | 0 | 0 |  | Fe_Cr_Ni_Co_V | Fe31Cr14Ni13Co18V25 | 0.02419391 | -8.765807 | 7.415842 | 8.287312 | 302.5681 | 68.6673 | 302.621 | 160.6368
4047 | 4047 | 30 | 15 | 10 | 13 | 32 | 72.44998 | 0.3104881 | 0.08769661 | 463.6655 | 0 | 0 | 0 |  | Fe_Cr_Ni_Co_V | Fe30Cr15Ni10Co13V32 | 0.02610994 | -9.0136 | 7.07 | 8.014986 | 330.8983 | 88.32861 | 319.288 | 174.8875
4048 | 4048 | 26 | 15 | 8 | 8 | 42 | 68.76783 | 0.3173218 | 0.08798164 | 448.5339 | 0 | 0 | 0 |  | Fe_Cr_Ni_Co_V | Fe26Cr15Ni8Co8V42 | 0.02754213 | -8.974594 | 6.666667 | 7.522371 | 271.9905 | 127.4355 | 330.7174 | 197.1877
4049 | 4049 | 19 | 15 | 6 | 5 | 55 | 64.39906 | 0.3260349 | 0.08361426 | 394.0989 | 0 | 0 | 0 |  | Fe_Cr_Ni_Co_V | Fe19Cr15Ni6Co5V55 | 0.02741173 | -8.1172 | 6.22 | 6.796323 | 216.2012 | 147.7134 | 343.6381 | 244.7215
4050 | 4050 | 21 | 7 | 17 | 52 | 3 | 80.80862 | 0.3005174 | 0.04300411 | 153.329 | 0 | 1 | 0 |  | Fe_Cr_Ni_Co_V | Fe21Cr7Ni17Co52V3 | 0.009831028 | -3.1308 | 8.63 | 6.647556 | 178.7857 | 73.3578 | -5.568754 | 248.5738
4051 | 4051 | 28 | 7 | 16 | 43 | 6 | 79.70584 | 0.3015179 | 0.0546253 | 229.5729 | 0 | 1 | 0 |  | Fe_Cr_Ni_Co_V | Fe28Cr7Ni16Co43V6 | 0.01351088 | -4.3536 | 8.43 | 7.130217 | 192.4378 | 68.16973 | 10.28897 | 192.7234
4052 | 4052 | 33 | 7 | 15 | 36 | 9 | 78.59535 | 0.302777 | 0.06295469 | 288.0249 | 0 | 1 | 0 |  | Fe_Cr_Ni_Co_V | Fe33Cr7Ni15Co36V9 | 0.01625331 | -5.3292 | 8.25 | 7.399324 | 213.3104 | 50.63521 | 59.35283 | 193.2082
4053 | 4053 | 36 | 8 | 13 | 30 | 14 | 77.0742 | 0.3046276 | 0.07300935 | 362.1543 | 0 | 1 | 0 |  | Fe_Cr_Ni_Co_V | Fe36Cr8Ni13Co30V14 | 0.01956075 | -6.626801 | 7.980198 | 7.748118 | 220.0973 | 54.06175 | 108.5185 | 166.4185
4054 | 4054 | 38 | 9 | 11 | 24 | 19 | 75.56787 | 0.3065529 | 0.07970727 | 410.8568 | 0 | 0 | 0 |  | Fe_Cr_Ni_Co_V | Fe38Cr9Ni11Co24V19 | 0.02212433 | -7.52436 | 7.712871 | 7.867394 | 256.7863 | 71.19862 | 191.0831 | 170.973
4055 | 4055 | 38 | 10 | 9 | 18 | 25 | 73.63748 | 0.3093888 | 0.08475332 | 444.3594 | 0 | 0 | 0 |  | Fe_Cr_Ni_Co_V | Fe38Cr10Ni9Co18V25 | 0.02450593 | -8.2392 | 7.41 | 7.833262 | 303.7926 | 76.49973 | 268.2181 | 162.5049
4056 | 4056 | 37 | 11 | 7 | 12 | 33 | 71.06274 | 0.3135994 | 0.08823799 | 461.3554 | 0 | 0 | 0 |  | Fe_Cr_Ni_Co_V | Fe37Cr11Ni7Co12V33 | 0.02660389 | -8.5644 | 7.05 | 7.53326 | 285.823 | 88.62571 | 295.7957 | 180.586
4057 | 4057 | 32 | 12 | 5 | 7 | 44 | 67.4761 | 0.320138 | 0.08826165 | 444.4324 | 0 | 0 | 0 |  | Fe_Cr_Ni_Co_V | Fe32Cr12Ni5Co7V44 | 0.02795512 | -8.3472 | 6.61 | 6.974238 | 248.5771 | 128.6411 | 308.981 | 234.1488
4058 | 4058 | 23 | 12 | 4 | 4 | 57 | 63.00629 | 0.3292194 | 0.08311097 | 383.6507 | 0 | 0 | 0 |  | Fe_Cr_Ni_Co_V | Fe23Cr12Ni4Co4V57 | 0.02756829 | -7.5684 | 6.17 | 6.307932 | 227.017 | 193.7964 | 349.688 | 316.945
4059 | 4059 | 37 | 5 | 10 | 42 | 6 | 79.40504 | 0.3016975 | 0.05345016 | 220.4824 | 0 | 1 | 0 |  | Fe_Cr_Ni_Co_V | Fe37Cr5Ni10Co42V6 | 0.01368816 | -3.9564 | 8.34 | 6.796323 | 217.7554 | 60.62729 | 37.05268 | 180.3382
4060 | 4060 | 41 | 5 | 10 | 35 | 9 | 78.2483 | 0.3031677 | 0.06201202 | 279.8463 | 0 | 1 | 0 |  | Fe_Cr_Ni_Co_V | Fe41Cr5Ni10Co35V9 | 0.01641809 | -4.8852 | 8.18 | 7.027802 | 241.0352 | 68.31503 | 36.80113 | 162.8388
4061 | 4061 | 44 | 6 | 9 | 28 | 13 | 77.06888 | 0.3044154 | 0.07037725 | 340.8611 | 0 | 1 | 0 |  | Fe_Cr_Ni_Co_V | Fe44Cr6Ni9Co28V13 | 0.01925772 | -5.88 | 7.95 | 7.263608 | 239.8018 | 73.45296 | 108.1376 | 183.0266
4062 | 4062 | 45 | 7 | 8 | 22 | 18 | 75.49579 | 0.3065724 | 0.07771583 | 393.7967 | 0 | 0 | 0 |  | Fe_Cr_Ni_Co_V | Fe45Cr7Ni8Co22V18 | 0.02196948 | -6.8364 | 7.7 | 7.399324 | 273.8347 | 89.06973 | 208.5794 | 174.6656
4063 | 4063 | 45 | 8 | 6 | 16 | 25 | 73.23376 | 0.3100545 | 0.08422802 | 437.773 | 0 | 0 | 0 |  | Fe_Cr_Ni_Co_V | Fe45Cr8Ni6Co16V25 | 0.02474446 | -7.6172 | 7.37 | 7.334167 | 293.8219 | 85.23422 | 271.719 | 194.7373
4064 | 4064 | 43 | 9 | 5 | 11 | 32 | 70.98044 | 0.3138267 | 0.08770691 | 456.2061 | 0 | 0 | 0 |  | Fe_Cr_Ni_Co_V | Fe43Cr9Ni5Co11V32 | 0.0266281 | -8.0068 | 7.07 | 7.123903 | 279.8901 | 94.7994 | 298.0919 | 187.5639
4065 | 4065 | 38 | 11 | 3 | 6 | 43 | 67.80911 | 0.3193473 | 0.08830487 | 446.2701 | 0 | 0 | 0 |  | Fe_Cr_Ni_Co_V | Fe38Cr11Ni3Co6V43 | 0.02810575 | -7.719635 | 6.623762 | 6.521138 | 221.533 | 102.1317 | 309.9783 | 224.2587
4066 | 4066 | 50 | 3 | 6 | 32 | 9 | 77.88353 | 0.3035058 | 0.06121012 | 272.8338 | 0 | 1 | 0 |  | Fe_Cr_Ni_Co_V | Fe50Cr3Ni6Co32V9 | 0.01660078 | -4.4272 | 8.11 | 6.575713 | 264.3096 | 88.47742 | 27.24198 | 173.5879
4067 | 4067 | 52 | 4 | 6 | 25 | 13 | 76.65924 | 0.3049632 | 0.0696336 | 333.1432 | 0 | 1 | 0 |  | Fe_Cr_Ni_Co_V | Fe52Cr4Ni6Co25V13 | 0.01944852 | -5.396 | 7.9 | 6.785278 | 264.8804 | 100.1193 | 113.2846 | 171.4132
4068 | 4068 | 53 | 5 | 5 | 19 | 18 | 75.09766 | 0.3071144 | 0.07705017 | 386.2348 | 0 | 0 | 0 |  | Fe_Cr_Ni_Co_V | Fe53Cr5Ni5Co19V18 | 0.02219393 | -6.2492 | 7.65 | 6.854925 | 276.9926 | 96.83182 | 220.848 | 179.4018
4069 | 4069 | 53 | 6 | 4 | 13 | 23 | 73.5014 | 0.3094031 | 0.08187844 | 418.7235 | 0 | 0 | 0 |  | Fe_Cr_Ni_Co_V | Fe53Cr6Ni4Co13V23 | 0.02442201 | -6.75931 | 7.393939 | 6.707862 | 285.6176 | 109.2755 | 294.1237 | 166.0934
4070 | 4070 | 50 | 8 | 4 | 8 | 30 | 71.55844 | 0.3124606 | 0.08642237 | 447.5262 | 0 | 0 | 0 |  | Fe_Cr_Ni_Co_V | Fe50Cr8Ni4Co8V30 | 0.0264395 | -7.272 | 7.1 | 6.575713 | 269.1978 | 96.30234 | 307.8173 | 188.976
4071 | 4071 | 5 | 3 | 47 | 12 | 33 | 66.44571 | 0.3282567 | 0.1054791 | 575.7108 | 1 | 1 | 1 | 575.7108 | Fe_Cr_Ni_Co_V | Fe5Cr3Ni47Co12V33 | 0.02573445 | -14.5964 | 8.01 | 9.471536 | 264.611 | 120.6786 | 176.2336 | 157.1993
4072 | 4072 | 5 | 5 | 40 | 11 | 39 | 65.22853 | 0.3296194 | 0.1060962 | 573.4854 | 0 | 0 | 0 |  | Fe_Cr_Ni_Co_V | Fe5Cr5Ni40Co11V39 | 0.02657003 | -15.1764 | 7.64 | 9.721625 | 297.1355 | 152.7824 | 205.2368 | 172.8829
4073 | 4073 | 4 | 7 | 34 | 10 | 44 | 64.19177 | 0.3307945 | 0.1044477 | 553.8412 | 0 | 0 | 0 |  | Fe_Cr_Ni_Co_V | Fe4Cr7Ni34Co10V44 | 0.02690637 | -15.1911 | 7.313131 | 9.770345 | 305.5272 | 211.4182 | 219.1045 | 191.4819
4074 | 4074 | 4 | 11 | 27 | 9 | 49 | 64.12694 | 0.3295112 | 0.09905985 | 510.3694 | 0 | 0 | 0 |  | Fe_Cr_Ni_Co_V | Fe4Cr11Ni27Co9V49 | 0.02691622 | -14.0836 | 6.94 | 9.499474 | 297.1017 | 189.5978 | 294.5265 | 248.8838
4075 | 4075 | 3 | 14 | 22 | 7 | 53 | 63.72424 | 0.3292487 | 0.09356584 | 465.2227 | 0 | 0 | 0 |  | Fe_Cr_Ni_Co_V | Fe3Cr14Ni22Co7V53 | 0.02669827 | -12.86481 | 6.626263 | 9.068435 | 293.2079 | 232.3667 | 325.1885 | 259.8735
4076 | 4076 | 6 | 3 | 51 | 19 | 21 | 70.71474 | 0.3208555 | 0.09322061 | 497.0723 | 1 | 1 | 1 | 497.0723 | Fe_Cr_Ni_Co_V | Fe6Cr3Ni51Co19V21 | 0.0223819 | -11.166 | 8.52 | 8.534635 | 146.7547 | 38.31754 | 140.3316 | 138.0517
4077 | 4077 | 7 | 5 | 44 | 17 | 27 | 69.40788 | 0.3221526 | 0.09871179 | 537.1907 | 1 | 1 | 1 | 537.1907 | Fe_Cr_Ni_Co_V | Fe7Cr5Ni44Co17V27 | 0.02431938 | -12.8212 | 8.14 | 9.197282 | 231.9755 | 87.08416 | 182.4029 | 153.5164
4078 | 4078 | 8 | 7 | 38 | 16 | 32 | 68.57286 | 0.3227258 | 0.1000319 | 543.7751 | 1 | 1 | 1 | 543.7751 | Fe_Cr_Ni_Co_V | Fe8Cr7Ni38Co16V32 | 0.02541746 | -13.48809 | 7.821782 | 9.480166 | 301.3126 | 112.9054 | 197.3179 | 148.9123
4079 | 4079 | 8 | 10 | 32 | 14 | 36 | 68.20551 | 0.3222085 | 0.09982997 | 541.0567 | 0 | 0 | 0 |  | Fe_Cr_Ni_Co_V | Fe8Cr10Ni32Co14V36 | 0.02613456 | -13.6128 | 7.5 | 9.591663 | 332.3512 | 119.0555 | 240.6231 | 148.6591
4080 | 4080 | 9 | 14 | 26 | 11 | 40 | 68.28183 | 0.3205104 | 0.09671601 | 516.2195 | 0 | 0 | 0 |  | Fe_Cr_Ni_Co_V | Fe9Cr14Ni26Co11V40 | 0.02664057 | -12.9508 | 7.15 | 9.386693 | 344.622 | 163.4767 | 262.128 | 177.3409
4081 | 4081 | 8 | 18 | 21 | 9 | 44 | 68.2829 | 0.3191636 | 0.09297101 | 485.9556 | 0 | 0 | 0 |  | Fe_Cr_Ni_Co_V | Fe8Cr18Ni21Co9V44 | 0.02685217 | -12.028 | 6.83 | 9.042124 | 307.912 | 137.1171 | 286.2068 | 200.4587
4082 | 4082 | 7 | 23 | 16 | 7 | 46 | 69.19247 | 0.3157598 | 0.08762486 | 448.0093 | 0 | 0 | 0 |  | Fe_Cr_Ni_Co_V | Fe7Cr23Ni16Co7V46 | 0.02683809 | -10.52138 | 6.535354 | 8.446281 | 281.0264 | 122.596 | 333.5328 | 211.213
4083 | 4083 | 4 | 3 | 52 | 29 | 12 | 74.12767 | 0.3153756 | 0.07592157 | 370.88 | 1 | 1 | 1 | 370.88 | Fe_Cr_Ni_Co_V | Fe4Cr3Ni52Co29V12 | 0.01783617 | -7.3984 | 8.91 | 7.241547 | 106.5046 | 18.1653 | 87.42395 | 123.7662
4084 | 4084 | 8 | 4 | 46 | 27 | 16 | 73.25538 | 0.3159356 | 0.08166881 | 413.6381 | 1 | 1 | 1 | 413.6381 | Fe_Cr_Ni_Co_V | Fe8Cr4Ni46Co27V16 | 0.02007088 | -9.028134 | 8.623762 | 8.033847 | 119.5343 | 21.90189 | 115.6594 | 127.9294
4085 | 4085 | 10 | 6 | 39 | 24 | 21 | 72.22547 | 0.3165873 | 0.0900544 | 479.7148 | 1 | 1 | 1 | 479.7148 | Fe_Cr_Ni_Co_V | Fe10Cr6Ni39Co24V21 | 0.02235382 | -10.7256 | 8.27 | 8.777243 | 163.8304 | 40.91547 | 187.2213 | 156.1665
4086 | 4086 | 12 | 9 | 34 | 21 | 25 | 71.98828 | 0.3156575 | 0.09174925 | 493.1439 | 1 | 1 | 1 | 493.1439 | Fe_Cr_Ni_Co_V | Fe12Cr9Ni34Co21V25 | 0.02368611 | -11.47887 | 7.960396 | 9.153999 | 236.0574 | 54.9113 | 227.9588 | 143.6567
4087 | 4087 | 13 | 13 | 29 | 17 | 28 | 72.28572 | 0.3134899 | 0.09279119 | 504.5408 | 1 | 0 | 0 |  | Fe_Cr_Ni_Co_V | Fe13Cr13Ni29Co17V28 | 0.02463571 | -11.6892 | 7.65 | 9.313968 | 317.2654 | 80.29454 | 267.3705 | 159.9909
4088 | 4088 | 14 | 17 | 24 | 14 | 31 | 72.65267 | 0.3112431 | 0.0916455 | 497.2497 | 0 | 0 | 0 |  | Fe_Cr_Ni_Co_V | Fe14Cr17Ni24Co14V31 | 0.02535833 | -11.3896 | 7.35 | 9.219544 | 362.8638 | 80.33987 | 309.3577 | 168.6605
4089 | 4089 | 13 | 23 | 19 | 11 | 34 | 73.61318 | 0.3074476 | 0.08895658 | 479.5655 | 0 | 0 | 0 |  | Fe_Cr_Ni_Co_V | Fe13Cr23Ni19Co11V34 | 0.0258591 | -10.6116 | 7.01 | 8.928046 | 380.2382 | 99.80003 | 372.9948 | 182.0864
4090 | 4090 | 12 | 29 | 15 | 8 | 36 | 74.89764 | 0.3030913 | 0.08528634 | 454.6774 | 0 | 0 | 0 |  | Fe_Cr_Ni_Co_V | Fe12Cr29Ni15Co8V36 | 0.02610464 | -9.4564 | 6.72 | 8.388087 | 352.5257 | 104.8346 | 409.3316 | 171.308
4091 | 4091 | 9 | 36 | 12 | 6 | 37 | 76.79376 | 0.2975053 | 0.08082442 | 425.5439 | 0 | 0 | 0 |  | Fe_Cr_Ni_Co_V | Fe9Cr36Ni12Co6V37 | 0.02605876 | -8.2308 | 6.47 | 7.794229 | 333.7981 | 120.9337 | 456.8704 | 174.5868
4092 | 4092 | 6 | 3 | 43 | 38 | 10 | 75.30819 | 0.3130524 | 0.06921114 | 323.6989 | 1 | 1 | 1 | 323.6989 | Fe_Cr_Ni_Co_V | Fe6Cr3Ni43Co38V10 | 0.01644534 | -6.2644 | 8.88 | 6.910861 | 110.7971 | 18.2992 | 56.15014 | 153.4605
4093 | 4093 | 10 | 4 | 38 | 34 | 13 | 74.65879 | 0.3132131 | 0.07794567 | 391.3025 | 1 | 1 | 1 | 391.3025 | Fe_Cr_Ni_Co_V | Fe10Cr4Ni38Co34V13 | 0.01856433 | -7.689828 | 8.636364 | 7.68341 | 122.2997 | 24.14022 | 72.86243 | 145.3522
4094 | 4094 | 14 | 7 | 33 | 29 | 16 | 74.73882 | 0.3114435 | 0.08217365 | 426.9381 | 1 | 1 | 1 | 426.9381 | Fe_Cr_Ni_Co_V | Fe14Cr7Ni33Co29V16 | 0.02030147 | -8.835425 | 8.333333 | 8.38688 | 152.2201 | 33.94834 | 124.4013 | 152.394
4095 | 4095 | 17 | 10 | 29 | 25 | 19 | 74.81227 | 0.3098664 | 0.08382448 | 441.0169 | 1 | 1 | 1 | 441.0169 | Fe_Cr_Ni_Co_V | Fe17Cr10Ni29Co25V19 | 0.0216828 | -9.528 | 8.06 | 8.760708 | 190.7447 | 47.80336 | 180.6543 | 164.2265625
4096 | 4096 | 19 | 15 | 25 | 20 | 21 | 75.85971 | 0.3059812 | 0.08497792 | 454.8306 | 1 | 1 | 1 | 454.8306 | Fe_Cr_Ni_Co_V | Fe19Cr15Ni25Co20V21 | 0.02255311 | -9.6772 | 7.77 | 8.954887 | 248.8739 | 55.44735 | 280.5315 | 171.4425
4097 | 4097 | 19 | 20 | 21 | 16 | 24 | 76.47345 | 0.3030269 | 0.08625992 | 468.0753 | 1 | 0 | 0 |  | Fe_Cr_Ni_Co_V | Fe19Cr20Ni21Co16V24 | 0.02360253 | -9.7208 | 7.46 | 8.972736 | 338.1253 | 62.5614 | 380.5372 | 152.7623
4098 | 4098 | 18 | 26 | 17 | 12 | 26 | 77.75315 | 0.2985527 | 0.08533006 | 466.122 | 0 | 0 | 0 |  | Fe_Cr_Ni_Co_V | Fe18Cr26Ni17Co12V26 | 0.02424928 | -9.219467 | 7.151515 | 8.741898 | 394.7828 | 73.1562 | 430.6395 | 166.271
4099 | 4099 | 17 | 34 | 13 | 9 | 28 | 79.71105 | 0.2925267 | 0.08077697 | 435.051 | 0 | 0 | 0 |  | Fe_Cr_Ni_Co_V | Fe17Cr34Ni13Co9V28 | 0.02456364 | -8.158808 | 6.841584 | 8.214839 | 394.7153 | 93.05851 | 497.4968 | 170.9833
4100 | 4100 | 12 | 43 | 11 | 6 | 28 | 82.6176 | 0.2845376 | 0.07663663 | 410.8475 | 0 | 0 | 0 |  | Fe_Cr_Ni_Co_V | Fe12Cr43Ni11Co6V28 | 0.0244168 | -7.1404 | 6.58 | 7.670724 | 371.7856 | 135.1032 | 538.939 | 185.8101
4101 | 4101 | 9 | 3 | 35 | 45 | 8 | 76.47792 | 0.3106734 | 0.06250482 | 277.0041 | 1 | 1 | 1 | 277.0041 | Fe_Cr_Ni_Co_V | Fe9Cr3Ni35Co45V8 | 0.01491792 | -5.1876 | 8.85 | 6.587109 | 129.2136 | 29.42833 | 12.9425 | 171.8766
4102 | 4102 | 14 | 5 | 31 | 39 | 10 | 76.5515 | 0.3091644 | 0.07035038 | 338.0293 | 1 | 1 | 1 | 338.0293 | Fe_Cr_Ni_Co_V | Fe14Cr5Ni31Co39V10 | 0.01665994 | -6.313233 | 8.616162 | 7.41582 | 137.1179 | 35.54968 | 42.79853 | 161.7908
4103 | 4103 | 19 | 8 | 27 | 33 | 12 | 76.99727 | 0.3066824 | 0.07382449 | 367.9477 | 1 | 1 | 1 | 367.9477 | Fe_Cr_Ni_Co_V | Fe19Cr8Ni27Co33V12 | 0.01814271 | -7.157229 | 8.353535 | 8.030144 | 161.0685 | 35.44822 | 96.66439 | 169.7323
4104 | 4104 | 22 | 12 | 24 | 28 | 14 | 77.72306 | 0.3036501 | 0.07474657 | 378.3628 | 1 | 1 | 1 | 378.3628 | Fe_Cr_Ni_Co_V | Fe22Cr12Ni24Co28V14 | 0.01933478 | -7.7296 | 8.1 | 8.440379 | 188.0912 | 41.19356 | 161.2652 | 184.888
4105 | 4105 | 24 | 17 | 20 | 23 | 16 | 78.76437 | 0.2997499 | 0.07663604 | 397.7002 | 1 | 1 | 1 | 397.7002 | Fe_Cr_Ni_Co_V | Fe24Cr17Ni20Co23V16 | 0.02044768 | -8.0032 | 7.81 | 8.660254 | 225.2462 | 59.34108 | 273.5021 | 172.9495
4106 | 4106 | 25 | 22 | 17 | 18 | 18 | 79.742 | 0.296069 | 0.07771597 | 410.0564 | 1 | 0 | 0 |  | Fe_Cr_Ni_Co_V | Fe25Cr22Ni17Co18V18 | 0.02143332 | -8.0152 | 7.54 | 8.645808 | 274.8496 | 81.59849 | 379.3123 | 177.8731
4107 | 4107 | 24 | 30 | 13 | 13 | 20 | 81.70168 | 0.2897841 | 0.0770294 | 411.0029 | 0 | 0 | 0 |  | Fe_Cr_Ni_Co_V | Fe24Cr30Ni13Co13V20 | 0.02224476 | -7.5304 | 7.19 | 8.380931 | 325.91 | 96.73802 | 490.4843 | 141.1507
4108 | 4108 | 22 | 38 | 11 | 9 | 20 | 84.3796 | 0.282411 | 0.07418501 | 395.5251 | 0 | 0 | 0 |  | Fe_Cr_Ni_Co_V | Fe22Cr38Ni11Co9V20 | 0.02217402 | -6.7568 | 6.95 | 7.972453 | 321.3825 | 99.76311 | 592.7507 | 157.559
4109 | 4109 | 16 | 50 | 8 | 6 | 20 | 88.37715 | 0.271672 | 0.06912165 | 364.7052 | 0 | 0 | 0 |  | Fe_Cr_Ni_Co_V | Fe16Cr50Ni8Co6V20 | 0.02193389 | -5.5808 | 6.62 | 7.255343 | 291.4439 | 114.1258 | 662.9765625 | 153.5352
4110 | 4110 | 14 | 3 | 25 | 50 | 7 | 77.33113 | 0.3085409 | 0.06135731 | 272.1261 | 1 | 1 | 1 | 272.1261 | Fe_Cr_Ni_Co_V | Fe14Cr3Ni25Co50V7 | 0.01418549 | -4.63014 | 8.737374 | 6.538405 | 152.8764 | 53.96328 | -6.851484 | 207.3714
4111 | 4111 | 21 | 6 | 23 | 42 | 8 | 78.16095 | 0.3052921 | 0.06138582 | 274.5378 | 1 | 1 | 1 | 274.5378 | Fe_Cr_Ni_Co_V | Fe21Cr6Ni23Co42V8 | 0.01517913 | -5.2944 | 8.52 | 7.279423 | 169.8071 | 51.38653 | 12.81304 | 167.442
4112 | 4112 | 26 | 9 | 20 | 36 | 9 | 78.96181 | 0.3022519 | 0.0639116 | 296.009 | 0 | 1 | 0 |  | Fe_Cr_Ni_Co_V | Fe26Cr9Ni20Co36V9 | 0.01610628 | -5.7368 | 8.31 | 7.717513 | 191.413 | 55.52849 | 60.97414 | 173.9168
4113 | 4113 | 28 | 13 | 18 | 29 | 11 | 79.59243 | 0.2993624 | 0.07016419 | 347.5038 | 0 | 1 | 0 |  | Fe_Cr_Ni_Co_V | Fe28Cr13Ni18Co29V11 | 0.01769258 | -6.449138 | 8.060606 | 8.143695 | 209.0593 | 50.95522 | 133.6896 | 175.8854
4114 | 4114 | 30 | 18 | 16 | 24 | 12 | 80.96638 | 0.2950121 | 0.06953997 | 346.1116 | 0 | 1 | 0 |  | Fe_Cr_Ni_Co_V | Fe30Cr18Ni16Co24V12 | 0.01832277 | -6.5616 | 7.84 | 8.306624 | 229.2851 | 59.05714 | 245.2193 | 178.5748
4115 | 4115 | 31 | 25 | 13 | 18 | 14 | 82.58011 | 0.2896163 | 0.06983314 | 353.0217 | 0 | 0 | 0 |  | Fe_Cr_Ni_Co_V | Fe31Cr25Ni13Co18V14 | 0.01946447 | -6.570336 | 7.524752 | 8.287312 | 245.3196 | 81.55346 | 415.4893 | 169.2282
4116 | 4116 | 30 | 32 | 10 | 13 | 15 | 84.61635 | 0.2834616 | 0.07071385 | 366.5288 | 0 | 0 | 0 |  | Fe_Cr_Ni_Co_V | Fe30Cr32Ni10Co13V15 | 0.02007002 | -6.1576 | 7.24 | 8.014986 | 239.6282 | 94.73125 | 527.3552 | 146.9611
4117 | 4117 | 26 | 42 | 8 | 8 | 15 | 88.04762 | 0.2740802 | 0.06880427 | 360.5035 | 0 | 0 | 0 |  | Fe_Cr_Ni_Co_V | Fe26Cr42Ni8Co8V15 | 0.0200396 | -5.404346 | 6.939394 | 7.522371 | 225.9877 | 85.66241 | 643.7524 | 152.7393
4118 | 4118 | 19 | 55 | 6 | 5 | 15 | 92.31862 | 0.2628172 | 0.06296478 | 322.7263 | 0 | 0 | 0 |  | Fe_Cr_Ni_Co_V | Fe19Cr55Ni6Co5V15 | 0.01971937 | -4.4372 | 6.62 | 6.796323 | 227.0541 | 94.32187 | 737.8508 | 168.4807
4119 | 4119 | 21 | 3 | 17 | 52 | 7 | 77.78338 | 0.3069298 | 0.0573336 | 244.1038 | 1 | 1 | 1 | 244.1038 | Fe_Cr_Ni_Co_V | Fe21Cr3Ni17Co52V7 | 0.01425386 | -4.4636 | 8.59 | 6.647556 | 174.3531 | 76.80698 | -24.7682 | 258.4115
4120 | 4120 | 28 | 6 | 16 | 43 | 7 | 78.95481 | 0.3031207 | 0.05760688 | 249.2005 | 0 | 1 | 0 |  | Fe_Cr_Ni_Co_V | Fe28Cr6Ni16Co43V7 | 0.01445201 | -4.6632 | 8.42 | 7.130217 | 195.5678 | 57.67514 | 11.46323 | 189.0604
4121 | 4121 | 33 | 9 | 15 | 36 | 7 | 80.0882 | 0.2995726 | 0.05778066 | 253.4212 | 0 | 1 | 0 |  | Fe_Cr_Ni_Co_V | Fe33Cr9Ni15Co36V7 | 0.01457792 | -4.7508 | 8.27 | 7.399324 | 217.2531 | 50.078 | 41.52253 | 178.254
4122 | 4122 | 36 | 14 | 13 | 30 | 8 | 81.46821 | 0.2951215 | 0.0579959 | 258.4705 | 0 | 1 | 0 |  | Fe_Cr_Ni_Co_V | Fe36Cr14Ni13Co30V8 | 0.01544304 | -5.076365 | 8.039604 | 7.748118 | 237.5161 | 59.69232 | 107.6921 | 173.9606
4123 | 4123 | 38 | 19 | 11 | 24 | 9 | 82.82604 | 0.2907304 | 0.06010611 | 277.3519 | 0 | 1 | 0 |  | Fe_Cr_Ni_Co_V | Fe38Cr19Ni11Co24V9 | 0.01629632 | -5.214783 | 7.811881 | 7.867394 | 240.6105 | 72.20809 | 221.4951 | 175.4759
4124 | 4124 | 38 | 25 | 9 | 18 | 10 | 84.52372 | 0.2854596 | 0.06354252 | 308.2581 | 0 | 0 | 0 |  | Fe_Cr_Ni_Co_V | Fe38Cr25Ni9Co18V10 | 0.01713321 | -5.1972 | 7.56 | 7.833262 | 222.8045 | 77.78468 | 418.7738 | 168.1337
4125 | 4125 | 37 | 33 | 7 | 12 | 11 | 86.84536 | 0.2785805 | 0.06382671 | 316.0201 | 0 | 0 | 0 |  | Fe_Cr_Ni_Co_V | Fe37Cr33Ni7Co12V11 | 0.01781922 | -4.8772 | 7.27 | 7.53326 | 193.3882 | 64.18416 | 544.819 | 155.3058
4126 | 4126 | 32 | 44 | 5 | 7 | 12 | 90.1209 | 0.269359 | 0.06262932 | 314.1689 | 0 | 0 | 0 |  | Fe_Cr_Ni_Co_V | Fe32Cr44Ni5Co7V12 | 0.01835122 | -4.2896 | 6.93 | 6.974238 | 181.6818 | 66.32008 | 657.7006 | 191.2843
4127 | 4127 | 23 | 57 | 4 | 4 | 12 | 94.44651 | 0.2580515 | 0.05851371 | 290.6604 | 0 | 0 | 0 |  | Fe_Cr_Ni_Co_V | Fe23Cr57Ni4Co4V12 | 0.01809735 | -3.5724 | 6.62 | 6.307932 | 174.3936 | 72.4631 | 763.1641 | 197.7314
4128 | 4128 | 37 | 6 | 10 | 42 | 5 | 80.15618 | 0.3000933 | 0.05018368 | 199.4705 | 0 | 1 | 0 |  | Fe_Cr_Ni_Co_V | Fe37Cr6Ni10Co42V5 | 0.0126459 | -3.6556 | 8.35 | 6.796323 | 213.8757 | 53.94905 | 14.25018 | 193.0634
4129 | 4129 | 41 | 9 | 10 | 35 | 5 | 81.23538 | 0.296753 | 0.05079136 | 206.0173 | 0 | 1 | 0 |  | Fe_Cr_Ni_Co_V | Fe41Cr9Ni10Co35V5 | 0.01272437 | -3.7556 | 8.22 | 7.027802 | 240.4874 | 64.79751 | 34.7223 | 166.8589
4130 | 4130 | 44 | 13 | 9 | 28 | 6 | 82.25363 | 0.2932009 | 0.05425049 | 232.7041 | 0 | 1 | 0 |  | Fe_Cr_Ni_Co_V | Fe44Cr13Ni9Co28V6 | 0.01383113 | -4.0796 | 8.02 | 7.263608 | 254.9637 | 77.19514 | 85.11214 | 171.9491
4131 | 4131 | 45 | 18 | 8 | 22 | 7 | 83.57233 | 0.2889739 | 0.05684346 | 254.3107 | 0 | 1 | 0 |  | Fe_Cr_Ni_Co_V | Fe45Cr18Ni8Co22V7 | 0.01481203 | -4.2932 | 7.81 | 7.399324 | 229.0475 | 79.3458 | 219.294 | 169.314
4132 | 4132 | 45 | 25 | 6 | 16 | 8 | 85.58103 | 0.2829094 | 0.05863455 | 272.0067 | 0 | 0 | 0 |  | Fe_Cr_Ni_Co_V | Fe45Cr25Ni6Co16V8 | 0.01569582 | -4.2444 | 7.54 | 7.334167 | 206.6062 | 84.35119 | 417.794 | 165.9217
4133 | 4133 | 43 | 32 | 5 | 11 | 9 | 87.51985 | 0.2771747 | 0.05987877 | 285.7884 | 0 | 0 | 0 |  | Fe_Cr_Ni_Co_V | Fe43Cr32Ni5Co11V9 | 0.01647722 | -4.1152 | 7.3 | 7.123903 | 184.2527 | 61.61665 | 525.5289 | 164.3183
4134 | 4134 | 38 | 43 | 3 | 6 | 11 | 90.26871 | 0.2690233 | 0.05941132 | 287.9201 | 0 | 0 | 0 |  | Fe_Cr_Ni_Co_V | Fe38Cr43Ni3Co6V11 | 0.01774908 | -3.691795 | 6.940594 | 6.521138 | 171.487 | 65.66458 | 651.5868 | 217.2428
4135 | 4135 | 50 | 9 | 6 | 32 | 3 | 82.36428 | 0.2938738 | 0.04255582 | 153.1777 | 0 | 1 | 0 |  | Fe_Cr_Ni_Co_V | Fe50Cr9Ni6Co32V3 | 0.01033282 | -2.7808 | 8.17 | 6.575713 | 243.0419 | 67.83004 | 33.91383 | 146.2372
4136 | 4136 | 52 | 13 | 6 | 25 | 4 | 83.32762 | 0.2905301 | 0.04687287 | 182.8085 | 0 | 1 | 0 |  | Fe_Cr_Ni_Co_V | Fe52Cr13Ni6Co25V4 | 0.01169677 | -3.1352 | 7.99 | 6.785278 | 226.0945 | 75.37135 | 91.51597 | 174.3705
4137 | 4137 | 53 | 18 | 5 | 19 | 5 | 84.64632 | 0.2862951 | 0.05032709 | 208.6674 | 0 | 1 | 0 |  | Fe_Cr_Ni_Co_V | Fe53Cr18Ni5Co19V5 | 0.0128955 | -3.3216 | 7.78 | 6.854925 | 208.2779 | 80.35609 | 212.8899 | 177.8249
4138 | 4138 | 53 | 23 | 4 | 13 | 6 | 86.00393 | 0.2819429 | 0.05562601 | 249.6812 | 0 | 0 | 0 |  | Fe_Cr_Ni_Co_V | Fe53Cr23Ni4Co13V6 | 0.01403396 | -3.345781 | 7.565657 | 6.707862 | 185.6508 | 70.74787 | 407.6286 | 157.5013
4139 | 4139 | 50 | 30 | 4 | 8 | 8 | 87.40717 | 0.2773597 | 0.05759608 | 267.1282 | 0 | 0 | 0 |  | Fe_Cr_Ni_Co_V | Fe50Cr30Ni4Co8V8 | 0.01579044 | -3.5408 | 7.32 | 6.575713 | 173.4798 | 62.37244 | 495.0094 | 167.1188
4140 | 4140 | 33 | 12 | 47 | 3 | 5 | 80.72148 | 0.2980115 | 0.05417501 | 226.6927 | 1 | 1 | 1 | 226.6927 | Fe_Cr_Ni_Co_V | Fe33Cr12Ni47Co3V5 | 0.01265332 | -5.3616 | 8.58 | 7.490661 | 146.3183 | 37.662 | 366.4813 | 117.2522
4141 | 4141 | 39 | 11 | 40 | 5 | 5 | 80.7444 | 0.2975784 | 0.05311754 | 219.6616 | 1 | 1 | 1 | 219.6616 | Fe_Cr_Ni_Co_V | Fe39Cr11Ni40Co5V5 | 0.01273006 | -4.9876 | 8.48 | 7.251896 | 160.3705 | 47.04964 | 378.5167 | 114.3844
4142 | 4142 | 44 | 10 | 34 | 7 | 4 | 81.14138 | 0.296584 | 0.04866144 | 190.0465 | 1 | 1 | 1 | 190.0465 | Fe_Cr_Ni_Co_V | Fe44Cr10Ni34Co7V4 | 0.01162334 | -4.306499 | 8.434343 | 6.936681 | 164.9382 | 49.22722 | 301.4196 | 116.204
4143 | 4143 | 49 | 9 | 27 | 11 | 4 | 81.13581 | 0.2963862 | 0.04784298 | 184.7217 | 0 | 1 | 0 |  | Fe_Cr_Ni_Co_V | Fe49Cr9Ni27Co11V4 | 0.0116316 | -3.8908 | 8.35 | 6.689544 | 173.097 | 51.25843 | 182.8897 | 147.2297
4144 | 4144 | 53 | 7 | 22 | 14 | 3 | 81.13974 | 0.2965473 | 0.04274946 | 151.7322 | 0 | 1 | 0 |  | Fe_Cr_Ni_Co_V | Fe53Cr7Ni22Co14V3 | 0.01033449 | -3.202122 | 8.353535 | 6.290262 | 182.0422 | 57.96737 | 76.97466 | 123.5895
4145 | 4145 | 21 | 19 | 51 | 3 | 6 | 82.34402 | 0.294023 | 0.06076683 | 278.4753 | 1 | 1 | 1 | 278.4753 | Fe_Cr_Ni_Co_V | Fe21Cr19Ni51Co3V6 | 0.01354797 | -6.594 | 8.49 | 8.401786 | 153.1975 | 44.53374 | 441.2713 | 130.7142
4146 | 4146 | 27 | 17 | 44 | 5 | 7 | 81.60179 | 0.2952209 | 0.06183151 | 285.1208 | 1 | 1 | 1 | 285.1208 | Fe_Cr_Ni_Co_V | Fe27Cr17Ni44Co5V7 | 0.0146159 | -6.4564 | 8.38 | 8.170067 | 158.187 | 43.20499 | 462.9247 | 126.1032
4147 | 4147 | 32 | 16 | 38 | 7 | 8 | 81.14068 | 0.2957938 | 0.06333137 | 295.741 | 1 | 1 | 1 | 295.741 | Fe_Cr_Ni_Co_V | Fe32Cr16Ni38Co7V8 | 0.01550965 | -6.342908 | 8.267327 | 7.999608 | 173.1756 | 51.90394 | 461.2954 | 137.5413
4148 | 4148 | 36 | 14 | 32 | 10 | 8 | 80.76761 | 0.2965446 | 0.06206477 | 285.5385 | 1 | 1 | 1 | 285.5385 | Fe_Cr_Ni_Co_V | Fe36Cr14Ni32Co10V8 | 0.0156367 | -5.9328 | 8.22 | 7.745967 | 182.4543 | 59.05571 | 416.0695 | 158.3619
4149 | 4149 | 40 | 11 | 26 | 14 | 9 | 79.63911 | 0.299009 | 0.06351033 | 293.968 | 1 | 1 | 1 | 293.968 | Fe_Cr_Ni_Co_V | Fe40Cr11Ni26Co14V9 | 0.01651518 | -5.7568 | 8.17 | 7.483315 | 206.8039 | 63.4757 | 278.8374 | 174.0683
4150 | 4150 | 44 | 9 | 21 | 18 | 8 | 79.6307 | 0.2992672 | 0.0602681 | 269.7963 | 0 | 1 | 0 |  | Fe_Cr_Ni_Co_V | Fe44Cr9Ni21Co18V8 | 0.01573932 | -5.062 | 8.18 | 7.152622 | 219.6507 | 65.27509 | 145.954 | 147.7156
4151 | 4151 | 46 | 7 | 16 | 23 | 7 | 79.58586 | 0.299724 | 0.05687242 | 244.9701 | 0 | 1 | 0 |  | Fe_Cr_Ni_Co_V | Fe46Cr7Ni16Co23V7 | 0.01493506 | -4.449342 | 8.20202 | 6.867201 | 231.8873 | 74.1506 | 60.34056 | 146.2488
4152 | 4152 | 12 | 29 | 52 | 3 | 4 | 86.46943 | 0.2844265 | 0.05795565 | 266.9656 | 1 | 1 | 1 | 266.9656 | Fe_Cr_Ni_Co_V | Fe12Cr29Ni52Co3V4 | 0.0110918 | -6.8064 | 8.37 | 9.11921 | 164.5555 | 55.22775 | 521.8885 | 76.49046
4153 | 4153 | 16 | 27 | 46 | 4 | 8 | 84.29373 | 0.2882739 | 0.06763465 | 337.7753 | 1 | 1 | 1 | 337.7753 | Fe_Cr_Ni_Co_V | Fe16Cr27Ni46Co4V8 | 0.01520779 | -7.643956 | 8.178218 | 9.052776 | 187.6786 | 68.03623 | 517.4344 | 90.94314
4154 | 4154 | 21 | 24 | 39 | 6 | 10 | 82.8101 | 0.2910704 | 0.07012127 | 353.9744 | 1 | 1 | 1 | 353.9744 | Fe_Cr_Ni_Co_V | Fe21Cr24Ni39Co6V10 | 0.01693653 | -7.6824 | 8.06 | 8.819864 | 191.484 | 56.96019 | 511.0523 | 123.358
4155 | 4155 | 25 | 21 | 34 | 9 | 12 | 81.20614 | 0.2944392 | 0.07274113 | 370.9083 | 1 | 1 | 1 | 370.9083 | Fe_Cr_Ni_Co_V | Fe25Cr21Ni34Co9V12 | 0.01828823 | -7.710617 | 7.990099 | 8.617844 | 202.0332 | 56.58564 | 478.566 | 154.422
4156 | 4156 | 28 | 17 | 29 | 13 | 13 | 79.70645 | 0.297935 | 0.07330496 | 371.2377 | 1 | 1 | 1 | 371.2377 | Fe_Cr_Ni_Co_V | Fe28Cr17Ni29Co13V13 | 0.01903045 | -7.5764 | 7.98 | 8.4 | 206.9623 | 65.20163 | 421.277 | 163.4227
4157 | 4157 | 31 | 14 | 24 | 17 | 14 | 78.54034 | 0.3005979 | 0.07414642 | 374.718 | 1 | 1 | 1 | 374.718 | Fe_Cr_Ni_Co_V | Fe31Cr14Ni24Co17V14 | 0.01964956 | -7.4252 | 7.95 | 8.204267 | 223.4677 | 69.68746 | 332.7525 | 172.533
4158 | 4158 | 34 | 11 | 19 | 23 | 13 | 78.18222 | 0.3019161 | 0.07169655 | 354.4123 | 0 | 1 | 0 |  | Fe_Cr_Ni_Co_V | Fe34Cr11Ni19Co23V13 | 0.01908188 | -6.774 | 8 | 7.922121 | 221.0738 | 54.29766 | 199.6474 | 171.0662
4159 | 4159 | 36 | 8 | 15 | 29 | 12 | 77.76921 | 0.3034461 | 0.06943285 | 335.6051 | 0 | 1 | 0 |  | Fe_Cr_Ni_Co_V | Fe36Cr8Ni15Co29V12 | 0.01846222 | -6.2032 | 8.07 | 7.631514 | 219.8108 | 55.50478 | 111.5075 | 174.8912
4160 | 4160 | 37 | 6 | 12 | 36 | 9 | 78.44029 | 0.3029319 | 0.0624131 | 283.3281 | 0 | 1 | 0 |  | Fe_Cr_Ni_Co_V | Fe37Cr6Ni12Co36V9 | 0.01633299 | -5.0916 | 8.21 | 7.218726 | 229.536 | 56.15454 | 35.8671 | 164.3896
4161 | 4161 | 10 | 38 | 43 | 3 | 6 | 89.00744 | 0.2767723 | 0.06408396 | 321.4053 | 1 | 1 | 1 | 321.4053 | Fe_Cr_Ni_Co_V | Fe10Cr38Ni43Co3V6 | 0.01327454 | -7.5744 | 7.95 | 9.484725 | 197.5045 | 86.32841 | 581.0656 | 108.7074
4162 | 4162 | 13 | 34 | 38 | 4 | 10 | 86.1804 | 0.2823543 | 0.07138108 | 374.1604 | 1 | 0 | 0 |  | Fe_Cr_Ni_Co_V | Fe13Cr34Ni38Co4V10 | 0.01680546 | -8.18692 | 7.818182 | 9.318148 | 212.032 | 77.53941 | 562.8952 | 112.7453
4163 | 4163 | 16 | 29 | 33 | 7 | 14 | 82.99889 | 0.2891132 | 0.07683003 | 410.6871 | 1 | 0 | 0 |  | Fe_Cr_Ni_Co_V | Fe16Cr29Ni33Co7V14 | 0.01941269 | -8.656668 | 7.727273 | 9.151314 | 248.752 | 70.146 | 517.4415 | 131.3034
4164 | 4164 | 19 | 25 | 29 | 10 | 17 | 80.59735 | 0.2943578 | 0.08015085 | 431.063 | 1 | 0 | 0 |  | Fe_Cr_Ni_Co_V | Fe19Cr25Ni29Co10V17 | 0.02093262 | -8.8828 | 7.67 | 8.994999 | 276.9741 | 69.08907 | 473.3254 | 152.3034
4165 | 4165 | 21 | 20 | 25 | 15 | 19 | 78.32218 | 0.299768 | 0.08200944 | 439.0183 | 1 | 0 | 0 |  | Fe_Cr_Ni_Co_V | Fe21Cr20Ni25Co15V19 | 0.02184084 | -9.0312 | 7.68 | 8.887632 | 273.9459 | 67.61929 | 410.8145 | 160.188
4166 | 4166 | 24 | 16 | 21 | 20 | 19 | 77.20521 | 0.3027536 | 0.08139689 | 430.1933 | 1 | 1 | 1 | 430.1933 | Fe_Cr_Ni_Co_V | Fe24Cr16Ni21Co20V19 | 0.02187267 | -8.7224 | 7.73 | 8.697126 | 245.4956 | 67.22488 | 309.3069 | 163.0231
4167 | 4167 | 26 | 12 | 17 | 26 | 18 | 76.43284 | 0.3051876 | 0.07967723 | 413.6695 | 1 | 1 | 1 | 413.6695 | Fe_Cr_Ni_Co_V | Fe26Cr12Ni17Co26V18 | 0.02151393 | -8.291399 | 7.818182 | 8.486051 | 229.0663 | 61.81467 | 185.3331 | 184.4533
4168 | 4168 | 28 | 9 | 13 | 34 | 17 | 76.0911 | 0.3067186 | 0.07821419 | 401.2254 | 0 | 1 | 0 |  | Fe_Cr_Ni_Co_V | Fe28Cr9Ni13Co34V17 | 0.02085165 | -7.718067 | 7.910891 | 8.243429 | 218.6452 | 54.27176 | 110.586 | 186.2827
4169 | 4169 | 28 | 6 | 11 | 43 | 12 | 77.11567 | 0.3060349 | 0.06976182 | 336.4306 | 0 | 1 | 0 |  | Fe_Cr_Ni_Co_V | Fe28Cr6Ni11Co43V12 | 0.01815209 | -6.2312 | 8.17 | 7.683749 | 194.5703 | 53.53927 | 26.75425 | 192.0852
4170 | 4170 | 8 | 45 | 35 | 3 | 9 | 90.35816 | 0.2718294 | 0.06938394 | 368.949 | 1 | 0 | 0 |  | Fe_Cr_Ni_Co_V | Fe8Cr45Ni35Co3V9 | 0.01581717 | -7.9484 | 7.56 | 9.457272 | 218.9306 | 103.9588 | 633.2197 | 142.0598
4171 | 4171 | 10 | 39 | 31 | 5 | 14 | 86.38066 | 0.2802231 | 0.07650497 | 418.695 | 0 | 0 | 0 |  | Fe_Cr_Ni_Co_V | Fe10Cr39Ni31Co5V14 | 0.01921155 | -8.63871 | 7.464646 | 9.324715 | 275.7225 | 90.61931 | 579.9337 | 140.3177
4172 | 4172 | 12 | 33 | 27 | 8 | 19 | 82.42297 | 0.2888269 | 0.08185668 | 452.178 | 0 | 0 | 0 |  | Fe_Cr_Ni_Co_V | Fe12Cr33Ni27Co8V19 | 0.02167147 | -9.241914 | 7.383838 | 9.215753 | 365.8671 | 100.1805 | 544.3981 | 127.1839
4173 | 4173 | 14 | 28 | 24 | 12 | 22 | 79.67882 | 0.2951937 | 0.08453172 | 465.6519 | 0 | 0 | 0 |  | Fe_Cr_Ni_Co_V | Fe14Cr28Ni24Co12V22 | 0.02277819 | -9.5472 | 7.38 | 9.167333 | 369.2742 | 72.30565 | 463.159 | 156.3118
4174 | 4174 | 16 | 23 | 20 | 17 | 24 | 77.43465 | 0.3005749 | 0.08566252 | 467.2779 | 1 | 0 | 0 |  | Fe_Cr_Ni_Co_V | Fe16Cr23Ni20Co17V24 | 0.02345976 | -9.6832 | 7.39 | 9.110434 | 356.1328 | 71.69765 | 368.6885 | 172.8805
4175 | 4175 | 18 | 18 | 17 | 22 | 25 | 75.56704 | 0.3053335 | 0.08647296 | 467.1627 | 1 | 0 | 0 |  | Fe_Cr_Ni_Co_V | Fe18Cr18Ni17Co22V25 | 0.02378132 | -9.7832 | 7.45 | 9.046546 | 317.2135 | 60.38488 | 274.5116 | 170.5601
4176 | 4176 | 20 | 13 | 13 | 30 | 24 | 74.5106 | 0.3086797 | 0.08580682 | 458.081 | 1 | 0 | 0 |  | Fe_Cr_Ni_Co_V | Fe20Cr13Ni13Co30V24 | 0.02343114 | -9.5212 | 7.58 | 8.924125 | 264.9119 | 61.85161 | 167.1134 | 174.5127
4177 | 4177 | 20 | 9 | 11 | 38 | 22 | 74.04819 | 0.3108797 | 0.0845753 | 446.4597 | 1 | 1 | 1 | 446.4597 | Fe_Cr_Ni_Co_V | Fe20Cr9Ni11Co38V22 | 0.02266308 | -9.1908 | 7.76 | 8.761278 | 228.5057 | 66.5999 | 107.997 | 170.7569
4178 | 4178 | 20 | 6 | 8 | 50 | 16 | 75.50108 | 0.3094791 | 0.07728477 | 392.0669 | 1 | 1 | 1 | 392.0669 | Fe_Cr_Ni_Co_V | Fe20Cr6Ni8Co50V16 | 0.02003521 | -7.5648 | 8.06 | 8.187796 | 209.2946 | 71.94367 | 49.63804 | 224.7417
4179 | 4179 | 7 | 50 | 25 | 3 | 14 | 90.31942 | 0.269582 | 0.07349612 | 404.2449 | 0 | 0 | 0 |  | Fe_Cr_Ni_Co_V | Fe7Cr50Ni25Co3V14 | 0.01906147 | -7.772676 | 7.10101 | 8.92783 | 273.1619 | 101.3008 | 663.6403 | 153.8866
4180 | 4180 | 8 | 42 | 23 | 6 | 21 | 84.64518 | 0.2821439 | 0.08071682 | 450.3431 | 0 | 0 | 0 |  | Fe_Cr_Ni_Co_V | Fe8Cr42Ni23Co6V21 | 0.02219994 | -8.768 | 7.05 | 8.968835 | 386.5986 | 91.31457 | 585.1887 | 145.0444
4181 | 4181 | 9 | 36 | 20 | 9 | 26 | 80.76692 | 0.2907954 | 0.08387829 | 464.6522 | 0 | 0 | 0 |  | Fe_Cr_Ni_Co_V | Fe9Cr36Ni20Co9V26 | 0.02384181 | -9.2988 | 6.99 | 8.950419 | 434.6815 | 82.57042 | 501.5469 | 149.2858
4182 | 4182 | 11 | 29 | 18 | 13 | 28 | 77.79335 | 0.2981096 | 0.08593947 | 471.2129 | 0 | 0 | 0 |  | Fe_Cr_Ni_Co_V | Fe11Cr29Ni18Co13V28 | 0.02449495 | -9.781859 | 7.060606 | 9.054923 | 420.2631 | 77.42155 | 397.1528 | 157.7265
4183 | 4183 | 12 | 24 | 16 | 18 | 30 | 75.52367 | 0.3038153 | 0.08774378 | 477.885 | 0 | 0 | 0 |  | Fe_Cr_Ni_Co_V | Fe12Cr24Ni16Co18V30 | 0.02487352 | -10.1856 | 7.12 | 9.165151 | 402.4247 | 82.30642 | 333.3418 | 178.4397
4184 | 4184 | 14 | 18 | 13 | 25 | 31 | 73.4294 | 0.3094157 | 0.08921633 | 482.0747 | 1 | 0 | 0 |  | Fe_Cr_Ni_Co_V | Fe14Cr18Ni13Co25V31 | 0.02500352 | -10.45466 | 7.227723 | 9.216966 | 356.8135 | 82.59503 | 247.4732 | 189.3149
4185 | 4185 | 15 | 13 | 10 | 32 | 30 | 72.27 | 0.3129745 | 0.0895929 | 480.6169 | 1 | 0 | 0 |  | Fe_Cr_Ni_Co_V | Fe15Cr13Ni10Co32V30 | 0.02478811 | -10.5276 | 7.36 | 9.219002 | 302.1566 | 76.57632 | 175.7022 | 178.9413
4186 | 4186 | 15 | 8 | 8 | 42 | 26 | 72.15407 | 0.3148702 | 0.08827429 | 469.6882 | 1 | 1 | 1 | 469.6882 | Fe_Cr_Ni_Co_V | Fe15Cr8Ni8Co42V26 | 0.02372837 | -10.18672 | 7.636364 | 9.068435 | 243.3001 | 79.06608 | 100.0722 | 193.2249
4187 | 4187 | 15 | 5 | 6 | 55 | 19 | 73.98614 | 0.3128478 | 0.08188036 | 424.6515 | 1 | 1 | 1 | 424.6515 | Fe_Cr_Ni_Co_V | Fe15Cr5Ni6Co55V19 | 0.02112685 | -8.5028 | 8 | 8.444525 | 196.2608 | 76.4961 | 13.05143 | 240.7354
4188 | 4188 | 7 | 52 | 17 | 3 | 21 | 88.16952 | 0.2723758 | 0.07372046 | 401.7169 | 0 | 0 | 0 |  | Fe_Cr_Ni_Co_V | Fe7Cr52Ni17Co3V21 | 0.02210453 | -7.1824 | 6.7 | 8.056674 | 327.2684 | 114.656 | 651.0488 | 158.6304
4189 | 4189 | 7 | 43 | 16 | 6 | 28 | 82.36098 | 0.2855878 | 0.07908118 | 430.3262 | 0 | 0 | 0 |  | Fe_Cr_Ni_Co_V | Fe7Cr43Ni16Co6V28 | 0.02426339 | -8.2444 | 6.68 | 8.306022 | 403.5236 | 108.8207 | 543.8923 | 176.8016
4190 | 4190 | 7 | 36 | 15 | 9 | 33 | 78.17521 | 0.2953537 | 0.08272521 | 446.4591 | 0 | 0 | 0 |  | Fe_Cr_Ni_Co_V | Fe7Cr36Ni15Co9V33 | 0.02532283 | -9.0648 | 6.68 | 8.529361 | 404.8999 | 101.4823 | 461.1569 | 189.7668
4191 | 4191 | 8 | 30 | 13 | 14 | 36 | 75.25719 | 0.3025788 | 0.08520313 | 456.2588 | 0 | 0 | 0 |  | Fe_Cr_Ni_Co_V | Fe8Cr30Ni13Co14V36 | 0.02573041 | -9.656308 | 6.732673 | 8.784583 | 397.1737 | 119.3674 | 374.5015 | 204.2577
4192 | 4192 | 9 | 24 | 11 | 19 | 38 | 72.73499 | 0.3089803 | 0.08755875 | 465.3881 | 0 | 0 | 0 |  | Fe_Cr_Ni_Co_V | Fe9Cr24Ni11Co19V38 | 0.02597053 | -10.23704 | 6.80198 | 9.002826 | 379.5165 | 100.0117 | 308.4396 | 190.5468
4193 | 4193 | 10 | 18 | 9 | 25 | 38 | 70.87313 | 0.3141386 | 0.089799 | 475.6377 | 0 | 0 | 0 |  | Fe_Cr_Ni_Co_V | Fe10Cr18Ni9Co25V38 | 0.02597045 | -10.8112 | 6.93 | 9.228218 | 359.5891 | 112.1429 | 236.2917 | 210.0107
4194 | 4194 | 11 | 12 | 7 | 33 | 37 | 69.43633 | 0.3186171 | 0.09187597 | 486.4391 | 1 | 0 | 0 |  | Fe_Cr_Ni_Co_V | Fe11Cr12Ni7Co33V37 | 0.02576665 | -11.3256 | 7.12 | 9.390953 | 317.1621 | 104.6929 | 176.9169 | 207.6013
4195 | 4195 | 12 | 7 | 5 | 44 | 32 | 69.74571 | 0.3196668 | 0.09202823 | 490.0726 | 1 | 0 | 0 |  | Fe_Cr_Ni_Co_V | Fe12Cr7Ni5Co44V32 | 0.02485218 | -11.1748 | 7.44 | 9.327379 | 261.9181 | 94.92911 | 110.0377 | 213.4505
4196 | 4196 | 12 | 4 | 4 | 57 | 23 | 72.14829 | 0.3165714 | 0.08661927 | 456.9174 | 1 | 1 | 1 | 456.9174 | Fe_Cr_Ni_Co_V | Fe12Cr4Ni4Co57V23 | 0.02241693 | -9.5912 | 7.88 | 8.742997 | 207.3923 | 90.19295 | 14.55619 | 257.0924
4197 | 4197 | 5 | 42 | 10 | 6 | 37 | 78.70056 | 0.2923667 | 0.0771677 | 402.6656 | 0 | 0 | 0 |  | Fe_Cr_Ni_Co_V | Fe5Cr42Ni10Co6V37 | 0.02580121 | -7.3836 | 6.31 | 7.437069 | 358.4874 | 147.284 | 482.1323 | 159.8049
4198 | 4198 | 5 | 35 | 10 | 9 | 41 | 74.98939 | 0.3014043 | 0.08057172 | 416.9457 | 0 | 0 | 0 |  | Fe_Cr_Ni_Co_V | Fe5Cr35Ni10Co9V41 | 0.02621277 | -8.3524 | 6.36 | 7.906327 | 346.5023 | 159.618 | 382.609 | 205.0438
4199 | 4199 | 6 | 28 | 9 | 13 | 44 | 71.76862 | 0.3094728 | 0.08359766 | 428.5193 | 0 | 0 | 0 |  | Fe_Cr_Ni_Co_V | Fe6Cr28Ni9Co13V44 | 0.02641848 | -9.2088 | 6.43 | 8.306624 | 322.5864 | 117.6178 | 329.1053 | 240.64
4200 | 4200 | 7 | 22 | 8 | 18 | 45 | 69.60909 | 0.3152932 | 0.08657801 | 443.1905 | 0 | 0 | 0 |  | Fe_Cr_Ni_Co_V | Fe7Cr22Ni8Co18V45 | 0.02644267 | -10.0852 | 6.55 | 8.728688 | 320.183 | 125.5195 | 274.7132 | 224.574
4201 | 4201 | 8 | 16 | 6 | 25 | 45 | 67.84512 | 0.3203698 | 0.08945481 | 458.4285 | 0 | 0 | 0 |  | Fe_Cr_Ni_Co_V | Fe8Cr16Ni6Co25V45 | 0.02636603 | -10.9064 | 6.7 | 9.110434 | 313.9964 | 105.7061 | 224.1765 | 220.3148
4202 | 4202 | 9 | 11 | 5 | 32 | 43 | 67.04611 | 0.3233721 | 0.09218886 | 476.8493 | 0 | 0 | 0 |  | Fe_Cr_Ni_Co_V | Fe9Cr11Ni5Co32V43 | 0.02620618 | -11.6236 | 6.91 | 9.386693 | 310.2676 | 116.541 | 197.7192 | 236.6842
4203 | 4203 | 11 | 6 | 3 | 43 | 38 | 67.45399 | 0.3241306 | 0.09399189 | 494.6677 | 1 | 0 | 0 |  | Fe_Cr_Ni_Co_V | Fe11Cr6Ni3Co43V38 | 0.02564864 | -11.79218 | 7.237624 | 9.437674 | 280.6222 | 113.2004 | 146.7818 | 253.8245
4204 | 4204 | 3 | 32 | 6 | 9 | 50 | 70.92781 | 0.309857 | 0.07692129 | 372.8086 | 0 | 0 | 0 |  | Fe_Cr_Ni_Co_V | Fe3Cr32Ni6Co9V50 | 0.02634416 | -7.442 | 6.07 | 7.218726 | 277.8293 | 168.0633 | 376.2411 | 239.6793
4205 | 4205 | 4 | 25 | 6 | 13 | 52 | 68.1176 | 0.3172447 | 0.08081911 | 391.3172 | 0 | 0 | 0 |  | Fe_Cr_Ni_Co_V | Fe4Cr25Ni6Co13V52 | 0.02631259 | -8.6744 | 6.19 | 7.896835 | 264.2758 | 129.6602 | 318.2674 | 274.1738
4206 | 4206 | 5 | 19 | 5 | 18 | 53 | 66.01188 | 0.3229838 | 0.08413581 | 407.5367 | 0 | 0 | 0 |  | Fe_Cr_Ni_Co_V | Fe5Cr19Ni5Co18V53 | 0.02624358 | -9.7052 | 6.31 | 8.425556 | 288.4597 | 183.7728 | 298.094 | 284.8846
4207 | 4207 | 6 | 13 | 4 | 23 | 53 | 64.11301 | 0.3282816 | 0.08769911 | 425.5944 | 0 | 0 | 0 |  | Fe_Cr_Ni_Co_V | Fe6Cr13Ni4Co23V53 | 0.02618786 | -10.73768 | 6.444444 | 8.855539 | 279.0026 | 168.184 | 264.1415 | 292.2187
4208 | 4208 | 8 | 8 | 4 | 30 | 50 | 63.76815 | 0.3303932 | 0.09206383 | 457.9705 | 0 | 0 | 0 |  | Fe_Cr_Ni_Co_V | Fe8Cr8Ni4Co30V50 | 0.02632556 | -11.9008 | 6.72 | 9.286549 | 293.0788 | 154.9798 | 204.9028 | 276.6806
4209 | 4209 | 3 | 12 | 47 | 33 | 5 | 80.23535 | 0.3020384 | 0.0568272 | 244.4498 | 1 | 1 | 1 | 244.4498 | Fe_Cr_Ni_Co_V | Fe3Cr12Ni47Co33V5 | 0.01202288 | -5.0856 | 8.88 | 7.570337 | 110.1967 | 15.61516 | 96.21053 | 157.8266
4210 | 4210 | 5 | 11 | 40 | 39 | 5 | 80.19407 | 0.3021358 | 0.05540976 | 234.7327 | 1 | 1 | 1 | 234.7327 | Fe_Cr_Ni_Co_V | Fe5Cr11Ni40Co39V5 | 0.0120228 | -4.8244 | 8.82 | 7.437069 | 120.6692 | 23.14584 | 60.81989 | 144.2762
4211 | 4211 | 7 | 10 | 34 | 44 | 4 | 80.54213 | 0.3015919 | 0.05027231 | 199.9033 | 1 | 1 | 1 | 199.9033 | Fe_Cr_Ni_Co_V | Fe7Cr10Ni34Co44V4 | 0.0109243 | -4.155494 | 8.808081 | 7.151059 | 133.2863 | 31.33951 | 40.01466 | 186.4723
4212 | 4212 | 11 | 9 | 27 | 49 | 4 | 80.5272 | 0.3014707 | 0.04912492 | 192.5671 | 1 | 1 | 1 | 192.5671 | Fe_Cr_Ni_Co_V | Fe11Cr9Ni27Co49V4 | 0.01093454 | -3.906 | 8.73 | 7.022108 | 152.401 | 50.66551 | 51.11205 | 199.7159
4213 | 4213 | 14 | 7 | 22 | 53 | 3 | 80.50896 | 0.3018167 | 0.04334553 | 154.7113 | 1 | 1 | 1 | 154.7113 | Fe_Cr_Ni_Co_V | Fe14Cr7Ni22Co53V3 | 0.009714413 | -3.170289 | 8.747475 | 6.538405 | 160.5165 | 68.42145 | -11.53958 | 216.2715
4214 | 4214 | 3 | 19 | 51 | 21 | 6 | 82.06417 | 0.2964411 | 0.06327209 | 297.1281 | 1 | 1 | 1 | 297.1281 | Fe_Cr_Ni_Co_V | Fe3Cr19Ni51Co21V6 | 0.01311713 | -6.5724 | 8.67 | 8.655056 | 124.5729 | 25.03308 | 255.1402 | 166.2035
4215 | 4215 | 5 | 17 | 44 | 27 | 7 | 81.25383 | 0.2981692 | 0.064007 | 301.6271 | 1 | 1 | 1 | 301.6271 | Fe_Cr_Ni_Co_V | Fe5Cr17Ni44Co27V7 | 0.01406062 | -6.562 | 8.6 | 8.538735 | 123.7927 | 23.08369 | 191.3893 | 166.9349
4216 | 4216 | 7 | 16 | 38 | 32 | 8 | 80.74527 | 0.2991041 | 0.06531578 | 311.2987 | 1 | 1 | 1 | 311.2987 | Fe_Cr_Ni_Co_V | Fe7Cr16Ni38Co32V8 | 0.0148535 | -6.61739 | 8.514851 | 8.504484 | 131.5607 | 26.74453 | 141.1902 | 140.507
4217 | 4217 | 10 | 14 | 32 | 36 | 8 | 80.34894 | 0.3000171 | 0.06394354 | 300.1533 | 1 | 1 | 1 | 300.1533 | Fe_Cr_Ni_Co_V | Fe10Cr14Ni32Co36V8 | 0.01495207 | -6.2864 | 8.48 | 8.296987 | 138.847 | 32.09783 | 87.50565 | 158.7646
4218 | 4218 | 14 | 11 | 26 | 40 | 9 | 79.21 | 0.3024734 | 0.06540756 | 308.3974 | 1 | 1 | 1 | 308.3974 | Fe_Cr_Ni_Co_V | Fe14Cr11Ni26Co40V9 | 0.01580173 | -6.2144 | 8.43 | 8.052329 | 154.6279 | 45.6179 | 60.25431 | 162.6709
4219 | 4219 | 18 | 9 | 21 | 44 | 8 | 79.20167 | 0.3027305 | 0.06184549 | 281.3336 | 1 | 1 | 1 | 281.3336 | Fe_Cr_Ni_Co_V | Fe18Cr9Ni21Co44V8 | 0.01507523 | -5.4884 | 8.44 | 7.678542 | 174.6607 | 59.31297 | 29.8669 | 164.0811
4220 | 4220 | 23 | 7 | 16 | 46 | 7 | 79.20245 | 0.3028176 | 0.05801704 | 252.9108 | 0 | 1 | 0 |  | Fe_Cr_Ni_Co_V | Fe23Cr7Ni16Co46V7 | 0.0143853 | -4.80604 | 8.434343 | 7.297936 | 183.6096 | 65.04338 | 8.15476 | 182.7707
4221 | 4221 | 3 | 29 | 52 | 12 | 4 | 86.3437 | 0.2856393 | 0.05921366 | 276.5912 | 1 | 1 | 1 | 276.5912 | Fe_Cr_Ni_Co_V | Fe3Cr29Ni52Co12V4 | 0.01089146 | -6.846 | 8.46 | 9.348262 | 150.871 | 42.62097 | 490.8858 | 113.5537
4222 | 4222 | 4 | 27 | 46 | 16 | 8 | 84.11822 | 0.2898673 | 0.0688642 | 348.1173 | 1 | 1 | 1 | 348.1173 | Fe_Cr_Ni_Co_V | Fe4Cr27Ni46Co16V8 | 0.01487387 | -7.8557 | 8.29703 | 9.428321 | 154.2879 | 39.38837 | 445.796 | 160.6754
4223 | 4223 | 6 | 24 | 39 | 21 | 10 | 82.58047 | 0.2930755 | 0.07123352 | 363.8671 | 1 | 1 | 1 | 363.8671 | Fe_Cr_Ni_Co_V | Fe6Cr24Ni39Co21V10 | 0.01647554 | -8.0664 | 8.21 | 9.340236 | 159.7058 | 46.73123 | 354.8388 | 171.6954
4224 | 4224 | 9 | 21 | 34 | 25 | 12 | 80.95456 | 0.2965504 | 0.07378355 | 380.4491 | 1 | 1 | 1 | 380.4491 | Fe_Cr_Ni_Co_V | Fe9Cr21Ni34Co25V12 | 0.0177666 | -8.206254 | 8.148515 | 9.190338 | 169.0949 | 44.47514 | 279.5921 | 178.0914
4225 | 4225 | 13 | 17 | 29 | 28 | 13 | 79.46023 | 0.2999295 | 0.07433446 | 380.5777 | 1 | 1 | 1 | 380.5777 | Fe_Cr_Ni_Co_V | Fe13Cr17Ni29Co28V13 | 0.01852103 | -8.0804 | 8.13 | 8.928046 | 170.1614 | 39.85615 | 196.9533 | 177.2781
4226 | 4226 | 17 | 14 | 24 | 31 | 14 | 78.30485 | 0.3024555 | 0.07510256 | 383.5022 | 1 | 1 | 1 | 383.5022 | Fe_Cr_Ni_Co_V | Fe17Cr14Ni24Co31V14 | 0.0191607 | -7.9404 | 8.09 | 8.701149 | 183.1841 | 37.59541 | 140.4763 | 160.0476
4227 | 4227 | 23 | 11 | 19 | 34 | 13 | 77.99588 | 0.303375 | 0.07249317 | 361.6298 | 1 | 1 | 1 | 361.6298 | Fe_Cr_Ni_Co_V | Fe23Cr11Ni19Co34V13 | 0.01871709 | -7.1524 | 8.11 | 8.281908 | 191.2801 | 40.17825 | 102.1389 | 178.85
4228 | 4228 | 29 | 8 | 15 | 36 | 12 | 77.64964 | 0.3043742 | 0.06995475 | 339.8136 | 0 | 1 | 0 |  | Fe_Cr_Ni_Co_V | Fe29Cr8Ni15Co36V12 | 0.01824263 | -6.4216 | 8.14 | 7.835177 | 204.298 | 49.10047 | 58.89975 | 171.2617
4229 | 4229 | 36 | 6 | 12 | 37 | 9 | 78.42346 | 0.3030647 | 0.062497 | 284.0763 | 0 | 1 | 0 |  | Fe_Cr_Ni_Co_V | Fe36Cr6Ni12Co37V9 | 0.01630638 | -5.1144 | 8.22 | 7.241547 | 220.6095 | 59.80688 | 19.84368 | 173.0673
4230 | 4230 | 3 | 38 | 43 | 10 | 6 | 88.91629 | 0.2777136 | 0.06335864 | 316.7124 | 1 | 1 | 1 | 316.7124 | Fe_Cr_Ni_Co_V | Fe3Cr38Ni43Co10V6 | 0.01308605 | -7.7704 | 8.02 | 9.80765 | 197.779 | 76.57586 | 561.6588 | 115.0779
4231 | 4231 | 4 | 34 | 38 | 13 | 10 | 86.05264 | 0.2835709 | 0.07087059 | 371.3862 | 1 | 1 | 1 | 371.3862 | Fe_Cr_Ni_Co_V | Fe4Cr34Ni38Co13V10 | 0.0165123 | -8.539537 | 7.909091 | 9.770345 | 198.2839 | 72.12429 | 527.0587 | 148.0494
4232 | 4232 | 7 | 29 | 33 | 16 | 14 | 82.86082 | 0.2903237 | 0.07659896 | 410.1994 | 1 | 1 | 1 | 410.1994 | Fe_Cr_Ni_Co_V | Fe7Cr29Ni33Co16V14 | 0.01907643 | -9.093766 | 7.818182 | 9.620914 | 235.7491 | 73.12402 | 483.3146 | 155.1233
4233 | 4233 | 10 | 25 | 29 | 19 | 17 | 80.45307 | 0.2955517 | 0.07999135 | 431.1852 | 1 | 1 | 1 | 431.1852 | Fe_Cr_Ni_Co_V | Fe10Cr25Ni29Co19V17 | 0.02057148 | -9.3724 | 7.76 | 9.46784 | 254.0437 | 64.30463 | 383.2813 | 167.113
4234 | 4234 | 15 | 20 | 25 | 21 | 19 | 78.22124 | 0.3005616 | 0.08171454 | 437.8644 | 1 | 1 | 1 | 437.8644 | Fe_Cr_Ni_Co_V | Fe15Cr20Ni25Co21V19 | 0.02158854 | -9.3744 | 7.74 | 9.192932 | 255.3188 | 66.72491 | 318.721 | 182.6864
4235 | 4235 | 20 | 16 | 21 | 24 | 19 | 77.13636 | 0.303282 | 0.0811428 | 429.2949 | 1 | 1 | 1 | 429.2949 | Fe_Cr_Ni_Co_V | Fe20Cr16Ni21Co24V19 | 0.02170636 | -8.9448 | 7.77 | 8.888194 | 234.3844 | 68.65248 | 238.6819 | 172.1723
4236 | 4236 | 26 | 12 | 17 | 26 | 18 | 76.43284 | 0.3051876 | 0.07951739 | 413.0382 | 1 | 1 | 1 | 413.0382 | Fe_Cr_Ni_Co_V | Fe26Cr12Ni17Co26V18 | 0.02151393 | -8.291399 | 7.818182 | 8.486051 | 223.8311 | 58.59264 | 203.1705 | 180.1728
4237 | 4237 | 34 | 9 | 13 | 28 | 17 | 76.19563 | 0.3059344 | 0.07754123 | 395.8652 | 0 | 1 | 0 |  | Fe_Cr_Ni_Co_V | Fe34Cr9Ni13Co28V17 | 0.02107728 | -7.435742 | 7.851485 | 8.008181 | 230.655 | 60.52153 | 146.9706 | 168.3518
4238 | 4238 | 43 | 6 | 11 | 28 | 12 | 77.37431 | 0.304048 | 0.06871726 | 328.7801 | 0 | 1 | 0 |  | Fe_Cr_Ni_Co_V | Fe43Cr6Ni11Co28V12 | 0.01861882 | -5.7512 | 8.02 | 7.251896 | 246.8734 | 77.43637 | 106.2936 | 178.2948
4239 | 4239 | 3 | 45 | 35 | 8 | 9 | 90.29545 | 0.2724996 | 0.06684876 | 349.7486 | 1 | 0 | 0 |  | Fe_Cr_Ni_Co_V | Fe3Cr45Ni35Co8V9 | 0.01565623 | -8.2044 | 7.61 | 9.787237 | 246.2487 | 121.7892 | 609.2411 | 154.9834
4240 | 4240 | 5 | 39 | 31 | 10 | 14 | 86.31016 | 0.2808962 | 0.07442731 | 402.9732 | 1 | 0 | 0 |  | Fe_Cr_Ni_Co_V | Fe5Cr39Ni31Co10V14 | 0.0190186 | -8.950923 | 7.515152 | 9.668519 | 291.9647 | 96.61198 | 553.7978 | 147.5806
4241 | 4241 | 8 | 33 | 27 | 12 | 19 | 82.361 | 0.2893622 | 0.08012729 | 439.2159 | 1 | 0 | 0 |  | Fe_Cr_Ni_Co_V | Fe8Cr33Ni27Co12V19 | 0.02149447 | -9.532497 | 7.424242 | 9.497098 | 365.3938 | 83.87537 | 506.8713 | 145.1797
4242 | 4242 | 12 | 28 | 24 | 14 | 22 | 79.64625 | 0.2954577 | 0.08280028 | 452.5863 | 0 | 0 | 0 |  | Fe_Cr_Ni_Co_V | Fe12Cr28Ni24Co14V22 | 0.02268491 | -9.6992 | 7.4 | 9.303763 | 371.0512 | 74.95338 | 444.0628 | 158.1778
4243 | 4243 | 17 | 23 | 20 | 16 | 24 | 77.4517 | 0.3004433 | 0.08424722 | 456.5849 | 0 | 0 | 0 |  | Fe_Cr_Ni_Co_V | Fe17Cr23Ni20Co16V24 | 0.02350827 | -9.6044 | 7.38 | 9.043782 | 351.774 | 73.09988 | 386.5184 | 156.8115
4244 | 4244 | 22 | 18 | 17 | 18 | 25 | 75.63779 | 0.304808 | 0.08531721 | 458.1998 | 1 | 0 | 0 |  | Fe_Cr_Ni_Co_V | Fe22Cr18Ni17Co18V25 | 0.02397801 | -9.4712 | 7.41 | 8.795453 | 328.0306 | 65.36727 | 332.1632 | 162.9037
4245 | 4245 | 30 | 13 | 13 | 20 | 24 | 74.69113 | 0.3073667 | 0.08452091 | 447.3805 | 0 | 0 | 0 |  | Fe_Cr_Ni_Co_V | Fe30Cr13Ni13Co20V24 | 0.02390505 | -8.7972 | 7.48 | 8.357033 | 287.2196 | 66.90321 | 270.7285 | 171.2297
4246 | 4246 | 38 | 9 | 11 | 20 | 22 | 74.37621 | 0.3085145 | 0.08272311 | 430.6682 | 0 | 0 | 0 |  | Fe_Cr_Ni_Co_V | Fe38Cr9Ni11Co20V22 | 0.02346428 | -8.046 | 7.58 | 7.874008 | 270.4276 | 72.12045 | 243.4985 | 174.6018
4247 | 4247 | 50 | 6 | 8 | 20 | 16 | 76.033 | 0.3055208 | 0.07468192 | 370.7821 | 0 | 0 | 0 |  | Fe_Cr_Ni_Co_V | Fe50Cr6Ni8Co20V16 | 0.0211334 | -6.1968 | 7.76 | 7.045566 | 268.0651 | 84.25417 | 220.591 | 192.2717
4248 | 4248 | 3 | 50 | 25 | 7 | 14 | 90.26863 | 0.2701206 | 0.06995179 | 376.6372 | 0 | 0 | 0 |  | Fe_Cr_Ni_Co_V | Fe3Cr50Ni25Co7V14 | 0.01890171 | -8.095909 | 7.141414 | 9.301709 | 317.152 | 129.7586 | 616.7076 | 167.8502
4249 | 4249 | 6 | 42 | 23 | 8 | 21 | 84.61611 | 0.2824086 | 0.077856 | 427.8321 | 0 | 0 | 0 |  | Fe_Cr_Ni_Co_V | Fe6Cr42Ni23Co8V21 | 0.02210595 | -8.9496 | 7.07 | 9.152049 | 418.2581 | 89.80655 | 554.5917 | 165.0056
4250 | 4250 | 9 | 36 | 20 | 9 | 26 | 80.76692 | 0.2907954 | 0.08171018 | 447.708 | 0 | 0 | 0 |  | Fe_Cr_Ni_Co_V | Fe9Cr36Ni20Co9V26 | 0.02384181 | -9.2988 | 6.99 | 8.950419 | 412.0302 | 85.87295 | 505.0687 | 172.6404
4251 | 4251 | 13 | 29 | 18 | 11 | 28 | 77.8274 | 0.2978445 | 0.08437401 | 459.083 | 0 | 0 | 0 |  | Fe_Cr_Ni_Co_V | Fe13Cr29Ni18Co11V28 | 0.02460491 | -9.580247 | 7.040404 | 8.88085 | 410.4101 | 81.48983 | 460.4878 | 182.8398
4252 | 4252 | 18 | 24 | 16 | 12 | 30 | 75.62938 | 0.30303 | 0.08608383 | 464.4782 | 0 | 0 | 0 |  | Fe_Cr_Ni_Co_V | Fe18Cr24Ni16Co12V30 | 0.0252092 | -9.5856 | 7.06 | 8.674099 | 395.2669 | 78.21286 | 397.0666 | 160.0692
4253 | 4253 | 25 | 18 | 13 | 14 | 31 | 73.62901 | 0.3079929 | 0.08734761 | 466.424 | 0 | 0 | 0 |  | Fe_Cr_Ni_Co_V | Fe25Cr18Ni13Co14V31 | 0.02561458 | -9.397902 | 7.118812 | 8.3966 | 358.1821 | 79.30314 | 333.9015 | 168.4314
4254 | 4254 | 32 | 13 | 10 | 15 | 30 | 72.58835 | 0.3107549 | 0.08748085 | 462.5242 | 0 | 0 | 0 |  | Fe_Cr_Ni_Co_V | Fe32Cr13Ni10Co15V30 | 0.02571844 | -8.9704 | 7.19 | 8.04736 | 326.1071 | 78.88569 | 301.6146 | 170.9934
4255 | 4255 | 42 | 8 | 8 | 15 | 26 | 72.66674 | 0.3113015 | 0.08550421 | 445.7521 | 0 | 0 | 0 |  | Fe_Cr_Ni_Co_V | Fe42Cr8Ni8Co15V26 | 0.02508253 | -8.093052 | 7.363636 | 7.506077 | 302.4614 | 75.49746 | 274.5454 | 178.1369
4256 | 4256 | 55 | 5 | 6 | 15 | 19 | 74.71432 | 0.3075859 | 0.07821782 | 393.7546 | 0 | 0 | 0 |  | Fe_Cr_Ni_Co_V | Fe55Cr5Ni6Co15V19 | 0.02274288 | -6.3268 | 7.6 | 6.701492 | 273.2647 | 98.56931 | 263.7542 | 199.6217
4257 | 4257 | 3 | 52 | 17 | 7 | 21 | 88.11623 | 0.2729053 | 0.07275642 | 394.9314 | 0 | 0 | 0 |  | Fe_Cr_Ni_Co_V | Fe3Cr52Ni17Co7V21 | 0.02191208 | -7.6128 | 6.74 | 8.543419 | 385.8358 | 117.8941 | 611.78125 | 152.4247
4258 | 4258 | 6 | 43 | 16 | 7 | 28 | 82.34571 | 0.2857193 | 0.07904953 | 430.2815 | 0 | 0 | 0 |  | Fe_Cr_Ni_Co_V | Fe6Cr43Ni16Co7V28 | 0.02420777 | -8.3616 | 6.69 | 8.423776 | 421.1656 | 104.2063 | 518.9508 | 178.915
4259 | 4259 | 9 | 36 | 15 | 7 | 33 | 78.20853 | 0.2950922 | 0.0825551 | 444.7777 | 0 | 0 | 0 |  | Fe_Cr_Ni_Co_V | Fe9Cr36Ni15Co7V33 | 0.02544492 | -8.8176 | 6.66 | 8.301205 | 381.9247 | 105.1662 | 443.9435 | 181.7554
4260 | 4260 | 14 | 30 | 13 | 8 | 36 | 75.36184 | 0.3018047 | 0.08439511 | 448.9508 | 0 | 0 | 0 |  | Fe_Cr_Ni_Co_V | Fe14Cr30Ni13Co8V36 | 0.02610867 | -8.912852 | 6.673267 | 8.141721 | 345.2426 | 105.1074 | 412.1036 | 180.7798
4261 | 4261 | 19 | 24 | 11 | 9 | 38 | 72.91761 | 0.3076938 | 0.08612618 | 452.888 | 0 | 0 | 0 |  | Fe_Cr_Ni_Co_V | Fe19Cr24Ni11Co9V38 | 0.02661944 | -8.997941 | 6.70297 | 7.993478 | 328.3021 | 117.3228 | 362.9346 | 190.1114
4262 | 4262 | 25 | 18 | 9 | 10 | 38 | 71.15918 | 0.3121921 | 0.08778836 | 458.4213 | 0 | 0 | 0 |  | Fe_Cr_Ni_Co_V | Fe25Cr18Ni9Co10V38 | 0.02695082 | -8.9992 | 6.78 | 7.83007 | 306.2364 | 112.3898 | 318.5192 | 188.0144
4263 | 4263 | 33 | 12 | 7 | 11 | 37 | 69.86689 | 0.3157631 | 0.0890674 | 462.5834 | 0 | 0 | 0 |  | Fe_Cr_Ni_Co_V | Fe33Cr12Ni7Co11V37 | 0.02716113 | -8.8528 | 6.9 | 7.575619 | 289.1439 | 105.363 | 292.1282 | 194.9978
4264 | 4264 | 44 | 7 | 5 | 12 | 32 | 70.37059 | 0.3155024 | 0.08834671 | 458.5669 | 0 | 0 | 0 |  | Fe_Cr_Ni_Co_V | Fe44Cr7Ni5Co12V32 | 0.02666261 | -8.1668 | 7.12 | 7.152622 | 285.281 | 104.6873 | 285.2209 | 172.5103
4265 | 4265 | 57 | 4 | 4 | 12 | 23 | 72.99366 | 0.3106745 | 0.08225159 | 419.3283 | 0 | 0 | 0 |  | Fe_Cr_Ni_Co_V | Fe57Cr4Ni4Co12V23 | 0.02445545 | -6.6212 | 7.43 | 6.464519 | 280.4257 | 119.0785 | 263.741 | 176.0382
4266 | 4266 | 6 | 42 | 10 | 5 | 37 | 78.71698 | 0.2922364 | 0.07703865 | 401.4972 | 0 | 0 | 0 |  | Fe_Cr_Ni_Co_V | Fe6Cr42Ni10Co5V37 | 0.02586809 | -7.2376 | 6.3 | 7.282857 | 316.4947 | 119.8092 | 469.6573 | 186.9028
4267 | 4267 | 9 | 35 | 10 | 5 | 41 | 75.05987 | 0.3008853 | 0.08003454 | 412.2235 | 0 | 0 | 0 |  | Fe_Cr_Ni_Co_V | Fe9Cr35Ni10Co5V41 | 0.02649846 | -7.7572 | 6.32 | 7.334167 | 296.5063 | 120.9136 | 411.8799 | 207.7413
4268 | 4268 | 13 | 28 | 9 | 6 | 44 | 71.89926 | 0.3085678 | 0.08259481 | 419.9944 | 0 | 0 | 0 |  | Fe_Cr_Ni_Co_V | Fe13Cr28Ni9Co6V44 | 0.02694164 | -8.1616 | 6.36 | 7.383089 | 276.7114 | 111.0568 | 396.4248 | 210.8297
4269 | 4269 | 18 | 22 | 8 | 7 | 45 | 69.8222 | 0.3138735 | 0.08496569 | 429.7513 | 0 | 0 | 0 |  | Fe_Cr_Ni_Co_V | Fe18Cr22Ni8Co7V45 | 0.02727205 | -8.4792 | 6.44 | 7.413501 | 274.9832 | 145.801 | 356.2602 | 220.9169
4270 | 4270 | 25 | 16 | 6 | 8 | 45 | 68.1845 | 0.3181783 | 0.08697656 | 438.0508 | 0 | 0 | 0 |  | Fe_Cr_Ni_Co_V | Fe25Cr16Ni6Co8V45 | 0.02763481 | -8.5196 | 6.53 | 7.273926 | 256.7356 | 113.9898 | 310.468 | 217.3318
4271 | 4271 | 32 | 11 | 5 | 9 | 43 | 67.51231 | 0.3204046 | 0.08899743 | 450.6069 | 0 | 0 | 0 |  | Fe_Cr_Ni_Co_V | Fe32Cr11Ni5Co9V43 | 0.02784444 | -8.6428 | 6.68 | 7.211103 | 243.3617 | 123.7862 | 316.7102 | 217.5517
4272 | 4272 | 43 | 6 | 3 | 11 | 38 | 68.09454 | 0.3200286 | 0.08984545 | 460.0509 | 0 | 0 | 0 |  | Fe_Cr_Ni_Co_V | Fe43Cr6Ni3Co11V38 | 0.02766141 | -8.303892 | 6.920792 | 6.971591 | 260.079 | 109.5261 | 285.9565 | 228.0606
4273 | 4273 | 9 | 32 | 6 | 3 | 50 | 71.04075 | 0.3090851 | 0.07585153 | 364.2704 | 0 | 0 | 0 |  | Fe_Cr_Ni_Co_V | Fe9Cr32Ni6Co3V50 | 0.02685022 | -6.4004 | 6.01 | 6.140847 | 267.6573 | 196.5659 | 404.3468 | 240.5765
4274 | 4274 | 13 | 25 | 6 | 4 | 52 | 68.29517 | 0.3160898 | 0.07926738 | 379.0865 | 0 | 0 | 0 |  | Fe_Cr_Ni_Co_V | Fe13Cr25Ni6Co4V52 | 0.02709182 | -7.1372 | 6.1 | 6.489222 | 263.7061 | 195.1064 | 362.037 | 271.232
4275 | 4275 | 18 | 19 | 5 | 5 | 53 | 66.27726 | 0.3213185 | 0.08192561 | 390.3404 | 0 | 0 | 0 |  | Fe_Cr_Ni_Co_V | Fe18Cr19Ni5Co5V53 | 0.02737919 | -7.5316 | 6.18 | 6.6 | 253.5223 | 189.4696 | 364.4749 | 261.1975
4276 | 4276 | 23 | 13 | 4 | 6 | 53 | 64.47435 | 0.3260849 | 0.0850634 | 405.3175 | 0 | 0 | 0 |  | Fe_Cr_Ni_Co_V | Fe23Cr13Ni4Co6V53 | 0.0276884 | -7.948577 | 6.272727 | 6.691109 | 200.295 | 141.343 | 325.235 | 278.5816
4277 | 4277 | 30 | 8 | 4 | 8 | 50 | 64.23557 | 0.3275726 | 0.08870634 | 431.8036 | 0 | 0 | 0 |  | Fe_Cr_Ni_Co_V | Fe30Cr8Ni4Co8V50 | 0.0281076 | -8.68 | 6.5 | 6.988562 | 218.4411 | 119.1818 | 304.6005 | 251.9293
4278 | 4278 | 33 | 12 | 47 | 5 | 3 | 81.56179 | 0.296651 | 0.04642498 | 175.4305 | 1 | 1 | 1 | 175.4305 | Fe_Cr_Ni_Co_V | Fe33Cr12Ni47Co5V3 | 0.01003019 | -4.5456 | 8.66 | 7.30137 | 140.7586 | 32.25457 | 289.9727 | 109.0838
4279 | 4279 | 39 | 11 | 40 | 5 | 5 | 80.7444 | 0.2975784 | 0.05311754 | 219.6616 | 1 | 1 | 1 | 219.6616 | Fe_Cr_Ni_Co_V | Fe39Cr11Ni40Co5V5 | 0.01273006 | -4.9876 | 8.48 | 7.251896 | 159.766 | 45.10786 | 383.6686 | 120.1601
4280 | 4280 | 44 | 10 | 34 | 4 | 7 | 79.88644 | 0.2986354 | 0.05846711 | 256.1601 | 1 | 1 | 1 | 256.1601 | Fe_Cr_Ni_Co_V | Fe44Cr10Ni34Co4V7 | 0.01495543 | -5.354556 | 8.313131 | 7.145349 | 174.3204 | 54.44343 | 412.4732 | 115.6257
4281 | 4281 | 49 | 9 | 27 | 4 | 11 | 78.27498 | 0.3010996 | 0.06740233 | 319.1465 | 0 | 1 | 0 |  | Fe_Cr_Ni_Co_V | Fe49Cr9Ni27Co4V11 | 0.01822372 | -6.0244 | 8.07 | 7.056203 | 198.4363 | 72.50723 | 406.4072 | 135.7525
4282 | 4282 | 53 | 7 | 22 | 3 | 14 | 76.64712 | 0.303991 | 0.07235578 | 352.6182 | 0 | 0 | 0 |  | Fe_Cr_Ni_Co_V | Fe53Cr7Ni22Co3V14 | 0.02034027 | -6.344659 | 7.909091 | 6.804513 | 223.2273 | 92.72979 | 365.9344 | 158.7617
4283 | 4283 | 21 | 19 | 51 | 6 | 3 | 83.62521 | 0.2919619 | 0.04968849 | 201.6107 | 1 | 1 | 1 | 201.6107 | Fe_Cr_Ni_Co_V | Fe21Cr19Ni51Co6V3 | 0.009872142 | -5.3868 | 8.61 | 8.170067 | 142.2923 | 33.78807 | 400.2923 | 123.5282
4284 | 4284 | 27 | 17 | 44 | 7 | 5 | 82.44438 | 0.2938549 | 0.05527718 | 239.5277 | 1 | 1 | 1 | 239.5277 | Fe_Cr_Ni_Co_V | Fe27Cr17Ni44Co7V5 | 0.01255669 | -5.7204 | 8.46 | 8.03679 | 159.7545 | 47.01953125 | 427.4839 | 138.1184
4285 | 4285 | 32 | 16 | 38 | 8 | 7 | 81.55328 | 0.2951206 | 0.06030029 | 274.7742 | 1 | 1 | 1 | 274.7742 | Fe_Cr_Ni_Co_V | Fe32Cr16Ni38Co8V7 | 0.01461459 | -6.01196 | 8.306931 | 7.945506 | 169.7075 | 50.51736 | 454.1298 | 134.208
4286 | 4286 | 36 | 14 | 32 | 8 | 10 | 79.94504 | 0.2978964 | 0.06660441 | 318.8574 | 1 | 1 | 1 | 318.8574 | Fe_Cr_Ni_Co_V | Fe36Cr14Ni32Co8V10 | 0.01724213 | -6.544 | 8.14 | 7.838367 | 189.6602 | 57.0255 | 448.2804 | 160.9036
4287 | 4287 | 40 | 11 | 26 | 9 | 14 | 77.62436 | 0.3023539 | 0.07350576 | 366.2802 | 1 | 1 | 1 | 366.2802 | Fe_Cr_Ni_Co_V | Fe40Cr11Ni26Co9V14 | 0.01993693 | -7.1288 | 7.97 | 7.681146 | 225.7854 | 82.46394 | 402.0446 | 182.2045
4288 | 4288 | 44 | 9 | 21 | 8 | 18 | 75.65258 | 0.3059158 | 0.07883949 | 402.1937 | 0 | 0 | 0 |  | Fe_Cr_Ni_Co_V | Fe44Cr9Ni21Co8V18 | 0.022121 | -7.558 | 7.78 | 7.480642 | 268.5436 | 88.21271 | 369.4048 | 161.2932
4289 | 4289 | 46 | 7 | 16 | 7 | 23 | 73.25546 | 0.3103871 | 0.08393094 | 433.9935 | 0 | 0 | 0 |  | Fe_Cr_Ni_Co_V | Fe46Cr7Ni16Co7V23 | 0.02434908 | -8.040812 | 7.555556 | 7.282541 | 272.9771 | 85.9593 | 327.1407 | 171.9776
4290 | 4290 | 12 | 29 | 52 | 4 | 3 | 86.90979 | 0.283726 | 0.05438088 | 241.1604 | 1 | 1 | 1 | 241.1604 | Fe_Cr_Ni_Co_V | Fe12Cr29Ni52Co4V3 | 0.009710762 | -6.4264 | 8.41 | 9.068627 | 163.145 | 55.17606 | 508.3309 | 74.38149
4291 | 4291 | 16 | 27 | 46 | 8 | 4 | 86.00531 | 0.2855243 | 0.05563304 | 249.2739 | 1 | 1 | 1 | 249.2739 | Fe_Cr_Ni_Co_V | Fe16Cr27Ni46Co8V4 | 0.01110122 | -6.279384 | 8.336634 | 8.886656 | 169.365 | 57.37648 | 496.4116 | 103.7756
4292 | 4292 | 21 | 24 | 39 | 10 | 6 | 84.50791 | 0.2883173 | 0.05933407 | 274.6802 | 1 | 1 | 1 | 274.6802 | Fe_Cr_Ni_Co_V | Fe21Cr24Ni39Co10V6 | 0.01349713 | -6.4344 | 8.22 | 8.682742 | 179.693 | 58.30177 | 479.3009 | 148.4929
4293 | 4293 | 25 | 21 | 34 | 12 | 9 | 82.44124 | 0.2924162 | 0.06568916 | 319.1291 | 1 | 1 | 1 | 319.1291 | Fe_Cr_Ni_Co_V | Fe25Cr21Ni34Co12V9 | 0.01615038 | -6.863641 | 8.108911 | 8.528656 | 185.0639 | 52.91561 | 468.313 | 166.3082
4294 | 4294 | 28 | 17 | 29 | 13 | 13 | 79.70645 | 0.297935 | 0.07271569 | 367.4387 | 1 | 1 | 1 | 367.4387 | Fe_Cr_Ni_Co_V | Fe28Cr17Ni29Co13V13 | 0.01903045 | -7.5764 | 7.98 | 8.4 | 204.8059 | 61.65402 | 424.131 | 177.5441
4295 | 4295 | 31 | 14 | 24 | 14 | 17 | 77.34547 | 0.3025956 | 0.07829711 | 405.0829 | 1 | 1 | 1 | 405.0829 | Fe_Cr_Ni_Co_V | Fe31Cr14Ni24Co14V17 | 0.02124888 | -8.1332 | 7.83 | 8.277077 | 239.8935 | 75.19959 | 362.3829 | 184.9064
4296 | 4296 | 34 | 11 | 19 | 13 | 23 | 74.27822 | 0.3085068 | 0.0846394 | 445.4268 | 1 | 0 | 0 |  | Fe_Cr_Ni_Co_V | Fe34Cr11Ni19Co13V23 | 0.02382566 | -8.87 | 7.6 | 8.121576 | 289.1595 | 63.51027 | 341.6979 | 169.3184
4297 | 4297 | 36 | 8 | 15 | 12 | 29 | 71.26144 | 0.3145336 | 0.08903706 | 468.3357 | 0 | 0 | 0 |  | Fe_Cr_Ni_Co_V | Fe36Cr8Ni15Co12V29 | 0.02572652 | -9.3992 | 7.39 | 7.937254 | 305.1745 | 66.07106 | 298.1165 | 159.8807
4298 | 4298 | 37 | 6 | 12 | 9 | 36 | 68.24944 | 0.3204075 | 0.09187811 | 476.5896 | 0 | 0 | 0 |  | Fe_Cr_Ni_Co_V | Fe37Cr6Ni12Co9V36 | 0.02728818 | -9.6924 | 7.13 | 7.65441 | 257.2878 | 86.20312 | 278.4169 | 192.5924
4299 | 4299 | 10 | 38 | 43 | 6 | 3 | 90.35022 | 0.2746406 | 0.05421495 | 247.8528 | 1 | 1 | 1 | 247.8528 | Fe_Cr_Ni_Co_V | Fe10Cr38Ni43Co6V3 | 0.009646609 | -6.6648 | 8.07 | 9.453042 | 193.3081 | 82.17577 | 597.6462 | 106.4728
4300 | 4300 | 13 | 34 | 38 | 10 | 4 | 88.8329 | 0.2780989 | 0.05534979 | 253.9222 | 1 | 1 | 1 | 253.9222 | Fe_Cr_Ni_Co_V | Fe13Cr34Ni38Co10V4 | 0.01112049 | -6.487501 | 8.060606 | 9.26544 | 185.9871 | 63.48452 | 565.9131 | 112.1099
4301 | 4301 | 16 | 29 | 33 | 14 | 7 | 86.00029 | 0.2842302 | 0.06185389 | 298.3613 | 1 | 1 | 1 | 298.3613 | Fe_Cr_Ni_Co_V | Fe16Cr29Ni33Co14V7 | 0.01437736 | -6.851138 | 8.010101 | 9.088664 | 185.603 | 63.07868 | 503.1507 | 153.3938
4302 | 4302 | 19 | 25 | 29 | 17 | 10 | 83.49427 | 0.2895896 | 0.06761343 | 338.0821 | 1 | 1 | 1 | 338.0821 | Fe_Cr_Ni_Co_V | Fe19Cr25Ni29Co17V10 | 0.01678386 | -7.242 | 7.95 | 8.932525 | 193.4889 | 54.88527 | 460.8151 | 170.7271
4303 | 4303 | 21 | 20 | 25 | 19 | 15 | 79.92869 | 0.2970879 | 0.07578325 | 394.2044 | 1 | 1 | 1 | 394.2044 | Fe_Cr_Ni_Co_V | Fe21Cr20Ni25Co19V15 | 0.01990135 | -8.1736 | 7.84 | 8.842511 | 221.3454 | 53.75837 | 359.0355 | 186.0086
4304 | 4304 | 24 | 16 | 21 | 19 | 20 | 76.81255 | 0.3034155 | 0.08186255 | 433.5508 | 1 | 0 | 0 |  | Fe_Cr_Ni_Co_V | Fe24Cr16Ni21Co19V20 | 0.02229875 | -8.9184 | 7.69 | 8.708616 | 252.5947 | 66.01926 | 310.6248 | 165.1913
4305 | 4305 | 26 | 12 | 17 | 18 | 26 | 73.33222 | 0.3104694 | 0.0872155 | 463.6061 | 1 | 0 | 0 |  | Fe_Cr_Ni_Co_V | Fe26Cr12Ni17Co18V26 | 0.02453892 | -9.721457 | 7.494949 | 8.581698 | 316.8471 | 61.54698 | 281.8183 | 164.5507
4306 | 4306 | 28 | 9 | 13 | 17 | 34 | 69.77661 | 0.3175887 | 0.09151106 | 482.6883 | 0 | 0 | 0 |  | Fe_Cr_Ni_Co_V | Fe28Cr9Ni13Co17V34 | 0.02635635 | -10.27782 | 7.237624 | 8.403602 | 311.9199 | 78.94715 | 250.3489 | 189.658
4307 | 4307 | 28 | 6 | 11 | 12 | 43 | 65.68275 | 0.3258575 | 0.09333739 | 475.4782 | 0 | 0 | 0 |  | Fe_Cr_Ni_Co_V | Fe28Cr6Ni11Co12V43 | 0.02770227 | -10.6208 | 6.93 | 8.077128 | 269.6645 | 123.7882 | 247.4267 | 207.8987
4308 | 4308 | 8 | 45 | 35 | 9 | 3 | 93.06769 | 0.2675259 | 0.05306309 | 245.0953 | 1 | 0 | 0 |  | Fe_Cr_Ni_Co_V | Fe8Cr45Ni35Co9V3 | 0.00957211 | -6.5372 | 7.8 | 9.583319 | 203.389 | 83.38138 | 654.5805 | 171.8868
4309 | 4309 | 10 | 39 | 31 | 14 | 5 | 90.35718 | 0.2738185 | 0.0573223 | 273.0119 | 1 | 1 | 1 | 273.0119 | Fe_Cr_Ni_Co_V | Fe10Cr39Ni31Co14V5 | 0.01219942 | -6.655239 | 7.828283 | 9.48097 | 191.1502 | 61.59897 | 569.1922 | 145.1422
4310 | 4310 | 12 | 33 | 27 | 19 | 8 | 87.11548 | 0.2811515 | 0.06350369 | 315.0019 | 1 | 1 | 1 | 315.0019 | Fe_Cr_Ni_Co_V | Fe12Cr33Ni27Co19V8 | 0.01509289 | -7.03316 | 7.828283 | 9.360754 | 190.3059 | 58.56369 | 491.2814 | 154.7117
4311 | 4311 | 14 | 28 | 24 | 22 | 12 | 83.77745 | 0.2884011 | 0.0707696 | 365.4881 | 1 | 1 | 1 | 365.4881 | Fe_Cr_Ni_Co_V | Fe14Cr28Ni24Co22V12 | 0.01792517 | -7.7072 | 7.78 | 9.254188 | 212.4661 | 56.99566 | 397.2387 | 173.0962
4312 | 4312 | 16 | 23 | 20 | 24 | 17 | 80.21937 | 0.2958976 | 0.07801457 | 414.3847 | 1 | 1 | 1 | 414.3847 | Fe_Cr_Ni_Co_V | Fe16Cr23Ni20Co24V17 | 0.02065651 | -8.5352 | 7.67 | 9.156419 | 246.6079 | 65.99034 | 290.851 | 171.4929
4313 | 4313 | 18 | 18 | 17 | 25 | 22 | 76.72841 | 0.3033594 | 0.08350333 | 447.8674 | 1 | 0 | 0 |  | Fe_Cr_Ni_Co_V | Fe18Cr18Ni17Co25V22 | 0.02275461 | -9.3296 | 7.57 | 9.053176 | 268.9082 | 73.27192 | 231.3168 | 173.9605
4314 | 4314 | 20 | 13 | 13 | 24 | 30 | 72.25547 | 0.3125639 | 0.08935259 | 477.7463 | 1 | 0 | 0 |  | Fe_Cr_Ni_Co_V | Fe20Cr13Ni13Co24V30 | 0.02514647 | -10.3084 | 7.34 | 8.924125 | 330.5117 | 83.46748 | 234.2194 | 188.2
4315 | 4315 | 20 | 9 | 11 | 22 | 38 | 68.17755 | 0.321097 | 0.09283198 | 486.1398 | 0 | 0 | 0 |  | Fe_Cr_Ni_Co_V | Fe20Cr9Ni11Co22V38 | 0.02659259 | -11.1108 | 7.12 | 8.834025 | 318.6517 | 88.20423 | 227.4337 | 197.6142
4316 | 4316 | 20 | 6 | 8 | 16 | 50 | 63.27879 | 0.3309406 | 0.09232563 | 455.1626 | 0 | 0 | 0 |  | Fe_Cr_Ni_Co_V | Fe20Cr6Ni8Co16V50 | 0.02744456 | -10.992 | 6.7 | 8.352245 | 240.524 | 120.725 | 251.344 | 242.221
4317 | 4317 | 7 | 50 | 25 | 14 | 3 | 95.33529 | 0.2615782 | 0.05093005 | 233.6603 | 0 | 0 | 0 |  | Fe_Cr_Ni_Co_V | Fe7Cr50Ni25Co14V3 | 0.009547065 | -6.012856 | 7.545455 | 9.535696 | 183.8792 | 59.59035 | 660.3821 | 173.4396
4318 | 4318 | 8 | 42 | 23 | 21 | 6 | 91.12002 | 0.2716186 | 0.05843146 | 284.2746 | 1 | 0 | 0 |  | Fe_Cr_Ni_Co_V | Fe8Cr42Ni23Co21V6 | 0.01306712 | -6.5 | 7.65 | 9.583319 | 190.9196 | 55.03349 | 505.2395 | 194.799
4319 | 4319 | 9 | 36 | 20 | 26 | 9 | 87.85753 | 0.2790978 | 0.06453121 | 326.1236 | 1 | 0 | 0 |  | Fe_Cr_Ni_Co_V | Fe9Cr36Ni20Co26V9 | 0.01564942 | -6.9732 | 7.67 | 9.538868 | 211.4621 | 65.50887 | 388.3618 | 193.4648
4320 | 4320 | 11 | 29 | 18 | 28 | 13 | 83.91189 | 0.2878796 | 0.07154874 | 373.139 | 1 | 1 | 1 | 373.139 | Fe_Cr_Ni_Co_V | Fe11Cr29Ni18Co28V13 | 0.0184273 | -7.749413 | 7.666667 | 9.419429 | 226.6929 | 58.41559 | 282.1548 | 156.0097
4321 | 4321 | 12 | 24 | 16 | 30 | 18 | 80.22985 | 0.2958474 | 0.07858362 | 420.4276 | 1 | 0 | 0 |  | Fe_Cr_Ni_Co_V | Fe12Cr24Ni16Co30V18 | 0.02088086 | -8.688 | 7.6 | 9.3723 | 255.2554 | 67.21889 | 228.1276 | 167.1114
4322 | 4322 | 14 | 18 | 13 | 31 | 25 | 75.68214 | 0.3055456 | 0.08568085 | 463.1999 | 1 | 0 | 0 |  | Fe_Cr_Ni_Co_V | Fe14Cr18Ni13Co31V25 | 0.02340007 | -9.791197 | 7.465347 | 9.280561 | 285.8485 | 67.05994 | 186.1357 | 171.7072
4323 | 4323 | 15 | 13 | 10 | 30 | 32 | 71.53245 | 0.3142573 | 0.09021903 | 482.5757 | 1 | 0 | 0 |  | Fe_Cr_Ni_Co_V | Fe15Cr13Ni10Co30V32 | 0.02523413 | -10.7228 | 7.28 | 9.205976 | 310.8939 | 84.35542 | 181.4332 | 180.4147
4324 | 4324 | 15 | 8 | 8 | 26 | 42 | 66.35788 | 0.3250708 | 0.09336073 | 481.3534 | 0 | 0 | 0 |  | Fe_Cr_Ni_Co_V | Fe15Cr8Ni8Co26V42 | 0.02668064 | -11.61024 | 6.989899 | 9.068435 | 313.5049 | 126.4676 | 193.3915 | 236.7495
4325 | 4325 | 15 | 5 | 6 | 19 | 55 | 61.31482 | 0.3353214 | 0.09106231 | 435.0584 | 0 | 0 | 0 |  | Fe_Cr_Ni_Co_V | Fe15Cr5Ni6Co19V55 | 0.02690072 | -11.21 | 6.56 | 8.529361 | 236.528 | 168.6635 | 266.5273 | 306.9835
4326 | 4326 | 7 | 52 | 17 | 21 | 3 | 96.18452 | 0.2594708 | 0.04951184 | 224.9343 | 0 | 0 | 0 |  | Fe_Cr_Ni_Co_V | Fe7Cr52Ni17Co21V3 | 0.009451856 | -5.4256 | 7.42 | 9.492629 | 177.6407 | 45.063 | 606.0562 | 187.7684
4327 | 4327 | 7 | 43 | 16 | 28 | 6 | 91.71809 | 0.2702409 | 0.05737051 | 277.8669 | 0 | 0 | 0 |  | Fe_Cr_Ni_Co_V | Fe7Cr43Ni16Co28V6 | 0.01296838 | -6.0972 | 7.56 | 9.63068 | 203.2676 | 59.40416 | 410.5326 | 220.1404
4328 | 4328 | 7 | 36 | 15 | 33 | 9 | 88.0193 | 0.2789677 | 0.06400647 | 323.0335 | 1 | 0 | 0 |  | Fe_Cr_Ni_Co_V | Fe7Cr36Ni15Co33V9 | 0.01551415 | -6.7608 | 7.64 | 9.638983 | 214.8042 | 59.55057 | 254.6837 | 195.9852
4329 | 4329 | 8 | 30 | 13 | 36 | 14 | 83.89429 | 0.2879945 | 0.07254384 | 382.5385 | 1 | 0 | 0 |  | Fe_Cr_Ni_Co_V | Fe8Cr30Ni13Co36V14 | 0.01862988 | -7.741202 | 7.60396 | 9.583013 | 235.0012 | 63.97939 | 195.837 | 178.4274
4330 | 4330 | 9 | 24 | 11 | 38 | 19 | 79.96233 | 0.296612 | 0.07933299 | 426.9101 | 1 | 0 | 0 |  | Fe_Cr_Ni_Co_V | Fe9Cr24Ni11Co38V19 | 0.02099032 | -8.717185 | 7.554455 | 9.525555 | 246.4606 | 64.88575 | 156.243 | 166.6401
4331 | 4331 | 10 | 18 | 9 | 38 | 25 | 75.71818 | 0.3057392 | 0.08556365 | 462.9257 | 1 | 0 | 0 |  | Fe_Cr_Ni_Co_V | Fe10Cr18Ni9Co38V25 | 0.02318387 | -9.844 | 7.45 | 9.478396 | 276.9934 | 77.70898 | 153.5923 | 181.4986
4332 | 4332 | 11 | 12 | 7 | 37 | 33 | 70.88023 | 0.3160795 | 0.09101277 | 486.7842 | 1 | 0 | 0 |  | Fe_Cr_Ni_Co_V | Fe11Cr12Ni7Co37V33 | 0.02509584 | -11.0568 | 7.28 | 9.433451 | 311.9427 | 102.6817 | 160.3601 | 194.0465
4333 | 4333 | 12 | 7 | 5 | 32 | 44 | 65.52786 | 0.3271638 | 0.09367467 | 480.3312 | 0 | 0 | 0 |  | Fe_Cr_Ni_Co_V | Fe12Cr7Ni5Co32V44 | 0.02645373 | -11.8852 | 6.96 | 9.275775 | 293.5909 | 114.7807 | 194.1451 | 232.8552
4334 | 4334 | 12 | 4 | 4 | 23 | 57 | 60.38057 | 0.3376134 | 0.09059596 | 426.9176 | 0 | 0 | 0 |  | Fe_Cr_Ni_Co_V | Fe12Cr4Ni4Co23V57 | 0.02642897 | -11.4408 | 6.52 | 8.742997 | 233.8403 | 157.0575 | 249.2349 | 312.2085
4335 | 4335 | 5 | 42 | 10 | 37 | 6 | 91.57598 | 0.2709943 | 0.05692954 | 274.8568 | 0 | 0 | 0 |  | Fe_Cr_Ni_Co_V | Fe5Cr42Ni10Co37V6 | 0.01282936 | -5.8212 | 7.55 | 9.746281 | 207.1763 | 61.37411 | 261.2336 | 211.7988
4336 | 4336 | 5 | 35 | 10 | 41 | 9 | 87.83965 | 0.2797872 | 0.06372407 | 321.0428 | 1 | 1 | 1 | 321.0428 | Fe_Cr_Ni_Co_V | Fe5Cr35Ni10Co41V9 | 0.01536503 | -6.5604 | 7.64 | 9.721625 | 219.2778 | 67.97983 | 201.7854 | 196.8828
4337 | 4337 | 6 | 28 | 9 | 44 | 13 | 83.79991 | 0.28895 | 0.07115093 | 371.1396 | 1 | 1 | 1 | 371.1396 | Fe_Cr_Ni_Co_V | Fe6Cr28Ni9Co44V13 | 0.0179862 | -7.448 | 7.67 | 9.620811 | 221.8042 | 71.63354 | 132.469 | 192.2951
4338 | 4338 | 7 | 22 | 8 | 45 | 18 | 79.78259 | 0.2977253 | 0.07843155 | 419.3208 | 1 | 1 | 1 | 419.3208 | Fe_Cr_Ni_Co_V | Fe7Cr22Ni8Co45V18 | 0.02048061 | -8.5516 | 7.63 | 9.555627 | 230.4158 | 68.71155 | 103.9059 | 189.968
4339 | 4339 | 8 | 16 | 6 | 45 | 25 | 75.14245 | 0.3075933 | 0.08580937 | 463.7348 | 1 | 1 | 1 | 463.7348 | Fe_Cr_Ni_Co_V | Fe8Cr16Ni6Co45V25 | 0.02298413 | -9.9144 | 7.5 | 9.539392 | 252.7779 | 87.10421 | 123.2891 | 188.3996
4340 | 4340 | 9 | 11 | 5 | 43 | 32 | 70.96117 | 0.3164453 | 0.09090701 | 487.1779 | 1 | 0 | 0 |  | Fe_Cr_Ni_Co_V | Fe9Cr11Ni5Co43V32 | 0.02470608 | -11.0868 | 7.35 | 9.526279 | 271.0487 | 96.93645 | 142.2835 | 202.4008
4341 | 4341 | 11 | 6 | 3 | 38 | 43 | 65.73599 | 0.3272032 | 0.09414374 | 486.1943 | 1 | 0 | 0 |  | Fe_Cr_Ni_Co_V | Fe11Cr6Ni3Co38V43 | 0.02617782 | -12.00392 | 7.039604 | 9.406462 | 289.7365 | 107.4396 | 179.4724 | 240.9815
4342 | 4342 | 3 | 32 | 6 | 50 | 9 | 86.93913 | 0.2825796 | 0.06389921 | 320.7757 | 1 | 1 | 1 | 320.7757 | Fe_Cr_Ni_Co_V | Fe3Cr32Ni6Co50V9 | 0.01521106 | -6.4252 | 7.71 | 9.733961 | 224.0631 | 97.59537 | 132.97 | 230.5031
4343 | 4343 | 4 | 25 | 6 | 52 | 13 | 82.87163 | 0.2917893 | 0.0714857 | 371.7705 | 1 | 1 | 1 | 371.7705 | Fe_Cr_Ni_Co_V | Fe4Cr25Ni6Co52V13 | 0.01782781 | -7.3952 | 7.75 | 9.591663 | 219.4892 | 89.67281 | 108.8387 | 223.2932
4344 | 4344 | 5 | 19 | 5 | 53 | 18 | 78.86594 | 0.3005308 | 0.07895258 | 421.0103 | 1 | 1 | 1 | 421.0103 | Fe_Cr_Ni_Co_V | Fe5Cr19Ni5Co53V18 | 0.02029876 | -8.5572 | 7.71 | 9.517878 | 223.7325 | 84.57935 | 86.17239 | 207.94
4345 | 4345 | 6 | 13 | 4 | 53 | 23 | 74.92586 | 0.3091652 | 0.08499526 | 456.333 | 1 | 1 | 1 | 456.333 | Fe_Cr_Ni_Co_V | Fe6Cr13Ni4Co53V23 | 0.02225088 | -9.733701 | 7.656566 | 9.457265 | 234.6941 | 87.63591 | 72.41758 | 223.5613
4346 | 4346 | 8 | 8 | 4 | 50 | 30 | 70.75349 | 0.3179352 | 0.09108355 | 488 | 1 | 1 | 1 | 488 | Fe_Cr_Ni_Co_V | Fe8Cr8Ni4Co50V30 | 0.02415979 | -11.0688 | 7.52 | 9.457272 | 245.0488 | 89.16671 | 72.801 | 216.2659
4347 | 4347 | 3 | 12 | 47 | 5 | 33 | 69.2753 | 0.3203818 | 0.1048988 | 588.0166 | 1 | 1 | 1 | 588.0166 | Fe_Cr_Ni_Co_V | Fe3Cr12Ni47Co5V33 | 0.02570531 | -14.4936 | 7.76 | 9.82395 | 289.2787 | 90.89317 | 288.8901 | 159.2057
4348 | 4348 | 5 | 11 | 40 | 5 | 39 | 67.11177 | 0.3242382 | 0.1044036 | 571.0278 | 0 | 0 | 0 |  | Fe_Cr_Ni_Co_V | Fe5Cr11Ni40Co5V39 | 0.0266384 | -14.7252 | 7.46 | 9.733961 | 297.8951 | 147.5976 | 272.2889 | 164.3276
4349 | 4349 | 7 | 10 | 34 | 4 | 44 | 65.19405 | 0.3277034 | 0.1025595 | 544.3359 | 0 | 0 | 0 |  | Fe_Cr_Ni_Co_V | Fe7Cr10Ni34Co4V44 | 0.02716773 | -14.50546 | 7.191919 | 9.503542 | 292.2624 | 169.1011 | 261.2078 | 192.3832
4350 | 4350 | 11 | 9 | 27 | 4 | 49 | 63.66564 | 0.3303806 | 0.09887027 | 505.4204 | 0 | 0 | 0 |  | Fe_Cr_Ni_Co_V | Fe11Cr9Ni27Co4V49 | 0.02744543 | -13.518 | 6.93 | 9.039358 | 266.2528 | 184.4394 | 274.5553 | 225.1622
4351 | 4351 | 14 | 7 | 22 | 3 | 53 | 61.82922 | 0.3340502 | 0.09594892 | 471.8402 | 0 | 0 | 0 |  | Fe_Cr_Ni_Co_V | Fe14Cr7Ni22Co3V53 | 0.02754764 | -12.67952 | 6.727273 | 8.565037 | 227.396 | 165.3632 | 311.2293 | 279.0369
4352 | 4352 | 3 | 19 | 51 | 6 | 21 | 75.9281 | 0.3065149 | 0.09471361 | 535.3176 | 1 | 1 | 1 | 535.3176 | Fe_Cr_Ni_Co_V | Fe3Cr19Ni51Co6V21 | 0.02235497 | -11.9604 | 8.07 | 9.701031 | 249.2984 | 83.78167 | 395.3903 | 148.1259
4353 | 4353 | 5 | 17 | 44 | 7 | 27 | 73.25573 | 0.3114562 | 0.09808058 | 552.1429 | 1 | 1 | 1 | 552.1429 | Fe_Cr_Ni_Co_V | Fe5Cr17Ni44Co7V27 | 0.02431555 | -12.866 | 7.8 | 9.721625 | 310.041 | 112.6123 | 336.3467 | 150.7923
4354 | 4354 | 7 | 16 | 38 | 8 | 32 | 71.40214 | 0.314769 | 0.09818012 | 543.5783 | 1 | 0 | 0 |  | Fe_Cr_Ni_Co_V | Fe7Cr16Ni38Co8V32 | 0.02544563 | -13.14851 | 7.564356 | 9.645211 | 341.1607 | 96.88152 | 326.3771 | 150.9519
4355 | 4355 | 10 | 14 | 32 | 8 | 36 | 69.50917 | 0.3183382 | 0.09800234 | 532.778 | 0 | 0 | 0 |  | Fe_Cr_Ni_Co_V | Fe10Cr14Ni32Co8V36 | 0.02630224 | -13.096 | 7.36 | 9.433981 | 314.2381 | 114.2741 | 292.08 | 162.8998
4356 | 4356 | 14 | 11 | 26 | 9 | 40 | 67.44594 | 0.3225539 | 0.0971922 | 515.1061 | 0 | 0 | 0 |  | Fe_Cr_Ni_Co_V | Fe14Cr11Ni26Co9V40 | 0.02694156 | -12.7864 | 7.19 | 9.13455 | 313.474 | 129.189 | 270.5629 | 176.65
4357 | 4357 | 18 | 9 | 21 | 8 | 44 | 65.70595 | 0.3259096 | 0.09599294 | 495.7225 | 0 | 0 | 0 |  | Fe_Cr_Ni_Co_V | Fe18Cr9Ni21Co8V44 | 0.02745954 | -12.2276 | 7 | 8.731552 | 268.3959 | 112.587 | 261.9631 | 199.4332
4358 | 4358 | 23 | 7 | 16 | 7 | 46 | 64.56171 | 0.3280774 | 0.09436544 | 476.7123 | 0 | 0 | 0 |  | Fe_Cr_Ni_Co_V | Fe23Cr7Ni16Co7V46 | 0.02783712 | -11.36374 | 6.858586 | 8.221006 | 233.2343 | 97.40765 | 290.2047 | 230.918
4359 | 4359 | 3 | 29 | 52 | 4 | 12 | 82.89628 | 0.2911795 | 0.07976273 | 434.4324 | 1 | 1 | 1 | 434.4324 | Fe_Cr_Ni_Co_V | Fe3Cr29Ni52Co4V12 | 0.01791039 | -9.7132 | 8.14 | 9.733961 | 205.7627 | 102.7761 | 499.8197 | 90.72663
4360 | 4360 | 4 | 27 | 46 | 8 | 16 | 80.79116 | 0.2952844 | 0.08316701 | 456.3603 | 1 | 1 | 1 | 456.3603 | Fe_Cr_Ni_Co_V | Fe4Cr27Ni46Co8V16 | 0.02003712 | -10.35898 | 7.980198 | 9.739273 | 244.4174 | 102.4331 | 472.4726 | 130.4938
4361 | 4361 | 6 | 24 | 39 | 10 | 21 | 78.07514 | 0.3005048 | 0.08867406 | 494.4752 | 1 | 0 | 0 |  | Fe_Cr_Ni_Co_V | Fe6Cr24Ni39Co10V21 | 0.02229502 | -11.1024 | 7.77 | 9.687105 | 303.7827 | 75.14352 | 445.0216 | 147.9586
4362 | 4362 | 9 | 21 | 34 | 12 | 25 | 75.7991 | 0.3051443 | 0.0899058 | 495.4159 | 1 | 0 | 0 |  | Fe_Cr_Ni_Co_V | Fe9Cr21Ni34Co12V25 | 0.02363146 | -11.38712 | 7.633663 | 9.544061 | 343.7681 | 69.95628 | 402.0314 | 148.7261
4363 | 4363 | 13 | 17 | 29 | 13 | 28 | 73.57454 | 0.3098354 | 0.09164237 | 500.9573 | 1 | 0 | 0 |  | Fe_Cr_Ni_Co_V | Fe13Cr17Ni29Co13V28 | 0.02466996 | -11.4764 | 7.53 | 9.322553 | 346.5733 | 80.70161 | 348.0456 | 140.4506
4364 | 4364 | 17 | 14 | 24 | 14 | 31 | 71.75113 | 0.3135807 | 0.0922478 | 497.7336 | 0 | 0 | 0 |  | Fe_Cr_Ni_Co_V | Fe17Cr14Ni24Co14V31 | 0.02549867 | -11.3812 | 7.41 | 9.083502 | 345.659 | 81.00888 | 309.2406 | 152.773
4365 | 4365 | 23 | 11 | 19 | 13 | 34 | 70.00254 | 0.3170283 | 0.09252271 | 491.3755 | 0 | 0 | 0 |  | Fe_Cr_Ni_Co_V | Fe23Cr11Ni19Co13V34 | 0.02633107 | -10.9996 | 7.27 | 8.678133 | 321.2658 | 80.85297 | 278.7647 | 178.104
4366 | 4366 | 29 | 8 | 15 | 12 | 36 | 68.6077 | 0.3198928 | 0.09261842 | 484.942 | 0 | 0 | 0 |  | Fe_Cr_Ni_Co_V | Fe29Cr8Ni15Co12V36 | 0.02692424 | -10.5304 | 7.18 | 8.252878 | 302.7076 | 92.86205 | 261.7989 | 197.0793
4367 | 4367 | 36 | 6 | 12 | 9 | 37 | 67.87897 | 0.3211654 | 0.09220247 | 477.3562 | 0 | 0 | 0 |  | Fe_Cr_Ni_Co_V | Fe36Cr6Ni12Co9V37 | 0.02741044 | -9.8184 | 7.1 | 7.691554 | 264.9782 | 88.6386 | 266.9859 | 185.1501
4368 | 4368 | 3 | 38 | 43 | 6 | 10 | 87.15576 | 0.2805306 | 0.07201643 | 383.5826 | 1 | 0 | 0 |  | Fe_Cr_Ni_Co_V | Fe3Cr38Ni43Co6V10 | 0.0164736 | -8.916 | 7.86 | 9.84835 | 239.0378 | 117.8462 | 536.4719 | 110.2111
4369 | 4369 | 4 | 34 | 38 | 10 | 13 | 84.75497 | 0.2856743 | 0.07766822 | 425.4313 | 1 | 0 | 0 |  | Fe_Cr_Ni_Co_V | Fe4Cr34Ni38Co10V13 | 0.01848144 | -9.32313 | 7.787879 | 9.795376 | 242.5019 | 79.13718 | 521.6693 | 143.3792
4370 | 4370 | 7 | 29 | 33 | 14 | 16 | 82.0217 | 0.291703 | 0.08075288 | 443.1758 | 1 | 0 | 0 |  | Fe_Cr_Ni_Co_V | Fe7Cr29Ni33Co14V16 | 0.02013991 | -9.565555 | 7.737374 | 9.637867 | 276.9596 | 70.13478 | 477.8362 | 158.3129
4371 | 4371 | 10 | 25 | 29 | 17 | 19 | 79.64291 | 0.2968987 | 0.08236654 | 448.3145 | 1 | 0 | 0 |  | Fe_Cr_Ni_Co_V | Fe10Cr25Ni29Co17V19 | 0.02147519 | -9.798 | 7.68 | 9.484725 | 302.0901 | 79.98158 | 405.0308 | 162.75
4372 | 4372 | 15 | 20 | 25 | 19 | 21 | 77.4293 | 0.3018916 | 0.08383839 | 452.6232 | 1 | 0 | 0 |  | Fe_Cr_Ni_Co_V | Fe15Cr20Ni25Co19V21 | 0.02240783 | -9.7744 | 7.66 | 9.214662 | 287.1731 | 56.48547 | 346.6063 | 156.3116
4373 | 4373 | 20 | 16 | 21 | 19 | 24 | 75.19137 | 0.3065749 | 0.08607385 | 462.4197 | 1 | 0 | 0 |  | Fe_Cr_Ni_Co_V | Fe20Cr16Ni21Co19V24 | 0.02362055 | -9.8768 | 7.57 | 8.944272 | 302.3819 | 62.24572 | 293.861 | 157.7461
4374 | 4374 | 26 | 12 | 17 | 18 | 26 | 73.33222 | 0.3104694 | 0.08800742 | 470.6977 | 1 | 0 | 0 |  | Fe_Cr_Ni_Co_V | Fe26Cr12Ni17Co18V26 | 0.02453892 | -9.721457 | 7.494949 | 8.581698 | 311.6263 | 64.67184 | 292.8833 | 168.4795
4375 | 4375 | 34 | 9 | 13 | 17 | 28 | 72.05365 | 0.3130197 | 0.08739758 | 458.8237 | 0 | 0 | 0 |  | Fe_Cr_Ni_Co_V | Fe34Cr9Ni13Co17V28 | 0.02521578 | -9.247329 | 7.415842 | 8.115189 | 310.571 | 67.15445 | 243.3051 | 171.9561
4376 | 4376 | 43 | 6 | 11 | 12 | 28 | 71.26951 | 0.3144691 | 0.08771943 | 457.3029 | 0 | 0 | 0 |  | Fe_Cr_Ni_Co_V | Fe43Cr6Ni11Co12V28 | 0.02567943 | -8.5928 | 7.38 | 7.46927 | 292.9566 | 77.5124 | 290.3281 | 183.0536
4377 | 4377 | 3 | 45 | 35 | 9 | 8 | 90.74165 | 0.2717869 | 0.06502404 | 335.7199 | 1 | 0 | 0 |  | Fe_Cr_Ni_Co_V | Fe3Cr45Ni35Co9V8 | 0.01485272 | -7.9812 | 7.65 | 9.80765 | 227.2003 | 88.58167 | 599.3962 | 160.7723
4378 | 4378 | 5 | 39 | 31 | 14 | 10 | 88.05618 | 0.2780679 | 0.07005429 | 371.5524 | 1 | 0 | 0 |  | Fe_Cr_Ni_Co_V | Fe5Cr39Ni31Co14V10 | 0.01647842 | -8.118355 | 7.676768 | 9.735823 | 232.2627 | 94.50236 | 554.2761 | 154.5672
4379 | 4379 | 8 | 33 | 27 | 19 | 12 | 85.31832 | 0.2845028 | 0.07291335 | 388.1922 | 1 | 0 | 0 |  | Fe_Cr_Ni_Co_V | Fe8Cr33Ni27Co19V12 | 0.01785492 | -8.19549 | 7.707071 | 9.586918 | 227.0267 | 70.27892 | 462.6769 | 155.438
4380 | 4380 | 12 | 28 | 24 | 22 | 14 | 82.90951 | 0.2900374 | 0.07410012 | 390.5811 | 1 | 1 | 1 | 390.5811 | Fe_Cr_Ni_Co_V | Fe12Cr28Ni24Co22V14 | 0.01903985 | -8.2656 | 7.72 | 9.3723 | 232.3242 | 62.53199 | 391.3707 | 165.0268
4381 | 4381 | 17 | 23 | 20 | 24 | 16 | 80.64181 | 0.2950911 | 0.07631219 | 402.1039 | 1 | 1 | 1 | 402.1039 | Fe_Cr_Ni_Co_V | Fe17Cr23Ni20Co24V16 | 0.02020792 | -8.2732 | 7.7 | 9.096703 | 244.0084 | 63.04499 | 309.1775 | 170.2461
4382 | 4382 | 22 | 18 | 17 | 25 | 18 | 78.37338 | 0.3001788 | 0.0789761 | 415.8786 | 1 | 1 | 1 | 415.8786 | Fe_Cr_Ni_Co_V | Fe22Cr18Ni17Co25V18 | 0.02128933 | -8.3456 | 7.69 | 8.811356 | 252.2394 | 71.42886 | 227.7649 | 175.7837
4383 | 4383 | 30 | 13 | 13 | 24 | 20 | 76.23009 | 0.3047449 | 0.08083888 | 423.1716 | 0 | 0 | 0 |  | Fe_Cr_Ni_Co_V | Fe30Cr13Ni13Co24V20 | 0.02239204 | -8.1764 | 7.64 | 8.357033 | 253.8357 | 63.29299 | 234.4025 | 187.0071
4384 | 4384 | 38 | 9 | 11 | 22 | 20 | 75.14126 | 0.3072086 | 0.08066554 | 416.9134 | 0 | 0 | 0 |  | Fe_Cr_Ni_Co_V | Fe38Cr9Ni11Co22V20 | 0.02265806 | -7.7196 | 7.66 | 7.863841 | 254.8313 | 71.5145 | 223.1675 | 162.6398
4385 | 4385 | 50 | 6 | 8 | 16 | 20 | 74.49357 | 0.3081404 | 0.0798439 | 406.4946 | 0 | 0 | 0 |  | Fe_Cr_Ni_Co_V | Fe50Cr6Ni8Co16V20 | 0.02304764 | -6.888 | 7.6 | 7.068239 | 284.3435 | 89.30849 | 269.3759 | 188.4716
4386 | 4386 | 3 | 50 | 25 | 14 | 7 | 93.42966 | 0.2650534 | 0.06180673 | 316.7729 | 0 | 0 | 0 |  | Fe_Cr_Ni_Co_V | Fe3Cr50Ni25Co14V7 | 0.01396101 | -7.044587 | 7.424242 | 9.678012 | 227.6748 | 100.3083 | 612.2139 | 183.8158
4387 | 4387 | 6 | 42 | 23 | 21 | 8 | 90.20063 | 0.2733098 | 0.06263206 | 316.122 | 1 | 0 | 0 |  | Fe_Cr_Ni_Co_V | Fe6Cr42Ni23Co21V8 | 0.01480834 | -7.0464 | 7.59 | 9.676776 | 213.8676 | 73.30183 | 494.7253 | 192.2428
4388 | 4388 | 9 | 36 | 20 | 26 | 9 | 87.85753 | 0.2790978 | 0.06453121 | 326.1236 | 1 | 0 | 0 |  | Fe_Cr_Ni_Co_V | Fe9Cr36Ni20Co26V9 | 0.01564942 | -6.9732 | 7.67 | 9.538868 | 213.9681 | 69.28151 | 387.2964 | 200.8962
4389 | 4389 | 13 | 29 | 18 | 28 | 11 | 84.7955 | 0.286221 | 0.0706869 | 367.7715 | 1 | 1 | 1 | 367.7715 | Fe_Cr_Ni_Co_V | Fe13Cr29Ni18Co28V11 | 0.01724688 | -7.193552 | 7.727273 | 9.300612 | 221.2864 | 63.59009 | 275.6277 | 195.1597
4390 | 4390 | 18 | 24 | 16 | 30 | 12 | 82.79075 | 0.2909878 | 0.07020854 | 357.7475 | 1 | 1 | 1 | 357.7475 | Fe_Cr_Ni_Co_V | Fe18Cr24Ni16Co30V12 | 0.01794332 | -7.08 | 7.78 | 9 | 217.0429 | 54.30077 | 199.4598 | 173.2361
4391 | 4391 | 25 | 18 | 13 | 31 | 14 | 80.17901 | 0.2968774 | 0.07129333 | 358.4409 | 0 | 1 | 0 |  | Fe_Cr_Ni_Co_V | Fe25Cr18Ni13Co31V14 | 0.0192273 | -7.07813 | 7.792079 | 8.592782 | 224.0557 | 47.13254 | 162.3472 | 193.4547
4392 | 4392 | 32 | 13 | 10 | 30 | 15 | 78.34584 | 0.300929 | 0.07403516 | 375.0541 | 0 | 1 | 0 |  | Fe_Cr_Ni_Co_V | Fe32Cr13Ni10Co30V15 | 0.02005433 | -6.8944 | 7.79 | 8.158431 | 235.5954 | 62.12902 | 132.0716 | 174.3827
4393 | 4393 | 42 | 8 | 8 | 26 | 15 | 76.91226 | 0.3040483 | 0.07511373 | 378.5223 | 0 | 1 | 0 |  | Fe_Cr_Ni_Co_V | Fe42Cr8Ni8Co26V15 | 0.02044599 | -6.387103 | 7.808081 | 7.506077 | 260.203 | 76.55167 | 154.8552 | 184.1042
4394 | 4394 | 55 | 5 | 6 | 19 | 15 | 76.25668 | 0.3049632 | 0.07266886 | 355.0941 | 0 | 0 | 0 |  | Fe_Cr_Ni_Co_V | Fe55Cr5Ni6Co19V15 | 0.0207139 | -5.642 | 7.76 | 6.689544 | 265.8032 | 92.25942 | 190.9364 | 169.9102
4395 | 4395 | 3 | 52 | 17 | 21 | 7 | 94.29023 | 0.2629189 | 0.05814963 | 289.3214 | 0 | 0 | 0 |  | Fe_Cr_Ni_Co_V | Fe3Cr52Ni17Co21V7 | 0.01380798 | -6.3808 | 7.3 | 9.62237 | 204.88 | 68.82861 | 594.6844 | 198.1629
4396 | 4396 | 6 | 43 | 16 | 28 | 7 | 91.25588 | 0.2710885 | 0.05947515 | 293.7393 | 0 | 0 | 0 |  | Fe_Cr_Ni_Co_V | Fe6Cr43Ni16Co28V7 | 0.01387121 | -6.3624 | 7.53 | 9.676776 | 223.107 | 67.93982 | 399.664 | 223.2586
4397 | 4397 | 9 | 36 | 15 | 33 | 7 | 88.92487 | 0.2772958 | 0.05993578 | 292.2602 | 1 | 1 | 1 | 292.2602 | Fe_Cr_Ni_Co_V | Fe9Cr36Ni15Co33V7 | 0.01394023 | -6.1968 | 7.7 | 9.526279 | 206.2634 | 58.03076 | 257.7083 | 194.8365
4398 | 4398 | 14 | 30 | 13 | 36 | 8 | 86.51368 | 0.2831034 | 0.05969463 | 284.4001 | 1 | 1 | 1 | 284.4001 | Fe_Cr_Ni_Co_V | Fe14Cr30Ni13Co36V8 | 0.01485073 | -6.080188 | 7.782178 | 9.216966 | 211.6301 | 51.07273 | 182.422 | 185.1797
4399 | 4399 | 19 | 24 | 11 | 38 | 9 | 84.21528 | 0.2885796 | 0.06156055 | 293.2488 | 0 | 1 | 0 |  | Fe_Cr_Ni_Co_V | Fe19Cr24Ni11Co38V9 | 0.01576206 | -5.995883 | 7.851485 | 8.870094 | 214.9178 | 56.23224 | 108.1215 | 183.1096
4400 | 4400 | 25 | 18 | 9 | 38 | 10 | 81.97645 | 0.2937586 | 0.06538104 | 317.5116 | 0 | 1 | 0 |  | Fe_Cr_Ni_Co_V | Fe25Cr18Ni9Co38V10 | 0.01673046 | -5.908 | 7.9 | 8.44926 | 226.0347 | 63.8686 | 88.43591 | 186.8664
4401 | 4401 | 33 | 12 | 7 | 37 | 11 | 79.75549 | 0.2988115 | 0.06691148 | 322.8784 | 0 | 1 | 0 |  | Fe_Cr_Ni_Co_V | Fe33Cr12Ni7Co37V11 | 0.01763694 | -5.7328 | 7.94 | 7.911384 | 226.4987 | 61.05281 | 85.8247 | 194.7454
4402 | 4402 | 44 | 7 | 5 | 32 | 12 | 77.94627 | 0.3025033 | 0.0681302 | 326.2564 | 0 | 1 | 0 |  | Fe_Cr_Ni_Co_V | Fe44Cr7Ni5Co32V12 | 0.01859031 | -5.4468 | 7.92 | 7.263608 | 249.7829 | 76.27409 | 85.70461 | 189.2754
4403 | 4403 | 57 | 4 | 4 | 23 | 12 | 77.21414 | 0.3034802 | 0.06712993 | 315.0252 | 0 | 1 | 0 |  | Fe_Cr_Ni_Co_V | Fe57Cr4Ni4Co23V12 | 0.01891998 | -4.8348 | 7.87 | 6.464519 | 266.1682 | 106.1162 | 123.3262 | 159.6504
4404 | 4404 | 6 | 42 | 10 | 37 | 5 | 92.04023 | 0.2701467 | 0.05464395 | 257.8145 | 0 | 0 | 0 |  | Fe_Cr_Ni_Co_V | Fe6Cr42Ni10Co37V5 | 0.01183633 | -5.548 | 7.58 | 9.69536 | 211.4514 | 69.8269 | 283.8909 | 234.2908
4405 | 4405 | 9 | 35 | 10 | 41 | 5 | 89.65853 | 0.2764428 | 0.05489305 | 254.9256 | 1 | 1 | 1 | 254.9256 | Fe_Cr_Ni_Co_V | Fe9Cr35Ni10Co41V5 | 0.01192142 | -5.3956 | 7.76 | 9.475759 | 214.9613 | 74.27087 | 167.8291 | 203.8406
4406 | 4406 | 13 | 28 | 9 | 44 | 6 | 86.90155 | 0.2831878 | 0.05712609 | 266.2691 | 1 | 1 | 1 | 266.2691 | Fe_Cr_Ni_Co_V | Fe13Cr28Ni9Co44V6 | 0.01305343 | -5.3648 | 7.88 | 9.131813 | 212.6953 | 78.43929 | 114.3532 | 210.3963
4407 | 4407 | 18 | 22 | 8 | 45 | 7 | 84.5286 | 0.2888042 | 0.05916249 | 276.3909 | 0 | 1 | 0 |  | Fe_Cr_Ni_Co_V | Fe18Cr22Ni8Co45V7 | 0.01412016 | -5.3176 | 7.96 | 8.731552 | 208.6449 | 74.77724 | 99.1882 | 189.3126
4408 | 4408 | 25 | 16 | 6 | 45 | 8 | 82.25005 | 0.2940336 | 0.06088102 | 283.6566 | 0 | 1 | 0 |  | Fe_Cr_Ni_Co_V | Fe25Cr16Ni6Co45V8 | 0.01515872 | -5.1748 | 8.01 | 8.228609 | 212.6052 | 72.68289 | 49.26821 | 200.108
4409 | 4409 | 32 | 11 | 5 | 43 | 9 | 80.29809 | 0.2983723 | 0.06260608 | 291.2668 | 0 | 1 | 0 |  | Fe_Cr_Ni_Co_V | Fe32Cr11Ni5Co43V9 | 0.01614164 | -5.1068 | 8.04 | 7.756288 | 213.4866 | 62.49234 | 45.62037 | 191.2218
4410 | 4410 | 43 | 6 | 3 | 38 | 11 | 78.09014 | 0.3027729 | 0.06397129 | 294.5987 | 0 | 1 | 0 |  | Fe_Cr_Ni_Co_V | Fe43Cr6Ni3Co38V11 | 0.01778741 | -5.127733 | 7.990099 | 7.195779 | 238.1664 | 73.64238 | 53.11467 | 213.8387
4411 | 4411 | 9 | 32 | 6 | 50 | 3 | 89.66892 | 0.2775776 | 0.04899969 | 211.3144 | 1 | 1 | 1 | 211.3144 | Fe_Cr_Ni_Co_V | Fe9Cr32Ni6Co50V3 | 0.009407137 | -4.558 | 7.89 | 9.305375 | 203.9936 | 93.17554 | 139.0854 | 274.3134
4412 | 4412 | 13 | 25 | 6 | 52 | 4 | 86.86093 | 0.2844023 | 0.0513061 | 222.7578 | 0 | 1 | 0 |  | Fe_Cr_Ni_Co_V | Fe13Cr25Ni6Co52V4 | 0.01084608 | -4.526 | 8.02 | 8.8651 | 208.2251 | 107.1815 | 103.0887 | 259.6904
4413 | 4413 | 18 | 19 | 5 | 53 | 5 | 84.47676 | 0.2900184 | 0.05338574 | 232.9311 | 0 | 1 | 0 |  | Fe_Cr_Ni_Co_V | Fe18Cr19Ni5Co53V5 | 0.01213043 | -4.4596 | 8.1 | 8.392854 | 205.5288 | 99.7199 | 48.18534 | 284.2852
4414 | 4414 | 23 | 13 | 4 | 53 | 6 | 82.13966 | 0.2954845 | 0.05801832 | 261.5683 | 0 | 1 | 0 |  | Fe_Cr_Ni_Co_V | Fe23Cr13Ni4Co53V6 | 0.01335168 | -4.419141 | 8.171717 | 7.876197 | 197.7851 | 87.8779 | 20.63573 | 273.2267
4415 | 4415 | 30 | 8 | 4 | 50 | 8 | 79.70569 | 0.3006829 | 0.05983689 | 268.2112 | 0 | 1 | 0 |  | Fe_Cr_Ni_Co_V | Fe30Cr8Ni4Co50V8 | 0.01526884 | -4.7152 | 8.18 | 7.453858 | 203.3787 | 75.74064 | 14.87314 | 260.9435
4416 | 4416 | 5 | 12 | 47 | 33 | 3 | 81.11696 | 0.3004159 | 0.04819369 | 185.9994 | 1 | 1 | 1 | 185.9994 | Fe_Cr_Ni_Co_V | Fe5Cr12Ni47Co33V3 | 0.009556982 | -4.1312 | 8.94 | 7.26292 | 113.7754 | 16.73842 | 66.34502 | 129.4181
4417 | 4417 | 5 | 11 | 40 | 39 | 5 | 80.19407 | 0.3021358 | 0.05540976 | 234.7327 | 1 | 1 | 1 | 234.7327 | Fe_Cr_Ni_Co_V | Fe5Cr11Ni40Co39V5 | 0.0120228 | -4.8244 | 8.82 | 7.437069 | 119.0972 | 20.16469 | 55.81773 | 149.8176
4418 | 4418 | 4 | 10 | 34 | 44 | 7 | 79.21971 | 0.3040355 | 0.06146736 | 277.2667 | 1 | 1 | 1 | 277.2667 | Fe_Cr_Ni_Co_V | Fe4Cr10Ni34Co44V7 | 0.01397147 | -5.534129 | 8.717172 | 7.615385 | 137.882 | 40.49712 | 40.91474 | 165.4309
4419 | 4419 | 4 | 9 | 27 | 49 | 11 | 77.50695 | 0.307085 | 0.07130483 | 349.136 | 1 | 1 | 1 | 349.136 | Fe_Cr_Ni_Co_V | Fe4Cr9Ni27Co49V11 | 0.01686046 | -6.9244 | 8.52 | 8.0399 | 153.9732 | 57.33467 | 33.47227 | 175.6457
4420 | 4420 | 3 | 7 | 22 | 53 | 14 | 75.75578 | 0.3106833 | 0.07704854 | 389.6725 | 1 | 1 | 1 | 389.6725 | Fe_Cr_Ni_Co_V | Fe3Cr7Ni22Co53V14 | 0.01859952 | -7.875115 | 8.414141 | 8.198636 | 159.5877 | 55.09579 | 39.51257 | 204.3161
4421 | 4421 | 6 | 19 | 51 | 21 | 3 | 83.39928 | 0.2939822 | 0.05163736 | 214.2332 | 1 | 1 | 1 | 214.2332 | Fe_Cr_Ni_Co_V | Fe6Cr19Ni51Co21V3 | 0.00959657 | -5.2428 | 8.76 | 8.306624 | 125.0521 | 38.34441 | 214.9514 | 163.2094
4422 | 4422 | 7 | 17 | 44 | 27 | 5 | 82.13436 | 0.2965398 | 0.05724935 | 252.824 | 1 | 1 | 1 | 252.824 | Fe_Cr_Ni_Co_V | Fe7Cr17Ni44Co27V5 | 0.01212096 | -5.7044 | 8.66 | 8.306022 | 133.4311 | 31.65058 | 164.7678 | 166.7093
4423 | 4423 | 8 | 16 | 38 | 32 | 7 | 81.17732 | 0.2983011 | 0.06237362 | 289.7631 | 1 | 1 | 1 | 289.7631 | Fe_Cr_Ni_Co_V | Fe8Cr16Ni38Co32V7 | 0.01402284 | -6.209587 | 8.544554 | 8.391929 | 128.2685 | 24.13435 | 146.4948 | 165.6645
4424 | 4424 | 8 | 14 | 32 | 36 | 10 | 79.48574 | 0.3016296 | 0.06914919 | 338.4492 | 1 | 1 | 1 | 338.4492 | Fe_Cr_Ni_Co_V | Fe8Cr14Ni32Co36V10 | 0.01641878 | -7.0816 | 8.42 | 8.52291 | 145.6183 | 42.22365 | 107.3428 | 157.2787
4425 | 4425 | 9 | 11 | 26 | 40 | 14 | 77.09032 | 0.3064671 | 0.07644715 | 389.9395 | 1 | 1 | 1 | 389.9395 | Fe_Cr_Ni_Co_V | Fe9Cr11Ni26Co40V14 | 0.01886313 | -8.1084 | 8.28 | 8.613362 | 160.9476 | 41.39966 | 93.25025 | 172.4757
4426 | 4426 | 8 | 9 | 21 | 44 | 18 | 75.00773 | 0.3106708 | 0.08238528 | 431.6306 | 1 | 1 | 1 | 431.6306 | Fe_Cr_Ni_Co_V | Fe8Cr9Ni21Co44V18 | 0.02069402 | -9.1564 | 8.14 | 8.806816 | 181.4744 | 63.05199 | 71.19451 | 142.7937
4427 | 4427 | 7 | 7 | 16 | 46 | 23 | 72.51822 | 0.3155617 | 0.0880388 | 468.6777 | 1 | 1 | 1 | 468.6777 | Fe_Cr_Ni_Co_V | Fe7Cr7Ni16Co46V23 | 0.02253894 | -10.42832 | 7.949495 | 9.081926 | 206.7375 | 67.47562 | 74.74155 | 175.0094
4428 | 4428 | 4 | 29 | 52 | 12 | 3 | 86.79937 | 0.284805 | 0.05554022 | 249.7074 | 1 | 1 | 1 | 249.7074 | Fe_Cr_Ni_Co_V | Fe4Cr29Ni52Co12V3 | 0.009546404 | -6.4392 | 8.49 | 9.26067 | 142.9273 | 35.20267 | 482.1273 | 124.1069
4429 | 4429 | 8 | 27 | 46 | 16 | 4 | 85.8934 | 0.2865902 | 0.05662843 | 256.6134 | 1 | 1 | 1 | 256.6134 | Fe_Cr_Ni_Co_V | Fe8Cr27Ni46Co16V4 | 0.01092964 | -6.332712 | 8.415842 | 9.091675 | 147.7925 | 31.4445 | 431.5359 | 148.1934
4430 | 4430 | 10 | 24 | 39 | 21 | 6 | 84.34644 | 0.2897927 | 0.06067096 | 284.6256 | 1 | 1 | 1 | 284.6256 | Fe_Cr_Ni_Co_V | Fe10Cr24Ni39Co21V6 | 0.01322654 | -6.5928 | 8.33 | 9 | 151.7514 | 33.51678 | 338.4487 | 169.6222
4431 | 4431 | 12 | 21 | 34 | 25 | 9 | 82.24262 | 0.2941359 | 0.06705252 | 329.783 | 1 | 1 | 1 | 329.783 | Fe_Cr_Ni_Co_V | Fe12Cr21Ni34Co25V9 | 0.01578158 | -7.159298 | 8.237624 | 8.937255 | 155.9075 | 36.89504 | 245.3614 | 160.4013
4432 | 4432 | 13 | 17 | 29 | 28 | 13 | 79.46023 | 0.2999295 | 0.07433446 | 380.5777 | 1 | 1 | 1 | 380.5777 | Fe_Cr_Ni_Co_V | Fe13Cr17Ni29Co28V13 | 0.01852103 | -8.0804 | 8.13 | 8.928046 | 166.262 | 36.15936 | 183.6592 | 168.5734
4433 | 4433 | 14 | 14 | 24 | 31 | 17 | 77.0524 | 0.3048456 | 0.08008881 | 420.089 | 1 | 1 | 1 | 420.089 | Fe_Cr_Ni_Co_V | Fe14Cr14Ni24Co31V17 | 0.02058828 | -8.9016 | 8 | 8.957678 | 191.6883 | 46.08251 | 163.1375 | 163.2957
4434 | 4434 | 13 | 11 | 19 | 34 | 23 | 73.89425 | 0.3112685 | 0.08695485 | 465.1528 | 1 | 1 | 1 | 465.1528 | Fe_Cr_Ni_Co_V | Fe13Cr11Ni19Co34V23 | 0.02285936 | -10.1804 | 7.81 | 9.131813 | 222.5058 | 59.80103 | 147.2069 | 187.2974
4435 | 4435 | 12 | 8 | 15 | 36 | 29 | 70.79871 | 0.3176707 | 0.09172733 | 491.2822 | 1 | 1 | 1 | 491.2822 | Fe_Cr_Ni_Co_V | Fe12Cr8Ni15Co36V29 | 0.02445414 | -11.2904 | 7.63 | 9.275775 | 255.1608 | 63.41189 | 127.9728 | 178.3022
4436 | 4436 | 9 | 6 | 12 | 37 | 36 | 67.68298 | 0.3240433 | 0.09531693 | 505.162 | 1 | 0 | 0 |  | Fe_Cr_Ni_Co_V | Fe9Cr6Ni12Co37V36 | 0.02556633 | -12.4476 | 7.41 | 9.513674 | 291.2299 | 105.1064 | 165.9952 | 207.0207
4437 | 4437 | 6 | 38 | 43 | 10 | 3 | 90.30019 | 0.2751799 | 0.05558573 | 257.8534 | 1 | 1 | 1 | 257.8534 | Fe_Cr_Ni_Co_V | Fe6Cr38Ni43Co10V3 | 0.009557045 | -6.7432 | 8.11 | 9.620811 | 180.5637 | 69.4978 | 588.944 | 119.6809
4438 | 4438 | 10 | 34 | 38 | 13 | 4 | 88.79333 | 0.2785065 | 0.05690964 | 264.9967 | 1 | 1 | 1 | 264.9967 | Fe_Cr_Ni_Co_V | Fe10Cr34Ni38Co13V4 | 0.01105028 | -6.553617 | 8.090909 | 9.390137 | 185.5731 | 62.92271 | 554.0773 | 129.5721
4439 | 4439 | 14 | 29 | 33 | 16 | 7 | 85.97183 | 0.2845008 | 0.06310278 | 307.268 | 1 | 1 | 1 | 307.268 | Fe_Cr_Ni_Co_V | Fe14Cr29Ni33Co16V7 | 0.01432268 | -6.908275 | 8.030303 | 9.172474 | 189.8014 | 70.38474 | 499.815 | 161.5737
4440 | 4440 | 17 | 25 | 29 | 19 | 10 | 83.46428 | 0.2898565 | 0.06872498 | 346.0149 | 1 | 1 | 1 | 346.0149 | Fe_Cr_Ni_Co_V | Fe17Cr25Ni29Co19V10 | 0.01672233 | -7.3116 | 7.97 | 9.017206 | 189.1899 | 55.44983 | 418.5196 | 171.5188
4441 | 4441 | 19 | 20 | 25 | 21 | 15 | 79.89617 | 0.2973533 | 0.07680339 | 401.5957 | 1 | 1 | 1 | 401.5957 | Fe_Cr_Ni_Co_V | Fe19Cr20Ni25Co21V15 | 0.01982747 | -8.2656 | 7.86 | 8.932525 | 222.4855 | 60.82494 | 341.1442 | 187.1709
4442 | 4442 | 19 | 16 | 21 | 24 | 20 | 76.72581 | 0.3040754 | 0.08308305 | 442.9068 | 1 | 1 | 1 | 442.9068 | Fe_Cr_Ni_Co_V | Fe19Cr16Ni21Co24V20 | 0.0220846 | -9.2104 | 7.74 | 8.954887 | 242.3905 | 66.30341 | 226.2909 | 170.9876
4443 | 4443 | 18 | 12 | 17 | 26 | 26 | 73.18253 | 0.311529 | 0.08863694 | 475.0468 | 1 | 0 | 0 |  | Fe_Cr_Ni_Co_V | Fe18Cr12Ni17Co26V26 | 0.02413421 | -10.32221 | 7.575758 | 9.031229 | 275.7248 | 64.35368 | 201.2591 | 172.8855
4444 | 4444 | 17 | 9 | 13 | 28 | 34 | 69.56242 | 0.3190064 | 0.09294217 | 494.4414 | 1 | 0 | 0 |  | Fe_Cr_Ni_Co_V | Fe17Cr9Ni13Co28V34 | 0.02571578 | -11.3087 | 7.346535 | 9.117516 | 305.3987 | 79.00802 | 180.3995 | 193.5602
4445 | 4445 | 12 | 6 | 11 | 28 | 43 | 65.34779 | 0.3279228 | 0.09563167 | 493.7507 | 0 | 0 | 0 |  | Fe_Cr_Ni_Co_V | Fe12Cr6Ni11Co28V43 | 0.02657221 | -12.5216 | 7.09 | 9.327379 | 300.1627 | 105.3223 | 194.7456 | 209.9906
4446 | 4446 | 9 | 45 | 35 | 8 | 3 | 93.07921 | 0.2673912 | 0.05587506 | 265.0875 | 1 | 0 | 0 |  | Fe_Cr_Ni_Co_V | Fe9Cr45Ni35Co8V3 | 0.009595935 | -6.5028 | 7.79 | 9.526279 | 194.2186 | 77.66324 | 665.0193 | 160.6643
4447 | 4447 | 14 | 39 | 31 | 10 | 5 | 90.40763 | 0.2732759 | 0.05950365 | 288.1619 | 1 | 0 | 0 |  | Fe_Cr_Ni_Co_V | Fe14Cr39Ni31Co10V5 | 0.01230283 | -6.508315 | 7.787879 | 9.261034 | 182.9066 | 70.36568 | 608.0214 | 143.1083
4448 | 4448 | 19 | 33 | 27 | 12 | 8 | 87.212 | 0.2802057 | 0.06485352 | 323.7184 | 1 | 0 | 0 |  | Fe_Cr_Ni_Co_V | Fe19Cr33Ni27Co12V8 | 0.01529885 | -6.744618 | 7.757576 | 8.987061 | 180.0457 | 52.9627 | 550.4199 | 147.1648
4449 | 4449 | 22 | 28 | 24 | 14 | 12 | 83.8962 | 0.287336 | 0.07148259 | 369.3101 | 1 | 0 | 0 |  | Fe_Cr_Ni_Co_V | Fe22Cr28Ni24Co14V12 | 0.01819644 | -7.3232 | 7.7 | 8.829496 | 210.4703 | 56.4743 | 496.4684 | 158.0892
4450 | 4450 | 24 | 23 | 20 | 16 | 17 | 80.34811 | 0.2948384 | 0.07794726 | 412.4464 | 1 | 0 | 0 |  | Fe_Cr_Ni_Co_V | Fe24Cr23Ni20Co16V17 | 0.0209752 | -8.0616 | 7.59 | 8.708616 | 267.5591 | 84.76474 | 414.5897 | 178.2792
4451 | 4451 | 25 | 18 | 17 | 18 | 22 | 76.8495 | 0.3024375 | 0.08325047 | 444.6388 | 1 | 0 | 0 |  | Fe_Cr_Ni_Co_V | Fe25Cr18Ni17Co18V22 | 0.0230731 | -8.8424 | 7.5 | 8.645808 | 299.0446 | 73.20749 | 340.9532 | 170.7123
4452 | 4452 | 24 | 13 | 13 | 20 | 30 | 72.33063 | 0.3120414 | 0.08913558 | 475.3457 | 0 | 0 | 0 |  | Fe_Cr_Ni_Co_V | Fe24Cr13Ni13Co20V30 | 0.02536534 | -9.9516 | 7.3 | 8.660254 | 340.069 | 75.19739 | 237.6347 | 162.7991
4453 | 4453 | 22 | 9 | 11 | 20 | 38 | 68.21774 | 0.3208377 | 0.09270282 | 484.8271 | 0 | 0 | 0 |  | Fe_Cr_Ni_Co_V | Fe22Cr9Ni11Co20V38 | 0.02672121 | -10.894 | 7.1 | 8.68562 | 318.7717 | 99.47006 | 225.356 | 188.7304
4454 | 4454 | 16 | 6 | 8 | 20 | 50 | 63.19262 | 0.3314537 | 0.09296663 | 460.0551 | 0 | 0 | 0 |  | Fe_Cr_Ni_Co_V | Fe16Cr6Ni8Co20V50 | 0.02712182 | -11.5552 | 6.74 | 8.72697 | 247.6511 | 97.44312 | 219.4437 | 239.1926
4455 | 4455 | 14 | 50 | 25 | 7 | 3 | 95.41095 | 0.2606266 | 0.05453582 | 258.5497 | 0 | 0 | 0 |  | Fe_Cr_Ni_Co_V | Fe14Cr50Ni25Co7V3 | 0.009723401 | -5.667177 | 7.474747 | 9.019925 | 152.3333 | 51.74111 | 759.1528 | 175.5686
4456 | 4456 | 21 | 42 | 23 | 8 | 6 | 91.27854 | 0.2698761 | 0.06007219 | 294.2945 | 0 | 0 | 0 |  | Fe_Cr_Ni_Co_V | Fe21Cr42Ni23Co8V6 | 0.01342306 | -5.8656 | 7.52 | 8.724105 | 154.5898 | 44.55154 | 665.773 | 170.0375
4457 | 4457 | 26 | 36 | 20 | 9 | 9 | 88.08449 | 0.2768279 | 0.06457924 | 323.688 | 0 | 0 | 0 |  | Fe_Cr_Ni_Co_V | Fe26Cr36Ni20Co9V9 | 0.01617293 | -6.0824 | 7.5 | 8.452219 | 169.258 | 51.33112 | 596.7941 | 162.7314
4458 | 4458 | 28 | 29 | 18 | 11 | 13 | 84.16523 | 0.2855975 | 0.07088555 | 365.3336 | 0 | 0 | 0 |  | Fe_Cr_Ni_Co_V | Fe28Cr29Ni18Co11V13 | 0.01903804 | -6.764208 | 7.494949 | 8.366173 | 222.5848 | 76.92828 | 526.2576 | 140.8353
4459 | 4459 | 30 | 24 | 16 | 12 | 18 | 80.51855 | 0.2934675 | 0.07722964 | 407.1432 | 0 | 0 | 0 |  | Fe_Cr_Ni_Co_V | Fe30Cr24Ni16Co12V18 | 0.02162264 | -7.4928 | 7.42 | 8.248636 | 280.0396 | 94.9645 | 476.9023 | 158.4451
4460 | 4460 | 31 | 18 | 13 | 14 | 25 | 75.97827 | 0.3033357 | 0.08396182 | 447.3042 | 0 | 0 | 0 |  | Fe_Cr_Ni_Co_V | Fe31Cr18Ni13Co14V25 | 0.02422222 | -8.437996 | 7.29703 | 8.172966 | 342.1464 | 82.99641 | 376.8182 | 162.1028
4461 | 4461 | 30 | 13 | 10 | 15 | 32 | 71.81685 | 0.312302 | 0.08857735 | 468.0008 | 0 | 0 | 0 |  | Fe_Cr_Ni_Co_V | Fe30Cr13Ni10Co15V32 | 0.02609194 | -9.2648 | 7.13 | 8.124038 | 326.3617 | 88.41801 | 301.6908 | 185.296
4462 | 4462 | 26 | 8 | 8 | 15 | 42 | 66.58665 | 0.3236363 | 0.09207066 | 470.7082 | 0 | 0 | 0 |  | Fe_Cr_Ni_Co_V | Fe26Cr8Ni8Co15V42 | 0.02745905 | -10.25446 | 6.878788 | 8.142442 | 265.9224 | 105.542 | 259.9308 | 217.6299
4463 | 4463 | 19 | 5 | 6 | 15 | 55 | 61.40302 | 0.3348107 | 0.09041566 | 430.2447 | 0 | 0 | 0 |  | Fe_Cr_Ni_Co_V | Fe19Cr5Ni6Co15V55 | 0.02725511 | -10.5892 | 6.52 | 8.111104 | 230.3172 | 201.3976 | 265.4976 | 304.2953
4464 | 4464 | 21 | 52 | 17 | 7 | 3 | 96.33001 | 0.2575892 | 0.05003541 | 226.4466 | 0 | 0 | 0 |  | Fe_Cr_Ni_Co_V | Fe21Cr52Ni17Co7V3 | 0.00980345 | -4.6248 | 7.28 | 8.330066 | 128.4655 | 25.81139 | 785.1566 | 175.0845
4465 | 4465 | 28 | 43 | 16 | 7 | 6 | 91.96925 | 0.2674294 | 0.05654836 | 268.6068 | 0 | 0 | 0 |  | Fe_Cr_Ni_Co_V | Fe28Cr43Ni16Co7V6 | 0.01354588 | -4.9296 | 7.35 | 8.077128 | 137.6123 | 33.35083 | 687.7142 | 198.3622
4466 | 4466 | 33 | 36 | 15 | 7 | 9 | 88.36415 | 0.2754993 | 0.06213467 | 305.15 | 0 | 0 | 0 |  | Fe_Cr_Ni_Co_V | Fe33Cr36Ni15Co7V9 | 0.01631467 | -5.2944 | 7.38 | 7.855571 | 162.0472 | 51.42828 | 606.6039 | 167.0845
4467 | 4467 | 36 | 30 | 13 | 8 | 14 | 84.30228 | 0.2843157 | 0.07002621 | 358.9433 | 0 | 0 | 0 |  | Fe_Cr_Ni_Co_V | Fe36Cr30Ni13Co8V14 | 0.01964406 | -5.962553 | 7.326733 | 7.692247 | 218.3123 | 88.34814 | 537.14 | 131.2615
4468 | 4468 | 38 | 24 | 11 | 9 | 19 | 80.42409 | 0.2928219 | 0.07645622 | 400.2745 | 0 | 0 | 0 |  | Fe_Cr_Ni_Co_V | Fe38Cr24Ni11Co9V19 | 0.02220227 | -6.636212 | 7.267327 | 7.562438 | 280.1681 | 97.74456 | 505.2865 | 139.6249
4469 | 4469 | 38 | 18 | 9 | 10 | 25 | 76.20895 | 0.3020662 | 0.08251288 | 435.5352 | 0 | 0 | 0 |  | Fe_Cr_Ni_Co_V | Fe38Cr18Ni9Co10V25 | 0.02456106 | -7.4808 | 7.17 | 7.499333 | 311.1578 | 99.21947 | 420.7619 | 156.0434
4470 | 4470 | 37 | 12 | 7 | 11 | 33 | 71.37748 | 0.3126954 | 0.08789615 | 459.8351 | 0 | 0 | 0 |  | Fe_Cr_Ni_Co_V | Fe37Cr12Ni7Co11V33 | 0.0266128 | -8.4256 | 7.02 | 7.463913 | 285.7016 | 85.96956 | 290.56 | 180.6142
4471 | 4471 | 32 | 7 | 5 | 12 | 44 | 65.94382 | 0.3245868 | 0.09089667 | 457.927 | 0 | 0 | 0 |  | Fe_Cr_Ni_Co_V | Fe32Cr7Ni5Co12V44 | 0.02789583 | -9.3332 | 6.76 | 7.512656 | 242.4748 | 105.374 | 263.4735 | 240.5638
4472 | 4472 | 23 | 4 | 4 | 12 | 57 | 60.62565 | 0.3362118 | 0.08875584 | 413.4675 | 0 | 0 | 0 |  | Fe_Cr_Ni_Co_V | Fe23Cr4Ni4Co12V57 | 0.02744026 | -9.6676 | 6.41 | 7.53326 | 224.1595 | 195.0609 | 297.9653 | 329.5407
4473 | 4473 | 37 | 42 | 10 | 5 | 6 | 91.95933 | 0.2667154 | 0.05403878 | 249.4118 | 0 | 0 | 0 |  | Fe_Cr_Ni_Co_V | Fe37Cr42Ni10Co5V6 | 0.01370422 | -3.9268 | 7.23 | 7.218726 | 140.6559 | 46.61207 | 636.123 | 211.8065
4474 | 4474 | 41 | 35 | 10 | 5 | 9 | 88.31826 | 0.2749898 | 0.06056287 | 292.3527 | 0 | 0 | 0 |  | Fe_Cr_Ni_Co_V | Fe41Cr35Ni10Co5V9 | 0.01646904 | -4.4292 | 7.28 | 7.112665 | 161.6078 | 51.86532 | 555.1311 | 185.2353
4475 | 4475 | 44 | 28 | 9 | 6 | 13 | 84.35915 | 0.2839085 | 0.06768407 | 339.4125 | 0 | 0 | 0 |  | Fe_Cr_Ni_Co_V | Fe44Cr28Ni9Co6V13 | 0.01932625 | -5.0616 | 7.29 | 7.017122 | 202.0721 | 78.90771 | 537.6356 | 128.8445
4476 | 4476 | 45 | 22 | 8 | 7 | 18 | 80.39508 | 0.2927096 | 0.07481989 | 385.9908 | 0 | 0 | 0 |  | Fe_Cr_Ni_Co_V | Fe45Cr22Ni8Co7V18 | 0.02203948 | -5.8764 | 7.25 | 6.98212 | 257.1207 | 96.94463 | 506.0554 | 113.4441
4477 | 4477 | 45 | 16 | 6 | 8 | 25 | 75.79717 | 0.3027436 | 0.0819513 | 428.7244 | 0 | 0 | 0 |  | Fe_Cr_Ni_Co_V | Fe45Cr16Ni6Co8V25 | 0.02479711 | -6.7916 | 7.13 | 6.907243 | 296.2245 | 101.1274 | 404.7015 | 152.0762
4478 | 4478 | 43 | 11 | 5 | 9 | 32 | 71.60991 | 0.3120184 | 0.08698135 | 452.9217 | 0 | 0 | 0 |  | Fe_Cr_Ni_Co_V | Fe43Cr11Ni5Co9V32 | 0.02664489 | -7.7276 | 7.01 | 6.970653 | 276.5033 | 95.74087 | 330.5646 | 164.3064
4479 | 4479 | 38 | 6 | 3 | 11 | 43 | 66.29007 | 0.3237563 | 0.09035484 | 455.3566 | 0 | 0 | 0 |  | Fe_Cr_Ni_Co_V | Fe38Cr6Ni3Co11V43 | 0.02805019 | -8.690128 | 6.772277 | 7.097014 | 234.3844 | 111.6847 | 248.3012 | 236.7518
4480 | 4480 | 50 | 32 | 6 | 3 | 9 | 87.57732 | 0.2763232 | 0.05967486 | 283.1237 | 0 | 0 | 0 |  | Fe_Cr_Ni_Co_V | Fe50Cr32Ni6Co3V9 | 0.01663523 | -3.6616 | 7.24 | 6.305553 | 161.2724 | 57.93184 | 542.7462 | 176.2336
4481 | 4481 | 52 | 25 | 6 | 4 | 13 | 83.59228 | 0.2854269 | 0.06712414 | 332.1956 | 0 | 0 | 0 |  | Fe_Cr_Ni_Co_V | Fe52Cr25Ni6Co4V13 | 0.01950527 | -4.4384 | 7.27 | 6.337192 | 199.6188 | 75.61844 | 504.4828 | 133.1566
4482 | 4482 | 53 | 19 | 5 | 5 | 18 | 79.65356 | 0.2942011 | 0.07437103 | 379.2329 | 0 | 0 | 0 |  | Fe_Cr_Ni_Co_V | Fe53Cr19Ni5Co5V18 | 0.02225399 | -5.2356 | 7.23 | 6.301587 | 231.9464 | 94.69186 | 487.7115 | 103.2683
4483 | 4483 | 53 | 13 | 4 | 6 | 23 | 75.769 | 0.3029378 | 0.08033998 | 414.4875 | 0 | 0 | 0 |  | Fe_Cr_Ni_Co_V | Fe53Cr13Ni4Co6V23 | 0.02446246 | -6.050811 | 7.181818 | 6.290262 | 268.1418 | 106.3724 | 406.1608 | 138.7195
4484 | 4484 | 50 | 8 | 4 | 8 | 30 | 71.55844 | 0.3124606 | 0.08642237 | 447.5262 | 0 | 0 | 0 |  | Fe_Cr_Ni_Co_V | Fe50Cr8Ni4Co8V30 | 0.0264395 | -7.272 | 7.1 | 6.575713 | 275.0763 | 106.0155 | 309.7457 | 181.4022
4485 | 4485 | 5 | 12 | 47 | 3 | 33 | 69.31525 | 0.3201196 | 0.1043256 | 583.2021 | 1 | 0 | 0 |  | Fe_Cr_Ni_Co_V | Fe5Cr12Ni47Co3V33 | 0.02582238 | -14.3552 | 7.74 | 9.733961 | 296.5118 | 115.1256 | 284.3219 | 154.014
4486 | 4486 | 5 | 11 | 40 | 5 | 39 | 67.11177 | 0.3242382 | 0.1044036 | 571.0278 | 0 | 0 | 0 |  | Fe_Cr_Ni_Co_V | Fe5Cr11Ni40Co5V39 | 0.0266384 | -14.7252 | 7.46 | 9.733961 | 314.3741 | 192.9008 | 263.8631 | 158.187
4487 | 4487 | 4 | 10 | 34 | 7 | 44 | 65.12999 | 0.3280959 | 0.1032011 | 549.4785 | 0 | 0 | 0 |  | Fe_Cr_Ni_Co_V | Fe4Cr10Ni34Co7V44 | 0.0269457 | -14.83604 | 7.222222 | 9.707486 | 308.543 | 176.2831 | 264.0335 | 211.7491
4488 | 4488 | 4 | 9 | 27 | 11 | 49 | 63.51484 | 0.3312825 | 0.1000923 | 514.9704 | 0 | 0 | 0 |  | Fe_Cr_Ni_Co_V | Fe4Cr9Ni27Co11V49 | 0.02688738 | -14.4028 | 7 | 9.591663 | 285.832 | 196.5965 | 232.4361 | 219.0266
4489 | 4489 | 3 | 7 | 22 | 14 | 53 | 61.58412 | 0.335475 | 0.09783248 | 486.0618 | 0 | 0 | 0 |  | Fe_Cr_Ni_Co_V | Fe3Cr7Ni22Co14V53 | 0.02658535 | -14.24181 | 6.838384 | 9.544252 | 274.915 | 196.6735 | 248.7793 | 254.6298
4490 | 4490 | 6 | 19 | 51 | 3 | 21 | 75.98134 | 0.306117 | 0.09358747 | 525.7223 | 1 | 1 | 1 | 525.7223 | Fe_Cr_Ni_Co_V | Fe6Cr19Ni51Co3V21 | 0.02248873 | -11.838 | 8.04 | 9.593748 | 261.1897 | 102.1988 | 400.6422 | 134.6193
4491 | 4491 | 7 | 17 | 44 | 5 | 27 | 73.29296 | 0.3111926 | 0.09739342 | 546.3393 | 1 | 1 | 1 | 546.3393 | Fe_Cr_Ni_Co_V | Fe7Cr17Ni44Co5V27 | 0.0244189 | -12.7444 | 7.78 | 9.63068 | 312.9372 | 82.25113 | 364.0661 | 142.3757
4492 | 4492 | 8 | 16 | 38 | 7 | 32 | 71.42113 | 0.3146392 | 0.09790293 | 541.2693 | 1 | 0 | 0 |  | Fe_Cr_Ni_Co_V | Fe8Cr16Ni38Co7V32 | 0.02550233 | -13.07166 | 7.554455 | 9.591193 | 337.4712 | 109.8125 | 328.2991 | 146.0785
4493 | 4493 | 8 | 14 | 32 | 10 | 36 | 69.46964 | 0.3185991 | 0.09841433 | 536.1883 | 0 | 0 | 0 |  | Fe_Cr_Ni_Co_V | Fe8Cr14Ni32Co10V36 | 0.02617735 | -13.28 | 7.38 | 9.558243 | 327.5641 | 99.82257 | 271.4962 | 149.7028
4494 | 4494 | 9 | 11 | 26 | 14 | 40 | 67.34392 | 0.3232031 | 0.09799655 | 521.6825 | 0 | 0 | 0 |  | Fe_Cr_Ni_Co_V | Fe9Cr11Ni26Co14V40 | 0.02660525 | -13.3084 | 7.24 | 9.475759 | 338.1778 | 149.5206 | 246.2599 | 189.9603
4495 | 4495 | 8 | 9 | 21 | 18 | 44 | 65.49669 | 0.3272021 | 0.0974727 | 507.6129 | 0 | 0 | 0 |  | Fe_Cr_Ni_Co_V | Fe8Cr9Ni21Co18V44 | 0.02673528 | -13.3996 | 7.1 | 9.488941 | 314.8773 | 162.9202 | 242.4612 | 216.6078
4496 | 4496 | 7 | 7 | 16 | 23 | 46 | 64.21793 | 0.3301597 | 0.09673251 | 495.3922 | 0 | 0 | 0 |  | Fe_Cr_Ni_Co_V | Fe7Cr7Ni16Co23V46 | 0.02661422 | -13.39455 | 7.020202 | 9.535696 | 302.0727 | 142.2152 | 201.9812 | 235.0257
4497 | 4497 | 4 | 29 | 52 | 3 | 12 | 82.91154 | 0.2910456 | 0.0794658 | 431.9215 | 1 | 1 | 1 | 431.9215 | Fe_Cr_Ni_Co_V | Fe4Cr29Ni52Co3V12 | 0.01794464 | -9.6864 | 8.13 | 9.697422 | 213.951 | 100.928 | 509.5924 | 82.25224
4498 | 4498 | 8 | 27 | 46 | 4 | 16 | 80.85446 | 0.2947568 | 0.08200094 | 446.5417 | 1 | 1 | 1 | 446.5417 | Fe_Cr_Ni_Co_V | Fe8Cr27Ni46Co4V16 | 0.02019142 | -10.20057 | 7.940594 | 9.570729 | 248.6733 | 89.13174 | 501.0628 | 106.8067
4499 | 4499 | 10 | 24 | 39 | 6 | 21 | 78.14277 | 0.299975 | 0.08763173 | 485.6029 | 1 | 0 | 0 |  | Fe_Cr_Ni_Co_V | Fe10Cr24Ni39Co6V21 | 0.02247529 | -10.8768 | 7.73 | 9.486833 | 312.9091 | 84.86404 | 474.7916 | 129.7964
4500 | 4500 | 12 | 21 | 34 | 9 | 25 | 75.8516 | 0.3047527 | 0.08925205 | 489.9079 | 1 | 0 | 0 |  | Fe_Cr_Ni_Co_V | Fe12Cr21Ni34Co9V25 | 0.02377782 | -11.18714 | 7.60396 | 9.382462 | 348.5988 | 68.51341 | 427.25 | 148.8185
4501 | 4501 | 13 | 17 | 29 | 13 | 28 | 73.57454 | 0.3098354 | 0.09164237 | 500.9573 | 1 | 0 | 0 |  | Fe_Cr_Ni_Co_V | Fe13Cr17Ni29Co13V28 | 0.02466996 | -11.4764 | 7.53 | 9.322553 | 350.7178 | 86.38074 | 336.7642 | 158.3063
4502 | 4502 | 14 | 14 | 24 | 17 | 31 | 71.69406 | 0.3139731 | 0.09266495 | 501.2768 | 1 | 0 | 0 |  | Fe_Cr_Ni_Co_V | Fe14Cr14Ni24Co17V31 | 0.02533029 | -11.6344 | 7.44 | 9.264988 | 360.7147 | 94.1867 | 251.6092 | 163.3595
4503 | 4503 | 13 | 11 | 19 | 23 | 34 | 69.80653 | 0.3183314 | 0.09375434 | 501.8484 | 1 | 0 | 0 |  | Fe_Cr_Ni_Co_V | Fe13Cr11Ni19Co23V34 | 0.02573602 | -11.9316 | 7.37 | 9.322553 | 332.2181 | 85.25232 | 218.8675 | 191.6493
4504 | 4504 | 12 | 8 | 15 | 29 | 36 | 68.26648 | 0.322102 | 0.09474713 | 502.7126 | 1 | 0 | 0 |  | Fe_Cr_Ni_Co_V | Fe12Cr8Ni15Co29V36 | 0.02587555 | -12.2032 | 7.35 | 9.380832 | 298.7028 | 81.01193 | 182.7088 | 203.5836
4505 | 4505 | 9 | 6 | 12 | 36 | 37 | 67.32984 | 0.3246684 | 0.09557161 | 505.2299 | 1 | 0 | 0 |  | Fe_Cr_Ni_Co_V | Fe9Cr6Ni12Co36V37 | 0.02571582 | -12.5508 | 7.37 | 9.526279 | 299.5854 | 105.4774 | 155.0533 | 202.988
4506 | 4506 | 6 | 38 | 43 | 3 | 10 | 87.1968 | 0.2801286 | 0.07259679 | 387.7973 | 1 | 0 | 0 |  | Fe_Cr_Ni_Co_V | Fe6Cr38Ni43Co3V10 | 0.01657152 | -8.7984 | 7.83 | 9.693297 | 230.0193 | 114.1701 | 546.5209 | 115.5202
4507 | 4507 | 10 | 34 | 38 | 4 | 13 | 84.84302 | 0.2848653 | 0.07825337 | 429.2998 | 1 | 0 | 0 |  | Fe_Cr_Ni_Co_V | Fe10Cr34Ni38Co4V13 | 0.01870157 | -9.036629 | 7.727273 | 9.468047 | 255.8433 | 100.2988 | 539.959 | 110.6597
4508 | 4508 | 14 | 29 | 33 | 7 | 16 | 82.1312 | 0.2907631 | 0.08118731 | 445.6026 | 1 | 0 | 0 |  | Fe_Cr_Ni_Co_V | Fe14Cr29Ni33Co7V16 | 0.02041983 | -9.185593 | 7.666667 | 9.252216 | 286.0785 | 83.21399 | 508.5211 | 124.4061
4509 | 4509 | 17 | 25 | 29 | 10 | 19 | 79.75711 | 0.2959717 | 0.08273387 | 450.1013 | 1 | 0 | 0 |  | Fe_Cr_Ni_Co_V | Fe17Cr25Ni29Co10V19 | 0.02177365 | -9.378 | 7.61 | 9.096703 | 308.0501 | 79.21066 | 471.4747 | 144.267
4510 | 4510 | 19 | 20 | 25 | 15 | 21 | 77.49768 | 0.3013635 | 0.08441589 | 456.2481 | 1 | 0 | 0 |  | Fe_Cr_Ni_Co_V | Fe19Cr20Ni25Co15V21 | 0.02258596 | -9.5232 | 7.62 | 8.999444 | 305.8924 | 64.90382 | 394.1731 | 173.8464
4511 | 4511 | 19 | 16 | 21 | 20 | 24 | 75.17349 | 0.3067065 | 0.08702616 | 469.4109 | 1 | 0 | 0 |  | Fe_Cr_Ni_Co_V | Fe19Cr16Ni21Co20V24 | 0.02357279 | -9.9464 | 7.58 | 8.999444 | 294.7421875 | 55.95415 | 280.4258 | 176.0048
4512 | 4512 | 18 | 12 | 17 | 26 | 26 | 73.18253 | 0.311529 | 0.08935022 | 481.5602 | 1 | 0 | 0 |  | Fe_Cr_Ni_Co_V | Fe18Cr12Ni17Co26V26 | 0.02413421 | -10.32221 | 7.575758 | 9.031229 | 277.9906 | 63.39208 | 185.9472 | 174.3854
4513 | 4513 | 17 | 9 | 13 | 34 | 28 | 71.73419 | 0.3152216 | 0.0894135 | 475.6837 | 1 | 1 | 1 | 475.6837 | Fe_Cr_Ni_Co_V | Fe17Cr9Ni13Co34V28 | 0.02434871 | -10.56053 | 7.584158 | 9.065761 | 267.3896 | 72.7314 | 140.9295 | 181.1807
4514 | 4514 | 12 | 6 | 11 | 43 | 28 | 70.671 | 0.3185206 | 0.09113103 | 486.1876 | 1 | 1 | 1 | 486.1876 | Fe_Cr_Ni_Co_V | Fe12Cr6Ni11Co43V28 | 0.0240802 | -10.9736 | 7.69 | 9.165151 | 241.4101 | 81.59865 | 113.9909 | 197.5363
4515 | 4515 | 9 | 45 | 35 | 3 | 8 | 90.81589 | 0.2709819 | 0.06754764 | 354.5163 | 1 | 0 | 0 |  | Fe_Cr_Ni_Co_V | Fe9Cr45Ni35Co3V8 | 0.01503761 | -7.6908 | 7.59 | 9.420722 | 202.333 | 106.1486 | 643.4975 | 138.6403
4516 | 4516 | 14 | 39 | 31 | 5 | 10 | 88.1773 | 0.2768521 | 0.07194964 | 385.0688 | 1 | 0 | 0 |  | Fe_Cr_Ni_Co_V | Fe14Cr39Ni31Co5V10 | 0.01677728 | -7.659218 | 7.585859 | 9.172474 | 200.4689 | 73.14545 | 618.478 | 138.2092
4517 | 4517 | 19 | 33 | 27 | 8 | 12 | 85.47708 | 0.2830216 | 0.07399495 | 394.8106 | 0 | 0 | 0 |  | Fe_Cr_Ni_Co_V | Fe19Cr33Ni27Co8V12 | 0.01824135 | -7.616366 | 7.59596 | 8.9324 | 208.6194 | 61.27514 | 568.1343 | 132.8006
4518 | 4518 | 22 | 28 | 24 | 12 | 14 | 83.06095 | 0.2887081 | 0.07466871 | 393.1574 | 1 | 0 | 0 |  | Fe_Cr_Ni_Co_V | Fe22Cr28Ni24Co12V14 | 0.01940566 | -7.7296 | 7.62 | 8.811356 | 229.9718 | 71.79014 | 496.1153 | 167.3219
4519 | 4519 | 24 | 23 | 20 | 17 | 16 | 80.75346 | 0.2941635 | 0.07666077 | 403.1213 | 1 | 0 | 0 |  | Fe_Cr_Ni_Co_V | Fe24Cr23Ni20Co17V16 | 0.02047781 | -7.8784 | 7.63 | 8.715503 | 255.8367 | 82.04544 | 408.3052 | 180.2948
4520 | 4520 | 25 | 18 | 17 | 22 | 18 | 78.42367 | 0.2997824 | 0.07905917 | 415.747 | 1 | 0 | 0 |  | Fe_Cr_Ni_Co_V | Fe25Cr18Ni17Co22V18 | 0.02141087 | -8.1704 | 7.66 | 8.655056 | 248.7578 | 66.02206 | 282.7856 | 179.2594
4521 | 4521 | 24 | 13 | 13 | 30 | 20 | 76.12487 | 0.3055353 | 0.08158569 | 429.2068 | 1 | 1 | 1 | 429.2068 | Fe_Cr_Ni_Co_V | Fe24Cr13Ni13Co30V20 | 0.02213733 | -8.5436 | 7.7 | 8.660254 | 239.7174 | 66.68092 | 170.9877 | 187.1689
4522 | 4522 | 22 | 9 | 11 | 38 | 20 | 74.85381 | 0.3093146 | 0.08224356 | 430.308 | 1 | 1 | 1 | 430.308 | Fe_Cr_Ni_Co_V | Fe22Cr9Ni11Co38V20 | 0.02198572 | -8.6476 | 7.82 | 8.602325 | 220.0461 | 59.30463 | 101.6195 | 175.1626
4523 | 4523 | 16 | 6 | 8 | 50 | 20 | 73.87282 | 0.3126114 | 0.08302112 | 433.6243 | 1 | 1 | 1 | 433.6243 | Fe_Cr_Ni_Co_V | Fe16Cr6Ni8Co50V20 | 0.02162823 | -8.8192 | 7.94 | 8.588364 | 207.4628 | 74.86316 | 51.01544 | 219.4956
4524 | 4524 | 14 | 50 | 25 | 3 | 7 | 93.5564 | 0.2635632 | 0.06511286 | 340.6125 | 0 | 0 | 0 |  | Fe_Cr_Ni_Co_V | Fe14Cr50Ni25Co3V7 | 0.01429762 | -6.375676 | 7.313131 | 8.790781 | 156.6631 | 55.85276 | 752.4446 | 155.6383
4525 | 4525 | 21 | 42 | 23 | 6 | 8 | 90.38855 | 0.2713026 | 0.06418426 | 325.4399 | 0 | 0 | 0 |  | Fe_Cr_Ni_Co_V | Fe21Cr42Ni23Co6V8 | 0.01526236 | -6.2304 | 7.44 | 8.63655 | 160.6372 | 48.74176 | 667.8099 | 164.9661
4526 | 4526 | 26 | 36 | 20 | 9 | 9 | 88.08449 | 0.2768279 | 0.06457924 | 323.688 | 0 | 0 | 0 |  | Fe_Cr_Ni_Co_V | Fe26Cr36Ni20Co9V9 | 0.01617293 | -6.0824 | 7.5 | 8.452219 | 170.2682 | 47.90916 | 585.6612 | 157.4843
4527 | 4527 | 28 | 29 | 18 | 13 | 11 | 85.01437 | 0.2842039 | 0.06934071 | 355.5492 | 0 | 0 | 0 |  | Fe_Cr_Ni_Co_V | Fe28Cr29Ni18Co13V11 | 0.01774425 | -6.409958 | 7.575758 | 8.419663 | 201.4771 | 68.96147 | 506.9648 | 157.732
4528 | 4528 | 30 | 24 | 16 | 18 | 12 | 82.97279 | 0.2893931 | 0.06909394 | 348.0057 | 0 | 0 | 0 |  | Fe_Cr_Ni_Co_V | Fe30Cr24Ni16Co18V12 | 0.01834357 | -6.4848 | 7.66 | 8.364209 | 228.5191 | 64.06035 | 433.9397 | 177.5122
4529 | 4529 | 31 | 18 | 13 | 25 | 14 | 80.27476 | 0.2960902 | 0.07074044 | 353.7416 | 0 | 1 | 0 |  | Fe_Cr_Ni_Co_V | Fe31Cr18Ni13Co25V14 | 0.01943579 | -6.781688 | 7.732673 | 8.303856 | 243.3441 | 63.28455 | 235.6076 | 189.1809
4530 | 4530 | 30 | 13 | 10 | 32 | 15 | 78.31224 | 0.3011935 | 0.07421515 | 376.6079 | 0 | 1 | 0 |  | Fe_Cr_Ni_Co_V | Fe30Cr13Ni10Co32V15 | 0.01998228 | -6.9936 | 7.81 | 8.248636 | 232.7503 | 58.22401 | 141.1387 | 189.2686
4531 | 4531 | 26 | 8 | 8 | 42 | 15 | 76.63158 | 0.3061828 | 0.07651418 | 390.539 | 0 | 1 | 0 |  | Fe_Cr_Ni_Co_V | Fe26Cr8Ni8Co42V15 | 0.01986946 | -7.124987 | 7.969697 | 8.142442 | 209.8179 | 53.93897 | 44.73125 | 193.0704
4532 | 4532 | 19 | 5 | 6 | 55 | 15 | 75.62041 | 0.3097148 | 0.07567995 | 379.4421 | 0 | 1 | 0 |  | Fe_Cr_Ni_Co_V | Fe19Cr5Ni6Co55V15 | 0.01944726 | -7.1972 | 8.12 | 8.011866 | 193.5692 | 79.41486 | 16.07689 | 278.5798
4533 | 4533 | 21 | 52 | 17 | 3 | 7 | 94.48987 | 0.2605079 | 0.05849233 | 288.7792 | 0 | 0 | 0 |  | Fe_Cr_Ni_Co_V | Fe21Cr52Ni17Co3V7 | 0.01435465 | -5.1496 | 7.12 | 7.986864 | 134.929 | 34.47972 | 786.1497 | 183.7918
4534 | 4534 | 28 | 43 | 16 | 6 | 7 | 91.52269 | 0.2681456 | 0.05860157 | 283.7745 | 0 | 0 | 0 |  | Fe_Cr_Ni_Co_V | Fe28Cr43Ni16Co6V7 | 0.01450822 | -5.0776 | 7.31 | 8.009994 | 139.3962 | 37.10434 | 689.4164 | 202.0222
4535 | 4535 | 33 | 36 | 15 | 9 | 7 | 89.23542 | 0.2740887 | 0.05819205 | 276.1305 | 0 | 0 | 0 |  | Fe_Cr_Ni_Co_V | Fe33Cr36Ni15Co9V7 | 0.01460904 | -4.9776 | 7.46 | 7.961784 | 154.0072 | 45.23731 | 588.5233 | 168.1906
4536 | 4536 | 36 | 30 | 13 | 14 | 8 | 86.81432 | 0.2801985 | 0.05783783 | 268.3697 | 0 | 0 | 0 |  | Fe_Cr_Ni_Co_V | Fe36Cr30Ni13Co14V8 | 0.01546665 | -5.044996 | 7.564356 | 7.947973 | 184.3049 | 63.20794 | 489.2346 | 154.3195
4537 | 4537 | 38 | 24 | 11 | 19 | 9 | 84.49055 | 0.2860757 | 0.05992389 | 279.3797 | 0 | 0 | 0 |  | Fe_Cr_Ni_Co_V | Fe38Cr24Ni11Co19V9 | 0.01630559 | -5.154005 | 7.663366 | 7.892275 | 215.054 | 80.69869 | 375.0656 | 166.4535
4538 | 4538 | 38 | 18 | 9 | 25 | 10 | 82.17738 | 0.2920317 | 0.06425914 | 307.9125 | 0 | 1 | 0 |  | Fe_Cr_Ni_Co_V | Fe38Cr18Ni9Co25V10 | 0.01711661 | -5.3568 | 7.77 | 7.851115 | 245.5423 | 73.41793 | 215.9507 | 166.5341
4539 | 4539 | 37 | 12 | 7 | 33 | 11 | 79.82064 | 0.2982812 | 0.0665757 | 320.0524 | 0 | 1 | 0 |  | Fe_Cr_Ni_Co_V | Fe37Cr12Ni7Co33V11 | 0.01775842 | -5.5744 | 7.9 | 7.753064 | 244.0782 | 68.1276 | 97.84425 | 189.9605
4540 | 4540 | 32 | 7 | 5 | 44 | 12 | 77.74232 | 0.3040913 | 0.06902391 | 333.3671 | 0 | 1 | 0 |  | Fe_Cr_Ni_Co_V | Fe32Cr7Ni5Co44V12 | 0.01821603 | -5.9028 | 8.04 | 7.681146 | 216.4436 | 68.50574 | 23.84673 | 193.3465
4541 | 4541 | 23 | 4 | 4 | 57 | 12 | 76.62455 | 0.307977 | 0.06958325 | 334.0301 | 0 | 1 | 0 |  | Fe_Cr_Ni_Co_V | Fe23Cr4Ni4Co57V12 | 0.01786946 | -6.0316 | 8.21 | 7.53326 | 189.3991 | 76.91599 | 1.83735 | 250.4408
4542 | 4542 | 37 | 42 | 10 | 6 | 5 | 92.40637 | 0.2659979 | 0.05182296 | 233.5143 | 0 | 0 | 0 |  | Fe_Cr_Ni_Co_V | Fe37Cr42Ni10Co6V5 | 0.0126375 | -3.7996 | 7.27 | 7.306846 | 133.9436 | 37.90948 | 645.9064 | 208.9621
4543 | 4543 | 41 | 35 | 10 | 9 | 5 | 90.06313 | 0.2721639 | 0.05203697 | 230.8923 | 0 | 0 | 0 |  | Fe_Cr_Ni_Co_V | Fe41Cr35Ni10Co9V5 | 0.01270896 | -3.8596 | 7.44 | 7.388505 | 140.6172 | 37.05672 | 519.5724 | 179.4748
4544 | 4544 | 44 | 28 | 9 | 13 | 6 | 87.32408 | 0.2790506 | 0.05438859 | 243.2587 | 0 | 0 | 0 |  | Fe_Cr_Ni_Co_V | Fe44Cr28Ni9Co13V6 | 0.01382945 | -4.0256 | 7.57 | 7.386474 | 169.5983 | 50.82691 | 450.7891 | 167.4434
4545 | 4545 | 45 | 22 | 8 | 18 | 7 | 84.91997 | 0.2852072 | 0.05677875 | 256.3783 | 0 | 0 | 0 |  | Fe_Cr_Ni_Co_V | Fe45Cr22Ni8Co18V7 | 0.01481385 | -4.2484 | 7.69 | 7.410128 | 212.047 | 79.42389 | 334.0677 | 184.7215
4546 | 4546 | 45 | 16 | 6 | 25 | 8 | 82.55681 | 0.2913744 | 0.05913007 | 269.1184 | 0 | 1 | 0 |  | Fe_Cr_Ni_Co_V | Fe45Cr16Ni6Co25V8 | 0.0156863 | -4.4388 | 7.81 | 7.383089 | 246.6575 | 87.75273 | 159.894 | 174.9529
4547 | 4547 | 43 | 11 | 5 | 32 | 9 | 80.47494 | 0.2969122 | 0.06170862 | 283.9382 | 0 | 1 | 0 |  | Fe_Cr_Ni_Co_V | Fe43Cr11Ni5Co32V9 | 0.01644125 | -4.7284 | 7.93 | 7.35595 | 252.2981 | 78.08986 | 82.10087 | 180.5647
4548 | 4548 | 38 | 6 | 3 | 43 | 11 | 78.00635 | 0.3034283 | 0.06420165 | 296.1117 | 0 | 1 | 0 |  | Fe_Cr_Ni_Co_V | Fe38Cr6Ni3Co43V11 | 0.01764172 | -5.302225 | 8.039604 | 7.357442 | 217.3322 | 67.432 | 40.78574 | 193.3186
4549 | 4549 | 50 | 32 | 6 | 9 | 3 | 90.18558 | 0.2720921 | 0.04517129 | 181.5563 | 0 | 0 | 0 |  | Fe_Cr_Ni_Co_V | Fe50Cr32Ni6Co9V3 | 0.01025734 | -2.836 | 7.48 | 6.78233 | 142.7067 | 48.83097 | 458.863 | 176.2484
4550 | 4550 | 52 | 25 | 6 | 13 | 4 | 87.39194 | 0.2791934 | 0.04782005 | 195.5737 | 0 | 0 | 0 |  | Fe_Cr_Ni_Co_V | Fe52Cr25Ni6Co13V4 | 0.01166893 | -3.1064 | 7.63 | 6.855655 | 174.2971 | 67.08576 | 374.4551 | 151.2527
4551 | 4551 | 53 | 19 | 5 | 18 | 5 | 84.98389 | 0.2853521 | 0.05036827 | 209.4193 | 0 | 1 | 0 |  | Fe_Cr_Ni_Co_V | Fe53Cr19Ni5Co18V5 | 0.01289404 | -3.3116 | 7.75 | 6.854925 | 201.8328 | 74.66551 | 225.966 | 169.1087
4552 | 4552 | 53 | 13 | 4 | 23 | 6 | 82.60497 | 0.2914518 | 0.05576288 | 243.9399 | 0 | 1 | 0 |  | Fe_Cr_Ni_Co_V | Fe53Cr13Ni4Co23V6 | 0.01404073 | -3.525355 | 7.868687 | 6.768431 | 242.1882 | 86.95576 | 119.4282 | 167.4107
4553 | 4553 | 50 | 8 | 4 | 30 | 8 | 80.03123 | 0.2980274 | 0.05863403 | 259.3358 | 0 | 1 | 0 |  | Fe_Cr_Ni_Co_V | Fe50Cr8Ni4Co30V8 | 0.01577384 | -4.1392 | 7.98 | 6.838128 | 258.9471 | 92.55125 | 73.83996 | 175.8992
4554 | 4554 | 12 | 33 | 47 | 3 | 5 | 87.6007 | 0.2809031 | 0.06018815 | 287.5024 | 1 | 1 | 1 | 287.5024 | Fe_Cr_Ni_Co_V | Fe12Cr33Ni47Co3V5 | 0.01227377 | -7.2012 | 8.16 | 9.303763 | 183.8983 | 68.21835 | 546.5186 | 72.74924
4555 | 4555 | 11 | 39 | 40 | 5 | 5 | 89.92495 | 0.2747302 | 0.05909653 | 284.9335 | 1 | 1 | 1 | 284.9335 | Fe_Cr_Ni_Co_V | Fe11Cr39Ni40Co5V5 | 0.01221867 | -7.1156 | 7.92 | 9.433451 | 192.7505 | 90.16647 | 603.5528 | 114.584
4556 | 4556 | 10 | 44 | 34 | 7 | 4 | 92.44798 | 0.2684775 | 0.05529773 | 261.0912 | 1 | 0 | 0 |  | Fe_Cr_Ni_Co_V | Fe10Cr44Ni34Co7V4 | 0.01103271 | -6.679318 | 7.747475 | 9.455107 | 199.3981 | 84.78358 | 659.4111 | 149.6177
4557 | 4557 | 9 | 49 | 27 | 11 | 4 | 94.3161 | 0.2636184 | 0.05374189 | 253.1579 | 0 | 0 | 0 |  | Fe_Cr_Ni_Co_V | Fe9Cr49Ni27Co11V4 | 0.01091649 | -6.2588 | 7.55 | 9.420722 | 186.1112 | 64.6609 | 675.5817 | 173.2473
4558 | 4558 | 7 | 53 | 22 | 14 | 3 | 96.50956 | 0.2584009 | 0.05001447 | 228.8813 | 0 | 0 | 0 |  | Fe_Cr_Ni_Co_V | Fe7Cr53Ni22Co14V3 | 0.009530909 | -5.774105 | 7.424242 | 9.425926 | 182.0595 | 54.23186 | 691.9191 | 190.3259
4559 | 4559 | 19 | 21 | 51 | 3 | 6 | 82.99644 | 0.292399 | 0.06076899 | 280.7425 | 1 | 1 | 1 | 280.7425 | Fe_Cr_Ni_Co_V | Fe19Cr21Ni51Co3V6 | 0.01350876 | -6.7812 | 8.45 | 8.585453 | 159.9791 | 46.2152 | 460.7974 | 116.5297
4560 | 4560 | 17 | 27 | 44 | 5 | 7 | 84.85515 | 0.2871031 | 0.06354368 | 307.5589 | 1 | 1 | 1 | 307.5589 | Fe_Cr_Ni_Co_V | Fe17Cr27Ni44Co5V7 | 0.01440537 | -7.2564 | 8.18 | 8.9861 | 180.5161 | 60.02103 | 524.756 | 93.10404
4561 | 4561 | 16 | 32 | 38 | 7 | 8 | 86.28189 | 0.2829378 | 0.06512935 | 324.4503 | 1 | 1 | 1 | 324.4503 | Fe_Cr_Ni_Co_V | Fe16Cr32Ni38Co7V8 | 0.01515549 | -7.415744 | 7.950495 | 9.160423 | 190.9212 | 70.49366 | 553.496 | 93.85605
4562 | 4562 | 14 | 36 | 32 | 10 | 8 | 87.90898 | 0.2786816 | 0.06405878 | 320.6433 | 1 | 0 | 0 |  | Fe_Cr_Ni_Co_V | Fe14Cr36Ni32Co10V8 | 0.01513308 | -7.2528 | 7.78 | 9.271462 | 190.6647 | 65.94083 | 566.8782 | 142.6553
4563 | 4563 | 11 | 40 | 26 | 14 | 9 | 89.02399 | 0.2754968 | 0.06473571 | 329.6991 | 1 | 0 | 0 |  | Fe_Cr_Ni_Co_V | Fe11Cr40Ni26Co14V9 | 0.01579967 | -7.23 | 7.59 | 9.390953 | 210.9263 | 65.76247 | 555.4947 | 169.0461
4564 | 4564 | 9 | 44 | 21 | 18 | 8 | 90.99996 | 0.2708361 | 0.06165222 | 309.825 | 0 | 0 | 0 |  | Fe_Cr_Ni_Co_V | Fe9Cr44Ni21Co18V8 | 0.01489208 | -6.728 | 7.48 | 9.450397 | 204.9381 | 58.29011 | 563.005 | 174.4903
4565 | 4565 | 7 | 46 | 16 | 23 | 7 | 92.42445 | 0.2676855 | 0.05867264 | 289.5544 | 0 | 0 | 0 |  | Fe_Cr_Ni_Co_V | Fe7Cr46Ni16Co23V7 | 0.01398366 | -6.263851 | 7.414141 | 9.535696 | 197.3644 | 59.13157 | 505.2112 | 214.0773
4566 | 4566 | 29 | 12 | 52 | 3 | 4 | 80.88551 | 0.2982774 | 0.0510054 | 205.5029 | 1 | 1 | 1 | 205.5029 | Fe_Cr_Ni_Co_V | Fe29Cr12Ni52Co3V4 | 0.01137893 | -5.1132 | 8.71 | 7.46927 | 137.6526 | 31.9738 | 294.8365 | 109.5062
4567 | 4567 | 27 | 16 | 46 | 4 | 8 | 80.76212 | 0.297099 | 0.0638172 | 298.9985 | 1 | 1 | 1 | 298.9985 | Fe_Cr_Ni_Co_V | Fe27Cr16Ni46Co4V8 | 0.01544779 | -6.772669 | 8.39604 | 8.163365 | 165.871 | 50.6007 | 445.0744 | 134.1017
4568 | 4568 | 24 | 21 | 39 | 6 | 10 | 81.84362 | 0.2934954 | 0.06849756 | 339.1859 | 1 | 1 | 1 | 339.1859 | Fe_Cr_Ni_Co_V | Fe24Cr21Ni39Co6V10 | 0.01701049 | -7.4868 | 8.12 | 8.60465 | 181.3062 | 53.01593 | 497.5847 | 136.8428
4569 | 4569 | 21 | 25 | 34 | 9 | 12 | 82.47429 | 0.2912471 | 0.07196776 | 369.7265 | 1 | 1 | 1 | 369.7265 | Fe_Cr_Ni_Co_V | Fe21Cr25Ni34Co9V12 | 0.01818083 | -7.925498 | 7.910891 | 8.880035 | 205.2366 | 54.81588 | 485.899 | 155.7253
4570 | 4570 | 17 | 28 | 29 | 13 | 13 | 83.21566 | 0.2890884 | 0.07287885 | 380.3038 | 1 | 0 | 0 |  | Fe_Cr_Ni_Co_V | Fe17Cr28Ni29Co13V13 | 0.01871241 | -8.1 | 7.76 | 9.109885 | 217.7859 | 57.32166 | 496.7659 | 161.744
4571 | 4571 | 14 | 31 | 24 | 17 | 14 | 83.94625 | 0.2869507 | 0.07328768 | 386.818 | 1 | 0 | 0 |  | Fe_Cr_Ni_Co_V | Fe14Cr31Ni24Co17V14 | 0.01913076 | -8.112 | 7.61 | 9.264988 | 248.1508 | 58.83797 | 480.8623 | 165.4596
4572 | 4572 | 11 | 34 | 19 | 23 | 13 | 85.52069 | 0.2834331 | 0.07083409 | 371.8175 | 1 | 0 | 0 |  | Fe_Cr_Ni_Co_V | Fe11Cr34Ni19Co23V13 | 0.01838173 | -7.6848 | 7.54 | 9.420722 | 239.7379 | 72.08242 | 382.352 | 192.6639
4573 | 4573 | 8 | 36 | 15 | 29 | 12 | 86.73166 | 0.2809296 | 0.06873973 | 358.4669 | 1 | 0 | 0 |  | Fe_Cr_Ni_Co_V | Fe8Cr36Ni15Co29V12 | 0.0176097 | -7.3456 | 7.51 | 9.583319 | 236.0114 | 63.08297 | 304.1582 | 188.9009
4574 | 4574 | 6 | 37 | 12 | 36 | 9 | 88.46078 | 0.2779126 | 0.06355742 | 320.8735 | 1 | 0 | 0 |  | Fe_Cr_Ni_Co_V | Fe6Cr37Ni12Co36V9 | 0.01544041 | -6.6168 | 7.59 | 9.693297 | 215.9456 | 54.29729 | 236.6669 | 197.8429
4575 | 4575 | 38 | 10 | 43 | 3 | 6 | 79.86076 | 0.2995733 | 0.05647538 | 241.3599 | 1 | 1 | 1 | 241.3599 | Fe_Cr_Ni_Co_V | Fe38Cr10Ni43Co3V6 | 0.01381439 | -5.4016 | 8.51 | 7.28011 | 151.9071 | 39.30655 | 367.1966 | 114.5205
4576 | 4576 | 34 | 13 | 38 | 4 | 10 | 79.34577 | 0.2995159 | 0.06774345 | 324.6974 | 1 | 1 | 1 | 324.6974 | Fe_Cr_Ni_Co_V | Fe34Cr13Ni38Co4V10 | 0.01732267 | -6.884195 | 8.242424 | 7.87231 | 177.2505 | 51.74939 | 460.7712 | 107.8213
4577 | 4577 | 29 | 16 | 33 | 7 | 14 | 78.82522 | 0.2996624 | 0.07560017 | 386.3175 | 1 | 1 | 1 | 386.3175 | Fe_Cr_Ni_Co_V | Fe29Cr16Ni33Co7V14 | 0.01979599 | -8.04122 | 7.989899 | 8.34786 | 214.7222 | 67.7682 | 448.4557 | 150.7837
4578 | 4578 | 25 | 19 | 29 | 10 | 17 | 78.70841 | 0.2991538 | 0.07985602 | 421.6706 | 1 | 0 | 0 |  | Fe_Cr_Ni_Co_V | Fe25Cr19Ni29Co10V17 | 0.02112757 | -8.6668 | 7.79 | 8.655056 | 251.3282 | 74.21717 | 460.6626 | 156.9478
4579 | 4579 | 20 | 21 | 25 | 15 | 19 | 78.63483 | 0.2989722 | 0.08202368 | 440.3364 | 1 | 0 | 0 |  | Fe_Cr_Ni_Co_V | Fe20Cr21Ni25Co15V19 | 0.02180563 | -9.0612 | 7.66 | 8.944272 | 279.042 | 73.78685 | 419.147 | 157.9602
4580 | 4580 | 16 | 24 | 21 | 20 | 19 | 79.7062 | 0.2963919 | 0.08120742 | 438.2212 | 1 | 0 | 0 |  | Fe_Cr_Ni_Co_V | Fe16Cr24Ni21Co20V19 | 0.02158516 | -8.9464 | 7.57 | 9.162969 | 281.8161 | 74.32481 | 365.9149 | 178.7893
4581 | 4581 | 12 | 26 | 17 | 26 | 18 | 80.86469 | 0.2939403 | 0.0788717 | 423.7596 | 1 | 0 | 0 |  | Fe_Cr_Ni_Co_V | Fe12Cr26Ni17Co26V18 | 0.02100328 | -8.708499 | 7.535354 | 9.373824 | 274.9314 | 86.64817 | 292.044 | 167.9974
4582 | 4582 | 9 | 28 | 13 | 34 | 17 | 82.01139 | 0.2917443 | 0.0770373 | 413.5321 | 1 | 0 | 0 |  | Fe_Cr_Ni_Co_V | Fe9Cr28Ni13Co34V17 | 0.02017466 | -8.328987 | 7.534653 | 9.542007 | 248.7003 | 55.50036 | 222.2172 | 169.3163
4583 | 4583 | 6 | 28 | 11 | 43 | 12 | 84.14712 | 0.288425 | 0.06991139 | 361.5347 | 1 | 1 | 1 | 361.5347 | Fe_Cr_Ni_Co_V | Fe6Cr28Ni11Co43V12 | 0.01742431 | -7.3224 | 7.73 | 9.593748 | 219.3797 | 71.50359 | 140.7203 | 214.9008
4584 | 4584 | 45 | 8 | 35 | 3 | 9 | 78.38015 | 0.301876 | 0.06368433 | 290.9734 | 1 | 1 | 1 | 290.9734 | Fe_Cr_Ni_Co_V | Fe45Cr8Ni35Co3V9 | 0.01666039 | -5.8912 | 8.3 | 7.112665 | 176.9771 | 56.83723 | 364.1593 | 113.9956
4585 | 4585 | 39 | 10 | 31 | 5 | 14 | 77.06309 | 0.3037937 | 0.07438501 | 370.3328 | 1 | 1 | 1 | 370.3328 | Fe_Cr_Ni_Co_V | Fe39Cr10Ni31Co5V14 | 0.02005495 | -7.455158 | 8.050505 | 7.690047 | 217.2772 | 74.63928 | 413.6077 | 159.5465
4586 | 4586 | 33 | 12 | 27 | 8 | 19 | 75.79026 | 0.3057383 | 0.08175024 | 426.119 | 1 | 0 | 0 |  | Fe_Cr_Ni_Co_V | Fe33Cr12Ni27Co8V19 | 0.02239958 | -8.693399 | 7.808081 | 8.154963 | 272.6647 | 80.27993 | 409.1076 | 160.5844
4587 | 4587 | 28 | 14 | 24 | 12 | 22 | 75.34298 | 0.3062918 | 0.08500328 | 452.085 | 1 | 0 | 0 |  | Fe_Cr_Ni_Co_V | Fe28Cr14Ni24Co12V22 | 0.02330501 | -9.2896 | 7.66 | 8.485281 | 299.2052 | 66.342 | 368.8994 | 156.5105
4588 | 4588 | 23 | 16 | 20 | 17 | 24 | 75.28148 | 0.3060996 | 0.08632544 | 463.7052 | 1 | 0 | 0 |  | Fe_Cr_Ni_Co_V | Fe23Cr16Ni20Co17V24 | 0.02374172 | -9.5964 | 7.53 | 8.769835 | 312.4129 | 64.24333 | 339.1897 | 171.8178
4589 | 4589 | 18 | 18 | 17 | 22 | 25 | 75.56704 | 0.3053335 | 0.08647296 | 467.1627 | 1 | 0 | 0 |  | Fe_Cr_Ni_Co_V | Fe18Cr18Ni17Co22V25 | 0.02378132 | -9.7832 | 7.45 | 9.046546 | 309.0356 | 75.24731 | 266.7128 | 173.1319
4590 | 4590 | 13 | 20 | 13 | 30 | 24 | 76.66211 | 0.303172 | 0.08478537 | 458.9292 | 1 | 0 | 0 |  | Fe_Cr_Ni_Co_V | Fe13Cr20Ni13Co30V24 | 0.02313523 | -9.6192 | 7.44 | 9.326843 | 289.5363 | 73.62586 | 213.9326 | 181.1246
4591 | 4591 | 9 | 20 | 11 | 38 | 22 | 77.44915 | 0.3022166 | 0.08322369 | 449.8774 | 1 | 0 | 0 |  | Fe_Cr_Ni_Co_V | Fe9Cr20Ni11Co38V22 | 0.02220457 | -9.4504 | 7.54 | 9.513674 | 258.6435 | 70.3096 | 148.0118 | 176.3944
4592 | 4592 | 6 | 20 | 8 | 50 | 16 | 79.9127 | 0.2983768 | 0.07655238 | 404.0399 | 1 | 1 | 1 | 404.0399 | Fe_Cr_Ni_Co_V | Fe6Cr20Ni8Co50V16 | 0.01950186 | -8.1808 | 7.78 | 9.442457 | 219.245 | 79.51483 | 87.63542 | 210.589
4593 | 4593 | 50 | 7 | 25 | 3 | 14 | 76.4821 | 0.3046376 | 0.0729129 | 356.4906 | 0 | 0 | 0 |  | Fe_Cr_Ni_Co_V | Fe50Cr7Ni25Co3V14 | 0.02028959 | -6.649526 | 7.969697 | 6.999643 | 228.8406 | 92.66103 | 366.8038 | 136.1796
4594 | 4594 | 42 | 8 | 23 | 6 | 21 | 74.06678 | 0.3092256 | 0.08322294 | 431.2377 | 0 | 0 | 0 |  | Fe_Cr_Ni_Co_V | Fe42Cr8Ni23Co6V21 | 0.02341267 | -8.3872 | 7.73 | 7.615773 | 270.7924 | 89.33772 | 344.6511 | 172.1952
4595 | 4595 | 36 | 9 | 20 | 9 | 26 | 72.50659 | 0.3121001 | 0.08783033 | 463.1788 | 0 | 0 | 0 |  | Fe_Cr_Ni_Co_V | Fe36Cr9Ni20Co9V26 | 0.02494724 | -9.3312 | 7.53 | 7.977468 | 299.0242 | 75.75056 | 327.2033 | 155.168
4596 | 4596 | 29 | 11 | 18 | 13 | 28 | 72.27492 | 0.3123805 | 0.08887315 | 471.4084 | 0 | 0 | 0 |  | Fe_Cr_Ni_Co_V | Fe29Cr11Ni18Co13V28 | 0.02529094 | -9.862667 | 7.424242 | 8.369831 | 336.7823 | 84.83905 | 291.4141 | 161.4169
4597 | 4597 | 24 | 12 | 16 | 18 | 30 | 71.90344 | 0.3131926 | 0.09015894 | 481.2672 | 1 | 0 | 0 |  | Fe_Cr_Ni_Co_V | Fe24Cr12Ni16Co18V30 | 0.02542806 | -10.2624 | 7.36 | 8.681014 | 338.6032 | 75.8576 | 268.1252 | 172.3781
4598 | 4598 | 18 | 14 | 13 | 25 | 31 | 72.23788 | 0.3125012 | 0.0903257 | 485.5957 | 1 | 0 | 0 |  | Fe_Cr_Ni_Co_V | Fe18Cr14Ni13Co25V31 | 0.02519344 | -10.47819 | 7.306931 | 9.038688 | 327.6304 | 72.31751 | 207.5728 | 190.7181
4599 | 4599 | 13 | 15 | 10 | 32 | 30 | 72.87276 | 0.3114177 | 0.08915033 | 479.8553 | 1 | 0 | 0 |  | Fe_Cr_Ni_Co_V | Fe13Cr15Ni10Co32V30 | 0.02469124 | -10.5244 | 7.32 | 9.322553 | 312.9899 | 83.33208 | 182.51 | 190.6045
4600 | 4600 | 8 | 15 | 8 | 42 | 26 | 74.30914 | 0.3093493 | 0.08688789 | 468.431 | 1 | 0 | 0 |  | Fe_Cr_Ni_Co_V | Fe8Cr15Ni8Co42V26 | 0.02339936 | -10.28956 | 7.494949 | 9.544252 | 260.2201 | 87.51676 | 128.6504 | 184.1782
4601 | 4601 | 5 | 15 | 6 | 55 | 19 | 77.10455 | 0.3049723 | 0.0810322 | 431.6518 | 1 | 1 | 1 | 431.6518 | Fe_Cr_Ni_Co_V | Fe5Cr15Ni6Co55V19 | 0.02070887 | -8.9028 | 7.8 | 9.365362 | 222.7031 | 88.37971 | 68.9321 | 220.9872
4602 | 4602 | 52 | 7 | 17 | 3 | 21 | 74.14504 | 0.3083415 | 0.08167027 | 418.4589 | 0 | 0 | 0 |  | Fe_Cr_Ni_Co_V | Fe52Cr7Ni17Co3V21 | 0.02368091 | -7.3804 | 7.6 | 6.88186 | 252.3288 | 99.34032 | 352.0433 | 158.4153
4603 | 4603 | 43 | 7 | 16 | 6 | 28 | 71.40721 | 0.3139667 | 0.08825943 | 461.4911 | 0 | 0 | 0 |  | Fe_Cr_Ni_Co_V | Fe43Cr7Ni16Co6V28 | 0.0257866 | -8.8492 | 7.4 | 7.437069 | 280.2477 | 79.57388 | 313.1366 | 157.5882
4604 | 4604 | 36 | 7 | 15 | 9 | 33 | 69.49884 | 0.3179867 | 0.09126809 | 477.8125 | 0 | 0 | 0 |  | Fe_Cr_Ni_Co_V | Fe36Cr7Ni15Co9V33 | 0.02670593 | -9.7956 | 7.26 | 7.838367 | 287.4873 | 84.33566 | 284.3936 | 164.5387
4605 | 4605 | 30 | 8 | 13 | 14 | 36 | 68.79887 | 0.3194755 | 0.09247331 | 485.1823 | 0 | 0 | 0 |  | Fe_Cr_Ni_Co_V | Fe30Cr8Ni13Co14V36 | 0.02684389 | -10.28605 | 7.168317 | 8.213646 | 303.6986 | 92.76466 | 260.3271 | 191.64
4606 | 4606 | 24 | 9 | 11 | 19 | 38 | 68.36147 | 0.3204438 | 0.09275411 | 486.1425 | 0 | 0 | 0 |  | Fe_Cr_Ni_Co_V | Fe24Cr9Ni11Co19V38 | 0.02677228 | -10.69581 | 7.09901 | 8.567647 | 310.5844 | 92.40463 | 243.2632 | 187.2612
4607 | 4607 | 18 | 10 | 9 | 25 | 38 | 68.52139 | 0.3202974 | 0.09224585 | 483.7313 | 0 | 0 | 0 |  | Fe_Cr_Ni_Co_V | Fe18Cr10Ni9Co25V38 | 0.02641401 | -11.0352 | 7.09 | 8.946508 | 334.517 | 109.8717 | 195.7294 | 212.1764
4608 | 4608 | 12 | 11 | 7 | 33 | 37 | 69.14162 | 0.3193862 | 0.09209072 | 486.8209 | 1 | 0 | 0 |  | Fe_Cr_Ni_Co_V | Fe12Cr11Ni7Co33V37 | 0.02582244 | -11.346 | 7.14 | 9.346657 | 323.6567 | 103.649 | 177.6389 | 212.2673
4609 | 4609 | 7 | 12 | 5 | 44 | 32 | 71.24167 | 0.3158014 | 0.0907782 | 487.6826 | 1 | 0 | 0 |  | Fe_Cr_Ni_Co_V | Fe7Cr12Ni5Co44V32 | 0.02458964 | -11.1688 | 7.34 | 9.63068 | 289.343 | 93.51276 | 148.0182 | 194.9383
4610 | 4610 | 4 | 12 | 4 | 57 | 23 | 74.61009 | 0.3103177 | 0.08557482 | 460.1291 | 1 | 1 | 1 | 460.1291 | Fe_Cr_Ni_Co_V | Fe4Cr12Ni4Co57V23 | 0.02204956 | -9.8344 | 7.72 | 9.446693 | 226.1424 | 94.48217 | 54.50291 | 255.8212
4611 | 4611 | 42 | 5 | 10 | 6 | 37 | 67.75994 | 0.3211219 | 0.09156147 | 471.0524 | 0 | 0 | 0 |  | Fe_Cr_Ni_Co_V | Fe42Cr5Ni10Co6V37 | 0.0276926 | -9.1152 | 7.05 | 7.158212 | 240.5022 | 93.8012 | 295.7622 | 198.875
4612 | 4612 | 35 | 5 | 10 | 9 | 41 | 66.23679 | 0.3245232 | 0.09274682 | 473.2534 | 0 | 0 | 0 |  | Fe_Cr_Ni_Co_V | Fe35Cr5Ni10Co9V41 | 0.02788808 | -9.8884 | 6.96 | 7.59671 | 254.0889 | 121.0776 | 242.9162 | 219.0878
4613 | 4613 | 28 | 6 | 9 | 13 | 44 | 65.41404 | 0.3263136 | 0.09279491 | 469.9927 | 0 | 0 | 0 |  | Fe_Cr_Ni_Co_V | Fe28Cr6Ni9Co13V44 | 0.02773548 | -10.4056 | 6.87 | 8.009994 | 262.8668 | 135.389 | 237.8333 | 234.7519
4614 | 4614 | 22 | 7 | 8 | 18 | 45 | 65.29238 | 0.3267352 | 0.09273221 | 469.6681 | 0 | 0 | 0 |  | Fe_Cr_Ni_Co_V | Fe22Cr7Ni8Co18V45 | 0.02737187 | -10.8712 | 6.85 | 8.440379 | 255.1479 | 91.63651 | 249.7472 | 250.9128
4615 | 4615 | 16 | 8 | 6 | 25 | 45 | 65.54425 | 0.3264586 | 0.09260927 | 471.1832 | 0 | 0 | 0 |  | Fe_Cr_Ni_Co_V | Fe16Cr8Ni6Co25V45 | 0.02687225 | -11.2904 | 6.86 | 8.897191 | 288.4162 | 100.9542 | 211.2487 | 226.2133
4616 | 4616 | 11 | 9 | 5 | 32 | 43 | 66.46764 | 0.3248958 | 0.09287931 | 479.2762 | 0 | 0 | 0 |  | Fe_Cr_Ni_Co_V | Fe11Cr9Ni5Co32V43 | 0.02633077 | -11.6988 | 6.95 | 9.313968 | 303.7171 | 106.954 | 189.8576 | 233.3394
4617 | 4617 | 6 | 11 | 3 | 43 | 38 | 68.90917 | 0.3203369 | 0.09275591 | 492.6458 | 1 | 0 | 0 |  | Fe_Cr_Ni_Co_V | Fe6Cr11Ni3Co43V38 | 0.02536056 | -11.70199 | 7.138614 | 9.693873 | 304.5272 | 115.5306 | 151.0235 | 226.7421
4618 | 4618 | 32 | 3 | 6 | 9 | 50 | 62.70023 | 0.3318805 | 0.09181025 | 447.056 | 0 | 0 | 0 |  | Fe_Cr_Ni_Co_V | Fe32Cr3Ni6Co9V50 | 0.02826267 | -9.6808 | 6.65 | 7.31847 | 217.1836 | 137.1409 | 263.3099 | 242.4787
4619 | 4619 | 25 | 4 | 6 | 13 | 52 | 62.20001 | 0.3331102 | 0.09150461 | 442.5658 | 0 | 0 | 0 |  | Fe_Cr_Ni_Co_V | Fe25Cr4Ni6Co13V52 | 0.02777362 | -10.2788 | 6.61 | 7.83007 | 225.4442 | 116.0337 | 264.864 | 272.6246
4620 | 4620 | 19 | 5 | 5 | 18 | 53 | 62.08094 | 0.333524 | 0.09113914 | 439.9067 | 0 | 0 | 0 |  | Fe_Cr_Ni_Co_V | Fe19Cr5Ni5Co18V53 | 0.02725173 | -10.7468 | 6.59 | 8.291562 | 227.0045 | 114.8468 | 257.3693 | 265.1992
4621 | 4621 | 13 | 6 | 4 | 23 | 53 | 62.13191 | 0.3335902 | 0.09060461 | 436.7566 | 0 | 0 | 0 |  | Fe_Cr_Ni_Co_V | Fe13Cr6Ni4Co23V53 | 0.02671083 | -11.24049 | 6.585859 | 8.741898 | 230.3761 | 110.2699 | 244.0502 | 309.3062
4622 | 4622 | 8 | 8 | 4 | 30 | 50 | 63.76815 | 0.3303932 | 0.09205571 | 457.9241 | 0 | 0 | 0 |  | Fe_Cr_Ni_Co_V | Fe8Cr8Ni4Co30V50 | 0.02632556 | -11.9008 | 6.72 | 9.286549 | 282.4821 | 144.7537 | 215.1396 | 295.2814
4623 | 4623 | 12 | 3 | 47 | 33 | 5 | 77.29886 | 0.3092756 | 0.05203477 | 204.0106 | 1 | 1 | 1 | 204.0106 | Fe_Cr_Ni_Co_V | Fe12Cr3Ni47Co33V5 | 0.01225724 | -3.9732 | 9.06 | 6.013319 | 107.4998 | 13.13937 | 30.7862 | 143.3368
4624 | 4624 | 11 | 5 | 40 | 39 | 5 | 78.23617 | 0.30696 | 0.05259399 | 210.3125 | 1 | 1 | 1 | 210.3125 | Fe_Cr_Ni_Co_V | Fe11Cr5Ni40Co39V5 | 0.01218675 | -4.1236 | 8.94 | 6.433506 | 117.4735 | 21.19106 | 25.8183 | 154.676
4625 | 4625 | 10 | 7 | 34 | 44 | 4 | 79.54997 | 0.3040319 | 0.0488255 | 187.9761 | 1 | 1 | 1 | 187.9761 | Fe_Cr_Ni_Co_V | Fe10Cr7Ni34Co44V4 | 0.01100948 | -3.810223 | 8.868687 | 6.640598 | 132.3662 | 36.24097 | 39.85218 | 189.0907
4626 | 4626 | 9 | 11 | 27 | 49 | 4 | 81.18234 | 0.2998592 | 0.04996107 | 199.6992 | 1 | 1 | 1 | 199.6992 | Fe_Cr_Ni_Co_V | Fe9Cr11Ni27Co49V4 | 0.01087643 | -4.1156 | 8.69 | 7.334167 | 154.8665 | 54.86347 | 16.94189 | 213.3555
4627 | 4627 | 7 | 14 | 22 | 53 | 3 | 82.83305 | 0.2961107 | 0.04660699 | 180.5097 | 1 | 1 | 1 | 180.5097 | Fe_Cr_Ni_Co_V | Fe7Cr14Ni22Co53V3 | 0.009499774 | -3.895929 | 8.606061 | 7.655473 | 167.8731 | 68.827 | 31.33893 | 236.8732
4628 | 4628 | 19 | 3 | 51 | 21 | 6 | 76.85698 | 0.309332 | 0.05590881 | 229.625 | 1 | 1 | 1 | 229.625 | Fe_Cr_Ni_Co_V | Fe19Cr3Ni51Co21V6 | 0.01350129 | -4.7292 | 8.99 | 6.427286 | 114.4201 | 17.35189 | 82.2103 | 111.6037
4629 | 4629 | 17 | 5 | 44 | 27 | 7 | 77.36141 | 0.3078182 | 0.05986149 | 259.5245 | 1 | 1 | 1 | 259.5245 | Fe_Cr_Ni_Co_V | Fe17Cr5Ni44Co27V7 | 0.01437434 | -5.2852 | 8.84 | 6.941902 | 118.6485 | 18.92763 | 70.69604 | 132.2598
4630 | 4630 | 16 | 7 | 38 | 32 | 8 | 77.86338 | 0.3062586 | 0.06308244 | 285.3719 | 1 | 1 | 1 | 285.3719 | Fe_Cr_Ni_Co_V | Fe16Cr7Ni38Co32V8 | 0.01510158 | -5.74924 | 8.693069 | 7.382714 | 126.246 | 23.59574 | 66.84544 | 145.4434
4631 | 4631 | 14 | 10 | 32 | 36 | 8 | 79.05542 | 0.3032286 | 0.06320527 | 290.353 | 1 | 1 | 1 | 290.353 | Fe_Cr_Ni_Co_V | Fe14Cr10Ni32Co36V8 | 0.01506669 | -5.9216 | 8.56 | 7.81025 | 139.2214 | 30.60845 | 66.79559 | 161.1291
4632 | 4632 | 11 | 14 | 26 | 40 | 9 | 80.17707 | 0.3000683 | 0.06576538 | 314.5373 | 1 | 1 | 1 | 314.5373 | Fe_Cr_Ni_Co_V | Fe11Cr14Ni26Co40V9 | 0.01571106 | -6.4604 | 8.37 | 8.397023 | 160.1529 | 46.93135 | 76.18009 | 158.9734
4633 | 4633 | 9 | 18 | 21 | 44 | 8 | 82.11336 | 0.2955015 | 0.06321362 | 300.8177 | 1 | 1 | 1 | 300.8177 | Fe_Cr_Ni_Co_V | Fe9Cr18Ni21Co44V8 | 0.01480504 | -6.1976 | 8.26 | 8.705745 | 181.5424 | 64.5114 | 75.57182 | 175.3691
4634 | 4634 | 7 | 23 | 16 | 46 | 7 | 84.44978 | 0.2898055 | 0.06065506 | 287.5264 | 1 | 1 | 1 | 287.5264 | Fe_Cr_Ni_Co_V | Fe7Cr23Ni16Co46V7 | 0.01390672 | -6.00102 | 8.111111 | 9.081926 | 194.7809 | 74.1395 | 97.74574 | 193.8722
4635 | 4635 | 29 | 3 | 52 | 12 | 4 | 77.8139 | 0.3067407 | 0.04772013 | 177.1662 | 1 | 1 | 1 | 177.1662 | Fe_Cr_Ni_Co_V | Fe29Cr3Ni52Co12V4 | 0.01139809 | -3.9756 | 8.98 | 6.205643 | 126.9179 | 23.51039 | 91.21555 | 99.39381
4636 | 4636 | 27 | 4 | 46 | 16 | 8 | 76.74581 | 0.3082255 | 0.06212067 | 274.9988 | 1 | 1 | 1 | 274.9988 | Fe_Cr_Ni_Co_V | Fe27Cr4Ni46Co16V8 | 0.01543502 | -5.709244 | 8.752475 | 6.982831 | 141.3407 | 41.48116 | 131.7249 | 130.3462
4637 | 4637 | 24 | 6 | 39 | 21 | 10 | 76.7936 | 0.3075315 | 0.06765904 | 317.1682 | 1 | 1 | 1 | 317.1682 | Fe_Cr_Ni_Co_V | Fe24Cr6Ni39Co21V10 | 0.01697403 | -6.5688 | 8.57 | 7.525955 | 144.5356 | 36.24574 | 117.965 | 121.0719
4638 | 4638 | 21 | 9 | 34 | 25 | 12 | 77.15861 | 0.3060616 | 0.07230597 | 355.3566 | 1 | 1 | 1 | 355.3566 | Fe_Cr_Ni_Co_V | Fe21Cr9Ni34Co25V12 | 0.01812498 | -7.335751 | 8.386139 | 8.06551 | 154.9397 | 37.96432 | 135.7877 | 155.2765
4639 | 4639 | 17 | 13 | 29 | 28 | 13 | 78.18689 | 0.3031257 | 0.07400293 | 373.4339 | 1 | 1 | 1 | 373.4339 | Fe_Cr_Ni_Co_V | Fe17Cr13Ni29Co28V13 | 0.01864798 | -7.818 | 8.21 | 8.566796 | 167.0061 | 43.18247 | 167.1252 | 158.7551
4640 | 4640 | 14 | 17 | 24 | 31 | 14 | 79.25688 | 0.3000616 | 0.07520495 | 387.7352 | 1 | 1 | 1 | 387.7352 | Fe_Cr_Ni_Co_V | Fe14Cr17Ni24Co31V14 | 0.01906137 | -8.112 | 8.03 | 8.957678 | 190.4849 | 46.55925 | 153.042 | 171.9896
4641 | 4641 | 11 | 23 | 19 | 34 | 13 | 81.81825 | 0.2937773 | 0.07263821 | 375.8021 | 1 | 1 | 1 | 375.8021 | Fe_Cr_Ni_Co_V | Fe11Cr23Ni19Co34V13 | 0.01832669 | -7.786 | 7.87 | 9.279547 | 210.0597 | 56.40789 | 164.6032 | 165.3709
4642 | 4642 | 8 | 29 | 15 | 36 | 12 | 84.36411 | 0.2875378 | 0.069992 | 362.3671 | 1 | 1 | 1 | 362.3671 | Fe_Cr_Ni_Co_V | Fe8Cr29Ni15Co36V12 | 0.01757447 | -7.4548 | 7.72 | 9.539392 | 220.1885 | 55.57475 | 180.916 | 159.5985
4643 | 4643 | 6 | 36 | 12 | 37 | 9 | 88.11912 | 0.278863 | 0.06371277 | 321.3266 | 1 | 0 | 0 |  | Fe_Cr_Ni_Co_V | Fe6Cr36Ni12Co37V9 | 0.01543612 | -6.6264 | 7.62 | 9.687105 | 210.4667 | 58.96844 | 217.4684 | 192.8692
4644 | 4644 | 38 | 3 | 43 | 10 | 6 | 77.49447 | 0.3061288 | 0.05500355 | 225.8231 | 1 | 1 | 1 | 225.8231 | Fe_Cr_Ni_Co_V | Fe38Cr3Ni43Co10V6 | 0.01382051 | -4.7604 | 8.72 | 6.529931 | 156.1075 | 41.79472 | 139.1071 | 97.64707
4645 | 4645 | 34 | 4 | 38 | 13 | 10 | 76.30153 | 0.3079918 | 0.06670589 | 308.0374 | 1 | 1 | 1 | 308.0374 | Fe_Cr_Ni_Co_V | Fe34Cr4Ni38Co13V10 | 0.01730649 | -6.347924 | 8.515152 | 7.189479 | 169.6486 | 50.46155 | 175.5132 | 137.216
4646 | 4646 | 29 | 7 | 33 | 16 | 14 | 75.80673 | 0.3081068 | 0.07547827 | 375.3167 | 1 | 1 | 1 | 375.3167 | Fe_Cr_Ni_Co_V | Fe29Cr7Ni33Co16V14 | 0.01976184 | -7.809815 | 8.262626 | 7.918831 | 178.4933 | 46.27464 | 243.6815 | 161.5145
4647 | 4647 | 25 | 10 | 29 | 19 | 17 | 75.73669 | 0.3074956 | 0.08020895 | 414.2556 | 1 | 1 | 1 | 414.2556 | Fe_Cr_Ni_Co_V | Fe25Cr10Ni29Co19V17 | 0.02108245 | -8.6704 | 8.06 | 8.401786 | 194.8812 | 45.84387 | 263.6164 | 171.4666
4648 | 4648 | 20 | 15 | 25 | 21 | 19 | 76.65928 | 0.3045304 | 0.08252866 | 437.5505 | 1 | 1 | 1 | 437.5505 | Fe_Cr_Ni_Co_V | Fe20Cr15Ni25Co21V19 | 0.02176975 | -9.1884 | 7.84 | 8.863408 | 229.1539 | 56.33719 | 285.0727 | 173.8917
4649 | 4649 | 16 | 20 | 21 | 24 | 19 | 78.38613 | 0.3001066 | 0.08175053 | 438.2069 | 1 | 1 | 1 | 438.2069 | Fe_Cr_Ni_Co_V | Fe16Cr20Ni21Co24V19 | 0.02155984 | -9.076 | 7.69 | 9.145491 | 258.0727 | 62.72749 | 271.6939 | 152.2487
4650 | 4650 | 12 | 26 | 17 | 26 | 18 | 80.86469 | 0.2939403 | 0.07906357 | 425.3255 | 1 | 0 | 0 |  | Fe_Cr_Ni_Co_V | Fe12Cr26Ni17Co26V18 | 0.02100328 | -8.708499 | 7.535354 | 9.373824 | 275.9567 | 76.82759 | 291.2646 | 159.8645
4651 | 4651 | 9 | 34 | 13 | 28 | 17 | 83.99254 | 0.286181 | 0.07491964 | 402.4364 | 0 | 0 | 0 |  | Fe_Cr_Ni_Co_V | Fe9Cr34Ni13Co28V17 | 0.02021286 | -8.063131 | 7.356436 | 9.492566 | 276.716 | 69.74076 | 318.9038 | 193.6227
4652 | 4652 | 6 | 43 | 11 | 28 | 12 | 89.2284 | 0.2742389 | 0.06685762 | 349.4459 | 0 | 0 | 0 |  | Fe_Cr_Ni_Co_V | Fe6Cr43Ni11Co28V12 | 0.01750393 | -6.9204 | 7.28 | 9.562426 | 250.4161 | 76.30366 | 375.0945 | 212.3559
4653 | 4653 | 45 | 3 | 35 | 8 | 9 | 76.70905 | 0.3065334 | 0.06327862 | 283.5642 | 1 | 1 | 1 | 283.5642 | Fe_Cr_Ni_Co_V | Fe45Cr3Ni35Co8V9 | 0.01665718 | -5.6172 | 8.45 | 6.73721 | 181.3562 | 58.93033 | 225.2717 | 145.1605
4654 | 4654 | 39 | 5 | 31 | 10 | 14 | 75.39418 | 0.3084711 | 0.07443495 | 365.2568 | 1 | 1 | 1 | 365.2568 | Fe_Cr_Ni_Co_V | Fe39Cr5Ni31Co10V14 | 0.02003882 | -7.355168 | 8.20202 | 7.461085 | 203.2102 | 65.60628 | 272.1248 | 172.9312
4655 | 4655 | 33 | 8 | 27 | 12 | 19 | 74.46944 | 0.3094604 | 0.08213741 | 424.4627 | 1 | 1 | 1 | 424.4627 | Fe_Cr_Ni_Co_V | Fe33Cr8Ni27Co12V19 | 0.0223786 | -8.757066 | 7.929293 | 8.074492 | 243.2512 | 66.8377 | 321.2236 | 169.9863
4656 | 4656 | 28 | 12 | 24 | 14 | 22 | 74.69239 | 0.3081306 | 0.08526476 | 451.7491 | 1 | 0 | 0 |  | Fe_Cr_Ni_Co_V | Fe28Cr12Ni24Co14V22 | 0.02329235 | -9.3664 | 7.72 | 8.475848 | 283.6548 | 63.04678 | 345.9255 | 170.483
4657 | 4657 | 23 | 17 | 20 | 16 | 24 | 75.60587 | 0.3051808 | 0.0861282 | 463.3278 | 1 | 0 | 0 |  | Fe_Cr_Ni_Co_V | Fe23Cr17Ni20Co16V24 | 0.02374895 | -9.5372 | 7.5 | 8.760708 | 322.1322 | 61.50342 | 355.5112 | 155.8195
4658 | 4658 | 18 | 22 | 17 | 18 | 25 | 76.86445 | 0.3016548 | 0.08543306 | 463.4699 | 0 | 0 | 0 |  | Fe_Cr_Ni_Co_V | Fe18Cr22Ni17Co18V25 | 0.0238127 | -9.4936 | 7.33 | 8.975522 | 355.2883 | 68.1597 | 347.3941 | 171.1257
4659 | 4659 | 13 | 30 | 13 | 20 | 24 | 79.92379 | 0.2939339 | 0.08163287 | 444.2591 | 0 | 0 | 0 |  | Fe_Cr_Ni_Co_V | Fe13Cr30Ni13Co20V24 | 0.02321531 | -8.8312 | 7.14 | 9.087904 | 384.0407 | 81.46 | 384.6401 | 184.2558
4660 | 4660 | 9 | 38 | 11 | 20 | 22 | 83.36627 | 0.2854992 | 0.07702433 | 418.0552 | 0 | 0 | 0 |  | Fe_Cr_Ni_Co_V | Fe9Cr38Ni11Co20V22 | 0.02234531 | -8.104 | 7 | 9.087904 | 386.935 | 90.31016 | 423.7901 | 188.0924
4661 | 4661 | 6 | 50 | 8 | 20 | 16 | 89.96398 | 0.2701749 | 0.06777925 | 359.3015 | 0 | 0 | 0 |  | Fe_Cr_Ni_Co_V | Fe6Cr50Ni8Co20V16 | 0.01969832 | -6.5488 | 6.88 | 8.919641 | 292.282 | 98.36042 | 492.5722 | 196.2897
4662 | 4662 | 50 | 3 | 25 | 7 | 14 | 75.15363 | 0.3083713 | 0.07313336 | 354.0394 | 1 | 1 | 1 | 354.0394 | Fe_Cr_Ni_Co_V | Fe50Cr3Ni25Co7V14 | 0.02027871 | -6.638098 | 8.090909 | 6.870172 | 234.4763 | 87.37707 | 247.7912 | 161.9361
4663 | 4663 | 42 | 6 | 23 | 8 | 21 | 73.41873 | 0.3110591 | 0.08346863 | 430.7924 | 0 | 0 | 0 |  | Fe_Cr_Ni_Co_V | Fe42Cr6Ni23Co8V21 | 0.02340205 | -8.46 | 7.79 | 7.605261 | 267.5484 | 86.31171 | 316.3434 | 166.8231
4664 | 4664 | 36 | 9 | 20 | 9 | 26 | 72.50659 | 0.3121001 | 0.08783033 | 463.1788 | 0 | 0 | 0 |  | Fe_Cr_Ni_Co_V | Fe36Cr9Ni20Co9V26 | 0.02494724 | -9.3312 | 7.53 | 7.977468 | 313.9158 | 78.16824 | 320.1131 | 149.2404
4665 | 4665 | 29 | 13 | 18 | 11 | 28 | 72.92076 | 0.3105406 | 0.0886053 | 471.9598 | 0 | 0 | 0 |  | Fe_Cr_Ni_Co_V | Fe29Cr13Ni18Co11V28 | 0.02530701 | -9.691256 | 7.363636 | 8.320927 | 343.8301 | 78.52676 | 346.8636 | 149.6343
4666 | 4666 | 24 | 18 | 16 | 12 | 30 | 73.81777 | 0.3077305 | 0.08819161 | 473.2354 | 0 | 0 | 0 |  | Fe_Cr_Ni_Co_V | Fe24Cr18Ni16Co12V30 | 0.0254804 | -9.6672 | 7.18 | 8.485281 | 357.0092 | 82.41058 | 358.1238 | 165.6086
4667 | 4667 | 18 | 25 | 13 | 14 | 31 | 75.7173 | 0.3025685 | 0.0856865 | 461.5643 | 0 | 0 | 0 |  | Fe_Cr_Ni_Co_V | Fe18Cr25Ni13Co14V31 | 0.02529509 | -9.26615 | 6.980198 | 8.598484 | 402.0362 | 88.91198 | 378.6269 | 176.3258
4668 | 4668 | 13 | 32 | 10 | 15 | 30 | 78.32823 | 0.2958578 | 0.08204878 | 442.1369 | 0 | 0 | 0 |  | Fe_Cr_Ni_Co_V | Fe13Cr32Ni10Co15V30 | 0.02485344 | -8.5524 | 6.81 | 8.562126 | 430.724 | 97.68382 | 412.258 | 185.5793
4669 | 4669 | 8 | 42 | 8 | 15 | 26 | 83.17576 | 0.2841736 | 0.07632037 | 411.3422 | 0 | 0 | 0 |  | Fe_Cr_Ni_Co_V | Fe8Cr42Ni8Co15V26 | 0.02364497 | -7.468626 | 6.676768 | 8.441447 | 435.271 | 87.90075 | 465.0251 | 200.729
4670 | 4670 | 5 | 55 | 6 | 15 | 19 | 90.40386 | 0.2675277 | 0.06705026 | 354.2449 | 0 | 0 | 0 |  | Fe_Cr_Ni_Co_V | Fe5Cr55Ni6Co15V19 | 0.02100753 | -5.9268 | 6.6 | 8.179853 | 339.2662 | 116.9398 | 587.3448 | 180.7484
4671 | 4671 | 52 | 3 | 17 | 7 | 21 | 72.85464 | 0.3120018 | 0.08232813 | 418.897 | 0 | 0 | 0 |  | Fe_Cr_Ni_Co_V | Fe52Cr3Ni17Co7V21 | 0.02366127 | -7.5932 | 7.72 | 6.928203 | 262.5172 | 89.38495 | 268.455 | 170.4404
4672 | 4672 | 43 | 6 | 16 | 7 | 28 | 71.08929 | 0.3148742 | 0.08855521 | 462.4661 | 0 | 0 | 0 |  | Fe_Cr_Ni_Co_V | Fe43Cr6Ni16Co7V28 | 0.02577941 | -8.9388 | 7.43 | 7.46927 | 282.5756 | 93.16009 | 291.1786 | 153.0547
4673 | 4673 | 36 | 9 | 15 | 7 | 33 | 70.1283 | 0.316182 | 0.09074106 | 476.2178 | 0 | 0 | 0 |  | Fe_Cr_Ni_Co_V | Fe36Cr9Ni15Co7V33 | 0.02672348 | -9.5628 | 7.2 | 7.745967 | 278.2756 | 91.37421 | 312.5474 | 158.5748
4674 | 4674 | 30 | 14 | 13 | 8 | 36 | 70.66111 | 0.3141238 | 0.0898789 | 472.4338 | 0 | 0 | 0 |  | Fe_Cr_Ni_Co_V | Fe30Cr14Ni13Co8V36 | 0.02690212 | -9.483776 | 6.990099 | 7.877356 | 298.9073 | 92.41637 | 343.5812 | 163.2971
4675 | 4675 | 24 | 19 | 11 | 9 | 38 | 71.45785 | 0.3115308 | 0.08798426 | 461.2788 | 0 | 0 | 0 |  | Fe_Cr_Ni_Co_V | Fe24Cr19Ni11Co9V38 | 0.02687796 | -9.209685 | 6.80198 | 7.925741 | 319.157 | 116.4953 | 332.5593 | 181.0905
4676 | 4676 | 18 | 25 | 9 | 10 | 38 | 73.22105 | 0.3067692 | 0.08511896 | 446.2006 | 0 | 0 | 0 |  | Fe_Cr_Ni_Co_V | Fe18Cr25Ni9Co10V38 | 0.02658162 | -8.6772 | 6.64 | 7.914544 | 322.015 | 113.8146 | 349.2648 | 201.5537
4677 | 4677 | 12 | 33 | 7 | 11 | 37 | 76.07396 | 0.2994605 | 0.08093751 | 424.2657 | 0 | 0 | 0 |  | Fe_Cr_Ni_Co_V | Fe12Cr33Ni7Co11V37 | 0.02607269 | -7.87 | 6.48 | 7.807689 | 350.7909 | 120.9205 | 397.0714 | 217.7458
4678 | 4678 | 7 | 44 | 5 | 12 | 32 | 81.49062 | 0.2865097 | 0.07504112 | 395.4609 | 0 | 0 | 0 |  | Fe_Cr_Ni_Co_V | Fe7Cr44Ni5Co12V32 | 0.02492715 | -6.7016 | 6.38 | 7.628237 | 398.9923 | 122.7635 | 480.3947 | 201.2101
4679 | 4679 | 4 | 57 | 4 | 12 | 23 | 89.41529 | 0.2684403 | 0.06691092 | 350.7331 | 0 | 0 | 0 |  | Fe_Cr_Ni_Co_V | Fe4Cr57Ni4Co12V23 | 0.02243628 | -5.3704 | 6.37 | 7.418895 | 353.9127 | 122.6367 | 591.3475 | 161.8661
4680 | 4680 | 42 | 6 | 10 | 5 | 37 | 68.07057 | 0.3202261 | 0.09119806 | 469.569 | 0 | 0 | 0 |  | Fe_Cr_Ni_Co_V | Fe42Cr6Ni10Co5V37 | 0.02770209 | -8.9656 | 7.02 | 7.082372 | 242.9782 | 96.81134 | 288.7406 | 188.6869
4681 | 4681 | 35 | 9 | 10 | 5 | 41 | 67.47026 | 0.320955 | 0.0910113 | 465.376 | 0 | 0 | 0 |  | Fe_Cr_Ni_Co_V | Fe35Cr9Ni10Co5V41 | 0.02793138 | -9.2132 | 6.84 | 7.26292 | 232.73 | 98.99632 | 301.0829 | 198.4056
4682 | 4682 | 28 | 13 | 9 | 6 | 44 | 67.5627 | 0.3200835 | 0.0893102 | 452.817 | 0 | 0 | 0 |  | Fe_Cr_Ni_Co_V | Fe28Cr13Ni9Co6V44 | 0.02781949 | -9.1036 | 6.66 | 7.372923 | 239.2964 | 103.4835 | 346.3153 | 213.9248
4683 | 4683 | 22 | 18 | 8 | 7 | 45 | 68.66948 | 0.3169387 | 0.08679933 | 438.7702 | 0 | 0 | 0 |  | Fe_Cr_Ni_Co_V | Fe22Cr18Ni8Co7V45 | 0.02751122 | -8.7416 | 6.52 | 7.413501 | 253.8345 | 119.7494 | 328.7072 | 233.2284
4684 | 4684 | 16 | 25 | 6 | 8 | 45 | 70.77856 | 0.3112798 | 0.08273642 | 416.7446 | 0 | 0 | 0 |  | Fe_Cr_Ni_Co_V | Fe16Cr25Ni6Co8V45 | 0.02709558 | -7.904 | 6.35 | 7.255343 | 257.0036 | 112.7742 | 350.5474 | 224.4638
4685 | 4685 | 11 | 32 | 5 | 9 | 43 | 73.60421 | 0.3042518 | 0.07933821 | 401.842 | 0 | 0 | 0 |  | Fe_Cr_Ni_Co_V | Fe11Cr32Ni5Co9V43 | 0.02662986 | -7.2736 | 6.26 | 7.196527 | 298.643 | 143.1042 | 380.634 | 229.6715
4686 | 4686 | 6 | 43 | 3 | 11 | 38 | 78.90917 | 0.2915798 | 0.07384863 | 377.6936 | 0 | 0 | 0 |  | Fe_Cr_Ni_Co_V | Fe6Cr43Ni3Co11V38 | 0.02574259 | -6.243702 | 6.188119 | 7.074879 | 356.4272 | 142.4339 | 408.0814 | 227.0663
4687 | 4687 | 32 | 9 | 6 | 3 | 50 | 64.51052 | 0.3265952 | 0.08834358 | 429.6533 | 0 | 0 | 0 |  | Fe_Cr_Ni_Co_V | Fe32Cr9Ni6Co3V50 | 0.02834267 | -8.3416 | 6.47 | 6.557439 | 223.6314 | 177.3738 | 335.2413 | 275.0907
4688 | 4688 | 25 | 13 | 6 | 4 | 52 | 64.91 | 0.3251894 | 0.08588521 | 413.3377 | 0 | 0 | 0 |  | Fe_Cr_Ni_Co_V | Fe25Cr13Ni6Co4V52 | 0.02790279 | -8.1836 | 6.34 | 6.689544 | 231.2139 | 173.5598 | 355.67 | 258.8379
4689 | 4689 | 19 | 18 | 5 | 5 | 53 | 65.99605 | 0.3220754 | 0.08246164 | 393.0904 | 0 | 0 | 0 |  | Fe_Cr_Ni_Co_V | Fe19Cr18Ni5Co5V53 | 0.02744823 | -7.6216 | 6.2 | 6.617401 | 213.6086 | 121.5039 | 365.0938 | 255.1955
4690 | 4690 | 13 | 23 | 4 | 6 | 53 | 67.31023 | 0.3184474 | 0.07940482 | 376.2616 | 0 | 0 | 0 |  | Fe_Cr_Ni_Co_V | Fe13Cr23Ni4Co6V53 | 0.02698175 | -7.022141 | 6.070707 | 6.513389 | 235.1846 | 146.1229 | 360.268 | 262.7314
4691 | 4691 | 8 | 30 | 4 | 8 | 50 | 70.47947 | 0.310847 | 0.07691989 | 371.0559 | 0 | 0 | 0 |  | Fe_Cr_Ni_Co_V | Fe8Cr30Ni4Co8V50 | 0.02665918 | -6.8672 | 6.06 | 6.764614 | 258.0768 | 168.9642 | 379.5121 | 260.3717
4692 | 4692 | 12 | 33 | 47 | 5 | 3 | 88.48743 | 0.2794932 | 0.05410463 | 242.8902 | 1 | 1 | 1 | 242.8902 | Fe_Cr_Ni_Co_V | Fe12Cr33Ni47Co5V3 | 0.009699769 | -6.5196 | 8.24 | 9.243376 | 180.1936 | 74.23145 | 552.1099 | 71.64304
4693 | 4693 | 11 | 39 | 40 | 5 | 5 | 89.92495 | 0.2747302 | 0.05909653 | 284.9335 | 1 | 1 | 1 | 284.9335 | Fe_Cr_Ni_Co_V | Fe11Cr39Ni40Co5V5 | 0.01221867 | -7.1156 | 7.92 | 9.433451 | 196.8842 | 86.04658 | 602.2543 | 122.176
4694 | 4694 | 10 | 44 | 34 | 4 | 7 | 91.07877 | 0.2706516 | 0.06204798 | 311.6746 | 1 | 0 | 0 |  | Fe_Cr_Ni_Co_V | Fe10Cr44Ni34Co4V7 | 0.0142489 | -7.394348 | 7.626263 | 9.390137 | 200.4525 | 102.5383 | 660.5698 | 137.0589
4695 | 4695 | 9 | 49 | 27 | 4 | 11 | 91.15095 | 0.2686604 | 0.06643717 | 348.5705 | 0 | 0 | 0 |  | Fe_Cr_Ni_Co_V | Fe9Cr49Ni27Co4V11 | 0.01722209 | -7.4964 | 7.27 | 9.087904 | 227.7687 | 98.81599 | 647.5666 | 160.139
4696 | 4696 | 7 | 53 | 22 | 3 | 14 | 91.4588 | 0.2664493 | 0.06735864 | 357.4409 | 0 | 0 | 0 |  | Fe_Cr_Ni_Co_V | Fe7Cr53Ni22Co3V14 | 0.01903063 | -7.264565 | 6.979798 | 8.656277 | 281.6088 | 123.4314 | 693.3279 | 159.9866
4697 | 4697 | 19 | 21 | 51 | 6 | 3 | 84.28424 | 0.2903309 | 0.05060092 | 209.0787 | 1 | 1 | 1 | 209.0787 | Fe_Cr_Ni_Co_V | Fe19Cr21Ni51Co6V3 | 0.009839609 | -5.5932 | 8.57 | 8.373171 | 150.6534 | 48.05091 | 407.6403 | 123.8086
4698 | 4698 | 17 | 27 | 44 | 7 | 5 | 85.71957 | 0.2857137 | 0.05807247 | 267.3005 | 1 | 1 | 1 | 267.3005 | Fe_Cr_Ni_Co_V | Fe17Cr27Ni44Co7V5 | 0.01236735 | -6.5844 | 8.26 | 8.910107 | 173.4302 | 59.57334 | 511.6047 | 102.5116
4699 | 4699 | 16 | 32 | 38 | 8 | 7 | 86.71149 | 0.2822462 | 0.06283597 | 307.2096 | 1 | 1 | 1 | 307.2096 | Fe_Cr_Ni_Co_V | Fe16Cr32Ni38Co8V7 | 0.01427625 | -7.134987 | 7.990099 | 9.147572 | 187.4324 | 64.25138 | 533.2774 | 122.5149
4700 | 4700 | 14 | 36 | 32 | 8 | 10 | 87.03914 | 0.2800845 | 0.06787189 | 349.4749 | 1 | 0 | 0 |  | Fe_Cr_Ni_Co_V | Fe14Cr36Ni32Co8V10 | 0.01669631 | -7.7232 | 7.7 | 9.254188 | 204.2917 | 70.234 | 575.3968 | 135.639
4701 | 4701 | 11 | 40 | 26 | 9 | 14 | 86.85565 | 0.2790091 | 0.07215353 | 385.5099 | 0 | 0 | 0 |  | Fe_Cr_Ni_Co_V | Fe11Cr40Ni26Co9V14 | 0.01909112 | -8.138 | 7.39 | 9.240671 | 268.6535 | 87.57198 | 582.1447 | 155.5842
4702 | 4702 | 9 | 44 | 21 | 8 | 18 | 86.65401 | 0.2778874 | 0.0740365 | 401.4328 | 0 | 0 | 0 |  | Fe_Cr_Ni_Co_V | Fe9Cr44Ni21Co8V18 | 0.02096766 | -8.104 | 7.08 | 8.950419 | 353.8759 | 100.8199 | 614.2317 | 141.1093
4703 | 4703 | 7 | 46 | 16 | 7 | 23 | 85.43288 | 0.2790767 | 0.0764366 | 417.2544 | 0 | 0 | 0 |  | Fe_Cr_Ni_Co_V | Fe7Cr46Ni16Co7V23 | 0.02285832 | -7.817978 | 6.767677 | 8.446281 | 375.8231 | 101.6278 | 594.3344 | 160.7176
4704 | 4704 | 29 | 12 | 52 | 4 | 3 | 81.30703 | 0.2975969 | 0.04689269 | 177.8038 | 1 | 1 | 1 | 177.8038 | Fe_Cr_Ni_Co_V | Fe29Cr12Ni52Co4V3 | 0.009977881 | -4.6788 | 8.75 | 7.361386 | 137.457 | 27.63299 | 245.1364 | 101.2529
4705 | 4705 | 27 | 16 | 46 | 8 | 4 | 82.4266 | 0.2943998 | 0.05169494 | 212.9646 | 1 | 1 | 1 | 212.9646 | Fe_Cr_Ni_Co_V | Fe27Cr16Ni46Co8V4 | 0.01129577 | -5.270072 | 8.554455 | 7.869886 | 152.1152 | 40.31605 | 365.9197 | 131.8015
4706 | 4706 | 24 | 21 | 39 | 10 | 6 | 83.52847 | 0.2907562 | 0.05938129 | 271.7046 | 1 | 1 | 1 | 271.7046 | Fe_Cr_Ni_Co_V | Fe24Cr21Ni39Co10V6 | 0.01355931 | -6.2004 | 8.28 | 8.435639 | 165.992 | 47.7789 | 462.3711 | 153.8869
4707 | 4707 | 21 | 25 | 34 | 12 | 9 | 83.72191 | 0.2892105 | 0.06703977 | 332.295 | 1 | 1 | 1 | 332.295 | Fe_Cr_Ni_Co_V | Fe21Cr25Ni34Co12V9 | 0.01605377 | -7.116165 | 8.029703 | 8.820221 | 184.5985 | 53.70383 | 489.6027 | 153.2835
4708 | 4708 | 17 | 28 | 29 | 13 | 13 | 83.21566 | 0.2890884 | 0.07441865 | 391.7094 | 1 | 0 | 0 |  | Fe_Cr_Ni_Co_V | Fe17Cr28Ni29Co13V13 | 0.01871241 | -8.1 | 7.76 | 9.109885 | 219.1555 | 58.50906 | 496.0544 | 150.8207
4709 | 4709 | 14 | 31 | 24 | 14 | 17 | 82.6987 | 0.2890064 | 0.07907542 | 429.8523 | 1 | 0 | 0 |  | Fe_Cr_Ni_Co_V | Fe14Cr31Ni24Co14V17 | 0.02068739 | -8.6568 | 7.49 | 9.219544 | 311.7964 | 80.9823 | 483.5475 | 153.2675
4710 | 4710 | 11 | 34 | 19 | 13 | 23 | 81.3824 | 0.2902833 | 0.0822508 | 453.3042 | 0 | 0 | 0 |  | Fe_Cr_Ni_Co_V | Fe11Cr34Ni19Co13V23 | 0.02293715 | -9.0448 | 7.14 | 9.096703 | 402.8768 | 80.17126 | 480.7752 | 167.5753
4711 | 4711 | 8 | 36 | 15 | 12 | 29 | 79.74581 | 0.2925499 | 0.08242939 | 449.8502 | 0 | 0 | 0 |  | Fe_Cr_Ni_Co_V | Fe8Cr36Ni15Co12V29 | 0.02448839 | -9.0184 | 6.83 | 8.806816 | 441.3117 | 98.96245 | 453.2393 | 171.5459
4712 | 4712 | 6 | 37 | 12 | 9 | 36 | 77.43827 | 0.2963192 | 0.08105417 | 430.1113 | 0 | 0 | 0 |  | Fe_Cr_Ni_Co_V | Fe6Cr37Ni12Co9V36 | 0.02571817 | -8.5392 | 6.51 | 8.182909 | 372.1721 | 126.3298 | 419.5679 | 200.2539
4713 | 4713 | 38 | 10 | 43 | 6 | 3 | 81.11089 | 0.2975405 | 0.04532951 | 167.6766 | 1 | 1 | 1 | 167.6766 | Fe_Cr_Ni_Co_V | Fe38Cr10Ni43Co6V3 | 0.01008994 | -4.2232 | 8.63 | 7.002857 | 147.8292 | 38.68542 | 257.096 | 117.833
4714 | 4714 | 34 | 13 | 38 | 10 | 4 | 81.85865 | 0.2954106 | 0.05039752 | 203.2299 | 1 | 1 | 1 | 203.2299 | Fe_Cr_Ni_Co_V | Fe34Cr13Ni38Co10V4 | 0.01150695 | -4.77339 | 8.484848 | 7.473382 | 163.93 | 40.85873 | 295.1071 | 135.9165
4715 | 4715 | 29 | 16 | 33 | 14 | 7 | 81.72791 | 0.2948865 | 0.06039046 | 275.4848 | 1 | 1 | 1 | 275.4848 | Fe_Cr_Ni_Co_V | Fe29Cr16Ni33Co14V7 | 0.01467605 | -5.938578 | 8.272727 | 8.051715 | 183.9059 | 56.49341 | 360.6506 | 165.8369
4716 | 4716 | 25 | 19 | 29 | 17 | 10 | 81.56144 | 0.2944335 | 0.06773779 | 332.3695 | 1 | 1 | 1 | 332.3695 | Fe_Cr_Ni_Co_V | Fe25Cr19Ni29Co17V10 | 0.0169427 | -6.8916 | 8.07 | 8.491761 | 189.696 | 48.50172 | 396.731 | 177.2232
4717 | 4717 | 20 | 21 | 25 | 19 | 15 | 80.24544 | 0.2962876 | 0.0766909 | 401.6404 | 1 | 1 | 1 | 401.6404 | Fe_Cr_Ni_Co_V | Fe20Cr21Ni25Co19V15 | 0.01986943 | -8.2164 | 7.82 | 8.908423 | 226.896 | 58.84873 | 382.2994 | 169.1429
4718 | 4718 | 16 | 24 | 21 | 19 | 20 | 79.30546 | 0.2970628 | 0.08226189 | 445.626 | 1 | 0 | 0 |  | Fe_Cr_Ni_Co_V | Fe16Cr24Ni21Co19V20 | 0.02200476 | -9.1168 | 7.53 | 9.156419 | 299.8268 | 77.3345 | 375.3191 | 166.6243
4719 | 4719 | 12 | 26 | 17 | 18 | 26 | 77.65063 | 0.2993489 | 0.08528049 | 465.6043 | 0 | 0 | 0 |  | Fe_Cr_Ni_Co_V | Fe12Cr26Ni17Co18V26 | 0.02393644 | -9.77288 | 7.212121 | 9.215753 | 395.636 | 77.52171 | 355.7607 | 176.4851
4720 | 4720 | 9 | 28 | 13 | 17 | 34 | 75.38791 | 0.3029623 | 0.08662996 | 468.6622 | 0 | 0 | 0 |  | Fe_Cr_Ni_Co_V | Fe9Cr28Ni13Co17V34 | 0.02542329 | -9.875502 | 6.861386 | 9.002826 | 417.9331 | 104.1614 | 338.9865 | 195.8563
4721 | 4721 | 6 | 28 | 11 | 12 | 43 | 72.0566 | 0.3089912 | 0.0846094 | 437.5802 | 0 | 0 | 0 |  | Fe_Cr_Ni_Co_V | Fe6Cr28Ni11Co12V43 | 0.02641279 | -9.5296 | 6.49 | 8.423776 | 334.7097 | 126.2851 | 326.1322 | 219.0614
4722 | 4722 | 45 | 8 | 35 | 9 | 3 | 80.84663 | 0.2978335 | 0.04411314 | 159.6797 | 1 | 1 | 1 | 159.6797 | Fe_Cr_Ni_Co_V | Fe45Cr8Ni35Co9V3 | 0.01017677 | -3.7696 | 8.54 | 6.641536 | 160.5456 | 45.51833 | 190.9769 | 127.1834
4723 | 4723 | 39 | 10 | 31 | 14 | 5 | 80.75444 | 0.2976981 | 0.05255172 | 216.3192 | 1 | 1 | 1 | 216.3192 | Fe_Cr_Ni_Co_V | Fe39Cr10Ni31Co14V5 | 0.01279289 | -4.619529 | 8.414141 | 7.171006 | 186.3372 | 50.6597 | 187.1351 | 145.5095
4724 | 4724 | 33 | 12 | 27 | 19 | 8 | 80.23652 | 0.2983325 | 0.06172939 | 282.3169 | 1 | 1 | 1 | 282.3169 | Fe_Cr_Ni_Co_V | Fe33Cr12Ni27Co19V8 | 0.01561848 | -5.730436 | 8.252525 | 7.731068 | 196.3353 | 53.39268 | 193.7236 | 155.1213
4725 | 4725 | 28 | 14 | 24 | 22 | 12 | 79.29829 | 0.2996575 | 0.07078705 | 350.4912 | 1 | 1 | 1 | 350.4912 | Fe_Cr_Ni_Co_V | Fe28Cr14Ni24Co22V12 | 0.01833664 | -7.0016 | 8.06 | 8.246211 | 195.8913 | 53.17888 | 255.6794 | 169.1987
4726 | 4726 | 23 | 16 | 20 | 24 | 17 | 78.01708 | 0.301477 | 0.0787743 | 411.7695 | 1 | 1 | 1 | 411.7695 | Fe_Cr_Ni_Co_V | Fe23Cr16Ni20Co24V17 | 0.02089898 | -8.2916 | 7.81 | 8.705745 | 226.9038 | 58.9323 | 251.2829 | 183.1396
4727 | 4727 | 18 | 18 | 17 | 25 | 22 | 76.72841 | 0.3033594 | 0.08401986 | 451.4422 | 1 | 0 | 0 |  | Fe_Cr_Ni_Co_V | Fe18Cr18Ni17Co25V22 | 0.02275461 | -9.3296 | 7.57 | 9.053176 | 269.2059 | 74.47766 | 258.0106 | 180.7855
4728 | 4728 | 13 | 20 | 13 | 24 | 30 | 74.36646 | 0.3071021 | 0.08811246 | 476.8716 | 1 | 0 | 0 |  | Fe_Cr_Ni_Co_V | Fe13Cr20Ni13Co24V30 | 0.02481651 | -10.272 | 7.2 | 9.236341 | 374.9342 | 94.95071 | 251.19 | 192.7526
4729 | 4729 | 9 | 20 | 11 | 22 | 38 | 71.41157 | 0.3126237 | 0.08956483 | 475.7445 | 0 | 0 | 0 |  | Fe_Cr_Ni_Co_V | Fe9Cr20Ni11Co22V38 | 0.02598799 | -10.8072 | 6.9 | 9.205976 | 384.515 | 124.0452 | 246.5945 | 205.454
4730 | 4730 | 6 | 20 | 8 | 16 | 50 | 67.24593 | 0.3203467 | 0.08590975 | 426.5015 | 0 | 0 | 0 |  | Fe_Cr_Ni_Co_V | Fe6Cr20Ni8Co16V50 | 0.02649708 | -10.0848 | 6.42 | 8.534635 | 276.0282 | 150.7195 | 295.0207 | 244.5168
4731 | 4731 | 50 | 7 | 25 | 14 | 3 | 80.97672 | 0.2971982 | 0.04336335 | 155.3429 | 0 | 1 | 0 |  | Fe_Cr_Ni_Co_V | Fe50Cr7Ni25Co14V3 | 0.01030546 | -3.345373 | 8.414141 | 6.39642 | 182.0481 | 57.60058 | 85.78611 | 124.5159
4732 | 4732 | 42 | 8 | 23 | 21 | 6 | 80.00751 | 0.2992854 | 0.05462717 | 229.5606 | 0 | 1 | 0 |  | Fe_Cr_Ni_Co_V | Fe42Cr8Ni23Co21V6 | 0.01383954 | -4.4872 | 8.33 | 7 | 221.0221 | 64.82578 | 95.97008 | 138.6601
4733 | 4733 | 36 | 9 | 20 | 26 | 9 | 79.12809 | 0.3009212 | 0.06323642 | 291.2243 | 0 | 1 | 0 |  | Fe_Cr_Ni_Co_V | Fe36Cr9Ni20Co26V9 | 0.01637708 | -5.5368 | 8.21 | 7.493998 | 214.6221 | 57.23492 | 110.687 | 164.2471
4734 | 4734 | 29 | 11 | 18 | 28 | 13 | 78.11741 | 0.3024581 | 0.07196826 | 356.8035 | 0 | 1 | 0 |  | Fe_Cr_Ni_Co_V | Fe29Cr11Ni18Co28V13 | 0.01900072 | -6.948679 | 8.030303 | 8.109796 | 212.1259 | 50.30767 | 142.2902 | 173.2312
4735 | 4735 | 24 | 12 | 16 | 30 | 18 | 76.46816 | 0.3053834 | 0.07982042 | 415.4669 | 1 | 1 | 1 | 415.4669 | Fe_Cr_Ni_Co_V | Fe24Cr12Ni16Co30V18 | 0.02131953 | -8.304 | 7.84 | 8.569714 | 221.6632 | 54.46674 | 134.6658 | 175.5241
4736 | 4736 | 18 | 14 | 13 | 31 | 25 | 74.46801 | 0.3086566 | 0.08681817 | 466.6434 | 1 | 0 | 0 |  | Fe_Cr_Ni_Co_V | Fe18Cr14Ni13Co31V25 | 0.02357084 | -9.739437 | 7.544554 | 9.051693 | 270.0888 | 71.73259 | 163.923 | 184.1409
4737 | 4737 | 13 | 15 | 10 | 30 | 32 | 72.13144 | 0.3127047 | 0.08991866 | 482.684 | 1 | 0 | 0 |  | Fe_Cr_Ni_Co_V | Fe13Cr15Ni10Co30V32 | 0.02513392 | -10.7068 | 7.24 | 9.301075 | 333.1544 | 89.38663 | 188.7191 | 192.3323
4738 | 4738 | 8 | 15 | 8 | 26 | 42 | 68.40727 | 0.3196713 | 0.09059301 | 470.0686 | 0 | 0 | 0 |  | Fe_Cr_Ni_Co_V | Fe8Cr15Ni8Co26V42 | 0.02625228 | -11.34741 | 6.848485 | 9.301709 | 354.3068 | 134.8734 | 224.813 | 231.6707
4739 | 4739 | 5 | 15 | 6 | 19 | 55 | 64.1047 | 0.3278248 | 0.08603609 | 412.4965 | 0 | 0 | 0 |  | Fe_Cr_Ni_Co_V | Fe5Cr15Ni6Co19V55 | 0.02614931 | -10.458 | 6.36 | 8.645808 | 265.6429 | 168.098 | 308.0989 | 277.6906
4740 | 4740 | 52 | 7 | 17 | 21 | 3 | 81.30178 | 0.2963746 | 0.04247566 | 150.4433 | 0 | 1 | 0 |  | Fe_Cr_Ni_Co_V | Fe52Cr7Ni17Co21V3 | 0.01031233 | -3.0316 | 8.32 | 6.337192 | 207.4339 | 77.17022 | -0.4753808 | 120.3456
4741 | 4741 | 43 | 7 | 16 | 28 | 6 | 79.95106 | 0.2995188 | 0.05395442 | 224.9102 | 0 | 1 | 0 |  | Fe_Cr_Ni_Co_V | Fe43Cr7Ni16Co28V6 | 0.0138367 | -4.1676 | 8.28 | 6.88404 | 238.9799 | 64.85943 | 43.78139 | 148.0185
4742 | 4742 | 36 | 7 | 15 | 33 | 9 | 78.64566 | 0.3023783 | 0.06274876 | 286.314 | 0 | 1 | 0 |  | Fe_Cr_Ni_Co_V | Fe36Cr7Ni15Co33V9 | 0.01633362 | -5.2644 | 8.22 | 7.332121 | 222.7465 | 60.56871 | 54.09038 | 173.5957
4743 | 4743 | 30 | 8 | 13 | 36 | 14 | 76.97138 | 0.3054137 | 0.0734862 | 365.7704 | 0 | 1 | 0 |  | Fe_Cr_Ni_Co_V | Fe30Cr8Ni13Co36V14 | 0.01935917 | -6.852662 | 8.039604 | 7.94674 | 209.118 | 49.82746 | 87.93365 | 183.0165
4744 | 4744 | 24 | 9 | 11 | 38 | 19 | 75.32089 | 0.3083791 | 0.08103949 | 422.1214 | 0 | 1 | 0 |  | Fe_Cr_Ni_Co_V | Fe24Cr9Ni11Co38V19 | 0.02156277 | -8.281933 | 7.851485 | 8.480243 | 219.4726 | 61.54039 | 95.91755 | 181.1921
4745 | 4745 | 18 | 10 | 9 | 38 | 25 | 73.26864 | 0.3120097 | 0.08691322 | 463.0267 | 1 | 1 | 1 | 463.0267 | Fe_Cr_Ni_Co_V | Fe18Cr10Ni9Co38V25 | 0.02354007 | -9.7352 | 7.61 | 8.975522 | 249.8275 | 74.60117 | 118.58 | 187.6555
4746 | 4746 | 12 | 11 | 7 | 37 | 33 | 70.58184 | 0.316853 | 0.09126833 | 487.3639 | 1 | 0 | 0 |  | Fe_Cr_Ni_Co_V | Fe12Cr11Ni7Co37V33 | 0.02514814 | -11.0644 | 7.3 | 9.380832 | 301.896 | 93.25954 | 147.1338 | 187.261
4747 | 4747 | 7 | 12 | 5 | 32 | 44 | 66.96948 | 0.3233613 | 0.09181081 | 473.4938 | 0 | 0 | 0 |  | Fe_Cr_Ni_Co_V | Fe7Cr12Ni5Co32V44 | 0.02613629 | -11.6872 | 6.86 | 9.454628 | 325.2615 | 131.9583 | 191.2111 | 227.4257
4748 | 4748 | 4 | 12 | 4 | 23 | 57 | 62.59842 | 0.3316428 | 0.08645316 | 408.5258 | 0 | 0 | 0 |  | Fe_Cr_Ni_Co_V | Fe4Cr12Ni4Co23V57 | 0.02579603 | -10.8136 | 6.36 | 8.852118 | 240.8507 | 117.2177 | 277.8739 | 317.106
4749 | 4749 | 42 | 5 | 10 | 37 | 6 | 79.48741 | 0.3010321 | 0.05321661 | 218.8393 | 0 | 1 | 0 |  | Fe_Cr_Ni_Co_V | Fe42Cr5Ni10Co37V6 | 0.0137949 | -3.8824 | 8.29 | 6.711185 | 236.4885 | 58.30306 | 34.95689 | 156.1409
4750 | 4750 | 35 | 5 | 10 | 41 | 9 | 78.1468 | 0.3039642 | 0.06231054 | 281.8535 | 0 | 1 | 0 |  | Fe_Cr_Ni_Co_V | Fe35Cr5Ni10Co41V9 | 0.01625926 | -5.0244 | 8.24 | 7.1631 | 217.6231 | 56.17051 | 39.20544 | 180.1379
4751 | 4751 | 28 | 6 | 9 | 44 | 13 | 76.79142 | 0.3065322 | 0.07156906 | 349.9516 | 0 | 1 | 0 |  | Fe_Cr_Ni_Co_V | Fe28Cr6Ni9Co44V13 | 0.0187375 | -6.4624 | 8.11 | 7.774317 | 198.0523 | 55.95399 | 34.11574 | 190.7175
4752 | 4752 | 22 | 7 | 8 | 45 | 18 | 75.08461 | 0.3096024 | 0.07980364 | 411.5704 | 0 | 1 | 0 |  | Fe_Cr_Ni_Co_V | Fe22Cr7Ni8Co45V18 | 0.02106606 | -8.0416 | 7.93 | 8.376157 | 211.1644 | 69.00362 | 42.23939 | 197.37
4753 | 4753 | 16 | 8 | 6 | 45 | 25 | 72.69407 | 0.3138517 | 0.08724512 | 464.0366 | 1 | 1 | 1 | 464.0366 | Fe_Cr_Ni_Co_V | Fe16Cr8Ni6Co45V25 | 0.02334964 | -9.7864 | 7.66 | 8.986657 | 236.0122 | 76.43007 | 92.17489 | 192.4736
4754 | 4754 | 11 | 9 | 5 | 43 | 32 | 70.36273 | 0.3179921 | 0.09143619 | 488.3268 | 1 | 0 | 0 |  | Fe_Cr_Ni_Co_V | Fe11Cr9Ni5Co43V32 | 0.02481071 | -11.0916 | 7.39 | 9.407975 | 277.8779 | 94.46682 | 120.8293 | 199.2084
4755 | 4755 | 6 | 11 | 3 | 38 | 43 | 67.16924 | 0.3234351 | 0.09272434 | 482.8172 | 0 | 0 | 0 |  | Fe_Cr_Ni_Co_V | Fe6Cr11Ni3Co38V43 | 0.02586655 | -11.83531 | 6.940594 | 9.612633 | 317.2885 | 133.6986 | 180.4382 | 228.9111
4756 | 4756 | 32 | 3 | 6 | 50 | 9 | 77.57609 | 0.305893 | 0.06201889 | 278.2911 | 0 | 1 | 0 |  | Fe_Cr_Ni_Co_V | Fe32Cr3Ni6Co50V9 | 0.01612915 | -4.8592 | 8.29 | 6.974238 | 191.2124 | 65.54181 | -7.746216 | 208.1278
4757 | 4757 | 25 | 4 | 6 | 52 | 13 | 76.18617 | 0.3085324 | 0.07161997 | 348.455 | 0 | 1 | 0 |  | Fe_Cr_Ni_Co_V | Fe25Cr4Ni6Co52V13 | 0.01857658 | -6.3788 | 8.17 | 7.628237 | 194.6395 | 69.1328125 | -2.378479 | 238.0002
4758 | 4758 | 19 | 5 | 5 | 53 | 18 | 74.48387 | 0.31159 | 0.08010631 | 411.8874 | 0 | 1 | 0 |  | Fe_Cr_Ni_Co_V | Fe19Cr5Ni5Co53V18 | 0.02086492 | -8.0308 | 7.99 | 8.291562 | 199.6057 | 77.40645 | 60.81866 | 235.332
4759 | 4759 | 13 | 6 | 4 | 53 | 23 | 72.75087 | 0.3146982 | 0.08585358 | 453.2758 | 1 | 1 | 1 | 453.2758 | Fe_Cr_Ni_Co_V | Fe13Cr6Ni4Co53V23 | 0.0225725 | -9.550862 | 7.79798 | 8.88085 | 217.5537 | 79.08406 | 68.51933 | 204.0159
4760 | 4760 | 8 | 8 | 4 | 50 | 30 | 70.75349 | 0.3179352 | 0.09110169 | 488.081 | 1 | 1 | 1 | 488.081 | Fe_Cr_Ni_Co_V | Fe8Cr8Ni4Co50V30 | 0.02415979 | -11.0688 | 7.52 | 9.457272 | 249.9391 | 94.70801 | 67.06932 | 211.9395
4761 | 4761 | 12 | 3 | 47 | 5 | 33 | 66.59288 | 0.3273401 | 0.1042209 | 565.4599 | 1 | 1 | 1 | 565.4599 | Fe_Cr_Ni_Co_V | Fe12Cr3Ni47Co5V33 | 0.0261373 | -14.1876 | 7.94 | 9.243376 | 269.9222 | 135.7892 | 202.4776 | 142.2683
4762 | 4762 | 11 | 5 | 40 | 5 | 39 | 65.3562 | 0.3288385 | 0.1047857 | 562.9654 | 0 | 0 | 0 |  | Fe_Cr_Ni_Co_V | Fe11Cr5Ni40Co5V39 | 0.02696208 | -14.6772 | 7.58 | 9.433451 | 264.7063 | 140.6799 | 240.3088 | 173.9111
4763 | 4763 | 10 | 7 | 34 | 4 | 44 | 64.32191 | 0.3300098 | 0.1031838 | 543.8262 | 0 | 0 | 0 |  | Fe_Cr_Ni_Co_V | Fe10Cr7Ni34Co4V44 | 0.02734816 | -14.55198 | 7.252525 | 9.390137 | 297.5409 | 204.8318 | 256.4805 | 181.7619
4764 | 4764 | 9 | 11 | 27 | 4 | 49 | 64.23358 | 0.3288668 | 0.09820703 | 503.6451 | 0 | 0 | 0 |  | Fe_Cr_Ni_Co_V | Fe9Cr11Ni27Co4V49 | 0.02731616 | -13.4396 | 6.89 | 9.087904 | 253.4115 | 148.2688 | 292.9061 | 233.5481
4765 | 4765 | 7 | 14 | 22 | 3 | 53 | 63.81039 | 0.3287302 | 0.09294478 | 460.3852 | 0 | 0 | 0 |  | Fe_Cr_Ni_Co_V | Fe7Cr14Ni22Co3V53 | 0.02705238 | -12.26242 | 6.585859 | 8.656277 | 263.5063 | 189.5173 | 354.1602 | 245.1041
4766 | 4766 | 19 | 3 | 51 | 6 | 21 | 70.97072 | 0.3191348 | 0.09094829 | 478.9816 | 1 | 1 | 1 | 478.9816 | Fe_Cr_Ni_Co_V | Fe19Cr3Ni51Co6V21 | 0.02293904 | -10.8852 | 8.39 | 8.373171 | 196.0624 | 73.4567 | 230.9184 | 136.9218
4767 | 4767 | 17 | 5 | 44 | 7 | 27 | 69.60816 | 0.320837 | 0.09689559 | 522.3832 | 1 | 1 | 1 | 522.3832 | Fe_Cr_Ni_Co_V | Fe17Cr5Ni44Co7V27 | 0.02482325 | -12.3572 | 8.04 | 8.910107 | 255.4356 | 71.35512 | 261.6069 | 144.6494
4768 | 4768 | 16 | 7 | 38 | 8 | 32 | 68.73291 | 0.3216887 | 0.09834879 | 530.1444 | 1 | 1 | 1 | 530.1444 | Fe_Cr_Ni_Co_V | Fe16Cr7Ni38Co8V32 | 0.02586332 | -12.95795 | 7.742574 | 9.147572 | 280.6686 | 86.83456 | 253.7614 | 151.9475
4769 | 4769 | 14 | 10 | 32 | 8 | 36 | 68.3268 | 0.3214263 | 0.09861876 | 531.1803 | 0 | 0 | 0 |  | Fe_Cr_Ni_Co_V | Fe14Cr10Ni32Co8V36 | 0.02650653 | -13.0896 | 7.44 | 9.254188 | 316.8195 | 104.6186 | 264.0764 | 147.9071
4770 | 4770 | 11 | 14 | 26 | 9 | 40 | 68.32198 | 0.3202507 | 0.09640353 | 513.628 | 0 | 0 | 0 |  | Fe_Cr_Ni_Co_V | Fe11Cr14Ni26Co9V40 | 0.02677579 | -12.7348 | 7.13 | 9.240671 | 309.2004 | 109.5564 | 299.785 | 184.0669
4771 | 4771 | 9 | 18 | 21 | 8 | 44 | 68.30286 | 0.3190342 | 0.09283978 | 484.8514 | 0 | 0 | 0 |  | Fe_Cr_Ni_Co_V | Fe9Cr18Ni21Co8V44 | 0.02692571 | -11.9 | 6.82 | 8.950419 | 309.1765 | 163.622 | 291.1427 | 203.1689
4772 | 4772 | 7 | 23 | 16 | 7 | 46 | 69.19247 | 0.3157598 | 0.08762486 | 448.0093 | 0 | 0 | 0 |  | Fe_Cr_Ni_Co_V | Fe7Cr23Ni16Co7V46 | 0.02683809 | -10.52138 | 6.535354 | 8.446281 | 297.6109 | 178.5855 | 327.9323 | 219.9196
4773 | 4773 | 29 | 3 | 52 | 4 | 12 | 74.59041 | 0.3120407 | 0.07271096 | 347.9034 | 1 | 1 | 1 | 347.9034 | Fe_Cr_Ni_Co_V | Fe29Cr3Ni52Co4V12 | 0.01861256 | -7.5084 | 8.66 | 7.361386 | 153.1329 | 44.81815 | 222.6887 | 120.9394
4774 | 4774 | 27 | 4 | 46 | 8 | 16 | 73.60852 | 0.3134369 | 0.07869344 | 391.5306 | 1 | 1 | 1 | 391.5306 | Fe_Cr_Ni_Co_V | Fe27Cr4Ni46Co8V16 | 0.02075492 | -8.789726 | 8.435644 | 7.869886 | 181.8506 | 69.88072 | 258.7263 | 144.3849
4775 | 4775 | 24 | 6 | 39 | 10 | 21 | 72.49223 | 0.3147376 | 0.08751465 | 459.6709 | 1 | 1 | 1 | 459.6709 | Fe_Cr_Ni_Co_V | Fe24Cr6Ni39Co10V21 | 0.02295735 | -10.2384 | 8.13 | 8.435639 | 229.4669 | 66.64585 | 269.0643 | 153.8366
4776 | 4776 | 21 | 9 | 34 | 12 | 25 | 72.15814 | 0.3144845 | 0.09007318 | 479.693 | 1 | 1 | 1 | 479.693 | Fe_Cr_Ni_Co_V | Fe21Cr9Ni34Co12V25 | 0.02411381 | -11.00598 | 7.871287 | 8.820221 | 273.3112 | 53.3117 | 288.7242 | 143.0976
4777 | 4777 | 17 | 13 | 29 | 13 | 28 | 72.36126 | 0.312965 | 0.09209911 | 498.7986 | 1 | 0 | 0 |  | Fe_Cr_Ni_Co_V | Fe17Cr13Ni29Co13V28 | 0.02484518 | -11.406 | 7.61 | 9.109885 | 329.965 | 71.67252 | 300.9561 | 154.1945
4778 | 4778 | 14 | 17 | 24 | 14 | 31 | 72.65267 | 0.3112431 | 0.0916455 | 497.2497 | 0 | 0 | 0 |  | Fe_Cr_Ni_Co_V | Fe14Cr17Ni24Co14V31 | 0.02535833 | -11.3896 | 7.35 | 9.219544 | 368.4655 | 84.74282 | 311.246 | 164.8677
4779 | 4779 | 11 | 23 | 19 | 13 | 34 | 73.57664 | 0.3077086 | 0.08917101 | 481.5212 | 0 | 0 | 0 |  | Fe_Cr_Ni_Co_V | Fe11Cr23Ni19Co13V34 | 0.02573742 | -10.8268 | 7.03 | 9.096703 | 390.6896 | 99.63711 | 345.5906 | 167.8809
4780 | 4780 | 8 | 29 | 15 | 12 | 36 | 74.82655 | 0.3036125 | 0.08573802 | 458.812 | 0 | 0 | 0 |  | Fe_Cr_Ni_Co_V | Fe8Cr29Ni15Co12V36 | 0.02584838 | -9.9508 | 6.76 | 8.806816 | 386.1494 | 100.315 | 368.7895 | 198.0216
4781 | 4781 | 6 | 36 | 12 | 9 | 37 | 76.74249 | 0.297896 | 0.08117349 | 428.758 | 0 | 0 | 0 |  | Fe_Cr_Ni_Co_V | Fe6Cr36Ni12Co9V37 | 0.02586024 | -8.6424 | 6.5 | 8.182909 | 380.8283 | 140.0635 | 419.2149 | 210.5742
4782 | 4782 | 38 | 3 | 43 | 6 | 10 | 75.88496 | 0.3087834 | 0.0666915 | 306.4237 | 1 | 1 | 1 | 306.4237 | Fe_Cr_Ni_Co_V | Fe38Cr3Ni43Co6V10 | 0.01734375 | -6.354 | 8.56 | 7.002857 | 160.4642 | 46.41138 | 244.0282 | 126.5263
4783 | 4783 | 34 | 4 | 38 | 10 | 13 | 75.10078 | 0.3099899 | 0.07547184 | 372.5796 | 1 | 1 | 1 | 372.5796 | Fe_Cr_Ni_Co_V | Fe34Cr4Ni38Co10V13 | 0.01935661 | -7.425365 | 8.393939 | 7.473382 | 179.5176 | 59.90636 | 252.0518 | 154.6824
4784 | 4784 | 29 | 7 | 33 | 14 | 16 | 75.014 | 0.3094352 | 0.08051857 | 413.6534 | 1 | 1 | 1 | 413.6534 | Fe_Cr_Ni_Co_V | Fe29Cr7Ni33Co14V16 | 0.02086278 | -8.425263 | 8.181818 | 8.051715 | 196.2262 | 51.43259 | 273.3695 | 161.2013
4785 | 4785 | 25 | 10 | 29 | 17 | 19 | 74.95702 | 0.308809 | 0.08302236 | 434.2392 | 1 | 1 | 1 | 434.2392 | Fe_Cr_Ni_Co_V | Fe25Cr10Ni29Co17V19 | 0.02201056 | -9.192 | 7.98 | 8.491761 | 219.7868 | 54.48239 | 294.5359 | 176.9391
4786 | 4786 | 20 | 15 | 25 | 19 | 21 | 75.87739 | 0.3058493 | 0.08486745 | 453.8708 | 1 | 1 | 1 | 453.8708 | Fe_Cr_Ni_Co_V | Fe20Cr15Ni25Co19V21 | 0.02259709 | -9.6204 | 7.76 | 8.908423 | 256.1864 | 56.86996 | 299.6375 | 161.4779
4787 | 4787 | 16 | 20 | 21 | 19 | 24 | 76.42122 | 0.3034217 | 0.08660872 | 471.1841 | 1 | 0 | 0 |  | Fe_Cr_Ni_Co_V | Fe16Cr20Ni21Co19V24 | 0.02345796 | -9.944 | 7.49 | 9.156419 | 324.0218 | 70.25143 | 348.6852 | 167.3144
4788 | 4788 | 12 | 26 | 17 | 18 | 26 | 77.65063 | 0.2993489 | 0.086126 | 473.2658 | 0 | 0 | 0 |  | Fe_Cr_Ni_Co_V | Fe12Cr26Ni17Co18V26 | 0.02393644 | -9.77288 | 7.212121 | 9.215753 | 396.4498 | 81.69688 | 354.2526 | 180.7363
4789 | 4789 | 9 | 34 | 13 | 17 | 28 | 79.58272 | 0.2935661 | 0.08188529 | 444.9728 | 0 | 0 | 0 |  | Fe_Cr_Ni_Co_V | Fe9Cr34Ni13Co17V28 | 0.02413431 | -9.012058 | 6.920792 | 9.002826 | 434.7417 | 92.54169 | 405.9254 | 197.3984
4790 | 4790 | 6 | 43 | 11 | 12 | 28 | 82.52648 | 0.2853254 | 0.07725088 | 416.8239 | 0 | 0 | 0 |  | Fe_Cr_Ni_Co_V | Fe6Cr43Ni11Co12V28 | 0.02408328 | -7.8676 | 6.64 | 8.423776 | 432.854 | 107.8393 | 480.4492 | 185.4933
4791 | 4791 | 45 | 3 | 35 | 9 | 8 | 77.10999 | 0.3058696 | 0.06056772 | 264.7379 | 1 | 1 | 1 | 264.7379 | Fe_Cr_Ni_Co_V | Fe45Cr3Ni35Co9V8 | 0.01581304 | -5.2596 | 8.49 | 6.641536 | 180.4137 | 59.94617 | 176.1488 | 123.4958
4792 | 4792 | 39 | 5 | 31 | 14 | 10 | 76.99398 | 0.3058021 | 0.068335 | 323.3479 | 1 | 1 | 1 | 323.3479 | Fe_Cr_Ni_Co_V | Fe39Cr5Ni31Co14V10 | 0.01737659 | -6.078563 | 8.363636 | 7.171006 | 191.8672 | 61.09479 | 185.8613 | 163.9646
4793 | 4793 | 33 | 8 | 27 | 19 | 12 | 77.24258 | 0.3048034 | 0.07261711 | 358.4566 | 1 | 1 | 1 | 358.4566 | Fe_Cr_Ni_Co_V | Fe33Cr8Ni27Co19V12 | 0.01859024 | -6.848689 | 8.212121 | 7.731068 | 194.8188 | 56.64913 | 207.0846 | 150.8428
4794 | 4794 | 28 | 12 | 24 | 22 | 14 | 77.82544 | 0.3028542 | 0.07445295 | 375.2342 | 1 | 1 | 1 | 375.2342 | Fe_Cr_Ni_Co_V | Fe28Cr12Ni24Co22V14 | 0.01954281 | -7.5232 | 8.04 | 8.246211 | 204.4382 | 49.09311 | 236.2018 | 177.1819
4795 | 4795 | 23 | 17 | 20 | 24 | 16 | 78.74771 | 0.2998823 | 0.07729356 | 402.0869 | 1 | 1 | 1 | 402.0869 | Fe_Cr_Ni_Co_V | Fe23Cr17Ni20Co24V16 | 0.02040982 | -8.0524 | 7.82 | 8.705745 | 225.635 | 57.47306 | 261.6226 | 176.3712
4796 | 4796 | 18 | 22 | 17 | 25 | 18 | 79.62796 | 0.2969945 | 0.07914587 | 421.3313 | 1 | 0 | 0 |  | Fe_Cr_Ni_Co_V | Fe18Cr22Ni17Co25V18 | 0.02114655 | -8.4576 | 7.61 | 9.053176 | 257.2365 | 70.98107 | 279.0154 | 178.5983
4797 | 4797 | 13 | 30 | 13 | 24 | 20 | 81.5304 | 0.2912363 | 0.07880394 | 426.1304 | 0 | 0 | 0 |  | Fe_Cr_Ni_Co_V | Fe13Cr30Ni13Co24V20 | 0.02175699 | -8.428 | 7.3 | 9.236341 | 309.9105 | 94.67112 | 308.2061 | 178.2035
4798 | 4798 | 9 | 38 | 11 | 22 | 20 | 84.18941 | 0.2841284 | 0.07573424 | 409.8572 | 0 | 0 | 0 |  | Fe_Cr_Ni_Co_V | Fe9Cr38Ni11Co22V20 | 0.02158588 | -7.9632 | 7.08 | 9.205976 | 359.2805 | 98.12632 | 382.3887 | 195.5762
4799 | 4799 | 6 | 50 | 8 | 16 | 20 | 88.24469 | 0.2729943 | 0.07035155 | 376.2535 | 0 | 0 | 0 |  | Fe_Cr_Ni_Co_V | Fe6Cr50Ni8Co16V20 | 0.02146786 | -6.6768 | 6.72 | 8.534635 | 357.0214 | 112.5931 | 552.8775 | 191.6193
4800 | 4800 | 50 | 3 | 25 | 14 | 7 | 77.95678 | 0.3036933 | 0.0596832 | 260.9554 | 0 | 1 | 0 |  | Fe_Cr_Ni_Co_V | Fe50Cr3Ni25Co14V7 | 0.01502969 | -4.512601 | 8.373737 | 6.39642 | 195.5515 | 64.25859 | 96.70426 | 144.5976
4801 | 4801 | 42 | 6 | 23 | 21 | 8 | 78.51624 | 0.3024949 | 0.06024936 | 266.635 | 0 | 1 | 0 |  | Fe_Cr_Ni_Co_V | Fe42Cr6Ni23Co21V8 | 0.01570665 | -5.0592 | 8.31 | 7 | 217.4933 | 64.94872 | 75.9944 | 139.9371
4802 | 4802 | 36 | 9 | 20 | 26 | 9 | 79.12809 | 0.3009212 | 0.06323642 | 291.2243 | 0 | 1 | 0 |  | Fe_Cr_Ni_Co_V | Fe36Cr9Ni20Co26V9 | 0.01637708 | -5.5368 | 8.21 | 7.493998 | 211.1993 | 51.99602 | 103.6716 | 158.4343
4803 | 4803 | 29 | 13 | 18 | 28 | 11 | 79.60899 | 0.2992282 | 0.07008242 | 346.8185 | 0 | 1 | 0 |  | Fe_Cr_Ni_Co_V | Fe29Cr13Ni18Co28V11 | 0.01772364 | -6.416488 | 8.050505 | 8.109796 | 213.3568 | 51.68833 | 159.9557 | 177.3285
4804 | 4804 | 24 | 18 | 16 | 30 | 12 | 80.87105 | 0.2958088 | 0.07006666 | 350.6063 | 1 | 1 | 1 | 350.6063 | Fe_Cr_Ni_Co_V | Fe24Cr18Ni16Co30V12 | 0.01812717 | -6.816 | 7.9 | 8.569714 | 211.5179 | 50.11815 | 166.5652 | 194.7262
4805 | 4805 | 18 | 25 | 13 | 31 | 14 | 82.38322 | 0.2913232 | 0.07114287 | 364.377 | 1 | 1 | 1 | 364.377 | Fe_Cr_Ni_Co_V | Fe18Cr25Ni13Co31V14 | 0.01900196 | -7.319675 | 7.653465 | 9.051693 | 230.4445 | 50.49477 | 206.1735 | 172.0185
4806 | 4806 | 13 | 32 | 10 | 30 | 15 | 84.36872 | 0.2857147 | 0.072305 | 381.536 | 1 | 0 | 0 |  | Fe_Cr_Ni_Co_V | Fe13Cr32Ni10Co30V15 | 0.0194193 | -7.3884 | 7.41 | 9.301075 | 247.8964 | 70.62041 | 264.1163 | 170.379
4807 | 4807 | 8 | 42 | 8 | 26 | 15 | 87.80465 | 0.276492 | 0.0705962 | 377.8389 | 0 | 0 | 0 |  | Fe_Cr_Ni_Co_V | Fe8Cr42Ni8Co26V15 | 0.0193175 | -6.983777 | 7.121212 | 9.301709 | 286.3228 | 78.16615 | 373.215 | 209.3379
4808 | 4808 | 5 | 55 | 6 | 19 | 15 | 92.15206 | 0.2646768 | 0.06456082 | 337.8117 | 0 | 0 | 0 |  | Fe_Cr_Ni_Co_V | Fe5Cr55Ni6Co19V15 | 0.01914475 | -5.882 | 6.76 | 8.645808 | 272.2573 | 89.45034 | 554.7481 | 210.3985
4809 | 4809 | 52 | 3 | 17 | 21 | 7 | 78.31106 | 0.3028033 | 0.05613911 | 236.2232 | 0 | 1 | 0 |  | Fe_Cr_Ni_Co_V | Fe52Cr3Ni17Co21V7 | 0.01496663 | -4.166 | 8.28 | 6.337192 | 228.7089 | 78.88602 | 38.83216 | 133.4987
4810 | 4810 | 43 | 6 | 16 | 28 | 7 | 79.20416 | 0.3011236 | 0.05688714 | 244.1133 | 0 | 1 | 0 |  | Fe_Cr_Ni_Co_V | Fe43Cr6Ni16Co28V7 | 0.01480238 | -4.4532 | 8.27 | 6.88404 | 238.1978 | 65.8448 | 47.99107 | 153.305
4811 | 4811 | 36 | 9 | 15 | 33 | 7 | 80.13689 | 0.2991731 | 0.05756398 | 251.6539 | 0 | 1 | 0 |  | Fe_Cr_Ni_Co_V | Fe36Cr9Ni15Co33V7 | 0.01464922 | -4.6956 | 8.24 | 7.332121 | 236.53 | 59.31441 | 51.32142 | 156.5189
4812 | 4812 | 30 | 14 | 13 | 36 | 8 | 81.37481 | 0.2959121 | 0.05831513 | 260.6524 | 0 | 1 | 0 |  | Fe_Cr_Ni_Co_V | Fe30Cr14Ni13Co36V8 | 0.01528874 | -5.24576 | 8.09901 | 7.94674 | 211.6638 | 55.21936 | 70.05833 | 178.9231
4813 | 4813 | 24 | 19 | 11 | 38 | 9 | 82.61493 | 0.2925743 | 0.06126102 | 286.5723 | 0 | 1 | 0 |  | Fe_Cr_Ni_Co_V | Fe24Cr19Ni11Co38V9 | 0.0159054 | -5.752769 | 7.950495 | 8.480243 | 221.5658 | 58.06142 | 81.72462 | 180.7279
4814 | 4814 | 18 | 25 | 9 | 38 | 10 | 84.23138 | 0.2881188 | 0.0654309 | 324.554 | 0 | 1 | 0 |  | Fe_Cr_Ni_Co_V | Fe18Cr25Ni9Co38V10 | 0.01652035 | -6.2132 | 7.76 | 8.975522 | 219.5508 | 53.92007 | 122.8863 | 171.0299
4815 | 4815 | 12 | 33 | 7 | 37 | 11 | 86.50058 | 0.2819038 | 0.06632777 | 338.517 | 1 | 0 | 0 |  | Fe_Cr_Ni_Co_V | Fe12Cr33Ni7Co37V11 | 0.01699165 | -6.4972 | 7.52 | 9.380832 | 219.2635 | 52.77178 | 196.0565 | 181.9279
4816 | 4816 | 7 | 44 | 5 | 32 | 12 | 89.80481 | 0.2726828 | 0.06530584 | 338.9206 | 0 | 0 | 0 |  | Fe_Cr_Ni_Co_V | Fe7Cr44Ni5Co32V12 | 0.01745477 | -6.3496 | 7.18 | 9.454628 | 243.9797 | 67.28451 | 342.5323 | 208.6456
4817 | 4817 | 4 | 57 | 4 | 23 | 12 | 94.23445 | 0.2605812 | 0.06080409 | 311.678 | 0 | 0 | 0 |  | Fe_Cr_Ni_Co_V | Fe4Cr57Ni4Co23V12 | 0.01738426 | -5.4496 | 6.81 | 8.852118 | 238.4929 | 79.71501 | 511.2652 | 237.2519
4818 | 4818 | 42 | 6 | 10 | 37 | 5 | 80.23717 | 0.2994271 | 0.050016 | 198.39 | 0 | 1 | 0 |  | Fe_Cr_Ni_Co_V | Fe42Cr6Ni10Co37V5 | 0.01274379 | -3.5896 | 8.3 | 6.711185 | 235.7526 | 63.98633 | 16.57537 | 191.5687
4819 | 4819 | 35 | 9 | 10 | 41 | 5 | 81.14045 | 0.2975527 | 0.05098143 | 207.2005 | 0 | 1 | 0 |  | Fe_Cr_Ni_Co_V | Fe35Cr9Ni10Co41V5 | 0.01260393 | -3.8564 | 8.28 | 7.1631 | 216.9565 | 64.15913 | 24.65513 | 200.1983
4820 | 4820 | 28 | 13 | 9 | 44 | 6 | 82.00628 | 0.2953322 | 0.05524672 | 240.0944 | 0 | 1 | 0 |  | Fe_Cr_Ni_Co_V | Fe28Cr13Ni9Co44V6 | 0.01346966 | -4.4828 | 8.18 | 7.774317 | 212.0527 | 73.29675 | 53.08976 | 189.0368
4821 | 4821 | 22 | 18 | 8 | 45 | 7 | 83.22778 | 0.2920364 | 0.05882125 | 270.4194 | 0 | 1 | 0 |  | Fe_Cr_Ni_Co_V | Fe22Cr18Ni8Co45V7 | 0.01423524 | -5.0936 | 8.04 | 8.376157 | 208.3549 | 73.27149 | 69.71281 | 209.8888
4822 | 4822 | 16 | 25 | 6 | 45 | 8 | 85.1677 | 0.2867696 | 0.06134004 | 295.1198 | 0 | 1 | 0 |  | Fe_Cr_Ni_Co_V | Fe16Cr25Ni6Co45V8 | 0.01489268 | -5.6248 | 7.83 | 8.986657 | 218.3673 | 74.24815 | 96.05315 | 209.5814
4823 | 4823 | 11 | 32 | 5 | 43 | 9 | 87.08591 | 0.2814336 | 0.0629851 | 313.2661 | 1 | 1 | 1 | 313.2661 | Fe_Cr_Ni_Co_V | Fe11Cr32Ni5Co43V9 | 0.01551157 | -6.0224 | 7.62 | 9.407975 | 224.4338 | 72.17908 | 143.8928 | 200.14
4824 | 4824 | 6 | 43 | 3 | 38 | 11 | 89.86959 | 0.2732373 | 0.06274956 | 318.1365 | 0 | 0 | 0 |  | Fe_Cr_Ni_Co_V | Fe6Cr43Ni3Co38V11 | 0.01666486 | -6.201353 | 7.257426 | 9.612633 | 236.9426 | 63.54811 | 277.8219 | 189.3889
4825 | 4825 | 32 | 9 | 6 | 50 | 3 | 82.0865 | 0.2962751 | 0.04287924 | 154.9153 | 0 | 1 | 0 |  | Fe_Cr_Ni_Co_V | Fe32Cr9Ni6Co50V3 | 0.01004952 | -3.04 | 8.35 | 6.974238 | 195.2363 | 77.64904 | 33.80941 | 248.0426
4826 | 4826 | 25 | 13 | 6 | 52 | 4 | 82.92019 | 0.2941307 | 0.04845177 | 193.76 | 0 | 1 | 0 |  | Fe_Cr_Ni_Co_V | Fe25Cr13Ni6Co52V4 | 0.01118969 | -3.7292 | 8.26 | 7.628237 | 207.4236 | 98.2237 | 26.13764 | 287.2387
4827 | 4827 | 19 | 18 | 5 | 53 | 5 | 84.14952 | 0.2908275 | 0.05315145 | 230.3461 | 0 | 1 | 0 |  | Fe_Cr_Ni_Co_V | Fe19Cr18Ni5Co53V5 | 0.0121597 | -4.396 | 8.12 | 8.291562 | 208.0456 | 101.5789 | 89.34991 | 313.2961
4828 | 4828 | 13 | 23 | 4 | 53 | 6 | 85.43322 | 0.2873268 | 0.05924768 | 280.1034 | 0 | 1 | 0 |  | Fe_Cr_Ni_Co_V | Fe13Cr23Ni4Co53V6 | 0.01304834 | -5.027242 | 7.969697 | 8.88085 | 210.3659 | 102.6028 | 119.3372 | 276.3624
4829 | 4829 | 8 | 30 | 4 | 50 | 8 | 86.83507 | 0.2829518 | 0.06149621 | 301.1054 | 1 | 1 | 1 | 301.1054 | Fe_Cr_Ni_Co_V | Fe8Cr30Ni4Co50V8 | 0.01459394 | -5.8592 | 7.74 | 9.457272 | 219.6185 | 96.21626 | 124.2058 | 243.3737
4830 | 4830 | 12 | 5 | 47 | 33 | 3 | 78.81716 | 0.3060658 | 0.04364985 | 152.316 | 1 | 1 | 1 | 152.316 | Fe_Cr_Ni_Co_V | Fe12Cr5Ni47Co33V3 | 0.009731621 | -3.238 | 9.08 | 6.013319 | 109.205 | 14.35753 | 44.73351 | 150.054
4831 | 4831 | 11 | 5 | 40 | 39 | 5 | 78.23617 | 0.30696 | 0.05259399 | 210.3125 | 1 | 1 | 1 | 210.3125 | Fe_Cr_Ni_Co_V | Fe11Cr5Ni40Co39V5 | 0.01218675 | -4.1236 | 8.94 | 6.433506 | 117.3025 | 19.56642 | 25.7125 | 151.7497
4832 | 4832 | 10 | 4 | 34 | 44 | 7 | 77.25601 | 0.308888 | 0.05934248 | 256.0172 | 1 | 1 | 1 | 256.0172 | Fe_Cr_Ni_Co_V | Fe10Cr4Ni34Co44V7 | 0.01415326 | -4.880318 | 8.838384 | 6.640598 | 129.052 | 34.68539 | 3.328385 | 173.7558
4833 | 4833 | 9 | 4 | 27 | 49 | 11 | 75.90797 | 0.3110619 | 0.07037463 | 335.9764 | 1 | 1 | 1 | 335.9764 | Fe_Cr_Ni_Co_V | Fe9Cr4Ni27Co49V11 | 0.01703075 | -6.4704 | 8.62 | 7.334167 | 140.4284 | 43.52515 | 9.884554 | 188.0354
4834 | 4834 | 7 | 3 | 22 | 53 | 14 | 74.47727 | 0.3138776 | 0.07663727 | 380.9958 | 1 | 1 | 1 | 380.9958 | Fe_Cr_Ni_Co_V | Fe7Cr3Ni22Co53V14 | 0.01875157 | -7.55025 | 8.494949 | 7.655473 | 158.3965 | 66.15254 | 5.555539 | 200.2968
4835 | 4835 | 19 | 6 | 51 | 21 | 3 | 79.1242 | 0.3045149 | 0.0442094 | 156.4953 | 1 | 1 | 1 | 156.4953 | Fe_Cr_Ni_Co_V | Fe19Cr6Ni51Co21V3 | 0.009871819 | -3.6672 | 9.02 | 6.427286 | 113.7864 | 14.87868 | 66.44859 | 110.7016
4836 | 4836 | 17 | 7 | 44 | 27 | 5 | 78.86818 | 0.3046107 | 0.05325397 | 216.3047 | 1 | 1 | 1 | 216.3047 | Fe_Cr_Ni_Co_V | Fe17Cr7Ni44Co27V5 | 0.01236319 | -4.6004 | 8.86 | 6.941902 | 119.724 | 21.72035 | 56.38458 | 140.0277
4837 | 4837 | 16 | 8 | 38 | 32 | 7 | 78.60689 | 0.3046723 | 0.06021238 | 266.0968 | 1 | 1 | 1 | 266.0968 | Fe_Cr_Ni_Co_V | Fe16Cr8Ni38Co32V7 | 0.01423586 | -5.422214 | 8.70297 | 7.382714 | 127.8458 | 20.9966 | 99.6867 | 154.6062
4838 | 4838 | 14 | 8 | 32 | 36 | 10 | 77.55872 | 0.306429 | 0.06828656 | 324.8672 | 1 | 1 | 1 | 324.8672 | Fe_Cr_Ni_Co_V | Fe14Cr8Ni32Co36V10 | 0.01660205 | -6.5584 | 8.54 | 7.81025 | 141.7713 | 35.96821 | 67.5574 | 158.405
4839 | 4839 | 11 | 9 | 26 | 40 | 14 | 76.4565 | 0.3080557 | 0.07647905 | 387.3893 | 1 | 1 | 1 | 387.3893 | Fe_Cr_Ni_Co_V | Fe11Cr9Ni26Co40V14 | 0.01893298 | -7.9644 | 8.32 | 8.397023 | 162.8947 | 45.33252 | 81.98524 | 144.522
4840 | 4840 | 9 | 8 | 21 | 44 | 18 | 74.69501 | 0.3114593 | 0.08241855 | 430.4587 | 1 | 1 | 1 | 430.4587 | Fe_Cr_Ni_Co_V | Fe9Cr8Ni21Co44V18 | 0.02073332 | -9.0976 | 8.16 | 8.705745 | 169.7707 | 45.84534 | 60.70505 | 204.9811
4841 | 4841 | 7 | 7 | 16 | 46 | 23 | 72.51822 | 0.3155617 | 0.0880388 | 468.6777 | 1 | 1 | 1 | 468.6777 | Fe_Cr_Ni_Co_V | Fe7Cr7Ni16Co46V23 | 0.02253894 | -10.42832 | 7.949495 | 9.081926 | 194.6005 | 59.66324 | 88.99239 | 199.3574
4842 | 4842 | 29 | 4 | 52 | 12 | 3 | 78.56896 | 0.3051328 | 0.04355573 | 152.0962 | 1 | 1 | 1 | 152.0962 | Fe_Cr_Ni_Co_V | Fe29Cr4Ni52Co12V3 | 0.01000449 | -3.6292 | 8.99 | 6.205643 | 122.8481 | 20.51655 | 101.2082 | 102.0104
4843 | 4843 | 27 | 8 | 46 | 16 | 4 | 79.71887 | 0.3018681 | 0.0493971 | 192.3914 | 1 | 1 | 1 | 192.3914 | Fe_Cr_Ni_Co_V | Fe27Cr8Ni46Co16V4 | 0.01130885 | -4.410548 | 8.792079 | 6.982831 | 140.9671 | 32.22725 | 119.3314 | 116.1071
4844 | 4844 | 24 | 10 | 39 | 21 | 6 | 79.78295 | 0.3011203 | 0.05690101 | 245.232 | 1 | 1 | 1 | 245.232 | Fe_Cr_Ni_Co_V | Fe24Cr10Ni39Co21V6 | 0.01355443 | -5.316 | 8.61 | 7.525955 | 153.0412 | 40.33582 | 130.7054 | 130.8092
4845 | 4845 | 21 | 12 | 34 | 25 | 9 | 79.36649 | 0.3013087 | 0.06551528 | 309.3135 | 1 | 1 | 1 | 309.3135 | Fe_Cr_Ni_Co_V | Fe21Cr12Ni34Co25V9 | 0.01602324 | -6.453485 | 8.415842 | 8.06551 | 152.712 | 33.80655 | 157.8575 | 146.0753
4846 | 4846 | 17 | 13 | 29 | 28 | 13 | 78.18689 | 0.3031257 | 0.07400293 | 373.4339 | 1 | 1 | 1 | 373.4339 | Fe_Cr_Ni_Co_V | Fe17Cr13Ni29Co28V13 | 0.01864798 | -7.818 | 8.21 | 8.566796 | 161.3724 | 32.72317 | 176.2217 | 169.5943
4847 | 4847 | 14 | 14 | 24 | 31 | 17 | 77.0524 | 0.3048456 | 0.08008881 | 420.089 | 1 | 1 | 1 | 420.089 | Fe_Cr_Ni_Co_V | Fe14Cr14Ni24Co31V17 | 0.02058828 | -8.9016 | 8 | 8.957678 | 191.7755 | 45.79876 | 147.1657 | 169.6901
4848 | 4848 | 11 | 13 | 19 | 34 | 23 | 74.51021 | 0.309698 | 0.08679381 | 466.6147 | 1 | 1 | 1 | 466.6147 | Fe_Cr_Ni_Co_V | Fe11Cr13Ni19Co34V23 | 0.02277495 | -10.246 | 7.77 | 9.279547 | 226.7061 | 67.01335 | 136.7262 | 180.7242
4849 | 4849 | 8 | 12 | 15 | 36 | 29 | 72.00685 | 0.3145619 | 0.09117731 | 492.6689 | 1 | 1 | 1 | 492.6689 | Fe_Cr_Ni_Co_V | Fe8Cr12Ni15Co36V29 | 0.02426084 | -11.3512 | 7.55 | 9.539392 | 282.4551 | 80.54288 | 141.4854 | 174.7383
4850 | 4850 | 6 | 9 | 12 | 37 | 36 | 68.56902 | 0.3217395 | 0.09475165 | 505.2399 | 1 | 0 | 0 |  | Fe_Cr_Ni_Co_V | Fe6Cr9Ni12Co37V36 | 0.02539935 | -12.4368 | 7.35 | 9.687105 | 303.6862 | 109.149 | 161.3382 | 200.5876
4851 | 4851 | 38 | 6 | 43 | 10 | 3 | 79.74721 | 0.3013059 | 0.04396409 | 156.7734 | 1 | 1 | 1 | 156.7734 | Fe_Cr_Ni_Co_V | Fe38Cr6Ni43Co10V3 | 0.0101054 | -3.7992 | 8.75 | 6.529931 | 148.8797 | 33.46177 | 145.5269 | 112.2943
4852 | 4852 | 34 | 10 | 38 | 13 | 4 | 80.82639 | 0.2982654 | 0.04928621 | 193.609 | 1 | 1 | 1 | 193.609 | Fe_Cr_Ni_Co_V | Fe34Cr10Ni38Co13V4 | 0.01151301 | -4.506479 | 8.575758 | 7.189479 | 167.7388 | 38.34752 | 180.6207 | 134.6795
4853 | 4853 | 29 | 14 | 33 | 16 | 7 | 81.04365 | 0.2967858 | 0.05993276 | 270.5077 | 1 | 1 | 1 | 270.5077 | Fe_Cr_Ni_Co_V | Fe29Cr14Ni33Co16V7 | 0.01467434 | -5.81859 | 8.333333 | 7.918831 | 182.0716 | 53.06229 | 291.8661 | 174.2004
4854 | 4854 | 25 | 17 | 29 | 19 | 10 | 80.88795 | 0.2963095 | 0.06758315 | 329.3959 | 1 | 1 | 1 | 329.3959 | Fe_Cr_Ni_Co_V | Fe25Cr17Ni29Co19V10 | 0.01693736 | -6.8252 | 8.13 | 8.401786 | 189.4997 | 56.49234 | 323.3643 | 188.3359375
4855 | 4855 | 20 | 19 | 25 | 21 | 15 | 79.57952 | 0.2981529 | 0.07674272 | 399.9896 | 1 | 1 | 1 | 399.9896 | Fe_Cr_Ni_Co_V | Fe20Cr19Ni25Co21V15 | 0.01985975 | -8.2204 | 7.88 | 8.863408 | 220.7407 | 57.12357 | 327.9988 | 177.3717
4856 | 4856 | 16 | 19 | 21 | 24 | 20 | 77.65999 | 0.3016982 | 0.0830076 | 446.0427 | 1 | 1 | 1 | 446.0427 | Fe_Cr_Ni_Co_V | Fe16Cr19Ni21Co24V20 | 0.02197178 | -9.3028 | 7.68 | 9.145491 | 262.7344 | 65.2243 | 271.3321 | 177.3633
4857 | 4857 | 12 | 18 | 17 | 26 | 26 | 75.03123 | 0.3067794 | 0.08787537 | 477.1757 | 1 | 0 | 0 |  | Fe_Cr_Ni_Co_V | Fe12Cr18Ni17Co26V26 | 0.02386772 | -10.40302 | 7.454545 | 9.373824 | 318.7495 | 76.34978 | 232.465 | 181.1606
4858 | 4858 | 9 | 17 | 13 | 28 | 34 | 71.92169 | 0.3128761 | 0.09102553 | 490.6271 | 0 | 0 | 0 |  | Fe_Cr_Ni_Co_V | Fe9Cr17Ni13Co28V34 | 0.02530782 | -11.24282 | 7.188119 | 9.492566 | 362.5808 | 107.7491 | 218.3962 | 195.8988
4859 | 4859 | 6 | 12 | 11 | 28 | 43 | 67.08273 | 0.3233535 | 0.09367587 | 487.8738 | 0 | 0 | 0 |  | Fe_Cr_Ni_Co_V | Fe6Cr12Ni11Co28V43 | 0.02620195 | -12.3392 | 6.97 | 9.562426 | 329.9616 | 123.8109 | 198.7509 | 228.4169
4860 | 4860 | 45 | 9 | 35 | 8 | 3 | 81.18655 | 0.2968924 | 0.04440959 | 162.1226 | 1 | 1 | 1 | 162.1226 | Fe_Cr_Ni_Co_V | Fe45Cr9Ni35Co8V3 | 0.01017255 | -3.8532 | 8.51 | 6.73721 | 158.0769 | 45.15851 | 213.0395 | 125.9067
4861 | 4861 | 39 | 14 | 31 | 10 | 5 | 82.12412 | 0.2938976 | 0.05308351 | 222.7088 | 1 | 1 | 1 | 222.7088 | Fe_Cr_Ni_Co_V | Fe39Cr14Ni31Co10V5 | 0.01278778 | -4.875829 | 8.292929 | 7.461085 | 184.1198 | 55.50517 | 368.307 | 155.604
4862 | 4862 | 33 | 19 | 27 | 12 | 8 | 82.62095 | 0.2916946 | 0.0623134 | 292.2459 | 1 | 1 | 1 | 292.2459 | Fe_Cr_Ni_Co_V | Fe33Cr19Ni27Co12V8 | 0.01562742 | -5.996123 | 8.040404 | 8.074492 | 196.023 | 57.73353 | 447.0195 | 175.1054
4863 | 4863 | 28 | 22 | 24 | 14 | 12 | 81.97421 | 0.2921767 | 0.07092444 | 358.977 | 1 | 1 | 1 | 358.977 | Fe_Cr_Ni_Co_V | Fe28Cr22Ni24Co14V12 | 0.01836359 | -7.0784 | 7.82 | 8.475848 | 215.6653 | 63.42444 | 458.0101 | 165.8916
4864 | 4864 | 23 | 24 | 20 | 16 | 17 | 80.6631 | 0.2940386 | 0.07792406 | 413.3699 | 1 | 0 | 0 |  | Fe_Cr_Ni_Co_V | Fe23Cr24Ni20Co16V17 | 0.02094197 | -8.0868 | 7.57 | 8.760708 | 278.9519 | 90.14718 | 448.6076 | 168.3453
4865 | 4865 | 18 | 25 | 17 | 18 | 22 | 79.01782 | 0.2968892 | 0.08244482 | 446.5565 | 0 | 0 | 0 |  | Fe_Cr_Ni_Co_V | Fe18Cr25Ni17Co18V22 | 0.02280428 | -8.9236 | 7.36 | 8.975522 | 332.0486 | 80.56175 | 397.2894 | 163.8541
4866 | 4866 | 13 | 24 | 13 | 20 | 30 | 75.6497 | 0.3034439 | 0.08658861 | 469.3225 | 0 | 0 | 0 |  | Fe_Cr_Ni_Co_V | Fe13Cr24Ni13Co20V30 | 0.02485435 | -9.8416 | 7.08 | 9.087904 | 409.1786 | 86.52073 | 306.2926 | 190.2191
4867 | 4867 | 9 | 22 | 11 | 20 | 38 | 72.04073 | 0.3108154 | 0.08853566 | 470.0885 | 0 | 0 | 0 |  | Fe_Cr_Ni_Co_V | Fe9Cr22Ni11Co20V38 | 0.0260114 | -10.504 | 6.84 | 9.087904 | 386.0609 | 111.3655 | 294.7765 | 219.6026
4868 | 4868 | 6 | 16 | 8 | 20 | 50 | 66.02498 | 0.3238991 | 0.08854296 | 441.3044 | 0 | 0 | 0 |  | Fe_Cr_Ni_Co_V | Fe6Cr16Ni8Co20V50 | 0.02643633 | -10.9552 | 6.54 | 8.919641 | 292.5021 | 145.9547 | 260.1322 | 266.4445
4869 | 4869 | 50 | 14 | 25 | 7 | 3 | 83.3753 | 0.2905392 | 0.0447325 | 167.7724 | 0 | 1 | 0 |  | Fe_Cr_Ni_Co_V | Fe50Cr14Ni25Co7V3 | 0.01027518 | -3.742475 | 8.20202 | 6.870172 | 157.5992 | 50.90771 | 367.6541 | 128.8475
4870 | 4870 | 42 | 21 | 23 | 8 | 6 | 84.40007 | 0.2870605 | 0.05606508 | 249.0734 | 0 | 1 | 0 |  | Fe_Cr_Ni_Co_V | Fe42Cr21Ni23Co8V6 | 0.01383351 | -4.95 | 7.94 | 7.605261 | 168.7079 | 51.10205 | 490.6115 | 130.5945
4871 | 4871 | 36 | 26 | 20 | 9 | 9 | 84.84236 | 0.28497 | 0.0637303 | 308.7682 | 0 | 0 | 0 |  | Fe_Cr_Ni_Co_V | Fe36Cr26Ni20Co9V9 | 0.01640667 | -5.7544 | 7.7 | 7.977468 | 177.7454 | 57.84925 | 498.665 | 144.7391
4872 | 4872 | 29 | 28 | 18 | 11 | 13 | 83.84243 | 0.2864134 | 0.07089258 | 364.4243 | 0 | 0 | 0 |  | Fe_Cr_Ni_Co_V | Fe29Cr28Ni18Co11V13 | 0.01906665 | -6.740537 | 7.515152 | 8.320927 | 226.9845 | 82.24364 | 508.6335 | 144.8797
4873 | 4873 | 24 | 30 | 16 | 12 | 18 | 82.40456 | 0.2886627 | 0.07663855 | 408.7144 | 0 | 0 | 0 |  | Fe_Cr_Ni_Co_V | Fe24Cr30Ni16Co12V18 | 0.02142213 | -7.5552 | 7.3 | 8.485281 | 301.4753 | 97.71281 | 504.2471 | 146.0352
4874 | 4874 | 18 | 31 | 13 | 14 | 25 | 79.93383 | 0.2931523 | 0.08102312 | 438.699 | 0 | 0 | 0 |  | Fe_Cr_Ni_Co_V | Fe18Cr31Ni13Co14V25 | 0.02370382 | -8.346241 | 7.039604 | 8.598484 | 387.0316 | 81.71487 | 455.8226 | 177.8981
4875 | 4875 | 13 | 30 | 10 | 15 | 32 | 76.9188 | 0.2990213 | 0.08334505 | 447.5261 | 0 | 0 | 0 |  | Fe_Cr_Ni_Co_V | Fe13Cr30Ni10Co15V32 | 0.02528422 | -8.8228 | 6.79 | 8.562126 | 413.8767 | 97.48962 | 364.1746 | 204.2394
4876 | 4876 | 8 | 26 | 8 | 15 | 42 | 71.86385 | 0.3096874 | 0.08489219 | 439.4391 | 0 | 0 | 0 |  | Fe_Cr_Ni_Co_V | Fe8Cr26Ni8Co15V42 | 0.02639638 | -9.33619 | 6.515152 | 8.441447 | 339.0355 | 110.1932 | 303.1156 | 244.3706
4877 | 4877 | 5 | 19 | 6 | 15 | 55 | 65.31061 | 0.3242981 | 0.08309736 | 395.9301 | 0 | 0 | 0 |  | Fe_Cr_Ni_Co_V | Fe5Cr19Ni6Co15V55 | 0.02621677 | -9.4692 | 6.24 | 8.179853 | 258.3024 | 188.8383 | 310.0174 | 282.6214
4878 | 4878 | 52 | 21 | 17 | 7 | 3 | 86.05158 | 0.2831659 | 0.04523869 | 175.3332 | 0 | 1 | 0 |  | Fe_Cr_Ni_Co_V | Fe52Cr21Ni17Co7V3 | 0.01025542 | -3.4964 | 7.9 | 6.928203 | 146.3355 | 48.39527 | 412.7023 | 151.7364
4879 | 4879 | 43 | 28 | 16 | 7 | 6 | 87.04836 | 0.2797395 | 0.05544395 | 250.0759 | 0 | 0 | 0 |  | Fe_Cr_Ni_Co_V | Fe43Cr28Ni16Co7V6 | 0.01383065 | -4.5036 | 7.65 | 7.46927 | 155.5081 | 49.98556 | 481.305 | 135.3897
4880 | 4880 | 36 | 33 | 15 | 7 | 9 | 87.3902 | 0.2779483 | 0.06212914 | 302.7702 | 0 | 0 | 0 |  | Fe_Cr_Ni_Co_V | Fe36Cr33Ni15Co7V9 | 0.01638299 | -5.2332 | 7.44 | 7.745967 | 160.7185 | 45.26377 | 557.0124 | 129.792
4881 | 4881 | 30 | 36 | 13 | 8 | 14 | 86.19888 | 0.2795083 | 0.06928668 | 358.5236 | 0 | 0 | 0 |  | Fe_Cr_Ni_Co_V | Fe30Cr36Ni13Co8V14 | 0.01947563 | -6.007254 | 7.207921 | 7.877356 | 220.656 | 82.99046 | 603.4708 | 134.4352
4882 | 4882 | 24 | 38 | 11 | 9 | 19 | 84.77559 | 0.2817038 | 0.07360814 | 391.3849 | 0 | 0 | 0 |  | Fe_Cr_Ni_Co_V | Fe24Cr38Ni11Co9V19 | 0.02173711 | -6.564847 | 6.990099 | 7.925741 | 295.8564 | 103.7179 | 588.3531 | 132.7751
4883 | 4883 | 18 | 38 | 9 | 10 | 25 | 82.35831 | 0.2862026 | 0.07704234 | 413.4875 | 0 | 0 | 0 |  | Fe_Cr_Ni_Co_V | Fe18Cr38Ni9Co10V25 | 0.02376553 | -7.0808 | 6.77 | 7.914544 | 369.0257 | 111.2598 | 527.859 | 181.2799
4884 | 4884 | 12 | 37 | 7 | 11 | 33 | 78.86418 | 0.2931469 | 0.07901652 | 418.802 | 0 | 0 | 0 |  | Fe_Cr_Ni_Co_V | Fe12Cr37Ni7Co11V33 | 0.02541871 | -7.4556 | 6.52 | 7.807689 | 386.4357 | 110.2226 | 439.4876 | 203.6628
4885 | 4885 | 7 | 32 | 5 | 12 | 44 | 73.17015 | 0.3054153 | 0.07950719 | 402.0005 | 0 | 0 | 0 |  | Fe_Cr_Ni_Co_V | Fe7Cr32Ni5Co12V44 | 0.0264074 | -7.7432 | 6.26 | 7.628237 | 319.7492 | 162.5142 | 348.0438 | 246.6796875
4886 | 4886 | 4 | 23 | 4 | 12 | 57 | 65.89955 | 0.3219673 | 0.0778462 | 359.6298 | 0 | 0 | 0 |  | Fe_Cr_Ni_Co_V | Fe4Cr23Ni4Co12V57 | 0.02599073 | -7.9272 | 6.03 | 7.418895 | 244.2832 | 164.2374 | 319.1 | 278.4335
4887 | 4887 | 42 | 37 | 10 | 5 | 6 | 90.3163 | 0.2708309 | 0.05423951 | 247.5469 | 0 | 0 | 0 |  | Fe_Cr_Ni_Co_V | Fe42Cr37Ni10Co5V6 | 0.01379543 | -3.8568 | 7.33 | 7.082372 | 142.6572 | 44.44571 | 563.1039 | 211.7053
4888 | 4888 | 35 | 41 | 10 | 5 | 9 | 90.269 | 0.2700789 | 0.06000032 | 292.6009 | 0 | 0 | 0 |  | Fe_Cr_Ni_Co_V | Fe35Cr41Ni10Co5V9 | 0.01633595 | -4.4772 | 7.16 | 7.26292 | 147.6602 | 43.08926 | 647.4635 | 205.4781
4889 | 4889 | 28 | 44 | 9 | 6 | 13 | 89.48874 | 0.2709112 | 0.06515369 | 333.1791 | 0 | 0 | 0 |  | Fe_Cr_Ni_Co_V | Fe28Cr44Ni9Co6V13 | 0.0188949 | -5.0488 | 6.97 | 7.372923 | 200.6847 | 74.60596 | 677.3521 | 182.2357
4890 | 4890 | 22 | 45 | 8 | 7 | 18 | 87.64256 | 0.2741999 | 0.06968028 | 366.7641 | 0 | 0 | 0 |  | Fe_Cr_Ni_Co_V | Fe22Cr45Ni8Co7V18 | 0.0212955 | -5.6096 | 6.79 | 7.413501 | 276.8314 | 110.8227 | 643.8617 | 161.3817
4891 | 4891 | 16 | 45 | 6 | 8 | 25 | 84.72228 | 0.2796975 | 0.07309149 | 387.9641 | 0 | 0 | 0 |  | Fe_Cr_Ni_Co_V | Fe16Cr45Ni6Co8V25 | 0.02365507 | -5.968 | 6.55 | 7.255343 | 340.753 | 120.4475 | 577.2509 | 161.7279
4892 | 4892 | 11 | 43 | 5 | 9 | 32 | 81.23135 | 0.2869122 | 0.07511036 | 394.6092 | 0 | 0 | 0 |  | Fe_Cr_Ni_Co_V | Fe11Cr43Ni5Co9V32 | 0.02516042 | -6.3452 | 6.37 | 7.196527 | 364.9162 | 139.8954 | 493.178 | 207.8555
4893 | 4893 | 6 | 38 | 3 | 11 | 43 | 75.49469 | 0.2993695 | 0.07521829 | 377.0415 | 0 | 0 | 0 |  | Fe_Cr_Ni_Co_V | Fe6Cr38Ni3Co11V43 | 0.0262227 | -6.594648 | 6.138614 | 7.074879 | 313.6729 | 139.1734 | 395.3668 | 243.6361
4894 | 4894 | 32 | 50 | 6 | 3 | 9 | 93.43748 | 0.2615569 | 0.05709912 | 276.4516 | 0 | 0 | 0 |  | Fe_Cr_Ni_Co_V | Fe32Cr50Ni6Co3V9 | 0.01624562 | -3.6184 | 6.88 | 6.557439 | 146.7526 | 51.79496 | 742.0901 | 230.5181
4895 | 4895 | 25 | 52 | 6 | 4 | 13 | 92.25815 | 0.2634517 | 0.06184928 | 312.8808 | 0 | 0 | 0 |  | Fe_Cr_Ni_Co_V | Fe25Cr52Ni6Co4V13 | 0.0187892 | -4.19 | 6.73 | 6.689544 | 182.2807 | 66.97105 | 746.6409 | 180.728
4896 | 4896 | 19 | 53 | 5 | 5 | 18 | 90.3789 | 0.2667862 | 0.06561661 | 340.3006 | 0 | 0 | 0 |  | Fe_Cr_Ni_Co_V | Fe19Cr53Ni5Co5V18 | 0.02116781 | -4.5556 | 6.55 | 6.617401 | 251.7826 | 106.6035 | 706.3699 | 161.5083
4897 | 4897 | 13 | 53 | 4 | 6 | 23 | 88.28904 | 0.2706753 | 0.0680455 | 355.9206 | 0 | 0 | 0 |  | Fe_Cr_Ni_Co_V | Fe13Cr53Ni4Co6V23 | 0.02295484 | -4.793797 | 6.373737 | 6.513389 | 315.4845 | 129.7475 | 639.892 | 171.14
4898 | 4898 | 8 | 50 | 4 | 8 | 30 | 84.27631 | 0.2793626 | 0.07098565 | 370.1355 | 0 | 0 | 0 |  | Fe_Cr_Ni_Co_V | Fe8Cr50Ni4Co8V30 | 0.02458094 | -5.4912 | 6.26 | 6.764614 | 354.7967 | 135.6236 | 531.8782 | 197.9451
4899 | 4899 | 12 | 5 | 47 | 3 | 33 | 67.22851 | 0.3255362 | 0.1038208 | 566.0358 | 1 | 1 | 1 | 566.0358 | Fe_Cr_Ni_Co_V | Fe12Cr5Ni47Co3V33 | 0.02615601 | -14.134 | 7.88 | 9.303763 | 260.7724 | 94.85474 | 228.5214 | 146.6893
4900 | 4900 | 11 | 5 | 40 | 5 | 39 | 65.3562 | 0.3288385 | 0.1047857 | 562.9654 | 0 | 0 | 0 |  | Fe_Cr_Ni_Co_V | Fe11Cr5Ni40Co5V39 | 0.02696208 | -14.6772 | 7.58 | 9.433451 | 283.693 | 162.2207 | 234.1496 | 170.0363
4901 | 4901 | 10 | 4 | 34 | 7 | 44 | 63.38623 | 0.3327029 | 0.1043583 | 547.4722 | 0 | 0 | 0 |  | Fe_Cr_Ni_Co_V | Fe10Cr4Ni34Co7V44 | 0.02731008 | -14.90705 | 7.343434 | 9.455107 | 284.2707 | 180.8324 | 241.1683 | 203.1917
4902 | 4902 | 9 | 4 | 27 | 11 | 49 | 62.09599 | 0.3350561 | 0.1016395 | 518.021 | 0 | 0 | 0 |  | Fe_Cr_Ni_Co_V | Fe9Cr4Ni27Co11V49 | 0.02721783 | -14.5568 | 7.1 | 9.420722 | 299.5153 | 230.5301 | 241.0951 | 221.1675
4903 | 4903 | 7 | 3 | 22 | 14 | 53 | 60.45328 | 0.3385011 | 0.09941145 | 490.8778 | 0 | 0 | 0 |  | Fe_Cr_Ni_Co_V | Fe7Cr3Ni22Co14V53 | 0.02687867 | -14.42628 | 6.919192 | 9.425926 | 238.0629 | 128.4002 | 236.5535 | 284.4097
4904 | 4904 | 19 | 6 | 51 | 3 | 21 | 71.95211 | 0.3163838 | 0.09077991 | 482.4609 | 1 | 1 | 1 | 482.4609 | Fe_Cr_Ni_Co_V | Fe19Cr6Ni51Co3V21 | 0.02295678 | -11.0112 | 8.3 | 8.585453 | 212.4008 | 85.20628 | 265.5116 | 135.8507
4905 | 4905 | 17 | 7 | 44 | 5 | 27 | 70.25264 | 0.3190166 | 0.09651772 | 522.7292 | 1 | 1 | 1 | 522.7292 | Fe_Cr_Ni_Co_V | Fe17Cr7Ni44Co5V27 | 0.02483868 | -12.3444 | 7.98 | 8.9861 | 270.8997 | 88.81963 | 292.1486 | 141.6409
4906 | 4906 | 16 | 8 | 38 | 7 | 32 | 69.04822 | 0.3207926 | 0.09811077 | 529.8946 | 1 | 0 | 0 |  | Fe_Cr_Ni_Co_V | Fe16Cr8Ni38Co7V32 | 0.02587229 | -12.91168 | 7.712871 | 9.160423 | 301.0117 | 114.803 | 284.5874 | 135.7915
4907 | 4907 | 14 | 8 | 32 | 10 | 36 | 67.69648 | 0.3232273 | 0.09927282 | 533.1081 | 0 | 0 | 0 |  | Fe_Cr_Ni_Co_V | Fe14Cr8Ni32Co10V36 | 0.02648587 | -13.256 | 7.5 | 9.271462 | 299.8103 | 98.45985 | 228.4526 | 165.3354
4908 | 4908 | 11 | 9 | 26 | 14 | 40 | 66.76022 | 0.3247354 | 0.09848625 | 522.2464 | 0 | 0 | 0 |  | Fe_Cr_Ni_Co_V | Fe11Cr9Ni26Co14V40 | 0.02671759 | -13.3308 | 7.28 | 9.390953 | 309.8808 | 135.8004 | 248.2625 | 186.0556
4909 | 4909 | 9 | 8 | 21 | 18 | 44 | 65.20846 | 0.3279629 | 0.09779825 | 508.482 | 0 | 0 | 0 |  | Fe_Cr_Ni_Co_V | Fe9Cr8Ni21Co18V44 | 0.02679653 | -13.424 | 7.12 | 9.450397 | 299.4915 | 153.786 | 231.8651 | 205.1549
4910 | 4910 | 7 | 7 | 16 | 23 | 46 | 64.21793 | 0.3301597 | 0.09673251 | 495.3922 | 0 | 0 | 0 |  | Fe_Cr_Ni_Co_V | Fe7Cr7Ni16Co23V46 | 0.02661422 | -13.39455 | 7.020202 | 9.535696 | 288.9693 | 130.3644 | 201.8338 | 238.8761
4911 | 4911 | 29 | 4 | 52 | 3 | 12 | 74.92413 | 0.3111131 | 0.07281322 | 349.8794 | 1 | 1 | 1 | 349.8794 | Fe_Cr_Ni_Co_V | Fe29Cr4Ni52Co3V12 | 0.01861507 | -7.5964 | 8.63 | 7.46927 | 156.8568 | 49.30132 | 241.5455 | 119.2956
4912 | 4912 | 27 | 8 | 46 | 4 | 16 | 74.91802 | 0.3097778 | 0.07869829 | 396.7634 | 1 | 1 | 1 | 396.7634 | Fe_Cr_Ni_Co_V | Fe27Cr8Ni46Co4V16 | 0.02077129 | -8.993628 | 8.316832 | 8.163365 | 200.5359 | 64.02706 | 326.0916 | 119.7377
4913 | 4913 | 24 | 10 | 39 | 6 | 21 | 73.79832 | 0.3110639 | 0.08701724 | 461.4356 | 1 | 1 | 1 | 461.4356 | Fe_Cr_Ni_Co_V | Fe24Cr10Ni39Co6V21 | 0.02298105 | -10.272 | 8.01 | 8.60465 | 261.1886 | 68.71455 | 358.2719 | 143.0589
4914 | 4914 | 21 | 12 | 34 | 9 | 25 | 73.11986 | 0.3117667 | 0.08954365 | 479.7103 | 1 | 1 | 1 | 479.7103 | Fe_Cr_Ni_Co_V | Fe21Cr12Ni34Co9V25 | 0.02413519 | -10.93305 | 7.782178 | 8.880035 | 301.5193 | 68.1583 | 351.7123 | 150.0779
4915 | 4915 | 17 | 13 | 29 | 13 | 28 | 72.36126 | 0.312965 | 0.09209911 | 498.7986 | 1 | 0 | 0 |  | Fe_Cr_Ni_Co_V | Fe17Cr13Ni29Co13V28 | 0.02484518 | -11.406 | 7.61 | 9.109885 | 334.098 | 79.52213 | 310.3161 | 158.3369
4916 | 4916 | 14 | 14 | 24 | 17 | 31 | 71.69406 | 0.3139731 | 0.09266495 | 501.2768 | 1 | 0 | 0 |  | Fe_Cr_Ni_Co_V | Fe14Cr14Ni24Co17V31 | 0.02533029 | -11.6344 | 7.44 | 9.264988 | 352.658 | 85.74595 | 286.6858 | 173.5874
4917 | 4917 | 11 | 13 | 19 | 23 | 34 | 70.40147 | 0.3167847 | 0.09323307 | 500.7723 | 1 | 0 | 0 |  | Fe_Cr_Ni_Co_V | Fe11Cr13Ni19Co23V34 | 0.0256336 | -11.9268 | 7.33 | 9.420722 | 356.7741 | 101.7219 | 221.3887 | 168.944
4918 | 4918 | 8 | 12 | 15 | 29 | 36 | 69.44848 | 0.3190231 | 0.09366811 | 500.4122 | 1 | 0 | 0 |  | Fe_Cr_Ni_Co_V | Fe8Cr12Ni15Co29V36 | 0.02565853 | -12.1744 | 7.27 | 9.583319 | 340.0083 | 131.3504 | 193.7843 | 194.3035
4919 | 4919 | 6 | 9 | 12 | 36 | 37 | 68.21315 | 0.3223677 | 0.09475458 | 503.6177 | 1 | 0 | 0 |  | Fe_Cr_Ni_Co_V | Fe6Cr9Ni12Co36V37 | 0.02554616 | -12.5304 | 7.31 | 9.693297 | 321.633 | 110.1571 | 185.4527 | 188.6392
4920 | 4920 | 38 | 6 | 43 | 3 | 10 | 76.88777 | 0.305993 | 0.06703084 | 311.8114 | 1 | 1 | 1 | 311.8114 | Fe_Cr_Ni_Co_V | Fe38Cr6Ni43Co3V10 | 0.0173478 | -6.5712 | 8.47 | 7.28011 | 169.6763 | 51.77568 | 312.9869 | 132.4056
4921 | 4921 | 34 | 10 | 38 | 4 | 13 | 77.11317 | 0.3043684 | 0.07564484 | 380.796 | 1 | 1 | 1 | 380.796 | Fe_Cr_Ni_Co_V | Fe34Cr10Ni38Co4V13 | 0.01937456 | -7.694725 | 8.212121 | 7.87231 | 196.231 | 62.20725 | 410.1758 | 136.1586
4922 | 4922 | 29 | 14 | 33 | 7 | 16 | 77.34854 | 0.3028898 | 0.08034206 | 420.6104 | 1 | 1 | 1 | 420.6104 | Fe_Cr_Ni_Co_V | Fe29Cr14Ni33Co7V16 | 0.02089386 | -8.53668 | 7.969697 | 8.34786 | 227.7036 | 74.63364 | 432.706 | 157.7922
4923 | 4923 | 25 | 17 | 29 | 10 | 19 | 77.25555 | 0.3023428 | 0.08255744 | 438.8784 | 1 | 0 | 0 |  | Fe_Cr_Ni_Co_V | Fe25Cr17Ni29Co10V19 | 0.02204961 | -9.122 | 7.77 | 8.655056 | 273.6302 | 73.35488 | 424.9354 | 153.4456
4924 | 4924 | 20 | 19 | 25 | 15 | 21 | 77.18712 | 0.3021564 | 0.08442116 | 455.0385 | 1 | 0 | 0 |  | Fe_Cr_Ni_Co_V | Fe20Cr19Ni25Co15V21 | 0.02262313 | -9.4972 | 7.64 | 8.944272 | 288.3138 | 58.73191 | 386.3931 | 157.6998
4925 | 4925 | 16 | 19 | 21 | 20 | 24 | 76.09576 | 0.3043426 | 0.0868071 | 471.584 | 1 | 0 | 0 |  | Fe_Cr_Ni_Co_V | Fe16Cr19Ni21Co20V24 | 0.02345034 | -10.0004 | 7.52 | 9.162969 | 316.1825 | 58.21613 | 299.3457 | 172.3469
4926 | 4926 | 12 | 18 | 17 | 26 | 26 | 75.03123 | 0.3067794 | 0.08851916 | 483.1589 | 1 | 0 | 0 |  | Fe_Cr_Ni_Co_V | Fe12Cr18Ni17Co26V26 | 0.02386772 | -10.40302 | 7.454545 | 9.373824 | 319.7184 | 67.68973 | 225.1981 | 187.5998
4927 | 4927 | 9 | 17 | 13 | 34 | 28 | 74.13788 | 0.3090407 | 0.08813043 | 476.4788 | 1 | 0 | 0 |  | Fe_Cr_Ni_Co_V | Fe9Cr17Ni13Co34V28 | 0.0239799 | -10.64523 | 7.425743 | 9.542007 | 299.5132 | 80.53365 | 157.5903 | 172.968
4928 | 4928 | 6 | 12 | 11 | 43 | 28 | 72.48858 | 0.3138563 | 0.09016777 | 487.3539 | 1 | 1 | 1 | 487.3539 | Fe_Cr_Ni_Co_V | Fe6Cr12Ni11Co43V28 | 0.02378942 | -11.0792 | 7.57 | 9.593748 | 262.9548 | 85.75989 | 118.2404 | 194.7391
4929 | 4929 | 45 | 9 | 35 | 3 | 8 | 79.12094 | 0.3002711 | 0.06119114 | 274.2733 | 1 | 1 | 1 | 274.2733 | Fe_Cr_Ni_Co_V | Fe45Cr9Ni35Co3V8 | 0.01581373 | -5.6172 | 8.31 | 7.112665 | 174.7547 | 54.19145 | 393.5042 | 130.2266
4930 | 4930 | 39 | 14 | 31 | 5 | 10 | 80.03211 | 0.2973247 | 0.06871413 | 334.9771 | 1 | 1 | 1 | 334.9771 | Fe_Cr_Ni_Co_V | Fe39Cr14Ni31Co5V10 | 0.01739159 | -6.434854 | 8.090909 | 7.690047 | 189.087 | 63.73495 | 471.7875 | 128.1273
4931 | 4931 | 33 | 19 | 27 | 8 | 12 | 80.94706 | 0.2944443 | 0.07267047 | 369.8562 | 1 | 0 | 0 |  | Fe_Cr_Ni_Co_V | Fe33Cr19Ni27Co8V12 | 0.01862323 | -7.050709 | 7.878788 | 8.154963 | 210.9691 | 77.97408 | 473.0912 | 156.4514
4932 | 4932 | 28 | 22 | 24 | 12 | 14 | 81.15155 | 0.2935351 | 0.07429107 | 383.8917 | 1 | 0 | 0 |  | Fe_Cr_Ni_Co_V | Fe28Cr22Ni24Co12V14 | 0.01958327 | -7.5232 | 7.74 | 8.485281 | 234.8732 | 79.80015 | 462.4711 | 171.8444
4933 | 4933 | 23 | 24 | 20 | 17 | 16 | 81.06948 | 0.2933626 | 0.0766518 | 404.1391 | 1 | 0 | 0 |  | Fe_Cr_Ni_Co_V | Fe23Cr24Ni20Co17V16 | 0.02044541 | -7.9068 | 7.61 | 8.769835 | 264.5335 | 84.01252 | 421.7733 | 182.9387
4934 | 4934 | 18 | 25 | 17 | 22 | 18 | 80.62016 | 0.2942026 | 0.07862374 | 420.2433 | 1 | 0 | 0 |  | Fe_Cr_Ni_Co_V | Fe18Cr25Ni17Co22V18 | 0.02116468 | -8.3412 | 7.52 | 9.046546 | 278.3555 | 80.65178 | 353.8685 | 174.9098
4935 | 4935 | 13 | 24 | 13 | 30 | 20 | 79.55141 | 0.2968169 | 0.08040097 | 432.9547 | 1 | 0 | 0 |  | Fe_Cr_Ni_Co_V | Fe13Cr24Ni13Co30V20 | 0.02171499 | -8.7856 | 7.48 | 9.326843 | 266.1217 | 69.82667 | 218.8431 | 180.9327
4936 | 4936 | 9 | 22 | 11 | 38 | 20 | 78.90013 | 0.2990388 | 0.08089782 | 435.7584 | 1 | 1 | 1 | 435.7584 | Fe_Cr_Ni_Co_V | Fe9Cr22Ni11Co38V20 | 0.02146888 | -9.0064 | 7.56 | 9.513674 | 252.478 | 65.10209 | 140.962 | 179.5387
4937 | 4937 | 6 | 16 | 8 | 50 | 20 | 76.98189 | 0.304739 | 0.08208825 | 439.5248 | 1 | 1 | 1 | 439.5248 | Fe_Cr_Ni_Co_V | Fe6Cr16Ni8Co50V20 | 0.02120958 | -9.1792 | 7.74 | 9.442457 | 226.7684 | 77.36469 | 90.03139 | 192.4176
4938 | 4938 | 50 | 14 | 25 | 3 | 7 | 81.68305 | 0.2933014 | 0.06042969 | 275.2377 | 0 | 1 | 0 |  | Fe_Cr_Ni_Co_V | Fe50Cr14Ni25Co3V7 | 0.01502393 | -4.92113 | 8.040404 | 6.999643 | 168.8289 | 55.92585 | 494.0326 | 91.12309
4939 | 4939 | 42 | 21 | 23 | 6 | 8 | 83.5559 | 0.2884375 | 0.06117368 | 285.5079 | 0 | 0 | 0 |  | Fe_Cr_Ni_Co_V | Fe42Cr21Ni23Co6V8 | 0.0157175 | -5.4492 | 7.86 | 7.615773 | 175.3632 | 54.12287 | 502.2354 | 128.1359
4940 | 4940 | 36 | 26 | 20 | 9 | 9 | 84.84236 | 0.28497 | 0.0637303 | 308.7682 | 0 | 0 | 0 |  | Fe_Cr_Ni_Co_V | Fe36Cr26Ni20Co9V9 | 0.01640667 | -5.7544 | 7.7 | 7.977468 | 180.8131 | 56.91214 | 505.2866 | 128.1493
4941 | 4941 | 29 | 28 | 18 | 13 | 11 | 84.68943 | 0.2850222 | 0.069331 | 354.5324 | 0 | 0 | 0 |  | Fe_Cr_Ni_Co_V | Fe29Cr28Ni18Co13V11 | 0.01777104 | -6.379757 | 7.59596 | 8.369831 | 200.3003 | 64.38982 | 503.2524 | 148.2665
4942 | 4942 | 24 | 30 | 16 | 18 | 12 | 84.89618 | 0.2845471 | 0.06905275 | 353.3283 | 0 | 0 | 0 |  | Fe_Cr_Ni_Co_V | Fe24Cr30Ni16Co18V12 | 0.01817362 | -6.6624 | 7.54 | 8.681014 | 225.1557 | 72.10409 | 458.4213 | 178.3946
4943 | 4943 | 18 | 31 | 13 | 25 | 14 | 84.37216 | 0.285749 | 0.07020835 | 362.2956 | 1 | 0 | 0 |  | Fe_Cr_Ni_Co_V | Fe18Cr31Ni13Co25V14 | 0.01903155 | -7.138516 | 7.475248 | 9.038688 | 244.3007 | 62.0935 | 328.8577 | 178.763
4944 | 4944 | 13 | 30 | 10 | 32 | 15 | 83.69942 | 0.2875924 | 0.07278365 | 383.5982 | 1 | 0 | 0 |  | Fe_Cr_Ni_Co_V | Fe13Cr30Ni10Co32V15 | 0.01940785 | -7.4764 | 7.47 | 9.322553 | 246.6936 | 64.83073 | 238.5295 | 178.9807
4945 | 4945 | 8 | 26 | 8 | 42 | 15 | 82.38328 | 0.2916952 | 0.07514337 | 400.6527 | 1 | 1 | 1 | 400.6527 | Fe_Cr_Ni_Co_V | Fe8Cr26Ni8Co42V15 | 0.01921782 | -7.79349 | 7.606061 | 9.544252 | 227.791 | 69.11891 | 122.1691 | 174.5747
4946 | 4946 | 5 | 19 | 6 | 55 | 15 | 80.04536 | 0.2986081 | 0.07523607 | 393.8561 | 1 | 1 | 1 | 393.8561 | Fe_Cr_Ni_Co_V | Fe5Cr19Ni6Co55V15 | 0.01891409 | -7.8692 | 7.84 | 9.365362 | 209.7578 | 83.24535 | 67.70142 | 259.5007
4947 | 4947 | 52 | 21 | 17 | 3 | 7 | 84.34881 | 0.2859368 | 0.05725294 | 257.3157 | 0 | 0 | 0 |  | Fe_Cr_Ni_Co_V | Fe52Cr21Ni17Co3V7 | 0.01495953 | -4.418 | 7.74 | 6.88186 | 162.2525 | 61.05435 | 484.7129 | 107.9632
4948 | 4948 | 43 | 28 | 16 | 6 | 7 | 86.61825 | 0.2804378 | 0.05786648 | 267.4208 | 0 | 0 | 0 |  | Fe_Cr_Ni_Co_V | Fe43Cr28Ni16Co6V7 | 0.01480969 | -4.6996 | 7.61 | 7.437069 | 162.0277 | 46.39123 | 501.7875 | 119.8258
4949 | 4949 | 36 | 33 | 15 | 9 | 7 | 88.25495 | 0.2765448 | 0.05805317 | 272.9293 | 0 | 0 | 0 |  | Fe_Cr_Ni_Co_V | Fe36Cr33Ni15Co9V7 | 0.01467117 | -4.8972 | 7.52 | 7.838367 | 151.719 | 42.50486 | 528.668 | 152.0604
4950 | 4950 | 30 | 36 | 13 | 14 | 8 | 88.74858 | 0.2753498 | 0.05791999 | 273.4458 | 0 | 0 | 0 |  | Fe_Cr_Ni_Co_V | Fe30Cr36Ni13Co14V8 | 0.01533109 | -5.202627 | 7.445545 | 8.213646 | 174.4355 | 58.3496 | 565.0048 | 176.6448
4951 | 4951 | 24 | 38 | 11 | 19 | 9 | 88.98585 | 0.2747994 | 0.05977162 | 289.3137 | 0 | 0 | 0 |  | Fe_Cr_Ni_Co_V | Fe24Cr38Ni11Co19V9 | 0.0159599 | -5.521812 | 7.386139 | 8.567647 | 184.9925 | 51.14242 | 512.3611 | 196.425
4952 | 4952 | 18 | 38 | 9 | 25 | 10 | 88.63416 | 0.2758271 | 0.06343875 | 319.1294 | 0 | 0 | 0 |  | Fe_Cr_Ni_Co_V | Fe18Cr38Ni9Co25V10 | 0.0165699 | -5.9168 | 7.37 | 8.946508 | 223.5253 | 66.63732 | 402.8504 | 212.3035
4953 | 4953 | 12 | 37 | 7 | 33 | 11 | 87.8559 | 0.2781182 | 0.06550834 | 335.1514 | 0 | 0 | 0 |  | Fe_Cr_Ni_Co_V | Fe12Cr37Ni7Co33V11 | 0.01701033 | -6.3644 | 7.4 | 9.346657 | 237.7953 | 58.38692 | 268.9921 | 198.9865
4954 | 4954 | 7 | 32 | 5 | 44 | 12 | 85.73881 | 0.2840464 | 0.06831604 | 353.6796 | 1 | 0 | 0 |  | Fe_Cr_Ni_Co_V | Fe7Cr32Ni5Co44V12 | 0.01738964 | -6.8728 | 7.54 | 9.63068 | 224.5954 | 75.18011 | 158.4915 | 200.2306
4955 | 4955 | 4 | 23 | 4 | 57 | 12 | 82.69158 | 0.2928224 | 0.06997644 | 359.0858 | 1 | 1 | 1 | 359.0858 | Fe_Cr_Ni_Co_V | Fe4Cr23Ni4Co57V12 | 0.01719081 | -7.0272 | 7.83 | 9.446693 | 215.6584 | 104.3181 | 75.23869 | 238.6865
4956 | 4956 | 42 | 37 | 10 | 6 | 5 | 90.75781 | 0.2701194 | 0.05188703 | 230.7879 | 0 | 0 | 0 |  | Fe_Cr_Ni_Co_V | Fe42Cr37Ni10Co6V5 | 0.01272265 | -3.7136 | 7.37 | 7.158212 | 135.3874 | 33.21164 | 571.1724 | 206.0854
4957 | 4957 | 35 | 41 | 10 | 9 | 5 | 92.04017 | 0.2672245 | 0.05205441 | 234.9041 | 0 | 0 | 0 |  | Fe_Cr_Ni_Co_V | Fe35Cr41Ni10Co9V5 | 0.01260226 | -3.9844 | 7.32 | 7.59671 | 137.7067 | 33.11641 | 644.8983 | 203.7935
4958 | 4958 | 28 | 44 | 9 | 13 | 6 | 92.57445 | 0.2659216 | 0.0542026 | 252.9268 | 0 | 0 | 0 |  | Fe_Cr_Ni_Co_V | Fe28Cr44Ni9Co13V6 | 0.01350806 | -4.3712 | 7.25 | 8.009994 | 149.4653 | 37.18566 | 649.048 | 195.7905
4959 | 4959 | 22 | 45 | 8 | 18 | 7 | 92.43515 | 0.2664037 | 0.05631628 | 269.855 | 0 | 0 | 0 |  | Fe_Cr_Ni_Co_V | Fe22Cr45Ni8Co18V7 | 0.01429739 | -4.7912 | 7.23 | 8.440379 | 165.5976 | 46.45443 | 596.0031 | 202.3727
4960 | 4960 | 16 | 45 | 6 | 25 | 8 | 91.99091 | 0.2677646 | 0.05837105 | 286.1628 | 0 | 0 | 0 |  | Fe_Cr_Ni_Co_V | Fe16Cr45Ni6Co25V8 | 0.01495883 | -5.1928 | 7.23 | 8.897191 | 212.9473 | 62.37911 | 470.2271 | 232.8645
4961 | 4961 | 11 | 43 | 5 | 32 | 9 | 90.8379 | 0.2709776 | 0.06090173 | 304.8154 | 0 | 0 | 0 |  | Fe_Cr_Ni_Co_V | Fe11Cr43Ni5Co32V9 | 0.01555702 | -5.7012 | 7.29 | 9.313968 | 216.5553 | 65.20624 | 340.6764 | 232.7626
4962 | 4962 | 6 | 38 | 3 | 43 | 11 | 88.1854 | 0.2779387 | 0.06392923 | 323.8754 | 0 | 0 | 0 |  | Fe_Cr_Ni_Co_V | Fe6Cr38Ni3Co43V11 | 0.01663894 | -6.418979 | 7.405941 | 9.693873 | 238.2937 | 86.77445 | 188.0491 | 201.8874
4963 | 4963 | 32 | 50 | 6 | 9 | 3 | 96.16504 | 0.2571968 | 0.04544377 | 193.2379 | 0 | 0 | 0 |  | Fe_Cr_Ni_Co_V | Fe32Cr50Ni6Co9V3 | 0.009996302 | -3.1384 | 7.12 | 7.31847 | 127.6875 | 31.61042 | 757.7491 | 188.8995
4964 | 4964 | 25 | 52 | 6 | 13 | 4 | 96.3219 | 0.2569309 | 0.04807742 | 213.3294 | 0 | 0 | 0 |  | Fe_Cr_Ni_Co_V | Fe25Cr52Ni6Co13V4 | 0.01120336 | -3.6356 | 7.09 | 7.83007 | 142.7162 | 45.14057 | 758.8085 | 176.9114
4965 | 4965 | 19 | 53 | 5 | 18 | 5 | 96.18058 | 0.2574209 | 0.05039734 | 231.2172 | 0 | 0 | 0 |  | Fe_Cr_Ni_Co_V | Fe19Cr53Ni5Co18V5 | 0.0122175 | -4.046 | 7.07 | 8.291562 | 159.465 | 40.78647 | 678.9648 | 197.877
4966 | 4966 | 13 | 53 | 4 | 23 | 6 | 95.85051 | 0.2583888 | 0.05458186 | 264.0335 | 0 | 0 | 0 |  | Fe_Cr_Ni_Co_V | Fe13Cr53Ni4Co23V6 | 0.01313306 | -4.488522 | 7.060606 | 8.741898 | 186.3933 | 63.51086 | 592.2089 | 221.6596
4967 | 4967 | 8 | 50 | 4 | 30 | 8 | 93.68927 | 0.2638823 | 0.05770422 | 285.2696 | 0 | 0 | 0 |  | Fe_Cr_Ni_Co_V | Fe8Cr50Ni4Co30V8 | 0.01467504 | -5.3152 | 7.14 | 9.286549 | 215.603 | 68.07835 | 425.833 | 260.7144
4968 | 4968 | 33 | 47 | 3 | 5 | 12 | 91.21762 | 0.2662132 | 0.06128109 | 305.4625 | 0 | 0 | 0 |  | Fe_Cr_Ni_Co_V | Fe33Cr47Ni3Co5V12 | 0.01836997 | -3.6916 | 6.81 | 6.402343 | 173.026 | 66.5864 | 699.5641 | 204.7951
4969 | 4969 | 39 | 40 | 5 | 5 | 11 | 89.29764 | 0.2715241 | 0.06198547 | 306.2425 | 0 | 0 | 0 |  | Fe_Cr_Ni_Co_V | Fe39Cr40Ni5Co5V11 | 0.01787424 | -3.9952 | 7.02 | 6.647556 | 167.6692 | 58.4241 | 624.8703 | 207.5212
4970 | 4970 | 44 | 34 | 7 | 4 | 10 | 87.77871 | 0.2756972 | 0.06163316 | 299.3269 | 0 | 0 | 0 |  | Fe_Cr_Ni_Co_V | Fe44Cr34Ni7Co4V10 | 0.01737334 | -4.11305 | 7.191919 | 6.666667 | 165.9468 | 62.01423 | 575.6657 | 186.1176
4971 | 4971 | 49 | 27 | 11 | 4 | 9 | 85.70006 | 0.2815799 | 0.06102279 | 289.3644 | 0 | 0 | 0 |  | Fe_Cr_Ni_Co_V | Fe49Cr27Ni11Co4V9 | 0.01663664 | -4.3868 | 7.45 | 6.825687 | 172.8825 | 69.28903 | 504.9167 | 143.9037
4972 | 4972 | 53 | 22 | 14 | 3 | 7 | 84.85895 | 0.2844001 | 0.05679739 | 254.9266 | 0 | 0 | 0 |  | Fe_Cr_Ni_Co_V | Fe53Cr22Ni14Co3V7 | 0.01504269 | -4.159576 | 7.656566 | 6.707862 | 158.771 | 58.07202 | 477.8528 | 108.9199
4973 | 4973 | 21 | 51 | 3 | 6 | 19 | 89.38233 | 0.2689714 | 0.06646759 | 344.9368 | 0 | 0 | 0 |  | Fe_Cr_Ni_Co_V | Fe21Cr51Ni3Co6V19 | 0.02164789 | -4.3884 | 6.53 | 6.464519 | 266.5999 | 110.4586 | 693.833 | 143.2138
4974 | 4974 | 27 | 44 | 5 | 7 | 17 | 87.91031 | 0.2735479 | 0.06814207 | 354.4213 | 0 | 0 | 0 |  | Fe_Cr_Ni_Co_V | Fe27Cr44Ni5Co7V17 | 0.02096955 | -4.9296 | 6.78 | 6.999286 | 250.678 | 97.99949 | 673.6276 | 146.1907
4975 | 4975 | 32 | 38 | 7 | 8 | 16 | 86.27167 | 0.2782873 | 0.06945541 | 360.5513 | 0 | 0 | 0 |  | Fe_Cr_Ni_Co_V | Fe32Cr38Ni7Co8V16 | 0.02055893 | -5.335163 | 6.990099 | 7.307977 | 238.2771 | 95.24573 | 616.2336 | 142.7401
4976 | 4976 | 36 | 32 | 10 | 8 | 14 | 85.12034 | 0.2819764 | 0.06901821 | 353.1028 | 0 | 0 | 0 |  | Fe_Cr_Ni_Co_V | Fe36Cr32Ni10Co8V14 | 0.01971076 | -5.5744 | 7.22 | 7.493998 | 216.5575 | 82.46552 | 576.0773 | 124.3574
4977 | 4977 | 40 | 26 | 14 | 9 | 11 | 84.28257 | 0.2853395 | 0.0658933 | 325.0672 | 0 | 0 | 0 |  | Fe_Cr_Ni_Co_V | Fe40Cr26Ni14Co9V11 | 0.01794576 | -5.5256 | 7.52 | 7.618399 | 201.3011 | 77.63387 | 502.7662 | 140.8562
4978 | 4978 | 44 | 21 | 18 | 8 | 9 | 83.35409 | 0.288457 | 0.06259818 | 296.2756 | 0 | 0 | 0 |  | Fe_Cr_Ni_Co_V | Fe44Cr21Ni18Co8V9 | 0.01656594 | -5.3008 | 7.75 | 7.472617 | 190.8191 | 67.85168 | 478.4312 | 148.3116
4979 | 4979 | 46 | 16 | 23 | 7 | 7 | 82.37519 | 0.2917788 | 0.05800919 | 258.8306 | 0 | 1 | 0 |  | Fe_Cr_Ni_Co_V | Fe46Cr16Ni23Co7V7 | 0.01495805 | -5.003571 | 8 | 7.282541 | 178.426 | 59.14917 | 476.489 | 131.4712
4980 | 4980 | 12 | 52 | 3 | 4 | 29 | 85.42357 | 0.2762041 | 0.06893061 | 355.8597 | 0 | 0 | 0 |  | Fe_Cr_Ni_Co_V | Fe12Cr52Ni3Co4V29 | 0.02456184 | -4.524 | 6.19 | 5.765414 | 320.2806 | 151.6816 | 600.2246 | 199.9549
4981 | 4981 | 16 | 46 | 4 | 8 | 27 | 84.26626 | 0.2802422 | 0.07250682 | 382.1126 | 0 | 0 | 0 |  | Fe_Cr_Ni_Co_V | Fe16Cr46Ni4Co8V27 | 0.02412696 | -5.579061 | 6.445545 | 6.905186 | 329.4655 | 124.7765 | 590.6698 | 168.3877
4982 | 4982 | 21 | 39 | 6 | 10 | 24 | 83.2419 | 0.2839579 | 0.07513332 | 400.2807 | 0 | 0 | 0 |  | Fe_Cr_Ni_Co_V | Fe21Cr39Ni6Co10V24 | 0.02353044 | -6.3324 | 6.72 | 7.543872 | 347.0108 | 111.2237 | 558.9279 | 164.7395
4983 | 4983 | 25 | 34 | 9 | 12 | 21 | 82.74552 | 0.2864822 | 0.07594511 | 405.1729 | 0 | 0 | 0 |  | Fe_Cr_Ni_Co_V | Fe25Cr34Ni9Co12V21 | 0.02254848 | -6.825605 | 7 | 7.994705 | 330.7827 | 105.7406 | 530.9978 | 165.4664
4984 | 4984 | 28 | 29 | 13 | 13 | 17 | 82.65436 | 0.2881483 | 0.07447962 | 391.819 | 0 | 0 | 0 |  | Fe_Cr_Ni_Co_V | Fe28Cr29Ni13Co13V17 | 0.02105179 | -6.9764 | 7.3 | 8.246211 | 279.2737 | 99.25134 | 501.4404 | 146.0098
4985 | 4985 | 31 | 24 | 17 | 14 | 14 | 82.12419 | 0.2907045 | 0.07234256 | 371.634 | 0 | 0 | 0 |  | Fe_Cr_Ni_Co_V | Fe31Cr24Ni17Co14V14 | 0.01960313 | -6.868 | 7.58 | 8.277077 | 244.081 | 86.66094 | 461.3979 | 169.2578
4986 | 4986 | 34 | 19 | 23 | 13 | 11 | 81.51379 | 0.2934308 | 0.06831668 | 336.5363 | 1 | 1 | 1 | 336.5363 | Fe_Cr_Ni_Co_V | Fe34Cr19Ni23Co13V11 | 0.0178485 | -6.5164 | 7.88 | 8.101852 | 216.3949 | 74.04504 | 452.9697 | 176.7067
4987 | 4987 | 36 | 15 | 29 | 12 | 8 | 81.21751 | 0.2953633 | 0.0618791 | 285.468 | 1 | 1 | 1 | 285.468 | Fe_Cr_Ni_Co_V | Fe36Cr15Ni29Co12V8 | 0.0156217 | -5.8404 | 8.16 | 7.79487 | 195.6156 | 57.95338 | 395.1811 | 169.6026
4988 | 4988 | 37 | 12 | 36 | 9 | 6 | 80.78654 | 0.2972584 | 0.05640765 | 243.4984 | 1 | 1 | 1 | 243.4984 | Fe_Cr_Ni_Co_V | Fe37Cr12Ni36Co9V6 | 0.0137868 | -5.2956 | 8.39 | 7.463913 | 173.1574 | 46.83429 | 354.8329 | 137.7264
4989 | 4989 | 10 | 43 | 3 | 6 | 38 | 78.96567 | 0.2909143 | 0.07321244 | 371.8987 | 0 | 0 | 0 |  | Fe_Cr_Ni_Co_V | Fe10Cr43Ni3Co6V38 | 0.02607656 | -5.4628 | 6.12 | 6.177378 | 319.9657 | 142.5543 | 461.3405 | 217.6168
4990 | 4990 | 13 | 38 | 4 | 10 | 34 | 78.91311 | 0.2923892 | 0.07727411 | 404.5444 | 0 | 0 | 0 |  | Fe_Cr_Ni_Co_V | Fe13Cr38Ni4Co10V34 | 0.02567613 | -6.610754 | 6.383838 | 7.248838 | 364.2564 | 135.027 | 434.7371 | 197.4497
4991 | 4991 | 16 | 33 | 7 | 14 | 29 | 79.18926 | 0.2935111 | 0.08013438 | 429.0958 | 0 | 0 | 0 |  | Fe_Cr_Ni_Co_V | Fe16Cr33Ni7Co14V29 | 0.02479811 | -7.730232 | 6.737374 | 8.166215 | 406.4718 | 101.757 | 437.5272 | 191.5757
4992 | 4992 | 19 | 29 | 10 | 17 | 25 | 79.40899 | 0.2945026 | 0.08087996 | 436.0025 | 0 | 0 | 0 |  | Fe_Cr_Ni_Co_V | Fe19Cr29Ni10Co17V25 | 0.02376622 | -8.1924 | 7.04 | 8.585453 | 379.8946 | 88.72955 | 400.94 | 175.7563
4993 | 4993 | 21 | 25 | 15 | 19 | 20 | 79.93686 | 0.2949926 | 0.07978464 | 427.6421 | 1 | 0 | 0 |  | Fe_Cr_Ni_Co_V | Fe21Cr25Ni15Co19V20 | 0.02212031 | -8.2956 | 7.39 | 8.819864 | 306.9039 | 82.35081 | 397.5635 | 174.1438
4994 | 4994 | 24 | 21 | 20 | 19 | 16 | 80.09008 | 0.2960283 | 0.07685582 | 402.6675 | 1 | 0 | 0 |  | Fe_Cr_Ni_Co_V | Fe24Cr21Ni20Co19V16 | 0.02046782 | -7.9328 | 7.69 | 8.715503 | 249.4171 | 73.7467 | 368.2422 | 174.6926
4995 | 4995 | 26 | 17 | 26 | 18 | 12 | 80.1962 | 0.2971923 | 0.07115047 | 355.8263 | 1 | 1 | 1 | 355.8263 | Fe_Cr_Ni_Co_V | Fe26Cr17Ni26Co18V12 | 0.01839669 | -7.269462 | 8 | 8.452319 | 199.5777 | 51.3727 | 353.8118 | 170.2642
4996 | 4996 | 28 | 13 | 34 | 17 | 9 | 79.81471 | 0.2994572 | 0.0652917 | 308.1014 | 1 | 1 | 1 | 308.1014 | Fe_Cr_Ni_Co_V | Fe28Cr13Ni34Co17V9 | 0.01621075 | -6.418979 | 8.316832 | 8.002058 | 174.4209 | 49.77883 | 268.1346 | 163.155
4997 | 4997 | 28 | 11 | 43 | 12 | 6 | 80.03599 | 0.2999727 | 0.05725404 | 247.6678 | 1 | 1 | 1 | 247.6678 | Fe_Cr_Ni_Co_V | Fe28Cr11Ni43Co12V6 | 0.01365173 | -5.5404 | 8.58 | 7.586831 | 156.9273 | 43.49832 | 259.2463 | 140.3119
4998 | 4998 | 8 | 35 | 3 | 9 | 45 | 73.82836 | 0.3030624 | 0.07603588 | 377.0418 | 0 | 0 | 0 |  | Fe_Cr_Ni_Co_V | Fe8Cr35Ni3Co9V45 | 0.02651833 | -6.466 | 6.1 | 6.764614 | 293.2914 | 161.7733 | 394.2494 | 235.2312
4999 | 4999 | 10 | 31 | 5 | 14 | 39 | 74.68931 | 0.3026542 | 0.08132625 | 422.4778 | 0 | 0 | 0 |  | Fe_Cr_Ni_Co_V | Fe10Cr31Ni5Co14V39 | 0.02618951 | -8.028977 | 6.434343 | 7.959955 | 362.0197 | 131.9415 | 365.5343 | 233.2518
5000 | 5000 | 12 | 27 | 8 | 19 | 33 | 75.59693 | 0.3023561 | 0.08440838 | 451.5453 | 0 | 0 | 0 |  | Fe_Cr_Ni_Co_V | Fe12Cr27Ni8Co19V33 | 0.02542087 | -9.138659 | 6.808081 | 8.761717 | 406.609375 | 104.8497 | 314.2361 | 204.7341
5001 | 5001 | 14 | 24 | 12 | 22 | 28 | 76.46716 | 0.3019186 | 0.08539477 | 462.9416 | 0 | 0 | 0 |  | Fe_Cr_Ni_Co_V | Fe14Cr24Ni12Co22V28 | 0.02438134 | -9.5472 | 7.14 | 9.097252 | 376.5665 | 75.45361 | 300.5963 | 183.8395
5002 | 5002 | 16 | 20 | 17 | 24 | 23 | 76.95675 | 0.3024393 | 0.08467808 | 457.9724 | 1 | 0 | 0 |  | Fe_Cr_Ni_Co_V | Fe16Cr20Ni17Co24V23 | 0.02303284 | -9.524 | 7.49 | 9.162969 | 292.0097 | 69.12819 | 252.6969 | 188.6044
5003 | 5003 | 18 | 17 | 22 | 25 | 18 | 77.79057 | 0.3020382 | 0.08084323 | 428.2491 | 1 | 1 | 1 | 428.2491 | Fe_Cr_Ni_Co_V | Fe18Cr17Ni22Co25V18 | 0.02120281 | -8.8696 | 7.81 | 8.975522 | 227.5727 | 60.21088 | 226.1999 | 178.8168
5004 | 5004 | 20 | 13 | 30 | 24 | 13 | 78.20014 | 0.3028083 | 0.07400199 | 372.8646 | 1 | 1 | 1 | 372.8646 | Fe_Cr_Ni_Co_V | Fe20Cr13Ni30Co24V13 | 0.01876598 | -7.7856 | 8.19 | 8.494704 | 175.0413 | 42.0301 | 209.6101 | 158.827
5005 | 5005 | 20 | 11 | 38 | 22 | 9 | 78.85452 | 0.3026524 | 0.06601462 | 310.858 | 1 | 1 | 1 | 310.858 | Fe_Cr_Ni_Co_V | Fe20Cr11Ni38Co22V9 | 0.01610812 | -6.584 | 8.49 | 8 | 145.7788 | 35.62633 | 171.8031 | 134.1435
5006 | 5006 | 20 | 8 | 50 | 16 | 6 | 78.61529 | 0.3044344 | 0.05742017 | 245.0651 | 1 | 1 | 1 | 245.0651 | Fe_Cr_Ni_Co_V | Fe20Cr8Ni50Co16V6 | 0.01352054 | -5.3888 | 8.82 | 7.277362 | 128.647 | 31.92898 | 150.5411 | 109.0016
5007 | 5007 | 7 | 25 | 3 | 14 | 50 | 68.87014 | 0.3154502 | 0.08052595 | 392.5221 | 0 | 0 | 0 |  | Fe_Cr_Ni_Co_V | Fe7Cr25Ni3Co14V50 | 0.02647304 | -8.035915 | 6.181818 | 7.655473 | 259.6979 | 114.3811 | 324.5719 | 259.8679
5008 | 5008 | 8 | 23 | 6 | 21 | 42 | 71.07122 | 0.3122006 | 0.0861331 | 446.8708 | 0 | 0 | 0 |  | Fe_Cr_Ni_Co_V | Fe8Cr23Ni6Co21V42 | 0.02624013 | -9.8056 | 6.61 | 8.806816 | 335.3425 | 116.6423 | 267.7061 | 221.657
5009 | 5009 | 9 | 20 | 9 | 26 | 36 | 72.21035 | 0.3111812 | 0.08889486 | 474.6555 | 0 | 0 | 0 |  | Fe_Cr_Ni_Co_V | Fe9Cr20Ni9Co26V36 | 0.02563472 | -10.624 | 6.96 | 9.305375 | 382.42 | 113.3507 | 242.884 | 198.116
5010 | 5010 | 11 | 18 | 13 | 28 | 29 | 74.01011 | 0.3085602 | 0.08850852 | 478.8787 | 1 | 0 | 0 |  | Fe_Cr_Ni_Co_V | Fe11Cr18Ni13Co28V29 | 0.02452376 | -10.56096 | 7.30303 | 9.408591 | 345.7429 | 89.09435 | 215.8184 | 185.0959
5011 | 5011 | 12 | 16 | 18 | 30 | 24 | 75.15833 | 0.3073846 | 0.08710327 | 471.4129 | 1 | 1 | 1 | 471.4129 | Fe_Cr_Ni_Co_V | Fe12Cr16Ni18Co30V24 | 0.02316273 | -10.224 | 7.62 | 9.346657 | 265.0907 | 68.34487 | 175.0246 | 180.1976
5012 | 5012 | 14 | 13 | 25 | 31 | 18 | 76.3229 | 0.3065121 | 0.08207726 | 433.3574 | 1 | 1 | 1 | 433.3574 | Fe_Cr_Ni_Co_V | Fe14Cr13Ni25Co31V18 | 0.02096984 | -9.154789 | 8.009901 | 8.944929 | 188.9449 | 44.7758 | 154.8701 | 167.3752
5013 | 5013 | 15 | 10 | 32 | 30 | 13 | 77.03557 | 0.3064259 | 0.07468559 | 374.4263 | 1 | 1 | 1 | 374.4263 | Fe_Cr_Ni_Co_V | Fe15Cr10Ni32Co30V13 | 0.01860397 | -7.8292 | 8.35 | 8.354041 | 148.0699 | 29.59373 | 146.266 | 168.8717
5014 | 5014 | 15 | 8 | 42 | 26 | 8 | 77.99285 | 0.3057774 | 0.06348203 | 288.7047 | 1 | 1 | 1 | 288.7047 | Fe_Cr_Ni_Co_V | Fe15Cr8Ni42Co26V8 | 0.01526195 | -6.073666 | 8.707071 | 7.566998 | 124.4934 | 21.3898 | 111.8173 | 140.1712
5015 | 5015 | 15 | 6 | 55 | 19 | 5 | 78.06917 | 0.3067238 | 0.05352561 | 215.9782 | 1 | 1 | 1 | 215.9782 | Fe_Cr_Ni_Co_V | Fe15Cr6Ni55Co19V5 | 0.01236851 | -4.6624 | 9.02 | 6.73127 | 110.2538 | 14.5686 | 117.2958 | 103.8289
5016 | 5016 | 7 | 17 | 3 | 21 | 52 | 65.85076 | 0.3237189 | 0.08525544 | 415.7889 | 0 | 0 | 0 |  | Fe_Cr_Ni_Co_V | Fe7Cr17Ni3Co21V52 | 0.02632712 | -9.802 | 6.37 | 8.529361 | 272.3513 | 132.5155 | 254.0187 | 260.2513
5017 | 5017 | 7 | 16 | 6 | 28 | 43 | 68.52132 | 0.3192455 | 0.09005634 | 466.9647 | 0 | 0 | 0 |  | Fe_Cr_Ni_Co_V | Fe7Cr16Ni6Co28V43 | 0.0261559 | -11.1356 | 6.79 | 9.313968 | 352.7288 | 151.1725 | 227.7573 | 266.4646
5018 | 5018 | 7 | 15 | 9 | 33 | 36 | 70.59202 | 0.315962 | 0.09144171 | 488.5625 | 1 | 0 | 0 |  | Fe_Cr_Ni_Co_V | Fe7Cr15Ni9Co33V36 | 0.02544405 | -11.478 | 7.13 | 9.601562 | 337.1263 | 108.7334 | 200.3295 | 208.6115
5019 | 5019 | 8 | 13 | 14 | 36 | 30 | 72.06526 | 0.3141391 | 0.09150125 | 495.6784 | 1 | 0 | 0 |  | Fe_Cr_Ni_Co_V | Fe8Cr13Ni14Co36V30 | 0.02440329 | -11.33301 | 7.485149 | 9.570729 | 287.2381 | 91.89514 | 155.0858 | 191.9613
5020 | 5020 | 9 | 11 | 19 | 38 | 24 | 73.49896 | 0.3123857 | 0.08879143 | 478.7693 | 1 | 1 | 1 | 478.7693 | Fe_Cr_Ni_Co_V | Fe9Cr11Ni19Co38V24 | 0.0229025 | -10.56132 | 7.821782 | 9.292173 | 215.1428 | 66.59654 | 131.4505 | 180.3176
5021 | 5021 | 10 | 9 | 25 | 38 | 18 | 74.89446 | 0.310733 | 0.0826848 | 433.0165 | 1 | 1 | 1 | 433.0165 | Fe_Cr_Ni_Co_V | Fe10Cr9Ni25Co38V18 | 0.02086081 | -9.2692 | 8.16 | 8.777243 | 174.2134 | 48.00774 | 84.97587 | 152.7669
5022 | 5022 | 11 | 7 | 33 | 37 | 12 | 76.32323 | 0.3091646 | 0.07317251 | 359.3931 | 1 | 1 | 1 | 359.3931 | Fe_Cr_Ni_Co_V | Fe11Cr7Ni33Co37V12 | 0.01784743 | -7.3196 | 8.53 | 7.936624 | 135.3309 | 31.2725 | 83.57078 | 164.4416
5023 | 5023 | 12 | 5 | 44 | 32 | 7 | 77.27434 | 0.3084877 | 0.06003067 | 260.8348 | 1 | 1 | 1 | 260.8348 | Fe_Cr_Ni_Co_V | Fe12Cr5Ni44Co32V7 | 0.01423927 | -5.2072 | 8.89 | 6.858571 | 113.6283 | 17.00999 | 55.65761 | 130.4812
5024 | 5024 | 12 | 4 | 57 | 23 | 4 | 77.66921 | 0.3085007 | 0.0484025 | 180.4664 | 1 | 1 | 1 | 180.4664 | Fe_Cr_Ni_Co_V | Fe12Cr4Ni57Co23V4 | 0.01112066 | -3.7664 | 9.17 | 6.013319 | 104.4077 | 10.51511 | 71.93433 | 106.1728
5025 | 5025 | 5 | 10 | 6 | 37 | 42 | 66.9649 | 0.3242395 | 0.09359487 | 488.1254 | 0 | 0 | 0 |  | Fe_Cr_Ni_Co_V | Fe5Cr10Ni6Co37V42 | 0.02584417 | -12.3188 | 7.03 | 9.705153 | 317.4027 | 128.6863 | 167.7289 | 222.7198
5026 | 5026 | 5 | 10 | 9 | 41 | 35 | 69.33173 | 0.3200959 | 0.0935624 | 500.2695 | 1 | 0 | 0 |  | Fe_Cr_Ni_Co_V | Fe5Cr10Ni9Co41V35 | 0.02509424 | -12.12 | 7.34 | 9.733961 | 293.8681 | 108.917 | 148.3814 | 203.7195
5027 | 5027 | 6 | 9 | 13 | 44 | 28 | 71.44784 | 0.3167469 | 0.09141706 | 492.4491 | 1 | 1 | 1 | 492.4491 | Fe_Cr_Ni_Co_V | Fe6Cr9Ni13Co44V28 | 0.0238127 | -11.3428 | 7.68 | 9.486833 | 239.3313 | 75.28694 | 93.43259 | 177.1067
5028 | 5028 | 7 | 8 | 18 | 45 | 22 | 73.22249 | 0.3140764 | 0.08723046 | 464.7554 | 1 | 1 | 1 | 464.7554 | Fe_Cr_Ni_Co_V | Fe7Cr8Ni18Co45V22 | 0.02216093 | -10.1956 | 7.99 | 9.061457 | 190.3937 | 53.28769 | 74.01077 | 163.1427
5029 | 5029 | 8 | 6 | 25 | 45 | 16 | 74.64738 | 0.3124565 | 0.08030517 | 411.8132 | 1 | 1 | 1 | 411.8132 | Fe_Cr_Ni_Co_V | Fe8Cr6Ni25Co45V16 | 0.01981775 | -8.5224 | 8.35 | 8.304216 | 158.9146 | 45.02728 | 48.89655 | 185.3983
5030 | 5030 | 9 | 5 | 32 | 43 | 11 | 76.05476 | 0.3105458 | 0.07082512 | 339.8244 | 1 | 1 | 1 | 339.8244 | Fe_Cr_Ni_Co_V | Fe9Cr5Ni32Co43V11 | 0.01710539 | -6.6996 | 8.64 | 7.495999 | 134.7576 | 35.53835 | 51.15432 | 189.2692
5031 | 5031 | 11 | 3 | 43 | 38 | 6 | 77.05256 | 0.3097107 | 0.05582949 | 230.0412 | 1 | 1 | 1 | 230.0412 | Fe_Cr_Ni_Co_V | Fe11Cr3Ni43Co38V6 | 0.01318456 | -4.348593 | 8.990099 | 6.187921 | 112.0167 | 16.0889 | 29.26073 | 123.458
5032 | 5032 | 3 | 6 | 9 | 50 | 32 | 69.10322 | 0.3220676 | 0.09417125 | 504.5377 | 1 | 1 | 1 | 504.5377 | Fe_Cr_Ni_Co_V | Fe3Cr6Ni9Co50V32 | 0.02438251 | -12.176 | 7.6 | 9.62237 | 261.1697 | 103.8023 | 91.91689 | 233.9254
5033 | 5033 | 4 | 6 | 13 | 52 | 25 | 71.55994 | 0.3178176 | 0.09007684 | 481.984 | 1 | 1 | 1 | 481.984 | Fe_Cr_Ni_Co_V | Fe4Cr6Ni13Co52V25 | 0.02284171 | -10.872 | 7.91 | 9.189124 | 197.8176 | 68.32489 | 57.62612 | 194.5538
5034 | 5034 | 5 | 5 | 18 | 53 | 19 | 73.35317 | 0.3151483 | 0.0845292 | 442.1391 | 1 | 1 | 1 | 442.1391 | Fe_Cr_Ni_Co_V | Fe5Cr5Ni18Co53V19 | 0.02088813 | -9.3076 | 8.22 | 8.538735 | 172.0649 | 58.41168 | 24.50385 | 194.7919
5035 | 5035 | 6 | 4 | 23 | 53 | 13 | 75.15916 | 0.312503 | 0.07472239 | 368.2489 | 1 | 1 | 1 | 368.2489 | Fe_Cr_Ni_Co_V | Fe6Cr4Ni23Co53V13 | 0.01816813 | -7.259667 | 8.525253 | 7.643468 | 148.9531 | 52.62424 | 8.140197 | 233.0293
5036 | 5036 | 8 | 4 | 30 | 50 | 8 | 76.99166 | 0.309464 | 0.06245003 | 278.487 | 1 | 1 | 1 | 278.487 | Fe_Cr_Ni_Co_V | Fe8Cr4Ni30Co50V8 | 0.01482925 | -5.1936 | 8.78 | 6.764614 | 142.6635 | 45.60179 | 23.07165 | 198.312
5037 | 5037 | 3 | 47 | 33 | 5 | 12 | 89.72776 | 0.2725603 | 0.07051043 | 379.249 | 0 | 0 | 0 |  | Fe_Cr_Ni_Co_V | Fe3Cr47Ni33Co5V12 | 0.0177334 | -8.5996 | 7.41 | 9.62237 | 275.4338 | 118.8604 | 627.3417 | 156.4329
5038 | 5038 | 5 | 40 | 39 | 5 | 11 | 87.58106 | 0.2787404 | 0.07199981 | 385.0601 | 1 | 0 | 0 |  | Fe_Cr_Ni_Co_V | Fe5Cr40Ni39Co5V11 | 0.01720016 | -8.8368 | 7.7 | 9.721625 | 252.4845 | 107.6116 | 573.6125 | 128.2959
5039 | 5039 | 7 | 34 | 44 | 4 | 10 | 85.86657 | 0.2836505 | 0.07240529 | 382.3956 | 1 | 1 | 1 | 382.3956 | Fe_Cr_Ni_Co_V | Fe7Cr34Ni44Co4V10 | 0.01668286 | -8.794205 | 7.939394 | 9.631513 | 225.7486 | 103.419 | 539.235 | 93.01999
5040 | 5040 | 11 | 27 | 49 | 4 | 9 | 83.72167 | 0.2896934 | 0.07076662 | 361.7627 | 1 | 1 | 1 | 361.7627 | Fe_Cr_Ni_Co_V | Fe11Cr27Ni49Co4V9 | 0.01599431 | -8.2932 | 8.21 | 9.279547 | 183.6139 | 70.49422 | 514.2282 | 90.66911
5041 | 5041 | 14 | 22 | 53 | 3 | 7 | 82.78787 | 0.2928355 | 0.06560952 | 316.9175 | 1 | 1 | 1 | 316.9175 | Fe_Cr_Ni_Co_V | Fe14Cr22Ni53Co3V7 | 0.01445752 | -7.438425 | 8.444444 | 8.855539 | 158.9149 | 49.03399 | 473.5911 | 100.9881
5042 | 5042 | 3 | 51 | 21 | 6 | 19 | 88.48791 | 0.2727587 | 0.07278534 | 396.2383 | 0 | 0 | 0 |  | Fe_Cr_Ni_Co_V | Fe3Cr51Ni21Co6V19 | 0.02118217 | -8.0532 | 6.89 | 8.860587 | 383.5563 | 136.6325 | 611.6278 | 153.1987
5043 | 5043 | 5 | 44 | 27 | 7 | 17 | 86.80111 | 0.278194 | 0.07522879 | 411.7457 | 0 | 0 | 0 |  | Fe_Cr_Ni_Co_V | Fe5Cr44Ni27Co7V17 | 0.02043945 | -8.8368 | 7.22 | 9.365362 | 348.5163 | 111.9696 | 587.902 | 152.9085
5044 | 5044 | 7 | 38 | 32 | 8 | 16 | 85.00561 | 0.2835303 | 0.07682956 | 419.5002 | 1 | 0 | 0 |  | Fe_Cr_Ni_Co_V | Fe7Cr38Ni32Co8V16 | 0.01999297 | -9.217136 | 7.485149 | 9.547142 | 317.6727 | 90.46146 | 560.8273 | 143.8753
5045 | 5045 | 10 | 32 | 36 | 8 | 14 | 83.77481 | 0.2875009 | 0.0764403 | 411.2366 | 1 | 0 | 0 |  | Fe_Cr_Ni_Co_V | Fe10Cr32Ni36Co8V14 | 0.01916022 | -9.0896 | 7.74 | 9.484725 | 246.6517 | 76.97141 | 520.653 | 123.8531
5046 | 5046 | 14 | 26 | 40 | 9 | 11 | 82.92172 | 0.2908857 | 0.07225326 | 372.8224 | 1 | 1 | 1 | 372.8224 | Fe_Cr_Ni_Co_V | Fe14Cr26Ni40Co9V11 | 0.01745631 | -8.3128 | 8.04 | 9.195651 | 190.9273 | 63.4865 | 500.8463 | 144.4972
5047 | 5047 | 18 | 21 | 44 | 8 | 9 | 81.97924 | 0.2940198 | 0.06788446 | 334.1431 | 1 | 1 | 1 | 334.1431 | Fe_Cr_Ni_Co_V | Fe18Cr21Ni44Co8V9 | 0.01612875 | -7.5576 | 8.27 | 8.784077 | 173.4451 | 60.71646 | 463.2102 | 152.0471
5048 | 5048 | 23 | 16 | 46 | 7 | 7 | 81.13428 | 0.2967639 | 0.06170404 | 283.7303 | 1 | 1 | 1 | 283.7303 | Fe_Cr_Ni_Co_V | Fe23Cr16Ni46Co7V7 | 0.01461524 | -6.561779 | 8.464646 | 8.221006 | 157.829 | 44.83504 | 423.7797 | 146.3443
5049 | 5049 | 3 | 52 | 12 | 4 | 29 | 84.97149 | 0.2780862 | 0.07279103 | 386.4318 | 0 | 0 | 0 |  | Fe_Cr_Ni_Co_V | Fe3Cr52Ni12Co4V29 | 0.02427583 | -6.7812 | 6.37 | 7.399324 | 369.2719 | 122.2224 | 590.9544 | 170.3845
5050 | 5050 | 4 | 46 | 16 | 8 | 27 | 83.6619 | 0.2827358 | 0.07690759 | 417.247 | 0 | 0 | 0 |  | Fe_Cr_Ni_Co_V | Fe4Cr46Ni16Co8V27 | 0.02376777 | -8.237624 | 6.683168 | 8.514851 | 424.4146 | 102.3497 | 548.8495 | 178.8145
5051 | 5051 | 6 | 39 | 21 | 10 | 24 | 82.46933 | 0.2871183 | 0.08271636 | 460.9405 | 0 | 0 | 0 |  | Fe_Cr_Ni_Co_V | Fe6Cr39Ni21Co10V24 | 0.02310792 | -9.2604 | 7.02 | 9.152049 | 429.6807 | 82.13168 | 506.8476 | 153.8152
5052 | 5052 | 9 | 34 | 25 | 12 | 21 | 81.92206 | 0.2898324 | 0.0830456 | 461.6007 | 0 | 0 | 0 |  | Fe_Cr_Ni_Co_V | Fe9Cr34Ni25Co12V21 | 0.02213743 | -9.479463 | 7.316832 | 9.376191 | 397.0992 | 82.8024 | 501.37 | 151.047
5053 | 5053 | 13 | 29 | 28 | 13 | 17 | 81.86917 | 0.2913329 | 0.08019036 | 436.4142 | 1 | 0 | 0 |  | Fe_Cr_Ni_Co_V | Fe13Cr29Ni28Co13V17 | 0.02070143 | -9.0644 | 7.6 | 9.313968 | 295.6375 | 73.86709 | 481.34 | 149.6891
5054 | 5054 | 17 | 24 | 31 | 14 | 14 | 81.38479 | 0.2936874 | 0.07631951 | 401.8596 | 1 | 1 | 1 | 401.8596 | Fe_Cr_Ni_Co_V | Fe17Cr24Ni31Co14V14 | 0.01930674 | -8.4584 | 7.86 | 9.083502 | 218.7675 | 57.32058 | 460.7241 | 181.5045
5055 | 5055 | 23 | 19 | 34 | 13 | 11 | 80.92757 | 0.2957829 | 0.07066656 | 353.5806 | 1 | 1 | 1 | 353.5806 | Fe_Cr_Ni_Co_V | Fe23Cr19Ni34Co13V11 | 0.01764356 | -7.4932 | 8.1 | 8.608717 | 187.3377 | 52.89217 | 439.0049 | 173.4169
5056 | 5056 | 29 | 15 | 36 | 12 | 8 | 80.84201 | 0.296865 | 0.06307733 | 293.4709 | 1 | 1 | 1 | 293.4709 | Fe_Cr_Ni_Co_V | Fe29Cr15Ni36Co12V8 | 0.01550923 | -6.3052 | 8.3 | 8.046738 | 180.7829 | 59.60261 | 378.7299 | 158.755
5057 | 5057 | 36 | 12 | 37 | 9 | 6 | 80.73261 | 0.2974734 | 0.05653994 | 244.3044 | 1 | 1 | 1 | 244.3044 | Fe_Cr_Ni_Co_V | Fe36Cr12Ni37Co9V6 | 0.01377303 | -5.3472 | 8.41 | 7.493998 | 173.5724 | 52.55884 | 352.9474 | 156.6484
5058 | 5058 | 3 | 43 | 10 | 6 | 38 | 78.60333 | 0.2923752 | 0.07645344 | 396.6292 | 0 | 0 | 0 |  | Fe_Cr_Ni_Co_V | Fe3Cr43Ni10Co6V38 | 0.02581702 | -7.3388 | 6.26 | 7.399324 | 354.2762 | 135.9158 | 467.0528 | 199.1949
5059 | 5059 | 4 | 38 | 13 | 10 | 34 | 78.43912 | 0.2942934 | 0.08155411 | 437.9081 | 0 | 0 | 0 |  | Fe_Cr_Ni_Co_V | Fe4Cr38Ni13Co10V34 | 0.02536096 | -8.785226 | 6.565657 | 8.453526 | 408.8382 | 119.7751 | 435.2202 | 197.104
5060 | 5060 | 7 | 33 | 16 | 14 | 29 | 78.71193 | 0.2954242 | 0.08497784 | 467.0685 | 0 | 0 | 0 |  | Fe_Cr_Ni_Co_V | Fe7Cr33Ni16Co14V29 | 0.02451241 | -9.577798 | 6.919192 | 9.081926 | 453.1508 | 90.13269 | 420.2636 | 185.7225
5061 | 5061 | 10 | 29 | 19 | 17 | 25 | 78.93358 | 0.2964041 | 0.08509394 | 468.8795 | 0 | 0 | 0 |  | Fe_Cr_Ni_Co_V | Fe10Cr29Ni19Co17V25 | 0.02350783 | -9.7476 | 7.22 | 9.314505 | 409.4981 | 81.05033 | 400.2424 | 166.1771
5062 | 5062 | 15 | 25 | 21 | 19 | 20 | 79.61851 | 0.2962658 | 0.08220219 | 446.3343 | 1 | 0 | 0 |  | Fe_Cr_Ni_Co_V | Fe15Cr25Ni21Co19V20 | 0.02196696 | -9.138 | 7.51 | 9.205976 | 317.5537 | 81.97251 | 375.5303 | 163.6169
5063 | 5063 | 20 | 21 | 24 | 19 | 16 | 79.87669 | 0.2968803 | 0.07799557 | 411.3011 | 1 | 1 | 1 | 411.3011 | Fe_Cr_Ni_Co_V | Fe20Cr21Ni24Co19V16 | 0.02037678 | -8.3856 | 7.77 | 8.924125 | 238.8527 | 61.46626 | 376.3403 | 181.7887
5064 | 5064 | 26 | 17 | 26 | 18 | 12 | 80.1962 | 0.2971923 | 0.07135434 | 357.3704 | 1 | 1 | 1 | 357.3704 | Fe_Cr_Ni_Co_V | Fe26Cr17Ni26Co18V12 | 0.01839669 | -7.269462 | 8 | 8.452319 | 198.2293 | 52.87994 | 346.9846 | 179.552
5065 | 5065 | 34 | 13 | 28 | 17 | 9 | 80.13555 | 0.2981827 | 0.06413873 | 300.3669 | 1 | 1 | 1 | 300.3669 | Fe_Cr_Ni_Co_V | Fe34Cr13Ni28Co17V9 | 0.01631286 | -6.042545 | 8.19802 | 7.819902 | 200.6392 | 58.55301 | 274.4761 | 171.8265
5066 | 5066 | 43 | 11 | 28 | 12 | 6 | 80.84706 | 0.2967464 | 0.05534616 | 236.2884 | 1 | 1 | 1 | 236.2884 | Fe_Cr_Ni_Co_V | Fe43Cr11Ni28Co12V6 | 0.01386448 | -4.8204 | 8.28 | 7.190967 | 192.2185 | 54.95726 | 264.5087 | 152.8257
5067 | 5067 | 3 | 35 | 8 | 9 | 45 | 73.56347 | 0.3041043 | 0.07843478 | 394.6062 | 0 | 0 | 0 |  | Fe_Cr_Ni_Co_V | Fe3Cr35Ni8Co9V45 | 0.02630928 | -7.858 | 6.2 | 7.570337 | 331.9545 | 186.5611 | 389.3632 | 230.3125
5068 | 5068 | 5 | 31 | 10 | 14 | 39 | 74.42057 | 0.3037114 | 0.08392288 | 442.1816 | 0 | 0 | 0 |  | Fe_Cr_Ni_Co_V | Fe5Cr31Ni10Co14V39 | 0.0259977 | -9.255382 | 6.535354 | 8.565037 | 360.3721 | 116.9932 | 357.184 | 222.1557
5069 | 5069 | 8 | 27 | 12 | 19 | 33 | 75.38094 | 0.303206 | 0.08670617 | 469.1344 | 0 | 0 | 0 |  | Fe_Cr_Ni_Co_V | Fe8Cr27Ni12Co19V33 | 0.02528305 | -9.964697 | 6.888889 | 9.128989 | 427.3518 | 101.476 | 307.0913 | 204.5237
5070 | 5070 | 12 | 24 | 14 | 22 | 28 | 76.35992 | 0.3023411 | 0.08626503 | 469.5947 | 0 | 0 | 0 |  | Fe_Cr_Ni_Co_V | Fe12Cr24Ni14Co22V28 | 0.02431986 | -9.8912 | 7.18 | 9.243376 | 383.39 | 76.66588 | 306.5699 | 174.2104
5071 | 5071 | 17 | 20 | 16 | 24 | 23 | 77.01064 | 0.3022271 | 0.08430212 | 455.1195 | 1 | 0 | 0 |  | Fe_Cr_Ni_Co_V | Fe17Cr20Ni16Co24V23 | 0.02306037 | -9.3844 | 7.47 | 9.105493 | 296.9355 | 79.04313 | 261.1362 | 185.7115
5072 | 5072 | 22 | 17 | 18 | 25 | 18 | 78.00663 | 0.3011862 | 0.0796963 | 419.7271 | 1 | 1 | 1 | 419.7271 | Fe_Cr_Ni_Co_V | Fe22Cr17Ni18Co25V18 | 0.0213003 | -8.4296 | 7.73 | 8.795453 | 239.0561 | 60.3177 | 237.9367 | 173.8273
5073 | 5073 | 30 | 13 | 20 | 24 | 13 | 78.74278 | 0.3006686 | 0.07206211 | 359.2178 | 1 | 1 | 1 | 359.2178 | Fe_Cr_Ni_Co_V | Fe30Cr13Ni20Co24V13 | 0.01897422 | -6.9976 | 7.99 | 8.170679 | 209.8212 | 56.63126 | 198.636 | 180.2576
5074 | 5074 | 38 | 11 | 20 | 22 | 9 | 79.8317 | 0.2987888 | 0.06317901 | 292.59 | 0 | 1 | 0 |  | Fe_Cr_Ni_Co_V | Fe38Cr11Ni20Co22V9 | 0.01642954 | -5.5544 | 8.13 | 7.560423 | 229.5339 | 63.95858 | 156.504 | 159.8575
5075 | 5075 | 50 | 8 | 20 | 16 | 6 | 80.25057 | 0.2979757 | 0.05403616 | 225.7823 | 0 | 1 | 0 |  | Fe_Cr_Ni_Co_V | Fe50Cr8Ni20Co16V6 | 0.01395594 | -4.2128 | 8.22 | 6.720119 | 208.4385 | 68.46844 | 121.1881 | 146.4253
5076 | 5076 | 3 | 25 | 7 | 14 | 50 | 68.6508 | 0.3162921 | 0.08292009 | 409.5073 | 0 | 0 | 0 |  | Fe_Cr_Ni_Co_V | Fe3Cr25Ni7Co14V50 | 0.02628702 | -9.1558 | 6.262626 | 8.198636 | 286.7899 | 167.4081 | 310.5742 | 242.9317
5077 | 5077 | 6 | 23 | 8 | 21 | 42 | 70.96259 | 0.3126197 | 0.08696895 | 452.992 | 0 | 0 | 0 |  | Fe_Cr_Ni_Co_V | Fe6Cr23Ni8Co21V42 | 0.02616014 | -10.2688 | 6.65 | 9.002222 | 356.5642 | 116.7564 | 265.0006 | 209.2477
5078 | 5078 | 9 | 20 | 9 | 26 | 36 | 72.21035 | 0.3111812 | 0.08889486 | 474.6555 | 0 | 0 | 0 |  | Fe_Cr_Ni_Co_V | Fe9Cr20Ni9Co26V36 | 0.02563472 | -10.624 | 6.96 | 9.305375 | 381.2624 | 110.0191 | 238.9887 | 205.0427
5079 | 5079 | 13 | 18 | 11 | 28 | 29 | 74.1201 | 0.308133 | 0.08812688 | 476.1619 | 1 | 0 | 0 |  | Fe_Cr_Ni_Co_V | Fe13Cr18Ni11Co28V29 | 0.02458804 | -10.23528 | 7.262626 | 9.285241 | 349.8537 | 83.98931 | 211.7772 | 173.042
5080 | 5080 | 18 | 16 | 12 | 30 | 24 | 75.48521 | 0.3061108 | 0.08507753 | 456.3792 | 1 | 0 | 0 |  | Fe_Cr_Ni_Co_V | Fe18Cr16Ni12Co30V24 | 0.02333406 | -9.432 | 7.5 | 9.053176 | 270.8437 | 66.92948 | 182.4251 | 175.8176
5081 | 5081 | 25 | 13 | 14 | 31 | 18 | 76.9173 | 0.3041888 | 0.07915056 | 412.1368 | 0 | 1 | 0 |  | Fe_Cr_Ni_Co_V | Fe25Cr13Ni14Co31V18 | 0.02123812 | -8.09803 | 7.792079 | 8.563069 | 231.3263 | 59.60433 | 145.1345 | 171.2946
5082 | 5082 | 32 | 10 | 15 | 30 | 13 | 77.96537 | 0.3027852 | 0.07153045 | 353.0718 | 0 | 1 | 0 |  | Fe_Cr_Ni_Co_V | Fe32Cr10Ni15Co30V13 | 0.01896748 | -6.6528 | 8.01 | 7.947327 | 213.9947 | 52.58895 | 121.5927 | 177.6938
5083 | 5083 | 42 | 8 | 15 | 26 | 8 | 79.48338 | 0.2999147 | 0.06000865 | 267.8994 | 0 | 1 | 0 |  | Fe_Cr_Ni_Co_V | Fe42Cr8Ni15Co26V8 | 0.01574324 | -4.861545 | 8.161616 | 7.155338 | 238.6987 | 71.64989 | 80.88376 | 167.89
5084 | 5084 | 55 | 6 | 15 | 19 | 5 | 80.25874 | 0.2981014 | 0.04983626 | 196.6879 | 0 | 1 | 0 |  | Fe_Cr_Ni_Co_V | Fe55Cr6Ni15Co19V5 | 0.01293408 | -3.5104 | 8.22 | 6.301587 | 213.5506 | 72.4576 | 36.62529 | 113.3651
5085 | 5085 | 3 | 17 | 7 | 21 | 52 | 65.62953 | 0.3245536 | 0.08708577 | 428.3105 | 0 | 0 | 0 |  | Fe_Cr_Ni_Co_V | Fe3Cr17Ni7Co21V52 | 0.026137 | -10.8468 | 6.45 | 8.954887 | 281.9898 | 148.9429 | 290.0979 | 260.8682
5086 | 5086 | 6 | 16 | 7 | 28 | 43 | 68.4661 | 0.3194553 | 0.09047253 | 469.9187 | 0 | 0 | 0 |  | Fe_Cr_Ni_Co_V | Fe6Cr16Ni7Co28V43 | 0.02611484 | -11.352 | 6.81 | 9.393615 | 346.5238 | 128.8364 | 230.0893 | 245.9105
5087 | 5087 | 9 | 15 | 7 | 33 | 36 | 70.70229 | 0.3155403 | 0.09069495 | 483.1615 | 1 | 0 | 0 |  | Fe_Cr_Ni_Co_V | Fe9Cr15Ni7Co33V36 | 0.02551726 | -11.1156 | 7.09 | 9.475759 | 321.1859 | 88.36038 | 206.5975 | 199.9712
5088 | 5088 | 14 | 13 | 8 | 36 | 30 | 72.39299 | 0.3128811 | 0.08913756 | 478.3503 | 1 | 0 | 0 |  | Fe_Cr_Ni_Co_V | Fe14Cr13Ni8Co36V30 | 0.02459678 | -10.4578 | 7.366337 | 9.280561 | 289.8241 | 86.12015 | 143.5719 | 184.8264
5089 | 5089 | 19 | 11 | 9 | 38 | 24 | 74.0452 | 0.3102802 | 0.08560421 | 455.7429 | 1 | 1 | 1 | 455.7429 | Fe_Cr_Ni_Co_V | Fe19Cr11Ni9Co38V24 | 0.02318908 | -9.416332 | 7.623762 | 8.931769 | 247.3043 | 73.02216 | 120.3274 | 159.2524
5090 | 5090 | 25 | 9 | 10 | 38 | 18 | 75.72151 | 0.3075299 | 0.07941869 | 410.3477 | 0 | 1 | 0 |  | Fe_Cr_Ni_Co_V | Fe25Cr9Ni10Co38V18 | 0.02124132 | -7.9852 | 7.86 | 8.401786 | 220.7758 | 60.81073 | 97.16051 | 184.5175
5091 | 5091 | 33 | 7 | 11 | 37 | 12 | 77.53486 | 0.304446 | 0.06938037 | 334.8842 | 0 | 1 | 0 |  | Fe_Cr_Ni_Co_V | Fe33Cr7Ni11Co37V12 | 0.01832104 | -6.114 | 8.09 | 7.65441 | 220.8702 | 55.19804 | 60.43244 | 178.7388
5092 | 5092 | 44 | 5 | 12 | 32 | 7 | 79.0356 | 0.3015978 | 0.05643437 | 240.552 | 0 | 1 | 0 |  | Fe_Cr_Ni_Co_V | Fe44Cr5Ni12Co32V7 | 0.01480326 | -4.2472 | 8.25 | 6.764614 | 243.0317 | 73.03149 | 37.87157 | 161.5706
5093 | 5093 | 57 | 4 | 12 | 23 | 4 | 80.14297 | 0.2987886 | 0.04537205 | 166.9308 | 0 | 1 | 0 |  | Fe_Cr_Ni_Co_V | Fe57Cr4Ni12Co23V4 | 0.01175294 | -2.9564 | 8.27 | 5.975784 | 220.9771 | 78.58733 | 12.43754 | 144.4414
5094 | 5094 | 6 | 10 | 5 | 37 | 42 | 67.02087 | 0.3240292 | 0.0932291 | 485.5886 | 0 | 0 | 0 |  | Fe_Cr_Ni_Co_V | Fe6Cr10Ni5Co37V42 | 0.0258852 | -12.1248 | 7.01 | 9.643651 | 317.5216 | 124.1531 | 185.7563 | 229.6541
5095 | 5095 | 9 | 10 | 5 | 41 | 35 | 69.55478 | 0.3192509 | 0.09223876 | 490.9354 | 1 | 0 | 0 |  | Fe_Cr_Ni_Co_V | Fe9Cr10Ni5Co41V35 | 0.02524052 | -11.4736 | 7.26 | 9.538868 | 283.1776 | 97.63651 | 163.119 | 228.722
5096 | 5096 | 13 | 9 | 6 | 44 | 28 | 71.83728 | 0.3152614 | 0.08937639 | 478.0707 | 1 | 1 | 1 | 478.0707 | Fe_Cr_Ni_Co_V | Fe13Cr9Ni6Co44V28 | 0.02403867 | -10.4524 | 7.54 | 9.236341 | 251.1296 | 79.74878 | 104.6172 | 190.6974
5097 | 5097 | 18 | 8 | 7 | 45 | 22 | 73.83298 | 0.3117328 | 0.08449399 | 445.8032 | 1 | 1 | 1 | 445.8032 | Fe_Cr_Ni_Co_V | Fe18Cr8Ni7Co45V22 | 0.02247586 | -9.1176 | 7.77 | 8.784077 | 224.3726 | 71.64038 | 77.96634 | 179.0992
5098 | 5098 | 25 | 6 | 8 | 45 | 16 | 75.5903 | 0.3088187 | 0.0768324 | 388.7355 | 0 | 1 | 0 |  | Fe_Cr_Ni_Co_V | Fe25Cr6Ni8Co45V16 | 0.02024116 | -7.3868 | 8.01 | 8.086408 | 205.9068 | 66.55013 | 39.59767 | 197.1398
5099 | 5099 | 32 | 5 | 9 | 43 | 11 | 77.32698 | 0.305607 | 0.06719734 | 316.9983 | 0 | 1 | 0 |  | Fe_Cr_Ni_Co_V | Fe32Cr5Ni9Co43V11 | 0.01760409 | -5.706 | 8.18 | 7.418895 | 210.6706 | 65.44311 | 38.49329 | 168.041
5100 | 5100 | 43 | 3 | 11 | 38 | 6 | 78.80395 | 0.3028806 | 0.05277764 | 214.215 | 0 | 1 | 0 |  | Fe_Cr_Ni_Co_V | Fe43Cr3Ni11Co38V6 | 0.0137499 | -3.771395 | 8.356436 | 6.460728 | 234.1006 | 63.70246 | 17.87402 | 177.5155
5101 | 5101 | 9 | 6 | 3 | 50 | 32 | 69.4405 | 0.3207964 | 0.09244987 | 492.7239 | 1 | 1 | 1 | 492.7239 | Fe_Cr_Ni_Co_V | Fe9Cr6Ni3Co50V32 | 0.02459524 | -11.3648 | 7.48 | 9.420722 | 253.8095 | 100.3794 | 103.3163 | 215.538
5102 | 5102 | 13 | 6 | 4 | 52 | 25 | 72.06336 | 0.3159026 | 0.08784226 | 466.7668 | 1 | 1 | 1 | 466.7668 | Fe_Cr_Ni_Co_V | Fe13Cr6Ni4Co52V25 | 0.02312305 | -9.9396 | 7.73 | 8.9861 | 221.7055 | 84.74136 | 78.00675 | 226.0635
5103 | 5103 | 18 | 5 | 5 | 53 | 19 | 74.07842 | 0.3123711 | 0.081495 | 422.0191 | 1 | 1 | 1 | 422.0191 | Fe_Cr_Ni_Co_V | Fe18Cr5Ni5Co53V19 | 0.02124842 | -8.3404 | 7.96 | 8.392854 | 198.0621 | 72.93179 | 32.61866 | 232.9988
5104 | 5104 | 23 | 4 | 6 | 53 | 13 | 76.11399 | 0.3088202 | 0.07184784 | 349.9109 | 0 | 1 | 0 |  | Fe_Cr_Ni_Co_V | Fe23Cr4Ni6Co53V13 | 0.0185873 | -6.468728 | 8.181818 | 7.666128 | 191.2039 | 77.70946 | -2.327816 | 235.32
5105 | 5105 | 30 | 4 | 8 | 50 | 8 | 78.20796 | 0.3047303 | 0.05961393 | 262.1165 | 0 | 1 | 0 |  | Fe_Cr_Ni_Co_V | Fe30Cr4Ni8Co50V8 | 0.01529672 | -4.648 | 8.34 | 6.988562 | 192.0449 | 72.27588 | 14.84425 | 225.6705
5106 | 5106 | 33 | 47 | 5 | 3 | 12 | 91.14387 | 0.2663687 | 0.06168599 | 308.376 | 0 | 0 | 0 |  | Fe_Cr_Ni_Co_V | Fe33Cr47Ni5Co3V12 | 0.0183917 | -3.8692 | 6.83 | 6.402343 | 162.424 | 57.30743 | 714.6473 | 198.3706
5107 | 5107 | 39 | 40 | 5 | 5 | 11 | 89.29764 | 0.2715241 | 0.06193524 | 305.8921 | 0 | 0 | 0 |  | Fe_Cr_Ni_Co_V | Fe39Cr40Ni5Co5V11 | 0.01787424 | -3.9952 | 7.02 | 6.647556 | 163.6565 | 55.20842 | 626.2852 | 203.6492
5108 | 5108 | 44 | 34 | 4 | 7 | 10 | 87.89083 | 0.2754589 | 0.06106898 | 295.4633 | 0 | 0 | 0 |  | Fe_Cr_Ni_Co_V | Fe44Cr34Ni4Co7V10 | 0.01735089 | -3.885318 | 7.161616 | 6.666667 | 174.5894 | 60.56818 | 573.9775 | 181.1324
5109 | 5109 | 49 | 27 | 4 | 11 | 9 | 85.95986 | 0.2810253 | 0.05997487 | 282.5052 | 0 | 0 | 0 |  | Fe_Cr_Ni_Co_V | Fe49Cr27Ni4Co11V9 | 0.01659787 | -3.922 | 7.38 | 6.825687 | 187.071 | 69.53056 | 473.0445 | 148.3508
5110 | 5110 | 53 | 22 | 3 | 14 | 7 | 85.27292 | 0.2835158 | 0.05548424 | 246.8096 | 0 | 0 | 0 |  | Fe_Cr_Ni_Co_V | Fe53Cr22Ni3Co14V7 | 0.01501543 | -3.499643 | 7.545455 | 6.707862 | 205.6043 | 78.14928 | 391.6767 | 171.191
5111 | 5111 | 21 | 51 | 6 | 3 | 19 | 89.27288 | 0.2692044 | 0.06718122 | 350.1805 | 0 | 0 | 0 |  | Fe_Cr_Ni_Co_V | Fe21Cr51Ni6Co3V19 | 0.02170063 | -4.6884 | 6.56 | 6.464519 | 254.8694 | 106.9195 | 705.4805 | 155.5135
5112 | 5112 | 27 | 44 | 7 | 5 | 17 | 87.83706 | 0.2737042 | 0.06862792 | 357.9574 | 0 | 0 | 0 |  | Fe_Cr_Ni_Co_V | Fe27Cr44Ni7Co5V17 | 0.02100033 | -5.1112 | 6.8 | 6.999286 | 239.6178 | 93.67005 | 666.1141 | 146.5942
5113 | 5113 | 32 | 38 | 8 | 7 | 16 | 86.23531 | 0.2783651 | 0.06968029 | 362.1636 | 0 | 0 | 0 |  | Fe_Cr_Ni_Co_V | Fe32Cr38Ni8Co7V16 | 0.0205727 | -5.417508 | 7 | 7.307977 | 244.8561 | 99.67259 | 628.5764 | 149.4199
5114 | 5114 | 36 | 32 | 8 | 10 | 14 | 85.19409 | 0.2818182 | 0.06863155 | 350.4138 | 0 | 0 | 0 |  | Fe_Cr_Ni_Co_V | Fe36Cr32Ni8Co10V14 | 0.01968693 | -5.424 | 7.2 | 7.493998 | 226.2828 | 90.61134 | 557.2813 | 132.4246
5115 | 5115 | 40 | 26 | 9 | 14 | 11 | 84.46821 | 0.2849417 | 0.06513282 | 320.0695 | 0 | 0 | 0 |  | Fe_Cr_Ni_Co_V | Fe40Cr26Ni9Co14V11 | 0.01790172 | -5.2016 | 7.47 | 7.618399 | 210.2143 | 81.12984 | 462.785 | 163.6716
5116 | 5116 | 44 | 21 | 8 | 18 | 9 | 83.72702 | 0.2876576 | 0.06140082 | 288.8933 | 0 | 0 | 0 |  | Fe_Cr_Ni_Co_V | Fe44Cr21Ni8Co18V9 | 0.01650372 | -4.7288 | 7.65 | 7.472617 | 217.0048 | 79.72469 | 365.3033 | 184.6919
5117 | 5117 | 46 | 16 | 7 | 23 | 7 | 82.98092 | 0.2904803 | 0.05656785 | 250.723 | 0 | 1 | 0 |  | Fe_Cr_Ni_Co_V | Fe46Cr16Ni7Co23V7 | 0.01490097 | -4.206918 | 7.838384 | 7.282541 | 245.7431 | 86.68235 | 174.1455 | 176.5147
5118 | 5118 | 12 | 52 | 4 | 3 | 29 | 85.38771 | 0.2762818 | 0.06920994 | 357.8779 | 0 | 0 | 0 |  | Fe_Cr_Ni_Co_V | Fe12Cr52Ni4Co3V29 | 0.02458679 | -4.6376 | 6.2 | 5.765414 | 305.039 | 117.3044 | 594.6422 | 186.5702
5119 | 5119 | 16 | 46 | 8 | 4 | 27 | 84.12349 | 0.2805521 | 0.07362604 | 390.2852 | 0 | 0 | 0 |  | Fe_Cr_Ni_Co_V | Fe16Cr46Ni8Co4V27 | 0.02421812 | -5.990001 | 6.485149 | 6.905186 | 329.0337 | 112.9719 | 598.2791 | 161.448
5120 | 5120 | 21 | 39 | 10 | 6 | 24 | 83.09688 | 0.2842728 | 0.0762012 | 408.0577 | 0 | 0 | 0 |  | Fe_Cr_Ni_Co_V | Fe21Cr39Ni10Co6V24 | 0.02361296 | -6.7068 | 6.76 | 7.543872 | 327.2531 | 113.6077 | 567.3763 | 153.8625
5121 | 5121 | 25 | 34 | 12 | 9 | 21 | 82.63707 | 0.2867173 | 0.07669636 | 410.5887 | 0 | 0 | 0 |  | Fe_Cr_Ni_Co_V | Fe25Cr34Ni12Co9V21 | 0.02260223 | -7.073816 | 7.029703 | 7.994705 | 324.4078 | 104.331 | 537.8911 | 148.9559
5122 | 5122 | 28 | 29 | 13 | 13 | 17 | 82.65436 | 0.2881483 | 0.07447962 | 391.819 | 0 | 0 | 0 |  | Fe_Cr_Ni_Co_V | Fe28Cr29Ni13Co13V17 | 0.02105179 | -6.9764 | 7.3 | 8.246211 | 275.2808 | 103.2294 | 498.5655 | 146.8302
5123 | 5123 | 31 | 24 | 14 | 17 | 14 | 82.23543 | 0.2904646 | 0.07165017 | 366.9742 | 0 | 0 | 0 |  | Fe_Cr_Ni_Co_V | Fe31Cr24Ni14Co17V14 | 0.0195656 | -6.6772 | 7.55 | 8.277077 | 254.3088 | 87.55306 | 432.2343 | 182.1325
5124 | 5124 | 34 | 19 | 13 | 23 | 11 | 81.88723 | 0.292627 | 0.06687079 | 327.6211 | 0 | 1 | 0 |  | Fe_Cr_Ni_Co_V | Fe34Cr19Ni13Co23V11 | 0.01775254 | -5.9764 | 7.78 | 8.101852 | 236.6543 | 67.4949 | 248.1772 | 171.8424
5125 | 5125 | 36 | 15 | 12 | 29 | 8 | 81.85698 | 0.2939907 | 0.06038976 | 277.3918 | 0 | 1 | 0 |  | Fe_Cr_Ni_Co_V | Fe36Cr15Ni12Co29V8 | 0.01551436 | -5.072 | 7.99 | 7.79487 | 237.2975 | 62.59796 | 113.5139 | 176.4695
5126 | 5126 | 37 | 12 | 9 | 36 | 6 | 81.80748 | 0.2950708 | 0.05462785 | 234.7953 | 0 | 1 | 0 |  | Fe_Cr_Ni_Co_V | Fe37Cr12Ni9Co36V6 | 0.01368797 | -4.248 | 8.12 | 7.463913 | 229.4057 | 55.57761 | 46.89532 | 177.6064
5127 | 5127 | 10 | 43 | 6 | 3 | 38 | 78.85968 | 0.2911498 | 0.07411934 | 378.2622 | 0 | 0 | 0 |  | Fe_Cr_Ni_Co_V | Fe10Cr43Ni6Co3V38 | 0.02616855 | -5.812 | 6.15 | 6.177378 | 310.3725 | 151.6075 | 507.2851 | 170.0419
5128 | 5128 | 13 | 38 | 10 | 4 | 34 | 78.69729 | 0.2928672 | 0.07907836 | 417.4458 | 0 | 0 | 0 |  | Fe_Cr_Ni_Co_V | Fe13Cr38Ni10Co4V34 | 0.02584533 | -7.25477 | 6.444444 | 7.248838 | 334.2387 | 130.4421 | 479.9544 | 197.9157
5129 | 5129 | 16 | 33 | 14 | 7 | 29 | 78.93466 | 0.2940719 | 0.08219897 | 444.0279 | 0 | 0 | 0 |  | Fe_Cr_Ni_Co_V | Fe16Cr33Ni14Co7V29 | 0.02497073 | -8.390164 | 6.808081 | 8.166215 | 386.3548 | 101.3127 | 484.6258 | 171.1257
5130 | 5130 | 19 | 29 | 17 | 10 | 25 | 79.15455 | 0.2950603 | 0.08316061 | 452.5795 | 0 | 0 | 0 |  | Fe_Cr_Ni_Co_V | Fe19Cr29Ni17Co10V25 | 0.02391609 | -8.7692 | 7.11 | 8.585453 | 387.0023 | 74.85833 | 470.9641 | 152.5075
5131 | 5131 | 21 | 25 | 19 | 15 | 20 | 79.7898 | 0.2953129 | 0.08096243 | 436.1174 | 0 | 0 | 0 |  | Fe_Cr_Ni_Co_V | Fe21Cr25Ni19Co15V20 | 0.02219228 | -8.5772 | 7.43 | 8.819864 | 320.8576 | 75.33762 | 422.9532 | 163.5579
5132 | 5132 | 24 | 21 | 19 | 20 | 16 | 80.12717 | 0.2959479 | 0.07663871 | 401.1744 | 1 | 0 | 0 |  | Fe_Cr_Ni_Co_V | Fe24Cr21Ni19Co20V16 | 0.02045294 | -7.8724 | 7.68 | 8.715503 | 252.0357 | 65.88058 | 348.0193 | 188.6665
5133 | 5133 | 26 | 17 | 18 | 26 | 12 | 80.49862 | 0.2965398 | 0.07012922 | 349.4596 | 1 | 1 | 1 | 349.4596 | Fe_Cr_Ni_Co_V | Fe26Cr17Ni18Co26V12 | 0.01830271 | -6.861341 | 7.919192 | 8.452319 | 213.1015 | 50.82772 | 197.2902 | 179.3006
5134 | 5134 | 28 | 13 | 17 | 34 | 9 | 80.44981 | 0.2980911 | 0.06379407 | 299.7962 | 0 | 1 | 0 |  | Fe_Cr_Ni_Co_V | Fe28Cr13Ni17Co34V9 | 0.01606694 | -5.732379 | 8.148515 | 8.002058 | 206.468 | 52.67623 | 96.00198 | 174.0305
5135 | 5135 | 28 | 11 | 12 | 43 | 6 | 81.21403 | 0.29745 | 0.05506298 | 236.3588 | 0 | 1 | 0 |  | Fe_Cr_Ni_Co_V | Fe28Cr11Ni12Co43V6 | 0.01348846 | -4.4864 | 8.27 | 7.586831 | 208.7326 | 69.98531 | 46.86077 | 192.6978
5136 | 5136 | 8 | 35 | 9 | 3 | 45 | 73.61868 | 0.3035371 | 0.0780007 | 390.4412 | 0 | 0 | 0 |  | Fe_Cr_Ni_Co_V | Fe8Cr35Ni9Co3V45 | 0.02673106 | -7.1692 | 6.16 | 6.764614 | 281.9638 | 168.7718 | 409.9445 | 191.9396
5137 | 5137 | 10 | 31 | 14 | 5 | 39 | 74.36775 | 0.3033768 | 0.08432038 | 443.6128 | 0 | 0 | 0 |  | Fe_Cr_Ni_Co_V | Fe10Cr31Ni14Co5V39 | 0.0264751 | -8.980308 | 6.525253 | 7.959955 | 326.7135 | 145.0407 | 426.2899 | 172.9155
5138 | 5138 | 12 | 27 | 19 | 8 | 33 | 75.19859 | 0.3032437 | 0.0882918 | 479.6548 | 0 | 0 | 0 |  | Fe_Cr_Ni_Co_V | Fe12Cr27Ni19Co8V33 | 0.0257246 | -10.14876 | 6.919192 | 8.761717 | 377.7961 | 84.02403 | 426.812 | 185.1442
5139 | 5139 | 14 | 24 | 22 | 12 | 28 | 76.10441 | 0.3027207 | 0.08884727 | 488.2317 | 0 | 0 | 0 |  | Fe_Cr_Ni_Co_V | Fe14Cr24Ni22Co12V28 | 0.02461965 | -10.3392 | 7.24 | 9.097252 | 400.6882 | 72.56127 | 394.1141 | 157.0128
5140 | 5140 | 16 | 20 | 24 | 17 | 23 | 76.6999 | 0.3030035 | 0.08650765 | 471.0571 | 1 | 0 | 0 |  | Fe_Cr_Ni_Co_V | Fe16Cr20Ni24Co17V23 | 0.02317625 | -9.9944 | 7.56 | 9.162969 | 322.1384 | 65.63815 | 374.5598 | 158.627
5141 | 5141 | 18 | 17 | 25 | 22 | 18 | 77.67926 | 0.3022809 | 0.0812996 | 431.3076 | 1 | 1 | 1 | 431.3076 | Fe_Cr_Ni_Co_V | Fe18Cr17Ni25Co22V18 | 0.02125383 | -9.0388 | 7.84 | 8.975522 | 229.4793 | 59.66033 | 282.6848 | 162.8456
5142 | 5142 | 20 | 13 | 24 | 30 | 13 | 78.42537 | 0.3023205 | 0.0733269 | 368.7911 | 1 | 1 | 1 | 368.7911 | Fe_Cr_Ni_Co_V | Fe20Cr13Ni24Co30V13 | 0.01868695 | -7.5192 | 8.13 | 8.494704 | 180.0878 | 40.63935 | 149.5454 | 177.8187
5143 | 5143 | 20 | 11 | 22 | 38 | 9 | 79.46098 | 0.3013475 | 0.06465231 | 303.2791 | 1 | 1 | 1 | 303.2791 | Fe_Cr_Ni_Co_V | Fe20Cr11Ni22Co38V9 | 0.01595074 | -6.0144 | 8.33 | 8 | 180.3394 | 54.63377 | 65.09101 | 179.7186
5144 | 5144 | 20 | 8 | 16 | 50 | 6 | 79.91443 | 0.3016503 | 0.05516743 | 233.8928 | 0 | 1 | 0 |  | Fe_Cr_Ni_Co_V | Fe20Cr8Ni16Co50V6 | 0.0132925 | -4.464 | 8.48 | 7.277362 | 175.623 | 66.70892 | -1.659698 | 218.4775
5145 | 5145 | 7 | 25 | 14 | 3 | 50 | 68.4848 | 0.3163377 | 0.08453669 | 419.2787 | 0 | 0 | 0 |  | Fe_Cr_Ni_Co_V | Fe7Cr25Ni14Co3V50 | 0.02691109 | -9.301908 | 6.292929 | 7.655473 | 276.1429 | 211.7805 | 365.4732 | 233.8521
5146 | 5146 | 8 | 23 | 21 | 6 | 42 | 70.54139 | 0.3134036 | 0.09172809 | 486.3523 | 0 | 0 | 0 |  | Fe_Cr_Ni_Co_V | Fe8Cr23Ni21Co6V42 | 0.02673997 | -11.2756 | 6.76 | 8.806816 | 293.7753 | 101.7759 | 325.721 | 173.8788
5147 | 5147 | 9 | 20 | 26 | 9 | 36 | 71.60172 | 0.3125506 | 0.09456429 | 515.2803 | 0 | 0 | 0 |  | Fe_Cr_Ni_Co_V | Fe9Cr20Ni26Co9V36 | 0.02613337 | -12.0724 | 7.13 | 9.305375 | 351.8464 | 121.7716 | 324.1845 | 170.4261
5148 | 5148 | 11 | 18 | 28 | 13 | 29 | 73.45995 | 0.3097842 | 0.09253338 | 507.4871 | 1 | 0 | 0 |  | Fe_Cr_Ni_Co_V | Fe11Cr18Ni28Co13V29 | 0.02490163 | -11.66901 | 7.454545 | 9.408591 | 358.0495 | 92.20246 | 338.6169 | 144.6133
5149 | 5149 | 12 | 16 | 30 | 18 | 24 | 74.71737 | 0.3083572 | 0.08955048 | 488.4193 | 1 | 1 | 1 | 488.4193 | Fe_Cr_Ni_Co_V | Fe12Cr16Ni30Co18V24 | 0.02342181 | -10.9728 | 7.74 | 9.346657 | 285.7568 | 61.71248 | 316.7775 | 158.3458
5150 | 5150 | 14 | 13 | 31 | 25 | 18 | 76.10155 | 0.3069957 | 0.08293561 | 438.931 | 1 | 1 | 1 | 438.931 | Fe_Cr_Ni_Co_V | Fe14Cr13Ni31Co25V18 | 0.02107325 | -9.448878 | 8.069307 | 8.944929 | 186.5754 | 39.6014 | 211.6952 | 170.691
5151 | 5151 | 15 | 10 | 30 | 32 | 13 | 77.11094 | 0.3062624 | 0.07446639 | 373.1333 | 1 | 1 | 1 | 373.1333 | Fe_Cr_Ni_Co_V | Fe15Cr10Ni30Co32V13 | 0.01857624 | -7.7516 | 8.33 | 8.354041 | 152.7144 | 33.89793 | 139.1587 | 165.7299
5152 | 5152 | 15 | 8 | 26 | 42 | 8 | 78.60905 | 0.3044525 | 0.06225746 | 282.284 | 1 | 1 | 1 | 282.284 | Fe_Cr_Ni_Co_V | Fe15Cr8Ni26Co42V8 | 0.01510437 | -5.61004 | 8.545455 | 7.566998 | 155.732 | 49.52727 | 31.38767 | 174.2201
5153 | 5153 | 15 | 6 | 19 | 55 | 5 | 79.45268 | 0.3037634 | 0.05142545 | 206.3133 | 1 | 1 | 1 | 206.3133 | Fe_Cr_Ni_Co_V | Fe15Cr6Ni19Co55V5 | 0.01213678 | -3.8992 | 8.66 | 6.73127 | 174.6775 | 80.05837 | -7.316539 | 248.8817
5154 | 5154 | 7 | 17 | 21 | 3 | 52 | 65.22654 | 0.3251684 | 0.09235417 | 463.1394 | 0 | 0 | 0 |  | Fe_Cr_Ni_Co_V | Fe7Cr17Ni21Co3V52 | 0.02705565 | -11.7172 | 6.55 | 8.529361 | 273.9909 | 215.8556 | 333.484 | 234.9126
5155 | 5155 | 7 | 16 | 28 | 6 | 43 | 67.74339 | 0.3210232 | 0.09785843 | 521.37 | 0 | 0 | 0 |  | Fe_Cr_Ni_Co_V | Fe7Cr16Ni28Co6V43 | 0.02690531 | -13.1332 | 7.01 | 9.313968 | 303.5127 | 132.9076 | 322.0837 | 202.8729
5156 | 5156 | 7 | 15 | 33 | 9 | 36 | 69.7302 | 0.3179069 | 0.09875619 | 540.2737 | 0 | 0 | 0 |  | Fe_Cr_Ni_Co_V | Fe7Cr15Ni33Co9V36 | 0.02615365 | -13.3596 | 7.37 | 9.601562 | 346.5425 | 143.3477 | 283.3251 | 164.7446
5157 | 5157 | 8 | 13 | 36 | 14 | 30 | 71.27202 | 0.3159106 | 0.09704576 | 534.6534 | 1 | 1 | 1 | 534.6534 | Fe_Cr_Ni_Co_V | Fe8Cr13Ni36Co14V30 | 0.02496019 | -12.77365 | 7.70297 | 9.570729 | 313.4394 | 90.66728 | 278.9854 | 158.9319
5158 | 5158 | 9 | 11 | 38 | 19 | 24 | 72.80472 | 0.3139207 | 0.09245507 | 503.6443 | 1 | 1 | 1 | 503.6443 | Fe_Cr_Ni_Co_V | Fe9Cr11Ni38Co19V24 | 0.02331275 | -11.58945 | 8.009901 | 9.292173 | 236.6281 | 58.863 | 266.9319 | 168.0858
5159 | 5159 | 10 | 9 | 38 | 25 | 18 | 74.40847 | 0.3117971 | 0.08460755 | 445.1738 | 1 | 1 | 1 | 445.1738 | Fe_Cr_Ni_Co_V | Fe10Cr9Ni38Co25V18 | 0.02109502 | -9.836 | 8.29 | 8.777243 | 152.82 | 37.55901 | 173.7043 | 162.1178
5160 | 5160 | 11 | 7 | 37 | 33 | 12 | 76.17164 | 0.309493 | 0.07357978 | 361.7336 | 1 | 1 | 1 | 361.7336 | Fe_Cr_Ni_Co_V | Fe11Cr7Ni37Co33V12 | 0.01790214 | -7.4476 | 8.57 | 7.936624 | 127.6361 | 21.20955 | 93.9659 | 161.1083
5161 | 5161 | 12 | 5 | 32 | 44 | 7 | 77.7344 | 0.3074992 | 0.05923965 | 256.9883 | 1 | 1 | 1 | 256.9883 | Fe_Cr_Ni_Co_V | Fe12Cr5Ni32Co44V7 | 0.01412863 | -4.9432 | 8.77 | 6.858571 | 134.1086 | 34.57448 | 10.38641 | 168.2251
5162 | 5162 | 12 | 4 | 23 | 57 | 4 | 78.98213 | 0.3056948 | 0.04673076 | 173.5148 | 1 | 1 | 1 | 173.5148 | Fe_Cr_Ni_Co_V | Fe12Cr4Ni23Co57V4 | 0.01092613 | -3.2224 | 8.83 | 6.013319 | 154.5386 | 64.01553 | -17.04847 | 275.7582
5163 | 5163 | 5 | 10 | 37 | 6 | 42 | 65.86261 | 0.3267625 | 0.1039641 | 559.8616 | 0 | 0 | 0 |  | Fe_Cr_Ni_Co_V | Fe5Cr10Ni37Co6V42 | 0.02688726 | -14.836 | 7.34 | 9.705153 | 294.6234 | 156.1642 | 268.5812 | 201.7152
5164 | 5164 | 5 | 10 | 41 | 9 | 35 | 68.1766 | 0.3227053 | 0.1027854 | 564.6319 | 1 | 0 | 0 |  | Fe_Cr_Ni_Co_V | Fe5Cr10Ni41Co9V35 | 0.0260281 | -14.36 | 7.66 | 9.733961 | 312.2939 | 126.0103 | 227.9411 | 153.0968
5165 | 5165 | 6 | 9 | 44 | 13 | 28 | 70.31173 | 0.3192813 | 0.09861209 | 541.8152 | 1 | 1 | 1 | 541.8152 | Fe_Cr_Ni_Co_V | Fe6Cr9Ni44Co13V28 | 0.02458035 | -13.1408 | 7.99 | 9.486833 | 265.2589 | 77.65231 | 243.0764 | 132.4894
5166 | 5166 | 7 | 8 | 45 | 18 | 22 | 72.21996 | 0.3162889 | 0.09208303 | 496.7227 | 1 | 1 | 1 | 496.7227 | Fe_Cr_Ni_Co_V | Fe7Cr8Ni45Co18V22 | 0.02272671 | -11.4808 | 8.26 | 9.061457 | 186.038 | 46.84473 | 231.7391 | 144.8297
5167 | 5167 | 8 | 6 | 45 | 25 | 16 | 73.89458 | 0.3141009 | 0.08297576 | 428.2333 | 1 | 1 | 1 | 428.2333 | Fe_Cr_Ni_Co_V | Fe8Cr6Ni45Co25V16 | 0.02015667 | -9.2424 | 8.55 | 8.304216 | 127.4181 | 31.6779 | 147.6525 | 147.3257
5168 | 5168 | 9 | 5 | 43 | 32 | 11 | 75.63611 | 0.311452 | 0.07183877 | 345.4175 | 1 | 1 | 1 | 345.4175 | Fe_Cr_Ni_Co_V | Fe9Cr5Ni43Co32V11 | 0.01725058 | -6.9988 | 8.75 | 7.495999 | 115.8994 | 17.78456 | 69.26118 | 145.6082
5169 | 5169 | 11 | 3 | 38 | 43 | 6 | 77.2431 | 0.3093017 | 0.05554711 | 228.7747 | 1 | 1 | 1 | 228.7747 | Fe_Cr_Ni_Co_V | Fe11Cr3Ni38Co43V6 | 0.01314346 | -4.262327 | 8.940594 | 6.187921 | 120.6046 | 25.87052 | 1.967522 | 159.7521
5170 | 5170 | 3 | 6 | 50 | 9 | 32 | 67.60946 | 0.32543 | 0.1050565 | 579.5066 | 1 | 1 | 1 | 579.5066 | Fe_Cr_Ni_Co_V | Fe3Cr6Ni50Co9V32 | 0.02551347 | -14.6196 | 8.01 | 9.62237 | 263.4369 | 92.18139 | 196.974 | 147.6557
5171 | 5171 | 4 | 6 | 52 | 13 | 25 | 70.11784 | 0.321021 | 0.09826741 | 536.9098 | 1 | 1 | 1 | 536.9098 | Fe_Cr_Ni_Co_V | Fe4Cr6Ni52Co13V25 | 0.02374614 | -12.7752 | 8.3 | 9.189124 | 208.6568 | 64.00672 | 212.2472 | 146.6628
5172 | 5172 | 5 | 5 | 53 | 18 | 19 | 72.04183 | 0.3180298 | 0.09003366 | 477.3283 | 1 | 1 | 1 | 477.3283 | Fe_Cr_Ni_Co_V | Fe5Cr5Ni53Co18V19 | 0.02156443 | -10.6516 | 8.57 | 8.538735 | 143.8138 | 39.0607 | 171.2518 | 142.1743
5173 | 5173 | 6 | 4 | 53 | 23 | 13 | 74.00904 | 0.3150033 | 0.07791118 | 386.5405 | 1 | 1 | 1 | 386.5405 | Fe_Cr_Ni_Co_V | Fe6Cr4Ni53Co23V13 | 0.01862968 | -8.116723 | 8.828283 | 7.643468 | 111.3489 | 21.60542 | 127.438 | 135.9425
5174 | 5174 | 8 | 4 | 50 | 30 | 8 | 76.22462 | 0.3111152 | 0.06380568 | 285.2048 | 1 | 1 | 1 | 285.2048 | Fe_Cr_Ni_Co_V | Fe8Cr4Ni50Co30V8 | 0.01504659 | -5.6096 | 8.98 | 6.764614 | 106.7073 | 16.03697 | 66.99799 | 124.808
5175 | 5175 | 3 | 47 | 5 | 33 | 12 | 90.77481 | 0.2703588 | 0.06484873 | 337.8765 | 0 | 0 | 0 |  | Fe_Cr_Ni_Co_V | Fe3Cr47Ni5Co33V12 | 0.01730343 | -6.4492 | 7.13 | 9.62237 | 255.0039 | 82.31509 | 378.859 | 229.5097
5176 | 5176 | 5 | 40 | 5 | 39 | 11 | 88.85754 | 0.2760461 | 0.06531419 | 337.0606 | 0 | 0 | 0 |  | Fe_Cr_Ni_Co_V | Fe5Cr40Ni5Co39V11 | 0.01671631 | -6.5384 | 7.36 | 9.721625 | 233.1139 | 65.23334 | 228.9118 | 190.7999
5177 | 5177 | 7 | 34 | 4 | 44 | 10 | 87.38844 | 0.2804289 | 0.06471562 | 328.3959 | 1 | 0 | 0 |  | Fe_Cr_Ni_Co_V | Fe7Cr34Ni4Co44V10 | 0.01615171 | -6.3618 | 7.535354 | 9.631513 | 223.8395 | 78.90913 | 174.6798 | 200.5108
5178 | 5178 | 11 | 27 | 4 | 49 | 9 | 85.42276 | 0.2860786 | 0.06349572 | 313.3492 | 1 | 1 | 1 | 313.3492 | Fe_Cr_Ni_Co_V | Fe11Cr27Ni4Co49V9 | 0.01547631 | -5.9892 | 7.76 | 9.279547 | 214.7076 | 86.67286 | 107.5642 | 231.6123
5179 | 5179 | 14 | 22 | 3 | 53 | 7 | 84.70616 | 0.288759 | 0.05908926 | 276.7475 | 0 | 1 | 0 |  | Fe_Cr_Ni_Co_V | Fe14Cr22Ni3Co53V7 | 0.01399611 | -5.234568 | 7.939394 | 8.855539 | 208.0672 | 94.16047 | 85.60459 | 273.7342
5180 | 5180 | 3 | 51 | 6 | 21 | 19 | 89.0397 | 0.2715861 | 0.06930835 | 370.3428 | 0 | 0 | 0 |  | Fe_Cr_Ni_Co_V | Fe3Cr51Ni6Co21V19 | 0.02088154 | -6.6612 | 6.74 | 8.860587 | 357.7985 | 114.0078 | 445.3476 | 204.6825
5181 | 5181 | 5 | 44 | 7 | 27 | 17 | 87.54122 | 0.276618 | 0.07090426 | 379.8333 | 0 | 0 | 0 |  | Fe_Cr_Ni_Co_V | Fe5Cr44Ni7Co27V17 | 0.02007125 | -7.1968 | 7.02 | 9.365362 | 324.2936 | 124.1891 | 394.8867 | 192.7589
5182 | 5182 | 7 | 38 | 8 | 32 | 16 | 85.88853 | 0.2816446 | 0.07203128 | 384.6954 | 0 | 0 | 0 |  | Fe_Cr_Ni_Co_V | Fe7Cr38Ni8Co32V16 | 0.0195817 | -7.47613 | 7.247525 | 9.547142 | 273.2689 | 74.57176 | 274.9319 | 186.3864
5183 | 5183 | 10 | 32 | 8 | 36 | 14 | 84.82016 | 0.2852659 | 0.07110008 | 373.48 | 1 | 0 | 0 |  | Fe_Cr_Ni_Co_V | Fe10Cr32Ni8Co36V14 | 0.01872493 | -7.2752 | 7.46 | 9.484725 | 242.3064 | 61.67007 | 197.3873 | 186.3206
5184 | 5184 | 14 | 26 | 9 | 40 | 11 | 84.08729 | 0.2883962 | 0.06747126 | 341.0496 | 1 | 1 | 1 | 341.0496 | Fe_Cr_Ni_Co_V | Fe14Cr26Ni9Co40V11 | 0.0170641 | -6.6264 | 7.73 | 9.195651 | 224.567 | 63.6107 | 127.5431 | 186.8197
5185 | 5185 | 18 | 21 | 8 | 44 | 9 | 83.33898 | 0.2911151 | 0.06366887 | 308.36 | 0 | 1 | 0 |  | Fe_Cr_Ni_Co_V | Fe18Cr21Ni8Co44V9 | 0.01575871 | -5.8728 | 7.91 | 8.784077 | 213.2761 | 73.03704 | 88.21958 | 188.9436
5186 | 5186 | 23 | 16 | 7 | 46 | 7 | 82.62784 | 0.2935723 | 0.05853215 | 266.4941 | 0 | 1 | 0 |  | Fe_Cr_Ni_Co_V | Fe23Cr16Ni7Co46V7 | 0.0143221 | -4.986022 | 8.070707 | 8.221006 | 208.6736 | 81.82381 | 53.41285 | 212.173
5187 | 5187 | 3 | 52 | 4 | 12 | 29 | 85.25953 | 0.2774624 | 0.07051524 | 369.7769 | 0 | 0 | 0 |  | Fe_Cr_Ni_Co_V | Fe3Cr52Ni4Co12V29 | 0.0240664 | -5.9012 | 6.29 | 7.399324 | 403.9992 | 112.0059 | 519.7283 | 182.3377
5188 | 5188 | 4 | 46 | 8 | 16 | 27 | 83.94899 | 0.2821134 | 0.07491635 | 402.6215 | 0 | 0 | 0 |  | Fe_Cr_Ni_Co_V | Fe4Cr46Ni8Co16V27 | 0.02357286 | -7.453387 | 6.60396 | 8.514851 | 452.203125 | 94.27798 | 482.3011 | 197.7012
5189 | 5189 | 6 | 39 | 10 | 21 | 24 | 82.87094 | 0.2862477 | 0.07773337 | 422.9054 | 0 | 0 | 0 |  | Fe_Cr_Ni_Co_V | Fe6Cr39Ni10Co21V24 | 0.02285927 | -8.2968 | 6.91 | 9.152049 | 421.4625 | 90.72395 | 388.3361 | 201.3009
5190 | 5190 | 9 | 34 | 12 | 25 | 21 | 82.39555 | 0.2888079 | 0.07808848 | 424.218 | 0 | 0 | 0 |  | Fe_Cr_Ni_Co_V | Fe9Cr34Ni12Co25V21 | 0.02187771 | -8.485443 | 7.188119 | 9.376191 | 345.6832 | 95.85841 | 355.9054 | 192.2027
5191 | 5191 | 13 | 29 | 13 | 28 | 17 | 82.42545 | 0.2901334 | 0.0757961 | 404.4188 | 1 | 0 | 0 |  | Fe_Cr_Ni_Co_V | Fe13Cr29Ni13Co28V17 | 0.02044441 | -8.0564 | 7.45 | 9.313968 | 264.5771 | 68.57384 | 280.527 | 196.5152
5192 | 5192 | 17 | 24 | 14 | 31 | 14 | 82.01944 | 0.2923212 | 0.07307103 | 379.4215 | 1 | 1 | 1 | 379.4215 | Fe_Cr_Ni_Co_V | Fe17Cr24Ni14Co31V14 | 0.01906107 | -7.4724 | 7.69 | 9.083502 | 230.8491 | 49.95093 | 202.6303 | 185.7233
5193 | 5193 | 23 | 19 | 13 | 34 | 11 | 81.71605 | 0.2940883 | 0.06784948 | 335.8747 | 0 | 1 | 0 |  | Fe_Cr_Ni_Co_V | Fe23Cr19Ni13Co34V11 | 0.01740821 | -6.4516 | 7.89 | 8.608717 | 219.5072 | 45.35048 | 132.9754 | 185.0462
5194 | 5194 | 29 | 15 | 12 | 36 | 8 | 81.74794 | 0.2949223 | 0.06092313 | 281.6789 | 0 | 1 | 0 |  | Fe_Cr_Ni_Co_V | Fe29Cr15Ni12Co36V8 | 0.01533057 | -5.2876 | 8.06 | 8.046738 | 221.642 | 56.08657 | 65.76837 | 190.9285
5195 | 5195 | 36 | 12 | 9 | 37 | 6 | 81.79189 | 0.295204 | 0.05468773 | 235.238 | 0 | 1 | 0 |  | Fe_Cr_Ni_Co_V | Fe36Cr12Ni9Co37V6 | 0.01366556 | -4.272 | 8.13 | 7.493998 | 239.7415 | 53.00998 | 55.92906 | 194.4671
5196 | 5196 | 3 | 43 | 6 | 10 | 38 | 78.7451 | 0.2920605 | 0.07517124 | 387.505 | 0 | 0 | 0 |  | Fe_Cr_Ni_Co_V | Fe3Cr43Ni6Co10V38 | 0.02569033 | -6.8844 | 6.22 | 7.399324 | 374.4375 | 149.0575 | 434.8683 | 219.0628
5197 | 5197 | 4 | 38 | 10 | 13 | 34 | 78.54748 | 0.2940537 | 0.08027023 | 428.4047 | 0 | 0 | 0 |  | Fe_Cr_Ni_Co_V | Fe4Cr38Ni10Co13V34 | 0.02527255 | -8.474237 | 6.535354 | 8.453526 | 426.951 | 122.2127 | 405.8502 | 211.2558
5198 | 5198 | 7 | 33 | 14 | 16 | 29 | 78.78499 | 0.2952635 |  |  | 0 | 0 | 0 |  | Fe_Cr_Ni_Co_V | Fe7Cr33Ni14Co16V29 | 0.02446065 | -9.396592 | 6.89899 | 9.081926 | 448.2518 | 92.41656 | 385.4214 | 187.3249
5199 | 5199 | 10 | 29 | 17 | 19 | 25 | 79.00659 | 0.2962442 | 0.08432374 | 463.0812 | 0 | 0 | 0 |  | Fe_Cr_Ni_Co_V | Fe10Cr29Ni17Co19V25 | 0.02346266 | -9.59 | 7.2 | 9.314505 | 405.2704 | 82.12623 | 376.7101 | 169.6914
5200 | 5200 | 15 | 25 | 19 | 21 | 20 | 79.69225 | 0.2961054 | 0.08159817 | 441.9084 | 1 | 0 | 0 |  | Fe_Cr_Ni_Co_V | Fe15Cr25Ni19Co21V20 | 0.0219294 | -9.002 | 7.49 | 9.205976 | 303.2363 | 85.80752 | 370.1697 | 175.6033
5201 | 5201 | 20 | 21 | 19 | 24 | 16 | 80.06251 | 0.2964778 | 0.07702261 | 404.5923 | 1 | 1 | 1 | 404.5923 | Fe_Cr_Ni_Co_V | Fe20Cr21Ni19Co24V16 | 0.02029968 | -8.0916 | 7.72 | 8.924125 | 242.5803 | 64.14366 | 285.6835 | 182.8091
5202 | 5202 | 26 | 17 | 18 | 26 | 12 | 80.49862 | 0.2965398 | 0.0702144 | 350.1208 | 1 | 1 | 1 | 350.1208 | Fe_Cr_Ni_Co_V | Fe26Cr17Ni18Co26V12 | 0.01830271 | -6.861341 | 7.919192 | 8.452319 | 217.83 | 50.74281 | 193.2629 | 177.649
5203 | 5203 | 34 | 13 | 17 | 28 | 9 | 80.54528 | 0.2973006 | 0.06328026 | 295.7836 | 0 | 1 | 0 |  | Fe_Cr_Ni_Co_V | Fe34Cr13Ni17Co28V9 | 0.0162299 | -5.572395 | 8.089109 | 7.819902 | 220.6854 | 55.56025 | 102.6569 | 173.5197
5204 | 5204 | 43 | 11 | 12 | 28 | 6 | 81.45053 | 0.2954513 | 0.05431091 | 231.1931 | 0 | 1 | 0 |  | Fe_Cr_Ni_Co_V | Fe43Cr11Ni12Co28V6 | 0.01382303 | -4.1804 | 8.12 | 7.190967 | 246.6338 | 72.60197 | 77.60065 | 170.823
5205 | 5205 | 3 | 35 | 9 | 8 | 45 | 73.52844 | 0.3041836 | 0.07878354 | 397.0151 | 0 | 0 | 0 |  | Fe_Cr_Ni_Co_V | Fe3Cr35Ni9Co8V45 | 0.02634552 | -7.9732 | 6.21 | 7.570337 | 295.4466 | 134.9875 | 384.2369 | 210.1997
5206 | 5206 | 5 | 31 | 14 | 10 | 39 | 74.27732 | 0.3040331 | 0.08497385 | 449.5211 | 0 | 0 | 0 |  | Fe_Cr_Ni_Co_V | Fe5Cr31Ni14Co10V39 | 0.02612759 | -9.670034 | 6.575758 | 8.565037 | 357.0648 | 136.263 | 367.6586 | 201.5917
5207 | 5207 | 8 | 27 | 19 | 12 | 33 | 75.12698 | 0.3037716 | 0.08917008 | 487.1719 | 0 | 0 | 0 |  | Fe_Cr_Ni_Co_V | Fe8Cr27Ni19Co12V33 | 0.02548021 | -10.59606 | 6.959596 | 9.128989 | 403.7351 | 102.3475 | 386.1919 | 191.9601
5208 | 5208 | 12 | 24 | 22 | 14 | 28 | 76.06944 | 0.3029832 | 0.08911241 | 490.6006 | 0 | 0 | 0 |  | Fe_Cr_Ni_Co_V | Fe12Cr24Ni22Co14V28 | 0.02451261 | -10.5184 | 7.26 | 9.243376 | 408.1138 | 98.7373 | 383.4608 | 159.0753
5209 | 5209 | 17 | 20 | 24 | 16 | 23 | 76.71724 | 0.3028717 | 0.08638191 | 469.9489 | 1 | 0 | 0 |  | Fe_Cr_Ni_Co_V | Fe17Cr20Ni24Co16V23 | 0.02322323 | -9.9252 | 7.55 | 9.105493 | 322.8783 | 65.54484 | 377.1535 | 164.5718
5210 | 5210 | 22 | 17 | 25 | 18 | 18 | 77.74742 | 0.3017517 | 0.0809056 | 427.8372 | 1 | 1 | 1 | 427.8372 | Fe_Cr_Ni_Co_V | Fe22Cr17Ni25Co18V18 | 0.02141565 | -8.8356 | 7.8 | 8.795453 | 242.853 | 60.93402 | 345.8376 | 182.7578125
5211 | 5211 | 30 | 13 | 24 | 20 | 13 | 78.59337 | 0.3009927 | 0.07249662 | 361.8117 | 1 | 1 | 1 | 361.8117 | Fe_Cr_Ni_Co_V | Fe30Cr13Ni24Co20V13 | 0.01902129 | -7.1912 | 8.03 | 8.170679 | 202.9678 | 56.87513 | 254.7152 | 179.0227
5212 | 5212 | 38 | 11 | 22 | 20 | 9 | 79.75657 | 0.2989509 | 0.06333367 | 293.4009 | 0 | 1 | 0 |  | Fe_Cr_Ni_Co_V | Fe38Cr11Ni22Co20V9 | 0.01644359 | -5.64 | 8.15 | 7.560423 | 216.4762 | 60.92587 | 181.0295 | 150.6304
5213 | 5213 | 50 | 8 | 16 | 20 | 6 | 80.40111 | 0.2976516 | 0.05378043 | 224.5048 | 0 | 1 | 0 |  | Fe_Cr_Ni_Co_V | Fe50Cr8Ni16Co20V6 | 0.01395059 | -4.056 | 8.18 | 6.720119 | 223.6889 | 70.98507 | 80.31718 | 128.5024
5214 | 5214 | 3 | 25 | 14 | 7 | 50 | 68.40513 | 0.3168576 | 0.08522297 | 424.8994 | 0 | 0 | 0 |  | Fe_Cr_Ni_Co_V | Fe3Cr25Ni14Co7V50 | 0.02657074 | -9.950005 | 6.333333 | 8.198636 | 255.8894 | 138.8355 | 327.9438 | 225.3944
5215 | 5215 | 6 | 23 | 21 | 8 | 42 | 70.50296 | 0.313663 | 0.09222618 | 490.4051 | 0 | 0 | 0 |  | Fe_Cr_Ni_Co_V | Fe6Cr23Ni21Co8V42 | 0.02659721 | -11.5324 | 6.78 | 9.002222 | 319.3824 | 110.3658 | 329.8969 | 191.7867
5216 | 5216 | 9 | 20 | 26 | 9 | 36 | 71.60172 | 0.3125506 | 0.09456429 | 515.2803 | 0 | 0 | 0 |  | Fe_Cr_Ni_Co_V | Fe9Cr20Ni26Co9V36 | 0.02613337 | -12.0724 | 7.13 | 9.305375 | 361.8091 | 104.5681 | 322.9964 | 152.6505
5217 | 5217 | 13 | 18 | 28 | 11 | 29 | 73.49719 | 0.3095192 | 0.09240437 | 506.2946 | 0 | 0 | 0 |  | Fe_Cr_Ni_Co_V | Fe13Cr18Ni28Co11V29 | 0.02501175 | -11.50495 | 7.434343 | 9.285241 | 360.9424 | 62.79894 | 333.3534 | 155.8265
5218 | 5218 | 18 | 16 | 30 | 12 | 24 | 74.82572 | 0.3075668 | 0.08890339 | 482.6729 | 1 | 0 | 0 |  | Fe_Cr_Ni_Co_V | Fe18Cr16Ni30Co12V24 | 0.02370869 | -10.5984 | 7.68 | 9.053176 | 313.9633 | 64.05589 | 361.3309 | 162.2712
5219 | 5219 | 25 | 13 | 31 | 14 | 18 | 76.29352 | 0.3055537 | 0.0818031 | 429.1805 | 1 | 1 | 1 | 429.1805 | Fe_Cr_Ni_Co_V | Fe25Cr13Ni31Co14V18 | 0.02150685 | -9.004607 | 7.960396 | 8.563069 | 226.7195 | 52.75197 | 353.0973 | 173.834
5220 | 5220 | 32 | 10 | 30 | 15 | 13 | 77.4049 | 0.3040036 | 0.07298173 | 361.2191 | 1 | 1 | 1 | 361.2191 | Fe_Cr_Ni_Co_V | Fe32Cr10Ni30Co15V13 | 0.01913946 | -7.3368 | 8.16 | 7.947327 | 198.3941 | 62.01411 | 303.9367 | 171.5323
5221 | 5221 | 42 | 8 | 26 | 15 | 8 | 79.06555 | 0.3008169 | 0.06065554 | 270.9067 | 1 | 1 | 1 | 270.9067 | Fe_Cr_Ni_Co_V | Fe42Cr8Ni26Co15V8 | 0.01580232 | -5.3015 | 8.272727 | 7.155338 | 203.907 | 66.97061 | 194.1518 | 162.6791
5222 | 5222 | 55 | 6 | 19 | 15 | 5 | 80.10811 | 0.2984257 | 0.05009753 | 198.0113 | 0 | 1 | 0 |  | Fe_Cr_Ni_Co_V | Fe55Cr6Ni19Co15V5 | 0.01292901 | -3.6592 | 8.26 | 6.301587 | 194.7853 | 66.63579 | 64.47645 | 143.4895
5223 | 5223 | 3 | 17 | 21 | 7 | 52 | 65.14312 | 0.3256825 | 0.09287854 | 467.3637 | 0 | 0 | 0 |  | Fe_Cr_Ni_Co_V | Fe3Cr17Ni21Co7V52 | 0.0267136 | -12.314 | 6.59 | 8.954887 | 290.9347 | 240.4748 | 290.1734 | 237.2482
5224 | 5224 | 6 | 16 | 28 | 7 | 43 | 67.72317 | 0.3211528 | 0.09795634 | 522.2233 | 0 | 0 | 0 |  | Fe_Cr_Ni_Co_V | Fe6Cr16Ni28Co7V43 | 0.02683337 | -13.2504 | 7.02 | 9.393615 | 315.4111 | 167.2331 | 283.2816 | 177.3716
5225 | 5225 | 9 | 15 | 33 | 7 | 36 | 69.76955 | 0.3176459 | 0.09853921 | 538.3627 | 0 | 0 | 0 |  | Fe_Cr_Ni_Co_V | Fe9Cr15Ni33Co7V36 | 0.02627878 | -13.1748 | 7.35 | 9.475759 | 316.9814 | 97.26883 | 294.4161 | 147.5364
5226 | 5226 | 14 | 13 | 36 | 8 | 30 | 71.38635 | 0.3151312 | 0.09624331 | 527.6611 | 0 | 0 | 0 |  | Fe_Cr_Ni_Co_V | Fe14Cr13Ni36Co8V30 | 0.02528385 | -12.35722 | 7.643564 | 9.280561 | 332.6742 | 95.44003 | 320.341 | 142.7287
5227 | 5227 | 19 | 11 | 38 | 9 | 24 | 72.99076 | 0.3126151 | 0.09122906 | 493.0942 | 1 | 1 | 1 | 493.0942 | Fe_Cr_Ni_Co_V | Fe19Cr11Ni38Co9V24 | 0.02377833 | -11.0993 | 7.910891 | 8.931769 | 272.1562 | 70.97533 | 331.3168 | 148.3011
5228 | 5228 | 25 | 9 | 38 | 10 | 18 | 74.68259 | 0.3098097 | 0.08307236 | 432.3831 | 1 | 1 | 1 | 432.3831 | Fe_Cr_Ni_Co_V | Fe25Cr9Ni38Co10V18 | 0.02168995 | -9.374 | 8.14 | 8.401786 | 211.3042 | 64.51074 | 336.7509 | 165.4888
5229 | 5229 | 33 | 7 | 37 | 11 | 12 | 76.56042 | 0.3065648 | 0.0715532 | 346.3666 | 1 | 1 | 1 | 346.3666 | Fe_Cr_Ni_Co_V | Fe33Cr7Ni37Co11V12 | 0.01859362 | -7.1748 | 8.35 | 7.65441 | 181.0939 | 57.36729 | 290.8445 | 176.9822
5230 | 5230 | 44 | 5 | 32 | 12 | 7 | 78.28125 | 0.3032267 | 0.05774601 | 247.3525 | 1 | 1 | 1 | 247.3525 | Fe_Cr_Ni_Co_V | Fe44Cr5Ni32Co12V7 | 0.01487767 | -4.9432 | 8.45 | 6.764614 | 186.4356 | 60.60341 | 159.1266 | 142.0717
5231 | 5231 | 57 | 4 | 23 | 12 | 4 | 79.72787 | 0.299682 | 0.04609179 | 170.5126 | 0 | 1 | 0 |  | Fe_Cr_Ni_Co_V | Fe57Cr4Ni23Co12V4 | 0.01171123 | -3.3304 | 8.38 | 5.975784 | 181.491 | 65.51554 | 76.36536 | 144.1142
5232 | 5232 | 6 | 10 | 37 | 5 | 42 | 65.88358 | 0.3266327 | 0.1038479 | 558.8844 | 0 | 0 | 0 |  | Fe_Cr_Ni_Co_V | Fe6Cr10Ni37Co5V42 | 0.02695716 | -14.736 | 7.33 | 9.643651 | 306.3464 | 160.519 | 239.6908 | 172.5073
5233 | 5233 | 9 | 10 | 41 | 5 | 35 | 68.2578 | 0.3221825 | 0.1022858 | 560.3597 | 0 | 0 | 0 |  | Fe_Cr_Ni_Co_V | Fe9Cr10Ni41Co5V35 | 0.02627124 | -14.0512 | 7.62 | 9.538868 | 311.3477 | 145.0622 | 264.1675 | 148.761
5234 | 5234 | 13 | 9 | 44 | 6 | 28 | 70.44946 | 0.3183607 | 0.09772026 | 534.2002 | 1 | 1 | 1 | 534.2002 | Fe_Cr_Ni_Co_V | Fe13Cr9Ni44Co6V28 | 0.02494457 | -12.7628 | 7.92 | 9.236341 | 275.834 | 78.9294 | 292.773 | 121.8777
5235 | 5235 | 18 | 8 | 45 | 7 | 22 | 72.42976 | 0.3148348 | 0.09077745 | 485.7486 | 1 | 1 | 1 | 485.7486 | Fe_Cr_Ni_Co_V | Fe18Cr8Ni45Co7V22 | 0.02321724 | -11.0936 | 8.15 | 8.784077 | 240.4143 | 67.50193 | 298.7672 | 152.0477
5236 | 5236 | 25 | 6 | 45 | 8 | 16 | 74.20954 | 0.3118428 | 0.08092084 | 412.0376 | 1 | 1 | 1 | 412.0376 | Fe_Cr_Ni_Co_V | Fe25Cr6Ni45Co8V16 | 0.02078215 | -8.9704 | 8.38 | 8.086408 | 185.4781 | 67.13225 | 287.3024 | 167.6366
5237 | 5237 | 32 | 5 | 43 | 9 | 11 | 76.0481 | 0.3083854 | 0.0697467 | 330.2324 | 1 | 1 | 1 | 330.2324 | Fe_Cr_Ni_Co_V | Fe32Cr5Ni43Co9V11 | 0.01793564 | -6.9436 | 8.52 | 7.418895 | 167.5866 | 53.42224 | 252.3507 | 145.6317
5238 | 5238 | 43 | 3 | 38 | 11 | 6 | 77.79164 | 0.3050645 | 0.05466027 | 224.3241 | 1 | 1 | 1 | 224.3241 | Fe_Cr_Ni_Co_V | Fe43Cr3Ni38Co11V6 | 0.01381632 | -4.576022 | 8.623762 | 6.460728 | 167.4142 | 46.29548 | 128.2844 | 121.7056
5239 | 5239 | 9 | 6 | 50 | 3 | 32 | 67.73322 | 0.324643 | 0.1041659 | 572.047 | 1 | 1 | 1 | 572.047 | Fe_Cr_Ni_Co_V | Fe9Cr6Ni50Co3V32 | 0.0258534 | -14.2788 | 7.95 | 9.420722 | 265.9901 | 110.946 | 232.0179 | 152.9982
5240 | 5240 | 13 | 6 | 52 | 4 | 25 | 70.29646 | 0.3198331 | 0.09705603 | 526.7669 | 1 | 1 | 1 | 526.7669 | Fe_Cr_Ni_Co_V | Fe13Cr6Ni52Co4V25 | 0.02417904 | -12.4548 | 8.21 | 8.9861 | 244.7333 | 102.9608 | 240.5546 | 126.6528
5241 | 5241 | 18 | 5 | 53 | 5 | 19 | 72.29183 | 0.3163051 | 0.08815347 | 462.21 | 1 | 1 | 1 | 462.21 | Fe_Cr_Ni_Co_V | Fe18Cr5Ni53Co5V19 | 0.02209195 | -10.4332 | 8.44 | 8.392854 | 192.6475 | 75.86399 | 242.6335 | 124.0157
5242 | 5242 | 23 | 4 | 53 | 6 | 13 | 74.32792 | 0.3127139 | 0.07596456 | 371.9591 | 1 | 1 | 1 | 371.9591 | Fe_Cr_Ni_Co_V | Fe23Cr4Ni53Co6V13 | 0.01919221 | -8.137537 | 8.656566 | 7.666128 | 150.8076 | 51.91666 | 229.8027 | 130.2121
5243 | 5243 | 30 | 4 | 50 | 8 | 8 | 76.61533 | 0.3081712 | 0.06224072 | 274.9473 | 1 | 1 | 1 | 274.9473 | Fe_Cr_Ni_Co_V | Fe30Cr4Ni50Co8V8 | 0.01559771 | -5.8912 | 8.76 | 6.988562 | 141.6098 | 37.63611 | 202.7381 | 114.4459
5244 | 5244 | 5 | 47 | 33 | 3 | 12 | 89.75329 | 0.2722929 | 0.07027432 | 377.076 | 0 | 0 | 0 |  | Fe_Cr_Ni_Co_V | Fe5Cr47Ni33Co3V12 | 0.01780624 | -8.4724 | 7.39 | 9.471536 | 271.3633 | 121.1027 | 607.5045 | 145.3428
5245 | 5245 | 5 | 40 | 39 | 5 | 11 | 87.58106 | 0.2787404 | 0.07199981 | 385.0601 | 1 | 0 | 0 |  | Fe_Cr_Ni_Co_V | Fe5Cr40Ni39Co5V11 | 0.01720016 | -8.8368 | 7.7 | 9.721625 | 251.0417 | 116.7833 | 564.977 | 102.3221
5246 | 5246 | 4 | 34 | 44 | 7 | 10 | 85.82364 | 0.2840565 | 0.07298498 | 387.3017 | 1 | 1 | 1 | 387.3017 | Fe_Cr_Ni_Co_V | Fe4Cr34Ni44Co7V10 | 0.016585 | -8.897051 | 7.969697 | 9.770345 | 221.8563 | 116.2504 | 530.3314 | 117.3329
5247 | 5247 | 4 | 27 | 49 | 11 | 9 | 83.61683 | 0.290632 | 0.07236119 | 374.6736 | 1 | 1 | 1 | 374.6736 | Fe_Cr_Ni_Co_V | Fe4Cr27Ni49Co11V9 | 0.01578597 | -8.422 | 8.28 | 9.499474 | 168.1796 | 63.04251 | 489.3643 | 142.0375
5248 | 5248 | 3 | 22 | 53 | 14 | 7 | 82.61721 | 0.2943281 | 0.06815545 | 336.5037 | 1 | 1 | 1 | 336.5037 | Fe_Cr_Ni_Co_V | Fe3Cr22Ni53Co14V7 | 0.01416648 | -7.478829 | 8.555556 | 9.068435 | 136.6021 | 39.6848 | 386.1442 | 157.6285
5249 | 5249 | 6 | 51 | 21 | 3 | 19 | 88.5275 | 0.2723607 | 0.07242076 | 392.8032 | 0 | 0 | 0 |  | Fe_Cr_Ni_Co_V | Fe6Cr51Ni21Co3V19 | 0.02131892 | -7.7604 | 6.86 | 8.534635 | 333.1113 | 113.782 | 633.1884 | 163.0964
5250 | 5250 | 7 | 44 | 27 | 5 | 17 | 86.82868 | 0.2779281 | 0.07497485 | 409.3977 | 0 | 0 | 0 |  | Fe_Cr_Ni_Co_V | Fe7Cr44Ni27Co5V17 | 0.02052411 | -8.6792 | 7.2 | 9.197282 | 336.4061 | 101.7838 | 589.8834 | 152.7885
5251 | 5251 | 8 | 38 | 32 | 7 | 16 | 85.0199 | 0.2833985 | 0.0766804 | 418.1706 | 0 | 0 | 0 |  | Fe_Cr_Ni_Co_V | Fe8Cr38Ni32Co7V16 | 0.02003272 | -9.153612 | 7.475248 | 9.480166 | 315.0456 | 100.5777 | 565.1891 | 139.6329
5252 | 5252 | 8 | 32 | 36 | 10 | 14 | 83.74502 | 0.2877674 | 0.07679237 | 414.256 | 1 | 0 | 0 |  | Fe_Cr_Ni_Co_V | Fe8Cr32Ni36Co10V14 | 0.01908593 | -9.1872 | 7.76 | 9.591663 | 246.3946 | 65.18642 | 523.6594 | 145.9171
5253 | 5253 | 9 | 26 | 40 | 14 | 11 | 82.84554 | 0.2915537 | 0.07316514 | 380.25 | 1 | 1 | 1 | 380.25 | Fe_Cr_Ni_Co_V | Fe9Cr26Ni40Co14V11 | 0.01729432 | -8.4628 | 8.09 | 9.386693 | 179.3544 | 58.9733 | 472.5608 | 158.7239
5254 | 5254 | 8 | 21 | 44 | 18 | 9 | 81.82299 | 0.2953584 | 0.06973648 | 348.4306 | 1 | 1 | 1 | 348.4306 | Fe_Cr_Ni_Co_V | Fe8Cr21Ni44Co18V9 | 0.01583981 | -7.7096 | 8.37 | 9.042124 | 146.3856 | 38.0508 | 364.1116 | 170.8033
5255 | 5255 | 7 | 16 | 46 | 23 | 7 | 80.87596 | 0.2989304 | 0.064196 | 301.4687 | 1 | 1 | 1 | 301.4687 | Fe_Cr_Ni_Co_V | Fe7Cr16Ni46Co23V7 | 0.01420748 | -6.594429 | 8.626263 | 8.446281 | 122.6727 | 21.56402 | 201.8374 | 158.4111
5256 | 5256 | 4 | 52 | 12 | 3 | 29 | 84.98586 | 0.2779549 | 0.07266223 | 385.2354 | 0 | 0 | 0 |  | Fe_Cr_Ni_Co_V | Fe4Cr52Ni12Co3V29 | 0.0243337 | -6.6472 | 6.36 | 7.241547 | 365.8388 | 134.5323 | 573.6228 | 180.9999
5257 | 5257 | 8 | 46 | 16 | 4 | 27 | 83.72061 | 0.2822146 | 0.07686142 | 416.0511 | 0 | 0 | 0 |  | Fe_Cr_Ni_Co_V | Fe8Cr46Ni16Co4V27 | 0.02398302 | -7.774924 | 6.643564 | 8.033847 | 376.5023 | 99.066 | 580.639 | 154.6665
5258 | 5258 | 10 | 39 | 21 | 6 | 24 | 82.53037 | 0.2865906 | 0.08225412 | 456.5666 | 0 | 0 | 0 |  | Fe_Cr_Ni_Co_V | Fe10Cr39Ni21Co6V24 | 0.02330913 | -8.8716 | 6.98 | 8.777243 | 394.4693 | 80.11395 | 553.2816 | 169.1005
5259 | 5259 | 12 | 34 | 25 | 9 | 21 | 81.96804 | 0.2894395 | 0.08275834 | 458.8399 | 0 | 0 | 0 |  | Fe_Cr_Ni_Co_V | Fe12Cr34Ni25Co9V21 | 0.02227347 | -9.245368 | 7.287129 | 9.153999 | 389.4686 | 79.59442 | 515.7397 | 152.2651
5260 | 5260 | 13 | 29 | 28 | 13 | 17 | 81.86917 | 0.2913329 | 0.08019036 | 436.4142 | 1 | 0 | 0 |  | Fe_Cr_Ni_Co_V | Fe13Cr29Ni28Co13V17 | 0.02070143 | -9.0644 | 7.6 | 9.313968 | 298.7092 | 75.90975 | 489.2099 | 147.1426
5261 | 5261 | 14 | 24 | 31 | 17 | 14 | 81.33753 | 0.2940864 | 0.07650662 | 403.6719 | 1 | 1 | 1 | 403.6719 | Fe_Cr_Ni_Co_V | Fe14Cr24Ni31Co17V14 | 0.01919831 | -8.588 | 7.89 | 9.219544 | 214.2918 | 56.01876 | 430.0443 | 166.2027
5262 | 5262 | 13 | 19 | 34 | 23 | 11 | 80.76781 | 0.2971164 | 0.07126436 | 359.0637 | 1 | 1 | 1 | 359.0637 | Fe_Cr_Ni_Co_V | Fe13Cr19Ni34Co23V11 | 0.01732899 | -7.7572 | 8.2 | 8.928046 | 161.4797 | 33.13345 | 273.6155 | 176.5239
5263 | 5263 | 12 | 15 | 36 | 29 | 8 | 80.569 | 0.2991374 | 0.06423655 | 302.7466 | 1 | 1 | 1 | 302.7466 | Fe_Cr_Ni_Co_V | Fe12Cr15Ni36Co29V8 | 0.01505922 | -6.5024 | 8.47 | 8.388087 | 140.0019 | 30.38762 | 151.7856 | 156.998
5264 | 5264 | 9 | 12 | 37 | 36 | 6 | 80.29653 | 0.301088 | 0.05825674 | 256.4418 | 1 | 1 | 1 | 256.4418 | Fe_Cr_Ni_Co_V | Fe9Cr12Ni37Co36V6 | 0.01315932 | -5.3904 | 8.68 | 7.794229 | 125.8735 | 28.11131 | 73.03976 | 149.0233
5265 | 5265 | 6 | 43 | 10 | 3 | 38 | 78.65265 | 0.2919846 | 0.07602948 | 392.8708 | 0 | 0 | 0 |  | Fe_Cr_Ni_Co_V | Fe6Cr43Ni10Co3V38 | 0.02602205 | -6.8888 | 6.23 | 6.910861 | 317.9969 | 138.82 | 500.8565 | 183.8165
5266 | 5266 | 10 | 38 | 13 | 4 | 34 | 78.53933 | 0.293502 | 0.08104693 | 432.8705 | 0 | 0 | 0 |  | Fe_Cr_Ni_Co_V | Fe10Cr38Ni13Co4V34 | 0.02574291 | -7.98694 | 6.505051 | 7.68341 | 336.6491 | 112.1617 | 487.4329 | 166.9932
5267 | 5267 | 14 | 33 | 16 | 7 | 29 | 78.82861 | 0.294497 | 0.08382718 | 456.9088 | 0 | 0 | 0 |  | Fe_Cr_Ni_Co_V | Fe14Cr33Ni16Co7V29 | 0.02490921 | -8.806448 | 6.848485 | 8.38688 | 388.2544 | 100.9217 | 475.5981 | 164.5223
5268 | 5268 | 17 | 29 | 19 | 10 | 25 | 79.04892 | 0.2954829 | 0.08423774 | 461.0629 | 0 | 0 | 0 |  | Fe_Cr_Ni_Co_V | Fe17Cr29Ni19Co10V25 | 0.02386057 | -9.1204 | 7.15 | 8.760708 | 391.3395 | 64.98855 | 482.9032 | 162.3632
5269 | 5269 | 19 | 25 | 21 | 15 | 20 | 79.6837 | 0.2957373 | 0.0817876 | 442.5385 | 1 | 0 | 0 |  | Fe_Cr_Ni_Co_V | Fe19Cr25Ni21Co15V20 | 0.02214226 | -8.8612 | 7.47 | 8.954887 | 322.2236 | 77.72007 | 425.6768 | 154.7996
5270 | 5270 | 19 | 21 | 24 | 20 | 16 | 79.86042 | 0.2970129 | 0.07808656 | 412.12 | 1 | 1 | 1 | 412.12 | Fe_Cr_Ni_Co_V | Fe19Cr21Ni24Co20V16 | 0.02033843 | -8.4364 | 7.78 | 8.972736 | 240.3928 | 63.97101 | 356.3306 | 179.7911
5271 | 5271 | 18 | 17 | 26 | 26 | 12 | 80.06521 | 0.2982671 | 0.07197651 | 362.7779 | 1 | 1 | 1 | 362.7779 | Fe_Cr_Ni_Co_V | Fe18Cr17Ni26Co26V12 | 0.01813211 | -7.540455 | 8.080808 | 8.741898 | 180.2972 | 43.33064 | 203.0136 | 166.8409
5272 | 5272 | 17 | 13 | 28 | 34 | 9 | 79.86131 | 0.3004268 | 0.06536586 | 310.0788 | 1 | 1 | 1 | 310.0788 | Fe_Cr_Ni_Co_V | Fe17Cr13Ni28Co34V9 | 0.01584939 | -6.349181 | 8.366337 | 8.214839 | 160.9494 | 44.40567 | 100.6742 | 166.1707
5273 | 5273 | 12 | 11 | 28 | 43 | 6 | 80.34821 | 0.3008891 | 0.05714648 | 248.8274 | 1 | 1 | 1 | 248.8274 | Fe_Cr_Ni_Co_V | Fe12Cr11Ni28Co43V6 | 0.01316654 | -5.056 | 8.59 | 7.670724 | 154.5906 | 50.59517 | 42.204 | 147.044
5274 | 5274 | 9 | 35 | 8 | 3 | 45 | 73.67165 | 0.3033287 | 0.07748478 | 386.6411 | 0 | 0 | 0 |  | Fe_Cr_Ni_Co_V | Fe9Cr35Ni8Co3V45 | 0.02677188 | -6.8884 | 6.14 | 6.587109 | 280.8649 | 154.8 | 400.8202 | 215.804
5275 | 5275 | 14 | 31 | 10 | 5 | 39 | 74.58264 | 0.3025309 | 0.08279457 | 432.1215 | 0 | 0 | 0 |  | Fe_Cr_Ni_Co_V | Fe14Cr31Ni10Co5V39 | 0.02662302 | -7.984491 | 6.444444 | 7.41582 | 301.3397 | 137.7192 | 409.7917 | 193.9939
5276 | 5276 | 19 | 27 | 12 | 8 | 33 | 75.57637 | 0.301756 | 0.08512043 | 455.2432 | 0 | 0 | 0 |  | Fe_Cr_Ni_Co_V | Fe19Cr27Ni12Co8V33 | 0.02595474 | -8.671768 | 6.777778 | 8.030144 | 343.5524 | 89.18925 | 390.1334 | 187.6413
5277 | 5277 | 22 | 24 | 14 | 12 | 28 | 76.53321 | 0.3010304 | 0.08488292 | 457.4624 | 0 | 0 | 0 |  | Fe_Cr_Ni_Co_V | Fe22Cr24Ni14Co12V28 | 0.02485466 | -8.9312 | 7.08 | 8.440379 | 386.3262 | 77.96786 | 424.6632 | 158.5065
5278 | 5278 | 24 | 20 | 16 | 17 | 23 | 77.13089 | 0.3013059 | 0.08350261 | 448.0163 | 1 | 0 | 0 |  | Fe_Cr_Ni_Co_V | Fe24Cr20Ni16Co17V23 | 0.02338894 | -8.8552 | 7.4 | 8.660254 | 322.3949 | 73.45763 | 362.8394 | 153.1688
5279 | 5279 | 25 | 17 | 18 | 22 | 18 | 78.05733 | 0.3007897 | 0.07939747 | 417.1028 | 1 | 1 | 1 | 417.1028 | Fe_Cr_Ni_Co_V | Fe25Cr17Ni18Co22V18 | 0.02142152 | -8.2604 | 7.7 | 8.645808 | 243.0099 | 68.22248 | 293.444 | 182.9296
5280 | 5280 | 24 | 13 | 20 | 30 | 13 | 78.64247 | 0.3014647 | 0.0725653 | 363.4462 | 1 | 1 | 1 | 363.4462 | Fe_Cr_Ni_Co_V | Fe24Cr13Ni20Co30V13 | 0.01877381 | -7.2136 | 8.05 | 8.380931 | 196.2761 | 42.57116 | 147.7354 | 177.7524
5281 | 5281 | 22 | 11 | 20 | 38 | 9 | 79.56961 | 0.3009184 | 0.06433895 | 301.2496 | 1 | 1 | 1 | 301.2496 | Fe_Cr_Ni_Co_V | Fe22Cr11Ni20Co38V9 | 0.01599178 | -5.9128 | 8.29 | 7.972453 | 178.108 | 44.70291 | 58.99086 | 186.0922
5282 | 5282 | 16 | 8 | 20 | 50 | 6 | 79.69618 | 0.3025108 | 0.05563346 | 236.5755 | 1 | 1 | 1 | 236.5755 | Fe_Cr_Ni_Co_V | Fe16Cr8Ni20Co50V6 | 0.01320815 | -4.5664 | 8.56 | 7.255343 | 169.7612 | 64.8659 | 26.74856 | 205.0219
5283 | 5283 | 14 | 25 | 7 | 3 | 50 | 68.86834 | 0.3148642 | 0.08106515 | 394.6995 | 0 | 0 | 0 |  | Fe_Cr_Ni_Co_V | Fe14Cr25Ni7Co3V50 | 0.02722253 | -7.310683 | 6.151515 | 6.538405 | 239.5767 | 166.0616 | 357.6075 | 248.5825
5284 | 5284 | 21 | 23 | 8 | 6 | 42 | 71.24686 | 0.3106787 | 0.08487133 | 435.1116 | 0 | 0 | 0 |  | Fe_Cr_Ni_Co_V | Fe21Cr23Ni8Co6V42 | 0.02722983 | -8.1868 | 6.5 | 7.279423 | 276.3481 | 121.5461 | 398.6835 | 212.2595
5285 | 5285 | 26 | 20 | 9 | 9 | 36 | 72.52704 | 0.308971 | 0.08667247 | 455.333 | 0 | 0 | 0 |  | Fe_Cr_Ni_Co_V | Fe26Cr20Ni9Co9V36 | 0.02670587 | -8.6248 | 6.79 | 7.717513 | 305.1967 | 101.7056 | 356.7049 | 196.0382
5286 | 5286 | 28 | 18 | 11 | 13 | 29 | 74.39408 | 0.3061518 | 0.08627156 | 459.9104 | 0 | 0 | 0 |  | Fe_Cr_Ni_Co_V | Fe28Cr18Ni11Co13V29 | 0.02541261 | -8.796653 | 7.111111 | 8.143695 | 357.4701 | 92.87803 | 356.1405 | 170.9959
5287 | 5287 | 30 | 16 | 12 | 18 | 24 | 75.69747 | 0.304535 | 0.08372241 | 444.4986 | 0 | 0 | 0 |  | Fe_Cr_Ni_Co_V | Fe30Cr16Ni12Co18V24 | 0.0239066 | -8.5104 | 7.38 | 8.306624 | 314.1361 | 74.18901 | 313.6605 | 177.3569
5288 | 5288 | 31 | 13 | 14 | 25 | 18 | 77.01995 | 0.3034047 | 0.07856911 | 407.1165 | 0 | 1 | 0 |  | Fe_Cr_Ni_Co_V | Fe31Cr13Ni14Co25V18 | 0.02147396 | -7.775708 | 7.732673 | 8.287312 | 237.1685 | 58.73613 | 203.8866 | 178.9644
5289 | 5289 | 30 | 10 | 15 | 32 | 13 | 77.93141 | 0.3030502 | 0.07169361 | 354.4077 | 0 | 1 | 0 |  | Fe_Cr_Ni_Co_V | Fe30Cr10Ni15Co32V13 | 0.01890146 | -6.7256 | 8.03 | 8.014986 | 216.9926 | 46.7168 | 100.3601 | 186.9576
5290 | 5290 | 26 | 8 | 15 | 42 | 8 | 79.21661 | 0.3020648 | 0.0608892 | 273.9763 | 0 | 1 | 0 |  | Fe_Cr_Ni_Co_V | Fe26Cr8Ni15Co42V8 | 0.01533167 | -5.188042 | 8.323232 | 7.522371 | 202.5117 | 56.53118 | 27.82938 | 177.895
5291 | 5291 | 19 | 6 | 15 | 55 | 5 | 79.67186 | 0.3029018 | 0.05104159 | 204.3012 | 0 | 1 | 0 |  | Fe_Cr_Ni_Co_V | Fe19Cr6Ni15Co55V5 | 0.01222343 | -3.8416 | 8.58 | 6.796323 | 176.4606 | 77.35065 | 8.792626 | 275.4382
5292 | 5292 | 21 | 17 | 7 | 3 | 52 | 65.99971 | 0.3222457 | 0.08410554 | 405.0373 | 0 | 0 | 0 |  | Fe_Cr_Ni_Co_V | Fe21Cr17Ni7Co3V52 | 0.02767507 | -7.9596 | 6.27 | 6.647556 | 228.9094 | 159.2682 | 394.7715 | 269.0649
5293 | 5293 | 28 | 16 | 7 | 6 | 43 | 68.90123 | 0.316614 | 0.08732703 | 443.8163 | 0 | 0 | 0 |  | Fe_Cr_Ni_Co_V | Fe28Cr16Ni7Co6V43 | 0.02769561 | -8.404 | 6.59 | 7.130217 | 245.334 | 112.8005 | 323.1547 | 216.6861
5294 | 5294 | 33 | 15 | 7 | 9 | 36 | 71.16148 | 0.3124231 | 0.08764947 | 456.9199 | 0 | 0 | 0 |  | Fe_Cr_Ni_Co_V | Fe33Cr15Ni7Co9V36 | 0.02701617 | -8.3988 | 6.85 | 7.399324 | 284.9609 | 111.2572 | 317.2909 | 203.4625
5295 | 5295 | 36 | 13 | 8 | 14 | 30 | 72.79951 | 0.3100374 | 0.08660938 | 456.1619 | 0 | 0 | 0 |  | Fe_Cr_Ni_Co_V | Fe36Cr13Ni8Co14V30 | 0.02578064 | -8.447799 | 7.148515 | 7.748118 | 320.1559 | 87.00698 | 332.1349 | 168.3088
5296 | 5296 | 38 | 11 | 9 | 19 | 24 | 74.38726 | 0.3078122 | 0.08363015 | 438.3871 | 0 | 0 | 0 |  | Fe_Cr_Ni_Co_V | Fe38Cr11Ni9Co19V24 | 0.02407079 | -8.052936 | 7.435644 | 7.867394 | 294.3847 | 76.40507 | 279.1412 | 166.2934
5297 | 5297 | 38 | 9 | 10 | 25 | 18 | 75.95137 | 0.3058162 | 0.07822278 | 400.0722 | 0 | 0 | 0 |  | Fe_Cr_Ni_Co_V | Fe38Cr9Ni10Co25V18 | 0.02175462 | -7.2936 | 7.73 | 7.833262 | 251.6605 | 67.24548 | 188.099 | 179.1416
5298 | 5298 | 37 | 7 | 11 | 33 | 12 | 77.60334 | 0.3039161 | 0.06910339 | 332.8442 | 0 | 1 | 0 |  | Fe_Cr_Ni_Co_V | Fe37Cr7Ni11Co33V12 | 0.01844593 | -5.9812 | 8.05 | 7.53326 | 228.2006 | 59.23803 | 80.40576 | 167.8544
5299 | 5299 | 32 | 5 | 12 | 44 | 7 | 78.83562 | 0.3031941 | 0.05695929 | 244.106 | 0 | 1 | 0 |  | Fe_Cr_Ni_Co_V | Fe32Cr5Ni12Co44V7 | 0.01452516 | -4.4392 | 8.37 | 6.974238 | 198.581 | 60.08134 | 19.87748 | 190.2916
5300 | 5300 | 23 | 4 | 12 | 57 | 4 | 79.5874 | 0.3033225 | 0.04593614 | 169.9259 | 0 | 1 | 0 |  | Fe_Cr_Ni_Co_V | Fe23Cr4Ni12Co57V4 | 0.0111663 | -3.174 | 8.61 | 6.307932 | 173.1477 | 78.86839 | 7.829951 | 300.3466
5301 | 5301 | 37 | 10 | 5 | 6 | 42 | 67.64939 | 0.3200266 | 0.08903525 | 450.9776 | 0 | 0 | 0 |  | Fe_Cr_Ni_Co_V | Fe37Cr10Ni5Co6V42 | 0.02804875 | -8.2312 | 6.7 | 6.796323 | 247.672 | 135.44 | 313.2063 | 215.1203
5302 | 5302 | 41 | 10 | 5 | 9 | 35 | 70.17973 | 0.3150953 | 0.08833861 | 457.5798 | 0 | 0 | 0 |  | Fe_Cr_Ni_Co_V | Fe41Cr10Ni5Co9V35 | 0.02718145 | -8.0816 | 6.94 | 7.027802 | 253.4817 | 94.48459 | 329.9169 | 181.7859
5303 | 5303 | 44 | 9 | 6 | 13 | 28 | 72.42189 | 0.311212 | 0.08599857 | 448.6342 | 0 | 0 | 0 |  | Fe_Cr_Ni_Co_V | Fe44Cr9Ni6Co13V28 | 0.02564689 | -7.836 | 7.23 | 7.263608 | 293.9544 | 76.19615 | 307.9926 | 175.7229
5304 | 5304 | 45 | 8 | 7 | 18 | 22 | 74.32591 | 0.3081879 | 0.08184457 | 422.6985 | 0 | 0 | 0 |  | Fe_Cr_Ni_Co_V | Fe45Cr8Ni7Co18V22 | 0.02367497 | -7.3464 | 7.5 | 7.399324 | 293.5819 | 82.33388 | 283.3127 | 185.6691
5305 | 5305 | 45 | 6 | 8 | 25 | 16 | 75.9449 | 0.3061799 | 0.07512581 | 374.6014 | 0 | 1 | 0 |  | Fe_Cr_Ni_Co_V | Fe45Cr6Ni8Co25V16 | 0.02097255 | -6.4748 | 7.81 | 7.334167 | 267.9883 | 81.67216 | 175.0239 | 176.3855
5306 | 5306 | 43 | 5 | 9 | 32 | 11 | 77.51598 | 0.3041494 | 0.0665404 | 312.3797 | 0 | 1 | 0 |  | Fe_Cr_Ni_Co_V | Fe43Cr5Ni9Co32V11 | 0.01792883 | -5.3804 | 8.07 | 7.123903 | 240.5464 | 68.25201 | 70.14915 | 163.2374
5307 | 5307 | 38 | 3 | 11 | 43 | 6 | 78.72109 | 0.3035394 | 0.05294603 | 215.303 | 0 | 1 | 0 |  | Fe_Cr_Ni_Co_V | Fe38Cr3Ni11Co43V6 | 0.01364627 | -3.828252 | 8.405941 | 6.521138 | 209.9656 | 59.78654 | 5.718703 | 200.6594
5308 | 5308 | 50 | 6 | 3 | 9 | 32 | 70.24401 | 0.3154633 | 0.08777397 | 452.6986 | 0 | 0 | 0 |  | Fe_Cr_Ni_Co_V | Fe50Cr6Ni3Co9V32 | 0.02691237 | -7.4944 | 7.07 | 6.575713 | 256.5811 | 105.8259 | 287.6342 | 195.7043
5309 | 5309 | 52 | 6 | 4 | 13 | 25 | 72.79651 | 0.3107992 | 0.0838647 | 432.1856 | 0 | 0 | 0 |  | Fe_Cr_Ni_Co_V | Fe52Cr6Ni4Co13V25 | 0.02499222 | -7.0536 | 7.34 | 6.785278 | 283.6673 | 100.5879 | 283.8347 | 188.0854
5310 | 5310 | 53 | 5 | 5 | 18 | 19 | 74.71483 | 0.3077678 | 0.0782993 | 394.789 | 0 | 0 | 0 |  | Fe_Cr_Ni_Co_V | Fe53Cr5Ni5Co18V19 | 0.02266125 | -6.4084 | 7.61 | 6.854925 | 280.7031 | 99.09959 | 240.2742 | 188.059
5311 | 5311 | 53 | 4 | 6 | 23 | 13 | 76.64538 | 0.3048147 | 0.06961356 | 332.6137 | 0 | 1 | 0 |  | Fe_Cr_Ni_Co_V | Fe53Cr4Ni6Co23V13 | 0.01957204 | -5.354556 | 7.878788 | 6.707862 | 267.1874 | 100.6649 | 150.4809 | 166.0018
5312 | 5312 | 50 | 4 | 8 | 30 | 8 | 78.54503 | 0.3020742 | 0.05874607 | 256.2777 | 0 | 1 | 0 |  | Fe_Cr_Ni_Co_V | Fe50Cr4Ni8Co30V8 | 0.01579129 | -4.232 | 8.14 | 6.575713 | 250.1489 | 86.13836 | 32.18215 | 166.1182
5313 | 5313 | 5 | 47 | 3 | 33 | 12 | 90.87407 | 0.2699359 | 0.06430605 | 333.5791 | 0 | 0 | 0 |  | Fe_Cr_Ni_Co_V | Fe5Cr47Ni3Co33V12 | 0.01735504 | -6.1444 | 7.09 | 9.471536 | 244.2157 | 66.90937 | 352.7296 | 218.3005
5314 | 5314 | 5 | 40 | 5 | 39 | 11 | 88.85754 | 0.2760461 | 0.06531419 | 337.0606 | 0 | 0 | 0 |  | Fe_Cr_Ni_Co_V | Fe5Cr40Ni5Co39V11 | 0.01671631 | -6.5384 | 7.36 | 9.721625 | 235.6489 | 67.24743 | 230.2029 | 188.1117
5315 | 5315 | 4 | 34 | 7 | 44 | 10 | 87.23345 | 0.2810732 | 0.06536266 | 333.2622 | 1 | 1 | 1 | 333.2622 | Fe_Cr_Ni_Co_V | Fe4Cr34Ni7Co44V10 | 0.016075 | -6.692378 | 7.59596 | 9.770345 | 220.4971 | 80.1142 | 144.6761 | 200.8965
5316 | 5316 | 4 | 27 | 11 | 49 | 9 | 85.05829 | 0.2875718 | 0.06485805 | 322.892 | 1 | 1 | 1 | 322.892 | Fe_Cr_Ni_Co_V | Fe4Cr27Ni11Co49V9 | 0.01530334 | -6.5828 | 7.9 | 9.499474 | 211.7989 | 82.44144 | 101.926 | 202.7703
5317 | 5317 | 3 | 22 | 14 | 53 | 7 | 84.12182 | 0.2911357 | 0.06078825 | 287.8601 | 1 | 1 | 1 | 287.8601 | Fe_Cr_Ni_Co_V | Fe3Cr22Ni14Co53V7 | 0.01372576 | -5.934905 | 8.161616 | 9.068435 | 197.6689 | 84.9222 | 113.1219 | 276.1678
5318 | 5318 | 6 | 51 | 3 | 21 | 19 | 89.18874 | 0.270955 | 0.06830396 | 362.2831 | 0 | 0 | 0 |  | Fe_Cr_Ni_Co_V | Fe6Cr51Ni3Co21V19 | 0.02096579 | -6.0684 | 6.68 | 8.534635 | 341.6779 | 101.6524 | 466.6818 | 206.5317
5319 | 5319 | 7 | 44 | 5 | 27 | 17 | 87.64204 | 0.2761958 | 0.07029559 | 374.996 | 0 | 0 | 0 |  | Fe_Cr_Ni_Co_V | Fe7Cr44Ni5Co27V17 | 0.02012538 | -6.8576 | 6.98 | 9.197282 | 301.0018 | 84.55595 | 388.2898 | 216.3602
5320 | 5320 | 8 | 38 | 7 | 32 | 16 | 85.93917 | 0.2814349 | 0.07174881 | 382.4824 | 0 | 0 | 0 |  | Fe_Cr_Ni_Co_V | Fe8Cr38Ni7Co32V16 | 0.01960785 | -7.330262 | 7.227723 | 9.480166 | 272.8698 | 72.84699 | 300.2213 | 187.8344
5321 | 5321 | 8 | 32 | 10 | 36 | 14 | 84.71664 | 0.2856906 | 0.07162918 | 377.4742 | 1 | 0 | 0 |  | Fe_Cr_Ni_Co_V | Fe8Cr32Ni10Co36V14 | 0.01867408 | -7.5232 | 7.5 | 9.591663 | 237.5792 | 56.42447 | 190.5489 | 177.7258
5322 | 5322 | 9 | 26 | 14 | 40 | 11 | 83.82551 | 0.289462 | 0.06859031 | 349.0905 | 1 | 1 | 1 | 349.0905 | Fe_Cr_Ni_Co_V | Fe9Cr26Ni14Co40V11 | 0.01694509 | -7.1004 | 7.83 | 9.386693 | 212.4057 | 61.25835 | 136.4225 | 177.5679
5323 | 5323 | 8 | 21 | 18 | 44 | 9 | 82.80993 | 0.293253 | 0.06549876 | 320.826 | 1 | 1 | 1 | 320.826 | Fe_Cr_Ni_Co_V | Fe8Cr21Ni18Co44V9 | 0.01552948 | -6.5968 | 8.11 | 9.042124 | 187.39 | 63.86334 | 86.54607 | 169.8336
5324 | 5324 | 7 | 16 | 23 | 46 | 7 | 81.76398 | 0.2970373 | 0.06084771 | 281.0487 | 1 | 1 | 1 | 281.0487 | Fe_Cr_Ni_Co_V | Fe7Cr16Ni23Co46V7 | 0.01396729 | -5.815325 | 8.393939 | 8.446281 | 175.2541 | 63.93295 | 59.39297 | 195.8248
5325 | 5325 | 4 | 52 | 3 | 12 | 29 | 85.30977 | 0.2772533 | 0.07008929 | 366.4574 | 0 | 0 | 0 |  | Fe_Cr_Ni_Co_V | Fe4Cr52Ni3Co12V29 | 0.02409934 | -5.6536 | 6.27 | 7.241547 | 399.5708 | 129.8953 | 512.2663 | 211.7796
5326 | 5326 | 8 | 46 | 4 | 16 | 27 | 84.15046 | 0.2812824 | 0.07336595 | 390.3477 | 0 | 0 | 0 |  | Fe_Cr_Ni_Co_V | Fe8Cr46Ni4Co16V27 | 0.02369706 | -6.579747 | 6.524752 | 8.033847 | 410.846 | 111.5625 | 489.7055 | 207.6235
5327 | 5327 | 10 | 39 | 6 | 21 | 24 | 83.07699 | 0.2854051 | 0.07629541 | 411.5833 | 0 | 0 | 0 |  | Fe_Cr_Ni_Co_V | Fe10Cr39Ni6Co21V24 | 0.02297814 | -7.5336 | 6.83 | 8.777243 | 395.063 | 95.7354 | 404.474 | 196.985
5328 | 5328 | 12 | 34 | 9 | 25 | 21 | 82.54998 | 0.2881799 | 0.07706429 | 416.2475 | 0 | 0 | 0 |  | Fe_Cr_Ni_Co_V | Fe12Cr34Ni9Co25V21 | 0.02196016 | -8.003137 | 7.128713 | 9.153999 | 331.1539 | 88.66551 | 344.8656 | 197.7436
5329 | 5329 | 13 | 29 | 13 | 28 | 17 | 82.42545 | 0.2901334 | 0.07577177 | 404.2589 | 1 | 0 | 0 |  | Fe_Cr_Ni_Co_V | Fe13Cr29Ni13Co28V17 | 0.02044441 | -8.0564 | 7.45 | 9.313968 | 259.1176 | 65.84035 | 259.1671 | 176.5773
5330 | 5330 | 14 | 24 | 17 | 31 | 14 | 81.86095 | 0.2929602 | 0.07356861 | 383.3938 | 1 | 1 | 1 | 383.3938 | Fe_Cr_Ni_Co_V | Fe14Cr24Ni17Co31V14 | 0.01899 | -7.7928 | 7.75 | 9.219544 | 217.5422 | 51.15414 | 195.541 | 181.898
5331 | 5331 | 13 | 19 | 23 | 34 | 11 | 81.18288 | 0.2962256 | 0.06981044 | 349.8583 | 1 | 1 | 1 | 349.8583 | Fe_Cr_Ni_Co_V | Fe13Cr19Ni23Co34V11 | 0.01718901 | -7.2556 | 8.09 | 8.928046 | 182.7838 | 46.86807 | 141.9776 | 163.2054
5332 | 5332 | 12 | 15 | 29 | 36 | 8 | 80.8355 | 0.2985673 | 0.06356969 | 298.9268 | 1 | 1 | 1 | 298.9268 | Fe_Cr_Ni_Co_V | Fe12Cr15Ni29Co36V8 | 0.01498714 | -6.2532 | 8.4 | 8.388087 | 151.0875 | 38.99385 | 111.6636 | 168.1657
5333 | 5333 | 9 | 12 | 36 | 37 | 6 | 80.33488 | 0.3010061 | 0.05818086 | 256.0348 | 1 | 1 | 1 | 256.0348 | Fe_Cr_Ni_Co_V | Fe9Cr12Ni36Co37V6 | 0.01315046 | -5.3628 | 8.67 | 7.794229 | 129.9163 | 27.11859 | 56.82302 | 149.5403
5334 | 5334 | 6 | 43 | 3 | 10 | 38 | 78.90041 | 0.2914345 | 0.07380646 | 377.1736 | 0 | 0 | 0 |  | Fe_Cr_Ni_Co_V | Fe6Cr43Ni3Co10V38 | 0.0258034 | -6.0852 | 6.16 | 6.910861 | 361.2315 | 149.5215 | 460.4678 | 218.9316
5335 | 5335 | 10 | 38 | 4 | 13 | 34 | 78.8635 | 0.2927843 | 0.07775195 | 408.9761 | 0 | 0 | 0 |  | Fe_Cr_Ni_Co_V | Fe10Cr38Ni4Co13V34 | 0.02548535 | -7.031936 | 6.414141 | 7.68341 | 389.0003 | 110.5334 | 421.1845 | 216.6296
5336 | 5336 | 14 | 33 | 7 | 16 | 29 | 79.15626 | 0.2937756 | 0.08034292 | 431.3255 | 0 | 0 | 0 |  | Fe_Cr_Ni_Co_V | Fe14Cr33Ni7Co16V29 | 0.02468487 | -7.96531 | 6.757576 | 8.38688 | 403.1079 | 93.97392 | 398.1167 | 218.141
5337 | 5337 | 17 | 29 | 10 | 19 | 25 | 79.37638 | 0.2947653 | 0.08089407 | 436.6335 | 0 | 0 | 0 |  | Fe_Cr_Ni_Co_V | Fe17Cr29Ni10Co19V25 | 0.02366556 | -8.386 | 7.06 | 8.760708 | 378.7696 | 81.16048 | 364.4848 | 197.3141
5338 | 5338 | 19 | 25 | 15 | 21 | 20 | 79.9045 | 0.2952566 | 0.07945886 | 425.7868 | 1 | 0 | 0 |  | Fe_Cr_Ni_Co_V | Fe19Cr25Ni15Co21V20 | 0.02203274 | -8.4436 | 7.41 | 8.954887 | 307.963 | 83.5768 | 349.6802 | 179.196
5339 | 5339 | 19 | 21 | 20 | 24 | 16 | 80.00915 | 0.2966907 | 0.07677575 | 403.0522 | 1 | 1 | 1 | 403.0522 | Fe_Cr_Ni_Co_V | Fe19Cr21Ni20Co24V16 | 0.02027621 | -8.2028 | 7.74 | 8.972736 | 235.5527 | 61.70462 | 288.1771 | 180.1735
5340 | 5340 | 18 | 17 | 26 | 26 | 12 | 80.06521 | 0.2982671 | 0.0716954 | 360.8615 | 1 | 1 | 1 | 360.8615 | Fe_Cr_Ni_Co_V | Fe18Cr17Ni26Co26V12 | 0.01813211 | -7.540455 | 8.080808 | 8.741898 | 189.0025 | 48.50249 | 217.9274 | 170.794
5341 | 5341 | 17 | 13 | 34 | 28 | 9 | 79.63593 | 0.3009108 | 0.06600766 | 313.8287 | 1 | 1 | 1 | 313.8287 | Fe_Cr_Ni_Co_V | Fe17Cr13Ni34Co28V9 | 0.01591052 | -6.565631 | 8.425743 | 8.214839 | 147.8132 | 29.37328 | 150.3726 | 166.9673
5342 | 5342 | 12 | 11 | 43 | 28 | 6 | 79.77353 | 0.3021167 | 0.05826352 | 254.7175 | 1 | 1 | 1 | 254.7175 | Fe_Cr_Ni_Co_V | Fe12Cr11Ni43Co28V6 | 0.01329044 | -5.47 | 8.74 | 7.670724 | 121.2753 | 21.52551 | 108.9985 | 139.1376
5343 | 5343 | 9 | 35 | 3 | 8 | 45 | 73.84629 | 0.3029332 | 0.07586705 | 375.6368 | 0 | 0 | 0 |  | Fe_Cr_Ni_Co_V | Fe9Cr35Ni3Co8V45 | 0.02659539 | -6.3004 | 6.09 | 6.587109 | 286.8139 | 170.6704 | 386.505 | 224.5481
5344 | 5344 | 14 | 31 | 5 | 10 | 39 | 74.76095 | 0.30213 | 0.08090104 | 418.7015 | 0 | 0 | 0 |  | Fe_Cr_Ni_Co_V | Fe14Cr31Ni5Co10V39 | 0.02646725 | -7.447811 | 6.393939 | 7.41582 | 320.7858 | 137.2478 | 377.9883 | 224.8297
5345 | 5345 | 19 | 27 | 8 | 12 | 33 | 75.72074 | 0.3014341 | 0.08367118 | 444.8173 | 0 | 0 | 0 |  | Fe_Cr_Ni_Co_V | Fe19Cr27Ni8Co12V33 | 0.02584807 | -8.293031 | 6.737374 | 8.030144 | 363.9912 | 110.7555 | 399.3817 | 211.1414
5346 | 5346 | 22 | 24 | 12 | 14 | 28 | 76.60549 | 0.3008704 | 0.08432901 | 453.5445 | 0 | 0 | 0 |  | Fe_Cr_Ni_Co_V | Fe22Cr24Ni12Co14V28 | 0.02480905 | -8.7664 | 7.06 | 8.440379 | 378.5182 | 77.60916 | 386.3312 | 179.5285
5347 | 5347 | 24 | 20 | 17 | 16 | 23 | 77.09434 | 0.3013863 | 0.08376786 | 449.8755 | 0 | 0 | 0 |  | Fe_Cr_Ni_Co_V | Fe24Cr20Ni17Co16V23 | 0.02340841 | -8.9256 | 7.41 | 8.660254 | 321.0996 | 73.21205 | 383.3338 | 162.8677
5348 | 5348 | 25 | 17 | 22 | 18 | 18 | 77.90942 | 0.3011125 | 0.08013702 | 422.0589 | 1 | 1 | 1 | 422.0589 | Fe_Cr_Ni_Co_V | Fe25Cr17Ni22Co18V18 | 0.02148588 | -8.4972 | 7.74 | 8.645808 | 239.7893 | 66.53428 | 339.691 | 176.2462
5349 | 5349 | 24 | 13 | 30 | 20 | 13 | 78.26783 | 0.3022766 | 0.07367269 | 370.0971 | 1 | 1 | 1 | 370.0971 | Fe_Cr_Ni_Co_V | Fe24Cr13Ni30Co20V13 | 0.01889985 | -7.6736 | 8.15 | 8.380931 | 183.5367 | 45.64965 | 271.5127 | 160.7956
5350 | 5350 | 22 | 11 | 38 | 20 | 9 | 78.88803 | 0.3023853 | 0.06585343 | 309.6486 | 1 | 1 | 1 | 309.6486 | Fe_Cr_Ni_Co_V | Fe22Cr11Ni38Co20V9 | 0.01616307 | -6.568 | 8.47 | 7.972453 | 150.97 | 38.98353 | 189.3377 | 147.7242
5351 | 5351 | 16 | 8 | 50 | 20 | 6 | 78.54753 | 0.3049709 | 0.05766126 | 246.6642 | 1 | 1 | 1 | 246.6642 | Fe_Cr_Ni_Co_V | Fe16Cr8Ni50Co20V6 | 0.01343194 | -5.3344 | 8.86 | 7.255343 | 119.543 | 23.73932 | 116.8583 | 119.7134
5352 | 5352 | 14 | 25 | 3 | 7 | 50 | 69.00801 | 0.3145422 | 0.07950084 | 384.3068 | 0 | 0 | 0 |  | Fe_Cr_Ni_Co_V | Fe14Cr25Ni3Co7V50 | 0.02706803 | -6.838894 | 6.111111 | 6.538405 | 245.7316 | 167.0329 | 372.0819 | 271.7908
5353 | 5353 | 21 | 23 | 6 | 8 | 42 | 71.31708 | 0.310519 | 0.08428179 | 431.114 | 0 | 0 | 0 |  | Fe_Cr_Ni_Co_V | Fe21Cr23Ni6Co8V42 | 0.02716691 | -7.9804 | 6.48 | 7.279423 | 276.8832 | 110.1413 | 368.7991 | 197.6255
5354 | 5354 | 26 | 20 | 9 | 9 | 36 | 72.52704 | 0.308971 | 0.08667247 | 455.333 | 0 | 0 | 0 |  | Fe_Cr_Ni_Co_V | Fe26Cr20Ni9Co9V36 | 0.02670587 | -8.6248 | 6.79 | 7.717513 | 314.1631 | 118.2227 | 351.4769 | 200.03
5355 | 5355 | 28 | 18 | 13 | 11 | 29 | 74.32133 | 0.306314 | 0.08650465 | 461.3179 | 0 | 0 | 0 |  | Fe_Cr_Ni_Co_V | Fe28Cr18Ni13Co11V29 | 0.02545859 | -8.95827 | 7.131313 | 8.143695 | 358.3289 | 89.40567 | 363.4784 | 167.5878
5356 | 5356 | 30 | 16 | 18 | 12 | 24 | 75.47892 | 0.3050182 | 0.08499905 | 453.0619 | 0 | 0 | 0 |  | Fe_Cr_Ni_Co_V | Fe30Cr16Ni18Co12V24 | 0.02402248 | -8.928 | 7.44 | 8.306624 | 333.6849 | 69.3843 | 398.2233 | 157.5479
5357 | 5357 | 31 | 13 | 25 | 14 | 18 | 76.6175 | 0.304286 | 0.08032119 | 418.3085 | 1 | 1 | 1 | 418.3085 | Fe_Cr_Ni_Co_V | Fe31Cr13Ni25Co14V18 | 0.02163952 | -8.388197 | 7.841584 | 8.287312 | 241.1218 | 67.14147 | 358.969 | 172.7563
5358 | 5358 | 30 | 10 | 32 | 15 | 13 | 77.29558 | 0.3044321 | 0.07335986 | 363.801 | 1 | 1 | 1 | 363.801 | Fe_Cr_Ni_Co_V | Fe30Cr10Ni32Co15V13 | 0.01910105 | -7.4872 | 8.2 | 8.014986 | 188.8347 | 53.47367 | 298.045 | 177.6381
5359 | 5359 | 26 | 8 | 42 | 15 | 8 | 78.18264 | 0.3042918 | 0.06276641 | 283.5944 | 1 | 1 | 1 | 283.5944 | Fe_Cr_Ni_Co_V | Fe26Cr8Ni42Co15V8 | 0.01554711 | -6.091623 | 8.59596 | 7.522371 | 151.7966 | 45.77999 | 210.2701 | 155.3269
5360 | 5360 | 19 | 6 | 55 | 15 | 5 | 78.13779 | 0.3061865 | 0.05333764 | 214.8686 | 1 | 1 | 1 | 214.8686 | Fe_Cr_Ni_Co_V | Fe19Cr6Ni55Co15V5 | 0.01244845 | -4.7536 | 8.98 | 6.796323 | 120.6202 | 29.13807 | 124.8773 | 95.34886
5361 | 5361 | 21 | 17 | 3 | 7 | 52 | 66.13753 | 0.3219251 | 0.08291389 | 397.4702 | 0 | 0 | 0 |  | Fe_Cr_Ni_Co_V | Fe21Cr17Ni3Co7V52 | 0.02752259 | -7.5116 | 6.23 | 6.647556 | 234.4826 | 171.0556 | 315.1 | 274.9806
5362 | 5362 | 28 | 16 | 6 | 7 | 43 | 68.93624 | 0.3165337 | 0.08709229 | 442.2746 | 0 | 0 | 0 |  | Fe_Cr_Ni_Co_V | Fe28Cr16Ni6Co7V43 | 0.02766454 | -8.3048 | 6.58 | 7.130217 | 261.3057 | 140.3566 | 346.4471 | 224.561
5363 | 5363 | 33 | 15 | 9 | 7 | 36 | 71.09054 | 0.3125837 | 0.08811656 | 460.0219 | 0 | 0 | 0 |  | Fe_Cr_Ni_Co_V | Fe33Cr15Ni9Co7V36 | 0.02706848 | -8.5764 | 6.87 | 7.399324 | 278.4852 | 106.7552 | 336.5062 | 186.425
5364 | 5364 | 36 | 13 | 14 | 8 | 30 | 72.58606 | 0.310516 | 0.08800793 | 465.5561 | 0 | 0 | 0 |  | Fe_Cr_Ni_Co_V | Fe36Cr13Ni14Co8V30 | 0.02591177 | -8.906578 | 7.207921 | 7.748118 | 302.598 | 84.65122 | 349.6798 | 156.3027
5365 | 5365 | 38 | 11 | 19 | 9 | 24 | 74.02698 | 0.3086121 | 0.08541809 | 449.9387 | 0 | 0 | 0 |  | Fe_Cr_Ni_Co_V | Fe38Cr11Ni19Co9V24 | 0.02425108 | -8.707774 | 7.534653 | 7.867394 | 308.6891 | 79.23368 | 361.8268 | 150.9829
5366 | 5366 | 38 | 9 | 25 | 10 | 18 | 75.39837 | 0.3070321 | 0.08000179 | 410.5321 | 1 | 1 | 1 | 410.5321 | Fe_Cr_Ni_Co_V | Fe38Cr9Ni25Co10V18 | 0.02197028 | -8.1156 | 7.88 | 7.833262 | 257.8173 | 86.65168 | 346.9052 | 155.4941
5367 | 5367 | 37 | 7 | 33 | 11 | 12 | 76.78047 | 0.3057064 | 0.0708707 | 341.9281 | 1 | 1 | 1 | 341.9281 | Fe_Cr_Ni_Co_V | Fe37Cr7Ni33Co11V12 | 0.01866432 | -6.914 | 8.27 | 7.53326 | 194.3725 | 59.83823 | 292.6154 | 170.7081
5368 | 5368 | 32 | 5 | 44 | 12 | 7 | 77.62132 | 0.3058115 | 0.0589342 | 253.8748 | 1 | 1 | 1 | 253.8748 | Fe_Cr_Ni_Co_V | Fe32Cr5Ni44Co12V7 | 0.01470827 | -5.3992 | 8.69 | 6.974238 | 152.2884 | 45.2494 | 165.1276 | 125.1218
5369 | 5369 | 23 | 4 | 57 | 12 | 4 | 77.85962 | 0.3070217 | 0.04818155 | 179.6691 | 1 | 1 | 1 | 179.6691 | Fe_Cr_Ni_Co_V | Fe23Cr4Ni57Co12V4 | 0.01131412 | -4.092 | 9.06 | 6.307932 | 118.0096 | 20.27866 | 110.8788 | 97.24719
5370 | 5370 | 37 | 10 | 6 | 5 | 42 | 67.61437 | 0.3201071 | 0.08927162 | 452.4853 | 0 | 0 | 0 |  | Fe_Cr_Ni_Co_V | Fe37Cr10Ni6Co5V42 | 0.02807798 | -8.3252 | 6.71 | 6.796323 | 246.052 | 147.8825 | 319.079 | 196.8871
5371 | 5371 | 41 | 10 | 9 | 5 | 35 | 70.03782 | 0.3154175 | 0.08915785 | 462.8484 | 0 | 0 | 0 |  | Fe_Cr_Ni_Co_V | Fe41Cr10Ni9Co5V35 | 0.02727968 | -8.4192 | 6.98 | 7.027802 | 256.5417 | 98.58514 | 337.0205 | 164.0187
5372 | 5372 | 44 | 9 | 13 | 6 | 28 | 72.17006 | 0.3117768 | 0.08716137 | 455.9809 | 0 | 0 | 0 |  | Fe_Cr_Ni_Co_V | Fe44Cr9Ni13Co6V28 | 0.02578725 | -8.3484 | 7.3 | 7.263608 | 282.0074 | 97.09596 | 323.2039 | 157.1955
5373 | 5373 | 45 | 8 | 18 | 7 | 22 | 73.92507 | 0.3090775 | 0.08329636 | 431.4915 | 0 | 0 | 0 |  | Fe_Cr_Ni_Co_V | Fe45Cr8Ni18Co7V22 | 0.0238532 | -8.0372 | 7.61 | 7.399324 | 275.5799 | 92.89462 | 355.3731 | 163.8573
5374 | 5374 | 45 | 6 | 25 | 8 | 16 | 75.31678 | 0.3075596 | 0.07671484 | 383.3107 | 1 | 1 | 1 | 383.3107 | Fe_Cr_Ni_Co_V | Fe45Cr6Ni25Co8V16 | 0.02117742 | -7.3384 | 7.98 | 7.334167 | 238.9117 | 81.96517 | 307.7517 | 167.2498
5375 | 5375 | 43 | 5 | 32 | 9 | 11 | 76.65562 | 0.3060217 | 0.06813858 | 320.2026 | 1 | 1 | 1 | 320.2026 | Fe_Cr_Ni_Co_V | Fe43Cr5Ni32Co9V11 | 0.01811716 | -6.3188 | 8.3 | 7.123903 | 196.5988 | 61.84723 | 267.4375 | 160.8447
5376 | 5376 | 38 | 3 | 43 | 11 | 6 | 77.51829 | 0.3061323 | 0.05500355 | 225.934 | 1 | 1 | 1 | 225.934 | Fe_Cr_Ni_Co_V | Fe38Cr3Ni43Co11V6 | 0.01375271 | -4.719145 | 8.722772 | 6.521138 | 153.5064 | 45.22261 | 132.7448 | 118.8898
5377 | 5377 | 50 | 6 | 9 | 3 | 32 | 70.03036 | 0.3159476 | 0.08879101 | 459.0357 | 0 | 0 | 0 |  | Fe_Cr_Ni_Co_V | Fe50Cr6Ni9Co3V32 | 0.02704274 | -7.9648 | 7.13 | 6.575713 | 236.2882 | 96.39154 | 307.1392 | 178.1554
5378 | 5378 | 52 | 6 | 13 | 4 | 25 | 72.4715 | 0.3115263 | 0.08509317 | 439.666 | 0 | 0 | 0 |  | Fe_Cr_Ni_Co_V | Fe52Cr6Ni13Co4V25 | 0.02514785 | -7.6656 | 7.43 | 6.785278 | 266.7185 | 104.0934 | 324.669 | 172.1405
5379 | 5379 | 53 | 5 | 18 | 5 | 19 | 74.23928 | 0.3088204 | 0.0796585 | 402.6105 | 0 | 0 | 0 |  | Fe_Cr_Ni_Co_V | Fe53Cr5Ni18Co5V19 | 0.02283341 | -7.1572 | 7.74 | 6.854925 | 253.0667 | 94.4275 | 317.9466 | 157.3147
5380 | 5380 | 53 | 4 | 23 | 6 | 13 | 76.00909 | 0.3062082 | 0.0708521 | 339.0136 | 0 | 1 | 0 |  | Fe_Cr_Ni_Co_V | Fe53Cr4Ni23Co6V13 | 0.01972094 | -6.16631 | 8.050505 | 6.707862 | 221.9807 | 86.78215 | 272.1981 | 154.241
5381 | 5381 | 50 | 4 | 30 | 8 | 8 | 77.71918 | 0.3038639 | 0.06012649 | 263.1198 | 1 | 1 | 1 | 263.1198 | Fe_Cr_Ni_Co_V | Fe50Cr4Ni30Co8V8 | 0.01587945 | -5.0592 | 8.36 | 6.575713 | 190.7481 | 66.35477 | 225.1928 | 146.2819
5382 | 5382 | 33 | 47 | 3 | 12 | 5 | 94.33748 | 0.2611811 | 0.04999775 | 223.9848 | 0 | 0 | 0 |  | Fe_Cr_Ni_Co_V | Fe33Cr47Ni3Co12V5 | 0.01253821 | -3.2492 | 7.09 | 7.30137 | 139.1311 | 37.1805 | 673.5062 | 213.1032
5383 | 5383 | 39 | 40 | 5 | 11 | 5 | 91.93292 | 0.2672569 | 0.05095 | 226.5182 | 0 | 0 | 0 |  | Fe_Cr_Ni_Co_V | Fe39Cr40Ni5Co11V5 | 0.01266151 | -3.4096 | 7.26 | 7.251896 | 143.2035 | 39.05301 | 585.1234 | 203.7899
5384 | 5384 | 44 | 34 | 7 | 10 | 4 | 90.41592 | 0.2714189 | 0.04866144 | 206.7853 | 0 | 0 | 0 |  | Fe_Cr_Ni_Co_V | Fe44Cr34Ni7Co10V4 | 0.01161372 | -3.324559 | 7.434343 | 7.145349 | 144.7939 | 46.24258 | 500.9643 | 166.928
5385 | 5385 | 49 | 27 | 11 | 9 | 4 | 87.84339 | 0.2780908 | 0.04878787 | 203.0119 | 0 | 0 | 0 |  | Fe_Cr_Ni_Co_V | Fe49Cr27Ni11Co9V4 | 0.01162465 | -3.5108 | 7.65 | 7.056203 | 151.7142 | 44.54839 | 427.8807 | 161.9442
5386 | 5386 | 53 | 22 | 14 | 7 | 3 | 86.58296 | 0.2815944 | 0.04493983 | 174.1004 | 0 | 1 | 0 |  | Fe_Cr_Ni_Co_V | Fe53Cr22Ni14Co7V3 | 0.01031845 | -3.300888 | 7.818182 | 6.804513 | 145.1511 | 48.34209 | 403.6549 | 135.3433
5387 | 5387 | 21 | 51 | 3 | 19 | 6 | 95.12622 | 0.2596576 | 0.05227131 | 243.7686 | 0 | 0 | 0 |  | Fe_Cr_Ni_Co_V | Fe21Cr51Ni3Co19V6 | 0.01329475 | -3.9828 | 7.05 | 8.170067 | 164.9336 | 51.37801 | 637.2772 | 196.3249
5388 | 5388 | 27 | 44 | 5 | 17 | 7 | 92.2641 | 0.2664599 | 0.05552065 | 263.0463 | 0 | 0 | 0 |  | Fe_Cr_Ni_Co_V | Fe27Cr44Ni5Co17V7 | 0.01440774 | -4.2736 | 7.18 | 8.03679 | 168.7997 | 55.41615 | 614.232 | 199.1614
5389 | 5389 | 32 | 38 | 7 | 16 | 8 | 89.66884 | 0.2727325 | 0.05847824 | 280.4761 | 0 | 0 | 0 |  | Fe_Cr_Ni_Co_V | Fe32Cr38Ni7Co16V8 | 0.0153402 | -4.576022 | 7.306931 | 7.945506 | 180.6604 | 64.3633 | 544.2222 | 177.4291
5390 | 5390 | 36 | 32 | 10 | 14 | 8 | 87.6696 | 0.277801 | 0.05935265 | 282.3655 | 0 | 0 | 0 |  | Fe_Cr_Ni_Co_V | Fe36Cr32Ni10Co14V8 | 0.01552676 | -4.7776 | 7.46 | 7.838367 | 181.1434 | 60.00135 | 508.9681 | 164.4881
5391 | 5391 | 40 | 26 | 14 | 11 | 9 | 85.1241 | 0.2839592 | 0.0621512 | 297.7158 | 0 | 0 | 0 |  | Fe_Cr_Ni_Co_V | Fe40Cr26Ni14Co11V9 | 0.01645918 | -5.1736 | 7.6 | 7.681146 | 194.0821 | 69.58659 | 480.1589 | 144.1416
5392 | 5392 | 44 | 21 | 18 | 9 | 8 | 83.77282 | 0.2877705 | 0.06036937 | 280.2026 | 0 | 0 | 0 |  | Fe_Cr_Ni_Co_V | Fe44Cr21Ni18Co9V8 | 0.01573323 | -5.0824 | 7.79 | 7.480642 | 182.2991 | 59.90088 | 462.0583 | 144.7742
5393 | 5393 | 46 | 16 | 23 | 7 | 7 | 82.37519 | 0.2917788 | 0.05800919 | 258.8306 | 0 | 1 | 0 |  | Fe_Cr_Ni_Co_V | Fe46Cr16Ni23Co7V7 | 0.01495805 | -5.003571 | 8 | 7.282541 | 183.7614 | 61.93391 | 482.7543 | 135.1479
5394 | 5394 | 12 | 52 | 3 | 29 | 4 | 96.29994 | 0.2584399 | 0.04908705 | 222.5294 | 0 | 0 | 0 |  | Fe_Cr_Ni_Co_V | Fe12Cr52Ni3Co29V4 | 0.01083492 | -4.304 | 7.19 | 9.068627 | 185.154 | 59.8225 | 476.5834 | 245.9441
5395 | 5395 | 16 | 46 | 4 | 27 | 8 | 92.28745 | 0.2670481 | 0.05793242 | 283.5841 | 0 | 0 | 0 |  | Fe_Cr_Ni_Co_V | Fe16Cr46Ni4Co27V8 | 0.01486721 | -5.012842 | 7.19802 | 8.886656 | 211.9004 | 66.47208 | 435.8068 | 253.4588
5396 | 5396 | 21 | 39 | 6 | 24 | 10 | 89.12454 | 0.2742408 | 0.06237979 | 311.8505 | 0 | 0 | 0 |  | Fe_Cr_Ni_Co_V | Fe21Cr39Ni6Co24V10 | 0.01663813 | -5.4588 | 7.28 | 8.682742 | 216.1868 | 65.15015 | 427.9975 | 228.2879
5397 | 5397 | 25 | 34 | 9 | 21 | 12 | 86.45277 | 0.2803452 | 0.06656187 | 338.7774 | 0 | 0 | 0 |  | Fe_Cr_Ni_Co_V | Fe25Cr34Ni9Co21V12 | 0.01805015 | -5.964513 | 7.356436 | 8.528656 | 218.0988 | 68.37471 | 424.3023 | 195.4462
5398 | 5398 | 28 | 29 | 13 | 17 | 13 | 84.31042 | 0.2854078 | 0.06915916 | 353.5229 | 0 | 0 | 0 |  | Fe_Cr_Ni_Co_V | Fe28Cr29Ni13Co17V13 | 0.01888543 | -6.426 | 7.46 | 8.4 | 227.6562 | 75.02557 | 451.6219 | 166.7054
5399 | 5399 | 31 | 24 | 17 | 14 | 14 | 82.12419 | 0.2907045 | 0.07173519 | 367.6298 | 0 | 0 | 0 |  | Fe_Cr_Ni_Co_V | Fe31Cr24Ni17Co14V14 | 0.01960313 | -6.868 | 7.58 | 8.277077 | 246.8639 | 91.15622 | 459.5269 | 171.0342
5400 | 5400 | 34 | 19 | 23 | 11 | 13 | 80.69363 | 0.294786 | 0.07134251 | 359.3523 | 1 | 0 | 0 |  | Fe_Cr_Ni_Co_V | Fe34Cr19Ni23Co11V13 | 0.01915355 | -6.9804 | 7.8 | 8.121576 | 228.8799 | 81.70972 | 452.8666 | 173.7335
5401 | 5401 | 36 | 15 | 29 | 8 | 12 | 79.57674 | 0.2980661 | 0.07034955 | 347.385 | 1 | 1 | 1 | 347.385 | Fe_Cr_Ni_Co_V | Fe36Cr15Ni29Co8V12 | 0.01862218 | -6.9732 | 8 | 7.937254 | 209.1396 | 66.78901 | 463.0235 | 159.2206
5402 | 5402 | 37 | 12 | 36 | 6 | 9 | 79.54935 | 0.2992853 | 0.06451703 | 301.3437 | 1 | 1 | 1 | 301.3437 | Fe_Cr_Ni_Co_V | Fe37Cr12Ni36Co6V9 | 0.01651106 | -6.3108 | 8.27 | 7.65441 | 181.092 | 52.35288 | 444.334 | 137.6582
5403 | 5403 | 10 | 43 | 3 | 38 | 6 | 92.24498 | 0.2688165 | 0.05536297 | 264.0601 | 0 | 0 | 0 |  | Fe_Cr_Ni_Co_V | Fe10Cr43Ni3Co38V6 | 0.01292907 | -5.1044 | 7.4 | 9.453042 | 218.9143 | 78.44558 | 283.9774 | 225.1564
5404 | 5404 | 13 | 38 | 4 | 34 | 10 | 88.84251 | 0.2757906 | 0.06313676 | 318.3891 | 0 | 0 | 0 |  | Fe_Cr_Ni_Co_V | Fe13Cr38Ni4Co34V10 | 0.01640565 | -5.88593 | 7.353535 | 9.26544 | 231.3161 | 64.5509 | 259.7031 | 206.3698
5405 | 5405 | 16 | 33 | 7 | 29 | 14 | 85.33097 | 0.2832174 | 0.0699151 | 364.4556 | 0 | 0 | 0 |  | Fe_Cr_Ni_Co_V | Fe16Cr33Ni7Co29V14 | 0.01904753 | -6.775227 | 7.343434 | 9.088664 | 247.6627 | 57.5333 | 295.6195 | 203.7384
5406 | 5406 | 19 | 29 | 10 | 25 | 17 | 82.62803 | 0.2891 | 0.07458899 | 394.7787 | 0 | 0 | 0 |  | Fe_Cr_Ni_Co_V | Fe19Cr29Ni10Co25V17 | 0.02064688 | -7.4372 | 7.36 | 8.932525 | 279.6645 | 75.74843 | 326.4891 | 193.1552
5407 | 5407 | 21 | 25 | 15 | 20 | 19 | 80.33826 | 0.2943199 | 0.07820823 | 416.7375 | 1 | 0 | 0 |  | Fe_Cr_Ni_Co_V | Fe21Cr25Ni15Co20V19 | 0.02169877 | -8.1572 | 7.43 | 8.842511 | 290.4276 | 86.1801 | 366.5326 | 175.4281
5408 | 5408 | 24 | 21 | 20 | 16 | 19 | 78.88586 | 0.2980412 | 0.08055658 | 429.1947 | 1 | 0 | 0 |  | Fe_Cr_Ni_Co_V | Fe24Cr21Ni20Co16V19 | 0.02188515 | -8.4872 | 7.57 | 8.708616 | 277.6945 | 75.45533 | 395.1582 | 175.5621
5409 | 5409 | 26 | 17 | 26 | 12 | 18 | 77.75779 | 0.3012517 | 0.08058377 | 424.4914 | 1 | 0 | 0 |  | Fe_Cr_Ni_Co_V | Fe26Cr17Ni26Co12V18 | 0.02168643 | -8.714213 | 7.757576 | 8.581698 | 261.6049 | 75.74797 | 407.9413 | 171.9812
5410 | 5410 | 28 | 13 | 34 | 9 | 17 | 76.62481 | 0.304747 | 0.08068567 | 420.5149 | 1 | 1 | 1 | 420.5149 | Fe_Cr_Ni_Co_V | Fe28Cr13Ni34Co9V17 | 0.02117929 | -8.784237 | 8 | 8.403602 | 230.6985 | 70.43999 | 394.4247 | 157.0909
5411 | 5411 | 28 | 11 | 43 | 6 | 12 | 77.58294 | 0.303999 | 0.07289427 | 359.8786 | 1 | 1 | 1 | 359.8786 | Fe_Cr_Ni_Co_V | Fe28Cr11Ni43Co6V12 | 0.01852401 | -7.7484 | 8.34 | 8.077128 | 183.6328 | 57.32833 | 389.498 | 155.0812
5412 | 5412 | 8 | 35 | 3 | 45 | 9 | 88.14329 | 0.2788317 | 0.06262528 | 313.3389 | 0 | 0 | 0 |  | Fe_Cr_Ni_Co_V | Fe8Cr35Ni3Co45V9 | 0.01538161 | -6.0052 | 7.54 | 9.583319 | 232.6703 | 83.40885 | 152.0008 | 226.9285
5413 | 5413 | 10 | 31 | 5 | 39 | 14 | 84.64123 | 0.2857609 | 0.07083436 | 371.0539 | 1 | 0 | 0 |  | Fe_Cr_Ni_Co_V | Fe10Cr31Ni5Co39V14 | 0.01875199 | -7.131109 | 7.444444 | 9.48097 | 245.7234 | 68.3367 | 175.1914 | 170.9693
5414 | 5414 | 12 | 27 | 8 | 33 | 19 | 81.12495 | 0.2929539 | 0.07746826 | 415.1127 | 1 | 0 | 0 |  | Fe_Cr_Ni_Co_V | Fe12Cr27Ni8Co33V19 | 0.02126973 | -8.213039 | 7.373737 | 9.360754 | 273.0799 | 68.85316 | 197.6558 | 173.6401
5415 | 5415 | 14 | 24 | 12 | 28 | 22 | 78.80763 | 0.2979417 | 0.08141448 | 439.4417 | 1 | 0 | 0 |  | Fe_Cr_Ni_Co_V | Fe14Cr24Ni12Co28V22 | 0.0225059 | -8.9424 | 7.38 | 9.254188 | 292.403 | 70.40356 | 240.676 | 172.014
5416 | 5416 | 16 | 20 | 17 | 23 | 24 | 76.56765 | 0.3030995 | 0.0848065 | 458.2886 | 1 | 0 | 0 |  | Fe_Cr_Ni_Co_V | Fe16Cr20Ni17Co23V24 | 0.02337321 | -9.6688 | 7.45 | 9.156419 | 314.9243 | 69.98686 | 267.919 | 168.8326
5417 | 5417 | 18 | 17 | 22 | 18 | 25 | 75.06016 | 0.3066553 | 0.08702925 | 469.8346 | 1 | 0 | 0 |  | Fe_Cr_Ni_Co_V | Fe18Cr17Ni22Co18V25 | 0.02388082 | -10.1856 | 7.53 | 9.053176 | 328.857 | 63.26167 | 304.7267 | 167.504
5418 | 5418 | 20 | 13 | 30 | 13 | 24 | 73.88755 | 0.3100583 | 0.08863082 | 476.6824 | 1 | 0 | 0 |  | Fe_Cr_Ni_Co_V | Fe20Cr13Ni30Co13V24 | 0.02378018 | -10.5752 | 7.75 | 8.924125 | 286.0577 | 56.49495 | 334.1314 | 145.3833
5419 | 5419 | 20 | 11 | 38 | 9 | 22 | 73.70514 | 0.311243 | 0.08862461 | 474.617 | 1 | 1 | 1 | 474.617 | Fe_Cr_Ni_Co_V | Fe20Cr11Ni38Co9V22 | 0.02319589 | -10.6504 | 7.97 | 8.834025 | 259.9893 | 63.43956 | 346.5617 | 144.6433
5420 | 5420 | 20 | 8 | 50 | 6 | 16 | 74.59279 | 0.3110684 | 0.08248612 | 425.803 | 1 | 1 | 1 | 425.803 | Fe_Cr_Ni_Co_V | Fe20Cr8Ni50Co6V16 | 0.0206865 | -9.4048 | 8.42 | 8.352245 | 177.3616 | 68.5956 | 290.0955 | 129.4071
5421 | 5421 | 7 | 25 | 3 | 50 | 14 | 82.63766 | 0.2916834 | 0.07220209 | 377.1657 | 1 | 1 | 1 | 377.1657 | Fe_Cr_Ni_Co_V | Fe7Cr25Ni3Co50V14 | 0.01854574 | -7.360065 | 7.636364 | 9.535696 | 228.4343 | 84.80059 | 110.4662 | 192.9489
5422 | 5422 | 8 | 23 | 6 | 42 | 21 | 78.99847 | 0.2985098 | 0.080672 | 435.6248 | 1 | 0 | 0 |  | Fe_Cr_Ni_Co_V | Fe8Cr23Ni6Co42V21 | 0.02170355 | -8.8816 | 7.45 | 9.583319 | 260.493 | 78.73499 | 134.5291 | 159.2164
5423 | 5423 | 9 | 20 | 9 | 36 | 26 | 75.96456 | 0.3046906 | 0.08544791 | 463.4857 | 1 | 0 | 0 |  | Fe_Cr_Ni_Co_V | Fe9Cr20Ni9Co36V26 | 0.0234428 | -9.92 | 7.36 | 9.538868 | 293.0444 | 81.73533 | 165.1624 | 184.5498
5424 | 5424 | 11 | 18 | 13 | 29 | 28 | 74.3916 | 0.3079035 | 0.08757919 | 473.5071 | 1 | 0 | 0 |  | Fe_Cr_Ni_Co_V | Fe11Cr18Ni13Co29V28 | 0.02426976 | -10.45322 | 7.343434 | 9.419429 | 330.7796 | 77.1853 | 214.8971 | 183.9178
5425 | 5425 | 12 | 16 | 18 | 24 | 30 | 72.8846 | 0.3112847 | 0.09026728 | 488.3441 | 1 | 0 | 0 |  | Fe_Cr_Ni_Co_V | Fe12Cr16Ni18Co24V30 | 0.02484901 | -11.0976 | 7.38 | 9.3723 | 351.6108 | 93.88345 | 229.7302 | 169.3248
5426 | 5426 | 14 | 13 | 25 | 18 | 31 | 71.41657 | 0.3148811 | 0.09343035 | 506.3132 | 1 | 0 | 0 |  | Fe_Cr_Ni_Co_V | Fe14Cr13Ni25Co18V31 | 0.02525966 | -11.74434 | 7.49505 | 9.280561 | 337.5535 | 69.55716 | 244.665 | 163.559
5427 | 5427 | 15 | 10 | 32 | 13 | 30 | 70.51183 | 0.3174867 | 0.09542741 | 516.904 | 1 | 0 | 0 |  | Fe_Cr_Ni_Co_V | Fe15Cr10Ni32Co13V30 | 0.02530746 | -12.222 | 7.67 | 9.205976 | 309.0212 | 66.73685 | 272.9396 | 155.0065
5428 | 5428 | 15 | 8 | 42 | 8 | 26 | 70.89587 | 0.3176731 | 0.09521694 | 515.4477 | 1 | 1 | 1 | 515.4477 | Fe_Cr_Ni_Co_V | Fe15Cr8Ni42Co8V26 | 0.02450103 | -12.171 | 7.979798 | 9.068435 | 269.7252 | 83.21649 | 276.7653 | 134.1301
5429 | 5429 | 15 | 6 | 55 | 5 | 19 | 72.48906 | 0.3159476 | 0.0898693 | 476.6141 | 1 | 1 | 1 | 476.6141 | Fe_Cr_Ni_Co_V | Fe15Cr6Ni55Co5V19 | 0.02201297 | -10.6432 | 8.46 | 8.529361 | 181.1891 | 71.52753 | 237.8281 | 135.2501
5430 | 5430 | 7 | 17 | 3 | 52 | 21 | 77.119 | 0.3039407 | 0.08206623 | 440.8161 | 1 | 1 | 1 | 440.8161 | Fe_Cr_Ni_Co_V | Fe7Cr17Ni3Co52V21 | 0.02153674 | -9.0332 | 7.61 | 9.492629 | 237.9289 | 91.51279 | 87.92673 | 191.1937
5431 | 5431 | 7 | 16 | 6 | 43 | 28 | 73.98015 | 0.3096753 | 0.08772355 | 474.813 | 1 | 0 | 0 |  | Fe_Cr_Ni_Co_V | Fe7Cr16Ni6Co43V28 | 0.02375608 | -10.4276 | 7.39 | 9.63068 | 272.8007 | 93.34301 | 141.5751 | 192.5251
5432 | 5432 | 7 | 15 | 9 | 36 | 33 | 71.68599 | 0.3140476 | 0.09057809 | 487.3435 | 1 | 0 | 0 |  | Fe_Cr_Ni_Co_V | Fe7Cr15Ni9Co36V33 | 0.02493119 | -11.2692 | 7.25 | 9.638983 | 330.6538 | 115.0892 | 169.4801 | 191.867
5433 | 5433 | 8 | 13 | 14 | 30 | 36 | 69.89127 | 0.3179298 | 0.09315453 | 498.8266 | 1 | 0 | 0 |  | Fe_Cr_Ni_Co_V | Fe8Cr13Ni14Co30V36 | 0.02557233 | -11.97765 | 7.247525 | 9.583013 | 350.6741 | 102.066 | 200.9392 | 178.9025
5434 | 5434 | 9 | 11 | 19 | 24 | 38 | 68.40142 | 0.3212365 | 0.09545273 | 508.7492 | 0 | 0 | 0 |  | Fe_Cr_Ni_Co_V | Fe9Cr11Ni19Co24V38 | 0.02606456 | -12.61445 | 7.267327 | 9.525555 | 328.2611 | 95.16203 | 208.0413 | 200.7521
5435 | 5435 | 10 | 9 | 25 | 18 | 38 | 67.475 | 0.3235332 | 0.09790293 | 522.1179 | 0 | 0 | 0 |  | Fe_Cr_Ni_Co_V | Fe10Cr9Ni25Co18V38 | 0.02635597 | -13.2052 | 7.36 | 9.478396 | 329.4012 | 119.6633 | 210.2961 | 179.0817
5436 | 5436 | 11 | 7 | 33 | 12 | 37 | 66.93159 | 0.3252258 | 0.1009066 | 542.1273 | 0 | 0 | 0 |  | Fe_Cr_Ni_Co_V | Fe11Cr7Ni33Co12V37 | 0.02648273 | -13.7796 | 7.53 | 9.433451 | 310.5859 | 122.4027 | 234.8359375 | 165.05
5437 | 5437 | 12 | 5 | 44 | 7 | 32 | 67.69437 | 0.3246604 | 0.1022237 | 556.0261 | 1 | 1 | 1 | 556.0261 | Fe_Cr_Ni_Co_V | Fe12Cr5Ni44Co7V32 | 0.02586223 | -13.7472 | 7.89 | 9.275775 | 275.2497 | 87.73814 | 224.6676 | 126.1394
5438 | 5438 | 12 | 4 | 57 | 4 | 23 | 70.18601 | 0.3209244 | 0.0967555 | 522.5213 | 1 | 1 | 1 | 522.5213 | Fe_Cr_Ni_Co_V | Fe12Cr4Ni57Co4V23 | 0.02352405 | -12.0504 | 8.41 | 8.742997 | 189.1543 | 71.9481 | 194.2341 | 128.2843
5439 | 5439 | 5 | 10 | 6 | 42 | 37 | 68.72348 | 0.3211123 | 0.09329536 | 495.5769 | 1 | 0 | 0 |  | Fe_Cr_Ni_Co_V | Fe5Cr10Ni6Co42V37 | 0.02529819 | -12.0828 | 7.23 | 9.746281 | 300.2997 | 105.0935 | 157.3049 | 216.7961
5440 | 5440 | 5 | 10 | 9 | 35 | 41 | 67.20622 | 0.3238601 | 0.09419641 | 493.9222 | 0 | 0 | 0 |  | Fe_Cr_Ni_Co_V | Fe5Cr10Ni9Co35V41 | 0.02585965 | -12.5328 | 7.1 | 9.721625 | 310.8545 | 113.7178 | 177.4818 | 212.2431
5441 | 5441 | 6 | 9 | 13 | 28 | 44 | 65.73781 | 0.3268101 | 0.09536378 | 494.0095 | 0 | 0 | 0 |  | Fe_Cr_Ni_Co_V | Fe6Cr9Ni13Co28V44 | 0.02630436 | -12.9556 | 7.04 | 9.620811 | 319.2834 | 125.5055 | 198.2876 | 213.221
5442 | 5442 | 7 | 8 | 18 | 22 | 45 | 64.93235 | 0.3285939 | 0.09706697 | 501.7695 | 0 | 0 | 0 |  | Fe_Cr_Ni_Co_V | Fe7Cr8Ni18Co22V45 | 0.02660963 | -13.4156 | 7.07 | 9.555627 | 302.2233 | 129.4949 | 220.2926 | 216.9981
5443 | 5443 | 8 | 6 | 25 | 16 | 45 | 64.08926 | 0.3308113 | 0.1003078 | 521.0732 | 0 | 0 | 0 |  | Fe_Cr_Ni_Co_V | Fe8Cr6Ni25Co16V45 | 0.02690461 | -14.16 | 7.19 | 9.539392 | 299.2781 | 160.2894 | 206.1707 | 210.3194
5444 | 5444 | 9 | 5 | 32 | 11 | 43 | 64.22967 | 0.330914 | 0.1031263 | 543.3985 | 0 | 0 | 0 |  | Fe_Cr_Ni_Co_V | Fe9Cr5Ni32Co11V43 | 0.02704244 | -14.6356 | 7.36 | 9.526279 | 306.0301 | 156.4322 | 220.6346 | 199.31
5445 | 5445 | 11 | 3 | 43 | 6 | 38 | 65.10096 | 0.3300278 | 0.1062202 | 573.0467 | 0 | 0 | 0 |  | Fe_Cr_Ni_Co_V | Fe11Cr3Ni43Co6V38 | 0.02680362 | -14.81345 | 7.722772 | 9.406462 | 278.5377 | 155.4757 | 226.2964 | 154.9823
5446 | 5446 | 3 | 6 | 9 | 32 | 50 | 62.87608 | 0.3332036 | 0.09524484 | 477.1631 | 0 | 0 | 0 |  | Fe_Cr_Ni_Co_V | Fe3Cr6Ni9Co32V50 | 0.02606326 | -13.3856 | 6.88 | 9.733961 | 297.1145 | 144.4476 | 222.5028 | 298.4425
5447 | 5447 | 4 | 6 | 13 | 25 | 52 | 62.10165 | 0.3346126 | 0.09559304 | 474.017 | 0 | 0 | 0 |  | Fe_Cr_Ni_Co_V | Fe4Cr6Ni13Co25V52 | 0.02630082 | -13.5288 | 6.83 | 9.591663 | 273.2223 | 142.1042 | 198.7931 | 228.6812
5448 | 5448 | 5 | 5 | 18 | 19 | 53 | 61.3216 | 0.3363733 | 0.09738321 | 481.729 | 0 | 0 | 0 |  | Fe_Cr_Ni_Co_V | Fe5Cr5Ni18Co19V53 | 0.02656366 | -13.986 | 6.86 | 9.517878 | 251.9679 | 150.6742 | 208.8469 | 276.0341
5449 | 5449 | 6 | 4 | 23 | 13 | 53 | 60.70048 | 0.3378279 | 0.09957242 | 493.1921 | 0 | 0 | 0 |  | Fe_Cr_Ni_Co_V | Fe6Cr4Ni23Co13V53 | 0.0268474 | -14.47526 | 6.909091 | 9.457265 | 270.9243 | 228.4547 | 248.4273 | 251.3894
5450 | 5450 | 8 | 4 | 30 | 8 | 50 | 61.64111 | 0.336036 | 0.1030234 | 525.2158 | 0 | 0 | 0 |  | Fe_Cr_Ni_Co_V | Fe8Cr4Ni30Co8V50 | 0.0272746 | -14.9376 | 7.1 | 9.457272 | 265.188 | 173.6181 | 234.0405 | 218.8336
5451 | 5451 | 3 | 47 | 33 | 12 | 5 | 92.86588 | 0.2675529 | 0.05805137 | 284.1488 | 1 | 0 | 0 |  | Fe_Cr_Ni_Co_V | Fe3Cr47Ni33Co12V5 | 0.01196697 | -7.1492 | 7.69 | 9.82395 | 218.1479 | 90.47904 | 632.7446 | 159.7909
5452 | 5452 | 5 | 40 | 39 | 11 | 5 | 90.23331 | 0.2744976 | 0.05960029 | 290.0651 | 1 | 1 | 1 | 290.0651 | Fe_Cr_Ni_Co_V | Fe5Cr40Ni39Co11V5 | 0.01205949 | -7.272 | 7.94 | 9.733961 | 199.5152 | 79.46999 | 582.3475 | 133.9795
5453 | 5453 | 7 | 34 | 44 | 10 | 4 | 88.52208 | 0.2793996 | 0.05770762 | 270.6221 | 1 | 1 | 1 | 270.6221 | Fe_Cr_Ni_Co_V | Fe7Cr34Ni44Co10V4 | 0.01100632 | -6.918478 | 8.181818 | 9.503542 | 181.0723 | 61.42403 | 572.5817 | 107.0925
5454 | 5454 | 11 | 27 | 49 | 9 | 4 | 85.87957 | 0.2862276 | 0.05692589 | 258.292 | 1 | 1 | 1 | 258.292 | Fe_Cr_Ni_Co_V | Fe11Cr27Ni49Co9V4 | 0.01106374 | -6.5052 | 8.41 | 9.039358 | 161.2426 | 55.92056 | 498.8036 | 112.8726
5455 | 5455 | 14 | 22 | 53 | 7 | 3 | 84.5239 | 0.2900496 | 0.05234704 | 221.2281 | 1 | 1 | 1 | 221.2281 | Fe_Cr_Ni_Co_V | Fe14Cr22Ni53Co7V3 | 0.009805728 | -5.815733 | 8.606061 | 8.565037 | 141.6357 | 39.69838 | 417.6542 | 138.1172
5456 | 5456 | 3 | 51 | 21 | 19 | 6 | 94.25139 | 0.2634722 | 0.05722904 | 281.5342 | 0 | 0 | 0 |  | Fe_Cr_Ni_Co_V | Fe3Cr51Ni21Co19V6 | 0.01290938 | -6.5244 | 7.41 | 9.701031 | 208.1951 | 61.05293 | 605.8467 | 194.2423
5457 | 5457 | 5 | 44 | 27 | 17 | 7 | 91.17249 | 0.271132 | 0.06125818 | 306.7917 | 1 | 0 | 0 |  | Fe_Cr_Ni_Co_V | Fe5Cr44Ni27Co17V7 | 0.01396159 | -7.1248 | 7.62 | 9.721625 | 208.978 | 79.95481 | 549.8073 | 183.9952
5458 | 5458 | 7 | 38 | 32 | 16 | 8 | 88.41769 | 0.277999 | 0.06453386 | 326.417 | 1 | 0 | 0 |  | Fe_Cr_Ni_Co_V | Fe7Cr38Ni32Co16V8 | 0.01485499 | -7.51691 | 7.80198 | 9.645211 | 204.1138 | 71.0826 | 525.1913 | 158.0051
5459 | 5459 | 10 | 32 | 36 | 14 | 8 | 86.33555 | 0.2833444 | 0.06557709 | 328.7139 | 1 | 1 | 1 | 328.7139 | Fe_Cr_Ni_Co_V | Fe10Cr32Ni36Co14V8 | 0.01504381 | -7.544 | 7.98 | 9.433981 | 188.9505 | 70.15884 | 527.6437 | 152.5253
5460 | 5460 | 14 | 26 | 40 | 11 | 9 | 83.76695 | 0.2895117 | 0.06808596 | 341.3287 | 1 | 1 | 1 | 341.3287 | Fe_Cr_Ni_Co_V | Fe14Cr26Ni40Co11V9 | 0.01599378 | -7.7112 | 8.12 | 9.13455 | 183.8975 | 75.06725 | 496.2255 | 157.4834
5461 | 5461 | 18 | 21 | 44 | 9 | 8 | 82.39978 | 0.2933365 | 0.06544185 | 316.0101 | 1 | 1 | 1 | 316.0101 | Fe_Cr_Ni_Co_V | Fe18Cr21Ni44Co9V8 | 0.01530883 | -7.2144 | 8.31 | 8.731552 | 169.3535 | 59.05806 | 451.7866 | 159.547
5462 | 5462 | 23 | 16 | 46 | 7 | 7 | 81.13428 | 0.2967639 | 0.06170404 | 283.7303 | 1 | 1 | 1 | 283.7303 | Fe_Cr_Ni_Co_V | Fe23Cr16Ni46Co7V7 | 0.01461524 | -6.561779 | 8.464646 | 8.221006 | 157.3389 | 47.04505 | 438.8182 | 148.4096
5463 | 5463 | 3 | 52 | 12 | 29 | 4 | 95.86565 | 0.2603482 | 0.05153301 | 240.5602 | 0 | 0 | 0 |  | Fe_Cr_Ni_Co_V | Fe3Cr52Ni12Co29V4 | 0.01061851 | -5.4812 | 7.37 | 9.733961 | 205.5095 | 58.53481 | 439.4935 | 229.0377
5464 | 5464 | 4 | 46 | 16 | 27 | 8 | 91.69958 | 0.269568 | 0.0608324 | 305.8823 | 0 | 0 | 0 |  | Fe_Cr_Ni_Co_V | Fe4Cr46Ni16Co27V8 | 0.01459723 | -6.598569 | 7.435644 | 9.739273 | 217.9187 | 70.68793 | 446.4545 | 242.6366
5465 | 5465 | 6 | 39 | 21 | 24 | 10 | 88.36667 | 0.2774263 | 0.06715086 | 348.0894 | 1 | 0 | 0 |  | Fe_Cr_Ni_Co_V | Fe6Cr39Ni21Co24V10 | 0.01630448 | -7.3788 | 7.58 | 9.687105 | 220.6845 | 66.23086 | 436.0865 | 198.1577
5466 | 5466 | 9 | 34 | 25 | 21 | 12 | 85.63882 | 0.2837125 | 0.07120368 | 374.1205 | 1 | 0 | 0 |  | Fe_Cr_Ni_Co_V | Fe9Cr34Ni25Co21V12 | 0.01770085 | -7.94079 | 7.673267 | 9.544061 | 226.2614 | 64.39399 | 431.7601 | 165.048
5467 | 5467 | 13 | 29 | 28 | 17 | 13 | 83.52921 | 0.2885997 | 0.07446726 | 393.6598 | 1 | 1 | 1 | 393.6598 | Fe_Cr_Ni_Co_V | Fe13Cr29Ni28Co17V13 | 0.01856195 | -8.226 | 7.76 | 9.322553 | 229.4576 | 58.78896 | 459.7368 | 167.0275
5468 | 5468 | 17 | 24 | 31 | 14 | 14 | 81.38479 | 0.2936874 | 0.07631951 | 401.8596 | 1 | 1 | 1 | 401.8596 | Fe_Cr_Ni_Co_V | Fe17Cr24Ni31Co14V14 | 0.01930674 | -8.4584 | 7.86 | 9.083502 | 225.9657 | 64.25834 | 458.0385 | 173.2789
5469 | 5469 | 23 | 19 | 34 | 11 | 13 | 80.10601 | 0.2971354 | 0.07453203 | 382.3032 | 1 | 1 | 1 | 382.3032 | Fe_Cr_Ni_Co_V | Fe23Cr19Ni34Co11V13 | 0.01893805 | -8.0628 | 8.02 | 8.678133 | 203.724 | 57.81504 | 450.8552 | 174.6929
5470 | 5470 | 29 | 15 | 36 | 8 | 12 | 79.19946 | 0.2995642 | 0.0722231 | 360.2097 | 1 | 1 | 1 | 360.2097 | Fe_Cr_Ni_Co_V | Fe29Cr15Ni36Co8V12 | 0.0184955 | -7.5724 | 8.14 | 8.252878 | 191.4357 | 58.30106 | 451.7499 | 169.997
5471 | 5471 | 36 | 12 | 37 | 6 | 9 | 79.49523 | 0.2995 | 0.06485308 | 303.0178 | 1 | 1 | 1 | 303.0178 | Fe_Cr_Ni_Co_V | Fe36Cr12Ni37Co6V9 | 0.01649562 | -6.3768 | 8.29 | 7.691554 | 176.5956 | 54.26923 | 441.5535 | 128.7657
5472 | 5472 | 3 | 43 | 10 | 38 | 6 | 91.89757 | 0.2703038 | 0.05700144 | 276.2544 | 0 | 0 | 0 |  | Fe_Cr_Ni_Co_V | Fe3Cr43Ni10Co38V6 | 0.01275949 | -5.9052 | 7.54 | 9.84835 | 216.2749 | 78.82922 | 268.8342 | 220.4699
5473 | 5473 | 4 | 38 | 13 | 34 | 10 | 88.38244 | 0.2777211 | 0.06597133 | 339.6255 | 0 | 0 | 0 |  | Fe_Cr_Ni_Co_V | Fe4Cr38Ni13Co34V10 | 0.01618724 | -7.002551 | 7.535354 | 9.795376 | 222.3871 | 62.29528 | 269.8065 | 198.7675
5474 | 5474 | 7 | 33 | 16 | 29 | 14 | 84.86197 | 0.2851471 | 0.07282487 | 386.6849 | 1 | 0 | 0 |  | Fe_Cr_Ni_Co_V | Fe7Cr33Ni16Co29V14 | 0.01882397 | -7.961637 | 7.525253 | 9.637867 | 240.254 | 69.57893 | 289.9995 | 173.5061
5475 | 5475 | 10 | 29 | 19 | 25 | 17 | 82.15683 | 0.2910103 | 0.07724347 | 415.1456 | 1 | 0 | 0 |  | Fe_Cr_Ni_Co_V | Fe10Cr29Ni19Co25V17 | 0.02042127 | -8.6468 | 7.54 | 9.484725 | 267.823 | 69.18795 | 314.4653 | 177.6214
5476 | 5476 | 15 | 25 | 21 | 20 | 19 | 80.02026 | 0.2955938 | 0.08021175 | 431.9474 | 1 | 0 | 0 |  | Fe_Cr_Ni_Co_V | Fe15Cr25Ni21Co20V19 | 0.02154815 | -8.9708 | 7.55 | 9.214662 | 296.0978 | 74.72661 | 368.77 | 176.538
5477 | 5477 | 20 | 21 | 24 | 16 | 19 | 78.67177 | 0.2988917 | 0.08184379 | 439.0723 | 1 | 0 | 0 |  | Fe_Cr_Ni_Co_V | Fe20Cr21Ni24Co16V19 | 0.02178857 | -8.9976 | 7.65 | 8.944272 | 271.9276 | 63.5715 | 402.1063 | 164.5738
5478 | 5478 | 26 | 17 | 26 | 12 | 18 | 77.75779 | 0.3012517 | 0.08084256 | 426.5349 | 1 | 0 | 0 |  | Fe_Cr_Ni_Co_V | Fe26Cr17Ni26Co12V18 | 0.02168643 | -8.714213 | 7.757576 | 8.581698 | 267.3527 | 71.97408 | 413.9212 | 173.6988
5479 | 5479 | 34 | 13 | 28 | 9 | 17 | 76.9484 | 0.3034784 | 0.07897151 | 407.8968 | 1 | 0 | 0 |  | Fe_Cr_Ni_Co_V | Fe34Cr13Ni28Co9V17 | 0.02130447 | -8.181943 | 7.881188 | 8.115189 | 243.7907 | 79.4455 | 409.1693 | 167.7276
5480 | 5480 | 43 | 11 | 28 | 6 | 12 | 78.39961 | 0.3007841 | 0.07000096 | 340.021 | 1 | 1 | 1 | 340.021 | Fe_Cr_Ni_Co_V | Fe43Cr11Ni28Co6V12 | 0.01878488 | -6.5964 | 8.04 | 7.46927 | 208.9319 | 73.60889 | 435.7068 | 151.0644
5481 | 5481 | 3 | 35 | 8 | 45 | 9 | 87.88845 | 0.2798952 | 0.06369001 | 321.3262 | 1 | 1 | 1 | 321.3262 | Fe_Cr_Ni_Co_V | Fe3Cr35Ni8Co45V9 | 0.01525609 | -6.5332 | 7.64 | 9.80765 | 222.597 | 84.78245 | 167.5121 | 188.7543
5482 | 5482 | 5 | 31 | 10 | 39 | 14 | 84.3793 | 0.2868335 | 0.07226167 | 382.0213 | 1 | 0 | 0 |  | Fe_Cr_Ni_Co_V | Fe5Cr31Ni10Co39V14 | 0.01862085 | -7.745332 | 7.545455 | 9.735823 | 234.1865 | 62.91001 | 189.4268 | 176.2234
5483 | 5483 | 8 | 27 | 12 | 33 | 19 | 80.91189 | 0.2938107 | 0.07884531 | 425.6783 | 1 | 0 | 0 |  | Fe_Cr_Ni_Co_V | Fe8Cr27Ni12Co33V19 | 0.02115912 | -8.76482 | 7.454545 | 9.586918 | 277.3797 | 65.05148 | 226.0618 | 177.2323
5484 | 5484 | 12 | 24 | 14 | 28 | 22 | 78.70099 | 0.2983657 | 0.08199142 | 443.8472 | 1 | 0 | 0 |  | Fe_Cr_Ni_Co_V | Fe12Cr24Ni14Co28V22 | 0.02245009 | -9.2288 | 7.42 | 9.3723 | 310.1989 | 86.95892 | 257.0607 | 182.0211
5485 | 5485 | 17 | 20 | 16 | 23 | 24 | 76.62159 | 0.3028874 | 0.08449842 | 455.9594 | 1 | 0 | 0 |  | Fe_Cr_Ni_Co_V | Fe17Cr20Ni16Co23V24 | 0.02340121 | -9.5244 | 7.43 | 9.096703 | 318.4052 | 76.5433 | 279.2846 | 171.5434
5486 | 5486 | 22 | 17 | 18 | 18 | 25 | 75.27763 | 0.3058067 | 0.0857922 | 460.5599 | 1 | 0 | 0 |  | Fe_Cr_Ni_Co_V | Fe22Cr17Ni18Co18V25 | 0.02399136 | -9.6112 | 7.45 | 8.811356 | 322.5394 | 68.44173 | 317.9461 | 169.7363
5487 | 5487 | 30 | 13 | 20 | 13 | 24 | 74.43583 | 0.3079324 | 0.08560107 | 454.2788 | 1 | 0 | 0 |  | Fe_Cr_Ni_Co_V | Fe30Cr13Ni20Co13V24 | 0.02404007 | -9.2592 | 7.55 | 8.357033 | 324.6275 | 75.39381 | 355.9704 | 175.3748
5488 | 5488 | 38 | 11 | 20 | 9 | 22 | 74.69491 | 0.3074089 | 0.08346851 | 436.8667 | 0 | 0 | 0 |  | Fe_Cr_Ni_Co_V | Fe38Cr11Ni20Co9V22 | 0.02362931 | -8.4976 | 7.61 | 7.863841 | 293.1419 | 84.69841 | 380.4539 | 164.1278
5489 | 5489 | 50 | 8 | 20 | 6 | 16 | 76.24532 | 0.3046477 | 0.07557436 | 377.4762 | 0 | 0 | 0 |  | Fe_Cr_Ni_Co_V | Fe50Cr8Ni20Co6V16 | 0.02127758 | -6.7888 | 7.82 | 7.068239 | 249.2239 | 90.41077 | 361.2227 | 158.692
5490 | 5490 | 3 | 25 | 7 | 50 | 14 | 82.42478 | 0.2925431 | 0.0732472 | 384.9301 | 1 | 1 | 1 | 384.9301 | Fe_Cr_Ni_Co_V | Fe3Cr25Ni7Co50V14 | 0.01843641 | -7.774717 | 7.717172 | 9.678012 | 219.331 | 79.2174 | 106.2794 | 198.5968
5491 | 5491 | 6 | 23 | 8 | 42 | 21 | 78.89163 | 0.298934 | 0.08122789 | 439.711 | 1 | 0 | 0 |  | Fe_Cr_Ni_Co_V | Fe6Cr23Ni8Co42V21 | 0.02164504 | -9.1432 | 7.49 | 9.676776 | 251.3422 | 69.51283 | 130.5179 | 178.8611
5492 | 5492 | 9 | 20 | 9 | 36 | 26 | 75.96456 | 0.3046906 | 0.085678 | 464.9315 | 1 | 0 | 0 |  | Fe_Cr_Ni_Co_V | Fe9Cr20Ni9Co36V26 | 0.0234428 | -9.92 | 7.36 | 9.538868 | 298.0438 | 84.85143 | 166.4191 | 193.6383
5493 | 5493 | 13 | 18 | 11 | 29 | 28 | 74.50149 | 0.3074761 | 0.08763811 | 473.8062 | 1 | 0 | 0 |  | Fe_Cr_Ni_Co_V | Fe13Cr18Ni11Co29V28 | 0.02433305 | -10.13733 | 7.30303 | 9.300612 | 331.09 | 86.75465 | 203.9819 | 190.6164
5494 | 5494 | 18 | 16 | 12 | 24 | 30 | 73.21304 | 0.3100154 | 0.08863558 | 475.9724 | 1 | 0 | 0 |  | Fe_Cr_Ni_Co_V | Fe18Cr16Ni12Co24V30 | 0.02503768 | -10.1328 | 7.26 | 9 | 348.0217 | 79.2946 | 241.5071 | 175.7357
5495 | 5495 | 25 | 13 | 14 | 18 | 31 | 72.0172 | 0.3125754 | 0.08943502 | 476.3955 | 0 | 0 | 0 |  | Fe_Cr_Ni_Co_V | Fe25Cr13Ni14Co18V31 | 0.02559433 | -10.0147 | 7.277228 | 8.592782 | 340.092 | 80.07099 | 263.185 | 186.9378
5496 | 5496 | 32 | 10 | 15 | 13 | 30 | 71.4549 | 0.3138824 | 0.08954867 | 473.5316 | 0 | 0 | 0 |  | Fe_Cr_Ni_Co_V | Fe32Cr10Ni15Co13V30 | 0.025807 | -9.6584 | 7.33 | 8.158431 | 326.6357 | 78.50402 | 288.0211 | 173.7501
5497 | 5497 | 42 | 8 | 15 | 8 | 26 | 72.41114 | 0.3118732 | 0.08676333 | 453.7015 | 0 | 0 | 0 |  | Fe_Cr_Ni_Co_V | Fe42Cr8Ni15Co8V26 | 0.02521809 | -8.578716 | 7.434343 | 7.506077 | 300.8611 | 93.63869 | 316.6792 | 156.2384
5498 | 5498 | 55 | 6 | 15 | 5 | 19 | 74.70936 | 0.3073965 | 0.07904684 | 399.3493 | 0 | 0 | 0 |  | Fe_Cr_Ni_Co_V | Fe55Cr6Ni15Co5V19 | 0.02286421 | -6.8032 | 7.66 | 6.689544 | 254.4689 | 96.77402 | 324.1264 | 175.2512
5499 | 5499 | 3 | 17 | 7 | 52 | 21 | 76.90203 | 0.3047907 | 0.0830082 | 447.5686 | 1 | 1 | 1 | 447.5686 | Fe_Cr_Ni_Co_V | Fe3Cr17Ni7Co52V21 | 0.02141634 | -9.4828 | 7.69 | 9.62237 | 226.4544 | 81.46467 | 77.48132 | 212.437
5500 | 5500 | 6 | 16 | 7 | 43 | 28 | 73.92544 | 0.309887 | 0.08807438 | 477.2637 | 1 | 0 | 0 |  | Fe_Cr_Ni_Co_V | Fe6Cr16Ni7Co43V28 | 0.02372317 | -10.572 | 7.41 | 9.676776 | 271.8339 | 91.09934 | 142.5182 | 178.8179
5501 | 5501 | 9 | 15 | 7 | 36 | 33 | 71.79605 | 0.3136253 | 0.09008565 | 483.6005 | 1 | 0 | 0 |  | Fe_Cr_Ni_Co_V | Fe9Cr15Ni7Co36V33 | 0.02500122 | -10.9356 | 7.21 | 9.526279 | 320.8008 | 98.10788 | 160.4384 | 200.1689
5502 | 5502 | 14 | 13 | 8 | 30 | 36 | 70.22025 | 0.3166763 | 0.09089581 | 482.158 | 1 | 0 | 0 |  | Fe_Cr_Ni_Co_V | Fe14Cr13Ni8Co30V36 | 0.02578397 | -10.93305 | 7.128713 | 9.216966 | 326.2191 | 106.2502 | 183.6901 | 213.2518
5503 | 5503 | 19 | 11 | 9 | 24 | 38 | 68.95262 | 0.3191481 | 0.09155736 | 480.3668 | 0 | 0 | 0 |  | Fe_Cr_Ni_Co_V | Fe19Cr11Ni9Co24V38 | 0.02641994 | -10.8107 | 7.069307 | 8.870094 | 325.826 | 93.69742 | 195.5821 | 213.2047
5504 | 5504 | 25 | 9 | 10 | 18 | 38 | 68.31345 | 0.3203678 | 0.09208638 | 480.1368 | 0 | 0 | 0 |  | Fe_Cr_Ni_Co_V | Fe25Cr9Ni10Co18V38 | 0.02688281 | -10.4812 | 7.06 | 8.44926 | 307.5881 | 93.96253 | 232.4524 | 202.9599
5505 | 5505 | 33 | 7 | 11 | 12 | 37 | 68.16563 | 0.3205768 | 0.09199481 | 477.6064 | 0 | 0 | 0 |  | Fe_Cr_Ni_Co_V | Fe33Cr7Ni11Co12V37 | 0.02721815 | -9.934 | 7.09 | 7.911384 | 283.5457 | 88.31181 | 263.6194 | 203.6238
5506 | 5506 | 44 | 5 | 12 | 7 | 32 | 69.49181 | 0.3178722 | 0.09021395 | 468.6209 | 0 | 0 | 0 |  | Fe_Cr_Ni_Co_V | Fe44Cr5Ni12Co7V32 | 0.02680318 | -8.9472 | 7.25 | 7.263608 | 259.5304 | 89.50289 | 289.387 | 168.2842
5507 | 5507 | 57 | 4 | 12 | 4 | 23 | 72.70398 | 0.3113215 | 0.08322858 | 425.1253 | 0 | 0 | 0 |  | Fe_Cr_Ni_Co_V | Fe57Cr4Ni12Co4V23 | 0.02457909 | -7.1364 | 7.51 | 6.464519 | 251.1449 | 103.8478 | 288.5648 | 163.6285
5508 | 5508 | 6 | 10 | 5 | 42 | 37 | 68.77931 | 0.3209013 | 0.09298022 | 493.3616 | 1 | 0 | 0 |  | Fe_Cr_Ni_Co_V | Fe6Cr10Ni5Co42V37 | 0.02533632 | -11.9128 | 7.21 | 9.69536 | 295.8569 | 137.2014 | 146.6537 | 226.3842
5509 | 5509 | 9 | 10 | 5 | 35 | 41 | 67.42995 | 0.3230181 | 0.09279764 | 484.1265 | 1 | 0 | 0 |  | Fe_Cr_Ni_Co_V | Fe9Cr10Ni5Co35V41 | 0.02601942 | -11.7712 | 7.02 | 9.475759 | 321.3936 | 102.8187 | 209.6401 | 249.5626
5510 | 5510 | 13 | 9 | 6 | 28 | 44 | 66.13057 | 0.3253386 | 0.09267491 | 475.2876 | 0 | 0 | 0 |  | Fe_Cr_Ni_Co_V | Fe13Cr9Ni6Co28V44 | 0.0265911 | -11.5276 | 6.9 | 9.131813 | 292.1974 | 117.4147 | 194.3416 | 244.302
5511 | 5511 | 18 | 8 | 7 | 22 | 45 | 65.55084 | 0.326282 | 0.09254306 | 470.2363 | 0 | 0 | 0 |  | Fe_Cr_Ni_Co_V | Fe18Cr8Ni7Co22V45 | 0.02705668 | -11.1232 | 6.85 | 8.731552 | 291.6281 | 114.848 | 223.6852 | 225.4983
5512 | 5512 | 25 | 6 | 8 | 16 | 45 | 65.04879 | 0.3272357 | 0.09283572 | 468.8259 | 0 | 0 | 0 |  | Fe_Cr_Ni_Co_V | Fe25Cr6Ni8Co16V45 | 0.02757562 | -10.658 | 6.85 | 8.228609 | 252.0806 | 103.2519 | 226.2098 | 225.1612
5513 | 5513 | 32 | 5 | 9 | 11 | 43 | 65.52909 | 0.3260684 | 0.09285278 | 470.6978 | 0 | 0 | 0 |  | Fe_Cr_Ni_Co_V | Fe32Cr5Ni9Co11V43 | 0.02789736 | -10.1092 | 6.9 | 7.756288 | 253.0168 | 118.7424 | 254.6504 | 231.981
5514 | 5514 | 43 | 3 | 11 | 6 | 38 | 66.89399 | 0.3233255 | 0.09240724 | 473.5201 | 0 | 0 | 0 |  | Fe_Cr_Ni_Co_V | Fe43Cr3Ni11Co6V38 | 0.02783799 | -9.4179 | 7.089109 | 7.195779 | 233.4095 | 106.0192 | 251.183 | 213.9616
5515 | 5515 | 9 | 6 | 3 | 32 | 50 | 63.21584 | 0.3319459 | 0.09284595 | 461.1935 | 0 | 0 | 0 |  | Fe_Cr_Ni_Co_V | Fe9Cr6Ni3Co32V50 | 0.02634074 | -12.056 | 6.76 | 9.305375 | 271.0508 | 139.6979 | 234.8435 | 253.1085
5516 | 5516 | 13 | 6 | 4 | 25 | 52 | 62.61128 | 0.3327282 | 0.09167403 | 447.9012 | 0 | 0 | 0 |  | Fe_Cr_Ni_Co_V | Fe13Cr6Ni4Co25V52 | 0.02672135 | -11.43 | 6.65 | 8.8651 | 262.123 | 136.4475 | 239.0711 | 280.2727
5517 | 5517 | 18 | 5 | 5 | 19 | 53 | 62.05909 | 0.3336518 | 0.0912967 | 441.0968 | 0 | 0 | 0 |  | Fe_Cr_Ni_Co_V | Fe18Cr5Ni5Co19V53 | 0.02716647 | -10.8972 | 6.6 | 8.392854 | 234.1255 | 120.8898 | 268.2379 | 282.1413
5518 | 5518 | 23 | 4 | 6 | 13 | 53 | 61.67618 | 0.3342328 | 0.09164088 | 440.3279 | 0 | 0 | 0 |  | Fe_Cr_Ni_Co_V | Fe23Cr4Ni6Co13V53 | 0.02763133 | -10.35405 | 6.565657 | 7.876197 | 220.3644 | 137.4303 | 267.4683 | 278.9576
5519 | 5519 | 30 | 4 | 8 | 8 | 50 | 62.88945 | 0.3314194 | 0.09202848 | 449.5488 | 0 | 0 | 0 |  | Fe_Cr_Ni_Co_V | Fe30Cr4Ni8Co8V50 | 0.028195 | -9.9568 | 6.66 | 7.453858 | 229.8562 | 143.1803 | 280.3329 | 262.9445
5520 | 5520 | 33 | 47 | 5 | 12 | 3 | 95.17584 | 0.2598846 | 0.04559764 | 193.0375 | 0 | 0 | 0 |  | Fe_Cr_Ni_Co_V | Fe33Cr47Ni5Co12V3 | 0.01001805 | -3.1708 | 7.19 | 7.490661 | 139.526 | 38.6556 | 675.6776 | 199.5024
5521 | 5521 | 39 | 40 | 5 | 11 | 5 | 91.93292 | 0.2672569 | 0.05095 | 226.5182 | 0 | 0 | 0 |  | Fe_Cr_Ni_Co_V | Fe39Cr40Ni5Co11V5 | 0.01266151 | -3.4096 | 7.26 | 7.251896 | 142.8499 | 34.78262 | 611.9453 | 207.8903
5522 | 5522 | 44 | 34 | 4 | 10 | 7 | 89.19927 | 0.2733268 | 0.05548043 | 255.0689 | 0 | 0 | 0 |  | Fe_Cr_Ni_Co_V | Fe44Cr34Ni4Co10V7 | 0.01485669 | -3.557188 | 7.282828 | 6.936681 | 157.4693 | 46.21618 | 512.6994 | 173.5648
5523 | 5523 | 49 | 27 | 4 | 9 | 11 | 85.11761 | 0.2824104 | 0.06360203 | 308.7095 | 0 | 0 | 0 |  | Fe_Cr_Ni_Co_V | Fe49Cr27Ni4Co9V11 | 0.01809298 | -4.1716 | 7.3 | 6.689544 | 198.0565 | 78.65392 | 494.0907 | 132.0861
5524 | 5524 | 53 | 22 | 3 | 7 | 14 | 82.33936 | 0.2883672 | 0.06849141 | 339.7737 | 0 | 0 | 0 |  | Fe_Cr_Ni_Co_V | Fe53Cr22Ni3Co7V14 | 0.02020387 | -4.43669 | 7.262626 | 6.290262 | 227.3276 | 101.0279 | 480.2174 | 116.1311
5525 | 5525 | 21 | 51 | 6 | 19 | 3 | 96.39736 | 0.2577032 | 0.04631777 | 201.0573 | 0 | 0 | 0 |  | Fe_Cr_Ni_Co_V | Fe21Cr51Ni6Co19V3 | 0.009773149 | -3.8436 | 7.2 | 8.401786 | 154.7915 | 39.95345 | 669.4608 | 178.2542
5526 | 5526 | 27 | 44 | 7 | 17 | 5 | 93.08853 | 0.2651799 | 0.05173987 | 235.522 | 0 | 0 | 0 |  | Fe_Cr_Ni_Co_V | Fe27Cr44Ni7Co17V5 | 0.01242382 | -4.1512 | 7.28 | 8.170067 | 158.155 | 42.71618 | 635.1052 | 185.2386
5527 | 5527 | 32 | 38 | 8 | 16 | 7 | 90.06681 | 0.2721093 | 0.05654552 | 266.4652 | 0 | 0 | 0 |  | Fe_Cr_Ni_Co_V | Fe32Cr38Ni8Co16V7 | 0.01447386 | -4.499951 | 7.356436 | 7.999608 | 164.1076 | 44.12073 | 547.6572 | 204.7939
5528 | 5528 | 36 | 32 | 8 | 14 | 10 | 86.88497 | 0.2790407 | 0.06259785 | 306.4964 | 0 | 0 | 0 |  | Fe_Cr_Ni_Co_V | Fe36Cr32Ni8Co14V10 | 0.01708764 | -4.9504 | 7.36 | 7.745967 | 195.9811 | 63.07858 | 513.7662 | 150.1033
5529 | 5529 | 40 | 26 | 9 | 11 | 14 | 83.22171 | 0.2870012 | 0.06957221 | 352.5208 | 0 | 0 | 0 |  | Fe_Cr_Ni_Co_V | Fe40Cr26Ni9Co11V14 | 0.01980212 | -5.6216 | 7.35 | 7.483315 | 227.4548 | 85.85838 | 493.3848 | 139.0721
5530 | 5530 | 44 | 21 | 8 | 9 | 18 | 80.05173 | 0.2937703 | 0.0750173 | 386.9096 | 0 | 0 | 0 |  | Fe_Cr_Ni_Co_V | Fe44Cr21Ni8Co9V18 | 0.02200031 | -6.0464 | 7.29 | 7.152622 | 260.9195 | 99.34182 | 483.1215 | 134.4631
5531 | 5531 | 46 | 16 | 7 | 7 | 23 | 76.51052 | 0.3013259 | 0.08048326 | 419.0232 | 0 | 0 | 0 |  | Fe_Cr_Ni_Co_V | Fe46Cr16Ni7Co7V23 | 0.02425102 | -6.622998 | 7.191919 | 6.867201 | 289.7157 | 104.1553 | 431.609 | 150.0415
5532 | 5532 | 12 | 52 | 4 | 29 | 3 | 96.72865 | 0.2577866 | 0.04692329 | 207.0066 | 0 | 0 | 0 |  | Fe_Cr_Ni_Co_V | Fe12Cr52Ni4Co29V3 | 0.009515442 | -4.2216 | 7.24 | 9.11921 | 184.3494 | 58.37317 | 465.8015 | 260.167
5533 | 5533 | 16 | 46 | 8 | 27 | 4 | 93.93327 | 0.2645106 | 0.05055396 | 229.1818 | 0 | 0 | 0 |  | Fe_Cr_Ni_Co_V | Fe16Cr46Ni8Co27V4 | 0.01093006 | -4.65523 | 7.39604 | 9.052776 | 188.5056 | 51.44202 | 437.1573 | 223.9618
5534 | 5534 | 21 | 39 | 10 | 24 | 6 | 90.73828 | 0.2717248 | 0.05558084 | 261.3712 | 0 | 0 | 0 |  | Fe_Cr_Ni_Co_V | Fe21Cr39Ni10Co24V6 | 0.0133294 | -5.0652 | 7.48 | 8.819864 | 205.7082 | 63.3665 | 445.1723 | 226.3443
5535 | 5535 | 25 | 34 | 12 | 21 | 9 | 87.61758 | 0.2785083 | 0.0621347 | 305.7554 | 0 | 0 | 0 |  | Fe_Cr_Ni_Co_V | Fe25Cr34Ni12Co21V9 | 0.01598805 | -5.671601 | 7.50495 | 8.617844 | 194.6816 | 57.00814 | 447.5801 | 196.4485
5536 | 5536 | 28 | 29 | 13 | 17 | 13 | 84.31042 | 0.2854078 | 0.06915916 | 353.5229 | 0 | 0 | 0 |  | Fe_Cr_Ni_Co_V | Fe28Cr29Ni13Co17V13 | 0.01888543 | -6.426 | 7.46 | 8.4 | 235.3504 | 81.77495 | 462.8746 | 167.5176
5537 | 5537 | 31 | 24 | 14 | 14 | 17 | 81.01163 | 0.2925 | 0.07517329 | 392.6286 | 0 | 0 | 0 |  | Fe_Cr_Ni_Co_V | Fe31Cr24Ni14Co14V17 | 0.02115328 | -7.1452 | 7.43 | 8.204267 | 285.6532 | 97.8231 | 470.4761 | 156.8939
5538 | 5538 | 34 | 19 | 13 | 11 | 23 | 77.08708 | 0.300672 | 0.08171729 | 432.7208 | 0 | 0 | 0 |  | Fe_Cr_Ni_Co_V | Fe34Cr19Ni13Co11V23 | 0.0237688 | -7.8964 | 7.3 | 7.922121 | 329.4066 | 91.56152 | 434.6585 | 164.5568
5539 | 5539 | 36 | 15 | 12 | 8 | 29 | 73.59692 | 0.3079268 | 0.08631375 | 456.2701 | 0 | 0 | 0 |  | Fe_Cr_Ni_Co_V | Fe36Cr15Ni12Co8V29 | 0.02571713 | -8.4488 | 7.15 | 7.631514 | 305.3535 | 91.33163 | 377.0921 | 154.305
5540 | 5540 | 37 | 12 | 9 | 6 | 36 | 70.22916 | 0.3147703 | 0.08889807 | 462.0834 | 0 | 0 | 0 |  | Fe_Cr_Ni_Co_V | Fe37Cr12Ni9Co6V36 | 0.02726879 | -8.568 | 6.92 | 7.218726 | 263.1556 | 96.53765 | 327.2726 | 187.4064
5541 | 5541 | 10 | 43 | 6 | 38 | 3 | 93.49784 | 0.2669006 | 0.04869376 | 215.3071 | 0 | 0 | 0 |  | Fe_Cr_Ni_Co_V | Fe10Cr43Ni6Co38V3 | 0.009457245 | -4.664 | 7.55 | 9.484725 | 209.7707 | 80.33884 | 289.4536 | 241.2636
5542 | 5542 | 13 | 38 | 10 | 34 | 4 | 91.30487 | 0.2719813 | 0.05170573 | 233.4494 | 0 | 0 | 0 |  | Fe_Cr_Ni_Co_V | Fe13Cr38Ni10Co34V4 | 0.01095693 | -5.026426 | 7.656566 | 9.318148 | 203.2486 | 55.72289 | 257.3238 | 228.1823
5543 | 5543 | 16 | 33 | 14 | 29 | 7 | 88.10674 | 0.2788584 | 0.05926122 | 284.7702 | 1 | 1 | 1 | 284.7702 | Fe_Cr_Ni_Co_V | Fe16Cr33Ni14Co29V7 | 0.01421818 | -5.858178 | 7.69697 | 9.151314 | 209.8692 | 59.29083 | 292.4727 | 214.9286
5544 | 5544 | 19 | 29 | 17 | 25 | 10 | 85.29821 | 0.284854 | 0.06569434 | 328.8284 | 1 | 1 | 1 | 328.8284 | Fe_Cr_Ni_Co_V | Fe19Cr29Ni17Co25V10 | 0.01666538 | -6.5972 | 7.71 | 8.994999 | 208.5091 | 52.76463 | 329.5767 | 184.5982
5545 | 5545 | 21 | 25 | 19 | 20 | 15 | 81.81704 | 0.2919349 | 0.07411411 | 387.2844 | 1 | 0 | 0 |  | Fe_Cr_Ni_Co_V | Fe21Cr25Ni19Co20V15 | 0.01983863 | -7.7412 | 7.63 | 8.887632 | 240.245 | 71.29309 | 399.7769 | 186.0999
5546 | 5546 | 24 | 21 | 19 | 16 | 20 | 78.52553 | 0.2986288 | 0.08046278 | 428.4319 | 1 | 0 | 0 |  | Fe_Cr_Ni_Co_V | Fe24Cr21Ni19Co16V20 | 0.02229451 | -8.5828 | 7.52 | 8.697126 | 295.2838 | 82.46503 | 389.138 | 172.721
5547 | 5547 | 26 | 17 | 18 | 12 | 26 | 74.92132 | 0.3059309 | 0.08597969 | 459.741 | 0 | 0 | 0 |  | Fe_Cr_Ni_Co_V | Fe26Cr17Ni18Co12V26 | 0.02459884 | -9.409652 | 7.353535 | 8.486051 | 361.2649 | 75.63566 | 387.0347 | 155.7806
5548 | 5548 | 28 | 13 | 17 | 9 | 34 | 70.88368 | 0.3143315 | 0.09087062 | 481.8558 | 0 | 0 | 0 |  | Fe_Cr_Ni_Co_V | Fe28Cr13Ni17Co9V34 | 0.02649382 | -10.12411 | 7.158416 | 8.243429 | 313.9264 | 86.27419 | 322.1393 | 163.5505
5549 | 5549 | 28 | 11 | 12 | 6 | 43 | 67.18613 | 0.3214848 | 0.09119264 | 465.7198 | 0 | 0 | 0 |  | Fe_Cr_Ni_Co_V | Fe28Cr11Ni12Co6V43 | 0.02779162 | -9.844 | 6.79 | 7.683749 | 252.9098 | 118.6199 | 297.5418 | 218.5834
5550 | 5550 | 8 | 35 | 9 | 45 | 3 | 90.5819 | 0.2750829 | 0.04945351 | 216.0298 | 1 | 1 | 1 | 216.0298 | Fe_Cr_Ni_Co_V | Fe8Cr35Ni9Co45V3 | 0.009403959 | -4.8172 | 7.84 | 9.457272 | 207.4641 | 84.55334 | 176.4378 | 278.6309
5551 | 5551 | 10 | 31 | 14 | 39 | 5 | 88.22249 | 0.2801749 | 0.05519796 | 253.9305 | 1 | 1 | 1 | 253.9305 | Fe_Cr_Ni_Co_V | Fe10Cr31Ni14Co39V5 | 0.01204488 | -5.511274 | 7.89899 | 9.324715 | 206.6701 | 65.87317 | 147.7378 | 208.9777
5552 | 5552 | 12 | 27 | 19 | 33 | 8 | 85.35282 | 0.2862525 | 0.06305924 | 307.3715 | 1 | 1 | 1 | 307.3715 | Fe_Cr_Ni_Co_V | Fe12Cr27Ni19Co33V8 | 0.01498816 | -6.475666 | 7.929293 | 9.215753 | 195.0758 | 50.30429 | 179.14 | 192.5665
5553 | 5553 | 14 | 24 | 22 | 28 | 12 | 82.50474 | 0.2920018 | 0.0712183 | 365.1975 | 1 | 1 | 1 | 365.1975 | Fe_Cr_Ni_Co_V | Fe14Cr24Ni22Co28V12 | 0.01788076 | -7.5744 | 7.88 | 9.167333 | 200.9181 | 45.72895 | 235.9628 | 176.9579
5554 | 5554 | 16 | 20 | 24 | 23 | 17 | 79.07552 | 0.2990125 | 0.07919425 | 419.7112 | 1 | 1 | 1 | 419.7112 | Fe_Cr_Ni_Co_V | Fe16Cr20Ni24Co23V17 | 0.02070607 | -8.8232 | 7.8 | 9.110434 | 235.5012 | 60.30103 | 283.8424 | 173.9908
5555 | 5555 | 18 | 17 | 25 | 18 | 22 | 76.10743 | 0.3049276 | 0.08590665 | 463.5337 | 1 | 0 | 0 |  | Fe_Cr_Ni_Co_V | Fe18Cr17Ni25Co18V22 | 0.02290442 | -9.8772 | 7.68 | 9.046546 | 281.2008 | 62.26973 | 326.5255 | 171.2112
5556 | 5556 | 20 | 13 | 24 | 13 | 30 | 71.85752 | 0.3134546 | 0.09227671 | 497.6608 | 0 | 0 | 0 |  | Fe_Cr_Ni_Co_V | Fe20Cr13Ni24Co13V30 | 0.02541232 | -11.096 | 7.45 | 8.924125 | 336.9893 | 69.40519 | 302.1588 | 154.8718
5557 | 5557 | 20 | 11 | 22 | 9 | 38 | 68.41127 | 0.3201934 | 0.09521833 | 504.1382 | 0 | 0 | 0 |  | Fe_Cr_Ni_Co_V | Fe20Cr11Ni22Co9V38 | 0.02693266 | -11.7448 | 7.17 | 8.761278 | 312.7391 | 103.6442 | 261.309 | 176.116
5558 | 5558 | 20 | 8 | 16 | 6 | 50 | 63.60711 | 0.3298254 | 0.09376711 | 466.0877 | 0 | 0 | 0 |  | Fe_Cr_Ni_Co_V | Fe20Cr8Ni16Co6V50 | 0.02776618 | -11.3632 | 6.72 | 8.187796 | 246.7621 | 164.5744 | 292.6338 | 223.2398
5559 | 5559 | 7 | 25 | 14 | 50 | 3 | 86.98289 | 0.2849355 | 0.04890655 | 205.1993 | 1 | 1 | 1 | 205.1993 | Fe_Cr_Ni_Co_V | Fe7Cr25Ni14Co50V3 | 0.009445744 | -4.621569 | 8.191919 | 8.92783 | 188.2893 | 81.81591 | 104.7699 | 255.4117
5560 | 5560 | 8 | 23 | 21 | 42 | 6 | 84.6608 | 0.2895541 | 0.05858284 | 271.0825 | 1 | 1 | 1 | 271.0825 | Fe_Cr_Ni_Co_V | Fe8Cr23Ni21Co42V6 | 0.01299961 | -5.8036 | 8.2 | 8.968835 | 187.7747 | 63.26917 | 95.80999 | 184.4268
5561 | 5561 | 9 | 20 | 26 | 36 | 9 | 82.18203 | 0.2947064 | 0.06631544 | 324.6359 | 1 | 1 | 1 | 324.6359 | Fe_Cr_Ni_Co_V | Fe9Cr20Ni26Co36V9 | 0.01566399 | -6.8668 | 8.21 | 8.950419 | 170.8511 | 51.15816 | 114.9459 | 175.1878
5562 | 5562 | 11 | 18 | 28 | 29 | 13 | 79.79905 | 0.2991074 | 0.0742609 | 381.3076 | 1 | 1 | 1 | 381.3076 | Fe_Cr_Ni_Co_V | Fe11Cr18Ni28Co29V13 | 0.01852321 | -8.182022 | 8.10101 | 9.054923 | 178.741 | 47.19072 | 184.8464 | 180.182
5563 | 5563 | 12 | 16 | 30 | 24 | 18 | 77.05963 | 0.3044075 | 0.08241035 | 438.7339 | 1 | 1 | 1 | 438.7339 | Fe_Cr_Ni_Co_V | Fe12Cr16Ni30Co24V18 | 0.02108269 | -9.5808 | 7.98 | 9.165151 | 209.0708 | 53.09706 | 234.0095 | 174.528
5564 | 5564 | 14 | 13 | 31 | 18 | 25 | 73.42098 | 0.3115302 | 0.09101705 | 494.8021 | 1 | 1 | 1 | 494.8021 | Fe_Cr_Ni_Co_V | Fe14Cr13Ni31Co18V25 | 0.02375102 | -11.13969 | 7.792079 | 9.216966 | 277.0428 | 49.35294 | 276.829 | 164.4422
5565 | 5565 | 15 | 10 | 30 | 13 | 32 | 69.85498 | 0.3185988 | 0.09620345 | 520.0065 | 1 | 0 | 0 |  | Fe_Cr_Ni_Co_V | Fe15Cr10Ni30Co13V32 | 0.02572638 | -12.3876 | 7.57 | 9.219002 | 322.6972 | 75.77229 | 263.2115 | 162.3407
5566 | 5566 | 15 | 8 | 26 | 8 | 42 | 65.71461 | 0.3265483 | 0.098695 | 516.6917 | 0 | 0 | 0 |  | Fe_Cr_Ni_Co_V | Fe15Cr8Ni26Co8V42 | 0.02726987 | -13.13091 | 7.171717 | 9.068435 | 274.9151 | 137.0098 | 261.7272 | 206.7705
5567 | 5567 | 15 | 6 | 19 | 5 | 55 | 61.16642 | 0.3355015 | 0.09498088 | 460.5796 | 0 | 0 | 0 |  | Fe_Cr_Ni_Co_V | Fe15Cr6Ni19Co5V55 | 0.02745235 | -12.2992 | 6.66 | 8.444525 | 246.8857 | 205.3923 | 320.0052 | 256.8058
5568 | 5568 | 7 | 17 | 21 | 52 | 3 | 83.87907 | 0.2933005 | 0.0475839 | 189.2149 | 1 | 1 | 1 | 189.2149 | Fe_Cr_Ni_Co_V | Fe7Cr17Ni21Co52V3 | 0.00944774 | -4.1516 | 8.51 | 8.056674 | 176.9208 | 73.37553 | 64.232 | 233.5219
5569 | 5569 | 7 | 16 | 28 | 43 | 6 | 81.97905 | 0.2968597 | 0.05836907 | 262.4691 | 1 | 1 | 1 | 262.4691 | Fe_Cr_Ni_Co_V | Fe7Cr16Ni28Co43V6 | 0.01302054 | -5.526 | 8.49 | 8.306022 | 160.7589 | 51.01102 | 47.87048 | 171.1486
5570 | 5570 | 7 | 15 | 33 | 36 | 9 | 80.18528 | 0.300236 | 0.0668631 | 322.7039 | 1 | 1 | 1 | 322.7039 | Fe_Cr_Ni_Co_V | Fe7Cr15Ni33Co36V9 | 0.01566203 | -6.8148 | 8.45 | 8.529361 | 139.3628 | 36.88227 | 108.9414 | 155.8331
5571 | 5571 | 8 | 13 | 36 | 30 | 14 | 77.39054 | 0.305568 | 0.07771588 | 400.6587 | 1 | 1 | 1 | 400.6587 | Fe_Cr_Ni_Co_V | Fe8Cr13Ni36Co30V14 | 0.01890419 | -8.57014 | 8.336634 | 8.784583 | 142.1513 | 30.03103 | 155.4809 | 160.5398
5572 | 5572 | 9 | 11 | 38 | 24 | 19 | 74.7112 | 0.3106969 | 0.08614617 | 459.5236 | 1 | 1 | 1 | 459.5236 | Fe_Cr_Ni_Co_V | Fe9Cr11Ni38Co24V19 | 0.02141308 | -10.18567 | 8.207921 | 9.002826 | 171.3281 | 44.31203 | 211.7176 | 163.1452
5573 | 5573 | 10 | 9 | 38 | 18 | 25 | 71.72835 | 0.3163382 | 0.0935277 | 507.1145 | 1 | 1 | 1 | 507.1145 | Fe_Cr_Ni_Co_V | Fe10Cr9Ni38Co18V25 | 0.02376604 | -11.8688 | 8.01 | 9.228218 | 251.7998 | 62.47202 | 238.3502 | 151.2932
5574 | 5574 | 11 | 7 | 37 | 12 | 33 | 68.20639 | 0.3230406 | 0.1000321 | 542.1565 | 1 | 1 | 1 | 542.1565 | Fe_Cr_Ni_Co_V | Fe11Cr7Ni37Co12V33 | 0.02586201 | -13.4788 | 7.73 | 9.390953 | 293.2275 | 95.28415 | 236.6179 | 143.284
5575 | 5575 | 12 | 5 | 32 | 7 | 44 | 63.95617 | 0.3311403 | 0.1027657 | 538.2535 | 0 | 0 | 0 |  | Fe_Cr_Ni_Co_V | Fe12Cr5Ni32Co7V44 | 0.02734395 | -14.3856 | 7.29 | 9.327379 | 282.2105 | 164.2309 | 238.7391 | 193.1258
5576 | 5576 | 12 | 4 | 23 | 4 | 57 | 59.72682 | 0.3391587 | 0.09747702 | 469.8949 | 0 | 0 | 0 |  | Fe_Cr_Ni_Co_V | Fe12Cr4Ni23Co4V57 | 0.02725327 | -13.356 | 6.71 | 8.742997 | 247.27 | 219.0893 | 316.2331 | 288.3294
5577 | 5577 | 5 | 10 | 37 | 42 | 6 | 79.54625 | 0.3035015 | 0.0580366 | 252.8818 | 1 | 1 | 1 | 252.8818 | Fe_Cr_Ni_Co_V | Fe5Cr10Ni37Co42V6 | 0.01303114 | -5.1016 | 8.78 | 7.437069 | 127.5356 | 25.18041 | 43.00561 | 181.656
5578 | 5578 | 5 | 10 | 41 | 35 | 9 | 78.14774 | 0.3058378 | 0.06745365 | 320.0018 | 1 | 1 | 1 | 320.0018 | Fe_Cr_Ni_Co_V | Fe5Cr10Ni41Co35V9 | 0.01567201 | -6.5808 | 8.7 | 7.906327 | 117.0726 | 21.58775 | 98.05823 | 140.081
5579 | 5579 | 6 | 9 | 44 | 28 | 13 | 76.08817 | 0.309537 | 0.0770729 | 389.2734 | 1 | 1 | 1 | 389.2734 | Fe_Cr_Ni_Co_V | Fe6Cr9Ni44Co28V13 | 0.01843781 | -8.2808 | 8.59 | 8.306624 | 121.4976 | 27.41739 | 159.3915 | 144.4709
5580 | 5580 | 7 | 8 | 45 | 22 | 18 | 73.75964 | 0.3136922 | 0.08624694 | 455.1308 | 1 | 1 | 1 | 455.1308 | Fe_Cr_Ni_Co_V | Fe7Cr8Ni45Co22V18 | 0.02108396 | -10.1432 | 8.42 | 8.728688 | 144.7407 | 39.64608 | 181.9917 | 146.5297
5581 | 5581 | 8 | 6 | 45 | 16 | 25 | 70.45614 | 0.3199163 | 0.09587995 | 519.3809 | 1 | 1 | 1 | 519.3809 | Fe_Cr_Ni_Co_V | Fe8Cr6Ni45Co16V25 | 0.02379395 | -12.288 | 8.19 | 9.110434 | 217.207 | 86.96524 | 200.5446 | 145.3222
5582 | 5582 | 9 | 5 | 43 | 11 | 32 | 67.66898 | 0.3249712 | 0.1019188 | 554.09 | 1 | 1 | 1 | 554.09 | Fe_Cr_Ni_Co_V | Fe9Cr5Ni43Co11V32 | 0.02566839 | -13.87 | 7.91 | 9.386693 | 272.2846 | 104.4928 | 232.4787 | 152.1911
5583 | 5583 | 11 | 3 | 38 | 6 | 43 | 63.58551 | 0.3326741 | 0.1059323 | 561.0051 | 0 | 0 | 0 |  | Fe_Cr_Ni_Co_V | Fe11Cr3Ni38Co6V43 | 0.02728973 | -15.05656 | 7.475248 | 9.437674 | 281.3919 | 159.0132 | 223.7654 | 188.3394
5584 | 5584 | 3 | 6 | 50 | 32 | 9 | 76.40856 | 0.3105813 | 0.06782132 | 316.3424 | 1 | 1 | 1 | 316.3424 | Fe_Cr_Ni_Co_V | Fe3Cr6Ni50Co32V9 | 0.01569674 | -6.2844 | 8.93 | 7.218726 | 108.4785 | 18.72367 | 90.22824 | 135.6047
5585 | 5585 | 4 | 6 | 52 | 25 | 13 | 74.73983 | 0.3132486 | 0.07903916 | 398.2202 | 1 | 1 | 1 | 398.2202 | Fe_Cr_Ni_Co_V | Fe4Cr6Ni52Co25V13 | 0.01846376 | -8.2248 | 8.78 | 7.896835 | 112.6792 | 22.16993 | 139.539 | 129.9337
5586 | 5586 | 5 | 5 | 53 | 19 | 18 | 72.42686 | 0.3173825 | 0.08901579 | 470.1569 | 1 | 1 | 1 | 470.1569 | Fe_Cr_Ni_Co_V | Fe5Cr5Ni53Co19V18 | 0.02112014 | -10.262 | 8.61 | 8.425556 | 140.9431 | 51.91876 | 172.5048 | 141.0477
5587 | 5587 | 6 | 4 | 53 | 13 | 23 | 70.12272 | 0.3215352 | 0.0965372 | 521.2982 | 1 | 1 | 1 | 521.2982 | Fe_Cr_Ni_Co_V | Fe6Cr4Ni53Co13V23 | 0.0232699 | -12.12448 | 8.424242 | 8.855539 | 185.1448 | 59.25713 | 177.7147 | 140.1605
5588 | 5588 | 8 | 4 | 50 | 8 | 30 | 67.79219 | 0.3253232 | 0.1035223 | 566.9363 | 1 | 1 | 1 | 566.9363 | Fe_Cr_Ni_Co_V | Fe8Cr4Ni50Co8V30 | 0.02530716 | -13.8816 | 8.1 | 9.286549 | 262.8802 | 116.1133 | 199.4187 | 142.3562
5589 | 5589 | 3 | 47 | 5 | 12 | 33 | 81.99954 | 0.2849315 | 0.07353844 | 384.9906 | 0 | 0 | 0 |  | Fe_Cr_Ni_Co_V | Fe3Cr47Ni5Co12V33 | 0.02490562 | -6.5668 | 6.29 | 7.570337 | 392.4369 | 119.8617 | 465.2431 | 201.4021
5590 | 5590 | 5 | 40 | 5 | 11 | 39 | 77.48522 | 0.2951345 | 0.0763157 | 392.5044 | 0 | 0 | 0 |  | Fe_Cr_Ni_Co_V | Fe5Cr40Ni5Co11V39 | 0.02588832 | -6.9864 | 6.24 | 7.437069 | 364.2317 | 156.4483 | 420.5432 | 221.035
5591 | 5591 | 7 | 34 | 4 | 10 | 44 | 73.77247 | 0.3034988 | 0.07725225 | 386.5865 | 0 | 0 | 0 |  | Fe_Cr_Ni_Co_V | Fe7Cr34Ni4Co10V44 | 0.02644022 | -7.000102 | 6.161616 | 7.151059 | 325.4456 | 184.3222 | 391.4323 | 227.0998
5592 | 5592 | 11 | 27 | 4 | 9 | 49 | 69.96705 | 0.3125119 | 0.07944738 | 388.2321 | 0 | 0 | 0 |  | Fe_Cr_Ni_Co_V | Fe11Cr27Ni4Co9V49 | 0.02684666 | -7.3332 | 6.16 | 7.022108 | 263.561 | 169.4873 | 349.1714 | 248.1474
5593 | 5593 | 14 | 22 | 3 | 7 | 53 | 67.06016 | 0.3191332 | 0.07897515 | 372.3977 | 0 | 0 | 0 |  | Fe_Cr_Ni_Co_V | Fe14Cr22Ni3Co7V53 | 0.02701279 | -6.999286 | 6.080808 | 6.538405 | 236.1611 | 186.1658 | 353.1488 | 276.7439
5594 | 5594 | 3 | 51 | 6 | 19 | 21 | 88.18624 | 0.2729915 | 0.07026507 | 376.0308 | 0 | 0 | 0 |  | Fe_Cr_Ni_Co_V | Fe3Cr51Ni6Co19V21 | 0.02166942 | -6.6804 | 6.66 | 8.655056 | 389.5766 | 105.6598 | 474.5884 | 194.1089
5595 | 5595 | 5 | 44 | 7 | 17 | 27 | 83.38488 | 0.2835285 | 0.07563579 | 406.8748 | 0 | 0 | 0 |  | Fe_Cr_Ni_Co_V | Fe5Cr44Ni7Co17V27 | 0.02366802 | -7.4688 | 6.62 | 8.538735 | 430.8772 | 104.1342 | 447.7385 | 212.8022
5596 | 5596 | 7 | 38 | 8 | 16 | 32 | 79.45838 | 0.2924277 | 0.07934074 | 424.1053 | 0 | 0 | 0 |  | Fe_Cr_Ni_Co_V | Fe7Cr38Ni8Co16V32 | 0.02487196 | -8.166258 | 6.613861 | 8.504484 | 426.5898 | 109.9201 | 399.1545 | 217.6749
5597 | 5597 | 10 | 32 | 8 | 14 | 36 | 76.06212 | 0.3000566 | 0.08219551 | 434.8915 | 0 | 0 | 0 |  | Fe_Cr_Ni_Co_V | Fe10Cr32Ni8Co14V36 | 0.0258051 | -8.5072 | 6.58 | 8.296987 | 388.311 | 113.5759 | 378.3686 | 214.4671
5598 | 5598 | 14 | 26 | 9 | 11 | 40 | 72.73356 | 0.3076733 | 0.08480995 | 441.8942 | 0 | 0 | 0 |  | Fe_Cr_Ni_Co_V | Fe14Cr26Ni9Co11V40 | 0.02659252 | -8.8768 | 6.57 | 8.052329 | 324.2072 | 119.6946 | 363.3984 | 209.0084
5599 | 5599 | 18 | 21 | 8 | 9 | 44 | 69.86412 | 0.3141367 | 0.08589499 | 437.5407 | 0 | 0 | 0 |  | Fe_Cr_Ni_Co_V | Fe18Cr21Ni8Co9V44 | 0.0271824 | -8.8128 | 6.51 | 7.678542 | 278.2972 | 117.6066 | 331.4614 | 220.2778
5600 | 5600 | 23 | 16 | 7 | 7 | 46 | 67.65838 | 0.3192652 | 0.08687344 | 434.7927 | 0 | 0 | 0 |  | Fe_Cr_Ni_Co_V | Fe23Cr16Ni7Co7V46 | 0.02764724 | -8.678706 | 6.494949 | 7.297936 | 241.4072 | 119.4995 | 335.5768 | 230.7524
5601 | 5601 | 3 | 52 | 4 | 29 | 12 | 92.51593 | 0.2655063 | 0.06294581 | 326.0132 | 0 | 0 | 0 |  | Fe_Cr_Ni_Co_V | Fe3Cr52Ni4Co29V12 | 0.01731469 | -5.9964 | 6.97 | 9.348262 | 237.8748 | 73.19285 | 413.4816 | 240.7353
5602 | 5602 | 4 | 46 | 8 | 27 | 16 | 88.50904 | 0.2745556 | 0.06872162 | 363.6951 | 0 | 0 | 0 |  | Fe_Cr_Ni_Co_V | Fe4Cr46Ni8Co27V16 | 0.01949863 | -7.125576 | 7.039604 | 9.428321 | 294.3739 | 93.13646 | 376.6549 | 217.8844
5603 | 5603 | 6 | 39 | 10 | 24 | 21 | 84.09994 | 0.2841954 | 0.0760975 | 413.256 | 0 | 0 | 0 |  | Fe_Cr_Ni_Co_V | Fe6Cr39Ni10Co24V21 | 0.02181388 | -8.1312 | 7.03 | 9.340236 | 367.8123 | 97.63615 | 386.7994 | 192.890625
5604 | 5604 | 9 | 34 | 12 | 21 | 25 | 80.79619 | 0.2914905 | 0.07979417 | 432.677 | 0 | 0 | 0 |  | Fe_Cr_Ni_Co_V | Fe9Cr34Ni12Co21V25 | 0.02325039 | -8.802274 | 7.029703 | 9.190338 | 408.1147 | 86.868 | 377.332 | 184.136
5605 | 5605 | 13 | 29 | 13 | 17 | 28 | 78.02789 | 0.2975303 | 0.083272 | 451.5226 | 0 | 0 | 0 |  | Fe_Cr_Ni_Co_V | Fe13Cr29Ni13Co17V28 | 0.02439533 | -9.174 | 7.01 | 8.928046 | 421.9515 | 75.41932 | 399.6031 | 189.3224
5606 | 5606 | 17 | 24 | 14 | 14 | 31 | 75.30555 | 0.303656 | 0.08604126 | 463.1561 | 0 | 0 | 0 |  | Fe_Cr_Ni_Co_V | Fe17Cr24Ni14Co14V31 | 0.02534133 | -9.5532 | 7.01 | 8.701149 | 398.6569 | 85.08343 | 354.4057 | 181.1073
5607 | 5607 | 23 | 19 | 13 | 11 | 34 | 72.74439 | 0.3092996 | 0.08797761 | 467.3814 | 0 | 0 | 0 |  | Fe_Cr_Ni_Co_V | Fe23Cr19Ni13Co11V34 | 0.02625249 | -9.5244 | 6.97 | 8.281908 | 339.2998 | 105.8007 | 340.5654 | 179.4695
5608 | 5608 | 29 | 15 | 12 | 8 | 36 | 70.9077 | 0.3133444 | 0.08913652 | 467.7692 | 0 | 0 | 0 |  | Fe_Cr_Ni_Co_V | Fe29Cr15Ni12Co8V36 | 0.02691412 | -9.3196 | 6.94 | 7.835177 | 301.4487 | 93.50519 | 320.3463 | 178.424
5609 | 5609 | 36 | 12 | 9 | 6 | 37 | 69.85442 | 0.3155352 | 0.08912974 | 462.2418 | 0 | 0 | 0 |  | Fe_Cr_Ni_Co_V | Fe36Cr12Ni9Co6V37 | 0.02739064 | -8.6616 | 6.89 | 7.241547 | 258.6507 | 100.9713 | 306.8281 | 192.6983
5610 | 5610 | 3 | 43 | 6 | 38 | 10 | 90.25776 | 0.2728322 | 0.06349151 | 325.4505 | 0 | 0 | 0 |  | Fe_Cr_Ni_Co_V | Fe3Cr43Ni6Co38V10 | 0.01598897 | -6.4364 | 7.34 | 9.80765 | 237.2928 | 79.66648 | 261.9139 | 198.2716
5611 | 5611 | 4 | 38 | 10 | 34 | 13 | 87.18059 | 0.2796005 | 0.07068757 | 377.0862 | 0 | 0 | 0 |  | Fe_Cr_Ni_Co_V | Fe4Cr38Ni10Co34V13 | 0.0180565 | -7.377206 | 7.383838 | 9.770345 | 253.1951 | 70.67368 | 286.3525 | 194.2775
5612 | 5612 | 7 | 33 | 14 | 29 | 16 | 84.08779 | 0.286376 | 0.07561821 | 409.0239 | 1 | 0 | 0 |  | Fe_Cr_Ni_Co_V | Fe7Cr33Ni14Co29V16 | 0.01983127 | -8.18692 | 7.424242 | 9.620914 | 261.845 | 64.469 | 280.8341 | 175.4924
5613 | 5613 | 10 | 29 | 17 | 25 | 19 | 81.4119 | 0.2922076 | 0.07885654 | 426.6263 | 1 | 0 | 0 |  | Fe_Cr_Ni_Co_V | Fe10Cr29Ni17Co25V19 | 0.02127671 | -8.8508 | 7.44 | 9.46784 | 300.7106 | 84.98593 | 318.7158 | 191.4321
5614 | 5614 | 15 | 25 | 19 | 20 | 21 | 79.2925 | 0.2967759 | 0.08164016 | 441.6987 | 1 | 0 | 0 |  | Fe_Cr_Ni_Co_V | Fe15Cr25Ni19Co20V21 | 0.02232647 | -9.1548 | 7.45 | 9.192932 | 318.6288 | 80.16038 | 366.4103 | 162.9582
5615 | 5615 | 20 | 21 | 19 | 16 | 24 | 76.88898 | 0.3018129 | 0.084315 | 454.7594 | 0 | 0 | 0 |  | Fe_Cr_Ni_Co_V | Fe20Cr21Ni19Co16V24 | 0.02361657 | -9.4356 | 7.4 | 8.888194 | 344.9129 | 71.20932 | 388.5706 | 173.3102
5616 | 5616 | 26 | 17 | 18 | 12 | 26 | 74.92132 | 0.3059309 | 0.08671339 | 466.3683 | 0 | 0 | 0 |  | Fe_Cr_Ni_Co_V | Fe26Cr17Ni18Co12V26 | 0.02459884 | -9.409652 | 7.353535 | 8.486051 | 353.7862 | 70.68087 | 357.349 | 148.4603
5617 | 5617 | 34 | 13 | 17 | 9 | 28 | 73.17588 | 0.3097342 | 0.0869186 | 459.0256 | 0 | 0 | 0 |  | Fe_Cr_Ni_Co_V | Fe34Cr13Ni17Co9V28 | 0.02532944 | -9.178316 | 7.336634 | 8.008181 | 320.1295 | 80.77774 | 360.1795 | 161.7788
5618 | 5618 | 43 | 11 | 12 | 6 | 28 | 72.82344 | 0.3100078 | 0.086434 | 453.1379 | 0 | 0 | 0 |  | Fe_Cr_Ni_Co_V | Fe43Cr11Ni12Co6V28 | 0.02573599 | -8.158 | 7.24 | 7.251896 | 282.915 | 89.83595 | 357.4806 | 147.6244
5619 | 5619 | 3 | 35 | 9 | 45 | 8 | 88.28949 | 0.279275 | 0.06194093 | 308.023 | 1 | 1 | 1 | 308.023 | Fe_Cr_Ni_Co_V | Fe3Cr35Ni9Co45V8 | 0.01449059 | -6.3452 | 7.69 | 9.787237 | 217.0956 | 79.00468 | 198.2121 | 226.203
5620 | 5620 | 5 | 31 | 14 | 39 | 10 | 85.94956 | 0.2843693 | 0.0682454 | 353.1681 | 1 | 1 | 1 | 353.1681 | Fe_Cr_Ni_Co_V | Fe5Cr31Ni14Co39V10 | 0.01620842 | -7.066218 | 7.747475 | 9.668519 | 213.9871 | 72.94341 | 147.5909 | 170.8942
5621 | 5621 | 8 | 27 | 19 | 33 | 12 | 83.57331 | 0.2895715 | 0.07262922 | 381.4566 | 1 | 1 | 1 | 381.4566 | Fe_Cr_Ni_Co_V | Fe8Cr27Ni19Co33V12 | 0.01770792 | -7.716355 | 7.808081 | 9.497098 | 209.2665 | 56.69798 | 218.7369 | 167.2736
5622 | 5622 | 12 | 24 | 22 | 28 | 14 | 81.64285 | 0.2936277 | 0.07455838 | 390.4014 | 1 | 1 | 1 | 390.4014 | Fe_Cr_Ni_Co_V | Fe12Cr24Ni22Co28V14 | 0.01898883 | -8.1664 | 7.82 | 9.303763 | 211.2076 | 57.16125 | 238.0237 | 174.3165
5623 | 5623 | 17 | 20 | 24 | 23 | 16 | 79.49541 | 0.2982098 | 0.07777131 | 409.2126 | 1 | 1 | 1 | 409.2126 | Fe_Cr_Ni_Co_V | Fe17Cr20Ni24Co23V16 | 0.02025525 | -8.542 | 7.83 | 9.043782 | 224.5288 | 51.60091 | 300.1057 | 174.3782
5624 | 5624 | 22 | 17 | 25 | 18 | 18 | 77.74742 | 0.3017517 | 0.0809056 | 427.8372 | 1 | 1 | 1 | 427.8372 | Fe_Cr_Ni_Co_V | Fe22Cr17Ni25Co18V18 | 0.02141565 | -8.8356 | 7.8 | 8.795453 | 242.1131 | 57.74745 | 348.0164 | 184.7008
5625 | 5625 | 30 | 13 | 24 | 13 | 20 | 75.82542 | 0.3056346 | 0.08275142 | 435.3019 | 1 | 0 | 0 |  | Fe_Cr_Ni_Co_V | Fe30Cr13Ni24Co13V20 | 0.02257625 | -8.832 | 7.75 | 8.357033 | 260.7916 | 70.52666 | 363.3861 | 163.5656
5626 | 5626 | 38 | 11 | 22 | 9 | 20 | 75.38859 | 0.3062602 | 0.08189418 | 426.0663 | 0 | 0 | 0 |  | Fe_Cr_Ni_Co_V | Fe38Cr11Ni22Co9V20 | 0.02284167 | -8.2888 | 7.71 | 7.874008 | 285.9324 | 86.74291 | 372.5115 | 173.1736
5627 | 5627 | 50 | 8 | 16 | 6 | 20 | 74.84888 | 0.306953 | 0.08045416 | 411.664 | 0 | 0 | 0 |  | Fe_Cr_Ni_Co_V | Fe50Cr8Ni16Co6V20 | 0.02317145 | -7.2592 | 7.62 | 7.045566 | 267.0612 | 88.07154 | 349.9728 | 164.2667
5628 | 5628 | 3 | 25 | 14 | 50 | 7 | 85.15981 | 0.2882746 | 0.06315364 | 309.8858 | 1 | 1 | 1 | 309.8858 | Fe_Cr_Ni_Co_V | Fe3Cr25Ni14Co50V7 | 0.01373796 | -6.089175 | 8.070707 | 9.301709 | 199.2102 | 74.61538 | 109.7812 | 236.5904
5629 | 5629 | 6 | 23 | 21 | 42 | 8 | 83.77237 | 0.2911954 | 0.063635 | 308.7393 | 1 | 1 | 1 | 308.7393 | Fe_Cr_Ni_Co_V | Fe6Cr23Ni21Co42V8 | 0.0147166 | -6.5276 | 8.14 | 9.152049 | 179.0668 | 53.05809 | 101.6731 | 175.1872
5630 | 5630 | 9 | 20 | 26 | 36 | 9 | 82.18203 | 0.2947064 | 0.06619218 | 323.8938 | 1 | 1 | 1 | 323.8938 | Fe_Cr_Ni_Co_V | Fe9Cr20Ni26Co36V9 | 0.01566399 | -6.8668 | 8.21 | 8.950419 | 161.8544 | 46.18945 | 132.731 | 155.6501
5631 | 5631 | 13 | 18 | 28 | 29 | 11 | 80.66365 | 0.2974772 | 0.07228933 | 368.3758 | 1 | 1 | 1 | 368.3758 | Fe_Cr_Ni_Co_V | Fe13Cr18Ni28Co29V11 | 0.01733332 | -7.493929 | 8.161616 | 8.88085 | 170.2094 | 39.965 | 192.4639 | 165.092
5632 | 5632 | 18 | 16 | 30 | 24 | 12 | 79.57814 | 0.2996075 | 0.07205304 | 362.139 | 1 | 1 | 1 | 362.139 | Fe_Cr_Ni_Co_V | Fe18Cr16Ni30Co24V12 | 0.01809168 | -7.6416 | 8.16 | 8.674099 | 174.0019 | 41.43848 | 221.4988 | 169.194
5633 | 5633 | 25 | 13 | 31 | 18 | 14 | 77.86527 | 0.302927 | 0.07339882 | 366.6194 | 1 | 1 | 1 | 366.6194 | Fe_Cr_Ni_Co_V | Fe25Cr13Ni31Co18V14 | 0.01944268 | -7.934908 | 8.118812 | 8.3966 | 189.1326 | 49.88803 | 300.3188 | 169.0706
5634 | 5634 | 32 | 10 | 30 | 13 | 15 | 76.61016 | 0.3053299 | 0.07629969 | 385.6046 | 1 | 1 | 1 | 385.6046 | Fe_Cr_Ni_Co_V | Fe32Cr10Ni30Co13V15 | 0.02030306 | -7.9064 | 8.08 | 8.04736 | 208.6581 | 63.89255 | 338.2807 | 170.5275
5635 | 5635 | 42 | 8 | 26 | 8 | 15 | 76.23899 | 0.3055222 | 0.07680434 | 388.1692 | 1 | 1 | 1 | 388.1692 | Fe_Cr_Ni_Co_V | Fe42Cr8Ni26Co8V15 | 0.02065968 | -7.312723 | 7.989899 | 7.506077 | 232.5543 | 78.18081 | 362.7944 | 170.4436
5636 | 5636 | 55 | 6 | 19 | 5 | 15 | 76.1049 | 0.3050932 | 0.07373786 | 361.9128 | 0 | 0 | 0 |  | Fe_Cr_Ni_Co_V | Fe55Cr6Ni19Co5V15 | 0.02084731 | -6.2992 | 7.86 | 6.701492 | 236.6097 | 90.83099 | 331.0412 | 159.7198
5637 | 5637 | 3 | 17 | 21 | 52 | 7 | 82.10242 | 0.2965642 | 0.06099748 | 283.7203 | 1 | 1 | 1 | 283.7203 | Fe_Cr_Ni_Co_V | Fe3Cr17Ni21Co52V7 | 0.01373294 | -5.798 | 8.39 | 8.543419 | 188.4383 | 84.82838 | 66.48604 | 220.7937
5638 | 5638 | 6 | 16 | 28 | 43 | 7 | 81.53974 | 0.2976722 | 0.0613319 | 283.9437 | 1 | 1 | 1 | 283.9437 | Fe_Cr_Ni_Co_V | Fe6Cr16Ni28Co43V7 | 0.01392207 | -5.9352 | 8.46 | 8.423776 | 157.1094 | 52.59593 | 66.36645 | 177.3641
5639 | 5639 | 9 | 15 | 33 | 36 | 7 | 81.05459 | 0.298618 | 0.06147974 | 283.1406 | 1 | 1 | 1 | 283.1406 | Fe_Cr_Ni_Co_V | Fe9Cr15Ni33Co36V7 | 0.01407118 | -6.006 | 8.51 | 8.301205 | 139.8592 | 31.7184 | 91.14441 | 152.7799
5640 | 5640 | 14 | 13 | 36 | 30 | 8 | 79.92219 | 0.3008031 | 0.06111114 | 276.4753 | 1 | 1 | 1 | 276.4753 | Fe_Cr_Ni_Co_V | Fe14Cr13Ni36Co30V8 | 0.01503981 | -6.266837 | 8.514851 | 8.141721 | 138.0957 | 29.23023 | 148.0812 | 154.8866
5641 | 5641 | 19 | 11 | 38 | 24 | 9 | 78.84865 | 0.3028225 | 0.06341485 | 290.6611 | 1 | 1 | 1 | 290.6611 | Fe_Cr_Ni_Co_V | Fe19Cr11Ni38Co24V9 | 0.01600108 | -6.535046 | 8.50495 | 7.993478 | 144.278 | 32.25054 | 158.0761 | 136.1803
5642 | 5642 | 25 | 9 | 38 | 18 | 10 | 77.85721 | 0.3045214 | 0.06775004 | 321.4742 | 1 | 1 | 1 | 321.4742 | Fe_Cr_Ni_Co_V | Fe25Cr9Ni38Co18V10 | 0.01699998 | -6.7628 | 8.46 | 7.83007 | 156.7549 | 44.69732 | 199.1546 | 153.5589
5643 | 5643 | 33 | 7 | 37 | 12 | 11 | 76.95986 | 0.3059017 | 0.06925303 | 330.1652 | 1 | 1 | 1 | 330.1652 | Fe_Cr_Ni_Co_V | Fe33Cr7Ni37Co12V11 | 0.01791576 | -6.8348 | 8.39 | 7.575619 | 181.3329 | 59.46736 | 253.5358 | 163.8049
5644 | 5644 | 44 | 5 | 32 | 7 | 12 | 76.27658 | 0.3065507 | 0.07019957 | 335.1344 | 1 | 1 | 1 | 335.1344 | Fe_Cr_Ni_Co_V | Fe44Cr5Ni32Co7V12 | 0.01882831 | -6.6032 | 8.25 | 7.152622 | 200.2047 | 70.93816 | 287.7082 | 156.5921
5645 | 5645 | 57 | 4 | 23 | 4 | 12 | 76.50956 | 0.3050206 | 0.06859462 | 322.9575 | 0 | 1 | 0 |  | Fe_Cr_Ni_Co_V | Fe57Cr4Ni23Co4V12 | 0.01905703 | -5.724 | 8.06 | 6.464519 | 200.5408 | 75.81786 | 276.6821 | 155.6054
5646 | 5646 | 6 | 10 | 37 | 42 | 5 | 79.98252 | 0.3026951 | 0.05465355 | 229.061 | 1 | 1 | 1 | 229.061 | Fe_Cr_Ni_Co_V | Fe6Cr10Ni37Co42V5 | 0.0120256 | -4.6424 | 8.81 | 7.282857 | 127.7832 | 31.53666 | 29.9666 | 166.2289
5647 | 5647 | 9 | 10 | 41 | 35 | 5 | 79.87771 | 0.302621 | 0.05479536 | 229.5158 | 1 | 1 | 1 | 229.5158 | Fe_Cr_Ni_Co_V | Fe9Cr10Ni41Co35V5 | 0.01214536 | -4.7872 | 8.82 | 7.334167 | 116.5951 | 18.29877 | 75.79697 | 166.7397
5648 | 5648 | 13 | 9 | 44 | 28 | 6 | 79.06847 | 0.3039419 | 0.0580636 | 250.8184 | 1 | 1 | 1 | 250.8184 | Fe_Cr_Ni_Co_V | Fe13Cr9Ni44Co28V6 | 0.01332114 | -5.2652 | 8.8 | 7.383089 | 117.1255 | 17.38317 | 86.85822 | 141.515
5649 | 5649 | 18 | 8 | 45 | 22 | 7 | 78.35989 | 0.3049613 | 0.06069221 | 268.3001 | 1 | 1 | 1 | 268.3001 | Fe_Cr_Ni_Co_V | Fe18Cr8Ni45Co22V7 | 0.01441129 | -5.6816 | 8.75 | 7.413501 | 126.3347 | 22.61487 | 116.6623 | 128.618
5650 | 5650 | 25 | 6 | 45 | 16 | 8 | 77.39301 | 0.306562 | 0.06256908 | 280.1358 | 1 | 1 | 1 | 280.1358 | Fe_Cr_Ni_Co_V | Fe25Cr6Ni45Co16V8 | 0.01546269 | -5.9368 | 8.7 | 7.273926 | 140.5228 | 46.03894 | 158.2033 | 125.4891
5651 | 5651 | 32 | 5 | 43 | 11 | 9 | 76.84927 | 0.3070603 | 0.06467275 | 294.4225 | 1 | 1 | 1 | 294.4225 | Fe_Cr_Ni_Co_V | Fe32Cr5Ni43Co11V9 | 0.01643594 | -6.1788 | 8.6 | 7.211103 | 155.6081 | 43.10606 | 197.7618 | 134.0429
5652 | 5652 | 43 | 3 | 38 | 6 | 11 | 75.80531 | 0.3083497 | 0.06612638 | 301.9782 | 1 | 1 | 1 | 301.9782 | Fe_Cr_Ni_Co_V | Fe43Cr3Ni38Co6V11 | 0.01806539 | -6.411136 | 8.425743 | 6.971591 | 180.6504 | 60.84921 | 237.5737 | 129.0829
5653 | 5653 | 9 | 6 | 50 | 32 | 3 | 78.99492 | 0.3057774 | 0.04467552 | 158.8065 | 1 | 1 | 1 | 158.8065 | Fe_Cr_Ni_Co_V | Fe9Cr6Ni50Co32V3 | 0.009671678 | -3.3516 | 9.11 | 6.140847 | 107.4811 | 12.75828 | 46.6839 | 137.3617
5654 | 5654 | 13 | 6 | 52 | 25 | 4 | 78.56642 | 0.3060753 | 0.04951222 | 189.3638 | 1 | 1 | 1 | 189.3638 | Fe_Cr_Ni_Co_V | Fe13Cr6Ni52Co25V4 | 0.01112413 | -4.038 | 9.05 | 6.489222 | 110.0106 | 13.79121 | 65.59709 | 119.2092
5655 | 5655 | 18 | 5 | 53 | 19 | 5 | 77.85584 | 0.3070935 | 0.05304927 | 211.8796 | 1 | 1 | 1 | 211.8796 | Fe_Cr_Ni_Co_V | Fe18Cr5Ni53Co19V5 | 0.01242258 | -4.542 | 9 | 6.6 | 112.9896 | 15.7226 | 98.1657 | 106.6709
5656 | 5656 | 23 | 4 | 53 | 13 | 6 | 77.16326 | 0.3080416 | 0.05964871 | 257.5084 | 1 | 1 | 1 | 257.5084 | Fe_Cr_Ni_Co_V | Fe23Cr4Ni53Co13V6 | 0.01366108 | -5.04071 | 8.939394 | 6.691109 | 124.2265 | 28.83328 | 128.8698 | 115.0085
5657 | 5657 | 30 | 4 | 50 | 8 | 8 | 76.61533 | 0.3081712 | 0.06221853 | 275.0829 | 1 | 1 | 1 | 275.0829 | Fe_Cr_Ni_Co_V | Fe30Cr4Ni50Co8V8 | 0.01559771 | -5.8912 | 8.76 | 6.988562 | 140.1088 | 39.57523 | 189.9722 | 117.7528
5658 | 5658 | 5 | 47 | 33 | 12 | 3 | 93.80755 | 0.2658385 | 0.05290167 | 245.6055 | 1 | 0 | 0 |  | Fe_Cr_Ni_Co_V | Fe5Cr47Ni33Co12V3 | 0.009486391 | -6.5644 | 7.75 | 9.733961 | 206.0408 | 76.64141 | 634.3902 | 157.7827
5659 | 5659 | 5 | 40 | 39 | 11 | 5 | 90.23331 | 0.2744976 | 0.05960029 | 290.0651 | 1 | 1 | 1 | 290.0651 | Fe_Cr_Ni_Co_V | Fe5Cr40Ni39Co11V5 | 0.01205949 | -7.272 | 7.94 | 9.733961 | 203.0764 | 79.77567 | 583.6279 | 141.8957
5660 | 5660 | 4 | 34 | 44 | 10 | 7 | 87.1417 | 0.2819392 | 0.06631585 | 335.7613 | 1 | 1 | 1 | 335.7613 | Fe_Cr_Ni_Co_V | Fe4Cr34Ni44Co10V7 | 0.01414156 | -7.981226 | 8.090909 | 9.707486 | 193.0876 | 73.29569 | 538.8376 | 115.1903
5661 | 5661 | 4 | 27 | 49 | 9 | 11 | 82.76814 | 0.2920061 | 0.07690245 | 409.8958 | 1 | 1 | 1 | 409.8958 | Fe_Cr_Ni_Co_V | Fe4Cr27Ni49Co9V11 | 0.01723993 | -9.1036 | 8.2 | 9.591663 | 179.7808 | 66.49256 | 485.0502 | 136.6232
5662 | 5662 | 3 | 22 | 53 | 7 | 14 | 79.65947 | 0.2991353 | 0.08499677 | 466.5694 | 1 | 1 | 1 | 466.5694 | Fe_Cr_Ni_Co_V | Fe3Cr22Ni53Co7V14 | 0.01918776 | -10.12999 | 8.272727 | 9.544252 | 185.5561 | 87.16319 | 426.8758 | 147.2209
5663 | 5663 | 6 | 51 | 21 | 19 | 3 | 95.67261 | 0.2608874 | 0.05036287 | 230.386 | 0 | 0 | 0 |  | Fe_Cr_Ni_Co_V | Fe6Cr51Ni21Co19V3 | 0.009447425 | -5.7636 | 7.5 | 9.593748 | 194.2676 | 60.09065 | 618.8412 | 194.0028
5664 | 5664 | 7 | 44 | 27 | 17 | 5 | 92.0997 | 0.2694322 | 0.05677426 | 272.8649 | 1 | 0 | 0 |  | Fe_Cr_Ni_Co_V | Fe7Cr44Ni27Co17V5 | 0.01203142 | -6.5672 | 7.68 | 9.63068 | 199.5444 | 53.11618 | 575.7872 | 168.6648
5665 | 5665 | 8 | 38 | 32 | 16 | 7 | 88.86765 | 0.2771681 | 0.06233383 | 309.643 | 1 | 1 | 1 | 309.643 | Fe_Cr_Ni_Co_V | Fe8Cr38Ni32Co16V7 | 0.01401954 | -7.219684 | 7.831683 | 9.591193 | 191.9583 | 58.30273 | 537.0779 | 161.3535
5666 | 5666 | 8 | 32 | 36 | 14 | 10 | 85.44399 | 0.2850034 | 0.06999077 | 362.468 | 1 | 1 | 1 | 362.468 | Fe_Cr_Ni_Co_V | Fe8Cr32Ni36Co14V10 | 0.01653574 | -8.176 | 7.92 | 9.558243 | 200.1692 | 69.09473 | 508.2235 | 159.5598
5667 | 5667 | 9 | 26 | 40 | 11 | 14 | 81.59276 | 0.2936018 | 0.07863627 | 421.8769 | 1 | 1 | 1 | 421.8769 | Fe_Cr_Ni_Co_V | Fe9Cr26Ni40Co11V14 | 0.0191522 | -9.3292 | 7.97 | 9.475759 | 212.4754 | 67.71819 | 474.6978 | 141.8028
5668 | 5668 | 8 | 21 | 44 | 9 | 18 | 78.1273 | 0.3014309 | 0.0869064 | 478.391 | 1 | 1 | 1 | 478.391 | Fe_Cr_Ni_Co_V | Fe8Cr21Ni44Co9V18 | 0.0211861 | -10.5824 | 8.01 | 9.488941 | 241.3673 | 78.08084 | 423.0487 | 158.9692
5669 | 5669 | 7 | 16 | 46 | 7 | 23 | 74.36877 | 0.3096966 | 0.09512077 | 531.4269 | 1 | 1 | 1 | 531.4269 | Fe_Cr_Ni_Co_V | Fe7Cr16Ni46Co7V23 | 0.02326284 | -12.06652 | 7.979798 | 9.535696 | 270.2778 | 88.9846 | 365.9471 | 138.1665
5670 | 5670 | 4 | 52 | 12 | 29 | 3 | 96.3434 | 0.2594839 | 0.04909675 | 222.7207 | 0 | 0 | 0 |  | Fe_Cr_Ni_Co_V | Fe4Cr52Ni12Co29V3 | 0.00931663 | -5.2328 | 7.4 | 9.697422 | 205.345 | 63.60775 | 458.5445 | 240.893
5671 | 5671 | 8 | 46 | 16 | 27 | 4 | 93.54421 | 0.2661944 | 0.0523199 | 242.0331 | 0 | 0 | 0 |  | Fe_Cr_Ni_Co_V | Fe8Cr46Ni16Co27V4 | 0.01075431 | -5.574355 | 7.554455 | 9.570729 | 198.7464 | 58.04633 | 437.9298 | 226.0284
5672 | 5672 | 10 | 39 | 21 | 24 | 6 | 90.18619 | 0.2740663 | 0.05947794 | 289.3262 | 1 | 0 | 0 |  | Fe_Cr_Ni_Co_V | Fe10Cr39Ni21Co24V6 | 0.0131033 | -6.2796 | 7.7 | 9.486833 | 196.0258 | 58.06886 | 443.4892 | 208.2644
5673 | 5673 | 12 | 34 | 25 | 21 | 9 | 86.95918 | 0.281249 | 0.06607764 | 334.7641 | 1 | 1 | 1 | 334.7641 | Fe_Cr_Ni_Co_V | Fe12Cr34Ni25Co21V9 | 0.01572487 | -7.109107 | 7.762376 | 9.382462 | 200.784 | 54.99318 | 458.8951 | 174.836
5674 | 5674 | 13 | 29 | 28 | 17 | 13 | 83.52921 | 0.2885997 | 0.07446726 | 393.6598 | 1 | 1 | 1 | 393.6598 | Fe_Cr_Ni_Co_V | Fe13Cr29Ni28Co17V13 | 0.01856195 | -8.226 | 7.76 | 9.322553 | 225.6235 | 62.80374 | 453.333 | 153.6807
5675 | 5675 | 14 | 24 | 31 | 14 | 17 | 80.11055 | 0.2961155 | 0.08093857 | 436.567 | 1 | 1 | 1 | 436.567 | Fe_Cr_Ni_Co_V | Fe14Cr24Ni31Co14V17 | 0.02076264 | -9.3008 | 7.77 | 9.264988 | 267.5192 | 70.88219 | 443.8221 | 161.4507
5676 | 5676 | 13 | 19 | 34 | 11 | 23 | 75.95326 | 0.3051302 | 0.08901005 | 488.4383 | 1 | 0 | 0 |  | Fe_Cr_Ni_Co_V | Fe13Cr19Ni34Co11V23 | 0.02322899 | -10.8868 | 7.72 | 9.322553 | 316.1788 | 64.50665 | 392.3312 | 158.5648
5677 | 5677 | 12 | 15 | 36 | 8 | 29 | 72.28226 | 0.3130105 | 0.09539716 | 525.0791 | 1 | 0 | 0 |  | Fe_Cr_Ni_Co_V | Fe12Cr15Ni36Co8V29 | 0.02503058 | -12.2984 | 7.63 | 9.380832 | 336.3181 | 87.85201 | 334.9218 | 146.4256
5678 | 5678 | 9 | 12 | 37 | 6 | 36 | 68.67765 | 0.3206821 | 0.100824 | 550.9517 | 0 | 0 | 0 |  | Fe_Cr_Ni_Co_V | Fe9Cr12Ni37Co6V36 | 0.0263594 | -13.7424 | 7.48 | 9.526279 | 323.0335 | 128.0359 | 277.1283 | 153.245
5679 | 5679 | 6 | 43 | 10 | 38 | 3 | 93.30043 | 0.267752 | 0.04960001 | 221.7163 | 0 | 0 | 0 |  | Fe_Cr_Ni_Co_V | Fe6Cr43Ni10Co38V3 | 0.009355322 | -5.0688 | 7.63 | 9.693297 | 202.806 | 64.73956 | 262.0834 | 244.5382
5680 | 5680 | 10 | 38 | 13 | 34 | 4 | 91.15309 | 0.2726271 | 0.05256794 | 239.5691 | 1 | 1 | 1 | 239.5691 | Fe_Cr_Ni_Co_V | Fe10Cr38Ni13Co34V4 | 0.01088811 | -5.317825 | 7.717172 | 9.468047 | 204.5441 | 64.23927 | 273.351 | 228.0076
5681 | 5681 | 14 | 33 | 16 | 29 | 7 | 88.00362 | 0.279289 | 0.06040202 | 292.4211 | 1 | 1 | 1 | 292.4211 | Fe_Cr_Ni_Co_V | Fe14Cr33Ni16Co29V7 | 0.01417552 | -6.058974 | 7.737374 | 9.252216 | 201.5838 | 56.98178 | 292.9258 | 204.3197
5682 | 5682 | 17 | 29 | 19 | 25 | 10 | 85.19447 | 0.2852802 | 0.06667033 | 335.4497 | 1 | 1 | 1 | 335.4497 | Fe_Cr_Ni_Co_V | Fe17Cr29Ni19Co25V10 | 0.01662311 | -6.8044 | 7.75 | 9.096703 | 211.6427 | 55.6558 | 317.3096 | 179.6169
5683 | 5683 | 19 | 25 | 21 | 20 | 15 | 81.71154 | 0.2923606 | 0.07514643 | 394.6717 | 1 | 0 | 0 |  | Fe_Cr_Ni_Co_V | Fe19Cr25Ni21Co20V15 | 0.01979316 | -7.9772 | 7.67 | 8.999444 | 242.8546 | 73.32079 | 385.7275 | 184.0923
5684 | 5684 | 19 | 21 | 24 | 16 | 20 | 78.25764 | 0.2996914 | 0.08306721 | 447.8878 | 1 | 0 | 0 |  | Fe_Cr_Ni_Co_V | Fe19Cr21Ni24Co16V20 | 0.02217079 | -9.2428 | 7.62 | 8.999444 | 295.2428 | 70.16801 | 393.6609 | 174.6862
5685 | 5685 | 18 | 17 | 26 | 12 | 26 | 74.48182 | 0.307644 | 0.08975769 | 488.3438 | 1 | 0 | 0 |  | Fe_Cr_Ni_Co_V | Fe18Cr17Ni26Co12V26 | 0.02437537 | -10.63728 | 7.515152 | 9.031229 | 343.138 | 64.50874 | 370.5806 | 155.9551
5686 | 5686 | 17 | 13 | 28 | 9 | 34 | 70.28216 | 0.3166335 | 0.09532304 | 514.8655 | 0 | 0 | 0 |  | Fe_Cr_Ni_Co_V | Fe17Cr13Ni28Co9V34 | 0.02615146 | -12.0349 | 7.376238 | 9.065761 | 336.1288 | 108.0441 | 302.1454 | 141.2707
5687 | 5687 | 12 | 11 | 28 | 6 | 43 | 66.29432 | 0.3248496 | 0.09907206 | 522.8772 | 0 | 0 | 0 |  | Fe_Cr_Ni_Co_V | Fe12Cr11Ni28Co6V43 | 0.02719817 | -13.2552 | 7.11 | 9.165151 | 301.109 | 179.6561 | 274.1237 | 183.2311
5688 | 5688 | 9 | 35 | 8 | 45 | 3 | 90.63235 | 0.2748694 | 0.04926681 | 214.7585 | 1 | 1 | 1 | 214.7585 | Fe_Cr_Ni_Co_V | Fe9Cr35Ni8Co45V3 | 0.009429697 | -4.738 | 7.82 | 9.420722 | 210.6039 | 86.3932 | 178.3342 | 258.9815
5689 | 5689 | 14 | 31 | 10 | 39 | 5 | 88.42915 | 0.2793122 | 0.05463624 | 250.0321 | 1 | 1 | 1 | 250.0321 | Fe_Cr_Ni_Co_V | Fe14Cr31Ni10Co39V5 | 0.01213574 | -5.181512 | 7.818182 | 9.172474 | 211.7843 | 66.64503 | 166.1305 | 194.9565
5690 | 5690 | 19 | 27 | 12 | 33 | 8 | 85.72019 | 0.284743 | 0.06160114 | 297.3057 | 1 | 1 | 1 | 297.3057 | Fe_Cr_Ni_Co_V | Fe19Cr27Ni12Co33V8 | 0.0151397 | -5.855729 | 7.787879 | 8.9324 | 217.8279 | 53.57801 | 174.1052 | 189.8927
5691 | 5691 | 22 | 24 | 14 | 28 | 12 | 82.92627 | 0.2902958 | 0.06946094 | 352.0481 | 1 | 1 | 1 | 352.0481 | Fe_Cr_Ni_Co_V | Fe22Cr24Ni14Co28V12 | 0.01805761 | -6.7808 | 7.72 | 8.811356 | 220.8701 | 55.34621 | 233.5425 | 182.8829
5692 | 5692 | 24 | 20 | 16 | 23 | 17 | 79.50392 | 0.2973091 | 0.077427 | 406.2214 | 1 | 0 | 0 |  | Fe_Cr_Ni_Co_V | Fe24Cr20Ni16Co23V17 | 0.02089657 | -7.9144 | 7.64 | 8.715503 | 252.1931 | 70.78199 | 283.1782 | 193.1099
5693 | 5693 | 25 | 17 | 18 | 18 | 22 | 76.48695 | 0.3034399 | 0.08368757 | 446.7274 | 1 | 0 | 0 |  | Fe_Cr_Ni_Co_V | Fe25Cr17Ni18Co18V22 | 0.02308515 | -8.9644 | 7.54 | 8.655056 | 296.5877 | 68.20054 | 334.2881 | 168.2459
5694 | 5694 | 24 | 13 | 20 | 13 | 30 | 72.07787 | 0.3126074 | 0.09084233 | 486.9102 | 0 | 0 | 0 |  | Fe_Cr_Ni_Co_V | Fe24Cr13Ni20Co13V30 | 0.025531 | -10.464 | 7.37 | 8.660254 | 345.4381 | 83.50565 | 299.3818 | 153.5602
5695 | 5695 | 22 | 11 | 20 | 9 | 38 | 68.52249 | 0.3197715 | 0.09434688 | 497.7341 | 0 | 0 | 0 |  | Fe_Cr_Ni_Co_V | Fe22Cr11Ni20Co9V38 | 0.02700082 | -11.3648 | 7.13 | 8.602325 | 295.4916 | 97.96313 | 304.5161 | 180.6332
5696 | 5696 | 16 | 8 | 20 | 6 | 50 | 63.38209 | 0.3306638 | 0.09590555 | 480.9936 | 0 | 0 | 0 |  | Fe_Cr_Ni_Co_V | Fe16Cr8Ni20Co6V50 | 0.02759825 | -12.3104 | 6.8 | 8.588364 | 233.2148 | 126.0622 | 296.246 | 232.0631
5697 | 5697 | 14 | 25 | 7 | 50 | 3 | 87.34934 | 0.2834209 | 0.04812624 | 200.5561 | 0 | 1 | 0 |  | Fe_Cr_Ni_Co_V | Fe14Cr25Ni7Co50V3 | 0.009623181 | -4.241608 | 8.050505 | 8.790781 | 201.3523 | 92.72409 | 84.98148 | 282.7309
5698 | 5698 | 21 | 23 | 8 | 42 | 6 | 85.34191 | 0.2867717 | 0.05641676 | 257.098 | 0 | 1 | 0 |  | Fe_Cr_Ni_Co_V | Fe21Cr23Ni8Co42V6 | 0.01328289 | -4.9612 | 7.94 | 8.63655 | 212.8575 | 72.25732 | 96.9524 | 199.5619
5699 | 5699 | 26 | 20 | 9 | 36 | 9 | 83.0837 | 0.29107 | 0.06313963 | 302.9838 | 0 | 1 | 0 |  | Fe_Cr_Ni_Co_V | Fe26Cr20Ni9Co36V9 | 0.01602705 | -5.6224 | 7.87 | 8.452219 | 226.1637 | 54.04335 | 110.8208 | 192.902
5700 | 5700 | 28 | 18 | 11 | 29 | 13 | 80.71887 | 0.2954406 | 0.07079717 | 356.7175 | 0 | 1 | 0 |  | Fe_Cr_Ni_Co_V | Fe28Cr18Ni11Co29V13 | 0.01890572 | -6.641771 | 7.757576 | 8.419663 | 235.3943 | 55.89479 | 164.3625 | 186.9421
5701 | 5701 | 30 | 16 | 12 | 24 | 18 | 78.0343 | 0.3005718 | 0.07786468 | 405.387 | 0 | 0 | 0 |  | Fe_Cr_Ni_Co_V | Fe30Cr16Ni12Co24V18 | 0.02151708 | -7.6368 | 7.62 | 8.364209 | 247.6235 | 68.17154 | 244.2962 | 182.1501
5702 | 5702 | 31 | 13 | 14 | 18 | 25 | 74.34496 | 0.3079539 | 0.08517868 | 451.3618 | 0 | 0 | 0 |  | Fe_Cr_Ni_Co_V | Fe31Cr13Ni14Co18V25 | 0.02420647 | -8.906578 | 7.455446 | 8.303856 | 303.6844 | 63.73507 | 292.0606 | 176.456
5703 | 5703 | 30 | 10 | 15 | 13 | 32 | 70.68822 | 0.3154224 | 0.0904903 | 478.0239 | 0 | 0 | 0 |  | Fe_Cr_Ni_Co_V | Fe30Cr10Ni15Co13V32 | 0.02618591 | -9.9936 | 7.27 | 8.248636 | 314.5381 | 75.61433 | 269.7766 | 173.9378
5704 | 5704 | 26 | 8 | 15 | 8 | 42 | 66.33781 | 0.3242087 | 0.09394274 | 482.8881 | 0 | 0 | 0 |  | Fe_Cr_Ni_Co_V | Fe26Cr8Ni15Co8V42 | 0.02767731 | -10.87726 | 6.949495 | 8.142442 | 252.1227 | 91.14962 | 248.5237 | 208.0406
5705 | 5705 | 19 | 6 | 15 | 5 | 55 | 61.39268 | 0.3346652 | 0.09257895 | 444.3757 | 0 | 0 | 0 |  | Fe_Cr_Ni_Co_V | Fe19Cr6Ni15Co5V55 | 0.02763534 | -11.2816 | 6.58 | 8.011866 | 236.504 | 210.3611 | 297.76 | 278.3112
5706 | 5706 | 21 | 17 | 7 | 52 | 3 | 84.62133 | 0.2902928 | 0.04594486 | 180.0308 | 0 | 1 | 0 |  | Fe_Cr_Ni_Co_V | Fe21Cr17Ni7Co52V3 | 0.009779526 | -3.6868 | 8.23 | 7.986864 | 197.6662 | 89.31601 | 53.80301 | 282.9466
5707 | 5707 | 28 | 16 | 7 | 43 | 6 | 83.10029 | 0.2923539 | 0.05554198 | 245.1933 | 0 | 1 | 0 |  | Fe_Cr_Ni_Co_V | Fe28Cr16Ni7Co43V6 | 0.01345944 | -4.5264 | 8.07 | 8.009994 | 221.2276 | 65.05128 | 51.60556 | 210.6341
5708 | 5708 | 33 | 15 | 7 | 36 | 9 | 81.58264 | 0.2946647 | 0.06261915 | 294.6167 | 0 | 1 | 0 |  | Fe_Cr_Ni_Co_V | Fe33Cr15Ni7Co36V9 | 0.01620044 | -5.2236 | 7.93 | 7.961784 | 236.3273 | 56.88163 | 80.67981 | 186.4233
5709 | 5709 | 36 | 13 | 8 | 30 | 14 | 78.89721 | 0.2996398 | 0.07185048 | 359.3938 | 0 | 1 | 0 |  | Fe_Cr_Ni_Co_V | Fe36Cr13Ni8Co30V14 | 0.01951883 | -6.352318 | 7.782178 | 7.947973 | 247.848 | 71.28113 | 148.1098 | 189.5803
5710 | 5710 | 38 | 11 | 9 | 24 | 19 | 76.28712 | 0.3045706 | 0.07881611 | 406.5566 | 0 | 0 | 0 |  | Fe_Cr_Ni_Co_V | Fe38Cr11Ni9Co24V19 | 0.02210417 | -7.331438 | 7.633663 | 7.892275 | 254.0076 | 72.21096 | 218.5916 | 184.0863
5711 | 5711 | 38 | 9 | 10 | 18 | 25 | 73.28009 | 0.310382 | 0.08516207 | 446.1292 | 0 | 0 | 0 |  | Fe_Cr_Ni_Co_V | Fe38Cr9Ni10Co18V25 | 0.02451824 | -8.3856 | 7.45 | 7.851115 | 299.8391 | 73.1005 | 261.9987 | 174.0737
5712 | 5712 | 37 | 7 | 11 | 12 | 33 | 69.66151 | 0.3175327 | 0.09043494 | 472.3061 | 0 | 0 | 0 |  | Fe_Cr_Ni_Co_V | Fe37Cr7Ni11Co12V33 | 0.02666418 | -9.3916 | 7.21 | 7.753064 | 290.7027 | 93.01297 | 266.7139 | 191.882
5713 | 5713 | 32 | 5 | 12 | 7 | 44 | 65.08616 | 0.326929 | 0.09347538 | 472.5151 | 0 | 0 | 0 |  | Fe_Cr_Ni_Co_V | Fe32Cr5Ni12Co7V44 | 0.02809005 | -10.3296 | 6.89 | 7.681146 | 231.5129 | 113.1535 | 265.9411 | 211.4841
5714 | 5714 | 23 | 4 | 12 | 4 | 57 | 60.35181 | 0.3368601 | 0.09113589 | 427.723 | 0 | 0 | 0 |  | Fe_Cr_Ni_Co_V | Fe23Cr4Ni12Co4V57 | 0.02777138 | -10.5092 | 6.49 | 7.53326 | 207.5849 | 142.9332 | 329.6861 | 328.9485
5715 | 5715 | 37 | 10 | 5 | 42 | 6 | 81.28261 | 0.2966207 | 0.05406484 | 229.6147 | 0 | 1 | 0 |  | Fe_Cr_Ni_Co_V | Fe37Cr10Ni5Co42V6 | 0.01366426 | -4.0264 | 8.14 | 7.306846 | 222.9313 | 69.99366 | 25.44922 | 216.7142
5716 | 5716 | 41 | 10 | 5 | 35 | 9 | 80.10818 | 0.2981099 | 0.06193308 | 284.9794 | 0 | 1 | 0 |  | Fe_Cr_Ni_Co_V | Fe41Cr10Ni5Co35V9 | 0.01638857 | -4.7952 | 7.98 | 7.388505 | 236.0645 | 61.94537 | 61.42625 | 189.8776
5717 | 5717 | 44 | 9 | 6 | 28 | 13 | 78.17189 | 0.3013958 | 0.06986739 | 340.4918 | 0 | 1 | 0 |  | Fe_Cr_Ni_Co_V | Fe44Cr9Ni6Co28V13 | 0.01923547 | -5.712 | 7.83 | 7.386474 | 263.6813 | 88.94686 | 136.6947 | 184.5887
5718 | 5718 | 45 | 8 | 7 | 22 | 18 | 75.85858 | 0.3055721 | 0.07744223 | 392.9705 | 0 | 0 | 0 |  | Fe_Cr_Ni_Co_V | Fe45Cr8Ni7Co22V18 | 0.02196017 | -6.7384 | 7.66 | 7.410128 | 269.563 | 89.55627 | 213.2532 | 178.0932
5719 | 5719 | 45 | 6 | 8 | 16 | 25 | 72.5212 | 0.3120375 | 0.08502431 | 441.1218 | 0 | 0 | 0 |  | Fe_Cr_Ni_Co_V | Fe45Cr6Ni8Co16V25 | 0.02476809 | -7.922 | 7.45 | 7.383089 | 291.5421 | 79.75642 | 262.8259 | 185.5843
5720 | 5720 | 43 | 5 | 9 | 11 | 32 | 69.57935 | 0.3177593 | 0.0897856 | 466.2351 | 0 | 0 | 0 |  | Fe_Cr_Ni_Co_V | Fe43Cr5Ni9Co11V32 | 0.02668534 | -8.8244 | 7.23 | 7.35595 | 267.2687 | 73.06441 | 254.268 | 191.0467
5721 | 5721 | 38 | 3 | 11 | 6 | 43 | 65.10161 | 0.3270364 | 0.0932712 | 471.0272 | 0 | 0 | 0 |  | Fe_Cr_Ni_Co_V | Fe38Cr3Ni11Co6V43 | 0.02825081 | -9.921772 | 6.940594 | 7.357442 | 219.9997 | 112.8191 | 265.5073 | 214.1468
5722 | 5722 | 50 | 6 | 3 | 32 | 9 | 78.99489 | 0.3004775 | 0.0610825 | 275.0309 | 0 | 1 | 0 |  | Fe_Cr_Ni_Co_V | Fe50Cr6Ni3Co32V9 | 0.01658561 | -4.348 | 7.99 | 6.78233 | 262.3477 | 105.257 | 64.60656 | 188.322
5723 | 5723 | 52 | 6 | 4 | 25 | 13 | 77.39196 | 0.3029536 | 0.06929205 | 332.8433 | 0 | 1 | 0 |  | Fe_Cr_Ni_Co_V | Fe52Cr6Ni4Co25V13 | 0.01943503 | -5.268 | 7.82 | 6.855655 | 270.7806 | 100.975 | 121.2825 | 183.4633
5724 | 5724 | 53 | 5 | 5 | 19 | 18 | 75.09766 | 0.3071144 | 0.07705017 | 386.2348 | 0 | 0 | 0 |  | Fe_Cr_Ni_Co_V | Fe53Cr5Ni5Co19V18 | 0.02219393 | -6.2492 | 7.65 | 6.854925 | 280.9364 | 91.24721 | 228.7663 | 185.8457
5725 | 5725 | 53 | 4 | 6 | 13 | 23 | 72.78098 | 0.3114077 | 0.08295526 | 424.3068 | 0 | 0 | 0 |  | Fe_Cr_Ni_Co_V | Fe53Cr4Ni6Co13V23 | 0.02444332 | -7.060504 | 7.474747 | 6.768431 | 279.2816 | 98.93314 | 288.812 | 175.837
5726 | 5726 | 50 | 4 | 8 | 8 | 30 | 70.1542 | 0.3163999 | 0.08834752 | 456.532 | 0 | 0 | 0 |  | Fe_Cr_Ni_Co_V | Fe50Cr4Ni8Co8V30 | 0.02649182 | -8.0688 | 7.26 | 6.838128 | 267.3622 | 90.42467 | 266.6091 | 190.9194
5727 | 5727 | 5 | 47 | 3 | 12 | 33 | 82.10165 | 0.2845135 | 0.07271713 | 378.5977 | 0 | 0 | 0 |  | Fe_Cr_Ni_Co_V | Fe5Cr47Ni3Co12V33 | 0.02497562 | -6.0604 | 6.25 | 7.26292 | 376.0186 | 135.4681 | 463.8795 | 216.9168
5728 | 5728 | 5 | 40 | 5 | 11 | 39 | 77.48522 | 0.2951345 | 0.0763157 | 392.5044 | 0 | 0 | 0 |  | Fe_Cr_Ni_Co_V | Fe5Cr40Ni5Co11V39 | 0.02588832 | -6.9864 | 6.24 | 7.437069 | 355.0685 | 140.8197 | 400.5288 | 245.1132
5729 | 5729 | 4 | 34 | 7 | 10 | 44 | 73.61175 | 0.3041306 | 0.07867582 | 397.0399 | 0 | 0 | 0 |  | Fe_Cr_Ni_Co_V | Fe4Cr34Ni7Co10V44 | 0.02631454 | -7.830221 | 6.222222 | 7.615385 | 301.1851 | 136.1642 | 384.7356 | 223.4618
5730 | 5730 | 4 | 27 | 11 | 9 | 49 | 69.58888 | 0.313971 | 0.0829754 | 413.442 | 0 | 0 | 0 |  | Fe_Cr_Ni_Co_V | Fe4Cr27Ni11Co9V49 | 0.02653833 | -9.2708 | 6.3 | 8.0399 | 266.0407 | 118.4696 | 328.7332 | 215.6732
5731 | 5731 | 3 | 22 | 14 | 7 | 53 | 66.45262 | 0.3214466 | 0.08498926 | 414.0736 | 0 | 0 | 0 |  | Fe_Cr_Ni_Co_V | Fe3Cr22Ni14Co7V53 | 0.02649028 | -10.17774 | 6.30303 | 8.198636 | 273.0008 | 208.4593 | 342.8778 | 249.6644
5732 | 5732 | 6 | 51 | 3 | 19 | 21 | 88.33572 | 0.2723612 | 0.06924433 | 367.8036 | 0 | 0 | 0 |  | Fe_Cr_Ni_Co_V | Fe6Cr51Ni3Co19V21 | 0.02175626 | -6.0588 | 6.6 | 8.306624 | 352.407 | 111.8122 | 498.7812 | 199.9969
5733 | 5733 | 7 | 44 | 5 | 17 | 27 | 83.48703 | 0.2831086 | 0.07490616 | 401.0694 | 0 | 0 | 0 |  | Fe_Cr_Ni_Co_V | Fe7Cr44Ni5Co17V27 | 0.02373108 | -7.0336 | 6.58 | 8.306022 | 440.0524 | 120.1181 | 433.4966 | 215.0437
5734 | 5734 | 8 | 38 | 7 | 16 | 32 | 79.50998 | 0.2922199 | 0.07895541 | 421.0976 | 0 | 0 | 0 |  | Fe_Cr_Ni_Co_V | Fe8Cr38Ni7Co16V32 | 0.02490529 | -7.945103 | 6.594059 | 8.391929 | 439.0073 | 115.6345 | 403.7259 | 208.8087
5735 | 5735 | 8 | 32 | 10 | 14 | 36 | 75.95615 | 0.300476 | 0.08303438 | 441.3203 | 0 | 0 | 0 |  | Fe_Cr_Ni_Co_V | Fe8Cr32Ni10Co14V36 | 0.02573378 | -8.9664 | 6.62 | 8.52291 | 389.7621 | 102.2693 | 378.6615 | 217.1646
5736 | 5736 | 9 | 26 | 14 | 11 | 40 | 72.46428 | 0.3087214 | 0.08713724 | 459.3639 | 0 | 0 | 0 |  | Fe_Cr_Ni_Co_V | Fe9Cr26Ni14Co11V40 | 0.02640586 | -10.0468 | 6.67 | 8.613362 | 360.8967 | 159.8199 | 334.2505 | 206.856
5737 | 5737 | 8 | 21 | 18 | 9 | 44 | 69.31834 | 0.3162315 | 0.09097192 | 474.8283 | 0 | 0 | 0 |  | Fe_Cr_Ni_Co_V | Fe8Cr21Ni18Co9V44 | 0.02678873 | -11.2168 | 6.71 | 8.806816 | 313.4534 | 133.7343 | 326.4998 | 215.881
5738 | 5738 | 7 | 16 | 23 | 7 | 46 | 66.76604 | 0.3226511 | 0.0953144 | 495.8282 | 0 | 0 | 0 |  | Fe_Cr_Ni_Co_V | Fe7Cr16Ni23Co7V46 | 0.02699484 | -12.56402 | 6.818182 | 9.081926 | 300.6377 | 172.645 | 290.9474 | 211.3633
5739 | 5739 | 4 | 52 | 3 | 29 | 12 | 92.56491 | 0.2652952 | 0.06265604 | 323.7064 | 0 | 0 | 0 |  | Fe_Cr_Ni_Co_V | Fe4Cr52Ni3Co29V12 | 0.01734046 | -5.8304 | 6.95 | 9.26067 | 236.8606 | 83.38648 | 408.5834 | 226.3429
5740 | 5740 | 8 | 46 | 4 | 27 | 16 | 88.70756 | 0.2737194 | 0.06755202 | 354.3973 | 0 | 0 | 0 |  | Fe_Cr_Ni_Co_V | Fe8Cr46Ni4Co27V16 | 0.01960383 | -6.458975 | 6.960396 | 9.091675 | 277.1328 | 77.96812 | 384.6175 | 222.3571
5741 | 5741 | 10 | 39 | 6 | 24 | 21 | 84.30524 | 0.2833514 | 0.07481884 | 403.1226 | 0 | 0 | 0 |  | Fe_Cr_Ni_Co_V | Fe10Cr39Ni6Co24V21 | 0.0219273 | -7.4256 | 6.95 | 9 | 347.4651 | 97.27251 | 358.6433 | 189.0077
5742 | 5742 | 12 | 34 | 9 | 21 | 25 | 80.95132 | 0.2908639 | 0.0788016 | 424.8991 | 0 | 0 | 0 |  | Fe_Cr_Ni_Co_V | Fe12Cr34Ni9Co21V25 | 0.02333823 | -8.263504 | 6.970297 | 8.937255 | 394.036 | 85.32455 | 363.1525 | 190.3507
5743 | 5743 | 13 | 29 | 13 | 17 | 28 | 78.02789 | 0.2975303 | 0.083272 | 451.5226 | 0 | 0 | 0 |  | Fe_Cr_Ni_Co_V | Fe13Cr29Ni13Co17V28 | 0.02439533 | -9.174 | 7.01 | 8.928046 | 418.9675 | 74.9622 | 390.0612 | 183.3638
5744 | 5744 | 14 | 24 | 17 | 14 | 31 | 75.14432 | 0.3042887 | 0.08708727 | 471.1999 | 0 | 0 | 0 |  | Fe_Cr_Ni_Co_V | Fe14Cr24Ni17Co14V31 | 0.02524675 | -10.1184 | 7.07 | 8.957678 | 412.5235 | 80.29429 | 365.4554 | 176.352
5745 | 5745 | 13 | 19 | 23 | 11 | 34 | 72.19956 | 0.3114084 | 0.09184005 | 496.5599 | 0 | 0 | 0 |  | Fe_Cr_Ni_Co_V | Fe13Cr19Ni23Co11V34 | 0.02592712 | -11.4324 | 7.17 | 9.131813 | 356.3663 | 86.01229 | 327.3389 | 166.9737
5746 | 5746 | 12 | 15 | 29 | 8 | 36 | 69.97195 | 0.31693 | 0.09614473 | 520.1182 | 0 | 0 | 0 |  | Fe_Cr_Ni_Co_V | Fe12Cr15Ni29Co8V36 | 0.02635254 | -12.57 | 7.28 | 9.275775 | 340.2924 | 134.5672 | 305.7845 | 155.2313
5747 | 5747 | 9 | 12 | 36 | 6 | 37 | 68.35745 | 0.3212324 | 0.1008148 | 549.0792 | 0 | 0 | 0 |  | Fe_Cr_Ni_Co_V | Fe9Cr12Ni36Co6V37 | 0.02649618 | -13.77 | 7.43 | 9.513674 | 307.2979 | 96.35715 | 287.0717 | 165.8274
5748 | 5748 | 6 | 43 | 3 | 38 | 10 | 90.4077 | 0.2721963 | 0.06274956 | 319.6848 | 0 | 0 | 0 |  | Fe_Cr_Ni_Co_V | Fe6Cr43Ni3Co38V10 | 0.01606484 | -6.0404 | 7.28 | 9.620811 | 232.2954 | 74.19312 | 274.966 | 220.7442
5749 | 5749 | 10 | 38 | 4 | 34 | 13 | 87.48875 | 0.2783158 | 0.06894549 | 363.6654 | 0 | 0 | 0 |  | Fe_Cr_Ni_Co_V | Fe10Cr38Ni4Co34V13 | 0.01821096 | -6.551984 | 7.262626 | 9.390137 | 249.3186 | 63.86079 | 258.1286 | 197.9533
5750 | 5750 | 14 | 33 | 7 | 29 | 16 | 84.45357 | 0.2848769 | 0.07354731 | 392.9485 | 0 | 0 | 0 |  | Fe_Cr_Ni_Co_V | Fe14Cr33Ni7Co29V16 | 0.0200131 | -7.201306 | 7.282828 | 9.172474 | 260.7974 | 61.19712 | 284.6865 | 195.1208
5751 | 5751 | 17 | 29 | 10 | 25 | 19 | 81.77929 | 0.2907235 | 0.07675368 | 410.3904 | 0 | 0 | 0 |  | Fe_Cr_Ni_Co_V | Fe17Cr29Ni10Co25V19 | 0.02146034 | -7.8484 | 7.3 | 9.017206 | 290.2267 | 84.90533 | 330.6927 | 194.8109
5752 | 5752 | 19 | 25 | 15 | 20 | 21 | 79.50498 | 0.2959276 | 0.08031434 | 431.549 | 1 | 0 | 0 |  | Fe_Cr_Ni_Co_V | Fe19Cr25Ni15Co20V21 | 0.02243165 | -8.5772 | 7.37 | 8.932525 | 324.2007 | 84.19043 | 351.6437 | 168.0649
5753 | 5753 | 19 | 21 | 20 | 16 | 24 | 76.83518 | 0.3020249 | 0.0846241 | 457.1164 | 1 | 0 | 0 |  | Fe_Cr_Ni_Co_V | Fe19Cr21Ni20Co16V24 | 0.02358941 | -9.5852 | 7.42 | 8.954887 | 340.3123 | 64.25024 | 362.4192 | 168.2562
5754 | 5754 | 18 | 17 | 26 | 12 | 26 | 74.48182 | 0.307644 | 0.08939998 | 486.7459 | 0 | 0 | 0 |  | Fe_Cr_Ni_Co_V | Fe18Cr17Ni26Co12V26 | 0.02437537 | -10.63728 | 7.515152 | 9.031229 | 349.9305 | 63.27651 | 371.3879 | 150.7001
5755 | 5755 | 17 | 13 | 34 | 9 | 28 | 72.25016 | 0.3133047 | 0.0926991 | 502.0433 | 1 | 0 | 0 |  | Fe_Cr_Ni_Co_V | Fe17Cr13Ni34Co9V28 | 0.02486269 | -11.6914 | 7.673267 | 9.117516 | 317.5133 | 67.43369 | 328.5869 | 147.924
5756 | 5756 | 12 | 11 | 43 | 6 | 28 | 71.11085 | 0.3165873 | 0.09781523 | 538.425 | 1 | 1 | 1 | 538.425 | Fe_Cr_Ni_Co_V | Fe12Cr11Ni43Co6V28 | 0.02488758 | -12.7212 | 7.86 | 9.327379 | 291.2281 | 95.86488 | 303.5304 | 143.1173
5757 | 5757 | 9 | 35 | 3 | 45 | 8 | 88.59479 | 0.277998 | 0.06069138 | 298.7616 | 0 | 0 | 0 |  | Fe_Cr_Ni_Co_V | Fe9Cr35Ni3Co45V8 | 0.01463932 | -5.738 | 7.57 | 9.526279 | 221.2205 | 79.7291 | 187.9896 | 206.8891
5758 | 5758 | 14 | 31 | 5 | 39 | 10 | 86.41829 | 0.282434 | 0.06623863 | 338.101 | 1 | 0 | 0 |  | Fe_Cr_Ni_Co_V | Fe14Cr31Ni5Co39V10 | 0.01642639 | -6.122232 | 7.565657 | 9.261034 | 227.8219 | 63.47236 | 148.7803 | 182.5875
5759 | 5759 | 19 | 27 | 8 | 33 | 12 | 84.15396 | 0.2872053 | 0.06981917 | 360.5664 | 0 | 0 | 0 |  | Fe_Cr_Ni_Co_V | Fe19Cr27Ni8Co33V12 | 0.01796816 | -6.544638 | 7.585859 | 8.987061 | 233.5331 | 50.67214 | 167.6896 | 179.2441
5760 | 5760 | 22 | 24 | 12 | 28 | 14 | 82.17114 | 0.2914978 | 0.07197671 | 371.34 | 0 | 0 | 0 |  | Fe_Cr_Ni_Co_V | Fe22Cr24Ni12Co28V14 | 0.01922118 | -7.0864 | 7.62 | 8.829496 | 244.1651 | 62.86425 | 232.6804 | 181.3875
5761 | 5761 | 24 | 20 | 17 | 23 | 16 | 79.86983 | 0.2967183 | 0.07591663 | 395.5108 | 1 | 1 | 1 | 395.5108 | Fe_Cr_Ni_Co_V | Fe24Cr20Ni17Co23V16 | 0.0204178 | -7.7776 | 7.69 | 8.708616 | 242.8466 | 68.24701 | 277.3159 | 177.4492
5762 | 5762 | 25 | 17 | 22 | 18 | 18 | 77.90942 | 0.3011125 | 0.08013702 | 422.0589 | 1 | 1 | 1 | 422.0589 | Fe_Cr_Ni_Co_V | Fe25Cr17Ni22Co18V18 | 0.02148588 | -8.4972 | 7.74 | 8.645808 | 258.7187 | 67.88107 | 350.9498 | 183.5324
5763 | 5763 | 24 | 13 | 30 | 13 | 20 | 75.49763 | 0.3069133 | 0.08433438 | 447.0078 | 1 | 1 | 1 | 447.0078 | Fe_Cr_Ni_Co_V | Fe24Cr13Ni30Co13V20 | 0.02243489 | -9.516 | 7.87 | 8.660254 | 252.3078 | 61.23787 | 364.2369 | 170.6324
5764 | 5764 | 22 | 11 | 38 | 9 | 20 | 74.51036 | 0.3096725 | 0.08614914 | 457.178 | 1 | 1 | 1 | 457.178 | Fe_Cr_Ni_Co_V | Fe22Cr11Ni38Co9V20 | 0.02247595 | -10.0616 | 8.03 | 8.68562 | 244.768 | 62.95044 | 345.7946 | 152.7469
5765 | 5765 | 16 | 8 | 50 | 6 | 20 | 72.96913 | 0.3142119 | 0.08935117 | 475.8577 | 1 | 1 | 1 | 475.8577 | Fe_Cr_Ni_Co_V | Fe16Cr8Ni50Co6V20 | 0.02241641 | -10.8224 | 8.3 | 8.72697 | 205.013 | 70.87495 | 264.4135 | 130.8123
5766 | 5766 | 14 | 25 | 3 | 50 | 7 | 85.73938 | 0.2859003 | 0.06125716 | 296.5101 | 0 | 1 | 0 |  | Fe_Cr_Ni_Co_V | Fe14Cr25Ni3Co50V7 | 0.01400658 | -5.294562 | 7.848485 | 9.019925 | 210.7509 | 86.40258 | 110.1849 | 227.9507
5767 | 5767 | 21 | 23 | 6 | 42 | 8 | 84.56059 | 0.2879888 | 0.06098875 | 290.33 | 0 | 1 | 0 |  | Fe_Cr_Ni_Co_V | Fe21Cr23Ni6Co42V8 | 0.01505297 | -5.4236 | 7.84 | 8.724105 | 222.807 | 74.26691 | 93.47945 | 203.9764
5768 | 5768 | 26 | 20 | 9 | 36 | 9 | 83.0837 | 0.29107 | 0.06312038 | 302.5558 | 0 | 1 | 0 |  | Fe_Cr_Ni_Co_V | Fe26Cr20Ni9Co36V9 | 0.01602705 | -5.6224 | 7.87 | 8.452219 | 219.3526 | 56.99164 | 121.8752 | 183.5967
5769 | 5769 | 28 | 18 | 13 | 29 | 11 | 81.47324 | 0.2942378 | 0.06931075 | 346.8332 | 0 | 1 | 0 |  | Fe_Cr_Ni_Co_V | Fe28Cr18Ni13Co29V11 | 0.0176534 | -6.269564 | 7.858586 | 8.366173 | 219.132 | 54.88084 | 165.4397 | 191.0472
5770 | 5770 | 30 | 16 | 18 | 24 | 12 | 80.22357 | 0.297041 | 0.06990703 | 346.6374 | 0 | 1 | 0 |  | Fe_Cr_Ni_Co_V | Fe30Cr16Ni18Co24V12 | 0.01833843 | -6.6624 | 7.92 | 8.248636 | 221.7881 | 57.98628 | 225.1947 | 178.3019
5771 | 5771 | 31 | 13 | 25 | 18 | 14 | 78.18797 | 0.3016563 | 0.07252276 | 360.148 | 1 | 1 | 1 | 360.148 | Fe_Cr_Ni_Co_V | Fe31Cr13Ni25Co18V14 | 0.01956412 | -7.431428 | 8 | 8.172966 | 213.7436 | 62.8463 | 313.2283 | 181.4237
5772 | 5772 | 30 | 10 | 32 | 13 | 15 | 76.50062 | 0.3057579 | 0.0769638 | 389.9363 | 1 | 1 | 1 | 389.9363 | Fe_Cr_Ni_Co_V | Fe30Cr10Ni32Co13V15 | 0.02026269 | -8.076 | 8.12 | 8.124038 | 205.4745 | 56.5462 | 321.2089 | 157.9866
5773 | 5773 | 26 | 8 | 42 | 8 | 15 | 75.3496 | 0.3089827 | 0.08041598 | 413.1587 | 1 | 1 | 1 | 413.1587 | Fe_Cr_Ni_Co_V | Fe26Cr8Ni42Co8V15 | 0.02034557 | -8.651362 | 8.313131 | 8.142442 | 194.6543 | 63.83522 | 325.1031 | 146.8596
5774 | 5774 | 19 | 6 | 55 | 5 | 15 | 74.11392 | 0.3128081 | 0.08120327 | 412.968 | 1 | 1 | 1 | 412.968 | Fe_Cr_Ni_Co_V | Fe19Cr6Ni55Co5V15 | 0.02017272 | -9.1216 | 8.58 | 8.111104 | 162.2999 | 62.14059 | 257.5312 | 114.4471
5775 | 5775 | 21 | 17 | 3 | 52 | 7 | 83.06238 | 0.2927064 | 0.05846226 | 267.5304 | 0 | 1 | 0 |  | Fe_Cr_Ni_Co_V | Fe21Cr17Ni3Co52V7 | 0.01415017 | -4.8836 | 8.03 | 8.330066 | 202.7548 | 93.81767 | 73.16312 | 298.3618
5776 | 5776 | 28 | 16 | 6 | 43 | 7 | 82.71601 | 0.2929546 | 0.05811457 | 263.4106 | 0 | 1 | 0 |  | Fe_Cr_Ni_Co_V | Fe28Cr16Ni6Co43V7 | 0.0143891 | -4.7912 | 8.02 | 8.077128 | 217.3984 | 69.71554 | 51.74196 | 222.353
5777 | 5777 | 33 | 15 | 9 | 36 | 7 | 82.34106 | 0.293469 | 0.05789727 | 260.3086 | 0 | 1 | 0 |  | Fe_Cr_Ni_Co_V | Fe33Cr15Ni9Co36V7 | 0.01454496 | -4.7484 | 8.03 | 7.855571 | 228.325 | 55.80396 | 71.9519 | 186.4981
5778 | 5778 | 36 | 13 | 14 | 30 | 8 | 81.09761 | 0.2961284 | 0.05791486 | 256.6252 | 0 | 1 | 0 |  | Fe_Cr_Ni_Co_V | Fe36Cr13Ni14Co30V8 | 0.0154485 | -5.093618 | 8.079208 | 7.692247 | 226.4523 | 56.02497 | 103.6937 | 176.9289
5779 | 5779 | 38 | 11 | 19 | 24 | 9 | 79.87015 | 0.2987844 | 0.06063803 | 273.3187 | 0 | 1 | 0 |  | Fe_Cr_Ni_Co_V | Fe38Cr11Ni19Co24V9 | 0.01634113 | -5.48456 | 8.128713 | 7.562438 | 230.6207 | 66.82281 | 149.0792 | 171.6524
5780 | 5780 | 38 | 9 | 25 | 18 | 10 | 78.56735 | 0.3017305 | 0.06583228 | 309.0118 | 1 | 1 | 1 | 309.0118 | Fe_Cr_Ni_Co_V | Fe38Cr9Ni25Co18V10 | 0.01722902 | -6.0036 | 8.2 | 7.499333 | 208.1945 | 59.24071 | 191.2691 | 160.3019
5781 | 5781 | 37 | 7 | 33 | 12 | 11 | 77.17968 | 0.3050428 | 0.06872612 | 326.5018 | 1 | 1 | 1 | 326.5018 | Fe_Cr_Ni_Co_V | Fe37Cr7Ni33Co12V11 | 0.01798437 | -6.5932 | 8.31 | 7.463913 | 189.1259 | 58.75547 | 294.8978 | 158.5501
5782 | 5782 | 32 | 5 | 44 | 7 | 12 | 75.6132 | 0.3091279 | 0.07211308 | 347.0604 | 1 | 1 | 1 | 347.0604 | Fe_Cr_Ni_Co_V | Fe32Cr5Ni44Co7V12 | 0.01862547 | -7.3472 | 8.49 | 7.512656 | 165.9524 | 47.63734 | 281.8916 | 130.2247
5783 | 5783 | 23 | 4 | 57 | 4 | 12 | 74.62535 | 0.3123256 | 0.07408887 | 357.9937 | 1 | 1 | 1 | 357.9937 | Fe_Cr_Ni_Co_V | Fe23Cr4Ni57Co4V12 | 0.01849967 | -7.7912 | 8.74 | 7.53326 | 143.4302 | 43.44574 | 227.7375 | 115.5067
5784 | 5784 | 37 | 10 | 6 | 42 | 5 | 81.66239 | 0.2960254 | 0.05078857 | 207.0175 | 0 | 1 | 0 |  | Fe_Cr_Ni_Co_V | Fe37Cr10Ni6Co42V5 | 0.01262955 | -3.7372 | 8.19 | 7.218726 | 227.544 | 64.50906 | 29.37393 | 206.0812
5785 | 5785 | 41 | 10 | 9 | 35 | 5 | 81.61148 | 0.295735 | 0.05092087 | 207.7737 | 0 | 1 | 0 |  | Fe_Cr_Ni_Co_V | Fe41Cr10Ni9Co35V5 | 0.01272106 | -3.7632 | 8.18 | 7.112665 | 239.1835 | 56.63035 | 49.60598 | 175.7337
5786 | 5786 | 44 | 9 | 13 | 28 | 6 | 80.75441 | 0.2972719 | 0.0541047 | 228.0913 | 0 | 1 | 0 |  | Fe_Cr_Ni_Co_V | Fe44Cr9Ni13Co28V6 | 0.01384484 | -4.1244 | 8.18 | 7.017122 | 241.2053 | 74.46317 | 60.6853 | 154.2135
5787 | 5787 | 45 | 8 | 18 | 22 | 7 | 79.83371 | 0.2991527 | 0.05721246 | 248.0049 | 0 | 1 | 0 |  | Fe_Cr_Ni_Co_V | Fe45Cr8Ni18Co22V7 | 0.01484976 | -4.5692 | 8.21 | 6.98212 | 228.2667 | 72.58943 | 91.4498 | 139.4142
5788 | 5788 | 45 | 6 | 25 | 16 | 8 | 78.49149 | 0.3022584 | 0.06022514 | 266.1976 | 0 | 1 | 0 |  | Fe_Cr_Ni_Co_V | Fe45Cr6Ni25Co16V8 | 0.01577514 | -5.0728 | 8.3 | 6.907243 | 210.7714 | 72.06912 | 138.1726 | 145.2309
5789 | 5789 | 43 | 5 | 32 | 11 | 9 | 77.45554 | 0.3046938 | 0.0633532 | 286.3224 | 1 | 1 | 1 | 286.3224 | Fe_Cr_Ni_Co_V | Fe43Cr5Ni32Co11V9 | 0.01660537 | -5.6596 | 8.38 | 6.970653 | 194.4088 | 61.98493 | 204.5613 | 140.4447
5790 | 5790 | 38 | 3 | 43 | 6 | 11 | 75.53055 | 0.3094143 | 0.0666915 | 305.0072 | 1 | 1 | 1 | 305.0072 | Fe_Cr_Ni_Co_V | Fe38Cr3Ni43Co6V11 | 0.01798733 | -6.671895 | 8.524752 | 7.097014 | 163.0578 | 48.449 | 234.9548 | 126.6327
5791 | 5791 | 50 | 6 | 9 | 32 | 3 | 81.23441 | 0.296931 | 0.04151155 | 144.4495 | 0 | 1 | 0 |  | Fe_Cr_Ni_Co_V | Fe50Cr6Ni9Co32V3 | 0.01033315 | -2.7448 | 8.29 | 6.305553 | 234.5571 | 66.67611 | 23.09585 | 176.1799
5792 | 5792 | 52 | 6 | 13 | 25 | 4 | 80.69896 | 0.2976644 | 0.0461163 | 172.8874 | 0 | 1 | 0 |  | Fe_Cr_Ni_Co_V | Fe52Cr6Ni13Co25V4 | 0.01170145 | -3.18 | 8.27 | 6.337192 | 228.9772 | 74.05614 | 17.67836 | 146.363
5793 | 5793 | 53 | 5 | 18 | 19 | 5 | 79.77674 | 0.2995463 | 0.04992553 | 196.2695 | 0 | 1 | 0 |  | Fe_Cr_Ni_Co_V | Fe53Cr5Ni18Co19V5 | 0.01291204 | -3.618 | 8.3 | 6.301587 | 219.332 | 70.5696 | 35.97447 | 116.7574
5794 | 5794 | 53 | 4 | 23 | 13 | 6 | 78.83231 | 0.3015085 | 0.05662163 | 240.9164 | 0 | 1 | 0 |  | Fe_Cr_Ni_Co_V | Fe53Cr4Ni23Co13V6 | 0.01407017 | -4.097949 | 8.333333 | 6.290262 | 198.7225 | 71.67741 | 106.3121 | 146.1146
5795 | 5795 | 50 | 4 | 30 | 8 | 8 | 77.71918 | 0.3038639 | 0.06010712 | 262.9275 | 1 | 1 | 1 | 262.9275 | Fe_Cr_Ni_Co_V | Fe50Cr4Ni30Co8V8 | 0.01587945 | -5.0592 | 8.36 | 6.575713 | 189.5781 | 62.07314 | 216.2862 | 138.9047
5796 | 5796 | 33 | 47 | 12 | 3 | 5 | 94.00065 | 0.2618815 | 0.05174552 | 235.7958 | 0 | 0 | 0 |  | Fe_Cr_Ni_Co_V | Fe33Cr47Ni12Co3V5 | 0.01256878 | -3.9476 | 7.18 | 7.30137 | 120.6526 | 26.69949 | 736.8884 | 217.7579
5797 | 5797 | 39 | 40 | 11 | 5 | 5 | 91.7084 | 0.2677269 | 0.05195709 | 233.1817 | 0 | 0 | 0 |  | Fe_Cr_Ni_Co_V | Fe39Cr40Ni11Co5V5 | 0.01267442 | -3.8392 | 7.32 | 7.251896 | 133.4219 | 36.35034 | 621.5908 | 211.9226
5798 | 5798 | 44 | 34 | 10 | 7 | 4 | 90.30234 | 0.2716575 | 0.04907313 | 209.4016 | 0 | 0 | 0 |  | Fe_Cr_Ni_Co_V | Fe44Cr34Ni10Co7V4 | 0.01161149 | -3.522906 | 7.464646 | 7.145349 | 140.4188 | 38.86207 | 491.7111 | 169.479
5799 | 5799 | 49 | 27 | 9 | 11 | 4 | 87.91841 | 0.2779322 | 0.04843108 | 200.9582 | 0 | 0 | 0 |  | Fe_Cr_Ni_Co_V | Fe49Cr27Ni9Co11V4 | 0.01162836 | -3.394 | 7.63 | 7.056203 | 160.6946 | 59.49918 | 404.3657 | 163.9708
5800 | 5800 | 53 | 22 | 7 | 14 | 3 | 86.8487 | 0.2810313 | 0.04413724 | 169.6766 | 0 | 1 | 0 |  | Fe_Cr_Ni_Co_V | Fe53Cr22Ni7Co14V3 | 0.01035642 | -2.92664 | 7.747475 | 6.804513 | 174.9414 | 63.03777 | 297.0305 | 158.4907
5801 | 5801 | 21 | 51 | 19 | 3 | 6 | 94.52623 | 0.260902 | 0.05509188 | 263.2912 | 0 | 0 | 0 |  | Fe_Cr_Ni_Co_V | Fe21Cr51Ni19Co3V6 | 0.01340777 | -5.25 | 7.21 | 8.170067 | 133.2809 | 36.42362 | 774.3648 | 172.0022
5802 | 5802 | 27 | 44 | 17 | 5 | 7 | 91.81513 | 0.2673991 | 0.05738927 | 275.906 | 0 | 0 | 0 |  | Fe_Cr_Ni_Co_V | Fe27Cr44Ni17Co5V7 | 0.01449209 | -5.1712 | 7.3 | 8.03679 | 139.3542 | 37.489 | 717.0688 | 185.2578
5803 | 5803 | 32 | 38 | 16 | 7 | 8 | 89.33602 | 0.2734342 | 0.05968171 | 288.6992 | 0 | 0 | 0 |  | Fe_Cr_Ni_Co_V | Fe32Cr38Ni16Co7V8 | 0.0154041 | -5.204196 | 7.39604 | 7.945506 | 154.517 | 45.2709 | 624.8919 | 176.4767
5804 | 5804 | 36 | 32 | 14 | 10 | 8 | 87.5202 | 0.2781176 | 0.05969937 | 284.7515 | 0 | 0 | 0 |  | Fe_Cr_Ni_Co_V | Fe36Cr32Ni14Co10V8 | 0.01555275 | -5.04 | 7.5 | 7.838367 | 162.8848 | 48.62227 | 525.7996 | 148.7228
5805 | 5805 | 40 | 26 | 11 | 14 | 9 | 85.23596 | 0.2837204 | 0.06158626 | 294.2231 | 0 | 0 | 0 |  | Fe_Cr_Ni_Co_V | Fe40Cr26Ni11Co14V9 | 0.01643855 | -4.9888 | 7.57 | 7.681146 | 199.4105 | 67.55544 | 459.4635 | 161.2628
5806 | 5806 | 44 | 21 | 9 | 18 | 8 | 84.10918 | 0.2870509 | 0.05929796 | 273.877 | 0 | 0 | 0 |  | Fe_Cr_Ni_Co_V | Fe44Cr21Ni9Co18V8 | 0.0156872 | -4.582 | 7.7 | 7.480642 | 223.3224 | 87.12147 | 355.3175 | 182.7745
5807 | 5807 | 46 | 16 | 7 | 23 | 7 | 82.98092 | 0.2904803 | 0.05659339 | 251.0733 | 0 | 1 | 0 |  | Fe_Cr_Ni_Co_V | Fe46Cr16Ni7Co23V7 | 0.01490097 | -4.206918 | 7.838384 | 7.282541 | 243.2362 | 91.03843 | 179.1924 | 176.1419
5808 | 5808 | 12 | 52 | 29 | 3 | 4 | 95.31702 | 0.2604665 | 0.05345071 | 252.1257 | 0 | 0 | 0 |  | Fe_Cr_Ni_Co_V | Fe12Cr52Ni29Co3V4 | 0.0110031 | -6.2176 | 7.45 | 9.068627 | 153.0212 | 60.59924 | 757.9053 | 167.9451
5809 | 5809 | 16 | 46 | 27 | 4 | 8 | 91.43315 | 0.2688342 | 0.06177105 | 310.4107 | 0 | 0 | 0 |  | Fe_Cr_Ni_Co_V | Fe16Cr46Ni27Co4V8 | 0.01509321 | -6.690324 | 7.425743 | 8.886656 | 165.7654 | 53.50002 | 702.4451 | 148.9852
5810 | 5810 | 21 | 39 | 24 | 6 | 10 | 88.45219 | 0.2756609 | 0.06520786 | 331.3361 | 0 | 0 | 0 |  | Fe_Cr_Ni_Co_V | Fe21Cr39Ni24Co6V10 | 0.01683382 | -6.7404 | 7.46 | 8.682742 | 171.1742 | 45.46071 | 622.6013 | 162.2994
5811 | 5811 | 25 | 34 | 21 | 9 | 12 | 86.01062 | 0.281287 | 0.06836805 | 351.1156 | 0 | 0 | 0 |  | Fe_Cr_Ni_Co_V | Fe25Cr34Ni21Co9V12 | 0.01819055 | -6.787962 | 7.475248 | 8.528656 | 204.2718 | 67.47997 | 576.6331 | 141.9906
5812 | 5812 | 28 | 29 | 17 | 13 | 13 | 84.16187 | 0.2857261 | 0.06971617 | 357.2414 | 0 | 0 | 0 |  | Fe_Cr_Ni_Co_V | Fe28Cr29Ni17Co13V13 | 0.01893422 | -6.6932 | 7.5 | 8.4 | 222.9925 | 79.24826 | 502.163 | 140.8164
5813 | 5813 | 31 | 24 | 14 | 17 | 14 | 82.23543 | 0.2904646 | 0.0713453 | 365.0951 | 0 | 0 | 0 |  | Fe_Cr_Ni_Co_V | Fe31Cr24Ni14Co17V14 | 0.0195656 | -6.6772 | 7.55 | 8.277077 | 253.3753 | 84.11107 | 432.2114 | 170.4343
5814 | 5814 | 34 | 19 | 11 | 23 | 13 | 81.13982 | 0.2938218 | 0.07001909 | 351.1773 | 0 | 0 | 0 |  | Fe_Cr_Ni_Co_V | Fe34Cr19Ni11Co23V13 | 0.01901825 | -6.294 | 7.68 | 8.121576 | 244.5766 | 68.39613 | 282.1621 | 183.4245
5815 | 5815 | 36 | 15 | 8 | 29 | 12 | 80.35984 | 0.2963719 | 0.06836435 | 335.8004 | 0 | 1 | 0 |  | Fe_Cr_Ni_Co_V | Fe36Cr15Ni8Co29V12 | 0.01840922 | -5.8896 | 7.79 | 7.937254 | 243.9655 | 67.85892 | 153.2498 | 178.4319
5816 | 5816 | 37 | 12 | 6 | 36 | 9 | 80.67632 | 0.2968561 | 0.06229832 | 289.5228 | 0 | 1 | 0 |  | Fe_Cr_Ni_Co_V | Fe37Cr12Ni6Co36V9 | 0.01629534 | -5.0028 | 7.97 | 7.65441 | 239.3488 | 66.73212 | 68.41116 | 200.9282
5817 | 5817 | 10 | 43 | 38 | 3 | 6 | 90.92155 | 0.2715768 | 0.06102553 | 302.6608 | 1 | 0 | 0 |  | Fe_Cr_Ni_Co_V | Fe10Cr43Ni38Co3V6 | 0.01324719 | -7.3864 | 7.75 | 9.453042 | 191.2995 | 83.77564 | 628.409 | 129.4969
5818 | 5818 | 13 | 38 | 34 | 4 | 10 | 87.70632 | 0.2781899 | 0.06804989 | 352.3885 | 1 | 0 | 0 |  | Fe_Cr_Ni_Co_V | Fe13Cr38Ni34Co4V10 | 0.01677532 | -7.930619 | 7.656566 | 9.26544 | 201.9102 | 71.04667 | 598.7016 | 129.6265
5819 | 5819 | 16 | 33 | 29 | 7 | 14 | 84.50449 | 0.2849844 | 0.07360785 | 390.0552 | 0 | 0 | 0 |  | Fe_Cr_Ni_Co_V | Fe16Cr33Ni29Co7V14 | 0.01937565 | -8.310581 | 7.565657 | 9.088664 | 248.6254 | 69.4763 | 561.4642 | 133.7406
5820 | 5820 | 19 | 29 | 25 | 10 | 17 | 82.07336 | 0.290297 | 0.07710913 | 412.1878 | 0 | 0 | 0 |  | Fe_Cr_Ni_Co_V | Fe19Cr29Ni25Co10V17 | 0.02089163 | -8.4812 | 7.51 | 8.932525 | 291.4592 | 78.22074 | 513.6741 | 138.3979
5821 | 5821 | 21 | 25 | 20 | 15 | 19 | 80.15404 | 0.2947203 | 0.07898301 | 422.0086 | 0 | 0 | 0 |  | Fe_Cr_Ni_Co_V | Fe21Cr25Ni20Co15V19 | 0.02178548 | -8.5012 | 7.48 | 8.842511 | 304.8672 | 82.35853 | 424.194 | 167.9655
5822 | 5822 | 24 | 21 | 16 | 20 | 19 | 79.03326 | 0.2977197 | 0.07896909 | 418.2722 | 1 | 0 | 0 |  | Fe_Cr_Ni_Co_V | Fe24Cr21Ni16Co20V19 | 0.02181747 | -8.2264 | 7.53 | 8.708616 | 277.1043 | 81.15155 | 345.1554 | 188.9479
5823 | 5823 | 26 | 17 | 12 | 26 | 18 | 78.2801 | 0.3001112 | 0.07796003 | 407.3442 | 0 | 0 | 0 |  | Fe_Cr_Ni_Co_V | Fe26Cr17Ni12Co26V18 | 0.02145946 | -7.862871 | 7.616162 | 8.581698 | 244.1882 | 66.55102 | 226.3072 | 186.1105
5824 | 5824 | 28 | 13 | 9 | 34 | 17 | 77.54277 | 0.3027415 | 0.07714843 | 398.5643 | 0 | 1 | 0 |  | Fe_Cr_Ni_Co_V | Fe28Cr13Ni9Co34V17 | 0.0208104 | -7.460837 | 7.752475 | 8.403602 | 237.289 | 57.14009 | 120.6259 | 187.7964
5825 | 5825 | 28 | 11 | 6 | 43 | 12 | 78.9706 | 0.300992 | 0.06925094 | 339.6507 | 0 | 1 | 0 |  | Fe_Cr_Ni_Co_V | Fe28Cr11Ni6Co43V12 | 0.01810843 | -6.1352 | 7.97 | 8.077128 | 217.336 | 63.96371 | 58.11378 | 198.0037
5826 | 5826 | 8 | 35 | 45 | 3 | 9 | 86.55868 | 0.2821774 | 0.07086897 | 371.1714 | 1 | 1 | 1 | 371.1714 | Fe_Cr_Ni_Co_V | Fe8Cr35Ni45Co3V9 | 0.01589024 | -8.5084 | 7.96 | 9.583319 | 206.5429 | 91.82631 | 545.7396 | 99.89637
5827 | 5827 | 10 | 31 | 39 | 5 | 14 | 83.35915 | 0.2885042 | 0.07842555 | 425.4774 | 1 | 0 | 0 |  | Fe_Cr_Ni_Co_V | Fe10Cr31Ni39Co5V14 | 0.01928868 | -9.337415 | 7.787879 | 9.48097 | 262.7515 | 86.99988 | 528.7253 | 117.4701
5828 | 5828 | 12 | 27 | 33 | 8 | 19 | 80.19181 | 0.2949771 | 0.08375996 | 460.3954 | 1 | 0 | 0 |  | Fe_Cr_Ni_Co_V | Fe12Cr27Ni33Co8V19 | 0.02174128 | -9.937353 | 7.626263 | 9.360754 | 323.744 | 83.62421 | 495.8417 | 133.5053
5829 | 5829 | 14 | 24 | 28 | 12 | 22 | 78.2197 | 0.2992268 | 0.08598734 | 472.3592 | 1 | 0 | 0 |  | Fe_Cr_Ni_Co_V | Fe14Cr24Ni28Co12V22 | 0.02282853 | -10.056 | 7.54 | 9.254188 | 354.7563 | 83.32922 | 456.8815 | 148.6115
5830 | 5830 | 16 | 20 | 23 | 17 | 24 | 76.34798 | 0.303583 | 0.08714611 | 475.0696 | 1 | 0 | 0 |  | Fe_Cr_Ni_Co_V | Fe16Cr20Ni23Co17V24 | 0.02349983 | -10.0816 | 7.51 | 9.156419 | 335.9297 | 62.24258 | 346.6495 | 156.7359
5831 | 5831 | 18 | 17 | 18 | 22 | 25 | 75.20634 | 0.3063322 | 0.08697613 | 469.718 | 1 | 0 | 0 |  | Fe_Cr_Ni_Co_V | Fe18Cr17Ni18Co22V25 | 0.02379509 | -9.9152 | 7.49 | 9.053176 | 308.5163 | 70.88419 | 266.075 | 169.4502
5832 | 5832 | 20 | 13 | 13 | 30 | 24 | 74.5106 | 0.3086797 | 0.08580682 | 458.081 | 1 | 0 | 0 |  | Fe_Cr_Ni_Co_V | Fe20Cr13Ni13Co30V24 | 0.02343114 | -9.5212 | 7.58 | 8.924125 | 259.899 | 63.62982 | 176.5822 | 182.1683
5833 | 5833 | 20 | 11 | 9 | 38 | 22 | 74.77353 | 0.3088851 | 0.08387117 | 443.9765 | 1 | 1 | 1 | 443.9765 | Fe_Cr_Ni_Co_V | Fe20Cr11Ni9Co38V22 | 0.02263691 | -9.0148 | 7.68 | 8.834025 | 233.5941 | 62.07524 | 105.5614 | 189.9586
5834 | 5834 | 20 | 8 | 6 | 50 | 16 | 76.23739 | 0.3074738 | 0.07685532 | 392.1591 | 0 | 1 | 0 |  | Fe_Cr_Ni_Co_V | Fe20Cr8Ni6Co50V16 | 0.02001268 | -7.504 | 7.98 | 8.352245 | 208.5387 | 80.39863 | 6.161902 | 214.0406
5835 | 5835 | 7 | 25 | 50 | 3 | 14 | 80.85818 | 0.2955064 | 0.08085341 | 437.0741 | 1 | 1 | 1 | 437.0741 | Fe_Cr_Ni_Co_V | Fe7Cr25Ni50Co3V14 | 0.01930637 | -10.00714 | 8.111111 | 9.535696 | 216.9668 | 106.2717 | 485.6144 | 103.8414
5836 | 5836 | 8 | 23 | 42 | 6 | 21 | 77.66834 | 0.3014112 | 0.08898461 | 495.0364 | 1 | 1 | 1 | 495.0364 | Fe_Cr_Ni_Co_V | Fe8Cr23Ni42Co6V21 | 0.02243589 | -11.2 | 7.81 | 9.583319 | 302.999 | 92.52332 | 445.9641 | 133.9926
5837 | 5837 | 9 | 20 | 36 | 9 | 26 | 74.97692 | 0.3068708 | 0.09250439 | 513.8468 | 1 | 0 | 0 |  | Fe_Cr_Ni_Co_V | Fe9Cr20Ni36Co9V26 | 0.02407051 | -11.7884 | 7.63 | 9.538868 | 345.114 | 72.70361 | 391.442 | 136.3376
5838 | 5838 | 11 | 18 | 29 | 13 | 28 | 73.80348 | 0.3092095 | 0.09214598 | 505.7989 | 1 | 0 | 0 |  | Fe_Cr_Ni_Co_V | Fe11Cr18Ni29Co13V28 | 0.02466297 | -11.60902 | 7.505051 | 9.419429 | 364.4657 | 80.57772 | 340.9397 | 154.6668
5839 | 5839 | 12 | 16 | 24 | 18 | 30 | 72.66696 | 0.3117703 | 0.09288169 | 507.1233 | 1 | 0 | 0 |  | Fe_Cr_Ni_Co_V | Fe12Cr16Ni24Co18V30 | 0.02500038 | -11.5296 | 7.44 | 9.3723 | 365.3852 | 87.69943 | 290.6762 | 166.5813
5840 | 5840 | 14 | 13 | 18 | 25 | 31 | 71.66769 | 0.3143188 | 0.09225389 | 498.3938 | 1 | 0 | 0 |  | Fe_Cr_Ni_Co_V | Fe14Cr13Ni18Co25V31 | 0.02508381 | -11.2585 | 7.425743 | 9.280561 | 322.9179 | 81.1407 | 212.752 | 190.1516
5841 | 5841 | 15 | 10 | 13 | 32 | 30 | 71.20176 | 0.3159406 | 0.09118378 | 488.265 | 1 | 0 | 0 |  | Fe_Cr_Ni_Co_V | Fe15Cr10Ni13Co32V30 | 0.02483655 | -10.968 | 7.48 | 9.205976 | 286.8467 | 75.9127 | 161.7612 | 181.9955
5842 | 5842 | 15 | 8 | 8 | 42 | 26 | 72.15407 | 0.3148702 | 0.08827429 | 469.6882 | 1 | 1 | 1 | 469.6882 | Fe_Cr_Ni_Co_V | Fe15Cr8Ni8Co42V26 | 0.02372837 | -10.18672 | 7.636364 | 9.068435 | 243.8114 | 83.11905 | 78.04292 | 170.0772
5843 | 5843 | 15 | 6 | 5 | 55 | 19 | 74.35205 | 0.3118498 | 0.08160359 | 424.3498 | 1 | 1 | 1 | 424.3498 | Fe_Cr_Ni_Co_V | Fe15Cr6Ni5Co55V19 | 0.02111389 | -8.4632 | 7.96 | 8.529361 | 210.7684 | 84.35819 | 43.31494 | 257.6521
5844 | 5844 | 7 | 17 | 52 | 3 | 21 | 75.30297 | 0.3079176 | 0.0922212 | 511.3556 | 1 | 1 | 1 | 511.3556 | Fe_Cr_Ni_Co_V | Fe7Cr17Ni52Co3V21 | 0.02253796 | -11.8164 | 8.1 | 9.492629 | 250.4211 | 94.22781 | 398.0843 | 138.3926
5845 | 5845 | 7 | 16 | 43 | 6 | 28 | 72.62895 | 0.3126766 | 0.0971959 | 541.7953 | 1 | 1 | 1 | 541.7953 | Fe_Cr_Ni_Co_V | Fe7Cr16Ni43Co6V28 | 0.02466989 | -12.8992 | 7.76 | 9.63068 | 320.4948 | 90.68646 | 351.0575 | 140.5101
5846 | 5846 | 7 | 15 | 36 | 9 | 33 | 70.71016 | 0.3162374 | 0.09845993 | 543.0435 | 0 | 0 | 0 |  | Fe_Cr_Ni_Co_V | Fe7Cr15Ni36Co9V33 | 0.0256796 | -13.2564 | 7.52 | 9.638983 | 337.3099 | 123.6855 | 314.9338 | 143.8098
5847 | 5847 | 8 | 13 | 30 | 14 | 36 | 69.32173 | 0.3192162 | 0.09833581 | 535.2947 | 0 | 0 | 0 |  | Fe_Cr_Ni_Co_V | Fe8Cr13Ni30Co14V36 | 0.02603478 | -13.17596 | 7.405941 | 9.583013 | 331.833 | 89.12775 | 248.4922 | 163.7565
5848 | 5848 | 9 | 11 | 24 | 19 | 38 | 68.22413 | 0.321639 | 0.09789846 | 526.1221 | 0 | 0 | 0 |  | Fe_Cr_Ni_Co_V | Fe9Cr11Ni24Co19V38 | 0.02621439 | -12.9948 | 7.316832 | 9.525555 | 349.2374 | 120.964 | 220.9975 | 177.5225
5849 | 5849 | 10 | 9 | 18 | 25 | 38 | 67.72555 | 0.3229632 | 0.09626894 | 511.1145 | 0 | 0 | 0 |  | Fe_Cr_Ni_Co_V | Fe10Cr9Ni18Co25V38 | 0.02614365 | -12.676 | 7.29 | 9.478396 | 325.7901 | 95.2331 | 187.7166 | 184.0856
5850 | 5850 | 11 | 7 | 12 | 33 | 37 | 67.68513 | 0.3235125 | 0.09505315 | 502.4418 | 1 | 0 | 0 |  | Fe_Cr_Ni_Co_V | Fe11Cr7Ni12Co33V37 | 0.0258621 | -12.2676 | 7.32 | 9.433451 | 302.6315 | 100.0069 | 165.7973 | 185.1702
5851 | 5851 | 12 | 5 | 7 | 44 | 32 | 69.037 | 0.3216322 | 0.09302482 | 494.3083 | 1 | 0 | 0 |  | Fe_Cr_Ni_Co_V | Fe12Cr5Ni7Co44V32 | 0.02488727 | -11.4532 | 7.52 | 9.275775 | 260.0379 | 84.5452 | 105.8015 | 204.2903
5852 | 5852 | 12 | 4 | 4 | 57 | 23 | 72.14829 | 0.3165714 | 0.08661927 | 456.9174 | 1 | 1 | 1 | 456.9174 | Fe_Cr_Ni_Co_V | Fe12Cr4Ni4Co57V23 | 0.02241693 | -9.5912 | 7.88 | 8.742997 | 208.6618 | 86.34185 | 32.76419 | 240.1856
5853 | 5853 | 5 | 10 | 42 | 6 | 37 | 67.42956 | 0.3240463 | 0.1042436 | 571.8729 | 0 | 0 | 0 |  | Fe_Cr_Ni_Co_V | Fe5Cr10Ni42Co6V37 | 0.02639385 | -14.718 | 7.59 | 9.746281 | 303.2738 | 147.2504 | 249.0244 | 157.6669
5854 | 5854 | 5 | 10 | 35 | 9 | 41 | 66.27974 | 0.3259768 | 0.1028526 | 553.8431 | 0 | 0 | 0 |  | Fe_Cr_Ni_Co_V | Fe5Cr10Ni35Co9V41 | 0.02671732 | -14.6024 | 7.36 | 9.721625 | 305.4015 | 139.7159 | 256.6783 | 190.449
5855 | 5855 | 6 | 9 | 28 | 13 | 44 | 65.20677 | 0.328031 | 0.1007556 | 530.8879 | 0 | 0 | 0 |  | Fe_Cr_Ni_Co_V | Fe6Cr9Ni28Co13V44 | 0.02682649 | -14.2096 | 7.19 | 9.620811 | 319.5479 | 181.4158 | 210.9668 | 179.7682
5856 | 5856 | 7 | 8 | 22 | 18 | 45 | 64.79105 | 0.3289196 | 0.09903532 | 515.3305 | 0 | 0 | 0 |  | Fe_Cr_Ni_Co_V | Fe7Cr8Ni22Co18V45 | 0.0267509 | -13.7532 | 7.11 | 9.555627 | 324.9176 | 186.1294 | 204.5594 | 200.5893
5857 | 5857 | 8 | 6 | 16 | 25 | 45 | 64.40729 | 0.3300772 | 0.09757396 | 502.8453 | 0 | 0 | 0 |  | Fe_Cr_Ni_Co_V | Fe8Cr6Ni16Co25V45 | 0.02658831 | -13.4184 | 7.1 | 9.539392 | 304.4346 | 152.0103 | 196.7129 | 217.527
5858 | 5858 | 9 | 5 | 11 | 32 | 43 | 64.97489 | 0.3291989 | 0.09652652 | 499.1662 | 0 | 0 | 0 |  | Fe_Cr_Ni_Co_V | Fe9Cr5Ni11Co32V43 | 0.02633579 | -12.9892 | 7.15 | 9.526279 | 304.8675 | 125.8772 | 161.976 | 238.1646
5859 | 5859 | 11 | 3 | 6 | 43 | 38 | 66.41607 | 0.3270268 | 0.09575175 | 502.7373 | 1 | 0 | 0 |  | Fe_Cr_Ni_Co_V | Fe11Cr3Ni6Co43V38 | 0.02570721 | -12.31801 | 7.356436 | 9.406462 | 261.8494 | 96.34422 | 147.7758 | 204.0605
5860 | 5860 | 3 | 6 | 32 | 9 | 50 | 62.07004 | 0.33508 | 0.1040895 | 536.3996 | 0 | 0 | 0 |  | Fe_Cr_Ni_Co_V | Fe3Cr6Ni32Co9V50 | 0.02697238 | -15.4188 | 7.11 | 9.733961 | 283.1246 | 197.0208 | 258.6634 | 245.1632
5861 | 5861 | 4 | 6 | 25 | 13 | 52 | 61.6831 | 0.3355907 | 0.1007215 | 508.1434 | 0 | 0 | 0 |  | Fe_Cr_Ni_Co_V | Fe4Cr6Ni25Co13V52 | 0.02679124 | -14.6328 | 6.95 | 9.591663 | 266.0213 | 171.2418 | 222.6485 | 265.8167
5862 | 5862 | 5 | 5 | 19 | 18 | 53 | 61.2868 | 0.3364549 | 0.098061 | 486.2627 | 0 | 0 | 0 |  | Fe_Cr_Ni_Co_V | Fe5Cr5Ni19Co18V53 | 0.02660512 | -14.0788 | 6.87 | 9.517878 | 253.1502 | 155.7073 | 229.2072 | 228.4004
5863 | 5863 | 6 | 4 | 13 | 23 | 53 | 61.05158 | 0.337004 | 0.09600736 | 470.2411 | 0 | 0 | 0 |  | Fe_Cr_Ni_Co_V | Fe6Cr4Ni13Co23V53 | 0.02642646 | -13.53658 | 6.808081 | 9.457265 | 254.7721 | 155.435 | 246.3134 | 304.5379
5864 | 5864 | 8 | 4 | 8 | 30 | 50 | 62.41089 | 0.3342406 | 0.09534542 | 474.938 | 0 | 0 | 0 |  | Fe_Cr_Ni_Co_V | Fe8Cr4Ni8Co30V50 | 0.02642427 | -13.0016 | 6.88 | 9.457272 | 256.3598 | 103.5399 | 217.942 | 291.4385
5865 | 5865 | 3 | 47 | 12 | 33 | 5 | 93.66303 | 0.2659004 | 0.05455824 | 260.2131 | 0 | 0 | 0 |  | Fe_Cr_Ni_Co_V | Fe3Cr47Ni12Co33V5 | 0.0117659 | -5.7716 | 7.48 | 9.82395 | 215.7693 | 65.86995 | 359.3091 | 234.6651
5866 | 5866 | 5 | 40 | 11 | 39 | 5 | 91.29821 | 0.2722769 | 0.05507017 | 259.7033 | 0 | 1 | 0 |  | Fe_Cr_Ni_Co_V | Fe5Cr40Ni11Co39V5 | 0.01180652 | -5.648 | 7.66 | 9.733961 | 220.7292 | 73.29076 | 245.029 | 204.8913
5867 | 5867 | 7 | 34 | 10 | 44 | 4 | 89.83277 | 0.2766587 | 0.05249274 | 237.1709 | 1 | 1 | 1 | 237.1709 | Fe_Cr_Ni_Co_V | Fe7Cr34Ni10Co44V4 | 0.01075244 | -5.183961 | 7.838384 | 9.503542 | 206.618 | 80.79886 | 136.8115 | 220.0224
5868 | 5868 | 11 | 27 | 9 | 49 | 4 | 87.40822 | 0.2830116 | 0.05181971 | 227.46 | 1 | 1 | 1 | 227.46 | Fe_Cr_Ni_Co_V | Fe11Cr27Ni9Co49V4 | 0.01081121 | -4.7772 | 8.01 | 9.039358 | 203.8555 | 92.15595 | 101.3181 | 243.7979
5869 | 5869 | 14 | 22 | 7 | 53 | 3 | 86.30441 | 0.2862964 | 0.04758659 | 194.9074 | 0 | 1 | 0 |  | Fe_Cr_Ni_Co_V | Fe14Cr22Ni7Co53V3 | 0.009619786 | -4.088562 | 8.141414 | 8.565037 | 199.3476 | 90.89967 | 69.54915 | 305.5849
5870 | 5870 | 3 | 51 | 19 | 21 | 6 | 94.32702 | 0.2633156 | 0.05866184 | 291.8176 | 0 | 0 | 0 |  | Fe_Cr_Ni_Co_V | Fe3Cr51Ni19Co21V6 | 0.01288819 | -6.3804 | 7.39 | 9.701031 | 204.319 | 65.50155 | 561.542 | 194.4312
5871 | 5871 | 5 | 44 | 17 | 27 | 7 | 91.55055 | 0.2703429 | 0.06052894 | 301.6835 | 0 | 0 | 0 |  | Fe_Cr_Ni_Co_V | Fe5Cr44Ni17Co27V7 | 0.0138514 | -6.4648 | 7.52 | 9.721625 | 206.1872 | 61.23131 | 403.7049 | 222.4956
5872 | 5872 | 7 | 38 | 16 | 32 | 8 | 89.01642 | 0.2767404 | 0.06258101 | 312.9511 | 1 | 0 | 0 |  | Fe_Cr_Ni_Co_V | Fe7Cr38Ni16Co32V8 | 0.01467444 | -6.557004 | 7.643564 | 9.645211 | 203.7904 | 59.63496 | 312.147 | 214.0171
5873 | 5873 | 10 | 32 | 14 | 36 | 8 | 87.16762 | 0.2815866 | 0.06231124 | 306.7574 | 1 | 1 | 1 | 306.7574 | Fe_Cr_Ni_Co_V | Fe10Cr32Ni14Co36V8 | 0.01480501 | -6.3296 | 7.76 | 9.433981 | 203.2636 | 53.86181 | 186.7713 | 187.8231
5874 | 5874 | 14 | 26 | 11 | 40 | 9 | 84.86207 | 0.2871819 | 0.06396082 | 314.7567 | 1 | 1 | 1 | 314.7567 | Fe_Cr_Ni_Co_V | Fe14Cr26Ni11Co40V9 | 0.01567511 | -6.2264 | 7.83 | 9.13455 | 212.5334 | 62.59287 | 137.2403 | 205.3767
5875 | 5875 | 18 | 21 | 9 | 44 | 8 | 83.72464 | 0.2905119 | 0.06159425 | 293.1991 | 0 | 1 | 0 |  | Fe_Cr_Ni_Co_V | Fe18Cr21Ni9Co44V8 | 0.01498171 | -5.6324 | 7.96 | 8.731552 | 212.6239 | 72.24817 | 82.92193 | 196.8097
5876 | 5876 | 23 | 16 | 7 | 46 | 7 | 82.62784 | 0.2935723 | 0.05859157 | 267.1046 | 0 | 1 | 0 |  | Fe_Cr_Ni_Co_V | Fe23Cr16Ni7Co46V7 | 0.0143221 | -4.986022 | 8.070707 | 8.221006 | 209.256 | 79.41757 | 55.49193 | 207.723
5877 | 5877 | 3 | 52 | 29 | 12 | 4 | 95.22024 | 0.2616778 | 0.05786953 | 285.6647 | 0 | 0 | 0 |  | Fe_Cr_Ni_Co_V | Fe3Cr52Ni29Co12V4 | 0.01076466 | -6.6712 | 7.54 | 9.733961 | 209.6519 | 76.46709 | 670.1875 | 181.3693
5878 | 5878 | 4 | 46 | 27 | 16 | 8 | 91.28869 | 0.270426 | 0.06552599 | 340.4229 | 0 | 0 | 0 |  | Fe_Cr_Ni_Co_V | Fe4Cr46Ni27Co16V8 | 0.01472827 | -7.349083 | 7.544554 | 9.739273 | 237.0546 | 107.7341 | 559.6695 | 181.2213
5879 | 5879 | 6 | 39 | 24 | 21 | 10 | 88.2538 | 0.2776643 | 0.06782119 | 352.9639 | 1 | 0 | 0 |  | Fe_Cr_Ni_Co_V | Fe6Cr39Ni24Co21V10 | 0.01634432 | -7.5744 | 7.61 | 9.687105 | 221.967 | 66.71474 | 480.3936 | 182.1692
5880 | 5880 | 9 | 34 | 21 | 25 | 12 | 85.78733 | 0.2833968 | 0.07054437 | 369.5075 | 1 | 0 | 0 |  | Fe_Cr_Ni_Co_V | Fe9Cr34Ni21Co25V12 | 0.01764466 | -7.691403 | 7.633663 | 9.544061 | 227.1286 | 66.01913 | 398.9047 | 171.7189
5881 | 5881 | 13 | 29 | 17 | 28 | 13 | 83.94068 | 0.2877194 | 0.07152187 | 372.6371 | 1 | 0 | 0 |  | Fe_Cr_Ni_Co_V | Fe13Cr29Ni17Co28V13 | 0.0184041 | -7.5572 | 7.65 | 9.322553 | 224.8874 | 57.11199 | 281.5863 | 168.3872
5882 | 5882 | 17 | 24 | 14 | 31 | 14 | 82.01944 | 0.2923212 | 0.07276866 | 377.5545 | 1 | 1 | 1 | 377.5545 | Fe_Cr_Ni_Co_V | Fe17Cr24Ni14Co31V14 | 0.01906107 | -7.4724 | 7.69 | 9.083502 | 226.4436 | 50.23353 | 209.1109 | 172.2243
5883 | 5883 | 23 | 19 | 11 | 34 | 13 | 80.96583 | 0.2952801 | 0.07102621 | 360.0368 | 0 | 1 | 0 |  | Fe_Cr_Ni_Co_V | Fe23Cr19Ni11Co34V13 | 0.01864349 | -6.8484 | 7.79 | 8.678133 | 223.5249 | 46.36696 | 132.0043 | 186.8037
5884 | 5884 | 29 | 15 | 8 | 36 | 12 | 80.2472 | 0.2972997 | 0.06898687 | 341.1845 | 0 | 1 | 0 |  | Fe_Cr_Ni_Co_V | Fe29Cr15Ni8Co36V12 | 0.01818399 | -6.206 | 7.86 | 8.252878 | 227.5581 | 52.84602 | 102.9678 | 183.1776
5885 | 5885 | 36 | 12 | 6 | 37 | 9 | 80.66034 | 0.2969889 | 0.06238007 | 290.191 | 0 | 1 | 0 |  | Fe_Cr_Ni_Co_V | Fe36Cr12Ni6Co37V9 | 0.01626798 | -5.0376 | 7.98 | 7.691554 | 235.8737 | 62.22429 | 78.10358 | 179.7562
5886 | 5886 | 3 | 43 | 38 | 10 | 6 | 90.83526 | 0.2725178 | 0.06336869 | 321.0915 | 1 | 0 | 0 |  | Fe_Cr_Ni_Co_V | Fe3Cr43Ni38Co10V6 | 0.01305325 | -7.6524 | 7.82 | 9.84835 | 224.1405 | 108.2576 | 602.6312 | 152.024
5887 | 5887 | 4 | 38 | 34 | 13 | 10 | 87.58363 | 0.2794062 | 0.07032049 | 371.0192 | 1 | 0 | 0 |  | Fe_Cr_Ni_Co_V | Fe4Cr38Ni34Co13V10 | 0.01647748 | -8.356698 | 7.747475 | 9.795376 | 227.0118 | 80.73354 | 543.2781 | 144.513
5888 | 5888 | 7 | 33 | 29 | 16 | 14 | 84.37145 | 0.2861947 | 0.07553817 | 406.1938 | 1 | 0 | 0 |  | Fe_Cr_Ni_Co_V | Fe7Cr33Ni29Co16V14 | 0.01903519 | -8.821141 | 7.656566 | 9.637867 | 268.4778 | 88.94917 | 482.7307 | 152.9169
5889 | 5889 | 10 | 29 | 25 | 19 | 17 | 81.93399 | 0.2914906 | 0.07865455 | 425.2674 | 1 | 0 | 0 |  | Fe_Cr_Ni_Co_V | Fe10Cr29Ni25Co19V17 | 0.02052657 | -9.0428 | 7.6 | 9.484725 | 289.2502 | 75.96902 | 420.047 | 162.9581
5890 | 5890 | 15 | 25 | 20 | 21 | 19 | 80.05721 | 0.2955136 | 0.07997579 | 430.2859 | 1 | 0 | 0 |  | Fe_Cr_Ni_Co_V | Fe15Cr25Ni20Co21V19 | 0.02153002 | -8.9044 | 7.54 | 9.214662 | 292.9406 | 70.74088 | 346.734 | 178.6517
5891 | 5891 | 20 | 21 | 16 | 24 | 19 | 78.96716 | 0.2982479 | 0.07953196 | 422.9319 | 1 | 0 | 0 |  | Fe_Cr_Ni_Co_V | Fe20Cr21Ni16Co24V19 | 0.02164906 | -8.4888 | 7.57 | 8.944272 | 264.3291 | 71.71982 | 271.2244 | 180.3332
5892 | 5892 | 26 | 17 | 12 | 26 | 18 | 78.2801 | 0.3001112 | 0.07806007 | 408.1584 | 0 | 0 | 0 |  | Fe_Cr_Ni_Co_V | Fe26Cr17Ni12Co26V18 | 0.02145946 | -7.862871 | 7.616162 | 8.581698 | 255.9703 | 74.14477 | 236.7114 | 188.1928
5893 | 5893 | 34 | 13 | 9 | 28 | 17 | 77.64402 | 0.3019574 | 0.07649309 | 392.8529 | 0 | 0 | 0 |  | Fe_Cr_Ni_Co_V | Fe34Cr13Ni9Co28V17 | 0.02103852 | -7.131458 | 7.693069 | 8.115189 | 245.8927 | 63.93361 | 167.9038 | 182.1483
5894 | 5894 | 43 | 11 | 6 | 28 | 12 | 79.21859 | 0.2990056 | 0.06796752 | 328.7774 | 0 | 1 | 0 |  | Fe_Cr_Ni_Co_V | Fe43Cr11Ni6Co28V12 | 0.01858374 | -5.5052 | 7.82 | 7.46927 | 256.9044 | 85.84521 | 146.4231 | 195.9913
5895 | 5895 | 3 | 35 | 45 | 8 | 9 | 86.48909 | 0.282848 | 0.07097689 | 372.5964 | 1 | 1 | 1 | 372.5964 | Fe_Cr_Ni_Co_V | Fe3Cr35Ni45Co8V9 | 0.01573599 | -8.6644 | 8.01 | 9.80765 | 214.5071 | 119.788 | 536.8851 | 98.16865
5896 | 5896 | 5 | 31 | 39 | 10 | 14 | 83.28308 | 0.2891776 | 0.07836728 | 425.7085 | 1 | 1 | 1 | 425.7085 | Fe_Cr_Ni_Co_V | Fe5Cr31Ni39Co10V14 | 0.01910043 | -9.568003 | 7.838384 | 9.735823 | 245.9999 | 91.52972 | 510.2545 | 131.2799
5897 | 5897 | 8 | 27 | 33 | 12 | 19 | 80.12652 | 0.2955126 | 0.08337484 | 457.9819 | 1 | 0 | 0 |  | Fe_Cr_Ni_Co_V | Fe8Cr27Ni33Co12V19 | 0.0215669 | -10.17896 | 7.666667 | 9.586918 | 318.0241 | 84.12603 | 474.7479 | 141.5272
5898 | 5898 | 12 | 24 | 28 | 14 | 22 | 78.18606 | 0.2994909 | 0.08498661 | 464.9281 | 1 | 0 | 0 |  | Fe_Cr_Ni_Co_V | Fe12Cr24Ni28Co14V22 | 0.02273608 | -10.192 | 7.56 | 9.3723 | 333.8938 | 66.14583 | 433.6432 | 149.3805
5899 | 5899 | 17 | 20 | 23 | 16 | 24 | 76.36543 | 0.3034513 | 0.08578206 | 464.727 | 1 | 0 | 0 |  | Fe_Cr_Ni_Co_V | Fe17Cr20Ni23Co16V24 | 0.02354804 | -10.0088 | 7.5 | 9.096703 | 340.0586 | 64.3243 | 362.2071 | 150.2852
5900 | 5900 | 22 | 17 | 18 | 18 | 25 | 75.27763 | 0.3058067 | 0.0857922 | 460.5599 | 1 | 0 | 0 |  | Fe_Cr_Ni_Co_V | Fe22Cr17Ni18Co18V25 | 0.02399136 | -9.6112 | 7.45 | 8.811356 | 319.6647 | 65.84452 | 310.8788 | 150.2879
5901 | 5901 | 30 | 13 | 13 | 20 | 24 | 74.69113 | 0.3073667 | 0.08452091 | 447.3805 | 0 | 0 | 0 |  | Fe_Cr_Ni_Co_V | Fe30Cr13Ni13Co20V24 | 0.02390505 | -8.7972 | 7.48 | 8.357033 | 301.2183 | 64.40766 | 272.3213 | 171.6639
5902 | 5902 | 38 | 11 | 9 | 20 | 22 | 75.09661 | 0.3065201 | 0.08201036 | 427.8444 | 0 | 0 | 0 |  | Fe_Cr_Ni_Co_V | Fe38Cr11Ni9Co20V22 | 0.02344175 | -7.798 | 7.5 | 7.863841 | 280.1724 | 75.43252 | 278.427 | 179.6349
5903 | 5903 | 50 | 8 | 6 | 20 | 16 | 76.76088 | 0.3035159 | 0.07420822 | 369.5805 | 0 | 0 | 0 |  | Fe_Cr_Ni_Co_V | Fe50Cr8Ni6Co20V16 | 0.02111725 | -6.016 | 7.68 | 7.068239 | 274.0285 | 101.9227 | 225.4532 | 172.8094
5904 | 5904 | 3 | 25 | 50 | 7 | 14 | 80.7935 | 0.2960458 | 0.08341037 | 458.0618 | 1 | 1 | 1 | 458.0618 | Fe_Cr_Ni_Co_V | Fe3Cr25Ni50Co7V14 | 0.01915841 | -10.12631 | 8.151515 | 9.678012 | 204.8089 | 82.12975 | 471.3784 | 130.6118
5905 | 5905 | 6 | 23 | 42 | 8 | 21 | 77.63418 | 0.3016761 | 0.0899908 | 503.414 | 1 | 1 | 1 | 503.414 | Fe_Cr_Ni_Co_V | Fe6Cr23Ni42Co8V21 | 0.02234594 | -11.3056 | 7.83 | 9.676776 | 290.1229 | 80.99228 | 439.0219 | 138.1928
5906 | 5906 | 9 | 20 | 36 | 9 | 26 | 74.97692 | 0.3068708 | 0.09246534 | 513.5362 | 1 | 0 | 0 |  | Fe_Cr_Ni_Co_V | Fe9Cr20Ni36Co9V26 | 0.02407051 | -11.7884 | 7.63 | 9.538868 | 345.6407 | 80.72851 | 402.7161 | 138.3779
5907 | 5907 | 13 | 18 | 29 | 11 | 28 | 73.84051 | 0.3089442 | 0.09134006 | 499.3987 | 1 | 0 | 0 |  | Fe_Cr_Ni_Co_V | Fe13Cr18Ni29Co11V28 | 0.0247706 | -11.4523 | 7.484848 | 9.300612 | 358.0152 | 66.67532 | 361.4572 | 148.9994
5908 | 5908 | 18 | 16 | 24 | 12 | 30 | 72.77903 | 0.3109847 | 0.09096968 | 491.8497 | 0 | 0 | 0 |  | Fe_Cr_Ni_Co_V | Fe18Cr16Ni24Co12V30 | 0.02533107 | -11.0256 | 7.38 | 9 | 364.2494 | 83.10316 | 334.852 | 142.3066
5909 | 5909 | 25 | 13 | 18 | 14 | 31 | 71.87446 | 0.3128956 | 0.09020062 | 481.6276 | 0 | 0 | 0 |  | Fe_Cr_Ni_Co_V | Fe25Cr13Ni18Co14V31 | 0.02568932 | -10.30958 | 7.316832 | 8.592782 | 343.1111 | 75.95827 | 281.6054 | 155.0354
5910 | 5910 | 32 | 10 | 13 | 15 | 30 | 71.52692 | 0.3137206 | 0.08901835 | 470.0999 | 0 | 0 | 0 |  | Fe_Cr_Ni_Co_V | Fe32Cr10Ni13Co15V30 | 0.02576167 | -9.5128 | 7.31 | 8.158431 | 323.9747 | 75.47909 | 261.4997 | 184.7513
5911 | 5911 | 42 | 8 | 8 | 15 | 26 | 72.66674 | 0.3113015 | 0.08550421 | 445.7521 | 0 | 0 | 0 |  | Fe_Cr_Ni_Co_V | Fe42Cr8Ni8Co15V26 | 0.02508253 | -8.093052 | 7.363636 | 7.506077 | 297.3427 | 71.7268 | 288.2122 | 181.8297
5912 | 5912 | 55 | 6 | 5 | 15 | 19 | 75.07466 | 0.3065882 | 0.07792905 | 392.8094 | 0 | 0 | 0 |  | Fe_Cr_Ni_Co_V | Fe55Cr6Ni5Co15V19 | 0.02273402 | -6.2072 | 7.56 | 6.689544 | 286.8146 | 101.4276 | 282.5112 | 173.4331
5913 | 5913 | 3 | 17 | 52 | 7 | 21 | 75.23094 | 0.3084481 | 0.09520527 | 536.0775 | 1 | 1 | 1 | 536.0775 | Fe_Cr_Ni_Co_V | Fe3Cr17Ni52Co7V21 | 0.02236046 | -11.9668 | 8.14 | 9.62237 | 239.9303 | 91.76211 | 360.9884 | 145.1654
5914 | 5914 | 6 | 16 | 43 | 7 | 28 | 72.61012 | 0.3128082 | 0.09844715 | 552.0008 | 1 | 1 | 1 | 552.0008 | Fe_Cr_Ni_Co_V | Fe6Cr16Ni43Co7V28 | 0.02461711 | -12.9624 | 7.77 | 9.676776 | 317.1298 | 112.2704 | 342.4655 | 141.0785
5915 | 5915 | 9 | 15 | 36 | 7 | 33 | 70.74896 | 0.3159756 | 0.09822845 | 541.0032 | 0 | 0 | 0 |  | Fe_Cr_Ni_Co_V | Fe9Cr15Ni36Co7V33 | 0.02579719 | -13.0932 | 7.5 | 9.526279 | 335.1009 | 123.2456 | 342.15 | 146.2559
5916 | 5916 | 14 | 13 | 30 | 8 | 36 | 69.43937 | 0.3184415 | 0.09689064 | 523.4459 | 0 | 0 | 0 |  | Fe_Cr_Ni_Co_V | Fe14Cr13Ni30Co8V36 | 0.02640221 | -12.63249 | 7.346535 | 9.216966 | 324.6849 | 107.3337 | 303.0807 | 143.9681
5917 | 5917 | 19 | 11 | 24 | 9 | 38 | 68.42329 | 0.3203516 | 0.09545549 | 506.5877 | 0 | 0 | 0 |  | Fe_Cr_Ni_Co_V | Fe19Cr11Ni24Co9V38 | 0.02684936 | -12.01059 | 7.217822 | 8.870094 | 305.0844 | 95.6227 | 275.3273 | 169.1707
5918 | 5918 | 25 | 9 | 18 | 10 | 38 | 68.02917 | 0.3210159 | 0.09381174 | 491.3291 | 0 | 0 | 0 |  | Fe_Cr_Ni_Co_V | Fe25Cr9Ni18Co10V38 | 0.02710932 | -11.134 | 7.14 | 8.44926 | 297.2036 | 91.61669 | 285.2658 | 190.4309
5919 | 5919 | 33 | 7 | 12 | 11 | 37 | 68.13013 | 0.3206578 | 0.09214224 | 478.5327 | 0 | 0 | 0 |  | Fe_Cr_Ni_Co_V | Fe33Cr7Ni12Co11V37 | 0.02724483 | -10.0148 | 7.1 | 7.911384 | 276.7853 | 114.4883 | 270.3502 | 199.0022
5920 | 5920 | 44 | 5 | 7 | 12 | 32 | 69.67044 | 0.3174674 | 0.08936395 | 463.3942 | 0 | 0 | 0 |  | Fe_Cr_Ni_Co_V | Fe44Cr5Ni7Co12V32 | 0.02669117 | -8.5732 | 7.2 | 7.263608 | 278.7949 | 86.72464 | 252.9301 | 179.2121
5921 | 5921 | 57 | 4 | 4 | 12 | 23 | 72.99366 | 0.3106745 | 0.08224794 | 419.3125 | 0 | 0 | 0 |  | Fe_Cr_Ni_Co_V | Fe57Cr4Ni4Co12V23 | 0.02445545 | -6.6212 | 7.43 | 6.464519 | 269.7898 | 95.85919 | 278.5457 | 193.339
5922 | 5922 | 6 | 10 | 42 | 5 | 37 | 67.4501 | 0.3239158 | 0.1046633 | 575.1224 | 0 | 0 | 0 |  | Fe_Cr_Ni_Co_V | Fe6Cr10Ni42Co5V37 | 0.02645718 | -14.636 | 7.58 | 9.69536 | 312.8217 | 159.7354 | 260.0115 | 163.248
5923 | 5923 | 9 | 10 | 35 | 5 | 41 | 66.363 | 0.3254571 | 0.1021468 | 548.0698 | 0 | 0 | 0 |  | Fe_Cr_Ni_Co_V | Fe9Cr10Ni35Co5V41 | 0.02699147 | -14.2072 | 7.32 | 9.475759 | 305.9472 | 161.5156 | 252.2213 | 163.5923
5924 | 5924 | 13 | 9 | 28 | 6 | 44 | 65.35432 | 0.3271252 | 0.09927244 | 519.181 | 0 | 0 | 0 |  | Fe_Cr_Ni_Co_V | Fe13Cr9Ni28Co6V44 | 0.02733378 | -13.4284 | 7.12 | 9.131813 | 275.1066 | 158.5675 | 262.6718 | 187.7359
5925 | 5925 | 18 | 8 | 22 | 7 | 45 | 65.02376 | 0.327499 | 0.09673842 | 497.5048 | 0 | 0 | 0 |  | Fe_Cr_Ni_Co_V | Fe18Cr8Ni22Co7V45 | 0.02756177 | -12.4552 | 7 | 8.731552 | 242.0132 | 100.8343 | 278.969 | 200.8161
5926 | 5926 | 25 | 6 | 16 | 8 | 45 | 64.76839 | 0.3278846 | 0.09485199 | 481.5811 | 0 | 0 | 0 |  | Fe_Cr_Ni_Co_V | Fe25Cr6Ni16Co8V45 | 0.02783687 | -11.3716 | 6.93 | 8.228609 | 240.1868 | 99.3224 | 253.2855 | 229.5508
5927 | 5927 | 32 | 5 | 11 | 9 | 43 | 65.4589 | 0.3262305 | 0.09330286 | 473.502 | 0 | 0 | 0 |  | Fe_Cr_Ni_Co_V | Fe32Cr5Ni11Co9V43 | 0.02795823 | -10.2844 | 6.92 | 7.756288 | 259.9804 | 146.9085 | 255.9996 | 228.4351
5928 | 5928 | 43 | 3 | 6 | 11 | 38 | 67.069 | 0.3229243 | 0.09166107 | 469.1607 | 0 | 0 | 0 |  | Fe_Cr_Ni_Co_V | Fe43Cr3Ni6Co11V38 | 0.02770996 | -9.017939 | 7.039604 | 7.195779 | 243.8383 | 92.30009 | 252.614 | 204.0809
5929 | 5929 | 9 | 6 | 32 | 3 | 50 | 62.20245 | 0.3343072 | 0.1028093 | 526.567 | 0 | 0 | 0 |  | Fe_Cr_Ni_Co_V | Fe9Cr6Ni32Co3V50 | 0.02745765 | -14.6892 | 7.05 | 9.305375 | 262.3855 | 196.1101 | 257.5238 | 243.3577
5930 | 5930 | 13 | 6 | 25 | 4 | 52 | 61.88195 | 0.3344347 | 0.09855894 | 491.9659 | 0 | 0 | 0 |  | Fe_Cr_Ni_Co_V | Fe13Cr6Ni25Co4V52 | 0.02754692 | -13.4376 | 6.86 | 8.8651 | 242.4346 | 168.8227 | 279.4324 | 272.7536
5931 | 5931 | 18 | 5 | 19 | 5 | 53 | 61.57485 | 0.3347885 | 0.09558184 | 467.8466 | 0 | 0 | 0 |  | Fe_Cr_Ni_Co_V | Fe18Cr5Ni19Co5V53 | 0.02771536 | -12.2692 | 6.74 | 8.392854 | 253.4904 | 201.7164 | 274.6894 | 259.6751
5932 | 5932 | 23 | 4 | 13 | 6 | 53 | 61.43241 | 0.3348063 | 0.09334233 | 450.4895 | 0 | 0 | 0 |  | Fe_Cr_Ni_Co_V | Fe23Cr4Ni13Co6V53 | 0.02790519 | -11.05969 | 6.636364 | 7.876197 | 209.9753 | 122.8637 | 289.4295 | 277.7179
5933 | 5933 | 30 | 4 | 8 | 8 | 50 | 62.88945 | 0.3314194 | 0.09202203 | 449.5089 | 0 | 0 | 0 |  | Fe_Cr_Ni_Co_V | Fe30Cr4Ni8Co8V50 | 0.028195 | -9.9568 | 6.66 | 7.453858 | 225.6511 | 132.6844 | 305.6906 | 250.745
5934 | 5934 | 33 | 47 | 12 | 5 | 3 | 94.91274 | 0.2604295 | 0.04710623 | 202.8766 | 0 | 0 | 0 |  | Fe_Cr_Ni_Co_V | Fe33Cr47Ni12Co5V3 | 0.01001604 | -3.6916 | 7.26 | 7.490661 | 119.4671 | 25.81473 | 733.0999 | 213.318
5935 | 5935 | 39 | 40 | 11 | 5 | 5 | 91.7084 | 0.2677269 | 0.05195709 | 233.1817 | 0 | 0 | 0 |  | Fe_Cr_Ni_Co_V | Fe39Cr40Ni11Co5V5 | 0.01267442 | -3.8392 | 7.32 | 7.251896 | 133.4662 | 40.34546 | 612.3948 | 196.6814
5936 | 5936 | 44 | 34 | 10 | 4 | 7 | 88.97358 | 0.2738037 | 0.0564175 | 261.2961 | 0 | 0 | 0 |  | Fe_Cr_Ni_Co_V | Fe44Cr34Ni10Co4V7 | 0.01488131 | -3.983267 | 7.343434 | 6.936681 | 143.6178 | 41.69259 | 540.2288 | 184.2111
5937 | 5937 | 49 | 27 | 9 | 4 | 11 | 84.93284 | 0.2828064 | 0.06433115 | 313.5884 | 0 | 0 | 0 |  | Fe_Cr_Ni_Co_V | Fe49Cr27Ni9Co4V11 | 0.01813079 | -4.5196 | 7.35 | 6.689544 | 178.2979 | 65.55263 | 527.9596 | 126.9835
5938 | 5938 | 53 | 22 | 7 | 3 | 14 | 82.19109 | 0.2886883 | 0.06907075 | 343.6309 | 0 | 0 | 0 |  | Fe_Cr_Ni_Co_V | Fe53Cr22Ni7Co3V14 | 0.02024295 | -4.722375 | 7.30303 | 6.290262 | 207.3141 | 79.50056 | 501.5743 | 103.057
5939 | 5939 | 21 | 51 | 19 | 6 | 3 | 95.90674 | 0.2587145 | 0.05116732 | 233.9301 | 0 | 0 | 0 |  | Fe_Cr_Ni_Co_V | Fe21Cr51Ni19Co6V3 | 0.009808236 | -4.8108 | 7.33 | 8.401786 | 121.8739 | 22.04344 | 780.1981 | 188.3609
5940 | 5940 | 27 | 44 | 17 | 7 | 5 | 92.71279 | 0.2659628 | 0.05479088 | 256.2542 | 0 | 0 | 0 |  | Fe_Cr_Ni_Co_V | Fe27Cr44Ni17Co7V5 | 0.01246916 | -4.8672 | 7.38 | 8.170067 | 131.5046 | 30.38293 | 710.4677 | 188.1149
5941 | 5941 | 32 | 38 | 16 | 8 | 7 | 89.77034 | 0.272733 | 0.05867354 | 280.7675 | 0 | 0 | 0 |  | Fe_Cr_Ni_Co_V | Fe32Cr38Ni16Co8V7 | 0.01452191 | -5.04578 | 7.435644 | 7.999608 | 150.1298 | 43.75489 | 605.9667 | 173.2121
5942 | 5942 | 36 | 32 | 14 | 8 | 10 | 86.66184 | 0.2795154 | 0.0638137 | 314.6224 | 0 | 0 | 0 |  | Fe_Cr_Ni_Co_V | Fe36Cr32Ni14Co8V10 | 0.01713877 | -5.3632 | 7.42 | 7.745967 | 176.3284 | 60.40449 | 544.6429 | 151.9801
5943 | 5943 | 40 | 26 | 11 | 9 | 14 | 83.14793 | 0.2871602 | 0.07005036 | 355.6958 | 0 | 0 | 0 |  | Fe_Cr_Ni_Co_V | Fe40Cr26Ni11Co9V14 | 0.01982478 | -5.7608 | 7.37 | 7.483315 | 231.6673 | 96.74127 | 521.8494 | 138.8316
5944 | 5944 | 44 | 21 | 9 | 8 | 18 | 80.01516 | 0.2938501 | 0.07528189 | 388.6598 | 0 | 0 | 0 |  | Fe_Cr_Ni_Co_V | Fe44Cr21Ni9Co8V18 | 0.02201405 | -6.118 | 7.3 | 7.152622 | 263.2699 | 102.5813 | 489.2171 | 128.3497
5945 | 5945 | 46 | 16 | 7 | 7 | 23 | 76.51052 | 0.3013259 | 0.08053729 | 419.3742 | 0 | 0 | 0 |  | Fe_Cr_Ni_Co_V | Fe46Cr16Ni7Co7V23 | 0.02425102 | -6.622998 | 7.191919 | 6.867201 | 289.0369 | 107.6657 | 437.9972 | 152.2181
5946 | 5946 | 12 | 52 | 29 | 4 | 3 | 95.78152 | 0.2597355 | 0.05589032 | 269.649 | 0 | 0 | 0 |  | Fe_Cr_Ni_Co_V | Fe12Cr52Ni29Co4V3 | 0.009640723 | -6.0216 | 7.49 | 9.11921 | 154.0047 | 54.75071 | 739.2512 | 180.0079
5947 | 5947 | 16 | 46 | 27 | 8 | 4 | 93.22154 | 0.2659868 | 0.05725624 | 275.8068 | 0 | 0 | 0 |  | Fe_Cr_Ni_Co_V | Fe16Cr46Ni27Co8V4 | 0.01103218 | -5.921772 | 7.584158 | 9.052776 | 153.2066 | 46.07464 | 708.4979 | 176.5382
5948 | 5948 | 21 | 39 | 24 | 10 | 6 | 90.21084 | 0.2728299 | 0.06021404 | 293.2222 | 0 | 0 | 0 |  | Fe_Cr_Ni_Co_V | Fe21Cr39Ni24Co10V6 | 0.01342613 | -5.9724 | 7.62 | 8.819864 | 160.1293 | 40.93182 | 620.8098 | 169.4848
5949 | 5949 | 25 | 34 | 21 | 12 | 9 | 87.28384 | 0.279215 | 0.06510867 | 326.1851 | 0 | 0 | 0 |  | Fe_Cr_Ni_Co_V | Fe25Cr34Ni21Co12V9 | 0.01607038 | -6.246839 | 7.594059 | 8.617844 | 174.3863 | 46.95635 | 544.3735 | 147.9643
5950 | 5950 | 28 | 29 | 17 | 13 | 13 | 84.16187 | 0.2857261 | 0.07059075 | 363.2596 | 0 | 0 | 0 |  | Fe_Cr_Ni_Co_V | Fe28Cr29Ni17Co13V13 | 0.01893422 | -6.6932 | 7.5 | 8.4 | 226.6672 | 83.31992 | 511.1188 | 150.9533
5951 | 5951 | 31 | 24 | 14 | 14 | 17 | 81.01163 | 0.2925 | 0.07550801 | 394.8425 | 0 | 0 | 0 |  | Fe_Cr_Ni_Co_V | Fe31Cr24Ni14Co14V17 | 0.02115328 | -7.1452 | 7.43 | 8.204267 | 274.0931 | 94.01479 | 447.8709 | 161.5707
5952 | 5952 | 34 | 19 | 11 | 13 | 23 | 77.15986 | 0.3005116 | 0.08155951 | 431.661 | 0 | 0 | 0 |  | Fe_Cr_Ni_Co_V | Fe34Cr19Ni11Co13V23 | 0.02373235 | -7.75 | 7.28 | 7.922121 | 320.2059 | 85.11288 | 401.5262 | 175.0615
5953 | 5953 | 36 | 15 | 8 | 12 | 29 | 73.74072 | 0.3076053 | 0.08565993 | 451.9512 | 0 | 0 | 0 |  | Fe_Cr_Ni_Co_V | Fe36Cr15Ni8Co12V29 | 0.02563061 | -8.1336 | 7.11 | 7.631514 | 321.4308 | 86.58826 | 334.4294 | 183.2543
5954 | 5954 | 37 | 12 | 6 | 9 | 36 | 70.33549 | 0.3145289 | 0.0882922 | 458.1419 | 0 | 0 | 0 |  | Fe_Cr_Ni_Co_V | Fe37Cr12Ni6Co9V36 | 0.02719186 | -8.3076 | 6.89 | 7.218726 | 268.4274 | 100.6965 | 339.303 | 173.5275
5955 | 5955 | 10 | 43 | 38 | 6 | 3 | 92.28001 | 0.2694253 | 0.0560498 | 264.738 | 1 | 0 | 0 |  | Fe_Cr_Ni_Co_V | Fe10Cr43Ni38Co6V3 | 0.009629342 | -6.5968 | 7.87 | 9.484725 | 182.843 | 71.58464 | 657.9483 | 144.983
5956 | 5956 | 13 | 38 | 34 | 10 | 4 | 90.38398 | 0.2739023 | 0.05718528 | 269.945 | 1 | 1 | 1 | 269.945 | Fe_Cr_Ni_Co_V | Fe13Cr38Ni34Co10V4 | 0.01110357 | -6.427099 | 7.89899 | 9.318148 | 189.3177 | 68.23505 | 613.4229 | 131.887
5957 | 5957 | 16 | 33 | 29 | 14 | 7 | 87.53458 | 0.2800645 | 0.06302315 | 310.0459 | 1 | 1 | 1 | 310.0459 | Fe_Cr_Ni_Co_V | Fe16Cr33Ni29Co14V7 | 0.01435288 | -6.733599 | 7.848485 | 9.151314 | 182.7402 | 59.93165 | 529.4054 | 153.2816
5958 | 5958 | 19 | 29 | 25 | 17 | 10 | 84.99788 | 0.2854931 | 0.06825304 | 346.1728 | 1 | 1 | 1 | 346.1728 | Fe_Cr_Ni_Co_V | Fe19Cr29Ni25Co17V10 | 0.01675399 | -7.0644 | 7.79 | 8.994999 | 197.4333 | 54.68165 | 486.5376 | 160.757
5959 | 5959 | 21 | 25 | 20 | 19 | 15 | 81.77988 | 0.292015 | 0.07538054 | 396.0606 | 1 | 0 | 0 |  | Fe_Cr_Ni_Co_V | Fe21Cr25Ni20Co19V15 | 0.01985325 | -7.8036 | 7.64 | 8.887632 | 246.3285 | 71.09939 | 395.4593 | 173.6782
5960 | 5960 | 24 | 21 | 16 | 19 | 20 | 78.63585 | 0.2983878 | 0.08060413 | 429.4786 | 1 | 0 | 0 |  | Fe_Cr_Ni_Co_V | Fe24Cr21Ni16Co19V20 | 0.0222418 | -8.3824 | 7.49 | 8.697126 | 283.8587 | 72.71097 | 355.2044 | 180.5606
5961 | 5961 | 26 | 17 | 12 | 18 | 26 | 75.1413 | 0.305443 | 0.08512556 | 454.0692 | 0 | 0 | 0 |  | Fe_Cr_Ni_Co_V | Fe26Cr17Ni12Co18V26 | 0.02447055 | -8.966432 | 7.292929 | 8.486051 | 337.7485 | 75.2701 | 294.0894 | 175.3428
5962 | 5962 | 28 | 13 | 9 | 17 | 34 | 71.16695 | 0.3136924 | 0.08928674 | 471.3725 | 0 | 0 | 0 |  | Fe_Cr_Ni_Co_V | Fe28Cr13Ni9Co17V34 | 0.02629269 | -9.487305 | 7.079208 | 8.243429 | 328.0125 | 84.95924 | 268.0078 | 191.6298
5963 | 5963 | 28 | 11 | 6 | 12 | 43 | 67.39661 | 0.3210009 | 0.0897497 | 456.4096 | 0 | 0 | 0 |  | Fe_Cr_Ni_Co_V | Fe28Cr11Ni6Co12V43 | 0.02760549 | -9.2848 | 6.73 | 7.683749 | 265.8395 | 113.1149 | 277.0402 | 215.5283
5964 | 5964 | 8 | 35 | 45 | 9 | 3 | 89.2059 | 0.2779532 | 0.05520864 | 252.5719 | 1 | 1 | 1 | 252.5719 | Fe_Cr_Ni_Co_V | Fe8Cr35Ni45Co9V3 | 0.009611483 | -6.6172 | 8.2 | 9.457272 | 178.1899 | 63.2732 | 568.0861 | 89.04874
5965 | 5965 | 10 | 31 | 39 | 14 | 5 | 87.26103 | 0.2821951 | 0.05928472 | 280.1285 | 1 | 1 | 1 | 280.1285 | Fe_Cr_Ni_Co_V | Fe10Cr31Ni39Co14V5 | 0.0122436 | -6.766248 | 8.151515 | 9.324715 | 175.773 | 62.89893 | 505.3919 | 140.6444
5966 | 5966 | 12 | 27 | 33 | 19 | 8 | 84.81753 | 0.2873878 | 0.06521573 | 321.5859 | 1 | 1 | 1 | 321.5859 | Fe_Cr_Ni_Co_V | Fe12Cr27Ni33Co19V8 | 0.01513661 | -7.189879 | 8.070707 | 9.215753 | 177.5627 | 46.33666 | 441.2253 | 159.1103
5967 | 5967 | 14 | 24 | 28 | 22 | 12 | 82.27944 | 0.2924847 | 0.07220507 | 371.8131 | 1 | 1 | 1 | 371.8131 | Fe_Cr_Ni_Co_V | Fe14Cr24Ni28Co22V12 | 0.01796116 | -7.896 | 7.94 | 9.167333 | 194.5825 | 49.5692 | 347.3698 | 165.9562
5968 | 5968 | 16 | 20 | 23 | 24 | 17 | 79.1127 | 0.2989318 | 0.07900919 | 418.464 | 1 | 1 | 1 | 418.464 | Fe_Cr_Ni_Co_V | Fe16Cr20Ni23Co24V17 | 0.02068943 | -8.7656 | 7.79 | 9.110434 | 234.1073 | 62.59038 | 278.6581 | 172.383
5969 | 5969 | 18 | 17 | 18 | 25 | 22 | 76.3649 | 0.3043618 | 0.08391844 | 449.7621 | 1 | 0 | 0 |  | Fe_Cr_Ni_Co_V | Fe18Cr17Ni18Co25V22 | 0.02276737 | -9.4376 | 7.61 | 9.046546 | 262.0615 | 67.26505 | 228.0467 | 169.7143
5970 | 5970 | 20 | 13 | 13 | 24 | 30 | 72.25547 | 0.3125639 | 0.08935259 | 477.7463 | 1 | 0 | 0 |  | Fe_Cr_Ni_Co_V | Fe20Cr13Ni13Co24V30 | 0.02514647 | -10.3084 | 7.34 | 8.924125 | 333.1837 | 70.89021 | 219.7388 | 182.6155
5971 | 5971 | 20 | 11 | 9 | 22 | 38 | 68.87396 | 0.3191406 | 0.09154014 | 479.457 | 0 | 0 | 0 |  | Fe_Cr_Ni_Co_V | Fe20Cr11Ni9Co22V38 | 0.02655581 | -10.6788 | 7.04 | 8.761278 | 321.7932 | 104.0147 | 222.1029 | 209.9677
5972 | 5972 | 20 | 8 | 6 | 16 | 50 | 63.95445 | 0.3290158 | 0.09065321 | 446.2484 | 0 | 0 | 0 |  | Fe_Cr_Ni_Co_V | Fe20Cr8Ni6Co16V50 | 0.02739859 | -10.3872 | 6.62 | 8.187796 | 249.4357 | 120.9708 | 239.8011 | 256.548
5973 | 5973 | 7 | 25 | 50 | 14 | 3 | 85.58643 | 0.2878698 | 0.05340032 | 231.5385 | 1 | 1 | 1 | 231.5385 | Fe_Cr_Ni_Co_V | Fe7Cr25Ni50Co14V3 | 0.009659539 | -6.002653 | 8.555556 | 8.92783 | 140.6544 | 33.53758 | 406.6206 | 143.3341
5974 | 5974 | 8 | 23 | 42 | 21 | 6 | 83.85912 | 0.2912517 | 0.06133402 | 288.1503 | 1 | 1 | 1 | 288.1503 | Fe_Cr_Ni_Co_V | Fe8Cr23Ni42Co21V6 | 0.01319292 | -6.652 | 8.41 | 8.968835 | 145.5233 | 29.15463 | 295.469 | 170.5181
5975 | 5975 | 9 | 20 | 36 | 26 | 9 | 81.80246 | 0.2955168 | 0.06770373 | 333.407 | 1 | 1 | 1 | 333.407 | Fe_Cr_Ni_Co_V | Fe9Cr20Ni36Co26V9 | 0.01578149 | -7.2868 | 8.31 | 8.950419 | 144.649 | 33.78354 | 221.2284 | 161.7811
5976 | 5976 | 11 | 18 | 29 | 28 | 13 | 79.76106 | 0.2991893 | 0.07441309 | 382.287 | 1 | 1 | 1 | 382.287 | Fe_Cr_Ni_Co_V | Fe11Cr18Ni29Co28V13 | 0.01853797 | -8.229772 | 8.111111 | 9.054923 | 169.3905 | 42.64507 | 204.8168 | 178.4399
5977 | 5977 | 12 | 16 | 24 | 30 | 18 | 77.283 | 0.3039205 | 0.08143448 | 432.2694 | 1 | 1 | 1 | 432.2694 | Fe_Cr_Ni_Co_V | Fe12Cr16Ni24Co30V18 | 0.02097584 | -9.264 | 7.92 | 9.165151 | 201.0491 | 45.38808 | 196.0682 | 164.753
5978 | 5978 | 14 | 13 | 18 | 31 | 25 | 73.89339 | 0.3104842 | 0.08844488 | 477.2179 | 1 | 1 | 1 | 477.2179 | Fe_Cr_Ni_Co_V | Fe14Cr13Ni18Co31V25 | 0.02347069 | -10.35977 | 7.663366 | 9.216966 | 257.3987 | 62.70486 | 159.6146 | 176.0555
5979 | 5979 | 15 | 10 | 13 | 30 | 32 | 70.46962 | 0.3172162 | 0.09211623 | 492.2761 | 1 | 0 | 0 |  | Fe_Cr_Ni_Co_V | Fe15Cr10Ni13Co30V32 | 0.02528455 | -11.2112 | 7.4 | 9.219002 | 308.9843 | 83.52517 | 180.8757 | 189.7424
5980 | 5980 | 15 | 8 | 8 | 26 | 42 | 66.35788 | 0.3250708 | 0.09343188 | 481.7935 | 0 | 0 | 0 |  | Fe_Cr_Ni_Co_V | Fe15Cr8Ni8Co26V42 | 0.02668064 | -11.61024 | 6.989899 | 9.068435 | 322.5092 | 136.0503 | 224.5981 | 213.134
5981 | 5981 | 15 | 6 | 5 | 19 | 55 | 61.64911 | 0.3343656 | 0.09016619 | 430.3458 | 0 | 0 | 0 |  | Fe_Cr_Ni_Co_V | Fe15Cr6Ni5Co19V55 | 0.02687483 | -10.8824 | 6.52 | 8.444525 | 234.4778 | 121.9098 | 280.9718 | 294.2758
5982 | 5982 | 7 | 17 | 52 | 21 | 3 | 82.68387 | 0.2958263 | 0.04988422 | 201.3094 | 1 | 1 | 1 | 201.3094 | Fe_Cr_Ni_Co_V | Fe7Cr17Ni52Co21V3 | 0.009624424 | -5.0196 | 8.82 | 8.056674 | 116.6958 | 16.94521 | 178.3869 | 154.0252
5983 | 5983 | 7 | 16 | 43 | 28 | 6 | 81.40427 | 0.2980826 | 0.05965829 | 269.699 | 1 | 1 | 1 | 269.699 | Fe_Cr_Ni_Co_V | Fe7Cr16Ni43Co28V6 | 0.01316012 | -6 | 8.64 | 8.306022 | 124.9615 | 24.81812 | 157.1973 | 168.9037
5984 | 5984 | 7 | 15 | 36 | 33 | 9 | 80.07103 | 0.3004807 | 0.06717057 | 324.5176 | 1 | 1 | 1 | 324.5176 | Fe_Cr_Ni_Co_V | Fe7Cr15Ni36Co33V9 | 0.01569812 | -6.9204 | 8.48 | 8.529361 | 132.0282 | 29.38595 | 141.122 | 167.2185
5985 | 5985 | 8 | 13 | 30 | 36 | 14 | 77.61449 | 0.305083 | 0.07688986 | 395.4591 | 1 | 1 | 1 | 395.4591 | Fe_Cr_Ni_Co_V | Fe8Cr13Ni30Co36V14 | 0.01881179 | -8.327811 | 8.277228 | 8.784583 | 151.254 | 38.39874 | 117.9992 | 171.3751
5986 | 5986 | 9 | 11 | 24 | 38 | 19 | 75.22831 | 0.3095645 | 0.0837176 | 443.622 | 1 | 1 | 1 | 443.622 | Fe_Cr_Ni_Co_V | Fe9Cr11Ni24Co38V19 | 0.02115374 | -9.537888 | 8.069307 | 9.002826 | 180.2645 | 48.93684 | 101.4084 | 162.7904
5987 | 5987 | 10 | 9 | 18 | 38 | 25 | 72.46466 | 0.314704 | 0.08929079 | 478.7782 | 1 | 1 | 1 | 478.7782 | Fe_Cr_Ni_Co_V | Fe10Cr9Ni18Co38V25 | 0.02331798 | -10.7728 | 7.81 | 9.228218 | 221.7224 | 73.67882 | 107.2259 | 169.9775
5988 | 5988 | 11 | 7 | 12 | 37 | 33 | 69.11126 | 0.3209986 | 0.09366449 | 499.1929 | 1 | 0 | 0 |  | Fe_Cr_Ni_Co_V | Fe11Cr7Ni12Co37V33 | 0.02518448 | -11.8388 | 7.48 | 9.390953 | 278.7197 | 81.19157 | 143.1632 | 181.1736
5989 | 5989 | 12 | 5 | 7 | 32 | 44 | 64.84016 | 0.3291011 | 0.09506118 | 487.2553 | 1 | 0 | 0 |  | Fe_Cr_Ni_Co_V | Fe12Cr5Ni7Co32V44 | 0.02649727 | -12.3556 | 7.04 | 9.327379 | 297.5522 | 115.0338 | 189.1947 | 241.0741
5990 | 5990 | 12 | 4 | 4 | 23 | 57 | 60.38057 | 0.3376134 | 0.09059596 | 426.9176 | 0 | 0 | 0 |  | Fe_Cr_Ni_Co_V | Fe12Cr4Ni4Co23V57 | 0.02642897 | -11.4408 | 6.52 | 8.742997 | 239.4479 | 204.1518 | 277.2019 | 330.0169
5991 | 5991 | 5 | 10 | 42 | 37 | 6 | 79.35391 | 0.3039122 | 0.05902275 | 258.6454 | 1 | 1 | 1 | 258.6454 | Fe_Cr_Ni_Co_V | Fe5Cr10Ni42Co37V6 | 0.01307923 | -5.2196 | 8.83 | 7.437069 | 116.9279 | 22.44404 | 79.47987 | 152.5212
5992 | 5992 | 5 | 10 | 35 | 41 | 9 | 78.37702 | 0.3053453 | 0.06734757 | 319.7887 | 1 | 1 | 1 | 319.7887 | Fe_Cr_Ni_Co_V | Fe5Cr10Ni35Co41V9 | 0.01559813 | -6.4104 | 8.64 | 7.906327 | 127.6799 | 29.71018 | 63.94039 | 154.1167
5993 | 5993 | 6 | 9 | 28 | 44 | 13 | 76.69417 | 0.308224 | 0.07549809 | 379.9577 | 1 | 1 | 1 | 379.9577 | Fe_Cr_Ni_Co_V | Fe6Cr9Ni28Co44V13 | 0.01819473 | -7.7368 | 8.43 | 8.306624 | 147.9729 | 42.59606 | 57.89979 | 161.5841
5994 | 5994 | 7 | 8 | 22 | 45 | 18 | 74.62119 | 0.3118056 | 0.08281222 | 433.3073 | 1 | 1 | 1 | 433.3073 | Fe_Cr_Ni_Co_V | Fe7Cr8Ni22Co45V18 | 0.02066018 | -9.1956 | 8.19 | 8.728688 | 171.131 | 55.69069 | 77.14579 | 159.6189
5995 | 5995 | 8 | 6 | 16 | 45 | 25 | 71.52631 | 0.3175376 | 0.09002281 | 480.6443 | 1 | 1 | 1 | 480.6443 | Fe_Cr_Ni_Co_V | Fe8Cr6Ni16Co45V25 | 0.02313724 | -10.8264 | 7.9 | 9.110434 | 214.7072 | 79.65531 | 69.67771 | 181.9653
5996 | 5996 | 9 | 5 | 11 | 43 | 32 | 68.8319 | 0.3223495 | 0.0940836 | 501.4305 | 1 | 1 | 1 | 501.4305 | Fe_Cr_Ni_Co_V | Fe9Cr5Ni11Co43V32 | 0.02481248 | -11.9244 | 7.59 | 9.386693 | 257.4277 | 90.45945 | 113.0184 | 188.1343
5997 | 5997 | 11 | 3 | 6 | 38 | 43 | 64.71081 | 0.3300825 | 0.09617599 | 496.0763 | 1 | 0 | 0 |  | Fe_Cr_Ni_Co_V | Fe11Cr3Ni6Co38V43 | 0.0262417 | -12.64739 | 7.158416 | 9.437674 | 280.4612 | 110.1712 | 160.3495 | 241.9683
5998 | 5998 | 3 | 6 | 32 | 50 | 9 | 77.09847 | 0.3090962 | 0.06628395 | 308.0323 | 1 | 1 | 1 | 308.0323 | Fe_Cr_Ni_Co_V | Fe3Cr6Ni32Co50V9 | 0.01546973 | -5.874 | 8.75 | 7.218726 | 140.6402 | 42.34596 | 14.90201 | 187.544
5999 | 5999 | 4 | 6 | 25 | 52 | 13 | 75.765 | 0.3110239 | 0.07519295 | 374.4212 | 1 | 1 | 1 | 374.4212 | Fe_Cr_Ni_Co_V | Fe4Cr6Ni25Co52V13 | 0.01804609 | -7.4256 | 8.51 | 7.896835 | 152.7388 | 45.37056 | 22.79881 | 168.442
6000 | 6000 | 5 | 5 | 19 | 53 | 18 | 73.70355 | 0.3145826 | 0.08313532 | 432.0744 | 1 | 1 | 1 | 432.0744 | Fe_Cr_Ni_Co_V | Fe5Cr5Ni19Co53V18 | 0.02048497 | -9.0108 | 8.27 | 8.425556 | 161.4005 | 56.0375 | 17.97622 | 198.3231
6001 | 6001 | 6 | 4 | 13 | 53 | 23 | 71.62234 | 0.3182103 | 0.08817897 | 466.2209 | 1 | 1 | 1 | 466.2209 | Fe_Cr_Ni_Co_V | Fe6Cr4Ni13Co53V23 | 0.02238854 | -10.32874 | 8.020202 | 8.855539 | 196.5366 | 72.70983 | 71.91177 | 224.2728
6002 | 6002 | 8 | 4 | 8 | 50 | 30 | 69.32664 | 0.3218755 | 0.09291854 | 495.2516 | 1 | 1 | 1 | 495.2516 | Fe_Cr_Ni_Co_V | Fe8Cr4Ni8Co50V30 | 0.02422913 | -11.5296 | 7.68 | 9.286549 | 233.1873 | 86.5085 | 66.29112 | 200.2574
6003 | 6003 | 3 | 47 | 12 | 5 | 33 | 81.74918 | 0.2854802 | 0.07565552 | 400.3521 | 0 | 0 | 0 |  | Fe_Cr_Ni_Co_V | Fe3Cr47Ni12Co5V33 | 0.02510566 | -7.3396 | 6.36 | 7.570337 | 375.8581 | 136.3389 | 522.1522 | 180.1105
6004 | 6004 | 5 | 40 | 11 | 5 | 39 | 77.27298 | 0.2956077 | 0.07826505 | 406.3162 | 0 | 0 | 0 |  | Fe_Cr_Ni_Co_V | Fe5Cr40Ni11Co5V39 | 0.02608025 | -7.6608 | 6.3 | 7.437069 | 343.9269 | 157.5419 | 449.0348 | 188.0898
6005 | 6005 | 7 | 34 | 10 | 4 | 44 | 73.56029 | 0.3039789 | 0.07927236 | 400.4658 | 0 | 0 | 0 |  | Fe_Cr_Ni_Co_V | Fe7Cr34Ni10Co4V44 | 0.02665363 | -7.69799 | 6.222222 | 7.151059 | 319.761 | 210.0131 | 442.037 | 228.2094
6006 | 6006 | 11 | 27 | 9 | 4 | 49 | 69.79353 | 0.3129102 | 0.08113297 | 399.4401 | 0 | 0 | 0 |  | Fe_Cr_Ni_Co_V | Fe11Cr27Ni9Co4V49 | 0.02703509 | -7.9092 | 6.21 | 7.022108 | 258.6193 | 182.3275 | 376.4568 | 214.5076
6007 | 6007 | 14 | 22 | 7 | 3 | 53 | 66.92123 | 0.3194559 | 0.08025671 | 380.5716 | 0 | 0 | 0 |  | Fe_Cr_Ni_Co_V | Fe14Cr22Ni7Co3V53 | 0.02717626 | -7.475972 | 6.121212 | 6.538405 | 253.6099 | 225.3301 | 324.4478 | 238.0253
6008 | 6008 | 3 | 51 | 19 | 6 | 21 | 87.71004 | 0.2740075 | 0.07339201 | 399.3218 | 0 | 0 | 0 |  | Fe_Cr_Ni_Co_V | Fe3Cr51Ni19Co6V21 | 0.02194619 | -7.9284 | 6.79 | 8.655056 | 391.721 | 121.0475 | 611.9033 | 164.5011
6009 | 6009 | 5 | 44 | 17 | 7 | 27 | 83.0226 | 0.2843152 |  |  | 0 | 0 | 0 |  | Fe_Cr_Ni_Co_V | Fe5Cr44Ni17Co7V27 | 0.02391414 | -8.4488 | 6.72 | 8.538735 | 419.3773 | 101.7984 | 534.0599 | 188.1305
6010 | 6010 | 7 | 38 | 16 | 8 | 32 | 79.17385 | 0.2930545 | 0.08199508 | 443.5556 | 0 | 0 | 0 |  | Fe_Cr_Ni_Co_V | Fe7Cr38Ni16Co8V32 | 0.02508686 | -8.947358 | 6.693069 | 8.504484 | 422.3751 | 111.2612 | 474.9691 | 178.0775
6011 | 6011 | 10 | 32 | 14 | 8 | 36 | 75.84841 | 0.3005334 | 0.08414929 | 448.902 | 0 | 0 | 0 |  | Fe_Cr_Ni_Co_V | Fe10Cr32Ni14Co8V36 | 0.02598093 | -9.1072 | 6.64 | 8.296987 | 377.4836 | 139.1311 | 409.674 | 192.2558
6012 | 6012 | 14 | 26 | 11 | 9 | 40 | 72.6629 | 0.3078329 | 0.0854462 | 446.3284 | 0 | 0 | 0 |  | Fe_Cr_Ni_Co_V | Fe14Cr26Ni11Co9V40 | 0.0266549 | -9.0784 | 6.59 | 8.052329 | 331.5331 | 124.4344 | 354.5444 | 199.9281
6013 | 6013 | 18 | 21 | 9 | 8 | 44 | 69.82909 | 0.3142167 | 0.08620298 | 439.618 | 0 | 0 | 0 |  | Fe_Cr_Ni_Co_V | Fe18Cr21Ni9Co8V44 | 0.02721554 | -8.9156 | 6.52 | 7.678542 | 269.8038 | 107.8995 | 339.4945 | 213.6885
6014 | 6014 | 23 | 16 | 7 | 7 | 46 | 67.65838 | 0.3192652 | 0.08687344 | 434.7927 | 0 | 0 | 0 |  | Fe_Cr_Ni_Co_V | Fe23Cr16Ni7Co7V46 | 0.02764724 | -8.678706 | 6.494949 | 7.297936 | 253.2861 | 127.8771 | 336.1618 | 209.4393
6015 | 6015 | 3 | 52 | 29 | 4 | 12 | 91.58285 | 0.2674599 | 0.07205714 | 395.5686 | 0 | 0 | 0 |  | Fe_Cr_Ni_Co_V | Fe3Cr52Ni29Co4V12 | 0.01769992 | -8.0664 | 7.22 | 9.348262 | 274.45 | 118.8225 | 670.1049 | 156.3295
6016 | 6016 | 4 | 46 | 27 | 8 | 16 | 87.81124 | 0.276036 | 0.07613575 | 420.3107 | 0 | 0 | 0 |  | Fe_Cr_Ni_Co_V | Fe4Cr46Ni27Co8V16 | 0.01983382 | -8.660327 | 7.227723 | 9.428321 | 348.6123 | 123.949 | 596.9721 | 146.3561
6017 | 6017 | 6 | 39 | 24 | 10 | 21 | 83.58552 | 0.285304 | 0.08216155 | 459.6815 | 0 | 0 | 0 |  | Fe_Cr_Ni_Co_V | Fe6Cr39Ni24Co10V21 | 0.02210448 | -9.2904 | 7.17 | 9.340236 | 418.9253 | 83.91904 | 529.6083 | 153.7495
6018 | 6018 | 9 | 34 | 21 | 12 | 25 | 80.47115 | 0.2921992 | 0.08397763 | 464.1269 | 0 | 0 | 0 |  | Fe_Cr_Ni_Co_V | Fe9Cr34Ni21Co12V25 | 0.02345196 | -9.546907 | 7.118812 | 9.190338 | 424.4008 | 75.46781 | 476.6284 | 155.8355
6019 | 6019 | 13 | 29 | 17 | 13 | 28 | 77.88301 | 0.2978495 | 0.08538761 | 467.0868 | 0 | 0 | 0 |  | Fe_Cr_Ni_Co_V | Fe13Cr29Ni17Co13V28 | 0.02449135 | -9.5132 | 7.05 | 8.928046 | 426.2101 | 75.00114 | 435.1884 | 175.211
6020 | 6020 | 17 | 24 | 14 | 14 | 31 | 75.30555 | 0.303656 | 0.08656816 | 466.9541 | 0 | 0 | 0 |  | Fe_Cr_Ni_Co_V | Fe17Cr24Ni14Co14V31 | 0.02534133 | -9.5532 | 7.01 | 8.701149 | 395.5481 | 84.3923 | 364.2321 | 186.0373
6021 | 6021 | 23 | 19 | 11 | 13 | 34 | 72.81585 | 0.309139 | 0.08774502 | 465.8258 | 0 | 0 | 0 |  | Fe_Cr_Ni_Co_V | Fe23Cr19Ni11Co13V34 | 0.02620001 | -9.3516 | 6.95 | 8.281908 | 350.7541 | 107.1366 | 324.2735 | 183.9728
6022 | 6022 | 29 | 15 | 8 | 12 | 36 | 71.04984 | 0.3130226 | 0.08834063 | 462.4875 | 0 | 0 | 0 |  | Fe_Cr_Ni_Co_V | Fe29Cr15Ni8Co12V36 | 0.02680752 | -8.9708 | 6.9 | 7.835177 | 316.5984 | 111.7369 | 310.378 | 193.3218
6023 | 6023 | 36 | 12 | 6 | 9 | 37 | 69.96057 | 0.3152938 | 0.08850889 | 458.2046 | 0 | 0 | 0 |  | Fe_Cr_Ni_Co_V | Fe36Cr12Ni6Co9V37 | 0.02731157 | -8.3976 | 6.86 | 7.241547 | 274.6562 | 109.9627 | 318.4174 | 185.9284
6024 | 6024 | 3 | 43 | 38 | 6 | 10 | 89.05409 | 0.2753612 | 0.07150388 | 384.32 | 1 | 0 | 0 |  | Fe_Cr_Ni_Co_V | Fe3Cr43Ni38Co6V10 | 0.01643185 | -8.638 | 7.66 | 9.80765 | 256.9586 | 125.7332 | 583.488 | 128.857
6025 | 6025 | 4 | 38 | 34 | 10 | 13 | 86.2736 | 0.2815254 | 0.07715553 | 425.5456 | 1 | 0 | 0 |  | Fe_Cr_Ni_Co_V | Fe4Cr38Ni34Co10V13 | 0.01844188 | -9.042343 | 7.626263 | 9.770345 | 271.9418 | 88.6618 | 543.1034 | 143.1974
6026 | 6026 | 7 | 33 | 29 | 14 | 16 | 83.52427 | 0.2875843 | 0.08043902 | 445.137 | 1 | 0 | 0 |  | Fe_Cr_Ni_Co_V | Fe7Cr33Ni29Co14V16 | 0.02009573 | -9.22763 | 7.575758 | 9.620914 | 295.3753 | 75.05842 | 494.591 | 163.6397
6027 | 6027 | 10 | 29 | 25 | 17 | 19 | 81.11607 | 0.2928477 | 0.08216528 | 451.2452 | 1 | 0 | 0 |  | Fe_Cr_Ni_Co_V | Fe10Cr29Ni25Co17V19 | 0.02142751 | -9.4044 | 7.52 | 9.46784 | 327.8453 | 74.71063 | 447.5372 | 155.9588
6028 | 6028 | 15 | 25 | 20 | 19 | 21 | 79.25571 | 0.2968561 | 0.08285605 | 450.6921 | 1 | 0 | 0 |  | Fe_Cr_Ni_Co_V | Fe15Cr25Ni20Co19V21 | 0.02234588 | -9.2244 | 7.46 | 9.192932 | 319.4964 | 76.20117 | 380.3084 | 169.7107
6029 | 6029 | 20 | 21 | 16 | 19 | 24 | 76.99856 | 0.3015718 | 0.08447721 | 456.0564 | 1 | 0 | 0 |  | Fe_Cr_Ni_Co_V | Fe20Cr21Ni16Co19V24 | 0.02355477 | -9.2208 | 7.37 | 8.888194 | 324.5862 | 71.81226 | 334.9421 | 163.8715
6030 | 6030 | 26 | 17 | 12 | 18 | 26 | 75.1413 | 0.305443 | 0.0858286 | 460.4436 | 0 | 0 | 0 |  | Fe_Cr_Ni_Co_V | Fe26Cr17Ni12Co18V26 | 0.02447055 | -8.966432 | 7.292929 | 8.486051 | 329.2965 | 69.59281 | 303.2547 | 174.4746
6031 | 6031 | 34 | 13 | 9 | 17 | 28 | 73.46196 | 0.3090954 | 0.08566662 | 450.9261 | 0 | 0 | 0 |  | Fe_Cr_Ni_Co_V | Fe34Cr13Ni9Co17V28 | 0.02516214 | -8.597981 | 7.257426 | 8.008181 | 328.8728 | 70.61041 | 299.0907 | 166.1438
6032 | 6032 | 43 | 11 | 6 | 12 | 28 | 73.03922 | 0.3095246 | 0.085461 | 446.8963 | 0 | 0 | 0 |  | Fe_Cr_Ni_Co_V | Fe43Cr11Ni6Co12V28 | 0.0256149 | -7.7068 | 7.18 | 7.251896 | 303.6792 | 100.757 | 325.509 | 160.4468
6033 | 6033 | 3 | 35 | 45 | 9 | 8 | 86.92499 | 0.2821484 | 0.06835723 | 352.32 | 1 | 1 | 1 | 352.32 | Fe_Cr_Ni_Co_V | Fe3Cr35Ni45Co9V8 | 0.01492814 | -8.3612 | 8.05 | 9.787237 | 206.0993 | 95.94495 | 544.7159 | 111.3995
6034 | 6034 | 5 | 31 | 39 | 14 | 10 | 84.99623 | 0.2863915 | 0.07299695 | 386.4556 | 1 | 1 | 1 | 386.4556 | Fe_Cr_Ni_Co_V | Fe5Cr31Ni39Co14V10 | 0.0165477 | -8.474237 | 8 | 9.668519 | 195.3993 | 80.82459 | 507.5045 | 163.8418
6035 | 6035 | 8 | 27 | 33 | 19 | 12 | 83.04165 | 0.2907077 | 0.07512678 | 398.871 | 1 | 1 | 1 | 398.871 | Fe_Cr_Ni_Co_V | Fe8Cr27Ni33Co19V12 | 0.01791197 | -8.499133 | 7.949495 | 9.497098 | 199.6491 | 63.21937 | 435.7255 | 163.8031
6036 | 6036 | 12 | 24 | 28 | 22 | 14 | 81.41831 | 0.2941108 | 0.07562903 | 397.7121 | 1 | 1 | 1 | 397.7121 | Fe_Cr_Ni_Co_V | Fe12Cr24Ni28Co22V14 | 0.01907984 | -8.5024 | 7.88 | 9.303763 | 213.2069 | 53.71859 | 352.7996 | 175.2585
6037 | 6037 | 17 | 20 | 23 | 24 | 16 | 79.53264 | 0.2981291 | 0.07759344 | 408.0243 | 1 | 1 | 1 | 408.0243 | Fe_Cr_Ni_Co_V | Fe17Cr20Ni23Co24V16 | 0.02023943 | -8.4856 | 7.82 | 9.043782 | 227.6025 | 61.42881 | 282.4084 | 171.7599
6038 | 6038 | 22 | 17 | 18 | 25 | 18 | 78.00663 | 0.3011862 | 0.07930674 | 417.1642 | 1 | 1 | 1 | 417.1642 | Fe_Cr_Ni_Co_V | Fe22Cr17Ni18Co25V18 | 0.0213003 | -8.4296 | 7.73 | 8.795453 | 235.01 | 68.50951 | 241.5246 | 178.9755
6039 | 6039 | 30 | 13 | 13 | 24 | 20 | 76.23009 | 0.3047449 | 0.08083888 | 423.1716 | 0 | 0 | 0 |  | Fe_Cr_Ni_Co_V | Fe30Cr13Ni13Co24V20 | 0.02239204 | -8.1764 | 7.64 | 8.357033 | 248.4654 | 67.00038 | 221.5063 | 180.5192
6040 | 6040 | 38 | 11 | 9 | 22 | 20 | 75.86538 | 0.3052093 | 0.08002787 | 414.6193 | 0 | 0 | 0 |  | Fe_Cr_Ni_Co_V | Fe38Cr11Ni9Co22V20 | 0.02263695 | -7.5036 | 7.58 | 7.874008 | 269.9369 | 67.75401 | 239.7879 | 176.4557
6041 | 6041 | 50 | 8 | 6 | 16 | 20 | 75.21397 | 0.3061453 | 0.0792216 | 404.2927 | 0 | 0 | 0 |  | Fe_Cr_Ni_Co_V | Fe50Cr8Ni6Co16V20 | 0.02302844 | -6.6432 | 7.52 | 7.045566 | 280.4402 | 92.43138 | 278.6521 | 172.623
6042 | 6042 | 3 | 25 | 50 | 14 | 7 | 83.77285 | 0.2912111 | 0.07012361 | 357.0241 | 1 | 1 | 1 | 357.0241 | Fe_Cr_Ni_Co_V | Fe3Cr25Ni50Co14V7 | 0.01414614 | -7.646567 | 8.434343 | 9.301709 | 144.2593 | 36.01555 | 433.7793 | 148.3671875
6043 | 6043 | 6 | 23 | 42 | 21 | 8 | 82.9734 | 0.2928936 | 0.06714147 | 331.4314 | 1 | 1 | 1 | 331.4314 | Fe_Cr_Ni_Co_V | Fe6Cr23Ni42Co21V8 | 0.01495714 | -7.4264 | 8.35 | 9.152049 | 142.9251 | 30.61728 | 328.7632 | 170.9025
6044 | 6044 | 9 | 20 | 36 | 26 | 9 | 81.80246 | 0.2955168 | 0.06770373 | 333.407 | 1 | 1 | 1 | 333.407 | Fe_Cr_Ni_Co_V | Fe9Cr20Ni36Co26V9 | 0.01578149 | -7.2868 | 8.31 | 8.950419 | 147.4083 | 33.47903 | 224.6764 | 166.8341
6045 | 6045 | 13 | 18 | 29 | 28 | 11 | 80.62554 | 0.2975591 | 0.07243874 | 369.3238 | 1 | 1 | 1 | 369.3238 | Fe_Cr_Ni_Co_V | Fe13Cr18Ni29Co28V11 | 0.01734624 | -7.539231 | 8.171717 | 8.88085 | 166.0069 | 40.56209 | 188.2789 | 166.435
6046 | 6046 | 18 | 16 | 24 | 30 | 12 | 79.80379 | 0.2991209 | 0.0713218 | 357.7754 | 1 | 1 | 1 | 357.7754 | Fe_Cr_Ni_Co_V | Fe18Cr16Ni24Co30V12 | 0.01801534 | -7.368 | 8.1 | 8.674099 | 179.9081 | 40.8082 | 161.399 | 170.4955
6047 | 6047 | 25 | 13 | 18 | 31 | 14 | 78.34642 | 0.3018824 | 0.07210849 | 359.3441 | 1 | 1 | 1 | 359.3441 | Fe_Cr_Ni_Co_V | Fe25Cr13Ni18Co31V14 | 0.01927336 | -7.323204 | 7.990099 | 8.3966 | 204.2393 | 46.02806 | 144.2761 | 173.9337
6048 | 6048 | 32 | 10 | 13 | 30 | 15 | 77.24259 | 0.3039497 | 0.07466994 | 376.3972 | 0 | 1 | 0 |  | Fe_Cr_Ni_Co_V | Fe32Cr10Ni13Co30V15 | 0.02008202 | -7.0768 | 7.91 | 8.04736 | 226.4987 | 58.85963 | 133.3333 | 188.423
6049 | 6049 | 42 | 8 | 8 | 26 | 15 | 76.91226 | 0.3040483 | 0.07511076 | 378.5975 | 0 | 1 | 0 |  | Fe_Cr_Ni_Co_V | Fe42Cr8Ni8Co26V15 | 0.02044599 | -6.387103 | 7.808081 | 7.506077 | 259.9141 | 83.71954 | 149.1839 | 175.7805
6050 | 6050 | 55 | 6 | 5 | 19 | 15 | 76.62076 | 0.3039606 | 0.07245413 | 354.6778 | 0 | 0 | 0 |  | Fe_Cr_Ni_Co_V | Fe55Cr6Ni5Co19V15 | 0.02070663 | -5.5544 | 7.72 | 6.701492 | 265.1544 | 94.12642 | 218.5942 | 171.0911
6051 | 6051 | 3 | 17 | 52 | 21 | 7 | 80.91531 | 0.2990916 | 0.06622134 | 316.6446 | 1 | 1 | 1 | 316.6446 | Fe_Cr_Ni_Co_V | Fe3Cr17Ni52Co21V7 | 0.01407565 | -6.8148 | 8.7 | 8.543419 | 123.1563 | 25.44017 | 232.2038 | 160.4183
6052 | 6052 | 6 | 16 | 43 | 28 | 7 | 80.96594 | 0.2988952 | 0.06347102 | 296.8286 | 1 | 1 | 1 | 296.8286 | Fe_Cr_Ni_Co_V | Fe6Cr16Ni43Co28V7 | 0.01407908 | -6.4272 | 8.61 | 8.423776 | 122.8715 | 20.13188 | 166.567 | 160.3656
6053 | 6053 | 9 | 15 | 36 | 33 | 7 | 80.93995 | 0.2988626 | 0.06183633 | 285.1926 | 1 | 1 | 1 | 285.1926 | Fe_Cr_Ni_Co_V | Fe9Cr15Ni36Co33V7 | 0.01410086 | -6.1044 | 8.54 | 8.301205 | 132.5514 | 29.28666 | 125.3305 | 156.7146
6054 | 6054 | 14 | 13 | 30 | 36 | 8 | 80.1484 | 0.3003185 | 0.06055008 | 273.4123 | 1 | 1 | 1 | 273.4123 | Fe_Cr_Ni_Co_V | Fe14Cr13Ni30Co36V8 | 0.01498115 | -6.066856 | 8.455446 | 8.141721 | 149.6881 | 36.07656 | 90.18547 | 169.6835
6055 | 6055 | 19 | 11 | 24 | 38 | 9 | 79.3745 | 0.3016914 | 0.06222923 | 284.3691 | 1 | 1 | 1 | 284.3691 | Fe_Cr_Ni_Co_V | Fe19Cr11Ni24Co38V9 | 0.01586322 | -6.051956 | 8.366337 | 7.993478 | 172.6062 | 50.18443 | 81.45881 | 157.6346
6056 | 6056 | 25 | 9 | 18 | 38 | 10 | 78.61242 | 0.3028899 | 0.06619521 | 313.2053 | 0 | 1 | 0 |  | Fe_Cr_Ni_Co_V | Fe25Cr9Ni18Co38V10 | 0.0168012 | -6.0268 | 8.26 | 7.83007 | 193.6017 | 54.947 | 46.55221 | 160.38
6057 | 6057 | 33 | 7 | 12 | 37 | 11 | 77.89887 | 0.303864 | 0.06739296 | 320.3987 | 0 | 1 | 0 |  | Fe_Cr_Ni_Co_V | Fe33Cr7Ni12Co37V11 | 0.01767516 | -5.8548 | 8.14 | 7.575619 | 213.3646 | 49.19797 | 40.23225 | 184.2863
6058 | 6058 | 44 | 5 | 7 | 32 | 12 | 77.20924 | 0.3045168 | 0.06841017 | 326.0883 | 0 | 1 | 0 |  | Fe_Cr_Ni_Co_V | Fe44Cr5Ni7Co32V12 | 0.0186045 | -5.5332 | 8 | 7.152622 | 241.3705 | 79.99245 | 81.26149 | 191.1576
6059 | 6059 | 57 | 4 | 4 | 23 | 12 | 77.21414 | 0.3034802 | 0.06713506 | 315.0881 | 0 | 1 | 0 |  | Fe_Cr_Ni_Co_V | Fe57Cr4Ni4Co23V12 | 0.01891998 | -4.8348 | 7.87 | 6.464519 | 261.2515 | 115.9946 | 115.9201 | 183.8579
6060 | 6060 | 6 | 10 | 42 | 37 | 5 | 79.78985 | 0.3031058 | 0.05522118 | 232.1829 | 1 | 1 | 1 | 232.1829 | Fe_Cr_Ni_Co_V | Fe6Cr10Ni42Co37V5 | 0.01206743 | -4.7544 | 8.86 | 7.282857 | 113.5666 | 16.34165 | 69.21889 | 163.1055
6061 | 6061 | 9 | 10 | 35 | 41 | 5 | 80.10856 | 0.3021288 | 0.05418482 | 226.2596 | 1 | 1 | 1 | 226.2596 | Fe_Cr_Ni_Co_V | Fe9Cr10Ni35Co41V5 | 0.01209899 | -4.6456 | 8.76 | 7.334167 | 133.0545 | 34.8171 | 52.37742 | 167.7791
6062 | 6062 | 13 | 9 | 28 | 44 | 6 | 79.68173 | 0.30263 | 0.05658685 | 243.0732 | 1 | 1 | 1 | 243.0732 | Fe_Cr_Ni_Co_V | Fe13Cr9Ni28Co44V6 | 0.01319248 | -4.8556 | 8.64 | 7.383089 | 152.501 | 48.43721 | 43.45442 | 166.8771
6063 | 6063 | 18 | 8 | 22 | 45 | 7 | 79.23768 | 0.303077 | 0.05885171 | 258.9349 | 1 | 1 | 1 | 258.9349 | Fe_Cr_Ni_Co_V | Fe18Cr8Ni22Co45V7 | 0.01422312 | -5.0376 | 8.52 | 7.413501 | 167.1192 | 54.78856 | 21.46407 | 189.8444
6064 | 6064 | 25 | 6 | 16 | 45 | 8 | 78.49445 | 0.3041872 | 0.0606888 | 270.7647 | 0 | 1 | 0 |  | Fe_Cr_Ni_Co_V | Fe25Cr6Ni16Co45V8 | 0.01523066 | -5.0668 | 8.41 | 7.273926 | 195.8943 | 61.20009 | 4.471074 | 191.4614
6065 | 6065 | 32 | 5 | 11 | 43 | 9 | 78.05823 | 0.3044441 | 0.0625625 | 283.6318 | 0 | 1 | 0 |  | Fe_Cr_Ni_Co_V | Fe32Cr5Ni11Co43V9 | 0.01618361 | -5.1164 | 8.28 | 7.211103 | 208.9597 | 62.67953 | 0.2026788 | 195.9106
6066 | 6066 | 43 | 3 | 6 | 38 | 11 | 76.99211 | 0.3057643 | 0.06396714 | 290.7563 | 0 | 1 | 0 |  | Fe_Cr_Ni_Co_V | Fe43Cr3Ni6Co38V11 | 0.01780782 | -5.206548 | 8.108911 | 6.971591 | 229.3684 | 68.83655 | 37.89111 | 168.1048
6067 | 6067 | 9 | 6 | 32 | 50 | 3 | 79.69194 | 0.3042933 | 0.04348025 | 153.536 | 1 | 1 | 1 | 153.536 | Fe_Cr_Ni_Co_V | Fe9Cr6Ni32Co50V3 | 0.009582161 | -3.0708 | 8.93 | 6.140847 | 133.1353 | 35.00592 | -26.30668 | 202.289
6068 | 6068 | 13 | 6 | 25 | 52 | 4 | 79.60745 | 0.3038529 | 0.04770924 | 181.2193 | 1 | 1 | 1 | 181.2193 | Fe_Cr_Ni_Co_V | Fe13Cr6Ni25Co52V4 | 0.01097502 | -3.5304 | 8.78 | 6.489222 | 148.1757 | 48.81216 | 20.37597 | 213.1158
6069 | 6069 | 18 | 5 | 19 | 53 | 5 | 79.1611 | 0.3042973 | 0.05099008 | 202.7337 | 1 | 1 | 1 | 202.7337 | Fe_Cr_Ni_Co_V | Fe18Cr5Ni19Co53V5 | 0.012225 | -3.8212 | 8.66 | 6.6 | 166.2918 | 73.13847 | -13.59112 | 246.0723
6070 | 6070 | 23 | 4 | 13 | 53 | 6 | 78.70728 | 0.3047222 | 0.05723677 | 246.2561 | 0 | 1 | 0 |  | Fe_Cr_Ni_Co_V | Fe23Cr4Ni13Co53V6 | 0.01341329 | -4.077543 | 8.535354 | 6.691109 | 180.2021 | 74.12616 | -4.854581 | 246.6522
6071 | 6071 | 30 | 4 | 8 | 50 | 8 | 78.20796 | 0.3047303 | 0.05962633 | 262.2679 | 0 | 1 | 0 |  | Fe_Cr_Ni_Co_V | Fe30Cr4Ni8Co50V8 | 0.01529672 | -4.648 | 8.34 | 6.988562 | 190.598 | 70.06532 | 7.604568 | 210.5468
6072 | 6072 | 5 | 47 | 12 | 33 | 3 | 94.60737 | 0.2641868 | 0.04963021 | 223.9557 | 0 | 0 | 0 |  | Fe_Cr_Ni_Co_V | Fe5Cr47Ni12Co33V3 | 0.009344027 | -5.2372 | 7.54 | 9.733961 | 206.2669 | 57.70523 | 358.315 | 272.1153
6073 | 6073 | 5 | 40 | 11 | 39 | 5 | 91.29821 | 0.2722769 | 0.05507017 | 259.7033 | 0 | 1 | 0 |  | Fe_Cr_Ni_Co_V | Fe5Cr40Ni11Co39V5 | 0.01180652 | -5.648 | 7.66 | 9.733961 | 216.9234 | 73.5919 | 238.125 | 223.0043
6074 | 6074 | 4 | 34 | 10 | 44 | 7 | 88.44574 | 0.2791965 | 0.06002792 | 292.7989 | 1 | 1 | 1 | 292.7989 | Fe_Cr_Ni_Co_V | Fe4Cr34Ni10Co44V7 | 0.01375862 | -6.121824 | 7.747475 | 9.707486 | 213.5502 | 86.8313 | 156.0679 | 211.591
6075 | 6075 | 4 | 27 | 9 | 49 | 11 | 84.27886 | 0.288786 | 0.06833706 | 349.3997 | 1 | 1 | 1 | 349.3997 | Fe_Cr_Ni_Co_V | Fe4Cr27Ni9Co49V11 | 0.01666985 | -7.0396 | 7.8 | 9.591663 | 213.3777 | 87.14339 | 111.6167 | 201.7418
6076 | 6076 | 3 | 22 | 7 | 53 | 14 | 81.40688 | 0.2953753 | 0.07365276 | 384.9997 | 1 | 1 | 1 | 384.9997 | Fe_Cr_Ni_Co_V | Fe3Cr22Ni7Co53V14 | 0.01841673 | -7.783287 | 7.808081 | 9.544252 | 221.4833 | 82.31576 | 71.92449 | 217.2056
6077 | 6077 | 6 | 51 | 19 | 21 | 3 | 95.74863 | 0.260731 | 0.05183172 | 240.3807 | 0 | 0 | 0 |  | Fe_Cr_Ni_Co_V | Fe6Cr51Ni19Co21V3 | 0.009434271 | -5.6268 | 7.48 | 9.593748 | 188.2141 | 54.36595 | 583.7438 | 176.0268
6078 | 6078 | 7 | 44 | 17 | 27 | 5 | 92.47903 | 0.2686435 | 0.05614759 | 268.5351 | 0 | 0 | 0 |  | Fe_Cr_Ni_Co_V | Fe7Cr44Ni17Co27V5 | 0.01194488 | -5.9312 | 7.58 | 9.63068 | 206.0925 | 60.47512 | 432.5857 | 233.7871
6079 | 6079 | 8 | 38 | 16 | 32 | 7 | 89.46738 | 0.2759097 | 0.06049434 | 297.1086 | 1 | 0 | 0 |  | Fe_Cr_Ni_Co_V | Fe8Cr38Ni16Co32V7 | 0.01385603 | -6.2786 | 7.673267 | 9.591193 | 203.479 | 60.793 | 291.4223 | 205.6382
6080 | 6080 | 8 | 32 | 14 | 36 | 10 | 86.27328 | 0.283245 | 0.06631982 | 337.0636 | 1 | 1 | 1 | 337.0636 | Fe_Cr_Ni_Co_V | Fe8Cr32Ni14Co36V10 | 0.01625247 | -6.9088 | 7.7 | 9.558243 | 208.6723 | 63.2386 | 192.507 | 182.5288
6081 | 6081 | 9 | 26 | 11 | 40 | 14 | 82.67871 | 0.29127 | 0.07285598 | 381.4641 | 1 | 1 | 1 | 381.4641 | Fe_Cr_Ni_Co_V | Fe9Cr26Ni11Co40V14 | 0.01869885 | -7.6704 | 7.68 | 9.475759 | 225.6023 | 61.47004 | 152.6856 | 173.8385
6082 | 6082 | 8 | 21 | 9 | 44 | 18 | 79.43004 | 0.298602 | 0.07867698 | 419.8884 | 1 | 1 | 1 | 419.8884 | Fe_Cr_Ni_Co_V | Fe8Cr21Ni9Co44V18 | 0.02054151 | -8.5804 | 7.66 | 9.488941 | 233.879 | 72.96475 | 101.4538 | 191.6219
6083 | 6083 | 7 | 16 | 7 | 46 | 23 | 75.82219 | 0.3064981 | 0.08455997 | 455.8439 | 1 | 1 | 1 | 455.8439 | Fe_Cr_Ni_Co_V | Fe7Cr16Ni7Co46V23 | 0.02240446 | -9.726763 | 7.585859 | 9.535696 | 243.5659 | 79.09917 | 111.5581 | 195.8176
6084 | 6084 | 4 | 52 | 29 | 12 | 3 | 95.69691 | 0.260813 | 0.05550786 | 267.6237 | 0 | 0 | 0 |  | Fe_Cr_Ni_Co_V | Fe4Cr52Ni29Co12V3 | 0.009438069 | -6.4024 | 7.57 | 9.697422 | 209.0643 | 79.59077 | 681.0224 | 181.1072
6085 | 6085 | 8 | 46 | 27 | 16 | 4 | 93.13059 | 0.2670515 | 0.05706843 | 275.2311 | 1 | 0 | 0 |  | Fe_Cr_Ni_Co_V | Fe8Cr46Ni27Co16V4 | 0.0108334 | -6.27311 | 7.663366 | 9.570729 | 188.8712 | 57.42895 | 615.2862 | 181.3735
6086 | 6086 | 10 | 39 | 24 | 21 | 6 | 90.07257 | 0.274304 | 0.06026122 | 294.8673 | 1 | 0 | 0 |  | Fe_Cr_Ni_Co_V | Fe10Cr39Ni24Co21V6 | 0.01313037 | -6.4608 | 7.73 | 9.486833 | 196.0633 | 61.32769 | 507.0737 | 198.6782
6087 | 6087 | 12 | 34 | 21 | 25 | 9 | 87.10843 | 0.2809334 | 0.06541361 | 330.1907 | 1 | 0 | 0 |  | Fe_Cr_Ni_Co_V | Fe12Cr34Ni21Co25V9 | 0.01567994 | -6.873836 | 7.722772 | 9.382462 | 210.465 | 54.37416 | 400.9425 | 193.1226
6088 | 6088 | 13 | 29 | 17 | 28 | 13 | 83.94068 | 0.2877194 | 0.07152187 | 372.6371 | 1 | 0 | 0 |  | Fe_Cr_Ni_Co_V | Fe13Cr29Ni17Co28V13 | 0.0184041 | -7.5572 | 7.65 | 9.322553 | 229.3293 | 58.19238 | 278.1395 | 174.7316
6089 | 6089 | 14 | 24 | 14 | 31 | 17 | 80.74201 | 0.2947487 | 0.07697626 | 408.6866 | 1 | 0 | 0 |  | Fe_Cr_Ni_Co_V | Fe14Cr24Ni14Co31V17 | 0.02047448 | -8.2536 | 7.6 | 9.264988 | 248.4761 | 58.42222 | 206.769 | 170.2098
6090 | 6090 | 13 | 19 | 11 | 34 | 23 | 76.79876 | 0.3032723 | 0.08360258 | 450.5811 | 1 | 0 | 0 |  | Fe_Cr_Ni_Co_V | Fe13Cr19Ni11Co34V23 | 0.0227489 | -9.3964 | 7.49 | 9.322553 | 270.3517 | 69.10758 | 173.8526 | 163.941
6091 | 6091 | 12 | 15 | 8 | 36 | 29 | 73.30052 | 0.3107413 | 0.08826908 | 475.3896 | 1 | 0 | 0 |  | Fe_Cr_Ni_Co_V | Fe12Cr15Ni8Co36V29 | 0.02434116 | -10.3608 | 7.35 | 9.380832 | 307.47 | 93.2237 | 146.9598 | 197.0049
6092 | 6092 | 9 | 12 | 6 | 37 | 36 | 69.79115 | 0.3181636 | 0.09172125 | 487.6643 | 1 | 0 | 0 |  | Fe_Cr_Ni_Co_V | Fe9Cr12Ni6Co37V36 | 0.02545223 | -11.3988 | 7.17 | 9.526279 | 305.9903 | 102.0929 | 167.8087 | 215.4401
6093 | 6093 | 6 | 43 | 38 | 10 | 3 | 92.23278 | 0.2699643 | 0.05585918 | 263.735 | 1 | 1 | 1 | 263.735 | Fe_Cr_Ni_Co_V | Fe6Cr43Ni38Co10V3 | 0.00953562 | -6.7152 | 7.91 | 9.693297 | 201.4629 | 89.71696 | 631.1481 | 151.1072
6094 | 6094 | 10 | 38 | 34 | 13 | 4 | 90.34613 | 0.2743099 | 0.05710379 | 269.6842 | 1 | 1 | 1 | 269.6842 | Fe_Cr_Ni_Co_V | Fe10Cr38Ni34Co13V4 | 0.01103115 | -6.517702 | 7.929293 | 9.468047 | 191.3115 | 63.1921 | 581.7214 | 149.7231
6095 | 6095 | 14 | 33 | 29 | 16 | 7 | 87.50726 | 0.2803351 | 0.06302654 | 310.3462 | 1 | 1 | 1 | 310.3462 | Fe_Cr_Ni_Co_V | Fe14Cr33Ni29Co16V7 | 0.01429703 | -6.807061 | 7.868687 | 9.252216 | 192.0424 | 67.61462 | 520.2925 | 172.7575
6096 | 6096 | 17 | 29 | 25 | 19 | 10 | 84.96901 | 0.2857599 | 0.06836351 | 347.2496 | 1 | 1 | 1 | 347.2496 | Fe_Cr_Ni_Co_V | Fe17Cr29Ni25Co19V10 | 0.01669145 | -7.15 | 7.81 | 9.096703 | 201.8004 | 56.31276 | 463.2232 | 162.563
6097 | 6097 | 19 | 25 | 20 | 21 | 15 | 81.74874 | 0.2922804 | 0.0755649 | 397.7333 | 1 | 0 | 0 |  | Fe_Cr_Ni_Co_V | Fe19Cr25Ni20Co21V15 | 0.01977827 | -7.9156 | 7.66 | 8.999444 | 245.1232 | 67.53957 | 367.3529 | 180.7671
6098 | 6098 | 19 | 21 | 16 | 24 | 20 | 78.55253 | 0.2990475 | 0.08114136 | 434.2729 | 1 | 0 | 0 |  | Fe_Cr_Ni_Co_V | Fe19Cr21Ni16Co24V20 | 0.02202505 | -8.7244 | 7.54 | 8.999444 | 279.8316 | 74.68083 | 272.3401 | 180.9389
6099 | 6099 | 18 | 17 | 12 | 26 | 26 | 74.99712 | 0.3065024 | 0.08620007 | 463.4045 | 1 | 0 | 0 |  | Fe_Cr_Ni_Co_V | Fe18Cr17Ni12Co26V26 | 0.02406169 | -9.648811 | 7.373737 | 9.031229 | 313.7842 | 75.98241 | 216.9091 | 187.7811
6100 | 6100 | 17 | 13 | 9 | 28 | 34 | 70.95846 | 0.3151098 | 0.09053443 | 482.1343 | 0 | 0 | 0 |  | Fe_Cr_Ni_Co_V | Fe17Cr13Ni9Co28V34 | 0.02564763 | -10.60445 | 7.188119 | 9.065761 | 328.5611 | 92.31163 | 193.4358 | 182.9878
6101 | 6101 | 12 | 11 | 6 | 28 | 43 | 67.07197 | 0.3230656 | 0.09197489 | 474.6804 | 0 | 0 | 0 |  | Fe_Cr_Ni_Co_V | Fe12Cr11Ni6Co28V43 | 0.02646626 | -11.3456 | 6.89 | 9.165151 | 315.3418 | 118.6389 | 219.061 | 223.5454
6102 | 6102 | 9 | 35 | 45 | 8 | 3 | 89.21882 | 0.2778184 | 0.05524091 | 252.7118 | 1 | 1 | 1 | 252.7118 | Fe_Cr_Ni_Co_V | Fe9Cr35Ni45Co8V3 | 0.009633233 | -6.6028 | 8.19 | 9.420722 | 188.5551 | 84.60492 | 571.2321 | 86.42783
6103 | 6103 | 14 | 31 | 39 | 10 | 5 | 87.31607 | 0.2816522 | 0.05927539 | 279.6908 | 1 | 1 | 1 | 279.6908 | Fe_Cr_Ni_Co_V | Fe14Cr31Ni39Co10V5 | 0.01234163 | -6.684624 | 8.111111 | 9.172474 | 187.3673 | 73.44171 | 551.1844 | 122.022
6104 | 6104 | 19 | 27 | 33 | 12 | 8 | 84.92005 | 0.2864417 | 0.06510175 | 319.9707 | 1 | 1 | 1 | 319.9707 | Fe_Cr_Ni_Co_V | Fe19Cr27Ni33Co12V8 | 0.01533675 | -6.987042 | 8 | 8.9324 | 188.6117 | 65.85134 | 518.5293 | 135.3109
6105 | 6105 | 22 | 24 | 28 | 14 | 12 | 82.40264 | 0.2914193 | 0.07207419 | 369.7097 | 1 | 1 | 1 | 369.7097 | Fe_Cr_Ni_Co_V | Fe22Cr24Ni28Co14V12 | 0.01822865 | -7.576 | 7.86 | 8.811356 | 205.935 | 56.85203 | 465.5176 | 171.1469
6106 | 6106 | 24 | 20 | 23 | 16 | 17 | 79.24474 | 0.2978724 | 0.07887678 | 416.1401 | 1 | 0 | 0 |  | Fe_Cr_Ni_Co_V | Fe24Cr20Ni23Co16V17 | 0.02100554 | -8.34 | 7.71 | 8.715503 | 255.7019 | 73.78733 | 395.6766 | 179.2153
6107 | 6107 | 25 | 17 | 18 | 18 | 22 | 76.48695 | 0.3034399 | 0.08368757 | 446.7274 | 1 | 0 | 0 |  | Fe_Cr_Ni_Co_V | Fe25Cr17Ni18Co18V22 | 0.02308515 | -8.9644 | 7.54 | 8.655056 | 292.9039 | 68.98169 | 330.4282 | 164.4234
6108 | 6108 | 24 | 13 | 13 | 20 | 30 | 72.33063 | 0.3120414 | 0.08913558 | 475.3457 | 0 | 0 | 0 |  | Fe_Cr_Ni_Co_V | Fe24Cr13Ni13Co20V30 | 0.02536534 | -9.9516 | 7.3 | 8.660254 | 336.2352 | 78.39342 | 241.3308 | 176.7587
6109 | 6109 | 22 | 11 | 9 | 20 | 38 | 68.91362 | 0.3188813 | 0.09138462 | 477.9402 | 0 | 0 | 0 |  | Fe_Cr_Ni_Co_V | Fe22Cr11Ni9Co20V38 | 0.02668486 | -10.454 | 7.02 | 8.602325 | 319.4724 | 106.074 | 232.0388 | 210.0608
6110 | 6110 | 16 | 8 | 6 | 20 | 50 | 63.8693 | 0.3295289 | 0.09129657 | 451.1967 | 0 | 0 | 0 |  | Fe_Cr_Ni_Co_V | Fe16Cr8Ni6Co20V50 | 0.02707482 | -10.9664 | 6.66 | 8.588364 | 247.9496 | 107.4072 | 254.3003 | 259.5463
6111 | 6111 | 14 | 25 | 50 | 7 | 3 | 85.68722 | 0.2869168 | 0.05270131 | 226.4701 | 1 | 1 | 1 | 226.4701 | Fe_Cr_Ni_Co_V | Fe14Cr25Ni50Co7V3 | 0.009799184 | -6.01408 | 8.484848 | 8.790781 | 153.1908 | 48.74859 | 465.1274 | 107.1004
6112 | 6112 | 21 | 23 | 42 | 8 | 6 | 84.05233 | 0.2895073 | 0.06046601 | 280.9906 | 1 | 1 | 1 | 280.9906 | Fe_Cr_Ni_Co_V | Fe21Cr23Ni42Co8V6 | 0.01351107 | -6.5116 | 8.28 | 8.63655 | 173.8801 | 53.58995 | 496.7165 | 137.9957
6113 | 6113 | 26 | 20 | 36 | 9 | 9 | 82.06748 | 0.2932449 | 0.06648867 | 323.0318 | 1 | 1 | 1 | 323.0318 | Fe_Cr_Ni_Co_V | Fe26Cr20Ni36Co9V9 | 0.01626953 | -6.94 | 8.14 | 8.452219 | 182.8959 | 51.60337 | 477.8574 | 161.877
6114 | 6114 | 28 | 18 | 29 | 11 | 13 | 80.04089 | 0.2969058 | 0.07333327 | 372.3176 | 1 | 1 | 1 | 372.3176 | Fe_Cr_Ni_Co_V | Fe28Cr18Ni29Co11V13 | 0.01912679 | -7.626161 | 7.939394 | 8.419663 | 212.4295 | 62.88557 | 442.3823 | 166.5303
6115 | 6115 | 30 | 16 | 24 | 12 | 18 | 77.59149 | 0.3015396 | 0.08004198 | 419.4112 | 1 | 0 | 0 |  | Fe_Cr_Ni_Co_V | Fe30Cr16Ni24Co12V18 | 0.02170234 | -8.3568 | 7.74 | 8.364209 | 254.0823 | 78.51936 | 407.6058 | 177.5958
6116 | 6116 | 31 | 13 | 18 | 14 | 25 | 74.20079 | 0.3082738 | 0.08633974 | 459.1338 | 0 | 0 | 0 |  | Fe_Cr_Ni_Co_V | Fe31Cr13Ni18Co14V25 | 0.02428437 | -9.173218 | 7.49505 | 8.303856 | 314.6596 | 62.40784 | 326.6325 | 173.9567
6117 | 6117 | 30 | 10 | 13 | 15 | 32 | 70.76001 | 0.3152606 | 0.09025413 | 476.5219 | 0 | 0 | 0 |  | Fe_Cr_Ni_Co_V | Fe30Cr10Ni13Co15V32 | 0.02613772 | -9.8432 | 7.25 | 8.248636 | 326.4118 | 90.4828 | 266.9174 | 165.2089
6118 | 6118 | 26 | 8 | 8 | 15 | 42 | 66.58665 | 0.3236363 | 0.09207066 | 470.7082 | 0 | 0 | 0 |  | Fe_Cr_Ni_Co_V | Fe26Cr8Ni8Co15V42 | 0.02745905 | -10.25446 | 6.878788 | 8.142442 | 276.3183 | 99.68932 | 245.4286 | 229.2311
6119 | 6119 | 19 | 6 | 5 | 15 | 55 | 61.73681 | 0.3338549 | 0.08950417 | 425.4181 | 0 | 0 | 0 |  | Fe_Cr_Ni_Co_V | Fe19Cr6Ni5Co15V55 | 0.0272298 | -10.2536 | 6.48 | 8.011866 | 226.3887 | 164.5751 | 274.3903 | 303.1975
6120 | 6120 | 21 | 17 | 52 | 7 | 3 | 82.89864 | 0.2939409 | 0.04938885 | 197.58 | 1 | 1 | 1 | 197.58 | Fe_Cr_Ni_Co_V | Fe21Cr17Ni52Co7V3 | 0.009875742 | -5.1988 | 8.68 | 7.986864 | 138.9922 | 31.85329 | 328.6425 | 128.2637
6121 | 6121 | 28 | 16 | 43 | 7 | 6 | 81.73536 | 0.2952667 | 0.05843225 | 260.1133 | 1 | 1 | 1 | 260.1133 | Fe_Cr_Ni_Co_V | Fe28Cr16Ni43Co7V6 | 0.01365133 | -5.9664 | 8.43 | 8.009994 | 161.569 | 43.8257 | 433.9489 | 142.7018
6122 | 6122 | 33 | 15 | 36 | 7 | 9 | 80.49252 | 0.2970082 | 0.06532278 | 309.4454 | 1 | 1 | 1 | 309.4454 | Fe_Cr_Ni_Co_V | Fe33Cr15Ni36Co7V9 | 0.01642766 | -6.546 | 8.22 | 7.961784 | 180.3159 | 52.53509 | 462.0169 | 148.3672
6123 | 6123 | 36 | 13 | 30 | 8 | 14 | 78.08733 | 0.3014009 | 0.07450156 | 375.1411 | 1 | 1 | 1 | 375.1411 | Fe_Cr_Ni_Co_V | Fe36Cr13Ni30Co8V14 | 0.01977328 | -7.482404 | 8 | 7.947973 | 215.3761 | 71.21505 | 441.731 | 160.515
6124 | 6124 | 38 | 11 | 24 | 9 | 19 | 75.7409 | 0.3057718 | 0.08099705 | 420.0164 | 0 | 0 | 0 |  | Fe_Cr_Ni_Co_V | Fe38Cr11Ni24Co9V19 | 0.02232689 | -8.196059 | 7.782178 | 7.892275 | 261.964 | 80.1286 | 400.8076 | 161.9805
6125 | 6125 | 38 | 9 | 18 | 10 | 25 | 72.98958 | 0.3110294 | 0.0864768 | 454.3041 | 0 | 0 | 0 |  | Fe_Cr_Ni_Co_V | Fe38Cr9Ni18Co10V25 | 0.02466958 | -8.9136 | 7.53 | 7.851115 | 307.524 | 84.21977 | 340.622 | 161.7824
6126 | 6126 | 37 | 7 | 12 | 11 | 33 | 69.62577 | 0.3176136 | 0.09067016 | 473.7875 | 0 | 0 | 0 |  | Fe_Cr_Ni_Co_V | Fe37Cr7Ni12Co11V33 | 0.026688 | -9.4676 | 7.22 | 7.753064 | 294.8979 | 93.70876 | 274.8073 | 179.9936
6127 | 6127 | 32 | 5 | 7 | 12 | 44 | 65.26127 | 0.3265239 | 0.09233107 | 465.398 | 0 | 0 | 0 |  | Fe_Cr_Ni_Co_V | Fe32Cr5Ni7Co12V44 | 0.02793474 | -9.8836 | 6.84 | 7.681146 | 254.8359 | 131.2252 | 277.0539 | 225.5228
6128 | 6128 | 23 | 4 | 4 | 12 | 57 | 60.62565 | 0.3362118 | 0.08875584 | 413.4675 | 0 | 0 | 0 |  | Fe_Cr_Ni_Co_V | Fe23Cr4Ni4Co12V57 | 0.02744026 | -9.6676 | 6.41 | 7.53326 | 225.9834 | 195.7206 | 300.0099 | 302.825
6129 | 6129 | 37 | 10 | 42 | 5 | 6 | 79.88227 | 0.2996255 | 0.05645871 | 241.3984 | 1 | 1 | 1 | 241.3984 | Fe_Cr_Ni_Co_V | Fe37Cr10Ni42Co5V6 | 0.01379886 | -5.3732 | 8.51 | 7.306846 | 156.6418 | 47.49813 | 362.6034 | 115.2136
6130 | 6130 | 41 | 10 | 35 | 5 | 9 | 78.98245 | 0.3005412 | 0.06412057 | 296.0273 | 1 | 1 | 1 | 296.0273 | Fe_Cr_Ni_Co_V | Fe41Cr10Ni35Co5V9 | 0.01658548 | -6.0792 | 8.28 | 7.388505 | 178.8918 | 57.9233 | 411.965 | 128.5714
6131 | 6131 | 44 | 9 | 28 | 6 | 13 | 77.35438 | 0.3031773 | 0.07184176 | 351.2524 | 1 | 1 | 1 | 351.2524 | Fe_Cr_Ni_Co_V | Fe44Cr9Ni28Co6V13 | 0.01945205 | -6.7944 | 8.05 | 7.386474 | 220.3832 | 79.77845 | 397.4449 | 147.5472
6132 | 6132 | 45 | 8 | 22 | 7 | 18 | 75.30723 | 0.3067863 | 0.07912562 | 402.718 | 0 | 0 | 0 |  | Fe_Cr_Ni_Co_V | Fe45Cr8Ni22Co7V18 | 0.0221629 | -7.5844 | 7.81 | 7.410128 | 250.0312 | 82.79762 | 360.4671 | 160.5474
6133 | 6133 | 45 | 6 | 16 | 8 | 25 | 72.23132 | 0.3126854 | 0.08614694 | 447.8731 | 0 | 0 | 0 |  | Fe_Cr_Ni_Co_V | Fe45Cr6Ni16Co8V25 | 0.02491276 | -8.4436 | 7.53 | 7.383089 | 281.8046875 | 87.96077 | 303.2766 | 155.6384
6134 | 6134 | 43 | 5 | 11 | 9 | 32 | 69.50786 | 0.3179212 | 0.0901341 | 468.3762 | 0 | 0 | 0 |  | Fe_Cr_Ni_Co_V | Fe43Cr5Ni11Co9V32 | 0.02673037 | -8.9732 | 7.25 | 7.35595 | 275.4883 | 88.28433 | 269.7469 | 164.1226
6135 | 6135 | 38 | 3 | 6 | 11 | 43 | 65.27519 | 0.3266351 | 0.09242148 | 466.0331 | 0 | 0 | 0 |  | Fe_Cr_Ni_Co_V | Fe38Cr3Ni6Co11V43 | 0.02810509 | -9.492403 | 6.891089 | 7.357442 | 236.7396 | 109.7769 | 253.8955 | 244.6212
6136 | 6136 | 50 | 6 | 32 | 3 | 9 | 77.90962 | 0.3028309 | 0.06301318 | 284.6716 | 1 | 1 | 1 | 284.6716 | Fe_Cr_Ni_Co_V | Fe50Cr6Ni32Co3V9 | 0.01673592 | -5.5544 | 8.28 | 6.78233 | 187.3591 | 70.08096 | 306.8169 | 121.5912
6137 | 6137 | 52 | 6 | 25 | 4 | 13 | 76.61366 | 0.3046551 | 0.07102242 | 342.1606 | 0 | 1 | 0 |  | Fe_Cr_Ni_Co_V | Fe52Cr6Ni25Co4V13 | 0.01961927 | -6.2928 | 8.03 | 6.855655 | 215.0199 | 77.12651 | 329.4767 | 150.3008
6138 | 6138 | 53 | 5 | 19 | 5 | 18 | 74.58442 | 0.3082483 | 0.07846964 | 394.2802 | 0 | 0 | 0 |  | Fe_Cr_Ni_Co_V | Fe53Cr5Ni19Co5V18 | 0.02236946 | -7.0332 | 7.79 | 6.854925 | 253.7247 | 90.62151 | 305.7213 | 158.9117
6139 | 6139 | 53 | 4 | 13 | 6 | 23 | 72.52464 | 0.3119801 | 0.08368581 | 428.3907 | 0 | 0 | 0 |  | Fe_Cr_Ni_Co_V | Fe53Cr4Ni13Co6V23 | 0.02455638 | -7.50903 | 7.545455 | 6.768431 | 270.4332 | 106.433 | 284.131 | 189.1843
6140 | 6140 | 50 | 4 | 8 | 8 | 30 | 70.1542 | 0.3163999 | 0.08835273 | 456.5624 | 0 | 0 | 0 |  | Fe_Cr_Ni_Co_V | Fe50Cr4Ni8Co8V30 | 0.02649182 | -8.0688 | 7.26 | 6.838128 | 265.0728 | 94.04677 | 279.4483 | 185.5477
6141 | 6141 | 5 | 47 | 12 | 3 | 33 | 81.78005 | 0.2852185 | 0.07540539 | 398.0406 | 0 | 0 | 0 |  | Fe_Cr_Ni_Co_V | Fe5Cr47Ni12Co3V33 | 0.02523028 | -7.0612 | 6.34 | 7.26292 | 353.7362 | 130.4073 | 542.8404 | 174.6637
6142 | 6142 | 5 | 40 | 11 | 5 | 39 | 77.27298 | 0.2956077 | 0.07826505 | 406.3162 | 0 | 0 | 0 |  | Fe_Cr_Ni_Co_V | Fe5Cr40Ni11Co5V39 | 0.02608025 | -7.6608 | 6.3 | 7.437069 | 330.3778 | 147.5058 | 432.5777 | 198.8381
6143 | 6143 | 4 | 34 | 10 | 7 | 44 | 73.50552 | 0.3043709 | 0.07972018 | 404.2694 | 0 | 0 | 0 |  | Fe_Cr_Ni_Co_V | Fe4Cr34Ni10Co7V44 | 0.02642268 | -8.175492 | 6.252525 | 7.615385 | 306.8041 | 182.3317 | 401.0609 | 222.7159
6144 | 6144 | 4 | 27 | 9 | 11 | 49 | 69.65852 | 0.3138114 | 0.08223668 | 408.4319 | 0 | 0 | 0 |  | Fe_Cr_Ni_Co_V | Fe4Cr27Ni9Co11V49 | 0.02646063 | -9.046 | 6.28 | 8.0399 | 281.3153 | 128.8049 | 347.9724 | 222.1239
6145 | 6145 | 3 | 22 | 7 | 14 | 53 | 66.697 | 0.3208797 | 0.08222033 | 395.7574 | 0 | 0 | 0 |  | Fe_Cr_Ni_Co_V | Fe3Cr22Ni7Co14V53 | 0.02619002 | -9.374962 | 6.232323 | 8.198636 | 261.4342 | 158.6211 | 303.7904 | 276.8136
6146 | 6146 | 6 | 51 | 19 | 3 | 21 | 87.75044 | 0.2736103 | 0.07541475 | 414.7344 | 0 | 0 | 0 |  | Fe_Cr_Ni_Co_V | Fe6Cr51Ni19Co3V21 | 0.02209022 | -7.614 | 6.76 | 8.306624 | 344.8936 | 94.80087 | 635.9507 | 161.3575
6147 | 6147 | 7 | 44 | 17 | 5 | 27 | 83.0527 | 0.2840521 | 0.0794453 | 435.0914 | 0 | 0 | 0 |  | Fe_Cr_Ni_Co_V | Fe7Cr44Ni17Co5V27 | 0.02402316 | -8.2192 | 6.7 | 8.306022 | 400.9173 | 98.11019 | 563.5325 | 167.478
6148 | 6148 | 8 | 38 | 16 | 7 | 32 | 79.19002 | 0.2929249 | 0.08192546 | 442.8335 | 0 | 0 | 0 |  | Fe_Cr_Ni_Co_V | Fe8Cr38Ni16Co7V32 | 0.02514585 | -8.82737 | 6.683168 | 8.391929 | 402.1621 | 115.3509 | 489.3297 | 169.177
6149 | 6149 | 8 | 32 | 14 | 10 | 36 | 75.81354 | 0.3007941 | 0.08436454 | 450.8964 | 0 | 0 | 0 |  | Fe_Cr_Ni_Co_V | Fe8Cr32Ni14Co10V36 | 0.02585212 | -9.3632 | 6.66 | 8.52291 | 382.8053 | 107.0586 | 400.7197 | 184.6146
6150 | 6150 | 9 | 26 | 11 | 14 | 40 | 72.57052 | 0.3084816 | 0.0860995 | 452.035 | 0 | 0 | 0 |  | Fe_Cr_Ni_Co_V | Fe9Cr26Ni11Co14V40 | 0.02631014 | -9.7504 | 6.64 | 8.613362 | 357.1338 | 105.0742 | 328.6552 | 206.1383
6151 | 6151 | 8 | 21 | 9 | 18 | 44 | 69.63514 | 0.3155085 | 0.08763341 | 451.605 | 0 | 0 | 0 |  | Fe_Cr_Ni_Co_V | Fe8Cr21Ni9Co18V44 | 0.02647708 | -10.3276 | 6.62 | 8.806816 | 328.2819 | 110.5173 | 288.4863 | 233.6725
6152 | 6152 | 7 | 16 | 7 | 23 | 46 | 67.33328 | 0.3213466 | 0.08927439 | 454.3357 | 0 | 0 | 0 |  | Fe_Cr_Ni_Co_V | Fe7Cr16Ni7Co23V46 | 0.0264064 | -11.00337 | 6.656566 | 9.081926 | 321.2317 | 127.7226 | 262.2372 | 246.0797
6153 | 6153 | 4 | 52 | 29 | 3 | 12 | 91.59497 | 0.2673262 | 0.07207704 | 395.5869 | 0 | 0 | 0 |  | Fe_Cr_Ni_Co_V | Fe4Cr52Ni29Co3V12 | 0.01773697 | -7.9936 | 7.21 | 9.26067 | 265.8386 | 141.7611 | 657.6934 | 155.8466
6154 | 6154 | 8 | 46 | 27 | 4 | 16 | 87.86443 | 0.275509 | 0.0760528 | 419.0533 | 0 | 0 | 0 |  | Fe_Cr_Ni_Co_V | Fe8Cr46Ni27Co4V16 | 0.01999649 | -8.352907 | 7.188119 | 9.091675 | 296.5496 | 95.15929 | 616.9921 | 146.2784
6155 | 6155 | 10 | 39 | 24 | 6 | 21 | 83.64508 | 0.2847747 | 0.081798 | 456.1037 | 0 | 0 | 0 |  | Fe_Cr_Ni_Co_V | Fe10Cr39Ni24Co6V21 | 0.02229111 | -8.9448 | 7.13 | 9 | 382.7599 | 101.4872 | 574.1616 | 142.8853
6156 | 6156 | 12 | 34 | 21 | 9 | 25 | 80.51854 | 0.2918079 | 0.08363399 | 460.9275 | 0 | 0 | 0 |  | Fe_Cr_Ni_Co_V | Fe12Cr34Ni21Co9V25 | 0.0236023 | -9.270464 | 7.089109 | 8.937255 | 414.8387 | 70.94128 | 490.7864 | 155.797
6157 | 6157 | 13 | 29 | 17 | 13 | 28 | 77.88301 | 0.2978495 | 0.08538761 | 467.0868 | 0 | 0 | 0 |  | Fe_Cr_Ni_Co_V | Fe13Cr29Ni17Co13V28 | 0.02449135 | -9.5132 | 7.05 | 8.928046 | 415.56 | 80.74182 | 432.0927 | 159.9287
6158 | 6158 | 14 | 24 | 14 | 17 | 31 | 75.25245 | 0.3040483 | 0.08707535 | 471.2719 | 0 | 0 | 0 |  | Fe_Cr_Ni_Co_V | Fe14Cr24Ni14Co17V31 | 0.02516983 | -9.8664 | 7.04 | 8.957678 | 404.705 | 91.12748 | 328.0505 | 185.5248
6159 | 6159 | 13 | 19 | 11 | 23 | 34 | 72.63037 | 0.3104416 | 0.08908244 | 477.3901 | 0 | 0 | 0 |  | Fe_Cr_Ni_Co_V | Fe13Cr19Ni11Co23V34 | 0.02559654 | -10.4436 | 7.05 | 9.131813 | 368.2009 | 102.3417 | 251.2551 | 196.1552
6160 | 6160 | 12 | 15 | 8 | 29 | 36 | 70.72423 | 0.3152311 | 0.09051241 | 481.1576 | 1 | 0 | 0 |  | Fe_Cr_Ni_Co_V | Fe12Cr15Ni8Co29V36 | 0.02574619 | -10.8816 | 7.07 | 9.275775 | 334.8205 | 105.754 | 201.723 | 192.4545
6161 | 6161 | 9 | 12 | 6 | 36 | 37 | 69.43271 | 0.3187958 | 0.0919389 | 487.4027 | 1 | 0 | 0 |  | Fe_Cr_Ni_Co_V | Fe9Cr12Ni6Co36V37 | 0.02559964 | -11.454 | 7.13 | 9.513674 | 326.0495 | 109.14 | 204.4323 | 233.9285
6162 | 6162 | 6 | 43 | 38 | 3 | 10 | 89.09307 | 0.2749593 | 0.07169206 | 385.4358 | 1 | 0 | 0 |  | Fe_Cr_Ni_Co_V | Fe6Cr43Ni38Co3V10 | 0.01653171 | -8.4904 | 7.63 | 9.620811 | 240.7676 | 108.3343 | 593.334 | 124.3676
6163 | 6163 | 10 | 38 | 34 | 4 | 13 | 86.3583 | 0.2807166 | 0.07725802 | 425.5298 | 1 | 0 | 0 |  | Fe_Cr_Ni_Co_V | Fe10Cr38Ni34Co4V13 | 0.01866489 | -8.706867 | 7.565657 | 9.390137 | 259.291 | 93.21877 | 592.7993 | 141.0315
6164 | 6164 | 14 | 33 | 29 | 7 | 16 | 83.62987 | 0.2866447 | 0.08008288 | 441.2596 | 0 | 0 | 0 |  | Fe_Cr_Ni_Co_V | Fe14Cr33Ni29Co7V16 | 0.02037881 | -8.790532 | 7.505051 | 9.172474 | 291.04 | 77.03446 | 555.2234 | 130.765
6165 | 6165 | 17 | 29 | 25 | 10 | 19 | 81.22647 | 0.2919209 | 0.08152355 | 445.1648 | 0 | 0 | 0 |  | Fe_Cr_Ni_Co_V | Fe17Cr29Ni25Co10V19 | 0.02172896 | -8.9284 | 7.45 | 9.017206 | 329.9616 | 77.68469 | 508.5268 | 144.0411
6166 | 6166 | 19 | 25 | 20 | 15 | 21 | 79.32137 | 0.2963281 | 0.08242767 | 446.78 | 0 | 0 | 0 |  | Fe_Cr_Ni_Co_V | Fe19Cr25Ni20Co15V21 | 0.0225261 | -8.9332 | 7.42 | 8.932525 | 336.7057 | 79.32568 | 428.1262 | 164.0534
6167 | 6167 | 19 | 21 | 16 | 20 | 24 | 76.98136 | 0.3017033 | 0.08459392 | 457.0963 | 1 | 0 | 0 |  | Fe_Cr_Ni_Co_V | Fe19Cr21Ni16Co20V24 | 0.0235065 | -9.3004 | 7.38 | 8.954887 | 328.6518 | 68.62295 | 341.4892 | 175.2351
6168 | 6168 | 18 | 17 | 12 | 26 | 26 | 74.99712 | 0.3065024 | 0.08680532 | 469.0114 | 1 | 0 | 0 |  | Fe_Cr_Ni_Co_V | Fe18Cr17Ni12Co26V26 | 0.02406169 | -9.648811 | 7.373737 | 9.031229 | 304.3235 | 69.82857 | 229.3586 | 171.3719
6169 | 6169 | 17 | 13 | 9 | 34 | 28 | 73.1515 | 0.3112968 | 0.08755748 | 467.4361 | 1 | 0 | 0 |  | Fe_Cr_Ni_Co_V | Fe17Cr13Ni9Co34V28 | 0.02428834 | -10.04451 | 7.425743 | 9.117516 | 280.1614 | 81.25539 | 164.1243 | 189.8908
6170 | 6170 | 12 | 11 | 6 | 43 | 28 | 72.46164 | 0.313575 | 0.08886698 | 476.8118 | 1 | 0 | 0 |  | Fe_Cr_Ni_Co_V | Fe12Cr11Ni6Co43V28 | 0.02400003 | -10.3976 | 7.49 | 9.327379 | 255.0224 | 82.95856 | 96.58334 | 195.9414
6171 | 6171 | 9 | 35 | 45 | 3 | 8 | 87.00753 | 0.281343 | 0.06872701 | 354.4764 | 1 | 1 | 1 | 354.4764 | Fe_Cr_Ni_Co_V | Fe9Cr35Ni45Co3V8 | 0.01510467 | -8.1908 | 7.99 | 9.526279 | 201.8417 | 87.70688 | 553.2344 | 90.29061
6172 | 6172 | 14 | 31 | 39 | 5 | 10 | 85.1275 | 0.2851752 | 0.07321568 | 387.0055 | 1 | 1 | 1 | 387.0055 | Fe_Cr_Ni_Co_V | Fe14Cr31Ni39Co5V10 | 0.01683721 | -8.162024 | 7.909091 | 9.261034 | 205.2295 | 68.98806 | 536.8864 | 102.4683
6173 | 6173 | 19 | 27 | 33 | 8 | 12 | 83.20971 | 0.289226 | 0.07504155 | 396.707 | 1 | 1 | 1 | 396.707 | Fe_Cr_Ni_Co_V | Fe19Cr27Ni33Co8V12 | 0.01829038 | -8.054688 | 7.838384 | 8.987061 | 209.3236 | 53.09575 | 514.4086 | 139.0171
6174 | 6174 | 22 | 24 | 28 | 12 | 14 | 81.57528 | 0.2927812 | 0.07545406 | 394.9451 | 1 | 1 | 1 | 394.9451 | Fe_Cr_Ni_Co_V | Fe22Cr24Ni28Co12V14 | 0.01944111 | -8.0464 | 7.78 | 8.829496 | 227.08 | 64.61414 | 470.6363 | 155.3024
6175 | 6175 | 24 | 20 | 23 | 17 | 16 | 79.64719 | 0.2972013 | 0.07751221 | 406.2379 | 1 | 1 | 1 | 406.2379 | Fe_Cr_Ni_Co_V | Fe24Cr20Ni23Co17V16 | 0.02050704 | -8.1328 | 7.75 | 8.708616 | 246.429 | 73.56768 | 382.6889 | 187.1549
6176 | 6176 | 25 | 17 | 18 | 22 | 18 | 78.05733 | 0.3007897 | 0.07939747 | 417.1028 | 1 | 1 | 1 | 417.1028 | Fe_Cr_Ni_Co_V | Fe25Cr17Ni18Co22V18 | 0.02142152 | -8.2604 | 7.7 | 8.645808 | 244.217 | 63.07916 | 277.6961 | 183.7002
6177 | 6177 | 24 | 13 | 13 | 30 | 20 | 76.12487 | 0.3055353 | 0.08158569 | 429.2068 | 1 | 1 | 1 | 429.2068 | Fe_Cr_Ni_Co_V | Fe24Cr13Ni13Co30V20 | 0.02213733 | -8.5436 | 7.7 | 8.660254 | 231.919 | 70.0529 | 161.0761 | 177.4902
6178 | 6178 | 22 | 11 | 9 | 38 | 20 | 75.58236 | 0.307315 | 0.0816208 | 428.3876 | 0 | 1 | 0 |  | Fe_Cr_Ni_Co_V | Fe22Cr11Ni9Co38V20 | 0.02196132 | -8.4956 | 7.74 | 8.68562 | 233.9575 | 62.87329 | 83.9246 | 158.7003
6179 | 6179 | 16 | 8 | 6 | 50 | 20 | 74.60266 | 0.3106159 | 0.0824531 | 432.4114 | 1 | 1 | 1 | 432.4114 | Fe_Cr_Ni_Co_V | Fe16Cr8Ni6Co50V20 | 0.02160208 | -8.7104 | 7.86 | 8.72697 | 214.7498 | 75.77574 | 69.04439 | 206.9608
6180 | 6180 | 14 | 25 | 50 | 3 | 7 | 83.9386 | 0.2897187 | 0.06803743 | 340.2753 | 1 | 1 | 1 | 340.2753 | Fe_Cr_Ni_Co_V | Fe14Cr25Ni50Co3V7 | 0.01444197 | -7.538823 | 8.323232 | 9.019925 | 172.574 | 62.70024 | 505.1138 | 83.10416
6181 | 6181 | 21 | 23 | 42 | 6 | 8 | 83.2011 | 0.2908842 | 0.06585362 | 320.6934 | 1 | 1 | 1 | 320.6934 | Fe_Cr_Ni_Co_V | Fe21Cr23Ni42Co6V8 | 0.01537204 | -7.1804 | 8.2 | 8.724105 | 177.1029 | 56.45088 | 510.9295 | 129.0847
6182 | 6182 | 26 | 20 | 36 | 9 | 9 | 82.06748 | 0.2932449 | 0.06648867 | 323.0318 | 1 | 1 | 1 | 323.0318 | Fe_Cr_Ni_Co_V | Fe26Cr20Ni36Co9V9 | 0.01626953 | -6.94 | 8.14 | 8.452219 | 187.2603 | 53.58517 | 476.6191 | 155.4548
6183 | 6183 | 28 | 18 | 29 | 13 | 11 | 80.86794 | 0.2955408 | 0.07149482 | 360.5518 | 1 | 1 | 1 | 360.5518 | Fe_Cr_Ni_Co_V | Fe28Cr18Ni29Co13V11 | 0.0178233 | -7.092338 | 8.020202 | 8.366173 | 197.8327 | 56.82067 | 434.1092 | 169.7953
6184 | 6184 | 30 | 16 | 24 | 18 | 12 | 79.99926 | 0.2975256 | 0.07064583 | 351.1713 | 1 | 1 | 1 | 351.1713 | Fe_Cr_Ni_Co_V | Fe30Cr16Ni24Co18V12 | 0.01840437 | -6.9648 | 7.98 | 8.248636 | 210.138 | 58.75278 | 353.9818 | 188.5757
6185 | 6185 | 31 | 13 | 18 | 25 | 14 | 78.44629 | 0.301095 | 0.07175463 | 355.5952 | 0 | 1 | 0 |  | Fe_Cr_Ni_Co_V | Fe31Cr13Ni18Co25V14 | 0.01947858 | -7.08558 | 7.930693 | 8.172966 | 224.1165 | 54.1894 | 186.9443 | 181.627
6186 | 6186 | 30 | 10 | 13 | 32 | 15 | 77.20816 | 0.3042142 | 0.07487295 | 377.7956 | 0 | 1 | 0 |  | Fe_Cr_Ni_Co_V | Fe30Cr10Ni13Co32V15 | 0.02001061 | -7.164 | 7.93 | 8.124038 | 224.0587 | 55.50785 | 126.2964 | 184.5551
6187 | 6187 | 26 | 8 | 8 | 42 | 15 | 76.63158 | 0.3061828 | 0.07651418 | 390.539 | 0 | 1 | 0 |  | Fe_Cr_Ni_Co_V | Fe26Cr8Ni8Co42V15 | 0.01986946 | -7.124987 | 7.969697 | 8.142442 | 207.1582 | 58.22096 | 52.18595 | 193.6589
6188 | 6188 | 19 | 6 | 5 | 55 | 15 | 75.98957 | 0.308712 | 0.07550665 | 379.6696 | 0 | 1 | 0 |  | Fe_Cr_Ni_Co_V | Fe19Cr6Ni5Co55V15 | 0.01943611 | -7.1816 | 8.08 | 8.111104 | 197.7608 | 83.86262 | 30.00116 | 245.8874
6189 | 6189 | 21 | 17 | 52 | 3 | 7 | 81.20296 | 0.2966757 | 0.06333326 | 295.1048 | 1 | 1 | 1 | 295.1048 | Fe_Cr_Ni_Co_V | Fe21Cr17Ni52Co3V7 | 0.01453097 | -6.8436 | 8.52 | 8.330066 | 155.2119 | 46.56784 | 427.2517 | 122.5647
6190 | 6190 | 28 | 16 | 43 | 6 | 7 | 81.31623 | 0.2959478 | 0.06140519 | 281.2922 | 1 | 1 | 1 | 281.2922 | Fe_Cr_Ni_Co_V | Fe28Cr16Ni43Co6V7 | 0.01463085 | -6.3304 | 8.39 | 8.077128 | 160.9095 | 45.09652 | 449.5272 | 137.5871
6191 | 6191 | 33 | 15 | 36 | 9 | 7 | 81.32169 | 0.2956518 | 0.06010931 | 271.9952 | 1 | 1 | 1 | 271.9952 | Fe_Cr_Ni_Co_V | Fe33Cr15Ni36Co9V7 | 0.01469795 | -5.8932 | 8.3 | 7.855571 | 172.1848 | 49.99521 | 424.2424 | 150.5423
6192 | 6192 | 36 | 13 | 30 | 14 | 8 | 80.50094 | 0.2974108 | 0.05909161 | 262.5985 | 1 | 1 | 1 | 262.5985 | Fe_Cr_Ni_Co_V | Fe36Cr13Ni30Co14V8 | 0.01554768 | -5.764925 | 8.237624 | 7.692247 | 191.7375 | 54.0645 | 315.497 | 173.2552
6193 | 6193 | 38 | 11 | 24 | 19 | 9 | 79.68411 | 0.2991857 | 0.06100033 | 275.1657 | 0 | 1 | 0 |  | Fe_Cr_Ni_Co_V | Fe38Cr11Ni24Co19V9 | 0.01637572 | -5.694344 | 8.178218 | 7.562438 | 215.9548 | 60.22925 | 199.5735 | 155.1378
6194 | 6194 | 38 | 9 | 18 | 25 | 10 | 78.82995 | 0.3011621 | 0.06530128 | 306.2624 | 0 | 1 | 0 |  | Fe_Cr_Ni_Co_V | Fe38Cr9Ni18Co25V10 | 0.01717304 | -5.7096 | 8.13 | 7.499333 | 227.0159 | 58.12703 | 121.465 | 157.2651
6195 | 6195 | 37 | 7 | 12 | 33 | 11 | 77.96687 | 0.3033335 | 0.06712631 | 318.3894 | 0 | 1 | 0 |  | Fe_Cr_Ni_Co_V | Fe37Cr7Ni12Co33V11 | 0.01779429 | -5.7364 | 8.1 | 7.463913 | 225.5747 | 55.15495 | 75.84964 | 181.1881
6196 | 6196 | 32 | 5 | 7 | 44 | 12 | 77.00187 | 0.306105 | 0.06918063 | 331.674 | 0 | 1 | 0 |  | Fe_Cr_Ni_Co_V | Fe32Cr5Ni7Co44V12 | 0.01823295 | -5.9412 | 8.12 | 7.512656 | 200.9974 | 58.52937 | 42.64266 | 235.214
6197 | 6197 | 23 | 4 | 4 | 57 | 12 | 76.62455 | 0.307977 | 0.06958325 | 334.0301 | 0 | 1 | 0 |  | Fe_Cr_Ni_Co_V | Fe23Cr4Ni4Co57V12 | 0.01786946 | -6.0316 | 8.21 | 7.53326 | 195.0554 | 78.9618 | 13.44247 | 288.5299
6198 | 6198 | 37 | 10 | 42 | 6 | 5 | 80.29691 | 0.2989495 | 0.05310571 | 218.5721 | 1 | 1 | 1 | 218.5721 | Fe_Cr_Ni_Co_V | Fe37Cr10Ni42Co6V5 | 0.012707 | -4.99 | 8.55 | 7.218726 | 157.0701 | 44.50019 | 319.4381 | 126.3967
6199 | 6199 | 41 | 10 | 35 | 9 | 5 | 80.62728 | 0.2978439 | 0.05249641 | 215.3497 | 1 | 1 | 1 | 215.3497 | Fe_Cr_Ni_Co_V | Fe41Cr10Ni35Co9V5 | 0.01275722 | -4.7096 | 8.44 | 7.112665 | 173.5622 | 47.11218 | 287.7828 | 123.0658
6200 | 6200 | 44 | 9 | 28 | 13 | 6 | 80.18843 | 0.2984884 | 0.05502514 | 232.5454 | 1 | 1 | 1 | 232.5454 | Fe_Cr_Ni_Co_V | Fe44Cr9Ni28Co13V6 | 0.01388072 | -4.6944 | 8.33 | 7.017122 | 192.6103 | 63.54314 | 207.8789 | 165.9867
6201 | 6201 | 45 | 8 | 22 | 18 | 7 | 79.68312 | 0.2994773 | 0.05746323 | 249.2274 | 0 | 1 | 0 |  | Fe_Cr_Ni_Co_V | Fe45Cr8Ni22Co18V7 | 0.01486412 | -4.7244 | 8.25 | 6.98212 | 210.9005 | 67.25491 | 125.0778 | 145.181
6202 | 6202 | 45 | 6 | 16 | 25 | 8 | 78.82988 | 0.3015266 | 0.05964858 | 263.3584 | 0 | 1 | 0 |  | Fe_Cr_Ni_Co_V | Fe45Cr6Ni16Co25V8 | 0.01573193 | -4.7308 | 8.21 | 6.907243 | 236.0743 | 78.7627 | 66.25246 | 136.1386
6203 | 6203 | 43 | 5 | 11 | 32 | 9 | 78.24454 | 0.3029835 | 0.06195324 | 279.2257 | 0 | 1 | 0 |  | Fe_Cr_Ni_Co_V | Fe43Cr5Ni11Co32V9 | 0.01647495 | -4.87 | 8.17 | 6.970653 | 238.2637 | 59.71371 | 56.02484 | 178.3246
6204 | 6204 | 38 | 3 | 6 | 43 | 11 | 76.90621 | 0.3064198 | 0.06422854 | 292.5547 | 0 | 1 | 0 |  | Fe_Cr_Ni_Co_V | Fe38Cr3Ni6Co43V11 | 0.01766385 | -5.351632 | 8.158416 | 7.097014 | 217.7729 | 62.0584 | 27.19088 | 189.4806
6205 | 6205 | 50 | 6 | 32 | 9 | 3 | 80.36229 | 0.2987999 | 0.04325704 | 153.4992 | 1 | 1 | 1 | 153.4992 | Fe_Cr_Ni_Co_V | Fe50Cr6Ni32Co9V3 | 0.01022061 | -3.4808 | 8.52 | 6.305553 | 163.7634 | 48.99781 | 143.1026 | 139.6053
6206 | 6206 | 52 | 6 | 25 | 13 | 4 | 80.2454 | 0.2986385 | 0.04688511 | 176.7084 | 0 | 1 | 0 |  | Fe_Cr_Ni_Co_V | Fe52Cr6Ni25Co13V4 | 0.01166846 | -3.5928 | 8.39 | 6.337192 | 182.794 | 64.17196 | 98.58882 | 139.9957
6207 | 6207 | 53 | 5 | 19 | 18 | 5 | 79.73903 | 0.2996275 | 0.0499883 | 196.5813 | 0 | 1 | 0 |  | Fe_Cr_Ni_Co_V | Fe53Cr5Ni19Co18V5 | 0.01291113 | -3.6532 | 8.31 | 6.301587 | 204.3296 | 65.03515625 | 44.40941 | 120.4751
6208 | 6208 | 53 | 4 | 13 | 23 | 6 | 79.21242 | 0.3006875 | 0.05602778 | 238.0764 | 0 | 1 | 0 |  | Fe_Cr_Ni_Co_V | Fe53Cr4Ni13Co23V6 | 0.01406227 | -3.734721 | 8.232323 | 6.290262 | 244.109 | 84.13568 | 22.60815 | 129.3936
6209 | 6209 | 50 | 4 | 8 | 30 | 8 | 78.54503 | 0.3020742 | 0.05874607 | 256.2777 | 0 | 1 | 0 |  | Fe_Cr_Ni_Co_V | Fe50Cr4Ni8Co30V8 | 0.01579129 | -4.232 | 8.14 | 6.575713 | 254.6916 | 88.84351 | 30.69278 | 160.1451
6210 | 6210 | 12 | 47 | 33 | 3 | 5 | 92.9702 | 0.2663426 | 0.0610188 | 305.2356 | 1 | 0 | 0 |  | Fe_Cr_Ni_Co_V | Fe12Cr47Ni33Co3V5 | 0.01220929 | -6.7532 | 7.6 | 9.243376 | 168.3792 | 68.04976 | 709.524 | 160.4933
6211 | 6211 | 11 | 40 | 39 | 5 | 5 | 90.30854 | 0.2736905 | 0.06116122 | 300.9146 | 1 | 0 | 0 |  | Fe_Cr_Ni_Co_V | Fe11Cr40Ni39Co5V5 | 0.01221385 | -7.0872 | 7.88 | 9.433451 | 195.323 | 88.82284 | 619.908 | 121.987
6212 | 6212 | 10 | 34 | 44 | 7 | 4 | 88.56199 | 0.2789915 | 0.058128 | 273.331 | 1 | 1 | 1 | 273.331 | Fe_Cr_Ni_Co_V | Fe10Cr34Ni44Co7V4 | 0.01107678 | -6.867054 | 8.151515 | 9.390137 | 180.7519 | 70.91084 | 570.9916 | 85.90836
6213 | 6213 | 9 | 27 | 49 | 11 | 4 | 85.85124 | 0.2864969 | 0.05678917 | 257.521 | 1 | 1 | 1 | 257.521 | Fe_Cr_Ni_Co_V | Fe9Cr27Ni49Co11V4 | 0.0110201 | -6.514 | 8.43 | 9.087904 | 153.2434 | 50.40115 | 487.7398 | 118.0842
6214 | 6214 | 7 | 22 | 53 | 14 | 3 | 84.41994 | 0.2910027 | 0.05213662 | 220.335 | 1 | 1 | 1 | 220.335 | Fe_Cr_Ni_Co_V | Fe7Cr22Ni53Co14V3 | 0.00967041 | -5.761453 | 8.676768 | 8.656277 | 129.2419 | 33.9201 | 328.1961 | 149.6152
6215 | 6215 | 19 | 51 | 21 | 3 | 6 | 94.42895 | 0.2613259 | 0.05910806 | 293.0029 | 0 | 0 | 0 |  | Fe_Cr_Ni_Co_V | Fe19Cr51Ni21Co3V6 | 0.01337147 | -5.5452 | 7.25 | 8.373171 | 132.7962 | 32.44266 | 788.8448 | 176.1562
6216 | 6216 | 17 | 44 | 27 | 5 | 7 | 91.31879 | 0.2695233 | 0.06385299 | 324.6488 | 0 | 0 | 0 |  | Fe_Cr_Ni_Co_V | Fe17Cr44Ni27Co5V7 | 0.01431185 | -6.5152 | 7.5 | 8.910107 | 158.9577 | 50.57935 | 691.757 | 166.722
6217 | 6217 | 16 | 38 | 32 | 7 | 8 | 88.53519 | 0.2768053 | 0.06628672 | 338.3778 | 1 | 0 | 0 |  | Fe_Cr_Ni_Co_V | Fe16Cr38Ni32Co7V8 | 0.01511851 | -7.142829 | 7.712871 | 9.147572 | 182.9535 | 56.54167 | 605.5671 | 129.5515
6218 | 6218 | 14 | 32 | 36 | 10 | 8 | 86.39138 | 0.2828085 | 0.06650799 | 335.0698 | 1 | 1 | 1 | 335.0698 | Fe_Cr_Ni_Co_V | Fe14Cr32Ni36Co10V8 | 0.01515938 | -7.416 | 7.94 | 9.254188 | 193.5991 | 70.41007 | 536.7231 | 124.2835
6219 | 6219 | 11 | 26 | 40 | 14 | 9 | 83.72217 | 0.2899132 | 0.06868639 | 346.0346 | 1 | 1 | 1 | 346.0346 | Fe_Cr_Ni_Co_V | Fe11Cr26Ni40Co14V9 | 0.01590515 | -7.7844 | 8.15 | 9.240671 | 173.233 | 62.37533 | 474.3551 | 162.6303
6220 | 6220 | 9 | 21 | 44 | 18 | 8 | 82.26056 | 0.2945423 | 0.06630787 | 322.9442 | 1 | 1 | 1 | 322.9442 | Fe_Cr_Ni_Co_V | Fe9Cr21Ni44Co18V8 | 0.01506245 | -7.326 | 8.4 | 8.950419 | 145.8139 | 38.10538 | 357.2382 | 171.4636
6221 | 6221 | 7 | 16 | 46 | 23 | 7 | 80.87596 | 0.2989304 | 0.06310549 | 294.1281 | 1 | 1 | 1 | 294.1281 | Fe_Cr_Ni_Co_V | Fe7Cr16Ni46Co23V7 | 0.01420748 | -6.594429 | 8.626263 | 8.446281 | 123.1778 | 21.95212 | 213.3177 | 152.6507
6222 | 6222 | 29 | 52 | 12 | 3 | 4 | 96.13848 | 0.2568601 | 0.04897341 | 218.7403 | 0 | 0 | 0 |  | Fe_Cr_Ni_Co_V | Fe29Cr52Ni12Co3V4 | 0.01130286 | -3.8172 | 7.11 | 7.361386 | 118.4134 | 25.82728 | 781.2854 | 226.8191
6223 | 6223 | 27 | 46 | 16 | 4 | 8 | 91.9724 | 0.2665233 | 0.05854153 | 285.3542 | 0 | 0 | 0 |  | Fe_Cr_Ni_Co_V | Fe27Cr46Ni16Co4V8 | 0.01529517 | -5.137536 | 7.207921 | 7.869886 | 139.0857 | 36.73264 | 730.1986 | 189.0562
6224 | 6224 | 24 | 39 | 21 | 6 | 10 | 88.6038 | 0.2750236 | 0.06441927 | 325.2215 | 0 | 0 | 0 |  | Fe_Cr_Ni_Co_V | Fe24Cr39Ni21Co6V10 | 0.01689159 | -6.3348 | 7.4 | 8.435639 | 164.7801 | 47.93359 | 620.2126 | 146.3386
6225 | 6225 | 21 | 34 | 25 | 9 | 12 | 85.80714 | 0.282129 | 0.06915482 | 357.1593 | 0 | 0 | 0 |  | Fe_Cr_Ni_Co_V | Fe21Cr34Ni25Co9V12 | 0.01811052 | -7.300853 | 7.554455 | 8.820221 | 205.3431 | 60.34793 | 561.6769 | 132.9368
6226 | 6226 | 17 | 29 | 28 | 13 | 13 | 83.58901 | 0.2880671 | 0.07255884 | 378.8986 | 1 | 0 | 0 |  | Fe_Cr_Ni_Co_V | Fe17Cr29Ni28Co13V13 | 0.01870357 | -8.0308 | 7.72 | 9.109885 | 226.5094 | 60.24905 | 508.9736 | 136.9511
6227 | 6227 | 14 | 24 | 31 | 17 | 14 | 81.33753 | 0.2940864 | 0.07572746 | 397.9267 | 1 | 1 | 1 | 397.9267 | Fe_Cr_Ni_Co_V | Fe14Cr24Ni31Co17V14 | 0.01919831 | -8.588 | 7.89 | 9.219544 | 214.4393 | 53.65154 | 427.7895 | 180.2276
6228 | 6228 | 11 | 19 | 34 | 23 | 13 | 79.91075 | 0.2987329 | 0.07544856 | 390.4823 | 1 | 1 | 1 | 390.4823 | Fe_Cr_Ni_Co_V | Fe11Cr19Ni34Co23V13 | 0.01852726 | -8.4468 | 8.14 | 9.096703 | 174.5417 | 46.01625 | 288.2558 | 165.6308
6229 | 6229 | 8 | 15 | 36 | 29 | 12 | 78.84967 | 0.3023618 | 0.07431383 | 377.2923 | 1 | 1 | 1 | 377.2923 | Fe_Cr_Ni_Co_V | Fe8Cr15Ni36Co29V12 | 0.01781501 | -8.0512 | 8.35 | 8.806816 | 141.0227 | 29.50963 | 178.7381 | 173.6602
6230 | 6230 | 6 | 12 | 37 | 36 | 9 | 78.997 | 0.3035059 | 0.06766459 | 324.1637 | 1 | 1 | 1 | 324.1637 | Fe_Cr_Ni_Co_V | Fe6Cr12Ni37Co36V9 | 0.01566526 | -6.6768 | 8.59 | 8.182909 | 129.3864 | 30.11166 | 97.17313 | 163.7218
6231 | 6231 | 38 | 43 | 10 | 3 | 6 | 92.31275 | 0.2656231 | 0.05374484 | 247.7185 | 0 | 0 | 0 |  | Fe_Cr_Ni_Co_V | Fe38Cr43Ni10Co3V6 | 0.01372309 | -3.7912 | 7.19 | 7.002857 | 133.0454 | 41.40371 | 681.4676 | 234.619
6232 | 6232 | 34 | 38 | 13 | 4 | 10 | 88.78023 | 0.2736826 | 0.06274328 | 311.216 | 0 | 0 | 0 |  | Fe_Cr_Ni_Co_V | Fe34Cr38Ni13Co4V10 | 0.01717703 | -5.068054 | 7.232323 | 7.473382 | 160.2364 | 51.73547 | 639.1146 | 189.5766
6233 | 6233 | 29 | 33 | 16 | 7 | 14 | 85.18186 | 0.2821958 | 0.07027435 | 364.0595 | 0 | 0 | 0 |  | Fe_Cr_Ni_Co_V | Fe29Cr33Ni16Co7V14 | 0.01965486 | -6.480155 | 7.30303 | 8.051715 | 222.279 | 84.10738 | 585.4367 | 128.5823
6234 | 6234 | 25 | 29 | 19 | 10 | 17 | 82.38741 | 0.2890231 | 0.07539523 | 398.8547 | 0 | 0 | 0 |  | Fe_Cr_Ni_Co_V | Fe25Cr29Ni19Co10V17 | 0.02102927 | -7.6388 | 7.39 | 8.491761 | 274.0272 | 93.7564 | 524.0284 | 133.1688
6235 | 6235 | 20 | 25 | 21 | 15 | 19 | 80.10105 | 0.2949326 | 0.07926725 | 424.1917 | 1 | 0 | 0 |  | Fe_Cr_Ni_Co_V | Fe20Cr25Ni21Co15V19 | 0.02176107 | -8.6388 | 7.5 | 8.908423 | 306.3979 | 84.3371 | 448.9223 | 161.8385
6236 | 6236 | 16 | 21 | 24 | 20 | 19 | 78.60503 | 0.2994207 | 0.08116989 | 434.8324 | 1 | 0 | 0 |  | Fe_Cr_Ni_Co_V | Fe16Cr21Ni24Co20V19 | 0.02161996 | -9.2344 | 7.69 | 9.156419 | 267.5698 | 63.93269 | 354.4012 | 178.3347
6237 | 6237 | 12 | 17 | 26 | 26 | 18 | 77.51639 | 0.303123 | 0.0818498 | 436.0123 | 1 | 1 | 1 | 436.0123 | Fe_Cr_Ni_Co_V | Fe12Cr17Ni26Co26V18 | 0.0211105 | -9.428426 | 7.89899 | 9.215753 | 208.577 | 55.67799 | 213.0132 | 169.4867
6238 | 6238 | 9 | 13 | 28 | 34 | 17 | 76.51698 | 0.3067566 | 0.08134785 | 428.2656 | 1 | 1 | 1 | 428.2656 | Fe_Cr_Ni_Co_V | Fe9Cr13Ni28Co34V17 | 0.02034991 | -9.181845 | 8.128713 | 9.002826 | 169.2914 | 44.36276 | 132.531 | 177.1602
6239 | 6239 | 6 | 11 | 28 | 43 | 12 | 77.77117 | 0.3057035 | 0.07334124 | 366.5852 | 1 | 1 | 1 | 366.5852 | Fe_Cr_Ni_Co_V | Fe6Cr11Ni28Co43V12 | 0.0176035 | -7.4992 | 8.41 | 8.423776 | 153.9962 | 53.46766 | 59.11393 | 159.3224
6240 | 6240 | 45 | 35 | 8 | 3 | 9 | 88.44538 | 0.2743002 | 0.05988773 | 287.0398 | 0 | 0 | 0 |  | Fe_Cr_Ni_Co_V | Fe45Cr35Ni8Co3V9 | 0.01654534 | -3.9796 | 7.22 | 6.641536 | 158.0258 | 59.68973 | 554.9003 | 185.0706
6241 | 6241 | 39 | 31 | 10 | 5 | 14 | 84.878 | 0.2822787 | 0.06902733 | 352.0706 | 0 | 0 | 0 |  | Fe_Cr_Ni_Co_V | Fe39Cr31Ni10Co5V14 | 0.01989706 | -5.372513 | 7.20202 | 7.171006 | 207.9196 | 79.57401 | 584.8333 | 147.9584
6242 | 6242 | 33 | 27 | 12 | 8 | 19 | 81.30972 | 0.2904762 | 0.07623092 | 401.6525 | 0 | 0 | 0 |  | Fe_Cr_Ni_Co_V | Fe33Cr27Ni12Co8V19 | 0.02224678 | -6.826242 | 7.20202 | 7.731068 | 285.5931 | 94.92776 | 526.6238 | 141.0088
6243 | 6243 | 28 | 24 | 14 | 12 | 22 | 78.96578 | 0.2962581 | 0.08022839 | 427.8475 | 0 | 0 | 0 |  | Fe_Cr_Ni_Co_V | Fe28Cr24Ni14Co12V22 | 0.02318857 | -7.9616 | 7.26 | 8.246211 | 332.41 | 89.0423 | 459.2167 | 167.6706
6244 | 6244 | 23 | 20 | 16 | 17 | 24 | 76.72545 | 0.3020985 | 0.08373397 | 449.3228 | 0 | 0 | 0 |  | Fe_Cr_Ni_Co_V | Fe23Cr20Ni16Co17V24 | 0.02369018 | -9.054 | 7.37 | 8.705745 | 339.8983 | 66.4623 | 358.5534 | 172.4208
6245 | 6245 | 18 | 17 | 18 | 22 | 25 | 75.20634 | 0.3063322 | 0.08620575 | 464.2881 | 1 | 0 | 0 |  | Fe_Cr_Ni_Co_V | Fe18Cr17Ni18Co22V25 | 0.02379509 | -9.9152 | 7.49 | 9.053176 | 310.0526 | 60.54958 | 261.676 | 174.9492
6246 | 6246 | 13 | 13 | 20 | 30 | 24 | 74.12645 | 0.3101672 | 0.08750203 | 470.6947 | 1 | 1 | 1 | 470.6947 | Fe_Cr_Ni_Co_V | Fe13Cr13Ni20Co30V24 | 0.02323343 | -10.3948 | 7.72 | 9.236341 | 242.1044 | 60.21774 | 176.5435 | 164.6847
6247 | 6247 | 9 | 11 | 20 | 38 | 22 | 74.16776 | 0.3112267 | 0.08646969 | 462.6864 | 1 | 1 | 1 | 462.6864 | Fe_Cr_Ni_Co_V | Fe9Cr11Ni20Co38V22 | 0.02232949 | -10.2028 | 7.9 | 9.205976 | 215.9224 | 74.18742 | 113.2573 | 169.8838
6248 | 6248 | 6 | 8 | 20 | 50 | 16 | 75.46463 | 0.3104673 | 0.07969282 | 411.0379 | 1 | 1 | 1 | 411.0379 | Fe_Cr_Ni_Co_V | Fe6Cr8Ni20Co50V16 | 0.0196502 | -8.4784 | 8.26 | 8.534635 | 174.2141 | 61.82753 | 54.40465 | 187.3154
6249 | 6249 | 50 | 25 | 7 | 3 | 14 | 83.14505 | 0.286255 | 0.06898685 | 345.8724 | 0 | 0 | 0 |  | Fe_Cr_Ni_Co_V | Fe50Cr25Ni7Co3V14 | 0.02016917 | -4.724824 | 7.242424 | 6.39642 | 211.4324 | 80.33119 | 536.4419 | 112.1155
6250 | 6250 | 42 | 23 | 8 | 6 | 21 | 79.48253 | 0.2941937 | 0.07752486 | 405.641 | 0 | 0 | 0 |  | Fe_Cr_Ni_Co_V | Fe42Cr23Ni8Co6V21 | 0.02326007 | -6.2632 | 7.13 | 7 | 288.8253 | 110.6683 | 493.7544 | 129.0647
6251 | 6251 | 36 | 20 | 9 | 9 | 26 | 76.43511 | 0.3011509 | 0.0825358 | 436.8901 | 0 | 0 | 0 |  | Fe_Cr_Ni_Co_V | Fe36Cr20Ni9Co9V26 | 0.02480954 | -7.5008 | 7.09 | 7.493998 | 316.436 | 94.54711 | 420.3163 | 157.9997
6252 | 6252 | 29 | 18 | 11 | 13 | 28 | 74.79175 | 0.305361 | 0.08547799 | 455.2597 | 0 | 0 | 0 |  | Fe_Cr_Ni_Co_V | Fe29Cr18Ni11Co13V28 | 0.02519261 | -8.648505 | 7.141414 | 8.109796 | 350.023 | 86.15709 | 362.9291 | 167.3318
6253 | 6253 | 24 | 16 | 12 | 18 | 30 | 73.32362 | 0.3092314 | 0.08763053 | 467.751 | 0 | 0 | 0 |  | Fe_Cr_Ni_Co_V | Fe24Cr16Ni12Co18V30 | 0.02536792 | -9.5712 | 7.2 | 8.569714 | 348.9789 | 82.54898 | 293.5571 | 191.1989
6254 | 6254 | 18 | 13 | 14 | 25 | 31 | 71.8862 | 0.3134804 | 0.09002721 | 482.0034 | 1 | 0 | 0 |  | Fe_Cr_Ni_Co_V | Fe18Cr13Ni14Co25V31 | 0.02520922 | -10.64053 | 7.346535 | 9.051693 | 321.2083 | 70.70846 | 214.6419 | 192.3301
6255 | 6255 | 13 | 10 | 15 | 32 | 30 | 71.09067 | 0.3163645 | 0.09155392 | 491.0955 | 1 | 0 | 0 |  | Fe_Cr_Ni_Co_V | Fe13Cr10Ni15Co32V30 | 0.02477268 | -11.2544 | 7.52 | 9.301075 | 286.7149 | 74.56256 | 168.6614 | 176.1084
6256 | 6256 | 8 | 8 | 15 | 42 | 26 | 71.76039 | 0.3163727 | 0.09026416 | 483.926 | 1 | 1 | 1 | 483.926 | Fe_Cr_Ni_Co_V | Fe8Cr8Ni15Co42V26 | 0.02351014 | -11.02092 | 7.777778 | 9.301709 | 225.7398 | 69.71745 | 108.9157 | 183.0734
6257 | 6257 | 5 | 6 | 15 | 55 | 19 | 73.79551 | 0.3139853 | 0.0837697 | 438.6995 | 1 | 1 | 1 | 438.6995 | Fe_Cr_Ni_Co_V | Fe5Cr6Ni15Co55V19 | 0.02083258 | -9.2232 | 8.16 | 8.645808 | 182.0547 | 57.7114 | 36.68038 | 211.7181
6258 | 6258 | 52 | 17 | 7 | 3 | 21 | 77.73916 | 0.2983447 | 0.0781959 | 403.9212 | 0 | 0 | 0 |  | Fe_Cr_Ni_Co_V | Fe52Cr17Ni7Co3V21 | 0.02358625 | -5.8764 | 7.2 | 6.337192 | 262.0728 | 112.4491 | 460.6054 | 135.112
6259 | 6259 | 43 | 16 | 7 | 6 | 28 | 74.59469 | 0.3050486 | 0.0839413 | 440.3859 | 0 | 0 | 0 |  | Fe_Cr_Ni_Co_V | Fe43Cr16Ni7Co6V28 | 0.02567212 | -7.168 | 7.04 | 6.88404 | 296.4413 | 115.5627 | 400.0684 | 156.1997
6260 | 6260 | 36 | 15 | 7 | 9 | 33 | 72.30345 | 0.3101096 | 0.08675611 | 454.6549 | 0 | 0 | 0 |  | Fe_Cr_Ni_Co_V | Fe36Cr15Ni7Co9V33 | 0.02658561 | -8.106 | 6.94 | 7.332121 | 300.1503 | 111.4431 | 347.927 | 186.0047
6261 | 6261 | 30 | 13 | 8 | 14 | 36 | 70.5267 | 0.3146183 | 0.08880856 | 464.4149 | 0 | 0 | 0 |  | Fe_Cr_Ni_Co_V | Fe30Cr13Ni8Co14V36 | 0.0267619 | -9.207725 | 6.970297 | 7.94674 | 305.7371 | 86.35306 | 290.2291 | 194.3484
6262 | 6262 | 24 | 11 | 9 | 19 | 38 | 69.05064 | 0.3185061 | 0.09083037 | 474.4107 | 0 | 0 | 0 |  | Fe_Cr_Ni_Co_V | Fe24Cr11Ni9Co19V38 | 0.0267369 | -10.25978 | 7.019802 | 8.480243 | 314.0819 | 88.47849 | 252.3837 | 218.3929
6263 | 6263 | 18 | 9 | 10 | 25 | 38 | 68.17295 | 0.3212753 | 0.09288672 | 487.0073 | 0 | 0 | 0 |  | Fe_Cr_Ni_Co_V | Fe18Cr9Ni10Co25V38 | 0.02643266 | -11.2456 | 7.13 | 8.975522 | 315.3629 | 89.94376 | 200.0823 | 199.6882
6264 | 6264 | 12 | 7 | 11 | 33 | 37 | 67.74132 | 0.3233012 | 0.09455842 | 499.047 | 1 | 0 | 0 |  | Fe_Cr_Ni_Co_V | Fe12Cr7Ni11Co33V37 | 0.0258985 | -12.1012 | 7.3 | 9.380832 | 285.0815 | 90.17204 | 168.7439 | 206.4017
6265 | 6265 | 7 | 5 | 12 | 44 | 32 | 68.7554 | 0.322692 | 0.09442318 | 504.012 | 1 | 1 | 1 | 504.012 | Fe_Cr_Ni_Co_V | Fe7Cr5Ni12Co44V32 | 0.02471512 | -12.1292 | 7.62 | 9.454628 | 251.1683 | 84.71252 | 107.3005 | 209.7648
6266 | 6266 | 4 | 4 | 12 | 57 | 23 | 71.6992 | 0.3182767 | 0.08838006 | 468.6103 | 1 | 1 | 1 | 468.6103 | Fe_Cr_Ni_Co_V | Fe4Cr4Ni12Co57V23 | 0.0221724 | -10.2952 | 8.04 | 8.852118 | 190.5905 | 72.45133 | 38.9679 | 254.2981
6267 | 6267 | 42 | 10 | 5 | 6 | 37 | 69.49026 | 0.316234 | 0.08850655 | 455.3432 | 0 | 0 | 0 |  | Fe_Cr_Ni_Co_V | Fe42Cr10Ni5Co6V37 | 0.02761261 | -7.8952 | 6.85 | 6.711185 | 245.7021 | 100.4506 | 312.8096 | 187.9552
6268 | 6268 | 35 | 10 | 5 | 9 | 41 | 67.95442 | 0.3196584 | 0.08934566 | 455.4157 | 0 | 0 | 0 |  | Fe_Cr_Ni_Co_V | Fe35Cr10Ni5Co9V41 | 0.02779803 | -8.5784 | 6.76 | 7.1631 | 265.1546 | 139.2052 | 281.126 | 229.6379
6269 | 6269 | 28 | 9 | 6 | 13 | 44 | 66.43964 | 0.323405 | 0.09059763 | 458.3848 | 0 | 0 | 0 |  | Fe_Cr_Ni_Co_V | Fe28Cr9Ni6Co13V44 | 0.02767614 | -9.5896 | 6.75 | 7.774317 | 252.112 | 96.27519 | 255.6731 | 238.6399
6270 | 6270 | 22 | 8 | 7 | 18 | 45 | 65.63417 | 0.3257668 | 0.09198316 | 465.7274 | 0 | 0 | 0 |  | Fe_Cr_Ni_Co_V | Fe22Cr8Ni7Co18V45 | 0.02735106 | -10.6032 | 6.81 | 8.376157 | 264.9914 | 95.90662 | 253.1184 | 233.2173
6271 | 6271 | 16 | 6 | 8 | 25 | 45 | 64.85918 | 0.3283949 | 0.09408889 | 478.8283 | 0 | 0 | 0 |  | Fe_Cr_Ni_Co_V | Fe16Cr6Ni8Co25V45 | 0.02691538 | -11.7992 | 6.94 | 8.986657 | 291.7142 | 136.3821 | 217.0258 | 233.5039
6272 | 6272 | 11 | 5 | 9 | 32 | 43 | 65.08809 | 0.3287777 | 0.09569078 | 493.4791 | 1 | 0 | 0 |  | Fe_Cr_Ni_Co_V | Fe11Cr5Ni9Co32V43 | 0.02641651 | -12.6124 | 7.11 | 9.407975 | 292.4341 | 101.4718 | 178.5952 | 238.8519
6273 | 6273 | 6 | 3 | 11 | 43 | 38 | 66.13507 | 0.3280732 | 0.09702243 | 511.1735 | 1 | 0 | 0 |  | Fe_Cr_Ni_Co_V | Fe6Cr3Ni11Co43V38 | 0.02551988 | -13.08852 | 7.455446 | 9.612633 | 269.7324 | 98.78947 | 117.295 | 208.563
6274 | 6274 | 32 | 6 | 3 | 9 | 50 | 63.70884 | 0.3289983 | 0.08936988 | 434.2274 | 0 | 0 | 0 |  | Fe_Cr_Ni_Co_V | Fe32Cr6Ni3Co9V50 | 0.02819748 | -8.7256 | 6.53 | 6.974238 | 232.9341 | 156.5932 | 304.0073 | 264.4065
6275 | 6275 | 25 | 6 | 4 | 13 | 52 | 62.87094 | 0.3311925 | 0.08980221 | 433.601 | 0 | 0 | 0 |  | Fe_Cr_Ni_Co_V | Fe25Cr6Ni4Co13V52 | 0.027727 | -9.6348 | 6.53 | 7.628237 | 235.4423 | 158.2856 | 259.7623 | 260.9417
6276 | 6276 | 19 | 5 | 5 | 18 | 53 | 62.08094 | 0.333524 | 0.09113914 | 439.9067 | 0 | 0 | 0 |  | Fe_Cr_Ni_Co_V | Fe19Cr5Ni5Co18V53 | 0.02725173 | -10.7468 | 6.59 | 8.291562 | 250.5122 | 184.4243 | 249.5205 | 289.6847
6277 | 6277 | 13 | 4 | 6 | 23 | 53 | 61.45373 | 0.3355239 | 0.09321945 | 452.1416 | 0 | 0 | 0 |  | Fe_Cr_Ni_Co_V | Fe13Cr4Ni6Co23V53 | 0.02676244 | -11.86818 | 6.666667 | 8.88085 | 236.8098 | 120.1909 | 238.552 | 306.5394
6278 | 6278 | 8 | 4 | 8 | 30 | 50 | 62.41089 | 0.3342406 | 0.09534542 | 474.938 | 0 | 0 | 0 |  | Fe_Cr_Ni_Co_V | Fe8Cr4Ni8Co30V50 | 0.02642427 | -13.0016 | 6.88 | 9.457272 | 262.5016 | 107.5561 | 217.8515 | 293.7217
6279 | 6279 | 12 | 47 | 3 | 33 | 5 | 94.10411 | 0.2639897 | 0.05230172 | 243.4476 | 0 | 0 | 0 |  | Fe_Cr_Ni_Co_V | Fe12Cr47Ni3Co33V5 | 0.01198011 | -4.6772 | 7.3 | 9.243376 | 206.1007 | 65.80172 | 358.3595 | 247.3466
6280 | 6280 | 11 | 40 | 5 | 39 | 5 | 91.59788 | 0.2709998 | 0.05374977 | 250.11 | 0 | 0 | 0 |  | Fe_Cr_Ni_Co_V | Fe11Cr40Ni5Co39V5 | 0.01195029 | -5.0336 | 7.54 | 9.433451 | 208.465 | 66.79971 | 217.1225 | 211.0872
6281 | 6281 | 10 | 34 | 7 | 44 | 4 | 89.9862 | 0.276012 | 0.05193284 | 233.2904 | 1 | 1 | 1 | 233.2904 | Fe_Cr_Ni_Co_V | Fe10Cr34Ni7Co44V4 | 0.01082681 | -4.93419 | 7.777778 | 9.390137 | 214.8961 | 86.89046 | 158.669 | 242.8279
6282 | 6282 | 9 | 27 | 11 | 49 | 4 | 87.3049 | 0.2834395 | 0.05211106 | 229.2859 | 1 | 1 | 1 | 229.2859 | Fe_Cr_Ni_Co_V | Fe9Cr27Ni11Co49V4 | 0.01076264 | -4.9028 | 8.05 | 9.087904 | 191.5827 | 80.84544 | 100.073 | 237.7698
6283 | 6283 | 7 | 22 | 14 | 53 | 3 | 85.93489 | 0.2878125 | 0.04839486 | 199.5936 | 1 | 1 | 1 | 199.5936 | Fe_Cr_Ni_Co_V | Fe7Cr22Ni14Co53V3 | 0.009440855 | -4.40853 | 8.282828 | 8.656277 | 196.3085 | 96.28297 | 76.30835 | 309.0297
6284 | 6284 | 19 | 51 | 3 | 21 | 6 | 95.10458 | 0.259925 | 0.0525019 | 245.7519 | 0 | 0 | 0 |  | Fe_Cr_Ni_Co_V | Fe19Cr51Ni3Co21V6 | 0.01323749 | -4.134 | 7.07 | 8.373171 | 172.8447 | 53.31538 | 603.8155 | 209.7384
6285 | 6285 | 17 | 44 | 5 | 27 | 7 | 92.14579 | 0.267795 | 0.05656354 | 272.2197 | 0 | 0 | 0 |  | Fe_Cr_Ni_Co_V | Fe17Cr44Ni5Co27V7 | 0.01411824 | -4.9576 | 7.28 | 8.910107 | 204.5043 | 66.20795 | 397.2252 | 239.6569
6286 | 6286 | 16 | 38 | 7 | 32 | 8 | 89.4667 | 0.274845 | 0.05993219 | 293.4834 | 0 | 0 | 0 |  | Fe_Cr_Ni_Co_V | Fe16Cr38Ni7Co32V8 | 0.01487516 | -5.55475 | 7.465347 | 9.147572 | 220.6108 | 60.31068 | 295.5718 | 202.2133
6287 | 6287 | 14 | 32 | 10 | 36 | 8 | 87.37282 | 0.2807342 | 0.06132221 | 299.7641 | 1 | 1 | 1 | 299.7641 | Fe_Cr_Ni_Co_V | Fe14Cr32Ni10Co36V8 | 0.01489529 | -5.9392 | 7.68 | 9.254188 | 209.521 | 57.42112 | 173.0608 | 201.4374
6288 | 6288 | 11 | 26 | 14 | 40 | 9 | 84.70545 | 0.2878222 | 0.06460212 | 319.0987 | 1 | 1 | 1 | 319.0987 | Fe_Cr_Ni_Co_V | Fe11Cr26Ni14Co40V9 | 0.01560648 | -6.4844 | 7.89 | 9.240671 | 204.652 | 61.6706 | 146.8047 | 190.8776
6289 | 6289 | 9 | 21 | 18 | 44 | 8 | 83.24917 | 0.2924372 | 0.06313251 | 303.2172 | 1 | 1 | 1 | 303.2172 | Fe_Cr_Ni_Co_V | Fe9Cr21Ni18Co44V8 | 0.01477907 | -6.2444 | 8.14 | 8.950419 | 188.3507 | 62.53498 | 90.10671 | 182.9049
6290 | 6290 | 7 | 16 | 23 | 46 | 7 | 81.76398 | 0.2970373 | 0.06084771 | 281.0487 | 1 | 1 | 1 | 281.0487 | Fe_Cr_Ni_Co_V | Fe7Cr16Ni23Co46V7 | 0.01396729 | -5.815325 | 8.393939 | 8.446281 | 181.4341 | 70.11749 | 52.55394 | 170.4773
6291 | 6291 | 29 | 52 | 3 | 12 | 4 | 96.47603 | 0.256163 | 0.04703021 | 205.7063 | 0 | 0 | 0 |  | Fe_Cr_Ni_Co_V | Fe29Cr52Ni3Co12V4 | 0.01127874 | -3.0936 | 7.02 | 7.361386 | 135.6705 | 38.35481 | 771.537 | 177.1046
6292 | 6292 | 27 | 46 | 4 | 16 | 8 | 92.41584 | 0.2655951 | 0.05655991 | 271.6561 | 0 | 0 | 0 |  | Fe_Cr_Ni_Co_V | Fe27Cr46Ni4Co16V8 | 0.01519923 | -4.210568 | 7.089109 | 7.869886 | 163.755 | 47.44575 | 621.657 | 204.4312
6293 | 6293 | 24 | 39 | 6 | 21 | 10 | 89.16329 | 0.2738415 | 0.06206177 | 308.9774 | 0 | 0 | 0 |  | Fe_Cr_Ni_Co_V | Fe24Cr39Ni6Co21V10 | 0.0167355 | -5.2488 | 7.25 | 8.435639 | 199.4399 | 68.59018 | 478.4594 | 201.3082
6294 | 6294 | 21 | 34 | 9 | 25 | 12 | 86.39779 | 0.2808715 | 0.06686904 | 341.6512 | 0 | 0 | 0 |  | Fe_Cr_Ni_Co_V | Fe21Cr34Ni9Co25V12 | 0.01791412 | -6.228017 | 7.39604 | 8.820221 | 236.0989 | 67.46352 | 359.5557 | 211.0621
6295 | 6295 | 17 | 29 | 13 | 28 | 13 | 84.14903 | 0.2868684 | 0.07030467 | 363.6618 | 1 | 0 | 0 |  | Fe_Cr_Ni_Co_V | Fe17Cr29Ni13Co28V13 | 0.0184971 | -7.0948 | 7.57 | 9.109885 | 236.7447 | 55.22271 | 286.2977 | 178.1277
6296 | 6296 | 14 | 24 | 17 | 31 | 14 | 81.86095 | 0.2929602 | 0.07356861 | 383.3938 | 1 | 1 | 1 | 383.3938 | Fe_Cr_Ni_Co_V | Fe14Cr24Ni17Co31V14 | 0.01899 | -7.7928 | 7.75 | 9.219544 | 219.8711 | 49.91745 | 202.6245 | 178.9245
6297 | 6297 | 11 | 19 | 23 | 34 | 13 | 80.32441 | 0.2978418 | 0.07363166 | 378.5352 | 1 | 1 | 1 | 378.5352 | Fe_Cr_Ni_Co_V | Fe11Cr19Ni23Co34V13 | 0.01836727 | -7.9188 | 8.03 | 9.096703 | 185.8637 | 49.76824 | 151.5726 | 167.9309
6298 | 6298 | 8 | 15 | 29 | 36 | 12 | 79.11436 | 0.3017914 | 0.07291893 | 368.2631 | 1 | 1 | 1 | 368.2631 | Fe_Cr_Ni_Co_V | Fe8Cr15Ni29Co36V12 | 0.01771547 | -7.7684 | 8.28 | 8.806816 | 151.9635 | 37.64612 | 122.4159 | 159.9445
6299 | 6299 | 6 | 12 | 36 | 37 | 9 | 79.03516 | 0.303424 | 0.06708643 | 320.4347 | 1 | 1 | 1 | 320.4347 | Fe_Cr_Ni_Co_V | Fe6Cr12Ni36Co37V9 | 0.01565309 | -6.6456 | 8.58 | 8.182909 | 127.0075 | 24.7783 | 90.52621 | 163.908
6300 | 6300 | 38 | 43 | 3 | 10 | 6 | 92.57395 | 0.2650767 | 0.05238526 | 238.522 | 0 | 0 | 0 |  | Fe_Cr_Ni_Co_V | Fe38Cr43Ni3Co10V6 | 0.01369612 | -3.2564 | 7.12 | 7.002857 | 149.9039 | 45.54535 | 636.9437 | 201.4354
6301 | 6301 | 34 | 38 | 4 | 13 | 10 | 89.11768 | 0.2729683 | 0.06104329 | 299.3854 | 0 | 0 | 0 |  | Fe_Cr_Ni_Co_V | Fe34Cr38Ni4Co13V10 | 0.01709589 | -4.377512 | 7.141414 | 7.473382 | 187.4762 | 64.27429 | 571.4143 | 173.8705
6302 | 6302 | 29 | 33 | 7 | 16 | 14 | 85.51786 | 0.2814764 | 0.06867609 | 352.9133 | 0 | 0 | 0 |  | Fe_Cr_Ni_Co_V | Fe29Cr33Ni7Co16V14 | 0.01953727 | -5.804306 | 7.212121 | 8.051715 | 240.9042 | 88.65356 | 488.8125 | 156.3747
6303 | 6303 | 25 | 29 | 10 | 19 | 17 | 82.71926 | 0.2883064 | 0.07394986 | 388.9304 | 0 | 0 | 0 |  | Fe_Cr_Ni_Co_V | Fe25Cr29Ni10Co19V17 | 0.02088962 | -6.9908 | 7.3 | 8.491761 | 286.2566 | 96.85 | 420.8442 | 177.6074
6304 | 6304 | 20 | 25 | 15 | 21 | 19 | 80.32222 | 0.294452 | 0.07840059 | 418.2727 | 1 | 0 | 0 |  | Fe_Cr_Ni_Co_V | Fe20Cr25Ni15Co21V19 | 0.02165622 | -8.2284 | 7.44 | 8.908423 | 285.6955 | 84.82163 | 350.0829 | 186.3026
6305 | 6305 | 16 | 21 | 20 | 24 | 19 | 78.75301 | 0.2990983 | 0.08065907 | 431.4083 | 1 | 0 | 0 |  | Fe_Cr_Ni_Co_V | Fe16Cr21Ni20Co24V19 | 0.02154809 | -8.9864 | 7.65 | 9.156419 | 260.5804 | 73.69099 | 278.9396 | 175.6444
6306 | 6306 | 12 | 17 | 26 | 26 | 18 | 77.51639 | 0.303123 | 0.08156912 | 433.9273 | 1 | 1 | 1 | 433.9273 | Fe_Cr_Ni_Co_V | Fe12Cr17Ni26Co26V18 | 0.0211105 | -9.428426 | 7.89899 | 9.215753 | 216.4659 | 57.974 | 226.1198 | 170.4713
6307 | 6307 | 9 | 13 | 34 | 28 | 17 | 76.2946 | 0.3072411 | 0.08221664 | 433.9834 | 1 | 1 | 1 | 433.9834 | Fe_Cr_Ni_Co_V | Fe9Cr13Ni34Co28V17 | 0.02045349 | -9.454759 | 8.188119 | 9.002826 | 164.8766 | 42.22469 | 195.8795 | 171.9332
6308 | 6308 | 6 | 11 | 43 | 28 | 12 | 77.20233 | 0.306932 | 0.07472945 | 374.7628 | 1 | 1 | 1 | 374.7628 | Fe_Cr_Ni_Co_V | Fe6Cr11Ni43Co28V12 | 0.01782082 | -8.0212 | 8.56 | 8.423776 | 124.7309 | 24.69391 | 145.4334 | 143.466
6309 | 6309 | 45 | 35 | 3 | 8 | 9 | 88.63072 | 0.2739072 | 0.05899907 | 280.9836 | 0 | 0 | 0 |  | Fe_Cr_Ni_Co_V | Fe45Cr35Ni3Co8V9 | 0.01651427 | -3.6076 | 7.17 | 6.641536 | 169.1875 | 62.49275 | 575.4769 | 192.2189
6310 | 6310 | 39 | 31 | 5 | 10 | 14 | 85.06392 | 0.2818794 | 0.06799544 | 344.8455 | 0 | 0 | 0 |  | Fe_Cr_Ni_Co_V | Fe39Cr31Ni5Co10V14 | 0.01983864 | -4.988879 | 7.151515 | 7.171006 | 228.5648 | 93.77488 | 540.2023 | 146.44
6311 | 6311 | 33 | 27 | 8 | 12 | 19 | 81.45752 | 0.2901549 | 0.07538371 | 395.6964 | 0 | 0 | 0 |  | Fe_Cr_Ni_Co_V | Fe33Cr27Ni8Co12V19 | 0.02218246 | -6.51607 | 7.161616 | 7.731068 | 286.7144 | 99.78626 | 501.0283 | 154.5091
6312 | 6312 | 28 | 24 | 12 | 14 | 22 | 79.03878 | 0.2960982 | 0.07988501 | 425.5059 | 0 | 0 | 0 |  | Fe_Cr_Ni_Co_V | Fe28Cr24Ni12Co14V22 | 0.02315182 | -7.8112 | 7.24 | 8.246211 | 326.2115 | 83.11742 | 444.954 | 161.3275
6313 | 6313 | 23 | 20 | 17 | 16 | 24 | 76.68896 | 0.3021789 | 0.08391608 | 450.5487 | 0 | 0 | 0 |  | Fe_Cr_Ni_Co_V | Fe23Cr20Ni17Co16V24 | 0.02371039 | -9.1256 | 7.38 | 8.705745 | 343.7523 | 70.65526 | 363.5638 | 177.5773
6314 | 6314 | 18 | 17 | 22 | 18 | 25 | 75.06016 | 0.3066553 | 0.08702925 | 469.8346 | 1 | 0 | 0 |  | Fe_Cr_Ni_Co_V | Fe18Cr17Ni22Co18V25 | 0.02388082 | -10.1856 | 7.53 | 9.053176 | 326.5955 | 61.12622 | 308.6871 | 166.8718
6315 | 6315 | 13 | 13 | 30 | 20 | 24 | 73.75869 | 0.3109801 | 0.08980991 | 486.3997 | 1 | 1 | 1 | 486.3997 | Fe_Cr_Ni_Co_V | Fe13Cr13Ni30Co20V24 | 0.02344774 | -10.9868 | 7.82 | 9.236341 | 256.1884 | 57.29872 | 262.6566 | 172.6978
6316 | 6316 | 9 | 11 | 38 | 20 | 22 | 73.50099 | 0.3126959 | 0.09095884 | 493.5396 | 1 | 1 | 1 | 493.5396 | Fe_Cr_Ni_Co_V | Fe9Cr11Ni38Co20V22 | 0.02270227 | -11.1388 | 8.08 | 9.205976 | 219.8876 | 69.02904 | 243.3255 | 172.8377
6317 | 6317 | 6 | 8 | 50 | 20 | 16 | 74.33534 | 0.3129301 | 0.08501092 | 445.7471 | 1 | 1 | 1 | 445.7471 | Fe_Cr_Ni_Co_V | Fe6Cr8Ni50Co20V16 | 0.02016788 | -9.6064 | 8.56 | 8.534635 | 134.1461 | 43.7614 | 199.0858 | 158.9433
6318 | 6318 | 50 | 25 | 3 | 7 | 14 | 83.29336 | 0.2859346 | 0.06817631 | 340.2858 | 0 | 0 | 0 |  | Fe_Cr_Ni_Co_V | Fe50Cr25Ni3Co7V14 | 0.02012843 | -4.429344 | 7.20202 | 6.39642 | 217.0609 | 85.11068 | 525.3372 | 123.9092
6319 | 6319 | 42 | 23 | 6 | 8 | 21 | 79.55523 | 0.2940344 | 0.07716408 | 403.1815 | 0 | 0 | 0 |  | Fe_Cr_Ni_Co_V | Fe42Cr23Ni6Co8V21 | 0.02322802 | -6.1072 | 7.11 | 7 | 277.3277 | 105.1129 | 501.5834 | 128.1545
6320 | 6320 | 36 | 20 | 9 | 9 | 26 | 76.43511 | 0.3011509 | 0.0825358 | 436.8901 | 0 | 0 | 0 |  | Fe_Cr_Ni_Co_V | Fe36Cr20Ni9Co9V26 | 0.02480954 | -7.5008 | 7.09 | 7.493998 | 333.2003 | 108.8775 | 423.2364 | 155.2447
6321 | 6321 | 29 | 18 | 13 | 11 | 28 | 74.71887 | 0.3055232 | 0.08566662 | 456.3435 | 0 | 0 | 0 |  | Fe_Cr_Ni_Co_V | Fe29Cr18Ni13Co11V28 | 0.02523711 | -8.807673 | 7.161616 | 8.109796 | 354.3972 | 88.33359 | 377.4393 | 172.3224
6322 | 6322 | 24 | 16 | 18 | 12 | 30 | 73.10724 | 0.309715 | 0.08884294 | 475.8655 | 0 | 0 | 0 |  | Fe_Cr_Ni_Co_V | Fe24Cr16Ni18Co12V30 | 0.02551007 | -10.032 | 7.26 | 8.569714 | 358.0582 | 67.78388 | 333.854 | 161.4583
6323 | 6323 | 18 | 13 | 25 | 14 | 31 | 71.49233 | 0.314363 | 0.09269657 | 500.1813 | 0 | 0 | 0 |  | Fe_Cr_Ni_Co_V | Fe18Cr13Ni25Co14V31 | 0.02547998 | -11.42123 | 7.455446 | 9.051693 | 337.0175 | 81.63508 | 289.4023 | 157.7079
6324 | 6324 | 13 | 10 | 32 | 15 | 30 | 70.47276 | 0.3177488 | 0.09582099 | 520.1206 | 1 | 0 | 0 |  | Fe_Cr_Ni_Co_V | Fe13Cr10Ni32Co15V30 | 0.02519844 | -12.3628 | 7.69 | 9.301075 | 304.7647 | 81.98862 | 271.2169 | 157.4695
6325 | 6325 | 8 | 8 | 42 | 15 | 26 | 70.75772 | 0.318604 | 0.09690121 | 529.1775 | 1 | 1 | 1 | 529.1775 | Fe_Cr_Ni_Co_V | Fe8Cr8Ni42Co15V26 | 0.02414889 | -12.51954 | 8.050505 | 9.301709 | 243.7048 | 64.7438 | 238.6388 | 155.8178
6326 | 6326 | 5 | 6 | 55 | 15 | 19 | 72.29754 | 0.3172749 | 0.09127313 | 488.1339 | 1 | 1 | 1 | 488.1339 | Fe_Cr_Ni_Co_V | Fe5Cr6Ni55Co15V19 | 0.02160601 | -10.8072 | 8.56 | 8.645808 | 148.0419 | 43.54429 | 197.8669 | 148.2685
6327 | 6327 | 52 | 17 | 3 | 7 | 21 | 77.88421 | 0.2980251 | 0.07756454 | 399.728 | 0 | 0 | 0 |  | Fe_Cr_Ni_Co_V | Fe52Cr17Ni3Co7V21 | 0.02352701 | -5.5772 | 7.16 | 6.337192 | 271.3119 | 111.0211 | 424.4753 | 137.8659
6328 | 6328 | 43 | 16 | 6 | 7 | 28 | 74.63058 | 0.3049685 | 0.08379867 | 439.4362 | 0 | 0 | 0 |  | Fe_Cr_Ni_Co_V | Fe43Cr16Ni6Co7V28 | 0.0256519 | -7.0868 | 7.03 | 6.88404 | 294.0091 | 110.8832 | 399.543 | 145.2084
6329 | 6329 | 36 | 15 | 9 | 7 | 33 | 72.23216 | 0.3102702 | 0.08725181 | 457.9444 | 0 | 0 | 0 |  | Fe_Cr_Ni_Co_V | Fe36Cr15Ni9Co7V33 | 0.02663363 | -8.2764 | 6.96 | 7.332121 | 293.716 | 111.9453 | 364.4804 | 164.2801
6330 | 6330 | 30 | 13 | 14 | 8 | 36 | 70.31535 | 0.3150971 | 0.09054302 | 476.1029 | 0 | 0 | 0 |  | Fe_Cr_Ni_Co_V | Fe30Cr13Ni14Co8V36 | 0.02691832 | -9.708852 | 7.029703 | 7.94674 | 295.4393 | 113.056 | 315.4423 | 170.1036
6331 | 6331 | 24 | 11 | 19 | 9 | 38 | 68.69859 | 0.3193071 | 0.09379787 | 494.3609 | 0 | 0 | 0 |  | Fe_Cr_Ni_Co_V | Fe24Cr11Ni19Co9V38 | 0.02701673 | -11.07931 | 7.118812 | 8.480243 | 303.4806 | 90.78346 | 278.1365 | 167.8286
6332 | 6332 | 18 | 9 | 25 | 10 | 38 | 67.63814 | 0.3224933 | 0.09703662 | 514.7371 | 0 | 0 | 0 |  | Fe_Cr_Ni_Co_V | Fe18Cr9Ni25Co10V38 | 0.02687122 | -12.4276 | 7.28 | 8.975522 | 312.3902 | 111.2356 | 265.326 | 171.2995
6333 | 6333 | 12 | 7 | 33 | 11 | 37 | 66.95228 | 0.3250956 | 0.1006539 | 540.1176 | 0 | 0 | 0 |  | Fe_Cr_Ni_Co_V | Fe12Cr7Ni33Co11V37 | 0.02654567 | -13.694 | 7.52 | 9.380832 | 305.252 | 131.0595 | 212.402 | 152.6702
6334 | 6334 | 7 | 5 | 44 | 12 | 32 | 67.59133 | 0.3253155 | 0.1025639 | 559.0469 | 1 | 1 | 1 | 559.0469 | Fe_Cr_Ni_Co_V | Fe7Cr5Ni44Co12V32 | 0.02557969 | -14.0492 | 7.94 | 9.454628 | 253.0384 | 74.36594 | 206.9981 | 153.6409
6335 | 6335 | 4 | 4 | 57 | 12 | 23 | 70.02636 | 0.3219828 | 0.09729706 | 527.2633 | 1 | 1 | 1 | 527.2633 | Fe_Cr_Ni_Co_V | Fe4Cr4Ni57Co12V23 | 0.02316033 | -12.2392 | 8.49 | 8.852118 | 181.5563 | 64.50647 | 184.6695 | 148.382
6336 | 6336 | 42 | 10 | 6 | 5 | 37 | 69.45495 | 0.3163145 | 0.08873336 | 456.7985 | 0 | 0 | 0 |  | Fe_Cr_Ni_Co_V | Fe42Cr10Ni6Co5V37 | 0.02763823 | -7.9832 | 6.86 | 6.711185 | 241.8787 | 102.6505 | 315.6721 | 192.9884
6337 | 6337 | 35 | 10 | 9 | 5 | 41 | 67.81391 | 0.3199807 | 0.09030611 | 461.5689 | 0 | 0 | 0 |  | Fe_Cr_Ni_Co_V | Fe35Cr10Ni9Co5V41 | 0.02791351 | -8.9448 | 6.8 | 7.1631 | 231.8121 | 107.3509 | 302.0776 | 199.7692
6338 | 6338 | 28 | 9 | 13 | 6 | 44 | 66.19441 | 0.3239706 | 0.09244727 | 470.2331 | 0 | 0 | 0 |  | Fe_Cr_Ni_Co_V | Fe28Cr9Ni13Co6V44 | 0.02789758 | -10.2364 | 6.82 | 7.774317 | 250.957 | 122.536 | 256.2812 | 203.4726
6339 | 6339 | 22 | 8 | 18 | 7 | 45 | 65.24838 | 0.326658 | 0.0951703 | 486.355 | 0 | 0 | 0 |  | Fe_Cr_Ni_Co_V | Fe22Cr8Ni18Co7V45 | 0.02771513 | -11.5976 | 6.92 | 8.376157 | 266.8804 | 151.7216 | 278.8856 | 203.0952
6340 | 6340 | 16 | 6 | 25 | 8 | 45 | 64.26076 | 0.3297779 | 0.09924311 | 512.5462 | 0 | 0 | 0 |  | Fe_Cr_Ni_Co_V | Fe16Cr6Ni25Co8V45 | 0.02749244 | -13.2544 | 7.11 | 8.986657 | 264.2491 | 154.042 | 255.9514 | 214.3186
6341 | 6341 | 11 | 5 | 32 | 9 | 43 | 64.27268 | 0.3306549 | 0.1027625 | 540.5236 | 0 | 0 | 0 |  | Fe_Cr_Ni_Co_V | Fe11Cr5Ni32Co9V43 | 0.02718368 | -14.434 | 7.34 | 9.407975 | 280.7585 | 141.6755 | 222.7616 | 185.6461
6342 | 6342 | 6 | 3 | 43 | 11 | 38 | 64.9949 | 0.330673 | 0.1067021 | 577.0201 | 0 | 1 | 0 |  | Fe_Cr_Ni_Co_V | Fe6Cr3Ni43Co11V38 | 0.02649003 | -15.184 | 7.772277 | 9.612633 | 275.5348 | 136.2048 | 205.378 | 153.1249
6343 | 6343 | 32 | 6 | 9 | 3 | 50 | 63.50144 | 0.3294831 | 0.09090657 | 443.6405 | 0 | 0 | 0 |  | Fe_Cr_Ni_Co_V | Fe32Cr6Ni9Co3V50 | 0.02840717 | -9.3256 | 6.59 | 6.974238 | 232.3926 | 148.4966 | 334.2339 | 258.817
6344 | 6344 | 25 | 6 | 13 | 4 | 52 | 62.56013 | 0.331921 | 0.09233146 | 449.1979 | 0 | 0 | 0 |  | Fe_Cr_Ni_Co_V | Fe25Cr6Ni13Co4V52 | 0.02806333 | -10.5384 | 6.62 | 7.628237 | 210.3842 | 136.6247 | 295.1855 | 261.8228
6345 | 6345 | 19 | 5 | 18 | 5 | 53 | 61.63151 | 0.3345791 | 0.09506003 | 464.3018 | 0 | 0 | 0 |  | Fe_Cr_Ni_Co_V | Fe19Cr5Ni18Co5V53 | 0.02775926 | -12.026 | 6.72 | 8.291562 | 221.155 | 128.8925 | 315.8546 | 287.1766
6346 | 6346 | 13 | 4 | 23 | 6 | 53 | 60.85887 | 0.3369214 | 0.09850394 | 485.2691 | 0 | 0 | 0 |  | Fe_Cr_Ni_Co_V | Fe13Cr4Ni23Co6V53 | 0.02745658 | -13.5125 | 6.838384 | 8.88085 | 257.9734 | 230.0311 | 269.3217 | 268.368
6347 | 6347 | 8 | 4 | 30 | 8 | 50 | 61.64111 | 0.336036 | 0.1030234 | 525.2158 | 0 | 0 | 0 |  | Fe_Cr_Ni_Co_V | Fe8Cr4Ni30Co8V50 | 0.0272746 | -14.9376 | 7.1 | 9.457272 | 270.1293 | 205.4483 | 250.3905 | 222.6277
6348 | 6348 | 12 | 47 | 33 | 5 | 3 | 93.88623 | 0.2648955 | 0.0559813 | 267.0025 | 1 | 0 | 0 |  | Fe_Cr_Ni_Co_V | Fe12Cr47Ni33Co5V3 | 0.009656174 | -6.2956 | 7.68 | 9.303763 | 170.6033 | 58.07367 | 723.3651 | 169.7674
6349 | 6349 | 11 | 40 | 39 | 5 | 5 | 90.30854 | 0.2736905 | 0.06116122 | 300.9146 | 1 | 0 | 0 |  | Fe_Cr_Ni_Co_V | Fe11Cr40Ni39Co5V5 | 0.01221385 | -7.0872 | 7.88 | 9.433451 | 192.8035 | 84.47483 | 611.1921 | 108.936
6350 | 6350 | 10 | 34 | 44 | 4 | 7 | 87.22458 | 0.2811252 | 0.06626114 | 334.6958 | 1 | 1 | 1 | 334.6958 | Fe_Cr_Ni_Co_V | Fe10Cr34Ni44Co4V7 | 0.01431097 | -7.826956 | 8.030303 | 9.455107 | 203.7006 | 91.52427 | 544.6951 | 85.76447
6351 | 6351 | 9 | 27 | 49 | 4 | 11 | 82.84458 | 0.2913368 | 0.07501631 | 394.5787 | 1 | 1 | 1 | 394.5787 | Fe_Cr_Ni_Co_V | Fe9Cr27Ni49Co4V11 | 0.01740292 | -8.9836 | 8.15 | 9.420722 | 205.356 | 105.4173 | 505.0438 | 97.96165
6352 | 6352 | 7 | 22 | 53 | 3 | 14 | 79.7259 | 0.2985958 | 0.08157988 | 438.7647 | 1 | 1 | 1 | 438.7647 | Fe_Cr_Ni_Co_V | Fe7Cr22Ni53Co3V14 | 0.01933432 | -10.0353 | 8.232323 | 9.425926 | 203.2017 | 95.08425 | 465.8271 | 104.4281
6353 | 6353 | 19 | 51 | 21 | 6 | 3 | 95.81004 | 0.2591392 | 0.0523925 | 242.8833 | 0 | 0 | 0 |  | Fe_Cr_Ni_Co_V | Fe19Cr51Ni21Co6V3 | 0.009771894 | -5.0772 | 7.37 | 8.585453 | 128.6236 | 26.72792 | 802.1771 | 169.9593
6354 | 6354 | 17 | 44 | 27 | 7 | 5 | 92.21822 | 0.2680894 | 0.05944968 | 291.078 | 0 | 0 | 0 |  | Fe_Cr_Ni_Co_V | Fe17Cr44Ni27Co7V5 | 0.01229443 | -6.1152 | 7.58 | 8.9861 | 158.9225 | 52.08157 | 696.8552 | 152.4334
6355 | 6355 | 16 | 38 | 32 | 8 | 7 | 88.97081 | 0.2761061 | 0.06413671 | 321.9345 | 1 | 0 | 0 |  | Fe_Cr_Ni_Co_V | Fe16Cr38Ni32Co8V7 | 0.01424234 | -6.909127 | 7.752475 | 9.160423 | 184.2106 | 67.43911 | 597.983 | 131.951
6356 | 6356 | 14 | 32 | 36 | 8 | 10 | 85.52965 | 0.284201 | 0.07072967 | 367.3035 | 1 | 1 | 1 | 367.3035 | Fe_Cr_Ni_Co_V | Fe14Cr32Ni36Co8V10 | 0.01672633 | -7.9504 | 7.86 | 9.271462 | 206.0164 | 70.13209 | 548.4032 | 133.1727
6357 | 6357 | 11 | 26 | 40 | 9 | 14 | 81.62414 | 0.2933352 | 0.07846004 | 420.2588 | 1 | 1 | 1 | 420.2588 | Fe_Cr_Ni_Co_V | Fe11Cr26Ni40Co9V14 | 0.01922509 | -9.2524 | 7.95 | 9.390953 | 220.6812 | 72.97242 | 488.9052 | 140.3474
6358 | 6358 | 9 | 21 | 44 | 8 | 18 | 78.14425 | 0.3012981 | 0.08562857 | 468.1127 | 1 | 1 | 1 | 468.1127 | Fe_Cr_Ni_Co_V | Fe9Cr21Ni44Co8V18 | 0.02122713 | -10.542 | 8 | 9.450397 | 244.7305 | 79.8289 | 438.0618 | 147.9315
6359 | 6359 | 7 | 16 | 46 | 7 | 23 | 74.36877 | 0.3096966 | 0.09332974 | 516.9906 | 1 | 1 | 1 | 516.9906 | Fe_Cr_Ni_Co_V | Fe7Cr16Ni46Co7V23 | 0.02326284 | -12.06652 | 7.979798 | 9.535696 | 276.5717 | 80.39774 | 361.5226 | 129.3549
6360 | 6360 | 29 | 52 | 12 | 4 | 3 | 96.60131 | 0.256127 | 0.04683959 | 203.5897 | 0 | 0 | 0 |  | Fe_Cr_Ni_Co_V | Fe29Cr52Ni12Co4V3 | 0.009944317 | -3.7028 | 7.15 | 7.46927 | 117.2556 | 24.34146 | 786.8304 | 217.3072
6361 | 6361 | 27 | 46 | 16 | 8 | 4 | 93.75691 | 0.2636707 | 0.05144626 | 233.0896 | 0 | 0 | 0 |  | Fe_Cr_Ni_Co_V | Fe27Cr46Ni16Co8V4 | 0.01122417 | -4.576022 | 7.366337 | 8.163365 | 129.9438 | 26.08432 | 729.9971 | 196.8537
6362 | 6362 | 24 | 39 | 21 | 10 | 6 | 90.36146 | 0.2721911 | 0.05892251 | 283.5614 | 0 | 0 | 0 |  | Fe_Cr_Ni_Co_V | Fe24Cr39Ni21Co10V6 | 0.01347939 | -5.6244 | 7.56 | 8.60465 | 154.3684 | 45.41625 | 609.3581 | 169.6478
6363 | 6363 | 21 | 34 | 25 | 12 | 9 | 87.08125 | 0.2800584 | 0.0662346 | 334.7294 | 1 | 0 | 0 |  | Fe_Cr_Ni_Co_V | Fe21Cr34Ni25Co12V9 | 0.01599541 | -6.703264 | 7.673267 | 8.880035 | 183.7891 | 45.31942 | 556.117 | 163.571
6364 | 6364 | 17 | 29 | 28 | 13 | 13 | 83.58901 | 0.2880671 | 0.07425496 | 391.4944 | 1 | 0 | 0 |  | Fe_Cr_Ni_Co_V | Fe17Cr29Ni28Co13V13 | 0.01870357 | -8.0308 | 7.72 | 9.109885 | 220.1256 | 61.32399 | 502.2213 | 158.0611
6365 | 6365 | 14 | 24 | 31 | 14 | 17 | 80.11055 | 0.2961155 | 0.08093857 | 436.567 | 1 | 1 | 1 | 436.567 | Fe_Cr_Ni_Co_V | Fe14Cr24Ni31Co14V17 | 0.02076264 | -9.3008 | 7.77 | 9.264988 | 262.8629 | 59.01226 | 431.7932 | 159.5817
6366 | 6366 | 11 | 19 | 34 | 13 | 23 | 75.91794 | 0.3053942 | 0.08918671 | 490.0771 | 1 | 1 | 1 | 490.0771 | Fe_Cr_Ni_Co_V | Fe11Cr19Ni34Co13V23 | 0.02313512 | -11.0068 | 7.74 | 9.420722 | 303.5264 | 63.27652 | 367.9218 | 159.0548
6367 | 6367 | 8 | 15 | 36 | 12 | 29 | 72.20657 | 0.3135358 | 0.09581638 | 528.8285 | 1 | 0 | 0 |  | Fe_Cr_Ni_Co_V | Fe8Cr15Ni36Co12V29 | 0.02481517 | -12.58 | 7.67 | 9.583319 | 332.8859 | 88.83327 | 296.5457 | 155.3759
6368 | 6368 | 6 | 12 | 37 | 9 | 36 | 68.61736 | 0.3210737 | 0.1011748 | 553.9823 | 0 | 0 | 0 |  | Fe_Cr_Ni_Co_V | Fe6Cr12Ni37Co9V36 | 0.02617265 | -13.9992 | 7.51 | 9.693297 | 326.9605 | 139.1753 | 265.6343 | 153.6247
6369 | 6369 | 38 | 43 | 10 | 6 | 3 | 93.66362 | 0.2634616 | 0.04658589 | 197.1359 | 0 | 0 | 0 |  | Fe_Cr_Ni_Co_V | Fe38Cr43Ni10Co6V3 | 0.01009486 | -3.4048 | 7.31 | 7.28011 | 120.7174 | 26.45537 | 652.6667 | 237.9458
6370 | 6370 | 34 | 38 | 13 | 10 | 4 | 91.44716 | 0.2693796 | 0.05059709 | 222.845 | 0 | 0 | 0 |  | Fe_Cr_Ni_Co_V | Fe34Cr38Ni13Co10V4 | 0.01146236 | -4.181614 | 7.474747 | 7.87231 | 139.4653 | 36.1377 | 606.8867 | 189.7001
6371 | 6371 | 29 | 33 | 16 | 14 | 7 | 88.20498 | 0.2772647 | 0.05932802 | 282.7626 | 0 | 0 | 0 |  | Fe_Cr_Ni_Co_V | Fe29Cr33Ni16Co14V7 | 0.01459276 | -5.348842 | 7.585859 | 8.34786 | 168.5645 | 48.06481 | 532.3674 | 172.7948
6372 | 6372 | 25 | 29 | 19 | 17 | 10 | 85.30907 | 0.2842141 | 0.06641087 | 332.322 | 1 | 0 | 0 |  | Fe_Cr_Ni_Co_V | Fe25Cr29Ni19Co17V10 | 0.01687291 | -6.4236 | 7.67 | 8.655056 | 206.8994 | 64.76888 | 483.8853 | 163.3227
6373 | 6373 | 20 | 25 | 21 | 19 | 15 | 81.72713 | 0.2922279 | 0.07572152 | 398.6649 | 1 | 0 | 0 |  | Fe_Cr_Ni_Co_V | Fe20Cr25Ni21Co19V15 | 0.01983066 | -7.922 | 7.66 | 8.944272 | 249.9761 | 75.11408 | 412.8835 | 174.1329
6374 | 6374 | 16 | 21 | 24 | 19 | 20 | 78.20717 | 0.3000878 | 0.08339263 | 450.8001 | 1 | 0 | 0 |  | Fe_Cr_Ni_Co_V | Fe16Cr21Ni24Co19V20 | 0.02204059 | -9.4288 | 7.65 | 9.162969 | 289.5772 | 70.72652 | 361.7233 | 163.7403
6375 | 6375 | 12 | 17 | 26 | 18 | 26 | 74.37193 | 0.3084406 | 0.09052285 | 495.0347 | 1 | 0 | 0 |  | Fe_Cr_Ni_Co_V | Fe12Cr17Ni26Co18V26 | 0.02406821 | -11.0805 | 7.575758 | 9.373824 | 329.603 | 63.2797 | 316.4354 | 168.2691
6376 | 6376 | 9 | 13 | 28 | 17 | 34 | 70.12741 | 0.3176678 |  |  | 1 | 0 | 0 |  | Fe_Cr_Ni_Co_V | Fe9Cr13Ni28Co17V34 | 0.02568142 | -12.72816 | 7.455446 | 9.542007 | 358.787 | 117.1912 | 248.4585 | 162.5805
6377 | 6377 | 6 | 11 | 28 | 12 | 43 | 66.16976 | 0.3256269 | 0.09991288 | 529.7987 | 0 | 0 | 0 |  | Fe_Cr_Ni_Co_V | Fe6Cr11Ni28Co12V43 | 0.0267702 | -13.9224 | 7.17 | 9.593748 | 333.079 | 192.8532 | 236.2007 | 185.897
6378 | 6378 | 45 | 35 | 8 | 9 | 3 | 91.07421 | 0.2700493 | 0.04589699 | 188.1765 | 0 | 0 | 0 |  | Fe_Cr_Ni_Co_V | Fe45Cr35Ni8Co9V3 | 0.01019854 | -3.154 | 7.46 | 7.112665 | 139.4289 | 42.36192 | 493.0869 | 201.9568
6379 | 6379 | 39 | 31 | 10 | 14 | 5 | 88.75986 | 0.2759373 | 0.05243264 | 231.7254 | 0 | 0 | 0 |  | Fe_Cr_Ni_Co_V | Fe39Cr31Ni10Co14V5 | 0.01274184 | -4.079584 | 7.565657 | 7.690047 | 174.5207 | 53.29981 | 480.3716 | 159.1177
6380 | 6380 | 33 | 27 | 12 | 19 | 8 | 85.91965 | 0.2828581 | 0.06043292 | 287.0256 | 0 | 0 | 0 |  | Fe_Cr_Ni_Co_V | Fe33Cr27Ni12Co19V8 | 0.01553755 | -5.210081 | 7.646465 | 8.154963 | 200.2058 | 68.17315 | 414.1939 | 175.9815
6381 | 6381 | 28 | 24 | 14 | 22 | 12 | 83.01707 | 0.2894988 | 0.06888893 | 347.0763 | 0 | 0 | 0 |  | Fe_Cr_Ni_Co_V | Fe28Cr24Ni14Co22V12 | 0.01825759 | -6.4736 | 7.66 | 8.485281 | 236.4797 | 68.44768 | 336.3696 | 194.2785
6382 | 6382 | 23 | 20 | 16 | 24 | 17 | 79.48755 | 0.2974413 | 0.07752702 | 407.1066 | 1 | 0 | 0 |  | Fe_Cr_Ni_Co_V | Fe23Cr20Ni16Co24V17 | 0.02085711 | -7.9732 | 7.65 | 8.769835 | 241.8177 | 69.2526 | 258.9342 | 195.6896
6383 | 6383 | 18 | 17 | 18 | 25 | 22 | 76.3649 | 0.3043618 | 0.08445206 | 453.4658 | 1 | 0 | 0 |  | Fe_Cr_Ni_Co_V | Fe18Cr17Ni18Co25V22 | 0.02276737 | -9.4376 | 7.61 | 9.046546 | 260.9255 | 69.19316 | 249.2312 | 173.9811
6384 | 6384 | 13 | 13 | 20 | 24 | 30 | 71.86959 | 0.3140462 | 0.09230257 | 499.3498 | 1 | 0 | 0 |  | Fe_Cr_Ni_Co_V | Fe13Cr13Ni20Co24V30 | 0.02492851 | -11.3836 | 7.48 | 9.326843 | 325.279 | 68.49007 | 226.3416 | 193.2878
6385 | 6385 | 9 | 11 | 20 | 22 | 38 | 68.26167 | 0.3214602 | 0.09635009 | 514.1996 | 0 | 0 | 0 |  | Fe_Cr_Ni_Co_V | Fe9Cr11Ni20Co22V38 | 0.02616084 | -12.7116 | 7.26 | 9.513674 | 346.8365 | 121.5663 | 188.4815 | 185.443
6386 | 6386 | 6 | 8 | 20 | 16 | 50 | 63.16619 | 0.3319495 | 0.09768204 | 494.6464 | 0 | 0 | 0 |  | Fe_Cr_Ni_Co_V | Fe6Cr8Ni20Co16V50 | 0.02678758 | -13.6464 | 6.9 | 9.442457 | 261.1777 | 112.0409 | 246.7182 | 249.7065
6387 | 6387 | 50 | 25 | 7 | 14 | 3 | 87.83825 | 0.278559 | 0.04492571 | 176.4727 | 0 | 0 | 0 |  | Fe_Cr_Ni_Co_V | Fe50Cr25Ni7Co14V3 | 0.01032517 | -3.036833 | 7.686869 | 6.999643 | 168.0949 | 62.58597 | 349.404 | 147.0743
6388 | 6388 | 42 | 23 | 8 | 21 | 6 | 85.64044 | 0.2839713 | 0.05450405 | 241.2947 | 0 | 1 | 0 |  | Fe_Cr_Ni_Co_V | Fe42Cr23Ni8Co21V6 | 0.01379044 | -4.1632 | 7.73 | 7.615773 | 212.1966 | 65.9701 | 290.5803 | 179.9474
6389 | 6389 | 36 | 20 | 9 | 26 | 9 | 83.23434 | 0.2897401 | 0.06225054 | 295.1506 | 0 | 1 | 0 |  | Fe_Cr_Ni_Co_V | Fe36Cr20Ni9Co26V9 | 0.0163118 | -5.2024 | 7.77 | 7.977468 | 247.4387 | 78.48831 | 210.6837 | 172.5882
6390 | 6390 | 29 | 18 | 11 | 28 | 13 | 80.73497 | 0.2953067 | 0.07079391 | 356.1966 | 0 | 1 | 0 |  | Fe_Cr_Ni_Co_V | Fe29Cr18Ni11Co28V13 | 0.0189402 | -6.591572 | 7.747475 | 8.369831 | 240.3547 | 53.97477 | 182.3176 | 180.1562
6391 | 6391 | 24 | 16 | 12 | 30 | 18 | 77.93293 | 0.3013637 | 0.07859525 | 411.3284 | 0 | 1 | 0 |  | Fe_Cr_Ni_Co_V | Fe24Cr16Ni12Co30V18 | 0.02127551 | -7.9968 | 7.68 | 8.681014 | 239.6484 | 63.44893 | 169.3625 | 174.0054
6392 | 6392 | 18 | 13 | 14 | 31 | 25 | 74.11094 | 0.309643 | 0.08681817 | 465.1565 | 1 | 0 | 0 |  | Fe_Cr_Ni_Co_V | Fe18Cr13Ni14Co31V25 | 0.02358469 | -9.85472 | 7.584158 | 9.038688 | 258.4188 | 63.99862 | 173.7498 | 188.4022
6393 | 6393 | 13 | 10 | 15 | 30 | 32 | 70.3584 | 0.3176395 | 0.09283703 | 497.4796 | 1 | 0 | 0 |  | Fe_Cr_Ni_Co_V | Fe13Cr10Ni15Co30V32 | 0.02521867 | -11.5168 | 7.44 | 9.322553 | 312.0118 | 89.09796 | 187.589 | 199.509
6394 | 6394 | 8 | 8 | 15 | 26 | 42 | 65.9607 | 0.326559 | 0.09677445 | 505.4192 | 0 | 0 | 0 |  | Fe_Cr_Ni_Co_V | Fe8Cr8Ni15Co26V42 | 0.02640219 | -12.99296 | 7.131313 | 9.544252 | 307.1497 | 114.7196 | 200.0096 | 211.3239
6395 | 6395 | 5 | 6 | 15 | 19 | 55 | 61.08269 | 0.3364558 | 0.09512655 | 463.155 | 0 | 0 | 0 |  | Fe_Cr_Ni_Co_V | Fe5Cr6Ni15Co19V55 | 0.02639125 | -13.3704 | 6.72 | 9.365362 | 253.2628 | 178.991 | 278.8076 | 262.7286
6396 | 6396 | 52 | 17 | 7 | 21 | 3 | 85.06941 | 0.2861523 | 0.04367828 | 164.1549 | 0 | 1 | 0 |  | Fe_Cr_Ni_Co_V | Fe52Cr17Ni7Co21V3 | 0.01032088 | -2.9676 | 7.92 | 6.88186 | 202.5105 | 68.40968 | 121.4911 | 178.5664
6397 | 6397 | 43 | 16 | 7 | 28 | 6 | 83.32605 | 0.2903558 | 0.05423604 | 234.8119 | 0 | 1 | 0 |  | Fe_Cr_Ni_Co_V | Fe43Cr16Ni7Co28V6 | 0.01380501 | -4.0704 | 7.92 | 7.437069 | 251.906 | 76.15354 | 103.8527 | 180.3912
6398 | 6398 | 36 | 15 | 7 | 33 | 9 | 81.62953 | 0.2942661 | 0.06232526 | 292.0242 | 0 | 1 | 0 |  | Fe_Cr_Ni_Co_V | Fe36Cr15Ni7Co33V9 | 0.01628378 | -5.1108 | 7.9 | 7.838367 | 244.9097 | 67.67154 | 100.7402 | 192.2365
6399 | 6399 | 30 | 13 | 8 | 36 | 14 | 78.79853 | 0.3004258 | 0.07239163 | 363.9535 | 0 | 1 | 0 |  | Fe_Cr_Ni_Co_V | Fe30Cr13Ni8Co36V14 | 0.019314 | -6.636996 | 7.841584 | 8.213646 | 233.724 | 58.85289 | 96.4921 | 194.7445
6400 | 6400 | 24 | 11 | 9 | 38 | 19 | 76.04394 | 0.3063967 | 0.0801785 | 418.3558 | 0 | 1 | 0 |  | Fe_Cr_Ni_Co_V | Fe24Cr11Ni9Co38V19 | 0.02153978 | -8.143907 | 7.772277 | 8.567647 | 223.3352 | 54.28279 | 98.22906 | 173.4398
6401 | 6401 | 18 | 9 | 10 | 38 | 25 | 72.90852 | 0.313003 | 0.08732008 | 464.6386 | 1 | 1 | 1 | 464.6386 | Fe_Cr_Ni_Co_V | Fe18Cr9Ni10Co38V25 | 0.02355439 | -9.8416 | 7.65 | 8.946508 | 241.8279 | 68.24148 | 123.6115 | 202.425
6402 | 6402 | 12 | 7 | 11 | 37 | 33 | 69.16733 | 0.3207869 | 0.09348378 | 497.8226 | 1 | 0 | 0 |  | Fe_Cr_Ni_Co_V | Fe12Cr7Ni11Co37V33 | 0.02521876 | -11.6916 | 7.46 | 9.346657 | 280.2047 | 83.20357 | 125.2667 | 208.4445
6403 | 6403 | 7 | 5 | 12 | 32 | 44 | 64.55705 | 0.3301534 | 0.09705735 | 500.8468 | 0 | 0 | 0 |  | Fe_Cr_Ni_Co_V | Fe7Cr5Ni12Co32V44 | 0.02629162 | -13.3196 | 7.14 | 9.63068 | 290.6214 | 113.1414 | 165.5095 | 228.8416
6404 | 6404 | 4 | 4 | 12 | 23 | 57 | 59.92516 | 0.3392844 | 0.09442715 | 451.61 | 0 | 0 | 0 |  | Fe_Cr_Ni_Co_V | Fe4Cr4Ni12Co23V57 | 0.02602223 | -13.4504 | 6.68 | 9.446693 | 247.1205 | 178.5852 | 228.9429 | 284.2
6405 | 6405 | 42 | 10 | 5 | 37 | 6 | 81.36136 | 0.2959555 | 0.05385682 | 228.2124 | 0 | 1 | 0 |  | Fe_Cr_Ni_Co_V | Fe42Cr10Ni5Co37V6 | 0.01377462 | -3.9024 | 8.09 | 7.158212 | 242.0712 | 71.4243 | 41.12684 | 191.524
6406 | 6406 | 35 | 10 | 5 | 41 | 9 | 80.01099 | 0.2989062 | 0.06235166 | 288.2515 | 0 | 1 | 0 |  | Fe_Cr_Ni_Co_V | Fe35Cr10Ni5Co41V9 | 0.01622598 | -4.9944 | 8.04 | 7.59671 | 231.8324 | 72.61204 | 43.85277 | 180.8527
6407 | 6407 | 28 | 9 | 6 | 44 | 13 | 77.90124 | 0.3035123 | 0.07119884 | 351.6108 | 0 | 1 | 0 |  | Fe_Cr_Ni_Co_V | Fe28Cr9Ni6Co44V13 | 0.01870988 | -6.3904 | 7.99 | 8.009994 | 216.1383 | 70.54742 | 62.7361 | 201.6404
6408 | 6408 | 22 | 8 | 7 | 45 | 18 | 75.4506 | 0.3086019 | 0.0795567 | 411.1659 | 0 | 1 | 0 |  | Fe_Cr_Ni_Co_V | Fe22Cr8Ni7Co45V18 | 0.02105436 | -7.9896 | 7.89 | 8.440379 | 216.7458 | 65.83234 | 54.21269 | 205.0863
6409 | 6409 | 16 | 6 | 8 | 45 | 25 | 71.97359 | 0.3158351 | 0.08800455 | 466.6996 | 1 | 1 | 1 | 466.6996 | Fe_Cr_Ni_Co_V | Fe16Cr6Ni8Co45V25 | 0.02337908 | -9.9752 | 7.74 | 8.897191 | 225.6909 | 73.35285 | 82.08975 | 184.7192
6410 | 6410 | 11 | 5 | 9 | 43 | 32 | 68.94453 | 0.3219255 | 0.09347596 | 497.2368 | 1 | 1 | 1 | 497.2368 | Fe_Cr_Ni_Co_V | Fe11Cr5Ni9Co43V32 | 0.02488104 | -11.6532 | 7.55 | 9.313968 | 250.7515 | 85.90102 | 119.9643 | 182.3985
6411 | 6411 | 6 | 3 | 11 | 38 | 43 | 64.42928 | 0.3311258 | 0.09762944 | 505.6544 | 0 | 0 | 0 |  | Fe_Cr_Ni_Co_V | Fe6Cr3Ni11Co38V43 | 0.02604018 | -13.53554 | 7.257426 | 9.693873 | 289.849 | 125.3807 | 165.5543 | 254.5137
6412 | 6412 | 32 | 6 | 3 | 50 | 9 | 78.69522 | 0.3028644 | 0.06208873 | 282.2893 | 0 | 1 | 0 |  | Fe_Cr_Ni_Co_V | Fe32Cr6Ni3Co50V9 | 0.01610725 | -4.888 | 8.17 | 7.31847 | 207.0582 | 79.11257 | 15.66063 | 222.8964
6413 | 6413 | 25 | 6 | 4 | 52 | 13 | 76.92656 | 0.3065225 | 0.07140399 | 349.6684 | 0 | 1 | 0 |  | Fe_Cr_Ni_Co_V | Fe25Cr6Ni4Co52V13 | 0.01855707 | -6.3588 | 8.09 | 7.83007 | 200.9721 | 78.64912 | 28.54368 | 241.1983
6414 | 6414 | 19 | 5 | 5 | 53 | 18 | 74.48387 | 0.31159 | 0.08010631 | 411.8874 | 0 | 1 | 0 |  | Fe_Cr_Ni_Co_V | Fe19Cr5Ni5Co53V18 | 0.02086492 | -8.0308 | 7.99 | 8.291562 | 198.8205 | 72.61059 | 32.49946 | 249.0452
6415 | 6415 | 13 | 4 | 6 | 53 | 23 | 72.01921 | 0.3167033 | 0.08684013 | 457.4266 | 1 | 1 | 1 | 457.4266 | Fe_Cr_Ni_Co_V | Fe13Cr4Ni6Co53V23 | 0.022602 | -9.688807 | 7.878788 | 8.741898 | 205.9181 | 77.47366 | 47.66566 | 236.8142
6416 | 6416 | 8 | 4 | 8 | 50 | 30 | 69.32664 | 0.3218755 | 0.0929498 | 495.4185 | 1 | 1 | 1 | 495.4185 | Fe_Cr_Ni_Co_V | Fe8Cr4Ni8Co50V30 | 0.02422913 | -11.5296 | 7.68 | 9.286549 | 226.8428 | 81.13797 | 89.98756 | 241.211
6417 | 6417 | 12 | 47 | 3 | 5 | 33 | 82.2086 | 0.283599 | 0.07166095 | 369.1306 | 0 | 0 | 0 |  | Fe_Cr_Ni_Co_V | Fe12Cr47Ni3Co5V33 | 0.02541139 | -5.0356 | 6.18 | 6.013319 | 330.1014 | 161.2584 | 539.7067 | 184.6036
6418 | 6418 | 11 | 40 | 5 | 5 | 39 | 77.58589 | 0.2943549 | 0.0754115 | 384.5972 | 0 | 0 | 0 |  | Fe_Cr_Ni_Co_V | Fe11Cr40Ni5Co5V39 | 0.026304 | -6.0672 | 6.18 | 6.433506 | 318.4672 | 160.8214 | 469.4665 | 184.6573
6419 | 6419 | 10 | 34 | 7 | 4 | 44 | 73.72096 | 0.303347 | 0.07773253 | 389.0886 | 0 | 0 | 0 |  | Fe_Cr_Ni_Co_V | Fe10Cr34Ni7Co4V44 | 0.02677632 | -6.860524 | 6.161616 | 6.640598 | 289.755 | 146.9213 | 413.4049 | 202.3507
6420 | 6420 | 9 | 27 | 11 | 4 | 49 | 69.68552 | 0.3133271 | 0.0822205 | 407.2527 | 0 | 0 | 0 |  | Fe_Cr_Ni_Co_V | Fe9Cr27Ni11Co4V49 | 0.02694872 | -8.4668 | 6.25 | 7.334167 | 266.1208 | 168.8063 | 389.2027 | 227.2036
6421 | 6421 | 7 | 22 | 14 | 3 | 53 | 66.53473 | 0.3209282 | 0.08438208 | 409.2663 | 0 | 0 | 0 |  | Fe_Cr_Ni_Co_V | Fe7Cr22Ni14Co3V53 | 0.02684908 | -9.51005 | 6.262626 | 7.655473 | 267.8285 | 208.3524 | 374.1073 | 252.0553
6422 | 6422 | 19 | 51 | 3 | 6 | 21 | 88.50736 | 0.2706449 | 0.06758278 | 352.2152 | 0 | 0 | 0 |  | Fe_Cr_Ni_Co_V | Fe19Cr51Ni3Co6V21 | 0.0223791 | -4.53 | 6.47 | 6.427286 | 280.7733 | 116.7493 | 650.8851 | 159.8323
6423 | 6423 | 17 | 44 | 5 | 7 | 27 | 83.63543 | 0.2817957 | 0.07364704 | 389.2768 | 0 | 0 | 0 |  | Fe_Cr_Ni_Co_V | Fe17Cr44Ni5Co7V27 | 0.02427544 | -5.7896 | 6.48 | 6.941902 | 331.3062 | 127.8061 | 566.4133 | 178.0337
6424 | 6424 | 16 | 38 | 7 | 8 | 32 | 79.63806 | 0.2911845 | 0.07796624 | 411.9734 | 0 | 0 | 0 |  | Fe_Cr_Ni_Co_V | Fe16Cr38Ni7Co8V32 | 0.02537674 | -6.928732 | 6.514851 | 7.382714 | 356.3424 | 124.5125 | 495.993 | 170.3647
6425 | 6425 | 14 | 32 | 10 | 8 | 36 | 76.0603 | 0.2996945 | 0.08229556 | 434.6265 | 0 | 0 | 0 |  | Fe_Cr_Ni_Co_V | Fe14Cr32Ni10Co8V36 | 0.02612008 | -8.1792 | 6.56 | 7.81025 | 340.7888 | 133.3017 | 434.9459 | 201.0661
6426 | 6426 | 11 | 26 | 14 | 9 | 40 | 72.50134 | 0.3084619 | 0.08688527 | 457.1524 | 0 | 0 | 0 |  | Fe_Cr_Ni_Co_V | Fe11Cr26Ni14Co9V40 | 0.02654381 | -9.7828 | 6.65 | 8.397023 | 328.1249 | 140.2495 | 354.7703 | 197.474
6427 | 6427 | 9 | 21 | 18 | 8 | 44 | 69.33792 | 0.3161021 | 0.09082651 | 473.6107 | 0 | 0 | 0 |  | Fe_Cr_Ni_Co_V | Fe9Cr21Ni18Co8V44 | 0.02686263 | -11.0828 | 6.7 | 8.705745 | 308.6721 | 140.1565 | 316.648 | 193.0583
6428 | 6428 | 7 | 16 | 23 | 7 | 46 | 66.76604 | 0.3226511 | 0.0953144 | 495.8282 | 0 | 0 | 0 |  | Fe_Cr_Ni_Co_V | Fe7Cr16Ni23Co7V46 | 0.02699484 | -12.56402 | 6.818182 | 9.081926 | 290.3514 | 170.9647 | 296.9815 | 237.2135
6429 | 6429 | 29 | 52 | 3 | 4 | 12 | 92.85755 | 0.2619693 | 0.05980965 | 297.3728 | 0 | 0 | 0 |  | Fe_Cr_Ni_Co_V | Fe29Cr52Ni3Co4V12 | 0.01826264 | -3.4904 | 6.7 | 6.205643 | 172.1353 | 69.42934 | 731.2189 | 194.1537
6430 | 6430 | 27 | 46 | 4 | 8 | 16 | 88.95302 | 0.2712264 | 0.0654579 | 334.7495 | 0 | 0 | 0 |  | Fe_Cr_Ni_Co_V | Fe27Cr46Ni4Co8V16 | 0.02037389 | -4.656014 | 6.772277 | 6.982831 | 234.7306 | 90.47298 | 645.5847 | 163.2056
6431 | 6431 | 24 | 39 | 6 | 10 | 21 | 84.50925 | 0.2815048 | 0.07335771 | 388.959 | 0 | 0 | 0 |  | Fe_Cr_Ni_Co_V | Fe24Cr39Ni6Co10V21 | 0.02257901 | -6.0144 | 6.81 | 7.525955 | 324.3242 | 116.0981 | 566.1097 | 174.6401
6432 | 6432 | 21 | 34 | 9 | 12 | 25 | 81.09154 | 0.2896924 | 0.07799138 | 416.8444 | 0 | 0 | 0 |  | Fe_Cr_Ni_Co_V | Fe21Cr34Ni9Co12V25 | 0.02378862 | -7.349476 | 6.881188 | 8.06551 | 362.9797 | 96.99516 | 496.8326 | 167.4334
6433 | 6433 | 17 | 29 | 13 | 13 | 28 | 78.09491 | 0.2970058 | 0.08320913 | 450.1491 | 0 | 0 | 0 |  | Fe_Cr_Ni_Co_V | Fe17Cr29Ni13Co13V28 | 0.0246114 | -8.7628 | 6.97 | 8.566796 | 406.5177 | 69.1209 | 438.6859 | 186.9012
6434 | 6434 | 14 | 24 | 17 | 14 | 31 | 75.14432 | 0.3042887 | 0.08816698 | 479.2144 | 0 | 0 | 0 |  | Fe_Cr_Ni_Co_V | Fe14Cr24Ni17Co14V31 | 0.02524675 | -10.1184 | 7.07 | 8.957678 | 400.8199 | 80.35131 | 373.9674 | 177.9898
6435 | 6435 | 11 | 19 | 23 | 13 | 34 | 72.16197 | 0.3116695 | 0.09353416 | 509.743 | 0 | 0 | 0 |  | Fe_Cr_Ni_Co_V | Fe11Cr19Ni23Co13V34 | 0.02580629 | -11.6316 | 7.19 | 9.279547 | 365.734375 | 83.43431 | 309.629 | 161.5401
6436 | 6436 | 8 | 15 | 29 | 12 | 36 | 69.89359 | 0.3174516 | 0.09726175 | 529.1764 | 0 | 0 | 0 |  | Fe_Cr_Ni_Co_V | Fe8Cr15Ni29Co12V36 | 0.02610238 | -12.9524 | 7.32 | 9.539392 | 349.9218 | 112.5212 | 293.7484 | 164.0344
6437 | 6437 | 6 | 12 | 36 | 9 | 37 | 68.29689 | 0.3216236 | 0.1012235 | 552.5529 | 0 | 0 | 0 |  | Fe_Cr_Ni_Co_V | Fe6Cr12Ni36Co9V37 | 0.0263056 | -14.0376 | 7.46 | 9.687105 | 327.0716 | 131.0981 | 264.1858 | 178.0022
6438 | 6438 | 38 | 43 | 3 | 6 | 10 | 90.80469 | 0.2679367 | 0.05946337 | 289.644 | 0 | 0 | 0 |  | Fe_Cr_Ni_Co_V | Fe38Cr43Ni3Co6V10 | 0.01712336 | -3.57 | 6.96 | 6.529931 | 162.0805 | 65.04617 | 652.1273 | 213.9318
6439 | 6439 | 34 | 38 | 4 | 10 | 13 | 87.8147 | 0.2750985 | 0.06648377 | 340.3742 | 0 | 0 | 0 |  | Fe_Cr_Ni_Co_V | Fe34Cr38Ni4Co10V13 | 0.01909857 | -4.622385 | 7.020202 | 7.189479 | 205.0084 | 79.28085 | 603.0897 | 171.2382
6440 | 6440 | 29 | 33 | 7 | 14 | 16 | 84.67376 | 0.2828715 | 0.07210276 | 378.9779 | 0 | 0 | 0 |  | Fe_Cr_Ni_Co_V | Fe29Cr33Ni7Co14V16 | 0.02061756 | -5.995307 | 7.131313 | 7.918831 | 265.6001 | 96.79182 | 516.6937 | 148.2008
6441 | 6441 | 25 | 29 | 10 | 17 | 19 | 81.90321 | 0.2896672 | 0.0760874 | 403.7466 | 0 | 0 | 0 |  | Fe_Cr_Ni_Co_V | Fe25Cr29Ni10Co17V19 | 0.02180407 | -7.2084 | 7.22 | 8.401786 | 308.332 | 96.49563 | 442.1413 | 156.0095
6442 | 6442 | 20 | 25 | 15 | 19 | 21 | 79.5213 | 0.2957957 | 0.08078847 | 434.6908 | 0 | 0 | 0 |  | Fe_Cr_Ni_Co_V | Fe20Cr25Ni15Co19V21 | 0.02247667 | -8.5004 | 7.36 | 8.863408 | 318.3173 | 77.96296 | 393.2224 | 176.2831
6443 | 6443 | 16 | 21 | 20 | 19 | 24 | 76.78336 | 0.3024197 | 0.08610802 | 468.5669 | 1 | 0 | 0 |  | Fe_Cr_Ni_Co_V | Fe16Cr21Ni20Co19V24 | 0.02344453 | -9.8144 | 7.45 | 9.145491 | 329.821 | 72.24464 | 340.7958 | 167.7616
6444 | 6444 | 12 | 17 | 26 | 18 | 26 | 74.37193 | 0.3084406 | 0.09114584 | 500.8916 | 1 | 0 | 0 |  | Fe_Cr_Ni_Co_V | Fe12Cr17Ni26Co18V26 | 0.02406821 | -11.0805 | 7.575758 | 9.373824 | 335.5942 | 79.16651 | 298.6227 | 176.3613
6445 | 6445 | 9 | 13 | 34 | 17 | 28 | 72.09995 | 0.3143453 | 0.09394705 | 512.5281 | 1 | 1 | 1 | 512.5281 | Fe_Cr_Ni_Co_V | Fe9Cr13Ni34Co17V28 | 0.02445043 | -12.21527 | 7.752475 | 9.492566 | 305.6962 | 77.71007 | 271.6129 | 158.093
6446 | 6446 | 6 | 11 | 43 | 12 | 28 | 70.99435 | 0.3173765 | 0.09801883 | 540.604 | 1 | 1 | 1 | 540.604 | Fe_Cr_Ni_Co_V | Fe6Cr11Ni43Co12V28 | 0.02457414 | -13.0644 | 7.92 | 9.562426 | 288.7886 | 86.96944 | 268.0905 | 148.4486
6447 | 6447 | 45 | 35 | 3 | 9 | 8 | 89.0633 | 0.2732026 | 0.05720715 | 267.9926 | 0 | 0 | 0 |  | Fe_Cr_Ni_Co_V | Fe45Cr35Ni3Co9V8 | 0.01568906 | -3.506 | 7.21 | 6.73721 | 165.7056 | 57.81918 | 537.9642 | 193.5194
6448 | 6448 | 39 | 31 | 5 | 14 | 10 | 86.76714 | 0.2790765 | 0.06384012 | 316.0791 | 0 | 0 | 0 |  | Fe_Cr_Ni_Co_V | Fe39Cr31Ni5Co14V10 | 0.01722478 | -4.561167 | 7.313131 | 7.461085 | 204.957 | 71.75404 | 518.1103 | 167.3806
6449 | 6449 | 33 | 27 | 8 | 19 | 12 | 84.36118 | 0.2853282 | 0.06855488 | 348.6532 | 0 | 0 | 0 |  | Fe_Cr_Ni_Co_V | Fe33Cr27Ni8Co19V12 | 0.0184472 | -5.693297 | 7.444444 | 8.074492 | 238.833 | 77.26914 | 412.7205 | 181.5155
6450 | 6450 | 28 | 24 | 12 | 22 | 14 | 82.26347 | 0.2907024 | 0.07157579 | 367.1664 | 0 | 0 | 0 |  | Fe_Cr_Ni_Co_V | Fe28Cr24Ni12Co22V14 | 0.01943724 | -6.736 | 7.56 | 8.475848 | 248.9149 | 68.16619 | 343.832 | 199.6798
6451 | 6451 | 23 | 20 | 17 | 24 | 16 | 79.85358 | 0.2968507 | 0.0764286 | 399.0709 | 1 | 1 | 1 | 399.0709 | Fe_Cr_Ni_Co_V | Fe23Cr20Ni17Co24V16 | 0.02037961 | -7.8328 | 7.7 | 8.760708 | 237.0881 | 59.3154 | 278.5636 | 187.229
6452 | 6452 | 18 | 17 | 22 | 25 | 18 | 77.79057 | 0.3020382 | 0.08084323 | 428.2491 | 1 | 1 | 1 | 428.2491 | Fe_Cr_Ni_Co_V | Fe18Cr17Ni22Co25V18 | 0.02120281 | -8.8696 | 7.81 | 8.975522 | 230.8235 | 69.37632 | 247.5628 | 168.9928
6453 | 6453 | 13 | 13 | 30 | 24 | 20 | 75.30085 | 0.3083668 | 0.08543855 | 456.6018 | 1 | 1 | 1 | 456.6018 | Fe_Cr_Ni_Co_V | Fe13Cr13Ni30Co24V20 | 0.02196668 | -10.0396 | 7.98 | 9.087904 | 204.5273 | 48.07228 | 231.5697 | 188.2407
6454 | 6454 | 9 | 11 | 38 | 22 | 20 | 74.27248 | 0.3113924 | 0.08746019 | 468.4517 | 1 | 1 | 1 | 468.4517 | Fe_Cr_Ni_Co_V | Fe9Cr11Ni38Co22V20 | 0.02192477 | -10.566 | 8.16 | 9.087904 | 185.7044 | 43.51662 | 234.3512 | 177.1509
6455 | 6455 | 6 | 8 | 50 | 16 | 20 | 72.77988 | 0.3155373 | 0.09048621 | 485.3806 | 1 | 1 | 1 | 485.3806 | Fe_Cr_Ni_Co_V | Fe6Cr8Ni50Co16V20 | 0.02199501 | -11.0784 | 8.4 | 8.919641 | 167.3408 | 57.88274 | 214.9943 | 148.1642
6456 | 6456 | 50 | 25 | 3 | 14 | 7 | 86.2493 | 0.2810586 | 0.05792415 | 267.7528 | 0 | 0 | 0 |  | Fe_Cr_Ni_Co_V | Fe50Cr25Ni3Co14V7 | 0.01496316 | -3.560861 | 7.484848 | 6.870172 | 184.8743 | 68.19807 | 403.9212 | 160.5081
6457 | 6457 | 42 | 23 | 6 | 21 | 8 | 84.86494 | 0.2851942 | 0.05907877 | 274.0989 | 0 | 0 | 0 |  | Fe_Cr_Ni_Co_V | Fe42Cr23Ni6Co21V8 | 0.01562777 | -4.4744 | 7.63 | 7.605261 | 221.8642 | 77.36082 | 318.7054 | 183.5051
6458 | 6458 | 36 | 20 | 9 | 26 | 9 | 83.23434 | 0.2897401 | 0.06225054 | 295.1506 | 0 | 1 | 0 |  | Fe_Cr_Ni_Co_V | Fe36Cr20Ni9Co26V9 | 0.0163118 | -5.2024 | 7.77 | 7.977468 | 243.6785 | 71.73557 | 197.1423 | 179.828
6459 | 6459 | 29 | 18 | 13 | 28 | 11 | 81.48908 | 0.2941037 | 0.06922098 | 346.0655 | 0 | 1 | 0 |  | Fe_Cr_Ni_Co_V | Fe29Cr18Ni13Co28V11 | 0.01768507 | -6.226712 | 7.848485 | 8.320927 | 222.7027 | 54.29416 | 176.6795 | 180.3592
6460 | 6460 | 24 | 16 | 18 | 30 | 12 | 80.12655 | 0.2978378 | 0.07041391 | 350.9367 | 1 | 1 | 1 | 350.9367 | Fe_Cr_Ni_Co_V | Fe24Cr16Ni18Co30V12 | 0.01814423 | -6.8928 | 7.98 | 8.485281 | 213.3195 | 47.28913 | 149.0478 | 189.9121
6461 | 6461 | 18 | 13 | 25 | 31 | 14 | 77.96976 | 0.3033644 | 0.07359936 | 369.136 | 1 | 1 | 1 | 369.136 | Fe_Cr_Ni_Co_V | Fe18Cr13Ni25Co31V14 | 0.01911876 | -7.874914 | 8.128713 | 8.598484 | 172.3197 | 43.70431 | 150.6613 | 170.7061
6462 | 6462 | 13 | 10 | 32 | 30 | 15 | 76.20116 | 0.3080137 |  |  | 1 | 1 | 1 |  | Fe_Cr_Ni_Co_V | Fe13Cr10Ni32Co30V15 | 0.01965328 | -8.5588 | 8.29 | 8.562126 | 147.0305 | 27.63859 | 143.5397 | 160.4844
6463 | 6463 | 8 | 8 | 42 | 26 | 15 | 75.02058 | 0.311399 | 0.08236796 | 429.0195 | 1 | 1 | 1 | 429.0195 | Fe_Cr_Ni_Co_V | Fe8Cr8Ni42Co26V15 | 0.01969288 | -8.981941 | 8.494949 | 8.441447 | 130.2478 | 33.25456 | 146.9159 | 149.3114
6464 | 6464 | 5 | 6 | 55 | 19 | 15 | 73.85333 | 0.3146727 | 0.08381787 | 433.1889 | 1 | 1 | 1 | 433.1889 | Fe_Cr_Ni_Co_V | Fe5Cr6Ni55Co19V15 | 0.01967532 | -9.1944 | 8.72 | 8.179853 | 120.2509 | 27.02337 | 160.4672 | 125.0222
6465 | 6465 | 52 | 17 | 3 | 21 | 7 | 83.52758 | 0.288583 | 0.05576246 | 245.7317 | 0 | 0 | 0 |  | Fe_Cr_Ni_Co_V | Fe52Cr17Ni3Co21V7 | 0.01492291 | -3.718 | 7.72 | 6.928203 | 231.7371 | 89.3194 | 205.3474 | 177.8241
6466 | 6466 | 43 | 16 | 6 | 28 | 7 | 82.9438 | 0.2909586 | 0.0568812 | 253.5806 | 0 | 1 | 0 |  | Fe_Cr_Ni_Co_V | Fe43Cr16Ni6Co28V7 | 0.01476016 | -4.2812 | 7.87 | 7.46927 | 250.6721 | 84.48843 | 112.247 | 194.5583
6467 | 6467 | 36 | 15 | 9 | 33 | 7 | 82.38716 | 0.2930696 | 0.0577329 | 259.1596 | 0 | 1 | 0 |  | Fe_Cr_Ni_Co_V | Fe36Cr15Ni9Co33V7 | 0.01461875 | -4.6572 | 8 | 7.745967 | 241.2145 | 68.2659 | 92.88951 | 182.3632
6468 | 6468 | 30 | 13 | 14 | 36 | 8 | 81.00337 | 0.2969191 | 0.05841824 | 260.7738 | 0 | 1 | 0 |  | Fe_Cr_Ni_Co_V | Fe30Cr13Ni14Co36V8 | 0.01529497 | -5.25125 | 8.138614 | 7.877356 | 216.1726 | 56.2091 | 63.48974 | 191.1791
6469 | 6469 | 24 | 11 | 19 | 38 | 9 | 79.64342 | 0.300629 | 0.0615415 | 280.2503 | 0 | 1 | 0 |  | Fe_Cr_Ni_Co_V | Fe24Cr11Ni19Co38V9 | 0.0159642 | -5.80296 | 8.267327 | 7.925741 | 189.2763 | 52.37215 | 51.22795 | 175.8404
6470 | 6470 | 18 | 9 | 25 | 38 | 10 | 78.22976 | 0.304392 | 0.0672834 | 319.9945 | 1 | 1 | 1 | 319.9945 | Fe_Cr_Ni_Co_V | Fe18Cr9Ni25Co38V10 | 0.01665558 | -6.3796 | 8.4 | 7.914544 | 160.6469 | 41.46711 | 83.4143 | 165.3689
6471 | 6471 | 12 | 7 | 33 | 37 | 11 | 76.7436 | 0.3083708 | 0.07099968 | 343.2473 | 1 | 1 | 1 | 343.2473 | Fe_Cr_Ni_Co_V | Fe12Cr7Ni33Co37V11 | 0.01723503 | -6.9132 | 8.56 | 7.807689 | 132.9483 | 29.82517 | 73.02164 | 157.4496
6472 | 6472 | 7 | 5 | 44 | 32 | 12 | 75.16128 | 0.3124589 | 0.07510584 | 368.9507 | 1 | 1 | 1 | 368.9507 | Fe_Cr_Ni_Co_V | Fe7Cr5Ni44Co32V12 | 0.01784434 | -7.4572 | 8.74 | 7.628237 | 112.5033 | 18.63546 | 111.4029 | 156.4865
6473 | 6473 | 4 | 4 | 57 | 23 | 12 | 74.27396 | 0.3148628 | 0.07679976 | 377.9024 | 1 | 1 | 1 | 377.9024 | Fe_Cr_Ni_Co_V | Fe4Cr4Ni57Co23V12 | 0.01790704 | -7.6544 | 8.93 | 7.418895 | 106.7273 | 22.41833 | 110.6712 | 123.8454
6474 | 6474 | 42 | 10 | 6 | 37 | 5 | 81.74047 | 0.2953594 | 0.05070652 | 206.6795 | 0 | 1 | 0 |  | Fe_Cr_Ni_Co_V | Fe42Cr10Ni6Co37V5 | 0.01273056 | -3.6312 | 8.14 | 7.082372 | 240.0222 | 57.67239 | 32.23462 | 206.2528
6475 | 6475 | 35 | 10 | 9 | 41 | 5 | 81.51742 | 0.2965346 | 0.05106482 | 208.532 | 0 | 1 | 0 |  | Fe_Cr_Ni_Co_V | Fe35Cr10Ni9Co41V5 | 0.01259969 | -3.876 | 8.24 | 7.26292 | 214.7039 | 61.48174 | 49.07594 | 199.7255
6476 | 6476 | 28 | 9 | 13 | 44 | 6 | 80.49783 | 0.2994037 | 0.05477904 | 232.4991 | 0 | 1 | 0 |  | Fe_Cr_Ni_Co_V | Fe28Cr9Ni13Co44V6 | 0.01349272 | -4.3996 | 8.34 | 7.372923 | 203.6005 | 69.67328 | 25.96556 | 194.9515
6477 | 6477 | 22 | 8 | 18 | 45 | 7 | 79.45617 | 0.3022169 | 0.05837526 | 255.9478 | 0 | 1 | 0 |  | Fe_Cr_Ni_Co_V | Fe22Cr8Ni18Co45V7 | 0.01430487 | -4.9096 | 8.44 | 7.413501 | 186.9518 | 67.10094 | 6.080295 | 175.0721
6478 | 6478 | 16 | 6 | 25 | 45 | 8 | 77.99962 | 0.3061226 | 0.06183839 | 277.3875 | 1 | 1 | 1 | 277.3875 | Fe_Cr_Ni_Co_V | Fe16Cr6Ni25Co45V8 | 0.01504525 | -5.3512 | 8.59 | 7.255343 | 159.4873 | 58.1994 | 14.38498 | 180.2498
6479 | 6479 | 11 | 5 | 32 | 43 | 9 | 76.89926 | 0.308959 | 0.06541401 | 300.6695 | 1 | 1 | 1 | 300.6695 | Fe_Cr_Ni_Co_V | Fe11Cr5Ni32Co43V9 | 0.01575069 | -5.8388 | 8.7 | 7.196527 | 132.8784 | 35.41615 | -4.394929 | 158.9118
6480 | 6480 | 6 | 3 | 43 | 38 | 11 | 74.95564 | 0.3136375 | 0.06921114 | 322.1458 | 1 | 1 | 1 | 322.1458 | Fe_Cr_Ni_Co_V | Fe6Cr3Ni43Co38V11 | 0.0170557 | -6.671895 | 8.841584 | 7.074879 | 112.7379 | 17.27155 | 38.12987 | 161.8069
6481 | 6481 | 32 | 6 | 9 | 50 | 3 | 80.94874 | 0.2993327 | 0.04184689 | 146.2903 | 0 | 1 | 0 |  | Fe_Cr_Ni_Co_V | Fe32Cr6Ni9Co50V3 | 0.01006014 | -2.896 | 8.47 | 6.557439 | 196.9395 | 74.29295 | 3.970918 | 265.6492
6482 | 6482 | 25 | 6 | 13 | 52 | 4 | 80.26406 | 0.3012664 | 0.04672209 | 176.3688 | 0 | 1 | 0 |  | Fe_Cr_Ni_Co_V | Fe25Cr6Ni13Co52V4 | 0.01122674 | -3.396 | 8.54 | 6.689544 | 183.107 | 80.26918 | 26.46846 | 267.4641
6483 | 6483 | 19 | 5 | 18 | 53 | 5 | 79.21604 | 0.3040819 | 0.05089197 | 202.1308 | 1 | 1 | 1 | 202.1308 | Fe_Cr_Ni_Co_V | Fe19Cr5Ni18Co53V5 | 0.01224604 | -3.8084 | 8.64 | 6.617401 | 172.9597 | 75.49528 | 2.589411 | 247.6747
6484 | 6484 | 13 | 4 | 23 | 53 | 6 | 78.15014 | 0.306898 | 0.05833277 | 252.2464 | 1 | 1 | 1 | 252.2464 | Fe_Cr_Ni_Co_V | Fe13Cr4Ni23Co53V6 | 0.01319897 | -4.228548 | 8.737374 | 6.513389 | 158.9459 | 66.55717 | -25.54123 | 219.6064
6485 | 6485 | 8 | 4 | 30 | 50 | 8 | 76.99166 | 0.309464 | 0.06234591 | 277.8944 | 1 | 1 | 1 | 277.8944 | Fe_Cr_Ni_Co_V | Fe8Cr4Ni30Co50V8 | 0.01482925 | -5.1936 | 8.78 | 6.764614 | 144.6936 | 51.00659 | -2.762882 | 174.2904
6486 | 6486 | 12 | 47 | 5 | 33 | 3 | 94.94909 | 0.262699 | 0.04789568 | 211.5365 | 0 | 0 | 0 |  | Fe_Cr_Ni_Co_V | Fe12Cr47Ni5Co33V3 | 0.009518304 | -4.4476 | 7.4 | 9.303763 | 199.4065 | 59.92603 | 374.4674 | 257.9552
6487 | 6487 | 11 | 40 | 5 | 39 | 5 | 91.59788 | 0.2709998 | 0.05374977 | 250.11 | 0 | 0 | 0 |  | Fe_Cr_Ni_Co_V | Fe11Cr40Ni5Co39V5 | 0.01195029 | -5.0336 | 7.54 | 9.433451 | 218.8648 | 75.88619 | 238.5236 | 228.1908
6488 | 6488 | 10 | 34 | 4 | 44 | 7 | 88.7542 | 0.2779056 | 0.05882156 | 283.9968 | 1 | 1 | 1 | 283.9968 | Fe_Cr_Ni_Co_V | Fe10Cr34Ni4Co44V7 | 0.01390617 | -5.541475 | 7.626263 | 9.455107 | 222.3204 | 93.8299 | 164.1296 | 222.9744
6489 | 6489 | 9 | 27 | 4 | 49 | 11 | 84.53996 | 0.2877207 | 0.06730074 | 342.0158 | 1 | 1 | 1 | 342.0158 | Fe_Cr_Ni_Co_V | Fe9Cr27Ni4Co49V11 | 0.01679745 | -6.5716 | 7.7 | 9.420722 | 219.7727 | 83.92075 | 110.553 | 215.6684
6490 | 6490 | 7 | 22 | 3 | 53 | 14 | 81.62146 | 0.2945147 | 0.07283827 | 379.2371 | 1 | 1 | 1 | 379.2371 | Fe_Cr_Ni_Co_V | Fe7Cr22Ni3Co53V14 | 0.01852657 | -7.402918 | 7.727273 | 9.425926 | 217.7467 | 79.41806 | 76.15385 | 234.6153
6491 | 6491 | 19 | 51 | 6 | 21 | 3 | 96.37667 | 0.2579715 | 0.04649057 | 202.6152 | 0 | 0 | 0 |  | Fe_Cr_Ni_Co_V | Fe19Cr51Ni6Co21V3 | 0.009723898 | -3.9732 | 7.22 | 8.585453 | 157.5945 | 36.97408 | 631.7631 | 192.9464
6492 | 6492 | 17 | 44 | 7 | 27 | 5 | 92.97326 | 0.2665178 | 0.05274394 | 244.2034 | 0 | 0 | 0 |  | Fe_Cr_Ni_Co_V | Fe17Cr44Ni7Co27V5 | 0.0121634 | -4.7632 | 7.38 | 8.9861 | 196.3721 | 53.40038 | 431.175 | 247.7722
6493 | 6493 | 16 | 38 | 8 | 32 | 7 | 89.86696 | 0.274224 | 0.05809455 | 279.918 | 0 | 0 | 0 |  | Fe_Cr_Ni_Co_V | Fe16Cr38Ni8Co32V7 | 0.01403177 | -5.422214 | 7.514851 | 9.160423 | 216.0672 | 58.514 | 279.8253 | 204.7526
6494 | 6494 | 14 | 32 | 8 | 36 | 10 | 86.58203 | 0.2819678 | 0.06475849 | 325.7807 | 1 | 0 | 0 |  | Fe_Cr_Ni_Co_V | Fe14Cr32Ni8Co36V10 | 0.01639298 | -6.2704 | 7.58 | 9.271462 | 230.445 | 58.24734 | 196.646 | 179.5166
6495 | 6495 | 11 | 26 | 9 | 40 | 14 | 82.78384 | 0.2908444 | 0.07236751 | 377.909 | 1 | 1 | 1 | 377.909 | Fe_Cr_Ni_Co_V | Fe11Cr26Ni9Co40V14 | 0.01874954 | -7.4544 | 7.64 | 9.390953 | 233.4078 | 60.7929 | 146.0752 | 173.9364
6496 | 6496 | 9 | 21 | 8 | 44 | 18 | 79.48355 | 0.2983894 | 0.0784374 | 418.1401 | 1 | 1 | 1 | 418.1401 | Fe_Cr_Ni_Co_V | Fe9Cr21Ni8Co44V18 | 0.0205691 | -8.4684 | 7.64 | 9.450397 | 233.6154 | 67.96828 | 110.7377 | 177.1362
6497 | 6497 | 7 | 16 | 7 | 46 | 23 | 75.82219 | 0.3064981 | 0.08455997 | 455.8439 | 1 | 1 | 1 | 455.8439 | Fe_Cr_Ni_Co_V | Fe7Cr16Ni7Co46V23 | 0.02240446 | -9.726763 | 7.585859 | 9.535696 | 242.9198 | 78.43479 | 96.20168 | 192.5794
6498 | 6498 | 29 | 52 | 4 | 12 | 3 | 96.90199 | 0.2555073 | 0.04484382 | 190.4516 | 0 | 0 | 0 |  | Fe_Cr_Ni_Co_V | Fe29Cr52Ni4Co12V3 | 0.009938293 | -3.0724 | 7.07 | 7.46927 | 135.1437 | 40.249 | 757.6635 | 197.5206
6499 | 6499 | 27 | 46 | 8 | 16 | 4 | 94.05505 | 0.2630517 | 0.04916153 | 218.0118 | 0 | 0 | 0 |  | Fe_Cr_Ni_Co_V | Fe27Cr46Ni8Co16V4 | 0.01120034 | -4.008234 | 7.287129 | 8.163365 | 148.4134 | 39.49051 | 633.6292 | 199.1421
6500 | 6500 | 24 | 39 | 10 | 21 | 6 | 90.77528 | 0.2713238 | 0.05526708 | 258.7027 | 0 | 0 | 0 |  | Fe_Cr_Ni_Co_V | Fe24Cr39Ni10Co21V6 | 0.01340956 | -4.8984 | 7.45 | 8.60465 | 182.1755 | 55.35983 | 507.9535 | 192.3455
6501 | 6501 | 21 | 34 | 12 | 25 | 9 | 87.56423 | 0.2790362 | 0.06243315 | 308.4607 | 0 | 0 | 0 |  | Fe_Cr_Ni_Co_V | Fe21Cr34Ni12Co25V9 | 0.01586829 | -5.892756 | 7.544554 | 8.880035 | 215.9302 | 61.67001 | 365.0995 | 198.4342
6502 | 6502 | 17 | 29 | 13 | 28 | 13 | 84.14903 | 0.2868684 | 0.07030467 | 363.6618 | 1 | 0 | 0 |  | Fe_Cr_Ni_Co_V | Fe17Cr29Ni13Co28V13 | 0.0184971 | -7.0948 | 7.57 | 9.109885 | 234.2252 | 53.24027 | 278.9961 | 195.7873
6503 | 6503 | 14 | 24 | 14 | 31 | 17 | 80.74201 | 0.2947487 | 0.07697626 | 408.6866 | 1 | 0 | 0 |  | Fe_Cr_Ni_Co_V | Fe14Cr24Ni14Co31V17 | 0.02047448 | -8.2536 | 7.6 | 9.264988 | 243.8341 | 55.90084 | 206.0298 | 170.5686
6504 | 6504 | 11 | 19 | 13 | 34 | 23 | 76.69068 | 0.3036967 | 0.08413858 | 454.5874 | 1 | 0 | 0 |  | Fe_Cr_Ni_Co_V | Fe11Cr19Ni13Co34V23 | 0.02269125 | -9.6628 | 7.53 | 9.420722 | 265.5102 | 79.51393 | 155.2834 | 173.6716
6505 | 6505 | 8 | 15 | 12 | 36 | 29 | 73.08107 | 0.3115881 | 0.08941609 | 483.8198 | 1 | 0 | 0 |  | Fe_Cr_Ni_Co_V | Fe8Cr15Ni12Co36V29 | 0.02421154 | -10.9576 | 7.43 | 9.583319 | 301.3793 | 79.41206 | 169.2559 | 189.2706
6506 | 6506 | 6 | 12 | 9 | 37 | 36 | 69.62456 | 0.3187966 | 0.09268153 | 494.5381 | 1 | 0 | 0 |  | Fe_Cr_Ni_Co_V | Fe6Cr12Ni9Co37V36 | 0.0253416 | -11.916 | 7.23 | 9.693297 | 311.5084 | 107.4979 | 144.422 | 215.9792
6507 | 6507 | 38 | 43 | 6 | 10 | 3 | 93.81383 | 0.2631493 | 0.04567338 | 191.3087 | 0 | 0 | 0 |  | Fe_Cr_Ni_Co_V | Fe38Cr43Ni6Co10V3 | 0.010101 | -3.1184 | 7.27 | 7.28011 | 131.0535 | 33.44658 | 641.7523 | 221.5123
6508 | 6508 | 34 | 38 | 10 | 13 | 4 | 91.5611 | 0.2691414 | 0.04963783 | 216.7619 | 0 | 0 | 0 |  | Fe_Cr_Ni_Co_V | Fe34Cr38Ni10Co13V4 | 0.01145805 | -3.980818 | 7.444444 | 7.87231 | 145.8592 | 34.53343 | 590.4607 | 182.4643
6509 | 6509 | 29 | 33 | 14 | 16 | 7 | 88.28079 | 0.2771046 | 0.05810476 | 274.824 | 0 | 0 | 0 |  | Fe_Cr_Ni_Co_V | Fe29Cr33Ni14Co16V7 | 0.01457945 | -5.221508 | 7.565657 | 8.34786 | 181.6583 | 57.40564 | 520.9984 | 171.9961
6510 | 6510 | 25 | 29 | 17 | 19 | 10 | 85.38393 | 0.2840546 | 0.06512927 | 323.8668 | 0 | 0 | 0 |  | Fe_Cr_Ni_Co_V | Fe25Cr29Ni17Co19V10 | 0.01685262 | -6.302 | 7.65 | 8.655056 | 210.3929 | 60.76801 | 456.7838 | 171.673
6511 | 6511 | 20 | 25 | 19 | 21 | 15 | 81.80149 | 0.2920675 | 0.07420628 | 388.1287 | 1 | 0 | 0 |  | Fe_Cr_Ni_Co_V | Fe20Cr25Ni19Co21V15 | 0.01980115 | -7.798 | 7.64 | 8.944272 | 248.4085 | 58.5609 | 370.3389 | 175.2123
6512 | 6512 | 16 | 21 | 19 | 24 | 20 | 78.39175 | 0.299685 | 0.08150911 | 437.3652 | 1 | 0 | 0 |  | Fe_Cr_Ni_Co_V | Fe16Cr21Ni19Co24V20 | 0.02194754 | -9.1108 | 7.6 | 9.162969 | 269.5622 | 71.26173 | 286.5882 | 168.2964
6513 | 6513 | 12 | 17 | 18 | 26 | 26 | 74.66725 | 0.3077868 | 0.08770622 | 474.8881 | 1 | 0 | 0 |  | Fe_Cr_Ni_Co_V | Fe12Cr17Ni18Co26V26 | 0.02388265 | -10.53525 | 7.494949 | 9.373824 | 312.9118 | 73.50606 | 217.0281 | 167.9093
6514 | 6514 | 9 | 13 | 17 | 28 | 34 | 70.52046 | 0.3167833 | 0.09306285 | 500.7672 | 1 | 0 | 0 |  | Fe_Cr_Ni_Co_V | Fe9Cr13Ni17Co28V34 | 0.02537825 | -11.93452 | 7.346535 | 9.542007 | 341.9748 | 99.48312 | 197.5145 | 198.4976
6515 | 6515 | 6 | 11 | 12 | 28 | 43 | 66.73696 | 0.3243269 | 0.09417209 | 490.2063 | 0 | 0 | 0 |  | Fe_Cr_Ni_Co_V | Fe6Cr11Ni12Co28V43 | 0.02622363 | -12.572 | 7.01 | 9.593748 | 341.6412 | 142.8985 | 194.4983 | 204.5426
6516 | 6516 | 45 | 35 | 9 | 8 | 3 | 91.03666 | 0.2701279 | 0.04591225 | 188.3195 | 0 | 0 | 0 |  | Fe_Cr_Ni_Co_V | Fe45Cr35Ni9Co8V3 | 0.01019524 | -3.2188 | 7.47 | 7.112665 | 137.0394 | 42.11403 | 495.6514 | 197.1612
6517 | 6517 | 39 | 31 | 14 | 10 | 5 | 88.6082 | 0.2762571 | 0.05263796 | 233.0972 | 0 | 0 | 0 |  | Fe_Cr_Ni_Co_V | Fe39Cr31Ni14Co10V5 | 0.01275011 | -4.327722 | 7.606061 | 7.690047 | 151.8262 | 40.6401 | 490.618 | 157.9969
6518 | 6518 | 33 | 27 | 19 | 12 | 8 | 85.65477 | 0.2834215 | 0.06094075 | 290.3503 | 0 | 0 | 0 |  | Fe_Cr_Ni_Co_V | Fe33Cr27Ni19Co12V8 | 0.01558677 | -5.627181 | 7.717172 | 8.154963 | 176.4305 | 53.71828 | 481.7292 | 153.4124
6519 | 6519 | 28 | 24 | 22 | 14 | 12 | 82.71872 | 0.2901394 | 0.0695433 | 351.4599 | 1 | 0 | 0 |  | Fe_Cr_Ni_Co_V | Fe28Cr24Ni22Co14V12 | 0.0183484 | -6.9472 | 7.74 | 8.485281 | 213.9417 | 65.64712 | 461.41 | 172.4386
6520 | 6520 | 23 | 20 | 24 | 16 | 17 | 79.1912 | 0.2980854 | 0.07817289 | 411.3289 | 1 | 0 | 0 |  | Fe_Cr_Ni_Co_V | Fe23Cr20Ni24Co16V17 | 0.0209827 | -8.4564 | 7.73 | 8.769835 | 256.4366 | 76.30743 | 394.6714 | 185.3481
6521 | 6521 | 18 | 17 | 25 | 18 | 22 | 76.10743 | 0.3049276 | 0.08508556 | 457.5444 | 1 | 0 | 0 |  | Fe_Cr_Ni_Co_V | Fe18Cr17Ni25Co18V22 | 0.02290442 | -9.8772 | 7.68 | 9.046546 | 283.2132 | 60.28199 | 329.5777 | 169.2951
6522 | 6522 | 13 | 13 | 24 | 20 | 30 | 71.72439 | 0.3143709 | 0.09262984 | 501.3363 | 1 | 0 | 0 |  | Fe_Cr_Ni_Co_V | Fe13Cr13Ni24Co20V30 | 0.02502879 | -11.6588 | 7.52 | 9.326843 | 328.6697 | 77.85404 | 250.0459 | 172.4842
6523 | 6523 | 9 | 11 | 22 | 20 | 38 | 68.19011 | 0.3216228 | 0.09625805 | 513.2839 | 0 | 0 | 0 |  | Fe_Cr_Ni_Co_V | Fe9Cr11Ni22Co20V38 | 0.02622182 | -12.8668 | 7.28 | 9.513674 | 338.1469 | 106.5641 | 204.5162 | 189.4906
6524 | 6524 | 6 | 8 | 16 | 20 | 50 | 63.30605 | 0.3316242 | 0.09569399 | 481.2402 | 0 | 0 | 0 |  | Fe_Cr_Ni_Co_V | Fe6Cr8Ni16Co20V50 | 0.02663148 | -13.2784 | 6.86 | 9.442457 | 256.6209 | 88.95916 | 226.4921 | 235.5379
6525 | 6525 | 50 | 25 | 14 | 7 | 3 | 87.57245 | 0.2791207 | 0.04553958 | 180.1191 | 0 | 0 | 0 |  | Fe_Cr_Ni_Co_V | Fe50Cr25Ni14Co7V3 | 0.01029244 | -3.428222 | 7.757576 | 6.999643 | 142.6292 | 42.3222 | 416.0189 | 155.0708
6526 | 6526 | 42 | 23 | 21 | 8 | 6 | 85.15242 | 0.2850094 | 0.05575941 | 249.0437 | 0 | 0 | 0 |  | Fe_Cr_Ni_Co_V | Fe42Cr23Ni21Co8V6 | 0.01382823 | -4.8652 | 7.86 | 7.615773 | 169.0695 | 52.6422 | 483.2173 | 136.3719
6527 | 6527 | 36 | 20 | 26 | 9 | 9 | 82.59763 | 0.2911046 | 0.06385999 | 304.993 | 1 | 1 | 1 | 304.993 | Fe_Cr_Ni_Co_V | Fe36Cr20Ni26Co9V9 | 0.016438 | -6.1 | 7.94 | 7.977468 | 193.9396 | 63.68119 | 470.968 | 153.5921
6528 | 6528 | 29 | 18 | 28 | 11 | 13 | 80.09497 | 0.29669 | 0.07244347 | 366.3289 | 1 | 1 | 1 | 366.3289 | Fe_Cr_Ni_Co_V | Fe29Cr18Ni28Co11V13 | 0.01914659 | -7.528211 | 7.919192 | 8.369831 | 216.2151 | 66.14472 | 450.3705 | 166.5504
6529 | 6529 | 24 | 16 | 30 | 12 | 18 | 77.26676 | 0.3028185 | 0.08092567 | 426.2786 | 1 | 1 | 1 | 426.2786 | Fe_Cr_Ni_Co_V | Fe24Cr16Ni30Co12V18 | 0.02156731 | -9.0336 | 7.86 | 8.681014 | 249.673 | 69.26257 | 403.3505 | 170.6243
6530 | 6530 | 18 | 13 | 31 | 14 | 25 | 73.49438 | 0.3110089 | 0.09008613 | 487.2007 | 1 | 0 | 0 |  | Fe_Cr_Ni_Co_V | Fe18Cr13Ni31Co14V25 | 0.02394269 | -10.90128 | 7.752475 | 9.038688 | 297.6168 | 59.20633 | 310.2795 | 146.7593
6531 | 6531 | 13 | 10 | 30 | 15 | 32 | 69.81554 | 0.3188603 | 0.09637657 | 521.5543 | 1 | 0 | 0 |  | Fe_Cr_Ni_Co_V | Fe13Cr10Ni30Co15V32 | 0.02561245 | -12.5428 | 7.59 | 9.322553 | 325.0801 | 88.62474 | 245.9246 | 162.0379
6532 | 6532 | 8 | 8 | 26 | 15 | 42 | 65.56625 | 0.3274641 | 0.09966159 | 524.6444 | 0 | 0 | 0 |  | Fe_Cr_Ni_Co_V | Fe8Cr8Ni26Co15V42 | 0.02677368 | -13.89083 | 7.242424 | 9.544252 | 318.4882 | 167.9085 | 228.4462 | 198.7381
6533 | 6533 | 5 | 6 | 19 | 15 | 55 | 60.94413 | 0.3367814 | 0.09643133 | 471.5276 | 0 | 0 | 0 |  | Fe_Cr_Ni_Co_V | Fe5Cr6Ni19Co15V55 | 0.02656355 | -13.7592 | 6.76 | 9.365362 | 263.0698 | 202.3298 | 223.4247 | 251.539
6534 | 6534 | 52 | 17 | 21 | 7 | 3 | 84.54166 | 0.2872747 | 0.04497502 | 171.5377 | 0 | 1 | 0 |  | Fe_Cr_Ni_Co_V | Fe52Cr17Ni21Co7V3 | 0.01024827 | -3.6116 | 8.06 | 6.88186 | 154.7995 | 51.45006 | 404.5527 | 132.1838
6535 | 6535 | 43 | 16 | 28 | 7 | 6 | 82.53574 | 0.2920458 | 0.05593554 | 244.5478 | 1 | 1 | 1 | 244.5478 | Fe_Cr_Ni_Co_V | Fe43Cr16Ni28Co7V6 | 0.01386064 | -5.0364 | 8.13 | 7.437069 | 174.0088 | 51.54729 | 480.7832 | 122.2561
6536 | 6536 | 36 | 15 | 33 | 7 | 9 | 80.65363 | 0.296365 | 0.06447047 | 304.2115 | 1 | 1 | 1 | 304.2115 | Fe_Cr_Ni_Co_V | Fe36Cr15Ni33Co7V9 | 0.01647548 | -6.3276 | 8.16 | 7.838367 | 181.3018 | 52.39347 | 482.514 | 143.2702
6537 | 6537 | 30 | 13 | 36 | 8 | 14 | 77.76475 | 0.3026718 | 0.07530817 | 381.2211 | 1 | 1 | 1 | 381.2211 | Fe_Cr_Ni_Co_V | Fe30Cr13Ni36Co8V14 | 0.01966001 | -8.009411 | 8.118812 | 8.213646 | 208.5003 | 62.9858 | 433.082 | 163.9789
6538 | 6538 | 24 | 11 | 38 | 9 | 19 | 74.98069 | 0.3087303 | 0.08413581 | 442.9599 | 1 | 1 | 1 | 442.9599 | Fe_Cr_Ni_Co_V | Fe24Cr11Ni38Co9V19 | 0.02202047 | -9.656308 | 8.059406 | 8.567647 | 227.4955 | 67.66472 | 361.0257 | 154.7343
6539 | 6539 | 18 | 9 | 38 | 10 | 25 | 71.88176 | 0.3152845 | 0.09257994 | 499.0544 | 1 | 1 | 1 | 499.0544 | Fe_Cr_Ni_Co_V | Fe18Cr9Ni38Co10V25 | 0.02415272 | -11.4656 | 7.93 | 8.946508 | 272.526 | 72.42907 | 307.7912 | 138.0961
6540 | 6540 | 12 | 7 | 37 | 11 | 33 | 68.22673 | 0.3229098 | 0.100204 | 543.3818 | 1 | 1 | 1 | 543.3818 | Fe_Cr_Ni_Co_V | Fe12Cr7Ni37Co11V33 | 0.02591993 | -13.4076 | 7.72 | 9.346657 | 299.6679 | 92.49156 | 225.9768 | 154.0348
6541 | 6541 | 7 | 5 | 32 | 12 | 44 | 63.84815 | 0.3317875 | 0.1036485 | 545.2206 | 0 | 0 | 0 |  | Fe_Cr_Ni_Co_V | Fe7Cr5Ni32Co12V44 | 0.02698394 | -14.9036 | 7.34 | 9.63068 | 304.9559 | 192.7533 | 219.6066 | 197.5494
6542 | 6542 | 4 | 4 | 23 | 12 | 57 | 59.54524 | 0.3401814 | 0.09874273 | 479.2114 | 0 | 0 | 0 |  | Fe_Cr_Ni_Co_V | Fe4Cr4Ni23Co12V57 | 0.02651649 | -14.524 | 6.79 | 9.446693 | 250.8837 | 205.899 | 247.719 | 275.381
6543 | 6543 | 42 | 10 | 37 | 5 | 6 | 80.15329 | 0.2985495 | 0.05598923 | 239.382 | 1 | 1 | 1 | 239.382 | Fe_Cr_Ni_Co_V | Fe42Cr10Ni37Co5V6 | 0.01386277 | -5.1312 | 8.41 | 7.158212 | 167.7833 | 47.02252 | 372.1874 | 118.3607
6544 | 6544 | 35 | 10 | 41 | 5 | 9 | 78.65607 | 0.30183 | 0.06489604 | 301.5049 | 1 | 1 | 1 | 301.5049 | Fe_Cr_Ni_Co_V | Fe35Cr10Ni41Co5V9 | 0.01649517 | -6.4488 | 8.4 | 7.59671 | 169.3684 | 50.34071 | 388.8397 | 132.7673
6545 | 6545 | 28 | 9 | 44 | 6 | 13 | 76.4779 | 0.3066067 | 0.07455076 | 369.89 | 1 | 1 | 1 | 369.89 | Fe_Cr_Ni_Co_V | Fe28Cr9Ni44Co6V13 | 0.01916645 | -8.0168 | 8.37 | 8.009994 | 181.0965 | 58.91932 | 359.9222 | 156.8213
6546 | 6546 | 22 | 8 | 45 | 7 | 18 | 74.03789 | 0.3117026 | 0.08443065 | 440.3251 | 1 | 1 | 1 | 440.3251 | Fe_Cr_Ni_Co_V | Fe22Cr8Ni45Co7V18 | 0.02167789 | -9.7832 | 8.27 | 8.440379 | 202.7209 | 72.27888 | 317.0757 | 157.4375
6547 | 6547 | 16 | 6 | 45 | 8 | 25 | 70.61365 | 0.3188617 | 0.0952416 | 513.7784 | 1 | 1 | 1 | 513.7784 | Fe_Cr_Ni_Co_V | Fe16Cr6Ni45Co8V25 | 0.0241784 | -11.9584 | 8.11 | 8.897191 | 249.4608 | 69.86569 | 253.1896 | 142.9698
6548 | 6548 | 11 | 5 | 43 | 9 | 32 | 67.71016 | 0.3247092 | 0.1021293 | 555.5672 | 1 | 1 | 1 | 555.5672 | Fe_Cr_Ni_Co_V | Fe11Cr5Ni43Co9V32 | 0.02578139 | -13.7476 | 7.89 | 9.313968 | 264.2553 | 83.68513 | 230.0005 | 158.024
6549 | 6549 | 6 | 3 | 38 | 11 | 43 | 63.47751 | 0.3333161 | 0.1068638 | 568.3126 | 0 | 0 | 0 |  | Fe_Cr_Ni_Co_V | Fe6Cr3Ni38Co11V43 | 0.02694399 | -15.51534 | 7.524752 | 9.693873 | 298.7157 | 189.859375 | 209.5429 | 167.2619
6550 | 6550 | 32 | 6 | 50 | 3 | 9 | 76.92039 | 0.3067027 | 0.06527491 | 298.7092 | 1 | 1 | 1 | 298.7092 | Fe_Cr_Ni_Co_V | Fe32Cr6Ni50Co3V9 | 0.01647863 | -6.5048 | 8.64 | 7.31847 | 152.2451 | 42.32328 | 269.0668 | 115.1411
6551 | 6551 | 25 | 6 | 52 | 4 | 13 | 75.12347 | 0.3104485 | 0.07562078 | 372.6835 | 1 | 1 | 1 | 372.6835 | Fe_Cr_Ni_Co_V | Fe25Cr6Ni52Co4V13 | 0.0191528 | -8.1828 | 8.57 | 7.83007 | 161.8376 | 52.48369 | 276.7032 | 132.4633
6552 | 6552 | 19 | 5 | 53 | 5 | 18 | 72.69425 | 0.3155236 | 0.08671449 | 451.8316 | 1 | 1 | 1 | 451.8316 | Fe_Cr_Ni_Co_V | Fe19Cr5Ni53Co5V18 | 0.02167049 | -10.066 | 8.47 | 8.291562 | 184.8906 | 69.66996 | 252.5731 | 138.2819
6553 | 6553 | 13 | 4 | 53 | 6 | 23 | 70.26343 | 0.3206006 | 0.09557537 | 513.3975 | 1 | 1 | 1 | 513.3975 | Fe_Cr_Ni_Co_V | Fe13Cr4Ni53Co6V23 | 0.02359326 | -11.93307 | 8.353535 | 8.741898 | 208.6849 | 78.07784 | 213.4576 | 126.0196
6554 | 6554 | 8 | 4 | 50 | 8 | 30 | 67.79219 | 0.3253232 | 0.1035223 | 566.9363 | 1 | 1 | 1 | 566.9363 | Fe_Cr_Ni_Co_V | Fe8Cr4Ni50Co8V30 | 0.02530716 | -13.8816 | 8.1 | 9.286549 | 237.9522 | 80.84675 | 205.9374 | 145.5093
6555 | 6555 | 12 | 47 | 5 | 3 | 33 | 82.13735 | 0.2837553 | 0.07223845 | 373.2579 | 0 | 0 | 0 |  | Fe_Cr_Ni_Co_V | Fe12Cr47Ni5Co3V33 | 0.02546605 | -5.2636 | 6.2 | 6.013319 | 311.506 | 135.8052 | 565.2175 | 166.5903
6556 | 6556 | 11 | 40 | 5 | 5 | 39 | 77.58589 | 0.2943549 | 0.0754115 | 384.5972 | 0 | 0 | 0 |  | Fe_Cr_Ni_Co_V | Fe11Cr40Ni5Co5V39 | 0.026304 | -6.0672 | 6.18 | 6.433506 | 296.7225 | 158.7273 | 473.3907 | 197.5452
6557 | 6557 | 10 | 34 | 4 | 7 | 44 | 73.8269 | 0.3031072 | 0.07675953 | 382.4553 | 0 | 0 | 0 |  | Fe_Cr_Ni_Co_V | Fe10Cr34Ni4Co7V44 | 0.02667103 | -6.507907 | 6.131313 | 6.640598 | 295.806 | 169.4132 | 418.0225 | 237.0932
6558 | 6558 | 9 | 27 | 4 | 11 | 49 | 69.92867 | 0.3127692 | 0.07978327 | 390.9483 | 0 | 0 | 0 |  | Fe_Cr_Ni_Co_V | Fe9Cr27Ni4Co11V49 | 0.02668263 | -7.666 | 6.18 | 7.334167 | 287.5864 | 196.8228 | 375.2401 | 251.8524
6559 | 6559 | 7 | 22 | 3 | 14 | 53 | 66.91805 | 0.3200386 | 0.08023863 | 382.1773 | 0 | 0 | 0 |  | Fe_Cr_Ni_Co_V | Fe7Cr22Ni3Co14V53 | 0.02638554 | -8.230589 | 6.151515 | 7.655473 | 258.5493 | 157.6395 | 329.7437 | 267.4313
6560 | 6560 | 19 | 51 | 6 | 3 | 21 | 88.39827 | 0.2708781 | 0.06835864 | 357.9128 | 0 | 0 | 0 |  | Fe_Cr_Ni_Co_V | Fe19Cr51Ni6Co3V21 | 0.02243647 | -4.8372 | 6.5 | 6.427286 | 268.2393 | 126.3922 | 686.6136 | 150.0804
6561 | 6561 | 17 | 44 | 7 | 5 | 27 | 83.56337 | 0.2819524 | 0.07420437 | 393.3374 | 0 | 0 | 0 |  | Fe_Cr_Ni_Co_V | Fe17Cr44Ni7Co5V27 | 0.02432147 | -5.9952 | 6.5 | 6.941902 | 341.1939 | 116.3649 | 577.0008 | 176.4877
6562 | 6562 | 16 | 38 | 8 | 7 | 32 | 79.60264 | 0.2912626 | 0.07825672 | 414.0618 | 0 | 0 | 0 |  | Fe_Cr_Ni_Co_V | Fe16Cr38Ni8Co7V32 | 0.02540242 | -7.029899 | 6.524752 | 7.382714 | 356.2291 | 133.1628 | 496.5341 | 182.7419
6563 | 6563 | 14 | 32 | 8 | 10 | 36 | 76.1314 | 0.2995358 | 0.08168007 | 430.2546 | 0 | 0 | 0 |  | Fe_Cr_Ni_Co_V | Fe14Cr32Ni8Co10V36 | 0.02606257 | -7.976 | 6.54 | 7.81025 | 347.7353 | 115.4929 | 406.7539 | 185.963
6564 | 6564 | 11 | 26 | 9 | 14 | 40 | 72.67826 | 0.3080623 | 0.08521293 | 445.4015 | 0 | 0 | 0 |  | Fe_Cr_Ni_Co_V | Fe11Cr26Ni9Co14V40 | 0.02638571 | -9.2848 | 6.6 | 8.397023 | 355.2277 | 114.9996 | 322.4653 | 227.9874
6565 | 6565 | 9 | 21 | 8 | 18 | 44 | 69.68975 | 0.315299 | 0.08719113 | 448.3969 | 0 | 0 | 0 |  | Fe_Cr_Ni_Co_V | Fe9Cr21Ni8Co18V44 | 0.02651787 | -10.0908 | 6.6 | 8.705745 | 311.7373 | 110.3154 | 289.9263 | 229.1526
6566 | 6566 | 7 | 16 | 7 | 23 | 46 | 67.33328 | 0.3213466 | 0.08927439 | 454.3357 | 0 | 0 | 0 |  | Fe_Cr_Ni_Co_V | Fe7Cr16Ni7Co23V46 | 0.0264064 | -11.00337 | 6.656566 | 9.081926 | 306.5083 | 105.1957 | 235.5442 | 253.7634
6567 | 6567 | 29 | 52 | 4 | 3 | 12 | 92.82068 | 0.2620467 | 0.06001744 | 298.8778 | 0 | 0 | 0 |  | Fe_Cr_Ni_Co_V | Fe29Cr52Ni4Co3V12 | 0.01827412 | -3.5836 | 6.71 | 6.205643 | 164.7454 | 57.0016 | 752.757 | 173.8329
6568 | 6568 | 27 | 46 | 8 | 4 | 16 | 88.80767 | 0.2715355 | 0.06628446 | 340.7335 | 0 | 0 | 0 |  | Fe_Cr_Ni_Co_V | Fe27Cr46Ni8Co4V16 | 0.02043183 | -5.015195 | 6.811881 | 6.982831 | 217.6724 | 86.58286 | 707.0793 | 141.7145
6569 | 6569 | 24 | 39 | 10 | 6 | 21 | 84.36351 | 0.2818196 | 0.07410276 | 394.3644 | 0 | 0 | 0 |  | Fe_Cr_Ni_Co_V | Fe24Cr39Ni10Co6V21 | 0.0226525 | -6.3744 | 6.85 | 7.525955 | 301.6895 | 109.4892 | 615.4307 | 152.5048
6570 | 6570 | 21 | 34 | 12 | 9 | 25 | 80.98379 | 0.2899277 | 0.07840758 | 419.8271 | 0 | 0 | 0 |  | Fe_Cr_Ni_Co_V | Fe21Cr34Ni12Co9V25 | 0.02385121 | -7.611803 | 6.910891 | 8.06551 | 375.2681 | 112.1411 | 531.103 | 176.3761
6571 | 6571 | 17 | 29 | 13 | 13 | 28 | 78.09491 | 0.2970058 | 0.08277734 | 447.026 | 0 | 0 | 0 |  | Fe_Cr_Ni_Co_V | Fe17Cr29Ni13Co13V28 | 0.0246114 | -8.7628 | 6.97 | 8.566796 | 414.3387 | 84.1116 | 427.757 | 176.7589
6572 | 6572 | 14 | 24 | 14 | 17 | 31 | 75.25245 | 0.3040483 | 0.08640365 | 466.4167 | 0 | 0 | 0 |  | Fe_Cr_Ni_Co_V | Fe14Cr24Ni14Co17V31 | 0.02516983 | -9.8664 | 7.04 | 8.957678 | 400.2154 | 84.1843 | 326.4357 | 170.463
6573 | 6573 | 11 | 19 | 13 | 23 | 34 | 72.52133 | 0.3108632 | 0.08942251 | 480.1492 | 0 | 0 | 0 |  | Fe_Cr_Ni_Co_V | Fe11Cr19Ni13Co23V34 | 0.02552812 | -10.8156 | 7.09 | 9.279547 | 379.6135 | 108.1596 | 258.3285 | 199.0067
6574 | 6574 | 8 | 15 | 12 | 29 | 36 | 70.50376 | 0.3160744 | 0.09170976 | 490.0415 | 0 | 0 | 0 |  | Fe_Cr_Ni_Co_V | Fe8Cr15Ni12Co29V36 | 0.02560218 | -11.6128 | 7.15 | 9.539392 | 348.2165 | 102.1512 | 192.3217 | 204.0296
6575 | 6575 | 6 | 12 | 9 | 36 | 37 | 69.26603 | 0.3194284 | 0.09284673 | 493.9761 | 1 | 0 | 0 |  | Fe_Cr_Ni_Co_V | Fe6Cr12Ni9Co36V37 | 0.02548737 | -11.9856 | 7.19 | 9.687105 | 329.1336 | 111.4618 | 168.5364 | 203.3147
6576 | 6576 | 38 | 43 | 6 | 3 | 10 | 90.69369 | 0.2681707 | 0.06003544 | 293.6796 | 0 | 0 | 0 |  | Fe_Cr_Ni_Co_V | Fe38Cr43Ni6Co3V10 | 0.01714837 | -3.8184 | 6.99 | 6.529931 | 152.0007 | 48.10487 | 671.3776 | 229.2753
6577 | 6577 | 34 | 38 | 10 | 4 | 13 | 87.59119 | 0.2755745 | 0.06759413 | 348.2926 | 0 | 0 | 0 |  | Fe_Cr_Ni_Co_V | Fe34Cr38Ni10Co4V13 | 0.01916835 | -5.112131 | 7.080808 | 7.189479 | 185.8273 | 61.32996 | 644.9306 | 178.5219
6578 | 6578 | 29 | 33 | 14 | 7 | 16 | 84.41355 | 0.2834309 | 0.07319647 | 386.7195 | 0 | 0 | 0 |  | Fe_Cr_Ni_Co_V | Fe29Cr33Ni14Co7V16 | 0.02071943 | -6.543822 | 7.20202 | 7.918831 | 262.4577 | 102.5708 | 596.8768 | 105.143
6579 | 6579 | 25 | 29 | 17 | 10 | 19 | 81.6462 | 0.2902244 | 0.07707515 | 410.6418 | 0 | 0 | 0 |  | Fe_Cr_Ni_Co_V | Fe25Cr29Ni17Co10V19 | 0.02192209 | -7.7348 | 7.29 | 8.401786 | 317.8637 | 106.0631 | 529.4337 | 121.716
6580 | 6580 | 20 | 25 | 19 | 15 | 21 | 79.37448 | 0.296116 | 0.08078401 | 434.5349 | 0 | 0 | 0 |  | Fe_Cr_Ni_Co_V | Fe20Cr25Ni19Co15V21 | 0.02255171 | -8.7868 | 7.4 | 8.863408 | 336.0993 | 73.43168 | 433.5341 | 162.9455
6581 | 6581 | 16 | 21 | 19 | 20 | 24 | 76.81996 | 0.3023392 | 0.0847149 | 458.4444 | 1 | 0 | 0 |  | Fe_Cr_Ni_Co_V | Fe16Cr21Ni19Co20V24 | 0.02342342 | -9.7444 | 7.44 | 9.145491 | 329.1225 | 71.63744 | 319.5085 | 168.9999
6582 | 6582 | 12 | 17 | 18 | 26 | 26 | 74.66725 | 0.3077868 | 0.08834577 | 480.8231 | 1 | 0 | 0 |  | Fe_Cr_Ni_Co_V | Fe12Cr17Ni18Co26V26 | 0.02388265 | -10.53525 | 7.494949 | 9.373824 | 315.4971 | 75.45123 | 228.8834 | 175.2752
6583 | 6583 | 9 | 13 | 17 | 34 | 28 | 72.71524 | 0.3129761 | 0.08968969 | 483.1054 | 1 | 1 | 1 | 483.1054 | Fe_Cr_Ni_Co_V | Fe9Cr13Ni17Co34V28 | 0.02404252 | -11.14871 | 7.584158 | 9.492566 | 279.5186 | 78.0125 | 149.4306 | 166.0843
6584 | 6584 | 6 | 11 | 12 | 43 | 28 | 72.12944 | 0.3148475 | 0.09041761 | 488.0262 | 1 | 1 | 1 | 488.0262 | Fe_Cr_Ni_Co_V | Fe6Cr11Ni12Co43V28 | 0.0238059 | -11.192 | 7.61 | 9.562426 | 260.086 | 88.83936 | 109.3992 | 191.4458
6585 | 6585 | 45 | 35 | 9 | 3 | 8 | 88.84042 | 0.2736743 | 0.05819594 | 274.6739 | 0 | 0 | 0 |  | Fe_Cr_Ni_Co_V | Fe45Cr35Ni9Co3V8 | 0.0157197 | -3.9428 | 7.27 | 6.73721 | 152.0242 | 51.99891 | 553.7283 | 192.4583
6586 | 6586 | 39 | 31 | 14 | 5 | 10 | 86.42958 | 0.2797955 | 0.0651202 | 324.7939 | 0 | 0 | 0 |  | Fe_Cr_Ni_Co_V | Fe39Cr31Ni14Co5V10 | 0.01729853 | -5.192939 | 7.40404 | 7.461085 | 174.3969 | 66.88954 | 553.5178 | 157.3656
6587 | 6587 | 33 | 27 | 19 | 8 | 12 | 83.94853 | 0.2862128 | 0.0699381 | 357.9581 | 0 | 0 | 0 |  | Fe_Cr_Ni_Co_V | Fe33Cr27Ni19Co8V12 | 0.01856641 | -6.420569 | 7.555556 | 8.074492 | 203.9023 | 76.27219 | 521.9916 | 146.9371
6588 | 6588 | 28 | 24 | 22 | 12 | 14 | 81.89215 | 0.2915028 | 0.07268916 | 374.559 | 1 | 0 | 0 |  | Fe_Cr_Ni_Co_V | Fe28Cr24Ni22Co12V14 | 0.01956641 | -7.36 | 7.66 | 8.475848 | 233.3432 | 83.15219 | 477.7279 | 166.0972
6589 | 6589 | 23 | 20 | 24 | 17 | 16 | 79.59371 | 0.2974144 | 0.07684802 | 401.7838 | 1 | 1 | 1 | 401.7838 | Fe_Cr_Ni_Co_V | Fe23Cr20Ni24Co17V16 | 0.02048466 | -8.2444 | 7.77 | 8.760708 | 243.4408 | 66.42387 | 397.42 | 180.1968
6590 | 6590 | 18 | 17 | 25 | 22 | 18 | 77.67926 | 0.3022809 | 0.08064801 | 426.7416 | 1 | 1 | 1 | 426.7416 | Fe_Cr_Ni_Co_V | Fe18Cr17Ni25Co22V18 | 0.02125383 | -9.0388 | 7.84 | 8.975522 | 232.9353 | 55.56692 | 278.699 | 180.665
6591 | 6591 | 13 | 13 | 24 | 30 | 20 | 75.52343 | 0.3078786 | 0.08424403 | 448.6323 | 1 | 1 | 1 | 448.6323 | Fe_Cr_Ni_Co_V | Fe13Cr13Ni24Co30V20 | 0.02185308 | -9.7228 | 7.92 | 9.087904 | 206.6149 | 53.41123 | 155.4064 | 179.4169
6592 | 6592 | 9 | 11 | 22 | 38 | 20 | 74.86777 | 0.3100858 | 0.08474193 | 450.5831 | 1 | 1 | 1 | 450.5831 | Fe_Cr_Ni_Co_V | Fe9Cr11Ni22Co38V20 | 0.02161347 | -9.7852 | 8 | 9.087904 | 194.0206 | 65.54931 | 100.7281 | 170.6834
6593 | 6593 | 6 | 8 | 16 | 50 | 20 | 74.04852 | 0.3127488 | 0.08464124 | 447.3333 | 1 | 1 | 1 | 447.3333 | Fe_Cr_Ni_Co_V | Fe6Cr8Ni16Co50V20 | 0.02132025 | -9.5824 | 8.06 | 8.919641 | 188.7097 | 57.25214 | 41.56618 | 222.1832
6594 | 6594 | 50 | 25 | 14 | 3 | 7 | 85.83523 | 0.2819407 | 0.05935835 | 276.9617 | 0 | 0 | 0 |  | Fe_Cr_Ni_Co_V | Fe50Cr25Ni14Co3V7 | 0.01499621 | -4.24773 | 7.59596 | 6.870172 | 156.8145 | 50.23542 | 476.4236 | 117.1684
6595 | 6595 | 42 | 23 | 21 | 6 | 8 | 84.30426 | 0.2863915 | 0.06063126 | 283.8241 | 0 | 0 | 0 |  | Fe_Cr_Ni_Co_V | Fe42Cr23Ni21Co6V8 | 0.01570951 | -5.3324 | 7.78 | 7.605261 | 177.5437 | 60.18859 | 503.5468 | 121.3082
6596 | 6596 | 36 | 20 | 26 | 9 | 9 | 82.59763 | 0.2911046 | 0.06385999 | 304.993 | 1 | 1 | 1 | 304.993 | Fe_Cr_Ni_Co_V | Fe36Cr20Ni26Co9V9 | 0.016438 | -6.1 | 7.94 | 7.977468 | 190.8419 | 56.99442 | 479.4894 | 152.4442
6597 | 6597 | 29 | 18 | 28 | 13 | 11 | 80.92189 | 0.2953248 | 0.07067068 | 355.1081 | 1 | 1 | 1 | 355.1081 | Fe_Cr_Ni_Co_V | Fe29Cr18Ni28Co13V11 | 0.01784211 | -7.004183 | 8 | 8.320927 | 199.4707 | 55.2057 | 423.8732 | 169.9868
6598 | 6598 | 24 | 16 | 30 | 18 | 12 | 79.67661 | 0.2988089 | 0.07142305 | 357.1667 | 1 | 1 | 1 | 357.1667 | Fe_Cr_Ni_Co_V | Fe24Cr16Ni30Co18V12 | 0.01828639 | -7.4688 | 8.1 | 8.485281 | 186.6454 | 47.65667 | 347.4809 | 181.9853
6599 | 6599 | 18 | 13 | 31 | 25 | 14 | 77.74692 | 0.3038477 | 0.0741549 | 372.4554 | 1 | 1 | 1 | 372.4554 | Fe_Cr_Ni_Co_V | Fe18Cr13Ni31Co25V14 | 0.01920265 | -8.140771 | 8.188119 | 8.598484 | 174.5511 | 47.51761 | 207.3757 | 153.1366
6600 | 6600 | 13 | 10 | 30 | 32 | 15 | 76.27628 | 0.3078503 | 0.07837216 | 401.9028 | 1 | 1 | 1 | 401.9028 | Fe_Cr_Ni_Co_V | Fe13Cr10Ni30Co32V15 | 0.0196221 | -8.4764 | 8.27 | 8.562126 | 151.8135 | 30.34678 | 122.4699 | 173.2035
6601 | 6601 | 8 | 8 | 26 | 42 | 15 | 75.62942 | 0.310073 | 0.08040949 | 416.92 | 1 | 1 | 1 | 416.92 | Fe_Cr_Ni_Co_V | Fe8Cr8Ni26Co42V15 | 0.01942817 | -8.381186 | 8.333333 | 8.441447 | 156.5564 | 41.11372 | 49.92043 | 175.8934
6602 | 6602 | 5 | 6 | 19 | 55 | 15 | 75.21347 | 0.311709 | 0.07831594 | 398.3161 | 1 | 1 | 1 | 398.3161 | Fe_Cr_Ni_Co_V | Fe5Cr6Ni19Co55V15 | 0.01907371 | -7.9992 | 8.36 | 8.179853 | 166.1013 | 56.27134 | -5.982431 | 197.0818
6603 | 6603 | 52 | 17 | 21 | 3 | 7 | 82.8549 | 0.290025 | 0.05746048 | 255.6771 | 0 | 0 | 0 |  | Fe_Cr_Ni_Co_V | Fe52Cr17Ni21Co3V7 | 0.01496878 | -4.6612 | 7.9 | 6.928203 | 160.5829 | 56.1295 | 507.2509 | 94.90751
6604 | 6604 | 43 | 16 | 28 | 6 | 7 | 82.11765 | 0.2927288 | 0.05866537 | 263.6781 | 1 | 1 | 1 | 263.6781 | Fe_Cr_Ni_Co_V | Fe43Cr16Ni28Co6V7 | 0.01484831 | -5.3284 | 8.09 | 7.46927 | 180.2842 | 58.44248 | 479.7028 | 119.2829
6605 | 6605 | 36 | 15 | 33 | 9 | 7 | 81.4824 | 0.2950078 | 0.05948822 | 268.6015 | 1 | 1 | 1 | 268.6015 | Fe_Cr_Ni_Co_V | Fe36Cr15Ni33Co9V7 | 0.01474259 | -5.7036 | 8.24 | 7.745967 | 179.3401 | 50.89688 | 437.0396 | 154.3151
6606 | 6606 | 30 | 13 | 36 | 14 | 8 | 80.18051 | 0.2986861 | 0.05989173 | 268.2828 | 1 | 1 | 1 | 268.2828 | Fe_Cr_Ni_Co_V | Fe30Cr13Ni36Co14V8 | 0.01545228 | -6.122537 | 8.356436 | 7.877356 | 177.8084 | 54.92683 | 321.316 | 163.6331
6607 | 6607 | 24 | 11 | 38 | 19 | 9 | 78.93155 | 0.3021614 | 0.06292404 | 287.4633 | 1 | 1 | 1 | 287.4633 | Fe_Cr_Ni_Co_V | Fe24Cr11Ni38Co19V9 | 0.01613633 | -6.495834 | 8.455446 | 7.925741 | 164.5346 | 47.05846 | 205.2312 | 151.573
6608 | 6608 | 18 | 9 | 38 | 25 | 10 | 77.73713 | 0.3054551 | 0.06858337 | 327.2127 | 1 | 1 | 1 | 327.2127 | Fe_Cr_Ni_Co_V | Fe18Cr9Ni38Co25V10 | 0.01679882 | -6.8216 | 8.53 | 7.914544 | 135.2095 | 27.20883 | 127.5208 | 129.651
6609 | 6609 | 12 | 7 | 37 | 33 | 11 | 76.59175 | 0.3086992 | 0.07152455 | 346.3605 | 1 | 1 | 1 | 346.3605 | Fe_Cr_Ni_Co_V | Fe12Cr7Ni37Co33V11 | 0.01728603 | -7.0364 | 8.6 | 7.807689 | 128.29 | 27.66665 | 91.70729 | 152.7798
6610 | 6610 | 7 | 5 | 32 | 44 | 12 | 75.61744 | 0.3114698 | 0.07363952 | 360.2368 | 1 | 1 | 1 | 360.2368 | Fe_Cr_Ni_Co_V | Fe7Cr5Ni32Co44V12 | 0.01767312 | -7.1212 | 8.62 | 7.628237 | 133.1165 | 34.02592 | 37.95537 | 151.911
6611 | 6611 | 4 | 4 | 23 | 57 | 12 | 75.56904 | 0.3120545 | 0.07283783 | 354.6746 | 1 | 1 | 1 | 354.6746 | Fe_Cr_Ni_Co_V | Fe4Cr4Ni23Co57V12 | 0.01740611 | -6.784 | 8.59 | 7.418895 | 155.7385 | 56.51871 | 9.770447 | 229.9153
6612 | 6612 | 42 | 10 | 37 | 6 | 5 | 80.56759 | 0.2978729 | 0.05279163 | 217.6562 | 1 | 1 | 1 | 217.6562 | Fe_Cr_Ni_Co_V | Fe42Cr10Ni37Co6V5 | 0.01276782 | -4.772 | 8.45 | 7.082372 | 164.9749 | 49.16936 | 339.0216 | 118.6745
6613 | 6613 | 35 | 10 | 41 | 9 | 5 | 80.30243 | 0.2991357 | 0.05326845 | 220.4075 | 1 | 1 | 1 | 220.4075 | Fe_Cr_Ni_Co_V | Fe35Cr10Ni41Co9V5 | 0.01268076 | -4.964 | 8.56 | 7.26292 | 157.7298 | 40.08558 | 282.9288 | 144.69
6614 | 6614 | 28 | 9 | 44 | 13 | 6 | 79.3187 | 0.3019321 | 0.05680692 | 243.2094 | 1 | 1 | 1 | 243.2094 | Fe_Cr_Ni_Co_V | Fe28Cr9Ni44Co13V6 | 0.01365523 | -5.3792 | 8.65 | 7.372923 | 147.878 | 36.90596 | 204.1999 | 133.2878
6615 | 6615 | 22 | 8 | 45 | 18 | 7 | 78.42783 | 0.3044257 | 0.06022686 | 265.3879 | 1 | 1 | 1 | 265.3879 | Fe_Cr_Ni_Co_V | Fe22Cr8Ni45Co18V7 | 0.01450675 | -5.7088 | 8.71 | 7.413501 | 140.1488 | 36.5195 | 141.0684 | 135.1053
6616 | 6616 | 16 | 6 | 45 | 25 | 8 | 77.2365 | 0.3077656 | 0.06359121 | 286.5433 | 1 | 1 | 1 | 286.5433 | Fe_Cr_Ni_Co_V | Fe16Cr6Ni45Co25V8 | 0.01523537 | -5.8792 | 8.79 | 7.255343 | 117.5875 | 19.99918 | 98.33881 | 120.1048
6617 | 6617 | 11 | 5 | 43 | 32 | 9 | 76.47919 | 0.309865 | 0.0666554 | 307.535 | 1 | 1 | 1 | 307.535 | Fe_Cr_Ni_Co_V | Fe11Cr5Ni43Co32V9 | 0.01587435 | -6.1116 | 8.81 | 7.196527 | 114.0519 | 16.31191 | 66.25294 | 137.4167
6618 | 6618 | 6 | 3 | 38 | 43 | 11 | 75.14458 | 0.3132283 | 0.06897776 | 321.1272 | 1 | 1 | 1 | 321.1272 | Fe_Cr_Ni_Co_V | Fe6Cr3Ni38Co43V11 | 0.01698849 | -6.55622 | 8.792079 | 7.074879 | 121.8048 | 33.06044 | 25.72738 | 178.6219
6619 | 6619 | 32 | 6 | 50 | 9 | 3 | 79.37984 | 0.3026855 | 0.04451545 | 159.6871 | 1 | 1 | 1 | 159.6871 | Fe_Cr_Ni_Co_V | Fe32Cr6Ni50Co9V3 | 0.01003145 | -3.9128 | 8.88 | 6.557439 | 131.3515 | 25.33324 | 143.2928 | 109.4186
6620 | 6620 | 25 | 6 | 52 | 13 | 4 | 78.76965 | 0.3044629 | 0.04890818 | 186.8155 | 1 | 1 | 1 | 186.8155 | Fe_Cr_Ni_Co_V | Fe25Cr6Ni52Co13V4 | 0.01133902 | -4.3164 | 8.93 | 6.689544 | 128.3484 | 27.67428 | 134.2279 | 93.98115
6621 | 6621 | 19 | 5 | 53 | 18 | 5 | 77.87308 | 0.3069592 | 0.05296745 | 211.4188 | 1 | 1 | 1 | 211.4188 | Fe_Cr_Ni_Co_V | Fe19Cr5Ni53Co18V5 | 0.01244237 | -4.5644 | 8.99 | 6.617401 | 115.9212 | 19.63734 | 99.9794 | 103.7556
6622 | 6622 | 13 | 4 | 53 | 23 | 6 | 76.98606 | 0.3093964 | 0.06061237 | 263.5098 | 1 | 1 | 1 | 263.5098 | Fe_Cr_Ni_Co_V | Fe13Cr4Ni53Co23V6 | 0.01344209 | -4.828487 | 9.040404 | 6.513389 | 107.7752 | 14.50396 | 62.87223 | 126.859
6623 | 6623 | 8 | 4 | 50 | 30 | 8 | 76.22462 | 0.3111152 | 0.06418974 | 287.6151 | 1 | 1 | 1 | 287.6151 | Fe_Cr_Ni_Co_V | Fe8Cr4Ni50Co30V8 | 0.01504659 | -5.6096 | 8.98 | 6.764614 | 105.3864 | 14.13975 | 71.36734 | 122.0259
6624 | 6624 | 47 | 33 | 3 | 5 | 12 | 86.70678 | 0.2776359 | 0.06406669 | 316.2323 | 0 | 0 | 0 |  | Fe_Cr_Ni_Co_V | Fe47Cr33Ni3Co5V12 | 0.01872646 | -3.8596 | 7.09 | 6.269769 | 192.8313 | 82.39735 | 590.0012 | 187.4084
6625 | 6625 | 40 | 39 | 5 | 5 | 11 | 88.97445 | 0.2723409 | 0.0621539 | 306.774 | 0 | 0 | 0 |  | Fe_Cr_Ni_Co_V | Fe40Cr39Ni5Co5V11 | 0.01789862 | -4.0012 | 7.04 | 6.63325 | 172.6719 | 66.36784 | 606.5223 | 202.304
6626 | 6626 | 34 | 44 | 7 | 4 | 10 | 91.05281 | 0.2674348 | 0.06005506 | 294.9117 | 0 | 0 | 0 |  | Fe_Cr_Ni_Co_V | Fe34Cr44Ni7Co4V10 | 0.01713877 | -4.100806 | 6.989899 | 6.840405 | 154.1316 | 45.04225 | 683.2632 | 203.5582
6627 | 6627 | 27 | 49 | 11 | 4 | 9 | 92.85326 | 0.2635715 | 0.05901714 | 290.6447 | 0 | 0 | 0 |  | Fe_Cr_Ni_Co_V | Fe27Cr49Ni11Co4V9 | 0.01615178 | -4.5804 | 7.01 | 7.383089 | 147.2471 | 44.51936 | 735.8635 | 206.6112
6628 | 6628 | 22 | 53 | 14 | 3 | 7 | 95.1061 | 0.2586922 | 0.05538784 | 266.5378 | 0 | 0 | 0 |  | Fe_Cr_Ni_Co_V | Fe22Cr53Ni14Co3V7 | 0.01443218 | -4.716253 | 7.030303 | 7.675438 | 135.964 | 36.85176 | 800.6049 | 193.65
6629 | 6629 | 51 | 21 | 3 | 6 | 19 | 79.9497 | 0.2931226 | 0.0747525 | 383.6813 | 0 | 0 | 0 |  | Fe_Cr_Ni_Co_V | Fe51Cr21Ni3Co6V19 | 0.02263939 | -5.1324 | 7.13 | 6.276145 | 248.7081 | 99.09756 | 486.7322 | 115.2407
6630 | 6630 | 44 | 27 | 5 | 7 | 17 | 82.53194 | 0.2872685 | 0.07205696 | 370.283 | 0 | 0 | 0 |  | Fe_Cr_Ni_Co_V | Fe44Cr27Ni5Co7V17 | 0.02150037 | -5.1948 | 7.12 | 6.764614 | 251.8944 | 107.227 | 544.9435 | 115.1046
6631 | 6631 | 38 | 32 | 7 | 8 | 16 | 84.38582 | 0.283087 | 0.07074423 | 365.5012 | 0 | 0 | 0 |  | Fe_Cr_Ni_Co_V | Fe38Cr32Ni7Co8V16 | 0.02073857 | -5.38457 | 7.108911 | 7.190328 | 240.4538 | 99.62055 | 593.9261 | 118.8088
6632 | 6632 | 32 | 36 | 10 | 8 | 14 | 86.39747 | 0.2787371 | 0.06815523 | 350.0997 | 0 | 0 | 0 |  | Fe_Cr_Ni_Co_V | Fe32Cr36Ni10Co8V14 | 0.01959709 | -5.5808 | 7.14 | 7.6 | 213.6944 | 80.1959 | 613.5599 | 138.4447
6633 | 6633 | 26 | 40 | 14 | 9 | 11 | 88.79521 | 0.2739591 | 0.06437858 | 325.6961 | 0 | 0 | 0 |  | Fe_Cr_Ni_Co_V | Fe26Cr40Ni14Co9V11 | 0.01758927 | -5.7608 | 7.24 | 8.13388 | 180.7148 | 57.41316 | 635.0399 | 185.0671
6634 | 6634 | 21 | 44 | 18 | 8 | 9 | 90.81581 | 0.2697086 | 0.06156638 | 307.699 | 0 | 0 | 0 |  | Fe_Cr_Ni_Co_V | Fe21Cr44Ni18Co8V9 | 0.01603432 | -5.9356 | 7.29 | 8.468176 | 155.4277 | 40.51228 | 651.7021 | 210.6895
6635 | 6635 | 16 | 46 | 23 | 7 | 7 | 92.26542 | 0.2670232 | 0.05887481 | 289.2478 | 0 | 0 | 0 |  | Fe_Cr_Ni_Co_V | Fe16Cr46Ni23Co7V7 | 0.01432883 | -6.24018 | 7.393939 | 8.856691 | 157.3665 | 47.96468 | 709.5452 | 166.2962
6636 | 6636 | 52 | 12 | 3 | 4 | 29 | 73.26047 | 0.3078476 | 0.08426146 | 436.7341 | 0 | 0 | 0 |  | Fe_Cr_Ni_Co_V | Fe52Cr12Ni3Co4V29 | 0.02626533 | -6.412 | 6.99 | 6.036555 | 260.7818 | 116.7146 | 384.1221 | 152.6779
6637 | 6637 | 46 | 16 | 4 | 8 | 27 | 75.17431 | 0.3037897 | 0.08299635 | 435.0749 | 0 | 0 | 0 |  | Fe_Cr_Ni_Co_V | Fe46Cr16Ni4Co8V27 | 0.02534473 | -6.649544 | 7.039604 | 6.710797 | 292.967 | 110.759 | 396.7479 | 160.8402
6638 | 6638 | 39 | 21 | 6 | 10 | 24 | 77.68585 | 0.2982761 | 0.08028539 | 422.7774 | 0 | 0 | 0 |  | Fe_Cr_Ni_Co_V | Fe39Cr21Ni6Co10V24 | 0.02422714 | -6.7644 | 7.08 | 7.251896 | 307.0451 | 101.4103 | 458.5352 | 160.1665
6639 | 6639 | 34 | 25 | 9 | 12 | 21 | 79.96744 | 0.2935993 | 0.0782033 | 413.993 | 0 | 0 | 0 |  | Fe_Cr_Ni_Co_V | Fe34Cr25Ni9Co12V21 | 0.02286881 | -6.910303 | 7.178218 | 7.759496 | 325.2001 | 102.6837 | 461.3463 | 155.7212
6640 | 6640 | 29 | 28 | 13 | 13 | 17 | 82.33883 | 0.2889511 | 0.07461852 | 391.9123 | 0 | 0 | 0 |  | Fe_Cr_Ni_Co_V | Fe29Cr28Ni13Co13V17 | 0.02108427 | -6.9688 | 7.32 | 8.209141 | 271.023 | 103.2605 | 494.9303 | 147.1077
6641 | 6641 | 24 | 31 | 17 | 14 | 14 | 84.3538 | 0.2850641 | 0.07212428 | 376.7868 | 0 | 0 | 0 |  | Fe_Cr_Ni_Co_V | Fe24Cr31Ni17Co14V14 | 0.01939507 | -7.0276 | 7.44 | 8.60465 | 245.2017 | 85.15839 | 508.2787 | 158.1883
6642 | 6642 | 19 | 34 | 23 | 13 | 11 | 86.33722 | 0.2812969 | 0.06971134 | 361.5773 | 0 | 0 | 0 |  | Fe_Cr_Ni_Co_V | Fe19Cr34Ni23Co13V11 | 0.01745014 | -7.1104 | 7.58 | 8.954887 | 201.6015 | 57.92894 | 549.6136 | 155.2968
6643 | 6643 | 15 | 36 | 29 | 12 | 8 | 88.0355 | 0.278309 | 0.06566653 | 332.5111 | 1 | 0 | 0 |  | Fe_Cr_Ni_Co_V | Fe15Cr36Ni29Co12V8 | 0.01513457 | -7.0248 | 7.74 | 9.214662 | 179.066 | 51.91739 | 570.1343 | 148.4006
6644 | 6644 | 12 | 37 | 36 | 9 | 6 | 88.95471 | 0.2769032 | 0.06259161 | 309.6356 | 1 | 1 | 1 | 309.6356 | Fe_Cr_Ni_Co_V | Fe12Cr37Ni36Co9V6 | 0.01327718 | -7.0656 | 7.89 | 9.378699 | 194.9236 | 94.25679 | 582.0509 | 121.2017
6645 | 6645 | 43 | 10 | 3 | 6 | 38 | 69.22866 | 0.316576 | 0.08806427 | 450.6128 | 0 | 0 | 0 |  | Fe_Cr_Ni_Co_V | Fe43Cr10Ni3Co6V38 | 0.02778967 | -7.5352 | 6.78 | 6.464519 | 230.8564 | 111.8252 | 330.5356 | 196.8832
6646 | 6646 | 38 | 13 | 4 | 10 | 34 | 71.37926 | 0.3121148 | 0.08661351 | 449.3213 | 0 | 0 | 0 |  | Fe_Cr_Ni_Co_V | Fe38Cr13Ni4Co10V34 | 0.02691028 | -7.835119 | 6.888889 | 7.106691 | 282.7948 | 109.3042 | 337.3477 | 186.0927
6647 | 6647 | 33 | 16 | 7 | 14 | 29 | 73.98645 | 0.3070105 | 0.08506677 | 448.4628 | 0 | 0 | 0 |  | Fe_Cr_Ni_Co_V | Fe33Cr16Ni7Co14V29 | 0.0255638 | -8.20202 | 7.080808 | 7.796776 | 341.6564 | 87.0567 | 334.2067 | 176.642
6648 | 6648 | 29 | 19 | 10 | 17 | 25 | 76.33845 | 0.302408 | 0.08326786 | 443.5131 | 0 | 0 | 0 |  | Fe_Cr_Ni_Co_V | Fe29Cr19Ni10Co17V25 | 0.02417564 | -8.2884 | 7.24 | 8.252878 | 334.0092 | 72.24479 | 338.5098 | 176.3369
6649 | 6649 | 25 | 21 | 15 | 19 | 20 | 78.68924 | 0.2981756 | 0.08025215 | 426.8335 | 0 | 0 | 0 |  | Fe_Cr_Ni_Co_V | Fe25Cr21Ni15Co19V20 | 0.02226652 | -8.2444 | 7.47 | 8.631918 | 285.3022 | 78.10957 | 350.4051 | 189.1674
6650 | 6650 | 21 | 24 | 20 | 19 | 16 | 81.03784 | 0.2936276 | 0.07684157 | 405.8558 | 1 | 0 | 0 |  | Fe_Cr_Ni_Co_V | Fe21Cr24Ni20Co19V16 | 0.02036955 | -8.0252 | 7.63 | 8.887632 | 259.7523 | 76.4063 | 396.1949 | 179.1146
6651 | 6651 | 17 | 26 | 26 | 18 | 12 | 83.10412 | 0.2898785 | 0.07217594 | 373.1764 | 1 | 1 | 1 | 373.1764 | Fe_Cr_Ni_Co_V | Fe17Cr26Ni26Co18V12 | 0.01813431 | -7.724926 | 7.818182 | 9.080802 | 210.9753 | 55.28288 | 442.7393 | 179.1882
6652 | 6652 | 13 | 28 | 34 | 17 | 9 | 84.61375 | 0.2874615 | 0.06764176 | 340.3906 | 1 | 1 | 1 | 340.3906 | Fe_Cr_Ni_Co_V | Fe13Cr28Ni34Co17V9 | 0.01583293 | -7.454171 | 8.019802 | 9.230782 | 187.6997 | 58.25974 | 460.7719 | 159.5715
6653 | 6653 | 11 | 28 | 43 | 12 | 6 | 85.58126 | 0.2861835 | 0.06209939 | 297.9481 | 1 | 1 | 1 | 297.9481 | Fe_Cr_Ni_Co_V | Fe11Cr28Ni43Co12V6 | 0.01328772 | -7.0432 | 8.24 | 9.197282 | 172.6541 | 64.02536 | 503.6998 | 140.3177
6654 | 6654 | 35 | 8 | 3 | 9 | 45 | 66.04303 | 0.3237707 | 0.08936042 | 446.1052 | 0 | 0 | 0 |  | Fe_Cr_Ni_Co_V | Fe35Cr8Ni3Co9V45 | 0.02813946 | -8.4424 | 6.64 | 6.941902 | 226.4145 | 102.9251 | 306.7949 | 232.787
6655 | 6655 | 31 | 10 | 5 | 14 | 39 | 68.46882 | 0.3190403 | 0.08944192 | 459.2552 | 0 | 0 | 0 |  | Fe_Cr_Ni_Co_V | Fe31Cr10Ni5Co14V39 | 0.02735286 | -9.126008 | 6.858586 | 7.713892 | 282.2353 | 100.8738 | 266.3276 | 204.1706
6656 | 6656 | 27 | 12 | 8 | 19 | 33 | 71.07096 | 0.3141512 | 0.08882722 | 467.1836 | 0 | 0 | 0 |  | Fe_Cr_Ni_Co_V | Fe27Cr12Ni8Co19V33 | 0.026171 | -9.554943 | 7.111111 | 8.331956 | 327.4261 | 78.86129 | 245.027 | 187.3624
6657 | 6657 | 24 | 14 | 12 | 22 | 28 | 73.43028 | 0.3097589 | 0.08758791 | 467.7318 | 0 | 0 | 0 |  | Fe_Cr_Ni_Co_V | Fe24Cr14Ni12Co22V28 | 0.02482916 | -9.6032 | 7.34 | 8.681014 | 320.5306 | 73.69955 | 246.0732 | 179.148
6658 | 6658 | 20 | 16 | 17 | 24 | 23 | 75.72292 | 0.3055959 | 0.08510937 | 456.3557 | 1 | 0 | 0 |  | Fe_Cr_Ni_Co_V | Fe20Cr16Ni17Co24V23 | 0.02319442 | -9.4568 | 7.57 | 8.942036 | 267.3543 | 70.64674 | 220.7015 | 179.8715
6659 | 6659 | 17 | 18 | 22 | 25 | 18 | 78.10398 | 0.3012435 | 0.08085439 | 429.5459 | 1 | 1 | 1 | 429.5459 | Fe_Cr_Ni_Co_V | Fe17Cr18Ni22Co25V18 | 0.02116695 | -8.9076 | 7.79 | 9.043782 | 235.8465 | 66.4416 | 249.9418 | 175.7787
6660 | 6660 | 13 | 20 | 30 | 24 | 13 | 80.42937 | 0.2972072 | 0.07443368 | 384.3515 | 1 | 1 | 1 | 384.3515 | Fe_Cr_Ni_Co_V | Fe13Cr20Ni30Co24V13 | 0.01854893 | -8.2252 | 8.05 | 9.087904 | 183.3144 | 46.43734 | 285.3517 | 185.4093
6661 | 6661 | 11 | 20 | 38 | 22 | 9 | 81.75783 | 0.2954116 | 0.06766272 | 332.7671 | 1 | 1 | 1 | 332.7671 | Fe_Cr_Ni_Co_V | Fe11Cr20Ni38Co22V9 | 0.01586691 | -7.3436 | 8.31 | 8.910107 | 149.6321 | 37.61992 | 288.2259 | 168.655
6662 | 6662 | 8 | 20 | 50 | 16 | 6 | 82.5235 | 0.2947418 | 0.06136088 | 284.6855 | 1 | 1 | 1 | 284.6855 | Fe_Cr_Ni_Co_V | Fe8Cr20Ni50Co16V6 | 0.01324799 | -6.6752 | 8.58 | 8.717798 | 129.7208 | 25.21721 | 318.7543 | 161.687
6663 | 6663 | 25 | 7 | 3 | 14 | 50 | 63.72153 | 0.3292301 | 0.08919307 | 433.5789 | 0 | 0 | 0 |  | Fe_Cr_Ni_Co_V | Fe25Cr7Ni3Co14V50 | 0.02770454 | -9.453729 | 6.545455 | 7.643468 | 244.7749 | 158.7566 | 262.3459 | 254.7311
6664 | 6664 | 23 | 8 | 6 | 21 | 42 | 66.71372 | 0.3236972 | 0.09203331 | 472.1556 | 0 | 0 | 0 |  | Fe_Cr_Ni_Co_V | Fe23Cr8Ni6Co21V42 | 0.02712518 | -10.5076 | 6.91 | 8.468176 | 287.2851 | 116.7219 | 215.0278 | 229.8855
6665 | 6665 | 20 | 9 | 9 | 26 | 36 | 68.95621 | 0.3196765 | 0.09220326 | 485.4052 | 0 | 0 | 0 |  | Fe_Cr_Ni_Co_V | Fe20Cr9Ni9Co26V36 | 0.02622323 | -10.8748 | 7.18 | 8.888194 | 321.349 | 94.51622 | 199.5406 | 189.4104
6666 | 6666 | 18 | 11 | 13 | 28 | 29 | 71.87408 | 0.3140741 | 0.08968339 | 478.4901 | 1 | 0 | 0 |  | Fe_Cr_Ni_Co_V | Fe18Cr11Ni13Co28V29 | 0.02485736 | -10.54954 | 7.444444 | 9.044776 | 290.2376 | 70.38858 | 181.9889 | 190.8581
6667 | 6667 | 16 | 12 | 18 | 30 | 24 | 73.92974 | 0.3105264 | 0.08745606 | 468.8204 | 1 | 1 | 1 | 468.8204 | Fe_Cr_Ni_Co_V | Fe16Cr12Ni18Co30V24 | 0.02333248 | -10.128 | 7.7 | 9.086253 | 238.7929 | 62.30236 | 157.5844 | 172.015
6668 | 6668 | 13 | 14 | 25 | 31 | 18 | 76.63305 | 0.3057277 | 0.08207726 | 434.6232 | 1 | 1 | 1 | 434.6232 | Fe_Cr_Ni_Co_V | Fe13Cr14Ni25Co31V18 | 0.0209334 | -9.20498 | 7.990099 | 9.02675 | 195.7192 | 53.97024 | 167.8457 | 153.55
6669 | 6669 | 10 | 15 | 32 | 30 | 13 | 78.62621 | 0.3024382 | 0.07503037 | 383.3437 | 1 | 1 | 1 | 383.3437 | Fe_Cr_Ni_Co_V | Fe10Cr15Ni32Co30V13 | 0.01844279 | -8.1992 | 8.25 | 8.856636 | 151.0806 | 29.41651 | 160.6991 | 169.3954
6670 | 6670 | 8 | 15 | 42 | 26 | 8 | 80.27846 | 0.3000984 | 0.06530212 | 309.8963 | 1 | 1 | 1 | 309.8963 | Fe_Cr_Ni_Co_V | Fe8Cr15Ni42Co26V8 | 0.01507122 | -6.782165 | 8.565657 | 8.441447 | 126.1203 | 24.60487 | 177.9253 | 159.3679
6671 | 6671 | 6 | 15 | 55 | 19 | 5 | 81.00755 | 0.2994632 | 0.05719819 | 249.6151 | 1 | 1 | 1 | 249.6151 | Fe_Cr_Ni_Co_V | Fe6Cr15Ni55Co19V5 | 0.01216468 | -5.7676 | 8.84 | 8.052329 | 116.9833 | 25.01416 | 193.0981 | 128.8264
6672 | 6672 | 17 | 7 | 3 | 21 | 52 | 63.03454 | 0.3312566 | 0.09019233 | 438.5987 | 0 | 0 | 0 |  | Fe_Cr_Ni_Co_V | Fe17Cr7Ni3Co21V52 | 0.02703947 | -10.53 | 6.57 | 8.411302 | 238.0419 | 105.1436 | 244.5756 | 268.6482
6673 | 6673 | 16 | 7 | 6 | 28 | 43 | 65.91734 | 0.3261112 | 0.09341113 | 479.7722 | 0 | 0 | 0 |  | Fe_Cr_Ni_Co_V | Fe16Cr7Ni6Co28V43 | 0.02670959 | -11.4992 | 6.97 | 9.024411 | 305.6347 | 115.5153 | 211.5141 | 222.181
6674 | 6674 | 15 | 7 | 9 | 33 | 36 | 68.22736 | 0.3221222 | 0.09364291 | 494.1102 | 1 | 0 | 0 |  | Fe_Cr_Ni_Co_V | Fe15Cr7Ni9Co33V36 | 0.0258824 | -11.5932 | 7.29 | 9.219002 | 300.3911 | 94.94466 | 171.2237 | 188.9616
6675 | 6675 | 13 | 8 | 14 | 36 | 30 | 70.57319 | 0.3179838 | 0.09251187 | 496.4889 | 1 | 1 | 1 | 496.4889 | Fe_Cr_Ni_Co_V | Fe13Cr8Ni14Co36V30 | 0.0246455 | -11.27811 | 7.584158 | 9.258352 | 258.0951 | 70.72385 | 132.7308 | 182.4724
6676 | 6676 | 11 | 9 | 19 | 38 | 24 | 72.89088 | 0.3139362 | 0.08896559 | 477.3483 | 1 | 1 | 1 | 477.3483 | Fe_Cr_Ni_Co_V | Fe11Cr9Ni19Co38V24 | 0.02298881 | -10.49152 | 7.861386 | 9.135776 | 216.5319 | 63.7478 | 115.2569 | 167.4404
6677 | 6677 | 9 | 10 | 25 | 38 | 18 | 75.20724 | 0.3099435 |  |  | 1 | 1 | 1 |  | Fe_Cr_Ni_Co_V | Fe9Cr10Ni25Co38V18 | 0.02082248 | -9.3288 | 8.14 | 8.87412 | 167.6632 | 44.04973 | 89.10226 | 175.6838
6678 | 6678 | 7 | 11 | 33 | 37 | 12 | 77.59887 | 0.3059793 | 0.07354223 | 367.4554 | 1 | 1 | 1 | 367.4554 | Fe_Cr_Ni_Co_V | Fe7Cr11Ni33Co37V12 | 0.01771664 | -7.6652 | 8.45 | 8.420808 | 144.4473 | 42.40071 | 86.24959 | 165.1369
6679 | 6679 | 5 | 12 | 44 | 32 | 7 | 79.54359 | 0.3028713 | 0.06224333 | 284.014 | 1 | 1 | 1 | 284.014 | Fe_Cr_Ni_Co_V | Fe5Cr12Ni44Co32V7 | 0.01404789 | -5.994 | 8.75 | 7.906327 | 115.9097 | 19.51346 | 114.5348 | 161.5456
6680 | 6680 | 4 | 12 | 57 | 23 | 4 | 80.28839 | 0.3020506 | 0.05251552 | 214.2974 | 1 | 1 | 1 | 214.2974 | Fe_Cr_Ni_Co_V | Fe4Cr12Ni57Co23V4 | 0.01093706 | -4.8352 | 9.01 | 7.418895 | 107.5761 | 12.08029 | 132.8158 | 125.1668
6681 | 6681 | 10 | 5 | 6 | 37 | 42 | 65.51509 | 0.3280463 | 0.09525925 | 493.2121 | 1 | 0 | 0 |  | Fe_Cr_Ni_Co_V | Fe10Cr5Ni6Co37V42 | 0.02615511 | -12.4568 | 7.13 | 9.478396 | 288.726 | 115.5127 | 199.7363 | 238.7166
6682 | 6682 | 10 | 5 | 9 | 41 | 35 | 67.85037 | 0.32394 | 0.09477026 | 502.0158 | 1 | 0 | 0 |  | Fe_Cr_Ni_Co_V | Fe10Cr5Ni9Co41V35 | 0.02537047 | -12.134 | 7.44 | 9.433981 | 269.1133 | 88.63071 | 139.868 | 212.4446
6683 | 6683 | 9 | 6 | 13 | 44 | 28 | 70.53936 | 0.3190764 | 0.09183008 | 491.2025 | 1 | 1 | 1 | 491.2025 | Fe_Cr_Ni_Co_V | Fe9Cr6Ni13Co44V28 | 0.02395884 | -11.2744 | 7.74 | 9.25797 | 230.0838 | 69.05995 | 99.64851 | 202.9188
6684 | 6684 | 8 | 7 | 18 | 45 | 22 | 72.91383 | 0.3148597 | 0.08727735 | 463.6691 | 1 | 1 | 1 | 463.6691 | Fe_Cr_Ni_Co_V | Fe8Cr7Ni18Co45V22 | 0.02220413 | -10.1496 | 8.01 | 8.968835 | 192.6902 | 63.53637 | 56.01757 | 177.0719
6685 | 6685 | 6 | 8 | 25 | 45 | 16 | 75.27667 | 0.3108765 | 0.08028192 | 414.5731 | 1 | 1 | 1 | 414.5731 | Fe_Cr_Ni_Co_V | Fe6Cr8Ni25Co45V16 | 0.01974224 | -8.6664 | 8.31 | 8.534635 | 161.4005 | 50.7448 | 80.65945 | 174.8888
6686 | 6686 | 5 | 9 | 32 | 43 | 11 | 77.33405 | 0.3073617 | 0.07150733 | 349.986 | 1 | 1 | 1 | 349.986 | Fe_Cr_Ni_Co_V | Fe5Cr9Ni32Co43V11 | 0.01697349 | -7.074 | 8.56 | 8.046738 | 141.4154 | 41.87631 | 53.61951 | 152.938
6687 | 6687 | 3 | 11 | 43 | 38 | 6 | 79.62853 | 0.3033552 | 0.05860619 | 256.9309 | 1 | 1 | 1 | 256.9309 | Fe_Cr_Ni_Co_V | Fe3Cr11Ni43Co38V6 | 0.01296454 | -5.286541 | 8.831683 | 7.541669 | 115.9773 | 19.84123 | 76.22655 | 143.9302
6688 | 6688 | 6 | 3 | 9 | 50 | 32 | 68.20661 | 0.3243778 | 0.09470851 | 504.0288 | 1 | 1 | 1 | 504.0288 | Fe_Cr_Ni_Co_V | Fe6Cr3Ni9Co50V32 | 0.02454393 | -12.134 | 7.66 | 9.393615 | 252.5415 | 99.65641 | 73.51749 | 215.7198
6689 | 6689 | 6 | 4 | 13 | 52 | 25 | 70.94881 | 0.3193738 | 0.09018601 | 479.9427 | 1 | 1 | 1 | 479.9427 | Fe_Cr_Ni_Co_V | Fe6Cr4Ni13Co52V25 | 0.02293619 | -10.7952 | 7.95 | 9.002222 | 207.2104 | 76.43809 | 58.90525 | 188.4604
6690 | 6690 | 5 | 5 | 18 | 53 | 19 | 73.35317 | 0.3151483 | 0.08438214 | 441.1682 | 1 | 1 | 1 | 441.1682 | Fe_Cr_Ni_Co_V | Fe5Cr5Ni18Co53V19 | 0.02088813 | -9.3076 | 8.22 | 8.538735 | 167.2122 | 53.75699 | 12.41974 | 236.0403
6691 | 6691 | 4 | 6 | 23 | 53 | 13 | 75.80052 | 0.3109035 | 0.0749782 | 373.1507 | 1 | 1 | 1 | 373.1507 | Fe_Cr_Ni_Co_V | Fe4Cr6Ni23Co53V13 | 0.01809386 | -7.430262 | 8.484848 | 7.925271 | 152.4076 | 50.94025 | 15.24186 | 204.7621
6692 | 6692 | 4 | 8 | 30 | 50 | 8 | 78.28343 | 0.3062696 | 0.0634867 | 290.4945 | 1 | 1 | 1 | 290.4945 | Fe_Cr_Ni_Co_V | Fe4Cr8Ni30Co50V8 | 0.01470172 | -5.6096 | 8.7 | 7.418895 | 147.1594 | 49.2563 | 4.819548 | 201.231
6693 | 6693 | 47 | 3 | 33 | 5 | 12 | 75.62986 | 0.3080873 | 0.07005306 | 331.51 | 1 | 1 | 1 | 331.51 | Fe_Cr_Ni_Co_V | Fe47Cr3Ni33Co5V12 | 0.01890271 | -6.4876 | 8.29 | 6.907243 | 199.0543 | 67.59956 | 266.7678 | 128.7026
6694 | 6694 | 40 | 5 | 39 | 5 | 11 | 76.34041 | 0.3069927 | 0.06886128 | 324.4106 | 1 | 1 | 1 | 324.4106 | Fe_Cr_Ni_Co_V | Fe40Cr5Ni39Co5V11 | 0.01809785 | -6.6668 | 8.4 | 7.222188 | 181.7489 | 57.08775 | 295.6074 | 139.375
6695 | 6695 | 34 | 7 | 44 | 4 | 10 | 77.08728 | 0.3056685 | 0.06760279 | 316.6104 | 1 | 1 | 1 | 316.6104 | Fe_Cr_Ni_Co_V | Fe34Cr7Ni44Co4V10 | 0.01735436 | -6.788695 | 8.484848 | 7.473382 | 167.1262 | 49.87785 | 327.3456 | 127.0843
6696 | 6696 | 27 | 11 | 49 | 4 | 9 | 78.55544 | 0.3026164 | 0.06661324 | 313.2218 | 1 | 1 | 1 | 313.2218 | Fe_Cr_Ni_Co_V | Fe27Cr11Ni49Co4V9 | 0.01637007 | -6.9364 | 8.53 | 7.88099 | 156.6413 | 44.10242 | 381.5513 | 125.3863
6697 | 6697 | 22 | 14 | 53 | 3 | 7 | 80.16261 | 0.299378 | 0.06266042 | 287.102 | 1 | 1 | 1 | 287.102 | Fe_Cr_Ni_Co_V | Fe22Cr14Ni53Co3V7 | 0.01462807 | -6.658096 | 8.606061 | 8.079545 | 146.8904 | 36.96615 | 380.9982 | 130.0573
6698 | 6698 | 51 | 3 | 21 | 6 | 19 | 73.44407 | 0.3111613 | 0.08040156 | 405.5934 | 0 | 0 | 0 |  | Fe_Cr_Ni_Co_V | Fe51Cr3Ni21Co6V19 | 0.02279812 | -7.5156 | 7.85 | 6.98212 | 254.7099 | 94.38176 | 279.2982 | 186.1903
6699 | 6699 | 44 | 5 | 27 | 7 | 17 | 74.51047 | 0.3094316 | 0.07860305 | 395.3729 | 1 | 1 | 1 | 395.3729 | Fe_Cr_Ni_Co_V | Fe44Cr5Ni27Co7V17 | 0.02168653 | -7.7292 | 8 | 7.386474 | 232.9264 | 77.7531 | 314.987 | 185.5016
6700 | 6700 | 38 | 7 | 32 | 8 | 16 | 75.30421 | 0.3081164 | 0.07787979 | 392.6598 | 1 | 1 | 1 | 392.6598 | Fe_Cr_Ni_Co_V | Fe38Cr7Ni32Co8V16 | 0.02094693 | -7.952946 | 8.09901 | 7.716423 | 221.2041 | 69.97886 | 325.617 | 161.0501
6701 | 6701 | 32 | 10 | 36 | 8 | 14 | 76.7825 | 0.305156 | 0.07553944 | 378.8336 | 1 | 1 | 1 | 378.8336 | Fe_Cr_Ni_Co_V | Fe32Cr10Ni36Co8V14 | 0.01980506 | -7.9104 | 8.18 | 8 | 202.4587 | 62.01153 | 392.549 | 153.6903
6702 | 6702 | 26 | 14 | 40 | 9 | 11 | 79.07135 | 0.3005516 | 0.07081265 | 348.4652 | 1 | 1 | 1 | 348.4652 | Fe_Cr_Ni_Co_V | Fe26Cr14Ni40Co9V11 | 0.01777317 | -7.4872 | 8.28 | 8.260751 | 173.9211 | 53.62157 | 408.0236 | 181.4541
6703 | 6703 | 21 | 18 | 44 | 8 | 9 | 81.01044 | 0.2964429 | 0.06769177 | 329.2847 | 1 | 1 | 1 | 329.2847 | Fe_Cr_Ni_Co_V | Fe21Cr18Ni44Co8V9 | 0.01620105 | -7.3188 | 8.33 | 8.529361 | 168.8168 | 57.44671 | 450.2329 | 161.7667
6704 | 6704 | 16 | 23 | 46 | 7 | 7 | 83.43246 | 0.291035 | 0.0642977 | 309.0123 | 1 | 1 | 1 | 309.0123 | Fe_Cr_Ni_Co_V | Fe16Cr23Ni46Co7V7 | 0.01446174 | -7.178859 | 8.323232 | 8.856691 | 172.0134 | 66.28474 | 480.9793 | 130.2388
6705 | 6705 | 52 | 3 | 12 | 4 | 29 | 70.0943 | 0.3167305 | 0.08850269 | 456.7922 | 0 | 0 | 0 |  | Fe_Cr_Ni_Co_V | Fe52Cr3Ni12Co4V29 | 0.02637767 | -8.212 | 7.35 | 6.74092 | 246.6861 | 93.3375 | 276.8281 | 169.5574
6706 | 6706 | 46 | 4 | 16 | 8 | 27 | 70.95816 | 0.3155681 | 0.08789894 | 456.7032 | 0 | 0 | 0 |  | Fe_Cr_Ni_Co_V | Fe46Cr4Ni16Co8V27 | 0.02548927 | -8.748162 | 7.514851 | 7.346775 | 289.5226 | 87.78336 | 264.6786 | 156.9066
6707 | 6707 | 39 | 6 | 21 | 10 | 24 | 72.30828 | 0.3132329 | 0.08643161 | 450.9738 | 1 | 0 | 0 |  | Fe_Cr_Ni_Co_V | Fe39Cr6Ni21Co10V24 | 0.02440153 | -9.0624 | 7.68 | 7.809609 | 293.4951 | 80.76115 | 316.868 | 162.6901
6708 | 6708 | 34 | 9 | 25 | 12 | 21 | 74.22519 | 0.309494 | 0.08370204 | 437.1892 | 1 | 0 | 0 |  | Fe_Cr_Ni_Co_V | Fe34Cr9Ni25Co12V21 | 0.0230401 | -8.930497 | 7.811881 | 8.115189 | 267.7153 | 67.89283 | 315.085 | 162.5103
6709 | 6709 | 29 | 13 | 28 | 13 | 17 | 76.8333 | 0.3041103 | 0.07911861 | 409.6971 | 1 | 1 | 1 | 409.6971 | Fe_Cr_Ni_Co_V | Fe29Cr13Ni28Co13V17 | 0.0212292 | -8.4628 | 7.92 | 8.354041 | 237.196 | 68.63384 | 384.4218 | 190.9498
6710 | 6710 | 24 | 17 | 31 | 14 | 14 | 79.16037 | 0.2993002 | 0.07505662 | 384.7145 | 1 | 1 | 1 | 384.7145 | Fe_Cr_Ni_Co_V | Fe24Cr17Ni31Co14V14 | 0.01951816 | -8.1028 | 8 | 8.60465 | 207.0405 | 57.48233 | 406.2409 | 180.8781
6711 | 6711 | 19 | 23 | 34 | 13 | 11 | 82.21143 | 0.2925597 | 0.07041027 | 356.3617 | 1 | 1 | 1 | 356.3617 | Fe_Cr_Ni_Co_V | Fe19Cr23Ni34Co13V11 | 0.01753575 | -7.7396 | 8.02 | 8.905616 | 193.6028 | 58.53877 | 466.1772 | 157.692
6712 | 6712 | 15 | 29 | 36 | 12 | 8 | 85.38186 | 0.2855235 | 0.06492916 | 320.8495 | 1 | 1 | 1 | 320.8495 | Fe_Cr_Ni_Co_V | Fe15Cr29Ni36Co12V8 | 0.01518061 | -7.2908 | 8.02 | 9.153688 | 189.4837 | 71.14185 | 529.3991 | 145.0435
6713 | 6713 | 12 | 36 | 37 | 9 | 6 | 88.57268 | 0.2779394 | 0.06083583 | 295.9812 | 1 | 1 | 1 | 295.9812 | Fe_Cr_Ni_Co_V | Fe12Cr36Ni37Co9V6 | 0.01328276 | -7.0944 | 7.93 | 9.3723 | 193.8624 | 80.82368 | 592.6105 | 132.6965
6714 | 6714 | 43 | 3 | 10 | 6 | 38 | 66.81357 | 0.3234063 | 0.09240724 | 472.8647 | 0 | 0 | 0 |  | Fe_Cr_Ni_Co_V | Fe43Cr3Ni10Co6V38 | 0.02790372 | -9.2908 | 7.06 | 7.123903 | 248.9029 | 124.3092 | 256.9834 | 196.6209
6715 | 6715 | 38 | 4 | 13 | 10 | 34 | 68.20726 | 0.321037 | 0.09225809 | 479.1256 | 0 | 0 | 0 |  | Fe_Cr_Ni_Co_V | Fe38Cr4Ni13Co10V34 | 0.02705034 | -9.825936 | 7.252525 | 7.701979 | 272.7264 | 81.51854 | 248.506 | 205.0822
6716 | 6716 | 33 | 7 | 16 | 14 | 29 | 70.7657 | 0.3160059 | 0.08996415 | 473.5992 | 0 | 0 | 0 |  | Fe_Cr_Ni_Co_V | Fe33Cr7Ni16Co14V29 | 0.02569147 | -9.821855 | 7.444444 | 8.142442 | 311.0145 | 72.24525 | 277.1736 | 156.1369
6717 | 6717 | 29 | 10 | 19 | 17 | 25 | 73.10757 | 0.3113778 | 0.08708923 | 461.2239 | 1 | 0 | 0 |  | Fe_Cr_Ni_Co_V | Fe29Cr10Ni19Co17V25 | 0.02429136 | -9.588 | 7.6 | 8.425556 | 291.9882 | 65.01889 | 284.6268 | 160.0275
6718 | 6718 | 25 | 15 | 21 | 19 | 20 | 76.50234 | 0.3042067 | 0.08195959 | 433.0664 | 1 | 0 | 0 |  | Fe_Cr_Ni_Co_V | Fe25Cr15Ni21Co19V20 | 0.02233445 | -8.89 | 7.71 | 8.645808 | 255.025 | 59.63103 | 294.0092 | 175.4975
6719 | 6719 | 21 | 20 | 24 | 19 | 16 | 79.56097 | 0.2976795 | 0.07704996 | 403.5449 | 1 | 1 | 1 | 403.5449 | Fe_Cr_Ni_Co_V | Fe21Cr20Ni24Co19V16 | 0.02040967 | -8.3468 | 7.79 | 8.860587 | 232.7905 | 61.92262 | 362.7279 | 195.1592
6720 | 6720 | 17 | 26 | 26 | 18 | 12 | 83.10412 | 0.2898785 | 0.07112406 | 365.7467 | 1 | 1 | 1 | 365.7467 | Fe_Cr_Ni_Co_V | Fe17Cr26Ni26Co18V12 | 0.01813431 | -7.724926 | 7.818182 | 9.080802 | 209.9924 | 52.90145 | 424.7342 | 182.2811
6721 | 6721 | 13 | 34 | 28 | 17 | 9 | 86.86082 | 0.2813535 | 0.06541689 | 329.8241 | 1 | 0 | 0 |  | Fe_Cr_Ni_Co_V | Fe13Cr34Ni28Co17V9 | 0.01578866 | -7.24478 | 7.782178 | 9.332176 | 200.2302 | 57.09705 | 518.2363 | 172.2029
6722 | 6722 | 11 | 43 | 28 | 12 | 6 | 91.31233 | 0.2706516 | 0.05885703 | 287.2542 | 1 | 0 | 0 |  | Fe_Cr_Ni_Co_V | Fe11Cr43Ni28Co12V6 | 0.01320017 | -6.6892 | 7.64 | 9.390953 | 191.7072 | 69.59201 | 618.0743 | 166.08
6723 | 6723 | 35 | 3 | 8 | 9 | 45 | 64.34289 | 0.328606 | 0.09302512 | 465.2785 | 0 | 0 | 0 |  | Fe_Cr_Ni_Co_V | Fe35Cr3Ni8Co9V45 | 0.02823706 | -9.8804 | 6.84 | 7.442446 | 250.6038 | 156.1357 | 256.742 | 226.7964
6724 | 6724 | 31 | 5 | 10 | 14 | 39 | 66.72448 | 0.323964 | 0.0932888 | 480.5828 | 0 | 0 | 0 |  | Fe_Cr_Ni_Co_V | Fe31Cr5Ni10Co14V39 | 0.02744296 | -10.34833 | 7.060606 | 8.037764 | 289.7605 | 106.2052 | 247.9631 | 201.1698
6725 | 6725 | 27 | 8 | 12 | 19 | 33 | 69.65132 | 0.3181258 | 0.0915357 | 482.1051 | 0 | 0 | 0 |  | Fe_Cr_Ni_Co_V | Fe27Cr8Ni12Co19V33 | 0.02623591 | -10.3369 | 7.272727 | 8.467997 | 315.364 | 88.73186 | 248.8659 | 191.0451
6726 | 6726 | 24 | 12 | 14 | 22 | 28 | 72.7167 | 0.311743 | 0.08833914 | 470.9681 | 1 | 0 | 0 |  | Fe_Cr_Ni_Co_V | Fe24Cr12Ni14Co22V28 | 0.02485805 | -9.9104 | 7.42 | 8.708616 | 309.0748 | 67.94359 | 228.4174 | 178.6669
6727 | 6727 | 20 | 17 | 16 | 24 | 23 | 76.08513 | 0.3045954 | 0.0842185 | 451.2158 | 1 | 0 | 0 |  | Fe_Cr_Ni_Co_V | Fe20Cr17Ni16Co24V23 | 0.02318146 | -9.34 | 7.53 | 8.944272 | 282.181 | 75.15225 | 242.2673 | 175.7481
6728 | 6728 | 17 | 22 | 18 | 25 | 18 | 79.57462 | 0.2972071 | 0.07889733 | 419.7791 | 1 | 0 | 0 |  | Fe_Cr_Ni_Co_V | Fe17Cr22Ni18Co25V18 | 0.02112165 | -8.5796 | 7.63 | 9.105493 | 261.1094 | 76.14197 | 282.1966 | 183.1553
6729 | 6729 | 13 | 30 | 20 | 24 | 13 | 84.16496 | 0.2870181 | 0.0719725 | 376.4971 | 1 | 0 | 0 |  | Fe_Cr_Ni_Co_V | Fe13Cr30Ni20Co24V13 | 0.01845309 | -7.7252 | 7.65 | 9.326843 | 233.0759 | 60.94167 | 347.5274 | 165.9033
6730 | 6730 | 11 | 38 | 20 | 22 | 9 | 88.56672 | 0.2769276 | 0.06508847 | 331.028 | 1 | 0 | 0 |  | Fe_Cr_Ni_Co_V | Fe11Cr38Ni20Co22V9 | 0.01572482 | -6.8612 | 7.59 | 9.420722 | 212.5433 | 63.80401 | 464.5988 | 176.8746
6731 | 6731 | 8 | 50 | 20 | 16 | 6 | 93.99837 | 0.2636879 | 0.05903417 | 293.3045 | 0 | 0 | 0 |  | Fe_Cr_Ni_Co_V | Fe8Cr50Ni20Co16V6 | 0.01305727 | -6.1952 | 7.38 | 9.380832 | 192.5126 | 57.90867 | 649.7936 | 187.3322
6732 | 6732 | 25 | 3 | 7 | 14 | 50 | 62.36128 | 0.3331112 | 0.09328133 | 456.6715 | 0 | 0 | 0 |  | Fe_Cr_Ni_Co_V | Fe25Cr3Ni7Co14V50 | 0.0277962 | -10.70911 | 6.707071 | 8.018701 | 239.4168 | 124.1704 | 257.6062 | 255.6773
6733 | 6733 | 23 | 6 | 8 | 21 | 42 | 66.02535 | 0.3256404 | 0.09336947 | 478.9703 | 0 | 0 | 0 |  | Fe_Cr_Ni_Co_V | Fe23Cr6Ni8Co21V42 | 0.02716451 | -10.9964 | 6.99 | 8.566796 | 294.2105 | 111.3498 | 218.0935 | 231.7788
6734 | 6734 | 20 | 9 | 9 | 26 | 36 | 68.95621 | 0.3196765 | 0.09211265 | 484.8445 | 0 | 0 | 0 |  | Fe_Cr_Ni_Co_V | Fe20Cr9Ni9Co26V36 | 0.02622323 | -10.8748 | 7.18 | 8.888194 | 321.8927 | 96.05031 | 199.5971 | 195.1917
6735 | 6735 | 18 | 13 | 11 | 28 | 29 | 72.59394 | 0.3120742 | 0.08892274 | 476.047 | 1 | 0 | 0 |  | Fe_Cr_Ni_Co_V | Fe18Cr13Ni11Co28V29 | 0.02482599 | -10.24753 | 7.363636 | 9.040263 | 306.0806 | 72.67068 | 186.4641 | 190.4525
6736 | 6736 | 16 | 18 | 12 | 30 | 24 | 76.10002 | 0.3045367 | 0.08447823 | 454.5742 | 1 | 0 | 0 |  | Fe_Cr_Ni_Co_V | Fe16Cr18Ni12Co30V24 | 0.02324959 | -9.456 | 7.46 | 9.165151 | 281.1138 | 61.58462 | 203.4551 | 175.7706
6737 | 6737 | 13 | 25 | 14 | 31 | 18 | 80.64481 | 0.2947399 | 0.07779888 | 415.6381 | 1 | 0 | 0 |  | Fe_Cr_Ni_Co_V | Fe13Cr25Ni14Co31V18 | 0.02080525 | -8.441525 | 7.554455 | 9.332176 | 256.6727 | 69.20585 | 223.162 | 178.5568
6738 | 6738 | 10 | 32 | 15 | 30 | 13 | 84.98171 | 0.2851342 | 0.07097414 | 371.6498 | 1 | 0 | 0 |  | Fe_Cr_Ni_Co_V | Fe10Cr32Ni15Co30V13 | 0.01827168 | -7.5328 | 7.57 | 9.486833 | 234.1266 | 55.99524 | 279.0384 | 181.0374
6739 | 6739 | 8 | 42 | 15 | 26 | 8 | 90.6321 | 0.2720633 | 0.06206291 | 311.973 | 0 | 0 | 0 |  | Fe_Cr_Ni_Co_V | Fe8Cr42Ni15Co26V8 | 0.01485509 | -6.429548 | 7.474747 | 9.544252 | 207.1611 | 65.65379 | 426.473 | 211.0001
6740 | 6740 | 6 | 55 | 15 | 19 | 5 | 96.36283 | 0.2580043 | 0.05417995 | 260.2898 | 0 | 0 | 0 |  | Fe_Cr_Ni_Co_V | Fe6Cr55Ni15Co19V5 | 0.01191759 | -5.6076 | 7.24 | 9.340236 | 177.7184 | 49.5901 | 667.2103 | 190.4988
6741 | 6741 | 17 | 3 | 7 | 21 | 52 | 61.68867 | 0.3350921 | 0.09355458 | 456.0659 | 0 | 0 | 0 |  | Fe_Cr_Ni_Co_V | Fe17Cr3Ni7Co21V52 | 0.02713691 | -11.754 | 6.73 | 8.701149 | 229.13 | 120.0814 | 249.9344 | 287.5626
6742 | 6742 | 16 | 6 | 7 | 28 | 43 | 65.57313 | 0.3270813 | 0.09407318 | 483.0877 | 0 | 0 | 0 |  | Fe_Cr_Ni_Co_V | Fe16Cr6Ni7Co28V43 | 0.02673046 | -11.736 | 7.01 | 9.057593 | 282.8204 | 101.7174 | 200.5351 | 231.667
6743 | 6743 | 15 | 9 | 7 | 33 | 36 | 68.92836 | 0.3201637 | 0.09238907 | 487.9642 | 1 | 0 | 0 |  | Fe_Cr_Ni_Co_V | Fe15Cr9Ni7Co33V36 | 0.02584559 | -11.226 | 7.21 | 9.205976 | 306.327 | 89.32336 | 173.2346 | 197.9421
6744 | 6744 | 13 | 14 | 8 | 36 | 30 | 72.69163 | 0.3121106 | 0.08880682 | 477.2939 | 1 | 0 | 0 |  | Fe_Cr_Ni_Co_V | Fe13Cr14Ni8Co36V30 | 0.02454854 | -10.45701 | 7.346535 | 9.334276 | 299.6081 | 86.67016 | 144.0886 | 201.9908
6745 | 6745 | 11 | 19 | 9 | 38 | 24 | 76.4806 | 0.3040566 | 0.08411853 | 454.5097 | 1 | 0 | 0 |  | Fe_Cr_Ni_Co_V | Fe11Cr19Ni9Co38V24 | 0.02284652 | -9.538673 | 7.465347 | 9.43144 | 269.3263 | 75.54743 | 139.4157 | 177.7958
6746 | 6746 | 9 | 25 | 10 | 38 | 18 | 80.736 | 0.2948319 | 0.07777158 | 416.5416 | 1 | 0 | 0 |  | Fe_Cr_Ni_Co_V | Fe9Cr25Ni10Co38V18 | 0.02063646 | -8.4588 | 7.54 | 9.526279 | 248.958 | 62.28689 | 146.9216 | 176.576
6747 | 6747 | 7 | 33 | 11 | 37 | 12 | 85.85218 | 0.2835805 | 0.06897372 | 358.4153 | 1 | 0 | 0 |  | Fe_Cr_Ni_Co_V | Fe7Cr33Ni11Co37V12 | 0.01749227 | -7.2164 | 7.57 | 9.638983 | 231.9282 | 68.42255 | 189.056 | 175.9548
6748 | 6748 | 5 | 44 | 12 | 32 | 7 | 91.73943 | 0.2699491 | 0.05913592 | 291.9618 | 0 | 0 | 0 |  | Fe_Cr_Ni_Co_V | Fe5Cr44Ni12Co32V7 | 0.01379171 | -6.1348 | 7.47 | 9.721625 | 214.8461 | 59.41932 | 361.6392 | 227.4165
6749 | 6749 | 4 | 57 | 12 | 23 | 4 | 97.62197 | 0.2553654 | 0.05061237 | 235.728 | 0 | 0 | 0 |  | Fe_Cr_Ni_Co_V | Fe4Cr57Ni12Co23V4 | 0.01066293 | -5.2672 | 7.21 | 9.446693 | 187.9228 | 49.10935 | 609.2929 | 195.8571
6750 | 6750 | 10 | 6 | 5 | 37 | 42 | 65.86089 | 0.3270756 | 0.09456544 | 489.8151 | 1 | 0 | 0 |  | Fe_Cr_Ni_Co_V | Fe10Cr6Ni5Co37V42 | 0.02613379 | -12.2432 | 7.09 | 9.46784 | 297.4417 | 116.0254 | 170.1971 | 254.9353
6751 | 6751 | 10 | 9 | 5 | 41 | 35 | 69.25838 | 0.3200208 | 0.09247713 | 491.4064 | 1 | 0 | 0 |  | Fe_Cr_Ni_Co_V | Fe10Cr9Ni5Co41V35 | 0.02529562 | -11.4844 | 7.28 | 9.484725 | 288.006 | 99.98807 | 141.4577 | 228.1828
6752 | 6752 | 9 | 13 | 6 | 44 | 28 | 73.04959 | 0.3121478 | 0.08851287 | 477.0399 | 1 | 0 | 0 |  | Fe_Cr_Ni_Co_V | Fe9Cr13Ni6Co44V28 | 0.02384479 | -10.4876 | 7.46 | 9.496842 | 267.1474 | 94.82131 | 93.91116 | 194.3198
6753 | 6753 | 8 | 18 | 7 | 45 | 22 | 76.92366 | 0.3038696 | 0.08306569 | 447.7693 | 1 | 1 | 1 | 447.7693 | Fe_Cr_Ni_Co_V | Fe8Cr18Ni7Co45V22 | 0.02204773 | -9.3576 | 7.57 | 9.516302 | 245.6055 | 73.26916 | 111.1177 | 194.7894
6754 | 6754 | 6 | 25 | 8 | 45 | 16 | 81.58153 | 0.293719 | 0.07558609 | 401.5344 | 1 | 1 | 1 | 401.5344 | Fe_Cr_Ni_Co_V | Fe6Cr25Ni8Co45V16 | 0.01953552 | -8.1088 | 7.63 | 9.620811 | 227.015625 | 65.26665 | 118.8569 | 182.9288
6755 | 6755 | 5 | 32 | 9 | 43 | 11 | 85.98906 | 0.2839394 | 0.06753021 | 347.3523 | 1 | 1 | 1 | 347.3523 | Fe_Cr_Ni_Co_V | Fe5Cr32Ni9Co43V11 | 0.01673816 | -6.9912 | 7.64 | 9.705153 | 222.2243 | 72.79997 | 171.5577 | 200.1783
6756 | 6756 | 3 | 43 | 11 | 38 | 6 | 91.74316 | 0.2707438 | 0.05710136 | 276.4783 | 0 | 0 | 0 |  | Fe_Cr_Ni_Co_V | Fe3Cr43Ni11Co38V6 | 0.01270977 | -5.951573 | 7.564356 | 9.850366 | 213.3493 | 65.25707 | 267.1512 | 227.0404
6757 | 6757 | 6 | 9 | 3 | 50 | 32 | 70.3377 | 0.3184814 | 0.09173106 | 491.6444 | 1 | 0 | 0 |  | Fe_Cr_Ni_Co_V | Fe6Cr9Ni3Co50V32 | 0.0244345 | -11.3708 | 7.42 | 9.620811 | 252.7735 | 98.02053 | 89.1939 | 218.0337
6758 | 6758 | 6 | 13 | 4 | 52 | 25 | 74.20446 | 0.3104389 | 0.08668275 | 467.5379 | 1 | 1 | 1 | 467.5379 | Fe_Cr_Ni_Co_V | Fe6Cr13Ni4Co52V25 | 0.02279463 | -10.0824 | 7.59 | 9.526804 | 232.0201 | 90.42181 | 83.11347 | 231.9548
6759 | 6759 | 5 | 18 | 5 | 53 | 19 | 78.13386 | 0.3021207 | 0.08027337 | 429.4447 | 1 | 1 | 1 | 429.4447 | Fe_Cr_Ni_Co_V | Fe5Cr18Ni5Co53V19 | 0.02071047 | -8.8032 | 7.7 | 9.517878 | 227.673 | 81.93691 | 100.2088 | 227.9658
6760 | 6760 | 4 | 23 | 6 | 53 | 13 | 82.21977 | 0.2935328 | 0.07189263 | 372.9027 | 1 | 1 | 1 | 372.9027 | Fe_Cr_Ni_Co_V | Fe4Cr23Ni6Co53V13 | 0.01789466 | -7.430262 | 7.79798 | 9.516417 | 207.8415 | 87.29851 | 104.6607 | 255.3095
6761 | 6761 | 4 | 30 | 8 | 50 | 8 | 86.62878 | 0.2838046 | 0.06225992 | 306.458 | 1 | 1 | 1 | 306.458 | Fe_Cr_Ni_Co_V | Fe4Cr30Ni8Co50V8 | 0.01449379 | -6.208 | 7.82 | 9.591663 | 212.0094 | 91.25793 | 122.2973 | 245.6259
6762 | 6762 | 47 | 33 | 5 | 3 | 12 | 86.63313 | 0.2777933 | 0.06439867 | 318.537 | 0 | 0 | 0 |  | Fe_Cr_Ni_Co_V | Fe47Cr33Ni5Co3V12 | 0.01874406 | -4.0148 | 7.11 | 6.269769 | 183.3135 | 73.98269 | 572.3905 | 185.3219
6763 | 6763 | 40 | 39 | 5 | 5 | 11 | 88.97445 | 0.2723409 | 0.06210469 | 306.4315 | 0 | 0 | 0 |  | Fe_Cr_Ni_Co_V | Fe40Cr39Ni5Co5V11 | 0.01789862 | -4.0012 | 7.04 | 6.63325 | 171.7796 | 65.59731 | 621.1083 | 211.3407
6764 | 6764 | 34 | 44 | 4 | 7 | 10 | 91.16504 | 0.2671985 | 0.05938532 | 290.1856 | 0 | 0 | 0 |  | Fe_Cr_Ni_Co_V | Fe34Cr44Ni4Co7V10 | 0.01711154 | -3.848587 | 6.959596 | 6.840405 | 167.5215 | 58.54678 | 648.7416 | 224.5743
6765 | 6765 | 27 | 49 | 4 | 11 | 9 | 93.11355 | 0.2630271 | 0.0573723 | 278.9905 | 0 | 0 | 0 |  | Fe_Cr_Ni_Co_V | Fe27Cr49Ni4Co11V9 | 0.01608786 | -3.9924 | 6.94 | 7.383089 | 166.352 | 59.57199 | 703.8459 | 189.281
6766 | 6766 | 22 | 53 | 3 | 14 | 7 | 95.52119 | 0.2578313 | 0.05302517 | 249.9795 | 0 | 0 | 0 |  | Fe_Cr_Ni_Co_V | Fe22Cr53Ni3Co14V7 | 0.01434267 | -3.777982 | 6.919192 | 7.675438 | 151.7061 | 40.81863 | 721.1198 | 204.796875
6767 | 6767 | 51 | 21 | 6 | 3 | 19 | 79.84056 | 0.2933614 | 0.07526402 | 387.1391 | 0 | 0 | 0 |  | Fe_Cr_Ni_Co_V | Fe51Cr21Ni6Co3V19 | 0.0226802 | -5.3604 | 7.16 | 6.276145 | 246.1697 | 113.0621 | 505.5582 | 114.5711
6768 | 6768 | 44 | 27 | 7 | 5 | 17 | 82.4588 | 0.2874271 | 0.07249692 | 373.3143 | 0 | 0 | 0 |  | Fe_Cr_Ni_Co_V | Fe44Cr27Ni7Co5V17 | 0.02152654 | -5.3492 | 7.14 | 6.764614 | 232.8241 | 93.77696 | 569.5349 | 112.1752
6769 | 6769 | 38 | 32 | 8 | 7 | 16 | 84.34948 | 0.2831653 | 0.07107017 | 367.7713 | 0 | 0 | 0 |  | Fe_Cr_Ni_Co_V | Fe38Cr32Ni8Co7V16 | 0.02075152 | -5.46221 | 7.118812 | 7.190328 | 232.0301 | 87.37778 | 596.0867 | 116.2849
6770 | 6770 | 32 | 36 | 8 | 10 | 14 | 86.47124 | 0.2785794 | 0.06798458 | 348.8748 | 0 | 0 | 0 |  | Fe_Cr_Ni_Co_V | Fe32Cr36Ni8Co10V14 | 0.01957212 | -5.424 | 7.12 | 7.6 | 224.6532 | 86.52385 | 581.8536 | 151.9182
6771 | 6771 | 26 | 40 | 9 | 14 | 11 | 88.98106 | 0.2735659 | 0.06377291 | 321.3977 | 0 | 0 | 0 |  | Fe_Cr_Ni_Co_V | Fe26Cr40Ni9Co14V11 | 0.01753441 | -5.3808 | 7.19 | 8.13388 | 191.8551 | 63.94227 | 584.9722 | 174.0102
6772 | 6772 | 21 | 44 | 8 | 18 | 9 | 91.18941 | 0.2689243 | 0.0600696 | 297.1773 | 0 | 0 | 0 |  | Fe_Cr_Ni_Co_V | Fe21Cr44Ni8Co18V9 | 0.01593393 | -5.1796 | 7.19 | 8.468176 | 182.8295 | 59.40441 | 572.1385 | 194.0184
6773 | 6773 | 16 | 46 | 7 | 23 | 7 | 92.87252 | 0.265757 | 0.05631847 | 271.5302 | 0 | 0 | 0 |  | Fe_Cr_Ni_Co_V | Fe16Cr46Ni7Co23V7 | 0.01418253 | -5.051729 | 7.232323 | 8.856691 | 196.349 | 59.02792 | 514.9747 | 225.9444
6774 | 6774 | 52 | 12 | 4 | 3 | 29 | 73.22475 | 0.3079277 | 0.08444254 | 437.9156 | 0 | 0 | 0 |  | Fe_Cr_Ni_Co_V | Fe52Cr12Ni4Co3V29 | 0.02628511 | -6.4936 | 7 | 6.036555 | 261.3737 | 117.4828 | 381.5651 | 176.7502
6775 | 6775 | 46 | 16 | 8 | 4 | 27 | 75.03194 | 0.3041068 | 0.0836983 | 439.744 | 0 | 0 | 0 |  | Fe_Cr_Ni_Co_V | Fe46Cr16Ni8Co4V27 | 0.02542061 | -6.966376 | 7.079208 | 6.710797 | 274.7813 | 93.64668 | 441.8363 | 159.9783
6776 | 6776 | 39 | 21 | 10 | 6 | 24 | 77.54106 | 0.2985955 | 0.08106946 | 428.1241 | 0 | 0 | 0 |  | Fe_Cr_Ni_Co_V | Fe39Cr21Ni10Co6V24 | 0.02430025 | -7.0812 | 7.12 | 7.251896 | 303.2916 | 109.3638 | 474.7933 | 139.1583
6777 | 6777 | 34 | 25 | 12 | 9 | 21 | 79.85907 | 0.2938361 | 0.07880287 | 418.1412 | 0 | 0 | 0 |  | Fe_Cr_Ni_Co_V | Fe34Cr25Ni12Co9V21 | 0.02291903 | -7.137339 | 7.207921 | 7.759496 | 307.0493 | 98.34852 | 499.9055 | 143.6038
6778 | 6778 | 29 | 28 | 13 | 13 | 17 | 82.33883 | 0.2889511 | 0.07461852 | 391.9123 | 0 | 0 | 0 |  | Fe_Cr_Ni_Co_V | Fe29Cr28Ni13Co13V17 | 0.02108427 | -6.9688 | 7.32 | 8.209141 | 275.8343 | 99.33136 | 483.3994 | 143.1714
6779 | 6779 | 24 | 31 | 14 | 17 | 14 | 84.4651 | 0.2848256 | 0.07121728 | 370.3194 | 0 | 0 | 0 |  | Fe_Cr_Ni_Co_V | Fe24Cr31Ni14Co17V14 | 0.01935447 | -6.82 | 7.41 | 8.60465 | 240.3968 | 77.98705 | 483.1531 | 162.4302
6780 | 6780 | 19 | 34 | 13 | 23 | 11 | 86.71105 | 0.2805027 | 0.066587 | 339.0795 | 0 | 0 | 0 |  | Fe_Cr_Ni_Co_V | Fe19Cr34Ni13Co23V11 | 0.01733052 | -6.4504 | 7.48 | 8.954887 | 220.1192 | 63.53317 | 399.7857 | 199.5137
6781 | 6781 | 15 | 36 | 12 | 29 | 8 | 88.67583 | 0.2769596 | 0.06107495 | 300.1897 | 1 | 0 | 0 |  | Fe_Cr_Ni_Co_V | Fe15Cr36Ni12Co29V8 | 0.01496408 | -5.9708 | 7.57 | 9.214662 | 216.5794 | 60.66559 | 328.4705 | 220.8221
6782 | 6782 | 12 | 37 | 9 | 36 | 6 | 89.97717 | 0.2747597 | 0.05667978 | 269.1632 | 0 | 0 | 0 |  | Fe_Cr_Ni_Co_V | Fe12Cr37Ni9Co36V6 | 0.01304469 | -5.478 | 7.62 | 9.378699 | 207.5777 | 68.34199 | 207.2157 | 208.2794
6783 | 6783 | 43 | 10 | 6 | 3 | 38 | 69.123 | 0.3168173 | 0.08868953 | 454.619 | 0 | 0 | 0 |  | Fe_Cr_Ni_Co_V | Fe43Cr10Ni6Co3V38 | 0.02786794 | -7.8052 | 6.81 | 6.464519 | 247.2747 | 126.138 | 345.6417 | 198.4666
6784 | 6784 | 38 | 13 | 10 | 4 | 34 | 71.16395 | 0.3126019 | 0.08785371 | 457.4391 | 0 | 0 | 0 |  | Fe_Cr_Ni_Co_V | Fe38Cr13Ni10Co4V34 | 0.0270588 | -8.356698 | 6.949495 | 7.106691 | 269.1815 | 98.36871 | 363.3296 | 160.6372
6785 | 6785 | 33 | 16 | 14 | 7 | 29 | 73.73222 | 0.3075786 | 0.08631538 | 456.7643 | 0 | 0 | 0 |  | Fe_Cr_Ni_Co_V | Fe33Cr16Ni14Co7V29 | 0.02572027 | -8.76482 | 7.151515 | 7.796776 | 310.1482 | 86.67861 | 391.4521 | 159.9759
6786 | 6786 | 29 | 19 | 17 | 10 | 25 | 76.0842 | 0.30297 | 0.08434316 | 450.7432 | 0 | 0 | 0 |  | Fe_Cr_Ni_Co_V | Fe29Cr19Ni17Co10V25 | 0.02431618 | -8.8092 | 7.31 | 8.252878 | 342.8633 | 81.09956 | 413.0799 | 158.4045
6787 | 6787 | 25 | 21 | 19 | 15 | 20 | 78.54222 | 0.2984969 | 0.0803689 | 427.5659 | 1 | 0 | 0 |  | Fe_Cr_Ni_Co_V | Fe25Cr21Ni19Co15V20 | 0.0223363 | -8.5132 | 7.51 | 8.631918 | 290.0837 | 82.98286 | 417.8559 | 168.6706
6788 | 6788 | 21 | 24 | 19 | 20 | 16 | 81.07494 | 0.2935474 | 0.07560018 | 397.2256 | 1 | 0 | 0 |  | Fe_Cr_Ni_Co_V | Fe21Cr24Ni19Co20V16 | 0.02035424 | -7.9624 | 7.62 | 8.887632 | 255.3035 | 65.39478 | 363.5111 | 181.4099
6789 | 6789 | 17 | 26 | 18 | 26 | 12 | 83.40671 | 0.2892306 | 0.07003676 | 358.3013 | 1 | 1 | 1 | 358.3013 | Fe_Cr_Ni_Co_V | Fe17Cr26Ni18Co26V12 | 0.0180289 | -7.258035 | 7.737374 | 9.080802 | 222.831 | 57.1426 | 299.2783 | 172.132
6790 | 6790 | 13 | 28 | 17 | 34 | 9 | 85.24936 | 0.2861115 | 0.06483177 | 321.5645 | 1 | 1 | 1 | 321.5645 | Fe_Cr_Ni_Co_V | Fe13Cr28Ni17Co34V9 | 0.01564587 | -6.567591 | 7.851485 | 9.230782 | 207.9708 | 54.70975 | 197.707 | 178.133
6791 | 6791 | 11 | 28 | 12 | 43 | 6 | 86.76029 | 0.2836949 | 0.05756207 | 269.0383 | 1 | 1 | 1 | 269.0383 | Fe_Cr_Ni_Co_V | Fe11Cr28Ni12Co43V6 | 0.0130184 | -5.5676 | 7.93 | 9.197282 | 205.7982 | 71.63389 | 127.8882 | 183.7465
6792 | 6792 | 35 | 8 | 9 | 3 | 45 | 65.83388 | 0.3242547 | 0.09079215 | 455.084 | 0 | 0 | 0 |  | Fe_Cr_Ni_Co_V | Fe35Cr8Ni9Co3V45 | 0.02832737 | -9.016 | 6.7 | 6.941902 | 243.2913 | 171.2709 | 325.664 | 240.1964
6793 | 6793 | 31 | 10 | 14 | 5 | 39 | 68.14785 | 0.3197741 | 0.09150451 | 472.56 | 0 | 0 | 0 |  | Fe_Cr_Ni_Co_V | Fe31Cr10Ni14Co5V39 | 0.0276107 | -9.923069 | 6.949495 | 7.713892 | 251.9866 | 94.08681 | 300.388 | 207.9127
6794 | 6794 | 27 | 12 | 19 | 8 | 33 | 70.67311 | 0.3150488 | 0.09101215 | 481.5109 | 0 | 0 | 0 |  | Fe_Cr_Ni_Co_V | Fe27Cr12Ni19Co8V33 | 0.0264515 | -10.43036 | 7.222222 | 8.331956 | 296.5881 | 84.26863 | 319.3136 | 169.5271
6795 | 6795 | 24 | 14 | 22 | 12 | 28 | 73.06779 | 0.3105671 | 0.08925566 | 478.7695 | 0 | 0 | 0 |  | Fe_Cr_Ni_Co_V | Fe24Cr14Ni22Co12V28 | 0.02505388 | -10.3152 | 7.44 | 8.681014 | 348.5077 | 71.52549 | 313.2876 | 151.0892
6796 | 6796 | 20 | 16 | 24 | 17 | 23 | 75.46614 | 0.3061618 | 0.08580024 | 460.825 | 1 | 0 | 0 |  | Fe_Cr_Ni_Co_V | Fe20Cr16Ni24Co17V23 | 0.02333398 | -9.9048 | 7.64 | 8.942036 | 289.9925 | 63.42579 | 342.4385 | 160.8565
6797 | 6797 | 17 | 18 | 25 | 22 | 18 | 77.99267 | 0.3014861 | 0.08061245 | 427.6793 | 1 | 1 | 1 | 427.6793 | Fe_Cr_Ni_Co_V | Fe17Cr18Ni25Co22V18 | 0.0212184 | -9.0792 | 7.82 | 9.043782 | 230.6634 | 58.12003 | 284.4779 | 173.8479
6798 | 6798 | 13 | 20 | 24 | 30 | 13 | 80.65468 | 0.296722 | 0.0733976 | 377.5823 | 1 | 1 | 1 | 377.5823 | Fe_Cr_Ni_Co_V | Fe13Cr20Ni24Co30V13 | 0.01846338 | -7.9252 | 7.99 | 9.087904 | 184.338 | 43.30511 | 177.3915 | 169.8806
6799 | 6799 | 11 | 20 | 22 | 38 | 9 | 82.36455 | 0.2941159 | 0.06555379 | 319.7405 | 1 | 1 | 1 | 319.7405 | Fe_Cr_Ni_Co_V | Fe11Cr20Ni22Co38V9 | 0.01568427 | -6.6588 | 8.15 | 8.910107 | 177.1455 | 51.68736 | 118.6786 | 177.9619
6800 | 6800 | 8 | 20 | 16 | 50 | 6 | 83.82323 | 0.2919838 | 0.05776728 | 263.7996 | 1 | 1 | 1 | 263.7996 | Fe_Cr_Ni_Co_V | Fe8Cr20Ni16Co50V6 | 0.01293616 | -5.424 | 8.24 | 8.717798 | 190.5187 | 79.23087 | 66.70589 | 196.6282
6801 | 6801 | 25 | 7 | 14 | 3 | 50 | 63.33681 | 0.3301289 | 0.09225054 | 452.586 | 0 | 0 | 0 |  | Fe_Cr_Ni_Co_V | Fe25Cr7Ni14Co3V50 | 0.02810784 | -10.55811 | 6.656566 | 7.643468 | 225.5075 | 148.983 | 307.791 | 243.7339
6802 | 6802 | 23 | 8 | 21 | 6 | 42 | 66.18451 | 0.3249132 | 0.09573506 | 496.0834 | 0 | 0 | 0 |  | Fe_Cr_Ni_Co_V | Fe23Cr8Ni21Co6V42 | 0.02759083 | -11.7976 | 7.06 | 8.468176 | 258.16 | 104.9816 | 264.0199 | 171.6764
6803 | 6803 | 20 | 9 | 26 | 9 | 36 | 68.34806 | 0.3210568 | 0.09609038 | 511.0363 | 0 | 0 | 0 |  | Fe_Cr_Ni_Co_V | Fe20Cr9Ni26Co9V36 | 0.02669498 | -12.1736 | 7.35 | 8.888194 | 303.11 | 84.68277 | 267.3421 | 155.2972
6804 | 6804 | 18 | 11 | 28 | 13 | 29 | 71.32417 | 0.3153045 | 0.09261979 | 498.0091 | 1 | 0 | 0 |  | Fe_Cr_Ni_Co_V | Fe18Cr11Ni28Co13V29 | 0.02522037 | -11.57188 | 7.59596 | 9.044776 | 319.3694 | 67.66492 | 284.248 | 159.0977
6805 | 6805 | 16 | 12 | 30 | 18 | 24 | 73.48889 | 0.3115019 | 0.08948303 | 482.2733 | 1 | 1 | 1 | 482.2733 | Fe_Cr_Ni_Co_V | Fe16Cr12Ni30Co18V24 | 0.02358488 | -10.8384 | 7.82 | 9.086253 | 268.1981 | 54.35662 | 264.3383 | 173.0563
6806 | 6806 | 13 | 14 | 31 | 25 | 18 | 76.41168 | 0.3062109 | 0.08301938 | 440.8184 | 1 | 1 | 1 | 440.8184 | Fe_Cr_Ni_Co_V | Fe13Cr14Ni31Co25V18 | 0.02103767 | -9.503774 | 8.049505 | 9.02675 | 185.7287 | 44.0966 | 227.6351 | 169.4874
6807 | 6807 | 10 | 15 | 30 | 32 | 13 | 78.7016 | 0.3022754 | 0.07492512 | 382.7457 | 1 | 1 | 1 | 382.7457 | Fe_Cr_Ni_Co_V | Fe10Cr15Ni30Co32V13 | 0.01841349 | -8.1136 | 8.23 | 8.856636 | 155.1995 | 31.41069 | 144.6882 | 172.0786
6808 | 6808 | 8 | 15 | 26 | 42 | 8 | 80.89482 | 0.2987807 | 0.06364565 | 300.2847 | 1 | 1 | 1 | 300.2847 | Fe_Cr_Ni_Co_V | Fe8Cr15Ni26Co42V8 | 0.0148925 | -6.22712 | 8.40404 | 8.441447 | 165.3372 | 53.70434 | 67.63039 | 188.4287
6809 | 6809 | 6 | 15 | 19 | 55 | 5 | 82.39143 | 0.2965234 | 0.05432899 | 234.0867 | 1 | 1 | 1 | 234.0867 | Fe_Cr_Ni_Co_V | Fe6Cr15Ni19Co55V5 | 0.01186039 | -4.7452 | 8.48 | 8.052329 | 182.2424 | 81.24967 | 46.20903 | 257.8076
6810 | 6810 | 17 | 7 | 21 | 3 | 52 | 62.41083 | 0.332716 | 0.09574028 | 473.705 | 0 | 0 | 0 |  | Fe_Cr_Ni_Co_V | Fe17Cr7Ni21Co3V52 | 0.02773534 | -12.3012 | 6.75 | 8.411302 | 249.3994 | 217.0863 | 296.0476 | 243.5678
6811 | 6811 | 16 | 7 | 28 | 6 | 43 | 65.13991 | 0.3279001 | 0.09953682 | 520.0176 | 0 | 0 | 0 |  | Fe_Cr_Ni_Co_V | Fe16Cr7Ni28Co6V43 | 0.02742788 | -13.3384 | 7.19 | 9.024411 | 286.7355 | 140.3593 | 266.4605 | 192.3171
6812 | 6812 | 15 | 7 | 33 | 9 | 36 | 67.36599 | 0.3240783 | 0.09971102 | 534.5997 | 0 | 0 | 0 |  | Fe_Cr_Ni_Co_V | Fe15Cr7Ni33Co9V36 | 0.02656389 | -13.3212 | 7.53 | 9.219002 | 293.1049 | 89.65211 | 227.4676 | 158.4002
6813 | 6813 | 13 | 8 | 36 | 14 | 30 | 69.78018 | 0.3197616 | 0.09772173 | 531.8036 | 1 | 1 | 1 | 531.8036 | Fe_Cr_Ni_Co_V | Fe13Cr8Ni36Co14V30 | 0.02518712 | -12.63249 | 7.80198 | 9.258352 | 288.229 | 81.88535 | 246.8054 | 151.286
6814 | 6814 | 11 | 9 | 38 | 19 | 24 | 72.19672 | 0.3154735 | 0.09311164 | 505.4688 | 1 | 1 | 1 | 505.4688 | Fe_Cr_Ni_Co_V | Fe11Cr9Ni38Co19V24 | 0.02339378 | -11.48985 | 8.049505 | 9.135776 | 218.3461 | 49.67582 | 223.3978 | 144.2908
6815 | 6815 | 9 | 10 | 38 | 25 | 18 | 74.72122 | 0.3110068 | 0.0854864 | 453.1153 | 1 | 1 | 1 | 453.1153 | Fe_Cr_Ni_Co_V | Fe9Cr10Ni38Co25V18 | 0.02105861 | -9.906 | 8.27 | 8.87412 | 157.9239 | 37.07878 | 182.2997 | 169.5182
6816 | 6816 | 7 | 11 | 37 | 33 | 12 | 77.44726 | 0.3063068 | 0.07459218 | 374.283 | 1 | 1 | 1 | 374.283 | Fe_Cr_Ni_Co_V | Fe7Cr11Ni37Co33V12 | 0.01777396 | -7.806 | 8.49 | 8.420808 | 129.4984 | 25.26105 | 128.9905 | 168.2719
6817 | 6817 | 5 | 12 | 32 | 44 | 7 | 80.00374 | 0.3018881 | 0.0614831 | 279.956 | 1 | 1 | 1 | 279.956 | Fe_Cr_Ni_Co_V | Fe5Cr12Ni32Co44V7 | 0.01392066 | -5.6628 | 8.63 | 7.906327 | 148.5198 | 43.46771 | 25.1747 | 177.9767
6818 | 6818 | 4 | 12 | 23 | 57 | 4 | 81.60154 | 0.2992619 | 0.05028348 | 203.1077 | 1 | 1 | 1 | 203.1077 | Fe_Cr_Ni_Co_V | Fe4Cr12Ni23Co57V4 | 0.01067507 | -4.0736 | 8.67 | 7.418895 | 162.0154 | 64.92912 | 23.21021 | 282.592
6819 | 6819 | 10 | 5 | 37 | 6 | 42 | 64.41316 | 0.330578 | 0.1047446 | 556.7909 | 0 | 0 | 0 |  | Fe_Cr_Ni_Co_V | Fe10Cr5Ni37Co6V42 | 0.02717359 | -14.85 | 7.44 | 9.478396 | 283.6779 | 152.6425 | 238.3865 | 195.7076
6820 | 6820 | 10 | 5 | 41 | 9 | 35 | 66.69557 | 0.3265587 | 0.1035692 | 561.6128 | 1 | 1 | 1 | 561.6128 | Fe_Cr_Ni_Co_V | Fe10Cr5Ni41Co9V35 | 0.02628067 | -14.246 | 7.76 | 9.433981 | 276.0923 | 108.4299 | 221.0052 | 156.1747
6821 | 6821 | 9 | 6 | 44 | 13 | 28 | 69.40343 | 0.3216163 | 0.0994133 | 542.7464 | 1 | 1 | 1 | 542.7464 | Fe_Cr_Ni_Co_V | Fe9Cr6Ni44Co13V28 | 0.0247132 | -12.998 | 8.05 | 9.25797 | 260.5141 | 85.87964 | 225.3733 | 124.5538
6822 | 6822 | 8 | 7 | 45 | 18 | 22 | 71.91135 | 0.3170738 | 0.09300847 | 502.1365 | 1 | 1 | 1 | 502.1365 | Fe_Cr_Ni_Co_V | Fe8Cr7Ni45Co18V22 | 0.02276602 | -11.4132 | 8.28 | 8.968835 | 187.2551 | 51.34157 | 202.6257 | 155.807
6823 | 6823 | 6 | 8 | 45 | 25 | 16 | 74.52381 | 0.3125185 | 0.08403501 | 439.1554 | 1 | 1 | 1 | 439.1554 | Fe_Cr_Ni_Co_V | Fe6Cr8Ni45Co25V16 | 0.02008727 | -9.4184 | 8.51 | 8.534635 | 126.8336 | 27.81174 | 175.4216 | 144.1749
6824 | 6824 | 5 | 9 | 43 | 32 | 11 | 76.91536 | 0.3082652 | 0.07353125 | 362.8275 | 1 | 1 | 1 | 362.8275 | Fe_Cr_Ni_Co_V | Fe5Cr9Ni43Co32V11 | 0.01712614 | -7.4084 | 8.67 | 8.046738 | 115.7012 | 18.54585 | 101.7749 | 148.0954
6825 | 6825 | 3 | 11 | 38 | 43 | 6 | 79.81911 | 0.3029487 | 0.05870592 | 257.8818 | 1 | 1 | 1 | 257.8818 | Fe_Cr_Ni_Co_V | Fe3Cr11Ni38Co43V6 | 0.01291512 | -5.168905 | 8.782178 | 7.541669 | 127.4907 | 30.97901 | 50.03118 | 170.778
6826 | 6826 | 6 | 3 | 50 | 9 | 32 | 66.71306 | 0.3277473 | 0.1051765 | 574.5178 | 1 | 1 | 1 | 574.5178 | Fe_Cr_Ni_Co_V | Fe6Cr3Ni50Co9V32 | 0.02565677 | -14.4792 | 8.07 | 9.393615 | 257.494 | 110.2481 | 187.0868 | 149.4872
6827 | 6827 | 6 | 4 | 52 | 13 | 25 | 69.50684 | 0.3225818 | 0.09836101 | 533.9383 | 1 | 1 | 1 | 533.9383 | Fe_Cr_Ni_Co_V | Fe6Cr4Ni52Co13V25 | 0.02382935 | -12.636 | 8.34 | 9.002222 | 201.7652 | 65.35863 | 186.4592 | 142.3474
6828 | 6828 | 5 | 5 | 53 | 18 | 19 | 72.04183 | 0.3180298 | 0.09003366 | 477.3283 | 1 | 1 | 1 | 477.3283 | Fe_Cr_Ni_Co_V | Fe5Cr5Ni53Co18V19 | 0.02156443 | -10.6516 | 8.57 | 8.538735 | 137.8259 | 33.89629 | 179.2575 | 137.599
6829 | 6829 | 4 | 6 | 53 | 23 | 13 | 74.65034 | 0.3134 | 0.07848992 | 394.0511 | 1 | 1 | 1 | 394.0511 | Fe_Cr_Ni_Co_V | Fe4Cr6Ni53Co23V13 | 0.01856533 | -8.336292 | 8.787879 | 7.925271 | 111.8286 | 21.67667 | 135.3094 | 134.105
6830 | 6830 | 4 | 8 | 50 | 30 | 8 | 77.51632 | 0.3079159 | 0.06510802 | 299.2126 | 1 | 1 | 1 | 299.2126 | Fe_Cr_Ni_Co_V | Fe4Cr8Ni50Co30V8 | 0.01493425 | -6.0896 | 8.9 | 7.418895 | 110.8059 | 33.36088 | 100.3932 | 124.1856
6831 | 6831 | 47 | 3 | 5 | 33 | 12 | 76.67382 | 0.3058067 | 0.0681295 | 322.1018 | 0 | 1 | 0 |  | Fe_Cr_Ni_Co_V | Fe47Cr3Ni5Co33V12 | 0.01866385 | -5.3228 | 8.01 | 6.907243 | 249.2513 | 85.57609 | 57.78773 | 192.5937
6832 | 6832 | 40 | 5 | 5 | 39 | 11 | 77.61415 | 0.304222 | 0.06645743 | 312.4273 | 0 | 1 | 0 |  | Fe_Cr_Ni_Co_V | Fe40Cr5Ni5Co39V11 | 0.01780506 | -5.3204 | 8.06 | 7.222188 | 228.5993 | 71.56712 | 22.81886 | 195.0122
6833 | 6833 | 34 | 7 | 4 | 44 | 10 | 78.60681 | 0.3023764 | 0.06452507 | 300.6109 | 0 | 1 | 0 |  | Fe_Cr_Ni_Co_V | Fe34Cr7Ni4Co44V10 | 0.01700614 | -5.237833 | 8.080808 | 7.473382 | 216.2179 | 67.60563 | 35.05237 | 219.1012
6834 | 6834 | 27 | 11 | 4 | 49 | 9 | 80.25512 | 0.2989555 | 0.06277082 | 292.3937 | 0 | 1 | 0 |  | Fe_Cr_Ni_Co_V | Fe27Cr11Ni4Co49V9 | 0.01597705 | -5.2084 | 8.08 | 7.88099 | 205.7391 | 74.9491 | 23.13632 | 237.2436
6835 | 6835 | 22 | 14 | 3 | 53 | 7 | 82.08017 | 0.2952752 | 0.05809238 | 261.7735 | 0 | 1 | 0 |  | Fe_Cr_Ni_Co_V | Fe22Cr14Ni3Co53V7 | 0.01424424 | -4.780737 | 8.10101 | 8.079545 | 201.7348 | 85.98679 | 47.76936 | 248.9682
6836 | 6836 | 51 | 3 | 6 | 21 | 19 | 73.99378 | 0.3099433 | 0.0789408 | 397.5262 | 0 | 0 | 0 |  | Fe_Cr_Ni_Co_V | Fe51Cr3Ni6Co21V19 | 0.02259621 | -6.6996 | 7.7 | 6.98212 | 275.3087 | 92.6594 | 207.6333 | 184.7784
6837 | 6837 | 44 | 5 | 7 | 27 | 17 | 75.24851 | 0.3078064 | 0.07670877 | 385.0537 | 0 | 1 | 0 |  | Fe_Cr_Ni_Co_V | Fe44Cr5Ni7Co27V17 | 0.02142852 | -6.7132 | 7.8 | 7.386474 | 259.2553 | 79.24133 | 150.9155 | 174.9616
6838 | 6838 | 38 | 7 | 8 | 32 | 16 | 76.18534 | 0.3061847 | 0.07560701 | 380.2198 | 0 | 1 | 0 |  | Fe_Cr_Ni_Co_V | Fe38Cr7Ni8Co32V16 | 0.02064111 | -6.795412 | 7.861386 | 7.716423 | 235.8654 | 66.13628 | 108.3327 | 189.2238
6839 | 6839 | 32 | 10 | 8 | 36 | 14 | 77.82643 | 0.3028821 | 0.07265057 | 362.4926 | 0 | 1 | 0 |  | Fe_Cr_Ni_Co_V | Fe32Cr10Ni8Co36V14 | 0.01946203 | -6.5888 | 7.9 | 8 | 226.6252 | 61.26284 | 87.09235 | 173.0015
6840 | 6840 | 26 | 14 | 9 | 40 | 11 | 80.23613 | 0.2980384 | 0.06751479 | 329.4049 | 0 | 1 | 0 |  | Fe_Cr_Ni_Co_V | Fe26Cr14Ni9Co40V11 | 0.01744101 | -6.0984 | 7.97 | 8.260751 | 217.5213 | 60.17389 | 64.09533 | 169.8513
6841 | 6841 | 21 | 18 | 8 | 44 | 9 | 82.36996 | 0.2935312 | 0.06354322 | 304.5873 | 0 | 1 | 0 |  | Fe_Cr_Ni_Co_V | Fe21Cr18Ni8Co44V9 | 0.0158497 | -5.7204 | 7.97 | 8.529361 | 209.1167 | 72.86855 | 71.77328 | 199.9279
6842 | 6842 | 16 | 23 | 7 | 46 | 7 | 84.92656 | 0.2878613 | 0.05920238 | 277.6176 | 0 | 1 | 0 |  | Fe_Cr_Ni_Co_V | Fe16Cr23Ni7Co46V7 | 0.01411601 | -5.380267 | 7.929293 | 8.856691 | 212.3736 | 85.71502 | 79.40755 | 234.9245
6843 | 6843 | 52 | 3 | 4 | 12 | 29 | 70.38108 | 0.3160827 | 0.08735094 | 449.8857 | 0 | 0 | 0 |  | Fe_Cr_Ni_Co_V | Fe52Cr3Ni4Co12V29 | 0.02622003 | -7.6456 | 7.27 | 6.74092 | 274.5085 | 98.85302 | 264.5701 | 200.6883
6844 | 6844 | 46 | 4 | 8 | 16 | 27 | 71.24427 | 0.3149257 | 0.08693768 | 451.1437 | 0 | 0 | 0 |  | Fe_Cr_Ni_Co_V | Fe46Cr4Ni8Co16V27 | 0.02533823 | -8.227429 | 7.435644 | 7.346775 | 295.5648 | 86.88826 | 251.1595 | 195.9454
6845 | 6845 | 39 | 6 | 10 | 21 | 24 | 72.70889 | 0.31234 | 0.08505445 | 442.7594 | 0 | 0 | 0 |  | Fe_Cr_Ni_Co_V | Fe39Cr6Ni10Co21V24 | 0.02420181 | -8.3892 | 7.57 | 7.809609 | 272.8633 | 67.71651 | 228.8632 | 189.0825
6846 | 6846 | 34 | 9 | 12 | 25 | 21 | 74.69788 | 0.3084497 | 0.08228625 | 428.7597 | 0 | 0 | 0 |  | Fe_Cr_Ni_Co_V | Fe34Cr9Ni12Co25V21 | 0.02282416 | -8.191354 | 7.683168 | 8.115189 | 247.073 | 59.04181 | 191.6295 | 180.9758
6847 | 6847 | 29 | 13 | 13 | 28 | 17 | 77.389 | 0.3028958 | 0.07747995 | 399.6145 | 0 | 1 | 0 |  | Fe_Cr_Ni_Co_V | Fe29Cr13Ni13Co28V17 | 0.0210064 | -7.6468 | 7.77 | 8.354041 | 231.7798 | 54.32687 | 181.4473 | 181.39
6848 | 6848 | 24 | 17 | 14 | 31 | 14 | 79.79474 | 0.2979265 | 0.07323902 | 373.3209 | 0 | 1 | 0 |  | Fe_Cr_Ni_Co_V | Fe24Cr17Ni14Co31V14 | 0.01929032 | -7.212 | 7.83 | 8.60465 | 224.6844 | 50.0443 | 155.7159 | 175.6008
6849 | 6849 | 19 | 23 | 13 | 34 | 11 | 83.00009 | 0.2908704 | 0.06791821 | 340.3028 | 1 | 1 | 1 | 340.3028 | Fe_Cr_Ni_Co_V | Fe19Cr23Ni13Co34V11 | 0.0172869 | -6.6308 | 7.81 | 8.905616 | 214.78 | 55.13486 | 164.6157 | 175.5248
6850 | 6850 | 15 | 29 | 12 | 36 | 8 | 86.28852 | 0.2836026 | 0.06169327 | 300.0785 | 1 | 1 | 1 | 300.0785 | Fe_Cr_Ni_Co_V | Fe15Cr29Ni12Co36V8 | 0.01494185 | -6.0044 | 7.78 | 9.153688 | 210.128 | 54.58205 | 157.7233 | 190.6415
6851 | 6851 | 12 | 36 | 9 | 37 | 6 | 89.63345 | 0.2757138 | 0.05676861 | 269.2362 | 1 | 1 | 1 | 269.2362 | Fe_Cr_Ni_Co_V | Fe12Cr36Ni9Co37V6 | 0.01304202 | -5.4816 | 7.65 | 9.3723 | 215.4321 | 63.76463 | 217.0452 | 206.5707
6852 | 6852 | 43 | 3 | 6 | 10 | 38 | 66.95483 | 0.3230822 | 0.09166107 | 468.3138 | 0 | 0 | 0 |  | Fe_Cr_Ni_Co_V | Fe43Cr3Ni6Co10V38 | 0.02779958 | -8.9644 | 7.02 | 7.123903 | 240.0378 | 98.54276 | 282.3438 | 222.5376
6853 | 6853 | 38 | 4 | 10 | 13 | 34 | 68.31531 | 0.3207911 | 0.09156707 | 474.6965 | 0 | 0 | 0 |  | Fe_Cr_Ni_Co_V | Fe38Cr4Ni10Co13V34 | 0.0269763 | -9.598204 | 7.222222 | 7.701979 | 266.7514 | 73.48108 | 247.3084 | 197.7937
6854 | 6854 | 33 | 7 | 14 | 16 | 29 | 70.83861 | 0.315842 | 0.08947945 | 470.399 | 0 | 0 | 0 |  | Fe_Cr_Ni_Co_V | Fe33Cr7Ni14Co16V29 | 0.02564692 | -9.683094 | 7.424242 | 8.142442 | 305.6486 | 70.62428 | 235.562 | 179.1202
6855 | 6855 | 29 | 10 | 17 | 19 | 25 | 73.18048 | 0.3112156 | 0.08678081 | 459.2902 | 1 | 0 | 0 |  | Fe_Cr_Ni_Co_V | Fe29Cr10Ni17Co19V25 | 0.02425136 | -9.4608 | 7.58 | 8.425556 | 278.7906 | 59.25786 | 260.4399 | 164.7268
6856 | 6856 | 25 | 15 | 19 | 21 | 20 | 76.57604 | 0.304045 | 0.08166526 | 431.1989 | 1 | 0 | 0 |  | Fe_Cr_Ni_Co_V | Fe25Cr15Ni19Co21V20 | 0.02229967 | -8.77 | 7.69 | 8.645808 | 254.0569 | 63.84832 | 275.0766 | 166.6125
6857 | 6857 | 21 | 20 | 19 | 24 | 16 | 79.74678 | 0.2972766 | 0.07631006 | 398.8053 | 1 | 1 | 1 | 398.8053 | Fe_Cr_Ni_Co_V | Fe21Cr20Ni19Co24V16 | 0.02033329 | -8.0568 | 7.74 | 8.860587 | 237.8098 | 61.77533 | 273.1393 | 170.9796
6858 | 6858 | 17 | 26 | 18 | 26 | 12 | 83.40671 | 0.2892306 | 0.07013323 | 359.0421 | 1 | 1 | 1 | 359.0421 | Fe_Cr_Ni_Co_V | Fe17Cr26Ni18Co26V12 | 0.0180289 | -7.258035 | 7.737374 | 9.080802 | 215.1739 | 56.74555 | 281.4376 | 178.9429
6859 | 6859 | 13 | 34 | 17 | 28 | 9 | 87.27107 | 0.280486 | 0.06445363 | 323.3503 | 1 | 0 | 0 |  | Fe_Cr_Ni_Co_V | Fe13Cr34Ni17Co28V9 | 0.01566689 | -6.593471 | 7.673267 | 9.332176 | 209.4007 | 63.04969 | 331.7263 | 205.9024
6860 | 6860 | 11 | 43 | 12 | 28 | 6 | 91.91704 | 0.2693902 | 0.05646751 | 270.9635 | 0 | 0 | 0 |  | Fe_Cr_Ni_Co_V | Fe11Cr43Ni12Co28V6 | 0.01305805 | -5.6396 | 7.48 | 9.390953 | 198.4584 | 57.42945 | 404.0359 | 252.292
6861 | 6861 | 35 | 3 | 9 | 8 | 45 | 64.30797 | 0.3286871 | 0.09324869 | 466.6441 | 0 | 0 | 0 |  | Fe_Cr_Ni_Co_V | Fe35Cr3Ni9Co8V45 | 0.02826833 | -9.97 | 6.85 | 7.442446 | 215.5263 | 98.03719 | 260.6758 | 224.1802
6862 | 6862 | 31 | 5 | 14 | 10 | 39 | 66.58154 | 0.3242919 | 0.09391628 | 484.282 | 0 | 0 | 0 |  | Fe_Cr_Ni_Co_V | Fe31Cr5Ni14Co10V39 | 0.02755738 | -10.67809 | 7.10101 | 8.037764 | 277.4398 | 114.0597 | 263.8043 | 214.8054
6863 | 6863 | 27 | 8 | 19 | 12 | 33 | 69.39772 | 0.3186994 | 0.092711 | 489.3958 | 0 | 0 | 0 |  | Fe_Cr_Ni_Co_V | Fe27Cr8Ni19Co12V33 | 0.02641416 | -10.85971 | 7.343434 | 8.467997 | 310.5003 | 84.26888 | 243.9632 | 166.5129
6864 | 6864 | 24 | 12 | 22 | 14 | 28 | 72.42647 | 0.3123909 | 0.08982171 | 480.6371 | 1 | 0 | 0 |  | Fe_Cr_Ni_Co_V | Fe24Cr12Ni22Co14V28 | 0.02503769 | -10.4608 | 7.5 | 8.708616 | 330.2309 | 65.60085 | 285.1572 | 155.0659
6865 | 6865 | 20 | 17 | 24 | 16 | 23 | 75.79179 | 0.3052415 | 0.08556733 | 460.1977 | 1 | 0 | 0 |  | Fe_Cr_Ni_Co_V | Fe20Cr17Ni24Co16V23 | 0.02334103 | -9.8616 | 7.61 | 8.944272 | 310.9983 | 61.05553 | 368.0996 | 155.5094
6866 | 6866 | 17 | 22 | 25 | 18 | 18 | 79.31533 | 0.2977705 | 0.07989399 | 426.4869 | 1 | 0 | 0 |  | Fe_Cr_Ni_Co_V | Fe17Cr22Ni25Co18V18 | 0.02124196 | -9.0136 | 7.7 | 9.105493 | 264.2752 | 70.19212 | 371.2886 | 168.5653
6867 | 6867 | 13 | 30 | 24 | 20 | 13 | 84.01539 | 0.2873378 | 0.07217251 | 377.8277 | 1 | 0 | 0 |  | Fe_Cr_Ni_Co_V | Fe13Cr30Ni24Co20V13 | 0.01851053 | -7.9732 | 7.69 | 9.326843 | 234.9848 | 72.82369 | 437.8429 | 176.5155
6868 | 6868 | 11 | 38 | 22 | 20 | 9 | 88.49146 | 0.2770862 | 0.0643383 | 325.6787 | 1 | 0 | 0 |  | Fe_Cr_Ni_Co_V | Fe11Cr38Ni22Co20V9 | 0.01574806 | -6.99 | 7.61 | 9.420722 | 210.4288 | 58.92709 | 493.5796 | 192.7268
6869 | 6869 | 8 | 50 | 16 | 20 | 6 | 94.14935 | 0.2633749 | 0.05610472 | 272.2924 | 0 | 0 | 0 |  | Fe_Cr_Ni_Co_V | Fe8Cr50Ni16Co20V6 | 0.01301899 | -5.904 | 7.34 | 9.380832 | 191.5904 | 59.88733 | 600.4479 | 203.2635
6870 | 6870 | 25 | 3 | 14 | 7 | 50 | 62.11607 | 0.3336854 | 0.09492887 | 466.5591 | 0 | 0 | 0 |  | Fe_Cr_Ni_Co_V | Fe25Cr3Ni14Co7V50 | 0.02805255 | -11.37761 | 6.777778 | 8.018701 | 228.0054 | 121.9516 | 259.2447 | 237.8847
6871 | 6871 | 23 | 6 | 21 | 8 | 42 | 65.56634 | 0.3266963 | 0.09682313 | 501.2514 | 0 | 0 | 0 |  | Fe_Cr_Ni_Co_V | Fe23Cr6Ni21Co8V42 | 0.02756782 | -12.0832 | 7.12 | 8.566796 | 265.1083 | 95.59344 | 252.5024 | 199.2124
6872 | 6872 | 20 | 9 | 26 | 9 | 36 | 68.34806 | 0.3210568 | 0.09648327 | 513.9229 | 0 | 0 | 0 |  | Fe_Cr_Ni_Co_V | Fe20Cr9Ni26Co9V36 | 0.02669498 | -12.1736 | 7.35 | 8.888194 | 300.4978 | 78.43388 | 270.8751 | 162.8071
6873 | 6873 | 18 | 13 | 28 | 11 | 29 | 71.97124 | 0.3134656 | 0.09285235 | 502.5457 | 1 | 0 | 0 |  | Fe_Cr_Ni_Co_V | Fe18Cr13Ni28Co11V29 | 0.02523771 | -11.44781 | 7.535354 | 9.040263 | 336.9295 | 74.28223 | 314.8881 | 149.6596
6874 | 6874 | 16 | 18 | 30 | 12 | 24 | 75.44043 | 0.3059904 | 0.08883751 | 484.9032 | 1 | 0 | 0 |  | Fe_Cr_Ni_Co_V | Fe16Cr18Ni30Co12V24 | 0.02362917 | -10.6512 | 7.64 | 9.165151 | 325.4476 | 62.55441 | 388.2264 | 146.9968
6875 | 6875 | 13 | 25 | 31 | 14 | 18 | 80.02057 | 0.2960923 | 0.08225018 | 447.534 | 1 | 0 | 0 |  | Fe_Cr_Ni_Co_V | Fe13Cr25Ni31Co14V18 | 0.02110243 | -9.508087 | 7.722772 | 9.332176 | 282.0328 | 70.21221 | 445.8897 | 160.4702
6876 | 6876 | 10 | 32 | 30 | 15 | 13 | 84.4205 | 0.2863317 | 0.07493913 | 400.3826 | 1 | 0 | 0 |  | Fe_Cr_Ni_Co_V | Fe10Cr32Ni30Co15V13 | 0.0184941 | -8.4808 | 7.72 | 9.486833 | 235.1533 | 62.17302 | 502.7289 | 160.5544
6877 | 6877 | 8 | 42 | 26 | 15 | 8 | 90.21335 | 0.2729406 | 0.06536218 | 336.0661 | 1 | 0 | 0 |  | Fe_Cr_Ni_Co_V | Fe8Cr42Ni26Co15V8 | 0.01498163 | -7.174778 | 7.585859 | 9.544252 | 207.9213 | 62.39034 | 563.1938 | 174.4356
6878 | 6878 | 6 | 55 | 19 | 15 | 5 | 96.21169 | 0.2583156 | 0.05608396 | 274.1186 | 0 | 0 | 0 |  | Fe_Cr_Ni_Co_V | Fe6Cr55Ni19Co15V5 | 0.01195373 | -5.9132 | 7.28 | 9.340236 | 181.5577 | 56.13749 | 691.1882 | 186.5864
6879 | 6879 | 17 | 3 | 21 | 7 | 52 | 61.20279 | 0.3362317 | 0.0979921 | 483.9324 | 0 | 0 | 0 |  | Fe_Cr_Ni_Co_V | Fe17Cr3Ni21Co7V52 | 0.02767748 | -13.0644 | 6.87 | 8.701149 | 257.5628 | 188.3741 | 244.5191 | 221.9665
6880 | 6880 | 16 | 6 | 28 | 7 | 43 | 64.83073 | 0.3287906 | 0.1001993 | 523.3797 | 0 | 0 | 0 |  | Fe_Cr_Ni_Co_V | Fe16Cr6Ni28Co7V43 | 0.02741589 | -13.4664 | 7.22 | 9.057593 | 288.9068 | 167.9375 | 271.919 | 196.9641
6881 | 6881 | 15 | 9 | 33 | 7 | 36 | 67.996 | 0.3222783 | 0.09932876 | 534.7998 | 0 | 0 | 0 |  | Fe_Cr_Ni_Co_V | Fe15Cr9Ni33Co7V36 | 0.02658438 | -13.1604 | 7.47 | 9.205976 | 298.9763 | 90.57148 | 258.7637 | 148.0312
6882 | 6882 | 13 | 14 | 36 | 8 | 30 | 71.68492 | 0.314359 | 0.09618121 | 528.7306 | 1 | 0 | 0 |  | Fe_Cr_Ni_Co_V | Fe13Cr14Ni36Co8V30 | 0.02523945 | -12.37839 | 7.623762 | 9.334276 | 315.8941 | 74.6699 | 324.6124 | 150.9607
6883 | 6883 | 11 | 19 | 38 | 9 | 24 | 75.42565 | 0.3063777 | 0.09124849 | 504.9996 | 1 | 0 | 0 |  | Fe_Cr_Ni_Co_V | Fe11Cr19Ni38Co9V24 | 0.02346735 | -11.40359 | 7.752475 | 9.43144 | 314.9622 | 70.75227 | 400.6093 | 145.203
6884 | 6884 | 9 | 25 | 38 | 10 | 18 | 79.69611 | 0.2970841 | 0.08402068 | 461.0351 | 1 | 1 | 1 | 461.0351 | Fe_Cr_Ni_Co_V | Fe9Cr25Ni38Co10V18 | 0.02114921 | -10.206 | 7.82 | 9.526279 | 277.1321 | 82.11245 | 474.3965 | 137.2322
6885 | 6885 | 7 | 33 | 37 | 11 | 12 | 84.87629 | 0.2856563 | 0.07464981 | 399.1333 | 1 | 1 | 1 | 399.1333 | Fe_Cr_Ni_Co_V | Fe7Cr33Ni37Co11V12 | 0.01787116 | -8.818 | 7.83 | 9.638983 | 227.993 | 84.61123 | 522.0689 | 133.534
6886 | 6886 | 5 | 44 | 32 | 12 | 7 | 90.98331 | 0.2715272 | 0.06463206 | 331.7851 | 1 | 0 | 0 |  | Fe_Cr_Ni_Co_V | Fe5Cr44Ni32Co12V7 | 0.01401216 | -7.4548 | 7.67 | 9.721625 | 213.763 | 76.36815 | 588.0821 | 162.6628
6887 | 6887 | 4 | 57 | 23 | 12 | 4 | 97.20535 | 0.2562199 | 0.0559737 | 274.3351 | 0 | 0 | 0 |  | Fe_Cr_Ni_Co_V | Fe4Cr57Ni23Co12V4 | 0.01075572 | -6.1076 | 7.32 | 9.446693 | 186.9919 | 62.80622 | 727.7805 | 174.5868
6888 | 6888 | 10 | 6 | 37 | 5 | 42 | 64.7239 | 0.3296863 | 0.1044171 | 556.0591 | 0 | 0 | 0 |  | Fe_Cr_Ni_Co_V | Fe10Cr6Ni37Co5V42 | 0.02718548 | -14.752 | 7.41 | 9.46784 | 284.5789 | 145.8024 | 233.1894 | 166.2823
6889 | 6889 | 10 | 9 | 41 | 5 | 35 | 67.96147 | 0.3229545 | 0.1023516 | 559.0999 | 0 | 0 | 0 |  | Fe_Cr_Ni_Co_V | Fe10Cr9Ni41Co5V35 | 0.02632106 | -14.0332 | 7.64 | 9.484725 | 283.9729 | 110.0419 | 265.1571 | 152.7319
6890 | 6890 | 9 | 13 | 44 | 6 | 28 | 71.66145 | 0.3152381 | 0.09774156 | 541.1259 | 1 | 1 | 1 | 541.1259 | Fe_Cr_Ni_Co_V | Fe9Cr13Ni44Co6V28 | 0.02477211 | -12.9196 | 7.84 | 9.496842 | 285.2353 | 85.36819 | 325.8771 | 143.7121
6891 | 6891 | 8 | 18 | 45 | 7 | 22 | 75.51967 | 0.3069486 | 0.09135831 | 505.7709 | 1 | 1 | 1 | 505.7709 | Fe_Cr_Ni_Co_V | Fe8Cr18Ni45Co7V22 | 0.02284268 | -11.6376 | 7.95 | 9.516302 | 272.4668 | 75.47916 | 394.2051 | 143.2709
6892 | 6892 | 6 | 25 | 45 | 8 | 16 | 80.19939 | 0.2966994 | 0.08290771 | 453.1197 | 1 | 1 | 1 | 453.1197 | Fe_Cr_Ni_Co_V | Fe6Cr25Ni45Co8V16 | 0.02018039 | -10.2548 | 8 | 9.620811 | 242.6023 | 89.55534 | 456.882 | 136.7665
6893 | 6893 | 5 | 32 | 43 | 9 | 11 | 84.70834 | 0.2866595 | 0.07400455 | 393.0129 | 1 | 1 | 1 | 393.0129 | Fe_Cr_Ni_Co_V | Fe5Cr32Ni43Co9V11 | 0.01721898 | -8.9632 | 7.98 | 9.705153 | 214.4782 | 93.13229 | 523.53 | 120.9589
6894 | 6894 | 3 | 43 | 38 | 11 | 6 | 90.72861 | 0.2728587 | 0.06336869 | 320.9338 | 1 | 0 | 0 |  | Fe_Cr_Ni_Co_V | Fe3Cr43Ni38Co11V6 | 0.01298872 | -7.603176 | 7.831683 | 9.850366 | 217.5669 | 98.22572 | 602.5574 | 145.6702
6895 | 6895 | 6 | 9 | 50 | 3 | 32 | 68.63014 | 0.3223198 | 0.1041923 | 577.9777 | 1 | 1 | 1 | 577.9777 | Fe_Cr_Ni_Co_V | Fe6Cr9Ni50Co3V32 | 0.02571314 | -14.3976 | 7.89 | 9.620811 | 287.0731 | 123.3231 | 272.0963 | 131.5239
6896 | 6896 | 6 | 13 | 52 | 4 | 25 | 72.43693 | 0.3143493 | 0.09750805 | 542.6033 | 1 | 1 | 1 | 542.6033 | Fe_Cr_Ni_Co_V | Fe6Cr13Ni52Co4V25 | 0.02389829 | -12.8664 | 8.07 | 9.526804 | 274.5016 | 123.6089 | 316.2622 | 142.748
6897 | 6897 | 5 | 18 | 53 | 5 | 19 | 76.34614 | 0.3060166 | 0.08963319 | 494.1664 | 1 | 1 | 1 | 494.1664 | Fe_Cr_Ni_Co_V | Fe5Cr18Ni53Co5V19 | 0.02164446 | -11.3952 | 8.18 | 9.517878 | 230.2939 | 106.4372 | 393.899 | 148.2462
6898 | 6898 | 4 | 23 | 53 | 6 | 13 | 80.43212 | 0.2973696 | 0.07938266 | 423.4791 | 1 | 1 | 1 | 423.4791 | Fe_Cr_Ni_Co_V | Fe4Cr23Ni53Co6V13 | 0.0186425 | -9.827977 | 8.272727 | 9.516417 | 184.0088 | 79.06435 | 451.0692 | 122.5204
6899 | 6899 | 4 | 30 | 50 | 8 | 8 | 85.03422 | 0.2871757 | 0.06872085 | 349.7593 | 1 | 1 | 1 | 349.7593 | Fe_Cr_Ni_Co_V | Fe4Cr30Ni50Co8V8 | 0.0149942 | -8.3248 | 8.24 | 9.591663 | 179.7675 | 70.69233 | 526.174 | 106.2536
6900 | 6900 | 47 | 5 | 33 | 3 | 12 | 76.29217 | 0.3062341 | 0.0700831 | 333.7416 | 1 | 1 | 1 | 333.7416 | Fe_Cr_Ni_Co_V | Fe47Cr5Ni33Co3V12 | 0.01890651 | -6.5572 | 8.23 | 7.027802 | 193.311 | 67.11484 | 316.2476 | 150.5697
6901 | 6901 | 40 | 5 | 39 | 5 | 11 | 76.34041 | 0.3069927 | 0.06886128 | 324.4106 | 1 | 1 | 1 | 324.4106 | Fe_Cr_Ni_Co_V | Fe40Cr5Ni39Co5V11 | 0.01809785 | -6.6668 | 8.4 | 7.222188 | 178.2219 | 53.60242 | 302.5471 | 151.3763
6902 | 6902 | 34 | 4 | 44 | 7 | 10 | 76.07291 | 0.3084891 | 0.06718735 | 310.5365 | 1 | 1 | 1 | 310.5365 | Fe_Cr_Ni_Co_V | Fe34Cr4Ni44Co7V10 | 0.01734951 | -6.558514 | 8.575758 | 7.189479 | 155.7424 | 44.48641 | 231.4983 | 132.4593
6903 | 6903 | 27 | 4 | 49 | 11 | 9 | 76.19715 | 0.3091527 | 0.06525611 | 296.1741 | 1 | 1 | 1 | 296.1741 | Fe_Cr_Ni_Co_V | Fe27Cr4Ni49Co11V9 | 0.01635977 | -6.2784 | 8.74 | 7.135124 | 141.6535 | 42.39986 | 177.3673 | 124.9967
6904 | 6904 | 22 | 3 | 53 | 14 | 7 | 76.391 | 0.309792 | 0.05942328 | 253.508 | 1 | 1 | 1 | 253.508 | Fe_Cr_Ni_Co_V | Fe22Cr3Ni53Co14V7 | 0.01462036 | -5.369656 | 8.939394 | 6.680427 | 124.0221 | 33.05756 | 132.8978 | 96.45523
6905 | 6905 | 51 | 6 | 21 | 3 | 19 | 74.41739 | 0.3084089 | 0.08004389 | 406.2371 | 0 | 0 | 0 |  | Fe_Cr_Ni_Co_V | Fe51Cr6Ni21Co3V19 | 0.02281105 | -7.4184 | 7.76 | 6.999286 | 245.4779 | 90.60748 | 331.5175 | 151.4804
6906 | 6906 | 44 | 7 | 27 | 5 | 17 | 75.16487 | 0.3075891 | 0.07847365 | 396.6036 | 0 | 0 | 0 |  | Fe_Cr_Ni_Co_V | Fe44Cr7Ni27Co5V17 | 0.02169444 | -7.7172 | 7.94 | 7.44043 | 240.9158 | 79.85542 | 360.5448 | 158.4902
6907 | 6907 | 38 | 8 | 32 | 7 | 16 | 75.63012 | 0.3072016 | 0.07784981 | 393.5408 | 1 | 1 | 1 | 393.5408 | Fe_Cr_Ni_Co_V | Fe38Cr8Ni32Co7V16 | 0.02095074 | -7.965494 | 8.069307 | 7.756969 | 222.3092 | 69.76188 | 358.4517 | 154.7395
6908 | 6908 | 32 | 8 | 36 | 10 | 14 | 76.11917 | 0.3070111 | 0.07550671 | 376.3315 | 1 | 1 | 1 | 376.3315 | Fe_Cr_Ni_Co_V | Fe32Cr8Ni36Co10V14 | 0.01979812 | -7.8432 | 8.24 | 7.889233 | 191.7253 | 58.63993 | 335.1382 | 169.2388
6909 | 6909 | 26 | 9 | 40 | 14 | 11 | 77.39459 | 0.3052177 | 0.07036685 | 339.7777 | 1 | 1 | 1 | 339.7777 | Fe_Cr_Ni_Co_V | Fe26Cr9Ni40Co14V11 | 0.01775986 | -7.1912 | 8.43 | 7.901899 | 159.6496 | 50.84589 | 278.2257 | 166.8612
6910 | 6910 | 21 | 8 | 44 | 18 | 9 | 77.63048 | 0.3058133 | 0.06608109 | 307.0925 | 1 | 1 | 1 | 307.0925 | Fe_Cr_Ni_Co_V | Fe21Cr8Ni44Co18V9 | 0.01618042 | -6.5188 | 8.63 | 7.664855 | 138.8081 | 37.63448 | 168.501 | 136.9684
6911 | 6911 | 16 | 7 | 46 | 23 | 7 | 77.92747 | 0.3062449 | 0.06053525 | 266.1276 | 1 | 1 | 1 | 266.1276 | Fe_Cr_Ni_Co_V | Fe16Cr7Ni46Co23V7 | 0.01443867 | -5.624732 | 8.808081 | 7.278337 | 120.952 | 22.66273 | 107.9407 | 138.2103
6912 | 6912 | 52 | 4 | 12 | 3 | 29 | 70.4101 | 0.3158263 | 0.08823169 | 455.972 | 0 | 0 | 0 |  | Fe_Cr_Ni_Co_V | Fe52Cr4Ni12Co3V29 | 0.02638472 | -8.1064 | 7.32 | 6.690291 | 248.5797 | 98.34336 | 317.6835 | 162.7912
6913 | 6913 | 46 | 8 | 16 | 4 | 27 | 72.22003 | 0.3119696 | 0.08690878 | 453.957 | 0 | 0 | 0 |  | Fe_Cr_Ni_Co_V | Fe46Cr8Ni16Co4V27 | 0.02551601 | -8.415646 | 7.39604 | 7.228401 | 267.6521 | 95.2674 | 330.0515 | 158.0203
6914 | 6914 | 39 | 10 | 21 | 6 | 24 | 73.59581 | 0.3095787 | 0.08572848 | 450.3316 | 0 | 0 | 0 |  | Fe_Cr_Ni_Co_V | Fe39Cr10Ni21Co6V24 | 0.02442674 | -8.8368 | 7.56 | 7.778817 | 288.3303 | 90.70109 | 362.3375 | 159.1579
6915 | 6915 | 34 | 12 | 25 | 9 | 21 | 75.19193 | 0.3067635 | 0.08319045 | 436.7707 | 0 | 0 | 0 |  | Fe_Cr_Ni_Co_V | Fe34Cr12Ni25Co9V21 | 0.02305694 | -8.839918 | 7.722772 | 8.144129 | 282.9027 | 82.58158 | 385.1253 | 171.7104
6916 | 6916 | 29 | 13 | 28 | 13 | 17 | 76.8333 | 0.3041103 | 0.07911861 | 409.6971 | 1 | 1 | 1 | 409.6971 | Fe_Cr_Ni_Co_V | Fe29Cr13Ni28Co13V17 | 0.0212292 | -8.4628 | 7.92 | 8.354041 | 235.6414 | 65.24805 | 360.2855 | 173.6321
6917 | 6917 | 24 | 14 | 31 | 17 | 14 | 78.16113 | 0.3020944 | 0.07523414 | 382.8296 | 1 | 1 | 1 | 382.8296 | Fe_Cr_Ni_Co_V | Fe24Cr14Ni31Co17V14 | 0.01950584 | -8.044 | 8.09 | 8.485281 | 188.8434 | 47.80731 | 339.8676 | 185.9878
6918 | 6918 | 19 | 13 | 34 | 23 | 11 | 78.84474 | 0.3019304 | 0.07039259 | 345.9214 | 1 | 1 | 1 | 345.9214 | Fe_Cr_Ni_Co_V | Fe19Cr13Ni34Co23V11 | 0.01750254 | -7.3156 | 8.32 | 8.373171 | 156.9058 | 38.49002 | 208.2964 | 162.4271
6919 | 6919 | 15 | 12 | 36 | 29 | 8 | 79.59852 | 0.3015499 | 0.06374509 | 295.803 | 1 | 1 | 1 | 295.803 | Fe_Cr_Ni_Co_V | Fe15Cr12Ni36Co29V8 | 0.0151409 | -6.23 | 8.53 | 8.046738 | 138.0916 | 26.57137 | 119.2882 | 154.9667
6920 | 6920 | 12 | 9 | 37 | 36 | 6 | 79.32028 | 0.3035013 | 0.05742541 | 247.4871 | 1 | 1 | 1 | 247.4871 | Fe_Cr_Ni_Co_V | Fe12Cr9Ni37Co36V6 | 0.01324063 | -5.0748 | 8.74 | 7.372923 | 123.0625 | 20.48494 | 79.25275 | 148.5379
6921 | 6921 | 43 | 6 | 10 | 3 | 38 | 67.74258 | 0.3207242 | 0.09122776 | 467.9062 | 0 | 0 | 0 |  | Fe_Cr_Ni_Co_V | Fe43Cr6Ni10Co3V38 | 0.02793273 | -8.8276 | 6.97 | 6.88404 | 233.2279 | 96.80942 | 307.434 | 199.5784
6922 | 6922 | 38 | 10 | 13 | 4 | 34 | 70.106 | 0.315582 | 0.09023633 | 471.52 | 0 | 0 | 0 |  | Fe_Cr_Ni_Co_V | Fe38Cr10Ni13Co4V34 | 0.02710489 | -9.049689 | 7.070707 | 7.36058 | 274.9181 | 108.9308 | 326.1284 | 173.7486
6923 | 6923 | 33 | 14 | 16 | 7 | 29 | 73.01598 | 0.3095823 | 0.08788585 | 466.3385 | 0 | 0 | 0 |  | Fe_Cr_Ni_Co_V | Fe33Cr14Ni16Co7V29 | 0.02574819 | -9.147638 | 7.232323 | 7.911097 | 308.3108 | 79.24792 | 371.7435 | 132.5002
6924 | 6924 | 29 | 17 | 19 | 10 | 25 | 75.36568 | 0.304968 | 0.08528529 | 455.5073 | 0 | 0 | 0 |  | Fe_Cr_Ni_Co_V | Fe29Cr17Ni19Co10V25 | 0.02434144 | -9.1204 | 7.39 | 8.325263 | 342.434 | 74.08836 | 407.45 | 157.9586
6925 | 6925 | 25 | 19 | 21 | 15 | 20 | 77.81292 | 0.30051 | 0.08114822 | 431.1698 | 1 | 0 | 0 |  | Fe_Cr_Ni_Co_V | Fe25Cr19Ni21Co15V20 | 0.02235866 | -8.7412 | 7.59 | 8.655056 | 285.8731 | 72.0966 | 399.8116 | 167.1991
6926 | 6926 | 21 | 19 | 24 | 20 | 16 | 79.22908 | 0.2986105 | 0.07719445 | 403.615 | 1 | 1 | 1 | 403.615 | Fe_Cr_Ni_Co_V | Fe21Cr19Ni24Co20V16 | 0.02040457 | -8.3564 | 7.82 | 8.842511 | 230.6719 | 60.39579 | 340.6128 | 191.9204
6927 | 6927 | 17 | 18 | 26 | 26 | 12 | 80.38793 | 0.2974573 | 0.07170308 | 362.2498 | 1 | 1 | 1 | 362.2498 | Fe_Cr_Ni_Co_V | Fe17Cr18Ni26Co26V12 | 0.01810139 | -7.600857 | 8.060606 | 8.825532 | 181.1209 | 41.58711 | 232.4645 | 171.1723
6928 | 6928 | 13 | 17 | 28 | 34 | 9 | 81.13911 | 0.2972445 | 0.06582526 | 317.8331 | 1 | 1 | 1 | 317.8331 | Fe_Cr_Ni_Co_V | Fe13Cr17Ni28Co34V9 | 0.01573531 | -6.658171 | 8.287129 | 8.626939 | 159.8497 | 38.96992 | 119.4957 | 168.5969
6929 | 6929 | 11 | 12 | 28 | 43 | 6 | 80.67371 | 0.3000845 | 0.05740662 | 251.6593 | 1 | 1 | 1 | 251.6593 | Fe_Cr_Ni_Co_V | Fe11Cr12Ni28Co43V6 | 0.01313807 | -5.1516 | 8.57 | 7.804486 | 155.4783 | 49.04187 | 49.42788 | 183.3011
6930 | 6930 | 35 | 9 | 8 | 3 | 45 | 66.17408 | 0.3232858 | 0.09002317 | 450.8982 | 0 | 0 | 0 |  | Fe_Cr_Ni_Co_V | Fe35Cr9Ni8Co3V45 | 0.02830807 | -8.7188 | 6.66 | 6.819824 | 242.3332 | 153.4274 | 291.9394 | 219.9922
6931 | 6931 | 31 | 14 | 10 | 5 | 39 | 69.54446 | 0.3158232 | 0.08941562 | 462.8126 | 0 | 0 | 0 |  | Fe_Cr_Ni_Co_V | Fe31Cr14Ni10Co5V39 | 0.02753988 | -8.88644 | 6.787879 | 7.345317 | 252.9142 | 110.2164 | 347.5033 | 192.4821
6932 | 6932 | 27 | 19 | 12 | 8 | 33 | 73.1602 | 0.3080674 | 0.08734263 | 463.2181 | 0 | 0 | 0 |  | Fe_Cr_Ni_Co_V | Fe27Cr19Ni12Co8V33 | 0.02634056 | -8.936231 | 6.939394 | 7.891727 | 321.5939 | 93.95661 | 364.8144 | 167.9153
6933 | 6933 | 24 | 22 | 14 | 12 | 28 | 75.92515 | 0.302604 | 0.08496154 | 456.0317 | 0 | 0 | 0 |  | Fe_Cr_Ni_Co_V | Fe24Cr22Ni14Co12V28 | 0.024941 | -8.9584 | 7.12 | 8.380931 | 375.1675 | 79.19701 | 383.8313 | 170.6069
6934 | 6934 | 20 | 24 | 16 | 17 | 23 | 78.36615 | 0.2981388 | 0.08211235 | 442.3527 | 0 | 0 | 0 |  | Fe_Cr_Ni_Co_V | Fe20Cr24Ni16Co17V23 | 0.02323223 | -8.8808 | 7.32 | 8.834025 | 343.4279 | 79.41669 | 376.5671 | 165.9674
6935 | 6935 | 17 | 25 | 18 | 22 | 18 | 80.56722 | 0.2944151 | 0.0783114 | 418.1695 | 1 | 0 | 0 |  | Fe_Cr_Ni_Co_V | Fe17Cr25Ni18Co22V18 | 0.02113989 | -8.4716 | 7.54 | 9.105493 | 275.9258 | 82.13114 | 342.7494 | 181.8153
6936 | 6936 | 13 | 24 | 20 | 30 | 13 | 82.14775 | 0.2926548 | 0.07263194 | 376.156 | 1 | 1 | 1 | 376.156 | Fe_Cr_Ni_Co_V | Fe13Cr24Ni20Co30V13 | 0.01842408 | -7.7636 | 7.83 | 9.236341 | 207.5518 | 57.03597 | 235.6131 | 175.7785
6937 | 6937 | 11 | 22 | 20 | 38 | 9 | 83.11943 | 0.2920734 | 0.06549861 | 321.1808 | 1 | 1 | 1 | 321.1808 | Fe_Cr_Ni_Co_V | Fe11Cr22Ni20Co38V9 | 0.01566703 | -6.6564 | 8.07 | 9.039358 | 181.6527 | 52.77858 | 120.974 | 175.0034
6938 | 6938 | 8 | 16 | 20 | 50 | 6 | 82.30064 | 0.2960756 | 0.05767565 | 258.4569 | 1 | 1 | 1 | 258.4569 | Fe_Cr_Ni_Co_V | Fe8Cr16Ni20Co50V6 | 0.01296892 | -5.2704 | 8.4 | 8.304216 | 174.3963 | 72.26974 | 35.90852 | 192.0703
6939 | 6939 | 25 | 14 | 7 | 3 | 50 | 65.71932 | 0.3233123 | 0.08684323 | 424.0949 | 0 | 0 | 0 |  | Fe_Cr_Ni_Co_V | Fe25Cr14Ni7Co3V50 | 0.02795063 | -8.235486 | 6.373737 | 6.707862 | 235.3816 | 166.8653 | 347.4243 | 246.4993
6940 | 6940 | 23 | 21 | 8 | 6 | 42 | 70.66488 | 0.3122201 | 0.08563629 | 438.6906 | 0 | 0 | 0 |  | Fe_Cr_Ni_Co_V | Fe23Cr21Ni8Co6V42 | 0.02734236 | -8.3084 | 6.54 | 7.279423 | 281.3309 | 140.1248 | 355.7025 | 208.6257
6941 | 6941 | 20 | 26 | 9 | 9 | 36 | 74.30612 | 0.3043041 | 0.08425573 | 443.7467 | 0 | 0 | 0 |  | Fe_Cr_Ni_Co_V | Fe20Cr26Ni9Co9V36 | 0.02640287 | -8.3656 | 6.67 | 7.787169 | 317.2999 | 106.8224 | 383.6286 | 181.1145
6942 | 6942 | 18 | 28 | 11 | 13 | 29 | 77.45292 | 0.2982188 | 0.08320699 | 447.9344 | 0 | 0 | 0 |  | Fe_Cr_Ni_Co_V | Fe18Cr28Ni11Co13V29 | 0.02496271 | -8.588511 | 6.909091 | 8.40875 | 395.5297 | 84.28188 | 416.039 | 192.3039
6943 | 6943 | 16 | 30 | 12 | 18 | 24 | 80.00864 | 0.2934594 | 0.08049822 | 435.4138 | 0 | 0 | 0 |  | Fe_Cr_Ni_Co_V | Fe16Cr30Ni12Co18V24 | 0.02334378 | -8.4768 | 7.1 | 8.845338 | 377.2282 | 83.95715 | 416.3179 | 176.8213
6944 | 6944 | 13 | 31 | 14 | 25 | 18 | 82.61624 | 0.2891952 | 0.07625819 | 409.0068 | 0 | 0 | 0 |  | Fe_Cr_Ni_Co_V | Fe13Cr31Ni14Co25V18 | 0.02084333 | -8.163905 | 7.376238 | 9.281617 | 278.527 | 83.90891 | 330.0581 | 175.4968
6945 | 6945 | 10 | 30 | 15 | 32 | 13 | 84.30792 | 0.2870177 | 0.07131029 | 372.5725 | 1 | 0 | 0 |  | Fe_Cr_Ni_Co_V | Fe10Cr30Ni15Co32V13 | 0.01826129 | -7.5736 | 7.63 | 9.478396 | 227.9729 | 53.3857 | 210.7141 | 165.0657
6946 | 6946 | 8 | 26 | 15 | 42 | 8 | 85.10345 | 0.2874229 | 0.06305661 | 307.5171 | 1 | 1 | 1 | 307.5171 | Fe_Cr_Ni_Co_V | Fe8Cr26Ni15Co42V8 | 0.01479581 | -6.370778 | 7.959596 | 9.301709 | 204.2731 | 68.77352 | 113.4141 | 187.6955
6947 | 6947 | 6 | 19 | 15 | 55 | 5 | 83.91894 | 0.2924292 | 0.05473934 | 241.0916 | 1 | 1 | 1 | 241.0916 | Fe_Cr_Ni_Co_V | Fe6Cr19Ni15Co55V5 | 0.01182722 | -4.9596 | 8.32 | 8.534635 | 181.8555 | 84.50595 | 53.76025 | 259.5953
6948 | 6948 | 17 | 21 | 7 | 3 | 52 | 67.12807 | 0.3192123 | 0.08190038 | 393.6433 | 0 | 0 | 0 |  | Fe_Cr_Ni_Co_V | Fe17Cr21Ni7Co3V52 | 0.02740548 | -7.614 | 6.19 | 6.581033 | 245.3307 | 180.0923 | 379.2974 | 248.8399
6949 | 6949 | 16 | 28 | 7 | 6 | 43 | 72.38259 | 0.3073787 | 0.08188688 | 416.4446 | 0 | 0 | 0 |  | Fe_Cr_Ni_Co_V | Fe16Cr28Ni7Co6V43 | 0.02700758 | -7.6264 | 6.35 | 7.096478 | 277.1248 | 141.9156 | 390.5143 | 221.6678
6950 | 6950 | 15 | 33 | 7 | 9 | 36 | 76.50065 | 0.2984126 | 0.08069154 | 423.4843 | 0 | 0 | 0 |  | Fe_Cr_Ni_Co_V | Fe15Cr33Ni7Co9V36 | 0.02610807 | -7.5492 | 6.49 | 7.543872 | 336.4478 | 108.6551 | 431.476 | 189.8129
6951 | 6951 | 13 | 36 | 8 | 14 | 30 | 79.68942 | 0.2921515 | 0.07929651 | 424.4752 | 0 | 0 | 0 |  | Fe_Cr_Ni_Co_V | Fe13Cr36Ni8Co14V30 | 0.02475622 | -7.834526 | 6.693069 | 8.255312 | 419.1267 | 101.1826 | 412.0175 | 195.6676
6952 | 6952 | 11 | 38 | 9 | 19 | 24 | 82.62968 | 0.2866388 | 0.07715293 | 416.9373 | 0 | 0 | 0 |  | Fe_Cr_Ni_Co_V | Fe11Cr38Ni9Co19V24 | 0.02300064 | -7.862366 | 6.90099 | 8.819109 | 400.5817 | 99.55115 | 429.3111 | 193.7755
6953 | 6953 | 9 | 38 | 10 | 25 | 18 | 85.05836 | 0.2826726 | 0.07398627 | 397.9695 | 0 | 0 | 0 |  | Fe_Cr_Ni_Co_V | Fe9Cr38Ni10Co25V18 | 0.02072514 | -7.6996 | 7.15 | 9.305375 | 316.0211 | 90.9283 | 370.4252 | 189.5628
6954 | 6954 | 7 | 37 | 11 | 33 | 12 | 87.20642 | 0.2797989 | 0.06802395 | 354.3882 | 0 | 0 | 0 |  | Fe_Cr_Ni_Co_V | Fe7Cr37Ni11Co33V12 | 0.0175132 | -7.1092 | 7.45 | 9.63068 | 234.8443 | 58.44448 | 289.9804 | 171.4355
6955 | 6955 | 5 | 32 | 12 | 44 | 7 | 87.61309 | 0.2813974 | 0.06028936 | 292.7959 | 1 | 1 | 1 | 292.7959 | Fe_Cr_Ni_Co_V | Fe5Cr32Ni12Co44V7 | 0.01374815 | -6.1348 | 7.83 | 9.597395 | 205.7718 | 76.23211 | 145.3568 | 204.0547
6956 | 6956 | 4 | 23 | 12 | 57 | 4 | 85.81735 | 0.2879848 | 0.05209331 | 226.4105 | 1 | 1 | 1 | 226.4105 | Fe_Cr_Ni_Co_V | Fe4Cr23Ni12Co57V4 | 0.01058363 | -4.7776 | 8.23 | 8.852118 | 196.2193 | 91.17978 | 101.2516 | 319.8734
6957 | 6957 | 10 | 37 | 5 | 6 | 42 | 75.51071 | 0.2991954 | 0.07641736 | 385.5213 | 0 | 0 | 0 |  | Fe_Cr_Ni_Co_V | Fe10Cr37Ni5Co6V42 | 0.02653116 | -6.4276 | 6.16 | 6.615134 | 301.7093 | 149.0655 | 438.254 | 210.0176
6958 | 6958 | 10 | 41 | 5 | 9 | 35 | 79.40895 | 0.2909053 | 0.07606124 | 396.4995 | 0 | 0 | 0 |  | Fe_Cr_Ni_Co_V | Fe10Cr41Ni5Co9V35 | 0.02565006 | -6.5564 | 6.32 | 7.180529 | 354.9556 | 127.0918 | 461.4796 | 200.1795
6959 | 6959 | 9 | 44 | 6 | 13 | 28 | 83.07745 | 0.2836078 | 0.0750156 | 400.113 | 0 | 0 | 0 |  | Fe_Cr_Ni_Co_V | Fe9Cr44Ni6Co13V28 | 0.02413694 | -6.842 | 6.53 | 7.931582 | 403.3734 | 115.9288 | 479.3916 | 213.0759
6960 | 6960 | 8 | 45 | 7 | 18 | 22 | 85.80835 | 0.2787572 | 0.07321895 | 393.6625 | 0 | 0 | 0 |  | Fe_Cr_Ni_Co_V | Fe8Cr45Ni7Co18V22 | 0.02226361 | -7.0356 | 6.76 | 8.623224 | 379.0163 | 101.0018 | 476.4437 | 196.8808
6961 | 6961 | 6 | 45 | 8 | 25 | 16 | 88.28163 | 0.2749181 | 0.06974691 | 371.7748 | 0 | 0 | 0 |  | Fe_Cr_Ni_Co_V | Fe6Cr45Ni8Co25V16 | 0.01966649 | -7.0208 | 7.03 | 9.282241 | 301.7483 | 90.81294 | 389.0119 | 219.2992
6962 | 6962 | 5 | 43 | 9 | 32 | 11 | 89.729 | 0.2735089 | 0.06510238 | 336.8959 | 0 | 0 | 0 |  | Fe_Cr_Ni_Co_V | Fe5Cr43Ni9Co32V11 | 0.01679471 | -6.6876 | 7.31 | 9.65971 | 242.7769 | 68.43921 | 351.4988 | 197.016
6963 | 6963 | 3 | 38 | 11 | 43 | 6 | 90.03348 | 0.2754802 | 0.05760269 | 277.2882 | 0 | 1 | 0 |  | Fe_Cr_Ni_Co_V | Fe3Cr38Ni11Co43V6 | 0.01269279 | -5.94177 | 7.712871 | 9.80048 | 213.214 | 71.55026 | 178.6702 | 211.6476
6964 | 6964 | 6 | 50 | 3 | 9 | 32 | 83.47992 | 0.2809174 | 0.07070833 | 365.9251 | 0 | 0 | 0 |  | Fe_Cr_Ni_Co_V | Fe6Cr50Ni3Co9V32 | 0.02487203 | -5.4176 | 6.19 | 6.708204 | 358.0871 | 134.18 | 526.709 | 186.5638
6965 | 6965 | 6 | 52 | 4 | 13 | 25 | 86.94931 | 0.2742937 | 0.0699574 | 369.5922 | 0 | 0 | 0 |  | Fe_Cr_Ni_Co_V | Fe6Cr52Ni4Co13V25 | 0.02314365 | -5.8392 | 6.42 | 7.615773 | 383.8365 | 117.0852 | 569.7405 | 195.8526
6966 | 6966 | 5 | 53 | 5 | 18 | 19 | 89.77118 | 0.2693481 | 0.06786748 | 359.7849 | 0 | 0 | 0 |  | Fe_Cr_Ni_Co_V | Fe5Cr53Ni5Co18V19 | 0.02097282 | -6.1012 | 6.65 | 8.425556 | 345.4197 | 110.6805 | 535.9401 | 204.2451
6967 | 6967 | 4 | 53 | 6 | 23 | 13 | 92.47004 | 0.2648703 | 0.06397657 | 333.7392 | 0 | 0 | 0 |  | Fe_Cr_Ni_Co_V | Fe4Cr53Ni6Co23V13 | 0.01807494 | -6.034486 | 6.888889 | 9.054923 | 261.3766 | 98.64486 | 494.9901 | 222.2393
6968 | 6968 | 4 | 50 | 8 | 30 | 8 | 93.4937 | 0.2647291 | 0.05879097 | 293.6762 | 0 | 0 | 0 |  | Fe_Cr_Ni_Co_V | Fe4Cr50Ni8Co30V8 | 0.01457884 | -5.888 | 7.22 | 9.591663 | 221.7469 | 66.98277 | 415.5343 | 239.8828
6969 | 6969 | 47 | 5 | 3 | 33 | 12 | 77.4097 | 0.3037959 | 0.06788158 | 322.5975 | 0 | 1 | 0 |  | Fe_Cr_Ni_Co_V | Fe47Cr5Ni3Co33V12 | 0.01865003 | -5.2372 | 7.93 | 7.027802 | 257.1462 | 97.57539 | 62.03055 | 203.2051
6970 | 6970 | 40 | 5 | 5 | 39 | 11 | 77.61415 | 0.304222 | 0.06645743 | 312.4273 | 0 | 1 | 0 |  | Fe_Cr_Ni_Co_V | Fe40Cr5Ni5Co39V11 | 0.01780506 | -5.3204 | 8.06 | 7.222188 | 232.2906 | 72.50435 | 56.04633 | 211.5964
6971 | 6971 | 34 | 4 | 7 | 44 | 10 | 77.48043 | 0.3054336 | 0.06458477 | 297.2796 | 0 | 1 | 0 |  | Fe_Cr_Ni_Co_V | Fe34Cr4Ni7Co44V10 | 0.01702859 | -5.259871 | 8.20202 | 7.189479 | 210.5901 | 67.03316 | -8.967706 | 215.2298
6972 | 6972 | 27 | 4 | 11 | 49 | 9 | 77.63713 | 0.306037 | 0.06272513 | 283.6291 | 0 | 1 | 0 |  | Fe_Cr_Ni_Co_V | Fe27Cr4Ni11Co49V9 | 0.01603087 | -5.1384 | 8.36 | 7.135124 | 190.9816 | 76.19105 | -3.102126 | 250.3512
6973 | 6973 | 22 | 3 | 14 | 53 | 7 | 77.89457 | 0.3065516 | 0.05710888 | 242.7855 | 0 | 1 | 0 |  | Fe_Cr_Ni_Co_V | Fe22Cr3Ni14Co53V7 | 0.01432644 | -4.430568 | 8.545455 | 6.680427 | 177.8265 | 74.34521 | -19.10715 | 207.9978
6974 | 6974 | 51 | 6 | 3 | 21 | 19 | 75.0762 | 0.3069521 | 0.07809125 | 394.9152 | 0 | 0 | 0 |  | Fe_Cr_Ni_Co_V | Fe51Cr6Ni3Co21V19 | 0.02256831 | -6.3744 | 7.58 | 6.999286 | 287.8715 | 104.3028 | 206.3053 | 190.3929
6975 | 6975 | 44 | 7 | 5 | 27 | 17 | 75.97601 | 0.3058052 | 0.07621781 | 383.8521 | 0 | 0 | 0 |  | Fe_Cr_Ni_Co_V | Fe44Cr7Ni5Co27V17 | 0.02141025 | -6.5468 | 7.72 | 7.44043 | 263.8576 | 80.46564 | 167.4381 | 185.8223
6976 | 6976 | 38 | 8 | 7 | 32 | 16 | 76.54756 | 0.3051916 | 0.07538265 | 379.773 | 0 | 1 | 0 |  | Fe_Cr_Ni_Co_V | Fe38Cr8Ni7Co32V16 | 0.02063195 | -6.730321 | 7.821782 | 7.756969 | 238.6904 | 72.92482 | 114.1672 | 188.7624
6977 | 6977 | 32 | 8 | 10 | 36 | 14 | 77.0894 | 0.3048949 | 0.07300438 | 362.612 | 0 | 1 | 0 |  | Fe_Cr_Ni_Co_V | Fe32Cr8Ni10Co36V14 | 0.01948009 | -6.6784 | 7.98 | 7.889233 | 217.4121 | 59.01128 | 71.69357 | 163.5809
6978 | 6978 | 26 | 9 | 14 | 40 | 11 | 78.37371 | 0.303098 | 0.06805294 | 326.9723 | 0 | 1 | 0 |  | Fe_Cr_Ni_Co_V | Fe26Cr9Ni14Co40V11 | 0.01748263 | -6.1824 | 8.17 | 7.901899 | 202.7443 | 53.46194 | 42.98138 | 178.8517
6979 | 6979 | 21 | 8 | 18 | 44 | 9 | 78.61687 | 0.3036865 | 0.06401818 | 296.0656 | 0 | 1 | 0 |  | Fe_Cr_Ni_Co_V | Fe21Cr8Ni18Co44V9 | 0.01592964 | -5.6764 | 8.37 | 7.664855 | 180.8435 | 57.61812 | 17.39628 | 179.1588
6980 | 6980 | 16 | 7 | 23 | 46 | 7 | 78.81521 | 0.3043383 | 0.05886443 | 257.6353 | 1 | 1 | 1 | 257.6353 | Fe_Cr_Ni_Co_V | Fe16Cr7Ni23Co46V7 | 0.01423955 | -5.01459 | 8.575758 | 7.278337 | 161.9548 | 58.31455 | 29.69408 | 200.0562
6981 | 6981 | 52 | 4 | 3 | 12 | 29 | 70.73259 | 0.3150984 | 0.08689725 | 447.8802 | 0 | 0 | 0 |  | Fe_Cr_Ni_Co_V | Fe52Cr4Ni3Co12V29 | 0.02620731 | -7.4584 | 7.23 | 6.690291 | 275.9396 | 93.94034 | 277.663 | 187.4635
6982 | 6982 | 46 | 8 | 4 | 16 | 27 | 72.64849 | 0.3110099 | 0.08521738 | 443.5768 | 0 | 0 | 0 |  | Fe_Cr_Ni_Co_V | Fe46Cr8Ni4Co16V27 | 0.02528908 | -7.578081 | 7.277228 | 7.228401 | 296.1494 | 86.33511 | 286.1498 | 175.4031
6983 | 6983 | 39 | 10 | 6 | 21 | 24 | 74.14119 | 0.3083663 | 0.08349931 | 436.4336 | 0 | 0 | 0 |  | Fe_Cr_Ni_Co_V | Fe39Cr10Ni6Co21V24 | 0.0241539 | -7.8468 | 7.41 | 7.778817 | 293.0461 | 71.19453 | 227.1521 | 189.3048
6984 | 6984 | 34 | 12 | 9 | 25 | 21 | 75.77296 | 0.3054824 | 0.08121071 | 424.6318 | 0 | 0 | 0 |  | Fe_Cr_Ni_Co_V | Fe34Cr12Ni9Co25V21 | 0.02279077 | -7.873738 | 7.564356 | 8.144129 | 260.3185 | 59.04041 | 201.3918 | 182.2799
6985 | 6985 | 29 | 13 | 13 | 28 | 17 | 77.389 | 0.3028958 | 0.07738089 | 399.182 | 0 | 1 | 0 |  | Fe_Cr_Ni_Co_V | Fe29Cr13Ni13Co28V17 | 0.0210064 | -7.6468 | 7.77 | 8.354041 | 233.4064 | 58.51324 | 164.7257 | 183.2271
6986 | 6986 | 24 | 14 | 17 | 31 | 14 | 78.68424 | 0.3009594 | 0.07374733 | 373.9532 | 1 | 1 | 1 | 373.9532 | Fe_Cr_Ni_Co_V | Fe24Cr14Ni17Co31V14 | 0.01931862 | -7.3608 | 7.95 | 8.485281 | 210.8485 | 51.36242 | 134.7551 | 169.1554
6987 | 6987 | 19 | 13 | 23 | 34 | 11 | 79.25969 | 0.3010354 | 0.06932054 | 339.7356 | 1 | 1 | 1 | 339.7356 | Fe_Cr_Ni_Co_V | Fe19Cr13Ni23Co34V11 | 0.01737336 | -6.8668 | 8.21 | 8.373171 | 177.4187 | 46.22807 | 103.1126 | 181.358
6988 | 6988 | 15 | 12 | 29 | 36 | 8 | 79.86499 | 0.3009785 | 0.06311786 | 292.3024 | 1 | 1 | 1 | 292.3024 | Fe_Cr_Ni_Co_V | Fe15Cr12Ni29Co36V8 | 0.01507269 | -5.9976 | 8.46 | 8.046738 | 149.5145 | 37.39321 | 83.03184 | 163.6927
6989 | 6989 | 12 | 9 | 36 | 37 | 6 | 79.35863 | 0.3034192 | 0.05722494 | 246.4203 | 1 | 1 | 1 | 246.4203 | Fe_Cr_Ni_Co_V | Fe12Cr9Ni36Co37V6 | 0.0132324 | -5.0496 | 8.73 | 7.372923 | 126.4484 | 24.78992 | 61.82872 | 145.9335
6990 | 6990 | 43 | 6 | 3 | 10 | 38 | 67.98949 | 0.3201588 | 0.08984253 | 459.2602 | 0 | 0 | 0 |  | Fe_Cr_Ni_Co_V | Fe43Cr6Ni3Co10V38 | 0.02775031 | -8.2312 | 6.9 | 6.88404 | 239.9881 | 89.36439 | 286.798 | 209.0225
6991 | 6991 | 38 | 10 | 4 | 13 | 34 | 70.42936 | 0.314849 | 0.08825285 | 458.6093 | 0 | 0 | 0 |  | Fe_Cr_Ni_Co_V | Fe38Cr10Ni4Co13V34 | 0.02688235 | -8.300378 | 6.979798 | 7.36058 | 292.3945 | 100.8196 | 279.7396 | 196.8543
6992 | 6992 | 33 | 14 | 7 | 16 | 29 | 73.34311 | 0.3088503 | 0.08607066 | 454.2895 | 0 | 0 | 0 |  | Fe_Cr_Ni_Co_V | Fe33Cr14Ni7Co16V29 | 0.02554715 | -8.446077 | 7.141414 | 7.911097 | 328.5859375 | 69.34673 | 306.2276 | 187.7396
6993 | 6993 | 29 | 17 | 10 | 19 | 25 | 75.69284 | 0.3042438 | 0.08375042 | 445.3531 | 0 | 0 | 0 |  | Fe_Cr_Ni_Co_V | Fe29Cr17Ni10Co19V25 | 0.02416089 | -8.4724 | 7.3 | 8.325263 | 318.007 | 77.25495 | 295.7532 | 173.4158
6994 | 6994 | 25 | 19 | 15 | 21 | 20 | 78.03362 | 0.300027 | 0.08022297 | 425.1096 | 1 | 0 | 0 |  | Fe_Cr_Ni_Co_V | Fe25Cr19Ni15Co21V20 | 0.02225411 | -8.3524 | 7.53 | 8.655056 | 269.9215 | 74.39194 | 283.0713 | 174.9922
6995 | 6995 | 21 | 19 | 20 | 24 | 16 | 79.37779 | 0.2982878 | 0.07660866 | 399.8916 | 1 | 1 | 1 | 399.8916 | Fe_Cr_Ni_Co_V | Fe21Cr19Ni20Co24V16 | 0.0203435 | -8.1292 | 7.78 | 8.842511 | 228.8932 | 58.85759 | 270.3247 | 182.2335
6996 | 6996 | 17 | 18 | 26 | 26 | 12 | 80.38793 | 0.2974573 | 0.0715732 | 361.316 | 1 | 1 | 1 | 361.316 | Fe_Cr_Ni_Co_V | Fe17Cr18Ni26Co26V12 | 0.01810139 | -7.600857 | 8.060606 | 8.825532 | 183.464 | 42.10033 | 205.1621 | 173.1986
6997 | 6997 | 13 | 17 | 34 | 28 | 9 | 80.91369 | 0.297727 | 0.06669067 | 323.0863 | 1 | 1 | 1 | 323.0863 | Fe_Cr_Ni_Co_V | Fe13Cr17Ni34Co28V9 | 0.01580058 | -6.893442 | 8.346535 | 8.626939 | 150.6619 | 37.21408 | 171.1064 | 159.5588
6998 | 6998 | 11 | 12 | 43 | 28 | 6 | 80.09901 | 0.3013112 | 0.05896608 | 260.2707 | 1 | 1 | 1 | 260.2707 | Fe_Cr_Ni_Co_V | Fe11Cr12Ni43Co28V6 | 0.01326508 | -5.5776 | 8.72 | 7.804486 | 120.8599 | 19.33144 | 124.3252 | 148.5751
6999 | 6999 | 35 | 9 | 3 | 8 | 45 | 66.3483 | 0.3228828 | 0.08881447 | 443.2864 | 0 | 0 | 0 |  | Fe_Cr_Ni_Co_V | Fe35Cr9Ni3Co8V45 | 0.02815143 | -8.2348 | 6.61 | 6.819824 | 223.5244 | 107.0509 | 295.2498 | 238.7235
7000 | 7000 | 31 | 14 | 5 | 10 | 39 | 69.7225 | 0.3154172 | 0.08796145 | 453.0842 | 0 | 0 | 0 |  | Fe_Cr_Ni_Co_V | Fe31Cr14Ni5Co10V39 | 0.02739646 | -8.419141 | 6.737374 | 7.345317 | 271.9467 | 105.3369 | 298.9769 | 206.6913
7001 | 7001 | 27 | 19 | 8 | 12 | 33 | 73.30447 | 0.3077435 | 0.08624339 | 455.6085 | 0 | 0 | 0 |  | Fe_Cr_Ni_Co_V | Fe27Cr19Ni8Co12V33 | 0.02623831 | -8.583614 | 6.89899 | 7.891727 | 331.2554 | 90.29704 | 335.5468 | 187.4709
7002 | 7002 | 24 | 22 | 12 | 14 | 28 | 75.99741 | 0.3024438 | 0.08455925 | 453.2731 | 0 | 0 | 0 |  | Fe_Cr_Ni_Co_V | Fe24Cr22Ni12Co14V28 | 0.02489592 | -8.7968 | 7.1 | 8.380931 | 378.5117 | 82.0619 | 374.3024 | 183.5614
7003 | 7003 | 20 | 24 | 17 | 16 | 23 | 78.32959 | 0.2982189 | 0.08229709 | 443.621 | 0 | 0 | 0 |  | Fe_Cr_Ni_Co_V | Fe20Cr24Ni17Co16V23 | 0.02325224 | -8.9544 | 7.33 | 8.834025 | 346.0738 | 71.94356 | 405.4637 | 165.6537
7004 | 7004 | 17 | 25 | 22 | 18 | 18 | 80.41924 | 0.2947359 | 0.07868804 | 420.7206 | 1 | 0 | 0 |  | Fe_Cr_Ni_Co_V | Fe17Cr25Ni22Co18V18 | 0.02120875 | -8.734 | 7.58 | 9.105493 | 288.0207 | 82.22263 | 431.4888 | 163.7216
7005 | 7005 | 13 | 24 | 30 | 20 | 13 | 81.77289 | 0.2934597 | 0.07404668 | 385.6159 | 1 | 1 | 1 | 385.6159 | Fe_Cr_Ni_Co_V | Fe13Cr24Ni30Co20V13 | 0.01856707 | -8.3116 | 7.93 | 9.236341 | 204.9122 | 55.16293 | 378.8634 | 178.518
7006 | 7006 | 11 | 22 | 38 | 20 | 9 | 82.4375 | 0.2935278 | 0.06796603 | 336.9651 | 1 | 1 | 1 | 336.9651 | Fe_Cr_Ni_Co_V | Fe11Cr22Ni38Co20V9 | 0.01587292 | -7.47 | 8.25 | 9.039358 | 157.2083 | 41.24849 | 346.9651 | 175.4845
7007 | 7007 | 8 | 16 | 50 | 20 | 6 | 81.15167 | 0.2985204 | 0.06150948 | 281.2735 | 1 | 1 | 1 | 281.2735 | Fe_Cr_Ni_Co_V | Fe8Cr16Ni50Co20V6 | 0.01324236 | -6.2304 | 8.7 | 8.304216 | 120.293 | 19.86143 | 222.7439 | 141.1842
7008 | 7008 | 25 | 14 | 3 | 7 | 50 | 65.85884 | 0.3229878 | 0.08541432 | 414.86 | 0 | 0 | 0 |  | Fe_Cr_Ni_Co_V | Fe25Cr14Ni3Co7V50 | 0.02780368 | -7.799612 | 6.333333 | 6.707862 | 221.1404 | 137.4596 | 312.9404 | 247.7867
7009 | 7009 | 23 | 21 | 6 | 8 | 42 | 70.73508 | 0.3120602 | 0.08508997 | 435.0269 | 0 | 0 | 0 |  | Fe_Cr_Ni_Co_V | Fe23Cr21Ni6Co8V42 | 0.02728003 | -8.1052 | 6.52 | 7.279423 | 278.5901 | 127.3527 | 327.7493 | 207.4775
7010 | 7010 | 20 | 26 | 9 | 9 | 36 | 74.30612 | 0.3043041 | 0.08425573 | 443.7467 | 0 | 0 | 0 |  | Fe_Cr_Ni_Co_V | Fe20Cr26Ni9Co9V36 | 0.02640287 | -8.3656 | 6.67 | 7.787169 | 330.9442 | 112.932 | 368.099 | 201.6056
7011 | 7011 | 18 | 28 | 13 | 11 | 29 | 77.38011 | 0.2983798 | 0.08342664 | 449.3146 | 0 | 0 | 0 |  | Fe_Cr_Ni_Co_V | Fe18Cr28Ni13Co11V29 | 0.02501142 | -8.766452 | 6.929293 | 8.40875 | 394.8952 | 89.85175 | 441.6706 | 171.9333
7012 | 7012 | 16 | 30 | 18 | 12 | 24 | 79.78985 | 0.2939376 | 0.08166644 | 443.698 | 0 | 0 | 0 |  | Fe_Cr_Ni_Co_V | Fe16Cr30Ni18Co12V24 | 0.02347093 | -8.9616 | 7.16 | 8.845338 | 388.3961 | 68.078125 | 466.9992 | 160.2712
7013 | 7013 | 13 | 31 | 25 | 14 | 18 | 82.21331 | 0.2900643 | 0.07842845 | 424.5301 | 0 | 0 | 0 |  | Fe_Cr_Ni_Co_V | Fe13Cr31Ni25Co14V18 | 0.02103621 | -8.931673 | 7.485149 | 9.281617 | 319.3189 | 79.08652 | 498.2776 | 149.9767
7014 | 7014 | 10 | 30 | 32 | 15 | 13 | 83.67134 | 0.288378 | 0.07421838 | 392.8558 | 1 | 1 | 1 | 392.8558 | Fe_Cr_Ni_Co_V | Fe10Cr30Ni32Co15V13 | 0.01851303 | -8.6072 | 7.8 | 9.478396 | 225.3137 | 71.24646 | 498.215 | 150.773
7015 | 7015 | 8 | 26 | 42 | 15 | 8 | 84.06859 | 0.2896182 | 0.06712341 | 334.2069 | 1 | 1 | 1 | 334.2069 | Fe_Cr_Ni_Co_V | Fe8Cr26Ni42Co15V8 | 0.01510119 | -7.671054 | 8.232323 | 9.301709 | 162.8695 | 48.98485 | 466.1337 | 159.81
7016 | 7016 | 6 | 19 | 55 | 15 | 5 | 82.38421 | 0.2956807 | 0.06057872 | 276.6604 | 1 | 1 | 1 | 276.6604 | Fe_Cr_Ni_Co_V | Fe6Cr19Ni55Co15V5 | 0.01216782 | -6.2876 | 8.72 | 8.534635 | 119.707 | 19.60877 | 283.2708 | 147.2105
7017 | 7017 | 17 | 21 | 3 | 7 | 52 | 67.26594 | 0.3188926 | 0.08063727 | 385.5465 | 0 | 0 | 0 |  | Fe_Cr_Ni_Co_V | Fe17Cr21Ni3Co7V52 | 0.02725023 | -7.1532 | 6.15 | 6.581033 | 242.6393 | 166.5624 | 372.5498 | 289.8765
7018 | 7018 | 16 | 28 | 6 | 7 | 43 | 72.41764 | 0.3072991 | 0.08146895 | 413.6018 | 0 | 0 | 0 |  | Fe_Cr_Ni_Co_V | Fe16Cr28Ni6Co7V43 | 0.02697473 | -7.5176 | 6.34 | 7.096478 | 269.2409 | 115.4224 | 383.6848 | 211.8788
7019 | 7019 | 15 | 33 | 9 | 7 | 36 | 76.42961 | 0.2985711 | 0.08108421 | 426.2635 | 0 | 0 | 0 |  | Fe_Cr_Ni_Co_V | Fe15Cr33Ni9Co7V36 | 0.02616533 | -7.7556 | 6.51 | 7.543872 | 326.5655 | 132.9677 | 422.3248 | 204.0685
7020 | 7020 | 13 | 36 | 14 | 8 | 30 | 79.47555 | 0.2926219 | 0.08089436 | 436.1742 | 0 | 0 | 0 |  | Fe_Cr_Ni_Co_V | Fe13Cr36Ni14Co8V30 | 0.02490541 | -8.401529 | 6.752475 | 8.255312 | 388.2486 | 102.4647 | 470.836 | 172.251
7021 | 7021 | 11 | 38 | 19 | 9 | 24 | 82.26865 | 0.2874224 | 0.07949131 | 434.1595 | 0 | 0 | 0 |  | Fe_Cr_Ni_Co_V | Fe11Cr38Ni19Co9V24 | 0.02321636 | -8.728948 | 7 | 8.819109 | 415.1895 | 78.64959 | 538.6225 | 157.4733
7022 | 7022 | 9 | 38 | 25 | 10 | 18 | 84.50422 | 0.2838611 | 0.0770222 | 420.0559 | 0 | 0 | 0 |  | Fe_Cr_Ni_Co_V | Fe9Cr38Ni25Co10V18 | 0.02100162 | -8.8696 | 7.3 | 9.305375 | 346.0703 | 90.50259 | 546.2231 | 145.4593
7023 | 7023 | 7 | 37 | 33 | 11 | 12 | 86.38203 | 0.281547 | 0.0722373 | 384.3606 | 1 | 0 | 0 |  | Fe_Cr_Ni_Co_V | Fe7Cr37Ni33Co11V12 | 0.01783471 | -8.57 | 7.67 | 9.63068 | 240.047 | 78.30089 | 545.5818 | 164.5586
7024 | 7024 | 5 | 32 | 44 | 12 | 7 | 86.3972 | 0.2839593 | 0.0658617 | 330.2711 | 1 | 1 | 1 | 330.2711 | Fe_Cr_Ni_Co_V | Fe5Cr32Ni44Co12V7 | 0.01409606 | -7.786 | 8.15 | 9.597395 | 176.5472 | 61.77961 | 518.2976 | 132.8352
7025 | 7025 | 4 | 23 | 57 | 12 | 4 | 84.08845 | 0.291629 | 0.05906516 | 269.2321 | 1 | 1 | 1 | 269.2321 | Fe_Cr_Ni_Co_V | Fe4Cr23Ni57Co12V4 | 0.01093898 | -6.3796 | 8.68 | 8.852118 | 128.8456 | 29.18319 | 380.9771 | 141.9804
7026 | 7026 | 10 | 37 | 6 | 5 | 42 | 75.4756 | 0.2992743 | 0.07664261 | 387.0888 | 0 | 0 | 0 |  | Fe_Cr_Ni_Co_V | Fe10Cr37Ni6Co5V42 | 0.02656432 | -6.5432 | 6.17 | 6.615134 | 299.5528 | 169.1848 | 422.0645 | 225.1372
7027 | 7027 | 10 | 41 | 9 | 5 | 35 | 79.26664 | 0.2912201 | 0.07711273 | 404.0201 | 0 | 0 | 0 |  | Fe_Cr_Ni_Co_V | Fe10Cr41Ni9Co5V35 | 0.02576515 | -6.9932 | 6.36 | 7.180529 | 335.2944 | 125.1164 | 481.3913 | 200.226
7028 | 7028 | 9 | 44 | 13 | 6 | 28 | 82.82486 | 0.2841577 | 0.07672378 | 412.6244 | 0 | 0 | 0 |  | Fe_Cr_Ni_Co_V | Fe9Cr44Ni13Co6V28 | 0.02430967 | -7.5504 | 6.6 | 7.931582 | 390.4633 | 112.8933 | 553.8998 | 178.617
7029 | 7029 | 8 | 45 | 18 | 7 | 22 | 85.40631 | 0.2796214 | 0.07774972 | 428.0258 | 0 | 0 | 0 |  | Fe_Cr_Ni_Co_V | Fe8Cr45Ni18Co7V22 | 0.02249637 | -8.052 | 6.87 | 8.623224 | 377.6666 | 103.8837 | 604.2001 | 160.536
7030 | 7030 | 6 | 45 | 25 | 8 | 16 | 87.65173 | 0.2762558 | 0.07672406 | 425.2491 | 0 | 0 | 0 |  | Fe_Cr_Ni_Co_V | Fe6Cr45Ni25Co8V16 | 0.019966 | -8.4148 | 7.2 | 9.282241 | 326.451 | 104.6969 | 595.1824 | 159.6016
7031 | 7031 | 5 | 43 | 32 | 9 | 11 | 88.86655 | 0.275325 | 0.07205776 | 388.5889 | 1 | 0 | 0 |  | Fe_Cr_Ni_Co_V | Fe5Cr43Ni32Co9V11 | 0.01712265 | -8.3252 | 7.54 | 9.65971 | 250.2804 | 99.03631 | 574.1937 | 154.2167
7032 | 7032 | 3 | 38 | 43 | 11 | 6 | 88.82856 | 0.2780019 | 0.06366678 | 318.8877 | 1 | 1 | 1 | 318.8877 | Fe_Cr_Ni_Co_V | Fe3Cr38Ni43Co11V6 | 0.01302129 | -7.711009 | 8.029703 | 9.80048 | 201.1887 | 90.61779 | 575.8563 | 120.6462
7033 | 7033 | 6 | 50 | 9 | 3 | 32 | 83.26539 | 0.2813856 | 0.07246229 | 378.5721 | 0 | 0 | 0 |  | Fe_Cr_Ni_Co_V | Fe6Cr50Ni9Co3V32 | 0.02503746 | -6.0992 | 6.25 | 6.708204 | 339.102 | 138.6517 | 576.3439 | 174.1297
7034 | 7034 | 6 | 52 | 13 | 4 | 25 | 86.62297 | 0.2749951 | 0.07242918 | 387.8446 | 0 | 0 | 0 |  | Fe_Cr_Ni_Co_V | Fe6Cr52Ni13Co4V25 | 0.02335368 | -6.7824 | 6.51 | 7.615773 | 358.4632 | 108.5158 | 603.7078 | 157.9281
7035 | 7035 | 5 | 53 | 18 | 5 | 19 | 89.29375 | 0.2703611 | 0.07090951 | 382.3949 | 0 | 0 | 0 |  | Fe_Cr_Ni_Co_V | Fe5Cr53Ni18Co5V19 | 0.02122992 | -7.3492 | 6.78 | 8.425556 | 327.8746 | 114.0797 | 639.1952 | 166.177
7036 | 7036 | 4 | 53 | 23 | 6 | 13 | 91.83136 | 0.2662089 | 0.06725931 | 357.788 | 0 | 0 | 0 |  | Fe_Cr_Ni_Co_V | Fe4Cr53Ni23Co6V13 | 0.01835064 | -7.526171 | 7.060606 | 9.054923 | 282.6886 | 117.7739 | 639.2719 | 176.4504
7037 | 7037 | 4 | 50 | 30 | 8 | 8 | 92.66531 | 0.2664527 | 0.06281089 | 322.3147 | 0 | 0 | 0 |  | Fe_Cr_Ni_Co_V | Fe4Cr50Ni30Co8V8 | 0.01484618 | -7.5248 | 7.44 | 9.591663 | 233.5562 | 116.6897 | 653.3607 | 162.3792
7038 | 7038 | 47 | 33 | 3 | 12 | 5 | 89.72005 | 0.2727198 | 0.05061544 | 219.7999 | 0 | 0 | 0 |  | Fe_Cr_Ni_Co_V | Fe47Cr33Ni3Co12V5 | 0.01279319 | -3.1036 | 7.37 | 6.907243 | 158.5083 | 49.69512 | 476.6694 | 167.0719
7039 | 7039 | 40 | 39 | 5 | 11 | 5 | 91.60319 | 0.2680809 | 0.05098197 | 226.1218 | 0 | 0 | 0 |  | Fe_Cr_Ni_Co_V | Fe40Cr39Ni5Co11V5 | 0.01267956 | -3.3964 | 7.28 | 7.222188 | 149.0622 | 50.56262 | 585.7029 | 196.2504
7040 | 7040 | 34 | 44 | 7 | 10 | 4 | 93.75714 | 0.2630838 | 0.04870657 | 213.2018 | 0 | 0 | 0 |  | Fe_Cr_Ni_Co_V | Fe34Cr44Ni7Co10V4 | 0.01144686 | -3.508213 | 7.232323 | 7.473382 | 131.3846 | 31.66714 | 680.5365 | 202.3775
7041 | 7041 | 27 | 49 | 11 | 9 | 4 | 95.11747 | 0.2599516 | 0.04955591 | 221.8212 | 0 | 0 | 0 |  | Fe_Cr_Ni_Co_V | Fe27Cr49Ni11Co9V4 | 0.01126418 | -4.0564 | 7.21 | 7.88099 | 128.0209 | 27.78526 | 761.1669 | 192.6665
7042 | 7042 | 22 | 53 | 14 | 7 | 3 | 96.97037 | 0.2557355 | 0.04821891 | 214.3568 | 0 | 0 | 0 |  | Fe_Cr_Ni_Co_V | Fe22Cr53Ni14Co7V3 | 0.009864935 | -4.262422 | 7.191919 | 8.079545 | 124.6745 | 26.34671 | 808.1922 | 187.3428
7043 | 7043 | 51 | 21 | 3 | 19 | 6 | 85.28015 | 0.284263 | 0.05320356 | 230.5886 | 0 | 0 | 0 |  | Fe_Cr_Ni_Co_V | Fe51Cr21Ni3Co19V6 | 0.01393311 | -3.4788 | 7.65 | 6.98212 | 211.7862 | 81.17122 | 282.2933 | 166.4278
7044 | 7044 | 44 | 27 | 5 | 17 | 7 | 86.70511 | 0.2803787 | 0.05624458 | 256.4047 | 0 | 0 | 0 |  | Fe_Cr_Ni_Co_V | Fe44Cr27Ni5Co17V7 | 0.01478321 | -3.9948 | 7.52 | 7.386474 | 193.2955 | 61.42709 | 411.7207 | 173.4923
7045 | 7045 | 38 | 32 | 7 | 16 | 8 | 87.733 | 0.2775871 | 0.05874754 | 278.133 | 0 | 0 | 0 |  | Fe_Cr_Ni_Co_V | Fe38Cr32Ni7Co16V8 | 0.01547685 | -4.474855 | 7.425743 | 7.716423 | 190.9369 | 65.95714 | 465.0479 | 171.77
7046 | 7046 | 32 | 36 | 10 | 14 | 8 | 88.97234 | 0.2745337 | 0.05898332 | 282.9511 | 0 | 0 | 0 |  | Fe_Cr_Ni_Co_V | Fe32Cr36Ni10Co14V8 | 0.01543545 | -4.8608 | 7.38 | 8 | 168.176 | 47.99859 | 542.8785 | 189.1836
7047 | 7047 | 26 | 40 | 14 | 11 | 9 | 89.66679 | 0.272546 | 0.06121927 | 302.3486 | 0 | 0 | 0 |  | Fe_Cr_Ni_Co_V | Fe26Cr40Ni14Co11V9 | 0.01612942 | -5.4984 | 7.32 | 8.260751 | 164.927 | 48.16757 | 594.9417 | 187.8189
7048 | 7048 | 21 | 44 | 18 | 9 | 8 | 91.25943 | 0.2689951 | 0.05985529 | 294.983 | 0 | 0 | 0 |  | Fe_Cr_Ni_Co_V | Fe21Cr44Ni18Co9V8 | 0.01522465 | -5.7908 | 7.33 | 8.529361 | 160.1692 | 39.00947 | 682.3214 | 187.3533
7049 | 7049 | 16 | 46 | 23 | 7 | 7 | 92.26542 | 0.2670232 | 0.05887481 | 289.2478 | 0 | 0 | 0 |  | Fe_Cr_Ni_Co_V | Fe16Cr46Ni23Co7V7 | 0.01432883 | -6.24018 | 7.393939 | 8.856691 | 169.9931 | 59.35909 | 715.0109 | 175.5811
7050 | 7050 | 52 | 12 | 3 | 29 | 4 | 83.10254 | 0.2912291 | 0.04651995 | 180.1787 | 0 | 1 | 0 |  | Fe_Cr_Ni_Co_V | Fe52Cr12Ni3Co29V4 | 0.01170219 | -2.992 | 7.99 | 6.74092 | 237.4498 | 71.7093 | 49.2733 | 181.4463
7051 | 7051 | 46 | 16 | 4 | 27 | 8 | 82.6212 | 0.2912331 | 0.05891951 | 267.8712 | 0 | 1 | 0 |  | Fe_Cr_Ni_Co_V | Fe46Cr16Ni4Co27V8 | 0.0156186 | -4.295265 | 7.792079 | 7.346775 | 259.7349 | 87.5206 | 144.2972 | 184.2696
7052 | 7052 | 39 | 21 | 6 | 24 | 10 | 83.30923 | 0.2888466 | 0.06359129 | 305.8433 | 0 | 0 | 0 |  | Fe_Cr_Ni_Co_V | Fe39Cr21Ni6Co24V10 | 0.01712433 | -5.0844 | 7.64 | 7.809609 | 244.0062 | 79.81932 | 248.373 | 186.9929
7053 | 7053 | 34 | 25 | 9 | 21 | 12 | 83.59275 | 0.2875531 | 0.0674755 | 337.7011 | 0 | 0 | 0 |  | Fe_Cr_Ni_Co_V | Fe34Cr25Ni9Co21V12 | 0.01830389 | -5.795118 | 7.534653 | 8.115189 | 233.0105 | 72.00731 | 371.083 | 190.4844
7054 | 7054 | 29 | 28 | 13 | 17 | 13 | 83.99074 | 0.2862151 | 0.06925532 | 353.3254 | 0 | 0 | 0 |  | Fe_Cr_Ni_Co_V | Fe29Cr28Ni13Co17V13 | 0.01891451 | -6.4056 | 7.48 | 8.354041 | 233.2358 | 75.88547 | 442.6996 | 166.0003
7055 | 7055 | 24 | 31 | 17 | 14 | 14 | 84.3538 | 0.2850641 | 0.07106974 | 369.3363 | 0 | 0 | 0 |  | Fe_Cr_Ni_Co_V | Fe24Cr31Ni17Co14V14 | 0.01939507 | -7.0276 | 7.44 | 8.60465 | 242.2106 | 82.32607 | 512.14 | 164.8917
7056 | 7056 | 19 | 34 | 23 | 11 | 13 | 85.48537 | 0.2826867 | 0.07061644 | 368.5838 | 0 | 0 | 0 |  | Fe_Cr_Ni_Co_V | Fe19Cr34Ni23Co11V13 | 0.01872845 | -7.4784 | 7.5 | 8.905616 | 228.5667 | 68.79806 | 550.3603 | 147.4639
7057 | 7057 | 15 | 36 | 29 | 8 | 12 | 86.30498 | 0.2811092 | 0.07041834 | 368.8119 | 1 | 0 | 0 |  | Fe_Cr_Ni_Co_V | Fe15Cr36Ni29Co8V12 | 0.01805668 | -7.8888 | 7.58 | 9.153688 | 217.1953 | 60.41809 | 577.2047 | 132.2325
7058 | 7058 | 12 | 37 | 36 | 6 | 9 | 87.63625 | 0.2790177 | 0.06704575 | 343.8636 | 1 | 0 | 0 |  | Fe_Cr_Ni_Co_V | Fe12Cr37Ni36Co6V9 | 0.0159259 | -7.8408 | 7.77 | 9.3723 | 215.6246 | 87.09767 | 581.0608 | 115.7696
7059 | 7059 | 43 | 10 | 3 | 38 | 6 | 81.45243 | 0.295661 | 0.05370328 | 227.4161 | 0 | 1 | 0 |  | Fe_Cr_Ni_Co_V | Fe43Cr10Ni3Co38V6 | 0.01378622 | -3.7976 | 8.06 | 7.123903 | 244.636 | 61.70882 | 68.40058 | 207.8911
7060 | 7060 | 38 | 13 | 4 | 34 | 10 | 80.69834 | 0.2962007 | 0.06412876 | 303.6531 | 0 | 1 | 0 |  | Fe_Cr_Ni_Co_V | Fe38Cr13Ni4Co34V10 | 0.01714255 | -5.151311 | 7.858586 | 7.701979 | 242.3317 | 66.76346 | 101.5519 | 196.9422
7061 | 7061 | 33 | 16 | 7 | 29 | 14 | 79.86836 | 0.2970078 | 0.07154678 | 360.1302 | 0 | 1 | 0 |  | Fe_Cr_Ni_Co_V | Fe33Cr16Ni7Co29V14 | 0.01960274 | -6.414448 | 7.686869 | 8.142442 | 249.8876 | 69.27386 | 160.0492 | 182.7222
7062 | 7062 | 29 | 19 | 10 | 25 | 17 | 79.47734 | 0.2970951 | 0.07592548 | 394.6869 | 0 | 0 | 0 |  | Fe_Cr_Ni_Co_V | Fe29Cr19Ni10Co25V17 | 0.02099168 | -7.2772 | 7.56 | 8.425556 | 255.0302 | 62.70105 | 238.6875 | 194.1252
7063 | 7063 | 25 | 21 | 15 | 20 | 19 | 79.0866 | 0.2975074 | 0.07873317 | 416.475 | 1 | 0 | 0 |  | Fe_Cr_Ni_Co_V | Fe25Cr21Ni15Co20V19 | 0.02184173 | -8.0932 | 7.51 | 8.645808 | 278.3758 | 73.93346 | 339.3751 | 191.1264
7064 | 7064 | 21 | 24 | 20 | 16 | 19 | 79.82442 | 0.2956506 | 0.07921443 | 422.8426 | 1 | 0 | 0 |  | Fe_Cr_Ni_Co_V | Fe21Cr24Ni20Co16V19 | 0.02177949 | -8.5508 | 7.51 | 8.860587 | 294.9066 | 80.16646 | 426.3569 | 167.0365
7065 | 7065 | 17 | 26 | 26 | 12 | 18 | 80.60869 | 0.2940005 | 0.07909343 | 423.9881 | 1 | 0 | 0 |  | Fe_Cr_Ni_Co_V | Fe17Cr26Ni26Co12V18 | 0.02137777 | -8.993368 | 7.575758 | 9.080802 | 304.5352 | 79.43671 | 476.8844 | 152.7248
7066 | 7066 | 13 | 28 | 34 | 9 | 17 | 81.30057 | 0.2928858 | 0.08036873 | 436.3798 | 1 | 0 | 0 |  | Fe_Cr_Ni_Co_V | Fe13Cr28Ni34Co9V17 | 0.02069968 | -9.442996 | 7.70297 | 9.332176 | 282.1066 | 70.73843 | 504.085 | 136.2426
7067 | 7067 | 11 | 28 | 43 | 6 | 12 | 83.0189 | 0.2903277 | 0.07534378 | 398.4343 | 1 | 1 | 1 | 398.4343 | Fe_Cr_Ni_Co_V | Fe11Cr28Ni43Co6V12 | 0.01806426 | -8.9248 | 8 | 9.390953 | 209.9122 | 72.46944 | 504.9599 | 117.1815
7068 | 7068 | 35 | 8 | 3 | 45 | 9 | 79.41557 | 0.3006068 | 0.06208631 | 284.4682 | 0 | 1 | 0 |  | Fe_Cr_Ni_Co_V | Fe35Cr8Ni3Co45V9 | 0.01620194 | -4.8712 | 8.08 | 7.442446 | 214.7771 | 65.63609 | 29.99618 | 213.3846
7069 | 7069 | 31 | 10 | 5 | 39 | 14 | 77.90157 | 0.3027346 | 0.07239169 | 361.1676 | 0 | 1 | 0 |  | Fe_Cr_Ni_Co_V | Fe31Cr10Ni5Co39V14 | 0.01947708 | -6.514029 | 7.868687 | 8.037764 | 223.2299 | 64.78242 | 75.68913 | 189.1861
7070 | 7070 | 27 | 12 | 8 | 33 | 19 | 76.391 | 0.3049841 | 0.0794605 | 413.3798 | 0 | 1 | 0 |  | Fe_Cr_Ni_Co_V | Fe27Cr12Ni8Co33V19 | 0.02184612 | -7.943679 | 7.676768 | 8.467997 | 242.4887 | 63.78968 | 132.6685 | 180.3182
7071 | 7071 | 24 | 14 | 12 | 28 | 22 | 75.71213 | 0.3058481 | 0.08306585 | 440.36 | 0 | 0 | 0 |  | Fe_Cr_Ni_Co_V | Fe24Cr14Ni12Co28V22 | 0.02290541 | -8.8064 | 7.58 | 8.708616 | 251.7735 | 66.62746 | 187.1068 | 164.0297
7072 | 7072 | 20 | 16 | 17 | 23 | 24 | 75.33776 | 0.3062517 | 0.08545227 | 458.3212 | 1 | 0 | 0 |  | Fe_Cr_Ni_Co_V | Fe20Cr16Ni17Co23V24 | 0.023538 | -9.6144 | 7.53 | 8.944272 | 281.9999 | 63.96341 | 250.1193 | 185.0543
7073 | 7073 | 17 | 18 | 22 | 18 | 25 | 75.3666 | 0.3058684 | 0.08686944 | 469.8886 | 1 | 0 | 0 |  | Fe_Cr_Ni_Co_V | Fe17Cr18Ni22Co18V25 | 0.02383933 | -10.2012 | 7.51 | 9.105493 | 322.7496 | 63.44566 | 325.0369 | 167.8294
7074 | 7074 | 13 | 20 | 30 | 13 | 24 | 76.03878 | 0.3045433 | 0.08814783 | 482.4384 | 1 | 0 | 0 |  | Fe_Cr_Ni_Co_V | Fe13Cr20Ni30Co13V24 | 0.02350066 | -10.7684 | 7.61 | 9.326843 | 333.3085 | 66.64218 | 391.9297 | 146.7586
7075 | 7075 | 11 | 20 | 38 | 9 | 22 | 76.48791 | 0.3041342 | 0.08909994 | 491.1985 | 1 | 1 | 1 | 491.1985 | Fe_Cr_Ni_Co_V | Fe11Cr20Ni38Co9V22 | 0.02285778 | -11.0356 | 7.79 | 9.420722 | 307.1923 | 71.85899 | 414.6933 | 134.6427
7076 | 7076 | 8 | 20 | 50 | 6 | 16 | 78.37417 | 0.3015128 | 0.08593832 | 470.0402 | 1 | 1 | 1 | 470.0402 | Fe_Cr_Ni_Co_V | Fe8Cr20Ni50Co6V16 | 0.02030875 | -10.3072 | 8.18 | 9.380832 | 207.3602 | 85.25945 | 430.4877 | 140.807
7077 | 7077 | 25 | 7 | 3 | 50 | 14 | 76.86838 | 0.3061734 | 0.07303889 | 363.409 | 0 | 1 | 0 |  | Fe_Cr_Ni_Co_V | Fe25Cr7Ni3Co50V14 | 0.01920539 | -6.662177 | 8 | 8.018701 | 213.1591 | 73.3085 | 61.58438 | 250.2292
7078 | 7078 | 23 | 8 | 6 | 42 | 21 | 74.34444 | 0.3103452 | 0.08286482 | 434.2206 | 0 | 1 | 0 |  | Fe_Cr_Ni_Co_V | Fe23Cr8Ni6Co42V21 | 0.02232266 | -8.5756 | 7.75 | 8.566796 | 224.9759 | 72.18974 | 97.56812 | 183.6838
7079 | 7079 | 20 | 9 | 9 | 36 | 26 | 72.60668 | 0.3133042 | 0.08763891 | 466.1056 | 1 | 0 | 0 |  | Fe_Cr_Ni_Co_V | Fe20Cr9Ni9Co36V26 | 0.02393946 | -9.8188 | 7.58 | 8.888194 | 251.8857 | 70.63253 | 124.6512 | 181.6257
7080 | 7080 | 18 | 11 | 13 | 29 | 28 | 72.24874 | 0.3134252 | 0.08886994 | 474.0041 | 1 | 0 | 0 |  | Fe_Cr_Ni_Co_V | Fe18Cr11Ni13Co29V28 | 0.02459752 | -10.41894 | 7.484848 | 9.040263 | 282.7603 | 65.6055 | 186.9048 | 171.1234
7081 | 7081 | 16 | 12 | 18 | 24 | 30 | 71.67915 | 0.3144004 | 0.09107033 | 489.0639 | 1 | 0 | 0 |  | Fe_Cr_Ni_Co_V | Fe16Cr12Ni18Co24V30 | 0.02503821 | -11.0784 | 7.46 | 9.165151 | 323.9032 | 73.79258 | 223.7471 | 171.8814
7082 | 7082 | 13 | 14 | 25 | 18 | 31 | 71.71424 | 0.3141107 | 0.09343035 | 507.8434 | 1 | 0 | 0 |  | Fe_Cr_Ni_Co_V | Fe13Cr14Ni25Co18V31 | 0.02521298 | -11.75375 | 7.475248 | 9.332176 | 349.8313 | 102.0306 | 247.7444 | 166.8434
7083 | 7083 | 10 | 15 | 32 | 13 | 30 | 72.01794 | 0.3135929 | 0.09502468 | 521.4759 | 1 | 0 | 0 |  | Fe_Cr_Ni_Co_V | Fe10Cr15Ni32Co13V30 | 0.02507809 | -12.32 | 7.57 | 9.486833 | 353.0767 | 122.7697 | 312.3281 | 148.0863
7084 | 7084 | 8 | 15 | 42 | 8 | 26 | 73.05044 | 0.3121378 | 0.09595798 | 532.898 | 1 | 1 | 1 | 532.898 | Fe_Cr_Ni_Co_V | Fe8Cr15Ni42Co8V26 | 0.02420609 | -12.46812 | 7.838384 | 9.544252 | 294.4666 | 70.48064 | 338.4641 | 149.675
7085 | 7085 | 6 | 15 | 55 | 5 | 19 | 75.29518 | 0.3088298 | 0.09289142 | 515.5556 | 1 | 1 | 1 | 515.5556 | Fe_Cr_Ni_Co_V | Fe6Cr15Ni55Co5V19 | 0.02170263 | -11.3452 | 8.28 | 9.340236 | 205.5637 | 81.53103 | 347.1559 | 136.8762
7086 | 7086 | 17 | 7 | 3 | 52 | 21 | 74.01907 | 0.3118057 | 0.08336893 | 437.9723 | 0 | 1 | 0 |  | Fe_Cr_Ni_Co_V | Fe17Cr7Ni3Co52V21 | 0.02196688 | -8.7692 | 7.81 | 8.701149 | 221.2634 | 84.64379 | 45.38313 | 218.425
7087 | 7087 | 16 | 7 | 6 | 43 | 28 | 71.25211 | 0.3166838 | 0.08963938 | 477.1993 | 1 | 1 | 1 | 477.1993 | Fe_Cr_Ni_Co_V | Fe16Cr7Ni6Co43V28 | 0.02419068 | -10.3592 | 7.57 | 9.057593 | 244.4551 | 84.44518 | 76.65053 | 171.0423
7088 | 7088 | 15 | 7 | 9 | 36 | 33 | 69.29917 | 0.3202334 | 0.0927225 | 492.3315 | 1 | 0 | 0 |  | Fe_Cr_Ni_Co_V | Fe15Cr7Ni9Co36V33 | 0.02534874 | -11.3076 | 7.41 | 9.205976 | 285.6445 | 86.67942 | 143.9634 | 191.718
7089 | 7089 | 13 | 8 | 14 | 30 | 36 | 68.42664 | 0.3217432 | 0.09500893 | 505.6504 | 1 | 0 | 0 |  | Fe_Cr_Ni_Co_V | Fe13Cr8Ni14Co30V36 | 0.0258395 | -12.01686 | 7.346535 | 9.334276 | 308.9074 | 95.06435 | 176.5305 | 191.0483
7090 | 7090 | 11 | 9 | 19 | 24 | 38 | 67.81924 | 0.3227576 | 0.09677519 | 515.7053 | 1 | 0 | 0 |  | Fe_Cr_Ni_Co_V | Fe11Cr9Ni19Co24V38 | 0.02617378 | -12.63249 | 7.306931 | 9.43144 | 326.6425 | 94.06878 | 196.2233 | 208.0852
7091 | 7091 | 9 | 10 | 25 | 18 | 38 | 67.76862 | 0.3227653 | 0.09839978 | 527.3659 | 0 | 0 | 0 |  | Fe_Cr_Ni_Co_V | Fe9Cr10Ni25Co18V38 | 0.02630126 | -13.2008 | 7.34 | 9.526279 | 334.4855 | 121.38 | 216.0265 | 174.8947
7092 | 7092 | 7 | 11 | 33 | 12 | 37 | 68.10952 | 0.3221496 | 0.1002816 | 544.0845 | 0 | 0 | 0 |  | Fe_Cr_Ni_Co_V | Fe7Cr11Ni33Co12V37 | 0.02627135 | -13.8052 | 7.45 | 9.638983 | 327.4825 | 129.6183 | 242.4668 | 162.0609
7093 | 7093 | 5 | 12 | 44 | 7 | 32 | 69.7877 | 0.3192376 | 0.1015466 | 563.3536 | 1 | 1 | 1 | 563.3536 | Fe_Cr_Ni_Co_V | Fe5Cr12Ni44Co7V32 | 0.02553157 | -13.974 | 7.75 | 9.721625 | 297.4171 | 100.29 | 285.2459 | 149.4409
7094 | 7094 | 4 | 12 | 57 | 4 | 23 | 72.64709 | 0.3146454 | 0.0966991 | 536.444 | 1 | 1 | 1 | 536.444 | Fe_Cr_Ni_Co_V | Fe4Cr12Ni57Co4V23 | 0.02321755 | -12.6328 | 8.25 | 9.446693 | 222.1142 | 82.53487 | 286.0055 | 142.7204
7095 | 7095 | 10 | 5 | 6 | 42 | 37 | 67.25123 | 0.3249451 | 0.09474845 | 499.0968 | 1 | 0 | 0 |  | Fe_Cr_Ni_Co_V | Fe10Cr5Ni6Co42V37 | 0.0255857 | -12.1408 | 7.33 | 9.46784 | 270.7018 | 102.2977 | 121.0027 | 222.8537
7096 | 7096 | 10 | 5 | 9 | 35 | 41 | 65.752 | 0.3276729 | 0.09586969 | 498.8842 | 1 | 0 | 0 |  | Fe_Cr_Ni_Co_V | Fe10Cr5Ni9Co35V41 | 0.02616329 | -12.6428 | 7.2 | 9.484725 | 292.3422 | 104.5644 | 171.2451 | 236.9517
7097 | 7097 | 9 | 6 | 13 | 28 | 44 | 64.87326 | 0.3290891 | 0.09657359 | 498.3123 | 0 | 0 | 0 |  | Fe_Cr_Ni_Co_V | Fe9Cr6Ni13Co28V44 | 0.02649326 | -13.0408 | 7.1 | 9.496842 | 295.7599 | 101.2091 | 174.9912 | 229.2426
7098 | 7098 | 8 | 7 | 18 | 22 | 45 | 64.64505 | 0.3293528 | 0.09780668 | 505.5429 | 0 | 0 | 0 |  | Fe_Cr_Ni_Co_V | Fe8Cr7Ni18Co22V45 | 0.02667275 | -13.4432 | 7.09 | 9.516302 | 299.2343 | 123.711 | 213.3785 | 208.4581
7099 | 7099 | 6 | 8 | 25 | 16 | 45 | 64.66376 | 0.3292933 | 0.1004055 | 525.0242 | 0 | 0 | 0 |  | Fe_Cr_Ni_Co_V | Fe6Cr8Ni25Co16V45 | 0.02678026 | -14.1184 | 7.15 | 9.620811 | 303.9843 | 141.8944 | 225.3633 | 222.2523
7100 | 7100 | 5 | 9 | 32 | 11 | 43 | 65.38563 | 0.3278681 | 0.1023653 | 544.6266 | 0 | 0 | 0 |  | Fe_Cr_Ni_Co_V | Fe5Cr9Ni32Co11V43 | 0.02680586 | -14.6004 | 7.28 | 9.705153 | 302.4726 | 151.2761 | 231.8204 | 193.5721
7101 | 7101 | 3 | 11 | 43 | 6 | 38 | 67.42786 | 0.3239476 | 0.105402 | 581.734 | 0 | 0 | 0 |  | Fe_Cr_Ni_Co_V | Fe3Cr11Ni43Co6V38 | 0.02638579 | -14.94834 | 7.564356 | 9.850366 | 318.2719 | 165.1036 | 252.9957 | 160.7264
7102 | 7102 | 6 | 3 | 9 | 32 | 50 | 62.02752 | 0.335458 | 0.09647422 | 481.4121 | 0 | 0 | 0 |  | Fe_Cr_Ni_Co_V | Fe6Cr3Ni9Co32V50 | 0.0262773 | -13.5164 | 6.94 | 9.620811 | 289.4823 | 175.4319 | 199.268 | 267.3031
7103 | 7103 | 6 | 4 | 13 | 25 | 52 | 61.53928 | 0.3361126 | 0.09652074 | 477.5445 | 0 | 0 | 0 |  | Fe_Cr_Ni_Co_V | Fe6Cr4Ni13Co25V52 | 0.02644607 | -13.6248 | 6.87 | 9.526804 | 300.603 | 190.8813 | 208.3367 | 268.3939
7104 | 7104 | 5 | 5 | 18 | 19 | 53 | 61.3216 | 0.3363733 | 0.09765137 | 483.5686 | 0 | 0 | 0 |  | Fe_Cr_Ni_Co_V | Fe5Cr5Ni18Co19V53 | 0.02656366 | -13.986 | 6.86 | 9.517878 | 273.739 | 199.8498 | 224.7134 | 259.5527
7105 | 7105 | 4 | 6 | 23 | 13 | 53 | 61.2659 | 0.3363148 | 0.09904085 | 492.4062 | 0 | 0 | 0 |  | Fe_Cr_Ni_Co_V | Fe4Cr6Ni23Co13V53 | 0.02670114 | -14.38465 | 6.868687 | 9.516417 | 249.1557 | 142.8002 | 219.4988 | 236.122
7106 | 7106 | 4 | 8 | 30 | 8 | 50 | 62.77266 | 0.3330218 | 0.102105 | 525.3631 | 0 | 0 | 0 |  | Fe_Cr_Ni_Co_V | Fe4Cr8Ni30Co8V50 | 0.02700726 | -14.816 | 7.02 | 9.591663 | 280.4961 | 216.1876 | 260.5594 | 223.8867
7107 | 7107 | 47 | 3 | 33 | 12 | 5 | 78.43588 | 0.3034386 | 0.05076962 | 199.0704 | 1 | 1 | 1 | 199.0704 | Fe_Cr_Ni_Co_V | Fe47Cr3Ni33Co12V5 | 0.01283803 | -4.0516 | 8.57 | 6.269769 | 179.7567 | 61.87515 | 105.1732 | 120.108
7108 | 7108 | 40 | 5 | 39 | 11 | 5 | 78.7659 | 0.3029941 | 0.051649 | 205.5618 | 1 | 1 | 1 | 205.5618 | Fe_Cr_Ni_Co_V | Fe40Cr5Ni39Co11V5 | 0.01275219 | -4.43 | 8.64 | 6.63325 | 161.2269 | 40.72664 | 153.5435 | 127.8349
7109 | 7109 | 34 | 7 | 44 | 10 | 4 | 79.56353 | 0.30161 | 0.04873284 | 187.2086 | 1 | 1 | 1 | 187.2086 | Fe_Cr_Ni_Co_V | Fe34Cr7Ni44Co10V4 | 0.01151288 | -4.384042 | 8.727273 | 6.840405 | 142.7171 | 32.93085 | 174.5081 | 121.4137
7110 | 7110 | 27 | 11 | 49 | 9 | 4 | 80.62635 | 0.2992436 | 0.05056595 | 201.4239 | 1 | 1 | 1 | 201.4239 | Fe_Cr_Ni_Co_V | Fe27Cr11Ni49Co9V4 | 0.01135852 | -4.8924 | 8.73 | 7.383089 | 136.1483 | 27.28778 | 228.0755 | 106.2071
7111 | 7111 | 22 | 14 | 53 | 7 | 3 | 81.86286 | 0.2966302 | 0.04819223 | 187.4422 | 1 | 1 | 1 | 187.4422 | Fe_Cr_Ni_Co_V | Fe22Cr14Ni53Co7V3 | 0.009941602 | -4.930925 | 8.767677 | 7.675438 | 135.2948 | 27.11131 | 275.0018 | 119.6826
7112 | 7112 | 51 | 3 | 21 | 19 | 6 | 78.54935 | 0.3025944 | 0.05327699 | 216.5827 | 0 | 1 | 0 |  | Fe_Cr_Ni_Co_V | Fe51Cr3Ni21Co19V6 | 0.01397537 | -3.99 | 8.37 | 6.276145 | 211.633 | 73.68243 | 36.98949 | 126.9554
7113 | 7113 | 44 | 5 | 27 | 17 | 7 | 78.46999 | 0.3028188 | 0.05742448 | 245.6983 | 1 | 1 | 1 | 245.6983 | Fe_Cr_Ni_Co_V | Fe44Cr5Ni27Co17V7 | 0.01486312 | -4.7692 | 8.4 | 6.764614 | 200.9089 | 61.68983 | 105.336 | 133.8553
7114 | 7114 | 38 | 7 | 32 | 16 | 8 | 78.45972 | 0.3028645 | 0.06110949 | 272.5903 | 1 | 1 | 1 | 272.5903 | Fe_Cr_Ni_Co_V | Fe38Cr7Ni32Co16V8 | 0.01559402 | -5.474757 | 8.415842 | 7.190328 | 189.0232 | 59.16711 | 156.3282 | 116.6646
7115 | 7115 | 32 | 10 | 36 | 14 | 8 | 79.20332 | 0.3011514 | 0.06221047 | 282.5809 | 1 | 1 | 1 | 282.5809 | Fe_Cr_Ni_Co_V | Fe32Cr10Ni36Co14V8 | 0.0155701 | -5.9424 | 8.42 | 7.6 | 179.5124 | 50.8207 | 245.1569 | 162.9357
7116 | 7116 | 26 | 14 | 40 | 11 | 9 | 79.89101 | 0.2992053 | 0.06613369 | 314.2441 | 1 | 1 | 1 | 314.2441 | Fe_Cr_Ni_Co_V | Fe26Cr14Ni40Co11V9 | 0.01628862 | -6.8088 | 8.36 | 8.13388 | 175.3672 | 57.07021 | 394.5731 | 174.951
7117 | 7117 | 21 | 18 | 44 | 9 | 8 | 81.42776 | 0.2957631 | 0.06513806 | 310.4733 | 1 | 1 | 1 | 310.4733 | Fe_Cr_Ni_Co_V | Fe21Cr18Ni44Co9V8 | 0.01537827 | -6.966 | 8.37 | 8.468176 | 167.4672 | 64.14841 | 438.9245 | 165.6329
7118 | 7118 | 16 | 23 | 46 | 7 | 7 | 83.43246 | 0.291035 | 0.0642977 | 309.0123 | 1 | 1 | 1 | 309.0123 | Fe_Cr_Ni_Co_V | Fe16Cr23Ni46Co7V7 | 0.01446174 | -7.178859 | 8.323232 | 8.856691 | 172.3243 | 61.04715 | 487.2527 | 122.298
7119 | 7119 | 52 | 3 | 12 | 29 | 4 | 79.72443 | 0.3003892 | 0.04509484 | 164.3884 | 0 | 1 | 0 |  | Fe_Cr_Ni_Co_V | Fe52Cr3Ni12Co29V4 | 0.01171028 | -2.992 | 8.35 | 6.036555 | 233.3042 | 64.52581 | 12.16013 | 151.548
7120 | 7120 | 46 | 4 | 16 | 27 | 8 | 78.19426 | 0.3032872 | 0.0593073 | 259.1532 | 0 | 1 | 0 |  | Fe_Cr_Ni_Co_V | Fe46Cr4Ni16Co27V8 | 0.01567257 | -4.605823 | 8.267327 | 6.710797 | 230.6258 | 76.34052 | 52.31505 | 136.96
7121 | 7121 | 39 | 6 | 21 | 24 | 10 | 77.73211 | 0.3040639 | 0.06535869 | 303.0533 | 0 | 1 | 0 |  | Fe_Cr_Ni_Co_V | Fe39Cr6Ni21Co24V10 | 0.0172166 | -5.7024 | 8.24 | 7.251896 | 209.1545 | 57.4416 | 105.7857 | 150.3684
7122 | 7122 | 34 | 9 | 25 | 21 | 12 | 77.71525 | 0.3036239 | 0.07030887 | 341.6508 | 1 | 1 | 1 | 341.6508 | Fe_Cr_Ni_Co_V | Fe34Cr9Ni25Co21V12 | 0.01842073 | -6.686011 | 8.168317 | 7.759496 | 205.5936 | 56.60167 | 178.7027 | 159.7258
7123 | 7123 | 29 | 13 | 28 | 17 | 13 | 78.42707 | 0.3014498 | 0.07302654 | 365.2077 | 1 | 1 | 1 | 365.2077 | Fe_Cr_Ni_Co_V | Fe29Cr13Ni28Co17V13 | 0.01903595 | -7.4196 | 8.08 | 8.209141 | 196.6307 | 54.16376 | 318.8832 | 171.1663
7124 | 7124 | 24 | 17 | 31 | 14 | 14 | 79.16037 | 0.2993002 | 0.07566851 | 388.8522 | 1 | 1 | 1 | 388.8522 | Fe_Cr_Ni_Co_V | Fe24Cr17Ni31Co14V14 | 0.01951816 | -8.1028 | 8 | 8.60465 | 205.2387 | 53.13267 | 414.2173 | 184.986
7125 | 7125 | 19 | 23 | 34 | 11 | 13 | 81.38144 | 0.2939213 | 0.07501676 | 390.5522 | 1 | 1 | 1 | 390.5522 | Fe_Cr_Ni_Co_V | Fe19Cr23Ni34Co11V13 | 0.01882319 | -8.2836 | 7.94 | 8.954887 | 206.7746 | 52.61742 | 480.3241 | 157.127
7126 | 7126 | 15 | 29 | 36 | 8 | 12 | 83.67959 | 0.2882875 | 0.07420457 | 390.8381 | 1 | 1 | 1 | 390.8381 | Fe_Cr_Ni_Co_V | Fe15Cr29Ni36Co8V12 | 0.01811517 | -8.3788 | 7.86 | 9.214662 | 212.8307 | 62.86813 | 512.3405 | 134.4655
7127 | 7127 | 12 | 36 | 37 | 6 | 9 | 87.25729 | 0.2800499 | 0.0693598 | 360.5671 | 1 | 0 | 0 |  | Fe_Cr_Ni_Co_V | Fe12Cr36Ni37Co6V9 | 0.01593299 | -7.8936 | 7.81 | 9.378699 | 205.2693 | 79.52477 | 567.9783 | 113.7495
7128 | 7128 | 43 | 3 | 10 | 38 | 6 | 78.83047 | 0.3027633 | 0.05277764 | 214.2331 | 0 | 1 | 0 |  | Fe_Cr_Ni_Co_V | Fe43Cr3Ni10Co38V6 | 0.0138143 | -3.7612 | 8.34 | 6.464519 | 229.9788 | 59.77101 | -1.51509 | 171.4012
7129 | 7129 | 38 | 4 | 13 | 34 | 10 | 77.32229 | 0.3053911 | 0.06482699 | 298.1063 | 0 | 1 | 0 |  | Fe_Cr_Ni_Co_V | Fe38Cr4Ni13Co34V10 | 0.01720319 | -5.379043 | 8.222222 | 7.106691 | 216.2318 | 54.11104 | 39.26414 | 162.3274
7130 | 7130 | 33 | 7 | 16 | 29 | 14 | 76.51924 | 0.3061716 | 0.07358508 | 364.2607 | 0 | 1 | 0 |  | Fe_Cr_Ni_Co_V | Fe33Cr7Ni16Co29V14 | 0.01968221 | -6.932354 | 8.050505 | 7.796776 | 216.9623 | 50.66639 | 112.7396 | 167.2199
7131 | 7131 | 29 | 10 | 19 | 25 | 17 | 76.17885 | 0.3061534 | 0.07861797 | 403.7304 | 1 | 1 | 1 | 403.7304 | Fe_Cr_Ni_Co_V | Fe29Cr10Ni19Co25V17 | 0.02108242 | -8.0008 | 7.92 | 8.252878 | 217.9406 | 56.95341 | 183.7414 | 179.7731
7132 | 7132 | 25 | 15 | 21 | 20 | 19 | 76.89401 | 0.303546 | 0.08140532 | 429.0535 | 1 | 1 | 1 | 429.0535 | Fe_Cr_Ni_Co_V | Fe25Cr15Ni21Co20V19 | 0.02190756 | -8.6908 | 7.75 | 8.631918 | 245.8382 | 63.76862 | 299.7311 | 174.7064
7133 | 7133 | 21 | 20 | 24 | 16 | 19 | 78.35911 | 0.2996874 | 0.08183531 | 437.8056 | 1 | 0 | 0 |  | Fe_Cr_Ni_Co_V | Fe21Cr20Ni24Co16V19 | 0.02182392 | -8.9684 | 7.67 | 8.887632 | 275.1205 | 75.4901 | 384.4769 | 174.1526
7134 | 7134 | 17 | 26 | 26 | 12 | 18 | 80.60869 | 0.2940005 | 0.0811062 | 439.3999 | 1 | 0 | 0 |  | Fe_Cr_Ni_Co_V | Fe17Cr26Ni26Co12V18 | 0.02137777 | -8.993368 | 7.575758 | 9.080802 | 302.1438 | 80.61178 | 469.8968 | 153.2388
7135 | 7135 | 13 | 34 | 28 | 9 | 17 | 83.50081 | 0.2868381 | 0.0795953 | 436.6178 | 0 | 0 | 0 |  | Fe_Cr_Ni_Co_V | Fe13Cr34Ni28Co9V17 | 0.02063683 | -8.857171 | 7.465347 | 9.230782 | 307.7155 | 72.8364 | 538.2493 | 138.1454
7136 | 7136 | 11 | 43 | 28 | 6 | 12 | 88.65832 | 0.274913 | 0.07277671 | 393.3824 | 0 | 0 | 0 |  | Fe_Cr_Ni_Co_V | Fe11Cr43Ni28Co6V12 | 0.01793539 | -7.8508 | 7.4 | 9.197282 | 232.1324 | 83.71947 | 617.3943 | 142.9205
7137 | 7137 | 35 | 3 | 8 | 45 | 9 | 77.55215 | 0.3056579 | 0.0619934 | 277.8408 | 0 | 1 | 0 |  | Fe_Cr_Ni_Co_V | Fe35Cr3Ni8Co45V9 | 0.01623608 | -4.8692 | 8.28 | 6.941902 | 208.1194 | 70.21272 | 14.78215 | 223.6659
7138 | 7138 | 31 | 5 | 10 | 39 | 14 | 76.04111 | 0.3078117 | 0.07338078 | 361.4143 | 0 | 1 | 0 |  | Fe_Cr_Ni_Co_V | Fe31Cr5Ni10Co39V14 | 0.01952387 | -6.716049 | 8.070707 | 7.713892 | 206.1216 | 53.53461 | 66.72979 | 183.3501
7139 | 7139 | 27 | 8 | 12 | 33 | 19 | 74.91905 | 0.3090277 | 0.08098395 | 419.29 | 0 | 1 | 0 |  | Fe_Cr_Ni_Co_V | Fe27Cr8Ni12Co33V19 | 0.021892 | -8.268544 | 7.838384 | 8.331956 | 221.8735 | 56.91399 | 114.3669 | 180.0889
7140 | 7140 | 24 | 12 | 14 | 28 | 22 | 74.98746 | 0.3078467 | 0.08399654 | 444.4679 | 1 | 0 | 0 |  | Fe_Cr_Ni_Co_V | Fe24Cr12Ni14Co28V22 | 0.02293032 | -9.0176 | 7.66 | 8.681014 | 244.6486 | 58.56381 | 183.9704 | 186.0667
7141 | 7141 | 20 | 17 | 16 | 23 | 24 | 75.69904 | 0.3052524 | 0.08548057 | 459.4728 | 1 | 0 | 0 |  | Fe_Cr_Ni_Co_V | Fe20Cr17Ni16Co23V24 | 0.0235247 | -9.4896 | 7.49 | 8.942036 | 291.2413 | 65.14182 | 273.7122 | 169.6776
7142 | 7142 | 17 | 22 | 18 | 18 | 25 | 76.81073 | 0.3018666 | 0.08586265 | 466.7773 | 0 | 0 | 0 |  | Fe_Cr_Ni_Co_V | Fe17Cr22Ni18Co18V25 | 0.02378457 | -9.6492 | 7.35 | 9.043782 | 354.4043 | 82.06374 | 347.1514 | 165.7752
7143 | 7143 | 13 | 30 | 20 | 13 | 24 | 79.66817 | 0.2944923 | 0.08424212 | 463.7519 | 0 | 0 | 0 |  | Fe_Cr_Ni_Co_V | Fe13Cr30Ni20Co13V24 | 0.0233664 | -9.3884 | 7.21 | 9.087904 | 401.7411 | 71.81293 | 475.2113 | 145.5076
7144 | 7144 | 11 | 38 | 20 | 9 | 22 | 83.06676 | 0.2859477 | 0.08084859 | 446.6517 | 0 | 0 | 0 |  | Fe_Cr_Ni_Co_V | Fe11Cr38Ni20Co9V22 | 0.02262941 | -8.6812 | 7.07 | 8.910107 | 411.6889 | 93.09412 | 536.778 | 158.6414
7145 | 7145 | 8 | 50 | 20 | 6 | 16 | 89.54586 | 0.2708475 | 0.07288785 | 397.8856 | 0 | 0 | 0 |  | Fe_Cr_Ni_Co_V | Fe8Cr50Ni20Co6V16 | 0.01999385 | -7.4272 | 6.98 | 8.717798 | 293.1762 | 112.8337 | 654.4316 | 162.7818
7146 | 7146 | 25 | 3 | 7 | 50 | 14 | 75.37724 | 0.3102283 | 0.07370176 | 361.9345 | 0 | 1 | 0 |  | Fe_Cr_Ni_Co_V | Fe25Cr3Ni7Co50V14 | 0.01924638 | -6.742169 | 8.161616 | 7.643468 | 192.1103 | 67.78139 | 6.029115 | 221.9553
7147 | 7147 | 23 | 6 | 8 | 42 | 21 | 73.61847 | 0.3123382 | 0.08347308 | 435.9087 | 1 | 1 | 1 | 435.9087 | Fe_Cr_Ni_Co_V | Fe23Cr6Ni8Co42V21 | 0.02234795 | -8.7284 | 7.83 | 8.468176 | 223.2626 | 70.57298 | 80.01234 | 177.3263
7148 | 7148 | 20 | 9 | 9 | 36 | 26 | 72.60668 | 0.3133042 | 0.08763891 | 466.1056 | 1 | 0 | 0 |  | Fe_Cr_Ni_Co_V | Fe20Cr9Ni9Co36V26 | 0.02393946 | -9.8188 | 7.58 | 8.888194 | 248.6613 | 71.61517 | 134.5551 | 200.5987
7149 | 7149 | 18 | 13 | 11 | 29 | 28 | 72.97047 | 0.3114228 | 0.0883837 | 473.3396 | 1 | 0 | 0 |  | Fe_Cr_Ni_Co_V | Fe18Cr13Ni11Co29V28 | 0.02456682 | -10.13325 | 7.40404 | 9.044776 | 291.4764 | 69.01536 | 169.172 | 189.2543
7150 | 7150 | 16 | 18 | 12 | 24 | 30 | 73.81626 | 0.3084544 | 0.08782556 | 472.5778 | 1 | 0 | 0 |  | Fe_Cr_Ni_Co_V | Fe16Cr18Ni12Co24V30 | 0.02494348 | -10.1184 | 7.22 | 9.086253 | 361.2617 | 77.28111 | 240.5096 | 198.819
7151 | 7151 | 13 | 25 | 14 | 18 | 31 | 75.59465 | 0.3032951 | 0.08588382 | 463.9292 | 0 | 0 | 0 |  | Fe_Cr_Ni_Co_V | Fe13Cr25Ni14Co18V31 | 0.02503827 | -9.868836 | 7.039604 | 9.02675 | 406.7505 | 88.56523 | 340.2065 | 190.7925
7152 | 7152 | 10 | 32 | 15 | 13 | 30 | 78.09796 | 0.2966483 | 0.08336031 | 452.2684 | 0 | 0 | 0 |  | Fe_Cr_Ni_Co_V | Fe10Cr32Ni15Co13V30 | 0.02480915 | -9.3416 | 6.89 | 8.856636 | 430.6204 | 86.56961 | 411.6678 | 178.7707
7153 | 7153 | 8 | 42 | 15 | 8 | 26 | 82.91943 | 0.2847304 | 0.07841327 | 426.9097 | 0 | 0 | 0 |  | Fe_Cr_Ni_Co_V | Fe8Cr42Ni15Co8V26 | 0.02381277 | -8.148556 | 6.747475 | 8.441447 | 419.7062 | 107.6773 | 550.7009 | 174.911
7154 | 7154 | 6 | 55 | 15 | 5 | 19 | 90.08623 | 0.2680948 | 0.07034436 | 378.7804 | 0 | 0 | 0 |  | Fe_Cr_Ni_Co_V | Fe6Cr55Ni15Co5V19 | 0.02123171 | -6.7052 | 6.68 | 8.052329 | 325.2694 | 116.4659 | 659.3034 | 168.4446
7155 | 7155 | 17 | 3 | 7 | 52 | 21 | 72.56424 | 0.3157865 | 0.08453687 | 440.3084 | 1 | 1 | 1 | 440.3084 | Fe_Cr_Ni_Co_V | Fe17Cr3Ni7Co52V21 | 0.02202065 | -9.0012 | 7.97 | 8.411302 | 198.3029 | 71.37851 | 10.49932 | 251.2966
7156 | 7156 | 16 | 6 | 7 | 43 | 28 | 70.89465 | 0.3176716 | 0.09004172 | 478.7573 | 1 | 1 | 1 | 478.7573 | Fe_Cr_Ni_Co_V | Fe16Cr6Ni7Co43V28 | 0.02420642 | -10.476 | 7.61 | 9.024411 | 242.3977 | 80.95398 | 98.17843 | 187.3845
7157 | 7157 | 15 | 9 | 7 | 36 | 33 | 70.0055 | 0.3182678 | 0.09158169 | 486.9861 | 1 | 0 | 0 |  | Fe_Cr_Ni_Co_V | Fe15Cr9Ni7Co36V33 | 0.02531395 | -10.9884 | 7.33 | 9.219002 | 291.7856 | 90.80174 | 135.82 | 193.6003
7158 | 7158 | 13 | 14 | 8 | 30 | 36 | 70.51339 | 0.315912 | 0.09048621 | 480.5044 | 1 | 0 | 0 |  | Fe_Cr_Ni_Co_V | Fe13Cr14Ni8Co30V36 | 0.02573074 | -10.91344 | 7.108911 | 9.258352 | 333.302 | 90.70588 | 199.247 | 192.2606
7159 | 7159 | 11 | 19 | 9 | 24 | 38 | 71.28428 | 0.3130428 | 0.08870676 | 469.1774 | 0 | 0 | 0 |  | Fe_Cr_Ni_Co_V | Fe11Cr19Ni9Co24V38 | 0.02598581 | -10.58171 | 6.910891 | 9.135776 | 364.7206 | 105.7095 | 260.5049 | 209.074
7160 | 7160 | 9 | 25 | 10 | 18 | 38 | 73.02059 | 0.3080182 | 0.08631433 | 456.6649 | 0 | 0 | 0 |  | Fe_Cr_Ni_Co_V | Fe9Cr25Ni10Co18V38 | 0.02601546 | -9.9308 | 6.74 | 8.87412 | 389.0464 | 122.4458 | 299.655 | 209.5024
7161 | 7161 | 7 | 33 | 11 | 12 | 37 | 75.84502 | 0.3004286 | 0.0825011 | 436.5504 | 0 | 0 | 0 |  | Fe_Cr_Ni_Co_V | Fe7Cr33Ni11Co12V37 | 0.02586227 | -8.9564 | 6.57 | 8.420808 | 373.84 | 112.1029 | 386.2193 | 192.453
7162 | 7162 | 5 | 44 | 12 | 7 | 32 | 81.20868 | 0.2873214 | 0.07712874 | 411.1069 | 0 | 0 | 0 |  | Fe_Cr_Ni_Co_V | Fe5Cr44Ni12Co7V32 | 0.02499741 | -7.7148 | 6.47 | 7.906327 | 381.9058 | 128.8994 | 503.0218 | 198.5121
7163 | 7163 | 4 | 57 | 12 | 4 | 23 | 89.12423 | 0.2690607 | 0.06896672 | 365.9114 | 0 | 0 | 0 |  | Fe_Cr_Ni_Co_V | Fe4Cr57Ni12Co4V23 | 0.02261579 | -6.2248 | 6.45 | 7.418895 | 345.9948 | 130.1346 | 631.3101 | 162.5104
7164 | 7164 | 10 | 6 | 5 | 42 | 37 | 67.60139 | 0.3239686 | 0.09414492 | 496.313 | 1 | 0 | 0 |  | Fe_Cr_Ni_Co_V | Fe10Cr6Ni5Co42V37 | 0.02556618 | -11.9672 | 7.29 | 9.478396 | 272.6813 | 96.05901 | 143.8243 | 212.9789
7165 | 7165 | 10 | 9 | 5 | 35 | 41 | 67.13898 | 0.3237817 | 0.09314291 | 485.2953 | 1 | 0 | 0 |  | Fe_Cr_Ni_Co_V | Fe10Cr9Ni5Co35V41 | 0.02607999 | -11.8012 | 7.04 | 9.433981 | 314.3801 | 120.0764 | 162.8593 | 227.3157
7166 | 7166 | 9 | 13 | 6 | 28 | 44 | 67.28423 | 0.3222926 | 0.09112386 | 469.254 | 0 | 0 | 0 |  | Fe_Cr_Ni_Co_V | Fe9Cr13Ni6Co28V44 | 0.02634031 | -11.358 | 6.82 | 9.25797 | 326.6153 | 116.1446 | 225.7223 | 219.5666
7167 | 7167 | 8 | 18 | 7 | 22 | 45 | 68.42759 | 0.3186641 | 0.08841349 | 452.8374 | 0 | 0 | 0 |  | Fe_Cr_Ni_Co_V | Fe8Cr18Ni7Co22V45 | 0.02642964 | -10.6272 | 6.65 | 8.968835 | 323.2395 | 136.6989 | 266.5334 | 218.5623
7168 | 7168 | 6 | 25 | 8 | 16 | 45 | 70.51806 | 0.3127305 | 0.0846385 | 432.0044 | 0 | 0 | 0 |  | Fe_Cr_Ni_Co_V | Fe6Cr25Ni8Co16V45 | 0.02640599 | -9.6168 | 6.47 | 8.534635 | 311.9796 | 112.6259 | 303.9014 | 239.1739
7169 | 7169 | 5 | 32 | 9 | 11 | 43 | 73.35505 | 0.3053459 | 0.0812616 | 416.5599 | 0 | 0 | 0 |  | Fe_Cr_Ni_Co_V | Fe5Cr32Ni9Co11V43 | 0.02632138 | -8.6296 | 6.36 | 8.046738 | 323.9023 | 150.0615 | 356.8867 | 220.5224
7170 | 7170 | 3 | 43 | 11 | 6 | 38 | 78.57968 | 0.2925895 | 0.07627195 | 395.4665 | 0 | 0 | 0 |  | Fe_Cr_Ni_Co_V | Fe3Cr43Ni11Co6V38 | 0.02578677 | -7.582786 | 6.29703 | 7.541669 | 373.0308 | 179.8435 | 467.4828 | 207.568
7171 | 7171 | 6 | 9 | 3 | 32 | 50 | 64.06495 | 0.3296869 | 0.09153064 | 455.9154 | 0 | 0 | 0 |  | Fe_Cr_Ni_Co_V | Fe6Cr9Ni3Co32V50 | 0.02612752 | -11.8892 | 6.7 | 9.393615 | 294.5165 | 139.1008 | 224.3606 | 291.2708
7172 | 7172 | 6 | 13 | 4 | 25 | 52 | 64.58152 | 0.3274623 | 0.08834904 | 433.4365 | 0 | 0 | 0 |  | Fe_Cr_Ni_Co_V | Fe6Cr13Ni4Co25V52 | 0.02621583 | -10.968 | 6.51 | 9.002222 | 284.7503 | 151.452 | 253.9214 | 272.7005
7173 | 7173 | 5 | 18 | 5 | 19 | 53 | 65.70882 | 0.3238686 | 0.08476606 | 411.109 | 0 | 0 | 0 |  | Fe_Cr_Ni_Co_V | Fe5Cr18Ni5Co19V53 | 0.02622731 | -9.9456 | 6.34 | 8.538735 | 267.5078125 | 149.5298 | 271.9821 | 270.5452
7174 | 7174 | 4 | 23 | 6 | 13 | 53 | 67.05841 | 0.3197735 | 0.08182849 | 394.1268 | 0 | 0 | 0 |  | Fe_Cr_Ni_Co_V | Fe4Cr23Ni6Co13V53 | 0.02625568 | -8.834201 | 6.181818 | 7.925271 | 253.9259 | 159.8089 | 354.005 | 265.0954
7175 | 7175 | 4 | 30 | 8 | 8 | 50 | 70.26464 | 0.3116795 | 0.07885239 | 384.7842 | 0 | 0 | 0 |  | Fe_Cr_Ni_Co_V | Fe4Cr30Ni8Co8V50 | 0.0264787 | -8.0224 | 6.14 | 7.418895 | 277.2613 | 182.3052 | 358.1553 | 259.6109
7176 | 7176 | 47 | 33 | 5 | 12 | 3 | 90.52723 | 0.2714588 | 0.04524966 | 182.9415 | 0 | 0 | 0 |  | Fe_Cr_Ni_Co_V | Fe47Cr33Ni5Co12V3 | 0.01023312 | -2.9132 | 7.47 | 7.027802 | 146.3107 | 49.6937 | 468.7184 | 170.4512
7177 | 7177 | 40 | 39 | 5 | 11 | 5 | 91.60319 | 0.2680809 | 0.05098197 | 226.1218 | 0 | 0 | 0 |  | Fe_Cr_Ni_Co_V | Fe40Cr39Ni5Co11V5 | 0.01267956 | -3.3964 | 7.28 | 7.222188 | 144.5467 | 36.96227 | 572.4586 | 193.4921
7178 | 7178 | 34 | 44 | 4 | 10 | 7 | 92.50674 | 0.2650302 | 0.05451954 | 254.8811 | 0 | 0 | 0 |  | Fe_Cr_Ni_Co_V | Fe34Cr44Ni4Co10V7 | 0.01464872 | -3.618406 | 7.080808 | 7.189479 | 148.3968 | 45.93915 | 681.4881 | 203.3055
7179 | 7179 | 27 | 49 | 4 | 9 | 11 | 92.22394 | 0.2644639 | 0.06011848 | 298.9828 | 0 | 0 | 0 |  | Fe_Cr_Ni_Co_V | Fe27Cr49Ni4Co9V11 | 0.01754039 | -4.1012 | 6.86 | 7.135124 | 171.8888 | 60.11375 | 695.6899 | 209.2748
7180 | 7180 | 22 | 53 | 3 | 7 | 14 | 92.35005 | 0.2629426 | 0.06156367 | 311.372 | 0 | 0 | 0 |  | Fe_Cr_Ni_Co_V | Fe22Cr53Ni3Co7V14 | 0.01932044 | -4.00653 | 6.636364 | 6.680427 | 210.4075 | 83.51575 | 724.292 | 164.3462
7181 | 7181 | 51 | 21 | 6 | 19 | 3 | 86.45164 | 0.2824217 | 0.04419535 | 169.6808 | 0 | 1 | 0 |  | Fe_Cr_Ni_Co_V | Fe51Cr21Ni6Co19V3 | 0.01030336 | -2.9796 | 7.8 | 6.999286 | 191.1041 | 59.48081 | 210.1033 | 160.5514
7182 | 7182 | 44 | 27 | 7 | 17 | 5 | 87.49224 | 0.2791413 | 0.05154078 | 222.8942 | 0 | 0 | 0 |  | Fe_Cr_Ni_Co_V | Fe44Cr27Ni7Co17V5 | 0.01275847 | -3.7364 | 7.62 | 7.44043 | 184.8337 | 62.12481 | 386.9813 | 174.5145
7183 | 7183 | 38 | 32 | 8 | 16 | 7 | 88.12457 | 0.2769712 | 0.0568911 | 264.3735 | 0 | 0 | 0 |  | Fe_Cr_Ni_Co_V | Fe38Cr32Ni8Co16V7 | 0.01460368 | -4.375257 | 7.475248 | 7.756969 | 179.199 | 60.16633 | 486.5357 | 155.4855
7184 | 7184 | 32 | 36 | 8 | 14 | 10 | 88.17911 | 0.2757833 | 0.06239036 | 307.9365 | 0 | 0 | 0 |  | Fe_Cr_Ni_Co_V | Fe32Cr36Ni8Co14V10 | 0.01698735 | -5.0016 | 7.28 | 7.889233 | 190.8046 | 64.64592 | 567.6699 | 169.8327
7185 | 7185 | 26 | 40 | 9 | 11 | 14 | 87.69016 | 0.2756741 | 0.06760592 | 349.4561 | 0 | 0 | 0 |  | Fe_Cr_Ni_Co_V | Fe26Cr40Ni9Co11V14 | 0.01939722 | -5.6664 | 7.07 | 7.901899 | 226.6799 | 84.4581 | 606.6031 | 160.2452
7186 | 7186 | 21 | 44 | 8 | 9 | 18 | 87.29652 | 0.2752764 | 0.0701603 | 370.1007 | 0 | 0 | 0 |  | Fe_Cr_Ni_Co_V | Fe21Cr44Ni8Co9V18 | 0.02124867 | -5.8348 | 6.83 | 7.664855 | 287.9106 | 105.0242 | 637.8903 | 156.3824
7187 | 7187 | 16 | 46 | 7 | 7 | 23 | 85.8923 | 0.2771655 | 0.07173584 | 379.7749 | 0 | 0 | 0 |  | Fe_Cr_Ni_Co_V | Fe16Cr46Ni7Co7V23 | 0.02311348 | -5.900622 | 6.585859 | 7.278337 | 335.3488 | 117.68 | 605.2936 | 161.6689
7188 | 7188 | 52 | 12 | 4 | 29 | 3 | 83.4868 | 0.290626 | 0.04271668 | 155.7974 | 0 | 1 | 0 |  | Fe_Cr_Ni_Co_V | Fe52Cr12Ni4Co29V3 | 0.01034859 | -2.7496 | 8.04 | 6.690291 | 235.8163 | 72.30476 | 58.82475 | 166.6536
7189 | 7189 | 46 | 16 | 8 | 27 | 4 | 84.13831 | 0.2888419 | 0.04773492 | 190.2724 | 0 | 1 | 0 |  | Fe_Cr_Ni_Co_V | Fe46Cr16Ni8Co27V4 | 0.01155987 | -3.467111 | 7.990099 | 7.228401 | 240.8607 | 73.32939 | 90.37907 | 171.2012
7190 | 7190 | 39 | 21 | 10 | 24 | 6 | 84.84518 | 0.2864195 | 0.05494827 | 243.1692 | 0 | 1 | 0 |  | Fe_Cr_Ni_Co_V | Fe39Cr21Ni10Co24V6 | 0.01373942 | -4.4028 | 7.84 | 7.778817 | 238.4605 | 73.89822 | 217.807 | 198.8993
7191 | 7191 | 34 | 25 | 12 | 21 | 9 | 84.72937 | 0.2857486 | 0.06249228 | 300.4698 | 0 | 0 | 0 |  | Fe_Cr_Ni_Co_V | Fe34Cr25Ni12Co21V9 | 0.01621427 | -5.396334 | 7.683168 | 8.144129 | 215.8553 | 69.95865 | 367.1527 | 178.4763
7192 | 7192 | 29 | 28 | 13 | 17 | 13 | 83.99074 | 0.2862151 | 0.06955701 | 355.221 | 0 | 0 | 0 |  | Fe_Cr_Ni_Co_V | Fe29Cr28Ni13Co17V13 | 0.01891451 | -6.4056 | 7.48 | 8.354041 | 247.4175 | 80.41254 | 455.5675 | 165.3543
7193 | 7193 | 24 | 31 | 14 | 14 | 17 | 83.21955 | 0.2868849 | 0.07471798 | 395.6922 | 0 | 0 | 0 |  | Fe_Cr_Ni_Co_V | Fe24Cr31Ni14Co14V17 | 0.02092444 | -7.2208 | 7.29 | 8.485281 | 285.2303 | 97.26127 | 507.4947 | 138.6091
7194 | 7194 | 19 | 34 | 13 | 11 | 23 | 81.72612 | 0.2887524 | 0.07872175 | 425.0853 | 0 | 0 | 0 |  | Fe_Cr_Ni_Co_V | Fe19Cr34Ni13Co11V23 | 0.02319728 | -7.7944 | 7 | 8.373171 | 368.9433 | 92.19814 | 532.2858 | 163.7806
7195 | 7195 | 15 | 36 | 12 | 8 | 29 | 79.96687 | 0.2913943 | 0.08032791 | 432.6748 | 0 | 0 | 0 |  | Fe_Cr_Ni_Co_V | Fe15Cr36Ni12Co8V29 | 0.02480459 | -7.9364 | 6.73 | 8.046738 | 400.095 | 110.9495 | 493.6838 | 178.5206
7196 | 7196 | 12 | 37 | 9 | 6 | 36 | 77.64598 | 0.2952999 | 0.07932956 | 416.2561 | 0 | 0 | 0 |  | Fe_Cr_Ni_Co_V | Fe12Cr37Ni9Co6V36 | 0.02601824 | -7.398 | 6.42 | 7.372923 | 338.4409 | 126.3562 | 434.8733 | 188.6852
7197 | 7197 | 43 | 10 | 6 | 38 | 3 | 82.59631 | 0.2938679 | 0.04289714 | 155.7484 | 0 | 1 | 0 |  | Fe_Cr_Ni_Co_V | Fe43Cr10Ni6Co38V3 | 0.01024539 | -2.9612 | 8.21 | 6.88404 | 230.3936 | 52.61423 | 12.27728 | 200.1052
7198 | 7198 | 38 | 13 | 10 | 34 | 4 | 82.99483 | 0.2925797 | 0.04840161 | 193.2499 | 0 | 1 | 0 |  | Fe_Cr_Ni_Co_V | Fe38Cr13Ni10Co34V4 | 0.01155297 | -3.679625 | 8.161616 | 7.36058 | 231.3039 | 58.93064 | 50.9114 | 178.304
7199 | 7199 | 33 | 16 | 14 | 29 | 7 | 82.5153 | 0.2927965 | 0.05830966 | 263.2819 | 0 | 1 | 0 |  | Fe_Cr_Ni_Co_V | Fe33Cr16Ni14Co29V7 | 0.01465413 | -5.011733 | 8.040404 | 7.911097 | 233.9183 | 59.61444 | 115.2185 | 187.8205
7200 | 7200 | 29 | 19 | 17 | 25 | 10 | 82.0745 | 0.2929335 | 0.06588824 | 320.1269 | 0 | 1 | 0 |  | Fe_Cr_Ni_Co_V | Fe29Cr19Ni17Co25V10 | 0.01694172 | -6.1572 | 7.91 | 8.325263 | 219.5751 | 57.0385 | 233.4437 | 194.238
7201 | 7201 | 25 | 21 | 19 | 20 | 15 | 80.54903 | 0.2951415 | 0.07514241 | 390.1128 | 1 | 0 | 0 |  | Fe_Cr_Ni_Co_V | Fe25Cr21Ni19Co20V15 | 0.01996621 | -7.6132 | 7.71 | 8.655056 | 244.1687 | 72.88165 | 342.0971 | 177.744
7202 | 7202 | 21 | 24 | 19 | 16 | 20 | 79.46107 | 0.2962419 | 0.08115223 | 436.6001 | 1 | 0 | 0 |  | Fe_Cr_Ni_Co_V | Fe21Cr24Ni19Co16V20 | 0.022186 | -8.6344 | 7.46 | 8.842511 | 312.3141 | 81.18315 | 429.5166 | 174.55
7203 | 7203 | 17 | 26 | 18 | 12 | 26 | 77.69938 | 0.2987662 | 0.08501945 | 462.6718 | 0 | 0 | 0 |  | Fe_Cr_Ni_Co_V | Fe17Cr26Ni18Co12V26 | 0.02422044 | -9.39496 | 7.171717 | 8.825532 | 405.805 | 73.72893 | 440.7491 | 163.1922
7204 | 7204 | 13 | 28 | 17 | 9 | 34 | 75.3158179 | 0.3027617 | 0.08746417 | 473.9146 | 0 | 0 | 0 |  | Fe_Cr_Ni_Co_V | Fe13Cr28Ni17Co9V34 | 0.02577543 | -9.782962 | 6.861386 | 8.626939 | 383.7233 | 96.29342 | 386.5421 | 188.3829
7205 | 7205 | 11 | 28 | 12 | 6 | 43 | 72.11445 | 0.3084237 | 0.08430909 | 434.3935 | 0 | 0 | 0 |  | Fe_Cr_Ni_Co_V | Fe11Cr28Ni12Co6V43 | 0.02681382 | -8.9124 | 6.45 | 7.804486 | 295.3969 | 139.6563 | 390.0843 | 223.0042
7206 | 7206 | 35 | 8 | 9 | 45 | 3 | 81.67789 | 0.2970566 | 0.04256998 | 152.0455 | 0 | 1 | 0 |  | Fe_Cr_Ni_Co_V | Fe35Cr8Ni9Co45V3 | 0.01011774 | -3.0352 | 8.38 | 6.819824 | 203.3334 | 65.58012 | 39.16528 | 225.9854
7207 | 7207 | 31 | 10 | 14 | 39 | 5 | 81.2774 | 0.2973825 | 0.05177441 | 212.886 | 0 | 1 | 0 |  | Fe_Cr_Ni_Co_V | Fe31Cr10Ni14Co39V5 | 0.01259756 | -4.122845 | 8.323232 | 7.345317 | 207.0546 | 58.08446 | 15.18125 | 200.5688
7208 | 7208 | 27 | 12 | 19 | 33 | 8 | 80.44373 | 0.2984845 | 0.06150022 | 282.0829 | 0 | 1 | 0 |  | Fe_Cr_Ni_Co_V | Fe27Cr12Ni19Co33V8 | 0.01540574 | -5.532905 | 8.232323 | 7.891727 | 198.7503 | 53.56287 | 78.03914 | 163.7147
7209 | 7209 | 24 | 14 | 22 | 28 | 12 | 79.30723 | 0.3000269 | 0.07089706 | 351.9344 | 1 | 1 | 1 | 351.9344 | Fe_Cr_Ni_Co_V | Fe24Cr14Ni22Co28V12 | 0.01818555 | -7.0384 | 8.08 | 8.380931 | 192.8798 | 43.76073 | 159.3846 | 161.4405
7210 | 7210 | 20 | 16 | 24 | 23 | 17 | 77.81765 | 0.3021977 | 0.07967238 | 418.2932 | 1 | 1 | 1 | 418.2932 | Fe_Cr_Ni_Co_V | Fe20Cr16Ni24Co23V17 | 0.02084444 | -8.6568 | 7.88 | 8.834025 | 221.0454 | 53.14492 | 264.3164 | 171.121
7211 | 7211 | 17 | 18 | 25 | 18 | 22 | 76.41681 | 0.3041372 | 0.08589819 | 464.7612 | 1 | 0 | 0 |  | Fe_Cr_Ni_Co_V | Fe17Cr18Ni25Co18V22 | 0.02286576 | -9.9048 | 7.66 | 9.105493 | 292.2989 | 63.29663 | 344.4511 | 155.568
7212 | 7212 | 13 | 20 | 24 | 13 | 30 | 73.96831 | 0.3079882 | 0.0916793 | 502.68 | 0 | 0 | 0 |  | Fe_Cr_Ni_Co_V | Fe13Cr20Ni24Co13V30 | 0.02509298 | -11.1212 | 7.31 | 9.236341 | 384.1876 | 80.35394 | 358.0703 | 155.8612
7213 | 7213 | 11 | 20 | 22 | 9 | 38 | 71.05766 | 0.3132492 | 0.09333399 | 502.3281 | 0 | 0 | 0 |  | Fe_Cr_Ni_Co_V | Fe11Cr20Ni22Co9V38 | 0.02645566 | -11.554 | 6.99 | 9.039358 | 357.296 | 142.652 | 328.8944 | 170.4957
7214 | 7214 | 8 | 20 | 16 | 6 | 50 | 67.00801 | 0.3207321 | 0.0887063 | 444.9782 | 0 | 0 | 0 |  | Fe_Cr_Ni_Co_V | Fe8Cr20Ni16Co6V50 | 0.02697581 | -10.6336 | 6.48 | 8.304216 | 260.9127 | 169.3056 | 313.3903 | 236.5648
7215 | 7215 | 25 | 7 | 14 | 50 | 3 | 80.99757 | 0.2996695 | 0.04311446 | 154.35 | 0 | 1 | 0 |  | Fe_Cr_Ni_Co_V | Fe25Cr7Ni14Co50V3 | 0.009967307 | -3.1156 | 8.555556 | 6.707862 | 185.0247 | 75.02537 | -12.31388 | 256.4517
7216 | 7216 | 23 | 8 | 21 | 42 | 6 | 79.77289 | 0.3016577 | 0.05534758 | 234.545 | 0 | 1 | 0 |  | Fe_Cr_Ni_Co_V | Fe23Cr8Ni21Co42V6 | 0.01341741 | -4.5976 | 8.5 | 7.279423 | 182.8772 | 57.0111 | 22.41498 | 168.1642
7217 | 7217 | 20 | 9 | 26 | 36 | 9 | 78.63423 | 0.3035403 |  |  | 1 | 1 | 1 |  | Fe_Cr_Ni_Co_V | Fe20Cr9Ni26Co36V9 | 0.01598673 | -6.0176 | 8.43 | 7.787169 | 166.0752 | 43.88285 | 59.19157 | 169.8159
7218 | 7218 | 18 | 11 | 28 | 29 | 13 | 77.54935 | 0.3047542 | 0.0738667 | 370.0894 | 1 | 1 | 1 | 370.0894 | Fe_Cr_Ni_Co_V | Fe18Cr11Ni28Co29V13 | 0.01875011 | -7.719212 | 8.242424 | 8.40875 | 165.5389 | 36.2393 | 140.8794 | 168.0328
7219 | 7219 | 16 | 12 | 30 | 24 | 18 | 75.8072 | 0.3075787 | 0.08240646 | 433.4193 | 1 | 1 | 1 | 433.4193 | Fe_Cr_Ni_Co_V | Fe16Cr12Ni30Co24V18 | 0.02122651 | -9.3696 | 8.06 | 8.845338 | 186.3494 | 43.58984375 | 219.5385 | 171.4466
7220 | 7220 | 13 | 14 | 31 | 18 | 25 | 73.72428 | 0.310753 | 0.09101705 | 496.2728 | 1 | 1 | 1 | 496.2728 | Fe_Cr_Ni_Co_V | Fe13Cr14Ni31Co18V25 | 0.02370994 | -11.17263 | 7.772277 | 9.281617 | 288.0358 | 59.78666 | 284.2233 | 159.223
7221 | 7221 | 10 | 15 | 30 | 13 | 32 | 71.35169 | 0.3147164 | 0.09566396 | 523.5167 | 0 | 0 | 0 |  | Fe_Cr_Ni_Co_V | Fe10Cr15Ni30Co13V32 | 0.02548737 | -12.4456 | 7.47 | 9.478396 | 353.1078 | 94.75131 | 275.9153 | 154.934
7222 | 7222 | 8 | 15 | 26 | 8 | 42 | 67.76366 | 0.3211415 | 0.09684451 | 513.4358 | 0 | 0 | 0 |  | Fe_Cr_Ni_Co_V | Fe8Cr15Ni26Co8V42 | 0.02686155 | -12.97092 | 7.030303 | 9.301709 | 303.0845 | 120.645 | 281.18 | 193.8613
7223 | 7223 | 6 | 15 | 19 | 5 | 55 | 63.67725 | 0.3287454 | 0.09118658 | 446.0882 | 0 | 0 | 0 |  | Fe_Cr_Ni_Co_V | Fe6Cr15Ni19Co5V55 | 0.02680112 | -11.7052 | 6.48 | 8.534635 | 278.8687 | 233.0101 | 300.7396 | 241.3338
7224 | 7224 | 17 | 7 | 21 | 52 | 3 | 80.59064 | 0.3013797 | 0.04322458 | 154.0867 | 1 | 1 | 1 | 154.0867 | Fe_Cr_Ni_Co_V | Fe17Cr7Ni21Co52V3 | 0.009744977 | -3.1676 | 8.71 | 6.581033 | 163.5936 | 59.0839 | 8.229246 | 221.9879
7225 | 7225 | 16 | 7 | 28 | 43 | 6 | 79.04948 | 0.3041008 | 0.05590055 | 236.4654 | 1 | 1 | 1 | 236.4654 | Fe_Cr_Ni_Co_V | Fe16Cr7Ni28Co43V6 | 0.01327678 | -4.6656 | 8.67 | 7.096478 | 152.8107 | 43.17216 | 20.48382 | 157.312
7226 | 7226 | 15 | 7 | 33 | 36 | 9 | 77.60742 | 0.3066448 | 0.06549328 | 303.4243 | 1 | 1 | 1 | 303.4243 | Fe_Cr_Ni_Co_V | Fe15Cr7Ni33Co36V9 | 0.01589915 | -6.0852 | 8.61 | 7.543872 | 136.9724 | 30.00234 | 73.86996 | 160.5818
7227 | 7227 | 13 | 8 | 36 | 30 | 14 | 75.8209 | 0.3095054 | 0.0774066 | 391.3605 | 1 | 1 | 1 | 391.3605 | Fe_Cr_Ni_Co_V | Fe13Cr8Ni36Co30V14 | 0.01906834 | -8.178022 | 8.435644 | 8.255312 | 139.7582 | 30.30808 | 122.7135 | 159.2129
7228 | 7228 | 11 | 9 | 38 | 24 | 19 | 74.09345 | 0.3122605 | 0.08607995 | 455.9839 | 1 | 1 | 1 | 455.9839 | Fe_Cr_Ni_Co_V | Fe11Cr9Ni38Co24V19 | 0.02148627 | -10.0547 | 8.247525 | 8.819109 | 162.0664 | 37.83193 | 202.6253 | 151.4643
7229 | 7229 | 9 | 10 | 38 | 18 | 25 | 72.03415 | 0.3155556 | 0.09352327 | 508.6836 | 1 | 1 | 1 | 508.6836 | Fe_Cr_Ni_Co_V | Fe9Cr10Ni38Co18V25 | 0.02372405 | -11.9164 | 7.99 | 9.305375 | 255.1829 | 73.67616 | 229.4409 | 163.9003
7230 | 7230 | 7 | 11 | 37 | 12 | 33 | 69.39902 | 0.3199464 | 0.09973054 | 546.6545 | 1 | 0 | 0 |  | Fe_Cr_Ni_Co_V | Fe7Cr11Ni37Co12V33 | 0.02566655 | -13.5684 | 7.65 | 9.63068 | 323.7416 | 110.7376 | 262.6361 | 140.0597
7231 | 7231 | 5 | 12 | 32 | 7 | 44 | 65.97356 | 0.3258107 | 0.1013872 | 539.7645 | 0 | 0 | 0 |  | Fe_Cr_Ni_Co_V | Fe5Cr12Ni32Co7V44 | 0.02692733 | -14.2764 | 7.15 | 9.597395 | 312.1245 | 177.9644 | 246.7689 | 187.4523
7232 | 7232 | 4 | 12 | 23 | 4 | 57 | 61.94427 | 0.3331799 | 0.09441916 | 460.2466 | 0 | 0 | 0 |  | Fe_Cr_Ni_Co_V | Fe4Cr12Ni23Co4V57 | 0.02665198 | -12.8504 | 6.55 | 8.852118 | 299.1427 | 287.6436 | 300.0783 | 279.6013
7233 | 7233 | 10 | 5 | 37 | 42 | 6 | 77.92027 | 0.3075132 | 0.05619308 | 235.2139 | 1 | 1 | 1 | 235.2139 | Fe_Cr_Ni_Co_V | Fe10Cr5Ni37Co42V6 | 0.01317454 | -4.5396 | 8.88 | 6.615134 | 124.8514 | 31.25649 | 13.73887 | 162.227
7234 | 7234 | 10 | 5 | 41 | 35 | 9 | 76.53791 | 0.3098337 | 0.06620177 | 304.9228 | 1 | 1 | 1 | 304.9228 | Fe_Cr_Ni_Co_V | Fe10Cr5Ni41Co35V9 | 0.01582082 | -6.0508 | 8.8 | 7.180529 | 115.6231 | 18.43895 | 55.39004 | 154.7702
7235 | 7235 | 9 | 6 | 44 | 28 | 13 | 75.13493 | 0.3119216 | 0.07671793 | 382.3606 | 1 | 1 | 1 | 382.3606 | Fe_Cr_Ni_Co_V | Fe9Cr6Ni44Co28V13 | 0.01853469 | -7.994 | 8.65 | 7.931582 | 121.0103 | 25.18557 | 116.0735 | 141.4609
7236 | 7236 | 8 | 7 | 45 | 22 | 18 | 73.44703 | 0.3144815 | 0.08630826 | 454.0012 | 1 | 1 | 1 | 454.0012 | Fe_Cr_Ni_Co_V | Fe8Cr7Ni45Co22V18 | 0.02112007 | -10.0628 | 8.44 | 8.623224 | 143.9802 | 35.47475 | 178.2483 | 149.7479
7237 | 7237 | 6 | 8 | 45 | 16 | 25 | 71.0674 | 0.3183537 | 0.09589699 | 522.9736 | 1 | 1 | 1 | 522.9736 | Fe_Cr_Ni_Co_V | Fe6Cr8Ni45Co16V25 | 0.02371018 | -12.4064 | 8.15 | 9.282241 | 234.0602 | 89.9803 | 215.8924 | 148.5126
7238 | 7238 | 5 | 9 | 43 | 11 | 32 | 68.86481 | 0.3218766 | 0.101772 | 560.2351 | 1 | 1 | 1 | 560.2351 | Fe_Cr_Ni_Co_V | Fe5Cr9Ni43Co11V32 | 0.02547687 | -14.0108 | 7.83 | 9.65971 | 304.0441 | 128.8712 | 234.0027 | 145.9804
7239 | 7239 | 3 | 11 | 38 | 6 | 43 | 65.87739 | 0.3266371 | 0.1049168 | 567.9347 | 0 | 0 | 0 |  | Fe_Cr_Ni_Co_V | Fe3Cr11Ni38Co6V43 | 0.02683098 | -15.0346 | 7.316832 | 9.80048 | 290.126 | 162.7999 | 268.8283 | 186.0994
7240 | 7240 | 6 | 3 | 50 | 32 | 9 | 75.44328 | 0.3129743 | 0.06689507 | 305.8954 | 1 | 1 | 1 | 305.8954 | Fe_Cr_Ni_Co_V | Fe6Cr3Ni50Co32V9 | 0.0157852 | -5.9232 | 8.99 | 6.708204 | 106.1408 | 14.59549 | 80.29719 | 138.2964
7241 | 7241 | 6 | 4 | 52 | 25 | 13 | 74.10468 | 0.3148359 | 0.07794807 | 387.2712 | 1 | 1 | 1 | 387.2712 | Fe_Cr_Ni_Co_V | Fe6Cr4Ni52Co25V13 | 0.01852778 | -8.0088 | 8.82 | 7.615773 | 110.3359 | 19.05462 | 105.6407 | 126.6618
7242 | 7242 | 5 | 5 | 53 | 19 | 18 | 72.42686 | 0.3173825 | 0.08901579 | 470.1569 | 1 | 1 | 1 | 470.1569 | Fe_Cr_Ni_Co_V | Fe5Cr5Ni53Co19V18 | 0.02112014 | -10.262 | 8.61 | 8.425556 | 135.4605 | 35.55909 | 165.2164 | 141.3736
7243 | 7243 | 4 | 6 | 53 | 13 | 23 | 70.74338 | 0.3199545 | 0.09691274 | 528.0584 | 1 | 1 | 1 | 528.0584 | Fe_Cr_Ni_Co_V | Fe4Cr6Ni53Co13V23 | 0.02318919 | -12.27875 | 8.383838 | 9.054923 | 189.7403 | 53.54257 | 211.0566 | 138.3618
7244 | 7244 | 4 | 8 | 50 | 8 | 30 | 68.99525 | 0.322221 | 0.104059 | 578.9738 | 1 | 1 | 1 | 578.9738 | Fe_Cr_Ni_Co_V | Fe4Cr8Ni50Co8V30 | 0.02512474 | -14.08 | 8.02 | 9.591663 | 254.0859 | 80.28326 | 220.738 | 141.0968
7245 | 7245 | 47 | 3 | 5 | 12 | 33 | 68.81807 | 0.3193477 | 0.08982585 | 462.8971 | 0 | 0 | 0 |  | Fe_Cr_Ni_Co_V | Fe47Cr3Ni5Co12V33 | 0.02701473 | -8.3972 | 7.17 | 7.027802 | 268.8717 | 93.48413 | 248.4565 | 186.154
7246 | 7246 | 40 | 5 | 5 | 11 | 39 | 67.2025 | 0.3222274 | 0.09107419 | 465.2811 | 0 | 0 | 0 |  | Fe_Cr_Ni_Co_V | Fe40Cr5Ni5Co11V39 | 0.02777506 | -8.9044 | 6.94 | 7.222188 | 243.5571 | 93.16623 | 257.8206 | 223.2431
7247 | 7247 | 34 | 7 | 4 | 10 | 44 | 65.89702 | 0.32442 | 0.09024279 | 452.5513 | 0 | 0 | 0 |  | Fe_Cr_Ni_Co_V | Fe34Cr7Ni4Co10V44 | 0.02806718 | -8.87338 | 6.707071 | 7.189479 | 241.8573 | 132.7446 | 274.9269 | 232.7423
7248 | 7248 | 27 | 11 | 4 | 9 | 49 | 65.4125 | 0.3246924 | 0.08772848 | 430.5559 | 0 | 0 | 0 |  | Fe_Cr_Ni_Co_V | Fe27Cr11Ni4Co9V49 | 0.02788323 | -8.6004 | 6.48 | 7.135124 | 247.9374 | 157.8044 | 304.2819 | 263.0077
7249 | 7249 | 22 | 14 | 3 | 7 | 53 | 64.79144 | 0.3252427 | 0.08362159 | 396.5921 | 0 | 0 | 0 |  | Fe_Cr_Ni_Co_V | Fe22Cr14Ni3Co7V53 | 0.02757955 | -7.746965 | 6.242424 | 6.680427 | 218.1105 | 145.8078 | 350.2265625 | 290.8029
7250 | 7250 | 51 | 3 | 6 | 19 | 21 | 73.23727 | 0.3112405 | 0.08125051 | 413.102 | 0 | 0 | 0 |  | Fe_Cr_Ni_Co_V | Fe51Cr3Ni6Co19V21 | 0.02346198 | -7.026 | 7.62 | 6.999286 | 279.4584 | 94.34917 | 220.0484 | 199.2852
7251 | 7251 | 44 | 5 | 7 | 17 | 27 | 71.48099 | 0.3142811 | 0.08672319 | 450.62 | 0 | 0 | 0 |  | Fe_Cr_Ni_Co_V | Fe44Cr5Ni7Co17V27 | 0.02533989 | -8.2332 | 7.4 | 7.44043 | 292.2051 | 75.47423 | 241.6797 | 175.2328
7252 | 7252 | 38 | 7 | 8 | 16 | 32 | 70.23462 | 0.3164287 | 0.08906579 | 464.0013 | 0 | 0 | 0 |  | Fe_Cr_Ni_Co_V | Fe38Cr7Ni8Co16V32 | 0.02632389 | -9.041467 | 7.227723 | 7.756969 | 290.958 | 74.84151 | 258.6605 | 190.0148
7253 | 7253 | 32 | 10 | 8 | 14 | 36 | 69.54213 | 0.3171388 | 0.09011702 | 469.782 | 0 | 0 | 0 |  | Fe_Cr_Ni_Co_V | Fe32Cr10Ni8Co14V36 | 0.02693482 | -9.3696 | 7.02 | 7.889233 | 294.0385 | 99.85091 | 269.1327 | 198.5362
7254 | 7254 | 26 | 14 | 9 | 11 | 40 | 69.22209 | 0.3169326 | 0.08953634 | 463.4497 | 0 | 0 | 0 |  | Fe_Cr_Ni_Co_V | Fe26Cr14Ni9Co11V40 | 0.02725305 | -9.4624 | 6.81 | 7.901899 | 285.5018 | 117.13 | 289.6536 | 187.4384
7255 | 7255 | 21 | 18 | 8 | 9 | 44 | 68.99706 | 0.3164377 | 0.08721808 | 443.9031 | 0 | 0 | 0 |  | Fe_Cr_Ni_Co_V | Fe21Cr18Ni8Co9V44 | 0.0273595 | -8.9964 | 6.57 | 7.664855 | 268.4156 | 136.459 | 325.9541 | 225.7747
7256 | 7256 | 16 | 23 | 7 | 7 | 46 | 69.68685 | 0.3138595 | 0.08348537 | 417.85 | 0 | 0 | 0 |  | Fe_Cr_Ni_Co_V | Fe16Cr23Ni7Co7V46 | 0.02721264 | -8.181614 | 6.353535 | 7.278337 | 266.4948 | 147.8777 | 370.6011 | 228.4569
7257 | 7257 | 52 | 3 | 4 | 29 | 12 | 76.79797 | 0.3050647 | 0.06765356 | 318.4233 | 0 | 1 | 0 |  | Fe_Cr_Ni_Co_V | Fe52Cr3Ni4Co29V12 | 0.0187905 | -5.0752 | 7.95 | 6.690291 | 263.6312 | 96.59099 | 63.43206 | 181.9991
7258 | 7258 | 46 | 4 | 8 | 27 | 16 | 75.35084 | 0.307875 | 0.07374291 | 361.1547 | 0 | 1 | 0 |  | Fe_Cr_Ni_Co_V | Fe46Cr4Ni8Co27V16 | 0.02089801 | -6.450348 | 7.871287 | 7.228401 | 248.4079 | 77.48927 | 143.6835 | 164.2942
7259 | 7259 | 39 | 6 | 10 | 24 | 21 | 73.8396 | 0.3103979 | 0.08217233 | 424.0263 | 0 | 0 | 0 |  | Fe_Cr_Ni_Co_V | Fe39Cr6Ni10Co24V21 | 0.0230768 | -7.9068 | 7.69 | 7.778817 | 249.1999 | 65.96548 | 196.3993 | 176.0644
7260 | 7260 | 34 | 9 | 12 | 21 | 25 | 73.19562 | 0.3110234 | 0.08510269 | 445.0469 | 0 | 0 | 0 |  | Fe_Cr_Ni_Co_V | Fe34Cr9Ni12Co21V25 | 0.02427561 | -8.82188 | 7.524752 | 8.144129 | 279.355 | 64.77633 | 246.9164 | 180.7117
7261 | 7261 | 29 | 13 | 13 | 17 | 28 | 73.16604 | 0.3100971 | 0.08750935 | 465.1615 | 0 | 0 | 0 |  | Fe_Cr_Ni_Co_V | Fe29Cr13Ni13Co17V28 | 0.02509899 | -9.3276 | 7.33 | 8.354041 | 331.7173 | 78.58305 | 288.688 | 183.592
7262 | 7262 | 24 | 17 | 14 | 14 | 31 | 73.19891 | 0.3091292 | 0.08837737 | 472.4636 | 0 | 0 | 0 |  | Fe_Cr_Ni_Co_V | Fe24Cr17Ni14Co14V31 | 0.02566657 | -9.6736 | 7.15 | 8.485281 | 371.1581 | 89.52199 | 327.949 | 166.5868
7263 | 7263 | 19 | 23 | 13 | 11 | 34 | 73.93711 | 0.306184 | 0.08704042 | 464.7682 | 0 | 0 | 0 |  | Fe_Cr_Ni_Co_V | Fe19Cr23Ni13Co11V34 | 0.02605677 | -9.4092 | 6.89 | 8.373171 | 353.7756 | 87.10145 | 371.9556 | 182.9114
7264 | 7264 | 15 | 29 | 12 | 8 | 36 | 75.05764 | 0.3024615 | 0.08444141 | 448.0151 | 0 | 0 | 0 |  | Fe_Cr_Ni_Co_V | Fe15Cr29Ni12Co8V36 | 0.02620804 | -8.782 | 6.66 | 8.046738 | 346.7605 | 109.8446 | 389.5407 | 194.7011
7265 | 7265 | 12 | 36 | 9 | 6 | 37 | 76.95137 | 0.2968773 | 0.07975703 | 417.1928 | 0 | 0 | 0 |  | Fe_Cr_Ni_Co_V | Fe12Cr36Ni9Co6V37 | 0.02616558 | -7.4904 | 6.41 | 7.372923 | 340.9269 | 140.3748 | 447.6485 | 211.831
7266 | 7266 | 43 | 3 | 6 | 38 | 10 | 77.36293 | 0.3050962 | 0.06395862 | 292.0318 | 0 | 1 | 0 |  | Fe_Cr_Ni_Co_V | Fe43Cr3Ni6Co38V10 | 0.01718854 | -4.9324 | 8.14 | 6.88404 | 234.6221 | 69.61992 | 30.17363 | 203.4613
7267 | 7267 | 38 | 4 | 10 | 34 | 13 | 76.23006 | 0.3071448 | 0.0728375 | 358.1222 | 0 | 1 | 0 |  | Fe_Cr_Ni_Co_V | Fe38Cr4Ni10Co34V13 | 0.01917101 | -6.169983 | 8.070707 | 7.36058 | 223.6498 | 60.75714 | 51.17298 | 181.2433
7268 | 7268 | 33 | 7 | 14 | 29 | 16 | 75.79978 | 0.3073372 | 0.07803454 | 398.43 | 0 | 1 | 0 |  | Fe_Cr_Ni_Co_V | Fe33Cr7Ni14Co29V16 | 0.02073989 | -7.36986 | 7.949495 | 7.911097 | 224.0075 | 57.70603 | 145.2448 | 173.0307
7269 | 7269 | 29 | 10 | 17 | 25 | 19 | 75.47247 | 0.3073056 | 0.08100837 | 420.8559 | 1 | 1 | 1 | 420.8559 | Fe_Cr_Ni_Co_V | Fe29Cr10Ni17Co25V19 | 0.02197381 | -8.3568 | 7.82 | 8.325263 | 226.833 | 58.26144 | 202.3157 | 181.7879
7270 | 7270 | 25 | 15 | 19 | 20 | 21 | 76.18632 | 0.3047044 | 0.08327595 | 442.0975 | 1 | 0 | 0 |  | Fe_Cr_Ni_Co_V | Fe25Cr15Ni19Co20V21 | 0.0227048 | -8.9548 | 7.65 | 8.655056 | 261.4048 | 62.01796 | 304.8776 | 172.2044
7271 | 7271 | 21 | 20 | 19 | 16 | 24 | 76.58129 | 0.3026028 | 0.08546036 | 461.9311 | 1 | 0 | 0 |  | Fe_Cr_Ni_Co_V | Fe21Cr20Ni19Co16V24 | 0.02365665 | -9.4264 | 7.42 | 8.842511 | 331.7035 | 64.24101 | 364.6528 | 153.3012
7272 | 7272 | 17 | 26 | 18 | 12 | 26 | 77.69938 | 0.2987662 | 0.08584876 | 470.1835 | 0 | 0 | 0 |  | Fe_Cr_Ni_Co_V | Fe17Cr26Ni18Co12V26 | 0.02422044 | -9.39496 | 7.171717 | 8.825532 | 400.6373 | 64.09154 | 440.6536 | 145.0361
7273 | 7273 | 13 | 34 | 17 | 9 | 28 | 79.50363 | 0.2933609 | 0.08301573 | 452.6016 | 0 | 0 | 0 |  | Fe_Cr_Ni_Co_V | Fe13Cr34Ni17Co9V28 | 0.02444578 | -8.94775 | 6.920792 | 8.626939 | 411.0262 | 85.54407 | 501.5988 | 154.8179
7274 | 7274 | 11 | 43 | 12 | 6 | 28 | 82.56635 | 0.2847475 | 0.07706408 | 414.2522 | 0 | 0 | 0 |  | Fe_Cr_Ni_Co_V | Fe11Cr43Ni12Co6V28 | 0.02438631 | -7.3644 | 6.6 | 7.804486 | 359.3646 | 116.6981 | 554.029 | 174.3619
7275 | 7275 | 35 | 3 | 9 | 45 | 8 | 77.91891 | 0.3050765 | 0.05929971 | 258.835 | 0 | 1 | 0 |  | Fe_Cr_Ni_Co_V | Fe35Cr3Ni9Co45V8 | 0.01544325 | -4.5532 | 8.33 | 6.819824 | 201.9261 | 62.31583 | 9.422246 | 214.9495
7276 | 7276 | 31 | 5 | 14 | 39 | 10 | 77.5001 | 0.3054748 | 0.06762934 | 320.8458 | 0 | 1 | 0 |  | Fe_Cr_Ni_Co_V | Fe31Cr5Ni14Co39V10 | 0.01701374 | -5.612489 | 8.272727 | 7.345317 | 203.1321 | 52.12624 | 47.61521 | 177.5361
7277 | 7277 | 27 | 8 | 19 | 33 | 12 | 77.44106 | 0.3049499 | 0.0724186 | 358.4983 | 1 | 1 | 1 | 358.4983 | Fe_Cr_Ni_Co_V | Fe27Cr8Ni19Co33V12 | 0.01831363 | -6.677278 | 8.191919 | 7.891727 | 190.4728 | 41.99986 | 80.30931 | 152.9783
7278 | 7278 | 24 | 12 | 22 | 28 | 14 | 77.832 | 0.3032223 | 0.07457768 | 376.809 | 1 | 1 | 1 | 376.809 | Fe_Cr_Ni_Co_V | Fe24Cr12Ni22Co28V14 | 0.01937857 | -7.5712 | 8.06 | 8.380931 | 195.3665 | 47.96925 | 155.7737 | 177.2471
7279 | 7279 | 20 | 17 | 24 | 23 | 16 | 78.54879 | 0.300603 | 0.0781835 | 408.5553 | 1 | 1 | 1 | 408.5553 | Fe_Cr_Ni_Co_V | Fe20Cr17Ni24Co23V16 | 0.02035607 | -8.4112 | 7.89 | 8.834025 | 219.9462 | 53.90351 | 264.3214 | 164.7281
7280 | 7280 | 17 | 22 | 25 | 18 | 18 | 79.31533 | 0.2977705 | 0.08103614 | 434.8588 | 1 | 0 | 0 |  | Fe_Cr_Ni_Co_V | Fe17Cr22Ni25Co18V18 | 0.02124196 | -9.0136 | 7.7 | 9.105493 | 264.8785 | 71.30701 | 376.5969 | 172.5655
7281 | 7281 | 13 | 30 | 24 | 13 | 20 | 81.12525 | 0.2921145 | 0.08249669 | 453.6786 | 0 | 0 | 0 |  | Fe_Cr_Ni_Co_V | Fe13Cr30Ni24Co13V20 | 0.021967 | -9.2332 | 7.41 | 9.236341 | 358.8251 | 77.79223 | 495.079 | 156.2171
7282 | 7282 | 11 | 38 | 22 | 9 | 20 | 83.81443 | 0.284735 | 0.08033683 | 444.4458 | 0 | 0 | 0 |  | Fe_Cr_Ni_Co_V | Fe11Cr38Ni22Co9V20 | 0.02189328 | -8.6884 | 7.17 | 9.039358 | 380.4203 | 88.77457 | 556.1132 | 160.0005
7283 | 7283 | 8 | 50 | 16 | 6 | 20 | 87.97808 | 0.2733548 | 0.07356881 | 400.1665 | 0 | 0 | 0 |  | Fe_Cr_Ni_Co_V | Fe8Cr50Ni16Co6V20 | 0.02172305 | -7.2256 | 6.78 | 8.304216 | 338.3254 | 99.39915 | 638.6007 | 168.8958
7284 | 7284 | 25 | 3 | 14 | 50 | 7 | 77.94633 | 0.306148 | 0.06008452 | 265.0129 | 0 | 1 | 0 |  | Fe_Cr_Ni_Co_V | Fe25Cr3Ni14Co50V7 | 0.01441668 | -4.42812 | 8.515152 | 6.707862 | 187.655 | 74.73914 | -5.587583 | 236.8982
7285 | 7285 | 23 | 6 | 21 | 42 | 8 | 78.2709 | 0.304862 | 0.06112279 | 273.1551 | 1 | 1 | 1 | 273.1551 | Fe_Cr_Ni_Co_V | Fe23Cr6Ni21Co42V8 | 0.01521924 | -5.2288 | 8.48 | 7.279423 | 176.2322 | 57.40219 | 24.81201 | 170.7378
7286 | 7286 | 20 | 9 | 26 | 36 | 9 | 78.63423 | 0.3035403 | 0.06473446 | 301.4003 | 1 | 1 | 1 | 301.4003 | Fe_Cr_Ni_Co_V | Fe20Cr9Ni26Co36V9 | 0.01598673 | -6.0176 | 8.43 | 7.787169 | 167.4251 | 44.28754 | 55.72026 | 176.5708
7287 | 7287 | 18 | 13 | 28 | 29 | 11 | 79.0456 | 0.3015258 | 0.07185501 | 359.4675 | 1 | 1 | 1 | 359.4675 | Fe_Cr_Ni_Co_V | Fe18Cr13Ni28Co29V11 | 0.01748526 | -7.142945 | 8.262626 | 8.40875 | 161.9968 | 34.48595 | 138.8362 | 174.362
7288 | 7288 | 16 | 18 | 30 | 24 | 12 | 80.21724 | 0.2980042 | 0.07223676 | 365.723 | 1 | 1 | 1 | 365.723 | Fe_Cr_Ni_Co_V | Fe16Cr18Ni30Co24V12 | 0.0180317 | -7.7712 | 8.12 | 8.845338 | 175.8026 | 43.99804 | 244.1694 | 178.995
7289 | 7289 | 13 | 25 | 31 | 18 | 14 | 81.64076 | 0.2934124 | 0.07414931 | 385.4836 | 1 | 1 | 1 | 385.4836 | Fe_Cr_Ni_Co_V | Fe13Cr25Ni31Co18V14 | 0.01907729 | -8.588962 | 7.881188 | 9.281617 | 223.4697 | 58.31833 | 420.512 | 165.1365
7290 | 7290 | 10 | 32 | 30 | 13 | 15 | 83.57993 | 0.2877082 | 0.07629899 | 410.3475 | 1 | 0 | 0 |  | Fe_Cr_Ni_Co_V | Fe10Cr32Ni30Co13V15 | 0.01962026 | -8.9096 | 7.64 | 9.478396 | 273.5353 | 79.98196 | 504.3894 | 150.3853
7291 | 7291 | 8 | 42 | 26 | 8 | 15 | 87.12973 | 0.2779262 | 0.07424074 | 404.5572 | 0 | 0 | 0 |  | Fe_Cr_Ni_Co_V | Fe8Cr42Ni26Co8V15 | 0.01962154 | -8.408938 | 7.30303 | 9.301709 | 310.1502 | 92.62337 | 595.5187 | 161.6535
7292 | 7292 | 6 | 55 | 19 | 5 | 15 | 91.68303 | 0.2655547 | 0.06729108 | 357.772 | 0 | 0 | 0 |  | Fe_Cr_Ni_Co_V | Fe6Cr55Ni19Co5V15 | 0.01940947 | -6.9852 | 6.88 | 8.534635 | 281.6901 | 114.6561 | 679.3683 | 167.2106
7293 | 7293 | 17 | 3 | 21 | 52 | 7 | 77.5619 | 0.3077913 | 0.05774173 | 246.2598 | 1 | 1 | 1 | 246.2598 | Fe_Cr_Ni_Co_V | Fe17Cr3Ni21Co52V7 | 0.01416961 | -4.5324 | 8.67 | 6.581033 | 164.5287 | 67.01343 | -19.64174 | 192.7784
7294 | 7294 | 16 | 6 | 28 | 43 | 7 | 78.29587 | 0.3057029 | 0.05896492 | 256.7894 | 1 | 1 | 1 | 256.7894 | Fe_Cr_Ni_Co_V | Fe16Cr6Ni28Co43V7 | 0.01421473 | -4.9992 | 8.66 | 7.096478 | 148.5139 | 44.24242 | 16.04333 | 155.5122
7295 | 7295 | 15 | 9 | 33 | 36 | 7 | 79.10785 | 0.3034424 | 0.06007286 | 266.8285 | 1 | 1 | 1 | 266.8285 | Fe_Cr_Ni_Co_V | Fe15Cr9Ni33Co36V7 | 0.01423788 | -5.4348 | 8.63 | 7.543872 | 134.1275 | 25.86414 | 72.98271 | 143.9541
7296 | 7296 | 13 | 14 | 36 | 30 | 8 | 80.24255 | 0.3000069 | 0.06129811 | 278.8992 | 1 | 1 | 1 | 278.8992 | Fe_Cr_Ni_Co_V | Fe13Cr14Ni36Co30V8 | 0.01501279 | -6.357024 | 8.49505 | 8.255312 | 132.431 | 25.91617 | 136.0533 | 168.3362
7297 | 7297 | 11 | 19 | 38 | 24 | 9 | 81.40414 | 0.2964529 | 0.06522557 | 312.0193 | 1 | 1 | 1 | 312.0193 | Fe_Cr_Ni_Co_V | Fe11Cr19Ni38Co24V9 | 0.01578666 | -7.215763 | 8.346535 | 8.819109 | 144.0732 | 28.38166 | 255.0002 | 166.8706
7298 | 7298 | 9 | 25 | 38 | 18 | 10 | 83.00382 | 0.2916504 | 0.07058278 | 359.8551 | 1 | 1 | 1 | 359.8551 | Fe_Cr_Ni_Co_V | Fe9Cr25Ni38Co18V10 | 0.0165674 | -8.0044 | 8.14 | 9.305375 | 175.1863 | 74.01601 | 433.4947 | 165.7804
7299 | 7299 | 7 | 33 | 37 | 12 | 11 | 85.30319 | 0.2849634 | 0.0721751 | 380.1117 | 1 | 1 | 1 | 380.1117 | Fe_Cr_Ni_Co_V | Fe7Cr33Ni37Co12V11 | 0.01721634 | -8.5612 | 7.87 | 9.63068 | 220.893 | 96.41837 | 522.8969 | 144.2992
7300 | 7300 | 5 | 44 | 32 | 7 | 12 | 88.7697 | 0.2750775 | 0.07078091 | 378.9531 | 1 | 0 | 0 |  | Fe_Cr_Ni_Co_V | Fe5Cr44Ni32Co7V12 | 0.0177794 | -8.4908 | 7.47 | 9.597395 | 265.8703 | 99.77191 | 599.2227 | 153.7087
7301 | 7301 | 4 | 57 | 23 | 4 | 12 | 93.52695 | 0.2620562 | 0.06471732 | 340.3933 | 0 | 0 | 0 |  | Fe_Cr_Ni_Co_V | Fe4Cr57Ni23Co4V12 | 0.01767501 | -7.1444 | 7 | 8.852118 | 262.1254 | 136.0686 | 706.2703 | 165.3662
7302 | 7302 | 10 | 6 | 37 | 42 | 5 | 78.67725 | 0.3059105 | 0.05285452 | 213.3248 | 1 | 1 | 1 | 213.3248 | Fe_Cr_Ni_Co_V | Fe10Cr6Ni37Co42V5 | 0.01213761 | -4.1848 | 8.89 | 6.615134 | 123.8188 | 29.23281 | 21.9251 | 170.4248
7303 | 7303 | 10 | 9 | 41 | 35 | 5 | 79.55129 | 0.3034261 | 0.05434906 | 225.5723 | 1 | 1 | 1 | 225.5723 | Fe_Cr_Ni_Co_V | Fe10Cr9Ni41Co35V5 | 0.01217162 | -4.6732 | 8.84 | 7.180529 | 116.7916 | 15.53413 | 57.73138 | 139.3638
7304 | 7304 | 9 | 13 | 44 | 28 | 6 | 80.37025 | 0.300721 | 0.05953611 | 265.1442 | 1 | 1 | 1 | 265.1442 | Fe_Cr_Ni_Co_V | Fe9Cr13Ni44Co28V6 | 0.01321951 | -5.7036 | 8.72 | 7.931582 | 120.9336 | 23.32126 | 148.3721 | 146.7515
7305 | 7305 | 8 | 18 | 45 | 22 | 7 | 81.60512 | 0.2969059 | 0.06404536 | 302.6913 | 1 | 1 | 1 | 302.6913 | Fe_Cr_Ni_Co_V | Fe8Cr18Ni45Co22V7 | 0.01416128 | -6.7056 | 8.55 | 8.623224 | 130.4075 | 23.98308 | 241.1034 | 162.7005
7306 | 7306 | 6 | 25 | 45 | 16 | 8 | 83.54266 | 0.2912453 | 0.06814111 | 340.5741 | 1 | 1 | 1 | 340.5741 | Fe_Cr_Ni_Co_V | Fe6Cr25Ni45Co16V8 | 0.01499278 | -7.7076 | 8.32 | 9.282241 | 154.8382 | 45.32539 | 436.9126 | 162.9462
7307 | 7307 | 5 | 32 | 43 | 11 | 9 | 85.56702 | 0.2852723 | 0.07026714 | 364.1829 | 1 | 1 | 1 | 364.1829 | Fe_Cr_Ni_Co_V | Fe5Cr32Ni43Co11V9 | 0.01576853 | -8.3712 | 8.06 | 9.65971 | 197.4046 | 80.5144 | 528.6832 | 140.3672
7308 | 7308 | 3 | 43 | 38 | 6 | 11 | 88.53105 | 0.2763717 | 0.06975132 | 368.6942 | 1 | 0 | 0 |  | Fe_Cr_Ni_Co_V | Fe3Cr43Ni38Co6V11 | 0.01704869 | -8.810901 | 7.633663 | 9.80048 | 272.5595 | 137.4334 | 566.2561 | 125.2837
7309 | 7309 | 6 | 9 | 50 | 32 | 3 | 79.98032 | 0.3033575 | 0.04683891 | 174.492 | 1 | 1 | 1 | 174.492 | Fe_Cr_Ni_Co_V | Fe6Cr9Ni50Co32V3 | 0.009597236 | -3.7488 | 9.05 | 6.708204 | 107.561 | 12.37339 | 80.60374 | 145.7569
7310 | 7310 | 6 | 13 | 52 | 25 | 4 | 80.85899 | 0.3004263 | 0.05363575 | 222.5782 | 1 | 1 | 1 | 222.5782 | Fe_Cr_Ni_Co_V | Fe6Cr13Ni52Co25V4 | 0.01096141 | -4.92 | 8.91 | 7.615773 | 110.7843 | 12.69656 | 120.4898 | 135.9318
7311 | 7311 | 5 | 18 | 53 | 19 | 5 | 82.10126 | 0.2965984 | 0.05978393 | 270.3008 | 1 | 1 | 1 | 270.3008 | Fe_Cr_Ni_Co_V | Fe5Cr18Ni53Co19V5 | 0.01212944 | -6.0864 | 8.74 | 8.425556 | 122.2829 | 24.10465 | 239.9071 | 152.5963
7312 | 7312 | 4 | 23 | 53 | 13 | 6 | 83.41204 | 0.2925417 | 0.06790341 | 337.3557 | 1 | 1 | 1 | 337.3557 | Fe_Cr_Ni_Co_V | Fe4Cr23Ni53Co13V6 | 0.01323385 | -7.165391 | 8.555556 | 9.054923 | 133.9046 | 34.35494 | 402.9677 | 149.9421
7313 | 7313 | 4 | 30 | 50 | 8 | 8 | 85.03422 | 0.2871757 | 0.07031824 | 361.9486 | 1 | 1 | 1 | 361.9486 | Fe_Cr_Ni_Co_V | Fe4Cr30Ni50Co8V8 | 0.0149942 | -8.3248 | 8.24 | 9.591663 | 171.2437 | 59.89415 | 509.9047 | 106.1529
7314 | 7314 | 47 | 5 | 33 | 12 | 3 | 79.93624 | 0.3002217 | 0.04309269 | 151.8379 | 1 | 1 | 1 | 151.8379 | Fe_Cr_Ni_Co_V | Fe47Cr5Ni33Co12V3 | 0.01020935 | -3.4396 | 8.59 | 6.269769 | 174.0204 | 57.29085 | 84.77189 | 110.2606
7315 | 7315 | 40 | 5 | 39 | 11 | 5 | 78.7659 | 0.3029941 | 0.051649 | 205.5618 | 1 | 1 | 1 | 205.5618 | Fe_Cr_Ni_Co_V | Fe40Cr5Ni39Co11V5 | 0.01275219 | -4.43 | 8.64 | 6.63325 | 165.7315 | 45.21444 | 138.2088 | 124.0604
7316 | 7316 | 34 | 4 | 44 | 10 | 7 | 77.29233 | 0.306478 | 0.0587009 | 251.295 | 1 | 1 | 1 | 251.295 | Fe_Cr_Ni_Co_V | Fe34Cr4Ni44Co10V7 | 0.01481898 | -5.348842 | 8.69697 | 6.840405 | 147.973 | 38.79976 | 174.8061 | 123.1366
7317 | 7317 | 27 | 4 | 49 | 9 | 11 | 75.39739 | 0.3104741 | 0.07050581 | 333.5699 | 1 | 1 | 1 | 333.5699 | Fe_Cr_Ni_Co_V | Fe27Cr4Ni49Co9V11 | 0.0178553 | -7.1072 | 8.66 | 7.383089 | 147.8511 | 49.25505 | 215.1533 | 129.8263
7318 | 7318 | 22 | 3 | 53 | 7 | 14 | 73.57694 | 0.3144444 | 0.078236 | 387.0395 | 1 | 1 | 1 | 387.0395 | Fe_Cr_Ni_Co_V | Fe22Cr3Ni53Co7V14 | 0.01976131 | -8.455056 | 8.656566 | 7.675438 | 149.3195 | 50.83553 | 211.9153 | 129.109
7319 | 7319 | 51 | 6 | 21 | 19 | 3 | 80.79567 | 0.2977712 | 0.04240359 | 149.0419 | 0 | 1 | 0 |  | Fe_Cr_Ni_Co_V | Fe51Cr6Ni21Co19V3 | 0.01029036 | -3.1176 | 8.4 | 6.276145 | 194.8577 | 50.83334 | 26.45349 | 116.013
7320 | 7320 | 44 | 7 | 27 | 17 | 5 | 79.964 | 0.2996066 | 0.05125055 | 205.6266 | 0 | 1 | 0 |  | Fe_Cr_Ni_Co_V | Fe44Cr7Ni27Co17V5 | 0.01279954 | -4.1844 | 8.42 | 6.764614 | 204.9525 | 67.81481 | 87.54555 | 130.3381
7321 | 7321 | 38 | 8 | 32 | 16 | 7 | 79.19767 | 0.3012759 | 0.05839424 | 254.5085 | 1 | 1 | 1 | 254.5085 | Fe_Cr_Ni_Co_V | Fe38Cr8Ni32Co16V7 | 0.01470093 | -5.18459 | 8.425743 | 7.190328 | 187.2294 | 55.19211 | 169.862 | 148.7271
7322 | 7322 | 32 | 8 | 36 | 14 | 10 | 77.71703 | 0.3043571 | 0.06710353 | 315.5556 | 1 | 1 | 1 | 315.5556 | Fe_Cr_Ni_Co_V | Fe32Cr8Ni36Co14V10 | 0.01716367 | -6.5248 | 8.4 | 7.6 | 175.3598 | 52.29017 | 233.3587 | 158.4317
7323 | 7323 | 26 | 9 | 40 | 11 | 14 | 76.1953 | 0.3072076 | 0.07654147 | 384.8109 | 1 | 1 | 1 | 384.8109 | Fe_Cr_Ni_Co_V | Fe26Cr9Ni40Co11V14 | 0.01966186 | -8.2208 | 8.31 | 8.13388 | 180.537 | 56.2218 | 321.5925 | 168.0193
7324 | 7324 | 21 | 8 | 44 | 9 | 18 | 74.05667 | 0.3117532 | 0.08452573 | 441.2371 | 1 | 1 | 1 | 441.2371 | Fe_Cr_Ni_Co_V | Fe21Cr8Ni44Co9V18 | 0.02162571 | -9.766 | 8.27 | 8.468176 | 197.4386 | 66.8883 | 296.4953 | 159.3506
7325 | 7325 | 16 | 7 | 46 | 7 | 23 | 71.57178 | 0.3168458 | 0.09280879 | 498.2369 | 1 | 1 | 1 | 498.2369 | Fe_Cr_Ni_Co_V | Fe16Cr7Ni46Co7V23 | 0.02361481 | -11.56698 | 8.161616 | 8.856691 | 234.301 | 79.11517 | 270.2808 | 145.7962
7326 | 7326 | 52 | 4 | 12 | 29 | 3 | 80.47571 | 0.2987812 | 0.04095801 | 139.6937 | 0 | 1 | 0 |  | Fe_Cr_Ni_Co_V | Fe52Cr4Ni12Co29V3 | 0.01034596 | -2.6984 | 8.36 | 6.036555 | 227.3211 | 66.80763 | 2.065219 | 146.8745
7327 | 7327 | 46 | 8 | 16 | 27 | 4 | 81.1545 | 0.2969287 | 0.04694335 | 179.2997 | 0 | 1 | 0 |  | Fe_Cr_Ni_Co_V | Fe46Cr8Ni16Co27V4 | 0.01157115 | -3.473385 | 8.306931 | 6.710797 | 234.9922 | 69.16581 | 35.61345 | 139.4462
7328 | 7328 | 39 | 10 | 21 | 24 | 6 | 80.70979 | 0.2976501 | 0.05498962 | 234.0525 | 0 | 1 | 0 |  | Fe_Cr_Ni_Co_V | Fe39Cr10Ni21Co24V6 | 0.01378013 | -4.5744 | 8.28 | 7.251896 | 219.1588 | 59.60332 | 87.60405 | 153.7244
7329 | 7329 | 34 | 12 | 25 | 21 | 9 | 79.91456 | 0.2988679 | 0.06382368 | 297.6585 | 1 | 1 | 1 | 297.6585 | Fe_Cr_Ni_Co_V | Fe34Cr12Ni25Co21V9 | 0.01628965 | -5.875502 | 8.19802 | 7.759496 | 201.0297 | 52.65329 | 182.8347 | 145.7489
7330 | 7330 | 29 | 13 | 28 | 17 | 13 | 78.42707 | 0.3014498 | 0.07302654 | 365.2077 | 1 | 1 | 1 | 365.2077 | Fe_Cr_Ni_Co_V | Fe29Cr13Ni28Co17V13 | 0.01903595 | -7.4196 | 8.08 | 8.209141 | 196.1078 | 57.51529 | 321.5415 | 168.5016
7331 | 7331 | 24 | 14 | 31 | 14 | 17 | 76.9651 | 0.3040896 | 0.08043268 | 420.3393 | 1 | 1 | 1 | 420.3393 | Fe_Cr_Ni_Co_V | Fe24Cr14Ni31Co14V17 | 0.02109515 | -8.8528 | 7.97 | 8.60465 | 221.3531 | 55.51112 | 369.6521 | 185.8663
7332 | 7332 | 19 | 13 | 34 | 11 | 23 | 74.10374 | 0.3098633 | 0.08905581 | 480.3268 | 1 | 1 | 1 | 480.3268 | Fe_Cr_Ni_Co_V | Fe19Cr13Ni34Co11V23 | 0.02346148 | -10.6756 | 7.84 | 8.954887 | 275.6522 | 63.94896 | 346.8889 | 169.2637
7333 | 7333 | 15 | 12 | 36 | 8 | 29 | 71.37556 | 0.3153527 | 0.09555717 | 521.6519 | 1 | 0 | 0 |  | Fe_Cr_Ni_Co_V | Fe15Cr12Ni36Co8V29 | 0.02516312 | -12.2276 | 7.69 | 9.214662 | 315.9754 | 74.59108 | 310.6543 | 143.8283
7334 | 7334 | 12 | 9 | 37 | 6 | 36 | 67.79121 | 0.3229961 | 0.1011297 | 548.2181 | 0 | 0 | 0 |  | Fe_Cr_Ni_Co_V | Fe12Cr9Ni37Co6V36 | 0.02651207 | -13.7148 | 7.54 | 9.378699 | 309.8022 | 156.3912 | 266.4809 | 155.7713
7335 | 7335 | 43 | 6 | 10 | 38 | 3 | 81.08557 | 0.2979458 | 0.04171122 | 145.5102 | 0 | 1 | 0 |  | Fe_Cr_Ni_Co_V | Fe43Cr6Ni10Co38V3 | 0.01025081 | -2.8636 | 8.37 | 6.464519 | 226.971 | 54.98 | 0.6968935 | 185.1737
7336 | 7336 | 38 | 10 | 13 | 34 | 4 | 81.85051 | 0.2956728 | 0.04763985 | 185.3809 | 0 | 1 | 0 |  | Fe_Cr_Ni_Co_V | Fe38Cr10Ni13Co34V4 | 0.01156125 | -3.637996 | 8.282828 | 7.106691 | 231.5196 | 56.42278 | 31.60074 | 170.6705
7337 | 7337 | 33 | 14 | 16 | 29 | 7 | 81.75644 | 0.2948559 | 0.0583804 | 261.7146 | 0 | 1 | 0 |  | Fe_Cr_Ni_Co_V | Fe33Cr14Ni16Co29V7 | 0.01466461 | -5.035405 | 8.121212 | 7.796776 | 229.5095 | 54.72457 | 104.4275 | 167.3761
7338 | 7338 | 29 | 17 | 19 | 25 | 10 | 81.32728 | 0.2949689 | 0.06614445 | 319.935 | 0 | 1 | 0 |  | Fe_Cr_Ni_Co_V | Fe29Cr17Ni19Co25V10 | 0.01695569 | -6.2284 | 7.99 | 8.252878 | 219.054 | 59.16814 | 207.6972 | 173.7125
7339 | 7339 | 25 | 19 | 21 | 20 | 15 | 79.81013 | 0.2971671 | 0.07567292 | 391.8692 | 1 | 1 | 1 | 391.8692 | Fe_Cr_Ni_Co_V | Fe25Cr19Ni21Co20V15 | 0.01998494 | -7.7612 | 7.79 | 8.631918 | 230.8697 | 58.56828 | 339.5972 | 170.7759
7340 | 7340 | 21 | 19 | 24 | 16 | 20 | 77.63443 | 0.3012799 | 0.08306969 | 445.4618 | 1 | 0 | 0 |  | Fe_Cr_Ni_Co_V | Fe21Cr19Ni24Co16V20 | 0.02224345 | -9.1884 | 7.66 | 8.887632 | 278.7778 | 63.23515 | 386.1427 | 177.2998
7341 | 7341 | 17 | 18 | 26 | 12 | 26 | 74.79011 | 0.3068502 | 0.08969876 | 489.255 | 1 | 0 | 0 |  | Fe_Cr_Ni_Co_V | Fe17Cr18Ni26Co12V26 | 0.02433307 | -10.65197 | 7.494949 | 9.080802 | 351.308 | 57.21637 | 386.5731 | 149.2275
7342 | 7342 | 13 | 17 | 28 | 9 | 34 | 71.46221 | 0.3135598 | 0.09471649 | 515.962 | 0 | 0 | 0 |  | Fe_Cr_Ni_Co_V | Fe13Cr17Ni28Co9V34 | 0.02595856 | -12.03019 | 7.29703 | 9.230782 | 335.026 | 81.17152 | 316.6497 | 149.5621
7343 | 7343 | 11 | 12 | 28 | 6 | 43 | 66.58359 | 0.3240855 | 0.0988483 | 522.7552 | 0 | 0 | 0 |  | Fe_Cr_Ni_Co_V | Fe11Cr12Ni28Co6V43 | 0.02714011 | -13.2324 | 7.09 | 9.197282 | 288.095 | 138.2784 | 289.3231 | 185.0312
7344 | 7344 | 35 | 9 | 8 | 45 | 3 | 82.05679 | 0.2960367 | 0.04286554 | 154.6066 | 0 | 1 | 0 |  | Fe_Cr_Ni_Co_V | Fe35Cr9Ni8Co45V3 | 0.01011492 | -3.074 | 8.34 | 6.941902 | 208.6322 | 71.91747 | 19.14008 | 224.4119
7345 | 7345 | 31 | 14 | 10 | 39 | 5 | 82.80338 | 0.293262 | 0.05224321 | 219.8982 | 0 | 1 | 0 |  | Fe_Cr_Ni_Co_V | Fe31Cr14Ni10Co39V5 | 0.01257907 | -4.196306 | 8.161616 | 7.713892 | 228.5731 | 69.60989 | 58.6777 | 194.6908
7346 | 7346 | 27 | 19 | 12 | 33 | 8 | 83.09911 | 0.291283 | 0.0611939 | 286.9703 | 0 | 1 | 0 |  | Fe_Cr_Ni_Co_V | Fe27Cr19Ni12Co33V8 | 0.01535981 | -5.467197 | 7.949495 | 8.331956 | 227.9187 | 57.64516 | 122.6265 | 187.3328
7347 | 7347 | 24 | 22 | 14 | 28 | 12 | 82.28597 | 0.2919053 | 0.06947007 | 350.1558 | 0 | 1 | 0 |  | Fe_Cr_Ni_Co_V | Fe24Cr22Ni14Co28V12 | 0.01811795 | -6.7056 | 7.76 | 8.681014 | 230.1273 | 50.6597 | 216.5004 | 176.3293
7348 | 7348 | 20 | 24 | 16 | 23 | 17 | 80.76334 | 0.294115 | 0.07718615 | 408.7453 | 1 | 0 | 0 |  | Fe_Cr_Ni_Co_V | Fe20Cr24Ni16Co23V17 | 0.02075927 | -8.0168 | 7.56 | 8.942036 | 262.0025 | 71.16277 | 315.3684 | 198.3901
7349 | 7349 | 17 | 25 | 18 | 18 | 22 | 78.96465 | 0.2971011 | 0.08287279 | 449.8753 | 0 | 0 | 0 |  | Fe_Cr_Ni_Co_V | Fe17Cr25Ni18Co18V22 | 0.02277766 | -9.0732 | 7.38 | 9.043782 | 331.0697 | 74.28175 | 385.0098 | 181.8066
7350 | 7350 | 13 | 24 | 20 | 13 | 30 | 75.39674 | 0.3040054 | 0.08913115 | 487.9466 | 0 | 0 | 0 |  | Fe_Cr_Ni_Co_V | Fe13Cr24Ni20Co13V30 | 0.02503054 | -10.4156 | 7.15 | 9.087904 | 409.2021 | 87.32197 | 361.3514 | 163.4305
7351 | 7351 | 11 | 22 | 20 | 9 | 38 | 71.75786 | 0.3112783 | 0.09166513 | 492.139 | 0 | 0 | 0 |  | Fe_Cr_Ni_Co_V | Fe11Cr22Ni20Co9V38 | 0.02641853 | -11.0876 | 6.91 | 8.910107 | 351.8841 | 110.231 | 329.5063 | 192.4893
7352 | 7352 | 8 | 16 | 20 | 6 | 50 | 65.64821 | 0.3246099 | 0.09297488 | 470.8795 | 0 | 0 | 0 |  | Fe_Cr_Ni_Co_V | Fe8Cr16Ni20Co6V50 | 0.02707012 | -11.888 | 6.64 | 8.717798 | 269.5025 | 195.1619 | 304.8771 | 232.5488
7353 | 7353 | 25 | 14 | 7 | 50 | 3 | 83.68787 | 0.2924475 | 0.04488989 | 170.8768 | 0 | 1 | 0 |  | Fe_Cr_Ni_Co_V | Fe25Cr14Ni7Co50V3 | 0.009935564 | -3.478421 | 8.272727 | 7.643468 | 196.7713 | 83.37612 | 31.4714 | 253.2029
7354 | 7354 | 23 | 21 | 8 | 42 | 6 | 84.68892 | 0.2883929 | 0.05615253 | 253.3347 | 0 | 1 | 0 |  | Fe_Cr_Ni_Co_V | Fe23Cr21Ni8Co42V6 | 0.01333721 | -4.8524 | 7.98 | 8.468176 | 217.3904 | 72.86324 | 81.54463 | 183.7184
7355 | 7355 | 20 | 26 | 9 | 36 | 9 | 85.02382 | 0.2862226 | 0.06323154 | 308.8243 | 0 | 1 | 0 |  | Fe_Cr_Ni_Co_V | Fe20Cr26Ni9Co36V9 | 0.01585541 | -5.8816 | 7.75 | 8.888194 | 225.2724 | 56.81287 | 152.3142 | 192.9895
7356 | 7356 | 18 | 28 | 11 | 29 | 13 | 83.94106 | 0.287325 | 0.07049146 | 364.0049 | 1 | 0 | 0 |  | Fe_Cr_Ni_Co_V | Fe18Cr28Ni11Co29V13 | 0.01858794 | -6.956025 | 7.555556 | 9.044776 | 234.8715 | 56.795 | 230.6492 | 183.7451
7357 | 7357 | 16 | 30 | 12 | 24 | 18 | 82.42958 | 0.2894023 | 0.07634403 | 408.3049 | 0 | 0 | 0 |  | Fe_Cr_Ni_Co_V | Fe16Cr30Ni12Co24V18 | 0.02102203 | -7.872 | 7.34 | 9.086253 | 283.8136 | 83.71389 | 337.2839 | 194.2448
7358 | 7358 | 13 | 31 | 14 | 18 | 25 | 79.81783 | 0.2938822 | 0.08177891 | 445.19 | 0 | 0 | 0 |  | Fe_Cr_Ni_Co_V | Fe13Cr31Ni14Co18V25 | 0.02347632 | -8.89952 | 7.09901 | 9.02675 | 393.4815 | 75.91489 | 415.9745 | 169.9118
7359 | 7359 | 10 | 30 | 15 | 13 | 32 | 76.68775 | 0.2998117 | 0.08554695 | 464.1933 | 0 | 0 | 0 |  | Fe_Cr_Ni_Co_V | Fe10Cr30Ni15Co13V32 | 0.0252391 | -9.6256 | 6.87 | 8.856636 | 409.3566 | 83.53965 | 382.3995 | 181.9999
7360 | 7360 | 8 | 26 | 15 | 8 | 42 | 71.61464 | 0.3102524 | 0.08773736 | 459.5647 | 0 | 0 | 0 |  | Fe_Cr_Ni_Co_V | Fe8Cr26Ni15Co8V42 | 0.0266341 | -10.06183 | 6.585859 | 8.441447 | 312.5119 | 127.8716 | 360.6153 | 193.7128
7361 | 7361 | 6 | 19 | 15 | 5 | 55 | 65.02122 | 0.3248931 | 0.08650393 | 417.9875 | 0 | 0 | 0 |  | Fe_Cr_Ni_Co_V | Fe6Cr19Ni15Co5V55 | 0.02669684 | -10.3196 | 6.32 | 8.052329 | 229.184 | 154.9094 | 337.8654 | 272.3939
7362 | 7362 | 17 | 21 | 7 | 52 | 3 | 85.93929 | 0.2870451 | 0.04720066 | 191.4418 | 0 | 1 | 0 |  | Fe_Cr_Ni_Co_V | Fe17Cr21Ni7Co52V3 | 0.009665029 | -3.9684 | 8.15 | 8.411302 | 197.3532 | 89.94737 | 64.21883 | 251.8007
7363 | 7363 | 16 | 28 | 7 | 43 | 6 | 87.01832 | 0.2826274 | 0.05667355 | 262.8887 | 0 | 1 | 0 |  | Fe_Cr_Ni_Co_V | Fe16Cr28Ni7Co43V6 | 0.01313089 | -5.1696 | 7.83 | 9.024411 | 209.8816 | 75.38197 | 130.3377 | 215.908
7364 | 7364 | 15 | 33 | 7 | 36 | 9 | 87.4052 | 0.2801122 | 0.06265809 | 310.6886 | 1 | 0 | 0 |  | Fe_Cr_Ni_Co_V | Fe15Cr33Ni7Co36V9 | 0.01568673 | -5.9292 | 7.57 | 9.219002 | 231.5257 | 64.39116 | 176.981 | 195.0658
7365 | 7365 | 13 | 36 | 8 | 30 | 14 | 86.14715 | 0.2813508 | 0.06963187 | 364.7069 | 0 | 0 | 0 |  | Fe_Cr_Ni_Co_V | Fe13Cr36Ni8Co30V14 | 0.0187862 | -6.893442 | 7.326733 | 9.258352 | 249.5413 | 64.65805 | 293.0342 | 200.5316
7366 | 7366 | 11 | 38 | 9 | 24 | 19 | 84.66195 | 0.283249 | 0.07419641 | 398.6299 | 0 | 0 | 0 |  | Fe_Cr_Ni_Co_V | Fe11Cr38Ni9Co24V19 | 0.02114079 | -7.564356 | 7.09901 | 9.135776 | 328.6941 | 98.92423 | 370.4431 | 194.669
7367 | 7367 | 9 | 38 | 10 | 18 | 25 | 82.18429 | 0.2874653 | 0.07825317 | 424.5158 | 0 | 0 | 0 |  | Fe_Cr_Ni_Co_V | Fe9Cr38Ni10Co18V25 | 0.02332509 | -8.142 | 6.87 | 8.87412 | 417.8457 | 89.65228 | 440.1915 | 193.1564
7368 | 7368 | 7 | 37 | 11 | 12 | 33 | 78.63881 | 0.2941164 | 0.08079464 | 432.8392 | 0 | 0 | 0 |  | Fe_Cr_Ni_Co_V | Fe7Cr37Ni11Co12V33 | 0.025222 | -8.5036 | 6.61 | 8.420808 | 419.2879 | 115.1468 | 430.3132 | 209.7451
7369 | 7369 | 5 | 32 | 12 | 7 | 44 | 72.88804 | 0.3062301 | 0.08217766 | 420.9424 | 0 | 0 | 0 |  | Fe_Cr_Ni_Co_V | Fe5Cr32Ni12Co7V44 | 0.02650113 | -8.8284 | 6.35 | 7.906327 | 303.9748 | 150.132 | 373.7145 | 204.3932
7370 | 7370 | 4 | 23 | 12 | 4 | 57 | 65.62524 | 0.3226073 | 0.08092658 | 379.3374 | 0 | 0 | 0 |  | Fe_Cr_Ni_Co_V | Fe4Cr23Ni12Co4V57 | 0.0263523 | -8.8904 | 6.11 | 7.418895 | 290.1993 | 256.7643 | 347.9496 | 279.4347
7371 | 7371 | 10 | 37 | 5 | 42 | 6 | 90.10337 | 0.2747107 | 0.05644733 | 268.1797 | 0 | 0 | 0 |  | Fe_Cr_Ni_Co_V | Fe10Cr37Ni5Co42V6 | 0.01293339 | -5.3332 | 7.6 | 9.478396 | 216.2574 | 73.07868 | 177.0133 | 209.7088
7372 | 7372 | 10 | 41 | 5 | 35 | 9 | 90.14208 | 0.2730183 | 0.06147334 | 308.0777 | 0 | 0 | 0 |  | Fe_Cr_Ni_Co_V | Fe10Cr41Ni5Co35V9 | 0.01551197 | -5.8492 | 7.36 | 9.433981 | 225.2644 | 65.99866 | 280.1338 | 217.263
7373 | 7373 | 9 | 44 | 6 | 28 | 13 | 89.35599 | 0.2732011 | 0.06640676 | 346.5392 | 0 | 0 | 0 |  | Fe_Cr_Ni_Co_V | Fe9Cr44Ni6Co28V13 | 0.01815214 | -6.398 | 7.13 | 9.25797 | 256.1802 | 73.66708 | 404.1104 | 227.561
7374 | 7374 | 8 | 45 | 7 | 22 | 18 | 87.49039 | 0.2759746 | 0.07091121 | 379.187 | 0 | 0 | 0 |  | Fe_Cr_Ni_Co_V | Fe8Cr45Ni7Co22V18 | 0.02066889 | -6.9012 | 6.92 | 8.968835 | 323.2758 | 108.4353 | 436.4352 | 199.6889
7375 | 7375 | 6 | 45 | 8 | 16 | 25 | 84.50482 | 0.2811701 | 0.07467905 | 402.1739 | 0 | 0 | 0 |  | Fe_Cr_Ni_Co_V | Fe6Cr45Ni8Co16V25 | 0.02317772 | -7.3448 | 6.67 | 8.534635 | 424.0081 | 97.475 | 447.6187 | 217.1004
7376 | 7376 | 5 | 43 | 9 | 11 | 32 | 80.99426 | 0.2880113 | 0.07686583 | 408.8414 | 0 | 0 | 0 |  | Fe_Cr_Ni_Co_V | Fe5Cr43Ni9Co11V32 | 0.02490438 | -7.578 | 6.47 | 8.046738 | 425.4863 | 106.5956 | 472.7304 | 201.1414
7377 | 7377 | 3 | 38 | 11 | 6 | 43 | 75.16437 | 0.3003803 | 0.07775463 | 395.1779 | 0 | 0 | 0 |  | Fe_Cr_Ni_Co_V | Fe3Cr38Ni11Co6V43 | 0.0262736 | -7.972944 | 6.247525 | 7.541669 | 305.1242 | 124.2341 | 404.2624 | 240.4765
7378 | 7378 | 6 | 50 | 3 | 32 | 9 | 93.25127 | 0.2647911 | 0.05932366 | 297.7588 | 0 | 0 | 0 |  | Fe_Cr_Ni_Co_V | Fe6Cr50Ni3Co32V9 | 0.01537107 | -5.5096 | 7.11 | 9.393615 | 227.1368 | 76.49371 | 395.8315 | 238.6641
7379 | 7379 | 6 | 52 | 4 | 25 | 13 | 92.10613 | 0.2658227 | 0.063589 | 329.9638 | 0 | 0 | 0 |  | Fe_Cr_Ni_Co_V | Fe6Cr52Ni4Co25V13 | 0.01803869 | -5.82 | 6.9 | 9.002222 | 249.3855 | 85.2298 | 453.7716 | 253.1609
7380 | 7380 | 5 | 53 | 5 | 19 | 18 | 90.20295 | 0.2686402 | 0.06731131 | 356.2828 | 0 | 0 | 0 |  | Fe_Cr_Ni_Co_V | Fe5Cr53Ni5Co19V18 | 0.02054484 | -6.0956 | 6.69 | 8.538735 | 336.6391 | 103.5373 | 516.9427 | 203.339
7381 | 7381 | 4 | 53 | 6 | 13 | 23 | 88.09485 | 0.2720311 | 0.06993076 | 372.2413 | 0 | 0 | 0 |  | Fe_Cr_Ni_Co_V | Fe4Cr53Ni6Co13V23 | 0.02253482 | -6.140598 | 6.484848 | 7.925271 | 388.5711 | 125.1515 | 560.1262 | 179.4289
7382 | 7382 | 4 | 50 | 8 | 8 | 30 | 84.0742 | 0.2801992 | 0.07257681 | 382.74 | 0 | 0 | 0 |  | Fe_Cr_Ni_Co_V | Fe4Cr50Ni8Co8V30 | 0.02444984 | -6.4864 | 6.34 | 7.418895 | 385.7824 | 130.2773 | 533.727 | 178.8728
7383 | 7383 | 47 | 5 | 3 | 12 | 33 | 69.51542 | 0.3173878 | 0.08878872 | 458.0226 | 0 | 0 | 0 |  | Fe_Cr_Ni_Co_V | Fe47Cr5Ni3Co12V33 | 0.02698582 | -7.9756 | 7.09 | 6.907243 | 261.5304 | 100.4192 | 262.4329 | 194.0944
7384 | 7384 | 40 | 5 | 5 | 11 | 39 | 67.2025 | 0.3222274 | 0.09107419 | 465.2811 | 0 | 0 | 0 |  | Fe_Cr_Ni_Co_V | Fe40Cr5Ni5Co11V39 | 0.02777506 | -8.9044 | 6.94 | 7.222188 | 250.2066 | 92.36314 | 286.8872 | 217.1991
7385 | 7385 | 34 | 4 | 7 | 10 | 44 | 64.86497 | 0.3273525 | 0.09243856 | 464.0206 | 0 | 0 | 0 |  | Fe_Cr_Ni_Co_V | Fe34Cr4Ni7Co10V44 | 0.02812595 | -9.727987 | 6.828283 | 7.473382 | 230.1578 | 106.0187 | 263.692 | 241.516
7386 | 7386 | 27 | 4 | 11 | 9 | 49 | 63.04782 | 0.331439 | 0.09353203 | 461.8951 | 0 | 0 | 0 |  | Fe_Cr_Ni_Co_V | Fe27Cr4Ni11Co9V49 | 0.02803518 | -10.7704 | 6.76 | 7.88099 | 217.0126 | 95.7677 | 269.1979 | 240.6404
7387 | 7387 | 22 | 3 | 14 | 7 | 53 | 61.0721 | 0.3359023 | 0.0940374 | 453.8958 | 0 | 0 | 0 |  | Fe_Cr_Ni_Co_V | Fe22Cr3Ni14Co7V53 | 0.02784598 | -11.52699 | 6.686869 | 8.079545 | 222.0654 | 159.6511 | 262.5651 | 289.579
7388 | 7388 | 51 | 6 | 3 | 19 | 21 | 74.31414 | 0.3082566 | 0.08029457 | 409.776 | 0 | 0 | 0 |  | Fe_Cr_Ni_Co_V | Fe51Cr6Ni3Co19V21 | 0.02343189 | -6.6528 | 7.5 | 6.98212 | 285.0086 | 103.1082 | 240.7119 | 184.0264
7389 | 7389 | 44 | 7 | 5 | 17 | 27 | 72.19006 | 0.3123042 | 0.08587236 | 446.9484 | 0 | 0 | 0 |  | Fe_Cr_Ni_Co_V | Fe44Cr7Ni5Co17V27 | 0.02531462 | -7.9068 | 7.32 | 7.386474 | 300.5952 | 83.59622 | 275.5361 | 187.0935
7390 | 7390 | 38 | 8 | 7 | 16 | 32 | 70.58243 | 0.3154546 | 0.08856366 | 461.6298 | 0 | 0 | 0 |  | Fe_Cr_Ni_Co_V | Fe38Cr8Ni7Co16V32 | 0.02630935 | -8.850897 | 7.188119 | 7.716423 | 306.7518 | 85.21801 | 276.8311 | 169.3015
7391 | 7391 | 32 | 8 | 10 | 14 | 36 | 68.84549 | 0.3190985 | 0.09132488 | 475.958 | 0 | 0 | 0 |  | Fe_Cr_Ni_Co_V | Fe32Cr8Ni10Co14V36 | 0.02696791 | -9.8112 | 7.1 | 8 | 292.1924 | 88.31992 | 252.8831 | 196.0093
7392 | 7392 | 26 | 9 | 14 | 11 | 40 | 67.49319 | 0.3218164 | 0.09309267 | 482.8407 | 0 | 0 | 0 |  | Fe_Cr_Ni_Co_V | Fe26Cr9Ni14Co11V40 | 0.02734467 | -10.7064 | 7.01 | 8.260751 | 276.5227 | 93.07926 | 263.9935 | 190.2164
7393 | 7393 | 21 | 8 | 18 | 9 | 44 | 65.5662 | 0.3261687 | 0.09536875 | 489.9996 | 0 | 0 | 0 |  | Fe_Cr_Ni_Co_V | Fe21Cr8Ni18Co9V44 | 0.02756096 | -11.7524 | 6.97 | 8.529361 | 263.3942 | 111.8752 | 255.9915 | 202.0131
7394 | 7394 | 16 | 7 | 23 | 7 | 46 | 64.16363 | 0.329563 | 0.09803693 | 502.5827 | 0 | 0 | 0 |  | Fe_Cr_Ni_Co_V | Fe16Cr7Ni23Co7V46 | 0.02755906 | -12.90929 | 7 | 8.856691 | 266.6294 | 144.9176 | 263.6647 | 226.0116
7395 | 7395 | 52 | 4 | 3 | 29 | 12 | 77.16517 | 0.3040598 | 0.06751348 | 318.5008 | 0 | 1 | 0 |  | Fe_Cr_Ni_Co_V | Fe52Cr4Ni3Co29V12 | 0.0187841 | -5.024 | 7.91 | 6.74092 | 268.8501 | 107.3211 | 85.56213 | 185.4639
7396 | 7396 | 46 | 8 | 4 | 27 | 16 | 76.79491 | 0.3039069 | 0.07291081 | 359.6921 | 0 | 0 | 0 |  | Fe_Cr_Ni_Co_V | Fe46Cr8Ni4Co27V16 | 0.02086421 | -6.146064 | 7.712871 | 7.346775 | 277.2114 | 91.4214 | 149.0037 | 181.4931
7397 | 7397 | 39 | 10 | 6 | 24 | 21 | 75.28297 | 0.3064096 | 0.08086531 | 419.3756 | 0 | 0 | 0 |  | Fe_Cr_Ni_Co_V | Fe39Cr10Ni6Co24V21 | 0.02303302 | -7.4604 | 7.53 | 7.809609 | 275.2962 | 78.4982 | 196.233 | 192.4319
7398 | 7398 | 34 | 12 | 9 | 21 | 25 | 74.2598 | 0.3080705 | 0.08390294 | 439.9556 | 0 | 0 | 0 |  | Fe_Cr_Ni_Co_V | Fe34Cr12Ni9Co21V25 | 0.02423822 | -8.410156 | 7.405941 | 8.115189 | 296.9009 | 65.35051 | 253.3257 | 188.5281
7399 | 7399 | 29 | 13 | 13 | 17 | 28 | 73.16604 | 0.3100971 | 0.08750935 | 465.1615 | 0 | 0 | 0 |  | Fe_Cr_Ni_Co_V | Fe29Cr13Ni13Co17V28 | 0.02509899 | -9.3276 | 7.33 | 8.354041 | 326.3936 | 72.27956 | 282.9902 | 175.3592
7400 | 7400 | 24 | 14 | 17 | 14 | 31 | 72.13615 | 0.3120994 | 0.09023285 | 482.5528 | 0 | 0 | 0 |  | Fe_Cr_Ni_Co_V | Fe24Cr14Ni17Co14V31 | 0.02571235 | -10.2304 | 7.27 | 8.60465 | 352.8309 | 78.22953 | 294.8107 | 165.7874
7401 | 7401 | 19 | 13 | 23 | 11 | 34 | 70.41306 | 0.3160657 | 0.09394127 | 504.2446 | 0 | 0 | 0 |  | Fe_Cr_Ni_Co_V | Fe19Cr13Ni23Co11V34 | 0.02622263 | -11.4852 | 7.29 | 8.905616 | 330.9049 | 80.14512 | 283.487 | 164.413
7402 | 7402 | 15 | 12 | 29 | 8 | 36 | 69.08484 | 0.3192484 | 0.09722586 | 523.8497 | 0 | 0 | 0 |  | Fe_Cr_Ni_Co_V | Fe15Cr12Ni29Co8V36 | 0.02650546 | -12.5832 | 7.34 | 9.153688 | 319.894 | 106.2852 | 293.1357 | 147.0557
7403 | 7403 | 12 | 9 | 36 | 6 | 37 | 67.47374 | 0.323543 | 0.1012192 | 547.129 | 0 | 0 | 0 |  | Fe_Cr_Ni_Co_V | Fe12Cr9Ni36Co6V37 | 0.02665185 | -13.7544 | 7.49 | 9.3723 | 303.7137 | 145.0139 | 263.6901 | 158.1935
7404 | 7404 | 43 | 6 | 3 | 38 | 10 | 78.47437 | 0.3020715 | 0.06395827 | 295.8555 | 0 | 1 | 0 |  | Fe_Cr_Ni_Co_V | Fe43Cr6Ni3Co38V10 | 0.01716934 | -4.8712 | 8.02 | 7.123903 | 238.0315 | 74.55163 | 37.11913 | 194.1749
7405 | 7405 | 38 | 10 | 4 | 34 | 13 | 78.46221 | 0.3010471 | 0.07180165 | 357.9154 | 0 | 1 | 0 |  | Fe_Cr_Ni_Co_V | Fe38Cr10Ni4Co34V13 | 0.01912181 | -5.900622 | 7.828283 | 7.701979 | 236.6142 | 68.2721 | 100.7254 | 185.7581
7406 | 7406 | 33 | 14 | 7 | 29 | 16 | 78.39037 | 0.3002324 | 0.0762204 | 393.6157 | 0 | 0 | 0 |  | Fe_Cr_Ni_Co_V | Fe33Cr14Ni7Co29V16 | 0.02067206 | -6.875625 | 7.666667 | 8.142442 | 251.2846 | 62.76152 | 152.7996 | 187.8013
7407 | 7407 | 29 | 17 | 10 | 25 | 19 | 78.02406 | 0.3002824 | 0.0787149 | 412.4148 | 0 | 0 | 0 |  | Fe_Cr_Ni_Co_V | Fe29Cr17Ni10Co25V19 | 0.0218977 | -7.7044 | 7.54 | 8.425556 | 269.5107 | 68.11243 | 232.7269 | 174.3132
7408 | 7408 | 25 | 19 | 15 | 20 | 21 | 77.64012 | 0.3006914 | 0.08164982 | 434.7036 | 1 | 0 | 0 |  | Fe_Cr_Ni_Co_V | Fe25Cr19Ni15Co20V21 | 0.02265785 | -8.5052 | 7.49 | 8.645808 | 292.906 | 79.05052 | 315.4402 | 179.5531
7409 | 7409 | 21 | 19 | 20 | 16 | 24 | 76.21991 | 0.3036041 | 0.08595597 | 464.4995 | 1 | 0 | 0 |  | Fe_Cr_Ni_Co_V | Fe21Cr19Ni20Co16V24 | 0.02366963 | -9.5628 | 7.46 | 8.860587 | 335.1487 | 63.67625 | 372.1164 | 161.8257
7410 | 7410 | 17 | 18 | 26 | 12 | 26 | 74.79011 | 0.3068502 | 0.09019345 | 494.0796 | 0 | 0 | 0 |  | Fe_Cr_Ni_Co_V | Fe17Cr18Ni26Co12V26 | 0.02433307 | -10.65197 | 7.494949 | 9.080802 | 354.5482 | 77.10371 | 366.873 | 152.9354
7411 | 7411 | 13 | 17 | 34 | 9 | 28 | 73.45239 | 0.3102042 | 0.09284829 | 509.0326 | 1 | 0 | 0 |  | Fe_Cr_Ni_Co_V | Fe13Cr17Ni34Co9V28 | 0.02469238 | -11.78081 | 7.594059 | 9.332176 | 343.3676 | 66.03868 | 366.5503 | 150.2031
7412 | 7412 | 11 | 12 | 43 | 6 | 28 | 71.41389 | 0.3158064 | 0.09732824 | 536.2596 | 1 | 1 | 1 | 536.2596 | Fe_Cr_Ni_Co_V | Fe11Cr12Ni43Co6V28 | 0.02484449 | -12.7584 | 7.84 | 9.390953 | 305.1475 | 107.9547 | 325.8364 | 135.4672
7413 | 7413 | 35 | 9 | 3 | 45 | 8 | 80.16115 | 0.2990056 | 0.05959904 | 267.6651 | 0 | 1 | 0 |  | Fe_Cr_Ni_Co_V | Fe35Cr9Ni3Co45V8 | 0.01540547 | -4.594 | 8.09 | 7.442446 | 225.8115 | 78.67968 | 34.92552 | 221.8567
7414 | 7414 | 31 | 14 | 5 | 39 | 10 | 80.88607 | 0.2962776 | 0.06679436 | 325.9132 | 0 | 1 | 0 |  | Fe_Cr_Ni_Co_V | Fe31Cr14Ni5Co39V10 | 0.01694606 | -5.48393 | 7.909091 | 8.037764 | 220.501 | 59.30604 | 63.4822 | 198.4614
7415 | 7415 | 27 | 19 | 8 | 33 | 12 | 81.5676 | 0.2937055 | 0.07038992 | 356.6981 | 0 | 1 | 0 |  | Fe_Cr_Ni_Co_V | Fe27Cr19Ni8Co33V12 | 0.01821963 | -6.286705 | 7.747475 | 8.467997 | 231.9962 | 52.52073 | 132.2706 | 190.1547
7416 | 7416 | 24 | 22 | 12 | 28 | 14 | 81.53502 | 0.2931025 | 0.07230377 | 371.3726 | 0 | 1 | 0 |  | Fe_Cr_Ni_Co_V | Fe24Cr22Ni12Co28V14 | 0.0192854 | -7.0272 | 7.66 | 8.708616 | 235.3543 | 58.0132 | 225.7903 | 171.6435
7417 | 7417 | 20 | 24 | 17 | 23 | 16 | 81.13334 | 0.2935195 | 0.07618819 | 401.4544 | 1 | 0 | 0 |  | Fe_Cr_Ni_Co_V | Fe20Cr24Ni17Co23V16 | 0.02028433 | -7.896 | 7.61 | 8.944272 | 250.2078 | 70.87379 | 325.9 | 185.2528
7418 | 7418 | 17 | 25 | 22 | 18 | 18 | 80.41924 | 0.2947359 | 0.08011449 | 431.1982 | 1 | 0 | 0 |  | Fe_Cr_Ni_Co_V | Fe17Cr25Ni22Co18V18 | 0.02120875 | -8.734 | 7.58 | 9.105493 | 285.2872 | 76.98875 | 392.4795 | 171.1675
7419 | 7419 | 13 | 24 | 30 | 13 | 20 | 78.92372 | 0.2981833 | 0.08445735 | 462.126 | 1 | 0 | 0 |  | Fe_Cr_Ni_Co_V | Fe13Cr24Ni30Co13V20 | 0.02203864 | -9.9076 | 7.65 | 9.326843 | 315.5244 | 80.59962 | 450.9049 | 146.7772
7420 | 7420 | 11 | 22 | 38 | 9 | 20 | 77.9344 | 0.300952 | 0.0866069 | 475.9797 | 1 | 1 | 1 | 475.9797 | Fe_Cr_Ni_Co_V | Fe11Cr22Ni38Co9V20 | 0.02208429 | -10.5764 | 7.81 | 9.420722 | 290.1899 | 81.95079 | 442.5683 | 148.0852
7421 | 7421 | 8 | 16 | 50 | 6 | 20 | 75.45634 | 0.3078883 | 0.09018539 | 494.9046 | 1 | 1 | 1 | 494.9046 | Fe_Cr_Ni_Co_V | Fe8Cr16Ni50Co6V20 | 0.02213256 | -11.36 | 8.14 | 9.380832 | 232.5108 | 86.73892 | 380.9956 | 141.9423
7422 | 7422 | 25 | 14 | 3 | 50 | 7 | 82.12698 | 0.2948719 | 0.06058464 | 281.3779 | 0 | 1 | 0 |  | Fe_Cr_Ni_Co_V | Fe25Cr14Ni3Co50V7 | 0.0143394 | -4.710948 | 8.070707 | 8.018701 | 205.3101 | 84.26273 | 37.85695 | 271.1249
7423 | 7423 | 23 | 21 | 6 | 42 | 8 | 83.91193 | 0.2896051 | 0.06090485 | 287.9514 | 0 | 1 | 0 |  | Fe_Cr_Ni_Co_V | Fe23Cr21Ni6Co42V8 | 0.01511069 | -5.3308 | 7.88 | 8.566796 | 222.9522 | 76.73812 | 86.22081 | 194.6083
7424 | 7424 | 20 | 26 | 9 | 36 | 9 | 85.02382 | 0.2862226 | 0.06323154 | 308.8243 | 0 | 1 | 0 |  | Fe_Cr_Ni_Co_V | Fe20Cr26Ni9Co36V9 | 0.01585541 | -5.8816 | 7.75 | 8.888194 | 217.6831 | 51.51249 | 139.3116 | 181.1926
7425 | 7425 | 18 | 28 | 13 | 29 | 11 | 84.71688 | 0.2860975 | 0.06917058 | 355.5911 | 1 | 0 | 0 |  | Fe_Cr_Ni_Co_V | Fe18Cr28Ni13Co29V11 | 0.01735544 | -6.665442 | 7.656566 | 9.040263 | 227.6166 | 58.88552 | 233.4921875 | 180.0042
7426 | 7426 | 16 | 30 | 18 | 24 | 12 | 84.70567 | 0.2857707 | 0.07032979 | 363.7687 | 1 | 0 | 0 |  | Fe_Cr_Ni_Co_V | Fe16Cr30Ni18Co24V12 | 0.01792466 | -7.2336 | 7.64 | 9.165151 | 226.1607 | 62.11777 | 365.0111 | 192.7347
7427 | 7427 | 13 | 31 | 25 | 18 | 14 | 83.85653 | 0.2873546 | 0.07390665 | 389.6793 | 1 | 0 | 0 |  | Fe_Cr_Ni_Co_V | Fe13Cr31Ni25Co18V14 | 0.01901961 | -8.200765 | 7.643564 | 9.332176 | 249.823 | 67.56066 | 465.5708 | 160.9585
7428 | 7428 | 10 | 30 | 32 | 13 | 15 | 82.83474 | 0.2897494 | 0.07839231 | 424.4618 | 1 | 0 | 0 |  | Fe_Cr_Ni_Co_V | Fe10Cr30Ni32Co13V15 | 0.01964068 | -9.068 | 7.72 | 9.486833 | 255.9019 | 66.31413 | 505.1106 | 142.5189
7429 | 7429 | 8 | 26 | 42 | 8 | 15 | 81.10001 | 0.2944561 | 0.0821692 | 450.5684 | 1 | 1 | 1 | 450.5684 | Fe_Cr_Ni_Co_V | Fe8Cr26Ni42Co8V15 | 0.01978683 | -9.819406 | 7.949495 | 9.544252 | 240.5858 | 87.34352 | 492.5585 | 129.7257
7430 | 7430 | 6 | 19 | 55 | 5 | 15 | 78.2222 | 0.3024509 | 0.0834265 | 448.8543 | 1 | 1 | 1 | 448.8543 | Fe_Cr_Ni_Co_V | Fe6Cr19Ni55Co5V15 | 0.01977693 | -10.2396 | 8.32 | 9.340236 | 192.9689 | 83.12446 | 406.4702 | 128.8187
7431 | 7431 | 17 | 21 | 3 | 52 | 7 | 84.36285 | 0.2894783 | 0.05885012 | 273.937 | 0 | 1 | 0 |  | Fe_Cr_Ni_Co_V | Fe17Cr21Ni3Co52V7 | 0.01402913 | -5.1012 | 7.95 | 8.701149 | 213.1878 | 103.8633 | 76.96474 | 256.573
7432 | 7432 | 16 | 28 | 6 | 43 | 7 | 86.62102 | 0.2832428 | 0.05893703 | 279.5646 | 0 | 1 | 0 |  | Fe_Cr_Ni_Co_V | Fe16Cr28Ni6Co43V7 | 0.01405076 | -5.3864 | 7.78 | 9.057593 | 215.4735 | 73.71529 | 114.895 | 203.6035
7433 | 7433 | 15 | 33 | 9 | 36 | 7 | 88.20239 | 0.2788724 | 0.05894676 | 282.8803 | 1 | 1 | 1 | 282.8803 | Fe_Cr_Ni_Co_V | Fe15Cr33Ni9Co36V7 | 0.01406501 | -5.598 | 7.67 | 9.205976 | 219.4494 | 66.51155 | 190.2995 | 198.8499
7434 | 7434 | 13 | 36 | 14 | 30 | 8 | 88.49084 | 0.2776749 | 0.05943685 | 286.728 | 1 | 0 | 0 |  | Fe_Cr_Ni_Co_V | Fe13Cr36Ni14Co30V8 | 0.01484813 | -6.175865 | 7.623762 | 9.334276 | 212.7346 | 58.62072 | 297.8693 | 202.6681
7435 | 7435 | 11 | 38 | 19 | 24 | 9 | 88.52061 | 0.2771435 | 0.06204628 | 307.2253 | 1 | 0 | 0 |  | Fe_Cr_Ni_Co_V | Fe11Cr38Ni19Co24V9 | 0.01563728 | -6.776198 | 7.594059 | 9.43144 | 211.981 | 55.14405 | 431.7259 | 209.0455
7436 | 7436 | 9 | 38 | 25 | 18 | 10 | 87.91518 | 0.2782944 | 0.06682929 | 344.4368 | 1 | 0 | 0 |  | Fe_Cr_Ni_Co_V | Fe9Cr38Ni25Co18V10 | 0.01645878 | -7.5 | 7.62 | 9.526279 | 216.8518 | 70.56464 | 515.829 | 176.1329
7437 | 7437 | 7 | 37 | 33 | 12 | 11 | 86.81296 | 0.2808489 | 0.0706237 | 372.0622 | 1 | 0 | 0 |  | Fe_Cr_Ni_Co_V | Fe7Cr37Ni33Co12V11 | 0.01718147 | -8.3452 | 7.71 | 9.638983 | 233.4472 | 88.79142 | 543.9567 | 157.811
7438 | 7438 | 5 | 32 | 44 | 7 | 12 | 84.24488 | 0.2874312 | 0.07649488 | 412.2421 | 1 | 1 | 1 | 412.2421 | Fe_Cr_Ni_Co_V | Fe5Cr32Ni44Co7V12 | 0.01788874 | -9.302 | 7.95 | 9.721625 | 222.1475 | 112.9598 | 523.955 | 112.5736
7439 | 7439 | 4 | 23 | 57 | 4 | 12 | 80.6907 | 0.2971079 | 0.08163283 | 441.3418 | 1 | 1 | 1 | 441.3418 | Fe_Cr_Ni_Co_V | Fe4Cr23Ni57Co4V12 | 0.01798343 | -9.5924 | 8.36 | 9.446693 | 177.0636 | 69.66117 | 463.2142 | 119.7138
7440 | 7440 | 10 | 37 | 6 | 42 | 5 | 90.51264 | 0.2740821 | 0.05425732 | 252.012 | 0 | 1 | 0 |  | Fe_Cr_Ni_Co_V | Fe10Cr37Ni6Co42V5 | 0.0119192 | -5.152 | 7.65 | 9.46784 | 217.2872 | 75.77976 | 182.3135 | 229.7487
7441 | 7441 | 10 | 41 | 9 | 35 | 5 | 91.77982 | 0.2704909 | 0.05420908 | 253.6952 | 0 | 0 | 0 |  | Fe_Cr_Ni_Co_V | Fe10Cr41Ni9Co35V5 | 0.01195916 | -5.3132 | 7.56 | 9.484725 | 205.5597 | 66.47984 | 284.5851 | 222.5909
7442 | 7442 | 9 | 44 | 13 | 28 | 6 | 92.20048 | 0.2687773 | 0.05693262 | 274.8555 | 0 | 0 | 0 |  | Fe_Cr_Ni_Co_V | Fe9Cr44Ni13Co28V6 | 0.01300593 | -5.7904 | 7.48 | 9.496842 | 200.1675 | 52.19348 | 408.0147 | 236.9788
7443 | 7443 | 8 | 45 | 18 | 22 | 7 | 91.89332 | 0.2690608 | 0.06053854 | 301.8669 | 0 | 0 | 0 |  | Fe_Cr_Ni_Co_V | Fe8Cr45Ni18Co22V7 | 0.01396698 | -6.36 | 7.47 | 9.516302 | 188.3033 | 53.31686 | 535.7986 | 211.7484
7444 | 7444 | 6 | 45 | 25 | 16 | 8 | 91.15607 | 0.2705948 | 0.06506678 | 336.1615 | 0 | 0 | 0 |  | Fe_Cr_Ni_Co_V | Fe6Cr45Ni25Co16V8 | 0.01484092 | -7.1476 | 7.52 | 9.620811 | 218.2411 | 64.52969 | 555.7181 | 185.5193
7445 | 7445 | 5 | 43 | 32 | 11 | 9 | 89.74764 | 0.273909 | 0.06855017 | 361.3646 | 1 | 0 | 0 |  | Fe_Cr_Ni_Co_V | Fe5Cr43Ni32Co11V9 | 0.01568128 | -7.9092 | 7.62 | 9.705153 | 232.6613 | 109.7657 | 583.3815 | 165.2476
7446 | 7446 | 3 | 38 | 43 | 6 | 11 | 86.65624 | 0.2814828 | 0.0723775 | 384.5914 | 1 | 0 | 0 |  | Fe_Cr_Ni_Co_V | Fe3Cr38Ni43Co6V11 | 0.017092 | -9.114793 | 7.831683 | 9.850366 | 245.7652 | 117.112 | 547.6624 | 115.1906
7447 | 7447 | 6 | 50 | 9 | 32 | 3 | 95.7792 | 0.2609178 | 0.04873647 | 219.2359 | 0 | 0 | 0 |  | Fe_Cr_Ni_Co_V | Fe6Cr50Ni9Co32V3 | 0.009356681 | -4.9624 | 7.41 | 9.620811 | 208.0825 | 67.33393 | 410.0047 | 267.045
7448 | 7448 | 6 | 52 | 13 | 25 | 4 | 95.85921 | 0.2600234 | 0.05138768 | 238.9494 | 0 | 0 | 0 |  | Fe_Cr_Ni_Co_V | Fe6Cr52Ni13Co25V4 | 0.01072885 | -5.388 | 7.35 | 9.526804 | 185.6217 | 48.13427 | 508.9647 | 227.2691
7449 | 7449 | 5 | 53 | 18 | 19 | 5 | 95.54294 | 0.2603091 | 0.05589535 | 271.8726 | 0 | 0 | 0 |  | Fe_Cr_Ni_Co_V | Fe5Cr53Ni18Co19V5 | 0.01190928 | -5.9604 | 7.34 | 9.517878 | 188.0779 | 52.12826 | 636.757 | 194.2666
7450 | 7450 | 4 | 53 | 23 | 13 | 6 | 95.03035 | 0.2611012 | 0.06217483 | 321.0993 | 0 | 0 | 0 |  | Fe_Cr_Ni_Co_V | Fe4Cr53Ni23Co13V6 | 0.01303224 | -6.577696 | 7.343434 | 9.516417 | 207.5575 | 78.1384 | 682.0049 | 177.887
7451 | 7451 | 4 | 50 | 30 | 8 | 8 | 92.66531 | 0.2664527 | 0.06634948 | 349.7177 | 0 | 0 | 0 |  | Fe_Cr_Ni_Co_V | Fe4Cr50Ni30Co8V8 | 0.01484618 | -7.5248 | 7.44 | 9.591663 | 241.0147 | 117.4998 | 635.3751 | 169.2486
7452 | 7452 | 47 | 33 | 12 | 3 | 5 | 89.38363 | 0.2734288 | 0.05196984 | 228.4994 | 0 | 0 | 0 |  | Fe_Cr_Ni_Co_V | Fe47Cr33Ni12Co3V5 | 0.01279814 | -3.7012 | 7.46 | 6.907243 | 136.8669 | 45.93818 | 485.7382 | 164.6807
7453 | 7453 | 40 | 39 | 11 | 5 | 5 | 91.37869 | 0.2685512 | 0.0519709 | 232.6405 | 0 | 0 | 0 |  | Fe_Cr_Ni_Co_V | Fe40Cr39Ni11Co5V5 | 0.01269125 | -3.8212 | 7.34 | 7.222188 | 135.8246 | 37.10267 | 595.7607 | 221.6413
7454 | 7454 | 34 | 44 | 10 | 7 | 4 | 93.64346 | 0.2633202 | 0.04920624 | 216.51 | 0 | 0 | 0 |  | Fe_Cr_Ni_Co_V | Fe34Cr44Ni10Co7V4 | 0.01145142 | -3.731048 | 7.262626 | 7.473382 | 125.6107 | 28.0088 | 697.0693 | 209.334
7455 | 7455 | 27 | 49 | 9 | 11 | 4 | 95.19264 | 0.259796 | 0.04900967 | 218.1916 | 0 | 0 | 0 |  | Fe_Cr_Ni_Co_V | Fe27Cr49Ni9Co11V4 | 0.01125805 | -3.9044 | 7.19 | 7.88099 | 134.0039 | 31.79587 | 740.4526 | 198.2008
7456 | 7456 | 22 | 53 | 7 | 14 | 3 | 97.23679 | 0.2551875 | 0.04579695 | 198.1936 | 0 | 0 | 0 |  | Fe_Cr_Ni_Co_V | Fe22Cr53Ni7Co14V3 | 0.009847285 | -3.71105 | 7.121212 | 8.079545 | 138.057 | 33.77767 | 738.7451 | 173.4281
7457 | 7457 | 51 | 21 | 19 | 3 | 6 | 84.68163 | 0.2855395 | 0.05493702 | 240.9202 | 0 | 0 | 0 |  | Fe_Cr_Ni_Co_V | Fe51Cr21Ni19Co3V6 | 0.01395419 | -4.362 | 7.81 | 6.98212 | 154.0322 | 48.54974 | 498.6449 | 96.72066
7458 | 7458 | 44 | 27 | 17 | 5 | 7 | 86.25677 | 0.2813315 | 0.05784355 | 266.4708 | 0 | 0 | 0 |  | Fe_Cr_Ni_Co_V | Fe44Cr27Ni17Co5V7 | 0.01483076 | -4.7292 | 7.64 | 7.386474 | 159.8576 | 50.50411 | 495.1543 | 126.6436
7459 | 7459 | 38 | 32 | 16 | 7 | 8 | 87.40034 | 0.2782923 | 0.06014302 | 287.238 | 0 | 0 | 0 |  | Fe_Cr_Ni_Co_V | Fe38Cr32Ni16Co7V8 | 0.01553162 | -5.06068 | 7.514851 | 7.716423 | 158.1355 | 52.36534 | 539.756 | 136.2482
7460 | 7460 | 32 | 36 | 14 | 10 | 8 | 88.8229 | 0.2748492 | 0.05978335 | 288.2404 | 0 | 0 | 0 |  | Fe_Cr_Ni_Co_V | Fe32Cr36Ni14Co10V8 | 0.0154642 | -5.136 | 7.42 | 8 | 157.8338 | 46.38755 | 591.2408 | 167.9936
7461 | 7461 | 26 | 40 | 11 | 14 | 9 | 89.77878 | 0.27231 | 0.06094366 | 300.3827 | 0 | 0 | 0 |  | Fe_Cr_Ni_Co_V | Fe26Cr40Ni11Co14V9 | 0.01610184 | -5.28 | 7.29 | 8.260751 | 170.4282 | 49.33516 | 581.8536 | 192.2658
7462 | 7462 | 21 | 44 | 9 | 18 | 8 | 91.59639 | 0.2682892 | 0.05854523 | 285.856 | 0 | 0 | 0 |  | Fe_Cr_Ni_Co_V | Fe21Cr44Ni9Co18V8 | 0.01514279 | -5.1248 | 7.24 | 8.529361 | 175.5675 | 47.11393 | 586.2918 | 206.2765
7463 | 7463 | 16 | 46 | 7 | 23 | 7 | 92.87252 | 0.265757 | 0.05630875 | 271.474 | 0 | 0 | 0 |  | Fe_Cr_Ni_Co_V | Fe16Cr46Ni7Co23V7 | 0.01418253 | -5.051729 | 7.232323 | 8.856691 | 192.6115 | 60.92976 | 516.7457 | 225.1927
7464 | 7464 | 52 | 12 | 29 | 3 | 4 | 82.12244 | 0.2933253 | 0.04832356 | 189.3287 | 1 | 1 | 1 | 189.3287 | Fe_Cr_Ni_Co_V | Fe52Cr12Ni29Co3V4 | 0.01163271 | -4.0736 | 8.25 | 6.74092 | 155.3974 | 51.81863 | 427.2107 | 97.18605
7465 | 7465 | 46 | 16 | 27 | 4 | 8 | 81.76877 | 0.2930638 | 0.06097533 | 279.3902 | 1 | 1 | 1 | 279.3902 | Fe_Cr_Ni_Co_V | Fe46Cr16Ni27Co4V8 | 0.01572624 | -5.431624 | 8.019802 | 7.346775 | 178.4612 | 63.41215 | 498.5121 | 113.1073
7466 | 7466 | 39 | 21 | 24 | 6 | 10 | 82.63778 | 0.2902879 | 0.06606763 | 321.1483 | 0 | 0 | 0 |  | Fe_Cr_Ni_Co_V | Fe39Cr21Ni24Co6V10 | 0.01726782 | -6.1068 | 7.82 | 7.809609 | 192.0264 | 68.36351 | 503.0559 | 122.497
7467 | 7467 | 34 | 25 | 21 | 9 | 12 | 83.15089 | 0.2885017 | 0.06982991 | 353.1534 | 0 | 0 | 0 |  | Fe_Cr_Ni_Co_V | Fe34Cr25Ni21Co9V12 | 0.01842815 | -6.533869 | 7.653465 | 8.115189 | 205.2872 | 72.09714 | 512.7264 | 139.8831
7468 | 7468 | 29 | 28 | 17 | 13 | 13 | 83.8422 | 0.2865338 | 0.07060895 | 362.4524 | 0 | 0 | 0 |  | Fe_Cr_Ni_Co_V | Fe29Cr28Ni17Co13V13 | 0.0189627 | -6.6696 | 7.52 | 8.354041 | 219.809 | 78.80659 | 513.7399 | 149.5618
7469 | 7469 | 24 | 31 | 14 | 17 | 14 | 84.4651 | 0.2848256 | 0.07121728 | 370.3194 | 0 | 0 | 0 |  | Fe_Cr_Ni_Co_V | Fe24Cr31Ni14Co17V14 | 0.01935447 | -6.82 | 7.41 | 8.60465 | 245.382 | 79.8755 | 482.433 | 163.2471
7470 | 7470 | 19 | 34 | 11 | 23 | 13 | 85.93203 | 0.281734 | 0.06890817 | 356.7019 | 0 | 0 | 0 |  | Fe_Cr_Ni_Co_V | Fe19Cr34Ni11Co23V13 | 0.01856616 | -6.648 | 7.38 | 8.905616 | 244.8085 | 64.86744 | 395.5019 | 211.0453
7471 | 7471 | 15 | 36 | 8 | 29 | 12 | 87.0892 | 0.2794433 | 0.0669967 | 344.9332 | 0 | 0 | 0 |  | Fe_Cr_Ni_Co_V | Fe15Cr36Ni8Co29V12 | 0.01777574 | -6.4524 | 7.37 | 9.153688 | 246.467 | 69.25039 | 317.7265625 | 218.159
7472 | 7472 | 12 | 37 | 6 | 36 | 9 | 88.76499 | 0.276637 | 0.06218592 | 310.4494 | 0 | 0 | 0 |  | Fe_Cr_Ni_Co_V | Fe12Cr37Ni6Co36V9 | 0.01558244 | -5.9328 | 7.47 | 9.3723 | 219.023 | 59.6823 | 254.7552 | 213.3167
7473 | 7473 | 43 | 10 | 38 | 3 | 6 | 80.13176 | 0.2984973 | 0.05586644 | 237.7878 | 1 | 1 | 1 | 237.7878 | Fe_Cr_Ni_Co_V | Fe43Cr10Ni38Co3V6 | 0.01387652 | -5.1556 | 8.41 | 7.123903 | 158.7479 | 48.12622 | 394.5349 | 111.5272
7474 | 7474 | 38 | 13 | 34 | 4 | 10 | 79.56407 | 0.2986495 | 0.06697447 | 319.4385 | 1 | 1 | 1 | 319.4385 | Fe_Cr_Ni_Co_V | Fe38Cr13Ni34Co4V10 | 0.01738748 | -6.583818 | 8.161616 | 7.701979 | 184.5116 | 54.84335 | 457.3315 | 109.8804
7475 | 7475 | 33 | 16 | 29 | 7 | 14 | 79.04286 | 0.2987991 | 0.07464885 | 379.3479 | 1 | 0 | 0 |  | Fe_Cr_Ni_Co_V | Fe33Cr16Ni29Co7V14 | 0.01987464 | -7.644526 | 7.909091 | 8.142442 | 223.6105 | 76.39758 | 468.6239 | 159.2007
7476 | 7476 | 29 | 19 | 25 | 10 | 17 | 78.92306 | 0.2983015 | 0.07881079 | 413.7372 | 1 | 0 | 0 |  | Fe_Cr_Ni_Co_V | Fe29Cr19Ni25Co10V17 | 0.02121528 | -8.2012 | 7.71 | 8.425556 | 263.1603 | 83.86356 | 457.4352 | 159.6829
7477 | 7477 | 25 | 21 | 20 | 15 | 19 | 78.90243 | 0.297909 | 0.08045203 | 428.2615 | 1 | 0 | 0 |  | Fe_Cr_Ni_Co_V | Fe25Cr21Ni20Co15V19 | 0.02192568 | -8.4212 | 7.56 | 8.645808 | 276.8184 | 82.97476 | 412.8952 | 170.1229
7478 | 7478 | 21 | 24 | 16 | 20 | 19 | 79.97186 | 0.2953299 | 0.07930129 | 423.5646 | 1 | 0 | 0 |  | Fe_Cr_Ni_Co_V | Fe21Cr24Ni16Co20V19 | 0.02171015 | -8.2804 | 7.47 | 8.860587 | 295.479 | 84.37747 | 358.4797 | 182.6541
7479 | 7479 | 17 | 26 | 12 | 26 | 18 | 81.13133 | 0.292868 | 0.07700896 | 409.5694 | 1 | 0 | 0 |  | Fe_Cr_Ni_Co_V | Fe17Cr26Ni12Co26V18 | 0.02113278 | -8.03918 | 7.434343 | 9.080802 | 274.0988 | 79.16473 | 264.0705 | 188.0298
7480 | 7480 | 13 | 28 | 9 | 34 | 17 | 82.2194 | 0.2909034 | 0.07566723 | 403.3453 | 1 | 0 | 0 |  | Fe_Cr_Ni_Co_V | Fe13Cr28Ni9Co34V17 | 0.0202781 | -7.825507 | 7.455446 | 9.332176 | 251.257 | 54.75943 | 208.9456 | 188.9558
7481 | 7481 | 11 | 28 | 6 | 43 | 12 | 84.4079 | 0.2873606 | 0.06876084 | 353.1418 | 1 | 1 | 1 | 353.1418 | Fe_Cr_Ni_Co_V | Fe11Cr28Ni6Co43V12 | 0.01754963 | -6.8084 | 7.63 | 9.390953 | 231.77 | 72.13558 | 133.4313 | 178.0153
7482 | 7482 | 35 | 8 | 45 | 3 | 9 | 77.8334 | 0.3040255 | 0.06513242 | 299.9973 | 1 | 1 | 1 | 299.9973 | Fe_Cr_Ni_Co_V | Fe35Cr8Ni45Co3V9 | 0.01651521 | -6.4672 | 8.5 | 7.442446 | 163.7624 | 52.69995 | 334.8638 | 122.3976
7483 | 7483 | 31 | 10 | 39 | 5 | 14 | 76.62115 | 0.3055239 | 0.07607758 | 382.1557 | 1 | 1 | 1 | 382.1557 | Fe_Cr_Ni_Co_V | Fe31Cr10Ni39Co5V14 | 0.01990481 | -8.137537 | 8.212121 | 8.037764 | 198.7234 | 65.01157 | 388.2118 | 146.7093
7484 | 7484 | 27 | 12 | 33 | 8 | 19 | 75.45878 | 0.307031 | 0.08333211 | 437.7287 | 1 | 1 | 1 | 437.7287 | Fe_Cr_Ni_Co_V | Fe27Cr12Ni33Co8V19 | 0.02226413 | -9.361902 | 7.929293 | 8.467997 | 253.7607 | 76.5957 | 393.0829 | 160.1989
7485 | 7485 | 24 | 14 | 28 | 12 | 22 | 75.12459 | 0.3071429 | 0.086144 | 460.6317 | 1 | 0 | 0 |  | Fe_Cr_Ni_Co_V | Fe24Cr14Ni28Co12V22 | 0.02320604 | -9.792 | 7.74 | 8.708616 | 295.6582 | 65.59968 | 375.7847 | 165.1505
7486 | 7486 | 20 | 16 | 23 | 17 | 24 | 75.11814 | 0.3067367 | 0.08733185 | 471.3252 | 1 | 0 | 0 |  | Fe_Cr_Ni_Co_V | Fe20Cr16Ni23Co17V24 | 0.02366133 | -10.008 | 7.59 | 8.944272 | 308.2315 | 60.25398 | 317.4891 | 167.1609
7487 | 7487 | 17 | 18 | 18 | 22 | 25 | 75.51279 | 0.3055455 | 0.08685726 | 470.0715 | 1 | 0 | 0 |  | Fe_Cr_Ni_Co_V | Fe17Cr18Ni18Co22V25 | 0.02375305 | -9.9276 | 7.47 | 9.105493 | 317.7659 | 64.67244 | 274.2168 | 178.8559
7488 | 7488 | 13 | 20 | 13 | 30 | 24 | 76.66211 | 0.303172 | 0.08478537 | 458.9292 | 1 | 0 | 0 |  | Fe_Cr_Ni_Co_V | Fe13Cr20Ni13Co30V24 | 0.02313523 | -9.6192 | 7.44 | 9.326843 | 292.4909 | 63.64726 | 211.6815 | 183.0032
7489 | 7489 | 11 | 20 | 9 | 38 | 22 | 77.55688 | 0.3017921 | 0.08259945 | 445.2686 | 1 | 0 | 0 |  | Fe_Cr_Ni_Co_V | Fe11Cr20Ni9Co38V22 | 0.02226241 | -9.1912 | 7.5 | 9.420722 | 262.8776 | 74.92569 | 121.5126 | 178.8739
7490 | 7490 | 8 | 20 | 6 | 50 | 16 | 80.01976 | 0.2979509 | 0.07613227 | 400.9878 | 1 | 1 | 1 | 400.9878 | Fe_Cr_Ni_Co_V | Fe8Cr20Ni6Co50V16 | 0.01955647 | -7.984 | 7.74 | 9.380832 | 217.7265 | 77.92938 | 68.85841 | 209.0423
7491 | 7491 | 25 | 7 | 50 | 3 | 14 | 75.09059 | 0.3100504 | 0.0775459 | 388.1166 | 1 | 1 | 1 | 388.1166 | Fe_Cr_Ni_Co_V | Fe25Cr7Ni50Co3V14 | 0.01983466 | -8.618712 | 8.474747 | 8.018701 | 175.4392 | 63.02831 | 325.3005 | 118.4117
7492 | 7492 | 23 | 8 | 42 | 6 | 21 | 73.01549 | 0.3132796 | 0.08793758 | 465.2096 | 1 | 1 | 1 | 465.2096 | Fe_Cr_Ni_Co_V | Fe23Cr8Ni42Co6V21 | 0.0229792 | -10.462 | 8.11 | 8.566796 | 241.7974 | 69.12629 | 315.741 | 140.3709
7493 | 7493 | 20 | 9 | 36 | 9 | 26 | 71.61971 | 0.3155022 | 0.09261566 | 498.3088 | 1 | 1 | 1 | 498.3088 | Fe_Cr_Ni_Co_V | Fe20Cr9Ni36Co9V26 | 0.02452602 | -11.4496 | 7.85 | 8.888194 | 286.3017 | 62.52279 | 305.7567 | 147.1347
7494 | 7494 | 18 | 11 | 29 | 13 | 28 | 71.66089 | 0.3147379 | 0.0922008 | 496.067 | 1 | 0 | 0 |  | Fe_Cr_Ni_Co_V | Fe18Cr11Ni29Co13V28 | 0.0249749 | -11.48332 | 7.646465 | 9.040263 | 321.2407 | 74.21923 | 290.2684 | 146.002
7495 | 7495 | 16 | 12 | 24 | 18 | 30 | 71.46157 | 0.3148874 | 0.09249278 | 498.6423 | 1 | 0 | 0 |  | Fe_Cr_Ni_Co_V | Fe16Cr12Ni24Co18V30 | 0.02518623 | -11.4912 | 7.52 | 9.165151 | 333.7328 | 78.8727 | 248.5129 | 172.1953
7496 | 7496 | 13 | 14 | 18 | 25 | 31 | 71.96538 | 0.3135487 | 0.09162497 | 495.399 | 1 | 0 | 0 |  | Fe_Cr_Ni_Co_V | Fe13Cr14Ni18Co25V31 | 0.02503617 | -11.26243 | 7.405941 | 9.332176 | 339.8717 | 82.7127 | 213.3985 | 178.6313
7497 | 7497 | 10 | 15 | 13 | 32 | 30 | 72.70808 | 0.3120524 | 0.08983586 | 485.1137 | 1 | 0 | 0 |  | Fe_Cr_Ni_Co_V | Fe10Cr15Ni13Co32V30 | 0.02459384 | -10.99 | 7.38 | 9.486833 | 325.9179 | 89.8215 | 192.0896 | 180.8737
7498 | 7498 | 8 | 15 | 8 | 42 | 26 | 74.30914 | 0.3093493 | 0.08674436 | 467.5996 | 1 | 0 | 0 |  | Fe_Cr_Ni_Co_V | Fe8Cr15Ni8Co42V26 | 0.02339936 | -10.28956 | 7.494949 | 9.544252 | 256.2513 | 76.09396 | 133.38 | 168.9137
7499 | 7499 | 6 | 15 | 5 | 55 | 19 | 77.15896 | 0.3047594 | 0.08080953 | 430.1279 | 1 | 1 | 1 | 430.1279 | Fe_Cr_Ni_Co_V | Fe6Cr15Ni5Co55V19 | 0.02073805 | -8.8052 | 7.78 | 9.340236 | 218.2429 | 91.13351 | 70.40932 | 239.6639
7500 | 7500 | 17 | 7 | 52 | 3 | 21 | 72.20398 | 0.3158124 | 0.09147823 | 489.3331 | 1 | 1 | 1 | 489.3331 | Fe_Cr_Ni_Co_V | Fe17Cr7Ni52Co3V21 | 0.02289828 | -11.1604 | 8.3 | 8.701149 | 219.5889 | 94.0514 | 279.7687 | 131.2504
7501 | 7501 | 16 | 7 | 43 | 6 | 28 | 69.90162 | 0.3197048 | 0.0974359 | 528.6665 | 1 | 1 | 1 | 528.6665 | Fe_Cr_Ni_Co_V | Fe16Cr7Ni43Co6V28 | 0.02505768 | -12.5644 | 7.94 | 9.057593 | 270.0057 | 77.64041 | 283.3053 | 146.5082
7502 | 7502 | 15 | 7 | 36 | 9 | 33 | 68.32383 | 0.3224357 | 0.09921165 | 535.6815 | 0 | 0 | 0 |  | Fe_Cr_Ni_Co_V | Fe15Cr7Ni36Co9V33 | 0.02606618 | -13.122 | 7.68 | 9.205976 | 298.4258 | 104.9832 | 252.0396 | 161.8822
7503 | 7503 | 13 | 8 | 30 | 14 | 36 | 67.85727 | 0.3230341 | 0.09911406 | 533.4198 | 0 | 0 | 0 |  | Fe_Cr_Ni_Co_V | Fe13Cr8Ni30Co14V36 | 0.02629048 | -13.15244 | 7.50495 | 9.334276 | 310.1917 | 101.1984 | 229.6499 | 160.5667
7504 | 7504 | 11 | 9 | 24 | 19 | 38 | 67.64197 | 0.3231607 | 0.09780115 | 522.551 | 0 | 0 | 0 |  | Fe_Cr_Ni_Co_V | Fe11Cr9Ni24Co19V38 | 0.02632214 | -13.005 | 7.356436 | 9.43144 | 325.25 | 98.06242 | 216.4084 | 181.3692
7505 | 7505 | 9 | 10 | 18 | 25 | 38 | 68.01919 | 0.3221958 | 0.09547755 | 506.8845 | 0 | 0 | 0 |  | Fe_Cr_Ni_Co_V | Fe9Cr10Ni18Co25V38 | 0.02608789 | -12.666 | 7.27 | 9.526279 | 342.0574 | 112.0361 | 180.7028 | 192.2807
7506 | 7506 | 7 | 11 | 12 | 33 | 37 | 68.86325 | 0.320441 | 0.09376245 | 498.763 | 1 | 0 | 0 |  | Fe_Cr_Ni_Co_V | Fe7Cr11Ni12Co33V37 | 0.0256382 | -12.226 | 7.24 | 9.638983 | 330.0036 | 110.7383 | 188.2016 | 203.2482
7507 | 7507 | 5 | 12 | 7 | 44 | 32 | 71.13086 | 0.3162244 | 0.09135229 | 491.7945 | 1 | 0 | 0 |  | Fe_Cr_Ni_Co_V | Fe5Cr12Ni7Co44V32 | 0.0245192 | -11.4728 | 7.38 | 9.721625 | 276.8462 | 95.74181 | 147.9394 | 217.1579
7508 | 7508 | 4 | 12 | 4 | 57 | 23 | 74.61009 | 0.3103177 | 0.08557482 | 460.1291 | 1 | 1 | 1 | 460.1291 | Fe_Cr_Ni_Co_V | Fe4Cr12Ni4Co57V23 | 0.02204956 | -9.8344 | 7.72 | 9.446693 | 234.7795 | 97.73608 | 54.41237 | 253.1445
7509 | 7509 | 10 | 5 | 42 | 6 | 37 | 65.9577 | 0.3278894 | 0.1049555 | 568.1348 | 0 | 0 | 0 |  | Fe_Cr_Ni_Co_V | Fe10Cr5Ni42Co6V37 | 0.02665429 | -14.632 | 7.69 | 9.46784 | 281.3589 | 146.0041 | 201.6285 | 151.9355
7510 | 7510 | 10 | 5 | 35 | 9 | 41 | 64.82582 | 0.3297969 | 0.1037147 | 551.5607 | 0 | 0 | 0 |  | Fe_Cr_Ni_Co_V | Fe10Cr5Ni35Co9V41 | 0.02700058 | -14.6084 | 7.46 | 9.484725 | 281.9555 | 110.9442 | 218.5343 | 191.7331
7511 | 7511 | 9 | 6 | 28 | 13 | 44 | 64.34233 | 0.3303126 | 0.1012563 | 529.6436 | 0 | 0 | 0 |  | Fe_Cr_Ni_Co_V | Fe9Cr6Ni28Co13V44 | 0.02700807 | -14.2588 | 7.25 | 9.496842 | 273.5835 | 106.2583 | 202.2282 | 197.3263
7512 | 7512 | 8 | 7 | 22 | 18 | 45 | 64.50376 | 0.3296787 | 0.09874921 | 511.7282 | 0 | 0 | 0 |  | Fe_Cr_Ni_Co_V | Fe8Cr7Ni22Co18V45 | 0.02681336 | -13.7776 | 7.13 | 9.516302 | 300.2554 | 174.6617 | 217.9345 | 199.3256
7513 | 7513 | 6 | 8 | 16 | 25 | 45 | 64.98184 | 0.3285602 | 0.09661136 | 498.9634 | 0 | 0 | 0 |  | Fe_Cr_Ni_Co_V | Fe6Cr8Ni16Co25V45 | 0.02646098 | -13.3624 | 7.06 | 9.620811 | 299.1115 | 127.1409 | 202.2466 | 224.7505
7514 | 7514 | 5 | 9 | 11 | 32 | 43 | 66.13104 | 0.3261577 | 0.09508665 | 494.6232 | 0 | 0 | 0 |  | Fe_Cr_Ni_Co_V | Fe5Cr9Ni11Co32V43 | 0.02608568 | -12.8868 | 7.07 | 9.705153 | 333.4838 | 145.5266 | 199.2337 | 222.9749
7515 | 7515 | 3 | 11 | 6 | 43 | 38 | 68.74359 | 0.3209632 | 0.09370838 | 499.3584 | 0 | 0 | 0 |  | Fe_Cr_Ni_Co_V | Fe3Cr11Ni6Co43V38 | 0.02524535 | -12.22076 | 7.19802 | 9.850366 | 303.8039 | 121.1103 | 155.7724 | 229.0193
7516 | 7516 | 6 | 3 | 32 | 9 | 50 | 61.22164 | 0.3373382 | 0.1047847 | 536.1006 | 0 | 0 | 0 |  | Fe_Cr_Ni_Co_V | Fe6Cr3Ni32Co9V50 | 0.02717377 | -15.4944 | 7.17 | 9.620811 | 266.2468 | 196.6485 | 239.2485 | 255.4392
7517 | 7517 | 6 | 4 | 25 | 13 | 52 | 61.12078 | 0.3370919 | 0.1008563 | 505.8197 | 0 | 0 | 0 |  | Fe_Cr_Ni_Co_V | Fe6Cr4Ni25Co13V52 | 0.02693192 | -14.7096 | 6.99 | 9.526804 | 273.4727 | 182.0366 | 221.0821 | 241.7604
7518 | 7518 | 5 | 5 | 19 | 18 | 53 | 61.2868 | 0.3364549 | 0.09775998 | 484.1842 | 0 | 0 | 0 |  | Fe_Cr_Ni_Co_V | Fe5Cr5Ni19Co18V53 | 0.02660512 | -14.0788 | 6.87 | 9.517878 | 236.1207 | 105.5401 | 221.4522 | 257.2905
7519 | 7519 | 4 | 6 | 13 | 23 | 53 | 61.61705 | 0.3354919 | 0.09461549 | 463.263 | 0 | 0 | 0 |  | Fe_Cr_Ni_Co_V | Fe4Cr6Ni13Co23V53 | 0.02627619 | -13.42965 | 6.767677 | 9.516417 | 254.3144 | 112.2872 | 199.0207 | 257.6081
7520 | 7520 | 4 | 8 | 8 | 30 | 50 | 63.54265 | 0.3312312 | 0.09365347 | 468.6728 | 0 | 0 | 0 |  | Fe_Cr_Ni_Co_V | Fe4Cr8Ni8Co30V50 | 0.02614096 | -12.8096 | 6.8 | 9.591663 | 298.7112 | 155.6139 | 204.046 | 265.1794
7521 | 7521 | 47 | 3 | 12 | 33 | 5 | 79.23097 | 0.3017254 | 0.04920535 | 190.5478 | 0 | 1 | 0 |  | Fe_Cr_Ni_Co_V | Fe47Cr3Ni12Co33V5 | 0.01283432 | -3.4132 | 8.36 | 6.269769 | 239.2328 | 64.19477 | 14.96853 | 151.9014
7522 | 7522 | 40 | 5 | 11 | 39 | 5 | 79.82879 | 0.3007093 | 0.04984433 | 196.2796 | 0 | 1 | 0 |  | Fe_Cr_Ni_Co_V | Fe40Cr5Ni11Co39V5 | 0.01270972 | -3.59 | 8.36 | 6.63325 | 231.6207 | 56.84543 | 7.024095 | 168.0162
7523 | 7523 | 34 | 7 | 10 | 44 | 4 | 80.87245 | 0.2988079 | 0.04663502 | 176.9216 | 0 | 1 | 0 |  | Fe_Cr_Ni_Co_V | Fe34Cr7Ni10Co44V4 | 0.01147917 | -3.398837 | 8.383838 | 6.840405 | 215.6882 | 70.30519 | 5.706568 | 231.8842
7524 | 7524 | 27 | 11 | 9 | 49 | 4 | 82.15388 | 0.295986 | 0.04799304 | 188.7839 | 0 | 1 | 0 |  | Fe_Cr_Ni_Co_V | Fe27Cr11Ni9Co49V4 | 0.01125769 | -3.6764 | 8.33 | 7.383089 | 201.2375 | 82.37076 | 30.35046 | 250.2575
7525 | 7525 | 22 | 14 | 7 | 53 | 3 | 83.64276 | 0.2928525 | 0.04495344 | 171.3168 | 0 | 1 | 0 |  | Fe_Cr_Ni_Co_V | Fe22Cr14Ni7Co53V3 | 0.009855557 | -3.504132 | 8.30303 | 7.675438 | 200.8871 | 93.96791 | 49.11744 | 301.767
7526 | 7526 | 51 | 3 | 19 | 21 | 6 | 78.62475 | 0.3024315 | 0.05313216 | 215.7943 | 0 | 1 | 0 |  | Fe_Cr_Ni_Co_V | Fe51Cr3Ni19Co21V6 | 0.01397315 | -3.9228 | 8.35 | 6.276145 | 219.7908 | 72.31643 | 34.7263 | 134.4198
7527 | 7527 | 44 | 5 | 17 | 27 | 7 | 78.84716 | 0.3020043 | 0.05676411 | 242.2554 | 0 | 1 | 0 |  | Fe_Cr_Ni_Co_V | Fe44Cr5Ni17Co27V7 | 0.01482593 | -4.4212 | 8.3 | 6.764614 | 233.4432 | 73.21069 | 37.27661 | 143.0935
7528 | 7528 | 38 | 7 | 16 | 32 | 8 | 79.05741 | 0.3015744 | 0.0600934 | 267.4652 | 0 | 1 | 0 |  | Fe_Cr_Ni_Co_V | Fe38Cr7Ni16Co32V8 | 0.01550087 | -4.903833 | 8.257426 | 7.190328 | 225.7487 | 55.64335 | 69.90975 | 166.6873
7529 | 7529 | 32 | 10 | 14 | 36 | 8 | 80.03439 | 0.2993624 | 0.06058415 | 274.0858 | 0 | 1 | 0 |  | Fe_Cr_Ni_Co_V | Fe32Cr10Ni14Co36V8 | 0.01541824 | -5.1152 | 8.2 | 7.6 | 217.6442 | 50.57834 | 53.90672 | 159.3526
7530 | 7530 | 26 | 14 | 11 | 40 | 9 | 80.98542 | 0.2968532 | 0.06342445 | 299.2087 | 0 | 1 | 0 |  | Fe_Cr_Ni_Co_V | Fe26Cr14Ni11Co40V9 | 0.01603004 | -5.6024 | 8.07 | 8.13388 | 216.0621 | 61.9099 | 56.96391 | 185.2866
7531 | 7531 | 21 | 18 | 9 | 44 | 8 | 82.75241 | 0.2929317 | 0.06135411 | 288.4418 | 0 | 1 | 0 |  | Fe_Cr_Ni_Co_V | Fe21Cr18Ni9Co44V8 | 0.01507009 | -5.468 | 8.02 | 8.468176 | 207.8037 | 66.23705 | 37.76914 | 208.5098
7532 | 7532 | 16 | 23 | 7 | 46 | 7 | 84.92656 | 0.2878613 | 0.05920238 | 277.6176 | 0 | 1 | 0 |  | Fe_Cr_Ni_Co_V | Fe16Cr23Ni7Co46V7 | 0.01411601 | -5.380267 | 7.929293 | 8.856691 | 202.7697 | 79.91426 | 105.9708 | 220.5169
7533 | 7533 | 52 | 3 | 29 | 12 | 4 | 79.081 | 0.3017739 | 0.04652606 | 172.2399 | 1 | 1 | 1 | 172.2399 | Fe_Cr_Ni_Co_V | Fe52Cr3Ni29Co12V4 | 0.01166284 | -3.5156 | 8.52 | 6.036555 | 175.7134 | 56.92452 | 67.89281 | 126.7418
7534 | 7534 | 46 | 4 | 27 | 16 | 8 | 77.78443 | 0.3041746 | 0.06010536 | 263.4364 | 1 | 1 | 1 | 263.4364 | Fe_Cr_Ni_Co_V | Fe46Cr4Ni27Co16V8 | 0.01572268 | -4.99402 | 8.376238 | 6.710797 | 202.2805 | 74.62064 | 114.6601 | 134.6127
7535 | 7535 | 39 | 6 | 24 | 21 | 10 | 77.61947 | 0.3043082 | 0.06557343 | 304.1634 | 0 | 1 | 0 |  | Fe_Cr_Ni_Co_V | Fe39Cr6Ni24Co21V10 | 0.01724006 | -5.8188 | 8.27 | 7.251896 | 205.6028 | 58.94155 | 125.7035 | 143.3162
7536 | 7536 | 34 | 9 | 21 | 25 | 12 | 77.86354 | 0.3033019 | 0.07004991 | 340.3718 | 0 | 1 | 0 |  | Fe_Cr_Ni_Co_V | Fe34Cr9Ni21Co25V12 | 0.01837992 | -6.515048 | 8.128713 | 7.759496 | 213.3796 | 54.48051 | 141.4816 | 160.6795
7537 | 7537 | 29 | 13 | 17 | 28 | 13 | 78.83814 | 0.3005584 | 0.07181195 | 357.9782 | 0 | 1 | 0 |  | Fe_Cr_Ni_Co_V | Fe29Cr13Ni17Co28V13 | 0.01890499 | -6.8916 | 7.97 | 8.209141 | 217.9653 | 51.46 | 153.5517 | 183.7957
7538 | 7538 | 24 | 17 | 14 | 31 | 14 | 79.79474 | 0.2979265 | 0.07323902 | 373.3209 | 0 | 1 | 0 |  | Fe_Cr_Ni_Co_V | Fe24Cr17Ni14Co31V14 | 0.01929032 | -7.212 | 7.83 | 8.60465 | 222.1419 | 47.16885 | 159.8455 | 181.37
7539 | 7539 | 19 | 23 | 11 | 34 | 13 | 82.24147 | 0.2920719 | 0.07096959 | 363.3022 | 1 | 1 | 1 | 363.3022 | Fe_Cr_Ni_Co_V | Fe19Cr23Ni11Co34V13 | 0.01851458 | -6.9956 | 7.71 | 8.954887 | 232.4973 | 55.45117 | 140.6779 | 177.0134
7540 | 7540 | 15 | 29 | 8 | 36 | 12 | 84.72823 | 0.2860479 | 0.06842035 | 350.5188 | 1 | 0 | 0 |  | Fe_Cr_Ni_Co_V | Fe15Cr29Ni8Co36V12 | 0.01774254 | -6.6988 | 7.58 | 9.214662 | 241.159 | 66.12578 | 175.5403 | 179.3047
7541 | 7541 | 12 | 36 | 6 | 37 | 9 | 88.42413 | 0.277587 | 0.06236458 | 311.1187 | 0 | 0 | 0 |  | Fe_Cr_Ni_Co_V | Fe12Cr36Ni6Co37V9 | 0.01557842 | -5.9592 | 7.5 | 9.378699 | 226.0377 | 60.9204 | 208.6693 | 185.8633
7542 | 7542 | 43 | 3 | 38 | 10 | 6 | 77.77055 | 0.3050504 | 0.05466027 | 224.2177 | 1 | 1 | 1 | 224.2177 | Fe_Cr_Ni_Co_V | Fe43Cr3Ni38Co10V6 | 0.01388422 | -4.6124 | 8.62 | 6.464519 | 167.3171 | 52.1912 | 155.6985 | 141.8317
7543 | 7543 | 38 | 4 | 34 | 13 | 10 | 76.52506 | 0.3071229 | 0.06619573 | 305.0005 | 1 | 1 | 1 | 305.0005 | Fe_Cr_Ni_Co_V | Fe38Cr4Ni34Co13V10 | 0.01737269 | -6.150393 | 8.434343 | 7.106691 | 186.4806 | 60.82763 | 197.6632 | 153.2131
7544 | 7544 | 33 | 7 | 29 | 16 | 14 | 76.0295 | 0.307241 | 0.07470238 | 370.1603 | 1 | 1 | 1 | 370.1603 | Fe_Cr_Ni_Co_V | Fe33Cr7Ni29Co16V14 | 0.01984177 | -7.515968 | 8.181818 | 7.796776 | 198.0934 | 62.01966 | 227.6727 | 166.3011
7545 | 7545 | 29 | 10 | 25 | 19 | 17 | 75.95627 | 0.3066408 | 0.07932896 | 408.0138 | 1 | 1 | 1 | 408.0138 | Fe_Cr_Ni_Co_V | Fe29Cr10Ni25Co19V17 | 0.02117138 | -8.3056 | 7.98 | 8.252878 | 211.2274 | 54.57001 | 258.2922 | 166.166
7546 | 7546 | 25 | 15 | 20 | 21 | 19 | 76.93094 | 0.3034651 | 0.08123406 | 427.9206 | 1 | 1 | 1 | 427.9206 | Fe_Cr_Ni_Co_V | Fe25Cr15Ni20Co21V19 | 0.02189082 | -8.6324 | 7.74 | 8.631918 | 249.5701 | 62.43052 | 285.2491 | 173.5981
7547 | 7547 | 21 | 20 | 16 | 24 | 19 | 78.65448 | 0.2990432 | 0.08007411 | 425.5548 | 1 | 0 | 0 |  | Fe_Cr_Ni_Co_V | Fe21Cr20Ni16Co24V19 | 0.02168553 | -8.466 | 7.59 | 8.887632 | 264.7901 | 74.20351 | 286.2336 | 171.5004
7548 | 7548 | 17 | 26 | 12 | 26 | 18 | 81.13133 | 0.292868 | 0.07725202 | 411.5365 | 1 | 0 | 0 |  | Fe_Cr_Ni_Co_V | Fe17Cr26Ni12Co26V18 | 0.02113278 | -8.03918 | 7.434343 | 9.080802 | 280.9747 | 83.51395 | 277.2784 | 184.6218
7549 | 7549 | 13 | 34 | 9 | 28 | 17 | 84.19743 | 0.2853417 | 0.07375492 | 393.3329 | 0 | 0 | 0 |  | Fe_Cr_Ni_Co_V | Fe13Cr34Ni9Co28V17 | 0.02031541 | -7.493775 | 7.277228 | 9.230782 | 264.1122 | 68.16455 | 313.6623 | 192.061
7550 | 7550 | 11 | 43 | 6 | 28 | 12 | 89.47917 | 0.2731799 | 0.06529113 | 337.3817 | 0 | 0 | 0 |  | Fe_Cr_Ni_Co_V | Fe11Cr43Ni6Co28V12 | 0.01762608 | -6.1964 | 7.18 | 9.197282 | 236.8361 | 66.95387 | 373.8745 | 222.5886
7551 | 7551 | 35 | 3 | 45 | 8 | 9 | 76.15511 | 0.3086864 | 0.06435727 | 289.6551 | 1 | 1 | 1 | 289.6551 | Fe_Cr_Ni_Co_V | Fe35Cr3Ni45Co8V9 | 0.01651006 | -6.0532 | 8.65 | 6.941902 | 159.0049 | 52.18502 | 202.6548 | 129.0476
7552 | 7552 | 31 | 5 | 39 | 10 | 14 | 74.94651 | 0.3102041 | 0.07587202 | 374.6686 | 1 | 1 | 1 | 374.6686 | Fe_Cr_Ni_Co_V | Fe31Cr5Ni39Co10V14 | 0.01988729 | -7.923273 | 8.363636 | 7.713892 | 182.9727 | 60.22138 | 261.5399 | 153.5571
7553 | 7553 | 27 | 8 | 33 | 12 | 19 | 74.13459 | 0.3107547 | 0.08356133 | 434.5274 | 1 | 1 | 1 | 434.5274 | Fe_Cr_Ni_Co_V | Fe27Cr8Ni33Co12V19 | 0.02224235 | -9.357004 | 8.050505 | 8.331956 | 220.2788 | 51.55441 | 306.6773 | 177.2588
7554 | 7554 | 24 | 12 | 28 | 14 | 22 | 74.47292 | 0.3089822 | 0.0863642 | 459.8786 | 1 | 1 | 1 | 459.8786 | Fe_Cr_Ni_Co_V | Fe24Cr12Ni28Co14V22 | 0.02319313 | -9.8464 | 7.8 | 8.681014 | 274.3212 | 57.14463 | 341.0079 | 161.3972
7555 | 7555 | 20 | 17 | 23 | 16 | 24 | 75.44293 | 0.3058176 | 0.08716432 | 471.213 | 1 | 0 | 0 |  | Fe_Cr_Ni_Co_V | Fe20Cr17Ni23Co16V24 | 0.02366866 | -9.9572 | 7.56 | 8.942036 | 325.6471 | 60.88747 | 344.8089 | 159.1081
7556 | 7556 | 17 | 22 | 18 | 18 | 25 | 76.81073 | 0.3018666 | 0.08586265 | 466.7773 | 0 | 0 | 0 |  | Fe_Cr_Ni_Co_V | Fe17Cr22Ni18Co18V25 | 0.02378457 | -9.6492 | 7.35 | 9.043782 | 357.8034 | 74.54253 | 340.2988 | 171.3155
7557 | 7557 | 13 | 30 | 13 | 20 | 24 | 79.92379 | 0.2939339 | 0.08163287 | 444.2591 | 0 | 0 | 0 |  | Fe_Cr_Ni_Co_V | Fe13Cr30Ni13Co20V24 | 0.02321531 | -8.8312 | 7.14 | 9.087904 | 384.2862 | 81.72208 | 366.7212 | 190.5607
7558 | 7558 | 11 | 38 | 9 | 20 | 22 | 83.46929 | 0.2850773 | 0.07637304 | 412.8588 | 0 | 0 | 0 |  | Fe_Cr_Ni_Co_V | Fe11Cr38Ni9Co20V22 | 0.02240183 | -7.744 | 6.96 | 8.910107 | 369.208 | 97.39438 | 425.4866 | 183.0604
7559 | 7559 | 8 | 50 | 6 | 20 | 16 | 90.06314 | 0.2697533 | 0.06715254 | 354.2496 | 0 | 0 | 0 |  | Fe_Cr_Ni_Co_V | Fe8Cr50Ni6Co20V16 | 0.01975055 | -6.184 | 6.84 | 8.717798 | 287.7454 | 99.53956 | 501.2404 | 212.8005
7560 | 7560 | 25 | 3 | 50 | 7 | 14 | 73.7477 | 0.3137911 | 0.07732803 | 381.0486 | 1 | 1 | 1 | 381.0486 | Fe_Cr_Ni_Co_V | Fe25Cr3Ni50Co7V14 | 0.01982034 | -8.3216 | 8.59596 | 7.643468 | 160.5751 | 56.8824 | 216.949 | 128.1042
7561 | 7561 | 23 | 6 | 42 | 8 | 21 | 72.36222 | 0.3151156 | 0.08821204 | 464.4053 | 1 | 1 | 1 | 464.4053 | Fe_Cr_Ni_Co_V | Fe23Cr6Ni42Co8V21 | 0.02296739 | -10.4284 | 8.17 | 8.468176 | 228.9573 | 69.26496 | 283.1445 | 155.5436
7562 | 7562 | 20 | 9 | 36 | 9 | 26 | 71.61971 | 0.3155022 | 0.09261566 | 498.3088 | 1 | 1 | 1 | 498.3088 | Fe_Cr_Ni_Co_V | Fe20Cr9Ni36Co9V26 | 0.02452602 | -11.4496 | 7.85 | 8.888194 | 295.356 | 68.85316 | 304.3018 | 141.9793
7563 | 7563 | 18 | 13 | 29 | 11 | 28 | 72.3097 | 0.3128965 | 0.09194021 | 496.9132 | 1 | 0 | 0 |  | Fe_Cr_Ni_Co_V | Fe18Cr13Ni29Co11V28 | 0.0249917 | -11.37476 | 7.585859 | 9.044776 | 329.3868 | 61.57148 | 335.5407 | 151.9372
7564 | 7564 | 16 | 18 | 24 | 12 | 30 | 73.38218 | 0.3094222 | 0.09056982 | 491.454 | 0 | 0 | 0 |  | Fe_Cr_Ni_Co_V | Fe16Cr18Ni24Co12V30 | 0.02524017 | -11.0304 | 7.34 | 9.086253 | 370.8092 | 71.89951 | 337.2769 | 165.2759
7565 | 7565 | 13 | 25 | 18 | 14 | 31 | 75.45178 | 0.3036125 | 0.08705119 | 472.3271 | 0 | 0 | 0 |  | Fe_Cr_Ni_Co_V | Fe13Cr25Ni18Co14V31 | 0.0251397 | -10.20135 | 7.079208 | 9.02675 | 411.4406 | 93.72185 | 363.2002 | 161.9036
7566 | 7566 | 10 | 32 | 13 | 15 | 30 | 78.17011 | 0.2964891 | 0.0828853 | 448.858 | 0 | 0 | 0 |  | Fe_Cr_Ni_Co_V | Fe10Cr32Ni13Co15V30 | 0.02475787 | -9.1608 | 6.87 | 8.856636 | 432.2379 | 96.88923 | 397.2526 | 178.7996
7567 | 7567 | 8 | 42 | 8 | 15 | 26 | 83.17576 | 0.2841736 | 0.07619763 | 410.4851 | 0 | 0 | 0 |  | Fe_Cr_Ni_Co_V | Fe8Cr42Ni8Co15V26 | 0.02364497 | -7.468626 | 6.676768 | 8.441447 | 424.9433 | 99.19974 | 455.8643 | 202.6676
7568 | 7568 | 6 | 55 | 5 | 15 | 19 | 90.45305 | 0.2673177 | 0.06667933 | 351.2842 | 0 | 0 | 0 |  | Fe_Cr_Ni_Co_V | Fe6Cr55Ni5Co15V19 | 0.02103516 | -5.7172 | 6.58 | 8.052329 | 323.3277 | 115.8946 | 598.0001 | 171.1461
7569 | 7569 | 17 | 3 | 52 | 7 | 21 | 70.89427 | 0.3194819 | 0.09158741 | 483.7404 | 1 | 1 | 1 | 483.7404 | Fe_Cr_Ni_Co_V | Fe17Cr3Ni52Co7V21 | 0.02287427 | -10.9812 | 8.42 | 8.411302 | 191.3615 | 64.46988 | 198.0675 | 131.0611
7570 | 7570 | 16 | 6 | 43 | 7 | 28 | 69.58009 | 0.3206141 | 0.09761632 | 528.4278 | 1 | 1 | 1 | 528.4278 | Fe_Cr_Ni_Co_V | Fe16Cr6Ni43Co7V28 | 0.02504965 | -12.5784 | 7.97 | 9.024411 | 268.3427 | 84.47236 | 277.4508 | 150.6339
7571 | 7571 | 15 | 9 | 36 | 7 | 33 | 68.95881 | 0.3206283 | 0.09867141 | 534.6913 | 0 | 0 | 0 |  | Fe_Cr_Ni_Co_V | Fe15Cr9Ni36Co7V33 | 0.02608509 | -13.0068 | 7.62 | 9.219002 | 311.0532 | 124.7603 | 273.7839 | 141.7967
7572 | 7572 | 13 | 14 | 30 | 8 | 36 | 69.73246 | 0.317676 | 0.09670131 | 523.491 | 0 | 0 | 0 |  | Fe_Cr_Ni_Co_V | Fe13Cr14Ni30Co8V36 | 0.0263521 | -12.63013 | 7.326733 | 9.258352 | 334.9752 | 100.2909 | 302.2448 | 161.7838
7573 | 7573 | 11 | 19 | 24 | 9 | 38 | 70.75464 | 0.3142394 | 0.09325398 | 500.9746 | 0 | 0 | 0 |  | Fe_Cr_Ni_Co_V | Fe11Cr19Ni24Co9V38 | 0.02643235 | -11.8757 | 7.059406 | 9.135776 | 340.5414 | 107.2253 | 334.4311 | 164.2392
7574 | 7574 | 9 | 25 | 18 | 10 | 38 | 72.73595 | 0.3086588 | 0.0885773 | 472.5118 | 0 | 0 | 0 |  | Fe_Cr_Ni_Co_V | Fe9Cr25Ni18Co10V38 | 0.02626048 | -10.686 | 6.82 | 8.87412 | 348.0091 | 105.2757 | 359.1762 | 191.3101
7575 | 7575 | 7 | 33 | 12 | 11 | 37 | 75.80944 | 0.3005081 | 0.0827842 | 438.5585 | 0 | 0 | 0 |  | Fe_Cr_Ni_Co_V | Fe7Cr33Ni12Co11V37 | 0.02589263 | -9.058 | 6.58 | 8.420808 | 372.8383 | 119.8461 | 382.2067 | 205.9449
7576 | 7576 | 5 | 44 | 7 | 12 | 32 | 81.38792 | 0.2869283 | 0.07573776 | 401.0218 | 0 | 0 | 0 |  | Fe_Cr_Ni_Co_V | Fe5Cr44Ni7Co12V32 | 0.02485914 | -7.1848 | 6.42 | 7.906327 | 411.9081 | 119.6897 | 471.9662 | 218.0189
7577 | 7577 | 4 | 57 | 4 | 12 | 23 | 89.41529 | 0.2684403 | 0.06689163 | 350.6065 | 0 | 0 | 0 |  | Fe_Cr_Ni_Co_V | Fe4Cr57Ni4Co12V23 | 0.02243628 | -5.3704 | 6.37 | 7.418895 | 369.4466 | 122.5667 | 587.1365 | 181.65625
7578 | 7578 | 10 | 6 | 42 | 5 | 37 | 66.2725 | 0.3269916 | 0.1047091 | 568.0358 | 0 | 0 | 0 |  | Fe_Cr_Ni_Co_V | Fe10Cr6Ni42Co5V37 | 0.02666484 | -14.572 | 7.66 | 9.478396 | 286.6623 | 155.3058 | 253.8054 | 153.7513
7579 | 7579 | 10 | 9 | 35 | 5 | 41 | 66.07209 | 0.3262224 | 0.1023048 | 547.5633 | 0 | 0 | 0 |  | Fe_Cr_Ni_Co_V | Fe10Cr9Ni35Co5V41 | 0.02704738 | -14.2132 | 7.34 | 9.433981 | 285.2279 | 132.9609 | 276.5605 | 193.8579
7580 | 7580 | 9 | 13 | 28 | 6 | 44 | 66.50776 | 0.3240742 | 0.09816499 | 517.1111 | 0 | 0 | 0 |  | Fe_Cr_Ni_Co_V | Fe9Cr13Ni28Co6V44 | 0.02709705 | -13.3292 | 7.04 | 9.25797 | 299.8983 | 157.6676 | 314.4175 | 193.8407
7581 | 7581 | 8 | 18 | 22 | 7 | 45 | 67.9001 | 0.3198726 | 0.09322951 | 485.6492 | 0 | 0 | 0 |  | Fe_Cr_Ni_Co_V | Fe8Cr18Ni22Co7V45 | 0.02695875 | -12.0792 | 6.8 | 8.968835 | 303.3946 | 159.7104 | 333.2542 | 211.7173
7582 | 7582 | 6 | 25 | 16 | 8 | 45 | 70.23722 | 0.3133707 | 0.08718963 | 449.4935 | 0 | 0 | 0 |  | Fe_Cr_Ni_Co_V | Fe6Cr25Ni16Co8V45 | 0.02669126 | -10.452 | 6.55 | 8.534635 | 313.1666 | 154.0027 | 312.2462 | 210.283
7583 | 7583 | 5 | 32 | 11 | 9 | 43 | 73.2847 | 0.3055049 | 0.08188408 | 420.8739 | 0 | 0 | 0 |  | Fe_Cr_Ni_Co_V | Fe5Cr32Ni11Co9V43 | 0.02639044 | -8.848 | 6.38 | 8.046738 | 332.3969 | 143.4843 | 373.4162 | 202.7487
7584 | 7584 | 3 | 43 | 6 | 11 | 38 | 78.75531 | 0.2921998 | 0.07507106 | 387.0874 | 0 | 0 | 0 |  | Fe_Cr_Ni_Co_V | Fe3Cr43Ni6Co11V38 | 0.02563116 | -7.025978 | 6.247525 | 7.541669 | 382.8383 | 165.4495 | 417.6542 | 211.7267
7585 | 7585 | 6 | 9 | 32 | 3 | 50 | 63.05134 | 0.3320434 | 0.1019781 | 525.549 | 0 | 0 | 0 |  | Fe_Cr_Ni_Co_V | Fe6Cr9Ni32Co3V50 | 0.02726007 | -14.592 | 6.99 | 9.393615 | 289.0926 | 242.8698 | 285.9694 | 231.2228
7586 | 7586 | 6 | 13 | 25 | 4 | 52 | 63.8518 | 0.3291608 | 0.0959149 | 483.423 | 0 | 0 | 0 |  | Fe_Cr_Ni_Co_V | Fe6Cr13Ni25Co4V52 | 0.02706851 | -13.0932 | 6.72 | 9.002222 | 265.6638 | 199.4066 | 300.125 | 238.4323
7587 | 7587 | 5 | 18 | 19 | 5 | 53 | 65.22407 | 0.3249953 | 0.08977532 | 444.0624 | 0 | 0 | 0 |  | Fe_Cr_Ni_Co_V | Fe5Cr18Ni19Co5V53 | 0.02681 | -11.4632 | 6.48 | 8.538735 | 241.9813 | 152.1773 | 321.0963 | 275.5105
7588 | 7588 | 4 | 23 | 13 | 6 | 53 | 66.81423 | 0.3203396 | 0.0839509 | 407.854 | 0 | 0 | 0 |  | Fe_Cr_Ni_Co_V | Fe4Cr23Ni13Co6V53 | 0.0265547 | -9.648403 | 6.252525 | 7.925271 | 281.2094 | 225.8681 | 371.9288 | 256.6043
7589 | 7589 | 4 | 30 | 8 | 8 | 50 | 70.26464 | 0.3116795 | 0.07885239 | 384.7842 | 0 | 0 | 0 |  | Fe_Cr_Ni_Co_V | Fe4Cr30Ni8Co8V50 | 0.0264787 | -8.0224 | 6.14 | 7.418895 | 274.0146 | 180.4323 | 351.8804 | 260.4634
7590 | 7590 | 47 | 33 | 12 | 5 | 3 | 90.26445 | 0.2720103 | 0.04632286 | 189.5407 | 0 | 0 | 0 |  | Fe_Cr_Ni_Co_V | Fe47Cr33Ni12Co5V3 | 0.0102066 | -3.3556 | 7.54 | 7.027802 | 132.5524 | 42.3481 | 446.7013 | 169.5262
7591 | 7591 | 40 | 39 | 11 | 5 | 5 | 91.37869 | 0.2685512 | 0.0520738 | 233.3129 | 0 | 0 | 0 |  | Fe_Cr_Ni_Co_V | Fe40Cr39Ni11Co5V5 | 0.01269125 | -3.8212 | 7.34 | 7.222188 | 135.5275 | 40.98002 | 584.2236 | 212.3636
7592 | 7592 | 34 | 44 | 10 | 4 | 7 | 92.28084 | 0.265503 | 0.05570467 | 263.0389 | 0 | 0 | 0 |  | Fe_Cr_Ni_Co_V | Fe34Cr44Ni10Co4V7 | 0.01468422 | -4.09346 | 7.141414 | 7.189479 | 139.254 | 42.9823 | 697.0062 | 214.683
7593 | 7593 | 27 | 49 | 9 | 4 | 11 | 92.0388 | 0.2648527 | 0.06125808 | 307.1654 | 0 | 0 | 0 |  | Fe_Cr_Ni_Co_V | Fe27Cr49Ni9Co4V11 | 0.01759497 | -4.5372 | 6.91 | 7.135124 | 163.2332 | 55.33406 | 718.4153 | 194.4121
7594 | 7594 | 22 | 53 | 7 | 3 | 14 | 92.20135 | 0.2632554 | 0.06248695 | 318.1007 | 0 | 0 | 0 |  | Fe_Cr_Ni_Co_V | Fe22Cr53Ni7Co3V14 | 0.01937741 | -4.393429 | 6.676768 | 6.680427 | 195.0366 | 77.10384 | 759.1787 | 160.786
7595 | 7595 | 51 | 21 | 19 | 6 | 3 | 85.96217 | 0.2834594 | 0.04551484 | 177.0319 | 0 | 1 | 0 |  | Fe_Cr_Ni_Co_V | Fe51Cr21Ni19Co6V3 | 0.01023972 | -3.6348 | 7.93 | 6.999286 | 151.1555 | 50.52538 | 447.0493 | 133.0515
7596 | 7596 | 44 | 27 | 17 | 7 | 5 | 87.11701 | 0.2799356 | 0.05283249 | 230.7996 | 0 | 0 | 0 |  | Fe_Cr_Ni_Co_V | Fe44Cr27Ni17Co7V5 | 0.01276886 | -4.3164 | 7.72 | 7.44043 | 147.1422 | 39.01692 | 461.2414 | 136.2232
7597 | 7597 | 38 | 32 | 16 | 8 | 7 | 87.82825 | 0.2775981 | 0.058166 | 272.6701 | 0 | 0 | 0 |  | Fe_Cr_Ni_Co_V | Fe38Cr32Ni16Co8V7 | 0.01464321 | -4.883443 | 7.554455 | 7.756969 | 153.6546 | 45.64359 | 530.2782 | 137.1004
7598 | 7598 | 32 | 36 | 14 | 8 | 10 | 87.9559 | 0.2762564 | 0.06364032 | 316.5539 | 0 | 0 | 0 |  | Fe_Cr_Ni_Co_V | Fe32Cr36Ni14Co8V10 | 0.01704229 | -5.4336 | 7.34 | 7.889233 | 172.1291 | 57.42965 | 606.0102 | 151.099
7599 | 7599 | 26 | 40 | 11 | 9 | 14 | 87.61629 | 0.2758313 | 0.06807412 | 352.8108 | 0 | 0 | 0 |  | Fe_Cr_Ni_Co_V | Fe26Cr40Ni11Co9V14 | 0.0194239 | -5.828 | 7.09 | 7.901899 | 216.6752 | 82.64729 | 618.4733 | 166.7846
7600 | 7600 | 21 | 44 | 9 | 8 | 18 | 87.25987 | 0.2753547 | 0.0704134 | 371.9512 | 0 | 0 | 0 |  | Fe_Cr_Ni_Co_V | Fe21Cr44Ni9Co8V18 | 0.02126553 | -5.9248 | 6.84 | 7.664855 | 285.2884 | 101.8589 | 654.2383 | 150.1561
7601 | 7601 | 16 | 46 | 7 | 7 | 23 | 85.8923 | 0.2771655 | 0.07173584 | 379.7749 | 0 | 0 | 0 |  | Fe_Cr_Ni_Co_V | Fe16Cr46Ni7Co7V23 | 0.02311348 | -5.900622 | 6.585859 | 7.278337 | 324.2513 | 103.026 | 623.0968 | 151.5408
7602 | 7602 | 52 | 12 | 29 | 4 | 3 | 82.54234 | 0.2926419 | 0.04445323 | 164.4921 | 1 | 1 | 1 | 164.4921 | Fe_Cr_Ni_Co_V | Fe52Cr12Ni29Co4V3 | 0.01021694 | -3.7496 | 8.29 | 6.690291 | 146.873 | 44.72559 | 385.1904 | 114.9399
7603 | 7603 | 46 | 16 | 27 | 8 | 4 | 83.42805 | 0.2903553 | 0.04911426 | 197.382 | 1 | 1 | 1 | 197.382 | Fe_Cr_Ni_Co_V | Fe46Cr16Ni27Co8V4 | 0.01153387 | -4.286639 | 8.178218 | 7.228401 | 166.3185 | 51.66698 | 426.3645 | 125.3268
7604 | 7604 | 39 | 21 | 24 | 10 | 6 | 84.31841 | 0.2875413 | 0.05643381 | 251.7141 | 0 | 1 | 0 |  | Fe_Cr_Ni_Co_V | Fe39Cr21Ni24Co10V6 | 0.01378719 | -5.1084 | 7.98 | 7.778817 | 185.8935 | 55.83701 | 467.7117 | 142.5402
7605 | 7605 | 34 | 25 | 21 | 12 | 9 | 84.39585 | 0.2864605 | 0.06408197 | 310.5893 | 0 | 1 | 0 |  | Fe_Cr_Ni_Co_V | Fe34Cr25Ni21Co12V9 | 0.01628326 | -5.908048 | 7.772277 | 8.144129 | 192.7228 | 57.73842 | 493.6766 | 157.5544
7606 | 7606 | 29 | 28 | 17 | 13 | 13 | 83.8422 | 0.2865338 | 0.07060895 | 362.4524 | 0 | 0 | 0 |  | Fe_Cr_Ni_Co_V | Fe29Cr28Ni17Co13V13 | 0.0189627 | -6.6696 | 7.52 | 8.354041 | 229.943 | 81.7698 | 497.5607 | 155.2993
7607 | 7607 | 24 | 31 | 14 | 14 | 17 | 83.21955 | 0.2868849 | 0.07471798 | 395.6922 | 0 | 0 | 0 |  | Fe_Cr_Ni_Co_V | Fe24Cr31Ni14Co14V17 | 0.02092444 | -7.2208 | 7.29 | 8.485281 | 282.8673 | 95.41872 | 496.1862 | 158.561
7608 | 7608 | 19 | 34 | 11 | 13 | 23 | 81.79898 | 0.2885938 | 0.07815589 | 420.9741 | 0 | 0 | 0 |  | Fe_Cr_Ni_Co_V | Fe19Cr34Ni11Co13V23 | 0.02315683 | -7.624 | 6.98 | 8.373171 | 365.8148 | 94.21259 | 510.5518 | 161.9074
7609 | 7609 | 15 | 36 | 8 | 12 | 29 | 80.11092 | 0.2910779 | 0.07916251 | 424.2079 | 0 | 0 | 0 |  | Fe_Cr_Ni_Co_V | Fe15Cr36Ni8Co12V29 | 0.02470694 | -7.554 | 6.69 | 8.046738 | 395.3948 | 102.024 | 465.6163 | 204.5788
7610 | 7610 | 12 | 37 | 6 | 9 | 36 | 77.75255 | 0.295063 | 0.07840248 | 409.6546 | 0 | 0 | 0 |  | Fe_Cr_Ni_Co_V | Fe12Cr37Ni6Co9V36 | 0.02593101 | -7.0776 | 6.39 | 7.372923 | 344.0753 | 116.5182 | 422.6816 | 211.5164
7611 | 7611 | 43 | 10 | 38 | 6 | 3 | 81.38088 | 0.2964626 | 0.04493346 | 165.7253 | 1 | 1 | 1 | 165.7253 | Fe_Cr_Ni_Co_V | Fe43Cr10Ni38Co6V3 | 0.01014246 | -4.0492 | 8.53 | 6.88404 | 153.8135 | 40.86504 | 277.3763 | 121.3868
7612 | 7612 | 38 | 13 | 34 | 10 | 4 | 82.07533 | 0.2945411 | 0.04990426 | 200.3581 | 1 | 1 | 1 | 200.3581 | Fe_Cr_Ni_Co_V | Fe38Cr13Ni34Co10V4 | 0.01155841 | -4.590552 | 8.40404 | 7.36058 | 170.9552 | 46.23285 | 297.5247 | 161.026
7613 | 7613 | 33 | 16 | 29 | 14 | 7 | 81.94374 | 0.2940196 | 0.05970649 | 270.9245 | 1 | 1 | 1 | 270.9245 | Fe_Cr_Ni_Co_V | Fe33Cr16Ni29Co14V7 | 0.01474056 | -5.679012 | 8.191919 | 7.911097 | 193.3852 | 57.55103 | 351.0313 | 176.6209
7614 | 7614 | 29 | 19 | 25 | 17 | 10 | 81.77436 | 0.2935778 | 0.06694551 | 326.6814 | 1 | 1 | 1 | 326.6814 | Fe_Cr_Ni_Co_V | Fe29Cr19Ni25Co17V10 | 0.01701719 | -6.5604 | 7.99 | 8.325263 | 203.067 | 57.57568 | 390.556 | 172.298
7615 | 7615 | 25 | 21 | 20 | 19 | 15 | 80.51187 | 0.2952219 | 0.07534996 | 391.5264 | 1 | 1 | 1 | 391.5264 | Fe_Cr_Ni_Co_V | Fe25Cr21Ni20Co19V15 | 0.01998025 | -7.6724 | 7.72 | 8.655056 | 236.6023 | 64.92693 | 377.9782 | 187.1809
7616 | 7616 | 21 | 24 | 16 | 19 | 20 | 79.57141 | 0.2960014 | 0.08029099 | 430.4235 | 1 | 0 | 0 |  | Fe_Cr_Ni_Co_V | Fe21Cr24Ni16Co19V20 | 0.02213205 | -8.4268 | 7.43 | 8.842511 | 298.4294 | 82.02501 | 368.8072 | 167.2315
7617 | 7617 | 17 | 26 | 12 | 18 | 26 | 77.91952 | 0.2982816 | 0.08288021 | 447.1093 | 0 | 0 | 0 |  | Fe_Cr_Ni_Co_V | Fe17Cr26Ni12Co18V26 | 0.02408475 | -8.907662 | 7.111111 | 8.825532 | 383.3499 | 74.17859 | 353.5421 | 184.3198
7618 | 7618 | 13 | 28 | 9 | 17 | 34 | 75.59943 | 0.3021295 | 0.08475411 | 454.3319 | 0 | 0 | 0 |  | Fe_Cr_Ni_Co_V | Fe13Cr28Ni9Co17V34 | 0.02555809 | -9.052054 | 6.782178 | 8.626939 | 400.0993 | 96.56356 | 340.7842 | 197.0269
7619 | 7619 | 11 | 28 | 6 | 12 | 43 | 72.32525 | 0.3079457 | 0.08230016 | 420.4972 | 0 | 0 | 0 |  | Fe_Cr_Ni_Co_V | Fe11Cr28Ni6Co12V43 | 0.02661232 | -8.2716 | 6.39 | 7.804486 | 312.4637 | 115.3034 | 338.1019 | 241.3684
7620 | 7620 | 35 | 8 | 45 | 9 | 3 | 80.30373 | 0.2999907 | 0.04477028 | 162.6942 | 1 | 1 | 1 | 162.6942 | Fe_Cr_Ni_Co_V | Fe35Cr8Ni45Co9V3 | 0.01006817 | -4.0576 | 8.74 | 6.819824 | 140.4363 | 28.95788 | 187.0432 | 112.0218
7621 | 7621 | 31 | 10 | 39 | 14 | 5 | 80.31697 | 0.2994376 | 0.0534421 | 221.2889 | 1 | 1 | 1 | 221.2889 | Fe_Cr_Ni_Co_V | Fe31Cr10Ni39Co14V5 | 0.01268141 | -4.949291 | 8.575758 | 7.345317 | 162.4568 | 43.72901 | 192.849 | 137.1605
7622 | 7622 | 27 | 12 | 33 | 19 | 8 | 79.90887 | 0.2996336 | 0.06265321 | 288.2976 | 1 | 1 | 1 | 288.2976 | Fe_Cr_Ni_Co_V | Fe27Cr12Ni33Co19V8 | 0.01551571 | -6.075707 | 8.373737 | 7.891727 | 176.8433 | 48.4758 | 205.7718 | 141.113
7623 | 7623 | 24 | 14 | 28 | 22 | 12 | 79.08205 | 0.3005136 | 0.07154518 | 355.8251 | 1 | 1 | 1 | 355.8251 | Fe_Cr_Ni_Co_V | Fe24Cr14Ni28Co22V12 | 0.01825651 | -7.312 | 8.14 | 8.380931 | 184.7834 | 50.69923 | 240.2674 | 167.3964
7624 | 7624 | 20 | 16 | 23 | 24 | 17 | 77.85481 | 0.3021167 | 0.07953181 | 417.3703 | 1 | 1 | 1 | 417.3703 | Fe_Cr_Ni_Co_V | Fe20Cr16Ni23Co24V17 | 0.02082838 | -8.6024 | 7.87 | 8.834025 | 217.0279 | 59.05614 | 235.5676 | 181.9306
7625 | 7625 | 17 | 18 | 18 | 25 | 22 | 76.67431 | 0.3035718 | 0.0843696 | 454.0728 | 1 | 0 | 0 |  | Fe_Cr_Ni_Co_V | Fe17Cr18Ni18Co25V22 | 0.02272775 | -9.4596 | 7.59 | 9.105493 | 276.0126 | 63.74893 | 243.6204 | 179.3394
7626 | 7626 | 13 | 20 | 13 | 24 | 30 | 74.36646 | 0.3071021 | 0.08811246 | 476.8716 | 1 | 0 | 0 |  | Fe_Cr_Ni_Co_V | Fe13Cr20Ni13Co24V30 | 0.02481651 | -10.272 | 7.2 | 9.236341 | 366.3716 | 90.86057 | 244.4879 | 194.4471
7627 | 7627 | 11 | 20 | 9 | 22 | 38 | 71.52066 | 0.3122032 | 0.08862855 | 468.862 | 0 | 0 | 0 |  | Fe_Cr_Ni_Co_V | Fe11Cr20Ni9Co22V38 | 0.02606178 | -10.3944 | 6.86 | 9.039358 | 371.1465 | 128.7192 | 283.2393 | 219.8858
7628 | 7628 | 8 | 20 | 6 | 16 | 50 | 67.35571 | 0.3199292 | 0.0849638 | 419.8698 | 0 | 0 | 0 |  | Fe_Cr_Ni_Co_V | Fe8Cr20Ni6Co16V50 | 0.02658751 | -9.5616 | 6.38 | 8.304216 | 274.4948 | 143.9307 | 284.4288 | 230.7573
7629 | 7629 | 25 | 7 | 50 | 14 | 3 | 79.60208 | 0.3026467 | 0.04510992 | 163.4043 | 1 | 1 | 1 | 163.4043 | Fe_Cr_Ni_Co_V | Fe25Cr7Ni50Co14V3 | 0.01000367 | -3.967758 | 8.919192 | 6.707862 | 126.2337 | 24.20786 | 118.8857 | 103.0339
7630 | 7630 | 23 | 8 | 42 | 21 | 6 | 78.97171 | 0.3033755 | 0.05670503 | 241.2896 | 1 | 1 | 1 | 241.2896 | Fe_Cr_Ni_Co_V | Fe23Cr8Ni42Co21V6 | 0.01354645 | -5.194 | 8.71 | 7.279423 | 134.8556 | 26.74357 | 109.1251 | 120.8184
7631 | 7631 | 20 | 9 | 36 | 26 | 9 | 78.25483 | 0.3043577 | 0.06561888 | 306.0928 | 1 | 1 | 1 | 306.0928 | Fe_Cr_Ni_Co_V | Fe20Cr9Ni36Co26V9 | 0.01608487 | -6.3496 | 8.53 | 7.787169 | 143.289 | 33.05008 | 126.0608 | 145.5885
7632 | 7632 | 18 | 11 | 29 | 28 | 13 | 77.51138 | 0.3048366 | 0.07404296 | 371.1343 | 1 | 1 | 1 | 371.1343 | Fe_Cr_Ni_Co_V | Fe18Cr11Ni29Co28V13 | 0.01876376 | -7.761249 | 8.252525 | 8.40875 | 160.3844 | 38.84708 | 159.3617 | 172.3222
7633 | 7633 | 16 | 12 | 24 | 30 | 18 | 76.03053 | 0.3070903 | 0.08172277 | 429.1354 | 1 | 1 | 1 | 429.1354 | Fe_Cr_Ni_Co_V | Fe16Cr12Ni24Co30V18 | 0.02112314 | -9.072 | 8 | 8.845338 | 193.9231 | 50.52769 | 156.5225 | 160.3956
7634 | 7634 | 13 | 14 | 18 | 31 | 25 | 74.19672 | 0.3097078 | 0.08844488 | 478.6233 | 1 | 1 | 1 | 478.6233 | Fe_Cr_Ni_Co_V | Fe13Cr14Ni18Co31V25 | 0.02342784 | -10.38251 | 7.643564 | 9.281617 | 260.5782 | 64.29236 | 181.1039 | 169.77
7635 | 7635 | 10 | 15 | 13 | 30 | 32 | 71.96653 | 0.3133387 | 0.09104688 | 490.9728 | 1 | 0 | 0 |  | Fe_Cr_Ni_Co_V | Fe10Cr15Ni13Co30V32 | 0.0250335 | -11.2012 | 7.3 | 9.478396 | 331.837 | 105.6749 | 191.4016 | 198.2346
7636 | 7636 | 8 | 15 | 8 | 26 | 42 | 68.40727 | 0.3196713 | 0.09059301 | 470.0686 | 0 | 0 | 0 |  | Fe_Cr_Ni_Co_V | Fe8Cr15Ni8Co26V42 | 0.02625228 | -11.34741 | 6.848485 | 9.301709 | 339.5592 | 112.1621 | 253.7702 | 238.7627
7637 | 7637 | 6 | 15 | 5 | 19 | 55 | 64.16029 | 0.3276163 | 0.0855589 | 409.2966 | 0 | 0 | 0 |  | Fe_Cr_Ni_Co_V | Fe6Cr15Ni5Co19V55 | 0.02619901 | -10.1876 | 6.34 | 8.534635 | 263.6328 | 161.4014 | 282.7634 | 275.9832
7638 | 7638 | 17 | 7 | 52 | 21 | 3 | 79.3958 | 0.3039255 | 0.04482738 | 161.0596 | 1 | 1 | 1 | 161.0596 | Fe_Cr_Ni_Co_V | Fe17Cr7Ni52Co21V3 | 0.009836751 | -3.7876 | 9.02 | 6.581033 | 113.7546 | 14.77615 | 81.31837 | 124.6066
7639 | 7639 | 16 | 7 | 43 | 28 | 6 | 78.47487 | 0.3053322 | 0.0568615 | 241.1513 | 1 | 1 | 1 | 241.1513 | Fe_Cr_Ni_Co_V | Fe16Cr7Ni43Co28V6 | 0.0133884 | -5.0316 | 8.82 | 7.096478 | 120.9867 | 20.39836 | 72.91988 | 128.2065
7640 | 7640 | 15 | 7 | 36 | 33 | 9 | 77.4932 | 0.306891 | 0.06573145 | 304.6901 | 1 | 1 | 1 | 304.6901 | Fe_Cr_Ni_Co_V | Fe15Cr7Ni36Co33V9 | 0.01593096 | -6.1716 | 8.64 | 7.543872 | 128.9723 | 25.06493 | 78.95631 | 142.9334
7641 | 7641 | 13 | 8 | 30 | 36 | 14 | 76.0448 | 0.3090186 | 0.07672386 | 387.2949 | 1 | 1 | 1 | 387.2949 | Fe_Cr_Ni_Co_V | Fe13Cr8Ni30Co36V14 | 0.01898052 | -7.95922 | 8.376238 | 8.255312 | 149.927 | 34.41357 | 92.97728 | 155.3482
7642 | 7642 | 11 | 9 | 24 | 38 | 19 | 74.61051 | 0.3111264 | 0.08382727 | 441.6136 | 1 | 1 | 1 | 441.6136 | Fe_Cr_Ni_Co_V | Fe11Cr9Ni24Co38V19 | 0.02123094 | -9.42888 | 8.108911 | 8.819109 | 172.7898 | 43.37554 | 77.59586 | 165.1477
7643 | 7643 | 9 | 10 | 18 | 38 | 25 | 72.7705 | 0.3139227 | 0.08916449 | 479.2542 | 1 | 1 | 1 | 479.2542 | Fe_Cr_Ni_Co_V | Fe9Cr10Ni18Co38V25 | 0.02327315 | -10.8044 | 7.79 | 9.305375 | 225.9394 | 67.1069 | 109.3486 | 183.9025
7644 | 7644 | 7 | 11 | 12 | 37 | 33 | 70.3041 | 0.3179102 | 0.09271181 | 497.8295 | 1 | 0 | 0 |  | Fe_Cr_Ni_Co_V | Fe7Cr11Ni12Co37V33 | 0.02497455 | -11.8484 | 7.4 | 9.63068 | 305.5777 | 116.5684 | 141.6485 | 209.1313
7645 | 7645 | 5 | 12 | 7 | 32 | 44 | 66.85797 | 0.3237813 | 0.09248964 | 478.2975 | 0 | 0 | 0 |  | Fe_Cr_Ni_Co_V | Fe5Cr12Ni7Co32V44 | 0.02605228 | -12.1064 | 6.9 | 9.597395 | 316.2242 | 120.1239 | 199.1133 | 229.8369
7646 | 7646 | 4 | 12 | 4 | 23 | 57 | 62.59842 | 0.3316428 | 0.08641455 | 408.3052 | 0 | 0 | 0 |  | Fe_Cr_Ni_Co_V | Fe4Cr12Ni4Co23V57 | 0.02579603 | -10.8136 | 6.36 | 8.852118 | 235.7337 | 174.3682 | 264.4003 | 299.0014
7647 | 7647 | 10 | 5 | 42 | 37 | 6 | 77.72795 | 0.3079255 | 0.05649897 | 236.652 | 1 | 1 | 1 | 236.652 | Fe_Cr_Ni_Co_V | Fe10Cr5Ni42Co37V6 | 0.01321737 | -4.6376 | 8.93 | 6.615134 | 112.9799 | 18.19959 | 43.81798 | 138.296
7648 | 7648 | 10 | 5 | 35 | 41 | 9 | 76.76716 | 0.3093393 | 0.06573215 | 302.4751 | 1 | 1 | 1 | 302.4751 | Fe_Cr_Ni_Co_V | Fe10Cr5Ni35Co41V9 | 0.01575238 | -5.9044 | 8.74 | 7.180529 | 124.6793 | 23.37922 | 40.09055 | 153.59
7649 | 7649 | 9 | 6 | 28 | 44 | 13 | 75.74087 | 0.3106056 | 0.07497532 | 372.1913 | 1 | 1 | 1 | 372.1913 | Fe_Cr_Ni_Co_V | Fe9Cr6Ni28Co44V13 | 0.01829933 | -7.4884 | 8.49 | 7.931582 | 148.1551 | 40.75645 | 50.98829 | 160.5953
7650 | 7650 | 8 | 7 | 22 | 45 | 18 | 74.30854 | 0.3125936 | 0.0827916 | 431.7471 | 1 | 1 | 1 | 431.7471 | Fe_Cr_Ni_Co_V | Fe8Cr7Ni22Co45V18 | 0.02069971 | -9.1336 | 8.21 | 8.623224 | 162.3613 | 44.01227 | 80.51736 | 171.0585
7651 | 7651 | 6 | 8 | 16 | 45 | 25 | 72.13767 | 0.3159784 | 0.0896693 | 481.0913 | 1 | 1 | 1 | 481.0913 | Fe_Cr_Ni_Co_V | Fe6Cr8Ni16Co45V25 | 0.02304516 | -10.8984 | 7.86 | 9.282241 | 210.2747 | 67.32076 | 112.4979 | 179.846
7652 | 7652 | 5 | 9 | 11 | 43 | 32 | 70.02797 | 0.3192623 | 0.09313475 | 500.3946 | 1 | 1 | 1 | 500.3946 | Fe_Cr_Ni_Co_V | Fe5Cr9Ni11Co43V32 | 0.02460234 | -11.9628 | 7.51 | 9.65971 | 269.0126 | 101.3416 | 126.8903 | 190.4864
7653 | 7653 | 3 | 11 | 6 | 38 | 43 | 67.00327 | 0.3240595 | 0.09375172 | 490.0049 | 0 | 0 | 0 |  | Fe_Cr_Ni_Co_V | Fe3Cr11Ni6Co38V43 | 0.02574269 | -12.42466 | 7 | 9.80048 | 322.2448 | 127.2935 | 191.9336 | 240.2073
7654 | 7654 | 6 | 3 | 32 | 50 | 9 | 76.13314 | 0.3114859 | 0.06546694 | 298.5608 | 1 | 1 | 1 | 298.5608 | Fe_Cr_Ni_Co_V | Fe6Cr3Ni32Co50V9 | 0.01556808 | -5.556 | 8.81 | 6.708204 | 138.0286 | 47.97866 | -3.872319 | 180.708
7655 | 7655 | 6 | 4 | 25 | 52 | 13 | 75.12979 | 0.3126079 | 0.07494771 | 369.8557 | 1 | 1 | 1 | 369.8557 | Fe_Cr_Ni_Co_V | Fe6Cr4Ni25Co52V13 | 0.01811888 | -7.2528 | 8.55 | 7.615773 | 147.1031 | 45.23197 | -8.7419 | 184.5481
7656 | 7656 | 5 | 5 | 19 | 53 | 18 | 73.70355 | 0.3145826 | 0.08313532 | 432.0744 | 1 | 1 | 1 | 432.0744 | Fe_Cr_Ni_Co_V | Fe5Cr5Ni19Co53V18 | 0.02048497 | -9.0108 | 8.27 | 8.425556 | 170.5671 | 57.05936 | 10.968 | 184.0751
7657 | 7657 | 4 | 6 | 13 | 53 | 23 | 72.24313 | 0.3166345 | 0.08785396 | 466.8888 | 1 | 1 | 1 | 466.8888 | Fe_Cr_Ni_Co_V | Fe4Cr6Ni13Co53V23 | 0.02229598 | -10.41771 | 7.979798 | 9.054923 | 196.2195 | 69.02541 | 50.34214 | 195.4637
7658 | 7658 | 4 | 8 | 8 | 50 | 30 | 70.53 | 0.3187831 | 0.09214725 | 495.4171 | 1 | 1 | 1 | 495.4171 | Fe_Cr_Ni_Co_V | Fe4Cr8Ni8Co50V30 | 0.02402236 | -11.5936 | 7.6 | 9.591663 | 251.889 | 95.11216 | 85.64017 | 221.3497
7659 | 7659 | 47 | 3 | 12 | 5 | 33 | 68.56868 | 0.3199149 | 0.09097414 | 469.8491 | 0 | 0 | 0 |  | Fe_Cr_Ni_Co_V | Fe47Cr3Ni12Co5V33 | 0.02717315 | -8.9236 | 7.24 | 7.027802 | 247.3756 | 92.99583 | 263.8531 | 190.9342
7660 | 7660 | 40 | 5 | 11 | 5 | 39 | 66.99092 | 0.3227129 | 0.09229907 | 472.8854 | 0 | 0 | 0 |  | Fe_Cr_Ni_Co_V | Fe40Cr5Ni11Co5V39 | 0.02793709 | -9.4108 | 7 | 7.222188 | 245.2867 | 103.7575 | 293.473 | 210.3263
7661 | 7661 | 34 | 7 | 10 | 4 | 44 | 65.68538 | 0.3249096 | 0.09170496 | 461.7193 | 0 | 0 | 0 |  | Fe_Cr_Ni_Co_V | Fe34Cr7Ni10Co4V44 | 0.02825536 | -9.439037 | 6.767677 | 7.189479 | 227.6449 | 106.3959 | 272.7629 | 217.2932
7662 | 7662 | 27 | 11 | 9 | 4 | 49 | 65.23923 | 0.3250951 | 0.08913786 | 439.472 | 0 | 0 | 0 |  | Fe_Cr_Ni_Co_V | Fe27Cr11Ni9Co4V49 | 0.02805849 | -9.1124 | 6.53 | 7.135124 | 233.5511 | 144.4753 | 284.8522 | 260.8609
7663 | 7663 | 22 | 14 | 7 | 3 | 53 | 64.65261 | 0.3255672 | 0.08481621 | 404.0505 | 0 | 0 | 0 |  | Fe_Cr_Ni_Co_V | Fe22Cr14Ni7Co3V53 | 0.02773716 | -8.197531 | 6.282828 | 6.680427 | 248.0592 | 202.0879 | 332.219 | 256.5873
7664 | 7664 | 51 | 3 | 19 | 6 | 21 | 72.76292 | 0.3122956 | 0.08262235 | 420.8541 | 0 | 0 | 0 |  | Fe_Cr_Ni_Co_V | Fe51Cr3Ni19Co6V21 | 0.0236546 | -7.7748 | 7.75 | 6.999286 | 261.2851 | 95.67429 | 274.67 | 179.9681
7665 | 7665 | 44 | 5 | 17 | 7 | 27 | 71.11987 | 0.3150917 | 0.08813622 | 459.1326 | 0 | 0 | 0 |  | Fe_Cr_Ni_Co_V | Fe44Cr5Ni17Co7V27 | 0.02553405 | -8.9012 | 7.5 | 7.44043 | 282.3745 | 89.70284 | 274.2169 | 152.1866
7666 | 7666 | 38 | 7 | 16 | 8 | 32 | 69.95081 | 0.3170701 | 0.09043638 | 472.5603 | 0 | 0 | 0 |  | Fe_Cr_Ni_Co_V | Fe38Cr7Ni16Co8V32 | 0.02650583 | -9.628076 | 7.306931 | 7.756969 | 291.028 | 90.28185 | 312.5807 | 161.2113
7667 | 7667 | 32 | 10 | 14 | 8 | 36 | 69.32881 | 0.3176235 | 0.09137912 | 477.9519 | 0 | 0 | 0 |  | Fe_Cr_Ni_Co_V | Fe32Cr10Ni14Co8V36 | 0.02709223 | -9.864 | 7.08 | 7.889233 | 274.4783 | 95.53773 | 299.2637 | 183.5114
7668 | 7668 | 26 | 14 | 11 | 9 | 40 | 69.1515 | 0.3170936 | 0.09000059 | 466.5181 | 0 | 0 | 0 |  | Fe_Cr_Ni_Co_V | Fe26Cr14Ni11Co9V40 | 0.02731196 | -9.6448 | 6.83 | 7.901899 | 287.7476 | 112.976 | 298.2193 | 214.4899
7669 | 7669 | 21 | 18 | 9 | 8 | 44 | 68.96204 | 0.316518 | 0.08745254 | 445.461 | 0 | 0 | 0 |  | Fe_Cr_Ni_Co_V | Fe21Cr18Ni9Co8V44 | 0.02739219 | -9.0968 | 6.58 | 7.664855 | 255.3592 | 102.3272 | 324.4536 | 223.9051
7670 | 7670 | 16 | 23 | 7 | 7 | 46 | 69.68685 | 0.3138595 | 0.08342709 | 417.4615 | 0 | 0 | 0 |  | Fe_Cr_Ni_Co_V | Fe16Cr23Ni7Co7V46 | 0.02721264 | -8.181614 | 6.353535 | 7.278337 | 263.8916 | 131.565 | 358.3564 | 211.6081
7671 | 7671 | 52 | 3 | 29 | 4 | 12 | 75.86819 | 0.3070975 | 0.06942419 | 327.3969 | 1 | 1 | 1 | 327.3969 | Fe_Cr_Ni_Co_V | Fe52Cr3Ni29Co4V12 | 0.0189871 | -6.1652 | 8.2 | 6.690291 | 195.7445 | 66.60934 | 253.0737 | 151.2772
7672 | 7672 | 46 | 4 | 27 | 8 | 16 | 74.65511 | 0.309405 | 0.07530263 | 369.2721 | 1 | 1 | 1 | 369.2721 | Fe_Cr_Ni_Co_V | Fe46Cr4Ni27Co8V16 | 0.0211209 | -7.359279 | 8.059406 | 7.228401 | 227.0617 | 74.44608 | 287.0264 | 175.7585
7673 | 7673 | 39 | 6 | 24 | 10 | 21 | 73.3264 | 0.3115352 | 0.08373022 | 433.0759 | 1 | 0 | 0 |  | Fe_Cr_Ni_Co_V | Fe39Cr6Ni24Co10V21 | 0.02330423 | -8.6964 | 7.83 | 7.778817 | 277.821 | 77.20043 | 313.5489 | 176.4695
7674 | 7674 | 34 | 9 | 21 | 12 | 25 | 72.87117 | 0.3117457 | 0.08627687 | 452.2939 | 1 | 0 | 0 |  | Fe_Cr_Ni_Co_V | Fe34Cr9Ni21Co12V25 | 0.0244474 | -9.39006 | 7.613861 | 8.144129 | 314.2121 | 75.67397 | 325.6224 | 159.6288
7675 | 7675 | 29 | 13 | 17 | 13 | 28 | 73.02134 | 0.3104201 | 0.08802441 | 468.5054 | 0 | 0 | 0 |  | Fe_Cr_Ni_Co_V | Fe29Cr13Ni17Co13V28 | 0.02518638 | -9.6156 | 7.37 | 8.354041 | 340.5387 | 65.22058 | 330.1434 | 163.4964
7676 | 7676 | 24 | 17 | 14 | 14 | 31 | 73.19891 | 0.3091292 | 0.0880402 | 470.1142 | 0 | 0 | 0 |  | Fe_Cr_Ni_Co_V | Fe24Cr17Ni14Co14V31 | 0.02566657 | -9.6736 | 7.15 | 8.485281 | 362.9782 | 86.63864 | 335.5353 | 166.6331
7677 | 7677 | 19 | 23 | 11 | 13 | 34 | 74.00859 | 0.3060239 | 0.08618971 | 458.7985 | 0 | 0 | 0 |  | Fe_Cr_Ni_Co_V | Fe19Cr23Ni11Co13V34 | 0.02600319 | -9.23 | 6.87 | 8.373171 | 360.545 | 94.8055 | 359.2539 | 195.9624
7678 | 7678 | 15 | 29 | 8 | 12 | 36 | 75.19994 | 0.3021431 | 0.08302343 | 437.9984 | 0 | 0 | 0 |  | Fe_Cr_Ni_Co_V | Fe15Cr29Ni8Co12V36 | 0.02609367 | -8.3884 | 6.62 | 8.046738 | 356.662 | 110.5 | 366.1869 | 217.155
7679 | 7679 | 12 | 36 | 6 | 9 | 37 | 77.05775 | 0.2966402 | 0.0787014 | 409.735 | 0 | 0 | 0 |  | Fe_Cr_Ni_Co_V | Fe12Cr36Ni6Co9V37 | 0.02607652 | -7.1688 | 6.38 | 7.372923 | 346.6442 | 135.2293 | 440.3955 | 205.6197
7680 | 7680 | 43 | 3 | 38 | 6 | 10 | 76.16219 | 0.3077075 | 0.06609932 | 302.9688 | 1 | 1 | 1 | 302.9688 | Fe_Cr_Ni_Co_V | Fe43Cr3Ni38Co6V10 | 0.01741946 | -6.11 | 8.46 | 6.88404 | 177.4278 | 59.20084 | 245.4129 | 129.9613
7681 | 7681 | 38 | 4 | 34 | 10 | 13 | 75.32497 | 0.3091225 | 0.0747837 | 368.0958 | 1 | 1 | 1 | 368.0958 | Fe_Cr_Ni_Co_V | Fe38Cr4Ni34Co10V13 | 0.01942929 | -7.169064 | 8.313131 | 7.36058 | 187.825 | 63.25238 | 249.4362 | 154.307
7682 | 7682 | 33 | 7 | 29 | 14 | 16 | 75.23718 | 0.3085704 | 0.07964239 | 407.5828 | 1 | 1 | 1 | 407.5828 | Fe_Cr_Ni_Co_V | Fe33Cr7Ni29Co14V16 | 0.02094672 | -8.092235 | 8.10101 | 7.911097 | 208.8024 | 65.02357 | 283.7286 | 183.1022
7683 | 7683 | 29 | 10 | 25 | 17 | 19 | 75.177 | 0.3079552 | 0.08206649 | 427.3679 | 1 | 1 | 1 | 427.3679 | Fe_Cr_Ni_Co_V | Fe29Cr10Ni25Co17V19 | 0.02210329 | -8.7888 | 7.9 | 8.325263 | 233.5761 | 65.04839 | 292.6953 | 183.4473
7684 | 7684 | 25 | 15 | 20 | 19 | 21 | 76.14955 | 0.3047853 | 0.08347227 | 443.4158 | 1 | 0 | 0 |  | Fe_Cr_Ni_Co_V | Fe25Cr15Ni20Co19V21 | 0.02272284 | -9.0164 | 7.66 | 8.655056 | 262.0145 | 63.1384 | 318.2072 | 179.1069
7685 | 7685 | 21 | 20 | 16 | 19 | 24 | 76.69087 | 0.3023615 | 0.0846213 | 455.9803 | 1 | 0 | 0 |  | Fe_Cr_Ni_Co_V | Fe21Cr20Ni16Co19V24 | 0.02359525 | -9.214 | 7.39 | 8.842511 | 320.6689 | 71.21732 | 345.7809 | 175.4312
7686 | 7686 | 17 | 26 | 12 | 18 | 26 | 77.91952 | 0.2982816 | 0.08373253 | 454.7224 | 0 | 0 | 0 |  | Fe_Cr_Ni_Co_V | Fe17Cr26Ni12Co18V26 | 0.02408475 | -8.907662 | 7.111111 | 8.825532 | 385.7643 | 86.81321 | 354.9315 | 186.7797
7687 | 7687 | 13 | 34 | 9 | 17 | 28 | 79.79019 | 0.2927321 | 0.08007533 | 430.9263 | 0 | 0 | 0 |  | Fe_Cr_Ni_Co_V | Fe13Cr34Ni9Co17V28 | 0.02425649 | -8.235663 | 6.841584 | 8.626939 | 421.2246 | 92.32488 | 393.4856 | 208.7709
7688 | 7688 | 11 | 43 | 6 | 12 | 28 | 82.78274 | 0.284276 | 0.07531505 | 401.4321 | 0 | 0 | 0 |  | Fe_Cr_Ni_Co_V | Fe11Cr43Ni6Co12V28 | 0.02423992 | -6.7596 | 6.54 | 7.804486 | 401.0599 | 111.579 | 500.3218 | 220.1504
7689 | 7689 | 35 | 3 | 45 | 9 | 8 | 76.55662 | 0.3080239 | 0.06152505 | 269.9118 | 1 | 1 | 1 | 269.9118 | Fe_Cr_Ni_Co_V | Fe35Cr3Ni45Co9V8 | 0.0156718 | -5.6476 | 8.69 | 6.819824 | 148.476 | 38.08932 | 189.1671 | 119.4533
7690 | 7690 | 31 | 5 | 39 | 14 | 10 | 76.54806 | 0.3075393 | 0.06950567 | 330.6797 | 1 | 1 | 1 | 330.6797 | Fe_Cr_Ni_Co_V | Fe31Cr5Ni39Co14V10 | 0.01724206 | -6.48995 | 8.525253 | 7.345317 | 164.207 | 49.05575 | 197.6966 | 158.1314
7691 | 7691 | 27 | 8 | 33 | 19 | 12 | 76.90994 | 0.3061031 | 0.07374944 | 365.9844 | 1 | 1 | 1 | 365.9844 | Fe_Cr_Ni_Co_V | Fe27Cr8Ni33Co19V12 | 0.01847483 | -7.242934 | 8.333333 | 7.891727 | 168.2768 | 47.71329 | 194.8022 | 155.635
7692 | 7692 | 24 | 12 | 28 | 22 | 14 | 77.60761 | 0.3037099 | 0.0752471 | 380.8296 | 1 | 1 | 1 | 380.8296 | Fe_Cr_Ni_Co_V | Fe24Cr12Ni28Co22V14 | 0.01945869 | -7.8496 | 8.12 | 8.380931 | 183.5839 | 44.79125 | 231.4477 | 163.0457
7693 | 7693 | 20 | 17 | 23 | 24 | 16 | 78.58602 | 0.3005221 | 0.0780425 | 407.6274 | 1 | 1 | 1 | 407.6274 | Fe_Cr_Ni_Co_V | Fe20Cr17Ni23Co24V16 | 0.02034069 | -8.3572 | 7.88 | 8.834025 | 218.0755 | 56.81168 | 248.907 | 171.3698
7694 | 7694 | 17 | 22 | 18 | 25 | 18 | 79.57462 | 0.2972071 | 0.07949065 | 423.9392 | 1 | 0 | 0 |  | Fe_Cr_Ni_Co_V | Fe17Cr22Ni18Co25V18 | 0.02112165 | -8.5796 | 7.63 | 9.105493 | 249.0245 | 64.38716 | 269.5978 | 177.6497
7695 | 7695 | 13 | 30 | 13 | 24 | 20 | 81.5304 | 0.2912363 | 0.07880394 | 426.1304 | 0 | 0 | 0 |  | Fe_Cr_Ni_Co_V | Fe13Cr30Ni13Co24V20 | 0.02175699 | -8.428 | 7.3 | 9.236341 | 322.0309 | 90.5231 | 332.7882 | 189.6586
7696 | 7696 | 11 | 38 | 9 | 22 | 20 | 84.29218 | 0.283706 | 0.07511566 | 404.9229 | 0 | 0 | 0 |  | Fe_Cr_Ni_Co_V | Fe11Cr38Ni9Co22V20 | 0.0216406 | -7.6224 | 7.04 | 9.039358 | 350.6756 | 94.0954 | 391.6213 | 177.9437
7697 | 7697 | 8 | 50 | 6 | 16 | 20 | 88.34445 | 0.2725736 | 0.06967024 | 370.7515 | 0 | 0 | 0 |  | Fe_Cr_Ni_Co_V | Fe8Cr50Ni6Co16V20 | 0.02152346 | -6.2736 | 6.68 | 8.304216 | 356.5255 | 102.7207 | 522.4062 | 199.1089
7698 | 7698 | 25 | 3 | 50 | 14 | 7 | 76.56059 | 0.3091359 | 0.06223885 | 275.2715 | 1 | 1 | 1 | 275.2715 | Fe_Cr_Ni_Co_V | Fe25Cr3Ni50Co14V7 | 0.01466885 | -5.339047 | 8.878788 | 6.707862 | 132.0651 | 38.61325 | 114.1993 | 112.8417
7699 | 7699 | 23 | 6 | 42 | 21 | 8 | 77.4725 | 0.3065828 | 0.06253535 | 280.1086 | 1 | 1 | 1 | 280.1086 | Fe_Cr_Ni_Co_V | Fe23Cr6Ni42Co21V8 | 0.01539416 | -5.842 | 8.69 | 7.279423 | 139.8483 | 40.73293 | 117.727 | 117.8803
7700 | 7700 | 20 | 9 | 36 | 26 | 9 | 78.25483 | 0.3043577 | 0.0655844 | 305.907 | 1 | 1 | 1 | 305.907 | Fe_Cr_Ni_Co_V | Fe20Cr9Ni36Co26V9 | 0.01608487 | -6.3496 | 8.53 | 7.787169 | 143.846 | 30.80495 | 118.0496 | 140.667
7701 | 7701 | 18 | 13 | 29 | 28 | 11 | 79.00749 | 0.301608 | 0.07197004 | 360.135 | 1 | 1 | 1 | 360.135 | Fe_Cr_Ni_Co_V | Fe18Cr13Ni29Co28V11 | 0.01749733 | -7.184165 | 8.272727 | 8.40875 | 159.6415 | 36.14186 | 157.8587 | 163.9463
7702 | 7702 | 16 | 18 | 24 | 30 | 12 | 80.44291 | 0.2975184 | 0.07142892 | 360.7302 | 1 | 1 | 1 | 360.7302 | Fe_Cr_Ni_Co_V | Fe16Cr18Ni24Co30V12 | 0.01795346 | -7.488 | 8.06 | 8.845338 | 184.0983 | 44.9143 | 170.3745 | 166.4352
7703 | 7703 | 13 | 25 | 18 | 31 | 14 | 82.12223 | 0.2923774 | 0.07202498 | 371.3018 | 1 | 1 | 1 | 371.3018 | Fe_Cr_Ni_Co_V | Fe13Cr25Ni18Co31V14 | 0.01888486 | -7.854916 | 7.752475 | 9.281617 | 222.3831 | 59.85562 | 198.1243 | 177.6352
7704 | 7704 | 10 | 32 | 13 | 30 | 15 | 84.21323 | 0.2863515 | 0.07307214 | 387.4967 | 1 | 0 | 0 |  | Fe_Cr_Ni_Co_V | Fe10Cr32Ni13Co30V15 | 0.01934425 | -7.7808 | 7.47 | 9.478396 | 238.4177 | 64.04959 | 262.7004 | 175.4955
7705 | 7705 | 8 | 42 | 8 | 26 | 15 | 87.80465 | 0.276492 | 0.0705962 | 377.8389 | 0 | 0 | 0 |  | Fe_Cr_Ni_Co_V | Fe8Cr42Ni8Co26V15 | 0.0193175 | -6.983777 | 7.121212 | 9.301709 | 268.5015 | 83.22472 | 393.9149 | 227.859
7706 | 7706 | 6 | 55 | 5 | 19 | 15 | 92.20094 | 0.2644662 | 0.06423793 | 335.212 | 0 | 0 | 0 |  | Fe_Cr_Ni_Co_V | Fe6Cr55Ni5Co19V15 | 0.01917075 | -5.6916 | 6.74 | 8.534635 | 285.0806 | 109.0783 | 549.8831 | 209.7992
7707 | 7707 | 17 | 3 | 52 | 21 | 7 | 76.3753 | 0.3103461 | 0.05976612 | 255.6347 | 1 | 1 | 1 | 255.6347 | Fe_Cr_Ni_Co_V | Fe17Cr3Ni52Co21V7 | 0.01442696 | -5.202 | 8.98 | 6.581033 | 115.0798 | 22.06252 | 82.9184 | 110.9564
7708 | 7708 | 16 | 6 | 43 | 28 | 7 | 77.72226 | 0.3069354 | 0.06016931 | 262.7983 | 1 | 1 | 1 | 262.7983 | Fe_Cr_Ni_Co_V | Fe16Cr6Ni43Co28V7 | 0.0143424 | -5.3712 | 8.81 | 7.096478 | 120.6417 | 19.62014 | 83.70197 | 129.1913
7709 | 7709 | 15 | 9 | 36 | 33 | 7 | 78.99324 | 0.3036882 | 0.0603424 | 268.2448 | 1 | 1 | 1 | 268.2448 | Fe_Cr_Ni_Co_V | Fe15Cr9Ni36Co33V7 | 0.01426405 | -5.5188 | 8.66 | 7.543872 | 134.0073 | 27.44572 | 74.03954 | 136.1996
7710 | 7710 | 13 | 14 | 30 | 36 | 8 | 80.46877 | 0.2995227 | 0.06073907 | 275.8231 | 1 | 1 | 1 | 275.8231 | Fe_Cr_Ni_Co_V | Fe13Cr14Ni30Co36V8 | 0.01495304 | -6.152338 | 8.435644 | 8.255312 | 148.1732 | 41.45134 | 105.0483 | 160.6704
7711 | 7711 | 11 | 19 | 24 | 38 | 9 | 81.93017 | 0.2953287 | 0.06339094 | 301.0045 | 1 | 1 | 1 | 301.0045 | Fe_Cr_Ni_Co_V | Fe11Cr19Ni24Co38V9 | 0.01562944 | -6.644839 | 8.207921 | 8.819109 | 173.0861 | 47.33886 | 115.832 | 171.9143
7712 | 7712 | 9 | 25 | 18 | 38 | 10 | 83.75962 | 0.2900392 | 0.06722093 | 337.5499 | 1 | 1 | 1 | 337.5499 | Fe_Cr_Ni_Co_V | Fe9Cr25Ni18Co38V10 | 0.01631476 | -7.0124 | 7.94 | 9.305375 | 198.004 | 58.8122 | 140.9686 | 176.6369
7713 | 7713 | 7 | 33 | 12 | 37 | 11 | 86.24358 | 0.2829671 | 0.06746183 | 347.147 | 1 | 1 | 1 | 347.147 | Fe_Cr_Ni_Co_V | Fe7Cr33Ni12Co37V11 | 0.01687068 | -7.0612 | 7.62 | 9.63068 | 221.6348 | 59.99805 | 193.3568 | 194.7122
7714 | 7714 | 5 | 44 | 7 | 32 | 12 | 89.70477 | 0.2731062 | 0.06583591 | 343.1037 | 0 | 0 | 0 |  | Fe_Cr_Ni_Co_V | Fe5Cr44Ni7Co32V12 | 0.01740429 | -6.6408 | 7.22 | 9.597395 | 245.6496 | 71.09885 | 346.1083 | 213.2288
7715 | 7715 | 4 | 57 | 4 | 23 | 12 | 94.23445 | 0.2605812 | 0.06080409 | 311.678 | 0 | 0 | 0 |  | Fe_Cr_Ni_Co_V | Fe4Cr57Ni4Co23V12 | 0.01738426 | -5.4496 | 6.81 | 8.852118 | 234.9696 | 85.39431 | 541.5558 | 229.8569
7716 | 7716 | 10 | 6 | 42 | 37 | 5 | 78.48459 | 0.3063224 | 0.05300586 | 213.9766 | 1 | 1 | 1 | 213.9766 | Fe_Cr_Ni_Co_V | Fe10Cr6Ni42Co37V5 | 0.01217492 | -4.2808 | 8.94 | 6.615134 | 112.0074 | 14.8806 | 53.52468 | 163.0754
7717 | 7717 | 10 | 9 | 35 | 41 | 5 | 79.78213 | 0.3029335 | 0.05367298 | 222.0621 | 1 | 1 | 1 | 222.0621 | Fe_Cr_Ni_Co_V | Fe10Cr9Ni35Co41V5 | 0.01212659 | -4.5364 | 8.78 | 7.180529 | 129.0629 | 25.63249 | 32.86055 | 163.3055
7718 | 7718 | 9 | 13 | 28 | 44 | 6 | 80.98359 | 0.2994131 | 0.05777135 | 255.1534 | 1 | 1 | 1 | 255.1534 | Fe_Cr_Ni_Co_V | Fe9Cr13Ni28Co44V6 | 0.01307757 | -5.2428 | 8.56 | 7.931582 | 154.0164 | 47.33001 | 49.73193 | 160.8717
7719 | 7719 | 8 | 18 | 22 | 45 | 7 | 82.48323 | 0.2950362 | 0.0608742 | 283.3426 | 1 | 1 | 1 | 283.3426 | Fe_Cr_Ni_Co_V | Fe8Cr18Ni22Co45V7 | 0.01392846 | -5.8776 | 8.32 | 8.623224 | 174.3486 | 60.96348 | 70.93483 | 186.6202
7720 | 7720 | 6 | 25 | 16 | 45 | 8 | 84.64501 | 0.2889057 | 0.06323697 | 307.9985 | 1 | 1 | 1 | 307.9985 | Fe_Cr_Ni_Co_V | Fe6Cr25Ni16Co45V8 | 0.01465978 | -6.3968 | 8.03 | 9.282241 | 195.9126 | 64.79713 | 89.81343 | 179.9628
7721 | 7721 | 5 | 32 | 11 | 43 | 9 | 86.77764 | 0.2827113 | 0.06433321 | 322.9339 | 1 | 1 | 1 | 322.9339 | Fe_Cr_Ni_Co_V | Fe5Cr32Ni11Co43V9 | 0.01536588 | -6.6176 | 7.74 | 9.65971 | 213.149 | 69.18424 | 143.5716 | 174.8099
7722 | 7722 | 3 | 43 | 6 | 38 | 11 | 89.72075 | 0.2738668 | 0.06353445 | 324.0599 | 0 | 0 | 0 |  | Fe_Cr_Ni_Co_V | Fe3Cr43Ni6Co38V11 | 0.01658901 | -6.60249 | 7.316832 | 9.80048 | 249.9258 | 84.74944 | 292.8429 | 196.5647
7723 | 7723 | 6 | 9 | 32 | 50 | 3 | 80.67738 | 0.3018769 | 0.04513339 | 166.1147 | 1 | 1 | 1 | 166.1147 | Fe_Cr_Ni_Co_V | Fe6Cr9Ni32Co50V3 | 0.009492622 | -3.4248 | 8.87 | 6.708204 | 143.2456 | 45.28075 | 32.19376 | 204.2783
7724 | 7724 | 6 | 13 | 25 | 52 | 4 | 81.9002 | 0.2982159 | 0.05065784 | 206.2299 | 1 | 1 | 1 | 206.2299 | Fe_Cr_Ni_Co_V | Fe6Cr13Ni25Co52V4 | 0.01076581 | -4.2612 | 8.64 | 7.615773 | 161.3278 | 60.469 | 4.18907 | 226.5963
7725 | 7725 | 5 | 18 | 19 | 53 | 5 | 83.40706 | 0.2938305 | 0.05498088 | 241.3254 | 1 | 1 | 1 | 241.3254 | Fe_Cr_Ni_Co_V | Fe5Cr18Ni19Co53V5 | 0.01183328 | -5.012 | 8.4 | 8.425556 | 181.3633 | 75.05939 | 51.07872 | 256.3108
7726 | 7726 | 4 | 23 | 13 | 53 | 6 | 84.95717 | 0.2892719 | 0.06065445 | 289.3436 | 1 | 1 | 1 | 289.3436 | Fe_Cr_Ni_Co_V | Fe4Cr23Ni13Co53V6 | 0.01282694 | -5.581879 | 8.151515 | 9.054923 | 197.0362 | 90.03352 | 87.0736 | 234.888
7727 | 7727 | 4 | 30 | 8 | 50 | 8 | 86.62878 | 0.2838046 | 0.06225992 | 306.458 | 1 | 1 | 1 | 306.458 | Fe_Cr_Ni_Co_V | Fe4Cr30Ni8Co50V8 | 0.01449379 | -6.208 | 7.82 | 9.591663 | 211.1308 | 90.9609375 | 142.9635 | 239.823
7728 | 7728 | 47 | 5 | 12 | 33 | 3 | 80.73409 | 0.2985116 | 0.04141662 | 143.0116 | 0 | 1 | 0 |  | Fe_Cr_Ni_Co_V | Fe47Cr5Ni12Co33V3 | 0.01029785 | -2.818 | 8.38 | 6.269769 | 232.2892 | 62.77158 | 11.74933 | 156.4429
7729 | 7729 | 40 | 5 | 11 | 39 | 5 | 79.82879 | 0.3007093 | 0.04984433 | 196.2796 | 0 | 1 | 0 |  | Fe_Cr_Ni_Co_V | Fe40Cr5Ni11Co39V5 | 0.01270972 | -3.59 | 8.36 | 6.63325 | 222.2935 | 55.06558 | -0.6589507 | 170.4611
7730 | 7730 | 34 | 4 | 10 | 44 | 7 | 78.59439 | 0.3036683 | 0.05657199 | 240.6869 | 0 | 1 | 0 |  | Fe_Cr_Ni_Co_V | Fe34Cr4Ni10Co44V7 | 0.01463349 | -4.322008 | 8.353535 | 6.840405 | 210.2468 | 62.46077 | 17.55639 | 196.0878
7731 | 7731 | 27 | 4 | 9 | 49 | 11 | 76.90647 | 0.3071959 | 0.06749529 | 318.0666 | 0 | 1 | 0 |  | Fe_Cr_Ni_Co_V | Fe27Cr4Ni9Co49V11 | 0.01743645 | -5.7792 | 8.26 | 7.383089 | 197.8437 | 72.21287 | -3.782502 | 215.4559
7732 | 7732 | 22 | 3 | 7 | 53 | 14 | 75.32285 | 0.3106289 | 0.07386044 | 363.1223 | 0 | 1 | 0 |  | Fe_Cr_Ni_Co_V | Fe22Cr3Ni7Co53V14 | 0.01912784 | -6.821753 | 8.191919 | 7.675438 | 187.6402 | 67.64831 | 1.075057 | 259.2358
7733 | 7733 | 51 | 6 | 19 | 21 | 3 | 80.87147 | 0.2976088 | 0.04225215 | 148.2583 | 0 | 1 | 0 |  | Fe_Cr_Ni_Co_V | Fe51Cr6Ni19Co21V3 | 0.01030059 | -3.0528 | 8.38 | 6.276145 | 207.7239 | 68.37707 | 12.69809 | 125.0691
7734 | 7734 | 44 | 7 | 17 | 27 | 5 | 80.34248 | 0.2987936 | 0.05059613 | 202.2639 | 0 | 1 | 0 |  | Fe_Cr_Ni_Co_V | Fe44Cr7Ni17Co27V5 | 0.01279166 | -3.8444 | 8.32 | 6.764614 | 232.4899 | 69.28686 | 47.2927 | 137.1007
7735 | 7735 | 38 | 8 | 16 | 32 | 7 | 79.79638 | 0.2999869 | 0.05739666 | 249.5068 | 0 | 1 | 0 |  | Fe_Cr_Ni_Co_V | Fe38Cr8Ni16Co32V7 | 0.01462613 | -4.619939 | 8.267327 | 7.190328 | 225.0246 | 55.92558 | 54.29174 | 169.1674
7736 | 7736 | 32 | 8 | 14 | 36 | 10 | 78.54521 | 0.3025649 | 0.06538786 | 306.466 | 0 | 1 | 0 |  | Fe_Cr_Ni_Co_V | Fe32Cr8Ni14Co36V10 | 0.01696843 | -5.68 | 8.18 | 7.6 | 218.4491 | 52.58232 | 60.0071 | 165.3742
7737 | 7737 | 26 | 9 | 11 | 40 | 14 | 77.28024 | 0.3048449 | 0.07348934 | 367.4468 | 0 | 1 | 0 |  | Fe_Cr_Ni_Co_V | Fe26Cr9Ni11Co40V14 | 0.01928326 | -6.9564 | 8.02 | 8.13388 | 211.5877 | 56.87362 | 72.22482 | 187.8304
7738 | 7738 | 21 | 8 | 9 | 44 | 18 | 75.35851 | 0.3088963 | 0.07983854 | 412.8835 | 0 | 1 | 0 |  | Fe_Cr_Ni_Co_V | Fe21Cr8Ni9Co44V18 | 0.02104688 | -8.128 | 7.92 | 8.468176 | 212.7309 | 61.59034 | 66.26975 | 181.0043
7739 | 7739 | 16 | 7 | 7 | 46 | 23 | 73.02449 | 0.3136258 | 0.08588235 | 453.8442 | 1 | 1 | 1 | 453.8442 | Fe_Cr_Ni_Co_V | Fe16Cr7Ni7Co46V23 | 0.02280696 | -9.513723 | 7.767677 | 8.856691 | 223.5927 | 72.62698 | 70.81969 | 196.2479
7740 | 7740 | 52 | 4 | 29 | 12 | 3 | 79.83116 | 0.3001647 | 0.04245498 | 147.7012 | 1 | 1 | 1 | 147.7012 | Fe_Cr_Ni_Co_V | Fe52Cr4Ni29Co12V3 | 0.01025448 | -3.2152 | 8.53 | 6.036555 | 175.6125 | 56.57088 | 76.94369 | 131.1918
7741 | 7741 | 46 | 8 | 27 | 16 | 4 | 80.74184 | 0.2978129 | 0.04771184 | 183.232 | 0 | 1 | 0 |  | Fe_Cr_Ni_Co_V | Fe46Cr8Ni27Co16V4 | 0.01155493 | -3.844329 | 8.415842 | 6.710797 | 194.9383 | 60.29322 | 100.5681 | 128.4026
7742 | 7742 | 39 | 10 | 24 | 21 | 6 | 80.59637 | 0.2978935 | 0.05517874 | 234.9759 | 0 | 1 | 0 |  | Fe_Cr_Ni_Co_V | Fe39Cr10Ni24Co21V6 | 0.01378997 | -4.686 | 8.31 | 7.251896 | 213.2917 | 63.59936 | 102.9742 | 131.7892
7743 | 7743 | 34 | 12 | 21 | 25 | 9 | 80.06362 | 0.2985468 | 0.06357836 | 296.4427 | 0 | 1 | 0 |  | Fe_Cr_Ni_Co_V | Fe34Cr12Ni21Co25V9 | 0.01625952 | -5.709244 | 8.158416 | 7.759496 | 219.6592 | 56.42366 | 145.1609 | 174.3077
7744 | 7744 | 29 | 13 | 17 | 28 | 13 | 78.83814 | 0.3005584 | 0.07181195 | 357.9782 | 0 | 1 | 0 |  | Fe_Cr_Ni_Co_V | Fe29Cr13Ni17Co28V13 | 0.01890499 | -6.8916 | 7.97 | 8.209141 | 222.1146 | 53.85835 | 157.3475 | 179.9283
7745 | 7745 | 24 | 14 | 14 | 31 | 17 | 77.59617 | 0.3027122 | 0.07795049 | 404.5051 | 1 | 1 | 1 | 404.5051 | Fe_Cr_Ni_Co_V | Fe24Cr14Ni14Co31V17 | 0.0208314 | -7.9416 | 7.8 | 8.60465 | 225.781 | 52.01966 | 141.7152 | 172.2466
7746 | 7746 | 19 | 13 | 11 | 34 | 23 | 74.94893 | 0.307997 | 0.08472128 | 451.4217 | 1 | 1 | 1 | 451.4217 | Fe_Cr_Ni_Co_V | Fe19Cr13Ni11Co34V23 | 0.02300051 | -9.2956 | 7.61 | 8.954887 | 253.4336 | 63.01593 | 136.5867 | 155.5606
7747 | 7747 | 15 | 12 | 8 | 36 | 29 | 72.39363 | 0.3130785 | 0.0890612 | 477.2927 | 1 | 0 | 0 |  | Fe_Cr_Ni_Co_V | Fe15Cr12Ni8Co36V29 | 0.0244854 | -10.3572 | 7.41 | 9.214662 | 283.6268 | 70.13749 | 146.639 | 170.552
7748 | 7748 | 12 | 9 | 6 | 37 | 36 | 68.90449 | 0.3204723 | 0.09265489 | 490.4433 | 1 | 0 | 0 |  | Fe_Cr_Ni_Co_V | Fe12Cr9Ni6Co37V36 | 0.02561855 | -11.4456 | 7.23 | 9.378699 | 293.0005 | 105.136 | 165.7782 | 206.5675
7749 | 7749 | 43 | 6 | 38 | 10 | 3 | 80.02011 | 0.3002266 | 0.04372178 | 155.8294 | 1 | 1 | 1 | 155.8294 | Fe_Cr_Ni_Co_V | Fe43Cr6Ni38Co10V3 | 0.0101591 | -3.6812 | 8.65 | 6.464519 | 158.7039 | 42.83458 | 139.2265625 | 128.1411
7750 | 7750 | 38 | 10 | 34 | 13 | 4 | 81.04484 | 0.2973951 | 0.04891542 | 191.6577 | 1 | 1 | 1 | 191.6577 | Fe_Cr_Ni_Co_V | Fe38Cr10Ni34Co13V4 | 0.01156513 | -4.357923 | 8.494949 | 7.106691 | 178.578 | 52.12194 | 192.6695 | 140.1771
7751 | 7751 | 33 | 14 | 29 | 16 | 7 | 81.26064 | 0.2959184 | 0.05932845 | 266.6141 | 1 | 1 | 1 | 266.6141 | Fe_Cr_Ni_Co_V | Fe33Cr14Ni29Co16V7 | 0.01473922 | -5.581879 | 8.252525 | 7.796776 | 194.8541 | 54.39459 | 264.7702 | 163.8964
7752 | 7752 | 29 | 17 | 25 | 19 | 10 | 81.10199 | 0.2954532 | 0.06682973 | 324.0769 | 1 | 1 | 1 | 324.0769 | Fe_Cr_Ni_Co_V | Fe29Cr17Ni25Co19V10 | 0.01701217 | -6.5164 | 8.05 | 8.252878 | 198.5723 | 54.13818 | 314.3335 | 165.3469
7753 | 7753 | 25 | 19 | 20 | 21 | 15 | 79.84731 | 0.2970865 | 0.07549576 | 390.6862 | 1 | 1 | 1 | 390.6862 | Fe_Cr_Ni_Co_V | Fe25Cr19Ni20Co21V15 | 0.01997093 | -7.7044 | 7.78 | 8.631918 | 234.897 | 68.84565 | 317.1003 | 180.934
7754 | 7754 | 21 | 19 | 16 | 24 | 20 | 77.92928 | 0.3006351 | 0.0813219 | 433.3376 | 1 | 0 | 0 |  | Fe_Cr_Ni_Co_V | Fe21Cr19Ni16Co24V20 | 0.02209994 | -8.6828 | 7.58 | 8.887632 | 262.8793 | 74.18515 | 274.0522 | 180.2412
7755 | 7755 | 17 | 18 | 12 | 26 | 26 | 75.30545 | 0.3057094 | 0.08601633 | 463.2356 | 1 | 0 | 0 |  | Fe_Cr_Ni_Co_V | Fe17Cr18Ni12Co26V26 | 0.02401745 | -9.652076 | 7.353535 | 9.080802 | 319.5043 | 69.37509 | 236.3541 | 176.78
7756 | 7756 | 13 | 17 | 9 | 28 | 34 | 72.1387 | 0.3120405 | 0.08941069 | 478.6835 | 1 | 0 | 0 |  | Fe_Cr_Ni_Co_V | Fe13Cr17Ni9Co28V34 | 0.0254442 | -10.54014 | 7.108911 | 9.230782 | 357.5738 | 94.30036 | 202.3052 | 177.0624
7757 | 7757 | 11 | 12 | 6 | 28 | 43 | 67.36129 | 0.3223028 | 0.09160274 | 473.2617 | 0 | 0 | 0 |  | Fe_Cr_Ni_Co_V | Fe11Cr12Ni6Co28V43 | 0.02640475 | -11.3052 | 6.87 | 9.197282 | 316.082 | 118.3572 | 198.708 | 237.7485
7758 | 7758 | 35 | 9 | 45 | 8 | 3 | 80.64512 | 0.2990489 | 0.04513989 | 165.6189 | 1 | 1 | 1 | 165.6189 | Fe_Cr_Ni_Co_V | Fe35Cr9Ni45Co8V3 | 0.01006454 | -4.1692 | 8.71 | 6.941902 | 143.148 | 29.42637 | 206.2931 | 120.5292
7759 | 7759 | 31 | 14 | 39 | 10 | 5 | 81.69135 | 0.2956348 | 0.0541599 | 229.2542 | 1 | 1 | 1 | 229.2542 | Fe_Cr_Ni_Co_V | Fe31Cr14Ni39Co10V5 | 0.01267789 | -5.297011 | 8.454545 | 7.713892 | 165.2879 | 43.08406 | 324.5827 | 153.4745
7760 | 7760 | 27 | 19 | 33 | 12 | 8 | 82.29935 | 0.2929927 | 0.06344887 | 300.1549 | 1 | 1 | 1 | 300.1549 | Fe_Cr_Ni_Co_V | Fe27Cr19Ni33Co12V8 | 0.01552646 | -6.461381 | 8.161616 | 8.331956 | 187.1858 | 61.62177 | 436.0671 | 168.4634
7761 | 7761 | 24 | 22 | 28 | 14 | 12 | 81.7624 | 0.2930306 | 0.0718408 | 365.8302 | 1 | 1 | 1 | 365.8302 | Fe_Cr_Ni_Co_V | Fe24Cr22Ni28Co14V12 | 0.01828465 | -7.4784 | 7.9 | 8.681014 | 193.2109 | 45.20232 | 451.6362 | 167.4348
7762 | 7762 | 20 | 24 | 23 | 16 | 17 | 80.50408 | 0.2946766 | 0.07895282 | 421.2986 | 1 | 0 | 0 |  | Fe_Cr_Ni_Co_V | Fe20Cr24Ni23Co16V17 | 0.02087222 | -8.4648 | 7.63 | 8.942036 | 266.6211 | 75.36909 | 434.0189 | 185.4277
7763 | 7763 | 17 | 25 | 18 | 18 | 22 | 78.96465 | 0.2971011 | 0.08287279 | 449.8753 | 0 | 0 | 0 |  | Fe_Cr_Ni_Co_V | Fe17Cr25Ni18Co18V22 | 0.02277766 | -9.0732 | 7.38 | 9.043782 | 342.2949 | 78.05263 | 398.4981 | 168.9026
7764 | 7764 | 13 | 24 | 13 | 20 | 30 | 75.6497 | 0.3034439 | 0.08658861 | 469.3225 | 0 | 0 | 0 |  | Fe_Cr_Ni_Co_V | Fe13Cr24Ni13Co20V30 | 0.02485435 | -9.8416 | 7.08 | 9.087904 | 403.1449 | 87.28075 | 300.5782 | 194.1233
7765 | 7765 | 11 | 22 | 9 | 20 | 38 | 72.14932 | 0.3103952 | 0.08760612 | 463.2059 | 0 | 0 | 0 |  | Fe_Cr_Ni_Co_V | Fe11Cr22Ni9Co20V38 | 0.02608504 | -10.08 | 6.8 | 8.910107 | 371.8671 | 116.4636 | 277.0695 | 230.1767
7766 | 7766 | 8 | 16 | 6 | 20 | 50 | 66.13572 | 0.3234811 | 0.08762569 | 434.9429 | 0 | 0 | 0 |  | Fe_Cr_Ni_Co_V | Fe8Cr16Ni6Co20V50 | 0.02652713 | -10.4544 | 6.5 | 8.717798 | 294.7887 | 147.7455 | 286.7176 | 252.6529
7767 | 7767 | 25 | 14 | 50 | 7 | 3 | 82.0266 | 0.2959749 | 0.04773878 | 184.892 | 1 | 1 | 1 | 184.892 | Fe_Cr_Ni_Co_V | Fe25Cr14Ni50Co7V3 | 0.00998396 | -4.86481 | 8.707071 | 7.643468 | 139.4379 | 30.49616 | 286.6693 | 110.614
7768 | 7768 | 23 | 21 | 42 | 8 | 6 | 83.39949 | 0.2911329 | 0.05985854 | 274.7982 | 1 | 1 | 1 | 274.7982 | Fe_Cr_Ni_Co_V | Fe23Cr21Ni42Co8V6 | 0.01355184 | -6.3484 | 8.32 | 8.468176 | 167.279 | 52.50431 | 461.1019 | 142.9654
7769 | 7769 | 20 | 26 | 36 | 9 | 9 | 84.00722 | 0.288387 | 0.06770898 | 338.1633 | 1 | 1 | 1 | 338.1633 | Fe_Cr_Ni_Co_V | Fe20Cr26Ni36Co9V9 | 0.01612556 | -7.3288 | 8.02 | 8.888194 | 184.719 | 52.54049 | 522.5822 | 140.3674
7770 | 7770 | 18 | 28 | 29 | 11 | 13 | 83.26264 | 0.2887785 | 0.07436337 | 391.1236 | 1 | 0 | 0 |  | Fe_Cr_Ni_Co_V | Fe18Cr28Ni29Co11V13 | 0.01883676 | -8.087338 | 7.737374 | 9.044776 | 222.4893 | 57.26134 | 500.9584 | 158.1666
7771 | 7771 | 16 | 30 | 24 | 12 | 18 | 81.98634 | 0.2903596 | 0.08016007 | 436.432 | 0 | 0 | 0 |  | Fe_Cr_Ni_Co_V | Fe16Cr30Ni24Co12V18 | 0.02123079 | -8.7264 | 7.46 | 9.086253 | 317.0407 | 92.05504 | 505.1767 | 141.8918
7772 | 7772 | 13 | 31 | 18 | 14 | 25 | 79.67348 | 0.2941979 | 0.08371015 | 459.7672 | 0 | 0 | 0 |  | Fe_Cr_Ni_Co_V | Fe13Cr31Ni18Co14V25 | 0.02356371 | -9.222625 | 7.138614 | 9.02675 | 405.8081 | 79.04908 | 470.5426 | 157.2515
7773 | 7773 | 10 | 30 | 13 | 15 | 32 | 76.75965 | 0.2996523 | 0.08459644 | 457.2062 | 0 | 0 | 0 |  | Fe_Cr_Ni_Co_V | Fe10Cr30Ni13Co15V32 | 0.02518544 | -9.4432 | 6.85 | 8.856636 | 428.2846 | 94.4819 | 384.5092 | 188.2329
7774 | 7774 | 8 | 26 | 8 | 15 | 42 | 71.86385 | 0.3096874 | 0.08489219 | 439.4391 | 0 | 0 | 0 |  | Fe_Cr_Ni_Co_V | Fe8Cr26Ni8Co15V42 | 0.02639638 | -9.33619 | 6.515152 | 8.441447 | 346.5804 | 133.8029 | 308.4312 | 244.1861
7775 | 7775 | 6 | 19 | 5 | 15 | 55 | 65.36572 | 0.3240899 | 0.08260129 | 392.5733 | 0 | 0 | 0 |  | Fe_Cr_Ni_Co_V | Fe6Cr19Ni5Co15V55 | 0.02626626 | -9.1876 | 6.22 | 8.052329 | 265.8554 | 176.841 | 309.0714 | 299.8069
7776 | 7776 | 17 | 21 | 52 | 7 | 3 | 84.2163 | 0.2906815 | 0.05128394 | 213.3087 | 1 | 1 | 1 | 213.3087 | Fe_Cr_Ni_Co_V | Fe17Cr21Ni52Co7V3 | 0.009809141 | -5.6244 | 8.6 | 8.411302 | 142.3367 | 34.69378 | 399.5224 | 129.8732
7777 | 7777 | 16 | 28 | 43 | 7 | 6 | 85.6525 | 0.2855121 | 0.06205059 | 297.1093 | 1 | 1 | 1 | 297.1093 | Fe_Cr_Ni_Co_V | Fe16Cr28Ni43Co7V6 | 0.01340893 | -6.9552 | 8.19 | 9.024411 | 184.2077 | 67.7094 | 519.1158 | 104.7502
7778 | 7778 | 15 | 33 | 36 | 7 | 9 | 86.31387 | 0.282422 | 0.06881109 | 353.4069 | 1 | 1 | 1 | 353.4069 | Fe_Cr_Ni_Co_V | Fe15Cr33Ni36Co7V9 | 0.01600291 | -7.6692 | 7.86 | 9.219002 | 195.405 | 72.26707 | 562.2706 | 124.0705
7779 | 7779 | 13 | 36 | 30 | 8 | 14 | 85.33602 | 0.2830802 | 0.07633587 | 414.262 | 0 | 0 | 0 |  | Fe_Cr_Ni_Co_V | Fe13Cr36Ni30Co8V14 | 0.01911428 | -8.420351 | 7.544554 | 9.258352 | 254.5428 | 70.70267 | 562.444 | 137.9255
7780 | 7780 | 11 | 38 | 24 | 9 | 19 | 84.11466 | 0.2844254 | 0.08032411 | 445.1899 | 0 | 0 | 0 |  | Fe_Cr_Ni_Co_V | Fe11Cr38Ni24Co9V19 | 0.02141837 | -8.746593 | 7.247525 | 9.135776 | 361.2037 | 79.67944 | 560.2828 | 143.2581
7781 | 7781 | 9 | 38 | 18 | 10 | 25 | 81.89312 | 0.2880984 | 0.0817328 | 450.7408 | 0 | 0 | 0 |  | Fe_Cr_Ni_Co_V | Fe9Cr38Ni18Co10V25 | 0.02350748 | -8.8556 | 6.95 | 8.87412 | 420.8127 | 69.90961 | 502.5293 | 169.8206
7782 | 7782 | 7 | 37 | 12 | 11 | 33 | 78.60298 | 0.2941956 | 0.08110844 | 435.1225 | 0 | 0 | 0 |  | Fe_Cr_Ni_Co_V | Fe7Cr37Ni12Co11V33 | 0.02524992 | -8.6036 | 6.62 | 8.420808 | 424.1351 | 119.9462 | 429.3672 | 207.9605
7783 | 7783 | 5 | 32 | 7 | 12 | 44 | 73.06356 | 0.3058327 | 0.08042942 | 408.7851 | 0 | 0 | 0 |  | Fe_Cr_Ni_Co_V | Fe5Cr32Ni7Co12V44 | 0.02632509 | -8.2744 | 6.3 | 7.906327 | 322.7308 | 119.777 | 359.2622 | 212.6415
7784 | 7784 | 4 | 23 | 4 | 12 | 57 | 65.89955 | 0.3219673 | 0.0778462 | 359.6298 | 0 | 0 | 0 |  | Fe_Cr_Ni_Co_V | Fe4Cr23Ni4Co12V57 | 0.02599073 | -7.9272 | 6.03 | 7.418895 | 233.7199 | 152.786 | 327.0239 | 265.7191
7785 | 7785 | 10 | 37 | 42 | 5 | 6 | 88.70087 | 0.2776502 | 0.06371684 | 317.8684 | 1 | 1 | 1 | 317.8684 | Fe_Cr_Ni_Co_V | Fe10Cr37Ni42Co5V6 | 0.01326674 | -7.4792 | 7.97 | 9.478396 | 202.5256 | 90.45549 | 581.8397 | 103.2527
7786 | 7786 | 10 | 41 | 35 | 5 | 9 | 89.01409 | 0.2753892 | 0.06930575 | 364.8262 | 1 | 0 | 0 |  | Fe_Cr_Ni_Co_V | Fe10Cr41Ni35Co5V9 | 0.01586694 | -7.8772 | 7.66 | 9.433981 | 212.4136 | 87.5603 | 617.4824 | 127.0858
7787 | 7787 | 9 | 44 | 28 | 6 | 13 | 88.53643 | 0.2749331 | 0.07412489 | 404.7854 | 0 | 0 | 0 |  | Fe_Cr_Ni_Co_V | Fe9Cr44Ni28Co6V13 | 0.01848447 | -8.0964 | 7.35 | 9.25797 | 258.8641 | 95.27766 | 611.8904 | 155.6492
7788 | 7788 | 8 | 45 | 22 | 7 | 18 | 86.93748 | 0.2771537 | 0.07712623 | 426.6944 | 0 | 0 | 0 |  | Fe_Cr_Ni_Co_V | Fe8Cr45Ni22Co7V18 | 0.02094848 | -8.1912 | 7.07 | 8.968835 | 338.949 | 101.0685 | 591.2381 | 153.3019
7789 | 7789 | 6 | 45 | 16 | 8 | 25 | 84.21401 | 0.2817988 | 0.07819865 | 428.6742 | 0 | 0 | 0 |  | Fe_Cr_Ni_Co_V | Fe6Cr45Ni16Co8V25 | 0.02336388 | -8.116 | 6.75 | 8.534635 | 416.7248 | 89.88938 | 549.2469 | 160.6117
7790 | 7790 | 5 | 43 | 11 | 9 | 32 | 80.92254 | 0.2881687 | 0.07742232 | 412.8774 | 0 | 0 | 0 |  | Fe_Cr_Ni_Co_V | Fe5Cr43Ni11Co9V32 | 0.02495966 | -7.7876 | 6.49 | 8.046738 | 410.9736 | 124.0115 | 492.0352 | 184.7081
7791 | 7791 | 3 | 38 | 6 | 11 | 43 | 75.33849 | 0.2999888 | 0.07648976 | 386.5515 | 0 | 0 | 0 |  | Fe_Cr_Ni_Co_V | Fe3Cr38Ni6Co11V43 | 0.02610221 | -7.406333 | 6.19802 | 7.541669 | 342.6066 | 139.6069 | 408.5511 | 224.8772
7792 | 7792 | 6 | 50 | 32 | 3 | 9 | 92.16267 | 0.2670612 | 0.068593 | 366.9153 | 0 | 0 | 0 |  | Fe_Cr_Ni_Co_V | Fe6Cr50Ni32Co3V9 | 0.01573713 | -7.7368 | 7.4 | 9.393615 | 217.779 | 100.3764 | 674.9088 | 155.7983
7793 | 7793 | 6 | 52 | 25 | 4 | 13 | 91.32511 | 0.2674617 | 0.07202734 | 394.4919 | 0 | 0 | 0 |  | Fe_Cr_Ni_Co_V | Fe6Cr52Ni25Co4V13 | 0.01836726 | -7.6176 | 7.11 | 9.002222 | 266.1219 | 106.9275 | 666.8987 | 172.7571
7794 | 7794 | 5 | 53 | 19 | 5 | 18 | 89.68771 | 0.2697314 | 0.07301186 | 399.7237 | 0 | 0 | 0 |  | Fe_Cr_Ni_Co_V | Fe5Cr53Ni19Co5V18 | 0.02081282 | -7.4172 | 6.83 | 8.538735 | 339.2773 | 123.0832 | 640.5272 | 160.0601
7795 | 7795 | 4 | 53 | 13 | 6 | 23 | 87.83742 | 0.2725816 | 0.07158832 | 384.4068 | 0 | 0 | 0 |  | Fe_Cr_Ni_Co_V | Fe4Cr53Ni13Co6V23 | 0.02269421 | -6.869095 | 6.555556 | 7.925271 | 388.8978 | 124.801 | 617.4821 | 179.013
7796 | 7796 | 4 | 50 | 8 | 8 | 30 | 84.0742 | 0.2801992 | 0.07257681 | 382.74 | 0 | 0 | 0 |  | Fe_Cr_Ni_Co_V | Fe4Cr50Ni8Co8V30 | 0.02444984 | -6.4864 | 6.34 | 7.418895 | 387.8834 | 135.8096 | 538.6825 | 178.2063
7797 | 7797 | 47 | 5 | 12 | 3 | 33 | 69.19504 | 0.3181155 | 0.09032009 | 467.4731 | 0 | 0 | 0 |  | Fe_Cr_Ni_Co_V | Fe47Cr5Ni12Co3V33 | 0.02718966 | -8.674 | 7.18 | 6.907243 | 245.3355 | 92.84784 | 302.2903 | 196.77
7798 | 7798 | 40 | 5 | 11 | 5 | 39 | 66.99092 | 0.3227129 | 0.09228022 | 472.7631 | 0 | 0 | 0 |  | Fe_Cr_Ni_Co_V | Fe40Cr5Ni11Co5V39 | 0.02793709 | -9.4108 | 7 | 7.222188 | 233.2759 | 97.92879 | 283.9348 | 213.746
7799 | 7799 | 34 | 4 | 10 | 7 | 44 | 64.75902 | 0.3275981 | 0.09313459 | 468.3133 | 0 | 0 | 0 |  | Fe_Cr_Ni_Co_V | Fe34Cr4Ni10Co7V44 | 0.02821995 | -9.999796 | 6.858586 | 7.473382 | 243.3305 | 162.6826 | 284.3802 | 234.6852
7800 | 7800 | 27 | 4 | 9 | 11 | 49 | 63.11732 | 0.3312767 | 0.09300712 | 458.6545 | 0 | 0 | 0 |  | Fe_Cr_Ni_Co_V | Fe27Cr4Ni9Co11V49 | 0.02796522 | -10.5824 | 6.74 | 7.88099 | 248.0508 | 139.9755 | 266.3749 | 263.0703
7801 | 7801 | 22 | 3 | 7 | 14 | 53 | 61.31609 | 0.335328 | 0.09194973 | 441.1279 | 0 | 0 | 0 |  | Fe_Cr_Ni_Co_V | Fe22Cr3Ni7Co14V53 | 0.02757104 | -10.83277 | 6.616162 | 8.079545 | 220.7277 | 144.9568 | 260.7113 | 280.55
7802 | 7802 | 51 | 6 | 19 | 3 | 21 | 73.73106 | 0.309551 | 0.08215055 | 420.7418 | 0 | 0 | 0 |  | Fe_Cr_Ni_Co_V | Fe51Cr6Ni19Co3V21 | 0.02366935 | -7.632 | 7.66 | 6.98212 | 255.4455 | 95.83163 | 333.5901 | 174.0397
7803 | 7803 | 44 | 7 | 17 | 5 | 27 | 71.75707 | 0.3132749 | 0.08765852 | 457.9552 | 0 | 0 | 0 |  | Fe_Cr_Ni_Co_V | Fe44Cr7Ni17Co5V27 | 0.0255478 | -8.7372 | 7.44 | 7.386474 | 275.1958 | 93.60754 | 310.6266 | 161.1547
7804 | 7804 | 38 | 8 | 16 | 7 | 32 | 70.26327 | 0.3161754 | 0.09013746 | 471.5422 | 0 | 0 | 0 |  | Fe_Cr_Ni_Co_V | Fe38Cr8Ni16Co7V32 | 0.0265141 | -9.521419 | 7.277228 | 7.716423 | 285.679 | 90.33866 | 304.307 | 163.4719
7805 | 7805 | 32 | 8 | 14 | 10 | 36 | 68.70316 | 0.3194222 | 0.09206814 | 480.6918 | 0 | 0 | 0 |  | Fe_Cr_Ni_Co_V | Fe32Cr8Ni14Co10V36 | 0.02707278 | -10.1312 | 7.14 | 8 | 298.3876 | 114.8877 | 290.4471 | 197.0915
7806 | 7806 | 26 | 9 | 11 | 14 | 40 | 67.59929 | 0.3215736 | 0.09223567 | 477.2567 | 0 | 0 | 0 |  | Fe_Cr_Ni_Co_V | Fe26Cr9Ni11Co14V40 | 0.02725645 | -10.4508 | 6.98 | 8.260751 | 302.4973 | 110.0403 | 270.1379 | 217.298
7807 | 7807 | 21 | 8 | 9 | 18 | 44 | 65.88267 | 0.3254391 | 0.09272904 | 472.814 | 0 | 0 | 0 |  | Fe_Cr_Ni_Co_V | Fe21Cr8Ni9Co18V44 | 0.02726764 | -10.9568 | 6.88 | 8.529361 | 275.572 | 98.4074 | 247.6951 | 224.2278
7808 | 7808 | 16 | 7 | 7 | 23 | 46 | 64.73047 | 0.3282503 | 0.09296418 | 469.4138 | 0 | 0 | 0 |  | Fe_Cr_Ni_Co_V | Fe16Cr7Ni7Co23V46 | 0.02699487 | -11.46618 | 6.838384 | 8.856691 | 287.1617 | 112.5415 | 224.8589 | 242.2784
7809 | 7809 | 52 | 4 | 29 | 3 | 12 | 76.19862 | 0.3061714 | 0.06941642 | 328.2948 | 0 | 1 | 0 |  | Fe_Cr_Ni_Co_V | Fe52Cr4Ni29Co3V12 | 0.0189888 | -6.1888 | 8.17 | 6.74092 | 199.1638 | 70.21863 | 286.6581 | 139.5881
7810 | 7810 | 46 | 8 | 27 | 4 | 16 | 75.95416 | 0.305751 | 0.07512932 | 372.1238 | 0 | 0 | 0 |  | Fe_Cr_Ni_Co_V | Fe46Cr8Ni27Co4V16 | 0.02113481 | -7.354573 | 7.940594 | 7.346775 | 231.4048 | 83.56878 | 382.3539 | 164.2478
7811 | 7811 | 39 | 10 | 24 | 6 | 21 | 74.62427 | 0.3078655 | 0.08340226 | 435.0028 | 0 | 0 | 0 |  | Fe_Cr_Ni_Co_V | Fe39Cr10Ni24Co6V21 | 0.02332602 | -8.562 | 7.71 | 7.809609 | 274.3629 | 87.46303 | 377.5125 | 166.4099
7812 | 7812 | 34 | 12 | 21 | 9 | 25 | 73.82775 | 0.3090304 | 0.08600018 | 453.4271 | 0 | 0 | 0 |  | Fe_Cr_Ni_Co_V | Fe34Cr12Ni21Co9V25 | 0.02446756 | -9.210077 | 7.524752 | 8.115189 | 323.361 | 73.52509 | 366.2903 | 151.8226
7813 | 7813 | 29 | 13 | 17 | 13 | 28 | 73.02134 | 0.3104201 | 0.08837661 | 470.927 | 0 | 0 | 0 |  | Fe_Cr_Ni_Co_V | Fe29Cr13Ni17Co13V28 | 0.02518638 | -9.6156 | 7.37 | 8.354041 | 338.3436 | 73.26876 | 322.2686 | 156.4773
7814 | 7814 | 24 | 14 | 14 | 17 | 31 | 72.2442 | 0.3118572 | 0.08945722 | 477.2695 | 0 | 0 | 0 |  | Fe_Cr_Ni_Co_V | Fe24Cr14Ni14Co17V31 | 0.02563953 | -10.0024 | 7.24 | 8.60465 | 342.1903 | 82.63196 | 276.4995 | 180.5781
7815 | 7815 | 19 | 13 | 11 | 23 | 34 | 70.84369 | 0.3150947 | 0.09073258 | 482.2879 | 0 | 0 | 0 |  | Fe_Cr_Ni_Co_V | Fe19Cr13Ni11Co23V34 | 0.0259022 | -10.554 | 7.17 | 8.905616 | 349.9707 | 92.4745 | 241.9046 | 195.9722
7816 | 7816 | 15 | 12 | 8 | 29 | 36 | 69.83696 | 0.3175458 | 0.09140704 | 483.9682 | 1 | 0 | 0 |  | Fe_Cr_Ni_Co_V | Fe15Cr12Ni8Co29V36 | 0.02590821 | -10.9452 | 7.13 | 9.153688 | 333.5414 | 108.0772 | 201.1461 | 193.9063
7817 | 7817 | 12 | 9 | 6 | 36 | 37 | 68.54879 | 0.3211013 | 0.09283311 | 489.9889 | 1 | 0 | 0 |  | Fe_Cr_Ni_Co_V | Fe12Cr9Ni6Co36V37 | 0.02576863 | -11.5104 | 7.19 | 9.3723 | 294.5463 | 100.1833 | 156.203 | 209.7468
7818 | 7818 | 43 | 6 | 38 | 3 | 10 | 77.16285 | 0.3049182 | 0.06632754 | 307.455 | 1 | 1 | 1 | 307.455 | Fe_Cr_Ni_Co_V | Fe43Cr6Ni38Co3V10 | 0.01742296 | -6.2852 | 8.37 | 7.123903 | 183.8743 | 58.11494 | 319.1761 | 139.5434
7819 | 7819 | 38 | 10 | 34 | 4 | 13 | 77.3339 | 0.3035027 | 0.07481882 | 375.0177 | 1 | 1 | 1 | 375.0177 | Fe_Cr_Ni_Co_V | Fe38Cr10Ni34Co4V13 | 0.0194464 | -7.36986 | 8.131313 | 7.701979 | 206.3413 | 70.77945 | 419.4707 | 135.2281
7820 | 7820 | 33 | 14 | 29 | 7 | 16 | 77.56777 | 0.302027 | 0.07933716 | 413.1829 | 1 | 0 | 0 |  | Fe_Cr_Ni_Co_V | Fe33Cr14Ni29Co7V16 | 0.02097683 | -8.123661 | 7.888889 | 8.142442 | 239.692 | 81.87222 | 436.3488 | 169.3697
7821 | 7821 | 29 | 17 | 25 | 10 | 19 | 77.47171 | 0.301491 | 0.08146631 | 430.627 | 1 | 0 | 0 |  | Fe_Cr_Ni_Co_V | Fe29Cr17Ni25Co10V19 | 0.02214141 | -8.6404 | 7.69 | 8.425556 | 278.0697 | 72.87119 | 434.1167 | 160.2347
7822 | 7822 | 25 | 19 | 20 | 15 | 21 | 77.4566 | 0.3010937 | 0.08284592 | 442.9794 | 1 | 0 | 0 |  | Fe_Cr_Ni_Co_V | Fe25Cr19Ni20Co15V21 | 0.02274821 | -8.8372 | 7.54 | 8.645808 | 301.5427 | 70.15613 | 392.5821 | 164.802
7823 | 7823 | 21 | 19 | 16 | 20 | 24 | 76.36607 | 0.303282 | 0.08487637 | 456.8801 | 1 | 0 | 0 |  | Fe_Cr_Ni_Co_V | Fe21Cr19Ni16Co20V24 | 0.02358781 | -9.2844 | 7.42 | 8.860587 | 316.2684 | 71.88396 | 312.2345 | 169.9215
7824 | 7824 | 17 | 18 | 12 | 26 | 26 | 75.30545 | 0.3057094 | 0.08660952 | 468.7467 | 1 | 0 | 0 |  | Fe_Cr_Ni_Co_V | Fe17Cr18Ni12Co26V26 | 0.02401745 | -9.652076 | 7.353535 | 9.080802 | 319.6895 | 70.6801 | 231.1128 | 174.8878
7825 | 7825 | 13 | 17 | 9 | 34 | 28 | 74.35396 | 0.3082021 | 0.0867609 | 466.3966 | 1 | 0 | 0 |  | Fe_Cr_Ni_Co_V | Fe13Cr17Ni9Co34V28 | 0.02410447 | -10.05548 | 7.346535 | 9.332176 | 299.6331 | 79.23144 | 168.145 | 173.3035
7826 | 7826 | 11 | 12 | 6 | 43 | 28 | 72.76475 | 0.3127963 | 0.08866349 | 476.6005 | 1 | 0 | 0 |  | Fe_Cr_Ni_Co_V | Fe11Cr12Ni6Co43V28 | 0.02395175 | -10.4052 | 7.47 | 9.390953 | 264.4716 | 90.59232 | 117.0205 | 204.5826
7827 | 7827 | 35 | 9 | 45 | 3 | 8 | 78.57622 | 0.3024212 | 0.06259226 | 282.9207 | 1 | 1 | 1 | 282.9207 | Fe_Cr_Ni_Co_V | Fe35Cr9Ni45Co3V8 | 0.01567492 | -6.1732 | 8.51 | 7.442446 | 159.7463 | 43.60462 | 342.7043 | 122.9199
7828 | 7828 | 31 | 14 | 39 | 5 | 10 | 79.59663 | 0.2990567 | 0.07032096 | 346.2353 | 1 | 1 | 1 | 346.2353 | Fe_Cr_Ni_Co_V | Fe31Cr14Ni39Co5V10 | 0.01725984 | -7.051933 | 8.252525 | 8.037764 | 177.3442 | 49.59293 | 467.7636 | 123.6221
7829 | 7829 | 27 | 19 | 33 | 8 | 12 | 80.62383 | 0.2957393 | 0.07407878 | 380.3336 | 1 | 1 | 1 | 380.3336 | Fe_Cr_Ni_Co_V | Fe27Cr19Ni33Co8V12 | 0.01851028 | -7.633507 | 8 | 8.467997 | 191.6688 | 51.2628 | 471.8415 | 152.9363
7830 | 7830 | 24 | 22 | 28 | 12 | 14 | 80.93924 | 0.294388 | 0.07527784 | 391.3835 | 1 | 1 | 1 | 391.3835 | Fe_Cr_Ni_Co_V | Fe24Cr22Ni28Co12V14 | 0.01950059 | -7.9616 | 7.82 | 8.708616 | 227.7292 | 62.75417 | 465.5709 | 158.9911
7831 | 7831 | 20 | 24 | 23 | 17 | 16 | 80.91064 | 0.294001 | 0.07763939 | 411.7152 | 1 | 0 | 0 |  | Fe_Cr_Ni_Co_V | Fe20Cr24Ni23Co17V16 | 0.02037703 | -8.2704 | 7.67 | 8.944272 | 264.2576 | 79.31966 | 415.6855 | 190.4659
7832 | 7832 | 17 | 25 | 18 | 22 | 18 | 80.56722 | 0.2944151 | 0.07900222 | 423.1451 | 1 | 0 | 0 |  | Fe_Cr_Ni_Co_V | Fe17Cr25Ni18Co22V18 | 0.02113989 | -8.4716 | 7.54 | 9.105493 | 280.1082 | 82.75439 | 326.1454 | 165.4019
7833 | 7833 | 13 | 24 | 13 | 30 | 20 | 79.55141 | 0.2968169 | 0.08040097 | 432.9547 | 1 | 0 | 0 |  | Fe_Cr_Ni_Co_V | Fe13Cr24Ni13Co30V20 | 0.02171499 | -8.7856 | 7.48 | 9.326843 | 267.5125 | 68.98328 | 216.0764 | 175.1027
7834 | 7834 | 11 | 22 | 9 | 38 | 20 | 79.0071 | 0.2986141 | 0.0802724 | 431.1464 | 1 | 0 | 0 |  | Fe_Cr_Ni_Co_V | Fe11Cr22Ni9Co38V20 | 0.02152479 | -8.7552 | 7.52 | 9.420722 | 258.0967 | 65.22925 | 157.0551 | 171.3224
7835 | 7835 | 8 | 16 | 6 | 50 | 20 | 77.09053 | 0.3043136 | 0.08159211 | 436.0408 | 1 | 1 | 1 | 436.0408 | Fe_Cr_Ni_Co_V | Fe8Cr16Ni6Co50V20 | 0.02126777 | -8.9664 | 7.7 | 9.380832 | 226.1144 | 73.30206 | 75.55428 | 197.7832
7836 | 7836 | 25 | 14 | 50 | 3 | 7 | 80.32722 | 0.2987243 | 0.0642284 | 301.0204 | 1 | 1 | 1 | 301.0204 | Fe_Cr_Ni_Co_V | Fe25Cr14Ni50Co3V7 | 0.01467508 | -6.533211 | 8.545455 | 8.018701 | 156.2648 | 41.59409 | 399.3437 | 125.9827
7837 | 7837 | 23 | 21 | 42 | 6 | 8 | 82.55259 | 0.2925052 | 0.0644007 | 308.5951 | 1 | 1 | 1 | 308.5951 | Fe_Cr_Ni_Co_V | Fe23Cr21Ni42Co6V8 | 0.01541688 | -7.03 | 8.24 | 8.566796 | 172.9749 | 54.60756 | 479.508 | 146.983
7838 | 7838 | 20 | 26 | 36 | 9 | 9 | 84.00722 | 0.288387 | 0.06645628 | 329.3035 | 1 | 1 | 1 | 329.3035 | Fe_Cr_Ni_Co_V | Fe20Cr26Ni36Co9V9 | 0.01612556 | -7.3288 | 8.02 | 8.888194 | 186.8783 | 55.65783 | 511.9353 | 141.6236
7839 | 7839 | 18 | 28 | 29 | 13 | 11 | 84.11119 | 0.28739 | 0.07113959 | 368.9197 | 1 | 1 | 1 | 368.9197 | Fe_Cr_Ni_Co_V | Fe18Cr28Ni29Co13V11 | 0.01755129 | -7.618814 | 7.818182 | 9.040263 | 202.3595 | 62.19429 | 505.1244 | 153.8531
7840 | 7840 | 16 | 30 | 24 | 18 | 12 | 84.48117 | 0.2862498 | 0.07025253 | 363.1015 | 1 | 0 | 0 |  | Fe_Cr_Ni_Co_V | Fe16Cr30Ni24Co18V12 | 0.01800364 | -7.6032 | 7.7 | 9.165151 | 217.4661 | 61.54118 | 460.8636 | 171.9945
7841 | 7841 | 13 | 31 | 18 | 25 | 14 | 84.11514 | 0.2868011 | 0.07204046 | 376.1236 | 1 | 0 | 0 |  | Fe_Cr_Ni_Co_V | Fe13Cr31Ni18Co25V14 | 0.01891559 | -7.756102 | 7.574257 | 9.332176 | 244.5483 | 69.72689 | 361.2055 | 185.7758
7842 | 7842 | 10 | 30 | 13 | 32 | 15 | 83.54314 | 0.2882296 | 0.07390828 | 391.8791 | 1 | 0 | 0 |  | Fe_Cr_Ni_Co_V | Fe10Cr30Ni13Co32V15 | 0.01933256 | -7.852 | 7.53 | 9.486833 | 248.8102 | 56.11927 | 226.9767 | 174.1609
7843 | 7843 | 8 | 26 | 8 | 42 | 15 | 82.38328 | 0.2916952 | 0.07513624 | 400.6179 | 1 | 1 | 1 | 400.6179 | Fe_Cr_Ni_Co_V | Fe8Cr26Ni8Co42V15 | 0.01921782 | -7.79349 | 7.606061 | 9.544252 | 242.4052 | 67.41138 | 112.1419 | 171.7498
7844 | 7844 | 6 | 19 | 5 | 55 | 15 | 80.09897 | 0.298395 | 0.07504226 | 392.4639 | 1 | 1 | 1 | 392.4639 | Fe_Cr_Ni_Co_V | Fe6Cr19Ni5Co55V15 | 0.01894156 | -7.7796 | 7.82 | 9.340236 | 208.1907 | 89.51895 | 75.44633 | 238.2392
7845 | 7845 | 17 | 21 | 52 | 3 | 7 | 82.50306 | 0.293435 | 0.06465945 | 308.8907 | 1 | 1 | 1 | 308.8907 | Fe_Cr_Ni_Co_V | Fe17Cr21Ni52Co3V7 | 0.01444721 | -7.218 | 8.44 | 8.701149 | 161.4301 | 46.26283 | 460.3833 | 112.4678
7846 | 7846 | 16 | 28 | 43 | 6 | 7 | 85.22031 | 0.2862072 | 0.06471607 | 317.0372 | 1 | 1 | 1 | 317.0372 | Fe_Cr_Ni_Co_V | Fe16Cr28Ni43Co6V7 | 0.01437601 | -7.2808 | 8.15 | 9.057593 | 185.4693 | 69.06757 | 522.9356 | 113.0039
7847 | 7847 | 15 | 33 | 36 | 9 | 7 | 87.18192 | 0.2810236 | 0.06434673 | 319.3998 | 1 | 1 | 1 | 319.3998 | Fe_Cr_Ni_Co_V | Fe15Cr33Ni36Co9V7 | 0.01430877 | -7.1316 | 7.94 | 9.205976 | 186.8062 | 67.13915 | 564.3633 | 111.0415
7848 | 7848 | 13 | 36 | 30 | 14 | 8 | 87.89333 | 0.2789338 | 0.06365094 | 315.7488 | 1 | 1 | 1 | 315.7488 | Fe_Cr_Ni_Co_V | Fe13Cr36Ni30Co14V8 | 0.01501162 | -7.135771 | 7.782178 | 9.334276 | 201.7943 | 71.82802 | 553.0364 | 148.8136
7849 | 7849 | 11 | 38 | 24 | 19 | 9 | 88.33426 | 0.2775362 | 0.06464386 | 325.5872 | 1 | 0 | 0 |  | Fe_Cr_Ni_Co_V | Fe11Cr38Ni24Co19V9 | 0.0156945 | -7.091854 | 7.643564 | 9.43144 | 212.2165 | 57.74632 | 509.791 | 165.6848
7850 | 7850 | 9 | 38 | 18 | 25 | 10 | 88.17826 | 0.277739 | 0.06638005 | 341.3285 | 1 | 0 | 0 |  | Fe_Cr_Ni_Co_V | Fe9Cr38Ni18Co25V10 | 0.01636935 | -7.0436 | 7.55 | 9.526279 | 214.7905 | 56.96129 | 403.2115 | 183.0226
7851 | 7851 | 7 | 37 | 12 | 33 | 11 | 87.60158 | 0.27918 | 0.06691919 | 345.7504 | 0 | 0 | 0 |  | Fe_Cr_Ni_Co_V | Fe7Cr37Ni12Co33V11 | 0.01689023 | -6.9844 | 7.5 | 9.638983 | 234.8493 | 70.63223 | 286.416 | 182.3111
7852 | 7852 | 5 | 32 | 7 | 44 | 12 | 85.63559 | 0.2844716 | 0.068796 | 357.1864 | 1 | 1 | 1 | 357.1864 | Fe_Cr_Ni_Co_V | Fe5Cr32Ni7Co44V12 | 0.01733813 | -7.0968 | 7.58 | 9.721625 | 223.9996 | 71.83803 | 150.5647 | 204.3274
7853 | 7853 | 4 | 23 | 4 | 57 | 12 | 82.69158 | 0.2928224 | 0.06997765 | 359.05 | 1 | 1 | 1 | 359.05 | Fe_Cr_Ni_Co_V | Fe4Cr23Ni4Co57V12 | 0.01719081 | -7.0272 | 7.83 | 9.446693 | 213.2343 | 103.1539 | 59.33669 | 238.2351
7854 | 7854 | 10 | 37 | 42 | 6 | 5 | 89.14509 | 0.2769425 | 0.06112493 | 298.1701 | 1 | 1 | 1 | 298.1701 | Fe_Cr_Ni_Co_V | Fe10Cr37Ni42Co6V5 | 0.01220437 | -7.1824 | 8.01 | 9.46784 | 193.1757 | 85.93416 | 588.6692 | 111.8579
7855 | 7855 | 10 | 41 | 35 | 9 | 5 | 90.79378 | 0.2725468 | 0.06053135 | 297.3217 | 1 | 0 | 0 |  | Fe_Cr_Ni_Co_V | Fe10Cr41Ni35Co9V5 | 0.01216647 | -6.9044 | 7.82 | 9.484725 | 202.8469 | 85.73346 | 613.7222 | 128.2137
7856 | 7856 | 9 | 44 | 28 | 13 | 6 | 91.63325 | 0.2699593 | 0.0618524 | 310.1986 | 1 | 0 | 0 |  | Fe_Cr_Ni_Co_V | Fe9Cr44Ni28Co13V6 | 0.01314529 | -6.7804 | 7.63 | 9.496842 | 194.6965 | 67.4332 | 615.0128 | 177.3917
7857 | 7857 | 8 | 45 | 22 | 18 | 7 | 91.74237 | 0.2693757 | 0.06205416 | 312.9934 | 0 | 0 | 0 |  | Fe_Cr_Ni_Co_V | Fe8Cr45Ni22Co18V7 | 0.01400884 | -6.6336 | 7.51 | 9.516302 | 202.7785 | 69.40417 | 571.9918 | 198.3581
7858 | 7858 | 6 | 45 | 16 | 25 | 8 | 91.4953 | 0.2698859 | 0.06184176 | 312.2469 | 0 | 0 | 0 |  | Fe_Cr_Ni_Co_V | Fe6Cr45Ni16Co25V8 | 0.01473542 | -6.5248 | 7.43 | 9.620811 | 209.8904 | 64.30873 | 458.5215 | 222.658
7859 | 7859 | 5 | 43 | 11 | 32 | 9 | 90.53848 | 0.2722504 | 0.06264031 | 317.8826 | 0 | 0 | 0 |  | Fe_Cr_Ni_Co_V | Fe5Cr43Ni11Co32V9 | 0.01541441 | -6.4812 | 7.41 | 9.705153 | 228.6977 | 67.58195 | 346.7439 | 227.1736
7860 | 7860 | 3 | 38 | 6 | 43 | 11 | 88.0346 | 0.2785692 | 0.06464546 | 329.1772 | 0 | 0 | 0 |  | Fe_Cr_Ni_Co_V | Fe3Cr38Ni6Co43V11 | 0.01656243 | -6.778943 | 7.465347 | 9.850366 | 223.8748 | 71.27181 | 199.5108 | 197.9593
7861 | 7861 | 6 | 50 | 32 | 9 | 3 | 94.90468 | 0.2627193 | 0.05596671 | 269.464 | 1 | 0 | 0 |  | Fe_Cr_Ni_Co_V | Fe6Cr50Ni32Co9V3 | 0.009507689 | -6.508 | 7.64 | 9.620811 | 202.287 | 82.3123 | 688.0781 | 165.5059
7862 | 7862 | 6 | 52 | 25 | 13 | 4 | 95.40427 | 0.2609608 | 0.05695721 | 278.6217 | 0 | 0 | 0 |  | Fe_Cr_Ni_Co_V | Fe6Cr52Ni25Co13V4 | 0.01082332 | -6.2424 | 7.47 | 9.526804 | 192.0154 | 66.35757 | 683.8868 | 173.9147
7863 | 7863 | 5 | 53 | 19 | 18 | 5 | 95.50511 | 0.2603872 | 0.05635738 | 275.2461 | 0 | 0 | 0 |  | Fe_Cr_Ni_Co_V | Fe5Cr53Ni19Co18V5 | 0.0119185 | -6.034 | 7.35 | 9.517878 | 188.0603 | 57.30712 | 645.1344 | 185.0911
7864 | 7864 | 4 | 53 | 13 | 23 | 6 | 95.41174 | 0.2603132 | 0.05776357 | 288.089 | 0 | 0 | 0 |  | Fe_Cr_Ni_Co_V | Fe4Cr53Ni13Co23V6 | 0.01292642 | -5.814509 | 7.242424 | 9.516417 | 193.5051 | 53.45977 | 554.0053 | 209.6847
7865 | 7865 | 4 | 50 | 8 | 30 | 8 | 93.4937 | 0.2647291 | 0.0588833 | 294.1971 | 0 | 0 | 0 |  | Fe_Cr_Ni_Co_V | Fe4Cr50Ni8Co30V8 | 0.01457884 | -5.888 | 7.22 | 9.591663 | 216.2665 | 60.25973 | 429.6234 | 222.1943
7866 | 7866 | 47 | 12 | 33 | 3 | 5 | 81.47536 | 0.294999 | 0.05239926 | 216.1338 | 1 | 1 | 1 | 216.1338 | Fe_Cr_Ni_Co_V | Fe47Cr12Ni33Co3V5 | 0.01281961 | -4.6672 | 8.3 | 7.027802 | 157.768 | 44.59114 | 441.7583 | 98.27052
7867 | 7867 | 40 | 11 | 39 | 5 | 5 | 80.79839 | 0.2973631 | 0.05300228 | 218.996 | 1 | 1 | 1 | 218.996 | Fe_Cr_Ni_Co_V | Fe40Cr11Ni39Co5V5 | 0.01274218 | -4.9412 | 8.46 | 7.222188 | 156.2772 | 43.0554 | 371.695 | 111.205
7868 | 7868 | 34 | 10 | 44 | 7 | 4 | 80.59534 | 0.29876 | 0.04969582 | 195.5702 | 1 |  | 0 |  | Fe_Cr_Ni_Co_V | Fe34Cr10Ni44Co7V4 | 0.01150599 | -4.702377 | 8.636364 | 7.189479 | 146.9884 | 34.09232 | 258.8651 | 123.356
7869 | 7869 | 27 | 9 | 49 | 11 | 4 | 79.94299 | 0.3011272 | 0.04982586 | 195.0628 | 1 | 1 | 1 | 195.0628 | Fe_Cr_Ni_Co_V | Fe27Cr9Ni49Co11V4 | 0.01136211 | -4.6564 | 8.79 | 7.135124 | 136.3962 | 28.55652 | 184.21 | 122.696
7870 | 7870 | 22 | 7 | 53 | 14 | 3 | 79.43513 | 0.3033035 | 0.04484494 | 161.1868 | 1 | 1 | 1 | 161.1868 | Fe_Cr_Ni_Co_V | Fe22Cr7Ni53Co14V3 | 0.009960018 | -3.97388 | 8.979798 | 6.680427 | 119.3204 | 20.2013 | 111.6509 | 95.80576
7871 | 7871 | 51 | 19 | 21 | 3 | 6 | 83.93219 | 0.2875876 | 0.0550244 | 239.9504 | 0 | 0 | 0 |  | Fe_Cr_Ni_Co_V | Fe51Cr19Ni21Co3V6 | 0.01395734 | -4.47 | 7.89 | 6.999286 | 158.7803 | 50.80018 | 499.3715 | 96.06487
7872 | 7872 | 44 | 17 | 27 | 5 | 7 | 82.50769 | 0.2915739 | 0.05870518 | 264.1654 | 1 | 1 | 1 | 264.1654 | Fe_Cr_Ni_Co_V | Fe44Cr17Ni27Co5V7 | 0.01486163 | -5.2732 | 8.04 | 7.44043 | 169.7083 | 50.13939 | 504.0958 | 109.4194
7873 | 7873 | 38 | 16 | 32 | 7 | 8 | 81.45858 | 0.2945196 | 0.06204907 | 287.0142 | 1 | 1 | 1 | 287.0142 | Fe_Cr_Ni_Co_V | Fe38Cr16Ni32Co7V8 | 0.01560044 | -5.926478 | 8.148515 | 7.756969 | 184.7419 | 53.24032 | 469.8195 | 139.3304
7874 | 7874 | 32 | 14 | 36 | 10 | 8 | 80.55249 | 0.2974031 | 0.06273128 | 289.9414 | 1 | 1 | 1 | 289.9414 | Fe_Cr_Ni_Co_V | Fe32Cr14Ni36Co10V8 | 0.01557425 | -6.192 | 8.3 | 7.889233 | 178.3965 | 51.35591 | 403.0212 | 164.6474
7875 | 7875 | 26 | 11 | 40 | 14 | 9 | 78.87927 | 0.3020145 | 0.06571987 | 308.2901 | 1 | 1 | 1 | 308.2901 | Fe_Cr_Ni_Co_V | Fe26Cr11Ni40Co14V9 | 0.01628314 | -6.6024 | 8.45 | 7.901899 | 165.272 | 57.58549 | 272.697 | 162.0641
7876 | 7876 | 21 | 9 | 44 | 18 | 8 | 78.37719 | 0.3042109 | 0.06347373 | 289.4714 | 1 | 1 | 1 | 289.4714 | Fe_Cr_Ni_Co_V | Fe21Cr9Ni44Co18V8 | 0.01536387 | -6.2028 | 8.64 | 7.664855 | 141.8041 | 44.3519 | 180.3024 | 132.2701
7877 | 7877 | 16 | 7 | 46 | 23 | 7 | 77.92747 | 0.3062449 | 0.06053525 | 266.1276 | 1 | 1 | 1 | 266.1276 | Fe_Cr_Ni_Co_V | Fe16Cr7Ni46Co23V7 | 0.01443867 | -5.624732 | 8.808081 | 7.278337 | 120.1157 | 19.37005 | 103.5283 | 118.5412
7878 | 7878 | 52 | 29 | 12 | 3 | 4 | 88.52568 | 0.2758667 | 0.04880858 | 203.901 | 0 | 0 | 0 |  | Fe_Cr_Ni_Co_V | Fe52Cr29Ni12Co3V4 | 0.01164303 | -3.3664 | 7.57 | 6.690291 | 133.2171 | 42.55825 | 425.1474 | 140.6388
7879 | 7879 | 46 | 27 | 16 | 4 | 8 | 85.83882 | 0.2819272 | 0.05967927 | 279.547 | 0 | 0 | 0 |  | Fe_Cr_Ni_Co_V | Fe46Cr27Ni16Co4V8 | 0.01568748 | -4.750123 | 7.584158 | 7.228401 | 158.3722 | 53.47002 | 497.9419 | 117.5466
7880 | 7880 | 39 | 24 | 21 | 6 | 10 | 83.75577 | 0.2872255 | 0.06497039 | 316.4787 | 0 | 0 | 0 |  | Fe_Cr_Ni_Co_V | Fe39Cr24Ni21Co6V10 | 0.01725153 | -5.8968 | 7.7 | 7.778817 | 188.97 | 66.82511 | 511.393 | 126.0964
7881 | 7881 | 34 | 21 | 25 | 9 | 12 | 81.67932 | 0.2925359 | 0.06958985 | 348.119 | 1 | 0 | 0 |  | Fe_Cr_Ni_Co_V | Fe34Cr21Ni25Co9V12 | 0.01845556 | -6.831879 | 7.811881 | 8.144129 | 216.3445 | 74.78398 | 484.7826 | 150.1194
7882 | 7882 | 29 | 17 | 28 | 13 | 13 | 79.76014 | 0.2977212 | 0.07250969 | 365.9637 | 1 | 1 | 1 | 365.9637 | Fe_Cr_Ni_Co_V | Fe29Cr17Ni28Co13V13 | 0.01905011 | -7.4836 | 7.96 | 8.354041 | 214.2746 | 71.1597 | 419.2271 | 178.1747
7883 | 7883 | 24 | 14 | 31 | 17 | 14 | 78.16113 | 0.3020944 | 0.07523414 | 382.8296 | 1 | 1 | 1 | 382.8296 | Fe_Cr_Ni_Co_V | Fe24Cr14Ni31Co17V14 | 0.01950584 | -8.044 | 8.09 | 8.485281 | 189.597 | 50.7077 | 331.4944 | 180.3557
7884 | 7884 | 19 | 11 | 34 | 23 | 13 | 77.36412 | 0.3051278 | 0.07447938 | 373.6242 | 1 | 1 | 1 | 373.6242 | Fe_Cr_Ni_Co_V | Fe19Cr11Ni34Co23V13 | 0.01877497 | -7.89 | 8.3 | 8.373171 | 160.5123 | 40.38029 | 188.3115 | 159.5065
7885 | 7885 | 15 | 8 | 36 | 29 | 12 | 76.61602 | 0.3079494 | 0.07335121 | 361.193 | 1 | 1 | 1 | 361.193 | Fe_Cr_Ni_Co_V | Fe15Cr8Ni36Co29V12 | 0.01803346 | -7.4716 | 8.49 | 8.046738 | 136.0887 | 27.13347 | 114.6997 | 144.5335
7886 | 7886 | 12 | 6 | 37 | 36 | 9 | 77.06454 | 0.3083057 | 0.06613527 | 306.0009 | 1 | 1 | 1 | 306.0009 | Fe_Cr_Ni_Co_V | Fe12Cr6Ni37Co36V9 | 0.01584413 | -6.0816 | 8.71 | 7.372923 | 123.6655 | 21.34733 | 53.50307 | 145.6528
7887 | 7887 | 43 | 38 | 10 | 3 | 6 | 90.66901 | 0.2697422 | 0.05401898 | 246.4299 | 0 | 0 | 0 |  | Fe_Cr_Ni_Co_V | Fe43Cr38Ni10Co3V6 | 0.01381197 | -3.7332 | 7.29 | 6.88404 | 136.1378 | 39.52957 | 568.9984 | 214.8551
7888 | 7888 | 38 | 34 | 13 | 4 | 10 | 87.47232 | 0.2769805 | 0.06325474 | 311.7789 | 0 | 0 | 0 |  | Fe_Cr_Ni_Co_V | Fe38Cr34Ni13Co4V10 | 0.01727173 | -5.023977 | 7.313131 | 7.36058 | 167.9191 | 55.53402 | 595.0765 | 176.9406
7889 | 7889 | 33 | 29 | 16 | 7 | 14 | 83.89379 | 0.2854613 | 0.07074457 | 363.9459 | 0 | 0 | 0 |  | Fe_Cr_Ni_Co_V | Fe33Cr29Ni16Co7V14 | 0.01977045 | -6.429548 | 7.383838 | 7.911097 | 227.2209 | 86.49682 | 537.1935 | 123.5249
7890 | 7890 | 29 | 25 | 19 | 10 | 17 | 81.12602 | 0.2922316 | 0.07591344 | 398.7549 | 0 | 0 | 0 |  | Fe_Cr_Ni_Co_V | Fe29Cr25Ni19Co10V17 | 0.02115794 | -7.5748 | 7.47 | 8.325263 | 274.4041 | 93.82358 | 491.5742 | 145.9892
7891 | 7891 | 25 | 20 | 21 | 15 | 19 | 78.53678 | 0.2989172 | 0.07987139 | 423.2101 | 1 | 0 | 0 |  | Fe_Cr_Ni_Co_V | Fe25Cr20Ni21Co15V19 | 0.02193648 | -8.5288 | 7.6 | 8.655056 | 282.8615 | 81.95145 | 391.0169 | 169.644
7892 | 7892 | 21 | 16 | 24 | 20 | 19 | 77.04263 | 0.3033926 | 0.08151796 | 431.4728 | 1 | 1 | 1 | 431.4728 | Fe_Cr_Ni_Co_V | Fe21Cr16Ni24Co20V19 | 0.02180014 | -9.0644 | 7.79 | 8.842511 | 236.0915 | 59.73045 | 299.662 | 166.6032
7893 | 7893 | 17 | 12 | 26 | 26 | 18 | 75.93568 | 0.3071271 | 0.08181353 | 429.2904 | 1 | 1 | 1 | 429.2904 | Fe_Cr_Ni_Co_V | Fe17Cr12Ni26Co26V18 | 0.02129439 | -9.187634 | 8 | 8.825532 | 198.4446 | 48.28962 | 179.3148 | 156.0164
7894 | 7894 | 13 | 9 | 28 | 34 | 17 | 75.27317 | 0.3098927 | 0.08122555 | 422.0164 | 1 | 1 | 1 | 422.0164 | Fe_Cr_Ni_Co_V | Fe13Cr9Ni28Co34V17 | 0.02049444 | -8.935595 | 8.207921 | 8.626939 | 160.9063 | 38.16111 | 124.0282 | 164.2365
7895 | 7895 | 11 | 6 | 28 | 43 | 12 | 76.17676 | 0.3096818 | 0.07275673 | 355.7469 | 1 | 1 | 1 | 355.7469 | Fe_Cr_Ni_Co_V | Fe11Cr6Ni28Co43V12 | 0.01777217 | -7.0812 | 8.51 | 7.804486 | 145.3212 | 38.88818 | 33.25546 | 165.2406
7896 | 7896 | 35 | 45 | 8 | 3 | 9 | 91.69944 | 0.2661025 | 0.05863082 | 284.7979 | 0 | 0 | 0 |  | Fe_Cr_Ni_Co_V | Fe35Cr45Ni8Co3V9 | 0.01632823 | -3.9956 | 7.02 | 6.819824 | 142.494 | 42.45247 | 693.5079 | 200.382
7897 | 7897 | 31 | 39 | 10 | 5 | 14 | 87.45822 | 0.2757282 | 0.06768762 | 348.6479 | 0 | 0 | 0 |  | Fe_Cr_Ni_Co_V | Fe31Cr39Ni10Co5V14 | 0.01967034 | -5.356188 | 7.040404 | 7.345317 | 209.9094 | 88.27392 | 654.9229 | 142.7305
7898 | 7898 | 27 | 33 | 12 | 8 | 19 | 83.20965 | 0.2856189 | 0.07503099 | 398.241 | 0 | 0 | 0 |  | Fe_Cr_Ni_Co_V | Fe27Cr33Ni12Co8V19 | 0.02204174 | -6.799306 | 7.080808 | 7.891727 | 302.3784 | 109.6603 | 575.839 | 131.7864
7899 | 7899 | 24 | 28 | 14 | 12 | 22 | 80.20658 | 0.2930761 | 0.07938668 | 425.5754 | 0 | 0 | 0 |  | Fe_Cr_Ni_Co_V | Fe24Cr28Ni14Co12V22 | 0.02303933 | -7.9552 | 7.18 | 8.380931 | 345.03125 | 83.43833 | 475.0173 | 168.4523
7900 | 7900 | 20 | 23 | 16 | 17 | 24 | 77.6488 | 0.2997275 | 0.08313113 | 448.1638 | 0 | 0 | 0 |  | Fe_Cr_Ni_Co_V | Fe20Cr23Ni16Co17V24 | 0.02356972 | -9.0672 | 7.31 | 8.834025 | 345.2566 | 68.881 | 395.3881 | 164.6684
7901 | 7901 | 17 | 18 | 18 | 22 | 25 | 75.51279 | 0.3055455 | 0.08602509 | 464.1596 | 1 | 0 | 0 |  | Fe_Cr_Ni_Co_V | Fe17Cr18Ni18Co22V25 | 0.02375305 | -9.9276 | 7.47 | 9.105493 | 322.2026 | 69.28354 | 278.2691 | 164.7699
7902 | 7902 | 13 | 13 | 20 | 30 | 24 | 74.12645 | 0.3101672 | 0.08750203 | 470.6947 | 1 | 1 | 1 | 470.6947 | Fe_Cr_Ni_Co_V | Fe13Cr13Ni20Co30V24 | 0.02323343 | -10.3948 | 7.72 | 9.236341 | 250.711 | 65.69754 | 162.9113 | 171.7639
7903 | 7903 | 11 | 9 | 20 | 38 | 22 | 73.55012 | 0.3127969 | 0.08663723 | 461.1501 | 1 | 1 | 1 | 461.1501 | Fe_Cr_Ni_Co_V | Fe11Cr9Ni20Co38V22 | 0.02241346 | -10.1196 | 7.94 | 9.039358 | 200.9807 | 65.88538 | 88.71452 | 162.7721
7904 | 7904 | 8 | 6 | 20 | 50 | 16 | 74.83534 | 0.3120467 | 0.07972731 | 408.3936 | 1 | 1 | 1 | 408.3936 | Fe_Cr_Ni_Co_V | Fe8Cr6Ni20Co50V16 | 0.01972728 | -8.3424 | 8.3 | 8.304216 | 166.5081 | 54.72205 | 32.28953 | 183.6205
7905 | 7905 | 25 | 50 | 7 | 3 | 14 | 91.21738 | 0.2657449 | 0.06406749 | 328.4006 | 0 | 0 | 0 |  | Fe_Cr_Ni_Co_V | Fe25Cr50Ni7Co3V14 | 0.01947148 | -4.459545 | 6.737374 | 6.707862 | 191.1893 | 74.04391 | 737.6977 | 147.8601
7906 | 7906 | 23 | 42 | 8 | 6 | 21 | 85.4093 | 0.2789811 | 0.07253551 | 384.5028 | 0 | 0 | 0 |  | Fe_Cr_Ni_Co_V | Fe23Cr42Ni8Co6V21 | 0.02259174 | -5.906 | 6.75 | 7.279423 | 299.9787 | 114.2599 | 602.8098 | 155.7504
7907 | 7907 | 20 | 36 | 9 | 9 | 26 | 81.33883 | 0.2884779 | 0.07786933 | 417.067 | 0 | 0 | 0 |  | Fe_Cr_Ni_Co_V | Fe20Cr36Ni9Co9V26 | 0.0241602 | -7.1296 | 6.77 | 7.787169 | 370.8379 | 105.4949 | 512.7792 | 175.2053
7908 | 7908 | 18 | 29 | 11 | 13 | 28 | 78.16776 | 0.2966186 | 0.08245212 | 444.364 | 0 | 0 | 0 |  | Fe_Cr_Ni_Co_V | Fe18Cr29Ni11Co13V28 | 0.02470874 | -8.441996 | 6.919192 | 8.40875 | 402.7891 | 81.48667 | 443.0467 | 178.1338
7909 | 7909 | 16 | 24 | 12 | 18 | 30 | 75.73851 | 0.3029713 | 0.08544102 | 460.4983 | 0 | 0 | 0 |  | Fe_Cr_Ni_Co_V | Fe16Cr24Ni12Co18V30 | 0.02499929 | -9.456 | 7.04 | 8.845338 | 405.1115 | 72.25799 | 325.6105 | 187.9427
7910 | 7910 | 13 | 18 | 14 | 25 | 31 | 73.3754 | 0.3096249 | 0.08875841 | 478.7586 | 1 | 0 | 0 |  | Fe_Cr_Ni_Co_V | Fe13Cr18Ni14Co25V31 | 0.02497165 | -10.62092 | 7.247525 | 9.281617 | 347.9628 | 88.45198 | 241.7702 | 187.8194
7911 | 7911 | 10 | 13 | 15 | 32 | 30 | 71.99424 | 0.3140332 | 0.09092174 | 490.502 | 1 | 0 | 0 |  | Fe_Cr_Ni_Co_V | Fe10Cr13Ni15Co32V30 | 0.02462685 | -11.2796 | 7.46 | 9.478396 | 313.0966 | 90.12616 | 171.7885 | 182.4741
7912 | 7912 | 8 | 8 | 15 | 42 | 26 | 71.76039 | 0.3163727 | 0.09026416 | 483.926 | 1 | 1 | 1 | 483.926 | Fe_Cr_Ni_Co_V | Fe8Cr8Ni15Co42V26 | 0.02351014 | -11.02092 | 7.777778 | 9.301709 | 232.989 | 76.06577 | 95.32291 | 169.4669
7913 | 7913 | 6 | 5 | 15 | 55 | 19 | 73.48399 | 0.3147704 | 0.08387875 | 437.9446 | 1 | 1 | 1 | 437.9446 | Fe_Cr_Ni_Co_V | Fe6Cr5Ni15Co55V19 | 0.02087471 | -9.1652 | 8.18 | 8.534635 | 172.8015 | 67.80239 | 34.6712 | 182.6413
7914 | 7914 | 17 | 52 | 7 | 3 | 21 | 88.66663 | 0.2702749 | 0.06827384 | 358.0536 | 0 | 0 | 0 |  | Fe_Cr_Ni_Co_V | Fe17Cr52Ni7Co3V21 | 0.02237191 | -5.0224 | 6.5 | 6.581033 | 288.5221 | 116.7411 | 677.9034 | 161.9848
7915 | 7915 | 16 | 43 | 7 | 6 | 28 | 82.8222 | 0.2836986 | 0.07486243 | 396.8689 | 0 | 0 | 0 |  | Fe_Cr_Ni_Co_V | Fe16Cr43Ni7Co6V28 | 0.02453778 | -6.2284 | 6.5 | 7.096478 | 331.0302 | 116.046 | 564.5121 | 165.2395
7916 | 7916 | 15 | 36 | 7 | 9 | 33 | 78.59407 | 0.2936752 | 0.07905658 | 417.9389 | 0 | 0 | 0 |  | Fe_Cr_Ni_Co_V | Fe15Cr36Ni7Co9V33 | 0.02558977 | -7.2408 | 6.52 | 7.543872 | 363.8381 | 133.4052 | 453.2631 | 189.2911
7917 | 7917 | 13 | 30 | 8 | 14 | 36 | 75.52079 | 0.3015396 | 0.08248582 | 435.4835 | 0 | 0 | 0 |  | Fe_Cr_Ni_Co_V | Fe13Cr30Ni8Co14V36 | 0.0259044 | -8.554455 | 6.633663 | 8.255312 | 382.0107 | 114.1099 | 365.2199 | 186.7235
7918 | 7918 | 11 | 24 | 9 | 19 | 38 | 72.84204 | 0.3085644 | 0.08610548 | 454.5168 | 0 | 0 | 0 |  | Fe_Cr_Ni_Co_V | Fe11Cr24Ni9Co19V38 | 0.02604297 | -9.811195 | 6.762376 | 8.819109 | 378.5399 | 107.8703 | 286.312 | 216.9874
7919 | 7919 | 9 | 18 | 10 | 25 | 38 | 70.81833 | 0.3143489 | 0.08991541 | 476.6602 | 0 | 0 | 0 |  | Fe_Cr_Ni_Co_V | Fe9Cr18Ni10Co25V38 | 0.02593332 | -11.0116 | 6.95 | 9.305375 | 364.8521 | 117.8322 | 247.1512 | 222.2098
7920 | 7920 | 7 | 12 | 11 | 33 | 37 | 69.21414 | 0.3194606 | 0.09311512 | 495.4257 | 1 | 0 | 0 |  | Fe_Cr_Ni_Co_V | Fe7Cr12Ni11Co33V37 | 0.0256188 | -12.0392 | 7.2 | 9.63068 | 324.7567 | 99.59203 | 184.0407 | 209.2632
7921 | 7921 | 5 | 7 | 12 | 44 | 32 | 69.35331 | 0.3211496 | 0.0940107 | 503.9684 | 1 | 1 | 1 | 503.9684 | Fe_Cr_Ni_Co_V | Fe5Cr7Ni12Co44V32 | 0.0246096 | -12.1548 | 7.58 | 9.597395 | 267.7663 | 111.6385 | 126.2403 | 205.588
7922 | 7922 | 4 | 4 | 12 | 57 | 23 | 71.6992 | 0.3182767 | 0.08838006 | 468.6103 | 1 | 1 | 1 | 468.6103 | Fe_Cr_Ni_Co_V | Fe4Cr4Ni12Co57V23 | 0.0221724 | -10.2952 | 8.04 | 8.852118 | 186.1393 | 61.8564 | 51.01049 | 221.3239
7923 | 7923 | 10 | 42 | 5 | 6 | 37 | 78.95972 | 0.2913222 | 0.07479526 | 384.5099 | 0 | 0 | 0 |  | Fe_Cr_Ni_Co_V | Fe10Cr42Ni5Co6V37 | 0.02598254 | -6.0776 | 6.21 | 6.615134 | 322.954 | 148.1591 | 470.4474 | 196.0861
7924 | 7924 | 10 | 35 | 5 | 9 | 41 | 75.25352 | 0.3003599 | 0.07815792 | 398.8893 | 0 | 0 | 0 |  | Fe_Cr_Ni_Co_V | Fe10Cr35Ni5Co9V41 | 0.02640663 | -7.0484 | 6.26 | 7.180529 | 316.2343 | 133.9785 | 388.1114 | 222.2045
7925 | 7925 | 9 | 28 | 6 | 13 | 44 | 71.92992 | 0.3088459 | 0.08208552 | 417.515 | 0 | 0 | 0 |  | Fe_Cr_Ni_Co_V | Fe9Cr28Ni6Co13V44 | 0.02654096 | -8.442 | 6.37 | 7.931582 | 323.826 | 149.5214 | 344.9791 | 237.282
7926 | 7926 | 8 | 22 | 7 | 18 | 45 | 69.66361 | 0.315084 | 0.08597571 | 438.9497 | 0 | 0 | 0 |  | Fe_Cr_Ni_Co_V | Fe8Cr22Ni7Co18V45 | 0.02648437 | -9.8416 | 6.53 | 8.623224 | 319.0134 | 134.1171 | 286.929 | 226.6631
7927 | 7927 | 6 | 16 | 8 | 25 | 45 | 67.73459 | 0.3207891 | 0.09013397 | 463.3329 | 0 | 0 | 0 |  | Fe_Cr_Ni_Co_V | Fe6Cr16Ni8Co25V45 | 0.02628179 | -11.3592 | 6.74 | 9.282241 | 325.0328 | 125.538 | 241.8396 | 219.089
7928 | 7928 | 5 | 11 | 9 | 32 | 43 | 66.8227 | 0.3242129 | 0.09360013 | 486.7825 | 0 | 0 | 0 |  | Fe_Cr_Ni_Co_V | Fe5Cr11Ni9Co32V43 | 0.0260418 | -12.4348 | 6.99 | 9.65971 | 322.0483 | 127.5517 | 211.5307 | 217.5975
7929 | 7929 | 3 | 6 | 11 | 43 | 38 | 67.00742 | 0.3258032 | 0.09622152 | 509.8639 | 1 | 0 | 0 |  | Fe_Cr_Ni_Co_V | Fe3Cr6Ni11Co43V38 | 0.02534613 | -13.08146 | 7.39604 | 9.80048 | 277.6782 | 106.3192 | 160.3434 | 216.5423
7930 | 7930 | 6 | 32 | 3 | 9 | 50 | 71.08826 | 0.3092331 | 0.07536923 | 361.8881 | 0 | 0 | 0 |  | Fe_Cr_Ni_Co_V | Fe6Cr32Ni3Co9V50 | 0.02648088 | -6.5624 | 6.01 | 6.708204 | 257.499 | 151.2816 | 376.0913 | 261.5101
7931 | 7931 | 6 | 25 | 4 | 13 | 52 | 68.2263 | 0.3168284 | 0.0797627 | 384.0409 | 0 | 0 | 0 |  | Fe_Cr_Ni_Co_V | Fe6Cr25Ni4Co13V52 | 0.02640687 | -8.1072 | 6.15 | 7.615773 | 278.6842 | 191.3748 | 310.168 | 239.5457
7932 | 7932 | 5 | 19 | 5 | 18 | 53 | 66.01188 | 0.3229838 | 0.08404319 | 406.9734 | 0 | 0 | 0 |  | Fe_Cr_Ni_Co_V | Fe5Cr19Ni5Co18V53 | 0.02624358 | -9.7052 | 6.31 | 8.425556 | 265.4776 | 126.7403 | 303.8818 | 272.1137
7933 | 7933 | 4 | 13 | 6 | 23 | 53 | 64.00028 | 0.3287033 | 0.08895485 | 434.287 | 0 | 0 | 0 |  | Fe_Cr_Ni_Co_V | Fe4Cr13Ni6Co23V53 | 0.02608916 | -11.25844 | 6.484848 | 9.054923 | 281.7747 | 171.9355 | 265.3532 | 315.9341
7934 | 7934 | 4 | 8 | 8 | 30 | 50 | 63.54265 | 0.3312312 | 0.09365347 | 468.6728 | 0 | 0 | 0 |  | Fe_Cr_Ni_Co_V | Fe4Cr8Ni8Co30V50 | 0.02614096 | -12.8096 | 6.8 | 9.591663 | 287.702 | 152.6764 | 203.8581 | 254.4665
7935 | 7935 | 47 | 12 | 3 | 33 | 5 | 82.60658 | 0.2925764 | 0.05037689 | 205.9521 | 0 | 1 | 0 |  | Fe_Cr_Ni_Co_V | Fe47Cr12Ni3Co33V5 | 0.01281097 | -3.4312 | 8 | 7.027802 | 252.2203 | 68.4161 | 62.51656 | 187.8021
7936 | 7936 | 40 | 11 | 5 | 39 | 5 | 82.08549 | 0.2946075 | 0.05092039 | 209.0305 | 0 | 1 | 0 |  | Fe_Cr_Ni_Co_V | Fe40Cr11Ni5Co39V5 | 0.01268801 | -3.6764 | 8.12 | 7.222188 | 232.123 | 54.35895 | 58.73826 | 198.3828125
7937 | 7937 | 34 | 10 | 7 | 44 | 4 | 82.01776 | 0.2957212 | 0.04730749 | 183.759 | 0 | 1 | 0 |  | Fe_Cr_Ni_Co_V | Fe34Cr10Ni7Co44V4 | 0.01146772 | -3.494337 | 8.262626 | 7.189479 | 213.3756 | 69.01892 | 20.90045 | 220.7649
7938 | 7938 | 27 | 9 | 11 | 49 | 4 | 81.39551 | 0.2980255 | 0.04754058 | 184.1139 | 0 | 1 | 0 |  | Fe_Cr_Ni_Co_V | Fe27Cr9Ni11Co49V4 | 0.01126743 | -3.5924 | 8.41 | 7.135124 | 194.9265 | 76.43154 | 18.88045 | 238.6271
7939 | 7939 | 22 | 7 | 14 | 53 | 3 | 80.94927 | 0.3000747 | 0.04274272 | 151.8444 | 0 | 1 | 0 |  | Fe_Cr_Ni_Co_V | Fe22Cr7Ni14Co53V3 | 0.009891675 | -3.098459 | 8.585859 | 6.680427 | 179.1519 | 76.65649 | 18.81301 | 300.8282
7940 | 7940 | 51 | 19 | 3 | 21 | 6 | 84.6061 | 0.2861481 | 0.05321097 | 229.3256 | 0 | 0 | 0 |  | Fe_Cr_Ni_Co_V | Fe51Cr19Ni3Co21V6 | 0.01393405 | -3.5196 | 7.71 | 6.999286 | 220.0375 | 82.17544 | 217.6616 | 174.7975
7941 | 7941 | 44 | 17 | 5 | 27 | 7 | 83.33307 | 0.2898064 | 0.05666657 | 252.6483 | 0 | 1 | 0 |  | Fe_Cr_Ni_Co_V | Fe44Cr17Ni5Co27V7 | 0.01477686 | -4.1908 | 7.82 | 7.44043 | 257.8713 | 92.17219 | 144.2135 | 190.6259
7942 | 7942 | 38 | 16 | 7 | 32 | 8 | 82.38875 | 0.2925241 | 0.05983184 | 274.7489 | 0 | 1 | 0 |  | Fe_Cr_Ni_Co_V | Fe38Cr16Ni7Co32V8 | 0.01545247 | -4.769728 | 7.90099 | 7.756969 | 255.4566 | 71.0082 | 116.9899 | 187.6789
7943 | 7943 | 32 | 14 | 10 | 36 | 8 | 81.53289 | 0.2952984 | 0.06054904 | 278.3103 | 0 | 1 | 0 |  | Fe_Cr_Ni_Co_V | Fe32Cr14Ni10Co36V8 | 0.01539361 | -5.0896 | 8.04 | 7.889233 | 228.154 | 60.22546 | 61.0873 | 192.3555
7944 | 7944 | 26 | 11 | 14 | 40 | 9 | 79.8618 | 0.2998986 | 0.06355856 | 296.4913 | 0 | 1 | 0 |  | Fe_Cr_Ni_Co_V | Fe26Cr11Ni14Co40V9 | 0.01605218 | -5.6144 | 8.19 | 7.901899 | 202.0936 | 54.02331 | 40.50972 | 162.6863
7945 | 7945 | 21 | 9 | 18 | 44 | 8 | 79.3653 | 0.302086 | 0.06147172 | 278.839 | 0 | 1 | 0 |  | Fe_Cr_Ni_Co_V | Fe21Cr9Ni18Co44V8 | 0.01513771 | -5.3708 | 8.38 | 7.664855 | 187.357 | 59.80584 | 32.20651 | 176.7579
7946 | 7946 | 16 | 7 | 23 | 46 | 7 | 78.81521 | 0.3043383 | 0.05886443 | 257.6353 | 1 | 1 | 1 | 257.6353 | Fe_Cr_Ni_Co_V | Fe16Cr7Ni23Co46V7 | 0.01423955 | -5.01459 | 8.575758 | 7.278337 | 166.8138 | 61.35417 | 0.6080385 | 185.4467
7947 | 7947 | 52 | 29 | 3 | 12 | 4 | 88.86255 | 0.2751555 | 0.04758134 | 196.3235 | 0 | 0 | 0 |  | Fe_Cr_Ni_Co_V | Fe52Cr29Ni3Co12V4 | 0.011665 | -2.8084 | 7.48 | 6.690291 | 161.7901 | 57.96081 | 416.7345 | 143.5062
7948 | 7948 | 46 | 27 | 4 | 16 | 8 | 86.28156 | 0.2809842 | 0.05819676 | 270.0703 | 0 | 0 | 0 |  | Fe_Cr_Ni_Co_V | Fe46Cr27Ni4Co16V8 | 0.01562996 | -4.001961 | 7.465347 | 7.228401 | 199.0264 | 70.00136 | 424.0257 | 171.0219
7949 | 7949 | 39 | 24 | 6 | 21 | 10 | 84.31461 | 0.2860287 | 0.06329074 | 305.7054 | 0 | 0 | 0 |  | Fe_Cr_Ni_Co_V | Fe39Cr24Ni6Co21V10 | 0.01713151 | -4.9908 | 7.55 | 7.778817 | 229.038 | 86.12695 | 349.7661 | 187.5298
7950 | 7950 | 34 | 21 | 9 | 25 | 12 | 82.26943 | 0.2912652 | 0.0679699 | 337.9472 | 0 | 0 | 0 |  | Fe_Cr_Ni_Co_V | Fe34Cr21Ni9Co25V12 | 0.01829048 | -5.922164 | 7.653465 | 8.144129 | 243.4526 | 70.21786 | 264.7055 | 192.8274
7951 | 7951 | 29 | 17 | 13 | 28 | 13 | 80.31972 | 0.2965111 | 0.07102852 | 356.7718 | 0 | 1 | 0 |  | Fe_Cr_Ni_Co_V | Fe29Cr17Ni13Co28V13 | 0.01887094 | -6.6916 | 7.81 | 8.354041 | 234.5176 | 57.43569 | 183.0166 | 181.9801
7952 | 7952 | 24 | 14 | 17 | 31 | 14 | 78.68424 | 0.3009594 | 0.07389696 | 374.667 | 1 | 1 | 1 | 374.667 | Fe_Cr_Ni_Co_V | Fe24Cr14Ni17Co31V14 | 0.01931862 | -7.3608 | 7.95 | 8.485281 | 217.7858 | 46.49827 | 152.5462 | 184.5893
7953 | 7953 | 19 | 11 | 23 | 34 | 13 | 77.77763 | 0.3042312 | 0.07334382 | 366.9586 | 1 | 1 | 1 | 366.9586 | Fe_Cr_Ni_Co_V | Fe19Cr11Ni23Co34V13 | 0.01862871 | -7.4324 | 8.19 | 8.373171 | 170.5196 | 38.04893 | 106.3477 | 178.166
7954 | 7954 | 15 | 8 | 29 | 36 | 12 | 76.88064 | 0.307376 | 0.07241905 | 355.6707 | 1 | 1 | 1 | 355.6707 | Fe_Cr_Ni_Co_V | Fe15Cr8Ni29Co36V12 | 0.01794185 | -7.228 | 8.42 | 8.046738 | 144.2537 | 32.77053 | 82.90451 | 152.4785
7955 | 7955 | 12 | 6 | 36 | 37 | 9 | 77.10269 | 0.3082234 | 0.06581706 | 304.1315 | 1 | 1 | 1 | 304.1315 | Fe_Cr_Ni_Co_V | Fe12Cr6Ni36Co37V9 | 0.01583305 | -6.0552 | 8.7 | 7.372923 | 124.9335 | 28.88453 | 49.53978 | 141.2882
7956 | 7956 | 43 | 38 | 3 | 10 | 6 | 90.9301 | 0.2691935 | 0.0528342 | 238.5285 | 0 | 0 | 0 |  | Fe_Cr_Ni_Co_V | Fe43Cr38Ni3Co10V6 | 0.01379162 | -3.2264 | 7.22 | 6.88404 | 154.1625 | 54.47373 | 553.0325 | 202.5266
7957 | 7957 | 38 | 34 | 4 | 13 | 10 | 87.80964 | 0.2762638 | 0.06160006 | 300.3889 | 0 | 0 | 0 |  | Fe_Cr_Ni_Co_V | Fe38Cr34Ni4Co13V10 | 0.01719637 | -4.36282 | 7.222222 | 7.36058 | 198.0773 | 73.60619 | 546.4855 | 176.9644
7958 | 7958 | 33 | 29 | 7 | 16 | 14 | 84.22968 | 0.2847395 | 0.06937269 | 354.47 | 0 | 0 | 0 |  | Fe_Cr_Ni_Co_V | Fe33Cr29Ni7Co16V14 | 0.01965815 | -5.783083 | 7.292929 | 7.911097 | 239.6339 | 91.57961 | 466.1269 | 148.8585
7959 | 7959 | 29 | 25 | 10 | 19 | 17 | 81.45776 | 0.2915127 | 0.07473225 | 390.7521 | 0 | 0 | 0 |  | Fe_Cr_Ni_Co_V | Fe29Cr25Ni10Co19V17 | 0.02102331 | -6.9556 | 7.38 | 8.325263 | 276.0943 | 90.52883 | 382.622 | 179.4426
7960 | 7960 | 25 | 20 | 15 | 21 | 19 | 78.75788 | 0.2984347 | 0.07943267 | 420.3245 | 1 | 0 | 0 |  | Fe_Cr_Ni_Co_V | Fe25Cr20Ni15Co21V19 | 0.02183579 | -8.1424 | 7.54 | 8.655056 | 271.7823 | 73.98949 | 331.5276 | 186.6989
7961 | 7961 | 21 | 16 | 20 | 24 | 19 | 77.19056 | 0.303069 | 0.08152098 | 431.6526 | 1 | 1 | 1 | 431.6526 | Fe_Cr_Ni_Co_V | Fe21Cr16Ni20Co24V19 | 0.02173109 | -8.8324 | 7.75 | 8.842511 | 242.3375 | 67.83566 | 269.8082 | 182.3128
7962 | 7962 | 17 | 12 | 26 | 26 | 18 | 75.93568 | 0.3071271 | 0.08188179 | 429.6303 | 1 | 1 | 1 | 429.6303 | Fe_Cr_Ni_Co_V | Fe17Cr12Ni26Co26V18 | 0.02129439 | -9.187634 | 8 | 8.825532 | 198.3696 | 49.28602 | 190.7887 | 182.623
7963 | 7963 | 13 | 9 | 34 | 28 | 17 | 75.05083 | 0.3103787 | 0.08213293 | 427.8064 | 1 | 1 | 1 | 427.8064 | Fe_Cr_Ni_Co_V | Fe13Cr9Ni34Co28V17 | 0.02059453 | -9.189687 | 8.267327 | 8.626939 | 155.708 | 32.18233 | 163.7453 | 162.5911
7964 | 7964 | 11 | 6 | 43 | 28 | 12 | 75.60801 | 0.310915 | 0.07413962 | 363.5399 | 1 | 1 | 1 | 363.5399 | Fe_Cr_Ni_Co_V | Fe11Cr6Ni43Co28V12 | 0.0179772 | -7.5432 | 8.66 | 7.804486 | 121.4133 | 25.31009 | 100.0382 | 136.7077
7965 | 7965 | 35 | 45 | 3 | 8 | 9 | 91.88495 | 0.2657129 | 0.05764859 | 277.893 | 0 | 0 | 0 |  | Fe_Cr_Ni_Co_V | Fe35Cr45Ni3Co8V9 | 0.01628905 | -3.5836 | 6.97 | 6.819824 | 161.3168 | 55.98758 | 667.8826 | 212.1623
7966 | 7966 | 31 | 39 | 5 | 10 | 14 | 87.64428 | 0.2753316 | 0.06664099 | 341.0834 | 0 | 0 | 0 |  | Fe_Cr_Ni_Co_V | Fe31Cr39Ni5Co10V14 | 0.01960611 | -4.939904 | 6.989899 | 7.345317 | 216.8104 | 89.37247 | 594.1078 | 170.9215
7967 | 7967 | 27 | 33 | 8 | 12 | 19 | 83.35752 | 0.2852991 | 0.07428007 | 392.7785 | 0 | 0 | 0 |  | Fe_Cr_Ni_Co_V | Fe27Cr33Ni8Co12V19 | 0.02197412 | -6.469544 | 7.040404 | 7.891727 | 291.884 | 100.531 | 521.9104 | 167.2867
7968 | 7968 | 24 | 28 | 12 | 14 | 22 | 80.27961 | 0.2929168 | 0.07934771 | 425.3122 | 0 | 0 | 0 |  | Fe_Cr_Ni_Co_V | Fe24Cr28Ni12Co14V22 | 0.02300151 | -7.7984 | 7.16 | 8.380931 | 361.897 | 85.22177 | 470.5278 | 153.2144
7969 | 7969 | 20 | 23 | 17 | 16 | 24 | 77.6123 | 0.2998077 | 0.08423961 | 456.1115 | 0 | 0 | 0 |  | Fe_Cr_Ni_Co_V | Fe20Cr23Ni17Co16V24 | 0.02359034 | -9.1412 | 7.32 | 8.834025 | 346.5982 | 74.93023 | 385.0029 | 164.4691
7970 | 7970 | 17 | 18 | 22 | 18 | 25 | 75.3666 | 0.3058684 | 0.08794615 | 477.8137 | 1 | 0 | 0 |  | Fe_Cr_Ni_Co_V | Fe17Cr18Ni22Co18V25 | 0.02383933 | -10.2012 | 7.51 | 9.105493 | 321.7257 | 70.1717 | 329.646 | 174.6378
7971 | 7971 | 13 | 13 | 30 | 20 | 24 | 73.75869 | 0.3109801 | 0.089864 | 486.8031 | 1 | 1 | 1 | 486.8031 | Fe_Cr_Ni_Co_V | Fe13Cr13Ni30Co20V24 | 0.02344774 | -10.9868 | 7.82 | 9.236341 | 267.3634 | 79.04009 | 262.877 | 163.8486
7972 | 7972 | 11 | 9 | 38 | 20 | 22 | 72.88342 | 0.3142682 | 0.09000859 | 483.2157 | 1 | 1 | 1 | 483.2157 | Fe_Cr_Ni_Co_V | Fe11Cr9Ni38Co20V22 | 0.02278111 | -11.0268 | 8.12 | 9.039358 | 197.4485 | 47.36283 | 228.6922 | 151.8761
7973 | 7973 | 8 | 6 | 50 | 20 | 16 | 73.70613 | 0.3145132 | 0.08373796 | 433.0771 | 1 | 1 | 1 | 433.0771 | Fe_Cr_Ni_Co_V | Fe8Cr6Ni50Co20V16 | 0.0202358 | -9.4224 | 8.6 | 8.304216 | 129.5578 | 36.20829 | 179.854 | 144.3101
7974 | 7974 | 25 | 50 | 3 | 7 | 14 | 91.36604 | 0.2654312 | 0.06295046 | 320.1705 | 0 | 0 | 0 |  | Fe_Cr_Ni_Co_V | Fe25Cr50Ni3Co7V14 | 0.01941632 | -4.082441 | 6.69697 | 6.707862 | 211.7841 | 81.0471 | 710.6472 | 174.396
7975 | 7975 | 23 | 42 | 6 | 8 | 21 | 85.48213 | 0.2788242 | 0.07220518 | 382.084 | 0 | 0 | 0 |  | Fe_Cr_Ni_Co_V | Fe23Cr42Ni6Co8V21 | 0.02255468 | -5.7196 | 6.73 | 7.279423 | 304.2182 | 114.4879 | 619.7916 | 158.2813
7976 | 7976 | 20 | 36 | 9 | 9 | 26 | 81.33883 | 0.2884779 | 0.07809424 | 418.6836 | 0 | 0 | 0 |  | Fe_Cr_Ni_Co_V | Fe20Cr36Ni9Co9V26 | 0.0241602 | -7.1296 | 6.77 | 7.787169 | 367.5754 | 110.1168 | 513.2781 | 196.1799
7977 | 7977 | 18 | 29 | 13 | 11 | 28 | 78.09482 | 0.2967795 | 0.08309785 | 448.837 | 0 | 0 | 0 |  | Fe_Cr_Ni_Co_V | Fe18Cr29Ni13Co11V28 | 0.02475623 | -8.61912 | 6.939394 | 8.40875 | 404.1229 | 81.9964 | 439.7315 | 182.7516
7978 | 7978 | 16 | 24 | 18 | 12 | 30 | 75.52199 | 0.303452 | 0.08792564 | 478.4048 | 0 | 0 | 0 |  | Fe_Cr_Ni_Co_V | Fe16Cr24Ni18Co12V30 | 0.02514795 | -9.9552 | 7.1 | 8.845338 | 403.3735 | 80.37534 | 394.4152 | 182.3306
7979 | 7979 | 13 | 18 | 25 | 14 | 31 | 72.98141 | 0.3105043 | 0.09284826 | 508.151 | 0 | 0 | 0 |  | Fe_Cr_Ni_Co_V | Fe13Cr18Ni25Co14V31 | 0.02524991 | -11.44476 | 7.356436 | 9.281617 | 366.8788 | 80.48386 | 315.4697 | 157.8281
7980 | 7980 | 10 | 13 | 32 | 15 | 30 | 71.37621 | 0.3154145 | 0.09552912 | 522.5617 | 1 | 0 | 0 |  | Fe_Cr_Ni_Co_V | Fe10Cr13Ni32Co15V30 | 0.02505981 | -12.4288 | 7.63 | 9.478396 | 334.0507 | 104.7983 | 267.6048 | 164.0296
7981 | 7981 | 8 | 8 | 42 | 15 | 26 | 70.75772 | 0.318604 | 0.0959465 | 521.7847 | 1 | 1 | 1 | 521.7847 | Fe_Cr_Ni_Co_V | Fe8Cr8Ni42Co15V26 | 0.02414889 | -12.51954 | 8.050505 | 9.301709 | 248.0138 | 63.13083 | 254.0293 | 152.7925
7982 | 7982 | 6 | 5 | 55 | 15 | 19 | 71.98608 | 0.3180624 | 0.09026351 | 478.6534 | 1 | 1 | 1 | 478.6534 | Fe_Cr_Ni_Co_V | Fe6Cr5Ni55Co15V19 | 0.0216422 | -10.7172 | 8.58 | 8.534635 | 149.8776 | 51.09366 | 180.9856 | 130.7045
7983 | 7983 | 17 | 52 | 3 | 7 | 21 | 88.81216 | 0.2699642 | 0.06728153 | 350.7562 | 0 | 0 | 0 |  | Fe_Cr_Ni_Co_V | Fe17Cr52Ni3Co7V21 | 0.02229433 | -4.6112 | 6.46 | 6.581033 | 294.5915 | 126.5019 | 676.8932 | 169.1963
7984 | 7984 | 16 | 43 | 6 | 7 | 28 | 82.85818 | 0.2836201 | 0.07471528 | 395.7854 | 0 | 0 | 0 |  | Fe_Cr_Ni_Co_V | Fe16Cr43Ni6Co7V28 | 0.02451403 | -6.1256 | 6.49 | 7.096478 | 345.9668 | 122.2218 | 557.8578 | 180.6117
7985 | 7985 | 15 | 36 | 9 | 7 | 33 | 78.52265 | 0.2938333 | 0.0798029 | 423.27 | 0 | 0 | 0 |  | Fe_Cr_Ni_Co_V | Fe15Cr36Ni9Co7V33 | 0.02564342 | -7.4448 | 6.54 | 7.543872 | 356.5185 | 122.1029 | 465.6314 | 176.6567
7986 | 7986 | 13 | 30 | 14 | 8 | 36 | 75.30914 | 0.3020126 | 0.08488021 | 452.6868 | 0 | 0 | 0 |  | Fe_Cr_Ni_Co_V | Fe13Cr30Ni14Co8V36 | 0.02607471 | -9.135575 | 6.693069 | 8.255312 | 361.0717 | 114.632 | 401.7287 | 187.8243
7987 | 7987 | 11 | 24 | 19 | 9 | 38 | 72.48964 | 0.3093579 | 0.09019807 | 483.8164 | 0 | 0 | 0 |  | Fe_Cr_Ni_Co_V | Fe11Cr24Ni19Co9V38 | 0.02634112 | -10.73267 | 6.861386 | 8.819109 | 346.2447 | 110.3554 | 333.2243 | 171.6426
7988 | 7988 | 9 | 18 | 25 | 10 | 38 | 70.28317 | 0.3155592 | 0.09532661 | 514.983 | 0 | 0 | 0 |  | Fe_Cr_Ni_Co_V | Fe9Cr18Ni25Co10V38 | 0.02639174 | -12.3016 | 7.1 | 9.305375 | 334.9351 | 94.48235 | 295.2694 | 160.9525
7989 | 7989 | 7 | 12 | 33 | 11 | 37 | 68.42484 | 0.3212486 | 0.09998829 | 543.3722 | 0 | 0 | 0 |  | Fe_Cr_Ni_Co_V | Fe7Cr12Ni33Co11V37 | 0.02628233 | -13.72 | 7.42 | 9.63068 | 325.4085 | 131.4929 | 236.4868 | 152.3455
7990 | 7990 | 5 | 7 | 44 | 12 | 32 | 68.18912 | 0.3237694 | 0.1024964 | 562.2411 | 1 | 1 | 1 | 562.2411 | Fe_Cr_Ni_Co_V | Fe5Cr7Ni44Co12V32 | 0.02548352 | -14.126 | 7.9 | 9.597395 | 285.1907 | 115.8496 | 212.7787 | 153.7566
7991 | 7991 | 4 | 4 | 57 | 12 | 23 | 70.02636 | 0.3219828 | 0.09729706 | 527.2633 | 1 | 1 | 1 | 527.2633 | Fe_Cr_Ni_Co_V | Fe4Cr4Ni57Co12V23 | 0.02316033 | -12.2392 | 8.49 | 8.852118 | 174.6405 | 51.36086 | 188.4399 | 129.0151
7992 | 7992 | 10 | 42 | 6 | 5 | 37 | 78.9243 | 0.2914008 | 0.07517858 | 387.2011 | 0 | 0 | 0 |  | Fe_Cr_Ni_Co_V | Fe10Cr42Ni6Co5V37 | 0.02601257 | -6.1912 | 6.22 | 6.615134 | 326.625 | 174.099 | 484.9855 | 185.5146
7993 | 7993 | 10 | 35 | 9 | 5 | 41 | 75.11269 | 0.3006764 | 0.07954337 | 408.5201 | 0 | 0 | 0 |  | Fe_Cr_Ni_Co_V | Fe10Cr35Ni9Co5V41 | 0.02653661 | -7.4948 | 6.3 | 7.180529 | 311.6279 | 150.0424 | 428.2755 | 206.5798
7994 | 7994 | 9 | 28 | 13 | 6 | 44 | 71.68428 | 0.3094039 | 0.08463674 | 435.1089 | 0 | 0 | 0 |  | Fe_Cr_Ni_Co_V | Fe9Cr28Ni13Co6V44 | 0.0267828 | -9.1952 | 6.44 | 7.931582 | 297.8137 | 148.7314 | 392.1411 | 193.1339
7995 | 7995 | 8 | 22 | 18 | 7 | 45 | 69.27738 | 0.3159665 | 0.09020074 | 468.1373 | 0 | 0 | 0 |  | Fe_Cr_Ni_Co_V | Fe8Cr22Ni18Co7V45 | 0.02687284 | -10.9592 | 6.64 | 8.623224 | 283.2931 | 131.4111 | 332.543 | 187.4857
7996 | 7996 | 6 | 16 | 25 | 8 | 45 | 67.13572 | 0.3221625 | 0.09660742 | 508.1537 | 0 | 0 | 0 |  | Fe_Cr_Ni_Co_V | Fe6Cr16Ni25Co8V45 | 0.0268864 | -12.9504 | 6.91 | 9.282241 | 320.7185 | 186.2398 | 299.9474 | 197.5465
7997 | 7997 | 5 | 11 | 32 | 9 | 43 | 66.00697 | 0.3260823 | 0.1016378 | 542.3103 | 0 | 0 | 0 |  | Fe_Cr_Ni_Co_V | Fe5Cr11Ni32Co9V43 | 0.02683108 | -14.3668 | 7.22 | 9.65971 | 329.019 | 175.6524 | 240.1949 | 173.1927
7998 | 7998 | 3 | 6 | 43 | 11 | 38 | 65.86707 | 0.3283976 | 0.1064537 | 580.9017 | 0 | 1 | 0 |  | Fe_Cr_Ni_Co_V | Fe3Cr6Ni43Co11V38 | 0.02633074 | -15.25223 | 7.712871 | 9.80048 | 300.0938 | 165.7781 | 210.6379 | 171.2744
7999 | 7999 | 6 | 32 | 9 | 3 | 50 | 70.88036 | 0.3097091 | 0.07746617 | 375.7629 | 0 | 0 | 0 |  | Fe_Cr_Ni_Co_V | Fe6Cr32Ni9Co3V50 | 0.02671674 | -7.2872 | 6.07 | 6.708204 | 262.1072 | 168.0275 | 418.0845 | 243.1692
8000 | 8000 | 6 | 25 | 13 | 4 | 52 | 67.91498 | 0.3175474 | 0.08317741 | 406.5971 | 0 | 0 | 0 |  | Fe_Cr_Ni_Co_V | Fe6Cr25Ni13Co4V52 | 0.02677356 | -9.1476 | 6.24 | 7.615773 | 298.5276 | 239.8212 | 373.7929 | 248.5474
8001 | 8001 | 5 | 19 | 18 | 5 | 53 | 65.56192 | 0.3240289 | 0.08933693 | 442.1022 | 0 | 0 | 0 |  | Fe_Cr_Ni_Co_V | Fe5Cr19Ni18Co5V53 | 0.02678481 | -11.13 | 6.44 | 8.425556 | 270.3581 | 225.2668 | 357.892 | 252.2466
8002 | 8002 | 4 | 13 | 23 | 6 | 53 | 63.405 | 0.3300923 | 0.09558505 | 478.086 | 0 | 0 | 0 |  | Fe_Cr_Ni_Co_V | Fe4Cr13Ni23Co6V53 | 0.0268132 | -13.02765 | 6.656566 | 9.054923 | 292.4645 | 244.5932 | 301.8396 | 277.4656
8003 | 8003 | 4 | 8 | 30 | 8 | 50 | 62.77266 | 0.3330218 | 0.102105 | 525.3631 | 0 | 0 | 0 |  | Fe_Cr_Ni_Co_V | Fe4Cr8Ni30Co8V50 | 0.02700726 | -14.816 | 7.02 | 9.591663 | 268.6868 | 156.3862 | 226.9758 | 221.759
8004 | 8004 | 47 | 12 | 33 | 5 | 3 | 82.31371 | 0.2936349 | 0.04501529 | 167.8391 | 1 | 1 | 1 | 167.8391 | Fe_Cr_Ni_Co_V | Fe47Cr12Ni33Co5V3 | 0.01017894 | -3.9856 | 8.38 | 6.907243 | 153.7758 | 41.64829 | 358.8334 | 119.4871
8005 | 8005 | 40 | 11 | 39 | 5 | 5 | 80.79839 | 0.2973631 | 0.05300228 | 218.996 | 1 | 1 | 1 | 218.996 | Fe_Cr_Ni_Co_V | Fe40Cr11Ni39Co5V5 | 0.01274218 | -4.9412 | 8.46 | 7.222188 | 160.8456 | 43.70752 | 378.3279 | 116.8969
8006 | 8006 | 34 | 10 | 44 | 4 | 7 | 79.33838 | 0.3008076 | 0.0599512 | 265.2773 | 1 | 1 | 1 | 265.2773 | Fe_Cr_Ni_Co_V | Fe34Cr10Ni44Co4V7 | 0.01481936 | -5.897357 | 8.515152 | 7.473382 | 156.7351 | 44.21066 | 367.46 | 140.2199
8007 | 8007 | 27 | 9 | 49 | 4 | 11 | 77.07248 | 0.3058211 | 0.07127847 | 344.8877 | 1 | 1 | 1 | 344.8877 | Fe_Cr_Ni_Co_V | Fe27Cr9Ni49Co4V11 | 0.01786697 | -7.5292 | 8.51 | 7.88099 | 159.9411 | 44.7423 | 322.9132 | 119.1878
8008 | 8008 | 22 | 7 | 53 | 3 | 14 | 74.92161 | 0.3107029 | 0.07878984 | 396.5387 | 1 | 1 | 1 | 396.5387 | Fe_Cr_Ni_Co_V | Fe22Cr7Ni53Co3V14 | 0.01977605 | -8.78645 | 8.535354 | 8.079545 | 165.0573 | 63.9802 | 275.6478 | 117.3288
8009 | 8009 | 51 | 19 | 21 | 6 | 3 | 85.20672 | 0.2855153 | 0.04534374 | 174.6727 | 0 | 1 | 0 |  | Fe_Cr_Ni_Co_V | Fe51Cr19Ni21Co6V3 | 0.01023625 | -3.6948 | 8.01 | 6.98212 | 149.9487 | 52.06189 | 446.5882 | 118.5545
8010 | 8010 | 44 | 17 | 27 | 7 | 5 | 83.34788 | 0.2902037 | 0.05291396 | 223.818 | 1 | 1 | 1 | 223.818 | Fe_Cr_Ni_Co_V | Fe44Cr17Ni27Co7V5 | 0.01278413 | -4.7004 | 8.12 | 7.386474 | 169.672 | 51.48718 | 476.4076 | 123.6384
8011 | 8011 | 38 | 16 | 32 | 8 | 7 | 81.87079 | 0.2938457 | 0.05942024 | 268.2543 | 1 | 1 | 1 | 268.2543 | Fe_Cr_Ni_Co_V | Fe38Cr16Ni32Co8V7 | 0.01470224 | -5.623762 | 8.188119 | 7.716423 | 176.1774 | 51.79121 | 468.3236 | 128.7623
8012 | 8012 | 32 | 14 | 36 | 8 | 10 | 79.7294 | 0.2987538 | 0.06762813 | 325.3469 | 1 | 1 | 1 | 325.3469 | Fe_Cr_Ni_Co_V | Fe32Cr14Ni36Co8V10 | 0.01717548 | -6.8416 | 8.22 | 8 | 180.1878 | 51.52883 | 445.024 | 164.1039
8013 | 8013 | 26 | 11 | 40 | 9 | 14 | 76.86041 | 0.3053506 | 0.07662909 | 387.8184 | 1 | 1 | 1 | 387.8184 | Fe_Cr_Ni_Co_V | Fe26Cr11Ni40Co9V14 | 0.01966933 | -8.3104 | 8.25 | 8.260751 | 190.3463 | 56.67393 | 386.3682 | 179.3214
8014 | 8014 | 21 | 9 | 44 | 8 | 18 | 74.38629 | 0.3108304 | 0.08452596 | 442.6039 | 1 | 1 | 1 | 442.6039 | Fe_Cr_Ni_Co_V | Fe21Cr9Ni44Co8V18 | 0.02163086 | -9.8028 | 8.24 | 8.529361 | 207.3844 | 67.17852 | 311.7663 | 163.5167
8015 | 8015 | 16 | 7 | 46 | 7 | 23 | 71.57178 | 0.3168458 | 0.09280879 | 498.2369 | 1 | 1 | 1 | 498.2369 | Fe_Cr_Ni_Co_V | Fe16Cr7Ni46Co7V23 | 0.02361481 | -11.56698 | 8.161616 | 8.856691 | 238.9072 | 75.50378 | 260.7352 | 142.6604
8016 | 8016 | 52 | 29 | 12 | 4 | 3 | 88.96274 | 0.2751613 | 0.04565567 | 182.6778 | 0 | 0 | 0 |  | Fe_Cr_Ni_Co_V | Fe52Cr29Ni12Co4V3 | 0.01025077 | -3.1784 | 7.61 | 6.74092 | 134.6465 | 39.39009 | 401.7599 | 131.9822
8017 | 8017 | 46 | 27 | 16 | 8 | 4 | 87.54129 | 0.2791632 | 0.04934231 | 206.8411 | 0 | 0 | 0 |  | Fe_Cr_Ni_Co_V | Fe46Cr27Ni16Co8V4 | 0.01153031 | -3.950201 | 7.742574 | 7.346775 | 146.4174 | 44.85725 | 448.252 | 149.0435
8018 | 8018 | 39 | 24 | 21 | 10 | 6 | 85.44836 | 0.2844635 | 0.05601478 | 251.8477 | 0 | 1 | 0 |  | Fe_Cr_Ni_Co_V | Fe39Cr24Ni21Co10V6 | 0.01377814 | -4.9944 | 7.86 | 7.809609 | 174.3707 | 52.70846 | 480.9732 | 150.9154
8019 | 8019 | 34 | 21 | 25 | 12 | 9 | 82.91265 | 0.2905096 | 0.06378967 | 305.6805 | 1 | 1 | 1 | 305.6805 | Fe_Cr_Ni_Co_V | Fe34Cr21Ni25Co12V9 | 0.01630496 | -6.11195 | 7.930693 | 8.115189 | 192.424 | 59.89783 | 468.0875 | 172.6006
8020 | 8020 | 29 | 17 | 28 | 13 | 13 | 79.76014 | 0.2977212 | 0.07250969 | 365.9637 | 1 | 1 | 1 | 365.9637 | Fe_Cr_Ni_Co_V | Fe29Cr17Ni28Co13V13 | 0.01905011 | -7.4836 | 7.96 | 8.354041 | 211.111 | 59.83395 | 416.5764 | 158.1867
8021 | 8021 | 24 | 14 | 31 | 14 | 17 | 76.9651 | 0.3040896 | 0.07994278 | 416.9702 | 1 | 1 | 1 | 416.9702 | Fe_Cr_Ni_Co_V | Fe24Cr14Ni31Co14V17 | 0.02109515 | -8.8528 | 7.97 | 8.60465 | 221.3157 | 50.90406 | 370.744 | 183.5678
8022 | 8022 | 19 | 11 | 34 | 13 | 23 | 73.45253 | 0.3116996 | 0.08906135 | 477.7623 | 1 | 1 | 1 | 477.7623 | Fe_Cr_Ni_Co_V | Fe19Cr11Ni34Co13V23 | 0.02344777 | -10.706 | 7.9 | 8.905616 | 260.8074 | 60.50231 | 314.1523 | 157.5224
8023 | 8023 | 15 | 8 | 36 | 12 | 29 | 70.09191 | 0.3189918 | 0.09636962 | 521.9175 | 1 | 1 | 1 | 521.9175 | Fe_Cr_Ni_Co_V | Fe15Cr8Ni36Co12V29 | 0.02512909 | -12.3812 | 7.81 | 9.153688 | 285.9632 | 66.4677 | 259.4032 | 157.5176
8024 | 8024 | 12 | 6 | 37 | 9 | 36 | 66.84503 | 0.3256958 | 0.1019852 | 549.8271 | 0 | 0 | 0 |  | Fe_Cr_Ni_Co_V | Fe12Cr6Ni37Co9V36 | 0.02648111 | -13.9224 | 7.63 | 9.3723 | 286.7885 | 102.445 | 221.1072 | 158.601
8025 | 8025 | 43 | 38 | 10 | 6 | 3 | 92.00317 | 0.2675987 | 0.04624344 | 192.0719 | 0 | 0 | 0 |  | Fe_Cr_Ni_Co_V | Fe43Cr38Ni10Co6V3 | 0.01016382 | -3.2988 | 7.41 | 7.123903 | 126.0435 | 32.53264 | 548.8177 | 220.7474
8026 | 8026 | 38 | 34 | 13 | 10 | 4 | 90.11245 | 0.2727066 | 0.04997713 | 216.308 | 0 | 0 | 0 |  | Fe_Cr_Ni_Co_V | Fe38Cr34Ni13Co10V4 | 0.01153037 | -4.059178 | 7.555556 | 7.701979 | 142.075 | 34.19852 | 530.325 | 181.4019
8027 | 8027 | 33 | 29 | 16 | 14 | 7 | 86.8864 | 0.2805634 | 0.05840554 | 273.6441 | 0 | 0 | 0 |  | Fe_Cr_Ni_Co_V | Fe33Cr29Ni16Co14V7 | 0.01468163 | -5.206816 | 7.666667 | 8.142442 | 183.3165 | 60.51016 | 495.3587 | 143.2375
8028 | 8028 | 29 | 25 | 19 | 17 | 10 | 84.01834 | 0.2874548 | 0.06543597 | 322.2695 | 0 | 1 | 0 |  | Fe_Cr_Ni_Co_V | Fe29Cr25Ni19Co17V10 | 0.01697725 | -6.27 | 7.75 | 8.425556 | 209.4586 | 60.98982 | 446.4984 | 174.6292
8029 | 8029 | 25 | 20 | 21 | 19 | 15 | 80.14238 | 0.2962351 | 0.07483225 | 387.2198 | 1 | 1 | 1 | 387.2198 | Fe_Cr_Ni_Co_V | Fe25Cr20Ni21Co19V15 | 0.01998958 | -7.748 | 7.76 | 8.645808 | 243.7489 | 70.8512 | 363.1615 | 185.2255
8030 | 8030 | 21 | 16 | 24 | 19 | 20 | 76.64981 | 0.3040541 | 0.08266567 | 439.4702 | 1 | 1 | 1 | 439.4702 | Fe_Cr_Ni_Co_V | Fe21Cr16Ni24Co19V20 | 0.02222481 | -9.2748 | 7.75 | 8.860587 | 253.2333 | 58.81962 | 314.8354 | 165.8365
8031 | 8031 | 17 | 12 | 26 | 18 | 26 | 72.83165 | 0.3123997 | 0.09035898 | 486.8141 | 1 | 0 | 0 |  | Fe_Cr_Ni_Co_V | Fe17Cr12Ni26Co18V26 | 0.0242848 | -10.97031 | 7.676768 | 9.080802 | 295.3923 | 61.91096 | 258.8049 | 173.8624
8032 | 8032 | 13 | 9 | 28 | 17 | 34 | 68.94846 | 0.3207313 | 0.09671686 | 520.4111 | 1 | 0 | 0 |  | Fe_Cr_Ni_Co_V | Fe13Cr9Ni28Co17V34 | 0.02587972 | -12.69523 | 7.534653 | 9.332176 | 319.8408 | 80.64388 | 223.4876 | 162.6533
8033 | 8033 | 11 | 6 | 28 | 12 | 43 | 64.72433 | 0.3294378 | 0.1008168 | 528.4021 | 0 | 0 | 0 |  | Fe_Cr_Ni_Co_V | Fe11Cr6Ni28Co12V43 | 0.02706616 | -14.0004 | 7.27 | 9.390953 | 294.9234 | 148.0505 | 202.151 | 183.0739
8034 | 8034 | 35 | 45 | 8 | 9 | 3 | 94.39449 | 0.26178 | 0.04605262 | 194.9789 | 0 | 0 | 0 |  | Fe_Cr_Ni_Co_V | Fe35Cr45Ni8Co9V3 | 0.01005249 | -3.362 | 7.26 | 7.442446 | 130.1087 | 36.32357 | 707.6376 | 208.4802
8035 | 8035 | 31 | 39 | 10 | 14 | 5 | 91.41922 | 0.2693005 | 0.05245884 | 237.6283 | 0 | 0 | 0 |  | Fe_Cr_Ni_Co_V | Fe31Cr39Ni10Co14V5 | 0.01258701 | -4.298337 | 7.40404 | 8.037764 | 154.5771 | 46.09153 | 593.6086 | 176.5087
8036 | 8036 | 27 | 33 | 12 | 19 | 8 | 87.89021 | 0.2779231 | 0.06022324 | 290.8015 | 0 | 0 | 0 |  | Fe_Cr_Ni_Co_V | Fe27Cr33Ni12Co19V8 | 0.01539135 | -5.398633 | 7.525253 | 8.467997 | 192.7 | 53.94485 | 474.6489 | 180.3002
8037 | 8037 | 24 | 28 | 14 | 22 | 12 | 84.29891 | 0.2862714 | 0.06834885 | 347.3825 | 0 | 0 | 0 |  | Fe_Cr_Ni_Co_V | Fe24Cr28Ni14Co22V12 | 0.01814153 | -6.5952 | 7.58 | 8.708616 | 224.9044 | 58.18348 | 373.1403 | 190.7718
8038 | 8038 | 20 | 23 | 16 | 24 | 17 | 80.43197 | 0.2950468 | 0.07689225 | 405.9422 | 1 | 0 | 0 |  | Fe_Cr_Ni_Co_V | Fe20Cr23Ni16Co24V17 | 0.02075361 | -8.0536 | 7.59 | 8.944272 | 262.93 | 68.54203 | 297.2413 | 183.6246
8039 | 8039 | 17 | 18 | 18 | 25 | 22 | 76.67431 | 0.3035718 | 0.08378856 | 449.9998 | 1 | 0 | 0 |  | Fe_Cr_Ni_Co_V | Fe17Cr18Ni18Co25V22 | 0.02272775 | -9.4596 | 7.59 | 9.105493 | 273.146 | 73.69169 | 242.8419 | 173.4465
8040 | 8040 | 13 | 13 | 20 | 24 | 30 | 71.86959 | 0.3140462 | 0.09153167 | 493.7963 | 1 | 0 | 0 |  | Fe_Cr_Ni_Co_V | Fe13Cr13Ni20Co24V30 | 0.02492851 | -11.3836 | 7.48 | 9.326843 | 325.5813 | 78.53041 | 220.7498 | 180.3018
8041 | 8041 | 11 | 9 | 20 | 22 | 38 | 67.67434 | 0.3229961 | 0.09619211 | 510.1945 | 0 | 0 | 0 |  | Fe_Cr_Ni_Co_V | Fe11Cr9Ni20Co22V38 | 0.02627138 | -12.7308 | 7.3 | 9.420722 | 329.6003 | 101.8781 | 192.6901 | 189.509
8042 | 8042 | 8 | 6 | 20 | 16 | 50 | 62.60026 | 0.3334568 | 0.0978901 | 493.1596 | 0 | 0 | 0 |  | Fe_Cr_Ni_Co_V | Fe8Cr6Ni20Co16V50 | 0.02692389 | -13.728 | 6.94 | 9.380832 | 257.0264 | 129.3367 | 215.9259 | 241.6967
8043 | 8043 | 25 | 50 | 7 | 14 | 3 | 96.21524 | 0.2577175 | 0.04641585 | 200.905 | 0 | 0 | 0 |  | Fe_Cr_Ni_Co_V | Fe25Cr50Ni7Co14V3 | 0.009915265 | -3.669421 | 7.181818 | 8.018701 | 140.0942 | 33.61546 | 720.8637 | 193.7846
8044 | 8044 | 23 | 42 | 8 | 21 | 6 | 91.86688 | 0.2684291 | 0.05476219 | 256.7939 | 0 | 0 | 0 |  | Fe_Cr_Ni_Co_V | Fe23Cr42Ni8Co21V6 | 0.01337322 | -4.718 | 7.35 | 8.566796 | 182.8025 | 55.59841 | 537.274 | 208.0911
8045 | 8045 | 20 | 36 | 9 | 26 | 9 | 88.4168 | 0.2767579 | 0.06192372 | 306.3153 | 0 | 0 | 0 |  | Fe_Cr_Ni_Co_V | Fe20Cr36Ni9Co26V9 | 0.01588825 | -5.7016 | 7.45 | 8.888194 | 219.2646 | 61.81171 | 386.3297 | 225.0413
8046 | 8046 | 18 | 29 | 11 | 28 | 13 | 84.27996 | 0.2863756 | 0.0700441 | 361.8618 | 1 | 0 | 0 |  | Fe_Cr_Ni_Co_V | Fe18Cr29Ni11Co28V13 | 0.01859277 | -6.923783 | 7.525253 | 9.040263 | 238.0824 | 50.98336 | 271.2316 | 189.0224
8047 | 8047 | 16 | 24 | 12 | 30 | 18 | 80.4422 | 0.2949975 | 0.07755001 | 412.5851 | 1 | 0 | 0 |  | Fe_Cr_Ni_Co_V | Fe16Cr24Ni12Co30V18 | 0.02098418 | -8.1888 | 7.52 | 9.165151 | 257.0614 | 66.76785 | 211.8262 | 170.1963
8048 | 8048 | 13 | 18 | 14 | 31 | 25 | 75.6284 | 0.3057555 | 0.08568085 | 463.0859 | 1 | 0 | 0 |  | Fe_Cr_Ni_Co_V | Fe13Cr18Ni14Co31V25 | 0.02337106 | -9.929223 | 7.485149 | 9.332176 | 282.6496 | 69.01006 | 183.5615 | 175.6535
8049 | 8049 | 10 | 13 | 15 | 30 | 32 | 71.25632 | 0.3153147 | 0.09180212 | 494.1291 | 1 | 0 | 0 |  | Fe_Cr_Ni_Co_V | Fe10Cr13Ni15Co30V32 | 0.02506784 | -11.5228 | 7.38 | 9.486833 | 320.9308 | 87.61256 | 176.5791 | 176.1888
8050 | 8050 | 8 | 8 | 15 | 26 | 42 | 65.9607 | 0.326559 | 0.09640371 | 502.8443 | 0 | 0 | 0 |  | Fe_Cr_Ni_Co_V | Fe8Cr8Ni15Co26V42 | 0.02640219 | -12.99296 | 7.131313 | 9.544252 | 322.7981 | 130.2244 | 203.2368 | 217.7092
8051 | 8051 | 6 | 5 | 15 | 19 | 55 | 60.80398 | 0.3372032 | 0.09534969587 | 463.3179 | 0 | 0 | 0 |  | Fe_Cr_Ni_Co_V | Fe6Cr5Ni15Co19V55 | 0.02646681 | -13.4276 | 6.74 | 9.340236 | 247.234 | 159.1708 | 254.6977 | 271.6212
8052 | 8052 | 17 | 52 | 7 | 21 | 3 | 96.6663 | 0.2573489 | 0.04676226 | 204.9976 | 0 | 0 | 0 |  | Fe_Cr_Ni_Co_V | Fe17Cr52Ni7Co21V3 | 0.009676799 | -4.1296 | 7.22 | 8.701149 | 162.8025 | 43.90816 | 622.0388 | 206.7397
8053 | 8053 | 16 | 43 | 7 | 28 | 6 | 92.1649 | 0.2683282 | 0.05518969 | 261.5143 | 0 | 0 | 0 |  | Fe_Cr_Ni_Co_V | Fe16Cr43Ni7Co28V6 | 0.01316663 | -5.0316 | 7.38 | 9.057593 | 200.8914 | 58.90175 | 421.7611 | 248.7784
8054 | 8054 | 15 | 36 | 7 | 33 | 9 | 88.42601 | 0.2772662 | 0.06217033 | 309.1198 | 0 | 0 | 0 |  | Fe_Cr_Ni_Co_V | Fe15Cr36Ni7Co33V9 | 0.01569796 | -5.8584 | 7.48 | 9.205976 | 227.7262 | 59.58084 | 246.3943 | 207.3972
8055 | 8055 | 13 | 30 | 8 | 36 | 14 | 84.152 | 0.2869422 | 0.07107186 | 371.3608 | 1 | 0 | 0 |  | Fe_Cr_Ni_Co_V | Fe13Cr30Ni8Co36V14 | 0.01875372 | -7.156945 | 7.50495 | 9.334276 | 244.3306 | 55.12822 | 187.7469 | 172.2848
8056 | 8056 | 11 | 24 | 9 | 38 | 19 | 80.06763 | 0.2961914 | 0.0785205 | 420.7865 | 1 | 0 | 0 |  | Fe_Cr_Ni_Co_V | Fe11Cr24Ni9Co38V19 | 0.02104458 | -8.47015 | 7.514851 | 9.43144 | 252.5359 | 59.37904 | 159.8139 | 171.496
8057 | 8057 | 9 | 18 | 10 | 38 | 25 | 75.66389 | 0.3059511 | 0.08563815 | 463.745 | 1 | 0 | 0 |  | Fe_Cr_Ni_Co_V | Fe9Cr18Ni10Co38V25 | 0.02315336 | -9.982 | 7.47 | 9.526279 | 272.921 | 77.19689 | 139.9794 | 203.5253
8058 | 8058 | 7 | 12 | 11 | 37 | 33 | 70.65856 | 0.3169251 | 0.09214074 | 495.0316 | 1 | 0 | 0 |  | Fe_Cr_Ni_Co_V | Fe7Cr12Ni11Co37V33 | 0.02495652 | -11.6936 | 7.36 | 9.638983 | 298.8845 | 106.4435 | 135.0712 | 204.2034
8059 | 8059 | 5 | 7 | 12 | 32 | 44 | 65.13325 | 0.3286361 | 0.09626845 | 498.1979 | 0 | 0 | 0 |  | Fe_Cr_Ni_Co_V | Fe5Cr7Ni12Co32V44 | 0.02616409 | -13.2684 | 7.1 | 9.721625 | 303.2954 | 116.2602 | 175.7097 | 233.827
8060 | 8060 | 4 | 4 | 12 | 23 | 57 | 59.92516 | 0.3392844 | 0.09435166 | 451.1253 | 0 | 0 | 0 |  | Fe_Cr_Ni_Co_V | Fe4Cr4Ni12Co23V57 | 0.02602223 | -13.4504 | 6.68 | 9.446693 | 243.4686 | 163.4323 | 207.0074 | 312.5356
8061 | 8061 | 10 | 42 | 5 | 37 | 6 | 91.82481 | 0.2699315 | 0.05576947 | 266.2292 | 0 | 0 | 0 |  | Fe_Cr_Ni_Co_V | Fe10Cr42Ni5Co37V6 | 0.01294851 | -5.2592 | 7.45 | 9.46784 | 214.6712 | 68.92977 | 281.7368 | 232.4455
8062 | 8062 | 10 | 35 | 5 | 41 | 9 | 88.09449 | 0.2787236 | 0.06262974 | 312.8328 | 0 | 0 | 0 |  | Fe_Cr_Ni_Co_V | Fe10Cr35Ni5Co41V9 | 0.01548669 | -6.0244 | 7.54 | 9.484725 | 226.9051 | 72.32687 | 178.2673 | 210.9305
8063 | 8063 | 9 | 28 | 6 | 44 | 13 | 83.9566 | 0.2883118 | 0.07044696 | 366.009 | 1 | 1 | 1 | 366.009 | Fe_Cr_Ni_Co_V | Fe9Cr28Ni6Co44V13 | 0.01806339 | -7.1276 | 7.61 | 9.496842 | 229.0466 | 76.38549 | 127.2444 | 196.1149
8064 | 8064 | 8 | 22 | 7 | 45 | 18 | 79.83597 | 0.2975127 | 0.07819128 | 417.5621 | 1 | 1 | 1 | 417.5621 | Fe_Cr_Ni_Co_V | Fe8Cr22Ni7Co45V18 | 0.02050848 | -8.4376 | 7.61 | 9.516302 | 239.1779 | 70.75646 | 113.0145 | 198.589
8065 | 8065 | 6 | 16 | 8 | 45 | 25 | 75.03331 | 0.3080175 | 0.08631142 | 467.4203 | 1 | 1 | 1 | 467.4203 | Fe_Cr_Ni_Co_V | Fe6Cr16Ni8Co45V25 | 0.02292147 | -10.1752 | 7.54 | 9.620811 | 252.0369 | 81.47416 | 106.7734 | 186.74
8066 | 8066 | 5 | 11 | 9 | 43 | 32 | 70.73905 | 0.3172915 | 0.09206146 | 495.4182 | 1 | 0 | 0 |  | Fe_Cr_Ni_Co_V | Fe5Cr11Ni9Co43V32 | 0.02456626 | -11.6868 | 7.43 | 9.705153 | 286.8612 | 104.5422 | 137.0685 | 196.6404
8067 | 8067 | 3 | 6 | 11 | 38 | 43 | 65.2885 | 0.328871 | 0.09662842 | 502.9568 | 0 | 0 | 0 |  | Fe_Cr_Ni_Co_V | Fe3Cr6Ni11Co38V43 | 0.02585247 | -13.48142 | 7.19802 | 9.850366 | 298.004 | 125.3176 | 162.936 | 249.1907
8068 | 8068 | 6 | 32 | 3 | 50 | 9 | 87.09326 | 0.2819408 | 0.0632928 | 316.4127 | 1 | 1 | 1 | 316.4127 | Fe_Cr_Ni_Co_V | Fe6Cr32Ni3Co50V9 | 0.01528798 | -6.136 | 7.65 | 9.620811 | 220.5371 | 90.18458 | 131.8927 | 255.8842
8069 | 8069 | 6 | 25 | 4 | 52 | 13 | 82.97692 | 0.2913634 | 0.07107039 | 368.8004 | 1 | 1 | 1 | 368.8004 | Fe_Cr_Ni_Co_V | Fe6Cr25Ni4Co52V13 | 0.01788124 | -7.2024 | 7.71 | 9.526804 | 219.8208 | 86.26089 | 109.8204 | 229.8879
8070 | 8070 | 5 | 19 | 5 | 53 | 18 | 78.86594 | 0.3005308 | 0.07895258 | 421.0103 | 1 | 1 | 1 | 421.0103 | Fe_Cr_Ni_Co_V | Fe5Cr19Ni5Co53V18 | 0.02029876 | -8.5572 | 7.71 | 9.517878 | 222.7649 | 82.28959 | 97.86517 | 213.7082
8071 | 8071 | 4 | 13 | 6 | 53 | 23 | 74.81497 | 0.3095945 | 0.08568847 | 461.3722 | 1 | 1 | 1 | 461.3722 | Fe_Cr_Ni_Co_V | Fe4Cr13Ni6Co53V23 | 0.02218781 | -9.960616 | 7.69697 | 9.516417 | 233.4102 | 80.15064 | 87.10139 | 198.142
8072 | 8072 | 4 | 8 | 8 | 50 | 30 | 70.53 | 0.3187831 | 0.09214725 | 495.4171 | 1 | 1 | 1 | 495.4171 | Fe_Cr_Ni_Co_V | Fe4Cr8Ni8Co50V30 | 0.02402236 | -11.5936 | 7.6 | 9.591663 | 238.8747 | 97.07098 | 82.65721 | 214.4604
8073 | 8073 | 47 | 12 | 3 | 5 | 33 | 71.70887 | 0.3110745 | 0.08610002 | 445.6218 | 0 | 0 | 0 |  | Fe_Cr_Ni_Co_V | Fe47Cr12Ni3Co5V33 | 0.02704504 | -6.9256 | 6.88 | 6.269769 | 254.0621 | 104.0055 | 361.9824 | 177.8651
8074 | 8074 | 40 | 11 | 5 | 5 | 39 | 69.0587 | 0.3168594 | 0.08838529 | 452.3313 | 0 | 0 | 0 |  | Fe_Cr_Ni_Co_V | Fe40Cr11Ni5Co5V39 | 0.02783621 | -7.8652 | 6.76 | 6.63325 | 248.0901 | 132.1856 | 314.9222 | 190.5995
8075 | 8075 | 34 | 10 | 7 | 4 | 44 | 66.71796 | 0.3219712 |  |  | 0 | 0 | 0 |  | Fe_Cr_Ni_Co_V | Fe34Cr10Ni7Co4V44 | 0.02819725 | -8.555045 | 6.646465 | 6.840405 | 228.1139 | 137.1939 | 301.7059 | 210.5452
8076 | 8076 | 27 | 9 | 11 | 4 | 49 | 64.56334 | 0.3270259 | 0.09088429 | 449.2181 | 0 | 0 | 0 |  | Fe_Cr_Ni_Co_V | Fe27Cr9Ni11Co4V49 | 0.02810151 | -9.7484 | 6.61 | 7.383089 | 225.9038 | 128.0884 | 307.0702 | 239.2437
8077 | 8077 | 22 | 7 | 14 | 3 | 53 | 62.28504 | 0.3323595 | 0.09179047 | 443.4146 | 0 | 0 | 0 |  | Fe_Cr_Ni_Co_V | Fe22Cr7Ni14Co3V53 | 0.02790546 | -10.64871 | 6.565657 | 7.675438 | 225.2224 | 201.1802 | 288.142 | 280.4398
8078 | 8078 | 51 | 19 | 3 | 6 | 21 | 78.51451 | 0.2963114 | 0.07711358 | 398.2358 | 0 | 0 | 0 |  | Fe_Cr_Ni_Co_V | Fe51Cr19Ni3Co6V21 | 0.02350068 | -5.4516 | 7.11 | 6.276145 | 266.5872 | 112.9762 | 466.3585 | 138.5152
8079 | 8079 | 44 | 17 | 5 | 7 | 27 | 75.37871 | 0.3031904 | 0.08268716 | 433.245 | 0 | 0 | 0 |  | Fe_Cr_Ni_Co_V | Fe44Cr17Ni5Co7V27 | 0.02538612 | -6.7508 | 7.02 | 6.764614 | 290.9632 | 115.6789 | 424.032 | 155.0462
8080 | 8080 | 38 | 16 | 7 | 8 | 32 | 73.08353 | 0.3082799 | 0.08566159 | 448.4359 | 0 | 0 | 0 |  | Fe_Cr_Ni_Co_V | Fe38Cr16Ni7Co8V32 | 0.02637723 | -7.80002 | 6.950495 | 7.190328 | 294.1815 | 102.0352 | 360.2036 | 183.0975
8081 | 8081 | 32 | 14 | 10 | 8 | 36 | 70.72289 | 0.3136965 | 0.08888999 | 464.6919 | 0 | 0 | 0 |  | Fe_Cr_Ni_Co_V | Fe32Cr14Ni10Co8V36 | 0.02702685 | -8.9424 | 6.92 | 7.6 | 283.7845 | 88.70177 | 323.0311 | 173.6894
8082 | 8082 | 26 | 11 | 14 | 9 | 40 | 68.11397 | 0.3200258 | 0.0922442 | 479.0199 | 0 | 0 | 0 |  | Fe_Cr_Ni_Co_V | Fe26Cr11Ni14Co9V40 | 0.02736671 | -10.4008 | 6.95 | 8.13388 | 288.3727 | 104.3236 | 271.5528 | 207.1056
8083 | 8083 | 21 | 9 | 18 | 8 | 44 | 65.87399 | 0.3252788 | 0.09494254 | 488.1974 | 0 | 0 | 0 |  | Fe_Cr_Ni_Co_V | Fe21Cr9Ni18Co8V44 | 0.02757316 | -11.5916 | 6.94 | 8.468176 | 280.6801 | 149.9769 | 274.4163 | 213.7738
8084 | 8084 | 16 | 7 | 23 | 7 | 46 | 64.16363 | 0.329563 | 0.09803693 | 502.5827 | 0 | 0 | 0 |  | Fe_Cr_Ni_Co_V | Fe16Cr7Ni23Co7V46 | 0.02755906 | -12.90929 | 7 | 8.856691 | 290.5681 | 195.5037 | 277.8704 | 231.0396
8085 | 8085 | 52 | 29 | 3 | 4 | 12 | 85.4449 | 0.2807435 | 0.06452843 | 316.2995 | 0 | 0 | 0 |  | Fe_Cr_Ni_Co_V | Fe52Cr29Ni3Co4V12 | 0.01884441 | -3.794 | 7.16 | 6.036555 | 190.5163 | 79.46532 | 546.9511 | 157.4269
8086 | 8086 | 46 | 27 | 4 | 8 | 16 | 82.97722 | 0.2864416 | 0.06953681 | 350.5251 | 0 | 0 | 0 |  | Fe_Cr_Ni_Co_V | Fe46Cr27Ni4Co8V16 | 0.02094117 | -4.924223 | 7.148515 | 6.710797 | 232.4637 | 89.0043 | 544.0634 | 119.3273
8087 | 8087 | 39 | 24 | 6 | 10 | 21 | 79.83192 | 0.2935026 | 0.07720724 | 404.7872 | 0 | 0 | 0 |  | Fe_Cr_Ni_Co_V | Fe39Cr24Ni6Co10V21 | 0.0231154 | -6.2844 | 7.11 | 7.251896 | 294.9754 | 102.0444 | 491.1464 | 151.4616
8088 | 8088 | 34 | 21 | 9 | 12 | 25 | 77.13205 | 0.2998984 | 0.0813134 | 429.2772 | 0 | 0 | 0 |  | Fe_Cr_Ni_Co_V | Fe34Cr21Ni9Co12V25 | 0.02430126 | -7.573767 | 7.138614 | 7.759496 | 337.9546 | 96.25922 | 420.3169 | 167.421
8089 | 8089 | 29 | 17 | 13 | 13 | 28 | 74.44642 | 0.3064468 | 0.08624808 | 459.9587 | 0 | 0 | 0 |  | Fe_Cr_Ni_Co_V | Fe29Cr17Ni13Co13V28 | 0.02513111 | -8.9356 | 7.21 | 8.209141 | 344.1976 | 77.41501 | 355.9577 | 165.5024
8090 | 8090 | 24 | 14 | 17 | 14 | 31 | 72.13615 | 0.3120994 | 0.09023285 | 482.5528 | 0 | 0 | 0 |  | Fe_Cr_Ni_Co_V | Fe24Cr14Ni17Co14V31 | 0.02571235 | -10.2304 | 7.27 | 8.60465 | 345.7471 | 86.33759 | 309.1573 | 153.255
8091 | 8091 | 19 | 11 | 23 | 13 | 34 | 69.78057 | 0.317874 | 0.09453815 | 506.1365 | 0 | 0 | 0 |  | Fe_Cr_Ni_Co_V | Fe19Cr11Ni23Co13V34 | 0.02620306 | -11.6828 | 7.35 | 8.954887 | 332.0077 | 82.7582 | 260.1635 | 167.6191
8092 | 8092 | 15 | 8 | 29 | 12 | 36 | 67.82462 | 0.3228522 | 0.09830318 | 526.189 | 0 | 0 | 0 |  | Fe_Cr_Ni_Co_V | Fe15Cr8Ni29Co12V36 | 0.02646407 | -12.9496 | 7.46 | 9.214662 | 326.1836 | 117.5806 | 222.862 | 160.5645
8093 | 8093 | 12 | 6 | 36 | 9 | 37 | 66.53003 | 0.326239 | 0.1019166 | 547.5353 | 0 | 0 | 0 |  | Fe_Cr_Ni_Co_V | Fe12Cr6Ni36Co9V37 | 0.0266201 | -13.9848 | 7.58 | 9.378699 | 292.0586 | 129.117 | 227.6242 | 165.3297
8094 | 8094 | 43 | 38 | 3 | 6 | 10 | 89.18266 | 0.2720297 | 0.06029173 | 292.3038 | 0 | 0 | 0 |  | Fe_Cr_Ni_Co_V | Fe43Cr38Ni3Co6V10 | 0.01724001 | -3.604 | 7.06 | 6.464519 | 167.4951 | 60.9032 | 589.7928 | 199.2079
8095 | 8095 | 38 | 34 | 4 | 10 | 13 | 86.51971 | 0.2783797 | 0.06725287 | 343.0052 | 0 | 0 | 0 |  | Fe_Cr_Ni_Co_V | Fe38Cr34Ni4Co10V13 | 0.01921033 | -4.646873 | 7.10101 | 7.106691 | 209.6131 | 76.43572 | 567.0967 | 153.1803
8096 | 8096 | 33 | 29 | 7 | 14 | 16 | 83.39407 | 0.2861252 | 0.07286114 | 381.1396 | 0 | 0 | 0 |  | Fe_Cr_Ni_Co_V | Fe33Cr29Ni7Co14V16 | 0.02074539 | -6.000204 | 7.212121 | 7.796776 | 266.5683 | 102.621 | 489.4176 | 151.772
8097 | 8097 | 29 | 25 | 10 | 17 | 19 | 80.64988 | 0.2928643 | 0.07680113 | 405.2196 | 0 | 0 | 0 |  | Fe_Cr_Ni_Co_V | Fe29Cr25Ni10Co17V19 | 0.02194433 | -7.1988 | 7.3 | 8.252878 | 297.7826 | 91.91605 | 405.8412 | 165.1364
8098 | 8098 | 25 | 20 | 15 | 19 | 21 | 77.96702 | 0.2997672 | 0.0814253 | 434.0006 | 0 | 0 | 0 |  | Fe_Cr_Ni_Co_V | Fe25Cr20Ni15Co19V21 | 0.02266432 | -8.4464 | 7.46 | 8.631918 | 290.7885 | 72.97399 | 351.3402 | 167.6844
8099 | 8099 | 21 | 16 | 20 | 19 | 24 | 75.24582 | 0.3063626 | 0.08655724 | 465.7317 | 1 | 0 | 0 |  | Fe_Cr_Ni_Co_V | Fe21Cr16Ni20Co19V24 | 0.02364761 | -9.7404 | 7.55 | 8.887632 | 303.6686 | 65.8639 | 302.59 | 160.0572
8100 | 8100 | 17 | 12 | 26 | 18 | 26 | 72.83165 | 0.3123997 | 0.09134132 | 495.2985 | 1 | 0 | 0 |  | Fe_Cr_Ni_Co_V | Fe17Cr12Ni26Co18V26 | 0.0242848 | -10.97031 | 7.676768 | 9.080802 | 304.2614 | 62.46661 | 282.5859 | 159.0524
8101 | 8101 | 13 | 9 | 34 | 17 | 28 | 70.89885 | 0.3174354 | 0.09410746 | 507.5757 | 1 | 1 | 1 | 507.5757 | Fe_Cr_Ni_Co_V | Fe13Cr9Ni34Co17V28 | 0.02462597 | -12.08823 | 7.831683 | 9.230782 | 278.5718 | 76.49432 | 250.8572 | 152.6576
8102 | 8102 | 11 | 6 | 43 | 12 | 28 | 69.48017 | 0.3212712 | 0.09804906 | 532.1998 | 1 | 1 | 1 | 532.1998 | Fe_Cr_Ni_Co_V | Fe11Cr6Ni43Co12V28 | 0.02479455 | -12.8424 | 8.02 | 9.197282 | 255.5533 | 70.73663 | 219.9155 | 145.1663
8103 | 8103 | 35 | 45 | 3 | 9 | 8 | 92.32841 | 0.2649964 | 0.05602143 | 266.073 | 0 | 0 | 0 |  | Fe_Cr_Ni_Co_V | Fe35Cr45Ni3Co9V8 | 0.01547414 | -3.514 | 7.01 | 6.941902 | 155.7259 | 44.72229 | 666.9374 | 206.7872
8104 | 8104 | 31 | 39 | 5 | 14 | 10 | 89.38215 | 0.2724906 | 0.06282851 | 314.7998 | 0 | 0 | 0 |  | Fe_Cr_Ni_Co_V | Fe31Cr39Ni5Co14V10 | 0.0170219 | -4.616672 | 7.151515 | 7.713892 | 187.4333 | 56.1025 | 579.5989 | 195.65
8105 | 8105 | 27 | 33 | 8 | 19 | 12 | 86.3056 | 0.2804233 | 0.0678755 | 348.8652 | 0 | 0 | 0 |  | Fe_Cr_Ni_Co_V | Fe27Cr33Ni8Co19V12 | 0.01827512 | -5.7839 | 7.323232 | 8.331956 | 218.8134 | 71.50731 | 453.4579 | 191.9807
8106 | 8106 | 24 | 28 | 12 | 22 | 14 | 83.53695 | 0.2874847 | 0.0712669 | 368.6877 | 0 | 0 | 0 |  | Fe_Cr_Ni_Co_V | Fe24Cr28Ni12Co22V14 | 0.01931323 | -6.8256 | 7.48 | 8.681014 | 247.5681 | 70.66367 | 357.7969 | 204.0552
8107 | 8107 | 20 | 23 | 17 | 24 | 16 | 80.80107 | 0.2944526 | 0.0763294 | 401.5872 | 1 | 0 | 0 |  | Fe_Cr_Ni_Co_V | Fe20Cr23Ni17Co24V16 | 0.02027898 | -7.9252 | 7.64 | 8.942036 | 252.4622 | 63.96383 | 300.5008 | 175.6522
8108 | 8108 | 17 | 18 | 22 | 25 | 18 | 78.10398 | 0.3012435 | 0.08085439 | 429.5459 | 1 | 1 | 1 | 429.5459 | Fe_Cr_Ni_Co_V | Fe17Cr18Ni22Co25V18 | 0.02116695 | -8.9076 | 7.79 | 9.043782 | 231.5403 | 58.67446 | 251.801 | 174.8887
8109 | 8109 | 13 | 13 | 30 | 24 | 20 | 75.30085 | 0.3083668 | 0.08543855 | 456.6018 | 1 | 1 | 1 | 456.6018 | Fe_Cr_Ni_Co_V | Fe13Cr13Ni30Co24V20 | 0.02196668 | -10.0396 | 7.98 | 9.087904 | 206.6578 | 53.67236 | 233.8058 | 172.0374
8110 | 8110 | 11 | 9 | 38 | 22 | 20 | 73.65093 | 0.3129692 | 0.08740643 | 465.0381 | 1 | 1 | 1 | 465.0381 | Fe_Cr_Ni_Co_V | Fe11Cr9Ni38Co22V20 | 0.02200041 | -10.4412 | 8.2 | 8.910107 | 179.1678 | 45.5192 | 200.3515 | 156.6186
8111 | 8111 | 8 | 6 | 50 | 16 | 20 | 72.15877 | 0.3171115 | 0.09048838 | 482.0529 | 1 | 1 | 1 | 482.0529 | Fe_Cr_Ni_Co_V | Fe8Cr6Ni50Co16V20 | 0.02206937 | -10.92 | 8.44 | 8.717798 | 162.7095 | 47.77243 | 199.1184 | 149.2093
8112 | 8112 | 25 | 50 | 3 | 14 | 7 | 94.51355 | 0.2603456 | 0.05556592 | 267.9679 | 0 | 0 | 0 |  | Fe_Cr_Ni_Co_V | Fe25Cr50Ni3Co14V7 | 0.01442105 | -3.785328 | 6.979798 | 7.643468 | 156.0706 | 49.15405 | 703.0607 | 195.9232
8113 | 8113 | 23 | 42 | 6 | 21 | 8 | 91.05001 | 0.2696992 | 0.05830811 | 282.9617 | 0 | 0 | 0 |  | Fe_Cr_Ni_Co_V | Fe23Cr42Ni6Co21V8 | 0.01516824 | -4.8772 | 7.25 | 8.468176 | 189.8081 | 58.19987 | 506.286 | 216.8789
8114 | 8114 | 20 | 36 | 9 | 26 | 9 | 88.4168 | 0.2767579 | 0.06194683 | 306.4423 | 0 | 0 | 0 |  | Fe_Cr_Ni_Co_V | Fe20Cr36Ni9Co26V9 | 0.01588825 | -5.7016 | 7.45 | 8.888194 | 218.476 | 62.41565 | 381.7535 | 222.0927
8115 | 8115 | 18 | 29 | 13 | 28 | 11 | 85.05766 | 0.2851454 | 0.06903092 | 355.35 | 1 | 0 | 0 |  | Fe_Cr_Ni_Co_V | Fe18Cr29Ni13Co28V11 | 0.01735954 | -6.648709 | 7.626263 | 9.044776 | 226.3501 | 52.59485 | 271.3741 | 194.5473
8116 | 8116 | 16 | 24 | 18 | 30 | 12 | 82.68536 | 0.2914142 | 0.07078372 | 361.9615 | 1 | 1 | 1 | 361.9615 | Fe_Cr_Ni_Co_V | Fe16Cr24Ni18Co30V12 | 0.01789848 | -7.2768 | 7.82 | 9.086253 | 210.1085 | 49.80665 | 218.9178 | 186.4392
8117 | 8117 | 13 | 18 | 25 | 31 | 14 | 79.54142 | 0.2994136 |  |  | 1 | 1 | 1 |  | Fe_Cr_Ni_Co_V | Fe13Cr18Ni25Co31V14 | 0.01895566 | -8.165082 | 8.029703 | 9.02675 | 185.7982 | 38.21504 | 171.4642 | 168.8176
8118 | 8118 | 10 | 13 | 32 | 30 | 15 | 77.14909 | 0.3056299 | 0.07861218 | 407.4754 | 1 | 1 | 1 | 407.4754 | Fe_Cr_Ni_Co_V | Fe10Cr13Ni32Co30V15 | 0.01955071 | -8.7688 | 8.23 | 8.856636 | 152.7346 | 31.7887 | 158.2498 | 174.2941
8119 | 8119 | 8 | 8 | 42 | 26 | 15 | 75.02058 | 0.311399 | 0.08236796 | 429.0195 | 1 | 1 | 1 | 429.0195 | Fe_Cr_Ni_Co_V | Fe8Cr8Ni42Co26V15 | 0.01969288 | -8.981941 | 8.494949 | 8.441447 | 129.8161 | 27.62702 | 149.9032 | 146.9629
8120 | 8120 | 6 | 5 | 55 | 19 | 15 | 73.53779 | 0.3154646 | 0.08352879 | 429.4036 | 1 | 1 | 1 | 429.4036 | Fe_Cr_Ni_Co_V | Fe6Cr5Ni55Co19V15 | 0.01970828 | -9.0916 | 8.74 | 8.052329 | 118.3091 | 23.57347 | 158.118 | 145.6103
8121 | 8121 | 17 | 52 | 3 | 21 | 7 | 94.97005 | 0.259955 | 0.05418636 | 258.8403 | 0 | 0 | 0 |  | Fe_Cr_Ni_Co_V | Fe17Cr52Ni3Co21V7 | 0.01411943 | -4.32 | 7.02 | 8.411302 | 186.1608 | 62.83618 | 599.8216 | 210.0811
8122 | 8122 | 16 | 43 | 6 | 28 | 7 | 91.75322 | 0.2689645 | 0.05697569 | 274.8966 | 0 | 0 | 0 |  | Fe_Cr_Ni_Co_V | Fe16Cr43Ni6Co28V7 | 0.01409406 | -5.1344 | 7.33 | 9.024411 | 207.9745 | 61.15152 | 406.0805 | 246.6076
8123 | 8123 | 15 | 36 | 9 | 33 | 7 | 89.2289 | 0.2760181 | 0.05859201 | 282.4362 | 0 | 0 | 0 |  | Fe_Cr_Ni_Co_V | Fe15Cr36Ni9Co33V7 | 0.01407359 | -5.5728 | 7.58 | 9.219002 | 218.0564 | 54.53706 | 253.4306 | 210.8883
8124 | 8124 | 13 | 30 | 14 | 36 | 8 | 86.46258 | 0.2833146 | 0.05990475 | 285.857 | 1 | 1 | 1 | 285.857 | Fe_Cr_Ni_Co_V | Fe13Cr30Ni14Co36V8 | 0.01482881 | -6.17116 | 7.80198 | 9.258352 | 201.6285 | 52.29718 | 177.1972 | 175.6799
8125 | 8125 | 11 | 24 | 19 | 38 | 9 | 83.79937 | 0.2902717 | 0.06318169 | 304.3298 | 1 | 1 | 1 | 304.3298 | Fe_Cr_Ni_Co_V | Fe11Cr24Ni19Co38V9 | 0.01558699 | -6.638957 | 8.009901 | 9.135776 | 190.097 | 51.45771 | 127.0845 | 171.6454
8126 | 8126 | 9 | 18 | 25 | 38 | 10 | 81.12218 | 0.2971813 | 0.06832618 | 337.7966 | 1 | 1 | 1 | 337.7966 | Fe_Cr_Ni_Co_V | Fe9Cr18Ni25Co38V10 | 0.01637943 | -7.06 | 8.22 | 8.87412 | 164.9592 | 42.1214 | 114.8061 | 176.8548
8127 | 8127 | 7 | 12 | 33 | 37 | 11 | 78.34359 | 0.3043818 | 0.07137432 | 352.6435 | 1 | 1 | 1 | 352.6435 | Fe_Cr_Ni_Co_V | Fe7Cr12Ni33Co37V11 | 0.01707628 | -7.3552 | 8.46 | 8.420808 | 136.5295 | 32.89106 | 109.0986 | 154.834
8128 | 8128 | 5 | 7 | 44 | 32 | 12 | 75.79867 | 0.310869 | 0.07495776 | 370.9039 | 1 | 1 | 1 | 370.9039 | Fe_Cr_Ni_Co_V | Fe5Cr7Ni44Co32V12 | 0.01778011 | -7.662 | 8.7 | 7.906327 | 111.9748 | 15.01683 | 101.8475 | 140.5497
8129 | 8129 | 4 | 4 | 57 | 23 | 12 | 74.27396 | 0.3148628 | 0.07679976 | 377.9024 | 1 | 1 | 1 | 377.9024 | Fe_Cr_Ni_Co_V | Fe4Cr4Ni57Co23V12 | 0.01790704 | -7.6544 | 8.93 | 7.418895 | 109.3012 | 20.8914 | 125.8393 | 130.9868
8130 | 8130 | 10 | 42 | 6 | 37 | 5 | 92.23893 | 0.2692959 | 0.05372873 | 251.1096 | 0 | 0 | 0 |  | Fe_Cr_Ni_Co_V | Fe10Cr42Ni6Co37V5 | 0.01193171 | -5.116 | 7.5 | 9.478396 | 214.3382 | 73.54687 | 296.7591 | 224.0466
8131 | 8131 | 10 | 35 | 9 | 41 | 5 | 89.70916 | 0.2762295 | 0.05469286 | 253.5075 | 1 | 1 | 1 | 253.5075 | Fe_Cr_Ni_Co_V | Fe10Cr35Ni9Co41V5 | 0.01194495 | -5.306 | 7.74 | 9.433981 | 209.1155 | 74.09653 | 149.9146 | 181.4261
8132 | 8132 | 9 | 28 | 13 | 44 | 6 | 86.6948 | 0.2840423 | 0.05785382 | 270.996 | 1 | 1 | 1 | 270.996 | Fe_Cr_Ni_Co_V | Fe9Cr28Ni13Co44V6 | 0.0129613 | -5.6688 | 7.96 | 9.25797 | 209.4791 | 76.51806 | 155.5886 | 197.3633
8133 | 8133 | 8 | 22 | 18 | 45 | 7 | 84.00247 | 0.2909439 | 0.06080984 | 287.0271 | 1 | 1 | 1 | 287.0271 | Fe_Cr_Ni_Co_V | Fe8Cr22Ni18Co45V7 | 0.01389501 | -5.9736 | 8.16 | 8.968835 | 188.7263 | 70.3555 | 81.24152 | 204.9609
8134 | 8134 | 6 | 16 | 25 | 45 | 8 | 81.23277 | 0.2981052 | 0.06374576 | 302.0241 | 1 | 1 | 1 | 302.0241 | Fe_Cr_Ni_Co_V | Fe6Cr16Ni25Co45V8 | 0.01474078 | -6.2312 | 8.39 | 8.534635 | 164.6383 | 57.57157 | 59.21988 | 169.853
8135 | 8135 | 5 | 11 | 32 | 43 | 9 | 78.83133 | 0.3041651 | 0.06675287 | 317.3937 | 1 | 1 | 1 | 317.3937 | Fe_Cr_Ni_Co_V | Fe5Cr11Ni32Co43V9 | 0.01556367 | -6.4244 | 8.58 | 8.046738 | 142.406 | 40.37684 | 59.1594 | 155.4525
8136 | 8136 | 3 | 6 | 43 | 38 | 11 | 75.90543 | 0.311276 | 0.07000258 | 331.7317 | 1 | 1 | 1 | 331.7317 | Fe_Cr_Ni_Co_V | Fe3Cr6Ni43Co38V11 | 0.01696015 | -6.994216 | 8.782178 | 7.541669 | 113.7753 | 20.49828 | 82.2513 | 140.7785
8137 | 8137 | 6 | 32 | 9 | 50 | 3 | 89.51633 | 0.2782186 | 0.04950425 | 214.6756 | 1 | 1 | 1 | 214.6756 | Fe_Cr_Ni_Co_V | Fe6Cr32Ni9Co50V3 | 0.009327403 | -4.768 | 7.95 | 9.393615 | 207.7032 | 97.58701 | 146.8197 | 277.4608
8138 | 8138 | 6 | 25 | 13 | 52 | 4 | 86.49732 | 0.2859009 | 0.05230025 | 229.1665 | 1 | 1 | 1 | 229.1665 | Fe_Cr_Ni_Co_V | Fe6Cr25Ni13Co52V4 | 0.01067334 | -4.9236 | 8.16 | 9.002222 | 193.4741 | 89.58386 | 105.2158 | 257.5141
8139 | 8139 | 5 | 19 | 18 | 53 | 5 | 83.78921 | 0.2928059 | 0.0550399 | 242.8685 | 1 | 1 | 1 | 242.8685 | Fe_Cr_Ni_Co_V | Fe5Cr19Ni18Co53V5 | 0.01182498 | -5.0628 | 8.36 | 8.538735 | 181.3015 | 72.55557 | 62.31422 | 253.4379
8140 | 8140 | 4 | 13 | 23 | 53 | 6 | 81.10672 | 0.2996055 | 0.06077135 | 278.8118 | 1 | 1 | 1 | 278.8118 | Fe_Cr_Ni_Co_V | Fe4Cr13Ni23Co53V6 | 0.01291643 | -5.124783 | 8.555556 | 7.925271 | 168.7384 | 69.70788 | 18.53524 | 227.0177
8141 | 8141 | 4 | 8 | 30 | 50 | 8 | 78.28343 | 0.3062696 | 0.0634867 | 290.4945 | 1 | 1 | 1 | 290.4945 | Fe_Cr_Ni_Co_V | Fe4Cr8Ni30Co50V8 | 0.01470172 | -5.6096 | 8.7 | 7.418895 | 149.9556 | 48.6663 | 36.5032 | 188.4164
8142 | 8142 | 47 | 12 | 5 | 33 | 3 | 83.37414 | 0.291373 | 0.04327302 | 159.4824 | 0 | 1 | 0 |  | Fe_Cr_Ni_Co_V | Fe47Cr12Ni5Co33V3 | 0.01029408 | -2.9216 | 8.1 | 6.907243 | 239.1747 | 57.42885 | 43.43585 | 180.5218
8143 | 8143 | 40 | 11 | 5 | 39 | 5 | 82.08549 | 0.2946075 | 0.05092039 | 209.0305 | 0 | 1 | 0 |  | Fe_Cr_Ni_Co_V | Fe40Cr11Ni5Co39V5 | 0.01268801 | -3.6764 | 8.12 | 7.222188 | 228.3233 | 56.48346 | 39.76573 | 190.5345
8144 | 8144 | 34 | 10 | 4 | 44 | 7 | 80.86593 | 0.2975245 | 0.0570687 | 250.517 | 0 | 1 | 0 |  | Fe_Cr_Ni_Co_V | Fe34Cr10Ni4Co44V7 | 0.01459828 | -4.39547 | 8.111111 | 7.473382 | 224.474 | 73.09337 | 44.45949 | 230.4353
8145 | 8145 | 27 | 9 | 4 | 49 | 11 | 78.76626 | 0.3021536 | 0.06721208 | 322.5814 | 0 | 1 | 0 |  | Fe_Cr_Ni_Co_V | Fe27Cr9Ni4Co49V11 | 0.01739338 | -5.7652 | 8.06 | 7.88099 | 209.6627 | 78.62803 | 15.12181 | 231.2733
8146 | 8146 | 22 | 7 | 3 | 53 | 14 | 76.81576 | 0.306574 | 0.07331624 | 365.0006 | 0 | 1 | 0 |  | Fe_Cr_Ni_Co_V | Fe22Cr7Ni3Co53V14 | 0.01908542 | -6.766248 | 8.030303 | 8.079545 | 205.3189 | 83.69395 | 18.61274 | 253.9489
8147 | 8147 | 51 | 19 | 6 | 21 | 3 | 85.77196 | 0.2843151 | 0.04395636 | 167.1286 | 0 | 1 | 0 |  | Fe_Cr_Ni_Co_V | Fe51Cr19Ni6Co21V3 | 0.01031014 | -2.9748 | 7.86 | 6.98212 | 209.2853 | 71.04516 | 141.7892 | 171.1627
8148 | 8148 | 44 | 17 | 7 | 27 | 5 | 84.10149 | 0.2885963 | 0.05126115 | 214.9134 | 0 | 1 | 0 |  | Fe_Cr_Ni_Co_V | Fe44Cr17Ni7Co27V5 | 0.01276587 | -3.7804 | 7.92 | 7.386474 | 242.2359 | 76.2692 | 125.544 | 183.4452
8149 | 8149 | 38 | 16 | 8 | 32 | 7 | 82.76568 | 0.2919296 | 0.0574373 | 257.5727 | 0 | 1 | 0 |  | Fe_Cr_Ni_Co_V | Fe38Cr16Ni8Co32V7 | 0.0145879 | -4.550926 | 7.950495 | 7.716423 | 244.398 | 69.25424 | 101.5307 | 180.8819
8150 | 8150 | 32 | 14 | 8 | 36 | 10 | 80.78062 | 0.2964881 | 0.06492929 | 310.2295 | 0 | 1 | 0 |  | Fe_Cr_Ni_Co_V | Fe32Cr14Ni8Co36V10 | 0.01692524 | -5.5648 | 7.94 | 8 | 230.5091 | 62.54102 | 93.16721 | 182.0529
8151 | 8151 | 26 | 11 | 9 | 40 | 14 | 78.01913 | 0.3028306 | 0.07313689 | 367.4433 | 0 | 1 | 0 |  | Fe_Cr_Ni_Co_V | Fe26Cr11Ni9Co40V14 | 0.01926401 | -6.8844 | 7.94 | 8.260751 | 211.2496 | 50.2436 | 59.48338 | 172.7185
8152 | 8152 | 21 | 9 | 8 | 44 | 18 | 75.72471 | 0.3078951 | 0.0795836 | 412.3936 | 0 | 1 | 0 |  | Fe_Cr_Ni_Co_V | Fe21Cr9Ni8Co44V18 | 0.02103515 | -8.0748 | 7.88 | 8.529361 | 211.5809 | 61.63783 | 80.70073 | 190.5778
8153 | 8153 | 16 | 7 | 7 | 46 | 23 | 73.02449 | 0.3136258 | 0.08588235 | 453.8442 | 1 | 1 | 1 | 453.8442 | Fe_Cr_Ni_Co_V | Fe16Cr7Ni7Co46V23 | 0.02280696 | -9.513723 | 7.767677 | 8.856691 | 220.8271 | 73.46786 | 55.44511 | 192.3206
8154 | 8154 | 52 | 29 | 4 | 12 | 3 | 89.26282 | 0.274529 | 0.044585 | 176.2238 | 0 | 0 | 0 |  | Fe_Cr_Ni_Co_V | Fe52Cr29Ni4Co12V3 | 0.01029082 | -2.6952 | 7.53 | 6.74092 | 153.2038 | 58.18765 | 406.6641 | 158.4041
8155 | 8155 | 46 | 27 | 8 | 16 | 4 | 87.83898 | 0.2785341 | 0.04862131 | 202.4222 | 0 | 0 | 0 |  | Fe_Cr_Ni_Co_V | Fe46Cr27Ni8Co16V4 | 0.01154007 | -3.501617 | 7.663366 | 7.346775 | 176.6563 | 58.20145 | 373.0293 | 180.3942
8156 | 8156 | 39 | 24 | 10 | 21 | 6 | 85.86173 | 0.2835853 | 0.05496586 | 245.276 | 0 | 1 | 0 |  | Fe_Cr_Ni_Co_V | Fe39Cr24Ni10Co21V6 | 0.01374022 | -4.4004 | 7.75 | 7.809609 | 211.1436 | 61.92676 | 304.6447 | 180.8533
8157 | 8157 | 34 | 21 | 12 | 25 | 9 | 83.39521 | 0.2894766 | 0.06267091 | 298.776 | 0 | 1 | 0 |  | Fe_Cr_Ni_Co_V | Fe34Cr21Ni12Co25V9 | 0.01620584 | -5.433977 | 7.80198 | 8.115189 | 240.2402 | 69.53632 | 224.4017 | 177.8796
8158 | 8158 | 29 | 17 | 13 | 28 | 13 | 80.31972 | 0.2965111 | 0.07102852 | 356.7718 | 0 | 1 | 0 |  | Fe_Cr_Ni_Co_V | Fe29Cr17Ni13Co28V13 | 0.01887094 | -6.6916 | 7.81 | 8.354041 | 232.0873 | 55.19526 | 187.8211 | 182.987
8159 | 8159 | 24 | 14 | 14 | 31 | 17 | 77.59617 | 0.3027122 | 0.07795049 | 404.5051 | 1 | 1 | 1 | 404.5051 | Fe_Cr_Ni_Co_V | Fe24Cr14Ni14Co31V17 | 0.0208314 | -7.9416 | 7.8 | 8.60465 | 226.8617 | 58.52546 | 140.9631 | 184.5841
8160 | 8160 | 19 | 11 | 13 | 34 | 23 | 74.2249 | 0.309992 | 0.08550989 | 454.6138 | 1 | 1 | 1 | 454.6138 | Fe_Cr_Ni_Co_V | Fe19Cr11Ni13Co34V23 | 0.02302727 | -9.4964 | 7.69 | 8.905616 | 239.9331 | 66.57274 | 149.2285 | 176.0762
8161 | 8161 | 15 | 8 | 12 | 36 | 29 | 70.96604 | 0.3170341 | 0.09102391 | 486.1488 | 1 | 0 | 0 |  | Fe_Cr_Ni_Co_V | Fe15Cr8Ni12Co36V29 | 0.0245491 | -10.8932 | 7.57 | 9.153688 | 264.6249 | 77.20361 | 117.4537 | 172.8587
8162 | 8162 | 12 | 6 | 9 | 37 | 36 | 67.85187 | 0.3234091 | 0.09442157 | 498.8595 | 1 | 0 | 0 |  | Fe_Cr_Ni_Co_V | Fe12Cr6Ni9Co37V36 | 0.02567491 | -11.9736 | 7.35 | 9.3723 | 287.2675 | 95.67358 | 166.5565 | 237.6384
8163 | 8163 | 43 | 38 | 6 | 10 | 3 | 92.15332 | 0.267285 | 0.04569925 | 188.6146 | 0 | 0 | 0 |  | Fe_Cr_Ni_Co_V | Fe43Cr38Ni6Co10V3 | 0.01017495 | -3.0284 | 7.37 | 7.123903 | 137.6352 | 41.03904 | 562.4886 | 202.9518
8164 | 8164 | 38 | 34 | 10 | 13 | 4 | 90.22636 | 0.2724675 | 0.04963081 | 213.9101 | 0 | 0 | 0 |  | Fe_Cr_Ni_Co_V | Fe38Cr34Ni10Co13V4 | 0.0115288 | -3.868177 | 7.525253 | 7.701979 | 153.9914 | 38.5248 | 521.8264 | 169.2459
8165 | 8165 | 33 | 29 | 14 | 16 | 7 | 86.96219 | 0.2804028 | 0.05828204 | 272.5239 | 0 | 0 | 0 |  | Fe_Cr_Ni_Co_V | Fe33Cr29Ni14Co16V7 | 0.0146698 | -5.086012 | 7.646465 | 8.142442 | 184.8627 | 57.34882 | 468.9054 | 164.4058
8166 | 8166 | 29 | 25 | 17 | 19 | 10 | 84.09318 | 0.2872948 | 0.06573355 | 323.9495 | 0 | 1 | 0 |  | Fe_Cr_Ni_Co_V | Fe29Cr25Ni17Co19V10 | 0.01695826 | -6.1548 | 7.73 | 8.425556 | 215.4777 | 69.50715 | 407.1196 | 172.5998
8167 | 8167 | 25 | 20 | 19 | 21 | 15 | 80.21672 | 0.2960741 | 0.07522971 | 389.8127 | 1 | 1 | 1 | 389.8127 | Fe_Cr_Ni_Co_V | Fe25Cr20Ni19Co21V15 | 0.01996152 | -7.632 | 7.74 | 8.645808 | 234.6913 | 70.28024 | 315.3921 | 178.0219
8168 | 8168 | 21 | 16 | 19 | 24 | 20 | 76.83432 | 0.3036497 | 0.08247395 | 438.3687 | 1 | 1 | 1 | 438.3687 | Fe_Cr_Ni_Co_V | Fe21Cr16Ni19Co24V20 | 0.02213525 | -8.9768 | 7.7 | 8.860587 | 249.9031 | 70.29193 | 240.0939 | 186.6567
8169 | 8169 | 17 | 12 | 18 | 26 | 26 | 73.12688 | 0.3117435 | 0.08897232 | 477.5049 | 1 | 0 | 0 |  | Fe_Cr_Ni_Co_V | Fe17Cr12Ni18Co26V26 | 0.02410489 | -10.45771 | 7.59596 | 9.080802 | 280.2265 | 57.95807 | 209.959 | 194.5781
8170 | 8170 | 13 | 9 | 17 | 28 | 34 | 69.34141 | 0.3198442 | 0.09445128 | 505.3329 | 1 | 0 | 0 |  | Fe_Cr_Ni_Co_V | Fe13Cr9Ni17Co28V34 | 0.02558275 | -11.93608 | 7.425743 | 9.332176 | 310.0218 | 89.02209 | 187.4076 | 187.076
8171 | 8171 | 11 | 6 | 12 | 28 | 43 | 65.29133 | 0.3281333 | 0.09603885 | 496.5679 | 0 | 0 | 0 |  | Fe_Cr_Ni_Co_V | Fe11Cr6Ni12Co28V43 | 0.02653238 | -12.714 | 7.11 | 9.390953 | 298.4315 | 114.0969 | 190.7077 | 235.8703
8172 | 8172 | 35 | 45 | 9 | 8 | 3 | 94.35691 | 0.261858 | 0.04645505 | 197.5328 | 0 | 0 | 0 |  | Fe_Cr_Ni_Co_V | Fe35Cr45Ni9Co8V3 | 0.01005169 | -3.4348 | 7.27 | 7.442446 | 124.5609 | 30.00565 | 696.2458 | 215.2633
8173 | 8173 | 31 | 39 | 14 | 10 | 5 | 91.26746 | 0.2696182 | 0.05339077 | 243.5109 | 0 | 0 | 0 |  | Fe_Cr_Ni_Co_V | Fe31Cr39Ni14Co10V5 | 0.01260196 | -4.572595 | 7.444444 | 8.037764 | 140.769 | 36.10475 | 629.2882 | 189.5859
8174 | 8174 | 27 | 33 | 19 | 12 | 8 | 87.62521 | 0.2784837 | 0.06223793 | 304.09 | 0 | 0 | 0 |  | Fe_Cr_Ni_Co_V | Fe27Cr33Ni19Co12V8 | 0.015448 | -5.850015 | 7.59596 | 8.467997 | 169.637 | 52.43458 | 539.0881 | 164.109
8175 | 8175 | 24 | 28 | 22 | 14 | 12 | 84.00048 | 0.2869099 | 0.07086022 | 364.5456 | 1 | 0 | 0 |  | Fe_Cr_Ni_Co_V | Fe24Cr28Ni22Co14V12 | 0.01823726 | -7.0944 | 7.66 | 8.708616 | 218.6688 | 63.62655 | 479.7344 | 164.5294
8176 | 8176 | 20 | 23 | 24 | 16 | 17 | 80.13556 | 0.2956894 | 0.07923314 | 422.3277 | 1 | 0 | 0 |  | Fe_Cr_Ni_Co_V | Fe20Cr23Ni24Co16V17 | 0.02088261 | -8.556 | 7.67 | 8.944272 | 264.7797 | 73.61845 | 410.6281 | 178.8393
8177 | 8177 | 17 | 18 | 25 | 18 | 22 | 76.41681 | 0.3041372 | 0.08589819 | 464.7612 | 1 | 0 | 0 |  | Fe_Cr_Ni_Co_V | Fe17Cr18Ni25Co18V22 | 0.02286576 | -9.9048 | 7.66 | 9.105493 | 284.6143 | 64.64147 | 343.8061 | 168.3269
8178 | 8178 | 13 | 13 | 24 | 20 | 30 | 71.72439 | 0.3143709 | 0.09343986 | 507.355 | 1 | 0 | 0 |  | Fe_Cr_Ni_Co_V | Fe13Cr13Ni24Co20V30 | 0.02502879 | -11.6588 | 7.52 | 9.326843 | 334.6913 | 78.31654 | 237.0413 | 180.2397
8179 | 8179 | 11 | 9 | 22 | 20 | 38 | 67.60279 | 0.3231589 | 0.09738611 | 518.5972 | 0 | 0 | 0 |  | Fe_Cr_Ni_Co_V | Fe11Cr9Ni22Co20V38 | 0.02633176 | -12.8828 | 7.32 | 9.420722 | 332.3612 | 97.20393 | 223.1729 | 195.0148
8180 | 8180 | 8 | 6 | 16 | 20 | 50 | 62.74011 | 0.333131 | 0.096756 | 485.798 | 0 | 0 | 0 |  | Fe_Cr_Ni_Co_V | Fe8Cr6Ni16Co20V50 | 0.02676923 | -13.3664 | 6.9 | 9.380832 | 265.9526 | 116.9693 | 204.4489 | 258.3296
8181 | 8181 | 25 | 50 | 14 | 7 | 3 | 95.94889 | 0.258267 | 0.04837788 | 213.8129 | 0 | 0 | 0 |  | Fe_Cr_Ni_Co_V | Fe25Cr50Ni14Co7V3 | 0.009927304 | -4.203653 | 7.252525 | 8.018701 | 122.017 | 23.64076 | 777.794 | 202.8615
8182 | 8182 | 23 | 42 | 21 | 8 | 6 | 91.37816 | 0.2694508 | 0.05908321 | 286.8283 | 0 | 0 | 0 |  | Fe_Cr_Ni_Co_V | Fe23Cr42Ni21Co8V6 | 0.01345866 | -5.6176 | 7.48 | 8.566796 | 142.2797 | 32.12476 | 675.0255 | 194.5188
8183 | 8183 | 20 | 36 | 26 | 9 | 9 | 87.77938 | 0.2781046 | 0.06693016 | 341.7601 | 0 | 0 | 0 |  | Fe_Cr_Ni_Co_V | Fe20Cr36Ni26Co9V9 | 0.01606017 | -6.8168 | 7.62 | 8.888194 | 180.78 | 49.74028 | 591.1451 | 133.034
8184 | 8184 | 18 | 29 | 28 | 11 | 13 | 83.63949 | 0.2877468 | 0.07419964 | 390.9148 | 1 | 0 | 0 |  | Fe_Cr_Ni_Co_V | Fe18Cr29Ni28Co11V13 | 0.01882793 | -8.01306 | 7.69697 | 9.040263 | 224.0491 | 66.28639 | 515.2623 | 146.7425
8185 | 8185 | 16 | 24 | 30 | 12 | 18 | 79.77569 | 0.2964433 | 0.08188548 | 443.1495 | 1 | 0 | 0 |  | Fe_Cr_Ni_Co_V | Fe16Cr24Ni30Co12V18 | 0.02129634 | -9.3408 | 7.7 | 9.165151 | 284.3689 | 69.89199 | 462.3353 | 152.7076
8186 | 8186 | 13 | 18 | 31 | 14 | 25 | 75.01164 | 0.3071164 | 0.09025574 | 495.4316 | 1 | 0 | 0 |  | Fe_Cr_Ni_Co_V | Fe13Cr18Ni31Co14V25 | 0.02374058 | -11.04245 | 7.653465 | 9.332176 | 331.7597 | 71.44166 | 363.9459 | 157.1783
8187 | 8187 | 10 | 13 | 30 | 15 | 32 | 70.71335 | 0.3165328 | 0.09616324 | 524.5657 | 1 | 0 | 0 |  | Fe_Cr_Ni_Co_V | Fe10Cr13Ni30Co15V32 | 0.02546802 | -12.5848 | 7.53 | 9.486833 | 345.7986 | 109.1002 | 268.2323 | 160.3866
8188 | 8188 | 8 | 8 | 26 | 15 | 42 | 65.56625 | 0.3274641 | 0.1002576 | 529.056 | 0 | 0 | 0 |  | Fe_Cr_Ni_Co_V | Fe8Cr8Ni26Co15V42 | 0.02677368 | -13.89083 | 7.242424 | 9.544252 | 293.5364 | 109.7844 | 221.7549 | 180.7928
8189 | 8189 | 6 | 5 | 19 | 15 | 55 | 60.66543 | 0.337529 | 0.09716375 | 475.1042 | 0 | 0 | 0 |  | Fe_Cr_Ni_Co_V | Fe6Cr5Ni19Co15V55 | 0.0266383 | -13.8132 | 6.78 | 9.340236 | 267.3088 | 212.599 | 225.5169 | 256.8392
8190 | 8190 | 17 | 52 | 21 | 7 | 3 | 96.13715 | 0.2584382 | 0.0524631 | 244.1341 | 0 | 0 | 0 |  | Fe_Cr_Ni_Co_V | Fe17Cr52Ni21Co7V3 | 0.009728905 | -5.1656 | 7.36 | 8.701149 | 135.5986 | 37.84945 | 770.8974 | 188.9551
8191 | 8191 | 16 | 43 | 28 | 7 | 6 | 91.37312 | 0.2699808 | 0.0618788 | 308.8812 | 0 | 0 | 0 |  | Fe_Cr_Ni_Co_V | Fe16Cr43Ni28Co7V6 | 0.01333281 | -6.4512 | 7.59 | 9.057593 | 166.7197 | 50.16516 | 682.3196 | 156.5774
8192 | 8192 | 15 | 36 | 33 | 7 | 9 | 87.44878 | 0.2793296 | 0.0685312 | 354.1225 | 1 | 0 | 0 |  | Fe_Cr_Ni_Co_V | Fe15Cr36Ni33Co7V9 | 0.01598228 | -7.512 | 7.74 | 9.205976 | 197.8809 | 72.89371 | 581.1594 | 130.1294
8193 | 8193 | 13 | 30 | 36 | 8 | 14 | 83.11714 | 0.2891588 | 0.07765305 | 418.3666 | 1 | 0 | 0 |  | Fe_Cr_Ni_Co_V | Fe13Cr30Ni36Co8V14 | 0.01916969 | -8.902657 | 7.782178 | 9.334276 | 235.9608 | 66.28608 | 524.5899 | 133.3385
8194 | 8194 | 11 | 24 | 38 | 9 | 19 | 79.00356 | 0.2985022 | 0.08526862 | 468.8862 | 1 | 0 | 0 |  | Fe_Cr_Ni_Co_V | Fe11Cr24Ni38Co9V19 | 0.02157765 | -10.27821 | 7.80198 | 9.43144 | 279.5636 | 74.5728 | 466.606 | 146.4593
8195 | 8195 | 9 | 18 | 38 | 10 | 25 | 74.63659 | 0.3082175 | 0.09248765 | 512.0538 | 1 | 1 | 1 | 512.0538 | Fe_Cr_Ni_Co_V | Fe9Cr18Ni38Co10V25 | 0.02378677 | -11.8076 | 7.75 | 9.526279 | 325.7622 | 84.72695 | 361.9488 | 151.2848
8196 | 8196 | 7 | 12 | 37 | 11 | 33 | 69.71768 | 0.3190404 | 0.09950127 | 546.4436 | 1 | 0 | 0 |  | Fe_Cr_Ni_Co_V | Fe7Cr12Ni37Co11V33 | 0.02567646 | -13.5136 | 7.62 | 9.638983 | 318.8777 | 101.4211 | 266.1196 | 137.8023
8197 | 8197 | 5 | 7 | 32 | 12 | 44 | 64.42426 | 0.3302679 | 0.1032273 | 545.5988 | 0 | 0 | 0 |  | Fe_Cr_Ni_Co_V | Fe5Cr7Ni32Co12V44 | 0.02686299 | -14.8844 | 7.3 | 9.721625 | 318.6932 | 186.915 | 223.6596 | 197.3938
8198 | 8198 | 4 | 4 | 23 | 12 | 57 | 59.54524 | 0.3401814 | 0.09908583 | 481.5914 | 0 | 0 | 0 |  | Fe_Cr_Ni_Co_V | Fe4Cr4Ni23Co12V57 | 0.02651649 | -14.524 | 6.79 | 9.446693 | 248.4299 | 208.3443 | 241.8396 | 272.8978
8199 | 8199 | 10 | 42 | 37 | 5 | 6 | 90.61433 | 0.2724584 | 0.06348902 | 320.5088 | 1 | 0 | 0 |  | Fe_Cr_Ni_Co_V | Fe10Cr42Ni37Co5V6 | 0.01323886 | -7.3072 | 7.77 | 9.46784 | 205.9964 | 102.1681 | 629.5038 | 128.227
8200 | 8200 | 10 | 35 | 41 | 5 | 9 | 86.73758 | 0.2815892 | 0.0700689 | 365.0672 | 1 | 1 | 1 | 365.0672 | Fe_Cr_Ni_Co_V | Fe10Cr35Ni41Co5V9 | 0.01591026 | -8.1988 | 7.9 | 9.484725 | 209.5283 | 82.43528 | 564.475 | 114.6983
8201 | 8201 | 9 | 28 | 44 | 6 | 13 | 82.53176 | 0.2913607 | 0.0777864 | 417.337 | 1 | 1 | 1 | 417.337 | Fe_Cr_Ni_Co_V | Fe9Cr28Ni44Co6V13 | 0.01863141 | -9.3316 | 7.99 | 9.496842 | 210.4595 | 66.41273 | 504.2527 | 113.9788
8202 | 8202 | 8 | 22 | 45 | 7 | 18 | 78.42218 | 0.3005807 | 0.08591281 | 471.6183 | 1 | 1 | 1 | 471.6183 | Fe_Cr_Ni_Co_V | Fe8Cr22Ni45Co7V18 | 0.02120877 | -10.6568 | 7.99 | 9.516302 | 263.6214 | 102.3035 | 437.5277 | 154.4796
8203 | 8203 | 6 | 16 | 45 | 8 | 25 | 73.67264 | 0.311022 | 0.09504247 | 528.757 | 1 | 1 | 1 | 528.757 | Fe_Cr_Ni_Co_V | Fe6Cr16Ni45Co8V25 | 0.0237729 | -12.4544 | 7.91 | 9.620811 | 291.5323 | 88.30262 | 339.1407 | 146.3379
8204 | 8204 | 5 | 11 | 43 | 9 | 32 | 69.50426 | 0.3200634 | 0.1013795 | 560.5334 | 1 | 1 | 1 | 560.5334 | Fe_Cr_Ni_Co_V | Fe5Cr11Ni43Co9V32 | 0.02549614 | -13.9444 | 7.77 | 9.705153 | 312.5482 | 135.9571 | 252.8278 | 143.9618
8205 | 8205 | 3 | 6 | 38 | 11 | 43 | 64.33656 | 0.3310569 | 0.1062397 | 569.225 | 0 | 0 | 0 |  | Fe_Cr_Ni_Co_V | Fe3Cr6Ni38Co11V43 | 0.0267692 | -15.52475 | 7.465347 | 9.850366 | 299.2842 | 182.0925 | 203.7256 | 186.0204
8206 | 8206 | 6 | 32 | 50 | 3 | 9 | 85.31603 | 0.2857009 | 0.07145899 | 372.6041 | 1 | 1 | 1 | 372.6041 | Fe_Cr_Ni_Co_V | Fe6Cr32Ni50Co3V9 | 0.01587182 | -8.7304 | 8.12 | 9.620811 | 199.0213 | 91.24766 | 525.4007 | 74.50902
8207 | 8207 | 6 | 25 | 52 | 4 | 13 | 81.17213 | 0.2952322 | 0.07941272 | 426.1246 | 1 | 1 | 1 | 426.1246 | Fe_Cr_Ni_Co_V | Fe6Cr25Ni52Co4V13 | 0.01861943 | -9.756 | 8.19 | 9.526804 | 200.8464 | 90.70618 | 487.7933 | 103.5602
8208 | 8208 | 5 | 19 | 53 | 5 | 18 | 77.07511 | 0.3044233 | 0.08808455 | 484.0965 | 1 | 1 | 1 | 484.0965 | Fe_Cr_Ni_Co_V | Fe5Cr19Ni53Co5V18 | 0.02120253 | -11.13 | 8.19 | 9.517878 | 221.973 | 82.00903 | 395.6067 | 142.5271
8209 | 8209 | 4 | 13 | 53 | 6 | 23 | 73.05844 | 0.3134659 | 0.0954608 | 528.3704 | 1 | 1 | 1 | 528.3704 | Fe_Cr_Ni_Co_V | Fe4Cr13Ni53Co6V23 | 0.02324079 | -12.55015 | 8.171717 | 9.516417 | 230.4742 | 83.15604 | 310.5654 | 138.3097
8210 | 8210 | 4 | 8 | 50 | 8 | 30 | 68.99525 | 0.322221 | 0.1028048 | 568.9169 | 1 | 1 | 1 | 568.9169 | Fe_Cr_Ni_Co_V | Fe4Cr8Ni50Co8V30 | 0.02512474 | -14.08 | 8.02 | 9.591663 | 254.3375 | 83.12868 | 225.8653 | 132.7026
8211 | 8211 | 47 | 12 | 5 | 3 | 33 | 71.63787 | 0.311235 | 0.08648291 | 448.1171 | 0 | 0 | 0 |  | Fe_Cr_Ni_Co_V | Fe47Cr12Ni5Co3V33 | 0.02709044 | -7.0976 | 6.9 | 6.269769 | 240.6398 | 93.79299 | 358.0372 | 170.238
8212 | 8212 | 40 | 11 | 5 | 5 | 39 | 69.0587 | 0.3168594 | 0.08836861 | 452.2241 | 0 | 0 | 0 |  | Fe_Cr_Ni_Co_V | Fe40Cr11Ni5Co5V39 | 0.02783621 | -7.8652 | 6.76 | 6.63325 | 233.1331 | 109.5548 | 324.8398 | 214.662
8213 | 8213 | 34 | 10 | 4 | 7 | 44 | 66.82366 | 0.3217271 | 0.08862962 | 444.2888 | 0 | 0 | 0 |  | Fe_Cr_Ni_Co_V | Fe34Cr10Ni4Co7V44 | 0.02810308 | -8.261198 | 6.616162 | 6.840405 | 239.1215 | 133.3064 | 302.8164 | 232.9151
8214 | 8214 | 27 | 9 | 4 | 11 | 49 | 64.80611 | 0.3264609 | 0.0889279 | 436.9047 | 0 | 0 | 0 |  | Fe_Cr_Ni_Co_V | Fe27Cr9Ni4Co11V49 | 0.02785629 | -9.0484 | 6.54 | 7.383089 | 242.9705 | 158.1146 | 271.5459 | 250.9634
8215 | 8215 | 22 | 7 | 3 | 14 | 53 | 62.66784 | 0.3314607 | 0.08839962 | 422.4175 | 0 | 0 | 0 |  | Fe_Cr_Ni_Co_V | Fe22Cr7Ni3Co14V53 | 0.0274729 | -9.503928 | 6.454545 | 7.675438 | 239.453 | 167.3795 | 259.4606 | 302.9997
8216 | 8216 | 51 | 19 | 6 | 3 | 21 | 78.40576 | 0.2965506 | 0.07760327 | 401.5302 | 0 | 0 | 0 |  | Fe_Cr_Ni_Co_V | Fe51Cr19Ni6Co3V21 | 0.02354551 | -5.682 | 7.14 | 6.276145 | 253.7654 | 105.63 | 489.2706 | 107.7697
8217 | 8217 | 44 | 17 | 7 | 5 | 27 | 75.30684 | 0.3033505 | 0.08302573 | 435.5106 | 0 | 0 | 0 |  | Fe_Cr_Ni_Co_V | Fe44Cr17Ni7Co5V27 | 0.02542514 | -6.9132 | 7.04 | 6.764614 | 293.1373 | 115.9942 | 432.9054 | 162.3824
8218 | 8218 | 38 | 16 | 8 | 7 | 32 | 73.04818 | 0.3083594 | 0.08580059 | 449.3587 | 0 | 0 | 0 |  | Fe_Cr_Ni_Co_V | Fe38Cr16Ni8Co7V32 | 0.02640004 | -7.883933 | 6.960396 | 7.190328 | 288.5111 | 93.73804 | 377.0609 | 159.3948
8219 | 8219 | 32 | 14 | 8 | 10 | 36 | 70.79388 | 0.3135356 | 0.08835051 | 461.1228 | 0 | 0 | 0 |  | Fe_Cr_Ni_Co_V | Fe32Cr14Ni8Co10V36 | 0.02697432 | -8.768 | 6.9 | 7.6 | 298.765 | 134.1843 | 315.2281 | 171.9162
8220 | 8220 | 26 | 11 | 9 | 14 | 40 | 68.29066 | 0.319622 | 0.09086611 | 469.9769 | 0 | 0 | 0 |  | Fe_Cr_Ni_Co_V | Fe26Cr11Ni9Co14V40 | 0.02721959 | -9.9628 | 6.9 | 8.13388 | 290.0582 | 96.7027 | 256.7457 | 213.2801
8221 | 8221 | 21 | 9 | 8 | 18 | 44 | 66.22549 | 0.3244689 | 0.09198691 | 468.8814 | 0 | 0 | 0 |  | Fe_Cr_Ni_Co_V | Fe21Cr9Ni8Co18V44 | 0.02724715 | -10.6956 | 6.84 | 8.468176 | 285.5515 | 99.91615 | 260.4674 | 231.4957
8222 | 8222 | 16 | 7 | 7 | 23 | 46 | 64.73047 | 0.3282503 | 0.09296418 | 469.4138 | 0 | 0 | 0 |  | Fe_Cr_Ni_Co_V | Fe16Cr7Ni7Co23V46 | 0.02699487 | -11.46618 | 6.838384 | 8.856691 | 274.0251 | 108.2826 | 224.6186 | 235.0483
8223 | 8223 | 52 | 29 | 4 | 3 | 12 | 85.4081 | 0.2808224 | 0.06467878 | 317.3283 | 0 | 0 | 0 |  | Fe_Cr_Ni_Co_V | Fe52Cr29Ni4Co3V12 | 0.01885251 | -3.8688 | 7.17 | 6.036555 | 188.5336 | 74.26066 | 540.0406 | 159.5743
8224 | 8224 | 46 | 27 | 8 | 4 | 16 | 82.83212 | 0.2867555 | 0.07017649 | 354.8935 | 0 | 0 | 0 |  | Fe_Cr_Ni_Co_V | Fe46Cr27Ni8Co4V16 | 0.02098885 | -5.223802 | 7.188119 | 6.710797 | 218.824 | 86.37118 | 558.0944 | 100.9678
8225 | 8225 | 39 | 24 | 10 | 6 | 21 | 79.68638 | 0.2938211 | 0.07783391 | 409.0901 | 0 | 0 | 0 |  | Fe_Cr_Ni_Co_V | Fe39Cr24Ni10Co6V21 | 0.02318097 | -6.5964 | 7.15 | 7.251896 | 290.6893 | 113.1782 | 523.0673 | 126.547
8226 | 8226 | 34 | 21 | 12 | 9 | 25 | 77.02443 | 0.300136 | 0.08170104 | 431.9021 | 0 | 0 | 0 |  | Fe_Cr_Ni_Co_V | Fe34Cr21Ni12Co9V25 | 0.02435881 | -7.805509 | 7.168317 | 7.759496 | 337.9173 | 92.25616 | 451.4495 | 146.1615
8227 | 8227 | 29 | 17 | 13 | 13 | 28 | 74.44642 | 0.3064468 | 0.08600448 | 458.297 | 0 | 0 | 0 |  | Fe_Cr_Ni_Co_V | Fe29Cr17Ni13Co13V28 | 0.02513111 | -8.9356 | 7.21 | 8.209141 | 351.0543 | 73.43406 | 363.9638 | 155.4382
8228 | 8228 | 24 | 14 | 14 | 17 | 31 | 72.2442 | 0.3118572 | 0.08913964 | 475.103 | 0 | 0 | 0 |  | Fe_Cr_Ni_Co_V | Fe24Cr14Ni14Co17V31 | 0.02563953 | -10.0024 | 7.24 | 8.60465 | 346.6567 | 82.18171 | 294.1417 | 184.6301
8229 | 8229 | 19 | 11 | 13 | 23 | 34 | 70.13972 | 0.3170631 | 0.09170711 | 486.9701 | 1 | 0 | 0 |  | Fe_Cr_Ni_Co_V | Fe19Cr11Ni13Co23V34 | 0.02593621 | -10.9308 | 7.25 | 8.954887 | 324.6025 | 86.81155 | 209.3313 | 185.6545
8230 | 8230 | 15 | 8 | 12 | 29 | 36 | 68.4345 | 0.3214681 | 0.09373188 | 495.5018 | 1 | 0 | 0 |  | Fe_Cr_Ni_Co_V | Fe15Cr8Ni12Co29V36 | 0.02598125 | -11.7052 | 7.29 | 9.214662 | 310.5175 | 85.42496 | 169.9726 | 193.3768
8231 | 8231 | 12 | 6 | 9 | 36 | 37 | 67.49881 | 0.3240346 | 0.09458465 | 498.3573 | 1 | 0 | 0 |  | Fe_Cr_Ni_Co_V | Fe12Cr6Ni9Co36V37 | 0.02582602 | -12.0624 | 7.31 | 9.378699 | 286.9817 | 95.8474 | 165.4395 | 219.6855
8232 | 8232 | 43 | 38 | 6 | 3 | 10 | 89.07171 | 0.2722648 | 0.06082246 | 295.9982 | 0 | 0 | 0 |  | Fe_Cr_Ni_Co_V | Fe43Cr38Ni6Co3V10 | 0.01726267 | -3.8404 | 7.09 | 6.464519 | 157.8903 | 57.62229 | 606.9427 | 213.9569
8233 | 8233 | 38 | 34 | 10 | 4 | 13 | 86.29628 | 0.2788573 | 0.06830566 | 350.4138 | 0 | 0 | 0 |  | Fe_Cr_Ni_Co_V | Fe38Cr34Ni10Co4V13 | 0.01927656 | -5.117029 | 7.161616 | 7.106691 | 191.1818 | 73.08601 | 602.4732 | 158.3432
8234 | 8234 | 33 | 29 | 14 | 7 | 16 | 83.13395 | 0.2866864 | 0.07389517 | 388.3328 | 0 | 0 | 0 |  | Fe_Cr_Ni_Co_V | Fe33Cr29Ni14Co7V16 | 0.02084329 | -6.525865 | 7.282828 | 7.796776 | 256.2937 | 103.2782 | 550.9281 | 119.7788
8235 | 8235 | 29 | 25 | 17 | 10 | 19 | 80.39295 | 0.2934233 | 0.07773885 | 411.6318 | 0 | 0 | 0 |  | Fe_Cr_Ni_Co_V | Fe29Cr25Ni17Co10V19 | 0.02205854 | -7.7028 | 7.37 | 8.252878 | 299.6266 | 97.68079 | 497.2299 | 138.0478
8236 | 8236 | 25 | 20 | 19 | 15 | 21 | 77.82026 | 0.3000887 | 0.08157255 | 434.9281 | 1 | 0 | 0 |  | Fe_Cr_Ni_Co_V | Fe25Cr20Ni19Co15V21 | 0.02273664 | -8.7168 | 7.5 | 8.631918 | 304.476 | 73.98387 | 410.9845 | 167.1401
8237 | 8237 | 21 | 16 | 19 | 20 | 24 | 75.2824 | 0.3062818 | 0.08559017 | 458.9722 | 1 | 0 | 0 |  | Fe_Cr_Ni_Co_V | Fe21Cr16Ni19Co20V24 | 0.02362718 | -9.6744 | 7.54 | 8.887632 | 294.1023 | 60.33876 | 279.2087 | 174.0264
8238 | 8238 | 17 | 12 | 18 | 26 | 26 | 73.12688 | 0.3117435 | 0.08969623 | 484.1154 | 1 | 0 | 0 |  | Fe_Cr_Ni_Co_V | Fe17Cr12Ni18Co26V26 | 0.02410489 | -10.45771 | 7.59596 | 9.080802 | 281.0641 | 62.99024 | 202.5551 | 171.1433
8239 | 8239 | 13 | 9 | 17 | 34 | 28 | 71.514 | 0.3160623 | 0.09065617 | 484.545 | 1 | 1 | 1 | 484.545 | Fe_Cr_Ni_Co_V | Fe13Cr9Ni17Co34V28 | 0.02422745 | -11.07499 | 7.663366 | 9.230782 | 261.2407 | 62.44267 | 154.5637 | 185.6281
8240 | 8240 | 11 | 6 | 12 | 43 | 28 | 70.61497 | 0.318733 | 0.09141556 | 488.1616 | 1 | 1 | 1 | 488.1616 | Fe_Cr_Ni_Co_V | Fe11Cr6Ni12Co43V28 | 0.02404839 | -11.094 | 7.71 | 9.197282 | 233.6965 | 73.01952 | 86.67667 | 195.6356
8241 | 8241 | 35 | 45 | 9 | 3 | 8 | 92.10532 | 0.265464 | 0.0571878 | 274.2006 | 0 | 0 | 0 |  | Fe_Cr_Ni_Co_V | Fe35Cr45Ni9Co3V8 | 0.01551494 | -3.9988 | 7.07 | 6.941902 | 142.6752 | 42.57454 | 689.4984 | 222.9055
8242 | 8242 | 31 | 39 | 14 | 5 | 10 | 89.04436 | 0.2732048 | 0.06427113 | 324.9445 | 0 | 0 | 0 |  | Fe_Cr_Ni_Co_V | Fe31Cr39Ni14Co5V10 | 0.01710724 | -5.307214 | 7.242424 | 7.713892 | 165.8259 | 52.28614 | 653.1897 | 173.7111
8243 | 8243 | 27 | 33 | 19 | 8 | 12 | 85.89276 | 0.2813035 | 0.06941609 | 359.5579 | 0 | 0 | 0 |  | Fe_Cr_Ni_Co_V | Fe27Cr33Ni19Co8V12 | 0.0184045 | -6.565044 | 7.434343 | 8.331956 | 201.7551 | 67.5184 | 575.9229 | 156.1352
8244 | 8244 | 24 | 28 | 22 | 12 | 14 | 83.16551 | 0.2882826 | 0.0724296 | 376.6064 | 0 | 0 | 0 |  | Fe_Cr_Ni_Co_V | Fe24Cr28Ni22Co12V14 | 0.01944828 | -7.4816 | 7.58 | 8.681014 | 241.0541 | 84.68065 | 516.319 | 147.5297
8245 | 8245 | 20 | 23 | 24 | 17 | 16 | 80.54115 | 0.295015 | 0.07668776 | 403.8946 | 1 | 0 | 0 |  | Fe_Cr_Ni_Co_V | Fe20Cr23Ni24Co17V16 | 0.02038706 | -8.3536 | 7.71 | 8.942036 | 248.0684 | 68.12232 | 421.1088 | 185.1261
8246 | 8246 | 17 | 18 | 25 | 22 | 18 | 77.99267 | 0.3014861 | 0.08061245 | 427.6793 | 1 | 1 | 1 | 427.6793 | Fe_Cr_Ni_Co_V | Fe17Cr18Ni25Co22V18 | 0.0212184 | -9.0792 | 7.82 | 9.043782 | 232.5005 | 58.33718 | 301.4174 | 172.7581
8247 | 8247 | 13 | 13 | 24 | 30 | 20 | 75.52343 | 0.3078786 | 0.08424403 | 448.6323 | 1 | 1 | 1 | 448.6323 | Fe_Cr_Ni_Co_V | Fe13Cr13Ni24Co30V20 | 0.02185308 | -9.7228 | 7.92 | 9.087904 | 209.3472 | 57.26866 | 163.8322 | 169.6182
8248 | 8248 | 11 | 9 | 22 | 38 | 20 | 74.24616 | 0.3116606 | 0.08479245 | 448.2067 | 1 | 1 | 1 | 448.2067 | Fe_Cr_Ni_Co_V | Fe11Cr9Ni22Co38V20 | 0.02169373 | -9.686 | 8.04 | 8.910107 | 189.0014 | 61.36173 | 98.30444 | 161.4438
8249 | 8249 | 8 | 6 | 16 | 50 | 20 | 73.4273 | 0.3143189 | 0.08478895 | 445.4969 | 1 | 1 | 1 | 445.4969 | Fe_Cr_Ni_Co_V | Fe8Cr6Ni16Co50V20 | 0.02140456 | -9.4784 | 8.1 | 8.717798 | 183.7802 | 62.45995 | 30.6953125 | 181.8559
8250 | 8250 | 25 | 50 | 14 | 3 | 7 | 94.09858 | 0.2612088 | 0.05768006 | 282.9202 | 0 | 0 | 0 |  | Fe_Cr_Ni_Co_V | Fe25Cr50Ni14Co3V7 | 0.01450425 | -4.696664 | 7.090909 | 7.643468 | 133.2802 | 34.24438 | 773.037 | 212.5036
8251 | 8251 | 23 | 42 | 21 | 6 | 8 | 90.48851 | 0.2708777 | 0.06055916 | 298.4937 | 0 | 0 | 0 |  | Fe_Cr_Ni_Co_V | Fe23Cr42Ni21Co6V8 | 0.01529931 | -5.9632 | 7.4 | 8.468176 | 149.2925 | 40.11589 | 668.5949 | 186.0349
8252 | 8252 | 20 | 36 | 26 | 9 | 9 | 87.77938 | 0.2781046 | 0.06428403 | 322.3113 | 0 | 0 | 0 |  | Fe_Cr_Ni_Co_V | Fe20Cr36Ni26Co9V9 | 0.01606017 | -6.8168 | 7.62 | 8.888194 | 172.7216 | 41.30304 | 596.8182 | 130.6096
8253 | 8253 | 18 | 29 | 28 | 13 | 11 | 84.49007 | 0.2863557 | 0.0708512 | 367.7435 | 1 | 0 | 0 |  | Fe_Cr_Ni_Co_V | Fe18Cr29Ni28Co13V11 | 0.0175433 | -7.560861 | 7.777778 | 9.044776 | 201.7499 | 56.1314 | 510.1808 | 141.9329
8254 | 8254 | 16 | 24 | 30 | 18 | 12 | 82.23521 | 0.2923793 | 0.07192827 | 369.4731 | 1 | 1 | 1 | 369.4731 | Fe_Cr_Ni_Co_V | Fe16Cr24Ni30Co18V12 | 0.01805571 | -7.9296 | 7.94 | 9.086253 | 199.3384 | 54.17623 | 427.577 | 172.9347
8255 | 8255 | 13 | 18 | 31 | 25 | 14 | 79.31852 | 0.2998951 | 0.07462958 | 381.7948 | 1 | 1 | 1 | 381.7948 | Fe_Cr_Ni_Co_V | Fe13Cr18Ni31Co25V14 | 0.01904406 | -8.454465 | 8.089109 | 9.02675 | 179.1694 | 40.61448 | 267.8871 | 167.0066
8256 | 8256 | 10 | 13 | 30 | 32 | 15 | 77.22422 | 0.3054668 | 0.0785835 | 407.4176 | 1 | 1 | 1 | 407.4176 | Fe_Cr_Ni_Co_V | Fe10Cr13Ni30Co32V15 | 0.01951862 | -8.6816 | 8.21 | 8.856636 | 161.825 | 37.20612 | 133.646 | 155.7537
8257 | 8257 | 8 | 8 | 26 | 42 | 15 | 75.62942 | 0.310073 | 0.08040949 | 416.92 | 1 | 1 | 1 | 416.92 | Fe_Cr_Ni_Co_V | Fe8Cr8Ni26Co42V15 | 0.01942817 | -8.381186 | 8.333333 | 8.441447 | 150.2578125 | 38.75604 | 59.82429 | 169.8259
8258 | 8258 | 6 | 5 | 19 | 55 | 15 | 74.89789 | 0.3124987 | 0.07826174 | 396.4973 | 1 | 1 | 1 | 396.4973 | Fe_Cr_Ni_Co_V | Fe6Cr5Ni19Co55V15 | 0.01911229 | -7.9252 | 8.38 | 8.052329 | 161.764 | 57.88186 | 23.17309 | 200.0522
8259 | 8259 | 17 | 52 | 21 | 3 | 7 | 94.29548 | 0.261355 | 0.05745197 | 281.6962 | 0 | 0 | 0 |  | Fe_Cr_Ni_Co_V | Fe17Cr52Ni21Co3V7 | 0.0142796 | -5.7672 | 7.2 | 8.411302 | 146.831 | 46.90693 | 770.382 | 170.6093
8260 | 8260 | 16 | 43 | 28 | 6 | 7 | 90.92551 | 0.2706955 | 0.06039808 | 298.2323 | 0 | 0 | 0 |  | Fe_Cr_Ni_Co_V | Fe16Cr43Ni28Co6V7 | 0.01429138 | -6.6568 | 7.55 | 9.024411 | 169.3472 | 57.97593 | 670.3515625 | 149.1089
8261 | 8261 | 15 | 36 | 33 | 9 | 7 | 88.32295 | 0.2779234 | 0.06199658 | 304.9258 | 1 | 0 | 0 |  | Fe_Cr_Ni_Co_V | Fe15Cr36Ni33Co9V7 | 0.01429113 | -7.0224 | 7.82 | 9.219002 | 188.3805 | 67.12485 | 567.3802 | 130.6981
8262 | 8262 | 13 | 30 | 36 | 14 | 8 | 85.63896 | 0.285058 | 0.06287241 | 304.9063 | 1 | 1 | 1 | 304.9063 | Fe_Cr_Ni_Co_V | Fe13Cr30Ni36Co14V8 | 0.0150521 | -7.335751 | 8.019802 | 9.258352 | 188.3884 | 70.52438 | 519.8395 | 147.002
8263 | 8263 | 11 | 24 | 38 | 19 | 9 | 83.08706 | 0.2917886 | 0.06567954 | 320.2375 | 1 | 1 | 1 | 320.2375 | Fe_Cr_Ni_Co_V | Fe11Cr24Ni38Co19V9 | 0.01580146 | -7.525537 | 8.19802 | 9.135776 | 162.1571 | 42.42054 | 396.085 | 162.2334
8264 | 8264 | 9 | 18 | 38 | 25 | 10 | 80.62936 | 0.2982371 | 0.07032184 | 350.4851 | 1 | 1 | 1 | 350.4851 | Fe_Cr_Ni_Co_V | Fe9Cr18Ni38Co25V10 | 0.0165426 | -7.5956 | 8.35 | 8.87412 | 143.0643 | 29.92804 | 229.9314 | 174.6039
8265 | 8265 | 7 | 12 | 37 | 33 | 11 | 78.19171 | 0.304709 | 0.07233281 | 358.7687 | 1 | 1 | 1 | 358.7687 | Fe_Cr_Ni_Co_V | Fe7Cr12Ni37Co33V11 | 0.01713064 | -7.4944 | 8.5 | 8.420808 | 129.96 | 26.55386 | 123.9621 | 165.457
8266 | 8266 | 5 | 7 | 32 | 44 | 12 | 76.25485 | 0.3098814 | 0.07405547 | 365.9677 | 1 | 1 | 1 | 365.9677 | Fe_Cr_Ni_Co_V | Fe5Cr7Ni32Co44V12 | 0.01760491 | -7.3068 | 8.58 | 7.906327 | 139.4097 | 44.091 | 36.98959 | 175.5213
8267 | 8267 | 4 | 4 | 23 | 57 | 12 | 75.56904 | 0.3120545 | 0.07283783 | 354.6746 | 1 | 1 | 1 | 354.6746 | Fe_Cr_Ni_Co_V | Fe4Cr4Ni23Co57V12 | 0.01740611 | -6.784 | 8.59 | 7.418895 | 151.9216 | 58.2446 | -10.72932 | 219.8619
8268 | 8268 | 10 | 42 | 37 | 6 | 5 | 91.06375 | 0.2717441 | 0.0585358 | 283.2971 | 1 | 0 | 0 |  | Fe_Cr_Ni_Co_V | Fe10Cr42Ni37Co6V5 | 0.01217942 | -7.0504 | 7.81 | 9.478396 | 202.6738 | 90.12773 | 644.4386 | 141.01
8269 | 8269 | 10 | 35 | 41 | 9 | 5 | 88.49254 | 0.2787783 | 0.05936058 | 283.8091 | 1 | 1 | 1 | 283.8091 | Fe_Cr_Ni_Co_V | Fe10Cr35Ni41Co9V5 | 0.01219742 | -7.034 | 8.06 | 9.433981 | 193.8658 | 81.40946 | 568.9631 | 96.83408
8270 | 8270 | 9 | 28 | 44 | 13 | 6 | 85.5146 | 0.2865327 | 0.0623703 | 300.006 | 1 | 1 | 1 | 300.006 | Fe_Cr_Ni_Co_V | Fe9Cr28Ni44Co13V6 | 0.0132428 | -7.1196 | 8.27 | 9.25797 | 164.6954 | 51.98986 | 494.8854 | 148.8925
8271 | 8271 | 8 | 22 | 45 | 18 | 7 | 82.97354 | 0.2931286 | 0.06476879 | 312.0791 | 1 | 1 | 1 | 312.0791 | Fe_Cr_Ni_Co_V | Fe8Cr22Ni45Co18V7 | 0.01416975 | -7.0752 | 8.43 | 8.968835 | 141.1347 | 34.25695 | 349.649 | 175.7966
8272 | 8272 | 6 | 16 | 45 | 25 | 8 | 80.46938 | 0.2997356 | 0.06685144 | 321.3217 | 1 | 1 | 1 | 321.3217 | Fe_Cr_Ni_Co_V | Fe6Cr16Ni45Co25V8 | 0.01496812 | -6.9192 | 8.59 | 8.534635 | 123.3812 | 21.77326 | 210.6546 | 162.423
8273 | 8273 | 5 | 11 | 43 | 32 | 9 | 78.41118 | 0.305067 | 0.06868684 | 329.4459 | 1 | 1 | 1 | 329.4459 | Fe_Cr_Ni_Co_V | Fe5Cr11Ni43Co32V9 | 0.01569924 | -6.75 | 8.69 | 8.046738 | 116.2735 | 17.99271 | 109.4269 | 159.3534
8274 | 8274 | 3 | 6 | 38 | 43 | 11 | 76.09438 | 0.3108677 | 0.06994603 | 331.8626 | 1 | 1 | 1 | 331.8626 | Fe_Cr_Ni_Co_V | Fe3Cr6Ni38Co43V11 | 0.01689042 | -6.866778 | 8.732673 | 7.541669 | 126.4918 | 33.68659 | 34.17587 | 144.6676
8275 | 8275 | 6 | 32 | 50 | 9 | 3 | 87.94563 | 0.2815019 | 0.05551012 | 252.0896 | 1 | 1 | 1 | 252.0896 | Fe_Cr_Ni_Co_V | Fe6Cr32Ni50Co9V3 | 0.00958356 | -6.6376 | 8.36 | 9.393615 | 165.2983 | 66.84894 | 520.2097 | 77.8346
8276 | 8276 | 6 | 25 | 52 | 13 | 4 | 85.00182 | 0.2890496 | 0.05791372 | 263.4077 | 1 | 1 | 1 | 263.4077 | Fe_Cr_Ni_Co_V | Fe6Cr25Ni52Co13V4 | 0.0109638 | -6.4368 | 8.55 | 9.002222 | 140.3236 | 37.58967 | 418.3875 | 152.7264
8277 | 8277 | 5 | 19 | 53 | 18 | 5 | 82.44564 | 0.2956519 | 0.06012678 | 273.749 | 1 | 1 | 1 | 273.749 | Fe_Cr_Ni_Co_V | Fe5Cr19Ni53Co18V5 | 0.0121304 | -6.2108 | 8.71 | 8.538735 | 122.3417 | 24.23914 | 256.3324 | 160.7675
8278 | 8278 | 4 | 13 | 53 | 23 | 6 | 79.94236 | 0.3020866 | 0.06493081 | 304.1287 | 1 | 1 | 1 | 304.1287 | Fe_Cr_Ni_Co_V | Fe4Cr13Ni53Co23V6 | 0.01321714 | -5.945108 | 8.858586 | 7.925271 | 114.1391 | 20.21798 | 167.7263 | 147.5255
8279 | 8279 | 4 | 8 | 50 | 30 | 8 | 77.51632 | 0.3079159 | 0.06602306 | 305.3056 | 1 | 1 | 1 | 305.3056 | Fe_Cr_Ni_Co_V | Fe4Cr8Ni50Co30V8 | 0.01493425 | -6.0896 | 8.9 | 7.418895 | 107.2318 | 13.3429 | 102.4211 | 140.9902