## Sheet1
Unnamed: 0 | Fe | Cr | Ni | Mo | Nb | ShearModulus_eff | PoissonsRatio_eff | delta_prime_misfit | sigma_SSS | Gmin_FCC | eq_FCC | Gmin_eq_FCC | sigma_SSS_FCC | compo_A_B_C_D_E
0 | 33 | 3 | 5 | 12 | 47 | 62.38622 | 0.3427285 | 0.1448174 | 976.7564 | 0 | 0 | 0 |  | Fe-Cr-Ni-Mo-Nb
1 | 39 | 5 | 5 | 11 | 40 | 65.58256 | 0.3350902 | 0.150322 | 1062.799 | 0 | 0 | 0 |  | Fe-Cr-Ni-Mo-Nb
2 | 44 | 7 | 4 | 10 | 34 | 68.45861 | 0.3281216 | 0.1520177 | 1105.936 | 0 | 0 | 0 |  | Fe-Cr-Ni-Mo-Nb
3 | 49 | 11 | 4 | 9 | 27 | 72.78386 | 0.3177875 | 0.1498859 | 1119.591 | 0 | 0 | 0 |  | Fe-Cr-Ni-Mo-Nb
4 | 53 | 14 | 3 | 7 | 22 | 75.32237 | 0.3107578 | 0.1455298 | 1084.263 | 0 | 0 | 0 |  | Fe-Cr-Ni-Mo-Nb
5 | 21 | 3 | 6 | 19 | 51 | 64.17092 | 0.3419028 | 0.1293268 | 859.1816 | 0 | 0 | 0 |  | Fe-Cr-Ni-Mo-Nb
6 | 27 | 5 | 7 | 17 | 44 | 66.75629 | 0.3354778 | 0.1404503 | 991.011 | 0 | 0 | 0 |  | Fe-Cr-Ni-Mo-Nb
7 | 32 | 7 | 8 | 16 | 38 | 69.67518 | 0.328678 | 0.1459051 | 1073.922 | 0 | 0 | 0 |  | Fe-Cr-Ni-Mo-Nb
8 | 36 | 10 | 8 | 14 | 32 | 72.36267 | 0.3218322 | 0.1488013 | 1124.307 | 0 | 0 | 0 |  | Fe-Cr-Ni-Mo-Nb
9 | 40 | 14 | 9 | 11 | 26 | 75.02083 | 0.3142774 | 0.1486726 | 1135.277 | 0 | 0 | 0 |  | Fe-Cr-Ni-Mo-Nb
10 | 44 | 18 | 8 | 9 | 21 | 77.9718 | 0.306339 | 0.1439343 | 1097.913 | 0 |  | 0 |  | Fe-Cr-Ni-Mo-Nb
11 | 46 | 23 | 7 | 7 | 16 | 81.42399 | 0.2971125 | 0.1350179 | 1014.261 | 0 |  | 0 |  | Fe-Cr-Ni-Mo-Nb
12 | 12 | 3 | 4 | 29 | 52 | 68.7503 | 0.3361687 | 0.1063333 | 690.295 | 0 | 0 | 0 |  | Fe-Cr-Ni-Mo-Nb
13 | 16 | 4 | 8 | 27 | 46 | 70.68488 | 0.3315962 | 0.1227548 | 866.1526 | 0 | 0 | 0 |  | Fe-Cr-Ni-Mo-Nb
14 | 21 | 6 | 10 | 24 | 39 | 72.91053 | 0.3259613 | 0.1361408 | 1021.494 | 0 | 0 | 0 |  | Fe-Cr-Ni-Mo-Nb
15 | 25 | 9 | 12 | 21 | 34 | 74.64837 | 0.3208765 | 0.1430097 | 1104.648 | 0 | 0 | 0 |  | Fe-Cr-Ni-Mo-Nb
16 | 28 | 13 | 13 | 17 | 29 | 76.1635 | 0.3156058 | 0.1469745 | 1149.993 | 0 | 0 | 0 |  | Fe-Cr-Ni-Mo-Nb
17 | 31 | 17 | 14 | 14 | 24 | 78.41551 | 0.3090261 | 0.1466634 | 1154.347 | 0 | 0 | 0 |  | Fe-Cr-Ni-Mo-Nb
18 | 34 | 23 | 13 | 11 | 19 | 81.4947 | 0.3001397 | 0.1411136 | 1102.393 | 0 | 0 | 0 |  | Fe-Cr-Ni-Mo-Nb
19 | 36 | 29 | 12 | 8 | 15 | 84.15377 | 0.2918445 | 0.1327454 | 1012.657 | 0 | 0 | 0 |  | Fe-Cr-Ni-Mo-Nb
20 | 37 | 36 | 9 | 6 | 12 | 87.27403 | 0.2827611 | 0.1225836 | 908.9702 | 0 | 0 | 0 |  | Fe-Cr-Ni-Mo-Nb
21 | 10 | 3 | 6 | 38 | 43 | 77.25728 | 0.3230892 | 0.1055571 | 753.906 | 0 | 0 | 0 |  | Fe-Cr-Ni-Mo-Nb
22 | 13 | 4 | 10 | 34 | 38 | 77.92559 | 0.3206424 | 0.1229075 | 940.7405 | 0 | 0 | 0 |  | Fe-Cr-Ni-Mo-Nb
23 | 16 | 7 | 14 | 29 | 33 | 78.65621 | 0.3171772 | 0.1357919 | 1081.588 | 0 | 0 | 0 |  | Fe-Cr-Ni-Mo-Nb
24 | 19 | 10 | 17 | 25 | 29 | 79.46365 | 0.313608 | 0.1425272 | 1155.019 | 0 | 0 | 0 |  | Fe-Cr-Ni-Mo-Nb
25 | 21 | 15 | 19 | 20 | 25 | 80.33566 | 0.3090552 | 0.1459372 | 1185.557 | 0 | 0 | 0 |  | Fe-Cr-Ni-Mo-Nb
26 | 24 | 20 | 19 | 16 | 21 | 81.92328 | 0.3031503 | 0.1446562 | 1167.973 | 0 | 0 | 0 |  | Fe-Cr-Ni-Mo-Nb
27 | 26 | 26 | 18 | 12 | 17 | 83.98293 | 0.2958492 | 0.139134 | 1102.509 | 0 | 0 | 0 |  | Fe-Cr-Ni-Mo-Nb
28 | 28 | 34 | 17 | 9 | 13 | 87.27496 | 0.2859445 | 0.1289124 | 993.2912 | 0 | 0 | 0 |  | Fe-Cr-Ni-Mo-Nb
29 | 28 | 43 | 12 | 6 | 11 | 89.96315 | 0.2766263 | 0.1184844 | 879.1626 | 0 | 0 | 0 |  | Fe-Cr-Ni-Mo-Nb
30 | 8 | 3 | 9 | 45 | 35 | 84.62608 | 0.3124292 | 0.1069781 | 828.065 | 0 | 0 | 0 |  | Fe-Cr-Ni-Mo-Nb
31 | 10 | 5 | 14 | 39 | 31 | 84.28727 | 0.3110857 | 0.1244013 | 1017.849 | 0 | 0 | 0 |  | Fe-Cr-Ni-Mo-Nb
32 | 12 | 8 | 19 | 33 | 27 | 84.15263 | 0.3088924 | 0.1361623 | 1143.669 | 0 | 0 | 0 |  | Fe-Cr-Ni-Mo-Nb
33 | 14 | 12 | 22 | 28 | 24 | 84.24972 | 0.3060793 | 0.1413204 | 1191.81 | 0 | 0 | 0 |  | Fe-Cr-Ni-Mo-Nb
34 | 16 | 17 | 24 | 23 | 20 | 85.31932 | 0.3011401 | 0.1427374 | 1200.446 | 0 | 0 | 0 |  | Fe-Cr-Ni-Mo-Nb
35 | 18 | 22 | 25 | 18 | 17 | 85.86493 | 0.2968044 | 0.1409115 | 1163.298 | 0 | 0 | 0 |  | Fe-Cr-Ni-Mo-Nb
36 | 20 | 30 | 24 | 13 | 13 | 88.10781 | 0.2882031 | 0.1325077 | 1058.138 | 0 | 0 | 0 |  | Fe-Cr-Ni-Mo-Nb
37 | 20 | 38 | 22 | 9 | 11 | 89.71486 | 0.2810011 | 0.1237994 | 950.7864 | 0 | 0 | 0 |  | Fe-Cr-Ni-Mo-Nb
38 | 20 | 50 | 16 | 6 | 8 | 94.20055 | 0.26739 | 0.1083094 | 787.2014 | 0 | 0 | 0 |  | Fe-Cr-Ni-Mo-Nb
39 | 7 | 3 | 14 | 50 | 25 | 92.61605 | 0.3010863 | 0.1149336 | 984.0043 | 0 | 0 | 0 |  | Fe-Cr-Ni-Mo-Nb
40 | 8 | 6 | 21 | 42 | 23 | 90.41806 | 0.3017418 | 0.1298331 | 1137.76 | 0 | 0 | 0 |  | Fe-Cr-Ni-Mo-Nb
41 | 9 | 9 | 26 | 36 | 20 | 89.88544 | 0.3001801 | 0.1380213 | 1221.541 | 0 | 0 | 0 |  | Fe-Cr-Ni-Mo-Nb
42 | 11 | 13 | 28 | 29 | 18 | 88.59608 | 0.2990578 | 0.1419071 | 1238.536 | 0 | 0 | 0 |  | Fe-Cr-Ni-Mo-Nb
43 | 12 | 18 | 30 | 24 | 16 | 88.46706 | 0.2961308 | 0.1416906 | 1215.932 | 0 | 0 | 0 |  | Fe-Cr-Ni-Mo-Nb
44 | 14 | 25 | 31 | 18 | 13 | 89.08282 | 0.2906402 | 0.1369578 | 1137.992 | 0 | 0 | 0 |  | Fe-Cr-Ni-Mo-Nb
45 | 15 | 32 | 30 | 13 | 10 | 90.56459 | 0.2836534 | 0.1275647 | 1014.97 | 0 | 0 | 0 |  | Fe-Cr-Ni-Mo-Nb
46 | 15 | 42 | 26 | 8 | 8 | 92.51182 | 0.274489 | 0.1147335 | 858.6842 | 0 | 0 | 0 |  | Fe-Cr-Ni-Mo-Nb
47 | 15 | 55 | 19 | 5 | 6 | 96.65872 | 0.2611483 | 0.09895949 | 692.879 | 0 | 0 | 0 |  | Fe-Cr-Ni-Mo-Nb
48 | 7 | 3 | 21 | 52 | 17 | 98.2634 | 0.2929335 | 0.122954 | 1128.885 | 0 | 0 | 0 |  | Fe-Cr-Ni-Mo-Nb
49 | 7 | 6 | 28 | 43 | 16 | 95.11342 | 0.2947396 | 0.1348292 | 1241.258 | 0 | 0 | 0 |  | Fe-Cr-Ni-Mo-Nb
50 | 7 | 9 | 33 | 36 | 15 | 92.86583 | 0.2955663 | 0.1407867 | 1281.266 | 0 | 0 | 0 |  | Fe-Cr-Ni-Mo-Nb
51 | 8 | 14 | 36 | 30 | 13 | 92.2473 | 0.2932321 | 0.1416445 | 1265.595 | 0 | 0 | 0 |  | Fe-Cr-Ni-Mo-Nb
52 | 9 | 19 | 38 | 24 | 11 | 91.74113 | 0.2905195 | 0.1392698 | 1208.474 | 0 | 0 | 0 |  | Fe-Cr-Ni-Mo-Nb
53 | 10 | 25 | 38 | 18 | 9 | 91.68506 | 0.2864337 | 0.1324802 | 1100.274 | 0 | 0 | 0 |  | Fe-Cr-Ni-Mo-Nb
54 | 11 | 33 | 37 | 12 | 7 | 92.20281 | 0.2802851 | 0.1208317 | 940.8266 | 0 | 0 | 0 |  | Fe-Cr-Ni-Mo-Nb
55 | 12 | 44 | 32 | 7 | 5 | 94.51265 | 0.2699426 | 0.1037347 | 741.5034 | 0 | 0 | 0 |  | Fe-Cr-Ni-Mo-Nb
56 | 12 | 57 | 23 | 4 | 4 | 98.19001 | 0.2572493 | 0.08845643 | 585.4495 | 0 | 0 | 0 |  | Fe-Cr-Ni-Mo-Nb
57 | 5 | 6 | 37 | 42 | 10 | 98.38236 | 0.289672 | 0.1388552 | 1317.632 | 0 | 0 | 0 |  | Fe-Cr-Ni-Mo-Nb
58 | 5 | 9 | 41 | 35 | 10 | 95.46905 | 0.2913367 | 0.1421473 | 1315.96 | 0 | 0 | 0 |  | Fe-Cr-Ni-Mo-Nb
59 | 6 | 13 | 44 | 28 | 9 | 93.46249 | 0.291079 | 0.1414847 | 1265.396 | 0 | 0 | 0 |  | Fe-Cr-Ni-Mo-Nb
60 | 7 | 18 | 45 | 22 | 8 | 92.28819 | 0.2893156 | 0.1371164 | 1176.982 | 0 | 0 | 0 |  | Fe-Cr-Ni-Mo-Nb
61 | 8 | 25 | 45 | 16 | 6 | 92.45802 | 0.2843659 | 0.1264606 | 1022.772 | 0 | 0 | 0 |  | Fe-Cr-Ni-Mo-Nb
62 | 9 | 32 | 43 | 11 | 5 | 92.565 | 0.2795806 | 0.1151267 | 872.1719 | 0 | 0 | 0 |  | Fe-Cr-Ni-Mo-Nb
63 | 11 | 43 | 38 | 6 | 3 | 94.79832 | 0.2692426 | 0.09393732 | 634.2871 | 0 | 0 | 0 |  | Fe-Cr-Ni-Mo-Nb
64 | 3 | 9 | 50 | 32 | 6 | 96.40553 | 0.289122 | 0.1415057 | 1302.845 | 0 | 0 | 0 |  | Fe-Cr-Ni-Mo-Nb
65 | 4 | 13 | 52 | 25 | 6 | 93.65696 | 0.2898899 | 0.1389333 | 1220.887 | 1 | 0 | 0 |  | Fe-Cr-Ni-Mo-Nb
66 | 5 | 18 | 53 | 19 | 5 | 92.4543 | 0.2880083 | 0.131365 | 1092.731 | 0 | 0 | 0 |  | Fe-Cr-Ni-Mo-Nb
67 | 6 | 23 | 53 | 13 | 4 | 91.33864 | 0.2856809 | 0.1193751 | 920.0529 | 0 | 1 | 0 |  | Fe-Cr-Ni-Mo-Nb
68 | 8 | 30 | 50 | 8 | 4 | 90.59577 | 0.2822215 | 0.1083592 | 775.4207 | 1 | 1 | 1 | 775.4207 | Fe-Cr-Ni-Mo-Nb
69 | 3 | 33 | 5 | 12 | 47 | 69.38176 | 0.3250271 | 0.1256368 | 852.8728 | 0 | 0 | 0 |  | Fe-Cr-Ni-Mo-Nb
70 | 5 | 39 | 5 | 11 | 40 | 73.86979 | 0.3142075 | 0.1306776 | 936.7554 | 0 | 0 | 0 |  | Fe-Cr-Ni-Mo-Nb
71 | 7 | 44 | 4 | 10 | 34 | 77.91804 | 0.3043623 | 0.1314668 | 972.1929 | 0 | 0 | 0 |  | Fe-Cr-Ni-Mo-Nb
72 | 11 | 49 | 4 | 9 | 27 | 82.90574 | 0.2925003 | 0.1314219 | 1001.369 | 0 | 0 | 0 |  | Fe-Cr-Ni-Mo-Nb
73 | 14 | 53 | 3 | 7 | 22 | 86.22424 | 0.283487 | 0.1278625 | 973.6734 | 0 | 0 | 0 |  | Fe-Cr-Ni-Mo-Nb
74 | 3 | 21 | 6 | 19 | 51 | 68.21458 | 0.3318885 | 0.1160138 | 763.5257 | 0 | 0 | 0 |  | Fe-Cr-Ni-Mo-Nb
75 | 5 | 27 | 7 | 17 | 44 | 71.92245 | 0.3226963 | 0.126214 | 890.5378 | 0 | 0 | 0 |  | Fe-Cr-Ni-Mo-Nb
76 | 7 | 32 | 8 | 16 | 38 | 75.72984 | 0.3137536 | 0.1318109 | 976.9413 | 0 | 0 | 0 |  | Fe-Cr-Ni-Mo-Nb
77 | 10 | 36 | 8 | 14 | 32 | 78.97898 | 0.3055287 | 0.1349594 | 1030.158 | 0 | 0 | 0 |  | Fe-Cr-Ni-Mo-Nb
78 | 14 | 40 | 9 | 11 | 26 | 81.95385 | 0.2971366 | 0.1364968 | 1058.021 | 0 | 0 | 0 |  | Fe-Cr-Ni-Mo-Nb
79 | 18 | 44 | 8 | 9 | 21 | 85.18653 | 0.2884838 | 0.1328484 | 1029.802 | 0 | 0 | 0 |  | Fe-Cr-Ni-Mo-Nb
80 | 23 | 46 | 7 | 7 | 16 | 88.13621 | 0.280489 | 0.1260612 | 960.9012 | 0 | 0 | 0 |  | Fe-Cr-Ni-Mo-Nb
81 | 3 | 12 | 4 | 29 | 52 | 70.72144 | 0.3314425 | 0.09809732 | 624.1617 | 0 | 0 | 0 |  | Fe-Cr-Ni-Mo-Nb
82 | 4 | 16 | 8 | 27 | 46 | 73.39391 | 0.325108 | 0.1144257 | 800.605 | 0 | 0 | 0 |  | Fe-Cr-Ni-Mo-Nb
83 | 6 | 21 | 10 | 24 | 39 | 76.48321 | 0.3173993 | 0.1264897 | 945.7484 | 0 | 0 | 0 |  | Fe-Cr-Ni-Mo-Nb
84 | 9 | 25 | 12 | 21 | 34 | 78.57329 | 0.3114339 | 0.1344701 | 1042.552 | 0 | 0 | 0 |  | Fe-Cr-Ni-Mo-Nb
85 | 13 | 28 | 13 | 17 | 29 | 80.02533 | 0.3062465 | 0.1394168 | 1097.713 | 0 | 0 | 0 |  | Fe-Cr-Ni-Mo-Nb
86 | 17 | 31 | 14 | 14 | 24 | 82.16852 | 0.2998928 | 0.1404062 | 1114.245 | 0 | 0 | 0 |  | Fe-Cr-Ni-Mo-Nb
87 | 23 | 34 | 13 | 11 | 19 | 84.57176 | 0.2926168 | 0.1367413 | 1076.202 | 0 | 0 | 0 |  | Fe-Cr-Ni-Mo-Nb
88 | 29 | 36 | 12 | 8 | 15 | 86.18664 | 0.2868432 | 0.1302874 | 999.1809 | 0 | 0 | 0 |  | Fe-Cr-Ni-Mo-Nb
89 | 36 | 37 | 9 | 6 | 12 | 87.57294 | 0.2820227 | 0.1222672 | 907.3186 | 0 | 0 | 0 |  | Fe-Cr-Ni-Mo-Nb
90 | 3 | 10 | 6 | 38 | 43 | 78.83832 | 0.3194473 | 0.09932245 | 697.9022 | 0 | 0 | 0 |  | Fe-Cr-Ni-Mo-Nb
91 | 4 | 13 | 10 | 34 | 38 | 80.04958 | 0.3157287 | 0.1156096 | 874.4695 | 0 | 0 | 0 |  | Fe-Cr-Ni-Mo-Nb
92 | 7 | 16 | 14 | 29 | 33 | 80.8689 | 0.3120142 | 0.1297241 | 1029.08 | 0 | 0 | 0 |  | Fe-Cr-Ni-Mo-Nb
93 | 10 | 19 | 17 | 25 | 29 | 81.73576 | 0.3082644 | 0.1377817 | 1118.252 | 0 | 0 | 0 |  | Fe-Cr-Ni-Mo-Nb
94 | 15 | 21 | 19 | 20 | 25 | 81.90866 | 0.3053121 | 0.1431968 | 1166.715 | 0 | 0 | 0 |  | Fe-Cr-Ni-Mo-Nb
95 | 20 | 24 | 19 | 16 | 21 | 83.01144 | 0.3005374 | 0.1430239 | 1157.816 | 0 | 0 | 0 |  | Fe-Cr-Ni-Mo-Nb
96 | 26 | 26 | 18 | 12 | 17 | 83.98293 | 0.2958492 | 0.1387737 | 1098.39 | 0 | 0 | 0 |  | Fe-Cr-Ni-Mo-Nb
97 | 34 | 28 | 17 | 9 | 13 | 85.52804 | 0.2902069 | 0.1310895 | 1006.054 | 0 | 0 | 0 |  | Fe-Cr-Ni-Mo-Nb
98 | 43 | 28 | 12 | 6 | 11 | 85.44685 | 0.2877578 | 0.1228387 | 899.8516 | 0 |  | 0 |  | Fe-Cr-Ni-Mo-Nb
99 | 3 | 8 | 9 | 45 | 35 | 85.78913 | 0.3098366 | 0.1027844 | 787.1191 | 0 | 0 | 0 |  | Fe-Cr-Ni-Mo-Nb
100 | 5 | 10 | 14 | 39 | 31 | 85.50264 | 0.3083486 | 0.120486 | 979.4539 | 0 | 0 | 0 |  | Fe-Cr-Ni-Mo-Nb
101 | 8 | 12 | 19 | 33 | 27 | 85.16304 | 0.3065893 | 0.1338161 | 1122.37 | 0 | 0 | 0 |  | Fe-Cr-Ni-Mo-Nb
102 | 12 | 14 | 22 | 28 | 24 | 84.76689 | 0.304886 | 0.1411493 | 1192.982 | 0 | 0 | 0 |  | Fe-Cr-Ni-Mo-Nb
103 | 17 | 16 | 24 | 23 | 20 | 85.05052 | 0.3017671 | 0.1442785 | 1215.72 | 0 | 0 | 0 |  | Fe-Cr-Ni-Mo-Nb
104 | 22 | 18 | 25 | 18 | 17 | 84.75294 | 0.299434 | 0.1436665 | 1185.942 | 0 | 0 | 0 |  | Fe-Cr-Ni-Mo-Nb
105 | 30 | 20 | 24 | 13 | 13 | 85.20707 | 0.2951541 | 0.1365644 | 1083.414 | 0 | 0 | 0 |  | Fe-Cr-Ni-Mo-Nb
106 | 38 | 20 | 22 | 9 | 11 | 84.35167 | 0.2940278 | 0.1293197 | 977.1647 | 0 | 0 | 0 |  | Fe-Cr-Ni-Mo-Nb
107 | 50 | 20 | 16 | 6 | 8 | 84.95981 | 0.2900296 | 0.1154729 | 814.9157 | 0 | 0 | 0 |  | Fe-Cr-Ni-Mo-Nb
108 | 3 | 7 | 14 | 50 | 25 | 93.5974 | 0.2989678 | 0.1111768 | 943.0113 | 0 | 0 | 0 |  | Fe-Cr-Ni-Mo-Nb
109 | 6 | 8 | 21 | 42 | 23 | 90.92068 | 0.3006351 | 0.1285971 | 1125.607 | 0 | 0 | 0 |  | Fe-Cr-Ni-Mo-Nb
110 | 9 | 9 | 26 | 36 | 20 | 89.88544 | 0.3001801 | 0.1380213 | 1221.541 | 0 | 0 | 0 |  | Fe-Cr-Ni-Mo-Nb
111 | 13 | 11 | 28 | 29 | 18 | 88.05558 | 0.3002861 | 0.1423581 | 1239.932 | 0 | 0 | 0 |  | Fe-Cr-Ni-Mo-Nb
112 | 18 | 12 | 30 | 24 | 16 | 86.81522 | 0.29994 | 0.1440515 | 1232.103 | 0 | 0 | 0 |  | Fe-Cr-Ni-Mo-Nb
113 | 25 | 14 | 31 | 18 | 13 | 85.96576 | 0.2979564 | 0.1408224 | 1161.141 | 0 | 0 | 0 |  | Fe-Cr-Ni-Mo-Nb
114 | 32 | 15 | 30 | 13 | 10 | 85.52623 | 0.2956496 | 0.1319775 | 1032.315 | 0 | 0 | 0 |  | Fe-Cr-Ni-Mo-Nb
115 | 42 | 15 | 26 | 8 | 8 | 84.18359 | 0.2946766 | 0.1202622 | 871.18 | 0 | 0 | 0 |  | Fe-Cr-Ni-Mo-Nb
116 | 55 | 15 | 19 | 5 | 6 | 84.10558 | 0.2919096 | 0.1063957 | 710.7673 | 0 |  | 0 |  | Fe-Cr-Ni-Mo-Nb
117 | 3 | 7 | 21 | 52 | 17 | 99.28019 | 0.2907813 | 0.1203957 | 1100.981 | 0 | 0 | 0 |  | Fe-Cr-Ni-Mo-Nb
118 | 6 | 7 | 28 | 43 | 16 | 95.3752 | 0.2941726 | 0.1343172 | 1236.271 | 0 | 0 | 0 |  | Fe-Cr-Ni-Mo-Nb
119 | 9 | 7 | 33 | 36 | 15 | 92.32916 | 0.2967511 | 0.1416274 | 1288.285 | 0 | 0 | 0 |  | Fe-Cr-Ni-Mo-Nb
120 | 14 | 8 | 36 | 30 | 13 | 90.6029 | 0.2969235 | 0.1440489 | 1284.23 | 0 | 0 | 0 |  | Fe-Cr-Ni-Mo-Nb
121 | 19 | 9 | 38 | 24 | 11 | 88.91666 | 0.2969697 | 0.1423309 | 1226.053 | 1 | 0 | 0 |  | Fe-Cr-Ni-Mo-Nb
122 | 25 | 10 | 38 | 18 | 9 | 87.27519 | 0.2966907 | 0.135899 | 1110.962 | 0 | 0 | 0 |  | Fe-Cr-Ni-Mo-Nb
123 | 33 | 11 | 37 | 12 | 7 | 85.51845 | 0.2961577 | 0.1245968 | 942.8261 | 0 | 0 | 0 |  | Fe-Cr-Ni-Mo-Nb
124 | 44 | 12 | 32 | 7 | 5 | 84.4757 | 0.294224 | 0.1075779 | 732.6745 | 1 |  | 0 |  | Fe-Cr-Ni-Mo-Nb
125 | 57 | 12 | 23 | 4 | 4 | 83.79937 | 0.2925158 | 0.09371771 | 579.6101 | 1 | 0 | 0 |  | Fe-Cr-Ni-Mo-Nb
126 | 6 | 5 | 37 | 42 | 10 | 98.10957 | 0.290257 | 0.1392174 | 1320.726 | 1 | 0 | 0 |  | Fe-Cr-Ni-Mo-Nb
127 | 9 | 5 | 41 | 35 | 10 | 94.3567 | 0.2937737 | 0.1432658 | 1322.877 | 1 | 0 | 0 |  | Fe-Cr-Ni-Mo-Nb
128 | 13 | 6 | 44 | 28 | 9 | 91.46375 | 0.2955525 | 0.1428552 | 1268.699 | 1 | 0 | 0 |  | Fe-Cr-Ni-Mo-Nb
129 | 18 | 7 | 45 | 22 | 8 | 89.07008 | 0.296662 | 0.1387237 | 1174.608 | 0 | 0 | 0 |  | Fe-Cr-Ni-Mo-Nb
130 | 25 | 8 | 45 | 16 | 6 | 87.32032 | 0.2963261 | 0.1282612 | 1011.852 | 0 | 1 | 0 |  | Fe-Cr-Ni-Mo-Nb
131 | 32 | 9 | 43 | 11 | 5 | 85.45133 | 0.2964604 | 0.117134 | 854.6611 | 0 | 1 | 0 |  | Fe-Cr-Ni-Mo-Nb
132 | 43 | 11 | 38 | 6 | 3 | 84.67147 | 0.293738 | 0.09489693 | 601.7127 | 1 | 1 | 1 | 601.7127 | Fe-Cr-Ni-Mo-Nb
133 | 9 | 3 | 50 | 32 | 6 | 94.67632 | 0.2929119 | 0.1422624 | 1300.919 | 0 | 0 | 0 |  | Fe-Cr-Ni-Mo-Nb
134 | 13 | 4 | 52 | 25 | 6 | 91.00999 | 0.2958335 | 0.139468 | 1209.485 | 1 | 0 | 0 |  | Fe-Cr-Ni-Mo-Nb
135 | 18 | 5 | 53 | 19 | 5 | 88.53391 | 0.296994 | 0.1313218 | 1067.324 | 0 | 1 | 0 |  | Fe-Cr-Ni-Mo-Nb
136 | 23 | 6 | 53 | 13 | 4 | 86.02881 | 0.2981178 | 0.1185949 | 881.4814 | 0 | 1 | 0 |  | Fe-Cr-Ni-Mo-Nb
137 | 30 | 8 | 50 | 8 | 4 | 83.67903 | 0.2987921 | 0.1077932 | 734.3493 | 1 | 1 | 1 | 734.3493 | Fe-Cr-Ni-Mo-Nb
138 | 33 | 5 | 3 | 12 | 47 | 62.94021 | 0.3412285 | 0.1429352 | 964.0475 | 0 | 0 | 0 |  | Fe-Cr-Ni-Mo-Nb
139 | 39 | 5 | 5 | 11 | 40 | 65.58256 | 0.3350902 | 0.150322 | 1062.799 | 0 | 0 | 0 |  | Fe-Cr-Ni-Mo-Nb
140 | 44 | 4 | 7 | 10 | 34 | 67.55977 | 0.330551 | 0.1542084 | 1119.813 | 0 | 0 | 0 |  | Fe-Cr-Ni-Mo-Nb
141 | 49 | 4 | 11 | 9 | 27 | 70.61623 | 0.3236369 | 0.1542737 | 1146.503 | 0 | 0 | 0 |  | Fe-Cr-Ni-Mo-Nb
142 | 53 | 3 | 14 | 7 | 22 | 71.76707 | 0.3203807 | 0.1513034 | 1115.4 | 0 | 0 | 0 |  | Fe-Cr-Ni-Mo-Nb
143 | 21 | 6 | 3 | 19 | 51 | 64.97247 | 0.3397732 | 0.1259266 | 833.2158 | 0 | 0 | 0 |  | Fe-Cr-Ni-Mo-Nb
144 | 27 | 7 | 5 | 17 | 44 | 67.31167 | 0.334 | 0.1384871 | 976.1219 | 0 | 0 | 0 |  | Fe-Cr-Ni-Mo-Nb
145 | 32 | 8 | 7 | 16 | 38 | 69.95988 | 0.3279211 | 0.1450203 | 1067.189 | 0 | 0 | 0 |  | Fe-Cr-Ni-Mo-Nb
146 | 36 | 8 | 10 | 14 | 32 | 71.7674 | 0.3234174 | 0.1503624 | 1135.756 | 0 | 0 | 0 |  | Fe-Cr-Ni-Mo-Nb
147 | 40 | 9 | 14 | 11 | 26 | 73.46865 | 0.3184315 | 0.1520351 | 1158.344 | 0 | 0 | 0 |  | Fe-Cr-Ni-Mo-Nb
148 | 44 | 8 | 18 | 9 | 21 | 74.75787 | 0.3149632 | 0.1497251 | 1134.855 | 0 | 0 | 0 |  | Fe-Cr-Ni-Mo-Nb
149 | 46 | 7 | 23 | 7 | 16 | 76.0418 | 0.3115891 | 0.1426548 | 1057.575 | 0 | 0 | 0 |  | Fe-Cr-Ni-Mo-Nb
150 | 12 | 4 | 3 | 29 | 52 | 69.00954 | 0.3354981 | 0.1049374 | 678.6138 | 0 | 0 | 0 |  | Fe-Cr-Ni-Mo-Nb
151 | 16 | 8 | 4 | 27 | 46 | 71.74925 | 0.3288388 | 0.1179317 | 824.5351 | 0 | 0 | 0 |  | Fe-Cr-Ni-Mo-Nb
152 | 21 | 10 | 6 | 24 | 39 | 74.02828 | 0.3230576 | 0.132013 | 985.8733 | 0 | 0 | 0 |  | Fe-Cr-Ni-Mo-Nb
153 | 25 | 12 | 9 | 21 | 34 | 75.50913 | 0.3186293 | 0.140225 | 1080.955 | 0 | 0 | 0 |  | Fe-Cr-Ni-Mo-Nb
154 | 28 | 13 | 13 | 17 | 29 | 76.1635 | 0.3156058 | 0.1469745 | 1149.993 | 0 | 0 | 0 |  | Fe-Cr-Ni-Mo-Nb
155 | 31 | 14 | 17 | 14 | 24 | 77.47977 | 0.3115 | 0.1488578 | 1171.339 | 0 | 0 | 0 |  | Fe-Cr-Ni-Mo-Nb
156 | 34 | 13 | 23 | 11 | 19 | 78.25177 | 0.3087589 | 0.147436 | 1148.192 | 0 | 0 | 0 |  | Fe-Cr-Ni-Mo-Nb
157 | 36 | 12 | 29 | 8 | 15 | 78.44488 | 0.307114 | 0.1417812 | 1071.785 | 0 | 0 | 0 |  | Fe-Cr-Ni-Mo-Nb
158 | 37 | 9 | 36 | 6 | 12 | 77.96359 | 0.3077611 | 0.1343898 | 977.3856 | 0 | 0 | 0 |  | Fe-Cr-Ni-Mo-Nb
159 | 10 | 6 | 3 | 38 | 43 | 78.0484 | 0.3211013 | 0.101354 | 714.5102 | 0 | 0 | 0 |  | Fe-Cr-Ni-Mo-Nb
160 | 13 | 10 | 4 | 34 | 38 | 79.57594 | 0.3164733 | 0.1157358 | 872.4375 | 0 | 0 | 0 |  | Fe-Cr-Ni-Mo-Nb
161 | 16 | 14 | 7 | 29 | 33 | 80.66005 | 0.3120707 | 0.1284507 | 1012.42 | 0 | 0 | 0 |  | Fe-Cr-Ni-Mo-Nb
162 | 19 | 17 | 10 | 25 | 29 | 81.51921 | 0.3083281 | 0.1359306 | 1094.163 | 0 | 0 | 0 |  | Fe-Cr-Ni-Mo-Nb
163 | 21 | 19 | 15 | 20 | 25 | 81.55561 | 0.305888 | 0.1425399 | 1155.61 | 0 | 0 | 0 |  | Fe-Cr-Ni-Mo-Nb
164 | 24 | 19 | 20 | 16 | 21 | 81.60723 | 0.3039778 | 0.145419 | 1174.359 | 0 | 0 | 0 |  | Fe-Cr-Ni-Mo-Nb
165 | 26 | 18 | 26 | 12 | 17 | 81.33547 | 0.3028415 | 0.1444573 | 1143.696 | 0 | 0 | 0 |  | Fe-Cr-Ni-Mo-Nb
166 | 28 | 17 | 34 | 9 | 13 | 81.54481 | 0.3011745 | 0.1384581 | 1061.923 | 0 | 0 | 0 |  | Fe-Cr-Ni-Mo-Nb
167 | 28 | 12 | 43 | 6 | 11 | 79.15832 | 0.3055717 | 0.1327431 | 968.0499 | 0 | 0 | 0 |  | Fe-Cr-Ni-Mo-Nb
168 | 8 | 9 | 3 | 45 | 35 | 86.23657 | 0.3084739 | 0.09867464 | 743.3168 | 0 | 0 | 0 |  | Fe-Cr-Ni-Mo-Nb
169 | 10 | 14 | 5 | 39 | 31 | 86.81349 | 0.3048212 | 0.1139277 | 910.1619 | 0 | 0 | 0 |  | Fe-Cr-Ni-Mo-Nb
170 | 12 | 19 | 8 | 33 | 27 | 87.36426 | 0.3008389 | 0.1251185 | 1032.225 | 0 | 0 | 0 |  | Fe-Cr-Ni-Mo-Nb
171 | 14 | 22 | 12 | 28 | 24 | 87.24182 | 0.2984946 | 0.1324376 | 1105.066 | 0 | 0 | 0 |  | Fe-Cr-Ni-Mo-Nb
172 | 16 | 24 | 17 | 23 | 20 | 87.49675 | 0.2955651 | 0.1378663 | 1155.974 | 0 | 0 | 0 |  | Fe-Cr-Ni-Mo-Nb
173 | 18 | 25 | 22 | 18 | 17 | 86.83105 | 0.2943017 | 0.139946 | 1157.184 | 0 | 0 | 0 |  | Fe-Cr-Ni-Mo-Nb
174 | 20 | 24 | 30 | 13 | 13 | 86.092 | 0.2934853 | 0.1375728 | 1102.238 | 0 | 0 | 0 |  | Fe-Cr-Ni-Mo-Nb
175 | 20 | 22 | 38 | 9 | 11 | 84.18457 | 0.2956509 | 0.1336162 | 1025.794 | 0 | 0 | 0 |  | Fe-Cr-Ni-Mo-Nb
176 | 20 | 16 | 50 | 6 | 8 | 82.06453 | 0.2997553 | 0.1221566 | 873.4119 | 0 | 0 | 0 |  | Fe-Cr-Ni-Mo-Nb
177 | 7 | 14 | 3 | 50 | 25 | 95.69009 | 0.2936936 | 0.1008375 | 826.8562 | 0 | 0 | 0 |  | Fe-Cr-Ni-Mo-Nb
178 | 8 | 21 | 6 | 42 | 23 | 94.73195 | 0.2911943 | 0.1132325 | 955.3984 | 0 | 0 | 0 |  | Fe-Cr-Ni-Mo-Nb
179 | 9 | 26 | 9 | 36 | 20 | 94.95223 | 0.2876516 | 0.1213977 | 1042.842 | 0 | 0 | 0 |  | Fe-Cr-Ni-Mo-Nb
180 | 11 | 28 | 13 | 29 | 18 | 93.26164 | 0.2873432 | 0.1291961 | 1109.518 | 0 | 0 | 0 |  | Fe-Cr-Ni-Mo-Nb
181 | 12 | 30 | 18 | 24 | 16 | 92.27911 | 0.2864424 | 0.1327246 | 1129.571 | 0 | 0 | 0 |  | Fe-Cr-Ni-Mo-Nb
182 | 14 | 31 | 25 | 18 | 13 | 91.04891 | 0.2855692 | 0.134058 | 1114.201 | 0 | 0 | 0 |  | Fe-Cr-Ni-Mo-Nb
183 | 15 | 30 | 32 | 13 | 10 | 89.87824 | 0.2854448 | 0.1300333 | 1038.168 | 0 | 0 | 0 |  | Fe-Cr-Ni-Mo-Nb
184 | 15 | 26 | 42 | 8 | 8 | 86.78312 | 0.289651 | 0.1220145 | 909.0744 | 0 | 0 | 0 |  | Fe-Cr-Ni-Mo-Nb
185 | 15 | 19 | 55 | 5 | 6 | 83.54515 | 0.2961338 | 0.1127964 | 777.2857 | 1 | 1 | 1 | 777.2857 | Fe-Cr-Ni-Mo-Nb
186 | 7 | 21 | 3 | 52 | 17 | 103.4274 | 0.2806563 | 0.101535 | 876.1157 | 0 | 0 | 0 |  | Fe-Cr-Ni-Mo-Nb
187 | 7 | 28 | 6 | 43 | 16 | 101.6567 | 0.2788944 | 0.1119617 | 979.2332 | 0 | 0 | 0 |  | Fe-Cr-Ni-Mo-Nb
188 | 7 | 33 | 9 | 36 | 15 | 100.2223 | 0.2774761 | 0.1183692 | 1034.349 | 0 | 0 | 0 |  | Fe-Cr-Ni-Mo-Nb
189 | 8 | 36 | 14 | 30 | 13 | 99.15885 | 0.2760021 | 0.1240253 | 1080.486 | 0 | 0 | 0 |  | Fe-Cr-Ni-Mo-Nb
190 | 9 | 38 | 19 | 24 | 11 | 97.9143 | 0.2749139 | 0.1268358 | 1087.563 | 0 | 0 | 0 |  | Fe-Cr-Ni-Mo-Nb
191 | 10 | 38 | 25 | 18 | 9 | 96.09669 | 0.2751167 | 0.1265065 | 1050.707 | 0 | 0 | 0 |  | Fe-Cr-Ni-Mo-Nb
192 | 11 | 37 | 33 | 12 | 7 | 93.61081 | 0.2766133 | 0.1209498 | 947.2962 | 0 | 0 | 0 |  | Fe-Cr-Ni-Mo-Nb
193 | 12 | 32 | 44 | 7 | 5 | 90.14289 | 0.281503 | 0.1100679 | 788.1314 | 0 | 0 | 0 |  | Fe-Cr-Ni-Mo-Nb
194 | 12 | 23 | 57 | 4 | 4 | 85.55758 | 0.2909733 | 0.1004017 | 654.8524 | 1 | 1 | 1 | 654.8524 | Fe-Cr-Ni-Mo-Nb
195 | 5 | 37 | 6 | 42 | 10 | 107.9491 | 0.2666125 | 0.10863 | 963.8279 | 0 | 0 | 0 |  | Fe-Cr-Ni-Mo-Nb
196 | 5 | 41 | 9 | 35 | 10 | 105.6032 | 0.2665016 | 0.1135604 | 996.8709 | 0 | 0 | 0 |  | Fe-Cr-Ni-Mo-Nb
197 | 6 | 44 | 13 | 28 | 9 | 103.5988 | 0.2658162 | 0.1167563 | 1006.046 | 0 | 0 | 0 |  | Fe-Cr-Ni-Mo-Nb
198 | 7 | 45 | 18 | 22 | 8 | 101.3765 | 0.266311 | 0.1180053 | 990.4427 | 0 | 0 | 0 |  | Fe-Cr-Ni-Mo-Nb
199 | 8 | 45 | 25 | 16 | 6 | 99.43931 | 0.2664183 | 0.114563 | 917.7152 | 0 | 0 | 0 |  | Fe-Cr-Ni-Mo-Nb
200 | 9 | 43 | 32 | 11 | 5 | 96.5092 | 0.2692897 | 0.1096305 | 829.1238 | 0 | 0 | 0 |  | Fe-Cr-Ni-Mo-Nb
201 | 11 | 38 | 43 | 6 | 3 | 92.96053 | 0.2741093 | 0.09598857 | 647.9331 | 0 | 0 | 0 |  | Fe-Cr-Ni-Mo-Nb
202 | 3 | 50 | 9 | 32 | 6 | 109.8627 | 0.2560645 | 0.1073503 | 926.8468 | 0 | 0 | 0 |  | Fe-Cr-Ni-Mo-Nb
203 | 4 | 52 | 13 | 25 | 6 | 106.8101 | 0.2569719 | 0.1096634 | 921.3936 | 0 | 0 | 0 |  | Fe-Cr-Ni-Mo-Nb
204 | 5 | 53 | 18 | 19 | 5 | 104.6193 | 0.2570716 | 0.1098483 | 892.5058 | 0 | 0 | 0 |  | Fe-Cr-Ni-Mo-Nb
205 | 6 | 53 | 23 | 13 | 4 | 102.194 | 0.2576025 | 0.1055755 | 810.9107 | 0 | 0 | 0 |  | Fe-Cr-Ni-Mo-Nb
206 | 8 | 50 | 30 | 8 | 4 | 97.91285 | 0.2629672 | 0.1021125 | 737.9829 | 0 | 0 | 0 |  | Fe-Cr-Ni-Mo-Nb
207 | 3 | 5 | 33 | 12 | 47 | 61.54508 | 0.3461921 | 0.1557152 | 1076.354 | 0 | 0 | 0 |  | Fe-Cr-Ni-Mo-Nb
208 | 5 | 5 | 39 | 11 | 40 | 63.97346 | 0.3408897 | 0.163686 | 1184.721 | 0 | 0 | 0 |  | Fe-Cr-Ni-Mo-Nb
209 | 7 | 4 | 44 | 10 | 34 | 65.76148 | 0.337095 | 0.1678739 | 1247.007 | 0 | 0 | 0 |  | Fe-Cr-Ni-Mo-Nb
210 | 11 | 4 | 49 | 9 | 27 | 68.75456 | 0.3305219 | 0.1665953 | 1263.553 | 1 | 0 | 0 |  | Fe-Cr-Ni-Mo-Nb
211 | 14 | 3 | 53 | 7 | 22 | 69.7897 | 0.327751 | 0.1626913 | 1221.653 | 0 | 0 | 0 |  | Fe-Cr-Ni-Mo-Nb
212 | 3 | 6 | 21 | 19 | 51 | 64.18344 | 0.3425843 | 0.1344905 | 910.2352 | 1 | 0 | 0 |  | Fe-Cr-Ni-Mo-Nb
213 | 5 | 7 | 27 | 17 | 44 | 66.32669 | 0.3375577 | 0.1481733 | 1067.45 | 1 | 0 | 0 |  | Fe-Cr-Ni-Mo-Nb
214 | 7 | 8 | 32 | 16 | 38 | 68.83618 | 0.3320394 | 0.1550293 | 1165.051 | 0 | 0 | 0 |  | Fe-Cr-Ni-Mo-Nb
215 | 10 | 8 | 36 | 14 | 32 | 70.56306 | 0.3278816 | 0.1604008 | 1235.954 | 0 | 0 | 0 |  | Fe-Cr-Ni-Mo-Nb
216 | 14 | 9 | 40 | 11 | 26 | 72.22936 | 0.3230861 | 0.1612332 | 1250.334 | 0 | 0 | 0 |  | Fe-Cr-Ni-Mo-Nb
217 | 18 | 8 | 44 | 9 | 21 | 73.48835 | 0.3197741 | 0.1579492 | 1216.132 | 0 | 0 | 0 |  | Fe-Cr-Ni-Mo-Nb
218 | 23 | 7 | 46 | 7 | 16 | 74.88029 | 0.3160318 | 0.1491881 | 1120.431 | 0 | 0 | 0 |  | Fe-Cr-Ni-Mo-Nb
219 | 3 | 4 | 12 | 29 | 52 | 68.64181 | 0.3368185 | 0.1097317 | 722.4939 | 0 | 0 | 0 |  | Fe-Cr-Ni-Mo-Nb
220 | 4 | 8 | 16 | 27 | 46 | 71.25705 | 0.3306386 | 0.123333 | 877.012 | 0 | 0 | 0 |  | Fe-Cr-Ni-Mo-Nb
221 | 6 | 10 | 21 | 24 | 39 | 73.39377 | 0.3254145 | 0.1387889 | 1055.433 | 0 | 0 | 0 |  | Fe-Cr-Ni-Mo-Nb
222 | 9 | 12 | 25 | 21 | 34 | 74.82223 | 0.3212125 | 0.1466453 | 1148.236 | 0 | 0 | 0 |  | Fe-Cr-Ni-Mo-Nb
223 | 13 | 13 | 28 | 17 | 29 | 75.49207 | 0.3181524 | 0.1530085 | 1213.674 | 0 | 0 | 0 |  | Fe-Cr-Ni-Mo-Nb
224 | 17 | 14 | 31 | 14 | 24 | 76.83638 | 0.3139681 | 0.1541781 | 1227.566 | 0 | 0 | 0 |  | Fe-Cr-Ni-Mo-Nb
225 | 23 | 13 | 34 | 11 | 19 | 77.72992 | 0.3107767 | 0.1512354 | 1187.638 | 0 | 0 | 0 |  | Fe-Cr-Ni-Mo-Nb
226 | 29 | 12 | 36 | 8 | 15 | 78.10184 | 0.3084472 | 0.1438718 | 1092.652 | 0 | 0 | 0 |  | Fe-Cr-Ni-Mo-Nb
227 | 36 | 9 | 37 | 6 | 12 | 77.91319 | 0.307957 | 0.1346219 | 979.5767 | 0 | 0 | 0 |  | Fe-Cr-Ni-Mo-Nb
228 | 3 | 6 | 10 | 38 | 43 | 77.78123 | 0.3221022 | 0.1051167 | 752.5355 | 0 | 0 | 0 |  | Fe-Cr-Ni-Mo-Nb
229 | 4 | 10 | 13 | 34 | 38 | 79.222 | 0.3178177 | 0.120627 | 924.6493 | 0 | 0 | 0 |  | Fe-Cr-Ni-Mo-Nb
230 | 7 | 14 | 16 | 29 | 33 | 80.2946 | 0.3134766 | 0.133025 | 1062.805 | 0 | 0 | 0 |  | Fe-Cr-Ni-Mo-Nb
231 | 10 | 17 | 19 | 25 | 29 | 81.14657 | 0.3097765 | 0.1397801 | 1137.116 | 0 | 0 | 0 |  | Fe-Cr-Ni-Mo-Nb
232 | 15 | 19 | 21 | 20 | 25 | 81.2973 | 0.3068983 | 0.1449726 | 1182.689 | 0 | 0 | 0 |  | Fe-Cr-Ni-Mo-Nb
233 | 20 | 19 | 24 | 16 | 21 | 81.42868 | 0.3046796 | 0.1469633 | 1191.354 | 0 | 0 | 0 |  | Fe-Cr-Ni-Mo-Nb
234 | 26 | 18 | 26 | 12 | 17 | 81.33547 | 0.3028415 | 0.1448167 | 1147.665 | 0 | 0 | 0 |  | Fe-Cr-Ni-Mo-Nb
235 | 34 | 17 | 28 | 9 | 13 | 81.83016 | 0.3000433 | 0.1363379 | 1039.96 | 0 | 0 | 0 |  | Fe-Cr-Ni-Mo-Nb
236 | 43 | 12 | 28 | 6 | 11 | 79.9092 | 0.3026253 | 0.1292502 | 934.5914 | 0 | 0 | 0 |  | Fe-Cr-Ni-Mo-Nb
237 | 3 | 9 | 8 | 45 | 35 | 86.05796 | 0.3091767 | 0.1013578 | 772.5051 | 0 | 0 | 0 |  | Fe-Cr-Ni-Mo-Nb
238 | 5 | 14 | 10 | 39 | 31 | 86.62723 | 0.305561 | 0.1168336 | 943.2687 | 0 | 0 | 0 |  | Fe-Cr-Ni-Mo-Nb
239 | 8 | 19 | 12 | 33 | 27 | 87.20964 | 0.3014592 | 0.1273972 | 1058.759 | 0 | 0 | 0 |  | Fe-Cr-Ni-Mo-Nb
240 | 12 | 22 | 14 | 28 | 24 | 87.1623 | 0.2988151 | 0.1334406 | 1116.664 | 0 | 0 | 0 |  | Fe-Cr-Ni-Mo-Nb
241 | 17 | 24 | 16 | 23 | 20 | 87.53806 | 0.2953975 | 0.1374673 | 1151.313 | 0 | 0 | 0 |  | Fe-Cr-Ni-Mo-Nb
242 | 22 | 25 | 18 | 18 | 17 | 87.00357 | 0.293601 | 0.1384296 | 1139.832 | 0 | 0 | 0 |  | Fe-Cr-Ni-Mo-Nb
243 | 30 | 24 | 20 | 13 | 13 | 86.54515 | 0.2916433 | 0.1341904 | 1064.983 | 0 | 0 | 0 |  | Fe-Cr-Ni-Mo-Nb
244 | 38 | 22 | 20 | 9 | 11 | 85.03734 | 0.2922069 | 0.1283864 | 971.1013 | 0 | 0 | 0 |  | Fe-Cr-Ni-Mo-Nb
245 | 50 | 16 | 20 | 6 | 8 | 83.55241 | 0.2938 | 0.1167377 | 820.6973 | 0 |  | 0 |  | Fe-Cr-Ni-Mo-Nb
246 | 3 | 14 | 7 | 50 | 25 | 95.5561 | 0.2942589 | 0.1033722 | 856.9974 | 0 | 0 | 0 |  | Fe-Cr-Ni-Mo-Nb
247 | 6 | 21 | 8 | 42 | 23 | 94.66187 | 0.2914895 | 0.1141433 | 966.4408 | 0 | 0 | 0 |  | Fe-Cr-Ni-Mo-Nb
248 | 9 | 26 | 9 | 36 | 20 | 94.95223 | 0.2876516 | 0.1213977 | 1042.842 | 0 | 0 | 0 |  | Fe-Cr-Ni-Mo-Nb
249 | 13 | 28 | 11 | 29 | 18 | 93.33927 | 0.2870167 | 0.1288175 | 1104.865 | 0 | 0 | 0 |  | Fe-Cr-Ni-Mo-Nb
250 | 18 | 30 | 12 | 24 | 16 | 92.51998 | 0.2854315 | 0.1306131 | 1104.088 | 0 | 0 | 0 |  | Fe-Cr-Ni-Mo-Nb
251 | 25 | 31 | 14 | 18 | 13 | 91.51121 | 0.2836344 | 0.1298055 | 1064.7 | 0 | 0 | 0 |  | Fe-Cr-Ni-Mo-Nb
252 | 32 | 30 | 15 | 13 | 10 | 90.63545 | 0.2822843 | 0.1247887 | 979.6011 | 0 | 0 | 0 |  | Fe-Cr-Ni-Mo-Nb
253 | 42 | 26 | 15 | 8 | 8 | 88.0723 | 0.2843439 | 0.1168348 | 854.6212 | 0 |  | 0 |  | Fe-Cr-Ni-Mo-Nb
254 | 55 | 19 | 15 | 5 | 6 | 85.53436 | 0.2880739 | 0.1054346 | 707.663 | 0 | 0 | 0 |  | Fe-Cr-Ni-Mo-Nb
255 | 3 | 21 | 7 | 52 | 17 | 103.3019 | 0.2812234 | 0.1034681 | 900.4355 | 0 | 0 | 0 |  | Fe-Cr-Ni-Mo-Nb
256 | 6 | 28 | 7 | 43 | 16 | 101.6232 | 0.2790439 | 0.112396 | 984.7367 | 0 | 0 | 0 |  | Fe-Cr-Ni-Mo-Nb
257 | 9 | 33 | 7 | 36 | 15 | 100.2929 | 0.2771635 | 0.1174965 | 1023.424 | 0 | 0 | 0 |  | Fe-Cr-Ni-Mo-Nb
258 | 14 | 36 | 8 | 30 | 13 | 99.37957 | 0.2750299 | 0.1205553 | 1038.033 | 0 | 0 | 0 |  | Fe-Cr-Ni-Mo-Nb
259 | 19 | 38 | 9 | 24 | 11 | 98.30149 | 0.2732179 | 0.1215301 | 1023.867 | 0 | 0 | 0 |  | Fe-Cr-Ni-Mo-Nb
260 | 25 | 38 | 10 | 18 | 9 | 96.71682 | 0.2724246 | 0.1199848 | 974.7999 | 0 | 0 | 0 |  | Fe-Cr-Ni-Mo-Nb
261 | 33 | 37 | 11 | 12 | 7 | 94.57986 | 0.2724558 | 0.1134297 | 864.3497 | 0 | 0 | 0 |  | Fe-Cr-Ni-Mo-Nb
262 | 44 | 32 | 12 | 7 | 5 | 91.64744 | 0.2751594 | 0.1019118 | 705.6958 | 0 | 0 | 0 |  | Fe-Cr-Ni-Mo-Nb
263 | 57 | 23 | 12 | 4 | 4 | 87.79513 | 0.2817706 | 0.09180222 | 576.6428 | 0 |  | 0 |  | Fe-Cr-Ni-Mo-Nb
264 | 6 | 37 | 5 | 42 | 10 | 107.9814 | 0.2664597 | 0.1082162 | 958.4607 | 0 | 0 | 0 |  | Fe-Cr-Ni-Mo-Nb
265 | 9 | 41 | 5 | 35 | 10 | 105.7406 | 0.265864 | 0.1120246 | 977.2049 | 0 | 0 | 0 |  | Fe-Cr-Ni-Mo-Nb
266 | 13 | 44 | 6 | 28 | 9 | 103.8548 | 0.2646457 | 0.1142945 | 975.114 | 0 | 0 | 0 |  | Fe-Cr-Ni-Mo-Nb
267 | 18 | 45 | 7 | 22 | 8 | 101.803 | 0.2643891 | 0.1144504 | 946.9886 | 0 | 0 | 0 |  | Fe-Cr-Ni-Mo-Nb
268 | 25 | 45 | 8 | 16 | 6 | 100.1397 | 0.2632964 | 0.1096241 | 860.08 | 0 | 0 | 0 |  | Fe-Cr-Ni-Mo-Nb
269 | 32 | 43 | 9 | 11 | 5 | 97.51395 | 0.2648861 | 0.1038391 | 765.2328 | 0 | 0 | 0 |  | Fe-Cr-Ni-Mo-Nb
270 | 43 | 38 | 11 | 6 | 3 | 94.44222 | 0.2677369 | 0.08853913 | 574.988 | 0 | 0 | 0 |  | Fe-Cr-Ni-Mo-Nb
271 | 9 | 50 | 3 | 32 | 6 | 110.0669 | 0.2550796 | 0.1051544 | 898.915 | 0 | 0 | 0 |  | Fe-Cr-Ni-Mo-Nb
272 | 13 | 52 | 4 | 25 | 6 | 107.1392 | 0.2554246 | 0.1065872 | 883.3891 | 0 | 0 | 0 |  | Fe-Cr-Ni-Mo-Nb
273 | 18 | 53 | 5 | 19 | 5 | 105.1244 | 0.2547334 | 0.1041099 | 825.8563 | 0 | 0 | 0 |  | Fe-Cr-Ni-Mo-Nb
274 | 23 | 53 | 6 | 13 | 4 | 102.9039 | 0.2543675 | 0.09838349 | 732.0341 | 0 | 0 | 0 |  | Fe-Cr-Ni-Mo-Nb
275 | 30 | 50 | 8 | 8 | 4 | 98.88575 | 0.2586504 | 0.09383135 | 652.3486 | 0 | 0 | 0 |  | Fe-Cr-Ni-Mo-Nb
276 | 5 | 33 | 3 | 12 | 47 | 69.46995 | 0.3246984 | 0.1246581 | 843.8541 | 0 | 0 | 0 |  | Fe-Cr-Ni-Mo-Nb
277 | 5 | 39 | 5 | 11 | 40 | 73.86979 | 0.3142075 | 0.1306776 | 936.7554 | 0 | 0 | 0 |  | Fe-Cr-Ni-Mo-Nb
278 | 4 | 44 | 7 | 10 | 34 | 77.78399 | 0.3048871 | 0.1330617 | 988.2196 | 0 | 0 | 0 |  | Fe-Cr-Ni-Mo-Nb
279 | 4 | 49 | 11 | 9 | 27 | 82.59516 | 0.2937525 | 0.134851 | 1037.397 | 0 | 0 | 0 |  | Fe-Cr-Ni-Mo-Nb
280 | 3 | 53 | 14 | 7 | 22 | 85.72714 | 0.2855348 | 0.1329929 | 1028.212 | 0 | 0 | 0 |  | Fe-Cr-Ni-Mo-Nb
281 | 6 | 21 | 3 | 19 | 51 | 68.34242 | 0.3314216 | 0.114566 | 750.3553 | 0 | 0 | 0 |  | Fe-Cr-Ni-Mo-Nb
282 | 7 | 27 | 5 | 17 | 44 | 72.00853 | 0.3223745 | 0.1254197 | 882.7829 | 0 | 0 | 0 |  | Fe-Cr-Ni-Mo-Nb
283 | 8 | 32 | 7 | 16 | 38 | 75.77263 | 0.3135899 | 0.1316246 | 974.9001 | 0 | 0 | 0 |  | Fe-Cr-Ni-Mo-Nb
284 | 8 | 36 | 10 | 14 | 32 | 78.89174 | 0.3058696 | 0.1362851 | 1043.824 | 0 | 0 | 0 |  | Fe-Cr-Ni-Mo-Nb
285 | 9 | 40 | 14 | 11 | 26 | 81.73149 | 0.298024 | 0.1393881 | 1088.587 | 0 | 0 | 0 |  | Fe-Cr-Ni-Mo-Nb
286 | 8 | 44 | 18 | 9 | 21 | 84.73737 | 0.2903145 | 0.1381372 | 1086.472 | 0 | 0 | 0 |  | Fe-Cr-Ni-Mo-Nb
287 | 7 | 46 | 23 | 7 | 16 | 87.40121 | 0.2835421 | 0.133511 | 1040.734 | 0 | 0 | 0 |  | Fe-Cr-Ni-Mo-Nb
288 | 4 | 12 | 3 | 29 | 52 | 70.76168 | 0.331296 | 0.09758391 | 619.4773 | 0 | 0 | 0 |  | Fe-Cr-Ni-Mo-Nb
289 | 8 | 16 | 4 | 27 | 46 | 73.5554 | 0.3245091 | 0.112459 | 781.3945 | 0 | 0 | 0 |  | Fe-Cr-Ni-Mo-Nb
290 | 10 | 21 | 6 | 24 | 39 | 76.64855 | 0.3167725 | 0.1247653 | 927.859 | 0 | 0 | 0 |  | Fe-Cr-Ni-Mo-Nb
291 | 12 | 25 | 9 | 21 | 34 | 78.69854 | 0.3109511 | 0.1334169 | 1031.164 | 0 | 0 | 0 |  | Fe-Cr-Ni-Mo-Nb
292 | 13 | 28 | 13 | 17 | 29 | 80.02533 | 0.3062465 | 0.1399355 | 1103.063 | 0 | 0 | 0 |  | Fe-Cr-Ni-Mo-Nb
293 | 14 | 31 | 17 | 14 | 24 | 82.03594 | 0.3004192 | 0.1424473 | 1136.18 | 0 | 0 | 0 |  | Fe-Cr-Ni-Mo-Nb
294 | 13 | 34 | 23 | 11 | 19 | 84.12046 | 0.2944399 | 0.1414429 | 1127.213 | 0 | 0 | 0 |  | Fe-Cr-Ni-Mo-Nb
295 | 12 | 36 | 29 | 8 | 15 | 85.40086 | 0.290057 | 0.1367483 | 1068.354 | 0 | 0 | 0 |  | Fe-Cr-Ni-Mo-Nb
296 | 9 | 37 | 36 | 6 | 12 | 86.30331 | 0.2872631 | 0.1306215 | 995.2805 | 0 | 0 | 0 |  | Fe-Cr-Ni-Mo-Nb
297 | 6 | 10 | 3 | 38 | 43 | 78.95186 | 0.3190187 | 0.09767658 | 681.4132 | 0 | 0 | 0 |  | Fe-Cr-Ni-Mo-Nb
298 | 10 | 13 | 4 | 34 | 38 | 80.28399 | 0.3148331 | 0.1126388 | 842.9963 | 0 | 0 | 0 |  | Fe-Cr-Ni-Mo-Nb
299 | 14 | 16 | 7 | 29 | 33 | 81.15185 | 0.3109213 | 0.126489 | 993.6058 | 0 | 0 | 0 |  | Fe-Cr-Ni-Mo-Nb
300 | 17 | 19 | 10 | 25 | 29 | 82.02426 | 0.3071384 | 0.1346326 | 1083.179 | 0 | 0 | 0 |  | Fe-Cr-Ni-Mo-Nb
301 | 19 | 21 | 15 | 20 | 25 | 82.08006 | 0.3046389 | 0.1415726 | 1148.588 | 0 | 0 | 0 |  | Fe-Cr-Ni-Mo-Nb
302 | 19 | 24 | 20 | 16 | 21 | 82.96733 | 0.3007126 | 0.1434122 | 1162.128 | 0 | 0 | 0 |  | Fe-Cr-Ni-Mo-Nb
303 | 18 | 26 | 26 | 12 | 17 | 83.61535 | 0.2973236 | 0.1417122 | 1130.408 | 0 | 0 | 0 |  | Fe-Cr-Ni-Mo-Nb
304 | 17 | 28 | 34 | 9 | 13 | 84.7412 | 0.293401 | 0.1366435 | 1065.252 | 0 | 0 | 0 |  | Fe-Cr-Ni-Mo-Nb
305 | 12 | 28 | 43 | 6 | 11 | 83.95591 | 0.2938158 | 0.1317969 | 991.7318 | 0 | 0 | 0 |  | Fe-Cr-Ni-Mo-Nb
306 | 9 | 8 | 3 | 45 | 35 | 86.00396 | 0.3089931 | 0.09957665 | 752.1399 | 0 | 0 | 0 |  | Fe-Cr-Ni-Mo-Nb
307 | 14 | 10 | 5 | 39 | 31 | 85.8411 | 0.3070156 | 0.1161625 | 930.2026 | 0 | 0 | 0 |  | Fe-Cr-Ni-Mo-Nb
308 | 19 | 12 | 8 | 33 | 27 | 85.59554 | 0.3048805 | 0.1289024 | 1065.278 | 0 | 0 | 0 |  | Fe-Cr-Ni-Mo-Nb
309 | 22 | 14 | 12 | 28 | 24 | 85.17231 | 0.3032803 | 0.1369712 | 1144.315 | 0 | 0 | 0 |  | Fe-Cr-Ni-Mo-Nb
310 | 24 | 16 | 17 | 23 | 20 | 85.34549 | 0.3005912 | 0.1415122 | 1183.693 | 0 | 0 | 0 |  | Fe-Cr-Ni-Mo-Nb
311 | 25 | 18 | 22 | 18 | 17 | 84.8846 | 0.2989074 | 0.1425418 | 1173.22 | 0 | 0 | 0 |  | Fe-Cr-Ni-Mo-Nb
312 | 24 | 20 | 30 | 13 | 13 | 84.93241 | 0.2962607 | 0.1385512 | 1105.088 | 0 | 0 | 0 |  | Fe-Cr-Ni-Mo-Nb
313 | 22 | 20 | 38 | 9 | 11 | 83.58979 | 0.297091 | 0.133866 | 1024.397 | 0 | 0 | 0 |  | Fe-Cr-Ni-Mo-Nb
314 | 16 | 20 | 50 | 6 | 8 | 83.29081 | 0.2967701 | 0.1234661 | 893.3927 | 0 | 0 | 0 |  | Fe-Cr-Ni-Mo-Nb
315 | 14 | 7 | 3 | 50 | 25 | 93.9727 | 0.2974106 | 0.1058019 | 878.2294 | 0 | 0 | 0 |  | Fe-Cr-Ni-Mo-Nb
316 | 21 | 8 | 6 | 42 | 23 | 91.46419 | 0.2984142 | 0.1221908 | 1046.844 | 0 | 0 | 0 |  | Fe-Cr-Ni-Mo-Nb
317 | 26 | 9 | 9 | 36 | 20 | 90.53178 | 0.2975475 | 0.1314893 | 1140.776 | 0 | 0 | 0 |  | Fe-Cr-Ni-Mo-Nb
318 | 28 | 11 | 13 | 29 | 18 | 88.66423 | 0.2978257 | 0.1372898 | 1178.386 | 0 | 0 | 0 |  | Fe-Cr-Ni-Mo-Nb
319 | 30 | 12 | 18 | 24 | 16 | 87.31992 | 0.297908 | 0.1406783 | 1191.746 | 0 | 0 | 0 |  | Fe-Cr-Ni-Mo-Nb
320 | 31 | 14 | 25 | 18 | 13 | 86.2292 | 0.2968958 | 0.1398095 | 1149.054 | 0 |  | 0 |  | Fe-Cr-Ni-Mo-Nb
321 | 30 | 15 | 32 | 13 | 10 | 85.43358 | 0.2960231 | 0.1330953 | 1043.875 | 0 | 0 | 0 |  | Fe-Cr-Ni-Mo-Nb
322 | 26 | 15 | 42 | 8 | 8 | 83.39722 | 0.2978329 | 0.123385 | 902.4408 | 0 | 0 | 0 |  | Fe-Cr-Ni-Mo-Nb
323 | 19 | 15 | 55 | 5 | 6 | 82.29651 | 0.2991733 | 0.1123776 | 766.3256 | 1 | 1 | 1 | 766.3256 | Fe-Cr-Ni-Mo-Nb
324 | 21 | 7 | 3 | 52 | 17 | 99.86827 | 0.2882208 | 0.1121364 | 994.1242 | 0 | 0 | 0 |  | Fe-Cr-Ni-Mo-Nb
325 | 28 | 7 | 6 | 43 | 16 | 96.15683 | 0.2908655 | 0.1253539 | 1120.492 | 0 | 0 | 0 |  | Fe-Cr-Ni-Mo-Nb
326 | 33 | 7 | 9 | 36 | 15 | 93.23952 | 0.2929741 | 0.1327792 | 1176.02 | 0 | 0 | 0 |  | Fe-Cr-Ni-Mo-Nb
327 | 36 | 8 | 14 | 30 | 13 | 91.47623 | 0.293331 | 0.1368408 | 1194.791 | 0 | 0 | 0 |  | Fe-Cr-Ni-Mo-Nb
328 | 38 | 9 | 19 | 24 | 11 | 89.71239 | 0.2937203 | 0.1369221 | 1161.304 | 0 | 0 | 0 |  | Fe-Cr-Ni-Mo-Nb
329 | 38 | 10 | 25 | 18 | 9 | 87.8551 | 0.2943374 | 0.1331816 | 1079.648 | 0 | 0 | 0 |  | Fe-Cr-Ni-Mo-Nb
330 | 37 | 11 | 33 | 12 | 7 | 85.70742 | 0.2953954 | 0.124326 | 939.4012 | 0 | 0 | 0 |  | Fe-Cr-Ni-Mo-Nb
331 | 32 | 12 | 44 | 7 | 5 | 83.88048 | 0.2966188 | 0.1101316 | 756.0072 | 1 | 1 | 1 | 756.0072 | Fe-Cr-Ni-Mo-Nb
332 | 23 | 12 | 57 | 4 | 4 | 82.05874 | 0.299495 | 0.09916359 | 625.7147 | 1 | 1 | 1 | 625.7147 | Fe-Cr-Ni-Mo-Nb
333 | 37 | 5 | 6 | 42 | 10 | 99.21176 | 0.2854802 | 0.1273187 | 1162.635 | 0 | 0 | 0 |  | Fe-Cr-Ni-Mo-Nb
334 | 41 | 5 | 9 | 35 | 10 | 95.57773 | 0.2886219 | 0.1320812 | 1178.999 | 0 | 0 | 0 |  | Fe-Cr-Ni-Mo-Nb
335 | 44 | 6 | 13 | 28 | 9 | 92.72735 | 0.2903116 | 0.1333164 | 1151.093 | 0 | 0 | 0 |  | Fe-Cr-Ni-Mo-Nb
336 | 45 | 7 | 18 | 22 | 8 | 90.23497 | 0.2918903 | 0.1316046 | 1091.082 | 0 | 0 | 0 |  | Fe-Cr-Ni-Mo-Nb
337 | 45 | 8 | 25 | 16 | 6 | 88.23381 | 0.2926099 | 0.1241135 | 966.3033 | 0 | 0 | 0 |  | Fe-Cr-Ni-Mo-Nb
338 | 43 | 9 | 32 | 11 | 5 | 85.97882 | 0.2943306 | 0.1153317 | 836.2325 | 0 | 0 | 0 |  | Fe-Cr-Ni-Mo-Nb
339 | 38 | 11 | 43 | 6 | 3 | 84.42247 | 0.2947429 | 0.09587834 | 609.5683 | 1 | 1 | 1 | 609.5683 | Fe-Cr-Ni-Mo-Nb
340 | 50 | 3 | 9 | 32 | 6 | 96.28515 | 0.286089 | 0.1292101 | 1134.965 | 0 | 0 | 0 |  | Fe-Cr-Ni-Mo-Nb
341 | 52 | 4 | 13 | 25 | 6 | 92.65098 | 0.2890304 | 0.128439 | 1077.35 | 0 | 0 | 0 |  | Fe-Cr-Ni-Mo-Nb
342 | 53 | 5 | 18 | 19 | 5 | 90.09497 | 0.2906024 | 0.1229868 | 974.0755 | 0 | 0 | 0 |  | Fe-Cr-Ni-Mo-Nb
343 | 53 | 6 | 23 | 13 | 4 | 87.4607 | 0.2923186 | 0.1128605 | 823.0247 | 0 | 0 | 0 |  | Fe-Cr-Ni-Mo-Nb
344 | 50 | 8 | 30 | 8 | 4 | 84.67117 | 0.2948112 | 0.1046213 | 704.9756 | 1 | 1 | 1 | 704.9756 | Fe-Cr-Ni-Mo-Nb
345 | 5 | 3 | 33 | 12 | 47 | 61.07916 | 0.3473634 | 0.1565185 | 1078.801 | 0 | 0 | 0 |  | Fe-Cr-Ni-Mo-Nb
346 | 5 | 5 | 39 | 11 | 40 | 63.97346 | 0.3408897 | 0.163686 | 1184.721 | 0 | 0 | 0 |  | Fe-Cr-Ni-Mo-Nb
347 | 4 | 7 | 44 | 10 | 34 | 66.52662 | 0.3351906 | 0.1672706 | 1249.89 | 0 | 0 | 0 |  | Fe-Cr-Ni-Mo-Nb
348 | 4 | 11 | 49 | 9 | 27 | 70.61263 | 0.3259253 | 0.1659982 | 1278.053 | 1 | 0 | 0 |  | Fe-Cr-Ni-Mo-Nb
349 | 3 | 14 | 53 | 7 | 22 | 72.84996 | 0.3201769 | 0.1628008 | 1255.493 | 0 | 0 | 0 |  | Fe-Cr-Ni-Mo-Nb
350 | 6 | 3 | 21 | 19 | 51 | 63.50968 | 0.344247 | 0.1362881 | 921.469 | 1 | 0 | 0 |  | Fe-Cr-Ni-Mo-Nb
351 | 7 | 5 | 27 | 17 | 44 | 65.85733 | 0.3387136 | 0.1491007 | 1072.162 | 1 | 0 | 0 |  | Fe-Cr-Ni-Mo-Nb
352 | 8 | 7 | 32 | 16 | 38 | 68.59424 | 0.3326325 | 0.1554013 | 1166.488 | 0 | 0 | 0 |  | Fe-Cr-Ni-Mo-Nb
353 | 8 | 10 | 36 | 14 | 32 | 71.07122 | 0.3266373 | 0.1598683 | 1235.509 | 0 | 0 | 0 |  | Fe-Cr-Ni-Mo-Nb
354 | 9 | 14 | 40 | 11 | 26 | 73.55952 | 0.3198195 | 0.160428 | 1255.109 | 0 | 0 | 0 |  | Fe-Cr-Ni-Mo-Nb
355 | 8 | 18 | 44 | 9 | 21 | 76.25397 | 0.312981 | 0.1571329 | 1233.944 | 0 | 0 | 0 |  | Fe-Cr-Ni-Mo-Nb
356 | 7 | 23 | 46 | 7 | 16 | 79.52896 | 0.3046091 | 0.148722 | 1155.915 | 0 | 0 | 0 |  | Fe-Cr-Ni-Mo-Nb
357 | 4 | 3 | 12 | 29 | 52 | 68.4228 | 0.3373426 | 0.1105616 | 729.0305 | 0 | 0 | 0 |  | Fe-Cr-Ni-Mo-Nb
358 | 8 | 4 | 16 | 27 | 46 | 70.35414 | 0.3327971 | 0.1261186 | 898.7118 | 0 | 0 | 0 |  | Fe-Cr-Ni-Mo-Nb
359 | 10 | 6 | 21 | 24 | 39 | 72.44132 | 0.3276913 | 0.1409997 | 1071.129 | 1 | 0 | 0 |  | Fe-Cr-Ni-Mo-Nb
360 | 12 | 9 | 25 | 21 | 34 | 74.08667 | 0.3229769 | 0.1480579 | 1157.229 | 0 | 0 | 0 |  | Fe-Cr-Ni-Mo-Nb
361 | 13 | 13 | 28 | 17 | 29 | 75.49207 | 0.3181524 | 0.1530085 | 1213.674 | 0 | 0 | 0 |  | Fe-Cr-Ni-Mo-Nb
362 | 14 | 17 | 31 | 14 | 24 | 77.63961 | 0.3120206 | 0.153256 | 1224.567 | 0 | 0 | 0 |  | Fe-Cr-Ni-Mo-Nb
363 | 13 | 23 | 34 | 11 | 19 | 80.52177 | 0.3039806 | 0.1489424 | 1186.123 | 0 | 0 | 0 |  | Fe-Cr-Ni-Mo-Nb
364 | 12 | 29 | 36 | 8 | 15 | 83.02524 | 0.2963916 | 0.1409818 | 1099.82 | 0 | 0 | 0 |  | Fe-Cr-Ni-Mo-Nb
365 | 9 | 36 | 37 | 6 | 12 | 85.95407 | 0.2881974 | 0.1310111 | 997.5686 | 0 | 0 | 0 |  | Fe-Cr-Ni-Mo-Nb
366 | 6 | 3 | 10 | 38 | 43 | 77.10365 | 0.3236616 | 0.1076675 | 775.3425 | 0 | 0 | 0 |  | Fe-Cr-Ni-Mo-Nb
367 | 10 | 4 | 13 | 34 | 38 | 77.80605 | 0.3210911 | 0.1248057 | 961.1326 | 0 | 0 | 0 |  | Fe-Cr-Ni-Mo-Nb
368 | 14 | 7 | 16 | 29 | 33 | 78.57371 | 0.3174902 | 0.1371081 | 1096.15 | 0 | 0 | 0 |  | Fe-Cr-Ni-Mo-Nb
369 | 17 | 10 | 19 | 25 | 29 | 79.37951 | 0.3139305 | 0.1433623 | 1164.268 | 0 | 0 | 0 |  | Fe-Cr-Ni-Mo-Nb
370 | 19 | 15 | 21 | 20 | 25 | 80.24875 | 0.3093923 | 0.1467387 | 1194.424 | 0 | 0 | 0 |  | Fe-Cr-Ni-Mo-Nb
371 | 19 | 20 | 24 | 16 | 21 | 81.70062 | 0.3040273 | 0.1465919 | 1189.317 | 0 | 0 | 0 |  | Fe-Cr-Ni-Mo-Nb
372 | 18 | 26 | 26 | 12 | 17 | 83.61535 | 0.2973236 | 0.142443 | 1138.683 | 0 | 0 | 0 |  | Fe-Cr-Ni-Mo-Nb
373 | 17 | 34 | 28 | 9 | 13 | 86.77336 | 0.2880073 | 0.1321954 | 1028.668 | 0 | 0 | 0 |  | Fe-Cr-Ni-Mo-Nb
374 | 12 | 43 | 28 | 6 | 11 | 89.22227 | 0.2797375 | 0.1231098 | 928.3716 | 0 | 0 | 0 |  | Fe-Cr-Ni-Mo-Nb
375 | 9 | 3 | 8 | 45 | 35 | 84.6623 | 0.3122885 | 0.1064931 | 822.687 | 0 | 0 | 0 |  | Fe-Cr-Ni-Mo-Nb
376 | 14 | 5 | 10 | 39 | 31 | 84.43949 | 0.3104926 | 0.1231514 | 1003.472 | 0 | 0 | 0 |  | Fe-Cr-Ni-Mo-Nb
377 | 19 | 8 | 12 | 33 | 27 | 84.43052 | 0.3078039 | 0.1339844 | 1118.126 | 0 | 0 | 0 |  | Fe-Cr-Ni-Mo-Nb
378 | 22 | 12 | 14 | 28 | 24 | 84.57563 | 0.3047941 | 0.1387827 | 1161.845 | 0 | 0 | 0 |  | Fe-Cr-Ni-Mo-Nb
379 | 24 | 17 | 16 | 23 | 20 | 85.6556 | 0.2997965 | 0.1407022 | 1176.191 | 0 | 0 | 0 |  | Fe-Cr-Ni-Mo-Nb
380 | 25 | 22 | 18 | 18 | 17 | 86.16911 | 0.2955772 | 0.1396227 | 1147.821 | 0 | 0 | 0 |  | Fe-Cr-Ni-Mo-Nb
381 | 24 | 30 | 20 | 13 | 13 | 88.28632 | 0.2874676 | 0.132266 | 1054.66 | 0 | 0 | 0 |  | Fe-Cr-Ni-Mo-Nb
382 | 22 | 38 | 20 | 9 | 11 | 89.80582 | 0.2806204 | 0.1239961 | 952.2645 | 0 | 0 | 0 |  | Fe-Cr-Ni-Mo-Nb
383 | 16 | 50 | 20 | 6 | 8 | 94.01896 | 0.268175 | 0.1092335 | 797.1689 | 0 | 0 | 0 |  | Fe-Cr-Ni-Mo-Nb
384 | 14 | 3 | 7 | 50 | 25 | 92.85737 | 0.3000945 | 0.1120488 | 948.8948 | 0 | 0 | 0 |  | Fe-Cr-Ni-Mo-Nb
385 | 21 | 6 | 8 | 42 | 23 | 90.89152 | 0.2998161 | 0.1242937 | 1069.629 | 0 | 0 | 0 |  | Fe-Cr-Ni-Mo-Nb
386 | 26 | 9 | 9 | 36 | 20 | 90.53178 | 0.2975475 | 0.1315098 | 1141.004 | 0 | 0 | 0 |  | Fe-Cr-Ni-Mo-Nb
387 | 28 | 13 | 11 | 29 | 18 | 89.28231 | 0.2962708 | 0.1367693 | 1175.634 | 0 | 0 | 0 |  | Fe-Cr-Ni-Mo-Nb
388 | 30 | 18 | 12 | 24 | 16 | 89.21252 | 0.293088 | 0.1365672 | 1153.95 | 0 | 0 | 0 |  | Fe-Cr-Ni-Mo-Nb
389 | 31 | 25 | 14 | 18 | 13 | 89.80847 | 0.2876447 | 0.1328061 | 1088.522 | 0 | 0 | 0 |  | Fe-Cr-Ni-Mo-Nb
390 | 30 | 32 | 15 | 13 | 10 | 91.2292 | 0.2808665 | 0.1251707 | 986.4006 | 0 | 0 | 0 |  | Fe-Cr-Ni-Mo-Nb
391 | 26 | 42 | 15 | 8 | 8 | 93.01518 | 0.2723384 | 0.1143313 | 852.4093 | 0 | 0 | 0 |  | Fe-Cr-Ni-Mo-Nb
392 | 19 | 55 | 15 | 5 | 6 | 96.83954 | 0.2603524 | 0.09992491 | 701.1478 | 0 | 0 | 0 |  | Fe-Cr-Ni-Mo-Nb
393 | 21 | 3 | 7 | 52 | 17 | 98.726 | 0.2909401 | 0.1166037 | 1046.37 | 0 | 0 | 0 |  | Fe-Cr-Ni-Mo-Nb
394 | 28 | 6 | 7 | 43 | 16 | 95.86159 | 0.291582 | 0.1262988 | 1131.069 | 0 | 0 | 0 |  | Fe-Cr-Ni-Mo-Nb
395 | 33 | 9 | 7 | 36 | 15 | 93.84672 | 0.2914767 | 0.1311223 | 1158.482 | 0 | 0 | 0 |  | Fe-Cr-Ni-Mo-Nb
396 | 36 | 14 | 8 | 30 | 13 | 93.34104 | 0.2886672 | 0.1317613 | 1142.287 | 0 | 0 | 0 |  | Fe-Cr-Ni-Mo-Nb
397 | 38 | 19 | 9 | 24 | 11 | 92.92356 | 0.2855738 | 0.1300262 | 1096.13 | 0 | 0 | 0 |  | Fe-Cr-Ni-Mo-Nb
398 | 38 | 25 | 10 | 18 | 9 | 92.88456 | 0.2813882 | 0.1248816 | 1011.08 | 0 | 0 | 0 |  | Fe-Cr-Ni-Mo-Nb
399 | 37 | 33 | 11 | 12 | 7 | 93.36058 | 0.2753653 | 0.1148436 | 873.6939 | 0 | 0 | 0 |  | Fe-Cr-Ni-Mo-Nb
400 | 32 | 44 | 12 | 7 | 5 | 95.4229 | 0.2659944 | 0.09996324 | 701.113 | 0 | 0 | 0 |  | Fe-Cr-Ni-Mo-Nb
401 | 23 | 57 | 12 | 4 | 4 | 98.68903 | 0.255027 | 0.08703738 | 570.075 | 0 | 0 | 0 |  | Fe-Cr-Ni-Mo-Nb
402 | 37 | 6 | 5 | 42 | 10 | 99.51677 | 0.2847424 | 0.1264914 | 1153.322 | 0 | 0 | 0 |  | Fe-Cr-Ni-Mo-Nb
403 | 41 | 9 | 5 | 35 | 10 | 96.82713 | 0.2855472 | 0.1291589 | 1148.308 | 0 | 0 | 0 |  | Fe-Cr-Ni-Mo-Nb
404 | 44 | 13 | 6 | 28 | 9 | 94.98133 | 0.2846674 | 0.128924 | 1108.975 | 0 | 0 | 0 |  | Fe-Cr-Ni-Mo-Nb
405 | 45 | 18 | 7 | 22 | 8 | 93.87855 | 0.2826216 | 0.1256544 | 1039.66 | 0 | 0 | 0 |  | Fe-Cr-Ni-Mo-Nb
406 | 45 | 25 | 8 | 16 | 6 | 94.07058 | 0.2775271 | 0.1165074 | 909.3208 | 0 | 0 | 0 |  | Fe-Cr-Ni-Mo-Nb
407 | 43 | 32 | 9 | 11 | 5 | 94.09626 | 0.2730467 | 0.1069375 | 783.5539 | 0 | 0 | 0 |  | Fe-Cr-Ni-Mo-Nb
408 | 38 | 43 | 11 | 6 | 3 | 96.03153 | 0.2638754 | 0.08760379 | 571.4816 | 0 | 0 | 0 |  | Fe-Cr-Ni-Mo-Nb
409 | 50 | 9 | 3 | 32 | 6 | 98.21754 | 0.2813138 | 0.1254871 | 1097.608 | 0 | 0 | 0 |  | Fe-Cr-Ni-Mo-Nb
410 | 52 | 13 | 4 | 25 | 6 | 95.62539 | 0.2815387 | 0.1236711 | 1034.748 | 0 | 0 | 0 |  | Fe-Cr-Ni-Mo-Nb
411 | 53 | 18 | 5 | 19 | 5 | 94.51825 | 0.2792775 | 0.1173 | 929.9669 | 0 | 0 | 0 |  | Fe-Cr-Ni-Mo-Nb
412 | 53 | 23 | 6 | 13 | 4 | 93.47763 | 0.2766454 | 0.1074347 | 791.1571 | 0 | 0 | 0 |  | Fe-Cr-Ni-Mo-Nb
413 | 50 | 30 | 8 | 8 | 4 | 92.55861 | 0.2739227 | 0.09867765 | 677.1778 | 0 | 0 | 0 |  | Fe-Cr-Ni-Mo-Nb
414 | 33 | 3 | 12 | 5 | 47 | 58.30115 | 0.3491464 | 0.1560101 | 1018.957 | 0 | 0 | 0 |  | Fe-Cr-Ni-Mo-Nb
415 | 39 | 5 | 11 | 5 | 40 | 62.01042 | 0.3404609 | 0.1581094 | 1082.557 | 0 | 0 | 0 |  | Fe-Cr-Ni-Mo-Nb
416 | 44 | 7 | 10 | 4 | 34 | 64.78577 | 0.333436 | 0.1580693 | 1108.123 | 0 | 0 | 0 |  | Fe-Cr-Ni-Mo-Nb
417 | 49 | 11 | 9 | 4 | 27 | 69.69723 | 0.3219674 | 0.1531896 | 1105.965 | 0 | 0 | 0 |  | Fe-Cr-Ni-Mo-Nb
418 | 53 | 14 | 7 | 3 | 22 | 72.78822 | 0.3140344 | 0.1466696 | 1058.399 | 0 | 0 | 0 |  | Fe-Cr-Ni-Mo-Nb
419 | 21 | 3 | 19 | 6 | 51 | 56.78424 | 0.3535027 | 0.1542846 | 987.3948 | 0 | 0 | 0 |  | Fe-Cr-Ni-Mo-Nb
420 | 27 | 5 | 17 | 7 | 44 | 60.96338 | 0.3442025 | 0.1565365 | 1062.352 | 0 | 0 | 0 |  | Fe-Cr-Ni-Mo-Nb
421 | 32 | 7 | 16 | 8 | 38 | 65.01379 | 0.3353914 | 0.1567985 | 1114.247 | 0 | 0 | 0 |  | Fe-Cr-Ni-Mo-Nb
422 | 36 | 10 | 14 | 8 | 32 | 68.77631 | 0.3267719 | 0.1552935 | 1137.487 | 0 | 0 | 0 |  | Fe-Cr-Ni-Mo-Nb
423 | 40 | 14 | 11 | 9 | 26 | 73.80666 | 0.3158567 | 0.1502319 | 1133.746 | 0 | 0 | 0 |  | Fe-Cr-Ni-Mo-Nb
424 | 44 | 18 | 9 | 8 | 21 | 77.35568 | 0.3070978 | 0.1443706 | 1093.718 | 0 |  | 0 |  | Fe-Cr-Ni-Mo-Nb
425 | 46 | 23 | 7 | 7 | 16 | 81.42399 | 0.2971125 | 0.1350179 | 1014.261 | 0 |  | 0 |  | Fe-Cr-Ni-Mo-Nb
426 | 12 | 3 | 29 | 4 | 52 | 54.79288 | 0.3577954 | 0.160131 | 1010.168 | 0 | 0 | 0 |  | Fe-Cr-Ni-Mo-Nb
427 | 16 | 4 | 27 | 8 | 46 | 60.05004 | 0.3473744 | 0.1586604 | 1075.773 | 0 | 0 | 0 |  | Fe-Cr-Ni-Mo-Nb
428 | 21 | 6 | 24 | 10 | 39 | 64.86787 | 0.3373762 | 0.1580694 | 1133.072 | 0 | 0 | 0 |  | Fe-Cr-Ni-Mo-Nb
429 | 25 | 9 | 21 | 12 | 34 | 69.46129 | 0.3279335 | 0.1552306 | 1159.582 | 0 | 0 | 0 |  | Fe-Cr-Ni-Mo-Nb
430 | 28 | 13 | 17 | 13 | 29 | 73.80463 | 0.3186801 | 0.151457 | 1164.269 | 0 | 0 | 0 |  | Fe-Cr-Ni-Mo-Nb
431 | 31 | 17 | 14 | 14 | 24 | 78.41551 | 0.3090261 | 0.1466634 | 1154.347 | 0 | 0 | 0 |  | Fe-Cr-Ni-Mo-Nb
432 | 34 | 23 | 11 | 13 | 19 | 82.70459 | 0.2987396 | 0.1400845 | 1107.622 | 0 | 0 | 0 |  | Fe-Cr-Ni-Mo-Nb
433 | 36 | 29 | 8 | 12 | 15 | 86.59946 | 0.2892001 | 0.1321747 | 1037.902 | 0 | 0 | 0 |  | Fe-Cr-Ni-Mo-Nb
434 | 37 | 36 | 6 | 9 | 12 | 89.12507 | 0.2808995 | 0.1232898 | 938.5736 | 0 | 0 | 0 |  | Fe-Cr-Ni-Mo-Nb
435 | 10 | 3 | 38 | 6 | 43 | 59.35861 | 0.3488329 | 0.1671322 | 1143.819 | 0 | 0 | 0 |  | Fe-Cr-Ni-Mo-Nb
436 | 13 | 4 | 34 | 10 | 38 | 64.2471 | 0.3396448 | 0.1630677 | 1177.993 | 0 | 0 | 0 |  | Fe-Cr-Ni-Mo-Nb
437 | 16 | 7 | 29 | 14 | 33 | 70.01597 | 0.3286783 | 0.1576329 | 1199.39 | 0 | 0 | 0 |  | Fe-Cr-Ni-Mo-Nb
438 | 19 | 10 | 25 | 17 | 29 | 74.85683 | 0.3195044 | 0.1528433 | 1205.397 | 0 | 0 | 0 |  | Fe-Cr-Ni-Mo-Nb
439 | 21 | 15 | 20 | 19 | 25 | 79.75396 | 0.3097672 | 0.1470355 | 1189.857 | 0 | 0 | 0 |  | Fe-Cr-Ni-Mo-Nb
440 | 24 | 20 | 16 | 19 | 21 | 83.68954 | 0.3010901 | 0.1420949 | 1163.104 | 0 | 0 | 0 |  | Fe-Cr-Ni-Mo-Nb
441 | 26 | 26 | 12 | 18 | 17 | 87.592 | 0.2918817 | 0.1358857 | 1113.346 | 0 | 0 | 0 |  | Fe-Cr-Ni-Mo-Nb
442 | 28 | 34 | 9 | 17 | 13 | 92.03703 | 0.2811356 | 0.1274767 | 1035.538 | 0 | 0 | 0 |  | Fe-Cr-Ni-Mo-Nb
443 | 28 | 43 | 6 | 12 | 11 | 93.60629 | 0.2732158 | 0.119474 | 931.1348 | 0 | 0 | 0 |  | Fe-Cr-Ni-Mo-Nb
444 | 8 | 3 | 45 | 9 | 35 | 64.51839 | 0.3393672 | 0.1681547 | 1231.576 | 0 | 0 | 0 |  | Fe-Cr-Ni-Mo-Nb
445 | 10 | 5 | 39 | 14 | 31 | 70.0973 | 0.3294499 | 0.161414 | 1243.312 | 0 | 0 | 0 |  | Fe-Cr-Ni-Mo-Nb
446 | 12 | 8 | 33 | 19 | 27 | 76.15141 | 0.3188357 | 0.1541546 | 1242.466 | 0 | 0 | 0 |  | Fe-Cr-Ni-Mo-Nb
447 | 14 | 12 | 28 | 22 | 24 | 80.8284 | 0.3101791 | 0.1481077 | 1224.822 | 0 | 0 | 0 |  | Fe-Cr-Ni-Mo-Nb
448 | 16 | 17 | 23 | 24 | 20 | 85.89462 | 0.3004843 | 0.1418367 | 1197.476 | 0 | 0 | 0 |  | Fe-Cr-Ni-Mo-Nb
449 | 18 | 22 | 18 | 25 | 17 | 89.92854 | 0.2923727 | 0.1360917 | 1159.248 | 0 | 0 | 0 |  | Fe-Cr-Ni-Mo-Nb
450 | 20 | 30 | 13 | 24 | 13 | 94.56583 | 0.2816759 | 0.1288115 | 1093.983 | 0 | 0 | 0 |  | Fe-Cr-Ni-Mo-Nb
451 | 20 | 38 | 9 | 22 | 11 | 97.40278 | 0.2737243 | 0.1224027 | 1023.102 | 0 | 0 | 0 |  | Fe-Cr-Ni-Mo-Nb
452 | 20 | 50 | 6 | 16 | 8 | 100.1695 | 0.2624187 | 0.1114273 | 882.6445 | 0 | 0 | 0 |  | Fe-Cr-Ni-Mo-Nb
453 | 7 | 3 | 50 | 14 | 25 | 72.35938 | 0.3258642 | 0.1639249 | 1296.162 | 1 | 0 | 0 |  | Fe-Cr-Ni-Mo-Nb
454 | 8 | 6 | 42 | 21 | 23 | 78.68475 | 0.3156626 | 0.1562245 | 1299.258 | 1 | 0 | 0 |  | Fe-Cr-Ni-Mo-Nb
455 | 9 | 9 | 36 | 26 | 20 | 84.27821 | 0.3065931 | 0.149032 | 1281.525 | 0 | 0 | 0 |  | Fe-Cr-Ni-Mo-Nb
456 | 11 | 13 | 29 | 28 | 18 | 88.02492 | 0.2996947 | 0.1428391 | 1242.343 | 0 | 0 | 0 |  | Fe-Cr-Ni-Mo-Nb
457 | 12 | 18 | 24 | 30 | 16 | 91.8809 | 0.2924582 | 0.1368647 | 1201.285 | 0 | 0 | 0 |  | Fe-Cr-Ni-Mo-Nb
458 | 14 | 25 | 18 | 31 | 13 | 96.47826 | 0.283123 | 0.1294948 | 1139.394 | 0 | 0 | 0 |  | Fe-Cr-Ni-Mo-Nb
459 | 15 | 32 | 13 | 30 | 10 | 100.4122 | 0.2742983 | 0.1229868 | 1075.151 | 0 | 0 | 0 |  | Fe-Cr-Ni-Mo-Nb
460 | 15 | 42 | 8 | 26 | 8 | 103.144 | 0.2652237 | 0.1156412 | 982.3855 | 0 | 0 | 0 |  | Fe-Cr-Ni-Mo-Nb
461 | 15 | 55 | 5 | 19 | 6 | 104.921 | 0.2548639 | 0.1053036 | 839.8821 | 0 | 0 | 0 |  | Fe-Cr-Ni-Mo-Nb
462 | 7 | 3 | 52 | 21 | 17 | 81.08346 | 0.3122457 | 0.156655 | 1327.159 | 1 | 0 | 0 |  | Fe-Cr-Ni-Mo-Nb
463 | 7 | 6 | 43 | 28 | 16 | 86.79218 | 0.3038904 | 0.150198 | 1325.805 | 1 | 0 | 0 |  | Fe-Cr-Ni-Mo-Nb
464 | 7 | 9 | 36 | 33 | 15 | 91.1982 | 0.2973646 | 0.1436717 | 1295.916 | 0 | 0 | 0 |  | Fe-Cr-Ni-Mo-Nb
465 | 8 | 14 | 30 | 36 | 13 | 95.56832 | 0.2897778 | 0.1366122 | 1244.641 | 0 | 0 | 0 |  | Fe-Cr-Ni-Mo-Nb
466 | 9 | 19 | 24 | 38 | 11 | 99.53784 | 0.2827097 | 0.1298288 | 1187.076 | 0 | 0 | 0 |  | Fe-Cr-Ni-Mo-Nb
467 | 10 | 25 | 18 | 38 | 9 | 103.0218 | 0.2755863 | 0.123579 | 1124.77 | 0 | 0 | 0 |  | Fe-Cr-Ni-Mo-Nb
468 | 11 | 33 | 12 | 37 | 7 | 106.5022 | 0.2674546 | 0.116492 | 1045.294 | 0 | 0 | 0 |  | Fe-Cr-Ni-Mo-Nb
469 | 12 | 44 | 7 | 32 | 5 | 108.9703 | 0.2582188 | 0.1089992 | 943.1159 | 0 | 0 | 0 |  | Fe-Cr-Ni-Mo-Nb
470 | 12 | 57 | 4 | 23 | 4 | 109.2941 | 0.2493741 | 0.1004933 | 811.0146 | 0 | 0 | 0 |  | Fe-Cr-Ni-Mo-Nb
471 | 5 | 6 | 42 | 37 | 10 | 95.64039 | 0.2924791 | 0.1430984 | 1337.748 | 1 | 0 | 0 |  | Fe-Cr-Ni-Mo-Nb
472 | 5 | 9 | 35 | 41 | 10 | 98.7703 | 0.287987 | 0.137198 | 1293.875 | 0 | 0 | 0 |  | Fe-Cr-Ni-Mo-Nb
473 | 6 | 13 | 28 | 44 | 9 | 102.3196 | 0.282286 | 0.1300669 | 1229.135 | 0 | 0 | 0 |  | Fe-Cr-Ni-Mo-Nb
474 | 7 | 18 | 22 | 45 | 8 | 105.1133 | 0.2769255 | 0.12391 | 1164.035 | 0 | 0 | 0 |  | Fe-Cr-Ni-Mo-Nb
475 | 8 | 25 | 16 | 45 | 6 | 108.7573 | 0.269444 | 0.1168718 | 1086.979 | 0 | 0 | 0 |  | Fe-Cr-Ni-Mo-Nb
476 | 9 | 32 | 11 | 43 | 5 | 110.7117 | 0.2637466 | 0.111765 | 1020.873 | 0 | 0 | 0 |  | Fe-Cr-Ni-Mo-Nb
477 | 11 | 43 | 6 | 38 | 3 | 112.9866 | 0.2549181 | 0.1047007 | 921.2984 | 0 | 0 | 0 |  | Fe-Cr-Ni-Mo-Nb
478 | 3 | 9 | 32 | 50 | 6 | 106.2108 | 0.2796571 | 0.1290595 | 1259.645 | 0 | 0 | 0 |  | Fe-Cr-Ni-Mo-Nb
479 | 4 | 13 | 25 | 52 | 6 | 108.4803 | 0.2757275 | 0.1221833 | 1181.236 | 0 | 0 | 0 |  | Fe-Cr-Ni-Mo-Nb
480 | 5 | 18 | 19 | 53 | 5 | 111.2587 | 0.2705529 | 0.1155313 | 1105.138 | 0 | 0 | 0 |  | Fe-Cr-Ni-Mo-Nb
481 | 6 | 23 | 13 | 53 | 4 | 113.8628 | 0.2654374 | 0.109662 | 1036.613 | 0 | 0 | 0 |  | Fe-Cr-Ni-Mo-Nb
482 | 8 | 30 | 8 | 50 | 4 | 114.3061 | 0.2615622 | 0.1057723 | 975.5555 | 0 | 0 | 0 |  | Fe-Cr-Ni-Mo-Nb
483 | 3 | 33 | 12 | 5 | 47 | 65.39607 | 0.3307212 | 0.1399897 | 942.2902 | 0 | 0 | 0 |  | Fe-Cr-Ni-Mo-Nb
484 | 5 | 39 | 11 | 5 | 40 | 70.40513 | 0.318819 | 0.1413343 | 1000.825 | 0 | 0 | 0 |  | Fe-Cr-Ni-Mo-Nb
485 | 7 | 44 | 10 | 4 | 34 | 74.37606 | 0.3087716 | 0.1407583 | 1023.785 | 0 | 0 | 0 |  | Fe-Cr-Ni-Mo-Nb
486 | 11 | 49 | 9 | 4 | 27 | 79.94344 | 0.2958519 | 0.1374288 | 1028.303 | 0 | 0 | 0 |  | Fe-Cr-Ni-Mo-Nb
487 | 14 | 53 | 7 | 3 | 22 | 83.80399 | 0.2860163 | 0.1311651 | 979.7869 | 0 | 0 | 0 |  | Fe-Cr-Ni-Mo-Nb
488 | 3 | 21 | 19 | 6 | 51 | 60.93179 | 0.3427489 | 0.144972 | 948.0096 | 0 | 0 | 0 |  | Fe-Cr-Ni-Mo-Nb
489 | 5 | 27 | 17 | 7 | 44 | 66.23774 | 0.3306732 | 0.1454692 | 1010.541 | 0 | 0 | 0 |  | Fe-Cr-Ni-Mo-Nb
490 | 7 | 32 | 16 | 8 | 38 | 71.17466 | 0.3197561 | 0.1452151 | 1057.818 | 0 | 0 | 0 |  | Fe-Cr-Ni-Mo-Nb
491 | 10 | 36 | 14 | 8 | 32 | 75.48517 | 0.3098624 | 0.1432999 | 1074.022 | 0 | 0 | 0 |  | Fe-Cr-Ni-Mo-Nb
492 | 14 | 40 | 11 | 9 | 26 | 80.77385 | 0.2984978 | 0.138632 | 1066.13 | 0 | 0 | 0 |  | Fe-Cr-Ni-Mo-Nb
493 | 18 | 44 | 9 | 8 | 21 | 84.58914 | 0.2891249 | 0.1335924 | 1030.468 | 0 | 0 | 0 |  | Fe-Cr-Ni-Mo-Nb
494 | 23 | 46 | 7 | 7 | 16 | 88.13621 | 0.280489 | 0.1260612 | 960.9012 | 0 | 0 | 0 |  | Fe-Cr-Ni-Mo-Nb
495 | 3 | 12 | 29 | 4 | 52 | 56.8619 | 0.3523953 | 0.1563884 | 1002.543 | 0 | 0 | 0 |  | Fe-Cr-Ni-Mo-Nb
496 | 4 | 16 | 27 | 8 | 46 | 62.86545 | 0.3401835 | 0.1540897 | 1064.014 | 0 | 0 | 0 |  | Fe-Cr-Ni-Mo-Nb
497 | 6 | 21 | 24 | 10 | 39 | 68.5506 | 0.3281093 | 0.1516857 | 1106.74 | 0 | 0 | 0 |  | Fe-Cr-Ni-Mo-Nb
498 | 9 | 25 | 21 | 12 | 34 | 73.46654 | 0.3179877 | 0.1485816 | 1127.721 | 0 | 0 | 0 |  | Fe-Cr-Ni-Mo-Nb
499 | 13 | 28 | 17 | 13 | 29 | 77.70336 | 0.3090928 | 0.144623 | 1124.037 | 0 | 0 | 0 |  | Fe-Cr-Ni-Mo-Nb
500 | 17 | 31 | 14 | 14 | 24 | 82.16852 | 0.2998928 | 0.1404062 | 1114.245 | 0 | 0 | 0 |  | Fe-Cr-Ni-Mo-Nb
501 | 23 | 34 | 11 | 13 | 19 | 85.76548 | 0.2913137 | 0.1354548 | 1077.306 | 0 | 0 | 0 |  | Fe-Cr-Ni-Mo-Nb
502 | 29 | 36 | 8 | 12 | 15 | 88.61004 | 0.2843316 | 0.1294134 | 1019.646 | 0 | 0 | 0 |  | Fe-Cr-Ni-Mo-Nb
503 | 36 | 37 | 6 | 9 | 12 | 89.42143 | 0.2801764 | 0.1229336 | 936.3644 | 0 | 0 | 0 |  | Fe-Cr-Ni-Mo-Nb
504 | 3 | 10 | 38 | 6 | 43 | 61.049 | 0.3445056 | 0.1650703 | 1145.402 | 0 | 0 | 0 |  | Fe-Cr-Ni-Mo-Nb
505 | 4 | 13 | 34 | 10 | 38 | 66.48608 | 0.334031 | 0.1600236 | 1172.135 | 0 | 0 | 0 |  | Fe-Cr-Ni-Mo-Nb
506 | 7 | 16 | 29 | 14 | 33 | 72.30625 | 0.3230544 | 0.1539765 | 1182.914 | 0 | 0 | 0 |  | Fe-Cr-Ni-Mo-Nb
507 | 10 | 19 | 25 | 17 | 29 | 77.17235 | 0.3139075 | 0.1491418 | 1185.153 | 0 | 0 | 0 |  | Fe-Cr-Ni-Mo-Nb
508 | 15 | 21 | 20 | 19 | 25 | 81.33084 | 0.3060018 | 0.1443738 | 1172.297 | 0 | 0 | 0 |  | Fe-Cr-Ni-Mo-Nb
509 | 20 | 24 | 16 | 19 | 21 | 84.76937 | 0.2985251 | 0.1403169 | 1150.554 | 0 | 0 | 0 |  | Fe-Cr-Ni-Mo-Nb
510 | 26 | 26 | 12 | 18 | 17 | 87.592 | 0.2918817 | 0.135452 | 1108.225 | 0 | 0 | 0 |  | Fe-Cr-Ni-Mo-Nb
511 | 34 | 28 | 9 | 17 | 13 | 90.32851 | 0.2851788 | 0.1303325 | 1058.442 | 0 | 0 | 0 |  | Fe-Cr-Ni-Mo-Nb
512 | 43 | 28 | 6 | 12 | 11 | 89.16762 | 0.2838936 | 0.1250273 | 968.5733 | 0 |  | 0 |  | Fe-Cr-Ni-Mo-Nb
513 | 3 | 8 | 45 | 9 | 35 | 65.77872 | 0.3362143 | 0.1677275 | 1242.137 | 0 | 0 | 0 |  | Fe-Cr-Ni-Mo-Nb
514 | 5 | 10 | 39 | 14 | 31 | 71.38554 | 0.3263025 | 0.1609372 | 1250.934 | 0 | 0 | 0 |  | Fe-Cr-Ni-Mo-Nb
515 | 8 | 12 | 33 | 19 | 27 | 77.19658 | 0.3163411 | 0.1536828 | 1245.736 | 0 | 0 | 0 |  | Fe-Cr-Ni-Mo-Nb
516 | 12 | 14 | 28 | 22 | 24 | 81.35328 | 0.3089437 | 0.1485716 | 1233.632 | 0 | 0 | 0 |  | Fe-Cr-Ni-Mo-Nb
517 | 17 | 16 | 23 | 24 | 20 | 85.62651 | 0.3011076 | 0.1432966 | 1211.965 | 0 | 0 | 0 |  | Fe-Cr-Ni-Mo-Nb
518 | 22 | 18 | 18 | 25 | 17 | 88.83696 | 0.2948917 | 0.1385309 | 1180.596 | 0 | 0 | 0 |  | Fe-Cr-Ni-Mo-Nb
519 | 30 | 20 | 13 | 24 | 13 | 91.75214 | 0.2881543 | 0.1331942 | 1129.772 | 0 | 0 | 0 |  | Fe-Cr-Ni-Mo-Nb
520 | 38 | 20 | 9 | 22 | 11 | 92.23441 | 0.2856778 | 0.130102 | 1085.784 | 0 | 0 | 0 |  | Fe-Cr-Ni-Mo-Nb
521 | 50 | 20 | 6 | 16 | 8 | 91.19969 | 0.2835368 | 0.1226636 | 965.6348 | 0 | 0 | 0 |  | Fe-Cr-Ni-Mo-Nb
522 | 3 | 7 | 50 | 14 | 25 | 73.43083 | 0.3232753 | 0.1620849 | 1287.586 | 1 | 0 | 0 |  | Fe-Cr-Ni-Mo-Nb
523 | 6 | 8 | 42 | 21 | 23 | 79.21411 | 0.3144181 | 0.1554044 | 1294.781 | 0 | 0 | 0 |  | Fe-Cr-Ni-Mo-Nb
524 | 9 | 9 | 36 | 26 | 20 | 84.27821 | 0.3065931 | 0.149032 | 1281.525 | 0 | 0 | 0 |  | Fe-Cr-Ni-Mo-Nb
525 | 13 | 11 | 29 | 28 | 18 | 87.483 | 0.3009302 | 0.1432801 | 1243.522 | 0 | 0 | 0 |  | Fe-Cr-Ni-Mo-Nb
526 | 18 | 12 | 24 | 30 | 16 | 90.25511 | 0.2961338 | 0.1396018 | 1224.061 | 0 | 0 | 0 |  | Fe-Cr-Ni-Mo-Nb
527 | 25 | 14 | 18 | 31 | 13 | 93.46931 | 0.2898817 | 0.1350698 | 1190.755 | 0 | 0 | 0 |  | Fe-Cr-Ni-Mo-Nb
528 | 32 | 15 | 13 | 30 | 10 | 95.61112 | 0.2850622 | 0.1307632 | 1145.414 | 0 | 0 | 0 |  | Fe-Cr-Ni-Mo-Nb
529 | 42 | 15 | 8 | 26 | 8 | 95.24717 | 0.2831132 | 0.1270551 | 1080.794 | 0 | 0 | 0 |  | Fe-Cr-Ni-Mo-Nb
530 | 55 | 15 | 5 | 19 | 6 | 92.89035 | 0.2827577 | 0.1207558 | 962.1988 | 0 | 0 | 0 |  | Fe-Cr-Ni-Mo-Nb
531 | 3 | 7 | 52 | 21 | 17 | 82.18501 | 0.3096865 | 0.1560005 | 1329.425 | 1 | 0 | 0 |  | Fe-Cr-Ni-Mo-Nb
532 | 6 | 7 | 43 | 28 | 16 | 87.06442 | 0.3032734 | 0.1499161 | 1324.512 | 1 | 0 | 0 |  | Fe-Cr-Ni-Mo-Nb
533 | 9 | 7 | 36 | 33 | 15 | 90.65725 | 0.2985698 | 0.1444249 | 1301.511 | 0 | 0 | 0 |  | Fe-Cr-Ni-Mo-Nb
534 | 14 | 8 | 30 | 36 | 13 | 93.9501 | 0.2933436 | 0.1395871 | 1272.405 | 0 | 0 | 0 |  | Fe-Cr-Ni-Mo-Nb
535 | 19 | 9 | 24 | 38 | 11 | 96.81943 | 0.2886484 | 0.1348825 | 1236.555 | 0 | 0 | 0 |  | Fe-Cr-Ni-Mo-Nb
536 | 25 | 10 | 18 | 38 | 9 | 98.85428 | 0.2846592 | 0.1307265 | 1194.724 | 0 | 0 | 0 |  | Fe-Cr-Ni-Mo-Nb
537 | 33 | 11 | 12 | 37 | 7 | 100.2861 | 0.280996 | 0.127253 | 1152.755 | 0 | 0 | 0 |  | Fe-Cr-Ni-Mo-Nb
538 | 44 | 12 | 7 | 32 | 5 | 99.65972 | 0.278777 | 0.1239269 | 1086.763 | 0 | 0 | 0 |  | Fe-Cr-Ni-Mo-Nb
539 | 57 | 12 | 4 | 23 | 4 | 95.72495 | 0.2802503 | 0.1187956 | 967.5055 | 0 | 0 | 0 |  | Fe-Cr-Ni-Mo-Nb
540 | 6 | 5 | 42 | 37 | 10 | 95.36385 | 0.2930809 | 0.1433782 | 1339.525 | 1 | 0 | 0 |  | Fe-Cr-Ni-Mo-Nb
541 | 9 | 5 | 35 | 41 | 10 | 97.67612 | 0.2903418 | 0.1387062 | 1306.992 | 1 | 0 | 0 |  | Fe-Cr-Ni-Mo-Nb
542 | 13 | 6 | 28 | 44 | 9 | 100.4078 | 0.2863618 | 0.1332218 | 1260.375 | 0 | 0 | 0 |  | Fe-Cr-Ni-Mo-Nb
543 | 18 | 7 | 22 | 45 | 8 | 102.0973 | 0.2833328 | 0.1293332 | 1220.536 | 0 | 0 | 0 |  | Fe-Cr-Ni-Mo-Nb
544 | 25 | 8 | 16 | 45 | 6 | 104.033 | 0.2794549 | 0.1256803 | 1181.454 | 0 | 0 | 0 |  | Fe-Cr-Ni-Mo-Nb
545 | 32 | 9 | 11 | 43 | 5 | 104.2379 | 0.2775353 | 0.1238625 | 1150.416 | 0 | 0 | 0 |  | Fe-Cr-Ni-Mo-Nb
546 | 43 | 11 | 6 | 38 | 3 | 103.7927 | 0.2747705 | 0.121304 | 1094.705 | 0 | 0 | 0 |  | Fe-Cr-Ni-Mo-Nb
547 | 9 | 3 | 32 | 50 | 6 | 104.5674 | 0.283076 | 0.1316441 | 1286.418 | 0 | 0 | 0 |  | Fe-Cr-Ni-Mo-Nb
548 | 13 | 4 | 25 | 52 | 6 | 106.0289 | 0.2808069 | 0.1267494 | 1231.789 | 0 | 0 | 0 |  | Fe-Cr-Ni-Mo-Nb
549 | 18 | 5 | 19 | 53 | 5 | 107.7044 | 0.2778924 | 0.1227296 | 1187.388 | 0 | 0 | 0 |  | Fe-Cr-Ni-Mo-Nb
550 | 23 | 6 | 13 | 53 | 4 | 109.145 | 0.275159 | 0.1190372 | 1144.033 | 0 | 0 | 0 |  | Fe-Cr-Ni-Mo-Nb
551 | 30 | 8 | 8 | 50 | 4 | 108.1973 | 0.2742896 | 0.1188235 | 1124.817 | 0 | 0 | 0 |  | Fe-Cr-Ni-Mo-Nb
552 | 33 | 5 | 12 | 3 | 47 | 57.67494 | 0.3495024 | 0.1573238 | 1017.715 | 0 | 0 | 0 |  | Fe-Cr-Ni-Mo-Nb
553 | 39 | 5 | 11 | 5 | 40 | 62.01042 | 0.3404609 | 0.1581094 | 1082.557 | 0 | 0 | 0 |  | Fe-Cr-Ni-Mo-Nb
554 | 44 | 4 | 10 | 7 | 34 | 65.73049 | 0.3332021 | 0.1572456 | 1121.193 | 0 | 0 | 0 |  | Fe-Cr-Ni-Mo-Nb
555 | 49 | 4 | 9 | 11 | 27 | 71.83973 | 0.3219673 | 0.1528973 | 1151.258 | 0 | 0 | 0 |  | Fe-Cr-Ni-Mo-Nb
556 | 53 | 3 | 7 | 14 | 22 | 76.13834 | 0.3146308 | 0.1486439 | 1154.045 | 0 | 0 | 0 |  | Fe-Cr-Ni-Mo-Nb
557 | 21 | 6 | 19 | 3 | 51 | 55.84779 | 0.3541129 | 0.1566329 | 989.0622 | 0 | 0 | 0 |  | Fe-Cr-Ni-Mo-Nb
558 | 27 | 7 | 17 | 5 | 44 | 60.34286 | 0.3444941 | 0.157772 | 1060.789 | 0 | 0 | 0 |  | Fe-Cr-Ni-Mo-Nb
559 | 32 | 8 | 16 | 7 | 38 | 64.70926 | 0.3354799 | 0.1572656 | 1112.219 | 0 | 0 | 0 |  | Fe-Cr-Ni-Mo-Nb
560 | 36 | 8 | 14 | 10 | 32 | 69.38256 | 0.3267077 | 0.1547029 | 1144.834 | 0 | 0 | 0 |  | Fe-Cr-Ni-Mo-Nb
561 | 40 | 9 | 11 | 14 | 26 | 75.27843 | 0.3160608 | 0.1496435 | 1159.896 | 0 | 0 | 0 |  | Fe-Cr-Ni-Mo-Nb
562 | 44 | 8 | 9 | 18 | 21 | 80.23362 | 0.3080866 | 0.1451478 | 1165.466 | 0 | 0 | 0 |  | Fe-Cr-Ni-Mo-Nb
563 | 46 | 7 | 7 | 23 | 16 | 85.9189 | 0.2997488 | 0.1396617 | 1163.29 | 0 | 0 | 0 |  | Fe-Cr-Ni-Mo-Nb
564 | 12 | 4 | 29 | 3 | 52 | 54.47598 | 0.3580257 | 0.1609171 | 1010.267 | 0 | 0 | 0 |  | Fe-Cr-Ni-Mo-Nb
565 | 16 | 8 | 27 | 4 | 46 | 58.81187 | 0.3480353 | 0.1613815 | 1074.424 | 0 | 0 | 0 |  | Fe-Cr-Ni-Mo-Nb
566 | 21 | 10 | 24 | 6 | 39 | 63.63554 | 0.3377871 | 0.1601365 | 1126.324 | 0 | 0 | 0 |  | Fe-Cr-Ni-Mo-Nb
567 | 25 | 12 | 21 | 9 | 34 | 68.5671 | 0.3280522 | 0.1564638 | 1152.67 | 0 | 0 | 0 |  | Fe-Cr-Ni-Mo-Nb
568 | 28 | 13 | 17 | 13 | 29 | 73.80463 | 0.3186801 | 0.151457 | 1164.269 | 0 | 0 | 0 |  | Fe-Cr-Ni-Mo-Nb
569 | 31 | 14 | 14 | 17 | 24 | 79.26345 | 0.3092832 | 0.1462329 | 1167.949 | 0 | 0 | 0 |  | Fe-Cr-Ni-Mo-Nb
570 | 34 | 13 | 11 | 23 | 19 | 85.42377 | 0.300252 | 0.1402521 | 1167.951 | 0 | 0 | 0 |  | Fe-Cr-Ni-Mo-Nb
571 | 36 | 12 | 8 | 29 | 15 | 91.03035 | 0.2927513 | 0.1345884 | 1159.603 | 0 | 0 | 0 |  | Fe-Cr-Ni-Mo-Nb
572 | 37 | 9 | 6 | 36 | 12 | 95.91067 | 0.2877528 | 0.1299892 | 1157.069 | 0 | 0 | 0 |  | Fe-Cr-Ni-Mo-Nb
573 | 10 | 6 | 38 | 3 | 43 | 58.39673 | 0.3493716 | 0.1688032 | 1136.965 | 0 | 0 | 0 |  | Fe-Cr-Ni-Mo-Nb
574 | 13 | 10 | 34 | 4 | 38 | 62.34509 | 0.340371 | 0.1658683 | 1161.529 | 0 | 0 | 0 |  | Fe-Cr-Ni-Mo-Nb
575 | 16 | 14 | 29 | 7 | 33 | 67.87379 | 0.3290009 | 0.1603062 | 1178.677 | 0 | 0 | 0 |  | Fe-Cr-Ni-Mo-Nb
576 | 19 | 17 | 25 | 10 | 29 | 72.8054 | 0.3193873 | 0.1549634 | 1182.707 | 0 | 0 | 0 |  | Fe-Cr-Ni-Mo-Nb
577 | 21 | 19 | 20 | 15 | 25 | 78.63286 | 0.3094404 | 0.1479242 | 1175.562 | 0 | 0 | 0 |  | Fe-Cr-Ni-Mo-Nb
578 | 24 | 19 | 16 | 20 | 21 | 83.95942 | 0.3012278 | 0.1419742 | 1167.486 | 0 | 0 | 0 |  | Fe-Cr-Ni-Mo-Nb
579 | 26 | 18 | 12 | 26 | 17 | 89.67775 | 0.2934476 | 0.1357837 | 1156.14 | 0 | 0 | 0 |  | Fe-Cr-Ni-Mo-Nb
580 | 28 | 17 | 9 | 34 | 13 | 96.14927 | 0.2854394 | 0.1286997 | 1135.268 | 0 | 0 | 0 |  | Fe-Cr-Ni-Mo-Nb
581 | 28 | 12 | 6 | 43 | 11 | 100.8861 | 0.2822291 | 0.1230545 | 1119.293 | 0 | 0 | 0 |  | Fe-Cr-Ni-Mo-Nb
582 | 8 | 9 | 45 | 3 | 35 | 62.5927 | 0.340091 | 0.1707299 | 1209.698 | 0 | 0 | 0 |  | Fe-Cr-Ni-Mo-Nb
583 | 10 | 14 | 39 | 5 | 31 | 67.28738 | 0.3299233 | 0.16492 | 1212.678 | 0 | 0 | 0 |  | Fe-Cr-Ni-Mo-Nb
584 | 12 | 19 | 33 | 8 | 27 | 72.87446 | 0.3185941 | 0.1577957 | 1206.434 | 0 | 0 | 0 |  | Fe-Cr-Ni-Mo-Nb
585 | 14 | 22 | 28 | 12 | 24 | 78.00509 | 0.3093692 | 0.1510657 | 1194.708 | 0 | 0 | 0 |  | Fe-Cr-Ni-Mo-Nb
586 | 16 | 24 | 23 | 17 | 20 | 84.01597 | 0.2994665 | 0.1435216 | 1175.574 | 0 | 0 | 0 |  | Fe-Cr-Ni-Mo-Nb
587 | 18 | 25 | 18 | 22 | 17 | 89.16118 | 0.2917834 | 0.136913 | 1152.164 | 0 | 0 | 0 |  | Fe-Cr-Ni-Mo-Nb
588 | 20 | 24 | 13 | 30 | 13 | 96.00695 | 0.283227 | 0.1289706 | 1125.921 | 0 | 0 | 0 |  | Fe-Cr-Ni-Mo-Nb
589 | 20 | 22 | 9 | 38 | 11 | 101.0491 | 0.2784781 | 0.1226453 | 1099.852 | 0 | 0 | 0 |  | Fe-Cr-Ni-Mo-Nb
590 | 20 | 16 | 6 | 50 | 8 | 107.4617 | 0.2741739 | 0.1141505 | 1056.521 | 0 | 0 | 0 |  | Fe-Cr-Ni-Mo-Nb
591 | 7 | 14 | 50 | 3 | 25 | 68.8492 | 0.3261787 | 0.1610495 | 1180.898 | 0 | 0 | 0 |  | Fe-Cr-Ni-Mo-Nb
592 | 8 | 21 | 42 | 6 | 23 | 74.22654 | 0.3149823 | 0.1538958 | 1170.517 | 0 | 0 | 0 |  | Fe-Cr-Ni-Mo-Nb
593 | 9 | 26 | 36 | 9 | 20 | 79.48972 | 0.3047236 | 0.1467552 | 1148.386 | 0 | 0 | 0 |  | Fe-Cr-Ni-Mo-Nb
594 | 11 | 28 | 29 | 13 | 18 | 83.95532 | 0.2973281 | 0.1415081 | 1138.14 | 0 | 0 | 0 |  | Fe-Cr-Ni-Mo-Nb
595 | 12 | 30 | 24 | 18 | 16 | 88.81761 | 0.2900303 | 0.1363589 | 1129.994 | 0 | 0 | 0 |  | Fe-Cr-Ni-Mo-Nb
596 | 14 | 31 | 18 | 25 | 13 | 95.05707 | 0.2815884 | 0.1293636 | 1108.168 | 0 | 0 | 0 |  | Fe-Cr-Ni-Mo-Nb
597 | 15 | 30 | 13 | 32 | 10 | 100.8616 | 0.2749111 | 0.1230731 | 1085.486 | 0 | 0 | 0 |  | Fe-Cr-Ni-Mo-Nb
598 | 15 | 26 | 8 | 42 | 8 | 106.5533 | 0.2707973 | 0.1160841 | 1055.916 | 0 | 0 | 0 |  | Fe-Cr-Ni-Mo-Nb
599 | 15 | 19 | 5 | 55 | 6 | 112.1007 | 0.2686213 | 0.1066237 | 990.028 | 0 | 0 | 0 |  | Fe-Cr-Ni-Mo-Nb
600 | 7 | 21 | 52 | 3 | 17 | 75.61667 | 0.3109214 | 0.1460017 | 1080.041 | 0 | 0 | 0 |  | Fe-Cr-Ni-Mo-Nb
601 | 7 | 28 | 43 | 6 | 16 | 80.55457 | 0.3009264 | 0.1412917 | 1080.892 | 0 | 0 | 0 |  | Fe-Cr-Ni-Mo-Nb
602 | 7 | 33 | 36 | 9 | 15 | 84.77366 | 0.2930318 | 0.1371327 | 1076.526 | 0 | 0 | 0 |  | Fe-Cr-Ni-Mo-Nb
603 | 8 | 36 | 30 | 14 | 13 | 90.07869 | 0.284753 | 0.1322293 | 1072.909 | 0 | 0 | 0 |  | Fe-Cr-Ni-Mo-Nb
604 | 9 | 38 | 24 | 19 | 11 | 95.07211 | 0.2775457 | 0.1270864 | 1058.819 | 0 | 0 | 0 |  | Fe-Cr-Ni-Mo-Nb
605 | 10 | 38 | 18 | 25 | 9 | 100.118 | 0.2715064 | 0.1222162 | 1047.236 | 0 | 0 | 0 |  | Fe-Cr-Ni-Mo-Nb
606 | 11 | 37 | 12 | 33 | 7 | 105.6685 | 0.2660413 | 0.1162711 | 1025.529 | 0 | 0 | 0 |  | Fe-Cr-Ni-Mo-Nb
607 | 12 | 32 | 7 | 44 | 5 | 111.3127 | 0.2628883 | 0.1094614 | 995.1791 | 0 | 0 | 0 |  | Fe-Cr-Ni-Mo-Nb
608 | 12 | 23 | 4 | 57 | 4 | 115.6557 | 0.2633938 | 0.1014158 | 939.536 | 0 | 0 | 0 |  | Fe-Cr-Ni-Mo-Nb
609 | 5 | 37 | 42 | 6 | 10 | 87.45929 | 0.2854438 | 0.1265797 | 956.1131 | 0 | 0 | 0 |  | Fe-Cr-Ni-Mo-Nb
610 | 5 | 41 | 35 | 9 | 10 | 90.76453 | 0.2797945 | 0.125498 | 975.9303 | 0 | 0 | 0 |  | Fe-Cr-Ni-Mo-Nb
611 | 6 | 44 | 28 | 13 | 9 | 95.01168 | 0.2732335 | 0.1217366 | 970.9128 | 0 | 0 | 0 |  | Fe-Cr-Ni-Mo-Nb
612 | 7 | 45 | 22 | 18 | 8 | 99.08322 | 0.2682435 | 0.1186729 | 973.5217 | 0 | 0 | 0 |  | Fe-Cr-Ni-Mo-Nb
613 | 8 | 45 | 16 | 25 | 6 | 104.5954 | 0.2622281 | 0.1140401 | 966.1591 | 0 | 0 | 0 |  | Fe-Cr-Ni-Mo-Nb
614 | 9 | 43 | 11 | 32 | 5 | 108.537 | 0.2595275 | 0.1109665 | 966.98 | 0 | 0 | 0 |  | Fe-Cr-Ni-Mo-Nb
615 | 11 | 38 | 6 | 43 | 3 | 113.904 | 0.2569807 | 0.1049558 | 942.5353 | 0 | 0 | 0 |  | Fe-Cr-Ni-Mo-Nb
616 | 3 | 50 | 32 | 9 | 6 | 96.77747 | 0.2662932 | 0.1113881 | 842.0137 | 0 | 0 | 0 |  | Fe-Cr-Ni-Mo-Nb
617 | 4 | 52 | 25 | 13 | 6 | 99.95843 | 0.2622342 | 0.1127495 | 885.7237 | 0 | 0 | 0 |  | Fe-Cr-Ni-Mo-Nb
618 | 5 | 53 | 19 | 18 | 5 | 104.0476 | 0.2574975 | 0.1099714 | 888.0166 | 0 | 0 | 0 |  | Fe-Cr-Ni-Mo-Nb
619 | 6 | 53 | 13 | 23 | 4 | 107.9779 | 0.2533985 | 0.1060586 | 874.3188 | 0 | 0 | 0 |  | Fe-Cr-Ni-Mo-Nb
620 | 8 | 50 | 8 | 30 | 4 | 110.5458 | 0.2534528 | 0.1052702 | 896.3823 | 0 | 0 | 0 |  | Fe-Cr-Ni-Mo-Nb
621 | 3 | 5 | 12 | 33 | 47 | 73.12247 | 0.3293685 | 0.1101884 | 765.97 | 0 | 0 | 0 |  | Fe-Cr-Ni-Mo-Nb
622 | 5 | 5 | 11 | 39 | 40 | 79.52165 | 0.319405 | 0.1100434 | 818.8154 | 0 | 0 | 0 |  | Fe-Cr-Ni-Mo-Nb
623 | 7 | 4 | 10 | 44 | 34 | 84.92675 | 0.3116659 | 0.1084399 | 845.5678 | 0 | 0 | 0 |  | Fe-Cr-Ni-Mo-Nb
624 | 11 | 4 | 9 | 49 | 27 | 91.28092 | 0.3022427 | 0.1109318 | 923.021 | 0 | 0 | 0 |  | Fe-Cr-Ni-Mo-Nb
625 | 14 | 3 | 7 | 53 | 22 | 96.11262 | 0.2958178 | 0.1083363 | 928.4828 | 0 | 0 | 0 |  | Fe-Cr-Ni-Mo-Nb
626 | 3 | 6 | 19 | 21 | 51 | 65.2843 | 0.3409384 | 0.1299437 | 879.8174 | 1 | 0 | 0 |  | Fe-Cr-Ni-Mo-Nb
627 | 5 | 7 | 17 | 27 | 44 | 71.87917 | 0.329669 | 0.1280335 | 932.0824 | 0 | 0 | 0 |  | Fe-Cr-Ni-Mo-Nb
628 | 7 | 8 | 16 | 32 | 38 | 77.69586 | 0.3200581 | 0.1280983 | 991.8689 | 0 | 0 | 0 |  | Fe-Cr-Ni-Mo-Nb
629 | 10 | 8 | 14 | 36 | 32 | 82.96209 | 0.3118056 | 0.126155 | 1020.721 | 0 | 0 | 0 |  | Fe-Cr-Ni-Mo-Nb
630 | 14 | 9 | 11 | 40 | 26 | 88.74205 | 0.3026693 | 0.124049 | 1046.787 | 0 | 0 | 0 |  | Fe-Cr-Ni-Mo-Nb
631 | 18 | 8 | 9 | 44 | 21 | 93.56563 | 0.2958764 | 0.1222158 | 1066.441 | 0 | 0 | 0 |  | Fe-Cr-Ni-Mo-Nb
632 | 23 | 7 | 7 | 46 | 16 | 97.70052 | 0.2898544 | 0.1211999 | 1086.043 | 0 |  | 0 |  | Fe-Cr-Ni-Mo-Nb
633 | 3 | 4 | 29 | 12 | 52 | 59.30782 | 0.3509124 | 0.1493033 | 986.2761 | 0 | 0 | 0 |  | Fe-Cr-Ni-Mo-Nb
634 | 4 | 8 | 27 | 16 | 46 | 65.21976 | 0.3393013 | 0.1484786 | 1055.438 | 1 | 0 | 0 |  | Fe-Cr-Ni-Mo-Nb
635 | 6 | 10 | 24 | 21 | 39 | 71.71634 | 0.3276979 | 0.1442977 | 1092.212 | 0 | 0 | 0 |  | Fe-Cr-Ni-Mo-Nb
636 | 9 | 12 | 21 | 25 | 34 | 77.05717 | 0.3182991 | 0.1417711 | 1124.446 | 0 | 0 | 0 |  | Fe-Cr-Ni-Mo-Nb
637 | 13 | 13 | 17 | 28 | 29 | 81.76504 | 0.310266 | 0.1376954 | 1126.578 | 0 | 0 | 0 |  | Fe-Cr-Ni-Mo-Nb
638 | 17 | 14 | 14 | 31 | 24 | 86.62587 | 0.3021772 | 0.134761 | 1138.11 | 0 | 0 | 0 |  | Fe-Cr-Ni-Mo-Nb
639 | 23 | 13 | 11 | 34 | 19 | 91.12958 | 0.2952375 | 0.1322379 | 1148.399 | 0 | 0 | 0 |  | Fe-Cr-Ni-Mo-Nb
640 | 29 | 12 | 8 | 36 | 15 | 94.60903 | 0.2898555 | 0.1299267 | 1148.401 | 0 | 0 | 0 |  | Fe-Cr-Ni-Mo-Nb
641 | 36 | 9 | 6 | 37 | 12 | 96.41487 | 0.2873664 | 0.1293555 | 1155.442 | 0 | 0 | 0 |  | Fe-Cr-Ni-Mo-Nb
642 | 3 | 6 | 38 | 10 | 43 | 62.29341 | 0.3439286 | 0.1625857 | 1149.199 | 0 | 0 | 0 |  | Fe-Cr-Ni-Mo-Nb
643 | 4 | 10 | 34 | 13 | 38 | 67.39862 | 0.3337969 | 0.1577203 | 1168.851 | 0 | 0 | 0 |  | Fe-Cr-Ni-Mo-Nb
644 | 7 | 14 | 29 | 16 | 33 | 72.89206 | 0.3230402 | 0.1525476 | 1180.462 | 0 | 0 | 0 |  | Fe-Cr-Ni-Mo-Nb
645 | 10 | 17 | 25 | 19 | 29 | 77.73231 | 0.314011 | 0.1483608 | 1188.28 | 0 | 0 | 0 |  | Fe-Cr-Ni-Mo-Nb
646 | 15 | 19 | 20 | 21 | 25 | 81.87374 | 0.3062077 | 0.1437827 | 1176.922 | 0 | 0 | 0 |  | Fe-Cr-Ni-Mo-Nb
647 | 20 | 19 | 16 | 24 | 21 | 86.08894 | 0.2992792 | 0.1394286 | 1167.882 | 0 | 0 | 0 |  | Fe-Cr-Ni-Mo-Nb
648 | 26 | 18 | 12 | 26 | 17 | 89.67775 | 0.2934476 | 0.1351914 | 1149.499 | 0 | 0 | 0 |  | Fe-Cr-Ni-Mo-Nb
649 | 34 | 17 | 9 | 28 | 13 | 93.08907 | 0.2877799 | 0.1323192 | 1140.043 | 0 | 0 | 0 |  | Fe-Cr-Ni-Mo-Nb
650 | 43 | 12 | 6 | 28 | 11 | 93.29842 | 0.2878647 | 0.1315128 | 1131.34 | 0 | 0 | 0 |  | Fe-Cr-Ni-Mo-Nb
651 | 3 | 9 | 45 | 8 | 35 | 65.46515 | 0.3363099 | 0.168097 | 1238.363 | 0 | 0 | 0 |  | Fe-Cr-Ni-Mo-Nb
652 | 5 | 14 | 39 | 10 | 31 | 70.16714 | 0.3264205 | 0.1620116 | 1234.648 | 0 | 0 | 0 |  | Fe-Cr-Ni-Mo-Nb
653 | 8 | 19 | 33 | 12 | 27 | 75.15429 | 0.316072 | 0.1552924 | 1218.256 | 0 | 0 | 0 |  | Fe-Cr-Ni-Mo-Nb
654 | 12 | 22 | 28 | 14 | 24 | 79.11885 | 0.3082371 | 0.1501301 | 1201.933 | 0 | 0 | 0 |  | Fe-Cr-Ni-Mo-Nb
655 | 17 | 24 | 23 | 16 | 20 | 83.46726 | 0.2999709 | 0.1439211 | 1172.019 | 0 | 0 | 0 |  | Fe-Cr-Ni-Mo-Nb
656 | 22 | 25 | 18 | 18 | 17 | 87.00357 | 0.293601 | 0.1384296 | 1139.832 | 0 | 0 | 0 |  | Fe-Cr-Ni-Mo-Nb
657 | 30 | 24 | 13 | 20 | 13 | 90.72957 | 0.2872301 | 0.132357 | 1097.875 | 0 | 0 | 0 |  | Fe-Cr-Ni-Mo-Nb
658 | 38 | 22 | 9 | 20 | 11 | 91.72288 | 0.2851781 | 0.1293785 | 1066.302 | 0 | 0 | 0 |  | Fe-Cr-Ni-Mo-Nb
659 | 50 | 16 | 6 | 20 | 8 | 92.24679 | 0.2846066 | 0.1255842 | 1021.156 | 0 | 0 | 0 |  | Fe-Cr-Ni-Mo-Nb
660 | 3 | 14 | 50 | 7 | 25 | 71.24324 | 0.3233407 | 0.1608651 | 1223.036 | 1 | 0 | 0 |  | Fe-Cr-Ni-Mo-Nb
661 | 6 | 21 | 42 | 8 | 23 | 75.39178 | 0.3137216 | 0.1537314 | 1188.285 | 0 | 0 | 0 |  | Fe-Cr-Ni-Mo-Nb
662 | 9 | 26 | 36 | 9 | 20 | 79.48972 | 0.3047236 | 0.1467552 | 1148.386 | 0 | 0 | 0 |  | Fe-Cr-Ni-Mo-Nb
663 | 13 | 28 | 29 | 11 | 18 | 82.81625 | 0.2983622 | 0.1415988 | 1123.116 | 0 | 0 | 0 |  | Fe-Cr-Ni-Mo-Nb
664 | 18 | 30 | 24 | 12 | 16 | 85.4913 | 0.2928157 | 0.1369806 | 1090.364 | 0 | 0 | 0 |  | Fe-Cr-Ni-Mo-Nb
665 | 25 | 31 | 18 | 14 | 13 | 89.15682 | 0.2860243 | 0.1306213 | 1044.485 | 0 | 0 | 0 |  | Fe-Cr-Ni-Mo-Nb
666 | 32 | 30 | 13 | 15 | 10 | 91.84246 | 0.2810908 | 0.1249873 | 996.4069 | 0 | 0 | 0 |  | Fe-Cr-Ni-Mo-Nb
667 | 42 | 26 | 8 | 15 | 8 | 92.43042 | 0.2799982 | 0.1212228 | 954.329 | 0 | 0 | 0 |  | Fe-Cr-Ni-Mo-Nb
668 | 55 | 19 | 5 | 15 | 6 | 91.83925 | 0.2816174 | 0.1168107 | 896.1708 | 0 | 0 | 0 |  | Fe-Cr-Ni-Mo-Nb
669 | 3 | 21 | 52 | 7 | 17 | 78.02941 | 0.3084217 | 0.1488565 | 1149.41 | 0 | 0 | 0 |  | Fe-Cr-Ni-Mo-Nb
670 | 6 | 28 | 43 | 7 | 16 | 81.14543 | 0.3003681 | 0.1418165 | 1095.547 | 0 | 0 | 0 |  | Fe-Cr-Ni-Mo-Nb
671 | 9 | 33 | 36 | 7 | 15 | 83.61233 | 0.2940426 | 0.136364 | 1051.283 | 0 | 0 | 0 |  | Fe-Cr-Ni-Mo-Nb
672 | 14 | 36 | 30 | 8 | 13 | 86.6972 | 0.2874168 | 0.1298032 | 998.4251 | 0 | 0 | 0 |  | Fe-Cr-Ni-Mo-Nb
673 | 19 | 38 | 24 | 9 | 11 | 89.54941 | 0.281487 | 0.1236857 | 947.7725 | 0 | 0 | 0 |  | Fe-Cr-Ni-Mo-Nb
674 | 25 | 38 | 18 | 10 | 9 | 91.9365 | 0.2768351 | 0.1188354 | 907.7582 | 0 | 0 | 0 |  | Fe-Cr-Ni-Mo-Nb
675 | 33 | 37 | 12 | 11 | 7 | 93.97184 | 0.273008 | 0.112873 | 851.6379 | 0 | 0 | 0 |  | Fe-Cr-Ni-Mo-Nb
676 | 44 | 32 | 7 | 12 | 5 | 94.75317 | 0.2723004 | 0.1076663 | 797.6661 | 0 | 0 | 0 |  | Fe-Cr-Ni-Mo-Nb
677 | 57 | 23 | 4 | 12 | 4 | 92.8819 | 0.2768061 | 0.1056027 | 764.1341 | 0 | 0 | 0 |  | Fe-Cr-Ni-Mo-Nb
678 | 6 | 37 | 42 | 5 | 10 | 86.86391 | 0.2859144 | 0.1244047 | 925.3681 | 0 | 0 | 0 |  | Fe-Cr-Ni-Mo-Nb
679 | 9 | 41 | 35 | 5 | 10 | 88.42983 | 0.2815108 | 0.1220917 | 908.0348 | 0 | 0 | 0 |  | Fe-Cr-Ni-Mo-Nb
680 | 13 | 44 | 28 | 6 | 9 | 91.01727 | 0.2758917 | 0.1167375 | 865.8838 | 0 | 0 | 0 |  | Fe-Cr-Ni-Mo-Nb
681 | 18 | 45 | 22 | 7 | 8 | 92.94336 | 0.2720055 | 0.1120793 | 826.9558 | 0 | 0 | 0 |  | Fe-Cr-Ni-Mo-Nb
682 | 25 | 45 | 16 | 8 | 6 | 95.342 | 0.2672993 | 0.1050225 | 761.1477 | 0 | 0 | 0 |  | Fe-Cr-Ni-Mo-Nb
683 | 32 | 43 | 11 | 9 | 5 | 96.29629 | 0.2659067 | 0.1020051 | 733.7518 | 0 | 0 | 0 |  | Fe-Cr-Ni-Mo-Nb
684 | 43 | 38 | 6 | 11 | 3 | 97.51697 | 0.2651228 | 0.09530691 | 668.8994 | 0 | 0 | 0 |  | Fe-Cr-Ni-Mo-Nb
685 | 9 | 50 | 32 | 3 | 6 | 93.28435 | 0.2683465 | 0.1005183 | 690.0623 | 0 | 0 | 0 |  | Fe-Cr-Ni-Mo-Nb
686 | 13 | 52 | 25 | 4 | 6 | 94.84275 | 0.265012 | 0.09975277 | 691.3743 | 0 | 0 | 0 |  | Fe-Cr-Ni-Mo-Nb
687 | 18 | 53 | 19 | 5 | 5 | 96.82727 | 0.2610307 | 0.09522093 | 653.1801 | 0 | 0 | 0 |  | Fe-Cr-Ni-Mo-Nb
688 | 23 | 53 | 13 | 6 | 4 | 98.65987 | 0.2575157 | 0.09259306 | 634.4703 | 0 | 0 | 0 |  | Fe-Cr-Ni-Mo-Nb
689 | 30 | 50 | 8 | 8 | 4 | 98.88575 | 0.2586504 | 0.09383135 | 652.3486 | 0 | 0 | 0 |  | Fe-Cr-Ni-Mo-Nb
690 | 5 | 33 | 12 | 3 | 47 | 64.32408 | 0.3320925 | 0.1427637 | 953.4444 | 0 | 0 | 0 |  | Fe-Cr-Ni-Mo-Nb
691 | 5 | 39 | 11 | 5 | 40 | 70.40513 | 0.318819 | 0.1413343 | 1000.825 | 0 | 0 | 0 |  | Fe-Cr-Ni-Mo-Nb
692 | 4 | 44 | 10 | 7 | 34 | 76.02518 | 0.307059 | 0.1377857 | 1015.786 | 0 | 0 | 0 |  | Fe-Cr-Ni-Mo-Nb
693 | 4 | 49 | 9 | 11 | 27 | 83.76047 | 0.2924565 | 0.13221 | 1022.86 | 0 | 0 | 0 |  | Fe-Cr-Ni-Mo-Nb
694 | 3 | 53 | 7 | 14 | 22 | 89.84845 | 0.2813338 | 0.1251776 | 990.3109 | 0 | 0 | 0 |  | Fe-Cr-Ni-Mo-Nb
695 | 6 | 21 | 19 | 3 | 51 | 59.32444 | 0.3449885 | 0.1492795 | 962.9523 | 0 | 0 | 0 |  | Fe-Cr-Ni-Mo-Nb
696 | 7 | 27 | 17 | 5 | 44 | 65.15793 | 0.3320421 | 0.1480041 | 1019.022 | 0 | 0 | 0 |  | Fe-Cr-Ni-Mo-Nb
697 | 8 | 32 | 16 | 7 | 38 | 70.63684 | 0.3203758 | 0.1463096 | 1061.07 | 0 | 0 | 0 |  | Fe-Cr-Ni-Mo-Nb
698 | 8 | 36 | 14 | 10 | 32 | 76.57317 | 0.3087305 | 0.1414617 | 1070.075 | 0 | 0 | 0 |  | Fe-Cr-Ni-Mo-Nb
699 | 9 | 40 | 11 | 14 | 26 | 83.4807 | 0.2960303 | 0.134887 | 1061.705 | 0 | 0 | 0 |  | Fe-Cr-Ni-Mo-Nb
700 | 8 | 44 | 9 | 18 | 21 | 89.98443 | 0.2848058 | 0.1279156 | 1036.461 | 0 | 0 | 0 |  | Fe-Cr-Ni-Mo-Nb
701 | 7 | 46 | 7 | 23 | 16 | 96.79347 | 0.2744759 | 0.1203093 | 1000.324 | 0 | 0 | 0 |  | Fe-Cr-Ni-Mo-Nb
702 | 4 | 12 | 29 | 3 | 52 | 56.31863 | 0.3531967 | 0.1576514 | 1004.58 | 0 | 0 | 0 |  | Fe-Cr-Ni-Mo-Nb
703 | 8 | 16 | 27 | 4 | 46 | 60.7041 | 0.3431241 | 0.1586685 | 1071.759 | 0 | 0 | 0 |  | Fe-Cr-Ni-Mo-Nb
704 | 10 | 21 | 24 | 6 | 39 | 66.35999 | 0.3308198 | 0.1558565 | 1113.534 | 0 | 0 | 0 |  | Fe-Cr-Ni-Mo-Nb
705 | 12 | 25 | 21 | 9 | 34 | 71.84388 | 0.3198182 | 0.1513694 | 1132.084 | 0 | 0 | 0 |  | Fe-Cr-Ni-Mo-Nb
706 | 13 | 28 | 17 | 13 | 29 | 77.70336 | 0.3090928 | 0.144623 | 1124.037 | 0 | 0 | 0 |  | Fe-Cr-Ni-Mo-Nb
707 | 14 | 31 | 14 | 17 | 24 | 83.78567 | 0.2984052 | 0.1383357 | 1113.5 | 0 | 0 | 0 |  | Fe-Cr-Ni-Mo-Nb
708 | 13 | 34 | 11 | 23 | 19 | 91.11125 | 0.2869694 | 0.1299654 | 1084.499 | 0 | 0 | 0 |  | Fe-Cr-Ni-Mo-Nb
709 | 12 | 36 | 8 | 29 | 15 | 97.60116 | 0.2778202 | 0.1223108 | 1047.944 | 0 | 0 | 0 |  | Fe-Cr-Ni-Mo-Nb
710 | 9 | 37 | 6 | 36 | 12 | 103.5828 | 0.270806 | 0.1145448 | 1002.361 | 0 | 0 | 0 |  | Fe-Cr-Ni-Mo-Nb
711 | 6 | 10 | 38 | 3 | 43 | 59.36869 | 0.3468523 | 0.1677221 | 1139.485 | 0 | 0 | 0 |  | Fe-Cr-Ni-Mo-Nb
712 | 10 | 13 | 34 | 4 | 38 | 63.10135 | 0.3384273 | 0.1648208 | 1160.111 | 0 | 0 | 0 |  | Fe-Cr-Ni-Mo-Nb
713 | 14 | 16 | 29 | 7 | 33 | 68.39111 | 0.3276942 | 0.159432 | 1174.947 | 0 | 0 | 0 |  | Fe-Cr-Ni-Mo-Nb
714 | 17 | 19 | 25 | 10 | 29 | 73.32874 | 0.3180871 | 0.1542074 | 1179.645 | 0 | 0 | 0 |  | Fe-Cr-Ni-Mo-Nb
715 | 19 | 21 | 20 | 15 | 25 | 79.16382 | 0.308153 | 0.1470804 | 1170.58 | 0 | 0 | 0 |  | Fe-Cr-Ni-Mo-Nb
716 | 19 | 24 | 16 | 20 | 21 | 85.30566 | 0.2980419 | 0.1397215 | 1151.227 | 0 | 0 | 0 |  | Fe-Cr-Ni-Mo-Nb
717 | 18 | 26 | 12 | 26 | 17 | 91.87372 | 0.288395 | 0.1313254 | 1116.458 | 0 | 0 | 0 |  | Fe-Cr-Ni-Mo-Nb
718 | 17 | 28 | 9 | 34 | 13 | 99.13489 | 0.2787871 | 0.1234334 | 1085.81 | 0 | 0 | 0 |  | Fe-Cr-Ni-Mo-Nb
719 | 12 | 28 | 6 | 43 | 11 | 105.2137 | 0.2728945 | 0.1134852 | 1016.788 | 0 | 0 | 0 |  | Fe-Cr-Ni-Mo-Nb
720 | 9 | 8 | 45 | 3 | 35 | 62.33724 | 0.3407463 | 0.1708975 | 1208.082 | 0 | 0 | 0 |  | Fe-Cr-Ni-Mo-Nb
721 | 14 | 10 | 39 | 5 | 31 | 66.23474 | 0.3325919 | 0.1654236 | 1205.571 | 0 | 0 | 0 |  | Fe-Cr-Ni-Mo-Nb
722 | 19 | 12 | 33 | 8 | 27 | 70.99518 | 0.3232803 | 0.1592222 | 1202.491 | 0 | 0 | 0 |  | Fe-Cr-Ni-Mo-Nb
723 | 22 | 14 | 28 | 12 | 24 | 75.85184 | 0.3146355 | 0.1537119 | 1204.549 | 0 | 0 | 0 |  | Fe-Cr-Ni-Mo-Nb
724 | 24 | 16 | 23 | 17 | 20 | 81.83119 | 0.3046799 | 0.1465475 | 1193.265 | 0 | 0 | 0 |  | Fe-Cr-Ni-Mo-Nb
725 | 25 | 18 | 18 | 22 | 17 | 87.23528 | 0.2962763 | 0.1398706 | 1173.986 | 0 | 0 | 0 |  | Fe-Cr-Ni-Mo-Nb
726 | 24 | 20 | 13 | 30 | 13 | 94.90037 | 0.2857216 | 0.1308932 | 1143.24 | 0 | 0 | 0 |  | Fe-Cr-Ni-Mo-Nb
727 | 22 | 20 | 9 | 38 | 11 | 100.5006 | 0.2796789 | 0.1237282 | 1110.843 | 0 | 0 | 0 |  | Fe-Cr-Ni-Mo-Nb
728 | 16 | 20 | 6 | 50 | 8 | 108.5436 | 0.271901 | 0.1116122 | 1027.674 | 0 | 0 | 0 |  | Fe-Cr-Ni-Mo-Nb
729 | 14 | 7 | 50 | 3 | 25 | 66.92243 | 0.3310555 | 0.1628232 | 1176.715 | 0 | 0 | 0 |  | Fe-Cr-Ni-Mo-Nb
730 | 21 | 8 | 42 | 6 | 23 | 70.65288 | 0.3239021 | 0.1580071 | 1177.566 | 0 | 0 | 0 |  | Fe-Cr-Ni-Mo-Nb
731 | 26 | 9 | 36 | 9 | 20 | 74.75233 | 0.3163639 | 0.1522791 | 1165.988 | 0 | 0 | 0 |  | Fe-Cr-Ni-Mo-Nb
732 | 28 | 11 | 29 | 13 | 18 | 79.15926 | 0.3088992 | 0.1471435 | 1162.808 | 0 | 0 | 0 |  | Fe-Cr-Ni-Mo-Nb
733 | 30 | 12 | 24 | 18 | 16 | 83.77815 | 0.3019298 | 0.1432524 | 1173.757 | 0 | 0 | 0 |  | Fe-Cr-Ni-Mo-Nb
734 | 31 | 14 | 18 | 25 | 13 | 90.32865 | 0.2924324 | 0.1370302 | 1171.641 | 0 | 0 | 0 |  | Fe-Cr-Ni-Mo-Nb
735 | 30 | 15 | 13 | 32 | 10 | 96.64973 | 0.2842902 | 0.1301421 | 1151.208 | 0 | 0 | 0 |  | Fe-Cr-Ni-Mo-Nb
736 | 26 | 15 | 8 | 42 | 8 | 103.4848 | 0.2773884 | 0.1216459 | 1113.671 | 0 | 0 | 0 |  | Fe-Cr-Ni-Mo-Nb
737 | 19 | 15 | 5 | 55 | 6 | 111.02 | 0.270852 | 0.1093121 | 1021.68 | 0 | 0 | 0 |  | Fe-Cr-Ni-Mo-Nb
738 | 21 | 7 | 52 | 3 | 17 | 71.5718 | 0.3210407 | 0.1487739 | 1070.632 | 0 | 0 | 0 |  | Fe-Cr-Ni-Mo-Nb
739 | 28 | 7 | 43 | 6 | 16 | 74.48736 | 0.3159121 | 0.1461706 | 1081.219 | 0 | 0 | 0 |  | Fe-Cr-Ni-Mo-Nb
740 | 33 | 7 | 36 | 9 | 15 | 77.26443 | 0.3113404 | 0.1440259 | 1093.142 | 0 | 0 | 0 |  | Fe-Cr-Ni-Mo-Nb
741 | 36 | 8 | 30 | 14 | 13 | 82.05322 | 0.3038898 | 0.1409263 | 1115.437 | 0 | 0 | 0 |  | Fe-Cr-Ni-Mo-Nb
742 | 38 | 9 | 24 | 19 | 11 | 86.75507 | 0.2969525 | 0.1372889 | 1126.124 | 0 | 0 | 0 |  | Fe-Cr-Ni-Mo-Nb
743 | 38 | 10 | 18 | 25 | 9 | 92.04028 | 0.2898844 | 0.1330791 | 1133.469 | 0 |  | 0 |  | Fe-Cr-Ni-Mo-Nb
744 | 37 | 11 | 12 | 33 | 7 | 98.23516 | 0.2824479 | 0.1282462 | 1139.271 | 0 | 0 | 0 |  | Fe-Cr-Ni-Mo-Nb
745 | 32 | 12 | 7 | 44 | 5 | 105.6988 | 0.2748194 | 0.1205982 | 1116.783 | 0 | 0 | 0 |  | Fe-Cr-Ni-Mo-Nb
746 | 23 | 12 | 4 | 57 | 4 | 112.6621 | 0.2695161 | 0.108927 | 1029.36 | 0 | 0 | 0 |  | Fe-Cr-Ni-Mo-Nb
747 | 37 | 5 | 42 | 6 | 10 | 77.78877 | 0.3091038 | 0.1291645 | 919.314 | 0 | 0 | 0 |  | Fe-Cr-Ni-Mo-Nb
748 | 41 | 5 | 35 | 9 | 10 | 79.97243 | 0.3058938 | 0.1314139 | 970.6409 | 0 | 0 | 0 |  | Fe-Cr-Ni-Mo-Nb
749 | 44 | 6 | 28 | 13 | 9 | 83.661 | 0.3002192 | 0.1308176 | 1004.359 | 0 | 0 | 0 |  | Fe-Cr-Ni-Mo-Nb
750 | 45 | 7 | 22 | 18 | 8 | 87.81124 | 0.2944976 | 0.1305083 | 1047.055 | 0 | 0 | 0 |  | Fe-Cr-Ni-Mo-Nb
751 | 45 | 8 | 16 | 25 | 6 | 93.68529 | 0.2869181 | 0.1279648 | 1078.823 | 0 | 0 | 0 |  | Fe-Cr-Ni-Mo-Nb
752 | 43 | 9 | 11 | 32 | 5 | 98.64749 | 0.2813467 | 0.1260938 | 1109.634 | 0 | 0 | 0 |  | Fe-Cr-Ni-Mo-Nb
753 | 38 | 11 | 6 | 43 | 3 | 106.2624 | 0.2732283 | 0.1201171 | 1108.68 | 0 | 0 | 0 |  | Fe-Cr-Ni-Mo-Nb
754 | 50 | 3 | 32 | 9 | 6 | 82.24095 | 0.3012161 | 0.1165693 | 821.6962 | 1 | 0 | 0 |  | Fe-Cr-Ni-Mo-Nb
755 | 52 | 4 | 25 | 13 | 6 | 85.28365 | 0.2969489 | 0.1211905 | 903.8923 | 0 | 0 | 0 |  | Fe-Cr-Ni-Mo-Nb
756 | 53 | 5 | 19 | 18 | 5 | 89.4794 | 0.2912535 | 0.1222439 | 958.176 | 0 | 0 | 0 |  | Fe-Cr-Ni-Mo-Nb
757 | 53 | 6 | 13 | 23 | 4 | 93.69181 | 0.2858275 | 0.1219657 | 996.9709 | 0 | 0 | 0 |  | Fe-Cr-Ni-Mo-Nb
758 | 50 | 8 | 8 | 30 | 4 | 98.16178 | 0.280922 | 0.1237374 | 1068.408 | 0 | 0 | 0 |  | Fe-Cr-Ni-Mo-Nb
759 | 5 | 3 | 12 | 33 | 47 | 72.67596 | 0.3304172 | 0.1118164 | 779.6213 | 0 | 0 | 0 |  | Fe-Cr-Ni-Mo-Nb
760 | 5 | 5 | 11 | 39 | 40 | 79.52165 | 0.319405 | 0.1100434 | 818.8154 | 0 | 0 | 0 |  | Fe-Cr-Ni-Mo-Nb
761 | 4 | 7 | 10 | 44 | 34 | 85.63513 | 0.3100861 | 0.1059767 | 821.56 | 0 | 0 | 0 |  | Fe-Cr-Ni-Mo-Nb
762 | 4 | 11 | 9 | 49 | 27 | 92.96993 | 0.2985661 | 0.1053661 | 865.0106 | 0 | 0 | 0 |  | Fe-Cr-Ni-Mo-Nb
763 | 3 | 14 | 7 | 53 | 22 | 98.83961 | 0.29 | 0.09938875 | 831.0954 | 0 | 0 | 0 |  | Fe-Cr-Ni-Mo-Nb
764 | 6 | 3 | 19 | 21 | 51 | 64.61318 | 0.3425838 | 0.1318721 | 892.7597 | 1 | 0 | 0 |  | Fe-Cr-Ni-Mo-Nb
765 | 7 | 5 | 17 | 27 | 44 | 71.41945 | 0.3307647 | 0.1293482 | 942.2149 | 0 | 0 | 0 |  | Fe-Cr-Ni-Mo-Nb
766 | 8 | 7 | 16 | 32 | 38 | 77.46216 | 0.3206021 | 0.1287476 | 997.3622 | 0 | 0 | 0 |  | Fe-Cr-Ni-Mo-Nb
767 | 8 | 10 | 14 | 36 | 32 | 83.44521 | 0.3107048 | 0.1248384 | 1008.693 | 0 | 0 | 0 |  | Fe-Cr-Ni-Mo-Nb
768 | 9 | 14 | 11 | 40 | 26 | 89.98216 | 0.2999023 | 0.1207271 | 1014.186 | 0 | 0 | 0 |  | Fe-Cr-Ni-Mo-Nb
769 | 8 | 18 | 9 | 44 | 21 | 96.09735 | 0.2903385 | 0.1155052 | 996.773 | 0 | 0 | 0 |  | Fe-Cr-Ni-Mo-Nb
770 | 7 | 23 | 7 | 46 | 16 | 101.8902 | 0.2808284 | 0.1105144 | 970.914 | 0 | 0 | 0 |  | Fe-Cr-Ni-Mo-Nb
771 | 4 | 3 | 29 | 12 | 52 | 59.08145 | 0.3514851 | 0.1497791 | 988.2041 | 0 | 0 | 0 |  | Fe-Cr-Ni-Mo-Nb
772 | 8 | 4 | 27 | 16 | 46 | 64.29644 | 0.341589 | 0.1503399 | 1064.591 | 1 | 0 | 0 |  | Fe-Cr-Ni-Mo-Nb
773 | 10 | 6 | 24 | 21 | 39 | 70.75768 | 0.3300123 | 0.1462996 | 1104.821 | 1 | 0 | 0 |  | Fe-Cr-Ni-Mo-Nb
774 | 12 | 9 | 21 | 25 | 34 | 76.3282 | 0.3200248 | 0.1433295 | 1135.821 | 0 | 0 | 0 |  | Fe-Cr-Ni-Mo-Nb
775 | 13 | 13 | 17 | 28 | 29 | 81.76504 | 0.310266 | 0.1376954 | 1126.578 | 0 | 0 | 0 |  | Fe-Cr-Ni-Mo-Nb
776 | 14 | 17 | 14 | 31 | 24 | 87.39603 | 0.300415 | 0.1330961 | 1123.414 | 0 | 0 | 0 |  | Fe-Cr-Ni-Mo-Nb
777 | 13 | 23 | 11 | 34 | 19 | 93.75997 | 0.289323 | 0.1265687 | 1094.71 | 0 | 0 | 0 |  | Fe-Cr-Ni-Mo-Nb
778 | 12 | 29 | 8 | 36 | 15 | 99.17474 | 0.2797196 | 0.1203767 | 1054.048 | 0 | 0 | 0 |  | Fe-Cr-Ni-Mo-Nb
779 | 9 | 36 | 6 | 37 | 12 | 103.7923 | 0.2711229 | 0.1142611 | 1002.703 | 0 |  | 0 |  | Fe-Cr-Ni-Mo-Nb
780 | 6 | 3 | 38 | 10 | 43 | 61.57495 | 0.3457386 | 0.163554 | 1150.035 | 0 | 0 | 0 |  | Fe-Cr-Ni-Mo-Nb
781 | 10 | 4 | 34 | 13 | 38 | 65.91581 | 0.337471 | 0.1597068 | 1173.214 | 0 | 0 | 0 |  | Fe-Cr-Ni-Mo-Nb
782 | 14 | 7 | 29 | 16 | 33 | 71.11901 | 0.3273605 | 0.1552489 | 1192.38 | 0 | 0 | 0 |  | Fe-Cr-Ni-Mo-Nb
783 | 17 | 10 | 25 | 19 | 29 | 75.94 | 0.3183109 | 0.1513166 | 1205.577 | 0 | 0 | 0 |  | Fe-Cr-Ni-Mo-Nb
784 | 19 | 15 | 20 | 21 | 25 | 80.82776 | 0.3086869 | 0.1456028 | 1189.531 | 0 | 0 | 0 |  | Fe-Cr-Ni-Mo-Nb
785 | 19 | 20 | 16 | 24 | 21 | 86.35538 | 0.2986578 | 0.1389535 | 1164.165 | 0 | 0 | 0 |  | Fe-Cr-Ni-Mo-Nb
786 | 18 | 26 | 12 | 26 | 17 | 91.87372 | 0.288395 | 0.1311702 | 1115.138 | 0 | 0 | 0 |  | Fe-Cr-Ni-Mo-Nb
787 | 17 | 34 | 9 | 28 | 13 | 97.78097 | 0.2771129 | 0.1242013 | 1067.627 | 0 | 0 | 0 |  | Fe-Cr-Ni-Mo-Nb
788 | 12 | 43 | 6 | 28 | 11 | 102.0482 | 0.2680485 | 0.1164287 | 993.6269 | 0 | 0 | 0 |  | Fe-Cr-Ni-Mo-Nb
789 | 9 | 3 | 45 | 8 | 35 | 63.94937 | 0.3401173 | 0.1686932 | 1226.247 | 0 | 0 | 0 |  | Fe-Cr-Ni-Mo-Nb
790 | 14 | 5 | 39 | 10 | 31 | 67.82639 | 0.3322316 | 0.1630223 | 1220.433 | 0 | 0 | 0 |  | Fe-Cr-Ni-Mo-Nb
791 | 19 | 8 | 33 | 12 | 27 | 72.23015 | 0.3232444 | 0.1572977 | 1212.587 | 0 | 0 | 0 |  | Fe-Cr-Ni-Mo-Nb
792 | 22 | 12 | 28 | 14 | 24 | 76.44091 | 0.3147346 | 0.1521744 | 1202.248 | 0 | 0 | 0 |  | Fe-Cr-Ni-Mo-Nb
793 | 24 | 17 | 23 | 16 | 20 | 81.5505 | 0.3045625 | 0.1453531 | 1174.413 | 0 | 0 | 0 |  | Fe-Cr-Ni-Mo-Nb
794 | 25 | 22 | 18 | 18 | 17 | 86.16911 | 0.2955772 | 0.1388699 | 1139.809 | 0 | 0 | 0 |  | Fe-Cr-Ni-Mo-Nb
795 | 24 | 30 | 13 | 20 | 13 | 92.43717 | 0.2832399 | 0.1298939 | 1079.299 | 0 | 0 | 0 |  | Fe-Cr-Ni-Mo-Nb
796 | 22 | 38 | 9 | 20 | 11 | 96.34404 | 0.2744102 | 0.1227634 | 1014.466 | 0 | 0 | 0 |  | Fe-Cr-Ni-Mo-Nb
797 | 16 | 50 | 6 | 20 | 8 | 102.2884 | 0.2613265 | 0.1117906 | 910.3307 | 0 | 0 | 0 |  | Fe-Cr-Ni-Mo-Nb
798 | 14 | 3 | 50 | 7 | 25 | 68.2453 | 0.3307971 | 0.1644874 | 1227.072 | 1 | 0 | 0 |  | Fe-Cr-Ni-Mo-Nb
799 | 21 | 6 | 42 | 8 | 23 | 71.28919 | 0.3238747 | 0.1586709 | 1199.727 | 1 | 0 | 0 |  | Fe-Cr-Ni-Mo-Nb
800 | 26 | 9 | 36 | 9 | 20 | 74.75233 | 0.3163639 | 0.1522791 | 1165.988 | 0 | 0 | 0 |  | Fe-Cr-Ni-Mo-Nb
801 | 28 | 13 | 29 | 11 | 18 | 78.56129 | 0.3087125 | 0.1467916 | 1146.361 | 0 | 0 | 0 |  | Fe-Cr-Ni-Mo-Nb
802 | 30 | 18 | 24 | 12 | 16 | 82.07538 | 0.3010755 | 0.1411271 | 1111.698 | 0 | 0 | 0 |  | Fe-Cr-Ni-Mo-Nb
803 | 31 | 25 | 18 | 14 | 13 | 87.43516 | 0.2901397 | 0.1327124 | 1057.132 | 0 | 0 | 0 |  | Fe-Cr-Ni-Mo-Nb
804 | 30 | 32 | 13 | 15 | 10 | 92.43279 | 0.279692 | 0.1242884 | 991.7822 | 0 | 0 | 0 |  | Fe-Cr-Ni-Mo-Nb
805 | 26 | 42 | 8 | 15 | 8 | 97.27067 | 0.2685659 | 0.1154124 | 913.0745 | 0 | 0 | 0 |  | Fe-Cr-Ni-Mo-Nb
806 | 19 | 55 | 5 | 15 | 6 | 102.8043 | 0.2557945 | 0.1041041 | 804.2192 | 0 | 0 | 0 |  | Fe-Cr-Ni-Mo-Nb
807 | 21 | 3 | 52 | 7 | 17 | 72.88438 | 0.3210677 | 0.1521696 | 1136.631 | 0 | 0 | 0 |  | Fe-Cr-Ni-Mo-Nb
808 | 28 | 6 | 43 | 7 | 16 | 74.8067 | 0.3159565 | 0.1469715 | 1096.984 | 0 | 0 | 0 |  | Fe-Cr-Ni-Mo-Nb
809 | 33 | 9 | 36 | 7 | 15 | 76.64192 | 0.3111837 | 0.1424775 | 1062.549 | 0 | 0 | 0 |  | Fe-Cr-Ni-Mo-Nb
810 | 36 | 14 | 30 | 8 | 13 | 80.28306 | 0.303094 | 0.1354042 | 1014.362 | 0 | 0 | 0 |  | Fe-Cr-Ni-Mo-Nb
811 | 38 | 19 | 24 | 9 | 11 | 83.93945 | 0.2951111 | 0.1286903 | 967.2351 | 0 | 0 | 0 |  | Fe-Cr-Ni-Mo-Nb
812 | 38 | 25 | 18 | 10 | 9 | 88.01369 | 0.2862969 | 0.1221937 | 922.8231 | 0 | 0 | 0 |  | Fe-Cr-Ni-Mo-Nb
813 | 37 | 33 | 12 | 11 | 7 | 92.74889 | 0.2759378 | 0.1140261 | 858.1879 | 0 | 0 | 0 |  | Fe-Cr-Ni-Mo-Nb
814 | 32 | 44 | 7 | 12 | 5 | 98.47069 | 0.2634579 | 0.1040321 | 774.4568 | 0 | 0 | 0 |  | Fe-Cr-Ni-Mo-Nb
815 | 23 | 57 | 4 | 12 | 4 | 103.5049 | 0.2515785 | 0.09509304 | 694.3689 | 0 | 0 | 0 |  | Fe-Cr-Ni-Mo-Nb
816 | 37 | 6 | 42 | 5 | 10 | 77.46792 | 0.3090053 | 0.1277168 | 897.7953 | 0 | 0 | 0 |  | Fe-Cr-Ni-Mo-Nb
817 | 41 | 9 | 35 | 5 | 10 | 78.72222 | 0.3054011 | 0.1262172 | 890.1589 | 0 | 0 | 0 |  | Fe-Cr-Ni-Mo-Nb
818 | 44 | 13 | 28 | 6 | 9 | 81.55983 | 0.2990547 | 0.1222546 | 869.1385 | 0 | 0 | 0 |  | Fe-Cr-Ni-Mo-Nb
819 | 45 | 18 | 22 | 7 | 8 | 84.66059 | 0.2921895 | 0.1181701 | 846.5815 | 0 |  | 0 |  | Fe-Cr-Ni-Mo-Nb
820 | 45 | 25 | 16 | 8 | 6 | 89.12366 | 0.2823478 | 0.1096864 | 780.8502 | 0 | 0 | 0 |  | Fe-Cr-Ni-Mo-Nb
821 | 43 | 32 | 11 | 9 | 5 | 92.85742 | 0.2741845 | 0.104751 | 747.7113 | 0 | 0 | 0 |  | Fe-Cr-Ni-Mo-Nb
822 | 38 | 43 | 6 | 11 | 3 | 99.08145 | 0.2613986 | 0.09399702 | 661.124 | 0 | 0 | 0 |  | Fe-Cr-Ni-Mo-Nb
823 | 50 | 9 | 32 | 3 | 6 | 80.36243 | 0.3002287 | 0.1041741 | 664.7655 | 1 | 0 | 0 |  | Fe-Cr-Ni-Mo-Nb
824 | 52 | 13 | 25 | 4 | 6 | 82.57661 | 0.2951757 | 0.1053199 | 689.7875 | 1 |  | 0 |  | Fe-Cr-Ni-Mo-Nb
825 | 53 | 18 | 19 | 5 | 5 | 85.7551 | 0.2881136 | 0.1011378 | 664.8334 | 0 | 0 | 0 |  | Fe-Cr-Ni-Mo-Nb
826 | 53 | 23 | 13 | 6 | 4 | 89.0227 | 0.2809573 | 0.09870192 | 657.5233 | 0 | 0 | 0 |  | Fe-Cr-Ni-Mo-Nb
827 | 50 | 30 | 8 | 8 | 4 | 92.55861 | 0.2739227 | 0.09867765 | 677.1778 | 0 | 0 | 0 |  | Fe-Cr-Ni-Mo-Nb
828 | 33 | 12 | 3 | 5 | 47 | 60.84578 | 0.3421016 | 0.1482601 | 974.5807 | 0 | 0 | 0 |  | Fe-Cr-Ni-Mo-Nb
829 | 39 | 11 | 5 | 5 | 40 | 63.76742 | 0.3356152 | 0.1535529 | 1056.963 | 0 | 0 | 0 |  | Fe-Cr-Ni-Mo-Nb
830 | 44 | 10 | 7 | 4 | 34 | 65.70218 | 0.3309087 | 0.1560805 | 1097.82 | 0 | 0 | 0 |  | Fe-Cr-Ni-Mo-Nb
831 | 49 | 9 | 11 | 4 | 27 | 69.06736 | 0.3236963 | 0.1543382 | 1111.809 | 0 | 0 | 0 |  | Fe-Cr-Ni-Mo-Nb
832 | 53 | 7 | 14 | 3 | 22 | 70.49344 | 0.3203339 | 0.1500851 | 1073.628 | 0 | 0 | 0 |  | Fe-Cr-Ni-Mo-Nb
833 | 21 | 19 | 3 | 6 | 51 | 61.22125 | 0.3412421 | 0.1388269 | 892.6198 | 0 | 0 | 0 |  | Fe-Cr-Ni-Mo-Nb
834 | 27 | 17 | 5 | 7 | 44 | 64.39701 | 0.3347807 | 0.1460975 | 997.0037 | 0 | 0 | 0 |  | Fe-Cr-Ni-Mo-Nb
835 | 32 | 16 | 7 | 8 | 38 | 67.64032 | 0.3282335 | 0.1496073 | 1067.723 | 0 | 0 | 0 |  | Fe-Cr-Ni-Mo-Nb
836 | 36 | 14 | 10 | 8 | 32 | 69.99034 | 0.3234765 | 0.1524309 | 1119.28 | 0 | 0 | 0 |  | Fe-Cr-Ni-Mo-Nb
837 | 40 | 11 | 14 | 9 | 26 | 72.86898 | 0.3183826 | 0.1521897 | 1146.488 | 0 | 0 | 0 |  | Fe-Cr-Ni-Mo-Nb
838 | 44 | 9 | 18 | 8 | 21 | 74.45286 | 0.3149134 | 0.1494991 | 1125.442 | 0 | 0 | 0 |  | Fe-Cr-Ni-Mo-Nb
839 | 46 | 7 | 23 | 7 | 16 | 76.0418 | 0.3115891 | 0.1426548 | 1057.575 | 0 | 0 | 0 |  | Fe-Cr-Ni-Mo-Nb
840 | 12 | 29 | 3 | 4 | 52 | 62.03047 | 0.337669 | 0.1341678 | 852.7015 | 0 | 0 | 0 |  | Fe-Cr-Ni-Mo-Nb
841 | 16 | 27 | 4 | 8 | 46 | 66.52134 | 0.3296701 | 0.1365875 | 927.057 | 0 | 0 | 0 |  | Fe-Cr-Ni-Mo-Nb
842 | 21 | 24 | 6 | 10 | 39 | 70.12058 | 0.3231573 | 0.1422567 | 1022.268 | 0 | 0 | 0 |  | Fe-Cr-Ni-Mo-Nb
843 | 25 | 21 | 9 | 12 | 34 | 73.00435 | 0.3184337 | 0.1451774 | 1085.15 | 0 | 0 | 0 |  | Fe-Cr-Ni-Mo-Nb
844 | 28 | 17 | 13 | 13 | 29 | 75.0228 | 0.3154364 | 0.1483103 | 1140.487 | 0 | 0 | 0 |  | Fe-Cr-Ni-Mo-Nb
845 | 31 | 14 | 17 | 14 | 24 | 77.47977 | 0.3115 | 0.1488578 | 1171.339 | 0 | 0 | 0 |  | Fe-Cr-Ni-Mo-Nb
846 | 34 | 11 | 23 | 13 | 19 | 78.84107 | 0.3089424 | 0.1478572 | 1166.372 | 0 | 0 | 0 |  | Fe-Cr-Ni-Mo-Nb
847 | 36 | 8 | 29 | 12 | 15 | 79.65218 | 0.3075369 | 0.1440603 | 1124.263 | 0 | 0 | 0 |  | Fe-Cr-Ni-Mo-Nb
848 | 37 | 6 | 36 | 9 | 12 | 78.89945 | 0.3080752 | 0.1374291 | 1030.218 | 0 | 0 | 0 |  | Fe-Cr-Ni-Mo-Nb
849 | 10 | 38 | 3 | 6 | 43 | 69.52137 | 0.3209189 | 0.1346138 | 928.453 | 0 | 0 | 0 |  | Fe-Cr-Ni-Mo-Nb
850 | 13 | 34 | 4 | 10 | 38 | 73.14307 | 0.3156016 | 0.1360564 | 984.0657 | 0 | 0 | 0 |  | Fe-Cr-Ni-Mo-Nb
851 | 16 | 29 | 7 | 14 | 33 | 76.62777 | 0.3110943 | 0.1382853 | 1048.096 | 0 | 0 | 0 |  | Fe-Cr-Ni-Mo-Nb
852 | 19 | 25 | 10 | 17 | 29 | 79.37989 | 0.3076181 | 0.1398522 | 1097.002 | 0 | 0 | 0 |  | Fe-Cr-Ni-Mo-Nb
853 | 21 | 20 | 15 | 19 | 25 | 81.28412 | 0.305783 | 0.1428313 | 1153.289 | 0 | 0 | 0 |  | Fe-Cr-Ni-Mo-Nb
854 | 24 | 16 | 20 | 19 | 21 | 82.43868 | 0.3043358 | 0.1452382 | 1190.606 | 0 | 0 | 0 |  | Fe-Cr-Ni-Mo-Nb
855 | 26 | 12 | 26 | 18 | 17 | 83.06059 | 0.3036269 | 0.1458347 | 1198.73 | 0 | 0 | 0 |  | Fe-Cr-Ni-Mo-Nb
856 | 28 | 9 | 34 | 17 | 13 | 83.86107 | 0.3023214 | 0.1433163 | 1169.568 | 0 | 0 | 0 |  | Fe-Cr-Ni-Mo-Nb
857 | 28 | 6 | 43 | 12 | 11 | 81.00963 | 0.3062857 | 0.1390432 | 1077.057 | 0 | 0 | 0 |  | Fe-Cr-Ni-Mo-Nb
858 | 8 | 45 | 3 | 9 | 35 | 77.15009 | 0.3052148 | 0.1317784 | 966.9007 | 0 | 0 | 0 |  | Fe-Cr-Ni-Mo-Nb
859 | 10 | 39 | 5 | 14 | 31 | 80.45468 | 0.3019693 | 0.1323082 | 1011.582 | 0 | 0 | 0 |  | Fe-Cr-Ni-Mo-Nb
860 | 12 | 33 | 8 | 19 | 27 | 83.80319 | 0.2989024 | 0.1330383 | 1059.343 | 0 | 0 | 0 |  | Fe-Cr-Ni-Mo-Nb
861 | 14 | 28 | 12 | 22 | 24 | 85.71509 | 0.2975864 | 0.1350492 | 1105.971 | 0 | 0 | 0 |  | Fe-Cr-Ni-Mo-Nb
862 | 16 | 23 | 17 | 24 | 20 | 87.7544 | 0.2957359 | 0.1376768 | 1159.088 | 0 | 0 | 0 |  | Fe-Cr-Ni-Mo-Nb
863 | 18 | 18 | 22 | 25 | 17 | 88.67273 | 0.2955611 | 0.1400991 | 1199.253 | 0 | 0 | 0 |  | Fe-Cr-Ni-Mo-Nb
864 | 20 | 13 | 30 | 24 | 13 | 89.0868 | 0.295569 | 0.141707 | 1218.672 | 1 | 0 | 0 |  | Fe-Cr-Ni-Mo-Nb
865 | 20 | 9 | 38 | 22 | 11 | 87.87126 | 0.2979746 | 0.1424947 | 1211.663 | 1 | 0 | 0 |  | Fe-Cr-Ni-Mo-Nb
866 | 20 | 6 | 50 | 16 | 8 | 85.08429 | 0.3013472 | 0.135902 | 1087.277 | 0 | 1 | 0 |  | Fe-Cr-Ni-Mo-Nb
867 | 7 | 50 | 3 | 14 | 25 | 87.19789 | 0.2867215 | 0.126099 | 985.5832 | 0 |  | 0 |  | Fe-Cr-Ni-Mo-Nb
868 | 8 | 42 | 6 | 21 | 23 | 89.80745 | 0.2869682 | 0.1255762 | 1017.64 | 0 | 0 | 0 |  | Fe-Cr-Ni-Mo-Nb
869 | 9 | 36 | 9 | 26 | 20 | 92.61138 | 0.2854518 | 0.1257747 | 1052.845 | 0 | 0 | 0 |  | Fe-Cr-Ni-Mo-Nb
870 | 11 | 29 | 13 | 28 | 18 | 93.01941 | 0.2871208 | 0.1292017 | 1105.072 | 0 | 0 | 0 |  | Fe-Cr-Ni-Mo-Nb
871 | 12 | 24 | 18 | 30 | 16 | 93.7459 | 0.2877942 | 0.13173 | 1148.084 | 0 | 0 | 0 |  | Fe-Cr-Ni-Mo-Nb
872 | 14 | 18 | 25 | 31 | 13 | 94.29231 | 0.2885625 | 0.135291 | 1200.514 | 0 | 0 | 0 |  | Fe-Cr-Ni-Mo-Nb
873 | 15 | 13 | 32 | 30 | 10 | 94.30567 | 0.2894732 | 0.1375805 | 1227.89 | 0 | 0 | 0 |  | Fe-Cr-Ni-Mo-Nb
874 | 15 | 8 | 42 | 26 | 8 | 91.81827 | 0.2935842 | 0.1393492 | 1219.022 | 1 | 0 | 0 |  | Fe-Cr-Ni-Mo-Nb
875 | 15 | 5 | 55 | 19 | 6 | 87.7261 | 0.2986976 | 0.1352443 | 1109.171 | 0 | 1 | 0 |  | Fe-Cr-Ni-Mo-Nb
876 | 7 | 52 | 3 | 21 | 17 | 96.76624 | 0.2720425 | 0.1177463 | 962.1539 | 0 | 0 | 0 |  | Fe-Cr-Ni-Mo-Nb
877 | 7 | 43 | 6 | 28 | 16 | 98.40086 | 0.2747281 | 0.1184251 | 1001.037 | 0 | 0 | 0 |  | Fe-Cr-Ni-Mo-Nb
878 | 7 | 36 | 9 | 33 | 15 | 99.56404 | 0.2766392 | 0.1193206 | 1033.989 | 0 | 0 | 0 |  | Fe-Cr-Ni-Mo-Nb
879 | 8 | 30 | 14 | 36 | 13 | 100.4864 | 0.2776997 | 0.1219686 | 1081.964 | 0 | 0 | 0 |  | Fe-Cr-Ni-Mo-Nb
880 | 9 | 24 | 19 | 38 | 11 | 101.0801 | 0.2789481 | 0.1252622 | 1135.275 | 0 | 0 | 0 |  | Fe-Cr-Ni-Mo-Nb
881 | 10 | 18 | 25 | 38 | 9 | 100.8216 | 0.2809369 | 0.1297448 | 1195.008 | 0 | 0 | 0 |  | Fe-Cr-Ni-Mo-Nb
882 | 11 | 12 | 33 | 37 | 7 | 99.80267 | 0.2837485 | 0.1342395 | 1246.453 | 0 | 0 | 0 |  | Fe-Cr-Ni-Mo-Nb
883 | 12 | 7 | 44 | 32 | 5 | 96.79812 | 0.2881186 | 0.1372536 | 1248.869 | 0 | 0 | 0 |  | Fe-Cr-Ni-Mo-Nb
884 | 12 | 4 | 57 | 23 | 4 | 91.10562 | 0.2950738 | 0.1345143 | 1139.062 | 0 | 0 | 0 |  | Fe-Cr-Ni-Mo-Nb
885 | 5 | 42 | 6 | 37 | 10 | 106.9572 | 0.2648813 | 0.110116 | 964.4968 | 0 | 0 | 0 |  | Fe-Cr-Ni-Mo-Nb
886 | 5 | 35 | 9 | 41 | 10 | 106.8231 | 0.2685312 | 0.112186 | 1002.476 | 0 | 0 | 0 |  | Fe-Cr-Ni-Mo-Nb
887 | 6 | 28 | 13 | 44 | 9 | 106.9383 | 0.2712139 | 0.1153905 | 1054.439 | 0 | 0 | 0 |  | Fe-Cr-Ni-Mo-Nb
888 | 7 | 22 | 18 | 45 | 8 | 106.3467 | 0.2739782 | 0.1200078 | 1117.179 | 0 | 0 | 0 |  | Fe-Cr-Ni-Mo-Nb
889 | 8 | 16 | 25 | 45 | 6 | 105.9521 | 0.2761319 | 0.1254473 | 1190.507 | 0 | 0 | 0 |  | Fe-Cr-Ni-Mo-Nb
890 | 9 | 11 | 32 | 43 | 5 | 104.082 | 0.2796052 | 0.1309014 | 1249.167 | 0 | 0 | 0 |  | Fe-Cr-Ni-Mo-Nb
891 | 11 | 6 | 43 | 38 | 3 | 101.0483 | 0.283764 | 0.1352428 | 1271.837 | 0 | 0 | 0 |  | Fe-Cr-Ni-Mo-Nb
892 | 3 | 32 | 9 | 50 | 6 | 113.2614 | 0.2630371 | 0.1049957 | 960.8349 | 0 |  | 0 |  | Fe-Cr-Ni-Mo-Nb
893 | 4 | 25 | 13 | 52 | 6 | 112.1305 | 0.2671571 | 0.109405 | 1021.189 | 0 | 0 | 0 |  | Fe-Cr-Ni-Mo-Nb
894 | 5 | 19 | 18 | 53 | 5 | 111.5633 | 0.2698399 | 0.1144752 | 1091.814 | 0 | 0 | 0 |  | Fe-Cr-Ni-Mo-Nb
895 | 6 | 13 | 23 | 53 | 4 | 110.7772 | 0.2726443 | 0.1200328 | 1167.885 | 0 | 0 | 0 |  | Fe-Cr-Ni-Mo-Nb
896 | 8 | 8 | 30 | 50 | 4 | 107.5001 | 0.2775762 | 0.1276327 | 1247.504 | 0 | 0 | 0 |  | Fe-Cr-Ni-Mo-Nb
897 | 3 | 12 | 33 | 5 | 47 | 59.3945 | 0.3472943 | 0.1610051 | 1081.238 | 0 | 0 | 0 |  | Fe-Cr-Ni-Mo-Nb
898 | 5 | 11 | 39 | 5 | 40 | 62.1003 | 0.3416499 | 0.1669133 | 1173.467 | 0 | 0 | 0 |  | Fe-Cr-Ni-Mo-Nb
899 | 7 | 10 | 44 | 4 | 34 | 63.83573 | 0.3377283 | 0.169763 | 1218.99 | 0 | 0 | 0 |  | Fe-Cr-Ni-Mo-Nb
900 | 11 | 9 | 49 | 4 | 27 | 67.14445 | 0.3308274 | 0.1667798 | 1224.874 | 0 | 0 | 0 |  | Fe-Cr-Ni-Mo-Nb
901 | 14 | 7 | 53 | 3 | 22 | 68.46175 | 0.3279228 | 0.1616062 | 1176.831 | 0 | 0 | 0 |  | Fe-Cr-Ni-Mo-Nb
902 | 3 | 19 | 21 | 6 | 51 | 60.37372 | 0.3442889 | 0.1471908 | 962.9333 | 0 | 0 | 0 |  | Fe-Cr-Ni-Mo-Nb
903 | 5 | 17 | 27 | 7 | 44 | 63.35368 | 0.3385719 | 0.1557366 | 1082.729 | 0 | 0 | 0 |  | Fe-Cr-Ni-Mo-Nb
904 | 7 | 16 | 32 | 8 | 38 | 66.46185 | 0.3325695 | 0.1596568 | 1161.248 | 0 | 0 | 0 |  | Fe-Cr-Ni-Mo-Nb
905 | 10 | 14 | 36 | 8 | 32 | 68.73998 | 0.328123 | 0.1625651 | 1216.384 | 0 | 0 | 0 |  | Fe-Cr-Ni-Mo-Nb
906 | 14 | 11 | 40 | 9 | 26 | 71.61339 | 0.3231016 | 0.1614389 | 1237.6 | 0 | 0 | 0 |  | Fe-Cr-Ni-Mo-Nb
907 | 18 | 9 | 44 | 8 | 21 | 73.17469 | 0.3197584 | 0.1577557 | 1206.337 | 0 | 0 | 0 |  | Fe-Cr-Ni-Mo-Nb
908 | 23 | 7 | 46 | 7 | 16 | 74.88029 | 0.3160318 | 0.1491881 | 1120.431 | 0 | 0 | 0 |  | Fe-Cr-Ni-Mo-Nb
909 | 3 | 29 | 12 | 4 | 52 | 61.6088 | 0.3392039 | 0.1382997 | 887.3426 | 0 | 0 | 0 |  | Fe-Cr-Ni-Mo-Nb
910 | 4 | 27 | 16 | 8 | 46 | 65.97335 | 0.331689 | 0.1414644 | 970.9603 | 0 | 0 | 0 |  | Fe-Cr-Ni-Mo-Nb
911 | 6 | 24 | 21 | 10 | 39 | 69.43083 | 0.3257297 | 0.1486735 | 1083.931 | 0 | 0 | 0 |  | Fe-Cr-Ni-Mo-Nb
912 | 9 | 21 | 25 | 12 | 34 | 72.27851 | 0.3211682 | 0.1514383 | 1147.734 | 0 | 0 | 0 |  | Fe-Cr-Ni-Mo-Nb
913 | 13 | 17 | 28 | 13 | 29 | 74.33398 | 0.3180506 | 0.1543297 | 1202.524 | 0 | 0 | 0 |  | Fe-Cr-Ni-Mo-Nb
914 | 17 | 14 | 31 | 14 | 24 | 76.83638 | 0.3139681 | 0.1541781 | 1227.566 | 0 | 0 | 0 |  | Fe-Cr-Ni-Mo-Nb
915 | 23 | 11 | 34 | 13 | 19 | 78.32638 | 0.3109324 | 0.1516217 | 1206.067 | 0 | 0 | 0 |  | Fe-Cr-Ni-Mo-Nb
916 | 29 | 8 | 36 | 12 | 15 | 79.31877 | 0.3088325 | 0.1461267 | 1145.68 | 0 | 0 | 0 |  | Fe-Cr-Ni-Mo-Nb
917 | 36 | 6 | 37 | 9 | 12 | 78.85013 | 0.3082668 | 0.1376666 | 1032.544 | 0 | 0 | 0 |  | Fe-Cr-Ni-Mo-Nb
918 | 3 | 38 | 10 | 6 | 43 | 69.19958 | 0.3221312 | 0.1375768 | 955.972 | 0 | 0 | 0 |  | Fe-Cr-Ni-Mo-Nb
919 | 4 | 34 | 13 | 10 | 38 | 72.73374 | 0.3171586 | 0.1402551 | 1025.512 | 0 | 0 | 0 |  | Fe-Cr-Ni-Mo-Nb
920 | 7 | 29 | 16 | 14 | 33 | 76.22625 | 0.3126379 | 0.1424043 | 1090.951 | 0 | 0 | 0 |  | Fe-Cr-Ni-Mo-Nb
921 | 10 | 25 | 19 | 17 | 29 | 78.98765 | 0.3091412 | 0.1435398 | 1136.717 | 0 | 0 | 0 |  | Fe-Cr-Ni-Mo-Nb
922 | 15 | 20 | 21 | 19 | 25 | 81.02411 | 0.3067999 | 0.1452542 | 1180.12 | 0 | 0 | 0 |  | Fe-Cr-Ni-Mo-Nb
923 | 20 | 16 | 24 | 19 | 21 | 82.26374 | 0.3050239 | 0.1467908 | 1208.005 | 0 | 0 | 0 |  | Fe-Cr-Ni-Mo-Nb
924 | 26 | 12 | 26 | 18 | 17 | 83.06059 | 0.3036269 | 0.1461914 | 1202.818 | 0 | 0 | 0 |  | Fe-Cr-Ni-Mo-Nb
925 | 34 | 9 | 28 | 17 | 13 | 84.13049 | 0.3012518 | 0.1411572 | 1145.604 | 0 | 0 | 0 |  | Fe-Cr-Ni-Mo-Nb
926 | 43 | 6 | 28 | 12 | 11 | 81.72807 | 0.3034659 | 0.1353587 | 1039.223 | 0 | 0 | 0 |  | Fe-Cr-Ni-Mo-Nb
927 | 3 | 45 | 8 | 9 | 35 | 76.9272 | 0.3060853 | 0.1337213 | 986.5773 | 0 | 0 | 0 |  | Fe-Cr-Ni-Mo-Nb
928 | 5 | 39 | 10 | 14 | 31 | 80.23623 | 0.3028304 | 0.1347176 | 1037.251 | 0 | 0 | 0 |  | Fe-Cr-Ni-Mo-Nb
929 | 8 | 33 | 12 | 19 | 27 | 83.63367 | 0.2995787 | 0.1350525 | 1081.802 | 0 | 0 | 0 |  | Fe-Cr-Ni-Mo-Nb
930 | 12 | 28 | 14 | 22 | 24 | 85.63232 | 0.297919 | 0.1358588 | 1115.223 | 0 | 0 | 0 |  | Fe-Cr-Ni-Mo-Nb
931 | 17 | 23 | 16 | 24 | 20 | 87.79543 | 0.2955694 | 0.1372755 | 1154.379 | 0 | 0 | 0 |  | Fe-Cr-Ni-Mo-Nb
932 | 22 | 18 | 18 | 25 | 17 | 88.83696 | 0.2948917 | 0.1385309 | 1180.596 | 0 | 0 | 0 |  | Fe-Cr-Ni-Mo-Nb
933 | 30 | 13 | 20 | 24 | 13 | 89.50515 | 0.2938588 | 0.1381487 | 1176.328 | 0 | 0 | 0 |  | Fe-Cr-Ni-Mo-Nb
934 | 38 | 9 | 20 | 22 | 11 | 88.64603 | 0.2948285 | 0.1367928 | 1145.066 | 0 | 0 | 0 |  | Fe-Cr-Ni-Mo-Nb
935 | 50 | 6 | 20 | 16 | 8 | 86.46383 | 0.2958105 | 0.1289645 | 1011.743 | 0 | 0 | 0 |  | Fe-Cr-Ni-Mo-Nb
936 | 3 | 50 | 7 | 14 | 25 | 87.0274 | 0.2874227 | 0.127811 | 1004.74 | 0 |  | 0 |  | Fe-Cr-Ni-Mo-Nb
937 | 6 | 42 | 8 | 21 | 23 | 89.72673 | 0.2873029 | 0.1263043 | 1026.075 | 0 | 0 | 0 |  | Fe-Cr-Ni-Mo-Nb
938 | 9 | 36 | 9 | 26 | 20 | 92.61138 | 0.2854518 | 0.1257747 | 1052.845 | 0 | 0 | 0 |  | Fe-Cr-Ni-Mo-Nb
939 | 13 | 29 | 11 | 28 | 18 | 93.09758 | 0.2867923 | 0.1290325 | 1102.772 | 0 | 0 | 0 |  | Fe-Cr-Ni-Mo-Nb
940 | 18 | 24 | 12 | 30 | 16 | 93.97671 | 0.2868208 | 0.1297619 | 1123.479 | 0 | 0 | 0 |  | Fe-Cr-Ni-Mo-Nb
941 | 25 | 18 | 14 | 31 | 13 | 94.71321 | 0.2867826 | 0.1312508 | 1149.655 | 0 | 0 | 0 |  | Fe-Cr-Ni-Mo-Nb
942 | 32 | 13 | 15 | 30 | 10 | 94.97264 | 0.2866521 | 0.1321174 | 1159.045 | 0 | 0 | 0 |  | Fe-Cr-Ni-Mo-Nb
943 | 42 | 8 | 15 | 26 | 8 | 92.94156 | 0.2889071 | 0.1318287 | 1127.139 | 0 | 0 | 0 |  | Fe-Cr-Ni-Mo-Nb
944 | 55 | 5 | 15 | 19 | 6 | 89.51204 | 0.2914195 | 0.1252149 | 996.6018 | 0 | 0 | 0 |  | Fe-Cr-Ni-Mo-Nb
945 | 3 | 52 | 7 | 21 | 17 | 96.60983 | 0.2727234 | 0.119166 | 979.0444 | 0 | 0 | 0 |  | Fe-Cr-Ni-Mo-Nb
946 | 6 | 43 | 7 | 28 | 16 | 98.36357 | 0.2748915 | 0.1188008 | 1005.642 | 0 | 0 | 0 |  | Fe-Cr-Ni-Mo-Nb
947 | 9 | 36 | 7 | 33 | 15 | 99.6362 | 0.2763209 | 0.1185421 | 1024.241 | 0 | 0 | 0 |  | Fe-Cr-Ni-Mo-Nb
948 | 14 | 30 | 8 | 36 | 13 | 100.6978 | 0.2767621 | 0.1193337 | 1048.304 | 0 | 0 | 0 |  | Fe-Cr-Ni-Mo-Nb
949 | 19 | 24 | 9 | 38 | 11 | 101.4294 | 0.2773927 | 0.1211677 | 1082.006 | 0 | 0 | 0 |  | Fe-Cr-Ni-Mo-Nb
950 | 25 | 18 | 10 | 38 | 9 | 101.3547 | 0.2785683 | 0.1242924 | 1123.191 | 0 | 0 | 0 |  | Fe-Cr-Ni-Mo-Nb
951 | 33 | 12 | 11 | 37 | 7 | 100.6024 | 0.2802247 | 0.1265086 | 1144.611 | 0 |  | 0 |  | Fe-Cr-Ni-Mo-Nb
952 | 44 | 7 | 12 | 32 | 5 | 98.0361 | 0.2827817 | 0.1270598 | 1118.633 | 0 | 0 | 0 |  | Fe-Cr-Ni-Mo-Nb
953 | 57 | 4 | 12 | 23 | 4 | 93.03323 | 0.2870571 | 0.1225114 | 998.7265 | 0 | 0 | 0 |  | Fe-Cr-Ni-Mo-Nb
954 | 6 | 42 | 5 | 37 | 10 | 106.9907 | 0.2647239 | 0.1097215 | 959.4381 | 0 | 0 | 0 |  | Fe-Cr-Ni-Mo-Nb
955 | 9 | 35 | 5 | 41 | 10 | 106.9545 | 0.267916 | 0.1105593 | 981.3191 | 0 | 0 | 0 |  | Fe-Cr-Ni-Mo-Nb
956 | 13 | 28 | 6 | 44 | 9 | 107.1649 | 0.2701515 | 0.112518 | 1016.426 | 0 | 0 | 0 |  | Fe-Cr-Ni-Mo-Nb
957 | 18 | 22 | 7 | 45 | 8 | 106.7044 | 0.2723112 | 0.1155896 | 1057.891 | 0 | 0 | 0 |  | Fe-Cr-Ni-Mo-Nb
958 | 25 | 16 | 8 | 45 | 6 | 106.511 | 0.2735358 | 0.1187866 | 1099.979 | 0 | 0 | 0 |  | Fe-Cr-Ni-Mo-Nb
959 | 32 | 11 | 9 | 43 | 5 | 104.8638 | 0.276034 | 0.1222609 | 1131.858 | 0 | 0 | 0 |  | Fe-Cr-Ni-Mo-Nb
960 | 43 | 6 | 11 | 38 | 3 | 102.1996 | 0.2786353 | 0.1240174 | 1122.986 | 0 | 0 | 0 |  | Fe-Cr-Ni-Mo-Nb
961 | 9 | 32 | 3 | 50 | 6 | 113.4386 | 0.2621516 | 0.1023905 | 926.0527 | 0 | 0 | 0 |  | Fe-Cr-Ni-Mo-Nb
962 | 13 | 25 | 4 | 52 | 6 | 112.3968 | 0.2658419 | 0.1054846 | 968.1293 | 0 | 0 | 0 |  | Fe-Cr-Ni-Mo-Nb
963 | 18 | 19 | 5 | 53 | 5 | 111.9495 | 0.2679428 | 0.1088977 | 1015.095 | 0 | 0 | 0 |  | Fe-Cr-Ni-Mo-Nb
964 | 23 | 13 | 6 | 53 | 4 | 111.2919 | 0.2701354 | 0.1133278 | 1074.046 | 0 | 0 | 0 |  | Fe-Cr-Ni-Mo-Nb
965 | 30 | 8 | 8 | 50 | 4 | 108.1973 | 0.2742896 | 0.1188235 | 1124.817 | 0 | 0 | 0 |  | Fe-Cr-Ni-Mo-Nb
966 | 33 | 12 | 5 | 3 | 47 | 59.66577 | 0.3439538 | 0.1514647 | 986.146 | 0 | 0 | 0 |  | Fe-Cr-Ni-Mo-Nb
967 | 39 | 11 | 5 | 5 | 40 | 63.76742 | 0.3356152 | 0.1535529 | 1056.963 | 0 | 0 | 0 |  | Fe-Cr-Ni-Mo-Nb
968 | 44 | 10 | 4 | 7 | 34 | 67.54562 | 0.3282473 | 0.1530611 | 1096.977 | 0 | 0 | 0 |  | Fe-Cr-Ni-Mo-Nb
969 | 49 | 9 | 4 | 11 | 27 | 73.37767 | 0.3178441 | 0.1496557 | 1130.147 | 0 | 0 | 0 |  | Fe-Cr-Ni-Mo-Nb
970 | 53 | 7 | 3 | 14 | 22 | 77.39977 | 0.3112946 | 0.1462425 | 1137.579 | 0 | 0 | 0 |  | Fe-Cr-Ni-Mo-Nb
971 | 21 | 19 | 6 | 3 | 51 | 59.48411 | 0.3439651 | 0.1445185 | 920.0537 | 0 | 0 | 0 |  | Fe-Cr-Ni-Mo-Nb
972 | 27 | 17 | 7 | 5 | 44 | 63.2215 | 0.336543 | 0.1492838 | 1010.279 | 0 | 0 | 0 |  | Fe-Cr-Ni-Mo-Nb
973 | 32 | 16 | 8 | 7 | 38 | 67.05122 | 0.3290767 | 0.1509596 | 1072.436 | 0 | 0 | 0 |  | Fe-Cr-Ni-Mo-Nb
974 | 36 | 14 | 8 | 10 | 32 | 71.19175 | 0.3218286 | 0.1502769 | 1115.16 | 0 | 0 | 0 |  | Fe-Cr-Ni-Mo-Nb
975 | 40 | 11 | 9 | 14 | 26 | 75.89302 | 0.3144316 | 0.148237 | 1149.547 | 0 | 0 | 0 |  | Fe-Cr-Ni-Mo-Nb
976 | 44 | 9 | 8 | 18 | 21 | 80.545 | 0.3072744 | 0.1444758 | 1160.122 | 0 | 0 | 0 |  | Fe-Cr-Ni-Mo-Nb
977 | 46 | 7 | 7 | 23 | 16 | 85.9189 | 0.2997488 | 0.1396617 | 1163.29 | 0 | 0 | 0 |  | Fe-Cr-Ni-Mo-Nb
978 | 12 | 29 | 4 | 3 | 52 | 61.45522 | 0.3385531 | 0.1362874 | 864.3843 | 0 | 0 | 0 |  | Fe-Cr-Ni-Mo-Nb
979 | 16 | 27 | 8 | 4 | 46 | 64.22158 | 0.3330418 | 0.1439433 | 966.451 | 0 | 0 | 0 |  | Fe-Cr-Ni-Mo-Nb
980 | 21 | 24 | 10 | 6 | 39 | 67.77244 | 0.3264421 | 0.1484475 | 1051.338 | 0 | 0 | 0 |  | Fe-Cr-Ni-Mo-Nb
981 | 25 | 21 | 12 | 9 | 34 | 71.25011 | 0.3207898 | 0.1492902 | 1102.88 | 0 | 0 | 0 |  | Fe-Cr-Ni-Mo-Nb
982 | 28 | 17 | 13 | 13 | 29 | 75.0228 | 0.3154364 | 0.1484326 | 1141.705 | 0 | 0 | 0 |  | Fe-Cr-Ni-Mo-Nb
983 | 31 | 14 | 14 | 17 | 24 | 79.26345 | 0.3092832 | 0.1463676 | 1169.337 | 0 | 0 | 0 |  | Fe-Cr-Ni-Mo-Nb
984 | 34 | 11 | 13 | 23 | 19 | 84.8024 | 0.3018444 | 0.1418905 | 1182.958 | 0 |  | 0 |  | Fe-Cr-Ni-Mo-Nb
985 | 36 | 8 | 12 | 29 | 15 | 89.78683 | 0.2958742 | 0.1376937 | 1190.159 | 0 | 0 | 0 |  | Fe-Cr-Ni-Mo-Nb
986 | 37 | 6 | 9 | 36 | 12 | 94.98603 | 0.2900267 | 0.1323265 | 1181.895 | 0 | 0 | 0 |  | Fe-Cr-Ni-Mo-Nb
987 | 10 | 38 | 6 | 3 | 43 | 67.77436 | 0.3233539 | 0.1400533 | 958.7883 | 0 | 0 | 0 |  | Fe-Cr-Ni-Mo-Nb
988 | 13 | 34 | 10 | 4 | 38 | 69.59961 | 0.3203694 | 0.145706 | 1034.252 | 0 | 0 | 0 |  | Fe-Cr-Ni-Mo-Nb
989 | 16 | 29 | 14 | 7 | 33 | 72.48715 | 0.3164519 | 0.1482596 | 1096.564 | 0 | 0 | 0 |  | Fe-Cr-Ni-Mo-Nb
990 | 19 | 25 | 17 | 10 | 29 | 75.27504 | 0.3127545 | 0.1487926 | 1137.504 | 0 | 0 | 0 |  | Fe-Cr-Ni-Mo-Nb
991 | 21 | 20 | 19 | 15 | 25 | 78.94313 | 0.3086228 | 0.1473708 | 1171.581 | 0 | 0 | 0 |  | Fe-Cr-Ni-Mo-Nb
992 | 24 | 16 | 19 | 20 | 21 | 83.02458 | 0.3036464 | 0.1445918 | 1191.151 | 0 | 0 | 0 |  | Fe-Cr-Ni-Mo-Nb
993 | 26 | 12 | 18 | 26 | 17 | 87.79144 | 0.2982254 | 0.1407549 | 1204.257 | 0 | 0 | 0 |  | Fe-Cr-Ni-Mo-Nb
994 | 28 | 9 | 17 | 34 | 13 | 93.69085 | 0.29152 | 0.135437 | 1206.771 | 0 | 0 | 0 |  | Fe-Cr-Ni-Mo-Nb
995 | 28 | 6 | 12 | 43 | 11 | 99.06661 | 0.286621 | 0.1284374 | 1180.836 | 0 | 0 | 0 |  | Fe-Cr-Ni-Mo-Nb
996 | 8 | 45 | 9 | 3 | 35 | 73.6339 | 0.3096323 | 0.1410472 | 1017.744 | 0 | 0 | 0 |  | Fe-Cr-Ni-Mo-Nb
997 | 10 | 39 | 14 | 5 | 31 | 75.13762 | 0.3084725 | 0.145077 | 1078.316 | 0 | 0 | 0 |  | Fe-Cr-Ni-Mo-Nb
998 | 12 | 33 | 19 | 8 | 27 | 77.32521 | 0.3065918 | 0.1470903 | 1128.677 | 0 | 0 | 0 |  | Fe-Cr-Ni-Mo-Nb
999 | 14 | 28 | 22 | 12 | 24 | 79.90247 | 0.3043306 | 0.1466312 | 1159.89 | 0 | 0 | 0 |  | Fe-Cr-Ni-Mo-Nb
1000 | 16 | 23 | 24 | 17 | 20 | 83.69819 | 0.3002945 | 0.1445862 | 1185.463 | 0 | 0 | 0 |  | Fe-Cr-Ni-Mo-Nb
1001 | 18 | 18 | 25 | 22 | 17 | 86.93954 | 0.2974716 | 0.1427035 | 1206.96 | 0 | 0 | 0 |  | Fe-Cr-Ni-Mo-Nb
1002 | 20 | 13 | 24 | 30 | 13 | 92.53944 | 0.2918782 | 0.1382731 | 1222.503 | 0 | 0 | 0 |  | Fe-Cr-Ni-Mo-Nb
1003 | 20 | 9 | 22 | 38 | 11 | 97.02365 | 0.2883004 | 0.1341403 | 1228.185 | 0 | 0 | 0 |  | Fe-Cr-Ni-Mo-Nb
1004 | 20 | 6 | 16 | 50 | 8 | 104.4474 | 0.2813089 | 0.1239707 | 1175.699 | 0 | 0 | 0 |  | Fe-Cr-Ni-Mo-Nb
1005 | 7 | 50 | 14 | 3 | 25 | 80.66788 | 0.2938337 | 0.1388262 | 1043.814 | 0 | 0 | 0 |  | Fe-Cr-Ni-Mo-Nb
1006 | 8 | 42 | 21 | 6 | 23 | 81.06925 | 0.2964793 | 0.1429744 | 1103.361 | 0 | 0 | 0 |  | Fe-Cr-Ni-Mo-Nb
1007 | 9 | 36 | 26 | 9 | 20 | 82.77087 | 0.2959633 | 0.1429993 | 1128.009 | 0 | 0 | 0 |  | Fe-Cr-Ni-Mo-Nb
1008 | 11 | 29 | 28 | 13 | 18 | 84.28508 | 0.2964606 | 0.143114 | 1156.85 | 0 | 0 | 0 |  | Fe-Cr-Ni-Mo-Nb
1009 | 12 | 24 | 30 | 18 | 16 | 86.86901 | 0.2950693 | 0.1424577 | 1188.155 | 0 | 0 | 0 |  | Fe-Cr-Ni-Mo-Nb
1010 | 14 | 18 | 31 | 25 | 13 | 90.90707 | 0.2920805 | 0.1404145 | 1219.25 | 0 | 0 | 0 |  | Fe-Cr-Ni-Mo-Nb
1011 | 15 | 13 | 30 | 32 | 10 | 95.43878 | 0.2883178 | 0.137234 | 1237.598 | 0 | 0 | 0 |  | Fe-Cr-Ni-Mo-Nb
1012 | 15 | 8 | 26 | 42 | 8 | 100.9126 | 0.2843667 | 0.1323471 | 1245.581 | 0 | 0 | 0 |  | Fe-Cr-Ni-Mo-Nb
1013 | 15 | 5 | 19 | 55 | 6 | 107.9042 | 0.2784259 | 0.1212766 | 1173.686 | 0 | 0 | 0 |  | Fe-Cr-Ni-Mo-Nb
1014 | 7 | 52 | 21 | 3 | 17 | 86.23036 | 0.2820903 | 0.1323781 | 1004.348 | 0 | 0 | 0 |  | Fe-Cr-Ni-Mo-Nb
1015 | 7 | 43 | 28 | 6 | 16 | 85.66339 | 0.287206 | 0.135781 | 1051.692 | 0 | 0 | 0 |  | Fe-Cr-Ni-Mo-Nb
1016 | 7 | 36 | 33 | 9 | 15 | 85.79012 | 0.2903322 | 0.1379204 | 1089.741 | 0 | 0 | 0 |  | Fe-Cr-Ni-Mo-Nb
1017 | 8 | 30 | 36 | 14 | 13 | 88.07739 | 0.289974 | 0.1381233 | 1127.799 | 0 | 0 | 0 |  | Fe-Cr-Ni-Mo-Nb
1018 | 9 | 24 | 38 | 19 | 11 | 90.43602 | 0.2894339 | 0.1380936 | 1163.604 | 0 | 0 | 0 |  | Fe-Cr-Ni-Mo-Nb
1019 | 10 | 18 | 38 | 25 | 9 | 93.5138 | 0.2881101 | 0.1375668 | 1202.481 | 0 | 0 | 0 |  | Fe-Cr-Ni-Mo-Nb
1020 | 11 | 12 | 37 | 33 | 7 | 97.57025 | 0.2859314 | 0.1365163 | 1247.402 | 0 | 0 | 0 |  | Fe-Cr-Ni-Mo-Nb
1021 | 12 | 7 | 32 | 44 | 5 | 103.4585 | 0.2816401 | 0.1321294 | 1265.966 | 0 | 0 | 0 |  | Fe-Cr-Ni-Mo-Nb
1022 | 12 | 4 | 23 | 57 | 4 | 109.9352 | 0.276671 | 0.1216632 | 1197.424 | 0 | 0 | 0 |  | Fe-Cr-Ni-Mo-Nb
1023 | 5 | 42 | 37 | 6 | 10 | 89.23227 | 0.2807141 | 0.1241084 | 938.7627 | 0 | 0 | 0 |  | Fe-Cr-Ni-Mo-Nb
1024 | 5 | 35 | 41 | 9 | 10 | 88.66272 | 0.2853445 | 0.1290352 | 1003.893 | 0 | 0 | 0 |  | Fe-Cr-Ni-Mo-Nb
1025 | 6 | 28 | 44 | 13 | 9 | 89.46266 | 0.2876812 | 0.1317238 | 1056.095 | 0 | 0 | 0 |  | Fe-Cr-Ni-Mo-Nb
1026 | 7 | 22 | 45 | 18 | 8 | 91.21764 | 0.2883877 | 0.1342004 | 1117.244 | 0 | 0 | 0 |  | Fe-Cr-Ni-Mo-Nb
1027 | 8 | 16 | 45 | 25 | 6 | 94.83262 | 0.286677 | 0.1348256 | 1176.595 | 1 | 0 | 0 |  | Fe-Cr-Ni-Mo-Nb
1028 | 9 | 11 | 43 | 32 | 5 | 97.99749 | 0.2854084 | 0.1358388 | 1238.112 | 0 | 0 | 0 |  | Fe-Cr-Ni-Mo-Nb
1029 | 11 | 6 | 38 | 43 | 3 | 103.7753 | 0.281176 | 0.1331129 | 1278.002 | 0 | 0 | 0 |  | Fe-Cr-Ni-Mo-Nb
1030 | 3 | 32 | 50 | 9 | 6 | 90.29401 | 0.2833259 | 0.1184118 | 890.6135 | 0 | 0 | 0 |  | Fe-Cr-Ni-Mo-Nb
1031 | 4 | 25 | 52 | 13 | 6 | 90.39825 | 0.2870267 | 0.1252691 | 985.0751 | 0 | 0 | 0 |  | Fe-Cr-Ni-Mo-Nb
1032 | 5 | 19 | 53 | 18 | 5 | 92.1817 | 0.2877637 | 0.1288737 | 1057.995 | 0 | 0 | 0 |  | Fe-Cr-Ni-Mo-Nb
1033 | 6 | 13 | 53 | 23 | 4 | 94.09581 | 0.2882354 | 0.1317185 | 1125.42 | 0 | 0 | 0 |  | Fe-Cr-Ni-Mo-Nb
1034 | 8 | 8 | 50 | 30 | 4 | 96.51098 | 0.2880427 | 0.1363934 | 1228.318 | 0 | 0 | 0 |  | Fe-Cr-Ni-Mo-Nb
1035 | 3 | 12 | 5 | 33 | 47 | 74.96434 | 0.3246719 | 0.1001989 | 676.3389 | 0 | 0 | 0 |  | Fe-Cr-Ni-Mo-Nb
1036 | 5 | 11 | 5 | 39 | 40 | 81.12431 | 0.3153987 | 0.1017218 | 738.2003 | 0 | 0 | 0 |  | Fe-Cr-Ni-Mo-Nb
1037 | 7 | 10 | 4 | 44 | 34 | 86.56187 | 0.3076478 | 0.1001973 | 761.1634 | 0 | 0 | 0 |  | Fe-Cr-Ni-Mo-Nb
1038 | 11 | 9 | 4 | 49 | 27 | 92.65734 | 0.2989152 | 0.1044943 | 852.596 | 0 | 0 | 0 |  | Fe-Cr-Ni-Mo-Nb
1039 | 14 | 7 | 3 | 53 | 22 | 97.23365 | 0.293145 | 0.1032414 | 870.543 | 0 | 0 | 0 |  | Fe-Cr-Ni-Mo-Nb
1040 | 3 | 19 | 6 | 21 | 51 | 68.75795 | 0.331773 | 0.1135179 | 746.9082 | 0 | 0 | 0 |  | Fe-Cr-Ni-Mo-Nb
1041 | 5 | 17 | 7 | 27 | 44 | 74.59439 | 0.3226541 | 0.1157134 | 822.8009 | 0 | 0 | 0 |  | Fe-Cr-Ni-Mo-Nb
1042 | 7 | 16 | 8 | 32 | 38 | 79.88288 | 0.314503 | 0.1185907 | 901.1379 | 0 | 0 | 0 |  | Fe-Cr-Ni-Mo-Nb
1043 | 10 | 14 | 8 | 36 | 32 | 84.6416 | 0.3076043 | 0.1192179 | 950.7679 | 0 | 0 | 0 |  | Fe-Cr-Ni-Mo-Nb
1044 | 14 | 11 | 9 | 40 | 26 | 89.31105 | 0.3012668 | 0.1218323 | 1023.217 | 0 | 0 | 0 |  | Fe-Cr-Ni-Mo-Nb
1045 | 18 | 9 | 8 | 44 | 21 | 93.8533 | 0.295177 | 0.121149 | 1054.593 | 0 | 0 | 0 |  | Fe-Cr-Ni-Mo-Nb
1046 | 23 | 7 | 7 | 46 | 16 | 97.70052 | 0.2898544 | 0.1211999 | 1086.043 | 0 | 0 | 0 |  | Fe-Cr-Ni-Mo-Nb
1047 | 3 | 29 | 4 | 12 | 52 | 66.12946 | 0.3324283 | 0.1206996 | 779.1104 | 0 | 0 | 0 |  | Fe-Cr-Ni-Mo-Nb
1048 | 4 | 27 | 8 | 16 | 46 | 70.46175 | 0.3253179 | 0.1274538 | 888.9162 | 0 | 0 | 0 |  | Fe-Cr-Ni-Mo-Nb
1049 | 6 | 24 | 10 | 21 | 39 | 75.68508 | 0.3173157 | 0.12912 | 960.7834 | 0 | 0 | 0 |  | Fe-Cr-Ni-Mo-Nb
1050 | 9 | 21 | 12 | 25 | 34 | 79.62124 | 0.3116879 | 0.1323706 | 1037.772 | 0 | 0 | 0 |  | Fe-Cr-Ni-Mo-Nb
1051 | 13 | 17 | 13 | 28 | 29 | 82.93061 | 0.3072979 | 0.1336617 | 1087.717 | 0 | 0 | 0 |  | Fe-Cr-Ni-Mo-Nb
1052 | 17 | 14 | 14 | 31 | 24 | 86.62587 | 0.3021772 | 0.134761 | 1138.11 | 0 | 0 | 0 |  | Fe-Cr-Ni-Mo-Nb
1053 | 23 | 11 | 13 | 34 | 19 | 90.52915 | 0.2967302 | 0.1340615 | 1167.425 | 0 | 0 | 0 |  | Fe-Cr-Ni-Mo-Nb
1054 | 29 | 8 | 12 | 36 | 15 | 93.39286 | 0.2928533 | 0.1333015 | 1184.359 | 0 | 0 | 0 |  | Fe-Cr-Ni-Mo-Nb
1055 | 36 | 6 | 9 | 37 | 12 | 95.49319 | 0.2896272 | 0.1317385 | 1181.034 | 0 | 0 | 0 |  | Fe-Cr-Ni-Mo-Nb
1056 | 3 | 38 | 6 | 10 | 43 | 71.49456 | 0.3189935 | 0.1304473 | 913.239 | 0 | 0 | 0 |  | Fe-Cr-Ni-Mo-Nb
1057 | 4 | 34 | 10 | 13 | 38 | 74.47067 | 0.3148779 | 0.1339025 | 981.2395 | 0 | 0 | 0 |  | Fe-Cr-Ni-Mo-Nb
1058 | 7 | 29 | 14 | 16 | 33 | 77.38543 | 0.311173 | 0.1384116 | 1062.559 | 0 | 0 | 0 |  | Fe-Cr-Ni-Mo-Nb
1059 | 10 | 25 | 17 | 19 | 29 | 80.13655 | 0.3077355 | 0.141395 | 1127.618 | 0 | 0 | 0 |  | Fe-Cr-Ni-Mo-Nb
1060 | 15 | 20 | 19 | 21 | 25 | 82.17838 | 0.3054196 | 0.1432996 | 1173.212 | 0 | 0 | 0 |  | Fe-Cr-Ni-Mo-Nb
1061 | 20 | 16 | 19 | 24 | 21 | 85.16569 | 0.3016398 | 0.1422781 | 1195.254 | 0 | 0 | 0 |  | Fe-Cr-Ni-Mo-Nb
1062 | 26 | 12 | 18 | 26 | 17 | 87.79144 | 0.2982254 | 0.1402584 | 1198.782 | 0 | 0 | 0 |  | Fe-Cr-Ni-Mo-Nb
1063 | 34 | 9 | 17 | 28 | 13 | 90.58275 | 0.2940798 | 0.1382114 | 1197.762 | 0 | 0 | 0 |  | Fe-Cr-Ni-Mo-Nb
1064 | 43 | 6 | 12 | 28 | 11 | 91.38812 | 0.2926582 | 0.1355061 | 1169.691 | 0 | 0 | 0 |  | Fe-Cr-Ni-Mo-Nb
1065 | 3 | 45 | 9 | 8 | 35 | 76.34777 | 0.3068036 | 0.1358432 | 1001.128 | 0 | 0 | 0 |  | Fe-Cr-Ni-Mo-Nb
1066 | 5 | 39 | 14 | 10 | 31 | 77.90053 | 0.3056496 | 0.1399308 | 1063.661 | 0 | 0 | 0 |  | Fe-Cr-Ni-Mo-Nb
1067 | 8 | 33 | 19 | 12 | 27 | 79.55048 | 0.3043757 | 0.1438422 | 1126.749 | 0 | 0 | 0 |  | Fe-Cr-Ni-Mo-Nb
1068 | 12 | 28 | 22 | 14 | 24 | 81.00444 | 0.3032622 | 0.1456273 | 1165.24 | 0 | 0 | 0 |  | Fe-Cr-Ni-Mo-Nb
1069 | 17 | 23 | 24 | 16 | 20 | 83.14846 | 0.3008041 | 0.144939 | 1181.291 | 0 | 0 | 0 |  | Fe-Cr-Ni-Mo-Nb
1070 | 22 | 18 | 25 | 18 | 17 | 84.75294 | 0.299434 | 0.1437309 | 1186.641 | 0 | 0 | 0 |  | Fe-Cr-Ni-Mo-Nb
1071 | 30 | 13 | 24 | 20 | 13 | 87.14567 | 0.2964337 | 0.1399274 | 1165.345 | 0 | 0 | 0 |  | Fe-Cr-Ni-Mo-Nb
1072 | 38 | 9 | 22 | 20 | 11 | 87.44997 | 0.2961381 | 0.137256 | 1134.128 | 0 | 0 | 0 |  | Fe-Cr-Ni-Mo-Nb
1073 | 50 | 6 | 16 | 20 | 8 | 88.91591 | 0.2931349 | 0.1306247 | 1062.185 | 0 | 0 | 0 |  | Fe-Cr-Ni-Mo-Nb
1074 | 3 | 50 | 14 | 7 | 25 | 82.9128 | 0.291859 | 0.1360546 | 1045.595 | 0 | 0 | 0 |  | Fe-Cr-Ni-Mo-Nb
1075 | 6 | 42 | 21 | 8 | 23 | 82.19099 | 0.2954641 | 0.1422405 | 1111.804 | 0 | 0 | 0 |  | Fe-Cr-Ni-Mo-Nb
1076 | 9 | 36 | 26 | 9 | 20 | 82.77087 | 0.2959633 | 0.1429993 | 1128.009 | 0 | 0 | 0 |  | Fe-Cr-Ni-Mo-Nb
1077 | 13 | 29 | 28 | 11 | 18 | 83.1482 | 0.2974831 | 0.1432195 | 1141.786 | 0 | 0 | 0 |  | Fe-Cr-Ni-Mo-Nb
1078 | 18 | 24 | 30 | 12 | 16 | 83.50355 | 0.2980562 | 0.1425412 | 1138.663 | 0 | 0 | 0 |  | Fe-Cr-Ni-Mo-Nb
1079 | 25 | 18 | 31 | 14 | 13 | 84.85199 | 0.2972791 | 0.1392766 | 1115.893 | 0 | 0 | 0 |  | Fe-Cr-Ni-Mo-Nb
1080 | 32 | 13 | 30 | 15 | 10 | 86.09686 | 0.2960258 | 0.1344915 | 1072.192 | 0 | 0 | 0 |  | Fe-Cr-Ni-Mo-Nb
1081 | 42 | 8 | 26 | 15 | 8 | 86.24226 | 0.2960636 | 0.1300353 | 1020.906 | 0 | 0 | 0 |  | Fe-Cr-Ni-Mo-Nb
1082 | 55 | 5 | 19 | 15 | 6 | 87.03471 | 0.2940886 | 0.1223246 | 933.7034 | 0 | 0 | 0 |  | Fe-Cr-Ni-Mo-Nb
1083 | 3 | 52 | 21 | 7 | 17 | 88.50039 | 0.2803866 | 0.1324465 | 1036.201 | 0 | 0 | 0 |  | Fe-Cr-Ni-Mo-Nb
1084 | 6 | 43 | 28 | 7 | 16 | 86.23692 | 0.2867429 | 0.1359541 | 1061.798 | 0 | 0 | 0 |  | Fe-Cr-Ni-Mo-Nb
1085 | 9 | 36 | 33 | 7 | 15 | 84.63576 | 0.2913055 | 0.137367 | 1066.685 | 0 | 0 | 0 |  | Fe-Cr-Ni-Mo-Nb
1086 | 14 | 30 | 36 | 8 | 13 | 84.65442 | 0.2928545 | 0.1352666 | 1044.334 | 0 | 0 | 0 |  | Fe-Cr-Ni-Mo-Nb
1087 | 19 | 24 | 38 | 9 | 11 | 84.7507 | 0.2941992 | 0.1324021 | 1014.853 | 0 | 0 | 0 |  | Fe-Cr-Ni-Mo-Nb
1088 | 25 | 18 | 38 | 10 | 9 | 84.97636 | 0.2951828 | 0.1291439 | 983.0648 | 0 | 0 | 0 |  | Fe-Cr-Ni-Mo-Nb
1089 | 33 | 12 | 37 | 11 | 7 | 85.22387 | 0.2959652 | 0.1238849 | 927.9888 | 0 | 0 | 0 |  | Fe-Cr-Ni-Mo-Nb
1090 | 44 | 7 | 32 | 12 | 5 | 85.96955 | 0.2952583 | 0.1170203 | 858.3718 | 0 | 0 | 0 |  | Fe-Cr-Ni-Mo-Nb
1091 | 57 | 4 | 23 | 12 | 4 | 86.20247 | 0.2942768 | 0.1115601 | 798.2061 | 0 | 0 | 0 |  | Fe-Cr-Ni-Mo-Nb
1092 | 6 | 42 | 37 | 5 | 10 | 88.64331 | 0.2811503 | 0.1232093 | 921.2132 | 0 | 0 | 0 |  | Fe-Cr-Ni-Mo-Nb
1093 | 9 | 35 | 41 | 5 | 10 | 86.2976 | 0.2872221 | 0.1254225 | 931.9054621 | 0 | 0 | 0 |  | Fe-Cr-Ni-Mo-Nb
1094 | 13 | 28 | 44 | 6 | 9 | 85.32678 | 0.2910719 | 0.1249554 | 923.6345 | 0 | 0 | 0 |  | Fe-Cr-Ni-Mo-Nb
1095 | 18 | 22 | 45 | 7 | 8 | 84.76063 | 0.2937486 | 0.1234565 | 906.3802 | 0 | 0 | 0 |  | Fe-Cr-Ni-Mo-Nb
1096 | 25 | 16 | 45 | 8 | 6 | 84.96132 | 0.2947514 | 0.1170973 | 840.2827 | 0 | 1 | 0 |  | Fe-Cr-Ni-Mo-Nb
1097 | 32 | 11 | 43 | 9 | 5 | 84.8494 | 0.2960705 | 0.1139365 | 808.5047 | 0 | 1 | 0 |  | Fe-Cr-Ni-Mo-Nb
1098 | 43 | 6 | 38 | 11 | 3 | 86.17393 | 0.294799 | 0.1051644 | 726.5196 | 1 | 1 | 1 | 726.5196 | Fe-Cr-Ni-Mo-Nb
1099 | 9 | 32 | 50 | 3 | 6 | 86.65332 | 0.2861509 | 0.1080533 | 736.994 | 1 | 0 | 0 |  | Fe-Cr-Ni-Mo-Nb
1100 | 13 | 25 | 52 | 4 | 6 | 84.95733 | 0.2914738 | 0.1108245 | 760.0695 | 1 | 1 | 1 | 760.0695 | Fe-Cr-Ni-Mo-Nb
1101 | 18 | 19 | 53 | 5 | 5 | 84.37463 | 0.2942295 | 0.1078692 | 728.6273 | 1 | 1 | 1 | 728.6273 | Fe-Cr-Ni-Mo-Nb
1102 | 23 | 13 | 53 | 6 | 4 | 83.86624 | 0.2967915 | 0.1067059 | 717.6282 | 1 | 1 | 1 | 717.6282 | Fe-Cr-Ni-Mo-Nb
1103 | 30 | 8 | 50 | 8 | 4 | 83.67903 | 0.2987921 | 0.1081323 | 737.0372 | 1 | 1 | 1 | 737.0372 | Fe-Cr-Ni-Mo-Nb
1104 | 5 | 12 | 33 | 3 | 47 | 58.29073 | 0.3488676 | 0.1631399 | 1081.424 | 0 | 0 | 0 |  | Fe-Cr-Ni-Mo-Nb
1105 | 5 | 11 | 39 | 5 | 40 | 62.1003 | 0.3416499 | 0.1669133 | 1173.467 | 0 | 0 | 0 |  | Fe-Cr-Ni-Mo-Nb
1106 | 4 | 10 | 44 | 7 | 34 | 65.57734 | 0.335462 | 0.1682949 | 1237.446 | 0 | 0 | 0 |  | Fe-Cr-Ni-Mo-Nb
1107 | 4 | 9 | 49 | 11 | 27 | 71.2344 | 0.3258713 | 0.1657438 | 1290.791 | 1 | 0 | 0 |  | Fe-Cr-Ni-Mo-Nb
1108 | 3 | 7 | 53 | 14 | 22 | 75.04214 | 0.3202631 | 0.1634827 | 1318.321 | 1 | 0 | 0 |  | Fe-Cr-Ni-Mo-Nb
1109 | 6 | 19 | 21 | 3 | 51 | 58.76206 | 0.346556 | 0.1513045 | 975.4352 | 0 | 0 | 0 |  | Fe-Cr-Ni-Mo-Nb
1110 | 7 | 17 | 27 | 5 | 44 | 62.25828 | 0.3400373 | 0.1579086 | 1085.408 | 0 | 0 | 0 |  | Fe-Cr-Ni-Mo-Nb
1111 | 8 | 16 | 32 | 7 | 38 | 65.91084 | 0.333268 | 0.1605081 | 1160.36 | 0 | 0 | 0 |  | Fe-Cr-Ni-Mo-Nb
1112 | 8 | 14 | 36 | 10 | 32 | 69.86759 | 0.3267627 | 0.1614047 | 1224.097 | 0 | 0 | 0 |  | Fe-Cr-Ni-Mo-Nb
1113 | 9 | 11 | 40 | 14 | 26 | 74.46008 | 0.3198627 | 0.1599157 | 1271.055 | 1 | 0 | 0 |  | Fe-Cr-Ni-Mo-Nb
1114 | 8 | 9 | 44 | 18 | 21 | 78.92907 | 0.3135213 | 0.1575002 | 1303.192 | 1 | 0 | 0 |  | Fe-Cr-Ni-Mo-Nb
1115 | 7 | 7 | 46 | 23 | 16 | 84.22842 | 0.3064593 | 0.1536357 | 1326.113 | 1 | 0 | 0 |  | Fe-Cr-Ni-Mo-Nb
1116 | 4 | 29 | 12 | 3 | 52 | 61.07764 | 0.3399268 | 0.1398543 | 894.0695 | 0 | 0 | 0 |  | Fe-Cr-Ni-Mo-Nb
1117 | 8 | 27 | 16 | 4 | 46 | 63.84496 | 0.3344246 | 0.1468844 | 991.9399 | 0 | 0 | 0 |  | Fe-Cr-Ni-Mo-Nb
1118 | 10 | 24 | 21 | 6 | 39 | 67.2501 | 0.3283812 | 0.152984 | 1093.487 | 0 | 0 | 0 |  | Fe-Cr-Ni-Mo-Nb
1119 | 12 | 21 | 25 | 9 | 34 | 70.64558 | 0.3230577 | 0.1541132 | 1149.833 | 0 | 0 | 0 |  | Fe-Cr-Ni-Mo-Nb
1120 | 13 | 17 | 28 | 13 | 29 | 74.33398 | 0.3180506 | 0.1543297 | 1202.524 | 0 | 0 | 0 |  | Fe-Cr-Ni-Mo-Nb
1121 | 14 | 14 | 31 | 17 | 24 | 78.50286 | 0.3122186 | 0.1528313 | 1239.556 | 0 | 0 | 0 |  | Fe-Cr-Ni-Mo-Nb
1122 | 13 | 11 | 34 | 23 | 19 | 83.9069 | 0.305389 | 0.1497047 | 1273.378 | 0 | 0 | 0 |  | Fe-Cr-Ni-Mo-Nb
1123 | 12 | 8 | 36 | 29 | 15 | 88.81554 | 0.299823 | 0.1464834 | 1297.4 | 0 | 0 | 0 |  | Fe-Cr-Ni-Mo-Nb
1124 | 9 | 6 | 37 | 36 | 12 | 93.92691 | 0.2944762 | 0.1428905 | 1317.32 | 0 | 0 | 0 |  | Fe-Cr-Ni-Mo-Nb
1125 | 6 | 38 | 10 | 3 | 43 | 67.58608 | 0.3240611 | 0.141467 | 971.7011 | 0 | 0 | 0 |  | Fe-Cr-Ni-Mo-Nb
1126 | 10 | 34 | 13 | 4 | 38 | 69.45627 | 0.3209107 | 0.1469263 | 1046.033 | 0 | 0 | 0 |  | Fe-Cr-Ni-Mo-Nb
1127 | 14 | 29 | 16 | 7 | 33 | 72.39245 | 0.316812 | 0.1489973 | 1104.119 | 0 | 0 | 0 |  | Fe-Cr-Ni-Mo-Nb
1128 | 17 | 25 | 19 | 10 | 29 | 75.18241 | 0.3131096 | 0.149167 | 1141.419 | 0 | 0 | 0 |  | Fe-Cr-Ni-Mo-Nb
1129 | 19 | 20 | 21 | 15 | 25 | 78.85331 | 0.3089711 | 0.1479049 | 1177.413 | 0 | 0 | 0 |  | Fe-Cr-Ni-Mo-Nb
1130 | 19 | 16 | 24 | 20 | 21 | 82.80789 | 0.3045006 | 0.1463103 | 1210.682 | 0 | 0 | 0 |  | Fe-Cr-Ni-Mo-Nb
1131 | 18 | 12 | 26 | 26 | 17 | 87.4586 | 0.2995679 | 0.143964 | 1242.7 | 0 | 0 | 0 |  | Fe-Cr-Ni-Mo-Nb
1132 | 17 | 9 | 28 | 34 | 13 | 93.272 | 0.2932703 | 0.139022 | 1252.257 | 0 | 0 | 0 |  | Fe-Cr-Ni-Mo-Nb
1133 | 12 | 6 | 28 | 43 | 11 | 98.50356 | 0.2890633 | 0.1345098 | 1261.518 | 0 | 0 | 0 |  | Fe-Cr-Ni-Mo-Nb
1134 | 9 | 45 | 8 | 3 | 35 | 73.6808 | 0.3094507 | 0.1400894 | 1008.638 | 0 | 0 | 0 |  | Fe-Cr-Ni-Mo-Nb
1135 | 14 | 39 | 10 | 5 | 31 | 75.32664 | 0.3077384 | 0.1430326 | 1058.307 | 0 | 0 | 0 |  | Fe-Cr-Ni-Mo-Nb
1136 | 19 | 33 | 12 | 8 | 27 | 77.6526 | 0.3053141 | 0.1438429 | 1095.51 | 0 | 0 | 0 |  | Fe-Cr-Ni-Mo-Nb
1137 | 22 | 28 | 14 | 12 | 24 | 80.26498 | 0.3029059 | 0.143002 | 1121.158 | 0 | 0 | 0 |  | Fe-Cr-Ni-Mo-Nb
1138 | 24 | 23 | 16 | 17 | 20 | 84.0486 | 0.2988973 | 0.1412358 | 1147.987 | 0 | 0 | 0 |  | Fe-Cr-Ni-Mo-Nb
1139 | 25 | 18 | 18 | 22 | 17 | 87.23528 | 0.2962763 | 0.1398706 | 1173.986 | 0 | 0 | 0 |  | Fe-Cr-Ni-Mo-Nb
1140 | 24 | 13 | 20 | 30 | 13 | 92.69719 | 0.2912209 | 0.1364822 | 1200.542 | 0 | 0 | 0 |  | Fe-Cr-Ni-Mo-Nb
1141 | 22 | 9 | 20 | 38 | 11 | 97.09702 | 0.2879858 | 0.1329814 | 1213.553 | 0 | 0 | 0 |  | Fe-Cr-Ni-Mo-Nb
1142 | 16 | 6 | 20 | 50 | 8 | 104.3177 | 0.2818998 | 0.1254952 | 1196.71 | 0 | 0 | 0 |  | Fe-Cr-Ni-Mo-Nb
1143 | 14 | 50 | 7 | 3 | 25 | 80.99823 | 0.2925048 | 0.1353937 | 1009.115 | 0 | 0 | 0 |  | Fe-Cr-Ni-Mo-Nb
1144 | 21 | 42 | 8 | 6 | 23 | 81.67225 | 0.2940628 | 0.1365948 | 1036.822 | 0 | 0 | 0 |  | Fe-Cr-Ni-Mo-Nb
1145 | 26 | 36 | 9 | 9 | 20 | 83.54899 | 0.2928321 | 0.1360496 | 1053.465 | 0 | 0 | 0 |  | Fe-Cr-Ni-Mo-Nb
1146 | 28 | 29 | 11 | 13 | 18 | 85.0531 | 0.2933644 | 0.1369946 | 1089.345 | 0 | 0 | 0 |  | Fe-Cr-Ni-Mo-Nb
1147 | 30 | 24 | 12 | 18 | 16 | 87.64688 | 0.2919042 | 0.1357951 | 1111.703 | 0 | 0 | 0 |  | Fe-Cr-Ni-Mo-Nb
1148 | 31 | 18 | 14 | 25 | 13 | 91.59701 | 0.2892193 | 0.1337443 | 1138.836 | 0 | 0 | 0 |  | Fe-Cr-Ni-Mo-Nb
1149 | 30 | 13 | 15 | 32 | 10 | 96.01547 | 0.2858611 |  |  | 0 | 0 | 0 |  | Fe-Cr-Ni-Mo-Nb
1150 | 26 | 8 | 15 | 42 | 8 | 101.3001 | 0.2826504 | 0.1283815 | 1192.547 | 0 | 0 | 0 |  | Fe-Cr-Ni-Mo-Nb
1151 | 19 | 5 | 15 | 55 | 6 | 108.0266 | 0.2778485 | 0.1195375 | 1149.497 | 0 | 0 | 0 |  | Fe-Cr-Ni-Mo-Nb
1152 | 21 | 52 | 7 | 3 | 17 | 86.88438 | 0.279376 | 0.1253286 | 931.0622 | 0 | 0 | 0 |  | Fe-Cr-Ni-Mo-Nb
1153 | 28 | 43 | 7 | 6 | 16 | 86.63668 | 0.2831998 | 0.1276784 | 965.4847 | 0 | 0 | 0 |  | Fe-Cr-Ni-Mo-Nb
1154 | 33 | 36 | 7 | 9 | 15 | 86.98016 | 0.2854537 | 0.1290889 | 993.7583 | 0 | 0 | 0 |  | Fe-Cr-Ni-Mo-Nb
1155 | 36 | 30 | 8 | 14 | 13 | 89.30487 | 0.2849057 | 0.1286116 | 1020.316 | 0 | 0 | 0 |  | Fe-Cr-Ni-Mo-Nb
1156 | 38 | 24 | 9 | 19 | 11 | 91.6626 | 0.2843223 | 0.1283342 | 1049.266 | 0 | 0 | 0 |  | Fe-Cr-Ni-Mo-Nb
1157 | 38 | 18 | 10 | 25 | 9 | 94.65173 | 0.2832957 | 0.1282762 | 1088.892 | 0 | 0 | 0 |  | Fe-Cr-Ni-Mo-Nb
1158 | 37 | 12 | 11 | 33 | 7 | 98.55577 | 0.2816579 | 0.1275595 | 1132.114 | 0 | 0 | 0 |  | Fe-Cr-Ni-Mo-Nb
1159 | 32 | 7 | 12 | 44 | 5 | 104.1397 | 0.2785505 | 0.1246549 | 1164.13 | 0 | 0 | 0 |  | Fe-Cr-Ni-Mo-Nb
1160 | 23 | 4 | 12 | 57 | 4 | 110.2626 | 0.2750918 | 0.1169923 | 1131.427 | 0 | 0 | 0 |  | Fe-Cr-Ni-Mo-Nb
1161 | 37 | 42 | 5 | 6 | 10 | 90.71732 | 0.2744654 | 0.1145408 | 837.4198 | 0 | 0 | 0 |  | Fe-Cr-Ni-Mo-Nb
1162 | 41 | 35 | 5 | 9 | 10 | 90.31189 | 0.278459 | 0.1187797 | 892.6023 | 0 | 0 | 0 |  | Fe-Cr-Ni-Mo-Nb
1163 | 44 | 28 | 6 | 13 | 9 | 91.163 | 0.2805859 | 0.120997 | 936.2364 | 0 |  | 0 |  | Fe-Cr-Ni-Mo-Nb
1164 | 45 | 22 | 7 | 18 | 8 | 92.85701 | 0.2815092 | 0.1231472 | 988.8245 | 0 |  | 0 |  | Fe-Cr-Ni-Mo-Nb
1165 | 45 | 16 | 8 | 25 | 6 | 96.33683 | 0.2802454 | 0.1235675 | 1038.701 | 0 | 0 | 0 |  | Fe-Cr-Ni-Mo-Nb
1166 | 43 | 11 | 9 | 32 | 5 | 99.2972 | 0.2797444 | 0.124834 | 1096.789 | 0 | 0 | 0 |  | Fe-Cr-Ni-Mo-Nb
1167 | 38 | 6 | 11 | 43 | 3 | 104.6959 | 0.2769824 | 0.1231402 | 1142.226 | 0 | 0 | 0 |  | Fe-Cr-Ni-Mo-Nb
1168 | 50 | 32 | 3 | 9 | 6 | 92.45875 | 0.2741888 | 0.1070877 | 770.4223 | 0 | 0 | 0 |  | Fe-Cr-Ni-Mo-Nb
1169 | 52 | 25 | 4 | 13 | 6 | 92.55785 | 0.2779546 | 0.1132782 | 852.9032 | 0 | 0 | 0 |  | Fe-Cr-Ni-Mo-Nb
1170 | 53 | 19 | 5 | 18 | 5 | 94.2618 | 0.278972 | 0.1163034 | 913.3821 | 0 | 0 | 0 |  | Fe-Cr-Ni-Mo-Nb
1171 | 53 | 13 | 6 | 23 | 4 | 96.07156 | 0.279816 | 0.1191139 | 974.3888 | 0 | 0 | 0 |  | Fe-Cr-Ni-Mo-Nb
1172 | 50 | 8 | 8 | 30 | 4 | 98.16178 | 0.280922 | 0.1237374 | 1068.408 | 0 | 0 | 0 |  | Fe-Cr-Ni-Mo-Nb
1173 | 5 | 12 | 3 | 33 | 47 | 75.04264 | 0.3243814 | 0.09913081 | 666.0706 | 0 | 0 | 0 |  | Fe-Cr-Ni-Mo-Nb
1174 | 5 | 11 | 5 | 39 | 40 | 81.12431 | 0.3153987 | 0.1017227 | 738.2091 | 0 | 0 | 0 |  | Fe-Cr-Ni-Mo-Nb
1175 | 4 | 10 | 7 | 44 | 34 | 86.45346 | 0.3080757 | 0.101774 | 778.4222 | 0 | 0 | 0 |  | Fe-Cr-Ni-Mo-Nb
1176 | 4 | 9 | 11 | 49 | 27 | 92.41814 | 0.2998993 | 0.1080194 | 894.1867 | 0 | 0 | 0 |  | Fe-Cr-Ni-Mo-Nb
1177 | 3 | 7 | 14 | 53 | 22 | 96.87091 | 0.2946893 | 0.1087776 | 938.5421 | 0 | 0 | 0 |  | Fe-Cr-Ni-Mo-Nb
1178 | 6 | 19 | 3 | 21 | 51 | 68.88438 | 0.3313115 | 0.1120407 | 733.4147 | 0 | 0 | 0 |  | Fe-Cr-Ni-Mo-Nb
1179 | 7 | 17 | 5 | 27 | 44 | 74.67564 | 0.3223508 | 0.114794 | 813.6295 | 0 | 0 | 0 |  | Fe-Cr-Ni-Mo-Nb
1180 | 8 | 16 | 7 | 32 | 38 | 79.92178 | 0.3143541 | 0.1182143 | 897.0429 | 0 | 0 | 0 |  | Fe-Cr-Ni-Mo-Nb
1181 | 8 | 14 | 10 | 36 | 32 | 84.56562 | 0.3079026 | 0.1203166 | 963.0112 | 0 | 0 | 0 |  | Fe-Cr-Ni-Mo-Nb
1182 | 9 | 11 | 14 | 40 | 26 | 89.12724 | 0.3020087 | 0.1243208 | 1052.721 | 0 | 0 | 0 |  | Fe-Cr-Ni-Mo-Nb
1183 | 8 | 9 | 18 | 44 | 21 | 93.49965 | 0.2966486 | 0.1258931 | 1113.536 | 0 | 0 | 0 |  | Fe-Cr-Ni-Mo-Nb
1184 | 7 | 7 | 23 | 46 | 16 | 97.14504 | 0.2922335 | 0.1283362 | 1178.295 | 0 | 0 | 0 |  | Fe-Cr-Ni-Mo-Nb
1185 | 4 | 29 | 3 | 12 | 52 | 66.17362 | 0.3322665 | 0.1203454 | 775.9197 | 0 | 0 | 0 |  | Fe-Cr-Ni-Mo-Nb
1186 | 8 | 27 | 4 | 16 | 46 | 70.6336 | 0.324679 | 0.1257053 | 872.2329 | 0 | 0 | 0 |  | Fe-Cr-Ni-Mo-Nb
1187 | 10 | 24 | 6 | 21 | 39 | 75.85342 | 0.3166775 | 0.1274559 | 943.6623 | 0 | 0 | 0 |  | Fe-Cr-Ni-Mo-Nb
1188 | 12 | 21 | 9 | 25 | 34 | 79.74346 | 0.3112167 | 0.1312515 | 1025.513 | 0 | 0 | 0 |  | Fe-Cr-Ni-Mo-Nb
1189 | 13 | 17 | 13 | 28 | 29 | 82.93061 | 0.3072979 | 0.1339209 | 1090.476 | 0 | 0 | 0 |  | Fe-Cr-Ni-Mo-Nb
1190 | 14 | 14 | 17 | 31 | 24 | 86.50747 | 0.3026499 | 0.1363117 | 1156.226 | 0 | 0 | 0 |  | Fe-Cr-Ni-Mo-Nb
1191 | 13 | 11 | 23 | 34 | 19 | 90.14432 | 0.2983022 | 0.1383235 | 1219.703 | 0 | 0 | 0 |  | Fe-Cr-Ni-Mo-Nb
1192 | 12 | 8 | 29 | 36 | 15 | 92.74977 | 0.295528 | 0.1399924 | 1268.961 | 0 | 0 | 0 |  | Fe-Cr-Ni-Mo-Nb
1193 | 9 | 6 | 36 | 37 | 12 | 94.48197 | 0.2938909 | 0.1417878 | 1310.614 | 0 | 0 | 0 |  | Fe-Cr-Ni-Mo-Nb
1194 | 6 | 38 | 3 | 10 | 43 | 71.62817 | 0.3184879 | 0.1289038 | 898.6814 | 0 | 0 | 0 |  | Fe-Cr-Ni-Mo-Nb
1195 | 10 | 34 | 4 | 13 | 38 | 74.73689 | 0.3138608 | 0.1308679 | 951.1806 | 0 | 0 | 0 |  | Fe-Cr-Ni-Mo-Nb
1196 | 14 | 29 | 7 | 16 | 33 | 77.69244 | 0.3099885 | 0.1348816 | 1025.856 | 0 | 0 | 0 |  | Fe-Cr-Ni-Mo-Nb
1197 | 17 | 25 | 10 | 19 | 29 | 80.43637 | 0.3065666 | 0.1378869 | 1089.629 | 0 | 0 | 0 |  | Fe-Cr-Ni-Mo-Nb
1198 | 19 | 20 | 15 | 21 | 25 | 82.34865 | 0.3047507 | 0.1412549 | 1150.465 | 0 | 0 | 0 |  | Fe-Cr-Ni-Mo-Nb
1199 | 19 | 16 | 20 | 24 | 21 | 85.12392 | 0.3018061 | 0.1423858 | 1196.678 | 0 | 0 | 0 |  | Fe-Cr-Ni-Mo-Nb
1200 | 18 | 12 | 26 | 26 | 17 | 87.4586 | 0.2995679 | 0.143105 | 1232.844 | 0 | 0 | 0 |  | Fe-Cr-Ni-Mo-Nb
1201 | 17 | 9 | 34 | 28 | 13 | 89.89651 | 0.2968916 | 0.1440124 | 1268.652 | 0 | 0 | 0 |  | Fe-Cr-Ni-Mo-Nb
1202 | 12 | 6 | 43 | 28 | 11 | 90.12079 | 0.297864 | 0.1459107 | 1297.151 | 1 | 0 | 0 |  | Fe-Cr-Ni-Mo-Nb
1203 | 9 | 45 | 3 | 8 | 35 | 76.6175 | 0.3057517 | 0.1329329 | 972.1284 | 0 | 0 | 0 |  | Fe-Cr-Ni-Mo-Nb
1204 | 14 | 39 | 5 | 10 | 31 | 78.30771 | 0.304056 | 0.1354223 | 1017.393 | 0 | 0 | 0 |  | Fe-Cr-Ni-Mo-Nb
1205 | 19 | 33 | 8 | 12 | 27 | 80.04687 | 0.3024244 | 0.1384536 | 1069.732 | 0 | 0 | 0 |  | Fe-Cr-Ni-Mo-Nb
1206 | 22 | 28 | 12 | 14 | 24 | 81.44945 | 0.3015062 | 0.1411041 | 1116.219 | 0 | 0 | 0 |  | Fe-Cr-Ni-Mo-Nb
1207 | 24 | 23 | 17 | 16 | 20 | 83.45794 | 0.299573 | 0.142021 | 1148.901 | 0 | 0 | 0 |  | Fe-Cr-Ni-Mo-Nb
1208 | 25 | 18 | 22 | 18 | 17 | 84.8846 | 0.2989074 | 0.1425418 | 1173.22 | 0 | 0 | 0 |  | Fe-Cr-Ni-Mo-Nb
1209 | 24 | 13 | 30 | 20 | 13 | 86.88461 | 0.2974885 | 0.141713 | 1186.074 | 0 |  | 0 |  | Fe-Cr-Ni-Mo-Nb
1210 | 22 | 9 | 38 | 20 | 11 | 86.74747 | 0.2989739 | 0.1418911 | 1187.461 | 0 | 0 | 0 |  | Fe-Cr-Ni-Mo-Nb
1211 | 16 | 6 | 50 | 20 | 8 | 87.41468 | 0.2992311 | 0.1393489 | 1162.075 | 0 | 0 | 0 |  | Fe-Cr-Ni-Mo-Nb
1212 | 14 | 50 | 3 | 7 | 25 | 83.41307 | 0.2898319 | 0.1308695 | 991.1509 | 0 | 0 | 0 |  | Fe-Cr-Ni-Mo-Nb
1213 | 21 | 42 | 6 | 8 | 23 | 82.87401 | 0.2927164 | 0.1350263 | 1035.328 | 0 | 0 | 0 |  | Fe-Cr-Ni-Mo-Nb
1214 | 26 | 36 | 9 | 9 | 20 | 83.54899 | 0.2928321 | 0.1360496 | 1053.465 | 0 | 0 | 0 |  | Fe-Cr-Ni-Mo-Nb
1215 | 28 | 29 | 13 | 11 | 18 | 83.83902 | 0.294711 | 0.1375299 | 1080.019 | 0 | 0 | 0 |  | Fe-Cr-Ni-Mo-Nb
1216 | 30 | 24 | 18 | 12 | 16 | 84.05302 | 0.2958539 | 0.1384232 | 1093.813 | 0 | 0 | 0 |  | Fe-Cr-Ni-Mo-Nb
1217 | 31 | 18 | 25 | 14 | 13 | 85.12312 | 0.2961891 | 0.1373745 | 1095.058 | 0 | 0 | 0 |  | Fe-Cr-Ni-Mo-Nb
1218 | 30 | 13 | 32 | 15 | 10 | 86.00558 | 0.2963942 | 0.1347538 | 1075.277 | 0 | 0 | 0 |  | Fe-Cr-Ni-Mo-Nb
1219 | 26 | 8 | 42 | 15 | 8 | 85.4968 | 0.2990622 | 0.1333916 | 1057.748 | 0 | 0 | 0 |  | Fe-Cr-Ni-Mo-Nb
1220 | 19 | 5 | 55 | 15 | 6 | 85.35957 | 0.3008339 | 0.1301044 | 1016.317 | 0 | 1 | 0 |  | Fe-Cr-Ni-Mo-Nb
1221 | 21 | 52 | 3 | 7 | 17 | 89.30881 | 0.2770012 | 0.1240999 | 946.1075 | 0 | 0 | 0 |  | Fe-Cr-Ni-Mo-Nb
1222 | 28 | 43 | 6 | 7 | 16 | 87.24658 | 0.2825775 | 0.1274846 | 970.7846 | 0 | 0 | 0 |  | Fe-Cr-Ni-Mo-Nb
1223 | 33 | 36 | 9 | 7 | 15 | 85.75609 | 0.286734 | 0.129288 | 980.714 | 0 | 0 | 0 |  | Fe-Cr-Ni-Mo-Nb
1224 | 36 | 30 | 14 | 8 | 13 | 85.6777 | 0.2886926 | 0.1284852 | 972.6443 | 0 | 0 | 0 |  | Fe-Cr-Ni-Mo-Nb
1225 | 38 | 24 | 19 | 9 | 11 | 85.63873 | 0.2905979 | 0.1269598 | 957.8145 | 0 | 0 | 0 |  | Fe-Cr-Ni-Mo-Nb
1226 | 38 | 18 | 25 | 10 | 9 | 85.59214 | 0.2926922 | 0.1255081 | 945.3784 | 0 | 0 | 0 |  | Fe-Cr-Ni-Mo-Nb
1227 | 37 | 12 | 33 | 11 | 7 | 85.41428 | 0.2951974 | 0.1225733 | 914.9319 | 0 | 0 | 0 |  | Fe-Cr-Ni-Mo-Nb
1228 | 32 | 7 | 44 | 12 | 5 | 85.39698 | 0.2975655 | 0.1191287 | 879.9308 | 0 | 1 | 0 |  | Fe-Cr-Ni-Mo-Nb
1229 | 23 | 4 | 57 | 12 | 4 | 84.56747 | 0.3008452 | 0.1177946 | 859.6401 | 1 | 1 | 1 | 859.6401 | Fe-Cr-Ni-Mo-Nb
1230 | 37 | 42 | 6 | 5 | 10 | 90.09694 | 0.2750495 | 0.1139954 | 824.863 | 0 | 0 | 0 |  | Fe-Cr-Ni-Mo-Nb
1231 | 41 | 35 | 9 | 5 | 10 | 87.82507 | 0.2809096 | 0.1166613 | 841.6702 | 0 | 0 | 0 |  | Fe-Cr-Ni-Mo-Nb
1232 | 44 | 28 | 13 | 6 | 9 | 86.81757 | 0.2849663 | 0.1169657 | 842.2943 | 0 |  | 0 |  | Fe-Cr-Ni-Mo-Nb
1233 | 45 | 22 | 18 | 7 | 8 | 86.06564 | 0.2884411 | 0.1168272 | 839.734 | 0 |  | 0 |  | Fe-Cr-Ni-Mo-Nb
1234 | 45 | 16 | 25 | 8 | 6 | 85.93284 | 0.2908121 | 0.1124855 | 795.2672 | 0 | 0 | 0 |  | Fe-Cr-Ni-Mo-Nb
1235 | 43 | 11 | 32 | 9 | 5 | 85.38515 | 0.2939088 | 0.1114681 | 785.0577 | 0 | 0 | 0 |  | Fe-Cr-Ni-Mo-Nb
1236 | 38 | 6 | 43 | 11 | 3 | 85.93448 | 0.2957669 | 0.1058427 | 733.2852 | 1 | 1 | 1 | 733.2852 | Fe-Cr-Ni-Mo-Nb
1237 | 50 | 32 | 9 | 3 | 6 | 88.6661 | 0.2777924 | 0.09903046 | 650.7172 | 0 |  | 0 |  | Fe-Cr-Ni-Mo-Nb
1238 | 52 | 25 | 13 | 4 | 6 | 86.88672 | 0.283568 | 0.1025483 | 681.5785 | 0 | 0 | 0 |  | Fe-Cr-Ni-Mo-Nb
1239 | 53 | 19 | 18 | 5 | 5 | 86.11506 | 0.2871486 | 0.1009097 | 664.1133 | 0 | 0 | 0 |  | Fe-Cr-Ni-Mo-Nb
1240 | 53 | 13 | 23 | 6 | 4 | 85.37961 | 0.2906773 | 0.1011195 | 666.5966 | 1 | 0 | 0 |  | Fe-Cr-Ni-Mo-Nb
1241 | 50 | 8 | 30 | 8 | 4 | 84.67117 | 0.2948112 | 0.1045349 | 704.3995 | 1 | 1 | 1 | 704.3995 | Fe-Cr-Ni-Mo-Nb
1242 | 12 | 33 | 3 | 5 | 47 | 65.81475 | 0.3291716 | 0.1356763 | 904.0361 | 0 | 0 | 0 |  | Fe-Cr-Ni-Mo-Nb
1243 | 11 | 39 | 5 | 5 | 40 | 70.68363 | 0.3177619 | 0.1384902 | 974.0083 | 0 | 0 | 0 |  | Fe-Cr-Ni-Mo-Nb
1244 | 10 | 44 | 7 | 4 | 34 | 74.51717 | 0.3082239 | 0.1393502 | 1010.028 | 0 | 0 | 0 |  | Fe-Cr-Ni-Mo-Nb
1245 | 9 | 49 | 11 | 4 | 27 | 79.85061 | 0.2962229 | 0.1383693 | 1037.909 | 0 | 0 | 0 |  | Fe-Cr-Ni-Mo-Nb
1246 | 7 | 53 | 14 | 3 | 22 | 83.47538 | 0.2873592 | 0.1345381 | 1014.6 | 0 | 0 | 0 |  | Fe-Cr-Ni-Mo-Nb
1247 | 19 | 21 | 3 | 6 | 51 | 61.68242 | 0.340042 | 0.1375915 | 885.651 | 0 | 0 | 0 |  | Fe-Cr-Ni-Mo-Nb
1248 | 17 | 27 | 5 | 7 | 44 | 66.79604 | 0.3286105 | 0.1403246 | 963.6392 | 0 | 0 | 0 |  | Fe-Cr-Ni-Mo-Nb
1249 | 16 | 32 | 7 | 8 | 38 | 71.58559 | 0.3182017 | 0.1416985 | 1023.629 | 0 | 0 | 0 |  | Fe-Cr-Ni-Mo-Nb
1250 | 14 | 36 | 10 | 8 | 32 | 75.66883 | 0.3091519 | 0.1422327 | 1063.038 | 0 | 0 | 0 |  | Fe-Cr-Ni-Mo-Nb
1251 | 11 | 40 | 14 | 9 | 26 | 80.638 | 0.2990378 | 0.1407484 | 1088.106 | 0 | 0 | 0 |  | Fe-Cr-Ni-Mo-Nb
1252 | 9 | 44 | 18 | 8 | 21 | 84.18106 | 0.2907847 | 0.1384936 | 1082.561 | 0 | 0 | 0 |  | Fe-Cr-Ni-Mo-Nb
1253 | 7 | 46 | 23 | 7 | 16 | 87.40121 | 0.2835421 | 0.133511 | 1040.734 | 0 | 0 | 0 |  | Fe-Cr-Ni-Mo-Nb
1254 | 29 | 12 | 3 | 4 | 52 | 58.11779 | 0.3479427 | 0.1449793 | 911.5443 | 0 | 0 | 0 |  | Fe-Cr-Ni-Mo-Nb
1255 | 27 | 16 | 4 | 8 | 46 | 63.93771 | 0.3363033 | 0.1439347 | 974.0798 | 0 | 0 | 0 |  | Fe-Cr-Ni-Mo-Nb
1256 | 24 | 21 | 6 | 10 | 39 | 69.38329 | 0.32502 | 0.1440107 | 1033.419 | 0 | 0 | 0 |  | Fe-Cr-Ni-Mo-Nb
1257 | 21 | 25 | 9 | 12 | 34 | 74.00641 | 0.315939 | 0.1437776 | 1079.017 | 0 | 0 | 0 |  | Fe-Cr-Ni-Mo-Nb
1258 | 17 | 28 | 13 | 13 | 29 | 77.88266 | 0.3083978 | 0.1435021 | 1112.04 | 0 | 0 | 0 |  | Fe-Cr-Ni-Mo-Nb
1259 | 14 | 31 | 17 | 14 | 24 | 82.03594 | 0.3004192 | 0.1424473 | 1136.18 | 0 | 0 | 0 |  | Fe-Cr-Ni-Mo-Nb
1260 | 11 | 34 | 23 | 13 | 19 | 85.23412 | 0.2934701 | 0.1409942 | 1138.404 | 0 | 0 | 0 |  | Fe-Cr-Ni-Mo-Nb
1261 | 8 | 36 | 29 | 12 | 15 | 87.67686 | 0.2881857 | 0.1373914 | 1108.445 | 0 | 0 | 0 |  | Fe-Cr-Ni-Mo-Nb
1262 | 6 | 37 | 36 | 9 | 12 | 88.05291 | 0.2858674 | 0.1323947 | 1039.511 | 0 | 0 | 0 |  | Fe-Cr-Ni-Mo-Nb
1263 | 38 | 10 | 3 | 6 | 43 | 62.74694 | 0.3384004 | 0.1509514 | 1023.624 | 0 | 0 | 0 |  | Fe-Cr-Ni-Mo-Nb
1264 | 34 | 13 | 4 | 10 | 38 | 67.91017 | 0.328812 | 0.1474868 | 1054.372 | 0 | 0 | 0 |  | Fe-Cr-Ni-Mo-Nb
1265 | 29 | 16 | 7 | 14 | 33 | 73.31554 | 0.319268 | 0.1448828 | 1090.859 | 0 | 0 | 0 |  | Fe-Cr-Ni-Mo-Nb
1266 | 25 | 19 | 10 | 17 | 29 | 77.83489 | 0.3113649 | 0.143142 | 1121.004 | 0 | 0 | 0 |  | Fe-Cr-Ni-Mo-Nb
1267 | 20 | 21 | 15 | 19 | 25 | 81.54701 | 0.3051546 | 0.1427308 | 1153.877 | 0 | 0 | 0 |  | Fe-Cr-Ni-Mo-Nb
1268 | 16 | 24 | 20 | 19 | 21 | 84.59776 | 0.2992116 | 0.1425063 | 1175.104 | 0 | 0 | 0 |  | Fe-Cr-Ni-Mo-Nb
1269 | 12 | 26 | 26 | 18 | 17 | 86.98501 | 0.2943533 | 0.1412116 | 1174.053 | 0 | 0 | 0 |  | Fe-Cr-Ni-Mo-Nb
1270 | 9 | 28 | 34 | 17 | 13 | 89.25909 | 0.2896111 | 0.1389443 | 1157.898 | 0 | 0 | 0 |  | Fe-Cr-Ni-Mo-Nb
1271 | 6 | 28 | 43 | 12 | 11 | 87.4928 | 0.2908021 | 0.1356738 | 1086.559 | 0 | 0 | 0 |  | Fe-Cr-Ni-Mo-Nb
1272 | 45 | 8 | 3 | 9 | 35 | 67.79967 | 0.3288286 | 0.1519881 | 1095.552 | 0 | 0 | 0 |  | Fe-Cr-Ni-Mo-Nb
1273 | 39 | 10 | 5 | 14 | 31 | 72.96829 | 0.3204006 | 0.1474985 | 1115.249 | 0 | 0 | 0 |  | Fe-Cr-Ni-Mo-Nb
1274 | 33 | 12 | 8 | 19 | 27 | 78.30865 | 0.3120906 | 0.1437147 | 1137.937 | 0 | 0 | 0 |  | Fe-Cr-Ni-Mo-Nb
1275 | 28 | 14 | 12 | 22 | 24 | 82.03781 | 0.3062724 | 0.1422988 | 1162.887 | 0 | 0 | 0 |  | Fe-Cr-Ni-Mo-Nb
1276 | 23 | 16 | 17 | 24 | 20 | 85.877 | 0.3001063 | 0.1412238 | 1187.599 | 0 | 0 | 0 |  | Fe-Cr-Ni-Mo-Nb
1277 | 18 | 18 | 22 | 25 | 17 | 88.67273 | 0.2955611 | 0.1404729 | 1203.468 | 0 | 0 | 0 |  | Fe-Cr-Ni-Mo-Nb
1278 | 13 | 20 | 30 | 24 | 13 | 91.05404 | 0.2910558 | 0.1396181 | 1206.878 | 0 | 0 | 0 |  | Fe-Cr-Ni-Mo-Nb
1279 | 9 | 20 | 38 | 22 | 11 | 91.02248 | 0.2907303 | 0.1397012 | 1200.484 | 0 | 0 | 0 |  | Fe-Cr-Ni-Mo-Nb
1280 | 6 | 20 | 50 | 16 | 8 | 89.25113 | 0.2916227 | 0.1345973 | 1101.115 | 0 | 0 | 0 |  | Fe-Cr-Ni-Mo-Nb
1281 | 50 | 7 | 3 | 14 | 25 | 75.64323 | 0.3149351 | 0.1474324 | 1136.707 | 0 | 0 | 0 |  | Fe-Cr-Ni-Mo-Nb
1282 | 42 | 8 | 6 | 21 | 23 | 80.79037 | 0.3083375 | 0.1434206 | 1161.126 | 0 | 0 | 0 |  | Fe-Cr-Ni-Mo-Nb
1283 | 36 | 9 | 9 | 26 | 20 | 85.40417 | 0.3021379 | 0.1398646 | 1173.695 | 0 | 0 | 0 |  | Fe-Cr-Ni-Mo-Nb
1284 | 29 | 11 | 13 | 28 | 18 | 88.13841 | 0.2982886 | 0.1379415 | 1179.071 | 0 | 0 | 0 |  | Fe-Cr-Ni-Mo-Nb
1285 | 24 | 12 | 18 | 30 | 16 | 90.49337 | 0.2951573 | 0.1379077 | 1202.836 | 0 | 0 | 0 |  | Fe-Cr-Ni-Mo-Nb
1286 | 18 | 14 | 25 | 31 | 13 | 93.19854 | 0.2910156 | 0.1380052 | 1227.068 | 0 | 0 | 0 |  | Fe-Cr-Ni-Mo-Nb
1287 | 13 | 15 | 32 | 30 | 10 | 94.86986 | 0.2882134 | 0.1368894 | 1222.833 | 0 | 0 | 0 |  | Fe-Cr-Ni-Mo-Nb
1288 | 8 | 15 | 42 | 26 | 8 | 93.86055 | 0.288991 | 0.13777 | 1212.915 | 0 | 0 | 0 |  | Fe-Cr-Ni-Mo-Nb
1289 | 5 | 15 | 55 | 19 | 6 | 90.71913 | 0.2918279 | 0.135405 | 1131.254 | 0 | 0 | 0 |  | Fe-Cr-Ni-Mo-Nb
1290 | 52 | 7 | 3 | 21 | 17 | 84.33384 | 0.3012361 | 0.1401261 | 1147.984 | 0 | 0 | 0 |  | Fe-Cr-Ni-Mo-Nb
1291 | 43 | 7 | 6 | 28 | 16 | 88.58188 | 0.2971642 | 0.1372533 | 1171.338 | 0 | 0 | 0 |  | Fe-Cr-Ni-Mo-Nb
1292 | 36 | 7 | 9 | 33 | 15 | 91.71148 | 0.2942394 | 0.1348402 | 1181.622 | 0 | 0 | 0 |  | Fe-Cr-Ni-Mo-Nb
1293 | 30 | 8 | 14 | 36 | 13 | 94.54923 | 0.2908287 | 0.1338953 | 1199.465 | 0 | 0 | 0 |  | Fe-Cr-Ni-Mo-Nb
1294 | 24 | 9 | 19 | 38 | 11 | 97.00171 | 0.2878676 | 0.1331786 | 1214.24 | 0 | 0 | 0 |  | Fe-Cr-Ni-Mo-Nb
1295 | 18 | 10 | 25 | 38 | 9 | 98.59953 | 0.2857669 | 0.1332177 | 1227.447 | 0 | 0 | 0 |  | Fe-Cr-Ni-Mo-Nb
1296 | 12 | 11 | 33 | 37 | 7 | 99.52039 | 0.2843606 | 0.1345831 | 1249.28 | 0 | 0 | 0 |  | Fe-Cr-Ni-Mo-Nb
1297 | 7 | 12 | 44 | 32 | 5 | 98.24956 | 0.2849389 | 0.136366 | 1246.486 | 0 | 0 | 0 |  | Fe-Cr-Ni-Mo-Nb
1298 | 4 | 12 | 57 | 23 | 4 | 93.50657 | 0.2896696 | 0.1347615 | 1157.753 | 0 | 0 | 0 |  | Fe-Cr-Ni-Mo-Nb
1299 | 42 | 5 | 6 | 37 | 10 | 96.71014 | 0.2873584 | 0.1303043 | 1169.504 | 0 | 0 | 0 |  | Fe-Cr-Ni-Mo-Nb
1300 | 35 | 5 | 9 | 41 | 10 | 98.60992 | 0.2863108 | 0.1289538 | 1177.944 | 0 | 0 | 0 |  | Fe-Cr-Ni-Mo-Nb
1301 | 28 | 6 | 13 | 44 | 9 | 100.9273 | 0.2840721 | 0.1275083 | 1183.622 | 0 | 0 | 0 |  | Fe-Cr-Ni-Mo-Nb
1302 | 22 | 7 | 18 | 45 | 8 | 102.2335 | 0.2827242 | 0.1278022 | 1199.832 | 0 | 0 | 0 |  | Fe-Cr-Ni-Mo-Nb
1303 | 16 | 8 | 25 | 45 | 6 | 103.7295 | 0.2808321 | 0.1290808 | 1227.795 | 0 | 0 | 0 |  | Fe-Cr-Ni-Mo-Nb
1304 | 11 | 9 | 32 | 43 | 5 | 103.5195 | 0.2807978 | 0.1316446 | 1256.091 | 0 | 0 | 0 |  | Fe-Cr-Ni-Mo-Nb
1305 | 6 | 11 | 43 | 38 | 3 | 102.4821 | 0.2806924 | 0.1344022 | 1269.188 | 0 | 0 | 0 |  | Fe-Cr-Ni-Mo-Nb
1306 | 32 | 3 | 9 | 50 | 6 | 105.3147 | 0.2796559 | 0.12248 | 1159.476 | 0 | 0 | 0 |  | Fe-Cr-Ni-Mo-Nb
1307 | 25 | 4 | 13 | 52 | 6 | 106.4093 | 0.2790438 | 0.1218758 | 1164.049 | 0 | 0 | 0 |  | Fe-Cr-Ni-Mo-Nb
1308 | 19 | 5 | 18 | 53 | 5 | 107.7355 | 0.277746 | 0.1223211 | 1181.68 | 0 | 0 | 0 |  | Fe-Cr-Ni-Mo-Nb
1309 | 13 | 6 | 23 | 53 | 4 | 108.835 | 0.2766375 | 0.1231292 | 1201.443 | 0 | 0 | 0 |  | Fe-Cr-Ni-Mo-Nb
1310 | 8 | 8 | 30 | 50 | 4 | 107.5001 | 0.2775762 | 0.1276327 | 1247.504 | 0 | 0 | 0 |  | Fe-Cr-Ni-Mo-Nb
1311 | 12 | 3 | 33 | 5 | 47 | 57.26816 | 0.3527894 | 0.1641666 | 1084.029 | 0 | 0 | 0 |  | Fe-Cr-Ni-Mo-Nb
1312 | 11 | 5 | 39 | 5 | 40 | 60.62137 | 0.3454383 | 0.1684316 | 1169.616 | 0 | 0 | 0 |  | Fe-Cr-Ni-Mo-Nb
1313 | 10 | 7 | 44 | 4 | 34 | 63.06011 | 0.3397078 | 0.17025 | 1214.11 | 0 | 0 | 0 |  | Fe-Cr-Ni-Mo-Nb
1314 | 9 | 11 | 49 | 4 | 27 | 67.68176 | 0.3294697 | 0.1666828 | 1230.079 | 0 | 0 | 0 |  | Fe-Cr-Ni-Mo-Nb
1315 | 7 | 14 | 53 | 3 | 22 | 70.42916 | 0.3229668 | 0.1619184 | 1201.3 | 0 | 0 | 0 |  | Fe-Cr-Ni-Mo-Nb
1316 | 19 | 3 | 21 | 6 | 51 | 56.6873 | 0.3538425 | 0.1550998 | 993.8122 | 0 | 0 | 0 |  | Fe-Cr-Ni-Mo-Nb
1317 | 17 | 5 | 27 | 7 | 44 | 60.47817 | 0.3459309 | 0.1604604 | 1095.51 | 0 | 0 | 0 |  | Fe-Cr-Ni-Mo-Nb
1318 | 16 | 7 | 32 | 8 | 38 | 64.24599 | 0.3381728 | 0.1625212 | 1165.363 | 0 | 0 | 0 |  | Fe-Cr-Ni-Mo-Nb
1319 | 14 | 10 | 36 | 8 | 32 | 67.70943 | 0.3307078 | 0.1634659 | 1214.448 | 0 | 0 | 0 |  | Fe-Cr-Ni-Mo-Nb
1320 | 11 | 14 | 40 | 9 | 26 | 72.41543 | 0.3211158 | 0.1610019 | 1241.169 | 0 | 0 | 0 |  | Fe-Cr-Ni-Mo-Nb
1321 | 9 | 18 | 44 | 8 | 21 | 75.6702 | 0.313603 | 0.1571447 | 1223.896 | 0 | 0 | 0 |  | Fe-Cr-Ni-Mo-Nb
1322 | 7 | 23 | 46 | 7 | 16 | 79.52896 | 0.3046091 | 0.148722 | 1155.915 | 0 | 0 | 0 |  | Fe-Cr-Ni-Mo-Nb
1323 | 29 | 3 | 12 | 4 | 52 | 55.62736 | 0.3548778 | 0.1532568 | 957.9028 | 0 | 0 | 0 |  | Fe-Cr-Ni-Mo-Nb
1324 | 27 | 4 | 16 | 8 | 46 | 60.57451 | 0.3455133 | 0.1538595 | 1034.825 | 0 | 0 | 0 |  | Fe-Cr-Ni-Mo-Nb
1325 | 24 | 6 | 21 | 10 | 39 | 65.01088 | 0.3368593 | 0.1569046 | 1122.484 | 0 | 0 | 0 |  | Fe-Cr-Ni-Mo-Nb
1326 | 21 | 9 | 25 | 12 | 34 | 69.27525 | 0.3286192 | 0.1563986 | 1170.617 | 0 | 0 | 0 |  | Fe-Cr-Ni-Mo-Nb
1327 | 17 | 13 | 28 | 13 | 29 | 73.29506 | 0.3205992 | 0.1557649 | 1208.187 | 0 | 0 | 0 |  | Fe-Cr-Ni-Mo-Nb
1328 | 14 | 17 | 31 | 14 | 24 | 77.63961 | 0.3120206 | 0.153256 | 1224.567 | 0 | 0 | 0 |  | Fe-Cr-Ni-Mo-Nb
1329 | 11 | 23 | 34 | 13 | 19 | 81.65881 | 0.3028862 | 0.1487231 | 1201.786 | 0 | 0 | 0 |  | Fe-Cr-Ni-Mo-Nb
1330 | 8 | 29 | 36 | 12 | 15 | 85.33328 | 0.29435 | 0.141972 | 1146.027 | 0 | 0 | 0 |  | Fe-Cr-Ni-Mo-Nb
1331 | 6 | 36 | 37 | 9 | 12 | 87.70734 | 0.2867821 | 0.1329235 | 1043.458 | 0 | 0 | 0 |  | Fe-Cr-Ni-Mo-Nb
1332 | 38 | 3 | 10 | 6 | 43 | 60.73525 | 0.3439403 | 0.1565868 | 1056.209 | 0 | 0 | 0 |  | Fe-Cr-Ni-Mo-Nb
1333 | 34 | 4 | 13 | 10 | 38 | 65.26228 | 0.3359831 | 0.1555519 | 1110.398 | 0 | 0 | 0 |  | Fe-Cr-Ni-Mo-Nb
1334 | 29 | 7 | 16 | 14 | 33 | 70.62395 | 0.3264356 | 0.1530219 | 1154.208 | 0 | 0 | 0 |  | Fe-Cr-Ni-Mo-Nb
1335 | 25 | 10 | 19 | 17 | 29 | 75.12718 | 0.318485 | 0.1504891 | 1180.739 | 0 | 0 | 0 |  | Fe-Cr-Ni-Mo-Nb
1336 | 20 | 15 | 21 | 19 | 25 | 79.71012 | 0.3099369 | 0.1474337 | 1194.231 | 0 | 0 | 0 |  | Fe-Cr-Ni-Mo-Nb
1337 | 16 | 20 | 24 | 19 | 21 | 83.34299 | 0.3024646 | 0.1452404 | 1198.593 | 0 | 0 | 0 |  | Fe-Cr-Ni-Mo-Nb
1338 | 12 | 26 | 26 | 18 | 17 | 86.98501 | 0.2943533 | 0.1415591 | 1178.506 | 0 | 0 | 0 |  | Fe-Cr-Ni-Mo-Nb
1339 | 9 | 34 | 28 | 17 | 13 | 91.23678 | 0.2844981 | 0.1336818 | 1107.643 | 0 | 0 | 0 |  | Fe-Cr-Ni-Mo-Nb
1340 | 6 | 43 | 28 | 12 | 11 | 92.64864 | 0.277304 | 0.1262149 | 1007.535 | 0 | 0 | 0 |  | Fe-Cr-Ni-Mo-Nb
1341 | 45 | 3 | 8 | 9 | 35 | 66.31704 | 0.3328524 | 0.1556107 | 1117.928 | 0 | 0 | 0 |  | Fe-Cr-Ni-Mo-Nb
1342 | 39 | 5 | 10 | 14 | 31 | 71.46199 | 0.3244093 | 0.1520172 | 1150.586 | 0 | 0 | 0 |  | Fe-Cr-Ni-Mo-Nb
1343 | 33 | 8 | 12 | 19 | 27 | 77.09412 | 0.3152615 | 0.1476083 | 1172.341 | 0 | 0 | 0 |  | Fe-Cr-Ni-Mo-Nb
1344 | 28 | 12 | 14 | 22 | 24 | 81.4302 | 0.3078406 | 0.1437816 | 1175.808 | 0 | 0 | 0 |  | Fe-Cr-Ni-Mo-Nb
1345 | 23 | 17 | 16 | 24 | 20 | 86.18614 | 0.2993164 | 0.1400857 | 1176.407 | 0 | 0 | 0 |  | Fe-Cr-Ni-Mo-Nb
1346 | 18 | 22 | 18 | 25 | 17 | 89.92854 | 0.2923727 | 0.1367657 | 1166.734 | 0 | 0 | 0 |  | Fe-Cr-Ni-Mo-Nb
1347 | 13 | 30 | 20 | 24 | 13 | 94.28598 | 0.2828672 | 0.1314179 | 1125.547 | 0 | 0 | 0 |  | Fe-Cr-Ni-Mo-Nb
1348 | 9 | 38 | 20 | 22 | 11 | 96.96507 | 0.2756306 | 0.1256487 | 1062.996 | 0 | 0 | 0 |  | Fe-Cr-Ni-Mo-Nb
1349 | 6 | 50 | 20 | 16 | 8 | 99.59856 | 0.264967 | 0.1154514 | 930.1902 | 0 | 0 | 0 |  | Fe-Cr-Ni-Mo-Nb
1350 | 50 | 3 | 7 | 14 | 25 | 74.40199 | 0.3182256 | 0.1506345 | 1161.611 | 0 | 0 | 0 |  | Fe-Cr-Ni-Mo-Nb
1351 | 42 | 6 | 8 | 21 | 23 | 80.18047 | 0.3099168 | 0.1448266 | 1172.831 | 0 | 0 | 0 |  | Fe-Cr-Ni-Mo-Nb
1352 | 36 | 9 | 9 | 26 | 20 | 85.40417 | 0.3021379 | 0.1397892 | 1172.89 | 0 | 0 | 0 |  | Fe-Cr-Ni-Mo-Nb
1353 | 29 | 13 | 11 | 28 | 18 | 88.75846 | 0.2967245 | 0.1370126 | 1171.921 | 0 | 0 | 0 |  | Fe-Cr-Ni-Mo-Nb
1354 | 24 | 18 | 12 | 30 | 16 | 92.34995 | 0.2905082 | 0.1327073 | 1149.81 | 0 | 0 | 0 |  | Fe-Cr-Ni-Mo-Nb
1355 | 18 | 25 | 14 | 31 | 13 | 96.62841 | 0.282477 | 0.1278966 | 1119.114 | 0 | 0 | 0 |  | Fe-Cr-Ni-Mo-Nb
1356 | 13 | 32 | 15 | 30 | 10 | 100.3378 | 0.2746284 | 0.1237587 | 1084.861 | 0 | 0 | 0 |  | Fe-Cr-Ni-Mo-Nb
1357 | 8 | 42 | 15 | 26 | 8 | 102.8801 | 0.2664241 | 0.1195183 | 1029.541 | 0 | 0 | 0 |  | Fe-Cr-Ni-Mo-Nb
1358 | 5 | 55 | 15 | 19 | 6 | 104.5336 | 0.256655 | 0.1097201 | 891.2219 | 0 | 0 | 0 |  | Fe-Cr-Ni-Mo-Nb
1359 | 52 | 3 | 7 | 21 | 17 | 83.07664 | 0.3044766 | 0.1426057 | 1168.355 | 0 | 0 | 0 |  | Fe-Cr-Ni-Mo-Nb
1360 | 43 | 6 | 7 | 28 | 16 | 88.27246 | 0.2979447 | 0.1379669 | 1178.095 | 0 | 0 | 0 |  | Fe-Cr-Ni-Mo-Nb
1361 | 36 | 9 | 7 | 33 | 15 | 92.32447 | 0.2927159 | 0.1332748 | 1165.612 | 0 | 0 | 0 |  | Fe-Cr-Ni-Mo-Nb
1362 | 30 | 14 | 8 | 36 | 13 | 96.37861 | 0.2863253 | 0.1281746 | 1136.411 | 0 | 0 | 0 |  | Fe-Cr-Ni-Mo-Nb
1363 | 24 | 19 | 9 | 38 | 11 | 100.0693 | 0.2803734 | 0.1239032 | 1109.863 | 0 | 0 | 0 |  | Fe-Cr-Ni-Mo-Nb
1364 | 18 | 25 | 10 | 38 | 9 | 103.3003 | 0.2743255 | 0.1206422 | 1086.131 | 0 | 0 | 0 |  | Fe-Cr-Ni-Mo-Nb
1365 | 12 | 33 | 11 | 37 | 7 | 106.5363 | 0.2672954 | 0.1161162 | 1040.37 | 0 | 0 | 0 |  | Fe-Cr-Ni-Mo-Nb
1366 | 7 | 44 | 12 | 32 | 5 | 108.7976 | 0.2590437 | 0.1107833 | 965.9983 | 0 | 0 | 0 |  | Fe-Cr-Ni-Mo-Nb
1367 | 4 | 57 | 12 | 23 | 4 | 109.0014 | 0.2507759 | 0.1031198 | 842.9287 | 0 | 0 | 0 |  | Fe-Cr-Ni-Mo-Nb
1368 | 42 | 6 | 5 | 37 | 10 | 97.02011 | 0.2865992 | 0.1295534 | 1161.47 | 0 | 0 | 0 |  | Fe-Cr-Ni-Mo-Nb
1369 | 35 | 9 | 5 | 41 | 10 | 99.83521 | 0.2833406 | 0.1256645 | 1141.108 | 0 | 0 | 0 |  | Fe-Cr-Ni-Mo-Nb
1370 | 28 | 13 | 6 | 44 | 9 | 103.0656 | 0.2789339 | 0.1213867 | 1112.689 | 0 | 0 | 0 |  | Fe-Cr-Ni-Mo-Nb
1371 | 22 | 18 | 7 | 45 | 8 | 105.6072 | 0.2746499 | 0.1179325 | 1083.542 | 0 | 0 | 0 |  | Fe-Cr-Ni-Mo-Nb
1372 | 16 | 25 | 8 | 45 | 6 | 109.0128 | 0.2682253 | 0.1136979 | 1044.149 | 0 | 0 | 0 |  | Fe-Cr-Ni-Mo-Nb
1373 | 11 | 32 | 9 | 43 | 5 | 110.7752 | 0.2634378 | 0.1109747 | 1010.305 | 0 | 0 | 0 |  | Fe-Cr-Ni-Mo-Nb
1374 | 6 | 43 | 11 | 38 | 3 | 112.8268 | 0.2557111 | 0.1062095 | 941.159 | 0 | 0 | 0 |  | Fe-Cr-Ni-Mo-Nb
1375 | 32 | 9 | 3 | 50 | 6 | 107.135 | 0.2753514 | 0.1170839 | 1094.253 | 0 | 0 | 0 |  | Fe-Cr-Ni-Mo-Nb
1376 | 25 | 13 | 4 | 52 | 6 | 109.1269 | 0.2726491 | 0.1132855 | 1058.507 | 0 | 0 | 0 |  | Fe-Cr-Ni-Mo-Nb
1377 | 19 | 18 | 5 | 53 | 5 | 111.676 | 0.2685093 | 0.1095425 | 1022.627 | 0 | 0 | 0 |  | Fe-Cr-Ni-Mo-Nb
1378 | 13 | 23 | 6 | 53 | 4 | 114.0675 | 0.2644071 | 0.1070803 | 1000.932 | 0 | 0 | 0 |  | Fe-Cr-Ni-Mo-Nb
1379 | 8 | 30 | 8 | 50 | 4 | 114.3061 | 0.2615622 | 0.1057723 | 975.5555 | 0 | 0 | 0 |  | Fe-Cr-Ni-Mo-Nb
1380 | 12 | 33 | 5 | 3 | 47 | 64.65473 | 0.3308706 | 0.1394314 | 924.3259 | 0 | 0 | 0 |  | Fe-Cr-Ni-Mo-Nb
1381 | 11 | 39 | 5 | 5 | 40 | 70.68363 | 0.3177619 | 0.1384902 | 974.0083 | 0 | 0 | 0 |  | Fe-Cr-Ni-Mo-Nb
1382 | 10 | 44 | 4 | 7 | 34 | 76.30024 | 0.3059869 | 0.1347774 | 985.9322 | 0 | 0 | 0 |  | Fe-Cr-Ni-Mo-Nb
1383 | 9 | 49 | 4 | 11 | 27 | 83.97834 | 0.2915746 | 0.1297214 | 996.4751 | 0 | 0 | 0 |  | Fe-Cr-Ni-Mo-Nb
1384 | 7 | 53 | 3 | 14 | 22 | 90.01754 | 0.2806259 | 0.123357 | 970.2112 | 0 | 0 | 0 |  | Fe-Cr-Ni-Mo-Nb
1385 | 19 | 21 | 6 | 3 | 51 | 59.94797 | 0.3427441 | 0.143329 | 914.0619 | 0 | 0 | 0 |  | Fe-Cr-Ni-Mo-Nb
1386 | 17 | 27 | 7 | 5 | 44 | 65.63047 | 0.3302995 | 0.1436667 | 980.158 | 0 | 0 | 0 |  | Fe-Cr-Ni-Mo-Nb
1387 | 16 | 32 | 8 | 7 | 38 | 71.00508 | 0.3189846 | 0.1430083 | 1029.291 | 0 | 0 | 0 |  | Fe-Cr-Ni-Mo-Nb
1388 | 14 | 36 | 8 | 10 | 32 | 76.84399 | 0.3076796 | 0.139103 | 1045.865 | 0 | 0 | 0 |  | Fe-Cr-Ni-Mo-Nb
1389 | 11 | 40 | 9 | 14 | 26 | 83.56727 | 0.2956828 | 0.1341217 | 1053.334 | 0 | 0 | 0 |  | Fe-Cr-Ni-Mo-Nb
1390 | 9 | 44 | 8 | 18 | 21 | 90.02569 | 0.284634 | 0.1275875 | 1032.648 | 0 | 0 | 0 |  | Fe-Cr-Ni-Mo-Nb
1391 | 7 | 46 | 7 | 23 | 16 | 96.79347 | 0.2744759 | 0.1203093 | 1000.324 | 0 | 0 | 0 |  | Fe-Cr-Ni-Mo-Nb
1392 | 29 | 12 | 4 | 3 | 52 | 57.53503 | 0.3488863 | 0.1467635 | 918.8074 | 0 | 0 | 0 |  | Fe-Cr-Ni-Mo-Nb
1393 | 27 | 16 | 8 | 4 | 46 | 61.61702 | 0.3398308 | 0.1505377 | 1002.685 | 0 | 0 | 0 |  | Fe-Cr-Ni-Mo-Nb
1394 | 24 | 21 | 10 | 6 | 39 | 67.02873 | 0.3283499 | 0.1498892 | 1058.548 | 0 | 0 | 0 |  | Fe-Cr-Ni-Mo-Nb
1395 | 21 | 25 | 12 | 9 | 34 | 72.25896 | 0.3182498 | 0.1476571 | 1095.387 | 0 | 0 | 0 |  | Fe-Cr-Ni-Mo-Nb
1396 | 17 | 28 | 13 | 13 | 29 | 77.88266 | 0.3083978 | 0.1430217 | 1107.176 | 0 | 0 | 0 |  | Fe-Cr-Ni-Mo-Nb
1397 | 14 | 31 | 14 | 17 | 24 | 83.78567 | 0.2984052 | 0.1383357 | 1113.5 | 0 | 0 | 0 |  | Fe-Cr-Ni-Mo-Nb
1398 | 11 | 34 | 13 | 23 | 19 | 91.03074 | 0.2873048 | 0.1308291 | 1094.62 | 0 | 0 | 0 |  | Fe-Cr-Ni-Mo-Nb
1399 | 8 | 36 | 12 | 29 | 15 | 97.45096 | 0.2784733 | 0.1237298 | 1065.606 | 0 | 0 | 0 |  | Fe-Cr-Ni-Mo-Nb
1400 | 6 | 37 | 9 | 36 | 12 | 103.479 | 0.2712787 | 0.1157219 | 1017.393 | 0 | 0 | 0 |  | Fe-Cr-Ni-Mo-Nb
1401 | 38 | 10 | 6 | 3 | 43 | 60.95742 | 0.3411526 | 0.1551392 | 1035.193 | 0 | 0 | 0 |  | Fe-Cr-Ni-Mo-Nb
1402 | 34 | 13 | 10 | 4 | 38 | 64.29713 | 0.3340722 | 0.1552941 | 1076.597 | 0 | 0 | 0 |  | Fe-Cr-Ni-Mo-Nb
1403 | 29 | 16 | 14 | 7 | 33 | 69.12096 | 0.3249832 | 0.1533936 | 1117.773 | 0 | 0 | 0 |  | Fe-Cr-Ni-Mo-Nb
1404 | 25 | 19 | 17 | 10 | 29 | 73.70409 | 0.3166641 | 0.1510185 | 1147.503 | 0 | 0 | 0 |  | Fe-Cr-Ni-Mo-Nb
1405 | 20 | 21 | 19 | 15 | 25 | 79.20863 | 0.3079789 | 0.146684 | 1166.309 | 0 | 0 | 0 |  | Fe-Cr-Ni-Mo-Nb
1406 | 16 | 24 | 19 | 20 | 21 | 85.17815 | 0.2985533 | 0.1409083 | 1164.78 | 0 | 0 | 0 |  | Fe-Cr-Ni-Mo-Nb
1407 | 12 | 26 | 18 | 26 | 17 | 91.63302 | 0.289398 | 0.1337926 | 1146.065 | 0 | 0 | 0 |  | Fe-Cr-Ni-Mo-Nb
1408 | 9 | 28 | 17 | 34 | 13 | 98.84581 | 0.2800536 | 0.1262498 | 1121.915 | 0 | 0 | 0 |  | Fe-Cr-Ni-Mo-Nb
1409 | 6 | 28 | 12 | 43 | 11 | 105.0159 | 0.2738051 | 0.1159654 | 1049.236 | 0 | 0 | 0 |  | Fe-Cr-Ni-Mo-Nb
1410 | 45 | 8 | 9 | 3 | 35 | 64.15623 | 0.33414 | 0.1582115 | 1099.309 | 0 | 0 | 0 |  | Fe-Cr-Ni-Mo-Nb
1411 | 39 | 10 | 14 | 5 | 31 | 67.49081 | 0.3279661 | 0.1564123 | 1123.686 | 0 | 0 | 0 |  | Fe-Cr-Ni-Mo-Nb
1412 | 33 | 12 | 19 | 8 | 27 | 71.68102 | 0.3207094 | 0.1541064 | 1152.823 | 0 | 0 | 0 |  | Fe-Cr-Ni-Mo-Nb
1413 | 28 | 14 | 22 | 12 | 24 | 76.13253 | 0.3135627 | 0.1514637 | 1181.256 | 0 | 0 | 0 |  | Fe-Cr-Ni-Mo-Nb
1414 | 23 | 16 | 24 | 17 | 20 | 81.78664 | 0.3048549 | 0.1469275 | 1197.471 | 0 | 0 | 0 |  | Fe-Cr-Ni-Mo-Nb
1415 | 18 | 18 | 25 | 22 | 17 | 86.93954 | 0.2974716 | 0.1425631 | 1205.395 | 0 | 0 | 0 |  | Fe-Cr-Ni-Mo-Nb
1416 | 13 | 20 | 24 | 30 | 13 | 94.47478 | 0.2875256 | 0.135176 | 1196.53 | 0 | 0 | 0 |  | Fe-Cr-Ni-Mo-Nb
1417 | 9 | 20 | 22 | 38 | 11 | 100.0387 | 0.2817178 | 0.1285189 | 1173.474 | 0 | 0 | 0 |  | Fe-Cr-Ni-Mo-Nb
1418 | 6 | 20 | 16 | 50 | 8 | 108.2333 | 0.2733728 | 0.1158672 | 1085.148 | 0 | 0 | 0 |  | Fe-Cr-Ni-Mo-Nb
1419 | 50 | 7 | 14 | 3 | 25 | 68.79027 | 0.324132 | 0.1536436 | 1096.364 | 0 | 0 | 0 |  | Fe-Cr-Ni-Mo-Nb
1420 | 42 | 8 | 21 | 6 | 23 | 71.70434 | 0.319959 | 0.1529441 | 1130.251 | 0 | 0 | 0 |  | Fe-Cr-Ni-Mo-Nb
1421 | 36 | 9 | 26 | 9 | 20 | 75.23983 | 0.3145072 | 0.1504259 | 1147.447 | 0 | 0 | 0 |  | Fe-Cr-Ni-Mo-Nb
1422 | 29 | 11 | 28 | 13 | 18 | 79.20646 | 0.3087161 | 0.148013 | 1171.532 | 0 | 0 | 0 |  | Fe-Cr-Ni-Mo-Nb
1423 | 24 | 12 | 30 | 18 | 16 | 83.51092 | 0.3029884 | 0.1460892 | 1205.048 | 0 | 0 | 0 |  | Fe-Cr-Ni-Mo-Nb
1424 | 18 | 14 | 31 | 25 | 13 | 89.79545 | 0.2946228 | 0.1419938 | 1230.952 | 0 | 0 | 0 |  | Fe-Cr-Ni-Mo-Nb
1425 | 13 | 15 | 30 | 32 | 10 | 95.99985 | 0.287073 | 0.135788 | 1223.355 | 0 | 0 | 0 |  | Fe-Cr-Ni-Mo-Nb
1426 | 8 | 15 | 26 | 42 | 8 | 102.8641 | 0.2801918 | 0.1285277 | 1205.838 | 0 | 0 | 0 |  | Fe-Cr-Ni-Mo-Nb
1427 | 5 | 15 | 19 | 55 | 6 | 110.6054 | 0.2728679 | 0.1154507 | 1106.21 | 0 | 0 | 0 |  | Fe-Cr-Ni-Mo-Nb
1428 | 52 | 7 | 21 | 3 | 17 | 73.18112 | 0.3149438 | 0.1422474 | 1012.576 | 0 | 0 | 0 |  | Fe-Cr-Ni-Mo-Nb
1429 | 43 | 7 | 28 | 6 | 16 | 75.24511 | 0.3130182 | 0.1430788 | 1052.063 | 0 | 0 | 0 |  | Fe-Cr-Ni-Mo-Nb
1430 | 36 | 7 | 33 | 9 | 15 | 77.41182 | 0.3107725 | 0.1436885 | 1089.635 | 0 | 0 | 0 |  | Fe-Cr-Ni-Mo-Nb
1431 | 30 | 8 | 36 | 14 | 13 | 81.77519 | 0.304983 | 0.1428457 | 1135.655 | 0 | 0 | 0 |  | Fe-Cr-Ni-Mo-Nb
1432 | 24 | 9 | 38 | 19 | 11 | 86.13915 | 0.299431 | 0.1415273 | 1173.993 | 0 | 0 | 0 |  | Fe-Cr-Ni-Mo-Nb
1433 | 18 | 10 | 38 | 25 | 9 | 91.2092 | 0.2933312 | 0.1394895 | 1210.677 | 1 | 0 | 0 |  | Fe-Cr-Ni-Mo-Nb
1434 | 12 | 11 | 37 | 33 | 7 | 97.28475 | 0.2865581 | 0.1368095 | 1249.391 | 0 | 0 | 0 |  | Fe-Cr-Ni-Mo-Nb
1435 | 7 | 12 | 32 | 44 | 5 | 104.8608 | 0.2786763 | 0.1301257 | 1246.615 | 0 | 0 | 0 |  | Fe-Cr-Ni-Mo-Nb
1436 | 4 | 12 | 23 | 57 | 4 | 112.1119 | 0.2722384 | 0.117222 | 1145.443 | 0 | 0 | 0 |  | Fe-Cr-Ni-Mo-Nb
1437 | 42 | 5 | 37 | 6 | 10 | 78.04359 | 0.3081157 | 0.1282248 | 910.7289 | 0 | 0 | 0 |  | Fe-Cr-Ni-Mo-Nb
1438 | 35 | 5 | 41 | 9 | 10 | 79.6756 | 0.3070524 | 0.132696 | 983.0453 | 0 | 0 | 0 |  | Fe-Cr-Ni-Mo-Nb
1439 | 28 | 6 | 44 | 13 | 9 | 82.90237 | 0.3032272 | 0.1345996 | 1043.611 | 0 | 0 | 0 |  | Fe-Cr-Ni-Mo-Nb
1440 | 22 | 7 | 45 | 18 | 8 | 86.77769 | 0.2986798 | 0.1365154 | 1114.07 | 0 | 0 | 0 |  | Fe-Cr-Ni-Mo-Nb
1441 | 16 | 8 | 45 | 25 | 6 | 92.47897 | 0.2919709 | 0.1363445 | 1179.901 | 1 | 0 | 0 |  | Fe-Cr-Ni-Mo-Nb
1442 | 11 | 9 | 43 | 32 | 5 | 97.41689 | 0.2866806 | 0.1363335 | 1240.815 | 0 | 0 | 0 |  | Fe-Cr-Ni-Mo-Nb
1443 | 6 | 11 | 38 | 43 | 3 | 105.1886 | 0.2781919 | 0.1317196 | 1267.207 | 0 | 0 | 0 |  | Fe-Cr-Ni-Mo-Nb
1444 | 32 | 3 | 50 | 9 | 6 | 81.34528 | 0.3047486 | 0.1196863 | 850.8169 | 1 | 1 | 1 | 850.8169 | Fe-Cr-Ni-Mo-Nb
1445 | 25 | 4 | 52 | 13 | 6 | 83.99769 | 0.3020859 | 0.1266151 | 959.2614 | 0 | 1 | 0 |  | Fe-Cr-Ni-Mo-Nb
1446 | 19 | 5 | 53 | 18 | 5 | 87.94704 | 0.2975078 | 0.1300475 | 1044.33 | 0 | 1 | 0 |  | Fe-Cr-Ni-Mo-Nb
1447 | 13 | 6 | 53 | 23 | 4 | 91.97549 | 0.2930082 | 0.1328715 | 1125.153 | 0 | 0 | 0 |  | Fe-Cr-Ni-Mo-Nb
1448 | 8 | 8 | 50 | 30 | 4 | 96.51098 | 0.2880427 | 0.1370466 | 1236.19 | 0 | 0 | 0 |  | Fe-Cr-Ni-Mo-Nb
1449 | 12 | 3 | 5 | 33 | 47 | 72.95502 | 0.3293985 | 0.1081747 | 744.2025 | 0 | 0 | 0 |  | Fe-Cr-Ni-Mo-Nb
1450 | 11 | 5 | 5 | 39 | 40 | 79.74927 | 0.3185444 | 0.1069305 | 786.1999 | 0 | 0 | 0 |  | Fe-Cr-Ni-Mo-Nb
1451 | 10 | 7 | 4 | 44 | 34 | 85.85348 | 0.3092297 | 0.1028251 | 786.8703 | 0 | 0 | 0 |  | Fe-Cr-Ni-Mo-Nb
1452 | 9 | 11 | 4 | 49 | 27 | 93.13992 | 0.2978636 | 0.1028296 | 835.2132 | 0 | 0 | 0 |  | Fe-Cr-Ni-Mo-Nb
1453 | 7 | 14 | 3 | 53 | 22 | 98.96902 | 0.2894394 | 0.09731879 | 806.1244 | 0 | 0 | 0 |  | Fe-Cr-Ni-Mo-Nb
1454 | 19 | 3 | 6 | 21 | 51 | 65.17793 | 0.340577 | 0.1257134 | 837.025 | 0 | 0 | 0 |  | Fe-Cr-Ni-Mo-Nb
1455 | 17 | 5 | 7 | 27 | 44 | 71.83572 | 0.3292441 | 0.1246133 | 895.2469 | 0 | 0 | 0 |  | Fe-Cr-Ni-Mo-Nb
1456 | 16 | 7 | 8 | 32 | 38 | 77.77939 | 0.3194085 | 0.1250041 | 957.3902 | 0 | 0 | 0 |  | Fe-Cr-Ni-Mo-Nb
1457 | 14 | 10 | 8 | 36 | 32 | 83.67526 | 0.3098092 | 0.12203 | 977.0103 | 0 | 0 | 0 |  | Fe-Cr-Ni-Mo-Nb
1458 | 11 | 14 | 9 | 40 | 26 | 90.05514 | 0.2996058 | 0.119795 | 1003.109 | 0 | 0 | 0 |  | Fe-Cr-Ni-Mo-Nb
1459 | 9 | 18 | 8 | 44 | 21 | 96.13188 | 0.2901917 | 0.1150534 | 991.1838 | 0 | 0 | 0 |  | Fe-Cr-Ni-Mo-Nb
1460 | 7 | 23 | 7 | 46 | 16 | 101.8902 | 0.2808284 | 0.1105144 | 970.914 | 0 | 0 | 0 |  | Fe-Cr-Ni-Mo-Nb
1461 | 29 | 3 | 4 | 12 | 52 | 60.23956 | 0.3474151 | 0.1388079 | 896.0527 | 0 | 0 | 0 |  | Fe-Cr-Ni-Mo-Nb
1462 | 27 | 4 | 8 | 16 | 46 | 65.14965 | 0.3385375 | 0.1421948 | 989.8309 | 0 | 0 | 0 |  | Fe-Cr-Ni-Mo-Nb
1463 | 24 | 6 | 10 | 21 | 39 | 71.36927 | 0.3277685 | 0.1402685 | 1044.294 | 0 | 0 | 0 |  | Fe-Cr-Ni-Mo-Nb
1464 | 21 | 9 | 12 | 25 | 34 | 76.70452 | 0.318607 | 0.1394572 | 1094.28 | 0 | 0 | 0 |  | Fe-Cr-Ni-Mo-Nb
1465 | 17 | 13 | 13 | 28 | 29 | 81.92791 | 0.3096338 | 0.1359664 | 1107.083 | 0 | 0 | 0 |  | Fe-Cr-Ni-Mo-Nb
1466 | 14 | 17 | 14 | 31 | 24 | 87.39603 | 0.300415 | 0.1330961 | 1123.414 | 0 | 0 | 0 |  | Fe-Cr-Ni-Mo-Nb
1467 | 11 | 23 | 13 | 34 | 19 | 93.68537 | 0.2896364 | 0.1274584 | 1105.601 | 0 | 0 | 0 |  | Fe-Cr-Ni-Mo-Nb
1468 | 8 | 29 | 12 | 36 | 15 | 99.03192 | 0.2803455 | 0.1219039 | 1073.455 | 0 | 0 | 0 |  | Fe-Cr-Ni-Mo-Nb
1469 | 6 | 36 | 9 | 37 | 12 | 103.6892 | 0.2715928 | 0.1154496 | 1017.919 | 0 | 0 | 0 |  | Fe-Cr-Ni-Mo-Nb
1470 | 38 | 3 | 6 | 10 | 43 | 63.10066 | 0.3402973 | 0.1509665 | 1039.689 | 0 | 0 | 0 |  | Fe-Cr-Ni-Mo-Nb
1471 | 34 | 4 | 10 | 13 | 38 | 67.04842 | 0.333371 | 0.1502862 | 1084.967 | 0 | 0 | 0 |  | Fe-Cr-Ni-Mo-Nb
1472 | 29 | 7 | 14 | 16 | 33 | 71.8089 | 0.3248077 | 0.1493052 | 1132.658 | 0 | 0 | 0 |  | Fe-Cr-Ni-Mo-Nb
1473 | 25 | 10 | 17 | 19 | 29 | 76.29435 | 0.3169697 | 0.1481264 | 1171.619 | 0 | 0 | 0 |  | Fe-Cr-Ni-Mo-Nb
1474 | 20 | 15 | 19 | 21 | 25 | 80.87083 | 0.3085195 | 0.1451995 | 1185.039 | 0 | 0 | 0 |  | Fe-Cr-Ni-Mo-Nb
1475 | 16 | 20 | 19 | 24 | 21 | 86.23129 | 0.2991562 | 0.1401653 | 1178.281 | 0 | 0 | 0 |  | Fe-Cr-Ni-Mo-Nb
1476 | 12 | 26 | 18 | 26 | 17 | 91.63302 | 0.289398 | 0.133651 | 1144.913 | 0 | 0 | 0 |  | Fe-Cr-Ni-Mo-Nb
1477 | 9 | 34 | 17 | 28 | 13 | 97.47906 | 0.278427 | 0.1267482 | 1099.662 | 0 | 0 | 0 |  | Fe-Cr-Ni-Mo-Nb
1478 | 6 | 43 | 12 | 28 | 11 | 101.8269 | 0.2690455 | 0.1185402 | 1020.078 | 0 |  | 0 |  | Fe-Cr-Ni-Mo-Nb
1479 | 45 | 3 | 9 | 8 | 35 | 65.71368 | 0.3337341 | 0.1566589 | 1118.76 | 0 | 0 | 0 |  | Fe-Cr-Ni-Mo-Nb
1480 | 39 | 5 | 14 | 10 | 31 | 69.04329 | 0.3277633 | 0.1550254 | 1144.999 | 0 | 0 | 0 |  | Fe-Cr-Ni-Mo-Nb
1481 | 33 | 8 | 19 | 12 | 27 | 72.8983 | 0.3207435 | 0.1533044 | 1172.65 | 0 | 0 | 0 |  | Fe-Cr-Ni-Mo-Nb
1482 | 28 | 12 | 22 | 14 | 24 | 76.71791 | 0.3136762 | 0.1511045 | 1190.738 | 0 | 0 | 0 |  | Fe-Cr-Ni-Mo-Nb
1483 | 23 | 17 | 24 | 16 | 20 | 81.50565 | 0.3047386 | 0.1468328 | 1190.118 | 0 | 0 | 0 |  | Fe-Cr-Ni-Mo-Nb
1484 | 18 | 22 | 25 | 18 | 17 | 85.86493 | 0.2968044 | 0.1425271 | 1180.794 | 0 | 0 | 0 |  | Fe-Cr-Ni-Mo-Nb
1485 | 13 | 30 | 24 | 20 | 13 | 91.97942 | 0.2851641 | 0.1350152 | 1139.086 | 0 | 0 | 0 |  | Fe-Cr-Ni-Mo-Nb
1486 | 9 | 38 | 22 | 20 | 11 | 95.81598 | 0.2766945 | 0.1288664 | 1086.311 | 0 | 0 | 0 |  | Fe-Cr-Ni-Mo-Nb
1487 | 6 | 50 | 16 | 20 | 8 | 101.8978 | 0.2630955 | 0.11648 | 965.4066 | 0 | 0 | 0 |  | Fe-Cr-Ni-Mo-Nb
1488 | 50 | 3 | 14 | 7 | 25 | 70.06432 | 0.3240707 | 0.1542278 | 1132.649 | 0 | 0 | 0 |  | Fe-Cr-Ni-Mo-Nb
1489 | 42 | 6 | 21 | 8 | 23 | 72.32672 | 0.3199873 | 0.1531678 | 1147.214 | 0 | 0 | 0 |  | Fe-Cr-Ni-Mo-Nb
1490 | 36 | 9 | 26 | 9 | 20 | 75.23983 | 0.3145072 | 0.1501392 | 1144.665 | 0 | 0 | 0 |  | Fe-Cr-Ni-Mo-Nb
1491 | 29 | 13 | 28 | 11 | 18 | 78.60916 | 0.3085268 | 0.1473615 | 1151.954 | 0 | 0 | 0 |  | Fe-Cr-Ni-Mo-Nb
1492 | 24 | 18 | 30 | 12 | 16 | 81.79657 | 0.3021786 | 0.143934 | 1141.287 | 0 | 0 | 0 |  | Fe-Cr-Ni-Mo-Nb
1493 | 18 | 25 | 31 | 14 | 13 | 86.858 | 0.2924964 | 0.1378305 | 1113.54 | 0 | 0 | 0 |  | Fe-Cr-Ni-Mo-Nb
1494 | 13 | 32 | 30 | 15 | 10 | 91.6949 | 0.2828044 | 0.1307205 | 1064.727 | 0 | 0 | 0 |  | Fe-Cr-Ni-Mo-Nb
1495 | 8 | 42 | 26 | 15 | 8 | 96.5065 | 0.2719032 | 0.122888 | 998.5548 | 0 | 0 | 0 |  | Fe-Cr-Ni-Mo-Nb
1496 | 5 | 55 | 19 | 15 | 6 | 102.2375 | 0.2583758 | 0.1104619 | 875.957 | 0 | 0 | 0 |  | Fe-Cr-Ni-Mo-Nb
1497 | 52 | 3 | 21 | 7 | 17 | 74.44931 | 0.3151482 | 0.1447947 | 1067.674 | 0 | 0 | 0 |  | Fe-Cr-Ni-Mo-Nb
1498 | 43 | 6 | 28 | 7 | 16 | 75.55912 | 0.3130838 | 0.1435018 | 1064.019 | 0 | 0 | 0 |  | Fe-Cr-Ni-Mo-Nb
1499 | 36 | 9 | 33 | 7 | 15 | 76.79142 | 0.3106074 | 0.1417981 | 1055.985 | 0 | 0 | 0 |  | Fe-Cr-Ni-Mo-Nb
1500 | 30 | 14 | 36 | 8 | 13 | 79.9928 | 0.3042347 | 0.1367025 | 1027.394 | 0 | 0 | 0 |  | Fe-Cr-Ni-Mo-Nb
1501 | 24 | 19 | 38 | 9 | 11 | 83.27683 | 0.2977688 | 0.1316532 | 998.0615 | 0 | 0 | 0 |  | Fe-Cr-Ni-Mo-Nb
1502 | 18 | 25 | 38 | 10 | 9 | 87.08344 | 0.29012 | 0.1265826 | 970.1055 | 0 | 0 | 0 |  | Fe-Cr-Ni-Mo-Nb
1503 | 12 | 33 | 37 | 11 | 7 | 91.62381 | 0.2807043 | 0.1197693 | 921.6588 | 0 | 0 | 0 |  | Fe-Cr-Ni-Mo-Nb
1504 | 7 | 44 | 32 | 12 | 5 | 97.39347 | 0.2682066 | 0.1106328 | 848.0952 | 0 | 0 | 0 |  | Fe-Cr-Ni-Mo-Nb
1505 | 4 | 57 | 23 | 12 | 4 | 102.7173 | 0.2551848 | 0.1002019 | 751.4674 | 0 | 0 | 0 |  | Fe-Cr-Ni-Mo-Nb
1506 | 42 | 6 | 37 | 5 | 10 | 77.72464 | 0.3080096 | 0.126771 | 889.3063 | 0 | 0 | 0 |  | Fe-Cr-Ni-Mo-Nb
1507 | 35 | 9 | 41 | 5 | 10 | 78.41645 | 0.3065948 | 0.1274066 | 901.0697 | 0 | 0 | 0 |  | Fe-Cr-Ni-Mo-Nb
1508 | 28 | 13 | 44 | 6 | 9 | 80.76037 | 0.3022214 | 0.1255385 | 900.4929 | 0 | 0 | 0 |  | Fe-Cr-Ni-Mo-Nb
1509 | 22 | 18 | 45 | 7 | 8 | 83.53735 | 0.2967166 | 0.1223798 | 888.7942 | 0 | 0 | 0 |  | Fe-Cr-Ni-Mo-Nb
1510 | 16 | 25 | 45 | 8 | 6 | 87.74827 | 0.2880429 | 0.1154243 | 839.9343 | 0 | 0 | 0 |  | Fe-Cr-Ni-Mo-Nb
1511 | 11 | 32 | 43 | 9 | 5 | 91.38488 | 0.2804296 | 0.1119138 | 823.134 | 0 | 0 | 0 |  | Fe-Cr-Ni-Mo-Nb
1512 | 6 | 43 | 38 | 11 | 3 | 97.69831 | 0.2675176 | 0.1021565 | 748.1842 | 0 | 0 | 0 |  | Fe-Cr-Ni-Mo-Nb
1513 | 32 | 9 | 50 | 3 | 6 | 79.42454 | 0.303927 | 0.1068196 | 686.9046 | 1 | 1 | 1 | 686.9046 | Fe-Cr-Ni-Mo-Nb
1514 | 25 | 13 | 52 | 4 | 6 | 81.19854 | 0.3006711 | 0.1095872 | 727.9185 | 1 | 1 | 1 | 727.9185 | Fe-Cr-Ni-Mo-Nb
1515 | 19 | 18 | 53 | 5 | 5 | 84.05992 | 0.2949945 | 0.1067565 | 717.1811 | 1 | 1 | 1 | 717.1811 | Fe-Cr-Ni-Mo-Nb
1516 | 13 | 23 | 53 | 6 | 4 | 87.05879 | 0.2890819 | 0.1068634 | 736.2528 | 1 | 1 | 1 | 736.2528 | Fe-Cr-Ni-Mo-Nb
1517 | 8 | 30 | 50 | 8 | 4 | 90.59577 | 0.2822215 | 0.1083592 | 775.4207 | 1 | 1 | 1 | 775.4207 | Fe-Cr-Ni-Mo-Nb
1518 | 12 | 5 | 33 | 3 | 47 | 56.63027 | 0.3531941 | 0.1654905 | 1081.711 | 0 | 0 | 0 |  | Fe-Cr-Ni-Mo-Nb
1519 | 11 | 5 | 39 | 5 | 40 | 60.62137 | 0.3454383 | 0.1684316 | 1169.616 | 0 | 0 | 0 |  | Fe-Cr-Ni-Mo-Nb
1520 | 10 | 4 | 44 | 7 | 34 | 64.03661 | 0.3393445 | 0.1693866 | 1229.684 | 0 | 0 | 0 |  | Fe-Cr-Ni-Mo-Nb
1521 | 9 | 4 | 49 | 11 | 27 | 69.91359 | 0.3291122 | 0.1662398 | 1281.486 | 1 | 0 | 0 |  | Fe-Cr-Ni-Mo-Nb
1522 | 7 | 3 | 53 | 14 | 22 | 73.94897 | 0.322891 | 0.1636459 | 1308.748 | 1 | 0 | 0 |  | Fe-Cr-Ni-Mo-Nb
1523 | 19 | 6 | 21 | 3 | 51 | 55.74924 | 0.3544594 | 0.1574497 | 995.3295 | 0 | 0 | 0 |  | Fe-Cr-Ni-Mo-Nb
1524 | 17 | 7 | 27 | 5 | 44 | 59.85204 | 0.3462456 | 0.1617073 | 1093.512 | 0 | 0 | 0 |  | Fe-Cr-Ni-Mo-Nb
1525 | 16 | 8 | 32 | 7 | 38 | 63.93689 | 0.3382798 | 0.1629991 | 1163.037 | 0 | 0 | 0 |  | Fe-Cr-Ni-Mo-Nb
1526 | 14 | 8 | 36 | 10 | 32 | 68.32892 | 0.3305907 | 0.1628403 | 1222.616 | 0 | 0 | 0 |  | Fe-Cr-Ni-Mo-Nb
1527 | 11 | 9 | 40 | 14 | 26 | 73.93192 | 0.3211443 | 0.1602807 | 1269.829 | 1 | 0 | 0 |  | Fe-Cr-Ni-Mo-Nb
1528 | 9 | 8 | 44 | 18 | 21 | 78.65883 | 0.3141616 | 0.1576513 | 1302.424 | 1 | 0 | 0 |  | Fe-Cr-Ni-Mo-Nb
1529 | 7 | 7 | 46 | 23 | 16 | 84.22842 | 0.3064593 | 0.1536357 | 1326.113 | 1 | 0 | 0 |  | Fe-Cr-Ni-Mo-Nb
1530 | 29 | 4 | 12 | 3 | 52 | 55.31501 | 0.3550889 | 0.1540425 | 958.47 | 0 | 0 | 0 |  | Fe-Cr-Ni-Mo-Nb
1531 | 27 | 8 | 16 | 4 | 46 | 59.34828 | 0.3461249 | 0.1565605 | 1034.532 | 0 | 0 | 0 |  | Fe-Cr-Ni-Mo-Nb
1532 | 24 | 10 | 21 | 6 | 39 | 63.78199 | 0.3372563 | 0.1589631 | 1115.97 | 0 | 0 | 0 |  | Fe-Cr-Ni-Mo-Nb
1533 | 21 | 12 | 25 | 9 | 34 | 68.37763 | 0.3287516 | 0.1576385 | 1163.525 | 0 | 0 | 0 |  | Fe-Cr-Ni-Mo-Nb
1534 | 17 | 13 | 28 | 13 | 29 | 73.29506 | 0.3205992 | 0.1557649 | 1208.187 | 0 | 0 | 0 |  | Fe-Cr-Ni-Mo-Nb
1535 | 14 | 14 | 31 | 17 | 24 | 78.50286 | 0.3122186 | 0.1528313 | 1239.556 | 0 | 0 | 0 |  | Fe-Cr-Ni-Mo-Nb
1536 | 11 | 13 | 34 | 23 | 19 | 84.44783 | 0.3041321 | 0.1491122 | 1270.684 | 0 | 0 | 0 |  | Fe-Cr-Ni-Mo-Nb
1537 | 8 | 12 | 36 | 29 | 15 | 89.90908 | 0.2973533 | 0.1453307 | 1291.143 | 0 | 0 | 0 |  | Fe-Cr-Ni-Mo-Nb
1538 | 6 | 9 | 37 | 36 | 12 | 94.7479 | 0.2926752 | 0.1419712 | 1310.986 | 0 | 0 | 0 |  | Fe-Cr-Ni-Mo-Nb
1539 | 38 | 6 | 10 | 3 | 43 | 59.79744 | 0.3443793 | 0.1582365 | 1051.485 | 0 | 0 | 0 |  | Fe-Cr-Ni-Mo-Nb
1540 | 34 | 10 | 13 | 4 | 38 | 63.39766 | 0.3365573 | 0.1582727 | 1096.48 | 0 | 0 | 0 |  | Fe-Cr-Ni-Mo-Nb
1541 | 29 | 14 | 16 | 7 | 33 | 68.50897 | 0.3266501 | 0.1556315 | 1135.103 | 0 | 0 | 0 |  | Fe-Cr-Ni-Mo-Nb
1542 | 25 | 17 | 19 | 10 | 29 | 73.08813 | 0.3183195 | 0.1525899 | 1158.919 | 0 | 0 | 0 |  | Fe-Cr-Ni-Mo-Nb
1543 | 20 | 19 | 21 | 15 | 25 | 78.58785 | 0.3096146 | 0.1483194 | 1179.803 | 0 | 0 | 0 |  | Fe-Cr-Ni-Mo-Nb
1544 | 16 | 19 | 24 | 20 | 21 | 83.61523 | 0.3025934 | 0.145131 | 1203.301 | 0 | 0 | 0 |  | Fe-Cr-Ni-Mo-Nb
1545 | 12 | 18 | 26 | 26 | 17 | 89.10427 | 0.2957931 | 0.1417059 | 1227.167 | 0 | 0 | 0 |  | Fe-Cr-Ni-Mo-Nb
1546 | 9 | 17 | 28 | 34 | 13 | 95.44146 | 0.2884563 | 0.1358028 | 1225.308 | 0 | 0 | 0 |  | Fe-Cr-Ni-Mo-Nb
1547 | 6 | 12 | 28 | 43 | 11 | 100.1254 | 0.2855821 | 0.1317327 | 1234.389 | 0 | 0 | 0 |  | Fe-Cr-Ni-Mo-Nb
1548 | 45 | 9 | 8 | 3 | 35 | 64.45847 | 0.333303 | 0.1575486 | 1095.969 | 0 | 0 | 0 |  | Fe-Cr-Ni-Mo-Nb
1549 | 39 | 14 | 10 | 5 | 31 | 68.73223 | 0.3245633 | 0.1544292 | 1115.732 | 0 | 0 | 0 |  | Fe-Cr-Ni-Mo-Nb
1550 | 33 | 19 | 12 | 8 | 27 | 73.88751 | 0.3147454 | 0.1499857 | 1128.781 | 0 | 0 | 0 |  | Fe-Cr-Ni-Mo-Nb
1551 | 28 | 22 | 14 | 12 | 24 | 78.64824 | 0.3068717 | 0.1456162 | 1137.032 | 0 | 0 | 0 |  | Fe-Cr-Ni-Mo-Nb
1552 | 23 | 24 | 16 | 17 | 20 | 84.32184 | 0.2982443 | 0.1408103 | 1145.122 | 0 | 0 | 0 |  | Fe-Cr-Ni-Mo-Nb
1553 | 18 | 25 | 18 | 22 | 17 | 89.16118 | 0.2917834 | 0.136913 | 1152.164 | 0 | 0 | 0 |  | Fe-Cr-Ni-Mo-Nb
1554 | 13 | 24 | 20 | 30 | 13 | 95.73908 | 0.2843737 | 0.1316803 | 1159.706 | 0 | 0 | 0 |  | Fe-Cr-Ni-Mo-Nb
1555 | 9 | 22 | 20 | 38 | 11 | 100.6605 | 0.2802024 | 0.1267039 | 1152.901 | 0 | 0 | 0 |  | Fe-Cr-Ni-Mo-Nb
1556 | 6 | 16 | 20 | 50 | 8 | 107.0216 | 0.2762367 | 0.1200528 | 1136.671 | 0 | 0 | 0 |  | Fe-Cr-Ni-Mo-Nb
1557 | 50 | 14 | 7 | 3 | 25 | 71.04636 | 0.3179257 | 0.1504188 | 1084.279 | 0 | 0 | 0 |  | Fe-Cr-Ni-Mo-Nb
1558 | 42 | 21 | 8 | 6 | 23 | 75.88015 | 0.3086223 | 0.1454418 | 1086.381 | 0 | 0 | 0 |  | Fe-Cr-Ni-Mo-Nb
1559 | 36 | 26 | 9 | 9 | 20 | 80.75491 | 0.2997354 | 0.1401805 | 1078.431 | 0 | 0 | 0 |  | Fe-Cr-Ni-Mo-Nb
1560 | 29 | 28 | 11 | 13 | 18 | 84.77051 | 0.2940487 | 0.1374026 | 1091.965 | 0 | 0 | 0 |  | Fe-Cr-Ni-Mo-Nb
1561 | 24 | 30 | 12 | 18 | 16 | 89.32836 | 0.287924 | 0.1332231 | 1092.872 | 0 | 0 | 0 |  | Fe-Cr-Ni-Mo-Nb
1562 | 18 | 31 | 14 | 25 | 13 | 95.21389 | 0.2809177 | 0.1279542 | 1090.618 | 0 | 0 | 0 |  | Fe-Cr-Ni-Mo-Nb
1563 | 13 | 30 | 15 | 32 | 10 | 100.7884 | 0.2752371 | 0.1237507 | 1094.202 | 0 | 0 | 0 |  | Fe-Cr-Ni-Mo-Nb
1564 | 8 | 26 | 15 | 42 | 8 | 106.3201 | 0.2718842 | 0.1191983 | 1097.324 | 0 | 0 | 0 |  | Fe-Cr-Ni-Mo-Nb
1565 | 5 | 19 | 15 | 55 | 6 | 111.8085 | 0.2700598 | 0.1110622 | 1050.702 | 0 | 0 | 0 |  | Fe-Cr-Ni-Mo-Nb
1566 | 52 | 21 | 7 | 3 | 17 | 77.87798 | 0.3021091 | 0.1363689 | 986.897 | 0 | 0 | 0 |  | Fe-Cr-Ni-Mo-Nb
1567 | 43 | 28 | 7 | 6 | 16 | 82.28445 | 0.2940257 | 0.1331636 | 996.2408 | 0 | 0 | 0 |  | Fe-Cr-Ni-Mo-Nb
1568 | 36 | 33 | 7 | 9 | 15 | 86.11087 | 0.2875852 | 0.1302238 | 1000.754 | 0 | 0 | 0 |  | Fe-Cr-Ni-Mo-Nb
1569 | 30 | 36 | 8 | 14 | 13 | 91.02851 | 0.2807781 | 0.1262288 | 1003.516 | 0 | 0 | 0 |  | Fe-Cr-Ni-Mo-Nb
1570 | 24 | 38 | 9 | 19 | 11 | 95.68333 | 0.2749129 | 0.1225735 | 1004.512 | 0 | 0 | 0 |  | Fe-Cr-Ni-Mo-Nb
1571 | 18 | 38 | 10 | 25 | 9 | 100.4253 | 0.270139 | 0.1197089 | 1015.922 | 0 | 0 | 0 |  | Fe-Cr-Ni-Mo-Nb
1572 | 12 | 37 | 11 | 33 | 7 | 105.7036 | 0.2658781 | 0.1159095 | 1020.862 | 0 | 0 | 0 |  | Fe-Cr-Ni-Mo-Nb
1573 | 7 | 32 | 12 | 44 | 5 | 111.1556 | 0.2636555 | 0.1114602 | 1021.947 | 0 | 0 | 0 |  | Fe-Cr-Ni-Mo-Nb
1574 | 4 | 23 | 12 | 57 | 4 | 115.4328 | 0.2645368 | 0.1050356 | 989.066 | 0 | 0 | 0 |  | Fe-Cr-Ni-Mo-Nb
1575 | 42 | 37 | 5 | 6 | 10 | 89.1985 | 0.2782066 | 0.1161217 | 846.2841 | 0 | 0 | 0 |  | Fe-Cr-Ni-Mo-Nb
1576 | 35 | 41 | 5 | 9 | 10 | 92.11757 | 0.2740679 | 0.1167289 | 879.807 | 0 | 0 | 0 |  | Fe-Cr-Ni-Mo-Nb
1577 | 28 | 44 | 6 | 13 | 9 | 95.95479 | 0.2691468 | 0.1152471 | 896.7002 | 0 | 0 | 0 |  | Fe-Cr-Ni-Mo-Nb
1578 | 22 | 45 | 7 | 18 | 8 | 99.69036 | 0.2655478 | 0.1143045 | 921.245 | 0 | 0 | 0 |  | Fe-Cr-Ni-Mo-Nb
1579 | 16 | 45 | 8 | 25 | 6 | 104.8941 | 0.2608497 | 0.1115015 | 934.4939 | 0 | 0 | 0 |  | Fe-Cr-Ni-Mo-Nb
1580 | 11 | 43 | 9 | 32 | 5 | 108.6063 | 0.2591975 | 0.1102545 | 957.8387 | 0 | 0 | 0 |  | Fe-Cr-Ni-Mo-Nb
1581 | 6 | 38 | 11 | 43 | 3 | 113.7505 | 0.2577505 | 0.1065361 | 963.6973 | 0 | 0 | 0 |  | Fe-Cr-Ni-Mo-Nb
1582 | 32 | 50 | 3 | 9 | 6 | 98.04935 | 0.26069 | 0.1015326 | 735.7771 | 0 | 0 | 0 |  | Fe-Cr-Ni-Mo-Nb
1583 | 25 | 52 | 4 | 13 | 6 | 100.8351 | 0.2583005 | 0.104086 | 789.0059 | 0 | 0 | 0 |  | Fe-Cr-Ni-Mo-Nb
1584 | 19 | 53 | 5 | 18 | 5 | 104.5977 | 0.2549612 | 0.1037751 | 816.5767 | 0 | 0 | 0 |  | Fe-Cr-Ni-Mo-Nb
1585 | 13 | 53 | 6 | 23 | 4 | 108.2387 | 0.2521604 | 0.1035041 | 843.7727 | 0 | 0 | 0 |  | Fe-Cr-Ni-Mo-Nb
1586 | 8 | 50 | 8 | 30 | 4 | 110.5458 | 0.2534528 | 0.1052702 | 896.3823 | 0 | 0 | 0 |  | Fe-Cr-Ni-Mo-Nb
1587 | 12 | 5 | 3 | 33 | 47 | 73.47981 | 0.3280594 | 0.1054422 | 719.9091 | 0 | 0 | 0 |  | Fe-Cr-Ni-Mo-Nb
1588 | 11 | 5 | 5 | 39 | 40 | 79.74927 | 0.3185444 | 0.1069217 | 786.1173 | 0 | 0 | 0 |  | Fe-Cr-Ni-Mo-Nb
1589 | 10 | 4 | 7 | 44 | 34 | 85.03669 | 0.3112374 | 0.1068784 | 828.2936 | 0 | 0 | 0 |  | Fe-Cr-Ni-Mo-Nb
1590 | 9 | 4 | 11 | 49 | 27 | 91.21171 | 0.3025242 | 0.1119049 | 934.6207 | 0 | 0 | 0 |  | Fe-Cr-Ni-Mo-Nb
1591 | 7 | 3 | 14 | 53 | 22 | 95.87926 | 0.2968014 | 0.1118027 | 971.3876 | 0 | 0 | 0 |  | Fe-Cr-Ni-Mo-Nb
1592 | 19 | 6 | 3 | 21 | 51 | 65.97545 | 0.3384701 | 0.1221911 | 809.4009 | 0 | 0 | 0 |  | Fe-Cr-Ni-Mo-Nb
1593 | 17 | 7 | 5 | 27 | 44 | 72.37666 | 0.3278452 | 0.1222891 | 875.0424 | 0 | 0 | 0 |  | Fe-Cr-Ni-Mo-Nb
1594 | 16 | 8 | 7 | 32 | 38 | 78.05198 | 0.3187157 | 0.1238679 | 946.694 | 0 | 0 | 0 |  | Fe-Cr-Ni-Mo-Nb
1595 | 14 | 8 | 10 | 36 | 32 | 83.11616 | 0.3112083 | 0.1242965 | 999.7413 | 0 | 0 | 0 |  | Fe-Cr-Ni-Mo-Nb
1596 | 11 | 9 | 14 | 40 | 26 | 88.63122 | 0.3031147 | 0.1254233 | 1063.179 | 0 | 0 | 0 |  | Fe-Cr-Ni-Mo-Nb
1597 | 9 | 8 | 18 | 44 | 21 | 93.24651 | 0.2972012 | 0.126313 | 1117.491 | 0 | 0 | 0 |  | Fe-Cr-Ni-Mo-Nb
1598 | 7 | 7 | 23 | 46 | 16 | 97.14504 | 0.2922335 | 0.1282594 | 1177.357 | 0 | 0 | 0 |  | Fe-Cr-Ni-Mo-Nb
1599 | 29 | 4 | 3 | 12 | 52 | 60.51006 | 0.3466807 | 0.1377874 | 889.2066 | 0 | 0 | 0 |  | Fe-Cr-Ni-Mo-Nb
1600 | 27 | 8 | 4 | 16 | 46 | 66.24471 | 0.3356108 | 0.1382654 | 960.684 | 0 | 0 | 0 |  | Fe-Cr-Ni-Mo-Nb
1601 | 24 | 10 | 6 | 21 | 39 | 72.4962 | 0.3248159 | 0.1363374 | 1011.762 | 0 | 0 | 0 |  | Fe-Cr-Ni-Mo-Nb
1602 | 21 | 12 | 9 | 25 | 34 | 77.55569 | 0.31641 | 0.1365336 | 1068.065 | 0 | 0 | 0 |  | Fe-Cr-Ni-Mo-Nb
1603 | 17 | 13 | 13 | 28 | 29 | 81.92791 | 0.3096338 | 0.1359664 | 1107.083 | 0 | 0 | 0 |  | Fe-Cr-Ni-Mo-Nb
1604 | 14 | 14 | 17 | 31 | 24 | 86.50747 | 0.3026499 | 0.1360399 | 1153.2 | 0 | 0 | 0 |  | Fe-Cr-Ni-Mo-Nb
1605 | 11 | 13 | 23 | 34 | 19 | 90.67017 | 0.297123 | 0.137262 | 1210.154 | 0 | 0 | 0 |  | Fe-Cr-Ni-Mo-Nb
1606 | 8 | 12 | 29 | 36 | 15 | 93.82322 | 0.293156 | 0.1384541 | 1256.392 | 0 | 0 | 0 |  | Fe-Cr-Ni-Mo-Nb
1607 | 6 | 9 | 36 | 37 | 12 | 95.30074 | 0.2921001 | 0.1410592 | 1306.449 | 0 | 0 | 0 |  | Fe-Cr-Ni-Mo-Nb
1608 | 38 | 6 | 3 | 10 | 43 | 63.95251 | 0.3379816 | 0.148406 | 1023.213 | 0 | 0 | 0 |  | Fe-Cr-Ni-Mo-Nb
1609 | 34 | 10 | 4 | 13 | 38 | 68.79715 | 0.3286797 | 0.1451758 | 1048.788 | 0 | 0 | 0 |  | Fe-Cr-Ni-Mo-Nb
1610 | 29 | 14 | 7 | 16 | 33 | 73.8888 | 0.3193029 | 0.1433423 | 1086.264 | 0 | 0 | 0 |  | Fe-Cr-Ni-Mo-Nb
1611 | 25 | 17 | 10 | 19 | 29 | 78.38641 | 0.3115009 | 0.1421539 | 1121.321 | 0 | 0 | 0 |  | Fe-Cr-Ni-Mo-Nb
1612 | 20 | 19 | 15 | 21 | 25 | 82.08708 | 0.3053713 | 0.1417446 | 1154.093 | 0 | 0 | 0 |  | Fe-Cr-Ni-Mo-Nb
1613 | 16 | 19 | 20 | 24 | 21 | 85.92308 | 0.299944 | 0.1410427 | 1186.666 | 0 | 0 | 0 |  | Fe-Cr-Ni-Mo-Nb
1614 | 12 | 18 | 26 | 26 | 17 | 89.10427 | 0.2957931 | 0.1407572 | 1216.153 | 0 | 0 | 0 |  | Fe-Cr-Ni-Mo-Nb
1615 | 9 | 17 | 34 | 28 | 13 | 92.1012 | 0.2919058 | 0.1416867 | 1255.282 | 0 | 0 | 0 |  | Fe-Cr-Ni-Mo-Nb
1616 | 6 | 12 | 43 | 28 | 11 | 91.81047 | 0.2940677 | 0.1448094 | 1295.609 | 0 | 0 | 0 |  | Fe-Cr-Ni-Mo-Nb
1617 | 45 | 9 | 3 | 8 | 35 | 67.49849 | 0.3288744 | 0.1523477 | 1092.814 | 0 | 0 | 0 |  | Fe-Cr-Ni-Mo-Nb
1618 | 39 | 14 | 5 | 10 | 31 | 71.79059 | 0.3203582 | 0.1485039 | 1101.818 | 0 | 0 | 0 |  | Fe-Cr-Ni-Mo-Nb
1619 | 33 | 19 | 8 | 12 | 27 | 76.3185 | 0.3116196 | 0.1453471 | 1115.14 | 0 | 0 | 0 |  | Fe-Cr-Ni-Mo-Nb
1620 | 28 | 22 | 12 | 14 | 24 | 79.84078 | 0.3054227 | 0.143851 | 1134.333 | 0 | 0 | 0 |  | Fe-Cr-Ni-Mo-Nb
1621 | 23 | 24 | 17 | 16 | 20 | 83.73189 | 0.2989159 | 0.1416074 | 1146.231 | 0 | 0 | 0 |  | Fe-Cr-Ni-Mo-Nb
1622 | 18 | 25 | 22 | 18 | 17 | 86.83105 | 0.2943017 | 0.139946 | 1157.184 | 0 | 0 | 0 |  | Fe-Cr-Ni-Mo-Nb
1623 | 13 | 24 | 30 | 20 | 13 | 90.01086 | 0.290209 | 0.1385324 | 1170.279 | 0 | 0 | 0 |  | Fe-Cr-Ni-Mo-Nb
1624 | 9 | 22 | 38 | 20 | 11 | 90.49289 | 0.2902985 | 0.1393231 | 1183.343 | 0 | 0 | 0 |  | Fe-Cr-Ni-Mo-Nb
1625 | 6 | 16 | 50 | 20 | 8 | 90.35644 | 0.2924724 | 0.139789 | 1187.278 | 0 | 0 | 0 |  | Fe-Cr-Ni-Mo-Nb
1626 | 50 | 14 | 3 | 7 | 25 | 73.56082 | 0.3145863 | 0.1477862 | 1095.991 | 0 | 0 | 0 |  | Fe-Cr-Ni-Mo-Nb
1627 | 42 | 21 | 6 | 8 | 23 | 77.1113 | 0.3070859 | 0.1442807 | 1091.905 | 0 | 0 | 0 |  | Fe-Cr-Ni-Mo-Nb
1628 | 36 | 26 | 9 | 9 | 20 | 80.75491 | 0.2997354 | 0.1400522 | 1077.16 | 0 | 0 | 0 |  | Fe-Cr-Ni-Mo-Nb
1629 | 29 | 28 | 13 | 11 | 18 | 83.55491 | 0.2954043 | 0.1377071 | 1080.178 | 0 | 0 | 0 |  | Fe-Cr-Ni-Mo-Nb
1630 | 24 | 30 | 18 | 12 | 16 | 85.76201 | 0.2917165 | 0.1359603 | 1078.492 | 0 | 0 | 0 |  | Fe-Cr-Ni-Mo-Nb
1631 | 18 | 31 | 25 | 14 | 13 | 88.85074 | 0.287291 | 0.1336561 | 1078.059 | 0 | 0 | 0 |  | Fe-Cr-Ni-Mo-Nb
1632 | 13 | 30 | 32 | 15 | 10 | 91.01335 | 0.2845716 | 0.1310366 | 1065.31 | 0 | 0 | 0 |  | Fe-Cr-Ni-Mo-Nb
1633 | 8 | 26 | 42 | 15 | 8 | 90.92184 | 0.2863346 | 0.1303507 | 1058.642 | 0 | 0 | 0 |  | Fe-Cr-Ni-Mo-Nb
1634 | 5 | 19 | 55 | 15 | 6 | 89.59997 | 0.2909453 | 0.1306557 | 1050.034 | 0 | 1 | 0 |  | Fe-Cr-Ni-Mo-Nb
1635 | 52 | 21 | 3 | 7 | 17 | 80.40003 | 0.2991154 | 0.1365562 | 1023.379 | 0 | 0 | 0 |  | Fe-Cr-Ni-Mo-Nb
1636 | 43 | 28 | 6 | 7 | 16 | 82.90628 | 0.2933294 | 0.1331542 | 1004.27 | 0 | 0 | 0 |  | Fe-Cr-Ni-Mo-Nb
1637 | 36 | 33 | 9 | 7 | 15 | 84.88197 | 0.2888948 | 0.1303601 | 986.723 | 0 | 0 | 0 |  | Fe-Cr-Ni-Mo-Nb
1638 | 30 | 36 | 14 | 8 | 13 | 87.43043 | 0.2843957 | 0.1265794 | 962.872 | 0 | 0 | 0 |  | Fe-Cr-Ni-Mo-Nb
1639 | 24 | 38 | 19 | 9 | 11 | 89.77496 | 0.2805435 | 0.1231302 | 941.012 | 0 | 0 | 0 |  | Fe-Cr-Ni-Mo-Nb
1640 | 18 | 38 | 25 | 10 | 9 | 91.62184 | 0.2781676 | 0.1208615 | 929.9329 | 0 | 0 | 0 |  | Fe-Cr-Ni-Mo-Nb
1641 | 12 | 37 | 33 | 11 | 7 | 93.03694 | 0.2770066 | 0.117726 | 905.772 | 0 | 0 | 0 |  | Fe-Cr-Ni-Mo-Nb
1642 | 7 | 32 | 44 | 12 | 5 | 93.10464 | 0.2793569 | 0.1169983 | 899.9069 | 0 | 0 | 0 |  | Fe-Cr-Ni-Mo-Nb
1643 | 4 | 23 | 57 | 12 | 4 | 90.46319 | 0.2869827 | 0.119631 | 913.3025 | 1 | 1 | 1 | 913.3025 | Fe-Cr-Ni-Mo-Nb
1644 | 42 | 37 | 6 | 5 | 10 | 88.57364 | 0.2788176 | 0.1155046 | 832.7893 | 0 | 0 | 0 |  | Fe-Cr-Ni-Mo-Nb
1645 | 35 | 41 | 9 | 5 | 10 | 89.65209 | 0.2763923 | 0.1149485 | 833.386 | 0 | 0 | 0 |  | Fe-Cr-Ni-Mo-Nb
1646 | 28 | 44 | 13 | 6 | 9 | 91.70944 | 0.2729533 | 0.1127977 | 824.0565 | 0 | 0 | 0 |  | Fe-Cr-Ni-Mo-Nb
1647 | 22 | 45 | 18 | 7 | 8 | 93.12541 | 0.2712252 | 0.1115287 | 820.582 | 0 | 0 | 0 |  | Fe-Cr-Ni-Mo-Nb
1648 | 16 | 45 | 25 | 8 | 6 | 94.93751 | 0.2690547 | 0.1070988 | 783.5522 | 0 | 0 | 0 |  | Fe-Cr-Ni-Mo-Nb
1649 | 11 | 43 | 32 | 9 | 5 | 95.35863 | 0.2699896 | 0.1069582 | 787.1283 | 0 | 0 | 0 |  | Fe-Cr-Ni-Mo-Nb
1650 | 6 | 38 | 43 | 11 | 3 | 95.89505 | 0.2722099 | 0.1048333 | 769.6529 | 0 | 0 | 0 |  | Fe-Cr-Ni-Mo-Nb
1651 | 32 | 50 | 9 | 3 | 6 | 94.36132 | 0.2636876 | 0.09527699 | 637.2895 | 0 | 0 | 0 |  | Fe-Cr-Ni-Mo-Nb
1652 | 25 | 52 | 13 | 4 | 6 | 95.3956 | 0.2626024 | 0.09720229 | 664.9314 | 0 | 0 | 0 |  | Fe-Cr-Ni-Mo-Nb
1653 | 19 | 53 | 18 | 5 | 5 | 96.87268 | 0.2608307 | 0.09528394 | 653.5002 | 0 | 0 | 0 |  | Fe-Cr-Ni-Mo-Nb
1654 | 13 | 53 | 23 | 6 | 4 | 98.20782 | 0.2595253 | 0.09487766 | 658.3736 | 0 | 0 | 0 |  | Fe-Cr-Ni-Mo-Nb
1655 | 8 | 50 | 30 | 8 | 4 | 97.91285 | 0.2629672 | 0.09917931 | 708.9288 | 0 | 0 | 0 |  | Fe-Cr-Ni-Mo-Nb
1656 | 33 | 3 | 5 | 47 | 12 | 99.7674 | 0.2869719 | 0.124037 | 1137.512 | 0 | 0 | 0 |  | Fe-Cr-Ni-Mo-Nb
1657 | 39 | 5 | 5 | 40 | 11 | 97.56139 | 0.287248 | 0.1286777 | 1163.515 | 0 | 0 | 0 |  | Fe-Cr-Ni-Mo-Nb
1658 | 44 | 7 | 4 | 34 | 10 | 95.92685 | 0.2869468 | 0.1302093 | 1153.234 | 0 | 0 | 0 |  | Fe-Cr-Ni-Mo-Nb
1659 | 49 | 11 | 4 | 27 | 9 | 93.96651 | 0.2860119 | 0.1293091 | 1103.175 | 0 | 0 | 0 |  | Fe-Cr-Ni-Mo-Nb
1660 | 53 | 14 | 3 | 22 | 7 | 93.71512 | 0.2831556 | 0.1242283 | 1020.184 | 0 | 0 | 0 |  | Fe-Cr-Ni-Mo-Nb
1661 | 21 | 3 | 6 | 51 | 19 | 96.99861 | 0.2932935 | 0.1159716 | 1025.211 | 0 | 0 | 0 |  | Fe-Cr-Ni-Mo-Nb
1662 | 27 | 5 | 7 | 44 | 17 | 95.43353 | 0.2928705 | 0.1254604 | 1120.246 | 0 | 0 | 0 |  | Fe-Cr-Ni-Mo-Nb
1663 | 32 | 7 | 8 | 38 | 16 | 93.52291 | 0.2931538 | 0.1309006 | 1159.263 | 0 | 0 | 0 |  | Fe-Cr-Ni-Mo-Nb
1664 | 36 | 10 | 8 | 32 | 14 | 92.7086 | 0.2914905 | 0.1333663 | 1166.082 | 0 | 0 | 0 |  | Fe-Cr-Ni-Mo-Nb
1665 | 40 | 14 | 9 | 26 | 11 | 92.67968 | 0.2879214 | 0.1319607 | 1126.283 | 0 | 0 | 0 |  | Fe-Cr-Ni-Mo-Nb
1666 | 44 | 18 | 8 | 21 | 9 | 92.57513 | 0.2845605 | 0.1274718 | 1050.827 | 0 | 0 | 0 |  | Fe-Cr-Ni-Mo-Nb
1667 | 46 | 23 | 7 | 16 | 7 | 92.87764 | 0.2800847 | 0.1195249 | 938.7213 | 0 | 0 | 0 |  | Fe-Cr-Ni-Mo-Nb
1668 | 12 | 3 | 4 | 52 | 29 | 91.42487 | 0.302816 | 0.1001829 | 800.3778 | 0 | 0 | 0 |  | Fe-Cr-Ni-Mo-Nb
1669 | 16 | 4 | 8 | 46 | 27 | 89.84269 | 0.3033027 | 0.1156903 | 965.117 | 0 | 0 | 0 |  | Fe-Cr-Ni-Mo-Nb
1670 | 21 | 6 | 10 | 39 | 24 | 88.74629 | 0.3024953 | 0.1283236 | 1097.208 | 0 | 0 | 0 |  | Fe-Cr-Ni-Mo-Nb
1671 | 25 | 9 | 12 | 34 | 21 | 88.72582 | 0.2999763 | 0.1343345 | 1157.047 | 0 | 0 | 0 |  | Fe-Cr-Ni-Mo-Nb
1672 | 28 | 13 | 13 | 29 | 17 | 89.78582 | 0.2953753 | 0.136542 | 1176.507 | 0 | 0 | 0 |  | Fe-Cr-Ni-Mo-Nb
1673 | 31 | 17 | 14 | 24 | 14 | 90.19209 | 0.2915377 | 0.1356613 | 1149.985 | 0 | 0 | 0 |  | Fe-Cr-Ni-Mo-Nb
1674 | 34 | 23 | 13 | 19 | 11 | 91.29568 | 0.2856317 | 0.1300257 | 1068.457 | 0 | 0 | 0 |  | Fe-Cr-Ni-Mo-Nb
1675 | 36 | 29 | 12 | 15 | 8 | 93.05099 | 0.2787331 | 0.1207506 | 951.9661 | 0 | 0 | 0 |  | Fe-Cr-Ni-Mo-Nb
1676 | 37 | 36 | 9 | 12 | 6 | 95.12652 | 0.2712813 | 0.110264 | 829.9674 | 0 | 0 | 0 |  | Fe-Cr-Ni-Mo-Nb
1677 | 10 | 3 | 6 | 43 | 38 | 82.18768 | 0.3158374 | 0.1042265 | 778.6825 | 0 | 0 | 0 |  | Fe-Cr-Ni-Mo-Nb
1678 | 13 | 4 | 10 | 38 | 34 | 82.03568 | 0.314575 | 0.1213784 | 962.9817 | 0 | 0 | 0 |  | Fe-Cr-Ni-Mo-Nb
1679 | 16 | 7 | 14 | 33 | 29 | 82.93655 | 0.3108422 | 0.1336584 | 1102.72 | 0 | 0 | 0 |  | Fe-Cr-Ni-Mo-Nb
1680 | 19 | 10 | 17 | 29 | 25 | 83.85733 | 0.307093 | 0.1398079 | 1172.126 | 0 | 0 | 0 |  | Fe-Cr-Ni-Mo-Nb
1681 | 21 | 15 | 19 | 25 | 20 | 86.05618 | 0.300578 | 0.1414939 | 1196.508 | 0 | 0 | 0 |  | Fe-Cr-Ni-Mo-Nb
1682 | 24 | 20 | 19 | 21 | 16 | 87.86337 | 0.2943614 | 0.1389776 | 1163.853 | 0 | 0 | 0 |  | Fe-Cr-Ni-Mo-Nb
1683 | 26 | 26 | 18 | 17 | 12 | 90.22133 | 0.2866558 | 0.1318454 | 1077.594 | 0 | 0 | 0 |  | Fe-Cr-Ni-Mo-Nb
1684 | 28 | 34 | 17 | 13 | 9 | 92.37039 | 0.2784846 | 0.1216372 | 952.7758 | 0 | 0 | 0 |  | Fe-Cr-Ni-Mo-Nb
1685 | 28 | 43 | 12 | 11 | 6 | 96.59469 | 0.2670356 | 0.1079204 | 807.9937 | 0 | 0 | 0 |  | Fe-Cr-Ni-Mo-Nb
1686 | 8 | 3 | 9 | 35 | 45 | 74.72135 | 0.3270044 | 0.1097848 | 776.4499 | 0 | 0 | 0 |  | Fe-Cr-Ni-Mo-Nb
1687 | 10 | 5 | 14 | 31 | 39 | 75.9896 | 0.3233338 | 0.1278409 | 973.89 | 0 | 0 | 0 |  | Fe-Cr-Ni-Mo-Nb
1688 | 12 | 8 | 19 | 27 | 33 | 77.66699 | 0.3184904 | 0.1399934 | 1116.372 | 0 | 0 | 0 |  | Fe-Cr-Ni-Mo-Nb
1689 | 14 | 12 | 22 | 24 | 28 | 79.80637 | 0.3126588 | 0.1449907 | 1184.153 | 0 | 0 | 0 |  | Fe-Cr-Ni-Mo-Nb
1690 | 16 | 17 | 24 | 20 | 23 | 81.84659 | 0.3062786 | 0.1467098 | 1207.784 | 0 | 0 | 0 |  | Fe-Cr-Ni-Mo-Nb
1691 | 18 | 22 | 25 | 17 | 18 | 84.66195 | 0.2985815 | 0.1434949 | 1179.686 | 0 | 0 | 0 |  | Fe-Cr-Ni-Mo-Nb
1692 | 20 | 30 | 24 | 13 | 13 | 88.10781 | 0.2882031 | 0.1336323 | 1069.886 | 0 | 0 | 0 |  | Fe-Cr-Ni-Mo-Nb
1693 | 20 | 38 | 22 | 11 | 9 | 92.32627 | 0.2772001 |  |  | 0 | 0 | 0 |  | Fe-Cr-Ni-Mo-Nb
1694 | 20 | 50 | 16 | 8 | 6 | 96.91638 | 0.2635018 | 0.1035163 | 751.8586 | 0 | 0 | 0 |  | Fe-Cr-Ni-Mo-Nb
1695 | 7 | 3 | 14 | 25 | 50 | 67.17807 | 0.3386062 | 0.1236287 | 841.9704 | 0 | 0 | 0 |  | Fe-Cr-Ni-Mo-Nb
1696 | 8 | 6 | 21 | 23 | 42 | 70.43329 | 0.331307 | 0.1394347 | 1032.128 | 1 | 0 | 0 |  | Fe-Cr-Ni-Mo-Nb
1697 | 9 | 9 | 26 | 20 | 36 | 72.40418 | 0.3260936 | 0.1490175 | 1148.485 | 0 | 0 | 0 |  | Fe-Cr-Ni-Mo-Nb
1698 | 11 | 13 | 28 | 18 | 29 | 75.9894 | 0.3177509 | 0.1522424 | 1213.638 | 0 | 0 | 0 |  | Fe-Cr-Ni-Mo-Nb
1699 | 12 | 18 | 30 | 16 | 24 | 79.06207 | 0.3100543 | 0.1515211 | 1225.454 | 0 | 0 | 0 |  | Fe-Cr-Ni-Mo-Nb
1700 | 14 | 25 | 31 | 13 | 18 | 82.98657 | 0.2996346 | 0.1456244 | 1175.498 | 0 | 0 | 0 |  | Fe-Cr-Ni-Mo-Nb
1701 | 15 | 32 | 30 | 10 | 13 | 86.71388 | 0.2893009 | 0.1342778 | 1056.363 | 0 | 0 | 0 |  | Fe-Cr-Ni-Mo-Nb
1702 | 15 | 42 | 26 | 8 | 8 | 92.51182 | 0.274489 | 0.1147335 | 858.6842 | 0 | 0 | 0 |  | Fe-Cr-Ni-Mo-Nb
1703 | 15 | 55 | 19 | 6 | 5 | 98.04617 | 0.2591762 | 0.09619978 | 671.2591 | 0 | 0 | 0 |  | Fe-Cr-Ni-Mo-Nb
1704 | 7 | 3 | 21 | 17 | 52 | 62.04806 | 0.3465649 | 0.1381955 | 920.7598 | 1 | 0 | 0 |  | Fe-Cr-Ni-Mo-Nb
1705 | 7 | 6 | 28 | 16 | 43 | 65.9933 | 0.3379802 | 0.1512215 | 1093.071 | 1 | 0 | 0 |  | Fe-Cr-Ni-Mo-Nb
1706 | 7 | 9 | 33 | 15 | 36 | 69.41211 | 0.3304448 | 0.1573766 | 1193.621 | 0 | 0 | 0 |  | Fe-Cr-Ni-Mo-Nb
1707 | 8 | 14 | 36 | 13 | 30 | 72.70124 | 0.3222796 | 0.1591684 | 1240.767 | 0 | 0 | 0 |  | Fe-Cr-Ni-Mo-Nb
1708 | 9 | 19 | 38 | 11 | 24 | 76.20878 | 0.3135697 | 0.1568386 | 1240.007 | 0 | 0 | 0 |  | Fe-Cr-Ni-Mo-Nb
1709 | 10 | 25 | 38 | 9 | 18 | 80.38603 | 0.3031384 | 0.1486124 | 1172.238 | 0 | 0 | 0 |  | Fe-Cr-Ni-Mo-Nb
1710 | 11 | 33 | 37 | 7 | 12 | 85.64065 | 0.2899184 | 0.1325037 | 1016.175 | 0 | 0 | 0 |  | Fe-Cr-Ni-Mo-Nb
1711 | 12 | 44 | 32 | 5 | 7 | 91.77098 | 0.273912 | 0.1093283 | 783.8842 | 0 | 0 | 0 |  | Fe-Cr-Ni-Mo-Nb
1712 | 12 | 57 | 23 | 4 | 4 | 98.19001 | 0.2572493 | 0.08845643 | 585.4495 | 0 | 0 | 0 |  | Fe-Cr-Ni-Mo-Nb
1713 | 5 | 6 | 37 | 10 | 42 | 62.80999 | 0.3427363 | 0.1615901 | 1146.274 | 0 | 0 | 0 |  | Fe-Cr-Ni-Mo-Nb
1714 | 5 | 9 | 41 | 10 | 35 | 66.78816 | 0.3341623 | 0.1633608 | 1212.753 | 0 | 0 | 0 |  | Fe-Cr-Ni-Mo-Nb
1715 | 6 | 13 | 44 | 9 | 28 | 70.8317 | 0.3248813 | 0.16129 | 1231.224 | 0 | 0 | 0 |  | Fe-Cr-Ni-Mo-Nb
1716 | 7 | 18 | 45 | 8 | 22 | 75.01778 | 0.3150589 | 0.1546909 | 1194.711 | 0 | 0 | 0 |  | Fe-Cr-Ni-Mo-Nb
1717 | 8 | 25 | 45 | 6 | 16 | 79.58279 | 0.3034667 | 0.142626 | 1088.012 | 0 | 0 | 0 |  | Fe-Cr-Ni-Mo-Nb
1718 | 9 | 32 | 43 | 5 | 11 | 84.56812 | 0.2913622 | 0.1275519 | 947.9144 | 0 | 0 | 0 |  | Fe-Cr-Ni-Mo-Nb
1719 | 11 | 43 | 38 | 3 | 6 | 90.66101 | 0.2752577 | 0.1027054 | 702.0575 | 0 | 0 | 0 |  | Fe-Cr-Ni-Mo-Nb
1720 | 3 | 9 | 50 | 6 | 32 | 65.60792 | 0.3353413 | 0.168217 | 1234.659 | 0 | 0 | 0 |  | Fe-Cr-Ni-Mo-Nb
1721 | 4 | 13 | 52 | 6 | 25 | 70.37187 | 0.3248239 | 0.162051 | 1221.379 | 1 | 0 | 0 |  | Fe-Cr-Ni-Mo-Nb
1722 | 5 | 18 | 53 | 5 | 19 | 74.6654 | 0.3146431 | 0.1521668 | 1148.928 | 0 | 0 | 0 |  | Fe-Cr-Ni-Mo-Nb
1723 | 6 | 23 | 53 | 4 | 13 | 79.35277 | 0.3035751 | 0.1371352 | 1013.914 | 0 | 0 | 0 |  | Fe-Cr-Ni-Mo-Nb
1724 | 8 | 30 | 50 | 4 | 8 | 85.15826 | 0.2902813 | 0.1183754 | 844.3413 | 0 | 0 | 0 |  | Fe-Cr-Ni-Mo-Nb
1725 | 3 | 33 | 5 | 47 | 12 | 107.7416 | 0.2699413 | 0.1046025 | 923.6414 | 0 | 0 | 0 |  | Fe-Cr-Ni-Mo-Nb
1726 | 5 | 39 | 5 | 40 | 11 | 106.836 | 0.2670538 | 0.1089167 | 956.9443 | 0 | 0 | 0 |  | Fe-Cr-Ni-Mo-Nb
1727 | 7 | 44 | 4 | 34 | 10 | 106.3506 | 0.2638707 | 0.1099235 | 951.0492 | 0 |  | 0 |  | Fe-Cr-Ni-Mo-Nb
1728 | 11 | 49 | 4 | 27 | 9 | 104.8784 | 0.261296 | 0.111238 | 938.4322 | 0 | 0 | 0 |  | Fe-Cr-Ni-Mo-Nb
1729 | 14 | 53 | 3 | 22 | 7 | 105.3547 | 0.2564279 | 0.107088 | 873.4121 | 0 | 0 | 0 |  | Fe-Cr-Ni-Mo-Nb
1730 | 3 | 21 | 6 | 51 | 19 | 101.5308 | 0.2836065 | 0.1025362 | 877.9217 | 0 | 0 | 0 |  | Fe-Cr-Ni-Mo-Nb
1731 | 5 | 27 | 7 | 44 | 17 | 101.1438 | 0.2804598 | 0.1111789 | 969.2936 | 0 | 0 | 0 |  | Fe-Cr-Ni-Mo-Nb
1732 | 7 | 32 | 8 | 38 | 16 | 100.1056 | 0.2785948 | 0.1168572 | 1019.458 | 0 | 0 | 0 |  | Fe-Cr-Ni-Mo-Nb
1733 | 10 | 36 | 8 | 32 | 14 | 99.81583 | 0.2755324 | 0.1196957 | 1036.685 | 0 | 0 | 0 |  | Fe-Cr-Ni-Mo-Nb
1734 | 14 | 40 | 9 | 26 | 11 | 100.0588 | 0.2711009 | 0.120094 | 1022.914 | 0 | 0 | 0 |  | Fe-Cr-Ni-Mo-Nb
1735 | 18 | 44 | 8 | 21 | 9 | 100.1727 | 0.2669853 | 0.1168019 | 964.8578 | 0 | 0 | 0 |  | Fe-Cr-Ni-Mo-Nb
1736 | 23 | 46 | 7 | 16 | 7 | 99.86799 | 0.2636685 | 0.1108958 | 874.7741 | 0 | 0 | 0 |  | Fe-Cr-Ni-Mo-Nb
1737 | 3 | 12 | 4 | 52 | 29 | 93.55646 | 0.2981954 | 0.09193474 | 714.6483 | 0 | 0 | 0 |  | Fe-Cr-Ni-Mo-Nb
1738 | 4 | 16 | 8 | 46 | 27 | 92.73776 | 0.2969384 | 0.107311 | 880.3831 | 0 | 0 | 0 |  | Fe-Cr-Ni-Mo-Nb
1739 | 6 | 21 | 10 | 39 | 24 | 92.52154 | 0.2940705 | 0.118956 | 1005.539 | 0 | 0 | 0 |  | Fe-Cr-Ni-Mo-Nb
1740 | 9 | 25 | 12 | 34 | 21 | 92.84869 | 0.2906698 | 0.1263124 | 1084.531 | 0 | 0 | 0 |  | Fe-Cr-Ni-Mo-Nb
1741 | 13 | 28 | 13 | 29 | 17 | 93.83652 | 0.2861482 | 0.1297562 | 1118.585 | 0 | 0 | 0 |  | Fe-Cr-Ni-Mo-Nb
1742 | 17 | 31 | 14 | 24 | 14 | 94.10371 | 0.2825175 | 0.1304218 | 1110.485 | 0 | 0 | 0 |  | Fe-Cr-Ni-Mo-Nb
1743 | 23 | 34 | 13 | 19 | 11 | 94.48073 | 0.2781875 | 0.1266362 | 1046.544 | 0 | 0 | 0 |  | Fe-Cr-Ni-Mo-Nb
1744 | 29 | 36 | 12 | 15 | 8 | 95.14855 | 0.2737799 | 0.1190841 | 943.4623 | 0 | 0 | 0 |  | Fe-Cr-Ni-Mo-Nb
1745 | 36 | 37 | 9 | 12 | 6 | 95.4338 | 0.2705492 | 0.1099611 | 828.0821 | 0 | 0 | 0 |  | Fe-Cr-Ni-Mo-Nb
1746 | 3 | 10 | 6 | 43 | 38 | 83.79585 | 0.3122133 | 0.09797552 | 719.2489 | 0 | 0 | 0 |  | Fe-Cr-Ni-Mo-Nb
1747 | 4 | 13 | 10 | 38 | 34 | 84.19012 | 0.3096816 | 0.1140003 | 892.416 | 0 | 0 | 0 |  | Fe-Cr-Ni-Mo-Nb
1748 | 7 | 16 | 14 | 33 | 29 | 85.18243 | 0.3057015 | 0.1278994 | 1050.255 | 0 | 0 | 0 |  | Fe-Cr-Ni-Mo-Nb
1749 | 10 | 19 | 17 | 29 | 25 | 86.16455 | 0.3017734 | 0.1355105 | 1137.385 | 0 | 0 | 0 |  | Fe-Cr-Ni-Mo-Nb
1750 | 15 | 21 | 19 | 25 | 20 | 87.66097 | 0.2968572 | 0.139321 | 1181.641 | 0 | 0 | 0 |  | Fe-Cr-Ni-Mo-Nb
1751 | 20 | 24 | 19 | 21 | 16 | 88.97442 | 0.2917648 | 0.1381356 | 1160.906 | 0 | 0 | 0 |  | Fe-Cr-Ni-Mo-Nb
1752 | 26 | 26 | 18 | 17 | 12 | 90.22133 | 0.2866558 | 0.1325576 | 1084.882 | 0 | 0 | 0 |  | Fe-Cr-Ni-Mo-Nb
1753 | 34 | 28 | 17 | 13 | 9 | 90.59199 | 0.2827237 | 0.1248549 | 977.8565 | 0 | 0 | 0 |  | Fe-Cr-Ni-Mo-Nb
1754 | 43 | 28 | 12 | 11 | 6 | 91.97272 | 0.2780874 | 0.1120749 | 831.2746 | 0 | 0 | 0 |  | Fe-Cr-Ni-Mo-Nb
1755 | 3 | 8 | 9 | 35 | 45 | 75.84532 | 0.3243862 | 0.1055643 | 739.842 | 0 | 0 | 0 |  | Fe-Cr-Ni-Mo-Nb
1756 | 5 | 10 | 14 | 31 | 39 | 77.17052 | 0.3205738 | 0.1237851 | 938.0042 | 0 | 0 | 0 |  | Fe-Cr-Ni-Mo-Nb
1757 | 8 | 12 | 19 | 27 | 33 | 78.65487 | 0.3161722 | 0.1372353 | 1092.868 | 0 | 0 | 0 |  | Fe-Cr-Ni-Mo-Nb
1758 | 12 | 14 | 22 | 24 | 28 | 80.31559 | 0.31146 | 0.1440427 | 1177.384 | 0 | 0 | 0 |  | Fe-Cr-Ni-Mo-Nb
1759 | 17 | 16 | 24 | 20 | 23 | 81.58104 | 0.3069079 | 0.1471146 | 1210.313 | 0 | 0 | 0 |  | Fe-Cr-Ni-Mo-Nb
1760 | 22 | 18 | 25 | 17 | 18 | 83.55462 | 0.3012143 | 0.1448913 | 1187.345 | 0 | 0 | 0 |  | Fe-Cr-Ni-Mo-Nb
1761 | 30 | 20 | 24 | 13 | 13 | 85.20707 | 0.2951541 | 0.1365644 | 1083.414 | 0 | 0 | 0 |  | Fe-Cr-Ni-Mo-Nb
1762 | 38 | 20 | 22 | 11 | 9 | 86.91398 | 0.2901904 | 0.1253283 | 955.2099 | 0 | 0 | 0 |  | Fe-Cr-Ni-Mo-Nb
1763 | 50 | 20 | 16 | 8 | 6 | 87.58822 | 0.2860751 | 0.1105017 | 781.408 | 0 |  | 0 |  | Fe-Cr-Ni-Mo-Nb
1764 | 3 | 7 | 14 | 25 | 50 | 68.07684 | 0.3364333 | 0.1199896 | 812.9107 | 0 | 0 | 0 |  | Fe-Cr-Ni-Mo-Nb
1765 | 6 | 8 | 21 | 23 | 42 | 70.90223 | 0.3301778 | 0.1383019 | 1024.29 | 1 | 0 | 0 |  | Fe-Cr-Ni-Mo-Nb
1766 | 9 | 9 | 26 | 20 | 36 | 72.40418 | 0.3260936 | 0.1490175 | 1148.485 | 0 | 0 | 0 |  | Fe-Cr-Ni-Mo-Nb
1767 | 13 | 11 | 28 | 18 | 29 | 75.47216 | 0.3189952 | 0.1526275 | 1212.955 | 0 | 0 | 0 |  | Fe-Cr-Ni-Mo-Nb
1768 | 18 | 12 | 30 | 16 | 24 | 77.46362 | 0.3139007 | 0.1534956 | 1233.552 | 0 | 0 | 0 |  | Fe-Cr-Ni-Mo-Nb
1769 | 25 | 14 | 31 | 13 | 18 | 79.93526 | 0.3069977 | 0.1488694 | 1187.5 | 0 | 0 | 0 |  | Fe-Cr-Ni-Mo-Nb
1770 | 32 | 15 | 30 | 10 | 13 | 81.74289 | 0.3013462 | 0.1381248 | 1063.813 | 0 | 0 | 0 |  | Fe-Cr-Ni-Mo-Nb
1771 | 42 | 15 | 26 | 8 | 8 | 84.18359 | 0.2946766 | 0.1204822 | 873.1448 | 0 | 0 | 0 |  | Fe-Cr-Ni-Mo-Nb
1772 | 55 | 15 | 19 | 6 | 5 | 85.43273 | 0.2898915 | 0.1034622 | 689.8484 | 0 |  | 0 |  | Fe-Cr-Ni-Mo-Nb
1773 | 3 | 7 | 21 | 17 | 52 | 62.9449 | 0.3443333 | 0.135833 | 906.7117 | 1 | 0 | 0 |  | Fe-Cr-Ni-Mo-Nb
1774 | 6 | 7 | 28 | 16 | 43 | 66.22985 | 0.3373963 | 0.1507826 | 1091.022 | 1 | 0 | 0 |  | Fe-Cr-Ni-Mo-Nb
1775 | 9 | 7 | 33 | 15 | 36 | 68.91759 | 0.3316582 | 0.1580395 | 1195.491 | 0 | 0 | 0 |  | Fe-Cr-Ni-Mo-Nb
1776 | 14 | 8 | 36 | 13 | 30 | 71.16542 | 0.3260459 | 0.1609563 | 1244.688 | 0 | 0 | 0 |  | Fe-Cr-Ni-Mo-Nb
1777 | 19 | 9 | 38 | 11 | 24 | 73.53377 | 0.3201248 | 0.158986 | 1237.925 | 0 | 0 | 0 |  | Fe-Cr-Ni-Mo-Nb
1778 | 25 | 10 | 38 | 9 | 18 | 76.14724 | 0.3135176 | 0.1510671 | 1162.5 | 0 | 0 | 0 |  | Fe-Cr-Ni-Mo-Nb
1779 | 33 | 11 | 37 | 7 | 12 | 79.10802 | 0.3059019 | 0.1355117 | 1002.315 | 0 | 0 | 0 |  | Fe-Cr-Ni-Mo-Nb
1780 | 44 | 12 | 32 | 5 | 7 | 81.82942 | 0.2982649 | 0.1132203 | 771.3067 | 1 | 0 | 0 |  | Fe-Cr-Ni-Mo-Nb
1781 | 57 | 12 | 23 | 4 | 4 | 83.79937 | 0.2925158 | 0.09371771 | 579.6101 | 1 | 0 | 0 |  | Fe-Cr-Ni-Mo-Nb
1782 | 6 | 5 | 37 | 10 | 42 | 62.56905 | 0.3433427 | 0.1626232 | 1153.253 | 0 | 0 | 0 |  | Fe-Cr-Ni-Mo-Nb
1783 | 9 | 5 | 41 | 10 | 35 | 65.78201 | 0.3366718 | 0.1650947 | 1218.656 | 0 | 0 | 0 |  | Fe-Cr-Ni-Mo-Nb
1784 | 13 | 6 | 44 | 9 | 28 | 68.98548 | 0.3294604 | 0.1638794 | 1237.928 | 0 | 0 | 0 |  | Fe-Cr-Ni-Mo-Nb
1785 | 18 | 7 | 45 | 8 | 22 | 71.98902 | 0.3225387 | 0.1581349 | 1200.883 | 0 | 0 | 0 |  | Fe-Cr-Ni-Mo-Nb
1786 | 25 | 8 | 45 | 6 | 16 | 74.67223 | 0.3155903 | 0.146535 | 1087.041 | 0 | 0 | 0 |  | Fe-Cr-Ni-Mo-Nb
1787 | 32 | 9 | 43 | 5 | 11 | 77.65118 | 0.3083861 | 0.1309988 | 935.4254 | 0 | 0 | 0 |  | Fe-Cr-Ni-Mo-Nb
1788 | 43 | 11 | 38 | 3 | 6 | 80.67949 | 0.2998625 | 0.1049554 | 674.8595 | 1 | 0 | 0 |  | Fe-Cr-Ni-Mo-Nb
1789 | 9 | 3 | 50 | 6 | 32 | 64.05598 | 0.3392529 | 0.1704539 | 1237.522 | 0 | 0 | 0 |  | Fe-Cr-Ni-Mo-Nb
1790 | 13 | 4 | 52 | 6 | 25 | 67.93318 | 0.3309128 | 0.1648683 | 1222.629 | 0 | 0 | 0 |  | Fe-Cr-Ni-Mo-Nb
1791 | 18 | 5 | 53 | 5 | 19 | 70.98323 | 0.3237977 | 0.1551664 | 1143.254 | 0 | 0 | 0 |  | Fe-Cr-Ni-Mo-Nb
1792 | 23 | 6 | 53 | 4 | 13 | 74.26276 | 0.3161707 | 0.1388178 | 989.7392 | 0 | 0 | 0 |  | Fe-Cr-Ni-Mo-Nb
1793 | 30 | 8 | 50 | 4 | 8 | 78.37273 | 0.3069485 | 0.1191168 | 809.7438 | 1 | 1 | 1 | 809.7438 | Fe-Cr-Ni-Mo-Nb
1794 | 33 | 5 | 3 | 47 | 12 | 100.3612 | 0.2855491 | 0.1221803 | 1115.97 | 0 | 0 | 0 |  | Fe-Cr-Ni-Mo-Nb
1795 | 39 | 5 | 5 | 40 | 11 | 97.56139 | 0.287248 | 0.1286777 | 1163.515 | 0 | 0 | 0 |  | Fe-Cr-Ni-Mo-Nb
1796 | 44 | 4 | 7 | 34 | 10 | 94.97984 | 0.2892823 | 0.1323281 | 1175.08 | 0 | 0 | 0 |  | Fe-Cr-Ni-Mo-Nb
1797 | 49 | 4 | 11 | 27 | 9 | 91.70857 | 0.2916847 | 0.1335103 | 1142.338 | 0 | 0 | 0 |  | Fe-Cr-Ni-Mo-Nb
1798 | 53 | 3 | 14 | 22 | 7 | 90.03004 | 0.2925239 | 0.1297301 | 1066.074 | 0 | 0 | 0 |  | Fe-Cr-Ni-Mo-Nb
1799 | 21 | 6 | 3 | 51 | 19 | 97.84955 | 0.2912593 | 0.1125797 | 986.1306 | 0 | 0 | 0 |  | Fe-Cr-Ni-Mo-Nb
1800 | 27 | 7 | 5 | 44 | 17 | 96.01912 | 0.2914512 | 0.1235117 | 1098.377 | 0 | 0 | 0 |  | Fe-Cr-Ni-Mo-Nb
1801 | 32 | 8 | 7 | 38 | 16 | 93.82058 | 0.2924221 | 0.1300292 | 1149.89 | 0 | 0 | 0 |  | Fe-Cr-Ni-Mo-Nb
1802 | 36 | 8 | 10 | 32 | 14 | 92.08999 | 0.2930303 | 0.134886 | 1181.511 | 0 | 0 | 0 |  | Fe-Cr-Ni-Mo-Nb
1803 | 40 | 9 | 14 | 26 | 11 | 91.07407 | 0.2919711 | 0.1351732 | 1156.425 | 0 | 0 | 0 |  | Fe-Cr-Ni-Mo-Nb
1804 | 44 | 8 | 18 | 21 | 9 | 89.26895 | 0.2930038 | 0.1329261 | 1097.229 | 0 | 0 | 0 |  | Fe-Cr-Ni-Mo-Nb
1805 | 46 | 7 | 23 | 16 | 7 | 87.37342 | 0.2943211 | 0.1268018 | 992.7528 | 0 | 0 | 0 |  | Fe-Cr-Ni-Mo-Nb
1806 | 12 | 4 | 3 | 52 | 29 | 91.69487 | 0.3021662 | 0.09878996 | 785.349 | 0 | 0 | 0 |  | Fe-Cr-Ni-Mo-Nb
1807 | 16 | 8 | 4 | 46 | 27 | 90.94473 | 0.300618 | 0.110873 | 912.9907 | 0 | 0 | 0 |  | Fe-Cr-Ni-Mo-Nb
1808 | 21 | 10 | 6 | 39 | 24 | 89.89708 | 0.2996556 | 0.1242282 | 1053.848 | 0 | 0 | 0 |  | Fe-Cr-Ni-Mo-Nb
1809 | 25 | 12 | 9 | 34 | 21 | 89.60944 | 0.2977734 | 0.1315994 | 1128.844 | 0 | 0 | 0 |  | Fe-Cr-Ni-Mo-Nb
1810 | 28 | 13 | 13 | 29 | 17 | 89.78582 | 0.2953753 | 0.136542 | 1176.507 | 0 | 0 | 0 |  | Fe-Cr-Ni-Mo-Nb
1811 | 31 | 14 | 17 | 24 | 14 | 89.23511 | 0.2939701 | 0.1377354 | 1169.265 | 0 | 0 | 0 |  | Fe-Cr-Ni-Mo-Nb
1812 | 34 | 13 | 23 | 19 | 11 | 87.99091 | 0.2941296 | 0.1358888 | 1118.298 | 0 | 0 | 0 |  | Fe-Cr-Ni-Mo-Nb
1813 | 36 | 12 | 29 | 15 | 8 | 87.24238 | 0.2938062 | 0.1293751 | 1018.82 | 0 | 0 | 0 |  | Fe-Cr-Ni-Mo-Nb
1814 | 37 | 9 | 36 | 12 | 6 | 85.67194 | 0.2959966 | 0.121548 | 907.7941 | 0 | 0 | 0 |  | Fe-Cr-Ni-Mo-Nb
1815 | 10 | 6 | 3 | 43 | 38 | 82.98583 | 0.313863 | 0.1000326 | 737.1642 | 0 | 0 | 0 |  | Fe-Cr-Ni-Mo-Nb
1816 | 13 | 10 | 4 | 38 | 34 | 83.69837 | 0.3104298 | 0.11421 | 891.2964 | 0 | 0 | 0 |  | Fe-Cr-Ni-Mo-Nb
1817 | 16 | 14 | 7 | 33 | 29 | 84.95622 | 0.3057663 | 0.1263566 | 1030.087 | 0 | 0 | 0 |  | Fe-Cr-Ni-Mo-Nb
1818 | 19 | 17 | 10 | 29 | 25 | 85.92975 | 0.3018458 | 0.1334023 | 1109.613 | 0 | 0 | 0 |  | Fe-Cr-Ni-Mo-Nb
1819 | 21 | 19 | 15 | 25 | 20 | 87.28933 | 0.2974366 | 0.1385038 | 1168.478 | 0 | 0 | 0 |  | Fe-Cr-Ni-Mo-Nb
1820 | 24 | 19 | 20 | 21 | 16 | 87.54373 | 0.2951819 | 0.1402301 | 1176.229 | 0 | 0 | 0 |  | Fe-Cr-Ni-Mo-Nb
1821 | 26 | 18 | 26 | 17 | 12 | 87.54193 | 0.2935853 | 0.1373448 | 1125.243 | 0 | 0 | 0 |  | Fe-Cr-Ni-Mo-Nb
1822 | 28 | 17 | 34 | 13 | 9 | 86.58328 | 0.2936023 | 0.131036 | 1026.61 | 0 | 0 | 0 |  | Fe-Cr-Ni-Mo-Nb
1823 | 28 | 12 | 43 | 11 | 6 | 85.64945 | 0.2957034 | 0.1215509 | 904.3686 | 0 | 1 | 0 |  | Fe-Cr-Ni-Mo-Nb
1824 | 8 | 9 | 3 | 35 | 45 | 76.30346 | 0.3229945 | 0.1014517 | 700.2355 | 0 | 0 | 0 |  | Fe-Cr-Ni-Mo-Nb
1825 | 10 | 14 | 5 | 31 | 39 | 78.47802 | 0.3169963 | 0.1172032 | 874.7297 | 0 | 0 | 0 |  | Fe-Cr-Ni-Mo-Nb
1826 | 12 | 19 | 8 | 27 | 33 | 80.84053 | 0.3103631 | 0.1287216 | 1011.432 | 0 | 0 | 0 |  | Fe-Cr-Ni-Mo-Nb
1827 | 14 | 22 | 12 | 24 | 28 | 82.77383 | 0.3050261 | 0.1358059 | 1099.256 | 0 | 0 | 0 |  | Fe-Cr-Ni-Mo-Nb
1828 | 16 | 24 | 17 | 20 | 23 | 84.00983 | 0.3006759 | 0.1412669 | 1159.603 | 0 | 0 | 0 |  | Fe-Cr-Ni-Mo-Nb
1829 | 18 | 25 | 22 | 17 | 18 | 85.62585 | 0.2960744 | 0.141763 | 1165.685 | 0 | 0 | 0 |  | Fe-Cr-Ni-Mo-Nb
1830 | 20 | 24 | 30 | 13 | 13 | 86.092 | 0.2934853 | 0.1377845 | 1104.484 | 0 | 0 | 0 |  | Fe-Cr-Ni-Mo-Nb
1831 | 20 | 22 | 38 | 11 | 9 | 86.7679 | 0.2917945 | 0.1296962 | 1005.251 | 0 | 0 | 0 |  | Fe-Cr-Ni-Mo-Nb
1832 | 20 | 16 | 50 | 8 | 6 | 84.71608 | 0.2957398 | 0.118247 | 851.579 | 0 | 1 | 0 |  | Fe-Cr-Ni-Mo-Nb
1833 | 7 | 14 | 3 | 25 | 50 | 70.11433 | 0.3309475 | 0.1095432 | 724.8242 | 0 | 0 | 0 |  | Fe-Cr-Ni-Mo-Nb
1834 | 8 | 21 | 6 | 23 | 42 | 74.59248 | 0.3204598 | 0.1226354 | 887.1879 | 0 | 0 | 0 |  | Fe-Cr-Ni-Mo-Nb
1835 | 9 | 26 | 9 | 20 | 36 | 77.3098 | 0.3132517 | 0.131943 | 1001.395 | 0 | 0 | 0 |  | Fe-Cr-Ni-Mo-Nb
1836 | 11 | 28 | 13 | 18 | 29 | 80.54621 | 0.3058242 | 0.1389608 | 1099.687 | 0 | 0 | 0 |  | Fe-Cr-Ni-Mo-Nb
1837 | 12 | 30 | 18 | 16 | 24 | 82.80698 | 0.3002344 | 0.1420529 | 1145.193 | 0 | 0 | 0 |  | Fe-Cr-Ni-Mo-Nb
1838 | 14 | 31 | 25 | 13 | 18 | 84.92986 | 0.2945187 | 0.1416153 | 1142.928 | 0 | 0 | 0 |  | Fe-Cr-Ni-Mo-Nb
1839 | 15 | 30 | 32 | 10 | 13 | 86.03262 | 0.2911023 | 0.1358478 | 1069.514 | 0 | 0 | 0 |  | Fe-Cr-Ni-Mo-Nb
1840 | 15 | 26 | 42 | 8 | 8 | 86.78312 | 0.289651 | 0.1237715 | 926.3677 | 0 | 0 | 0 |  | Fe-Cr-Ni-Mo-Nb
1841 | 15 | 19 | 55 | 6 | 5 | 84.89711 | 0.2940912 | 0.1105915 | 763.2633 | 1 | 1 | 1 | 763.2633 | Fe-Cr-Ni-Mo-Nb
1842 | 7 | 21 | 3 | 17 | 52 | 66.88322 | 0.3336503 | 0.1168456 | 757.5646 | 0 | 0 | 0 |  | Fe-Cr-Ni-Mo-Nb
1843 | 7 | 28 | 6 | 16 | 43 | 72.19494 | 0.3214708 | 0.1280557 | 909.1226 | 0 | 0 | 0 |  | Fe-Cr-Ni-Mo-Nb
1844 | 7 | 33 | 9 | 15 | 36 | 76.45427 | 0.3117418 | 0.134223 | 1005.591 | 0 | 0 | 0 |  | Fe-Cr-Ni-Mo-Nb
1845 | 8 | 36 | 14 | 13 | 30 | 79.36304 | 0.304561 | 0.1398288 | 1083.314 | 0 | 0 | 0 |  | Fe-Cr-Ni-Mo-Nb
1846 | 9 | 38 | 19 | 11 | 24 | 82.20206 | 0.297611 | 0.1421129 | 1122.302 | 0 | 0 | 0 |  | Fe-Cr-Ni-Mo-Nb
1847 | 10 | 38 | 25 | 9 | 18 | 84.70278 | 0.2916344 | 0.139803 | 1104.181 | 0 | 0 | 0 |  | Fe-Cr-Ni-Mo-Nb
1848 | 11 | 37 | 33 | 7 | 12 | 87.0308 | 0.2862113 | 0.1306645 | 1003.988 | 0 | 0 | 0 |  | Fe-Cr-Ni-Mo-Nb
1849 | 12 | 32 | 44 | 5 | 7 | 87.42461 | 0.2855187 | 0.115415 | 826.274 | 0 | 0 | 0 |  | Fe-Cr-Ni-Mo-Nb
1850 | 12 | 23 | 57 | 4 | 4 | 85.55758 | 0.2909733 | 0.1004017 | 654.8524 | 1 | 1 | 1 | 654.8524 | Fe-Cr-Ni-Mo-Nb
1851 | 5 | 37 | 6 | 10 | 42 | 71.76463 | 0.3184817 | 0.132095 | 932.1451 | 0 | 0 | 0 |  | Fe-Cr-Ni-Mo-Nb
1852 | 5 | 41 | 9 | 10 | 35 | 76.39084 | 0.3082876 | 0.1360011 | 1009.302 | 0 | 0 | 0 |  | Fe-Cr-Ni-Mo-Nb
1853 | 6 | 44 | 13 | 9 | 28 | 80.54125 | 0.298781 | 0.1386602 | 1065.093 | 0 | 0 | 0 |  | Fe-Cr-Ni-Mo-Nb
1854 | 7 | 45 | 18 | 8 | 22 | 83.80965 | 0.291471 | 0.1388654 | 1084.811 | 0 | 0 | 0 |  | Fe-Cr-Ni-Mo-Nb
1855 | 8 | 45 | 25 | 6 | 16 | 86.39173 | 0.2851787 | 0.1345185 | 1041.612 | 0 | 0 | 0 |  | Fe-Cr-Ni-Mo-Nb
1856 | 9 | 43 | 32 | 5 | 11 | 88.45109 | 0.28095 | 0.1250385 | 940.3837 | 0 | 0 | 0 |  | Fe-Cr-Ni-Mo-Nb
1857 | 11 | 38 | 43 | 3 | 6 | 88.83815 | 0.2801541 | 0.106501 | 730.9204 | 0 | 0 | 0 |  | Fe-Cr-Ni-Mo-Nb
1858 | 3 | 50 | 9 | 6 | 32 | 78.30046 | 0.3007827 | 0.1358398 | 1008.66 | 0 | 0 | 0 |  | Fe-Cr-Ni-Mo-Nb
1859 | 4 | 52 | 13 | 6 | 25 | 82.94977 | 0.2907739 | 0.1357519 | 1038.07 | 0 | 0 | 0 |  | Fe-Cr-Ni-Mo-Nb
1860 | 5 | 53 | 18 | 5 | 19 | 86.41745 | 0.2828913 | 0.1333496 | 1026.486 | 0 | 0 | 0 |  | Fe-Cr-Ni-Mo-Nb
1861 | 6 | 53 | 23 | 4 | 13 | 89.95582 | 0.2749971 | 0.1250465 | 945.677 | 0 | 0 | 0 |  | Fe-Cr-Ni-Mo-Nb
1862 | 8 | 50 | 30 | 4 | 8 | 92.39716 | 0.2708718 | 0.1125897 | 817.2008 | 0 | 0 | 0 |  | Fe-Cr-Ni-Mo-Nb
1863 | 3 | 5 | 33 | 47 | 12 | 99.34097 | 0.2900079 | 0.1346475 | 1282.383 | 0 | 0 | 0 |  | Fe-Cr-Ni-Mo-Nb
1864 | 5 | 5 | 39 | 40 | 11 | 96.32474 | 0.2925356 | 0.1416048 | 1333.245 | 1 | 0 | 0 |  | Fe-Cr-Ni-Mo-Nb
1865 | 7 | 4 | 44 | 34 | 10 | 93.54006 | 0.2953242 | 0.1455363 | 1344.175 | 1 | 0 | 0 |  | Fe-Cr-Ni-Mo-Nb
1866 | 11 | 4 | 49 | 27 | 9 | 90.13512 | 0.2981561 | 0.1451628 | 1284.327 | 1 | 0 | 0 |  | Fe-Cr-Ni-Mo-Nb
1867 | 14 | 3 | 53 | 22 | 7 | 88.31728 | 0.2995061 | 0.1404822 | 1190.848 | 0 | 0 | 0 |  | Fe-Cr-Ni-Mo-Nb
1868 | 3 | 6 | 21 | 51 | 19 | 97.25097 | 0.2938204 | 0.120885 | 1092.057 | 0 | 0 | 0 |  | Fe-Cr-Ni-Mo-Nb
1869 | 5 | 7 | 27 | 44 | 17 | 95.24322 | 0.2947289 | 0.1326744 | 1216.248 | 0 | 0 | 0 |  | Fe-Cr-Ni-Mo-Nb
1870 | 7 | 8 | 32 | 38 | 16 | 92.89716 | 0.2962674 | 0.1392316 | 1266.889 | 0 | 0 | 0 |  | Fe-Cr-Ni-Mo-Nb
1871 | 10 | 8 | 36 | 32 | 14 | 91.06921 | 0.2972394 | 0.1438775 | 1293.99 | 0 |  | 0 |  | Fe-Cr-Ni-Mo-Nb
1872 | 14 | 9 | 40 | 26 | 11 | 89.99863 | 0.2963925 | 0.1430123 | 1251.8 | 1 | 0 | 0 |  | Fe-Cr-Ni-Mo-Nb
1873 | 18 | 8 | 44 | 21 | 9 | 88.13766 | 0.2976135 | 0.1397604 | 1176.817 | 0 | 0 | 0 |  | Fe-Cr-Ni-Mo-Nb
1874 | 23 | 7 | 46 | 16 | 7 | 86.31055 | 0.298617 | 0.1320149 | 1049.921 | 0 | 1 | 0 |  | Fe-Cr-Ni-Mo-Nb
1875 | 3 | 4 | 12 | 52 | 29 | 91.39047 | 0.303405 | 0.1035399 | 840.2865 | 0 | 0 | 0 |  | Fe-Cr-Ni-Mo-Nb
1876 | 4 | 8 | 16 | 46 | 27 | 90.52523 | 0.3023228 | 0.1160623 | 974.6429 | 0 | 0 | 0 |  | Fe-Cr-Ni-Mo-Nb
1877 | 6 | 10 | 21 | 39 | 24 | 89.3407 | 0.3019085 | 0.1304514 | 1129.402 | 0 | 0 | 0 |  | Fe-Cr-Ni-Mo-Nb
1878 | 9 | 12 | 25 | 34 | 21 | 88.99791 | 0.3002544 | 0.1372353 | 1197.669 | 0 | 0 | 0 |  | Fe-Cr-Ni-Mo-Nb
1879 | 13 | 13 | 28 | 29 | 17 | 89.18529 | 0.2978239 | 0.1415509 | 1237.792 | 0 | 0 | 0 |  | Fe-Cr-Ni-Mo-Nb
1880 | 17 | 14 | 31 | 24 | 14 | 88.65037 | 0.2963555 | 0.1418335 | 1218.57 | 0 | 0 | 0 |  | Fe-Cr-Ni-Mo-Nb
1881 | 23 | 13 | 34 | 19 | 11 | 87.50825 | 0.2960907 | 0.1385629 | 1149.396 | 0 | 0 | 0 |  | Fe-Cr-Ni-Mo-Nb
1882 | 29 | 12 | 36 | 15 | 8 | 86.92239 | 0.2951053 | 0.1303236 | 1029.899 | 0 | 0 | 0 |  | Fe-Cr-Ni-Mo-Nb
1883 | 36 | 9 | 37 | 12 | 6 | 85.62446 | 0.296188 | 0.1214116 | 906.7936 | 0 | 0 | 0 |  | Fe-Cr-Ni-Mo-Nb
1884 | 3 | 6 | 10 | 43 | 38 | 82.72937 | 0.3148501 | 0.1037115 | 776.3041 | 0 | 0 | 0 |  | Fe-Cr-Ni-Mo-Nb
1885 | 4 | 10 | 13 | 38 | 34 | 83.35635 | 0.3117587 | 0.1188232 | 942.7731 | 0 | 0 | 0 |  | Fe-Cr-Ni-Mo-Nb
1886 | 7 | 14 | 16 | 33 | 29 | 84.6036 | 0.3071551 | 0.1303439 | 1076.264 | 0 | 0 | 0 |  | Fe-Cr-Ni-Mo-Nb
1887 | 10 | 17 | 19 | 29 | 25 | 85.57052 | 0.3032761 | 0.1362674 | 1143.66 | 0 | 0 | 0 |  | Fe-Cr-Ni-Mo-Nb
1888 | 15 | 19 | 21 | 25 | 20 | 87.04299 | 0.2984305 | 0.1395898 | 1182.174 | 0 | 0 | 0 |  | Fe-Cr-Ni-Mo-Nb
1889 | 20 | 19 | 24 | 21 | 16 | 87.37366 | 0.2958718 | 0.1402003 | 1176.91 | 0 | 0 | 0 |  | Fe-Cr-Ni-Mo-Nb
1890 | 26 | 18 | 26 | 17 | 12 | 87.54193 | 0.2935853 | 0.1364076 | 1115.551 | 0 | 0 | 0 |  | Fe-Cr-Ni-Mo-Nb
1891 | 34 | 17 | 28 | 13 | 9 | 86.85739 | 0.2924878 | 0.1283187 | 997.8656 | 0 | 0 | 0 |  | Fe-Cr-Ni-Mo-Nb
1892 | 43 | 12 | 28 | 11 | 6 | 86.36326 | 0.2928131 | 0.1178714 | 867.3335 | 0 | 0 | 0 |  | Fe-Cr-Ni-Mo-Nb
1893 | 3 | 9 | 8 | 35 | 45 | 76.10941 | 0.3237171 | 0.1040463 | 725.894 | 0 | 0 | 0 |  | Fe-Cr-Ni-Mo-Nb
1894 | 5 | 14 | 10 | 31 | 39 | 78.27829 | 0.3177537 | 0.1198634 | 902.911 | 0 | 0 | 0 |  | Fe-Cr-Ni-Mo-Nb
1895 | 8 | 19 | 12 | 27 | 33 | 80.67718 | 0.3109949 | 0.1303215 | 1029.48 | 0 | 0 | 0 |  | Fe-Cr-Ni-Mo-Nb
1896 | 12 | 22 | 14 | 24 | 28 | 82.69127 | 0.3053507 | 0.1356743 | 1098.441 | 0 | 0 | 0 |  | Fe-Cr-Ni-Mo-Nb
1897 | 17 | 24 | 16 | 20 | 23 | 84.05236 | 0.3005066 | 0.1394302 | 1139.711 | 0 | 0 | 0 |  | Fe-Cr-Ni-Mo-Nb
1898 | 22 | 25 | 18 | 17 | 18 | 85.8001 | 0.2953713 | 0.1387498 | 1132.476 | 0 | 0 | 0 |  | Fe-Cr-Ni-Mo-Nb
1899 | 30 | 24 | 20 | 13 | 13 | 86.54515 | 0.2916433 | 0.1335224 | 1058.14 | 0 | 0 | 0 |  | Fe-Cr-Ni-Mo-Nb
1900 | 38 | 22 | 20 | 11 | 9 | 87.60312 | 0.2883764 | 0.1241446 | 946.3314 | 0 | 0 | 0 |  | Fe-Cr-Ni-Mo-Nb
1901 | 50 | 16 | 20 | 8 | 6 | 86.1734 | 0.2898309 | 0.1116881 | 787.1442 | 0 | 0 | 0 |  | Fe-Cr-Ni-Mo-Nb
1902 | 3 | 14 | 7 | 25 | 50 | 69.94772 | 0.3315549 | 0.1120881 | 748.6336 | 0 | 0 | 0 |  | Fe-Cr-Ni-Mo-Nb
1903 | 6 | 21 | 8 | 23 | 42 | 74.50925 | 0.3207722 | 0.1234595 | 895.5285 | 0 | 0 | 0 |  | Fe-Cr-Ni-Mo-Nb
1904 | 9 | 26 | 9 | 20 | 36 | 77.3098 | 0.3132517 | 0.1316662 | 998.6645 | 0 | 0 | 0 |  | Fe-Cr-Ni-Mo-Nb
1905 | 13 | 28 | 11 | 18 | 29 | 80.63271 | 0.3054857 | 0.1380254 | 1089.9 | 0 | 0 | 0 |  | Fe-Cr-Ni-Mo-Nb
1906 | 18 | 30 | 12 | 16 | 24 | 83.06797 | 0.2991959 | 0.1387997 | 1109.589 | 0 | 0 | 0 |  | Fe-Cr-Ni-Mo-Nb
1907 | 25 | 31 | 14 | 13 | 18 | 85.41649 | 0.2925495 | 0.1365001 | 1086.448 | 0 | 0 | 0 |  | Fe-Cr-Ni-Mo-Nb
1908 | 32 | 30 | 15 | 10 | 13 | 86.81431 | 0.2879065 | 0.1299617 | 1005.871 | 0 | 0 | 0 |  | Fe-Cr-Ni-Mo-Nb
1909 | 42 | 26 | 15 | 8 | 8 | 88.0723 | 0.2843439 | 0.1167804 | 854.109 | 0 |  | 0 |  | Fe-Cr-Ni-Mo-Nb
1910 | 55 | 19 | 15 | 6 | 5 | 86.86534 | 0.2860633 | 0.1025024 | 686.4588 | 0 | 0 | 0 |  | Fe-Cr-Ni-Mo-Nb
1911 | 3 | 21 | 7 | 17 | 52 | 66.71042 | 0.3342786 | 0.1188776 | 775.692 | 0 | 0 | 0 |  | Fe-Cr-Ni-Mo-Nb
1912 | 6 | 28 | 7 | 16 | 43 | 72.15161 | 0.3216333 | 0.128542 | 913.8357 | 0 | 0 | 0 |  | Fe-Cr-Ni-Mo-Nb
1913 | 9 | 33 | 7 | 15 | 36 | 76.54115 | 0.3114075 | 0.133266 | 995.8108 | 0 | 0 | 0 |  | Fe-Cr-Ni-Mo-Nb
1914 | 14 | 36 | 8 | 13 | 30 | 79.62512 | 0.3035326 | 0.136506 | 1048.16 | 0 | 0 | 0 |  | Fe-Cr-Ni-Mo-Nb
1915 | 19 | 38 | 9 | 11 | 24 | 82.6454 | 0.2958373 | 0.1369812 | 1066.979 | 0 | 0 | 0 |  | Fe-Cr-Ni-Mo-Nb
1916 | 25 | 38 | 10 | 9 | 18 | 85.38619 | 0.2888528 | 0.1339638 | 1040.799 | 0 | 0 | 0 |  | Fe-Cr-Ni-Mo-Nb
1917 | 33 | 37 | 11 | 7 | 12 | 88.05488 | 0.281974 | 0.1239713 | 932.3905 | 0 | 0 | 0 |  | Fe-Cr-Ni-Mo-Nb
1918 | 44 | 32 | 12 | 5 | 7 | 88.96296 | 0.2791246 | 0.1073448 | 745.6031 | 0 | 0 | 0 |  | Fe-Cr-Ni-Mo-Nb
1919 | 57 | 23 | 12 | 4 | 4 | 87.79513 | 0.2817706 | 0.09180222 | 576.6428 | 0 |  | 0 |  | Fe-Cr-Ni-Mo-Nb
1920 | 6 | 37 | 5 | 10 | 42 | 71.8093 | 0.3183125 | 0.1316192 | 927.6018 | 0 | 0 | 0 |  | Fe-Cr-Ni-Mo-Nb
1921 | 9 | 41 | 5 | 10 | 35 | 76.56914 | 0.3075952 | 0.1340983 | 990.1385 | 0 | 0 | 0 |  | Fe-Cr-Ni-Mo-Nb
1922 | 13 | 44 | 6 | 9 | 28 | 80.85518 | 0.2975315 | 0.1353021 | 1029.976 | 0 | 0 | 0 |  | Fe-Cr-Ni-Mo-Nb
1923 | 18 | 45 | 7 | 8 | 22 | 84.30719 | 0.2894505 | 0.1335756 | 1028.342 | 0 | 0 | 0 |  | Fe-Cr-Ni-Mo-Nb
1924 | 25 | 45 | 8 | 6 | 16 | 87.17583 | 0.2819377 | 0.1275605 | 967.3304 | 0 | 0 | 0 |  | Fe-Cr-Ni-Mo-Nb
1925 | 32 | 43 | 9 | 5 | 11 | 89.52715 | 0.2764427 | 0.1175354 | 861.5666 | 0 | 0 | 0 |  | Fe-Cr-Ni-Mo-Nb
1926 | 43 | 38 | 11 | 3 | 6 | 90.37124 | 0.2737046 | 0.09816488 | 650.0377 | 0 | 0 | 0 |  | Fe-Cr-Ni-Mo-Nb
1927 | 9 | 50 | 3 | 6 | 32 | 78.57259 | 0.2997059 | 0.1329695 | 979.7702 | 0 | 0 | 0 |  | Fe-Cr-Ni-Mo-Nb
1928 | 13 | 52 | 4 | 6 | 25 | 83.35765 | 0.2891183 | 0.1314038 | 992.6935 | 0 | 0 | 0 |  | Fe-Cr-Ni-Mo-Nb
1929 | 18 | 53 | 5 | 5 | 19 | 87.01152 | 0.2804286 | 0.1269757 | 959.1561 | 0 | 0 | 0 |  | Fe-Cr-Ni-Mo-Nb
1930 | 23 | 53 | 6 | 4 | 13 | 90.74653 | 0.2716467 | 0.1174562 | 866.122 | 0 | 0 | 0 |  | Fe-Cr-Ni-Mo-Nb
1931 | 30 | 50 | 8 | 4 | 8 | 93.41751 | 0.2664858 | 0.1044928 | 734.2957 | 0 | 0 | 0 |  | Fe-Cr-Ni-Mo-Nb
1932 | 5 | 33 | 3 | 47 | 12 | 107.8042 | 0.2696461 | 0.1037137 | 912.2015 | 0 | 0 | 0 |  | Fe-Cr-Ni-Mo-Nb
1933 | 5 | 39 | 5 | 40 | 11 | 106.836 | 0.2670538 | 0.1089167 | 956.9443 | 0 | 0 | 0 |  | Fe-Cr-Ni-Mo-Nb
1934 | 4 | 44 | 7 | 34 | 10 | 106.2468 | 0.2643551 | 0.111073 | 965.6769 | 0 | 0 | 0 |  | Fe-Cr-Ni-Mo-Nb
1935 | 4 | 49 | 11 | 27 | 9 | 104.6235 | 0.2624725 | 0.1138066 | 970.3352 | 0 | 0 | 0 |  | Fe-Cr-Ni-Mo-Nb
1936 | 3 | 53 | 14 | 22 | 7 | 104.9364 | 0.2583671 | 0.1116934 | 928.3885 | 0 | 0 | 0 |  | Fe-Cr-Ni-Mo-Nb
1937 | 6 | 21 | 3 | 51 | 19 | 101.6265 | 0.2831812 | 0.1010715 | 859.7882 | 0 | 0 | 0 |  | Fe-Cr-Ni-Mo-Nb
1938 | 7 | 27 | 5 | 44 | 17 | 101.2105 | 0.2801633 | 0.1102929 | 958.1342 | 0 | 0 | 0 |  | Fe-Cr-Ni-Mo-Nb
1939 | 8 | 32 | 7 | 38 | 16 | 100.1402 | 0.2784419 | 0.1164449 | 1014.264 | 0 | 0 | 0 |  | Fe-Cr-Ni-Mo-Nb
1940 | 8 | 36 | 10 | 32 | 14 | 99.74311 | 0.2758537 | 0.1204691 | 1046.383 | 0 | 0 | 0 |  | Fe-Cr-Ni-Mo-Nb
1941 | 9 | 40 | 14 | 26 | 11 | 99.86896 | 0.2719436 | 0.1218314 | 1044.493 | 0 | 0 | 0 |  | Fe-Cr-Ni-Mo-Nb
1942 | 8 | 44 | 18 | 21 | 9 | 99.77878 | 0.2687391 | 0.1200203 | 1003.951 | 0 | 0 | 0 |  | Fe-Cr-Ni-Mo-Nb
1943 | 7 | 46 | 23 | 16 | 7 | 99.20468 | 0.2666201 | 0.1156176 | 930.1074 | 0 | 0 | 0 |  | Fe-Cr-Ni-Mo-Nb
1944 | 4 | 12 | 3 | 52 | 29 | 93.58961 | 0.298058 | 0.09138086 | 708.4027 | 0 | 0 | 0 |  | Fe-Cr-Ni-Mo-Nb
1945 | 8 | 16 | 4 | 46 | 27 | 92.87484 | 0.2963712 | 0.1053401 | 857.2386 | 0 | 0 | 0 |  | Fe-Cr-Ni-Mo-Nb
1946 | 10 | 21 | 6 | 39 | 24 | 92.66584 | 0.2934714 | 0.1168638 | 980.686 | 0 | 0 | 0 |  | Fe-Cr-Ni-Mo-Nb
1947 | 12 | 25 | 9 | 34 | 21 | 92.95964 | 0.2902061 | 0.1245819 | 1063.903 | 0 | 0 | 0 |  | Fe-Cr-Ni-Mo-Nb
1948 | 13 | 28 | 13 | 29 | 17 | 93.83652 | 0.2861482 | 0.1290631 | 1110.751 | 0 | 0 | 0 |  | Fe-Cr-Ni-Mo-Nb
1949 | 14 | 31 | 17 | 24 | 14 | 93.98391 | 0.2830262 | 0.1305739 | 1113.2 | 0 | 0 | 0 |  | Fe-Cr-Ni-Mo-Nb
1950 | 13 | 34 | 23 | 19 | 11 | 94.06587 | 0.2799592 | 0.1289476 | 1074.911 | 0 | 0 | 0 |  | Fe-Cr-Ni-Mo-Nb
1951 | 12 | 36 | 29 | 15 | 8 | 94.42028 | 0.2769111 | 0.1232774 | 992.5441 | 0 | 0 | 0 |  | Fe-Cr-Ni-Mo-Nb
1952 | 9 | 37 | 36 | 12 | 6 | 94.24591 | 0.2756706 | 0.1165995 | 902.2348 | 0 | 0 | 0 |  | Fe-Cr-Ni-Mo-Nb
1953 | 6 | 10 | 3 | 43 | 38 | 83.90478 | 0.3117907 | 0.09635295 | 702.1654 | 0 | 0 | 0 |  | Fe-Cr-Ni-Mo-Nb
1954 | 10 | 13 | 4 | 38 | 34 | 84.41657 | 0.3087963 | 0.1111114 | 860.4833 | 0 | 0 | 0 |  | Fe-Cr-Ni-Mo-Nb
1955 | 14 | 16 | 7 | 33 | 29 | 85.45539 | 0.3046219 | 0.1243951 | 1010.347 | 0 | 0 | 0 |  | Fe-Cr-Ni-Mo-Nb
1956 | 17 | 19 | 10 | 29 | 25 | 86.44261 | 0.3006615 | 0.1319623 | 1096.384 | 0 | 0 | 0 |  | Fe-Cr-Ni-Mo-Nb
1957 | 19 | 21 | 15 | 25 | 20 | 87.82438 | 0.2961949 | 0.1369114 | 1153.787 | 0 | 0 | 0 |  | Fe-Cr-Ni-Mo-Nb
1958 | 19 | 24 | 20 | 21 | 16 | 88.93244 | 0.291937 | 0.1377483 | 1156.87 | 0 | 0 | 0 |  | Fe-Cr-Ni-Mo-Nb
1959 | 18 | 26 | 26 | 17 | 12 | 89.87229 | 0.2881038 | 0.1342616 | 1105.241 | 0 | 0 | 0 |  | Fe-Cr-Ni-Mo-Nb
1960 | 17 | 28 | 34 | 13 | 9 | 89.83739 | 0.2858708 | 0.1288176 | 1022.734 | 0 | 0 | 0 |  | Fe-Cr-Ni-Mo-Nb
1961 | 12 | 28 | 43 | 11 | 6 | 90.55984 | 0.28403 | 0.1191837 | 908.2359 | 0 | 0 | 0 |  | Fe-Cr-Ni-Mo-Nb
1962 | 9 | 8 | 3 | 35 | 45 | 76.07866 | 0.3235189 | 0.1023525 | 708.1139 | 0 | 0 | 0 |  | Fe-Cr-Ni-Mo-Nb
1963 | 14 | 10 | 5 | 31 | 39 | 77.53315 | 0.3192092 | 0.1194363 | 892.4597 | 0 | 0 | 0 |  | Fe-Cr-Ni-Mo-Nb
1964 | 19 | 12 | 8 | 27 | 33 | 79.11118 | 0.3144315 | 0.1324344 | 1040.535 | 0 | 0 | 0 |  | Fe-Cr-Ni-Mo-Nb
1965 | 22 | 14 | 12 | 24 | 28 | 80.73609 | 0.3098338 | 0.1399978 | 1132.229 | 0 | 0 | 0 |  | Fe-Cr-Ni-Mo-Nb
1966 | 24 | 16 | 17 | 20 | 23 | 81.88448 | 0.3057201 | 0.1445807 | 1181.823 | 0 | 0 | 0 |  | Fe-Cr-Ni-Mo-Nb
1967 | 25 | 18 | 22 | 17 | 18 | 83.68758 | 0.3006859 | 0.1439652 | 1176.886 | 0 | 0 | 0 |  | Fe-Cr-Ni-Mo-Nb
1968 | 24 | 20 | 30 | 13 | 13 | 84.93241 | 0.2962607 | 0.1386224 | 1105.835 | 0 | 0 | 0 |  | Fe-Cr-Ni-Mo-Nb
1969 | 22 | 20 | 38 | 11 | 9 | 86.16767 | 0.2932307 | 0.1299361 | 1004.016 | 0 | 0 | 0 |  | Fe-Cr-Ni-Mo-Nb
1970 | 16 | 20 | 50 | 8 | 6 | 85.95402 | 0.2927631 | 0.118221 | 858.6824 | 0 | 1 | 0 |  | Fe-Cr-Ni-Mo-Nb
1971 | 14 | 7 | 3 | 25 | 50 | 68.5413 | 0.3347604 | 0.1144631 | 761.6749 | 0 | 0 | 0 |  | Fe-Cr-Ni-Mo-Nb
1972 | 21 | 8 | 6 | 23 | 42 | 71.54322 | 0.3278276 | 0.1314746 | 956.3457 | 0 | 0 | 0 |  | Fe-Cr-Ni-Mo-Nb
1973 | 26 | 9 | 9 | 20 | 36 | 73.14973 | 0.3233266 | 0.14181 | 1074.641 | 0 | 0 | 0 |  | Fe-Cr-Ni-Mo-Nb
1974 | 28 | 11 | 13 | 18 | 29 | 76.14626 | 0.3164444 | 0.146664 | 1149.864 | 0 | 0 | 0 |  | Fe-Cr-Ni-Mo-Nb
1975 | 30 | 12 | 18 | 16 | 24 | 78.00783 | 0.3118132 | 0.1489783 | 1185.186 | 0 | 0 | 0 |  | Fe-Cr-Ni-Mo-Nb
1976 | 31 | 14 | 25 | 13 | 18 | 80.21174 | 0.3059182 | 0.1465797 | 1163.146 | 0 | 0 | 0 |  | Fe-Cr-Ni-Mo-Nb
1977 | 30 | 15 | 32 | 10 | 13 | 81.64741 | 0.3017239 | 0.1385667 | 1068.455 | 0 | 0 | 0 |  | Fe-Cr-Ni-Mo-Nb
1978 | 26 | 15 | 42 | 8 | 8 | 83.39722 | 0.2978329 | 0.1244274 | 912.1602 | 0 | 0 | 0 |  | Fe-Cr-Ni-Mo-Nb
1979 | 19 | 15 | 55 | 6 | 5 | 83.64244 | 0.2971262 | 0.1103765 | 754.0853 | 1 | 1 | 1 | 754.0853 | Fe-Cr-Ni-Mo-Nb
1980 | 21 | 7 | 3 | 17 | 52 | 63.74306 | 0.3414968 | 0.1273036 | 831.4488 | 0 | 0 | 0 |  | Fe-Cr-Ni-Mo-Nb
1981 | 28 | 7 | 6 | 16 | 43 | 67.22356 | 0.3338039 | 0.1412707 | 1001.36 | 0 | 0 | 0 |  | Fe-Cr-Ni-Mo-Nb
1982 | 33 | 7 | 9 | 15 | 36 | 70.01837 | 0.3276198 | 0.1484104 | 1101.085 | 0 | 0 | 0 |  | Fe-Cr-Ni-Mo-Nb
1983 | 36 | 8 | 14 | 13 | 30 | 72.18624 | 0.3222465 | 0.1528401 | 1163.531 | 0 | 0 | 0 |  | Fe-Cr-Ni-Mo-Nb
1984 | 38 | 9 | 19 | 11 | 24 | 74.43305 | 0.316727 | 0.1524723 | 1172.278 | 0 | 0 | 0 |  | Fe-Cr-Ni-Mo-Nb
1985 | 38 | 10 | 25 | 9 | 18 | 76.78034 | 0.3110865 | 0.1467938 | 1119.74 | 0 | 0 | 0 |  | Fe-Cr-Ni-Mo-Nb
1986 | 37 | 11 | 33 | 7 | 12 | 79.30669 | 0.3051251 | 0.1344759 | 992.2643 | 0 | 0 | 0 |  | Fe-Cr-Ni-Mo-Nb
1987 | 32 | 12 | 44 | 5 | 7 | 81.22183 | 0.3006787 | 0.1157407 | 794.0089 | 1 | 0 | 0 |  | Fe-Cr-Ni-Mo-Nb
1988 | 23 | 12 | 57 | 4 | 4 | 82.05874 | 0.299495 | 0.09916359 | 625.7147 | 1 | 1 | 1 | 625.7147 | Fe-Cr-Ni-Mo-Nb
1989 | 37 | 5 | 6 | 10 | 42 | 64.04353 | 0.3380558 | 0.1506034 | 1046.392 | 0 | 0 | 0 |  | Fe-Cr-Ni-Mo-Nb
1990 | 41 | 5 | 9 | 10 | 35 | 67.31865 | 0.3310792 | 0.1542574 | 1118.385 | 0 | 0 | 0 |  | Fe-Cr-Ni-Mo-Nb
1991 | 44 | 6 | 13 | 9 | 28 | 70.49592 | 0.3238671 | 0.1546336 | 1150.071 | 0 | 0 | 0 |  | Fe-Cr-Ni-Mo-Nb
1992 | 45 | 7 | 18 | 8 | 22 | 73.32126 | 0.3175233 | 0.1511468 | 1133.582 | 0 | 0 | 0 |  | Fe-Cr-Ni-Mo-Nb
1993 | 45 | 8 | 25 | 6 | 16 | 75.68018 | 0.311733 | 0.1423371 | 1047.211 | 0 | 0 | 0 |  | Fe-Cr-Ni-Mo-Nb
1994 | 43 | 9 | 32 | 5 | 11 | 78.21146 | 0.3062064 | 0.1292524 | 919.0027 | 0 | 0 | 0 |  | Fe-Cr-Ni-Mo-Nb
1995 | 38 | 11 | 43 | 3 | 6 | 80.42272 | 0.3008795 | 0.1060117 | 683.2506 | 1 | 0 | 0 |  | Fe-Cr-Ni-Mo-Nb
1996 | 50 | 3 | 9 | 6 | 32 | 66.10746 | 0.3317984 | 0.1576333 | 1124.659 | 0 | 0 | 0 |  | Fe-Cr-Ni-Mo-Nb
1997 | 52 | 4 | 13 | 6 | 25 | 69.89885 | 0.3236368 | 0.1541273 | 1124.844 | 0 | 0 | 0 |  | Fe-Cr-Ni-Mo-Nb
1998 | 53 | 5 | 18 | 5 | 19 | 72.77135 | 0.3170682 | 0.1469295 | 1068.107 | 0 | 0 | 0 |  | Fe-Cr-Ni-Mo-Nb
1999 | 53 | 6 | 23 | 4 | 13 | 75.8297 | 0.3101661 | 0.133066 | 938.1253 | 0 | 0 | 0 |  | Fe-Cr-Ni-Mo-Nb
2000 | 50 | 8 | 30 | 4 | 8 | 79.40591 | 0.3029041 | 0.1160004 | 782.0802 | 1 | 0 | 0 |  | Fe-Cr-Ni-Mo-Nb
2001 | 5 | 3 | 33 | 47 | 12 | 98.80963 | 0.2911355 | 0.1355536 | 1291.302 | 0 | 0 | 0 |  | Fe-Cr-Ni-Mo-Nb
2002 | 5 | 5 | 39 | 40 | 11 | 96.32474 | 0.2925356 | 0.1416048 | 1333.245 | 1 | 0 | 0 |  | Fe-Cr-Ni-Mo-Nb
2003 | 4 | 7 | 44 | 34 | 10 | 94.38365 | 0.2934732 | 0.1448457 | 1341.215 | 1 | 0 | 0 |  | Fe-Cr-Ni-Mo-Nb
2004 | 4 | 11 | 49 | 27 | 9 | 92.13916 | 0.2936603 | 0.1442034 | 1286.916 | 1 | 0 | 0 |  | Fe-Cr-Ni-Mo-Nb
2005 | 3 | 14 | 53 | 22 | 7 | 91.58618 | 0.2920779 | 0.1400986 | 1209.342 | 0 | 0 | 0 |  | Fe-Cr-Ni-Mo-Nb
2006 | 6 | 3 | 21 | 51 | 19 | 96.49565 | 0.2954292 | 0.1228414 | 1113.099 | 0 | 0 | 0 |  | Fe-Cr-Ni-Mo-Nb
2007 | 7 | 5 | 27 | 44 | 17 | 94.72429 | 0.2958517 | 0.1337471 | 1226.874 | 0 | 0 | 0 |  | Fe-Cr-Ni-Mo-Nb
2008 | 8 | 7 | 32 | 38 | 16 | 92.63405 | 0.2968463 | 0.1396907 | 1270.969 | 0 | 0 | 0 |  | Fe-Cr-Ni-Mo-Nb
2009 | 8 | 10 | 36 | 32 | 14 | 91.61522 | 0.296021 | 0.1431555 | 1288.793 | 0 | 0 | 0 |  | Fe-Cr-Ni-Mo-Nb
2010 | 9 | 14 | 40 | 26 | 11 | 91.41477 | 0.2931858 | 0.1417305 | 1246.03 | 0 | 0 | 0 |  | Fe-Cr-Ni-Mo-Nb
2011 | 8 | 18 | 44 | 21 | 9 | 91.05083 | 0.2909245 | 0.1380705 | 1176.753 | 0 | 0 | 0 |  | Fe-Cr-Ni-Mo-Nb
2012 | 7 | 23 | 46 | 16 | 7 | 91.153 | 0.2873329 | 0.1304651 | 1063.494 | 0 | 0 | 0 |  | Fe-Cr-Ni-Mo-Nb
2013 | 4 | 3 | 12 | 52 | 29 | 91.15362 | 0.3039175 | 0.1043882 | 849.132 | 0 | 0 | 0 |  | Fe-Cr-Ni-Mo-Nb
2014 | 8 | 4 | 16 | 46 | 27 | 89.56025 | 0.3044403 | 0.1189576 | 1004.097 | 0 | 0 | 0 |  | Fe-Cr-Ni-Mo-Nb
2015 | 10 | 6 | 21 | 39 | 24 | 88.33418 | 0.304149 | 0.1328673 | 1152.358 | 0 | 0 | 0 |  | Fe-Cr-Ni-Mo-Nb
2016 | 12 | 9 | 25 | 34 | 21 | 88.2252 | 0.3019936 | 0.1388184 | 1211.693 | 0 | 0 | 0 |  | Fe-Cr-Ni-Mo-Nb
2017 | 13 | 13 | 28 | 29 | 17 | 89.18529 | 0.2978239 | 0.1415509 | 1237.792 | 0 | 0 | 0 |  | Fe-Cr-Ni-Mo-Nb
2018 | 14 | 17 | 31 | 24 | 14 | 89.48762 | 0.2944317 | 0.1407309 | 1211.24 | 0 | 0 | 0 |  | Fe-Cr-Ni-Mo-Nb
2019 | 13 | 23 | 34 | 19 | 11 | 90.39838 | 0.2893647 | 0.1356767 | 1135.288 | 0 | 0 | 0 |  | Fe-Cr-Ni-Mo-Nb
2020 | 12 | 29 | 36 | 15 | 8 | 92.00303 | 0.2831636 | 0.1267133 | 1020.555 | 0 | 0 | 0 |  | Fe-Cr-Ni-Mo-Nb
2021 | 9 | 36 | 37 | 12 | 6 | 93.89124 | 0.2765942 | 0.1171366 | 906.5905 | 0 | 0 | 0 |  | Fe-Cr-Ni-Mo-Nb
2022 | 6 | 3 | 10 | 43 | 38 | 82.04015 | 0.3164019 | 0.1063023 | 800.8928 | 0 | 0 | 0 |  | Fe-Cr-Ni-Mo-Nb
2023 | 10 | 4 | 13 | 38 | 34 | 81.92009 | 0.3150186 | 0.1231514 | 982.9251 | 0 | 0 | 0 |  | Fe-Cr-Ni-Mo-Nb
2024 | 14 | 7 | 16 | 33 | 29 | 82.85688 | 0.3111513 | 0.1346563 | 1114.463 | 0 | 0 | 0 |  | Fe-Cr-Ni-Mo-Nb
2025 | 17 | 10 | 19 | 29 | 25 | 83.77615 | 0.3074114 | 0.1401016 | 1175.889 | 0 | 0 | 0 |  | Fe-Cr-Ni-Mo-Nb
2026 | 19 | 15 | 21 | 25 | 20 | 85.97325 | 0.3009097 | 0.1414838 | 1196.94 | 0 | 0 | 0 |  | Fe-Cr-Ni-Mo-Nb
2027 | 19 | 20 | 24 | 21 | 16 | 87.65132 | 0.2952236 | 0.1397987 | 1174.143 | 0 | 0 | 0 |  | Fe-Cr-Ni-Mo-Nb
2028 | 18 | 26 | 26 | 17 | 12 | 89.87229 | 0.2881038 | 0.133817 | 1101.083 | 0 | 0 | 0 |  | Fe-Cr-Ni-Mo-Nb
2029 | 17 | 34 | 28 | 13 | 9 | 91.88979 | 0.2805171 | 0.1238718 | 978.4708 | 0 | 0 | 0 |  | Fe-Cr-Ni-Mo-Nb
2030 | 12 | 43 | 28 | 11 | 6 | 95.89479 | 0.2700875 | 0.1117692 | 850.997 | 0 | 0 | 0 |  | Fe-Cr-Ni-Mo-Nb
2031 | 9 | 3 | 8 | 35 | 45 | 74.76065 | 0.3268597 | 0.1092284 | 770.9441 | 0 | 0 | 0 |  | Fe-Cr-Ni-Mo-Nb
2032 | 14 | 5 | 10 | 31 | 39 | 76.15251 | 0.3227266 | 0.1263155 | 958.106 | 0 | 0 | 0 |  | Fe-Cr-Ni-Mo-Nb
2033 | 19 | 8 | 12 | 27 | 33 | 77.95997 | 0.3173816 | 0.1371144 | 1085.408 | 0 | 0 | 0 |  | Fe-Cr-Ni-Mo-Nb
2034 | 22 | 12 | 14 | 24 | 28 | 80.14431 | 0.3113571 | 0.1412139 | 1142.489 | 0 | 0 | 0 |  | Fe-Cr-Ni-Mo-Nb
2035 | 24 | 17 | 16 | 20 | 23 | 82.19257 | 0.3049215 | 0.1428273 | 1164.726 | 0 | 0 | 0 |  | Fe-Cr-Ni-Mo-Nb
2036 | 25 | 22 | 18 | 17 | 18 | 84.96915 | 0.2973499 | 0.1400077 | 1140.964 | 0 | 0 | 0 |  | Fe-Cr-Ni-Mo-Nb
2037 | 24 | 30 | 20 | 13 | 13 | 88.28632 | 0.2874676 | 0.1314844 | 1046.561 | 0 | 0 | 0 |  | Fe-Cr-Ni-Mo-Nb
2038 | 22 | 38 | 20 | 11 | 9 | 92.41523 | 0.2768223 | 0.1196944 | 924.6494 | 0 | 0 | 0 |  | Fe-Cr-Ni-Mo-Nb
2039 | 16 | 50 | 20 | 8 | 6 | 96.73903 | 0.2642807 | 0.1044652 | 762.1695 | 0 | 0 | 0 |  | Fe-Cr-Ni-Mo-Nb
2040 | 14 | 3 | 7 | 25 | 50 | 67.47594 | 0.3375407 | 0.1206968 | 814.9896 | 0 | 0 | 0 |  | Fe-Cr-Ni-Mo-Nb
2041 | 21 | 6 | 8 | 23 | 42 | 70.99107 | 0.3292692 | 0.1335782 | 974.0059 | 0 | 0 | 0 |  | Fe-Cr-Ni-Mo-Nb
2042 | 26 | 9 | 9 | 20 | 36 | 73.14973 | 0.3233266 | 0.1417866 | 1074.414 | 0 | 0 | 0 |  | Fe-Cr-Ni-Mo-Nb
2043 | 28 | 13 | 11 | 18 | 29 | 76.74996 | 0.3148616 | 0.1457621 | 1144.931 | 0 | 0 | 0 |  | Fe-Cr-Ni-Mo-Nb
2044 | 30 | 18 | 12 | 16 | 24 | 79.86716 | 0.3069282 | 0.1444366 | 1148.544 | 0 | 0 | 0 |  | Fe-Cr-Ni-Mo-Nb
2045 | 31 | 25 | 14 | 13 | 18 | 83.74958 | 0.2965859 | 0.1389157 | 1101.862 | 0 | 0 | 0 |  | Fe-Cr-Ni-Mo-Nb
2046 | 30 | 32 | 15 | 10 | 13 | 87.40014 | 0.2864828 | 0.1292998 | 1002.257 | 0 | 0 | 0 |  | Fe-Cr-Ni-Mo-Nb
2047 | 26 | 42 | 15 | 8 | 8 | 93.01518 | 0.2723384 | 0.1126693 | 835.8776 | 0 | 0 | 0 |  | Fe-Cr-Ni-Mo-Nb
2048 | 19 | 55 | 15 | 6 | 5 | 98.22481 | 0.2583834 | 0.09528937 | 661.6535 | 0 | 0 | 0 |  | Fe-Cr-Ni-Mo-Nb
2049 | 21 | 3 | 7 | 17 | 52 | 62.67347 | 0.3443567 | 0.1317666 | 864.4937 | 0 | 0 | 0 |  | Fe-Cr-Ni-Mo-Nb
2050 | 28 | 6 | 7 | 16 | 43 | 66.9437 | 0.3345502 | 0.1422262 | 1008.509 | 0 | 0 | 0 |  | Fe-Cr-Ni-Mo-Nb
2051 | 33 | 9 | 7 | 15 | 36 | 70.59968 | 0.326072 | 0.1467205 | 1088.496 | 0 | 0 | 0 |  | Fe-Cr-Ni-Mo-Nb
2052 | 36 | 14 | 8 | 13 | 30 | 73.98385 | 0.3174516 | 0.1476026 | 1122.599 | 0 | 0 | 0 |  | Fe-Cr-Ni-Mo-Nb
2053 | 38 | 19 | 9 | 11 | 24 | 77.55094 | 0.3083978 | 0.1453089 | 1119.506 | 0 | 0 | 0 |  | Fe-Cr-Ni-Mo-Nb
2054 | 38 | 25 | 10 | 9 | 18 | 81.70201 | 0.2979254 | 0.138427 | 1064.6 | 0 | 0 | 0 |  | Fe-Cr-Ni-Mo-Nb
2055 | 37 | 33 | 11 | 7 | 12 | 86.86317 | 0.2849041 | 0.124505 | 931.7767 | 0 | 0 | 0 |  | Fe-Cr-Ni-Mo-Nb
2056 | 32 | 44 | 12 | 5 | 7 | 92.70264 | 0.2699322 | 0.1046285 | 735.1273 | 0 | 0 | 0 |  | Fe-Cr-Ni-Mo-Nb
2057 | 23 | 57 | 12 | 4 | 4 | 98.68903 | 0.255027 | 0.08609536 | 561.5908 | 0 | 0 | 0 |  | Fe-Cr-Ni-Mo-Nb
2058 | 37 | 6 | 5 | 10 | 42 | 64.32907 | 0.3372802 | 0.1497636 | 1040.962 | 0 | 0 | 0 |  | Fe-Cr-Ni-Mo-Nb
2059 | 41 | 9 | 5 | 10 | 35 | 68.50275 | 0.3278772 | 0.1512669 | 1099.027 | 0 | 0 | 0 |  | Fe-Cr-Ni-Mo-Nb
2060 | 44 | 13 | 6 | 9 | 28 | 72.65538 | 0.3180381 | 0.1500929 | 1121.552 | 0 | 0 | 0 |  | Fe-Cr-Ni-Mo-Nb
2061 | 45 | 18 | 7 | 8 | 22 | 76.84652 | 0.3080225 | 0.1449739 | 1096.296 | 0 |  | 0 |  | Fe-Cr-Ni-Mo-Nb
2062 | 45 | 25 | 8 | 6 | 16 | 81.37355 | 0.2963678 | 0.1345626 | 1004.825 | 0 |  | 0 |  | Fe-Cr-Ni-Mo-Nb
2063 | 43 | 32 | 9 | 5 | 11 | 86.20349 | 0.2846747 | 0.1204248 | 873.9853 | 0 | 0 | 0 |  | Fe-Cr-Ni-Mo-Nb
2064 | 38 | 43 | 11 | 3 | 6 | 91.93784 | 0.2698256 | 0.09715464 | 646.6409 | 0 | 0 | 0 |  | Fe-Cr-Ni-Mo-Nb
2065 | 50 | 9 | 3 | 6 | 32 | 67.93058 | 0.3268095 | 0.1537412 | 1103.323 | 0 | 0 | 0 |  | Fe-Cr-Ni-Mo-Nb
2066 | 52 | 13 | 4 | 6 | 25 | 72.7439 | 0.3158915 | 0.1490697 | 1097.6 | 0 | 0 | 0 |  | Fe-Cr-Ni-Mo-Nb
2067 | 53 | 18 | 5 | 5 | 19 | 77.04542 | 0.3054498 | 0.1408056 | 1037.601 | 0 | 0 | 0 |  | Fe-Cr-Ni-Mo-Nb
2068 | 53 | 23 | 6 | 4 | 13 | 81.70773 | 0.2942186 | 0.1271123 | 914.9336 | 0 | 0 | 0 |  | Fe-Cr-Ni-Mo-Nb
2069 | 50 | 30 | 8 | 4 | 8 | 87.20962 | 0.2818497 | 0.1096177 | 757.3769 | 0 |  | 0 |  | Fe-Cr-Ni-Mo-Nb
2070 | 33 | 3 | 12 | 47 | 5 | 104.5025 | 0.2799065 | 0.1250088 | 1180.901 | 0 | 0 | 0 |  | Fe-Cr-Ni-Mo-Nb
2071 | 39 | 5 | 11 | 40 | 5 | 101.6236 | 0.2809455 | 0.1266995 | 1163.368 | 0 | 0 | 0 |  | Fe-Cr-Ni-Mo-Nb
2072 | 44 | 7 | 10 | 34 | 4 | 100.0613 | 0.2803238 | 0.1251227 | 1112.942 | 0 | 0 | 0 |  | Fe-Cr-Ni-Mo-Nb
2073 | 49 | 11 | 9 | 27 | 4 | 97.39581 | 0.2802621 | 0.1220824 | 1032.732 | 0 | 0 | 0 |  | Fe-Cr-Ni-Mo-Nb
2074 | 53 | 14 | 7 | 22 | 3 | 96.53746 | 0.2782844 | 0.115484 | 929.3637 | 0 | 0 | 0 |  | Fe-Cr-Ni-Mo-Nb
2075 | 21 | 3 | 19 | 51 | 6 | 105.471 | 0.2808123 | 0.1254473 | 1206.351 | 0 | 0 | 0 |  | Fe-Cr-Ni-Mo-Nb
2076 | 27 | 5 | 17 | 44 | 7 | 101.9503 | 0.2829014 | 0.1284967 | 1204.277 | 0 | 0 | 0 |  | Fe-Cr-Ni-Mo-Nb
2077 | 32 | 7 | 16 | 38 | 8 | 98.66325 | 0.2849938 | 0.1306591 | 1191.22 | 0 | 0 | 0 |  | Fe-Cr-Ni-Mo-Nb
2078 | 36 | 10 | 14 | 32 | 8 | 96.63522 | 0.2850516 | 0.1305062 | 1155.592 | 0 |  | 0 |  | Fe-Cr-Ni-Mo-Nb
2079 | 40 | 14 | 11 | 26 | 9 | 94.00392 | 0.2856695 | 0.1300139 | 1110.28 | 0 | 0 | 0 |  | Fe-Cr-Ni-Mo-Nb
2080 | 44 | 18 | 9 | 21 | 8 | 93.25079 | 0.283376 | 0.1258998 | 1035.591 | 0 | 0 | 0 |  | Fe-Cr-Ni-Mo-Nb
2081 | 46 | 23 | 7 | 16 | 7 | 92.87764 | 0.2800847 | 0.1195249 | 938.7213 | 0 | 0 | 0 |  | Fe-Cr-Ni-Mo-Nb
2082 | 12 | 3 | 29 | 52 | 4 | 107.1134 | 0.2796495 | 0.128243 | 1260.56 | 0 | 0 | 0 |  | Fe-Cr-Ni-Mo-Nb
2083 | 16 | 4 | 27 | 46 | 8 | 101.4311 | 0.2855272 | 0.1321182 | 1257.462 | 0 | 0 | 0 |  | Fe-Cr-Ni-Mo-Nb
2084 | 21 | 6 | 24 | 39 | 10 | 97.33594 | 0.2888197 | 0.1347102 | 1242.327 | 0 | 0 | 0 |  | Fe-Cr-Ni-Mo-Nb
2085 | 25 | 9 | 21 | 34 | 12 | 94.21495 | 0.2909629 | 0.1358394 | 1216.836 | 0 | 0 | 0 |  | Fe-Cr-Ni-Mo-Nb
2086 | 28 | 13 | 17 | 29 | 13 | 92.29143 | 0.2911514 | 0.1355685 | 1182.353 | 0 | 0 | 0 |  | Fe-Cr-Ni-Mo-Nb
2087 | 31 | 17 | 14 | 24 | 14 | 90.19209 | 0.2915377 | 0.1354747 | 1147.952 | 0 | 0 | 0 |  | Fe-Cr-Ni-Mo-Nb
2088 | 34 | 23 | 11 | 19 | 13 | 89.98646 | 0.2879749 | 0.1323054 | 1088.059 | 0 | 0 | 0 |  | Fe-Cr-Ni-Mo-Nb
2089 | 36 | 29 | 8 | 15 | 12 | 90.33905 | 0.2837032 | 0.1277266 | 1019.76 | 0 | 0 | 0 |  | Fe-Cr-Ni-Mo-Nb
2090 | 37 | 36 | 6 | 12 | 9 | 92.99245 | 0.2752557 | 0.1178197 | 906.7773 | 0 | 0 | 0 |  | Fe-Cr-Ni-Mo-Nb
2091 | 10 | 3 | 38 | 43 | 6 | 100.8922 | 0.2864969 | 0.1372412 | 1317.453 | 0 | 0 | 0 |  | Fe-Cr-Ni-Mo-Nb
2092 | 13 | 4 | 34 | 38 | 10 | 96.03201 | 0.2919824 | 0.1397704 | 1300.022 | 1 | 0 | 0 |  | Fe-Cr-Ni-Mo-Nb
2093 | 16 | 7 | 29 | 33 | 14 | 91.68362 | 0.2962891 | 0.1411025 | 1266.34 | 0 | 0 | 0 |  | Fe-Cr-Ni-Mo-Nb
2094 | 19 | 10 | 25 | 29 | 17 | 88.49807 | 0.2991695 | 0.1417728 | 1234.742 | 0 | 0 | 0 |  | Fe-Cr-Ni-Mo-Nb
2095 | 21 | 15 | 20 | 25 | 19 | 86.64889 | 0.299543 | 0.1408221 | 1193.756 | 0 | 0 | 0 |  | Fe-Cr-Ni-Mo-Nb
2096 | 24 | 20 | 16 | 21 | 19 | 86.03345 | 0.2976288 | 0.1394037 | 1156.731 | 0 | 0 | 0 |  | Fe-Cr-Ni-Mo-Nb
2097 | 26 | 26 | 12 | 17 | 18 | 86.37928 | 0.2936621 | 0.1366218 | 1110.675 | 0 | 0 | 0 |  | Fe-Cr-Ni-Mo-Nb
2098 | 28 | 34 | 9 | 13 | 17 | 87.1344 | 0.2882798 | 0.1328323 | 1054.599 | 0 | 0 | 0 |  | Fe-Cr-Ni-Mo-Nb
2099 | 28 | 43 | 6 | 11 | 12 | 92.31966 | 0.2750708 | 0.1211576 | 940.5689 | 0 | 0 | 0 |  | Fe-Cr-Ni-Mo-Nb
2100 | 8 | 3 | 45 | 35 | 9 | 94.34395 | 0.2944403 | 0.1446144 | 1341.287 | 1 | 0 | 0 |  | Fe-Cr-Ni-Mo-Nb
2101 | 10 | 5 | 39 | 31 | 14 | 89.67192 | 0.3000743 | 0.1465045 | 1314.451 | 1 | 0 | 0 |  | Fe-Cr-Ni-Mo-Nb
2102 | 12 | 8 | 33 | 27 | 19 | 85.32999 | 0.3051255 | 0.1473953 | 1274.119 | 0 | 0 | 0 |  | Fe-Cr-Ni-Mo-Nb
2103 | 14 | 12 | 28 | 24 | 22 | 83.10818 | 0.3067901 | 0.1464405 | 1231.555 | 0 | 0 | 0 |  | Fe-Cr-Ni-Mo-Nb
2104 | 16 | 17 | 23 | 20 | 24 | 81.28473 | 0.307301 | 0.1453269 | 1188.112 | 0 | 0 | 0 |  | Fe-Cr-Ni-Mo-Nb
2105 | 18 | 22 | 18 | 17 | 25 | 80.6054 | 0.3060838 | 0.1434582 | 1149.472 | 0 | 0 | 0 |  | Fe-Cr-Ni-Mo-Nb
2106 | 20 | 30 | 13 | 13 | 24 | 81.39837 | 0.3008843 | 0.1403117 | 1104.302 | 0 | 0 | 0 |  | Fe-Cr-Ni-Mo-Nb
2107 | 20 | 38 | 9 | 11 | 22 | 83.92159 | 0.2932077 | 0.1359274 | 1063.75 | 0 | 0 | 0 |  | Fe-Cr-Ni-Mo-Nb
2108 | 20 | 50 | 6 | 8 | 16 | 89.84883 | 0.2771286 | 0.1244151 | 956.174 | 0 | 0 | 0 |  | Fe-Cr-Ni-Mo-Nb
2109 | 7 | 3 | 50 | 25 | 14 | 85.36489 | 0.3062054 | 0.1525589 | 1332.258 | 1 | 0 | 0 |  | Fe-Cr-Ni-Mo-Nb
2110 | 8 | 6 | 42 | 23 | 21 | 80.98143 | 0.3122169 | 0.1544206 | 1307.091 | 1 | 0 | 0 |  | Fe-Cr-Ni-Mo-Nb
2111 | 9 | 9 | 36 | 20 | 26 | 77.43849 | 0.3167998 | 0.1540915 | 1257.931 | 0 | 0 | 0 |  | Fe-Cr-Ni-Mo-Nb
2112 | 11 | 13 | 29 | 18 | 28 | 76.51405 | 0.3167743 | 0.1511804 | 1207.945 | 0 | 0 | 0 |  | Fe-Cr-Ni-Mo-Nb
2113 | 12 | 18 | 24 | 16 | 30 | 75.8533 | 0.3160946 | 0.1484407 | 1163.102 | 0 | 0 | 0 |  | Fe-Cr-Ni-Mo-Nb
2114 | 14 | 25 | 18 | 13 | 31 | 75.78509 | 0.3134111 | 0.1451948 | 1115.401 | 0 | 0 | 0 |  | Fe-Cr-Ni-Mo-Nb
2115 | 15 | 32 | 13 | 10 | 30 | 76.72104 | 0.3087015 | 0.1424985 | 1082.721 | 0 | 0 | 0 |  | Fe-Cr-Ni-Mo-Nb
2116 | 15 | 42 | 8 | 8 | 26 | 80.89786 | 0.2971451 | 0.1371616 | 1046.845 | 0 | 0 | 0 |  | Fe-Cr-Ni-Mo-Nb
2117 | 15 | 55 | 5 | 6 | 19 | 88.14562 | 0.2785772 | 0.1257726 | 956.5159 | 0 | 0 | 0 |  | Fe-Cr-Ni-Mo-Nb
2118 | 7 | 3 | 52 | 17 | 21 | 76.37263 | 0.3193746 | 0.1608821 | 1315.291 | 1 | 0 | 0 |  | Fe-Cr-Ni-Mo-Nb
2119 | 7 | 6 | 43 | 16 | 28 | 73.00525 | 0.3245746 | 0.1608491 | 1276.326 | 1 | 0 | 0 |  | Fe-Cr-Ni-Mo-Nb
2120 | 7 | 9 | 36 | 15 | 33 | 70.83648 | 0.3277064 | 0.1578514 | 1215.749 | 0 | 0 | 0 |  | Fe-Cr-Ni-Mo-Nb
2121 | 8 | 14 | 30 | 13 | 36 | 69.79815 | 0.3279245 | 0.1541054 | 1156.833 | 0 | 0 | 0 |  | Fe-Cr-Ni-Mo-Nb
2122 | 9 | 19 | 24 | 11 | 38 | 69.20611 | 0.3273209 | 0.1503944 | 1104.456 | 0 | 0 | 0 |  | Fe-Cr-Ni-Mo-Nb
2123 | 10 | 25 | 18 | 9 | 38 | 69.79137 | 0.3241091 | 0.1470136 | 1067.937 | 0 | 0 | 0 |  | Fe-Cr-Ni-Mo-Nb
2124 | 11 | 33 | 12 | 7 | 37 | 71.51539 | 0.3180809 | 0.1430332 | 1035.239 | 0 | 0 | 0 |  | Fe-Cr-Ni-Mo-Nb
2125 | 12 | 44 | 7 | 5 | 32 | 76.26282 | 0.3049869 | 0.138831 | 1021.64 | 0 | 0 | 0 |  | Fe-Cr-Ni-Mo-Nb
2126 | 12 | 57 | 4 | 4 | 23 | 84.95577 | 0.2836469 | 0.1287203 | 965.2226 | 0 | 0 | 0 |  | Fe-Cr-Ni-Mo-Nb
2127 | 5 | 6 | 42 | 10 | 37 | 64.98369 | 0.3383707 | 0.1662145 | 1220.147 | 0 | 0 | 0 |  | Fe-Cr-Ni-Mo-Nb
2128 | 5 | 9 | 35 | 10 | 41 | 64.10692 | 0.3395327 | 0.1611189 | 1156.146 | 0 | 0 | 0 |  | Fe-Cr-Ni-Mo-Nb
2129 | 6 | 13 | 28 | 9 | 44 | 63.4338 | 0.339744 | 0.1557001 | 1089.475 | 0 | 0 | 0 |  | Fe-Cr-Ni-Mo-Nb
2130 | 7 | 18 | 22 | 8 | 45 | 63.90127 | 0.3374368 | 0.1509537 | 1043.89 | 0 | 0 | 0 |  | Fe-Cr-Ni-Mo-Nb
2131 | 8 | 25 | 16 | 6 | 45 | 64.78251 | 0.3335099 | 0.1467224 | 1005.341 | 0 | 0 | 0 |  | Fe-Cr-Ni-Mo-Nb
2132 | 9 | 32 | 11 | 5 | 43 | 67.14798 | 0.3267369 | 0.1430727 | 989.2745 | 0 | 0 | 0 |  | Fe-Cr-Ni-Mo-Nb
2133 | 11 | 43 | 6 | 3 | 38 | 71.70035 | 0.3139772 | 0.139578 | 987.6868 | 0 | 0 | 0 |  | Fe-Cr-Ni-Mo-Nb
2134 | 3 | 9 | 32 | 6 | 50 | 57.96465 | 0.3511618 | 0.1583859 | 1040.925 | 0 | 0 | 0 |  | Fe-Cr-Ni-Mo-Nb
2135 | 4 | 13 | 25 | 6 | 52 | 58.36308 | 0.3495485 | 0.151289 | 978.6018 | 0 | 0 | 0 |  | Fe-Cr-Ni-Mo-Nb
2136 | 5 | 18 | 19 | 5 | 53 | 58.83231 | 0.3473025 | 0.1460114 | 932.1106 | 0 | 0 | 0 |  | Fe-Cr-Ni-Mo-Nb
2137 | 6 | 23 | 13 | 4 | 53 | 59.56902 | 0.3444277 | 0.1415649 | 896.3751 | 0 | 0 | 0 |  | Fe-Cr-Ni-Mo-Nb
2138 | 8 | 30 | 8 | 4 | 50 | 62.93638 | 0.3358055 | 0.138085 | 898.1194 | 0 | 0 | 0 |  | Fe-Cr-Ni-Mo-Nb
2139 | 3 | 33 | 12 | 47 | 5 | 112.8488 | 0.2623456 | 0.1084372 | 997.5716 | 0 | 0 | 0 |  | Fe-Cr-Ni-Mo-Nb
2140 | 5 | 39 | 11 | 40 | 5 | 111.2791 | 0.2601894 | 0.1095433 | 985.1672 | 0 |  | 0 |  | Fe-Cr-Ni-Mo-Nb
2141 | 7 | 44 | 10 | 34 | 4 | 110.93 | 0.2565725 | 0.1077 | 942.1792 | 0 | 0 | 0 |  | Fe-Cr-Ni-Mo-Nb
2142 | 11 | 49 | 9 | 27 | 4 | 108.7038 | 0.2549202 | 0.1064732 | 894.6279 | 0 | 0 | 0 |  | Fe-Cr-Ni-Mo-Nb
2143 | 14 | 53 | 7 | 22 | 3 | 108.528 | 0.2509887 | 0.100558 | 806.2125 | 0 | 0 | 0 |  | Fe-Cr-Ni-Mo-Nb
2144 | 3 | 21 | 19 | 51 | 6 | 110.3882 | 0.2705809 | 0.1156209 | 1096.142 | 0 | 0 | 0 |  | Fe-Cr-Ni-Mo-Nb
2145 | 5 | 27 | 17 | 44 | 7 | 108.0407 | 0.2699345 | 0.1174997 | 1088.613 | 0 | 0 | 0 |  | Fe-Cr-Ni-Mo-Nb
2146 | 7 | 32 | 16 | 38 | 8 | 105.5992 | 0.2698999 | 0.1197091 | 1085.368 | 0 | 0 | 0 |  | Fe-Cr-Ni-Mo-Nb
2147 | 10 | 36 | 14 | 32 | 8 | 104.0375 | 0.2686338 | 0.1195104 | 1055.557 | 0 | 0 | 0 |  | Fe-Cr-Ni-Mo-Nb
2148 | 14 | 40 | 11 | 26 | 9 | 101.4869 | 0.2686819 | 0.1193408 | 1019.901 | 0 | 0 | 0 |  | Fe-Cr-Ni-Mo-Nb
2149 | 18 | 44 | 9 | 21 | 8 | 100.9033 | 0.2657101 | 0.1155823 | 953.2844 | 0 | 0 | 0 |  | Fe-Cr-Ni-Mo-Nb
2150 | 23 | 46 | 7 | 16 | 7 | 99.86799 | 0.2636685 | 0.1108958 | 874.7741 | 0 | 0 | 0 |  | Fe-Cr-Ni-Mo-Nb
2151 | 3 | 12 | 29 | 52 | 4 | 109.5969 | 0.2745286 | 0.1239559 | 1213.565 | 0 | 0 | 0 |  | Fe-Cr-Ni-Mo-Nb
2152 | 4 | 16 | 27 | 46 | 8 | 104.6851 | 0.2786341 | 0.1271045 | 1207.9 | 0 | 0 | 0 |  | Fe-Cr-Ni-Mo-Nb
2153 | 6 | 21 | 24 | 39 | 10 | 101.463 | 0.2798585 | 0.128601 | 1185.993 | 0 | 0 | 0 |  | Fe-Cr-Ni-Mo-Nb
2154 | 9 | 25 | 21 | 34 | 12 | 98.58409 | 0.2812702 | 0.1301394 | 1170.004 | 0 | 0 | 0 |  | Fe-Cr-Ni-Mo-Nb
2155 | 13 | 28 | 17 | 29 | 13 | 96.45179 | 0.2817483 | 0.1300247 | 1138.138 | 0 | 0 | 0 |  | Fe-Cr-Ni-Mo-Nb
2156 | 17 | 31 | 14 | 24 | 14 | 94.10371 | 0.2825175 | 0.1304218 | 1110.485 | 0 | 0 | 0 |  | Fe-Cr-Ni-Mo-Nb
2157 | 23 | 34 | 11 | 19 | 13 | 93.12671 | 0.2806064 | 0.1284137 | 1060.87 | 0 | 0 | 0 |  | Fe-Cr-Ni-Mo-Nb
2158 | 29 | 36 | 8 | 15 | 12 | 92.3762 | 0.2788543 | 0.1249916 | 1000.328 | 0 | 0 | 0 |  | Fe-Cr-Ni-Mo-Nb
2159 | 36 | 37 | 6 | 12 | 9 | 93.29286 | 0.2745356 | 0.1174686 | 904.4296 | 0 | 0 | 0 |  | Fe-Cr-Ni-Mo-Nb
2160 | 3 | 10 | 38 | 43 | 6 | 102.8476 | 0.2823492 | 0.1349685 | 1298.302 | 0 | 0 | 0 |  | Fe-Cr-Ni-Mo-Nb
2161 | 4 | 13 | 34 | 38 | 10 | 98.53516 | 0.2865487 | 0.1360557 | 1267.113 | 0 | 0 | 0 |  | Fe-Cr-Ni-Mo-Nb
2162 | 7 | 16 | 29 | 33 | 14 | 94.15472 | 0.2907894 | 0.1368436 | 1229.057 | 0 | 0 | 0 |  | Fe-Cr-Ni-Mo-Nb
2163 | 10 | 19 | 25 | 29 | 17 | 90.92703 | 0.2936511 | 0.1376835 | 1201.601 | 0 | 0 | 0 |  | Fe-Cr-Ni-Mo-Nb
2164 | 15 | 21 | 20 | 25 | 19 | 88.26427 | 0.2958045 | 0.1380069 | 1171.609 | 0 | 0 | 0 |  | Fe-Cr-Ni-Mo-Nb
2165 | 20 | 24 | 16 | 21 | 19 | 87.12218 | 0.2950701 | 0.137562 | 1142.844 | 0 | 0 | 0 |  | Fe-Cr-Ni-Mo-Nb
2166 | 26 | 26 | 12 | 17 | 18 | 86.37928 | 0.2936621 | 0.1361796 | 1105.502 | 0 | 0 | 0 |  | Fe-Cr-Ni-Mo-Nb
2167 | 34 | 28 | 9 | 13 | 17 | 85.45483 | 0.2923442 | 0.135736 | 1076.212 | 0 | 0 | 0 |  | Fe-Cr-Ni-Mo-Nb
2168 | 43 | 28 | 6 | 11 | 12 | 87.9008 | 0.2857633 | 0.1267336 | 977.2578 | 0 |  | 0 |  | Fe-Cr-Ni-Mo-Nb
2169 | 3 | 8 | 45 | 35 | 9 | 95.74371 | 0.2913823 | 0.143481 | 1336.215 | 0 | 0 | 0 |  | Fe-Cr-Ni-Mo-Nb
2170 | 5 | 10 | 39 | 31 | 14 | 91.05185 | 0.2969895 | 0.1445586 | 1300.006 | 0 | 0 | 0 |  | Fe-Cr-Ni-Mo-Nb
2171 | 8 | 12 | 33 | 27 | 19 | 86.40934 | 0.3026543 | 0.1452465 | 1256.492 | 0 | 0 | 0 |  | Fe-Cr-Ni-Mo-Nb
2172 | 12 | 14 | 28 | 24 | 22 | 83.63727 | 0.3055575 | 0.1455231 | 1224.996 | 0 | 0 | 0 |  | Fe-Cr-Ni-Mo-Nb
2173 | 17 | 16 | 23 | 20 | 24 | 81.0209 | 0.3079273 | 0.1457949 | 1191.331 | 0 | 0 | 0 |  | Fe-Cr-Ni-Mo-Nb
2174 | 22 | 18 | 18 | 17 | 25 | 79.5487 | 0.3086273 | 0.1453567 | 1162.289 | 0 | 0 | 0 |  | Fe-Cr-Ni-Mo-Nb
2175 | 30 | 20 | 13 | 13 | 24 | 78.71052 | 0.3074526 | 0.1449093 | 1134.035 | 0 | 0 | 0 |  | Fe-Cr-Ni-Mo-Nb
2176 | 38 | 20 | 9 | 11 | 22 | 78.98889 | 0.305332 | 0.1434922 | 1110.739 | 0 | 0 | 0 |  | Fe-Cr-Ni-Mo-Nb
2177 | 50 | 20 | 6 | 8 | 16 | 81.19252 | 0.2984801 | 0.1359832 | 1026.694 | 0 | 0 | 0 |  | Fe-Cr-Ni-Mo-Nb
2178 | 3 | 7 | 50 | 25 | 14 | 86.48666 | 0.3036509 | 0.1516969 | 1330.876 | 1 | 0 | 0 |  | Fe-Cr-Ni-Mo-Nb
2179 | 6 | 8 | 42 | 23 | 21 | 81.51508 | 0.3109752 | 0.1536107 | 1302.39 | 0 | 0 | 0 |  | Fe-Cr-Ni-Mo-Nb
2180 | 9 | 9 | 36 | 20 | 26 | 77.43849 | 0.3167998 | 0.1540915 | 1257.931 | 0 | 0 | 0 |  | Fe-Cr-Ni-Mo-Nb
2181 | 13 | 11 | 29 | 18 | 28 | 75.99349 | 0.3180245 | 0.1516449 | 1208.151 | 0 | 0 | 0 |  | Fe-Cr-Ni-Mo-Nb
2182 | 18 | 12 | 24 | 16 | 30 | 74.31573 | 0.3198313 | 0.1513384 | 1180.791 | 0 | 0 | 0 |  | Fe-Cr-Ni-Mo-Nb
2183 | 25 | 14 | 18 | 13 | 31 | 72.98462 | 0.3203158 | 0.1511046 | 1154.035 | 0 | 0 | 0 |  | Fe-Cr-Ni-Mo-Nb
2184 | 32 | 15 | 13 | 10 | 30 | 72.29777 | 0.3197336 | 0.1507277 | 1131.515 | 0 | 0 | 0 |  | Fe-Cr-Ni-Mo-Nb
2185 | 42 | 15 | 8 | 8 | 26 | 73.58333 | 0.3154558 | 0.1486545 | 1110.732 | 0 | 0 | 0 |  | Fe-Cr-Ni-Mo-Nb
2186 | 55 | 15 | 5 | 6 | 19 | 76.78716 | 0.3069707 | 0.1418588 | 1050.712 | 0 | 0 | 0 |  | Fe-Cr-Ni-Mo-Nb
2187 | 3 | 7 | 52 | 17 | 21 | 77.456 | 0.316803 | 0.1596763 | 1312.594 | 1 | 0 | 0 |  | Fe-Cr-Ni-Mo-Nb
2188 | 6 | 7 | 43 | 16 | 28 | 73.26462 | 0.3239489 | 0.1604343 | 1274.503 | 1 | 0 | 0 |  | Fe-Cr-Ni-Mo-Nb
2189 | 9 | 7 | 36 | 15 | 33 | 70.33268 | 0.3289369 | 0.1587732 | 1220.278 | 0 | 0 | 0 |  | Fe-Cr-Ni-Mo-Nb
2190 | 14 | 8 | 30 | 13 | 36 | 68.31881 | 0.3315854 | 0.1575142 | 1177.205 | 0 | 0 | 0 |  | Fe-Cr-Ni-Mo-Nb
2191 | 19 | 9 | 24 | 11 | 38 | 66.75928 | 0.3334466 | 0.1559816 | 1136.765 | 0 | 0 | 0 |  | Fe-Cr-Ni-Mo-Nb
2192 | 25 | 10 | 18 | 9 | 38 | 66.0763 | 0.3334964 | 0.1547552 | 1109.252 | 0 | 0 | 0 |  | Fe-Cr-Ni-Mo-Nb
2193 | 33 | 11 | 12 | 7 | 37 | 66.00512 | 0.3321189 | 0.1544017 | 1097.15 | 0 | 0 | 0 |  | Fe-Cr-Ni-Mo-Nb
2194 | 44 | 12 | 7 | 5 | 32 | 67.94058 | 0.3262558 | 0.1540078 | 1103.657 | 0 | 0 | 0 |  | Fe-Cr-Ni-Mo-Nb
2195 | 57 | 12 | 4 | 4 | 23 | 72.4689 | 0.3153239 | 0.1478684 | 1072.471 | 0 | 0 | 0 |  | Fe-Cr-Ni-Mo-Nb
2196 | 6 | 5 | 42 | 10 | 37 | 64.73529 | 0.3389916 | 0.16646 | 1219.678 | 0 | 0 | 0 |  | Fe-Cr-Ni-Mo-Nb
2197 | 9 | 5 | 35 | 10 | 41 | 63.13726 | 0.341972 | 0.1623971 | 1157.648 | 0 | 0 | 0 |  | Fe-Cr-Ni-Mo-Nb
2198 | 13 | 6 | 28 | 9 | 44 | 61.76346 | 0.3439837 | 0.1584819 | 1097.849 | 0 | 0 | 0 |  | Fe-Cr-Ni-Mo-Nb
2199 | 18 | 7 | 22 | 8 | 45 | 61.2861 | 0.3441178 | 0.1559761 | 1064.021 | 0 | 0 | 0 |  | Fe-Cr-Ni-Mo-Nb
2200 | 25 | 8 | 16 | 6 | 45 | 60.72283 | 0.3439792 | 0.155352 | 1044.942 | 0 | 0 | 0 |  | Fe-Cr-Ni-Mo-Nb
2201 | 32 | 9 | 11 | 5 | 43 | 61.57448 | 0.3411539 | 0.1552432 | 1050.115 | 0 | 0 | 0 |  | Fe-Cr-Ni-Mo-Nb
2202 | 43 | 11 | 6 | 3 | 38 | 63.71916 | 0.3346947 | 0.1565627 | 1079.293 | 0 | 0 | 0 |  | Fe-Cr-Ni-Mo-Nb
2203 | 9 | 3 | 32 | 6 | 50 | 56.57467 | 0.354751 | 0.1607265 | 1045.127 | 0 | 0 | 0 |  | Fe-Cr-Ni-Mo-Nb
2204 | 13 | 4 | 25 | 6 | 52 | 56.30176 | 0.3548907 | 0.1554821 | 992.4913 | 0 | 0 | 0 |  | Fe-Cr-Ni-Mo-Nb
2205 | 18 | 5 | 19 | 5 | 53 | 55.86567 | 0.35504 | 0.1527695 | 959.3311 | 0 | 0 | 0 |  | Fe-Cr-Ni-Mo-Nb
2206 | 23 | 6 | 13 | 4 | 53 | 55.6543 | 0.3546966 | 0.1506462 | 934.3513 | 0 | 0 | 0 |  | Fe-Cr-Ni-Mo-Nb
2207 | 30 | 8 | 8 | 4 | 50 | 57.8143 | 0.3492139 | 0.1510261 | 963.7521 | 0 | 0 | 0 |  | Fe-Cr-Ni-Mo-Nb
2208 | 33 | 5 | 12 | 47 | 3 | 106.5501 | 0.2763401 | 0.1227593 | 1161.718 | 0 | 0 | 0 |  | Fe-Cr-Ni-Mo-Nb
2209 | 39 | 5 | 11 | 40 | 5 | 101.6236 | 0.2809455 | 0.1266995 | 1163.368 | 0 | 0 | 0 |  | Fe-Cr-Ni-Mo-Nb
2210 | 44 | 4 | 10 | 34 | 7 | 96.99332 | 0.2860439 | 0.1302439 | 1161.444 | 0 | 0 | 0 |  | Fe-Cr-Ni-Mo-Nb
2211 | 49 | 4 | 9 | 27 | 11 | 90.42029 | 0.293864 | 0.1355663 | 1159.235 | 0 | 0 | 0 |  | Fe-Cr-Ni-Mo-Nb
2212 | 53 | 3 | 7 | 22 | 14 | 85.56879 | 0.3003291 | 0.1394841 | 1153.683 | 0 | 0 | 0 |  | Fe-Cr-Ni-Mo-Nb
2213 | 21 | 6 | 19 | 51 | 3 | 108.5331 | 0.2755876 | 0.1227724 | 1186.856 | 0 | 0 | 0 |  | Fe-Cr-Ni-Mo-Nb
2214 | 27 | 7 | 17 | 44 | 5 | 103.9702 | 0.2793215 | 0.126326 | 1186.911 | 0 | 0 | 0 |  | Fe-Cr-Ni-Mo-Nb
2215 | 32 | 8 | 16 | 38 | 7 | 99.65243 | 0.2831765 | 0.1294216 | 1180.941 | 0 | 0 | 0 |  | Fe-Cr-Ni-Mo-Nb
2216 | 36 | 8 | 14 | 32 | 10 | 94.66256 | 0.2888009 | 0.1333283 | 1179.46 | 0 | 0 | 0 |  | Fe-Cr-Ni-Mo-Nb
2217 | 40 | 9 | 11 | 26 | 14 | 89.17404 | 0.2952219 | 0.1373521 | 1170.276 | 0 | 0 | 0 |  | Fe-Cr-Ni-Mo-Nb
2218 | 44 | 8 | 9 | 21 | 18 | 83.71557 | 0.3028535 | 0.1419704 | 1166.987 | 0 | 0 | 0 |  | Fe-Cr-Ni-Mo-Nb
2219 | 46 | 7 | 7 | 16 | 23 | 77.73789 | 0.3120568 | 0.1469415 | 1157.603 | 0 | 0 | 0 |  | Fe-Cr-Ni-Mo-Nb
2220 | 12 | 4 | 29 | 52 | 3 | 108.144 | 0.277912 | 0.1272897 | 1253.294 | 0 | 0 | 0 |  | Fe-Cr-Ni-Mo-Nb
2221 | 16 | 8 | 27 | 46 | 4 | 105.4411 | 0.2785061 | 0.1280938 | 1227.041 | 0 | 0 | 0 |  | Fe-Cr-Ni-Mo-Nb
2222 | 21 | 10 | 24 | 39 | 6 | 101.3221 | 0.2815644 | 0.1300774 | 1205.956 | 0 | 0 | 0 |  | Fe-Cr-Ni-Mo-Nb
2223 | 25 | 12 | 21 | 34 | 9 | 97.1181 | 0.2854913 | 0.1323608 | 1190.724 | 0 | 0 | 0 |  | Fe-Cr-Ni-Mo-Nb
2224 | 28 | 13 | 17 | 29 | 13 | 92.29143 | 0.2911514 | 0.1355685 | 1182.353 | 0 | 0 | 0 |  | Fe-Cr-Ni-Mo-Nb
2225 | 31 | 14 | 14 | 24 | 17 | 87.38197 | 0.2972016 | 0.1389333 | 1170.923 | 0 | 0 | 0 |  | Fe-Cr-Ni-Mo-Nb
2226 | 34 | 13 | 11 | 19 | 23 | 80.81283 | 0.3071188 | 0.1437742 | 1159.65 | 0 | 0 | 0 |  | Fe-Cr-Ni-Mo-Nb
2227 | 36 | 12 | 8 | 15 | 29 | 75.05094 | 0.3165498 | 0.1470283 | 1133.14 | 0 | 0 | 0 |  | Fe-Cr-Ni-Mo-Nb
2228 | 37 | 9 | 6 | 12 | 36 | 69.03363 | 0.3278342 | 0.1494484 | 1092.297 | 0 | 0 | 0 |  | Fe-Cr-Ni-Mo-Nb
2229 | 10 | 6 | 38 | 43 | 3 | 103.9723 | 0.2810872 | 0.1331129 | 1280.567 | 0 | 0 | 0 |  | Fe-Cr-Ni-Mo-Nb
2230 | 13 | 10 | 34 | 38 | 4 | 102.1292 | 0.2809311 | 0.1318753 | 1234.062 | 0 | 0 | 0 |  | Fe-Cr-Ni-Mo-Nb
2231 | 16 | 14 | 29 | 33 | 7 | 98.59677 | 0.2832828 | 0.1330513 | 1207.885 | 0 | 0 | 0 |  | Fe-Cr-Ni-Mo-Nb
2232 | 19 | 17 | 25 | 29 | 10 | 95.18103 | 0.2861883 | 0.1348148 | 1192.111 | 0 | 0 | 0 |  | Fe-Cr-Ni-Mo-Nb
2233 | 21 | 19 | 20 | 25 | 15 | 90.35905 | 0.2921012 | 0.1381055 | 1185.574 | 0 | 0 | 0 |  | Fe-Cr-Ni-Mo-Nb
2234 | 24 | 19 | 16 | 21 | 20 | 85.12544 | 0.2995046 | 0.1413644 | 1172.311 | 0 | 0 | 0 |  | Fe-Cr-Ni-Mo-Nb
2235 | 26 | 18 | 12 | 17 | 26 | 79.20414 | 0.3089195 | 0.1444283 | 1147.139 | 0 | 0 | 0 |  | Fe-Cr-Ni-Mo-Nb
2236 | 28 | 17 | 9 | 13 | 34 | 72.54061 | 0.3203114 | 0.1463186 | 1096.234 | 0 | 0 | 0 |  | Fe-Cr-Ni-Mo-Nb
2237 | 28 | 12 | 6 | 11 | 43 | 65.77194 | 0.3341796 | 0.1450247 | 1011.564 | 0 | 0 | 0 |  | Fe-Cr-Ni-Mo-Nb
2238 | 8 | 9 | 45 | 35 | 3 | 100.4432 | 0.2832791 | 0.1343142 | 1245.532 | 0 | 0 | 0 |  | Fe-Cr-Ni-Mo-Nb
2239 | 10 | 14 | 39 | 31 | 5 | 98.64598 | 0.2831327 | 0.1334182 | 1206.803 | 0 | 0 | 0 |  | Fe-Cr-Ni-Mo-Nb
2240 | 12 | 19 | 33 | 27 | 8 | 95.94292 | 0.2843923 | 0.1343287 | 1184.962 | 0 | 0 | 0 |  | Fe-Cr-Ni-Mo-Nb
2241 | 14 | 22 | 28 | 24 | 12 | 92.39744 | 0.2881242 | 0.1372224 | 1185.541 | 0 | 0 | 0 |  | Fe-Cr-Ni-Mo-Nb
2242 | 16 | 24 | 23 | 20 | 17 | 87.59882 | 0.2941959 | 0.1406891 | 1179.125 | 0 | 0 | 0 |  | Fe-Cr-Ni-Mo-Nb
2243 | 18 | 25 | 18 | 17 | 22 | 83.24461 | 0.3004645 | 0.1428503 | 1161.056 | 0 | 0 | 0 |  | Fe-Cr-Ni-Mo-Nb
2244 | 20 | 24 | 13 | 13 | 30 | 76.26992 | 0.3121585 | 0.145347 | 1118.988 | 0 | 0 | 0 |  | Fe-Cr-Ni-Mo-Nb
2245 | 20 | 22 | 9 | 11 | 38 | 70.54006 | 0.3231629 | 0.1441375 | 1048.767 | 0 | 0 | 0 |  | Fe-Cr-Ni-Mo-Nb
2246 | 20 | 16 | 6 | 8 | 50 | 61.88901 | 0.3410858 | 0.1401474 | 916.7039 | 0 | 0 | 0 |  | Fe-Cr-Ni-Mo-Nb
2247 | 7 | 14 | 50 | 25 | 3 | 96.42795 | 0.2847821 | 0.1295638 | 1120.308 | 0 | 0 | 0 |  | Fe-Cr-Ni-Mo-Nb
2248 | 8 | 21 | 42 | 23 | 6 | 95.33209 | 0.2836372 | 0.1317628 | 1132.597 | 0 | 0 | 0 |  | Fe-Cr-Ni-Mo-Nb
2249 | 9 | 26 | 36 | 20 | 9 | 93.182 | 0.2845381 | 0.1336662 | 1130.878 | 0 | 0 | 0 |  | Fe-Cr-Ni-Mo-Nb
2250 | 11 | 28 | 29 | 18 | 13 | 90.17653 | 0.2882007 | 0.1372679 | 1148 | 0 | 0 | 0 |  | Fe-Cr-Ni-Mo-Nb
2251 | 12 | 30 | 24 | 16 | 18 | 86.38324 | 0.2935872 | 0.1409849 | 1158.506 | 0 | 0 | 0 |  | Fe-Cr-Ni-Mo-Nb
2252 | 14 | 31 | 18 | 13 | 25 | 80.83819 | 0.3023007 | 0.1438412 | 1139.106 | 0 | 0 | 0 |  | Fe-Cr-Ni-Mo-Nb
2253 | 15 | 30 | 13 | 10 | 32 | 75.0647 | 0.312435 | 0.1448648 | 1093.347 | 0 | 0 | 0 |  | Fe-Cr-Ni-Mo-Nb
2254 | 15 | 26 | 8 | 8 | 42 | 67.82638 | 0.3271504 | 0.1425125 | 997.9801 | 0 | 0 | 0 |  | Fe-Cr-Ni-Mo-Nb
2255 | 15 | 19 | 5 | 6 | 55 | 59.3893 | 0.3455884 | 0.1347054 | 836.2677 | 0 | 0 | 0 |  | Fe-Cr-Ni-Mo-Nb
2256 | 7 | 21 | 52 | 17 | 3 | 93.78242 | 0.2837634 | 0.1204257 | 960.9289 | 0 | 0 | 0 |  | Fe-Cr-Ni-Mo-Nb
2257 | 7 | 28 | 43 | 16 | 6 | 93.46045 | 0.2818691 | 0.1257267 | 1019.423 | 0 | 0 | 0 |  | Fe-Cr-Ni-Mo-Nb
2258 | 7 | 33 | 36 | 15 | 9 | 92.46564 | 0.2817758 | 0.1297821 | 1058.968 | 0 | 0 | 0 |  | Fe-Cr-Ni-Mo-Nb
2259 | 8 | 36 | 30 | 13 | 14 | 88.82464 | 0.2865778 | 0.1362156 | 1105.773 | 0 | 0 | 0 |  | Fe-Cr-Ni-Mo-Nb
2260 | 9 | 38 | 24 | 11 | 19 | 85.17362 | 0.2918821 | 0.1403766 | 1122.677 | 0 | 0 | 0 |  | Fe-Cr-Ni-Mo-Nb
2261 | 10 | 38 | 18 | 9 | 25 | 80.52764 | 0.2998007 | 0.1432028 | 1114.434 | 0 | 0 | 0 |  | Fe-Cr-Ni-Mo-Nb
2262 | 11 | 37 | 12 | 7 | 33 | 74.72641 | 0.3106597 | 0.1434159 | 1064.816 | 0 | 0 | 0 |  | Fe-Cr-Ni-Mo-Nb
2263 | 12 | 32 | 7 | 5 | 44 | 66.8417 | 0.3271628 | 0.1408433 | 963.8179 | 0 | 0 | 0 |  | Fe-Cr-Ni-Mo-Nb
2264 | 12 | 23 | 4 | 4 | 57 | 58.44534 | 0.3465158 | 0.1320869 | 799.2117 | 0 | 0 | 0 |  | Fe-Cr-Ni-Mo-Nb
2265 | 5 | 37 | 42 | 10 | 6 | 92.8173 | 0.2776142 | 0.1173972 | 895.508 | 0 | 0 | 0 |  | Fe-Cr-Ni-Mo-Nb
2266 | 5 | 41 | 35 | 10 | 9 | 92.08713 | 0.2778777 | 0.1243785 | 973.0469 | 0 | 0 | 0 |  | Fe-Cr-Ni-Mo-Nb
2267 | 6 | 44 | 28 | 9 | 13 | 89.79264 | 0.2807492 | 0.1307394 | 1030.796 | 0 | 0 | 0 |  | Fe-Cr-Ni-Mo-Nb
2268 | 7 | 45 | 22 | 8 | 18 | 86.28882 | 0.2866032 | 0.1367 | 1075.108 | 0 | 0 | 0 |  | Fe-Cr-Ni-Mo-Nb
2269 | 8 | 45 | 16 | 6 | 25 | 80.87418 | 0.296188 | 0.1407041 | 1077.655 | 0 | 0 | 0 |  | Fe-Cr-Ni-Mo-Nb
2270 | 9 | 43 | 11 | 5 | 32 | 75.81383 | 0.3063828 | 0.1416334 | 1047.613 | 0 | 0 | 0 |  | Fe-Cr-Ni-Mo-Nb
2271 | 11 | 38 | 6 | 3 | 43 | 67.88241 | 0.323111 | 0.1400533 | 959.9228 | 0 | 0 | 0 |  | Fe-Cr-Ni-Mo-Nb
2272 | 3 | 50 | 32 | 6 | 9 | 92.69807 | 0.2721311 | 0.1182006 | 890.018 | 0 | 0 | 0 |  | Fe-Cr-Ni-Mo-Nb
2273 | 4 | 52 | 25 | 6 | 13 | 90.62676 | 0.2755204 | 0.1266112 | 975.7202 | 0 | 0 | 0 |  | Fe-Cr-Ni-Mo-Nb
2274 | 5 | 53 | 19 | 5 | 18 | 87.06092 | 0.2816034 | 0.1325849 | 1021.194 | 0 | 0 | 0 |  | Fe-Cr-Ni-Mo-Nb
2275 | 6 | 53 | 13 | 4 | 23 | 83.42684 | 0.288151 | 0.135025 | 1024.312 | 0 | 0 | 0 |  | Fe-Cr-Ni-Mo-Nb
2276 | 8 | 50 | 8 | 4 | 30 | 78.43919 | 0.2990207 | 0.1371792 | 1016.169 | 0 | 0 | 0 |  | Fe-Cr-Ni-Mo-Nb
2277 | 3 | 5 | 12 | 47 | 33 | 87.02494 | 0.3089594 | 0.1062109 | 837.4328 | 0 | 0 | 0 |  | Fe-Cr-Ni-Mo-Nb
2278 | 5 | 5 | 11 | 40 | 39 | 80.51768 | 0.3179419 | 0.1096596 | 823.0895 | 0 | 0 | 0 |  | Fe-Cr-Ni-Mo-Nb
2279 | 7 | 4 | 10 | 34 | 44 | 74.86801 | 0.3264602 | 0.1115553 | 795.229 | 0 | 0 | 0 |  | Fe-Cr-Ni-Mo-Nb
2280 | 11 | 4 | 9 | 27 | 49 | 69.15962 | 0.3348355 | 0.1182262 | 807.6218 | 0 | 0 | 0 |  | Fe-Cr-Ni-Mo-Nb
2281 | 14 | 3 | 7 | 22 | 53 | 64.63108 | 0.3422634 | 0.1190566 | 770.1708 | 0 | 0 | 0 |  | Fe-Cr-Ni-Mo-Nb
2282 | 3 | 6 | 19 | 51 | 21 | 96.03927 | 0.2956376 | 0.1182662 | 1049.678 | 0 | 0 | 0 |  | Fe-Cr-Ni-Mo-Nb
2283 | 5 | 7 | 17 | 44 | 27 | 89.3641 | 0.3039269 | 0.1212478 | 1026.689 | 0 | 0 | 0 |  | Fe-Cr-Ni-Mo-Nb
2284 | 7 | 8 | 16 | 38 | 32 | 83.84452 | 0.3110059 | 0.1251149 | 1018.584 | 0 | 0 | 0 |  | Fe-Cr-Ni-Mo-Nb
2285 | 10 | 8 | 14 | 32 | 36 | 78.80452 | 0.3179312 | 0.1279162 | 999.3792 | 0 | 0 | 0 |  | Fe-Cr-Ni-Mo-Nb
2286 | 14 | 9 | 11 | 26 | 40 | 74.08342 | 0.3242695 | 0.1306519 | 976.7084 | 0 | 0 | 0 |  | Fe-Cr-Ni-Mo-Nb
2287 | 18 | 8 | 9 | 21 | 44 | 69.42386 | 0.3315184 | 0.1335016 | 954.2989 | 0 | 0 | 0 |  | Fe-Cr-Ni-Mo-Nb
2288 | 23 | 7 | 7 | 16 | 46 | 65.64703 | 0.3373055 | 0.1374572 | 947.9544 | 0 | 0 | 0 |  | Fe-Cr-Ni-Mo-Nb
2289 | 3 | 4 | 29 | 52 | 12 | 101.6223 | 0.2881374 | 0.1287284 | 1230.703 | 0 | 0 | 0 |  | Fe-Cr-Ni-Mo-Nb
2290 | 4 | 8 | 27 | 46 | 16 | 97.01158 | 0.2922794 | 0.1310402 | 1210.405 | 0 | 0 | 0 |  | Fe-Cr-Ni-Mo-Nb
2291 | 6 | 10 | 24 | 39 | 21 | 91.09044 | 0.2990884 | 0.1339688 | 1186.832 | 0 | 0 | 0 |  | Fe-Cr-Ni-Mo-Nb
2292 | 9 | 12 | 21 | 34 | 25 | 86.70938 | 0.3040636 | 0.1357055 | 1158.516 | 0 | 0 | 0 |  | Fe-Cr-Ni-Mo-Nb
2293 | 13 | 13 | 17 | 29 | 28 | 82.85371 | 0.3086611 | 0.1370732 | 1130.987 | 0 | 0 | 0 |  | Fe-Cr-Ni-Mo-Nb
2294 | 17 | 14 | 14 | 24 | 31 | 78.94701 | 0.3134985 | 0.139381 | 1110.629 | 0 | 0 | 0 |  | Fe-Cr-Ni-Mo-Nb
2295 | 23 | 13 | 11 | 19 | 34 | 74.57557 | 0.3197091 | 0.1427754 | 1095.475 | 0 | 0 | 0 |  | Fe-Cr-Ni-Mo-Nb
2296 | 29 | 12 | 8 | 15 | 36 | 71.29163 | 0.3244185 | 0.1455533 | 1082.815 | 0 | 0 | 0 |  | Fe-Cr-Ni-Mo-Nb
2297 | 36 | 9 | 6 | 12 | 37 | 68.52678 | 0.3289267 | 0.149058 | 1083.252 | 0 | 0 | 0 |  | Fe-Cr-Ni-Mo-Nb
2298 | 3 | 6 | 38 | 43 | 10 | 98.8495 | 0.2894376 | 0.1390596 | 1327.133 | 0 | 0 | 0 |  | Fe-Cr-Ni-Mo-Nb
2299 | 4 | 10 | 34 | 38 | 13 | 95.59097 | 0.2919485 | 0.1400669 | 1300.71 | 0 | 0 | 0 |  | Fe-Cr-Ni-Mo-Nb
2300 | 7 | 14 | 29 | 33 | 16 | 92.24676 | 0.2944195 | 0.1401313 | 1258.076 | 0 | 0 | 0 |  | Fe-Cr-Ni-Mo-Nb
2301 | 10 | 17 | 25 | 29 | 19 | 89.08141 | 0.297274 | 0.1401893 | 1218.426 | 0 | 0 | 0 |  | Fe-Cr-Ni-Mo-Nb
2302 | 15 | 19 | 20 | 25 | 21 | 86.4501 | 0.2994674 | 0.1403383 | 1185.707 | 0 | 0 | 0 |  | Fe-Cr-Ni-Mo-Nb
2303 | 20 | 19 | 16 | 21 | 24 | 82.64756 | 0.3043516 | 0.1420842 | 1162.584 | 0 | 0 | 0 |  | Fe-Cr-Ni-Mo-Nb
2304 | 26 | 18 | 12 | 17 | 26 | 79.20414 | 0.3089195 | 0.1443138 | 1147.273 | 0 | 0 | 0 |  | Fe-Cr-Ni-Mo-Nb
2305 | 34 | 17 | 9 | 13 | 28 | 75.81749 | 0.3133917 | 0.1465837 | 1126.254 | 0 | 0 | 0 |  | Fe-Cr-Ni-Mo-Nb
2306 | 43 | 12 | 6 | 11 | 28 | 73.50754 | 0.3174451 | 0.1492947 | 1128.419 | 0 | 0 | 0 |  | Fe-Cr-Ni-Mo-Nb
2307 | 3 | 9 | 45 | 35 | 8 | 96.74033 | 0.2895464 | 0.1424187 | 1328.919 | 0 | 0 | 0 |  | Fe-Cr-Ni-Mo-Nb
2308 | 5 | 14 | 39 | 31 | 10 | 94.96143 | 0.2895607 | 0.1420745 | 1297.262 | 0 | 0 | 0 |  | Fe-Cr-Ni-Mo-Nb
2309 | 8 | 19 | 33 | 27 | 12 | 93.05634 | 0.2896042 | 0.1405462 | 1247.24 | 0 | 0 | 0 |  | Fe-Cr-Ni-Mo-Nb
2310 | 12 | 22 | 28 | 24 | 14 | 91.01101 | 0.2907061 | 0.139017 | 1199.201 | 0 | 0 | 0 |  | Fe-Cr-Ni-Mo-Nb
2311 | 17 | 24 | 23 | 20 | 16 | 88.26471 | 0.2929089 | 0.1392256 | 1166.522 | 0 | 0 | 0 |  | Fe-Cr-Ni-Mo-Nb
2312 | 22 | 25 | 18 | 17 | 18 | 85.8001 | 0.2953713 | 0.1396314 | 1141.832 | 0 | 0 | 0 |  | Fe-Cr-Ni-Mo-Nb
2313 | 30 | 24 | 13 | 13 | 20 | 82.25599 | 0.2997297 | 0.1412623 | 1118.592 | 0 | 0 | 0 |  | Fe-Cr-Ni-Mo-Nb
2314 | 38 | 22 | 9 | 11 | 20 | 80.77105 | 0.3014033 | 0.1413112 | 1098.949 | 0 | 0 | 0 |  | Fe-Cr-Ni-Mo-Nb
2315 | 50 | 16 | 6 | 8 | 20 | 77.55636 | 0.3066123 | 0.1431232 | 1080.203 | 0 | 0 | 0 |  | Fe-Cr-Ni-Mo-Nb
2316 | 3 | 14 | 50 | 25 | 7 | 93.41093 | 0.2901716 | 0.1418236 | 1259.271 | 0 | 0 | 0 |  | Fe-Cr-Ni-Mo-Nb
2317 | 6 | 21 | 42 | 23 | 8 | 93.85075 | 0.2863465 | 0.1355593 | 1171.97 | 0 | 0 | 0 |  | Fe-Cr-Ni-Mo-Nb
2318 | 9 | 26 | 36 | 20 | 9 | 93.182 | 0.2845381 | 0.1323519 | 1116.101 | 0 | 0 | 0 |  | Fe-Cr-Ni-Mo-Nb
2319 | 13 | 28 | 29 | 18 | 11 | 91.60379 | 0.2854529 | 0.1338458 | 1118.738 | 0 | 0 | 0 |  | Fe-Cr-Ni-Mo-Nb
2320 | 18 | 30 | 24 | 16 | 12 | 90.48975 | 0.2854852 | 0.13141 | 1071.894 | 0 | 0 | 0 |  | Fe-Cr-Ni-Mo-Nb
2321 | 25 | 31 | 18 | 13 | 14 | 87.91457 | 0.2878458 | 0.1306213 | 1032.545 | 0 | 0 | 0 |  | Fe-Cr-Ni-Mo-Nb
2322 | 32 | 30 | 13 | 10 | 15 | 85.53576 | 0.2903584 | 0.1326015 | 1029.279 | 0 | 0 | 0 |  | Fe-Cr-Ni-Mo-Nb
2323 | 42 | 26 | 8 | 8 | 15 | 83.49112 | 0.2932258 | 0.1342727 | 1026.338 | 0 | 0 | 0 |  | Fe-Cr-Ni-Mo-Nb
2324 | 55 | 19 | 5 | 6 | 15 | 80.44456 | 0.2986966 | 0.1336079 | 985.7629 | 0 | 0 | 0 |  | Fe-Cr-Ni-Mo-Nb
2325 | 3 | 21 | 52 | 17 | 7 | 90.76906 | 0.2894345 | 0.1341924 | 1109.368 | 0 | 0 | 0 |  | Fe-Cr-Ni-Mo-Nb
2326 | 6 | 28 | 43 | 16 | 7 | 92.70744 | 0.2833071 | 0.1278929 | 1042.216 | 0 | 0 | 0 |  | Fe-Cr-Ni-Mo-Nb
2327 | 9 | 33 | 36 | 15 | 7 | 93.96309 | 0.2788767 | 0.1232323 | 990.0873 | 0 | 0 | 0 |  | Fe-Cr-Ni-Mo-Nb
2328 | 14 | 36 | 30 | 13 | 8 | 93.14035 | 0.2780082 | 0.1189793 | 926.4922 | 0 | 0 | 0 |  | Fe-Cr-Ni-Mo-Nb
2329 | 19 | 38 | 24 | 11 | 9 | 92.13806 | 0.2777165 | 0.1180165 | 902.8277 | 0 | 0 | 0 |  | Fe-Cr-Ni-Mo-Nb
2330 | 25 | 38 | 18 | 9 | 10 | 90.62668 | 0.2787427 | 0.1204613 | 916.4956 | 0 | 0 | 0 |  | Fe-Cr-Ni-Mo-Nb
2331 | 33 | 37 | 12 | 7 | 11 | 88.72542 | 0.2806656 | 0.1210262 | 903.7112 | 0 | 0 | 0 |  | Fe-Cr-Ni-Mo-Nb
2332 | 44 | 32 | 7 | 5 | 12 | 85.5949 | 0.2857842 | 0.1227557 | 896.2794 | 0 | 0 | 0 |  | Fe-Cr-Ni-Mo-Nb
2333 | 57 | 23 | 4 | 4 | 12 | 82.47885 | 0.2923573 | 0.1238933 | 883.9405 | 0 | 0 | 0 |  | Fe-Cr-Ni-Mo-Nb
2334 | 6 | 37 | 42 | 10 | 5 | 93.59369 | 0.276074 | 0.1134301 | 853.9436 | 0 | 0 | 0 |  | Fe-Cr-Ni-Mo-Nb
2335 | 9 | 41 | 35 | 10 | 5 | 95.1705 | 0.2717192 | 0.1096271 | 819.5771 | 0 | 0 | 0 |  | Fe-Cr-Ni-Mo-Nb
2336 | 13 | 44 | 28 | 9 | 6 | 95.06374 | 0.2700429 | 0.109292 | 812.2397 | 0 | 0 | 0 |  | Fe-Cr-Ni-Mo-Nb
2337 | 18 | 45 | 22 | 8 | 7 | 94.29049 | 0.2700615 | 0.1099004 | 811.8748 | 0 | 0 | 0 |  | Fe-Cr-Ni-Mo-Nb
2338 | 25 | 45 | 16 | 6 | 8 | 92.64096 | 0.2711988 | 0.1098506 | 796.2779 | 0 | 0 | 0 |  | Fe-Cr-Ni-Mo-Nb
2339 | 32 | 43 | 11 | 5 | 9 | 90.91633 | 0.2736995 | 0.111705 | 804.2436 | 0 | 0 | 0 |  | Fe-Cr-Ni-Mo-Nb
2340 | 43 | 38 | 6 | 3 | 11 | 86.93879 | 0.2805837 | 0.1133646 | 793.5324 | 0 | 0 | 0 |  | Fe-Cr-Ni-Mo-Nb
2341 | 9 | 50 | 32 | 6 | 3 | 97.4869 | 0.2623151 | 0.0911291 | 615.5335 | 0 | 0 | 0 |  | Fe-Cr-Ni-Mo-Nb
2342 | 13 | 52 | 25 | 6 | 4 | 97.62887 | 0.2610293 | 0.09393472 | 645.5906 | 0 | 0 | 0 |  | Fe-Cr-Ni-Mo-Nb
2343 | 18 | 53 | 19 | 5 | 5 | 96.82727 | 0.2610307 | 0.09522093 | 653.1801 | 0 | 0 | 0 |  | Fe-Cr-Ni-Mo-Nb
2344 | 23 | 53 | 13 | 4 | 6 | 95.85539 | 0.2615134 | 0.1009396 | 707.5906 | 0 | 0 | 0 |  | Fe-Cr-Ni-Mo-Nb
2345 | 30 | 50 | 8 | 4 | 8 | 93.41751 | 0.2664858 | 0.1044928 | 734.2957 | 0 | 0 | 0 |  | Fe-Cr-Ni-Mo-Nb
2346 | 5 | 33 | 12 | 47 | 3 | 114.4453 | 0.2597947 | 0.1077046 | 994.5719 | 0 | 0 | 0 |  | Fe-Cr-Ni-Mo-Nb
2347 | 5 | 39 | 11 | 40 | 5 | 111.2791 | 0.2601894 | 0.1095433 | 985.1672 | 0 |  | 0 |  | Fe-Cr-Ni-Mo-Nb
2348 | 4 | 44 | 10 | 34 | 7 | 108.4958 | 0.2607575 | 0.1105286 | 968.75 | 0 | 0 | 0 |  | Fe-Cr-Ni-Mo-Nb
2349 | 4 | 49 | 9 | 27 | 11 | 103.1567 | 0.2649373 | 0.1146194 | 974.0268 | 0 | 0 | 0 |  | Fe-Cr-Ni-Mo-Nb
2350 | 3 | 53 | 7 | 22 | 14 | 99.7487 | 0.2673705 | 0.1158488 | 957.8195 | 0 | 0 | 0 |  | Fe-Cr-Ni-Mo-Nb
2351 | 6 | 21 | 19 | 51 | 3 | 112.7125 | 0.2669431 | 0.114928 | 1098.34 | 0 | 0 | 0 |  | Fe-Cr-Ni-Mo-Nb
2352 | 7 | 27 | 17 | 44 | 5 | 109.5817 | 0.2674208 | 0.1166148 | 1084.419 | 0 | 0 | 0 |  | Fe-Cr-Ni-Mo-Nb
2353 | 8 | 32 | 16 | 38 | 7 | 106.3561 | 0.2686159 | 0.1190827 | 1080.914 | 0 | 0 | 0 |  | Fe-Cr-Ni-Mo-Nb
2354 | 8 | 36 | 14 | 32 | 10 | 102.5246 | 0.2712977 | 0.1210742 | 1068.165 | 0 | 0 | 0 |  | Fe-Cr-Ni-Mo-Nb
2355 | 9 | 40 | 11 | 26 | 14 | 97.78958 | 0.2754855 | 0.123487 | 1053.321 | 0 | 0 | 0 |  | Fe-Cr-Ni-Mo-Nb
2356 | 8 | 44 | 9 | 21 | 18 | 93.58752 | 0.2796594 | 0.1254339 | 1037.2 | 0 | 0 | 0 |  | Fe-Cr-Ni-Mo-Nb
2357 | 7 | 46 | 7 | 16 | 23 | 88.30126 | 0.2865614 | 0.1278258 | 1018.362 | 0 | 0 | 0 |  | Fe-Cr-Ni-Mo-Nb
2358 | 4 | 12 | 29 | 52 | 3 | 110.3662 | 0.2733392 | 0.1236221 | 1213.209 | 0 | 0 | 0 |  | Fe-Cr-Ni-Mo-Nb
2359 | 8 | 16 | 27 | 46 | 4 | 107.6684 | 0.2738243 | 0.1250883 | 1197.714 | 0 | 0 | 0 |  | Fe-Cr-Ni-Mo-Nb
2360 | 10 | 21 | 24 | 39 | 6 | 104.4314 | 0.2748641 | 0.1254514 | 1161.793 | 0 | 0 | 0 |  | Fe-Cr-Ni-Mo-Nb
2361 | 12 | 25 | 21 | 34 | 9 | 100.7404 | 0.2774992 | 0.1271707 | 1145.151 | 0 | 0 | 0 |  | Fe-Cr-Ni-Mo-Nb
2362 | 13 | 28 | 17 | 29 | 13 | 96.45179 | 0.2817483 | 0.1287308 | 1123.235 | 0 | 0 | 0 |  | Fe-Cr-Ni-Mo-Nb
2363 | 14 | 31 | 14 | 24 | 17 | 92.03514 | 0.2864163 | 0.1309619 | 1106.335 | 0 | 0 | 0 |  | Fe-Cr-Ni-Mo-Nb
2364 | 13 | 34 | 11 | 19 | 23 | 86.40879 | 0.2937714 | 0.1334422 | 1082.233 | 0 | 0 | 0 |  | Fe-Cr-Ni-Mo-Nb
2365 | 12 | 36 | 8 | 15 | 29 | 81.26258 | 0.3013649 | 0.1348419 | 1048.613 | 0 | 0 | 0 |  | Fe-Cr-Ni-Mo-Nb
2366 | 9 | 37 | 6 | 12 | 36 | 76.01397 | 0.3104021 | 0.1338353 | 989.4281 | 0 | 0 | 0 |  | Fe-Cr-Ni-Mo-Nb
2367 | 6 | 10 | 38 | 43 | 3 | 105.1125 | 0.2786828 | 0.1320769 | 1272.697 | 0 | 0 | 0 |  | Fe-Cr-Ni-Mo-Nb
2368 | 10 | 13 | 34 | 38 | 4 | 102.9986 | 0.2790655 | 0.1305003 | 1220.671 | 0 | 0 | 0 |  | Fe-Cr-Ni-Mo-Nb
2369 | 14 | 16 | 29 | 33 | 7 | 99.17288 | 0.282017 | 0.1313702 | 1190.103 | 0 | 0 | 0 |  | Fe-Cr-Ni-Mo-Nb
2370 | 17 | 19 | 25 | 29 | 10 | 95.74704 | 0.2849181 | 0.133043 | 1174.348 | 0 | 0 | 0 |  | Fe-Cr-Ni-Mo-Nb
2371 | 19 | 21 | 20 | 25 | 15 | 90.91223 | 0.2908295 | 0.1360351 | 1165.279 | 0 | 0 | 0 |  | Fe-Cr-Ni-Mo-Nb
2372 | 19 | 24 | 16 | 21 | 20 | 86.47719 | 0.2963226 | 0.137986 | 1143.517 | 0 | 0 | 0 |  | Fe-Cr-Ni-Mo-Nb
2373 | 18 | 26 | 12 | 17 | 26 | 81.32115 | 0.3038112 | 0.1391677 | 1105.375 | 0 | 0 | 0 |  | Fe-Cr-Ni-Mo-Nb
2374 | 17 | 28 | 9 | 13 | 34 | 75.28987 | 0.3134932 | 0.1408911 | 1062.356 | 0 | 0 | 0 |  | Fe-Cr-Ni-Mo-Nb
2375 | 12 | 28 | 6 | 11 | 43 | 69.60058 | 0.3244997 | 0.1354226 | 950.648 | 0 | 0 | 0 |  | Fe-Cr-Ni-Mo-Nb
2376 | 9 | 8 | 45 | 35 | 3 | 100.1514 | 0.2839093 | 0.1349954 | 1252.37 | 0 | 0 | 0 |  | Fe-Cr-Ni-Mo-Nb
2377 | 14 | 10 | 39 | 31 | 5 | 97.47093 | 0.285716 | 0.1339465 | 1206.485 | 0 | 0 | 0 |  | Fe-Cr-Ni-Mo-Nb
2378 | 19 | 12 | 33 | 27 | 8 | 93.90563 | 0.2889673 | 0.1351807 | 1183.408 | 1 | 0 | 0 |  | Fe-Cr-Ni-Mo-Nb
2379 | 22 | 14 | 28 | 24 | 12 | 90.13317 | 0.293312 | 0.1386515 | 1188.828 | 0 |  | 0 |  | Fe-Cr-Ni-Mo-Nb
2380 | 24 | 16 | 23 | 20 | 17 | 85.38656 | 0.2993899 | 0.1421976 | 1182.091 | 0 | 0 | 0 |  | Fe-Cr-Ni-Mo-Nb
2381 | 25 | 18 | 18 | 17 | 22 | 81.358 | 0.3049852 | 0.1443201 | 1164.502 | 0 | 0 | 0 |  | Fe-Cr-Ni-Mo-Nb
2382 | 24 | 20 | 13 | 13 | 30 | 75.23674 | 0.3147048 | 0.1462123 | 1120.486 | 0 | 0 | 0 |  | Fe-Cr-Ni-Mo-Nb
2383 | 22 | 20 | 9 | 11 | 38 | 70.04668 | 0.3244022 | 0.1451997 | 1055.239 | 0 | 0 | 0 |  | Fe-Cr-Ni-Mo-Nb
2384 | 16 | 20 | 6 | 8 | 50 | 62.81291 | 0.3387045 | 0.1376581 | 902.2669 | 0 | 0 | 0 |  | Fe-Cr-Ni-Mo-Nb
2385 | 14 | 7 | 50 | 25 | 3 | 94.30446 | 0.2895206 | 0.1304229 | 1117.664 | 0 | 0 | 0 |  | Fe-Cr-Ni-Mo-Nb
2386 | 21 | 8 | 42 | 23 | 6 | 91.48396 | 0.2923625 | 0.134154 | 1137.273 | 0 | 0 | 0 |  | Fe-Cr-Ni-Mo-Nb
2387 | 26 | 9 | 36 | 20 | 9 | 88.21248 | 0.2960129 | 0.1372304 | 1140.661 | 0 | 0 | 0 |  | Fe-Cr-Ni-Mo-Nb
2388 | 28 | 11 | 29 | 18 | 13 | 85.27537 | 0.2996968 | 0.1413345 | 1161.453 | 0 | 0 | 0 |  | Fe-Cr-Ni-Mo-Nb
2389 | 30 | 12 | 24 | 16 | 18 | 81.38623 | 0.3055169 | 0.146394 | 1183.171 | 0 | 0 | 0 |  | Fe-Cr-Ni-Mo-Nb
2390 | 31 | 14 | 18 | 13 | 25 | 76.33722 | 0.3133064 | 0.1505216 | 1176.324 | 0 | 0 | 0 |  | Fe-Cr-Ni-Mo-Nb
2391 | 30 | 15 | 13 | 10 | 32 | 71.21251 | 0.3220682 | 0.1516125 | 1130.286 | 0 | 0 | 0 |  | Fe-Cr-Ni-Mo-Nb
2392 | 26 | 15 | 8 | 8 | 42 | 65.14179 | 0.3340087 | 0.1479857 | 1026.159 | 0 | 0 | 0 |  | Fe-Cr-Ni-Mo-Nb
2393 | 19 | 15 | 5 | 6 | 55 | 58.48814 | 0.3479415 | 0.1373306 | 850.8402 | 0 | 0 | 0 |  | Fe-Cr-Ni-Mo-Nb
2394 | 21 | 7 | 52 | 17 | 3 | 89.4699 | 0.2936906 | 0.1212939 | 945.7613 | 0 | 1 | 0 |  | Fe-Cr-Ni-Mo-Nb
2395 | 28 | 7 | 43 | 16 | 6 | 87.11269 | 0.2966526 | 0.1283063 | 1010.078 | 0 | 1 | 0 |  | Fe-Cr-Ni-Mo-Nb
2396 | 33 | 7 | 36 | 15 | 9 | 84.75243 | 0.2999372 | 0.1342872 | 1060.713 | 0 | 0 | 0 |  | Fe-Cr-Ni-Mo-Nb
2397 | 36 | 8 | 30 | 13 | 14 | 80.83404 | 0.3057396 | 0.1428211 | 1123.467 | 0 | 0 | 0 |  | Fe-Cr-Ni-Mo-Nb
2398 | 38 | 9 | 24 | 11 | 19 | 77.13669 | 0.3114908 | 0.1486733 | 1152.674 | 0 | 0 | 0 |  | Fe-Cr-Ni-Mo-Nb
2399 | 38 | 10 | 18 | 9 | 25 | 72.97812 | 0.3185573 | 0.1529412 | 1155.843 | 0 | 0 | 0 |  | Fe-Cr-Ni-Mo-Nb
2400 | 37 | 11 | 12 | 7 | 33 | 68.04426 | 0.3275998 | 0.1550691 | 1123.917 | 0 | 0 | 0 |  | Fe-Cr-Ni-Mo-Nb
2401 | 32 | 12 | 7 | 5 | 44 | 62.02363 | 0.3396499 | 0.1518465 | 1022.02 | 0 | 0 | 0 |  | Fe-Cr-Ni-Mo-Nb
2402 | 23 | 12 | 4 | 4 | 57 | 55.98576 | 0.3530026 | 0.1394042 | 838.1603 | 0 | 0 | 0 |  | Fe-Cr-Ni-Mo-Nb
2403 | 37 | 5 | 42 | 10 | 6 | 82.9643 | 0.3011403 | 0.1199139 | 866.4065 | 0 | 1 | 0 |  | Fe-Cr-Ni-Mo-Nb
2404 | 41 | 5 | 35 | 10 | 9 | 81.24538 | 0.3039406 | 0.1294305 | 960.9272 | 0 | 0 | 0 |  | Fe-Cr-Ni-Mo-Nb
2405 | 44 | 6 | 28 | 9 | 13 | 78.6449 | 0.3078836 | 0.1382221 | 1036.809 | 0 | 0 | 0 |  | Fe-Cr-Ni-Mo-Nb
2406 | 45 | 7 | 22 | 8 | 18 | 75.50311 | 0.3132117 | 0.1464746 | 1100.273 | 0 | 0 | 0 |  | Fe-Cr-Ni-Mo-Nb
2407 | 45 | 8 | 16 | 6 | 25 | 70.81833 | 0.3214962 | 0.1537132 | 1130.405 | 0 | 0 | 0 |  | Fe-Cr-Ni-Mo-Nb
2408 | 43 | 9 | 11 | 5 | 32 | 66.97471 | 0.3289543 | 0.1565661 | 1119.977 | 0 | 0 | 0 |  | Fe-Cr-Ni-Mo-Nb
2409 | 38 | 11 | 6 | 3 | 43 | 61.35635 | 0.340145 | 0.1551419 | 1040.18 | 0 | 0 | 0 |  | Fe-Cr-Ni-Mo-Nb
2410 | 50 | 3 | 32 | 6 | 9 | 78.36478 | 0.3072051 | 0.1238683 | 865.5805 | 1 | 0 | 0 |  | Fe-Cr-Ni-Mo-Nb
2411 | 52 | 4 | 25 | 6 | 13 | 76.41534 | 0.3105783 | 0.1354601 | 976.8046 | 0 | 0 | 0 |  | Fe-Cr-Ni-Mo-Nb
2412 | 53 | 5 | 19 | 5 | 18 | 73.31691 | 0.3159668 | 0.1451043 | 1053.208 | 0 | 0 | 0 |  | Fe-Cr-Ni-Mo-Nb
2413 | 53 | 6 | 13 | 4 | 23 | 70.2912 | 0.321423 | 0.1510458 | 1086.888 | 0 | 0 | 0 |  | Fe-Cr-Ni-Mo-Nb
2414 | 50 | 8 | 8 | 4 | 30 | 67.34225 | 0.3274215 | 0.1556328 | 1109.044 | 0 | 0 | 0 |  | Fe-Cr-Ni-Mo-Nb
2415 | 5 | 3 | 12 | 47 | 33 | 86.55654 | 0.3099937 | 0.1078771 | 854.035 | 0 | 0 | 0 |  | Fe-Cr-Ni-Mo-Nb
2416 | 5 | 5 | 11 | 40 | 39 | 80.51768 | 0.3179419 | 0.1096596 | 823.0895 | 0 | 0 | 0 |  | Fe-Cr-Ni-Mo-Nb
2417 | 4 | 7 | 10 | 34 | 44 | 75.55223 | 0.3248645 | 0.1090519 | 773.6095 | 0 | 0 | 0 |  | Fe-Cr-Ni-Mo-Nb
2418 | 4 | 11 | 9 | 27 | 49 | 70.72429 | 0.3310768 | 0.1125466 | 762.5441 | 0 | 0 | 0 |  | Fe-Cr-Ni-Mo-Nb
2419 | 3 | 14 | 7 | 22 | 53 | 67.07664 | 0.3362593 | 0.1101948 | 704.7448 | 0 | 0 | 0 |  | Fe-Cr-Ni-Mo-Nb
2420 | 6 | 3 | 19 | 51 | 21 | 95.29297 | 0.2972334 | 0.1202463 | 1070.818 | 0 | 0 | 0 |  | Fe-Cr-Ni-Mo-Nb
2421 | 7 | 5 | 17 | 44 | 27 | 88.87576 | 0.3050035 | 0.1225752 | 1039.868 | 0 | 0 | 0 |  | Fe-Cr-Ni-Mo-Nb
2422 | 8 | 7 | 16 | 38 | 32 | 83.6058 | 0.3115465 | 0.1257663 | 1024.6 | 0 | 0 | 0 |  | Fe-Cr-Ni-Mo-Nb
2423 | 8 | 10 | 14 | 32 | 36 | 79.28074 | 0.3168258 | 0.1266013 | 988.0548 | 0 | 0 | 0 |  | Fe-Cr-Ni-Mo-Nb
2424 | 9 | 14 | 11 | 26 | 40 | 75.2621 | 0.3214612 | 0.1273407 | 950.2142 | 0 | 0 | 0 |  | Fe-Cr-Ni-Mo-Nb
2425 | 8 | 18 | 9 | 21 | 44 | 71.75204 | 0.3258431 | 0.1268205 | 904.6021 | 0 | 0 | 0 |  | Fe-Cr-Ni-Mo-Nb
2426 | 7 | 23 | 7 | 16 | 46 | 69.39443 | 0.3279791 | 0.1268264 | 874.638 | 0 | 0 | 0 |  | Fe-Cr-Ni-Mo-Nb
2427 | 4 | 3 | 29 | 52 | 12 | 101.3602 | 0.2886863 | 0.1292435 | 1236.208 | 0 | 0 | 0 |  | Fe-Cr-Ni-Mo-Nb
2428 | 8 | 4 | 27 | 46 | 16 | 95.98066 | 0.2944952 | 0.1330201 | 1230.075 | 0 | 0 | 0 |  | Fe-Cr-Ni-Mo-Nb
2429 | 10 | 6 | 24 | 39 | 21 | 90.06515 | 0.301358 | 0.1360126 | 1205.655 | 0 | 0 | 0 |  | Fe-Cr-Ni-Mo-Nb
2430 | 12 | 9 | 21 | 34 | 25 | 85.95558 | 0.3057726 | 0.1372739 | 1172.152 | 0 | 0 | 0 |  | Fe-Cr-Ni-Mo-Nb
2431 | 13 | 13 | 17 | 29 | 28 | 82.85371 | 0.3086611 | 0.1370732 | 1130.987 | 0 | 0 | 0 |  | Fe-Cr-Ni-Mo-Nb
2432 | 14 | 17 | 14 | 24 | 31 | 79.69689 | 0.3117224 | 0.137714 | 1097.636 | 0 | 0 | 0 |  | Fe-Cr-Ni-Mo-Nb
2433 | 13 | 23 | 11 | 19 | 34 | 77.05841 | 0.3136927 | 0.1371524 | 1054.592 | 0 | 0 | 0 |  | Fe-Cr-Ni-Mo-Nb
2434 | 12 | 29 | 8 | 15 | 36 | 75.49982 | 0.314034 | 0.1359193 | 1016.507 | 0 | 0 | 0 |  | Fe-Cr-Ni-Mo-Nb
2435 | 9 | 36 | 6 | 12 | 37 | 75.2157 | 0.3122014 | 0.1338249 | 983.1465 | 0 | 0 | 0 |  | Fe-Cr-Ni-Mo-Nb
2436 | 6 | 3 | 38 | 43 | 10 | 98.03338 | 0.291182 | 0.1400751 | 1335.553 | 1 | 0 | 0 |  | Fe-Cr-Ni-Mo-Nb
2437 | 10 | 4 | 34 | 38 | 13 | 93.95522 | 0.295519 | 0.1422344 | 1318.038 | 1 | 0 | 0 |  | Fe-Cr-Ni-Mo-Nb
2438 | 14 | 7 | 29 | 33 | 16 | 90.35019 | 0.2986554 | 0.1429211 | 1280.087 | 0 | 0 | 0 |  | Fe-Cr-Ni-Mo-Nb
2439 | 17 | 10 | 25 | 29 | 19 | 87.21694 | 0.3015241 | 0.1431595 | 1241.313 | 0 | 0 | 0 |  | Fe-Cr-Ni-Mo-Nb
2440 | 19 | 15 | 20 | 25 | 21 | 85.38732 | 0.3019349 | 0.1421531 | 1199.519 | 0 | 0 | 0 |  | Fe-Cr-Ni-Mo-Nb
2441 | 19 | 20 | 16 | 21 | 24 | 82.91083 | 0.303728 | 0.1416074 | 1159.086 | 0 | 0 | 0 |  | Fe-Cr-Ni-Mo-Nb
2442 | 18 | 26 | 12 | 17 | 26 | 81.32115 | 0.3038112 | 0.1403424 | 1119.247 | 0 | 0 | 0 |  | Fe-Cr-Ni-Mo-Nb
2443 | 17 | 34 | 9 | 13 | 28 | 80.23333 | 0.3025282 | 0.138297 | 1071.343 | 0 | 0 | 0 |  | Fe-Cr-Ni-Mo-Nb
2444 | 12 | 43 | 6 | 11 | 28 | 81.66625 | 0.2972055 | 0.1338624 | 1027.095 | 0 | 0 | 0 |  | Fe-Cr-Ni-Mo-Nb
2445 | 9 | 3 | 45 | 35 | 8 | 95.04916 | 0.2932341 | 0.1434497 | 1331.063 | 1 | 0 | 0 |  | Fe-Cr-Ni-Mo-Nb
2446 | 14 | 5 | 39 | 31 | 10 | 92.40887 | 0.2952258 | 0.1438086 | 1302.303 | 1 | 0 | 0 |  | Fe-Cr-Ni-Mo-Nb
2447 | 19 | 8 | 33 | 27 | 12 | 89.94378 | 0.2966453 | 0.143158 | 1258.761 | 1 | 0 | 0 |  | Fe-Cr-Ni-Mo-Nb
2448 | 22 | 12 | 28 | 24 | 14 | 88.21967 | 0.2971238 | 0.1415841 | 1211.625 | 0 | 0 | 0 |  | Fe-Cr-Ni-Mo-Nb
2449 | 24 | 17 | 23 | 20 | 16 | 86.31559 | 0.2974775 | 0.1409071 | 1173.347 | 0 | 0 | 0 |  | Fe-Cr-Ni-Mo-Nb
2450 | 25 | 22 | 18 | 17 | 18 | 84.96915 | 0.2973499 | 0.1400077 | 1140.964 | 0 | 0 | 0 |  | Fe-Cr-Ni-Mo-Nb
2451 | 24 | 30 | 13 | 13 | 20 | 83.91359 | 0.2957035 | 0.1380674 | 1095.598 | 0 | 0 | 0 |  | Fe-Cr-Ni-Mo-Nb
2452 | 22 | 38 | 9 | 11 | 20 | 85.21731 | 0.2905079 | 0.134402 | 1054.434 | 0 | 0 | 0 |  | Fe-Cr-Ni-Mo-Nb
2453 | 16 | 50 | 6 | 8 | 20 | 87.08695 | 0.2829558 | 0.1288785 | 992.9544 | 0 | 0 | 0 |  | Fe-Cr-Ni-Mo-Nb
2454 | 14 | 3 | 50 | 25 | 7 | 90.17022 | 0.297459 | 0.1430075 | 1251.127 | 1 | 0 | 0 |  | Fe-Cr-Ni-Mo-Nb
2455 | 21 | 6 | 42 | 23 | 8 | 89.47435 | 0.2963067 | 0.1384875 | 1178.376 | 1 | 0 | 0 |  | Fe-Cr-Ni-Mo-Nb
2456 | 26 | 9 | 36 | 20 | 9 | 88.21248 | 0.2960129 | 0.1366529 | 1134.503 | 0 | 0 | 0 |  | Fe-Cr-Ni-Mo-Nb
2457 | 28 | 13 | 29 | 18 | 11 | 87.2163 | 0.2957081 | 0.1386471 | 1145.624 | 0 | 0 | 0 |  | Fe-Cr-Ni-Mo-Nb
2458 | 30 | 18 | 24 | 16 | 12 | 87.01366 | 0.2937014 | 0.1353865 | 1094.911 | 0 | 0 | 0 |  | Fe-Cr-Ni-Mo-Nb
2459 | 31 | 25 | 18 | 13 | 14 | 86.20038 | 0.2919666 | 0.1327124 | 1044.815 | 0 | 0 | 0 |  | Fe-Cr-Ni-Mo-Nb
2460 | 30 | 32 | 13 | 10 | 15 | 86.11317 | 0.28895 | 0.1318666 | 1024.961 | 0 | 0 | 0 |  | Fe-Cr-Ni-Mo-Nb
2461 | 26 | 42 | 8 | 8 | 15 | 88.18089 | 0.2816814 | 0.1284484 | 992.512 | 0 | 0 | 0 |  | Fe-Cr-Ni-Mo-Nb
2462 | 19 | 55 | 5 | 6 | 15 | 90.9726 | 0.2725453 | 0.12038 | 908.9919 | 0 | 0 | 0 |  | Fe-Cr-Ni-Mo-Nb
2463 | 21 | 3 | 52 | 17 | 7 | 85.38845 | 0.3019132 | 0.1350298 | 1082.502 | 0 | 1 | 0 |  | Fe-Cr-Ni-Mo-Nb
2464 | 28 | 6 | 43 | 16 | 7 | 86.10699 | 0.2987074 | 0.1311087 | 1037.298 | 0 | 1 | 0 |  | Fe-Cr-Ni-Mo-Nb
2465 | 33 | 9 | 36 | 15 | 7 | 86.73627 | 0.2958315 | 0.1279748 | 1000.598 | 0 | 0 | 0 |  | Fe-Cr-Ni-Mo-Nb
2466 | 36 | 14 | 30 | 13 | 8 | 86.58038 | 0.2935784 | 0.1237876 | 942.0479 | 0 |  | 0 |  | Fe-Cr-Ni-Mo-Nb
2467 | 38 | 19 | 24 | 11 | 9 | 86.47719 | 0.2913029 | 0.1227064 | 921.8472 | 0 | 0 | 0 |  | Fe-Cr-Ni-Mo-Nb
2468 | 38 | 25 | 18 | 9 | 10 | 86.72179 | 0.2882178 | 0.1241664 | 934.1813 | 0 | 0 | 0 |  | Fe-Cr-Ni-Mo-Nb
2469 | 37 | 33 | 12 | 7 | 11 | 87.52477 | 0.2836121 | 0.1222193 | 909.6707 | 0 | 0 | 0 |  | Fe-Cr-Ni-Mo-Nb
2470 | 32 | 44 | 7 | 5 | 12 | 89.19405 | 0.2768518 | 0.1189292 | 876.1849 | 0 | 0 | 0 |  | Fe-Cr-Ni-Mo-Nb
2471 | 23 | 57 | 4 | 4 | 12 | 92.71428 | 0.2668339 | 0.1127807 | 823.9237 | 0 | 0 | 0 |  | Fe-Cr-Ni-Mo-Nb
2472 | 37 | 6 | 42 | 10 | 5 | 83.97426 | 0.2990005 | 0.115391 | 823.4079 | 1 | 1 | 1 | 823.4079 | Fe-Cr-Ni-Mo-Nb
2473 | 41 | 9 | 35 | 10 | 5 | 85.23229 | 0.2954386 | 0.1139086 | 814.1285 | 0 | 1 | 0 |  | Fe-Cr-Ni-Mo-Nb
2474 | 44 | 13 | 28 | 9 | 6 | 85.47229 | 0.2931058 | 0.1149075 | 822.5809 | 0 | 0 | 0 |  | Fe-Cr-Ni-Mo-Nb
2475 | 45 | 18 | 22 | 8 | 7 | 85.96882 | 0.2902164 | 0.1157485 | 830.8487 | 0 |  | 0 |  | Fe-Cr-Ni-Mo-Nb
2476 | 45 | 25 | 16 | 6 | 8 | 86.4809 | 0.2862915 | 0.1146084 | 814.5225 | 0 |  | 0 |  | Fe-Cr-Ni-Mo-Nb
2477 | 43 | 32 | 11 | 5 | 9 | 87.54157 | 0.2820262 | 0.1145895 | 816.9943 | 0 | 0 | 0 |  | Fe-Cr-Ni-Mo-Nb
2478 | 38 | 43 | 6 | 3 | 11 | 88.44604 | 0.2768157 | 0.1119482 | 786.8546 | 0 | 0 | 0 |  | Fe-Cr-Ni-Mo-Nb
2479 | 50 | 9 | 32 | 6 | 3 | 84.37523 | 0.2940536 | 0.09406828 | 591.8438 | 1 | 1 | 1 | 591.8438 | Fe-Cr-Ni-Mo-Nb
2480 | 52 | 13 | 25 | 6 | 4 | 85.24378 | 0.2911025 | 0.09902458 | 644.4241 | 1 | 0 | 0 |  | Fe-Cr-Ni-Mo-Nb
2481 | 53 | 18 | 19 | 5 | 5 | 85.7551 | 0.2881136 | 0.1011378 | 664.8334 | 0 | 0 | 0 |  | Fe-Cr-Ni-Mo-Nb
2482 | 53 | 23 | 13 | 4 | 6 | 86.31148 | 0.2850267 | 0.1074497 | 730.4376 | 0 | 0 | 0 |  | Fe-Cr-Ni-Mo-Nb
2483 | 50 | 30 | 8 | 4 | 8 | 87.20962 | 0.2818497 | 0.1096177 | 757.3769 | 0 |  | 0 |  | Fe-Cr-Ni-Mo-Nb
2484 | 33 | 12 | 3 | 47 | 5 | 107.2771 | 0.2733101 | 0.117401 | 1090.391 | 0 | 0 | 0 |  | Fe-Cr-Ni-Mo-Nb
2485 | 39 | 11 | 5 | 40 | 5 | 103.5177 | 0.2763675 | 0.1222669 | 1113.761 | 0 | 0 | 0 |  | Fe-Cr-Ni-Mo-Nb
2486 | 44 | 10 | 7 | 34 | 4 | 101.0419 | 0.277922 | 0.1232164 | 1093.073 | 0 | 0 | 0 |  | Fe-Cr-Ni-Mo-Nb
2487 | 49 | 9 | 11 | 27 | 4 | 96.7311 | 0.2819226 | 0.1231577 | 1042.763 | 0 | 0 | 0 |  | Fe-Cr-Ni-Mo-Nb
2488 | 53 | 7 | 14 | 22 | 3 | 94.13313 | 0.2843685 | 0.1186023 | 955.1124 | 0 | 0 | 0 |  | Fe-Cr-Ni-Mo-Nb
2489 | 21 | 19 | 3 | 51 | 6 | 110.3267 | 0.2693679 | 0.1101107 | 1018.272 | 0 | 0 | 0 |  | Fe-Cr-Ni-Mo-Nb
2490 | 27 | 17 | 5 | 44 | 7 | 105.6578 | 0.2740138 | 0.1182568 | 1084.753 | 0 | 0 | 0 |  | Fe-Cr-Ni-Mo-Nb
2491 | 32 | 16 | 7 | 38 | 8 | 101.4623 | 0.2781727 | 0.1236873 | 1114.25 | 0 | 0 | 0 |  | Fe-Cr-Ni-Mo-Nb
2492 | 36 | 14 | 10 | 32 | 8 | 97.91552 | 0.2818857 | 0.1277621 | 1127.33 | 0 | 0 | 0 |  | Fe-Cr-Ni-Mo-Nb
2493 | 40 | 11 | 14 | 26 | 9 | 93.02911 | 0.2881227 | 0.1318582 | 1127.617 | 0 | 0 | 0 |  | Fe-Cr-Ni-Mo-Nb
2494 | 44 | 9 | 18 | 21 | 8 | 90.257 | 0.2910131 | 0.1306924 | 1076.339 | 0 | 0 | 0 |  | Fe-Cr-Ni-Mo-Nb
2495 | 46 | 7 | 23 | 16 | 7 | 87.37342 | 0.2943211 | 0.1268018 | 992.7528 | 0 | 0 | 0 |  | Fe-Cr-Ni-Mo-Nb
2496 | 12 | 29 | 3 | 52 | 4 | 115.0862 | 0.2609597 | 0.1023519 | 937.2766 | 0 | 0 | 0 |  | Fe-Cr-Ni-Mo-Nb
2497 | 16 | 27 | 4 | 46 | 8 | 108.4203 | 0.2688331 | 0.1103672 | 998.3297 | 0 | 0 | 0 |  | Fe-Cr-Ni-Mo-Nb
2498 | 21 | 24 | 6 | 39 | 10 | 102.9185 | 0.2752444 | 0.1193908 | 1070.207 | 0 | 0 | 0 |  | Fe-Cr-Ni-Mo-Nb
2499 | 25 | 21 | 9 | 34 | 12 | 97.92739 | 0.2817937 | 0.1262821 | 1115.08 | 0 | 0 | 0 |  | Fe-Cr-Ni-Mo-Nb
2500 | 28 | 17 | 13 | 29 | 13 | 93.55305 | 0.2879926 | 0.1327301 | 1154.107 | 0 | 0 | 0 |  | Fe-Cr-Ni-Mo-Nb
2501 | 31 | 14 | 17 | 24 | 14 | 89.23511 | 0.2939701 | 0.1378572 | 1170.598 | 0 | 0 | 0 |  | Fe-Cr-Ni-Mo-Nb
2502 | 34 | 11 | 23 | 19 | 13 | 86.06853 | 0.2980709 | 0.1398414 | 1152.445 | 0 | 0 | 0 |  | Fe-Cr-Ni-Mo-Nb
2503 | 36 | 8 | 29 | 15 | 12 | 83.34139 | 0.301941 | 0.1393135 | 1109.704 | 0 | 0 | 0 |  | Fe-Cr-Ni-Mo-Nb
2504 | 37 | 6 | 36 | 12 | 9 | 82.68961 | 0.3022791 | 0.1315627 | 1003.114 | 0 | 0 | 0 |  | Fe-Cr-Ni-Mo-Nb
2505 | 10 | 38 | 3 | 43 | 6 | 111.8766 | 0.2601897 | 0.1052344 | 938.6104 | 0 | 0 | 0 |  | Fe-Cr-Ni-Mo-Nb
2506 | 13 | 34 | 4 | 38 | 10 | 105.4746 | 0.2690064 | 0.1135309 | 1004.687 | 0 | 0 | 0 |  | Fe-Cr-Ni-Mo-Nb
2507 | 16 | 29 | 7 | 33 | 14 | 98.57014 | 0.2792411 | 0.1225814 | 1069.866 | 0 | 0 | 0 |  | Fe-Cr-Ni-Mo-Nb
2508 | 19 | 25 | 10 | 29 | 17 | 93.13879 | 0.2875127 | 0.1295659 | 1112.001 | 0 | 0 | 0 |  | Fe-Cr-Ni-Mo-Nb
2509 | 21 | 20 | 15 | 25 | 19 | 88.19906 | 0.2955979 | 0.1373609 | 1161.541 | 0 | 0 | 0 |  | Fe-Cr-Ni-Mo-Nb
2510 | 24 | 16 | 20 | 21 | 19 | 84.77704 | 0.3008637 | 0.1431676 | 1191.896 | 0 | 0 | 0 |  | Fe-Cr-Ni-Mo-Nb
2511 | 26 | 12 | 26 | 17 | 18 | 81.85831 | 0.3054277 | 0.1470555 | 1199.477 | 0 | 0 | 0 |  | Fe-Cr-Ni-Mo-Nb
2512 | 28 | 9 | 34 | 13 | 17 | 79.03475 | 0.3096155 | 0.1491132 | 1182.277 | 0 | 0 | 0 |  | Fe-Cr-Ni-Mo-Nb
2513 | 28 | 6 | 43 | 11 | 12 | 79.75417 | 0.3082021 | 0.1409234 | 1084.785 | 0 | 0 | 0 |  | Fe-Cr-Ni-Mo-Nb
2514 | 8 | 45 | 3 | 35 | 9 | 107.7078 | 0.2617204 | 0.1083644 | 939.0853 | 0 |  | 0 |  | Fe-Cr-Ni-Mo-Nb
2515 | 10 | 39 | 5 | 31 | 14 | 100.4186 | 0.2733539 | 0.1175973 | 1010.595 | 0 | 0 | 0 |  | Fe-Cr-Ni-Mo-Nb
2516 | 12 | 33 | 8 | 27 | 19 | 93.11496 | 0.285452 | 0.1262604 | 1065.192 | 0 | 0 | 0 |  | Fe-Cr-Ni-Mo-Nb
2517 | 14 | 28 | 12 | 24 | 22 | 88.01585 | 0.2942382 | 0.1333437 | 1108.314 | 0 | 0 | 0 |  | Fe-Cr-Ni-Mo-Nb
2518 | 16 | 23 | 17 | 20 | 24 | 83.12846 | 0.3025213 | 0.1413177 | 1154.068 | 0 | 0 | 0 |  | Fe-Cr-Ni-Mo-Nb
2519 | 18 | 18 | 22 | 17 | 25 | 79.37142 | 0.3093149 | 0.14791 | 1189.573 | 0 | 0 | 0 |  | Fe-Cr-Ni-Mo-Nb
2520 | 20 | 13 | 30 | 13 | 24 | 76.05393 | 0.3150409 | 0.1544216 | 1218.761 | 0 | 0 | 0 |  | Fe-Cr-Ni-Mo-Nb
2521 | 20 | 9 | 38 | 11 | 22 | 74.63019 | 0.317929 | 0.1569102 | 1224.697 | 0 | 0 | 0 |  | Fe-Cr-Ni-Mo-Nb
2522 | 20 | 6 | 50 | 8 | 16 | 75.05787 | 0.316637 | 0.1508 | 1144.484 | 0 | 0 | 0 |  | Fe-Cr-Ni-Mo-Nb
2523 | 7 | 50 | 3 | 25 | 14 | 100.5758 | 0.2677917 | 0.1148469 | 958.4495 | 0 | 0 | 0 |  | Fe-Cr-Ni-Mo-Nb
2524 | 8 | 42 | 6 | 23 | 21 | 92.15248 | 0.2836169 | 0.1238089 | 1016.74 | 0 | 0 | 0 |  | Fe-Cr-Ni-Mo-Nb
2525 | 9 | 36 | 9 | 20 | 26 | 85.66525 | 0.2954509 | 0.1307579 | 1049.102 | 0 | 0 | 0 |  | Fe-Cr-Ni-Mo-Nb
2526 | 11 | 29 | 13 | 18 | 28 | 81.40196 | 0.3039925 | 0.138102 | 1097.021 | 0 | 0 | 0 |  | Fe-Cr-Ni-Mo-Nb
2527 | 12 | 24 | 18 | 16 | 30 | 77.66322 | 0.3113231 | 0.1443887 | 1131.644 | 0 | 0 | 0 |  | Fe-Cr-Ni-Mo-Nb
2528 | 14 | 18 | 25 | 13 | 31 | 73.68214 | 0.3190127 | 0.1527603 | 1178.72 | 0 | 0 | 0 |  | Fe-Cr-Ni-Mo-Nb
2529 | 15 | 13 | 32 | 10 | 30 | 70.8797 | 0.3243956 | 0.159434 | 1212.744 | 0 | 0 | 0 |  | Fe-Cr-Ni-Mo-Nb
2530 | 15 | 8 | 42 | 8 | 26 | 70.03601 | 0.3264161 | 0.1627711 | 1231.214 | 0 | 0 | 0 |  | Fe-Cr-Ni-Mo-Nb
2531 | 15 | 5 | 55 | 6 | 19 | 71.48914 | 0.3234719 | 0.1576177 | 1177.906 | 0 | 0 | 0 |  | Fe-Cr-Ni-Mo-Nb
2532 | 7 | 52 | 3 | 17 | 21 | 91.91487 | 0.2788961 | 0.121945 | 973.9312 | 0 |  | 0 |  | Fe-Cr-Ni-Mo-Nb
2533 | 7 | 43 | 6 | 16 | 28 | 84.31576 | 0.2948297 | 0.1290654 | 1007.988 | 0 | 0 | 0 |  | Fe-Cr-Ni-Mo-Nb
2534 | 7 | 36 | 9 | 15 | 33 | 78.8896 | 0.3063706 | 0.1337671 | 1019.684 | 0 | 0 | 0 |  | Fe-Cr-Ni-Mo-Nb
2535 | 8 | 30 | 14 | 13 | 36 | 74.48559 | 0.3153961 | 0.1402669 | 1049.569 | 0 | 0 | 0 |  | Fe-Cr-Ni-Mo-Nb
2536 | 9 | 24 | 19 | 11 | 38 | 70.66385 | 0.3233942 | 0.1471562 | 1082.822 | 0 | 0 | 0 |  | Fe-Cr-Ni-Mo-Nb
2537 | 10 | 18 | 25 | 9 | 38 | 67.72277 | 0.3297171 | 0.1550857 | 1130.215 | 0 | 0 | 0 |  | Fe-Cr-Ni-Mo-Nb
2538 | 11 | 12 | 33 | 7 | 37 | 65.23732 | 0.3351999 | 0.1628193 | 1176.23 | 0 | 0 | 0 |  | Fe-Cr-Ni-Mo-Nb
2539 | 12 | 7 | 44 | 5 | 32 | 64.81169 | 0.3363022 | 0.1685532 | 1222.151 | 0 | 0 | 0 |  | Fe-Cr-Ni-Mo-Nb
2540 | 12 | 4 | 57 | 4 | 23 | 67.5829 | 0.3309534 | 0.1645546 | 1204.017 | 0 | 0 | 0 |  | Fe-Cr-Ni-Mo-Nb
2541 | 5 | 42 | 6 | 10 | 37 | 75.66839 | 0.3095372 | 0.1324981 | 967.0145 | 0 | 0 | 0 |  | Fe-Cr-Ni-Mo-Nb
2542 | 5 | 35 | 9 | 10 | 41 | 71.65723 | 0.3190957 | 0.1353404 | 965.0345 | 0 | 0 | 0 |  | Fe-Cr-Ni-Mo-Nb
2543 | 6 | 28 | 13 | 9 | 44 | 67.7321 | 0.3280464 | 0.1403633 | 979.0154 | 0 | 0 | 0 |  | Fe-Cr-Ni-Mo-Nb
2544 | 7 | 22 | 18 | 8 | 45 | 65.04446 | 0.3343133 | 0.1468046 | 1014.573 | 0 | 0 | 0 |  | Fe-Cr-Ni-Mo-Nb
2545 | 8 | 16 | 25 | 6 | 45 | 62.19559 | 0.3406246 | 0.1557056 | 1066.016 | 0 | 0 | 0 |  | Fe-Cr-Ni-Mo-Nb
2546 | 9 | 11 | 32 | 5 | 43 | 61.02998 | 0.3435971 | 0.1629564 | 1120.556 | 0 | 0 | 0 |  | Fe-Cr-Ni-Mo-Nb
2547 | 11 | 6 | 43 | 3 | 38 | 60.64243 | 0.344551 | 0.171152 | 1189.5 | 0 | 0 | 0 |  | Fe-Cr-Ni-Mo-Nb
2548 | 3 | 32 | 9 | 6 | 50 | 64.41621 | 0.3333714 | 0.1340916 | 879.1196 | 0 | 0 | 0 |  | Fe-Cr-Ni-Mo-Nb
2549 | 4 | 25 | 13 | 6 | 52 | 61.69327 | 0.3403532 | 0.1383049 | 892.9204 | 0 | 0 | 0 |  | Fe-Cr-Ni-Mo-Nb
2550 | 5 | 19 | 18 | 5 | 53 | 59.1091 | 0.3465352 | 0.1449504 | 925.3257 | 0 | 0 | 0 |  | Fe-Cr-Ni-Mo-Nb
2551 | 6 | 13 | 23 | 4 | 53 | 56.77406 | 0.3522026 | 0.1520257 | 960.8998 | 0 | 0 | 0 |  | Fe-Cr-Ni-Mo-Nb
2552 | 8 | 8 | 30 | 4 | 50 | 56.73998 | 0.3530116 | 0.1601975 | 1036.518 | 0 | 0 | 0 |  | Fe-Cr-Ni-Mo-Nb
2553 | 3 | 12 | 33 | 47 | 5 | 106.3034 | 0.2778547 | 0.1294064 | 1255.447 | 0 | 0 | 0 |  | Fe-Cr-Ni-Mo-Nb
2554 | 5 | 11 | 39 | 40 | 5 | 102.3242 | 0.2817464 | 0.1348445 | 1282.522 | 0 | 0 | 0 |  | Fe-Cr-Ni-Mo-Nb
2555 | 7 | 10 | 44 | 34 | 4 | 99.64837 | 0.2840736 | 0.1361075 | 1260.93 | 0 | 0 | 0 |  | Fe-Cr-Ni-Mo-Nb
2556 | 11 | 9 | 49 | 27 | 4 | 95.1936 | 0.2884961 | 0.1345486 | 1182.832 | 1 | 0 | 0 |  | Fe-Cr-Ni-Mo-Nb
2557 | 14 | 7 | 53 | 22 | 3 | 92.44942 | 0.2914432 | 0.1290786 | 1076.666 | 0 | 0 | 0 |  | Fe-Cr-Ni-Mo-Nb
2558 | 3 | 19 | 21 | 51 | 6 | 109.7774 | 0.2720178 | 0.1177221 | 1122.398 | 0 | 0 | 0 |  | Fe-Cr-Ni-Mo-Nb
2559 | 5 | 17 | 27 | 44 | 7 | 104.9262 | 0.2773827 | 0.12692 | 1201.701 | 0 | 0 | 0 |  | Fe-Cr-Ni-Mo-Nb
2560 | 7 | 16 | 32 | 38 | 8 | 100.5762 | 0.2821061 | 0.132489 | 1230.31 | 0 | 0 | 0 |  | Fe-Cr-Ni-Mo-Nb
2561 | 10 | 14 | 36 | 32 | 8 | 96.92313 | 0.2861708 | 0.136456 | 1238.76 | 0 | 0 | 0 |  | Fe-Cr-Ni-Mo-Nb
2562 | 14 | 11 | 40 | 26 | 9 | 91.96259 | 0.2925718 | 0.1395938 | 1222.386 | 1 | 0 | 0 |  | Fe-Cr-Ni-Mo-Nb
2563 | 18 | 9 | 44 | 21 | 8 | 89.12997 | 0.2956378 | 0.1374271 | 1154.993 | 0 | 0 | 0 |  | Fe-Cr-Ni-Mo-Nb
2564 | 23 | 7 | 46 | 16 | 7 | 86.31055 | 0.298617 | 0.1320149 | 1049.921 | 0 | 1 | 0 |  | Fe-Cr-Ni-Mo-Nb
2565 | 3 | 29 | 12 | 52 | 4 | 114.8264 | 0.2622811 | 0.1062489 | 990.1326 | 0 | 0 | 0 |  | Fe-Cr-Ni-Mo-Nb
2566 | 4 | 27 | 16 | 46 | 8 | 108.042 | 0.270626 | 0.1149319 | 1059.221 | 0 | 0 | 0 |  | Fe-Cr-Ni-Mo-Nb
2567 | 6 | 24 | 21 | 39 | 10 | 102.3986 | 0.2775871 | 0.1250744 | 1144.848 | 0 | 0 | 0 |  | Fe-Cr-Ni-Mo-Nb
2568 | 9 | 21 | 25 | 34 | 12 | 97.33918 | 0.2843396 | 0.1315547 | 1182.77 | 0 | 0 | 0 |  | Fe-Cr-Ni-Mo-Nb
2569 | 13 | 17 | 28 | 29 | 13 | 92.96208 | 0.2904707 | 0.1375749 | 1214.626 | 0 | 0 | 0 |  | Fe-Cr-Ni-Mo-Nb
2570 | 17 | 14 | 31 | 24 | 14 | 88.65037 | 0.2963555 | 0.1418335 | 1218.57 | 0 | 0 | 0 |  | Fe-Cr-Ni-Mo-Nb
2571 | 23 | 11 | 34 | 19 | 13 | 85.5827 | 0.3000193 | 0.1424383 | 1182.519 | 0 | 0 | 0 |  | Fe-Cr-Ni-Mo-Nb
2572 | 29 | 8 | 36 | 15 | 12 | 83.01751 | 0.3032227 | 0.1406541 | 1124.553 | 0 | 0 | 0 |  | Fe-Cr-Ni-Mo-Nb
2573 | 36 | 6 | 37 | 12 | 9 | 82.64172 | 0.3024685 | 0.1316229 | 1003.889 | 0 | 0 | 0 |  | Fe-Cr-Ni-Mo-Nb
2574 | 3 | 38 | 10 | 43 | 6 | 111.6575 | 0.2612653 | 0.1080692 | 976.0272 | 0 | 0 | 0 |  | Fe-Cr-Ni-Mo-Nb
2575 | 4 | 34 | 13 | 38 | 10 | 105.167 | 0.2704272 | 0.1174429 | 1055.448 | 0 | 0 | 0 |  | Fe-Cr-Ni-Mo-Nb
2576 | 7 | 29 | 16 | 33 | 14 | 98.23774 | 0.2806913 | 0.126141 | 1115.099 | 0 | 0 | 0 |  | Fe-Cr-Ni-Mo-Nb
2577 | 10 | 25 | 19 | 29 | 17 | 92.78958 | 0.2889771 | 0.1324977 | 1148.371 | 0 | 0 | 0 |  | Fe-Cr-Ni-Mo-Nb
2578 | 15 | 20 | 21 | 25 | 19 | 87.95353 | 0.2965948 | 0.1388292 | 1179.556 | 0 | 0 | 0 |  | Fe-Cr-Ni-Mo-Nb
2579 | 20 | 16 | 24 | 21 | 19 | 84.6054 | 0.3015471 | 0.1436283 | 1197.814 | 0 | 0 | 0 |  | Fe-Cr-Ni-Mo-Nb
2580 | 26 | 12 | 26 | 17 | 18 | 81.85831 | 0.3054277 | 0.1463603 | 1192.45 | 0 | 0 | 0 |  | Fe-Cr-Ni-Mo-Nb
2581 | 34 | 9 | 28 | 13 | 17 | 79.31463 | 0.3085306 | 0.1461399 | 1151.228 | 0 | 0 | 0 |  | Fe-Cr-Ni-Mo-Nb
2582 | 43 | 6 | 28 | 11 | 12 | 80.47961 | 0.3053719 | 0.1369152 | 1044.406 | 0 | 0 | 0 |  | Fe-Cr-Ni-Mo-Nb
2583 | 3 | 45 | 8 | 35 | 9 | 107.5386 | 0.262519 | 0.110286 | 963.6578 | 0 | 0 | 0 |  | Fe-Cr-Ni-Mo-Nb
2584 | 5 | 39 | 10 | 31 | 14 | 100.2353 | 0.2741677 | 0.1198366 | 1038.601 | 0 | 0 | 0 |  | Fe-Cr-Ni-Mo-Nb
2585 | 8 | 33 | 12 | 27 | 19 | 92.95851 | 0.2861106 | 0.1281433 | 1087.932 | 0 | 0 | 0 |  | Fe-Cr-Ni-Mo-Nb
2586 | 12 | 28 | 14 | 24 | 22 | 87.93468 | 0.2945687 | 0.134153 | 1117.752 | 0 | 0 | 0 |  | Fe-Cr-Ni-Mo-Nb
2587 | 17 | 23 | 16 | 20 | 24 | 83.1711 | 0.3023525 | 0.1409143 | 1149.532 | 0 | 0 | 0 |  | Fe-Cr-Ni-Mo-Nb
2588 | 22 | 18 | 18 | 17 | 25 | 79.5487 | 0.3086273 | 0.1463172 | 1172.243 | 0 | 0 | 0 |  | Fe-Cr-Ni-Mo-Nb
2589 | 30 | 13 | 20 | 13 | 24 | 76.51866 | 0.313265 | 0.1506855 | 1179.775 | 0 | 0 | 0 |  | Fe-Cr-Ni-Mo-Nb
2590 | 38 | 9 | 20 | 11 | 22 | 75.49072 | 0.3146595 | 0.1508752 | 1163.478 | 0 | 0 | 0 |  | Fe-Cr-Ni-Mo-Nb
2591 | 50 | 6 | 20 | 8 | 16 | 76.54866 | 0.3109348 | 0.1426367 | 1065.203 | 0 | 0 | 0 |  | Fe-Cr-Ni-Mo-Nb
2592 | 3 | 50 | 7 | 25 | 14 | 100.4246 | 0.2684669 | 0.1166485 | 980.4045 | 0 | 0 | 0 |  | Fe-Cr-Ni-Mo-Nb
2593 | 6 | 42 | 8 | 23 | 21 | 92.0734 | 0.2839494 | 0.1245529 | 1025.501 | 0 | 0 | 0 |  | Fe-Cr-Ni-Mo-Nb
2594 | 9 | 36 | 9 | 20 | 26 | 85.66525 | 0.2954509 | 0.1307579 | 1049.102 | 0 | 0 | 0 |  | Fe-Cr-Ni-Mo-Nb
2595 | 13 | 29 | 11 | 18 | 28 | 81.48827 | 0.3036528 | 0.1376964 | 1092.684 | 0 | 0 | 0 |  | Fe-Cr-Ni-Mo-Nb
2596 | 18 | 24 | 12 | 16 | 30 | 77.92749 | 0.310304 | 0.1419219 | 1105.442 | 0 | 0 | 0 |  | Fe-Cr-Ni-Mo-Nb
2597 | 25 | 18 | 14 | 13 | 31 | 74.18134 | 0.3171246 | 0.1478572 | 1128.369 | 0 | 0 | 0 |  | Fe-Cr-Ni-Mo-Nb
2598 | 32 | 13 | 15 | 10 | 30 | 71.68696 | 0.3213776 | 0.1528887 | 1148.285 | 0 | 0 | 0 |  | Fe-Cr-Ni-Mo-Nb
2599 | 42 | 8 | 15 | 8 | 26 | 71.37186 | 0.321434 | 0.1540447 | 1147.98 | 0 | 0 | 0 |  | Fe-Cr-Ni-Mo-Nb
2600 | 55 | 5 | 15 | 6 | 19 | 73.51407 | 0.3158392 | 0.1466232 | 1075.169 | 0 | 0 | 0 |  | Fe-Cr-Ni-Mo-Nb
2601 | 3 | 52 | 7 | 17 | 21 | 91.75149 | 0.2795865 | 0.1233536 | 990.1495 | 0 | 0 | 0 |  | Fe-Cr-Ni-Mo-Nb
2602 | 6 | 43 | 7 | 16 | 28 | 84.27354 | 0.2949998 | 0.1294212 | 1011.916 | 0 | 0 | 0 |  | Fe-Cr-Ni-Mo-Nb
2603 | 9 | 36 | 7 | 15 | 33 | 78.97605 | 0.3060332 | 0.1329493 | 1011.093 | 0 | 0 | 0 |  | Fe-Cr-Ni-Mo-Nb
2604 | 14 | 30 | 8 | 13 | 36 | 74.75015 | 0.3143868 | 0.1373457 | 1019.823 | 0 | 0 | 0 |  | Fe-Cr-Ni-Mo-Nb
2605 | 19 | 24 | 9 | 11 | 38 | 71.11673 | 0.3216983 | 0.1424713 | 1036.858 | 0 | 0 | 0 |  | Fe-Cr-Ni-Mo-Nb
2606 | 25 | 18 | 10 | 9 | 38 | 68.42733 | 0.3271139 | 0.1487211 | 1070.012 | 0 | 0 | 0 |  | Fe-Cr-Ni-Mo-Nb
2607 | 33 | 12 | 11 | 7 | 37 | 66.30159 | 0.3313088 | 0.1541106 | 1096.7 | 0 | 0 | 0 |  | Fe-Cr-Ni-Mo-Nb
2608 | 44 | 7 | 12 | 5 | 32 | 66.41282 | 0.3304482 | 0.1575466 | 1124.055 | 0 | 0 | 0 |  | Fe-Cr-Ni-Mo-Nb
2609 | 57 | 4 | 12 | 4 | 23 | 69.89721 | 0.3223664 | 0.151863 | 1090.981 | 0 | 0 | 0 |  | Fe-Cr-Ni-Mo-Nb
2610 | 6 | 42 | 5 | 10 | 37 | 75.71281 | 0.3093653 | 0.1320507 | 962.5686 | 0 | 0 | 0 |  | Fe-Cr-Ni-Mo-Nb
2611 | 9 | 35 | 5 | 10 | 41 | 71.8368 | 0.3184164 | 0.133646 | 948.7029 | 0 | 0 | 0 |  | Fe-Cr-Ni-Mo-Nb
2612 | 13 | 28 | 6 | 9 | 44 | 68.05213 | 0.3268596 | 0.1373088 | 950.7133 | 0 | 0 | 0 |  | Fe-Cr-Ni-Mo-Nb
2613 | 18 | 22 | 7 | 8 | 45 | 65.55647 | 0.3324394 | 0.1419213 | 970.5273 | 0 | 0 | 0 |  | Fe-Cr-Ni-Mo-Nb
2614 | 25 | 16 | 8 | 6 | 45 | 63.00831 | 0.3376844 | 0.1483227 | 1001.717 | 0 | 0 | 0 |  | Fe-Cr-Ni-Mo-Nb
2615 | 32 | 11 | 9 | 5 | 43 | 62.15223 | 0.3395584 | 0.1536102 | 1040.635 | 0 | 0 | 0 |  | Fe-Cr-Ni-Mo-Nb
2616 | 43 | 6 | 11 | 3 | 38 | 62.24316 | 0.3387887 | 0.1593749 | 1090.537 | 0 | 0 | 0 |  | Fe-Cr-Ni-Mo-Nb
2617 | 9 | 32 | 3 | 6 | 50 | 64.69253 | 0.3323556 | 0.1313488 | 855.2723 | 0 | 0 | 0 |  | Fe-Cr-Ni-Mo-Nb
2618 | 13 | 25 | 4 | 6 | 52 | 62.11178 | 0.3388373 | 0.1341538 | 857.8402 | 0 | 0 | 0 |  | Fe-Cr-Ni-Mo-Nb
2619 | 18 | 19 | 5 | 5 | 53 | 59.72363 | 0.3443351 | 0.1389052 | 875.7823 | 0 | 0 | 0 |  | Fe-Cr-Ni-Mo-Nb
2620 | 23 | 13 | 6 | 4 | 53 | 57.59925 | 0.3492791 | 0.1449081 | 905.0506 | 0 | 0 | 0 |  | Fe-Cr-Ni-Mo-Nb
2621 | 30 | 8 | 8 | 4 | 50 | 57.8143 | 0.3492139 | 0.1510261 | 963.7521 | 0 | 0 | 0 |  | Fe-Cr-Ni-Mo-Nb
2622 | 33 | 12 | 5 | 47 | 3 | 108.732 | 0.2711649 | 0.1170024 | 1092.854 | 0 | 0 | 0 |  | Fe-Cr-Ni-Mo-Nb
2623 | 39 | 11 | 5 | 40 | 5 | 103.5177 | 0.2763675 | 0.1222669 | 1113.761 | 0 | 0 | 0 |  | Fe-Cr-Ni-Mo-Nb
2624 | 44 | 10 | 4 | 34 | 7 | 98.92033 | 0.2813075 | 0.1262184 | 1119.666 | 0 | 0 | 0 |  | Fe-Cr-Ni-Mo-Nb
2625 | 49 | 9 | 4 | 27 | 11 | 92.01434 | 0.2898504 | 0.1324434 | 1130.2 | 0 | 0 | 0 |  | Fe-Cr-Ni-Mo-Nb
2626 | 53 | 7 | 3 | 22 | 14 | 86.8535 | 0.2970382 | 0.1371259 | 1134.03 | 0 | 0 | 0 |  | Fe-Cr-Ni-Mo-Nb
2627 | 21 | 19 | 6 | 51 | 3 | 112.543 | 0.2661698 | 0.1107629 | 1038.039 | 0 | 0 | 0 |  | Fe-Cr-Ni-Mo-Nb
2628 | 27 | 17 | 7 | 44 | 5 | 107.0942 | 0.2718498 | 0.1180227 | 1089.422 | 0 | 0 | 0 |  | Fe-Cr-Ni-Mo-Nb
2629 | 32 | 16 | 8 | 38 | 7 | 102.1545 | 0.2770861 | 0.1233153 | 1113.359 | 0 | 0 | 0 |  | Fe-Cr-Ni-Mo-Nb
2630 | 36 | 14 | 8 | 32 | 10 | 96.56096 | 0.284096 | 0.1290575 | 1135.642 | 0 | 0 | 0 |  | Fe-Cr-Ni-Mo-Nb
2631 | 40 | 11 | 9 | 26 | 14 | 89.80518 | 0.293625 | 0.1359985 | 1157.654 | 0 | 0 | 0 |  | Fe-Cr-Ni-Mo-Nb
2632 | 44 | 9 | 8 | 21 | 18 | 84.02904 | 0.3020454 | 0.1413146 | 1161.461 | 0 | 0 | 0 |  | Fe-Cr-Ni-Mo-Nb
2633 | 46 | 7 | 7 | 16 | 23 | 77.73789 | 0.3120568 | 0.1469799 | 1157.984 | 0 | 0 | 0 |  | Fe-Cr-Ni-Mo-Nb
2634 | 12 | 29 | 4 | 52 | 3 | 115.8521 | 0.2598645 | 0.1026688 | 944.7771 | 0 | 0 | 0 |  | Fe-Cr-Ni-Mo-Nb
2635 | 16 | 27 | 8 | 46 | 4 | 111.3428 | 0.2644749 | 0.1109537 | 1020.126 | 0 | 0 | 0 |  | Fe-Cr-Ni-Mo-Nb
2636 | 21 | 24 | 10 | 39 | 6 | 105.7632 | 0.2708144 | 0.118804 | 1077.804 | 0 | 0 | 0 |  | Fe-Cr-Ni-Mo-Nb
2637 | 25 | 21 | 12 | 34 | 9 | 99.95001 | 0.27852 | 0.1255267 | 1117.375 | 0 | 0 | 0 |  | Fe-Cr-Ni-Mo-Nb
2638 | 28 | 17 | 13 | 29 | 13 | 93.55305 | 0.2879926 | 0.1327301 | 1154.107 | 0 | 0 | 0 |  | Fe-Cr-Ni-Mo-Nb
2639 | 31 | 14 | 14 | 24 | 17 | 87.38197 | 0.2972016 | 0.1392444 | 1174.291 | 0 | 0 | 0 |  | Fe-Cr-Ni-Mo-Nb
2640 | 34 | 11 | 13 | 19 | 23 | 80.19688 | 0.3087218 | 0.145604 | 1175.6 | 0 | 0 | 0 |  | Fe-Cr-Ni-Mo-Nb
2641 | 36 | 8 | 12 | 15 | 29 | 73.84449 | 0.319745 | 0.1503252 | 1158.649 | 0 | 0 | 0 |  | Fe-Cr-Ni-Mo-Nb
2642 | 37 | 6 | 9 | 12 | 36 | 68.15465 | 0.3301969 | 0.15183 | 1108.716 | 0 | 0 | 0 |  | Fe-Cr-Ni-Mo-Nb
2643 | 10 | 38 | 6 | 43 | 3 | 114.1874 | 0.2567107 | 0.1049558 | 944.5806 | 0 | 0 | 0 |  | Fe-Cr-Ni-Mo-Nb
2644 | 13 | 34 | 10 | 38 | 4 | 109.9492 | 0.262038 | 0.1122768 | 1009.55 | 0 | 0 | 0 |  | Fe-Cr-Ni-Mo-Nb
2645 | 16 | 29 | 14 | 33 | 7 | 103.4862 | 0.2712746 | 0.1210496 | 1077.259 | 0 | 0 | 0 |  | Fe-Cr-Ni-Mo-Nb
2646 | 19 | 25 | 17 | 29 | 10 | 97.75768 | 0.279765 | 0.1279 | 1119.742 | 0 | 0 | 0 |  | Fe-Cr-Ni-Mo-Nb
2647 | 21 | 20 | 19 | 25 | 15 | 90.67627 | 0.2912971 | 0.1361551 | 1164.89 | 0 | 0 | 0 |  | Fe-Cr-Ni-Mo-Nb
2648 | 24 | 16 | 19 | 21 | 20 | 84.18853 | 0.3019193 | 0.1425915 | 1181.386 | 0 | 0 | 0 |  | Fe-Cr-Ni-Mo-Nb
2649 | 26 | 12 | 18 | 17 | 26 | 77.35471 | 0.3137692 | 0.1482894 | 1176.9 | 0 | 0 | 0 |  | Fe-Cr-Ni-Mo-Nb
2650 | 28 | 9 | 17 | 13 | 34 | 70.18873 | 0.3265997 | 0.1523374 | 1139.697 | 0 | 0 | 0 |  | Fe-Cr-Ni-Mo-Nb
2651 | 28 | 6 | 12 | 11 | 43 | 64.0674 | 0.3387951 | 0.15039 | 1048.199 | 0 | 0 | 0 |  | Fe-Cr-Ni-Mo-Nb
2652 | 8 | 45 | 9 | 35 | 3 | 112.3079 | 0.2544381 | 0.1058222 | 925.4639 | 0 | 0 | 0 |  | Fe-Cr-Ni-Mo-Nb
2653 | 10 | 39 | 14 | 31 | 5 | 106.9787 | 0.2626295 | 0.1143471 | 1001.079 | 0 | 0 | 0 |  | Fe-Cr-Ni-Mo-Nb
2654 | 12 | 33 | 19 | 27 | 8 | 100.5933 | 0.2727818 | 0.1232665 | 1070.545 | 0 | 0 | 0 |  | Fe-Cr-Ni-Mo-Nb
2655 | 14 | 28 | 22 | 24 | 12 | 94.34737 | 0.2831886 | 0.1313756 | 1126.108 | 0 | 0 | 0 |  | Fe-Cr-Ni-Mo-Nb
2656 | 16 | 23 | 24 | 20 | 17 | 87.27887 | 0.2950196 | 0.1396649 | 1166.474 | 0 | 0 | 0 |  | Fe-Cr-Ni-Mo-Nb
2657 | 18 | 18 | 25 | 17 | 22 | 81.04765 | 0.306201 | 0.1464758 | 1188.384 | 0 | 0 | 0 |  | Fe-Cr-Ni-Mo-Nb
2658 | 20 | 13 | 24 | 13 | 30 | 72.92847 | 0.321056 | 0.1530246 | 1175.368 | 0 | 0 | 0 |  | Fe-Cr-Ni-Mo-Nb
2659 | 20 | 9 | 22 | 11 | 38 | 66.73658 | 0.3334182 | 0.1547775 | 1123.653 | 0 | 0 | 0 |  | Fe-Cr-Ni-Mo-Nb
2660 | 20 | 6 | 16 | 8 | 50 | 59.11683 | 0.3486922 | 0.14984 | 979.0733 | 0 | 0 | 0 |  | Fe-Cr-Ni-Mo-Nb
2661 | 7 | 50 | 14 | 25 | 3 | 108.8927 | 0.2537104 | 0.1062358 | 886.2142 | 0 | 0 | 0 |  | Fe-Cr-Ni-Mo-Nb
2662 | 8 | 42 | 21 | 23 | 6 | 102.4578 | 0.2656915 | 0.1187189 | 1005.809 | 0 | 0 | 0 |  | Fe-Cr-Ni-Mo-Nb
2663 | 9 | 36 | 26 | 20 | 9 | 96.55032 | 0.2759494 | 0.127768 | 1076.845 | 0 | 0 | 0 |  | Fe-Cr-Ni-Mo-Nb
2664 | 11 | 29 | 28 | 18 | 13 | 90.51022 | 0.287341 | 0.1366695 | 1142.8 | 0 | 0 | 0 |  | Fe-Cr-Ni-Mo-Nb
2665 | 12 | 24 | 30 | 16 | 18 | 84.44361 | 0.2986437 | 0.1448111 | 1190.407 | 0 | 0 | 0 |  | Fe-Cr-Ni-Mo-Nb
2666 | 14 | 18 | 31 | 13 | 25 | 76.79783 | 0.3130076 | 0.1530653 | 1211.451 | 0 | 0 | 0 |  | Fe-Cr-Ni-Mo-Nb
2667 | 15 | 13 | 30 | 10 | 32 | 69.89722 | 0.3263413 | 0.1581633 | 1189.677 | 0 | 0 | 0 |  | Fe-Cr-Ni-Mo-Nb
2668 | 15 | 8 | 26 | 8 | 42 | 62.57496 | 0.3414799 | 0.1584798 | 1104.554 | 0 | 0 | 0 |  | Fe-Cr-Ni-Mo-Nb
2669 | 15 | 5 | 19 | 6 | 55 | 55.577 | 0.3561418 | 0.1491137 | 925.1346 | 0 | 0 | 0 |  | Fe-Cr-Ni-Mo-Nb
2670 | 7 | 52 | 21 | 17 | 3 | 104.7796 | 0.2556908 | 0.1050988 | 828.6081 | 0 | 0 | 0 |  | Fe-Cr-Ni-Mo-Nb
2671 | 7 | 43 | 28 | 16 | 6 | 98.69862 | 0.2684043 | 0.1182774 | 956.4884 | 0 | 0 | 0 |  | Fe-Cr-Ni-Mo-Nb
2672 | 7 | 36 | 33 | 15 | 9 | 93.49725 | 0.2791062 | 0.1282202 | 1045.986 | 0 | 0 | 0 |  | Fe-Cr-Ni-Mo-Nb
2673 | 8 | 30 | 36 | 13 | 14 | 86.82812 | 0.2918082 | 0.1395854 | 1132.755 | 0 | 0 | 0 |  | Fe-Cr-Ni-Mo-Nb
2674 | 9 | 24 | 38 | 11 | 19 | 80.62386 | 0.3039402 | 0.1487984 | 1186.836 | 0 | 0 | 0 |  | Fe-Cr-Ni-Mo-Nb
2675 | 10 | 18 | 38 | 9 | 25 | 74.16277 | 0.3168744 | 0.1567249 | 1212.451 | 0 | 0 | 0 |  | Fe-Cr-Ni-Mo-Nb
2676 | 11 | 12 | 37 | 7 | 33 | 67.08239 | 0.33144 | 0.1629836 | 1199.695 | 0 | 0 | 0 |  | Fe-Cr-Ni-Mo-Nb
2677 | 12 | 7 | 32 | 5 | 44 | 59.60526 | 0.347123 | 0.1632765 | 1106.348 | 0 | 0 | 0 |  | Fe-Cr-Ni-Mo-Nb
2678 | 12 | 4 | 23 | 4 | 57 | 53.28904 | 0.3608943 | 0.1519553 | 917.0085 | 0 | 0 | 0 |  | Fe-Cr-Ni-Mo-Nb
2679 | 5 | 42 | 37 | 10 | 6 | 94.60889 | 0.2729213 | 0.1153905 | 881.2448 | 0 | 0 | 0 |  | Fe-Cr-Ni-Mo-Nb
2680 | 5 | 35 | 41 | 10 | 9 | 89.97994 | 0.283417 | 0.1270969 | 992.9293 | 0 | 0 | 0 |  | Fe-Cr-Ni-Mo-Nb
2681 | 6 | 28 | 44 | 9 | 13 | 84.29885 | 0.2953061 | 0.1387166 | 1088.195 | 0 | 0 | 0 |  | Fe-Cr-Ni-Mo-Nb
2682 | 7 | 22 | 45 | 8 | 18 | 78.61228 | 0.3071201 | 0.1495752 | 1166.035 | 0 | 0 | 0 |  | Fe-Cr-Ni-Mo-Nb
2683 | 8 | 16 | 45 | 6 | 25 | 71.53815 | 0.3214766 | 0.1600622 | 1210.613 | 0 | 0 | 0 |  | Fe-Cr-Ni-Mo-Nb
2684 | 9 | 11 | 43 | 5 | 32 | 65.89887 | 0.33349 | 0.1660849 | 1210.727 | 0 | 0 | 0 |  | Fe-Cr-Ni-Mo-Nb
2685 | 11 | 6 | 38 | 3 | 43 | 58.5783 | 0.3489225 | 0.1681458 | 1133.858 | 0 | 0 | 0 |  | Fe-Cr-Ni-Mo-Nb
2686 | 3 | 32 | 50 | 6 | 9 | 86.26555 | 0.2892648 | 0.125334 | 935.3642 | 0 | 0 | 0 |  | Fe-Cr-Ni-Mo-Nb
2687 | 4 | 25 | 52 | 6 | 13 | 81.236 | 0.3006481 | 0.1391193 | 1057.97 | 0 | 0 | 0 |  | Fe-Cr-Ni-Mo-Nb
2688 | 5 | 19 | 53 | 5 | 18 | 75.57202 | 0.3126141 | 0.1513511 | 1146.185 | 0 | 0 | 0 |  | Fe-Cr-Ni-Mo-Nb
2689 | 6 | 13 | 53 | 4 | 23 | 70.17273 | 0.3242258 | 0.1608174 | 1194.644 | 0 | 0 | 0 |  | Fe-Cr-Ni-Mo-Nb
2690 | 8 | 8 | 50 | 4 | 30 | 65.22126 | 0.3352168 | 0.1685823 | 1223.785 | 0 | 0 | 0 |  | Fe-Cr-Ni-Mo-Nb
2691 | 3 | 12 | 5 | 47 | 33 | 88.91325 | 0.3043523 | 0.09630723 | 734.0344 | 0 |  | 0 |  | Fe-Cr-Ni-Mo-Nb
2692 | 5 | 11 | 5 | 40 | 39 | 82.12321 | 0.313941 | 0.1014323 | 742.5143 | 0 | 0 | 0 |  | Fe-Cr-Ni-Mo-Nb
2693 | 7 | 10 | 4 | 34 | 44 | 76.47385 | 0.3223857 | 0.1033917 | 720.4146 | 0 | 0 | 0 |  | Fe-Cr-Ni-Mo-Nb
2694 | 11 | 9 | 4 | 27 | 49 | 70.48221 | 0.3314042 | 0.1118082 | 753.1765 | 0 | 0 | 0 |  | Fe-Cr-Ni-Mo-Nb
2695 | 14 | 7 | 3 | 22 | 53 | 65.69019 | 0.3394711 | 0.1139706 | 730.1732 | 0 | 0 | 0 |  | Fe-Cr-Ni-Mo-Nb
2696 | 3 | 19 | 6 | 51 | 21 | 99.71132 | 0.2868561 | 0.1017637 | 859.5111 | 0 | 0 | 0 |  | Fe-Cr-Ni-Mo-Nb
2697 | 5 | 17 | 7 | 44 | 27 | 92.16666 | 0.2970807 | 0.1088877 | 892.5538 | 0 | 0 | 0 |  | Fe-Cr-Ni-Mo-Nb
2698 | 7 | 16 | 8 | 38 | 32 | 86.05609 | 0.3054982 | 0.1155483 | 920.6255 | 0 | 0 | 0 |  | Fe-Cr-Ni-Mo-Nb
2699 | 10 | 14 | 8 | 32 | 36 | 80.47137 | 0.3137055 | 0.1209805 | 932.8188 | 0 | 0 | 0 |  | Fe-Cr-Ni-Mo-Nb
2700 | 14 | 11 | 9 | 26 | 40 | 74.63739 | 0.3228379 | 0.128437 | 957.0379 | 0 | 0 | 0 |  | Fe-Cr-Ni-Mo-Nb
2701 | 18 | 9 | 8 | 21 | 44 | 69.6991 | 0.3307949 | 0.1324272 | 945.5064 | 0 | 0 | 0 |  | Fe-Cr-Ni-Mo-Nb
2702 | 23 | 7 | 7 | 16 | 46 | 65.64703 | 0.3373055 | 0.1374572 | 947.9544 | 0 | 0 | 0 |  | Fe-Cr-Ni-Mo-Nb
2703 | 3 | 29 | 4 | 52 | 12 | 108.9917 | 0.2707188 | 0.1000438 | 881.7767 | 0 | 0 | 0 |  | Fe-Cr-Ni-Mo-Nb
2704 | 4 | 27 | 8 | 46 | 16 | 102.5678 | 0.2789068 | 0.1101024 | 966.2708 | 0 | 0 | 0 |  | Fe-Cr-Ni-Mo-Nb
2705 | 6 | 24 | 10 | 39 | 21 | 95.20287 | 0.2889852 | 0.1188101 | 1020.31 | 0 |  | 0 |  | Fe-Cr-Ni-Mo-Nb
2706 | 9 | 21 | 12 | 34 | 25 | 89.31941 | 0.2975417 | 0.1260157 | 1057.761 | 0 | 0 | 0 |  | Fe-Cr-Ni-Mo-Nb
2707 | 13 | 17 | 13 | 29 | 28 | 84.02162 | 0.3056975 | 0.1325991 | 1086.889 | 0 | 0 | 0 |  | Fe-Cr-Ni-Mo-Nb
2708 | 17 | 14 | 14 | 24 | 31 | 78.94701 | 0.3134985 | 0.1388789 | 1105.45 | 0 | 0 | 0 |  | Fe-Cr-Ni-Mo-Nb
2709 | 23 | 11 | 13 | 19 | 34 | 73.99335 | 0.3212371 | 0.1441693 | 1106.336 | 0 | 0 | 0 |  | Fe-Cr-Ni-Mo-Nb
2710 | 29 | 8 | 12 | 15 | 36 | 70.12733 | 0.3275172 | 0.1486746 | 1105.772 | 0 | 0 | 0 |  | Fe-Cr-Ni-Mo-Nb
2711 | 36 | 6 | 9 | 12 | 37 | 67.6522 | 0.3312792 | 0.1514894 | 1100.045 | 0 | 0 | 0 |  | Fe-Cr-Ni-Mo-Nb
2712 | 3 | 38 | 6 | 43 | 10 | 108.6962 | 0.2657625 | 0.1068768 | 947.1561 | 0 | 0 | 0 |  | Fe-Cr-Ni-Mo-Nb
2713 | 4 | 34 | 10 | 38 | 13 | 103.0431 | 0.273771 | 0.1161287 | 1028.318 | 0 | 0 | 0 |  | Fe-Cr-Ni-Mo-Nb
2714 | 7 | 29 | 14 | 33 | 16 | 96.90495 | 0.2828737 | 0.1254972 | 1099.621 | 0 | 0 | 0 |  | Fe-Cr-Ni-Mo-Nb
2715 | 10 | 25 | 17 | 29 | 19 | 91.53708 | 0.2910988 | 0.1326848 | 1141.363 | 0 | 0 | 0 |  | Fe-Cr-Ni-Mo-Nb
2716 | 15 | 20 | 19 | 25 | 21 | 86.75735 | 0.2986844 | 0.1394462 | 1177.067 | 0 | 0 | 0 |  | Fe-Cr-Ni-Mo-Nb
2717 | 20 | 16 | 19 | 21 | 24 | 81.73026 | 0.3067237 | 0.1446486 | 1185.66 | 0 | 0 | 0 |  | Fe-Cr-Ni-Mo-Nb
2718 | 26 | 12 | 18 | 17 | 26 | 77.35471 | 0.3137692 | 0.1491868 | 1187.549 | 0 | 0 | 0 |  | Fe-Cr-Ni-Mo-Nb
2719 | 34 | 9 | 17 | 13 | 28 | 73.39202 | 0.3198494 | 0.1524193 | 1169.116 | 0 | 0 | 0 |  | Fe-Cr-Ni-Mo-Nb
2720 | 43 | 6 | 12 | 11 | 28 | 71.66821 | 0.3223773 | 0.1533742 | 1155.79 | 0 | 0 | 0 |  | Fe-Cr-Ni-Mo-Nb
2721 | 3 | 45 | 9 | 35 | 8 | 108.2831 | 0.2613332 | 0.1101767 | 965.547 | 0 | 0 | 0 |  | Fe-Cr-Ni-Mo-Nb
2722 | 5 | 39 | 14 | 31 | 10 | 103.0647 | 0.2695143 | 0.1198415 | 1054.778 | 0 | 0 | 0 |  | Fe-Cr-Ni-Mo-Nb
2723 | 8 | 33 | 19 | 27 | 12 | 97.6036 | 0.2782039 | 0.1279189 | 1115.167 | 0 | 0 | 0 |  | Fe-Cr-Ni-Mo-Nb
2724 | 12 | 28 | 22 | 24 | 14 | 92.93948 | 0.2858152 | 0.1331852 | 1140.268 | 0 | 0 | 0 |  | Fe-Cr-Ni-Mo-Nb
2725 | 17 | 23 | 24 | 20 | 16 | 87.943 | 0.2937364 | 0.1388296 | 1160.845 | 0 | 0 | 0 |  | Fe-Cr-Ni-Mo-Nb
2726 | 22 | 18 | 25 | 17 | 18 | 83.55462 | 0.3012143 | 0.1436082 | 1173.682 | 0 | 0 | 0 |  | Fe-Cr-Ni-Mo-Nb
2727 | 30 | 13 | 24 | 13 | 20 | 78.72974 | 0.3090464 | 0.1477445 | 1166.073 | 0 | 0 | 0 |  | Fe-Cr-Ni-Mo-Nb
2728 | 38 | 9 | 22 | 11 | 20 | 76.58736 | 0.3125383 | 0.1486986 | 1149.139 | 0 |  | 0 |  | Fe-Cr-Ni-Mo-Nb
2729 | 50 | 6 | 16 | 8 | 20 | 74.31956 | 0.3153253 | 0.148204 | 1109.318 | 0 | 0 | 0 |  | Fe-Cr-Ni-Mo-Nb
2730 | 3 | 50 | 14 | 25 | 7 | 105.5863 | 0.2596848 | 0.1137202 | 968.9097 | 0 | 0 | 0 |  | Fe-Cr-Ni-Mo-Nb
2731 | 6 | 42 | 21 | 23 | 8 | 100.8942 | 0.2685697 | 0.1202214 | 1019.536 | 0 | 0 | 0 |  | Fe-Cr-Ni-Mo-Nb
2732 | 9 | 36 | 26 | 20 | 9 | 96.55032 | 0.2759494 | 0.1255552 | 1052.014 | 0 | 0 | 0 |  | Fe-Cr-Ni-Mo-Nb
2733 | 13 | 29 | 28 | 18 | 11 | 91.94137 | 0.2845849 | 0.1331832 | 1112.749 | 0 | 0 | 0 |  | Fe-Cr-Ni-Mo-Nb
2734 | 18 | 24 | 30 | 16 | 12 | 88.48284 | 0.290688 | 0.1351075 | 1103.33 | 0 | 0 | 0 |  | Fe-Cr-Ni-Mo-Nb
2735 | 25 | 18 | 31 | 13 | 14 | 83.62002 | 0.2991208 | 0.138023 | 1089.578 | 0 | 0 | 0 |  | Fe-Cr-Ni-Mo-Nb
2736 | 32 | 13 | 30 | 10 | 15 | 79.85988 | 0.3054306 | 0.1417434 | 1092.853 | 0 | 0 | 0 |  | Fe-Cr-Ni-Mo-Nb
2737 | 42 | 8 | 26 | 8 | 15 | 77.41 | 0.3095018 | 0.1431396 | 1080.901 | 0 | 0 | 0 |  | Fe-Cr-Ni-Mo-Nb
2738 | 55 | 5 | 19 | 6 | 15 | 75.74697 | 0.3113784 | 0.1393284 | 1013.547 | 0 | 0 | 0 |  | Fe-Cr-Ni-Mo-Nb
2739 | 3 | 52 | 21 | 17 | 7 | 101.5016 | 0.2619157 | 0.1131158 | 914.55 | 0 | 0 | 0 |  | Fe-Cr-Ni-Mo-Nb
2740 | 6 | 43 | 28 | 16 | 7 | 97.91401 | 0.2699091 | 0.1183873 | 956.9761 | 0 | 0 | 0 |  | Fe-Cr-Ni-Mo-Nb
2741 | 9 | 36 | 33 | 15 | 7 | 95.00719 | 0.2761804 | 0.1214528 | 974.6625 | 0 | 0 | 0 |  | Fe-Cr-Ni-Mo-Nb
2742 | 14 | 30 | 36 | 13 | 8 | 91.07194 | 0.2833952 | 0.1221226 | 951.5938 | 0 | 0 | 0 |  | Fe-Cr-Ni-Mo-Nb
2743 | 19 | 24 | 38 | 11 | 9 | 87.3152 | 0.2903809 | 0.1247953 | 952.9647 | 0 | 0 | 0 |  | Fe-Cr-Ni-Mo-Nb
2744 | 25 | 18 | 38 | 9 | 10 | 83.68424 | 0.2971254 | 0.1299031 | 981.5568 | 0 | 0 | 0 |  | Fe-Cr-Ni-Mo-Nb
2745 | 33 | 12 | 37 | 7 | 11 | 80.06664 | 0.3037989 | 0.1316539 | 967.7791 | 0 | 0 | 0 |  | Fe-Cr-Ni-Mo-Nb
2746 | 44 | 7 | 32 | 5 | 12 | 76.96825 | 0.3090521 | 0.1323306 | 944.1675 | 0 | 0 | 0 |  | Fe-Cr-Ni-Mo-Nb
2747 | 57 | 4 | 23 | 4 | 12 | 75.93636 | 0.3100984 | 0.1302218 | 908.4529 | 0 | 0 | 0 |  | Fe-Cr-Ni-Mo-Nb
2748 | 6 | 42 | 37 | 10 | 5 | 95.39662 | 0.2713565 | 0.1105357 | 830.4889 | 0 | 0 | 0 |  | Fe-Cr-Ni-Mo-Nb
2749 | 9 | 35 | 41 | 10 | 5 | 93.01008 | 0.2773746 | 0.1130056 | 846.4968 | 0 | 0 | 0 |  | Fe-Cr-Ni-Mo-Nb
2750 | 13 | 28 | 44 | 9 | 6 | 89.32826 | 0.2851339 | 0.11657 | 864.7789 | 0 | 0 | 0 |  | Fe-Cr-Ni-Mo-Nb
2751 | 18 | 22 | 45 | 8 | 7 | 86.08627 | 0.2917621 | 0.1196054 | 877.1526 | 0 | 0 | 0 |  | Fe-Cr-Ni-Mo-Nb
2752 | 25 | 16 | 45 | 6 | 8 | 82.31494 | 0.2987591 | 0.1210882 | 863.2292 | 0 | 0 | 0 |  | Fe-Cr-Ni-Mo-Nb
2753 | 32 | 11 | 43 | 5 | 9 | 79.58955 | 0.3041012 | 0.1235301 | 868.182 | 0 | 0 | 0 |  | Fe-Cr-Ni-Mo-Nb
2754 | 43 | 6 | 38 | 3 | 11 | 75.83005 | 0.3107236 | 0.1238442 | 837.735 | 1 | 0 | 0 |  | Fe-Cr-Ni-Mo-Nb
2755 | 9 | 32 | 50 | 6 | 3 | 90.80102 | 0.2800104 | 0.09878913 | 667.2357 | 1 | 1 | 1 | 667.2357 | Fe-Cr-Ni-Mo-Nb
2756 | 13 | 25 | 52 | 6 | 4 | 87.68946 | 0.2873839 | 0.1041586 | 710.2247 | 1 | 1 | 1 | 710.2247 | Fe-Cr-Ni-Mo-Nb
2757 | 18 | 19 | 53 | 5 | 5 | 84.37463 | 0.2942295 | 0.1068484 | 719.6582 | 1 | 1 | 1 | 719.6582 | Fe-Cr-Ni-Mo-Nb
2758 | 23 | 13 | 53 | 4 | 6 | 81.14276 | 0.3009499 | 0.11485 | 783.3851 | 1 | 1 | 1 | 783.3851 | Fe-Cr-Ni-Mo-Nb
2759 | 30 | 8 | 50 | 4 | 8 | 78.37273 | 0.3069485 | 0.1191168 | 809.7438 | 1 | 1 | 1 | 809.7438 | Fe-Cr-Ni-Mo-Nb
2760 | 5 | 12 | 33 | 47 | 3 | 107.8313 | 0.275432 | 0.1279906 | 1244.89 | 0 | 0 | 0 |  | Fe-Cr-Ni-Mo-Nb
2761 | 5 | 11 | 39 | 40 | 5 | 102.3242 | 0.2817464 | 0.1348445 | 1282.522 | 0 | 0 | 0 |  | Fe-Cr-Ni-Mo-Nb
2762 | 4 | 10 | 44 | 34 | 7 | 97.40129 | 0.2878927 | 0.1406661 | 1307.126 | 0 | 0 | 0 |  | Fe-Cr-Ni-Mo-Nb
2763 | 4 | 9 | 49 | 27 | 11 | 90.17133 | 0.2974516 | 0.1474704 | 1314.321 | 1 | 0 | 0 |  | Fe-Cr-Ni-Mo-Nb
2764 | 3 | 7 | 53 | 22 | 14 | 84.66772 | 0.3057611 | 0.1535234 | 1325.153 | 1 | 0 | 0 |  | Fe-Cr-Ni-Mo-Nb
2765 | 6 | 19 | 21 | 51 | 3 | 112.0922 | 0.2683975 | 0.116925 | 1123.479 | 0 | 0 | 0 |  | Fe-Cr-Ni-Mo-Nb
2766 | 7 | 17 | 27 | 44 | 5 | 106.4344 | 0.2749312 | 0.1257695 | 1194.721 | 0 | 0 | 0 |  | Fe-Cr-Ni-Mo-Nb
2767 | 8 | 16 | 32 | 38 | 7 | 101.3064 | 0.280874 | 0.1316731 | 1223.893 | 0 | 0 | 0 |  | Fe-Cr-Ni-Mo-Nb
2768 | 8 | 14 | 36 | 32 | 10 | 95.48749 | 0.2886807 | 0.1386427 | 1257.89 | 0 | 0 | 0 |  | Fe-Cr-Ni-Mo-Nb
2769 | 9 | 11 | 40 | 26 | 14 | 88.52524 | 0.2988407 | 0.1459161 | 1277.683 | 1 | 0 | 0 |  | Fe-Cr-Ni-Mo-Nb
2770 | 8 | 9 | 44 | 21 | 18 | 82.45774 | 0.3082291 | 0.1524528 | 1288.811 | 1 | 0 | 0 |  | Fe-Cr-Ni-Mo-Nb
2771 | 7 | 7 | 46 | 16 | 23 | 75.93284 | 0.3189297 | 0.1594181 | 1290.257 | 1 | 0 | 0 |  | Fe-Cr-Ni-Mo-Nb
2772 | 4 | 29 | 12 | 52 | 3 | 115.6225 | 0.2610425 | 0.1061023 | 991.5666 | 0 | 0 | 0 |  | Fe-Cr-Ni-Mo-Nb
2773 | 8 | 27 | 16 | 46 | 4 | 111.0951 | 0.2656844 | 0.1137558 | 1058.208 | 0 | 0 | 0 |  | Fe-Cr-Ni-Mo-Nb
2774 | 10 | 24 | 21 | 39 | 6 | 105.3871 | 0.2725539 | 0.1228477 | 1131.639 | 0 | 0 | 0 |  | Fe-Cr-Ni-Mo-Nb
2775 | 12 | 21 | 25 | 34 | 9 | 99.47554 | 0.2806084 | 0.129639 | 1170.735 | 0 | 0 | 0 |  | Fe-Cr-Ni-Mo-Nb
2776 | 13 | 17 | 28 | 29 | 13 | 92.96208 | 0.2904707 | 0.1375749 | 1214.626 | 0 | 0 | 0 |  | Fe-Cr-Ni-Mo-Nb
2777 | 14 | 14 | 31 | 24 | 17 | 86.67008 | 0.3000689 | 0.144361 | 1235.243 | 0 | 0 | 0 |  | Fe-Cr-Ni-Mo-Nb
2778 | 13 | 11 | 34 | 19 | 23 | 79.26738 | 0.3123141 | 0.1520312 | 1246.741 | 0 | 0 | 0 |  | Fe-Cr-Ni-Mo-Nb
2779 | 12 | 8 | 36 | 15 | 29 | 72.73951 | 0.3238806 | 0.1580623 | 1237.841 | 0 | 0 | 0 |  | Fe-Cr-Ni-Mo-Nb
2780 | 9 | 6 | 37 | 12 | 36 | 66.83608 | 0.3350057 | 0.1615885 | 1200.988 | 0 | 0 | 0 |  | Fe-Cr-Ni-Mo-Nb
2781 | 6 | 38 | 10 | 43 | 3 | 114.0641 | 0.257331 | 0.1065361 | 965.6437 | 0 | 0 | 0 |  | Fe-Cr-Ni-Mo-Nb
2782 | 10 | 34 | 13 | 38 | 4 | 109.849 | 0.2625206 | 0.1137606 | 1029.077 | 0 | 0 | 0 |  | Fe-Cr-Ni-Mo-Nb
2783 | 14 | 29 | 16 | 33 | 7 | 103.4137 | 0.2716043 | 0.122015 | 1089.796 | 0 | 0 | 0 |  | Fe-Cr-Ni-Mo-Nb
2784 | 17 | 25 | 19 | 29 | 10 | 97.68105 | 0.2800979 | 0.1285403 | 1127.858 | 0 | 0 | 0 |  | Fe-Cr-Ni-Mo-Nb
2785 | 19 | 20 | 21 | 25 | 15 | 90.59475 | 0.2916339 | 0.1367938 | 1172.633 | 0 | 0 | 0 |  | Fe-Cr-Ni-Mo-Nb
2786 | 19 | 16 | 24 | 21 | 20 | 83.9739 | 0.3027706 | 0.1441803 | 1199.636 | 0 | 0 | 0 |  | Fe-Cr-Ni-Mo-Nb
2787 | 18 | 12 | 26 | 17 | 26 | 76.9924 | 0.3151528 | 0.151248 | 1208.703 | 0 | 0 | 0 |  | Fe-Cr-Ni-Mo-Nb
2788 | 17 | 9 | 28 | 13 | 34 | 69.68129 | 0.3284728 | 0.1558177 | 1173.414 | 0 | 0 | 0 |  | Fe-Cr-Ni-Mo-Nb
2789 | 12 | 6 | 28 | 11 | 43 | 63.31481 | 0.3414956 | 0.1562329 | 1100.407 | 0 | 0 | 0 |  | Fe-Cr-Ni-Mo-Nb
2790 | 9 | 45 | 8 | 35 | 3 | 112.3409 | 0.2542754 | 0.1054564 | 920.7254 | 0 | 0 | 0 |  | Fe-Cr-Ni-Mo-Nb
2791 | 14 | 39 | 10 | 31 | 5 | 107.1214 | 0.2619591 | 0.1133024 | 987.5276 | 0 | 0 | 0 |  | Fe-Cr-Ni-Mo-Nb
2792 | 19 | 33 | 12 | 27 | 8 | 100.8614 | 0.2715863 | 0.1213698 | 1046.476 | 0 | 0 | 0 |  | Fe-Cr-Ni-Mo-Nb
2793 | 22 | 28 | 14 | 24 | 12 | 94.66843 | 0.2818218 | 0.1290884 | 1097.806 | 0 | 0 | 0 |  | Fe-Cr-Ni-Mo-Nb
2794 | 24 | 23 | 16 | 20 | 17 | 87.61906 | 0.2936367 | 0.1372465 | 1138.177 | 0 | 0 | 0 |  | Fe-Cr-Ni-Mo-Nb
2795 | 25 | 18 | 18 | 17 | 22 | 81.358 | 0.3049852 | 0.1443201 | 1164.502 | 0 | 0 | 0 |  | Fe-Cr-Ni-Mo-Nb
2796 | 24 | 13 | 20 | 13 | 30 | 73.11362 | 0.3203605 | 0.1517088 | 1162.07 | 0 | 0 | 0 |  | Fe-Cr-Ni-Mo-Nb
2797 | 22 | 9 | 20 | 11 | 38 | 66.83071 | 0.333075 | 0.1540642 | 1117.006 | 0 | 0 | 0 |  | Fe-Cr-Ni-Mo-Nb
2798 | 16 | 6 | 20 | 8 | 50 | 58.92647 | 0.3493647 | 0.1514501 | 992.3309 | 0 | 0 | 0 |  | Fe-Cr-Ni-Mo-Nb
2799 | 14 | 50 | 7 | 25 | 3 | 109.149 | 0.2524841 | 0.103591 | 854.2738 | 0 | 0 | 0 |  | Fe-Cr-Ni-Mo-Nb
2800 | 21 | 42 | 8 | 23 | 6 | 102.9583 | 0.2634183 | 0.1128842 | 935.7246 | 0 | 0 | 0 |  | Fe-Cr-Ni-Mo-Nb
2801 | 26 | 36 | 9 | 20 | 9 | 97.24238 | 0.2729394 | 0.1207192 | 993.4128 | 0 | 0 | 0 |  | Fe-Cr-Ni-Mo-Nb
2802 | 28 | 29 | 11 | 18 | 13 | 91.23936 | 0.2842996 | 0.1302927 | 1068.912 | 0 | 0 | 0 |  | Fe-Cr-Ni-Mo-Nb
2803 | 30 | 24 | 12 | 16 | 18 | 85.23719 | 0.2954565 | 0.1382495 | 1116.654 | 0 | 0 | 0 |  | Fe-Cr-Ni-Mo-Nb
2804 | 31 | 18 | 14 | 13 | 25 | 77.57213 | 0.3100278 | 0.1468833 | 1146.039 | 0 | 0 | 0 |  | Fe-Cr-Ni-Mo-Nb
2805 | 30 | 13 | 15 | 10 | 32 | 70.60807 | 0.3236973 | 0.1531253 | 1140.703 | 0 | 0 | 0 |  | Fe-Cr-Ni-Mo-Nb
2806 | 26 | 8 | 15 | 8 | 42 | 63.1078 | 0.3395644 | 0.1548865 | 1073.588 | 0 | 0 | 0 |  | Fe-Cr-Ni-Mo-Nb
2807 | 19 | 5 | 15 | 6 | 55 | 55.76876 | 0.3554718 | 0.1475446 | 913.0528 | 0 | 0 | 0 |  | Fe-Cr-Ni-Mo-Nb
2808 | 21 | 52 | 7 | 17 | 3 | 105.3347 | 0.2531168 | 0.09883856 | 757.9545 | 0 | 0 | 0 |  | Fe-Cr-Ni-Mo-Nb
2809 | 28 | 43 | 7 | 16 | 6 | 99.56875 | 0.2645453 | 0.11014 | 863.1932 | 0 | 0 | 0 |  | Fe-Cr-Ni-Mo-Nb
2810 | 33 | 36 | 7 | 15 | 9 | 94.61252 | 0.2743346 | 0.119274 | 943.4691 | 0 | 0 | 0 |  | Fe-Cr-Ni-Mo-Nb
2811 | 36 | 30 | 8 | 13 | 14 | 88.06839 | 0.2867216 | 0.1300929 | 1026.527 | 0 | 0 | 0 |  | Fe-Cr-Ni-Mo-Nb
2812 | 38 | 24 | 9 | 11 | 19 | 81.95315 | 0.2986819 | 0.13921 | 1083.678 | 0 | 0 | 0 |  | Fe-Cr-Ni-Mo-Nb
2813 | 38 | 18 | 10 | 9 | 25 | 75.49524 | 0.3117838 | 0.1478074 | 1122.157 | 0 | 0 | 0 |  | Fe-Cr-Ni-Mo-Nb
2814 | 37 | 12 | 11 | 7 | 33 | 68.34693 | 0.3267748 | 0.1543596 | 1119.573 | 0 | 0 | 0 |  | Fe-Cr-Ni-Mo-Nb
2815 | 32 | 7 | 12 | 5 | 44 | 60.58692 | 0.34362 | 0.1559874 | 1046.004 | 0 | 0 | 0 |  | Fe-Cr-Ni-Mo-Nb
2816 | 23 | 4 | 12 | 4 | 57 | 53.82277 | 0.3590393 | 0.1474449 | 883.811 | 0 | 0 | 0 |  | Fe-Cr-Ni-Mo-Nb
2817 | 37 | 42 | 5 | 10 | 6 | 96.02787 | 0.2667688 | 0.105647 | 775.459 | 0 | 0 | 0 |  | Fe-Cr-Ni-Mo-Nb
2818 | 41 | 35 | 5 | 10 | 9 | 91.61114 | 0.2765577 | 0.1168069 | 880.3329 | 0 | 0 | 0 |  | Fe-Cr-Ni-Mo-Nb
2819 | 44 | 28 | 6 | 9 | 13 | 86.07261 | 0.288104 | 0.1280826 | 974.0396 | 0 |  | 0 |  | Fe-Cr-Ni-Mo-Nb
2820 | 45 | 22 | 7 | 8 | 18 | 80.42817 | 0.2999861 | 0.1386496 | 1052.692 | 0 |  | 0 |  | Fe-Cr-Ni-Mo-Nb
2821 | 45 | 16 | 8 | 6 | 25 | 73.35445 | 0.3145971 | 0.1490305 | 1103.759 | 0 |  | 0 |  | Fe-Cr-Ni-Mo-Nb
2822 | 43 | 11 | 9 | 5 | 32 | 67.58605 | 0.3272768 | 0.1552488 | 1112.683 | 0 | 0 | 0 |  | Fe-Cr-Ni-Mo-Nb
2823 | 38 | 6 | 11 | 3 | 43 | 59.9171 | 0.3441477 | 0.1582365 | 1053.306 | 0 | 0 | 0 |  | Fe-Cr-Ni-Mo-Nb
2824 | 50 | 32 | 3 | 6 | 9 | 88.50286 | 0.2800203 | 0.1141509 | 819.3745 | 0 | 0 | 0 |  | Fe-Cr-Ni-Mo-Nb
2825 | 52 | 25 | 4 | 6 | 13 | 83.56148 | 0.2913315 | 0.1272961 | 936.6216 | 0 | 0 | 0 |  | Fe-Cr-Ni-Mo-Nb
2826 | 53 | 19 | 5 | 5 | 18 | 77.94831 | 0.3033881 | 0.138893 | 1023.24 | 0 | 0 | 0 |  | Fe-Cr-Ni-Mo-Nb
2827 | 53 | 13 | 6 | 4 | 23 | 72.56393 | 0.3152013 | 0.1482128 | 1077.416 | 0 | 0 | 0 |  | Fe-Cr-Ni-Mo-Nb
2828 | 50 | 8 | 8 | 4 | 30 | 67.34225 | 0.3274215 | 0.1558382 | 1110.882 | 0 | 0 | 0 |  | Fe-Cr-Ni-Mo-Nb
2829 | 5 | 12 | 3 | 47 | 33 | 88.98288 | 0.3040729 | 0.09522624 | 722.1596 | 0 | 0 | 0 |  | Fe-Cr-Ni-Mo-Nb
2830 | 5 | 11 | 5 | 40 | 39 | 82.12321 | 0.313941 | 0.1014323 | 742.5143 | 0 | 0 | 0 |  | Fe-Cr-Ni-Mo-Nb
2831 | 4 | 10 | 7 | 34 | 44 | 76.3559 | 0.3228259 | 0.1050005 | 736.3524 | 0 | 0 | 0 |  | Fe-Cr-Ni-Mo-Nb
2832 | 4 | 9 | 11 | 27 | 49 | 70.19409 | 0.3324516 | 0.1153775 | 786.862 | 0 | 0 | 0 |  | Fe-Cr-Ni-Mo-Nb
2833 | 3 | 7 | 14 | 22 | 53 | 65.21674 | 0.3411588 | 0.1195658 | 779.8895 | 0 | 0 | 0 |  | Fe-Cr-Ni-Mo-Nb
2834 | 6 | 19 | 3 | 51 | 21 | 99.80809 | 0.286433 | 0.1002722 | 841.3159 | 0 | 0 | 0 |  | Fe-Cr-Ni-Mo-Nb
2835 | 7 | 17 | 5 | 44 | 27 | 92.23667 | 0.2967921 | 0.1079229 | 881.2274 | 0 | 0 | 0 |  | Fe-Cr-Ni-Mo-Nb
2836 | 8 | 16 | 7 | 38 | 32 | 86.09302 | 0.3053519 | 0.1150893 | 915.4304 | 0 | 0 | 0 |  | Fe-Cr-Ni-Mo-Nb
2837 | 8 | 14 | 10 | 32 | 36 | 80.3927 | 0.3140072 | 0.1219266 | 943.0419 | 0 | 0 | 0 |  | Fe-Cr-Ni-Mo-Nb
2838 | 9 | 11 | 14 | 26 | 40 | 74.42976 | 0.3236113 | 0.1307539 | 980.8326 | 0 | 0 | 0 |  | Fe-Cr-Ni-Mo-Nb
2839 | 8 | 9 | 18 | 21 | 44 | 69.26666 | 0.3323709 | 0.1370126 | 989.9693 | 0 | 0 | 0 |  | Fe-Cr-Ni-Mo-Nb
2840 | 7 | 7 | 23 | 16 | 46 | 64.921 | 0.339912 | 0.1446143 | 1013.666 | 1 | 0 | 0 |  | Fe-Cr-Ni-Mo-Nb
2841 | 4 | 29 | 3 | 52 | 12 | 109.0218 | 0.2705752 | 0.09957452 | 875.7387 | 0 | 0 | 0 |  | Fe-Cr-Ni-Mo-Nb
2842 | 8 | 27 | 4 | 46 | 16 | 102.6976 | 0.278323 | 0.1083236 | 943.718 | 0 | 0 | 0 |  | Fe-Cr-Ni-Mo-Nb
2843 | 10 | 24 | 6 | 39 | 21 | 95.34532 | 0.2883811 | 0.1170818 | 999.0957 | 0 | 0 | 0 |  | Fe-Cr-Ni-Mo-Nb
2844 | 12 | 21 | 9 | 34 | 25 | 89.43203 | 0.2970832 | 0.1249602 | 1045.039 | 0 | 0 | 0 |  | Fe-Cr-Ni-Mo-Nb
2845 | 13 | 17 | 13 | 29 | 28 | 84.02162 | 0.3056975 | 0.1330409 | 1091.596 | 0 | 0 | 0 |  | Fe-Cr-Ni-Mo-Nb
2846 | 14 | 14 | 17 | 24 | 31 | 78.82088 | 0.3139817 | 0.1406668 | 1124.675 | 0 | 0 | 0 |  | Fe-Cr-Ni-Mo-Nb
2847 | 13 | 11 | 23 | 19 | 34 | 73.5525 | 0.3228854 | 0.1488025 | 1154.062 | 0 | 0 | 0 |  | Fe-Cr-Ni-Mo-Nb
2848 | 12 | 8 | 29 | 15 | 36 | 69.34924 | 0.330377 | 0.1558816 | 1176.486 | 0 | 0 | 0 |  | Fe-Cr-Ni-Mo-Nb
2849 | 9 | 6 | 36 | 12 | 37 | 66.38223 | 0.3359002 | 0.1620014 | 1199.148 | 0 | 0 | 0 |  | Fe-Cr-Ni-Mo-Nb
2850 | 6 | 38 | 3 | 43 | 10 | 108.7917 | 0.2653071 | 0.1056162 | 930.8391 | 0 | 0 | 0 |  | Fe-Cr-Ni-Mo-Nb
2851 | 10 | 34 | 4 | 38 | 13 | 103.2502 | 0.2728326 | 0.1136887 | 997.0765 | 0 | 0 | 0 |  | Fe-Cr-Ni-Mo-Nb
2852 | 14 | 29 | 7 | 33 | 16 | 97.1646 | 0.2817529 | 0.1227536 | 1065.252 | 0 | 0 | 0 |  | Fe-Cr-Ni-Mo-Nb
2853 | 17 | 25 | 10 | 29 | 19 | 91.80942 | 0.2899671 | 0.1297726 | 1106.203 | 0 | 0 | 0 |  | Fe-Cr-Ni-Mo-Nb
2854 | 19 | 20 | 15 | 25 | 21 | 86.92128 | 0.2980241 | 0.1378214 | 1158.036 | 0 | 0 | 0 |  | Fe-Cr-Ni-Mo-Nb
2855 | 19 | 16 | 20 | 21 | 24 | 81.6873 | 0.3068917 | 0.1450505 | 1190.166 | 0 | 0 | 0 |  | Fe-Cr-Ni-Mo-Nb
2856 | 18 | 12 | 26 | 17 | 26 | 76.9924 | 0.3151528 | 0.152323 | 1221.137 | 0 | 0 | 0 |  | Fe-Cr-Ni-Mo-Nb
2857 | 17 | 9 | 34 | 13 | 28 | 72.60363 | 0.3228052 | 0.1586334 | 1231.887 | 0 | 0 | 0 |  | Fe-Cr-Ni-Mo-Nb
2858 | 12 | 6 | 43 | 11 | 28 | 70.18346 | 0.3278917 | 0.1641545 | 1261.353 | 0 | 0 | 0 |  | Fe-Cr-Ni-Mo-Nb
2859 | 9 | 45 | 3 | 35 | 8 | 108.4853 | 0.2603719 | 0.1078916 | 936.2238 | 0 | 0 | 0 |  | Fe-Cr-Ni-Mo-Nb
2860 | 14 | 39 | 5 | 31 | 10 | 103.391 | 0.2680303 | 0.1165335 | 1012.582 | 0 | 0 | 0 |  | Fe-Cr-Ni-Mo-Nb
2861 | 19 | 33 | 8 | 27 | 12 | 98.02881 | 0.2763503 | 0.1243781 | 1070.549 | 0 | 0 | 0 |  | Fe-Cr-Ni-Mo-Nb
2862 | 22 | 28 | 12 | 24 | 14 | 93.342 | 0.2841181 | 0.1302474 | 1104.155 | 0 | 0 | 0 |  | Fe-Cr-Ni-Mo-Nb
2863 | 24 | 23 | 17 | 20 | 16 | 88.24046 | 0.2925222 | 0.1373615 | 1143.009 | 0 | 0 | 0 |  | Fe-Cr-Ni-Mo-Nb
2864 | 25 | 18 | 22 | 17 | 18 | 83.68758 | 0.3006859 | 0.1437605 | 1174.697 | 0 | 0 | 0 |  | Fe-Cr-Ni-Mo-Nb
2865 | 24 | 13 | 30 | 13 | 20 | 78.45042 | 0.3101273 | 0.150937 | 1199.404 | 0 | 0 | 0 |  | Fe-Cr-Ni-Mo-Nb
2866 | 22 | 9 | 38 | 11 | 20 | 75.82152 | 0.3154659 | 0.1545278 | 1208.347 | 0 | 0 | 0 |  | Fe-Cr-Ni-Mo-Nb
2867 | 16 | 6 | 50 | 8 | 20 | 72.63508 | 0.3216905 | 0.1584829 | 1208.704 | 0 | 0 | 0 |  | Fe-Cr-Ni-Mo-Nb
2868 | 14 | 50 | 3 | 25 | 7 | 105.9946 | 0.2577838 | 0.1100287 | 922.7496 | 0 | 0 | 0 |  | Fe-Cr-Ni-Mo-Nb
2869 | 21 | 42 | 6 | 23 | 8 | 101.4747 | 0.2659647 | 0.1155017 | 961.3347 | 0 | 0 | 0 |  | Fe-Cr-Ni-Mo-Nb
2870 | 26 | 36 | 9 | 20 | 9 | 97.24238 | 0.2729394 | 0.1207192 | 993.4128 | 0 | 0 | 0 |  | Fe-Cr-Ni-Mo-Nb
2871 | 28 | 29 | 13 | 18 | 11 | 92.58336 | 0.2818821 | 0.1292088 | 1065.202 | 0 | 0 | 0 |  | Fe-Cr-Ni-Mo-Nb
2872 | 30 | 24 | 18 | 16 | 12 | 89.01034 | 0.2885172 | 0.1323945 | 1071.678 | 0 | 0 | 0 |  | Fe-Cr-Ni-Mo-Nb
2873 | 31 | 18 | 25 | 13 | 14 | 83.89385 | 0.2980268 | 0.1373745 | 1081.908 | 0 | 0 | 0 |  | Fe-Cr-Ni-Mo-Nb
2874 | 30 | 13 | 32 | 10 | 15 | 79.76396 | 0.3058057 | 0.1434793 | 1110.232 | 0 | 0 | 0 |  | Fe-Cr-Ni-Mo-Nb
2875 | 26 | 8 | 42 | 8 | 15 | 76.61111 | 0.3125799 | 0.1481795 | 1130.417 | 0 | 0 | 0 |  | Fe-Cr-Ni-Mo-Nb
2876 | 19 | 5 | 55 | 6 | 15 | 73.9181 | 0.3183549 | 0.1484356 | 1098.487 | 0 | 0 | 0 |  | Fe-Cr-Ni-Mo-Nb
2877 | 21 | 52 | 3 | 17 | 7 | 102.2223 | 0.2586534 | 0.1078169 | 851.6759 | 0 | 0 | 0 |  | Fe-Cr-Ni-Mo-Nb
2878 | 28 | 43 | 6 | 16 | 7 | 98.82723 | 0.2658809 | 0.112272 | 885.1581 | 0 | 0 | 0 |  | Fe-Cr-Ni-Mo-Nb
2879 | 33 | 36 | 9 | 15 | 7 | 96.03394 | 0.2717436 | 0.1152127 | 902.4323 | 0 | 0 | 0 |  | Fe-Cr-Ni-Mo-Nb
2880 | 36 | 30 | 14 | 13 | 8 | 92.04251 | 0.2793101 | 0.1169613 | 894.0508 | 0 | 0 | 0 |  | Fe-Cr-Ni-Mo-Nb
2881 | 38 | 24 | 19 | 11 | 9 | 88.18499 | 0.2868065 | 0.1208263 | 910.0856 | 0 |  | 0 |  | Fe-Cr-Ni-Mo-Nb
2882 | 38 | 18 | 25 | 9 | 10 | 84.30639 | 0.2946253 | 0.1275988 | 957.2186 | 0 | 0 | 0 |  | Fe-Cr-Ni-Mo-Nb
2883 | 37 | 12 | 33 | 7 | 11 | 80.2649 | 0.3030193 | 0.131376 | 964.6768 | 0 | 0 | 0 |  | Fe-Cr-Ni-Mo-Nb
2884 | 32 | 7 | 44 | 5 | 12 | 76.35441 | 0.3114221 | 0.1352337 | 970.4993 | 0 | 0 | 0 |  | Fe-Cr-Ni-Mo-Nb
2885 | 23 | 4 | 57 | 4 | 12 | 74.16706 | 0.3168726 | 0.1373189 | 970.8202 | 0 | 0 | 0 |  | Fe-Cr-Ni-Mo-Nb
2886 | 37 | 42 | 6 | 10 | 5 | 96.76956 | 0.2653736 | 0.1023656 | 741.9834 | 0 | 0 | 0 |  | Fe-Cr-Ni-Mo-Nb
2887 | 41 | 35 | 9 | 10 | 5 | 94.45491 | 0.2711839 | 0.1049567 | 760.3098 | 0 | 0 | 0 |  | Fe-Cr-Ni-Mo-Nb
2888 | 44 | 28 | 13 | 9 | 6 | 90.77141 | 0.2790993 | 0.1099014 | 794.5419 | 0 | 0 | 0 |  | Fe-Cr-Ni-Mo-Nb
2889 | 45 | 22 | 18 | 8 | 7 | 87.37754 | 0.2864753 | 0.1144537 | 824.1052 | 0 |  | 0 |  | Fe-Cr-Ni-Mo-Nb
2890 | 45 | 16 | 25 | 6 | 8 | 83.30683 | 0.2947889 | 0.1175394 | 828.6703 | 0 |  | 0 |  | Fe-Cr-Ni-Mo-Nb
2891 | 43 | 11 | 32 | 5 | 9 | 80.14756 | 0.3019054 | 0.1215305 | 849.6674 | 0 | 0 | 0 |  | Fe-Cr-Ni-Mo-Nb
2892 | 38 | 6 | 43 | 3 | 11 | 75.57085 | 0.3117219 | 0.1247038 | 845.0062 | 1 | 0 | 0 |  | Fe-Cr-Ni-Mo-Nb
2893 | 50 | 32 | 9 | 6 | 3 | 92.74713 | 0.2717527 | 0.08929491 | 575.8095 | 0 | 0 | 0 |  | Fe-Cr-Ni-Mo-Nb
2894 | 52 | 25 | 13 | 6 | 4 | 89.57729 | 0.2795413 | 0.09639064 | 635.5632 | 0 | 0 | 0 |  | Fe-Cr-Ni-Mo-Nb
2895 | 53 | 19 | 18 | 5 | 5 | 86.11506 | 0.2871486 | 0.1009097 | 664.1133 | 0 | 0 | 0 |  | Fe-Cr-Ni-Mo-Nb
2896 | 53 | 13 | 23 | 4 | 6 | 82.68824 | 0.294786 | 0.1099644 | 738.6332 | 1 | 0 | 0 |  | Fe-Cr-Ni-Mo-Nb
2897 | 50 | 8 | 30 | 4 | 8 | 79.40591 | 0.3029041 | 0.1158578 | 781.0291 | 1 | 0 | 0 |  | Fe-Cr-Ni-Mo-Nb
2898 | 12 | 33 | 3 | 47 | 5 | 113.1213 | 0.2609899 | 0.1046976 | 947.4538 | 0 | 0 | 0 |  | Fe-Cr-Ni-Mo-Nb
2899 | 11 | 39 | 5 | 40 | 5 | 111.4717 | 0.2592476 | 0.1072143 | 954.4786 | 0 | 0 | 0 |  | Fe-Cr-Ni-Mo-Nb
2900 | 10 | 44 | 7 | 34 | 4 | 111.0314 | 0.2560787 | 0.1066081 | 928.0718 | 0 | 0 | 0 |  | Fe-Cr-Ni-Mo-Nb
2901 | 9 | 49 | 11 | 27 | 4 | 108.6321 | 0.2552619 | 0.1071477 | 903.0583 | 0 | 0 | 0 |  | Fe-Cr-Ni-Mo-Nb
2902 | 7 | 53 | 14 | 22 | 3 | 108.265 | 0.25224 | 0.1027898 | 833.1355 | 0 | 0 | 0 |  | Fe-Cr-Ni-Mo-Nb
2903 | 19 | 21 | 3 | 51 | 6 | 110.8733 | 0.2682266 | 0.1088173 | 1003.359 | 0 | 0 | 0 |  | Fe-Cr-Ni-Mo-Nb
2904 | 17 | 27 | 5 | 44 | 7 | 108.4274 | 0.2681018 | 0.1124354 | 1021.135 | 0 | 0 | 0 |  | Fe-Cr-Ni-Mo-Nb
2905 | 16 | 32 | 7 | 38 | 8 | 105.9033 | 0.2684901 | 0.1157152 | 1033.637 | 0 | 0 | 0 |  | Fe-Cr-Ni-Mo-Nb
2906 | 14 | 36 | 10 | 32 | 8 | 104.1806 | 0.2679786 | 0.1173934 | 1029.181 | 0 | 0 | 0 |  | Fe-Cr-Ni-Mo-Nb
2907 | 11 | 40 | 14 | 26 | 9 | 101.3735 | 0.2691909 | 0.1198395 | 1026.771 | 0 | 0 | 0 |  | Fe-Cr-Ni-Mo-Nb
2908 | 9 | 44 | 18 | 21 | 8 | 100.5495 | 0.267294 | 0.1184519 | 988.1392 | 0 | 0 | 0 |  | Fe-Cr-Ni-Mo-Nb
2909 | 7 | 46 | 23 | 16 | 7 | 99.20468 | 0.2666201 | 0.1156176 | 930.1074 | 0 | 0 | 0 |  | Fe-Cr-Ni-Mo-Nb
2910 | 29 | 12 | 3 | 52 | 4 | 110.3924 | 0.2706941 | 0.1132561 | 1064.283 | 0 | 0 | 0 |  | Fe-Cr-Ni-Mo-Nb
2911 | 27 | 16 | 4 | 46 | 8 | 105.4355 | 0.2751879 | 0.1177106 | 1081.055 | 0 | 0 | 0 |  | Fe-Cr-Ni-Mo-Nb
2912 | 24 | 21 | 6 | 39 | 10 | 102.0925 | 0.2770449 | 0.1210667 | 1087.591 | 0 | 0 | 0 |  | Fe-Cr-Ni-Mo-Nb
2913 | 21 | 25 | 9 | 34 | 12 | 99.02033 | 0.2793628 | 0.1247243 | 1101.524 | 0 | 0 | 0 |  | Fe-Cr-Ni-Mo-Nb
2914 | 17 | 28 | 13 | 29 | 13 | 96.60471 | 0.2810894 | 0.1275848 | 1108.6 | 0 | 0 | 0 |  | Fe-Cr-Ni-Mo-Nb
2915 | 14 | 31 | 17 | 24 | 14 | 93.98391 | 0.2830262 | 0.1305739 | 1113.2 | 0 | 0 | 0 |  | Fe-Cr-Ni-Mo-Nb
2916 | 11 | 34 | 23 | 19 | 13 | 92.62761 | 0.2827176 | 0.1316486 | 1099.902 | 0 | 0 | 0 |  | Fe-Cr-Ni-Mo-Nb
2917 | 8 | 36 | 29 | 15 | 12 | 91.47248 | 0.2826666 | 0.131924 | 1080.072 | 0 | 0 | 0 |  | Fe-Cr-Ni-Mo-Nb
2918 | 6 | 37 | 36 | 12 | 9 | 91.96861 | 0.2801627 | 0.1264459 | 1005.025 | 0 | 0 | 0 |  | Fe-Cr-Ni-Mo-Nb
2919 | 38 | 10 | 3 | 43 | 6 | 104.0455 | 0.27693 | 0.1214617 | 1115.338 | 0 | 0 | 0 |  | Fe-Cr-Ni-Mo-Nb
2920 | 34 | 13 | 4 | 38 | 10 | 99.62687 | 0.2817853 | 0.1247828 | 1119.336 | 0 | 0 | 0 |  | Fe-Cr-Ni-Mo-Nb
2921 | 29 | 16 | 7 | 33 | 14 | 94.9972 | 0.2872318 | 0.1290319 | 1130.175 | 0 | 0 | 0 |  | Fe-Cr-Ni-Mo-Nb
2922 | 25 | 19 | 10 | 29 | 17 | 91.51825 | 0.2912064 | 0.1326527 | 1139.652 | 0 | 0 | 0 |  | Fe-Cr-Ni-Mo-Nb
2923 | 20 | 21 | 15 | 25 | 19 | 88.46836 | 0.2949739 | 0.1368867 | 1157.71 | 0 | 0 | 0 |  | Fe-Cr-Ni-Mo-Nb
2924 | 16 | 24 | 20 | 21 | 19 | 86.9539 | 0.2957519 | 0.1398339 | 1168.616 | 0 | 0 | 0 |  | Fe-Cr-Ni-Mo-Nb
2925 | 12 | 26 | 26 | 17 | 18 | 85.76611 | 0.2961424 | 0.1419506 | 1170.57 | 0 | 0 | 0 |  | Fe-Cr-Ni-Mo-Nb
2926 | 9 | 28 | 34 | 13 | 17 | 84.34097 | 0.2968397 | 0.1449053 | 1177.722 | 0 | 0 | 0 |  | Fe-Cr-Ni-Mo-Nb
2927 | 6 | 28 | 43 | 11 | 12 | 86.20825 | 0.2926976 | 0.1386403 | 1107.563 | 0 | 0 | 0 |  | Fe-Cr-Ni-Mo-Nb
2928 | 45 | 8 | 3 | 35 | 9 | 97.32916 | 0.2846044 | 0.12832 | 1139.934 | 0 | 0 | 0 |  | Fe-Cr-Ni-Mo-Nb
2929 | 39 | 10 | 5 | 31 | 14 | 92.40189 | 0.2914107 | 0.1325639 | 1150.472 | 0 | 0 | 0 |  | Fe-Cr-Ni-Mo-Nb
2930 | 33 | 12 | 8 | 27 | 19 | 87.44141 | 0.2985143 | 0.1367824 | 1155.329 | 0 | 0 | 0 |  | Fe-Cr-Ni-Mo-Nb
2931 | 28 | 14 | 12 | 24 | 22 | 84.30919 | 0.3029037 | 0.1404315 | 1165.748 | 0 | 0 | 0 |  | Fe-Cr-Ni-Mo-Nb
2932 | 23 | 16 | 17 | 20 | 24 | 81.28101 | 0.3069126 | 0.1445673 | 1177.111 | 0 | 0 | 0 |  | Fe-Cr-Ni-Mo-Nb
2933 | 18 | 18 | 22 | 17 | 25 | 79.37142 | 0.3093149 | 0.14791 | 1189.573 | 0 | 0 | 0 |  | Fe-Cr-Ni-Mo-Nb
2934 | 13 | 20 | 30 | 13 | 24 | 77.93299 | 0.3104657 | 0.152225 | 1211.423 | 0 | 0 | 0 |  | Fe-Cr-Ni-Mo-Nb
2935 | 9 | 20 | 38 | 11 | 22 | 77.63714 | 0.3105831 | 0.1548506 | 1230.162 | 0 | 0 | 0 |  | Fe-Cr-Ni-Mo-Nb
2936 | 6 | 20 | 50 | 8 | 16 | 79.07815 | 0.3068082 | 0.150888 | 1181.207 | 0 | 0 | 0 |  | Fe-Cr-Ni-Mo-Nb
2937 | 50 | 7 | 3 | 25 | 14 | 88.48199 | 0.2956184 | 0.1359766 | 1143.277 | 0 | 0 | 0 |  | Fe-Cr-Ni-Mo-Nb
2938 | 42 | 8 | 6 | 23 | 21 | 83.06271 | 0.3049347 | 0.1416278 | 1165.277 | 0 | 0 | 0 |  | Fe-Cr-Ni-Mo-Nb
2939 | 36 | 9 | 9 | 20 | 26 | 78.62797 | 0.3122564 | 0.1450401 | 1159.109 | 0 | 0 | 0 |  | Fe-Cr-Ni-Mo-Nb
2940 | 29 | 11 | 13 | 18 | 28 | 76.71284 | 0.3152944 | 0.1466556 | 1154.84 | 0 | 0 | 0 |  | Fe-Cr-Ni-Mo-Nb
2941 | 24 | 12 | 18 | 16 | 30 | 74.58705 | 0.318809 | 0.1500466 | 1167.134 | 0 | 0 | 0 |  | Fe-Cr-Ni-Mo-Nb
2942 | 18 | 14 | 25 | 13 | 31 | 72.66423 | 0.3215186 | 0.1547622 | 1190.842 | 0 | 0 | 0 |  | Fe-Cr-Ni-Mo-Nb
2943 | 13 | 15 | 32 | 10 | 30 | 71.39939 | 0.3231048 | 0.1589127 | 1212.486 | 0 | 0 | 0 |  | Fe-Cr-Ni-Mo-Nb
2944 | 8 | 15 | 42 | 8 | 26 | 71.92699 | 0.3217172 | 0.161798 | 1240.625 | 0 | 0 | 0 |  | Fe-Cr-Ni-Mo-Nb
2945 | 5 | 15 | 55 | 6 | 19 | 74.31375 | 0.3164833 | 0.1582812 | 1213.212 | 0 | 0 | 0 |  | Fe-Cr-Ni-Mo-Nb
2946 | 52 | 7 | 3 | 17 | 21 | 79.6863 | 0.3082366 | 0.1444116 | 1147.156 | 0 | 0 | 0 |  | Fe-Cr-Ni-Mo-Nb
2947 | 43 | 7 | 6 | 16 | 28 | 74.95852 | 0.3175928 | 0.1480916 | 1146.572 | 0 | 0 | 0 |  | Fe-Cr-Ni-Mo-Nb
2948 | 36 | 7 | 9 | 15 | 33 | 71.57453 | 0.3243469 | 0.1494261 | 1127.073 | 0 | 0 | 0 |  | Fe-Cr-Ni-Mo-Nb
2949 | 30 | 8 | 14 | 13 | 36 | 69.05691 | 0.3288788 | 0.1521362 | 1125.323 | 0 | 0 | 0 |  | Fe-Cr-Ni-Mo-Nb
2950 | 24 | 9 | 19 | 11 | 38 | 66.99264 | 0.3325954 | 0.1547687 | 1125.425 | 0 | 0 | 0 |  | Fe-Cr-Ni-Mo-Nb
2951 | 18 | 10 | 25 | 9 | 38 | 65.74219 | 0.3347138 | 0.1582245 | 1141.169 | 0 | 0 | 0 |  | Fe-Cr-Ni-Mo-Nb
2952 | 12 | 11 | 33 | 7 | 37 | 64.98718 | 0.3358341 | 0.1631036 | 1176.238 | 0 | 0 | 0 |  | Fe-Cr-Ni-Mo-Nb
2953 | 7 | 12 | 44 | 5 | 32 | 66.10831 | 0.3330153 | 0.1678427 | 1230.457 | 0 | 0 | 0 |  | Fe-Cr-Ni-Mo-Nb
2954 | 4 | 12 | 57 | 4 | 23 | 69.79093 | 0.3254141 | 0.1646251 | 1229.676 | 0 | 0 | 0 |  | Fe-Cr-Ni-Mo-Nb
2955 | 42 | 5 | 6 | 10 | 37 | 66.45955 | 0.3327441 | 0.1529065 | 1095.162 | 0 | 0 | 0 |  | Fe-Cr-Ni-Mo-Nb
2956 | 35 | 5 | 9 | 10 | 41 | 64.37567 | 0.3375224 | 0.1521815 | 1066.187 | 0 | 0 | 0 |  | Fe-Cr-Ni-Mo-Nb
2957 | 28 | 6 | 13 | 9 | 44 | 62.47888 | 0.3414266 | 0.1524118 | 1044.996 | 0 | 0 | 0 |  | Fe-Cr-Ni-Mo-Nb
2958 | 22 | 7 | 18 | 8 | 45 | 61.47767 | 0.3434339 | 0.1543423 | 1050 | 0 | 0 | 0 |  | Fe-Cr-Ni-Mo-Nb
2959 | 16 | 8 | 25 | 6 | 45 | 60.28602 | 0.3455389 | 0.159 | 1075.641 | 0 | 0 | 0 |  | Fe-Cr-Ni-Mo-Nb
2960 | 11 | 9 | 32 | 5 | 43 | 60.5459 | 0.3448433 | 0.1636066 | 1120.911 | 0 | 0 | 0 |  | Fe-Cr-Ni-Mo-Nb
2961 | 6 | 11 | 43 | 3 | 38 | 61.88625 | 0.3413487 | 0.170335 | 1197.922 | 0 | 0 | 0 |  | Fe-Cr-Ni-Mo-Nb
2962 | 32 | 3 | 9 | 6 | 50 | 57.69156 | 0.3508294 | 0.151411 | 971.1819 | 0 | 0 | 0 |  | Fe-Cr-Ni-Mo-Nb
2963 | 25 | 4 | 13 | 6 | 52 | 56.8813 | 0.3528593 | 0.1504873 | 953.2186 | 0 | 0 | 0 |  | Fe-Cr-Ni-Mo-Nb
2964 | 19 | 5 | 18 | 5 | 53 | 55.91414 | 0.3548702 | 0.1523496 | 956.0804 | 0 | 0 | 0 |  | Fe-Cr-Ni-Mo-Nb
2965 | 13 | 6 | 23 | 4 | 53 | 55.16278 | 0.3564192 | 0.1548873 | 966.7653 | 0 | 0 | 0 |  | Fe-Cr-Ni-Mo-Nb
2966 | 8 | 8 | 30 | 4 | 50 | 56.73998 | 0.3530116 | 0.1601975 | 1036.518 | 0 | 0 | 0 |  | Fe-Cr-Ni-Mo-Nb
2967 | 12 | 3 | 33 | 47 | 5 | 103.801 | 0.2830952 | 0.1329563 | 1290.433 | 0 | 0 | 0 |  | Fe-Cr-Ni-Mo-Nb
2968 | 11 | 5 | 39 | 40 | 5 | 100.6223 | 0.2853824 | 0.1365503 | 1295.288 | 0 | 0 | 0 |  | Fe-Cr-Ni-Mo-Nb
2969 | 10 | 7 | 44 | 34 | 4 | 98.76884 | 0.2859814 | 0.1366147 | 1262.179 | 0 | 0 | 0 |  | Fe-Cr-Ni-Mo-Nb
2970 | 9 | 11 | 49 | 27 | 4 | 95.78693 | 0.2871775 | 0.1343984 | 1184.651 | 1 | 0 | 0 |  | Fe-Cr-Ni-Mo-Nb
2971 | 7 | 14 | 53 | 22 | 3 | 94.59216 | 0.2866111 | 0.1292875 | 1092.101 | 0 | 0 | 0 |  | Fe-Cr-Ni-Mo-Nb
2972 | 19 | 3 | 21 | 51 | 6 | 105.4068 | 0.2811079 | 0.1262445 | 1217.409 | 0 | 0 | 0 |  | Fe-Cr-Ni-Mo-Nb
2973 | 17 | 5 | 27 | 44 | 7 | 101.6052 | 0.2844376 | 0.1322144 | 1254.587 | 0 | 0 | 0 |  | Fe-Cr-Ni-Mo-Nb
2974 | 16 | 7 | 32 | 38 | 8 | 98.0809 | 0.2875173 | 0.1358987 | 1260.119 | 0 | 0 | 0 |  | Fe-Cr-Ni-Mo-Nb
2975 | 14 | 10 | 36 | 32 | 8 | 95.78572 | 0.2886815 | 0.1376387 | 1246.704 | 0 | 0 | 0 |  | Fe-Cr-Ni-Mo-Nb
2976 | 11 | 14 | 40 | 26 | 9 | 92.82424 | 0.2906277 | 0.1389022 | 1219.628 | 1 | 0 | 0 |  | Fe-Cr-Ni-Mo-Nb
2977 | 9 | 18 | 44 | 21 | 8 | 91.7708 | 0.2895851 | 0.1360572 | 1156.259 | 0 | 0 | 0 |  | Fe-Cr-Ni-Mo-Nb
2978 | 7 | 23 | 46 | 16 | 7 | 91.153 | 0.2873329 | 0.1304651 | 1063.494 | 0 | 0 | 0 |  | Fe-Cr-Ni-Mo-Nb
2979 | 29 | 3 | 12 | 52 | 4 | 107.6493 | 0.2771365 | 0.1214788 | 1165.655 | 0 | 0 | 0 |  | Fe-Cr-Ni-Mo-Nb
2980 | 27 | 4 | 16 | 46 | 8 | 101.8033 | 0.2838739 | 0.1275016 | 1195.051 | 0 | 0 | 0 |  | Fe-Cr-Ni-Mo-Nb
2981 | 24 | 6 | 21 | 39 | 10 | 97.44557 | 0.2883489 | 0.1336306 | 1228.168 | 0 | 0 | 0 |  | Fe-Cr-Ni-Mo-Nb
2982 | 21 | 9 | 25 | 34 | 12 | 94.06292 | 0.2916015 | 0.1368764 | 1230.056 | 0 | 0 | 0 |  | Fe-Cr-Ni-Mo-Nb
2983 | 17 | 13 | 28 | 29 | 13 | 91.85333 | 0.2929707 | 0.1391756 | 1227.089 | 0 | 0 | 0 |  | Fe-Cr-Ni-Mo-Nb
2984 | 14 | 17 | 31 | 24 | 14 | 89.48762 | 0.2944317 | 0.1407309 | 1211.24 | 0 | 0 | 0 |  | Fe-Cr-Ni-Mo-Nb
2985 | 11 | 23 | 34 | 19 | 13 | 89.00181 | 0.2920346 | 0.1386852 | 1163.236 | 0 | 0 | 0 |  | Fe-Cr-Ni-Mo-Nb
2986 | 8 | 29 | 36 | 15 | 12 | 89.11185 | 0.2887973 | 0.1351105 | 1104.836 | 0 | 0 | 0 |  | Fe-Cr-Ni-Mo-Nb
2987 | 6 | 36 | 37 | 12 | 9 | 91.62042 | 0.2810722 | 0.1256445 | 995.1775 | 0 | 0 | 0 |  | Fe-Cr-Ni-Mo-Nb
2988 | 38 | 3 | 10 | 43 | 6 | 101.8715 | 0.2821535 | 0.1269904 | 1178.722 | 0 | 0 | 0 |  | Fe-Cr-Ni-Mo-Nb
2989 | 34 | 4 | 13 | 38 | 10 | 96.81661 | 0.28864 | 0.1326848 | 1207.318 | 0 | 0 | 0 |  | Fe-Cr-Ni-Mo-Nb
2990 | 29 | 7 | 16 | 33 | 14 | 92.19391 | 0.2941818 | 0.1370166 | 1214.884 | 0 | 0 | 0 |  | Fe-Cr-Ni-Mo-Nb
2991 | 25 | 10 | 19 | 29 | 17 | 88.74016 | 0.2981893 | 0.1402939 | 1216.236 | 0 | 0 | 0 |  | Fe-Cr-Ni-Mo-Nb
2992 | 20 | 15 | 21 | 25 | 19 | 86.60745 | 0.2997094 | 0.1421614 | 1208.84 | 0 | 0 | 0 |  | Fe-Cr-Ni-Mo-Nb
2993 | 16 | 20 | 24 | 21 | 19 | 85.69355 | 0.2989941 | 0.1433842 | 1202.042 | 0 | 0 | 0 |  | Fe-Cr-Ni-Mo-Nb
2994 | 12 | 26 | 26 | 17 | 18 | 85.76611 | 0.2961424 | 0.1430001 | 1182.698 | 0 | 0 | 0 |  | Fe-Cr-Ni-Mo-Nb
2995 | 9 | 34 | 28 | 13 | 17 | 86.30015 | 0.2916903 | 0.1400969 | 1135.368 | 0 | 0 | 0 |  | Fe-Cr-Ni-Mo-Nb
2996 | 6 | 43 | 28 | 11 | 12 | 91.35131 | 0.2791742 | 0.1296901 | 1035.544 | 0 | 0 | 0 |  | Fe-Cr-Ni-Mo-Nb
2997 | 45 | 3 | 8 | 35 | 9 | 95.76091 | 0.2884612 | 0.1318513 | 1176.845 | 0 | 0 | 0 |  | Fe-Cr-Ni-Mo-Nb
2998 | 39 | 5 | 10 | 31 | 14 | 90.83914 | 0.2953094 | 0.1369893 | 1196.437 | 0 | 0 | 0 |  | Fe-Cr-Ni-Mo-Nb
2999 | 33 | 8 | 12 | 27 | 19 | 86.20579 | 0.3016442 | 0.1407418 | 1195.017 | 0 | 0 | 0 |  | Fe-Cr-Ni-Mo-Nb
3000 | 28 | 12 | 14 | 24 | 22 | 83.69897 | 0.3044668 | 0.1420629 | 1180.741 | 0 | 0 | 0 |  | Fe-Cr-Ni-Mo-Nb
3001 | 23 | 17 | 16 | 20 | 24 | 81.58748 | 0.3061176 | 0.1437387 | 1169.823 | 0 | 0 | 0 |  | Fe-Cr-Ni-Mo-Nb
3002 | 18 | 22 | 18 | 17 | 25 | 80.6054 | 0.3060838 | 0.14453 | 1160.639 | 0 | 0 | 0 |  | Fe-Cr-Ni-Mo-Nb
3003 | 13 | 30 | 20 | 13 | 24 | 81.08548 | 0.3021214 | 0.1438317 | 1141.901 | 0 | 0 | 0 |  | Fe-Cr-Ni-Mo-Nb
3004 | 9 | 38 | 20 | 11 | 22 | 83.42986 | 0.295189 | 0.1399576 | 1107.655 | 0 | 0 | 0 |  | Fe-Cr-Ni-Mo-Nb
3005 | 6 | 50 | 20 | 8 | 16 | 89.2234 | 0.2797536 | 0.12878 | 1004.325 | 0 | 0 | 0 |  | Fe-Cr-Ni-Mo-Nb
3006 | 50 | 3 | 7 | 25 | 14 | 87.20975 | 0.2988484 | 0.1391385 | 1173.493 | 0 | 0 | 0 |  | Fe-Cr-Ni-Mo-Nb
3007 | 42 | 6 | 8 | 23 | 21 | 82.45018 | 0.3065088 | 0.1430967 | 1178.109 | 0 | 0 | 0 |  | Fe-Cr-Ni-Mo-Nb
3008 | 36 | 9 | 9 | 20 | 26 | 78.62797 | 0.3122564 | 0.1450401 | 1159.109 | 0 | 0 | 0 |  | Fe-Cr-Ni-Mo-Nb
3009 | 29 | 13 | 11 | 18 | 28 | 77.31967 | 0.3137046 | 0.1458407 | 1150.741 | 0 | 0 | 0 |  | Fe-Cr-Ni-Mo-Nb
3010 | 24 | 18 | 12 | 16 | 30 | 76.38886 | 0.3140532 | 0.144986 | 1126.391 | 0 | 0 | 0 |  | Fe-Cr-Ni-Mo-Nb
3011 | 18 | 25 | 14 | 13 | 31 | 75.96391 | 0.3127257 | 0.1443979 | 1106.513 | 0 | 0 | 0 |  | Fe-Cr-Ni-Mo-Nb
3012 | 13 | 32 | 15 | 10 | 30 | 76.62988 | 0.3090547 | 0.1442153 | 1099.983 | 0 | 0 | 0 |  | Fe-Cr-Ni-Mo-Nb
3013 | 8 | 42 | 15 | 8 | 26 | 80.5768 | 0.2984242 | 0.1400814 | 1077.732 | 0 | 0 | 0 |  | Fe-Cr-Ni-Mo-Nb
3014 | 5 | 55 | 15 | 6 | 19 | 87.69518 | 0.2804562 | 0.1288598 | 990.1204 | 0 | 0 | 0 |  | Fe-Cr-Ni-Mo-Nb
3015 | 52 | 3 | 7 | 17 | 21 | 78.44031 | 0.311499 | 0.1468917 | 1165.72 | 0 | 0 | 0 |  | Fe-Cr-Ni-Mo-Nb
3016 | 43 | 6 | 7 | 16 | 28 | 74.65703 | 0.3183887 | 0.1488239 | 1152.083 | 0 | 0 | 0 |  | Fe-Cr-Ni-Mo-Nb
3017 | 36 | 9 | 7 | 15 | 33 | 72.16466 | 0.3227789 | 0.1478239 | 1115.134 | 0 | 0 | 0 |  | Fe-Cr-Ni-Mo-Nb
3018 | 30 | 14 | 8 | 13 | 36 | 70.80066 | 0.3242085 | 0.1462883 | 1079.762 | 0 | 0 | 0 |  | Fe-Cr-Ni-Mo-Nb
3019 | 24 | 19 | 9 | 11 | 38 | 69.8923 | 0.3247738 | 0.1452503 | 1054.435 | 0 | 0 | 0 |  | Fe-Cr-Ni-Mo-Nb
3020 | 18 | 25 | 10 | 9 | 38 | 70.16187 | 0.3227233 | 0.1449843 | 1048.22 | 0 | 0 | 0 |  | Fe-Cr-Ni-Mo-Nb
3021 | 12 | 33 | 11 | 7 | 37 | 71.56176 | 0.317905 | 0.1435024 | 1039.495 | 0 | 0 | 0 |  | Fe-Cr-Ni-Mo-Nb
3022 | 7 | 44 | 12 | 5 | 32 | 76.03118 | 0.3058922 | 0.1406964 | 1040.343 | 0 | 0 | 0 |  | Fe-Cr-Ni-Mo-Nb
3023 | 4 | 57 | 12 | 4 | 23 | 84.59031 | 0.2851491 | 0.1312348 | 991.9458 | 0 | 0 | 0 |  | Fe-Cr-Ni-Mo-Nb
3024 | 42 | 6 | 5 | 10 | 37 | 66.75227 | 0.3319513 | 0.1521345 | 1090.199 | 0 | 0 | 0 |  | Fe-Cr-Ni-Mo-Nb
3025 | 35 | 9 | 5 | 10 | 41 | 65.52468 | 0.3344038 | 0.1488348 | 1044.282 | 0 | 0 | 0 |  | Fe-Cr-Ni-Mo-Nb
3026 | 28 | 13 | 6 | 9 | 44 | 64.46909 | 0.336 | 0.1462122 | 1004.543 | 0 | 0 | 0 |  | Fe-Cr-Ni-Mo-Nb
3027 | 22 | 18 | 7 | 8 | 45 | 64.60479 | 0.3348789 | 0.1442835 | 984.2967 | 0 | 0 | 0 |  | Fe-Cr-Ni-Mo-Nb
3028 | 16 | 25 | 8 | 6 | 45 | 65.1585 | 0.3321295 | 0.1432049 | 973.93 | 0 | 0 | 0 |  | Fe-Cr-Ni-Mo-Nb
3029 | 11 | 32 | 9 | 5 | 43 | 67.24172 | 0.3263876 | 0.1422271 | 981.5591 | 0 | 0 | 0 |  | Fe-Cr-Ni-Mo-Nb
3030 | 6 | 43 | 11 | 3 | 38 | 71.46772 | 0.3148687 | 0.1411346 | 1002.277 | 0 | 0 | 0 |  | Fe-Cr-Ni-Mo-Nb
3031 | 32 | 9 | 3 | 6 | 50 | 59.3576 | 0.3462243 | 0.1459491 | 939.1602 | 0 | 0 | 0 |  | Fe-Cr-Ni-Mo-Nb
3032 | 25 | 13 | 4 | 6 | 52 | 59.36098 | 0.3460011 | 0.1418612 | 901.4287 | 0 | 0 | 0 |  | Fe-Cr-Ni-Mo-Nb
3033 | 19 | 18 | 5 | 5 | 53 | 59.49529 | 0.3449326 | 0.1395384 | 879.2166 | 0 | 0 | 0 |  | Fe-Cr-Ni-Mo-Nb
3034 | 13 | 23 | 6 | 4 | 53 | 59.90277 | 0.3432268 | 0.1387802 | 873.9744 | 0 | 0 | 0 |  | Fe-Cr-Ni-Mo-Nb
3035 | 8 | 30 | 8 | 4 | 50 | 62.93638 | 0.3358055 | 0.138085 | 898.1194 | 0 | 0 | 0 |  | Fe-Cr-Ni-Mo-Nb
3036 | 12 | 33 | 5 | 47 | 3 | 114.6551 | 0.2587339 | 0.1048449 | 955.9498 | 0 | 0 | 0 |  | Fe-Cr-Ni-Mo-Nb
3037 | 11 | 39 | 5 | 40 | 5 | 111.4717 | 0.2592476 | 0.1072143 | 954.4786 | 0 | 0 | 0 |  | Fe-Cr-Ni-Mo-Nb
3038 | 10 | 44 | 4 | 34 | 7 | 108.7012 | 0.2597793 | 0.1082912 | 939.9923 | 0 |  | 0 |  | Fe-Cr-Ni-Mo-Nb
3039 | 9 | 49 | 4 | 27 | 11 | 103.3398 | 0.2641024 | 0.1128288 | 951.7957 | 0 | 0 | 0 |  | Fe-Cr-Ni-Mo-Nb
3040 | 7 | 53 | 3 | 22 | 14 | 99.90338 | 0.2666821 | 0.1144471 | 940.9181 | 0 | 0 | 0 |  | Fe-Cr-Ni-Mo-Nb
3041 | 19 | 21 | 6 | 51 | 3 | 113.1004 | 0.2650135 | 0.1095515 | 1024.014 | 0 | 0 | 0 |  | Fe-Cr-Ni-Mo-Nb
3042 | 17 | 27 | 7 | 44 | 5 | 109.9011 | 0.2658843 | 0.1124606 | 1028.661 | 0 | 0 | 0 |  | Fe-Cr-Ni-Mo-Nb
3043 | 16 | 32 | 8 | 38 | 7 | 106.6254 | 0.2673588 | 0.1155341 | 1034.844 | 0 | 0 | 0 |  | Fe-Cr-Ni-Mo-Nb
3044 | 14 | 36 | 8 | 32 | 10 | 102.7406 | 0.2703213 | 0.1181301 | 1031.425 | 0 | 0 | 0 |  | Fe-Cr-Ni-Mo-Nb
3045 | 11 | 40 | 9 | 26 | 14 | 97.86599 | 0.2751517 | 0.1221161 | 1037.185 | 0 | 0 | 0 |  | Fe-Cr-Ni-Mo-Nb
3046 | 9 | 44 | 8 | 21 | 18 | 93.62749 | 0.2794893 | 0.1246111 | 1027.939 | 0 | 0 | 0 |  | Fe-Cr-Ni-Mo-Nb
3047 | 7 | 46 | 7 | 16 | 23 | 88.30126 | 0.2865614 | 0.1274781 | 1014.773 | 0 | 0 | 0 |  | Fe-Cr-Ni-Mo-Nb
3048 | 29 | 12 | 4 | 52 | 3 | 111.1272 | 0.2696414 | 0.1133411 | 1069.271 | 0 | 0 | 0 |  | Fe-Cr-Ni-Mo-Nb
3049 | 27 | 16 | 8 | 46 | 4 | 108.2782 | 0.2709432 | 0.1176651 | 1095.918 | 0 | 0 | 0 |  | Fe-Cr-Ni-Mo-Nb
3050 | 24 | 21 | 10 | 39 | 6 | 104.9146 | 0.2726484 | 0.1203259 | 1093.497 | 0 | 0 | 0 |  | Fe-Cr-Ni-Mo-Nb
3051 | 21 | 25 | 12 | 34 | 9 | 101.0651 | 0.2760551 | 0.1241035 | 1105.273 | 0 | 0 | 0 |  | Fe-Cr-Ni-Mo-Nb
3052 | 17 | 28 | 13 | 29 | 13 | 96.60471 | 0.2810894 | 0.1275848 | 1108.6 | 0 | 0 | 0 |  | Fe-Cr-Ni-Mo-Nb
3053 | 14 | 31 | 14 | 24 | 17 | 92.03514 | 0.2864163 | 0.1312956 | 1110.003 | 0 | 0 | 0 |  | Fe-Cr-Ni-Mo-Nb
3054 | 11 | 34 | 13 | 19 | 23 | 86.32496 | 0.2941114 | 0.1344606 | 1093.585 | 0 | 0 | 0 |  | Fe-Cr-Ni-Mo-Nb
3055 | 8 | 36 | 12 | 15 | 29 | 81.08948 | 0.3020489 | 0.1361981 | 1063.371 | 0 | 0 | 0 |  | Fe-Cr-Ni-Mo-Nb
3056 | 6 | 37 | 9 | 12 | 36 | 75.88146 | 0.3109131 | 0.1348958 | 1000.272 | 0 | 0 | 0 |  | Fe-Cr-Ni-Mo-Nb
3057 | 38 | 10 | 6 | 43 | 3 | 106.1953 | 0.2736821 | 0.1201171 | 1109.436 | 0 | 0 | 0 |  | Fe-Cr-Ni-Mo-Nb
3058 | 34 | 13 | 10 | 38 | 4 | 103.8559 | 0.2751814 | 0.1220037 | 1107.452 | 0 | 0 | 0 |  | Fe-Cr-Ni-Mo-Nb
3059 | 29 | 16 | 14 | 33 | 7 | 99.73829 | 0.2795356 | 0.1264265 | 1126.042 | 0 |  | 0 |  | Fe-Cr-Ni-Mo-Nb
3060 | 25 | 19 | 17 | 29 | 10 | 96.0588 | 0.283584 | 0.1306611 | 1144.11 | 0 | 0 | 0 |  | Fe-Cr-Ni-Mo-Nb
3061 | 20 | 21 | 19 | 25 | 15 | 90.95288 | 0.2906611 | 0.1360806 | 1165.462 | 0 | 0 | 0 |  | Fe-Cr-Ni-Mo-Nb
3062 | 16 | 24 | 19 | 21 | 20 | 86.35091 | 0.2968323 | 0.1405845 | 1172.57 | 0 | 0 | 0 |  | Fe-Cr-Ni-Mo-Nb
3063 | 12 | 26 | 18 | 17 | 26 | 81.05804 | 0.3048449 | 0.1429663 | 1146.248 | 0 | 0 | 0 |  | Fe-Cr-Ni-Mo-Nb
3064 | 9 | 28 | 17 | 13 | 34 | 74.93517 | 0.3148488 | 0.1448221 | 1102.482 | 0 | 0 | 0 |  | Fe-Cr-Ni-Mo-Nb
3065 | 6 | 28 | 12 | 11 | 43 | 69.33021 | 0.3255068 | 0.1384319 | 979.0383 | 0 | 0 | 0 |  | Fe-Cr-Ni-Mo-Nb
3066 | 45 | 8 | 9 | 35 | 3 | 101.4887 | 0.2779857 | 0.122993 | 1095.509 | 0 | 0 | 0 |  | Fe-Cr-Ni-Mo-Nb
3067 | 39 | 10 | 14 | 31 | 5 | 98.44602 | 0.2814896 | 0.1261082 | 1106.587 | 0 | 0 | 0 |  | Fe-Cr-Ni-Mo-Nb
3068 | 33 | 12 | 19 | 27 | 8 | 94.47552 | 0.2865615 | 0.1311537 | 1133.36 | 0 | 0 | 0 |  | Fe-Cr-Ni-Mo-Nb
3069 | 28 | 14 | 22 | 24 | 12 | 90.38323 | 0.2922827 | 0.1372854 | 1171.937 | 0 | 0 | 0 |  | Fe-Cr-Ni-Mo-Nb
3070 | 23 | 16 | 24 | 20 | 17 | 85.34328 | 0.2995631 | 0.1434937 | 1196.331 | 0 | 0 | 0 |  | Fe-Cr-Ni-Mo-Nb
3071 | 18 | 18 | 25 | 17 | 22 | 81.04765 | 0.306201 | 0.1479294 | 1203.794 | 0 | 0 | 0 |  | Fe-Cr-Ni-Mo-Nb
3072 | 13 | 20 | 24 | 13 | 30 | 74.73524 | 0.3166137 | 0.1514385 | 1174.08 | 0 | 0 | 0 |  | Fe-Cr-Ni-Mo-Nb
3073 | 9 | 20 | 22 | 11 | 38 | 69.44825 | 0.3266266 | 0.1506597 | 1108.058 | 0 | 0 | 0 |  | Fe-Cr-Ni-Mo-Nb
3074 | 6 | 20 | 16 | 8 | 50 | 62.34909 | 0.34038 | 0.1422265 | 941.7302 | 0 | 0 | 0 |  | Fe-Cr-Ni-Mo-Nb
3075 | 50 | 7 | 14 | 25 | 3 | 95.80904 | 0.2831284 | 0.1206754 | 1000.513 | 0 | 0 | 0 |  | Fe-Cr-Ni-Mo-Nb
3076 | 42 | 8 | 21 | 23 | 6 | 92.37588 | 0.2886522 | 0.1282745 | 1067.87 | 0 | 0 | 0 |  | Fe-Cr-Ni-Mo-Nb
3077 | 36 | 9 | 26 | 20 | 9 | 88.6508 | 0.2942279 | 0.134261 | 1106.699 | 0 | 0 | 0 |  | Fe-Cr-Ni-Mo-Nb
3078 | 29 | 11 | 28 | 18 | 13 | 85.32033 | 0.2995169 | 0.1410536 | 1158.268 | 0 | 0 | 0 |  | Fe-Cr-Ni-Mo-Nb
3079 | 24 | 12 | 30 | 16 | 18 | 81.11383 | 0.306583 | 0.1481716 | 1202.718 | 0 | 0 | 0 |  | Fe-Cr-Ni-Mo-Nb
3080 | 18 | 14 | 31 | 13 | 25 | 75.73977 | 0.3155875 | 0.154648 | 1219.448 | 0 | 0 | 0 |  | Fe-Cr-Ni-Mo-Nb
3081 | 13 | 15 | 30 | 10 | 32 | 70.41027 | 0.3250631 | 0.1574473 | 1187.419 | 0 | 0 | 0 |  | Fe-Cr-Ni-Mo-Nb
3082 | 8 | 15 | 26 | 8 | 42 | 64.28171 | 0.3371376 | 0.1550064 | 1089.26 | 0 | 0 | 0 |  | Fe-Cr-Ni-Mo-Nb
3083 | 5 | 15 | 19 | 6 | 55 | 57.82871 | 0.3502813 | 0.1437014 | 902.044 | 0 | 0 | 0 |  | Fe-Cr-Ni-Mo-Nb
3084 | 52 | 7 | 21 | 17 | 3 | 90.87098 | 0.287907 | 0.1143849 | 871.1631 | 0 | 0 | 0 |  | Fe-Cr-Ni-Mo-Nb
3085 | 43 | 7 | 28 | 16 | 6 | 87.79968 | 0.2938646 | 0.1246385 | 970.6614 | 0 | 0 | 0 |  | Fe-Cr-Ni-Mo-Nb
3086 | 36 | 7 | 33 | 15 | 9 | 84.89148 | 0.2993816 | 0.1333889 | 1051.209 | 0 | 0 | 0 |  | Fe-Cr-Ni-Mo-Nb
3087 | 30 | 8 | 36 | 13 | 14 | 80.55333 | 0.3068368 | 0.1446591 | 1142.701 | 0 | 0 | 0 |  | Fe-Cr-Ni-Mo-Nb
3088 | 24 | 9 | 38 | 11 | 19 | 76.47198 | 0.3140403 | 0.153239 | 1199.301 | 0 | 0 | 0 |  | Fe-Cr-Ni-Mo-Nb
3089 | 18 | 10 | 38 | 9 | 25 | 72.00927 | 0.3222016 | 0.1599257 | 1224.55 | 0 | 0 | 0 |  | Fe-Cr-Ni-Mo-Nb
3090 | 12 | 11 | 37 | 7 | 33 | 66.82583 | 0.3320868 | 0.1644778 | 1211.419 | 0 | 0 | 0 |  | Fe-Cr-Ni-Mo-Nb
3091 | 7 | 12 | 32 | 5 | 44 | 60.80812 | 0.3440232 | 0.1621925 | 1110.343 | 0 | 0 | 0 |  | Fe-Cr-Ni-Mo-Nb
3092 | 4 | 12 | 23 | 4 | 57 | 55.07656 | 0.3562008 | 0.1480798 | 904.7025 | 0 | 0 | 0 |  | Fe-Cr-Ni-Mo-Nb
3093 | 42 | 5 | 37 | 10 | 6 | 83.20924 | 0.3001673 | 0.1188088 | 856.0102 | 0 | 0 | 0 |  | Fe-Cr-Ni-Mo-Nb
3094 | 35 | 5 | 41 | 10 | 9 | 80.95144 | 0.3050948 | 0.1305817 | 972.3422 | 0 | 0 | 0 |  | Fe-Cr-Ni-Mo-Nb
3095 | 28 | 6 | 44 | 9 | 13 | 77.85613 | 0.3109367 | 0.1422456 | 1076.302 | 0 | 0 | 0 |  | Fe-Cr-Ni-Mo-Nb
3096 | 22 | 7 | 45 | 8 | 18 | 74.36449 | 0.3175489 | 0.1532006 | 1165.772 | 0 | 0 | 0 |  | Fe-Cr-Ni-Mo-Nb
3097 | 16 | 8 | 45 | 6 | 25 | 69.36952 | 0.3269005 | 0.1630825 | 1218.134 | 0 | 0 | 0 |  | Fe-Cr-Ni-Mo-Nb
3098 | 11 | 9 | 43 | 5 | 32 | 65.3802 | 0.3348051 | 0.1678806 | 1222.003 | 0 | 0 | 0 |  | Fe-Cr-Ni-Mo-Nb
3099 | 6 | 11 | 38 | 3 | 43 | 59.78447 | 0.3457968 | 0.1677221 | 1145.395 | 0 | 0 | 0 |  | Fe-Cr-Ni-Mo-Nb
3100 | 32 | 3 | 50 | 6 | 9 | 77.44227 | 0.310779 | 0.1271199 | 894.6006 | 0 | 1 | 0 |  | Fe-Cr-Ni-Mo-Nb
3101 | 25 | 4 | 52 | 6 | 13 | 75.03836 | 0.3158533 | 0.141377 | 1031.164 | 0 | 0 | 0 |  | Fe-Cr-Ni-Mo-Nb
3102 | 19 | 5 | 53 | 5 | 18 | 71.5781 | 0.3225293 | 0.1530812 | 1125.996 | 0 | 0 | 0 |  | Fe-Cr-Ni-Mo-Nb
3103 | 13 | 6 | 53 | 4 | 23 | 68.22411 | 0.3291192 | 0.1614132 | 1179.431 | 0 | 0 | 0 |  | Fe-Cr-Ni-Mo-Nb
3104 | 8 | 8 | 50 | 4 | 30 | 65.22126 | 0.3352168 | 0.1679509 | 1217.803 | 0 | 0 | 0 |  | Fe-Cr-Ni-Mo-Nb
3105 | 12 | 3 | 5 | 47 | 33 | 86.80548 | 0.309014 | 0.104277 | 813.5834 | 0 | 0 | 0 |  | Fe-Cr-Ni-Mo-Nb
3106 | 11 | 5 | 5 | 40 | 39 | 80.74345 | 0.3170837 | 0.1066298 | 790.9624 | 0 | 0 | 0 |  | Fe-Cr-Ni-Mo-Nb
3107 | 10 | 7 | 4 | 34 | 44 | 75.78961 | 0.3239836 | 0.1060161 | 743.3021 | 0 | 0 | 0 |  | Fe-Cr-Ni-Mo-Nb
3108 | 9 | 11 | 4 | 27 | 49 | 70.92928 | 0.330329 | 0.1101244 | 739.626 | 0 | 0 | 0 |  | Fe-Cr-Ni-Mo-Nb
3109 | 7 | 14 | 3 | 22 | 53 | 67.24654 | 0.3356465 | 0.1080844 | 686.0291 | 0 | 0 | 0 |  | Fe-Cr-Ni-Mo-Nb
3110 | 19 | 3 | 6 | 51 | 21 | 95.73091 | 0.2953929 | 0.1140625 | 993.0836 | 0 | 0 | 0 |  | Fe-Cr-Ni-Mo-Nb
3111 | 17 | 5 | 7 | 44 | 27 | 89.2364 | 0.3035561 | 0.1178263 | 983.32 | 0 | 0 | 0 |  | Fe-Cr-Ni-Mo-Nb
3112 | 16 | 7 | 8 | 38 | 32 | 83.90744 | 0.3103735 | 0.1219889 | 981.7354 | 0 | 0 | 0 |  | Fe-Cr-Ni-Mo-Nb
3113 | 14 | 10 | 8 | 32 | 36 | 79.51883 | 0.3159196 | 0.1237901 | 957.649 | 0 | 0 | 0 |  | Fe-Cr-Ni-Mo-Nb
3114 | 11 | 14 | 9 | 26 | 40 | 75.34463 | 0.3211521 | 0.1264077 | 940.6197 | 0 | 0 | 0 |  | Fe-Cr-Ni-Mo-Nb
3115 | 9 | 18 | 8 | 21 | 44 | 71.79451 | 0.3256859 | 0.1263528 | 900.0313 | 0 | 0 | 0 |  | Fe-Cr-Ni-Mo-Nb
3116 | 7 | 23 | 7 | 16 | 46 | 69.39443 | 0.3279791 | 0.1268264 | 874.638 | 0 | 0 | 0 |  | Fe-Cr-Ni-Mo-Nb
3117 | 29 | 3 | 4 | 52 | 12 | 102.1737 | 0.2850756 | 0.1183081 | 1089.025 | 0 | 0 | 0 |  | Fe-Cr-Ni-Mo-Nb
3118 | 27 | 4 | 8 | 46 | 16 | 96.63816 | 0.2917062 | 0.1249255 | 1125.083 | 0 | 0 | 0 |  | Fe-Cr-Ni-Mo-Nb
3119 | 24 | 6 | 10 | 39 | 21 | 90.58764 | 0.2992341 | 0.1299825 | 1131.24 | 0 | 0 | 0 |  | Fe-Cr-Ni-Mo-Nb
3120 | 21 | 9 | 12 | 34 | 25 | 86.30346 | 0.3043931 | 0.1333242 | 1125.5 | 0 | 0 | 0 |  | Fe-Cr-Ni-Mo-Nb
3121 | 17 | 13 | 13 | 29 | 28 | 83.01512 | 0.3080308 | 0.1355133 | 1113.086 | 0 | 0 | 0 |  | Fe-Cr-Ni-Mo-Nb
3122 | 14 | 17 | 14 | 24 | 31 | 79.69689 | 0.3117224 | 0.1379709 | 1100.314 | 0 | 0 | 0 |  | Fe-Cr-Ni-Mo-Nb
3123 | 11 | 23 | 13 | 19 | 34 | 76.97249 | 0.3140213 | 0.1383758 | 1067.307 | 0 | 0 | 0 |  | Fe-Cr-Ni-Mo-Nb
3124 | 8 | 29 | 12 | 15 | 36 | 75.32458 | 0.3147033 | 0.1380783 | 1038.391 | 0 | 0 | 0 |  | Fe-Cr-Ni-Mo-Nb
3125 | 6 | 36 | 9 | 12 | 37 | 75.08301 | 0.3127109 | 0.1354963 | 999.7504 | 0 | 0 | 0 |  | Fe-Cr-Ni-Mo-Nb
3126 | 38 | 3 | 6 | 43 | 10 | 99.16633 | 0.2862786 | 0.1276161 | 1169.532 | 0 | 0 | 0 |  | Fe-Cr-Ni-Mo-Nb
3127 | 34 | 4 | 10 | 38 | 13 | 94.85789 | 0.2917351 | 0.1329186 | 1197.817 | 0 | 0 | 0 |  | Fe-Cr-Ni-Mo-Nb
3128 | 29 | 7 | 14 | 33 | 16 | 90.94076 | 0.2962395 | 0.1369744 | 1206.265 | 0 | 0 | 0 |  | Fe-Cr-Ni-Mo-Nb
3129 | 25 | 10 | 17 | 29 | 19 | 87.54035 | 0.3002256 | 0.1398009 | 1201.241 | 0 | 0 | 0 |  | Fe-Cr-Ni-Mo-Nb
3130 | 20 | 15 | 19 | 25 | 21 | 85.42881 | 0.3017696 | 0.1417512 | 1194.836 | 0 | 0 | 0 |  | Fe-Cr-Ni-Mo-Nb
3131 | 16 | 20 | 19 | 21 | 24 | 82.78315 | 0.3042314 | 0.1428233 | 1172.795 | 0 | 0 | 0 |  | Fe-Cr-Ni-Mo-Nb
3132 | 12 | 26 | 18 | 17 | 26 | 81.05804 | 0.3048449 | 0.1427648 | 1145.841 | 0 | 0 | 0 |  | Fe-Cr-Ni-Mo-Nb
3133 | 9 | 34 | 17 | 13 | 28 | 79.88212 | 0.3039098 | 0.1414013 | 1104.476 | 0 | 0 | 0 |  | Fe-Cr-Ni-Mo-Nb
3134 | 6 | 43 | 12 | 11 | 28 | 81.40134 | 0.2982619 | 0.1361596 | 1051.569 | 0 | 0 | 0 |  | Fe-Cr-Ni-Mo-Nb
3135 | 45 | 3 | 9 | 35 | 8 | 96.42481 | 0.2873978 | 0.1312164 | 1173.03 | 0 | 0 | 0 |  | Fe-Cr-Ni-Mo-Nb
3136 | 39 | 5 | 14 | 31 | 10 | 93.40884 | 0.2910636 | 0.135678 | 1199.672 | 0 | 0 | 0 |  | Fe-Cr-Ni-Mo-Nb
3137 | 33 | 8 | 19 | 27 | 12 | 90.52363 | 0.2942694 | 0.138955 | 1207.053 | 0 | 0 | 0 |  | Fe-Cr-Ni-Mo-Nb
3138 | 28 | 12 | 22 | 24 | 14 | 88.47159 | 0.296101 | 0.140234 | 1195.059 | 0 | 0 | 0 |  | Fe-Cr-Ni-Mo-Nb
3139 | 23 | 17 | 24 | 20 | 16 | 86.27244 | 0.2976513 | 0.1421758 | 1187.328 | 0 | 0 | 0 |  | Fe-Cr-Ni-Mo-Nb
3140 | 18 | 22 | 25 | 17 | 18 | 84.66195 | 0.2985815 | 0.1434949 | 1179.686 | 0 | 0 | 0 |  | Fe-Cr-Ni-Mo-Nb
3141 | 13 | 30 | 24 | 13 | 20 | 83.42175 | 0.2976755 | 0.1428914 | 1148.157 | 0 | 0 | 0 |  | Fe-Cr-Ni-Mo-Nb
3142 | 9 | 38 | 22 | 11 | 20 | 84.63616 | 0.2928664 | 0.1391896 | 1106.872 | 0 | 0 | 0 |  | Fe-Cr-Ni-Mo-Nb
3143 | 6 | 50 | 16 | 8 | 20 | 86.63985 | 0.2848033 | 0.1321763 | 1028.989 | 0 | 0 | 0 |  | Fe-Cr-Ni-Mo-Nb
3144 | 50 | 3 | 14 | 25 | 7 | 91.70288 | 0.2911486 | 0.1326879 | 1126.689 | 0 | 0 | 0 |  | Fe-Cr-Ni-Mo-Nb
3145 | 42 | 6 | 21 | 23 | 8 | 90.37365 | 0.2926202 | 0.1328427 | 1111.758 | 0 | 0 | 0 |  | Fe-Cr-Ni-Mo-Nb
3146 | 36 | 9 | 26 | 20 | 9 | 88.6508 | 0.2942279 | 0.1340631 | 1104.643 | 0 | 0 | 0 |  | Fe-Cr-Ni-Mo-Nb
3147 | 29 | 13 | 28 | 18 | 11 | 87.26097 | 0.2955271 | 0.138382 | 1142.575 | 0 | 0 | 0 |  | Fe-Cr-Ni-Mo-Nb
3148 | 24 | 18 | 30 | 16 | 12 | 86.74577 | 0.2947888 | 0.136931 | 1112.409 | 0 | 0 | 0 |  | Fe-Cr-Ni-Mo-Nb
3149 | 18 | 25 | 31 | 13 | 14 | 85.61732 | 0.2943318 | 0.1359757 | 1081.011 | 0 | 0 | 0 |  | Fe-Cr-Ni-Mo-Nb
3150 | 13 | 32 | 30 | 10 | 15 | 85.33505 | 0.2921201 | 0.1360727 | 1071.328 | 0 | 0 | 0 |  | Fe-Cr-Ni-Mo-Nb
3151 | 8 | 42 | 26 | 8 | 15 | 87.35427 | 0.2851076 | 0.132563 | 1038.742 | 0 | 0 | 0 |  | Fe-Cr-Ni-Mo-Nb
3152 | 5 | 55 | 19 | 6 | 15 | 90.34253 | 0.2752156 | 0.1236695 | 945.789 | 0 | 0 | 0 |  | Fe-Cr-Ni-Mo-Nb
3153 | 52 | 3 | 21 | 17 | 7 | 86.81015 | 0.2962076 | 0.1278354 | 1004.335 | 0 | 0 | 0 |  | Fe-Cr-Ni-Mo-Nb
3154 | 43 | 6 | 28 | 16 | 7 | 86.79632 | 0.2959288 | 0.1277318 | 1000.734 | 0 | 0 | 0 |  | Fe-Cr-Ni-Mo-Nb
3155 | 36 | 9 | 33 | 15 | 7 | 86.87443 | 0.2952722 | 0.1273094 | 993.4106 | 0 | 0 | 0 |  | Fe-Cr-Ni-Mo-Nb
3156 | 30 | 14 | 36 | 13 | 8 | 86.30423 | 0.2946981 | 0.1250802 | 955.7694 | 0 | 0 | 0 |  | Fe-Cr-Ni-Mo-Nb
3157 | 24 | 19 | 38 | 11 | 9 | 85.82793 | 0.2939408 | 0.1256941 | 953.4177 | 0 | 0 | 0 |  | Fe-Cr-Ni-Mo-Nb
3158 | 18 | 25 | 38 | 9 | 10 | 85.78168 | 0.2920555 | 0.1285088 | 980.4981 | 0 | 0 | 0 |  | Fe-Cr-Ni-Mo-Nb
3159 | 12 | 33 | 37 | 7 | 11 | 86.34946 | 0.2884521 | 0.1274917 | 966.2065 | 0 | 0 | 0 |  | Fe-Cr-Ni-Mo-Nb
3160 | 7 | 44 | 32 | 5 | 12 | 88.02707 | 0.2817304 | 0.1242958 | 934.1626 | 0 | 0 | 0 |  | Fe-Cr-Ni-Mo-Nb
3161 | 4 | 57 | 23 | 4 | 12 | 91.84687 | 0.2705541 | 0.1170779 | 870.9482 | 0 | 0 | 0 |  | Fe-Cr-Ni-Mo-Nb
3162 | 42 | 6 | 37 | 10 | 5 | 84.21851 | 0.2980239 | 0.1144887 | 814.7609 | 1 | 1 | 1 | 814.7609 | Fe-Cr-Ni-Mo-Nb
3163 | 35 | 9 | 41 | 10 | 5 | 84.94155 | 0.2966093 | 0.1150095 | 824.9078 | 0 | 1 | 0 |  | Fe-Cr-Ni-Mo-Nb
3164 | 28 | 13 | 44 | 9 | 6 | 84.69698 | 0.2962358 | 0.1178692 | 852.0623 | 0 | 1 | 0 |  | Fe-Cr-Ni-Mo-Nb
3165 | 22 | 18 | 45 | 8 | 7 | 84.85722 | 0.2947259 | 0.1200122 | 874.0294 | 0 | 0 | 0 |  | Fe-Cr-Ni-Mo-Nb
3166 | 16 | 25 | 45 | 6 | 8 | 85.07565 | 0.2920314 | 0.1201177 | 870.3893 | 0 | 0 | 0 |  | Fe-Cr-Ni-Mo-Nb
3167 | 11 | 32 | 43 | 5 | 9 | 86.00258 | 0.2883699 | 0.1210476 | 883.4123 | 0 | 0 | 0 |  | Fe-Cr-Ni-Mo-Nb
3168 | 6 | 43 | 38 | 3 | 11 | 86.93084 | 0.283128 | 0.1185603 | 854.9732 | 0 | 0 | 0 |  | Fe-Cr-Ni-Mo-Nb
3169 | 32 | 9 | 50 | 6 | 3 | 83.46578 | 0.2977075 | 0.09664007 | 613.9031 | 1 | 1 | 1 | 613.9031 | Fe-Cr-Ni-Mo-Nb
3170 | 25 | 13 | 52 | 6 | 4 | 83.89406 | 0.2965541 | 0.1033175 | 683.3989 | 1 | 1 | 1 | 683.3989 | Fe-Cr-Ni-Mo-Nb
3171 | 19 | 18 | 53 | 5 | 5 | 84.05992 | 0.2949945 | 0.1067565 | 717.1811 | 1 | 1 | 1 | 717.1811 | Fe-Cr-Ni-Mo-Nb
3172 | 13 | 23 | 53 | 4 | 6 | 84.30421 | 0.2932174 | 0.1150117 | 803.438 | 1 | 1 | 1 | 803.438 | Fe-Cr-Ni-Mo-Nb
3173 | 8 | 30 | 50 | 4 | 8 | 85.15826 | 0.2902813 | 0.1183754 | 844.3413 | 0 | 0 | 0 |  | Fe-Cr-Ni-Mo-Nb
3174 | 12 | 5 | 33 | 47 | 3 | 105.8587 | 0.2795465 | 0.130637 | 1270.942 | 0 | 0 | 0 |  | Fe-Cr-Ni-Mo-Nb
3175 | 11 | 5 | 39 | 40 | 5 | 100.6223 | 0.2853824 | 0.1365503 | 1295.288 | 0 | 0 | 0 |  | Fe-Cr-Ni-Mo-Nb
3176 | 10 | 4 | 44 | 34 | 7 | 95.6789 | 0.2916506 | 0.1418752 | 1311.468 | 0 | 0 | 0 |  | Fe-Cr-Ni-Mo-Nb
3177 | 9 | 4 | 49 | 27 | 11 | 88.75963 | 0.30063 | 0.1482622 | 1313.381 | 1 | 0 | 0 |  | Fe-Cr-Ni-Mo-Nb
3178 | 7 | 3 | 53 | 22 | 14 | 83.53684 | 0.3083631 | 0.1539676 | 1320.713 | 1 | 0 | 0 |  | Fe-Cr-Ni-Mo-Nb
3179 | 19 | 6 | 21 | 51 | 3 | 108.4703 | 0.2758856 | 0.1235579 | 1197.866 | 0 | 0 | 0 |  | Fe-Cr-Ni-Mo-Nb
3180 | 17 | 7 | 27 | 44 | 5 | 103.6296 | 0.2808663 | 0.1300052 | 1237.041 | 0 | 0 | 0 |  | Fe-Cr-Ni-Mo-Nb
3181 | 16 | 8 | 32 | 38 | 7 | 99.07336 | 0.2857073 | 0.1346244 | 1249.605 | 0 | 0 | 0 |  | Fe-Cr-Ni-Mo-Nb
3182 | 14 | 8 | 36 | 32 | 10 | 93.80469 | 0.2924091 | 0.1405473 | 1271.037 | 1 | 0 | 0 |  | Fe-Cr-Ni-Mo-Nb
3183 | 11 | 9 | 40 | 26 | 14 | 87.97036 | 0.3001038 | 0.146509 | 1280.73 | 1 | 0 | 0 |  | Fe-Cr-Ni-Mo-Nb
3184 | 9 | 8 | 44 | 21 | 18 | 82.18413 | 0.3088671 | 0.1528052 | 1290.54 | 1 | 0 | 0 |  | Fe-Cr-Ni-Mo-Nb
3185 | 7 | 7 | 46 | 16 | 23 | 75.93284 | 0.3189297 | 0.1594181 | 1290.257 | 1 | 0 | 0 |  | Fe-Cr-Ni-Mo-Nb
3186 | 29 | 4 | 12 | 52 | 3 | 108.6757 | 0.2753923 | 0.120557 | 1158.519 | 0 | 0 | 0 |  | Fe-Cr-Ni-Mo-Nb
3187 | 27 | 8 | 16 | 46 | 4 | 105.8034 | 0.2768345 | 0.1235679 | 1165.04 | 0 | 0 | 0 |  | Fe-Cr-Ni-Mo-Nb
3188 | 24 | 10 | 21 | 39 | 6 | 101.4292 | 0.2810881 | 0.1290295 | 1192.003 | 0 | 0 | 0 |  | Fe-Cr-Ni-Mo-Nb
3189 | 21 | 12 | 25 | 34 | 9 | 96.96828 | 0.2861355 | 0.1333736 | 1203.823 | 0 | 0 | 0 |  | Fe-Cr-Ni-Mo-Nb
3190 | 17 | 13 | 28 | 29 | 13 | 91.85333 | 0.2929707 | 0.1391756 | 1227.089 | 0 | 0 | 0 |  | Fe-Cr-Ni-Mo-Nb
3191 | 14 | 14 | 31 | 24 | 17 | 86.67008 | 0.3000689 | 0.144361 | 1235.243 | 0 | 0 | 0 |  | Fe-Cr-Ni-Mo-Nb
3192 | 11 | 13 | 34 | 19 | 23 | 79.79958 | 0.3110511 | 0.1511951 | 1241.905 | 0 | 0 | 0 |  | Fe-Cr-Ni-Mo-Nb
3193 | 8 | 12 | 36 | 15 | 29 | 73.77306 | 0.3213696 | 0.1563319 | 1229.412 | 0 | 0 | 0 |  | Fe-Cr-Ni-Mo-Nb
3194 | 6 | 9 | 37 | 12 | 36 | 67.58274 | 0.3331541 | 0.1602041 | 1195.107 | 0 | 0 | 0 |  | Fe-Cr-Ni-Mo-Nb
3195 | 38 | 6 | 10 | 43 | 3 | 104.932 | 0.2767069 | 0.1231402 | 1144.339 | 0 | 0 | 0 |  | Fe-Cr-Ni-Mo-Nb
3196 | 34 | 10 | 13 | 38 | 4 | 102.8865 | 0.2775297 | 0.1248917 | 1140.935 | 0 | 0 | 0 |  | Fe-Cr-Ni-Mo-Nb
3197 | 29 | 14 | 16 | 33 | 7 | 99.08973 | 0.2811309 | 0.1285834 | 1150.473 | 0 | 0 | 0 |  | Fe-Cr-Ni-Mo-Nb
3198 | 25 | 17 | 19 | 29 | 10 | 95.41617 | 0.2851871 | 0.1321138 | 1158.871 | 0 |  | 0 |  | Fe-Cr-Ni-Mo-Nb
3199 | 20 | 19 | 21 | 25 | 15 | 90.31818 | 0.2922696 | 0.1379248 | 1183.817 | 0 | 0 | 0 |  | Fe-Cr-Ni-Mo-Nb
3200 | 16 | 19 | 24 | 21 | 20 | 84.78453 | 0.3008657 | 0.1441271 | 1204.257 | 0 | 0 | 0 |  | Fe-Cr-Ni-Mo-Nb
3201 | 12 | 18 | 26 | 17 | 26 | 78.57878 | 0.3113367 | 0.1502562 | 1210.519 | 0 | 0 | 0 |  | Fe-Cr-Ni-Mo-Nb
3202 | 9 | 17 | 28 | 13 | 34 | 71.67859 | 0.3235402 | 0.1537542 | 1170.588 | 0 | 0 | 0 |  | Fe-Cr-Ni-Mo-Nb
3203 | 6 | 12 | 28 | 11 | 43 | 64.74913 | 0.3378873 | 0.1545178 | 1098.504 | 0 | 0 | 0 |  | Fe-Cr-Ni-Mo-Nb
3204 | 45 | 9 | 8 | 35 | 3 | 101.8134 | 0.2771927 | 0.1223573 | 1088.801 | 0 | 0 | 0 |  | Fe-Cr-Ni-Mo-Nb
3205 | 39 | 14 | 10 | 31 | 5 | 99.7635 | 0.2782358 | 0.124212 | 1088.954 | 0 | 0 | 0 |  | Fe-Cr-Ni-Mo-Nb
3206 | 33 | 19 | 12 | 27 | 8 | 96.78074 | 0.2807909 | 0.1272834 | 1097.483 | 0 | 0 | 0 |  | Fe-Cr-Ni-Mo-Nb
3207 | 28 | 22 | 14 | 24 | 12 | 92.96851 | 0.285728 | 0.1316879 | 1118.993 | 0 | 0 | 0 |  | Fe-Cr-Ni-Mo-Nb
3208 | 23 | 24 | 16 | 20 | 17 | 87.89573 | 0.2929862 | 0.1371849 | 1138.981 | 0 | 0 | 0 |  | Fe-Cr-Ni-Mo-Nb
3209 | 18 | 25 | 18 | 17 | 22 | 83.24461 | 0.3004645 | 0.1422117 | 1154.231 | 0 | 0 | 0 |  | Fe-Cr-Ni-Mo-Nb
3210 | 13 | 24 | 20 | 13 | 30 | 75.95355 | 0.3133719 | 0.1478555 | 1145.197 | 0 | 0 | 0 |  | Fe-Cr-Ni-Mo-Nb
3211 | 9 | 22 | 20 | 11 | 38 | 70.03575 | 0.3250441 | 0.148698 | 1093.085 | 0 | 0 | 0 |  | Fe-Cr-Ni-Mo-Nb
3212 | 6 | 16 | 20 | 8 | 50 | 61.23487 | 0.3434338 | 0.1465491 | 971.4648 | 0 | 0 | 0 |  | Fe-Cr-Ni-Mo-Nb
3213 | 50 | 14 | 7 | 25 | 3 | 98.18777 | 0.277163 | 0.1176981 | 975.4975 | 0 | 0 | 0 |  | Fe-Cr-Ni-Mo-Nb
3214 | 42 | 21 | 8 | 23 | 6 | 96.72365 | 0.2776532 | 0.1212895 | 1005.805 | 0 | 0 | 0 |  | Fe-Cr-Ni-Mo-Nb
3215 | 36 | 26 | 9 | 20 | 9 | 94.31193 | 0.2797429 | 0.124688 | 1024.465 | 0 |  | 0 |  | Fe-Cr-Ni-Mo-Nb
3216 | 29 | 28 | 11 | 18 | 13 | 90.9506 | 0.2849795 | 0.1307189 | 1072.095 | 0 | 0 | 0 |  | Fe-Cr-Ni-Mo-Nb
3217 | 24 | 30 | 12 | 16 | 18 | 86.90453 | 0.2914661 | 0.1355463 | 1097.34 | 0 | 0 | 0 |  | Fe-Cr-Ni-Mo-Nb
3218 | 18 | 31 | 14 | 13 | 25 | 81.01512 | 0.3016021 | 0.1409877 | 1108.5 | 0 | 0 | 0 |  | Fe-Cr-Ni-Mo-Nb
3219 | 13 | 30 | 15 | 10 | 32 | 74.97327 | 0.3127859 | 0.1451529 | 1096.425 | 0 | 0 | 0 |  | Fe-Cr-Ni-Mo-Nb
3220 | 8 | 26 | 15 | 8 | 42 | 67.49905 | 0.3283637 | 0.1458056 | 1028.867 | 0 | 0 | 0 |  | Fe-Cr-Ni-Mo-Nb
3221 | 5 | 19 | 15 | 6 | 55 | 58.9216 | 0.3472581 | 0.1394522 | 874.8648 | 0 | 0 | 0 |  | Fe-Cr-Ni-Mo-Nb
3222 | 52 | 21 | 7 | 17 | 3 | 95.73646 | 0.2754048 | 0.1090197 | 832.3043 | 0 | 0 | 0 |  | Fe-Cr-Ni-Mo-Nb
3223 | 43 | 28 | 7 | 16 | 6 | 95.01637 | 0.2752215 | 0.1153813 | 901.152 | 0 | 0 | 0 |  | Fe-Cr-Ni-Mo-Nb
3224 | 36 | 33 | 7 | 15 | 9 | 93.71972 | 0.2764486 | 0.1203828 | 951.3916 | 0 | 0 | 0 |  | Fe-Cr-Ni-Mo-Nb
3225 | 30 | 36 | 8 | 13 | 14 | 89.78455 | 0.2825885 | 0.1277028 | 1010.059 | 0 | 0 | 0 |  | Fe-Cr-Ni-Mo-Nb
3226 | 24 | 38 | 9 | 11 | 19 | 85.83875 | 0.2891736 | 0.1332762 | 1045.003 | 0 | 0 | 0 |  | Fe-Cr-Ni-Mo-Nb
3227 | 18 | 38 | 10 | 9 | 25 | 80.89166 | 0.2983546 | 0.1389182 | 1069.429 | 0 | 0 | 0 |  | Fe-Cr-Ni-Mo-Nb
3228 | 12 | 37 | 11 | 7 | 33 | 74.77258 | 0.3104815 | 0.1423568 | 1054.424 | 0 | 0 | 0 |  | Fe-Cr-Ni-Mo-Nb
3229 | 7 | 32 | 12 | 5 | 44 | 66.60767 | 0.3280329 | 0.1427656 | 981.2781 | 0 | 0 | 0 |  | Fe-Cr-Ni-Mo-Nb
3230 | 4 | 23 | 12 | 4 | 57 | 58.06976 | 0.3478589 | 0.1358918 | 829.3905 | 0 | 0 | 0 |  | Fe-Cr-Ni-Mo-Nb
3231 | 42 | 37 | 5 | 10 | 6 | 94.48056 | 0.2704883 | 0.1071808 | 785.0237 | 0 | 0 | 0 |  | Fe-Cr-Ni-Mo-Nb
3232 | 35 | 41 | 5 | 10 | 9 | 93.42509 | 0.2721729 | 0.1147676 | 867.2842 | 0 | 0 | 0 |  | Fe-Cr-Ni-Mo-Nb
3233 | 28 | 44 | 6 | 9 | 13 | 90.77901 | 0.2766009 | 0.12223 | 937.5864 | 0 | 0 | 0 |  | Fe-Cr-Ni-Mo-Nb
3234 | 22 | 45 | 7 | 8 | 18 | 86.96738 | 0.2838071 | 0.129517 | 997.7434 | 0 | 0 | 0 |  | Fe-Cr-Ni-Mo-Nb
3235 | 16 | 45 | 8 | 6 | 25 | 81.24245 | 0.2947132 | 0.1362961 | 1032.087 | 0 | 0 | 0 |  | Fe-Cr-Ni-Mo-Nb
3236 | 11 | 43 | 9 | 5 | 32 | 75.90668 | 0.3060206 | 0.1401362 | 1032.892 | 0 | 0 | 0 |  | Fe-Cr-Ni-Mo-Nb
3237 | 6 | 38 | 11 | 3 | 43 | 67.64903 | 0.3239879 | 0.141467 | 972.5966 | 0 | 0 | 0 |  | Fe-Cr-Ni-Mo-Nb
3238 | 32 | 50 | 3 | 6 | 9 | 94.01565 | 0.2664618 | 0.1084669 | 786.5181 | 0 | 0 | 0 |  | Fe-Cr-Ni-Mo-Nb
3239 | 25 | 52 | 4 | 6 | 13 | 91.57816 | 0.2714803 | 0.1177596 | 880.8075 | 0 | 0 | 0 |  | Fe-Cr-Ni-Mo-Nb
3240 | 19 | 53 | 5 | 5 | 18 | 87.70069 | 0.2789413 | 0.1257459 | 948.8081 | 0 | 0 | 0 |  | Fe-Cr-Ni-Mo-Nb
3241 | 13 | 53 | 6 | 4 | 23 | 83.75224 | 0.2868234 | 0.1316812 | 989.9377 | 0 | 0 | 0 |  | Fe-Cr-Ni-Mo-Nb
3242 | 8 | 50 | 8 | 4 | 30 | 78.43919 | 0.2990207 | 0.1365936 | 1010.541 | 0 | 0 | 0 |  | Fe-Cr-Ni-Mo-Nb
3243 | 12 | 5 | 3 | 47 | 33 | 87.3435 | 0.3077003 | 0.1015507 | 785.2675 | 0 | 0 | 0 |  | Fe-Cr-Ni-Mo-Nb
3244 | 11 | 5 | 5 | 40 | 39 | 80.74345 | 0.3170837 | 0.1066298 | 790.9624 | 0 | 0 | 0 |  | Fe-Cr-Ni-Mo-Nb
3245 | 10 | 4 | 7 | 34 | 44 | 74.98744 | 0.3260194 | 0.1100838 | 780.4706 | 0 | 0 | 0 |  | Fe-Cr-Ni-Mo-Nb
3246 | 9 | 4 | 11 | 27 | 49 | 69.0765 | 0.3351351 | 0.1192203 | 817.01 | 0 | 0 | 0 |  | Fe-Cr-Ni-Mo-Nb
3247 | 7 | 3 | 14 | 22 | 53 | 64.32752 | 0.3433384 | 0.1225232 | 800.9055 | 0 | 0 | 0 |  | Fe-Cr-Ni-Mo-Nb
3248 | 19 | 6 | 3 | 51 | 21 | 96.57394 | 0.2933739 | 0.1105465 | 953.0164 | 0 | 0 | 0 |  | Fe-Cr-Ni-Mo-Nb
3249 | 17 | 7 | 5 | 44 | 27 | 89.79473 | 0.3021907 | 0.1155074 | 958.4442 | 0 | 0 | 0 |  | Fe-Cr-Ni-Mo-Nb
3250 | 16 | 8 | 7 | 38 | 32 | 84.18309 | 0.3096865 | 0.1208581 | 970.2893 | 0 | 0 | 0 |  | Fe-Cr-Ni-Mo-Nb
3251 | 14 | 8 | 10 | 32 | 36 | 78.96395 | 0.3173268 | 0.1260559 | 979.2598 | 0 | 0 | 0 |  | Fe-Cr-Ni-Mo-Nb
3252 | 11 | 9 | 14 | 26 | 40 | 73.95832 | 0.3247337 | 0.132032 | 990.8649 | 0 | 0 | 0 |  | Fe-Cr-Ni-Mo-Nb
3253 | 9 | 8 | 18 | 21 | 44 | 69.03389 | 0.3329372 | 0.1376073 | 994.054 | 0 | 0 | 0 |  | Fe-Cr-Ni-Mo-Nb
3254 | 7 | 7 | 23 | 16 | 46 | 64.921 | 0.339912 | 0.1446143 | 1013.666 | 1 | 0 | 0 |  | Fe-Cr-Ni-Mo-Nb
3255 | 29 | 4 | 3 | 52 | 12 | 102.4659 | 0.2843831 | 0.1172957 | 1076.942 | 0 | 0 | 0 |  | Fe-Cr-Ni-Mo-Nb
3256 | 27 | 8 | 4 | 46 | 16 | 97.79875 | 0.2889066 | 0.1210225 | 1080.66 | 0 | 0 | 0 |  | Fe-Cr-Ni-Mo-Nb
3257 | 24 | 10 | 6 | 39 | 21 | 91.75531 | 0.2963604 | 0.1260932 | 1089.596 | 0 | 0 | 0 |  | Fe-Cr-Ni-Mo-Nb
3258 | 21 | 12 | 9 | 34 | 25 | 87.16987 | 0.3022256 | 0.1304424 | 1096.233 | 0 | 0 | 0 |  | Fe-Cr-Ni-Mo-Nb
3259 | 17 | 13 | 13 | 29 | 28 | 83.01512 | 0.3080308 | 0.1353454 | 1111.29 | 0 | 0 | 0 |  | Fe-Cr-Ni-Mo-Nb
3260 | 14 | 14 | 17 | 24 | 31 | 78.82088 | 0.3139817 | 0.1406668 | 1124.675 | 0 | 0 | 0 |  | Fe-Cr-Ni-Mo-Nb
3261 | 11 | 13 | 23 | 19 | 34 | 74.04881 | 0.321686 | 0.1478655 | 1148.333 | 0 | 0 | 0 |  | Fe-Cr-Ni-Mo-Nb
3262 | 8 | 12 | 29 | 15 | 36 | 70.33841 | 0.3279476 | 0.1543561 | 1170.298 | 0 | 0 | 0 |  | Fe-Cr-Ni-Mo-Nb
3263 | 6 | 9 | 36 | 12 | 37 | 67.12429 | 0.3340572 | 0.1611329 | 1198.408 | 0 | 0 | 0 |  | Fe-Cr-Ni-Mo-Nb
3264 | 38 | 6 | 3 | 43 | 10 | 100.0778 | 0.2840787 | 0.1251076 | 1141.122 | 0 | 0 | 0 |  | Fe-Cr-Ni-Mo-Nb
3265 | 34 | 10 | 4 | 38 | 13 | 96.70036 | 0.2872261 | 0.1278999 | 1143.286 | 0 | 0 | 0 |  | Fe-Cr-Ni-Mo-Nb
3266 | 29 | 14 | 7 | 33 | 16 | 93.0968 | 0.2908828 | 0.1311453 | 1145.892 | 0 | 0 | 0 |  | Fe-Cr-Ni-Mo-Nb
3267 | 25 | 17 | 10 | 29 | 19 | 89.6771 | 0.2948438 | 0.1340039 | 1143.933 | 0 | 0 | 0 |  | Fe-Cr-Ni-Mo-Nb
3268 | 20 | 19 | 15 | 25 | 21 | 86.65552 | 0.2986418 | 0.1383091 | 1161.96 | 0 | 0 | 0 |  | Fe-Cr-Ni-Mo-Nb
3269 | 16 | 19 | 20 | 21 | 24 | 82.47692 | 0.305023 | 0.1437037 | 1180.82 | 0 | 0 | 0 |  | Fe-Cr-Ni-Mo-Nb
3270 | 12 | 18 | 26 | 17 | 26 | 78.57878 | 0.3113367 | 0.1499751 | 1208.678 | 0 | 0 | 0 |  | Fe-Cr-Ni-Mo-Nb
3271 | 9 | 17 | 34 | 13 | 28 | 74.67816 | 0.317729 | 0.1564662 | 1228.588 | 0 | 0 | 0 |  | Fe-Cr-Ni-Mo-Nb
3272 | 6 | 12 | 43 | 11 | 28 | 71.75844 | 0.3240162 | 0.1632471 | 1268.496 | 1 | 0 | 0 |  | Fe-Cr-Ni-Mo-Nb
3273 | 45 | 9 | 3 | 35 | 8 | 98.31742 | 0.2827484 | 0.1270494 | 1129.377 | 0 | 0 | 0 |  | Fe-Cr-Ni-Mo-Nb
3274 | 39 | 14 | 5 | 31 | 10 | 96.28708 | 0.2839142 | 0.1293541 | 1135.622 | 0 | 0 | 0 |  | Fe-Cr-Ni-Mo-Nb
3275 | 33 | 19 | 8 | 27 | 12 | 94.06105 | 0.2853745 | 0.1311355 | 1130.934 | 0 | 0 | 0 |  | Fe-Cr-Ni-Mo-Nb
3276 | 28 | 22 | 12 | 24 | 14 | 91.66536 | 0.2879861 | 0.1329622 | 1126.519 | 0 | 0 | 0 |  | Fe-Cr-Ni-Mo-Nb
3277 | 23 | 24 | 17 | 20 | 16 | 88.51903 | 0.2918684 | 0.1369523 | 1140.081 | 0 | 0 | 0 |  | Fe-Cr-Ni-Mo-Nb
3278 | 18 | 25 | 22 | 17 | 18 | 85.62585 | 0.2960744 | 0.1411556 | 1159.091 | 0 | 0 | 0 |  | Fe-Cr-Ni-Mo-Nb
3279 | 13 | 24 | 30 | 13 | 20 | 81.48493 | 0.3027827 | 0.1477181 | 1188.846 | 0 | 0 | 0 |  | Fe-Cr-Ni-Mo-Nb
3280 | 9 | 22 | 38 | 11 | 20 | 79.42461 | 0.3066897 | 0.1521566 | 1214.501 | 0 | 0 | 0 |  | Fe-Cr-Ni-Mo-Nb
3281 | 6 | 16 | 50 | 8 | 20 | 75.42618 | 0.3148257 | 0.1584852 | 1236.289 | 0 | 0 | 0 |  | Fe-Cr-Ni-Mo-Nb
3282 | 50 | 14 | 3 | 25 | 7 | 95.35008 | 0.2819594 | 0.1265333 | 1070.92 | 0 | 0 | 0 |  | Fe-Cr-Ni-Mo-Nb
3283 | 42 | 21 | 6 | 23 | 8 | 95.32941 | 0.2800545 | 0.1244752 | 1037.45 | 0 | 0 | 0 |  | Fe-Cr-Ni-Mo-Nb
3284 | 36 | 26 | 9 | 20 | 9 | 94.31193 | 0.2797429 | 0.124688 | 1024.465 | 0 |  | 0 |  | Fe-Cr-Ni-Mo-Nb
3285 | 29 | 28 | 13 | 18 | 11 | 92.29042 | 0.2825691 | 0.1296356 | 1068.427 | 0 | 0 | 0 |  | Fe-Cr-Ni-Mo-Nb
3286 | 24 | 30 | 18 | 16 | 12 | 90.74939 | 0.2844018 | 0.1302353 | 1057.759 | 0 | 0 | 0 |  | Fe-Cr-Ni-Mo-Nb
3287 | 18 | 31 | 25 | 13 | 14 | 87.60529 | 0.2891171 | 0.1336561 | 1065.652 | 0 | 0 | 0 |  | Fe-Cr-Ni-Mo-Nb
3288 | 13 | 30 | 32 | 10 | 15 | 84.66179 | 0.2939037 | 0.1396736 | 1105.464 | 0 | 0 | 0 |  | Fe-Cr-Ni-Mo-Nb
3289 | 8 | 26 | 42 | 8 | 15 | 81.86664 | 0.2997304 | 0.146298 | 1153.683 | 0 | 0 | 0 |  | Fe-Cr-Ni-Mo-Nb
3290 | 5 | 19 | 55 | 6 | 15 | 77.98824 | 0.3083448 | 0.1495944 | 1147.005 | 0 | 0 | 0 |  | Fe-Cr-Ni-Mo-Nb
3291 | 52 | 21 | 3 | 17 | 7 | 92.90856 | 0.2804652 | 0.1198821 | 945.2634 | 0 | 0 | 0 |  | Fe-Cr-Ni-Mo-Nb
3292 | 43 | 28 | 6 | 16 | 7 | 94.30872 | 0.2764997 | 0.1177399 | 925.4004 | 0 |  | 0 |  | Fe-Cr-Ni-Mo-Nb
3293 | 36 | 33 | 9 | 15 | 7 | 95.1278 | 0.2738805 | 0.1162316 | 909.4633 | 0 | 0 | 0 |  | Fe-Cr-Ni-Mo-Nb
3294 | 30 | 36 | 14 | 13 | 8 | 93.83499 | 0.2750429 | 0.1152268 | 884.0481 | 0 | 0 | 0 |  | Fe-Cr-Ni-Mo-Nb
3295 | 24 | 38 | 19 | 11 | 9 | 92.35873 | 0.27678 | 0.1172559 | 893.8994 | 0 | 0 | 0 |  | Fe-Cr-Ni-Mo-Nb
3296 | 18 | 38 | 25 | 9 | 10 | 90.30852 | 0.2800802 | 0.1229751 | 943.3626 | 0 | 0 | 0 |  | Fe-Cr-Ni-Mo-Nb
3297 | 12 | 37 | 33 | 7 | 11 | 87.74814 | 0.2847258 | 0.1272562 | 969.9031 | 0 | 0 | 0 |  | Fe-Cr-Ni-Mo-Nb
3298 | 7 | 32 | 44 | 5 | 12 | 83.81529 | 0.2930334 | 0.1337511 | 1009.454 | 0 | 0 | 0 |  | Fe-Cr-Ni-Mo-Nb
3299 | 4 | 23 | 57 | 4 | 12 | 79.84593 | 0.3028537 | 0.1396281 | 1039.79 | 0 | 0 | 0 |  | Fe-Cr-Ni-Mo-Nb
3300 | 42 | 37 | 6 | 10 | 5 | 95.21024 | 0.2691142 | 0.1038098 | 750.7091 | 0 | 0 | 0 |  | Fe-Cr-Ni-Mo-Nb
3301 | 35 | 41 | 9 | 10 | 5 | 96.32516 | 0.2666996 | 0.1033277 | 751.0942 | 0 | 0 | 0 |  | Fe-Cr-Ni-Mo-Nb
3302 | 28 | 44 | 13 | 9 | 6 | 95.73244 | 0.2671387 | 0.1058729 | 774.8117 | 0 | 0 | 0 |  | Fe-Cr-Ni-Mo-Nb
3303 | 22 | 45 | 18 | 8 | 7 | 94.47044 | 0.2692843 | 0.1092299 | 804.2812 | 0 | 0 | 0 |  | Fe-Cr-Ni-Mo-Nb
3304 | 16 | 45 | 25 | 6 | 8 | 92.22699 | 0.2729681 | 0.111626 | 815.5381 | 0 | 0 | 0 |  | Fe-Cr-Ni-Mo-Nb
3305 | 11 | 43 | 32 | 5 | 9 | 89.93452 | 0.2778471 | 0.1159568 | 849.6096 | 0 | 0 | 0 |  | Fe-Cr-Ni-Mo-Nb
3306 | 6 | 38 | 43 | 3 | 11 | 85.16504 | 0.2878947 | 0.1210459 | 871.3281 | 0 | 0 | 0 |  | Fe-Cr-Ni-Mo-Nb
3307 | 32 | 50 | 9 | 6 | 3 | 98.52566 | 0.2577124 | 0.08580293 | 561.9109 | 0 | 0 | 0 |  | Fe-Cr-Ni-Mo-Nb
3308 | 25 | 52 | 13 | 6 | 4 | 98.16852 | 0.2586391 | 0.09129884 | 618.2651 | 0 | 0 | 0 |  | Fe-Cr-Ni-Mo-Nb
3309 | 19 | 53 | 18 | 5 | 5 | 96.87268 | 0.2608307 | 0.09528394 | 653.5002 | 0 | 0 | 0 |  | Fe-Cr-Ni-Mo-Nb
3310 | 13 | 53 | 23 | 4 | 6 | 95.39211 | 0.2635394 | 0.1031433 | 730.8941 | 0 | 0 | 0 |  | Fe-Cr-Ni-Mo-Nb
3311 | 8 | 50 | 30 | 4 | 8 | 92.39716 | 0.2708718 | 0.1091331 | 783.3501 | 0 | 0 | 0 |  | Fe-Cr-Ni-Mo-Nb
3312 | 33 | 3 | 47 | 5 | 12 | 75.02069 | 0.3149271 | 0.1359801 | 968.2037 | 0 | 0 | 0 |  | Fe-Cr-Ni-Mo-Nb
3313 | 39 | 5 | 40 | 5 | 11 | 76.61772 | 0.3107217 | 0.1309863 | 926.7162 | 0 | 0 | 0 |  | Fe-Cr-Ni-Mo-Nb
3314 | 44 | 7 | 34 | 4 | 10 | 77.52022 | 0.3074335 | 0.1247583 | 862.8119 | 0 | 0 | 0 |  | Fe-Cr-Ni-Mo-Nb
3315 | 49 | 11 | 27 | 4 | 9 | 79.78659 | 0.3014945 | 0.1194039 | 820.3042 | 0 |  | 0 |  | Fe-Cr-Ni-Mo-Nb
3316 | 53 | 14 | 22 | 3 | 7 | 81.71633 | 0.2958801 | 0.1078212 | 707.5183 | 1 |  | 0 |  | Fe-Cr-Ni-Mo-Nb
3317 | 21 | 3 | 51 | 6 | 19 | 71.13324 | 0.3240963 | 0.155388 | 1151.282 | 0 | 0 | 0 |  | Fe-Cr-Ni-Mo-Nb
3318 | 27 | 5 | 44 | 7 | 17 | 73.85811 | 0.3181385 | 0.1495378 | 1117.093 | 0 | 0 | 0 |  | Fe-Cr-Ni-Mo-Nb
3319 | 32 | 7 | 38 | 8 | 16 | 75.99299 | 0.3134734 | 0.1460759 | 1101.429 | 0 | 0 | 0 |  | Fe-Cr-Ni-Mo-Nb
3320 | 36 | 10 | 32 | 8 | 14 | 78.36336 | 0.3077608 | 0.139726 | 1049.295 | 0 | 0 | 0 |  | Fe-Cr-Ni-Mo-Nb
3321 | 40 | 14 | 26 | 9 | 11 | 82.39164 | 0.2990979 | 0.1309348 | 982.8474 | 0 | 0 | 0 |  | Fe-Cr-Ni-Mo-Nb
3322 | 44 | 18 | 21 | 8 | 9 | 84.60162 | 0.2929368 | 0.1224237 | 897.1595 | 0 | 0 | 0 |  | Fe-Cr-Ni-Mo-Nb
3323 | 46 | 23 | 16 | 7 | 7 | 87.23999 | 0.2857412 | 0.1125331 | 799.0775 | 0 |  | 0 |  | Fe-Cr-Ni-Mo-Nb
3324 | 12 | 3 | 52 | 4 | 29 | 64.32394 | 0.3377779 | 0.1693711 | 1220.118 | 1 | 0 | 0 |  | Fe-Cr-Ni-Mo-Nb
3325 | 16 | 4 | 46 | 8 | 27 | 68.43242 | 0.3303796 | 0.1646722 | 1235.467 | 1 | 0 | 0 |  | Fe-Cr-Ni-Mo-Nb
3326 | 21 | 6 | 39 | 10 | 24 | 72.03382 | 0.3231695 | 0.1587066 | 1216.569 | 1 | 0 | 0 |  | Fe-Cr-Ni-Mo-Nb
3327 | 25 | 9 | 34 | 12 | 21 | 76.03824 | 0.3151658 | 0.1530312 | 1199.203 | 0 | 0 | 0 |  | Fe-Cr-Ni-Mo-Nb
3328 | 28 | 13 | 29 | 13 | 17 | 80.36599 | 0.3061449 | 0.1455056 | 1153.503 | 0 | 0 | 0 |  | Fe-Cr-Ni-Mo-Nb
3329 | 31 | 17 | 24 | 14 | 14 | 84.24479 | 0.2980554 | 0.1386265 | 1106.045 | 0 | 0 | 0 |  | Fe-Cr-Ni-Mo-Nb
3330 | 34 | 23 | 19 | 13 | 11 | 87.68267 | 0.2893801 | 0.1297216 | 1019.9 | 0 | 0 | 0 |  | Fe-Cr-Ni-Mo-Nb
3331 | 36 | 29 | 15 | 12 | 8 | 91.22735 | 0.2805013 | 0.1194862 | 916.7253 | 0 | 0 | 0 |  | Fe-Cr-Ni-Mo-Nb
3332 | 37 | 36 | 12 | 9 | 6 | 93.2872 | 0.2729432 | 0.1078385 | 784.5296 | 0 | 0 | 0 |  | Fe-Cr-Ni-Mo-Nb
3333 | 10 | 3 | 43 | 6 | 38 | 61.44409 | 0.344512 | 0.1693714 | 1193.836 | 0 | 0 | 0 |  | Fe-Cr-Ni-Mo-Nb
3334 | 13 | 4 | 38 | 10 | 34 | 66.05653 | 0.3360296 | 0.164184 | 1211.907 | 0 | 0 | 0 |  | Fe-Cr-Ni-Mo-Nb
3335 | 16 | 7 | 33 | 14 | 29 | 71.9867 | 0.3248856 | 0.1578984 | 1224.168 | 0 | 0 | 0 |  | Fe-Cr-Ni-Mo-Nb
3336 | 19 | 10 | 29 | 17 | 25 | 76.94875 | 0.3155895 | 0.1524537 | 1222.043 | 0 | 0 | 0 |  | Fe-Cr-Ni-Mo-Nb
3337 | 21 | 15 | 25 | 19 | 20 | 82.57112 | 0.3046142 | 0.145751 | 1199.428 | 0 | 0 | 0 |  | Fe-Cr-Ni-Mo-Nb
3338 | 24 | 20 | 21 | 19 | 16 | 86.68884 | 0.2956496 | 0.1393676 | 1153.505 | 0 | 0 | 0 |  | Fe-Cr-Ni-Mo-Nb
3339 | 26 | 26 | 17 | 18 | 12 | 90.82054 | 0.286042 | 0.1311897 | 1077.954 | 0 | 0 | 0 |  | Fe-Cr-Ni-Mo-Nb
3340 | 28 | 34 | 13 | 17 | 9 | 94.74139 | 0.2762402 | 0.1221516 | 986.1909 | 0 | 0 | 0 |  | Fe-Cr-Ni-Mo-Nb
3341 | 28 | 43 | 11 | 12 | 6 | 97.19785 | 0.2665231 | 0.1086191 | 821.7587 | 0 | 0 | 0 |  | Fe-Cr-Ni-Mo-Nb
3342 | 8 | 3 | 35 | 9 | 45 | 60.25814 | 0.3479933 | 0.1621326 | 1115.731 | 0 | 0 | 0 |  | Fe-Cr-Ni-Mo-Nb
3343 | 10 | 5 | 31 | 14 | 39 | 66.35794 | 0.3366949 | 0.1576378 | 1159.134 | 0 | 0 | 0 |  | Fe-Cr-Ni-Mo-Nb
3344 | 12 | 8 | 27 | 19 | 33 | 73.09494 | 0.324504 | 0.1522255 | 1188.568 | 0 | 0 | 0 |  | Fe-Cr-Ni-Mo-Nb
3345 | 14 | 12 | 24 | 22 | 28 | 78.665 | 0.3140835 | 0.1476761 | 1198.984 | 0 | 0 | 0 |  | Fe-Cr-Ni-Mo-Nb
3346 | 16 | 17 | 20 | 24 | 23 | 84.15086 | 0.303561 | 0.1422689 | 1187.726 | 0 | 0 | 0 |  | Fe-Cr-Ni-Mo-Nb
3347 | 18 | 22 | 17 | 25 | 18 | 89.30928 | 0.2934487 | 0.1368355 | 1163.238 | 0 | 0 | 0 |  | Fe-Cr-Ni-Mo-Nb
3348 | 20 | 30 | 13 | 24 | 13 | 94.56583 | 0.2816759 | 0.1288115 | 1093.983 | 0 | 0 | 0 |  | Fe-Cr-Ni-Mo-Nb
3349 | 20 | 38 | 11 | 22 | 9 | 98.81425 | 0.2712671 | 0.1204482 | 1006.166 | 0 | 0 | 0 |  | Fe-Cr-Ni-Mo-Nb
3350 | 20 | 50 | 8 | 16 | 6 | 101.6753 | 0.2597072 | 0.1075716 | 843.2244 | 0 | 0 | 0 |  | Fe-Cr-Ni-Mo-Nb
3351 | 7 | 3 | 25 | 14 | 50 | 61.03164 | 0.3478674 | 0.1471917 | 990.9091 | 0 | 0 | 0 |  | Fe-Cr-Ni-Mo-Nb
3352 | 8 | 6 | 23 | 21 | 42 | 69.31659 | 0.3328786 | 0.1432222 | 1056.807 | 1 | 0 | 0 |  | Fe-Cr-Ni-Mo-Nb
3353 | 9 | 9 | 20 | 26 | 36 | 75.77857 | 0.3215844 | 0.1388632 | 1083.344 | 0 | 0 | 0 |  | Fe-Cr-Ni-Mo-Nb
3354 | 11 | 13 | 18 | 28 | 29 | 81.72624 | 0.3105517 | 0.1381401 | 1132.108 | 0 | 0 | 0 |  | Fe-Cr-Ni-Mo-Nb
3355 | 12 | 18 | 16 | 30 | 24 | 87.06748 | 0.3005997 | 0.1344674 | 1134.901 | 0 | 0 | 0 |  | Fe-Cr-Ni-Mo-Nb
3356 | 14 | 25 | 13 | 31 | 18 | 93.27394 | 0.2884623 | 0.1291617 | 1114.315 | 0 | 0 | 0 |  | Fe-Cr-Ni-Mo-Nb
3357 | 15 | 32 | 10 | 30 | 13 | 98.34295 | 0.2777289 | 0.1238761 | 1074.866 | 0 | 0 | 0 |  | Fe-Cr-Ni-Mo-Nb
3358 | 15 | 42 | 8 | 26 | 8 | 103.144 | 0.2652237 | 0.1156412 | 982.3855 | 0 | 0 | 0 |  | Fe-Cr-Ni-Mo-Nb
3359 | 15 | 55 | 6 | 19 | 5 | 105.7027 | 0.2534922 | 0.1034656 | 820.8603 | 0 | 0 | 0 |  | Fe-Cr-Ni-Mo-Nb
3360 | 7 | 3 | 17 | 21 | 52 | 64.25798 | 0.3431994 | 0.1293182 | 864.0663 | 1 | 0 | 0 |  | Fe-Cr-Ni-Mo-Nb
3361 | 7 | 6 | 16 | 28 | 43 | 72.67875 | 0.3285064 | 0.1278741 | 939.4319 | 0 | 0 | 0 |  | Fe-Cr-Ni-Mo-Nb
3362 | 7 | 9 | 15 | 33 | 36 | 79.49711 | 0.3170056 | 0.1261456 | 986.9471 | 0 | 0 | 0 |  | Fe-Cr-Ni-Mo-Nb
3363 | 8 | 14 | 13 | 36 | 30 | 85.56469 | 0.3061588 | 0.1237935 | 1010.894 | 0 | 0 | 0 |  | Fe-Cr-Ni-Mo-Nb
3364 | 9 | 19 | 11 | 38 | 24 | 91.4151 | 0.2957401 | 0.1219225 | 1032.416 | 0 | 0 | 0 |  | Fe-Cr-Ni-Mo-Nb
3365 | 10 | 25 | 9 | 38 | 18 | 96.99627 | 0.2851443 | 0.1204983 | 1049.227 | 0 | 0 | 0 |  | Fe-Cr-Ni-Mo-Nb
3366 | 11 | 33 | 7 | 37 | 12 | 102.9303 | 0.2730974 | 0.1165218 | 1027.473 | 0 | 0 | 0 |  | Fe-Cr-Ni-Mo-Nb
3367 | 12 | 44 | 5 | 32 | 7 | 107.4454 | 0.2606791 | 0.1103215 | 953.5011 | 0 | 0 | 0 |  | Fe-Cr-Ni-Mo-Nb
3368 | 12 | 57 | 4 | 23 | 4 | 109.2941 | 0.2493741 | 0.1004933 | 811.0146 | 0 | 0 | 0 |  | Fe-Cr-Ni-Mo-Nb
3369 | 5 | 6 | 10 | 37 | 42 | 77.80982 | 0.3216775 | 0.1092451 | 795.1329 | 0 | 0 | 0 |  | Fe-Cr-Ni-Mo-Nb
3370 | 5 | 9 | 10 | 41 | 35 | 84.10352 | 0.3113033 | 0.1107659 | 860.3491 | 0 | 0 | 0 |  | Fe-Cr-Ni-Mo-Nb
3371 | 6 | 13 | 9 | 44 | 28 | 90.51878 | 0.3005765 | 0.1116968 | 916.9179 | 0 | 0 | 0 |  | Fe-Cr-Ni-Mo-Nb
3372 | 7 | 18 | 8 | 45 | 22 | 95.96306 | 0.2909173 | 0.1126199 | 962.0949 | 0 | 0 | 0 |  | Fe-Cr-Ni-Mo-Nb
3373 | 8 | 25 | 6 | 45 | 16 | 101.8114 | 0.2799615 | 0.1114099 | 978.0909 | 0 | 0 | 0 |  | Fe-Cr-Ni-Mo-Nb
3374 | 9 | 32 | 5 | 43 | 11 | 106.3362 | 0.2703957 | 0.1104451 | 982.504 | 0 | 0 | 0 |  | Fe-Cr-Ni-Mo-Nb
3375 | 11 | 43 | 3 | 38 | 6 | 110.6787 | 0.2585019 | 0.1059203 | 927.7756 | 0 | 0 | 0 |  | Fe-Cr-Ni-Mo-Nb
3376 | 3 | 9 | 6 | 50 | 32 | 90.12255 | 0.3037914 | 0.09465644 | 726.3234 | 0 | 0 | 0 |  | Fe-Cr-Ni-Mo-Nb
3377 | 4 | 13 | 6 | 52 | 25 | 96.15325 | 0.2938891 | 0.09919468 | 812.6664 | 0 | 0 | 0 |  | Fe-Cr-Ni-Mo-Nb
3378 | 5 | 18 | 5 | 53 | 19 | 101.7167 | 0.2844224 | 0.1009242 | 862.6755 | 0 | 0 | 0 |  | Fe-Cr-Ni-Mo-Nb
3379 | 6 | 23 | 4 | 53 | 13 | 107.3565 | 0.2747884 | 0.1024644 | 909.1117 | 0 | 0 | 0 |  | Fe-Cr-Ni-Mo-Nb
3380 | 8 | 30 | 4 | 50 | 8 | 111.3222 | 0.2659025 | 0.1039444 | 937.9041 | 0 | 0 | 0 |  | Fe-Cr-Ni-Mo-Nb
3381 | 3 | 33 | 47 | 5 | 12 | 83.97122 | 0.2928818 | 0.1347876 | 1022.289 | 0 | 0 | 0 |  | Fe-Cr-Ni-Mo-Nb
3382 | 5 | 39 | 40 | 5 | 11 | 86.84715 | 0.2855308 | 0.1275402 | 959.9722 | 0 | 0 | 0 |  | Fe-Cr-Ni-Mo-Nb
3383 | 7 | 44 | 34 | 4 | 10 | 88.88336 | 0.2793412 | 0.1196959 | 880.8162 | 0 | 0 | 0 |  | Fe-Cr-Ni-Mo-Nb
3384 | 11 | 49 | 27 | 4 | 9 | 91.4533 | 0.2726615 | 0.1129692 | 819.7679 | 0 | 0 | 0 |  | Fe-Cr-Ni-Mo-Nb
3385 | 14 | 53 | 22 | 3 | 7 | 94.04427 | 0.2653581 | 0.1012556 | 701.4309 | 0 | 0 | 0 |  | Fe-Cr-Ni-Mo-Nb
3386 | 3 | 21 | 51 | 6 | 19 | 76.2191 | 0.3115012 | 0.1513489 | 1158.694 | 0 | 0 | 0 |  | Fe-Cr-Ni-Mo-Nb
3387 | 5 | 27 | 44 | 7 | 17 | 80.15059 | 0.3026436 | 0.1442315 | 1115.709 | 0 | 0 | 0 |  | Fe-Cr-Ni-Mo-Nb
3388 | 7 | 32 | 38 | 8 | 16 | 83.11852 | 0.2960031 | 0.1397415 | 1090.901 | 0 | 0 | 0 |  | Fe-Cr-Ni-Mo-Nb
3389 | 10 | 36 | 32 | 8 | 14 | 85.95224 | 0.2891934 | 0.1328412 | 1030.391 | 0 | 0 | 0 |  | Fe-Cr-Ni-Mo-Nb
3390 | 14 | 40 | 26 | 9 | 11 | 90.13493 | 0.280305 | 0.1241252 | 957.8722 | 0 | 0 | 0 |  | Fe-Cr-Ni-Mo-Nb
3391 | 18 | 44 | 21 | 8 | 9 | 92.49272 | 0.2737525 | 0.1159483 | 872.1203 | 0 | 0 | 0 |  | Fe-Cr-Ni-Mo-Nb
3392 | 23 | 46 | 16 | 7 | 7 | 94.42374 | 0.2682525 | 0.1068827 | 775.1859 | 0 | 0 | 0 |  | Fe-Cr-Ni-Mo-Nb
3393 | 3 | 12 | 52 | 4 | 29 | 66.70915 | 0.3317398 | 0.1663648 | 1219.56 | 1 | 0 | 0 |  | Fe-Cr-Ni-Mo-Nb
3394 | 4 | 16 | 46 | 8 | 27 | 71.60061 | 0.3225027 | 0.1607961 | 1230.178 | 1 | 0 | 0 |  | Fe-Cr-Ni-Mo-Nb
3395 | 6 | 21 | 39 | 10 | 24 | 76.08874 | 0.3131965 | 0.1533399 | 1198.837 | 0 | 0 | 0 |  | Fe-Cr-Ni-Mo-Nb
3396 | 9 | 25 | 34 | 12 | 21 | 80.39621 | 0.3045661 | 0.1476527 | 1178.413 | 0 | 0 | 0 |  | Fe-Cr-Ni-Mo-Nb
3397 | 13 | 28 | 29 | 13 | 17 | 84.59204 | 0.295962 | 0.1403695 | 1128.733 | 0 | 0 | 0 |  | Fe-Cr-Ni-Mo-Nb
3398 | 17 | 31 | 24 | 14 | 14 | 88.26504 | 0.2884444 | 0.1338851 | 1080.094 | 0 | 0 | 0 |  | Fe-Cr-Ni-Mo-Nb
3399 | 23 | 34 | 19 | 13 | 11 | 90.92254 | 0.2816357 | 0.1261644 | 999.6583 | 0 | 0 | 0 |  | Fe-Cr-Ni-Mo-Nb
3400 | 29 | 36 | 15 | 12 | 8 | 93.34359 | 0.2754457 | 0.1174059 | 904.9201 | 0 | 0 | 0 |  | Fe-Cr-Ni-Mo-Nb
3401 | 36 | 37 | 12 | 9 | 6 | 93.5973 | 0.2721955 | 0.1075815 | 783.2324 | 0 | 0 | 0 |  | Fe-Cr-Ni-Mo-Nb
3402 | 3 | 10 | 43 | 6 | 38 | 63.18715 | 0.3400797 | 0.1663793 | 1186.841 | 0 | 0 | 0 |  | Fe-Cr-Ni-Mo-Nb
3403 | 4 | 13 | 38 | 10 | 34 | 68.35247 | 0.3303066 | 0.1598494 | 1193.269 | 0 | 0 | 0 |  | Fe-Cr-Ni-Mo-Nb
3404 | 7 | 16 | 33 | 14 | 29 | 74.33634 | 0.3191522 | 0.1535444 | 1200.194 | 0 | 0 | 0 |  | Fe-Cr-Ni-Mo-Nb
3405 | 10 | 19 | 29 | 17 | 25 | 79.32478 | 0.3098842 | 0.148517 | 1198.894 | 0 | 0 | 0 |  | Fe-Cr-Ni-Mo-Nb
3406 | 15 | 21 | 25 | 19 | 20 | 84.20085 | 0.3007565 | 0.1432225 | 1182.937 | 0 | 0 | 0 |  | Fe-Cr-Ni-Mo-Nb
3407 | 20 | 24 | 21 | 19 | 16 | 87.80586 | 0.2930204 | 0.137759 | 1142.546 | 0 | 0 | 0 |  | Fe-Cr-Ni-Mo-Nb
3408 | 26 | 26 | 17 | 18 | 12 | 90.82054 | 0.286042 | 0.1308126 | 1073.494 | 0 | 0 | 0 |  | Fe-Cr-Ni-Mo-Nb
3409 | 34 | 28 | 13 | 17 | 9 | 92.98342 | 0.280368 | 0.1246464 | 1005.367 | 0 | 0 | 0 |  | Fe-Cr-Ni-Mo-Nb
3410 | 43 | 28 | 11 | 12 | 6 | 92.5899 | 0.2774976 | 0.1129146 | 847.1291 | 0 | 0 | 0 |  | Fe-Cr-Ni-Mo-Nb
3411 | 3 | 8 | 35 | 9 | 45 | 61.44388 | 0.3449855 | 0.1603849 | 1113.114 | 0 | 0 | 0 |  | Fe-Cr-Ni-Mo-Nb
3412 | 5 | 10 | 31 | 14 | 39 | 67.58345 | 0.3336642 | 0.1554402 | 1149.183 | 0 | 0 | 0 |  | Fe-Cr-Ni-Mo-Nb
3413 | 8 | 12 | 27 | 19 | 33 | 74.10114 | 0.3220787 | 0.150117 | 1174.607 | 0 | 0 | 0 |  | Fe-Cr-Ni-Mo-Nb
3414 | 12 | 14 | 24 | 22 | 28 | 79.17665 | 0.3128709 | 0.1467888 | 1193.167 | 0 | 0 | 0 |  | Fe-Cr-Ni-Mo-Nb
3415 | 17 | 16 | 20 | 24 | 23 | 83.88794 | 0.3041755 | 0.1427293 | 1191.146 | 0 | 0 | 0 |  | Fe-Cr-Ni-Mo-Nb
3416 | 22 | 18 | 17 | 25 | 18 | 88.22495 | 0.2959557 | 0.1386543 | 1177.66 | 0 | 0 | 0 |  | Fe-Cr-Ni-Mo-Nb
3417 | 30 | 20 | 13 | 24 | 13 | 91.75214 | 0.2881543 | 0.1331942 | 1129.772 | 0 | 0 | 0 |  | Fe-Cr-Ni-Mo-Nb
3418 | 38 | 20 | 11 | 22 | 9 | 93.57199 | 0.2833424 | 0.1276624 | 1063.794 | 0 | 0 | 0 |  | Fe-Cr-Ni-Mo-Nb
3419 | 50 | 20 | 8 | 16 | 6 | 92.57098 | 0.2810536 | 0.1179176 | 917.2887 | 0 | 0 | 0 |  | Fe-Cr-Ni-Mo-Nb
3420 | 3 | 7 | 25 | 14 | 50 | 61.95028 | 0.3455635 | 0.1446421 | 975.8404 | 1 | 0 | 0 |  | Fe-Cr-Ni-Mo-Nb
3421 | 6 | 8 | 23 | 21 | 42 | 69.78752 | 0.3317372 | 0.1421616 | 1050.013 | 1 | 0 | 0 |  | Fe-Cr-Ni-Mo-Nb
3422 | 9 | 9 | 20 | 26 | 36 | 75.77857 | 0.3215844 | 0.1388632 | 1083.344 | 0 | 0 | 0 |  | Fe-Cr-Ni-Mo-Nb
3423 | 13 | 11 | 18 | 28 | 29 | 81.22117 | 0.3117263 | 0.1386799 | 1134.332 | 0 | 0 | 0 |  | Fe-Cr-Ni-Mo-Nb
3424 | 18 | 12 | 16 | 30 | 24 | 85.5234 | 0.3041431 | 0.1376733 | 1162.417 | 0 | 0 | 0 |  | Fe-Cr-Ni-Mo-Nb
3425 | 25 | 14 | 13 | 31 | 18 | 90.36202 | 0.2950665 | 0.1354933 | 1173.658 | 0 | 0 | 0 |  | Fe-Cr-Ni-Mo-Nb
3426 | 32 | 15 | 10 | 30 | 13 | 93.63896 | 0.2883396 | 0.1322296 | 1151.255 | 0 | 0 | 0 |  | Fe-Cr-Ni-Mo-Nb
3427 | 42 | 15 | 8 | 26 | 8 | 95.24717 | 0.2831132 | 0.1270551 | 1080.794 | 0 | 0 | 0 |  | Fe-Cr-Ni-Mo-Nb
3428 | 55 | 15 | 6 | 19 | 5 | 93.58239 | 0.2815346 | 0.1183432 | 937.2234 | 0 | 0 | 0 |  | Fe-Cr-Ni-Mo-Nb
3429 | 3 | 7 | 17 | 21 | 52 | 65.14787 | 0.3410142 | 0.1266223 | 845.6302 | 0 | 0 | 0 |  | Fe-Cr-Ni-Mo-Nb
3430 | 6 | 7 | 16 | 28 | 43 | 72.90943 | 0.327959 | 0.127207 | 934.1627 | 0 | 0 | 0 |  | Fe-Cr-Ni-Mo-Nb
3431 | 9 | 7 | 15 | 33 | 36 | 79.02196 | 0.3181047 | 0.1274625 | 998.3646 | 0 | 0 | 0 |  | Fe-Cr-Ni-Mo-Nb
3432 | 14 | 8 | 13 | 36 | 30 | 84.10867 | 0.3094697 | 0.1283318 | 1054.705 | 0 | 0 | 0 |  | Fe-Cr-Ni-Mo-Nb
3433 | 19 | 9 | 11 | 38 | 24 | 88.91107 | 0.3013491 | 0.1288535 | 1101.507 | 0 | 0 | 0 |  | Fe-Cr-Ni-Mo-Nb
3434 | 25 | 10 | 9 | 38 | 18 | 93.06643 | 0.2938565 | 0.1294101 | 1138.008 | 0 | 0 | 0 |  | Fe-Cr-Ni-Mo-Nb
3435 | 33 | 11 | 7 | 37 | 12 | 96.91955 | 0.2863293 | 0.1286919 | 1150.257 | 0 | 0 | 0 |  | Fe-Cr-Ni-Mo-Nb
3436 | 44 | 12 | 5 | 32 | 7 | 98.26442 | 0.2810386 | 0.1260594 | 1106.097 | 0 | 0 | 0 |  | Fe-Cr-Ni-Mo-Nb
3437 | 57 | 12 | 4 | 23 | 4 | 95.72495 | 0.2802503 | 0.1187956 | 967.5055 | 0 | 0 | 0 |  | Fe-Cr-Ni-Mo-Nb
3438 | 6 | 5 | 10 | 37 | 42 | 77.58222 | 0.3222022 | 0.1100641 | 802.4479 | 0 | 0 | 0 |  | Fe-Cr-Ni-Mo-Nb
3439 | 9 | 5 | 10 | 41 | 35 | 83.1647 | 0.3134207 | 0.1138801 | 890.0311 | 0 | 0 | 0 |  | Fe-Cr-Ni-Mo-Nb
3440 | 13 | 6 | 9 | 44 | 28 | 88.81957 | 0.3043357 | 0.1168899 | 969.2647 | 0 | 0 | 0 |  | Fe-Cr-Ni-Mo-Nb
3441 | 18 | 7 | 8 | 45 | 22 | 93.20201 | 0.2969503 | 0.1202856 | 1042.071 | 0 | 0 | 0 |  | Fe-Cr-Ni-Mo-Nb
3442 | 25 | 8 | 6 | 45 | 16 | 97.38273 | 0.2895434 | 0.1225504 | 1097.371 | 0 | 0 | 0 |  | Fe-Cr-Ni-Mo-Nb
3443 | 32 | 9 | 5 | 43 | 11 | 100.1149 | 0.2838177 | 0.1243455 | 1131.644 | 0 | 0 | 0 |  | Fe-Cr-Ni-Mo-Nb
3444 | 43 | 11 | 3 | 38 | 6 | 101.672 | 0.2780778 | 0.1237609 | 1115.123 | 0 | 0 | 0 |  | Fe-Cr-Ni-Mo-Nb
3445 | 9 | 3 | 6 | 50 | 32 | 88.71901 | 0.3068637 | 0.1001382 | 781.9277 | 0 | 0 | 0 |  | Fe-Cr-Ni-Mo-Nb
3446 | 13 | 4 | 6 | 52 | 25 | 93.97193 | 0.2985853 | 0.106695 | 892.7542 | 0 | 0 | 0 |  | Fe-Cr-Ni-Mo-Nb
3447 | 18 | 5 | 5 | 53 | 19 | 98.46001 | 0.2913459 | 0.111035 | 974.5922 | 0 | 0 | 0 |  | Fe-Cr-Ni-Mo-Nb
3448 | 23 | 6 | 4 | 53 | 13 | 102.9037 | 0.2841441 | 0.1140037 | 1039.108 | 0 | 0 | 0 |  | Fe-Cr-Ni-Mo-Nb
3449 | 30 | 8 | 4 | 50 | 8 | 105.3712 | 0.2784101 | 0.1182038 | 1100.131 | 0 | 0 | 0 |  | Fe-Cr-Ni-Mo-Nb
3450 | 33 | 5 | 47 | 3 | 12 | 74.36246 | 0.3148186 | 0.1333608 | 927.3527 | 0 | 0 | 0 |  | Fe-Cr-Ni-Mo-Nb
3451 | 39 | 5 | 40 | 5 | 11 | 76.61772 | 0.3107217 | 0.1309863 | 926.7162 | 0 | 0 | 0 |  | Fe-Cr-Ni-Mo-Nb
3452 | 44 | 4 | 34 | 7 | 10 | 78.48322 | 0.3077652 | 0.1290073 | 926.0491 | 0 | 0 | 0 |  | Fe-Cr-Ni-Mo-Nb
3453 | 49 | 4 | 27 | 11 | 9 | 81.93716 | 0.3025487 | 0.1290338 | 964.3099 | 0 | 0 | 0 |  | Fe-Cr-Ni-Mo-Nb
3454 | 53 | 3 | 22 | 14 | 7 | 85.0521 | 0.2979829 | 0.1252472 | 952.2799 | 0 | 0 | 0 |  | Fe-Cr-Ni-Mo-Nb
3455 | 21 | 6 | 51 | 3 | 19 | 70.14414 | 0.324144 | 0.1545427 | 1117.611 | 0 | 0 | 0 |  | Fe-Cr-Ni-Mo-Nb
3456 | 27 | 7 | 44 | 5 | 17 | 73.21476 | 0.3180818 | 0.1491904 | 1097.175 | 0 |  | 0 |  | Fe-Cr-Ni-Mo-Nb
3457 | 32 | 8 | 38 | 7 | 16 | 75.68199 | 0.3134115 | 0.1463686 | 1096.195 | 0 | 0 | 0 |  | Fe-Cr-Ni-Mo-Nb
3458 | 36 | 8 | 32 | 10 | 14 | 78.97525 | 0.3079668 | 0.1419311 | 1085.933 | 0 | 0 | 0 |  | Fe-Cr-Ni-Mo-Nb
3459 | 40 | 9 | 26 | 14 | 11 | 83.85898 | 0.2999155 | 0.1356847 | 1066.42 | 0 | 0 | 0 |  | Fe-Cr-Ni-Mo-Nb
3460 | 44 | 8 | 21 | 18 | 9 | 87.45221 | 0.2949737 | 0.1323714 | 1067.039 | 0 | 0 | 0 |  | Fe-Cr-Ni-Mo-Nb
3461 | 46 | 7 | 16 | 23 | 7 | 91.67149 | 0.2897399 | 0.1295172 | 1078.633 | 0 | 0 | 0 |  | Fe-Cr-Ni-Mo-Nb
3462 | 12 | 4 | 52 | 3 | 29 | 63.99162 | 0.3378904 | 0.1691517 | 1209.605 | 0 | 0 | 0 |  | Fe-Cr-Ni-Mo-Nb
3463 | 16 | 8 | 46 | 4 | 27 | 67.15439 | 0.3306177 | 0.1638849 | 1196.218 | 0 | 0 | 0 |  | Fe-Cr-Ni-Mo-Nb
3464 | 21 | 10 | 39 | 6 | 24 | 70.77809 | 0.3232038 | 0.1577679 | 1176.923 | 0 | 0 | 0 |  | Fe-Cr-Ni-Mo-Nb
3465 | 25 | 12 | 34 | 9 | 21 | 75.13557 | 0.3150225 | 0.1521877 | 1169.102 | 0 | 0 | 0 |  | Fe-Cr-Ni-Mo-Nb
3466 | 28 | 13 | 29 | 13 | 17 | 80.36599 | 0.3061449 | 0.1455056 | 1153.503 | 0 | 0 | 0 |  | Fe-Cr-Ni-Mo-Nb
3467 | 31 | 14 | 24 | 17 | 14 | 85.08759 | 0.2985521 | 0.1400027 | 1140.459 | 0 | 0 | 0 |  | Fe-Cr-Ni-Mo-Nb
3468 | 34 | 13 | 19 | 23 | 11 | 90.37057 | 0.2915767 | 0.1351287 | 1140.901 | 0 | 0 | 0 |  | Fe-Cr-Ni-Mo-Nb
3469 | 36 | 12 | 15 | 29 | 8 | 95.58554 | 0.2851306 | 0.1303523 | 1136.232 | 0 | 0 | 0 |  | Fe-Cr-Ni-Mo-Nb
3470 | 37 | 9 | 12 | 36 | 6 | 99.94553 | 0.2813278 | 0.127363 | 1148.553 | 0 | 0 | 0 |  | Fe-Cr-Ni-Mo-Nb
3471 | 10 | 6 | 43 | 3 | 38 | 60.47248 | 0.3449742 | 0.1699584 | 1176.211 | 0 | 0 | 0 |  | Fe-Cr-Ni-Mo-Nb
3472 | 13 | 10 | 38 | 4 | 34 | 64.14202 | 0.3366179 | 0.165091 | 1176.266 | 0 | 0 | 0 |  | Fe-Cr-Ni-Mo-Nb
3473 | 16 | 14 | 33 | 7 | 29 | 69.83566 | 0.3250285 | 0.1584602 | 1181.113 | 0 | 0 | 0 |  | Fe-Cr-Ni-Mo-Nb
3474 | 19 | 17 | 29 | 10 | 25 | 74.89387 | 0.3152806 | 0.1525864 | 1177.522 | 0 | 0 | 0 |  | Fe-Cr-Ni-Mo-Nb
3475 | 21 | 19 | 25 | 15 | 20 | 81.45215 | 0.3041389 | 0.1454366 | 1171.159 | 0 | 0 | 0 |  | Fe-Cr-Ni-Mo-Nb
3476 | 24 | 19 | 21 | 20 | 16 | 86.95717 | 0.2958271 | 0.1395441 | 1161.429 | 0 | 0 | 0 |  | Fe-Cr-Ni-Mo-Nb
3477 | 26 | 18 | 17 | 26 | 12 | 92.88453 | 0.2879525 | 0.1335557 | 1150.604 | 0 | 0 | 0 |  | Fe-Cr-Ni-Mo-Nb
3478 | 28 | 17 | 13 | 34 | 9 | 98.80168 | 0.2811395 | 0.1276944 | 1138.858 | 0 | 0 | 0 |  | Fe-Cr-Ni-Mo-Nb
3479 | 28 | 12 | 11 | 43 | 6 | 104.3292 | 0.2769778 | 0.1231152 | 1140.802 | 0 | 0 | 0 |  | Fe-Cr-Ni-Mo-Nb
3480 | 8 | 9 | 35 | 3 | 45 | 58.36819 | 0.3490289 | 0.1660193 | 1109.893 | 0 | 0 | 0 |  | Fe-Cr-Ni-Mo-Nb
3481 | 10 | 14 | 31 | 5 | 39 | 63.57862 | 0.3375935 | 0.1626211 | 1147.516 | 0 | 0 | 0 |  | Fe-Cr-Ni-Mo-Nb
3482 | 12 | 19 | 27 | 8 | 33 | 69.8312 | 0.3246948 | 0.1571213 | 1169.641 | 0 | 0 | 0 |  | Fe-Cr-Ni-Mo-Nb
3483 | 14 | 22 | 24 | 12 | 28 | 75.84137 | 0.3135515 | 0.1510182 | 1175.564 | 0 | 0 | 0 |  | Fe-Cr-Ni-Mo-Nb
3484 | 16 | 24 | 20 | 17 | 23 | 82.26715 | 0.3027004 | 0.1438616 | 1166.263 | 0 | 0 | 0 |  | Fe-Cr-Ni-Mo-Nb
3485 | 18 | 25 | 17 | 22 | 18 | 88.54052 | 0.2928833 | 0.1371327 | 1150.567 | 0 | 0 | 0 |  | Fe-Cr-Ni-Mo-Nb
3486 | 20 | 24 | 13 | 30 | 13 | 96.00695 | 0.283227 | 0.1289706 | 1125.921 | 0 | 0 | 0 |  | Fe-Cr-Ni-Mo-Nb
3487 | 20 | 22 | 11 | 38 | 9 | 102.4301 | 0.2763036 | 0.1226022 | 1107.252 | 0 | 0 | 0 |  | Fe-Cr-Ni-Mo-Nb
3488 | 20 | 16 | 8 | 50 | 6 | 108.8872 | 0.2720919 | 0.1148808 | 1074.056 | 0 | 0 | 0 |  | Fe-Cr-Ni-Mo-Nb
3489 | 7 | 14 | 25 | 3 | 50 | 57.65548 | 0.349733 | 0.156505 | 1010.471 | 0 | 0 | 0 |  | Fe-Cr-Ni-Mo-Nb
3490 | 8 | 21 | 23 | 6 | 42 | 64.92667 | 0.3339599 | 0.1541444 | 1080.912 | 0 | 0 | 0 |  | Fe-Cr-Ni-Mo-Nb
3491 | 9 | 26 | 20 | 9 | 36 | 70.99614 | 0.3215413 | 0.1494622 | 1103.886 | 0 | 0 | 0 |  | Fe-Cr-Ni-Mo-Nb
3492 | 11 | 28 | 18 | 13 | 29 | 77.62589 | 0.3093976 | 0.1450338 | 1128.272 | 0 | 0 | 0 |  | Fe-Cr-Ni-Mo-Nb
3493 | 12 | 30 | 16 | 18 | 24 | 83.96657 | 0.2989027 | 0.138897 | 1125.176 | 0 | 0 | 0 |  | Fe-Cr-Ni-Mo-Nb
3494 | 14 | 31 | 13 | 25 | 18 | 91.83328 | 0.2871665 | 0.1307145 | 1104.45 | 0 | 0 | 0 |  | Fe-Cr-Ni-Mo-Nb
3495 | 15 | 30 | 10 | 32 | 13 | 98.79783 | 0.2782905 | 0.1235986 | 1080.535 | 0 | 0 | 0 |  | Fe-Cr-Ni-Mo-Nb
3496 | 15 | 26 | 8 | 42 | 8 | 106.5533 | 0.2707973 | 0.1160841 | 1055.916 | 0 | 0 | 0 |  | Fe-Cr-Ni-Mo-Nb
3497 | 15 | 19 | 6 | 55 | 5 | 112.8335 | 0.2675834 | 0.1072091 | 1001.496 | 0 | 0 | 0 |  | Fe-Cr-Ni-Mo-Nb
3498 | 7 | 21 | 17 | 3 | 52 | 58.9828 | 0.3456652 | 0.1473096 | 940.7642 | 0 | 0 | 0 |  | Fe-Cr-Ni-Mo-Nb
3499 | 7 | 28 | 16 | 6 | 43 | 66.47729 | 0.3294542 | 0.1464144 | 1019.359 | 0 | 0 | 0 |  | Fe-Cr-Ni-Mo-Nb
3500 | 7 | 33 | 15 | 9 | 36 | 72.99703 | 0.3162121 | 0.1434152 | 1058.051 | 0 | 0 | 0 |  | Fe-Cr-Ni-Mo-Nb
3501 | 8 | 36 | 13 | 14 | 30 | 79.93643 | 0.3038718 | 0.1375961 | 1066.88 | 0 | 0 | 0 |  | Fe-Cr-Ni-Mo-Nb
3502 | 9 | 38 | 11 | 19 | 24 | 86.80258 | 0.2924822 | 0.1316757 | 1063.768 | 0 | 0 | 0 |  | Fe-Cr-Ni-Mo-Nb
3503 | 10 | 38 | 9 | 25 | 18 | 93.99421 | 0.2820294 | 0.12532 | 1052.062 | 0 | 0 | 0 |  | Fe-Cr-Ni-Mo-Nb
3504 | 11 | 37 | 7 | 33 | 12 | 102.0746 | 0.2718568 | 0.1174261 | 1022.485 | 0 | 0 | 0 |  | Fe-Cr-Ni-Mo-Nb
3505 | 12 | 32 | 5 | 44 | 7 | 109.8201 | 0.2651329 | 0.1093085 | 986.2817 | 0 | 0 | 0 |  | Fe-Cr-Ni-Mo-Nb
3506 | 12 | 23 | 4 | 57 | 4 | 115.6557 | 0.2633938 | 0.1014158 | 939.536 | 0 | 0 | 0 |  | Fe-Cr-Ni-Mo-Nb
3507 | 5 | 37 | 10 | 6 | 42 | 69.46187 | 0.3216184 | 0.1389958 | 972.4207 | 0 | 0 | 0 |  | Fe-Cr-Ni-Mo-Nb
3508 | 5 | 41 | 10 | 9 | 35 | 75.81161 | 0.3090148 | 0.1370129 | 1013.104 | 0 | 0 | 0 |  | Fe-Cr-Ni-Mo-Nb
3509 | 6 | 44 | 9 | 13 | 28 | 82.86983 | 0.296106 | 0.1326154 | 1028.855 | 0 | 0 | 0 |  | Fe-Cr-Ni-Mo-Nb
3510 | 7 | 45 | 8 | 18 | 22 | 89.63649 | 0.2852999 | 0.127189 | 1025.939 | 0 |  | 0 |  | Fe-Cr-Ni-Mo-Nb
3511 | 8 | 45 | 6 | 25 | 16 | 97.44188 | 0.2744389 | 0.1196628 | 1001.673 | 0 | 0 | 0 |  | Fe-Cr-Ni-Mo-Nb
3512 | 9 | 43 | 5 | 32 | 11 | 104.08 | 0.2667528 | 0.1134648 | 978.8005 | 0 | 0 | 0 |  | Fe-Cr-Ni-Mo-Nb
3513 | 11 | 38 | 3 | 43 | 6 | 111.6178 | 0.260431 | 0.1052344 | 936.6874 | 0 | 0 | 0 |  | Fe-Cr-Ni-Mo-Nb
3514 | 3 | 50 | 6 | 9 | 32 | 80.04891 | 0.2987162 | 0.1309704 | 978.9987 | 0 | 0 | 0 |  | Fe-Cr-Ni-Mo-Nb
3515 | 4 | 52 | 6 | 13 | 25 | 87.03939 | 0.2863933 | 0.1268895 | 990.6293 | 0 | 0 | 0 |  | Fe-Cr-Ni-Mo-Nb
3516 | 5 | 53 | 5 | 18 | 19 | 94.00899 | 0.2754833 | 0.1207582 | 974.582 | 0 | 0 | 0 |  | Fe-Cr-Ni-Mo-Nb
3517 | 6 | 53 | 4 | 23 | 13 | 101.1315 | 0.2651443 | 0.1141536 | 946.1861 | 0 | 0 | 0 |  | Fe-Cr-Ni-Mo-Nb
3518 | 8 | 50 | 4 | 30 | 8 | 107.4504 | 0.2585057 | 0.1083071 | 922.3364 | 0 | 0 | 0 |  | Fe-Cr-Ni-Mo-Nb
3519 | 3 | 5 | 47 | 33 | 12 | 91.68807 | 0.2980246 | 0.1483518 | 1362.202 | 1 | 0 | 0 |  | Fe-Cr-Ni-Mo-Nb
3520 | 5 | 5 | 40 | 39 | 11 | 95.77631 | 0.293105 | 0.1425011 | 1337.816 | 1 | 0 | 0 |  | Fe-Cr-Ni-Mo-Nb
3521 | 7 | 4 | 34 | 44 | 10 | 99.09746 | 0.2895731 | 0.1365784 | 1299.892 | 1 | 0 | 0 |  | Fe-Cr-Ni-Mo-Nb
3522 | 11 | 4 | 27 | 49 | 9 | 102.3517 | 0.2855538 | 0.1304244 | 1250.557 | 1 | 0 | 0 |  | Fe-Cr-Ni-Mo-Nb
3523 | 14 | 3 | 22 | 53 | 7 | 105.8028 | 0.2816651 | 0.1245081 | 1203.233 | 0 | 0 | 0 |  | Fe-Cr-Ni-Mo-Nb
3524 | 3 | 6 | 51 | 21 | 19 | 80.70327 | 0.3125389 | 0.1576108 | 1335.562 | 1 | 0 | 0 |  | Fe-Cr-Ni-Mo-Nb
3525 | 5 | 7 | 44 | 27 | 17 | 85.83765 | 0.3051243 | 0.1513441 | 1328.282 | 1 | 0 | 0 |  | Fe-Cr-Ni-Mo-Nb
3526 | 7 | 8 | 38 | 32 | 16 | 89.59684 | 0.2998692 | 0.1462717 | 1312.001 | 0 | 0 | 0 |  | Fe-Cr-Ni-Mo-Nb
3527 | 10 | 8 | 32 | 36 | 14 | 93.30436 | 0.2948364 | 0.1404278 | 1279.832 | 0 | 0 | 0 |  | Fe-Cr-Ni-Mo-Nb
3528 | 14 | 9 | 26 | 40 | 11 | 97.88741 | 0.2881522 | 0.1341442 | 1242.043 | 0 | 0 | 0 |  | Fe-Cr-Ni-Mo-Nb
3529 | 18 | 8 | 21 | 44 | 9 | 101.1948 | 0.2841298 | 0.129463 | 1213.104 | 0 | 0 | 0 |  | Fe-Cr-Ni-Mo-Nb
3530 | 23 | 7 | 16 | 46 | 7 | 103.7026 | 0.2808092 | 0.1253954 | 1180.524 | 0 | 0 | 0 |  | Fe-Cr-Ni-Mo-Nb
3531 | 3 | 4 | 52 | 12 | 29 | 69.2538 | 0.3312154 | 0.1674203 | 1292.586 | 1 | 0 | 0 |  | Fe-Cr-Ni-Mo-Nb
3532 | 4 | 8 | 46 | 16 | 27 | 74.00806 | 0.3224746 | 0.161304 | 1291.783 | 1 | 0 | 0 |  | Fe-Cr-Ni-Mo-Nb
3533 | 6 | 10 | 39 | 21 | 24 | 79.28134 | 0.3138209 | 0.1537393 | 1275.453 | 0 | 0 | 0 |  | Fe-Cr-Ni-Mo-Nb
3534 | 9 | 12 | 34 | 25 | 21 | 83.98371 | 0.3060016 | 0.1483555 | 1265.683 | 0 | 0 | 0 |  | Fe-Cr-Ni-Mo-Nb
3535 | 13 | 13 | 29 | 28 | 17 | 88.61783 | 0.2984508 | 0.1424235 | 1240.947 | 0 | 0 | 0 |  | Fe-Cr-Ni-Mo-Nb
3536 | 17 | 14 | 24 | 31 | 14 | 92.657 | 0.2920576 | 0.1372572 | 1215.082 | 0 | 0 | 0 |  | Fe-Cr-Ni-Mo-Nb
3537 | 23 | 13 | 19 | 34 | 11 | 96.1927 | 0.2869687 | 0.1328127 | 1191.327 | 0 | 0 | 0 |  | Fe-Cr-Ni-Mo-Nb
3538 | 29 | 12 | 15 | 36 | 8 | 99.22194 | 0.2824707 | 0.1289542 | 1165.988 | 0 | 0 | 0 |  | Fe-Cr-Ni-Mo-Nb
3539 | 36 | 9 | 12 | 37 | 6 | 100.4561 | 0.2809703 | 0.1271374 | 1152.137 | 0 | 0 | 0 |  | Fe-Cr-Ni-Mo-Nb
3540 | 3 | 6 | 43 | 10 | 38 | 64.44245 | 0.3396062 | 0.1653584 | 1205.587 | 0 | 0 | 0 |  | Fe-Cr-Ni-Mo-Nb
3541 | 4 | 10 | 38 | 13 | 34 | 69.2696 | 0.3301419 | 0.1588383 | 1203.406 | 0 | 0 | 0 |  | Fe-Cr-Ni-Mo-Nb
3542 | 7 | 14 | 33 | 16 | 29 | 74.92358 | 0.3191893 | 0.1529455 | 1206.824 | 0 | 0 | 0 |  | Fe-Cr-Ni-Mo-Nb
3543 | 10 | 17 | 29 | 19 | 25 | 79.88464 | 0.3100421 | 0.1482383 | 1207.782 | 0 | 0 | 0 |  | Fe-Cr-Ni-Mo-Nb
3544 | 15 | 19 | 25 | 21 | 20 | 84.74179 | 0.301036 | 0.1431962 | 1194.31 | 0 | 0 | 0 |  | Fe-Cr-Ni-Mo-Nb
3545 | 20 | 19 | 21 | 24 | 16 | 89.11618 | 0.2939717 | 0.1383006 | 1177.235 | 0 | 0 | 0 |  | Fe-Cr-Ni-Mo-Nb
3546 | 26 | 18 | 17 | 26 | 12 | 92.88453 | 0.2879525 | 0.1333017 | 1148.169 | 0 | 0 | 0 |  | Fe-Cr-Ni-Mo-Nb
3547 | 34 | 17 | 13 | 28 | 9 | 95.71419 | 0.2833596 | 0.1293766 | 1119.407 | 0 | 0 | 0 |  | Fe-Cr-Ni-Mo-Nb
3548 | 43 | 12 | 11 | 28 | 6 | 96.66243 | 0.282237 | 0.1262613 | 1085.795 | 0 | 0 | 0 |  | Fe-Cr-Ni-Mo-Nb
3549 | 3 | 9 | 35 | 8 | 45 | 61.13553 | 0.3451335 | 0.1610814 | 1113.136 | 0 | 0 | 0 |  | Fe-Cr-Ni-Mo-Nb
3550 | 5 | 14 | 31 | 10 | 39 | 66.37621 | 0.3339715 | 0.1572982 | 1142.747 | 0 | 0 | 0 |  | Fe-Cr-Ni-Mo-Nb
3551 | 8 | 19 | 27 | 12 | 33 | 72.06469 | 0.322084 | 0.1530382 | 1163.589 | 0 | 0 | 0 |  | Fe-Cr-Ni-Mo-Nb
3552 | 12 | 22 | 24 | 14 | 28 | 76.94103 | 0.312386 | 0.1496332 | 1177.562 | 0 | 0 | 0 |  | Fe-Cr-Ni-Mo-Nb
3553 | 17 | 24 | 20 | 16 | 23 | 81.72326 | 0.3032188 | 0.1444448 | 1164.875 | 0 | 0 | 0 |  | Fe-Cr-Ni-Mo-Nb
3554 | 22 | 25 | 17 | 18 | 18 | 86.38873 | 0.2947212 | 0.1389144 | 1141.393 | 0 | 0 | 0 |  | Fe-Cr-Ni-Mo-Nb
3555 | 30 | 24 | 13 | 20 | 13 | 90.72957 | 0.2872301 | 0.132357 | 1097.875 | 0 | 0 | 0 |  | Fe-Cr-Ni-Mo-Nb
3556 | 38 | 22 | 11 | 20 | 9 | 93.06322 | 0.2828058 | 0.1266439 | 1040.885 | 0 | 0 | 0 |  | Fe-Cr-Ni-Mo-Nb
3557 | 50 | 16 | 8 | 20 | 6 | 93.61221 | 0.282203 | 0.1216403 | 981.2878 | 0 | 0 | 0 |  | Fe-Cr-Ni-Mo-Nb
3558 | 3 | 14 | 25 | 7 | 50 | 59.8373 | 0.3466189 | 0.1500691 | 987.0432 | 0 | 0 | 0 |  | Fe-Cr-Ni-Mo-Nb
3559 | 6 | 21 | 23 | 8 | 42 | 66.01708 | 0.3325658 | 0.1518548 | 1075.793 | 0 | 0 | 0 |  | Fe-Cr-Ni-Mo-Nb
3560 | 9 | 26 | 20 | 9 | 36 | 70.99614 | 0.3215413 | 0.1494622 | 1103.886 | 0 | 0 | 0 |  | Fe-Cr-Ni-Mo-Nb
3561 | 13 | 28 | 18 | 11 | 29 | 76.52516 | 0.3105377 | 0.1458367 | 1121.044 | 0 | 0 | 0 |  | Fe-Cr-Ni-Mo-Nb
3562 | 18 | 30 | 16 | 12 | 24 | 80.71559 | 0.3019362 | 0.1428342 | 1123.242 | 0 | 0 | 0 |  | Fe-Cr-Ni-Mo-Nb
3563 | 25 | 31 | 13 | 14 | 18 | 86.00723 | 0.2919057 | 0.1365001 | 1093.448 | 0 | 0 | 0 |  | Fe-Cr-Ni-Mo-Nb
3564 | 32 | 30 | 10 | 15 | 13 | 89.84013 | 0.2847712 | 0.1294467 | 1037.985 | 0 | 0 | 0 |  | Fe-Cr-Ni-Mo-Nb
3565 | 42 | 26 | 8 | 15 | 8 | 92.43042 | 0.2799982 | 0.1212228 | 954.329 | 0 | 0 | 0 |  | Fe-Cr-Ni-Mo-Nb
3566 | 55 | 19 | 6 | 15 | 5 | 92.53438 | 0.280353 | 0.1139239 | 866.4266 | 0 | 0 | 0 |  | Fe-Cr-Ni-Mo-Nb
3567 | 3 | 21 | 17 | 7 | 52 | 61.1123 | 0.3426934 | 0.1413097 | 917.6759 | 0 | 0 | 0 |  | Fe-Cr-Ni-Mo-Nb
3568 | 6 | 28 | 16 | 7 | 43 | 67.01667 | 0.3287829 | 0.1451632 | 1015.06 | 0 | 0 | 0 |  | Fe-Cr-Ni-Mo-Nb
3569 | 9 | 33 | 15 | 7 | 36 | 71.9109 | 0.317427 | 0.1454991 | 1063.764 | 0 | 0 | 0 |  | Fe-Cr-Ni-Mo-Nb
3570 | 14 | 36 | 13 | 8 | 30 | 76.71859 | 0.307079 | 0.1437216 | 1087.508 | 0 | 0 | 0 |  | Fe-Cr-Ni-Mo-Nb
3571 | 19 | 38 | 11 | 9 | 24 | 81.46783 | 0.2971806 | 0.1393139 | 1076.976 | 0 | 0 | 0 |  | Fe-Cr-Ni-Mo-Nb
3572 | 25 | 38 | 9 | 10 | 18 | 85.9886 | 0.2882104 | 0.1328064 | 1036.264 | 0 | 0 | 0 |  | Fe-Cr-Ni-Mo-Nb
3573 | 33 | 37 | 7 | 11 | 12 | 90.50037 | 0.2795476 | 0.123767 | 959.9218 | 0 | 0 | 0 |  | Fe-Cr-Ni-Mo-Nb
3574 | 44 | 32 | 5 | 12 | 7 | 93.3213 | 0.2749609 | 0.1136257 | 858.7119 | 0 | 0 | 0 |  | Fe-Cr-Ni-Mo-Nb
3575 | 57 | 23 | 4 | 12 | 4 | 92.8819 | 0.2768061 | 0.1056027 | 764.1341 | 0 | 0 | 0 |  | Fe-Cr-Ni-Mo-Nb
3576 | 6 | 37 | 10 | 5 | 42 | 68.92465 | 0.3222528 | 0.1407499 | 981.9326 | 0 | 0 | 0 |  | Fe-Cr-Ni-Mo-Nb
3577 | 9 | 41 | 10 | 5 | 35 | 73.64678 | 0.3113033 | 0.1418125 | 1032.515 | 0 | 0 | 0 |  | Fe-Cr-Ni-Mo-Nb
3578 | 13 | 44 | 9 | 6 | 28 | 79.07981 | 0.2996064 | 0.1389873 | 1046.51 | 0 | 0 | 0 |  | Fe-Cr-Ni-Mo-Nb
3579 | 18 | 45 | 8 | 7 | 22 | 83.70877 | 0.2901 | 0.134494 | 1030.682 | 0 | 0 | 0 |  | Fe-Cr-Ni-Mo-Nb
3580 | 25 | 45 | 6 | 8 | 16 | 88.38925 | 0.2807189 | 0.1266396 | 972.2773 | 0 | 0 | 0 |  | Fe-Cr-Ni-Mo-Nb
3581 | 32 | 43 | 5 | 9 | 11 | 91.98153 | 0.2741263 | 0.1183255 | 898.0666 | 0 | 0 | 0 |  | Fe-Cr-Ni-Mo-Nb
3582 | 43 | 38 | 3 | 11 | 6 | 95.31151 | 0.2692376 | 0.1064801 | 782.9948 | 0 | 0 | 0 |  | Fe-Cr-Ni-Mo-Nb
3583 | 9 | 50 | 6 | 3 | 32 | 76.79975 | 0.3018338 | 0.1367311 | 996.9446 | 0 | 0 | 0 |  | Fe-Cr-Ni-Mo-Nb
3584 | 13 | 52 | 6 | 4 | 25 | 82.16358 | 0.2904245 | 0.1331846 | 997.1412 | 0 | 0 | 0 |  | Fe-Cr-Ni-Mo-Nb
3585 | 18 | 53 | 5 | 5 | 19 | 87.01152 | 0.2804286 | 0.1269757 | 959.1561 | 0 | 0 | 0 |  | Fe-Cr-Ni-Mo-Nb
3586 | 23 | 53 | 4 | 6 | 13 | 91.97572 | 0.2705309 | 0.1175606 | 881.7052 | 0 | 0 | 0 |  | Fe-Cr-Ni-Mo-Nb
3587 | 30 | 50 | 4 | 8 | 8 | 95.8699 | 0.2644088 | 0.107232 | 787.5792 | 0 | 0 | 0 |  | Fe-Cr-Ni-Mo-Nb
3588 | 5 | 33 | 47 | 3 | 12 | 82.76432 | 0.293937 | 0.1327571 | 982.8081 | 0 | 0 | 0 |  | Fe-Cr-Ni-Mo-Nb
3589 | 5 | 39 | 40 | 5 | 11 | 86.84715 | 0.2855308 | 0.1275402 | 959.9722 | 0 | 0 | 0 |  | Fe-Cr-Ni-Mo-Nb
3590 | 4 | 44 | 34 | 7 | 10 | 90.65735 | 0.2780697 | 0.1223991 | 932.6671 | 0 | 0 | 0 |  | Fe-Cr-Ni-Mo-Nb
3591 | 4 | 49 | 27 | 11 | 9 | 95.46247 | 0.2701218 | 0.1185091 | 928.3617 | 0 | 0 | 0 |  | Fe-Cr-Ni-Mo-Nb
3592 | 3 | 53 | 22 | 14 | 7 | 100.3185 | 0.2619459 | 0.1113846 | 878.8059 | 0 | 0 | 0 |  | Fe-Cr-Ni-Mo-Nb
3593 | 6 | 21 | 51 | 3 | 19 | 74.41589 | 0.3134237 | 0.1497122 | 1111.607 | 0 | 0 | 0 |  | Fe-Cr-Ni-Mo-Nb
3594 | 7 | 27 | 44 | 5 | 17 | 78.96626 | 0.3037948 | 0.1432633 | 1086.957 | 0 | 0 | 0 |  | Fe-Cr-Ni-Mo-Nb
3595 | 8 | 32 | 38 | 7 | 16 | 82.54123 | 0.2965224 | 0.1393794 | 1078.368 | 0 | 0 | 0 |  | Fe-Cr-Ni-Mo-Nb
3596 | 8 | 36 | 32 | 10 | 14 | 87.1017 | 0.288252 | 0.1335435 | 1054.225 | 0 | 0 | 0 |  | Fe-Cr-Ni-Mo-Nb
3597 | 9 | 40 | 26 | 14 | 11 | 92.95656 | 0.2782881 | 0.1261821 | 1017.541 | 0 | 0 | 0 |  | Fe-Cr-Ni-Mo-Nb
3598 | 8 | 44 | 21 | 18 | 9 | 98.05334 | 0.2702315 | 0.1205619 | 991.452 | 0 |  | 0 |  | Fe-Cr-Ni-Mo-Nb
3599 | 7 | 46 | 16 | 23 | 7 | 103.2592 | 0.2632941 | 0.1146953 | 962.3585 | 0 | 0 | 0 |  | Fe-Cr-Ni-Mo-Nb
3600 | 4 | 12 | 52 | 3 | 29 | 66.1168 | 0.3324871 | 0.1665322 | 1210.028 | 0 | 0 | 0 |  | Fe-Cr-Ni-Mo-Nb
3601 | 8 | 16 | 46 | 4 | 27 | 69.28692 | 0.3252253 | 0.1615972 | 1197.184 | 0 | 0 | 0 |  | Fe-Cr-Ni-Mo-Nb
3602 | 10 | 21 | 39 | 6 | 24 | 73.78177 | 0.3156911 | 0.1541111 | 1168.814 | 0 | 0 | 0 |  | Fe-Cr-Ni-Mo-Nb
3603 | 12 | 25 | 34 | 9 | 21 | 78.70404 | 0.3062361 | 0.1481062 | 1156.898 | 0 | 0 | 0 |  | Fe-Cr-Ni-Mo-Nb
3604 | 13 | 28 | 29 | 13 | 17 | 84.59204 | 0.295962 | 0.1403695 | 1128.733 | 0 | 0 | 0 |  | Fe-Cr-Ni-Mo-Nb
3605 | 14 | 31 | 24 | 17 | 14 | 89.92809 | 0.2871166 | 0.1339198 | 1103.412 | 0 | 0 | 0 |  | Fe-Cr-Ni-Mo-Nb
3606 | 13 | 34 | 19 | 23 | 11 | 96.37754 | 0.2777621 | 0.1269444 | 1078.929 | 0 | 0 | 0 |  | Fe-Cr-Ni-Mo-Nb
3607 | 12 | 36 | 15 | 29 | 8 | 102.4784 | 0.2696881 | 0.1201501 | 1046.614 | 0 | 0 | 0 |  | Fe-Cr-Ni-Mo-Nb
3608 | 9 | 37 | 12 | 36 | 6 | 107.9355 | 0.2639001 | 0.1140506 | 1017.041 | 0 | 0 | 0 |  | Fe-Cr-Ni-Mo-Nb
3609 | 6 | 10 | 43 | 3 | 38 | 61.47501 | 0.3423926 | 0.170335 | 1192.165 | 0 | 0 | 0 |  | Fe-Cr-Ni-Mo-Nb
3610 | 10 | 13 | 38 | 4 | 34 | 64.91789 | 0.3346348 | 0.1660986 | 1194.073 | 0 | 0 | 0 |  | Fe-Cr-Ni-Mo-Nb
3611 | 14 | 16 | 33 | 7 | 29 | 70.36672 | 0.3236952 | 0.1598986 | 1199.929 | 0 | 0 | 0 |  | Fe-Cr-Ni-Mo-Nb
3612 | 17 | 19 | 29 | 10 | 25 | 75.43122 | 0.3139541 | 0.1540126 | 1196.419 | 0 | 0 | 0 |  | Fe-Cr-Ni-Mo-Nb
3613 | 19 | 21 | 25 | 15 | 20 | 82.00116 | 0.3028192 | 0.1462116 | 1183.104 | 0 | 0 | 0 |  | Fe-Cr-Ni-Mo-Nb
3614 | 19 | 24 | 21 | 20 | 16 | 88.3496 | 0.2925619 | 0.1384461 | 1157.449 | 0 | 0 | 0 |  | Fe-Cr-Ni-Mo-Nb
3615 | 18 | 26 | 17 | 26 | 12 | 95.15679 | 0.2827756 | 0.1297045 | 1117.295 | 0 | 0 | 0 |  | Fe-Cr-Ni-Mo-Nb
3616 | 17 | 28 | 13 | 34 | 9 | 101.8681 | 0.2743626 | 0.12292 | 1094.684 | 0 | 0 | 0 |  | Fe-Cr-Ni-Mo-Nb
3617 | 12 | 28 | 11 | 43 | 6 | 108.8022 | 0.2674316 | 0.1145961 | 1049.704 | 0 | 0 | 0 |  | Fe-Cr-Ni-Mo-Nb
3618 | 9 | 8 | 35 | 3 | 45 | 58.12812 | 0.3496529 | 0.1663234 | 1109.624 | 0 | 0 | 0 |  | Fe-Cr-Ni-Mo-Nb
3619 | 14 | 10 | 31 | 5 | 39 | 62.5787 | 0.3401574 | 0.1635354 | 1144.486 | 0 | 0 | 0 |  | Fe-Cr-Ni-Mo-Nb
3620 | 19 | 12 | 27 | 8 | 33 | 68.02458 | 0.3292414 | 0.1591485 | 1171.613 | 0 | 0 | 0 |  | Fe-Cr-Ni-Mo-Nb
3621 | 22 | 14 | 24 | 12 | 28 | 73.74426 | 0.318714 | 0.1541434 | 1190.156 | 0 | 0 | 0 |  | Fe-Cr-Ni-Mo-Nb
3622 | 24 | 16 | 20 | 17 | 23 | 80.12574 | 0.3078373 | 0.1472213 | 1187.324 | 0 | 0 | 0 |  | Fe-Cr-Ni-Mo-Nb
3623 | 25 | 18 | 17 | 22 | 18 | 86.62757 | 0.2973543 | 0.140184 | 1173.356 | 0 | 0 | 0 |  | Fe-Cr-Ni-Mo-Nb
3624 | 24 | 20 | 13 | 30 | 13 | 94.90037 | 0.2857216 | 0.1308932 | 1143.24 | 0 | 0 | 0 |  | Fe-Cr-Ni-Mo-Nb
3625 | 22 | 20 | 11 | 38 | 9 | 101.8743 | 0.2775155 | 0.1236336 | 1117.683 | 0 | 0 | 0 |  | Fe-Cr-Ni-Mo-Nb
3626 | 16 | 20 | 8 | 50 | 6 | 109.9833 | 0.2697991 | 0.1124537 | 1046.399 | 0 |  | 0 |  | Fe-Cr-Ni-Mo-Nb
3627 | 14 | 7 | 25 | 3 | 50 | 56.01243 | 0.3540362 | 0.1590778 | 1013.288 | 0 | 0 | 0 |  | Fe-Cr-Ni-Mo-Nb
3628 | 21 | 8 | 23 | 6 | 42 | 61.76608 | 0.3420714 | 0.1595772 | 1098.944 | 0 | 0 | 0 |  | Fe-Cr-Ni-Mo-Nb
3629 | 26 | 9 | 20 | 9 | 36 | 66.7329 | 0.332283 | 0.1570076 | 1138.89 | 0 | 0 | 0 |  | Fe-Cr-Ni-Mo-Nb
3630 | 28 | 11 | 18 | 13 | 29 | 73.17297 | 0.3203436 | 0.152205 | 1166.576 | 0 | 0 | 0 |  | Fe-Cr-Ni-Mo-Nb
3631 | 30 | 12 | 16 | 18 | 24 | 79.19124 | 0.3103412 | 0.1471477 | 1181.845 | 0 | 0 | 0 |  | Fe-Cr-Ni-Mo-Nb
3632 | 31 | 14 | 13 | 25 | 18 | 87.26069 | 0.2977536 | 0.1393758 | 1178.147 | 0 | 0 | 0 |  | Fe-Cr-Ni-Mo-Nb
3633 | 30 | 15 | 10 | 32 | 13 | 94.67047 | 0.2875378 | 0.1312047 | 1152.001 | 0 |  | 0 |  | Fe-Cr-Ni-Mo-Nb
3634 | 26 | 15 | 8 | 42 | 8 | 103.4848 | 0.2773884 | 0.1216459 | 1113.671 | 0 | 0 | 0 |  | Fe-Cr-Ni-Mo-Nb
3635 | 19 | 15 | 6 | 55 | 5 | 111.7458 | 0.2698236 | 0.1098386 | 1032.53 | 0 | 0 | 0 |  | Fe-Cr-Ni-Mo-Nb
3636 | 21 | 7 | 17 | 3 | 52 | 55.75662 | 0.3541441 | 0.1545158 | 968.5734 | 0 | 0 | 0 |  | Fe-Cr-Ni-Mo-Nb
3637 | 28 | 7 | 16 | 6 | 43 | 61.4009 | 0.3425173 | 0.1568767 | 1067.609 | 0 | 0 | 0 |  | Fe-Cr-Ni-Mo-Nb
3638 | 33 | 7 | 15 | 9 | 36 | 66.47448 | 0.3326641 | 0.156008 | 1125.131 | 0 | 0 | 0 |  | Fe-Cr-Ni-Mo-Nb
3639 | 36 | 8 | 13 | 14 | 30 | 72.77641 | 0.3214515 | 0.1518255 | 1161.64 | 0 | 0 | 0 |  | Fe-Cr-Ni-Mo-Nb
3640 | 38 | 9 | 11 | 19 | 24 | 79.18597 | 0.3106831 | 0.1464901 | 1176.786 | 0 | 0 | 0 |  | Fe-Cr-Ni-Mo-Nb
3641 | 38 | 10 | 9 | 25 | 18 | 86.3994 | 0.2996169 | 0.1393628 | 1171.276 | 0 | 0 | 0 |  | Fe-Cr-Ni-Mo-Nb
3642 | 37 | 11 | 7 | 33 | 12 | 94.8905 | 0.2878791 | 0.1310488 | 1154.081 | 0 | 0 | 0 |  | Fe-Cr-Ni-Mo-Nb
3643 | 32 | 12 | 5 | 44 | 7 | 104.2808 | 0.2769568 | 0.1209629 | 1113.58 | 0 | 0 | 0 |  | Fe-Cr-Ni-Mo-Nb
3644 | 23 | 12 | 4 | 57 | 4 | 112.6621 | 0.2695161 | 0.108927 | 1029.36 | 0 | 0 | 0 |  | Fe-Cr-Ni-Mo-Nb
3645 | 37 | 5 | 10 | 6 | 42 | 61.67538 | 0.3416592 | 0.1561571 | 1062.983 | 0 | 0 | 0 |  | Fe-Cr-Ni-Mo-Nb
3646 | 41 | 5 | 10 | 9 | 35 | 66.71897 | 0.3319446 | 0.1553645 | 1120.15 | 0 | 0 | 0 |  | Fe-Cr-Ni-Mo-Nb
3647 | 44 | 6 | 9 | 13 | 28 | 72.92081 | 0.3205763 | 0.1513935 | 1153.446 | 0 | 0 | 0 |  | Fe-Cr-Ni-Mo-Nb
3648 | 45 | 7 | 8 | 18 | 22 | 79.41233 | 0.3097536 | 0.145798 | 1166.118 | 0 | 0 | 0 |  | Fe-Cr-Ni-Mo-Nb
3649 | 45 | 8 | 6 | 25 | 16 | 87.26614 | 0.2979366 | 0.1382455 | 1162.945 | 0 | 0 | 0 |  | Fe-Cr-Ni-Mo-Nb
3650 | 43 | 9 | 5 | 32 | 11 | 94.59253 | 0.2879518 | 0.131169 | 1149.496 | 0 | 0 | 0 |  | Fe-Cr-Ni-Mo-Nb
3651 | 38 | 11 | 3 | 43 | 6 | 104.1288 | 0.2764589 | 0.1214617 | 1114.742 | 0 | 0 | 0 |  | Fe-Cr-Ni-Mo-Nb
3652 | 50 | 3 | 6 | 9 | 32 | 67.9405 | 0.3291578 | 0.1550377 | 1128.084 | 0 | 0 | 0 |  | Fe-Cr-Ni-Mo-Nb
3653 | 52 | 4 | 6 | 13 | 25 | 74.21365 | 0.3178204 | 0.1502758 | 1151.601 | 0 | 0 | 0 |  | Fe-Cr-Ni-Mo-Nb
3654 | 53 | 5 | 5 | 18 | 19 | 80.8229 | 0.3068876 | 0.1439071 | 1154.122 | 0 | 0 | 0 |  | Fe-Cr-Ni-Mo-Nb
3655 | 53 | 6 | 4 | 23 | 13 | 87.74314 | 0.296112 | 0.1361056 | 1131.793 | 0 | 0 | 0 |  | Fe-Cr-Ni-Mo-Nb
3656 | 50 | 8 | 4 | 30 | 8 | 95.4116 | 0.2854399 | 0.128905 | 1117.713 | 0 | 0 | 0 |  | Fe-Cr-Ni-Mo-Nb
3657 | 5 | 3 | 47 | 33 | 12 | 91.13636 | 0.299244 | 0.1487966 | 1363.736 | 1 | 0 | 0 |  | Fe-Cr-Ni-Mo-Nb
3658 | 5 | 5 | 40 | 39 | 11 | 95.77631 | 0.293105 | 0.1425011 | 1337.816 | 1 | 0 | 0 |  | Fe-Cr-Ni-Mo-Nb
3659 | 4 | 7 | 34 | 44 | 10 | 99.91806 | 0.287825 | 0.1353442 | 1288.358 | 0 | 0 | 0 |  | Fe-Cr-Ni-Mo-Nb
3660 | 4 | 11 | 27 | 49 | 9 | 104.2373 | 0.2815921 | 0.1269731 | 1214.057 | 0 | 0 | 0 |  | Fe-Cr-Ni-Mo-Nb
3661 | 3 | 14 | 22 | 53 | 7 | 108.7957 | 0.2754736 | 0.1183765 | 1133.884 | 0 | 0 | 0 |  | Fe-Cr-Ni-Mo-Nb
3662 | 6 | 3 | 51 | 21 | 19 | 79.88814 | 0.3144392 | 0.1582133 | 1335.003 | 1 | 0 | 0 |  | Fe-Cr-Ni-Mo-Nb
3663 | 7 | 5 | 44 | 27 | 17 | 85.29537 | 0.3063594 | 0.1519017 | 1330.613 | 1 | 0 | 0 |  | Fe-Cr-Ni-Mo-Nb
3664 | 8 | 7 | 38 | 32 | 16 | 89.3296 | 0.3004679 | 0.1466304 | 1314.484 | 0 | 0 | 0 |  | Fe-Cr-Ni-Mo-Nb
3665 | 8 | 10 | 32 | 36 | 14 | 93.84457 | 0.2936456 | 0.1395906 | 1272.763 | 0 | 0 | 0 |  | Fe-Cr-Ni-Mo-Nb
3666 | 9 | 14 | 26 | 40 | 11 | 99.25014 | 0.2851985 | 0.1318507 | 1220.175 | 0 | 0 | 0 |  | Fe-Cr-Ni-Mo-Nb
3667 | 8 | 18 | 21 | 44 | 9 | 103.9263 | 0.2782969 | 0.1244532 | 1161.297 | 0 | 0 | 0 |  | Fe-Cr-Ni-Mo-Nb
3668 | 7 | 23 | 16 | 46 | 7 | 108.1434 | 0.2714207 | 0.1167455 | 1086.769 | 0 | 0 | 0 |  | Fe-Cr-Ni-Mo-Nb
3669 | 4 | 3 | 52 | 12 | 29 | 68.99372 | 0.3318522 | 0.1678059 | 1293.584 | 1 | 0 | 0 |  | Fe-Cr-Ni-Mo-Nb
3670 | 8 | 4 | 46 | 16 | 27 | 72.97207 | 0.3249696 | 0.1628868 | 1298.197 | 1 | 0 | 0 |  | Fe-Cr-Ni-Mo-Nb
3671 | 10 | 6 | 39 | 21 | 24 | 78.22939 | 0.3162996 | 0.1554388 | 1285.216 | 1 | 0 | 0 |  | Fe-Cr-Ni-Mo-Nb
3672 | 12 | 9 | 34 | 25 | 21 | 83.19341 | 0.3078319 | 0.1496485 | 1274.502 | 0 | 0 | 0 |  | Fe-Cr-Ni-Mo-Nb
3673 | 13 | 13 | 29 | 28 | 17 | 88.61783 | 0.2984508 | 0.1424235 | 1240.947 | 0 | 0 | 0 |  | Fe-Cr-Ni-Mo-Nb
3674 | 14 | 17 | 24 | 31 | 14 | 93.47859 | 0.2902129 | 0.1359254 | 1203.818 | 0 | 0 | 0 |  | Fe-Cr-Ni-Mo-Nb
3675 | 13 | 23 | 19 | 34 | 11 | 98.96476 | 0.2808333 | 0.128199 | 1148.841 | 0 | 0 | 0 |  | Fe-Cr-Ni-Mo-Nb
3676 | 12 | 29 | 15 | 36 | 8 | 104.0054 | 0.2720026 | 0.1209122 | 1087.858 | 0 | 0 | 0 |  | Fe-Cr-Ni-Mo-Nb
3677 | 9 | 36 | 12 | 37 | 6 | 108.138 | 0.2642687 | 0.1141048 | 1021.836 | 0 | 0 | 0 |  | Fe-Cr-Ni-Mo-Nb
3678 | 6 | 3 | 43 | 10 | 38 | 63.70188 | 0.341459 | 0.166712 | 1210.037 | 0 | 0 | 0 |  | Fe-Cr-Ni-Mo-Nb
3679 | 10 | 4 | 38 | 13 | 34 | 67.74943 | 0.3338861 | 0.1615809 | 1215.322 | 0 | 0 | 0 |  | Fe-Cr-Ni-Mo-Nb
3680 | 14 | 7 | 33 | 16 | 29 | 73.10487 | 0.3235927 | 0.1561184 | 1223.843 | 0 | 0 | 0 |  | Fe-Cr-Ni-Mo-Nb
3681 | 17 | 10 | 29 | 19 | 25 | 78.04582 | 0.3144241 | 0.151385 | 1227.424 | 0 | 0 | 0 |  | Fe-Cr-Ni-Mo-Nb
3682 | 19 | 15 | 25 | 21 | 20 | 83.661 | 0.3035752 | 0.1449302 | 1206.218 | 0 | 0 | 0 |  | Fe-Cr-Ni-Mo-Nb
3683 | 19 | 20 | 21 | 24 | 16 | 89.39163 | 0.2933352 | 0.1378674 | 1173.925 | 0 | 0 | 0 |  | Fe-Cr-Ni-Mo-Nb
3684 | 18 | 26 | 17 | 26 | 12 | 95.15679 | 0.2827756 | 0.1298271 | 1119.494 | 0 | 0 | 0 |  | Fe-Cr-Ni-Mo-Nb
3685 | 17 | 34 | 13 | 28 | 9 | 100.536 | 0.2724851 | 0.1220853 | 1055.814 | 0 | 0 | 0 |  | Fe-Cr-Ni-Mo-Nb
3686 | 12 | 43 | 11 | 28 | 6 | 105.724 | 0.2619276 | 0.1131633 | 969.432 | 0 | 0 | 0 |  | Fe-Cr-Ni-Mo-Nb
3687 | 9 | 3 | 35 | 8 | 45 | 59.70973 | 0.3487646 | 0.1631359 | 1115.505 | 0 | 0 | 0 |  | Fe-Cr-Ni-Mo-Nb
3688 | 14 | 5 | 31 | 10 | 39 | 64.15087 | 0.3395618 | 0.1604128 | 1149.627 | 0 | 0 | 0 |  | Fe-Cr-Ni-Mo-Nb
3689 | 19 | 8 | 27 | 12 | 33 | 69.25211 | 0.3290484 | 0.1572447 | 1180.071 | 0 | 0 | 0 |  | Fe-Cr-Ni-Mo-Nb
3690 | 22 | 12 | 24 | 14 | 28 | 74.33242 | 0.3187572 | 0.153634 | 1197.835 | 0 | 0 | 0 |  | Fe-Cr-Ni-Mo-Nb
3691 | 24 | 17 | 20 | 16 | 23 | 79.8447 | 0.3077425 | 0.1473462 | 1182.548 | 0 | 0 | 0 |  | Fe-Cr-Ni-Mo-Nb
3692 | 25 | 22 | 17 | 18 | 18 | 85.55996 | 0.2966875 | 0.1401479 | 1149.789 | 0 | 0 | 0 |  | Fe-Cr-Ni-Mo-Nb
3693 | 24 | 30 | 13 | 20 | 13 | 92.43717 | 0.2832399 | 0.1298939 | 1079.299 | 0 | 0 | 0 |  | Fe-Cr-Ni-Mo-Nb
3694 | 22 | 38 | 11 | 20 | 9 | 97.751 | 0.2719265 | 0.1204623 | 993.5056 | 0 | 0 | 0 |  | Fe-Cr-Ni-Mo-Nb
3695 | 16 | 50 | 8 | 20 | 6 | 103.8019 | 0.2586783 | 0.108792 | 880.2698 | 0 | 0 | 0 |  | Fe-Cr-Ni-Mo-Nb
3696 | 14 | 3 | 25 | 7 | 50 | 57.27567 | 0.3532195 | 0.155182 | 1004.811 | 0 | 0 | 0 |  | Fe-Cr-Ni-Mo-Nb
3697 | 21 | 6 | 23 | 8 | 42 | 62.38575 | 0.3418103 | 0.1584072 | 1101.158 | 0 | 0 | 0 |  | Fe-Cr-Ni-Mo-Nb
3698 | 26 | 9 | 20 | 9 | 36 | 66.7329 | 0.332283 | 0.1570076 | 1138.89 | 0 | 0 | 0 |  | Fe-Cr-Ni-Mo-Nb
3699 | 28 | 13 | 18 | 11 | 29 | 72.57677 | 0.3203216 | 0.1524823 | 1157.06 | 0 | 0 | 0 |  | Fe-Cr-Ni-Mo-Nb
3700 | 30 | 18 | 16 | 12 | 24 | 77.48264 | 0.3098633 | 0.1479258 | 1153.06 | 0 | 0 | 0 |  | Fe-Cr-Ni-Mo-Nb
3701 | 31 | 25 | 13 | 14 | 18 | 84.3447 | 0.2959163 | 0.1389157 | 1109.129 | 0 | 0 | 0 |  | Fe-Cr-Ni-Mo-Nb
3702 | 30 | 32 | 10 | 15 | 13 | 90.4178 | 0.2833943 | 0.1286696 | 1032.596 | 0 | 0 | 0 |  | Fe-Cr-Ni-Mo-Nb
3703 | 26 | 42 | 8 | 15 | 8 | 97.27067 | 0.2685659 | 0.1154124 | 913.0745 | 0 | 0 | 0 |  | Fe-Cr-Ni-Mo-Nb
3704 | 19 | 55 | 6 | 15 | 5 | 103.5827 | 0.2543888 | 0.1017774 | 780.0575 | 0 | 0 | 0 |  | Fe-Cr-Ni-Mo-Nb
3705 | 21 | 3 | 17 | 7 | 52 | 56.99649 | 0.3533381 | 0.1512302 | 964.1968 | 0 | 0 | 0 |  | Fe-Cr-Ni-Mo-Nb
3706 | 28 | 6 | 16 | 7 | 43 | 61.70983 | 0.3423837 | 0.1562775 | 1068.468 | 0 | 0 | 0 |  | Fe-Cr-Ni-Mo-Nb
3707 | 33 | 9 | 15 | 7 | 36 | 65.86254 | 0.3328075 | 0.1568326 | 1119.981 | 0 | 0 | 0 |  | Fe-Cr-Ni-Mo-Nb
3708 | 36 | 14 | 13 | 8 | 30 | 71.01079 | 0.3214305 | 0.1536326 | 1141.182 | 0 | 0 | 0 |  | Fe-Cr-Ni-Mo-Nb
3709 | 38 | 19 | 11 | 9 | 24 | 76.34794 | 0.3099015 | 0.1474165 | 1124.131 | 0 | 0 | 0 |  | Fe-Cr-Ni-Mo-Nb
3710 | 38 | 25 | 9 | 10 | 18 | 82.31426 | 0.297223 | 0.1380848 | 1069.181 | 0 | 0 | 0 |  | Fe-Cr-Ni-Mo-Nb
3711 | 37 | 33 | 7 | 11 | 12 | 89.3222 | 0.2823981 | 0.1252323 | 969.4206 | 0 | 0 | 0 |  | Fe-Cr-Ni-Mo-Nb
3712 | 32 | 44 | 5 | 12 | 7 | 96.9825 | 0.2662162 | 0.1095907 | 831.6452 | 0 | 0 | 0 |  | Fe-Cr-Ni-Mo-Nb
3713 | 23 | 57 | 4 | 12 | 4 | 103.5049 | 0.2515785 | 0.09509304 | 694.3689 | 0 | 0 | 0 |  | Fe-Cr-Ni-Mo-Nb
3714 | 37 | 6 | 10 | 5 | 42 | 61.36517 | 0.3417893 | 0.1567001 | 1061.511 | 0 | 0 | 0 |  | Fe-Cr-Ni-Mo-Nb
3715 | 41 | 9 | 10 | 5 | 35 | 65.48905 | 0.3322165 | 0.1567638 | 1107.05 | 0 | 0 | 0 |  | Fe-Cr-Ni-Mo-Nb
3716 | 44 | 13 | 9 | 6 | 28 | 70.8204 | 0.3205084 | 0.1524086 | 1117.597 | 0 | 0 | 0 |  | Fe-Cr-Ni-Mo-Nb
3717 | 45 | 18 | 8 | 7 | 22 | 76.2289 | 0.3087946 | 0.145323 | 1091.135 | 0 | 0 | 0 |  | Fe-Cr-Ni-Mo-Nb
3718 | 45 | 25 | 6 | 8 | 16 | 82.61873 | 0.2949531 | 0.1343442 | 1019.227 | 0 |  | 0 |  | Fe-Cr-Ni-Mo-Nb
3719 | 43 | 32 | 5 | 9 | 11 | 88.69625 | 0.2821295 | 0.1221961 | 922.3534 | 0 | 0 | 0 |  | Fe-Cr-Ni-Mo-Nb
3720 | 38 | 43 | 3 | 11 | 6 | 96.84032 | 0.2655755 | 0.1048901 | 772.5689 | 0 | 0 | 0 |  | Fe-Cr-Ni-Mo-Nb
3721 | 50 | 9 | 6 | 3 | 32 | 66.08332 | 0.3294593 | 0.1562885 | 1099.144 | 0 | 0 | 0 |  | Fe-Cr-Ni-Mo-Nb
3722 | 52 | 13 | 6 | 4 | 25 | 71.4967 | 0.3175528 | 0.1500632 | 1088.772 | 0 | 0 | 0 |  | Fe-Cr-Ni-Mo-Nb
3723 | 53 | 18 | 5 | 5 | 19 | 77.04542 | 0.3054498 | 0.1408056 | 1037.601 | 0 | 0 | 0 |  | Fe-Cr-Ni-Mo-Nb
3724 | 53 | 23 | 4 | 6 | 13 | 82.98876 | 0.2927832 | 0.128394 | 945.7649 | 0 | 0 | 0 |  | Fe-Cr-Ni-Mo-Nb
3725 | 50 | 30 | 4 | 8 | 8 | 89.73646 | 0.2793349 | 0.1135757 | 825.9208 | 0 | 0 | 0 |  | Fe-Cr-Ni-Mo-Nb
3726 | 33 | 3 | 47 | 12 | 5 | 84.03478 | 0.3010267 | 0.1200325 | 881.571 | 0 | 1 | 0 |  | Fe-Cr-Ni-Mo-Nb
3727 | 39 | 5 | 40 | 11 | 5 | 84.37527 | 0.2987852 | 0.116845 | 844.8491 | 0 | 1 | 0 |  | Fe-Cr-Ni-Mo-Nb
3728 | 44 | 7 | 34 | 10 | 4 | 85.42413 | 0.2952907 | 0.1093288 | 765.6652 | 1 | 1 | 1 | 765.6652 | Fe-Cr-Ni-Mo-Nb
3729 | 49 | 11 | 27 | 9 | 4 | 86.35163 | 0.2914624 | 0.1059654 | 730.5161 | 1 | 0 | 0 |  | Fe-Cr-Ni-Mo-Nb
3730 | 53 | 14 | 22 | 7 | 3 | 87.10311 | 0.2876702 | 0.09528354 | 617.0746 | 0 | 0 | 0 |  | Fe-Cr-Ni-Mo-Nb
3731 | 21 | 3 | 51 | 19 | 6 | 87.31244 | 0.2993343 | 0.133838 | 1089.622 | 0 | 1 | 0 |  | Fe-Cr-Ni-Mo-Nb
3732 | 27 | 5 | 44 | 17 | 7 | 86.35056 | 0.2990578 | 0.1324965 | 1059.257 | 0 | 1 | 0 |  | Fe-Cr-Ni-Mo-Nb
3733 | 32 | 7 | 38 | 16 | 8 | 85.89412 | 0.2983907 | 0.1325453 | 1052.291 | 0 | 0 | 0 |  | Fe-Cr-Ni-Mo-Nb
3734 | 36 | 10 | 32 | 14 | 8 | 85.93042 | 0.2962697 | 0.1288934 | 1002.127 | 0 | 0 | 0 |  | Fe-Cr-Ni-Mo-Nb
3735 | 40 | 14 | 26 | 11 | 9 | 84.94163 | 0.2952429 | 0.1270682 | 963.0851 | 0 |  | 0 |  | Fe-Cr-Ni-Mo-Nb
3736 | 44 | 18 | 21 | 9 | 8 | 85.89727 | 0.2909858 | 0.1202511 | 884.0788 | 0 |  | 0 |  | Fe-Cr-Ni-Mo-Nb
3737 | 46 | 23 | 16 | 7 | 7 | 87.23999 | 0.2857412 | 0.1125331 | 799.0775 | 0 |  | 0 |  | Fe-Cr-Ni-Mo-Nb
3738 | 12 | 3 | 52 | 29 | 4 | 94.40991 | 0.2920558 | 0.1376381 | 1226.029 | 1 | 0 | 0 |  | Fe-Cr-Ni-Mo-Nb
3739 | 16 | 4 | 46 | 27 | 8 | 90.87553 | 0.2963627 | 0.1420874 | 1249.512 | 1 | 0 | 0 |  | Fe-Cr-Ni-Mo-Nb
3740 | 21 | 6 | 39 | 24 | 10 | 88.77302 | 0.297855 | 0.141615 | 1216.462 | 1 | 0 | 0 |  | Fe-Cr-Ni-Mo-Nb
3741 | 25 | 9 | 34 | 21 | 12 | 86.76116 | 0.2989987 | 0.1418144 | 1191.012 | 0 | 0 | 0 |  | Fe-Cr-Ni-Mo-Nb
3742 | 28 | 13 | 29 | 17 | 13 | 85.24596 | 0.2988152 | 0.1400788 | 1142.876 | 0 | 0 | 0 |  | Fe-Cr-Ni-Mo-Nb
3743 | 31 | 17 | 24 | 14 | 14 | 84.24479 | 0.2980554 | 0.1386265 | 1106.045 | 0 | 0 | 0 |  | Fe-Cr-Ni-Mo-Nb
3744 | 34 | 23 | 19 | 11 | 13 | 85.16124 | 0.2931277 | 0.1329949 | 1034.275 | 0 | 0 | 0 |  | Fe-Cr-Ni-Mo-Nb
3745 | 36 | 29 | 15 | 8 | 12 | 86.06748 | 0.28812 | 0.1268341 | 957.566 | 0 | 0 | 0 |  | Fe-Cr-Ni-Mo-Nb
3746 | 37 | 36 | 12 | 6 | 9 | 89.30048 | 0.278782 | 0.1148328 | 833.1062 | 0 | 0 | 0 |  | Fe-Cr-Ni-Mo-Nb
3747 | 10 | 3 | 43 | 38 | 6 | 98.13977 | 0.289233 | 0.1401052 | 1319.819 | 0 | 0 | 0 |  | Fe-Cr-Ni-Mo-Nb
3748 | 13 | 4 | 38 | 34 | 10 | 93.77604 | 0.2943408 | 0.142355 | 1303.519 | 1 | 0 | 0 |  | Fe-Cr-Ni-Mo-Nb
3749 | 16 | 7 | 33 | 29 | 14 | 89.39403 | 0.29879 | 0.1440014 | 1271.717 | 1 | 0 | 0 |  | Fe-Cr-Ni-Mo-Nb
3750 | 19 | 10 | 29 | 25 | 17 | 86.20323 | 0.3017554 | 0.1449064 | 1241.55 | 0 | 0 | 0 |  | Fe-Cr-Ni-Mo-Nb
3751 | 21 | 15 | 25 | 20 | 19 | 83.7461 | 0.302866 | 0.144733 | 1200.472 | 0 | 0 | 0 |  | Fe-Cr-Ni-Mo-Nb
3752 | 24 | 20 | 21 | 16 | 19 | 83.09203 | 0.3009785 | 0.1427877 | 1156.244 | 0 | 0 | 0 |  | Fe-Cr-Ni-Mo-Nb
3753 | 26 | 26 | 17 | 12 | 18 | 83.37015 | 0.2970144 | 0.1391555 | 1099.787 | 0 | 0 | 0 |  | Fe-Cr-Ni-Mo-Nb
3754 | 28 | 34 | 13 | 9 | 17 | 84.7466 | 0.2908384 | 0.1339877 | 1037.453 | 0 | 0 | 0 |  | Fe-Cr-Ni-Mo-Nb
3755 | 28 | 43 | 11 | 6 | 12 | 89.28059 | 0.2779672 | 0.1207472 | 901.1573 | 0 | 0 | 0 |  | Fe-Cr-Ni-Mo-Nb
3756 | 8 | 3 | 35 | 45 | 9 | 99.84462 | 0.2887932 | 0.1370604 | 1313.739 | 1 | 0 | 0 |  | Fe-Cr-Ni-Mo-Nb
3757 | 10 | 5 | 31 | 39 | 14 | 94.17452 | 0.2951873 | 0.1395563 | 1286.094 | 1 | 0 | 0 |  | Fe-Cr-Ni-Mo-Nb
3758 | 12 | 8 | 27 | 33 | 19 | 88.74762 | 0.3012196 | 0.1414115 | 1247.153 | 0 | 0 | 0 |  | Fe-Cr-Ni-Mo-Nb
3759 | 14 | 12 | 24 | 28 | 22 | 85.38729 | 0.3041168 | 0.1422091 | 1212.182 | 0 | 0 | 0 |  | Fe-Cr-Ni-Mo-Nb
3760 | 16 | 17 | 20 | 23 | 24 | 83.01347 | 0.3052396 | 0.1421649 | 1174.995 | 0 | 0 | 0 |  | Fe-Cr-Ni-Mo-Nb
3761 | 18 | 22 | 17 | 18 | 25 | 81.18797 | 0.305385 | 0.1424474 | 1145.911 | 0 | 0 | 0 |  | Fe-Cr-Ni-Mo-Nb
3762 | 20 | 30 | 13 | 13 | 24 | 81.39837 | 0.3008843 | 0.1403117 | 1104.302 | 0 | 0 | 0 |  | Fe-Cr-Ni-Mo-Nb
3763 | 20 | 38 | 11 | 9 | 22 | 82.72908 | 0.2945383 | 0.1369145 | 1059.792 | 0 | 0 | 0 |  | Fe-Cr-Ni-Mo-Nb
3764 | 20 | 50 | 8 | 6 | 16 | 88.64367 | 0.2782975 | 0.1250215 | 948.7361 | 0 | 0 | 0 |  | Fe-Cr-Ni-Mo-Nb
3765 | 7 | 3 | 25 | 50 | 14 | 99.31942 | 0.2910154 | 0.128702 | 1209.885 | 0 | 0 | 0 |  | Fe-Cr-Ni-Mo-Nb
3766 | 8 | 6 | 23 | 42 | 21 | 91.58544 | 0.2998938 | 0.1319168 | 1173.368 | 0 | 0 | 0 |  | Fe-Cr-Ni-Mo-Nb
3767 | 9 | 9 | 20 | 36 | 26 | 86.43591 | 0.3058453 | 0.1330279 | 1131.222 | 0 | 0 | 0 |  | Fe-Cr-Ni-Mo-Nb
3768 | 11 | 13 | 18 | 29 | 28 | 82.82404 | 0.3089342 | 0.1369048 | 1130.059 | 0 | 0 | 0 |  | Fe-Cr-Ni-Mo-Nb
3769 | 12 | 18 | 16 | 24 | 30 | 80.43229 | 0.3103374 | 0.1378391 | 1106.079 | 0 | 0 | 0 |  | Fe-Cr-Ni-Mo-Nb
3770 | 14 | 25 | 13 | 18 | 31 | 78.65355 | 0.3098007 | 0.1387794 | 1083.411 | 0 | 0 | 0 |  | Fe-Cr-Ni-Mo-Nb
3771 | 15 | 32 | 10 | 13 | 30 | 78.47915 | 0.3065273 | 0.1390888 | 1068.991 | 0 | 0 | 0 |  | Fe-Cr-Ni-Mo-Nb
3772 | 15 | 42 | 8 | 8 | 26 | 80.89786 | 0.2971451 | 0.1371616 | 1046.845 | 0 | 0 | 0 |  | Fe-Cr-Ni-Mo-Nb
3773 | 15 | 55 | 6 | 5 | 19 | 87.54562 | 0.2791688 | 0.1263018 | 955.2536 | 0 | 0 | 0 |  | Fe-Cr-Ni-Mo-Nb
3774 | 7 | 3 | 17 | 52 | 21 | 95.8287 | 0.296558 | 0.1176345 | 1042.73 | 0 | 0 | 0 |  | Fe-Cr-Ni-Mo-Nb
3775 | 7 | 6 | 16 | 43 | 28 | 88.08824 | 0.305792 | 0.1216979 | 1021.318 | 0 | 0 | 0 |  | Fe-Cr-Ni-Mo-Nb
3776 | 7 | 9 | 15 | 36 | 33 | 82.60751 | 0.3124313 | 0.1245726 | 999.7905 | 0 | 0 | 0 |  | Fe-Cr-Ni-Mo-Nb
3777 | 8 | 14 | 13 | 30 | 36 | 79.3012 | 0.3153368 | 0.1262498 | 979.3959 | 0 | 0 | 0 |  | Fe-Cr-Ni-Mo-Nb
3778 | 9 | 19 | 11 | 24 | 38 | 76.52749 | 0.3174737 | 0.1290351 | 974.2492 | 0 | 0 | 0 |  | Fe-Cr-Ni-Mo-Nb
3779 | 10 | 25 | 9 | 18 | 38 | 74.95968 | 0.3171621 | 0.1329852 | 989.3561 | 0 | 0 | 0 |  | Fe-Cr-Ni-Mo-Nb
3780 | 11 | 33 | 7 | 12 | 37 | 74.42133 | 0.3142437 | 0.1361192 | 1001.164 | 0 | 0 | 0 |  | Fe-Cr-Ni-Mo-Nb
3781 | 12 | 44 | 5 | 7 | 32 | 77.44417 | 0.303538 | 0.1362084 | 1009.408 | 0 | 0 | 0 |  | Fe-Cr-Ni-Mo-Nb
3782 | 12 | 57 | 4 | 4 | 23 | 84.95577 | 0.2836469 | 0.1287203 | 965.2226 | 0 | 0 | 0 |  | Fe-Cr-Ni-Mo-Nb
3783 | 5 | 6 | 10 | 42 | 37 | 82.79248 | 0.3143664 | 0.1077958 | 820.3716 | 0 | 0 | 0 |  | Fe-Cr-Ni-Mo-Nb
3784 | 5 | 9 | 10 | 35 | 41 | 78.04648 | 0.3201757 | 0.1127432 | 830.8497 | 0 | 0 | 0 |  | Fe-Cr-Ni-Mo-Nb
3785 | 6 | 13 | 9 | 28 | 44 | 74.08356 | 0.3245941 | 0.1178786 | 843.8453 | 0 | 0 | 0 |  | Fe-Cr-Ni-Mo-Nb
3786 | 7 | 18 | 8 | 22 | 45 | 71.80552 | 0.3261094 | 0.1232225 | 869.7826 | 0 | 0 | 0 |  | Fe-Cr-Ni-Mo-Nb
3787 | 8 | 25 | 6 | 16 | 45 | 70.48651 | 0.3253543 | 0.1275713 | 890.49 | 0 | 0 | 0 |  | Fe-Cr-Ni-Mo-Nb
3788 | 9 | 32 | 5 | 11 | 43 | 70.60934 | 0.3218971 | 0.1323662 | 928.1553 | 0 | 0 | 0 |  | Fe-Cr-Ni-Mo-Nb
3789 | 11 | 43 | 3 | 6 | 38 | 73.44632 | 0.311689 | 0.1349754 | 963.6309 | 0 | 0 | 0 |  | Fe-Cr-Ni-Mo-Nb
3790 | 3 | 9 | 6 | 32 | 50 | 72.34706 | 0.3297441 | 0.09924127 | 649.3758 | 0 | 0 | 0 |  | Fe-Cr-Ni-Mo-Nb
3791 | 4 | 13 | 6 | 25 | 52 | 68.92531 | 0.3335706 | 0.1078941 | 700.291 | 0 | 0 | 0 |  | Fe-Cr-Ni-Mo-Nb
3792 | 5 | 18 | 5 | 19 | 53 | 66.66876 | 0.3353433 | 0.1142963 | 735.1743 | 0 | 0 | 0 |  | Fe-Cr-Ni-Mo-Nb
3793 | 6 | 23 | 4 | 13 | 53 | 64.69689 | 0.3365584 | 0.121855 | 780.1343 | 0 | 0 | 0 |  | Fe-Cr-Ni-Mo-Nb
3794 | 8 | 30 | 4 | 8 | 50 | 65.22497 | 0.3323914 | 0.1299803 | 851.4667 | 0 | 0 | 0 |  | Fe-Cr-Ni-Mo-Nb
3795 | 3 | 33 | 47 | 12 | 5 | 93.28148 | 0.279197 | 0.1191814 | 924.9165 | 0 | 0 | 0 |  | Fe-Cr-Ni-Mo-Nb
3796 | 5 | 39 | 40 | 11 | 5 | 94.89552 | 0.273808 | 0.1137045 | 867.3128 | 0 | 0 | 0 |  | Fe-Cr-Ni-Mo-Nb
3797 | 7 | 44 | 34 | 10 | 4 | 97.11687 | 0.2674436 | 0.1047118 | 772.9784 | 0 | 0 | 0 |  | Fe-Cr-Ni-Mo-Nb
3798 | 11 | 49 | 27 | 9 | 4 | 98.29835 | 0.2628399 | 0.1000963 | 723.2861 | 0 | 0 | 0 |  | Fe-Cr-Ni-Mo-Nb
3799 | 14 | 53 | 22 | 7 | 3 | 99.67352 | 0.2573331 | 0.08957557 | 609.469 | 0 | 0 | 0 |  | Fe-Cr-Ni-Mo-Nb
3800 | 3 | 21 | 51 | 19 | 6 | 92.70135 | 0.2869539 | 0.1328965 | 1113.871 | 0 | 0 | 0 |  | Fe-Cr-Ni-Mo-Nb
3801 | 5 | 27 | 44 | 17 | 7 | 92.93082 | 0.283769 | 0.1293822 | 1065.425 | 0 | 0 | 0 |  | Fe-Cr-Ni-Mo-Nb
3802 | 7 | 32 | 38 | 16 | 8 | 93.27667 | 0.2811058 | 0.1276688 | 1043.165 | 0 | 0 | 0 |  | Fe-Cr-Ni-Mo-Nb
3803 | 10 | 36 | 32 | 14 | 8 | 93.7276 | 0.2778542 | 0.1229276 | 981.8786 | 0 | 0 | 0 |  | Fe-Cr-Ni-Mo-Nb
3804 | 14 | 40 | 26 | 11 | 9 | 92.75586 | 0.2765024 | 0.120529 | 937.3699 | 0 | 0 | 0 |  | Fe-Cr-Ni-Mo-Nb
3805 | 18 | 44 | 21 | 9 | 8 | 93.82502 | 0.2718288 | 0.1140082 | 859.6924 | 0 | 0 | 0 |  | Fe-Cr-Ni-Mo-Nb
3806 | 23 | 46 | 16 | 7 | 7 | 94.42374 | 0.2682525 | 0.1068827 | 775.1859 | 0 | 0 | 0 |  | Fe-Cr-Ni-Mo-Nb
3807 | 3 | 12 | 52 | 29 | 4 | 97.06375 | 0.2862041 | 0.1369912 | 1234.973 | 0 | 0 | 0 |  | Fe-Cr-Ni-Mo-Nb
3808 | 4 | 16 | 46 | 27 | 8 | 94.30604 | 0.2886684 | 0.1403081 | 1251.015 | 0 | 0 | 0 |  | Fe-Cr-Ni-Mo-Nb
3809 | 6 | 21 | 39 | 24 | 10 | 93.07585 | 0.288056 | 0.1377625 | 1199.211 | 0 | 0 | 0 |  | Fe-Cr-Ni-Mo-Nb
3810 | 9 | 25 | 34 | 21 | 12 | 91.28793 | 0.2885186 | 0.1371751 | 1167.618 | 0 | 0 | 0 |  | Fe-Cr-Ni-Mo-Nb
3811 | 13 | 28 | 29 | 17 | 13 | 89.5457 | 0.2886851 | 0.1352048 | 1116.437 | 0 | 0 | 0 |  | Fe-Cr-Ni-Mo-Nb
3812 | 17 | 31 | 24 | 14 | 14 | 88.26504 | 0.2884444 | 0.1338851 | 1080.094 | 0 | 0 | 0 |  | Fe-Cr-Ni-Mo-Nb
3813 | 23 | 34 | 19 | 11 | 13 | 88.37237 | 0.2853622 | 0.1293625 | 1014.771 | 0 | 0 | 0 |  | Fe-Cr-Ni-Mo-Nb
3814 | 29 | 36 | 15 | 8 | 12 | 88.14555 | 0.2830358 | 0.1246327 | 946.3275 | 0 | 0 | 0 |  | Fe-Cr-Ni-Mo-Nb
3815 | 36 | 37 | 12 | 6 | 9 | 89.60626 | 0.278031 | 0.1145669 | 831.8996 | 0 | 0 | 0 |  | Fe-Cr-Ni-Mo-Nb
3816 | 3 | 10 | 43 | 38 | 6 | 100.123 | 0.2849647 | 0.1384211 | 1309.971 | 0 | 0 | 0 |  | Fe-Cr-Ni-Mo-Nb
3817 | 4 | 13 | 38 | 34 | 10 | 96.30717 | 0.2887788 | 0.139263 | 1280.429 | 0 | 0 | 0 |  | Fe-Cr-Ni-Mo-Nb
3818 | 7 | 16 | 33 | 29 | 14 | 91.892 | 0.293159 | 0.1402236 | 1242.469 | 0 | 0 | 0 |  | Fe-Cr-Ni-Mo-Nb
3819 | 10 | 19 | 29 | 25 | 17 | 88.65782 | 0.2961048 | 0.1411886 | 1214.99 | 0 | 0 | 0 |  | Fe-Cr-Ni-Mo-Nb
3820 | 15 | 21 | 25 | 20 | 19 | 85.38257 | 0.299013 | 0.1422211 | 1183.689 | 0 | 0 | 0 |  | Fe-Cr-Ni-Mo-Nb
3821 | 20 | 24 | 21 | 16 | 19 | 84.19505 | 0.2983392 | 0.141149 | 1145.879 | 0 | 0 | 0 |  | Fe-Cr-Ni-Mo-Nb
3822 | 26 | 26 | 17 | 12 | 18 | 83.37015 | 0.2970144 | 0.1387637 | 1095.337 | 0 | 0 | 0 |  | Fe-Cr-Ni-Mo-Nb
3823 | 34 | 28 | 13 | 9 | 17 | 83.04897 | 0.2950106 | 0.1366396 | 1054.834 | 0 | 0 | 0 |  | Fe-Cr-Ni-Mo-Nb
3824 | 43 | 28 | 11 | 6 | 12 | 84.79806 | 0.2890362 | 0.12513 | 921.9478 | 0 | 0 | 0 |  | Fe-Cr-Ni-Mo-Nb
3825 | 3 | 8 | 35 | 45 | 9 | 101.2063 | 0.2859038 | 0.1350972 | 1295.458 | 0 | 0 | 0 |  | Fe-Cr-Ni-Mo-Nb
3826 | 5 | 10 | 31 | 39 | 14 | 95.52513 | 0.2922412 | 0.1368954 | 1260.329 | 0 | 0 | 0 |  | Fe-Cr-Ni-Mo-Nb
3827 | 8 | 12 | 27 | 33 | 19 | 89.81035 | 0.2988327 | 0.1389683 | 1224.314 | 0 | 0 | 0 |  | Fe-Cr-Ni-Mo-Nb
3828 | 12 | 14 | 24 | 28 | 22 | 85.91109 | 0.3029125 | 0.1412134 | 1204.186 | 0 | 0 | 0 |  | Fe-Cr-Ni-Mo-Nb
3829 | 17 | 16 | 20 | 23 | 24 | 82.75159 | 0.3058549 | 0.1426624 | 1178.749 | 0 | 0 | 0 |  | Fe-Cr-Ni-Mo-Nb
3830 | 22 | 18 | 17 | 18 | 25 | 80.13387 | 0.3079132 | 0.1443841 | 1159.422 | 0 | 0 | 0 |  | Fe-Cr-Ni-Mo-Nb
3831 | 30 | 20 | 13 | 13 | 24 | 78.71052 | 0.3074526 | 0.1449093 | 1134.035 | 0 | 0 | 0 |  | Fe-Cr-Ni-Mo-Nb
3832 | 38 | 20 | 11 | 9 | 22 | 77.77106 | 0.3068204 | 0.1445423 | 1104.928 | 0 | 0 | 0 |  | Fe-Cr-Ni-Mo-Nb
3833 | 50 | 20 | 8 | 6 | 16 | 79.93971 | 0.299943 | 0.1357311 | 1007.187 | 0 | 0 | 0 |  | Fe-Cr-Ni-Mo-Nb
3834 | 3 | 7 | 25 | 50 | 14 | 100.3687 | 0.2887984 | 0.1258827 | 1178.142 | 0 | 0 | 0 |  | Fe-Cr-Ni-Mo-Nb
3835 | 6 | 8 | 23 | 42 | 21 | 92.09424 | 0.2987777 | 0.1307402 | 1161.824 | 0 | 0 | 0 |  | Fe-Cr-Ni-Mo-Nb
3836 | 9 | 9 | 20 | 36 | 26 | 86.43591 | 0.3058453 | 0.1330279 | 1131.222 | 0 | 0 | 0 |  | Fe-Cr-Ni-Mo-Nb
3837 | 13 | 11 | 18 | 29 | 28 | 82.31704 | 0.3101075 | 0.1374797 | 1132.792 | 0 | 0 | 0 |  | Fe-Cr-Ni-Mo-Nb
3838 | 18 | 12 | 16 | 24 | 30 | 78.92331 | 0.3139048 | 0.1412131 | 1132.448 | 0 | 0 | 0 |  | Fe-Cr-Ni-Mo-Nb
3839 | 25 | 14 | 13 | 18 | 31 | 75.88531 | 0.3165049 | 0.1452552 | 1132.223 | 0 | 0 | 0 |  | Fe-Cr-Ni-Mo-Nb
3840 | 32 | 15 | 10 | 13 | 30 | 74.08708 | 0.3173585 | 0.1477299 | 1125.871 | 0 | 0 | 0 |  | Fe-Cr-Ni-Mo-Nb
3841 | 42 | 15 | 8 | 8 | 26 | 73.58333 | 0.3154558 | 0.1486545 | 1110.732 | 0 | 0 | 0 |  | Fe-Cr-Ni-Mo-Nb
3842 | 55 | 15 | 6 | 5 | 19 | 76.15686 | 0.3077558 | 0.1418417 | 1041.578 | 0 | 0 | 0 |  | Fe-Cr-Ni-Mo-Nb
3843 | 3 | 7 | 17 | 52 | 21 | 96.8213 | 0.2944405 | 0.1148005 | 1012.063 | 0 | 0 | 0 |  | Fe-Cr-Ni-Mo-Nb
3844 | 6 | 7 | 16 | 43 | 28 | 88.33155 | 0.3052529 | 0.1209992 | 1014.412 | 0 | 0 | 0 |  | Fe-Cr-Ni-Mo-Nb
3845 | 9 | 7 | 15 | 36 | 33 | 82.12723 | 0.313527 | 0.1259451 | 1012.309 | 0 | 0 | 0 |  | Fe-Cr-Ni-Mo-Nb
3846 | 14 | 8 | 13 | 30 | 36 | 77.87633 | 0.3186686 | 0.1309306 | 1021.25 | 0 | 0 | 0 |  | Fe-Cr-Ni-Mo-Nb
3847 | 19 | 9 | 11 | 24 | 38 | 74.14877 | 0.3231677 | 0.1361227 | 1032.383 | 0 | 0 | 0 |  | Fe-Cr-Ni-Mo-Nb
3848 | 25 | 10 | 9 | 18 | 38 | 71.31703 | 0.3260717 | 0.1423186 | 1057.404 | 0 | 0 | 0 |  | Fe-Cr-Ni-Mo-Nb
3849 | 33 | 11 | 7 | 12 | 37 | 68.97157 | 0.3278679 | 0.1484246 | 1081.245 | 0 | 0 | 0 |  | Fe-Cr-Ni-Mo-Nb
3850 | 44 | 12 | 5 | 7 | 32 | 69.16047 | 0.3245408 | 0.1524134 | 1106.265 | 0 | 0 | 0 |  | Fe-Cr-Ni-Mo-Nb
3851 | 57 | 12 | 4 | 4 | 23 | 72.4689 | 0.3153239 | 0.1478874 | 1072.646 | 0 | 0 | 0 |  | Fe-Cr-Ni-Mo-Nb
3852 | 6 | 5 | 10 | 42 | 37 | 82.56094 | 0.3148885 | 0.1085398 | 827.3966 | 0 | 0 | 0 |  | Fe-Cr-Ni-Mo-Nb
3853 | 9 | 5 | 10 | 35 | 41 | 77.12704 | 0.3223058 | 0.1157603 | 857.4424 | 0 | 0 | 0 |  | Fe-Cr-Ni-Mo-Nb
3854 | 13 | 6 | 9 | 28 | 44 | 72.47779 | 0.3284155 | 0.1230407 | 886.0074 | 0 | 0 | 0 |  | Fe-Cr-Ni-Mo-Nb
3855 | 18 | 7 | 8 | 22 | 45 | 69.26457 | 0.3322904 | 0.1308512 | 927.5546 | 0 | 0 | 0 |  | Fe-Cr-Ni-Mo-Nb
3856 | 25 | 8 | 6 | 16 | 45 | 66.50934 | 0.3352442 | 0.1386823 | 967.9315 | 0 | 0 | 0 |  | Fe-Cr-Ni-Mo-Nb
3857 | 32 | 9 | 5 | 11 | 43 | 65.10524 | 0.3358159 | 0.1462923 | 1017.344 | 0 | 0 | 0 |  | Fe-Cr-Ni-Mo-Nb
3858 | 43 | 11 | 3 | 6 | 38 | 65.51702 | 0.3320302 | 0.1530431 | 1073.505 | 0 | 0 | 0 |  | Fe-Cr-Ni-Mo-Nb
3859 | 9 | 3 | 6 | 32 | 50 | 71.02658 | 0.3328709 | 0.104702 | 694.5883 | 0 | 0 | 0 |  | Fe-Cr-Ni-Mo-Nb
3860 | 13 | 4 | 6 | 25 | 52 | 66.93853 | 0.3383955 | 0.1153424 | 757.7669 | 0 | 0 | 0 |  | Fe-Cr-Ni-Mo-Nb
3861 | 18 | 5 | 5 | 19 | 53 | 63.78072 | 0.342513 | 0.1243089 | 807.0053 | 0 | 0 | 0 |  | Fe-Cr-Ni-Mo-Nb
3862 | 23 | 6 | 4 | 13 | 53 | 60.84932 | 0.3463227 | 0.1332573 | 852.1385 | 0 | 0 | 0 |  | Fe-Cr-Ni-Mo-Nb
3863 | 30 | 8 | 4 | 8 | 50 | 60.14285 | 0.345496 | 0.1441193 | 935.7051 | 0 | 0 | 0 |  | Fe-Cr-Ni-Mo-Nb
3864 | 33 | 5 | 47 | 12 | 3 | 86.08454 | 0.2967648 | 0.1108995 | 792.6028 | 1 | 1 | 1 | 792.6028 | Fe-Cr-Ni-Mo-Nb
3865 | 39 | 5 | 40 | 11 | 5 | 84.37527 | 0.2987852 | 0.116845 | 844.8491 | 0 | 1 | 0 |  | Fe-Cr-Ni-Mo-Nb
3866 | 44 | 4 | 34 | 10 | 7 | 82.36777 | 0.3017855 | 0.1222813 | 889.0686 | 0 | 0 | 0 |  | Fe-Cr-Ni-Mo-Nb
3867 | 49 | 4 | 27 | 9 | 11 | 79.41293 | 0.3064245 | 0.1329979 | 983.5208 | 0 | 0 | 0 |  | Fe-Cr-Ni-Mo-Nb
3868 | 53 | 3 | 22 | 7 | 14 | 76.20039 | 0.3115797 | 0.1385663 | 1012.736 | 0 | 0 | 0 |  | Fe-Cr-Ni-Mo-Nb
3869 | 21 | 6 | 51 | 19 | 3 | 90.38852 | 0.2932166 | 0.1237539 | 988.1017 | 0 | 1 | 0 |  | Fe-Cr-Ni-Mo-Nb
3870 | 27 | 7 | 44 | 17 | 5 | 88.37169 | 0.2949606 | 0.1260624 | 996.0727 | 0 | 1 | 0 |  | Fe-Cr-Ni-Mo-Nb
3871 | 32 | 8 | 38 | 16 | 7 | 86.88149 | 0.296362 | 0.1295756 | 1023.762 | 0 | 0 | 0 |  | Fe-Cr-Ni-Mo-Nb
3872 | 36 | 8 | 32 | 14 | 10 | 83.96486 | 0.3003796 | 0.1345757 | 1055.191 | 0 | 0 | 0 |  | Fe-Cr-Ni-Mo-Nb
3873 | 40 | 9 | 26 | 11 | 14 | 80.13769 | 0.3055611 | 0.1402534 | 1080.66 | 0 | 0 | 0 |  | Fe-Cr-Ni-Mo-Nb
3874 | 44 | 8 | 21 | 9 | 18 | 76.41603 | 0.3117149 | 0.1459074 | 1106.615 | 0 | 0 | 0 |  | Fe-Cr-Ni-Mo-Nb
3875 | 46 | 7 | 16 | 7 | 23 | 72.18168 | 0.3192674 | 0.1515275 | 1123.563 | 0 | 0 | 0 |  | Fe-Cr-Ni-Mo-Nb
3876 | 12 | 4 | 52 | 29 | 3 | 95.44721 | 0.2901146 | 0.1351855 | 1200.972 | 1 | 0 | 0 |  | Fe-Cr-Ni-Mo-Nb
3877 | 16 | 8 | 46 | 27 | 4 | 94.89688 | 0.2886699 | 0.1332707 | 1163.736 | 1 | 0 | 0 |  | Fe-Cr-Ni-Mo-Nb
3878 | 21 | 10 | 39 | 24 | 6 | 92.76014 | 0.290045 | 0.1329697 | 1135.429 | 0 | 0 | 0 |  | Fe-Cr-Ni-Mo-Nb
3879 | 25 | 12 | 34 | 21 | 9 | 89.65969 | 0.2931675 | 0.1358034 | 1137.575 | 0 | 0 | 0 |  | Fe-Cr-Ni-Mo-Nb
3880 | 28 | 13 | 29 | 17 | 13 | 85.24596 | 0.2988152 | 0.1400788 | 1142.876 | 0 | 0 | 0 |  | Fe-Cr-Ni-Mo-Nb
3881 | 31 | 14 | 24 | 14 | 17 | 81.44637 | 0.3040094 | 0.1439324 | 1147.517 | 0 | 0 | 0 |  | Fe-Cr-Ni-Mo-Nb
3882 | 34 | 13 | 19 | 11 | 23 | 76.02864 | 0.3130562 | 0.1494841 | 1154.391 | 0 | 0 | 0 |  | Fe-Cr-Ni-Mo-Nb
3883 | 36 | 12 | 15 | 8 | 29 | 70.85261 | 0.3221464 | 0.1534375 | 1138.758 | 0 | 0 | 0 |  | Fe-Cr-Ni-Mo-Nb
3884 | 37 | 9 | 12 | 6 | 36 | 65.45018 | 0.3329854 | 0.1562428 | 1105.996 | 0 | 0 | 0 |  | Fe-Cr-Ni-Mo-Nb
3885 | 10 | 6 | 43 | 38 | 3 | 101.224 | 0.2836923 | 0.1352428 | 1274.226 | 0 | 0 | 0 |  | Fe-Cr-Ni-Mo-Nb
3886 | 13 | 10 | 38 | 34 | 4 | 99.87668 | 0.2830722 | 0.1328927 | 1219.277 | 0 | 0 | 0 |  | Fe-Cr-Ni-Mo-Nb
3887 | 16 | 14 | 33 | 29 | 7 | 96.3063 | 0.2855268 | 0.1336726 | 1187.433 | 0 | 0 | 0 |  | Fe-Cr-Ni-Mo-Nb
3888 | 19 | 17 | 29 | 25 | 10 | 92.88135 | 0.2885194 | 0.1353484 | 1170.17 | 0 | 0 | 0 |  | Fe-Cr-Ni-Mo-Nb
3889 | 21 | 19 | 25 | 20 | 15 | 87.44972 | 0.295241 | 0.1397336 | 1167.737 | 0 | 0 | 0 |  | Fe-Cr-Ni-Mo-Nb
3890 | 24 | 19 | 21 | 16 | 20 | 82.18628 | 0.3029006 | 0.1439744 | 1163.268 | 0 | 0 | 0 |  | Fe-Cr-Ni-Mo-Nb
3891 | 26 | 18 | 17 | 12 | 26 | 76.21821 | 0.3126534 | 0.1482697 | 1148.019 | 0 | 0 | 0 |  | Fe-Cr-Ni-Mo-Nb
3892 | 28 | 17 | 13 | 9 | 34 | 70.19772 | 0.3234975 | 0.1506359 | 1107.888 | 0 | 0 | 0 |  | Fe-Cr-Ni-Mo-Nb
3893 | 28 | 12 | 11 | 6 | 43 | 62.8431 | 0.3385525 | 0.1527745 | 1043.486 | 0 | 0 | 0 |  | Fe-Cr-Ni-Mo-Nb
3894 | 8 | 9 | 35 | 45 | 3 | 105.9299 | 0.2781511 | 0.1304666 | 1262.184 | 0 | 0 | 0 |  | Fe-Cr-Ni-Mo-Nb
3895 | 10 | 14 | 31 | 39 | 5 | 103.1433 | 0.2788869 | 0.1304903 | 1224.433 | 0 | 0 | 0 |  | Fe-Cr-Ni-Mo-Nb
3896 | 12 | 19 | 27 | 33 | 8 | 99.36734 | 0.2810785 | 0.1318125 | 1195.97 | 0 | 0 | 0 |  | Fe-Cr-Ni-Mo-Nb
3897 | 14 | 22 | 24 | 28 | 12 | 94.68634 | 0.2858046 | 0.134969 | 1187.08 | 0 | 0 | 0 |  | Fe-Cr-Ni-Mo-Nb
3898 | 16 | 24 | 20 | 23 | 17 | 89.33579 | 0.2923212 | 0.1384274 | 1175.095 | 0 | 0 | 0 |  | Fe-Cr-Ni-Mo-Nb
3899 | 18 | 25 | 17 | 18 | 22 | 83.82873 | 0.2997925 | 0.1418609 | 1157.635 | 0 | 0 | 0 |  | Fe-Cr-Ni-Mo-Nb
3900 | 20 | 24 | 13 | 13 | 30 | 76.26992 | 0.3121585 | 0.145347 | 1118.988 | 0 | 0 | 0 |  | Fe-Cr-Ni-Mo-Nb
3901 | 20 | 22 | 11 | 9 | 38 | 69.37095 | 0.3247806 | 0.1471735 | 1063.302 | 0 | 0 | 0 |  | Fe-Cr-Ni-Mo-Nb
3902 | 20 | 16 | 8 | 6 | 50 | 60.73649 | 0.3428723 | 0.1439004 | 935.3642 | 0 | 0 | 0 |  | Fe-Cr-Ni-Mo-Nb
3903 | 7 | 14 | 25 | 50 | 3 | 110.3455 | 0.2720122 | 0.1220012 | 1184.549 | 0 | 0 | 0 |  | Fe-Cr-Ni-Mo-Nb
3904 | 8 | 21 | 23 | 42 | 6 | 105.9516 | 0.2737754 | 0.1241182 | 1161.708 | 0 | 0 | 0 |  | Fe-Cr-Ni-Mo-Nb
3905 | 9 | 26 | 20 | 36 | 9 | 102.2348 | 0.2759368 | 0.125864 | 1143.151 | 0 | 0 | 0 |  | Fe-Cr-Ni-Mo-Nb
3906 | 11 | 28 | 18 | 29 | 13 | 96.5434 | 0.2818249 | 0.130469 | 1145.21 | 0 | 0 | 0 |  | Fe-Cr-Ni-Mo-Nb
3907 | 12 | 30 | 16 | 24 | 18 | 91.0064 | 0.2886637 | 0.1340197 | 1135.972 | 0 | 0 | 0 |  | Fe-Cr-Ni-Mo-Nb
3908 | 14 | 31 | 13 | 18 | 25 | 83.72439 | 0.298946 | 0.1378926 | 1110.509 | 0 | 0 | 0 |  | Fe-Cr-Ni-Mo-Nb
3909 | 15 | 30 | 10 | 13 | 32 | 76.81852 | 0.3102087 | 0.1406732 | 1072.32 | 0 | 0 | 0 |  | Fe-Cr-Ni-Mo-Nb
3910 | 15 | 26 | 8 | 8 | 42 | 67.82638 | 0.3271504 | 0.1425125 | 997.9801 | 0 | 0 | 0 |  | Fe-Cr-Ni-Mo-Nb
3911 | 15 | 19 | 6 | 5 | 55 | 58.81893 | 0.3464972 | 0.1368085 | 847.3959 | 0 | 0 | 0 |  | Fe-Cr-Ni-Mo-Nb
3912 | 7 | 21 | 17 | 52 | 3 | 113.2378 | 0.2663949 | 0.1132992 | 1080.812 | 0 | 0 | 0 |  | Fe-Cr-Ni-Mo-Nb
3913 | 7 | 28 | 16 | 43 | 6 | 108.6404 | 0.2682024 | 0.1168444 | 1079.567 | 0 | 0 | 0 |  | Fe-Cr-Ni-Mo-Nb
3914 | 7 | 33 | 15 | 36 | 9 | 104.3833 | 0.2708244 | 0.1200544 | 1077.962 | 0 | 0 | 0 |  | Fe-Cr-Ni-Mo-Nb
3915 | 8 | 36 | 13 | 30 | 14 | 98.48413 | 0.277127 | 0.1239351 | 1075.642 | 0 | 0 | 0 |  | Fe-Cr-Ni-Mo-Nb
3916 | 9 | 38 | 11 | 24 | 19 | 92.62808 | 0.2841008 | 0.1277562 | 1069.346 | 0 | 0 | 0 |  | Fe-Cr-Ni-Mo-Nb
3917 | 10 | 38 | 9 | 18 | 25 | 85.77395 | 0.2938479 | 0.1322607 | 1059.939 | 0 | 0 | 0 |  | Fe-Cr-Ni-Mo-Nb
3918 | 11 | 37 | 7 | 12 | 33 | 77.648 | 0.3069916 | 0.1360709 | 1025.545 | 0 | 0 | 0 |  | Fe-Cr-Ni-Mo-Nb
3919 | 12 | 32 | 5 | 7 | 44 | 68.00221 | 0.3255107 | 0.1372478 | 944.1578 | 0 | 0 | 0 |  | Fe-Cr-Ni-Mo-Nb
3920 | 12 | 23 | 4 | 4 | 57 | 58.44534 | 0.3465158 | 0.1320869 | 799.2117 | 0 | 0 | 0 |  | Fe-Cr-Ni-Mo-Nb
3921 | 5 | 37 | 10 | 42 | 6 | 110.9005 | 0.2621039 | 0.1095037 | 988.7658 | 0 | 0 | 0 |  | Fe-Cr-Ni-Mo-Nb
3922 | 5 | 41 | 10 | 35 | 9 | 106.3312 | 0.2653385 | 0.1135184 | 999.7799 | 0 | 0 | 0 |  | Fe-Cr-Ni-Mo-Nb
3923 | 6 | 44 | 9 | 28 | 13 | 100.7365 | 0.2706091 | 0.1181973 | 1010.03 | 0 | 0 | 0 |  | Fe-Cr-Ni-Mo-Nb
3924 | 7 | 45 | 8 | 22 | 18 | 94.42303 | 0.2784758 | 0.123293 | 1020.081 | 0 | 0 | 0 |  | Fe-Cr-Ni-Mo-Nb
3925 | 8 | 45 | 6 | 16 | 25 | 86.72471 | 0.2897119 | 0.1283321 | 1014.756 | 0 | 0 | 0 |  | Fe-Cr-Ni-Mo-Nb
3926 | 9 | 43 | 5 | 11 | 32 | 79.32949 | 0.3020938 | 0.1327658 | 999.2237 | 0 | 0 | 0 |  | Fe-Cr-Ni-Mo-Nb
3927 | 11 | 38 | 3 | 6 | 43 | 69.61493 | 0.3206999 | 0.1346138 | 929.3358 | 0 | 0 | 0 |  | Fe-Cr-Ni-Mo-Nb
3928 | 3 | 50 | 6 | 32 | 9 | 107.5785 | 0.2597594 | 0.1085339 | 932.4541 | 0 | 0 | 0 |  | Fe-Cr-Ni-Mo-Nb
3929 | 4 | 52 | 6 | 25 | 13 | 101.611 | 0.2658082 | 0.1142195 | 955.5605 | 0 | 0 | 0 |  | Fe-Cr-Ni-Mo-Nb
3930 | 5 | 53 | 5 | 19 | 18 | 95.22914 | 0.2737615 | 0.1196798 | 971.3373 | 0 | 0 | 0 |  | Fe-Cr-Ni-Mo-Nb
3931 | 6 | 53 | 4 | 13 | 23 | 88.76928 | 0.2825809 | 0.1252938 | 982.1647 | 0 | 0 | 0 |  | Fe-Cr-Ni-Mo-Nb
3932 | 8 | 50 | 4 | 8 | 30 | 80.7969 | 0.2962712 | 0.1316921 | 987.7835 | 0 | 0 | 0 |  | Fe-Cr-Ni-Mo-Nb
3933 | 3 | 5 | 47 | 12 | 33 | 67.63918 | 0.3341221 | 0.1661957 | 1260.412 | 1 | 0 | 0 |  | Fe-Cr-Ni-Mo-Nb
3934 | 5 | 5 | 40 | 11 | 39 | 64.40862 | 0.3400218 | 0.1635326 | 1189.269 | 0 | 0 | 0 |  | Fe-Cr-Ni-Mo-Nb
3935 | 7 | 4 | 34 | 10 | 44 | 61.38982 | 0.3458673 | 0.159694 | 1110.004 | 0 | 0 | 0 |  | Fe-Cr-Ni-Mo-Nb
3936 | 11 | 4 | 27 | 9 | 49 | 59.10208 | 0.3499832 | 0.154839 | 1030.012 | 0 | 0 | 0 |  | Fe-Cr-Ni-Mo-Nb
3937 | 14 | 3 | 22 | 7 | 53 | 56.15102 | 0.3556001 | 0.1512871 | 954.8764 | 0 | 0 | 0 |  | Fe-Cr-Ni-Mo-Nb
3938 | 3 | 6 | 51 | 19 | 21 | 78.36137 | 0.3160626 | 0.1607876 | 1341.842 | 1 | 0 | 0 |  | Fe-Cr-Ni-Mo-Nb
3939 | 5 | 7 | 44 | 17 | 27 | 74.33429 | 0.3223587 | 0.1615935 | 1301.703 | 1 | 0 | 0 |  | Fe-Cr-Ni-Mo-Nb
3940 | 7 | 8 | 38 | 16 | 32 | 71.65169 | 0.3266563 | 0.1599268 | 1248.573 | 0 | 0 | 0 |  | Fe-Cr-Ni-Mo-Nb
3941 | 10 | 8 | 32 | 14 | 36 | 68.66666 | 0.3315506 | 0.1581322 | 1190.232 | 0 | 0 | 0 |  | Fe-Cr-Ni-Mo-Nb
3942 | 14 | 9 | 26 | 11 | 40 | 65.56417 | 0.3362308 | 0.1564588 | 1127.675 | 0 | 0 | 0 |  | Fe-Cr-Ni-Mo-Nb
3943 | 18 | 8 | 21 | 9 | 44 | 62.57366 | 0.3415801 | 0.1546561 | 1068.9 | 0 | 0 | 0 |  | Fe-Cr-Ni-Mo-Nb
3944 | 23 | 7 | 16 | 7 | 46 | 60.41653 | 0.3452617 | 0.1532926 | 1025.068 | 0 | 0 | 0 |  | Fe-Cr-Ni-Mo-Nb
3945 | 3 | 4 | 52 | 29 | 12 | 89.05389 | 0.301366 | 0.1514641 | 1365.363 | 1 | 0 | 0 |  | Fe-Cr-Ni-Mo-Nb
3946 | 4 | 8 | 46 | 27 | 16 | 86.6272 | 0.3035728 | 0.1515048 | 1333.942 | 1 | 0 | 0 |  | Fe-Cr-Ni-Mo-Nb
3947 | 6 | 10 | 39 | 24 | 21 | 82.72167 | 0.3086906 | 0.15285 | 1306.151 | 0 | 0 | 0 |  | Fe-Cr-Ni-Mo-Nb
3948 | 9 | 12 | 34 | 21 | 25 | 79.45252 | 0.3127398 | 0.1526235 | 1259.959 | 0 | 0 | 0 |  | Fe-Cr-Ni-Mo-Nb
3949 | 13 | 13 | 29 | 17 | 28 | 76.01094 | 0.3171791 | 0.1533837 | 1222.941 | 0 | 0 | 0 |  | Fe-Cr-Ni-Mo-Nb
3950 | 17 | 14 | 24 | 14 | 31 | 73.18632 | 0.3209471 | 0.1531972 | 1182.31 | 0 | 0 | 0 |  | Fe-Cr-Ni-Mo-Nb
3951 | 23 | 13 | 19 | 11 | 34 | 69.91381 | 0.3260178 | 0.1537574 | 1144.841 | 0 | 0 | 0 |  | Fe-Cr-Ni-Mo-Nb
3952 | 29 | 12 | 15 | 8 | 36 | 67.16704 | 0.3302055 | 0.1548454 | 1117.15 | 0 | 0 | 0 |  | Fe-Cr-Ni-Mo-Nb
3953 | 36 | 9 | 12 | 6 | 37 | 64.95293 | 0.3340987 | 0.1565362 | 1103.31 | 0 | 0 | 0 |  | Fe-Cr-Ni-Mo-Nb
3954 | 3 | 6 | 43 | 38 | 10 | 96.12101 | 0.2922215 | 0.1435836 | 1351.493 | 0 | 0 | 0 |  | Fe-Cr-Ni-Mo-Nb
3955 | 4 | 10 | 38 | 34 | 13 | 93.36239 | 0.294282 | 0.1441986 | 1324.912 | 0 | 0 | 0 |  | Fe-Cr-Ni-Mo-Nb
3956 | 7 | 14 | 33 | 29 | 16 | 89.98495 | 0.2968588 | 0.1444325 | 1282.016 | 0 | 0 | 0 |  | Fe-Cr-Ni-Mo-Nb
3957 | 10 | 17 | 29 | 25 | 19 | 86.81415 | 0.2997968 | 0.1444972 | 1240.416 | 0 | 0 | 0 |  | Fe-Cr-Ni-Mo-Nb
3958 | 15 | 19 | 25 | 20 | 21 | 83.57206 | 0.3027643 | 0.1455478 | 1208.043 | 0 | 0 | 0 |  | Fe-Cr-Ni-Mo-Nb
3959 | 20 | 19 | 21 | 16 | 24 | 79.73226 | 0.3078471 | 0.147377 | 1182.42 | 0 | 0 | 0 |  | Fe-Cr-Ni-Mo-Nb
3960 | 26 | 18 | 17 | 12 | 26 | 76.21821 | 0.3126534 | 0.1496327 | 1163.441 | 0 | 0 | 0 |  | Fe-Cr-Ni-Mo-Nb
3961 | 34 | 17 | 13 | 9 | 28 | 73.44002 | 0.3164777 | 0.1502656 | 1130.582 | 0 | 0 | 0 |  | Fe-Cr-Ni-Mo-Nb
3962 | 43 | 12 | 11 | 6 | 28 | 70.46004 | 0.3215418 | 0.153343 | 1124.172 | 0 | 0 | 0 |  | Fe-Cr-Ni-Mo-Nb
3963 | 3 | 9 | 35 | 45 | 8 | 102.2011 | 0.284152 | 0.1343404 | 1291.622 | 0 | 0 | 0 |  | Fe-Cr-Ni-Mo-Nb
3964 | 5 | 14 | 31 | 39 | 10 | 99.4341 | 0.2850892 | 0.1351728 | 1265.149 | 0 | 0 | 0 |  | Fe-Cr-Ni-Mo-Nb
3965 | 8 | 19 | 27 | 33 | 12 | 96.4633 | 0.2861505 | 0.1354616 | 1226.932 | 0 | 0 | 0 |  | Fe-Cr-Ni-Mo-Nb
3966 | 12 | 22 | 24 | 28 | 14 | 93.2932 | 0.2883406 | 0.135905 | 1190.605 | 0 | 0 | 0 |  | Fe-Cr-Ni-Mo-Nb
3967 | 17 | 24 | 20 | 23 | 16 | 90.00465 | 0.2910511 | 0.1369968 | 1162.829 | 0 | 0 | 0 |  | Fe-Cr-Ni-Mo-Nb
3968 | 22 | 25 | 17 | 18 | 18 | 86.38873 | 0.2947212 | 0.1389144 | 1141.393 | 0 | 0 | 0 |  | Fe-Cr-Ni-Mo-Nb
3969 | 30 | 24 | 13 | 13 | 20 | 82.25599 | 0.2997297 | 0.1412623 | 1118.592 | 0 | 0 | 0 |  | Fe-Cr-Ni-Mo-Nb
3970 | 38 | 22 | 11 | 9 | 20 | 79.5505 | 0.3028519 | 0.1422781 | 1092.425 | 0 | 0 | 0 |  | Fe-Cr-Ni-Mo-Nb
3971 | 50 | 16 | 8 | 6 | 20 | 76.30937 | 0.3081606 | 0.1436475 | 1067.722 | 0 | 0 | 0 |  | Fe-Cr-Ni-Mo-Nb
3972 | 3 | 14 | 25 | 50 | 7 | 107.2776 | 0.2768238 | 0.1235194 | 1189.208 | 0 | 0 | 0 |  | Fe-Cr-Ni-Mo-Nb
3973 | 6 | 21 | 23 | 42 | 8 | 104.4484 | 0.2762566 | 0.1247929 | 1162.806 | 0 | 0 | 0 |  | Fe-Cr-Ni-Mo-Nb
3974 | 9 | 26 | 20 | 36 | 9 | 102.2348 | 0.2759368 | 0.1249373 | 1132.003 | 0 | 0 | 0 |  | Fe-Cr-Ni-Mo-Nb
3975 | 13 | 28 | 18 | 29 | 11 | 97.98858 | 0.2792167 | 0.1284475 | 1130.76 | 0 | 0 | 0 |  | Fe-Cr-Ni-Mo-Nb
3976 | 18 | 30 | 16 | 24 | 12 | 95.15725 | 0.2808576 | 0.128636 | 1095.916 | 0 | 0 | 0 |  | Fe-Cr-Ni-Mo-Nb
3977 | 25 | 31 | 13 | 18 | 14 | 90.86018 | 0.2848112 | 0.1297586 | 1058.895 | 0 | 0 | 0 |  | Fe-Cr-Ni-Mo-Nb
3978 | 32 | 30 | 10 | 13 | 15 | 87.35379 | 0.288418 | 0.1323018 | 1048.802 | 0 | 0 | 0 |  | Fe-Cr-Ni-Mo-Nb
3979 | 42 | 26 | 8 | 8 | 15 | 83.49112 | 0.2932258 | 0.1344477 | 1028.057 | 0 | 0 | 0 |  | Fe-Cr-Ni-Mo-Nb
3980 | 55 | 19 | 6 | 5 | 15 | 79.81122 | 0.2994377 | 0.1333494 | 974.5702 | 0 | 0 | 0 |  | Fe-Cr-Ni-Mo-Nb
3981 | 3 | 21 | 17 | 52 | 7 | 110.1554 | 0.2712077 | 0.1137449 | 1071.579 | 0 | 0 | 0 |  | Fe-Cr-Ni-Mo-Nb
3982 | 6 | 28 | 16 | 43 | 7 | 107.8728 | 0.2694637 | 0.1172849 | 1081.626 | 0 | 0 | 0 |  | Fe-Cr-Ni-Mo-Nb
3983 | 9 | 33 | 15 | 36 | 7 | 105.9059 | 0.2682125 | 0.1187066 | 1067.957 | 0 | 0 | 0 |  | Fe-Cr-Ni-Mo-Nb
3984 | 14 | 36 | 13 | 30 | 8 | 102.873 | 0.2692448 | 0.1187738 | 1031.291 | 0 | 0 | 0 |  | Fe-Cr-Ni-Mo-Nb
3985 | 19 | 38 | 11 | 24 | 9 | 99.70291 | 0.2708078 | 0.119384 | 1002.217 | 0 | 0 | 0 |  | Fe-Cr-Ni-Mo-Nb
3986 | 25 | 38 | 9 | 18 | 10 | 96.01136 | 0.2736863 | 0.1213951 | 988.3093 | 0 | 0 | 0 |  | Fe-Cr-Ni-Mo-Nb
3987 | 33 | 37 | 7 | 12 | 11 | 91.77951 | 0.277686 | 0.1220761 | 950.8258 | 0 | 0 | 0 |  | Fe-Cr-Ni-Mo-Nb
3988 | 44 | 32 | 5 | 7 | 12 | 86.84541 | 0.2844833 | 0.1235363 | 919.6036 | 0 | 0 | 0 |  | Fe-Cr-Ni-Mo-Nb
3989 | 57 | 23 | 4 | 4 | 12 | 82.47885 | 0.2923573 | 0.1238933 | 883.9405 | 0 | 0 | 0 |  | Fe-Cr-Ni-Mo-Nb
3990 | 6 | 37 | 10 | 42 | 5 | 111.6918 | 0.2607988 | 0.1090338 | 985.9407 | 0 | 0 | 0 |  | Fe-Cr-Ni-Mo-Nb
3991 | 9 | 41 | 10 | 35 | 5 | 109.467 | 0.2599397 | 0.1106319 | 976.034 | 0 | 0 | 0 |  | Fe-Cr-Ni-Mo-Nb
3992 | 13 | 44 | 9 | 28 | 6 | 106.0928 | 0.2609279 | 0.1119712 | 955.8228 | 0 | 0 | 0 |  | Fe-Cr-Ni-Mo-Nb
3993 | 18 | 45 | 8 | 22 | 7 | 102.5459 | 0.2631046 | 0.1131711 | 934.5703 | 0 | 0 | 0 |  | Fe-Cr-Ni-Mo-Nb
3994 | 25 | 45 | 6 | 16 | 8 | 98.6569 | 0.2659691 | 0.1136169 | 900.9387 | 0 | 0 | 0 |  | Fe-Cr-Ni-Mo-Nb
3995 | 32 | 43 | 5 | 11 | 9 | 94.58988 | 0.2703599 | 0.1145593 | 874.5471 | 0 | 0 | 0 |  | Fe-Cr-Ni-Mo-Nb
3996 | 43 | 38 | 3 | 6 | 11 | 88.80055 | 0.2787373 | 0.1154223 | 835.5218 | 0 | 0 | 0 |  | Fe-Cr-Ni-Mo-Nb
3997 | 9 | 50 | 6 | 32 | 3 | 112.434 | 0.251278 | 0.102719 | 877.0859 | 0 | 0 | 0 |  | Fe-Cr-Ni-Mo-Nb
3998 | 13 | 52 | 6 | 25 | 4 | 108.7077 | 0.2527857 | 0.1039028 | 856.3052 | 0 | 0 | 0 |  | Fe-Cr-Ni-Mo-Nb
3999 | 18 | 53 | 5 | 19 | 5 | 105.1244 | 0.2547334 | 0.1041099 | 825.8563 | 0 | 0 | 0 |  | Fe-Cr-Ni-Mo-Nb
4000 | 23 | 53 | 4 | 13 | 6 | 101.3329 | 0.2572426 | 0.1063039 | 818.0318 | 0 | 0 | 0 |  | Fe-Cr-Ni-Mo-Nb
4001 | 30 | 50 | 4 | 8 | 8 | 95.8699 | 0.2644088 | 0.107232 | 787.5792 | 0 | 0 | 0 |  | Fe-Cr-Ni-Mo-Nb
4002 | 5 | 33 | 47 | 12 | 3 | 94.84974 | 0.2761491 | 0.1107945 | 835.6909 | 0 | 0 | 0 |  | Fe-Cr-Ni-Mo-Nb
4003 | 5 | 39 | 40 | 11 | 5 | 94.89552 | 0.273808 | 0.1137045 | 867.3128 | 0 | 0 | 0 |  | Fe-Cr-Ni-Mo-Nb
4004 | 4 | 44 | 34 | 10 | 7 | 94.71417 | 0.272217 | 0.1158621 | 889.3867 | 0 | 0 | 0 |  | Fe-Cr-Ni-Mo-Nb
4005 | 4 | 49 | 27 | 9 | 11 | 92.81547 | 0.2739071 | 0.1223779 | 952.6709 | 0 | 0 | 0 |  | Fe-Cr-Ni-Mo-Nb
4006 | 3 | 53 | 22 | 7 | 14 | 90.98601 | 0.2751878 | 0.1242232 | 958.2405 | 0 | 0 | 0 |  | Fe-Cr-Ni-Mo-Nb
4007 | 6 | 21 | 51 | 19 | 3 | 94.98106 | 0.2827255 | 0.1238933 | 1015.827 | 0 | 0 | 0 |  | Fe-Cr-Ni-Mo-Nb
4008 | 7 | 27 | 44 | 17 | 5 | 94.44384 | 0.2809045 | 0.1238662 | 1006.537 | 0 | 0 | 0 |  | Fe-Cr-Ni-Mo-Nb
4009 | 8 | 32 | 38 | 16 | 7 | 94.02122 | 0.2796758 | 0.1252214 | 1017.485 | 0 | 0 | 0 |  | Fe-Cr-Ni-Mo-Nb
4010 | 8 | 36 | 32 | 14 | 10 | 92.23772 | 0.2807709 | 0.127436 | 1028.037 | 0 | 0 | 0 |  | Fe-Cr-Ni-Mo-Nb
4011 | 9 | 40 | 26 | 11 | 14 | 89.115 | 0.2838462 | 0.130647 | 1037.074 | 0 | 0 | 0 |  | Fe-Cr-Ni-Mo-Nb
4012 | 8 | 44 | 21 | 9 | 18 | 86.60688 | 0.2866742 | 0.1330597 | 1043.126 | 0 | 0 | 0 |  | Fe-Cr-Ni-Mo-Nb
4013 | 7 | 46 | 16 | 7 | 23 | 82.99026 | 0.2922568 | 0.1353735 | 1039.466 | 0 | 0 | 0 |  | Fe-Cr-Ni-Mo-Nb
4014 | 4 | 12 | 52 | 29 | 3 | 97.82322 | 0.2848858 | 0.1347367 | 1210.105 | 0 | 0 | 0 |  | Fe-Cr-Ni-Mo-Nb
4015 | 8 | 16 | 46 | 27 | 4 | 97.24967 | 0.2834322 | 0.1324961 | 1168.446 | 0 | 0 | 0 |  | Fe-Cr-Ni-Mo-Nb
4016 | 10 | 21 | 39 | 24 | 6 | 96.00718 | 0.2827047 | 0.1307366 | 1128.007 | 0 | 0 | 0 |  | Fe-Cr-Ni-Mo-Nb
4017 | 12 | 25 | 34 | 21 | 9 | 93.41661 | 0.2845155 | 0.1325267 | 1122.809 | 0 | 0 | 0 |  | Fe-Cr-Ni-Mo-Nb
4018 | 13 | 28 | 29 | 17 | 13 | 89.5457 | 0.2886851 | 0.1352048 | 1116.437 | 0 | 0 | 0 |  | Fe-Cr-Ni-Mo-Nb
4019 | 14 | 31 | 24 | 14 | 17 | 86.22488 | 0.2925294 | 0.1376822 | 1112.478 | 0 | 0 | 0 |  | Fe-Cr-Ni-Mo-Nb
4020 | 13 | 34 | 19 | 11 | 23 | 81.73851 | 0.2990289 | 0.1406703 | 1104.66 | 0 | 0 | 0 |  | Fe-Cr-Ni-Mo-Nb
4021 | 12 | 36 | 15 | 8 | 29 | 77.16873 | 0.3062924 | 0.1424187 | 1078.794 | 0 | 0 | 0 |  | Fe-Cr-Ni-Mo-Nb
4022 | 9 | 37 | 12 | 6 | 36 | 72.52454 | 0.3149103 | 0.1421222 | 1031.366 | 0 | 0 | 0 |  | Fe-Cr-Ni-Mo-Nb
4023 | 6 | 10 | 43 | 38 | 3 | 102.381 | 0.2812168 | 0.1344022 | 1269.802 | 0 | 0 | 0 |  | Fe-Cr-Ni-Mo-Nb
4024 | 10 | 13 | 38 | 34 | 4 | 100.7564 | 0.2811612 | 0.1319167 | 1211.53 | 0 | 0 | 0 |  | Fe-Cr-Ni-Mo-Nb
4025 | 14 | 16 | 33 | 29 | 7 | 96.88911 | 0.2842297 | 0.1327779 | 1179.595 | 0 | 0 | 0 |  | Fe-Cr-Ni-Mo-Nb
4026 | 17 | 19 | 29 | 25 | 10 | 93.45375 | 0.2872176 | 0.134669 | 1165.522 | 0 | 0 | 0 |  | Fe-Cr-Ni-Mo-Nb
4027 | 19 | 21 | 25 | 20 | 15 | 88.01041 | 0.2939296 | 0.1389699 | 1162.703 | 0 | 0 | 0 |  | Fe-Cr-Ni-Mo-Nb
4028 | 19 | 24 | 21 | 16 | 20 | 83.55559 | 0.299619 | 0.1418838 | 1150.018 | 0 | 0 | 0 |  | Fe-Cr-Ni-Mo-Nb
4029 | 18 | 26 | 17 | 12 | 26 | 78.36147 | 0.3073849 | 0.1441732 | 1121.362 | 0 | 0 | 0 |  | Fe-Cr-Ni-Mo-Nb
4030 | 17 | 28 | 13 | 9 | 34 | 72.9719 | 0.3165145 | 0.1455842 | 1081.042 | 0 | 0 | 0 |  | Fe-Cr-Ni-Mo-Nb
4031 | 12 | 28 | 11 | 6 | 43 | 66.71193 | 0.3285856 | 0.1434699 | 992.6178 | 0 | 0 | 0 |  | Fe-Cr-Ni-Mo-Nb
4032 | 9 | 8 | 35 | 45 | 3 | 105.6465 | 0.2787455 | 0.1309932 | 1267.723 | 0 | 0 | 0 |  | Fe-Cr-Ni-Mo-Nb
4033 | 14 | 10 | 31 | 39 | 5 | 101.9954 | 0.2813487 | 0.1313402 | 1229.349 | 0 | 0 | 0 |  | Fe-Cr-Ni-Mo-Nb
4034 | 19 | 12 | 27 | 33 | 8 | 97.36481 | 0.2854884 | 0.1332349 | 1202.941 | 0 | 0 | 0 |  | Fe-Cr-Ni-Mo-Nb
4035 | 22 | 14 | 24 | 28 | 12 | 92.44691 | 0.2908671 | 0.1368463 | 1197.094 | 0 | 0 | 0 |  | Fe-Cr-Ni-Mo-Nb
4036 | 24 | 16 | 20 | 23 | 17 | 87.14104 | 0.2974204 | 0.1403177 | 1183.59 | 0 | 0 | 0 |  | Fe-Cr-Ni-Mo-Nb
4037 | 25 | 18 | 17 | 18 | 22 | 81.94689 | 0.3042856 | 0.143518 | 1163.498 | 0 | 0 | 0 |  | Fe-Cr-Ni-Mo-Nb
4038 | 24 | 20 | 13 | 13 | 30 | 75.23674 | 0.3147048 | 0.1462123 | 1120.486 | 0 | 0 | 0 |  | Fe-Cr-Ni-Mo-Nb
4039 | 22 | 20 | 11 | 9 | 38 | 68.8754 | 0.3260347 | 0.1481759 | 1068.864 | 0 | 0 | 0 |  | Fe-Cr-Ni-Mo-Nb
4040 | 16 | 20 | 8 | 6 | 50 | 61.66401 | 0.3404637 | 0.1415333 | 922.7364 | 0 | 0 | 0 |  | Fe-Cr-Ni-Mo-Nb
4041 | 14 | 7 | 25 | 50 | 3 | 108.3732 | 0.2760918 | 0.124867 | 1214.384 | 0 | 0 | 0 |  | Fe-Cr-Ni-Mo-Nb
4042 | 21 | 8 | 23 | 42 | 6 | 102.3084 | 0.2815541 | 0.1298078 | 1218.34 | 0 | 0 | 0 |  | Fe-Cr-Ni-Mo-Nb
4043 | 26 | 9 | 20 | 36 | 9 | 97.48509 | 0.2863396 | 0.1329992 | 1208.832 | 0 | 0 | 0 |  | Fe-Cr-Ni-Mo-Nb
4044 | 28 | 11 | 18 | 29 | 13 | 91.78914 | 0.2925593 | 0.1368946 | 1195.728 | 0 | 0 | 0 |  | Fe-Cr-Ni-Mo-Nb
4045 | 30 | 12 | 16 | 24 | 18 | 86.11336 | 0.3000192 | 0.1415371 | 1192.832 | 0 | 0 | 0 |  | Fe-Cr-Ni-Mo-Nb
4046 | 31 | 14 | 13 | 18 | 25 | 79.27823 | 0.3096223 | 0.1460603 | 1169.477 | 0 | 0 | 0 |  | Fe-Cr-Ni-Mo-Nb
4047 | 30 | 15 | 10 | 13 | 32 | 72.99298 | 0.3196683 | 0.1481016 | 1119.599 | 0 | 0 | 0 |  | Fe-Cr-Ni-Mo-Nb
4048 | 26 | 15 | 8 | 8 | 42 | 65.14179 | 0.3340087 | 0.1479857 | 1026.159 | 0 | 0 | 0 |  | Fe-Cr-Ni-Mo-Nb
4049 | 19 | 15 | 6 | 5 | 55 | 57.91608 | 0.3488635 | 0.1393696 | 861.0521 | 0 | 0 | 0 |  | Fe-Cr-Ni-Mo-Nb
4050 | 21 | 7 | 17 | 52 | 3 | 109.3482 | 0.2744208 | 0.120988 | 1168.857 | 0 | 0 | 0 |  | Fe-Cr-Ni-Mo-Nb
4051 | 28 | 7 | 16 | 43 | 6 | 102.7707 | 0.2807158 | 0.127269 | 1188.869 | 0 | 0 | 0 |  | Fe-Cr-Ni-Mo-Nb
4052 | 33 | 7 | 15 | 36 | 9 | 97.11692 | 0.2867557 | 0.132045 | 1193.124 | 0 | 0 | 0 |  | Fe-Cr-Ni-Mo-Nb
4053 | 36 | 8 | 13 | 30 | 14 | 90.85255 | 0.2943746 | 0.1373583 | 1196.612 | 0 | 0 | 0 |  | Fe-Cr-Ni-Mo-Nb
4054 | 38 | 9 | 11 | 24 | 19 | 84.85742 | 0.3021928 | 0.1419046 | 1186.449 | 0 | 0 | 0 |  | Fe-Cr-Ni-Mo-Nb
4055 | 38 | 10 | 9 | 18 | 25 | 78.39067 | 0.3115852 | 0.145958 | 1160.223 | 0 | 0 | 0 |  | Fe-Cr-Ni-Mo-Nb
4056 | 37 | 11 | 7 | 12 | 33 | 71.04207 | 0.3234219 | 0.149602 | 1113.431 | 0 | 0 | 0 |  | Fe-Cr-Ni-Mo-Nb
4057 | 32 | 12 | 5 | 7 | 44 | 63.20401 | 0.3378513 | 0.1488142 | 1011.044 | 0 | 0 | 0 |  | Fe-Cr-Ni-Mo-Nb
4058 | 23 | 12 | 4 | 4 | 57 | 55.98576 | 0.3530026 | 0.1394042 | 838.1603 | 0 | 0 | 0 |  | Fe-Cr-Ni-Mo-Nb
4059 | 37 | 5 | 10 | 42 | 6 | 101.9274 | 0.281316 | 0.1265395 | 1169.615 | 0 | 0 | 0 |  | Fe-Cr-Ni-Mo-Nb
4060 | 41 | 5 | 10 | 35 | 9 | 96.23768 | 0.2875626 | 0.1315859 | 1177.004 | 0 | 0 | 0 |  | Fe-Cr-Ni-Mo-Nb
4061 | 44 | 6 | 9 | 28 | 13 | 90.16033 | 0.2946335 | 0.1365323 | 1173.795 | 0 | 0 | 0 |  | Fe-Cr-Ni-Mo-Nb
4062 | 45 | 7 | 8 | 22 | 18 | 84.03003 | 0.3028091 | 0.1417161 | 1169.946 | 0 | 0 | 0 |  | Fe-Cr-Ni-Mo-Nb
4063 | 45 | 8 | 6 | 16 | 25 | 76.91526 | 0.3134709 | 0.1470667 | 1152.032 | 0 | 0 | 0 |  | Fe-Cr-Ni-Mo-Nb
4064 | 43 | 9 | 5 | 11 | 32 | 70.6125 | 0.3238401 | 0.1507643 | 1117.55 | 0 | 0 | 0 |  | Fe-Cr-Ni-Mo-Nb
4065 | 38 | 11 | 3 | 6 | 43 | 63.12932 | 0.3374325 | 0.1509212 | 1027.819 | 0 | 0 | 0 |  | Fe-Cr-Ni-Mo-Nb
4066 | 50 | 3 | 6 | 32 | 9 | 94.28075 | 0.2893531 | 0.1321532 | 1159.689 | 0 | 0 | 0 |  | Fe-Cr-Ni-Mo-Nb
4067 | 52 | 4 | 6 | 25 | 13 | 88.13287 | 0.2967666 | 0.1373332 | 1157.026 | 0 | 0 | 0 |  | Fe-Cr-Ni-Mo-Nb
4068 | 53 | 5 | 5 | 19 | 18 | 81.98815 | 0.3051262 | 0.1428017 | 1154.181 | 0 | 0 | 0 |  | Fe-Cr-Ni-Mo-Nb
4069 | 53 | 6 | 4 | 13 | 23 | 75.93281 | 0.3139474 | 0.1475093 | 1135.56 | 0 | 0 | 0 |  | Fe-Cr-Ni-Mo-Nb
4070 | 50 | 8 | 4 | 8 | 30 | 69.80461 | 0.3239583 | 0.1527279 | 1118.439 | 0 | 0 | 0 |  | Fe-Cr-Ni-Mo-Nb
4071 | 5 | 3 | 47 | 12 | 33 | 67.1321 | 0.3353718 | 0.1670378 | 1263.132 | 0 | 0 | 0 |  | Fe-Cr-Ni-Mo-Nb
4072 | 5 | 5 | 40 | 11 | 39 | 64.40862 | 0.3400218 | 0.1635326 | 1189.269 | 0 | 0 | 0 |  | Fe-Cr-Ni-Mo-Nb
4073 | 4 | 7 | 34 | 10 | 44 | 62.10921 | 0.3440511 | 0.1581334 | 1103.425 | 0 | 0 | 0 |  | Fe-Cr-Ni-Mo-Nb
4074 | 4 | 11 | 27 | 9 | 49 | 60.72382 | 0.3458441 | 0.1508933 | 1011.657 | 0 | 0 | 0 |  | Fe-Cr-Ni-Mo-Nb
4075 | 3 | 14 | 22 | 7 | 53 | 58.66853 | 0.3490893 | 0.1443948 | 921.7046 | 0 | 0 | 0 |  | Fe-Cr-Ni-Mo-Nb
4076 | 6 | 3 | 51 | 19 | 21 | 77.55293 | 0.3179674 | 0.1602514 | 1328.233 | 1 | 0 | 0 |  | Fe-Cr-Ni-Mo-Nb
4077 | 7 | 5 | 44 | 17 | 27 | 73.81345 | 0.3236084 | 0.1608486 | 1288.703 | 1 | 0 | 0 |  | Fe-Cr-Ni-Mo-Nb
4078 | 8 | 7 | 38 | 16 | 32 | 71.40072 | 0.3272661 | 0.1589111 | 1235.713 | 0 | 0 | 0 |  | Fe-Cr-Ni-Mo-Nb
4079 | 8 | 10 | 32 | 14 | 36 | 69.1623 | 0.3303295 | 0.1560111 | 1173.955 | 0 | 0 | 0 |  | Fe-Cr-Ni-Mo-Nb
4080 | 9 | 14 | 26 | 11 | 40 | 66.78143 | 0.3331777 | 0.1529093 | 1105.529 | 0 | 0 | 0 |  | Fe-Cr-Ni-Mo-Nb
4081 | 8 | 18 | 21 | 9 | 44 | 64.96052 | 0.3355116 | 0.1485355 | 1035.243 | 0 | 0 | 0 |  | Fe-Cr-Ni-Mo-Nb
4082 | 7 | 23 | 16 | 7 | 46 | 64.23366 | 0.3354454 | 0.1437239 | 974.7698 | 0 | 0 | 0 |  | Fe-Cr-Ni-Mo-Nb
4083 | 4 | 3 | 52 | 29 | 12 | 88.77503 | 0.30199 | 0.151384 | 1362.241 | 1 | 0 | 0 |  | Fe-Cr-Ni-Mo-Nb
4084 | 8 | 4 | 46 | 27 | 16 | 85.54433 | 0.3060358 | 0.1515024 | 1325.512 | 1 | 0 | 0 |  | Fe-Cr-Ni-Mo-Nb
4085 | 10 | 6 | 39 | 24 | 21 | 81.65698 | 0.3111606 | 0.1528139 | 1297.297 | 1 | 0 | 0 |  | Fe-Cr-Ni-Mo-Nb
4086 | 12 | 9 | 34 | 21 | 25 | 78.67463 | 0.3145785 | 0.1522511 | 1249.704 | 0 | 0 | 0 |  | Fe-Cr-Ni-Mo-Nb
4087 | 13 | 13 | 29 | 17 | 28 | 76.01094 | 0.3171791 | 0.1518727 | 1207.178 | 0 | 0 | 0 |  | Fe-Cr-Ni-Mo-Nb
4088 | 14 | 17 | 24 | 14 | 31 | 73.95384 | 0.3190648 | 0.1504626 | 1161.006 | 0 | 0 | 0 |  | Fe-Cr-Ni-Mo-Nb
4089 | 13 | 23 | 19 | 11 | 34 | 72.44212 | 0.3197124 | 0.1478217 | 1107.658 | 0 | 0 | 0 |  | Fe-Cr-Ni-Mo-Nb
4090 | 12 | 29 | 15 | 8 | 36 | 71.44139 | 0.3193802 | 0.145562 | 1064.422 | 0 | 0 | 0 |  | Fe-Cr-Ni-Mo-Nb
4091 | 9 | 36 | 12 | 6 | 37 | 71.73108 | 0.3167597 | 0.1423483 | 1026.989 | 0 | 0 | 0 |  | Fe-Cr-Ni-Mo-Nb
4092 | 6 | 3 | 43 | 38 | 10 | 95.29367 | 0.2940156 | 0.1441732 | 1353.709 | 1 | 0 | 0 |  | Fe-Cr-Ni-Mo-Nb
4093 | 10 | 4 | 38 | 34 | 13 | 91.70886 | 0.2979354 | 0.1454782 | 1329.97 | 1 | 0 | 0 |  | Fe-Cr-Ni-Mo-Nb
4094 | 14 | 7 | 33 | 29 | 16 | 88.06815 | 0.3011948 | 0.1459484 | 1287.345 | 0 | 0 | 0 |  | Fe-Cr-Ni-Mo-Nb
4095 | 17 | 10 | 29 | 25 | 19 | 84.93037 | 0.3041477 | 0.1460509 | 1245.521 | 0 | 0 | 0 |  | Fe-Cr-Ni-Mo-Nb
4096 | 19 | 15 | 25 | 20 | 21 | 82.49568 | 0.3053066 | 0.1458888 | 1204.52 | 0 | 0 | 0 |  | Fe-Cr-Ni-Mo-Nb
4097 | 19 | 20 | 21 | 16 | 24 | 79.99882 | 0.3072044 | 0.1456976 | 1166.758 | 0 | 0 | 0 |  | Fe-Cr-Ni-Mo-Nb
4098 | 18 | 26 | 17 | 12 | 26 | 78.36147 | 0.3073849 | 0.1449224 | 1131.079 | 0 | 0 | 0 |  | Fe-Cr-Ni-Mo-Nb
4099 | 17 | 34 | 13 | 9 | 28 | 77.89828 | 0.305343 | 0.1417567 | 1078.713 | 0 | 0 | 0 |  | Fe-Cr-Ni-Mo-Nb
4100 | 12 | 43 | 11 | 6 | 28 | 78.71775 | 0.3006523 | 0.1389324 | 1044.831 | 0 | 0 | 0 |  | Fe-Cr-Ni-Mo-Nb
4101 | 9 | 3 | 35 | 45 | 8 | 100.5564 | 0.2876355 | 0.1365698 | 1312.09 | 0 | 0 | 0 |  | Fe-Cr-Ni-Mo-Nb
4102 | 14 | 5 | 31 | 39 | 10 | 96.93777 | 0.2904947 | 0.1383836 | 1292.272 | 1 | 0 | 0 |  | Fe-Cr-Ni-Mo-Nb
4103 | 19 | 8 | 27 | 33 | 12 | 93.40185 | 0.2929428 | 0.139388 | 1257.781 | 0 | 0 | 0 |  | Fe-Cr-Ni-Mo-Nb
4104 | 22 | 12 | 24 | 28 | 14 | 90.5319 | 0.294605 | 0.1393045 | 1214.829 | 0 | 0 | 0 |  | Fe-Cr-Ni-Mo-Nb
4105 | 24 | 17 | 20 | 23 | 16 | 88.07109 | 0.295536 | 0.1391951 | 1176.562 | 0 | 0 | 0 |  | Fe-Cr-Ni-Mo-Nb
4106 | 25 | 22 | 17 | 18 | 18 | 85.55996 | 0.2966875 | 0.1394152 | 1142.012 | 0 | 0 | 0 |  | Fe-Cr-Ni-Mo-Nb
4107 | 24 | 30 | 13 | 13 | 20 | 83.91359 | 0.2957035 | 0.1380674 | 1095.598 | 0 | 0 | 0 |  | Fe-Cr-Ni-Mo-Nb
4108 | 22 | 38 | 11 | 9 | 20 | 84.02008 | 0.2918131 | 0.1358346 | 1054.805 | 0 | 0 | 0 |  | Fe-Cr-Ni-Mo-Nb
4109 | 16 | 50 | 8 | 6 | 20 | 85.89019 | 0.2841858 | 0.1301158 | 992.0557 | 0 | 0 | 0 |  | Fe-Cr-Ni-Mo-Nb
4110 | 14 | 3 | 25 | 50 | 7 | 104.2595 | 0.2831167 | 0.1291066 | 1250.049 | 0 | 0 | 0 |  | Fe-Cr-Ni-Mo-Nb
4111 | 21 | 6 | 23 | 42 | 8 | 100.3009 | 0.2851466 | 0.1317763 | 1232.686 | 0 | 0 | 0 |  | Fe-Cr-Ni-Mo-Nb
4112 | 26 | 9 | 20 | 36 | 9 | 97.48509 | 0.2863396 | 0.1326171 | 1204.331 | 0 | 0 | 0 |  | Fe-Cr-Ni-Mo-Nb
4113 | 28 | 13 | 18 | 29 | 11 | 93.7352 | 0.2887853 | 0.1350863 | 1188.117 | 0 | 0 | 0 |  | Fe-Cr-Ni-Mo-Nb
4114 | 30 | 18 | 16 | 24 | 12 | 91.75791 | 0.2886657 | 0.1336543 | 1135.927 | 0 | 0 | 0 |  | Fe-Cr-Ni-Mo-Nb
4115 | 31 | 25 | 13 | 18 | 14 | 89.16927 | 0.2888012 | 0.1319173 | 1073.62 | 0 | 0 | 0 |  | Fe-Cr-Ni-Mo-Nb
4116 | 30 | 32 | 10 | 13 | 15 | 87.92645 | 0.2870374 | 0.1315259 | 1043.704 | 0 | 0 | 0 |  | Fe-Cr-Ni-Mo-Nb
4117 | 26 | 42 | 8 | 8 | 15 | 88.18089 | 0.2816814 | 0.1285964 | 994.0026 | 0 | 0 | 0 |  | Fe-Cr-Ni-Mo-Nb
4118 | 19 | 55 | 6 | 5 | 15 | 90.36862 | 0.2731039 | 0.1205702 | 904.2728 | 0 | 0 | 0 |  | Fe-Cr-Ni-Mo-Nb
4119 | 21 | 3 | 17 | 52 | 7 | 105.2836 | 0.2813403 | 0.1240886 | 1188.835 | 0 | 0 | 0 |  | Fe-Cr-Ni-Mo-Nb
4120 | 28 | 6 | 16 | 43 | 7 | 101.7647 | 0.2825106 | 0.1282174 | 1195.821 | 0 | 0 | 0 |  | Fe-Cr-Ni-Mo-Nb
4121 | 33 | 9 | 15 | 36 | 7 | 99.10591 | 0.2830644 | 0.1292837 | 1169.509 | 0 | 0 | 0 |  | Fe-Cr-Ni-Mo-Nb
4122 | 36 | 14 | 13 | 30 | 8 | 96.62568 | 0.2832112 | 0.1276771 | 1109.702 | 0 | 0 | 0 |  | Fe-Cr-Ni-Mo-Nb
4123 | 38 | 19 | 11 | 24 | 9 | 94.24934 | 0.283287 | 0.1266094 | 1060.3 | 0 | 0 | 0 |  | Fe-Cr-Ni-Mo-Nb
4124 | 38 | 25 | 9 | 18 | 10 | 92.20676 | 0.2826032 | 0.1264731 | 1026.428 | 0 | 0 | 0 |  | Fe-Cr-Ni-Mo-Nb
4125 | 37 | 33 | 7 | 12 | 11 | 90.59606 | 0.2805325 | 0.1235352 | 960.5235 | 0 | 0 | 0 |  | Fe-Cr-Ni-Mo-Nb
4126 | 32 | 44 | 5 | 7 | 12 | 90.42391 | 0.2756761 | 0.1193872 | 895.0743 | 0 | 0 | 0 |  | Fe-Cr-Ni-Mo-Nb
4127 | 23 | 57 | 4 | 4 | 12 | 92.71428 | 0.2668339 | 0.1127807 | 823.9237 | 0 | 0 | 0 |  | Fe-Cr-Ni-Mo-Nb
4128 | 37 | 6 | 10 | 42 | 5 | 102.9398 | 0.2795005 | 0.1253121 | 1159.033 | 0 | 0 | 0 |  | Fe-Cr-Ni-Mo-Nb
4129 | 41 | 9 | 10 | 35 | 5 | 100.2425 | 0.2800938 | 0.1257499 | 1125.03 | 0 | 0 | 0 |  | Fe-Cr-Ni-Mo-Nb
4130 | 44 | 13 | 9 | 28 | 6 | 97.02963 | 0.2812487 | 0.1254049 | 1076.748 | 0 | 0 | 0 |  | Fe-Cr-Ni-Mo-Nb
4131 | 45 | 18 | 8 | 22 | 7 | 94.56389 | 0.2814311 | 0.1240092 | 1023.395 | 0 | 0 | 0 |  | Fe-Cr-Ni-Mo-Nb
4132 | 45 | 25 | 6 | 16 | 8 | 92.67741 | 0.2800477 | 0.1210975 | 956.1798 | 0 |  | 0 |  | Fe-Cr-Ni-Mo-Nb
4133 | 43 | 32 | 5 | 11 | 9 | 91.2746 | 0.2783406 | 0.1183905 | 899.8107 | 0 | 0 | 0 |  | Fe-Cr-Ni-Mo-Nb
4134 | 38 | 43 | 3 | 6 | 11 | 90.29476 | 0.2750489 | 0.1137877 | 826.0501 | 0 | 0 | 0 |  | Fe-Cr-Ni-Mo-Nb
4135 | 50 | 9 | 6 | 32 | 3 | 100.3301 | 0.2779002 | 0.1215014 | 1058.487 | 0 | 0 | 0 |  | Fe-Cr-Ni-Mo-Nb
4136 | 52 | 13 | 6 | 25 | 4 | 97.02537 | 0.2791681 | 0.1199477 | 996.3986 | 0 | 0 | 0 |  | Fe-Cr-Ni-Mo-Nb
4137 | 53 | 18 | 5 | 19 | 5 | 94.51825 | 0.2792775 | 0.1173 | 929.9669 | 0 | 0 | 0 |  | Fe-Cr-Ni-Mo-Nb
4138 | 53 | 23 | 4 | 13 | 6 | 92.05124 | 0.2792721 | 0.1168311 | 892.1933 | 0 | 0 | 0 |  | Fe-Cr-Ni-Mo-Nb
4139 | 50 | 30 | 4 | 8 | 8 | 89.73646 | 0.2793349 | 0.1135757 | 825.9208 | 0 | 0 | 0 |  | Fe-Cr-Ni-Mo-Nb
4140 | 33 | 12 | 47 | 3 | 5 | 81.22342 | 0.2995193 | 0.1005077 | 633.6939 | 1 | 1 | 1 | 633.6939 | Fe-Cr-Ni-Mo-Nb
4141 | 39 | 11 | 40 | 5 | 5 | 82.52936 | 0.2976909 | 0.1044945 | 685.4909 | 1 | 1 | 1 | 685.4909 | Fe-Cr-Ni-Mo-Nb
4142 | 44 | 10 | 34 | 7 | 4 | 84.50768 | 0.2946622 | 0.1027877 | 683.349 | 1 | 1 | 1 | 683.349 | Fe-Cr-Ni-Mo-Nb
4143 | 49 | 9 | 27 | 11 | 4 | 86.93986 | 0.2919228 | 0.1098971 | 781.8392 | 0 | 0 | 0 |  | Fe-Cr-Ni-Mo-Nb
4144 | 53 | 7 | 22 | 14 | 3 | 89.14747 | 0.2894655 | 0.1100769 | 804.0929 | 0 | 0 | 0 |  | Fe-Cr-Ni-Mo-Nb
4145 | 21 | 19 | 51 | 3 | 6 | 82.49601 | 0.2964429 | 0.1069586 | 705.6169 | 1 | 1 | 1 | 705.6169 | Fe-Cr-Ni-Mo-Nb
4146 | 27 | 17 | 44 | 5 | 7 | 82.76131 | 0.2969103 | 0.1148515 | 795.384 | 0 | 0 | 0 |  | Fe-Cr-Ni-Mo-Nb
4147 | 32 | 16 | 38 | 7 | 8 | 83.25682 | 0.2967822 | 0.1211514 | 872.7083 | 0 | 0 | 0 |  | Fe-Cr-Ni-Mo-Nb
4148 | 36 | 14 | 32 | 10 | 8 | 84.76357 | 0.2955014 | 0.1241055 | 925.1813 | 0 | 0 | 0 |  | Fe-Cr-Ni-Mo-Nb
4149 | 40 | 11 | 26 | 14 | 9 | 85.80722 | 0.2958219 | 0.1301539 | 1015.529 | 0 | 0 | 0 |  | Fe-Cr-Ni-Mo-Nb
4150 | 44 | 9 | 21 | 18 | 8 | 88.43946 | 0.2929516 | 0.1297667 | 1042.463 | 0 | 0 | 0 |  | Fe-Cr-Ni-Mo-Nb
4151 | 46 | 7 | 16 | 23 | 7 | 91.67149 | 0.2897399 | 0.1295172 | 1078.633 | 0 | 0 | 0 |  | Fe-Cr-Ni-Mo-Nb
4152 | 12 | 29 | 52 | 3 | 4 | 87.10884 | 0.2857569 | 0.09713058 | 626.0054 | 1 | 1 | 1 | 626.0054 | Fe-Cr-Ni-Mo-Nb
4153 | 16 | 27 | 46 | 4 | 8 | 84.39662 | 0.2917754 | 0.1186405 | 840.8295 | 0 | 0 | 0 |  | Fe-Cr-Ni-Mo-Nb
4154 | 21 | 24 | 39 | 6 | 10 | 83.64247 | 0.2945324 | 0.1274318 | 940.435 | 0 | 0 | 0 |  | Fe-Cr-Ni-Mo-Nb
4155 | 25 | 21 | 34 | 9 | 12 | 83.37515 | 0.296975 | 0.1352498 | 1038.658 | 0 | 0 | 0 |  | Fe-Cr-Ni-Mo-Nb
4156 | 28 | 17 | 29 | 13 | 13 | 84.11153 | 0.2981525 | 0.1388681 | 1102.543 | 0 | 0 | 0 |  | Fe-Cr-Ni-Mo-Nb
4157 | 31 | 14 | 24 | 17 | 14 | 85.08759 | 0.2985521 | 0.1406873 | 1147.623 | 0 | 0 | 0 |  | Fe-Cr-Ni-Mo-Nb
4158 | 34 | 11 | 19 | 23 | 13 | 88.44588 | 0.2954392 | 0.1386287 | 1170.518 | 0 | 0 | 0 |  | Fe-Cr-Ni-Mo-Nb
4159 | 36 | 8 | 15 | 29 | 12 | 91.67141 | 0.2927054 | 0.1362713 | 1186.064 | 0 | 0 | 0 |  | Fe-Cr-Ni-Mo-Nb
4160 | 37 | 6 | 12 | 36 | 9 | 96.95228 | 0.2868833 | 0.1314 | 1183.195 | 0 | 0 | 0 |  | Fe-Cr-Ni-Mo-Nb
4161 | 10 | 38 | 43 | 3 | 6 | 88.90997 | 0.2800284 | 0.106501 | 731.3834 | 0 | 0 | 0 |  | Fe-Cr-Ni-Mo-Nb
4162 | 13 | 34 | 38 | 4 | 10 | 85.57481 | 0.2878174 | 0.123912 | 906.2979 | 0 | 0 | 0 |  | Fe-Cr-Ni-Mo-Nb
4163 | 16 | 29 | 33 | 7 | 14 | 83.27468 | 0.29495 | 0.1370104 | 1051.762 | 0 | 0 | 0 |  | Fe-Cr-Ni-Mo-Nb
4164 | 19 | 25 | 29 | 10 | 17 | 82.03452 | 0.2995747 | 0.1432472 | 1127.489 | 0 | 0 | 0 |  | Fe-Cr-Ni-Mo-Nb
4165 | 21 | 20 | 25 | 15 | 19 | 82.35769 | 0.302209 | 0.1456263 | 1178.725 | 0 | 0 | 0 |  | Fe-Cr-Ni-Mo-Nb
4166 | 24 | 16 | 21 | 20 | 19 | 84.19162 | 0.3015367 | 0.1441598 | 1195.208 | 0 | 0 | 0 |  | Fe-Cr-Ni-Mo-Nb
4167 | 26 | 12 | 17 | 26 | 18 | 87.18334 | 0.299275 | 0.1408806 | 1201.161 | 0 | 0 | 0 |  | Fe-Cr-Ni-Mo-Nb
4168 | 28 | 9 | 13 | 34 | 17 | 91.21117 | 0.2955795 | 0.1351521 | 1185.205 | 0 | 0 | 0 |  | Fe-Cr-Ni-Mo-Nb
4169 | 28 | 6 | 11 | 43 | 12 | 98.41111 | 0.2876286 | 0.1281963 | 1173.236 | 0 | 0 | 0 |  | Fe-Cr-Ni-Mo-Nb
4170 | 8 | 45 | 35 | 3 | 9 | 89.23178 | 0.2777518 | 0.1167883 | 844.7456 | 0 | 0 | 0 |  | Fe-Cr-Ni-Mo-Nb
4171 | 10 | 39 | 31 | 5 | 14 | 85.17848 | 0.2882067 | 0.1332709 | 1014.56 | 0 | 0 | 0 |  | Fe-Cr-Ni-Mo-Nb
4172 | 12 | 33 | 27 | 8 | 19 | 81.9599 | 0.297429 | 0.1431612 | 1118.994 | 0 | 0 | 0 |  | Fe-Cr-Ni-Mo-Nb
4173 | 14 | 28 | 24 | 12 | 22 | 81.04579 | 0.3021341 | 0.1460554 | 1162.219 | 0 | 0 | 0 |  | Fe-Cr-Ni-Mo-Nb
4174 | 16 | 23 | 20 | 17 | 24 | 81.38726 | 0.3045723 | 0.1451054 | 1173.357 | 0 | 0 | 0 |  | Fe-Cr-Ni-Mo-Nb
4175 | 18 | 18 | 17 | 22 | 25 | 82.27039 | 0.3058099 | 0.1425474 | 1168.364 | 0 | 0 | 0 |  | Fe-Cr-Ni-Mo-Nb
4176 | 20 | 13 | 13 | 30 | 24 | 85.89987 | 0.3030778 | 0.1360983 | 1145.524 | 0 | 0 | 0 |  | Fe-Cr-Ni-Mo-Nb
4177 | 20 | 9 | 11 | 38 | 22 | 90.19871 | 0.2992184 | 0.129482 | 1119.119 | 0 | 0 | 0 |  | Fe-Cr-Ni-Mo-Nb
4178 | 20 | 6 | 8 | 50 | 16 | 99.17731 | 0.2891065 | 0.1184703 | 1068.577 | 0 | 0 | 0 |  | Fe-Cr-Ni-Mo-Nb
4179 | 7 | 50 | 25 | 3 | 14 | 87.62419 | 0.2796601 | 0.1281916 | 964.1801 | 0 | 0 | 0 |  | Fe-Cr-Ni-Mo-Nb
4180 | 8 | 42 | 23 | 6 | 21 | 82.25983 | 0.2940956 | 0.1417468 | 1097.625 | 0 | 0 | 0 |  | Fe-Cr-Ni-Mo-Nb
4181 | 9 | 36 | 20 | 9 | 26 | 79.28061 | 0.3028106 | 0.1453548 | 1129.2 | 0 | 0 | 0 |  | Fe-Cr-Ni-Mo-Nb
4182 | 11 | 29 | 18 | 13 | 28 | 78.47854 | 0.3075222 | 0.1452678 | 1137.213 | 0 | 0 | 0 |  | Fe-Cr-Ni-Mo-Nb
4183 | 12 | 24 | 16 | 18 | 30 | 78.81609 | 0.3098878 | 0.1421337 | 1121.865 | 0 | 0 | 0 |  | Fe-Cr-Ni-Mo-Nb
4184 | 14 | 18 | 13 | 25 | 31 | 80.51072 | 0.3103198 | 0.1357761 | 1084.015 | 0 | 0 | 0 |  | Fe-Cr-Ni-Mo-Nb
4185 | 15 | 13 | 10 | 32 | 30 | 83.49112 | 0.3082614 | 0.1289964 | 1047.57 | 0 | 0 | 0 |  | Fe-Cr-Ni-Mo-Nb
4186 | 15 | 8 | 8 | 42 | 26 | 89.63487 | 0.3019619 | 0.1204325 | 1013.746 | 0 | 0 | 0 |  | Fe-Cr-Ni-Mo-Nb
4187 | 15 | 5 | 6 | 55 | 19 | 99.34631 | 0.2907663 | 0.1081976 | 947.5615 | 0 | 0 | 0 |  | Fe-Cr-Ni-Mo-Nb
4188 | 7 | 52 | 17 | 3 | 21 | 83.69381 | 0.2872542 | 0.135948 | 1030.715 | 0 | 0 | 0 |  | Fe-Cr-Ni-Mo-Nb
4189 | 7 | 43 | 16 | 6 | 28 | 78.48663 | 0.301565 | 0.1428568 | 1084.456 | 0 | 0 | 0 |  | Fe-Cr-Ni-Mo-Nb
4190 | 7 | 36 | 15 | 9 | 33 | 75.41932 | 0.3106916 | 0.143523 | 1078.909 | 0 | 0 | 0 |  | Fe-Cr-Ni-Mo-Nb
4191 | 8 | 30 | 13 | 14 | 36 | 75.05497 | 0.3146576 | 0.1391998 | 1045.24 | 0 | 0 | 0 |  | Fe-Cr-Ni-Mo-Nb
4192 | 9 | 24 | 11 | 19 | 38 | 75.19525 | 0.3173355 | 0.133798 | 1001.937 | 0 | 0 | 0 |  | Fe-Cr-Ni-Mo-Nb
4193 | 10 | 18 | 9 | 25 | 38 | 76.83681 | 0.317363 | 0.127807 | 965.108 | 0 | 0 | 0 |  | Fe-Cr-Ni-Mo-Nb
4194 | 11 | 12 | 7 | 33 | 37 | 79.98763 | 0.3151721 | 0.1189752 | 908.9174 | 0 | 0 | 0 |  | Fe-Cr-Ni-Mo-Nb
4195 | 12 | 7 | 5 | 44 | 32 | 86.90309 | 0.3072796 | 0.1087068 | 859.7096 | 0 | 0 | 0 |  | Fe-Cr-Ni-Mo-Nb
4196 | 12 | 4 | 4 | 57 | 23 | 97.54147 | 0.29439 | 0.09886956 | 824.853 | 0 | 0 | 0 |  | Fe-Cr-Ni-Mo-Nb
4197 | 5 | 42 | 10 | 6 | 37 | 73.34896 | 0.3125111 | 0.1394808 | 1009.475 | 0 | 0 | 0 |  | Fe-Cr-Ni-Mo-Nb
4198 | 5 | 35 | 10 | 9 | 41 | 71.08276 | 0.3198719 | 0.1375617 | 979.8739 | 0 | 0 | 0 |  | Fe-Cr-Ni-Mo-Nb
4199 | 6 | 28 | 9 | 13 | 44 | 70.01314 | 0.3248417 | 0.133052 | 935.1496 | 0 | 0 | 0 |  | Fe-Cr-Ni-Mo-Nb
4200 | 7 | 22 | 8 | 18 | 45 | 70.71638 | 0.3262098 | 0.1274367 | 895.4645 | 0 | 0 | 0 |  | Fe-Cr-Ni-Mo-Nb
4201 | 8 | 16 | 6 | 25 | 45 | 72.92205 | 0.3251769 | 0.1183078 | 833.5044 | 0 | 0 | 0 |  | Fe-Cr-Ni-Mo-Nb
4202 | 9 | 11 | 5 | 32 | 43 | 76.2365 | 0.3219051 | 0.1112546 | 796.7739 | 0 | 0 | 0 |  | Fe-Cr-Ni-Mo-Nb
4203 | 11 | 6 | 3 | 43 | 38 | 82.97435 | 0.313729 | 0.1000326 | 736.7099 | 0 | 0 | 0 |  | Fe-Cr-Ni-Mo-Nb
4204 | 3 | 32 | 6 | 9 | 50 | 66.11948 | 0.3308684 | 0.1279444 | 841.8482 | 0 | 0 | 0 |  | Fe-Cr-Ni-Mo-Nb
4205 | 4 | 25 | 6 | 13 | 52 | 65.63792 | 0.334417 | 0.1230055 | 798.8326 | 0 | 0 | 0 |  | Fe-Cr-Ni-Mo-Nb
4206 | 5 | 19 | 5 | 18 | 53 | 66.39406 | 0.3354219 | 0.1156228 | 743.8757 | 0 | 0 | 0 |  | Fe-Cr-Ni-Mo-Nb
4207 | 6 | 13 | 4 | 23 | 53 | 67.47642 | 0.3357202 | 0.1093226 | 700.5337 | 0 | 0 | 0 |  | Fe-Cr-Ni-Mo-Nb
4208 | 8 | 8 | 4 | 30 | 50 | 71.24753 | 0.3311192 | 0.1039372 | 685.4064 | 0 | 0 | 0 |  | Fe-Cr-Ni-Mo-Nb
4209 | 3 | 12 | 47 | 33 | 5 | 98.6679 | 0.2850459 | 0.138104 | 1276.578 | 0 | 0 | 0 |  | Fe-Cr-Ni-Mo-Nb
4210 | 5 | 11 | 40 | 39 | 5 | 101.7769 | 0.2822647 | 0.1354284 | 1283.41 | 0 | 0 | 0 |  | Fe-Cr-Ni-Mo-Nb
4211 | 7 | 10 | 34 | 44 | 4 | 105.1937 | 0.2788492 | 0.1307551 | 1259.724 | 0 | 0 | 0 |  | Fe-Cr-Ni-Mo-Nb
4212 | 11 | 9 | 27 | 49 | 4 | 107.3909 | 0.2768612 | 0.1263399 | 1224.977 | 0 | 0 | 0 |  | Fe-Cr-Ni-Mo-Nb
4213 | 14 | 7 | 22 | 53 | 3 | 109.9104 | 0.2747367 | 0.1216557 | 1187.155 | 0 | 0 | 0 |  | Fe-Cr-Ni-Mo-Nb
4214 | 3 | 19 | 51 | 21 | 6 | 93.23651 | 0.2874458 | 0.1348781 | 1150.128 | 0 | 0 | 0 |  | Fe-Cr-Ni-Mo-Nb
4215 | 5 | 17 | 44 | 27 | 7 | 95.52485 | 0.2863337 | 0.1371771 | 1219.443 | 0 | 0 | 0 |  | Fe-Cr-Ni-Mo-Nb
4216 | 7 | 16 | 38 | 32 | 8 | 97.27646 | 0.2853048 | 0.1367617 | 1243.536 | 0 | 0 | 0 |  | Fe-Cr-Ni-Mo-Nb
4217 | 10 | 14 | 32 | 36 | 8 | 99.1579 | 0.2839766 | 0.1342525 | 1238.666 | 0 | 0 | 0 |  | Fe-Cr-Ni-Mo-Nb
4218 | 14 | 11 | 26 | 40 | 9 | 99.85113 | 0.2845805 | 0.1323104 | 1230.434 | 0 | 0 | 0 |  | Fe-Cr-Ni-Mo-Nb
4219 | 18 | 9 | 21 | 44 | 8 | 102.1867 | 0.2823635 | 0.1286108 | 1207.747 | 0 | 0 | 0 |  | Fe-Cr-Ni-Mo-Nb
4220 | 23 | 7 | 16 | 46 | 7 | 103.7026 | 0.2808092 | 0.1253954 | 1180.524 | 0 | 0 | 0 |  | Fe-Cr-Ni-Mo-Nb
4221 | 3 | 29 | 52 | 12 | 4 | 92.57557 | 0.2815992 | 0.1170655 | 896.3311 | 1 | 1 | 1 | 896.3311 | Fe-Cr-Ni-Mo-Nb
4222 | 4 | 27 | 46 | 16 | 8 | 91.438 | 0.2860482 | 0.1311653 | 1072.845 | 0 | 0 | 0 |  | Fe-Cr-Ni-Mo-Nb
4223 | 6 | 24 | 39 | 21 | 10 | 92.29828 | 0.2873539 | 0.1362242 | 1162.787 | 0 | 0 | 0 |  | Fe-Cr-Ni-Mo-Nb
4224 | 9 | 21 | 34 | 25 | 12 | 92.31142 | 0.2894022 | 0.1382541 | 1202.859 | 0 | 0 | 0 |  | Fe-Cr-Ni-Mo-Nb
4225 | 13 | 17 | 29 | 28 | 13 | 92.39396 | 0.2910625 | 0.1382397 | 1215.547 | 0 | 0 | 0 |  | Fe-Cr-Ni-Mo-Nb
4226 | 17 | 14 | 24 | 31 | 14 | 92.657 | 0.2920576 | 0.1372572 | 1215.082 | 0 | 0 | 0 |  | Fe-Cr-Ni-Mo-Nb
4227 | 23 | 11 | 19 | 34 | 13 | 94.26215 | 0.2906182 | 0.1348253 | 1204.592 | 0 | 0 | 0 |  | Fe-Cr-Ni-Mo-Nb
4228 | 29 | 8 | 15 | 36 | 12 | 95.30373 | 0.2897784 | 0.1332797 | 1197.725 | 0 | 0 | 0 |  | Fe-Cr-Ni-Mo-Nb
4229 | 36 | 6 | 12 | 37 | 9 | 97.46283 | 0.2864975 | 0.1310064 | 1184.822 | 0 | 0 | 0 |  | Fe-Cr-Ni-Mo-Nb
4230 | 3 | 38 | 43 | 10 | 6 | 93.08463 | 0.2770636 | 0.1173104 | 896.31 | 0 | 0 | 0 |  | Fe-Cr-Ni-Mo-Nb
4231 | 4 | 34 | 38 | 13 | 10 | 90.89369 | 0.2836395 | 0.1316625 | 1065.999 | 0 | 0 | 0 |  | Fe-Cr-Ni-Mo-Nb
4232 | 7 | 29 | 33 | 16 | 14 | 88.47114 | 0.2905095 | 0.1394401 | 1156.4 | 0 | 0 | 0 |  | Fe-Cr-Ni-Mo-Nb
4233 | 10 | 25 | 29 | 19 | 17 | 87.07609 | 0.2950534 | 0.1425681 | 1195.297 | 0 | 0 | 0 |  | Fe-Cr-Ni-Mo-Nb
4234 | 15 | 20 | 25 | 21 | 19 | 85.65092 | 0.2991649 | 0.1437224 | 1205.993 | 0 | 0 | 0 |  | Fe-Cr-Ni-Mo-Nb
4235 | 20 | 16 | 21 | 24 | 19 | 86.34491 | 0.299565 | 0.1423346 | 1205.201 | 0 | 0 | 0 |  | Fe-Cr-Ni-Mo-Nb
4236 | 26 | 12 | 17 | 26 | 18 | 87.18334 | 0.299275 | 0.1403231 | 1194.938 | 0 | 0 | 0 |  | Fe-Cr-Ni-Mo-Nb
4237 | 34 | 9 | 13 | 28 | 17 | 88.1338 | 0.2982433 | 0.1396633 | 1197.966 | 0 | 0 | 0 |  | Fe-Cr-Ni-Mo-Nb
4238 | 43 | 6 | 11 | 28 | 12 | 90.75021 | 0.2937335 | 0.1362272 | 1174.318 | 0 |  | 0 |  | Fe-Cr-Ni-Mo-Nb
4239 | 3 | 45 | 35 | 8 | 9 | 92.16532 | 0.2757139 | 0.1217396 | 935.4872 | 0 | 0 | 0 |  | Fe-Cr-Ni-Mo-Nb
4240 | 5 | 39 | 31 | 10 | 14 | 88.08972 | 0.2858647 | 0.1352214 | 1078.589 | 0 | 0 | 0 |  | Fe-Cr-Ni-Mo-Nb
4241 | 8 | 33 | 27 | 12 | 19 | 84.24105 | 0.2953784 | 0.1425052 | 1146.5 | 0 | 0 | 0 |  | Fe-Cr-Ni-Mo-Nb
4242 | 12 | 28 | 24 | 14 | 22 | 82.15449 | 0.3010848 | 0.1452931 | 1170.364 | 0 | 0 | 0 |  | Fe-Cr-Ni-Mo-Nb
4243 | 17 | 23 | 20 | 16 | 24 | 80.84403 | 0.3051003 | 0.1457012 | 1172.046 | 0 | 0 | 0 |  | Fe-Cr-Ni-Mo-Nb
4244 | 22 | 18 | 17 | 18 | 25 | 80.13387 | 0.3079132 | 0.1455299 | 1171.369 | 0 | 0 | 0 |  | Fe-Cr-Ni-Mo-Nb
4245 | 30 | 13 | 13 | 20 | 24 | 80.66611 | 0.3081129 | 0.1445315 | 1170.798 | 0 | 0 | 0 |  | Fe-Cr-Ni-Mo-Nb
4246 | 38 | 9 | 11 | 20 | 22 | 80.89647 | 0.3079105 | 0.1449112 | 1176.408 | 0 | 0 | 0 |  | Fe-Cr-Ni-Mo-Nb
4247 | 50 | 6 | 8 | 20 | 16 | 83.93383 | 0.3020092 | 0.1410772 | 1153.108 | 0 | 0 | 0 |  | Fe-Cr-Ni-Mo-Nb
4248 | 3 | 50 | 25 | 7 | 14 | 89.94166 | 0.2779867 | 0.1297405 | 1013.406 | 0 | 0 | 0 |  | Fe-Cr-Ni-Mo-Nb
4249 | 6 | 42 | 23 | 8 | 21 | 83.38835 | 0.2931035 | 0.1413078 | 1109.34 | 0 | 0 | 0 |  | Fe-Cr-Ni-Mo-Nb
4250 | 9 | 36 | 20 | 9 | 26 | 79.28061 | 0.3028106 | 0.1453548 | 1129.2 | 0 | 0 | 0 |  | Fe-Cr-Ni-Mo-Nb
4251 | 13 | 29 | 18 | 11 | 28 | 77.37623 | 0.3086432 | 0.1460064 | 1129.318 | 0 | 0 | 0 |  | Fe-Cr-Ni-Mo-Nb
4252 | 18 | 24 | 16 | 12 | 30 | 75.59017 | 0.3132577 | 0.1474325 | 1132.817 | 0 | 0 | 0 |  | Fe-Cr-Ni-Mo-Nb
4253 | 25 | 18 | 13 | 14 | 31 | 74.76428 | 0.3163627 | 0.1479994 | 1137.885 | 0 | 0 | 0 |  | Fe-Cr-Ni-Mo-Nb
4254 | 32 | 13 | 10 | 15 | 30 | 74.6618 | 0.3174188 | 0.1475378 | 1135.367 | 0 | 0 | 0 |  | Fe-Cr-Ni-Mo-Nb
4255 | 42 | 8 | 8 | 15 | 26 | 75.65632 | 0.3157605 | 0.1479879 | 1148.831 | 0 | 0 | 0 |  | Fe-Cr-Ni-Mo-Nb
4256 | 55 | 5 | 6 | 15 | 19 | 79.11402 | 0.3087261 | 0.1448995 | 1139.736 | 0 | 0 | 0 |  | Fe-Cr-Ni-Mo-Nb
4257 | 3 | 52 | 17 | 7 | 21 | 85.93841 | 0.2854401 | 0.134771 | 1048.867 | 0 | 0 | 0 |  | Fe-Cr-Ni-Mo-Nb
4258 | 6 | 43 | 16 | 7 | 28 | 79.0398 | 0.3010315 | 0.1421706 | 1085.084 | 0 | 0 | 0 |  | Fe-Cr-Ni-Mo-Nb
4259 | 9 | 36 | 15 | 7 | 33 | 74.32787 | 0.3118516 | 0.1453622 | 1082.376 | 0 | 0 | 0 |  | Fe-Cr-Ni-Mo-Nb
4260 | 14 | 30 | 13 | 8 | 36 | 71.86566 | 0.3181866 | 0.1467992 | 1079.158 | 0 | 0 | 0 |  | Fe-Cr-Ni-Mo-Nb
4261 | 19 | 24 | 11 | 9 | 38 | 69.95951 | 0.3232856 | 0.1472117 | 1069.024 | 0 | 0 | 0 |  | Fe-Cr-Ni-Mo-Nb
4262 | 25 | 18 | 9 | 10 | 38 | 69.0153 | 0.3262863 | 0.1473205 | 1064.307 | 0 | 0 | 0 |  | Fe-Cr-Ni-Mo-Nb
4263 | 33 | 12 | 7 | 11 | 37 | 68.67768 | 0.3279063 | 0.1489545 | 1080.695 | 0 | 0 | 0 |  | Fe-Cr-Ni-Mo-Nb
4264 | 44 | 7 | 5 | 12 | 32 | 70.65559 | 0.324456 | 0.1508877 | 1122.68 | 0 | 0 | 0 |  | Fe-Cr-Ni-Mo-Nb
4265 | 57 | 4 | 4 | 12 | 23 | 74.88895 | 0.3156873 | 0.1489846 | 1138.224 | 0 | 0 | 0 |  | Fe-Cr-Ni-Mo-Nb
4266 | 6 | 42 | 10 | 5 | 37 | 72.80704 | 0.3131012 | 0.1405828 | 1013.205 | 0 | 0 | 0 |  | Fe-Cr-Ni-Mo-Nb
4267 | 9 | 35 | 10 | 5 | 41 | 68.93962 | 0.3223743 | 0.1425905 | 1000.446 | 0 | 0 | 0 |  | Fe-Cr-Ni-Mo-Nb
4268 | 13 | 28 | 9 | 6 | 44 | 66.31618 | 0.3293454 | 0.1428368 | 981.4399 | 0 | 0 | 0 |  | Fe-Cr-Ni-Mo-Nb
4269 | 18 | 22 | 8 | 7 | 45 | 64.97636 | 0.3332928 | 0.1437439 | 980.0462 | 0 | 0 | 0 |  | Fe-Cr-Ni-Mo-Nb
4270 | 25 | 16 | 6 | 8 | 45 | 64.17676 | 0.3359262 | 0.1450144 | 987.0239 | 0 | 0 | 0 |  | Fe-Cr-Ni-Mo-Nb
4271 | 32 | 11 | 5 | 9 | 43 | 64.51181 | 0.3359938 | 0.1476539 | 1019.113 | 0 | 0 | 0 |  | Fe-Cr-Ni-Mo-Nb
4272 | 43 | 6 | 3 | 11 | 38 | 67.00792 | 0.3317075 | 0.1511748 | 1085.655 | 0 | 0 | 0 |  | Fe-Cr-Ni-Mo-Nb
4273 | 9 | 32 | 6 | 3 | 50 | 62.96848 | 0.3349324 | 0.1375278 | 890.4822 | 0 | 0 | 0 |  | Fe-Cr-Ni-Mo-Nb
4274 | 13 | 25 | 6 | 4 | 52 | 60.96454 | 0.3406076 | 0.1382674 | 880.2234 | 0 | 0 | 0 |  | Fe-Cr-Ni-Mo-Nb
4275 | 18 | 19 | 5 | 5 | 53 | 59.72363 | 0.3443351 | 0.1389041 | 875.7737 | 0 | 0 | 0 |  | Fe-Cr-Ni-Mo-Nb
4276 | 23 | 13 | 4 | 6 | 53 | 58.76334 | 0.3474023 | 0.1391513 | 870.2165 | 0 | 0 | 0 |  | Fe-Cr-Ni-Mo-Nb
4277 | 30 | 8 | 4 | 8 | 50 | 60.14285 | 0.345496 | 0.144123 | 935.7357 | 0 | 0 | 0 |  | Fe-Cr-Ni-Mo-Nb
4278 | 33 | 12 | 47 | 5 | 3 | 83.93653 | 0.2953608 | 0.09330343 | 580.7857 | 1 | 1 | 1 | 580.7857 | Fe-Cr-Ni-Mo-Nb
4279 | 39 | 11 | 40 | 5 | 5 | 82.52936 | 0.2976909 | 0.1044945 | 685.4909 | 1 | 1 | 1 | 685.4909 | Fe-Cr-Ni-Mo-Nb
4280 | 44 | 10 | 34 | 4 | 7 | 80.4861 | 0.3008274 | 0.1117347 | 745.3033 | 1 | 0 | 0 |  | Fe-Cr-Ni-Mo-Nb
4281 | 49 | 9 | 27 | 4 | 11 | 77.8533 | 0.3058281 | 0.1270656 | 888.9795 | 0 | 0 | 0 |  | Fe-Cr-Ni-Mo-Nb
4282 | 53 | 7 | 22 | 3 | 14 | 74.92116 | 0.3112608 | 0.13481 | 946.2386 | 0 | 0 | 0 |  | Fe-Cr-Ni-Mo-Nb
4283 | 21 | 19 | 51 | 6 | 3 | 86.5848 | 0.2902547 | 0.09728742 | 634.6224 | 1 | 1 | 1 | 634.6224 | Fe-Cr-Ni-Mo-Nb
4284 | 27 | 17 | 44 | 7 | 5 | 85.43474 | 0.2928612 | 0.1094118 | 758.1601 | 1 | 1 | 1 | 758.1601 | Fe-Cr-Ni-Mo-Nb
4285 | 32 | 16 | 38 | 8 | 7 | 84.55774 | 0.2948129 | 0.1188416 | 858.3234 | 0 | 0 | 0 |  | Fe-Cr-Ni-Mo-Nb
4286 | 36 | 14 | 32 | 8 | 10 | 82.1844 | 0.2994068 | 0.1283619 | 949.056 | 0 | 0 | 0 |  | Fe-Cr-Ni-Mo-Nb
4287 | 40 | 11 | 26 | 9 | 14 | 79.53699 | 0.3053214 | 0.138828 | 1051.841 | 0 | 0 | 0 |  | Fe-Cr-Ni-Mo-Nb
4288 | 44 | 9 | 21 | 8 | 18 | 76.11076 | 0.311641 | 0.145435 | 1094.671 | 0 |  | 0 |  | Fe-Cr-Ni-Mo-Nb
4289 | 46 | 7 | 16 | 7 | 23 | 72.18168 | 0.3192674 | 0.1515275 | 1123.563 | 0 | 0 | 0 |  | Fe-Cr-Ni-Mo-Nb
4290 | 12 | 29 | 52 | 4 | 3 | 88.50152 | 0.2836813 | 0.0929017 | 592.7073 | 1 | 1 | 1 | 592.7073 | Fe-Cr-Ni-Mo-Nb
4291 | 16 | 27 | 46 | 8 | 4 | 89.7544 | 0.2837897 | 0.1067265 | 754.0104 | 0 | 1 | 0 |  | Fe-Cr-Ni-Mo-Nb
4292 | 21 | 24 | 39 | 10 | 6 | 88.91937 | 0.2866564 | 0.1170488 | 871.2302 | 0 | 0 | 0 |  | Fe-Cr-Ni-Mo-Nb
4293 | 25 | 21 | 34 | 12 | 9 | 87.18678 | 0.2912775 | 0.1282414 | 996.3576 | 0 | 0 | 0 |  | Fe-Cr-Ni-Mo-Nb
4294 | 28 | 17 | 29 | 13 | 13 | 84.11153 | 0.2981525 | 0.137794 | 1091.563 | 0 | 0 | 0 |  | Fe-Cr-Ni-Mo-Nb
4295 | 31 | 14 | 24 | 14 | 17 | 81.44637 | 0.3040094 | 0.1439324 | 1147.517 | 0 | 0 | 0 |  | Fe-Cr-Ni-Mo-Nb
4296 | 34 | 11 | 19 | 13 | 23 | 76.61787 | 0.3131778 | 0.1496192 | 1169.013 | 0 | 0 | 0 |  | Fe-Cr-Ni-Mo-Nb
4297 | 36 | 8 | 15 | 12 | 29 | 72.05434 | 0.3221416 | 0.1528461 | 1159.043 | 0 | 0 | 0 |  | Fe-Cr-Ni-Mo-Nb
4298 | 37 | 6 | 12 | 9 | 36 | 66.36971 | 0.332767 | 0.1551854 | 1115.383 | 0 | 0 | 0 |  | Fe-Cr-Ni-Mo-Nb
4299 | 10 | 38 | 43 | 6 | 3 | 93.07421 | 0.2739265 | 0.09598857 | 648.5769 | 0 | 0 | 0 |  | Fe-Cr-Ni-Mo-Nb
4300 | 13 | 34 | 38 | 10 | 4 | 93.73064 | 0.2758327 | 0.1076519 | 790.221 | 0 | 0 | 0 |  | Fe-Cr-Ni-Mo-Nb
4301 | 16 | 29 | 33 | 14 | 7 | 92.41127 | 0.2814777 | 0.122395 | 967.601 | 0 | 0 | 0 |  | Fe-Cr-Ni-Mo-Nb
4302 | 19 | 25 | 29 | 17 | 10 | 90.79291 | 0.2866247 | 0.1311823 | 1074.366 | 0 | 0 | 0 |  | Fe-Cr-Ni-Mo-Nb
4303 | 21 | 20 | 25 | 19 | 15 | 87.18086 | 0.2950588 | 0.1394842 | 1158.88 | 0 | 0 | 0 |  | Fe-Cr-Ni-Mo-Nb
4304 | 24 | 16 | 21 | 19 | 20 | 83.01718 | 0.3032817 | 0.1441058 | 1182.891 | 0 | 0 | 0 |  | Fe-Cr-Ni-Mo-Nb
4305 | 26 | 12 | 17 | 18 | 26 | 77.94743 | 0.313021 | 0.1473219 | 1174.584 | 0 | 0 | 0 |  | Fe-Cr-Ni-Mo-Nb
4306 | 28 | 9 | 13 | 17 | 34 | 72.50881 | 0.3234203 | 0.1472948 | 1120.313 | 0 | 0 | 0 |  | Fe-Cr-Ni-Mo-Nb
4307 | 28 | 6 | 11 | 12 | 43 | 64.64887 | 0.3379253 | 0.1488377 | 1041.613 | 0 | 0 | 0 |  | Fe-Cr-Ni-Mo-Nb
4308 | 8 | 45 | 35 | 9 | 3 | 97.47606 | 0.2658359 | 0.1010314 | 727.6115 | 0 | 0 | 0 |  | Fe-Cr-Ni-Mo-Nb
4309 | 10 | 39 | 31 | 14 | 5 | 97.15485 | 0.2708058 | 0.1157149 | 910.948 | 0 | 0 | 0 |  | Fe-Cr-Ni-Mo-Nb
4310 | 12 | 33 | 27 | 19 | 8 | 95.95533 | 0.2769986 | 0.1269446 | 1059.48 | 0 | 0 | 0 |  | Fe-Cr-Ni-Mo-Nb
4311 | 14 | 28 | 24 | 22 | 12 | 93.1951 | 0.2843306 | 0.1342286 | 1144.825 | 0 | 0 | 0 |  | Fe-Cr-Ni-Mo-Nb
4312 | 16 | 23 | 20 | 24 | 17 | 89.59216 | 0.2925154 | 0.1383332 | 1179.53 | 0 | 0 | 0 |  | Fe-Cr-Ni-Mo-Nb
4313 | 18 | 18 | 17 | 25 | 22 | 85.68217 | 0.3007809 | 0.1400868 | 1176.043 | 0 | 0 | 0 |  | Fe-Cr-Ni-Mo-Nb
4314 | 20 | 13 | 13 | 24 | 30 | 79.30061 | 0.3128265 | 0.1401344 | 1122.042 | 0 | 0 | 0 |  | Fe-Cr-Ni-Mo-Nb
4315 | 20 | 9 | 11 | 22 | 38 | 73.06704 | 0.3245586 | 0.1385445 | 1043.892 | 0 | 0 | 0 |  | Fe-Cr-Ni-Mo-Nb
4316 | 20 | 6 | 8 | 16 | 50 | 63.67259 | 0.3416205 | 0.1347383 | 901.0063 | 0 | 0 | 0 |  | Fe-Cr-Ni-Mo-Nb
4317 | 7 | 50 | 25 | 14 | 3 | 102.5457 | 0.2583452 | 0.1045749 | 803.7728 | 0 | 0 | 0 |  | Fe-Cr-Ni-Mo-Nb
4318 | 8 | 42 | 23 | 21 | 6 | 101.3158 | 0.2666376 | 0.1191302 | 998.0097 | 0 | 0 | 0 |  | Fe-Cr-Ni-Mo-Nb
4319 | 9 | 36 | 20 | 26 | 9 | 99.98058 | 0.2728433 | 0.1252876 | 1087.242 | 0 | 0 | 0 |  | Fe-Cr-Ni-Mo-Nb
4320 | 11 | 29 | 18 | 28 | 13 | 96.30463 | 0.2815616 | 0.1305349 | 1140.941 | 0 | 0 | 0 |  | Fe-Cr-Ni-Mo-Nb
4321 | 12 | 24 | 16 | 30 | 18 | 92.48013 | 0.2899205 | 0.132531 | 1148.223 | 0 | 0 | 0 |  | Fe-Cr-Ni-Mo-Nb
4322 | 14 | 18 | 13 | 31 | 25 | 87.03554 | 0.3007495 | 0.1319698 | 1106.015 | 0 | 0 | 0 |  | Fe-Cr-Ni-Mo-Nb
4323 | 15 | 13 | 10 | 30 | 32 | 81.35957 | 0.3113947 | 0.1300587 | 1038.559 | 0 | 0 | 0 |  | Fe-Cr-Ni-Mo-Nb
4324 | 15 | 8 | 8 | 26 | 42 | 72.9059 | 0.3266018 | 0.1275148 | 932.9805 | 0 | 0 | 0 |  | Fe-Cr-Ni-Mo-Nb
4325 | 15 | 5 | 6 | 19 | 55 | 62.87235 | 0.3445134 | 0.1213005 | 770.4139 | 0 | 0 | 0 |  | Fe-Cr-Ni-Mo-Nb
4326 | 7 | 52 | 17 | 21 | 3 | 107.0665 | 0.254046 | 0.1055833 | 857.06 | 0 | 0 | 0 |  | Fe-Cr-Ni-Mo-Nb
4327 | 7 | 43 | 16 | 28 | 6 | 105.542 | 0.2627726 | 0.1158682 | 1002.499 | 0 | 0 | 0 |  | Fe-Cr-Ni-Mo-Nb
4328 | 7 | 36 | 15 | 33 | 9 | 103.7426 | 0.269838 | 0.1202695 | 1067.482 | 0 | 0 | 0 |  | Fe-Cr-Ni-Mo-Nb
4329 | 8 | 30 | 13 | 36 | 14 | 99.81683 | 0.2787764 | 0.1223611 | 1082.314 | 0 |  | 0 |  | Fe-Cr-Ni-Mo-Nb
4330 | 9 | 24 | 11 | 38 | 19 | 95.87762 | 0.2872464 | 0.1219667 | 1060.25 | 0 | 0 | 0 |  | Fe-Cr-Ni-Mo-Nb
4331 | 10 | 18 | 9 | 38 | 25 | 90.69619 | 0.2971277 | 0.1210696 | 1017.544 | 0 | 0 | 0 |  | Fe-Cr-Ni-Mo-Nb
4332 | 11 | 12 | 7 | 37 | 33 | 84.11942 | 0.3091195 | 0.1173263 | 927.3956 | 0 | 0 | 0 |  | Fe-Cr-Ni-Mo-Nb
4333 | 12 | 7 | 5 | 32 | 44 | 74.82635 | 0.325014 | 0.112694 | 802.2479 | 0 | 0 | 0 |  | Fe-Cr-Ni-Mo-Nb
4334 | 12 | 4 | 4 | 23 | 57 | 63.86371 | 0.3438995 | 0.1085277 | 666.3104 | 0 | 0 | 0 |  | Fe-Cr-Ni-Mo-Nb
4335 | 5 | 42 | 10 | 37 | 6 | 109.9342 | 0.2602006 | 0.1098604 | 974.4826 | 0 |  | 0 |  | Fe-Cr-Ni-Mo-Nb
4336 | 5 | 35 | 10 | 41 | 9 | 107.5441 | 0.2674191 | 0.1124714 | 1009.724 | 0 | 0 | 0 |  | Fe-Cr-Ni-Mo-Nb
4337 | 6 | 28 | 9 | 44 | 13 | 104.1436 | 0.2754696 | 0.1132562 | 1011.637 | 0 |  | 0 |  | Fe-Cr-Ni-Mo-Nb
4338 | 7 | 22 | 8 | 45 | 18 | 99.60331 | 0.2842411 | 0.1131146 | 988.4815 | 0 | 0 | 0 |  | Fe-Cr-Ni-Mo-Nb
4339 | 8 | 16 | 6 | 45 | 25 | 93.64885 | 0.2949587 | 0.109927 | 915.6124 | 0 | 0 | 0 |  | Fe-Cr-Ni-Mo-Nb
4340 | 9 | 11 | 5 | 43 | 32 | 87.3816 | 0.3056055 | 0.1074272 | 845.6838 | 0 | 0 | 0 |  | Fe-Cr-Ni-Mo-Nb
4341 | 11 | 6 | 3 | 38 | 43 | 78.07249 | 0.320919 | 0.101354 | 714.3502 | 0 | 0 | 0 |  | Fe-Cr-Ni-Mo-Nb
4342 | 3 | 32 | 6 | 50 | 9 | 111.0495 | 0.266266 | 0.1030817 | 925.6477 | 0 | 0 | 0 |  | Fe-Cr-Ni-Mo-Nb
4343 | 4 | 25 | 6 | 52 | 13 | 107.1563 | 0.2743807 | 0.1033825 | 917.2036 | 0 | 0 | 0 |  | Fe-Cr-Ni-Mo-Nb
4344 | 5 | 19 | 5 | 53 | 18 | 102.6357 | 0.2828008 | 0.1012875 | 871.5787 | 0 | 0 | 0 |  | Fe-Cr-Ni-Mo-Nb
4345 | 6 | 13 | 4 | 53 | 23 | 98.04931 | 0.2911617 | 0.09921294 | 824.5825 | 0 | 0 | 0 |  | Fe-Cr-Ni-Mo-Nb
4346 | 8 | 8 | 4 | 50 | 30 | 91.10886 | 0.3020534 | 0.0983187 | 773.3317 | 0 | 0 | 0 |  | Fe-Cr-Ni-Mo-Nb
4347 | 3 | 12 | 47 | 5 | 33 | 65.43759 | 0.3347102 | 0.1693622 | 1239.012 | 0 | 0 | 0 |  | Fe-Cr-Ni-Mo-Nb
4348 | 5 | 11 | 40 | 5 | 39 | 62.53227 | 0.3407503 | 0.1674759 | 1184.505 | 0 | 0 | 0 |  | Fe-Cr-Ni-Mo-Nb
4349 | 7 | 10 | 34 | 4 | 44 | 59.49807 | 0.3468241 | 0.1643101 | 1112.057 | 0 | 0 | 0 |  | Fe-Cr-Ni-Mo-Nb
4350 | 11 | 9 | 27 | 4 | 49 | 57.55187 | 0.3508903 | 0.1591441 | 1037.04 | 0 | 0 | 0 |  | Fe-Cr-Ni-Mo-Nb
4351 | 14 | 7 | 22 | 3 | 53 | 54.89618 | 0.3564679 | 0.1547917 | 960.708 | 0 | 0 | 0 |  | Fe-Cr-Ni-Mo-Nb
4352 | 3 | 19 | 51 | 6 | 21 | 74.42493 | 0.315505 | 0.1597921 | 1232.656 | 0 | 0 | 0 |  | Fe-Cr-Ni-Mo-Nb
4353 | 5 | 17 | 44 | 7 | 27 | 71.30292 | 0.3223863 | 0.1635109 | 1249.213 | 1 | 0 | 0 |  | Fe-Cr-Ni-Mo-Nb
4354 | 7 | 16 | 38 | 8 | 32 | 69.26153 | 0.3269097 | 0.1627078 | 1222.422 | 0 | 0 | 0 |  | Fe-Cr-Ni-Mo-Nb
4355 | 10 | 14 | 32 | 8 | 36 | 66.85199 | 0.3319349 | 0.1610975 | 1180.271 | 0 | 0 | 0 |  | Fe-Cr-Ni-Mo-Nb
4356 | 14 | 11 | 26 | 9 | 40 | 64.95821 | 0.3364168 | 0.1576489 | 1126.563 | 0 | 0 | 0 |  | Fe-Cr-Ni-Mo-Nb
4357 | 18 | 9 | 21 | 8 | 44 | 62.2689 | 0.3417065 | 0.1553336 | 1069.095 | 0 | 0 | 0 |  | Fe-Cr-Ni-Mo-Nb
4358 | 23 | 7 | 16 | 7 | 46 | 60.41653 | 0.3452617 | 0.1532926 | 1025.068 | 0 | 0 | 0 |  | Fe-Cr-Ni-Mo-Nb
4359 | 3 | 29 | 52 | 4 | 12 | 81.90983 | 0.297389 | 0.1367028 | 1023.948 | 0 | 0 | 0 |  | Fe-Cr-Ni-Mo-Nb
4360 | 4 | 27 | 46 | 8 | 16 | 81.30143 | 0.3010267 | 0.1456001 | 1138.106 | 0 | 0 | 0 |  | Fe-Cr-Ni-Mo-Nb
4361 | 6 | 24 | 39 | 10 | 21 | 78.73779 | 0.3073764 | 0.1531776 | 1216.613 | 0 | 0 | 0 |  | Fe-Cr-Ni-Mo-Nb
4362 | 9 | 21 | 34 | 12 | 25 | 76.90167 | 0.3121761 | 0.1540291 | 1217.483 | 0 | 0 | 0 |  | Fe-Cr-Ni-Mo-Nb
4363 | 13 | 17 | 29 | 13 | 28 | 74.85239 | 0.3170508 | 0.1545546 | 1209.939 | 0 | 0 | 0 |  | Fe-Cr-Ni-Mo-Nb
4364 | 17 | 14 | 24 | 14 | 31 | 73.18632 | 0.3209471 | 0.1531972 | 1182.31 | 0 | 0 | 0 |  | Fe-Cr-Ni-Mo-Nb
4365 | 23 | 11 | 19 | 13 | 34 | 70.50572 | 0.325965 | 0.1528624 | 1148.197 | 0 | 0 | 0 |  | Fe-Cr-Ni-Mo-Nb
4366 | 29 | 8 | 15 | 12 | 36 | 68.36846 | 0.3299915 | 0.1529963 | 1124.027 | 0 | 0 | 0 |  | Fe-Cr-Ni-Mo-Nb
4367 | 36 | 6 | 12 | 9 | 37 | 65.87202 | 0.3338592 | 0.1552403 | 1110.408 | 0 | 0 | 0 |  | Fe-Cr-Ni-Mo-Nb
4368 | 3 | 38 | 43 | 6 | 10 | 87.7187 | 0.284892 | 0.126772 | 959.9802 | 0 | 0 | 0 |  | Fe-Cr-Ni-Mo-Nb
4369 | 4 | 34 | 38 | 10 | 13 | 86.98633 | 0.2893479 | 0.13877 | 1113.36 | 0 | 0 | 0 |  | Fe-Cr-Ni-Mo-Nb
4370 | 7 | 29 | 33 | 14 | 16 | 85.96543 | 0.2941823 | 0.1436512 | 1181.586 | 0 | 0 | 0 |  | Fe-Cr-Ni-Mo-Nb
4371 | 10 | 25 | 29 | 17 | 19 | 84.66988 | 0.2985899 | 0.1448625 | 1197.011 | 0 | 0 | 0 |  | Fe-Cr-Ni-Mo-Nb
4372 | 15 | 20 | 25 | 19 | 21 | 83.29954 | 0.3026366 | 0.1456556 | 1203.29 | 0 | 0 | 0 |  | Fe-Cr-Ni-Mo-Nb
4373 | 20 | 16 | 21 | 19 | 24 | 80.56841 | 0.3081246 | 0.1468001 | 1194.083 | 0 | 0 | 0 |  | Fe-Cr-Ni-Mo-Nb
4374 | 26 | 12 | 17 | 18 | 26 | 77.94743 | 0.313021 | 0.1480978 | 1183.928 | 0 | 0 | 0 |  | Fe-Cr-Ni-Mo-Nb
4375 | 34 | 9 | 13 | 17 | 28 | 75.74606 | 0.316761 | 0.1486369 | 1163.213 | 0 | 0 | 0 |  | Fe-Cr-Ni-Mo-Nb
4376 | 43 | 6 | 11 | 12 | 28 | 72.27305 | 0.3215588 | 0.152547 | 1156.377 | 0 | 0 | 0 |  | Fe-Cr-Ni-Mo-Nb
4377 | 3 | 45 | 35 | 9 | 8 | 93.50631 | 0.2737809 | 0.1184679 | 909.5758 | 0 | 0 | 0 |  | Fe-Cr-Ni-Mo-Nb
4378 | 5 | 39 | 31 | 14 | 10 | 93.28873 | 0.2783328 | 0.1294605 | 1059.096 | 0 | 0 | 0 |  | Fe-Cr-Ni-Mo-Nb
4379 | 8 | 33 | 27 | 19 | 12 | 92.98827 | 0.2826403 | 0.1339743 | 1132.269 | 0 | 0 | 0 |  | Fe-Cr-Ni-Mo-Nb
4380 | 12 | 28 | 24 | 22 | 14 | 91.79056 | 0.2869818 | 0.1354729 | 1152.633 | 0 | 0 | 0 |  | Fe-Cr-Ni-Mo-Nb
4381 | 17 | 23 | 20 | 24 | 16 | 90.26023 | 0.2912545 | 0.1370019 | 1168.394 | 0 | 0 | 0 |  | Fe-Cr-Ni-Mo-Nb
4382 | 22 | 18 | 17 | 25 | 18 | 88.22495 | 0.2959557 | 0.1386543 | 1177.66 | 0 | 0 | 0 |  | Fe-Cr-Ni-Mo-Nb
4383 | 30 | 13 | 13 | 24 | 20 | 85.24298 | 0.3013065 | 0.1407572 | 1176.798 | 0 | 0 | 0 |  | Fe-Cr-Ni-Mo-Nb
4384 | 38 | 9 | 11 | 22 | 20 | 83.1933 | 0.3044711 | 0.1429134 | 1178.738 | 0 | 0 | 0 |  | Fe-Cr-Ni-Mo-Nb
4385 | 50 | 6 | 8 | 16 | 20 | 79.24407 | 0.3090937 | 0.1456616 | 1154.554 | 0 | 0 | 0 |  | Fe-Cr-Ni-Mo-Nb
4386 | 3 | 50 | 25 | 14 | 7 | 99.25532 | 0.2647073 | 0.1163926 | 934.2366 | 0 | 0 | 0 |  | Fe-Cr-Ni-Mo-Nb
4387 | 6 | 42 | 23 | 21 | 8 | 99.7543 | 0.2695465 | 0.1207671 | 1013.474 | 0 | 0 | 0 |  | Fe-Cr-Ni-Mo-Nb
4388 | 9 | 36 | 20 | 26 | 9 | 99.98058 | 0.2728433 | 0.1236122 | 1067.931 | 0 | 0 | 0 |  | Fe-Cr-Ni-Mo-Nb
4389 | 13 | 29 | 18 | 28 | 11 | 97.75204 | 0.2789339 | 0.1283934 | 1125.103 | 0 | 0 | 0 |  | Fe-Cr-Ni-Mo-Nb
4390 | 18 | 24 | 16 | 30 | 12 | 96.59727 | 0.2824473 | 0.1292328 | 1133.49 | 0 | 0 | 0 |  | Fe-Cr-Ni-Mo-Nb
4391 | 25 | 18 | 13 | 31 | 14 | 94.07038 | 0.2878501 | 0.1312 | 1143.519 | 0 | 0 | 0 |  | Fe-Cr-Ni-Mo-Nb
4392 | 32 | 13 | 10 | 30 | 15 | 91.74184 | 0.2920341 | 0.134199 | 1163.598 | 0 | 0 | 0 |  | Fe-Cr-Ni-Mo-Nb
4393 | 42 | 8 | 8 | 26 | 15 | 88.42444 | 0.2966072 | 0.1383537 | 1178.761 | 0 | 0 | 0 |  | Fe-Cr-Ni-Mo-Nb
4394 | 55 | 5 | 6 | 19 | 15 | 83.83504 | 0.3015729 | 0.1400486 | 1135.202 | 0 | 0 | 0 |  | Fe-Cr-Ni-Mo-Nb
4395 | 3 | 52 | 17 | 21 | 7 | 103.7831 | 0.2601302 | 0.1142377 | 950.142 | 0 | 0 | 0 |  | Fe-Cr-Ni-Mo-Nb
4396 | 6 | 43 | 16 | 28 | 7 | 104.7517 | 0.264184 | 0.117215 | 1016.103 | 0 | 0 | 0 |  | Fe-Cr-Ni-Mo-Nb
4397 | 9 | 36 | 15 | 33 | 7 | 105.2737 | 0.2671672 | 0.1185833 | 1053.143 | 0 | 0 | 0 |  | Fe-Cr-Ni-Mo-Nb
4398 | 14 | 30 | 13 | 36 | 8 | 104.1617 | 0.2712305 | 0.1194061 | 1065.974 | 0 | 0 | 0 |  | Fe-Cr-Ni-Mo-Nb
4399 | 19 | 24 | 11 | 38 | 9 | 102.804 | 0.2752242 | 0.1212256 | 1088.914 | 0 | 0 | 0 |  | Fe-Cr-Ni-Mo-Nb
4400 | 25 | 18 | 9 | 38 | 10 | 100.6677 | 0.2796494 | 0.1244179 | 1120.757 | 0 | 0 | 0 |  | Fe-Cr-Ni-Mo-Nb
4401 | 33 | 12 | 7 | 37 | 11 | 97.88655 | 0.2845218 | 0.1278159 | 1144.847 | 0 | 0 | 0 |  | Fe-Cr-Ni-Mo-Nb
4402 | 44 | 7 | 5 | 32 | 12 | 93.35907 | 0.2904103 | 0.1327431 | 1161.522 | 0 | 0 | 0 |  | Fe-Cr-Ni-Mo-Nb
4403 | 57 | 4 | 4 | 23 | 12 | 87.79764 | 0.2961152 | 0.1360047 | 1129.824 | 0 | 0 | 0 |  | Fe-Cr-Ni-Mo-Nb
4404 | 6 | 42 | 10 | 37 | 5 | 110.7338 | 0.258846 | 0.1091046 | 967.9501 | 0 |  | 0 |  | Fe-Cr-Ni-Mo-Nb
4405 | 9 | 35 | 10 | 41 | 5 | 110.6427 | 0.2622547 | 0.1109127 | 1003.152 | 0 | 0 | 0 |  | Fe-Cr-Ni-Mo-Nb
4406 | 13 | 28 | 9 | 44 | 6 | 109.3442 | 0.2668608 | 0.1130763 | 1034.651 | 0 | 0 | 0 |  | Fe-Cr-Ni-Mo-Nb
4407 | 18 | 22 | 8 | 45 | 7 | 107.4204 | 0.2712353 | 0.1157641 | 1064.001 | 0 | 0 | 0 |  | Fe-Cr-Ni-Mo-Nb
4408 | 25 | 16 | 6 | 45 | 8 | 105.0927 | 0.2756657 | 0.1187006 | 1090.923 | 0 | 0 | 0 |  | Fe-Cr-Ni-Mo-Nb
4409 | 32 | 11 | 5 | 43 | 9 | 102.07 | 0.2802802 | 0.1228856 | 1123.727 | 0 | 0 | 0 |  | Fe-Cr-Ni-Mo-Nb
4410 | 43 | 6 | 3 | 38 | 11 | 96.77522 | 0.2871483 | 0.1284207 | 1146.039 | 0 | 0 | 0 |  | Fe-Cr-Ni-Mo-Nb
4411 | 9 | 32 | 6 | 50 | 3 | 115.725 | 0.2588393 | 0.1033688 | 948.7708 | 0 | 0 | 0 |  | Fe-Cr-Ni-Mo-Nb
4412 | 13 | 25 | 6 | 52 | 4 | 113.8889 | 0.263699 | 0.1063252 | 986.281 | 0 | 0 | 0 |  | Fe-Cr-Ni-Mo-Nb
4413 | 18 | 19 | 5 | 53 | 5 | 111.9495 | 0.2679428 | 0.1088977 | 1015.095 | 0 | 0 | 0 |  | Fe-Cr-Ni-Mo-Nb
4414 | 23 | 13 | 4 | 53 | 6 | 109.8267 | 0.2722255 | 0.1122254 | 1052.303 | 0 | 0 | 0 |  | Fe-Cr-Ni-Mo-Nb
4415 | 30 | 8 | 4 | 50 | 8 | 105.3712 | 0.2784101 | 0.1182038 | 1100.131 | 0 | 0 | 0 |  | Fe-Cr-Ni-Mo-Nb
4416 | 5 | 12 | 47 | 33 | 3 | 100.1833 | 0.2824671 | 0.1345251 | 1238.263 | 0 | 0 | 0 |  | Fe-Cr-Ni-Mo-Nb
4417 | 5 | 11 | 40 | 39 | 5 | 101.7769 | 0.2822647 | 0.1354284 | 1283.41 | 0 | 0 | 0 |  | Fe-Cr-Ni-Mo-Nb
4418 | 4 | 10 | 34 | 44 | 7 | 102.9307 | 0.2825034 | 0.1328541 | 1274.28 | 0 | 0 | 0 |  | Fe-Cr-Ni-Mo-Nb
4419 | 4 | 9 | 27 | 49 | 11 | 102.2739 | 0.2850111 | 0.1280044 | 1215.874 | 0 | 0 | 0 |  | Fe-Cr-Ni-Mo-Nb
4420 | 3 | 7 | 22 | 53 | 14 | 101.8948 | 0.2872885 | 0.1202613 | 1119.64 | 0 | 0 | 0 |  | Fe-Cr-Ni-Mo-Nb
4421 | 6 | 19 | 51 | 21 | 3 | 95.50936 | 0.2832843 | 0.1264845 | 1058.446 | 0 | 0 | 0 |  | Fe-Cr-Ni-Mo-Nb
4422 | 7 | 17 | 44 | 27 | 5 | 97.01499 | 0.2836852 | 0.1333703 | 1179.416 | 0 | 0 | 0 |  | Fe-Cr-Ni-Mo-Nb
4423 | 8 | 16 | 38 | 32 | 7 | 98.00315 | 0.2840395 | 0.1354227 | 1230.52 | 0 | 0 | 0 |  | Fe-Cr-Ni-Mo-Nb
4424 | 8 | 14 | 32 | 36 | 10 | 97.71692 | 0.286443 | 0.1358684 | 1250.725 | 0 | 0 | 0 |  | Fe-Cr-Ni-Mo-Nb
4425 | 9 | 11 | 26 | 40 | 14 | 96.35903 | 0.2904901 | 0.1339391 | 1228.581 | 0 | 0 | 0 |  | Fe-Cr-Ni-Mo-Nb
4426 | 8 | 9 | 21 | 44 | 18 | 95.31931 | 0.293817 | 0.1284135 | 1159.751 | 0 | 0 | 0 |  | Fe-Cr-Ni-Mo-Nb
4427 | 7 | 7 | 16 | 46 | 23 | 92.86689 | 0.298803 | 0.1200132 | 1040.898 | 0 | 0 | 0 |  | Fe-Cr-Ni-Mo-Nb
4428 | 4 | 29 | 52 | 12 | 3 | 93.35561 | 0.280088 | 0.1134514 | 857.7803 | 1 | 1 | 1 | 857.7803 | Fe-Cr-Ni-Mo-Nb
4429 | 8 | 27 | 46 | 16 | 4 | 94.43005 | 0.2803438 | 0.1196457 | 949.6032 | 0 | 0 | 0 |  | Fe-Cr-Ni-Mo-Nb
4430 | 10 | 24 | 39 | 21 | 6 | 95.24248 | 0.2818773 | 0.1283198 | 1081.524 | 0 | 0 | 0 |  | Fe-Cr-Ni-Mo-Nb
4431 | 12 | 21 | 34 | 25 | 9 | 94.42857 | 0.2855175 | 0.1341754 | 1164.59 | 0 | 0 | 0 |  | Fe-Cr-Ni-Mo-Nb
4432 | 13 | 17 | 29 | 28 | 13 | 92.39396 | 0.2910625 | 0.1382397 | 1215.547 | 0 | 0 | 0 |  | Fe-Cr-Ni-Mo-Nb
4433 | 14 | 14 | 24 | 31 | 17 | 90.65691 | 0.2956643 | 0.1384553 | 1216.106 | 0 | 0 | 0 |  | Fe-Cr-Ni-Mo-Nb
4434 | 13 | 11 | 19 | 34 | 23 | 87.79125 | 0.3021967 | 0.1352041 | 1162.752 | 0 | 0 | 0 |  | Fe-Cr-Ni-Mo-Nb
4435 | 12 | 8 | 15 | 36 | 29 | 84.62508 | 0.3088369 | 0.1292483 | 1070.664 | 0 | 0 | 0 |  | Fe-Cr-Ni-Mo-Nb
4436 | 9 | 6 | 12 | 37 | 36 | 80.86063 | 0.3161388 | 0.1198405 | 934.2055 | 0 | 0 | 0 |  | Fe-Cr-Ni-Mo-Nb
4437 | 6 | 38 | 43 | 10 | 3 | 95.45069 | 0.2723871 | 0.1048333 | 765.5242 | 0 | 0 | 0 |  | Fe-Cr-Ni-Mo-Nb
4438 | 10 | 34 | 38 | 13 | 4 | 95.49169 | 0.2746594 | 0.1136417 | 877.5846 | 0 | 0 | 0 |  | Fe-Cr-Ni-Mo-Nb
4439 | 14 | 29 | 33 | 16 | 7 | 93.55871 | 0.2806461 | 0.1247045 | 1010.027 | 0 | 0 | 0 |  | Fe-Cr-Ni-Mo-Nb
4440 | 17 | 25 | 29 | 19 | 10 | 91.90735 | 0.285761 | 0.1318083 | 1096.956 | 0 | 0 | 0 |  | Fe-Cr-Ni-Mo-Nb
4441 | 19 | 20 | 25 | 21 | 15 | 88.27607 | 0.2941183 | 0.1391838 | 1171.065 | 0 | 0 | 0 |  | Fe-Cr-Ni-Mo-Nb
4442 | 19 | 16 | 21 | 24 | 20 | 85.71012 | 0.3007737 | 0.1416217 | 1193.015 | 0 | 0 | 0 |  | Fe-Cr-Ni-Mo-Nb
4443 | 18 | 12 | 17 | 26 | 26 | 82.23018 | 0.3086638 | 0.1399489 | 1152.612 | 0 | 0 | 0 |  | Fe-Cr-Ni-Mo-Nb
4444 | 17 | 9 | 13 | 28 | 34 | 78.18086 | 0.3171265 | 0.1357462 | 1073.339 | 0 | 0 | 0 |  | Fe-Cr-Ni-Mo-Nb
4445 | 12 | 6 | 11 | 28 | 43 | 72.88525 | 0.3277482 | 0.1252961 | 913.5798 | 0 | 0 | 0 |  | Fe-Cr-Ni-Mo-Nb
4446 | 9 | 45 | 35 | 8 | 3 | 96.89416 | 0.2661666 | 0.09701458 | 680.8724 | 0 | 0 | 0 |  | Fe-Cr-Ni-Mo-Nb
4447 | 14 | 39 | 31 | 10 | 5 | 94.84862 | 0.2722506 | 0.1101823 | 824.9921 | 0 | 0 | 0 |  | Fe-Cr-Ni-Mo-Nb
4448 | 19 | 33 | 27 | 12 | 8 | 91.99906 | 0.2797565 | 0.1216809 | 950.3144 | 0 | 0 | 0 |  | Fe-Cr-Ni-Mo-Nb
4449 | 22 | 28 | 24 | 14 | 12 | 88.78746 | 0.2877481 | 0.1316741 | 1055.945 | 0 | 0 | 0 |  | Fe-Cr-Ni-Mo-Nb
4450 | 24 | 23 | 20 | 16 | 17 | 85.25999 | 0.2962354 | 0.1394699 | 1132.888 | 0 | 0 | 0 |  | Fe-Cr-Ni-Mo-Nb
4451 | 25 | 18 | 17 | 18 | 22 | 81.94689 | 0.3042856 | 0.143518 | 1163.498 | 0 | 0 | 0 |  | Fe-Cr-Ni-Mo-Nb
4452 | 24 | 13 | 13 | 20 | 30 | 77.20452 | 0.3150272 | 0.1436333 | 1132.234 | 0 | 0 | 0 |  | Fe-Cr-Ni-Mo-Nb
4453 | 22 | 9 | 11 | 20 | 38 | 72.03184 | 0.32576 | 0.1411277 | 1057.093 | 0 | 0 | 0 |  | Fe-Cr-Ni-Mo-Nb
4454 | 16 | 6 | 8 | 20 | 50 | 65.7074 | 0.3389476 | 0.1279046 | 861.4003 | 0 | 0 | 0 |  | Fe-Cr-Ni-Mo-Nb
4455 | 14 | 50 | 25 | 7 | 3 | 98.5527 | 0.2603011 | 0.09315903 | 643.7835 | 0 | 0 | 0 |  | Fe-Cr-Ni-Mo-Nb
4456 | 21 | 42 | 23 | 8 | 6 | 94.08463 | 0.2709367 | 0.1074026 | 782.468 | 0 | 0 | 0 |  | Fe-Cr-Ni-Mo-Nb
4457 | 26 | 36 | 20 | 9 | 9 | 90.66627 | 0.2790862 | 0.1190284 | 899.6624 | 0 | 0 | 0 |  | Fe-Cr-Ni-Mo-Nb
4458 | 28 | 29 | 18 | 11 | 13 | 87.00372 | 0.2886739 | 0.1311209 | 1026.693 | 0 | 0 | 0 |  | Fe-Cr-Ni-Mo-Nb
4459 | 30 | 24 | 16 | 12 | 18 | 82.8389 | 0.2981626 | 0.1396692 | 1101.049 | 0 | 0 | 0 |  | Fe-Cr-Ni-Mo-Nb
4460 | 31 | 18 | 13 | 14 | 25 | 78.1632 | 0.3092926 | 0.146213 | 1147.284 | 0 | 0 | 0 |  | Fe-Cr-Ni-Mo-Nb
4461 | 30 | 13 | 10 | 15 | 32 | 73.56824 | 0.3196981 | 0.1468146 | 1118.181 | 0 | 0 | 0 |  | Fe-Cr-Ni-Mo-Nb
4462 | 26 | 8 | 8 | 15 | 42 | 67.21669 | 0.3334807 | 0.142386 | 1010.622 | 0 | 0 | 0 |  | Fe-Cr-Ni-Mo-Nb
4463 | 19 | 5 | 6 | 15 | 55 | 60.85741 | 0.3472749 | 0.1289317 | 815.9408 | 0 | 0 | 0 |  | Fe-Cr-Ni-Mo-Nb
4464 | 21 | 52 | 17 | 7 | 3 | 99.39052 | 0.2574649 | 0.0910621 | 620.7596 | 0 | 0 | 0 |  | Fe-Cr-Ni-Mo-Nb
4465 | 28 | 43 | 16 | 7 | 6 | 94.13906 | 0.2691633 | 0.105966 | 760.6393 | 0 | 0 | 0 |  | Fe-Cr-Ni-Mo-Nb
4466 | 33 | 36 | 15 | 7 | 9 | 89.74145 | 0.2789496 | 0.1175825 | 868.3734 | 0 | 0 | 0 |  | Fe-Cr-Ni-Mo-Nb
4467 | 36 | 30 | 13 | 8 | 14 | 85.04373 | 0.2899268 | 0.1311561 | 998.1817 | 0 | 0 | 0 |  | Fe-Cr-Ni-Mo-Nb
4468 | 38 | 24 | 11 | 9 | 19 | 80.74348 | 0.3000882 | 0.1407836 | 1083.064 | 0 | 0 | 0 |  | Fe-Cr-Ni-Mo-Nb
4469 | 38 | 18 | 9 | 10 | 25 | 76.10264 | 0.3110118 | 0.1471785 | 1124.211 | 0 | 0 | 0 |  | Fe-Cr-Ni-Mo-Nb
4470 | 37 | 12 | 7 | 11 | 33 | 70.74817 | 0.3234315 | 0.1499963 | 1111.373 | 0 | 0 | 0 |  | Fe-Cr-Ni-Mo-Nb
4471 | 32 | 7 | 5 | 12 | 44 | 64.6932 | 0.337353 | 0.1453204 | 1006.105 | 0 | 0 | 0 |  | Fe-Cr-Ni-Mo-Nb
4472 | 23 | 4 | 4 | 12 | 57 | 58.36653 | 0.3515231 | 0.1310153 | 804.6408 | 0 | 0 | 0 |  | Fe-Cr-Ni-Mo-Nb
4473 | 37 | 42 | 10 | 5 | 6 | 92.94061 | 0.2694547 | 0.1006028 | 692.4099 | 0 | 0 | 0 |  | Fe-Cr-Ni-Mo-Nb
4474 | 41 | 35 | 10 | 5 | 9 | 88.50546 | 0.279565 | 0.1136627 | 812.2268 | 0 | 0 | 0 |  | Fe-Cr-Ni-Mo-Nb
4475 | 44 | 28 | 9 | 6 | 13 | 84.20506 | 0.2901091 | 0.1273885 | 943.1915 | 0 |  | 0 |  | Fe-Cr-Ni-Mo-Nb
4476 | 45 | 22 | 8 | 7 | 18 | 79.80762 | 0.3007168 | 0.138867 | 1046.44 | 0 |  | 0 |  | Fe-Cr-Ni-Mo-Nb
4477 | 45 | 16 | 6 | 8 | 25 | 74.58619 | 0.3129959 | 0.1477831 | 1109.092 | 0 | 0 | 0 |  | Fe-Cr-Ni-Mo-Nb
4478 | 43 | 11 | 5 | 9 | 32 | 70.01735 | 0.3238653 | 0.1513944 | 1111.352 | 0 | 0 | 0 |  | Fe-Cr-Ni-Mo-Nb
4479 | 38 | 6 | 3 | 11 | 43 | 64.61637 | 0.3369464 | 0.148406 | 1032.891 | 0 | 0 | 0 |  | Fe-Cr-Ni-Mo-Nb
4480 | 50 | 32 | 6 | 3 | 9 | 86.6014 | 0.2819276 | 0.1113578 | 769.7087 | 0 |  | 0 |  | Fe-Cr-Ni-Mo-Nb
4481 | 52 | 25 | 6 | 4 | 13 | 82.29543 | 0.2927333 | 0.1264278 | 911.5943 | 0 |  | 0 |  | Fe-Cr-Ni-Mo-Nb
4482 | 53 | 19 | 5 | 5 | 18 | 77.94831 | 0.3033881 | 0.138893 | 1023.24 | 0 | 0 | 0 |  | Fe-Cr-Ni-Mo-Nb
4483 | 53 | 13 | 4 | 6 | 23 | 73.82906 | 0.3135432 | 0.1470801 | 1085.547 | 0 | 0 | 0 |  | Fe-Cr-Ni-Mo-Nb
4484 | 50 | 8 | 4 | 8 | 30 | 69.80461 | 0.3239583 | 0.1527279 | 1118.439 | 0 | 0 | 0 |  | Fe-Cr-Ni-Mo-Nb
4485 | 5 | 12 | 47 | 3 | 33 | 64.27438 | 0.3362167 | 0.1701907 | 1224.891 | 0 | 0 | 0 |  | Fe-Cr-Ni-Mo-Nb
4486 | 5 | 11 | 40 | 5 | 39 | 62.53227 | 0.3407503 | 0.1674759 | 1184.505 | 0 | 0 | 0 |  | Fe-Cr-Ni-Mo-Nb
4487 | 4 | 10 | 34 | 7 | 44 | 61.17557 | 0.3444849 | 0.1613042 | 1113.428 | 0 | 0 | 0 |  | Fe-Cr-Ni-Mo-Nb
4488 | 4 | 9 | 27 | 11 | 49 | 61.32622 | 0.3455476 | 0.1504537 | 1018.54 | 0 | 0 | 0 |  | Fe-Cr-Ni-Mo-Nb
4489 | 3 | 7 | 22 | 14 | 53 | 60.76973 | 0.347942 | 0.1385286 | 904.2845 | 1 | 0 | 0 |  | Fe-Cr-Ni-Mo-Nb
4490 | 6 | 19 | 51 | 3 | 21 | 72.62807 | 0.3174928 | 0.1591133 | 1192.958 | 0 | 0 | 0 |  | Fe-Cr-Ni-Mo-Nb
4491 | 7 | 17 | 44 | 5 | 27 | 70.13835 | 0.3237486 | 0.163948 | 1232.557 | 0 | 0 | 0 |  | Fe-Cr-Ni-Mo-Nb
4492 | 8 | 16 | 38 | 7 | 32 | 68.69873 | 0.3275903 | 0.1632044 | 1217.516 | 0 | 0 | 0 |  | Fe-Cr-Ni-Mo-Nb
4493 | 8 | 14 | 32 | 10 | 36 | 67.96381 | 0.3305503 | 0.1595316 | 1183.38 | 0 | 0 | 0 |  | Fe-Cr-Ni-Mo-Nb
4494 | 9 | 11 | 26 | 14 | 40 | 67.67014 | 0.332965 | 0.1525108 | 1118.81 | 0 | 0 | 0 |  | Fe-Cr-Ni-Mo-Nb
4495 | 8 | 9 | 21 | 18 | 44 | 67.58704 | 0.3347714 | 0.1428653 | 1027.528 | 1 | 0 | 0 |  | Fe-Cr-Ni-Mo-Nb
4496 | 7 | 7 | 16 | 23 | 46 | 68.85912 | 0.3341746 | 0.1301791 | 920.1588 | 0 | 0 | 0 |  | Fe-Cr-Ni-Mo-Nb
4497 | 4 | 29 | 52 | 3 | 12 | 81.29917 | 0.2979496 | 0.1355209 | 1002.134 | 0 | 0 | 0 |  | Fe-Cr-Ni-Mo-Nb
4498 | 8 | 27 | 46 | 4 | 16 | 78.94497 | 0.3032903 | 0.1434711 | 1077.184 | 0 | 0 | 0 |  | Fe-Cr-Ni-Mo-Nb
4499 | 10 | 24 | 39 | 6 | 21 | 76.41977 | 0.3097473 | 0.1535593 | 1181.943 | 0 | 0 | 0 |  | Fe-Cr-Ni-Mo-Nb
4500 | 12 | 21 | 34 | 9 | 25 | 75.21936 | 0.3139649 | 0.1550871 | 1201.023 | 0 | 0 | 0 |  | Fe-Cr-Ni-Mo-Nb
4501 | 13 | 17 | 29 | 13 | 28 | 74.85239 | 0.3170508 | 0.1545546 | 1209.939 | 0 | 0 | 0 |  | Fe-Cr-Ni-Mo-Nb
4502 | 14 | 14 | 24 | 17 | 31 | 74.81554 | 0.3191209 | 0.1507109 | 1180.961 | 0 | 0 | 0 |  | Fe-Cr-Ni-Mo-Nb
4503 | 13 | 11 | 19 | 23 | 34 | 75.82749 | 0.3198782 | 0.1425828 | 1117.393 | 0 | 0 | 0 |  | Fe-Cr-Ni-Mo-Nb
4504 | 12 | 8 | 15 | 29 | 36 | 77.26626 | 0.3196991 | 0.1329258 | 1036.539 | 0 | 0 | 0 |  | Fe-Cr-Ni-Mo-Nb
4505 | 9 | 6 | 12 | 36 | 37 | 79.84216 | 0.3176385 | 0.1203515 | 930.2551 | 0 | 0 | 0 |  | Fe-Cr-Ni-Mo-Nb
4506 | 6 | 38 | 43 | 3 | 10 | 85.92293 | 0.2863131 | 0.1232647 | 898.2296 | 0 | 0 | 0 |  | Fe-Cr-Ni-Mo-Nb
4507 | 10 | 34 | 38 | 4 | 13 | 83.4328 | 0.2923447 | 0.1360006 | 1030.163 | 0 | 0 | 0 |  | Fe-Cr-Ni-Mo-Nb
4508 | 14 | 29 | 33 | 7 | 16 | 81.91933 | 0.2977858 | 0.1433991 | 1116.935 | 0 | 0 | 0 |  | Fe-Cr-Ni-Mo-Nb
4509 | 17 | 25 | 29 | 10 | 19 | 80.7453 | 0.3022425 | 0.1463156 | 1153.307 | 0 | 0 | 0 |  | Fe-Cr-Ni-Mo-Nb
4510 | 19 | 20 | 25 | 15 | 21 | 81.10238 | 0.3047385 | 0.147368 | 1189.486 | 0 | 0 | 0 |  | Fe-Cr-Ni-Mo-Nb
4511 | 19 | 16 | 21 | 20 | 24 | 81.10772 | 0.3075889 | 0.1461453 | 1194.676 | 0 | 0 | 0 |  | Fe-Cr-Ni-Mo-Nb
4512 | 18 | 12 | 17 | 26 | 26 | 82.23018 | 0.3086638 | 0.1412012 | 1167.419 | 0 | 0 | 0 |  | Fe-Cr-Ni-Mo-Nb
4513 | 17 | 9 | 13 | 34 | 28 | 84.51081 | 0.3077714 | 0.1321906 | 1098.011 | 0 | 0 | 0 |  | Fe-Cr-Ni-Mo-Nb
4514 | 12 | 6 | 11 | 43 | 28 | 88.27015 | 0.305066 | 0.1194756 | 994.9081 | 0 | 0 | 0 |  | Fe-Cr-Ni-Mo-Nb
4515 | 9 | 45 | 35 | 3 | 8 | 89.98999 | 0.2761509 | 0.111375 | 790.9719 | 0 | 0 | 0 |  | Fe-Cr-Ni-Mo-Nb
4516 | 14 | 39 | 31 | 5 | 10 | 88.0665 | 0.2821277 | 0.1244469 | 933.2897 | 0 | 0 | 0 |  | Fe-Cr-Ni-Mo-Nb
4517 | 19 | 33 | 27 | 8 | 12 | 86.74373 | 0.2874618 | 0.1320624 | 1023.83 | 0 | 0 | 0 |  | Fe-Cr-Ni-Mo-Nb
4518 | 22 | 28 | 24 | 12 | 14 | 86.271 | 0.2914546 | 0.1358965 | 1080.133 | 0 | 0 | 0 |  | Fe-Cr-Ni-Mo-Nb
4519 | 24 | 23 | 20 | 17 | 16 | 86.47231 | 0.2944446 | 0.1391394 | 1140.235 | 0 | 0 | 0 |  | Fe-Cr-Ni-Mo-Nb
4520 | 25 | 18 | 17 | 22 | 18 | 86.62757 | 0.2973543 | 0.140184 | 1173.356 | 0 | 0 | 0 |  | Fe-Cr-Ni-Mo-Nb
4521 | 24 | 13 | 13 | 30 | 20 | 88.37709 | 0.2984793 | 0.1364581 | 1168.675 | 0 | 0 | 0 |  | Fe-Cr-Ni-Mo-Nb
4522 | 22 | 9 | 11 | 38 | 20 | 91.45236 | 0.296997 | 0.1302138 | 1137.364 | 0 | 0 | 0 |  | Fe-Cr-Ni-Mo-Nb
4523 | 16 | 6 | 8 | 50 | 20 | 96.5758 | 0.2934055 | 0.1153759 | 1012.688 | 0 | 0 | 0 |  | Fe-Cr-Ni-Mo-Nb
4524 | 14 | 50 | 25 | 3 | 7 | 92.93579 | 0.2683508 | 0.110556 | 793.5361 | 0 | 0 | 0 |  | Fe-Cr-Ni-Mo-Nb
4525 | 21 | 42 | 23 | 6 | 8 | 91.3851 | 0.2748537 | 0.1151037 | 845.4141 | 0 | 0 | 0 |  | Fe-Cr-Ni-Mo-Nb
4526 | 26 | 36 | 20 | 9 | 9 | 90.66627 | 0.2790862 | 0.1212135 | 921.7123 | 0 | 0 | 0 |  | Fe-Cr-Ni-Mo-Nb
4527 | 28 | 29 | 18 | 13 | 11 | 89.5636 | 0.2849065 | 0.1312596 | 1050.126 | 0 | 0 | 0 |  | Fe-Cr-Ni-Mo-Nb
4528 | 30 | 24 | 16 | 18 | 12 | 90.20478 | 0.2872758 | 0.1328071 | 1091.051 | 0 | 0 | 0 |  | Fe-Cr-Ni-Mo-Nb
4529 | 31 | 18 | 13 | 25 | 14 | 90.96163 | 0.2903163 | 0.1341898 | 1138.075 | 0 | 0 | 0 |  | Fe-Cr-Ni-Mo-Nb
4530 | 30 | 13 | 10 | 32 | 15 | 92.77247 | 0.2911951 | 0.133147 | 1164.059 | 0 | 0 | 0 |  | Fe-Cr-Ni-Mo-Nb
4531 | 26 | 8 | 8 | 42 | 15 | 96.6482 | 0.289824 | 0.1265708 | 1138.793 | 0 | 0 | 0 |  | Fe-Cr-Ni-Mo-Nb
4532 | 19 | 5 | 6 | 55 | 15 | 101.9789 | 0.2865298 | 0.1120613 | 1012.372 | 0 | 0 | 0 |  | Fe-Cr-Ni-Mo-Nb
4533 | 21 | 52 | 17 | 3 | 7 | 93.83583 | 0.2654046 | 0.1030417 | 715.752 | 0 | 0 | 0 |  | Fe-Cr-Ni-Mo-Nb
4534 | 28 | 43 | 16 | 6 | 7 | 92.78494 | 0.2711259 | 0.10854 | 779.7168 | 0 | 0 | 0 |  | Fe-Cr-Ni-Mo-Nb
4535 | 33 | 36 | 15 | 9 | 7 | 92.38969 | 0.2750734 | 0.113062 | 837.7853 | 0 | 0 | 0 |  | Fe-Cr-Ni-Mo-Nb
4536 | 36 | 30 | 13 | 14 | 8 | 92.64424 | 0.2787298 | 0.118107 | 912.9775 | 0 | 0 | 0 |  | Fe-Cr-Ni-Mo-Nb
4537 | 38 | 24 | 11 | 19 | 9 | 92.99527 | 0.2819448 | 0.124009 | 1002.882 | 0 | 0 | 0 |  | Fe-Cr-Ni-Mo-Nb
4538 | 38 | 18 | 9 | 25 | 10 | 93.97903 | 0.2844455 | 0.1293434 | 1098.153 | 0 | 0 | 0 |  | Fe-Cr-Ni-Mo-Nb
4539 | 37 | 12 | 7 | 33 | 11 | 95.85709 | 0.2860348 | 0.1299773 | 1146.435 | 0 | 0 | 0 |  | Fe-Cr-Ni-Mo-Nb
4540 | 32 | 7 | 5 | 44 | 12 | 99.37448 | 0.2857796 | 0.124621 | 1133.869 | 0 | 0 | 0 |  | Fe-Cr-Ni-Mo-Nb
4541 | 23 | 4 | 4 | 57 | 12 | 104.7441 | 0.2828843 | 0.111249 | 1021.231 | 0 | 0 | 0 |  | Fe-Cr-Ni-Mo-Nb
4542 | 37 | 42 | 10 | 6 | 5 | 94.30333 | 0.2674744 | 0.09777467 | 670.7548 | 0 | 0 | 0 |  | Fe-Cr-Ni-Mo-Nb
4543 | 41 | 35 | 10 | 9 | 5 | 93.83666 | 0.2717395 | 0.1038606 | 742.5252 | 0 | 0 | 0 |  | Fe-Cr-Ni-Mo-Nb
4544 | 44 | 28 | 9 | 13 | 6 | 93.2469 | 0.2767284 | 0.1134502 | 859.664 | 0 |  | 0 |  | Fe-Cr-Ni-Mo-Nb
4545 | 45 | 22 | 8 | 18 | 7 | 93.54545 | 0.2802797 | 0.1211449 | 968.6153 | 0 | 0 | 0 |  | Fe-Cr-Ni-Mo-Nb
4546 | 45 | 16 | 6 | 25 | 8 | 94.95832 | 0.2825892 | 0.1265118 | 1067.455 | 0 | 0 | 0 |  | Fe-Cr-Ni-Mo-Nb
4547 | 43 | 11 | 5 | 32 | 9 | 96.54685 | 0.2842133 | 0.1286153 | 1128.912 | 0 | 0 | 0 |  | Fe-Cr-Ni-Mo-Nb
4548 | 38 | 6 | 3 | 43 | 11 | 99.23309 | 0.2853072 | 0.1251076 | 1133.94 | 0 | 0 | 0 |  | Fe-Cr-Ni-Mo-Nb
4549 | 50 | 32 | 6 | 9 | 3 | 94.63659 | 0.2700596 | 0.09493721 | 648.5302 | 0 | 0 | 0 |  | Fe-Cr-Ni-Mo-Nb
4550 | 52 | 25 | 6 | 13 | 4 | 93.97864 | 0.2753368 | 0.1067956 | 786.2751 | 0 | 0 | 0 |  | Fe-Cr-Ni-Mo-Nb
4551 | 53 | 19 | 5 | 18 | 5 | 94.2618 | 0.278972 | 0.1163034 | 913.3821 | 0 | 0 | 0 |  | Fe-Cr-Ni-Mo-Nb
4552 | 53 | 13 | 4 | 23 | 6 | 94.66225 | 0.2822318 | 0.1250626 | 1040.909 | 0 | 0 | 0 |  | Fe-Cr-Ni-Mo-Nb
4553 | 50 | 8 | 4 | 30 | 8 | 95.4116 | 0.2854399 | 0.128905 | 1117.713 | 0 | 0 | 0 |  | Fe-Cr-Ni-Mo-Nb
4554 | 12 | 33 | 47 | 3 | 5 | 87.87928 | 0.2831707 | 0.1016963 | 676.7353 | 1 | 0 | 0 |  | Fe-Cr-Ni-Mo-Nb
4555 | 11 | 39 | 40 | 5 | 5 | 91.35717 | 0.2761757 | 0.1029191 | 712.7868 | 0 | 0 | 0 |  | Fe-Cr-Ni-Mo-Nb
4556 | 10 | 44 | 34 | 7 | 4 | 95.35653 | 0.2684835 | 0.09968279 | 701.0725 | 0 | 0 | 0 |  | Fe-Cr-Ni-Mo-Nb
4557 | 9 | 49 | 27 | 11 | 4 | 99.43499 | 0.2622398 | 0.1028439 | 764.7022 | 0 | 0 | 0 |  | Fe-Cr-Ni-Mo-Nb
4558 | 7 | 53 | 22 | 14 | 3 | 103.6363 | 0.2555262 | 0.09955793 | 753.407 | 0 | 0 | 0 |  | Fe-Cr-Ni-Mo-Nb
4559 | 19 | 21 | 51 | 3 | 6 | 83.12447 | 0.2948977 | 0.1069553 | 708.9809 | 1 | 1 | 1 | 708.9809 | Fe-Cr-Ni-Mo-Nb
4560 | 17 | 27 | 44 | 5 | 7 | 85.86257 | 0.2893303 | 0.1140077 | 804.6962 | 0 | 0 | 0 |  | Fe-Cr-Ni-Mo-Nb
4561 | 16 | 32 | 38 | 7 | 8 | 88.10988 | 0.2849879 | 0.1189299 | 878.3603 | 0 | 0 | 0 |  | Fe-Cr-Ni-Mo-Nb
4562 | 14 | 36 | 32 | 10 | 8 | 91.44136 | 0.2794659 | 0.1197027 | 916.683 | 0 | 0 | 0 |  | Fe-Cr-Ni-Mo-Nb
4563 | 11 | 40 | 26 | 14 | 9 | 94.44489 | 0.2753602 | 0.1222125 | 977.5886 | 0 | 0 | 0 |  | Fe-Cr-Ni-Mo-Nb
4564 | 9 | 44 | 21 | 18 | 8 | 98.82235 | 0.2687631 | 0.1187587 | 973.0126 | 0 | 0 | 0 |  | Fe-Cr-Ni-Mo-Nb
4565 | 7 | 46 | 16 | 23 | 7 | 103.2592 | 0.2632941 | 0.1146953 | 962.3585 | 0 | 0 | 0 |  | Fe-Cr-Ni-Mo-Nb
4566 | 29 | 12 | 52 | 3 | 4 | 81.68092 | 0.2990521 | 0.09473051 | 579.6075 | 1 | 1 | 1 | 579.6075 | Fe-Cr-Ni-Mo-Nb
4567 | 27 | 16 | 46 | 4 | 8 | 81.03332 | 0.3000451 |  |  | 0 | 0 | 0 |  | Fe-Cr-Ni-Mo-Nb
4568 | 24 | 21 | 39 | 6 | 10 | 82.73566 | 0.2967526 | 0.126405 | 925.0968 | 0 | 0 | 0 |  | Fe-Cr-Ni-Mo-Nb
4569 | 21 | 25 | 34 | 9 | 12 | 84.54604 | 0.2941321 | 0.1329876 | 1023.694 | 0 | 0 | 0 |  | Fe-Cr-Ni-Mo-Nb
4570 | 17 | 28 | 29 | 13 | 13 | 87.30076 | 0.290518 | 0.1344914 | 1076.697 | 0 | 0 | 0 |  | Fe-Cr-Ni-Mo-Nb
4571 | 14 | 31 | 24 | 17 | 14 | 89.92809 | 0.2871166 | 0.1339198 | 1103.412 | 0 | 0 | 0 |  | Fe-Cr-Ni-Mo-Nb
4572 | 11 | 34 | 19 | 23 | 13 | 94.93301 | 0.2804673 | 0.1289576 | 1096.083 | 0 | 0 | 0 |  | Fe-Cr-Ni-Mo-Nb
4573 | 8 | 36 | 15 | 29 | 12 | 99.49219 | 0.2750541 | 0.1234619 | 1073.72 | 0 | 0 | 0 |  | Fe-Cr-Ni-Mo-Nb
4574 | 6 | 37 | 12 | 36 | 9 | 105.6176 | 0.2678732 | 0.1159766 | 1031.436 | 0 | 0 | 0 |  | Fe-Cr-Ni-Mo-Nb
4575 | 38 | 10 | 43 | 3 | 6 | 80.10103 | 0.3017203 | 0.1057328 | 679.6976 | 1 | 0 | 0 |  | Fe-Cr-Ni-Mo-Nb
4576 | 34 | 13 | 38 | 4 | 10 | 79.12972 | 0.30374 | 0.1251635 | 878.2021 | 0 | 0 | 0 |  | Fe-Cr-Ni-Mo-Nb
4577 | 29 | 16 | 33 | 7 | 14 | 79.43657 | 0.3043782 | 0.1393962 | 1048.662 | 0 | 0 | 0 |  | Fe-Cr-Ni-Mo-Nb
4578 | 25 | 19 | 29 | 10 | 17 | 80.33017 | 0.3037323 | 0.1450786 | 1134.114 | 0 | 0 | 0 |  | Fe-Cr-Ni-Mo-Nb
4579 | 20 | 21 | 25 | 15 | 19 | 82.6341 | 0.3015456 | 0.1453097 | 1177.277 | 0 | 0 | 0 |  | Fe-Cr-Ni-Mo-Nb
4580 | 16 | 24 | 21 | 20 | 19 | 86.37415 | 0.2963936 | 0.1407348 | 1171.488 | 0 | 0 | 0 |  | Fe-Cr-Ni-Mo-Nb
4581 | 12 | 26 | 17 | 26 | 18 | 90.99929 | 0.2904898 | 0.1337371 | 1141.09 | 0 | 0 | 0 |  | Fe-Cr-Ni-Mo-Nb
4582 | 9 | 28 | 13 | 34 | 17 | 96.23372 | 0.28432 | 0.1251523 | 1091.889 | 0 | 0 | 0 |  | Fe-Cr-Ni-Mo-Nb
4583 | 6 | 28 | 11 | 43 | 12 | 104.3219 | 0.2748692 | 0.1154458 | 1038.683 | 0 | 0 | 0 |  | Fe-Cr-Ni-Mo-Nb
4584 | 45 | 8 | 35 | 3 | 9 | 77.85078 | 0.3059651 | 0.1192393 | 803.6824 | 1 | 0 | 0 |  | Fe-Cr-Ni-Mo-Nb
4585 | 39 | 10 | 31 | 5 | 14 | 76.56437 | 0.3095617 | 0.1379745 | 1001.991 | 0 |  | 0 |  | Fe-Cr-Ni-Mo-Nb
4586 | 33 | 12 | 27 | 8 | 19 | 75.99553 | 0.3121505 | 0.1484657 | 1127.716 | 0 | 0 | 0 |  | Fe-Cr-Ni-Mo-Nb
4587 | 28 | 14 | 24 | 12 | 22 | 77.2247 | 0.31146 | 0.1506419 | 1181.26 | 0 | 0 | 0 |  | Fe-Cr-Ni-Mo-Nb
4588 | 23 | 16 | 20 | 17 | 24 | 79.52599 | 0.3090439 | 0.1476231 | 1187.081 | 0 | 0 | 0 |  | Fe-Cr-Ni-Mo-Nb
4589 | 18 | 18 | 17 | 22 | 25 | 82.27039 | 0.3058099 | 0.1422128 | 1164.774 | 0 | 0 | 0 |  | Fe-Cr-Ni-Mo-Nb
4590 | 13 | 20 | 13 | 30 | 24 | 87.70151 | 0.2989408 | 0.1320394 | 1109.568 | 0 | 0 | 0 |  | Fe-Cr-Ni-Mo-Nb
4591 | 9 | 20 | 11 | 38 | 22 | 93.0086 | 0.29295 | 0.1225694 | 1051.345 | 0 | 0 | 0 |  | Fe-Cr-Ni-Mo-Nb
4592 | 6 | 20 | 8 | 50 | 16 | 102.7768 | 0.2814349 | 0.1087969 | 961.8821 | 0 | 0 | 0 |  | Fe-Cr-Ni-Mo-Nb
4593 | 50 | 7 | 25 | 3 | 14 | 74.76524 | 0.3118609 | 0.1349341 | 947.2975 | 0 | 0 | 0 |  | Fe-Cr-Ni-Mo-Nb
4594 | 42 | 8 | 23 | 6 | 21 | 72.76402 | 0.3178252 | 0.1503031 | 1111.691 | 0 | 0 | 0 |  | Fe-Cr-Ni-Mo-Nb
4595 | 36 | 9 | 20 | 9 | 26 | 72.05132 | 0.3207894 | 0.1539295 | 1159.097 | 0 | 0 | 0 |  | Fe-Cr-Ni-Mo-Nb
4596 | 29 | 11 | 18 | 13 | 28 | 73.73243 | 0.3191727 | 0.151205 | 1161.631 | 0 | 0 | 0 |  | Fe-Cr-Ni-Mo-Nb
4597 | 24 | 12 | 16 | 18 | 30 | 75.75435 | 0.3172858 | 0.1469673 | 1150.831 | 0 | 0 | 0 |  | Fe-Cr-Ni-Mo-Nb
4598 | 18 | 14 | 13 | 25 | 31 | 79.52063 | 0.3126582 | 0.1379343 | 1101.789 | 0 | 0 | 0 |  | Fe-Cr-Ni-Mo-Nb
4599 | 13 | 15 | 10 | 32 | 30 | 83.98471 | 0.3071244 | 0.1273662 | 1032.4 | 0 | 0 | 0 |  | Fe-Cr-Ni-Mo-Nb
4600 | 8 | 15 | 8 | 42 | 26 | 91.37561 | 0.2981023 | 0.1147436 | 955.1196 | 0 | 0 | 0 |  | Fe-Cr-Ni-Mo-Nb
4601 | 5 | 15 | 6 | 55 | 19 | 101.8389 | 0.2854977 | 0.100233 | 858.7137 | 0 | 0 | 0 |  | Fe-Cr-Ni-Mo-Nb
4602 | 52 | 7 | 17 | 3 | 21 | 71.01402 | 0.3193924 | 0.1491693 | 1068.698 | 0 | 0 | 0 |  | Fe-Cr-Ni-Mo-Nb
4603 | 43 | 7 | 16 | 6 | 28 | 68.90137 | 0.3257878 | 0.1563212 | 1140.292 | 0 | 0 | 0 |  | Fe-Cr-Ni-Mo-Nb
4604 | 36 | 7 | 15 | 9 | 33 | 68.00293 | 0.329328 | 0.1561474 | 1142.372 | 0 | 0 | 0 |  | Fe-Cr-Ni-Mo-Nb
4605 | 30 | 8 | 13 | 14 | 36 | 69.6383 | 0.3280621 | 0.1508204 | 1120.366 | 0 | 0 | 0 |  | Fe-Cr-Ni-Mo-Nb
4606 | 24 | 9 | 11 | 19 | 38 | 71.58731 | 0.3261261 | 0.1429329 | 1069.56 | 0 | 0 | 0 |  | Fe-Cr-Ni-Mo-Nb
4607 | 18 | 10 | 9 | 25 | 38 | 74.92428 | 0.3219256 | 0.1328448 | 1005.3 | 0 | 0 | 0 |  | Fe-Cr-Ni-Mo-Nb
4608 | 12 | 11 | 7 | 33 | 37 | 79.7514 | 0.3157203 | 0.119638 | 914.7637 | 0 | 0 | 0 |  | Fe-Cr-Ni-Mo-Nb
4609 | 7 | 12 | 5 | 44 | 32 | 88.0889 | 0.3046378 | 0.1045991 | 818.9626 | 0 | 0 | 0 |  | Fe-Cr-Ni-Mo-Nb
4610 | 4 | 12 | 4 | 57 | 23 | 99.47953 | 0.290286 | 0.09163319 | 745.7322 | 0 | 0 | 0 |  | Fe-Cr-Ni-Mo-Nb
4611 | 42 | 5 | 10 | 6 | 37 | 64.05837 | 0.336286 | 0.1575353 | 1102.944 | 0 | 0 | 0 |  | Fe-Cr-Ni-Mo-Nb
4612 | 35 | 5 | 10 | 9 | 41 | 63.78569 | 0.338407 | 0.1535709 | 1070.683 | 0 | 0 | 0 |  | Fe-Cr-Ni-Mo-Nb
4613 | 28 | 6 | 9 | 13 | 44 | 64.80329 | 0.3379192 | 0.1460562 | 1017.767 | 0 | 0 | 0 |  | Fe-Cr-Ni-Mo-Nb
4614 | 22 | 7 | 8 | 18 | 45 | 67.22214 | 0.3348317 | 0.1371423 | 964.1659 | 0 | 0 | 0 |  | Fe-Cr-Ni-Mo-Nb
4615 | 16 | 8 | 6 | 25 | 45 | 71.08562 | 0.3296001 | 0.1241376 | 879.8035 | 0 | 0 | 0 |  | Fe-Cr-Ni-Mo-Nb
4616 | 11 | 9 | 5 | 32 | 43 | 75.77898 | 0.3229794 | 0.1128287 | 810.3544 | 0 | 0 | 0 |  | Fe-Cr-Ni-Mo-Nb
4617 | 6 | 11 | 3 | 43 | 38 | 84.11514 | 0.3111545 | 0.09635295 | 702.8758 | 0 | 0 | 0 |  | Fe-Cr-Ni-Mo-Nb
4618 | 32 | 3 | 6 | 9 | 50 | 59.43428 | 0.3480317 | 0.146314 | 951.1522 | 0 | 0 | 0 |  | Fe-Cr-Ni-Mo-Nb
4619 | 25 | 4 | 6 | 13 | 52 | 60.89054 | 0.3464463 | 0.1373854 | 891.7472 | 0 | 0 | 0 |  | Fe-Cr-Ni-Mo-Nb
4620 | 19 | 5 | 5 | 18 | 53 | 63.27773 | 0.3431858 | 0.1261863 | 818.5184 | 0 | 0 | 0 |  | Fe-Cr-Ni-Mo-Nb
4621 | 13 | 6 | 4 | 23 | 53 | 65.92317 | 0.3395231 | 0.114277 | 736.1227 | 0 | 0 | 0 |  | Fe-Cr-Ni-Mo-Nb
4622 | 8 | 8 | 4 | 30 | 50 | 71.24753 | 0.3311192 | 0.1039196 | 685.2585 | 0 | 0 | 0 |  | Fe-Cr-Ni-Mo-Nb
4623 | 12 | 3 | 47 | 33 | 5 | 96.06317 | 0.2907284 | 0.1395317 | 1278.397 | 0 | 0 | 0 |  | Fe-Cr-Ni-Mo-Nb
4624 | 11 | 5 | 40 | 39 | 5 | 100.0701 | 0.2859219 | 0.1370327 | 1294.588 | 0 | 0 | 0 |  | Fe-Cr-Ni-Mo-Nb
4625 | 10 | 7 | 34 | 44 | 4 | 104.3394 | 0.2806478 | 0.1318287 | 1269.666 | 0 | 0 | 0 |  | Fe-Cr-Ni-Mo-Nb
4626 | 9 | 11 | 27 | 49 | 4 | 107.9476 | 0.275703 | 0.125439 | 1215.394 | 0 | 0 | 0 |  | Fe-Cr-Ni-Mo-Nb
4627 | 7 | 14 | 22 | 53 | 3 | 111.8656 | 0.2707241 | 0.1179748 | 1145.136 | 0 | 0 | 0 |  | Fe-Cr-Ni-Mo-Nb
4628 | 19 | 3 | 51 | 21 | 6 | 88.47473 | 0.2983016 | 0.1357813 | 1129.412 | 0 | 0 | 0 |  | Fe-Cr-Ni-Mo-Nb
4629 | 17 | 5 | 44 | 27 | 7 | 92.03981 | 0.2941323 | 0.1392573 | 1222.49 | 1 | 0 | 0 |  | Fe-Cr-Ni-Mo-Nb
4630 | 16 | 7 | 38 | 32 | 8 | 94.73908 | 0.2909088 | 0.1392003 | 1258.464 | 1 | 0 | 0 |  | Fe-Cr-Ni-Mo-Nb
4631 | 14 | 10 | 32 | 36 | 8 | 98.03325 | 0.2864286 | 0.1356817 | 1250.466 | 0 | 0 | 0 |  | Fe-Cr-Ni-Mo-Nb
4632 | 11 | 14 | 26 | 40 | 9 | 100.6797 | 0.2827913 | 0.130991 | 1217.856 | 0 | 0 | 0 |  | Fe-Cr-Ni-Mo-Nb
4633 | 9 | 18 | 21 | 44 | 8 | 104.6613 | 0.2770892 | 0.1241796 | 1161.859 | 0 | 0 | 0 |  | Fe-Cr-Ni-Mo-Nb
4634 | 7 | 23 | 16 | 46 | 7 | 108.1434 | 0.2714207 | 0.1167455 | 1086.769 | 0 | 0 | 0 |  | Fe-Cr-Ni-Mo-Nb
4635 | 29 | 3 | 52 | 12 | 4 | 84.50376 | 0.3005994 | 0.1167018 | 847.3077 | 1 | 1 | 1 | 847.3077 | Fe-Cr-Ni-Mo-Nb
4636 | 27 | 4 | 46 | 16 | 8 | 84.65062 | 0.3019119 | 0.1341211 | 1061.423 | 0 | 1 | 0 |  | Fe-Cr-Ni-Mo-Nb
4637 | 24 | 6 | 39 | 21 | 10 | 87.09031 | 0.2993472 | 0.1406381 | 1179.506 | 0 | 0 | 0 |  | Fe-Cr-Ni-Mo-Nb
4638 | 21 | 9 | 34 | 25 | 12 | 88.95408 | 0.2970621 | 0.1421468 | 1226.947 | 1 | 0 | 0 |  | Fe-Cr-Ni-Mo-Nb
4639 | 17 | 13 | 29 | 28 | 13 | 91.28219 | 0.2935775 | 0.1397948 | 1227.239 | 0 | 0 | 0 |  | Fe-Cr-Ni-Mo-Nb
4640 | 14 | 17 | 24 | 31 | 14 | 93.47859 | 0.2902129 | 0.1359254 | 1203.818 | 0 | 0 | 0 |  | Fe-Cr-Ni-Mo-Nb
4641 | 11 | 23 | 19 | 34 | 13 | 97.5442 | 0.2833276 | 0.1290739 | 1151.689 | 0 | 0 | 0 |  | Fe-Cr-Ni-Mo-Nb
4642 | 8 | 29 | 15 | 36 | 12 | 101.0551 | 0.2770982 | 0.1227199 | 1095.779 | 0 | 0 | 0 |  | Fe-Cr-Ni-Mo-Nb
4643 | 6 | 36 | 12 | 37 | 9 | 105.8246 | 0.2682125 | 0.1158652 | 1034.093 | 0 | 0 | 0 |  | Fe-Cr-Ni-Mo-Nb
4644 | 38 | 3 | 43 | 10 | 6 | 82.30882 | 0.3027873 | 0.120071 | 864.4609 | 0 | 1 | 0 |  | Fe-Cr-Ni-Mo-Nb
4645 | 34 | 4 | 38 | 13 | 10 | 81.92952 | 0.3049367 | 0.1368391 | 1063.682 | 0 | 0 | 0 |  | Fe-Cr-Ni-Mo-Nb
4646 | 29 | 7 | 33 | 16 | 14 | 82.13983 | 0.3054897 | 0.1450515 | 1174.276 | 0 | 0 | 0 |  | Fe-Cr-Ni-Mo-Nb
4647 | 25 | 10 | 29 | 19 | 17 | 82.91847 | 0.3048388 | 0.1472898 | 1218.872 | 0 | 0 | 0 |  | Fe-Cr-Ni-Mo-Nb
4648 | 20 | 15 | 25 | 21 | 19 | 84.29082 | 0.3023553 | 0.1454734 | 1216.345 | 0 | 0 | 0 |  | Fe-Cr-Ni-Mo-Nb
4649 | 16 | 20 | 21 | 24 | 19 | 87.42463 | 0.2970578 | 0.1403658 | 1189.725 | 0 | 0 | 0 |  | Fe-Cr-Ni-Mo-Nb
4650 | 12 | 26 | 17 | 26 | 18 | 90.99929 | 0.2904898 | 0.1335472 | 1139.332 | 0 | 0 | 0 |  | Fe-Cr-Ni-Mo-Nb
4651 | 9 | 34 | 13 | 28 | 17 | 94.84908 | 0.2828833 | 0.1273016 | 1090.7 | 0 | 0 | 0 |  | Fe-Cr-Ni-Mo-Nb
4652 | 6 | 43 | 11 | 28 | 12 | 101.1177 | 0.2702348 | 0.1188497 | 1020.383 | 0 | 0 | 0 |  | Fe-Cr-Ni-Mo-Nb
4653 | 45 | 3 | 35 | 8 | 9 | 79.43967 | 0.3065667 | 0.1271009 | 915.3722 | 0 | 0 | 0 |  | Fe-Cr-Ni-Mo-Nb
4654 | 39 | 5 | 31 | 10 | 14 | 78.1342 | 0.3100149 | 0.1425602 | 1087.342 | 0 | 0 | 0 |  | Fe-Cr-Ni-Mo-Nb
4655 | 33 | 8 | 27 | 12 | 19 | 77.2172 | 0.3124273 | 0.149764 | 1171.24 | 0 | 0 | 0 |  | Fe-Cr-Ni-Mo-Nb
4656 | 28 | 12 | 24 | 14 | 22 | 77.81021 | 0.3116032 | 0.1506654 | 1194.942 | 0 | 0 | 0 |  | Fe-Cr-Ni-Mo-Nb
4657 | 23 | 17 | 20 | 16 | 24 | 79.24458 | 0.3089576 | 0.1477914 | 1182.811 | 0 | 0 | 0 |  | Fe-Cr-Ni-Mo-Nb
4658 | 18 | 22 | 17 | 18 | 25 | 81.18797 | 0.305385 | 0.1434167 | 1156.044 | 0 | 0 | 0 |  | Fe-Cr-Ni-Mo-Nb
4659 | 13 | 30 | 13 | 20 | 24 | 85.15401 | 0.2974362 | 0.1360949 | 1107.688 | 0 | 0 | 0 |  | Fe-Cr-Ni-Mo-Nb
4660 | 9 | 38 | 11 | 20 | 22 | 88.65598 | 0.2895007 | 0.1307155 | 1068.087 | 0 | 0 | 0 |  | Fe-Cr-Ni-Mo-Nb
4661 | 6 | 50 | 8 | 20 | 16 | 96.20298 | 0.2731679 | 0.1208852 | 993.8605 | 0 | 0 | 0 |  | Fe-Cr-Ni-Mo-Nb
4662 | 50 | 3 | 25 | 7 | 14 | 76.0489 | 0.3121621 | 0.139673 | 1025.266 | 0 | 0 | 0 |  | Fe-Cr-Ni-Mo-Nb
4663 | 42 | 6 | 23 | 8 | 21 | 73.38723 | 0.3178841 | 0.1510114 | 1133.43 | 0 | 0 | 0 |  | Fe-Cr-Ni-Mo-Nb
4664 | 36 | 9 | 20 | 9 | 26 | 72.05132 | 0.3207894 | 0.1539295 | 1159.097 | 0 | 0 | 0 |  | Fe-Cr-Ni-Mo-Nb
4665 | 29 | 13 | 18 | 11 | 28 | 73.13647 | 0.3191346 | 0.1513701 | 1151.042 | 0 | 0 | 0 |  | Fe-Cr-Ni-Mo-Nb
4666 | 24 | 18 | 16 | 12 | 30 | 74.03697 | 0.3170983 | 0.1488617 | 1135.612 | 0 | 0 | 0 |  | Fe-Cr-Ni-Mo-Nb
4667 | 18 | 25 | 13 | 14 | 31 | 76.54273 | 0.3119901 | 0.1435798 | 1106.074 | 0 | 0 | 0 |  | Fe-Cr-Ni-Mo-Nb
4668 | 13 | 32 | 10 | 15 | 30 | 79.54678 | 0.3054652 | 0.1371973 | 1062.904 | 0 | 0 | 0 |  | Fe-Cr-Ni-Mo-Nb
4669 | 8 | 42 | 8 | 15 | 26 | 84.70327 | 0.2937448 | 0.1307325 | 1026.84 | 0 | 0 | 0 |  | Fe-Cr-Ni-Mo-Nb
4670 | 5 | 55 | 6 | 15 | 19 | 92.96181 | 0.2753695 | 0.1220047 | 973.6088 | 0 | 0 | 0 |  | Fe-Cr-Ni-Mo-Nb
4671 | 52 | 3 | 17 | 7 | 21 | 72.27902 | 0.3194659 | 0.1505085 | 1111.816 | 0 | 0 | 0 |  | Fe-Cr-Ni-Mo-Nb
4672 | 43 | 6 | 16 | 7 | 28 | 69.2127 | 0.3257613 | 0.1559206 | 1143.721 | 0 | 0 | 0 |  | Fe-Cr-Ni-Mo-Nb
4673 | 36 | 9 | 15 | 7 | 33 | 67.39037 | 0.329428 | 0.1562647 | 1130.386 | 0 | 0 | 0 |  | Fe-Cr-Ni-Mo-Nb
4674 | 30 | 14 | 13 | 8 | 36 | 67.8722 | 0.328304 | 0.1534622 | 1110.379 | 0 | 0 | 0 |  | Fe-Cr-Ni-Mo-Nb
4675 | 24 | 19 | 11 | 9 | 38 | 68.72974 | 0.3263976 | 0.1496859 | 1082.735 | 0 | 0 | 0 |  | Fe-Cr-Ni-Mo-Nb
4676 | 18 | 25 | 9 | 10 | 38 | 70.74605 | 0.3219218 | 0.1436483 | 1042.514 | 0 | 0 | 0 |  | Fe-Cr-Ni-Mo-Nb
4677 | 12 | 33 | 7 | 11 | 37 | 73.89158 | 0.3148206 | 0.1375952 | 1009.209 | 0 | 0 | 0 |  | Fe-Cr-Ni-Mo-Nb
4678 | 7 | 44 | 5 | 12 | 32 | 80.11911 | 0.3009408 | 0.1312974 | 991.7698 | 0 | 0 | 0 |  | Fe-Cr-Ni-Mo-Nb
4679 | 4 | 57 | 4 | 12 | 23 | 89.28613 | 0.2803623 | 0.1237083 | 963.8181 | 0 | 0 | 0 |  | Fe-Cr-Ni-Mo-Nb
4680 | 42 | 6 | 10 | 5 | 37 | 63.74697 | 0.3363826 | 0.1579167 | 1099.775 | 0 | 0 | 0 |  | Fe-Cr-Ni-Mo-Nb
4681 | 35 | 9 | 10 | 5 | 41 | 62.56002 | 0.3388436 | 0.155762 | 1066.031 | 0 | 0 | 0 |  | Fe-Cr-Ni-Mo-Nb
4682 | 28 | 13 | 9 | 6 | 44 | 62.71084 | 0.3386476 | 0.1509479 | 1024.055 | 0 | 0 | 0 |  | Fe-Cr-Ni-Mo-Nb
4683 | 22 | 18 | 8 | 7 | 45 | 64.02274 | 0.3357466 | 0.1459896 | 992.4144 | 0 | 0 | 0 |  | Fe-Cr-Ni-Mo-Nb
4684 | 16 | 25 | 6 | 8 | 45 | 66.31816 | 0.3304357 | 0.1396656 | 955.5158 | 0 | 0 | 0 |  | Fe-Cr-Ni-Mo-Nb
4685 | 11 | 32 | 5 | 9 | 43 | 69.55898 | 0.3231301 | 0.1352308 | 943.0431 | 0 | 0 | 0 |  | Fe-Cr-Ni-Mo-Nb
4686 | 6 | 43 | 3 | 11 | 38 | 76.07341 | 0.3089101 | 0.1299551 | 945.5422 | 0 | 0 | 0 |  | Fe-Cr-Ni-Mo-Nb
4687 | 32 | 9 | 6 | 3 | 50 | 57.60218 | 0.3490438 | 0.1510477 | 958.624 | 0 | 0 | 0 |  | Fe-Cr-Ni-Mo-Nb
4688 | 25 | 13 | 6 | 4 | 52 | 58.20315 | 0.3478536 | 0.1455785 | 918.1787 | 0 | 0 | 0 |  | Fe-Cr-Ni-Mo-Nb
4689 | 19 | 18 | 5 | 5 | 53 | 59.49529 | 0.3449326 | 0.1395384 | 879.2166 | 0 | 0 | 0 |  | Fe-Cr-Ni-Mo-Nb
4690 | 13 | 23 | 4 | 6 | 53 | 61.05806 | 0.3414189 | 0.1325669 | 833.106 | 0 | 0 | 0 |  | Fe-Cr-Ni-Mo-Nb
4691 | 8 | 30 | 4 | 8 | 50 | 65.22497 | 0.3323914 | 0.1299803 | 851.4667 | 0 | 0 | 0 |  | Fe-Cr-Ni-Mo-Nb
4692 | 12 | 33 | 47 | 5 | 3 | 90.65793 | 0.2790612 | 0.09469551 | 622.39 | 1 | 1 | 1 | 622.39 | Fe-Cr-Ni-Mo-Nb
4693 | 11 | 39 | 40 | 5 | 5 | 91.35717 | 0.2761757 | 0.1029191 | 712.7868 | 0 | 0 | 0 |  | Fe-Cr-Ni-Mo-Nb
4694 | 10 | 44 | 34 | 4 | 7 | 91.17825 | 0.2745311 | 0.1074467 | 758.7661 | 0 | 0 | 0 |  | Fe-Cr-Ni-Mo-Nb
4695 | 9 | 49 | 27 | 4 | 11 | 89.94492 | 0.2758435 | 0.1181311 | 871.6147 | 0 | 0 | 0 |  | Fe-Cr-Ni-Mo-Nb
4696 | 7 | 53 | 22 | 3 | 14 | 88.6836 | 0.2767792 | 0.1219656 | 905.7102 | 0 | 0 | 0 |  | Fe-Cr-Ni-Mo-Nb
4697 | 19 | 21 | 51 | 6 | 3 | 87.22251 | 0.2887164 | 0.09748076 | 639.2713 | 1 | 1 | 1 | 639.2713 | Fe-Cr-Ni-Mo-Nb
4698 | 17 | 27 | 44 | 7 | 5 | 88.56581 | 0.2853034 | 0.1088142 | 768.4684 | 0 | 1 | 0 |  | Fe-Cr-Ni-Mo-Nb
4699 | 16 | 32 | 38 | 8 | 7 | 89.43344 | 0.2830354 | 0.1167005 | 863.7709 | 0 | 0 | 0 |  | Fe-Cr-Ni-Mo-Nb
4700 | 14 | 36 | 32 | 8 | 10 | 88.80084 | 0.2833261 | 0.1235946 | 939.905 | 0 | 0 | 0 |  | Fe-Cr-Ni-Mo-Nb
4701 | 11 | 40 | 26 | 9 | 14 | 87.98314 | 0.2847196 | 0.1302262 | 1017.105 | 0 | 0 | 0 |  | Fe-Cr-Ni-Mo-Nb
4702 | 9 | 44 | 21 | 8 | 18 | 86.0458 | 0.2871258 | 0.1331636 | 1036.656 | 0 | 0 | 0 |  | Fe-Cr-Ni-Mo-Nb
4703 | 7 | 46 | 16 | 7 | 23 | 82.99026 | 0.2922568 | 0.1353735 | 1039.466 | 0 | 0 | 0 |  | Fe-Cr-Ni-Mo-Nb
4704 | 29 | 12 | 52 | 4 | 3 | 83.04677 | 0.2969566 | 0.09083957 | 550.7472 | 1 | 1 | 1 | 550.7472 | Fe-Cr-Ni-Mo-Nb
4705 | 27 | 16 | 46 | 8 | 4 | 86.32671 | 0.2920118 | 0.1069573 | 739.3085 | 1 | 1 | 1 | 739.3085 | Fe-Cr-Ni-Mo-Nb
4706 | 24 | 21 | 39 | 10 | 6 | 87.99546 | 0.288864 | 0.1174413 | 870.2597 | 0 | 0 | 0 |  | Fe-Cr-Ni-Mo-Nb
4707 | 21 | 25 | 34 | 12 | 9 | 88.37358 | 0.2884462 | 0.1275771 | 996.5076 | 0 | 0 | 0 |  | Fe-Cr-Ni-Mo-Nb
4708 | 17 | 28 | 29 | 13 | 13 | 87.30076 | 0.290518 | 0.1344914 | 1076.697 | 0 | 0 | 0 |  | Fe-Cr-Ni-Mo-Nb
4709 | 14 | 31 | 24 | 14 | 17 | 86.22488 | 0.2925294 | 0.1376822 | 1112.478 | 0 | 0 | 0 |  | Fe-Cr-Ni-Mo-Nb
4710 | 11 | 34 | 19 | 13 | 23 | 82.83916 | 0.2980165 | 0.1396886 | 1109.388 | 0 | 0 | 0 |  | Fe-Cr-Ni-Mo-Nb
4711 | 8 | 36 | 15 | 12 | 29 | 79.35124 | 0.30412 | 0.1393435 | 1076.436 | 0 | 0 | 0 |  | Fe-Cr-Ni-Mo-Nb
4712 | 6 | 37 | 12 | 9 | 36 | 74.14839 | 0.3131343 | 0.1389944 | 1021.791 | 0 | 0 | 0 |  | Fe-Cr-Ni-Mo-Nb
4713 | 38 | 10 | 43 | 6 | 3 | 84.13569 | 0.2955215 | 0.09561639 | 606.812 | 1 | 1 | 1 | 606.812 | Fe-Cr-Ni-Mo-Nb
4714 | 34 | 13 | 38 | 10 | 4 | 87.09849 | 0.2916168 | 0.1095623 | 777.5122 | 0 | 1 | 0 |  | Fe-Cr-Ni-Mo-Nb
4715 | 29 | 16 | 33 | 14 | 7 | 88.44815 | 0.2908146 | 0.1249068 | 972.59 | 0 | 0 | 0 |  | Fe-Cr-Ni-Mo-Nb
4716 | 25 | 19 | 29 | 17 | 10 | 89.03537 | 0.2907439 | 0.132931 | 1083.37 | 0 | 0 | 0 |  | Fe-Cr-Ni-Mo-Nb
4717 | 20 | 21 | 25 | 19 | 15 | 87.46199 | 0.2943987 | 0.1391085 | 1156.473 | 0 | 0 | 0 |  | Fe-Cr-Ni-Mo-Nb
4718 | 16 | 24 | 21 | 19 | 20 | 85.19073 | 0.2981323 | 0.140614 | 1158.959 | 0 | 0 | 0 |  | Fe-Cr-Ni-Mo-Nb
4719 | 12 | 26 | 17 | 18 | 26 | 81.64167 | 0.3041506 | 0.1399499 | 1121.39 | 0 | 0 | 0 |  | Fe-Cr-Ni-Mo-Nb
4720 | 9 | 28 | 13 | 17 | 34 | 77.21267 | 0.3119399 | 0.137308 | 1052.575 | 0 | 0 | 0 |  | Fe-Cr-Ni-Mo-Nb
4721 | 6 | 28 | 11 | 12 | 43 | 69.90069 | 0.324713 | 0.1355473 | 958.2511 | 0 | 0 | 0 |  | Fe-Cr-Ni-Mo-Nb
4722 | 45 | 8 | 35 | 9 | 3 | 85.76414 | 0.2938017 | 0.1021853 | 688.6866 | 1 | 1 | 1 | 688.6866 | Fe-Cr-Ni-Mo-Nb
4723 | 39 | 10 | 31 | 14 | 5 | 88.17427 | 0.2918913 | 0.1189777 | 901.103 | 0 | 0 | 0 |  | Fe-Cr-Ni-Mo-Nb
4724 | 33 | 12 | 27 | 19 | 8 | 89.69329 | 0.291505 | 0.1306977 | 1067.612 | 0 | 0 | 0 |  | Fe-Cr-Ni-Mo-Nb
4725 | 28 | 14 | 24 | 22 | 12 | 89.20891 | 0.2935389 | 0.1374967 | 1159.398 | 0 | 0 | 0 |  | Fe-Cr-Ni-Mo-Nb
4726 | 23 | 16 | 20 | 24 | 17 | 87.67695 | 0.2969491 | 0.1399101 | 1186.359 | 0 | 0 | 0 |  | Fe-Cr-Ni-Mo-Nb
4727 | 18 | 18 | 17 | 25 | 22 | 85.68217 | 0.3007809 | 0.139011 | 1164.281 | 0 | 0 | 0 |  | Fe-Cr-Ni-Mo-Nb
4728 | 13 | 20 | 13 | 24 | 30 | 81.06131 | 0.3086613 | 0.1355605 | 1084.278 | 0 | 0 | 0 |  | Fe-Cr-Ni-Mo-Nb
4729 | 9 | 20 | 11 | 22 | 38 | 75.71427 | 0.3181794 | 0.1313313 | 988.1828 | 0 | 0 | 0 |  | Fe-Cr-Ni-Mo-Nb
4730 | 6 | 20 | 8 | 16 | 50 | 66.85437 | 0.3336674 | 0.125158 | 836.1081 | 0 | 0 | 0 |  | Fe-Cr-Ni-Mo-Nb
4731 | 50 | 7 | 25 | 14 | 3 | 89.00782 | 0.2900407 | 0.110419 | 807.784 | 0 | 0 | 0 |  | Fe-Cr-Ni-Mo-Nb
4732 | 42 | 8 | 23 | 21 | 6 | 91.17411 | 0.2898982 | 0.1275174 | 1043.975 | 0 | 0 | 0 |  | Fe-Cr-Ni-Mo-Nb
4733 | 36 | 9 | 20 | 26 | 9 | 92.21544 | 0.2904397 | 0.1340122 | 1150.513 | 0 | 0 | 0 |  | Fe-Cr-Ni-Mo-Nb
4734 | 29 | 11 | 18 | 28 | 13 | 91.25649 | 0.2929994 | 0.1366329 | 1185.772 | 0 | 0 | 0 |  | Fe-Cr-Ni-Mo-Nb
4735 | 24 | 12 | 16 | 30 | 18 | 89.27005 | 0.2972154 | 0.1374644 | 1188.592 | 0 | 0 | 0 |  | Fe-Cr-Ni-Mo-Nb
4736 | 18 | 14 | 13 | 31 | 25 | 86.02281 | 0.3030724 | 0.1341578 | 1126.008 | 0 | 0 | 0 |  | Fe-Cr-Ni-Mo-Nb
4737 | 13 | 15 | 10 | 30 | 32 | 81.84953 | 0.3102553 | 0.1284148 | 1023.65 | 0 | 0 | 0 |  | Fe-Cr-Ni-Mo-Nb
4738 | 8 | 15 | 8 | 26 | 42 | 74.54864 | 0.3226766 | 0.1216749 | 883.8888 | 0 | 0 | 0 |  | Fe-Cr-Ni-Mo-Nb
4739 | 5 | 15 | 6 | 19 | 55 | 65.06948 | 0.3390485 | 0.1134245 | 714.6093 | 0 | 0 | 0 |  | Fe-Cr-Ni-Mo-Nb
4740 | 52 | 7 | 17 | 21 | 3 | 93.32817 | 0.2854047 | 0.1182473 | 942.9044 | 0 | 0 | 0 |  | Fe-Cr-Ni-Mo-Nb
4741 | 43 | 7 | 16 | 28 | 6 | 95.02301 | 0.2863249 | 0.1291429 | 1113.138 | 0 | 0 | 0 |  | Fe-Cr-Ni-Mo-Nb
4742 | 36 | 7 | 15 | 33 | 9 | 95.56746 | 0.2879395 | 0.1328145 | 1182.497 | 0 | 0 | 0 |  | Fe-Cr-Ni-Mo-Nb
4743 | 30 | 8 | 13 | 36 | 14 | 93.91822 | 0.2918461 | 0.1338841 | 1194.841 | 0 | 0 | 0 |  | Fe-Cr-Ni-Mo-Nb
4744 | 24 | 9 | 11 | 38 | 19 | 92.00321 | 0.2958543 | 0.1310213 | 1150.801 | 0 | 0 | 0 |  | Fe-Cr-Ni-Mo-Nb
4745 | 18 | 10 | 9 | 38 | 25 | 88.69004 | 0.3016269 | 0.126057 | 1065.827 | 0 | 0 | 0 |  | Fe-Cr-Ni-Mo-Nb
4746 | 12 | 11 | 7 | 37 | 33 | 83.8798 | 0.3096654 | 0.1179533 | 933.2032 | 0 | 0 | 0 |  | Fe-Cr-Ni-Mo-Nb
4747 | 7 | 12 | 5 | 32 | 44 | 75.96374 | 0.32234 | 0.1085774 | 766.8561 | 0 | 0 | 0 |  | Fe-Cr-Ni-Mo-Nb
4748 | 4 | 12 | 4 | 23 | 57 | 65.58923 | 0.3396555 | 0.1013495 | 613.1191 | 0 | 0 | 0 |  | Fe-Cr-Ni-Mo-Nb
4749 | 42 | 5 | 10 | 37 | 6 | 99.40527 | 0.2831004 | 0.1281844 | 1159.148 | 0 | 0 | 0 |  | Fe-Cr-Ni-Mo-Nb
4750 | 35 | 5 | 10 | 41 | 9 | 99.2764 | 0.2852791 | 0.1288506 | 1180.994 | 0 | 0 | 0 |  | Fe-Cr-Ni-Mo-Nb
4751 | 28 | 6 | 9 | 44 | 13 | 98.28653 | 0.2881033 | 0.1265606 | 1153.489 | 0 | 0 | 0 |  | Fe-Cr-Ni-Mo-Nb
4752 | 22 | 7 | 8 | 45 | 18 | 95.74447 | 0.2926157 | 0.1230179 | 1093.4 | 0 | 0 | 0 |  | Fe-Cr-Ni-Mo-Nb
4753 | 16 | 8 | 6 | 45 | 25 | 91.67674 | 0.2992909 | 0.1158536 | 976.8231 | 0 | 0 | 0 |  | Fe-Cr-Ni-Mo-Nb
4754 | 11 | 9 | 5 | 43 | 32 | 86.90619 | 0.3066678 | 0.1090417 | 861.6167 | 0 | 0 | 0 |  | Fe-Cr-Ni-Mo-Nb
4755 | 6 | 11 | 3 | 38 | 43 | 79.19416 | 0.3183319 | 0.09767658 | 682.4676 | 0 | 0 | 0 |  | Fe-Cr-Ni-Mo-Nb
4756 | 32 | 3 | 6 | 50 | 9 | 103.2558 | 0.2826706 | 0.1217805 | 1137.165 | 0 | 0 | 0 |  | Fe-Cr-Ni-Mo-Nb
4757 | 25 | 4 | 6 | 52 | 13 | 101.6842 | 0.2859199 | 0.1180349 | 1082.742 | 0 | 0 | 0 |  | Fe-Cr-Ni-Mo-Nb
4758 | 19 | 5 | 5 | 53 | 18 | 99.10725 | 0.2902889 | 0.1120159 | 990.903 | 0 | 0 | 0 |  | Fe-Cr-Ni-Mo-Nb
4759 | 13 | 6 | 4 | 53 | 23 | 96.32421 | 0.2948508 | 0.1042317 | 877.7684 | 0 | 0 | 0 |  | Fe-Cr-Ni-Mo-Nb
4760 | 8 | 8 | 4 | 50 | 30 | 91.10886 | 0.3020534 | 0.0983187 | 773.3317 | 0 | 0 | 0 |  | Fe-Cr-Ni-Mo-Nb
4761 | 12 | 3 | 47 | 5 | 33 | 63.11916 | 0.34059 | 0.1706778 | 1223.465 | 0 | 0 | 0 |  | Fe-Cr-Ni-Mo-Nb
4762 | 11 | 5 | 40 | 5 | 39 | 61.04416 | 0.3445572 | 0.1689101 | 1179.811 | 0 | 0 | 0 |  | Fe-Cr-Ni-Mo-Nb
4763 | 10 | 7 | 34 | 4 | 44 | 58.76966 | 0.3487085 | 0.1652645 | 1111.854 | 0 | 0 | 0 |  | Fe-Cr-Ni-Mo-Nb
4764 | 9 | 11 | 27 | 4 | 49 | 58.01984 | 0.3496718 | 0.158325 | 1035.226 | 0 | 0 | 0 |  | Fe-Cr-Ni-Mo-Nb
4765 | 7 | 14 | 22 | 3 | 53 | 56.51062 | 0.3522246 | 0.1513855 | 949.91 | 0 | 0 | 0 |  | Fe-Cr-Ni-Mo-Nb
4766 | 19 | 3 | 51 | 6 | 21 | 69.96761 | 0.3265754 | 0.1596667 | 1185.857 | 0 | 0 | 0 |  | Fe-Cr-Ni-Mo-Nb
4767 | 17 | 5 | 44 | 7 | 27 | 68.10136 | 0.3303828 | 0.1648035 | 1227.887 | 0 | 0 | 0 |  | Fe-Cr-Ni-Mo-Nb
4768 | 16 | 7 | 38 | 8 | 32 | 66.96078 | 0.3326778 | 0.1645068 | 1215.683 | 0 | 0 | 0 |  | Fe-Cr-Ni-Mo-Nb
4769 | 14 | 10 | 32 | 8 | 36 | 65.8473 | 0.3344697 | 0.1622705 | 1181.077 | 0 | 0 | 0 |  | Fe-Cr-Ni-Mo-Nb
4770 | 11 | 14 | 26 | 9 | 40 | 65.69174 | 0.3345623 | 0.1564942 | 1122.899 | 0 | 0 | 0 |  | Fe-Cr-Ni-Mo-Nb
4771 | 9 | 18 | 21 | 8 | 44 | 64.42157 | 0.3362116 | 0.1512087 | 1052.023 | 0 | 0 | 0 |  | Fe-Cr-Ni-Mo-Nb
4772 | 7 | 23 | 16 | 7 | 46 | 64.23366 | 0.3354454 | 0.1448771 | 984.9513 | 0 | 0 | 0 |  | Fe-Cr-Ni-Mo-Nb
4773 | 29 | 3 | 52 | 4 | 12 | 74.13467 | 0.3166044 | 0.1358865 | 955.9369 | 0 | 0 | 0 |  | Fe-Cr-Ni-Mo-Nb
4774 | 27 | 4 | 46 | 8 | 16 | 74.75061 | 0.3170598 | 0.1470934 | 1099.005 | 0 | 0 | 0 |  | Fe-Cr-Ni-Mo-Nb
4775 | 24 | 6 | 39 | 10 | 21 | 73.77071 | 0.3195401 | 0.1563451 | 1205.356 | 0 | 0 | 0 |  | Fe-Cr-Ni-Mo-Nb
4776 | 21 | 9 | 34 | 12 | 25 | 73.72016 | 0.3199593 | 0.1571022 | 1221.166 | 0 | 0 | 0 |  | Fe-Cr-Ni-Mo-Nb
4777 | 17 | 13 | 29 | 13 | 28 | 73.80671 | 0.3196119 | 0.1559267 | 1214.962 | 0 | 0 | 0 |  | Fe-Cr-Ni-Mo-Nb
4778 | 14 | 17 | 24 | 14 | 31 | 73.95384 | 0.3190648 | 0.1519504 | 1176.017 | 0 | 0 | 0 |  | Fe-Cr-Ni-Mo-Nb
4779 | 11 | 23 | 19 | 13 | 34 | 73.52567 | 0.3184924 | 0.147236 | 1116.75 | 0 | 0 | 0 |  | Fe-Cr-Ni-Mo-Nb
4780 | 8 | 29 | 15 | 12 | 36 | 73.60057 | 0.3169503 | 0.1424357 | 1062.303 | 0 | 0 | 0 |  | Fe-Cr-Ni-Mo-Nb
4781 | 6 | 36 | 12 | 9 | 37 | 73.35224 | 0.3149567 | 0.1399264 | 1024.178 | 0 | 0 | 0 |  | Fe-Cr-Ni-Mo-Nb
4782 | 38 | 3 | 43 | 6 | 10 | 77.14249 | 0.3107619 | 0.1294887 | 918.0935 | 0 | 0 | 0 |  | Fe-Cr-Ni-Mo-Nb
4783 | 34 | 4 | 38 | 10 | 13 | 78.14322 | 0.3107325 | 0.1438524 | 1102.861 | 0 | 0 | 0 |  | Fe-Cr-Ni-Mo-Nb
4784 | 29 | 7 | 33 | 14 | 16 | 79.68909 | 0.3092017 | 0.149202 | 1195.241 | 0 | 0 | 0 |  | Fe-Cr-Ni-Mo-Nb
4785 | 25 | 10 | 29 | 17 | 19 | 80.54695 | 0.3083998 | 0.1496463 | 1219.06 | 0 | 0 | 0 |  | Fe-Cr-Ni-Mo-Nb
4786 | 20 | 15 | 25 | 19 | 21 | 81.95055 | 0.3058348 | 0.1475505 | 1214.475 | 0 | 0 | 0 |  | Fe-Cr-Ni-Mo-Nb
4787 | 16 | 20 | 21 | 19 | 24 | 81.62653 | 0.3056023 | 0.1450804 | 1182.932 | 0 | 0 | 0 |  | Fe-Cr-Ni-Mo-Nb
4788 | 12 | 26 | 17 | 18 | 26 | 81.64167 | 0.3041506 | 0.1414982 | 1139.288 | 0 | 0 | 0 |  | Fe-Cr-Ni-Mo-Nb
4789 | 9 | 34 | 13 | 17 | 28 | 82.17459 | 0.3011995 | 0.1363893 | 1078.543 | 0 | 0 | 0 |  | Fe-Cr-Ni-Mo-Nb
4790 | 6 | 43 | 11 | 12 | 28 | 81.98277 | 0.2975923 | 0.1348998 | 1045.017 | 0 | 0 | 0 |  | Fe-Cr-Ni-Mo-Nb
4791 | 45 | 3 | 35 | 9 | 8 | 80.72145 | 0.3045901 | 0.1248653 | 903.0741 | 0 | 0 | 0 |  | Fe-Cr-Ni-Mo-Nb
4792 | 39 | 5 | 31 | 14 | 10 | 83.15227 | 0.3023518 | 0.1375273 | 1084.819 | 0 | 0 | 0 |  | Fe-Cr-Ni-Mo-Nb
4793 | 33 | 8 | 27 | 19 | 12 | 85.74805 | 0.2995345 | 0.1417699 | 1175.547 | 0 | 0 | 0 |  | Fe-Cr-Ni-Mo-Nb
4794 | 28 | 12 | 24 | 22 | 14 | 87.2983 | 0.2973953 | 0.1412213 | 1190.843 | 0 | 0 | 0 |  | Fe-Cr-Ni-Mo-Nb
4795 | 23 | 17 | 20 | 24 | 16 | 88.60743 | 0.2950743 | 0.1394886 | 1187.051 | 0 | 0 | 0 |  | Fe-Cr-Ni-Mo-Nb
4796 | 18 | 22 | 17 | 25 | 18 | 89.30928 | 0.2934487 | 0.1368355 | 1163.238 | 0 | 0 | 0 |  | Fe-Cr-Ni-Mo-Nb
4797 | 13 | 30 | 13 | 24 | 20 | 89.80359 | 0.290681 | 0.1324783 | 1109.981 | 0 | 0 | 0 |  | Fe-Cr-Ni-Mo-Nb
4798 | 9 | 38 | 11 | 22 | 20 | 91.01601 | 0.286106 | 0.1287088 | 1065.767 | 0 | 0 | 0 |  | Fe-Cr-Ni-Mo-Nb
4799 | 6 | 50 | 8 | 16 | 20 | 91.3099 | 0.2801058 | 0.1253338 | 1007.007 | 0 | 0 | 0 |  | Fe-Cr-Ni-Mo-Nb
4800 | 50 | 3 | 25 | 14 | 7 | 84.91057 | 0.2985501 | 0.1287468 | 993.5339 | 0 | 0 | 0 |  | Fe-Cr-Ni-Mo-Nb
4801 | 42 | 6 | 23 | 21 | 8 | 89.17259 | 0.2939076 | 0.1324995 | 1092.072 | 0 | 0 | 0 |  | Fe-Cr-Ni-Mo-Nb
4802 | 36 | 9 | 20 | 26 | 9 | 92.21544 | 0.2904397 | 0.1340122 | 1150.513 | 0 | 0 | 0 |  | Fe-Cr-Ni-Mo-Nb
4803 | 29 | 13 | 18 | 28 | 11 | 93.20202 | 0.2892058 | 0.135371 | 1184.375 | 0 | 0 | 0 |  | Fe-Cr-Ni-Mo-Nb
4804 | 24 | 18 | 16 | 30 | 12 | 94.92635 | 0.286205 | 0.131975 | 1157.734 | 0 | 0 | 0 |  | Fe-Cr-Ni-Mo-Nb
4805 | 18 | 25 | 13 | 31 | 14 | 95.97291 | 0.2835647 | 0.1278966 | 1113.765 | 0 | 0 | 0 |  | Fe-Cr-Ni-Mo-Nb
4806 | 13 | 32 | 10 | 30 | 15 | 96.92863 | 0.2802929 | 0.1245544 | 1075.665 | 0 | 0 | 0 |  | Fe-Cr-Ni-Mo-Nb
4807 | 8 | 42 | 8 | 26 | 15 | 97.88951 | 0.2748888 | 0.1213966 | 1030.321 | 0 |  | 0 |  | Fe-Cr-Ni-Mo-Nb
4808 | 5 | 55 | 6 | 19 | 15 | 97.91852 | 0.2683873 | 0.1172979 | 955.9547 | 0 | 0 | 0 |  | Fe-Cr-Ni-Mo-Nb
4809 | 52 | 3 | 17 | 21 | 7 | 89.26394 | 0.2935295 | 0.1297984 | 1058.172 | 0 | 0 | 0 |  | Fe-Cr-Ni-Mo-Nb
4810 | 43 | 6 | 16 | 28 | 7 | 94.01761 | 0.288264 | 0.1311236 | 1132.062 | 0 | 0 | 0 |  | Fe-Cr-Ni-Mo-Nb
4811 | 36 | 9 | 15 | 33 | 7 | 97.556 | 0.284191 | 0.1298538 | 1156.6 | 0 | 0 | 0 |  | Fe-Cr-Ni-Mo-Nb
4812 | 30 | 14 | 13 | 36 | 8 | 99.69663 | 0.281016 | 0.1265788 | 1135.075 | 0 | 0 | 0 |  | Fe-Cr-Ni-Mo-Nb
4813 | 24 | 19 | 11 | 38 | 9 | 101.4259 | 0.2782323 | 0.1235619 | 1112.083 | 0 | 0 | 0 |  | Fe-Cr-Ni-Mo-Nb
4814 | 18 | 25 | 9 | 38 | 10 | 102.6002 | 0.275426 | 0.1206777 | 1082.716 | 0 | 0 | 0 |  | Fe-Cr-Ni-Mo-Nb
4815 | 12 | 33 | 7 | 37 | 11 | 103.6626 | 0.27183 | 0.1163525 | 1028.927 | 0 | 0 | 0 |  | Fe-Cr-Ni-Mo-Nb
4816 | 7 | 44 | 5 | 32 | 12 | 103.6136 | 0.2674557 | 0.1132019 | 973.519 | 0 | 0 | 0 |  | Fe-Cr-Ni-Mo-Nb
4817 | 4 | 57 | 4 | 23 | 12 | 102.875 | 0.2612833 | 0.1110746 | 916.2514 | 0 | 0 | 0 |  | Fe-Cr-Ni-Mo-Nb
4818 | 42 | 6 | 10 | 37 | 5 | 100.418 | 0.2812381 | 0.1266697 | 1145.162 | 0 | 0 | 0 |  | Fe-Cr-Ni-Mo-Nb
4819 | 35 | 9 | 10 | 41 | 5 | 103.2809 | 0.2780348 | 0.124349 | 1144.679 | 0 | 0 | 0 |  | Fe-Cr-Ni-Mo-Nb
4820 | 28 | 13 | 9 | 44 | 6 | 105.1625 | 0.2757619 | 0.1213549 | 1124.481 | 0 | 0 | 0 |  | Fe-Cr-Ni-Mo-Nb
4821 | 22 | 18 | 8 | 45 | 7 | 106.3159 | 0.2735844 | 0.1180541 | 1089.077 | 0 | 0 | 0 |  | Fe-Cr-Ni-Mo-Nb
4822 | 16 | 25 | 6 | 45 | 8 | 107.5616 | 0.2704023 | 0.1133749 | 1032.505 | 0 | 0 | 0 |  | Fe-Cr-Ni-Mo-Nb
4823 | 11 | 32 | 5 | 43 | 9 | 107.8257 | 0.2679095 | 0.1105109 | 990.2543 | 0 | 0 | 0 |  | Fe-Cr-Ni-Mo-Nb
4824 | 6 | 43 | 3 | 38 | 11 | 106.844 | 0.2650558 | 0.1073533 | 929.5806 | 0 | 0 | 0 |  | Fe-Cr-Ni-Mo-Nb
4825 | 32 | 9 | 6 | 50 | 3 | 109.2953 | 0.2722138 | 0.1171324 | 1106.886 | 0 | 0 | 0 |  | Fe-Cr-Ni-Mo-Nb
4826 | 25 | 13 | 6 | 52 | 4 | 110.576 | 0.2705653 | 0.1137919 | 1073.076 | 0 | 0 | 0 |  | Fe-Cr-Ni-Mo-Nb
4827 | 19 | 18 | 5 | 53 | 5 | 111.676 | 0.2685093 | 0.1095425 | 1022.627 | 0 | 0 | 0 |  | Fe-Cr-Ni-Mo-Nb
4828 | 13 | 23 | 4 | 53 | 6 | 112.5661 | 0.2665465 | 0.1055508 | 974.2394 | 0 | 0 | 0 |  | Fe-Cr-Ni-Mo-Nb
4829 | 8 | 30 | 4 | 50 | 8 | 111.3222 | 0.2659025 | 0.1039444 | 937.9041 | 0 | 0 | 0 |  | Fe-Cr-Ni-Mo-Nb
4830 | 12 | 5 | 47 | 33 | 3 | 98.12859 | 0.2869322 | 0.1354642 | 1238.037 | 0 | 0 | 0 |  | Fe-Cr-Ni-Mo-Nb
4831 | 11 | 5 | 40 | 39 | 5 | 100.0701 | 0.2859219 | 0.1370327 | 1294.588 | 0 | 0 | 0 |  | Fe-Cr-Ni-Mo-Nb
4832 | 10 | 4 | 34 | 44 | 7 | 101.2565 | 0.2860494 | 0.1351627 | 1295.787 | 0 | 0 | 0 |  | Fe-Cr-Ni-Mo-Nb
4833 | 9 | 4 | 27 | 49 | 11 | 100.9441 | 0.2878153 | 0.1305617 | 1242.841 | 0 | 0 | 0 |  | Fe-Cr-Ni-Mo-Nb
4834 | 7 | 3 | 22 | 53 | 14 | 100.8538 | 0.2894709 | 0.1227377 | 1147.084 | 0 | 0 | 0 |  | Fe-Cr-Ni-Mo-Nb
4835 | 19 | 6 | 51 | 21 | 3 | 91.55351 | 0.2922514 | 0.1265222 | 1035.884 | 0 | 0 | 0 |  | Fe-Cr-Ni-Mo-Nb
4836 | 17 | 7 | 44 | 27 | 5 | 94.06896 | 0.2902527 | 0.1348459 | 1179.645 | 1 | 0 | 0 |  | Fe-Cr-Ni-Mo-Nb
4837 | 16 | 8 | 38 | 32 | 7 | 95.73211 | 0.2890459 | 0.1374998 | 1242.926 | 0 | 0 | 0 |  | Fe-Cr-Ni-Mo-Nb
4838 | 14 | 8 | 32 | 36 | 10 | 96.05263 | 0.290085 | 0.138134 | 1269.598 | 0 | 0 | 0 |  | Fe-Cr-Ni-Mo-Nb
4839 | 11 | 9 | 26 | 40 | 14 | 95.82452 | 0.291655 | 0.1349137 | 1237.864 | 0 | 0 | 0 |  | Fe-Cr-Ni-Mo-Nb
4840 | 9 | 8 | 21 | 44 | 18 | 95.06145 | 0.2943767 | 0.1289973 | 1165.683 | 0 | 0 | 0 |  | Fe-Cr-Ni-Mo-Nb
4841 | 7 | 7 | 16 | 46 | 23 | 92.86689 | 0.298803 | 0.1200132 | 1040.898 | 0 | 0 | 0 |  | Fe-Cr-Ni-Mo-Nb
4842 | 29 | 4 | 52 | 12 | 3 | 85.5337 | 0.2984654 | 0.111906 | 800.4921 | 1 | 1 | 1 | 800.4921 | Fe-Cr-Ni-Mo-Nb
4843 | 27 | 8 | 46 | 16 | 4 | 88.65374 | 0.2937461 | 0.1201703 | 923.8711 | 0 | 1 | 0 |  | Fe-Cr-Ni-Mo-Nb
4844 | 24 | 10 | 39 | 21 | 6 | 91.07265 | 0.2914098 | 0.1309883 | 1088.101 | 0 | 0 | 0 |  | Fe-Cr-Ni-Mo-Nb
4845 | 21 | 12 | 34 | 25 | 9 | 91.85744 | 0.2913524 | 0.1367696 | 1179.761 | 0 | 0 | 0 |  | Fe-Cr-Ni-Mo-Nb
4846 | 17 | 13 | 29 | 28 | 13 | 91.28219 | 0.2935775 | 0.1397948 | 1227.239 | 0 | 0 | 0 |  | Fe-Cr-Ni-Mo-Nb
4847 | 14 | 14 | 24 | 31 | 17 | 90.65691 | 0.2956643 | 0.1384553 | 1216.106 | 0 | 0 | 0 |  | Fe-Cr-Ni-Mo-Nb
4848 | 11 | 13 | 19 | 34 | 23 | 88.30398 | 0.3010383 | 0.1340717 | 1152.499 | 0 | 0 | 0 |  | Fe-Cr-Ni-Mo-Nb
4849 | 8 | 12 | 15 | 36 | 29 | 85.60874 | 0.3066061 | 0.1266562 | 1046.684 | 0 | 0 | 0 |  | Fe-Cr-Ni-Mo-Nb
4850 | 6 | 9 | 12 | 37 | 36 | 81.56702 | 0.3145244 | 0.1176117 | 913.7632 | 0 | 0 | 0 |  | Fe-Cr-Ni-Mo-Nb
4851 | 38 | 6 | 43 | 10 | 3 | 85.36481 | 0.2963303 | 0.1058427 | 728.3384 | 1 | 1 | 1 | 728.3384 | Fe-Cr-Ni-Mo-Nb
4852 | 34 | 10 | 38 | 13 | 4 | 87.9839 | 0.2923016 | 0.1167164 | 872.0908 | 0 | 1 | 0 |  | Fe-Cr-Ni-Mo-Nb
4853 | 29 | 14 | 33 | 16 | 7 | 89.01373 | 0.2912673 | 0.1281479 | 1022.502 | 0 | 0 | 0 |  | Fe-Cr-Ni-Mo-Nb
4854 | 25 | 17 | 29 | 19 | 10 | 89.57761 | 0.291179 | 0.13424 | 1110.599 | 0 | 0 | 0 |  | Fe-Cr-Ni-Mo-Nb
4855 | 20 | 19 | 25 | 21 | 15 | 87.9965 | 0.2947698 | 0.1395717 | 1173.693 | 0 | 0 | 0 |  | Fe-Cr-Ni-Mo-Nb
4856 | 16 | 19 | 21 | 24 | 20 | 86.51454 | 0.2989027 | 0.1402199 | 1182.296 | 0 | 0 | 0 |  | Fe-Cr-Ni-Mo-Nb
4857 | 12 | 18 | 17 | 26 | 26 | 83.78198 | 0.3050451 | 0.1366533 | 1125.872 | 0 | 0 | 0 |  | Fe-Cr-Ni-Mo-Nb
4858 | 9 | 17 | 13 | 28 | 34 | 80.11197 | 0.3125931 | 0.1307392 | 1031.581 | 0 | 0 | 0 |  | Fe-Cr-Ni-Mo-Nb
4859 | 6 | 12 | 11 | 28 | 43 | 74.26943 | 0.3244598 | 0.1209227 | 877.893 | 0 | 0 | 0 |  | Fe-Cr-Ni-Mo-Nb
4860 | 45 | 9 | 35 | 8 | 3 | 85.46198 | 0.2935832 | 0.09975314 | 659.3803 | 1 | 1 | 1 | 659.3803 | Fe-Cr-Ni-Mo-Nb
4861 | 39 | 14 | 31 | 10 | 5 | 87.00826 | 0.2909708 | 0.1143447 | 829.5743 | 0 | 0 | 0 |  | Fe-Cr-Ni-Mo-Nb
4862 | 33 | 19 | 27 | 12 | 8 | 87.73462 | 0.2899176 | 0.1254858 | 967.3431 | 0 | 0 | 0 |  | Fe-Cr-Ni-Mo-Nb
4863 | 28 | 22 | 24 | 14 | 12 | 87.03934 | 0.2919131 | 0.1343714 | 1074.303 | 0 | 0 | 0 |  | Fe-Cr-Ni-Mo-Nb
4864 | 23 | 24 | 20 | 16 | 17 | 85.53962 | 0.2955683 | 0.1400578 | 1140.763 | 0 | 0 | 0 |  | Fe-Cr-Ni-Mo-Nb
4865 | 18 | 25 | 17 | 18 | 22 | 83.82873 | 0.2997925 | 0.141237 | 1150.947 | 0 | 0 | 0 |  | Fe-Cr-Ni-Mo-Nb
4866 | 13 | 24 | 13 | 20 | 30 | 79.99807 | 0.3083226 | 0.1382919 | 1094.381 | 0 | 0 | 0 |  | Fe-Cr-Ni-Mo-Nb
4867 | 9 | 22 | 11 | 20 | 38 | 75.17441 | 0.3181328 | 0.1333559 | 1000.144 | 0 | 0 | 0 |  | Fe-Cr-Ni-Mo-Nb
4868 | 6 | 16 | 8 | 20 | 50 | 67.96186 | 0.3333926 | 0.1206593 | 808.9717 | 0 | 0 | 0 |  | Fe-Cr-Ni-Mo-Nb
4869 | 50 | 14 | 25 | 7 | 3 | 86.95547 | 0.2882764 | 0.0980572 | 645.819 | 1 | 0 | 0 |  | Fe-Cr-Ni-Mo-Nb
4870 | 42 | 21 | 23 | 8 | 6 | 87.56244 | 0.286702 | 0.1115093 | 793.452 | 0 | 0 | 0 |  | Fe-Cr-Ni-Mo-Nb
4871 | 36 | 26 | 20 | 9 | 9 | 87.64033 | 0.2864131 | 0.1218221 | 912.6247 | 0 | 0 | 0 |  | Fe-Cr-Ni-Mo-Nb
4872 | 29 | 28 | 18 | 11 | 13 | 86.70921 | 0.2893861 | 0.1320714 | 1034.758 | 0 | 0 | 0 |  | Fe-Cr-Ni-Mo-Nb
4873 | 24 | 30 | 16 | 12 | 18 | 84.52404 | 0.2940683 | 0.1381523 | 1095.524 | 0 | 0 | 0 |  | Fe-Cr-Ni-Mo-Nb
4874 | 18 | 31 | 13 | 14 | 25 | 81.59774 | 0.3009186 | 0.1409877 | 1115.84 | 0 | 0 | 0 |  | Fe-Cr-Ni-Mo-Nb
4875 | 13 | 30 | 10 | 15 | 32 | 77.88324 | 0.3091104 | 0.138221 | 1060.817 | 0 | 0 | 0 |  | Fe-Cr-Ni-Mo-Nb
4876 | 8 | 26 | 8 | 15 | 42 | 71.54316 | 0.3227258 | 0.1312757 | 935.3163 | 0 | 0 | 0 |  | Fe-Cr-Ni-Mo-Nb
4877 | 5 | 19 | 6 | 15 | 55 | 63.95724 | 0.3394537 | 0.1185715 | 746.9206 | 0 | 0 | 0 |  | Fe-Cr-Ni-Mo-Nb
4878 | 52 | 21 | 17 | 7 | 3 | 89.48577 | 0.281396 | 0.09411971 | 614.8167 | 0 |  | 0 |  | Fe-Cr-Ni-Mo-Nb
4879 | 43 | 28 | 16 | 7 | 6 | 89.46043 | 0.280535 | 0.107704 | 758.0752 | 0 | 0 | 0 |  | Fe-Cr-Ni-Mo-Nb
4880 | 36 | 33 | 15 | 7 | 9 | 88.82739 | 0.2811839 | 0.1172232 | 860.619 | 0 | 0 | 0 |  | Fe-Cr-Ni-Mo-Nb
4881 | 30 | 36 | 13 | 8 | 14 | 86.78376 | 0.2856532 | 0.1284031 | 980.0681 | 0 | 0 | 0 |  | Fe-Cr-Ni-Mo-Nb
4882 | 24 | 38 | 11 | 9 | 19 | 84.64951 | 0.2904551 | 0.1348549 | 1046.635 | 0 | 0 | 0 |  | Fe-Cr-Ni-Mo-Nb
4883 | 18 | 38 | 9 | 10 | 25 | 81.48567 | 0.297668 | 0.1377929 | 1065.066 | 0 | 0 | 0 |  | Fe-Cr-Ni-Mo-Nb
4884 | 12 | 37 | 7 | 11 | 33 | 77.1151 | 0.307533 | 0.1368364 | 1026.872 | 0 | 0 | 0 |  | Fe-Cr-Ni-Mo-Nb
4885 | 7 | 32 | 5 | 12 | 44 | 70.62735 | 0.3223874 | 0.129814 | 904.9368 | 0 | 0 | 0 |  | Fe-Cr-Ni-Mo-Nb
4886 | 4 | 23 | 4 | 12 | 57 | 62.55123 | 0.3408214 | 0.1168569 | 714.4284 | 0 | 0 | 0 |  | Fe-Cr-Ni-Mo-Nb
4887 | 42 | 37 | 10 | 5 | 6 | 91.36932 | 0.2733111 | 0.1017323 | 697.0642 | 0 | 0 | 0 |  | Fe-Cr-Ni-Mo-Nb
4888 | 35 | 41 | 10 | 5 | 9 | 90.34654 | 0.2750217 | 0.1120567 | 804.8682 | 0 | 0 | 0 |  | Fe-Cr-Ni-Mo-Nb
4889 | 28 | 44 | 9 | 6 | 13 | 88.95166 | 0.2783642 | 0.122158 | 915.5926 | 0 | 0 | 0 |  | Fe-Cr-Ni-Mo-Nb
4890 | 22 | 45 | 8 | 7 | 18 | 86.36439 | 0.2844285 | 0.129953 | 995.1477 | 0 | 0 | 0 |  | Fe-Cr-Ni-Mo-Nb
4891 | 16 | 45 | 6 | 8 | 25 | 82.43498 | 0.2933686 | 0.1345004 | 1027.784 | 0 | 0 | 0 |  | Fe-Cr-Ni-Mo-Nb
4892 | 11 | 43 | 5 | 9 | 32 | 78.26112 | 0.3031339 | 0.1348405 | 1007.415 | 0 | 0 | 0 |  | Fe-Cr-Ni-Mo-Nb
4893 | 6 | 38 | 3 | 11 | 43 | 72.221 | 0.3177093 | 0.1289038 | 905.6228 | 0 | 0 | 0 |  | Fe-Cr-Ni-Mo-Nb
4894 | 32 | 50 | 6 | 3 | 9 | 92.16392 | 0.2680702 | 0.1064862 | 747.047 | 0 | 0 | 0 |  | Fe-Cr-Ni-Mo-Nb
4895 | 25 | 52 | 6 | 4 | 13 | 90.35797 | 0.2725995 | 0.1176017 | 865.6153 | 0 | 0 | 0 |  | Fe-Cr-Ni-Mo-Nb
4896 | 19 | 53 | 5 | 5 | 18 | 87.70069 | 0.2789413 | 0.1257459 | 948.8081 | 0 | 0 | 0 |  | Fe-Cr-Ni-Mo-Nb
4897 | 13 | 53 | 4 | 6 | 23 | 84.95999 | 0.2855442 | 0.129304 | 979.4895 | 0 | 0 | 0 |  | Fe-Cr-Ni-Mo-Nb
4898 | 8 | 50 | 4 | 8 | 30 | 80.7969 | 0.2962712 | 0.1316921 | 987.7835 | 0 | 0 | 0 |  | Fe-Cr-Ni-Mo-Nb
4899 | 12 | 5 | 47 | 3 | 33 | 62.46296 | 0.3408502 | 0.1712053 | 1212.06 | 0 | 0 | 0 |  | Fe-Cr-Ni-Mo-Nb
4900 | 11 | 5 | 40 | 5 | 39 | 61.04416 | 0.3445572 | 0.1689101 | 1179.811 | 0 | 0 | 0 |  | Fe-Cr-Ni-Mo-Nb
4901 | 10 | 4 | 34 | 7 | 44 | 59.72778 | 0.3481842 | 0.1633477 | 1115.404 | 0 | 0 | 0 |  | Fe-Cr-Ni-Mo-Nb
4902 | 9 | 4 | 27 | 11 | 49 | 60.17243 | 0.3484698 | 0.1527542 | 1027.707 | 0 | 0 | 0 |  | Fe-Cr-Ni-Mo-Nb
4903 | 7 | 3 | 22 | 14 | 53 | 59.8666 | 0.3502157 | 0.1408243 | 916.6346 | 1 | 0 | 0 |  | Fe-Cr-Ni-Mo-Nb
4904 | 19 | 6 | 51 | 3 | 21 | 68.97848 | 0.3266776 | 0.1586073 | 1150.219 | 0 | 0 | 0 |  | Fe-Cr-Ni-Mo-Nb
4905 | 17 | 7 | 44 | 5 | 27 | 67.45742 | 0.3305021 | 0.1648621 | 1212.449 | 0 | 0 | 0 |  | Fe-Cr-Ni-Mo-Nb
4906 | 16 | 8 | 38 | 7 | 32 | 66.6489 | 0.3327504 | 0.1647448 | 1210.584 | 0 | 0 | 0 |  | Fe-Cr-Ni-Mo-Nb
4907 | 14 | 8 | 32 | 10 | 36 | 66.46351 | 0.334305 | 0.161373 | 1186.047 | 0 | 0 | 0 |  | Fe-Cr-Ni-Mo-Nb
4908 | 11 | 9 | 26 | 14 | 40 | 67.18638 | 0.3341644 | 0.1533486 | 1122.511 | 0 | 0 | 0 |  | Fe-Cr-Ni-Mo-Nb
4909 | 9 | 8 | 21 | 18 | 44 | 67.35282 | 0.3353469 | 0.1434071 | 1030.849 | 1 | 0 | 0 |  | Fe-Cr-Ni-Mo-Nb
4910 | 7 | 7 | 16 | 23 | 46 | 68.85912 | 0.3341746 | 0.1301791 | 920.1588 | 0 | 0 | 0 |  | Fe-Cr-Ni-Mo-Nb
4911 | 29 | 4 | 52 | 3 | 12 | 73.80173 | 0.3165631 | 0.1345358 | 935.0379 | 0 | 0 | 0 |  | Fe-Cr-Ni-Mo-Nb
4912 | 27 | 8 | 46 | 4 | 16 | 73.47441 | 0.3169137 | 0.1440178 | 1036.913 | 0 | 0 | 0 |  | Fe-Cr-Ni-Mo-Nb
4913 | 24 | 10 | 39 | 6 | 21 | 72.5161 | 0.3194699 | 0.1554741 | 1165.635 | 0 | 0 | 0 |  | Fe-Cr-Ni-Mo-Nb
4914 | 21 | 12 | 34 | 9 | 25 | 72.81539 | 0.3199178 | 0.1571718 | 1200.363 | 0 | 0 | 0 |  | Fe-Cr-Ni-Mo-Nb
4915 | 17 | 13 | 29 | 13 | 28 | 73.80671 | 0.3196119 | 0.1559267 | 1214.962 | 0 | 0 | 0 |  | Fe-Cr-Ni-Mo-Nb
4916 | 14 | 14 | 24 | 17 | 31 | 74.81554 | 0.3191209 | 0.1507109 | 1180.961 | 0 | 0 | 0 |  | Fe-Cr-Ni-Mo-Nb
4917 | 11 | 13 | 19 | 23 | 34 | 76.31933 | 0.3187055 | 0.1415215 | 1109.743 | 0 | 0 | 0 |  | Fe-Cr-Ni-Mo-Nb
4918 | 8 | 12 | 15 | 29 | 36 | 78.22513 | 0.3174516 | 0.1304339 | 1016.014 | 0 | 0 | 0 |  | Fe-Cr-Ni-Mo-Nb
4919 | 6 | 9 | 12 | 36 | 37 | 80.54606 | 0.3160224 | 0.1181778 | 910.6347 | 0 | 0 | 0 |  | Fe-Cr-Ni-Mo-Nb
4920 | 38 | 6 | 43 | 3 | 10 | 76.16726 | 0.3105005 | 0.1248503 | 851.2392 | 1 | 0 | 0 |  | Fe-Cr-Ni-Mo-Nb
4921 | 34 | 10 | 38 | 4 | 13 | 76.23513 | 0.3102145 | 0.1389231 | 1006.878 | 0 | 0 | 0 |  | Fe-Cr-Ni-Mo-Nb
4922 | 29 | 14 | 33 | 7 | 16 | 77.55588 | 0.3085387 | 0.1464988 | 1115.345 | 0 | 0 | 0 |  | Fe-Cr-Ni-Mo-Nb
4923 | 25 | 17 | 29 | 10 | 19 | 78.5049 | 0.3077247 | 0.1485662 | 1159.53 | 0 | 0 | 0 |  | Fe-Cr-Ni-Mo-Nb
4924 | 20 | 19 | 25 | 15 | 21 | 80.82974 | 0.3053949 | 0.1477258 | 1191.309 | 0 | 0 | 0 |  | Fe-Cr-Ni-Mo-Nb
4925 | 16 | 19 | 21 | 20 | 24 | 81.8993 | 0.305709 | 0.1448387 | 1185.98 | 0 | 0 | 0 |  | Fe-Cr-Ni-Mo-Nb
4926 | 12 | 18 | 17 | 26 | 26 | 83.78198 | 0.3050451 | 0.1380771 | 1142.551 | 0 | 0 | 0 |  | Fe-Cr-Ni-Mo-Nb
4927 | 9 | 17 | 13 | 34 | 28 | 86.48489 | 0.3032671 | 0.1273371 | 1053.906 | 0 | 0 | 0 |  | Fe-Cr-Ni-Mo-Nb
4928 | 6 | 12 | 11 | 43 | 28 | 89.73005 | 0.3018281 | 0.1151927 | 952.1997 | 0 | 0 | 0 |  | Fe-Cr-Ni-Mo-Nb
4929 | 45 | 9 | 35 | 3 | 8 | 78.8292 | 0.3037711 | 0.1147169 | 763.1031 | 1 | 0 | 0 |  | Fe-Cr-Ni-Mo-Nb
4930 | 39 | 14 | 31 | 5 | 10 | 80.40961 | 0.3009844 | 0.1285657 | 928.1069 | 0 | 0 | 0 |  | Fe-Cr-Ni-Mo-Nb
4931 | 33 | 19 | 27 | 8 | 12 | 82.55705 | 0.2976801 | 0.1353694 | 1031.477 | 0 | 0 | 0 |  | Fe-Cr-Ni-Mo-Nb
4932 | 28 | 22 | 24 | 12 | 14 | 84.53823 | 0.2956308 | 0.1376675 | 1087.931 | 0 | 0 | 0 |  | Fe-Cr-Ni-Mo-Nb
4933 | 23 | 24 | 20 | 17 | 16 | 86.75313 | 0.2937784 | 0.1387683 | 1137.913 | 0 | 0 | 0 |  | Fe-Cr-Ni-Mo-Nb
4934 | 18 | 25 | 17 | 22 | 18 | 88.54052 | 0.2928833 | 0.1371327 | 1150.567 | 0 | 0 | 0 |  | Fe-Cr-Ni-Mo-Nb
4935 | 13 | 24 | 13 | 30 | 20 | 91.28185 | 0.291852 | 0.1306617 | 1117.328 | 0 | 0 | 0 |  | Fe-Cr-Ni-Mo-Nb
4936 | 9 | 22 | 11 | 38 | 20 | 94.81503 | 0.2895202 | 0.1223902 | 1060.356 | 0 | 0 | 0 |  | Fe-Cr-Ni-Mo-Nb
4937 | 6 | 16 | 8 | 50 | 20 | 99.08476 | 0.2880207 | 0.1080707 | 933.4379 | 0 | 0 | 0 |  | Fe-Cr-Ni-Mo-Nb
4938 | 50 | 14 | 25 | 3 | 7 | 81.56235 | 0.2964962 | 0.1133177 | 763.6229 | 0 | 0 | 0 |  | Fe-Cr-Ni-Mo-Nb
4939 | 42 | 21 | 23 | 6 | 8 | 84.9241 | 0.2906651 | 0.117493 | 836.0862 | 0 | 0 | 0 |  | Fe-Cr-Ni-Mo-Nb
4940 | 36 | 26 | 20 | 9 | 9 | 87.64033 | 0.2864131 | 0.1230405 | 924.6123 | 0 | 0 | 0 |  | Fe-Cr-Ni-Mo-Nb
4941 | 29 | 28 | 18 | 13 | 11 | 89.26643 | 0.2856167 | 0.1315289 | 1051.362 | 0 | 0 | 0 |  | Fe-Cr-Ni-Mo-Nb
4942 | 24 | 30 | 16 | 18 | 12 | 91.93409 | 0.2832135 | 0.1308349 | 1078.55 | 0 | 0 | 0 |  | Fe-Cr-Ni-Mo-Nb
4943 | 18 | 31 | 13 | 25 | 14 | 94.55402 | 0.2820548 | 0.128768 | 1094.41 | 0 | 0 | 0 |  | Fe-Cr-Ni-Mo-Nb
4944 | 13 | 30 | 10 | 32 | 15 | 97.38783 | 0.2808177 | 0.124482 | 1083.406 | 0 | 0 | 0 |  | Fe-Cr-Ni-Mo-Nb
4945 | 8 | 26 | 8 | 42 | 15 | 101.4428 | 0.27939 | 0.1154625 | 1022.342 | 0 | 0 | 0 |  | Fe-Cr-Ni-Mo-Nb
4946 | 5 | 19 | 6 | 55 | 15 | 105.5538 | 0.2790267 | 0.1015549 | 892.8979 | 0 | 0 | 0 |  | Fe-Cr-Ni-Mo-Nb
4947 | 52 | 21 | 17 | 3 | 7 | 84.12019 | 0.2894807 | 0.1065354 | 706.5489 | 0 | 0 | 0 |  | Fe-Cr-Ni-Mo-Nb
4948 | 43 | 28 | 16 | 6 | 7 | 88.12841 | 0.2825144 | 0.1102952 | 776.451 | 0 | 0 | 0 |  | Fe-Cr-Ni-Mo-Nb
4949 | 36 | 33 | 15 | 9 | 7 | 91.46708 | 0.2773012 | 0.1127542 | 830.8348 | 0 | 0 | 0 |  | Fe-Cr-Ni-Mo-Nb
4950 | 30 | 36 | 13 | 14 | 8 | 94.43148 | 0.2744914 | 0.1156438 | 895.2991 | 0 | 0 | 0 |  | Fe-Cr-Ni-Mo-Nb
4951 | 24 | 38 | 11 | 19 | 9 | 97.07371 | 0.2724382 | 0.1186111 | 962.1397 | 0 | 0 | 0 |  | Fe-Cr-Ni-Mo-Nb
4952 | 18 | 38 | 9 | 25 | 10 | 99.71206 | 0.2713542 | 0.1205154 | 1022.419 | 0 | 0 | 0 |  | Fe-Cr-Ni-Mo-Nb
4953 | 12 | 37 | 7 | 33 | 11 | 102.8119 | 0.2705521 | 0.11706 | 1021.409 | 0 | 0 | 0 |  | Fe-Cr-Ni-Mo-Nb
4954 | 7 | 32 | 5 | 44 | 12 | 106.0743 | 0.2713422 | 0.1091048 | 966.608 | 0 | 0 | 0 |  | Fe-Cr-Ni-Mo-Nb
4955 | 4 | 23 | 4 | 57 | 12 | 109.6601 | 0.272674 | 0.09684327 | 854.0076 | 0 | 0 | 0 |  | Fe-Cr-Ni-Mo-Nb
4956 | 42 | 37 | 10 | 6 | 5 | 92.7245 | 0.2713249 | 0.09888398 | 675.4941 | 0 | 0 | 0 |  | Fe-Cr-Ni-Mo-Nb
4957 | 35 | 41 | 10 | 9 | 5 | 95.7127 | 0.2672229 | 0.1023287 | 734.5013 | 0 | 0 | 0 |  | Fe-Cr-Ni-Mo-Nb
4958 | 28 | 44 | 9 | 13 | 6 | 98.14789 | 0.2650998 | 0.1084524 | 827.4311 | 0 | 0 | 0 |  | Fe-Cr-Ni-Mo-Nb
4959 | 22 | 45 | 8 | 18 | 7 | 100.4292 | 0.2642337 | 0.112631 | 904.3937 | 0 | 0 | 0 |  | Fe-Cr-Ni-Mo-Nb
4960 | 16 | 45 | 6 | 25 | 8 | 103.3939 | 0.2633886 | 0.1136802 | 955.0398 | 0 | 0 | 0 |  | Fe-Cr-Ni-Mo-Nb
4961 | 11 | 43 | 5 | 32 | 9 | 105.6002 | 0.2640595 | 0.1124166 | 972.2071 | 0 | 0 | 0 |  | Fe-Cr-Ni-Mo-Nb
4962 | 6 | 38 | 3 | 43 | 11 | 107.8205 | 0.2667529 | 0.1056162 | 924.9874 | 0 | 0 | 0 |  | Fe-Cr-Ni-Mo-Nb
4963 | 32 | 50 | 6 | 9 | 3 | 100.3601 | 0.2563262 | 0.09042222 | 623.4226 | 0 | 0 | 0 |  | Fe-Cr-Ni-Mo-Nb
4964 | 25 | 52 | 6 | 13 | 4 | 102.3836 | 0.255463 | 0.09850265 | 731.152 | 0 | 0 | 0 |  | Fe-Cr-Ni-Mo-Nb
4965 | 19 | 53 | 5 | 18 | 5 | 104.5977 | 0.2549612 | 0.1037751 | 816.5767 | 0 | 0 | 0 |  | Fe-Cr-Ni-Mo-Nb
4966 | 13 | 53 | 4 | 23 | 6 | 106.6508 | 0.2548635 | 0.1078252 | 891.8122 | 0 | 0 | 0 |  | Fe-Cr-Ni-Mo-Nb
4967 | 8 | 50 | 4 | 30 | 8 | 107.4504 | 0.2585057 | 0.1083071 | 922.3364 | 0 | 0 | 0 |  | Fe-Cr-Ni-Mo-Nb
4968 | 33 | 47 | 3 | 5 | 12 | 90.28419 | 0.2738295 | 0.1169377 | 859.6562 | 0 | 0 | 0 |  | Fe-Cr-Ni-Mo-Nb
4969 | 39 | 40 | 5 | 5 | 11 | 88.80364 | 0.2779133 | 0.1172518 | 854.0056 | 0 | 0 | 0 |  | Fe-Cr-Ni-Mo-Nb
4970 | 44 | 34 | 7 | 4 | 10 | 87.08342 | 0.2816002 | 0.1156008 | 822.1307 | 0 | 0 | 0 |  | Fe-Cr-Ni-Mo-Nb
4971 | 49 | 27 | 11 | 4 | 9 | 85.42655 | 0.2862634 | 0.1144967 | 800.4963 | 0 |  | 0 |  | Fe-Cr-Ni-Mo-Nb
4972 | 53 | 22 | 14 | 3 | 7 | 84.60692 | 0.2880568 | 0.1059687 | 702.8961 | 0 | 0 | 0 |  | Fe-Cr-Ni-Mo-Nb
4973 | 21 | 51 | 3 | 6 | 19 | 87.08117 | 0.2810776 | 0.1271523 | 964.776 | 0 | 0 | 0 |  | Fe-Cr-Ni-Mo-Nb
4974 | 27 | 44 | 5 | 7 | 17 | 86.89422 | 0.2831308 | 0.1282603 | 978.0157 | 0 | 0 | 0 |  | Fe-Cr-Ni-Mo-Nb
4975 | 32 | 38 | 7 | 8 | 16 | 86.26952 | 0.2859748 | 0.1298056 | 994.2513 | 0 | 0 | 0 |  | Fe-Cr-Ni-Mo-Nb
4976 | 36 | 32 | 10 | 8 | 14 | 85.79842 | 0.2878948 | 0.1292997 | 984.0754 | 0 | 0 | 0 |  | Fe-Cr-Ni-Mo-Nb
4977 | 40 | 26 | 14 | 9 | 11 | 86.50208 | 0.2881795 | 0.1259144 | 952.1726 | 0 |  | 0 |  | Fe-Cr-Ni-Mo-Nb
4978 | 44 | 21 | 18 | 8 | 9 | 85.64481 | 0.2901607 | 0.1214848 | 892.5472 | 0 |  | 0 |  | Fe-Cr-Ni-Mo-Nb
4979 | 46 | 16 | 23 | 7 | 7 | 84.74335 | 0.2923946 | 0.1147382 | 809.772 | 0 |  | 0 |  | Fe-Cr-Ni-Mo-Nb
4980 | 12 | 52 | 3 | 4 | 29 | 79.81257 | 0.2953834 | 0.133618 | 987.4191 | 0 | 0 | 0 |  | Fe-Cr-Ni-Mo-Nb
4981 | 16 | 46 | 4 | 8 | 27 | 81.55277 | 0.2949896 | 0.1338851 | 1015.464 | 0 | 0 | 0 |  | Fe-Cr-Ni-Mo-Nb
4982 | 21 | 39 | 6 | 10 | 24 | 82.51527 | 0.2951382 | 0.1359521 | 1050.959 | 0 | 0 | 0 |  | Fe-Cr-Ni-Mo-Nb
4983 | 25 | 34 | 9 | 12 | 21 | 83.98517 | 0.2940929 | 0.1367151 | 1075.948 | 0 | 0 | 0 |  | Fe-Cr-Ni-Mo-Nb
4984 | 28 | 29 | 13 | 13 | 17 | 85.59284 | 0.2923787 | 0.1362169 | 1083.723 | 0 | 0 | 0 |  | Fe-Cr-Ni-Mo-Nb
4985 | 31 | 24 | 17 | 14 | 14 | 86.5622 | 0.2919872 | 0.1351577 | 1080.616 | 0 | 0 | 0 |  | Fe-Cr-Ni-Mo-Nb
4986 | 34 | 19 | 23 | 13 | 11 | 86.33006 | 0.2929233 | 0.1322729 | 1040.16 | 0 | 0 | 0 |  | Fe-Cr-Ni-Mo-Nb
4987 | 36 | 15 | 29 | 12 | 8 | 86.38676 | 0.2931836 | 0.1257445 | 960.6539 | 0 | 0 | 0 |  | Fe-Cr-Ni-Mo-Nb
4988 | 37 | 12 | 36 | 9 | 6 | 84.78029 | 0.2954045 | 0.1164456 | 836.2299 | 0 | 0 | 0 |  | Fe-Cr-Ni-Mo-Nb
4989 | 10 | 43 | 3 | 6 | 38 | 73.38093 | 0.3118398 | 0.1349754 | 963.0434 | 0 | 0 | 0 |  | Fe-Cr-Ni-Mo-Nb
4990 | 13 | 38 | 4 | 10 | 34 | 76.36519 | 0.3082541 | 0.1357428 | 1006.02 | 0 | 0 | 0 |  | Fe-Cr-Ni-Mo-Nb
4991 | 16 | 33 | 7 | 14 | 29 | 79.97805 | 0.3037043 | 0.1371307 | 1061.213 | 0 | 0 | 0 |  | Fe-Cr-Ni-Mo-Nb
4992 | 19 | 29 | 10 | 17 | 25 | 82.80818 | 0.3002461 | 0.1379626 | 1101.47 | 0 | 0 | 0 |  | Fe-Cr-Ni-Mo-Nb
4993 | 21 | 25 | 15 | 19 | 20 | 85.7201 | 0.2964538 | 0.1390124 | 1141.836 | 0 | 0 | 0 |  | Fe-Cr-Ni-Mo-Nb
4994 | 24 | 21 | 20 | 19 | 16 | 87.01083 | 0.2948183 | 0.1394905 | 1156.192 | 0 | 0 | 0 |  | Fe-Cr-Ni-Mo-Nb
4995 | 26 | 17 | 26 | 18 | 12 | 87.81775 | 0.2937842 | 0.1374094 | 1132.559 | 0 | 0 | 0 |  | Fe-Cr-Ni-Mo-Nb
4996 | 28 | 13 | 34 | 17 | 9 | 87.70297 | 0.2943997 | 0.1335796 | 1081.374 | 0 | 0 | 0 |  | Fe-Cr-Ni-Mo-Nb
4997 | 28 | 11 | 43 | 12 | 6 | 85.94545 | 0.2958989 | 0.1223789 | 920.4195 | 0 | 1 | 0 |  | Fe-Cr-Ni-Mo-Nb
4998 | 8 | 35 | 3 | 9 | 45 | 69.37413 | 0.3231662 | 0.1303656 | 892.7655 | 0 | 0 | 0 |  | Fe-Cr-Ni-Mo-Nb
4999 | 10 | 31 | 5 | 14 | 39 | 73.93752 | 0.316454 | 0.132444 | 963.9757 | 0 | 0 | 0 |  | Fe-Cr-Ni-Mo-Nb
5000 | 12 | 27 | 8 | 19 | 33 | 78.72059 | 0.3097713 | 0.1340996 | 1033.869 | 0 | 0 | 0 |  | Fe-Cr-Ni-Mo-Nb
5001 | 14 | 24 | 12 | 22 | 28 | 82.24979 | 0.3048114 | 0.1364762 | 1097.201 | 0 | 0 | 0 |  | Fe-Cr-Ni-Mo-Nb
5002 | 16 | 20 | 17 | 24 | 23 | 85.06519 | 0.3012196 | 0.1395822 | 1162.279 | 0 | 0 | 0 |  | Fe-Cr-Ni-Mo-Nb
5003 | 18 | 17 | 22 | 25 | 18 | 87.74848 | 0.2974156 | 0.1410529 | 1204.229 | 0 | 0 | 0 |  | Fe-Cr-Ni-Mo-Nb
5004 | 20 | 13 | 30 | 24 | 13 | 89.0868 | 0.295569 | 0.141707 | 1218.672 | 0 | 0 | 0 |  | Fe-Cr-Ni-Mo-Nb
5005 | 20 | 11 | 38 | 22 | 9 | 89.83142 | 0.29407 | 0.1376312 | 1166.418 | 0 | 0 | 0 |  | Fe-Cr-Ni-Mo-Nb
5006 | 20 | 8 | 50 | 16 | 6 | 87.08978 | 0.2972584 | 0.129603 | 1026.293 | 0 | 1 | 0 |  | Fe-Cr-Ni-Mo-Nb
5007 | 7 | 25 | 3 | 14 | 50 | 67.09485 | 0.3315534 | 0.1226844 | 809.8621 | 0 | 0 | 0 |  | Fe-Cr-Ni-Mo-Nb
5008 | 8 | 23 | 6 | 21 | 42 | 74.05903 | 0.3204416 | 0.1244827 | 898.2853 | 0 | 0 | 0 |  | Fe-Cr-Ni-Mo-Nb
5009 | 9 | 20 | 9 | 26 | 36 | 78.89323 | 0.3135649 | 0.1269163 | 973.693 | 0 | 0 | 0 |  | Fe-Cr-Ni-Mo-Nb
5010 | 11 | 18 | 13 | 28 | 29 | 83.19526 | 0.3068132 | 0.1330683 | 1083.207 | 0 | 0 | 0 |  | Fe-Cr-Ni-Mo-Nb
5011 | 12 | 16 | 18 | 30 | 24 | 86.47269 | 0.3020993 | 0.1364352 | 1154.73 | 0 | 0 | 0 |  | Fe-Cr-Ni-Mo-Nb
5012 | 14 | 13 | 25 | 31 | 18 | 89.62995 | 0.2975779 | 0.1403593 | 1231.045 | 0 | 0 | 0 |  | Fe-Cr-Ni-Mo-Nb
5013 | 15 | 10 | 32 | 30 | 13 | 91.39417 | 0.2950548 | 0.1422646 | 1266.688 | 0 | 0 | 0 |  | Fe-Cr-Ni-Mo-Nb
5014 | 15 | 8 | 42 | 26 | 8 | 91.81827 | 0.2935842 | 0.1393492 | 1219.022 | 1 | 0 | 0 |  | Fe-Cr-Ni-Mo-Nb
5015 | 15 | 6 | 55 | 19 | 5 | 88.74369 | 0.2966726 | 0.1321874 | 1078.81 | 0 | 1 | 0 |  | Fe-Cr-Ni-Mo-Nb
5016 | 7 | 17 | 3 | 21 | 52 | 67.97603 | 0.3333795 | 0.1117434 | 724.0031 | 0 | 0 | 0 |  | Fe-Cr-Ni-Mo-Nb
5017 | 7 | 16 | 6 | 28 | 43 | 75.39748 | 0.321505 | 0.1156871 | 830.2029 | 0 | 0 | 0 |  | Fe-Cr-Ni-Mo-Nb
5018 | 7 | 15 | 9 | 33 | 36 | 81.16044 | 0.3128004 | 0.1190135 | 917.7487 | 0 | 0 | 0 |  | Fe-Cr-Ni-Mo-Nb
5019 | 8 | 13 | 14 | 36 | 30 | 85.28378 | 0.3068605 | 0.1249418 | 1022.677 | 0 | 0 | 0 |  | Fe-Cr-Ni-Mo-Nb
5020 | 9 | 11 | 19 | 38 | 24 | 89.11362 | 0.3014302 | 0.1306706 | 1126.229 | 0 | 0 | 0 |  | Fe-Cr-Ni-Mo-Nb
5021 | 10 | 9 | 25 | 38 | 18 | 92.21088 | 0.296897 | 0.1366586 | 1227.226 | 0 | 0 | 0 |  | Fe-Cr-Ni-Mo-Nb
5022 | 11 | 7 | 33 | 37 | 12 | 94.86766 | 0.2928193 | 0.1403447 | 1293.587 | 0 | 0 | 0 |  | Fe-Cr-Ni-Mo-Nb
5023 | 12 | 5 | 44 | 32 | 7 | 94.76681 | 0.2918974 | 0.1409018 | 1283.17 | 1 | 0 | 0 |  | Fe-Cr-Ni-Mo-Nb
5024 | 12 | 4 | 57 | 23 | 4 | 91.10562 | 0.2950738 | 0.1345143 | 1139.062 | 0 | 0 | 0 |  | Fe-Cr-Ni-Mo-Nb
5025 | 5 | 10 | 6 | 37 | 42 | 78.87442 | 0.3189992 | 0.1037086 | 742.6783 | 0 | 0 | 0 |  | Fe-Cr-Ni-Mo-Nb
5026 | 5 | 10 | 9 | 41 | 35 | 84.37549 | 0.3106294 | 0.1094449 | 846.9398 | 0 | 0 | 0 |  | Fe-Cr-Ni-Mo-Nb
5027 | 6 | 9 | 13 | 44 | 28 | 89.4037 | 0.3033033 | 0.1166859 | 970.6665 | 0 | 0 | 0 |  | Fe-Cr-Ni-Mo-Nb
5028 | 7 | 8 | 18 | 45 | 22 | 93.10008 | 0.2978626 | 0.1242759 | 1092.897 | 0 | 0 | 0 |  | Fe-Cr-Ni-Mo-Nb
5029 | 8 | 6 | 25 | 45 | 16 | 96.20155 | 0.2934872 | 0.13185 | 1214.632 | 0 | 0 | 0 |  | Fe-Cr-Ni-Mo-Nb
5030 | 9 | 5 | 32 | 43 | 11 | 98.0919 | 0.2902544 | 0.136953 | 1292.151 | 1 | 0 | 0 |  | Fe-Cr-Ni-Mo-Nb
5031 | 11 | 3 | 43 | 38 | 6 | 97.99382 | 0.2892623 | 0.1401052 | 1317.569 | 0 | 0 | 0 |  | Fe-Cr-Ni-Mo-Nb
5032 | 3 | 6 | 9 | 50 | 32 | 89.31688 | 0.3057428 | 0.09906367 | 772.7847 | 0 | 0 | 0 |  | Fe-Cr-Ni-Mo-Nb
5033 | 4 | 6 | 13 | 52 | 25 | 94.22162 | 0.2985177 | 0.1086063 | 918.1013 | 0 | 0 | 0 |  | Fe-Cr-Ni-Mo-Nb
5034 | 5 | 5 | 18 | 53 | 19 | 98.03458 | 0.2931753 | 0.1171582 | 1052.66 | 0 | 0 | 0 |  | Fe-Cr-Ni-Mo-Nb
5035 | 6 | 4 | 23 | 53 | 13 | 101.7681 | 0.2879767 | 0.1242789 | 1173.6 | 0 | 0 | 0 |  | Fe-Cr-Ni-Mo-Nb
5036 | 8 | 4 | 30 | 50 | 8 | 103.4516 | 0.2845084 | 0.1309081 | 1268.084 | 0 | 0 | 0 |  | Fe-Cr-Ni-Mo-Nb
5037 | 3 | 47 | 33 | 5 | 12 | 88.89426 | 0.2796779 | 0.1246664 | 942.5576 | 0 | 0 | 0 |  | Fe-Cr-Ni-Mo-Nb
5038 | 5 | 40 | 39 | 5 | 11 | 87.20081 | 0.284583 | 0.1269136 | 955.2482 | 0 | 0 | 0 |  | Fe-Cr-Ni-Mo-Nb
5039 | 7 | 34 | 44 | 4 | 10 | 85.27873 | 0.2890274 | 0.1259571 | 927.2145 | 0 | 0 | 0 |  | Fe-Cr-Ni-Mo-Nb
5040 | 11 | 27 | 49 | 4 | 9 | 83.55636 | 0.2938692 | 0.1241757 | 895.7293 | 0 | 0 | 0 |  | Fe-Cr-Ni-Mo-Nb
5041 | 14 | 22 | 53 | 3 | 7 | 82.62407 | 0.296078 | 0.1147168 | 784.1279 | 1 | 1 | 1 | 784.1279 | Fe-Cr-Ni-Mo-Nb
5042 | 3 | 51 | 21 | 6 | 19 | 86.26269 | 0.2844642 | 0.1328211 | 1026.093 | 0 | 0 | 0 |  | Fe-Cr-Ni-Mo-Nb
5043 | 5 | 44 | 27 | 7 | 17 | 85.88692 | 0.2872792 | 0.1353712 | 1054.9 | 0 | 0 | 0 |  | Fe-Cr-Ni-Mo-Nb
5044 | 7 | 38 | 32 | 8 | 16 | 85.12896 | 0.2906397 | 0.1378242 | 1080.732 | 0 | 0 | 0 |  | Fe-Cr-Ni-Mo-Nb
5045 | 10 | 32 | 36 | 8 | 14 | 84.5848 | 0.2928349 | 0.1379385 | 1076.191 | 0 | 0 | 0 |  | Fe-Cr-Ni-Mo-Nb
5046 | 14 | 26 | 40 | 9 | 11 | 85.28275 | 0.2931479 | 0.1337454 | 1035.123 | 0 | 0 | 0 |  | Fe-Cr-Ni-Mo-Nb
5047 | 18 | 21 | 44 | 8 | 9 | 84.39758 | 0.295214 | 0.1281306 | 960.5245 | 0 | 0 | 0 |  | Fe-Cr-Ni-Mo-Nb
5048 | 23 | 16 | 46 | 7 | 7 | 83.6042 | 0.2969844 | 0.1190431 | 852.2426 | 0 | 1 | 0 |  | Fe-Cr-Ni-Mo-Nb
5049 | 3 | 52 | 12 | 4 | 29 | 79.39807 | 0.2970389 | 0.1360076 | 1012.421 | 0 | 0 | 0 |  | Fe-Cr-Ni-Mo-Nb
5050 | 4 | 46 | 16 | 8 | 27 | 81.01632 | 0.2971357 | 0.1368123 | 1046.948 | 0 | 0 | 0 |  | Fe-Cr-Ni-Mo-Nb
5051 | 6 | 39 | 21 | 10 | 24 | 81.84025 | 0.2978391 | 0.1397845 | 1093.034 | 0 | 0 | 0 |  | Fe-Cr-Ni-Mo-Nb
5052 | 9 | 34 | 25 | 12 | 21 | 83.27557 | 0.2969444 | 0.1404166 | 1117.333 | 0 | 0 | 0 |  | Fe-Cr-Ni-Mo-Nb
5053 | 13 | 29 | 28 | 13 | 17 | 84.92077 | 0.2950977 | 0.1397037 | 1123.304 | 0 | 0 | 0 |  | Fe-Cr-Ni-Mo-Nb
5054 | 17 | 24 | 31 | 14 | 14 | 85.93378 | 0.2945381 | 0.1382457 | 1115.878 | 0 | 0 | 0 |  | Fe-Cr-Ni-Mo-Nb
5055 | 23 | 19 | 34 | 13 | 11 | 85.82554 | 0.2949678 | 0.1343665 | 1063.687 | 0 | 0 | 0 |  | Fe-Cr-Ni-Mo-Nb
5056 | 29 | 15 | 36 | 12 | 8 | 86.05943 | 0.2945108 | 0.1269766 | 974.0729 | 0 | 0 | 0 |  | Fe-Cr-Ni-Mo-Nb
5057 | 36 | 12 | 37 | 9 | 6 | 84.7317 | 0.2956002 | 0.1166358 | 838.1046 | 0 |  | 0 |  | Fe-Cr-Ni-Mo-Nb
5058 | 3 | 43 | 10 | 6 | 38 | 73.06049 | 0.3130718 | 0.1377619 | 990.09 | 0 | 0 | 0 |  | Fe-Cr-Ni-Mo-Nb
5059 | 4 | 38 | 13 | 10 | 34 | 75.95792 | 0.3098314 | 0.1397501 | 1046.874 | 0 | 0 | 0 |  | Fe-Cr-Ni-Mo-Nb
5060 | 7 | 33 | 16 | 14 | 29 | 79.57933 | 0.3052678 | 0.1410984 | 1103.709 | 0 | 0 | 0 |  | Fe-Cr-Ni-Mo-Nb
5061 | 10 | 29 | 19 | 17 | 25 | 82.41931 | 0.3017885 | 0.1415282 | 1140.927 | 0 | 0 | 0 |  | Fe-Cr-Ni-Mo-Nb
5062 | 15 | 25 | 21 | 19 | 20 | 85.46341 | 0.2974868 | 0.1413562 | 1168.574 | 0 | 0 | 0 |  | Fe-Cr-Ni-Mo-Nb
5063 | 20 | 21 | 24 | 19 | 16 | 86.83833 | 0.2955174 | 0.1409932 | 1173.464 | 0 | 0 | 0 |  | Fe-Cr-Ni-Mo-Nb
5064 | 26 | 17 | 26 | 18 | 12 | 87.81775 | 0.2937842 | 0.1377428 | 1136.405 | 0 | 0 | 0 |  | Fe-Cr-Ni-Mo-Nb
5065 | 34 | 13 | 28 | 17 | 9 | 87.96905 | 0.2933158 | 0.1321589 | 1064.988 | 0 | 0 | 0 |  | Fe-Cr-Ni-Mo-Nb
5066 | 43 | 11 | 28 | 12 | 6 | 86.65379 | 0.2930296 | 0.1194263 | 889.7022 | 0 | 0 | 0 |  | Fe-Cr-Ni-Mo-Nb
5067 | 3 | 35 | 8 | 9 | 45 | 69.14886 | 0.3240095 | 0.1325725 | 913.2374 | 0 | 0 | 0 |  | Fe-Cr-Ni-Mo-Nb
5068 | 5 | 31 | 10 | 14 | 39 | 73.71628 | 0.3172937 | 0.1350178 | 989.7848 | 0 | 0 | 0 |  | Fe-Cr-Ni-Mo-Nb
5069 | 8 | 27 | 12 | 19 | 33 | 78.54883 | 0.3104351 | 0.1362165 | 1056.52 | 0 | 0 | 0 |  | Fe-Cr-Ni-Mo-Nb
5070 | 12 | 24 | 14 | 22 | 28 | 82.16615 | 0.30514 | 0.1373111 | 1106.494 | 0 | 0 | 0 |  | Fe-Cr-Ni-Mo-Nb
5071 | 17 | 20 | 16 | 24 | 23 | 85.1066 | 0.3010546 | 0.1391729 | 1157.559 | 0 | 0 | 0 |  | Fe-Cr-Ni-Mo-Nb
5072 | 22 | 17 | 18 | 25 | 18 | 87.91327 | 0.2967482 | 0.1394734 | 1185.533 | 0 | 0 | 0 |  | Fe-Cr-Ni-Mo-Nb
5073 | 30 | 13 | 20 | 24 | 13 | 89.50515 | 0.2938588 | 0.1381487 | 1176.328 | 0 | 0 | 0 |  | Fe-Cr-Ni-Mo-Nb
5074 | 38 | 11 | 20 | 22 | 9 | 90.60039 | 0.2909037 | 0.1328581 | 1109.788 | 0 | 0 | 0 |  | Fe-Cr-Ni-Mo-Nb
5075 | 50 | 8 | 20 | 16 | 6 | 88.46005 | 0.291684 | 0.1229496 | 953.6964 | 0 | 0 | 0 |  | Fe-Cr-Ni-Mo-Nb
5076 | 3 | 25 | 7 | 14 | 50 | 66.91767 | 0.332202 | 0.1250891 | 831.7434 | 0 | 0 | 0 |  | Fe-Cr-Ni-Mo-Nb
5077 | 6 | 23 | 8 | 21 | 42 | 73.97482 | 0.3207578 | 0.1254049 | 907.4788 | 0 | 0 | 0 |  | Fe-Cr-Ni-Mo-Nb
5078 | 9 | 20 | 9 | 26 | 36 | 78.89323 | 0.3135649 | 0.1269163 | 973.693 | 0 | 0 | 0 |  | Fe-Cr-Ni-Mo-Nb
5079 | 13 | 18 | 11 | 28 | 29 | 83.27635 | 0.3064952 | 0.1326324 | 1078.359 | 0 | 0 | 0 |  | Fe-Cr-Ni-Mo-Nb
5080 | 18 | 16 | 12 | 30 | 24 | 86.71044 | 0.3011485 | 0.1338832 | 1124.71 | 0 | 0 | 0 |  | Fe-Cr-Ni-Mo-Nb
5081 | 25 | 13 | 14 | 31 | 18 | 90.05959 | 0.295824 | 0.1354933 | 1171.752 | 0 | 0 | 0 |  | Fe-Cr-Ni-Mo-Nb
5082 | 32 | 10 | 15 | 30 | 13 | 92.07008 | 0.2922592 | 0.1359459 | 1188.579 | 0 | 0 | 0 |  | Fe-Cr-Ni-Mo-Nb
5083 | 42 | 8 | 15 | 26 | 8 | 92.94156 | 0.2889071 | 0.1318287 | 1127.139 | 0 | 0 | 0 |  | Fe-Cr-Ni-Mo-Nb
5084 | 55 | 6 | 15 | 19 | 5 | 90.52281 | 0.2893702 | 0.1222282 | 967.069 | 0 | 0 | 0 |  | Fe-Cr-Ni-Mo-Nb
5085 | 3 | 17 | 7 | 21 | 52 | 67.80697 | 0.3339932 | 0.1138801 | 743.2103 | 0 | 0 | 0 |  | Fe-Cr-Ni-Mo-Nb
5086 | 6 | 16 | 7 | 28 | 43 | 75.35708 | 0.3216562 | 0.116275 | 836.0333 | 0 | 0 | 0 |  | Fe-Cr-Ni-Mo-Nb
5087 | 9 | 15 | 7 | 33 | 36 | 81.23829 | 0.3125005 | 0.1181511 | 908.3409 | 0 | 0 | 0 |  | Fe-Cr-Ni-Mo-Nb
5088 | 14 | 13 | 8 | 36 | 30 | 85.5104 | 0.3059663 | 0.1217522 | 986.0463 | 0 | 0 | 0 |  | Fe-Cr-Ni-Mo-Nb
5089 | 19 | 11 | 9 | 38 | 24 | 89.48449 | 0.2999301 | 0.1257903 | 1067.405 | 0 | 0 | 0 |  | Fe-Cr-Ni-Mo-Nb
5090 | 25 | 9 | 10 | 38 | 18 | 92.76893 | 0.2945882 | 0.1303425 | 1148.052 | 0 | 0 | 0 |  | Fe-Cr-Ni-Mo-Nb
5091 | 33 | 7 | 11 | 37 | 12 | 95.68929 | 0.2893461 | 0.131923 | 1185.133 | 0 | 0 | 0 |  | Fe-Cr-Ni-Mo-Nb
5092 | 44 | 5 | 12 | 32 | 7 | 96.01783 | 0.2865928 | 0.1306121 | 1152.305 | 0 | 0 | 0 |  | Fe-Cr-Ni-Mo-Nb
5093 | 57 | 4 | 12 | 23 | 4 | 93.03323 | 0.2870571 | 0.1225114 | 998.7265 | 0 | 0 | 0 |  | Fe-Cr-Ni-Mo-Nb
5094 | 6 | 10 | 5 | 37 | 42 | 78.91256 | 0.3188551 | 0.1031755 | 737.2541 | 0 | 0 | 0 |  | Fe-Cr-Ni-Mo-Nb
5095 | 9 | 10 | 5 | 41 | 35 | 84.52285 | 0.3100546 | 0.1073926 | 824.4492 | 0 | 0 | 0 |  | Fe-Cr-Ni-Mo-Nb
5096 | 13 | 9 | 6 | 44 | 28 | 89.654 | 0.3022939 | 0.113271 | 930.5474 | 0 | 0 | 0 |  | Fe-Cr-Ni-Mo-Nb
5097 | 18 | 8 | 7 | 45 | 22 | 93.48727 | 0.2962575 | 0.1191904 | 1029.919 | 0 | 0 | 0 |  | Fe-Cr-Ni-Mo-Nb
5098 | 25 | 6 | 8 | 45 | 16 | 96.79568 | 0.2909612 | 0.1245173 | 1119.728 | 0 | 0 | 0 |  | Fe-Cr-Ni-Mo-Nb
5099 | 32 | 5 | 9 | 43 | 11 | 98.90366 | 0.2867426 | 0.1278232 | 1171.188 | 0 | 0 | 0 |  | Fe-Cr-Ni-Mo-Nb
5100 | 43 | 3 | 11 | 38 | 6 | 99.16614 | 0.284178 | 0.1287523 | 1167.99 | 0 | 0 | 0 |  | Fe-Cr-Ni-Mo-Nb
5101 | 9 | 6 | 3 | 50 | 32 | 89.52322 | 0.304915 | 0.09582851 | 736.6259 | 0 | 0 | 0 |  | Fe-Cr-Ni-Mo-Nb
5102 | 13 | 6 | 4 | 52 | 25 | 94.52226 | 0.2972656 | 0.1041024 | 863.8557 | 0 | 0 | 0 |  | Fe-Cr-Ni-Mo-Nb
5103 | 18 | 5 | 5 | 53 | 19 | 98.46001 | 0.2913459 | 0.111035 | 974.5922 | 0 | 0 | 0 |  | Fe-Cr-Ni-Mo-Nb
5104 | 23 | 4 | 6 | 53 | 13 | 102.3189 | 0.2855267 | 0.1172021 | 1078.728 | 0 | 0 | 0 |  | Fe-Cr-Ni-Mo-Nb
5105 | 30 | 4 | 8 | 50 | 8 | 104.1697 | 0.2812571 | 0.1219271 | 1144.893 | 0 | 0 | 0 |  | Fe-Cr-Ni-Mo-Nb
5106 | 33 | 47 | 5 | 3 | 12 | 89.04663 | 0.2749957 | 0.1162807 | 838.9887 | 0 | 0 | 0 |  | Fe-Cr-Ni-Mo-Nb
5107 | 39 | 40 | 5 | 5 | 11 | 88.80364 | 0.2779133 | 0.1172518 | 854.0056 | 0 | 0 | 0 |  | Fe-Cr-Ni-Mo-Nb
5108 | 44 | 34 | 4 | 7 | 10 | 88.9832 | 0.2797041 | 0.117585 | 864.4665 | 0 | 0 | 0 |  | Fe-Cr-Ni-Mo-Nb
5109 | 49 | 27 | 4 | 11 | 9 | 89.82425 | 0.281759 | 0.1197384 | 906.35 | 0 | 0 | 0 |  | Fe-Cr-Ni-Mo-Nb
5110 | 53 | 22 | 3 | 14 | 7 | 91.62017 | 0.2808709 | 0.1176898 | 902.2231 | 0 | 0 | 0 |  | Fe-Cr-Ni-Mo-Nb
5111 | 21 | 51 | 6 | 3 | 19 | 85.26234 | 0.2829301 | 0.1284611 | 957.0636 | 0 | 0 | 0 |  | Fe-Cr-Ni-Mo-Nb
5112 | 27 | 44 | 7 | 5 | 17 | 85.67518 | 0.2843868 | 0.1287933 | 968.906 | 0 | 0 | 0 |  | Fe-Cr-Ni-Mo-Nb
5113 | 32 | 38 | 8 | 7 | 16 | 85.66404 | 0.2866104 | 0.1299927 | 988.7405 | 0 | 0 | 0 |  | Fe-Cr-Ni-Mo-Nb
5114 | 36 | 32 | 8 | 10 | 14 | 87.02502 | 0.2866027 | 0.1292924 | 999.3358 | 0 | 0 | 0 |  | Fe-Cr-Ni-Mo-Nb
5115 | 40 | 26 | 9 | 14 | 11 | 89.57096 | 0.2849895 | 0.127041 | 1002.466 | 0 | 0 | 0 |  | Fe-Cr-Ni-Mo-Nb
5116 | 44 | 21 | 8 | 18 | 9 | 91.79994 | 0.283771 | 0.1257521 | 1014.301 | 0 | 0 | 0 |  | Fe-Cr-Ni-Mo-Nb
5117 | 46 | 16 | 7 | 23 | 7 | 94.68367 | 0.282111 | 0.1247245 | 1036.789 | 0 | 0 | 0 |  | Fe-Cr-Ni-Mo-Nb
5118 | 12 | 52 | 4 | 3 | 29 | 79.21625 | 0.2960726 | 0.1346895 | 991.261 | 0 | 0 | 0 |  | Fe-Cr-Ni-Mo-Nb
5119 | 16 | 46 | 8 | 4 | 27 | 79.18938 | 0.2977137 | 0.1379724 | 1029.005 | 0 | 0 | 0 |  | Fe-Cr-Ni-Mo-Nb
5120 | 21 | 39 | 10 | 6 | 24 | 80.11974 | 0.2978841 | 0.1394184 | 1057.166 | 0 | 0 | 0 |  | Fe-Cr-Ni-Mo-Nb
5121 | 25 | 34 | 12 | 9 | 21 | 82.20386 | 0.2960966 | 0.1388674 | 1076.214 | 0 | 0 | 0 |  | Fe-Cr-Ni-Mo-Nb
5122 | 28 | 29 | 13 | 13 | 17 | 85.59284 | 0.2923787 | 0.1362169 | 1083.723 | 0 | 0 | 0 |  | Fe-Cr-Ni-Mo-Nb
5123 | 31 | 24 | 14 | 17 | 14 | 88.36121 | 0.2900596 | 0.1342674 | 1093.948 | 0 | 0 | 0 |  | Fe-Cr-Ni-Mo-Nb
5124 | 34 | 19 | 13 | 23 | 11 | 92.32368 | 0.2866126 | 0.1314997 | 1108.078 | 0 | 0 | 0 |  | Fe-Cr-Ni-Mo-Nb
5125 | 36 | 15 | 12 | 29 | 8 | 96.55665 | 0.2827103 | 0.1284136 | 1117.014 | 0 | 0 | 0 |  | Fe-Cr-Ni-Mo-Nb
5126 | 37 | 12 | 9 | 36 | 6 | 100.9021 | 0.2789912 | 0.1252329 | 1125.579 | 0 | 0 | 0 |  | Fe-Cr-Ni-Mo-Nb
5127 | 10 | 43 | 6 | 3 | 38 | 71.62019 | 0.31415 | 0.1398755 | 989.5883 | 0 | 0 | 0 |  | Fe-Cr-Ni-Mo-Nb
5128 | 13 | 38 | 10 | 4 | 34 | 72.80107 | 0.3128134 | 0.1445208 | 1049.642 | 0 | 0 | 0 |  | Fe-Cr-Ni-Mo-Nb
5129 | 16 | 33 | 14 | 7 | 29 | 75.81633 | 0.3088123 | 0.1461147 | 1101.699 | 0 | 0 | 0 |  | Fe-Cr-Ni-Mo-Nb
5130 | 19 | 29 | 17 | 10 | 25 | 78.68537 | 0.3051325 | 0.1459151 | 1133.513 | 0 | 0 | 0 |  | Fe-Cr-Ni-Mo-Nb
5131 | 21 | 25 | 19 | 15 | 20 | 83.36875 | 0.2991118 | 0.1429715 | 1155.076 | 0 | 0 | 0 |  | Fe-Cr-Ni-Mo-Nb
5132 | 24 | 21 | 19 | 20 | 16 | 87.59879 | 0.2941753 | 0.1394859 | 1163.533 | 0 | 0 | 0 |  | Fe-Cr-Ni-Mo-Nb
5133 | 26 | 17 | 18 | 26 | 12 | 92.56085 | 0.288768 | 0.1351328 | 1167.219 | 0 | 0 | 0 |  | Fe-Cr-Ni-Mo-Nb
5134 | 28 | 13 | 17 | 34 | 9 | 97.5445 | 0.2842354 | 0.1311345 | 1176.019 | 0 | 0 | 0 |  | Fe-Cr-Ni-Mo-Nb
5135 | 28 | 11 | 12 | 43 | 6 | 104.0175 | 0.277726 | 0.1240313 | 1151.479 | 0 | 0 | 0 |  | Fe-Cr-Ni-Mo-Nb
5136 | 8 | 35 | 9 | 3 | 45 | 65.91056 | 0.3280792 | 0.1417877 | 958.962 | 0 | 0 | 0 |  | Fe-Cr-Ni-Mo-Nb
5137 | 10 | 31 | 14 | 5 | 39 | 68.67782 | 0.3235758 | 0.147698 | 1049.592 | 0 | 0 | 0 |  | Fe-Cr-Ni-Mo-Nb
5138 | 12 | 27 | 19 | 8 | 33 | 72.28725 | 0.3180387 | 0.1504238 | 1121.891 | 0 | 0 | 0 |  | Fe-Cr-Ni-Mo-Nb
5139 | 14 | 24 | 22 | 12 | 28 | 76.45933 | 0.3119046 | 0.1494752 | 1163.668 | 0 | 0 | 0 |  | Fe-Cr-Ni-Mo-Nb
5140 | 16 | 20 | 24 | 17 | 23 | 81.018 | 0.3059645 | 0.1472462 | 1195.767 | 0 | 0 | 0 |  | Fe-Cr-Ni-Mo-Nb
5141 | 18 | 17 | 25 | 22 | 18 | 86.01622 | 0.2993531 | 0.14373 | 1212.606 | 0 | 0 | 0 |  | Fe-Cr-Ni-Mo-Nb
5142 | 20 | 13 | 24 | 30 | 13 | 92.53944 | 0.2918782 | 0.1382731 | 1222.503 | 0 | 0 | 0 |  | Fe-Cr-Ni-Mo-Nb
5143 | 20 | 11 | 22 | 38 | 9 | 98.98559 | 0.2846896 | 0.1321652 | 1214.784 | 0 | 0 | 0 |  | Fe-Cr-Ni-Mo-Nb
5144 | 20 | 8 | 16 | 50 | 6 | 106.4498 | 0.2778484 | 0.1225774 | 1168.193 | 0 | 0 | 0 |  | Fe-Cr-Ni-Mo-Nb
5145 | 7 | 25 | 14 | 3 | 50 | 60.78648 | 0.3410085 | 0.1456152 | 944.3689 | 0 | 0 | 0 |  | Fe-Cr-Ni-Mo-Nb
5146 | 8 | 23 | 21 | 6 | 42 | 65.51087 | 0.3323564 | 0.1520476 | 1066.142 | 0 | 0 | 0 |  | Fe-Cr-Ni-Mo-Nb
5147 | 9 | 20 | 26 | 9 | 36 | 69.20276 | 0.3263954 | 0.1545646 | 1140.694 | 0 | 0 | 0 |  | Fe-Cr-Ni-Mo-Nb
5148 | 11 | 18 | 28 | 13 | 29 | 74.53614 | 0.3176092 | 0.1533283 | 1194.063 | 0 | 0 | 0 |  | Fe-Cr-Ni-Mo-Nb
5149 | 12 | 16 | 30 | 18 | 24 | 79.62783 | 0.3102115 | 0.1506073 | 1228.151 | 0 | 0 | 0 |  | Fe-Cr-Ni-Mo-Nb
5150 | 14 | 13 | 31 | 25 | 18 | 86.25026 | 0.301356 | 0.1459643 | 1253.913 | 0 | 0 | 0 |  | Fe-Cr-Ni-Mo-Nb
5151 | 15 | 10 | 30 | 32 | 13 | 92.52695 | 0.2938459 | 0.1407025 | 1262.314 | 0 | 0 | 0 |  | Fe-Cr-Ni-Mo-Nb
5152 | 15 | 8 | 26 | 42 | 8 | 100.9126 | 0.2843667 | 0.1323471 | 1245.581 | 0 | 0 | 0 |  | Fe-Cr-Ni-Mo-Nb
5153 | 15 | 6 | 19 | 55 | 5 | 108.9161 | 0.2767255 | 0.1206636 | 1170.85 | 0 | 0 | 0 |  | Fe-Cr-Ni-Mo-Nb
5154 | 7 | 17 | 21 | 3 | 52 | 57.86426 | 0.348785 | 0.151381 | 965.6249 | 0 | 0 | 0 |  | Fe-Cr-Ni-Mo-Nb
5155 | 7 | 16 | 28 | 6 | 43 | 62.98962 | 0.3390326 | 0.1582703 | 1100.708 | 0 | 0 | 0 |  | Fe-Cr-Ni-Mo-Nb
5156 | 7 | 15 | 33 | 9 | 36 | 67.6126 | 0.3307828 | 0.1604724 | 1185.928 | 0 | 0 | 0 |  | Fe-Cr-Ni-Mo-Nb
5157 | 8 | 13 | 36 | 14 | 30 | 72.99497 | 0.3222775 | 0.1588292 | 1243.844 | 0 | 0 | 0 |  | Fe-Cr-Ni-Mo-Nb
5158 | 9 | 11 | 38 | 19 | 24 | 78.51948 | 0.3140066 | 0.1558263 | 1283.007 | 0 | 0 | 0 |  | Fe-Cr-Ni-Mo-Nb
5159 | 10 | 9 | 38 | 25 | 18 | 84.91245 | 0.3050878 | 0.1506003 | 1301.362 | 0 | 0 | 0 |  | Fe-Cr-Ni-Mo-Nb
5160 | 11 | 7 | 37 | 33 | 12 | 92.63397 | 0.2951773 | 0.1435895 | 1305.429 | 0 | 0 | 0 |  | Fe-Cr-Ni-Mo-Nb
5161 | 12 | 5 | 32 | 44 | 7 | 101.4318 | 0.285207 | 0.1343048 | 1282.913 | 0 | 0 | 0 |  | Fe-Cr-Ni-Mo-Nb
5162 | 12 | 4 | 23 | 57 | 4 | 109.9352 | 0.276671 | 0.121654 | 1197.305 | 0 | 0 | 0 |  | Fe-Cr-Ni-Mo-Nb
5163 | 5 | 10 | 37 | 6 | 42 | 61.56561 | 0.3432841 | 0.1649984 | 1151.094 | 0 | 0 | 0 |  | Fe-Cr-Ni-Mo-Nb
5164 | 5 | 10 | 41 | 9 | 35 | 66.4787 | 0.3342436 | 0.1655619 | 1227.264 | 0 | 0 | 0 |  | Fe-Cr-Ni-Mo-Nb
5165 | 6 | 9 | 44 | 13 | 28 | 72.05668 | 0.3248032 | 0.1634139 | 1281.949 | 1 | 0 | 0 |  | Fe-Cr-Ni-Mo-Nb
5166 | 7 | 8 | 45 | 18 | 22 | 78.01228 | 0.3155184 | 0.1588617 | 1310.754 | 1 | 0 | 0 |  | Fe-Cr-Ni-Mo-Nb
5167 | 8 | 6 | 45 | 25 | 16 | 85.07574 | 0.30576 | 0.1526659 | 1329.3 | 1 | 0 | 0 |  | Fe-Cr-Ni-Mo-Nb
5168 | 9 | 5 | 43 | 32 | 11 | 91.99805 | 0.2966307 | 0.1459658 | 1328.655 | 1 | 0 | 0 |  | Fe-Cr-Ni-Mo-Nb
5169 | 11 | 3 | 38 | 43 | 6 | 100.7248 | 0.2865452 | 0.1372412 | 1315.023 | 0 | 0 | 0 |  | Fe-Cr-Ni-Mo-Nb
5170 | 3 | 6 | 50 | 9 | 32 | 66.56368 | 0.3350703 | 0.1682546 | 1258.203 | 0 | 0 | 0 |  | Fe-Cr-Ni-Mo-Nb
5171 | 4 | 6 | 52 | 13 | 25 | 72.56569 | 0.3246882 | 0.1638599 | 1293.899 | 1 | 0 | 0 |  | Fe-Cr-Ni-Mo-Nb
5172 | 5 | 5 | 53 | 18 | 19 | 78.64703 | 0.3152845 | 0.1586895 | 1316.209 | 1 | 0 | 0 |  | Fe-Cr-Ni-Mo-Nb
5173 | 6 | 4 | 53 | 23 | 13 | 85.05006 | 0.3059329 | 0.1521687 | 1316.05 | 1 | 0 | 0 |  | Fe-Cr-Ni-Mo-Nb
5174 | 8 | 4 | 50 | 30 | 8 | 92.44448 | 0.2956676 | 0.1448938 | 1310.817 | 1 | 0 | 0 |  | Fe-Cr-Ni-Mo-Nb
5175 | 3 | 47 | 5 | 33 | 12 | 104.9472 | 0.2653054 | 0.110439 | 948.1147 | 0 | 0 | 0 |  | Fe-Cr-Ni-Mo-Nb
5176 | 5 | 40 | 5 | 39 | 11 | 106.6365 | 0.266716 | 0.1092671 | 957.7748 | 0 | 0 | 0 |  | Fe-Cr-Ni-Mo-Nb
5177 | 7 | 34 | 4 | 44 | 10 | 108.3542 | 0.2673756 | 0.1065771 | 945.4324 | 0 | 0 | 0 |  | Fe-Cr-Ni-Mo-Nb
5178 | 11 | 27 | 4 | 49 | 9 | 109.2944 | 0.2690824 | 0.1070189 | 967.0306 | 0 | 0 | 0 |  | Fe-Cr-Ni-Mo-Nb
5179 | 14 | 22 | 3 | 53 | 7 | 111.555 | 0.268171 | 0.1046149 | 956.6923 | 0 | 0 | 0 |  | Fe-Cr-Ni-Mo-Nb
5180 | 3 | 51 | 6 | 21 | 19 | 94.95971 | 0.275931 | 0.1199503 | 980.0574 | 0 | 0 | 0 |  | Fe-Cr-Ni-Mo-Nb
5181 | 5 | 44 | 7 | 27 | 17 | 97.43088 | 0.2758983 | 0.1191823 | 1002.474 | 0 | 0 | 0 |  | Fe-Cr-Ni-Mo-Nb
5182 | 7 | 38 | 8 | 32 | 16 | 98.80074 | 0.2769713 | 0.1195804 | 1028.859 | 0 | 0 | 0 |  | Fe-Cr-Ni-Mo-Nb
5183 | 10 | 32 | 8 | 36 | 14 | 100.6936 | 0.2766795 | 0.1185677 | 1039.265 | 0 | 0 | 0 |  | Fe-Cr-Ni-Mo-Nb
5184 | 14 | 26 | 9 | 40 | 11 | 103.125 | 0.275441 | 0.1187604 | 1066.72 | 0 | 0 | 0 |  | Fe-Cr-Ni-Mo-Nb
5185 | 18 | 21 | 8 | 44 | 9 | 105.1802 | 0.2745631 | 0.1175866 | 1073.865 | 0 | 0 | 0 |  | Fe-Cr-Ni-Mo-Nb
5186 | 23 | 16 | 7 | 46 | 7 | 106.4888 | 0.2741685 | 0.1172297 | 1083.366 | 0 | 0 | 0 |  | Fe-Cr-Ni-Mo-Nb
5187 | 3 | 52 | 4 | 12 | 29 | 84.069 | 0.2917584 | 0.1266718 | 967.2517 | 0 | 0 | 0 |  | Fe-Cr-Ni-Mo-Nb
5188 | 4 | 46 | 8 | 16 | 27 | 85.6121 | 0.2919879 | 0.1291492 | 1017.113 | 0 | 0 | 0 |  | Fe-Cr-Ni-Mo-Nb
5189 | 6 | 39 | 10 | 21 | 24 | 88.19693 | 0.2908018 | 0.1286269 | 1044.288 | 0 | 0 | 0 |  | Fe-Cr-Ni-Mo-Nb
5190 | 9 | 34 | 12 | 25 | 21 | 90.70597 | 0.2888748 | 0.1295685 | 1083.575 | 0 | 0 | 0 |  | Fe-Cr-Ni-Mo-Nb
5191 | 13 | 29 | 13 | 28 | 17 | 93.59696 | 0.285919 | 0.1290399 | 1105.942 | 0 | 0 | 0 |  | Fe-Cr-Ni-Mo-Nb
5192 | 17 | 24 | 14 | 31 | 14 | 95.78352 | 0.2842716 | 0.1290588 | 1129.616 | 0 | 0 | 0 |  | Fe-Cr-Ni-Mo-Nb
5193 | 23 | 19 | 13 | 34 | 11 | 98.07577 | 0.2823271 | 0.1281312 | 1141.264 | 0 | 0 | 0 |  | Fe-Cr-Ni-Mo-Nb
5194 | 29 | 15 | 12 | 36 | 8 | 100.1705 | 0.2801504 | 0.126696 | 1141.42 | 0 | 0 | 0 |  | Fe-Cr-Ni-Mo-Nb
5195 | 36 | 12 | 9 | 37 | 6 | 101.4095 | 0.2786475 | 0.1249609 | 1128.386 | 0 | 0 | 0 |  | Fe-Cr-Ni-Mo-Nb
5196 | 3 | 43 | 6 | 10 | 38 | 75.3722 | 0.3100951 | 0.131477 | 953.8014 | 0 | 0 | 0 |  | Fe-Cr-Ni-Mo-Nb
5197 | 4 | 38 | 10 | 13 | 34 | 77.70393 | 0.3076505 | 0.1341339 | 1008.827 | 0 | 0 | 0 |  | Fe-Cr-Ni-Mo-Nb
5198 | 7 | 33 | 14 | 16 | 29 | 80.74369 | 0.303871 | 0.1377634 | 1081.538 | 0 | 0 | 0 |  | Fe-Cr-Ni-Mo-Nb
5199 | 10 | 29 | 17 | 19 | 25 | 83.57251 | 0.3004511 | 0.139939 | 1137.377 | 0 | 0 | 0 |  | Fe-Cr-Ni-Mo-Nb
5200 | 15 | 25 | 19 | 21 | 20 | 86.62217 | 0.2961946 | 0.1401787 | 1169.699 | 0 | 0 | 0 |  | Fe-Cr-Ni-Mo-Nb
5201 | 20 | 21 | 19 | 24 | 16 | 89.74951 | 0.2923605 | 0.1380991 | 1177.434 | 0 | 0 | 0 |  | Fe-Cr-Ni-Mo-Nb
5202 | 26 | 17 | 18 | 26 | 12 | 92.56085 | 0.288768 | 0.1348882 | 1164.914 | 0 | 0 | 0 |  | Fe-Cr-Ni-Mo-Nb
5203 | 34 | 13 | 17 | 28 | 9 | 94.43172 | 0.2865692 | 0.1323906 | 1149.497 | 0 |  | 0 |  | Fe-Cr-Ni-Mo-Nb
5204 | 43 | 11 | 12 | 28 | 6 | 96.33453 | 0.2830552 | 0.1268558 | 1091.525 | 0 | 0 | 0 |  | Fe-Cr-Ni-Mo-Nb
5205 | 3 | 35 | 9 | 8 | 45 | 68.57763 | 0.3248085 | 0.1348569 | 928.2928 | 0 | 0 | 0 |  | Fe-Cr-Ni-Mo-Nb
5206 | 5 | 31 | 14 | 10 | 39 | 71.40419 | 0.3203813 | 0.1408445 | 1019.934 | 0 | 0 | 0 |  | Fe-Cr-Ni-Mo-Nb
5207 | 8 | 27 | 19 | 12 | 33 | 74.49206 | 0.3155927 | 0.1460738 | 1109.522 | 0 | 0 | 0 |  | Fe-Cr-Ni-Mo-Nb
5208 | 12 | 24 | 22 | 14 | 28 | 77.55526 | 0.3107596 | 0.1481386 | 1165.771 | 0 | 0 | 0 |  | Fe-Cr-Ni-Mo-Nb
5209 | 17 | 20 | 24 | 16 | 23 | 80.47021 | 0.3065033 | 0.1477375 | 1193.003 | 0 | 0 | 0 |  | Fe-Cr-Ni-Mo-Nb
5210 | 22 | 17 | 25 | 18 | 18 | 83.83175 | 0.3013548 | 0.14496 | 1194.413 | 0 | 0 | 0 |  | Fe-Cr-Ni-Mo-Nb
5211 | 30 | 13 | 24 | 20 | 13 | 87.14567 | 0.2964337 | 0.1399274 | 1165.345 | 0 | 0 | 0 |  | Fe-Cr-Ni-Mo-Nb
5212 | 38 | 11 | 22 | 20 | 9 | 89.40332 | 0.2921729 | 0.1331474 | 1097.13 | 0 | 0 | 0 |  | Fe-Cr-Ni-Mo-Nb
5213 | 50 | 8 | 16 | 20 | 6 | 90.91436 | 0.2890951 | 0.1254281 | 1011.936 | 0 | 0 | 0 |  | Fe-Cr-Ni-Mo-Nb
5214 | 3 | 25 | 14 | 7 | 50 | 62.93595 | 0.3381005 | 0.1383105 | 907.5643 | 0 | 0 | 0 |  | Fe-Cr-Ni-Mo-Nb
5215 | 6 | 23 | 21 | 8 | 42 | 66.59809 | 0.3309817 | 0.1499066 | 1061.914 | 0 | 0 | 0 |  | Fe-Cr-Ni-Mo-Nb
5216 | 9 | 20 | 26 | 9 | 36 | 69.20276 | 0.3263954 | 0.1545646 | 1140.694 | 0 | 0 | 0 |  | Fe-Cr-Ni-Mo-Nb
5217 | 13 | 18 | 28 | 11 | 29 | 73.41669 | 0.3188535 | 0.1539476 | 1183.062 | 0 | 0 | 0 |  | Fe-Cr-Ni-Mo-Nb
5218 | 18 | 16 | 30 | 12 | 24 | 76.29537 | 0.3136794 | 0.1531446 | 1203.308 | 0 | 0 | 0 |  | Fe-Cr-Ni-Mo-Nb
5219 | 25 | 13 | 31 | 14 | 18 | 80.22456 | 0.3071008 | 0.1482785 | 1187.064 | 0 | 0 | 0 |  | Fe-Cr-Ni-Mo-Nb
5220 | 32 | 10 | 30 | 15 | 13 | 83.20552 | 0.3020726 | 0.1411917 | 1131.229 | 0 | 0 | 0 |  | Fe-Cr-Ni-Mo-Nb
5221 | 42 | 8 | 26 | 15 | 8 | 86.24226 | 0.2960636 | 0.1300353 | 1020.906 | 0 | 0 | 0 |  | Fe-Cr-Ni-Mo-Nb
5222 | 55 | 6 | 19 | 15 | 5 | 88.04437 | 0.2919946 | 0.118837 | 899.5633 | 0 | 0 | 0 |  | Fe-Cr-Ni-Mo-Nb
5223 | 3 | 17 | 21 | 7 | 52 | 60.00507 | 0.3457407 | 0.1457625 | 947.8383 | 0 | 0 | 0 |  | Fe-Cr-Ni-Mo-Nb
5224 | 6 | 16 | 28 | 7 | 43 | 63.53845 | 0.3383033 | 0.1572257 | 1099.787 | 0 | 0 | 0 |  | Fe-Cr-Ni-Mo-Nb
5225 | 9 | 15 | 33 | 7 | 36 | 66.49562 | 0.3321799 | 0.1619895 | 1181.959 | 0 | 0 | 0 |  | Fe-Cr-Ni-Mo-Nb
5226 | 14 | 13 | 36 | 8 | 30 | 69.65279 | 0.3261847 | 0.1625387 | 1224.877 | 0 | 0 | 0 |  | Fe-Cr-Ni-Mo-Nb
5227 | 19 | 11 | 38 | 9 | 24 | 72.92521 | 0.3200993 | 0.1589704 | 1221.986 | 0 | 0 | 0 |  | Fe-Cr-Ni-Mo-Nb
5228 | 25 | 9 | 38 | 10 | 18 | 76.45487 | 0.3135779 | 0.1514147 | 1173.643 | 0 | 0 | 0 |  | Fe-Cr-Ni-Mo-Nb
5229 | 33 | 7 | 37 | 11 | 12 | 80.33542 | 0.3063692 | 0.1391949 | 1069.455 | 0 | 0 | 0 |  | Fe-Cr-Ni-Mo-Nb
5230 | 44 | 5 | 32 | 12 | 7 | 83.95797 | 0.2994895 | 0.1244577 | 930.2375 | 0 | 0 | 0 |  | Fe-Cr-Ni-Mo-Nb
5231 | 57 | 4 | 23 | 12 | 4 | 86.20247 | 0.2942768 | 0.1115452 | 798.0931 | 0 | 0 | 0 |  | Fe-Cr-Ni-Mo-Nb
5232 | 6 | 10 | 37 | 5 | 42 | 61.00674 | 0.344052 | 0.1658691 | 1149.253 | 0 | 0 | 0 |  | Fe-Cr-Ni-Mo-Nb
5233 | 9 | 10 | 41 | 5 | 35 | 64.20551 | 0.3371748 | 0.1679137 | 1208.923 | 0 | 0 | 0 |  | Fe-Cr-Ni-Mo-Nb
5234 | 13 | 9 | 44 | 6 | 28 | 68.03409 | 0.329618 | 0.1654942 | 1230.525 | 0 | 0 | 0 |  | Fe-Cr-Ni-Mo-Nb
5235 | 18 | 8 | 45 | 7 | 22 | 71.67158 | 0.3225428 | 0.1593976 | 1205.349 | 0 | 0 | 0 |  | Fe-Cr-Ni-Mo-Nb
5236 | 25 | 6 | 45 | 8 | 16 | 75.30879 | 0.3156833 | 0.149126 | 1128.193 | 0 | 0 | 0 |  | Fe-Cr-Ni-Mo-Nb
5237 | 32 | 5 | 43 | 9 | 11 | 78.91505 | 0.3087886 | 0.1362836 | 1017.573 | 0 | 0 | 0 |  | Fe-Cr-Ni-Mo-Nb
5238 | 43 | 3 | 38 | 11 | 6 | 83.14752 | 0.3011716 | 0.1191663 | 861.8973 | 0 | 1 | 0 |  | Fe-Cr-Ni-Mo-Nb
5239 | 9 | 6 | 50 | 3 | 32 | 63.07261 | 0.3396171 | 0.1702571 | 1211.176 | 0 | 0 | 0 |  | Fe-Cr-Ni-Mo-Nb
5240 | 13 | 6 | 52 | 4 | 25 | 67.27697 | 0.3310417 | 0.1641429 | 1198.983 | 0 | 0 | 0 |  | Fe-Cr-Ni-Mo-Nb
5241 | 18 | 5 | 53 | 5 | 19 | 70.98323 | 0.3237977 | 0.1551664 | 1143.254 | 0 | 0 | 0 |  | Fe-Cr-Ni-Mo-Nb
5242 | 23 | 4 | 53 | 6 | 13 | 74.92517 | 0.3162585 | 0.1423798 | 1042.702 | 0 | 0 | 0 |  | Fe-Cr-Ni-Mo-Nb
5243 | 30 | 4 | 50 | 8 | 8 | 79.65728 | 0.3074035 | 0.1262348 | 907.7828 | 0 | 1 | 0 |  | Fe-Cr-Ni-Mo-Nb
5244 | 5 | 47 | 33 | 3 | 12 | 87.72252 | 0.2805402 | 0.1240479 | 919.915 | 0 | 0 | 0 |  | Fe-Cr-Ni-Mo-Nb
5245 | 5 | 40 | 39 | 5 | 11 | 87.20081 | 0.284583 | 0.1269136 | 955.2482 | 0 | 0 | 0 |  | Fe-Cr-Ni-Mo-Nb
5246 | 4 | 34 | 44 | 7 | 10 | 87.0919 | 0.2875457 | 0.1294719 | 990.193 | 0 | 0 | 0 |  | Fe-Cr-Ni-Mo-Nb
5247 | 4 | 27 | 49 | 11 | 9 | 87.76323 | 0.2902907 | 0.1334292 | 1055.377 | 0 | 0 | 0 |  | Fe-Cr-Ni-Mo-Nb
5248 | 3 | 22 | 53 | 14 | 7 | 89.35554 | 0.2903061 | 0.1333583 | 1076.293 | 0 | 0 | 0 |  | Fe-Cr-Ni-Mo-Nb
5249 | 6 | 51 | 21 | 3 | 19 | 84.56022 | 0.2858171 | 0.1331456 | 1006.325 | 0 | 0 | 0 |  | Fe-Cr-Ni-Mo-Nb
5250 | 7 | 44 | 27 | 5 | 17 | 84.74142 | 0.2882155 | 0.1352357 | 1037.177 | 0 | 0 | 0 |  | Fe-Cr-Ni-Mo-Nb
5251 | 8 | 38 | 32 | 7 | 16 | 84.55844 | 0.2911222 | 0.1376675 | 1070.657 | 0 | 0 | 0 |  | Fe-Cr-Ni-Mo-Nb
5252 | 8 | 32 | 36 | 10 | 14 | 85.74363 | 0.2918435 | 0.1386667 | 1101.521 | 0 | 0 | 0 |  | Fe-Cr-Ni-Mo-Nb
5253 | 9 | 26 | 40 | 14 | 11 | 88.1887 | 0.2906966 | 0.1370566 | 1114.867 | 0 | 0 | 0 |  | Fe-Cr-Ni-Mo-Nb
5254 | 8 | 21 | 44 | 18 | 9 | 90.24085 | 0.2902661 | 0.1373402 | 1148.333 | 0 | 0 | 0 |  | Fe-Cr-Ni-Mo-Nb
5255 | 7 | 16 | 46 | 23 | 7 | 93.04986 | 0.2890172 | 0.1378108 | 1194.194 | 0 | 0 | 0 |  | Fe-Cr-Ni-Mo-Nb
5256 | 4 | 52 | 12 | 3 | 29 | 78.84451 | 0.2975549 | 0.137469 | 1019.536 | 0 | 0 | 0 |  | Fe-Cr-Ni-Mo-Nb
5257 | 8 | 46 | 16 | 4 | 27 | 78.81878 | 0.2991862 | 0.1404452 | 1054.2 | 0 | 0 | 0 |  | Fe-Cr-Ni-Mo-Nb
5258 | 10 | 39 | 21 | 6 | 24 | 79.60629 | 0.2999231 | 0.143382 | 1098.389 | 0 | 0 | 0 |  | Fe-Cr-Ni-Mo-Nb
5259 | 12 | 34 | 25 | 9 | 21 | 81.61109 | 0.2984637 | 0.1432654 | 1123.08 | 0 | 0 | 0 |  | Fe-Cr-Ni-Mo-Nb
5260 | 13 | 29 | 28 | 13 | 17 | 84.92077 | 0.2950977 | 0.1417155 | 1144.603 | 0 | 0 | 0 |  | Fe-Cr-Ni-Mo-Nb
5261 | 14 | 24 | 31 | 17 | 14 | 87.62028 | 0.2930912 | 0.1403841 | 1163.843 | 0 | 0 | 0 |  | Fe-Cr-Ni-Mo-Nb
5262 | 13 | 19 | 34 | 23 | 11 | 91.45254 | 0.2902472 | 0.1388577 | 1196.229 | 0 | 0 | 0 |  | Fe-Cr-Ni-Mo-Nb
5263 | 12 | 15 | 36 | 29 | 8 | 95.61444 | 0.286744 | 0.136001 | 1212.625 | 0 | 0 | 0 |  | Fe-Cr-Ni-Mo-Nb
5264 | 9 | 12 | 37 | 36 | 6 | 99.87644 | 0.2835194 | 0.1350173 | 1254.074 | 0 | 0 | 0 |  | Fe-Cr-Ni-Mo-Nb
5265 | 6 | 43 | 10 | 3 | 38 | 71.43251 | 0.3148691 | 0.1404296 | 995.2353 | 0 | 0 | 0 |  | Fe-Cr-Ni-Mo-Nb
5266 | 10 | 38 | 13 | 4 | 34 | 72.6582 | 0.313362 | 0.1443732 | 1048.917 | 0 | 0 | 0 |  | Fe-Cr-Ni-Mo-Nb
5267 | 14 | 33 | 16 | 7 | 29 | 75.7221 | 0.3091774 | 0.1451786 | 1093.067 | 0 | 0 | 0 |  | Fe-Cr-Ni-Mo-Nb
5268 | 17 | 29 | 19 | 10 | 25 | 78.59334 | 0.3054923 | 0.1445089 | 1119.575 | 0 | 0 | 0 |  | Fe-Cr-Ni-Mo-Nb
5269 | 19 | 25 | 21 | 15 | 20 | 83.27993 | 0.2994658 | 0.1418063 | 1143.185 | 0 | 0 | 0 |  | Fe-Cr-Ni-Mo-Nb
5270 | 19 | 21 | 24 | 20 | 16 | 87.38523 | 0.2950431 | 0.1396425 | 1166.485 | 0 | 0 | 0 |  | Fe-Cr-Ni-Mo-Nb
5271 | 18 | 17 | 26 | 26 | 12 | 92.2343 | 0.2901314 | 0.1370635 | 1191.872 | 0 | 0 | 0 |  | Fe-Cr-Ni-Mo-Nb
5272 | 17 | 13 | 28 | 34 | 9 | 97.13367 | 0.2860063 | 0.1340457 | 1214.202 | 0 | 0 | 0 |  | Fe-Cr-Ni-Mo-Nb
5273 | 12 | 11 | 28 | 43 | 6 | 103.4717 | 0.2802026 | 0.1299225 | 1231.371 | 0 | 0 | 0 |  | Fe-Cr-Ni-Mo-Nb
5274 | 9 | 35 | 8 | 3 | 45 | 65.95776 | 0.3279035 | 0.1410189 | 952.1646 | 0 | 0 | 0 |  | Fe-Cr-Ni-Mo-Nb
5275 | 14 | 31 | 10 | 5 | 39 | 68.86828 | 0.3228612 | 0.1459479 | 1033.541 | 0 | 0 | 0 |  | Fe-Cr-Ni-Mo-Nb
5276 | 19 | 27 | 12 | 8 | 33 | 72.61728 | 0.3167863 | 0.1475564 | 1093.859 | 0 | 0 | 0 |  | Fe-Cr-Ni-Mo-Nb
5277 | 22 | 24 | 14 | 12 | 28 | 76.82446 | 0.3104984 | 0.1460906 | 1128.399 | 0 | 0 | 0 |  | Fe-Cr-Ni-Mo-Nb
5278 | 24 | 20 | 16 | 17 | 23 | 81.371 | 0.3045806 | 0.1440675 | 1160.733 | 0 | 0 | 0 |  | Fe-Cr-Ni-Mo-Nb
5279 | 25 | 17 | 18 | 22 | 18 | 86.3129 | 0.2981615 | 0.1409591 | 1180.47 | 0 | 0 | 0 |  | Fe-Cr-Ni-Mo-Nb
5280 | 24 | 13 | 20 | 30 | 13 | 92.69719 | 0.2912209 | 0.1364822 | 1200.542 | 0 | 0 | 0 |  | Fe-Cr-Ni-Mo-Nb
5281 | 22 | 11 | 20 | 38 | 9 | 99.05816 | 0.2843732 | 0.1309799 | 1199.738 | 0 | 0 | 0 |  | Fe-Cr-Ni-Mo-Nb
5282 | 16 | 8 | 20 | 50 | 6 | 106.3219 | 0.2784424 | 0.1240757 | 1189.03 | 0 | 0 | 0 |  | Fe-Cr-Ni-Mo-Nb
5283 | 14 | 25 | 7 | 3 | 50 | 61.12324 | 0.3397872 | 0.1427616 | 920.9107 | 0 | 0 | 0 |  | Fe-Cr-Ni-Mo-Nb
5284 | 21 | 23 | 8 | 6 | 42 | 66.12684 | 0.3300883 | 0.1465152 | 1015.922 | 0 | 0 | 0 |  | Fe-Cr-Ni-Mo-Nb
5285 | 26 | 20 | 9 | 9 | 36 | 69.9999 | 0.323426 | 0.1480373 | 1077.9 | 0 | 0 | 0 |  | Fe-Cr-Ni-Mo-Nb
5286 | 28 | 18 | 11 | 13 | 29 | 75.32161 | 0.3146232 | 0.1474943 | 1134.022 | 0 | 0 | 0 |  | Fe-Cr-Ni-Mo-Nb
5287 | 30 | 16 | 12 | 18 | 24 | 80.42229 | 0.3071262 | 0.144065 | 1156.177 | 0 | 0 | 0 |  | Fe-Cr-Ni-Mo-Nb
5288 | 31 | 13 | 14 | 25 | 18 | 86.95254 | 0.2985382 | 0.1393758 | 1176.061 | 0 | 0 | 0 |  | Fe-Cr-Ni-Mo-Nb
5289 | 30 | 10 | 15 | 32 | 13 | 93.11173 | 0.291411 | 0.1350533 | 1191.657 | 0 | 0 | 0 |  | Fe-Cr-Ni-Mo-Nb
5290 | 26 | 8 | 15 | 42 | 8 | 101.3001 | 0.2826504 | 0.1283815 | 1192.547 | 0 | 0 | 0 |  | Fe-Cr-Ni-Mo-Nb
5291 | 19 | 6 | 15 | 55 | 5 | 109.0375 | 0.2761465 | 0.11893 | 1146.644 | 0 | 0 | 0 |  | Fe-Cr-Ni-Mo-Nb
5292 | 21 | 17 | 7 | 3 | 52 | 58.53937 | 0.346374 | 0.1450812 | 914.981 | 0 | 0 | 0 |  | Fe-Cr-Ni-Mo-Nb
5293 | 28 | 16 | 7 | 6 | 43 | 63.9967 | 0.3353751 | 0.1492829 | 1021.323 | 0 | 0 | 0 |  | Fe-Cr-Ni-Mo-Nb
5294 | 33 | 15 | 7 | 9 | 36 | 68.84428 | 0.3262352 | 0.1497666 | 1084.219 | 0 | 0 | 0 |  | Fe-Cr-Ni-Mo-Nb
5295 | 36 | 13 | 8 | 14 | 30 | 74.26953 | 0.317481 | 0.1472693 | 1125.012 | 0 | 0 | 0 |  | Fe-Cr-Ni-Mo-Nb
5296 | 38 | 11 | 9 | 19 | 24 | 79.79275 | 0.3091013 | 0.1442723 | 1156.037 | 0 | 0 | 0 |  | Fe-Cr-Ni-Mo-Nb
5297 | 38 | 9 | 10 | 25 | 18 | 86.08962 | 0.300406 | 0.1401007 | 1178.053 | 0 | 0 | 0 |  | Fe-Cr-Ni-Mo-Nb
5298 | 37 | 7 | 11 | 33 | 12 | 93.64426 | 0.2909669 | 0.1340268 | 1184.763 | 0 | 0 | 0 |  | Fe-Cr-Ni-Mo-Nb
5299 | 32 | 5 | 12 | 44 | 7 | 102.1221 | 0.2821347 | 0.1268056 | 1181.383 | 0 | 0 | 0 |  | Fe-Cr-Ni-Mo-Nb
5300 | 23 | 4 | 12 | 57 | 4 | 110.2626 | 0.2750918 | 0.1169923 | 1131.427 | 0 | 0 | 0 |  | Fe-Cr-Ni-Mo-Nb
5301 | 37 | 10 | 5 | 6 | 42 | 63.12049 | 0.3376825 | 0.152165 | 1039.708 | 0 | 0 | 0 |  | Fe-Cr-Ni-Mo-Nb
5302 | 41 | 10 | 5 | 9 | 35 | 68.2038 | 0.3279164 | 0.1516606 | 1096.748 | 0 | 0 | 0 |  | Fe-Cr-Ni-Mo-Nb
5303 | 44 | 9 | 6 | 13 | 28 | 73.834 | 0.3181428 | 0.1493005 | 1138.756 | 0 | 0 | 0 |  | Fe-Cr-Ni-Mo-Nb
5304 | 45 | 8 | 7 | 18 | 22 | 79.72182 | 0.3089456 | 0.1451185 | 1160.75 | 0 | 0 | 0 |  | Fe-Cr-Ni-Mo-Nb
5305 | 45 | 6 | 8 | 25 | 16 | 86.64116 | 0.2995265 | 0.1395925 | 1175.097 | 0 | 0 | 0 |  | Fe-Cr-Ni-Mo-Nb
5306 | 43 | 5 | 9 | 32 | 11 | 93.33749 | 0.2910681 | 0.1339723 | 1177.786 | 0 | 0 | 0 |  | Fe-Cr-Ni-Mo-Nb
5307 | 38 | 3 | 11 | 43 | 6 | 101.6639 | 0.2823867 | 0.1269904 | 1176.697 | 0 | 0 | 0 |  | Fe-Cr-Ni-Mo-Nb
5308 | 50 | 6 | 3 | 9 | 32 | 68.84324 | 0.326712 | 0.1529974 | 1115.717 | 0 | 0 | 0 |  | Fe-Cr-Ni-Mo-Nb
5309 | 52 | 6 | 4 | 13 | 25 | 74.83097 | 0.3161781 | 0.149003 | 1142.96 | 0 | 0 | 0 |  | Fe-Cr-Ni-Mo-Nb
5310 | 53 | 5 | 5 | 18 | 19 | 80.8229 | 0.3068876 | 0.1439071 | 1154.122 | 0 | 0 | 0 |  | Fe-Cr-Ni-Mo-Nb
5311 | 53 | 4 | 6 | 23 | 13 | 87.09936 | 0.2977546 | 0.13788 | 1149.024 | 0 | 0 | 0 |  | Fe-Cr-Ni-Mo-Nb
5312 | 50 | 4 | 8 | 30 | 8 | 94.12872 | 0.2886339 | 0.1313882 | 1141.897 | 0 | 0 | 0 |  | Fe-Cr-Ni-Mo-Nb
5313 | 5 | 47 | 3 | 33 | 12 | 105.0166 | 0.2649851 | 0.1096639 | 938.3801 | 0 |  | 0 |  | Fe-Cr-Ni-Mo-Nb
5314 | 5 | 40 | 5 | 39 | 11 | 106.6365 | 0.266716 | 0.1092671 | 957.7748 | 0 | 0 | 0 |  | Fe-Cr-Ni-Mo-Nb
5315 | 4 | 34 | 7 | 44 | 10 | 108.258 | 0.267832 | 0.1078548 | 962.051 | 0 | 0 | 0 |  | Fe-Cr-Ni-Mo-Nb
5316 | 4 | 27 | 11 | 49 | 9 | 109.0787 | 0.2701139 | 0.1100606 | 1007.389 | 0 |  | 0 |  | Fe-Cr-Ni-Mo-Nb
5317 | 3 | 22 | 14 | 53 | 7 | 111.2269 | 0.2697766 | 0.1095297 | 1023.008 | 0 | 0 | 0 |  | Fe-Cr-Ni-Mo-Nb
5318 | 6 | 51 | 3 | 21 | 19 | 95.07765 | 0.2754235 | 0.1188657 | 967.2657 | 0 | 0 | 0 |  | Fe-Cr-Ni-Mo-Nb
5319 | 7 | 44 | 5 | 27 | 17 | 97.50614 | 0.2755704 | 0.118431 | 993.3389 | 0 | 0 | 0 |  | Fe-Cr-Ni-Mo-Nb
5320 | 8 | 38 | 7 | 32 | 16 | 98.83684 | 0.2768129 | 0.1191949 | 1024.066 | 0 | 0 | 0 |  | Fe-Cr-Ni-Mo-Nb
5321 | 8 | 32 | 10 | 36 | 14 | 100.6229 | 0.2769932 | 0.1193597 | 1049.323 | 0 | 0 | 0 |  | Fe-Cr-Ni-Mo-Nb
5322 | 9 | 26 | 14 | 40 | 11 | 102.954 | 0.2762143 | 0.120688 | 1091.959 | 0 | 0 | 0 |  | Fe-Cr-Ni-Mo-Nb
5323 | 8 | 21 | 18 | 44 | 9 | 104.8493 | 0.2760836 | 0.121558 | 1126.898 | 0 | 0 | 0 |  | Fe-Cr-Ni-Mo-Nb
5324 | 7 | 16 | 23 | 46 | 7 | 105.9638 | 0.2766068 | 0.1236938 | 1171.025 | 0 | 0 | 0 |  | Fe-Cr-Ni-Mo-Nb
5325 | 4 | 52 | 3 | 12 | 29 | 84.11189 | 0.2915846 | 0.1263105 | 963.3555 | 0 | 0 | 0 |  | Fe-Cr-Ni-Mo-Nb
5326 | 8 | 46 | 4 | 16 | 27 | 85.77858 | 0.291311 | 0.1277482 | 1001.5 | 0 | 0 | 0 |  | Fe-Cr-Ni-Mo-Nb
5327 | 10 | 39 | 6 | 21 | 24 | 88.35965 | 0.2901341 | 0.1272633 | 1028.493 | 0 | 0 | 0 |  | Fe-Cr-Ni-Mo-Nb
5328 | 12 | 34 | 9 | 25 | 21 | 90.82389 | 0.2883853 | 0.1287302 | 1073.34 | 0 | 0 | 0 |  | Fe-Cr-Ni-Mo-Nb
5329 | 13 | 29 | 13 | 28 | 17 | 93.59696 | 0.285919 | 0.1290399 | 1105.942 | 0 | 0 | 0 |  | Fe-Cr-Ni-Mo-Nb
5330 | 14 | 24 | 17 | 31 | 14 | 95.66963 | 0.2847583 | 0.1300804 | 1142.5 | 0 | 0 | 0 |  | Fe-Cr-Ni-Mo-Nb
5331 | 13 | 19 | 23 | 34 | 11 | 97.7046 | 0.283936 | 0.1315575 | 1185.471 | 0 | 0 | 0 |  | Fe-Cr-Ni-Mo-Nb
5332 | 12 | 15 | 29 | 36 | 8 | 99.54984 | 0.2828798 | 0.132627 | 1219.103 | 0 | 0 | 0 |  | Fe-Cr-Ni-Mo-Nb
5333 | 9 | 12 | 36 | 37 | 6 | 100.4309 | 0.2829861 | 0.1345067 | 1254.391 | 0 | 0 | 0 |  | Fe-Cr-Ni-Mo-Nb
5334 | 6 | 43 | 3 | 10 | 38 | 75.50508 | 0.3095814 | 0.1299551 | 938.8531 | 0 | 0 | 0 |  | Fe-Cr-Ni-Mo-Nb
5335 | 10 | 38 | 4 | 13 | 34 | 77.96859 | 0.3066205 | 0.1311184 | 978.0243 | 0 | 0 | 0 |  | Fe-Cr-Ni-Mo-Nb
5336 | 14 | 33 | 7 | 16 | 29 | 81.04838 | 0.3026715 | 0.134088 | 1042.328 | 0 | 0 | 0 |  | Fe-Cr-Ni-Mo-Nb
5337 | 17 | 29 | 10 | 19 | 25 | 83.86957 | 0.2992676 | 0.1363116 | 1097.153 | 0 | 0 | 0 |  | Fe-Cr-Ni-Mo-Nb
5338 | 19 | 25 | 15 | 21 | 20 | 86.79013 | 0.2955152 | 0.1378699 | 1143.42 | 0 | 0 | 0 |  | Fe-Cr-Ni-Mo-Nb
5339 | 19 | 21 | 20 | 24 | 16 | 89.70842 | 0.2925294 | 0.1378595 | 1175.02 | 0 | 0 | 0 |  | Fe-Cr-Ni-Mo-Nb
5340 | 18 | 17 | 26 | 26 | 12 | 92.2343 | 0.2901314 | 0.1372707 | 1194.455 | 0 | 0 | 0 |  | Fe-Cr-Ni-Mo-Nb
5341 | 17 | 13 | 34 | 28 | 9 | 93.75697 | 0.2894154 | 0.1370248 | 1207.783 | 1 | 0 | 0 |  | Fe-Cr-Ni-Mo-Nb
5342 | 12 | 11 | 43 | 28 | 6 | 95.09556 | 0.288342 | 0.1363855 | 1210.243 | 1 | 0 | 0 |  | Fe-Cr-Ni-Mo-Nb
5343 | 9 | 35 | 3 | 8 | 45 | 68.85007 | 0.3237897 | 0.1318671 | 900.8242 | 0 | 0 | 0 |  | Fe-Cr-Ni-Mo-Nb
5344 | 14 | 31 | 5 | 10 | 39 | 71.81563 | 0.3188283 | 0.1364356 | 977.3158 | 0 | 0 | 0 |  | Fe-Cr-Ni-Mo-Nb
5345 | 19 | 27 | 8 | 12 | 33 | 74.99337 | 0.313679 | 0.1408694 | 1056.677 | 0 | 0 | 0 |  | Fe-Cr-Ni-Mo-Nb
5346 | 22 | 24 | 12 | 14 | 28 | 78.00378 | 0.309026 | 0.1438232 | 1120.115 | 0 | 0 | 0 |  | Fe-Cr-Ni-Mo-Nb
5347 | 24 | 20 | 17 | 16 | 23 | 80.7819 | 0.305284 | 0.1450032 | 1163.09 | 0 | 0 | 0 |  | Fe-Cr-Ni-Mo-Nb
5348 | 25 | 17 | 22 | 18 | 18 | 83.96379 | 0.3008299 | 0.143852 | 1181.929 | 0 | 0 | 0 |  | Fe-Cr-Ni-Mo-Nb
5349 | 24 | 13 | 30 | 20 | 13 | 86.88461 | 0.2974885 | 0.141713 | 1186.074 | 0 |  | 0 |  | Fe-Cr-Ni-Mo-Nb
5350 | 22 | 11 | 38 | 20 | 9 | 88.70578 | 0.2950272 | 0.1367589 | 1139.66 | 0 | 0 | 0 |  | Fe-Cr-Ni-Mo-Nb
5351 | 16 | 8 | 50 | 20 | 6 | 89.4245 | 0.2952316 | 0.1340828 | 1111.204 | 0 | 0 | 0 |  | Fe-Cr-Ni-Mo-Nb
5352 | 14 | 25 | 3 | 7 | 50 | 63.4495 | 0.3362329 | 0.132959 | 861.4905 | 0 | 0 | 0 |  | Fe-Cr-Ni-Mo-Nb
5353 | 21 | 23 | 6 | 8 | 42 | 67.29776 | 0.3284003 | 0.1432922 | 1000.779 | 0 | 0 | 0 |  | Fe-Cr-Ni-Mo-Nb
5354 | 26 | 20 | 9 | 9 | 36 | 69.9999 | 0.323426 | 0.1480373 | 1077.9 | 0 | 0 | 0 |  | Fe-Cr-Ni-Mo-Nb
5355 | 28 | 18 | 13 | 11 | 29 | 74.12189 | 0.3161816 | 0.1485947 | 1128.814 | 0 | 0 | 0 |  | Fe-Cr-Ni-Mo-Nb
5356 | 30 | 16 | 18 | 12 | 24 | 76.85422 | 0.3115351 | 0.1493693 | 1163.877 | 0 | 0 | 0 |  | Fe-Cr-Ni-Mo-Nb
5357 | 31 | 13 | 25 | 14 | 18 | 80.49914 | 0.3060287 | 0.1467803 | 1170.808 | 0 | 0 | 0 |  | Fe-Cr-Ni-Mo-Nb
5358 | 30 | 10 | 32 | 15 | 13 | 83.11344 | 0.3024372 | 0.14186 | 1138.441 | 0 | 0 | 0 |  | Fe-Cr-Ni-Mo-Nb
5359 | 26 | 8 | 42 | 15 | 8 | 85.4968 | 0.2990622 | 0.1333916 | 1057.748 | 0 | 0 | 0 |  | Fe-Cr-Ni-Mo-Nb
5360 | 19 | 6 | 55 | 15 | 5 | 86.37489 | 0.2987632 | 0.1265195 | 981.0172 | 0 | 1 | 0 |  | Fe-Cr-Ni-Mo-Nb
5361 | 21 | 17 | 3 | 7 | 52 | 60.84808 | 0.342723 | 0.1373829 | 877.7163 | 0 | 0 | 0 |  | Fe-Cr-Ni-Mo-Nb
5362 | 28 | 16 | 6 | 7 | 43 | 64.58534 | 0.3344978 | 0.1477345 | 1015.07 | 0 | 0 | 0 |  | Fe-Cr-Ni-Mo-Nb
5363 | 33 | 15 | 9 | 7 | 36 | 67.65122 | 0.3279232 | 0.1522821 | 1091.67 | 0 | 0 | 0 |  | Fe-Cr-Ni-Mo-Nb
5364 | 36 | 13 | 14 | 8 | 30 | 70.70623 | 0.322256 | 0.1543172 | 1145.553 | 0 | 0 | 0 |  | Fe-Cr-Ni-Mo-Nb
5365 | 38 | 11 | 19 | 9 | 24 | 73.8364 | 0.3166545 | 0.1524656 | 1157.483 | 0 | 0 | 0 |  | Fe-Cr-Ni-Mo-Nb
5366 | 38 | 9 | 25 | 10 | 18 | 77.08359 | 0.3111639 | 0.1473718 | 1132.765 | 0 |  | 0 |  | Fe-Cr-Ni-Mo-Nb
5367 | 37 | 7 | 33 | 11 | 12 | 80.52839 | 0.3056147 | 0.1381768 | 1059.108 | 0 | 0 | 0 |  | Fe-Cr-Ni-Mo-Nb
5368 | 32 | 5 | 44 | 12 | 7 | 83.38194 | 0.3017805 | 0.1269142 | 955.0315 | 0 | 1 | 0 |  | Fe-Cr-Ni-Mo-Nb
5369 | 23 | 4 | 57 | 12 | 4 | 84.56747 | 0.3008452 | 0.1177946 | 859.6401 | 1 | 1 | 1 | 859.6401 | Fe-Cr-Ni-Mo-Nb
5370 | 37 | 10 | 6 | 5 | 42 | 62.52478 | 0.3385876 | 0.1535515 | 1043.701 | 0 | 0 | 0 |  | Fe-Cr-Ni-Mo-Nb
5371 | 41 | 10 | 9 | 5 | 35 | 65.78982 | 0.3313896 | 0.1560675 | 1103.162 | 0 | 0 | 0 |  | Fe-Cr-Ni-Mo-Nb
5372 | 44 | 9 | 13 | 6 | 28 | 69.57394 | 0.3239069 | 0.1549029 | 1131.888 | 0 | 0 | 0 |  | Fe-Cr-Ni-Mo-Nb
5373 | 45 | 8 | 18 | 7 | 22 | 73.0128 | 0.3174916 | 0.1509738 | 1124.605 | 0 | 0 | 0 |  | Fe-Cr-Ni-Mo-Nb
5374 | 45 | 6 | 25 | 8 | 16 | 76.30262 | 0.3118819 | 0.1437155 | 1075.758 | 0 | 0 | 0 |  | Fe-Cr-Ni-Mo-Nb
5375 | 43 | 5 | 32 | 9 | 11 | 79.45908 | 0.3066728 | 0.1338308 | 993.7433 | 0 | 0 | 0 |  | Fe-Cr-Ni-Mo-Nb
5376 | 38 | 3 | 43 | 11 | 6 | 82.90592 | 0.3021293 | 0.120071 | 870.5932 | 0 | 1 | 0 |  | Fe-Cr-Ni-Mo-Nb
5377 | 50 | 6 | 9 | 3 | 32 | 65.16282 | 0.3320044 | 0.15814 | 1108.122 | 0 | 0 | 0 |  | Fe-Cr-Ni-Mo-Nb
5378 | 52 | 6 | 13 | 4 | 25 | 69.26863 | 0.3236607 | 0.1538537 | 1107.477 | 0 | 0 | 0 |  | Fe-Cr-Ni-Mo-Nb
5379 | 53 | 5 | 18 | 5 | 19 | 72.77135 | 0.3170682 | 0.1469315 | 1068.125 | 0 | 0 | 0 |  | Fe-Cr-Ni-Mo-Nb
5380 | 53 | 4 | 23 | 6 | 13 | 76.46942 | 0.3103441 | 0.1360578 | 984.1506 | 0 | 0 | 0 |  | Fe-Cr-Ni-Mo-Nb
5381 | 50 | 4 | 30 | 8 | 8 | 80.65974 | 0.30348 | 0.122527 | 873.1136 | 0 | 0 | 0 |  | Fe-Cr-Ni-Mo-Nb
5382 | 33 | 47 | 3 | 12 | 5 | 99.57649 | 0.2604789 | 0.1020359 | 756.2251 | 0 | 0 | 0 |  | Fe-Cr-Ni-Mo-Nb
5383 | 39 | 40 | 5 | 11 | 5 | 96.75252 | 0.266355 | 0.1038618 | 761.2765 | 0 | 0 | 0 |  | Fe-Cr-Ni-Mo-Nb
5384 | 44 | 34 | 7 | 10 | 4 | 95.14093 | 0.2697613 | 0.1008249 | 717.4193 | 0 | 0 | 0 |  | Fe-Cr-Ni-Mo-Nb
5385 | 49 | 27 | 11 | 9 | 4 | 92.06678 | 0.2763801 | 0.1014624 | 707.8512 | 0 | 0 | 0 |  | Fe-Cr-Ni-Mo-Nb
5386 | 53 | 22 | 14 | 7 | 3 | 90.02546 | 0.2799099 | 0.09356155 | 611.1489 | 0 |  | 0 |  | Fe-Cr-Ni-Mo-Nb
5387 | 21 | 51 | 3 | 19 | 6 | 103.7754 | 0.2573302 | 0.1066314 | 850.2365 | 0 | 0 | 0 |  | Fe-Cr-Ni-Mo-Nb
5388 | 27 | 44 | 5 | 17 | 7 | 99.71131 | 0.2646897 | 0.1119355 | 888.7023 | 0 | 0 | 0 |  | Fe-Cr-Ni-Mo-Nb
5389 | 32 | 38 | 7 | 16 | 8 | 96.37306 | 0.2712907 | 0.1167243 | 925.4957 | 0 | 0 | 0 |  | Fe-Cr-Ni-Mo-Nb
5390 | 36 | 32 | 10 | 14 | 8 | 93.47743 | 0.2766244 | 0.1187359 | 927.0249 | 0 | 0 | 0 |  | Fe-Cr-Ni-Mo-Nb
5391 | 40 | 26 | 14 | 11 | 9 | 89.07288 | 0.2843656 | 0.1220748 | 930.4839 | 0 |  | 0 |  | Fe-Cr-Ni-Mo-Nb
5392 | 44 | 21 | 18 | 9 | 8 | 86.94316 | 0.288215 | 0.1192852 | 878.9615 | 0 |  | 0 |  | Fe-Cr-Ni-Mo-Nb
5393 | 46 | 16 | 23 | 7 | 7 | 84.74335 | 0.2923946 | 0.1147382 | 809.772 | 0 |  | 0 |  | Fe-Cr-Ni-Mo-Nb
5394 | 12 | 52 | 3 | 29 | 4 | 110.8237 | 0.2514801 | 0.1026101 | 860.4489 | 0 | 0 | 0 |  | Fe-Cr-Ni-Mo-Nb
5395 | 16 | 46 | 4 | 27 | 8 | 104.5749 | 0.2621089 | 0.1119108 | 944.2792 | 0 | 0 | 0 |  | Fe-Cr-Ni-Mo-Nb
5396 | 21 | 39 | 6 | 24 | 10 | 99.59809 | 0.2704977 | 0.1193344 | 1003.211 | 0 | 0 | 0 |  | Fe-Cr-Ni-Mo-Nb
5397 | 25 | 34 | 9 | 21 | 12 | 94.8743 | 0.2782519 | 0.1256199 | 1044.222 | 0 | 0 | 0 |  | Fe-Cr-Ni-Mo-Nb
5398 | 28 | 29 | 13 | 17 | 13 | 90.52244 | 0.2851465 | 0.1306317 | 1064.61 | 0 | 0 | 0 |  | Fe-Cr-Ni-Mo-Nb
5399 | 31 | 24 | 17 | 14 | 14 | 86.5622 | 0.2919872 | 0.1351577 | 1080.616 | 0 | 0 | 0 |  | Fe-Cr-Ni-Mo-Nb
5400 | 34 | 19 | 23 | 11 | 13 | 83.81526 | 0.296684 | 0.1357733 | 1055.952 | 0 | 0 | 0 |  | Fe-Cr-Ni-Mo-Nb
5401 | 36 | 15 | 29 | 8 | 12 | 81.27554 | 0.3008982 | 0.1339279 | 1004.359 | 0 | 0 | 0 |  | Fe-Cr-Ni-Mo-Nb
5402 | 37 | 12 | 36 | 6 | 9 | 80.86007 | 0.3013748 | 0.1238579 | 882.648 | 0 | 0 | 0 |  | Fe-Cr-Ni-Mo-Nb
5403 | 10 | 43 | 3 | 38 | 6 | 110.9333 | 0.2582384 | 0.1059203 | 929.6008 | 0 | 0 | 0 |  | Fe-Cr-Ni-Mo-Nb
5404 | 13 | 38 | 4 | 34 | 10 | 104.6389 | 0.2676488 | 0.1142247 | 997.4669 | 0 | 0 | 0 |  | Fe-Cr-Ni-Mo-Nb
5405 | 16 | 33 | 7 | 29 | 14 | 97.65294 | 0.2781314 | 0.1233117 | 1060.915 | 0 |  | 0 |  | Fe-Cr-Ni-Mo-Nb
5406 | 19 | 29 | 10 | 25 | 17 | 92.16634 | 0.2866146 | 0.1302831 | 1101.143 | 0 | 0 | 0 |  | Fe-Cr-Ni-Mo-Nb
5407 | 21 | 25 | 15 | 20 | 19 | 86.90213 | 0.2947193 | 0.1379572 | 1141.338 | 0 | 0 | 0 |  | Fe-Cr-Ni-Mo-Nb
5408 | 24 | 21 | 20 | 16 | 19 | 83.41182 | 0.3001428 | 0.1431261 | 1161.352 | 0 | 0 | 0 |  | Fe-Cr-Ni-Mo-Nb
5409 | 26 | 17 | 26 | 12 | 18 | 80.40998 | 0.3048404 | 0.1461317 | 1155.872 | 0 | 0 | 0 |  | Fe-Cr-Ni-Mo-Nb
5410 | 28 | 13 | 34 | 9 | 17 | 77.8424 | 0.309262 | 0.1476618 | 1138.138 | 0 | 0 | 0 |  | Fe-Cr-Ni-Mo-Nb
5411 | 28 | 11 | 43 | 6 | 12 | 78.19997 | 0.3076825 | 0.1361097 | 998.0059 | 0 | 0 | 0 |  | Fe-Cr-Ni-Mo-Nb
5412 | 8 | 35 | 3 | 45 | 9 | 109.6559 | 0.2653227 | 0.1055953 | 939.468 | 0 | 0 | 0 |  | Fe-Cr-Ni-Mo-Nb
5413 | 10 | 31 | 5 | 39 | 14 | 102.1564 | 0.2757301 | 0.1149779 | 1010.101 | 0 | 0 | 0 |  | Fe-Cr-Ni-Mo-Nb
5414 | 12 | 27 | 8 | 33 | 19 | 94.5396 | 0.2868105 | 0.1240463 | 1065.176 | 0 | 0 | 0 |  | Fe-Cr-Ni-Mo-Nb
5415 | 14 | 24 | 12 | 28 | 22 | 89.01734 | 0.2949328 | 0.13191 | 1110.857 | 0 | 0 | 0 |  | Fe-Cr-Ni-Mo-Nb
5416 | 16 | 20 | 17 | 23 | 24 | 83.92586 | 0.3028945 | 0.1404159 | 1160.056 | 0 | 0 | 0 |  | Fe-Cr-Ni-Mo-Nb
5417 | 18 | 17 | 22 | 18 | 25 | 79.65079 | 0.309398 | 0.1476775 | 1193.011 | 0 | 0 | 0 |  | Fe-Cr-Ni-Mo-Nb
5418 | 20 | 13 | 30 | 13 | 24 | 76.05393 | 0.3150409 | 0.1544216 | 1218.761 | 0 | 0 | 0 |  | Fe-Cr-Ni-Mo-Nb
5419 | 20 | 11 | 38 | 9 | 22 | 74.01647 | 0.3178721 | 0.1567318 | 1207.927 | 0 | 0 | 0 |  | Fe-Cr-Ni-Mo-Nb
5420 | 20 | 8 | 50 | 6 | 16 | 74.41774 | 0.316558 | 0.1495844 | 1116.05 | 0 | 0 | 0 |  | Fe-Cr-Ni-Mo-Nb
5421 | 7 | 25 | 3 | 50 | 14 | 105.8221 | 0.2755549 | 0.10427 | 918.4432 | 0 | 0 | 0 |  | Fe-Cr-Ni-Mo-Nb
5422 | 8 | 23 | 6 | 42 | 21 | 96.52539 | 0.2878399 | 0.1135441 | 969.3242 | 0 | 0 | 0 |  | Fe-Cr-Ni-Mo-Nb
5423 | 9 | 20 | 9 | 36 | 26 | 89.61203 | 0.297945 | 0.1215025 | 1010.98 | 0 | 0 | 0 |  | Fe-Cr-Ni-Mo-Nb
5424 | 11 | 18 | 13 | 29 | 28 | 84.29604 | 0.3052015 | 0.1324476 | 1087.098 | 0 | 0 | 0 |  | Fe-Cr-Ni-Mo-Nb
5425 | 12 | 16 | 18 | 24 | 30 | 79.84474 | 0.3118511 | 0.1405201 | 1131.738 | 0 | 0 | 0 |  | Fe-Cr-Ni-Mo-Nb
5426 | 14 | 13 | 25 | 18 | 31 | 75.10714 | 0.3191065 | 0.1506987 | 1186.877 | 0 | 0 | 0 |  | Fe-Cr-Ni-Mo-Nb
5427 | 15 | 10 | 32 | 13 | 30 | 71.78311 | 0.3243472 | 0.1585306 | 1223.977 | 0 | 0 | 0 |  | Fe-Cr-Ni-Mo-Nb
5428 | 15 | 8 | 42 | 8 | 26 | 70.03601 | 0.3264161 | 0.1627711 | 1231.214 | 0 | 0 | 0 |  | Fe-Cr-Ni-Mo-Nb
5429 | 15 | 6 | 55 | 5 | 19 | 71.16155 | 0.323483 | 0.1571734 | 1165.064 | 0 | 0 | 0 |  | Fe-Cr-Ni-Mo-Nb
5430 | 7 | 17 | 3 | 52 | 21 | 99.76517 | 0.2871605 | 0.100072 | 840.6551 | 0 | 0 | 0 |  | Fe-Cr-Ni-Mo-Nb
5431 | 7 | 16 | 6 | 43 | 28 | 90.88399 | 0.2989394 | 0.1096796 | 892.5478 | 0 | 0 | 0 |  | Fe-Cr-Ni-Mo-Nb
5432 | 7 | 15 | 9 | 36 | 33 | 84.28025 | 0.3082443 | 0.1177344 | 931.1254 | 0 | 0 | 0 |  | Fe-Cr-Ni-Mo-Nb
5433 | 8 | 13 | 14 | 30 | 36 | 79.02348 | 0.3160446 | 0.1277696 | 994.1001 | 0 | 0 | 0 |  | Fe-Cr-Ni-Mo-Nb
5434 | 9 | 11 | 19 | 24 | 38 | 74.2877 | 0.3232834 | 0.1381937 | 1056.593 | 0 | 0 | 0 |  | Fe-Cr-Ni-Mo-Nb
5435 | 10 | 9 | 25 | 18 | 38 | 70.36376 | 0.3292833 | 0.1496266 | 1128.339 | 0 | 0 | 0 |  | Fe-Cr-Ni-Mo-Nb
5436 | 11 | 7 | 33 | 12 | 37 | 66.77152 | 0.3347714 | 0.1603589 | 1186.02 | 0 | 0 | 0 |  | Fe-Cr-Ni-Mo-Nb
5437 | 12 | 5 | 44 | 7 | 32 | 65.45422 | 0.3361063 | 0.1680875 | 1233.354 | 0 | 0 | 0 |  | Fe-Cr-Ni-Mo-Nb
5438 | 12 | 4 | 57 | 4 | 23 | 67.5829 | 0.3309534 | 0.1645546 | 1204.017 | 0 | 0 | 0 |  | Fe-Cr-Ni-Mo-Nb
5439 | 5 | 10 | 6 | 42 | 37 | 83.86664 | 0.3117064 | 0.1022481 | 764.8531 | 0 | 0 | 0 |  | Fe-Cr-Ni-Mo-Nb
5440 | 5 | 10 | 9 | 35 | 41 | 78.3155 | 0.3194961 | 0.1114236 | 818.3309 | 0 | 0 | 0 |  | Fe-Cr-Ni-Mo-Nb
5441 | 6 | 9 | 13 | 28 | 44 | 73.00105 | 0.3273838 | 0.1228492 | 888.1951 | 0 | 0 | 0 |  | Fe-Cr-Ni-Mo-Nb
5442 | 7 | 8 | 18 | 22 | 45 | 69.06504 | 0.3332919 | 0.134858 | 967.8019 | 1 | 0 | 0 |  | Fe-Cr-Ni-Mo-Nb
5443 | 8 | 6 | 25 | 16 | 45 | 65.18717 | 0.3394834 | 0.1480698 | 1051.323 | 1 | 0 | 0 |  | Fe-Cr-Ni-Mo-Nb
5444 | 9 | 5 | 32 | 11 | 43 | 62.88651 | 0.3427725 | 0.1591268 | 1124.239 | 0 | 0 | 0 |  | Fe-Cr-Ni-Mo-Nb
5445 | 11 | 3 | 43 | 6 | 38 | 61.60477 | 0.3441009 | 0.1699457 | 1201.379 | 0 | 0 | 0 |  | Fe-Cr-Ni-Mo-Nb
5446 | 3 | 6 | 9 | 32 | 50 | 71.56651 | 0.3317438 | 0.103674 | 687.9569 | 0 | 0 | 0 |  | Fe-Cr-Ni-Mo-Nb
5447 | 4 | 6 | 13 | 25 | 52 | 67.08554 | 0.3383766 | 0.1173455 | 778.4677 | 0 | 0 | 0 |  | Fe-Cr-Ni-Mo-Nb
5448 | 5 | 5 | 18 | 19 | 53 | 63.21119 | 0.344531 | 0.1305593 | 862.0956 | 1 | 0 | 0 |  | Fe-Cr-Ni-Mo-Nb
5449 | 6 | 4 | 23 | 13 | 53 | 59.52206 | 0.3505499 | 0.1436466 | 936.8476 | 0 | 0 | 0 |  | Fe-Cr-Ni-Mo-Nb
5450 | 8 | 4 | 30 | 8 | 50 | 57.98692 | 0.3522309 | 0.1570452 | 1034.087 | 0 | 0 | 0 |  | Fe-Cr-Ni-Mo-Nb
5451 | 3 | 47 | 33 | 12 | 5 | 98.29464 | 0.2661716 | 0.1120667 | 867.1408 | 0 | 0 | 0 |  | Fe-Cr-Ni-Mo-Nb
5452 | 5 | 40 | 39 | 11 | 5 | 95.25476 | 0.2728713 | 0.1138382 | 869.9555 | 0 | 0 | 0 |  | Fe-Cr-Ni-Mo-Nb
5453 | 7 | 34 | 44 | 10 | 4 | 93.45402 | 0.2770143 | 0.1106903 | 821.7419 | 0 | 0 | 0 |  | Fe-Cr-Ni-Mo-Nb
5454 | 11 | 27 | 49 | 9 | 4 | 90.2955 | 0.2838375 | 0.1104831 | 800.006 | 0 | 1 | 0 |  | Fe-Cr-Ni-Mo-Nb
5455 | 14 | 22 | 53 | 7 | 3 | 88.12707 | 0.2878022 | 0.1017896 | 689.4484 | 1 | 1 | 1 | 689.4484 | Fe-Cr-Ni-Mo-Nb
5456 | 3 | 51 | 21 | 19 | 6 | 103.07 | 0.2605584 | 0.1142804 | 939.863 | 0 | 0 | 0 |  | Fe-Cr-Ni-Mo-Nb
5457 | 5 | 44 | 27 | 17 | 7 | 98.8104 | 0.2686874 | 0.1205839 | 989.1615 | 0 | 0 | 0 |  | Fe-Cr-Ni-Mo-Nb
5458 | 7 | 38 | 32 | 16 | 8 | 95.32682 | 0.2758209 | 0.1253706 | 1025.171 | 0 | 0 | 0 |  | Fe-Cr-Ni-Mo-Nb
5459 | 10 | 32 | 36 | 14 | 8 | 92.3395 | 0.2814549 | 0.1270684 | 1020.966 | 0 | 0 | 0 |  | Fe-Cr-Ni-Mo-Nb
5460 | 14 | 26 | 40 | 11 | 9 | 87.87903 | 0.2892966 | 0.129613 | 1011.97 | 0 | 0 | 0 |  | Fe-Cr-Ni-Mo-Nb
5461 | 18 | 21 | 44 | 9 | 8 | 85.70891 | 0.2932489 | 0.1259646 | 947.937 | 0 | 0 | 0 |  | Fe-Cr-Ni-Mo-Nb
5462 | 23 | 16 | 46 | 7 | 7 | 83.6042 | 0.2969844 | 0.1201065 | 861.9677 | 0 | 1 | 0 |  | Fe-Cr-Ni-Mo-Nb
5463 | 3 | 52 | 12 | 29 | 4 | 110.5113 | 0.2529961 | 0.1057481 | 899.909 | 0 | 0 | 0 |  | Fe-Cr-Ni-Mo-Nb
5464 | 4 | 46 | 16 | 27 | 8 | 104.1378 | 0.2641187 | 0.1157061 | 991.8284 | 0 | 0 | 0 |  | Fe-Cr-Ni-Mo-Nb
5465 | 6 | 39 | 21 | 24 | 10 | 99.01624 | 0.2730697 | 0.1240702 | 1061.909 | 0 | 0 | 0 |  | Fe-Cr-Ni-Mo-Nb
5466 | 9 | 34 | 25 | 21 | 12 | 94.22762 | 0.2810154 | 0.1299472 | 1096.827 | 0 | 0 | 0 |  | Fe-Cr-Ni-Mo-Nb
5467 | 13 | 29 | 28 | 17 | 13 | 89.87755 | 0.287827 | 0.1345425 | 1110.601 | 0 | 0 | 0 |  | Fe-Cr-Ni-Mo-Nb
5468 | 17 | 24 | 31 | 14 | 14 | 85.93378 | 0.2945381 | 0.1382457 | 1115.878 | 0 | 0 | 0 |  | Fe-Cr-Ni-Mo-Nb
5469 | 23 | 19 | 34 | 11 | 13 | 83.3004 | 0.2987436 | 0.1376474 | 1076.647 | 0 | 0 | 0 |  | Fe-Cr-Ni-Mo-Nb
5470 | 29 | 15 | 36 | 8 | 12 | 80.93467 | 0.3022456 | 0.1347 | 1012.671 | 0 | 0 | 0 |  | Fe-Cr-Ni-Mo-Nb
5471 | 36 | 12 | 37 | 6 | 9 | 80.80998 | 0.3015728 | 0.1237375 | 881.7929 | 0 | 0 | 0 |  | Fe-Cr-Ni-Mo-Nb
5472 | 3 | 43 | 10 | 38 | 6 | 110.7054 | 0.2593463 | 0.108624 | 964.7924 | 0 |  | 0 |  | Fe-Cr-Ni-Mo-Nb
5473 | 4 | 38 | 13 | 34 | 10 | 104.3219 | 0.2691046 | 0.1179883 | 1045.707 | 0 | 0 | 0 |  | Fe-Cr-Ni-Mo-Nb
5474 | 7 | 33 | 16 | 29 | 14 | 97.31068 | 0.2796181 | 0.1269715 | 1106.511 | 0 | 0 | 0 |  | Fe-Cr-Ni-Mo-Nb
5475 | 10 | 29 | 19 | 25 | 17 | 91.80715 | 0.2881162 | 0.1338191 | 1143.581 | 0 | 0 | 0 |  | Fe-Cr-Ni-Mo-Nb
5476 | 15 | 25 | 21 | 20 | 19 | 86.64795 | 0.2957488 | 0.1402954 | 1168.295 | 0 | 0 | 0 |  | Fe-Cr-Ni-Mo-Nb
5477 | 20 | 21 | 24 | 16 | 19 | 83.23414 | 0.3008492 | 0.1446543 | 1178.35 | 0 | 0 | 0 |  | Fe-Cr-Ni-Mo-Nb
5478 | 26 | 17 | 26 | 12 | 18 | 80.40998 | 0.3048404 | 0.1464936 | 1159.862 | 0 | 0 | 0 |  | Fe-Cr-Ni-Mo-Nb
5479 | 34 | 13 | 28 | 9 | 17 | 78.13016 | 0.3081464 | 0.1453833 | 1114.802 | 0 | 0 | 0 |  | Fe-Cr-Ni-Mo-Nb
5480 | 43 | 11 | 28 | 6 | 12 | 78.95237 | 0.3047467 | 0.1324573 | 963.0776 | 0 |  | 0 |  | Fe-Cr-Ni-Mo-Nb
5481 | 3 | 35 | 8 | 45 | 9 | 109.4991 | 0.2660755 | 0.1077106 | 967.1494 | 0 | 0 | 0 |  | Fe-Cr-Ni-Mo-Nb
5482 | 5 | 31 | 10 | 39 | 14 | 101.9836 | 0.2765055 | 0.1174144 | 1041.204 | 0 | 0 | 0 |  | Fe-Cr-Ni-Mo-Nb
5483 | 8 | 27 | 12 | 33 | 19 | 94.38959 | 0.2874452 | 0.1260387 | 1089.69 | 0 | 0 | 0 |  | Fe-Cr-Ni-Mo-Nb
5484 | 12 | 24 | 14 | 28 | 22 | 88.93834 | 0.2952551 | 0.1327424 | 1120.715 | 0 | 0 | 0 |  | Fe-Cr-Ni-Mo-Nb
5485 | 17 | 20 | 16 | 23 | 24 | 83.96766 | 0.3027289 | 0.1400062 | 1155.383 | 0 | 0 | 0 |  | Fe-Cr-Ni-Mo-Nb
5486 | 22 | 17 | 18 | 18 | 25 | 79.82691 | 0.3087149 | 0.1460809 | 1175.54 | 0 | 0 | 0 |  | Fe-Cr-Ni-Mo-Nb
5487 | 30 | 13 | 20 | 13 | 24 | 76.51866 | 0.313265 | 0.1506855 | 1179.775 | 0 | 0 | 0 |  | Fe-Cr-Ni-Mo-Nb
5488 | 38 | 11 | 20 | 9 | 22 | 74.88867 | 0.3145567 | 0.150649 | 1147.199 | 0 | 0 | 0 |  | Fe-Cr-Ni-Mo-Nb
5489 | 50 | 8 | 20 | 6 | 16 | 75.92971 | 0.3107721 | 0.1413574 | 1037.802 | 0 | 0 | 0 |  | Fe-Cr-Ni-Mo-Nb
5490 | 3 | 25 | 7 | 50 | 14 | 105.6962 | 0.2761367 | 0.1065724 | 947.987 | 0 | 0 | 0 |  | Fe-Cr-Ni-Mo-Nb
5491 | 6 | 23 | 8 | 42 | 21 | 96.45595 | 0.2881367 | 0.1144371 | 980.3042 | 0 |  | 0 |  | Fe-Cr-Ni-Mo-Nb
5492 | 9 | 20 | 9 | 36 | 26 | 89.61203 | 0.297945 | 0.1215025 | 1010.98 | 0 | 0 | 0 |  | Fe-Cr-Ni-Mo-Nb
5493 | 13 | 18 | 11 | 29 | 28 | 84.37639 | 0.3048844 | 0.132012 | 1082.189 | 0 | 0 | 0 |  | Fe-Cr-Ni-Mo-Nb
5494 | 18 | 16 | 12 | 24 | 30 | 80.0959 | 0.3108822 | 0.1379555 | 1103.476 | 0 | 0 | 0 |  | Fe-Cr-Ni-Mo-Nb
5495 | 25 | 13 | 14 | 18 | 31 | 75.59096 | 0.3172781 | 0.1457608 | 1134.76 | 0 | 0 | 0 |  | Fe-Cr-Ni-Mo-Nb
5496 | 32 | 10 | 15 | 13 | 30 | 72.57516 | 0.3213893 | 0.1520271 | 1158.616 | 0 | 0 | 0 |  | Fe-Cr-Ni-Mo-Nb
5497 | 42 | 8 | 15 | 8 | 26 | 71.37186 | 0.321434 | 0.1540447 | 1147.98 | 0 | 0 | 0 |  | Fe-Cr-Ni-Mo-Nb
5498 | 55 | 6 | 15 | 5 | 19 | 73.20046 | 0.3157944 | 0.1461416 | 1063.049 | 0 | 0 | 0 |  | Fe-Cr-Ni-Mo-Nb
5499 | 3 | 17 | 7 | 52 | 21 | 99.63665 | 0.2877218 | 0.1020753 | 865.1405 | 0 | 0 | 0 |  | Fe-Cr-Ni-Mo-Nb
5500 | 6 | 16 | 7 | 43 | 28 | 90.84853 | 0.2990842 | 0.11016 | 898.1501 | 0 | 0 | 0 |  | Fe-Cr-Ni-Mo-Nb
5501 | 9 | 15 | 7 | 36 | 33 | 84.3561 | 0.307947 | 0.1167334 | 920.0111 | 0 | 0 | 0 |  | Fe-Cr-Ni-Mo-Nb
5502 | 14 | 13 | 8 | 30 | 36 | 79.26218 | 0.3151345 | 0.1245187 | 958.9953 | 0 | 0 | 0 |  | Fe-Cr-Ni-Mo-Nb
5503 | 19 | 11 | 9 | 24 | 38 | 74.70682 | 0.3217189 | 0.1332525 | 1005.227 | 0 | 0 | 0 |  | Fe-Cr-Ni-Mo-Nb
5504 | 25 | 9 | 10 | 18 | 38 | 71.0313 | 0.3268263 | 0.1432339 | 1064.663 | 0 | 0 | 0 |  | Fe-Cr-Ni-Mo-Nb
5505 | 33 | 7 | 11 | 12 | 37 | 67.80419 | 0.3310071 | 0.1517048 | 1104.165 | 0 | 0 | 0 |  | Fe-Cr-Ni-Mo-Nb
5506 | 44 | 5 | 12 | 7 | 32 | 67.03549 | 0.3303327 | 0.157121 | 1133.903 | 0 | 0 | 0 |  | Fe-Cr-Ni-Mo-Nb
5507 | 57 | 4 | 12 | 4 | 23 | 69.89721 | 0.3223664 | 0.151863 | 1090.981 | 0 | 0 | 0 |  | Fe-Cr-Ni-Mo-Nb
5508 | 6 | 10 | 5 | 42 | 37 | 83.90322 | 0.3115643 | 0.1017117 | 759.1256 | 0 | 0 | 0 |  | Fe-Cr-Ni-Mo-Nb
5509 | 9 | 10 | 5 | 35 | 41 | 78.47048 | 0.3189114 | 0.109361 | 797.0496 | 0 | 0 | 0 |  | Fe-Cr-Ni-Mo-Nb
5510 | 13 | 9 | 6 | 28 | 44 | 73.28786 | 0.3263267 | 0.1194421 | 854.2679 | 0 | 0 | 0 |  | Fe-Cr-Ni-Mo-Nb
5511 | 18 | 8 | 7 | 22 | 45 | 69.53762 | 0.3315741 | 0.1297509 | 918.5024 | 0 | 0 | 0 |  | Fe-Cr-Ni-Mo-Nb
5512 | 25 | 6 | 8 | 16 | 45 | 65.95475 | 0.336725 | 0.1406611 | 982.7272 | 0 | 0 | 0 |  | Fe-Cr-Ni-Mo-Nb
5513 | 32 | 5 | 9 | 11 | 43 | 63.97047 | 0.3388896 | 0.1498147 | 1041.04 | 0 | 0 | 0 |  | Fe-Cr-Ni-Mo-Nb
5514 | 43 | 3 | 11 | 6 | 38 | 63.17726 | 0.3384548 | 0.1582041 | 1100.06 | 0 | 0 | 0 |  | Fe-Cr-Ni-Mo-Nb
5515 | 9 | 6 | 3 | 32 | 50 | 71.80571 | 0.3308739 | 0.1003893 | 657.2801 | 0 | 0 | 0 |  | Fe-Cr-Ni-Mo-Nb
5516 | 13 | 6 | 4 | 25 | 52 | 67.46271 | 0.3370253 | 0.1127552 | 736.6595 | 0 | 0 | 0 |  | Fe-Cr-Ni-Mo-Nb
5517 | 18 | 5 | 5 | 19 | 53 | 63.78072 | 0.342513 | 0.1243089 | 807.0053 | 0 | 0 | 0 |  | Fe-Cr-Ni-Mo-Nb
5518 | 23 | 4 | 6 | 13 | 53 | 60.30767 | 0.3477892 | 0.1364531 | 876.7646 | 0 | 0 | 0 |  | Fe-Cr-Ni-Mo-Nb
5519 | 30 | 4 | 8 | 8 | 50 | 59.03777 | 0.3485306 | 0.1478709 | 958.9693 | 0 | 0 | 0 |  | Fe-Cr-Ni-Mo-Nb
5520 | 33 | 47 | 5 | 12 | 3 | 101.1187 | 0.2576345 | 0.09531997 | 686.9932 | 0 | 0 | 0 |  | Fe-Cr-Ni-Mo-Nb
5521 | 39 | 40 | 5 | 11 | 5 | 96.75252 | 0.266355 | 0.1038618 | 761.2765 | 0 | 0 | 0 |  | Fe-Cr-Ni-Mo-Nb
5522 | 44 | 34 | 4 | 10 | 7 | 92.94994 | 0.2738867 | 0.1111427 | 822.152 | 0 |  | 0 |  | Fe-Cr-Ni-Mo-Nb
5523 | 49 | 27 | 4 | 9 | 11 | 87.26035 | 0.2855566 | 0.1235671 | 928.5271 | 0 | 0 | 0 |  | Fe-Cr-Ni-Mo-Nb
5524 | 53 | 22 | 3 | 7 | 14 | 82.65346 | 0.2942413 | 0.1306942 | 972.3333 | 0 | 0 | 0 |  | Fe-Cr-Ni-Mo-Nb
5525 | 21 | 51 | 6 | 19 | 3 | 106.1225 | 0.2532182 | 0.1002753 | 783.5566 | 0 | 0 | 0 |  | Fe-Cr-Ni-Mo-Nb
5526 | 27 | 44 | 7 | 17 | 5 | 101.2106 | 0.2620122 | 0.107713 | 844.9835 | 0 | 0 | 0 |  | Fe-Cr-Ni-Mo-Nb
5527 | 32 | 38 | 8 | 16 | 7 | 97.08649 | 0.2700002 | 0.1147351 | 905.2629 | 0 | 0 | 0 |  | Fe-Cr-Ni-Mo-Nb
5528 | 36 | 32 | 8 | 14 | 10 | 92.09414 | 0.2791719 | 0.1227335 | 966.835 | 0 | 0 | 0 |  | Fe-Cr-Ni-Mo-Nb
5529 | 40 | 26 | 9 | 11 | 14 | 85.80802 | 0.2905532 | 0.1318162 | 1023.78 | 0 | 0 | 0 |  | Fe-Cr-Ni-Mo-Nb
5530 | 44 | 21 | 8 | 9 | 18 | 80.67066 | 0.3003293 | 0.1392843 | 1065.736 | 0 |  | 0 |  | Fe-Cr-Ni-Mo-Nb
5531 | 46 | 16 | 7 | 7 | 23 | 75.08148 | 0.3114181 | 0.1467561 | 1097.221 | 0 |  | 0 |  | Fe-Cr-Ni-Mo-Nb
5532 | 12 | 52 | 4 | 29 | 3 | 111.625 | 0.2501719 | 0.1013902 | 848.1478 | 0 | 0 | 0 |  | Fe-Cr-Ni-Mo-Nb
5533 | 16 | 46 | 8 | 27 | 4 | 107.5948 | 0.2570701 | 0.1076591 | 903.8003 | 0 | 0 | 0 |  | Fe-Cr-Ni-Mo-Nb
5534 | 21 | 39 | 10 | 24 | 6 | 102.5079 | 0.2655239 | 0.114933 | 962.4137 | 0 | 0 | 0 |  | Fe-Cr-Ni-Mo-Nb
5535 | 25 | 34 | 12 | 21 | 9 | 96.9297 | 0.274638 | 0.1224599 | 1016.467 | 0 | 0 | 0 |  | Fe-Cr-Ni-Mo-Nb
5536 | 28 | 29 | 13 | 17 | 13 | 90.52244 | 0.2851465 | 0.1306317 | 1064.61 | 0 | 0 | 0 |  | Fe-Cr-Ni-Mo-Nb
5537 | 31 | 24 | 14 | 14 | 17 | 84.69702 | 0.2954717 | 0.1383285 | 1105.56 | 0 | 0 | 0 |  | Fe-Cr-Ni-Mo-Nb
5538 | 34 | 19 | 13 | 11 | 23 | 77.92856 | 0.307988 | 0.1462713 | 1133.597 | 0 | 0 | 0 |  | Fe-Cr-Ni-Mo-Nb
5539 | 36 | 15 | 12 | 8 | 29 | 71.77878 | 0.3196382 | 0.1520372 | 1131.766 | 0 | 0 | 0 |  | Fe-Cr-Ni-Mo-Nb
5540 | 37 | 12 | 9 | 6 | 36 | 66.34601 | 0.33053 | 0.1544367 | 1096.525 | 0 | 0 | 0 |  | Fe-Cr-Ni-Mo-Nb
5541 | 10 | 43 | 6 | 38 | 3 | 113.2662 | 0.2546236 | 0.1047007 | 923.2219 | 0 | 0 | 0 |  | Fe-Cr-Ni-Mo-Nb
5542 | 13 | 38 | 10 | 34 | 4 | 109.1443 | 0.2604621 | 0.1115091 | 983.247 | 0 | 0 | 0 |  | Fe-Cr-Ni-Mo-Nb
5543 | 16 | 33 | 14 | 29 | 7 | 102.5964 | 0.2699177 | 0.1201657 | 1047.46 | 0 | 0 | 0 |  | Fe-Cr-Ni-Mo-Nb
5544 | 19 | 29 | 17 | 25 | 10 | 96.80534 | 0.2786311 | 0.1272903 | 1091.708 | 0 | 0 | 0 |  | Fe-Cr-Ni-Mo-Nb
5545 | 21 | 25 | 19 | 20 | 15 | 89.38839 | 0.2902572 | 0.1363079 | 1138.315 | 0 | 0 | 0 |  | Fe-Cr-Ni-Mo-Nb
5546 | 24 | 21 | 19 | 16 | 20 | 82.82208 | 0.3012375 | 0.1435625 | 1162.09 | 0 | 0 | 0 |  | Fe-Cr-Ni-Mo-Nb
5547 | 26 | 17 | 18 | 12 | 26 | 75.90463 | 0.3134886 | 0.1500335 | 1163.76 | 0 | 0 | 0 |  | Fe-Cr-Ni-Mo-Nb
5548 | 28 | 13 | 17 | 9 | 34 | 69.00663 | 0.3267226 | 0.1545863 | 1137.046 | 0 | 0 | 0 |  | Fe-Cr-Ni-Mo-Nb
5549 | 28 | 11 | 12 | 6 | 43 | 62.55468 | 0.339346 | 0.153628 | 1048.715 | 0 | 0 | 0 |  | Fe-Cr-Ni-Mo-Nb
5550 | 8 | 35 | 9 | 45 | 3 | 114.1723 | 0.2585729 | 0.1066688 | 973.3825 | 0 | 0 | 0 |  | Fe-Cr-Ni-Mo-Nb
5551 | 10 | 31 | 14 | 39 | 5 | 108.6351 | 0.2656382 | 0.1158237 | 1054.261 | 0 | 0 | 0 |  | Fe-Cr-Ni-Mo-Nb
5552 | 12 | 27 | 19 | 33 | 8 | 101.9637 | 0.2746972 | 0.1246056 | 1116.471 | 0 | 0 | 0 |  | Fe-Cr-Ni-Mo-Nb
5553 | 14 | 24 | 22 | 28 | 12 | 95.32664 | 0.2842015 | 0.1320353 | 1155.185 | 0 | 0 | 0 |  | Fe-Cr-Ni-Mo-Nb
5554 | 16 | 20 | 24 | 23 | 17 | 88.06989 | 0.2955525 | 0.1398847 | 1186.189 | 0 | 0 | 0 |  | Fe-Cr-Ni-Mo-Nb
5555 | 18 | 17 | 25 | 18 | 22 | 81.32674 | 0.3063059 | 0.1464492 | 1194.166 | 0 | 0 | 0 |  | Fe-Cr-Ni-Mo-Nb
5556 | 20 | 13 | 24 | 13 | 30 | 72.92847 | 0.321056 | 0.1530246 | 1175.368 | 0 | 0 | 0 |  | Fe-Cr-Ni-Mo-Nb
5557 | 20 | 11 | 22 | 9 | 38 | 66.13229 | 0.3335687 | 0.1556525 | 1119.685 | 0 | 0 | 0 |  | Fe-Cr-Ni-Mo-Nb
5558 | 20 | 8 | 16 | 6 | 50 | 58.50586 | 0.3490322 | 0.1514306 | 981.6593 | 0 | 0 | 0 |  | Fe-Cr-Ni-Mo-Nb
5559 | 7 | 25 | 14 | 50 | 3 | 113.7957 | 0.2639125 | 0.1111877 | 1049.127 | 0 | 0 | 0 |  | Fe-Cr-Ni-Mo-Nb
5560 | 8 | 23 | 21 | 42 | 6 | 106.582 | 0.2722623 | 0.1219116 | 1135.321 | 0 | 0 | 0 |  | Fe-Cr-Ni-Mo-Nb
5561 | 9 | 20 | 26 | 36 | 9 | 100.3341 | 0.2805809 | 0.1301198 | 1190.243 | 0 | 0 | 0 |  | Fe-Cr-Ni-Mo-Nb
5562 | 11 | 18 | 28 | 29 | 13 | 93.34244 | 0.289819 | 0.1371635 | 1212.848 | 0 | 0 | 0 |  | Fe-Cr-Ni-Mo-Nb
5563 | 12 | 16 | 30 | 24 | 18 | 86.61017 | 0.2998601 | 0.1438096 | 1228.095 | 0 | 0 | 0 |  | Fe-Cr-Ni-Mo-Nb
5564 | 14 | 13 | 31 | 18 | 25 | 78.22531 | 0.3132994 | 0.1513701 | 1225.313 | 0 | 0 | 0 |  | Fe-Cr-Ni-Mo-Nb
5565 | 15 | 10 | 30 | 13 | 32 | 70.79898 | 0.326255 | 0.1565826 | 1193.653 | 0 | 0 | 0 |  | Fe-Cr-Ni-Mo-Nb
5566 | 15 | 8 | 26 | 8 | 42 | 62.57496 | 0.3414799 | 0.1580411 | 1100.599 | 0 | 0 | 0 |  | Fe-Cr-Ni-Mo-Nb
5567 | 15 | 6 | 19 | 5 | 55 | 55.26898 | 0.3563561 | 0.1499969 | 926.9444 | 0 | 0 | 0 |  | Fe-Cr-Ni-Mo-Nb
5568 | 7 | 17 | 21 | 52 | 3 | 112.0024 | 0.269286 | 0.1173638 | 1132.153 | 0 | 0 | 0 |  | Fe-Cr-Ni-Mo-Nb
5569 | 7 | 16 | 28 | 43 | 6 | 104.8707 | 0.2772289 | 0.1277827 | 1210.151 | 0 | 0 | 0 |  | Fe-Cr-Ni-Mo-Nb
5570 | 7 | 15 | 33 | 36 | 9 | 98.67645 | 0.2847641 | 0.1351841 | 1248.056 | 0 | 0 | 0 |  | Fe-Cr-Ni-Mo-Nb
5571 | 8 | 13 | 36 | 30 | 14 | 91.29949 | 0.2950573 | 0.1427217 | 1272.491 | 0 | 0 | 0 |  | Fe-Cr-Ni-Mo-Nb
5572 | 9 | 11 | 38 | 24 | 19 | 84.25482 | 0.3054489 | 0.14936 | 1277.497 | 0 | 0 | 0 |  | Fe-Cr-Ni-Mo-Nb
5573 | 10 | 9 | 38 | 18 | 25 | 76.82979 | 0.3171752 | 0.1556405 | 1262.707 | 0 | 0 | 0 |  | Fe-Cr-Ni-Mo-Nb
5574 | 11 | 7 | 37 | 12 | 33 | 68.62487 | 0.3311279 | 0.1612522 | 1217.717 | 0 | 0 | 0 |  | Fe-Cr-Ni-Mo-Nb
5575 | 12 | 5 | 32 | 7 | 44 | 60.23421 | 0.3467967 | 0.1619243 | 1107.654 | 0 | 0 | 0 |  | Fe-Cr-Ni-Mo-Nb
5576 | 12 | 4 | 23 | 4 | 57 | 53.28904 | 0.3608943 | 0.1521567 | 918.5876 | 0 | 0 | 0 |  | Fe-Cr-Ni-Mo-Nb
5577 | 5 | 10 | 37 | 42 | 6 | 102.3796 | 0.282547 | 0.1347689 | 1288.85 | 0 | 0 | 0 |  | Fe-Cr-Ni-Mo-Nb
5578 | 5 | 10 | 41 | 35 | 9 | 96.45721 | 0.2895082 | 0.14092 | 1306.667 | 0 | 0 | 0 |  | Fe-Cr-Ni-Mo-Nb
5579 | 6 | 9 | 44 | 28 | 13 | 89.55911 | 0.2985934 | 0.1472993 | 1311.424 | 1 | 0 | 0 |  | Fe-Cr-Ni-Mo-Nb
5580 | 7 | 8 | 45 | 22 | 18 | 82.69502 | 0.3084912 | 0.1530528 | 1302.326 | 1 | 0 | 0 |  | Fe-Cr-Ni-Mo-Nb
5581 | 8 | 6 | 45 | 16 | 25 | 74.60193 | 0.321509 | 0.160333 | 1287.077 | 1 | 0 | 0 |  | Fe-Cr-Ni-Mo-Nb
5582 | 9 | 5 | 43 | 11 | 32 | 67.78831 | 0.3330296 | 0.1648812 | 1243.707 | 0 | 0 | 0 |  | Fe-Cr-Ni-Mo-Nb
5583 | 11 | 3 | 38 | 6 | 43 | 59.53117 | 0.3483968 | 0.1666387 | 1141.863 | 0 | 0 | 0 |  | Fe-Cr-Ni-Mo-Nb
5584 | 3 | 6 | 50 | 32 | 9 | 93.39054 | 0.2947366 | 0.146405 | 1346.065 | 1 | 0 | 0 |  | Fe-Cr-Ni-Mo-Nb
5585 | 4 | 6 | 52 | 25 | 13 | 86.74105 | 0.3033264 | 0.1518396 | 1334.065 | 1 | 0 | 0 |  | Fe-Cr-Ni-Mo-Nb
5586 | 5 | 5 | 53 | 19 | 18 | 79.83233 | 0.3134943 | 0.1577335 | 1320.16 | 1 | 0 | 0 |  | Fe-Cr-Ni-Mo-Nb
5587 | 6 | 4 | 53 | 13 | 23 | 73.05297 | 0.3240855 | 0.1631772 | 1290.821 | 1 | 0 | 0 |  | Fe-Cr-Ni-Mo-Nb
5588 | 8 | 4 | 50 | 8 | 30 | 66.51543 | 0.3348538 | 0.1683939 | 1254.131 | 0 | 0 | 0 |  | Fe-Cr-Ni-Mo-Nb
5589 | 3 | 47 | 5 | 12 | 33 | 80.31155 | 0.3002555 | 0.1289795 | 968.1128 | 0 | 0 | 0 |  | Fe-Cr-Ni-Mo-Nb
5590 | 5 | 40 | 5 | 11 | 39 | 74.65117 | 0.3124268 | 0.1308571 | 944.5941 | 0 | 0 | 0 |  | Fe-Cr-Ni-Mo-Nb
5591 | 7 | 34 | 4 | 10 | 44 | 70.02152 | 0.3224508 | 0.1301034 | 898.4044 | 0 | 0 | 0 |  | Fe-Cr-Ni-Mo-Nb
5592 | 11 | 27 | 4 | 9 | 49 | 65.51234 | 0.3324743 | 0.1317727 | 873.3679 | 0 | 0 | 0 |  | Fe-Cr-Ni-Mo-Nb
5593 | 14 | 22 | 3 | 7 | 53 | 61.40146 | 0.3411282 | 0.1314516 | 828.5802 | 0 | 0 | 0 |  | Fe-Cr-Ni-Mo-Nb
5594 | 3 | 51 | 6 | 19 | 21 | 92.55455 | 0.2793308 | 0.1219292 | 984.3584 | 0 | 0 | 0 |  | Fe-Cr-Ni-Mo-Nb
5595 | 5 | 44 | 7 | 17 | 27 | 85.67878 | 0.2926466 | 0.128022 | 1008.299 | 0 | 0 | 0 |  | Fe-Cr-Ni-Mo-Nb
5596 | 7 | 38 | 8 | 16 | 32 | 80.55124 | 0.3031644 | 0.1319075 | 1013.175 | 0 | 0 | 0 |  | Fe-Cr-Ni-Mo-Nb
5597 | 10 | 32 | 8 | 14 | 36 | 75.72368 | 0.312746 | 0.1353115 | 1008.916 | 0 | 0 | 0 |  | Fe-Cr-Ni-Mo-Nb
5598 | 14 | 26 | 9 | 11 | 40 | 70.49561 | 0.3229224 | 0.1404259 | 1010.07 | 0 | 0 | 0 |  | Fe-Cr-Ni-Mo-Nb
5599 | 18 | 21 | 8 | 9 | 44 | 66.28293 | 0.3314749 | 0.1424604 | 985.7074 | 0 | 0 | 0 |  | Fe-Cr-Ni-Mo-Nb
5600 | 23 | 16 | 7 | 7 | 46 | 62.98719 | 0.3382007 | 0.145013 | 972.7341 | 0 | 0 | 0 |  | Fe-Cr-Ni-Mo-Nb
5601 | 3 | 52 | 4 | 29 | 12 | 104.4361 | 0.2630191 | 0.1101616 | 930.4659 | 0 | 0 | 0 |  | Fe-Cr-Ni-Mo-Nb
5602 | 4 | 46 | 8 | 27 | 16 | 98.51107 | 0.2736334 | 0.1179563 | 991.529 | 0 | 0 | 0 |  | Fe-Cr-Ni-Mo-Nb
5603 | 6 | 39 | 10 | 24 | 21 | 91.6951 | 0.2857845 | 0.1261247 | 1045.576 | 0 | 0 | 0 |  | Fe-Cr-Ni-Mo-Nb
5604 | 9 | 34 | 12 | 21 | 25 | 86.11784 | 0.2955018 | 0.1325799 | 1075.302 | 0 | 0 | 0 |  | Fe-Cr-Ni-Mo-Nb
5605 | 13 | 29 | 13 | 17 | 28 | 80.87348 | 0.3044197 | 0.1390463 | 1100.069 | 0 | 0 | 0 |  | Fe-Cr-Ni-Mo-Nb
5606 | 17 | 24 | 14 | 14 | 31 | 76.20047 | 0.3129417 | 0.1444009 | 1112.026 | 0 | 0 | 0 |  | Fe-Cr-Ni-Mo-Nb
5607 | 23 | 19 | 13 | 11 | 34 | 71.70599 | 0.3211987 | 0.1486962 | 1107.949 | 0 | 0 | 0 |  | Fe-Cr-Ni-Mo-Nb
5608 | 29 | 15 | 12 | 8 | 36 | 68.05987 | 0.3277763 | 0.1524892 | 1101.779 | 0 | 0 | 0 |  | Fe-Cr-Ni-Mo-Nb
5609 | 36 | 12 | 9 | 6 | 37 | 65.84416 | 0.3316545 | 0.154298 | 1090.048 | 0 | 0 | 0 |  | Fe-Cr-Ni-Mo-Nb
5610 | 3 | 43 | 6 | 38 | 10 | 107.718 | 0.2640146 | 0.1085545 | 950.7987 | 0 | 0 | 0 |  | Fe-Cr-Ni-Mo-Nb
5611 | 4 | 38 | 10 | 34 | 13 | 102.1853 | 0.2725496 | 0.1175039 | 1029.61 | 0 | 0 | 0 |  | Fe-Cr-Ni-Mo-Nb
5612 | 7 | 33 | 14 | 29 | 16 | 95.97166 | 0.2818659 | 0.126672 | 1095.948 | 0 | 0 | 0 |  | Fe-Cr-Ni-Mo-Nb
5613 | 10 | 29 | 17 | 25 | 19 | 90.55031 | 0.2903001 | 0.1336774 | 1133.437 | 0 | 0 | 0 |  | Fe-Cr-Ni-Mo-Nb
5614 | 15 | 25 | 19 | 20 | 21 | 85.4483 | 0.2979148 | 0.1404434 | 1161.327 | 0 | 0 | 0 |  | Fe-Cr-Ni-Mo-Nb
5615 | 20 | 21 | 19 | 16 | 24 | 80.35445 | 0.3062142 | 0.145745 | 1168.693 | 0 | 0 | 0 |  | Fe-Cr-Ni-Mo-Nb
5616 | 26 | 17 | 18 | 12 | 26 | 75.90463 | 0.3134886 | 0.1504078 | 1169.335 | 0 | 0 | 0 |  | Fe-Cr-Ni-Mo-Nb
5617 | 34 | 13 | 17 | 9 | 28 | 72.21099 | 0.3197919 | 0.1530348 | 1149.168 | 0 | 0 | 0 |  | Fe-Cr-Ni-Mo-Nb
5618 | 43 | 11 | 12 | 6 | 28 | 70.1483 | 0.3223917 | 0.15397 | 1127.79 | 0 | 0 | 0 |  | Fe-Cr-Ni-Mo-Nb
5619 | 3 | 35 | 9 | 45 | 8 | 110.2309 | 0.264975 | 0.1081569 | 976.3972 | 0 | 0 | 0 |  | Fe-Cr-Ni-Mo-Nb
5620 | 5 | 31 | 14 | 39 | 10 | 104.7806 | 0.2721214 | 0.1186407 | 1073.602 | 0 | 0 | 0 |  | Fe-Cr-Ni-Mo-Nb
5621 | 8 | 27 | 19 | 33 | 12 | 99.00385 | 0.2798805 | 0.1276587 | 1140.891 | 0 | 0 | 0 |  | Fe-Cr-Ni-Mo-Nb
5622 | 12 | 24 | 22 | 28 | 14 | 93.9266 | 0.2867517 | 0.1334281 | 1164.176 | 0 | 0 | 0 |  | Fe-Cr-Ni-Mo-Nb
5623 | 17 | 20 | 24 | 23 | 16 | 88.73186 | 0.294297 | 0.1391973 | 1182.347 | 0 | 0 | 0 |  | Fe-Cr-Ni-Mo-Nb
5624 | 22 | 17 | 25 | 18 | 18 | 83.83175 | 0.3013548 | 0.1437679 | 1181.654 | 0 | 0 | 0 |  | Fe-Cr-Ni-Mo-Nb
5625 | 30 | 13 | 24 | 13 | 20 | 78.72974 | 0.3090464 | 0.1477445 | 1166.073 | 0 | 0 | 0 |  | Fe-Cr-Ni-Mo-Nb
5626 | 38 | 11 | 22 | 9 | 20 | 75.985 | 0.3124044 | 0.1481021 | 1129.031 | 0 | 0 | 0 |  | Fe-Cr-Ni-Mo-Nb
5627 | 50 | 8 | 16 | 6 | 20 | 73.70137 | 0.3152292 | 0.1474238 | 1087.117 | 0 | 0 | 0 |  | Fe-Cr-Ni-Mo-Nb
5628 | 3 | 25 | 14 | 50 | 7 | 110.6575 | 0.2688545 | 0.1117936 | 1043.446 | 0 | 0 | 0 |  | Fe-Cr-Ni-Mo-Nb
5629 | 6 | 23 | 21 | 42 | 8 | 105.0722 | 0.2747561 | 0.1229049 | 1140.493 | 0 | 0 | 0 |  | Fe-Cr-Ni-Mo-Nb
5630 | 9 | 20 | 26 | 36 | 9 | 100.3341 | 0.2805809 | 0.1301198 | 1190.243 | 0 | 0 | 0 |  | Fe-Cr-Ni-Mo-Nb
5631 | 13 | 18 | 28 | 29 | 11 | 94.75239 | 0.2872824 | 0.1363764 | 1213.541 | 0 | 0 | 0 |  | Fe-Cr-Ni-Mo-Nb
5632 | 18 | 16 | 30 | 24 | 12 | 90.61465 | 0.2923609 | 0.1385902 | 1191.936 | 0 | 0 | 0 |  | Fe-Cr-Ni-Mo-Nb
5633 | 25 | 13 | 31 | 18 | 14 | 85.02372 | 0.2999006 | 0.1408224 | 1152.754 | 0 | 0 | 0 |  | Fe-Cr-Ni-Mo-Nb
5634 | 32 | 10 | 30 | 13 | 15 | 80.75086 | 0.3057816 | 0.1435045 | 1132.36 | 0 |  | 0 |  | Fe-Cr-Ni-Mo-Nb
5635 | 42 | 8 | 26 | 8 | 15 | 77.41 | 0.3095018 | 0.1431396 | 1080.901 | 0 | 0 | 0 |  | Fe-Cr-Ni-Mo-Nb
5636 | 55 | 6 | 19 | 5 | 15 | 75.43288 | 0.3112994 | 0.1384948 | 998.0213 | 0 | 0 | 0 |  | Fe-Cr-Ni-Mo-Nb
5637 | 3 | 17 | 21 | 52 | 7 | 108.9448 | 0.2740532 | 0.1180517 | 1125.381 | 0 | 0 | 0 |  | Fe-Cr-Ni-Mo-Nb
5638 | 6 | 16 | 28 | 43 | 7 | 104.1228 | 0.2784527 | 0.1283799 | 1213.842 | 0 | 0 | 0 |  | Fe-Cr-Ni-Mo-Nb
5639 | 9 | 15 | 33 | 36 | 7 | 100.1373 | 0.2822733 | 0.133356 | 1233.003 | 0 | 0 | 0 |  | Fe-Cr-Ni-Mo-Nb
5640 | 14 | 13 | 36 | 30 | 8 | 95.45182 | 0.2876537 | 0.1352398 | 1203.066 | 0 | 0 | 0 |  | Fe-Cr-Ni-Mo-Nb
5641 | 19 | 11 | 38 | 24 | 9 | 90.86024 | 0.2931374 | 0.136518 | 1165.408 | 0 | 0 | 0 |  | Fe-Cr-Ni-Mo-Nb
5642 | 25 | 9 | 38 | 18 | 10 | 86.29319 | 0.2986911 | 0.1383089 | 1133.166 | 0 | 0 | 0 |  | Fe-Cr-Ni-Mo-Nb
5643 | 33 | 7 | 37 | 12 | 11 | 81.58937 | 0.304458 | 0.1369417 | 1057.873 | 0 | 0 | 0 |  | Fe-Cr-Ni-Mo-Nb
5644 | 44 | 5 | 32 | 7 | 12 | 77.60025 | 0.309245 | 0.1346285 | 981.5027 | 0 | 0 | 0 |  | Fe-Cr-Ni-Mo-Nb
5645 | 57 | 4 | 23 | 4 | 12 | 75.93636 | 0.3100984 | 0.1302218 | 908.4529 | 0 | 0 | 0 |  | Fe-Cr-Ni-Mo-Nb
5646 | 6 | 10 | 37 | 42 | 5 | 103.1256 | 0.2813282 | 0.1338626 | 1281.214 | 0 | 0 | 0 |  | Fe-Cr-Ni-Mo-Nb
5647 | 9 | 10 | 41 | 35 | 5 | 99.37551 | 0.2845356 | 0.1360118 | 1260.751 | 0 | 0 | 0 |  | Fe-Cr-Ni-Mo-Nb
5648 | 13 | 9 | 44 | 28 | 6 | 94.47235 | 0.2898105 | 0.1371626 | 1216.166 | 1 | 0 | 0 |  | Fe-Cr-Ni-Mo-Nb
5649 | 18 | 8 | 45 | 22 | 7 | 90.07097 | 0.2946865 | 0.1363217 | 1151.687 | 0 | 0 | 0 |  | Fe-Cr-Ni-Mo-Nb
5650 | 25 | 6 | 45 | 16 | 8 | 85.3164 | 0.3004213 | 0.1345048 | 1072.237 | 0 | 1 | 0 |  | Fe-Cr-Ni-Mo-Nb
5651 | 32 | 5 | 43 | 11 | 9 | 81.45719 | 0.3048917 | 0.1320421 | 996.603 | 0 | 0 | 0 |  | Fe-Cr-Ni-Mo-Nb
5652 | 43 | 3 | 38 | 6 | 11 | 76.79094 | 0.3109763 | 0.1284736 | 903.5818 | 0 | 0 | 0 |  | Fe-Cr-Ni-Mo-Nb
5653 | 9 | 6 | 50 | 32 | 3 | 97.76381 | 0.2872073 | 0.1361767 | 1241.152 | 0 | 0 | 0 |  | Fe-Cr-Ni-Mo-Nb
5654 | 13 | 6 | 52 | 25 | 4 | 93.05745 | 0.2918995 | 0.1343886 | 1158.767 | 0 | 0 | 0 |  | Fe-Cr-Ni-Mo-Nb
5655 | 18 | 5 | 53 | 19 | 5 | 88.53391 | 0.296994 | 0.1313218 | 1067.324 | 0 | 1 | 0 |  | Fe-Cr-Ni-Mo-Nb
5656 | 23 | 4 | 53 | 13 | 6 | 83.97286 | 0.3023589 | 0.13047 | 1005.137 | 0 | 1 | 0 |  | Fe-Cr-Ni-Mo-Nb
5657 | 30 | 4 | 50 | 8 | 8 | 79.65728 | 0.3074035 | 0.1262348 | 907.7828 | 0 | 1 | 0 |  | Fe-Cr-Ni-Mo-Nb
5658 | 5 | 47 | 33 | 12 | 3 | 99.92661 | 0.2629876 | 0.1047805 | 789.415 | 0 | 0 | 0 |  | Fe-Cr-Ni-Mo-Nb
5659 | 5 | 40 | 39 | 11 | 5 | 95.25476 | 0.2728713 | 0.1138382 | 869.9555 | 0 | 0 | 0 |  | Fe-Cr-Ni-Mo-Nb
5660 | 4 | 34 | 44 | 10 | 7 | 91.12065 | 0.2816374 | 0.1219903 | 939.9849 | 0 | 0 | 0 |  | Fe-Cr-Ni-Mo-Nb
5661 | 4 | 27 | 49 | 9 | 11 | 85.15519 | 0.294153 | 0.1352041 | 1053.115 | 0 | 0 | 0 |  | Fe-Cr-Ni-Mo-Nb
5662 | 3 | 22 | 53 | 7 | 14 | 80.21629 | 0.3039299 | 0.1434168 | 1103.563 | 0 | 0 | 0 |  | Fe-Cr-Ni-Mo-Nb
5663 | 6 | 51 | 21 | 19 | 3 | 105.5394 | 0.2559372 | 0.1067463 | 858.1322 | 0 | 0 | 0 |  | Fe-Cr-Ni-Mo-Nb
5664 | 7 | 44 | 27 | 17 | 5 | 100.3949 | 0.2656727 | 0.1156301 | 936.1131 | 0 | 0 | 0 |  | Fe-Cr-Ni-Mo-Nb
5665 | 8 | 38 | 32 | 16 | 7 | 96.08362 | 0.2743648 | 0.1230238 | 1000.5 | 0 | 0 | 0 |  | Fe-Cr-Ni-Mo-Nb
5666 | 8 | 32 | 36 | 14 | 10 | 90.86619 | 0.2843359 | 0.1317885 | 1069.44 | 0 | 0 | 0 |  | Fe-Cr-Ni-Mo-Nb
5667 | 9 | 26 | 40 | 11 | 14 | 84.38204 | 0.2963235 | 0.1411861 | 1125.867 | 0 | 0 | 0 |  | Fe-Cr-Ni-Mo-Nb
5668 | 8 | 21 | 44 | 9 | 18 | 78.96245 | 0.3070399 | 0.1497867 | 1175.621 | 0 | 0 | 0 |  | Fe-Cr-Ni-Mo-Nb
5669 | 7 | 16 | 46 | 7 | 23 | 73.16354 | 0.318733 | 0.1584996 | 1213.42 | 0 | 0 | 0 |  | Fe-Cr-Ni-Mo-Nb
5670 | 4 | 52 | 12 | 29 | 3 | 111.3485 | 0.2515239 | 0.1041616 | 882.9528 | 0 | 0 | 0 |  | Fe-Cr-Ni-Mo-Nb
5671 | 8 | 46 | 16 | 27 | 4 | 107.3071 | 0.2584278 | 0.1099968 | 933.1354 | 0 | 0 | 0 |  | Fe-Cr-Ni-Mo-Nb
5672 | 10 | 39 | 21 | 24 | 6 | 102.0853 | 0.2674358 | 0.1183102 | 1004.319 | 0 | 0 | 0 |  | Fe-Cr-Ni-Mo-Nb
5673 | 12 | 34 | 25 | 21 | 9 | 96.40675 | 0.2769066 | 0.125833 | 1057.626 | 0 | 0 | 0 |  | Fe-Cr-Ni-Mo-Nb
5674 | 13 | 29 | 28 | 17 | 13 | 89.87755 | 0.287827 | 0.1345425 | 1110.601 | 0 | 0 | 0 |  | Fe-Cr-Ni-Mo-Nb
5675 | 14 | 24 | 31 | 14 | 17 | 83.9333 | 0.2985358 | 0.1424055 | 1151.59 | 0 | 0 | 0 |  | Fe-Cr-Ni-Mo-Nb
5676 | 13 | 19 | 34 | 11 | 23 | 76.94794 | 0.3117778 | 0.151597 | 1189.614 | 0 | 0 | 0 |  | Fe-Cr-Ni-Mo-Nb
5677 | 12 | 15 | 36 | 8 | 29 | 70.62325 | 0.323973 | 0.1586587 | 1196.012 | 0 | 0 | 0 |  | Fe-Cr-Ni-Mo-Nb
5678 | 9 | 12 | 37 | 6 | 36 | 64.97853 | 0.3355353 | 0.1631736 | 1175.029 | 0 | 0 | 0 |  | Fe-Cr-Ni-Mo-Nb
5679 | 6 | 43 | 10 | 38 | 3 | 113.1378 | 0.2552626 | 0.1062095 | 942.9848 | 0 | 0 | 0 |  | Fe-Cr-Ni-Mo-Nb
5680 | 10 | 38 | 13 | 34 | 4 | 109.0409 | 0.2609568 | 0.1129375 | 1001.723 | 0 | 0 | 0 |  | Fe-Cr-Ni-Mo-Nb
5681 | 14 | 33 | 16 | 29 | 7 | 102.5217 | 0.2702558 | 0.1211912 | 1060.407 | 0 | 0 | 0 |  | Fe-Cr-Ni-Mo-Nb
5682 | 17 | 29 | 19 | 25 | 10 | 96.72638 | 0.2789727 | 0.1276406 | 1096.38 | 0 | 0 | 0 |  | Fe-Cr-Ni-Mo-Nb
5683 | 19 | 25 | 21 | 20 | 15 | 89.3039 | 0.2906051 | 0.136167 | 1137.353 | 0 | 0 | 0 |  | Fe-Cr-Ni-Mo-Nb
5684 | 19 | 21 | 24 | 16 | 20 | 82.59996 | 0.3021174 | 0.1440432 | 1168.133 | 0 | 0 | 0 |  | Fe-Cr-Ni-Mo-Nb
5685 | 18 | 17 | 26 | 12 | 26 | 75.53018 | 0.3149193 | 0.1517374 | 1181.941 | 0 | 0 | 0 |  | Fe-Cr-Ni-Mo-Nb
5686 | 17 | 13 | 28 | 9 | 34 | 68.48663 | 0.3286456 | 0.1570376 | 1160.032 | 0 | 0 | 0 |  | Fe-Cr-Ni-Mo-Nb
5687 | 12 | 11 | 28 | 6 | 43 | 61.78001 | 0.3421362 | 0.1588543 | 1093.474 | 0 | 0 | 0 |  | Fe-Cr-Ni-Mo-Nb
5688 | 9 | 35 | 8 | 45 | 3 | 114.2028 | 0.2584196 | 0.1062676 | 967.9929 | 0 | 0 | 0 |  | Fe-Cr-Ni-Mo-Nb
5689 | 14 | 31 | 10 | 39 | 5 | 108.769 | 0.2650003 | 0.1146958 | 1039.119 | 0 | 0 | 0 |  | Fe-Cr-Ni-Mo-Nb
5690 | 19 | 27 | 12 | 33 | 8 | 102.2197 | 0.2735466 | 0.1226064 | 1090.332 | 0 | 0 | 0 |  | Fe-Cr-Ni-Mo-Nb
5691 | 22 | 24 | 14 | 28 | 12 | 95.63841 | 0.2828692 | 0.1296289 | 1124.831 | 0 | 0 | 0 |  | Fe-Cr-Ni-Mo-Nb
5692 | 24 | 20 | 16 | 23 | 17 | 88.40298 | 0.2941963 | 0.1378865 | 1161.926 | 0 | 0 | 0 |  | Fe-Cr-Ni-Mo-Nb
5693 | 25 | 17 | 18 | 18 | 22 | 81.635 | 0.3050981 | 0.1450932 | 1178.51 | 0 | 0 | 0 |  | Fe-Cr-Ni-Mo-Nb
5694 | 24 | 13 | 20 | 13 | 30 | 73.11362 | 0.3203605 | 0.1526977 | 1171.855 | 0 | 0 | 0 |  | Fe-Cr-Ni-Mo-Nb
5695 | 22 | 11 | 20 | 9 | 38 | 66.22756 | 0.3332209 | 0.1558167 | 1121.271 | 0 | 0 | 0 |  | Fe-Cr-Ni-Mo-Nb
5696 | 16 | 8 | 20 | 6 | 50 | 58.31339 | 0.3497133 | 0.1532616 | 996.5749 | 0 | 0 | 0 |  | Fe-Cr-Ni-Mo-Nb
5697 | 14 | 25 | 7 | 50 | 3 | 114.0048 | 0.2628612 | 0.1087053 | 1014.807 | 0 | 0 | 0 |  | Fe-Cr-Ni-Mo-Nb
5698 | 21 | 23 | 8 | 42 | 6 | 107.0136 | 0.2702441 | 0.1169352 | 1068.479 | 0 | 0 | 0 |  | Fe-Cr-Ni-Mo-Nb
5699 | 26 | 20 | 9 | 36 | 9 | 100.9473 | 0.2778639 | 0.1240534 | 1110.937 | 0 | 0 | 0 |  | Fe-Cr-Ni-Mo-Nb
5700 | 28 | 18 | 11 | 29 | 13 | 94.01499 | 0.2869896 | 0.1319704 | 1147.8 | 0 | 0 | 0 |  | Fe-Cr-Ni-Mo-Nb
5701 | 30 | 16 | 12 | 24 | 18 | 87.36069 | 0.296836 | 0.1382707 | 1162.208 | 0 | 0 | 0 |  | Fe-Cr-Ni-Mo-Nb
5702 | 31 | 13 | 14 | 18 | 25 | 78.9747 | 0.310416 | 0.1459504 | 1165.883 | 0 | 0 | 0 |  | Fe-Cr-Ni-Mo-Nb
5703 | 30 | 10 | 15 | 13 | 32 | 71.49662 | 0.3236632 | 0.1520399 | 1148.532 | 0 | 0 | 0 |  | Fe-Cr-Ni-Mo-Nb
5704 | 26 | 8 | 15 | 8 | 42 | 63.1078 | 0.3395644 | 0.1548865 | 1073.588 | 0 | 0 | 0 |  | Fe-Cr-Ni-Mo-Nb
5705 | 19 | 6 | 15 | 5 | 55 | 55.46178 | 0.3556817 | 0.148461 | 915.2276 | 0 | 0 | 0 |  | Fe-Cr-Ni-Mo-Nb
5706 | 21 | 17 | 7 | 52 | 3 | 112.4213 | 0.267218 | 0.1115457 | 1051.224 | 0 | 0 | 0 |  | Fe-Cr-Ni-Mo-Nb
5707 | 28 | 16 | 7 | 43 | 6 | 105.576 | 0.2739826 | 0.1197089 | 1101.017 | 0 | 0 | 0 |  | Fe-Cr-Ni-Mo-Nb
5708 | 33 | 15 | 7 | 36 | 9 | 99.62826 | 0.2806029 | 0.1258291 | 1125.965 | 0 | 0 | 0 |  | Fe-Cr-Ni-Mo-Nb
5709 | 36 | 13 | 8 | 30 | 14 | 92.39783 | 0.2905059 | 0.1327864 | 1149.086 | 0 | 0 | 0 |  | Fe-Cr-Ni-Mo-Nb
5710 | 38 | 11 | 9 | 24 | 19 | 85.4708 | 0.3006239 | 0.1395829 | 1163.071 | 0 | 0 | 0 |  | Fe-Cr-Ni-Mo-Nb
5711 | 38 | 9 | 10 | 18 | 25 | 78.08556 | 0.3123833 | 0.1466417 | 1165.605 | 0 | 0 | 0 |  | Fe-Cr-Ni-Mo-Nb
5712 | 37 | 7 | 11 | 12 | 33 | 69.8508 | 0.3266169 | 0.1526433 | 1134.588 | 0 | 0 | 0 |  | Fe-Cr-Ni-Mo-Nb
5713 | 32 | 5 | 12 | 7 | 44 | 61.20466 | 0.3433398 | 0.154756 | 1047.353 | 0 | 0 | 0 |  | Fe-Cr-Ni-Mo-Nb
5714 | 23 | 4 | 12 | 4 | 57 | 53.82277 | 0.3590393 | 0.1474449 | 883.811 | 0 | 0 | 0 |  | Fe-Cr-Ni-Mo-Nb
5715 | 37 | 10 | 5 | 42 | 6 | 103.4865 | 0.2775616 | 0.1226332 | 1125.121 | 0 | 0 | 0 |  | Fe-Cr-Ni-Mo-Nb
5716 | 41 | 10 | 5 | 35 | 9 | 97.80829 | 0.2837017 | 0.1279912 | 1139.156 | 0 | 0 | 0 |  | Fe-Cr-Ni-Mo-Nb
5717 | 44 | 9 | 6 | 28 | 13 | 91.10416 | 0.2922598 | 0.1345066 | 1154.513 | 0 | 0 | 0 |  | Fe-Cr-Ni-Mo-Nb
5718 | 45 | 8 | 7 | 22 | 18 | 84.34227 | 0.3020064 | 0.1410525 | 1164.273 | 0 | 0 | 0 |  | Fe-Cr-Ni-Mo-Nb
5719 | 45 | 6 | 8 | 16 | 25 | 76.30253 | 0.3150846 | 0.1484852 | 1162.793 | 0 | 0 | 0 |  | Fe-Cr-Ni-Mo-Nb
5720 | 43 | 5 | 9 | 11 | 32 | 69.41345 | 0.3270656 | 0.1536581 | 1136.781 | 0 | 0 | 0 |  | Fe-Cr-Ni-Mo-Nb
5721 | 38 | 3 | 11 | 6 | 43 | 60.84713 | 0.3437166 | 0.1565868 | 1057.848 | 0 | 0 | 0 |  | Fe-Cr-Ni-Mo-Nb
5722 | 50 | 6 | 3 | 32 | 9 | 95.2303 | 0.2869987 | 0.1301832 | 1140.01 | 0 | 0 | 0 |  | Fe-Cr-Ni-Mo-Nb
5723 | 52 | 6 | 4 | 25 | 13 | 88.767 | 0.2951572 | 0.1360984 | 1146.038 | 0 | 0 | 0 |  | Fe-Cr-Ni-Mo-Nb
5724 | 53 | 5 | 5 | 19 | 18 | 81.98815 | 0.3051262 | 0.1428017 | 1154.181 | 0 | 0 | 0 |  | Fe-Cr-Ni-Mo-Nb
5725 | 53 | 4 | 6 | 13 | 23 | 75.30357 | 0.3156184 | 0.149334 | 1150.514 | 0 | 0 | 0 |  | Fe-Cr-Ni-Mo-Nb
5726 | 50 | 4 | 8 | 8 | 30 | 68.5834 | 0.3272728 | 0.1553221 | 1133.725 | 0 | 0 | 0 |  | Fe-Cr-Ni-Mo-Nb
5727 | 5 | 47 | 3 | 12 | 33 | 80.39819 | 0.2999122 | 0.1279622 | 957.6807 | 0 | 0 | 0 |  | Fe-Cr-Ni-Mo-Nb
5728 | 5 | 40 | 5 | 11 | 39 | 74.65117 | 0.3124268 | 0.1305721 | 941.9573 | 0 | 0 | 0 |  | Fe-Cr-Ni-Mo-Nb
5729 | 4 | 34 | 7 | 10 | 44 | 69.88591 | 0.3229592 | 0.1312994 | 909.6789 | 0 | 0 | 0 |  | Fe-Cr-Ni-Mo-Nb
5730 | 4 | 27 | 11 | 9 | 49 | 65.19377 | 0.3336414 | 0.1348802 | 901.0083 | 0 | 0 | 0 |  | Fe-Cr-Ni-Mo-Nb
5731 | 3 | 22 | 14 | 7 | 53 | 60.88751 | 0.3429781 | 0.1366204 | 871.764 | 0 | 0 | 0 |  | Fe-Cr-Ni-Mo-Nb
5732 | 6 | 51 | 3 | 19 | 21 | 92.67506 | 0.2788199 | 0.1208486 | 971.8235 | 0 |  | 0 |  | Fe-Cr-Ni-Mo-Nb
5733 | 7 | 44 | 5 | 17 | 27 | 85.76228 | 0.2923076 | 0.1272948 | 1000.198 | 0 | 0 | 0 |  | Fe-Cr-Ni-Mo-Nb
5734 | 8 | 38 | 7 | 16 | 32 | 80.5936 | 0.3029976 | 0.1314136 | 1007.985 | 0 | 0 | 0 |  | Fe-Cr-Ni-Mo-Nb
5735 | 8 | 32 | 10 | 14 | 36 | 75.63589 | 0.3130826 | 0.1361457 | 1017.424 | 0 | 0 | 0 |  | Fe-Cr-Ni-Mo-Nb
5736 | 9 | 26 | 14 | 11 | 40 | 70.26869 | 0.3237707 | 0.1425738 | 1030.786 | 0 | 0 | 0 |  | Fe-Cr-Ni-Mo-Nb
5737 | 8 | 21 | 18 | 9 | 44 | 65.81954 | 0.3331733 | 0.1468848 | 1026.146 | 0 | 0 | 0 |  | Fe-Cr-Ni-Mo-Nb
5738 | 7 | 16 | 23 | 7 | 46 | 62.2228 | 0.3409613 | 0.1521149 | 1034.586 | 0 | 0 | 0 |  | Fe-Cr-Ni-Mo-Nb
5739 | 4 | 52 | 3 | 29 | 12 | 104.4717 | 0.262855 | 0.1097878 | 925.8326 | 0 | 0 | 0 |  | Fe-Cr-Ni-Mo-Nb
5740 | 8 | 46 | 4 | 27 | 16 | 98.65956 | 0.2729807 | 0.1164775 | 973.5278 | 0 | 0 | 0 |  | Fe-Cr-Ni-Mo-Nb
5741 | 10 | 39 | 6 | 24 | 21 | 91.85295 | 0.2851233 | 0.1246853 | 1028.504 | 0 | 0 | 0 |  | Fe-Cr-Ni-Mo-Nb
5742 | 12 | 34 | 9 | 21 | 25 | 86.2405 | 0.2950059 | 0.1312868 | 1060.724 | 0 | 0 | 0 |  | Fe-Cr-Ni-Mo-Nb
5743 | 13 | 29 | 13 | 17 | 28 | 80.87348 | 0.3044197 | 0.1390463 | 1100.069 | 0 | 0 | 0 |  | Fe-Cr-Ni-Mo-Nb
5744 | 14 | 24 | 17 | 14 | 31 | 76.06612 | 0.3134564 | 0.1456324 | 1124.851 | 0 | 0 | 0 |  | Fe-Cr-Ni-Mo-Nb
5745 | 13 | 19 | 23 | 11 | 34 | 71.24284 | 0.3229341 | 0.1528491 | 1149.031 | 0 | 0 | 0 |  | Fe-Cr-Ni-Mo-Nb
5746 | 12 | 15 | 29 | 8 | 36 | 67.24797 | 0.3307705 | 0.1594217 | 1166.914 | 0 | 0 | 0 |  | Fe-Cr-Ni-Mo-Nb
5747 | 9 | 12 | 36 | 6 | 37 | 64.52741 | 0.3364636 | 0.16488 | 1185.586 | 0 | 0 | 0 |  | Fe-Cr-Ni-Mo-Nb
5748 | 6 | 43 | 3 | 38 | 10 | 107.8172 | 0.2635456 | 0.1073533 | 935.405 | 0 | 0 | 0 |  | Fe-Cr-Ni-Mo-Nb
5749 | 10 | 38 | 4 | 34 | 13 | 102.3986 | 0.2715883 | 0.1151561 | 999.835 | 0 | 0 | 0 |  | Fe-Cr-Ni-Mo-Nb
5750 | 14 | 33 | 7 | 29 | 16 | 96.23888 | 0.2807171 | 0.1240309 | 1063.275 | 0 | 0 | 0 |  | Fe-Cr-Ni-Mo-Nb
5751 | 17 | 29 | 10 | 25 | 19 | 90.83031 | 0.2891399 | 0.1308378 | 1099.703 | 0 | 0 | 0 |  | Fe-Cr-Ni-Mo-Nb
5752 | 19 | 25 | 15 | 20 | 21 | 85.61792 | 0.2972331 | 0.1388627 | 1143.253 | 0 | 0 | 0 |  | Fe-Cr-Ni-Mo-Nb
5753 | 19 | 21 | 20 | 16 | 24 | 80.31003 | 0.3063877 | 0.1461406 | 1173.008 | 0 | 0 | 0 |  | Fe-Cr-Ni-Mo-Nb
5754 | 18 | 17 | 26 | 12 | 26 | 75.53018 | 0.3149193 | 0.1535496 | 1201.951 | 0 | 0 | 0 |  | Fe-Cr-Ni-Mo-Nb
5755 | 17 | 13 | 34 | 9 | 28 | 71.4022 | 0.3228281 | 0.1593178 | 1210.854 | 0 | 0 | 0 |  | Fe-Cr-Ni-Mo-Nb
5756 | 12 | 11 | 43 | 6 | 28 | 68.61504 | 0.3280995 | 0.1648803 | 1230.472 | 0 | 0 | 0 |  | Fe-Cr-Ni-Mo-Nb
5757 | 9 | 35 | 3 | 45 | 8 | 110.4181 | 0.2640689 | 0.1056424 | 943.3127 | 0 | 0 | 0 |  | Fe-Cr-Ni-Mo-Nb
5758 | 14 | 31 | 5 | 39 | 10 | 105.0878 | 0.2707083 | 0.1150668 | 1026.873 | 0 | 0 | 0 |  | Fe-Cr-Ni-Mo-Nb
5759 | 19 | 27 | 8 | 33 | 12 | 99.41051 | 0.2780956 | 0.1238034 | 1091.291 | 0 | 0 | 0 |  | Fe-Cr-Ni-Mo-Nb
5760 | 22 | 24 | 12 | 28 | 14 | 94.31765 | 0.2850973 | 0.1302737 | 1124.777 | 0 | 0 | 0 |  | Fe-Cr-Ni-Mo-Nb
5761 | 24 | 20 | 17 | 23 | 16 | 89.02306 | 0.2931063 | 0.137553 | 1162.197 | 0 | 0 | 0 |  | Fe-Cr-Ni-Mo-Nb
5762 | 25 | 17 | 22 | 18 | 18 | 83.96379 | 0.3008299 | 0.143852 | 1181.929 | 0 | 0 | 0 |  | Fe-Cr-Ni-Mo-Nb
5763 | 24 | 13 | 30 | 13 | 20 | 78.45042 | 0.3101273 | 0.150937 | 1199.404 | 0 | 0 | 0 |  | Fe-Cr-Ni-Mo-Nb
5764 | 22 | 11 | 38 | 9 | 20 | 75.2086 | 0.3153734 | 0.154127 | 1189.209 | 0 | 0 | 0 |  | Fe-Cr-Ni-Mo-Nb
5765 | 16 | 8 | 50 | 6 | 20 | 71.99371 | 0.3216865 | 0.157861 | 1186.128 | 0 | 0 | 0 |  | Fe-Cr-Ni-Mo-Nb
5766 | 14 | 25 | 3 | 50 | 7 | 110.9932 | 0.2672217 | 0.1070293 | 979.1555 | 0 | 0 | 0 |  | Fe-Cr-Ni-Mo-Nb
5767 | 21 | 23 | 6 | 42 | 8 | 105.5742 | 0.2724417 | 0.1170646 | 1062.619 | 0 | 0 | 0 |  | Fe-Cr-Ni-Mo-Nb
5768 | 26 | 20 | 9 | 36 | 9 | 100.9473 | 0.2778639 | 0.1240534 | 1110.937 | 0 | 0 | 0 |  | Fe-Cr-Ni-Mo-Nb
5769 | 28 | 18 | 13 | 29 | 11 | 95.34371 | 0.2847693 | 0.1315604 | 1152.636 | 0 | 0 | 0 |  | Fe-Cr-Ni-Mo-Nb
5770 | 30 | 16 | 18 | 24 | 12 | 91.11211 | 0.2903035 | 0.1352786 | 1151.58 | 0 | 0 | 0 |  | Fe-Cr-Ni-Mo-Nb
5771 | 31 | 13 | 25 | 18 | 14 | 85.28796 | 0.2988434 | 0.1398095 | 1140.816 | 0 |  | 0 |  | Fe-Cr-Ni-Mo-Nb
5772 | 30 | 10 | 32 | 13 | 15 | 80.65697 | 0.3061489 | 0.1449753 | 1147.471 | 0 | 0 | 0 |  | Fe-Cr-Ni-Mo-Nb
5773 | 26 | 8 | 42 | 8 | 15 | 76.61111 | 0.3125799 | 0.1481795 | 1130.417 | 0 | 0 | 0 |  | Fe-Cr-Ni-Mo-Nb
5774 | 19 | 6 | 55 | 5 | 15 | 73.59097 | 0.3183278 | 0.1476499 | 1082.409 | 0 | 0 | 0 |  | Fe-Cr-Ni-Mo-Nb
5775 | 21 | 17 | 3 | 52 | 7 | 109.4944 | 0.2714249 | 0.1103167 | 1019.781 | 0 | 0 | 0 |  | Fe-Cr-Ni-Mo-Nb
5776 | 28 | 16 | 6 | 43 | 7 | 104.8645 | 0.2750622 | 0.1198512 | 1098.953 | 0 | 0 | 0 |  | Fe-Cr-Ni-Mo-Nb
5777 | 33 | 15 | 9 | 36 | 7 | 101.011 | 0.2784076 | 0.1248938 | 1121.952 | 0 | 0 | 0 |  | Fe-Cr-Ni-Mo-Nb
5778 | 36 | 13 | 14 | 30 | 8 | 96.30583 | 0.2840067 | 0.1283426 | 1116.366 | 0 | 0 | 0 |  | Fe-Cr-Ni-Mo-Nb
5779 | 38 | 11 | 19 | 24 | 9 | 91.64979 | 0.2898674 | 0.1313309 | 1103.266 | 0 | 0 | 0 |  | Fe-Cr-Ni-Mo-Nb
5780 | 38 | 9 | 25 | 18 | 10 | 86.87506 | 0.2963457 | 0.1354813 | 1100.786 | 0 | 0 | 0 |  | Fe-Cr-Ni-Mo-Nb
5781 | 37 | 7 | 33 | 12 | 11 | 81.78047 | 0.3037063 | 0.1363899 | 1051.874 | 0 | 0 | 0 |  | Fe-Cr-Ni-Mo-Nb
5782 | 32 | 5 | 44 | 7 | 12 | 76.99529 | 0.3115798 | 0.1372928 | 1006.431 | 0 | 0 | 0 |  | Fe-Cr-Ni-Mo-Nb
5783 | 23 | 4 | 57 | 4 | 12 | 74.16706 | 0.3168726 | 0.13676 | 965.9019 | 0 | 0 | 0 |  | Fe-Cr-Ni-Mo-Nb
5784 | 37 | 10 | 6 | 42 | 5 | 104.1941 | 0.2764836 | 0.1222326 | 1123.868 | 0 | 0 | 0 |  | Fe-Cr-Ni-Mo-Nb
5785 | 41 | 10 | 9 | 35 | 5 | 100.564 | 0.2793073 | 0.1250775 | 1117.896 | 0 | 0 | 0 |  | Fe-Cr-Ni-Mo-Nb
5786 | 44 | 9 | 13 | 28 | 6 | 95.71854 | 0.2845207 | 0.1277689 | 1099.476 | 0 | 0 | 0 |  | Fe-Cr-Ni-Mo-Nb
5787 | 45 | 8 | 18 | 22 | 7 | 91.23125 | 0.2898993 | 0.1292889 | 1068.988 | 0 | 0 | 0 |  | Fe-Cr-Ni-Mo-Nb
5788 | 45 | 6 | 25 | 16 | 8 | 86.23607 | 0.2967301 | 0.1301105 | 1024.209 | 0 | 0 | 0 |  | Fe-Cr-Ni-Mo-Nb
5789 | 43 | 5 | 32 | 11 | 9 | 81.99071 | 0.3027918 | 0.129936 | 975.2874 | 0 | 0 | 0 |  | Fe-Cr-Ni-Mo-Nb
5790 | 38 | 3 | 43 | 6 | 11 | 76.53733 | 0.3119523 | 0.1295104 | 912.6862 | 0 | 0 | 0 |  | Fe-Cr-Ni-Mo-Nb
5791 | 50 | 6 | 9 | 32 | 3 | 99.34671 | 0.2803219 | 0.1232534 | 1076.096 | 0 | 0 | 0 |  | Fe-Cr-Ni-Mo-Nb
5792 | 52 | 6 | 13 | 25 | 4 | 94.68358 | 0.2850528 | 0.1234734 | 1027.827 | 0 | 0 | 0 |  | Fe-Cr-Ni-Mo-Nb
5793 | 53 | 5 | 18 | 19 | 5 | 90.09497 | 0.2906024 | 0.1229868 | 974.0755 | 0 | 0 | 0 |  | Fe-Cr-Ni-Mo-Nb
5794 | 53 | 4 | 23 | 13 | 6 | 85.41407 | 0.2966006 | 0.1241987 | 940.1487 | 0 | 0 | 0 |  | Fe-Cr-Ni-Mo-Nb
5795 | 50 | 4 | 30 | 8 | 8 | 80.65974 | 0.30348 | 0.1225904 | 873.6061 | 0 | 0 | 0 |  | Fe-Cr-Ni-Mo-Nb
5796 | 33 | 47 | 12 | 3 | 5 | 94.05582 | 0.2649803 | 0.09254115 | 606.8571 | 0 | 0 | 0 |  | Fe-Cr-Ni-Mo-Nb
5797 | 39 | 40 | 11 | 5 | 5 | 93.04119 | 0.2695732 | 0.09674332 | 651.9208 | 0 | 0 | 0 |  | Fe-Cr-Ni-Mo-Nb
5798 | 44 | 34 | 10 | 7 | 4 | 93.25353 | 0.2714441 | 0.09650287 | 655.1005 | 0 | 0 | 0 |  | Fe-Cr-Ni-Mo-Nb
5799 | 49 | 27 | 9 | 11 | 4 | 93.31695 | 0.2752066 | 0.1042174 | 749.0751 | 0 | 0 | 0 |  | Fe-Cr-Ni-Mo-Nb
5800 | 53 | 22 | 7 | 14 | 3 | 94.46986 | 0.2756625 | 0.1050993 | 772.6361 | 0 | 0 | 0 |  | Fe-Cr-Ni-Mo-Nb
5801 | 21 | 51 | 19 | 3 | 6 | 94.21589 | 0.2649193 | 0.09985317 | 682.8284 | 0 | 0 | 0 |  | Fe-Cr-Ni-Mo-Nb
5802 | 27 | 44 | 17 | 5 | 7 | 92.47097 | 0.2709249 | 0.1074882 | 763.4343 | 0 | 0 | 0 |  | Fe-Cr-Ni-Mo-Nb
5803 | 32 | 38 | 16 | 7 | 8 | 90.96263 | 0.2762621 | 0.1142989 | 837.6895 | 0 | 0 | 0 |  | Fe-Cr-Ni-Mo-Nb
5804 | 36 | 32 | 14 | 10 | 8 | 91.03715 | 0.2789565 | 0.1177341 | 887.2525 | 0 | 0 | 0 |  | Fe-Cr-Ni-Mo-Nb
5805 | 40 | 26 | 11 | 14 | 9 | 90.911 | 0.2825139 | 0.1235665 | 968.677 | 0 | 0 | 0 |  | Fe-Cr-Ni-Mo-Nb
5806 | 44 | 21 | 9 | 18 | 8 | 92.47773 | 0.2825578 | 0.1239255 | 996.2297 | 0 | 0 | 0 |  | Fe-Cr-Ni-Mo-Nb
5807 | 46 | 16 | 7 | 23 | 7 | 94.68367 | 0.282111 | 0.1247245 | 1036.789 | 0 | 0 | 0 |  | Fe-Cr-Ni-Mo-Nb
5808 | 12 | 52 | 29 | 3 | 4 | 95.69025 | 0.2627618 | 0.09251649 | 612.0235 | 0 | 0 | 0 |  | Fe-Cr-Ni-Mo-Nb
5809 | 16 | 46 | 27 | 4 | 8 | 91.18423 | 0.2735529 | 0.1129143 | 813.7489 | 0 | 0 | 0 |  | Fe-Cr-Ni-Mo-Nb
5810 | 21 | 39 | 24 | 6 | 10 | 88.92169 | 0.280417 | 0.1222459 | 913.117 | 0 | 0 | 0 |  | Fe-Cr-Ni-Mo-Nb
5811 | 25 | 34 | 21 | 9 | 12 | 87.79072 | 0.2852557 | 0.1295904 | 1002.131 | 0 | 0 | 0 |  | Fe-Cr-Ni-Mo-Nb
5812 | 28 | 29 | 17 | 13 | 13 | 88.12932 | 0.2876136 | 0.1326963 | 1056.943 | 0 | 0 | 0 |  | Fe-Cr-Ni-Mo-Nb
5813 | 31 | 24 | 14 | 17 | 14 | 88.36121 | 0.2900596 | 0.1349001 | 1100.669 | 0 | 0 | 0 |  | Fe-Cr-Ni-Mo-Nb
5814 | 34 | 19 | 11 | 23 | 13 | 91.01928 | 0.2888845 | 0.1335965 | 1125.16 | 0 | 0 | 0 |  | Fe-Cr-Ni-Mo-Nb
5815 | 36 | 15 | 8 | 29 | 12 | 93.88514 | 0.2871637 | 0.1313519 | 1137.585 | 0 | 0 | 0 |  | Fe-Cr-Ni-Mo-Nb
5816 | 37 | 12 | 6 | 36 | 9 | 98.83295 | 0.2822737 | 0.1269331 | 1135.342 | 0 | 0 | 0 |  | Fe-Cr-Ni-Mo-Nb
5817 | 10 | 43 | 38 | 3 | 6 | 90.75087 | 0.2750845 | 0.1051955 | 725.8635 | 0 | 0 | 0 |  | Fe-Cr-Ni-Mo-Nb
5818 | 13 | 38 | 34 | 4 | 10 | 87.01245 | 0.2839507 | 0.1224988 | 898.9477 | 0 | 0 | 0 |  | Fe-Cr-Ni-Mo-Nb
5819 | 16 | 33 | 29 | 7 | 14 | 84.65583 | 0.2912568 | 0.1351946 | 1040.425 | 0 | 0 | 0 |  | Fe-Cr-Ni-Mo-Nb
5820 | 19 | 29 | 25 | 10 | 17 | 83.36085 | 0.2960511 | 0.1411293 | 1112.707 | 0 | 0 | 0 |  | Fe-Cr-Ni-Mo-Nb
5821 | 21 | 25 | 20 | 15 | 19 | 83.96436 | 0.2979989 | 0.1425234 | 1154.137 | 0 | 0 | 0 |  | Fe-Cr-Ni-Mo-Nb
5822 | 24 | 21 | 16 | 20 | 19 | 85.76775 | 0.2974668 | 0.14057 | 1163.654 | 0 | 0 | 0 |  | Fe-Cr-Ni-Mo-Nb
5823 | 26 | 17 | 12 | 26 | 18 | 88.7463 | 0.2953121 | 0.136947 | 1163.582 | 0 | 0 | 0 |  | Fe-Cr-Ni-Mo-Nb
5824 | 28 | 13 | 9 | 34 | 17 | 92.41364 | 0.2925928 | 0.1316488 | 1148.584 | 0 | 0 | 0 |  | Fe-Cr-Ni-Mo-Nb
5825 | 28 | 11 | 6 | 43 | 12 | 99.91915 | 0.2839844 | 0.1236566 | 1121.533 | 0 | 0 | 0 |  | Fe-Cr-Ni-Mo-Nb
5826 | 8 | 35 | 45 | 3 | 9 | 85.62242 | 0.2874761 | 0.1201499 | 862.0165 | 0 | 0 | 0 |  | Fe-Cr-Ni-Mo-Nb
5827 | 10 | 31 | 39 | 5 | 14 | 82.38664 | 0.2957182 | 0.1368519 | 1036.204 | 0 | 0 | 0 |  | Fe-Cr-Ni-Mo-Nb
5828 | 12 | 27 | 33 | 8 | 19 | 79.95729 | 0.3027901 | 0.1464756 | 1141.514 | 0 | 0 | 0 |  | Fe-Cr-Ni-Mo-Nb
5829 | 14 | 24 | 28 | 12 | 22 | 79.76583 | 0.3055269 | 0.1485974 | 1181.442 | 0 | 0 | 0 |  | Fe-Cr-Ni-Mo-Nb
5830 | 16 | 20 | 23 | 17 | 24 | 80.45577 | 0.3070086 | 0.1472753 | 1191.412 | 0 | 0 | 0 |  | Fe-Cr-Ni-Mo-Nb
5831 | 18 | 17 | 18 | 22 | 25 | 81.96713 | 0.3065925 | 0.1433921 | 1176.01 | 0 | 0 | 0 |  | Fe-Cr-Ni-Mo-Nb
5832 | 20 | 13 | 13 | 30 | 24 | 85.89987 | 0.3030778 | 0.1360983 | 1145.524 | 0 | 0 | 0 |  | Fe-Cr-Ni-Mo-Nb
5833 | 20 | 11 | 9 | 38 | 22 | 90.78225 | 0.297778 | 0.1274587 | 1097.555 | 0 | 0 | 0 |  | Fe-Cr-Ni-Mo-Nb
5834 | 20 | 8 | 6 | 50 | 16 | 99.75542 | 0.287726 | 0.1163178 | 1043.415 | 0 | 0 | 0 |  | Fe-Cr-Ni-Mo-Nb
5835 | 7 | 25 | 50 | 3 | 14 | 78.81672 | 0.3035143 | 0.1374048 | 1010.067 | 0 | 0 | 0 |  | Fe-Cr-Ni-Mo-Nb
5836 | 8 | 23 | 42 | 6 | 21 | 75.99221 | 0.3110124 | 0.1506856 | 1150.465 | 0 | 0 | 0 |  | Fe-Cr-Ni-Mo-Nb
5837 | 9 | 20 | 36 | 9 | 26 | 74.21681 | 0.3164049 | 0.154548 | 1190.701 | 0 | 0 | 0 |  | Fe-Cr-Ni-Mo-Nb
5838 | 11 | 18 | 29 | 13 | 28 | 75.06027 | 0.316599 | 0.1521278 | 1186.938 | 0 | 0 | 0 |  | Fe-Cr-Ni-Mo-Nb
5839 | 12 | 16 | 24 | 18 | 30 | 76.41886 | 0.3161701 | 0.1477845 | 1167.592 | 0 | 0 | 0 |  | Fe-Cr-Ni-Mo-Nb
5840 | 14 | 13 | 18 | 25 | 31 | 79.06626 | 0.3140363 | 0.1398454 | 1120.73 | 0 | 0 | 0 |  | Fe-Cr-Ni-Mo-Nb
5841 | 15 | 10 | 13 | 32 | 30 | 82.63331 | 0.3104257 | 0.1317342 | 1074.276 | 0 | 0 | 0 |  | Fe-Cr-Ni-Mo-Nb
5842 | 15 | 8 | 8 | 42 | 26 | 89.63487 | 0.3019619 | 0.1203863 | 1013.244 | 0 | 0 | 0 |  | Fe-Cr-Ni-Mo-Nb
5843 | 15 | 6 | 5 | 55 | 19 | 99.62678 | 0.2901016 | 0.106965 | 933.1672 | 0 | 0 | 0 |  | Fe-Cr-Ni-Mo-Nb
5844 | 7 | 17 | 52 | 3 | 21 | 72.01256 | 0.3191056 | 0.157355 | 1169.571 | 0 | 0 | 0 |  | Fe-Cr-Ni-Mo-Nb
5845 | 7 | 16 | 43 | 6 | 28 | 69.94548 | 0.3247579 | 0.1642143 | 1238.159 | 0 | 0 | 0 |  | Fe-Cr-Ni-Mo-Nb
5846 | 7 | 15 | 36 | 9 | 33 | 69.03102 | 0.3279382 | 0.1618922 | 1216.532 | 0 | 0 | 0 |  | Fe-Cr-Ni-Mo-Nb
5847 | 8 | 13 | 30 | 14 | 36 | 70.09039 | 0.3278864 | 0.1553869 | 1175.483 | 0 | 0 | 0 |  | Fe-Cr-Ni-Mo-Nb
5848 | 9 | 11 | 24 | 19 | 38 | 71.49877 | 0.3270579 | 0.1470315 | 1114.093 | 0 | 0 | 0 |  | Fe-Cr-Ni-Mo-Nb
5849 | 10 | 9 | 18 | 25 | 38 | 74.30742 | 0.3239045 | 0.1374819 | 1051.809 | 0 | 0 | 0 |  | Fe-Cr-Ni-Mo-Nb
5850 | 11 | 7 | 12 | 33 | 37 | 78.6102 | 0.3186586 | 0.1248023 | 964.7339 | 0 | 0 | 0 |  | Fe-Cr-Ni-Mo-Nb
5851 | 12 | 5 | 7 | 44 | 32 | 86.35745 | 0.3086195 | 0.1112714 | 886.3987 | 0 | 0 | 0 |  | Fe-Cr-Ni-Mo-Nb
5852 | 12 | 4 | 4 | 57 | 23 | 97.54147 | 0.29439 | 0.09886956 | 824.853 | 0 | 0 | 0 |  | Fe-Cr-Ni-Mo-Nb
5853 | 5 | 10 | 42 | 6 | 37 | 63.72869 | 0.3388129 | 0.1679698 | 1208.039 | 0 | 0 | 0 |  | Fe-Cr-Ni-Mo-Nb
5854 | 5 | 10 | 35 | 9 | 41 | 63.80024 | 0.3396469 | 0.1617284 | 1155.412 | 0 | 0 | 0 |  | Fe-Cr-Ni-Mo-Nb
5855 | 6 | 9 | 28 | 13 | 44 | 64.63434 | 0.339299 | 0.1527667 | 1085.204 | 0 | 0 | 0 |  | Fe-Cr-Ni-Mo-Nb
5856 | 7 | 8 | 22 | 18 | 45 | 66.83366 | 0.3365013 | 0.1428656 | 1019.89 | 1 | 0 | 0 |  | Fe-Cr-Ni-Mo-Nb
5857 | 8 | 6 | 16 | 25 | 45 | 70.20672 | 0.3322364 | 0.1302155 | 936.2453 | 0 | 0 | 0 |  | Fe-Cr-Ni-Mo-Nb
5858 | 9 | 5 | 11 | 32 | 43 | 74.62557 | 0.3260122 | 0.1188655 | 866.5164 | 0 | 0 | 0 |  | Fe-Cr-Ni-Mo-Nb
5859 | 11 | 3 | 6 | 43 | 38 | 82.1819 | 0.3156908 | 0.1042355 | 778.3223 | 0 | 0 | 0 |  | Fe-Cr-Ni-Mo-Nb
5860 | 3 | 6 | 32 | 9 | 50 | 58.89009 | 0.350614 | 0.1559374 | 1037.479 | 0 | 0 | 0 |  | Fe-Cr-Ni-Mo-Nb
5861 | 4 | 6 | 25 | 13 | 52 | 60.47025 | 0.3483791 | 0.1448146 | 958.7345 | 1 | 0 | 0 |  | Fe-Cr-Ni-Mo-Nb
5862 | 5 | 5 | 19 | 18 | 53 | 62.65995 | 0.3453724 | 0.1328485 | 876.9142 | 1 | 0 | 0 |  | Fe-Cr-Ni-Mo-Nb
5863 | 6 | 4 | 13 | 23 | 53 | 65.09415 | 0.3419801 | 0.1210891 | 795.009 | 0 | 0 | 0 |  | Fe-Cr-Ni-Mo-Nb
5864 | 8 | 4 | 8 | 30 | 50 | 70.20248 | 0.3338111 | 0.1094791 | 733.0362 | 0 | 0 | 0 |  | Fe-Cr-Ni-Mo-Nb
5865 | 3 | 47 | 12 | 33 | 5 | 110.1787 | 0.2568733 | 0.1087669 | 949.4298 | 0 | 0 | 0 |  | Fe-Cr-Ni-Mo-Nb
5866 | 5 | 40 | 11 | 39 | 5 | 111.0872 | 0.2597999 | 0.1095541 | 981.5041 | 0 | 0 | 0 |  | Fe-Cr-Ni-Mo-Nb
5867 | 7 | 34 | 10 | 44 | 4 | 112.8524 | 0.2606135 | 0.1082224 | 987.4414 | 0 | 0 | 0 |  | Fe-Cr-Ni-Mo-Nb
5868 | 11 | 27 | 9 | 49 | 4 | 112.974 | 0.2636923 | 0.1090145 | 1011.01 | 0 | 0 | 0 |  | Fe-Cr-Ni-Mo-Nb
5869 | 14 | 22 | 7 | 53 | 3 | 114.5509 | 0.2639018 | 0.1066598 | 998.2203 | 0 | 0 | 0 |  | Fe-Cr-Ni-Mo-Nb
5870 | 3 | 51 | 19 | 21 | 6 | 104.2073 | 0.2596804 | 0.113744 | 945.6243 | 0 | 0 | 0 |  | Fe-Cr-Ni-Mo-Nb
5871 | 5 | 44 | 17 | 27 | 7 | 104.4987 | 0.2639637 | 0.1174203 | 1014.086 | 0 | 0 | 0 |  | Fe-Cr-Ni-Mo-Nb
5872 | 7 | 38 | 16 | 32 | 8 | 104.3408 | 0.2678851 | 0.1198312 | 1059.936 | 0 | 0 | 0 |  | Fe-Cr-Ni-Mo-Nb
5873 | 10 | 32 | 14 | 36 | 8 | 104.891 | 0.2699841 | 0.1195291 | 1073.526 | 0 | 0 | 0 |  | Fe-Cr-Ni-Mo-Nb
5874 | 14 | 26 | 11 | 40 | 9 | 104.5243 | 0.2732649 | 0.1192532 | 1080.63 | 0 | 0 | 0 |  | Fe-Cr-Ni-Mo-Nb
5875 | 18 | 21 | 9 | 44 | 8 | 105.8858 | 0.2734942 | 0.1177853 | 1080.372 | 0 | 0 | 0 |  | Fe-Cr-Ni-Mo-Nb
5876 | 23 | 16 | 7 | 46 | 7 | 106.4888 | 0.2741685 | 0.1172297 | 1083.366 | 0 | 0 | 0 |  | Fe-Cr-Ni-Mo-Nb
5877 | 3 | 52 | 29 | 12 | 4 | 100.868 | 0.2600821 | 0.1064108 | 812.1817 | 0 | 0 | 0 |  | Fe-Cr-Ni-Mo-Nb
5878 | 4 | 46 | 27 | 16 | 8 | 97.93919 | 0.2692972 | 0.1214039 | 989.992 | 0 | 0 | 0 |  | Fe-Cr-Ni-Mo-Nb
5879 | 6 | 39 | 24 | 21 | 10 | 97.30641 | 0.2746114 | 0.1276453 | 1083.77 | 0 | 0 | 0 |  | Fe-Cr-Ni-Mo-Nb
5880 | 9 | 34 | 21 | 25 | 12 | 96.49424 | 0.2788451 | 0.1304498 | 1127.957 | 0 | 0 | 0 |  | Fe-Cr-Ni-Mo-Nb
5881 | 13 | 29 | 17 | 28 | 13 | 96.21502 | 0.2814865 | 0.1300894 | 1133.915 | 0 | 0 | 0 |  | Fe-Cr-Ni-Mo-Nb
5882 | 17 | 24 | 14 | 31 | 14 | 95.78352 | 0.2842716 | 0.1298903 | 1139.151 | 0 | 0 | 0 |  | Fe-Cr-Ni-Mo-Nb
5883 | 23 | 19 | 11 | 34 | 13 | 96.74472 | 0.2844853 | 0.1286687 | 1139.399 | 0 | 0 | 0 |  | Fe-Cr-Ni-Mo-Nb
5884 | 29 | 15 | 8 | 36 | 12 | 97.46763 | 0.2844615 | 0.1276886 | 1137.59 | 0 |  | 0 |  | Fe-Cr-Ni-Mo-Nb
5885 | 36 | 12 | 6 | 37 | 9 | 99.33732 | 0.2819148 | 0.1264476 | 1135.428 | 0 | 0 | 0 |  | Fe-Cr-Ni-Mo-Nb
5886 | 3 | 43 | 38 | 10 | 6 | 94.87792 | 0.2723678 | 0.1152809 | 881.7154 | 0 | 0 | 0 |  | Fe-Cr-Ni-Mo-Nb
5887 | 4 | 38 | 34 | 13 | 10 | 92.28543 | 0.2800136 | 0.1295495 | 1048.858 | 0 | 0 | 0 |  | Fe-Cr-Ni-Mo-Nb
5888 | 7 | 33 | 29 | 16 | 14 | 89.8102 | 0.2870365 | 0.1369902 | 1135.421 | 0 | 0 | 0 |  | Fe-Cr-Ni-Mo-Nb
5889 | 10 | 29 | 25 | 19 | 17 | 88.3637 | 0.2917309 | 0.1399002 | 1171.613 | 0 | 0 | 0 |  | Fe-Cr-Ni-Mo-Nb
5890 | 15 | 25 | 20 | 21 | 19 | 87.22699 | 0.2951111 | 0.1401277 | 1173.463 | 0 | 0 | 0 |  | Fe-Cr-Ni-Mo-Nb
5891 | 20 | 21 | 16 | 24 | 19 | 87.90118 | 0.2955938 | 0.1384117 | 1168.208 | 0 | 0 | 0 |  | Fe-Cr-Ni-Mo-Nb
5892 | 26 | 17 | 12 | 26 | 18 | 88.7463 | 0.2953121 | 0.1363118 | 1156.412 | 0 | 0 | 0 |  | Fe-Cr-Ni-Mo-Nb
5893 | 34 | 13 | 9 | 28 | 17 | 89.35898 | 0.2951509 | 0.1366059 | 1168.433 | 0 | 0 | 0 |  | Fe-Cr-Ni-Mo-Nb
5894 | 43 | 11 | 6 | 28 | 12 | 92.33295 | 0.2897576 | 0.1328487 | 1141.948 | 0 | 0 | 0 |  | Fe-Cr-Ni-Mo-Nb
5895 | 3 | 35 | 45 | 8 | 9 | 88.62116 | 0.2850902 | 0.1271294 | 976.5906 | 0 | 0 | 0 |  | Fe-Cr-Ni-Mo-Nb
5896 | 5 | 31 | 39 | 10 | 14 | 85.34608 | 0.2931164 | 0.1404921 | 1121.269 | 0 | 0 | 0 |  | Fe-Cr-Ni-Mo-Nb
5897 | 8 | 27 | 33 | 12 | 19 | 82.26472 | 0.3005971 | 0.1468489 | 1182.142 | 0 | 0 | 0 |  | Fe-Cr-Ni-Mo-Nb
5898 | 12 | 24 | 28 | 14 | 22 | 80.88262 | 0.3044342 | 0.1481694 | 1193.86 | 0 | 0 | 0 |  | Fe-Cr-Ni-Mo-Nb
5899 | 17 | 20 | 23 | 16 | 24 | 79.90965 | 0.3075517 | 0.1477732 | 1188.787 | 0 | 0 | 0 |  | Fe-Cr-Ni-Mo-Nb
5900 | 22 | 17 | 18 | 18 | 25 | 79.82691 | 0.3087149 | 0.1460809 | 1175.54 | 0 | 0 | 0 |  | Fe-Cr-Ni-Mo-Nb
5901 | 30 | 13 | 13 | 20 | 24 | 80.66611 | 0.3081129 | 0.1444013 | 1169.439 | 0 | 0 | 0 |  | Fe-Cr-Ni-Mo-Nb
5902 | 38 | 11 | 9 | 20 | 22 | 81.51284 | 0.306312 | 0.1433814 | 1163.408 | 0 | 0 | 0 |  | Fe-Cr-Ni-Mo-Nb
5903 | 50 | 8 | 6 | 20 | 16 | 84.56884 | 0.3003696 | 0.1398731 | 1143.328 | 0 | 0 | 0 |  | Fe-Cr-Ni-Mo-Nb
5904 | 3 | 25 | 50 | 7 | 14 | 81.25699 | 0.3011657 | 0.1419258 | 1096.558 | 0 | 0 | 0 |  | Fe-Cr-Ni-Mo-Nb
5905 | 6 | 23 | 42 | 8 | 21 | 77.16128 | 0.3097935 | 0.150749 | 1170.294 | 0 | 0 | 0 |  | Fe-Cr-Ni-Mo-Nb
5906 | 9 | 20 | 36 | 9 | 26 | 74.21681 | 0.3164049 | 0.154548 | 1190.701 | 0 | 0 | 0 |  | Fe-Cr-Ni-Mo-Nb
5907 | 13 | 18 | 29 | 11 | 28 | 73.93707 | 0.3178357 | 0.1527065 | 1175.635 | 0 | 0 | 0 |  | Fe-Cr-Ni-Mo-Nb
5908 | 18 | 16 | 24 | 12 | 30 | 73.15005 | 0.3197743 | 0.1523502 | 1166.696 | 0 | 0 | 0 |  | Fe-Cr-Ni-Mo-Nb
5909 | 25 | 13 | 18 | 14 | 31 | 73.27326 | 0.3203265 | 0.1511046 | 1159.721 | 0 | 0 | 0 |  | Fe-Cr-Ni-Mo-Nb
5910 | 32 | 10 | 13 | 15 | 30 | 73.76062 | 0.3198065 | 0.1494173 | 1148.71 | 0 | 0 | 0 |  | Fe-Cr-Ni-Mo-Nb
5911 | 42 | 8 | 8 | 15 | 26 | 75.65632 | 0.3157605 | 0.1477941 | 1146.927 | 0 | 0 | 0 |  | Fe-Cr-Ni-Mo-Nb
5912 | 55 | 6 | 5 | 15 | 19 | 79.43099 | 0.3078923 | 0.1443287 | 1135.705 | 0 | 0 | 0 |  | Fe-Cr-Ni-Mo-Nb
5913 | 3 | 17 | 52 | 7 | 21 | 74.40864 | 0.3164306 | 0.1605221 | 1245.342 | 0 | 0 | 0 |  | Fe-Cr-Ni-Mo-Nb
5914 | 6 | 16 | 43 | 7 | 28 | 70.52474 | 0.3240734 | 0.1639303 | 1245.74 | 0 | 0 | 0 |  | Fe-Cr-Ni-Mo-Nb
5915 | 9 | 15 | 36 | 7 | 33 | 67.90207 | 0.3293171 | 0.1631067 | 1209.14 | 0 | 0 | 0 |  | Fe-Cr-Ni-Mo-Nb
5916 | 14 | 13 | 30 | 8 | 36 | 66.81626 | 0.3319041 | 0.1612471 | 1180.875 | 0 | 0 | 0 |  | Fe-Cr-Ni-Mo-Nb
5917 | 19 | 11 | 24 | 9 | 38 | 66.15935 | 0.3335963 | 0.1583151 | 1146.34 | 0 | 0 | 0 |  | Fe-Cr-Ni-Mo-Nb
5918 | 25 | 9 | 18 | 10 | 38 | 66.37868 | 0.3334212 | 0.1549208 | 1116.812 | 0 | 0 | 0 |  | Fe-Cr-Ni-Mo-Nb
5919 | 33 | 7 | 12 | 11 | 37 | 67.21387 | 0.331855 | 0.1530019 | 1108.37 | 0 | 0 | 0 |  | Fe-Cr-Ni-Mo-Nb
5920 | 44 | 5 | 7 | 12 | 32 | 70.05822 | 0.326058 | 0.1523334 | 1132.442 | 0 | 0 | 0 |  | Fe-Cr-Ni-Mo-Nb
5921 | 57 | 4 | 4 | 12 | 23 | 74.88895 | 0.3156873 | 0.1489832 | 1138.211 | 0 | 0 | 0 |  | Fe-Cr-Ni-Mo-Nb
5922 | 6 | 10 | 42 | 5 | 37 | 63.15934 | 0.339569 | 0.1686105 | 1203.651 | 0 | 0 | 0 |  | Fe-Cr-Ni-Mo-Nb
5923 | 9 | 10 | 35 | 5 | 41 | 61.57644 | 0.3426383 | 0.1652357 | 1149.945 | 0 | 0 | 0 |  | Fe-Cr-Ni-Mo-Nb
5924 | 13 | 9 | 28 | 6 | 44 | 60.83542 | 0.344415 | 0.1604526 | 1096.654 | 0 | 0 | 0 |  | Fe-Cr-Ni-Mo-Nb
5925 | 18 | 8 | 22 | 7 | 45 | 60.97871 | 0.3442609 | 0.15666 | 1064.072 | 0 | 0 | 0 |  | Fe-Cr-Ni-Mo-Nb
5926 | 25 | 6 | 16 | 8 | 45 | 61.33694 | 0.3436971 | 0.1540122 | 1045.001 | 0 | 0 | 0 |  | Fe-Cr-Ni-Mo-Nb
5927 | 32 | 5 | 11 | 9 | 43 | 62.79937 | 0.3406615 | 0.1528069 | 1052.275 | 0 | 0 | 0 |  | Fe-Cr-Ni-Mo-Nb
5928 | 43 | 3 | 6 | 11 | 38 | 66.14395 | 0.3340419 | 0.1534985 | 1100.826 | 0 | 0 | 0 |  | Fe-Cr-Ni-Mo-Nb
5929 | 9 | 6 | 32 | 3 | 50 | 55.62639 | 0.3553889 | 0.162987 | 1044.813 | 0 | 0 | 0 |  | Fe-Cr-Ni-Mo-Nb
5930 | 13 | 6 | 25 | 4 | 52 | 55.6776 | 0.3553114 | 0.1571258 | 994.2508 | 0 | 0 | 0 |  | Fe-Cr-Ni-Mo-Nb
5931 | 18 | 5 | 19 | 5 | 53 | 55.86567 | 0.35504 | 0.1527695 | 959.3311 | 0 | 0 | 0 |  | Fe-Cr-Ni-Mo-Nb
5932 | 23 | 4 | 13 | 6 | 53 | 56.27692 | 0.3542828 | 0.1480639 | 923.8083 | 0 | 0 | 0 |  | Fe-Cr-Ni-Mo-Nb
5933 | 30 | 4 | 8 | 8 | 50 | 59.03777 | 0.3485306 | 0.1478709 | 958.9693 | 0 | 0 | 0 |  | Fe-Cr-Ni-Mo-Nb
5934 | 33 | 47 | 12 | 5 | 3 | 96.83985 | 0.2609627 | 0.0855859 | 551.1686 | 0 | 0 | 0 |  | Fe-Cr-Ni-Mo-Nb
5935 | 39 | 40 | 11 | 5 | 5 | 93.04119 | 0.2695732 | 0.09674332 | 651.9208 | 0 | 0 | 0 |  | Fe-Cr-Ni-Mo-Nb
5936 | 44 | 34 | 10 | 4 | 7 | 89.16101 | 0.2774687 | 0.1050975 | 719.5637 | 0 | 0 | 0 |  | Fe-Cr-Ni-Mo-Nb
5937 | 49 | 27 | 9 | 4 | 11 | 84.11489 | 0.2888836 | 0.1208197 | 861.6731 | 0 | 0 | 0 |  | Fe-Cr-Ni-Mo-Nb
5938 | 53 | 22 | 7 | 3 | 14 | 80.09375 | 0.2971621 | 0.1292551 | 924.1194 | 0 | 0 | 0 |  | Fe-Cr-Ni-Mo-Nb
5939 | 21 | 51 | 19 | 6 | 3 | 98.40143 | 0.2589234 | 0.09031855 | 606.5461 | 0 | 0 | 0 |  | Fe-Cr-Ni-Mo-Nb
5940 | 27 | 44 | 17 | 7 | 5 | 95.19653 | 0.2669792 | 0.1020785 | 722.5008 | 0 | 0 | 0 |  | Fe-Cr-Ni-Mo-Nb
5941 | 32 | 38 | 16 | 8 | 7 | 92.28357 | 0.2743324 | 0.1119428 | 821.1642 | 0 | 0 | 0 |  | Fe-Cr-Ni-Mo-Nb
5942 | 36 | 32 | 14 | 8 | 10 | 88.42593 | 0.2827986 | 0.1219093 | 913.4881 | 0 | 0 | 0 |  | Fe-Cr-Ni-Mo-Nb
5943 | 40 | 26 | 11 | 9 | 14 | 84.57806 | 0.29189 | 0.132312 | 1012.836 | 0 |  | 0 |  | Fe-Cr-Ni-Mo-Nb
5944 | 44 | 21 | 9 | 8 | 18 | 80.05243 | 0.3010573 | 0.1397578 | 1062.039 | 0 | 0 | 0 |  | Fe-Cr-Ni-Mo-Nb
5945 | 46 | 16 | 7 | 7 | 23 | 75.08148 | 0.3114181 | 0.1468512 | 1098.128 | 0 |  | 0 |  | Fe-Cr-Ni-Mo-Nb
5946 | 12 | 52 | 29 | 4 | 3 | 97.10689 | 0.260734 | 0.08902634 | 583.7408 | 0 | 0 | 0 |  | Fe-Cr-Ni-Mo-Nb
5947 | 16 | 46 | 27 | 8 | 4 | 96.61455 | 0.2657112 | 0.1023402 | 734.0956 | 0 | 0 | 0 |  | Fe-Cr-Ni-Mo-Nb
5948 | 21 | 39 | 24 | 10 | 6 | 94.25385 | 0.2726504 | 0.1133607 | 853.6366 | 0 | 0 | 0 |  | Fe-Cr-Ni-Mo-Nb
5949 | 25 | 34 | 21 | 12 | 9 | 91.63546 | 0.2796235 | 0.1240693 | 971.3529 | 0 | 0 | 0 |  | Fe-Cr-Ni-Mo-Nb
5950 | 28 | 29 | 17 | 13 | 13 | 88.12932 | 0.2876136 | 0.1326963 | 1056.943 | 0 | 0 | 0 |  | Fe-Cr-Ni-Mo-Nb
5951 | 31 | 24 | 14 | 14 | 17 | 84.69702 | 0.2954717 | 0.1388607 | 1111.103 | 0 | 0 | 0 |  | Fe-Cr-Ni-Mo-Nb
5952 | 34 | 19 | 11 | 13 | 23 | 79.13346 | 0.30651 | 0.1449862 | 1136.596 | 0 | 0 | 0 |  | Fe-Cr-Ni-Mo-Nb
5953 | 36 | 15 | 8 | 12 | 29 | 74.18676 | 0.3164411 | 0.1482313 | 1127.517 | 0 | 0 | 0 |  | Fe-Cr-Ni-Mo-Nb
5954 | 37 | 12 | 6 | 9 | 36 | 68.14442 | 0.3279506 | 0.1508633 | 1088.318 | 0 | 0 | 0 |  | Fe-Cr-Ni-Mo-Nb
5955 | 10 | 43 | 38 | 6 | 3 | 94.93034 | 0.2690128 | 0.09591231 | 653.551 | 0 | 0 | 0 |  | Fe-Cr-Ni-Mo-Nb
5956 | 13 | 38 | 34 | 10 | 4 | 95.19148 | 0.272012 | 0.1080476 | 798.9625 | 0 | 0 | 0 |  | Fe-Cr-Ni-Mo-Nb
5957 | 16 | 33 | 29 | 14 | 7 | 93.81716 | 0.2778333 | 0.1225054 | 973.9162 | 0 | 0 | 0 |  | Fe-Cr-Ni-Mo-Nb
5958 | 19 | 29 | 25 | 17 | 10 | 92.14183 | 0.2831457 | 0.1308212 | 1075.737 | 0 | 0 | 0 |  | Fe-Cr-Ni-Mo-Nb
5959 | 21 | 25 | 20 | 19 | 15 | 88.80242 | 0.2908778 | 0.137758 | 1147.045 | 0 | 0 | 0 |  | Fe-Cr-Ni-Mo-Nb
5960 | 24 | 21 | 16 | 19 | 20 | 84.5898 | 0.299205 | 0.141605 | 1163.541 | 0 | 0 | 0 |  | Fe-Cr-Ni-Mo-Nb
5961 | 26 | 17 | 12 | 18 | 26 | 79.48337 | 0.3090054 | 0.1441311 | 1149.659 | 0 | 0 | 0 |  | Fe-Cr-Ni-Mo-Nb
5962 | 28 | 13 | 9 | 17 | 34 | 73.66988 | 0.3203531 | 0.1442403 | 1096.736 | 0 | 0 | 0 |  | Fe-Cr-Ni-Mo-Nb
5963 | 28 | 11 | 6 | 12 | 43 | 66.06505 | 0.3341026 | 0.1443066 | 1010.044 | 0 | 0 | 0 |  | Fe-Cr-Ni-Mo-Nb
5964 | 8 | 35 | 45 | 9 | 3 | 93.80808 | 0.2754438 | 0.1041646 | 747.1098 | 0 | 1 | 0 |  | Fe-Cr-Ni-Mo-Nb
5965 | 10 | 31 | 39 | 14 | 5 | 94.29758 | 0.2781879 | 0.1191773 | 937.8745 | 0 | 0 | 0 |  | Fe-Cr-Ni-Mo-Nb
5966 | 12 | 27 | 33 | 19 | 8 | 93.89836 | 0.2822526 | 0.1302271 | 1088.503 | 0 | 0 | 0 |  | Fe-Cr-Ni-Mo-Nb
5967 | 14 | 24 | 28 | 22 | 12 | 91.88528 | 0.2876648 | 0.1367812 | 1168.606 | 0 | 0 | 0 |  | Fe-Cr-Ni-Mo-Nb
5968 | 16 | 20 | 23 | 24 | 17 | 88.64616 | 0.2949234 | 0.1405535 | 1200.639 | 0 | 0 | 0 |  | Fe-Cr-Ni-Mo-Nb
5969 | 18 | 17 | 18 | 25 | 22 | 85.37697 | 0.3015597 | 0.1409383 | 1184.147 | 0 | 0 | 0 |  | Fe-Cr-Ni-Mo-Nb
5970 | 20 | 13 | 13 | 24 | 30 | 79.30061 | 0.3128265 | 0.1401344 | 1122.042 | 0 | 0 | 0 |  | Fe-Cr-Ni-Mo-Nb
5971 | 20 | 11 | 9 | 22 | 38 | 73.63244 | 0.323083 | 0.1365484 | 1026.922 | 0 | 0 | 0 |  | Fe-Cr-Ni-Mo-Nb
5972 | 20 | 8 | 6 | 16 | 50 | 64.21438 | 0.3401696 | 0.1325863 | 885.0813 | 0 | 0 | 0 |  | Fe-Cr-Ni-Mo-Nb
5973 | 7 | 25 | 50 | 14 | 3 | 93.48148 | 0.2816909 | 0.1150929 | 886.095 | 0 | 0 | 0 |  | Fe-Cr-Ni-Mo-Nb
5974 | 8 | 23 | 42 | 21 | 6 | 94.8169 | 0.2830986 | 0.1302049 | 1101.9 | 0 | 0 | 0 |  | Fe-Cr-Ni-Mo-Nb
5975 | 9 | 20 | 36 | 26 | 9 | 94.71556 | 0.2860426 | 0.136434 | 1199.877 | 0 | 0 | 0 |  | Fe-Cr-Ni-Mo-Nb
5976 | 11 | 18 | 29 | 28 | 13 | 92.77041 | 0.2904114 | 0.138989 | 1227.302 | 0 | 0 | 0 |  | Fe-Cr-Ni-Mo-Nb
5977 | 12 | 16 | 24 | 30 | 18 | 90.02126 | 0.2960826 | 0.1394991 | 1219.96 | 0 | 0 | 0 |  | Fe-Cr-Ni-Mo-Nb
5978 | 14 | 13 | 18 | 31 | 25 | 85.57359 | 0.3044321 | 0.1369012 | 1155.776 | 0 | 0 | 0 |  | Fe-Cr-Ni-Mo-Nb
5979 | 15 | 10 | 13 | 30 | 32 | 80.50511 | 0.3135655 | 0.1332033 | 1068.755 | 0 | 0 | 0 |  | Fe-Cr-Ni-Mo-Nb
5980 | 15 | 8 | 8 | 26 | 42 | 72.9059 | 0.3266018 | 0.1275148 | 932.9805 | 0 | 0 | 0 |  | Fe-Cr-Ni-Mo-Nb
5981 | 15 | 6 | 5 | 19 | 55 | 63.13493 | 0.3438142 | 0.1200746 | 761.1574 | 0 | 0 | 0 |  | Fe-Cr-Ni-Mo-Nb
5982 | 7 | 17 | 52 | 21 | 3 | 94.85511 | 0.2848508 | 0.1258538 | 1048.057 | 0 | 0 | 0 |  | Fe-Cr-Ni-Mo-Nb
5983 | 7 | 16 | 43 | 28 | 6 | 96.55619 | 0.2850915 | 0.135275 | 1205.554 | 0 | 0 | 0 |  | Fe-Cr-Ni-Mo-Nb
5984 | 7 | 15 | 36 | 33 | 9 | 97.00894 | 0.2864082 | 0.1375254 | 1256.916 | 0 | 0 | 0 |  | Fe-Cr-Ni-Mo-Nb
5985 | 8 | 13 | 30 | 36 | 14 | 94.62019 | 0.2915524 | 0.1380776 | 1256.512 | 0 | 0 | 0 |  | Fe-Cr-Ni-Mo-Nb
5986 | 9 | 11 | 24 | 38 | 19 | 92.03831 | 0.2966911 | 0.1351914 | 1205.67 | 0 | 0 | 0 |  | Fe-Cr-Ni-Mo-Nb
5987 | 10 | 9 | 18 | 38 | 25 | 88.10209 | 0.3035438 | 0.1308919 | 1122.026 | 0 | 0 | 0 |  | Fe-Cr-Ni-Mo-Nb
5988 | 11 | 7 | 12 | 37 | 33 | 82.73164 | 0.312586 | 0.1232341 | 986.8497 | 0 | 0 | 0 |  | Fe-Cr-Ni-Mo-Nb
5989 | 12 | 5 | 7 | 32 | 44 | 74.29246 | 0.3263765 | 0.1152472 | 825.3878 | 0 | 0 | 0 |  | Fe-Cr-Ni-Mo-Nb
5990 | 12 | 4 | 4 | 23 | 57 | 63.86371 | 0.3438995 | 0.1085277 | 666.3104 | 0 | 0 | 0 |  | Fe-Cr-Ni-Mo-Nb
5991 | 5 | 10 | 42 | 37 | 6 | 99.64126 | 0.285184 | 0.1375568 | 1291.484 | 0 | 0 | 0 |  | Fe-Cr-Ni-Mo-Nb
5992 | 5 | 10 | 35 | 41 | 9 | 99.75775 | 0.2862094 | 0.1362752 | 1288.116 | 0 | 0 | 0 |  | Fe-Cr-Ni-Mo-Nb
5993 | 6 | 9 | 28 | 44 | 13 | 98.41931 | 0.2892541 | 0.1329879 | 1242.739 | 0 | 0 | 0 |  | Fe-Cr-Ni-Mo-Nb
5994 | 7 | 8 | 22 | 45 | 18 | 95.51151 | 0.2941268 | 0.1287842 | 1168.373 | 0 | 0 | 0 |  | Fe-Cr-Ni-Mo-Nb
5995 | 8 | 6 | 16 | 45 | 25 | 90.82996 | 0.3018179 | 0.1220417 | 1048.916 | 0 | 0 | 0 |  | Fe-Cr-Ni-Mo-Nb
5996 | 9 | 5 | 11 | 43 | 32 | 85.73803 | 0.3096496 | 0.1151481 | 926.0138 | 0 | 0 | 0 |  | Fe-Cr-Ni-Mo-Nb
5997 | 11 | 3 | 6 | 38 | 43 | 77.28697 | 0.3228941 | 0.1055674 | 753.8705 | 0 | 0 | 0 |  | Fe-Cr-Ni-Mo-Nb
5998 | 3 | 6 | 32 | 50 | 9 | 103.2072 | 0.2848165 | 0.1310408 | 1268.25 | 0 | 0 | 0 |  | Fe-Cr-Ni-Mo-Nb
5999 | 4 | 6 | 25 | 52 | 13 | 101.5867 | 0.2875615 | 0.1253143 | 1182.722 | 0 | 0 | 0 |  | Fe-Cr-Ni-Mo-Nb
6000 | 5 | 5 | 19 | 53 | 18 | 98.65034 | 0.2922646 | 0.1187462 | 1077.273 | 0 | 0 | 0 |  | Fe-Cr-Ni-Mo-Nb
6001 | 6 | 4 | 13 | 53 | 23 | 95.53301 | 0.2971629 | 0.1111222 | 960.059 | 0 | 0 | 0 |  | Fe-Cr-Ni-Mo-Nb
6002 | 8 | 4 | 8 | 50 | 30 | 90.02598 | 0.3046724 | 0.1039191 | 833.2993 | 0 | 0 | 0 |  | Fe-Cr-Ni-Mo-Nb
6003 | 3 | 47 | 12 | 5 | 33 | 76.24574 | 0.3051576 | 0.1398293 | 1032.471 | 0 | 0 | 0 |  | Fe-Cr-Ni-Mo-Nb
6004 | 5 | 40 | 11 | 5 | 39 | 71.1815 | 0.3169895 | 0.1413016 | 1007.137 | 0 | 0 | 0 |  | Fe-Cr-Ni-Mo-Nb
6005 | 7 | 34 | 10 | 4 | 44 | 66.53165 | 0.3273641 | 0.141561 | 965.9628 | 0 | 0 | 0 |  | Fe-Cr-Ni-Mo-Nb
6006 | 11 | 27 | 9 | 4 | 49 | 62.64268 | 0.3367587 | 0.141669 | 928.9291 | 0 | 0 | 0 |  | Fe-Cr-Ni-Mo-Nb
6007 | 14 | 22 | 7 | 3 | 53 | 59.08906 | 0.3447583 | 0.139787 | 873.0676 | 0 | 0 | 0 |  | Fe-Cr-Ni-Mo-Nb
6008 | 3 | 51 | 19 | 6 | 21 | 85.00504 | 0.2869693 | 0.1366278 | 1059.522 | 0 | 0 | 0 |  | Fe-Cr-Ni-Mo-Nb
6009 | 5 | 44 | 17 | 7 | 27 | 79.87196 | 0.2992207 | 0.141928 | 1088.527 | 0 | 0 | 0 |  | Fe-Cr-Ni-Mo-Nb
6010 | 7 | 38 | 16 | 8 | 32 | 75.96184 | 0.3087763 | 0.1441442 | 1085.372 | 0 | 0 | 0 |  | Fe-Cr-Ni-Mo-Nb
6011 | 10 | 32 | 14 | 8 | 36 | 72.24773 | 0.317282 | 0.1452455 | 1066.72 | 0 | 0 | 0 |  | Fe-Cr-Ni-Mo-Nb
6012 | 14 | 26 | 11 | 9 | 40 | 69.33666 | 0.3245256 | 0.143992 | 1030.31 | 0 | 0 | 0 |  | Fe-Cr-Ni-Mo-Nb
6013 | 18 | 21 | 9 | 8 | 44 | 65.70319 | 0.3323205 | 0.1442668 | 995.236 | 0 | 0 | 0 |  | Fe-Cr-Ni-Mo-Nb
6014 | 23 | 16 | 7 | 7 | 46 | 62.98719 | 0.3382007 | 0.1450063 | 972.6768 | 0 | 0 | 0 |  | Fe-Cr-Ni-Mo-Nb
6015 | 3 | 52 | 29 | 4 | 12 | 90.0309 | 0.2755323 | 0.1240249 | 935.0763 | 0 | 0 | 0 |  | Fe-Cr-Ni-Mo-Nb
6016 | 4 | 46 | 27 | 8 | 16 | 87.67661 | 0.2840271 | 0.133254 | 1042.641 | 0 | 0 | 0 |  | Fe-Cr-Ni-Mo-Nb
6017 | 6 | 39 | 24 | 10 | 21 | 83.61793 | 0.2943822 | 0.1421018 | 1128.476 | 0 | 0 | 0 |  | Fe-Cr-Ni-Mo-Nb
6018 | 9 | 34 | 21 | 12 | 25 | 80.96411 | 0.3013829 | 0.1440579 | 1137.833 | 0 | 0 | 0 |  | Fe-Cr-Ni-Mo-Nb
6019 | 13 | 29 | 17 | 13 | 28 | 78.54903 | 0.3072314 | 0.1448191 | 1132.463 | 0 | 0 | 0 |  | Fe-Cr-Ni-Mo-Nb
6020 | 17 | 24 | 14 | 14 | 31 | 76.20047 | 0.3129417 | 0.1447839 | 1115.883 | 0 | 0 | 0 |  | Fe-Cr-Ni-Mo-Nb
6021 | 23 | 19 | 11 | 13 | 34 | 72.87991 | 0.3196208 | 0.1461291 | 1097.657 | 0 | 0 | 0 |  | Fe-Cr-Ni-Mo-Nb
6022 | 29 | 15 | 8 | 12 | 36 | 70.42542 | 0.3244663 | 0.147218 | 1082.836 | 0 | 0 | 0 |  | Fe-Cr-Ni-Mo-Nb
6023 | 36 | 12 | 6 | 9 | 37 | 67.63773 | 0.3290643 | 0.150578 | 1080.421 | 0 | 0 | 0 |  | Fe-Cr-Ni-Mo-Nb
6024 | 3 | 43 | 38 | 6 | 10 | 89.49337 | 0.2801592 | 0.123982 | 939.2484 | 0 | 0 | 0 |  | Fe-Cr-Ni-Mo-Nb
6025 | 4 | 38 | 34 | 10 | 13 | 88.36766 | 0.2857014 | 0.1359984 | 1090.306 | 0 | 0 | 0 |  | Fe-Cr-Ni-Mo-Nb
6026 | 7 | 33 | 29 | 14 | 16 | 87.2981 | 0.2906968 | 0.1408504 | 1157.608 | 0 | 0 | 0 |  | Fe-Cr-Ni-Mo-Nb
6027 | 10 | 29 | 25 | 17 | 19 | 85.95163 | 0.295256 | 0.1421152 | 1173.362 | 0 | 0 | 0 |  | Fe-Cr-Ni-Mo-Nb
6028 | 15 | 25 | 20 | 19 | 21 | 84.86862 | 0.2985692 | 0.1421195 | 1172.58 | 0 | 0 | 0 |  | Fe-Cr-Ni-Mo-Nb
6029 | 20 | 21 | 16 | 19 | 24 | 82.10781 | 0.3041205 | 0.1430182 | 1161.682 | 0 | 0 | 0 |  | Fe-Cr-Ni-Mo-Nb
6030 | 26 | 17 | 12 | 18 | 26 | 79.48337 | 0.3090054 | 0.1441669 | 1151.275 | 0 | 0 | 0 |  | Fe-Cr-Ni-Mo-Nb
6031 | 34 | 13 | 9 | 17 | 28 | 76.94281 | 0.3136132 | 0.1456322 | 1139.544 | 0 | 0 | 0 |  | Fe-Cr-Ni-Mo-Nb
6032 | 43 | 11 | 6 | 12 | 28 | 73.80071 | 0.3174754 | 0.1491322 | 1132.979 | 0 | 0 | 0 |  | Fe-Cr-Ni-Mo-Nb
6033 | 3 | 35 | 45 | 9 | 8 | 89.95296 | 0.283139 | 0.1239117 | 952.1508 | 0 | 0 | 0 |  | Fe-Cr-Ni-Mo-Nb
6034 | 5 | 31 | 39 | 14 | 10 | 90.51765 | 0.2855303 | 0.1348591 | 1106.779 | 0 | 0 | 0 |  | Fe-Cr-Ni-Mo-Nb
6035 | 8 | 27 | 33 | 19 | 12 | 90.97886 | 0.287794 | 0.1387439 | 1177.796 | 0 | 0 | 0 |  | Fe-Cr-Ni-Mo-Nb
6036 | 12 | 24 | 28 | 22 | 14 | 90.4953 | 0.2902853 | 0.1390677 | 1188.039 | 0 | 0 | 0 |  | Fe-Cr-Ni-Mo-Nb
6037 | 17 | 20 | 23 | 24 | 16 | 89.30911 | 0.2936733 | 0.1399088 | 1197.321 | 0 | 0 | 0 |  | Fe-Cr-Ni-Mo-Nb
6038 | 22 | 17 | 18 | 25 | 18 | 87.91327 | 0.2967482 | 0.1398709 | 1189.956 | 0 | 0 | 0 |  | Fe-Cr-Ni-Mo-Nb
6039 | 30 | 13 | 13 | 24 | 20 | 85.24298 | 0.3013065 | 0.1409406 | 1178.776 | 0 | 0 | 0 |  | Fe-Cr-Ni-Mo-Nb
6040 | 38 | 11 | 9 | 22 | 20 | 83.81237 | 0.3028778 | 0.1415556 | 1167.054 | 0 | 0 | 0 |  | Fe-Cr-Ni-Mo-Nb
6041 | 50 | 8 | 6 | 16 | 20 | 79.87335 | 0.3074428 | 0.1444265 | 1145.358 | 0 | 0 | 0 |  | Fe-Cr-Ni-Mo-Nb
6042 | 3 | 25 | 50 | 14 | 7 | 90.4148 | 0.2875783 | 0.1324569 | 1076.442 | 0 | 0 | 0 |  | Fe-Cr-Ni-Mo-Nb
6043 | 6 | 23 | 42 | 21 | 8 | 93.33117 | 0.2858505 | 0.13418 | 1143.31 | 0 | 0 | 0 |  | Fe-Cr-Ni-Mo-Nb
6044 | 9 | 20 | 36 | 26 | 9 | 94.71556 | 0.2860426 | 0.1355964 | 1190.09 | 0 | 0 | 0 |  | Fe-Cr-Ni-Mo-Nb
6045 | 13 | 18 | 29 | 28 | 11 | 94.17872 | 0.2878636 | 0.1369858 | 1213.853 | 0 | 0 | 0 |  | Fe-Cr-Ni-Mo-Nb
6046 | 18 | 16 | 24 | 30 | 12 | 94.05895 | 0.2887718 | 0.1354842 | 1198.272 | 0 | 0 | 0 |  | Fe-Cr-Ni-Mo-Nb
6047 | 25 | 13 | 18 | 31 | 14 | 92.52423 | 0.2917064 | 0.1350698 | 1183.071 | 0 | 0 | 0 |  | Fe-Cr-Ni-Mo-Nb
6048 | 32 | 10 | 13 | 30 | 15 | 90.81113 | 0.2943643 | 0.136393 | 1185.385 | 0 | 0 | 0 |  | Fe-Cr-Ni-Mo-Nb
6049 | 42 | 8 | 8 | 26 | 15 | 88.42444 | 0.2966072 | 0.1383075 | 1178.262 | 0 | 0 | 0 |  | Fe-Cr-Ni-Mo-Nb
6050 | 55 | 6 | 5 | 19 | 15 | 84.15493 | 0.3007448 | 0.1394839 | 1130.795 | 0 | 0 | 0 |  | Fe-Cr-Ni-Mo-Nb
6051 | 3 | 17 | 52 | 21 | 7 | 91.85907 | 0.290344 | 0.1380439 | 1180.808 | 0 | 0 | 0 |  | Fe-Cr-Ni-Mo-Nb
6052 | 6 | 16 | 43 | 28 | 7 | 95.81664 | 0.2864008 | 0.1372158 | 1225.89 | 0 | 0 | 0 |  | Fe-Cr-Ni-Mo-Nb
6053 | 9 | 15 | 36 | 33 | 7 | 98.466 | 0.283884 | 0.1349175 | 1232.249 | 0 | 0 | 0 |  | Fe-Cr-Ni-Mo-Nb
6054 | 14 | 13 | 30 | 36 | 8 | 98.79906 | 0.284335 | 0.1328201 | 1214.641 | 0 | 0 | 0 |  | Fe-Cr-Ni-Mo-Nb
6055 | 19 | 11 | 24 | 38 | 9 | 98.76404 | 0.2850664 | 0.131703 | 1205.845 | 0 | 0 | 0 |  | Fe-Cr-Ni-Mo-Nb
6056 | 25 | 9 | 18 | 38 | 10 | 97.87042 | 0.286471 | 0.1317678 | 1202.23 | 0 | 0 | 0 |  | Fe-Cr-Ni-Mo-Nb
6057 | 33 | 7 | 12 | 37 | 11 | 96.34016 | 0.2883096 | 0.1317855 | 1187.823 | 0 | 0 | 0 |  | Fe-Cr-Ni-Mo-Nb
6058 | 44 | 5 | 7 | 32 | 12 | 92.73533 | 0.2919609 | 0.1341619 | 1175.776 | 0 | 0 | 0 |  | Fe-Cr-Ni-Mo-Nb
6059 | 57 | 4 | 4 | 23 | 12 | 87.79764 | 0.2961152 | 0.1360047 | 1129.824 | 0 | 0 | 0 |  | Fe-Cr-Ni-Mo-Nb
6060 | 6 | 10 | 42 | 37 | 5 | 100.3847 | 0.2839383 | 0.1366953 | 1284.319 | 0 | 0 | 0 |  | Fe-Cr-Ni-Mo-Nb
6061 | 9 | 10 | 35 | 41 | 5 | 102.6901 | 0.2813643 | 0.1331069 | 1264.265 | 0 | 0 | 0 |  | Fe-Cr-Ni-Mo-Nb
6062 | 13 | 9 | 28 | 44 | 6 | 103.4108 | 0.2810456 | 0.1303408 | 1240.235 | 0 | 0 | 0 |  | Fe-Cr-Ni-Mo-Nb
6063 | 18 | 8 | 22 | 45 | 7 | 103.0968 | 0.2815669 | 0.128434 | 1214.468 | 0 | 0 | 0 |  | Fe-Cr-Ni-Mo-Nb
6064 | 25 | 6 | 16 | 45 | 8 | 102.0291 | 0.2830004 | 0.1275491 | 1194.818 | 0 | 0 | 0 |  | Fe-Cr-Ni-Mo-Nb
6065 | 32 | 5 | 11 | 43 | 9 | 100.2332 | 0.2847059 | 0.1279629 | 1181.864 | 0 | 0 | 0 |  | Fe-Cr-Ni-Mo-Nb
6066 | 43 | 3 | 6 | 38 | 11 | 95.8613 | 0.2893856 | 0.1306996 | 1170.442 | 0 | 0 | 0 |  | Fe-Cr-Ni-Mo-Nb
6067 | 9 | 6 | 32 | 50 | 3 | 107.6398 | 0.2778417 | 0.1287676 | 1265.061 | 0 | 0 | 0 |  | Fe-Cr-Ni-Mo-Nb
6068 | 13 | 6 | 25 | 52 | 4 | 108.0649 | 0.2773535 | 0.1251342 | 1221.292 | 0 | 0 | 0 |  | Fe-Cr-Ni-Mo-Nb
6069 | 18 | 5 | 19 | 53 | 5 | 107.7044 | 0.2778924 | 0.1227296 | 1187.388 | 0 | 0 | 0 |  | Fe-Cr-Ni-Mo-Nb
6070 | 23 | 4 | 13 | 53 | 6 | 107.0959 | 0.2786302 | 0.121118 | 1162.587 | 0 | 0 | 0 |  | Fe-Cr-Ni-Mo-Nb
6071 | 30 | 4 | 8 | 50 | 8 | 104.1697 | 0.2812571 | 0.1219271 | 1144.893 | 0 | 0 | 0 |  | Fe-Cr-Ni-Mo-Nb
6072 | 5 | 47 | 12 | 33 | 3 | 111.8241 | 0.2540403 | 0.1063329 | 924.51 | 0 | 0 | 0 |  | Fe-Cr-Ni-Mo-Nb
6073 | 5 | 40 | 11 | 39 | 5 | 111.0872 | 0.2597999 | 0.1095541 | 981.5041 | 0 | 0 | 0 |  | Fe-Cr-Ni-Mo-Nb
6074 | 4 | 34 | 10 | 44 | 7 | 110.4688 | 0.2644958 | 0.1091525 | 989.4345 | 0 | 0 | 0 |  | Fe-Cr-Ni-Mo-Nb
6075 | 4 | 27 | 9 | 49 | 11 | 107.6625 | 0.2722065 | 0.1085734 | 980.632 | 0 | 0 | 0 |  | Fe-Cr-Ni-Mo-Nb
6076 | 3 | 22 | 7 | 53 | 14 | 106.2882 | 0.2769118 | 0.1022562 | 902.306 | 0 | 0 | 0 |  | Fe-Cr-Ni-Mo-Nb
6077 | 6 | 51 | 19 | 21 | 3 | 106.6786 | 0.2551114 | 0.1068995 | 871.4271 | 0 | 0 | 0 |  | Fe-Cr-Ni-Mo-Nb
6078 | 7 | 44 | 17 | 27 | 5 | 106.092 | 0.2611073 | 0.1144178 | 983.0193 | 0 | 0 | 0 |  | Fe-Cr-Ni-Mo-Nb
6079 | 8 | 38 | 16 | 32 | 7 | 105.1063 | 0.2665429 | 0.1188 | 1050.276 | 0 | 0 | 0 |  | Fe-Cr-Ni-Mo-Nb
6080 | 8 | 32 | 14 | 36 | 10 | 103.3891 | 0.2725703 | 0.1206575 | 1080.556 | 0 | 0 | 0 |  | Fe-Cr-Ni-Mo-Nb
6081 | 9 | 26 | 11 | 40 | 14 | 100.9131 | 0.2794068 | 0.1198417 | 1068.745 | 0 | 0 | 0 |  | Fe-Cr-Ni-Mo-Nb
6082 | 8 | 21 | 9 | 44 | 18 | 98.83733 | 0.2852977 | 0.115761 | 1015.497 | 0 | 0 | 0 |  | Fe-Cr-Ni-Mo-Nb
6083 | 7 | 16 | 7 | 46 | 23 | 95.44085 | 0.2925712 | 0.1093181 | 921.4792 | 0 | 0 | 0 |  | Fe-Cr-Ni-Mo-Nb
6084 | 4 | 52 | 29 | 12 | 3 | 101.7008 | 0.2584585 | 0.1026801 | 772.3923 | 0 | 0 | 0 |  | Fe-Cr-Ni-Mo-Nb
6085 | 8 | 46 | 27 | 16 | 4 | 101.0898 | 0.263258 | 0.1106337 | 874.2999 | 0 | 0 | 0 |  | Fe-Cr-Ni-Mo-Nb
6086 | 10 | 39 | 24 | 21 | 6 | 100.3686 | 0.2688896 | 0.1205611 | 1010.881 | 0 | 0 | 0 |  | Fe-Cr-Ni-Mo-Nb
6087 | 12 | 34 | 21 | 25 | 9 | 98.68168 | 0.2748155 | 0.1268399 | 1094.359 | 0 | 0 | 0 |  | Fe-Cr-Ni-Mo-Nb
6088 | 13 | 29 | 17 | 28 | 13 | 96.21502 | 0.2814865 | 0.1300894 | 1133.915 | 0 | 0 | 0 |  | Fe-Cr-Ni-Mo-Nb
6089 | 14 | 24 | 14 | 31 | 17 | 93.7345 | 0.2879781 | 0.1306855 | 1136.397 | 0 | 0 | 0 |  | Fe-Cr-Ni-Mo-Nb
6090 | 13 | 19 | 11 | 34 | 23 | 90.1503 | 0.2963146 | 0.1279254 | 1087.496 | 0 | 0 | 0 |  | Fe-Cr-Ni-Mo-Nb
6091 | 12 | 15 | 8 | 36 | 29 | 86.61321 | 0.3038762 | 0.1218999 | 995.6187 | 0 | 0 | 0 |  | Fe-Cr-Ni-Mo-Nb
6092 | 9 | 12 | 6 | 37 | 36 | 82.50251 | 0.3120275 | 0.1126017 | 862.718 | 0 | 0 | 0 |  | Fe-Cr-Ni-Mo-Nb
6093 | 6 | 43 | 38 | 10 | 3 | 97.27855 | 0.2676165 | 0.1035574 | 758.3952 | 0 | 0 | 0 |  | Fe-Cr-Ni-Mo-Nb
6094 | 10 | 38 | 34 | 13 | 4 | 96.93605 | 0.2709205 | 0.1132641 | 878.362 | 0 | 0 | 0 |  | Fe-Cr-Ni-Mo-Nb
6095 | 14 | 33 | 29 | 16 | 7 | 94.95444 | 0.2770517 | 0.1244338 | 1012.112 | 0 | 0 | 0 |  | Fe-Cr-Ni-Mo-Nb
6096 | 17 | 29 | 25 | 19 | 10 | 93.24696 | 0.2823275 | 0.131264 | 1096.045 | 0 | 0 | 0 |  | Fe-Cr-Ni-Mo-Nb
6097 | 19 | 25 | 20 | 21 | 15 | 89.88697 | 0.2899901 | 0.1372864 | 1156.735 | 0 | 0 | 0 |  | Fe-Cr-Ni-Mo-Nb
6098 | 19 | 21 | 16 | 24 | 20 | 87.25816 | 0.29682 | 0.1387238 | 1167.452 | 0 | 0 | 0 |  | Fe-Cr-Ni-Mo-Nb
6099 | 18 | 17 | 12 | 26 | 26 | 83.7294 | 0.3048359 | 0.1360405 | 1116.511 | 0 | 0 | 0 |  | Fe-Cr-Ni-Mo-Nb
6100 | 17 | 13 | 9 | 28 | 34 | 79.30666 | 0.3142447 | 0.1320245 | 1039.03 | 0 | 0 | 0 |  | Fe-Cr-Ni-Mo-Nb
6101 | 12 | 11 | 6 | 28 | 43 | 74.24242 | 0.3242517 | 0.1195445 | 862.5353 | 0 | 0 | 0 |  | Fe-Cr-Ni-Mo-Nb
6102 | 9 | 35 | 45 | 8 | 3 | 93.2121 | 0.2758454 | 0.1021425 | 719.2815 | 0 | 1 | 0 |  | Fe-Cr-Ni-Mo-Nb
6103 | 14 | 31 | 39 | 10 | 5 | 91.94831 | 0.2798467 | 0.1154999 | 868.7948 | 0 | 0 | 0 |  | Fe-Cr-Ni-Mo-Nb
6104 | 19 | 27 | 33 | 12 | 8 | 89.88979 | 0.2852684 | 0.1266061 | 993.2665 | 0 | 0 | 0 |  | Fe-Cr-Ni-Mo-Nb
6105 | 22 | 24 | 28 | 14 | 12 | 87.4415 | 0.2912611 | 0.1357019 | 1092.586 | 0 | 0 | 0 |  | Fe-Cr-Ni-Mo-Nb
6106 | 24 | 20 | 23 | 16 | 17 | 84.28914 | 0.2987674 | 0.1428543 | 1164.149 | 0 | 0 | 0 |  | Fe-Cr-Ni-Mo-Nb
6107 | 25 | 17 | 18 | 18 | 22 | 81.635 | 0.3050981 | 0.1453473 | 1181.202 | 0 | 0 | 0 |  | Fe-Cr-Ni-Mo-Nb
6108 | 24 | 13 | 13 | 20 | 30 | 77.20452 | 0.3150272 | 0.1442192 | 1138.186 | 0 | 0 | 0 |  | Fe-Cr-Ni-Mo-Nb
6109 | 22 | 11 | 9 | 20 | 38 | 72.60036 | 0.3242676 | 0.1392259 | 1041.444 | 0 | 0 | 0 |  | Fe-Cr-Ni-Mo-Nb
6110 | 16 | 8 | 6 | 20 | 50 | 66.2437 | 0.3375281 | 0.1256021 | 843.32 | 0 | 0 | 0 |  | Fe-Cr-Ni-Mo-Nb
6111 | 14 | 25 | 50 | 7 | 3 | 89.24176 | 0.2848729 | 0.1035456 | 713.903 | 1 | 1 | 1 | 713.903 | Fe-Cr-Ni-Mo-Nb
6112 | 21 | 23 | 42 | 8 | 6 | 87.27122 | 0.2889459 | 0.11632 | 844.7692 | 0 | 0 | 0 |  | Fe-Cr-Ni-Mo-Nb
6113 | 26 | 20 | 36 | 9 | 9 | 85.07854 | 0.2938679 | 0.1274201 | 960.101 | 0 | 0 | 0 |  | Fe-Cr-Ni-Mo-Nb
6114 | 28 | 18 | 29 | 11 | 13 | 83.26015 | 0.2985553 | 0.1383418 | 1082.972 | 0 | 0 | 0 |  | Fe-Cr-Ni-Mo-Nb
6115 | 30 | 16 | 24 | 12 | 18 | 80.234 | 0.3050538 | 0.1455779 | 1147.708 | 0 | 0 | 0 |  | Fe-Cr-Ni-Mo-Nb
6116 | 31 | 13 | 18 | 14 | 25 | 76.62482 | 0.3133641 | 0.1505216 | 1182.031 | 0 | 0 | 0 |  | Fe-Cr-Ni-Mo-Nb
6117 | 30 | 10 | 13 | 15 | 32 | 72.67625 | 0.3220649 | 0.1496764 | 1140.948 | 0 | 0 | 0 |  | Fe-Cr-Ni-Mo-Nb
6118 | 26 | 8 | 8 | 15 | 42 | 67.21669 | 0.3334807 | 0.142386 | 1010.622 | 0 | 0 | 0 |  | Fe-Cr-Ni-Mo-Nb
6119 | 19 | 6 | 5 | 15 | 55 | 61.12259 | 0.3465605 | 0.1277915 | 807.8136 | 0 | 0 | 0 |  | Fe-Cr-Ni-Mo-Nb
6120 | 21 | 17 | 52 | 7 | 3 | 86.521 | 0.2914679 | 0.101025 | 673.7715 | 1 | 1 | 1 | 673.7715 | Fe-Cr-Ni-Mo-Nb
6121 | 28 | 16 | 43 | 7 | 6 | 84.44828 | 0.2948912 | 0.1148418 | 809.3915 | 0 | 1 | 0 |  | Fe-Cr-Ni-Mo-Nb
6122 | 33 | 15 | 36 | 7 | 9 | 82.37212 | 0.2985963 | 0.1253762 | 912.1053 | 0 | 0 | 0 |  | Fe-Cr-Ni-Mo-Nb
6123 | 36 | 13 | 30 | 8 | 14 | 79.34793 | 0.3051473 | 0.1387891 | 1044.28 | 0 | 0 | 0 |  | Fe-Cr-Ni-Mo-Nb
6124 | 38 | 11 | 24 | 9 | 19 | 76.53917 | 0.3113425 | 0.1477034 | 1127.227 | 0 | 0 | 0 |  | Fe-Cr-Ni-Mo-Nb
6125 | 38 | 9 | 18 | 10 | 25 | 73.28062 | 0.3185808 | 0.1529282 | 1162.615 | 0 | 0 | 0 |  | Fe-Cr-Ni-Mo-Nb
6126 | 37 | 7 | 12 | 11 | 33 | 69.25427 | 0.3274509 | 0.1537453 | 1136.855 | 0 | 0 | 0 |  | Fe-Cr-Ni-Mo-Nb
6127 | 32 | 5 | 7 | 12 | 44 | 64.13044 | 0.3388736 | 0.1471264 | 1018.461 | 0 | 0 | 0 |  | Fe-Cr-Ni-Mo-Nb
6128 | 23 | 4 | 4 | 12 | 57 | 58.36653 | 0.3515231 | 0.1310153 | 804.6408 | 0 | 0 | 0 |  | Fe-Cr-Ni-Mo-Nb
6129 | 37 | 10 | 42 | 5 | 6 | 81.40901 | 0.3003252 | 0.1104493 | 739.7804 | 1 | 0 | 0 |  | Fe-Cr-Ni-Mo-Nb
6130 | 41 | 10 | 35 | 5 | 9 | 79.6945 | 0.3032462 | 0.1225503 | 856.8403 | 0 | 0 | 0 |  | Fe-Cr-Ni-Mo-Nb
6131 | 44 | 9 | 28 | 6 | 13 | 77.71647 | 0.3075671 | 0.1355436 | 987.9503 | 0 | 0 | 0 |  | Fe-Cr-Ni-Mo-Nb
6132 | 45 | 8 | 22 | 7 | 18 | 75.19411 | 0.3131482 | 0.146007 | 1088.243 | 0 | 0 | 0 |  | Fe-Cr-Ni-Mo-Nb
6133 | 45 | 6 | 16 | 8 | 25 | 71.43777 | 0.3215027 | 0.1538447 | 1146.058 | 0 | 0 | 0 |  | Fe-Cr-Ni-Mo-Nb
6134 | 43 | 5 | 11 | 9 | 32 | 68.20707 | 0.3287665 | 0.1556065 | 1137.88 | 0 | 0 | 0 |  | Fe-Cr-Ni-Mo-Nb
6135 | 38 | 3 | 6 | 11 | 43 | 63.77323 | 0.3392314 | 0.1509669 | 1049.775 | 0 | 0 | 0 |  | Fe-Cr-Ni-Mo-Nb
6136 | 50 | 6 | 32 | 3 | 9 | 77.40339 | 0.3068596 | 0.118938 | 797.214 | 1 | 0 | 0 |  | Fe-Cr-Ni-Mo-Nb
6137 | 52 | 6 | 25 | 4 | 13 | 75.78045 | 0.3104054 | 0.1333063 | 941.094 | 0 | 0 | 0 |  | Fe-Cr-Ni-Mo-Nb
6138 | 53 | 5 | 19 | 5 | 18 | 73.31691 | 0.3159668 | 0.1451043 | 1053.208 | 0 | 0 | 0 |  | Fe-Cr-Ni-Mo-Nb
6139 | 53 | 4 | 13 | 6 | 23 | 70.92745 | 0.3214308 | 0.1518394 | 1110.486 | 0 | 0 | 0 |  | Fe-Cr-Ni-Mo-Nb
6140 | 50 | 4 | 8 | 8 | 30 | 68.5834 | 0.3272728 | 0.1552231 | 1132.821 | 0 | 0 | 0 |  | Fe-Cr-Ni-Mo-Nb
6141 | 5 | 47 | 12 | 3 | 33 | 75.14645 | 0.3062784 | 0.1416442 | 1035.844 | 0 | 0 | 0 |  | Fe-Cr-Ni-Mo-Nb
6142 | 5 | 40 | 11 | 5 | 39 | 71.1815 | 0.3169895 | 0.1413016 | 1007.137 | 0 | 0 | 0 |  | Fe-Cr-Ni-Mo-Nb
6143 | 4 | 34 | 10 | 7 | 44 | 68.15209 | 0.3253795 | 0.137447 | 948.3467 | 0 | 0 | 0 |  | Fe-Cr-Ni-Mo-Nb
6144 | 4 | 27 | 9 | 11 | 49 | 66.32547 | 0.3319846 | 0.1309236 | 877.0198 | 0 | 0 | 0 |  | Fe-Cr-Ni-Mo-Nb
6145 | 3 | 22 | 7 | 14 | 53 | 64.8474 | 0.3369521 | 0.1205727 | 771.5874 | 0 | 0 | 0 |  | Fe-Cr-Ni-Mo-Nb
6146 | 6 | 51 | 19 | 3 | 21 | 83.31239 | 0.2883624 | 0.1374071 | 1044.185 | 0 | 0 | 0 |  | Fe-Cr-Ni-Mo-Nb
6147 | 7 | 44 | 17 | 5 | 27 | 78.76048 | 0.3002756 | 0.1431702 | 1085.76 | 0 | 0 | 0 |  | Fe-Cr-Ni-Mo-Nb
6148 | 8 | 38 | 16 | 7 | 32 | 75.41871 | 0.309342 | 0.1449674 | 1086.108 | 0 | 0 | 0 |  | Fe-Cr-Ni-Mo-Nb
6149 | 8 | 32 | 14 | 10 | 36 | 73.32885 | 0.3160772 | 0.1431402 | 1060.506 | 0 | 0 | 0 |  | Fe-Cr-Ni-Mo-Nb
6150 | 9 | 26 | 11 | 14 | 40 | 71.98868 | 0.3214228 | 0.1376928 | 1003.05 | 0 | 0 | 0 |  | Fe-Cr-Ni-Mo-Nb
6151 | 8 | 21 | 9 | 18 | 44 | 70.93087 | 0.3259139 | 0.1298759 | 922.4512 | 0 | 0 | 0 |  | Fe-Cr-Ni-Mo-Nb
6152 | 7 | 16 | 7 | 23 | 46 | 71.32341 | 0.3277307 | 0.1194095 | 829.4419 | 0 | 0 | 0 |  | Fe-Cr-Ni-Mo-Nb
6153 | 4 | 52 | 29 | 3 | 12 | 89.44925 | 0.2759332 | 0.1233929 | 920.6649 | 0 | 0 | 0 |  | Fe-Cr-Ni-Mo-Nb
6154 | 8 | 46 | 27 | 4 | 16 | 85.40684 | 0.2858132 | 0.1322635 | 1000.086 | 0 | 0 | 0 |  | Fe-Cr-Ni-Mo-Nb
6155 | 10 | 39 | 24 | 6 | 21 | 81.3635 | 0.2964001 | 0.1430069 | 1105.11 | 0 | 0 | 0 |  | Fe-Cr-Ni-Mo-Nb
6156 | 12 | 34 | 21 | 9 | 25 | 79.31957 | 0.3029626 | 0.1454793 | 1128.975 | 0 | 0 | 0 |  | Fe-Cr-Ni-Mo-Nb
6157 | 13 | 29 | 17 | 13 | 28 | 78.54903 | 0.3072314 | 0.1448191 | 1132.463 | 0 | 0 | 0 |  | Fe-Cr-Ni-Mo-Nb
6158 | 14 | 24 | 14 | 17 | 31 | 77.80332 | 0.3112596 | 0.141912 | 1107.521 | 0 | 0 | 0 |  | Fe-Cr-Ni-Mo-Nb
6159 | 13 | 19 | 11 | 23 | 34 | 78.13499 | 0.3138959 | 0.1347284 | 1047.451 | 0 | 0 | 0 |  | Fe-Cr-Ni-Mo-Nb
6160 | 12 | 15 | 8 | 29 | 36 | 79.22782 | 0.314687 | 0.125303 | 965.269 | 0 | 0 | 0 |  | Fe-Cr-Ni-Mo-Nb
6161 | 9 | 12 | 6 | 36 | 37 | 81.48101 | 0.3135214 | 0.1129728 | 858.196 | 0 | 0 | 0 |  | Fe-Cr-Ni-Mo-Nb
6162 | 6 | 43 | 38 | 3 | 10 | 87.71699 | 0.2814755 | 0.1210875 | 884.7918 | 0 | 0 | 0 |  | Fe-Cr-Ni-Mo-Nb
6163 | 10 | 38 | 34 | 4 | 13 | 84.84361 | 0.2885394 | 0.1335845 | 1013.005 | 0 | 0 | 0 |  | Fe-Cr-Ni-Mo-Nb
6164 | 14 | 33 | 29 | 7 | 16 | 83.28399 | 0.2941301 | 0.1407314 | 1096.961 | 0 | 0 | 0 |  | Fe-Cr-Ni-Mo-Nb
6165 | 17 | 29 | 25 | 10 | 19 | 82.0565 | 0.2987532 | 0.1436914 | 1133.475 | 0 | 0 | 0 |  | Fe-Cr-Ni-Mo-Nb
6166 | 19 | 25 | 20 | 15 | 21 | 82.69143 | 0.3005675 | 0.1440167 | 1162.544 | 0 | 0 | 0 |  | Fe-Cr-Ni-Mo-Nb
6167 | 19 | 21 | 16 | 20 | 24 | 82.64241 | 0.3036091 | 0.1423032 | 1161.171 | 0 | 0 | 0 |  | Fe-Cr-Ni-Mo-Nb
6168 | 18 | 17 | 12 | 26 | 26 | 83.7294 | 0.3048359 | 0.1367327 | 1125.273 | 0 | 0 | 0 |  | Fe-Cr-Ni-Mo-Nb
6169 | 17 | 13 | 9 | 34 | 28 | 85.64979 | 0.3049152 | 0.1281817 | 1057.655 | 0 | 0 | 0 |  | Fe-Cr-Ni-Mo-Nb
6170 | 12 | 11 | 6 | 43 | 28 | 89.66575 | 0.3016438 | 0.1135049 | 931.2074 | 0 | 0 | 0 |  | Fe-Cr-Ni-Mo-Nb
6171 | 9 | 35 | 45 | 3 | 8 | 86.3574 | 0.285928 | 0.1162501 | 823.2365 | 0 | 0 | 0 |  | Fe-Cr-Ni-Mo-Nb
6172 | 14 | 31 | 39 | 5 | 10 | 85.20433 | 0.2897994 | 0.128866 | 964.4586 | 0 | 0 | 0 |  | Fe-Cr-Ni-Mo-Nb
6173 | 19 | 27 | 33 | 8 | 12 | 84.65589 | 0.293016 | 0.1357295 | 1051.351 | 0 | 0 | 0 |  | Fe-Cr-Ni-Mo-Nb
6174 | 22 | 24 | 28 | 12 | 14 | 84.93156 | 0.2949804 | 0.1385111 | 1101.026 | 0 | 0 | 0 |  | Fe-Cr-Ni-Mo-Nb
6175 | 24 | 20 | 23 | 17 | 16 | 85.49921 | 0.2969722 | 0.1412866 | 1158.753 | 0 | 0 | 0 |  | Fe-Cr-Ni-Mo-Nb
6176 | 25 | 17 | 18 | 22 | 18 | 86.3129 | 0.2981615 | 0.1409591 | 1180.47 | 0 | 0 | 0 |  | Fe-Cr-Ni-Mo-Nb
6177 | 24 | 13 | 13 | 30 | 20 | 88.37709 | 0.2984793 | 0.1364581 | 1168.675 | 0 | 0 | 0 |  | Fe-Cr-Ni-Mo-Nb
6178 | 22 | 11 | 9 | 38 | 20 | 92.04167 | 0.295545 | 0.1282533 | 1116.33 | 0 | 0 | 0 |  | Fe-Cr-Ni-Mo-Nb
6179 | 16 | 8 | 6 | 50 | 20 | 97.14304 | 0.2920458 | 0.1130676 | 986.2304 | 0 | 0 | 0 |  | Fe-Cr-Ni-Mo-Nb
6180 | 14 | 25 | 50 | 3 | 7 | 83.72665 | 0.2931248 | 0.1182745 | 830.0604 | 0 | 0 | 0 |  | Fe-Cr-Ni-Mo-Nb
6181 | 21 | 23 | 42 | 6 | 8 | 84.60758 | 0.2929341 | 0.1196376 | 862.0615 | 0 | 0 | 0 |  | Fe-Cr-Ni-Mo-Nb
6182 | 26 | 20 | 36 | 9 | 9 | 85.07854 | 0.2938679 | 0.1260582 | 946.8723 | 0 | 0 | 0 |  | Fe-Cr-Ni-Mo-Nb
6183 | 28 | 18 | 29 | 13 | 11 | 85.80142 | 0.2947512 | 0.1355404 | 1078.409 | 0 | 0 | 0 |  | Fe-Cr-Ni-Mo-Nb
6184 | 30 | 16 | 24 | 18 | 12 | 87.56268 | 0.294094 | 0.1364474 | 1119.271 | 0 | 0 | 0 |  | Fe-Cr-Ni-Mo-Nb
6185 | 31 | 13 | 18 | 25 | 14 | 89.38533 | 0.2943137 | 0.1370302 | 1163.759 | 0 | 0 | 0 |  | Fe-Cr-Ni-Mo-Nb
6186 | 30 | 10 | 13 | 32 | 15 | 91.84767 | 0.2934979 | 0.1352685 | 1185.521 | 0 | 0 | 0 |  | Fe-Cr-Ni-Mo-Nb
6187 | 26 | 8 | 8 | 42 | 15 | 96.6482 | 0.289824 | 0.1265708 | 1138.793 | 0 | 0 | 0 |  | Fe-Cr-Ni-Mo-Nb
6188 | 19 | 6 | 5 | 55 | 15 | 102.2646 | 0.2858552 | 0.1109153 | 998.6775 | 0 | 0 | 0 |  | Fe-Cr-Ni-Mo-Nb
6189 | 21 | 17 | 52 | 3 | 7 | 81.10559 | 0.2996842 | 0.1124222 | 754.1309 | 1 | 1 | 1 | 754.1309 | Fe-Cr-Ni-Mo-Nb
6190 | 28 | 16 | 43 | 6 | 7 | 83.11988 | 0.2969047 | 0.116522 | 818.497 | 0 | 0 | 0 |  | Fe-Cr-Ni-Mo-Nb
6191 | 33 | 15 | 36 | 9 | 7 | 84.98195 | 0.2946441 | 0.119945 | 876.6843 | 0 | 0 | 0 |  | Fe-Cr-Ni-Mo-Nb
6192 | 36 | 13 | 30 | 14 | 8 | 86.86341 | 0.2937828 | 0.1249871 | 961.1575 | 0 | 0 | 0 |  | Fe-Cr-Ni-Mo-Nb
6193 | 38 | 11 | 24 | 19 | 9 | 88.69005 | 0.2930008 | 0.130491 | 1055.702 | 0 | 0 | 0 |  | Fe-Cr-Ni-Mo-Nb
6194 | 38 | 9 | 18 | 25 | 10 | 91.0586 | 0.2918219 | 0.1348767 | 1149.487 | 0 | 0 | 0 |  | Fe-Cr-Ni-Mo-Nb
6195 | 37 | 7 | 12 | 33 | 11 | 94.29044 | 0.2899122 | 0.1336421 | 1184.296 | 0 | 0 | 0 |  | Fe-Cr-Ni-Mo-Nb
6196 | 32 | 5 | 7 | 44 | 12 | 98.77423 | 0.2872274 | 0.1264082 | 1154.25 | 0 | 0 | 0 |  | Fe-Cr-Ni-Mo-Nb
6197 | 23 | 4 | 4 | 57 | 12 | 104.7441 | 0.2828843 | 0.111249 | 1021.231 | 0 | 0 | 0 |  | Fe-Cr-Ni-Mo-Nb
6198 | 37 | 10 | 42 | 6 | 5 | 82.74062 | 0.2982832 | 0.1074733 | 719.1646 | 1 | 1 | 1 | 719.1646 | Fe-Cr-Ni-Mo-Nb
6199 | 41 | 10 | 35 | 9 | 5 | 84.93241 | 0.2952362 | 0.1123881 | 791.8986 | 0 | 0 | 0 |  | Fe-Cr-Ni-Mo-Nb
6200 | 44 | 9 | 28 | 13 | 6 | 86.6419 | 0.2939567 | 0.1212511 | 913.0906 | 0 | 0 | 0 |  | Fe-Cr-Ni-Mo-Nb
6201 | 45 | 8 | 22 | 18 | 7 | 88.80657 | 0.2924645 | 0.1280315 | 1023.375 | 0 | 0 | 0 |  | Fe-Cr-Ni-Mo-Nb
6202 | 45 | 6 | 16 | 25 | 8 | 91.68367 | 0.2908487 | 0.1323669 | 1121.041 | 0 | 0 | 0 |  | Fe-Cr-Ni-Mo-Nb
6203 | 43 | 5 | 11 | 32 | 9 | 94.64263 | 0.2889311 | 0.1326792 | 1170.103 | 0 | 0 | 0 |  | Fe-Cr-Ni-Mo-Nb
6204 | 38 | 3 | 6 | 43 | 11 | 98.33355 | 0.2874825 | 0.1276161 | 1162.152 | 0 | 0 | 0 |  | Fe-Cr-Ni-Mo-Nb
6205 | 50 | 6 | 32 | 9 | 3 | 85.29015 | 0.2946975 | 0.1019126 | 682.8155 | 1 | 1 | 1 | 682.8155 | Fe-Cr-Ni-Mo-Nb
6206 | 52 | 6 | 25 | 13 | 4 | 87.31103 | 0.2927076 | 0.1133243 | 827.2655 | 0 | 0 | 0 |  | Fe-Cr-Ni-Mo-Nb
6207 | 53 | 5 | 19 | 18 | 5 | 89.4794 | 0.2912535 | 0.1222439 | 958.176 | 0 | 0 | 0 |  | Fe-Cr-Ni-Mo-Nb
6208 | 53 | 4 | 13 | 23 | 6 | 91.64031 | 0.2898834 | 0.1297006 | 1080.984 | 0 | 0 | 0 |  | Fe-Cr-Ni-Mo-Nb
6209 | 50 | 4 | 8 | 30 | 8 | 94.12872 | 0.2886339 | 0.1313882 | 1141.897 | 0 | 0 | 0 |  | Fe-Cr-Ni-Mo-Nb
6210 | 12 | 47 | 33 | 3 | 5 | 93.06532 | 0.2692559 | 0.09904887 | 670.2441 | 0 | 0 | 0 |  | Fe-Cr-Ni-Mo-Nb
6211 | 11 | 40 | 39 | 5 | 5 | 91.7246 | 0.275197 | 0.1046764 | 730.6879 | 0 | 0 | 0 |  | Fe-Cr-Ni-Mo-Nb
6212 | 10 | 34 | 44 | 7 | 4 | 91.65139 | 0.2782686 | 0.1052776 | 743.2563 | 0 | 1 | 0 |  | Fe-Cr-Ni-Mo-Nb
6213 | 9 | 27 | 49 | 11 | 4 | 91.49225 | 0.2829358 | 0.1140272 | 852.735 | 0 | 1 | 0 |  | Fe-Cr-Ni-Mo-Nb
6214 | 7 | 22 | 53 | 14 | 3 | 92.39577 | 0.2844749 | 0.1162887 | 894.1695 | 0 | 1 | 0 |  | Fe-Cr-Ni-Mo-Nb
6215 | 19 | 51 | 21 | 3 | 6 | 94.12249 | 0.2653243 | 0.1008211 | 692.4015 | 0 | 0 | 0 |  | Fe-Cr-Ni-Mo-Nb
6216 | 17 | 44 | 27 | 5 | 7 | 92.00514 | 0.2729148 | 0.1107587 | 797.1161 | 0 | 0 | 0 |  | Fe-Cr-Ni-Mo-Nb
6217 | 16 | 38 | 32 | 7 | 8 | 90.22705 | 0.2793626 | 0.1185793 | 882.9509 | 0 | 0 | 0 |  | Fe-Cr-Ni-Mo-Nb
6218 | 14 | 32 | 36 | 10 | 8 | 90.03313 | 0.2831683 | 0.123792 | 953.0609 | 0 | 0 | 0 |  | Fe-Cr-Ni-Mo-Nb
6219 | 11 | 26 | 40 | 14 | 9 | 89.61987 | 0.2878922 | 0.1319097 | 1062.517 | 0 | 0 | 0 |  | Fe-Cr-Ni-Mo-Nb
6220 | 9 | 21 | 44 | 18 | 8 | 90.96366 | 0.2888952 | 0.1341581 | 1114.772 | 0 | 0 | 0 |  | Fe-Cr-Ni-Mo-Nb
6221 | 7 | 16 | 46 | 23 | 7 | 93.04986 | 0.2890172 | 0.1366212 | 1180.38 | 0 | 0 | 0 |  | Fe-Cr-Ni-Mo-Nb
6222 | 29 | 52 | 12 | 3 | 4 | 96.48079 | 0.2592931 | 0.08613355 | 550.8822 | 0 | 0 | 0 |  | Fe-Cr-Ni-Mo-Nb
6223 | 27 | 46 | 16 | 4 | 8 | 91.69541 | 0.2713769 | 0.1087438 | 771.0169 | 0 | 0 | 0 |  | Fe-Cr-Ni-Mo-Nb
6224 | 24 | 39 | 21 | 6 | 10 | 89.06198 | 0.2798306 | 0.1214336 | 904.4665 | 0 | 0 | 0 |  | Fe-Cr-Ni-Mo-Nb
6225 | 21 | 34 | 25 | 9 | 12 | 87.60837 | 0.2860086 | 0.1304028 | 1011.005 | 0 | 0 | 0 |  | Fe-Cr-Ni-Mo-Nb
6226 | 17 | 29 | 28 | 13 | 13 | 87.63716 | 0.2896368 | 0.1360622 | 1094.818 | 0 | 0 | 0 |  | Fe-Cr-Ni-Mo-Nb
6227 | 14 | 24 | 31 | 17 | 14 | 87.62028 | 0.2930912 | 0.1403815 | 1163.814 | 0 | 0 | 0 |  | Fe-Cr-Ni-Mo-Nb
6228 | 11 | 19 | 34 | 23 | 13 | 90.06285 | 0.2928379 | 0.1413688 | 1218.372 | 0 | 0 | 0 |  | Fe-Cr-Ni-Mo-Nb
6229 | 8 | 15 | 36 | 29 | 12 | 92.77774 | 0.2918075 | 0.1413448 | 1261.863 | 0 | 0 | 0 |  | Fe-Cr-Ni-Mo-Nb
6230 | 6 | 12 | 37 | 36 | 9 | 97.68807 | 0.2872392 | 0.1382332 | 1282.564 | 0 | 0 | 0 |  | Fe-Cr-Ni-Mo-Nb
6231 | 38 | 43 | 10 | 3 | 6 | 92.08636 | 0.2693984 | 0.09715464 | 647.088 | 0 | 0 | 0 |  | Fe-Cr-Ni-Mo-Nb
6232 | 34 | 38 | 13 | 4 | 10 | 88.02628 | 0.279741 | 0.1159982 | 832.8758 | 0 | 0 | 0 |  | Fe-Cr-Ni-Mo-Nb
6233 | 29 | 33 | 16 | 7 | 14 | 85.27238 | 0.2887466 | 0.1306211 | 992.4019 | 0 | 0 | 0 |  | Fe-Cr-Ni-Mo-Nb
6234 | 25 | 29 | 19 | 10 | 17 | 83.63753 | 0.2949395 | 0.1384634 | 1084.169 | 0 | 0 | 0 |  | Fe-Cr-Ni-Mo-Nb
6235 | 20 | 25 | 21 | 15 | 19 | 83.91996 | 0.2981765 | 0.1422639 | 1151.542 | 0 | 0 | 0 |  | Fe-Cr-Ni-Mo-Nb
6236 | 16 | 21 | 24 | 20 | 19 | 85.42549 | 0.298841 | 0.1432136 | 1194.286 | 0 | 0 | 0 |  | Fe-Cr-Ni-Mo-Nb
6237 | 12 | 17 | 26 | 26 | 18 | 88.17077 | 0.2976504 | 0.1426238 | 1231.588 | 0 | 0 | 0 |  | Fe-Cr-Ni-Mo-Nb
6238 | 9 | 13 | 28 | 34 | 17 | 91.69316 | 0.2955752 | 0.1389372 | 1239.198 | 0 | 0 | 0 |  | Fe-Cr-Ni-Mo-Nb
6239 | 6 | 11 | 28 | 43 | 12 | 99.15403 | 0.2873282 | 0.1327479 | 1241.262 | 0 | 0 | 0 |  | Fe-Cr-Ni-Mo-Nb
6240 | 45 | 35 | 8 | 3 | 9 | 87.42529 | 0.2800313 | 0.1110153 | 771.0312 | 0 | 0 | 0 |  | Fe-Cr-Ni-Mo-Nb
6241 | 39 | 31 | 10 | 5 | 14 | 83.79671 | 0.2900276 | 0.1287159 | 952.6055 | 0 | 0 | 0 |  | Fe-Cr-Ni-Mo-Nb
6242 | 33 | 27 | 12 | 8 | 19 | 80.95714 | 0.2988342 | 0.1399812 | 1073.519 | 0 | 0 | 0 |  | Fe-Cr-Ni-Mo-Nb
6243 | 28 | 24 | 14 | 12 | 22 | 80.40648 | 0.3030128 | 0.1435392 | 1127.2 | 0 | 0 | 0 |  | Fe-Cr-Ni-Mo-Nb
6244 | 23 | 20 | 16 | 17 | 24 | 80.76462 | 0.3058019 | 0.1444078 | 1159.975 | 0 | 0 | 0 |  | Fe-Cr-Ni-Mo-Nb
6245 | 18 | 17 | 18 | 22 | 25 | 81.96713 | 0.3065925 | 0.1430978 | 1172.848 | 0 | 0 | 0 |  | Fe-Cr-Ni-Mo-Nb
6246 | 13 | 13 | 20 | 30 | 24 | 85.62045 | 0.304188 | 0.1388754 | 1178.287 | 0 | 0 | 0 |  | Fe-Cr-Ni-Mo-Nb
6247 | 9 | 11 | 20 | 38 | 22 | 90.37266 | 0.2994497 | 0.1322111 | 1155.732 | 0 | 0 | 0 |  | Fe-Cr-Ni-Mo-Nb
6248 | 6 | 8 | 20 | 50 | 16 | 99.29179 | 0.2897455 | 0.1225008 | 1123.953 | 0 | 0 | 0 |  | Fe-Cr-Ni-Mo-Nb
6249 | 50 | 25 | 7 | 3 | 14 | 80.98097 | 0.294926 | 0.1285191 | 922.8286 | 0 |  | 0 |  | Fe-Cr-Ni-Mo-Nb
6250 | 42 | 23 | 8 | 6 | 21 | 77.64088 | 0.3046081 | 0.142243 | 1065.303 | 0 | 0 | 0 |  | Fe-Cr-Ni-Mo-Nb
6251 | 36 | 20 | 9 | 9 | 26 | 75.49501 | 0.3115168 | 0.1467737 | 1111.943 | 0 | 0 | 0 |  | Fe-Cr-Ni-Mo-Nb
6252 | 29 | 18 | 11 | 13 | 28 | 75.89248 | 0.3134261 | 0.1467515 | 1131.382 | 0 | 0 | 0 |  | Fe-Cr-Ni-Mo-Nb
6253 | 24 | 16 | 12 | 18 | 30 | 76.94765 | 0.3141549 | 0.1436237 | 1123.282 | 0 | 0 | 0 |  | Fe-Cr-Ni-Mo-Nb
6254 | 18 | 13 | 14 | 25 | 31 | 79.23214 | 0.3134008 | 0.1379343 | 1099.574 | 0 | 0 | 0 |  | Fe-Cr-Ni-Mo-Nb
6255 | 13 | 10 | 15 | 32 | 30 | 82.55405 | 0.3107334 | 0.1325539 | 1083.608 | 0 | 0 | 0 |  | Fe-Cr-Ni-Mo-Nb
6256 | 8 | 8 | 15 | 42 | 26 | 89.37853 | 0.3029962 | 0.1238761 | 1055.236 | 0 | 0 | 0 |  | Fe-Cr-Ni-Mo-Nb
6257 | 5 | 6 | 15 | 55 | 19 | 99.30654 | 0.291493 | 0.1118123 | 994.6769 | 0 | 0 | 0 |  | Fe-Cr-Ni-Mo-Nb
6258 | 52 | 17 | 7 | 3 | 21 | 74.28633 | 0.3104192 | 0.1443527 | 1046.492 | 0 | 0 | 0 |  | Fe-Cr-Ni-Mo-Nb
6259 | 43 | 16 | 7 | 6 | 28 | 71.70706 | 0.3181387 | 0.1506783 | 1107.726 | 0 | 0 | 0 |  | Fe-Cr-Ni-Mo-Nb
6260 | 36 | 15 | 7 | 9 | 33 | 70.4096 | 0.3228116 | 0.1502492 | 1103.937 | 0 | 0 | 0 |  | Fe-Cr-Ni-Mo-Nb
6261 | 30 | 13 | 8 | 14 | 36 | 71.08686 | 0.3241942 | 0.1457437 | 1079.786 | 0 | 0 | 0 |  | Fe-Cr-Ni-Mo-Nb
6262 | 24 | 11 | 9 | 19 | 38 | 72.15304 | 0.3246361 | 0.1400813 | 1043.81 | 0 | 0 | 0 |  | Fe-Cr-Ni-Mo-Nb
6263 | 18 | 9 | 10 | 25 | 38 | 74.644 | 0.322651 | 0.1338924 | 1014.546 | 0 | 0 | 0 |  | Fe-Cr-Ni-Mo-Nb
6264 | 12 | 7 | 11 | 33 | 37 | 78.64982 | 0.3185088 | 0.1243304 | 959.6629 | 0 | 0 | 0 |  | Fe-Cr-Ni-Mo-Nb
6265 | 7 | 5 | 12 | 44 | 32 | 86.17615 | 0.3093329 | 0.113771 | 914.8025 | 0 | 0 | 0 |  | Fe-Cr-Ni-Mo-Nb
6266 | 4 | 4 | 12 | 57 | 23 | 97.28583 | 0.2954794 | 0.1030599 | 875.8145 | 0 | 0 | 0 |  | Fe-Cr-Ni-Mo-Nb
6267 | 42 | 10 | 5 | 6 | 37 | 65.54043 | 0.3322192 | 0.153897 | 1082.099 | 0 | 0 | 0 |  | Fe-Cr-Ni-Mo-Nb
6268 | 35 | 10 | 5 | 9 | 41 | 65.22635 | 0.3344843 | 0.1494414 | 1044.288 | 0 | 0 | 0 |  | Fe-Cr-Ni-Mo-Nb
6269 | 28 | 9 | 6 | 13 | 44 | 65.64608 | 0.3356497 | 0.1432683 | 998.0509 | 0 | 0 | 0 |  | Fe-Cr-Ni-Mo-Nb
6270 | 22 | 8 | 7 | 18 | 45 | 67.49808 | 0.3340994 | 0.1361128 | 956.1728 | 0 | 0 | 0 |  | Fe-Cr-Ni-Mo-Nb
6271 | 16 | 6 | 8 | 25 | 45 | 70.54396 | 0.3310093 | 0.1264428 | 899.4137 | 0 | 0 | 0 |  | Fe-Cr-Ni-Mo-Nb
6272 | 11 | 5 | 9 | 32 | 43 | 74.7057 | 0.3257161 | 0.1178791 | 856.5176 | 0 | 0 | 0 |  | Fe-Cr-Ni-Mo-Nb
6273 | 6 | 3 | 11 | 43 | 38 | 81.9987 | 0.3163918 | 0.1063487 | 800.8224 | 0 | 0 | 0 |  | Fe-Cr-Ni-Mo-Nb
6274 | 32 | 6 | 3 | 9 | 50 | 60.26014 | 0.3457707 | 0.1434779 | 933.2903 | 0 | 0 | 0 |  | Fe-Cr-Ni-Mo-Nb
6275 | 25 | 6 | 4 | 13 | 52 | 61.43072 | 0.3449845 | 0.1352983 | 877.3387 | 0 | 0 | 0 |  | Fe-Cr-Ni-Mo-Nb
6276 | 19 | 5 | 5 | 18 | 53 | 63.27773 | 0.3431858 | 0.1261863 | 818.5184 | 0 | 0 | 0 |  | Fe-Cr-Ni-Mo-Nb
6277 | 13 | 4 | 6 | 23 | 53 | 65.39494 | 0.3409119 | 0.1181002 | 768.5209 | 0 | 0 | 0 |  | Fe-Cr-Ni-Mo-Nb
6278 | 8 | 4 | 8 | 30 | 50 | 70.20248 | 0.3338111 | 0.1094791 | 733.0362 | 0 | 0 | 0 |  | Fe-Cr-Ni-Mo-Nb
6279 | 12 | 47 | 3 | 33 | 5 | 110.4832 | 0.2553995 | 0.1054919 | 907.4227 | 0 | 0 | 0 |  | Fe-Cr-Ni-Mo-Nb
6280 | 11 | 40 | 5 | 39 | 5 | 111.2814 | 0.2588524 | 0.107247 | 951.2016 | 0 |  | 0 |  | Fe-Cr-Ni-Mo-Nb
6281 | 10 | 34 | 7 | 44 | 4 | 112.946 | 0.2601488 | 0.1070121 | 971.2416 | 0 | 0 | 0 |  | Fe-Cr-Ni-Mo-Nb
6282 | 9 | 27 | 11 | 49 | 4 | 112.9139 | 0.2639914 | 0.1098444 | 1022.307 | 0 | 0 | 0 |  | Fe-Cr-Ni-Mo-Nb
6283 | 7 | 22 | 14 | 53 | 3 | 114.3467 | 0.2649354 | 0.1096714 | 1039.764 | 0 | 0 | 0 |  | Fe-Cr-Ni-Mo-Nb
6284 | 19 | 51 | 3 | 21 | 6 | 104.8206 | 0.2568512 | 0.1069163 | 864.576 | 0 | 0 | 0 |  | Fe-Cr-Ni-Mo-Nb
6285 | 17 | 44 | 5 | 27 | 7 | 104.9397 | 0.2619302 | 0.1121453 | 949.1328 | 0 | 0 | 0 |  | Fe-Cr-Ni-Mo-Nb
6286 | 16 | 38 | 7 | 32 | 8 | 104.659 | 0.266423 | 0.1157082 | 1008.085 | 0 | 0 | 0 |  | Fe-Cr-Ni-Mo-Nb
6287 | 14 | 32 | 10 | 36 | 8 | 105.0298 | 0.2693449 | 0.1175123 | 1047.859 | 0 | 0 | 0 |  | Fe-Cr-Ni-Mo-Nb
6288 | 11 | 26 | 14 | 40 | 9 | 104.4223 | 0.2737317 | 0.1201988 | 1093.382 | 0 | 0 | 0 |  | Fe-Cr-Ni-Mo-Nb
6289 | 9 | 21 | 18 | 44 | 8 | 105.5891 | 0.2748668 | 0.1213288 | 1127.906 | 0 | 0 | 0 |  | Fe-Cr-Ni-Mo-Nb
6290 | 7 | 16 | 23 | 46 | 7 | 105.9638 | 0.2766068 | 0.1236938 | 1171.025 | 0 | 0 | 0 |  | Fe-Cr-Ni-Mo-Nb
6291 | 29 | 52 | 3 | 12 | 4 | 101.9613 | 0.2551386 | 0.09679751 | 707.0277 | 0 | 0 | 0 |  | Fe-Cr-Ni-Mo-Nb
6292 | 27 | 46 | 4 | 16 | 8 | 98.8809 | 0.2651401 | 0.1123721 | 885.8922 | 0 | 0 | 0 |  | Fe-Cr-Ni-Mo-Nb
6293 | 24 | 39 | 6 | 21 | 10 | 98.02683 | 0.2714605 | 0.1199403 | 991.8523 | 0 | 0 | 0 |  | Fe-Cr-Ni-Mo-Nb
6294 | 21 | 34 | 9 | 25 | 12 | 96.96009 | 0.2768279 | 0.1247724 | 1059.368 | 0 | 0 | 0 |  | Fe-Cr-Ni-Mo-Nb
6295 | 17 | 29 | 13 | 28 | 13 | 96.36906 | 0.2808235 | 0.1275492 | 1103.371 | 0 | 0 | 0 |  | Fe-Cr-Ni-Mo-Nb
6296 | 14 | 24 | 17 | 31 | 14 | 95.66963 | 0.2847583 | 0.1300804 | 1142.5 | 0 | 0 | 0 |  | Fe-Cr-Ni-Mo-Nb
6297 | 11 | 19 | 23 | 34 | 13 | 96.29732 | 0.2864038 | 0.1325632 | 1189.635 | 0 | 0 | 0 |  | Fe-Cr-Ni-Mo-Nb
6298 | 8 | 15 | 29 | 36 | 12 | 96.69318 | 0.2877907 | 0.1353113 | 1236.042 | 0 | 0 | 0 |  | Fe-Cr-Ni-Mo-Nb
6299 | 6 | 12 | 36 | 37 | 9 | 98.24069 | 0.2866897 | 0.1374124 | 1278.996 | 0 | 0 | 0 |  | Fe-Cr-Ni-Mo-Nb
6300 | 38 | 43 | 3 | 10 | 6 | 96.42572 | 0.2656407 | 0.1048901 | 768.528 | 0 | 0 | 0 |  | Fe-Cr-Ni-Mo-Nb
6301 | 34 | 38 | 4 | 13 | 10 | 93.60398 | 0.2744025 | 0.1194861 | 934.5751 | 0 | 0 | 0 |  | Fe-Cr-Ni-Mo-Nb
6302 | 29 | 33 | 7 | 16 | 14 | 90.76378 | 0.283063 | 0.1285602 | 1038.528 | 0 | 0 | 0 |  | Fe-Cr-Ni-Mo-Nb
6303 | 25 | 29 | 10 | 19 | 17 | 88.99805 | 0.2891245 | 0.1334523 | 1097.22 | 0 | 0 | 0 |  | Fe-Cr-Ni-Mo-Nb
6304 | 20 | 25 | 15 | 21 | 19 | 87.43681 | 0.294259 | 0.1374245 | 1142.504 | 0 | 0 | 0 |  | Fe-Cr-Ni-Mo-Nb
6305 | 16 | 21 | 20 | 24 | 19 | 87.73636 | 0.2962627 | 0.1395072 | 1181.453 | 0 | 0 | 0 |  | Fe-Cr-Ni-Mo-Nb
6306 | 12 | 17 | 26 | 26 | 18 | 88.17077 | 0.2976504 | 0.1416268 | 1219.993 | 0 | 0 | 0 |  | Fe-Cr-Ni-Mo-Nb
6307 | 9 | 13 | 34 | 28 | 17 | 88.35572 | 0.2992276 | 0.1462137 | 1284.592 | 0 | 0 | 0 |  | Fe-Cr-Ni-Mo-Nb
6308 | 6 | 11 | 43 | 28 | 12 | 90.8387 | 0.2959417 | 0.1462447 | 1306.793 | 0 | 0 | 0 |  | Fe-Cr-Ni-Mo-Nb
6309 | 45 | 35 | 3 | 8 | 9 | 90.56425 | 0.2769644 | 0.1150049 | 847.0294 | 0 | 0 | 0 |  | Fe-Cr-Ni-Mo-Nb
6310 | 39 | 31 | 5 | 10 | 14 | 86.91898 | 0.286695 | 0.1290809 | 996.6426 | 0 | 0 | 0 |  | Fe-Cr-Ni-Mo-Nb
6311 | 33 | 27 | 8 | 12 | 19 | 83.41066 | 0.2960246 | 0.1374704 | 1079.932 | 0 | 0 | 0 |  | Fe-Cr-Ni-Mo-Nb
6312 | 28 | 24 | 12 | 14 | 22 | 81.60149 | 0.3016014 | 0.1419785 | 1126.399 | 0 | 0 | 0 |  | Fe-Cr-Ni-Mo-Nb
6313 | 23 | 20 | 17 | 16 | 24 | 80.17677 | 0.3065103 | 0.1454022 | 1162.967 | 0 | 0 | 0 |  | Fe-Cr-Ni-Mo-Nb
6314 | 18 | 17 | 22 | 18 | 25 | 79.65079 | 0.309398 | 0.1476775 | 1193.011 | 0 | 0 | 0 |  | Fe-Cr-Ni-Mo-Nb
6315 | 13 | 13 | 30 | 20 | 24 | 79.92392 | 0.3109899 | 0.1510958 | 1243.659 | 0 | 0 | 0 |  | Fe-Cr-Ni-Mo-Nb
6316 | 9 | 11 | 38 | 20 | 22 | 80.24071 | 0.3112561 | 0.1544256 | 1286.707 | 0 | 0 | 0 |  | Fe-Cr-Ni-Mo-Nb
6317 | 6 | 8 | 50 | 20 | 16 | 82.62654 | 0.3080346 | 0.154875 | 1313.947 | 1 | 0 | 0 |  | Fe-Cr-Ni-Mo-Nb
6318 | 50 | 25 | 3 | 7 | 14 | 83.53097 | 0.2920671 | 0.1301151 | 973.1652 | 0 | 0 | 0 |  | Fe-Cr-Ni-Mo-Nb
6319 | 42 | 23 | 6 | 8 | 21 | 78.87508 | 0.3031124 | 0.1416777 | 1076.375 | 0 | 0 | 0 |  | Fe-Cr-Ni-Mo-Nb
6320 | 36 | 20 | 9 | 9 | 26 | 75.49501 | 0.3115168 | 0.1472439 | 1116.5 | 0 | 0 | 0 |  | Fe-Cr-Ni-Mo-Nb
6321 | 29 | 18 | 13 | 11 | 28 | 74.68988 | 0.3149754 | 0.1484282 | 1131.872 | 0 | 0 | 0 |  | Fe-Cr-Ni-Mo-Nb
6322 | 24 | 16 | 18 | 12 | 30 | 73.42835 | 0.3187247 | 0.15144 | 1157.245 | 0 | 0 | 0 |  | Fe-Cr-Ni-Mo-Nb
6323 | 18 | 13 | 25 | 14 | 31 | 72.95487 | 0.3215215 | 0.1547622 | 1196.743 | 0 | 0 | 0 |  | Fe-Cr-Ni-Mo-Nb
6324 | 13 | 10 | 32 | 15 | 30 | 72.89029 | 0.3230675 | 0.1572818 | 1229.094 | 0 | 0 | 0 |  | Fe-Cr-Ni-Mo-Nb
6325 | 8 | 8 | 42 | 15 | 26 | 74.07462 | 0.3217289 | 0.1605544 | 1279.611 | 1 | 0 | 0 |  | Fe-Cr-Ni-Mo-Nb
6326 | 5 | 6 | 55 | 15 | 19 | 77.10641 | 0.3168225 | 0.1605553 | 1308.75 | 1 | 0 | 0 |  | Fe-Cr-Ni-Mo-Nb
6327 | 52 | 17 | 3 | 7 | 21 | 76.79566 | 0.3072531 | 0.1433818 | 1072.871 | 0 | 0 | 0 |  | Fe-Cr-Ni-Mo-Nb
6328 | 43 | 16 | 6 | 7 | 28 | 72.31967 | 0.3173196 | 0.1498859 | 1108.8 | 0 | 0 | 0 |  | Fe-Cr-Ni-Mo-Nb
6329 | 36 | 15 | 9 | 7 | 33 | 69.20712 | 0.3244763 | 0.1524669 | 1108.458 | 0 | 0 | 0 |  | Fe-Cr-Ni-Mo-Nb
6330 | 30 | 13 | 14 | 8 | 36 | 67.57696 | 0.3291073 | 0.1549061 | 1121.614 | 0 | 0 | 0 |  | Fe-Cr-Ni-Mo-Nb
6331 | 24 | 11 | 19 | 9 | 38 | 66.3955 | 0.3327339 | 0.1563215 | 1127.88 | 0 | 0 | 0 |  | Fe-Cr-Ni-Mo-Nb
6332 | 18 | 9 | 25 | 10 | 38 | 66.04656 | 0.3346305 | 0.1577032 | 1142.585 | 0 | 0 | 0 |  | Fe-Cr-Ni-Mo-Nb
6333 | 12 | 7 | 33 | 11 | 37 | 66.22018 | 0.3354727 | 0.1611799 | 1184.888 | 0 | 0 | 0 |  | Fe-Cr-Ni-Mo-Nb
6334 | 7 | 5 | 44 | 12 | 32 | 68.30432 | 0.3325035 | 0.1658187 | 1262.939 | 0 | 0 | 0 |  | Fe-Cr-Ni-Mo-Nb
6335 | 4 | 4 | 57 | 12 | 23 | 72.35027 | 0.3252241 | 0.1658709 | 1308.314 | 1 | 0 | 0 |  | Fe-Cr-Ni-Mo-Nb
6336 | 42 | 10 | 6 | 5 | 37 | 64.93635 | 0.333108 | 0.1550526 | 1083.911 | 0 | 0 | 0 |  | Fe-Cr-Ni-Mo-Nb
6337 | 35 | 10 | 9 | 5 | 41 | 62.8517 | 0.3380389 | 0.1549792 | 1061.543 | 0 | 0 | 0 |  | Fe-Cr-Ni-Mo-Nb
6338 | 28 | 9 | 13 | 6 | 44 | 61.56328 | 0.3418071 | 0.1543656 | 1044.824 | 0 | 0 | 0 |  | Fe-Cr-Ni-Mo-Nb
6339 | 22 | 8 | 18 | 7 | 45 | 61.17137 | 0.3435724 | 0.1550246 | 1050.141 | 0 | 0 | 0 |  | Fe-Cr-Ni-Mo-Nb
6340 | 16 | 6 | 25 | 8 | 45 | 60.90509 | 0.3452364 | 0.1576526 | 1076.105 | 0 | 0 | 0 |  | Fe-Cr-Ni-Mo-Nb
6341 | 11 | 5 | 32 | 9 | 43 | 61.79431 | 0.3442548 | 0.1611391 | 1125.014 | 0 | 0 | 0 |  | Fe-Cr-Ni-Mo-Nb
6342 | 6 | 3 | 43 | 11 | 38 | 64.39608 | 0.3403502 | 0.167289 | 1227.459 | 0 | 0 | 0 |  | Fe-Cr-Ni-Mo-Nb
6343 | 32 | 6 | 9 | 3 | 50 | 56.76193 | 0.3513895 | 0.1536703 | 972.7437 | 0 | 0 | 0 |  | Fe-Cr-Ni-Mo-Nb
6344 | 25 | 6 | 13 | 4 | 52 | 56.26348 | 0.3532534 | 0.1521292 | 955.6052 | 0 | 0 | 0 |  | Fe-Cr-Ni-Mo-Nb
6345 | 19 | 5 | 18 | 5 | 53 | 55.91414 | 0.3548702 | 0.1523496 | 956.0804 | 0 | 0 | 0 |  | Fe-Cr-Ni-Mo-Nb
6346 | 13 | 4 | 23 | 6 | 53 | 55.79072 | 0.3559831 | 0.1523058 | 956.753 | 0 | 0 | 0 |  | Fe-Cr-Ni-Mo-Nb
6347 | 8 | 4 | 30 | 8 | 50 | 57.98692 | 0.3522309 | 0.1570452 | 1034.087 | 0 | 0 | 0 |  | Fe-Cr-Ni-Mo-Nb
6348 | 12 | 47 | 33 | 5 | 3 | 95.87273 | 0.2652036 | 0.09249546 | 618.0831 | 0 | 0 | 0 |  | Fe-Cr-Ni-Mo-Nb
6349 | 11 | 40 | 39 | 5 | 5 | 91.7246 | 0.275197 | 0.1046764 | 730.6879 | 0 | 0 | 0 |  | Fe-Cr-Ni-Mo-Nb
6350 | 10 | 34 | 44 | 4 | 7 | 87.50333 | 0.2843763 | 0.1137014 | 804.8626 | 0 | 0 | 0 |  | Fe-Cr-Ni-Mo-Nb
6351 | 9 | 27 | 49 | 4 | 11 | 82.14689 | 0.2968263 | 0.1304323 | 957.4771 | 0 | 0 | 0 |  | Fe-Cr-Ni-Mo-Nb
6352 | 7 | 22 | 53 | 3 | 14 | 77.76157 | 0.3063586 | 0.1402699 | 1031.037 | 0 | 0 | 0 |  | Fe-Cr-Ni-Mo-Nb
6353 | 19 | 51 | 21 | 6 | 3 | 98.31136 | 0.2593235 | 0.0912755 | 615.9831 | 0 | 0 | 0 |  | Fe-Cr-Ni-Mo-Nb
6354 | 17 | 44 | 27 | 7 | 5 | 94.74141 | 0.2689534 | 0.1054711 | 757.6354 | 0 | 0 | 0 |  | Fe-Cr-Ni-Mo-Nb
6355 | 16 | 38 | 32 | 8 | 7 | 91.55612 | 0.277421 | 0.1162844 | 867.3445 | 0 | 0 | 0 |  | Fe-Cr-Ni-Mo-Nb
6356 | 14 | 32 | 36 | 8 | 10 | 87.39983 | 0.2870428 | 0.127856 | 977.044 | 0 | 0 | 0 |  | Fe-Cr-Ni-Mo-Nb
6357 | 11 | 26 | 40 | 9 | 14 | 83.21762 | 0.297369 | 0.1403747 | 1099.069 | 0 | 0 | 0 |  | Fe-Cr-Ni-Mo-Nb
6358 | 9 | 21 | 44 | 8 | 18 | 78.37595 | 0.30763 | 0.1495654 | 1163.573 | 0 | 0 | 0 |  | Fe-Cr-Ni-Mo-Nb
6359 | 7 | 16 | 46 | 7 | 23 | 73.16354 | 0.318733 | 0.1584996 | 1213.42 | 0 | 0 | 0 |  | Fe-Cr-Ni-Mo-Nb
6360 | 29 | 52 | 12 | 4 | 3 | 97.88782 | 0.2572794 | 0.08246534 | 521.2133 | 0 | 0 | 0 |  | Fe-Cr-Ni-Mo-Nb
6361 | 27 | 46 | 16 | 8 | 4 | 97.10257 | 0.2635692 | 0.09792572 | 688.4588 | 0 | 0 | 0 |  | Fe-Cr-Ni-Mo-Nb
6362 | 24 | 39 | 21 | 10 | 6 | 94.38797 | 0.272073 | 0.112423 | 843.4459 | 0 | 0 | 0 |  | Fe-Cr-Ni-Mo-Nb
6363 | 21 | 34 | 25 | 12 | 9 | 91.45889 | 0.2803681 | 0.1249544 | 981.2828 | 0 | 0 | 0 |  | Fe-Cr-Ni-Mo-Nb
6364 | 17 | 29 | 28 | 13 | 13 | 87.63716 | 0.2896368 | 0.1360622 | 1094.818 | 0 | 0 | 0 |  | Fe-Cr-Ni-Mo-Nb
6365 | 14 | 24 | 31 | 14 | 17 | 83.9333 | 0.2985358 | 0.1442605 | 1171.311 | 0 | 0 | 0 |  | Fe-Cr-Ni-Mo-Nb
6366 | 11 | 19 | 34 | 13 | 23 | 78.07868 | 0.3106022 | 0.1525424 | 1217.305 | 0 | 0 | 0 |  | Fe-Cr-Ni-Mo-Nb
6367 | 8 | 15 | 36 | 12 | 29 | 72.88413 | 0.3213576 | 0.1578714 | 1225.447 | 0 | 0 | 0 |  | Fe-Cr-Ni-Mo-Nb
6368 | 6 | 12 | 37 | 9 | 36 | 66.66685 | 0.333377 | 0.1619338 | 1191.976 | 0 | 0 | 0 |  | Fe-Cr-Ni-Mo-Nb
6369 | 38 | 43 | 10 | 6 | 3 | 96.21969 | 0.2633954 | 0.08760379 | 572.0446 | 0 | 0 | 0 |  | Fe-Cr-Ni-Mo-Nb
6370 | 34 | 38 | 13 | 10 | 4 | 96.13816 | 0.2679012 | 0.1013233 | 728.2679 | 0 | 0 | 0 |  | Fe-Cr-Ni-Mo-Nb
6371 | 29 | 33 | 16 | 14 | 7 | 94.3883 | 0.2753889 | 0.1174747 | 918.1238 | 0 | 0 | 0 |  | Fe-Cr-Ni-Mo-Nb
6372 | 25 | 29 | 19 | 17 | 10 | 92.39902 | 0.2820619 | 0.1271863 | 1034.93 | 0 | 0 | 0 |  | Fe-Cr-Ni-Mo-Nb
6373 | 20 | 25 | 21 | 19 | 15 | 88.75976 | 0.291053 | 0.1363672 | 1132.141 | 0 | 0 | 0 |  | Fe-Cr-Ni-Mo-Nb
6374 | 16 | 21 | 24 | 19 | 20 | 84.24418 | 0.3005839 | 0.1429056 | 1179.312 | 0 | 0 | 0 |  | Fe-Cr-Ni-Mo-Nb
6375 | 12 | 17 | 26 | 18 | 26 | 78.86212 | 0.3114068 | 0.1483648 | 1196.506 | 0 | 0 | 0 |  | Fe-Cr-Ni-Mo-Nb
6376 | 9 | 13 | 28 | 17 | 34 | 72.82871 | 0.3235004 | 0.1503673 | 1159.507 | 0 | 0 | 0 |  | Fe-Cr-Ni-Mo-Nb
6377 | 6 | 11 | 28 | 12 | 43 | 65.04814 | 0.3377867 | 0.1524673 | 1085.016 | 0 | 0 | 0 |  | Fe-Cr-Ni-Mo-Nb
6378 | 45 | 35 | 8 | 9 | 3 | 95.49327 | 0.2681742 | 0.09468905 | 649.8275 | 0 |  | 0 |  | Fe-Cr-Ni-Mo-Nb
6379 | 39 | 31 | 10 | 14 | 5 | 95.57544 | 0.2726904 | 0.1108359 | 844.9241 | 0 | 0 | 0 |  | Fe-Cr-Ni-Mo-Nb
6380 | 33 | 27 | 12 | 19 | 8 | 94.78922 | 0.2784528 | 0.1232715 | 1006.935 | 0 | 0 | 0 |  | Fe-Cr-Ni-Mo-Nb
6381 | 28 | 24 | 14 | 22 | 12 | 92.4648 | 0.2852369 | 0.1311856 | 1102.199 | 0 | 0 | 0 |  | Fe-Cr-Ni-Mo-Nb
6382 | 23 | 20 | 16 | 24 | 17 | 88.93484 | 0.2937447 | 0.1371273 | 1160.511 | 0 | 0 | 0 |  | Fe-Cr-Ni-Mo-Nb
6383 | 18 | 17 | 18 | 25 | 22 | 85.37697 | 0.3015597 | 0.140191 | 1175.943 | 0 | 0 | 0 |  | Fe-Cr-Ni-Mo-Nb
6384 | 13 | 13 | 20 | 24 | 30 | 79.00561 | 0.3139578 | 0.1429652 | 1153.22 | 0 | 0 | 0 |  | Fe-Cr-Ni-Mo-Nb
6385 | 9 | 11 | 20 | 22 | 38 | 73.16034 | 0.3248383 | 0.1413689 | 1076.359 | 0 | 0 | 0 |  | Fe-Cr-Ni-Mo-Nb
6386 | 6 | 8 | 20 | 16 | 50 | 63.58858 | 0.3424034 | 0.1390702 | 943.0148 | 1 | 0 | 0 |  | Fe-Cr-Ni-Mo-Nb
6387 | 50 | 25 | 7 | 14 | 3 | 95.40362 | 0.2734614 | 0.1046202 | 771.7212 | 0 | 0 | 0 |  | Fe-Cr-Ni-Mo-Nb
6388 | 42 | 23 | 8 | 21 | 6 | 96.23016 | 0.2770334 | 0.119898 | 979.0248 | 0 | 0 | 0 |  | Fe-Cr-Ni-Mo-Nb
6389 | 36 | 20 | 9 | 26 | 9 | 95.79556 | 0.2814344 | 0.1271677 | 1085.591 | 0 | 0 | 0 |  | Fe-Cr-Ni-Mo-Nb
6390 | 29 | 18 | 11 | 28 | 13 | 93.48967 | 0.2873957 | 0.1324009 | 1146.182 | 0 | 0 | 0 |  | Fe-Cr-Ni-Mo-Nb
6391 | 24 | 16 | 12 | 30 | 18 | 90.49401 | 0.2941442 | 0.1343994 | 1158.08 | 0 | 0 | 0 |  | Fe-Cr-Ni-Mo-Nb
6392 | 18 | 13 | 14 | 31 | 25 | 85.73083 | 0.3038082 | 0.1345132 | 1127.902 | 0 | 0 | 0 |  | Fe-Cr-Ni-Mo-Nb
6393 | 13 | 10 | 15 | 30 | 32 | 80.42445 | 0.313875 | 0.1339815 | 1077.469 | 0 | 0 | 0 |  | Fe-Cr-Ni-Mo-Nb
6394 | 8 | 8 | 15 | 26 | 42 | 72.61147 | 0.3276862 | 0.131217 | 970.4789 | 0 | 0 | 0 |  | Fe-Cr-Ni-Mo-Nb
6395 | 5 | 6 | 15 | 19 | 55 | 62.69875 | 0.3453564 | 0.12502 | 803.9516 | 0 | 0 | 0 |  | Fe-Cr-Ni-Mo-Nb
6396 | 52 | 17 | 7 | 21 | 3 | 96.74808 | 0.276722 | 0.1138675 | 907.2827 | 0 | 0 | 0 |  | Fe-Cr-Ni-Mo-Nb
6397 | 43 | 16 | 7 | 28 | 6 | 97.97418 | 0.2789609 | 0.1237951 | 1061.6 | 0 | 0 | 0 |  | Fe-Cr-Ni-Mo-Nb
6398 | 36 | 15 | 7 | 33 | 9 | 98.10387 | 0.2816765 | 0.1271068 | 1123.135 | 0 | 0 | 0 |  | Fe-Cr-Ni-Mo-Nb
6399 | 30 | 13 | 8 | 36 | 14 | 95.43436 | 0.2881098 | 0.1289172 | 1140.033 | 0 | 0 | 0 |  | Fe-Cr-Ni-Mo-Nb
6400 | 24 | 11 | 9 | 38 | 19 | 92.59077 | 0.2944067 | 0.1282141 | 1118.911 | 0 | 0 | 0 |  | Fe-Cr-Ni-Mo-Nb
6401 | 18 | 9 | 10 | 38 | 25 | 88.40259 | 0.3023384 | 0.1271532 | 1077.372 | 0 | 0 | 0 |  | Fe-Cr-Ni-Mo-Nb
6402 | 12 | 7 | 11 | 37 | 33 | 82.76995 | 0.312438 | 0.1226869 | 980.7717 | 0 | 0 | 0 |  | Fe-Cr-Ni-Mo-Nb
6403 | 7 | 5 | 12 | 32 | 44 | 74.09218 | 0.3271146 | 0.1177234 | 850.2493 | 0 | 0 | 0 |  | Fe-Cr-Ni-Mo-Nb
6404 | 4 | 4 | 12 | 23 | 57 | 63.52413 | 0.3450971 | 0.1127309 | 702.3282 | 0 | 0 | 0 |  | Fe-Cr-Ni-Mo-Nb
6405 | 42 | 10 | 5 | 37 | 6 | 100.9906 | 0.2792353 | 0.1246624 | 1121.105 | 0 | 0 | 0 |  | Fe-Cr-Ni-Mo-Nb
6406 | 35 | 10 | 5 | 41 | 9 | 100.8165 | 0.28155 | 0.1247967 | 1135.451 | 0 | 0 | 0 |  | Fe-Cr-Ni-Mo-Nb
6407 | 28 | 9 | 6 | 44 | 13 | 99.18335 | 0.2859387 | 0.1237965 | 1121.945 | 0 | 0 | 0 |  | Fe-Cr-Ni-Mo-Nb
6408 | 22 | 8 | 7 | 45 | 18 | 96.03525 | 0.2919122 | 0.1219956 | 1081.857 | 0 | 0 | 0 |  | Fe-Cr-Ni-Mo-Nb
6409 | 16 | 6 | 8 | 45 | 25 | 91.11443 | 0.3006602 | 0.1181525 | 1001.924 | 0 | 0 | 0 |  | Fe-Cr-Ni-Mo-Nb
6410 | 11 | 5 | 9 | 43 | 32 | 85.81117 | 0.3093627 | 0.1141105 | 914.2586 | 0 | 0 | 0 |  | Fe-Cr-Ni-Mo-Nb
6411 | 6 | 3 | 11 | 38 | 43 | 77.09626 | 0.3236048 | 0.1076675 | 775.1027 | 0 | 0 | 0 |  | Fe-Cr-Ni-Mo-Nb
6412 | 32 | 6 | 3 | 50 | 9 | 104.1515 | 0.2805453 | 0.1189751 | 1103.633 | 0 | 0 | 0 |  | Fe-Cr-Ni-Mo-Nb
6413 | 25 | 6 | 4 | 52 | 13 | 102.2663 | 0.2845394 | 0.1159503 | 1057.902 | 0 | 0 | 0 |  | Fe-Cr-Ni-Mo-Nb
6414 | 19 | 5 | 5 | 53 | 18 | 99.10725 | 0.2902889 | 0.1120159 | 990.903 | 0 | 0 | 0 |  | Fe-Cr-Ni-Mo-Nb
6415 | 13 | 4 | 6 | 53 | 23 | 95.76628 | 0.2961823 | 0.1080652 | 922.4479 | 0 | 0 | 0 |  | Fe-Cr-Ni-Mo-Nb
6416 | 8 | 4 | 8 | 50 | 30 | 90.02598 | 0.3046724 | 0.1038847 | 832.9402 | 0 | 0 | 0 |  | Fe-Cr-Ni-Mo-Nb
6417 | 12 | 47 | 3 | 5 | 33 | 76.65974 | 0.3035354 | 0.1355257 | 989.7024 | 0 | 0 | 0 |  | Fe-Cr-Ni-Mo-Nb
6418 | 11 | 40 | 5 | 5 | 39 | 71.45977 | 0.3159289 | 0.1382525 | 978.2357 | 0 | 0 | 0 |  | Fe-Cr-Ni-Mo-Nb
6419 | 10 | 34 | 7 | 4 | 44 | 66.67382 | 0.3268344 | 0.1399008 | 951.0729 | 0 | 0 | 0 |  | Fe-Cr-Ni-Mo-Nb
6420 | 9 | 27 | 11 | 4 | 49 | 62.54818 | 0.3371036 | 0.1424089 | 935.269 | 0 | 0 | 0 |  | Fe-Cr-Ni-Mo-Nb
6421 | 7 | 22 | 14 | 3 | 53 | 58.75226 | 0.3459676 | 0.1430687 | 899.5626 | 0 | 0 | 0 |  | Fe-Cr-Ni-Mo-Nb
6422 | 19 | 51 | 3 | 6 | 21 | 85.73248 | 0.2839814 | 0.1291009 | 979.6281 | 0 | 0 | 0 |  | Fe-Cr-Ni-Mo-Nb
6423 | 17 | 44 | 5 | 7 | 27 | 80.42007 | 0.2970399 | 0.1360072 | 1027.167 | 0 | 0 | 0 |  | Fe-Cr-Ni-Mo-Nb
6424 | 16 | 38 | 7 | 8 | 32 | 76.36996 | 0.3071914 | 0.1395949 | 1039.459 | 0 | 0 | 0 |  | Fe-Cr-Ni-Mo-Nb
6425 | 14 | 32 | 10 | 8 | 36 | 72.43226 | 0.3165807 | 0.1429967 | 1044.793 | 0 | 0 | 0 |  | Fe-Cr-Ni-Mo-Nb
6426 | 11 | 26 | 14 | 9 | 40 | 69.19831 | 0.3250415 | 0.1450043 | 1039.985 | 0 | 0 | 0 |  | Fe-Cr-Ni-Mo-Nb
6427 | 9 | 21 | 18 | 8 | 44 | 65.2829 | 0.3338594 | 0.1481641 | 1030.575 | 0 | 0 | 0 |  | Fe-Cr-Ni-Mo-Nb
6428 | 7 | 16 | 23 | 7 | 46 | 62.2228 | 0.3409613 | 0.1521149 | 1034.586 | 0 | 0 | 0 |  | Fe-Cr-Ni-Mo-Nb
6429 | 29 | 52 | 3 | 4 | 12 | 91.23283 | 0.2704328 | 0.1145457 | 835.1922 | 0 | 0 | 0 |  | Fe-Cr-Ni-Mo-Nb
6430 | 27 | 46 | 4 | 8 | 16 | 88.70584 | 0.2797461 | 0.1241757 | 944.4735 | 0 | 0 | 0 |  | Fe-Cr-Ni-Mo-Nb
6431 | 24 | 39 | 6 | 10 | 21 | 84.4283 | 0.2911058 | 0.1342288 | 1043.292 | 0 | 0 | 0 |  | Fe-Cr-Ni-Mo-Nb
6432 | 21 | 34 | 9 | 12 | 25 | 81.49603 | 0.2992744 | 0.1383319 | 1076.606 | 0 | 0 | 0 |  | Fe-Cr-Ni-Mo-Nb
6433 | 17 | 29 | 13 | 13 | 28 | 78.72802 | 0.3065341 | 0.1424948 | 1108.047 | 0 | 0 | 0 |  | Fe-Cr-Ni-Mo-Nb
6434 | 14 | 24 | 17 | 14 | 31 | 76.06612 | 0.3134564 | 0.1456324 | 1124.851 | 0 | 0 | 0 |  | Fe-Cr-Ni-Mo-Nb
6435 | 11 | 19 | 23 | 13 | 34 | 72.33328 | 0.321675 | 0.1510133 | 1146.825 | 0 | 0 | 0 |  | Fe-Cr-Ni-Mo-Nb
6436 | 8 | 15 | 29 | 12 | 36 | 69.45465 | 0.3280646 | 0.1559846 | 1168.451 | 0 | 0 | 0 |  | Fe-Cr-Ni-Mo-Nb
6437 | 6 | 12 | 36 | 9 | 37 | 66.20963 | 0.3342971 | 0.1626695 | 1193.439 | 0 | 0 | 0 |  | Fe-Cr-Ni-Mo-Nb
6438 | 38 | 43 | 3 | 6 | 10 | 91.1135 | 0.273327 | 0.1137877 | 830.8757 | 0 | 0 | 0 |  | Fe-Cr-Ni-Mo-Nb
6439 | 34 | 38 | 4 | 10 | 13 | 89.73061 | 0.2800268 | 0.1260211 | 979.3486 | 0 | 0 | 0 |  | Fe-Cr-Ni-Mo-Nb
6440 | 29 | 33 | 7 | 14 | 16 | 88.27206 | 0.2866946 | 0.1324559 | 1062.591 | 0 | 0 | 0 |  | Fe-Cr-Ni-Mo-Nb
6441 | 25 | 29 | 10 | 17 | 19 | 86.59893 | 0.2926315 | 0.1357762 | 1101.592 | 0 | 0 | 0 |  | Fe-Cr-Ni-Mo-Nb
6442 | 20 | 25 | 15 | 19 | 21 | 85.08261 | 0.2977113 | 0.1394718 | 1142.821 | 0 | 0 | 0 |  | Fe-Cr-Ni-Mo-Nb
6443 | 16 | 21 | 20 | 19 | 24 | 81.93488 | 0.3048006 | 0.1442156 | 1175.239 | 0 | 0 | 0 |  | Fe-Cr-Ni-Mo-Nb
6444 | 12 | 17 | 26 | 18 | 26 | 78.86212 | 0.3114068 | 0.1496695 | 1211.387 | 0 | 0 | 0 |  | Fe-Cr-Ni-Mo-Nb
6445 | 9 | 13 | 34 | 17 | 28 | 75.83224 | 0.3178388 | 0.1554594 | 1243.854 | 0 | 0 | 0 |  | Fe-Cr-Ni-Mo-Nb
6446 | 6 | 11 | 43 | 12 | 28 | 72.06283 | 0.3240024 | 0.1630258 | 1273.458 | 1 | 0 | 0 |  | Fe-Cr-Ni-Mo-Nb
6447 | 45 | 35 | 3 | 9 | 8 | 91.87472 | 0.2750444 | 0.1128599 | 832.7948 | 0 |  | 0 |  | Fe-Cr-Ni-Mo-Nb
6448 | 39 | 31 | 5 | 14 | 10 | 92.02452 | 0.2792039 | 0.1243232 | 986.1386 | 0 | 0 | 0 |  | Fe-Cr-Ni-Mo-Nb
6449 | 33 | 27 | 8 | 19 | 12 | 92.0449 | 0.2833345 | 0.1298812 | 1073.153 | 0 | 0 | 0 |  | Fe-Cr-Ni-Mo-Nb
6450 | 28 | 24 | 12 | 22 | 14 | 91.15916 | 0.2875297 | 0.1327189 | 1112.877 | 0 | 0 | 0 |  | Fe-Cr-Ni-Mo-Nb
6451 | 23 | 20 | 17 | 24 | 16 | 89.55632 | 0.2926596 | 0.1371419 | 1164.683 | 0 | 0 | 0 |  | Fe-Cr-Ni-Mo-Nb
6452 | 18 | 17 | 22 | 25 | 18 | 87.74848 | 0.2974156 | 0.1410529 | 1204.229 | 0 | 0 | 0 |  | Fe-Cr-Ni-Mo-Nb
6453 | 13 | 13 | 30 | 24 | 20 | 84.52796 | 0.3041458 | 0.1474195 | 1254.187 | 0 | 0 | 0 |  | Fe-Cr-Ni-Mo-Nb
6454 | 9 | 11 | 38 | 22 | 20 | 82.56373 | 0.3077891 | 0.152474 | 1292.004 | 0 | 0 | 0 |  | Fe-Cr-Ni-Mo-Nb
6455 | 6 | 8 | 50 | 16 | 20 | 77.85668 | 0.3152141 | 0.1595709 | 1308.945 | 1 | 0 | 0 |  | Fe-Cr-Ni-Mo-Nb
6456 | 50 | 25 | 3 | 14 | 7 | 92.52604 | 0.2787178 | 0.1194284 | 928.9546 | 0 | 0 | 0 |  | Fe-Cr-Ni-Mo-Nb
6457 | 42 | 23 | 6 | 21 | 8 | 94.83247 | 0.2794736 | 0.1234279 | 1014.561 | 0 | 0 | 0 |  | Fe-Cr-Ni-Mo-Nb
6458 | 36 | 20 | 9 | 26 | 9 | 95.79556 | 0.2814344 | 0.1271677 | 1085.591 | 0 | 0 | 0 |  | Fe-Cr-Ni-Mo-Nb
6459 | 29 | 18 | 13 | 28 | 11 | 94.81592 | 0.2851649 | 0.1319238 | 1150.199 | 0 | 0 | 0 |  | Fe-Cr-Ni-Mo-Nb
6460 | 24 | 16 | 18 | 30 | 12 | 94.29324 | 0.2877835 | 0.1334924 | 1173.269 | 0 | 0 | 0 |  | Fe-Cr-Ni-Mo-Nb
6461 | 18 | 13 | 25 | 31 | 14 | 92.25231 | 0.2928369 | 0.137436 | 1212.513 | 0 | 0 | 0 |  | Fe-Cr-Ni-Mo-Nb
6462 | 13 | 10 | 32 | 30 | 15 | 90.05359 | 0.2974684 | 0.1428539 | 1265.088 | 0 | 0 | 0 |  | Fe-Cr-Ni-Mo-Nb
6463 | 8 | 8 | 42 | 26 | 15 | 86.99752 | 0.3023577 | 0.1494827 | 1312.848 | 0 | 0 | 0 |  | Fe-Cr-Ni-Mo-Nb
6464 | 5 | 6 | 55 | 19 | 15 | 81.916 | 0.3095515 | 0.1547625 | 1302.718 | 1 | 0 | 0 |  | Fe-Cr-Ni-Mo-Nb
6465 | 52 | 17 | 3 | 21 | 7 | 93.93406 | 0.2816179 | 0.1229072 | 1001.447 | 0 | 0 | 0 |  | Fe-Cr-Ni-Mo-Nb
6466 | 43 | 16 | 6 | 28 | 7 | 97.27718 | 0.2801211 | 0.1250738 | 1073.809 | 0 | 0 | 0 |  | Fe-Cr-Ni-Mo-Nb
6467 | 36 | 15 | 9 | 33 | 7 | 99.48041 | 0.2794499 | 0.1257385 | 1113.651 | 0 | 0 | 0 |  | Fe-Cr-Ni-Mo-Nb
6468 | 30 | 13 | 14 | 36 | 8 | 99.3831 | 0.2817836 | 0.1273521 | 1143.459 | 0 | 0 | 0 |  | Fe-Cr-Ni-Mo-Nb
6469 | 24 | 11 | 19 | 38 | 9 | 98.94438 | 0.2842811 | 0.1299386 | 1182.768 | 0 | 0 | 0 |  | Fe-Cr-Ni-Mo-Nb
6470 | 18 | 9 | 25 | 38 | 10 | 97.61427 | 0.2875755 | 0.1342787 | 1235.072 | 0 | 0 | 0 |  | Fe-Cr-Ni-Mo-Nb
6471 | 12 | 7 | 33 | 37 | 11 | 95.55758 | 0.2916354 | 0.1392805 | 1285.037 | 1 | 0 | 0 |  | Fe-Cr-Ni-Mo-Nb
6472 | 7 | 5 | 44 | 32 | 12 | 91.27526 | 0.2979947 | 0.1469929 | 1336.922 | 1 | 0 | 0 |  | Fe-Cr-Ni-Mo-Nb
6473 | 4 | 4 | 57 | 23 | 12 | 85.5063 | 0.3052958 | 0.1525135 | 1323.404 | 1 | 0 | 0 |  | Fe-Cr-Ni-Mo-Nb
6474 | 42 | 10 | 6 | 37 | 5 | 101.6936 | 0.2781318 | 0.1238985 | 1115.174 | 0 | 0 | 0 |  | Fe-Cr-Ni-Mo-Nb
6475 | 35 | 10 | 9 | 41 | 5 | 103.5958 | 0.2772757 | 0.1235838 | 1135.988 | 0 | 0 | 0 |  | Fe-Cr-Ni-Mo-Nb
6476 | 28 | 9 | 13 | 44 | 6 | 103.9203 | 0.2787367 | 0.1247169 | 1163.815 | 0 | 0 | 0 |  | Fe-Cr-Ni-Mo-Nb
6477 | 22 | 8 | 18 | 45 | 7 | 103.2321 | 0.2809566 | 0.1269126 | 1193.811 | 0 | 0 | 0 |  | Fe-Cr-Ni-Mo-Nb
6478 | 16 | 6 | 25 | 45 | 8 | 101.7216 | 0.2843701 | 0.1309869 | 1241.315 | 0 | 0 | 0 |  | Fe-Cr-Ni-Mo-Nb
6479 | 11 | 5 | 32 | 43 | 9 | 99.49624 | 0.2879319 | 0.1359005 | 1288.116 | 0 | 0 | 0 |  | Fe-Cr-Ni-Mo-Nb
6480 | 6 | 3 | 43 | 38 | 11 | 94.48922 | 0.2951727 | 0.1441732 | 1344.924 | 1 | 0 | 0 |  | Fe-Cr-Ni-Mo-Nb
6481 | 32 | 6 | 9 | 50 | 3 | 108.3701 | 0.2743938 | 0.1197271 | 1138.548 | 0 | 0 | 0 |  | Fe-Cr-Ni-Mo-Nb
6482 | 25 | 6 | 13 | 52 | 4 | 108.4395 | 0.275581 | 0.1203103 | 1153.741 | 0 | 0 | 0 |  | Fe-Cr-Ni-Mo-Nb
6483 | 19 | 5 | 18 | 53 | 5 | 107.7355 | 0.277746 | 0.1223211 | 1181.68 | 0 | 0 | 0 |  | Fe-Cr-Ni-Mo-Nb
6484 | 13 | 4 | 23 | 53 | 6 | 106.7808 | 0.2801008 | 0.1252724 | 1220.586 | 0 | 0 | 0 |  | Fe-Cr-Ni-Mo-Nb
6485 | 8 | 4 | 30 | 50 | 8 | 103.4516 | 0.2845084 | 0.1309081 | 1268.084 | 0 | 0 | 0 |  | Fe-Cr-Ni-Mo-Nb
6486 | 12 | 47 | 5 | 33 | 3 | 112.059 | 0.2528866 | 0.1038228 | 892.2855 | 0 | 0 | 0 |  | Fe-Cr-Ni-Mo-Nb
6487 | 11 | 40 | 5 | 39 | 5 | 111.2814 | 0.2588524 | 0.107247 | 951.2016 | 0 |  | 0 |  | Fe-Cr-Ni-Mo-Nb
6488 | 10 | 34 | 4 | 44 | 7 | 110.6587 | 0.2635747 | 0.106668 | 956.5909 | 0 | 0 | 0 |  | Fe-Cr-Ni-Mo-Nb
6489 | 9 | 27 | 4 | 49 | 11 | 107.8179 | 0.271474 | 0.1063573 | 951.6059 | 0 | 0 | 0 |  | Fe-Cr-Ni-Mo-Nb
6490 | 7 | 22 | 3 | 53 | 14 | 106.4114 | 0.2763395 | 0.1003303 | 877.6712 | 0 | 0 | 0 |  | Fe-Cr-Ni-Mo-Nb
6491 | 19 | 51 | 6 | 21 | 3 | 107.1726 | 0.2527885 | 0.101277 | 805.6048 | 0 | 0 | 0 |  | Fe-Cr-Ni-Mo-Nb
6492 | 17 | 44 | 7 | 27 | 5 | 106.4572 | 0.2594014 | 0.109981 | 928.524 | 0 | 0 | 0 |  | Fe-Cr-Ni-Mo-Nb
6493 | 16 | 38 | 8 | 32 | 7 | 105.3882 | 0.265239 | 0.1151015 | 1003.754 | 0 | 0 | 0 |  | Fe-Cr-Ni-Mo-Nb
6494 | 14 | 32 | 8 | 36 | 10 | 103.5986 | 0.2716176 | 0.1177866 | 1044.064 | 0 | 0 | 0 |  | Fe-Cr-Ni-Mo-Nb
6495 | 11 | 26 | 9 | 40 | 14 | 100.9822 | 0.2791003 | 0.1187235 | 1054.728 | 0 | 0 | 0 |  | Fe-Cr-Ni-Mo-Nb
6496 | 9 | 21 | 8 | 44 | 18 | 98.87135 | 0.2851497 | 0.1151965 | 1008.522 | 0 | 0 | 0 |  | Fe-Cr-Ni-Mo-Nb
6497 | 7 | 16 | 7 | 46 | 23 | 95.44085 | 0.2925712 | 0.1093181 | 921.4792 | 0 | 0 | 0 |  | Fe-Cr-Ni-Mo-Nb
6498 | 29 | 52 | 4 | 12 | 3 | 102.75 | 0.2536873 | 0.09334658 | 671.4959 | 0 | 0 | 0 |  | Fe-Cr-Ni-Mo-Nb
6499 | 27 | 46 | 8 | 16 | 4 | 101.8617 | 0.2597743 | 0.1029976 | 788.2978 | 0 | 0 | 0 |  | Fe-Cr-Ni-Mo-Nb
6500 | 24 | 39 | 10 | 21 | 6 | 100.9244 | 0.2664045 | 0.1144489 | 938.4414 | 0 | 0 | 0 |  | Fe-Cr-Ni-Mo-Nb
6501 | 21 | 34 | 12 | 25 | 9 | 99.02902 | 0.2732874 | 0.1223353 | 1040.006 | 0 | 0 | 0 |  | Fe-Cr-Ni-Mo-Nb
6502 | 17 | 29 | 13 | 28 | 13 | 96.36906 | 0.2808235 | 0.1275492 | 1103.371 | 0 | 0 | 0 |  | Fe-Cr-Ni-Mo-Nb
6503 | 14 | 24 | 14 | 31 | 17 | 93.7345 | 0.2879781 | 0.1297741 | 1126.03 | 0 | 0 | 0 |  | Fe-Cr-Ni-Mo-Nb
6504 | 11 | 19 | 13 | 34 | 23 | 90.07451 | 0.2966244 | 0.1281717 | 1091.017 | 0 | 0 | 0 |  | Fe-Cr-Ni-Mo-Nb
6505 | 8 | 15 | 12 | 36 | 29 | 86.46194 | 0.304478 | 0.1233531 | 1012.729 | 0 | 0 | 0 |  | Fe-Cr-Ni-Mo-Nb
6506 | 6 | 12 | 9 | 37 | 36 | 82.38874 | 0.3124673 | 0.1138911 | 876.8913 | 0 | 0 | 0 |  | Fe-Cr-Ni-Mo-Nb
6507 | 38 | 43 | 6 | 10 | 3 | 98.68785 | 0.2613954 | 0.09399702 | 657.7277 | 0 | 0 | 0 |  | Fe-Cr-Ni-Mo-Nb
6508 | 34 | 38 | 10 | 13 | 4 | 97.98258 | 0.2663297 | 0.1052671 | 790.0561 | 0 | 0 | 0 |  | Fe-Cr-Ni-Mo-Nb
6509 | 29 | 33 | 14 | 16 | 7 | 95.59948 | 0.2742728 | 0.1184974 | 944.4124 | 0 | 0 | 0 |  | Fe-Cr-Ni-Mo-Nb
6510 | 25 | 29 | 17 | 19 | 10 | 93.58291 | 0.280903 |  |  | 0 | 0 | 0 |  | Fe-Cr-Ni-Mo-Nb
6511 | 20 | 25 | 19 | 21 | 15 | 89.9288 | 0.2898173 | 0.1353199 | 1134.771 | 0 | 0 | 0 |  | Fe-Cr-Ni-Mo-Nb
6512 | 16 | 21 | 19 | 24 | 20 | 87.13446 | 0.2973199 | 0.1385817 | 1166.742 | 0 | 0 | 0 |  | Fe-Cr-Ni-Mo-Nb
6513 | 12 | 17 | 18 | 26 | 26 | 83.48148 | 0.3058119 | 0.1375902 | 1134.826 | 0 | 0 | 0 |  | Fe-Cr-Ni-Mo-Nb
6514 | 9 | 13 | 17 | 28 | 34 | 78.98313 | 0.3154806 | 0.1349274 | 1071.074 | 0 | 0 | 0 |  | Fe-Cr-Ni-Mo-Nb
6515 | 6 | 11 | 12 | 28 | 43 | 73.99747 | 0.3251601 | 0.1221298 | 888.7173 | 0 | 0 | 0 |  | Fe-Cr-Ni-Mo-Nb
6516 | 45 | 35 | 9 | 8 | 3 | 94.86991 | 0.2687166 | 0.09302049 | 627.3303 | 0 | 0 | 0 |  | Fe-Cr-Ni-Mo-Nb
6517 | 39 | 31 | 14 | 10 | 5 | 93.09886 | 0.2749601 | 0.1082386 | 791.7642 | 0 | 0 | 0 |  | Fe-Cr-Ni-Mo-Nb
6518 | 33 | 27 | 19 | 12 | 8 | 90.52908 | 0.2826009 | 0.1217925 | 940.8379 | 0 | 0 | 0 |  | Fe-Cr-Ni-Mo-Nb
6519 | 28 | 24 | 22 | 14 | 12 | 87.71057 | 0.2901598 | 0.133175 | 1064.732 | 0 | 0 | 0 |  | Fe-Cr-Ni-Mo-Nb
6520 | 23 | 20 | 24 | 16 | 17 | 84.24463 | 0.2989453 | 0.1429644 | 1165.502 | 0 | 0 | 0 |  | Fe-Cr-Ni-Mo-Nb
6521 | 18 | 17 | 25 | 18 | 22 | 81.32674 | 0.3063059 | 0.147827 | 1208.843 | 0 | 0 | 0 |  | Fe-Cr-Ni-Mo-Nb
6522 | 13 | 13 | 24 | 20 | 30 | 76.72483 | 0.3168516 | 0.1486595 | 1185.851 | 0 | 0 | 0 |  | Fe-Cr-Ni-Mo-Nb
6523 | 9 | 11 | 22 | 20 | 38 | 72.03339 | 0.3263687 | 0.1448664 | 1098.614 | 0 | 0 | 0 |  | Fe-Cr-Ni-Mo-Nb
6524 | 6 | 8 | 16 | 20 | 50 | 65.80971 | 0.3390844 | 0.13038 | 887.0068 | 0 | 0 | 0 |  | Fe-Cr-Ni-Mo-Nb
6525 | 50 | 25 | 14 | 7 | 3 | 90.97961 | 0.2775952 | 0.0954705 | 635.363 | 0 | 0 | 0 |  | Fe-Cr-Ni-Mo-Nb
6526 | 42 | 23 | 21 | 8 | 6 | 88.2725 | 0.2848192 | 0.1109924 | 791.1601 | 0 | 0 | 0 |  | Fe-Cr-Ni-Mo-Nb
6527 | 36 | 20 | 26 | 9 | 9 | 85.55459 | 0.2919386 | 0.1244124 | 929.266 | 0 | 0 | 0 |  | Fe-Cr-Ni-Mo-Nb
6528 | 29 | 18 | 28 | 11 | 13 | 83.30748 | 0.2983664 | 0.1379393 | 1078.726 | 0 | 0 | 0 |  | Fe-Cr-Ni-Mo-Nb
6529 | 24 | 16 | 30 | 12 | 18 | 79.95392 | 0.3061496 | 0.1478421 | 1171.705 | 0 | 0 | 0 |  | Fe-Cr-Ni-Mo-Nb
6530 | 18 | 13 | 31 | 14 | 25 | 76.03126 | 0.3156301 | 0.1554462 | 1233.721 | 0 | 0 | 0 |  | Fe-Cr-Ni-Mo-Nb
6531 | 13 | 10 | 30 | 15 | 32 | 71.89871 | 0.3249626 | 0.1564363 | 1209.417 | 0 | 0 | 0 |  | Fe-Cr-Ni-Mo-Nb
6532 | 8 | 8 | 26 | 15 | 42 | 66.39126 | 0.336471 | 0.1501549 | 1083.687 | 1 | 0 | 0 |  | Fe-Cr-Ni-Mo-Nb
6533 | 5 | 6 | 19 | 15 | 55 | 60.49423 | 0.3487735 | 0.134435 | 864.0171 | 1 | 0 | 0 |  | Fe-Cr-Ni-Mo-Nb
6534 | 52 | 17 | 21 | 7 | 3 | 88.03743 | 0.2852421 | 0.09500217 | 618.0339 | 0 | 0 | 0 |  | Fe-Cr-Ni-Mo-Nb
6535 | 43 | 16 | 28 | 7 | 6 | 85.18455 | 0.2919135 | 0.1113139 | 775.7956 | 0 | 0 | 0 |  | Fe-Cr-Ni-Mo-Nb
6536 | 36 | 15 | 33 | 7 | 9 | 82.51975 | 0.2980075 | 0.124338 | 902.1466 | 0 | 0 | 0 |  | Fe-Cr-Ni-Mo-Nb
6537 | 30 | 13 | 36 | 8 | 14 | 79.05706 | 0.3062841 | 0.1407159 | 1063.428 | 0 | 0 | 0 |  | Fe-Cr-Ni-Mo-Nb
6538 | 24 | 11 | 38 | 9 | 19 | 75.86531 | 0.3139279 | 0.1523947 | 1174.241 | 0 | 0 | 0 |  | Fe-Cr-Ni-Mo-Nb
6539 | 18 | 9 | 38 | 10 | 25 | 72.31812 | 0.3221999 | 0.1598833 | 1231.57 | 0 | 0 | 0 |  | Fe-Cr-Ni-Mo-Nb
6540 | 12 | 7 | 37 | 11 | 33 | 68.06569 | 0.3318184 | 0.1630847 | 1226.324 | 0 | 0 | 0 |  | Fe-Cr-Ni-Mo-Nb
6541 | 7 | 5 | 32 | 12 | 44 | 62.96287 | 0.343052 | 0.1574547 | 1111.115 | 0 | 0 | 0 |  | Fe-Cr-Ni-Mo-Nb
6542 | 4 | 4 | 23 | 12 | 57 | 57.49501 | 0.3545653 | 0.1398304 | 875.9008 | 1 | 0 | 0 |  | Fe-Cr-Ni-Mo-Nb
6543 | 42 | 10 | 37 | 5 | 6 | 81.66354 | 0.2993147 | 0.1093195 | 730.1564 | 1 | 0 | 0 |  | Fe-Cr-Ni-Mo-Nb
6544 | 35 | 10 | 41 | 5 | 9 | 79.38936 | 0.3044443 | 0.1234752 | 865.5123 | 0 | 0 | 0 |  | Fe-Cr-Ni-Mo-Nb
6545 | 28 | 9 | 44 | 6 | 13 | 76.9104 | 0.3106882 | 0.13953 | 1025.752 | 0 | 0 | 0 |  | Fe-Cr-Ni-Mo-Nb
6546 | 22 | 8 | 45 | 7 | 18 | 74.04756 | 0.3175168 | 0.1527737 | 1153.505 | 0 | 0 | 0 |  | Fe-Cr-Ni-Mo-Nb
6547 | 16 | 6 | 45 | 8 | 25 | 70.00787 | 0.3268313 | 0.1631498 | 1234.728 | 0 | 0 | 0 |  | Fe-Cr-Ni-Mo-Nb
6548 | 11 | 5 | 43 | 9 | 32 | 66.65187 | 0.3344588 | 0.1668468 | 1242.643 | 0 | 0 | 0 |  | Fe-Cr-Ni-Mo-Nb
6549 | 6 | 3 | 38 | 11 | 43 | 62.27192 | 0.3445946 | 0.163554 | 1161.788 | 0 | 0 | 0 |  | Fe-Cr-Ni-Mo-Nb
6550 | 32 | 6 | 50 | 3 | 9 | 76.45997 | 0.3105164 | 0.1219132 | 822.5267 | 1 | 0 | 0 |  | Fe-Cr-Ni-Mo-Nb
6551 | 25 | 6 | 52 | 4 | 13 | 74.38342 | 0.3157602 | 0.138926 | 991.3193 | 0 |  | 0 |  | Fe-Cr-Ni-Mo-Nb
6552 | 19 | 5 | 53 | 5 | 18 | 71.5781 | 0.3225293 | 0.1530812 | 1125.996 | 0 | 0 | 0 |  | Fe-Cr-Ni-Mo-Nb
6553 | 13 | 4 | 53 | 6 | 23 | 68.88797 | 0.3290158 | 0.162789 | 1210.9 | 0 | 0 | 0 |  | Fe-Cr-Ni-Mo-Nb
6554 | 8 | 4 | 50 | 8 | 30 | 66.51543 | 0.3348538 | 0.1683939 | 1254.131 | 0 | 0 | 0 |  | Fe-Cr-Ni-Mo-Nb
6555 | 12 | 47 | 5 | 3 | 33 | 75.47402 | 0.3049983 | 0.1383327 | 1003.341 | 0 | 0 | 0 |  | Fe-Cr-Ni-Mo-Nb
6556 | 11 | 40 | 5 | 5 | 39 | 71.45977 | 0.3159289 | 0.138461 | 980.1327 | 0 | 0 | 0 |  | Fe-Cr-Ni-Mo-Nb
6557 | 10 | 34 | 4 | 7 | 44 | 68.42981 | 0.3243418 | 0.1345758 | 921.9684 | 0 | 0 | 0 |  | Fe-Cr-Ni-Mo-Nb
6558 | 9 | 27 | 4 | 11 | 49 | 66.54962 | 0.3311619 | 0.1284848 | 855.1153 | 0 | 0 | 0 |  | Fe-Cr-Ni-Mo-Nb
6559 | 7 | 22 | 3 | 14 | 53 | 65.02491 | 0.3363093 | 0.1185516 | 754.0238 | 0 | 0 | 0 |  | Fe-Cr-Ni-Mo-Nb
6560 | 19 | 51 | 6 | 3 | 21 | 83.9205 | 0.2858794 | 0.1308666 | 976.576 | 0 | 0 | 0 |  | Fe-Cr-Ni-Mo-Nb
6561 | 17 | 44 | 7 | 5 | 27 | 79.2255 | 0.2984317 | 0.1380396 | 1033.408 | 0 | 0 | 0 |  | Fe-Cr-Ni-Mo-Nb
6562 | 16 | 38 | 8 | 7 | 32 | 75.78458 | 0.3079234 | 0.14083 | 1044.663 | 0 | 0 | 0 |  | Fe-Cr-Ni-Mo-Nb
6563 | 14 | 32 | 8 | 10 | 36 | 73.6011 | 0.3150396 | 0.1400328 | 1029.752 | 0 | 0 | 0 |  | Fe-Cr-Ni-Mo-Nb
6564 | 11 | 26 | 9 | 14 | 40 | 72.07729 | 0.3210902 | 0.1364972 | 991.4034 | 0 | 0 | 0 |  | Fe-Cr-Ni-Mo-Nb
6565 | 9 | 21 | 8 | 18 | 44 | 70.97409 | 0.3257538 | 0.1292407 | 916.3866 | 0 | 0 | 0 |  | Fe-Cr-Ni-Mo-Nb
6566 | 7 | 16 | 7 | 23 | 46 | 71.32341 | 0.3277307 | 0.1193252 | 828.6853 | 0 | 0 | 0 |  | Fe-Cr-Ni-Mo-Nb
6567 | 29 | 52 | 4 | 3 | 12 | 90.61691 | 0.2709912 | 0.1142488 | 825.4185 | 0 | 0 | 0 |  | Fe-Cr-Ni-Mo-Nb
6568 | 27 | 46 | 8 | 4 | 16 | 86.29098 | 0.2821689 | 0.1246135 | 920.6336 | 0 | 0 | 0 |  | Fe-Cr-Ni-Mo-Nb
6569 | 24 | 39 | 10 | 6 | 21 | 82.01787 | 0.2937758 | 0.1368446 | 1040.663 | 0 | 0 | 0 |  | Fe-Cr-Ni-Mo-Nb
6570 | 21 | 34 | 12 | 9 | 25 | 79.72937 | 0.3013473 | 0.1410651 | 1082.865 | 0 | 0 | 0 |  | Fe-Cr-Ni-Mo-Nb
6571 | 17 | 29 | 13 | 13 | 28 | 78.72802 | 0.3065341 | 0.1424948 | 1108.047 | 0 | 0 | 0 |  | Fe-Cr-Ni-Mo-Nb
6572 | 14 | 24 | 14 | 17 | 31 | 77.80332 | 0.3112596 | 0.1414907 | 1103.22 | 0 | 0 | 0 |  | Fe-Cr-Ni-Mo-Nb
6573 | 11 | 19 | 13 | 23 | 34 | 78.05116 | 0.3142165 | 0.1353811 | 1054.559 | 0 | 0 | 0 |  | Fe-Cr-Ni-Mo-Nb
6574 | 8 | 15 | 12 | 29 | 36 | 79.06692 | 0.3153014 | 0.1270439 | 984.0423 | 0 | 0 | 0 |  | Fe-Cr-Ni-Mo-Nb
6575 | 6 | 12 | 9 | 36 | 37 | 81.36627 | 0.3139624 | 0.1144036 | 873.6289 | 0 | 0 | 0 |  | Fe-Cr-Ni-Mo-Nb
6576 | 38 | 43 | 6 | 3 | 10 | 89.2451 | 0.2750799 | 0.1119482 | 791.4323 | 0 | 0 | 0 |  | Fe-Cr-Ni-Mo-Nb
6577 | 34 | 38 | 10 | 4 | 13 | 86.00233 | 0.2837852 | 0.1258158 | 932.1503 | 0 | 0 | 0 |  | Fe-Cr-Ni-Mo-Nb
6578 | 29 | 33 | 14 | 7 | 16 | 83.99529 | 0.2912559 | 0.1352346 | 1038.617 | 0 | 0 | 0 |  | Fe-Cr-Ni-Mo-Nb
6579 | 25 | 29 | 17 | 10 | 19 | 82.42534 | 0.2972819 | 0.1403642 | 1097.894 | 0 | 0 | 0 |  | Fe-Cr-Ni-Mo-Nb
6580 | 20 | 25 | 19 | 15 | 21 | 82.73584 | 0.3003911 | 0.1430452 | 1152.059 | 0 | 0 | 0 |  | Fe-Cr-Ni-Mo-Nb
6581 | 16 | 21 | 19 | 20 | 24 | 82.51388 | 0.3041157 | 0.1430939 | 1170.266 | 0 | 0 | 0 |  | Fe-Cr-Ni-Mo-Nb
6582 | 12 | 17 | 18 | 26 | 26 | 83.48148 | 0.3058119 | 0.1390531 | 1151.957 | 0 | 0 | 0 |  | Fe-Cr-Ni-Mo-Nb
6583 | 9 | 13 | 17 | 34 | 28 | 85.34282 | 0.306129 | 0.1316375 | 1097.853 | 0 | 0 | 0 |  | Fe-Cr-Ni-Mo-Nb
6584 | 6 | 11 | 12 | 43 | 28 | 89.45039 | 0.3025135 | 0.1164217 | 965.3983 | 0 | 0 | 0 |  | Fe-Cr-Ni-Mo-Nb
6585 | 45 | 35 | 9 | 3 | 8 | 88.11145 | 0.2786554 | 0.1073645 | 735.5398 | 0 | 0 | 0 |  | Fe-Cr-Ni-Mo-Nb
6586 | 39 | 31 | 14 | 5 | 10 | 86.42038 | 0.2848158 | 0.1217192 | 890.9697 | 0 | 0 | 0 |  | Fe-Cr-Ni-Mo-Nb
6587 | 33 | 27 | 19 | 8 | 12 | 85.32317 | 0.2903074 | 0.131206 | 1003.457 | 0 | 0 | 0 |  | Fe-Cr-Ni-Mo-Nb
6588 | 28 | 24 | 22 | 12 | 14 | 85.20622 | 0.2938711 | 0.1364388 | 1078.453 | 0 | 0 | 0 |  | Fe-Cr-Ni-Mo-Nb
6589 | 23 | 20 | 24 | 17 | 16 | 85.45513 | 0.2971495 | 0.1416566 | 1162.929 | 0 | 0 | 0 |  | Fe-Cr-Ni-Mo-Nb
6590 | 18 | 17 | 25 | 22 | 18 | 86.01622 | 0.2993531 | 0.1436707 | 1211.946 | 0 | 0 | 0 |  | Fe-Cr-Ni-Mo-Nb
6591 | 13 | 13 | 24 | 30 | 20 | 87.93945 | 0.3002462 | 0.1409618 | 1222.789 | 0 | 0 | 0 |  | Fe-Cr-Ni-Mo-Nb
6592 | 9 | 11 | 22 | 38 | 20 | 91.55901 | 0.2975327 | 0.133893 | 1186.147 | 0 | 0 | 0 |  | Fe-Cr-Ni-Mo-Nb
6593 | 6 | 8 | 16 | 50 | 20 | 96.80837 | 0.293472 | 0.1178125 | 1045.997 | 0 | 0 | 0 |  | Fe-Cr-Ni-Mo-Nb
6594 | 50 | 25 | 14 | 3 | 7 | 85.54275 | 0.2857282 | 0.1100231 | 750.9311 | 0 | 0 | 0 |  | Fe-Cr-Ni-Mo-Nb
6595 | 42 | 23 | 21 | 6 | 8 | 85.63043 | 0.2887749 | 0.1158973 | 824.2592 | 0 |  | 0 |  | Fe-Cr-Ni-Mo-Nb
6596 | 36 | 20 | 26 | 9 | 9 | 85.55459 | 0.2919386 | 0.1244124 | 929.266 | 0 | 0 | 0 |  | Fe-Cr-Ni-Mo-Nb
6597 | 29 | 18 | 28 | 13 | 11 | 85.84778 | 0.2945636 | 0.1362063 | 1085.034 | 0 | 0 | 0 |  | Fe-Cr-Ni-Mo-Nb
6598 | 24 | 16 | 30 | 18 | 12 | 87.29868 | 0.2951666 | 0.1390192 | 1148.062 | 0 | 0 | 0 |  | Fe-Cr-Ni-Mo-Nb
6599 | 18 | 13 | 31 | 25 | 14 | 88.85014 | 0.2964974 | 0.1419938 | 1222.54 | 0 | 0 | 0 |  | Fe-Cr-Ni-Mo-Nb
6600 | 13 | 10 | 30 | 32 | 15 | 91.18284 | 0.2962398 | 0.1420127 | 1269.058 | 0 | 0 | 0 |  | Fe-Cr-Ni-Mo-Nb
6601 | 8 | 8 | 26 | 42 | 15 | 96.00181 | 0.2925729 | 0.1342046 | 1237.567 | 0 | 0 | 0 |  | Fe-Cr-Ni-Mo-Nb
6602 | 5 | 6 | 19 | 55 | 15 | 101.8218 | 0.2878249 | 0.1174212 | 1084.113 | 0 | 0 | 0 |  | Fe-Cr-Ni-Mo-Nb
6603 | 52 | 17 | 21 | 3 | 7 | 82.68745 | 0.2933577 | 0.1074241 | 708.6698 | 0 | 0 | 0 |  | Fe-Cr-Ni-Mo-Nb
6604 | 43 | 16 | 28 | 6 | 7 | 83.86385 | 0.2939152 | 0.1140627 | 794.5865 | 0 | 0 | 0 |  | Fe-Cr-Ni-Mo-Nb
6605 | 36 | 15 | 33 | 9 | 7 | 85.12659 | 0.2940599 | 0.1197072 | 873.8973 | 0 | 0 | 0 |  | Fe-Cr-Ni-Mo-Nb
6606 | 30 | 13 | 36 | 14 | 8 | 86.58933 | 0.2948946 | 0.1263068 | 975.3119 | 0 | 0 | 0 |  | Fe-Cr-Ni-Mo-Nb
6607 | 24 | 11 | 38 | 19 | 9 | 88.07829 | 0.2954955 | 0.1339975 | 1095.571 | 0 | 0 | 0 |  | Fe-Cr-Ni-Mo-Nb
6608 | 18 | 9 | 38 | 25 | 10 | 90.2241 | 0.2952579 | 0.1407138 | 1219.999 | 1 | 0 | 0 |  | Fe-Cr-Ni-Mo-Nb
6609 | 12 | 7 | 37 | 33 | 11 | 93.32077 | 0.2939738 | 0.1421038 | 1291.807 | 1 | 0 | 0 |  | Fe-Cr-Ni-Mo-Nb
6610 | 7 | 5 | 32 | 44 | 12 | 97.89829 | 0.2910101 | 0.1363401 | 1285.791 | 0 | 0 | 0 |  | Fe-Cr-Ni-Mo-Nb
6611 | 4 | 4 | 23 | 57 | 12 | 104.1578 | 0.2855512 | 0.1200167 | 1139.218 | 0 | 0 | 0 |  | Fe-Cr-Ni-Mo-Nb
6612 | 42 | 10 | 37 | 6 | 5 | 82.99257 | 0.2972767 | 0.106339 | 709.4693 | 1 | 0 | 0 |  | Fe-Cr-Ni-Mo-Nb
6613 | 35 | 10 | 41 | 9 | 5 | 84.6394 | 0.2964156 | 0.11313 | 799.5426 | 0 | 1 | 0 |  | Fe-Cr-Ni-Mo-Nb
6614 | 28 | 9 | 44 | 13 | 6 | 85.89009 | 0.2969961 | 0.1241952 | 944.2922 | 0 | 1 | 0 |  | Fe-Cr-Ni-Mo-Nb
6615 | 22 | 8 | 45 | 18 | 7 | 87.77667 | 0.2966607 | 0.1332221 | 1082 | 0 | 0 | 0 |  | Fe-Cr-Ni-Mo-Nb
6616 | 16 | 6 | 45 | 25 | 8 | 90.46682 | 0.2958696 | 0.1404766 | 1218.813 | 1 | 0 | 0 |  | Fe-Cr-Ni-Mo-Nb
6617 | 11 | 5 | 43 | 32 | 9 | 93.38654 | 0.2942009 | 0.1432288 | 1303.739 | 1 | 0 | 0 |  | Fe-Cr-Ni-Mo-Nb
6618 | 6 | 3 | 38 | 43 | 11 | 97.2042 | 0.2923368 | 0.1399524 | 1325.329 | 1 | 0 | 0 |  | Fe-Cr-Ni-Mo-Nb
6619 | 32 | 6 | 50 | 9 | 3 | 84.402 | 0.2982686 | 0.1046695 | 708.2175 | 1 | 1 | 1 | 708.2175 | Fe-Cr-Ni-Mo-Nb
6620 | 25 | 6 | 52 | 13 | 4 | 86.03329 | 0.2978807 | 0.1184409 | 879.2877 | 0 | 1 | 0 |  | Fe-Cr-Ni-Mo-Nb
6621 | 19 | 5 | 53 | 18 | 5 | 87.94704 | 0.2975078 | 0.1300475 | 1044.33 | 0 | 1 | 0 |  | Fe-Cr-Ni-Mo-Nb
6622 | 13 | 4 | 53 | 23 | 6 | 89.90887 | 0.2970172 | 0.1407846 | 1212.37 | 1 | 0 | 0 |  | Fe-Cr-Ni-Mo-Nb
6623 | 8 | 4 | 50 | 30 | 8 | 92.44448 | 0.2956676 | 0.1448938 | 1310.817 | 1 | 0 | 0 |  | Fe-Cr-Ni-Mo-Nb
6624 | 47 | 33 | 3 | 5 | 12 | 86.08233 | 0.284264 | 0.1216967 | 886.8733 | 0 |  | 0 |  | Fe-Cr-Ni-Mo-Nb
6625 | 40 | 39 | 5 | 5 | 11 | 88.50129 | 0.2786626 | 0.1175703 | 855.7389 | 0 | 0 | 0 |  | Fe-Cr-Ni-Mo-Nb
6626 | 34 | 44 | 7 | 4 | 10 | 90.16705 | 0.27394 | 0.1124404 | 805.3771 | 0 | 0 | 0 |  | Fe-Cr-Ni-Mo-Nb
6627 | 27 | 49 | 11 | 4 | 9 | 92.19768 | 0.2694831 | 0.1089692 | 777.8544 | 0 | 0 | 0 |  | Fe-Cr-Ni-Mo-Nb
6628 | 22 | 53 | 14 | 3 | 7 | 94.41929 | 0.2637307 | 0.09964865 | 684.6652 | 0 | 0 | 0 |  | Fe-Cr-Ni-Mo-Nb
6629 | 51 | 21 | 3 | 6 | 19 | 78.56069 | 0.3023854 | 0.1394955 | 1039.315 | 0 | 0 | 0 |  | Fe-Cr-Ni-Mo-Nb
6630 | 44 | 27 | 5 | 7 | 17 | 82.01055 | 0.2952502 | 0.1349184 | 1018.086 | 0 | 0 | 0 |  | Fe-Cr-Ni-Mo-Nb
6631 | 38 | 32 | 7 | 8 | 16 | 84.55342 | 0.2902077 | 0.1324647 | 1012.227 | 0 | 0 | 0 |  | Fe-Cr-Ni-Mo-Nb
6632 | 32 | 36 | 10 | 8 | 14 | 86.96903 | 0.2850187 | 0.1279312 | 976.4583 | 0 | 0 | 0 |  | Fe-Cr-Ni-Mo-Nb
6633 | 26 | 40 | 14 | 9 | 11 | 90.67787 | 0.2780222 | 0.1216783 | 930.2353 | 0 | 0 | 0 |  | Fe-Cr-Ni-Mo-Nb
6634 | 21 | 44 | 18 | 8 | 9 | 92.62828 | 0.2731738 | 0.1157067 | 868.9408 | 0 | 0 | 0 |  | Fe-Cr-Ni-Mo-Nb
6635 | 16 | 46 | 23 | 7 | 7 | 94.10368 | 0.2696352 | 0.1089022 | 796.5014 | 0 | 0 | 0 |  | Fe-Cr-Ni-Mo-Nb
6636 | 52 | 12 | 3 | 4 | 29 | 69.16643 | 0.3226211 | 0.152567 | 1094.621 | 0 | 0 | 0 |  | Fe-Cr-Ni-Mo-Nb
6637 | 46 | 16 | 4 | 8 | 27 | 73.60511 | 0.3149269 | 0.1487516 | 1111.512 | 0 | 0 | 0 |  | Fe-Cr-Ni-Mo-Nb
6638 | 39 | 21 | 6 | 10 | 24 | 77.63581 | 0.3072232 | 0.1443026 | 1104.916 | 0 | 0 | 0 |  | Fe-Cr-Ni-Mo-Nb
6639 | 34 | 25 | 9 | 12 | 21 | 81.5285 | 0.300099 | 0.1411097 | 1107.077 | 0 | 0 | 0 |  | Fe-Cr-Ni-Mo-Nb
6640 | 29 | 28 | 13 | 13 | 17 | 85.31067 | 0.2930608 | 0.1366119 | 1086.231 | 0 | 0 | 0 |  | Fe-Cr-Ni-Mo-Nb
6641 | 24 | 31 | 17 | 14 | 14 | 88.57372 | 0.2871717 | 0.1326725 | 1065.595 | 0 | 0 | 0 |  | Fe-Cr-Ni-Mo-Nb
6642 | 19 | 34 | 23 | 13 | 11 | 90.7461 | 0.2823757 | 0.1280097 | 1019.882 | 0 | 0 | 0 |  | Fe-Cr-Ni-Mo-Nb
6643 | 15 | 36 | 29 | 12 | 8 | 92.7246 | 0.2780823 | 0.1206228 | 941.4073 | 0 | 0 | 0 |  | Fe-Cr-Ni-Mo-Nb
6644 | 12 | 37 | 36 | 9 | 6 | 92.50684 | 0.2768533 | 0.1128999 | 840.6415 | 0 | 0 | 0 |  | Fe-Cr-Ni-Mo-Nb
6645 | 43 | 10 | 3 | 6 | 38 | 65.14289 | 0.332977 | 0.1530764 | 1069.541 | 0 | 0 | 0 |  | Fe-Cr-Ni-Mo-Nb
6646 | 38 | 13 | 4 | 10 | 34 | 69.97415 | 0.3243074 | 0.1487696 | 1087.233 | 0 | 0 | 0 |  | Fe-Cr-Ni-Mo-Nb
6647 | 33 | 16 | 7 | 14 | 29 | 75.53258 | 0.3146145 | 0.1454829 | 1116.543 | 0 | 0 | 0 |  | Fe-Cr-Ni-Mo-Nb
6648 | 29 | 19 | 10 | 17 | 25 | 80.16493 | 0.3066192 | 0.1430795 | 1138.912 | 0 | 0 | 0 |  | Fe-Cr-Ni-Mo-Nb
6649 | 25 | 21 | 15 | 19 | 20 | 84.63286 | 0.2990328 | 0.1412109 | 1159.082 | 0 | 0 | 0 |  | Fe-Cr-Ni-Mo-Nb
6650 | 21 | 24 | 20 | 19 | 16 | 87.84866 | 0.2928458 | 0.139096 | 1156.838 | 0 | 0 | 0 |  | Fe-Cr-Ni-Mo-Nb
6651 | 17 | 26 | 26 | 18 | 12 | 90.43183 | 0.2876593 | 0.1352403 | 1123.92 | 0 | 0 | 0 |  | Fe-Cr-Ni-Mo-Nb
6652 | 13 | 28 | 34 | 17 | 9 | 92.08864 | 0.2841444 | 0.131766 | 1087.441 | 0 | 0 | 0 |  | Fe-Cr-Ni-Mo-Nb
6653 | 11 | 28 | 43 | 12 | 6 | 91.14684 | 0.2835855 | 0.1216936 | 942.6496 | 0 | 0 | 0 |  | Fe-Cr-Ni-Mo-Nb
6654 | 35 | 8 | 3 | 9 | 45 | 62.96201 | 0.3395518 | 0.1470586 | 996.681 | 0 | 0 | 0 |  | Fe-Cr-Ni-Mo-Nb
6655 | 31 | 10 | 5 | 14 | 39 | 68.78445 | 0.329274 | 0.1443974 | 1043.26 | 0 | 0 | 0 |  | Fe-Cr-Ni-Mo-Nb
6656 | 27 | 12 | 8 | 19 | 33 | 74.94417 | 0.3189133 | 0.1421631 | 1091.703 | 0 | 0 | 0 |  | Fe-Cr-Ni-Mo-Nb
6657 | 24 | 14 | 12 | 22 | 28 | 79.69009 | 0.310894 | 0.141956 | 1139.872 | 0 | 0 | 0 |  | Fe-Cr-Ni-Mo-Nb
6658 | 20 | 16 | 17 | 24 | 23 | 84.01337 | 0.3036798 | 0.1417966 | 1180.261 | 0 | 0 | 0 |  | Fe-Cr-Ni-Mo-Nb
6659 | 17 | 18 | 22 | 25 | 18 | 88.01948 | 0.2967897 | 0.1409774 | 1204.986 | 0 | 0 | 0 |  | Fe-Cr-Ni-Mo-Nb
6660 | 13 | 20 | 30 | 24 | 13 | 91.05404 | 0.2910558 | 0.1396181 | 1206.878 | 0 | 0 | 0 |  | Fe-Cr-Ni-Mo-Nb
6661 | 11 | 20 | 38 | 22 | 9 | 92.44666 | 0.2880793 | 0.1364232 | 1168.618 | 0 | 0 | 0 |  | Fe-Cr-Ni-Mo-Nb
6662 | 8 | 20 | 50 | 16 | 6 | 90.71488 | 0.2888289 | 0.1289936 | 1042.246 | 0 | 0 | 0 |  | Fe-Cr-Ni-Mo-Nb
6663 | 25 | 7 | 3 | 14 | 50 | 62.95839 | 0.3419808 | 0.1346104 | 888.0007 | 0 | 0 | 0 |  | Fe-Cr-Ni-Mo-Nb
6664 | 23 | 8 | 6 | 21 | 42 | 70.5254 | 0.3290401 | 0.1345367 | 974.9373 | 0 | 0 | 0 |  | Fe-Cr-Ni-Mo-Nb
6665 | 20 | 9 | 9 | 26 | 36 | 76.23798 | 0.3198607 | 0.1340174 | 1031.98 | 0 | 0 | 0 |  | Fe-Cr-Ni-Mo-Nb
6666 | 18 | 11 | 13 | 28 | 29 | 81.42722 | 0.3109298 | 0.1366665 | 1111.601 | 0 | 0 | 0 |  | Fe-Cr-Ni-Mo-Nb
6667 | 16 | 12 | 18 | 30 | 24 | 85.44337 | 0.3044603 | 0.1387164 | 1174.529 | 0 | 0 | 0 |  | Fe-Cr-Ni-Mo-Nb
6668 | 13 | 14 | 25 | 31 | 18 | 89.89453 | 0.2969794 | 0.1404254 | 1233.834 | 0 | 0 | 0 |  | Fe-Cr-Ni-Mo-Nb
6669 | 10 | 15 | 32 | 30 | 13 | 92.77606 | 0.2919526 | 0.1404527 | 1253.563 | 0 | 0 | 0 |  | Fe-Cr-Ni-Mo-Nb
6670 | 8 | 15 | 42 | 26 | 8 | 93.86055 | 0.288991 | 0.1379663 | 1215.219 | 0 | 0 | 0 |  | Fe-Cr-Ni-Mo-Nb
6671 | 6 | 15 | 55 | 19 | 5 | 91.45744 | 0.2904555 | 0.1311019 | 1084.426 | 0 | 0 | 0 |  | Fe-Cr-Ni-Mo-Nb
6672 | 17 | 7 | 3 | 21 | 52 | 65.75082 | 0.3388617 | 0.1197429 | 783.6938 | 0 | 0 | 0 |  | Fe-Cr-Ni-Mo-Nb
6673 | 16 | 7 | 6 | 28 | 43 | 73.32104 | 0.3264436 | 0.1224437 | 886.2716 | 0 | 0 | 0 |  | Fe-Cr-Ni-Mo-Nb
6674 | 15 | 7 | 9 | 33 | 36 | 79.25968 | 0.3172033 | 0.1247013 | 968.3923 | 0 | 0 | 0 |  | Fe-Cr-Ni-Mo-Nb
6675 | 13 | 8 | 14 | 36 | 30 | 84.07046 | 0.3096189 | 0.128873 | 1060.861 | 0 | 0 | 0 |  | Fe-Cr-Ni-Mo-Nb
6676 | 11 | 9 | 19 | 38 | 24 | 88.6129 | 0.3025498 | 0.1325153 | 1145.625 | 0 | 0 | 0 |  | Fe-Cr-Ni-Mo-Nb
6677 | 9 | 10 | 25 | 38 | 18 | 92.47275 | 0.2963186 | 0.1362392 | 1223.586 | 0 | 0 | 0 |  | Fe-Cr-Ni-Mo-Nb
6678 | 7 | 11 | 33 | 37 | 12 | 95.95943 | 0.2904297 | 0.1386915 | 1279.417 | 0 | 0 | 0 |  | Fe-Cr-Ni-Mo-Nb
6679 | 5 | 12 | 44 | 32 | 7 | 96.77057 | 0.287491 | 0.1390537 | 1272.867 | 0 | 0 | 0 |  | Fe-Cr-Ni-Mo-Nb
6680 | 4 | 12 | 57 | 23 | 4 | 93.50657 | 0.2896696 | 0.133066 | 1138.149 | 0 | 0 | 0 |  | Fe-Cr-Ni-Mo-Nb
6681 | 10 | 5 | 6 | 37 | 42 | 77.73641 | 0.3216252 | 0.1080089 | 781.3414 | 0 | 0 | 0 |  | Fe-Cr-Ni-Mo-Nb
6682 | 10 | 5 | 9 | 41 | 35 | 83.20196 | 0.3132768 | 0.1134172 | 884.8872 | 0 | 0 | 0 |  | Fe-Cr-Ni-Mo-Nb
6683 | 9 | 6 | 13 | 44 | 28 | 88.67549 | 0.3049128 | 0.11889 | 992.7849 | 0 | 0 | 0 |  | Fe-Cr-Ni-Mo-Nb
6684 | 8 | 7 | 18 | 45 | 22 | 92.84911 | 0.2984098 | 0.1250302 | 1100.764 | 0 | 0 | 0 |  | Fe-Cr-Ni-Mo-Nb
6685 | 6 | 8 | 25 | 45 | 16 | 96.72239 | 0.2923651 | 0.1308693 | 1204.934 | 0 | 0 | 0 |  | Fe-Cr-Ni-Mo-Nb
6686 | 5 | 9 | 32 | 43 | 11 | 99.17305 | 0.287936 | 0.1351575 | 1275.019 | 0 | 0 | 0 |  | Fe-Cr-Ni-Mo-Nb
6687 | 3 | 11 | 43 | 38 | 6 | 100.2413 | 0.2844195 | 0.1378403 | 1302.182 | 0 | 0 | 0 |  | Fe-Cr-Ni-Mo-Nb
6688 | 6 | 3 | 9 | 50 | 32 | 88.6151 | 0.3072779 | 0.1017819 | 800.397 | 0 | 0 | 0 |  | Fe-Cr-Ni-Mo-Nb
6689 | 6 | 4 | 13 | 52 | 25 | 93.73688 | 0.2995596 | 0.1102958 | 936.1793 | 0 | 0 | 0 |  | Fe-Cr-Ni-Mo-Nb
6690 | 5 | 5 | 18 | 53 | 19 | 98.03458 | 0.2931753 | 0.1173656 | 1055.135 | 0 | 0 | 0 |  | Fe-Cr-Ni-Mo-Nb
6691 | 4 | 6 | 23 | 53 | 13 | 102.2919 | 0.286881 | 0.1226056 | 1153.706 | 0 | 0 | 0 |  | Fe-Cr-Ni-Mo-Nb
6692 | 4 | 8 | 30 | 50 | 8 | 104.5331 | 0.2822487 | 0.1289702 | 1247.545 | 0 | 0 | 0 |  | Fe-Cr-Ni-Mo-Nb
6693 | 47 | 3 | 33 | 5 | 12 | 75.7439 | 0.3121587 | 0.1331213 | 942.8601 | 0 | 0 | 0 |  | Fe-Cr-Ni-Mo-Nb
6694 | 40 | 5 | 39 | 5 | 11 | 76.66916 | 0.3105233 | 0.1307892 | 924.9506 | 0 | 0 | 0 |  | Fe-Cr-Ni-Mo-Nb
6695 | 34 | 7 | 44 | 4 | 10 | 76.99806 | 0.3094588 | 0.1268003 | 881.0143 | 0 | 0 | 0 |  | Fe-Cr-Ni-Mo-Nb
6696 | 27 | 11 | 49 | 4 | 9 | 78.65924 | 0.3059211 | 0.1234894 | 857.3199 | 0 | 0 | 0 |  | Fe-Cr-Ni-Mo-Nb
6697 | 22 | 14 | 53 | 3 | 7 | 80.10729 | 0.3022732 | 0.1128846 | 752.7424 | 1 | 1 | 1 | 752.7424 | Fe-Cr-Ni-Mo-Nb
6698 | 51 | 3 | 21 | 6 | 19 | 72.6589 | 0.3183685 | 0.1480557 | 1084.102 | 0 | 0 | 0 |  | Fe-Cr-Ni-Mo-Nb
6699 | 44 | 5 | 27 | 7 | 17 | 74.71223 | 0.3148943 | 0.1455114 | 1079.078 | 0 | 0 | 0 |  | Fe-Cr-Ni-Mo-Nb
6700 | 38 | 7 | 32 | 8 | 16 | 76.28777 | 0.3123432 | 0.1444213 | 1085.14 | 0 | 0 | 0 |  | Fe-Cr-Ni-Mo-Nb
6701 | 32 | 10 | 36 | 8 | 14 | 78.16629 | 0.308526 | 0.1406302 | 1058.226 | 0 | 0 | 0 |  | Fe-Cr-Ni-Mo-Nb
6702 | 26 | 14 | 40 | 9 | 11 | 81.71478 | 0.3017833 | 0.1339527 | 1013.684 | 0 | 0 | 0 |  | Fe-Cr-Ni-Mo-Nb
6703 | 21 | 18 | 44 | 8 | 9 | 83.48974 | 0.2974113 | 0.1270538 | 944.3876 | 0 | 0 | 0 |  | Fe-Cr-Ni-Mo-Nb
6704 | 16 | 23 | 46 | 7 | 7 | 85.78135 | 0.2917139 | 0.1185179 | 859.8482 | 0 | 0 | 0 |  | Fe-Cr-Ni-Mo-Nb
6705 | 52 | 3 | 12 | 4 | 29 | 66.36826 | 0.3303154 | 0.1577176 | 1119.695 | 0 | 0 | 0 |  | Fe-Cr-Ni-Mo-Nb
6706 | 46 | 4 | 16 | 8 | 27 | 69.90175 | 0.3249505 | 0.1554268 | 1148.827 | 0 | 0 | 0 |  | Fe-Cr-Ni-Mo-Nb
6707 | 39 | 6 | 21 | 10 | 24 | 72.90666 | 0.3198976 | 0.1534703 | 1165.392 | 0 | 0 | 0 |  | Fe-Cr-Ni-Mo-Nb
6708 | 34 | 9 | 25 | 12 | 21 | 76.46125 | 0.3135503 | 0.1502012 | 1169.92 | 0 |  | 0 |  | Fe-Cr-Ni-Mo-Nb
6709 | 29 | 13 | 28 | 13 | 17 | 80.41258 | 0.3059628 | 0.14524 | 1150.665 | 0 | 0 | 0 |  | Fe-Cr-Ni-Mo-Nb
6710 | 24 | 17 | 31 | 14 | 14 | 83.92498 | 0.2993335 | 0.1404171 | 1125.795 | 0 | 0 | 0 |  | Fe-Cr-Ni-Mo-Nb
6711 | 19 | 23 | 34 | 13 | 11 | 87.00179 | 0.2921645 | 0.1333428 | 1060.219 | 0 | 0 | 0 |  | Fe-Cr-Ni-Mo-Nb
6712 | 15 | 29 | 36 | 12 | 8 | 90.28124 | 0.2844653 | 0.1242552 | 969.9148 | 0 | 0 | 0 |  | Fe-Cr-Ni-Mo-Nb
6713 | 12 | 36 | 37 | 9 | 6 | 92.14822 | 0.2777968 | 0.1133636 | 844.0243 | 0 | 0 | 0 |  | Fe-Cr-Ni-Mo-Nb
6714 | 43 | 3 | 10 | 6 | 38 | 63.08009 | 0.3386416 | 0.1581049 | 1097.772 | 0 | 0 | 0 |  | Fe-Cr-Ni-Mo-Nb
6715 | 38 | 4 | 13 | 10 | 34 | 67.27155 | 0.331608 | 0.156052 | 1137.224 | 0 | 0 | 0 |  | Fe-Cr-Ni-Mo-Nb
6716 | 33 | 7 | 16 | 14 | 29 | 72.78454 | 0.3219115 | 0.1525921 | 1171.063 | 0 | 0 | 0 |  | Fe-Cr-Ni-Mo-Nb
6717 | 29 | 10 | 19 | 17 | 25 | 77.40016 | 0.3138669 | 0.1492008 | 1187.278 | 0 | 0 | 0 |  | Fe-Cr-Ni-Mo-Nb
6718 | 25 | 15 | 21 | 19 | 20 | 82.74646 | 0.3039236 | 0.1445171 | 1185.504 | 0 | 0 | 0 |  | Fe-Cr-Ni-Mo-Nb
6719 | 21 | 20 | 24 | 19 | 16 | 86.55914 | 0.2961741 | 0.140243 | 1163.65 | 0 | 0 | 0 |  | Fe-Cr-Ni-Mo-Nb
6720 | 17 | 26 | 26 | 18 | 12 | 90.43183 | 0.2876593 | 0.1339588 | 1110.499 | 0 | 0 | 0 |  | Fe-Cr-Ni-Mo-Nb
6721 | 13 | 34 | 28 | 17 | 9 | 94.11251 | 0.2789326 | 0.125777 | 1029.136 | 0 | 0 | 0 |  | Fe-Cr-Ni-Mo-Nb
6722 | 11 | 43 | 28 | 12 | 6 | 96.46222 | 0.2697412 | 0.1127636 | 868.6266 | 0 | 0 | 0 |  | Fe-Cr-Ni-Mo-Nb
6723 | 35 | 3 | 8 | 9 | 45 | 61.5513 | 0.343403 | 0.1514112 | 1024.156 | 0 | 0 | 0 |  | Fe-Cr-Ni-Mo-Nb
6724 | 31 | 5 | 10 | 14 | 39 | 67.3379 | 0.3331445 | 0.1496264 | 1083.84 | 0 | 0 | 0 |  | Fe-Cr-Ni-Mo-Nb
6725 | 27 | 8 | 12 | 19 | 33 | 73.7663 | 0.3220025 | 0.1465397 | 1129.993 | 0 | 0 | 0 |  | Fe-Cr-Ni-Mo-Nb
6726 | 24 | 12 | 14 | 22 | 28 | 79.09481 | 0.3124352 | 0.1436888 | 1155.152 | 0 | 0 | 0 |  | Fe-Cr-Ni-Mo-Nb
6727 | 20 | 17 | 16 | 24 | 23 | 84.31769 | 0.3029002 | 0.1409492 | 1172.356 | 0 | 0 | 0 |  | Fe-Cr-Ni-Mo-Nb
6728 | 17 | 22 | 18 | 25 | 18 | 89.2686 | 0.2936153 | 0.1378494 | 1174.876 | 0 | 0 | 0 |  | Fe-Cr-Ni-Mo-Nb
6729 | 13 | 30 | 20 | 24 | 13 | 94.28598 | 0.2828672 | 0.1326421 | 1139.486 | 0 | 0 | 0 |  | Fe-Cr-Ni-Mo-Nb
6730 | 11 | 38 | 20 | 22 | 9 | 98.45748 | 0.2728375 | 0.1250283 | 1060.524 | 0 | 0 | 0 |  | Fe-Cr-Ni-Mo-Nb
6731 | 8 | 50 | 20 | 16 | 6 | 101.1878 | 0.2619073 | 0.1133426 | 908.6943 | 0 | 0 | 0 |  | Fe-Cr-Ni-Mo-Nb
6732 | 25 | 3 | 7 | 14 | 50 | 61.86267 | 0.3449333 | 0.1397545 | 926.8674 | 0 | 0 | 0 |  | Fe-Cr-Ni-Mo-Nb
6733 | 23 | 6 | 8 | 21 | 42 | 69.97029 | 0.3304977 | 0.136581 | 991.6392 | 0 | 0 | 0 |  | Fe-Cr-Ni-Mo-Nb
6734 | 20 | 9 | 9 | 26 | 36 | 76.23798 | 0.3198607 | 0.1340174 | 1031.98 | 0 | 0 | 0 |  | Fe-Cr-Ni-Mo-Nb
6735 | 18 | 13 | 11 | 28 | 29 | 82.01338 | 0.3094371 | 0.1356929 | 1104.501 | 0 | 0 | 0 |  | Fe-Cr-Ni-Mo-Nb
6736 | 16 | 18 | 12 | 30 | 24 | 87.22522 | 0.2999662 | 0.1330287 | 1117.748 | 0 | 0 | 0 |  | Fe-Cr-Ni-Mo-Nb
6737 | 13 | 25 | 14 | 31 | 18 | 93.23608 | 0.2886212 | 0.1297768 | 1121.298 | 0 | 0 | 0 |  | Fe-Cr-Ni-Mo-Nb
6738 | 10 | 32 | 15 | 30 | 13 | 98.1558 | 0.2785461 | 0.1265936 | 1108.088 | 0 | 0 | 0 |  | Fe-Cr-Ni-Mo-Nb
6739 | 8 | 42 | 15 | 26 | 8 | 102.8801 | 0.2664241 | 0.1195183 | 1029.541 | 0 | 0 | 0 |  | Fe-Cr-Ni-Mo-Nb
6740 | 6 | 55 | 15 | 19 | 5 | 105.355 | 0.2551099 | 0.1074976 | 867.4857 | 0 | 0 | 0 |  | Fe-Cr-Ni-Mo-Nb
6741 | 17 | 3 | 7 | 21 | 52 | 64.6919 | 0.3416605 | 0.1245325 | 821.1667 | 0 | 0 | 0 |  | Fe-Cr-Ni-Mo-Nb
6742 | 16 | 6 | 7 | 28 | 43 | 73.04996 | 0.3271422 | 0.1235924 | 896.4112 | 0 | 0 | 0 |  | Fe-Cr-Ni-Mo-Nb
6743 | 15 | 9 | 7 | 33 | 36 | 79.81267 | 0.3158042 | 0.1223745 | 946.064 | 0 | 0 | 0 |  | Fe-Cr-Ni-Mo-Nb
6744 | 13 | 14 | 8 | 36 | 30 | 85.7531 | 0.3054138 | 0.1210047 | 978.9302 | 0 | 0 | 0 |  | Fe-Cr-Ni-Mo-Nb
6745 | 11 | 19 | 9 | 38 | 24 | 91.48782 | 0.2954407 | 0.1205415 | 1015.883 | 0 | 0 | 0 |  | Fe-Cr-Ni-Mo-Nb
6746 | 9 | 25 | 10 | 38 | 18 | 96.96062 | 0.2852976 | 0.1209138 | 1054.425 | 0 | 0 | 0 |  | Fe-Cr-Ni-Mo-Nb
6747 | 7 | 33 | 11 | 37 | 12 | 102.7917 | 0.2737245 | 0.1181018 | 1047.758 | 0 | 0 | 0 |  | Fe-Cr-Ni-Mo-Nb
6748 | 5 | 44 | 12 | 32 | 7 | 107.2018 | 0.2618266 |  |  | 0 | 0 | 0 |  | Fe-Cr-Ni-Mo-Nb
6749 | 4 | 57 | 12 | 23 | 4 | 109.0014 | 0.2507759 | 0.1031198 | 842.9287 | 0 | 0 | 0 |  | Fe-Cr-Ni-Mo-Nb
6750 | 10 | 6 | 5 | 37 | 42 | 78.00215 | 0.3209564 | 0.1066235 | 768.2835 | 0 | 0 | 0 |  | Fe-Cr-Ni-Mo-Nb
6751 | 10 | 9 | 5 | 41 | 35 | 84.28814 | 0.3105845 | 0.108213 | 832.3241 | 0 | 0 | 0 |  | Fe-Cr-Ni-Mo-Nb
6752 | 9 | 13 | 6 | 44 | 28 | 90.625 | 0.3001443 | 0.1102199 | 899.6644 | 0 | 0 | 0 |  | Fe-Cr-Ni-Mo-Nb
6753 | 8 | 18 | 7 | 45 | 22 | 95.99735 | 0.2907718 | 0.1121576 | 956.4266 | 0 | 0 | 0 |  | Fe-Cr-Ni-Mo-Nb
6754 | 6 | 25 | 8 | 45 | 16 | 101.7452 | 0.2802572 | 0.112293 | 989.3284 | 0 | 0 | 0 |  | Fe-Cr-Ni-Mo-Nb
6755 | 5 | 32 | 9 | 43 | 11 | 106.2059 | 0.2710021 | 0.1121147 | 1004.222 | 0 | 0 | 0 |  | Fe-Cr-Ni-Mo-Nb
6756 | 3 | 43 | 11 | 38 | 6 | 110.4195 | 0.259759 | 0.108624 | 963.0196 | 0 |  | 0 |  | Fe-Cr-Ni-Mo-Nb
6757 | 6 | 9 | 3 | 50 | 32 | 90.22498 | 0.3033778 | 0.09299898 | 707.9834 | 0 | 0 | 0 |  | Fe-Cr-Ni-Mo-Nb
6758 | 6 | 13 | 4 | 52 | 25 | 96.21885 | 0.2936113 | 0.0981527 | 800.3447 | 0 | 0 | 0 |  | Fe-Cr-Ni-Mo-Nb
6759 | 5 | 18 | 5 | 53 | 19 | 101.7167 | 0.2844224 | 0.1009242 | 862.6755 | 0 | 0 | 0 |  | Fe-Cr-Ni-Mo-Nb
6760 | 4 | 23 | 6 | 53 | 13 | 107.2954 | 0.2750753 | 0.1038775 | 927.3207 | 0 | 0 | 0 |  | Fe-Cr-Ni-Mo-Nb
6761 | 4 | 30 | 8 | 50 | 8 | 111.202 | 0.2664897 | 0.1057034 | 961.2213 | 0 | 0 | 0 |  | Fe-Cr-Ni-Mo-Nb
6762 | 47 | 33 | 5 | 3 | 12 | 84.8204 | 0.2855808 | 0.1206555 | 861.0586 | 0 | 0 | 0 |  | Fe-Cr-Ni-Mo-Nb
6763 | 40 | 39 | 5 | 5 | 11 | 88.50129 | 0.2786626 | 0.1175703 | 855.7389 | 0 | 0 | 0 |  | Fe-Cr-Ni-Mo-Nb
6764 | 34 | 44 | 4 | 7 | 10 | 92.03944 | 0.2722083 | 0.1139516 | 841.527 | 0 | 0 | 0 |  | Fe-Cr-Ni-Mo-Nb
6765 | 27 | 49 | 4 | 11 | 9 | 96.45612 | 0.2657925 | 0.111953 | 854.2696 | 0 | 0 | 0 |  | Fe-Cr-Ni-Mo-Nb
6766 | 22 | 53 | 3 | 14 | 7 | 101.1079 | 0.258397 | 0.1060178 | 816.547 | 0 | 0 | 0 |  | Fe-Cr-Ni-Mo-Nb
6767 | 51 | 21 | 6 | 3 | 19 | 76.67343 | 0.30468 | 0.1397619 | 1015.691 | 0 |  | 0 |  | Fe-Cr-Ni-Mo-Nb
6768 | 44 | 27 | 7 | 5 | 17 | 80.76489 | 0.2966733 |  |  | 0 | 0 | 0 |  | Fe-Cr-Ni-Mo-Nb
6769 | 38 | 32 | 8 | 7 | 16 | 83.94326 | 0.290872 | 0.1325659 | 1005.456 | 0 | 0 | 0 |  | Fe-Cr-Ni-Mo-Nb
6770 | 32 | 36 | 8 | 10 | 14 | 88.1891 | 0.2837654 | 0.1278059 | 990.0686 | 0 | 0 | 0 |  | Fe-Cr-Ni-Mo-Nb
6771 | 26 | 40 | 9 | 14 | 11 | 93.68719 | 0.2751721 | 0.1218669 | 967.1526 | 0 | 0 | 0 |  | Fe-Cr-Ni-Mo-Nb
6772 | 21 | 44 | 8 | 18 | 9 | 98.58197 | 0.2679028 | 0.116831 | 946.6946 | 0 | 0 | 0 |  | Fe-Cr-Ni-Mo-Nb
6773 | 16 | 46 | 7 | 23 | 7 | 103.6048 | 0.261715 | 0.1118722 | 927.5247 | 0 | 0 | 0 |  | Fe-Cr-Ni-Mo-Nb
6774 | 52 | 12 | 4 | 3 | 29 | 68.54456 | 0.3234882 | 0.1532361 | 1091.565 | 0 | 0 | 0 |  | Fe-Cr-Ni-Mo-Nb
6775 | 46 | 16 | 8 | 4 | 27 | 71.16427 | 0.3181693 | 0.1515417 | 1103.365 | 0 | 0 | 0 |  | Fe-Cr-Ni-Mo-Nb
6776 | 39 | 21 | 10 | 6 | 24 | 75.19097 | 0.3102867 | 0.1469622 | 1097.898 | 0 | 0 | 0 |  | Fe-Cr-Ni-Mo-Nb
6777 | 34 | 25 | 12 | 9 | 21 | 79.72821 | 0.3022196 | 0.1429218 | 1101.92 | 0 | 0 | 0 |  | Fe-Cr-Ni-Mo-Nb
6778 | 29 | 28 | 13 | 13 | 17 | 85.31067 | 0.2930608 | 0.1366119 | 1086.231 | 0 | 0 | 0 |  | Fe-Cr-Ni-Mo-Nb
6779 | 24 | 31 | 14 | 17 | 14 | 90.35615 | 0.285337 | 0.1314905 | 1074.555 | 0 | 0 | 0 |  | Fe-Cr-Ni-Mo-Nb
6780 | 19 | 34 | 13 | 23 | 11 | 96.61645 | 0.2767283 | 0.1252556 | 1057.991 | 0 | 0 | 0 |  | Fe-Cr-Ni-Mo-Nb
6781 | 15 | 36 | 12 | 29 | 8 | 102.5892 | 0.269187 | 0.1191755 | 1034.179 | 0 | 0 | 0 |  | Fe-Cr-Ni-Mo-Nb
6782 | 12 | 37 | 9 | 36 | 6 | 108.0373 | 0.2634183 | 0.1129364 | 1002.495 | 0 | 0 | 0 |  | Fe-Cr-Ni-Mo-Nb
6783 | 43 | 10 | 6 | 3 | 38 | 63.32791 | 0.3356812 | 0.1565627 | 1074.559 | 0 | 0 | 0 |  | Fe-Cr-Ni-Mo-Nb
6784 | 38 | 13 | 10 | 4 | 34 | 66.32164 | 0.3294782 | 0.1553977 | 1098.071 | 0 | 0 | 0 |  | Fe-Cr-Ni-Mo-Nb
6785 | 33 | 16 | 14 | 7 | 29 | 71.29552 | 0.3202105 | 0.1525016 | 1128.399 | 0 | 0 | 0 |  | Fe-Cr-Ni-Mo-Nb
6786 | 29 | 19 | 17 | 10 | 25 | 75.99595 | 0.3117886 | 0.1493724 | 1148.771 | 0 | 0 | 0 |  | Fe-Cr-Ni-Mo-Nb
6787 | 25 | 21 | 19 | 15 | 20 | 82.2702 | 0.3017559 | 0.1439126 | 1157.825 | 0 | 0 | 0 |  | Fe-Cr-Ni-Mo-Nb
6788 | 21 | 24 | 19 | 20 | 16 | 88.43438 | 0.2922151 | 0.1376882 | 1148.635 | 0 | 0 | 0 |  | Fe-Cr-Ni-Mo-Nb
6789 | 17 | 26 | 18 | 26 | 12 | 95.11697 | 0.2829456 | 0.1300197 | 1121.206 | 0 | 0 | 0 |  | Fe-Cr-Ni-Mo-Nb
6790 | 13 | 28 | 17 | 34 | 9 | 101.725 | 0.2750039 | 0.1243027 | 1112.644 | 0 | 0 | 0 |  | Fe-Cr-Ni-Mo-Nb
6791 | 11 | 28 | 12 | 43 | 6 | 108.7699 | 0.2675857 | 0.1149908 | 1054.988 | 0 | 0 | 0 |  | Fe-Cr-Ni-Mo-Nb
6792 | 35 | 8 | 9 | 3 | 45 | 59.41915 | 0.3450528 | 0.1560857 | 1026.817 | 0 | 0 | 0 |  | Fe-Cr-Ni-Mo-Nb
6793 | 31 | 10 | 14 | 5 | 39 | 63.4226 | 0.3371033 | 0.1568723 | 1086.576 | 0 | 0 | 0 |  | Fe-Cr-Ni-Mo-Nb
6794 | 27 | 12 | 19 | 8 | 33 | 68.41383 | 0.3278043 | 0.1560389 | 1142.32 | 0 | 0 | 0 |  | Fe-Cr-Ni-Mo-Nb
6795 | 24 | 14 | 22 | 12 | 28 | 73.83757 | 0.3183614 | 0.1533661 | 1182.246 | 0 | 0 | 0 |  | Fe-Cr-Ni-Mo-Nb
6796 | 20 | 16 | 24 | 17 | 23 | 79.94758 | 0.30853 | 0.1487783 | 1204.356 | 0 | 0 | 0 |  | Fe-Cr-Ni-Mo-Nb
6797 | 17 | 18 | 25 | 22 | 18 | 86.28936 | 0.2987158 | 0.1432934 | 1209.501 | 0 | 0 | 0 |  | Fe-Cr-Ni-Mo-Nb
6798 | 13 | 20 | 24 | 30 | 13 | 94.47478 | 0.2875256 | 0.135176 | 1196.53 | 0 | 0 | 0 |  | Fe-Cr-Ni-Mo-Nb
6799 | 11 | 20 | 22 | 38 | 9 | 101.4857 | 0.2792515 | 0.1276142 | 1170.142 | 0 | 0 | 0 |  | Fe-Cr-Ni-Mo-Nb
6800 | 8 | 20 | 16 | 50 | 6 | 109.7373 | 0.2709835 | 0.1157885 | 1091.923 | 0 | 0 | 0 |  | Fe-Cr-Ni-Mo-Nb
6801 | 25 | 7 | 14 | 3 | 50 | 56.55927 | 0.3521085 | 0.1545347 | 978.1287 | 0 | 0 | 0 |  | Fe-Cr-Ni-Mo-Nb
6802 | 23 | 8 | 21 | 6 | 42 | 61.86363 | 0.3417211 | 0.1587894 | 1092.187 | 0 | 0 | 0 |  | Fe-Cr-Ni-Mo-Nb
6803 | 20 | 9 | 26 | 9 | 36 | 66.44518 | 0.3333341 | 0.1593242 | 1160.364 | 0 | 0 | 0 |  | Fe-Cr-Ni-Mo-Nb
6804 | 18 | 11 | 28 | 13 | 29 | 72.70375 | 0.3221034 | 0.1560875 | 1205.851 | 0 | 0 | 0 |  | Fe-Cr-Ni-Mo-Nb
6805 | 16 | 12 | 30 | 18 | 24 | 78.56756 | 0.3127434 | 0.1525346 | 1240.511 | 0 | 0 | 0 |  | Fe-Cr-Ni-Mo-Nb
6806 | 13 | 14 | 31 | 25 | 18 | 86.51897 | 0.3007363 | 0.1463503 | 1260.54 | 0 | 0 | 0 |  | Fe-Cr-Ni-Mo-Nb
6807 | 10 | 15 | 30 | 32 | 13 | 93.90138 | 0.2907799 | 0.1389538 | 1249.338 | 0 | 0 | 0 |  | Fe-Cr-Ni-Mo-Nb
6808 | 8 | 15 | 26 | 42 | 8 | 102.8641 | 0.2801918 | 0.1285277 | 1205.838 | 0 | 0 | 0 |  | Fe-Cr-Ni-Mo-Nb
6809 | 6 | 15 | 19 | 55 | 5 | 111.3629 | 0.2717008 | 0.1154827 | 1110.68 | 0 | 0 | 0 |  | Fe-Cr-Ni-Mo-Nb
6810 | 17 | 7 | 21 | 3 | 52 | 55.56026 | 0.3548346 | 0.1561814 | 981.3425 | 0 | 0 | 0 |  | Fe-Cr-Ni-Mo-Nb
6811 | 16 | 7 | 28 | 6 | 43 | 60.81542 | 0.3446121 | 0.1615986 | 1107.662 | 0 | 0 | 0 |  | Fe-Cr-Ni-Mo-Nb
6812 | 15 | 7 | 33 | 9 | 36 | 65.60779 | 0.335819 | 0.1628023 | 1187.598 | 0 | 0 | 0 |  | Fe-Cr-Ni-Mo-Nb
6813 | 13 | 8 | 36 | 14 | 30 | 71.71812 | 0.3253966 | 0.1604025 | 1248.293 | 0 | 0 | 0 |  | Fe-Cr-Ni-Mo-Nb
6814 | 11 | 9 | 38 | 19 | 24 | 77.99503 | 0.3152524 | 0.1565717 | 1286.981 | 0 | 0 | 0 |  | Fe-Cr-Ni-Mo-Nb
6815 | 9 | 10 | 38 | 25 | 18 | 85.18326 | 0.3044647 | 0.1503456 | 1300.474 | 0 | 0 | 0 |  | Fe-Cr-Ni-Mo-Nb
6816 | 7 | 11 | 37 | 33 | 12 | 93.73764 | 0.292732 | 0.1424372 | 1298.323 | 0 | 0 | 0 |  | Fe-Cr-Ni-Mo-Nb
6817 | 5 | 12 | 32 | 44 | 7 | 103.3689 | 0.2810969 | 0.131523 | 1256.46 | 0 | 0 | 0 |  | Fe-Cr-Ni-Mo-Nb
6818 | 4 | 12 | 23 | 57 | 4 | 112.1119 | 0.2722384 | 0.117222 | 1145.443 | 0 | 0 | 0 |  | Fe-Cr-Ni-Mo-Nb
6819 | 10 | 5 | 37 | 6 | 42 | 60.35076 | 0.3463915 | 0.1664404 | 1149.925 | 0 | 0 | 0 |  | Fe-Cr-Ni-Mo-Nb
6820 | 10 | 5 | 41 | 9 | 35 | 65.21818 | 0.3374002 | 0.1666494 | 1223.648 | 0 | 0 | 0 |  | Fe-Cr-Ni-Mo-Nb
6821 | 9 | 6 | 44 | 13 | 28 | 71.27298 | 0.3267157 | 0.1638829 | 1278.693 | 1 | 0 | 0 |  | Fe-Cr-Ni-Mo-Nb
6822 | 8 | 7 | 45 | 18 | 22 | 77.74385 | 0.3161552 | 0.1590062 | 1309.86 | 1 | 0 | 0 |  | Fe-Cr-Ni-Mo-Nb
6823 | 6 | 8 | 45 | 25 | 16 | 85.62454 | 0.3045035 | 0.1523425 | 1329.89 | 1 | 0 | 0 |  | Fe-Cr-Ni-Mo-Nb
6824 | 5 | 9 | 43 | 32 | 11 | 93.11207 | 0.2941621 | 0.1451353 | 1325.998 | 0 | 0 | 0 |  | Fe-Cr-Ni-Mo-Nb
6825 | 3 | 11 | 38 | 43 | 6 | 102.941 | 0.2818383 | 0.1349685 | 1297.604 | 0 | 0 | 0 |  | Fe-Cr-Ni-Mo-Nb
6826 | 6 | 3 | 50 | 9 | 32 | 65.79301 | 0.3369888 | 0.1694293 | 1260.699 | 0 | 0 | 0 |  | Fe-Cr-Ni-Mo-Nb
6827 | 6 | 4 | 52 | 13 | 25 | 72.03298 | 0.3259803 | 0.1645785 | 1295.784 | 1 | 0 | 0 |  | Fe-Cr-Ni-Mo-Nb
6828 | 5 | 5 | 53 | 18 | 19 | 78.64703 | 0.3152845 | 0.1586895 | 1316.209 | 1 | 0 | 0 |  | Fe-Cr-Ni-Mo-Nb
6829 | 4 | 6 | 53 | 23 | 13 | 85.61789 | 0.3046335 | 0.1518263 | 1316.479 | 1 | 0 | 0 |  | Fe-Cr-Ni-Mo-Nb
6830 | 4 | 8 | 50 | 30 | 8 | 93.58785 | 0.2931349 | 0.144373 | 1312.342 | 1 | 0 | 0 |  | Fe-Cr-Ni-Mo-Nb
6831 | 47 | 3 | 5 | 33 | 12 | 92.78658 | 0.2924353 | 0.1340311 | 1177.493 | 0 | 0 | 0 |  | Fe-Cr-Ni-Mo-Nb
6832 | 40 | 5 | 5 | 39 | 11 | 97.06214 | 0.287628 | 0.1293373 | 1165.692 | 0 | 0 | 0 |  | Fe-Cr-Ni-Mo-Nb
6833 | 34 | 7 | 4 | 44 | 10 | 100.963 | 0.2832284 | 0.123311 | 1127.454 | 0 | 0 | 0 |  | Fe-Cr-Ni-Mo-Nb
6834 | 27 | 11 | 4 | 49 | 9 | 104.9824 | 0.2781889 | 0.11736 | 1083.676 | 0 | 0 | 0 |  | Fe-Cr-Ni-Mo-Nb
6835 | 22 | 14 | 3 | 53 | 7 | 109.3777 | 0.2726947 | 0.1100845 | 1020.355 | 0 | 0 | 0 |  | Fe-Cr-Ni-Mo-Nb
6836 | 51 | 3 | 6 | 21 | 19 | 81.88201 | 0.3067236 | 0.1438302 | 1173.613 | 0 | 0 | 0 |  | Fe-Cr-Ni-Mo-Nb
6837 | 44 | 5 | 7 | 27 | 17 | 86.83652 | 0.300227 | 0.1393992 | 1181.527 | 0 | 0 | 0 |  | Fe-Cr-Ni-Mo-Nb
6838 | 38 | 7 | 8 | 32 | 16 | 90.5057 | 0.2956767 | 0.1361185 | 1184.267 | 0 | 0 | 0 |  | Fe-Cr-Ni-Mo-Nb
6839 | 32 | 10 | 8 | 36 | 14 | 94.74586 | 0.2898597 | 0.1307727 | 1160.13 | 0 | 0 | 0 |  | Fe-Cr-Ni-Mo-Nb
6840 | 26 | 14 | 9 | 40 | 11 | 99.85253 | 0.2825609 | 0.1254432 | 1135.899 | 0 |  | 0 |  | Fe-Cr-Ni-Mo-Nb
6841 | 21 | 18 | 8 | 44 | 9 | 104.3604 | 0.2763187 | 0.119324 | 1092.647 | 0 | 0 | 0 |  | Fe-Cr-Ni-Mo-Nb
6842 | 16 | 23 | 7 | 46 | 7 | 108.4322 | 0.2700517 | 0.1130652 | 1037.2 | 0 | 0 | 0 |  | Fe-Cr-Ni-Mo-Nb
6843 | 52 | 3 | 4 | 12 | 29 | 71.28599 | 0.3233968 | 0.1520993 | 1140.614 | 0 | 0 | 0 |  | Fe-Cr-Ni-Mo-Nb
6844 | 46 | 4 | 8 | 16 | 27 | 74.71001 | 0.3184657 | 0.1504441 | 1169.708 | 0 | 0 | 0 |  | Fe-Cr-Ni-Mo-Nb
6845 | 39 | 6 | 10 | 21 | 24 | 79.50503 | 0.3114153 | 0.1457263 | 1177.99 | 0 | 0 | 0 |  | Fe-Cr-Ni-Mo-Nb
6846 | 34 | 9 | 12 | 25 | 21 | 84.11279 | 0.3042175 | 0.1424496 | 1190.677 | 0 | 0 | 0 |  | Fe-Cr-Ni-Mo-Nb
6847 | 29 | 13 | 13 | 28 | 17 | 89.26451 | 0.2958219 | 0.1372407 | 1177.792 | 0 | 0 | 0 |  | Fe-Cr-Ni-Mo-Nb
6848 | 24 | 17 | 14 | 31 | 14 | 93.86551 | 0.2885875 | 0.132477 | 1160.59 | 0 | 0 | 0 |  | Fe-Cr-Ni-Mo-Nb
6849 | 19 | 23 | 13 | 34 | 11 | 99.18493 | 0.279869 | 0.1261595 | 1122.461 | 0 | 0 | 0 |  | Fe-Cr-Ni-Mo-Nb
6850 | 15 | 29 | 12 | 36 | 8 | 104.1105 | 0.2715228 | 0.1198489 | 1073.914 | 0 | 0 | 0 |  | Fe-Cr-Ni-Mo-Nb
6851 | 12 | 36 | 9 | 37 | 6 | 108.239 | 0.2637899 | 0.11298 | 1007.097 | 0 | 0 | 0 |  | Fe-Cr-Ni-Mo-Nb
6852 | 43 | 3 | 6 | 10 | 38 | 65.4788 | 0.3350572 | 0.1534985 | 1090.765 | 0 | 0 | 0 |  | Fe-Cr-Ni-Mo-Nb
6853 | 38 | 4 | 10 | 13 | 34 | 69.07696 | 0.3290358 | 0.1517471 | 1121.046 | 0 | 0 | 0 |  | Fe-Cr-Ni-Mo-Nb
6854 | 33 | 7 | 14 | 16 | 29 | 73.98137 | 0.3203141 | 0.1499083 | 1159.921 | 0 | 0 | 0 |  | Fe-Cr-Ni-Mo-Nb
6855 | 29 | 10 | 17 | 19 | 25 | 78.57803 | 0.3123849 | 0.147932 | 1189.539 | 0 | 0 | 0 |  | Fe-Cr-Ni-Mo-Nb
6856 | 25 | 15 | 19 | 21 | 20 | 83.91919 | 0.3025533 | 0.1437509 | 1192.156 | 0 | 0 | 0 |  | Fe-Cr-Ni-Mo-Nb
6857 | 21 | 20 | 19 | 24 | 16 | 89.47403 | 0.2929973 | 0.1378934 | 1173.614 | 0 | 0 | 0 |  | Fe-Cr-Ni-Mo-Nb
6858 | 17 | 26 | 18 | 26 | 12 | 95.11697 | 0.2829456 | 0.1301471 | 1123.465 | 0 | 0 | 0 |  | Fe-Cr-Ni-Mo-Nb
6859 | 13 | 34 | 17 | 28 | 9 | 100.3864 | 0.2731508 | 0.1233536 | 1071.877 | 0 | 0 | 0 |  | Fe-Cr-Ni-Mo-Nb
6860 | 11 | 43 | 12 | 28 | 6 | 105.6876 | 0.2620965 | 0.1135052 | 973.7457 | 0 | 0 | 0 |  | Fe-Cr-Ni-Mo-Nb
6861 | 35 | 3 | 9 | 8 | 45 | 60.96447 | 0.3443144 | 0.1529213 | 1029.376 | 0 | 0 | 0 |  | Fe-Cr-Ni-Mo-Nb
6862 | 31 | 5 | 14 | 10 | 39 | 64.96988 | 0.3366087 | 0.153811 | 1090.005 | 0 | 0 | 0 |  | Fe-Cr-Ni-Mo-Nb
6863 | 27 | 8 | 19 | 12 | 33 | 69.63174 | 0.3276495 | 0.1541667 | 1150.242 | 0 | 0 | 0 |  | Fe-Cr-Ni-Mo-Nb
6864 | 24 | 12 | 22 | 14 | 28 | 74.42455 | 0.3184093 | 0.1528599 | 1189.855 | 0 | 0 | 0 |  | Fe-Cr-Ni-Mo-Nb
6865 | 20 | 17 | 24 | 16 | 23 | 79.66534 | 0.3084398 | 0.1489015 | 1199.458 | 0 | 0 | 0 |  | Fe-Cr-Ni-Mo-Nb
6866 | 17 | 22 | 25 | 18 | 18 | 85.21219 | 0.2980852 | 0.1432109 | 1184.58 | 0 | 0 | 0 |  | Fe-Cr-Ni-Mo-Nb
6867 | 13 | 30 | 24 | 20 | 13 | 91.97942 | 0.2851641 | 0.1338982 | 1126.554 | 0 | 0 | 0 |  | Fe-Cr-Ni-Mo-Nb
6868 | 11 | 38 | 22 | 20 | 9 | 97.30568 | 0.2738729 | 0.1235367 | 1030.91 | 0 | 0 | 0 |  | Fe-Cr-Ni-Mo-Nb
6869 | 8 | 50 | 16 | 20 | 6 | 103.4909 | 0.2601033 | 0.1111736 | 909.1017 | 0 | 0 | 0 |  | Fe-Cr-Ni-Mo-Nb
6870 | 25 | 3 | 14 | 7 | 50 | 57.8105 | 0.3513418 | 0.1506497 | 968.5532 | 0 | 0 | 0 |  | Fe-Cr-Ni-Mo-Nb
6871 | 23 | 6 | 21 | 8 | 42 | 62.48217 | 0.3414646 | 0.157622 | 1094.319 | 0 | 0 | 0 |  | Fe-Cr-Ni-Mo-Nb
6872 | 20 | 9 | 26 | 9 | 36 | 66.44518 | 0.3333341 | 0.1593242 | 1160.364 | 0 | 0 | 0 |  | Fe-Cr-Ni-Mo-Nb
6873 | 18 | 13 | 28 | 11 | 29 | 72.10147 | 0.3221053 | 0.1563744 | 1195.92 | 0 | 0 | 0 |  | Fe-Cr-Ni-Mo-Nb
6874 | 16 | 18 | 30 | 12 | 24 | 76.8336 | 0.3123636 | 0.1533232 | 1209.641 | 0 | 0 | 0 |  | Fe-Cr-Ni-Mo-Nb
6875 | 13 | 25 | 31 | 14 | 18 | 83.54437 | 0.2991215 | 0.1456244 | 1183.28 | 0 | 0 | 0 |  | Fe-Cr-Ni-Mo-Nb
6876 | 10 | 32 | 30 | 15 | 13 | 89.54738 | 0.2870165 | 0.1355187 | 1110.759 | 0 | 0 | 0 |  | Fe-Cr-Ni-Mo-Nb
6877 | 8 | 42 | 26 | 15 | 8 | 96.5065 | 0.2719032 | 0.1202917 | 970.3269 | 0 | 0 | 0 |  | Fe-Cr-Ni-Mo-Nb
6878 | 6 | 55 | 19 | 15 | 5 | 103.0575 | 0.2567944 | 0.1054125 | 822.2368 | 0 | 0 | 0 |  | Fe-Cr-Ni-Mo-Nb
6879 | 17 | 3 | 21 | 7 | 52 | 56.80436 | 0.3540109 | 0.1528936 | 977.3745 | 0 | 0 | 0 |  | Fe-Cr-Ni-Mo-Nb
6880 | 16 | 6 | 28 | 7 | 43 | 61.12774 | 0.3444646 | 0.1609926 | 1108.78 | 0 | 0 | 0 |  | Fe-Cr-Ni-Mo-Nb
6881 | 15 | 9 | 33 | 7 | 36 | 64.98527 | 0.336005 | 0.1636537 | 1181.751 | 0 | 0 | 0 |  | Fe-Cr-Ni-Mo-Nb
6882 | 13 | 14 | 36 | 8 | 30 | 69.91179 | 0.3255367 | 0.1623367 | 1225.515 | 0 | 0 | 0 |  | Fe-Cr-Ni-Mo-Nb
6883 | 11 | 19 | 38 | 9 | 24 | 75.07594 | 0.3147857 | 0.1576855 | 1229.113 | 0 | 0 | 0 |  | Fe-Cr-Ni-Mo-Nb
6884 | 9 | 25 | 38 | 10 | 18 | 80.96412 | 0.3025825 | 0.1486696 | 1182.204 | 0 | 0 | 0 |  | Fe-Cr-Ni-Mo-Nb
6885 | 7 | 33 | 37 | 11 | 12 | 87.96733 | 0.2880116 | 0.1348362 | 1075.49 | 0 | 0 | 0 |  | Fe-Cr-Ni-Mo-Nb
6886 | 5 | 44 | 32 | 12 | 7 | 95.8157 | 0.2713067 | 0.1172056 | 917.3966 | 0 | 0 | 0 |  | Fe-Cr-Ni-Mo-Nb
6887 | 4 | 57 | 23 | 12 | 4 | 102.7173 | 0.2551848 | 0.1002019 | 751.4674 | 0 | 0 | 0 |  | Fe-Cr-Ni-Mo-Nb
6888 | 10 | 6 | 37 | 5 | 42 | 60.03283 | 0.3465534 | 0.1669916 | 1147.791 | 0 | 0 | 0 |  | Fe-Cr-Ni-Mo-Nb
6889 | 10 | 9 | 41 | 5 | 35 | 63.95114 | 0.3378224 | 0.1681047 | 1207.743 | 0 | 0 | 0 |  | Fe-Cr-Ni-Mo-Nb
6890 | 9 | 13 | 44 | 6 | 28 | 69.09669 | 0.3269491 | 0.1650748 | 1238.037 | 0 | 0 | 0 |  | Fe-Cr-Ni-Mo-Nb
6891 | 8 | 18 | 45 | 7 | 22 | 74.43204 | 0.3156966 | 0.1588617 | 1227.198 | 0 | 0 | 0 |  | Fe-Cr-Ni-Mo-Nb
6892 | 6 | 25 | 45 | 8 | 16 | 80.76715 | 0.3023234 | 0.1478093 | 1160.722 | 0 | 0 | 0 |  | Fe-Cr-Ni-Mo-Nb
6893 | 5 | 32 | 43 | 9 | 11 | 86.94118 | 0.2893771 | 0.1338037 | 1047.637 | 0 | 0 | 0 |  | Fe-Cr-Ni-Mo-Nb
6894 | 3 | 43 | 38 | 11 | 6 | 95.32091 | 0.2721933 | 0.114499 | 878.2308 | 0 | 0 | 0 |  | Fe-Cr-Ni-Mo-Nb
6895 | 6 | 9 | 50 | 3 | 32 | 63.85392 | 0.3376224 | 0.1712998 | 1230.641 | 0 | 0 | 0 |  | Fe-Cr-Ni-Mo-Nb
6896 | 6 | 13 | 52 | 4 | 25 | 69.18307 | 0.3262411 | 0.1655232 | 1233.669 | 0 | 0 | 0 |  | Fe-Cr-Ni-Mo-Nb
6897 | 5 | 18 | 53 | 5 | 19 | 74.6654 | 0.3146431 | 0.1570871 | 1198.597 | 0 | 0 | 0 |  | Fe-Cr-Ni-Mo-Nb
6898 | 4 | 23 | 53 | 6 | 13 | 80.5819 | 0.3023861 | 0.1438207 | 1103.773 | 0 | 0 | 0 |  | Fe-Cr-Ni-Mo-Nb
6899 | 4 | 30 | 50 | 8 | 8 | 87.58131 | 0.2882837 | 0.1266859 | 963.7187 | 0 | 0 | 0 |  | Fe-Cr-Ni-Mo-Nb
6900 | 47 | 5 | 33 | 3 | 12 | 75.09628 | 0.3120079 | 0.1306074 | 903.6543 | 0 | 0 | 0 |  | Fe-Cr-Ni-Mo-Nb
6901 | 40 | 5 | 39 | 5 | 11 | 76.66916 | 0.3105233 | 0.1307892 | 924.9506 | 0 | 0 | 0 |  | Fe-Cr-Ni-Mo-Nb
6902 | 34 | 4 | 44 | 7 | 10 | 77.97264 | 0.3097447 | 0.1312008 | 946.4525 | 0 | 0 | 0 |  | Fe-Cr-Ni-Mo-Nb
6903 | 27 | 4 | 49 | 11 | 9 | 80.86734 | 0.3067499 |  |  | 0 | 1 | 0 |  | Fe-Cr-Ni-Mo-Nb
6904 | 22 | 3 | 53 | 14 | 7 | 83.57361 | 0.3038675 | 0.1321308 | 1023.854 | 0 | 1 | 0 |  | Fe-Cr-Ni-Mo-Nb
6905 | 51 | 6 | 21 | 3 | 19 | 71.70162 | 0.3182884 | 0.1463349 | 1044.681 | 0 | 0 | 0 |  | Fe-Cr-Ni-Mo-Nb
6906 | 44 | 7 | 27 | 5 | 17 | 74.08091 | 0.3147897 | 0.1441633 | 1050.74 | 0 | 0 | 0 |  | Fe-Cr-Ni-Mo-Nb
6907 | 38 | 8 | 32 | 7 | 16 | 75.97884 | 0.3122732 | 0.143724 | 1070.75 | 0 |  | 0 |  | Fe-Cr-Ni-Mo-Nb
6908 | 32 | 8 | 36 | 10 | 14 | 78.78099 | 0.3087211 | 0.1422429 | 1089.415 | 0 | 0 | 0 |  | Fe-Cr-Ni-Mo-Nb
6909 | 26 | 9 | 40 | 14 | 11 | 83.20661 | 0.3025063 | 0.1387468 | 1099.567 | 0 | 0 | 0 |  | Fe-Cr-Ni-Mo-Nb
6910 | 21 | 8 | 44 | 18 | 9 | 86.42067 | 0.2991395 | 0.138003 | 1130.506 | 0 | 0 | 0 |  | Fe-Cr-Ni-Mo-Nb
6911 | 16 | 7 | 46 | 23 | 7 | 90.38222 | 0.2950666 | 0.1379199 | 1178.251 | 0 | 0 | 0 |  | Fe-Cr-Ni-Mo-Nb
6912 | 52 | 4 | 12 | 3 | 29 | 66.049 | 0.3303745 | 0.1576885 | 1112.027 | 0 | 0 | 0 |  | Fe-Cr-Ni-Mo-Nb
6913 | 46 | 8 | 16 | 4 | 27 | 68.66194 | 0.3250346 | 0.1552078 | 1118.202 | 0 | 0 | 0 |  | Fe-Cr-Ni-Mo-Nb
6914 | 39 | 10 | 21 | 6 | 24 | 71.67436 | 0.3198387 | 0.1528506 | 1130.695 | 0 | 0 | 0 |  | Fe-Cr-Ni-Mo-Nb
6915 | 34 | 12 | 25 | 9 | 21 | 75.5672 | 0.3133731 | 0.149497 | 1141.944 | 0 | 0 | 0 |  | Fe-Cr-Ni-Mo-Nb
6916 | 29 | 13 | 28 | 13 | 17 | 80.41258 | 0.3059628 | 0.14524 | 1150.665 | 0 | 0 | 0 |  | Fe-Cr-Ni-Mo-Nb
6917 | 24 | 14 | 31 | 17 | 14 | 84.77461 | 0.2998042 | 0.1418938 | 1161.786 | 0 | 0 | 0 |  | Fe-Cr-Ni-Mo-Nb
6918 | 19 | 13 | 34 | 23 | 11 | 89.73817 | 0.2941773 | 0.1394479 | 1192.543 | 0 | 0 | 0 |  | Fe-Cr-Ni-Mo-Nb
6919 | 15 | 12 | 36 | 29 | 8 | 94.754 | 0.288663 | 0.1368417 | 1217.737 | 1 | 0 | 0 |  | Fe-Cr-Ni-Mo-Nb
6920 | 12 | 9 | 37 | 36 | 6 | 99.02143 | 0.2853742 | 0.1358798 | 1260.231 | 0 | 0 | 0 |  | Fe-Cr-Ni-Mo-Nb
6921 | 43 | 6 | 10 | 3 | 38 | 62.13808 | 0.338982 | 0.1593749 | 1088.936 | 0 | 0 | 0 |  | Fe-Cr-Ni-Mo-Nb
6922 | 38 | 10 | 13 | 4 | 34 | 65.40308 | 0.33201 | 0.1581416 | 1116.276 | 0 | 0 | 0 |  | Fe-Cr-Ni-Mo-Nb
6923 | 33 | 14 | 16 | 7 | 29 | 70.67029 | 0.3219089 | 0.1545741 | 1144.465 | 0 | 0 | 0 |  | Fe-Cr-Ni-Mo-Nb
6924 | 29 | 17 | 19 | 10 | 25 | 75.36658 | 0.313475 | 0.1508166 | 1159.187 | 0 | 0 | 0 |  | Fe-Cr-Ni-Mo-Nb
6925 | 25 | 19 | 21 | 15 | 20 | 81.63236 | 0.3034297 | 0.1453902 | 1169.986 | 0 | 0 | 0 |  | Fe-Cr-Ni-Mo-Nb
6926 | 21 | 19 | 24 | 20 | 16 | 86.82838 | 0.296348 | 0.141488 | 1183.274 | 0 | 0 | 0 |  | Fe-Cr-Ni-Mo-Nb
6927 | 17 | 18 | 26 | 26 | 12 | 92.51817 | 0.2894859 | 0.1375058 | 1198.467 | 0 | 0 | 0 |  | Fe-Cr-Ni-Mo-Nb
6928 | 13 | 17 | 28 | 34 | 9 | 98.24785 | 0.2835518 | 0.1324646 | 1200.624 | 0 | 0 | 0 |  | Fe-Cr-Ni-Mo-Nb
6929 | 11 | 12 | 28 | 43 | 6 | 103.751 | 0.2796086 | 0.1295065 | 1227.31 | 0 | 0 | 0 |  | Fe-Cr-Ni-Mo-Nb
6930 | 35 | 9 | 8 | 3 | 45 | 59.70638 | 0.3442531 | 0.1552791 | 1022.509 | 0 | 0 | 0 |  | Fe-Cr-Ni-Mo-Nb
6931 | 31 | 14 | 10 | 5 | 39 | 64.61287 | 0.3338247 | 0.1545385 | 1076.285 | 0 | 0 | 0 |  | Fe-Cr-Ni-Mo-Nb
6932 | 27 | 19 | 12 | 8 | 33 | 70.5504 | 0.3220053 | 0.1513974 | 1114.587 | 0 | 0 | 0 |  | Fe-Cr-Ni-Mo-Nb
6933 | 24 | 22 | 14 | 12 | 28 | 76.29981 | 0.3117927 | 0.1470175 | 1134.009 | 0 | 0 | 0 |  | Fe-Cr-Ni-Mo-Nb
6934 | 20 | 24 | 16 | 17 | 23 | 82.442 | 0.3020092 | 0.1422819 | 1148.738 | 0 | 0 | 0 |  | Fe-Cr-Ni-Mo-Nb
6935 | 17 | 25 | 18 | 22 | 18 | 88.49899 | 0.2930531 | 0.1375234 | 1155.146 | 0 | 0 | 0 |  | Fe-Cr-Ni-Mo-Nb
6936 | 13 | 24 | 20 | 30 | 13 | 95.73908 | 0.2843737 | 0.1316803 | 1159.706 | 0 | 0 | 0 |  | Fe-Cr-Ni-Mo-Nb
6937 | 11 | 22 | 20 | 38 | 9 | 102.1141 | 0.2777232 | 0.1258644 | 1150.238 | 0 | 0 | 0 |  | Fe-Cr-Ni-Mo-Nb
6938 | 8 | 16 | 20 | 50 | 6 | 108.5134 | 0.2738703 | 0.1198455 | 1142.154 | 0 | 0 | 0 |  | Fe-Cr-Ni-Mo-Nb
6939 | 25 | 14 | 7 | 3 | 50 | 58.53899 | 0.3465839 | 0.1491164 | 951.6212 | 0 | 0 | 0 |  | Fe-Cr-Ni-Mo-Nb
6940 | 23 | 21 | 8 | 6 | 42 | 65.64017 | 0.3313415 | 0.1476215 | 1021.987 | 0 | 0 | 0 |  | Fe-Cr-Ni-Mo-Nb
6941 | 20 | 26 | 9 | 9 | 36 | 71.50564 | 0.3196229 | 0.1448842 | 1059.195 | 0 | 0 | 0 |  | Fe-Cr-Ni-Mo-Nb
6942 | 18 | 28 | 11 | 13 | 29 | 77.94224 | 0.3081715 | 0.1426316 | 1103.142 | 0 | 0 | 0 |  | Fe-Cr-Ni-Mo-Nb
6943 | 16 | 30 | 12 | 18 | 24 | 84.13743 | 0.2982197 | 0.1373182 | 1107.491 | 0 | 0 | 0 |  | Fe-Cr-Ni-Mo-Nb
6944 | 13 | 31 | 14 | 25 | 18 | 91.79381 | 0.2873315 | 0.1307145 | 1104.458 | 0 | 0 | 0 |  | Fe-Cr-Ni-Mo-Nb
6945 | 10 | 30 | 15 | 32 | 13 | 98.61339 | 0.2790978 | 0.125284 | 1102.047 | 0 | 0 | 0 |  | Fe-Cr-Ni-Mo-Nb
6946 | 8 | 26 | 15 | 42 | 8 | 106.3201 | 0.2718842 | 0.1191983 | 1097.324 | 0 | 0 | 0 |  | Fe-Cr-Ni-Mo-Nb
6947 | 6 | 19 | 15 | 55 | 5 | 112.572 | 0.2688818 | 0.1111653 | 1055.886 | 0 | 0 | 0 |  | Fe-Cr-Ni-Mo-Nb
6948 | 17 | 21 | 7 | 3 | 52 | 59.46159 | 0.3439447 | 0.1427056 | 903.2355 | 0 | 0 | 0 |  | Fe-Cr-Ni-Mo-Nb
6949 | 16 | 28 | 7 | 6 | 43 | 66.89905 | 0.3278915 | 0.1425434 | 984.0451 | 0 | 0 | 0 |  | Fe-Cr-Ni-Mo-Nb
6950 | 15 | 33 | 7 | 9 | 36 | 73.3623 | 0.3148196 | 0.1401602 | 1025.853 | 0 | 0 | 0 |  | Fe-Cr-Ni-Mo-Nb
6951 | 13 | 36 | 8 | 14 | 30 | 80.15295 | 0.3030206 | 0.1352163 | 1041.411 | 0 | 0 | 0 |  | Fe-Cr-Ni-Mo-Nb
6952 | 11 | 38 | 9 | 19 | 24 | 86.88504 | 0.2921463 | 0.1304666 | 1050.069 | 0 | 0 | 0 |  | Fe-Cr-Ni-Mo-Nb
6953 | 9 | 38 | 10 | 25 | 18 | 93.95516 | 0.2821953 | 0.1256873 | 1056.486 | 0 | 0 | 0 |  | Fe-Cr-Ni-Mo-Nb
6954 | 7 | 37 | 11 | 33 | 12 | 101.9317 | 0.2724992 | 0.1189378 | 1041.677 | 0 | 0 | 0 |  | Fe-Cr-Ni-Mo-Nb
6955 | 5 | 32 | 12 | 44 | 7 | 109.5982 | 0.2662005 | 0.1121565 | 1024.117 | 0 | 0 | 0 |  | Fe-Cr-Ni-Mo-Nb
6956 | 4 | 23 | 12 | 57 | 4 | 115.4328 | 0.2645368 | 0.1050356 | 989.066 | 0 | 0 | 0 |  | Fe-Cr-Ni-Mo-Nb
6957 | 10 | 37 | 5 | 6 | 42 | 69.69244 | 0.3207493 | 0.1370994 | 954.6184 | 0 | 0 | 0 |  | Fe-Cr-Ni-Mo-Nb
6958 | 10 | 41 | 5 | 9 | 35 | 76.03636 | 0.3081433 | 0.1352425 | 995.1411 | 0 | 0 | 0 |  | Fe-Cr-Ni-Mo-Nb
6959 | 9 | 44 | 6 | 13 | 28 | 82.99966 | 0.2955852 | 0.1317705 | 1019.488 | 0 | 0 | 0 |  | Fe-Cr-Ni-Mo-Nb
6960 | 8 | 45 | 7 | 18 | 22 | 89.67767 | 0.2851287 | 0.1271693 | 1025.361 | 0 | 0 | 0 |  | Fe-Cr-Ni-Mo-Nb
6961 | 6 | 45 | 8 | 25 | 16 | 97.36545 | 0.2747722 | 0.1206547 | 1013.393 | 0 | 0 | 0 |  | Fe-Cr-Ni-Mo-Nb
6962 | 5 | 43 | 9 | 32 | 11 | 103.9385 | 0.2674003 | 0.1149669 | 997.8011 | 0 | 0 | 0 |  | Fe-Cr-Ni-Mo-Nb
6963 | 3 | 38 | 11 | 43 | 6 | 111.3685 | 0.2616516 | 0.1080692 | 974.1536 | 0 | 0 | 0 |  | Fe-Cr-Ni-Mo-Nb
6964 | 6 | 50 | 3 | 9 | 32 | 80.18148 | 0.2981891 | 0.1298927 | 967.7739 | 0 | 0 | 0 |  | Fe-Cr-Ni-Mo-Nb
6965 | 6 | 52 | 4 | 13 | 25 | 87.12438 | 0.2860433 | 0.1261362 | 982.3324 | 0 |  | 0 |  | Fe-Cr-Ni-Mo-Nb
6966 | 5 | 53 | 5 | 18 | 19 | 94.00899 | 0.2754833 | 0.1207582 | 974.582 | 0 | 0 | 0 |  | Fe-Cr-Ni-Mo-Nb
6967 | 4 | 53 | 6 | 23 | 13 | 101.0552 | 0.2654874 | 0.1152056 | 958.9055 | 0 | 0 | 0 |  | Fe-Cr-Ni-Mo-Nb
6968 | 4 | 50 | 8 | 30 | 8 | 107.3102 | 0.2591667 | 0.109759 | 940.6394 | 0 | 0 | 0 |  | Fe-Cr-Ni-Mo-Nb
6969 | 47 | 5 | 3 | 33 | 12 | 93.40737 | 0.2908955 | 0.1326066 | 1163.1 | 0 | 0 | 0 |  | Fe-Cr-Ni-Mo-Nb
6970 | 40 | 5 | 5 | 39 | 11 | 97.06214 | 0.287628 | 0.1293373 | 1165.692 | 0 | 0 | 0 |  | Fe-Cr-Ni-Mo-Nb
6971 | 34 | 4 | 7 | 44 | 10 | 100.0464 | 0.2854329 | 0.1259361 | 1157.581 | 0 | 0 | 0 |  | Fe-Cr-Ni-Mo-Nb
6972 | 27 | 4 | 11 | 49 | 9 | 102.8813 | 0.2831822 | 0.1239531 | 1162.44 | 0 | 0 | 0 |  | Fe-Cr-Ni-Mo-Nb
6973 | 22 | 3 | 14 | 53 | 7 | 106.0568 | 0.2804918 | 0.1211672 | 1156.957 | 0 | 0 | 0 |  | Fe-Cr-Ni-Mo-Nb
6974 | 51 | 6 | 3 | 21 | 19 | 82.81453 | 0.3043156 | 0.1418902 | 1157.68 | 0 | 0 | 0 |  | Fe-Cr-Ni-Mo-Nb
6975 | 44 | 7 | 5 | 27 | 17 | 87.45382 | 0.2986639 | 0.1379776 | 1168.32 | 0 | 0 | 0 |  | Fe-Cr-Ni-Mo-Nb
6976 | 38 | 8 | 7 | 32 | 16 | 90.80897 | 0.2949196 | 0.1353542 | 1176.601 | 0 | 0 | 0 |  | Fe-Cr-Ni-Mo-Nb
6977 | 32 | 8 | 10 | 36 | 14 | 94.13509 | 0.2913641 | 0.1324144 | 1177.598 | 0 | 0 | 0 |  | Fe-Cr-Ni-Mo-Nb
6978 | 26 | 9 | 14 | 40 | 11 | 98.31884 | 0.2862879 | 0.1297332 | 1184.023 | 0 | 0 | 0 |  | Fe-Cr-Ni-Mo-Nb
6979 | 21 | 8 | 18 | 44 | 9 | 101.2981 | 0.2836721 | 0.1283145 | 1197.688 | 0 | 0 | 0 |  | Fe-Cr-Ni-Mo-Nb
6980 | 16 | 7 | 23 | 46 | 7 | 103.4662 | 0.2818785 | 0.1281205 | 1217.644 | 0 | 0 | 0 |  | Fe-Cr-Ni-Mo-Nb
6981 | 52 | 4 | 3 | 12 | 29 | 71.58877 | 0.3225861 | 0.1514311 | 1136.236 | 0 | 0 | 0 |  | Fe-Cr-Ni-Mo-Nb
6982 | 46 | 8 | 4 | 16 | 27 | 75.91199 | 0.3152935 | 0.1476433 | 1148.851 | 0 | 0 | 0 |  | Fe-Cr-Ni-Mo-Nb
6983 | 39 | 10 | 6 | 21 | 24 | 80.7194 | 0.3082688 | 0.1427074 | 1152.467 | 0 | 0 | 0 |  | Fe-Cr-Ni-Mo-Nb
6984 | 34 | 12 | 9 | 25 | 21 | 85.02089 | 0.3018976 | 0.1401255 | 1169.351 | 0 | 0 | 0 |  | Fe-Cr-Ni-Mo-Nb
6985 | 29 | 13 | 13 | 28 | 17 | 89.26451 | 0.2958219 | 0.1372407 | 1177.792 | 0 | 0 | 0 |  | Fe-Cr-Ni-Mo-Nb
6986 | 24 | 14 | 17 | 31 | 14 | 92.93005 | 0.2909189 | 0.1351409 | 1188.306 | 0 | 0 | 0 |  | Fe-Cr-Ni-Mo-Nb
6987 | 19 | 13 | 23 | 34 | 11 | 96.04168 | 0.2876134 | 0.1341972 | 1209.085 | 0 | 0 | 0 |  | Fe-Cr-Ni-Mo-Nb
6988 | 15 | 12 | 29 | 36 | 8 | 98.70626 | 0.2847203 | 0.1337749 | 1229.032 | 0 | 0 | 0 |  | Fe-Cr-Ni-Mo-Nb
6989 | 12 | 9 | 36 | 37 | 6 | 99.5783 | 0.28483 | 0.1354187 | 1261.316 | 0 | 0 | 0 |  | Fe-Cr-Ni-Mo-Nb
6990 | 43 | 6 | 3 | 10 | 38 | 66.35193 | 0.3326906 | 0.1511568 | 1075.814 | 0 | 0 | 0 |  | Fe-Cr-Ni-Mo-Nb
6991 | 38 | 10 | 4 | 13 | 34 | 70.86135 | 0.3242614 | 0.1469839 | 1087.355 | 0 | 0 | 0 |  | Fe-Cr-Ni-Mo-Nb
6992 | 33 | 14 | 7 | 16 | 29 | 76.10449 | 0.3147112 | 0.1443606 | 1116.676 | 0 | 0 | 0 |  | Fe-Cr-Ni-Mo-Nb
6993 | 29 | 17 | 10 | 19 | 25 | 80.71378 | 0.3068193 | 0.1423811 | 1142.645 | 0 | 0 | 0 |  | Fe-Cr-Ni-Mo-Nb
6994 | 25 | 19 | 15 | 21 | 20 | 85.16792 | 0.2993347 | 0.1406048 | 1163.859 | 0 | 0 | 0 |  | Fe-Cr-Ni-Mo-Nb
6995 | 21 | 19 | 20 | 24 | 16 | 89.15749 | 0.2938027 | 0.1386883 | 1181.238 | 0 | 0 | 0 |  | Fe-Cr-Ni-Mo-Nb
6996 | 17 | 18 | 26 | 26 | 12 | 92.51817 | 0.2894859 | 0.1369099 | 1191.874 | 0 | 0 | 0 |  | Fe-Cr-Ni-Mo-Nb
6997 | 13 | 17 | 34 | 28 | 9 | 94.88993 | 0.2868715 | 0.1358157 | 1199.99 | 0 | 0 | 0 |  | Fe-Cr-Ni-Mo-Nb
6998 | 11 | 12 | 43 | 28 | 6 | 95.38721 | 0.2876927 | 0.1362138 | 1209.932 | 1 | 0 | 0 |  | Fe-Cr-Ni-Mo-Nb
6999 | 35 | 9 | 3 | 8 | 45 | 62.66236 | 0.3396644 | 0.147763 | 997.5942 | 0 | 0 | 0 |  | Fe-Cr-Ni-Mo-Nb
7000 | 31 | 14 | 5 | 10 | 39 | 67.60636 | 0.3294654 | 0.1462544 | 1039.43 | 0 | 0 | 0 |  | Fe-Cr-Ni-Mo-Nb
7001 | 27 | 19 | 8 | 12 | 33 | 72.94549 | 0.3187714 | 0.1452304 | 1085.325 | 0 | 0 | 0 |  | Fe-Cr-Ni-Mo-Nb
7002 | 24 | 22 | 12 | 14 | 28 | 77.48165 | 0.3103046 | 0.1450543 | 1129.111 | 0 | 0 | 0 |  | Fe-Cr-Ni-Mo-Nb
7003 | 20 | 24 | 17 | 16 | 23 | 81.85559 | 0.3026968 | 0.1438035 | 1157.565 | 0 | 0 | 0 |  | Fe-Cr-Ni-Mo-Nb
7004 | 17 | 25 | 22 | 18 | 18 | 86.17297 | 0.295594 | 0.141458 | 1170.11 | 0 | 0 | 0 |  | Fe-Cr-Ni-Mo-Nb
7005 | 13 | 24 | 30 | 20 | 13 | 90.01086 | 0.290209 | 0.1387655 | 1172.899 | 0 | 0 | 0 |  | Fe-Cr-Ni-Mo-Nb
7006 | 11 | 22 | 38 | 20 | 9 | 91.92082 | 0.2876067 | 0.1353002 | 1142.98 | 0 | 0 | 0 |  | Fe-Cr-Ni-Mo-Nb
7007 | 8 | 16 | 50 | 20 | 6 | 91.81254 | 0.2897651 | 0.1332539 | 1117.154 | 0 | 0 | 0 |  | Fe-Cr-Ni-Mo-Nb
7008 | 25 | 14 | 3 | 7 | 50 | 60.8855 | 0.3428735 | 0.1401237 | 903.6476 | 0 | 0 | 0 |  | Fe-Cr-Ni-Mo-Nb
7009 | 23 | 21 | 6 | 8 | 42 | 66.81313 | 0.3296388 | 0.144481 | 1007.952 | 0 | 0 | 0 |  | Fe-Cr-Ni-Mo-Nb
7010 | 20 | 26 | 9 | 9 | 36 | 71.50564 | 0.3196229 | 0.1450854 | 1061.099 | 0 | 0 | 0 |  | Fe-Cr-Ni-Mo-Nb
7011 | 18 | 28 | 13 | 11 | 29 | 76.75512 | 0.3096496 | 0.144311 | 1105.078 | 0 | 0 | 0 |  | Fe-Cr-Ni-Mo-Nb
7012 | 16 | 30 | 18 | 12 | 24 | 80.62537 | 0.3022922 | 0.1444408 | 1140.221 | 0 | 0 | 0 |  | Fe-Cr-Ni-Mo-Nb
7013 | 13 | 31 | 25 | 14 | 18 | 85.48136 | 0.2940388 | 0.1416153 | 1150.298 | 0 | 0 | 0 |  | Fe-Cr-Ni-Mo-Nb
7014 | 10 | 30 | 32 | 15 | 13 | 88.87771 | 0.2887581 | 0.1372611 | 1126.797 | 0 | 0 | 0 |  | Fe-Cr-Ni-Mo-Nb
7015 | 8 | 26 | 42 | 15 | 8 | 90.92184 | 0.2863346 | 0.1312571 | 1068.484 | 0 | 0 | 0 |  | Fe-Cr-Ni-Mo-Nb
7016 | 6 | 19 | 55 | 15 | 5 | 90.34221 | 0.2895284 | 0.1259735 | 1000.028 | 0 | 1 | 0 |  | Fe-Cr-Ni-Mo-Nb
7017 | 17 | 21 | 3 | 7 | 52 | 61.76324 | 0.3403486 | 0.134803 | 862.7018 | 0 | 0 | 0 |  | Fe-Cr-Ni-Mo-Nb
7018 | 16 | 28 | 6 | 7 | 43 | 67.48164 | 0.3270584 | 0.1409741 | 976.4967 | 0 | 0 | 0 |  | Fe-Cr-Ni-Mo-Nb
7019 | 15 | 33 | 9 | 7 | 36 | 72.18943 | 0.316368 | 0.1434193 | 1043.398 | 0 | 0 | 0 |  | Fe-Cr-Ni-Mo-Nb
7020 | 13 | 36 | 14 | 8 | 30 | 76.67298 | 0.3072564 | 0.1449062 | 1099.41 | 0 | 0 | 0 |  | Fe-Cr-Ni-Mo-Nb
7021 | 11 | 38 | 19 | 9 | 24 | 81.10667 | 0.2986198 | 0.1436333 | 1122.556 | 0 | 0 | 0 |  | Fe-Cr-Ni-Mo-Nb
7022 | 9 | 38 | 25 | 10 | 18 | 85.2666 | 0.2911557 | 0.1397235 | 1111.499 | 0 | 0 | 0 |  | Fe-Cr-Ni-Mo-Nb
7023 | 7 | 37 | 33 | 11 | 12 | 89.33815 | 0.2844065 | 0.1326242 | 1058.186 | 0 | 0 | 0 |  | Fe-Cr-Ni-Mo-Nb
7024 | 5 | 32 | 44 | 12 | 7 | 91.57984 | 0.2823431 | 0.1243423 | 977.2852 | 0 | 0 | 0 |  | Fe-Cr-Ni-Mo-Nb
7025 | 4 | 23 | 57 | 12 | 4 | 90.46319 | 0.2869827 | 0.11765 | 892.747 | 1 | 1 | 1 | 892.747 | Fe-Cr-Ni-Mo-Nb
7026 | 10 | 37 | 6 | 5 | 42 | 69.11058 | 0.3215527 | 0.1388488 | 964.3112 | 0 | 0 | 0 |  | Fe-Cr-Ni-Mo-Nb
7027 | 10 | 41 | 9 | 5 | 35 | 73.69327 | 0.3111241 | 0.14134 | 1027.898 | 0 | 0 | 0 |  | Fe-Cr-Ni-Mo-Nb
7028 | 9 | 44 | 13 | 6 | 28 | 78.89557 | 0.3003359 | 0.1408799 | 1065.938 | 0 | 0 | 0 |  | Fe-Cr-Ni-Mo-Nb
7029 | 8 | 45 | 18 | 7 | 22 | 83.2522 | 0.2919503 | 0.1392555 | 1081.183 | 0 | 0 | 0 |  | Fe-Cr-Ni-Mo-Nb
7030 | 6 | 45 | 25 | 8 | 16 | 87.53001 | 0.2842871 | 0.1347463 | 1060.137 | 0 | 0 | 0 |  | Fe-Cr-Ni-Mo-Nb
7031 | 5 | 43 | 32 | 9 | 11 | 90.76929 | 0.2792574 | 0.1276046 | 999.7314 | 0 | 0 | 0 |  | Fe-Cr-Ni-Mo-Nb
7032 | 3 | 38 | 43 | 11 | 6 | 93.55125 | 0.2768134 | 0.1173104 | 901.2607 | 0 | 0 | 0 |  | Fe-Cr-Ni-Mo-Nb
7033 | 6 | 50 | 9 | 3 | 32 | 76.6601 | 0.3023839 | 0.1385676 | 1014.907 | 0 | 0 | 0 |  | Fe-Cr-Ni-Mo-Nb
7034 | 6 | 52 | 13 | 4 | 25 | 81.84046 | 0.2917312 | 0.136866 | 1034.889 | 0 | 0 | 0 |  | Fe-Cr-Ni-Mo-Nb
7035 | 5 | 53 | 18 | 5 | 19 | 86.41745 | 0.2828913 | 0.1333496 | 1026.486 | 0 | 0 | 0 |  | Fe-Cr-Ni-Mo-Nb
7036 | 4 | 53 | 23 | 6 | 13 | 91.11005 | 0.2742176 | 0.126097 | 973.3405 | 0 | 0 | 0 |  | Fe-Cr-Ni-Mo-Nb
7037 | 4 | 50 | 30 | 8 | 8 | 94.71452 | 0.2694328 | 0.1165858 | 888.4184 | 0 | 0 | 0 |  | Fe-Cr-Ni-Mo-Nb
7038 | 47 | 33 | 3 | 12 | 5 | 95.23654 | 0.2708083 | 0.1065936 | 787.1961 | 0 | 0 | 0 |  | Fe-Cr-Ni-Mo-Nb
7039 | 40 | 39 | 5 | 11 | 5 | 96.44162 | 0.2670978 | 0.1041663 | 763.2199 | 0 | 0 | 0 |  | Fe-Cr-Ni-Mo-Nb
7040 | 34 | 44 | 7 | 10 | 4 | 98.31362 | 0.2621693 | 0.09785436 | 699.0406 | 0 | 0 | 0 |  | Fe-Cr-Ni-Mo-Nb
7041 | 27 | 49 | 11 | 9 | 4 | 99.00001 | 0.2597237 | 0.09626814 | 682.1394 | 0 | 0 | 0 |  | Fe-Cr-Ni-Mo-Nb
7042 | 22 | 53 | 14 | 7 | 3 | 100.0306 | 0.2557319 | 0.08785276 | 591.5144 | 0 | 0 | 0 |  | Fe-Cr-Ni-Mo-Nb
7043 | 51 | 21 | 3 | 19 | 6 | 94.75091 | 0.2782626 | 0.1185179 | 945.9594 | 0 | 0 | 0 |  | Fe-Cr-Ni-Mo-Nb
7044 | 44 | 27 | 5 | 17 | 7 | 94.60561 | 0.2766435 | 0.1183623 | 937.6187 | 0 | 0 | 0 |  | Fe-Cr-Ni-Mo-Nb
7045 | 38 | 32 | 7 | 16 | 8 | 94.59534 | 0.2754778 | 0.1193022 | 945.92 | 0 | 0 | 0 |  | Fe-Cr-Ni-Mo-Nb
7046 | 32 | 36 | 10 | 14 | 8 | 94.68006 | 0.2737721 | 0.1173927 | 918.1066 | 0 | 0 | 0 |  | Fe-Cr-Ni-Mo-Nb
7047 | 26 | 40 | 14 | 11 | 9 | 93.28684 | 0.2742368 | 0.1179167 | 907.5352 | 0 | 0 | 0 |  | Fe-Cr-Ni-Mo-Nb
7048 | 21 | 44 | 18 | 9 | 8 | 93.95903 | 0.2712524 | 0.1135971 | 854.797 | 0 | 0 | 0 |  | Fe-Cr-Ni-Mo-Nb
7049 | 16 | 46 | 23 | 7 | 7 | 94.10368 | 0.2696352 | 0.1089022 | 796.5014 | 0 | 0 | 0 |  | Fe-Cr-Ni-Mo-Nb
7050 | 52 | 12 | 3 | 29 | 4 | 98.98725 | 0.27785 | 0.12095 | 1033.147 | 0 | 0 | 0 |  | Fe-Cr-Ni-Mo-Nb
7051 | 46 | 16 | 4 | 27 | 8 | 95.97316 | 0.2815717 | 0.1264079 | 1078.367 | 0 | 0 | 0 |  | Fe-Cr-Ni-Mo-Nb
7052 | 39 | 21 | 6 | 24 | 10 | 94.42172 | 0.2823674 | 0.1274346 | 1073.046 | 0 | 0 | 0 |  | Fe-Cr-Ni-Mo-Nb
7053 | 34 | 25 | 9 | 21 | 12 | 92.32282 | 0.2841892 | 0.1299015 | 1080.285 | 0 | 0 | 0 |  | Fe-Cr-Ni-Mo-Nb
7054 | 29 | 28 | 13 | 17 | 13 | 90.23537 | 0.285825 | 0.1310579 | 1067.736 | 0 | 0 | 0 |  | Fe-Cr-Ni-Mo-Nb
7055 | 24 | 31 | 17 | 14 | 14 | 88.57372 | 0.2871717 | 0.1324998 | 1063.785 | 0 | 0 | 0 |  | Fe-Cr-Ni-Mo-Nb
7056 | 19 | 34 | 23 | 11 | 13 | 88.1921 | 0.2861077 | 0.1311116 | 1033.652 | 0 | 0 | 0 |  | Fe-Cr-Ni-Mo-Nb
7057 | 15 | 36 | 29 | 8 | 12 | 87.4988 | 0.2857127 | 0.1294713 | 997.831 | 0 | 0 | 0 |  | Fe-Cr-Ni-Mo-Nb
7058 | 12 | 37 | 36 | 6 | 9 | 88.47854 | 0.2827436 | 0.1210034 | 899.0711 | 0 | 0 | 0 |  | Fe-Cr-Ni-Mo-Nb
7059 | 43 | 10 | 3 | 38 | 6 | 101.5665 | 0.2785745 | 0.1237609 | 1115.489 | 0 | 0 | 0 |  | Fe-Cr-Ni-Mo-Nb
7060 | 38 | 13 | 4 | 34 | 10 | 97.59636 | 0.2832405 | 0.1270108 | 1122.63 | 0 | 0 | 0 |  | Fe-Cr-Ni-Mo-Nb
7061 | 33 | 16 | 7 | 29 | 14 | 92.92789 | 0.2888436 | 0.1314588 | 1133.667 | 0 | 0 | 0 |  | Fe-Cr-Ni-Mo-Nb
7062 | 29 | 19 | 10 | 25 | 17 | 89.43592 | 0.2929259 | 0.135155 | 1142.28 | 0 | 0 | 0 |  | Fe-Cr-Ni-Mo-Nb
7063 | 25 | 21 | 15 | 20 | 19 | 85.8104 | 0.2972952 | 0.1397278 | 1154.313 | 0 | 0 | 0 |  | Fe-Cr-Ni-Mo-Nb
7064 | 21 | 24 | 20 | 16 | 19 | 84.23914 | 0.2981628 | 0.1419639 | 1154.274 | 0 | 0 | 0 |  | Fe-Cr-Ni-Mo-Nb
7065 | 17 | 26 | 26 | 12 | 18 | 82.95661 | 0.2986671 | 0.1430079 | 1140.909 | 0 | 0 | 0 |  | Fe-Cr-Ni-Mo-Nb
7066 | 13 | 28 | 34 | 9 | 17 | 82.07707 | 0.2988979 | 0.1447511 | 1140.873 | 0 | 0 | 0 |  | Fe-Cr-Ni-Mo-Nb
7067 | 11 | 28 | 43 | 6 | 12 | 83.2591 | 0.2952654 | 0.1349812 | 1023.144 | 0 | 0 | 0 |  | Fe-Cr-Ni-Mo-Nb
7068 | 35 | 8 | 3 | 45 | 9 | 102.2966 | 0.2810511 | 0.1222799 | 1122.736 | 0 | 0 | 0 |  | Fe-Cr-Ni-Mo-Nb
7069 | 31 | 10 | 5 | 39 | 14 | 96.47922 | 0.2881866 | 0.1268636 | 1130.763 | 0 | 0 | 0 |  | Fe-Cr-Ni-Mo-Nb
7070 | 27 | 12 | 8 | 33 | 19 | 90.55158 | 0.2958058 | 0.1320088 | 1138.593 | 0 | 0 | 0 |  | Fe-Cr-Ni-Mo-Nb
7071 | 24 | 14 | 12 | 28 | 22 | 86.39698 | 0.3009732 | 0.1372389 | 1156.806 | 0 | 0 | 0 |  | Fe-Cr-Ni-Mo-Nb
7072 | 20 | 16 | 17 | 23 | 24 | 82.87819 | 0.3053576 | 0.142345 | 1174.617 | 0 | 0 | 0 |  | Fe-Cr-Ni-Mo-Nb
7073 | 17 | 18 | 22 | 18 | 25 | 79.91424 | 0.3087668 | 0.147255 | 1190.406 | 0 | 0 | 0 |  | Fe-Cr-Ni-Mo-Nb
7074 | 13 | 20 | 30 | 13 | 24 | 77.93299 | 0.3104657 | 0.152225 | 1211.423 | 0 | 0 | 0 |  | Fe-Cr-Ni-Mo-Nb
7075 | 11 | 20 | 38 | 9 | 22 | 76.48939 | 0.3117807 | 0.1552263 | 1214.933 | 0 | 0 | 0 |  | Fe-Cr-Ni-Mo-Nb
7076 | 8 | 20 | 50 | 6 | 16 | 77.88246 | 0.3080138 | 0.149907 | 1150.317 | 0 | 0 | 0 |  | Fe-Cr-Ni-Mo-Nb
7077 | 25 | 7 | 3 | 50 | 14 | 101.099 | 0.2855842 | 0.1162581 | 1050.957 | 0 | 0 | 0 |  | Fe-Cr-Ni-Mo-Nb
7078 | 23 | 8 | 6 | 42 | 21 | 92.70824 | 0.2962457 | 0.1236075 | 1072.846 | 0 | 0 | 0 |  | Fe-Cr-Ni-Mo-Nb
7079 | 20 | 9 | 9 | 36 | 26 | 86.8569 | 0.304173 | 0.1286329 | 1078.924 | 0 | 0 | 0 |  | Fe-Cr-Ni-Mo-Nb
7080 | 18 | 11 | 13 | 29 | 28 | 82.52126 | 0.3093134 | 0.1359044 | 1114.531 | 0 | 0 | 0 |  | Fe-Cr-Ni-Mo-Nb
7081 | 16 | 12 | 18 | 24 | 30 | 78.83883 | 0.3142281 | 0.1425989 | 1147.343 | 0 | 0 | 0 |  | Fe-Cr-Ni-Mo-Nb
7082 | 13 | 14 | 25 | 18 | 31 | 75.35865 | 0.318499 | 0.1506987 | 1189.375 | 0 | 0 | 0 |  | Fe-Cr-Ni-Mo-Nb
7083 | 10 | 15 | 32 | 13 | 30 | 73.07311 | 0.3211814 | 0.1570035 | 1220.309 | 0 | 0 | 0 |  | Fe-Cr-Ni-Mo-Nb
7084 | 8 | 15 | 42 | 8 | 26 | 71.92699 | 0.3217172 | 0.161798 | 1240.625 | 0 | 0 | 0 |  | Fe-Cr-Ni-Mo-Nb
7085 | 6 | 15 | 55 | 5 | 19 | 73.71035 | 0.3171492 | 0.1578627 | 1197.852 | 0 | 0 | 0 |  | Fe-Cr-Ni-Mo-Nb
7086 | 17 | 7 | 3 | 52 | 21 | 97.28358 | 0.2924714 | 0.108107 | 928.3682 | 0 | 0 | 0 |  | Fe-Cr-Ni-Mo-Nb
7087 | 16 | 7 | 6 | 43 | 28 | 88.69401 | 0.303802 | 0.1164391 | 960.5369 | 0 | 0 | 0 |  | Fe-Cr-Ni-Mo-Nb
7088 | 15 | 7 | 9 | 36 | 33 | 82.35897 | 0.3126334 | 0.1233824 | 983.4547 | 0 | 0 | 0 |  | Fe-Cr-Ni-Mo-Nb
7089 | 13 | 8 | 14 | 30 | 36 | 77.83612 | 0.3188205 | 0.1316068 | 1028.392 | 0 | 0 | 0 |  | Fe-Cr-Ni-Mo-Nb
7090 | 11 | 9 | 19 | 24 | 38 | 73.81207 | 0.3244199 | 0.1398874 | 1071.234 | 0 | 0 | 0 |  | Fe-Cr-Ni-Mo-Nb
7091 | 9 | 10 | 25 | 18 | 38 | 70.60645 | 0.3286918 | 0.1491632 | 1125.737 | 0 | 0 | 0 |  | Fe-Cr-Ni-Mo-Nb
7092 | 7 | 11 | 33 | 12 | 37 | 67.76105 | 0.3323121 | 0.1590843 | 1183.539 | 0 | 0 | 0 |  | Fe-Cr-Ni-Mo-Nb
7093 | 5 | 12 | 44 | 7 | 32 | 67.26115 | 0.3315642 | 0.1670053 | 1243.514 | 0 | 0 | 0 |  | Fe-Cr-Ni-Mo-Nb
7094 | 4 | 12 | 57 | 4 | 23 | 69.79093 | 0.3254141 | 0.1646251 | 1229.676 | 0 | 0 | 0 |  | Fe-Cr-Ni-Mo-Nb
7095 | 10 | 5 | 6 | 42 | 37 | 82.70893 | 0.3143195 | 0.1065398 | 805.7433 | 0 | 0 | 0 |  | Fe-Cr-Ni-Mo-Nb
7096 | 10 | 5 | 9 | 35 | 41 | 77.16619 | 0.3221595 | 0.1153539 | 853.1554 | 0 | 0 | 0 |  | Fe-Cr-Ni-Mo-Nb
7097 | 9 | 6 | 13 | 28 | 44 | 72.3129 | 0.3290199 | 0.124962 | 905.1299 | 0 | 0 | 0 |  | Fe-Cr-Ni-Mo-Nb
7098 | 8 | 7 | 18 | 22 | 45 | 68.8341 | 0.3338524 | 0.1354689 | 972.0742 | 1 | 0 | 0 |  | Fe-Cr-Ni-Mo-Nb
7099 | 6 | 8 | 25 | 16 | 45 | 65.65479 | 0.3383256 | 0.1471047 | 1046.313 | 1 | 0 | 0 |  | Fe-Cr-Ni-Mo-Nb
7100 | 5 | 9 | 32 | 11 | 43 | 63.84261 | 0.3403696 | 0.1576594 | 1120.493 | 0 | 0 | 0 |  | Fe-Cr-Ni-Mo-Nb
7101 | 3 | 11 | 43 | 6 | 38 | 63.58207 | 0.3390735 | 0.1683654 | 1210.875 | 0 | 0 | 0 |  | Fe-Cr-Ni-Mo-Nb
7102 | 6 | 3 | 9 | 32 | 50 | 70.90628 | 0.3333061 | 0.1063095 | 709.6697 | 0 | 0 | 0 |  | Fe-Cr-Ni-Mo-Nb
7103 | 6 | 4 | 13 | 25 | 52 | 66.64406 | 0.3394469 | 0.1188699 | 789.8887 | 0 | 0 | 0 |  | Fe-Cr-Ni-Mo-Nb
7104 | 5 | 5 | 18 | 19 | 53 | 63.21119 | 0.344531 | 0.1305593 | 862.0956 | 1 | 0 | 0 |  | Fe-Cr-Ni-Mo-Nb
7105 | 4 | 6 | 23 | 13 | 53 | 59.9745 | 0.3494069 | 0.1420067 | 926.0358 | 1 | 0 | 0 |  | Fe-Cr-Ni-Mo-Nb
7106 | 4 | 8 | 30 | 8 | 50 | 58.91001 | 0.349865 | 0.1553677 | 1029.457 | 0 | 0 | 0 |  | Fe-Cr-Ni-Mo-Nb
7107 | 47 | 3 | 33 | 12 | 5 | 84.71006 | 0.2983316 | 0.1174156 | 855.8535 | 0 | 1 | 0 |  | Fe-Cr-Ni-Mo-Nb
7108 | 40 | 5 | 39 | 11 | 5 | 84.42374 | 0.2985913 | 0.1166601 | 843.0506 | 0 | 1 | 0 |  | Fe-Cr-Ni-Mo-Nb
7109 | 34 | 7 | 44 | 10 | 4 | 84.93277 | 0.2972687 | 0.1112402 | 783.9905 | 1 | 1 | 1 | 783.9905 | Fe-Cr-Ni-Mo-Nb
7110 | 27 | 11 | 49 | 9 | 4 | 85.28044 | 0.2958028 | 0.1098022 | 767.3815 | 1 | 1 | 1 | 767.3815 | Fe-Cr-Ni-Mo-Nb
7111 | 22 | 14 | 53 | 7 | 3 | 85.56054 | 0.2939607 | 0.100397 | 664.2866 | 1 | 1 | 1 | 664.2866 | Fe-Cr-Ni-Mo-Nb
7112 | 51 | 3 | 21 | 19 | 6 | 88.65928 | 0.2938724 | 0.1267308 | 1010.472 | 0 | 0 | 0 |  | Fe-Cr-Ni-Mo-Nb
7113 | 44 | 5 | 27 | 17 | 7 | 87.12594 | 0.2959308 | 0.1285849 | 1016.479 | 0 | 0 | 0 |  | Fe-Cr-Ni-Mo-Nb
7114 | 38 | 7 | 32 | 16 | 8 | 86.16703 | 0.297293 | 0.1309267 | 1034.609 | 0 | 0 | 0 |  | Fe-Cr-Ni-Mo-Nb
7115 | 32 | 10 | 36 | 14 | 8 | 85.7447 | 0.297018 | 0.1297849 | 1011.691 | 0 | 0 | 0 |  | Fe-Cr-Ni-Mo-Nb
7116 | 26 | 14 | 40 | 11 | 9 | 84.27831 | 0.2979082 | 0.1300797 | 994.6593 | 0 | 0 | 0 |  | Fe-Cr-Ni-Mo-Nb
7117 | 21 | 18 | 44 | 9 | 8 | 84.79685 | 0.2954431 | 0.1248909 | 931.9513 | 0 | 0 | 0 |  | Fe-Cr-Ni-Mo-Nb
7118 | 16 | 23 | 46 | 7 | 7 | 85.78135 | 0.2917139 | 0.1185179 | 859.8482 | 0 | 0 | 0 |  | Fe-Cr-Ni-Mo-Nb
7119 | 52 | 3 | 12 | 29 | 4 | 96.02274 | 0.2852184 | 0.1259331 | 1080.816 | 0 | 0 | 0 |  | Fe-Cr-Ni-Mo-Nb
7120 | 46 | 4 | 16 | 27 | 8 | 92.10693 | 0.2912764 | 0.1329738 | 1138.504 | 0 | 0 | 0 |  | Fe-Cr-Ni-Mo-Nb
7121 | 39 | 6 | 21 | 24 | 10 | 89.53786 | 0.2947387 | 0.1366028 | 1156.743 | 0 | 0 | 0 |  | Fe-Cr-Ni-Mo-Nb
7122 | 34 | 9 | 25 | 21 | 12 | 87.14969 | 0.2974329 | 0.1393485 | 1162.036 | 0 | 0 | 0 |  | Fe-Cr-Ni-Mo-Nb
7123 | 29 | 13 | 28 | 17 | 13 | 85.29077 | 0.2986357 | 0.1405893 | 1148.021 | 0 | 0 | 0 |  | Fe-Cr-Ni-Mo-Nb
7124 | 24 | 17 | 31 | 14 | 14 | 83.92498 | 0.2993335 | 0.1418197 | 1140.412 | 0 | 0 | 0 |  | Fe-Cr-Ni-Mo-Nb
7125 | 19 | 23 | 34 | 11 | 13 | 84.46619 | 0.2959327 | 0.1385168 | 1093.26 | 0 | 0 | 0 |  | Fe-Cr-Ni-Mo-Nb
7126 | 15 | 29 | 36 | 8 | 12 | 85.08007 | 0.2921443 | 0.1337605 | 1030.383 | 0 | 0 | 0 |  | Fe-Cr-Ni-Mo-Nb
7127 | 12 | 36 | 37 | 6 | 9 | 88.12273 | 0.2836927 | 0.1215346 | 902.8713 | 0 | 0 | 0 |  | Fe-Cr-Ni-Mo-Nb
7128 | 43 | 3 | 10 | 38 | 6 | 99.35612 | 0.2839511 | 0.1287523 | 1169.855 | 0 | 0 | 0 |  | Fe-Cr-Ni-Mo-Nb
7129 | 38 | 4 | 13 | 34 | 10 | 94.74882 | 0.2902584 | 0.1343006 | 1200.416 | 0 | 0 | 0 |  | Fe-Cr-Ni-Mo-Nb
7130 | 33 | 7 | 16 | 29 | 14 | 90.088 | 0.2959614 | 0.1388958 | 1208.916 | 0 | 0 | 0 |  | Fe-Cr-Ni-Mo-Nb
7131 | 29 | 10 | 19 | 25 | 17 | 86.62228 | 0.3000782 | 0.1420825 | 1207.739 | 0 | 0 | 0 |  | Fe-Cr-Ni-Mo-Nb
7132 | 25 | 15 | 21 | 20 | 19 | 83.91978 | 0.3021777 | 0.144332 | 1195.296 | 0 | 0 | 0 |  | Fe-Cr-Ni-Mo-Nb
7133 | 21 | 20 | 24 | 16 | 19 | 82.95845 | 0.3015084 | 0.1450127 | 1180.311 | 0 | 0 | 0 |  | Fe-Cr-Ni-Mo-Nb
7134 | 17 | 26 | 26 | 12 | 18 | 82.95661 | 0.2986671 | 0.1437581 | 1149.404 | 0 | 0 | 0 |  | Fe-Cr-Ni-Mo-Nb
7135 | 13 | 34 | 28 | 9 | 17 | 84.06227 | 0.2936099 | 0.139558 | 1096.936 | 0 | 0 | 0 |  | Fe-Cr-Ni-Mo-Nb
7136 | 11 | 43 | 28 | 6 | 12 | 88.49314 | 0.2812602 | 0.125789 | 954.9294 | 0 | 0 | 0 |  | Fe-Cr-Ni-Mo-Nb
7137 | 35 | 3 | 8 | 45 | 9 | 100.7786 | 0.2846934 | 0.1265782 | 1172.456 | 0 | 0 | 0 |  | Fe-Cr-Ni-Mo-Nb
7138 | 31 | 5 | 10 | 39 | 14 | 94.95601 | 0.2919081 | 0.1320224 | 1188.783 | 0 | 0 | 0 |  | Fe-Cr-Ni-Mo-Nb
7139 | 27 | 8 | 12 | 33 | 19 | 89.33892 | 0.2988274 | 0.1363291 | 1184.699 | 0 | 0 | 0 |  | Fe-Cr-Ni-Mo-Nb
7140 | 24 | 12 | 14 | 28 | 22 | 85.7942 | 0.3024998 | 0.1391581 | 1175.668 | 0 | 0 | 0 |  | Fe-Cr-Ni-Mo-Nb
7141 | 20 | 17 | 16 | 23 | 24 | 83.18187 | 0.3045767 | 0.1417702 | 1169.781 | 0 | 0 | 0 |  | Fe-Cr-Ni-Mo-Nb
7142 | 17 | 22 | 18 | 18 | 25 | 81.14444 | 0.3055555 | 0.1442878 | 1165.454 | 0 | 0 | 0 |  | Fe-Cr-Ni-Mo-Nb
7143 | 13 | 30 | 20 | 13 | 24 | 81.08548 | 0.3021214 | 0.1447062 | 1151.095 | 0 | 0 | 0 |  | Fe-Cr-Ni-Mo-Nb
7144 | 11 | 38 | 20 | 9 | 22 | 82.31921 | 0.296183 | 0.1422764 | 1116.39 | 0 | 0 | 0 |  | Fe-Cr-Ni-Mo-Nb
7145 | 8 | 50 | 20 | 6 | 16 | 88.09685 | 0.2805815 | 0.1312794 | 1015.233 | 0 | 0 | 0 |  | Fe-Cr-Ni-Mo-Nb
7146 | 25 | 3 | 7 | 50 | 14 | 99.92393 | 0.288383 | 0.1213909 | 1112.71 | 0 | 0 | 0 |  | Fe-Cr-Ni-Mo-Nb
7147 | 23 | 6 | 8 | 42 | 21 | 92.13004 | 0.2976586 | 0.1256394 | 1095.045 | 0 | 0 | 0 |  | Fe-Cr-Ni-Mo-Nb
7148 | 20 | 9 | 9 | 36 | 26 | 86.8569 | 0.304173 | 0.1285791 | 1078.343 | 0 | 0 | 0 |  | Fe-Cr-Ni-Mo-Nb
7149 | 18 | 13 | 11 | 29 | 28 | 83.1086 | 0.3078231 | 0.1349254 | 1107.194 | 0 | 0 | 0 |  | Fe-Cr-Ni-Mo-Nb
7150 | 16 | 18 | 12 | 24 | 30 | 80.59897 | 0.3096918 | 0.136832 | 1094.552 | 0 | 0 | 0 |  | Fe-Cr-Ni-Mo-Nb
7151 | 13 | 25 | 14 | 18 | 31 | 78.6107 | 0.3099664 | 0.1394812 | 1090.379 | 0 | 0 | 0 |  | Fe-Cr-Ni-Mo-Nb
7152 | 10 | 32 | 15 | 13 | 30 | 78.25708 | 0.3073921 | 0.1416195 | 1095.326 | 0 | 0 | 0 |  | Fe-Cr-Ni-Mo-Nb
7153 | 8 | 42 | 15 | 8 | 26 | 80.5768 | 0.2984242 | 0.1400814 | 1077.732 | 0 | 0 | 0 |  | Fe-Cr-Ni-Mo-Nb
7154 | 6 | 55 | 15 | 5 | 19 | 87.13627 | 0.2808727 | 0.1290716 | 985.1437 | 0 | 0 | 0 |  | Fe-Cr-Ni-Mo-Nb
7155 | 17 | 3 | 7 | 52 | 21 | 96.16249 | 0.2951502 | 0.1129075 | 983.2869 | 0 | 0 | 0 |  | Fe-Cr-Ni-Mo-Nb
7156 | 16 | 6 | 7 | 43 | 28 | 88.41526 | 0.3044858 | 0.117603 | 972.9039 | 0 | 0 | 0 |  | Fe-Cr-Ni-Mo-Nb
7157 | 15 | 9 | 7 | 36 | 33 | 82.91509 | 0.3112405 | 0.1210598 | 960.3284 | 0 | 0 | 0 |  | Fe-Cr-Ni-Mo-Nb
7158 | 13 | 14 | 8 | 30 | 36 | 79.49969 | 0.3145785 | 0.1237637 | 952.3476 | 0 | 0 | 0 |  | Fe-Cr-Ni-Mo-Nb
7159 | 11 | 19 | 9 | 24 | 38 | 76.60992 | 0.3171614 | 0.1282147 | 965.2243 | 0 | 0 | 0 |  | Fe-Cr-Ni-Mo-Nb
7160 | 9 | 25 | 10 | 18 | 38 | 74.91662 | 0.3173253 | 0.1340868 | 1000.222 | 0 | 0 | 0 |  | Fe-Cr-Ni-Mo-Nb
7161 | 7 | 33 | 11 | 12 | 37 | 74.24331 | 0.3149235 | 0.1382817 | 1022.65 | 0 | 0 | 0 |  | Fe-Cr-Ni-Mo-Nb
7162 | 5 | 44 | 12 | 7 | 32 | 77.12541 | 0.3047874 | 0.1397929 | 1045.494 | 0 | 0 | 0 |  | Fe-Cr-Ni-Mo-Nb
7163 | 4 | 57 | 12 | 4 | 23 | 84.59031 | 0.2851491 | 0.1325459 | 1004.973 | 0 | 0 | 0 |  | Fe-Cr-Ni-Mo-Nb
7164 | 10 | 6 | 5 | 42 | 37 | 82.97705 | 0.3136553 | 0.1051773 | 792.1656 | 0 | 0 | 0 |  | Fe-Cr-Ni-Mo-Nb
7165 | 10 | 9 | 5 | 35 | 41 | 78.24061 | 0.3194446 | 0.1101804 | 804.3718 | 0 | 0 | 0 |  | Fe-Cr-Ni-Mo-Nb
7166 | 9 | 13 | 6 | 28 | 44 | 74.20548 | 0.3241415 | 0.1164015 | 829.1485 | 0 | 0 | 0 |  | Fe-Cr-Ni-Mo-Nb
7167 | 8 | 18 | 7 | 22 | 45 | 71.84764 | 0.3259535 | 0.1227471 | 865.1631 | 0 | 0 | 0 |  | Fe-Cr-Ni-Mo-Nb
7168 | 6 | 25 | 8 | 16 | 45 | 70.39949 | 0.3256774 | 0.1284847 | 899.1967 | 0 | 0 | 0 |  | Fe-Cr-Ni-Mo-Nb
7169 | 5 | 32 | 9 | 11 | 43 | 70.4305 | 0.3225678 | 0.1341031 | 944.6766 | 0 | 0 | 0 |  | Fe-Cr-Ni-Mo-Nb
7170 | 3 | 43 | 11 | 6 | 38 | 73.08311 | 0.3130857 | 0.1377619 | 990.5173 | 0 | 0 | 0 |  | Fe-Cr-Ni-Mo-Nb
7171 | 6 | 9 | 3 | 32 | 50 | 72.46595 | 0.3293094 | 0.09756616 | 633.8245 | 0 | 0 | 0 |  | Fe-Cr-Ni-Mo-Nb
7172 | 6 | 13 | 4 | 25 | 52 | 69.00802 | 0.3332708 | 0.1068116 | 690.4922 | 0 | 0 | 0 |  | Fe-Cr-Ni-Mo-Nb
7173 | 5 | 18 | 5 | 19 | 53 | 66.66876 | 0.3353433 | 0.1143481 | 735.6014 | 0 | 0 | 0 |  | Fe-Cr-Ni-Mo-Nb
7174 | 4 | 23 | 6 | 13 | 53 | 64.60764 | 0.3368817 | 0.12341 | 793.8764 | 0 | 0 | 0 |  | Fe-Cr-Ni-Mo-Nb
7175 | 4 | 30 | 8 | 8 | 50 | 65.04283 | 0.3330599 | 0.1320114 | 869.2634 | 0 | 0 | 0 |  | Fe-Cr-Ni-Mo-Nb
7176 | 47 | 33 | 5 | 12 | 3 | 96.71097 | 0.2680808 | 0.09937939 | 713.1538 | 0 | 0 | 0 |  | Fe-Cr-Ni-Mo-Nb
7177 | 40 | 39 | 5 | 11 | 5 | 96.44162 | 0.2670978 | 0.1041663 | 763.2199 | 0 | 0 | 0 |  | Fe-Cr-Ni-Mo-Nb
7178 | 34 | 44 | 4 | 10 | 7 | 96.04922 | 0.2664237 | 0.1075797 | 798.0849 | 0 | 0 | 0 |  | Fe-Cr-Ni-Mo-Nb
7179 | 27 | 49 | 4 | 9 | 11 | 93.83224 | 0.2695448 | 0.1157057 | 878.416 | 0 | 0 | 0 |  | Fe-Cr-Ni-Mo-Nb
7180 | 22 | 53 | 3 | 7 | 14 | 91.84323 | 0.2715432 | 0.1186772 | 897.131 | 0 | 0 | 0 |  | Fe-Cr-Ni-Mo-Nb
7181 | 51 | 21 | 6 | 19 | 3 | 96.89308 | 0.2744886 | 0.1108336 | 865.4034 | 0 | 0 | 0 |  | Fe-Cr-Ni-Mo-Nb
7182 | 44 | 27 | 7 | 17 | 5 | 96.0281 | 0.2740951 | 0.1136304 | 888.7075 | 0 | 0 | 0 |  | Fe-Cr-Ni-Mo-Nb
7183 | 38 | 32 | 8 | 16 | 7 | 95.29566 | 0.2742096 | 0.1172092 | 924.6016 | 0 | 0 | 0 |  | Fe-Cr-Ni-Mo-Nb
7184 | 32 | 36 | 8 | 14 | 10 | 93.27912 | 0.2763502 | 0.1212709 | 956.7476 | 0 | 0 | 0 |  | Fe-Cr-Ni-Mo-Nb
7185 | 26 | 40 | 9 | 11 | 14 | 89.86997 | 0.2806956 | 0.1265819 | 990.6842 | 0 | 0 | 0 |  | Fe-Cr-Ni-Mo-Nb
7186 | 21 | 44 | 8 | 9 | 18 | 87.1907 | 0.2842679 | 0.1300627 | 1009.296 | 0 | 0 | 0 |  | Fe-Cr-Ni-Mo-Nb
7187 | 16 | 46 | 7 | 7 | 23 | 83.40354 | 0.2905839 | 0.1333385 | 1017.066 | 0 | 0 | 0 |  | Fe-Cr-Ni-Mo-Nb
7188 | 52 | 12 | 4 | 29 | 3 | 99.70274 | 0.2766744 | 0.1192137 | 1015.072 | 0 | 0 | 0 |  | Fe-Cr-Ni-Mo-Nb
7189 | 46 | 16 | 8 | 27 | 4 | 98.74548 | 0.276924 | 0.1205364 | 1020.119 | 0 | 0 | 0 |  | Fe-Cr-Ni-Mo-Nb
7190 | 39 | 21 | 10 | 24 | 6 | 97.18158 | 0.2776363 | 0.1220751 | 1022.07 | 0 | 0 | 0 |  | Fe-Cr-Ni-Mo-Nb
7191 | 34 | 25 | 12 | 21 | 9 | 94.32374 | 0.2806659 | 0.1263719 | 1048.642 | 0 | 0 | 0 |  | Fe-Cr-Ni-Mo-Nb
7192 | 29 | 28 | 13 | 17 | 13 | 90.23537 | 0.285825 | 0.1310579 | 1067.736 | 0 | 0 | 0 |  | Fe-Cr-Ni-Mo-Nb
7193 | 24 | 31 | 14 | 14 | 17 | 86.66645 | 0.2907307 | 0.1353613 | 1085.719 | 0 | 0 | 0 |  | Fe-Cr-Ni-Mo-Nb
7194 | 19 | 34 | 13 | 11 | 23 | 82.00919 | 0.2979508 | 0.1398601 | 1095.145 | 0 | 0 | 0 |  | Fe-Cr-Ni-Mo-Nb
7195 | 15 | 36 | 12 | 8 | 29 | 77.30677 | 0.3057537 | 0.1424619 | 1078.695 | 0 | 0 | 0 |  | Fe-Cr-Ni-Mo-Nb
7196 | 12 | 37 | 9 | 6 | 36 | 72.66383 | 0.3143776 | 0.1418308 | 1028.199 | 0 | 0 | 0 |  | Fe-Cr-Ni-Mo-Nb
7197 | 43 | 10 | 6 | 38 | 3 | 103.7031 | 0.2752492 | 0.121304 | 1095.231 | 0 | 0 | 0 |  | Fe-Cr-Ni-Mo-Nb
7198 | 38 | 13 | 10 | 34 | 4 | 101.8011 | 0.27651 | 0.1224706 | 1088.43 | 0 | 0 | 0 |  | Fe-Cr-Ni-Mo-Nb
7199 | 33 | 16 | 14 | 29 | 7 | 97.63625 | 0.2810016 | 0.1268775 | 1104.961 | 0 | 0 | 0 |  | Fe-Cr-Ni-Mo-Nb
7200 | 29 | 19 | 17 | 25 | 10 | 93.94085 | 0.2851619 | 0.1312608 | 1123.418 | 0 | 0 | 0 |  | Fe-Cr-Ni-Mo-Nb
7201 | 25 | 21 | 19 | 20 | 15 | 88.26649 | 0.2928846 | 0.1375835 | 1146.064 | 0 | 0 | 0 |  | Fe-Cr-Ni-Mo-Nb
7202 | 21 | 24 | 19 | 16 | 20 | 83.6438 | 0.2992674 | 0.1429567 | 1160.979 | 0 | 0 | 0 |  | Fe-Cr-Ni-Mo-Nb
7203 | 17 | 26 | 18 | 12 | 26 | 78.31561 | 0.3075632 | 0.1464022 | 1144.168 | 0 | 0 | 0 |  | Fe-Cr-Ni-Mo-Nb
7204 | 13 | 28 | 17 | 9 | 34 | 72.78856 | 0.317211 | 0.148656 | 1111.21 | 0 | 0 | 0 |  | Fe-Cr-Ni-Mo-Nb
7205 | 11 | 28 | 12 | 6 | 43 | 66.66507 | 0.3287593 | 0.1449669 | 1006.103 | 0 | 0 | 0 |  | Fe-Cr-Ni-Mo-Nb
7206 | 35 | 8 | 9 | 45 | 3 | 106.5128 | 0.2747302 | 0.1212413 | 1133.55 | 0 | 0 | 0 |  | Fe-Cr-Ni-Mo-Nb
7207 | 31 | 10 | 14 | 39 | 5 | 102.6039 | 0.2786215 | 0.1253831 | 1149.746 | 0 | 0 | 0 |  | Fe-Cr-Ni-Mo-Nb
7208 | 27 | 12 | 19 | 33 | 8 | 97.67074 | 0.2841678 | 0.1307285 | 1170.5 | 0 | 0 | 0 |  | Fe-Cr-Ni-Mo-Nb
7209 | 24 | 14 | 22 | 28 | 12 | 92.52702 | 0.2905331 | 0.1366133 | 1193.784 | 0 | 0 | 0 |  | Fe-Cr-Ni-Mo-Nb
7210 | 20 | 16 | 24 | 23 | 17 | 86.97279 | 0.2980992 | 0.1425368 | 1209.058 | 0 | 0 | 0 |  | Fe-Cr-Ni-Mo-Nb
7211 | 17 | 18 | 25 | 18 | 22 | 81.59543 | 0.3056655 | 0.1474474 | 1206.678 | 0 | 0 | 0 |  | Fe-Cr-Ni-Mo-Nb
7212 | 13 | 20 | 24 | 13 | 30 | 74.73524 | 0.3166137 | 0.1514385 | 1174.08 | 0 | 0 | 0 |  | Fe-Cr-Ni-Mo-Nb
7213 | 11 | 20 | 22 | 9 | 38 | 68.3608 | 0.3279426 | 0.152758 | 1112.438 | 0 | 0 | 0 |  | Fe-Cr-Ni-Mo-Nb
7214 | 8 | 20 | 16 | 6 | 50 | 61.2874 | 0.3418221 | 0.1451836 | 953.737 | 0 | 0 | 0 |  | Fe-Cr-Ni-Mo-Nb
7215 | 25 | 7 | 14 | 50 | 3 | 108.7229 | 0.2744317 | 0.1204878 | 1153.212 | 0 | 0 | 0 |  | Fe-Cr-Ni-Mo-Nb
7216 | 23 | 8 | 21 | 42 | 6 | 102.378 | 0.2812424 | 0.1288561 | 1205.788 | 0 | 0 | 0 |  | Fe-Cr-Ni-Mo-Nb
7217 | 20 | 9 | 26 | 36 | 9 | 97.26157 | 0.2873014 | 0.1346837 | 1231.205 | 0 | 0 | 0 |  | Fe-Cr-Ni-Mo-Nb
7218 | 18 | 11 | 28 | 29 | 13 | 91.38587 | 0.2942269 | 0.139564 | 1229.408 | 0 | 0 | 0 |  | Fe-Cr-Ni-Mo-Nb
7219 | 16 | 12 | 30 | 24 | 18 | 85.52371 | 0.3023738 | 0.1454669 | 1239.567 | 0 | 0 | 0 |  | Fe-Cr-Ni-Mo-Nb
7220 | 13 | 14 | 31 | 18 | 25 | 78.48656 | 0.3126746 | 0.1513701 | 1227.811 | 0 | 0 | 0 |  | Fe-Cr-Ni-Mo-Nb
7221 | 10 | 15 | 30 | 13 | 32 | 72.07264 | 0.3231195 | 0.1542863 | 1182.041 | 0 | 0 | 0 |  | Fe-Cr-Ni-Mo-Nb
7222 | 8 | 15 | 26 | 8 | 42 | 64.28171 | 0.3371376 | 0.1539531 | 1079.605 | 0 | 0 | 0 |  | Fe-Cr-Ni-Mo-Nb
7223 | 6 | 15 | 19 | 5 | 55 | 57.29936 | 0.3510506 | 0.1443082 | 900.1731 | 0 | 0 | 0 |  | Fe-Cr-Ni-Mo-Nb
7224 | 17 | 7 | 21 | 52 | 3 | 109.2244 | 0.2750132 | 0.1225089 | 1190.324 | 0 | 0 | 0 |  | Fe-Cr-Ni-Mo-Nb
7225 | 16 | 7 | 28 | 43 | 6 | 102.3562 | 0.2825753 | 0.131535 | 1246.799 | 0 | 0 | 0 |  | Fe-Cr-Ni-Mo-Nb
7226 | 15 | 7 | 33 | 36 | 9 | 96.44244 | 0.2896427 | 0.1380548 | 1271.456 | 0 | 0 | 0 |  | Fe-Cr-Ni-Mo-Nb
7227 | 13 | 8 | 36 | 30 | 14 | 89.93829 | 0.2981183 | 0.1448554 | 1289.48 | 0 | 0 | 0 |  | Fe-Cr-Ni-Mo-Nb
7228 | 11 | 9 | 38 | 24 | 19 | 83.71972 | 0.3066875 | 0.1505557 | 1287.437 | 0 | 0 | 0 |  | Fe-Cr-Ni-Mo-Nb
7229 | 9 | 10 | 38 | 18 | 25 | 77.09303 | 0.3165469 | 0.155224 | 1260.522 | 0 | 0 | 0 |  | Fe-Cr-Ni-Mo-Nb
7230 | 7 | 11 | 37 | 12 | 33 | 69.63938 | 0.3286215 | 0.1594905 | 1210.313 | 0 | 0 | 0 |  | Fe-Cr-Ni-Mo-Nb
7231 | 5 | 12 | 32 | 7 | 44 | 61.91126 | 0.34251 | 0.1584203 | 1094.339 | 0 | 0 | 0 |  | Fe-Cr-Ni-Mo-Nb
7232 | 4 | 12 | 23 | 4 | 57 | 55.07656 | 0.3562008 | 0.1469958 | 896.0216 | 0 | 0 | 0 |  | Fe-Cr-Ni-Mo-Nb
7233 | 10 | 5 | 37 | 42 | 6 | 100.9789 | 0.285528 | 0.1364 | 1302.543 | 0 | 0 | 0 |  | Fe-Cr-Ni-Mo-Nb
7234 | 10 | 5 | 41 | 35 | 9 | 95.05734 | 0.2925695 | 0.142269 | 1314.851 | 1 | 0 | 0 |  | Fe-Cr-Ni-Mo-Nb
7235 | 9 | 6 | 44 | 28 | 13 | 88.72577 | 0.3004719 | 0.148011 | 1313.925 | 1 | 0 | 0 |  | Fe-Cr-Ni-Mo-Nb
7236 | 8 | 7 | 45 | 22 | 18 | 82.42214 | 0.3091249 | 0.1533845 | 1303.841 | 1 | 0 | 0 |  | Fe-Cr-Ni-Mo-Nb
7237 | 6 | 8 | 45 | 16 | 25 | 75.13087 | 0.3202389 | 0.1595566 | 1283.884 | 1 | 0 | 0 |  | Fe-Cr-Ni-Mo-Nb
7238 | 5 | 9 | 43 | 11 | 32 | 68.81141 | 0.3304988 | 0.163226 | 1238.16 | 0 | 0 | 0 |  | Fe-Cr-Ni-Mo-Nb
7239 | 3 | 11 | 38 | 6 | 43 | 61.44914 | 0.3434874 | 0.1633311 | 1134.841 | 0 | 0 | 0 |  | Fe-Cr-Ni-Mo-Nb
7240 | 6 | 3 | 50 | 32 | 9 | 92.5437 | 0.2966031 | 0.1468586 | 1345.723 | 1 | 0 | 0 |  | Fe-Cr-Ni-Mo-Nb
7241 | 6 | 4 | 52 | 25 | 13 | 86.18106 | 0.3045998 | 0.1521108 | 1332.764 | 1 | 0 | 0 |  | Fe-Cr-Ni-Mo-Nb
7242 | 5 | 5 | 53 | 19 | 18 | 79.83233 | 0.3134943 | 0.1577335 | 1320.16 | 1 | 0 | 0 |  | Fe-Cr-Ni-Mo-Nb
7243 | 4 | 6 | 53 | 13 | 23 | 73.59724 | 0.3227699 | 0.1621529 | 1285.421 | 1 | 0 | 0 |  | Fe-Cr-Ni-Mo-Nb
7244 | 4 | 8 | 50 | 8 | 30 | 67.55881 | 0.3322523 | 0.1669157 | 1251.577 | 1 | 0 | 0 |  | Fe-Cr-Ni-Mo-Nb
7245 | 47 | 3 | 5 | 12 | 33 | 69.12929 | 0.3280771 | 0.1525652 | 1125.222 | 0 | 0 | 0 |  | Fe-Cr-Ni-Mo-Nb
7246 | 40 | 5 | 5 | 11 | 39 | 66.06727 | 0.334031 | 0.1508293 | 1073.015 | 0 | 0 | 0 |  | Fe-Cr-Ni-Mo-Nb
7247 | 34 | 7 | 4 | 10 | 44 | 63.53854 | 0.3389324 | 0.1466869 | 1002.701 | 0 | 0 | 0 |  | Fe-Cr-Ni-Mo-Nb
7248 | 27 | 11 | 4 | 9 | 49 | 61.80213 | 0.3419944 | 0.1419736 | 935.5073 | 0 | 0 | 0 |  | Fe-Cr-Ni-Mo-Nb
7249 | 22 | 14 | 3 | 7 | 53 | 59.56922 | 0.3458878 | 0.1367917 | 859.6664 | 0 | 0 | 0 |  | Fe-Cr-Ni-Mo-Nb
7250 | 51 | 3 | 6 | 19 | 21 | 79.58348 | 0.3101996 | 0.1458587 | 1171.107 | 0 | 0 | 0 |  | Fe-Cr-Ni-Mo-Nb
7251 | 44 | 5 | 7 | 17 | 27 | 75.50131 | 0.3172702 | 0.1484424 | 1158.955 | 0 | 0 | 0 |  | Fe-Cr-Ni-Mo-Nb
7252 | 38 | 7 | 8 | 16 | 32 | 72.75904 | 0.3222223 | 0.1485978 | 1131.275 | 0 | 0 | 0 |  | Fe-Cr-Ni-Mo-Nb
7253 | 32 | 10 | 8 | 14 | 36 | 70.26517 | 0.3262671 | 0.1476277 | 1091.924 | 0 | 0 | 0 |  | Fe-Cr-Ni-Mo-Nb
7254 | 26 | 14 | 9 | 11 | 40 | 67.57168 | 0.3302845 | 0.1471892 | 1051.896 | 0 | 0 | 0 |  | Fe-Cr-Ni-Mo-Nb
7255 | 21 | 18 | 8 | 9 | 44 | 65.56642 | 0.333302 | 0.1442161 | 996.1011 | 0 | 0 | 0 |  | Fe-Cr-Ni-Mo-Nb
7256 | 16 | 23 | 7 | 7 | 46 | 64.65795 | 0.3338953 | 0.1408443 | 949.1794 | 0 | 0 | 0 |  | Fe-Cr-Ni-Mo-Nb
7257 | 52 | 3 | 4 | 29 | 12 | 90.73673 | 0.2940029 | 0.1352832 | 1164.352 | 0 | 0 | 0 |  | Fe-Cr-Ni-Mo-Nb
7258 | 46 | 4 | 8 | 27 | 16 | 87.11821 | 0.2997631 | 0.138926 | 1175.834 | 0 | 0 | 0 |  | Fe-Cr-Ni-Mo-Nb
7259 | 39 | 6 | 10 | 24 | 21 | 82.89836 | 0.3063242 | 0.1430884 | 1185.685 | 0 | 0 | 0 |  | Fe-Cr-Ni-Mo-Nb
7260 | 34 | 9 | 12 | 21 | 25 | 79.62795 | 0.310917 | 0.1450968 | 1170.631 | 0 | 0 | 0 |  | Fe-Cr-Ni-Mo-Nb
7261 | 29 | 13 | 13 | 17 | 28 | 76.72745 | 0.3144534 | 0.1470009 | 1155.203 | 0 | 0 | 0 |  | Fe-Cr-Ni-Mo-Nb
7262 | 24 | 17 | 14 | 14 | 31 | 74.40852 | 0.3173459 | 0.1478581 | 1133.968 | 0 | 0 | 0 |  | Fe-Cr-Ni-Mo-Nb
7263 | 19 | 23 | 13 | 11 | 34 | 72.71769 | 0.3186722 | 0.1466856 | 1096.025 | 0 | 0 | 0 |  | Fe-Cr-Ni-Mo-Nb
7264 | 15 | 29 | 12 | 8 | 36 | 71.58064 | 0.3188538 | 0.1454706 | 1063.238 | 0 | 0 | 0 |  | Fe-Cr-Ni-Mo-Nb
7265 | 12 | 36 | 9 | 6 | 37 | 71.8705 | 0.3162288 | 0.1420434 | 1023.739 | 0 | 0 | 0 |  | Fe-Cr-Ni-Mo-Nb
7266 | 43 | 3 | 6 | 38 | 10 | 96.6714 | 0.2881679 | 0.1306996 | 1177.825 | 0 | 0 | 0 |  | Fe-Cr-Ni-Mo-Nb
7267 | 38 | 4 | 10 | 34 | 13 | 92.80443 | 0.2934074 | 0.1355367 | 1203.843 | 0 | 0 | 0 |  | Fe-Cr-Ni-Mo-Nb
7268 | 33 | 7 | 14 | 29 | 16 | 88.84557 | 0.2980543 | 0.1395932 | 1209.652 | 0 | 0 | 0 |  | Fe-Cr-Ni-Mo-Nb
7269 | 29 | 10 | 17 | 25 | 19 | 85.43389 | 0.3021485 | 0.1424491 | 1202.9 | 0 | 0 | 0 |  | Fe-Cr-Ni-Mo-Nb
7270 | 25 | 15 | 19 | 20 | 21 | 82.75633 | 0.3042813 | 0.1447537 | 1191.132 | 0 | 0 | 0 |  | Fe-Cr-Ni-Mo-Nb
7271 | 21 | 20 | 19 | 16 | 24 | 80.08786 | 0.3068573 | 0.1461731 | 1171.353 | 0 | 0 | 0 |  | Fe-Cr-Ni-Mo-Nb
7272 | 17 | 26 | 18 | 12 | 26 | 78.31561 | 0.3075632 | 0.1465177 | 1147.43 | 0 | 0 | 0 |  | Fe-Cr-Ni-Mo-Nb
7273 | 13 | 34 | 17 | 9 | 28 | 77.71642 | 0.3060532 | 0.1442445 | 1103.999 | 0 | 0 | 0 |  | Fe-Cr-Ni-Mo-Nb
7274 | 11 | 43 | 12 | 6 | 28 | 78.67159 | 0.3008347 | 0.1400246 | 1055.657 | 0 | 0 | 0 |  | Fe-Cr-Ni-Mo-Nb
7275 | 35 | 3 | 9 | 45 | 8 | 101.4529 | 0.2836756 | 0.1265999 | 1177.141 | 0 | 0 | 0 |  | Fe-Cr-Ni-Mo-Nb
7276 | 31 | 5 | 14 | 39 | 10 | 97.56465 | 0.2878067 | 0.1322151 | 1211.003 | 0 | 0 | 0 |  | Fe-Cr-Ni-Mo-Nb
7277 | 27 | 8 | 19 | 33 | 12 | 93.71393 | 0.2916379 | 0.136754 | 1224.154 | 0 | 0 | 0 |  | Fe-Cr-Ni-Mo-Nb
7278 | 24 | 12 | 22 | 28 | 14 | 90.61267 | 0.294273 | 0.1393877 | 1215.155 | 0 | 0 | 0 |  | Fe-Cr-Ni-Mo-Nb
7279 | 20 | 17 | 24 | 23 | 16 | 87.90341 | 0.2962169 | 0.1416105 | 1204.326 | 0 | 0 | 0 |  | Fe-Cr-Ni-Mo-Nb
7280 | 17 | 22 | 25 | 18 | 18 | 85.21219 | 0.2980852 | 0.1434134 | 1186.794 | 0 | 0 | 0 |  | Fe-Cr-Ni-Mo-Nb
7281 | 13 | 30 | 24 | 13 | 20 | 83.42175 | 0.2976755 | 0.1435311 | 1154.988 | 0 | 0 | 0 |  | Fe-Cr-Ni-Mo-Nb
7282 | 11 | 38 | 22 | 9 | 20 | 83.51896 | 0.293838 | 0.1412107 | 1112.358 | 0 | 0 | 0 |  | Fe-Cr-Ni-Mo-Nb
7283 | 8 | 50 | 16 | 6 | 20 | 85.52559 | 0.2856858 | 0.1345407 | 1038.653 | 0 | 0 | 0 |  | Fe-Cr-Ni-Mo-Nb
7284 | 25 | 3 | 14 | 50 | 7 | 104.6201 | 0.2814746 | 0.1247142 | 1189.268 | 0 | 0 | 0 |  | Fe-Cr-Ni-Mo-Nb
7285 | 23 | 6 | 21 | 42 | 8 | 100.3714 | 0.2848366 | 0.1312462 | 1225.34 | 0 | 0 | 0 |  | Fe-Cr-Ni-Mo-Nb
7286 | 20 | 9 | 26 | 36 | 9 | 97.26157 | 0.2873014 | 0.1351166 | 1236.382 | 0 | 0 | 0 |  | Fe-Cr-Ni-Mo-Nb
7287 | 18 | 13 | 28 | 29 | 11 | 93.33543 | 0.2904631 | 0.139142 | 1238.27 | 0 | 0 | 0 |  | Fe-Cr-Ni-Mo-Nb
7288 | 16 | 18 | 30 | 24 | 12 | 91.18065 | 0.2910647 | 0.139093 | 1200.922 | 0 | 0 | 0 |  | Fe-Cr-Ni-Mo-Nb
7289 | 13 | 25 | 31 | 18 | 14 | 88.40034 | 0.2919619 | 0.1387422 | 1151.61 | 0 | 0 | 0 |  | Fe-Cr-Ni-Mo-Nb
7290 | 10 | 32 | 30 | 13 | 15 | 87.03756 | 0.2906859 | 0.1389596 | 1126.673 | 0 | 0 | 0 |  | Fe-Cr-Ni-Mo-Nb
7291 | 8 | 42 | 26 | 8 | 15 | 87.35427 | 0.2851076 | 0.1359528 | 1074.102 | 0 | 0 | 0 |  | Fe-Cr-Ni-Mo-Nb
7292 | 6 | 55 | 19 | 5 | 15 | 89.77764 | 0.2756025 | 0.1270624 | 973.0258 | 0 | 0 | 0 |  | Fe-Cr-Ni-Mo-Nb
7293 | 17 | 3 | 21 | 52 | 7 | 105.1559 | 0.2819265 | 0.1257362 | 1211.611 | 0 | 0 | 0 |  | Fe-Cr-Ni-Mo-Nb
7294 | 16 | 6 | 28 | 43 | 7 | 101.3475 | 0.2843649 | 0.1326417 | 1255.487 | 0 | 0 | 0 |  | Fe-Cr-Ni-Mo-Nb
7295 | 15 | 9 | 33 | 36 | 7 | 98.43874 | 0.2859684 | 0.1353863 | 1249.361 | 0 | 0 | 0 |  | Fe-Cr-Ni-Mo-Nb
7296 | 13 | 14 | 36 | 30 | 8 | 95.73538 | 0.2870228 | 0.1349658 | 1201.387 | 0 | 0 | 0 |  | Fe-Cr-Ni-Mo-Nb
7297 | 11 | 19 | 38 | 24 | 9 | 93.15168 | 0.287923 | 0.134614 | 1157.275 | 0 | 0 | 0 |  | Fe-Cr-Ni-Mo-Nb
7298 | 9 | 25 | 38 | 18 | 10 | 90.96299 | 0.2878103 | 0.1344492 | 1120.062 | 0 | 0 | 0 |  | Fe-Cr-Ni-Mo-Nb
7299 | 7 | 33 | 37 | 12 | 11 | 89.25564 | 0.2861252 | 0.1310535 | 1045.363 | 0 | 0 | 0 |  | Fe-Cr-Ni-Mo-Nb
7300 | 5 | 44 | 32 | 7 | 12 | 89.18904 | 0.2808644 | 0.1255999 | 963.4919 | 0 | 0 | 0 |  | Fe-Cr-Ni-Mo-Nb
7301 | 4 | 57 | 23 | 4 | 12 | 91.84687 | 0.2705541 | 0.1170779 | 870.9482 | 0 | 0 | 0 |  | Fe-Cr-Ni-Mo-Nb
7302 | 10 | 6 | 37 | 42 | 5 | 101.9975 | 0.2837245 | 0.1351299 | 1291.79 | 0 | 0 | 0 |  | Fe-Cr-Ni-Mo-Nb
7303 | 10 | 9 | 41 | 35 | 5 | 99.08773 | 0.2851602 | 0.1362402 | 1261.99 | 0 | 0 | 0 |  | Fe-Cr-Ni-Mo-Nb
7304 | 9 | 13 | 44 | 28 | 6 | 95.6389 | 0.2872142 | 0.1365176 | 1215.508 | 1 | 0 | 0 |  | Fe-Cr-Ni-Mo-Nb
7305 | 8 | 18 | 45 | 22 | 7 | 93.01775 | 0.2879719 | 0.1350186 | 1155.218 | 0 | 0 | 0 |  | Fe-Cr-Ni-Mo-Nb
7306 | 6 | 25 | 45 | 16 | 8 | 90.97361 | 0.2872037 | 0.1318654 | 1079.671 | 0 | 0 | 0 |  | Fe-Cr-Ni-Mo-Nb
7307 | 5 | 32 | 43 | 11 | 9 | 89.55703 | 0.2855336 | 0.1279836 | 1005.98 | 0 | 0 | 0 |  | Fe-Cr-Ni-Mo-Nb
7308 | 3 | 43 | 38 | 6 | 11 | 88.68738 | 0.2817943 | 0.1218186 | 911.7834 | 0 | 0 | 0 |  | Fe-Cr-Ni-Mo-Nb
7309 | 6 | 9 | 50 | 32 | 3 | 98.64693 | 0.2852831 | 0.1359 | 1243.042 | 0 | 0 | 0 |  | Fe-Cr-Ni-Mo-Nb
7310 | 6 | 13 | 52 | 25 | 4 | 95.14626 | 0.287227 | 0.1341715 | 1169.318 | 1 | 0 | 0 |  | Fe-Cr-Ni-Mo-Nb
7311 | 5 | 18 | 53 | 19 | 5 | 92.4543 | 0.2880083 | 0.131365 | 1092.731 | 0 | 0 | 0 |  | Fe-Cr-Ni-Mo-Nb
7312 | 4 | 23 | 53 | 13 | 6 | 89.81653 | 0.2886207 | 0.1300834 | 1039.235 | 0 | 0 | 0 |  | Fe-Cr-Ni-Mo-Nb
7313 | 4 | 30 | 50 | 8 | 8 | 87.58131 | 0.2882837 | 0.1247281 | 943.551 | 0 | 0 | 0 |  | Fe-Cr-Ni-Mo-Nb
7314 | 47 | 5 | 33 | 12 | 3 | 86.75555 | 0.2940505 | 0.1084402 | 768.6962 | 1 | 1 | 1 | 768.6962 | Fe-Cr-Ni-Mo-Nb
7315 | 40 | 5 | 39 | 11 | 5 | 84.42374 | 0.2985913 | 0.1166601 | 843.0506 | 0 | 1 | 0 |  | Fe-Cr-Ni-Mo-Nb
7316 | 34 | 4 | 44 | 10 | 7 | 81.87215 | 0.3037422 | 0.1244007 | 909.6144 | 0 | 1 | 0 |  | Fe-Cr-Ni-Mo-Nb
7317 | 27 | 4 | 49 | 9 | 11 | 78.3221 | 0.3106574 |  |  | 0 | 0 | 0 |  | Fe-Cr-Ni-Mo-Nb
7318 | 22 | 3 | 53 | 7 | 14 | 74.61729 | 0.317622 | 0.1455361 | 1078.036 | 0 | 0 | 0 |  | Fe-Cr-Ni-Mo-Nb
7319 | 51 | 6 | 21 | 19 | 3 | 91.7196 | 0.2876997 | 0.1170084 | 913.1717 | 0 | 0 | 0 |  | Fe-Cr-Ni-Mo-Nb
7320 | 44 | 7 | 27 | 17 | 5 | 89.14157 | 0.2918124 | 0.1223358 | 955.2431 | 0 | 0 | 0 |  | Fe-Cr-Ni-Mo-Nb
7321 | 38 | 8 | 32 | 16 | 7 | 87.1535 | 0.2952607 | 0.1280896 | 1007.388 | 0 | 0 | 0 |  | Fe-Cr-Ni-Mo-Nb
7322 | 32 | 8 | 36 | 14 | 10 | 83.77803 | 0.3011228 | 0.1357025 | 1067.051 | 0 | 0 | 0 |  | Fe-Cr-Ni-Mo-Nb
7323 | 26 | 9 | 40 | 11 | 14 | 79.46594 | 0.3081805 | 0.1436238 | 1115.359 | 0 | 0 | 0 |  | Fe-Cr-Ni-Mo-Nb
7324 | 21 | 8 | 44 | 9 | 18 | 75.2906 | 0.3160187 | 0.1517441 | 1164.441 | 0 | 0 | 0 |  | Fe-Cr-Ni-Mo-Nb
7325 | 16 | 7 | 46 | 7 | 23 | 70.67602 | 0.3249089 | 0.1599834 | 1203.59 | 0 | 0 | 0 |  | Fe-Cr-Ni-Mo-Nb
7326 | 52 | 4 | 12 | 29 | 3 | 97.0517 | 0.2832559 | 0.123542 | 1056.453 | 0 | 0 | 0 |  | Fe-Cr-Ni-Mo-Nb
7327 | 46 | 8 | 16 | 27 | 4 | 96.10581 | 0.2835198 | 0.1243653 | 1054.636 | 0 | 0 | 0 |  | Fe-Cr-Ni-Mo-Nb
7328 | 39 | 10 | 21 | 24 | 6 | 93.51242 | 0.2868888 | 0.1282421 | 1078.419 | 0 | 0 | 0 |  | Fe-Cr-Ni-Mo-Nb
7329 | 34 | 12 | 25 | 21 | 9 | 90.0441 | 0.2915866 | 0.1333698 | 1108.747 | 0 | 0 | 0 |  | Fe-Cr-Ni-Mo-Nb
7330 | 29 | 13 | 28 | 17 | 13 | 85.29077 | 0.2986357 | 0.140646 | 1148.621 | 0 | 0 | 0 |  | Fe-Cr-Ni-Mo-Nb
7331 | 24 | 14 | 31 | 14 | 17 | 81.12411 | 0.3052748 | 0.1467969 | 1178.106 | 0 | 0 | 0 |  | Fe-Cr-Ni-Mo-Nb
7332 | 19 | 13 | 34 | 11 | 23 | 75.31853 | 0.3157679 | 0.1547544 | 1208.179 | 0 | 0 | 0 |  | Fe-Cr-Ni-Mo-Nb
7333 | 15 | 12 | 36 | 8 | 29 | 69.835 | 0.3259425 | 0.1606885 | 1208.271 | 0 | 0 | 0 |  | Fe-Cr-Ni-Mo-Nb
7334 | 12 | 9 | 37 | 6 | 36 | 64.22182 | 0.3374578 | 0.165055 | 1184.392 | 0 | 0 | 0 |  | Fe-Cr-Ni-Mo-Nb
7335 | 43 | 6 | 10 | 38 | 3 | 102.4182 | 0.2783639 | 0.1240174 | 1124.932 | 0 | 0 | 0 |  | Fe-Cr-Ni-Mo-Nb
7336 | 38 | 10 | 13 | 34 | 4 | 100.8182 | 0.2789157 | 0.1251082 | 1117.78 | 0 | 0 | 0 |  | Fe-Cr-Ni-Mo-Nb
7337 | 33 | 14 | 16 | 29 | 7 | 96.97873 | 0.2826368 | 0.1288459 | 1126.32 | 0 | 0 | 0 |  | Fe-Cr-Ni-Mo-Nb
7338 | 29 | 17 | 19 | 25 | 10 | 93.28952 | 0.2868053 | 0.1325883 | 1136.1 | 0 | 0 | 0 |  | Fe-Cr-Ni-Mo-Nb
7339 | 25 | 19 | 21 | 20 | 15 | 87.62132 | 0.294544 | 0.1398195 | 1167.693 | 0 | 0 | 0 |  | Fe-Cr-Ni-Mo-Nb
7340 | 21 | 19 | 24 | 16 | 20 | 82.05236 | 0.3034289 | 0.1462201 | 1187.459 | 0 | 0 | 0 |  | Fe-Cr-Ni-Mo-Nb
7341 | 17 | 18 | 26 | 12 | 26 | 75.79791 | 0.3142624 | 0.1526424 | 1193.276 | 0 | 0 | 0 |  | Fe-Cr-Ni-Mo-Nb
7342 | 13 | 17 | 28 | 9 | 34 | 69.49443 | 0.3261171 | 0.1563757 | 1162.894 | 0 | 0 | 0 |  | Fe-Cr-Ni-Mo-Nb
7343 | 11 | 12 | 28 | 6 | 43 | 62.02158 | 0.3415163 | 0.1590708 | 1097.925 | 0 | 0 | 0 |  | Fe-Cr-Ni-Mo-Nb
7344 | 35 | 9 | 8 | 45 | 3 | 106.8267 | 0.2739824 | 0.1204502 | 1124.238 | 0 | 0 | 0 |  | Fe-Cr-Ni-Mo-Nb
7345 | 31 | 14 | 10 | 39 | 5 | 103.8856 | 0.2755217 | 0.1231113 | 1125.707 | 0 | 0 | 0 |  | Fe-Cr-Ni-Mo-Nb
7346 | 27 | 19 | 12 | 33 | 8 | 99.92921 | 0.2786072 | 0.1262939 | 1125.116 | 0 | 0 | 0 |  | Fe-Cr-Ni-Mo-Nb
7347 | 24 | 22 | 14 | 28 | 12 | 95.0782 | 0.2841383 | 0.1305279 | 1132.618 | 0 | 0 | 0 |  | Fe-Cr-Ni-Mo-Nb
7348 | 20 | 24 | 16 | 23 | 17 | 89.50065 | 0.2916439 | 0.1358963 | 1145.816 | 0 | 0 | 0 |  | Fe-Cr-Ni-Mo-Nb
7349 | 17 | 25 | 18 | 18 | 22 | 83.78553 | 0.2999647 | 0.1422843 | 1162.396 | 0 | 0 | 0 |  | Fe-Cr-Ni-Mo-Nb
7350 | 13 | 24 | 20 | 13 | 30 | 75.95355 | 0.3133719 | 0.148232 | 1149.041 | 0 | 0 | 0 |  | Fe-Cr-Ni-Mo-Nb
7351 | 11 | 22 | 20 | 9 | 38 | 68.95161 | 0.3263408 | 0.1508946 | 1098.873 | 0 | 0 | 0 |  | Fe-Cr-Ni-Mo-Nb
7352 | 8 | 16 | 20 | 6 | 50 | 60.16743 | 0.3449119 | 0.1490183 | 978.254 | 0 | 0 | 0 |  | Fe-Cr-Ni-Mo-Nb
7353 | 25 | 14 | 7 | 50 | 3 | 110.9042 | 0.2693008 | 0.1151407 | 1088.696 | 0 | 0 | 0 |  | Fe-Cr-Ni-Mo-Nb
7354 | 23 | 21 | 8 | 42 | 6 | 106.4528 | 0.2714455 | 0.1180185 | 1080.059 | 0 | 0 | 0 |  | Fe-Cr-Ni-Mo-Nb
7355 | 20 | 26 | 9 | 36 | 9 | 102.6247 | 0.2741816 | 0.1209796 | 1080.282 | 0 | 0 | 0 |  | Fe-Cr-Ni-Mo-Nb
7356 | 18 | 28 | 11 | 29 | 13 | 96.81278 | 0.2806632 | 0.1272317 | 1105.629 | 0 | 0 | 0 |  | Fe-Cr-Ni-Mo-Nb
7357 | 16 | 30 | 12 | 24 | 18 | 91.16736 | 0.2879943 | 0.1314784 | 1106.453 | 0 | 0 | 0 |  | Fe-Cr-Ni-Mo-Nb
7358 | 13 | 31 | 14 | 18 | 25 | 83.68209 | 0.2991148 | 0.1372555 | 1103.707 | 0 | 0 | 0 |  | Fe-Cr-Ni-Mo-Nb
7359 | 10 | 30 | 15 | 13 | 32 | 76.59571 | 0.3110681 | 0.1423277 | 1089.669 | 0 | 0 | 0 |  | Fe-Cr-Ni-Mo-Nb
7360 | 8 | 26 | 15 | 8 | 42 | 67.49905 | 0.3283637 | 0.1458056 | 1028.867 | 0 | 0 | 0 |  | Fe-Cr-Ni-Mo-Nb
7361 | 6 | 19 | 15 | 5 | 55 | 58.39497 | 0.3480099 | 0.1410493 | 881.5748 | 0 | 0 | 0 |  | Fe-Cr-Ni-Mo-Nb
7362 | 17 | 21 | 7 | 52 | 3 | 113.5329 | 0.2649192 | 0.109113 | 1022.905 | 0 | 0 | 0 |  | Fe-Cr-Ni-Mo-Nb
7363 | 16 | 28 | 7 | 43 | 6 | 108.9314 | 0.2668156 | 0.1130427 | 1028.949 | 0 | 0 | 0 |  | Fe-Cr-Ni-Mo-Nb
7364 | 15 | 33 | 7 | 36 | 9 | 104.6609 | 0.2695504 | 0.1163995 | 1031.218 | 0 | 0 | 0 |  | Fe-Cr-Ni-Mo-Nb
7365 | 13 | 36 | 8 | 30 | 14 | 98.66847 | 0.2763194 | 0.1209043 | 1038.755 | 0 | 0 | 0 |  | Fe-Cr-Ni-Mo-Nb
7366 | 11 | 38 | 9 | 24 | 19 | 92.70648 | 0.2837705 | 0.1259235 | 1048.21 | 0 | 0 | 0 |  | Fe-Cr-Ni-Mo-Nb
7367 | 9 | 38 | 10 | 18 | 25 | 85.73201 | 0.2940177 | 0.1320461 | 1058.008 | 0 | 0 | 0 |  | Fe-Cr-Ni-Mo-Nb
7368 | 7 | 37 | 11 | 12 | 33 | 77.47099 | 0.30768 | 0.137356 | 1039.027 | 0 | 0 | 0 |  | Fe-Cr-Ni-Mo-Nb
7369 | 5 | 32 | 12 | 7 | 44 | 67.67964 | 0.3267124 | 0.140116 | 970.5894 | 0 | 0 | 0 |  | Fe-Cr-Ni-Mo-Nb
7370 | 4 | 23 | 12 | 4 | 57 | 58.06976 | 0.3478589 | 0.1358918 | 829.3905 | 0 | 0 | 0 |  | Fe-Cr-Ni-Mo-Nb
7371 | 10 | 37 | 5 | 42 | 6 | 111.0593 | 0.2613307 | 0.1075086 | 962.4114 | 0 | 0 | 0 |  | Fe-Cr-Ni-Mo-Nb
7372 | 10 | 41 | 5 | 35 | 9 | 106.5024 | 0.264539 | 0.1116163 | 975.3309 | 0 | 0 | 0 |  | Fe-Cr-Ni-Mo-Nb
7373 | 9 | 44 | 6 | 28 | 13 | 100.8473 | 0.270114 | 0.1169584 | 994.835 | 0 | 0 | 0 |  | Fe-Cr-Ni-Mo-Nb
7374 | 8 | 45 | 7 | 22 | 18 | 94.46251 | 0.2783069 | 0.1228779 | 1015.206 | 0 | 0 | 0 |  | Fe-Cr-Ni-Mo-Nb
7375 | 6 | 45 | 8 | 16 | 25 | 86.64068 | 0.2900555 | 0.1290507 | 1022.811 | 0 | 0 | 0 |  | Fe-Cr-Ni-Mo-Nb
7376 | 5 | 43 | 9 | 11 | 32 | 79.15315 | 0.3027883 | 0.1343492 | 1015.699 | 0 | 0 | 0 |  | Fe-Cr-Ni-Mo-Nb
7377 | 3 | 38 | 11 | 6 | 43 | 69.25019 | 0.3220743 | 0.1375768 | 956.6643 | 0 | 0 | 0 |  | Fe-Cr-Ni-Mo-Nb
7378 | 6 | 50 | 3 | 32 | 9 | 107.6817 | 0.2592717 | 0.107407 | 918.222 | 0 | 0 | 0 |  | Fe-Cr-Ni-Mo-Nb
7379 | 6 | 52 | 4 | 25 | 13 | 101.6856 | 0.2654723 | 0.113502 | 946.7834 | 0 | 0 | 0 |  | Fe-Cr-Ni-Mo-Nb
7380 | 5 | 53 | 5 | 19 | 18 | 95.22914 | 0.2737615 | 0.1196798 | 971.3373 | 0 | 0 | 0 |  | Fe-Cr-Ni-Mo-Nb
7381 | 4 | 53 | 6 | 13 | 23 | 88.68389 | 0.2829362 | 0.126338 | 993.8779 | 0 | 0 | 0 |  | Fe-Cr-Ni-Mo-Nb
7382 | 4 | 50 | 8 | 8 | 30 | 80.61842 | 0.2969839 | 0.1330821 | 1002.355 | 0 | 0 | 0 |  | Fe-Cr-Ni-Mo-Nb
7383 | 47 | 5 | 3 | 12 | 33 | 69.72272 | 0.326484 | 0.1511016 | 1115.459 | 0 | 0 | 0 |  | Fe-Cr-Ni-Mo-Nb
7384 | 40 | 5 | 5 | 11 | 39 | 66.06727 | 0.334031 | 0.1508293 | 1073.015 | 0 | 0 | 0 |  | Fe-Cr-Ni-Mo-Nb
7385 | 34 | 4 | 7 | 10 | 44 | 62.68371 | 0.3412571 | 0.1493497 | 1020.023 | 0 | 0 | 0 |  | Fe-Cr-Ni-Mo-Nb
7386 | 27 | 4 | 11 | 9 | 49 | 59.86199 | 0.3473007 | 0.1486115 | 978.2262 | 0 | 0 | 0 |  | Fe-Cr-Ni-Mo-Nb
7387 | 22 | 3 | 14 | 7 | 53 | 56.53786 | 0.3542486 | 0.1478932 | 928.2828 | 0 | 0 | 0 |  | Fe-Cr-Ni-Mo-Nb
7388 | 51 | 6 | 3 | 19 | 21 | 80.51188 | 0.3077836 | 0.1439102 | 1155.778 | 0 | 0 | 0 |  | Fe-Cr-Ni-Mo-Nb
7389 | 44 | 7 | 5 | 17 | 27 | 76.10542 | 0.3156814 | 0.1469856 | 1147.78 | 0 | 0 | 0 |  | Fe-Cr-Ni-Mo-Nb
7390 | 38 | 8 | 7 | 16 | 32 | 73.0523 | 0.3214458 | 0.1478151 | 1125.357 | 0 | 0 | 0 |  | Fe-Cr-Ni-Mo-Nb
7391 | 32 | 8 | 10 | 14 | 36 | 69.68181 | 0.3278249 | 0.1493028 | 1104.215 | 0 | 0 | 0 |  | Fe-Cr-Ni-Mo-Nb
7392 | 26 | 9 | 14 | 11 | 40 | 66.12756 | 0.334186 | 0.1515533 | 1082.321 | 0 | 0 | 0 |  | Fe-Cr-Ni-Mo-Nb
7393 | 21 | 8 | 18 | 9 | 44 | 62.7162 | 0.3410689 | 0.1534192 | 1058.044 | 0 | 0 | 0 |  | Fe-Cr-Ni-Mo-Nb
7394 | 16 | 7 | 23 | 7 | 46 | 60.07637 | 0.3464722 | 0.1561798 | 1049.32 | 0 | 0 | 0 |  | Fe-Cr-Ni-Mo-Nb
7395 | 52 | 4 | 3 | 29 | 12 | 91.05104 | 0.2932147 | 0.1346311 | 1158.163 | 0 | 0 | 0 |  | Fe-Cr-Ni-Mo-Nb
7396 | 46 | 8 | 4 | 27 | 16 | 88.34905 | 0.2966472 | 0.1362014 | 1150.683 | 0 | 0 | 0 |  | Fe-Cr-Ni-Mo-Nb
7397 | 39 | 10 | 6 | 24 | 21 | 84.12059 | 0.303193 | 0.1400714 | 1158.719 | 0 | 0 | 0 |  | Fe-Cr-Ni-Mo-Nb
7398 | 34 | 12 | 9 | 21 | 25 | 80.52838 | 0.3085822 | 0.1427656 | 1150.711 | 0 | 0 | 0 |  | Fe-Cr-Ni-Mo-Nb
7399 | 29 | 13 | 13 | 17 | 28 | 76.72745 | 0.3144534 | 0.1470009 | 1155.203 | 0 | 0 | 0 |  | Fe-Cr-Ni-Mo-Nb
7400 | 24 | 14 | 17 | 14 | 31 | 73.50666 | 0.3197429 | 0.1503721 | 1153.492 | 0 | 0 | 0 |  | Fe-Cr-Ni-Mo-Nb
7401 | 19 | 13 | 23 | 11 | 34 | 69.72622 | 0.3267131 | 0.1553689 | 1160.515 | 0 | 0 | 0 |  | Fe-Cr-Ni-Mo-Nb
7402 | 15 | 12 | 29 | 8 | 36 | 66.49434 | 0.3326732 | 0.1603842 | 1168.579 | 0 | 0 | 0 |  | Fe-Cr-Ni-Mo-Nb
7403 | 12 | 9 | 36 | 6 | 37 | 63.77545 | 0.3383768 | 0.1656261 | 1184.162 | 0 | 0 | 0 |  | Fe-Cr-Ni-Mo-Nb
7404 | 43 | 6 | 3 | 38 | 10 | 97.59763 | 0.2859047 | 0.1284207 | 1153.248 | 0 | 0 | 0 |  | Fe-Cr-Ni-Mo-Nb
7405 | 38 | 10 | 4 | 34 | 13 | 94.67077 | 0.2887925 | 0.1308846 | 1155.463 | 0 | 0 | 0 |  | Fe-Cr-Ni-Mo-Nb
7406 | 33 | 14 | 7 | 29 | 16 | 91.02931 | 0.2925694 | 0.1341173 | 1155.644 | 0 | 0 | 0 |  | Fe-Cr-Ni-Mo-Nb
7407 | 29 | 17 | 10 | 25 | 19 | 87.59755 | 0.2966373 | 0.1368618 | 1150.384 | 0 | 0 | 0 |  | Fe-Cr-Ni-Mo-Nb
7408 | 25 | 19 | 15 | 20 | 21 | 84.00231 | 0.3010573 | 0.141602 | 1163.273 | 0 | 0 | 0 |  | Fe-Cr-Ni-Mo-Nb
7409 | 21 | 19 | 20 | 16 | 24 | 79.77688 | 0.3076735 | 0.1469827 | 1178.135 | 0 | 0 | 0 |  | Fe-Cr-Ni-Mo-Nb
7410 | 17 | 18 | 26 | 12 | 26 | 75.79791 | 0.3142624 | 0.1531825 | 1200.389 | 0 | 0 | 0 |  | Fe-Cr-Ni-Mo-Nb
7411 | 13 | 17 | 34 | 9 | 28 | 72.4495 | 0.3202241 | 0.1584159 | 1211.79 | 0 | 0 | 0 |  | Fe-Cr-Ni-Mo-Nb
7412 | 11 | 12 | 43 | 6 | 28 | 68.8807 | 0.3274321 | 0.1647667 | 1232.237 | 0 | 0 | 0 |  | Fe-Cr-Ni-Mo-Nb
7413 | 35 | 9 | 3 | 45 | 8 | 103.2845 | 0.2792859 | 0.1215119 | 1118.086 | 0 | 0 | 0 |  | Fe-Cr-Ni-Mo-Nb
7414 | 31 | 14 | 5 | 39 | 10 | 100.3678 | 0.280988 | 0.124789 | 1128.39 | 0 | 0 | 0 |  | Fe-Cr-Ni-Mo-Nb
7415 | 27 | 19 | 8 | 33 | 12 | 97.1819 | 0.2830607 | 0.1280019 | 1131.869 | 0 | 0 | 0 |  | Fe-Cr-Ni-Mo-Nb
7416 | 24 | 22 | 12 | 28 | 14 | 93.765 | 0.2863543 | 0.1312456 | 1133.351 | 0 | 0 | 0 |  | Fe-Cr-Ni-Mo-Nb
7417 | 20 | 24 | 17 | 23 | 16 | 90.12817 | 0.2905414 | 0.1356122 | 1146.588 | 0 | 0 | 0 |  | Fe-Cr-Ni-Mo-Nb
7418 | 17 | 25 | 22 | 18 | 18 | 86.17297 | 0.295594 | 0.1408285 | 1163.231 | 0 | 0 | 0 |  | Fe-Cr-Ni-Mo-Nb
7419 | 13 | 24 | 30 | 13 | 20 | 81.48493 | 0.3027827 | 0.1477181 | 1188.846 | 0 | 0 | 0 |  | Fe-Cr-Ni-Mo-Nb
7420 | 11 | 22 | 38 | 9 | 20 | 78.27343 | 0.307846 | 0.1523126 | 1197.179 | 0 | 0 | 0 |  | Fe-Cr-Ni-Mo-Nb
7421 | 8 | 16 | 50 | 6 | 20 | 74.23822 | 0.3161184 | 0.1580182 | 1210.068 | 0 | 0 | 0 |  | Fe-Cr-Ni-Mo-Nb
7422 | 25 | 14 | 3 | 50 | 7 | 107.9737 | 0.2735489 | 0.1142163 | 1061.6 | 0 | 0 | 0 |  | Fe-Cr-Ni-Mo-Nb
7423 | 23 | 21 | 6 | 42 | 8 | 105.0208 | 0.2736321 | 0.1181995 | 1074.768 | 0 | 0 | 0 |  | Fe-Cr-Ni-Mo-Nb
7424 | 20 | 26 | 9 | 36 | 9 | 102.6247 | 0.2741816 | 0.1209796 | 1080.282 | 0 | 0 | 0 |  | Fe-Cr-Ni-Mo-Nb
7425 | 18 | 28 | 13 | 29 | 11 | 98.18019 | 0.2783814 | 0.1269612 | 1111.652 | 0 | 0 | 0 |  | Fe-Cr-Ni-Mo-Nb
7426 | 16 | 30 | 18 | 24 | 12 | 95.07742 | 0.2811992 | 0.1296076 | 1107.462 | 0 | 0 | 0 |  | Fe-Cr-Ni-Mo-Nb
7427 | 13 | 31 | 25 | 18 | 14 | 90.35538 | 0.2869145 | 0.134058 | 1108.576 | 0 | 0 | 0 |  | Fe-Cr-Ni-Mo-Nb
7428 | 10 | 30 | 32 | 13 | 15 | 86.37109 | 0.2924338 | 0.140109 | 1135.787 | 0 | 0 | 0 |  | Fe-Cr-Ni-Mo-Nb
7429 | 8 | 26 | 42 | 8 | 15 | 81.86664 | 0.2997304 | 0.146298 | 1153.683 | 0 | 0 | 0 |  | Fe-Cr-Ni-Mo-Nb
7430 | 6 | 19 | 55 | 5 | 15 | 77.38073 | 0.308966 | 0.1488543 | 1128.742 | 0 | 0 | 0 |  | Fe-Cr-Ni-Mo-Nb
7431 | 17 | 21 | 3 | 52 | 7 | 110.5773 | 0.2691656 | 0.1076609 | 989.0689 | 0 |  | 0 |  | Fe-Cr-Ni-Mo-Nb
7432 | 16 | 28 | 6 | 43 | 7 | 108.1974 | 0.2679276 | 0.1130299 | 1025.177 | 0 | 0 | 0 |  | Fe-Cr-Ni-Mo-Nb
7433 | 15 | 33 | 9 | 36 | 7 | 106.1127 | 0.2672509 | 0.1159213 | 1032.222 | 0 | 0 | 0 |  | Fe-Cr-Ni-Mo-Nb
7434 | 13 | 36 | 14 | 30 | 8 | 102.8367 | 0.2694095 | 0.1185122 | 1028.715 | 0 | 0 | 0 |  | Fe-Cr-Ni-Mo-Nb
7435 | 11 | 38 | 19 | 24 | 9 | 99.39442 | 0.2721737 | 0.1214829 | 1028.576 | 0 | 0 | 0 |  | Fe-Cr-Ni-Mo-Nb
7436 | 9 | 38 | 25 | 18 | 10 | 95.34887 | 0.2765477 | 0.125784 | 1040.92 | 0 | 0 | 0 |  | Fe-Cr-Ni-Mo-Nb
7437 | 7 | 37 | 33 | 12 | 11 | 90.62986 | 0.2825268 | 0.1285723 | 1024.787 | 0 | 0 | 0 |  | Fe-Cr-Ni-Mo-Nb
7438 | 5 | 32 | 44 | 7 | 12 | 85.00693 | 0.2920071 | 0.1326586 | 1016.72 | 0 | 0 | 0 |  | Fe-Cr-Ni-Mo-Nb
7439 | 4 | 23 | 57 | 4 | 12 | 79.84593 | 0.3028537 | 0.1360113 | 1003.527 | 0 | 0 | 0 |  | Fe-Cr-Ni-Mo-Nb
7440 | 10 | 37 | 6 | 42 | 5 | 111.8183 | 0.2601783 | 0.1074513 | 964.9628 | 0 | 0 | 0 |  | Fe-Cr-Ni-Mo-Nb
7441 | 10 | 41 | 9 | 35 | 5 | 109.5007 | 0.2597778 | 0.1102644 | 971.2604 | 0 | 0 | 0 |  | Fe-Cr-Ni-Mo-Nb
7442 | 9 | 44 | 13 | 28 | 6 | 105.9479 | 0.2616034 | 0.1133414 | 973.1032 | 0 | 0 | 0 |  | Fe-Cr-Ni-Mo-Nb
7443 | 8 | 45 | 18 | 22 | 7 | 102.159 | 0.2648578 | 0.1163741 | 973.7061 | 0 | 0 | 0 |  | Fe-Cr-Ni-Mo-Nb
7444 | 6 | 45 | 25 | 16 | 8 | 97.87123 | 0.2694333 | 0.1189422 | 963.7613 | 0 | 0 | 0 |  | Fe-Cr-Ni-Mo-Nb
7445 | 5 | 43 | 32 | 11 | 9 | 93.4046 | 0.2754524 | 0.1213042 | 950.9411 | 0 | 0 | 0 |  | Fe-Cr-Ni-Mo-Nb
7446 | 3 | 38 | 43 | 6 | 11 | 86.94031 | 0.2864591 | 0.1246719 | 932.9301 | 0 | 0 | 0 |  | Fe-Cr-Ni-Mo-Nb
7447 | 6 | 50 | 9 | 32 | 3 | 112.3332 | 0.2517753 | 0.103793 | 890.767 | 0 | 0 | 0 |  | Fe-Cr-Ni-Mo-Nb
7448 | 6 | 52 | 13 | 25 | 4 | 108.4535 | 0.2539973 | 0.1063214 | 886.0168 | 0 | 0 | 0 |  | Fe-Cr-Ni-Mo-Nb
7449 | 5 | 53 | 18 | 19 | 5 | 104.6193 | 0.2570716 | 0.1098483 | 892.5058 | 0 | 0 | 0 |  | Fe-Cr-Ni-Mo-Nb
7450 | 4 | 53 | 23 | 13 | 6 | 100.5363 | 0.2608313 | 0.1145343 | 910.8791 | 0 | 0 | 0 |  | Fe-Cr-Ni-Mo-Nb
7451 | 4 | 50 | 30 | 8 | 8 | 94.71452 | 0.2694328 | 0.1165858 | 888.4184 | 0 | 0 | 0 |  | Fe-Cr-Ni-Mo-Nb
7452 | 47 | 33 | 12 | 3 | 5 | 89.59259 | 0.2760089 | 0.09419216 | 605.9542 | 0 | 0 | 0 |  | Fe-Cr-Ni-Mo-Nb
7453 | 40 | 39 | 11 | 5 | 5 | 92.72444 | 0.270349 | 0.09694702 | 652.6678 | 0 | 0 | 0 |  | Fe-Cr-Ni-Mo-Nb
7454 | 34 | 44 | 10 | 7 | 4 | 96.45653 | 0.2636832 | 0.09410563 | 643.4397 | 0 | 0 | 0 |  | Fe-Cr-Ni-Mo-Nb
7455 | 27 | 49 | 9 | 11 | 4 | 100.207 | 0.2587876 | 0.09828901 | 714.5474 | 0 | 0 | 0 |  | Fe-Cr-Ni-Mo-Nb
7456 | 22 | 53 | 7 | 14 | 3 | 104.2541 | 0.2526827 | 0.09550499 | 707.5709 | 0 | 0 | 0 |  | Fe-Cr-Ni-Mo-Nb
7457 | 51 | 21 | 19 | 3 | 6 | 84.74097 | 0.2883492 | 0.1018424 | 661.9351 | 0 | 0 | 0 |  | Fe-Cr-Ni-Mo-Nb
7458 | 44 | 27 | 17 | 5 | 7 | 87.17756 | 0.2839262 | 0.1091064 | 755.7942 | 0 | 0 | 0 |  | Fe-Cr-Ni-Mo-Nb
7459 | 38 | 32 | 16 | 7 | 8 | 89.13717 | 0.2807162 | 0.1145724 | 832.3313 | 0 | 0 | 0 |  | Fe-Cr-Ni-Mo-Nb
7460 | 32 | 36 | 14 | 10 | 8 | 92.25414 | 0.2760244 | 0.1157227 | 872.5565 | 0 | 0 | 0 |  | Fe-Cr-Ni-Mo-Nb
7461 | 26 | 40 | 11 | 14 | 9 | 95.08808 | 0.2725907 | 0.1184875 | 934.1653 | 0 | 0 | 0 |  | Fe-Cr-Ni-Mo-Nb
7462 | 21 | 44 | 9 | 18 | 8 | 99.30942 | 0.2666059 | 0.1153281 | 931.9154 | 0 | 0 | 0 |  | Fe-Cr-Ni-Mo-Nb
7463 | 16 | 46 | 7 | 23 | 7 | 103.6048 | 0.261715 | 0.1118722 | 927.5247 | 0 | 0 | 0 |  | Fe-Cr-Ni-Mo-Nb
7464 | 52 | 12 | 29 | 3 | 4 | 82.87084 | 0.2942921 | 0.09157334 | 553.5793 | 1 | 0 | 0 |  | Fe-Cr-Ni-Mo-Nb
7465 | 46 | 16 | 27 | 4 | 8 | 81.98633 | 0.2962483 | 0.114898 | 786.1445 | 0 | 0 | 0 |  | Fe-Cr-Ni-Mo-Nb
7466 | 39 | 21 | 24 | 6 | 10 | 83.46996 | 0.2938031 | 0.1239136 | 899.6551 | 0 | 0 | 0 |  | Fe-Cr-Ni-Mo-Nb
7467 | 34 | 25 | 21 | 9 | 12 | 85.15219 | 0.2916781 | 0.1307128 | 998.8056 | 0 | 0 | 0 |  | Fe-Cr-Ni-Mo-Nb
7468 | 29 | 28 | 17 | 13 | 13 | 87.83902 | 0.2883102 | 0.1319808 | 1047.88 | 0 | 0 | 0 |  | Fe-Cr-Ni-Mo-Nb
7469 | 24 | 31 | 14 | 17 | 14 | 90.35615 | 0.285337 | 0.1314905 | 1074.555 | 0 | 0 | 0 |  | Fe-Cr-Ni-Mo-Nb
7470 | 19 | 34 | 11 | 23 | 13 | 95.25261 | 0.2790982 | 0.1266713 | 1067.859 | 0 | 0 | 0 |  | Fe-Cr-Ni-Mo-Nb
7471 | 15 | 36 | 8 | 29 | 12 | 99.75336 | 0.2739 | 0.1210671 | 1043.532 | 0 | 0 | 0 |  | Fe-Cr-Ni-Mo-Nb
7472 | 12 | 37 | 6 | 36 | 9 | 105.8234 | 0.2669188 | 0.1136881 | 1001.831 | 0 | 0 | 0 |  | Fe-Cr-Ni-Mo-Nb
7473 | 43 | 10 | 38 | 3 | 6 | 80.36088 | 0.3006933 | 0.1049913 | 673.4471 | 1 | 0 | 0 |  | Fe-Cr-Ni-Mo-Nb
7474 | 38 | 13 | 34 | 4 | 10 | 79.33546 | 0.3029314 | 0.1243275 | 870.4909 | 0 | 0 | 0 |  | Fe-Cr-Ni-Mo-Nb
7475 | 33 | 16 | 29 | 7 | 14 | 79.63442 | 0.3036016 | 0.1381668 | 1036.368 | 0 | 0 | 0 |  | Fe-Cr-Ni-Mo-Nb
7476 | 29 | 19 | 25 | 10 | 17 | 80.51913 | 0.3029889 | 0.1436506 | 1119.123 | 0 | 0 | 0 |  | Fe-Cr-Ni-Mo-Nb
7477 | 25 | 21 | 20 | 15 | 19 | 82.85828 | 0.3006564 | 0.1434092 | 1156.315 | 0 | 0 | 0 |  | Fe-Cr-Ni-Mo-Nb
7478 | 21 | 24 | 16 | 20 | 19 | 86.58649 | 0.2955354 | 0.1387842 | 1149.03 | 0 | 0 | 0 |  | Fe-Cr-Ni-Mo-Nb
7479 | 17 | 26 | 12 | 26 | 18 | 91.20012 | 0.2896567 | 0.1317218 | 1116.959 | 0 | 0 | 0 |  | Fe-Cr-Ni-Mo-Nb
7480 | 13 | 28 | 9 | 34 | 17 | 96.3795 | 0.2836946 | 0.1237526 | 1074.225 | 0 | 0 | 0 |  | Fe-Cr-Ni-Mo-Nb
7481 | 11 | 28 | 6 | 43 | 12 | 104.4873 | 0.2741127 | 0.113359 | 1011.536 | 0 | 0 | 0 |  | Fe-Cr-Ni-Mo-Nb
7482 | 35 | 8 | 45 | 3 | 9 | 77.32928 | 0.3079954 | 0.1209378 | 818.3489 | 1 | 0 | 0 |  | Fe-Cr-Ni-Mo-Nb
7483 | 31 | 10 | 39 | 5 | 14 | 76.15492 | 0.311142 | 0.1400927 | 1021.901 | 0 | 0 | 0 |  | Fe-Cr-Ni-Mo-Nb
7484 | 27 | 12 | 33 | 8 | 19 | 75.69956 | 0.3132859 | 0.1504566 | 1147.542 | 0 | 0 | 0 |  | Fe-Cr-Ni-Mo-Nb
7485 | 24 | 14 | 28 | 12 | 22 | 77.03737 | 0.3121804 | 0.1521107 | 1196.591 | 0 | 0 | 0 |  | Fe-Cr-Ni-Mo-Nb
7486 | 20 | 16 | 23 | 17 | 24 | 79.39239 | 0.3095616 | 0.1487998 | 1199.895 | 0 | 0 | 0 |  | Fe-Cr-Ni-Mo-Nb
7487 | 17 | 18 | 18 | 22 | 25 | 82.228 | 0.3059761 | 0.1426221 | 1169.379 | 0 | 0 | 0 |  | Fe-Cr-Ni-Mo-Nb
7488 | 13 | 20 | 13 | 30 | 24 | 87.70151 | 0.2989408 | 0.1320394 | 1109.568 | 0 | 0 | 0 |  | Fe-Cr-Ni-Mo-Nb
7489 | 11 | 20 | 9 | 38 | 22 | 93.08137 | 0.2926467 | 0.121713 | 1040.887 | 0 | 0 | 0 |  | Fe-Cr-Ni-Mo-Nb
7490 | 8 | 20 | 6 | 50 | 16 | 102.8408 | 0.2811472 | 0.1078699 | 950.0395 | 0 | 0 | 0 |  | Fe-Cr-Ni-Mo-Nb
7491 | 25 | 7 | 50 | 3 | 14 | 73.45112 | 0.3168829 | 0.140242 | 994.1892 | 0 | 0 | 0 |  | Fe-Cr-Ni-Mo-Nb
7492 | 23 | 8 | 42 | 6 | 21 | 71.81072 | 0.3214199 | 0.155167 | 1157.342 | 0 | 0 | 0 |  | Fe-Cr-Ni-Mo-Nb
7493 | 20 | 9 | 36 | 9 | 26 | 71.27526 | 0.3236949 | 0.1586742 | 1205.086 | 0 | 0 | 0 |  | Fe-Cr-Ni-Mo-Nb
7494 | 18 | 11 | 29 | 13 | 28 | 73.21588 | 0.3211153 | 0.154735 | 1197.399 | 0 | 0 | 0 |  | Fe-Cr-Ni-Mo-Nb
7495 | 16 | 12 | 24 | 18 | 30 | 75.3987 | 0.3186307 | 0.1497651 | 1180.342 | 0 | 0 | 0 |  | Fe-Cr-Ni-Mo-Nb
7496 | 13 | 14 | 18 | 25 | 31 | 79.31374 | 0.3134525 | 0.1398454 | 1122.87 | 0 | 0 | 0 |  | Fe-Cr-Ni-Mo-Nb
7497 | 10 | 15 | 13 | 32 | 30 | 83.86719 | 0.3075854 | 0.1285781 | 1046.245 | 0 | 0 | 0 |  | Fe-Cr-Ni-Mo-Nb
7498 | 8 | 15 | 8 | 42 | 26 | 91.37561 | 0.2981023 | 0.1147436 | 955.1196 | 0 | 0 | 0 |  | Fe-Cr-Ni-Mo-Nb
7499 | 6 | 15 | 5 | 55 | 19 | 101.8701 | 0.2853589 | 0.09972669 | 852.4296 | 0 | 0 | 0 |  | Fe-Cr-Ni-Mo-Nb
7500 | 17 | 7 | 52 | 3 | 21 | 69.20542 | 0.3261686 | 0.157366 | 1141.374 | 0 | 0 | 0 |  | Fe-Cr-Ni-Mo-Nb
7501 | 16 | 7 | 43 | 6 | 28 | 67.55447 | 0.3307646 | 0.1638506 | 1209.011 | 0 | 0 | 0 |  | Fe-Cr-Ni-Mo-Nb
7502 | 15 | 7 | 36 | 9 | 33 | 66.98788 | 0.3330482 | 0.1626736 | 1203.06 | 0 | 0 | 0 |  | Fe-Cr-Ni-Mo-Nb
7503 | 13 | 8 | 30 | 14 | 36 | 68.86035 | 0.3309188 | 0.1566554 | 1177.237 | 0 | 0 | 0 |  | Fe-Cr-Ni-Mo-Nb
7504 | 11 | 9 | 24 | 19 | 38 | 71.01794 | 0.328226 | 0.1477299 | 1117.89 | 0 | 0 | 0 |  | Fe-Cr-Ni-Mo-Nb
7505 | 9 | 10 | 18 | 25 | 38 | 74.54643 | 0.3233355 | 0.136372 | 1042.156 | 0 | 0 | 0 |  | Fe-Cr-Ni-Mo-Nb
7506 | 7 | 11 | 12 | 33 | 37 | 79.55502 | 0.3164685 | 0.1217773 | 937.906 | 0 | 0 | 0 |  | Fe-Cr-Ni-Mo-Nb
7507 | 5 | 12 | 7 | 44 | 32 | 88.01757 | 0.3049227 | 0.1056078 | 830.3061 | 0 | 0 | 0 |  | Fe-Cr-Ni-Mo-Nb
7508 | 4 | 12 | 4 | 57 | 23 | 99.47953 | 0.290286 | 0.09163319 | 745.7322 | 0 | 0 | 0 |  | Fe-Cr-Ni-Mo-Nb
7509 | 10 | 5 | 42 | 6 | 37 | 62.47575 | 0.3419961 | 0.1690586 | 1203.302 | 0 | 0 | 0 |  | Fe-Cr-Ni-Mo-Nb
7510 | 10 | 5 | 35 | 9 | 41 | 62.58558 | 0.3427145 | 0.1632916 | 1156.668 | 0 | 0 | 0 |  | Fe-Cr-Ni-Mo-Nb
7511 | 9 | 6 | 28 | 13 | 44 | 63.92442 | 0.3410732 | 0.1540422 | 1090.333 | 0 | 0 | 0 |  | Fe-Cr-Ni-Mo-Nb
7512 | 8 | 7 | 22 | 18 | 45 | 66.60081 | 0.337074 | 0.1434036 | 1023.125 | 1 | 0 | 0 |  | Fe-Cr-Ni-Mo-Nb
7513 | 6 | 8 | 16 | 25 | 45 | 70.66575 | 0.3311334 | 0.1289017 | 926.3791 | 0 | 0 | 0 |  | Fe-Cr-Ni-Mo-Nb
7514 | 5 | 9 | 11 | 32 | 43 | 75.54055 | 0.3238669 | 0.1158419 | 840.8378 | 0 | 0 | 0 |  | Fe-Cr-Ni-Mo-Nb
7515 | 3 | 11 | 6 | 43 | 38 | 84.00715 | 0.3115744 | 0.09797552 | 719.9805 | 0 | 0 | 0 |  | Fe-Cr-Ni-Mo-Nb
7516 | 6 | 3 | 32 | 9 | 50 | 58.19917 | 0.352377 | 0.1571743 | 1040.782 | 0 | 0 | 0 |  | Fe-Cr-Ni-Mo-Nb
7517 | 6 | 4 | 25 | 13 | 52 | 60.01835 | 0.349519 | 0.1458533 | 963.7341 | 0 | 0 | 0 |  | Fe-Cr-Ni-Mo-Nb
7518 | 5 | 5 | 19 | 18 | 53 | 62.65995 | 0.3453724 | 0.1328485 | 876.9142 | 1 | 0 | 0 |  | Fe-Cr-Ni-Mo-Nb
7519 | 4 | 6 | 13 | 23 | 53 | 65.5379 | 0.340896 | 0.1188407 | 776.8648 | 0 | 0 | 0 |  | Fe-Cr-Ni-Mo-Nb
7520 | 4 | 8 | 8 | 30 | 50 | 71.08632 | 0.3317057 | 0.1060607 | 705.2539 | 0 | 0 | 0 |  | Fe-Cr-Ni-Mo-Nb
7521 | 47 | 3 | 12 | 33 | 5 | 97.41913 | 0.2849232 | 0.1285048 | 1137.12 | 0 | 0 | 0 |  | Fe-Cr-Ni-Mo-Nb
7522 | 40 | 5 | 11 | 39 | 5 | 101.1182 | 0.2812975 | 0.1269562 | 1160.337 | 0 | 0 | 0 |  | Fe-Cr-Ni-Mo-Nb
7523 | 34 | 7 | 10 | 44 | 4 | 105.158 | 0.2769021 | 0.1228258 | 1146.448 | 0 | 0 | 0 |  | Fe-Cr-Ni-Mo-Nb
7524 | 27 | 11 | 9 | 49 | 4 | 108.5186 | 0.273 | 0.1182632 | 1115.899 | 0 | 0 | 0 |  | Fe-Cr-Ni-Mo-Nb
7525 | 22 | 14 | 7 | 53 | 3 | 112.3157 | 0.2685045 | 0.1116693 | 1057.031 | 0 | 0 | 0 |  | Fe-Cr-Ni-Mo-Nb
7526 | 51 | 3 | 19 | 21 | 6 | 89.882 | 0.2925587 | 0.1278293 | 1038.499 | 0 | 0 | 0 |  | Fe-Cr-Ni-Mo-Nb
7527 | 44 | 5 | 17 | 27 | 7 | 93.1512 | 0.2895041 | 0.1315135 | 1127.733 | 0 | 0 | 0 |  | Fe-Cr-Ni-Mo-Nb
7528 | 38 | 7 | 16 | 32 | 8 | 95.59028 | 0.2873034 | 0.1323167 | 1170.966 | 0 | 0 | 0 |  | Fe-Cr-Ni-Mo-Nb
7529 | 32 | 10 | 14 | 36 | 8 | 98.7002 | 0.2835346 | 0.1295231 | 1169.984 | 0 | 0 | 0 |  | Fe-Cr-Ni-Mo-Nb
7530 | 26 | 14 | 11 | 40 | 9 | 101.2082 | 0.2804496 | 0.1254538 | 1144.406 | 0 | 0 | 0 |  | Fe-Cr-Ni-Mo-Nb
7531 | 21 | 18 | 9 | 44 | 8 | 105.0606 | 0.2752576 | 0.1194829 | 1098.723 | 0 | 0 | 0 |  | Fe-Cr-Ni-Mo-Nb
7532 | 16 | 23 | 7 | 46 | 7 | 108.4322 | 0.2700517 | 0.1130652 | 1037.2 | 0 | 0 | 0 |  | Fe-Cr-Ni-Mo-Nb
7533 | 52 | 3 | 29 | 12 | 4 | 85.61277 | 0.2961546 | 0.112553 | 806.8804 | 1 | 1 | 1 | 806.8804 | Fe-Cr-Ni-Mo-Nb
7534 | 46 | 4 | 27 | 16 | 8 | 85.52175 | 0.2984329 | 0.1298762 | 1015.931 | 0 | 0 | 0 |  | Fe-Cr-Ni-Mo-Nb
7535 | 39 | 6 | 24 | 21 | 10 | 87.74709 | 0.2966956 | 0.1367482 | 1134.452 | 0 | 0 | 0 |  | Fe-Cr-Ni-Mo-Nb
7536 | 34 | 9 | 21 | 25 | 12 | 89.49378 | 0.2948612 | 0.1385557 | 1183.576 | 0 | 0 | 0 |  | Fe-Cr-Ni-Mo-Nb
7537 | 29 | 13 | 17 | 28 | 13 | 91.76484 | 0.2915796 | 0.1361574 | 1182.128 | 0 | 0 | 0 |  | Fe-Cr-Ni-Mo-Nb
7538 | 24 | 17 | 14 | 31 | 14 | 93.86551 | 0.2885875 | 0.132477 | 1160.59 | 0 | 0 | 0 |  | Fe-Cr-Ni-Mo-Nb
7539 | 19 | 23 | 11 | 34 | 13 | 97.83915 | 0.28205 | 0.1263249 | 1116.393 | 0 | 0 | 0 |  | Fe-Cr-Ni-Mo-Nb
7540 | 15 | 29 | 8 | 36 | 12 | 101.3031 | 0.2759927 | 0.1201325 | 1062.388 | 0 | 0 | 0 |  | Fe-Cr-Ni-Mo-Nb
7541 | 12 | 36 | 6 | 37 | 9 | 106.0288 | 0.2672638 | 0.1135547 | 1004.109 | 0 | 0 | 0 |  | Fe-Cr-Ni-Mo-Nb
7542 | 43 | 3 | 38 | 10 | 6 | 82.55506 | 0.3018136 | 0.1191663 | 855.8638 | 0 | 1 | 0 |  | Fe-Cr-Ni-Mo-Nb
7543 | 38 | 4 | 34 | 13 | 10 | 82.12184 | 0.3041806 | 0.1358939 | 1053.884 | 0 | 0 | 0 |  | Fe-Cr-Ni-Mo-Nb
7544 | 33 | 7 | 29 | 16 | 14 | 82.32518 | 0.3047616 | 0.1438255 | 1160.93 | 0 | 0 | 0 |  | Fe-Cr-Ni-Mo-Nb
7545 | 29 | 10 | 25 | 19 | 17 | 83.09587 | 0.30414 | 0.1458855 | 1203.111 | 0 | 0 | 0 |  | Fe-Cr-Ni-Mo-Nb
7546 | 25 | 15 | 20 | 21 | 19 | 84.5059 | 0.3015008 | 0.1435498 | 1194.327 | 0 | 0 | 0 |  | Fe-Cr-Ni-Mo-Nb
7547 | 21 | 20 | 16 | 24 | 19 | 87.63117 | 0.2962215 | 0.1383749 | 1166.324 | 0 | 0 | 0 |  | Fe-Cr-Ni-Mo-Nb
7548 | 17 | 26 | 12 | 26 | 18 | 91.20012 | 0.2896567 | 0.1315157 | 1115.009 | 0 | 0 | 0 |  | Fe-Cr-Ni-Mo-Nb
7549 | 13 | 34 | 9 | 28 | 17 | 95.00112 | 0.2822347 | 0.1258226 | 1072.581 | 0 | 0 | 0 |  | Fe-Cr-Ni-Mo-Nb
7550 | 11 | 43 | 6 | 28 | 12 | 101.3025 | 0.2694067 | 0.1170434 | 997.8658 | 0 | 0 | 0 |  | Fe-Cr-Ni-Mo-Nb
7551 | 35 | 3 | 45 | 8 | 9 | 78.93731 | 0.3085214 | 0.1290439 | 933.4645 | 0 | 0 | 0 |  | Fe-Cr-Ni-Mo-Nb
7552 | 31 | 5 | 39 | 10 | 14 | 77.7393 | 0.311538 | 0.1446728 | 1108.393 | 0 | 0 | 0 |  | Fe-Cr-Ni-Mo-Nb
7553 | 27 | 8 | 33 | 12 | 19 | 76.92935 | 0.3135308 | 0.151706 | 1191.274 | 0 | 0 | 0 |  | Fe-Cr-Ni-Mo-Nb
7554 | 24 | 12 | 28 | 14 | 22 | 77.62539 | 0.3123138 | 0.1521237 | 1210.379 | 0 | 0 | 0 |  | Fe-Cr-Ni-Mo-Nb
7555 | 20 | 17 | 23 | 16 | 24 | 79.11008 | 0.3094788 | 0.1489666 | 1195.533 | 0 | 0 | 0 |  | Fe-Cr-Ni-Mo-Nb
7556 | 17 | 22 | 18 | 18 | 25 | 81.14444 | 0.3055555 | 0.1438188 | 1160.48 | 0 | 0 | 0 |  | Fe-Cr-Ni-Mo-Nb
7557 | 13 | 30 | 13 | 20 | 24 | 85.15401 | 0.2974362 | 0.1360949 | 1107.688 | 0 | 0 | 0 |  | Fe-Cr-Ni-Mo-Nb
7558 | 11 | 38 | 9 | 20 | 22 | 88.73819 | 0.2891623 | 0.1298982 | 1058.725 | 0 | 0 | 0 |  | Fe-Cr-Ni-Mo-Nb
7559 | 8 | 50 | 6 | 20 | 16 | 96.28226 | 0.2728237 | 0.1201935 | 985.6268 | 0 | 0 | 0 |  | Fe-Cr-Ni-Mo-Nb
7560 | 25 | 3 | 50 | 7 | 14 | 74.77224 | 0.3170349 | 0.1452847 | 1077.85 | 0 | 0 | 0 |  | Fe-Cr-Ni-Mo-Nb
7561 | 23 | 6 | 42 | 8 | 21 | 72.44677 | 0.3214277 | 0.1560483 | 1181.72 | 0 |  | 0 |  | Fe-Cr-Ni-Mo-Nb
7562 | 20 | 9 | 36 | 9 | 26 | 71.27526 | 0.3236949 | 0.1586742 | 1205.086 | 0 | 0 | 0 |  | Fe-Cr-Ni-Mo-Nb
7563 | 18 | 13 | 29 | 11 | 28 | 72.61318 | 0.3211037 | 0.1548494 | 1185.802 | 0 | 0 | 0 |  | Fe-Cr-Ni-Mo-Nb
7564 | 16 | 18 | 24 | 12 | 30 | 73.66751 | 0.318497 | 0.1514323 | 1161.742 | 0 | 0 | 0 |  | Fe-Cr-Ni-Mo-Nb
7565 | 13 | 25 | 18 | 14 | 31 | 76.32109 | 0.3128409 | 0.1451948 | 1123.029 | 0 | 0 | 0 |  | Fe-Cr-Ni-Mo-Nb
7566 | 10 | 32 | 13 | 15 | 30 | 79.41582 | 0.305977 | 0.1381193 | 1072.878 | 0 | 0 | 0 |  | Fe-Cr-Ni-Mo-Nb
7567 | 8 | 42 | 8 | 15 | 26 | 84.70327 | 0.2937448 | 0.1307325 | 1026.84 | 0 | 0 | 0 |  | Fe-Cr-Ni-Mo-Nb
7568 | 6 | 55 | 5 | 15 | 19 | 93.00308 | 0.2751935 | 0.1216663 | 969.7109 | 0 | 0 | 0 |  | Fe-Cr-Ni-Mo-Nb
7569 | 17 | 3 | 52 | 7 | 21 | 70.51875 | 0.326048 | 0.1596722 | 1197.068 | 0 | 0 | 0 |  | Fe-Cr-Ni-Mo-Nb
7570 | 16 | 6 | 43 | 7 | 28 | 67.87442 | 0.3307035 | 0.1639704 | 1217.958 | 0 | 0 | 0 |  | Fe-Cr-Ni-Mo-Nb
7571 | 15 | 9 | 36 | 7 | 33 | 66.36266 | 0.3331991 | 0.1629763 | 1191.667 | 0 | 0 | 0 |  | Fe-Cr-Ni-Mo-Nb
7572 | 13 | 14 | 30 | 8 | 36 | 67.06559 | 0.3312748 | 0.1590516 | 1162.386 | 0 | 0 | 0 |  | Fe-Cr-Ni-Mo-Nb
7573 | 11 | 19 | 24 | 9 | 38 | 68.12545 | 0.3286352 | 0.1533108 | 1117.171 | 0 | 0 | 0 |  | Fe-Cr-Ni-Mo-Nb
7574 | 9 | 25 | 18 | 10 | 38 | 70.3326 | 0.3234702 | 0.1459568 | 1065.178 | 0 | 0 | 0 |  | Fe-Cr-Ni-Mo-Nb
7575 | 7 | 33 | 12 | 11 | 37 | 73.66722 | 0.3156761 | 0.1386335 | 1020.013 | 0 | 0 | 0 |  | Fe-Cr-Ni-Mo-Nb
7576 | 5 | 44 | 7 | 12 | 32 | 80.03188 | 0.3012855 | 0.1317603 | 996.8686 | 0 | 0 | 0 |  | Fe-Cr-Ni-Mo-Nb
7577 | 4 | 57 | 4 | 12 | 23 | 89.28613 | 0.2803623 | 0.1237083 | 963.8181 | 0 | 0 | 0 |  | Fe-Cr-Ni-Mo-Nb
7578 | 10 | 6 | 42 | 5 | 37 | 62.15479 | 0.3421318 | 0.1694514 | 1199.365 | 0 | 0 | 0 |  | Fe-Cr-Ni-Mo-Nb
7579 | 10 | 9 | 35 | 5 | 41 | 61.33144 | 0.3432672 | 0.1655199 | 1149.694 | 0 | 0 | 0 |  | Fe-Cr-Ni-Mo-Nb
7580 | 9 | 13 | 28 | 6 | 44 | 61.79587 | 0.3419477 | 0.1589459 | 1093.4 | 0 | 0 | 0 |  | Fe-Cr-Ni-Mo-Nb
7581 | 8 | 18 | 22 | 7 | 45 | 63.36106 | 0.3381502 | 0.1522063 | 1047.452 | 0 | 0 | 0 |  | Fe-Cr-Ni-Mo-Nb
7582 | 6 | 25 | 16 | 8 | 45 | 65.85536 | 0.332138 | 0.1440799 | 995.5856 | 0 | 0 | 0 |  | Fe-Cr-Ni-Mo-Nb
7583 | 5 | 32 | 11 | 9 | 43 | 69.28647 | 0.3241498 | 0.1378078 | 967.2577 | 0 | 0 | 0 |  | Fe-Cr-Ni-Mo-Nb
7584 | 3 | 43 | 6 | 11 | 38 | 75.94266 | 0.3094164 | 0.131148 | 957.5265 | 0 | 0 | 0 |  | Fe-Cr-Ni-Mo-Nb
7585 | 6 | 9 | 32 | 3 | 50 | 56.32546 | 0.3535616 | 0.1618863 | 1043.936 | 0 | 0 | 0 |  | Fe-Cr-Ni-Mo-Nb
7586 | 6 | 13 | 25 | 4 | 52 | 57.28704 | 0.3511067 | 0.1539677 | 985.3334 | 0 | 0 | 0 |  | Fe-Cr-Ni-Mo-Nb
7587 | 5 | 18 | 19 | 5 | 53 | 58.83231 | 0.3473025 | 0.1460114 | 932.1106 | 0 | 0 | 0 |  | Fe-Cr-Ni-Mo-Nb
7588 | 4 | 23 | 13 | 6 | 53 | 60.63521 | 0.3429422 | 0.1367737 | 868.0031 | 0 | 0 | 0 |  | Fe-Cr-Ni-Mo-Nb
7589 | 4 | 30 | 8 | 8 | 50 | 65.04283 | 0.3330599 | 0.1317995 | 867.4581 | 0 | 0 | 0 |  | Fe-Cr-Ni-Mo-Nb
7590 | 47 | 33 | 12 | 5 | 3 | 92.33292 | 0.2719575 | 0.08728633 | 552.2797 | 0 | 0 | 0 |  | Fe-Cr-Ni-Mo-Nb
7591 | 40 | 39 | 11 | 5 | 5 | 92.72444 | 0.270349 | 0.09694702 | 652.6678 | 0 | 0 | 0 |  | Fe-Cr-Ni-Mo-Nb
7592 | 34 | 44 | 10 | 4 | 7 | 92.31793 | 0.2696723 | 0.1025672 | 708.3147 | 0 | 0 | 0 |  | Fe-Cr-Ni-Mo-Nb
7593 | 27 | 49 | 9 | 4 | 11 | 90.78302 | 0.2722956 | 0.1144663 | 831.9644 | 0 | 0 | 0 |  | Fe-Cr-Ni-Mo-Nb
7594 | 22 | 53 | 7 | 3 | 14 | 89.38863 | 0.2738113 | 0.1188789 | 872.0511 | 0 | 0 | 0 |  | Fe-Cr-Ni-Mo-Nb
7595 | 51 | 21 | 19 | 6 | 3 | 88.78767 | 0.2822468 | 0.09197967 | 588.1014 | 0 | 0 | 0 |  | Fe-Cr-Ni-Mo-Nb
7596 | 44 | 27 | 17 | 7 | 5 | 89.85245 | 0.2799419 | 0.1037024 | 716.8548 | 0 | 0 | 0 |  | Fe-Cr-Ni-Mo-Nb
7597 | 38 | 32 | 16 | 8 | 7 | 90.44962 | 0.2787801 | 0.1123093 | 817.0143 | 0 | 0 | 0 |  | Fe-Cr-Ni-Mo-Nb
7598 | 32 | 36 | 14 | 8 | 10 | 89.63177 | 0.2798581 | 0.1198788 | 899.1659 | 0 | 0 | 0 |  | Fe-Cr-Ni-Mo-Nb
7599 | 26 | 40 | 11 | 9 | 14 | 88.66273 | 0.2818981 | 0.1269176 | 979.8712 | 0 | 0 | 0 |  | Fe-Cr-Ni-Mo-Nb
7600 | 21 | 44 | 9 | 8 | 18 | 86.58995 | 0.2848882 | 0.1305485 | 1007.27 | 0 | 0 | 0 |  | Fe-Cr-Ni-Mo-Nb
7601 | 16 | 46 | 7 | 7 | 23 | 83.40354 | 0.2905839 | 0.1334171 | 1017.842 | 0 | 0 | 0 |  | Fe-Cr-Ni-Mo-Nb
7602 | 52 | 12 | 29 | 4 | 3 | 84.22431 | 0.292216 | 0.08770844 | 524.8152 | 1 | 1 | 1 | 524.8152 | Fe-Cr-Ni-Mo-Nb
7603 | 46 | 16 | 27 | 8 | 4 | 87.2411 | 0.2882741 | 0.1036263 | 707.2031 | 0 | 0 | 0 |  | Fe-Cr-Ni-Mo-Nb
7604 | 39 | 21 | 24 | 10 | 6 | 88.69953 | 0.2859598 | 0.1145626 | 839.9375 | 0 | 0 | 0 |  | Fe-Cr-Ni-Mo-Nb
7605 | 34 | 25 | 21 | 12 | 9 | 88.96114 | 0.2860195 | 0.1249493 | 967.1305 | 0 | 0 | 0 |  | Fe-Cr-Ni-Mo-Nb
7606 | 29 | 28 | 17 | 13 | 13 | 87.83902 | 0.2883102 | 0.1319808 | 1047.88 | 0 | 0 | 0 |  | Fe-Cr-Ni-Mo-Nb
7607 | 24 | 31 | 14 | 14 | 17 | 86.66645 | 0.2907307 | 0.1355566 | 1087.758 | 0 | 0 | 0 |  | Fe-Cr-Ni-Mo-Nb
7608 | 19 | 34 | 11 | 13 | 23 | 83.19351 | 0.2965992 | 0.1380419 | 1090.563 | 0 | 0 | 0 |  | Fe-Cr-Ni-Mo-Nb
7609 | 15 | 36 | 8 | 12 | 29 | 79.66226 | 0.3028979 | 0.1376717 | 1058.161 | 0 | 0 | 0 |  | Fe-Cr-Ni-Mo-Nb
7610 | 12 | 37 | 6 | 9 | 36 | 74.4201 | 0.312091 | 0.1373943 | 1005.495 | 0 | 0 | 0 |  | Fe-Cr-Ni-Mo-Nb
7611 | 43 | 10 | 38 | 6 | 3 | 84.38762 | 0.2945068 | 0.09489693 | 600.5952 | 1 | 1 | 1 | 600.5952 | Fe-Cr-Ni-Mo-Nb
7612 | 38 | 13 | 34 | 10 | 4 | 87.29181 | 0.2908271 | 0.1088178 | 770.1318 | 0 |  | 0 |  | Fe-Cr-Ni-Mo-Nb
7613 | 33 | 16 | 29 | 14 | 7 | 88.63229 | 0.2900583 | 0.1240115 | 962.779 | 0 | 0 | 0 |  | Fe-Cr-Ni-Mo-Nb
7614 | 29 | 19 | 25 | 17 | 10 | 89.21147 | 0.2900192 | 0.13191 | 1071.643 | 0 | 0 | 0 |  | Fe-Cr-Ni-Mo-Nb
7615 | 25 | 21 | 20 | 19 | 15 | 87.67748 | 0.2935218 | 0.1376666 | 1139.677 | 0 | 0 | 0 |  | Fe-Cr-Ni-Mo-Nb
7616 | 21 | 24 | 16 | 19 | 20 | 85.40517 | 0.2972712 | 0.1390727 | 1141.236 | 0 | 0 | 0 |  | Fe-Cr-Ni-Mo-Nb
7617 | 17 | 26 | 12 | 18 | 26 | 81.85897 | 0.303295 | 0.1383589 | 1103.685 | 0 | 0 | 0 |  | Fe-Cr-Ni-Mo-Nb
7618 | 13 | 28 | 9 | 17 | 34 | 77.38421 | 0.3112799 | 0.1359639 | 1038.327 | 0 | 0 | 0 |  | Fe-Cr-Ni-Mo-Nb
7619 | 11 | 28 | 6 | 12 | 43 | 70.12423 | 0.3238793 | 0.1339853 | 943.1394 | 0 | 0 | 0 |  | Fe-Cr-Ni-Mo-Nb
7620 | 35 | 8 | 45 | 9 | 3 | 85.27342 | 0.2957844 | 0.1037937 | 703.5496 | 1 | 1 | 1 | 703.5496 | Fe-Cr-Ni-Mo-Nb
7621 | 31 | 10 | 39 | 14 | 5 | 87.8004 | 0.2934182 | 0.1206463 | 918.8023 | 0 | 0 | 0 |  | Fe-Cr-Ni-Mo-Nb
7622 | 27 | 12 | 33 | 19 | 8 | 89.42794 | 0.2925956 | 0.1322089 | 1085.012 | 0 | 0 | 0 |  | Fe-Cr-Ni-Mo-Nb
7623 | 24 | 14 | 28 | 22 | 12 | 89.03886 | 0.2942346 | 0.1386436 | 1172.996 | 0 | 0 | 0 |  | Fe-Cr-Ni-Mo-Nb
7624 | 20 | 16 | 23 | 24 | 17 | 87.55196 | 0.2974548 | 0.1408689 | 1197.755 | 0 | 0 | 0 |  | Fe-Cr-Ni-Mo-Nb
7625 | 17 | 18 | 18 | 25 | 22 | 85.64096 | 0.3009455 | 0.1393547 | 1168.306 | 0 | 0 | 0 |  | Fe-Cr-Ni-Mo-Nb
7626 | 13 | 20 | 13 | 24 | 30 | 81.06131 | 0.3086613 | 0.1355605 | 1084.278 | 0 | 0 | 0 |  | Fe-Cr-Ni-Mo-Nb
7627 | 11 | 20 | 9 | 22 | 38 | 75.7985 | 0.317861 | 0.1305595 | 980.1522 | 0 | 0 | 0 |  | Fe-Cr-Ni-Mo-Nb
7628 | 8 | 20 | 6 | 16 | 50 | 66.94177 | 0.3333492 | 0.1242047 | 827.4575 | 0 | 0 | 0 |  | Fe-Cr-Ni-Mo-Nb
7629 | 25 | 7 | 50 | 14 | 3 | 87.83145 | 0.2948534 | 0.1152648 | 857.7222 | 0 | 1 | 0 |  | Fe-Cr-Ni-Mo-Nb
7630 | 23 | 8 | 42 | 21 | 6 | 90.35018 | 0.293303 | 0.1322064 | 1098.436 | 0 | 0 | 0 |  | Fe-Cr-Ni-Mo-Nb
7631 | 20 | 9 | 36 | 26 | 9 | 91.55547 | 0.2931792 | 0.138683 | 1207.479 | 1 | 0 | 0 |  | Fe-Cr-Ni-Mo-Nb
7632 | 18 | 11 | 29 | 28 | 13 | 90.80847 | 0.294846 | 0.1401723 | 1229.295 | 0 | 0 | 0 |  | Fe-Cr-Ni-Mo-Nb
7633 | 16 | 12 | 24 | 30 | 18 | 88.95162 | 0.2985091 | 0.1402795 | 1222.911 | 0 | 0 | 0 |  | Fe-Cr-Ni-Mo-Nb
7634 | 13 | 14 | 18 | 31 | 25 | 85.82673 | 0.3038521 | 0.1360689 | 1148.547 | 0 | 0 | 0 |  | Fe-Cr-Ni-Mo-Nb
7635 | 10 | 15 | 13 | 30 | 32 | 81.7299 | 0.310719 | 0.1296261 | 1037.195 | 0 | 0 | 0 |  | Fe-Cr-Ni-Mo-Nb
7636 | 8 | 15 | 8 | 26 | 42 | 74.54864 | 0.3226766 | 0.1216749 | 883.8888 | 0 | 0 | 0 |  | Fe-Cr-Ni-Mo-Nb
7637 | 6 | 15 | 5 | 19 | 55 | 65.11239 | 0.3388946 | 0.1129129 | 710.163 | 0 | 0 | 0 |  | Fe-Cr-Ni-Mo-Nb
7638 | 17 | 7 | 52 | 21 | 3 | 91.81238 | 0.2917465 | 0.1269318 | 1042.264 | 0 | 0 | 0 |  | Fe-Cr-Ni-Mo-Nb
7639 | 16 | 7 | 43 | 28 | 6 | 93.93133 | 0.2909348 | 0.1370483 | 1211.081 | 1 | 0 | 0 |  | Fe-Cr-Ni-Mo-Nb
7640 | 15 | 7 | 36 | 33 | 9 | 94.75615 | 0.2913735 | 0.139689 | 1270.382 | 1 | 0 | 0 |  | Fe-Cr-Ni-Mo-Nb
7641 | 13 | 8 | 30 | 36 | 14 | 93.28046 | 0.2945098 | 0.1400159 | 1273.061 | 0 | 0 | 0 |  | Fe-Cr-Ni-Mo-Nb
7642 | 11 | 9 | 24 | 38 | 19 | 91.52191 | 0.2978351 | 0.1360627 | 1213.964 | 0 | 0 | 0 |  | Fe-Cr-Ni-Mo-Nb
7643 | 9 | 10 | 18 | 38 | 25 | 88.35282 | 0.3029826 | 0.1297233 | 1109.97 | 0 | 0 | 0 |  | Fe-Cr-Ni-Mo-Nb
7644 | 7 | 11 | 12 | 37 | 33 | 83.69004 | 0.310405 | 0.1201547 | 957.9722 | 0 | 0 | 0 |  | Fe-Cr-Ni-Mo-Nb
7645 | 5 | 12 | 7 | 32 | 44 | 75.88477 | 0.3226348 | 0.109606 | 777.118 | 0 | 0 | 0 |  | Fe-Cr-Ni-Mo-Nb
7646 | 4 | 12 | 4 | 23 | 57 | 65.58923 | 0.3396555 | 0.1013495 | 613.1191 | 0 | 0 | 0 |  | Fe-Cr-Ni-Mo-Nb
7647 | 10 | 5 | 42 | 37 | 6 | 98.22055 | 0.2882523 | 0.1391833 | 1303.801 | 0 | 0 | 0 |  | Fe-Cr-Ni-Mo-Nb
7648 | 10 | 5 | 35 | 41 | 9 | 98.38095 | 0.289167 | 0.1381124 | 1304.037 | 0 | 0 | 0 |  | Fe-Cr-Ni-Mo-Nb
7649 | 9 | 6 | 28 | 44 | 13 | 97.62097 | 0.2909688 | 0.1341328 | 1253.238 | 0 | 0 | 0 |  | Fe-Cr-Ni-Mo-Nb
7650 | 8 | 7 | 22 | 45 | 18 | 95.25431 | 0.2946832 | 0.1289175 | 1168.925 | 0 | 0 | 0 |  | Fe-Cr-Ni-Mo-Nb
7651 | 6 | 8 | 16 | 45 | 25 | 91.32295 | 0.3007374 | 0.1203776 | 1031.67 | 0 | 0 | 0 |  | Fe-Cr-Ni-Mo-Nb
7652 | 5 | 9 | 11 | 43 | 32 | 86.68883 | 0.307528 | 0.1119256 | 894.3366 | 0 | 0 | 0 |  | Fe-Cr-Ni-Mo-Nb
7653 | 3 | 11 | 6 | 38 | 43 | 79.08164 | 0.3187576 | 0.0992942 | 698.7303 | 0 | 0 | 0 |  | Fe-Cr-Ni-Mo-Nb
7654 | 6 | 3 | 32 | 50 | 9 | 102.4013 | 0.2865028 | 0.1325069 | 1283.66 | 0 | 0 | 0 |  | Fe-Cr-Ni-Mo-Nb
7655 | 6 | 4 | 25 | 52 | 13 | 101.0656 | 0.2886556 | 0.1263593 | 1193.959 | 0 | 0 | 0 |  | Fe-Cr-Ni-Mo-Nb
7656 | 5 | 5 | 19 | 53 | 18 | 98.65034 | 0.2922646 | 0.1185422 | 1074.815 | 0 | 0 | 0 |  | Fe-Cr-Ni-Mo-Nb
7657 | 4 | 6 | 13 | 53 | 23 | 96.0259 | 0.296111 | 0.1086983 | 932.4336 | 0 | 0 | 0 |  | Fe-Cr-Ni-Mo-Nb
7658 | 4 | 8 | 8 | 50 | 30 | 90.97236 | 0.302608 | 0.1004183 | 797.2747 | 0 | 0 | 0 |  | Fe-Cr-Ni-Mo-Nb
7659 | 47 | 3 | 12 | 5 | 33 | 64.88225 | 0.3342039 | 0.1592017 | 1124.253 | 0 | 0 | 0 |  | Fe-Cr-Ni-Mo-Nb
7660 | 40 | 5 | 11 | 5 | 39 | 62.48522 | 0.3393833 | 0.1583395 | 1090.134 | 0 | 0 | 0 |  | Fe-Cr-Ni-Mo-Nb
7661 | 34 | 7 | 10 | 4 | 44 | 59.96721 | 0.3444408 | 0.1558204 | 1034.51 | 0 | 0 | 0 |  | Fe-Cr-Ni-Mo-Nb
7662 | 27 | 11 | 9 | 4 | 49 | 58.89564 | 0.346556 | 0.1506854 | 973.2906 | 0 | 0 | 0 |  | Fe-Cr-Ni-Mo-Nb
7663 | 22 | 14 | 7 | 3 | 53 | 57.24274 | 0.3496281 | 0.1446669 | 897.1776 | 0 | 0 | 0 |  | Fe-Cr-Ni-Mo-Nb
7664 | 51 | 3 | 19 | 6 | 21 | 71.59155 | 0.3205124 | 0.1509337 | 1105.788 | 0 | 0 | 0 |  | Fe-Cr-Ni-Mo-Nb
7665 | 44 | 5 | 17 | 7 | 27 | 69.44416 | 0.325421 | 0.1561696 | 1147.899 | 0 | 0 | 0 |  | Fe-Cr-Ni-Mo-Nb
7666 | 38 | 7 | 16 | 8 | 32 | 68.02502 | 0.328771 | 0.1567492 | 1143.743 | 0 | 0 | 0 |  | Fe-Cr-Ni-Mo-Nb
7667 | 32 | 10 | 14 | 8 | 36 | 66.71573 | 0.3312952 | 0.1553012 | 1116.892 | 0 | 0 | 0 |  | Fe-Cr-Ni-Mo-Nb
7668 | 26 | 14 | 11 | 9 | 40 | 66.40014 | 0.3319747 | 0.1501814 | 1064.672 | 0 | 0 | 0 |  | Fe-Cr-Ni-Mo-Nb
7669 | 21 | 18 | 9 | 8 | 44 | 64.9852 | 0.3341582 | 0.1459117 | 1004.363 | 0 | 0 | 0 |  | Fe-Cr-Ni-Mo-Nb
7670 | 16 | 23 | 7 | 7 | 46 | 64.65795 | 0.3338953 | 0.1408443 | 949.1794 | 0 | 0 | 0 |  | Fe-Cr-Ni-Mo-Nb
7671 | 52 | 3 | 29 | 4 | 12 | 75.33442 | 0.3120205 | 0.1313065 | 916.171 | 0 | 0 | 0 |  | Fe-Cr-Ni-Mo-Nb
7672 | 46 | 4 | 27 | 8 | 16 | 75.69077 | 0.3134777 | 0.142323 | 1053.736 | 0 | 0 | 0 |  | Fe-Cr-Ni-Mo-Nb
7673 | 39 | 6 | 24 | 10 | 21 | 74.49985 | 0.3167832 | 0.151728 | 1159.633 | 0 | 0 | 0 |  | Fe-Cr-Ni-Mo-Nb
7674 | 34 | 9 | 21 | 12 | 25 | 74.32963 | 0.317659 | 0.1525757 | 1175.377 | 0 | 0 | 0 |  | Fe-Cr-Ni-Mo-Nb
7675 | 29 | 13 | 17 | 13 | 28 | 74.36301 | 0.3175109 | 0.1512691 | 1167.234 | 0 | 0 | 0 |  | Fe-Cr-Ni-Mo-Nb
7676 | 24 | 17 | 14 | 14 | 31 | 74.40852 | 0.3173459 | 0.1478581 | 1133.968 | 0 | 0 | 0 |  | Fe-Cr-Ni-Mo-Nb
7677 | 19 | 23 | 11 | 13 | 34 | 73.88703 | 0.3171244 | 0.1438923 | 1082.863 | 0 | 0 | 0 |  | Fe-Cr-Ni-Mo-Nb
7678 | 15 | 29 | 8 | 12 | 36 | 73.91494 | 0.3157552 | 0.1395195 | 1033.04 | 0 | 0 | 0 |  | Fe-Cr-Ni-Mo-Nb
7679 | 12 | 36 | 6 | 9 | 37 | 73.62427 | 0.3139167 | 0.137489 | 1000.114 | 0 | 0 | 0 |  | Fe-Cr-Ni-Mo-Nb
7680 | 43 | 3 | 38 | 6 | 10 | 77.3986 | 0.3097731 | 0.128539 | 909.585 | 0 | 0 | 0 |  | Fe-Cr-Ni-Mo-Nb
7681 | 38 | 4 | 34 | 10 | 13 | 78.34124 | 0.3099679 | 0.1428414 | 1092.796 | 0 | 0 | 0 |  | Fe-Cr-Ni-Mo-Nb
7682 | 33 | 7 | 29 | 14 | 16 | 79.87805 | 0.3084684 | 0.1479552 | 1181.973 | 0 | 0 | 0 |  | Fe-Cr-Ni-Mo-Nb
7683 | 29 | 10 | 25 | 17 | 19 | 80.72773 | 0.3076961 | 0.1482346 | 1203.602 | 0 | 0 | 0 |  | Fe-Cr-Ni-Mo-Nb
7684 | 25 | 15 | 20 | 19 | 21 | 82.16976 | 0.3049745 | 0.1456205 | 1192.886 | 0 | 0 | 0 |  | Fe-Cr-Ni-Mo-Nb
7685 | 21 | 20 | 16 | 19 | 24 | 81.8432 | 0.304752 | 0.1430747 | 1160.61 | 0 | 0 | 0 |  | Fe-Cr-Ni-Mo-Nb
7686 | 17 | 26 | 12 | 18 | 26 | 81.85897 | 0.303295 | 0.1394703 | 1116.887 | 0 | 0 | 0 |  | Fe-Cr-Ni-Mo-Nb
7687 | 13 | 34 | 9 | 17 | 28 | 82.34415 | 0.3005272 | 0.134803 | 1061.198 | 0 | 0 | 0 |  | Fe-Cr-Ni-Mo-Nb
7688 | 11 | 43 | 6 | 12 | 28 | 82.20157 | 0.2967181 | 0.1329725 | 1024.362 | 0 | 0 | 0 |  | Fe-Cr-Ni-Mo-Nb
7689 | 35 | 3 | 45 | 9 | 8 | 80.22397 | 0.3065373 | 0.126784 | 921.2091 | 0 | 1 | 0 |  | Fe-Cr-Ni-Mo-Nb
7690 | 31 | 5 | 39 | 14 | 10 | 82.77246 | 0.3038524 | 0.139402 | 1104.82 | 0 | 0 | 0 |  | Fe-Cr-Ni-Mo-Nb
7691 | 27 | 8 | 33 | 19 | 12 | 85.47897 | 0.3006108 | 0.1429794 | 1189.743 | 0 | 0 | 0 |  | Fe-Cr-Ni-Mo-Nb
7692 | 24 | 12 | 28 | 22 | 14 | 87.12706 | 0.2980865 | 0.1418159 | 1198.341 | 0 | 0 | 0 |  | Fe-Cr-Ni-Mo-Nb
7693 | 20 | 17 | 23 | 24 | 16 | 88.48287 | 0.2955816 | 0.1397855 | 1191.195 | 0 | 0 | 0 |  | Fe-Cr-Ni-Mo-Nb
7694 | 17 | 22 | 18 | 25 | 18 | 89.2686 | 0.2936153 | 0.1365141 | 1159.996 | 0 | 0 | 0 |  | Fe-Cr-Ni-Mo-Nb
7695 | 13 | 30 | 13 | 24 | 20 | 89.80359 | 0.290681 | 0.1319984 | 1104.757 | 0 | 0 | 0 |  | Fe-Cr-Ni-Mo-Nb
7696 | 11 | 38 | 9 | 22 | 20 | 91.09656 | 0.2857699 | 0.1280443 | 1057.873 | 0 | 0 | 0 |  | Fe-Cr-Ni-Mo-Nb
7697 | 8 | 50 | 6 | 16 | 20 | 91.39271 | 0.2797568 | 0.1246321 | 998.9459 | 0 | 0 | 0 |  | Fe-Cr-Ni-Mo-Nb
7698 | 25 | 3 | 50 | 14 | 7 | 83.71827 | 0.3032958 | 0.1342713 | 1051.538 | 0 | 1 | 0 |  | Fe-Cr-Ni-Mo-Nb
7699 | 23 | 6 | 42 | 21 | 8 | 88.3422 | 0.2972902 | 0.1373977 | 1148.665 | 0 | 0 | 0 |  | Fe-Cr-Ni-Mo-Nb
7700 | 20 | 9 | 36 | 26 | 9 | 91.55547 | 0.2931792 | 0.138683 | 1207.479 | 1 | 0 | 0 |  | Fe-Cr-Ni-Mo-Nb
7701 | 18 | 13 | 29 | 28 | 11 | 92.75779 | 0.2910637 | 0.1388767 | 1228.088 | 1 | 0 | 0 |  | Fe-Cr-Ni-Mo-Nb
7702 | 16 | 18 | 24 | 30 | 12 | 94.61568 | 0.287522 | 0.1346461 | 1191.322 | 0 | 0 | 0 |  | Fe-Cr-Ni-Mo-Nb
7703 | 13 | 25 | 18 | 31 | 14 | 95.78485 | 0.2843696 | 0.1294948 | 1133.974 | 0 | 0 | 0 |  | Fe-Cr-Ni-Mo-Nb
7704 | 10 | 32 | 13 | 30 | 15 | 96.81588 | 0.2807801 | 0.1255192 | 1087.846 | 0 | 0 | 0 |  | Fe-Cr-Ni-Mo-Nb
7705 | 8 | 42 | 8 | 26 | 15 | 97.88951 | 0.2748888 | 0.1213966 | 1030.321 | 0 |  | 0 |  | Fe-Cr-Ni-Mo-Nb
7706 | 6 | 55 | 5 | 19 | 15 | 97.95798 | 0.2682137 | 0.1169562 | 951.8956 | 0 | 0 | 0 |  | Fe-Cr-Ni-Mo-Nb
7707 | 17 | 3 | 52 | 21 | 7 | 87.72308 | 0.2997884 | 0.1387963 | 1161.197 | 0 | 0 | 0 |  | Fe-Cr-Ni-Mo-Nb
7708 | 16 | 6 | 43 | 28 | 7 | 92.92075 | 0.2928596 | 0.1390944 | 1230.582 | 1 | 0 | 0 |  | Fe-Cr-Ni-Mo-Nb
7709 | 15 | 9 | 36 | 33 | 7 | 96.75295 | 0.2876455 | 0.1366656 | 1244.216 | 0 | 0 | 0 |  | Fe-Cr-Ni-Mo-Nb
7710 | 13 | 14 | 30 | 36 | 8 | 99.07789 | 0.2837261 | 0.1324556 | 1211.565 | 0 | 0 | 0 |  | Fe-Cr-Ni-Mo-Nb
7711 | 11 | 19 | 24 | 38 | 9 | 100.9678 | 0.2802697 | 0.1282518 | 1173.579 | 0 | 0 | 0 |  | Fe-Cr-Ni-Mo-Nb
7712 | 9 | 25 | 18 | 38 | 10 | 102.286 | 0.27684 | 0.1240081 | 1126.365 | 0 | 0 | 0 |  | Fe-Cr-Ni-Mo-Nb
7713 | 7 | 33 | 12 | 37 | 11 | 103.4898 | 0.2726163 | 0.1182839 | 1053.873 | 0 | 0 | 0 |  | Fe-Cr-Ni-Mo-Nb
7714 | 5 | 44 | 7 | 32 | 12 | 103.5428 | 0.2677783 | 0.1139619 | 983.0835 | 0 | 0 | 0 |  | Fe-Cr-Ni-Mo-Nb
7715 | 4 | 57 | 4 | 23 | 12 | 102.875 | 0.2612833 | 0.1110746 | 916.2514 | 0 | 0 | 0 |  | Fe-Cr-Ni-Mo-Nb
7716 | 10 | 6 | 42 | 37 | 5 | 99.24026 | 0.2864051 | 0.1376233 | 1289.59 | 0 | 0 | 0 |  | Fe-Cr-Ni-Mo-Nb
7717 | 10 | 9 | 35 | 41 | 5 | 102.4072 | 0.2819673 | 0.1334363 | 1267.071 | 0 | 0 | 0 |  | Fe-Cr-Ni-Mo-Nb
7718 | 9 | 13 | 28 | 44 | 6 | 104.5252 | 0.2786834 | 0.1286491 | 1223.488 | 0 | 0 | 0 |  | Fe-Cr-Ni-Mo-Nb
7719 | 8 | 18 | 22 | 45 | 7 | 105.8568 | 0.2757147 | 0.1235884 | 1163.915 | 0 | 0 | 0 |  | Fe-Cr-Ni-Mo-Nb
7720 | 6 | 25 | 16 | 45 | 8 | 107.2395 | 0.2719166 | 0.1174246 | 1086.665 | 0 | 0 | 0 |  | Fe-Cr-Ni-Mo-Nb
7721 | 5 | 32 | 11 | 43 | 9 | 107.6317 | 0.2688246 | 0.112968 | 1022.564 | 0 | 0 | 0 |  | Fe-Cr-Ni-Mo-Nb
7722 | 3 | 43 | 6 | 38 | 11 | 106.7449 | 0.2655201 | 0.1085545 | 944.8633 | 0 | 0 | 0 |  | Fe-Cr-Ni-Mo-Nb
7723 | 6 | 9 | 32 | 50 | 3 | 108.4779 | 0.2761084 | 0.1275405 | 1252.314 | 0 | 0 | 0 |  | Fe-Cr-Ni-Mo-Nb
7724 | 6 | 13 | 25 | 52 | 4 | 109.9966 | 0.2733668 | 0.121687 | 1182.979 | 0 | 0 | 0 |  | Fe-Cr-Ni-Mo-Nb
7725 | 5 | 18 | 19 | 53 | 5 | 111.2587 | 0.2705529 | 0.1155313 | 1105.138 | 0 | 0 | 0 |  | Fe-Cr-Ni-Mo-Nb
7726 | 4 | 23 | 13 | 53 | 6 | 112.2999 | 0.2678636 | 0.1095343 | 1028.424 | 0 | 0 | 0 |  | Fe-Cr-Ni-Mo-Nb
7727 | 4 | 30 | 8 | 50 | 8 | 111.202 | 0.2664897 | 0.1057034 | 961.2213 | 0 | 0 | 0 |  | Fe-Cr-Ni-Mo-Nb
7728 | 47 | 5 | 12 | 33 | 3 | 99.46946 | 0.2810917 | 0.1245272 | 1097.513 | 0 | 0 | 0 |  | Fe-Cr-Ni-Mo-Nb
7729 | 40 | 5 | 11 | 39 | 5 | 101.1182 | 0.2812975 | 0.1269562 | 1160.337 | 0 | 0 | 0 |  | Fe-Cr-Ni-Mo-Nb
7730 | 34 | 4 | 10 | 44 | 7 | 102.092 | 0.2823353 | 0.126038 | 1172.172 | 0 | 0 | 0 |  | Fe-Cr-Ni-Mo-Nb
7731 | 27 | 4 | 9 | 49 | 11 | 101.544 | 0.2851629 | 0.1231178 | 1142.552 | 0 | 0 | 0 |  | Fe-Cr-Ni-Mo-Nb
7732 | 22 | 3 | 7 | 53 | 14 | 101.3428 | 0.2873148 | 0.1159735 | 1057.447 | 0 | 0 | 0 |  | Fe-Cr-Ni-Mo-Nb
7733 | 51 | 6 | 19 | 21 | 3 | 92.94339 | 0.2864515 | 0.1188311 | 948.09 | 0 | 0 | 0 |  | Fe-Cr-Ni-Mo-Nb
7734 | 44 | 7 | 17 | 27 | 5 | 95.17001 | 0.2855954 | 0.1272118 | 1085.902 | 0 | 0 | 0 |  | Fe-Cr-Ni-Mo-Nb
7735 | 38 | 8 | 16 | 32 | 7 | 96.57908 | 0.2854297 | 0.1306644 | 1155.798 | 0 | 0 | 0 |  | Fe-Cr-Ni-Mo-Nb
7736 | 32 | 8 | 14 | 36 | 10 | 96.72674 | 0.2872079 | 0.1318966 | 1188.703 | 0 | 0 | 0 |  | Fe-Cr-Ni-Mo-Nb
7737 | 26 | 9 | 11 | 40 | 14 | 96.36771 | 0.2893461 | 0.1291988 | 1163.793 | 0 | 0 | 0 |  | Fe-Cr-Ni-Mo-Nb
7738 | 21 | 8 | 9 | 44 | 18 | 95.48442 | 0.2925946 | 0.1240189 | 1102.054 | 0 | 0 | 0 |  | Fe-Cr-Ni-Mo-Nb
7739 | 16 | 7 | 7 | 46 | 23 | 93.18411 | 0.297492 | 0.1159353 | 990.7614 | 0 | 0 | 0 |  | Fe-Cr-Ni-Mo-Nb
7740 | 52 | 4 | 29 | 12 | 3 | 86.63915 | 0.2940049 | 0.1079452 | 761.9822 | 1 | 1 | 1 | 761.9822 | Fe-Cr-Ni-Mo-Nb
7741 | 46 | 8 | 27 | 16 | 4 | 89.51307 | 0.2902198 | 0.1164673 | 883.9898 | 0 | 0 | 0 |  | Fe-Cr-Ni-Mo-Nb
7742 | 39 | 10 | 24 | 21 | 6 | 91.71946 | 0.2887235 | 0.1276591 | 1048.706 | 0 | 0 | 0 |  | Fe-Cr-Ni-Mo-Nb
7743 | 34 | 12 | 21 | 25 | 9 | 92.39078 | 0.2891309 | 0.1336999 | 1141.777 | 0 | 0 | 0 |  | Fe-Cr-Ni-Mo-Nb
7744 | 29 | 13 | 17 | 28 | 13 | 91.76484 | 0.2915796 | 0.1365348 | 1186.377 | 0 | 0 | 0 |  | Fe-Cr-Ni-Mo-Nb
7745 | 24 | 14 | 14 | 31 | 17 | 91.04869 | 0.2940533 | 0.1354717 | 1178.705 | 0 | 0 | 0 |  | Fe-Cr-Ni-Mo-Nb
7746 | 19 | 13 | 11 | 34 | 23 | 88.61174 | 0.2997969 | 0.1313512 | 1119.286 | 0 | 0 | 0 |  | Fe-Cr-Ni-Mo-Nb
7747 | 15 | 12 | 8 | 36 | 29 | 85.87537 | 0.3055522 | 0.1238891 | 1014.365 | 0 | 0 | 0 |  | Fe-Cr-Ni-Mo-Nb
7748 | 12 | 9 | 6 | 37 | 36 | 81.79608 | 0.3136443 | 0.1148962 | 884.0135 | 0 | 0 | 0 |  | Fe-Cr-Ni-Mo-Nb
7749 | 43 | 6 | 38 | 10 | 3 | 85.60892 | 0.2953461 | 0.1051644 | 721.6437 | 1 | 1 | 1 | 721.6437 | Fe-Cr-Ni-Mo-Nb
7750 | 38 | 10 | 34 | 13 | 4 | 88.17269 | 0.2915293 | 0.1162912 | 867.1497 | 0 | 0 | 0 |  | Fe-Cr-Ni-Mo-Nb
7751 | 33 | 14 | 29 | 16 | 7 | 89.19506 | 0.2905218 | 0.1280002 | 1020.016 | 0 |  | 0 |  | Fe-Cr-Ni-Mo-Nb
7752 | 29 | 17 | 25 | 19 | 10 | 89.75111 | 0.2904642 | 0.1342571 | 1109.772 | 0 | 0 | 0 |  | Fe-Cr-Ni-Mo-Nb
7753 | 25 | 19 | 20 | 21 | 15 | 88.20893 | 0.2939045 | 0.1392996 | 1169.432 | 0 | 0 | 0 |  | Fe-Cr-Ni-Mo-Nb
7754 | 21 | 19 | 16 | 24 | 20 | 86.72173 | 0.298069 | 0.1395843 | 1173.942 | 0 | 0 | 0 |  | Fe-Cr-Ni-Mo-Nb
7755 | 17 | 18 | 12 | 26 | 26 | 83.98809 | 0.3042319 | 0.1355095 | 1112.164 | 0 | 0 | 0 |  | Fe-Cr-Ni-Mo-Nb
7756 | 13 | 17 | 9 | 28 | 34 | 80.27232 | 0.3119757 | 0.1295493 | 1018.172 | 0 | 0 | 0 |  | Fe-Cr-Ni-Mo-Nb
7757 | 11 | 12 | 6 | 28 | 43 | 74.47313 | 0.323703 | 0.118803 | 856.3892 | 0 | 0 | 0 |  | Fe-Cr-Ni-Mo-Nb
7758 | 35 | 9 | 45 | 8 | 3 | 84.96737 | 0.2955809 | 0.1016127 | 675.6945 | 1 | 1 | 1 | 675.6945 | Fe-Cr-Ni-Mo-Nb
7759 | 31 | 14 | 39 | 10 | 5 | 86.62249 | 0.2925434 | 0.1165923 | 851.7403 | 0 | 1 | 0 |  | Fe-Cr-Ni-Mo-Nb
7760 | 27 | 19 | 33 | 12 | 8 | 87.45469 | 0.2910637 | 0.127753 | 991.2755 | 0 | 0 | 0 |  | Fe-Cr-Ni-Mo-Nb
7761 | 24 | 22 | 28 | 14 | 12 | 86.85903 | 0.2926477 | 0.1361297 | 1093.559 | 0 | 0 | 0 |  | Fe-Cr-Ni-Mo-Nb
7762 | 20 | 24 | 23 | 16 | 17 | 85.4074 | 0.2961014 | 0.1416765 | 1158.742 | 0 | 0 | 0 |  | Fe-Cr-Ni-Mo-Nb
7763 | 17 | 25 | 18 | 18 | 22 | 83.78553 | 0.2999647 | 0.1422843 | 1162.396 | 0 | 0 | 0 |  | Fe-Cr-Ni-Mo-Nb
7764 | 13 | 24 | 13 | 20 | 30 | 79.99807 | 0.3083226 | 0.1387008 | 1098.617 | 0 | 0 | 0 |  | Fe-Cr-Ni-Mo-Nb
7765 | 11 | 22 | 9 | 20 | 38 | 75.25966 | 0.3178104 | 0.1326756 | 993.0515 | 0 | 0 | 0 |  | Fe-Cr-Ni-Mo-Nb
7766 | 8 | 16 | 6 | 20 | 50 | 68.04735 | 0.3330819 | 0.1197395 | 800.4807 | 0 | 0 | 0 |  | Fe-Cr-Ni-Mo-Nb
7767 | 25 | 14 | 50 | 7 | 3 | 85.71149 | 0.2933494 | 0.1029556 | 690.7956 | 1 | 1 | 1 | 690.7956 | Fe-Cr-Ni-Mo-Nb
7768 | 23 | 21 | 42 | 8 | 6 | 86.65169 | 0.2904382 | 0.1163805 | 841.9283 | 0 | 0 | 0 |  | Fe-Cr-Ni-Mo-Nb
7769 | 20 | 26 | 36 | 9 | 9 | 86.89042 | 0.289494 | 0.1267733 | 964.4839 | 0 | 0 | 0 |  | Fe-Cr-Ni-Mo-Nb
7770 | 18 | 28 | 29 | 11 | 13 | 86.20171 | 0.2914578 | 0.1362853 | 1080.563 | 0 | 0 | 0 |  | Fe-Cr-Ni-Mo-Nb
7771 | 16 | 30 | 24 | 12 | 18 | 84.16299 | 0.2955232 | 0.1417778 | 1135.045 | 0 | 0 | 0 |  | Fe-Cr-Ni-Mo-Nb
7772 | 13 | 31 | 18 | 14 | 25 | 81.37856 | 0.3017858 | 0.1438412 | 1146.564 | 0 | 0 | 0 |  | Fe-Cr-Ni-Mo-Nb
7773 | 10 | 30 | 13 | 15 | 32 | 77.75181 | 0.309619 | 0.1400175 | 1079.465 | 0 | 0 | 0 |  | Fe-Cr-Ni-Mo-Nb
7774 | 8 | 26 | 8 | 15 | 42 | 71.54316 | 0.3227258 | 0.1314906 | 937.3 | 0 | 0 | 0 |  | Fe-Cr-Ni-Mo-Nb
7775 | 6 | 19 | 5 | 15 | 55 | 64.00108 | 0.3392961 | 0.118121 | 743.025 | 0 | 0 | 0 |  | Fe-Cr-Ni-Mo-Nb
7776 | 17 | 21 | 52 | 7 | 3 | 87.79225 | 0.2884157 | 0.1013456 | 683.054 | 1 | 1 | 1 | 683.054 | Fe-Cr-Ni-Mo-Nb
7777 | 16 | 28 | 43 | 7 | 6 | 88.1766 | 0.2858737 | 0.1146195 | 827.8053 | 0 | 0 | 0 |  | Fe-Cr-Ni-Mo-Nb
7778 | 15 | 33 | 36 | 7 | 9 | 87.84069 | 0.285281 | 0.1237091 | 928.1576 | 0 | 0 | 0 |  | Fe-Cr-Ni-Mo-Nb
7779 | 13 | 36 | 30 | 8 | 14 | 86.00457 | 0.2888511 | 0.1347191 | 1047.478 | 0 | 0 | 0 |  | Fe-Cr-Ni-Mo-Nb
7780 | 11 | 38 | 24 | 9 | 19 | 84.06207 | 0.2928367 | 0.1408323 | 1110.768 | 0 | 0 | 0 |  | Fe-Cr-Ni-Mo-Nb
7781 | 9 | 38 | 18 | 10 | 25 | 81.07985 | 0.2992832 | 0.1426317 | 1116.204 | 0 | 0 | 0 |  | Fe-Cr-Ni-Mo-Nb
7782 | 7 | 37 | 12 | 11 | 33 | 76.89195 | 0.3083995 | 0.1395189 | 1054.177 | 0 | 0 | 0 |  | Fe-Cr-Ni-Mo-Nb
7783 | 5 | 32 | 7 | 12 | 44 | 70.53872 | 0.3227195 | 0.1309283 | 915.4004 | 0 | 0 | 0 |  | Fe-Cr-Ni-Mo-Nb
7784 | 4 | 23 | 4 | 12 | 57 | 62.55123 | 0.3408214 | 0.1169053 | 714.8055 | 0 | 0 | 0 |  | Fe-Cr-Ni-Mo-Nb
7785 | 10 | 37 | 42 | 5 | 6 | 89.85166 | 0.2797196 | 0.1101567 | 781.4906 | 0 | 0 | 0 |  | Fe-Cr-Ni-Mo-Nb
7786 | 10 | 41 | 35 | 5 | 9 | 89.17167 | 0.2799626 | 0.1199204 | 886.1635 | 0 | 0 | 0 |  | Fe-Cr-Ni-Mo-Nb
7787 | 9 | 44 | 28 | 6 | 13 | 88.07354 | 0.2820293 | 0.1296193 | 994.8058 | 0 | 0 | 0 |  | Fe-Cr-Ni-Mo-Nb
7788 | 8 | 45 | 22 | 7 | 18 | 85.7249 | 0.2870577 | 0.1367832 | 1068.049 | 0 | 0 | 0 |  | Fe-Cr-Ni-Mo-Nb
7789 | 6 | 45 | 16 | 8 | 25 | 81.98297 | 0.2951855 | 0.1395888 | 1081.282 | 0 | 0 | 0 |  | Fe-Cr-Ni-Mo-Nb
7790 | 5 | 43 | 11 | 9 | 32 | 77.99201 | 0.3041901 | 0.1379455 | 1039 | 0 | 0 | 0 |  | Fe-Cr-Ni-Mo-Nb
7791 | 3 | 38 | 6 | 11 | 43 | 72.08948 | 0.3182077 | 0.1304473 | 920.3177 | 0 | 0 | 0 |  | Fe-Cr-Ni-Mo-Nb
7792 | 6 | 50 | 32 | 3 | 9 | 90.94455 | 0.2732745 | 0.1152432 | 836.6049 | 0 | 0 | 0 |  | Fe-Cr-Ni-Mo-Nb
7793 | 6 | 52 | 25 | 4 | 13 | 89.47941 | 0.2763117 | 0.1257922 | 951.6077 | 0 | 0 | 0 |  | Fe-Cr-Ni-Mo-Nb
7794 | 5 | 53 | 19 | 5 | 18 | 87.06092 | 0.2816034 | 0.1325849 | 1021.194 | 0 | 0 | 0 |  | Fe-Cr-Ni-Mo-Nb
7795 | 4 | 53 | 13 | 6 | 23 | 84.54945 | 0.2872258 | 0.133633 | 1024.988 | 0 | 0 | 0 |  | Fe-Cr-Ni-Mo-Nb
7796 | 4 | 50 | 8 | 8 | 30 | 80.61842 | 0.2969839 | 0.1337319 | 1008.701 | 0 | 0 | 0 |  | Fe-Cr-Ni-Mo-Nb
7797 | 47 | 5 | 12 | 3 | 33 | 64.24801 | 0.3343741 | 0.1595952 | 1113.525 | 0 | 0 | 0 |  | Fe-Cr-Ni-Mo-Nb
7798 | 40 | 5 | 11 | 5 | 39 | 62.48522 | 0.3393833 | 0.1583395 | 1090.134 | 0 | 0 | 0 |  | Fe-Cr-Ni-Mo-Nb
7799 | 34 | 4 | 10 | 7 | 44 | 60.90474 | 0.3440015 | 0.1539212 | 1036.243 | 0 | 0 | 0 |  | Fe-Cr-Ni-Mo-Nb
7800 | 27 | 4 | 9 | 11 | 49 | 61.01479 | 0.3454914 | 0.1451099 | 962.5112 | 0 | 0 | 0 |  | Fe-Cr-Ni-Mo-Nb
7801 | 22 | 3 | 7 | 14 | 53 | 60.55603 | 0.3477947 | 0.1340018 | 859.0472 | 0 | 0 | 0 |  | Fe-Cr-Ni-Mo-Nb
7802 | 51 | 6 | 19 | 3 | 21 | 70.63576 | 0.3204804 | 0.1497777 | 1071.791 | 0 | 0 | 0 |  | Fe-Cr-Ni-Mo-Nb
7803 | 44 | 7 | 17 | 5 | 27 | 68.81771 | 0.3254698 | 0.156173 | 1133.384 | 0 | 0 | 0 |  | Fe-Cr-Ni-Mo-Nb
7804 | 38 | 8 | 16 | 7 | 32 | 67.71976 | 0.328817 | 0.1569667 | 1139.029 | 0 | 0 | 0 |  | Fe-Cr-Ni-Mo-Nb
7805 | 32 | 8 | 14 | 10 | 36 | 67.32146 | 0.3311726 | 0.1544275 | 1121.15 | 0 | 0 | 0 |  | Fe-Cr-Ni-Mo-Nb
7806 | 26 | 9 | 11 | 14 | 40 | 67.87416 | 0.331659 | 0.1470509 | 1062.593 | 0 | 0 | 0 |  | Fe-Cr-Ni-Mo-Nb
7807 | 21 | 8 | 9 | 18 | 44 | 67.88491 | 0.3334191 | 0.1380566 | 979.9752 | 0 | 0 | 0 |  | Fe-Cr-Ni-Mo-Nb
7808 | 16 | 7 | 7 | 23 | 46 | 69.24626 | 0.3327718 | 0.1259058 | 879.2905 | 0 | 0 | 0 |  | Fe-Cr-Ni-Mo-Nb
7809 | 52 | 4 | 29 | 3 | 12 | 75.01025 | 0.3119441 | 0.1300201 | 896.4337 | 0 | 0 | 0 |  | Fe-Cr-Ni-Mo-Nb
7810 | 46 | 8 | 27 | 4 | 16 | 74.44123 | 0.3132257 | 0.1392016 | 993.251 | 0 |  | 0 |  | Fe-Cr-Ni-Mo-Nb
7811 | 39 | 10 | 24 | 6 | 21 | 73.26528 | 0.3166336 | 0.1507752 | 1120.723 | 0 | 0 | 0 |  | Fe-Cr-Ni-Mo-Nb
7812 | 34 | 12 | 21 | 9 | 25 | 73.43692 | 0.31757 | 0.1525971 | 1155.122 | 0 | 0 | 0 |  | Fe-Cr-Ni-Mo-Nb
7813 | 29 | 13 | 17 | 13 | 28 | 74.36301 | 0.3175109 | 0.1512691 | 1167.234 | 0 | 0 | 0 |  | Fe-Cr-Ni-Mo-Nb
7814 | 24 | 14 | 14 | 17 | 31 | 75.2617 | 0.3174351 | 0.1466017 | 1138.013 | 0 | 0 | 0 |  | Fe-Cr-Ni-Mo-Nb
7815 | 19 | 13 | 11 | 23 | 34 | 76.65905 | 0.3174211 | 0.1380436 | 1072.758 | 0 | 0 | 0 |  | Fe-Cr-Ni-Mo-Nb
7816 | 15 | 12 | 8 | 29 | 36 | 78.50855 | 0.3163755 | 0.1272165 | 981.4825 | 0 | 0 | 0 |  | Fe-Cr-Ni-Mo-Nb
7817 | 12 | 9 | 6 | 36 | 37 | 80.77706 | 0.3151398 | 0.1152346 | 878.9061 | 0 | 0 | 0 |  | Fe-Cr-Ni-Mo-Nb
7818 | 43 | 6 | 38 | 3 | 10 | 76.42912 | 0.3094888 | 0.1239702 | 843.7155 | 1 | 0 | 0 |  | Fe-Cr-Ni-Mo-Nb
7819 | 38 | 10 | 34 | 4 | 13 | 76.44201 | 0.3094149 | 0.1379124 | 997.4788 | 0 | 0 | 0 |  | Fe-Cr-Ni-Mo-Nb
7820 | 33 | 14 | 29 | 7 | 16 | 77.7545 | 0.3077677 | 0.1452091 | 1102.433 | 0 | 0 | 0 |  | Fe-Cr-Ni-Mo-Nb
7821 | 29 | 17 | 25 | 10 | 19 | 78.69463 | 0.3069865 | 0.1471204 | 1144.493 | 0 | 0 | 0 |  | Fe-Cr-Ni-Mo-Nb
7822 | 25 | 19 | 20 | 15 | 21 | 81.055 | 0.3045115 | 0.1458056 | 1170.354 | 0 | 0 | 0 |  | Fe-Cr-Ni-Mo-Nb
7823 | 21 | 19 | 16 | 20 | 24 | 82.11454 | 0.3048641 | 0.1428251 | 1163.453 | 0 | 0 | 0 |  | Fe-Cr-Ni-Mo-Nb
7824 | 17 | 18 | 12 | 26 | 26 | 83.98809 | 0.3042319 | 0.1359542 | 1118.271 | 0 | 0 | 0 |  | Fe-Cr-Ni-Mo-Nb
7825 | 13 | 17 | 9 | 34 | 28 | 86.63693 | 0.3026608 | 0.1255453 | 1033.126 | 0 | 0 | 0 |  | Fe-Cr-Ni-Mo-Nb
7826 | 11 | 12 | 6 | 43 | 28 | 89.90908 | 0.3011035 | 0.1127541 | 923.6547 | 0 | 0 | 0 |  | Fe-Cr-Ni-Mo-Nb
7827 | 35 | 9 | 45 | 3 | 8 | 78.30869 | 0.305809 | 0.1163521 | 777.1833 | 1 | 0 | 0 |  | Fe-Cr-Ni-Mo-Nb
7828 | 31 | 14 | 39 | 5 | 10 | 80.00329 | 0.3025881 | 0.1304253 | 945.9395 | 0 | 0 | 0 |  | Fe-Cr-Ni-Mo-Nb
7829 | 27 | 19 | 33 | 8 | 12 | 82.26523 | 0.2988438 | 0.1372007 | 1050.387 | 0 | 0 | 0 |  | Fe-Cr-Ni-Mo-Nb
7830 | 24 | 22 | 28 | 12 | 14 | 84.35421 | 0.2963708 | 0.1390388 | 1102.797 | 0 | 0 | 0 |  | Fe-Cr-Ni-Mo-Nb
7831 | 20 | 24 | 23 | 17 | 16 | 86.62224 | 0.2943096 | 0.1398859 | 1150.616 | 0 | 0 | 0 |  | Fe-Cr-Ni-Mo-Nb
7832 | 17 | 25 | 18 | 22 | 18 | 88.49899 | 0.2930531 | 0.1375234 | 1155.146 | 0 | 0 | 0 |  | Fe-Cr-Ni-Mo-Nb
7833 | 13 | 24 | 13 | 30 | 20 | 91.28185 | 0.291852 | 0.1306617 | 1117.328 | 0 | 0 | 0 |  | Fe-Cr-Ni-Mo-Nb
7834 | 11 | 22 | 9 | 38 | 20 | 94.88717 | 0.2892153 | 0.1215475 | 1049.932 | 0 | 0 | 0 |  | Fe-Cr-Ni-Mo-Nb
7835 | 8 | 16 | 6 | 50 | 20 | 99.15025 | 0.287736 | 0.1071126 | 921.5211 | 0 | 0 | 0 |  | Fe-Cr-Ni-Mo-Nb
7836 | 25 | 14 | 50 | 3 | 7 | 80.26478 | 0.3016519 | 0.1169901 | 797.4643 | 1 | 0 | 0 |  | Fe-Cr-Ni-Mo-Nb
7837 | 23 | 21 | 42 | 6 | 8 | 83.99388 | 0.2944306 | 0.119895 | 860.9686 | 0 | 0 | 0 |  | Fe-Cr-Ni-Mo-Nb
7838 | 20 | 26 | 36 | 9 | 9 | 86.89042 | 0.289494 | 0.1249088 | 945.9104 | 0 | 0 | 0 |  | Fe-Cr-Ni-Mo-Nb
7839 | 18 | 28 | 29 | 13 | 11 | 88.76957 | 0.287673 | 0.1326519 | 1065.644 | 0 | 0 | 0 |  | Fe-Cr-Ni-Mo-Nb
7840 | 16 | 30 | 24 | 18 | 12 | 91.59481 | 0.2846376 | 0.1316261 | 1089.373 | 0 | 0 | 0 |  | Fe-Cr-Ni-Mo-Nb
7841 | 13 | 31 | 18 | 25 | 14 | 94.3577 | 0.2828904 | 0.1293636 | 1102.82 | 0 | 0 | 0 |  | Fe-Cr-Ni-Mo-Nb
7842 | 10 | 30 | 13 | 32 | 15 | 97.27669 | 0.281299 | 0.1251071 | 1091.834 | 0 | 0 | 0 |  | Fe-Cr-Ni-Mo-Nb
7843 | 8 | 26 | 8 | 42 | 15 | 101.4428 | 0.27939 | 0.1154625 | 1022.342 | 0 | 0 | 0 |  | Fe-Cr-Ni-Mo-Nb
7844 | 6 | 19 | 5 | 55 | 15 | 105.5842 | 0.2788865 | 0.1010661 | 886.6572 | 0 | 0 | 0 |  | Fe-Cr-Ni-Mo-Nb
7845 | 17 | 21 | 52 | 3 | 7 | 82.35243 | 0.296614 | 0.1123627 | 760.8265 | 1 | 1 | 1 | 760.8265 | Fe-Cr-Ni-Mo-Nb
7846 | 16 | 28 | 43 | 6 | 7 | 86.83051 | 0.2878741 | 0.1153743 | 828.2045 | 0 | 0 | 0 |  | Fe-Cr-Ni-Mo-Nb
7847 | 15 | 33 | 36 | 9 | 7 | 90.50183 | 0.2813667 | 0.117143 | 878.3297 | 0 | 0 | 0 |  | Fe-Cr-Ni-Mo-Nb
7848 | 13 | 36 | 30 | 14 | 8 | 93.70108 | 0.277619 | 0.1197838 | 942.5356 | 0 | 0 | 0 |  | Fe-Cr-Ni-Mo-Nb
7849 | 11 | 38 | 24 | 19 | 9 | 96.54563 | 0.2747359 | 0.1222026 | 1005.085 | 0 | 0 | 0 |  | Fe-Cr-Ni-Mo-Nb
7850 | 9 | 38 | 18 | 25 | 10 | 99.3656 | 0.2728874 | 0.1233568 | 1057.855 | 0 | 0 | 0 |  | Fe-Cr-Ni-Mo-Nb
7851 | 7 | 37 | 12 | 33 | 11 | 102.6339 | 0.2713576 | 0.1189089 | 1045.007 | 0 | 0 | 0 |  | Fe-Cr-Ni-Mo-Nb
7852 | 5 | 32 | 7 | 44 | 12 | 106.0096 | 0.2716427 | 0.109958 | 977.6402 | 0 | 0 | 0 |  | Fe-Cr-Ni-Mo-Nb
7853 | 4 | 23 | 4 | 57 | 12 | 109.6601 | 0.272674 | 0.09684327 | 854.0076 | 0 | 0 | 0 |  | Fe-Cr-Ni-Mo-Nb
7854 | 10 | 37 | 42 | 6 | 5 | 91.22399 | 0.2777079 | 0.1073695 | 760.8584 | 0 | 0 | 0 |  | Fe-Cr-Ni-Mo-Nb
7855 | 10 | 41 | 35 | 9 | 5 | 94.59029 | 0.2720869 | 0.1103596 | 819.2529 | 0 | 0 | 0 |  | Fe-Cr-Ni-Mo-Nb
7856 | 9 | 44 | 28 | 13 | 6 | 97.33683 | 0.2686684 | 0.1159798 | 911.1065 | 0 | 0 | 0 |  | Fe-Cr-Ni-Mo-Nb
7857 | 8 | 45 | 22 | 18 | 7 | 99.86367 | 0.2667587 | 0.1190476 | 978.8439 | 0 | 0 | 0 |  | Fe-Cr-Ni-Mo-Nb
7858 | 6 | 45 | 16 | 25 | 8 | 103.0184 | 0.2651 | 0.1182789 | 1010.835 | 0 | 0 | 0 |  | Fe-Cr-Ni-Mo-Nb
7859 | 5 | 43 | 11 | 32 | 9 | 105.3894 | 0.265037 | 0.1148459 | 1002.868 | 0 | 0 | 0 |  | Fe-Cr-Ni-Mo-Nb
7860 | 3 | 38 | 6 | 43 | 11 | 107.7251 | 0.2672039 | 0.1068768 | 941.1877 | 0 | 0 | 0 |  | Fe-Cr-Ni-Mo-Nb
7861 | 6 | 50 | 32 | 9 | 3 | 99.22485 | 0.2614077 | 0.09952857 | 717.9474 | 0 | 0 | 0 |  | Fe-Cr-Ni-Mo-Nb
7862 | 6 | 52 | 25 | 13 | 4 | 101.5936 | 0.2590485 | 0.106503 | 818.9883 | 0 | 0 | 0 |  | Fe-Cr-Ni-Mo-Nb
7863 | 5 | 53 | 19 | 18 | 5 | 104.0476 | 0.2574975 | 0.1099714 | 888.0166 | 0 | 0 | 0 |  | Fe-Cr-Ni-Mo-Nb
7864 | 4 | 53 | 13 | 23 | 6 | 106.3133 | 0.2564445 | 0.1115944 | 937.3884 | 0 | 0 | 0 |  | Fe-Cr-Ni-Mo-Nb
7865 | 4 | 50 | 8 | 30 | 8 | 107.3102 | 0.2591667 | 0.109759 | 940.6394 | 0 | 0 | 0 |  | Fe-Cr-Ni-Mo-Nb
7866 | 47 | 12 | 33 | 3 | 5 | 81.94751 | 0.2966338 | 0.09847975 | 616.6087 | 1 | 0 | 0 |  | Fe-Cr-Ni-Mo-Nb
7867 | 40 | 11 | 39 | 5 | 5 | 82.58014 | 0.297488 | 0.1043389 | 684.1167 | 1 | 1 | 1 | 684.1167 | Fe-Cr-Ni-Mo-Nb
7868 | 34 | 10 | 44 | 7 | 4 | 84.00453 | 0.2966859 | 0.1045366 | 699.3137 | 1 | 1 | 1 | 699.3137 | Fe-Cr-Ni-Mo-Nb
7869 | 27 | 9 | 49 | 11 | 4 | 85.88532 | 0.2961989 | 0.1139283 | 821.7746 | 1 | 1 | 1 | 821.7746 | Fe-Cr-Ni-Mo-Nb
7870 | 22 | 7 | 53 | 14 | 3 | 87.68875 | 0.2954332 | 0.116289 | 868.1561 | 0 | 1 | 0 |  | Fe-Cr-Ni-Mo-Nb
7871 | 51 | 19 | 21 | 3 | 6 | 84.01934 | 0.2902995 | 0.1022688 | 662.9378 | 0 | 0 | 0 |  | Fe-Cr-Ni-Mo-Nb
7872 | 44 | 17 | 27 | 5 | 7 | 83.61102 | 0.2934963 | 0.1120413 | 768.5688 | 0 | 0 | 0 |  | Fe-Cr-Ni-Mo-Nb
7873 | 38 | 16 | 32 | 7 | 8 | 83.54876 | 0.2956111 | 0.1201101 | 862.0491 | 0 | 0 | 0 |  | Fe-Cr-Ni-Mo-Nb
7874 | 32 | 14 | 36 | 10 | 8 | 84.57215 | 0.2962716 | 0.1252437 | 936.5679 | 0 | 0 | 0 |  | Fe-Cr-Ni-Mo-Nb
7875 | 26 | 11 | 40 | 14 | 9 | 85.15865 | 0.2984304 | 0.1333619 | 1050.186 | 0 | 0 | 0 |  | Fe-Cr-Ni-Mo-Nb
7876 | 21 | 9 | 44 | 18 | 8 | 87.41148 | 0.2971313 | 0.1353877 | 1105.857 | 0 | 0 | 0 |  | Fe-Cr-Ni-Mo-Nb
7877 | 16 | 7 | 46 | 23 | 7 | 90.38222 | 0.2950666 | 0.1379199 | 1178.251 | 0 | 0 | 0 |  | Fe-Cr-Ni-Mo-Nb
7878 | 52 | 29 | 12 | 3 | 4 | 89.08732 | 0.277527 | 0.08879533 | 550.2005 | 0 |  | 0 |  | Fe-Cr-Ni-Mo-Nb
7879 | 46 | 27 | 16 | 4 | 8 | 85.8601 | 0.2858022 | 0.111392 | 770.0951 | 0 | 0 | 0 |  | Fe-Cr-Ni-Mo-Nb
7880 | 39 | 24 | 21 | 6 | 10 | 84.51696 | 0.2909964 | 0.1227147 | 892.969 | 0 | 0 | 0 |  | Fe-Cr-Ni-Mo-Nb
7881 | 34 | 21 | 25 | 9 | 12 | 83.799 | 0.295274 | 0.1322341 | 1007.114 | 0 | 0 | 0 |  | Fe-Cr-Ni-Mo-Nb
7882 | 29 | 17 | 28 | 13 | 13 | 84.15765 | 0.2979679 | 0.1385457 | 1099.054 | 0 | 0 | 0 |  | Fe-Cr-Ni-Mo-Nb
7883 | 24 | 14 | 31 | 17 | 14 | 84.77461 | 0.2998042 | 0.143065 | 1174.234 | 0 | 0 | 0 |  | Fe-Cr-Ni-Mo-Nb
7884 | 19 | 11 | 34 | 23 | 13 | 87.80881 | 0.2980234 | 0.1438112 | 1231.537 | 1 | 0 | 0 |  | Fe-Cr-Ni-Mo-Nb
7885 | 15 | 8 | 36 | 29 | 12 | 90.82483 | 0.296195 | 0.1437169 | 1277.68 | 1 | 0 | 0 |  | Fe-Cr-Ni-Mo-Nb
7886 | 12 | 6 | 37 | 36 | 9 | 96.01276 | 0.2908942 | 0.1400497 | 1295.519 | 1 | 0 | 0 |  | Fe-Cr-Ni-Mo-Nb
7887 | 43 | 38 | 10 | 3 | 6 | 90.50474 | 0.273315 | 0.09816488 | 650.4506 | 0 | 0 | 0 |  | Fe-Cr-Ni-Mo-Nb
7888 | 38 | 34 | 13 | 4 | 10 | 86.79413 | 0.282799 | 0.1169914 | 836.4972 | 0 | 0 | 0 |  | Fe-Cr-Ni-Mo-Nb
7889 | 33 | 29 | 16 | 7 | 14 | 84.08898 | 0.2916633 | 0.1318428 | 997.8145 | 0 | 0 | 0 |  | Fe-Cr-Ni-Mo-Nb
7890 | 29 | 25 | 19 | 10 | 17 | 82.50014 | 0.2977197 | 0.1398303 | 1090.982 | 0 | 0 | 0 |  | Fe-Cr-Ni-Mo-Nb
7891 | 25 | 20 | 21 | 15 | 19 | 82.53747 | 0.3014974 | 0.1441379 | 1162.332 | 0 | 0 | 0 |  | Fe-Cr-Ni-Mo-Nb
7892 | 21 | 16 | 24 | 20 | 19 | 84.06168 | 0.3020527 | 0.1451171 | 1206.207 | 0 | 0 | 0 |  | Fe-Cr-Ni-Mo-Nb
7893 | 17 | 12 | 26 | 26 | 18 | 86.80858 | 0.3007802 | 0.1445352 | 1244.724 | 0 | 0 | 0 |  | Fe-Cr-Ni-Mo-Nb
7894 | 13 | 9 | 28 | 34 | 17 | 90.63638 | 0.2979365 | 0.1406342 | 1253.279 | 0 | 0 | 0 |  | Fe-Cr-Ni-Mo-Nb
7895 | 11 | 6 | 28 | 43 | 12 | 97.81126 | 0.2902157 | 0.1349927 | 1262.853 | 0 | 0 | 0 |  | Fe-Cr-Ni-Mo-Nb
7896 | 35 | 45 | 8 | 3 | 9 | 90.51432 | 0.2723379 | 0.1084227 | 759.81 | 0 | 0 | 0 |  | Fe-Cr-Ni-Mo-Nb
7897 | 31 | 39 | 10 | 5 | 14 | 86.17963 | 0.2840967 | 0.1261224 | 939.9544 | 0 | 0 | 0 |  | Fe-Cr-Ni-Mo-Nb
7898 | 27 | 33 | 12 | 8 | 19 | 82.66396 | 0.2946086 | 0.1377113 | 1061.315 | 0 | 0 | 0 |  | Fe-Cr-Ni-Mo-Nb
7899 | 24 | 28 | 14 | 12 | 22 | 81.49915 | 0.3003405 | 0.1418544 | 1116.966 | 0 | 0 | 0 |  | Fe-Cr-Ni-Mo-Nb
7900 | 20 | 23 | 16 | 17 | 24 | 81.56252 | 0.3038833 | 0.1430483 | 1150.853 | 0 | 0 | 0 |  | Fe-Cr-Ni-Mo-Nb
7901 | 17 | 18 | 18 | 22 | 25 | 82.228 | 0.3059761 | 0.1426221 | 1169.379 | 0 | 0 | 0 |  | Fe-Cr-Ni-Mo-Nb
7902 | 13 | 13 | 20 | 30 | 24 | 85.62045 | 0.304188 | 0.1388754 | 1178.287 | 0 | 0 | 0 |  | Fe-Cr-Ni-Mo-Nb
7903 | 11 | 9 | 20 | 38 | 22 | 89.86188 | 0.3005869 | 0.1333039 | 1165.944 | 0 | 0 | 0 |  | Fe-Cr-Ni-Mo-Nb
7904 | 8 | 6 | 20 | 50 | 16 | 98.77765 | 0.2908383 | 0.123878 | 1139.024 | 0 | 0 | 0 |  | Fe-Cr-Ni-Mo-Nb
7905 | 25 | 50 | 7 | 3 | 14 | 88.47648 | 0.2760949 | 0.1206975 | 886.424 | 0 | 0 | 0 |  | Fe-Cr-Ni-Mo-Nb
7906 | 23 | 42 | 8 | 6 | 21 | 82.95612 | 0.2912865 | 0.1347628 | 1024.335 | 0 | 0 | 0 |  | Fe-Cr-Ni-Mo-Nb
7907 | 20 | 36 | 9 | 9 | 26 | 79.78316 | 0.3008282 | 0.1399412 | 1072.555 | 0 | 0 | 0 |  | Fe-Cr-Ni-Mo-Nb
7908 | 18 | 29 | 11 | 13 | 28 | 78.79433 | 0.3062921 | 0.142108 | 1104.079 | 0 | 0 | 0 |  | Fe-Cr-Ni-Mo-Nb
7909 | 16 | 24 | 12 | 18 | 30 | 78.98926 | 0.3092175 | 0.1399629 | 1098.715 | 0 | 0 | 0 |  | Fe-Cr-Ni-Mo-Nb
7910 | 13 | 18 | 14 | 25 | 31 | 80.46971 | 0.3104785 | 0.1355085 | 1081.112 | 0 | 0 | 0 |  | Fe-Cr-Ni-Mo-Nb
7911 | 10 | 13 | 15 | 32 | 30 | 83.29434 | 0.30903 | 0.1311145 | 1071.728 | 0 | 0 | 0 |  | Fe-Cr-Ni-Mo-Nb
7912 | 8 | 8 | 15 | 42 | 26 | 89.37853 | 0.3029962 | 0.1241369 | 1058.156 | 0 | 0 | 0 |  | Fe-Cr-Ni-Mo-Nb
7913 | 6 | 5 | 15 | 55 | 19 | 99.05728 | 0.2920187 | 0.1125439 | 1002.815 | 0 | 0 | 0 |  | Fe-Cr-Ni-Mo-Nb
7914 | 17 | 52 | 7 | 3 | 21 | 84.16053 | 0.2853448 | 0.130681 | 976.3837 | 0 | 0 | 0 |  | Fe-Cr-Ni-Mo-Nb
7915 | 16 | 43 | 7 | 6 | 28 | 78.90206 | 0.299923 | 0.1382143 | 1037.031 | 0 | 0 | 0 |  | Fe-Cr-Ni-Mo-Nb
7916 | 15 | 36 | 7 | 9 | 33 | 75.78324 | 0.3092854 | 0.1394667 | 1038.04 | 0 | 0 | 0 |  | Fe-Cr-Ni-Mo-Nb
7917 | 13 | 30 | 8 | 14 | 36 | 75.27363 | 0.3138221 | 0.1361325 | 1014.031 | 0 | 0 | 0 |  | Fe-Cr-Ni-Mo-Nb
7918 | 11 | 24 | 9 | 19 | 38 | 75.28018 | 0.3170136 | 0.1321631 | 985.1872 | 0 | 0 | 0 |  | Fe-Cr-Ni-Mo-Nb
7919 | 9 | 18 | 10 | 25 | 38 | 76.79553 | 0.3175194 | 0.1281027 | 968.2973 | 0 | 0 | 0 |  | Fe-Cr-Ni-Mo-Nb
7920 | 7 | 12 | 11 | 33 | 37 | 79.83087 | 0.3157706 | 0.1208276 | 928.8553 | 0 | 0 | 0 |  | Fe-Cr-Ni-Mo-Nb
7921 | 5 | 7 | 12 | 44 | 32 | 86.65046 | 0.3082779 | 0.112247 | 899.8106 | 0 | 0 | 0 |  | Fe-Cr-Ni-Mo-Nb
7922 | 4 | 4 | 12 | 57 | 23 | 97.28583 | 0.2954794 | 0.1030599 | 875.8145 | 0 | 0 | 0 |  | Fe-Cr-Ni-Mo-Nb
7923 | 10 | 42 | 5 | 6 | 37 | 73.57853 | 0.3116277 | 0.1368857 | 984.3633 | 0 | 0 | 0 |  | Fe-Cr-Ni-Mo-Nb
7924 | 10 | 35 | 5 | 9 | 41 | 71.30903 | 0.319017 | 0.1350048 | 955.5191 | 0 | 0 | 0 |  | Fe-Cr-Ni-Mo-Nb
7925 | 9 | 28 | 6 | 13 | 44 | 70.14609 | 0.3243464 | 0.1314507 | 920.0396 | 0 | 0 | 0 |  | Fe-Cr-Ni-Mo-Nb
7926 | 8 | 22 | 7 | 18 | 45 | 70.75947 | 0.3260502 | 0.1268131 | 889.5602 | 0 | 0 | 0 |  | Fe-Cr-Ni-Mo-Nb
7927 | 6 | 16 | 8 | 25 | 45 | 72.83941 | 0.325483 | 0.1192078 | 842.3682 | 0 | 0 | 0 |  | Fe-Cr-Ni-Mo-Nb
7928 | 5 | 11 | 9 | 32 | 43 | 76.0782 | 0.3224965 | 0.1132406 | 816.8654 | 0 | 0 | 0 |  | Fe-Cr-Ni-Mo-Nb
7929 | 3 | 6 | 11 | 43 | 38 | 82.68318 | 0.3148499 | 0.1037955 | 776.5915 | 0 | 0 | 0 |  | Fe-Cr-Ni-Mo-Nb
7930 | 6 | 32 | 3 | 9 | 50 | 66.25456 | 0.3303706 | 0.1263687 | 827.974 | 0 | 0 | 0 |  | Fe-Cr-Ni-Mo-Nb
7931 | 6 | 25 | 4 | 13 | 52 | 65.72625 | 0.3340952 | 0.1219408 | 789.4955 | 0 | 0 | 0 |  | Fe-Cr-Ni-Mo-Nb
7932 | 5 | 19 | 5 | 18 | 53 | 66.39406 | 0.3354219 | 0.1155674 | 743.4185 | 0 | 0 | 0 |  | Fe-Cr-Ni-Mo-Nb
7933 | 4 | 13 | 6 | 23 | 53 | 67.39193 | 0.3360248 | 0.1108537 | 714.4486 | 0 | 0 | 0 |  | Fe-Cr-Ni-Mo-Nb
7934 | 4 | 8 | 8 | 30 | 50 | 71.08632 | 0.3317057 | 0.1060607 | 705.2539 | 0 | 0 | 0 |  | Fe-Cr-Ni-Mo-Nb
7935 | 47 | 12 | 3 | 33 | 5 | 100.3271 | 0.2777663 | 0.1228436 | 1079.158 | 0 | 0 | 0 |  | Fe-Cr-Ni-Mo-Nb
7936 | 40 | 11 | 5 | 39 | 5 | 103.0187 | 0.2766926 | 0.1226161 | 1112.282 | 0 | 0 | 0 |  | Fe-Cr-Ni-Mo-Nb
7937 | 34 | 10 | 7 | 44 | 4 | 106.1056 | 0.2746387 | 0.1204076 | 1118.156 | 0 | 0 | 0 |  | Fe-Cr-Ni-Mo-Nb
7938 | 27 | 9 | 11 | 49 | 4 | 107.9018 | 0.2744573 | 0.1200312 | 1137.396 | 0 | 0 | 0 |  | Fe-Cr-Ni-Mo-Nb
7939 | 22 | 7 | 14 | 53 | 3 | 110.1564 | 0.2735507 | 0.1183759 | 1141.009 | 0 | 0 | 0 |  | Fe-Cr-Ni-Mo-Nb
7940 | 51 | 19 | 3 | 21 | 6 | 95.25463 | 0.2788726 | 0.1201036 | 974.7491 | 0 | 0 | 0 |  | Fe-Cr-Ni-Mo-Nb
7941 | 44 | 17 | 5 | 27 | 7 | 97.07605 | 0.2796715 | 0.1244204 | 1060.628 | 0 | 0 | 0 |  | Fe-Cr-Ni-Mo-Nb
7942 | 38 | 16 | 7 | 32 | 8 | 98.44535 | 0.280237 | 0.1262757 | 1109.201 | 0 | 0 | 0 |  | Fe-Cr-Ni-Mo-Nb
7943 | 32 | 14 | 10 | 36 | 8 | 99.96349 | 0.2804434 | 0.1265138 | 1137.38 | 0 | 0 | 0 |  | Fe-Cr-Ni-Mo-Nb
7944 | 26 | 11 | 14 | 40 | 9 | 100.2777 | 0.2827057 | 0.1279545 | 1172.644 | 0 | 0 | 0 |  | Fe-Cr-Ni-Mo-Nb
7945 | 21 | 9 | 18 | 44 | 8 | 102.2893 | 0.2819045 | 0.1274705 | 1192.376 | 0 | 0 | 0 |  | Fe-Cr-Ni-Mo-Nb
7946 | 16 | 7 | 23 | 46 | 7 | 103.4662 | 0.2818785 | 0.1281205 | 1217.644 | 0 | 0 | 0 |  | Fe-Cr-Ni-Mo-Nb
7947 | 52 | 29 | 3 | 12 | 4 | 94.77458 | 0.2722093 | 0.1040252 | 755.6841 | 0 | 0 | 0 |  | Fe-Cr-Ni-Mo-Nb
7948 | 46 | 27 | 4 | 16 | 8 | 93.24899 | 0.2784111 | 0.1195286 | 939.4258 | 0 | 0 | 0 |  | Fe-Cr-Ni-Mo-Nb
7949 | 39 | 24 | 6 | 21 | 10 | 93.67463 | 0.281551 | 0.126366 | 1044.522 | 0 | 0 | 0 |  | Fe-Cr-Ni-Mo-Nb
7950 | 34 | 21 | 9 | 25 | 12 | 93.31664 | 0.285184 | 0.1306115 | 1109.166 | 0 | 0 | 0 |  | Fe-Cr-Ni-Mo-Nb
7951 | 29 | 17 | 13 | 28 | 13 | 93.03059 | 0.2884016 | 0.133146 | 1152.28 | 0 | 0 | 0 |  | Fe-Cr-Ni-Mo-Nb
7952 | 24 | 14 | 17 | 31 | 14 | 92.93005 | 0.2909189 | 0.1348591 | 1185.098 | 0 | 0 | 0 |  | Fe-Cr-Ni-Mo-Nb
7953 | 19 | 11 | 23 | 34 | 13 | 94.10967 | 0.291259 | 0.1362315 | 1222.463 | 0 | 0 | 0 |  | Fe-Cr-Ni-Mo-Nb
7954 | 15 | 8 | 29 | 36 | 12 | 94.77715 | 0.292002 | 0.1382691 | 1261.87 | 0 | 0 | 0 |  | Fe-Cr-Ni-Mo-Nb
7955 | 12 | 6 | 36 | 37 | 9 | 96.57003 | 0.2903236 | 0.1394176 | 1294.614 | 0 | 0 | 0 |  | Fe-Cr-Ni-Mo-Nb
7956 | 43 | 38 | 3 | 10 | 6 | 94.87788 | 0.2693625 | 0.1064801 | 778.7806 | 0 | 0 | 0 |  | Fe-Cr-Ni-Mo-Nb
7957 | 38 | 34 | 4 | 13 | 10 | 92.40413 | 0.277272 | 0.1210332 | 945.6069 | 0 | 0 | 0 |  | Fe-Cr-Ni-Mo-Nb
7958 | 33 | 29 | 7 | 16 | 14 | 89.60986 | 0.2858078 | 0.1302653 | 1051.147 | 0 | 0 | 0 |  | Fe-Cr-Ni-Mo-Nb
7959 | 29 | 25 | 10 | 19 | 17 | 87.88774 | 0.2917481 | 0.1352313 | 1110.691 | 0 | 0 | 0 |  | Fe-Cr-Ni-Mo-Nb
7960 | 25 | 20 | 15 | 21 | 19 | 86.07581 | 0.2974583 | 0.139669 | 1159.302 | 0 | 0 | 0 |  | Fe-Cr-Ni-Mo-Nb
7961 | 21 | 16 | 20 | 24 | 19 | 86.38664 | 0.2993976 | 0.1416806 | 1197.704 | 0 | 0 | 0 |  | Fe-Cr-Ni-Mo-Nb
7962 | 17 | 12 | 26 | 26 | 18 | 86.80858 | 0.3007802 | 0.1436135 | 1234.099 | 0 | 0 | 0 |  | Fe-Cr-Ni-Mo-Nb
7963 | 13 | 9 | 34 | 28 | 17 | 87.28241 | 0.3016714 | 0.1474497 | 1291.664 | 0 | 0 | 0 |  | Fe-Cr-Ni-Mo-Nb
7964 | 11 | 6 | 43 | 28 | 12 | 89.44026 | 0.2990892 | 0.1471859 | 1308.192 | 1 | 0 | 0 |  | Fe-Cr-Ni-Mo-Nb
7965 | 35 | 45 | 3 | 8 | 9 | 93.60753 | 0.2695435 | 0.1116697 | 826.3467 | 0 | 0 | 0 |  | Fe-Cr-Ni-Mo-Nb
7966 | 31 | 39 | 5 | 10 | 14 | 89.26846 | 0.2809667 | 0.125926 | 975.9166 | 0 | 0 | 0 |  | Fe-Cr-Ni-Mo-Nb
7967 | 27 | 33 | 8 | 12 | 19 | 85.0994 | 0.2919095 | 0.1348742 | 1062.664 | 0 | 0 | 0 |  | Fe-Cr-Ni-Mo-Nb
7968 | 24 | 28 | 12 | 14 | 22 | 82.6886 | 0.2989626 | 0.1402042 | 1114.674 | 0 | 0 | 0 |  | Fe-Cr-Ni-Mo-Nb
7969 | 20 | 23 | 17 | 16 | 24 | 80.97666 | 0.30458 | 0.1440785 | 1154.44 | 0 | 0 | 0 |  | Fe-Cr-Ni-Mo-Nb
7970 | 17 | 18 | 22 | 18 | 25 | 79.91424 | 0.3087668 | 0.147255 | 1190.406 | 0 | 0 | 0 |  | Fe-Cr-Ni-Mo-Nb
7971 | 13 | 13 | 30 | 20 | 24 | 79.92392 | 0.3109899 | 0.1510958 | 1243.659 | 0 | 0 | 0 |  | Fe-Cr-Ni-Mo-Nb
7972 | 11 | 9 | 38 | 20 | 22 | 79.70643 | 0.3125162 | 0.1549148 | 1287.634 | 0 | 0 | 0 |  | Fe-Cr-Ni-Mo-Nb
7973 | 8 | 6 | 50 | 20 | 16 | 82.07048 | 0.3093298 | 0.1550183 | 1310.774 | 1 | 0 | 0 |  | Fe-Cr-Ni-Mo-Nb
7974 | 25 | 50 | 3 | 7 | 14 | 90.94174 | 0.2737623 | 0.1205439 | 913.6689 | 0 | 0 | 0 |  | Fe-Cr-Ni-Mo-Nb
7975 | 23 | 42 | 6 | 8 | 21 | 84.16278 | 0.2899665 | 0.1335914 | 1026.898 | 0 | 0 | 0 |  | Fe-Cr-Ni-Mo-Nb
7976 | 20 | 36 | 9 | 9 | 26 | 79.78316 | 0.3008282 | 0.1399412 | 1072.555 | 0 | 0 | 0 |  | Fe-Cr-Ni-Mo-Nb
7977 | 18 | 29 | 13 | 11 | 28 | 77.60581 | 0.3077521 | 0.1432753 | 1101.011 | 0 | 0 | 0 |  | Fe-Cr-Ni-Mo-Nb
7978 | 16 | 24 | 18 | 12 | 30 | 75.499 | 0.3136068 | 0.1478344 | 1137.07 | 0 | 0 | 0 |  | Fe-Cr-Ni-Mo-Nb
7979 | 13 | 18 | 25 | 14 | 31 | 74.22427 | 0.3184086 | 0.1527603 | 1187.059 | 0 | 0 | 0 |  | Fe-Cr-Ni-Mo-Nb
7980 | 10 | 13 | 32 | 15 | 30 | 73.66062 | 0.3211917 | 0.156306 | 1225.978 | 0 | 0 | 0 |  | Fe-Cr-Ni-Mo-Nb
7981 | 8 | 8 | 42 | 15 | 26 | 74.07462 | 0.3217289 | 0.1605544 | 1279.611 | 1 | 0 | 0 |  | Fe-Cr-Ni-Mo-Nb
7982 | 6 | 5 | 55 | 15 | 19 | 76.83049 | 0.3174801 | 0.1605615 | 1306.106 | 1 | 0 | 0 |  | Fe-Cr-Ni-Mo-Nb
7983 | 17 | 52 | 3 | 7 | 21 | 86.56744 | 0.2828458 | 0.1281932 | 978.5709 | 0 | 0 | 0 |  | Fe-Cr-Ni-Mo-Nb
7984 | 16 | 43 | 6 | 7 | 28 | 79.49731 | 0.2992202 | 0.1370754 | 1032.666 | 0 | 0 | 0 |  | Fe-Cr-Ni-Mo-Nb
7985 | 15 | 36 | 9 | 7 | 33 | 74.60548 | 0.3107821 | 0.1421397 | 1050.39 | 0 | 0 | 0 |  | Fe-Cr-Ni-Mo-Nb
7986 | 13 | 30 | 14 | 8 | 36 | 71.81972 | 0.3183606 | 0.1467444 | 1078.707 | 0 | 0 | 0 |  | Fe-Cr-Ni-Mo-Nb
7987 | 11 | 24 | 19 | 9 | 38 | 69.59133 | 0.3246608 | 0.1504022 | 1099.769 | 0 | 0 | 0 |  | Fe-Cr-Ni-Mo-Nb
7988 | 9 | 18 | 25 | 10 | 38 | 68.2698 | 0.3290441 | 0.1540801 | 1128.834 | 0 | 0 | 0 |  | Fe-Cr-Ni-Mo-Nb
7989 | 7 | 12 | 33 | 11 | 37 | 67.45983 | 0.3323796 | 0.1596204 | 1182.398 | 0 | 0 | 0 |  | Fe-Cr-Ni-Mo-Nb
7990 | 5 | 7 | 44 | 12 | 32 | 68.81468 | 0.3312464 | 0.1654458 | 1264.76 | 0 | 0 | 0 |  | Fe-Cr-Ni-Mo-Nb
7991 | 4 | 4 | 57 | 12 | 23 | 72.35027 | 0.3252241 | 0.1658709 | 1308.314 | 1 | 0 | 0 |  | Fe-Cr-Ni-Mo-Nb
7992 | 10 | 42 | 6 | 5 | 37 | 72.99223 | 0.3123895 | 0.1384054 | 992.2952 | 0 | 0 | 0 |  | Fe-Cr-Ni-Mo-Nb
7993 | 10 | 35 | 9 | 5 | 41 | 68.98634 | 0.3221985 | 0.141743 | 992.6368 | 0 | 0 | 0 |  | Fe-Cr-Ni-Mo-Nb
7994 | 9 | 28 | 13 | 6 | 44 | 66.12899 | 0.3300375 | 0.1443545 | 995.2165 | 0 | 0 | 0 |  | Fe-Cr-Ni-Mo-Nb
7995 | 8 | 22 | 18 | 7 | 45 | 64.50731 | 0.335008 | 0.1481068 | 1019.078 | 0 | 0 | 0 |  | Fe-Cr-Ni-Mo-Nb
7996 | 6 | 16 | 25 | 8 | 45 | 63.28222 | 0.3391678 | 0.1533965 | 1061.505 | 0 | 0 | 0 |  | Fe-Cr-Ni-Mo-Nb
7997 | 5 | 11 | 32 | 9 | 43 | 63.23447 | 0.3406068 | 0.1590202 | 1120.906 | 0 | 0 | 0 |  | Fe-Cr-Ni-Mo-Nb
7998 | 3 | 6 | 43 | 11 | 38 | 65.12961 | 0.3385222 | 0.1665308 | 1228.561 | 0 | 0 | 0 |  | Fe-Cr-Ni-Mo-Nb
7999 | 6 | 32 | 9 | 3 | 50 | 62.82719 | 0.3354507 | 0.1387094 | 900.5653 | 0 | 0 | 0 |  | Fe-Cr-Ni-Mo-Nb
8000 | 6 | 25 | 13 | 4 | 52 | 60.63422 | 0.3418026 | 0.1414238 | 906.4726 | 0 | 0 | 0 |  | Fe-Cr-Ni-Mo-Nb
8001 | 5 | 19 | 18 | 5 | 53 | 59.1091 | 0.3465352 | 0.1449504 | 925.3257 | 0 | 0 | 0 |  | Fe-Cr-Ni-Mo-Nb
8002 | 4 | 13 | 23 | 6 | 53 | 57.85442 | 0.350626 | 0.1478119 | 940.1653 | 0 | 0 | 0 |  | Fe-Cr-Ni-Mo-Nb
8003 | 4 | 8 | 30 | 8 | 50 | 58.91001 | 0.349865 | 0.1553677 | 1029.457 | 0 | 0 | 0 |  | Fe-Cr-Ni-Mo-Nb
8004 | 47 | 12 | 33 | 5 | 3 | 84.64568 | 0.2924986 | 0.09151908 | 564.9483 | 1 | 1 | 1 | 564.9483 | Fe-Cr-Ni-Mo-Nb
8005 | 40 | 11 | 39 | 5 | 5 | 82.58014 | 0.297488 | 0.1046708 | 686.4901 | 1 | 1 | 1 | 686.4901 | Fe-Cr-Ni-Mo-Nb
8006 | 34 | 10 | 44 | 4 | 7 | 79.9671 | 0.3028757 | 0.1138498 | 763.6993 | 1 | 0 | 0 |  | Fe-Cr-Ni-Mo-Nb
8007 | 27 | 9 | 49 | 4 | 11 | 76.72163 | 0.3102221 | 0.1313652 | 927.9527 | 0 | 0 | 0 |  | Fe-Cr-Ni-Mo-Nb
8008 | 22 | 7 | 53 | 3 | 14 | 73.29161 | 0.317488 | 0.1410327 | 1001.521 | 0 | 0 | 0 |  | Fe-Cr-Ni-Mo-Nb
8009 | 51 | 19 | 21 | 6 | 3 | 88.06011 | 0.2841853 | 0.09238712 | 589.3667 | 0 | 0 | 0 |  | Fe-Cr-Ni-Mo-Nb
8010 | 44 | 17 | 27 | 7 | 5 | 86.26681 | 0.2894741 | 0.1064221 | 729.2949 | 0 | 0 | 0 |  | Fe-Cr-Ni-Mo-Nb
8011 | 38 | 16 | 32 | 8 | 7 | 84.8467 | 0.2936463 | 0.1176457 | 846.1649 | 0 | 0 | 0 |  | Fe-Cr-Ni-Mo-Nb
8012 | 32 | 14 | 36 | 8 | 10 | 81.98905 | 0.3001829 | 0.1297509 | 962.5718 | 0 | 0 | 0 |  | Fe-Cr-Ni-Mo-Nb
8013 | 26 | 11 | 40 | 9 | 14 | 78.85552 | 0.3079787 | 0.1434528 | 1098.101 | 0 | 0 | 0 |  | Fe-Cr-Ni-Mo-Nb
8014 | 21 | 9 | 44 | 8 | 18 | 74.97749 | 0.3159757 | 0.152867 | 1167.647 | 0 | 0 | 0 |  | Fe-Cr-Ni-Mo-Nb
8015 | 16 | 7 | 46 | 7 | 23 | 70.67602 | 0.3249089 | 0.1615313 | 1218.755 | 0 | 0 | 0 |  | Fe-Cr-Ni-Mo-Nb
8016 | 52 | 29 | 12 | 4 | 3 | 90.45802 | 0.2754851 | 0.08505031 | 521.1622 | 0 | 0 | 0 |  | Fe-Cr-Ni-Mo-Nb
8017 | 46 | 27 | 16 | 8 | 4 | 91.15608 | 0.2779096 | 0.1004335 | 690.5327 | 0 | 0 | 0 |  | Fe-Cr-Ni-Mo-Nb
8018 | 39 | 24 | 21 | 10 | 6 | 89.75746 | 0.2831748 | 0.113618 | 834.6024 | 0 |  | 0 |  | Fe-Cr-Ni-Mo-Nb
8019 | 34 | 21 | 25 | 12 | 9 | 87.59782 | 0.2895953 | 0.1263965 | 975.7771 | 0 | 0 | 0 |  | Fe-Cr-Ni-Mo-Nb
8020 | 29 | 17 | 28 | 13 | 13 | 84.15765 | 0.2979679 | 0.1385457 | 1099.054 | 0 | 0 | 0 |  | Fe-Cr-Ni-Mo-Nb
8021 | 24 | 14 | 31 | 14 | 17 | 81.12411 | 0.3052748 | 0.147329 | 1183.689 | 0 | 0 | 0 |  | Fe-Cr-Ni-Mo-Nb
8022 | 19 | 11 | 34 | 13 | 23 | 75.91719 | 0.3158526 | 0.155723 | 1232.267 | 0 | 0 | 0 |  | Fe-Cr-Ni-Mo-Nb
8023 | 15 | 8 | 36 | 12 | 29 | 71.0624 | 0.3258359 | 0.1609413 | 1239.284 | 0 | 0 | 0 |  | Fe-Cr-Ni-Mo-Nb
8024 | 12 | 6 | 37 | 9 | 36 | 65.16351 | 0.3371498 | 0.1647587 | 1203.035 | 0 | 0 | 0 |  | Fe-Cr-Ni-Mo-Nb
8025 | 43 | 38 | 10 | 6 | 3 | 94.61493 | 0.2672941 | 0.08853913 | 575.5265 | 0 | 0 | 0 |  | Fe-Cr-Ni-Mo-Nb
8026 | 38 | 34 | 13 | 10 | 4 | 94.87039 | 0.2709321 | 0.1022646 | 732.8138 | 0 | 0 | 0 |  | Fe-Cr-Ni-Mo-Nb
8027 | 33 | 29 | 16 | 14 | 7 | 93.16645 | 0.278277 | 0.1187667 | 926.1361 | 0 | 0 | 0 |  | Fe-Cr-Ni-Mo-Nb
8028 | 29 | 25 | 19 | 17 | 10 | 91.22618 | 0.2848163 | 0.128884 | 1047.253 | 0 | 0 | 0 |  | Fe-Cr-Ni-Mo-Nb
8029 | 25 | 20 | 21 | 19 | 15 | 87.3537 | 0.2943571 | 0.1386597 | 1148.992 | 0 | 0 | 0 |  | Fe-Cr-Ni-Mo-Nb
8030 | 21 | 16 | 24 | 19 | 20 | 82.88599 | 0.3037996 | 0.1450311 | 1193.356 | 0 | 0 | 0 |  | Fe-Cr-Ni-Mo-Nb
8031 | 17 | 12 | 26 | 18 | 26 | 77.54344 | 0.3145668 | 0.1506502 | 1210.647 | 0 | 0 | 0 |  | Fe-Cr-Ni-Mo-Nb
8032 | 13 | 9 | 28 | 17 | 34 | 71.83912 | 0.3259075 | 0.1523947 | 1171.809 | 0 | 0 | 0 |  | Fe-Cr-Ni-Mo-Nb
8033 | 11 | 6 | 28 | 12 | 43 | 63.85538 | 0.3407756 | 0.1551469 | 1098.618 | 0 | 0 | 0 |  | Fe-Cr-Ni-Mo-Nb
8034 | 35 | 45 | 8 | 9 | 3 | 98.67173 | 0.2605496 | 0.09230622 | 637.3051 | 0 | 0 | 0 |  | Fe-Cr-Ni-Mo-Nb
8035 | 31 | 39 | 10 | 14 | 5 | 98.0594 | 0.2668355 | 0.1084466 | 829.7424 | 0 | 0 | 0 |  | Fe-Cr-Ni-Mo-Nb
8036 | 27 | 33 | 12 | 19 | 8 | 96.58103 | 0.2742895 | 0.1210928 | 990.9946 | 0 | 0 | 0 |  | Fe-Cr-Ni-Mo-Nb
8037 | 24 | 28 | 14 | 22 | 12 | 93.60462 | 0.2825985 | 0.1295345 | 1089.331 | 0 | 0 | 0 |  | Fe-Cr-Ni-Mo-Nb
8038 | 20 | 23 | 16 | 24 | 17 | 89.75585 | 0.2918425 | 0.1354972 | 1146.771 | 0 | 0 | 0 |  | Fe-Cr-Ni-Mo-Nb
8039 | 17 | 18 | 18 | 25 | 22 | 85.64096 | 0.3009455 | 0.1393547 | 1168.306 | 0 | 0 | 0 |  | Fe-Cr-Ni-Mo-Nb
8040 | 13 | 13 | 20 | 24 | 30 | 79.00561 | 0.3139578 | 0.1421809 | 1144.966 | 0 | 0 | 0 |  | Fe-Cr-Ni-Mo-Nb
8041 | 11 | 9 | 20 | 22 | 38 | 72.67916 | 0.3259955 | 0.1418489 | 1077.854 | 0 | 0 | 0 |  | Fe-Cr-Ni-Mo-Nb
8042 | 8 | 6 | 20 | 16 | 50 | 63.13417 | 0.3435361 | 0.1397764 | 945.8382 | 1 | 0 | 0 |  | Fe-Cr-Ni-Mo-Nb
8043 | 25 | 50 | 7 | 14 | 3 | 103.2938 | 0.2549295 | 0.09728359 | 723.5544 | 0 | 0 | 0 |  | Fe-Cr-Ni-Mo-Nb
8044 | 23 | 42 | 8 | 21 | 6 | 101.9061 | 0.2639776 | 0.1125899 | 920.3945 | 0 | 0 | 0 |  | Fe-Cr-Ni-Mo-Nb
8045 | 20 | 36 | 9 | 26 | 9 | 100.401 | 0.2709747 | 0.1201167 | 1024.088 | 0 | 0 | 0 |  | Fe-Cr-Ni-Mo-Nb
8046 | 18 | 29 | 11 | 28 | 13 | 96.576 | 0.2803924 | 0.1272282 | 1100.754 | 0 | 0 | 0 |  | Fe-Cr-Ni-Mo-Nb
8047 | 16 | 24 | 12 | 30 | 18 | 92.63447 | 0.2892758 | 0.1301096 | 1119.34 | 0 | 0 | 0 |  | Fe-Cr-Ni-Mo-Nb
8048 | 13 | 18 | 14 | 31 | 25 | 86.9967 | 0.3009053 | 0.1312522 | 1098.139 | 0 | 0 | 0 |  | Fe-Cr-Ni-Mo-Nb
8049 | 10 | 13 | 15 | 30 | 32 | 81.15929 | 0.312168 | 0.131733 | 1057.55 | 0 | 0 | 0 |  | Fe-Cr-Ni-Mo-Nb
8050 | 8 | 8 | 15 | 26 | 42 | 72.61147 | 0.3276862 | 0.1308601 | 967.0275 | 0 | 0 | 0 |  | Fe-Cr-Ni-Mo-Nb
8051 | 6 | 5 | 15 | 19 | 55 | 62.47906 | 0.3459017 | 0.1254864 | 806.6477 | 0 | 0 | 0 |  | Fe-Cr-Ni-Mo-Nb
8052 | 17 | 52 | 7 | 21 | 3 | 107.4453 | 0.2522598 | 0.1011219 | 805.0372 | 0 | 0 | 0 |  | Fe-Cr-Ni-Mo-Nb
8053 | 16 | 43 | 7 | 28 | 6 | 105.8692 | 0.2612523 | 0.1118137 | 952.4286 | 0 | 0 | 0 |  | Fe-Cr-Ni-Mo-Nb
8054 | 15 | 36 | 7 | 33 | 9 | 104.0266 | 0.2685405 | 0.1165639 | 1020.737 | 0 | 0 | 0 |  | Fe-Cr-Ni-Mo-Nb
8055 | 13 | 30 | 8 | 36 | 14 | 99.99339 | 0.2779975 | 0.1193988 | 1045.404 | 0 | 0 | 0 |  | Fe-Cr-Ni-Mo-Nb
8056 | 11 | 24 | 9 | 38 | 19 | 95.9488 | 0.2869428 | 0.1203165 | 1040.203 | 0 | 0 | 0 |  | Fe-Cr-Ni-Mo-Nb
8057 | 9 | 18 | 10 | 38 | 25 | 90.65946 | 0.2972781 | 0.1211735 | 1019.128 | 0 | 0 | 0 |  | Fe-Cr-Ni-Mo-Nb
8058 | 7 | 12 | 11 | 37 | 33 | 83.96796 | 0.309711 | 0.1189718 | 946.0224 | 0 | 0 | 0 |  | Fe-Cr-Ni-Mo-Nb
8059 | 5 | 7 | 12 | 32 | 44 | 74.54711 | 0.3260468 | 0.1160296 | 835.8021 | 0 | 0 | 0 |  | Fe-Cr-Ni-Mo-Nb
8060 | 4 | 4 | 12 | 23 | 57 | 63.52413 | 0.3450971 | 0.1126074 | 701.3202 | 0 | 0 | 0 |  | Fe-Cr-Ni-Mo-Nb
8061 | 10 | 42 | 5 | 37 | 6 | 110.0993 | 0.2594039 | 0.1079574 | 949.7228 | 0 | 0 | 0 |  | Fe-Cr-Ni-Mo-Nb
8062 | 10 | 35 | 5 | 41 | 9 | 107.7077 | 0.2666477 | 0.110457 | 983.3957 | 0 | 0 | 0 |  | Fe-Cr-Ni-Mo-Nb
8063 | 9 | 28 | 6 | 44 | 13 | 104.2422 | 0.2750197 | 0.1119768 | 995.0904 | 0 | 0 | 0 |  | Fe-Cr-Ni-Mo-Nb
8064 | 8 | 22 | 7 | 45 | 18 | 99.6369 | 0.284094 | 0.1126672 | 982.8471 | 0 | 0 | 0 |  | Fe-Cr-Ni-Mo-Nb
8065 | 6 | 16 | 8 | 45 | 25 | 93.57952 | 0.2952474 | 0.1108768 | 926.9843 | 0 | 0 | 0 |  | Fe-Cr-Ni-Mo-Nb
8066 | 5 | 11 | 9 | 43 | 32 | 87.23738 | 0.3061787 | 0.1093545 | 867.4945 | 0 | 0 | 0 |  | Fe-Cr-Ni-Mo-Nb
8067 | 3 | 6 | 11 | 38 | 43 | 77.76926 | 0.3220554 | 0.1050205 | 751.37 | 0 | 0 | 0 |  | Fe-Cr-Ni-Mo-Nb
8068 | 6 | 32 | 3 | 50 | 9 | 111.1395 | 0.2658271 | 0.1017407 | 908.0671 | 0 | 0 | 0 |  | Fe-Cr-Ni-Mo-Nb
8069 | 6 | 25 | 4 | 52 | 13 | 107.2174 | 0.2740943 | 0.1024468 | 905.136 | 0 | 0 | 0 |  | Fe-Cr-Ni-Mo-Nb
8070 | 5 | 19 | 5 | 53 | 18 | 102.6357 | 0.2828008 | 0.1012875 | 871.5787 | 0 | 0 | 0 |  | Fe-Cr-Ni-Mo-Nb
8071 | 4 | 13 | 6 | 53 | 23 | 97.98426 | 0.2914413 | 0.1007558 | 843.1623 | 0 | 0 | 0 |  | Fe-Cr-Ni-Mo-Nb
8072 | 4 | 8 | 8 | 50 | 30 | 90.97236 | 0.302608 | 0.1004183 | 797.2747 | 0 | 0 | 0 |  | Fe-Cr-Ni-Mo-Nb
8073 | 47 | 12 | 3 | 5 | 33 | 67.61355 | 0.3267013 | 0.1532814 | 1092.357 | 0 | 0 | 0 |  | Fe-Cr-Ni-Mo-Nb
8074 | 40 | 11 | 5 | 5 | 39 | 64.25114 | 0.3345157 | 0.1538681 | 1065.121 | 0 | 0 | 0 |  | Fe-Cr-Ni-Mo-Nb
8075 | 34 | 10 | 7 | 4 | 44 | 60.83766 | 0.3420267 | 0.1533588 | 1020.851 | 0 | 0 | 0 |  | Fe-Cr-Ni-Mo-Nb
8076 | 27 | 9 | 11 | 4 | 49 | 58.33321 | 0.3481193 | 0.1524722 | 983.4898 | 0 | 0 | 0 |  | Fe-Cr-Ni-Mo-Nb
8077 | 22 | 7 | 14 | 3 | 53 | 55.29155 | 0.3550807 | 0.1513992 | 934.9849 | 0 | 0 | 0 |  | Fe-Cr-Ni-Mo-Nb
8078 | 51 | 19 | 3 | 6 | 21 | 76.77398 | 0.3064528 | 0.1427766 | 1062.238 | 0 | 0 | 0 |  | Fe-Cr-Ni-Mo-Nb
8079 | 44 | 17 | 5 | 7 | 27 | 73.19273 | 0.3152431 | 0.1487031 | 1103.598 | 0 | 0 | 0 |  | Fe-Cr-Ni-Mo-Nb
8080 | 38 | 16 | 7 | 8 | 32 | 70.73341 | 0.3214178 | 0.1504631 | 1104.225 | 0 | 0 | 0 |  | Fe-Cr-Ni-Mo-Nb
8081 | 32 | 14 | 10 | 8 | 36 | 67.90483 | 0.3280591 | 0.1522116 | 1097.054 | 0 | 0 | 0 |  | Fe-Cr-Ni-Mo-Nb
8082 | 26 | 11 | 14 | 9 | 40 | 65.5283 | 0.3343451 | 0.1527337 | 1081.725 | 0 | 0 | 0 |  | Fe-Cr-Ni-Mo-Nb
8083 | 21 | 9 | 18 | 8 | 44 | 62.41225 | 0.3411919 | 0.1540957 | 1058.306 | 0 | 0 | 0 |  | Fe-Cr-Ni-Mo-Nb
8084 | 16 | 7 | 23 | 7 | 46 | 60.07637 | 0.3464722 | 0.1561798 | 1049.32 | 0 | 0 | 0 |  | Fe-Cr-Ni-Mo-Nb
8085 | 52 | 29 | 3 | 4 | 12 | 84.30826 | 0.2877038 | 0.1221749 | 877.2336 | 0 | 0 | 0 |  | Fe-Cr-Ni-Mo-Nb
8086 | 46 | 27 | 4 | 8 | 16 | 83.26904 | 0.2931628 | 0.1315209 | 990.2655 | 0 |  | 0 |  | Fe-Cr-Ni-Mo-Nb
8087 | 39 | 24 | 6 | 10 | 21 | 80.27648 | 0.3013427 | 0.1408038 | 1085.734 | 0 | 0 | 0 |  | Fe-Cr-Ni-Mo-Nb
8088 | 34 | 21 | 9 | 12 | 25 | 78.04275 | 0.3077671 | 0.1443192 | 1115.52 | 0 | 0 | 0 |  | Fe-Cr-Ni-Mo-Nb
8089 | 29 | 17 | 13 | 13 | 28 | 75.58761 | 0.3142525 | 0.1481833 | 1143.929 | 0 | 0 | 0 |  | Fe-Cr-Ni-Mo-Nb
8090 | 24 | 14 | 17 | 14 | 31 | 73.50666 | 0.3197429 | 0.1503721 | 1153.492 | 0 | 0 | 0 |  | Fe-Cr-Ni-Mo-Nb
8091 | 19 | 11 | 23 | 13 | 34 | 70.32043 | 0.3266512 | 0.1544689 | 1164.023 | 0 | 0 | 0 |  | Fe-Cr-Ni-Mo-Nb
8092 | 15 | 8 | 29 | 12 | 36 | 67.7119 | 0.3323947 | 0.1585003 | 1176.56 | 0 | 0 | 0 |  | Fe-Cr-Ni-Mo-Nb
8093 | 12 | 6 | 36 | 9 | 37 | 64.71563 | 0.3380519 | 0.1642873 | 1192.773 | 0 | 0 | 0 |  | Fe-Cr-Ni-Mo-Nb
8094 | 43 | 38 | 3 | 6 | 10 | 89.59416 | 0.2770706 | 0.1154223 | 840.4145 | 0 | 0 | 0 |  | Fe-Cr-Ni-Mo-Nb
8095 | 38 | 34 | 4 | 10 | 13 | 88.54688 | 0.2829084 | 0.1275899 | 989.7888 | 0 | 0 | 0 |  | Fe-Cr-Ni-Mo-Nb
8096 | 33 | 29 | 7 | 14 | 16 | 87.12812 | 0.2894467 | 0.1341725 | 1074.744 | 0 | 0 | 0 |  | Fe-Cr-Ni-Mo-Nb
8097 | 29 | 25 | 10 | 17 | 19 | 85.49787 | 0.2952618 | 0.1375857 | 1114.78 | 0 | 0 | 0 |  | Fe-Cr-Ni-Mo-Nb
8098 | 25 | 20 | 15 | 19 | 21 | 83.73272 | 0.3009185 | 0.1417241 | 1158.929 | 0 | 0 | 0 |  | Fe-Cr-Ni-Mo-Nb
8099 | 21 | 16 | 20 | 19 | 24 | 80.61215 | 0.3079544 | 0.1464031 | 1189.693 | 0 | 0 | 0 |  | Fe-Cr-Ni-Mo-Nb
8100 | 17 | 12 | 26 | 18 | 26 | 77.54344 | 0.3145668 | 0.1516526 | 1222.31 | 0 | 0 | 0 |  | Fe-Cr-Ni-Mo-Nb
8101 | 13 | 9 | 34 | 17 | 28 | 74.80489 | 0.3203142 | 0.1566585 | 1247.448 | 0 | 0 | 0 |  | Fe-Cr-Ni-Mo-Nb
8102 | 11 | 6 | 43 | 12 | 28 | 70.75349 | 0.3272113 | 0.1638167 | 1268.063 | 1 | 0 | 0 |  | Fe-Cr-Ni-Mo-Nb
8103 | 35 | 45 | 3 | 9 | 8 | 94.93209 | 0.2676343 | 0.1095456 | 811.7301 | 0 | 0 | 0 |  | Fe-Cr-Ni-Mo-Nb
8104 | 31 | 39 | 5 | 14 | 10 | 94.41653 | 0.2735073 | 0.1211997 | 963.5671 | 0 | 0 | 0 |  | Fe-Cr-Ni-Mo-Nb
8105 | 27 | 33 | 8 | 19 | 12 | 93.78551 | 0.2792573 | 0.1273183 | 1053.148 | 0 | 0 | 0 |  | Fe-Cr-Ni-Mo-Nb
8106 | 24 | 28 | 12 | 22 | 14 | 92.28325 | 0.2849174 | 0.1309763 | 1099.072 | 0 | 0 | 0 |  | Fe-Cr-Ni-Mo-Nb
8107 | 20 | 23 | 17 | 24 | 16 | 90.38288 | 0.2907481 | 0.1355564 | 1151.391 | 0 | 0 | 0 |  | Fe-Cr-Ni-Mo-Nb
8108 | 17 | 18 | 22 | 25 | 18 | 88.01948 | 0.2967897 | 0.1397241 | 1190.976 | 0 | 0 | 0 |  | Fe-Cr-Ni-Mo-Nb
8109 | 13 | 13 | 30 | 24 | 20 | 84.52796 | 0.3041458 | 0.1460681 | 1239.095 | 0 | 0 | 0 |  | Fe-Cr-Ni-Mo-Nb
8110 | 11 | 9 | 38 | 22 | 20 | 82.02508 | 0.3090462 | 0.1514819 | 1276.718 | 0 | 0 | 0 |  | Fe-Cr-Ni-Mo-Nb
8111 | 8 | 6 | 50 | 16 | 20 | 77.30989 | 0.3165158 | 0.1581634 | 1288.59 | 1 | 0 | 0 |  | Fe-Cr-Ni-Mo-Nb
8112 | 25 | 50 | 3 | 14 | 7 | 100.1771 | 0.2605939 | 0.1100766 | 860.3498 | 0 | 0 | 0 |  | Fe-Cr-Ni-Mo-Nb
8113 | 23 | 42 | 6 | 21 | 8 | 100.4263 | 0.2665527 | 0.1155931 | 950.4084 | 0 | 0 | 0 |  | Fe-Cr-Ni-Mo-Nb
8114 | 20 | 36 | 9 | 26 | 9 | 100.401 | 0.2709747 | 0.1201167 | 1024.088 | 0 | 0 | 0 |  | Fe-Cr-Ni-Mo-Nb
8115 | 18 | 29 | 13 | 28 | 11 | 97.94509 | 0.2780932 | 0.1268775 | 1105.765 | 0 | 0 | 0 |  | Fe-Cr-Ni-Mo-Nb
8116 | 16 | 24 | 18 | 30 | 12 | 96.52089 | 0.282776 | 0.1298977 | 1141.896 | 0 | 0 | 0 |  | Fe-Cr-Ni-Mo-Nb
8117 | 13 | 18 | 25 | 31 | 14 | 93.61042 | 0.2897856 | 0.135291 | 1194.67 | 0 | 0 | 0 |  | Fe-Cr-Ni-Mo-Nb
8118 | 10 | 13 | 32 | 30 | 15 | 90.87166 | 0.2956255 | 0.1416464 | 1255.925 | 0 | 0 | 0 |  | Fe-Cr-Ni-Mo-Nb
8119 | 8 | 8 | 42 | 26 | 15 | 86.99752 | 0.3023577 | 0.1494827 | 1312.848 | 0 | 0 | 0 |  | Fe-Cr-Ni-Mo-Nb
8120 | 6 | 5 | 55 | 19 | 15 | 81.63535 | 0.3102059 | 0.1548552 | 1301.297 | 1 | 0 | 0 |  | Fe-Cr-Ni-Mo-Nb
8121 | 17 | 52 | 3 | 21 | 7 | 104.3196 | 0.2576641 | 0.1081863 | 878.315 | 0 | 0 | 0 |  | Fe-Cr-Ni-Mo-Nb
8122 | 16 | 43 | 6 | 28 | 7 | 105.1163 | 0.2625003 | 0.1127428 | 960.8265 | 0 | 0 | 0 |  | Fe-Cr-Ni-Mo-Nb
8123 | 15 | 36 | 9 | 33 | 7 | 105.4853 | 0.2661878 | 0.1157284 | 1017.085 | 0 | 0 | 0 |  | Fe-Cr-Ni-Mo-Nb
8124 | 13 | 30 | 14 | 36 | 8 | 104.127 | 0.2713893 | 0.1193052 | 1065.25 | 0 | 0 | 0 |  | Fe-Cr-Ni-Mo-Nb
8125 | 11 | 24 | 19 | 38 | 9 | 102.5263 | 0.2764763 | 0.1239258 | 1124.585 | 0 | 0 | 0 |  | Fe-Cr-Ni-Mo-Nb
8126 | 9 | 18 | 25 | 38 | 10 | 100.0973 | 0.282168 | 0.1302865 | 1197.769 | 0 | 0 | 0 |  | Fe-Cr-Ni-Mo-Nb
8127 | 7 | 12 | 33 | 37 | 11 | 96.93138 | 0.288634 | 0.1373622 | 1268.965 | 0 | 0 | 0 |  | Fe-Cr-Ni-Mo-Nb
8128 | 5 | 7 | 44 | 32 | 12 | 91.82851 | 0.2967668 | 0.1464909 | 1334.612 | 0 | 0 | 0 |  | Fe-Cr-Ni-Mo-Nb
8129 | 4 | 4 | 57 | 23 | 12 | 85.5063 | 0.3052958 | 0.1525135 | 1323.404 | 1 | 0 | 0 |  | Fe-Cr-Ni-Mo-Nb
8130 | 10 | 42 | 6 | 37 | 5 | 110.8653 | 0.2582067 | 0.1075947 | 948.2577 | 0 | 0 | 0 |  | Fe-Cr-Ni-Mo-Nb
8131 | 10 | 35 | 9 | 41 | 5 | 110.6749 | 0.2620985 | 0.1105238 | 997.9901 | 0 | 0 | 0 |  | Fe-Cr-Ni-Mo-Nb
8132 | 9 | 28 | 13 | 44 | 6 | 109.2163 | 0.2674733 | 0.1146734 | 1056.071 | 0 | 0 | 0 |  | Fe-Cr-Ni-Mo-Nb
8133 | 8 | 22 | 18 | 45 | 7 | 107.0966 | 0.2727553 | 0.1197418 | 1117.619 | 0 | 0 | 0 |  | Fe-Cr-Ni-Mo-Nb
8134 | 6 | 16 | 25 | 45 | 8 | 104.4632 | 0.2785497 | 0.1262688 | 1192.97 | 0 | 0 | 0 |  | Fe-Cr-Ni-Mo-Nb
8135 | 5 | 11 | 32 | 43 | 9 | 101.1393 | 0.2844215 | 0.1334451 | 1265.077 | 0 | 0 | 0 |  | Fe-Cr-Ni-Mo-Nb
8136 | 3 | 6 | 43 | 38 | 11 | 95.30438 | 0.2933999 | 0.1433489 | 1339.781 | 0 | 0 | 0 |  | Fe-Cr-Ni-Mo-Nb
8137 | 6 | 32 | 9 | 50 | 3 | 115.6378 | 0.2592859 | 0.1046373 | 965.9503 | 0 | 0 | 0 |  | Fe-Cr-Ni-Mo-Nb
8138 | 6 | 25 | 13 | 52 | 4 | 113.684 | 0.2647279 | 0.1093187 | 1027.216 | 0 | 0 | 0 |  | Fe-Cr-Ni-Mo-Nb
8139 | 5 | 19 | 18 | 53 | 5 | 111.5633 | 0.2698399 | 0.1144752 | 1091.814 | 0 | 0 | 0 |  | Fe-Cr-Ni-Mo-Nb
8140 | 4 | 13 | 23 | 53 | 6 | 109.2455 | 0.2750133 | 0.1204284 | 1165.798 | 0 | 0 | 0 |  | Fe-Cr-Ni-Mo-Nb
8141 | 4 | 8 | 30 | 50 | 8 | 104.5331 | 0.2822487 | 0.1290499 | 1248.576 | 0 | 0 | 0 |  | Fe-Cr-Ni-Mo-Nb
8142 | 47 | 12 | 5 | 33 | 3 | 101.7581 | 0.2754725 | 0.120292 | 1054.098 | 0 | 0 | 0 |  | Fe-Cr-Ni-Mo-Nb
8143 | 40 | 11 | 5 | 39 | 5 | 103.0187 | 0.2766926 | 0.1226161 | 1112.282 | 0 | 0 | 0 |  | Fe-Cr-Ni-Mo-Nb
8144 | 34 | 10 | 4 | 44 | 7 | 103.9557 | 0.2778681 | 0.1209973 | 1113.714 | 0 | 0 | 0 |  | Fe-Cr-Ni-Mo-Nb
8145 | 27 | 9 | 4 | 49 | 11 | 103.029 | 0.2816261 | 0.1182871 | 1085.317 | 0 | 0 | 0 |  | Fe-Cr-Ni-Mo-Nb
8146 | 22 | 7 | 3 | 53 | 14 | 102.5069 | 0.2845602 | 0.1115722 | 1005.021 | 0 | 0 | 0 |  | Fe-Cr-Ni-Mo-Nb
8147 | 51 | 19 | 6 | 21 | 3 | 97.39125 | 0.2751605 | 0.1130978 | 901.2629 | 0 | 0 | 0 |  | Fe-Cr-Ni-Mo-Nb
8148 | 44 | 17 | 7 | 27 | 5 | 98.48028 | 0.2773215 | 0.1215494 | 1032.318 | 0 | 0 | 0 |  | Fe-Cr-Ni-Mo-Nb
8149 | 38 | 16 | 8 | 32 | 7 | 99.13162 | 0.2791192 | 0.1253886 | 1101.78 | 0 | 0 | 0 |  | Fe-Cr-Ni-Mo-Nb
8150 | 32 | 14 | 8 | 36 | 10 | 98.60033 | 0.282613 | 0.1272464 | 1138.587 | 0 | 0 | 0 |  | Fe-Cr-Ni-Mo-Nb
8151 | 26 | 11 | 9 | 40 | 14 | 96.97121 | 0.2878747 | 0.1274139 | 1143.992 | 0 | 0 | 0 |  | Fe-Cr-Ni-Mo-Nb
8152 | 21 | 9 | 8 | 44 | 18 | 95.77629 | 0.2918869 | 0.1230056 | 1090.66 | 0 | 0 | 0 |  | Fe-Cr-Ni-Mo-Nb
8153 | 16 | 7 | 7 | 46 | 23 | 93.18411 | 0.297492 | 0.1159353 | 990.7614 | 0 | 0 | 0 |  | Fe-Cr-Ni-Mo-Nb
8154 | 52 | 29 | 4 | 12 | 3 | 95.50704 | 0.2708547 | 0.1001598 | 716.1505 | 0 | 0 | 0 |  | Fe-Cr-Ni-Mo-Nb
8155 | 46 | 27 | 8 | 16 | 4 | 96.05988 | 0.2733329 | 0.108969 | 829.8823 | 0 | 0 | 0 |  | Fe-Cr-Ni-Mo-Nb
8156 | 39 | 24 | 10 | 21 | 6 | 96.44445 | 0.2767056 | 0.1200508 | 982.514 | 0 | 0 | 0 |  | Fe-Cr-Ni-Mo-Nb
8157 | 34 | 21 | 12 | 25 | 9 | 95.30901 | 0.2817678 | 0.127696 | 1084.746 | 0 | 0 | 0 |  | Fe-Cr-Ni-Mo-Nb
8158 | 29 | 17 | 13 | 28 | 13 | 93.03059 | 0.2884016 | 0.133146 | 1152.28 | 0 | 0 | 0 |  | Fe-Cr-Ni-Mo-Nb
8159 | 24 | 14 | 14 | 31 | 17 | 91.04869 | 0.2940533 | 0.1350553 | 1174.005 | 0 | 0 | 0 |  | Fe-Cr-Ni-Mo-Nb
8160 | 19 | 11 | 13 | 34 | 23 | 88.02322 | 0.3012652 | 0.1328671 | 1134.601 | 0 | 0 | 0 |  | Fe-Cr-Ni-Mo-Nb
8161 | 15 | 8 | 12 | 36 | 29 | 84.74044 | 0.3083848 | 0.127975 | 1055.897 | 0 | 0 | 0 |  | Fe-Cr-Ni-Mo-Nb
8162 | 12 | 6 | 9 | 37 | 36 | 80.97593 | 0.3156985 | 0.1184428 | 918.9205 | 0 | 0 | 0 |  | Fe-Cr-Ni-Mo-Nb
8163 | 43 | 38 | 6 | 10 | 3 | 97.10339 | 0.2651813 | 0.09530691 | 665.3625 | 0 | 0 | 0 |  | Fe-Cr-Ni-Mo-Nb
8164 | 38 | 34 | 10 | 13 | 4 | 96.72669 | 0.2692962 | 0.1064382 | 797.4365 | 0 |  | 0 |  | Fe-Cr-Ni-Mo-Nb
8165 | 33 | 29 | 14 | 16 | 7 | 94.38496 | 0.2771217 | 0.119832 | 953.3719 | 0 | 0 | 0 |  | Fe-Cr-Ni-Mo-Nb
8166 | 29 | 25 | 17 | 19 | 10 | 92.41676 | 0.2836216 | 0.1287323 | 1060.285 | 0 | 0 | 0 |  | Fe-Cr-Ni-Mo-Nb
8167 | 25 | 20 | 19 | 21 | 15 | 88.53033 | 0.2930802 | 0.1373937 | 1149.933 | 0 | 0 | 0 |  | Fe-Cr-Ni-Mo-Nb
8168 | 21 | 16 | 19 | 24 | 20 | 85.79362 | 0.3004399 | 0.140958 | 1185.233 | 0 | 0 | 0 |  | Fe-Cr-Ni-Mo-Nb
8169 | 17 | 12 | 18 | 26 | 26 | 82.18836 | 0.3088267 | 0.1403192 | 1156.83 | 0 | 0 | 0 |  | Fe-Cr-Ni-Mo-Nb
8170 | 13 | 9 | 17 | 28 | 34 | 78.01768 | 0.317745 | 0.1373699 | 1091.042 | 0 | 0 | 0 |  | Fe-Cr-Ni-Mo-Nb
8171 | 11 | 6 | 12 | 28 | 43 | 72.84401 | 0.3278998 | 0.1257497 | 918.1434 | 0 | 0 | 0 |  | Fe-Cr-Ni-Mo-Nb
8172 | 35 | 45 | 9 | 8 | 3 | 98.05849 | 0.261036 | 0.09082142 | 616.8748 | 0 | 0 | 0 |  | Fe-Cr-Ni-Mo-Nb
8173 | 31 | 39 | 14 | 10 | 5 | 95.6138 | 0.2689368 | 0.1061527 | 780.9328 | 0 | 0 | 0 |  | Fe-Cr-Ni-Mo-Nb
8174 | 27 | 33 | 19 | 12 | 8 | 92.35849 | 0.2782352 | 0.119943 | 930.5064 | 0 | 0 | 0 |  | Fe-Cr-Ni-Mo-Nb
8175 | 24 | 28 | 22 | 14 | 12 | 88.87623 | 0.2873815 | 0.1311624 | 1050.121 | 0 | 0 | 0 |  | Fe-Cr-Ni-Mo-Nb
8176 | 20 | 23 | 24 | 16 | 17 | 85.08326 | 0.2969464 | 0.1405973 | 1145.675 | 0 | 0 | 0 |  | Fe-Cr-Ni-Mo-Nb
8177 | 17 | 18 | 25 | 18 | 22 | 81.59543 | 0.3056655 | 0.1460168 | 1191.41 | 0 | 0 | 0 |  | Fe-Cr-Ni-Mo-Nb
8178 | 13 | 13 | 24 | 20 | 30 | 76.72483 | 0.3168516 | 0.1475626 | 1174.419 | 0 | 0 | 0 |  | Fe-Cr-Ni-Mo-Nb
8179 | 11 | 9 | 22 | 20 | 38 | 71.5501 | 0.3275387 | 0.1451656 | 1098.001 | 0 | 0 | 0 |  | Fe-Cr-Ni-Mo-Nb
8180 | 8 | 6 | 16 | 20 | 50 | 65.35889 | 0.3401932 | 0.1313809 | 893.1749 | 1 | 0 | 0 |  | Fe-Cr-Ni-Mo-Nb
8181 | 25 | 50 | 14 | 7 | 3 | 99.04782 | 0.2580971 | 0.09060997 | 617.2901 | 0 | 0 | 0 |  | Fe-Cr-Ni-Mo-Nb
8182 | 23 | 42 | 21 | 8 | 6 | 94.17525 | 0.2705462 | 0.1069513 | 777.6211 | 0 | 0 | 0 |  | Fe-Cr-Ni-Mo-Nb
8183 | 20 | 36 | 26 | 9 | 9 | 90.3923 | 0.2802378 | 0.1202079 | 912.7896 | 0 | 0 | 0 |  | Fe-Cr-Ni-Mo-Nb
8184 | 18 | 29 | 28 | 11 | 13 | 86.54353 | 0.2905567 | 0.1336125 | 1054.334 | 0 | 0 | 0 |  | Fe-Cr-Ni-Mo-Nb
8185 | 16 | 24 | 30 | 12 | 18 | 82.19783 | 0.3007133 | 0.1433909 | 1141.717 | 0 | 0 | 0 |  | Fe-Cr-Ni-Mo-Nb
8186 | 13 | 18 | 31 | 14 | 25 | 77.35055 | 0.3124258 | 0.1516771 | 1205.442 | 0 | 0 | 0 |  | Fe-Cr-Ni-Mo-Nb
8187 | 10 | 13 | 30 | 15 | 32 | 72.65935 | 0.3231045 | 0.153708 | 1188.45 | 0 | 0 | 0 |  | Fe-Cr-Ni-Mo-Nb
8188 | 8 | 8 | 26 | 15 | 42 | 66.39126 | 0.336471 | 0.1492942 | 1075.535 | 1 | 0 | 0 |  | Fe-Cr-Ni-Mo-Nb
8189 | 6 | 5 | 19 | 15 | 55 | 60.27288 | 0.3493303 | 0.1347251 | 864.8513 | 1 | 0 | 0 |  | Fe-Cr-Ni-Mo-Nb
8190 | 17 | 52 | 21 | 7 | 3 | 99.21289 | 0.2582584 | 0.08983598 | 610.1377 | 0 | 0 | 0 |  | Fe-Cr-Ni-Mo-Nb
8191 | 16 | 43 | 28 | 7 | 6 | 93.59092 | 0.2715239 | 0.1069427 | 772.6446 | 0 | 0 | 0 |  | Fe-Cr-Ni-Mo-Nb
8192 | 15 | 36 | 33 | 7 | 9 | 88.90225 | 0.2824579 | 0.1200022 | 895.6525 | 0 | 0 | 0 |  | Fe-Cr-Ni-Mo-Nb
8193 | 13 | 30 | 36 | 8 | 14 | 83.9739 | 0.2942615 | 0.1352104 | 1042.581 | 0 | 0 | 0 |  | Fe-Cr-Ni-Mo-Nb
8194 | 11 | 24 | 38 | 9 | 19 | 79.48263 | 0.3050554 | 0.1467086 | 1146.088 | 0 | 0 | 0 |  | Fe-Cr-Ni-Mo-Nb
8195 | 9 | 18 | 38 | 10 | 25 | 74.73478 | 0.3162464 | 0.1550258 | 1204.668 | 0 | 0 | 0 |  | Fe-Cr-Ni-Mo-Nb
8196 | 7 | 12 | 37 | 11 | 33 | 69.33674 | 0.3286657 | 0.1597089 | 1205.829 | 0 | 0 | 0 |  | Fe-Cr-Ni-Mo-Nb
8197 | 5 | 7 | 32 | 12 | 44 | 63.43709 | 0.3418635 | 0.15569 | 1099.538 | 0 | 0 | 0 |  | Fe-Cr-Ni-Mo-Nb
8198 | 4 | 4 | 23 | 12 | 57 | 57.49501 | 0.3545653 | 0.1394849 | 873.0495 | 1 | 0 | 0 |  | Fe-Cr-Ni-Mo-Nb
8199 | 10 | 42 | 37 | 5 | 6 | 91.67697 | 0.2748524 | 0.1062315 | 750.368 | 0 | 0 | 0 |  | Fe-Cr-Ni-Mo-Nb
8200 | 10 | 35 | 41 | 5 | 9 | 87.02599 | 0.2857042 | 0.1200182 | 878.2277 | 0 | 0 | 0 |  | Fe-Cr-Ni-Mo-Nb
8201 | 9 | 28 | 44 | 6 | 13 | 82.522 | 0.2968959 | 0.1349785 | 1022.247 | 0 | 0 | 0 |  | Fe-Cr-Ni-Mo-Nb
8202 | 8 | 22 | 45 | 7 | 18 | 78.02276 | 0.3077152 | 0.1475084 | 1135.281 | 0 | 0 | 0 |  | Fe-Cr-Ni-Mo-Nb
8203 | 6 | 16 | 45 | 8 | 25 | 72.70529 | 0.3201419 | 0.1585068 | 1215.493 | 1 | 0 | 0 |  | Fe-Cr-Ni-Mo-Nb
8204 | 5 | 11 | 43 | 9 | 32 | 68.19362 | 0.3306141 | 0.1634345 | 1225.979 | 0 | 0 | 0 |  | Fe-Cr-Ni-Mo-Nb
8205 | 3 | 6 | 38 | 11 | 43 | 62.98377 | 0.3428082 | 0.1615638 | 1151.057 | 0 | 0 | 0 |  | Fe-Cr-Ni-Mo-Nb
8206 | 6 | 32 | 50 | 3 | 9 | 84.44101 | 0.29079 | 0.1205889 | 861.2464 | 0 | 0 | 0 |  | Fe-Cr-Ni-Mo-Nb
8207 | 6 | 25 | 52 | 4 | 13 | 80.02242 | 0.3018015 | 0.136572 | 1012.799 | 0 | 0 | 0 |  | Fe-Cr-Ni-Mo-Nb
8208 | 5 | 19 | 53 | 5 | 18 | 75.57202 | 0.3126141 | 0.1502012 | 1134.777 | 0 | 0 | 0 |  | Fe-Cr-Ni-Mo-Nb
8209 | 4 | 13 | 53 | 6 | 23 | 71.38072 | 0.3228107 | 0.1600825 | 1210.526 | 0 | 0 | 0 |  | Fe-Cr-Ni-Mo-Nb
8210 | 4 | 8 | 50 | 8 | 30 | 67.55881 | 0.3322523 | 0.1669157 | 1251.577 | 1 | 0 | 0 |  | Fe-Cr-Ni-Mo-Nb
8211 | 47 | 12 | 5 | 3 | 33 | 66.38614 | 0.3284601 | 0.1551359 | 1091.347 | 0 | 0 | 0 |  | Fe-Cr-Ni-Mo-Nb
8212 | 40 | 11 | 5 | 5 | 39 | 64.25114 | 0.3345157 | 0.1538681 | 1065.121 | 0 | 0 | 0 |  | Fe-Cr-Ni-Mo-Nb
8213 | 34 | 10 | 4 | 7 | 44 | 62.62994 | 0.3392644 | 0.1487955 | 1005.241 | 0 | 0 | 0 |  | Fe-Cr-Ni-Mo-Nb
8214 | 27 | 9 | 4 | 11 | 49 | 62.39259 | 0.3417464 | 0.1402529 | 929.9655 | 0 | 0 | 0 |  | Fe-Cr-Ni-Mo-Nb
8215 | 22 | 7 | 3 | 14 | 53 | 61.63661 | 0.3448782 | 0.1295999 | 828.1224 | 0 | 0 | 0 |  | Fe-Cr-Ni-Mo-Nb
8216 | 51 | 19 | 6 | 3 | 21 | 74.89162 | 0.3088116 | 0.1434887 | 1042.507 | 0 | 0 | 0 |  | Fe-Cr-Ni-Mo-Nb
8217 | 44 | 17 | 7 | 5 | 27 | 71.96278 | 0.3168718 | 0.1501542 | 1100.112 | 0 | 0 | 0 |  | Fe-Cr-Ni-Mo-Nb
8218 | 38 | 16 | 8 | 7 | 32 | 70.13504 | 0.322238 | 0.1514634 | 1105.421 | 0 | 0 | 0 |  | Fe-Cr-Ni-Mo-Nb
8219 | 32 | 14 | 8 | 10 | 36 | 69.09382 | 0.3263803 | 0.1496609 | 1089.002 | 0 | 0 | 0 |  | Fe-Cr-Ni-Mo-Nb
8220 | 26 | 11 | 9 | 14 | 40 | 68.44649 | 0.330127 | 0.1452394 | 1049.228 | 0 | 0 | 0 |  | Fe-Cr-Ni-Mo-Nb
8221 | 21 | 9 | 8 | 18 | 44 | 68.16234 | 0.3326835 | 0.1370334 | 971.9672 | 0 | 0 | 0 |  | Fe-Cr-Ni-Mo-Nb
8222 | 16 | 7 | 7 | 23 | 46 | 69.24626 | 0.3327718 | 0.1259058 | 879.2905 | 0 | 0 | 0 |  | Fe-Cr-Ni-Mo-Nb
8223 | 52 | 29 | 4 | 3 | 12 | 83.67226 | 0.2883869 | 0.1215616 | 863.2497 | 0 | 0 | 0 |  | Fe-Cr-Ni-Mo-Nb
8224 | 46 | 27 | 8 | 4 | 16 | 80.79454 | 0.2959572 | 0.1310004 | 952.6465 | 0 |  | 0 |  | Fe-Cr-Ni-Mo-Nb
8225 | 39 | 24 | 10 | 6 | 21 | 77.82275 | 0.3042864 | 0.1427875 | 1072.675 | 0 | 0 | 0 |  | Fe-Cr-Ni-Mo-Nb
8226 | 34 | 21 | 12 | 9 | 25 | 76.25048 | 0.3100018 | 0.1466284 | 1114.701 | 0 | 0 | 0 |  | Fe-Cr-Ni-Mo-Nb
8227 | 29 | 17 | 13 | 13 | 28 | 75.58761 | 0.3142525 | 0.1481833 | 1143.929 | 0 | 0 | 0 |  | Fe-Cr-Ni-Mo-Nb
8228 | 24 | 14 | 14 | 17 | 31 | 75.2617 | 0.3174351 | 0.1466017 | 1138.013 | 0 | 0 | 0 |  | Fe-Cr-Ni-Mo-Nb
8229 | 19 | 11 | 13 | 23 | 34 | 76.08339 | 0.3189144 | 0.1399947 | 1089.94 | 0 | 0 | 0 |  | Fe-Cr-Ni-Mo-Nb
8230 | 15 | 8 | 12 | 29 | 36 | 77.38879 | 0.3192374 | 0.1315667 | 1021.977 | 0 | 0 | 0 |  | Fe-Cr-Ni-Mo-Nb
8231 | 12 | 6 | 9 | 36 | 37 | 79.95842 | 0.3171969 | 0.1188983 | 914.5587 | 0 | 0 | 0 |  | Fe-Cr-Ni-Mo-Nb
8232 | 43 | 38 | 6 | 3 | 10 | 87.71222 | 0.2789055 | 0.1133646 | 798.1602 | 0 | 0 | 0 |  | Fe-Cr-Ni-Mo-Nb
8233 | 38 | 34 | 10 | 4 | 13 | 84.7981 | 0.2867907 | 0.1270987 | 938.3531 | 0 | 0 | 0 |  | Fe-Cr-Ni-Mo-Nb
8234 | 33 | 29 | 14 | 7 | 16 | 82.82914 | 0.2941405 | 0.1366331 | 1045.71 | 0 | 0 | 0 |  | Fe-Cr-Ni-Mo-Nb
8235 | 29 | 25 | 17 | 10 | 19 | 81.30383 | 0.3000329 | 0.1418439 | 1105.767 | 0 | 0 | 0 |  | Fe-Cr-Ni-Mo-Nb
8236 | 25 | 20 | 19 | 15 | 21 | 81.37204 | 0.3036787 | 0.1450569 | 1164.213 | 0 | 0 | 0 |  | Fe-Cr-Ni-Mo-Nb
8237 | 21 | 16 | 19 | 20 | 24 | 81.19443 | 0.3072507 | 0.1453464 | 1185.779 | 0 | 0 | 0 |  | Fe-Cr-Ni-Mo-Nb
8238 | 17 | 12 | 18 | 26 | 26 | 82.18836 | 0.3088267 | 0.1416193 | 1172.175 | 0 | 0 | 0 |  | Fe-Cr-Ni-Mo-Nb
8239 | 13 | 9 | 17 | 34 | 28 | 84.35588 | 0.3083789 | 0.1339453 | 1118.36 | 0 | 0 | 0 |  | Fe-Cr-Ni-Mo-Nb
8240 | 11 | 6 | 12 | 43 | 28 | 88.23382 | 0.3052111 | 0.1199506 | 1000.507 | 0 | 0 | 0 |  | Fe-Cr-Ni-Mo-Nb
8241 | 35 | 45 | 9 | 3 | 8 | 91.22464 | 0.2709167 | 0.1049684 | 725.9569 | 0 | 0 | 0 |  | Fe-Cr-Ni-Mo-Nb
8242 | 31 | 39 | 14 | 5 | 10 | 88.87663 | 0.278748 | 0.1195621 | 881.9998 | 0 | 0 | 0 |  | Fe-Cr-Ni-Mo-Nb
8243 | 27 | 33 | 19 | 8 | 12 | 87.11926 | 0.285917 | 0.1294593 | 995.8736 | 0 | 0 | 0 |  | Fe-Cr-Ni-Mo-Nb
8244 | 24 | 28 | 22 | 12 | 14 | 86.36164 | 0.2910853 | 0.1352021 | 1072.503 | 0 | 0 | 0 |  | Fe-Cr-Ni-Mo-Nb
8245 | 20 | 23 | 24 | 17 | 16 | 86.29734 | 0.2951531 | 0.1406286 | 1157.134 | 0 | 0 | 0 |  | Fe-Cr-Ni-Mo-Nb
8246 | 17 | 18 | 25 | 22 | 18 | 86.28936 | 0.2987158 | 0.1432934 | 1209.501 | 0 | 0 | 0 |  | Fe-Cr-Ni-Mo-Nb
8247 | 13 | 13 | 24 | 30 | 20 | 87.93945 | 0.3002462 | 0.1409618 | 1222.789 | 0 | 0 | 0 |  | Fe-Cr-Ni-Mo-Nb
8248 | 11 | 9 | 22 | 38 | 20 | 91.04183 | 0.2986798 | 0.134924 | 1195.694 | 0 | 0 | 0 |  | Fe-Cr-Ni-Mo-Nb
8249 | 8 | 6 | 16 | 50 | 20 | 96.30661 | 0.2945469 | 0.1191517 | 1060.359 | 0 | 0 | 0 |  | Fe-Cr-Ni-Mo-Nb
8250 | 25 | 50 | 14 | 3 | 7 | 93.45554 | 0.2661106 | 0.1045996 | 733.8165 | 0 | 0 | 0 |  | Fe-Cr-Ni-Mo-Nb
8251 | 23 | 42 | 21 | 6 | 8 | 91.47782 | 0.2744601 | 0.1118383 | 812.8324 | 0 | 0 | 0 |  | Fe-Cr-Ni-Mo-Nb
8252 | 20 | 36 | 26 | 9 | 9 | 90.3923 | 0.2802378 | 0.1202079 | 912.7896 | 0 | 0 | 0 |  | Fe-Cr-Ni-Mo-Nb
8253 | 18 | 29 | 28 | 13 | 11 | 89.1131 | 0.2867753 | 0.132074 | 1060.987 | 0 | 0 | 0 |  | Fe-Cr-Ni-Mo-Nb
8254 | 16 | 24 | 30 | 18 | 12 | 89.60155 | 0.2897725 | 0.1355209 | 1123.946 | 0 | 0 | 0 |  | Fe-Cr-Ni-Mo-Nb
8255 | 13 | 18 | 31 | 25 | 14 | 90.23022 | 0.2933356 | 0.1392135 | 1199.427 | 0 | 0 | 0 |  | Fe-Cr-Ni-Mo-Nb
8256 | 10 | 13 | 30 | 32 | 15 | 91.99658 | 0.2944182 | 0.1399405 | 1249.348 | 0 | 0 | 0 |  | Fe-Cr-Ni-Mo-Nb
8257 | 8 | 8 | 26 | 42 | 15 | 96.00181 | 0.2925729 | 0.1337782 | 1232.36 | 0 | 0 | 0 |  | Fe-Cr-Ni-Mo-Nb
8258 | 6 | 5 | 19 | 55 | 15 | 101.5665 | 0.2883593 | 0.1180812 | 1091.54 | 0 | 0 | 0 |  | Fe-Cr-Ni-Mo-Nb
8259 | 17 | 52 | 21 | 3 | 7 | 93.6494 | 0.2662111 | 0.1015691 | 702.6316 | 0 | 0 | 0 |  | Fe-Cr-Ni-Mo-Nb
8260 | 16 | 43 | 28 | 6 | 7 | 92.23044 | 0.2734958 | 0.1093011 | 789.5345 | 0 | 0 | 0 |  | Fe-Cr-Ni-Mo-Nb
8261 | 15 | 36 | 33 | 9 | 7 | 91.56894 | 0.2785546 | 0.1157678 | 868.4676 | 0 | 0 | 0 |  | Fe-Cr-Ni-Mo-Nb
8262 | 13 | 30 | 36 | 14 | 8 | 91.64 | 0.2829693 | 0.1230547 | 969.424 | 0 | 0 | 0 |  | Fe-Cr-Ni-Mo-Nb
8263 | 11 | 24 | 38 | 19 | 9 | 91.8559 | 0.2867375 | 0.1311559 | 1086.865 | 0 | 0 | 0 |  | Fe-Cr-Ni-Mo-Nb
8264 | 9 | 18 | 38 | 25 | 10 | 92.79855 | 0.2894149 | 0.1383012 | 1208.012 | 0 | 0 | 0 |  | Fe-Cr-Ni-Mo-Nb
8265 | 7 | 12 | 37 | 33 | 11 | 94.70968 | 0.290902 | 0.1404957 | 1280.662 | 0 | 0 | 0 |  | Fe-Cr-Ni-Mo-Nb
8266 | 5 | 7 | 32 | 44 | 12 | 98.43392 | 0.2898628 | 0.1354531 | 1277.326 | 0 | 0 | 0 |  | Fe-Cr-Ni-Mo-Nb
8267 | 4 | 4 | 23 | 57 | 12 | 104.1578 | 0.2855512 | 0.1200167 | 1139.218 | 0 | 0 | 0 |  | Fe-Cr-Ni-Mo-Nb
8268 | 10 | 42 | 37 | 6 | 5 | 93.05424 | 0.2728505 | 0.1036588 | 731.3572 | 0 | 0 | 0 |  | Fe-Cr-Ni-Mo-Nb
8269 | 10 | 35 | 41 | 9 | 5 | 92.42178 | 0.2777833 | 0.1109297 | 817.4949 | 0 | 0 | 0 |  | Fe-Cr-Ni-Mo-Nb
8270 | 9 | 28 | 44 | 13 | 6 | 91.6852 | 0.283337 | 0.1222149 | 956.8164 | 0 | 0 | 0 |  | Fe-Cr-Ni-Mo-Nb
8271 | 8 | 22 | 45 | 18 | 7 | 91.95122 | 0.2870014 | 0.1314721 | 1088.527 | 0 | 0 | 0 |  | Fe-Cr-Ni-Mo-Nb
8272 | 6 | 16 | 45 | 25 | 8 | 93.36704 | 0.2893219 | 0.1388942 | 1219.039 | 0 | 0 | 0 |  | Fe-Cr-Ni-Mo-Nb
8273 | 5 | 11 | 43 | 32 | 9 | 95.08052 | 0.2904608 | 0.1418428 | 1297.587 | 0 | 0 | 0 |  | Fe-Cr-Ni-Mo-Nb
8274 | 3 | 6 | 38 | 43 | 11 | 98.00848 | 0.2906125 | 0.138878 | 1316.207 | 0 | 0 | 0 |  | Fe-Cr-Ni-Mo-Nb
8275 | 6 | 32 | 50 | 9 | 3 | 92.61565 | 0.2787134 | 0.10623 | 763.8073 | 1 | 1 | 1 | 763.8073 | Fe-Cr-Ni-Mo-Nb
8276 | 6 | 25 | 52 | 13 | 4 | 91.91351 | 0.2840966 | 0.1197318 | 926.2032 | 0 | 1 | 0 |  | Fe-Cr-Ni-Mo-Nb
8277 | 5 | 19 | 53 | 18 | 5 | 92.1817 | 0.2877637 | 0.1309935 | 1081.621 | 0 | 0 | 0 |  | Fe-Cr-Ni-Mo-Nb
8278 | 4 | 13 | 53 | 23 | 6 | 92.59509 | 0.2909475 | 0.1409734 | 1233.135 | 1 | 0 | 0 |  | Fe-Cr-Ni-Mo-Nb
8279 | 4 | 8 | 50 | 30 | 8 | 93.58785 | 0.2931349 | 0.144681 | 1316.105 | 1 | 0 | 0 |  | Fe-Cr-Ni-Mo-Nb