## Sheet1
Var1 | Ni | Cr | Mo | Ti | Fe | Gmin_FCC | eq_FCC | Gmin_eq_FCC | ShearModulus_eff | PoissonsRatio_eff | delta_prime_misfit | sigma_SSS | H1_new_pred_KFold_mean | H1_new_pred_KFold_std | C2_new_pred_KFold_mean | C2_new_pred_KFold_std
1 | 45.45562 | 35.20822 | 4.13871 | 0.880733 | 14.31671 | 1 | 1 | 1 | 92.72967 | 0.2705698 | 0.06924543 | 379.5995 | 229.6285 | 52.76235 | 654.5409 | 115.9531
2 | 40.92508 | 36.61822 | 5.876024 | 1.301999 | 15.27868 | 0 | 0 | 0 | 93.80401 | 0.2680878 | 0.07649801 | 449.6311 | 242.703 | 52.03444 | 719.269 | 123.1017
3 | 37.7642 | 36.64141 | 7.803579 | 1.931254 | 15.85956 | 0 | 0 | 0 | 94.24624 | 0.2670992 | 0.08494412 | 533.0487 | 260.5747 | 55.78434 | 761.3549 | 129.9663
4 | 34.64269 | 36.11741 | 9.937804 | 2.67679 | 16.62531 | 0 | 0 | 0 | 94.48754 | 0.266574 | 0.0931 | 617.2613 | 293.3005 | 65.33787 | 798.817 | 135.7531
5 | 32.02034 | 34.35815 | 13.07535 | 3.824565 | 16.72159 | 0 | 0 | 0 | 94.37758 | 0.2670386 | 0.1036864 | 730.7678 | 364.012 | 117.6391 | 834.4116 | 151.3757
6 | 52.9559 | 25.78564 | 3.020032 | 0.6587204 | 17.57971 | 1 | 1 | 1 | 88.76381 | 0.2805632 | 0.06345312 | 319.1687 | 218.8204 | 56.07967 | 575.1973 | 106.6639
7 | 48.9719 | 27.9126 | 3.714949 | 0.8228409 | 18.57771 | 1 | 1 | 1 | 89.86116 | 0.2777377 | 0.06713556 | 353.4848 | 221.8998 | 51.34769 | 616.9304 | 119.5598
8 | 43.89863 | 29.66583 | 5.440082 | 1.387467 | 19.60799 | 1 | 1 | 1 | 90.98166 | 0.2748645 | 0.07675742 | 442.8561 | 239.347 | 51.94207 | 688.1084 | 121.0995
9 | 40.72475 | 29.98567 | 7.226148 | 1.95876 | 20.10467 | 1 | 1 | 1 | 91.52543 | 0.2736106 | 0.08500322 | 523.4289 | 252.3517 | 49.18267 | 736.8718 | 128.6084
10 | 36.74864 | 29.84654 | 9.683195 | 2.899058 | 20.82257 | 1 | 0 | 0 | 91.9311 | 0.2725335 | 0.09542758 | 630.1053 | 273.751 | 50.37292 | 789.3597 | 140.5619
11 | 33.81164 | 29.32051 | 11.33455 | 4.474177 | 21.05912 | 0 | 0 | 0 | 91.35242 | 0.2724958 | 0.1064077 | 741.0496 | 335.6709 | 96.29781 | 821.5643 | 159.3989
12 | 30.80527 | 26.75377 | 14.61255 | 6.444048 | 21.38437 | 0 | 0 | 0 | 90.43996 | 0.2738192 | 0.1188357 | 872.8835 | 473.3191 | 143.7346 | 866.8823 | 163.6847
13 | 60.47502 | 17.06922 | 2.127597 | 0.5319595 | 19.7962 | 1 | 1 | 1 | 85.0092 | 0.2900642 | 0.0569895 | 258.3383 | 195.7713 | 57.92287 | 429.0317 | 110.4381
14 | 55.11258 | 19.81823 | 2.952234 | 0.6356465 | 21.48132 | 1 | 1 | 1 | 86.51619 | 0.2862804 | 0.06157164 | 298.6469 | 209.8085 | 55.44689 | 513.6953125 | 110.8403
15 | 49.48798 | 21.10625 | 5.80832 | 1.121746 | 22.4757 | 1 | 1 | 1 | 88.03869 | 0.2832348 | 0.07541447 | 422.6002 | 230.7098 | 54.60313 | 651.9645 | 128.6991
16 | 46.37029 | 23.13283 | 4.638035 | 1.501806 | 24.35703 | 1 | 1 | 1 | 88.14797 | 0.281362 | 0.07572647 | 423.7444 | 234.9789 | 51.43128 | 660.9631 | 124.6814
17 | 41.9805 | 24.03485 | 6.325825 | 2.038689 | 25.62013 | 1 | 1 | 1 | 88.94767 | 0.2793513 | 0.08396227 | 503.0947 | 248.8425 | 49.87136 | 727.4764 | 127.7712
18 | 38.38 | 24.05086 | 8.241488 | 3.398401 | 25.92926 | 1 | 1 | 1 | 88.87774 | 0.2785159 | 0.09711229 | 630.9357 | 270.1273 | 45.54702 | 784.5114 | 155.2288
19 | 34.95063 | 23.84923 | 10.21253 | 4.792056 | 26.19556 | 1 | 0 | 0 | 88.72376 | 0.2779043 | 0.1077886 | 740.0032 | 314.9394 | 67.5823 | 818.1371 | 152.6212
20 | 31.94556 | 22.74516 | 12.21039 | 7.226449 | 25.87244 | 0 | 0 | 0 | 87.51389 | 0.2785332 | 0.1211787 | 874.4376 | 448.17 | 130.3687 | 860.2722 | 173.3204
21 | 27.80655 | 21.25186 | 15.57023 | 10.7309 | 24.64046 | 0 | 0 | 0 | 86.04289 | 0.2792258 | 0.1346456 | 1012.088 | 689.1818 | 103.0809 | 892.8636 | 198.132
22 | 59.78824 | 12.94577 | 2.071301 | 0.497054 | 24.69764 | 1 | 1 | 1 | 83.55803 | 0.2936039 | 0.05439954 | 236.4598 | 191.7089 | 57.03495 | 362.9351 | 119.6094
23 | 55.25823 | 14.62062 | 2.295569 | 0.7102534 | 27.11532 | 1 | 1 | 1 | 84.32564 | 0.2911678 | 0.05865442 | 270.1936 | 202.5014 | 54.82468 | 433.3841 | 128.4196
24 | 50.35558 | 16.44283 | 3.184794 | 1.037732 | 28.97906 | 1 | 1 | 1 | 85.33775 | 0.2883631 | 0.06601452 | 331.5692 | 220.8371 | 55.64266 | 539.9623 | 130.1898
25 | 46.3509 | 17.80359 | 4.072749 | 1.430913 | 30.34184 | 1 | 1 | 1 | 86.08421 | 0.2861961 | 0.07285566 | 391.6343 | 240.271 | 54.15007 | 619.9796 | 132.3801
26 | 42.40321 | 18.23586 | 5.289895 | 2.206479 | 31.86456 | 1 | 1 | 1 | 86.34664 | 0.2849027 | 0.08289641 | 482.1621 | 256.9439 | 51.27945 | 706.1678 | 142.8055
27 | 38.63516 | 19.10316 | 7.016198 | 3.544682 | 31.7008 | 1 | 1 | 1 | 86.54607 | 0.2833178 | 0.09625546 | 609.9245 | 279.2206 | 51.03032 | 786.5787 | 151.1435
28 | 35.30164 | 19.34035 | 8.48786 | 5.128578 | 31.74156 | 1 | 0 | 0 | 86.23204 | 0.282554 | 0.1079117 | 724.5923 | 317.3012 | 63.51575 | 834.9174 | 166.5643
29 | 32.13083 | 18.31575 | 11.04969 | 7.741693 | 30.76204 | 1 | 0 | 0 | 85.19142 | 0.2829393 | 0.1231964 | 878.3486 | 449.4358 | 116.4231 | 868.4374 | 186.1227
30 | 28.5135 | 17.25748 | 12.65408 | 11.84071 | 29.73423 | 0 | 0 | 0 | 82.86636 | 0.2841078 | 0.137857 | 1014.786 | 674.2957 | 100.963 | 879.977 | 205.0644
31 | 57.92145 | 9.608613 | 1.588943 | 0.5043794 | 30.37661 | 1 | 1 | 1 | 82.2528 | 0.2963574 | 0.05093268 | 208.558 | 186.7325 | 58.35099 | 288.1958 | 127.3418
32 | 52.92735 | 10.97253 | 2.191909 | 0.7927811 | 33.11542 | 1 | 1 | 1 | 83.03473 | 0.2939886 | 0.05820408 | 263.5937 | 204.483 | 56.39612 | 363.178 | 126.9033
33 | 48.28412 | 12.25883 | 2.948884 | 1.104218 | 35.40395 | 1 | 1 | 1 | 83.80687 | 0.2917383 | 0.06495113 | 318.4983 | 227.7307 | 59.99224 | 463.1297 | 144.5103
34 | 44.2153 | 12.90374 | 3.638452 | 1.665888 | 37.57663 | 1 | 1 | 1 | 84.111 | 0.2903028 | 0.07316125 | 387.2566 | 247.4219 | 57.66975 | 556.0584 | 143.8316
35 | 40.34335 | 14.23991 | 4.819809 | 2.506654 | 38.09028 | 1 | 1 | 1 | 84.63972 | 0.2882509 | 0.08393074 | 484.0752 | 270.1595 | 57.15109 | 686.9135 | 153.4514
36 | 37.73672 | 14.22228 | 6.084163 | 3.621804 | 38.33503 | 1 | 1 | 1 | 84.46728 | 0.2877256 | 0.09502572 | 587.0349 | 294.2054 | 58.26479 | 786.1848 | 169.986
37 | 34.00919 | 15.0173 | 7.695105 | 5.383714 | 37.89469 | 1 | 1 | 1 | 84.31879 | 0.2863951 | 0.1084075 | 717.4502 | 350.0741 | 79.97078 | 840.8283 | 168.3806
38 | 31.37796 | 14.93833 | 8.703335 | 7.931663 | 37.04871 | 1 | 0 | 0 | 83.07249 | 0.286532 | 0.1221283 | 847.9098 | 455.8069 | 103.2609 | 862.5857 | 192.8584
39 | 28.41523 | 13.49039 | 10.74185 | 12.34427 | 35.00827 | 1 | 0 | 0 | 80.61625 | 0.2881077 | 0.1393707 | 1008.242 | 645.159 | 97.70641 | 878.1971 | 207.1231
40 | 53.12008 | 7.280124 | 1.532316 | 0.4802381 | 37.58724 | 1 | 1 | 1 | 81.66079 | 0.2974286 | 0.04922564 | 195.7379 | 196.0217 | 61.93727 | 244.7518 | 127.2213
41 | 48.68407 | 8.207172 | 1.959931 | 0.6816294 | 40.4672 | 1 | 1 | 1 | 82.25065 | 0.2955938 | 0.05448979 | 234.2827 | 206.8403 | 60.04466 | 298.1685 | 125.4859
42 | 45.40079 | 8.998482 | 2.232823 | 0.955528 | 42.41238 | 1 | 1 | 1 | 82.61626 | 0.2942109 | 0.05947938 | 272.1826 | 223.5893 | 65.19016 | 362.9058 | 145.4036
43 | 40.97322 | 9.890049 | 3.582742 | 1.504562 | 44.04943 | 1 | 1 | 1 | 83.29856 | 0.292249 | 0.0704497 | 362.006 | 252.6446 | 66.56593 | 491.9559 | 148.5511
44 | 38.05758 | 10.44953 | 4.057367 | 2.151284 | 45.28423 | 1 | 1 | 1 | 83.37365 | 0.2912319 | 0.07814487 | 427.3277 | 275.3924 | 67.4933 | 585.6152 | 160.8238
45 | 35.43541 | 10.88615 | 5.105318 | 3.459865 | 45.11325 | 1 | 1 | 1 | 83.15348 | 0.2904367 | 0.09155265 | 546.8942 | 317.207 | 74.95924 | 728.9741 | 188.1229
46 | 32.09622 | 11.26323 | 6.301719 | 5.363707 | 44.97511 | 1 | 1 | 1 | 82.60674 | 0.2897196 | 0.1061679 | 683.1017 | 377.5928 | 90.03693 | 827.77 | 199.3009
47 | 30.20744 | 11.61004 | 7.932898 | 8.163641 | 42.08598 | 1 | 0 | 0 | 81.56618 | 0.2895058 | 0.122641 | 841.3157 | 470.6426 | 97.9140625 | 870.1 | 209.7412
48 | 27.19773 | 11.45485 | 9.058207 | 11.47374 | 40.81548 | 0 | 0 | 0 | 79.95418 | 0.2898474 | 0.1360002 | 964.8324 | 602.1371 | 89.04318 | 885.3502 | 213.7618
49 | 47.58571 | 5.22346 | 1.268867 | 0.5514948 | 45.37047 | 1 | 1 | 1 | 81.06295 | 0.2982017 | 0.04843219 | 189.1373 | 200.5764 | 65.70079 | 203.8687 | 133.0197
50 | 42.64664 | 6.144299 | 1.746754 | 0.6758794 | 48.78643 | 1 | 1 | 1 | 81.7494 | 0.2962249 | 0.05251317 | 218.9074 | 215.1714 | 69.60874 | 259.7881 | 137.7203
51 | 39.73807 | 6.68429 | 1.918165 | 0.9240801 | 50.73539 | 1 | 1 | 1 | 81.98574 | 0.2951695 | 0.05677511 | 250.0812 | 229.2753 | 72.66804 | 290.9524 | 140.5173
52 | 36.51589 | 7.125119 | 2.908448 | 1.485676 | 51.96487 | 1 | 1 | 1 | 82.30036 | 0.2939791 | 0.06720042 | 331.5612 | 262.8863 | 79.21615 | 418.4141 | 167.1918
53 | 33.9457 | 7.817897 | 3.480189 | 2.299952 | 52.45626 | 1 | 1 | 1 | 82.33298 | 0.2929401 | 0.0773237 | 415.3356 | 298.2941 | 84.60953 | 531.7769 | 174.0279
54 | 31.98025 | 8.534792 | 4.252102 | 3.381614 | 51.85124 | 1 | 1 | 1 | 82.23778 | 0.2920397 | 0.08859779 | 514.1326 | 332.4399 | 89.67019 | 656.0845 | 194.4286
55 | 29.88346 | 8.790044 | 4.816822 | 5.137733 | 51.37194 | 1 | 1 | 1 | 81.46501 | 0.2918293 | 0.1021851 | 635.6634 | 390.2286 | 101.8039 | 770.1189 | 222.0415
56 | 27.44815 | 9.09702 | 6.384796 | 7.189192 | 49.88084 | 1 | 0 | 0 | 80.92344 | 0.2912822 | 0.1160887 | 768.4324 | 455.8746 | 98.72619 | 839.6473 | 217.9529
57 | 25.80017 | 8.85805 | 7.657728 | 11.5372 | 46.14685 | 0 | 0 | 0 | 78.63567 | 0.2922757 | 0.1355119 | 945.9746 | 585.3653 | 89.74521 | 879.0507 | 228.7209
58 | 36.7511 | 4.459055 | 1.478947 | 0.6031481 | 56.70775 | 1 | 1 | 1 | 81.4053 | 0.296543 | 0.0490892 | 194.1399 | 226.5192 | 81.17317 | 191.6262 | 141.1771
59 | 34.3152 | 4.536601 | 1.953718 | 0.9586158 | 58.23586 | 1 | 1 | 1 | 81.49748 | 0.2959319 | 0.05617314 | 244.1126 | 247.6186 | 86.35722 | 264.2879 | 160.324
60 | 31.75534 | 5.278684 | 2.3423 | 1.278813 | 59.34487 | 1 | 1 | 1 | 81.81985 | 0.2947307 | 0.06182089 | 287.0761 | 266.4348 | 89.74083 | 331.6146 | 167.7328
61 | 29.99702 | 5.752511 | 2.914693 | 2.001979 | 59.3338 | 1 | 1 | 1 | 81.80034 | 0.2940177 | 0.07200121 | 367.8266 | 307.1931 | 99.54881 | 442.6627 | 177.4843
62 | 28.73118 | 6.257563 | 3.685997 | 2.93273 | 58.39253 | 1 | 1 | 1 | 81.7021 | 0.2933898 | 0.08302502 | 461.2655 | 349.3366 | 102.7121 | 566.9288 | 197.9215
63 | 27.03461 | 6.626567 | 4.283651 | 4.723665 | 57.33151 | 1 | 1 | 1 | 80.94431 | 0.2931585 | 0.09816512 | 594.0768 | 399.1649 | 108.7673 | 690.1578 | 223.9521
64 | 25.46588 | 7.032089 | 5.527099 | 7.142773 | 54.83216 | 1 | 0 | 0 | 80.04394 | 0.2929326 | 0.1145897 | 746.2057 | 464.0482 | 101.5624 | 814.842 | 230.901
65 | 27.90976 | 3.570991 | 1.501951 | 0.8308563 | 66.18645 | 1 | 1 | 1 | 81.40405 | 0.2955538 | 0.05126661 | 208.3466 | 255.5362 | 101.0468 | 186.9423 | 160.303
66 | 26.4931 | 3.813449 | 1.691431 | 1.148495 | 66.85353 | 1 | 1 | 1 | 81.41812 | 0.2950968 | 0.05665207 | 246.5053 | 275.2829 | 106.3066 | 243.1184 | 175.7619
67 | 24.91589 | 4.432375 | 2.416334 | 1.94037 | 66.29503 | 1 | 1 | 1 | 81.45357 | 0.2942688 | 0.06904353 | 341.5977 | 313.7711 | 110.1801 | 375.6792 | 194.536
68 | 24.40349 | 4.817897 | 2.839297 | 2.615767 | 65.32355 | 0 | 1 | 0 | 81.31874 | 0.2939258 | 0.07730842 | 409.156 | 350.0199 | 114.6557 | 480.1544 | 206.9669
69 | 23.44145 | 5.076723 | 4.033836 | 4.078509 | 63.36948 | 0 | 1 | 0 | 80.9298 | 0.2936253 | 0.09251898 | 541.566 | 402.2648 | 114.3418 | 635.0457 | 219.3932